## Abbreviations
Table 1. Abbreviations used for OREAS 609
Abbreviation | Explanation
< | ‘less than’
IND | indeterminate
NR | not reported
PDM3 | percent deviation of lab mean from corrected mean of means
Rel.Std.Dev. | one relative standard deviation
Std.Dev. | one standard deviation
Method Codes:
4A*AAS | 4-acid (HF-HNO3-HClO4-HCl) digest with AAS finish
4A*MS | 4-acid (HF-HNO3-HClO4-HCl) digest with ICP-MS finish
4A*OES | 4-acid (HF-HNO3-HClO4-HCl) digest with ICP-OES finish
4A*OES/MS | 4-acid (HF-HNO3-HClO4-HCl) digest with ICP-OES or ICP-MS finish as appropriate
ABL*MS | Laser Ablation with Mass Spectrometry: ICP-MS finish
AR*AAS | aqua regia digest with AAS finish
AR*MS | aqua regia digest with ICP-MS finish
AR*OES | aqua regia digest with ICP-OES finish
AR*OES/MS | aqua regia digest with ICP-OES or ICP-MS finish as appropriate
BF*XRF | lithium borate fusion with XRF finish
FA*AAS | fire assay with AAS finish
FA*GRAV | fire assay with gravimetric finish
FA*OES | fire assay with ICP-OES finish
INAA | INAA using a charge weight as deemed appropriate
IRC | infrared combustion furnace
LOI*TGA | loss on ignition with Thermal Gravimetric Analyser finish
Raw*XRPA | raw sample (solid) packed into single use jar by X-Ray Photon Assay
Text Values:
I/S | Insufficient Sample (Lab 2.11)
Legend:- | (for Method Group Tabulated Results omitted in the determination of Certified Values)
Individual | - Outlying individual values
Batch & Limits | - Outlying laboratory batch data sets and superfluous limit values

## Laboratory List
Table 5. Participating Laboratory List used for OREAS 609
Lab Slot | Laboratory Name and Location
Actlabs, Ancaster, Ontario, Canada
AGAT Laboratories, Mississauga, Ontario, Canada
Alex Stewart International, Mendoza, Argentina
ALS, Brisbane, QLD, Australia
ALS, Lima, Peru
ALS, Loughrea, Galway, Ireland
ALS, Perth, WA, Australia
ALS, Vancouver, BC, Canada
ANSTO, Lucas Heights, NSW, Australia
ARGETEST Mineral Processing, Ankara, Central Anatolia, Turkey
Bureau Veritas Commodities Canada Ltd, Vancouver, BC, Canada
Bureau Veritas Geoanalytical, Perth, WA, Australia
CERTIMIN, Lima, Peru
Chrysos Corporation Limited, Kalgoorlie, WA, Australia
Chrysos Corporation Limited, Perth, WA, Australia
Inspectorate (BV), Lima, Peru
Inspectorate America Corporation (BV), Sparks, Nevada, USA
Intertek Genalysis, Perth, WA, Australia
Intertek Testing Services, Townsville, QLD, Australia
Intertek Testing Services Philippines, Cupang, Muntinlupa, Philippines
On Site Laboratory Services, Bendigo, VIC, Australia
PT Geoservices Ltd, Cikarang, Jakarta Raya, Indonesia
PT Intertek Utama Services, Jakarta Timur, DKI Jakarta, Indonesia
SGS, Ankara, Anatolia, Turkey
SGS Canada Inc., Vancouver, BC, Canada
SGS de Mexico SA de CV, Cd. Industrial, Durango, Mexico
SGS del Peru, Lima, Peru
Skyline Assayers & Laboratories, Tucson, Arizona, USA

## Performance Gates
Table 1. Pooled-Lab Performance Gates for OREAS 609
Constituent | Certified Value | Absolute Standard Deviations |  |  |  |  | Relative Standard Deviations |  |  | 5% window
|  | 1SD | 2SD Low | 2SD High | 3SD Low | 3SD High | 1RSD | 2RSD | 3RSD | Low | High
Pb Fire Assay
Au, ppm | 5.1572 | 0.13885 | 4.8794 | 5.4349 | 4.7406 | 5.5737 | 2.692% | 5.385% | 8.077% | 4.8993 | 5.415
Aqua Regia Digestion (sample weights 10-50g)
Au, ppm | 5.1239 | 0.16681 | 4.7902 | 5.4575 | 4.6234 | 5.6243 | 3.256% | 6.511% | 9.767% | 4.8677 | 5.38
Infrared Combustion
S, wt.% | 3.4674 | 0.14016 | 3.187 | 3.7477 | 3.0469 | 3.8878 | 4.042% | 8.084% | 12.13% | 3.294 | 3.6407
4-Acid Digestion
Ag, ppm | 24.5521 | 0.92472 | 22.7026 | 26.4015 | 21.7779 | 27.3262 | 3.766% | 7.533% | 11.3% | 23.3245 | 25.7797
Al, wt.% | 6.3936 | 0.26699 | 5.8596 | 6.9275 | 5.5926 | 7.1945 | 4.176% | 8.352% | 12.53% | 6.0739 | 6.7132
As, ppm | 1489.2881 | 71.6286 | 1346.031 | 1632.5453 | 1274.4025 | 1704.1738 | 4.81% | 9.619% | 14.43% | 1414.8237 | 1563.7525
Be, ppm | 1.4165 | 0.098505 | 1.2195 | 1.6135 | 1.121 | 1.712 | 6.954% | 13.91% | 20.86% | 1.3457 | 1.4873
Bi, ppm | 112.2381 | 5.8609 | 100.5163 | 123.9598 | 94.6555 | 129.8207 | 5.222% | 10.44% | 15.67% | 106.6262 | 117.85
Ca, wt.% | 0.29433 | 0.02119 | 0.25194 | 0.33671 | 0.23075 | 0.3579 | 7.2% | 14.4% | 21.6% | 0.27961 | 0.30904
Cd, ppm | 7.3987 | 0.36756 | 6.6636 | 8.1338 | 6.296 | 8.5014 | 4.968% | 9.936% | 14.9% | 7.0288 | 7.7686
Ce, ppm | 52.6461 | 4.7597 | 43.1266 | 62.1656 | 38.3669 | 66.9254 | 9.041% | 18.08% | 27.12% | 50.0138 | 55.2784
Co, ppm | 5.4141 | 0.2682 | 4.8777 | 5.9505 | 4.6095 | 6.2187 | 4.954% | 9.907% | 14.86% | 5.1434 | 5.6848
Cr, ppm | 28.3908 | 4.0252 | 20.3403 | 36.4412 | 16.3151 | 40.4665 | 14.18% | 28.36% | 42.53% | 26.9713 | 29.8103
Cs, ppm | 2.4914 | 0.15409 | 2.1833 | 2.7996 | 2.0292 | 2.9537 | 6.185% | 12.37% | 18.55% | 2.3669 | 2.616
Cu, wt.% | 0.49503 | 0.011114 | 0.4728 | 0.51726 | 0.46169 | 0.52837 | 2.245% | 4.49% | 6.735% | 0.47028 | 0.51978
Dy, ppm | 1.6807 | 0.12564 | 1.4294 | 1.9319 | 1.3037 | 2.0576 | 7.476% | 14.95% | 22.43% | 1.5966 | 1.7647
Er, ppm | 0.60833 | 0.052528 | 0.50328 | 0.71339 | 0.45075 | 0.76592 | 8.635% | 17.27% | 25.9% | 0.57792 | 0.63875
Eu, ppm | 0.84947 | 0.052892 | 0.74368 | 0.95525 | 0.69079 | 1.0081 | 6.226% | 12.45% | 18.68% | 0.80699 | 0.89194
Fe, wt.% | 2.0947 | 0.069794 | 1.9551 | 2.2343 | 1.8853 | 2.3041 | 3.332% | 6.664% | 9.996% | 1.99 | 2.1994
Ga, ppm | 23.199 | 1.0178 | 21.1634 | 25.2347 | 20.1456 | 26.2525 | 4.387% | 8.775% | 13.16% | 22.0391 | 24.359
Gd, ppm | 3.1903 | 0.27932 | 2.6317 | 3.749 | 2.3524 | 4.0283 | 8.755% | 17.51% | 26.27% | 3.0308 | 3.3498
Hf, ppm | 1.9979 | 0.12528 | 1.7474 | 2.2485 | 1.6221 | 2.3738 | 6.27% | 12.54% | 18.81% | 1.8981 | 2.0978
Ho, ppm | 0.23067 | 0.035324 | 0.16002 | 0.30132 | 0.12469 | 0.33664 | 15.31% | 30.63% | 45.94% | 0.21913 | 0.2422
In, ppm | 1.9743 | 0.12347 | 1.7273 | 2.2212 | 1.6039 | 2.3447 | 6.254% | 12.51% | 18.76% | 1.8755 | 2.073
K, wt.% | 2.2522 | 0.077294 | 2.0976 | 2.4068 | 2.0203 | 2.4841 | 3.432% | 6.864% | 10.3% | 2.1396 | 2.3648
La, ppm | 23.2641 | 4.2431 | 14.7779 | 31.7503 | 10.5347 | 35.9934 | 18.24% | 36.48% | 54.72% | 22.1009 | 24.4273
Li, ppm | 25.6287 | 1.1853 | 23.2581 | 27.9993 | 22.0728 | 29.1846 | 4.625% | 9.25% | 13.87% | 24.3472 | 26.9101
Mg, ppm | 1857.3918 | 104.8157 | 1647.7604 | 2067.0232 | 1542.9447 | 2171.8389 | 5.643% | 11.29% | 16.93% | 1764.5222 | 1950.2614
Mn, ppm | 82.3678 | 3.0148 | 76.3382 | 88.3975 | 73.3234 | 91.4123 | 3.66% | 7.32% | 10.98% | 78.2495 | 86.4862
Mo, ppm | 4.4297 | 0.29024 | 3.8492 | 5.0101 | 3.5589 | 5.3004 | 6.552% | 13.1% | 19.66% | 4.2082 | 4.6511
Na, wt.% | 0.93415 | 0.032972 | 0.8682 | 1.0001 | 0.83523 | 1.0331 | 3.53% | 7.059% | 10.59% | 0.88744 | 0.98085
Nb, ppm | 9.1676 | 0.51218 | 8.1433 | 10.192 | 7.6311 | 10.7042 | 5.587% | 11.17% | 16.76% | 8.7093 | 9.626
Nd, ppm | 21.303 | 1.7392 | 17.8245 | 24.7815 | 16.0853 | 26.5207 | 8.164% | 16.33% | 24.49% | 20.2379 | 22.3681
Ni, ppm | 12.7781 | 0.54445 | 11.6892 | 13.867 | 11.1448 | 14.4115 | 4.261% | 8.522% | 12.78% | 12.1392 | 13.417
P, ppm | 569.7944 | 28.5321 | 512.7301 | 626.8587 | 484.1979 | 655.3908 | 5.007% | 10.01% | 15.02% | 541.3047 | 598.2841
Pb, ppm | 607.7776 | 36.915 | 533.9477 | 681.6075 | 497.0327 | 718.5225 | 6.074% | 12.15% | 18.22% | 577.3887 | 638.1665
Pr, ppm | 5.822 | 0.58792 | 4.6462 | 6.9978 | 4.0582 | 7.5858 | 10.1% | 20.2% | 30.29% | 5.5309 | 6.1131
Rb, ppm | 77.3927 | 3.0664 | 71.2599 | 83.5256 | 68.1935 | 86.592 | 3.962% | 7.924% | 11.89% | 73.5231 | 81.2624
S, wt.% | 3.4315 | 0.11302 | 3.2055 | 3.6576 | 3.0924 | 3.7706 | 3.294% | 6.587% | 9.881% | 3.2599 | 3.6031
Sb, ppm | 140.0111 | 11.5602 | 116.8908 | 163.1314 | 105.3307 | 174.6916 | 8.257% | 16.51% | 24.77% | 133.0106 | 147.0117
Sc, ppm | 3.085 | 0.22892 | 2.6271 | 3.5428 | 2.3982 | 3.7718 | 7.421% | 14.84% | 22.26% | 2.9307 | 3.2392
Se, ppm | 17.0832 | 1.7788 | 13.5257 | 20.6407 | 11.7469 | 22.4194 | 10.41% | 20.82% | 31.24% | 16.229 | 17.9373
Sm, ppm | 4.1483 | 0.37383 | 3.4007 | 4.896 | 3.0269 | 5.2698 | 9.011% | 18.02% | 27.03% | 3.9409 | 4.3557
Sn, ppm | 10.1297 | 0.51904 | 9.0916 | 11.1678 | 8.5726 | 11.6868 | 5.124% | 10.25% | 15.37% | 9.6232 | 10.6362
Sr, ppm | 284.1 | 18.3817 | 247.3365 | 320.8635 | 228.9548 | 339.2452 | 6.47% | 12.94% | 19.41% | 269.895 | 298.305
Ta, ppm | 0.7128 | 0.060085 | 0.59263 | 0.83297 | 0.53254 | 0.89306 | 8.429% | 16.86% | 25.29% | 0.67716 | 0.74844
Tb, ppm | 0.36048 | 0.050362 | 0.25975 | 0.4612 | 0.20939 | 0.51156 | 13.97% | 27.94% | 41.91% | 0.34245 | 0.3785
Te, ppm | 19.3417 | 0.88449 | 17.5727 | 21.1106 | 16.6882 | 21.9951 | 4.573% | 9.146% | 13.72% | 18.3746 | 20.3087
Th, ppm | 9.9065 | 1.0773 | 7.7519 | 12.0612 | 6.6745 | 13.1385 | 10.88% | 21.75% | 32.63% | 9.4112 | 10.4019
Ti, wt.% | 0.16128 | 0.0047534 | 0.15177 | 0.17078 | 0.14702 | 0.17554 | 2.947% | 5.895% | 8.842% | 0.15321 | 0.16934
Tl, ppm | 1.6824 | 0.058318 | 1.5657 | 1.799 | 1.5074 | 1.8573 | 3.466% | 6.933% | 10.4% | 1.5983 | 1.7665
U, ppm | 2.8652 | 0.13049 | 2.6042 | 3.1262 | 2.4737 | 3.2567 | 4.554% | 9.109% | 13.66% | 2.7219 | 3.0084
V, ppm | 28.1129 | 1.4131 | 25.2868 | 30.939 | 23.8737 | 32.3521 | 5.026% | 10.05% | 15.08% | 26.7072 | 29.5185
W, ppm | 5.6217 | 0.26852 | 5.0846 | 6.1587 | 4.8161 | 6.4272 | 4.777% | 9.553% | 14.33% | 5.3406 | 5.9027
Y, ppm | 7.288 | 0.35409 | 6.5798 | 7.9962 | 6.2257 | 8.3502 | 4.859% | 9.717% | 14.58% | 6.9236 | 7.6524
Yb, ppm | 0.52875 | 0.058396 | 0.41196 | 0.64554 | 0.35356 | 0.70394 | 11.04% | 22.09% | 33.13% | 0.50231 | 0.55519
Zn, ppm | 1031.9334 | 37.5449 | 956.8436 | 1107.0233 | 919.2987 | 1144.5682 | 3.638% | 7.277% | 10.91% | 980.3368 | 1083.5301
Zr, ppm | 59.2017 | 4.8588 | 49.4841 | 68.9192 | 44.6253 | 73.778 | 8.207% | 16.41% | 24.62% | 56.2416 | 62.1617
Aqua Regia Digestion
Ag, ppm | 24.5682 | 0.8873 | 22.7936 | 26.3428 | 21.9063 | 27.2301 | 3.612% | 7.223% | 10.83% | 23.3398 | 25.7966
Al, wt.% | 0.88903 | 0.056279 | 0.77647 | 1.0016 | 0.72019 | 1.0579 | 6.33% | 12.66% | 18.99% | 0.84458 | 0.93348
As, ppm | 1485.52 | 79.2254 | 1327.0692 | 1643.9709 | 1247.8438 | 1723.1963 | 5.333% | 10.67% | 16% | 1411.244 | 1559.796
Be, ppm | 0.31819 | 0.026035 | 0.26612 | 0.37026 | 0.24009 | 0.39629 | 8.182% | 16.36% | 24.55% | 0.30228 | 0.3341
Bi, ppm | 109.6296 | 4.5601 | 100.5094 | 118.7497 | 95.9494 | 123.3098 | 4.16% | 8.319% | 12.48% | 104.1481 | 115.1111
Ca, wt.% | 0.14976 | 0.0064329 | 0.13689 | 0.16262 | 0.13046 | 0.16906 | 4.296% | 8.591% | 12.89% | 0.14227 | 0.15725
Cd, ppm | 7.4926 | 0.46554 | 6.5615 | 8.4237 | 6.096 | 8.8893 | 6.213% | 12.43% | 18.64% | 7.118 | 7.8673
Ce, ppm | 16.1735 | 0.83713 | 14.4993 | 17.8478 | 13.6622 | 18.6849 | 5.176% | 10.35% | 15.53% | 15.3649 | 16.9822
Co, ppm | 5.3624 | 0.21795 | 4.9265 | 5.7983 | 4.7085 | 6.0163 | 4.064% | 8.129% | 12.19% | 5.0943 | 5.6305
Cr, ppm | 23.1547 | 1.9926 | 19.1696 | 27.1398 | 17.177 | 29.1324 | 8.605% | 17.21% | 25.82% | 21.997 | 24.3125
Cs, ppm | 0.87125 | 0.04761 | 0.77603 | 0.96647 | 0.72842 | 1.0141 | 5.465% | 10.93% | 16.39% | 0.82769 | 0.91481
Cu, wt.% | 0.49691 | 0.017059 | 0.46279 | 0.53103 | 0.44573 | 0.54808 | 3.433% | 6.866% | 10.3% | 0.47206 | 0.52175
Fe, wt.% | 1.9708 | 0.11049 | 1.7498 | 2.1918 | 1.6393 | 2.3023 | 5.606% | 11.21% | 16.82% | 1.8723 | 2.0693
Ga, ppm | 5.3466 | 0.37224 | 4.6021 | 6.0911 | 4.2298 | 6.4633 | 6.962% | 13.92% | 20.89% | 5.0792 | 5.6139
Hf, ppm | 0.39181 | 0.027058 | 0.33769 | 0.44592 | 0.31064 | 0.47298 | 6.906% | 13.81% | 20.72% | 0.37222 | 0.4114
Hg, ppm | 0.46928 | 0.024805 | 0.41967 | 0.51889 | 0.39487 | 0.5437 | 5.286% | 10.57% | 15.86% | 0.44582 | 0.49275
In, ppm | 1.9504 | 0.099116 | 1.7522 | 2.1487 | 1.6531 | 2.2478 | 5.082% | 10.16% | 15.25% | 1.8529 | 2.048
K, wt.% | 0.2362 | 0.021407 | 0.19338 | 0.27901 | 0.17198 | 0.30042 | 9.063% | 18.13% | 27.19% | 0.22439 | 0.24801
La, ppm | 7.9772 | 0.73416 | 6.5088 | 9.4455 | 5.7747 | 10.1796 | 9.203% | 18.41% | 27.61% | 7.5783 | 8.376
Li, ppm | 9.1591 | 1.0832 | 6.9927 | 11.3256 | 5.9095 | 12.4088 | 11.83% | 23.65% | 35.48% | 8.7012 | 9.6171
Mg, ppm | 1282.7016 | 106.7946 | 1069.1125 | 1496.2907 | 962.318 | 1603.0853 | 8.326% | 16.65% | 24.98% | 1218.5666 | 1346.8367
Mn, ppm | 70.0044 | 4.7986 | 60.4071 | 79.6017 | 55.6085 | 84.4003 | 6.855% | 13.71% | 20.56% | 66.5042 | 73.5046
Mo, ppm | 4.1036 | 0.24015 | 3.6233 | 4.5839 | 3.3831 | 4.824 | 5.852% | 11.7% | 17.56% | 3.8984 | 4.3088
Na, wt.% | 0.051294 | 0.0095889 | 0.032116 | 0.070472 | 0.022527 | 0.08006 | 18.69% | 37.39% | 56.08% | 0.048729 | 0.053858
Ni, ppm | 12.6066 | 0.57972 | 11.4472 | 13.766 | 10.8675 | 14.3458 | 4.599% | 9.197% | 13.8% | 11.9763 | 13.2369
P, ppm | 289.5393 | 22.3947 | 244.7498 | 334.3288 | 222.3551 | 356.7235 | 7.735% | 15.47% | 23.2% | 275.0624 | 304.0163
Pb, ppm | 484.5014 | 24.9273 | 434.6468 | 534.356 | 409.7195 | 559.2833 | 5.145% | 10.29% | 15.43% | 460.2763 | 508.7265
Rb, ppm | 9.0156 | 0.43729 | 8.141 | 9.8902 | 7.7037 | 10.3275 | 4.85% | 9.701% | 14.55% | 8.5648 | 9.4664
S, wt.% | 1.9502 | 0.094217 | 1.7618 | 2.1386 | 1.6676 | 2.2329 | 4.831% | 9.662% | 14.49% | 1.8527 | 2.0477
Sb, ppm | 117.6489 | 13.2339 | 91.1811 | 144.1167 | 77.9473 | 157.3506 | 11.25% | 22.5% | 33.75% | 111.7665 | 123.5314
Sc, ppm | 0.86295 | 0.1078 | 0.64735 | 1.0786 | 0.53955 | 1.1864 | 12.49% | 24.98% | 37.48% | 0.8198 | 0.9061
Se, ppm | 16.9801 | 1.7883 | 13.4035 | 20.5566 | 11.6153 | 22.3449 | 10.53% | 21.06% | 31.59% | 16.1311 | 17.8291
Sn, ppm | 8.1249 | 0.2635 | 7.5979 | 8.6519 | 7.3344 | 8.9154 | 3.243% | 6.486% | 9.73% | 7.7186 | 8.5311
Sr, ppm | 36.8568 | 7.4482 | 21.9604 | 51.7532 | 14.5122 | 59.2013 | 20.21% | 40.42% | 60.63% | 35.0139 | 38.6996
Te, ppm | 19.1361 | 1.1017 | 16.9328 | 21.3395 | 15.8311 | 22.4411 | 5.757% | 11.51% | 17.27% | 18.1793 | 20.093
Th, ppm | 3.6005 | 0.33104 | 2.9384 | 4.2626 | 2.6074 | 4.5936 | 9.194% | 18.39% | 27.58% | 3.4205 | 3.7805
Tl, ppm | 1.2671 | 0.052709 | 1.1616 | 1.3725 | 1.1089 | 1.4252 | 4.16% | 8.32% | 12.48% | 1.2037 | 1.3304
U, ppm | 1.2496 | 0.09434 | 1.0609 | 1.4383 | 0.96658 | 1.5326 | 7.55% | 15.1% | 22.65% | 1.1871 | 1.3121
V, ppm | 9.4937 | 0.99703 | 7.4996 | 11.4878 | 6.5026 | 12.4848 | 10.5% | 21% | 31.51% | 9.019 | 9.9684
W, ppm | 2.3612 | 0.29137 | 1.7785 | 2.9439 | 1.4871 | 3.2353 | 12.34% | 24.68% | 37.02% | 2.2431 | 2.4793
Y, ppm | 3.4744 | 0.12744 | 3.2195 | 3.7293 | 3.0921 | 3.8567 | 3.668% | 7.336% | 11% | 3.3007 | 3.6481
Zn, ppm | 1041.6947 | 33.2134 | 975.2678 | 1108.1215 | 942.0544 | 1141.3349 | 3.188% | 6.377% | 9.565% | 989.6099 | 1093.7794
Zr, ppm | 11.3091 | 0.97596 | 9.3571 | 13.261 | 8.3812 | 14.2369 | 8.63% | 17.26% | 25.89% | 10.7436 | 11.8745

## Confidence & Tolerance Limits
Table 2. Certified Values, SD's, 95% Confidence and Tolerance Limits for OREAS 609
Constituent | Certified | SD | 95% Confidence Limits |  | 95% Tolerance Limits
| Value |  | Low | High | Low | High
Pb Fire Assay
Au, Gold (ppm) | 5.1572 | 0.13885 | 5.1093 | 5.205 | 5.1436 | 5.1707
Aqua Regia Digestion (sample weights 10-50g)
Au, Gold (ppm) | 5.1239 | 0.16681 | 5.0306 | 5.2171 | 5.1091 | 5.1386
Infrared Combustion
S, Sulphur (wt.%) | 3.4674 | 0.14016 | 3.4065 | 3.5283 | 3.4168 | 3.518
4-Acid Digestion
Ag, Silver (ppm) | 24.5521 | 0.92472 | 24.1846 | 24.9196 | 24.0686 | 25.0355
Al, Aluminium (wt.%) | 6.3936 | 0.26699 | 6.2774 | 6.5097 | 6.2476 | 6.5396
As, Arsenic (ppm) | 1489.2881 | 71.6286 | 1456.0681 | 1522.5081 | 1456.3767 | 1522.1996
Be, Beryllium (ppm) | 1.4165 | 0.098505 | 1.3725 | 1.4605 | 1.3471 | 1.4859
Bi, Bismuth (ppm) | 112.2381 | 5.8609 | 109.6618 | 114.8144 | 109.5852 | 114.891
Ca, Calcium (wt.%) | 0.29433 | 0.02119 | 0.28473 | 0.30392 | 0.2839 | 0.30475
Cd, Cadmium (ppm) | 7.3987 | 0.36756 | 7.2353 | 7.5621 | 7.1896 | 7.6078
Ce, Cerium (ppm) | 52.6461 | 4.7597 | 49.9558 | 55.3365 | 50.8996 | 54.3927
Co, Cobalt (ppm) | 5.4141 | 0.2682 | 5.3053 | 5.5229 | 5.1778 | 5.6504
Cr, Chromium (ppm) | 28.3908 | 4.0252 | 26.7909 | 29.9907 | 26.575 | 30.2066
Cs, Caesium (ppm) | 2.4914 | 0.15409 | 2.414 | 2.5689 | 2.409 | 2.5739
Cu, Copper (wt.%) | 0.49503 | 0.011114 | 0.49076 | 0.4993 | 0.4871 | 0.50296
Dy, Dysprosium (ppm) | 1.6807 | 0.12564 | 1.5494 | 1.8119 | IND | IND
Er, Erbium (ppm) | 0.60833 | 0.052528 | 0.55871 | 0.65796 | IND | IND
Eu, Europium (ppm) | 0.84947 | 0.052892 | 0.79615 | 0.90278 | IND | IND
Fe, Iron (wt.%) | 2.0947 | 0.069794 | 2.0669 | 2.1225 | 2.0556 | 2.1337
Ga, Gallium (ppm) | 23.199 | 1.0178 | 22.7056 | 23.6924 | 22.5124 | 23.8856
Gd, Gadolinium (ppm) | 3.1903 | 0.27932 | 2.8983 | 3.4823 | IND | IND
Hf, Hafnium (ppm) | 1.9979 | 0.12528 | 1.937 | 2.0589 | 1.9123 | 2.0836
Ho, Holmium (ppm) | 0.23067 | 0.035324 | 0.19326 | 0.26808 | IND | IND
In, Indium (ppm) | 1.9743 | 0.12347 | 1.9153 | 2.0332 | 1.9178 | 2.0308
K, Potassium (wt.%) | 2.2522 | 0.077294 | 2.2231 | 2.2814 | 2.1958 | 2.3086
La, Lanthanum (ppm) | 23.2641 | 4.2431 | 21.2791 | 25.249 | 22.3713 | 24.1569
Li, Lithium (ppm) | 25.6287 | 1.1853 | 25.1718 | 26.0855 | 24.6511 | 26.6062
Mg, Magnesium (ppm) | 1857.3918 | 104.8157 | 1813.9742 | 1900.8094 | 1802.8111 | 1911.9724
Mn, Manganese (ppm) | 82.3678 | 3.0148 | 80.9333 | 83.8024 | 79.5204 | 85.2153
Mo, Molybdenum (ppm) | 4.4297 | 0.29024 | 4.3003 | 4.559 | 4.1904 | 4.6689
Na, Sodium (wt.%) | 0.93415 | 0.032972 | 0.92012 | 0.94817 | 0.90881 | 0.95948
Nb, Niobium (ppm) | 9.1676 | 0.51218 | 8.919 | 9.4162 | 8.9113 | 9.424
Nd, Neodymium (ppm) | 21.303 | 1.7392 | 19.3063 | 23.2997 | 20.1371 | 22.4689
Ni, Nickel (ppm) | 12.7781 | 0.54445 | 12.5924 | 12.9639 | 12.2233 | 13.333
P, Phosphorus (ppm) | 569.7944 | 28.5321 | 556.4199 | 583.1688 | 555.5867 | 584.0021
Pb, Lead (ppm) | 607.7776 | 36.915 | 592.2253 | 623.3299 | 597.324 | 618.2312
Pr, Praseodymium (ppm) | 5.822 | 0.58792 | 5.1222 | 6.5218 | 5.5528 | 6.0912
Rb, Rubidium (ppm) | 77.3927 | 3.0664 | 75.8897 | 78.8958 | 75.201 | 79.5845
S, Sulphur (wt.%) | 3.4315 | 0.11302 | 3.3875 | 3.4755 | 3.3748 | 3.4883
Sb, Antimony (ppm) | 140.0111 | 11.5602 | 135.2066 | 144.8156 | 135.1631 | 144.8592
Sc, Scandium (ppm) | 3.085 | 0.22892 | 2.9615 | 3.2085 | 2.9415 | 3.2285
Se, Selenium (ppm) | 17.0832 | 1.7788 | 16.2032 | 17.9632 | 16.2011 | 17.9653
Sm, Samarium (ppm) | 4.1483 | 0.37383 | 3.7791 | 4.5175 | 3.8488 | 4.4478
Sn, Tin (ppm) | 10.1297 | 0.51904 | 9.8426 | 10.4167 | 9.8105 | 10.4488
Sr, Strontium (ppm) | 284.1 | 18.3817 | 275.4863 | 292.7137 | 274.3827 | 293.8173
Ta, Tantalum (ppm) | 0.7128 | 0.060085 | 0.67833 | 0.74728 | 0.68847 | 0.73714
Tb, Terbium (ppm) | 0.36048 | 0.050362 | 0.31124 | 0.40971 | 0.33305 | 0.3879
Te, Tellurium (ppm) | 19.3417 | 0.88449 | 18.9222 | 19.7612 | 18.571 | 20.1123
Th, Thorium (ppm) | 9.9065 | 1.0773 | 9.3545 | 10.4586 | 9.4689 | 10.3441
Ti, Titanium (wt.%) | 0.16128 | 0.0047534 | 0.15948 | 0.16308 | 0.15737 | 0.16518
Tl, Thallium (ppm) | 1.6824 | 0.058318 | 1.6555 | 1.7093 | 1.6449 | 1.7199
U, Uranium (ppm) | 2.8652 | 0.13049 | 2.7995 | 2.9309 | 2.7717 | 2.9587
V, Vanadium (ppm) | 28.1129 | 1.4131 | 27.5216 | 28.7041 | 27.0892 | 29.1366
W, Tungsten (ppm) | 5.6217 | 0.26852 | 5.4973 | 5.7461 | 5.3987 | 5.8446
Y, Yttrium (ppm) | 7.288 | 0.35409 | 7.1146 | 7.4613 | 7.0541 | 7.5219
Yb, Ytterbium (ppm) | 0.52875 | 0.058396 | 0.48856 | 0.56894 | IND | IND
Zn, Zinc (ppm) | 1031.9334 | 37.5449 | 1016.2224 | 1047.6445 | 1012.5164 | 1051.3505
Zr, Zirconium (ppm) | 59.2017 | 4.8588 | 57.1615 | 61.2418 | 57.424 | 60.9794
Aqua Regia Digestion
Ag, Silver (ppm) | 24.5682 | 0.8873 | 24.1984 | 24.938 | 24.0857 | 25.0507
Al, Aluminium (wt.%) | 0.88903 | 0.056279 | 0.86185 | 0.91621 | 0.86269 | 0.91537
As, Arsenic (ppm) | 1485.52 | 79.2254 | 1449.0271 | 1522.013 | 1453.8288 | 1517.2112
Be, Beryllium (ppm) | 0.31819 | 0.026035 | 0.30545 | 0.33093 | 0.28246 | 0.35392
Bi, Bismuth (ppm) | 109.6296 | 4.5601 | 107.7049 | 111.5542 | 107.1492 | 112.11
Ca, Calcium (wt.%) | 0.14976 | 0.0064329 | 0.14697 | 0.15254 | 0.14384 | 0.15567
Cd, Cadmium (ppm) | 7.4926 | 0.46554 | 7.2702 | 7.7151 | 7.3268 | 7.6585
Ce, Cerium (ppm) | 16.1735 | 0.83713 | 15.6235 | 16.7236 | 15.4023 | 16.9448
Co, Cobalt (ppm) | 5.3624 | 0.21795 | 5.2766 | 5.4482 | 5.1316 | 5.5932
Cr, Chromium (ppm) | 23.1547 | 1.9926 | 22.3063 | 24.0031 | 22.0089 | 24.3005
Cs, Caesium (ppm) | 0.87125 | 0.04761 | 0.8428 | 0.8997 | 0.84316 | 0.89934
Cu, Copper (wt.%) | 0.49691 | 0.017059 | 0.49039 | 0.50343 | 0.4864 | 0.50742
Fe, Iron (wt.%) | 1.9708 | 0.11049 | 1.9257 | 2.0159 | 1.9361 | 2.0055
Ga, Gallium (ppm) | 5.3466 | 0.37224 | 5.143 | 5.5501 | 5.1315 | 5.5616
Hf, Hafnium (ppm) | 0.39181 | 0.027058 | 0.37806 | 0.40556 | 0.37152 | 0.4121
Hg, Mercury (ppm) | 0.46928 | 0.024805 | 0.455 | 0.48356 | 0.44629 | 0.49227
In, Indium (ppm) | 1.9504 | 0.099116 | 1.8977 | 2.0031 | 1.896 | 2.0049
K, Potassium (wt.%) | 0.2362 | 0.021407 | 0.22602 | 0.24638 | 0.22679 | 0.2456
La, Lanthanum (ppm) | 7.9772 | 0.73416 | 7.6043 | 8.3501 | 7.7205 | 8.2338
Li, Lithium (ppm) | 9.1591 | 1.0832 | 8.6694 | 9.6488 | 8.8235 | 9.4948
Mg, Magnesium (ppm) | 1282.7016 | 106.7946 | 1238.9037 | 1326.4996 | 1233.1091 | 1332.2942
Mn, Manganese (ppm) | 70.0044 | 4.7986 | 67.9749 | 72.0339 | 68.3254 | 71.6834
Mo, Molybdenum (ppm) | 4.1036 | 0.24015 | 4.0041 | 4.2031 | 3.8864 | 4.3208
Na, Sodium (wt.%) | 0.051294 | 0.0095889 | 0.046913 | 0.055675 | 0.047926 | 0.054661
Ni, Nickel (ppm) | 12.6066 | 0.57972 | 12.3601 | 12.8531 | 11.9684 | 13.2448
P, Phosphorus (ppm) | 289.5393 | 22.3947 | 278.4237 | 300.6549 | 279.6023 | 299.4763
Pb, Lead (ppm) | 484.5014 | 24.9273 | 473.2883 | 495.7144 | 474.5331 | 494.4697
Rb, Rubidium (ppm) | 9.0156 | 0.43729 | 8.7538 | 9.2774 | 8.6951 | 9.3361
S, Sulphur (wt.%) | 1.9502 | 0.094217 | 1.9044 | 1.9961 | 1.916 | 1.9844
Sb, Antimony (ppm) | 117.6489 | 13.2339 | 111.905 | 123.3929 | 114.2965 | 121.0013
Sc, Scandium (ppm) | 0.86295 | 0.1078 | 0.80269 | 0.92321 | IND | IND
Se, Selenium (ppm) | 16.9801 | 1.7883 | 15.8099 | 18.1503 | 16.1192 | 17.841
Sn, Tin (ppm) | 8.1249 | 0.2635 | 8.0009 | 8.2489 | 7.8937 | 8.3561
Sr, Strontium (ppm) | 36.8568 | 7.4482 | 33.5133 | 40.2002 | 35.3868 | 38.3267
Te, Tellurium (ppm) | 19.1361 | 1.1017 | 18.6201 | 19.6522 | 18.5786 | 19.6937
Th, Thorium (ppm) | 3.6005 | 0.33104 | 3.4054 | 3.7956 | 3.4573 | 3.7437
Tl, Thallium (ppm) | 1.2671 | 0.052709 | 1.2408 | 1.2933 | 1.2173 | 1.3168
U, Uranium (ppm) | 1.2496 | 0.09434 | 1.2005 | 1.2987 | 1.2153 | 1.2839
V, Vanadium (ppm) | 9.4937 | 0.99703 | 9.0619 | 9.9255 | 9.1695 | 9.8179
W, Tungsten (ppm) | 2.3612 | 0.29137 | 2.2122 | 2.5102 | 2.263 | 2.4594
Y, Yttrium (ppm) | 3.4744 | 0.12744 | 3.4083 | 3.5405 | 3.3817 | 3.5671
Zn, Zinc (ppm) | 1041.6947 | 33.2134 | 1028.2497 | 1055.1397 | 1023.2065 | 1060.1828
Zr, Zirconium (ppm) | 11.3091 | 0.97596 | 10.8278 | 11.7903 | 10.9136 | 11.7045

## Indicative Values
Table 3. Indicative Values for OREAS 609
Constituent | Unit | Value | Constituent | Unit | Value | Constituent | Unit | Value
Pb Fire Assay
Pd | ppb | < 5 | Pt | ppb | < 5
Infrared Combustion
C | wt.% | 0.085
4-Acid Digestion
Ba | ppm | 264.8677 | Hg | ppm | 0.41 | Re | ppb | 1.5333
Ge | ppm | 1.4476 | Lu | ppb | 80 | Tm | ppb | 93.3333
Aqua Regia Digestion
B | ppm | < 10 | Ho | ppm | 0.1 | Re | ppb | 1.3542
Ba | ppm | 131.9065 | Lu | ppb | 32.5 | Sm | ppm | 1.8333
Dy | ppm | 0.95 | Nb | ppm | 0.19281 | Ta | ppm | < 0.01
Er | ppm | 0.28333 | Nd | ppm | 9.365 | Tb | ppm | 0.205
Eu | ppm | 0.3 | Pd | ppb | 102.1667 | Ti | wt.% | 0.0092514
Gd | ppm | 1.7167 | Pr | ppm | 2.3167 | Tm | ppb | < 100
Ge | ppm | 0.2197 | Pt | ppb | < 2 | Yb | ppm | 0.2
Borate Fusion XRF
Al2O3 | wt.% | 12.495 | Fe2O3 | wt.% | 2.96 | S | wt.% | 3.535
As | ppm | 1575 | K2O | wt.% | 2.755 | SiO2 | wt.% | 69.365
BaO | ppm | 3435 | MgO | wt.% | 0.33 | Sn | ppm | 7.5
CaO | wt.% | 0.4 | MnO | wt.% | 0.0115 | Sr | ppm | 295.9581
Cl | ppm | 15 | Na2O | wt.% | 1.315 | TiO2 | wt.% | 0.2685
Co | ppm | 7.5 | Ni | ppm | 15 | V2O5 | ppm | 60
Cr2O3 | ppm | 45 | P2O5 | wt.% | 0.1285 | Zn | ppm | 1055
Cu | wt.% | 0.489 | Pb | ppm | 625 | Zr | ppm | 133.258
Thermogravimetry
LOI1000 | wt.% | 8.42
Laser Ablation ICP-MS
Ag | ppm | 29.15 | Hf | ppm | 3.92 | Sm | ppm | 4.26
As | ppm | 1540 | Ho | ppm | 0.29 | Sn | ppm | 10
Ba | ppm | 2865 | In | ppm | 1.925 | Sr | ppm | 295.5
Be | ppm | 1.7 | La | ppm | 28.25 | Ta | ppm | 0.725
Bi | ppm | 112 | Lu | ppb | 100 | Tb | ppm | 0.415
Cd | ppm | 8.4 | Mn | ppm | 76 | Te | ppm | 20.4
Ce | ppm | 54.75 | Mo | ppm | 4.5 | Th | ppm | 10.85
Co | ppm | 5.55 | Nb | ppm | 9.235 | Ti | wt.% | 0.1585
Cr | ppm | 32 | Nd | ppm | 22.25 | Tl | ppm | 2.3
Cs | ppm | 2.355 | Ni | ppm | 17 | Tm | ppb | 115
Cu | wt.% | 0.5035 | Pb | ppm | 662.5 | U | ppm | 2.915
Dy | ppm | 1.67 | Pr | ppm | 6.215 | V | ppm | 27.95
Er | ppm | 0.69 | Rb | ppm | 72.3 | W | ppm | 5.75
Eu | ppm | 0.88 | Re | ppb | < 10 | Y | ppm | 7.82
Ga | ppm | 22.3 | Sb | ppm | 143.5 | Yb | ppm | 0.65
Gd | ppm | 3.145 | Sc | ppm | 3.2 | Zn | ppm | 1045
Ge | ppm | 2.95 | Se | ppm | < 5 | Zr | ppm | 129.5
X-ray Photon Assay
Au | ppm | 5.2485

## Fire Assay
| Analytical results for Au in OREAS 609 (Certified Value 5.16 ppm) | [27 empty] | Certified
Au | Round | Replicate | Lab | Lab | Lab | Lab | Lab | Lab | Lab | Lab | Lab | Lab | Lab | Lab | Lab | Lab | Lab | Lab | Lab | Lab | Lab | Lab | Lab | Lab | Lab | Lab | Lab | Lab | 1
| No | No | 00 | 2.01 | 2.02 | 2.03 | 2.04 | 2.05 | 2.06 | 2.07 | 2.08 | 2.09 | 2.10 | 2.11 | 2.12 | 2.13 | 2.14 | 2.15 | 2.16 | 2.17 | 2.18 | 2.19 | 2.20 | 2.21 | 2.22 | 2.23 | 2.24 | 2.25 | ppm
|  |  | INAA | FA*AAS | FA*OES | FA*AAS | FA*OES | FA*AAS | FA*AAS | FA*AAS | FA*AAS | FA*AAS | FA*AAS | FA*OES | FA*AAS | FA*AAS | FA*AAS | FA*OES | FA*OES | FA*AAS | FA*AAS | FA*AAS | FA*AAS | FA*AAS | FA*AAS | FA*GRAV | FA*AAS | FA*AAS | 2
|  |  | 0.085g | 25g | 25g | 30g | 30g | 30g | 30g | 30g | 30g | 30g | 30g | 50g | 30g | 30g | 30g | 30g | 40g | 30g | 30g | 30g | 30g | 30g | 30g | 30g | 40g | 30g | 3
| 1 | 1 | 5.3426 | 4.9 | 5.317 | 5.113 | 5.06 | 5.08 | 5.44 | 5.2 | 5.26 | 5.2 | 5.23 | 5.022 | 5.21 | 5.073 | 5.386 | 4.97 | 5.16 | 5.2367 | 5.251 | 4.85 | 5.07 | 5.185 | 5.31 | 5.11 | 5.06 | 5.066 | 1
| 1 | 2 | 5.2956 | 5.04 | 5.445 | 5.148 | 4.84 | 5.08 | 5.78 | 5.28 | 5.33 | 5.06 | 5.29 | 5.162 | 5.275 | 5.08 | 5.376 | 5.1 | 5.18 | 5.1587 | 5.347 | 5.11 | 5.084 | 5.237 | 5.2 | 5.07 | 5.06 | 5.026 | 45
| 1 | 3 | 5.2947 | 5.03 | 5.249 | 5.203 | 5.35 | 5.14 | 5.64 | 5.24 | 5.24 | 5.08 | 5.11 | 5.091 | 5.25 | 5.059 | 5.352 | 4.94 | 5.16 | 5.21 | 5.078 | 4.84 | 5.057 | 5.539 | 5.2 | 4.83 | 5.05 | 5.054 | 16
| 1 | 4 | 5.1663 | 4.92 | 5.399 | 5.208 | 5.22 | 5.15 | 5.46 | 5.16 | 5.7 | 5.23 | 5.34 | 4.677 | 5.245 | 5.001 | 5.39 | 4.94 | 5.27 | 5.3607 | 5.093 | 5.12 | 5.04 | 5.392 | 5.18 | 5.35 | 5.09 | 5.048 | 5.1572
| 1 | 5 | 5.0899 | 5.07 | 5.35 | 5.227 | 5.14 | 5.18 | 5.55 | 5.1 | 5.32 | 5.04 | 5.28 | 4.919 | 5.29 | 5.029 | 5.301 | 5.16 | 5.13 | 5.364 | 5.18 | 5.06 | 5.034 | 5.43 | 5.24 | 5.24 | 5.08 | 5.042 | 7
| 1 | 6 | 5.3615 | 5.04 | 5.225 | 5.212 | 5.06 | 5.13 | 5.74 | 5.2 | 5.15 | 5.21 | 5.33 | 4.831 | 5.255 | 4.945 | 5.347 | 5.15 | 5.36 | 5.1187 | 5.309 | 4.96 | 5.229 | 5.306 | 5.17 | 5.07 | 5.07 | 5.036
|  | 7 | 00: 5.242
|  | 8 | 00: 5.4072
|  | 9 | 00: 5.3203
|  | 10 | 00: 5.3701
|  | 11 | 00: 5.3177
|  | 12 | 00: 5.3356
|  | 13 | 00: 5.2983
|  | 14 | 00: 5.1794
|  | 15 | 00: 5.3013
|  | 16 | 00: 5.2132
|  | 17 | 00: 5.1583
|  | 18 | 00: 5.219
|  | 19 | 00: 5.2108
|  | 20 | 00: 5.2452
| Mean |  | 5.2685 | 5 | 5.3308 | 5.1852 | 5.1117 | 5.1267 | 5.6017 | 5.1967 | 5.3333 | 5.1367 | 5.2633 | 4.9503 | 5.2542 | 5.0312 | 5.3587 | 5.0433 | 5.21 | 5.2414 | 5.2097 | 4.99 | 5.0857 | 5.3482 | 5.2167 | 5.1117 | 5.0683 | 5.0453
| Median |  | 5.2952 | 5.035 | 5.3335 | 5.2055 | 5.1 | 5.135 | 5.595 | 5.2 | 5.29 | 5.14 | 5.285 | 4.9705 | 5.2525 | 5.044 | 5.364 | 5.035 | 5.17 | 5.2233 | 5.2155 | 5.01 | 5.0635 | 5.349 | 5.2 | 5.09 | 5.065 | 5.045
| Std Dev. |  | 0.082448 | 0.071274 | 0.085014 | 0.044495 | 0.17233 | 0.039833 | 0.14233 | 0.062503 | 0.19096 | 0.085479 | 0.084774 | 0.17869 | 0.027462 | 0.051476 | 0.033273 | 0.10482 | 0.087636 | 0.10215 | 0.11159 | 0.12586 | 0.072621 | 0.13099 | 0.05164 | 0.17668 | 0.01472 | 0.01401
| Rel.Std.Dev. |  | 1.565% | 1.425% | 1.595% | 0.8581% | 3.371% | 0.777% | 2.541% | 1.203% | 3.581% | 1.664% | 1.611% | 3.61% | 0.5227% | 1.023% | 0.6209% | 2.078% | 1.682% | 1.949% | 2.142% | 2.522% | 1.428% | 2.449% | 0.9899% | 3.456% | 0.2904% | 0.2777%
| PDM3 |  | 2.158% | -3.047% | 3.368% | 0.5432% | -0.882% | -0.5911% | 8.619% | 0.7662% | 3.416% | -0.3972% | 2.059% | -4.01% | 1.881% | -2.443% | 3.908% | -2.207% | 1.025% | 1.635% | 1.018% | -3.241% | -1.386% | 3.704% | 1.154% | -0.882% | -1.722% | -2.168%
| Z-Score (Absolute) |  | NA | 1.25 | 0.99 | 0 | 0.5 | 0.4 | 2.82 | 0.08 | 1 | 0.33 | 0.53 | 1.59 | 0.47 | 1.04 | 1.18 | 0.96 | 0.17 | 0.38 | 0.17 | 1.32 | 0.67 | 1.1 | 0.21 | 0.5 | 0.79 | 0.95
| Analytical results for Pd in OREAS 609 (Indicative Value < 5 ppb) | [27 empty] | Indicative
Pd | Round | Replicate | 00: Lab | 1
| No | No | 00: 2.16 | ppb
|  |  | 00: FA*OES | 2
|  |  | 00: 40g | 2
| 1 | 1 | 00: < 5 | 1
| 1 | 2 | 00: < 5 | 1
| 1 | 3 | 00: < 5 | 16
| 1 | 4 | 00: < 5 | < 5
| 1 | 5 | 00: < 5 | 7
| 1 | 6 | 00: < 5
Mean
Median
Std Dev.
Rel.Std.Dev.
PDM3
Z-Score (Absolute) | bar: 00
| Analytical results for Pt in OREAS 609 (Indicative Value < 5 ppb) | [27 empty] | Indicative
Pt | Round | Replicate | 00: Lab | 1
| No | No | 00: 2.16 | ppb
|  |  | 00: FA*OES | 2
|  |  | 00: 40g | 2
| 1 | 1 | 00: < 5 | 1
| 1 | 2 | 00: < 5 | 1
| 1 | 3 | 00: < 5 | 16
| 1 | 4 | 00: < 5 | < 5
| 1 | 5 | 00: < 5 | 7
| 1 | 6 | 00: < 5
Mean
Median
Std Dev.
Rel.Std.Dev.
PDM3
Z-Score (Absolute) | bar: 00
Note on C31: Z-Scores have been calculated inclusive of individual outliers. In general, laboratory batches are rejected if Z-Score > 2.5.
Note on C49: Z-Scores have been calculated inclusive of individual outliers. In general, laboratory batches are rejected if Z-Score > 2.5.
Note on C67: Z-Scores have been calculated inclusive of individual outliers. In general, laboratory batches are rejected if Z-Score > 2.5.

## AR Digest 10-50g
| Analytical results for Au in OREAS 609 (Certified Value 5.12 ppm) | [16 empty] | Certified
Au | Round | Replicate | Lab | Lab | Lab | Lab | Lab | Lab | Lab | Lab | Lab | Lab | Lab | Lab | Lab | Lab | Lab | 1
| No | No | 00 | 2.03 | 2.04 | 2.05 | 2.06 | 2.07 | 2.08 | 2.09 | 2.10 | 2.11 | 2.12 | 2.14 | 2.16 | 2.24 | 2.25 | ppm
|  |  | INAA | AR*MS | AR*MS | AR*MS | AR*MS | AR*MS | AR*MS | AR*MS | AR*AAS | AR*MS | AR*MS | AR*MS | AR*MS | AR*AAS | AR*AAS | 2
|  |  | 0.085g | 15g | 30g | 25g | 25g | 25g | 25g | 25g | 30g | 25g | 25g | 15g | 40g | 30g | 25g | 3
| 1 | 1 | 5.3426 | 6.0081 | 5.26 | 5.31 | 5.2 | 5.22 | 5.05 | 4.82 | 5.1 | 4.92 | 5.0717 | 4.992 | 5.09 | 5.02 | 5.05 | 1
| 1 | 2 | 5.2956 | 5.8127 | 5.14 | 5.21 | 5.48 | 5.16 | 5.02 | 4.82 | 5.11 | 4.92 | 5.0254 | 5.252 | 5.2 | 5.02 | 5.06 | 45
| 1 | 3 | 5.2947 | 5.8239 | 5.24 | 5.28 | 5.42 | 5.28 | 5 | 4.94 | 5.18 | 4.85 | 5.2264 | 5.079 | 5.27 | 5.01 | 5.04 | 16
| 1 | 4 | 5.1663 | 5.7607 | 5.37 | 5.45 | 5.2 | 5.21 | 4.92 | 4.91 | 5.13 | 5.57 | 5.1776 | 5.136 | 5.29 | 5.06 | 5.046 | 5.1239
| 1 | 5 | 5.0899 | 5.7376 | 5.08 | 5.4 | 5.16 | 5.31 | 5.07 | 4.73 | 5.12 | 5 | 5.1944 | 5.201 | 5.29 | 5.02 | 5.055 | 9
| 1 | 6 | 5.3615 | 5.7633 | 5.21 | 5.35 | 5.55 | 5.12 | 4.95 | 4.75 | 5.15 | 4.89 | 5.2181 |  | 5.27 | 5.03 | 5.084
|  | 7 | 00: 5.242
|  | 8 | 00: 5.4072
|  | 9 | 00: 5.3203
|  | 10 | 00: 5.3701
|  | 11 | 00: 5.3177
|  | 12 | 00: 5.3356
|  | 13 | 00: 5.2983
|  | 14 | 00: 5.1794
|  | 15 | 00: 5.3013
|  | 16 | 00: 5.2132
|  | 17 | 00: 5.1583
|  | 18 | 00: 5.219
|  | 19 | 00: 5.2108
|  | 20 | 00: 5.2452
| Mean |  | 5.2685 | 5.8177 | 5.2167 | 5.3333 | 5.335 | 5.2167 | 5.0017 | 4.8283 | 5.1317 | 5.025 | 5.1523 | 5.132 | 5.235 | 5.0267 | 5.0558
| Median |  | 5.2952 | 5.788 | 5.225 | 5.33 | 5.31 | 5.215 | 5.01 | 4.82 | 5.125 | 4.92 | 5.186 | 5.136 | 5.27 | 5.02 | 5.0525
| Std Dev. |  | 0.082448 | 0.098934 | 0.10053 | 0.085946 | 0.16826 | 0.071181 | 0.057764 | 0.083766 | 0.029269 | 0.2715 | 0.08348 | 0.10196 | 0.078422 | 0.017512 | 0.015446
| Rel.Std.Dev. |  | 1.565% | 1.701% | 1.927% | 1.611% | 3.154% | 1.364% | 1.155% | 1.735% | 0.5704% | 5.403% | 1.62% | 1.987% | 1.498% | 0.3484% | 0.3055%
| PDM3 |  | 2.822% | 13.54% | 1.811% | 4.088% | 4.121% | 1.811% | -2.385% | -5.768% | 0.1525% | -1.929% | 0.5547% | 0.159% | 2.169% | -1.897% | -1.328%
| Z-Score (Absolute) |  | NA | 4.37 | 0.48 | 1.24 | 1.25 | 0.48 | 0.91 | 2.03 | 0.07 | 0.76 | 0.07 | 0.07 | 0.6 | 0.75 | 0.56
Note on C31: Z-Scores have been calculated inclusive of individual outliers. In general, laboratory batches are rejected if Z-Score > 2.5.

## IRC
| Analytical results for C in OREAS 609 (Indicative Value 0.085 wt.%) | [22 empty] | Indicative
C | Round | Replicate | BV Geo | [20 empty] | 1
| No | No | Perth | [20 empty] | wt.%
|  |  | IRC | [20 empty] | 3
3
| 1 | 1 | 0.09 | [20 empty] | 1
| 1 | 2 | 0.08 | [20 empty] | 3
| Mean |  | 0.085 | [20 empty] | 16
| Median |  | 0.085 | [20 empty] | 0.085
| Std Dev. |  | 0.0070711 | [20 empty] | 9
| Rel.Std.Dev. |  | 8.319%
| PDM3 |  | -1.11e-14%
| Z-Score (Absolute) |  | NA
| Analytical results for S in OREAS 609 (Certified Value 3.47 wt.%) | [22 empty] | Certified
S | Round | Replicate | Lab | Lab | Lab | Lab | Lab | Lab | Lab | Lab | Lab | Lab | Lab | Lab | Lab | Lab | Lab | Lab | Lab | Lab | Lab | Lab | Lab | 1
| No | No | 2.01 | 2.03 | 2.04 | 2.05 | 2.06 | 2.07 | 2.08 | 2.09 | 2.10 | 2.11 | 2.12 | 2.14 | 2.15 | 2.16 | 2.18 | 2.19 | 2.20 | 2.21 | 2.23 | 2.24 | 2.25 | wt.%
|  |  | IRC | IRC | IRC | IRC | IRC | IRC | IRC | IRC | IRC | IRC | IRC | IRC | IRC | IRC | IRC | IRC | IRC | IRC | IRC | IRC | IRC | 2
3
| 1 | 1 | 3.39 | 3.32 | 3.42 | 3.57 | 3.57 | 3.41 | 3.54 | 3.43 | 3.33 | I/S | 3.6042 | 3.49 | 3.69 | 3.44 | 3.62 | 3.26 | 3.5 | 3.47 | 3.37 | 3.72 | 3.259 | 1
| 1 | 2 | 3.29 | 3.25 | 3.43 | 3.66 | 3.48 | 3.33 | 3.5 | 3.27 | 3.34 | I/S | 3.6307 | 3.51 | 3.71 | 3.37 | 3.61 | 3.22 | 3.52 | 3.44 | 3.42 | 3.7 | 3.3245 | 16
| 1 | 3 | 3.3 | 3.2 | 3.56 | 3.61 | 3.61 | 3.41 | 3.5 | 3.55 | 3.35 | I/S | 3.6002 | 3.53 | 3.68 | 3.41 | 3.6 | 3.21 | 3.5 | 3.54 | 3.4 | 3.62 | 3.34 | 16
| 1 | 4 | 3.32 | 3.4 | 3.41 | 3.64 | 3.63 | 3.33 | 3.47 | 3.58 | 3.32 | 3.59 | 3.6365 | 3.51 | 3.67 | 3.36 | 3.63 | 3.24 | 3.53 | 3.47 | 3.33 | 3.67 | 3.3481 | 3.4674
| 1 | 5 | 3.38 | 3.28 | 3.48 | 3.61 | 3.65 | 3.3 | 3.47 | 3.22 | 3.34 | 3.54 | 3.6287 | 3.54 | 3.72 | 3.31 | 3.58 | 3.2 | 3.5 | 3.41 | 3.42 | 3.7 | 3.3468 | 11
| 1 | 6 | 3.38 | 3.27 | 3.42 | 3.66 | 3.47 | 3.37 | 3.48 | 3.5 | 3.34 | 3.53 | 3.6299 | 3.51 | 3.68 | 3.31 | 3.59 | 3.26 | 3.51 | 3.46 | 3.36 | 3.66 | 3.327
| Mean |  | 3.3433 | 3.2867 | 3.4533 | 3.625 | 3.5683 | 3.3583 | 3.4933 | 3.425 | 3.3367 | 3.5533 | 3.6217 | 3.515 | 3.6917 | 3.3667 | 3.605 | 3.2317 | 3.51 | 3.465 | 3.3833 | 3.6783 | 3.3242
| Median |  | 3.35 | 3.275 | 3.425 | 3.625 | 3.59 | 3.35 | 3.49 | 3.465 | 3.34 | 3.54 | 3.6293 | 3.51 | 3.685 | 3.365 | 3.605 | 3.23 | 3.505 | 3.465 | 3.385 | 3.685 | 3.3335
| Std Dev. |  | 0.045019 | 0.06802 | 0.05785 | 0.035071 | 0.07705 | 0.045789 | 0.026583 | 0.14923 | 0.010328 | 0.032146 | 0.01542 | 0.017607 | 0.019408 | 0.052409 | 0.018708 | 0.025626 | 0.012649 | 0.043243 | 0.036148 | 0.036009 | 0.033426
| Rel.Std.Dev. |  | 1.347% | 2.07% | 1.675% | 0.9675% | 2.159% | 1.363% | 0.761% | 4.357% | 0.3095% | 0.9047% | 0.4258% | 0.5009% | 0.5257% | 1.557% | 0.519% | 0.793% | 0.3604% | 1.248% | 1.068% | 0.979% | 1.006%
| PDM3 |  | -3.577% | -5.211% | -0.4046% | 4.546% | 2.912% | -3.144% | 0.749% | -1.222% | -3.769% | 2.479% | 4.451% | 1.374% | 6.469% | -2.904% | 3.97% | -6.798% | 1.23% | -0.06811% | -2.423% | 6.085% | -4.128%
| Z-Score (Absolute) |  | 0.77 | 1.13 | 0.07 | 1.01 | 0.65 | 0.67 | 0.18 | 0.25 | 0.81 | 0.56 | 0.99 | 0.32 | 1.43 | 0.62 | 0.89 | 1.48 | 0.28 | 0 | 0.52 | 1.35 | 0.89
Note on C13: Z-Scores have been calculated inclusive of individual outliers. In general, laboratory batches are rejected if Z-Score > 2.5.
Note on C31: Z-Scores have been calculated inclusive of individual outliers. In general, laboratory batches are rejected if Z-Score > 2.5.

## 4-Acid
| Analytical results for Ag in OREAS 609 (Certified Value 24.6 ppm) | [24 empty] | Certified
Ag | Round | Replicate | Lab | Lab | Lab | Lab | Lab | Lab | Lab | Lab | Lab | Lab | Lab | Lab | Lab | Lab | Lab | Lab | Lab | Lab | Lab | Lab | Lab | Lab | Lab | 1
| No | No | 2.02 | 2.03 | 2.04 | 2.05 | 2.06 | 2.07 | 2.08 | 2.09 | 2.10 | 2.11 | 2.12 | 2.14 | 2.15 | 2.16 | 2.17 | 2.18 | 2.19 | 2.20 | 2.21 | 2.22 | 2.23 | 2.24 | 2.25 | ppm
|  |  | 4A*OES | 4A*OES/MS | 4A*OES/MS | 4A*OES/MS | 4A*OES/MS | 4A*OES/MS | 4A*OES/MS | 4A*OES/MS | 4A*MS | 4A*MS | 4A*OES | 4A*MS | 4A*MS | 4A*MS | 4A*OES/MS | 4A*OES/MS | 4A*AAS | 4A*OES/MS | 4A*OES/MS | 4A*OES | 4A*OES/MS | 4A*OES | 4A*OES/MS | 1
2
| 1 | 1 | 24.7 | 24.248 | 24.4 | 23.3 | 23.9 | 24.4 | 23.8 | 26.2 | 26.4 | 24.79 | 24.7004 | 24.4 | 22.8 | 24 | 24.9767 | 24.8 | 26 | > 10 | 23.65 | 25 | 22.2 | 25 | 24.09 | 1
| 1 | 2 | 25.3 | 24.204 | 24.3 | 24.6 | 24 | 23.6 | 24.2 | 26.6 | 26.4 | 23.67 | 25.6513 | 25.6 | 22.9 | 24 | 25.3242 | 24.4 | 25 | > 10 | 23.84 | 24 | 22.4 | 25 | 24.76 | 27
| 1 | 3 | 25.1 | 24.078 | 23.7 | 24.4 | 23.9 | 23.6 | 23.8 | 25.7 | 25.9 | 24.76 | 24.7144 | 25.02 | 22.8 | 24 | 25.1214 | 24.9 | 26 | > 10 | 24.14 | 24 | 23.6 | 25 | 25.43 | 16
| 1 | 4 | 24.9 | 24.342 | 23.6 | 24.3 | 24 | 23.8 | 24 | 25.6 | 26.3 | 25.06 | 25.5306 | 25.92 | 23.1 | 23 | 25.029 | 25 | 26 | > 10 | 23.95 | 24 | 23.9 | 25 | 25.1 | 24.5521
| 1 | 5 | 24.9 | 24.275 | 23.2 | 24.3 | 24.2 | 24.2 | 23.6 | 25.9 | 25.5 | 25.1 | 25.2879 | 23.86 | 22.9 | 24.5 | 25.2865 | 24.6 | 26 | > 10 | 25.17 | 23 | 23.8 | 25 | 26.77 | 13
| 1 | 6 | 24.5 | 24.864 | 23.4 | 22.5 | 23.9 | 23.4 | 24.3 | 25.4 | 25.8 | 25.12 | 24.8513 | 26.12 | 22.9 | 24 | 25.0891 | 25 | 25 | > 10 | 24.1 | 25 | 23.4 | 25 | 24.44
| Mean |  | 24.9 | 24.3352 | 23.7667 | 23.9 | 23.9833 | 23.8333 | 23.95 | 25.9 | 26.05 | 24.75 | 25.1227 | 25.1533 | 22.9 | 23.9167 | 25.1378 | 24.7833 | 25.6667 |  | 24.1417 | 24.1667 | 23.2167 | 25 | 25.0983
| Median |  | 24.9 | 24.2615 | 23.65 | 24.3 | 23.95 | 23.7 | 23.9 | 25.8 | 26.1 | 24.925 | 25.0696 | 25.31 | 22.9 | 24 | 25.1052 | 24.85 | 26 |  | 24.025 | 24 | 23.5 | 25 | 24.93
| Std Dev. |  | 0.28284 | 0.27359 | 0.48442 | 0.82219 | 0.1169 | 0.38816 | 0.26646 | 0.43818 | 0.37283 | 0.55201 | 0.42232 | 0.89216 | 0.10954 | 0.4916 | 0.13948 | 0.24014 | 0.5164 |  | 0.53454 | 0.75277 | 0.73326 | 0 | 0.94542
| Rel.Std.Dev. |  | 1.136% | 1.124% | 2.038% | 3.44% | 0.4874% | 1.629% | 1.113% | 1.692% | 1.431% | 2.23% | 1.681% | 3.547% | 0.4784% | 2.055% | 0.5548% | 0.969% | 2.012% |  | 2.214% | 3.115% | 3.158% | 0% | 3.767%
| PDM3 |  | 1.417% | -0.8835% | -3.199% | -2.656% | -2.317% | -2.927% | -2.452% | 5.49% | 6.101% | 0.8061% | 2.324% | 2.449% | -6.729% | -2.588% | 2.386% | 0.9419% | 4.54% |  | -1.672% | -1.57% | -5.439% | 1.824% | 2.225%
| Z-Score (Absolute) |  | 0.41 | 0.24 | 0.88 | 0.73 | 0.63 | 0.81 | 0.67 | 1.54 | 1.71 | 0.24 | 0.66 | 0.69 | 1.86 | 0.71 | 0.68 | 0.27 | 1.28 | NA | 0.46 | 0.43 | 1.51 | 0.52 | 0.63
| Analytical results for Al in OREAS 609 (Certified Value 6.39 wt.%) | [24 empty] | Certified
Al | Round | Replicate | Lab | Lab | Lab | Lab | Lab | Lab | Lab | Lab | Lab | Lab | Lab | Lab | Lab | Lab | Lab | Lab | Lab | Lab | Lab | Lab | Lab | Lab | Lab | 1
| No | No | 2.02 | 2.03 | 2.04 | 2.05 | 2.06 | 2.07 | 2.08 | 2.09 | 2.10 | 2.11 | 2.12 | 2.14 | 2.15 | 2.16 | 2.17 | 2.18 | 2.19 | 2.20 | 2.21 | 2.22 | 2.23 | 2.24 | 2.25 | wt.%
|  |  | 4A*OES | 4A*OES/MS | 4A*OES/MS | 4A*OES/MS | 4A*OES/MS | 4A*OES/MS | 4A*OES/MS | 4A*OES/MS | 4A*OES | 4A*OES | 4A*OES | 4A*MS | 4A*MS | 4A*OES | 4A*OES/MS | 4A*OES/MS | 4A*OES | 4A*OES/MS | 4A*OES/MS | 4A*OES | 4A*OES/MS | 4A*OES | 4A*OES/MS | 2
3
| 1 | 1 | 6.4126 | 5.94 | 6.51 | 6.2 | 6.19 | 6.52 | 6.07 | 6.57 | 6.49 | 6.4811 | 6.3426 | 4.8084 | 6.51 | 6.61 | 6.5852 | 6.75 | 4.786 | 5.03 | 6.58 | 6.17 | 6.55 | 3.82 | 6.339 | 1
| 1 | 2 | 6.6149 | 5.85 | 6.68 | 6.32 | 6.23 | 6.16 | 6.27 | 6.66 | 6.76 | 6.3409 | 6.515 | 5.1046 | 6.48 | 6.54 | 6.5919 | 6.66 | 4.794 | 4.97 | 6.57 | 5.66 | 6.46 | 3.83 | 6.231 | #N/A
| 1 | 3 | 6.4879 | 5.85 | 6.35 | 6.44 | 6.29 | 6.25 | 6.13 | 6.38 | 6.86 | 6.5694 | 6.3592 | 5.1001 | 6.8 | 6.55 | 6.6097 | 6.57 | 5.075 | 5.17 | 6.59 | 6.03 | 5.97 | 3.8 | 6.223 | 16
| 1 | 4 | 6.4518 | 6.03 | 6.48 | 6.36 | 6.22 | 6.35 | 6.03 | 6.48 | 6.57 | 6.5637 | 6.4235 | 5.1404 | 6.88 | 6.55 | 6.6834 | 6.59 | 4.641 | 5.02 | 6.59 | 6.04 | 6.52 | 3.78 | 6.115 | 6.3936
| 1 | 5 | 6.4597 | 5.96 | 6.25 | 6.46 | 6.22 | 6.44 | 5.6 | 6.42 | 6.75 | 6.5263 | 6.4886 | 5.3229 | 6.7 | 6.54 | 6.7383 | 6.85 | 4.915 | 5.11 | 6.64 | 5.76 | 6.43 | 3.85 | 6.2907 | 14
| 1 | 6 | 6.351 | 6.06 | 6.23 | 6.45 | 6.27 | 6.15 | 5.84 | 6.36 | 6.54 | 6.4289 | 6.3565 | 4.8921 | 6.91 | 6.49 | 6.6913 | 6.75 | 5.191 | 5.04 | 6.32 | 5.95 | 5.99 | 3.82 | 6.2799
| Mean |  | 6.463 | 5.9483 | 6.4167 | 6.3717 | 6.2367 | 6.3117 | 5.99 | 6.4783 | 6.6617 | 6.4851 | 6.4142 | 5.0614 | 6.7133 | 6.5467 | 6.65 | 6.695 | 4.9003 | 5.0567 | 6.5483 | 5.935 | 6.32 | 3.8167 | 6.2464
| Median |  | 6.4558 | 5.95 | 6.415 | 6.4 | 6.225 | 6.3 | 6.05 | 6.45 | 6.66 | 6.5037 | 6.3913 | 5.1024 | 6.75 | 6.545 | 6.6466 | 6.705 | 4.8545 | 5.035 | 6.585 | 5.99 | 6.445 | 3.82 | 6.2554
| Std Dev. |  | 0.08822 | 0.087958 | 0.1727 | 0.10088 | 0.036697 | 0.15118 | 0.2369 | 0.11703 | 0.14798 | 0.088261 | 0.073838 | 0.18475 | 0.18435 | 0.038297 | 0.062936 | 0.10766 | 0.20339 | 0.071461 | 0.11444 | 0.19066 | 0.26683 | 0.024221 | 0.077085
| Rel.Std.Dev. |  | 1.365% | 1.479% | 2.691% | 1.583% | 0.5884% | 2.395% | 3.955% | 1.807% | 2.221% | 1.361% | 1.151% | 3.65% | 2.746% | 0.585% | 0.9464% | 1.608% | 4.151% | 1.413% | 1.748% | 3.212% | 4.222% | 0.6346% | 1.234%
| PDM3 |  | 1.086% | -6.964% | 0.3614% | -0.3424% | -2.454% | -1.281% | -6.312% | 1.326% | 4.193% | 1.431% | 0.3231% | -20.84% | 5.001% | 2.395% | 4.011% | 4.715% | -23.36% | -20.91% | 2.421% | -7.172% | -1.151% | -40.3% | -2.301%
| Z-Score (Absolute) |  | 0.35 | 1.62 | 0.17 | 0 | 0.52 | 0.23 | 1.46 | 0.41 | 1.11 | 0.43 | 0.16 | 5 | 1.3 | 0.67 | 1.06 | 1.23 | 5.62 | 5.02 | 0.67 | 1.67 | 0.2 | 9.75 | 0.48
| Analytical results for As in OREAS 609 (Certified Value 1489 ppm) | [24 empty] | Certified
As | Round | Replicate | Lab | Lab | Lab | Lab | Lab | Lab | Lab | Lab | Lab | Lab | Lab | Lab | Lab | Lab | Lab | Lab | Lab | Lab | Lab | Lab | Lab | Lab | Lab | 1
| No | No | 2.02 | 2.03 | 2.04 | 2.05 | 2.06 | 2.07 | 2.08 | 2.09 | 2.10 | 2.11 | 2.12 | 2.14 | 2.15 | 2.16 | 2.17 | 2.18 | 2.19 | 2.20 | 2.21 | 2.22 | 2.23 | 2.24 | 2.25 | ppm
|  |  | 4A*MS | 4A*OES/MS | 4A*OES/MS | 4A*OES/MS | 4A*OES/MS | 4A*OES/MS | 4A*OES/MS | 4A*OES/MS | 4A*MS | 4A*MS | 4A*OES | 4A*MS | 4A*MS | 4A*MS | 4A*OES/MS | 4A*OES/MS | 4A*OES | 4A*OES/MS | 4A*OES/MS | 4A*OES | 4A*OES/MS | 4A*OES | 4A*OES/MS | 0
0
| 1 | 1 | 1488 | 1183.2 | 1570 | 1550 | 1510 | 1600 | 1470 | 1635 | 1410 | 1490.8 | 1500.4952 | 1510.6 | 1540 | 1760 | 1505.9299 | 1535 | 1436.14 | 1411 | 1384 | 1475 | 441.5 | 1378 | 1018 | 1
| 1 | 2 | 1499 | 1118.7 | 1510 | 1560 | 1520 | 1520 | 1520 | 1670 | 1390 | 1441.3 | 1579.1981 | 1500.2 | 1520 | 1790 | 1525.7026 | 1533 | 1446.96 | 1422 | 1389 | 1438 | 517.3 | 1365 | 986.9 | 17
| 1 | 3 | 1515 | 1201.4 | 1440 | 1595 | 1520 | 1540 | 1515 | 1615 | 1410 | 1493.5 | 1494.5598 | 1475.6 | 1560 | 1770 | 1517.6054 | 1534 | 1450.2 | 1418 | 1386 | 1390 | 707.7 | 1344 | 1043 | 16
| 1 | 4 | 1463 | 1168.8 | 1430 | 1560 | 1510 | 1560 | 1500 | 1615 | 1390 | 1506.3 | 1550.0034 | 1465.4 | 1580 | 1730 | 1514.5644 | 1530 | 1452.5 | 1415 | 1380 | 1414 | 699.3 | 1374 | 1009 | 1489.2881
| 1 | 5 | 1528 | 1138.8 | 1400 | 1610 | 1530 | 1580 | 1490 | 1605 | 1380 | 1525.4 | 1561.658 | 1546.5 | 1540 | 1770 | 1520.6268 | 1515 | 1433.387 | 1455 | 1399 | 1373 | 488.5 | 1370 | 994.2 | 15
| 1 | 6 | 1464 | 1170.1 | 1450 | 1600 | 1520 | 1510 | 1520 | 1585 | 1380 | 1526.9 | 1532.8083 | 1500.3 | 1550 | 1730 | 1514.6781 | 1557 | 1446.031 | 1412 | 1394 | 1408 | 542.8 | 1373 | 1008
| Mean |  | 1492.8333 | 1163.5 | 1466.6667 | 1579.1667 | 1518.3333 | 1551.6667 | 1502.5 | 1620.8333 | 1393.3333 | 1497.3667 | 1536.4538 | 1499.7667 | 1548.3333 | 1758.3333 | 1516.5179 | 1534 | 1444.203 | 1422.1667 | 1388.6667 | 1416.3333 | 566.1833 | 1367.3333 | 1009.85
| Median |  | 1493.5 | 1169.45 | 1445 | 1577.5 | 1520 | 1550 | 1507.5 | 1615 | 1390 | 1499.9 | 1541.4059 | 1500.25 | 1545 | 1765 | 1516.1418 | 1533.5 | 1446.4955 | 1416.5 | 1387.5 | 1411 | 530.05 | 1371.5 | 1008.5
| Std Dev. |  | 26.4984 | 30.0442 | 62.1825 | 25.3804 | 7.5277 | 34.8807 | 19.9374 | 29.0545 | 13.6626 | 31.4307 | 33.7856 | 28.5199 | 20.4124 | 24.0139 | 6.6593 | 13.4759 | 7.7168 | 16.5821 | 6.9186 | 36.2142 | 111.5921 | 12.2257 | 19.7034
| Rel.Std.Dev. |  | 1.775% | 2.582% | 4.24% | 1.607% | 0.4958% | 2.248% | 1.327% | 1.793% | 0.9806% | 2.099% | 2.199% | 1.902% | 1.318% | 1.366% | 0.4391% | 0.8785% | 0.5343% | 1.166% | 0.4982% | 2.557% | 19.71% | 0.8941% | 1.951%
| PDM3 |  | 0.238% | -21.88% | -1.519% | 6.035% | 1.95% | 4.188% | 0.8871% | 8.833% | -6.443% | 0.5424% | 3.167% | 0.7036% | 3.965% | 18.07% | 1.828% | 3.002% | -3.027% | -4.507% | -6.756% | -4.899% | -61.98% | -8.189% | -32.19%
| Z-Score (Absolute) |  | 0.06 | 4.15 | 0.38 | 1.02 | 0.26 | 0.67 | 0.06 | 1.53 | 1.29 | 0 | 0.49 | 0.03 | 0.63 | 3.24 | 0.24 | 0.45 | 0.66 | 0.93 | 1.35 | 1.01 | 11.56 | 1.61 | 6.05
| Analytical results for Ba in OREAS 609 (Indicative Value 265 ppm) | [24 empty] | Indicative
Ba | Round | Replicate | Lab | Lab | Lab | Lab | Lab | Lab | Lab | Lab | Lab | Lab | Lab | Lab | Lab | Lab | Lab | Lab | Lab | Lab | Lab | Lab | Lab |  |  | 1
| No | No | 2.02 | 2.03 | 2.04 | 2.05 | 2.06 | 2.07 | 2.08 | 2.09 | 2.10 | 2.12 | 2.14 | 2.16 | 2.17 | 2.18 | 2.19 | 2.20 | 2.21 | 2.22 | 2.23 | 2.24 | 2.25 |  |  | ppm
|  |  | 4A*MS | 4A*OES/MS | 4A*OES/MS | 4A*OES/MS | 4A*OES/MS | 4A*OES/MS | 4A*OES/MS | 4A*OES/MS | 4A*MS | 4A*OES | 4A*MS | 4A*MS | 4A*OES/MS | 4A*OES/MS | 4A*OES | 4A*OES/MS | 4A*OES/MS | 4A*OES | 4A*OES/MS | 4A*OES | 4A*OES/MS |  |  | 0
0
| 1 | 1 | 785 | 20 | 49 | 150 | 80 | 570 | 380 | 270 | 2130 | 226.4944 | 63 | 2180 | 579.8741 | 2082 | 215.159 | 525 | 149 | 108 | > 1000 | 266 | 2656 |  |  | 1
| 1 | 2 | 708 | 23 | 46 | 150 | 90 | 430 | 410 | 300 | 2150 | 207.912 | 69 | 2130 | 493.0186 | 2063 | 236.92 | 559 | 68 | 110 | > 1000 | 264 | 2615 |  |  | 5
| 1 | 3 | 849 | 23 | 52 | 150 | 100 | 480 | 330 | 190 | 2130 | 222.8984 | 60 | 2190 | 471.7526 | 2137 | 219.104 | 551 | 77 | 118 | > 1000 | 268 | 2661 |  |  | 16
| 1 | 4 | 748 | 23 | 44 | 160 | 90 | 550 | 280 | 270 | 2210 | 200.2682 | 62 | 2020 | 766.5192 | 2099 | 221.416 | 548 | 135 | 132 | > 1000 | 260 | 2633 |  |  | 264.8677
| 1 | 5 | 645 | 26 | 53 | 130 | 80 | 330 | 220 | 300 | 2190 | 204.9592 | 83 | 2040 | 778.2474 | 2142 | 239.937 | 560 | 119 | 130 | > 1000 | 266 | 2642 |  |  | 11
| 1 | 6 | 473 | 36 | 49 | 140 | 80 | 430 | 260 | 220 | 2200 | 191.7159 | 59 | 1810 | 775.7563 | 2127 | 238.751 | 530 | 191 | 104 | > 1000 | 264 | 2651
| Mean |  | 701.3333 | 25.1667 | 48.8333 | 146.6667 | 86.6667 | 465 | 313.3333 | 258.3333 | 2168.3333 | 209.0413 | 66 | 2061.6667 | 644.1947 | 2108.3333 | 228.5478 | 545.5 | 123.1667 | 117 |  | 264.6667 | 2643
| Median |  | 728 | 23 | 49 | 150 | 85 | 455 | 305 | 270 | 2170 | 206.4356 | 62.5 | 2085 | 673.1967 | 2113 | 229.168 | 549.5 | 127 | 114 |  | 265 | 2646.5
| Std Dev. |  | 131.4057 | 5.6362 | 3.4303 | 10.328 | 8.165 | 88.4873 | 73.1209 | 44.4597 | 36.0093 | 13.3544 | 9.0333 | 141.9037 | 146.2665 | 32.0604 | 11.1644 | 14.7614 | 46.0453 | 11.7813 |  | 2.7325 | 16.9823
| Rel.Std.Dev. |  | 18.74% | 22.4% | 7.024% | 7.042% | 9.421% | 19.03% | 23.34% | 17.21% | 1.661% | 6.388% | 13.69% | 6.883% | 22.71% | 1.521% | 4.885% | 2.706% | 37.38% | 10.07% |  | 1.032% | 0.6425%
| PDM3 |  | 164.8% | -90.5% | -81.56% | -44.63% | -67.28% | 75.56% | 18.3% | -2.467% | 718.6% | -21.08% | -75.08% | 678.4% | 143.2% | 696% | -13.71% | 106% | -53.5% | -55.83% |  | -0.07592% | 897.9%
| Z-Score (Absolute) |  | 1.49 | 0.8 | 0.72 | 0.39 | 0.59 | 0.69 | 0.18 | 0.01 | 6.45 | 0.18 | 0.66 | 6.08 | 1.29 | 6.24 | 0.11 | 0.96 | 0.47 | 0.49 | NA | 0.01 | 8.05
| Analytical results for Be in OREAS 609 (Certified Value 1.42 ppm) | [24 empty] | Certified
Be | Round | Replicate | Lab | Lab | Lab | Lab | Lab | Lab | Lab | Lab | Lab | Lab | Lab | Lab | Lab | Lab | Lab | Lab | Lab | Lab | Lab | Lab | Lab |  |  | 1
| No | No | 2.02 | 2.03 | 2.04 | 2.05 | 2.06 | 2.07 | 2.08 | 2.09 | 2.10 | 2.11 | 2.12 | 2.14 | 2.15 | 2.16 | 2.18 | 2.19 | 2.20 | 2.21 | 2.22 | 2.23 | 2.25 |  |  | ppm
|  |  | 4A*MS | 4A*OES/MS | 4A*OES/MS | 4A*OES/MS | 4A*OES/MS | 4A*OES/MS | 4A*OES/MS | 4A*OES/MS | 4A*MS | 4A*MS | 4A*OES | 4A*MS | 4A*MS | 4A*MS | 4A*OES/MS | 4A*OES | 4A*OES/MS | 4A*OES/MS | 4A*OES | 4A*OES/MS | 4A*OES/MS |  |  | 2
3
| 1 | 1 | 1.5 | 2 | 1.5 | 1.37 | 1.39 | 1.48 | 1.45 | 1.6 | 1.4 | 1.28 | 1.3397 | 2 | 1.73 | 1.7 | 1.3 | 1.372 | 1.4 | 1.5 | 1.3 | 3 | < 0.5 |  |  | 1
| 1 | 2 | 1.5 | 2 | 1.5 | 1.51 | 1.61 | 1.41 | 1.31 | 1.6 | 1.4 | 1.37 | 1.4442 | 2 | 1.84 | 1.7 | 1.1 | 1.354 | 1.2 | 1.4 | 1.3 | 3 | < 0.5 |  |  | 30
| 1 | 3 | 1.5 | 2 | 1.4 | 1.4 | 1.42 | 1.46 | 1.4 | 1.46 | 1.4 | 1.32 | 1.3617 | 2 | 1.79 | 1.5 | 1.3 | 1.368 | 1.4 | 1.4 | 1.2 | 2 | < 0.5 |  |  | 16
| 1 | 4 | 1.5 | 1 | 1.5 | 1.32 | 1.47 | 1.48 | 1.4 | 1.56 | 1.4 | 1.31 | 1.4573 | 2 | 1.89 | 1.4 | 0.9 | 1.358 | 1.3 | 1.4 | 1.3 | 2 | < 0.5 |  |  | 1.4165
| 1 | 5 | 1.6 | 1 | 1.5 | 1.36 | 1.55 | 1.4 | 1.45 | 1.56 | 1.4 | 1.34 | 1.3733 | 2 | 1.82 | 1.4 | 1 | 1.378 | 1.4 | 1.4 | 1.2 | 2 | < 0.5 |  |  | 16
| 1 | 6 | 1.5 | 1 | 1.6 | 1.3 | 1.38 | 1.4 | 1.41 | 1.45 | 1.4 | 1.32 | 1.4052 | 2 | 1.99 | 1.4 | 1.1 | 1.374 | 1.3 | 1.3 | 1.3 | 2 | < 0.5
| Mean |  | 1.5167 | 1.5 | 1.5 | 1.3767 | 1.47 | 1.4383 | 1.4033 | 1.5383 | 1.4 | 1.3233 | 1.3969 | 2 | 1.8433 | 1.5167 | 1.1167 | 1.3673 | 1.3333 | 1.4 | 1.2667 | 2.3333
| Median |  | 1.5 | 1.5 | 1.5 | 1.365 | 1.445 | 1.435 | 1.405 | 1.56 | 1.4 | 1.32 | 1.3893 | 2 | 1.83 | 1.45 | 1.1 | 1.37 | 1.35 | 1.4 | 1.3 | 2
| Std Dev. |  | 0.040825 | 0.54772 | 0.063246 | 0.074476 | 0.092736 | 0.0392 | 0.051251 | 0.067057 | 2.4324e-16 | 0.030111 | 0.04692 | 0 | 0.089368 | 0.1472 | 0.16021 | 0.0094375 | 0.08165 | 0.063246 | 0.05164 | 0.5164
| Rel.Std.Dev. |  | 2.692% | 36.51% | 4.216% | 5.41% | 6.309% | 2.725% | 3.652% | 4.359% | 1.737e-14% | 2.275% | 3.359% | 0% | 4.848% | 9.705% | 14.35% | 0.6902% | 6.124% | 4.518% | 4.077% | 22.13%
| PDM3 |  | 7.071% | 5.894% | 5.894% | -2.812% | 3.776% | 1.541% | -0.9299% | 8.601% | -1.165% | -6.578% | -1.383% | 41.19% | 30.13% | 7.071% | -21.17% | -3.471% | -5.872% | -1.165% | -10.58% | 64.72%
| Z-Score (Absolute) |  | 1.07 | NA | 0.92 | 0.21 | 0.64 | 0.35 | 0.03 | 1.27 | 0 | 0.7 | 0.03 | NA | 4.08 | 1.07 | 2.61 | 0.3 | 0.61 | 0 | 1.23 | NA | 10.57
Results from laboratories 3, 14 & 23 were removed due to their 1 ppm reading resolution.
| Analytical results for Bi in OREAS 609 (Certified Value 112 ppm) | [24 empty] | Certified
Bi | Round | Replicate | Lab | Lab | Lab | Lab | Lab | Lab | Lab | Lab | Lab | Lab | Lab | Lab | Lab | Lab | Lab | Lab | Lab | Lab | Lab | Lab | Lab | Lab | Lab | 1
| No | No | 2.02 | 2.03 | 2.04 | 2.05 | 2.06 | 2.07 | 2.08 | 2.09 | 2.10 | 2.11 | 2.12 | 2.14 | 2.15 | 2.16 | 2.17 | 2.18 | 2.19 | 2.20 | 2.21 | 2.22 | 2.23 | 2.24 | 2.25 | ppm
|  |  | 4A*MS | 4A*OES/MS | 4A*OES/MS | 4A*OES/MS | 4A*OES/MS | 4A*OES/MS | 4A*OES/MS | 4A*OES/MS | 4A*MS | 4A*MS | 4A*OES | 4A*MS | 4A*MS | 4A*MS | 4A*OES/MS | 4A*OES/MS | 4A*OES | 4A*OES/MS | 4A*OES/MS | 4A*OES | 4A*OES/MS | 4A*OES | 4A*OES/MS | 0
0
| 1 | 1 | 109.92 | 116.24 | 102 | 107.5 | 114.5 | 115 | 112 | 119 | 110 | 115.73 | 117.5634 | 112.2 | 110 | 113 | 111.1481 | 115.25 | 104.497 | 117 | 110 | 105 | 118.2 | 84 | 50.12 | 1
| 1 | 2 | 109.23 | 117.17 | 102 | 111.5 | 113 | 110.5 | 115.5 | 121 | 107 | 114.33 | 120.9818 | 113.13 | 110 | 118 | 111.2036 | 118.06 | 106.902 | 117.1 | 111 | 102 | 118.4 | 84 | 50.77 | 31
| 1 | 3 | 108.29 | 116.1 | 103 | 111.5 | 114 | 111.5 | 113 | 115.5 | 110 | 116.82 | 116.74 | 116.14 | 110 | 112 | 110.3796 | 117.44 | 104.907 | 114.9 | 110 | 98 | 125.8 | 84 | 52.42 | 16
| 1 | 4 | 107.92 | 118.63 | 102 | 111.5 | 113.5 | 111 | 113 | 117.5 | 109 | 115.69 | 120.4935 | 114.87 | 114 | 116 | 112.7199 | 115.1 | 101.18 | 118.4 | 111 | 99 | 124.6 | 83 | 50.07 | 112.2381
| 1 | 5 | 112.75 | 114.48 | 99.9 | 111 | 115.5 | 113 | 112 | 116.5 | 108 | 118.6 | 120.8903 | 112.19 | 110 | 112 | 116.0495 | 111.94 | 101.156 | 118.3 | 109 | 96 | 124.5 | 85 | 51.72 | 17
| 1 | 6 | 108.53 | 118.02 | 99.5 | 107 | 115 | 108.5 | 113.5 | 114.5 | 110 | 118.1 | 119.6817 | 113.77 | 108 | 113 | 112.949 | 119.71 | 104.979 | 116.7 | 109 | 99 | 120.3 | 85 | 50.37
| Mean |  | 109.44 | 116.7733 | 101.4 | 110 | 114.25 | 111.5833 | 113.1667 | 117.3333 | 109 | 116.545 | 119.3918 | 113.7167 | 110.3333 | 114 | 112.4083 | 116.25 | 103.9368 | 117.0667 | 110 | 99.8333 | 121.9667 | 84.1667 | 50.9117
| Median |  | 108.88 | 116.705 | 102 | 111.25 | 114.25 | 111.25 | 113 | 117 | 109.5 | 116.275 | 120.0876 | 113.45 | 110 | 113 | 111.9617 | 116.345 | 104.702 | 117.05 | 110 | 99 | 122.4 | 84 | 50.57
| Std Dev. |  | 1.7715 | 1.4937 | 1.3784 | 2.1448 | 0.93541 | 2.223 | 1.291 | 2.3805 | 1.2649 | 1.6136 | 1.8136 | 1.5608 | 1.9664 | 2.4495 | 2.0398 | 2.7409 | 2.3007 | 1.2754 | 0.89443 | 3.1885 | 3.398 | 0.75277 | 0.95677
| Rel.Std.Dev. |  | 1.619% | 1.279% | 1.359% | 1.95% | 0.8187% | 1.992% | 1.141% | 2.029% | 1.16% | 1.385% | 1.519% | 1.373% | 1.782% | 2.149% | 1.815% | 2.358% | 2.214% | 1.089% | 0.8131% | 3.194% | 2.786% | 0.8944% | 1.879%
| PDM3 |  | -2.493% | 4.041% | -9.656% | -1.994% | 1.793% | -0.5834% | 0.8273% | 4.54% | -2.885% | 3.837% | 6.374% | 1.317% | -1.697% | 1.57% | 0.1516% | 3.574% | -7.396% | 4.302% | -1.994% | -11.05% | 8.668% | -25.01% | -54.64%
| Z-Score (Absolute) |  | 0.52 | 0.77 | 1.93 | 0.42 | 0.32 | 0.14 | 0.13 | 0.86 | 0.6 | 0.73 | 1.23 | 0.23 | 0.36 | 0.28 | 0 | 0.67 | 1.49 | 0.82 | 0.42 | 2.21 | 1.68 | 4.96 | 10.79
| Analytical results for Ca in OREAS 609 (Certified Value 0.294 wt.%) | [24 empty] | Certified
Ca | Round | Replicate | Lab | Lab | Lab | Lab | Lab | Lab | Lab | Lab | Lab | Lab | Lab | Lab | Lab | Lab | Lab | Lab | Lab | Lab | Lab | Lab | Lab | Lab | Lab | 1
| No | No | 2.02 | 2.03 | 2.04 | 2.05 | 2.06 | 2.07 | 2.08 | 2.09 | 2.10 | 2.11 | 2.12 | 2.14 | 2.15 | 2.16 | 2.17 | 2.18 | 2.19 | 2.20 | 2.21 | 2.22 | 2.23 | 2.24 | 2.25 | wt.%
|  |  | 4A*OES | 4A*OES/MS | 4A*OES/MS | 4A*OES/MS | 4A*OES/MS | 4A*OES/MS | 4A*OES/MS | 4A*OES/MS | 4A*OES | 4A*OES | 4A*OES | 4A*MS | 4A*MS | 4A*OES | 4A*OES/MS | 4A*OES/MS | 4A*OES | 4A*OES/MS | 4A*OES/MS | 4A*OES | 4A*OES/MS | 4A*OES | 4A*OES/MS | 3
3
| 1 | 1 | 0.2942 | 0.27 | 0.32 | 0.29 | 0.3 | 0.32 | 0.28 | 0.31 | 0.304 | 0.3072 | 0.30778 | 0.201 | 0.31 | 0.3 | 0.29989 | 0.27 | 0.2 | 0.27 | 0.29 | 0.27 | 0.31 | 0.19 | 0.3291 | 1
| 1 | 2 | 0.3049 | 0.26 | 0.27 | 0.3 | 0.31 | 0.3 | 0.29 | 0.32 | 0.307 | 0.2994 | 0.31684 | 0.2209 | 0.3 | 0.3 | 0.2945 | 0.28 | 0.2 | 0.25 | 0.3 | 0.24 | 0.3 | 0.18 | 0.3104 | #N/A
| 1 | 3 | 0.2984 | 0.26 | 0.27 | 0.3 | 0.31 | 0.3 | 0.29 | 0.3 | 0.323 | 0.3088 | 0.32016 | 0.2182 | 0.32 | 0.3 | 0.29929 | 0.26 | 0.215 | 0.27 | 0.3 | 0.26 | 0.29 | 0.18 | 0.3217 | 16
| 1 | 4 | 0.2971 | 0.27 | 0.28 | 0.3 | 0.3 | 0.31 | 0.28 | 0.31 | 0.317 | 0.3082 | 0.31845 | 0.22 | 0.32 | 0.32 | 0.30611 | 0.26 | 0.193 | 0.27 | 0.3 | 0.26 | 0.31 | 0.18 | 0.323 | 0.29433
| 1 | 5 | 0.2962 | 0.27 | 0.26 | 0.3 | 0.3 | 0.31 | 0.26 | 0.3 | 0.308 | 0.3055 | 0.32081 | 0.2341 | 0.31 | 0.31 | 0.30671 | 0.26 | 0.191 | 0.24 | 0.3 | 0.25 | 0.31 | 0.19 | 0.32543 | 18
| 1 | 6 | 0.2925 | 0.27 | 0.25 | 0.3 | 0.31 | 0.3 | 0.28 | 0.3 | 0.302 | 0.3026 | 0.30631 | 0.2046 | 0.33 | 0.3 | 0.30288 | 0.28 | 0.207 | 0.25 | 0.3 | 0.26 | 0.29 | 0.19 | 0.32356
| Mean |  | 0.29722 | 0.26667 | 0.275 | 0.29833 | 0.305 | 0.30667 | 0.28 | 0.30667 | 0.31017 | 0.30528 | 0.31506 | 0.21647 | 0.315 | 0.305 | 0.30156 | 0.26833 | 0.201 | 0.25833 | 0.29833 | 0.25667 | 0.30167 | 0.185 | 0.3222
| Median |  | 0.29665 | 0.27 | 0.27 | 0.3 | 0.305 | 0.305 | 0.28 | 0.305 | 0.3075 | 0.30635 | 0.31764 | 0.2191 | 0.315 | 0.3 | 0.30139 | 0.265 | 0.2 | 0.26 | 0.3 | 0.26 | 0.305 | 0.185 | 0.32328
| Std Dev. |  | 0.0043088 | 0.005164 | 0.02429 | 0.0040825 | 0.0054772 | 0.008165 | 0.010954 | 0.008165 | 0.0081343 | 0.0036444 | 0.0063756 | 0.012051 | 0.010488 | 0.0083666 | 0.0046213 | 0.0098319 | 0.0089219 | 0.013292 | 0.0040825 | 0.010328 | 0.0098319 | 0.0054772 | 0.0063249
| Rel.Std.Dev. |  | 1.45% | 1.936% | 8.833% | 1.368% | 1.796% | 2.662% | 3.912% | 2.662% | 2.623% | 1.194% | 2.024% | 5.567% | 3.33% | 2.743% | 1.532% | 3.664% | 4.439% | 5.145% | 1.368% | 4.024% | 3.259% | 2.961% | 1.963%
| PDM3 |  | 0.9822% | -9.397% | -6.566% | 1.362% | 3.627% | 4.193% | -4.867% | 4.193% | 5.382% | 3.723% | 7.044% | -26.45% | 7.024% | 3.627% | 2.459% | -8.831% | -31.71% | -12.23% | 1.362% | -12.8% | 2.494% | -37.14% | 9.47%
| Z-Score (Absolute) |  | 0.05 | 1.28 | 0.94 | 0 | 0.27 | 0.34 | 0.74 | 0.34 | 0.48 | 0.28 | 0.68 | 3.31 | 0.67 | 0.27 | 0.13 | 1.21 | 3.94 | 1.62 | 0 | 1.69 | 0.13 | 4.59 | 0.97
| Analytical results for Cd in OREAS 609 (Certified Value 7.4 ppm) | [24 empty] | Certified
Cd | Round | Replicate | Lab | Lab | Lab | Lab | Lab | Lab | Lab | Lab | Lab | Lab | Lab | Lab | Lab | Lab | Lab | Lab | Lab | Lab | Lab | Lab | Lab | Lab | Lab | 1
| No | No | 2.02 | 2.03 | 2.04 | 2.05 | 2.06 | 2.07 | 2.08 | 2.09 | 2.10 | 2.11 | 2.12 | 2.14 | 2.15 | 2.16 | 2.17 | 2.18 | 2.19 | 2.20 | 2.21 | 2.22 | 2.23 | 2.24 | 2.25 | ppm
|  |  | 4A*MS | 4A*OES/MS | 4A*OES/MS | 4A*OES/MS | 4A*OES/MS | 4A*OES/MS | 4A*OES/MS | 4A*OES/MS | 4A*MS | 4A*MS | 4A*OES | 4A*MS | 4A*MS | 4A*MS | 4A*OES/MS | 4A*OES/MS | 4A*OES | 4A*OES/MS | 4A*OES/MS | 4A*OES | 4A*OES/MS | 4A*OES | 4A*OES/MS | 2
3
| 1 | 1 | 7.07 | 7.75 | 7.3 | 7.07 | 7.39 | 7.52 | 7.27 | 7.83 | 6.79 | 7.71 | 7.6343 | 7.49 | 7.53 | 8 | 7.5903 | 6.26 | 7.531 | 7.23 | 6.97 | 7 | 7.07 | 16 | 8.581 | 1
| 1 | 2 | 7.14 | 7.66 | 7.3 | 7.54 | 7.34 | 7.25 | 7.5 | 7.87 | 7.05 | 7.21 | 8.3565 | 7.57 | 7.67 | 7.5 | 7.4884 | 6.38 | 7.483 | 7.27 | 6.77 | 7 | 7.04 | 17 | 8.191 | 32
| 1 | 3 | 7.01 | 7.94 | 7.2 | 7.4 | 7.21 | 7.34 | 7.49 | 7.52 | 6.91 | 7.98 | 7.5154 | 7.48 | 7.79 | 8 | 7.38 | 6.46 | 7.283 | 7.15 | 6.84 | 7 | 6.83 | 17 | 8.601 | 16
| 1 | 4 | 6.99 | 8.27 | 7.1 | 7.26 | 7.54 | 7.39 | 7.55 | 7.73 | 6.92 | 7.76 | 8.3511 | 7.76 | 7.7 | 7.5 | 7.5138 | 6.41 | 7.527 | 7.12 | 6.8 | 7 | 6.64 | 17 | 8.411 | 7.3987
| 1 | 5 | 7.05 | 7.74 | 6.9 | 7.25 | 7.49 | 7.6 | 7.31 | 7.66 | 7.11 | 7.56 | 7.6611 | 7.65 | 7.62 | 7.5 | 7.4543 | 6.34 | 7.353 | 7.23 | 6.71 | 7 | 6.7 | 17 | 8.521 | 19
| 1 | 6 | 7.1 | 8.21 | 7.2 | 6.86 | 7.38 | 7.34 | 7.41 | 7.58 | 7.12 | 7.73 | 7.7961 | 7.91 | 7.73 | 7.5 | 7.3927 | 6.34 | 7.293 | 7.11 | 6.69 | 7 | 6.57 | 17 | 8.631
| Mean |  | 7.06 | 7.9283 | 7.1667 | 7.23 | 7.3917 | 7.4067 | 7.4217 | 7.6983 | 6.9833 | 7.6583 | 7.8858 | 7.6433 | 7.6733 | 7.6667 | 7.4699 | 6.365 | 7.4117 | 7.185 | 6.7967 | 7 | 6.8083 | 16.8333 | 8.4893
| Median |  | 7.06 | 7.845 | 7.2 | 7.255 | 7.385 | 7.365 | 7.45 | 7.695 | 6.985 | 7.72 | 7.7286 | 7.61 | 7.685 | 7.5 | 7.4713 | 6.36 | 7.418 | 7.19 | 6.785 | 7 | 6.765 | 17 | 8.551
| Std Dev. |  | 0.055857 | 0.25903 | 0.15055 | 0.24033 | 0.11618 | 0.12956 | 0.11215 | 0.1379 | 0.1311 | 0.25779 | 0.37338 | 0.16753 | 0.09048 | 0.2582 | 0.078805 | 0.068629 | 0.11551 | 0.066858 | 0.10152 | 0 | 0.20952 | 0.40825 | 0.16558
| Rel.Std.Dev. |  | 0.7912% | 3.267% | 2.101% | 3.324% | 1.572% | 1.749% | 1.511% | 1.791% | 1.877% | 3.366% | 4.735% | 2.192% | 1.179% | 3.368% | 1.055% | 1.078% | 1.558% | 0.9305% | 1.494% | 0% | 3.077% | 2.425% | 1.95%
| PDM3 |  | -4.578% | 7.158% | -3.136% | -2.28% | -0.09507% | 0.1077% | 0.3104% | 4.05% | -5.614% | 3.509% | 6.583% | 3.306% | 3.712% | 3.622% | 0.9622% | -13.97% | 0.1752% | -2.888% | -8.137% | -5.389% | -7.979% | 127.5% | 14.74%
| Z-Score (Absolute) |  | 0.93 | 1.37 | 0.65 | 0.48 | 0.05 | 0.01 | 0.03 | 0.76 | 1.13 | 0.65 | 1.25 | 0.61 | 0.69 | 0.67 | 0.15 | 2.77 | 0 | 0.6 | 1.63 | NA | 1.6 | NA | 2.85
Results from laboratories 22 & 24 were removed due to their 1 ppm reading resolution.
| Analytical results for Ce in OREAS 609 (Certified Value 53 ppm) | [24 empty] | Certified
Ce | Round | Replicate | Lab | Lab | Lab | Lab | Lab | Lab | Lab | Lab | Lab | Lab | Lab | Lab | Lab | Lab | Lab | Lab | [7 empty] | 1
| No | No | 2.03 | 2.04 | 2.05 | 2.06 | 2.07 | 2.08 | 2.09 | 2.11 | 2.14 | 2.15 | 2.16 | 2.17 | 2.18 | 2.20 | 2.21 | 2.23 | [7 empty] | ppm
|  |  | 4A*OES/MS | 4A*OES/MS | 4A*OES/MS | 4A*OES/MS | 4A*OES/MS | 4A*OES/MS | 4A*OES/MS | 4A*MS | 4A*MS | 4A*MS | 4A*MS | 4A*OES/MS | 4A*OES/MS | 4A*OES/MS | 4A*OES/MS | 4A*OES/MS | [7 empty] | 0
1
| 1 | 1 | 41.24 | 44.6 | 47.6 | 52.7 | 54.3 | 53.9 | 57.9 | 55.21 | 33.01 | 56.8 | 60.1 | 49.6525 | 47.4 | 38.57 | 53.83 | 58 | [7 empty] | 1
| 1 | 2 | 41.86 | 43.9 | 51 | 53.9 | 54.4 | 53.4 | 60.6 | 55.04 | 38.68 | 58 | 60.2 | 50.8668 | 51.5 | 37.54 | 55.35 | 58 | [7 empty] | 33
| 1 | 3 | 43.79 | 45.6 | 48.8 | 52.5 | 54.5 | 52.1 | 56.9 | 55.64 | 35.23 | 55 | 58.8 | 49.3375 | 50.1 | 39.2 | 54.54 | 53 | [7 empty] | 16
| 1 | 4 | 48.2 | 42.9 | 48.5 | 51.8 | 55.3 | 53 | 55 | 56.1 | 38.53 | 58.8 | 58.1 | 50.0047 | 48.2 | 36.18 | 55.51 | 56 | [7 empty] | 52.6461
| 1 | 5 | 46.74 | 42.7 | 48.9 | 52.9 | 54.5 | 50.4 | 57.9 | 55.61 | 35.83 | 59.7 | 59.7 | 52.9321 | 51.1 | 36.75 | 54.69 | 54 | [7 empty] | 20
| 1 | 6 | 47 | 42.4 | 46.4 | 52.2 | 53.7 | 49.3 | 55 | 56.48 | 32.98 | 57.6 | 59.1 | 52.3406 | 53.1 | 36.65 | 53.61 | 53
| Mean |  | 44.805 | 43.6833 | 48.5333 | 52.6667 | 54.45 | 52.0167 | 57.2167 | 55.68 | 35.71 | 57.65 | 59.3333 | 50.8557 | 50.2333 | 37.4817 | 54.5883 | 55.3333
| Median |  | 45.265 | 43.4 | 48.65 | 52.6 | 54.45 | 52.55 | 57.4 | 55.625 | 35.53 | 57.8 | 59.4 | 50.4357 | 50.6 | 37.145 | 54.615 | 55
| Std Dev. |  | 2.9155 | 1.2481 | 1.5306 | 0.7174 | 0.51284 | 1.8126 | 2.1123 | 0.53915 | 2.5204 | 1.6368 | 0.8165 | 1.4828 | 2.1332 | 1.1884 | 0.7713 | 2.3381
| Rel.Std.Dev. |  | 6.507% | 2.857% | 3.154% | 1.362% | 0.9418% | 3.485% | 3.692% | 0.9683% | 7.058% | 2.839% | 1.376% | 2.916% | 4.247% | 3.171% | 1.413% | 4.225%
| PDM3 |  | -14.89% | -17.02% | -7.812% | 0.03903% | 3.426% | -1.196% | 8.682% | 5.763% | -32.17% | 9.505% | 12.7% | -3.401% | -4.583% | -28.8% | 3.689% | 5.104%
| Z-Score (Absolute) |  | 1.42 | 1.63 | 0.72 | 0.06 | 0.4 | 0.06 | 0.92 | 0.63 | 3.14 | 1 | 1.32 | 0.28 | 0.4 | 2.8 | 0.42 | 0.56
| Analytical results for Co in OREAS 609 (Certified Value 5.41 ppm) | [24 empty] | Certified
Co | Round | Replicate | Lab | Lab | Lab | Lab | Lab | Lab | Lab | Lab | Lab | Lab | Lab | Lab | Lab | Lab | Lab | Lab | Lab | Lab | Lab | Lab | Lab | Lab | Lab | 1
| No | No | 2.02 | 2.03 | 2.04 | 2.05 | 2.06 | 2.07 | 2.08 | 2.09 | 2.10 | 2.11 | 2.12 | 2.14 | 2.15 | 2.16 | 2.17 | 2.18 | 2.19 | 2.20 | 2.21 | 2.22 | 2.23 | 2.24 | 2.25 | ppm
|  |  | 4A*MS | 4A*OES/MS | 4A*OES/MS | 4A*OES/MS | 4A*OES/MS | 4A*OES/MS | 4A*OES/MS | 4A*OES/MS | 4A*MS | 4A*MS | 4A*OES | 4A*MS | 4A*MS | 4A*OES | 4A*OES/MS | 4A*OES/MS | 4A*OES | 4A*OES/MS | 4A*OES/MS | 4A*OES | 4A*OES/MS | 4A*OES | 4A*OES/MS | 2
3
| 1 | 1 | 5.7 | 5.5 | 5.5 | 5.6 | 5.4 | 5.4 | 5.5 | 5.3 | 6 | 5.4 | 5.0854 | 5.4 | 5.51 | 10 | 5.0689 | 5.59 | 5.012 | 5.4 | 5.4 | 5 | 6 | 7 | 2.993 | 1
| 1 | 2 | 5.7 | 5.6 | 5.6 | 5.7 | 5.4 | 5.3 | 5.4 | 5.4 | 5 | 5.2 | 5.3821 | 5 | 5.29 | 10 | 5.0599 | 5.74 | 4.955 | 5.4 | 5.5 | 5 | 6 | 6 | 3.21 | 21
| 1 | 3 | 5.8 | 5.6 | 5.6 | 5.8 | 5.4 | 5.2 | 5.3 | 5.2 | 6 | 5.9 | 4.9723 | 5.5 | 5.45 | 10 | 4.7367 | 5.57 | 5.076 | 5.2 | 5.4 | 5 | 5.7 | 6 | 3.017 | 16
| 1 | 4 | 5.6 | 5.9 | 5.5 | 5.5 | 5.3 | 5.3 | 5.3 | 5.1 | 6 | 5.6 | 5.3779 | 5 | 5.46 | 10 | 4.8577 | 5.33 | 5.035 | 5.2 | 5.8 | 5 | 5.6 | 6 | 2.8224 | 5.4141
| 1 | 5 | 6 | 5.8 | 5.3 | 5.3 | 5.6 | 5.4 | 5.1 | 5.2 | 5 | 5.9 | 5.5453 | 5.5 | 5.48 | 10 | 5.3154 | 5.4 | 4.859 | 5.4 | 5.5 | 5 | 6 | 6 | 2.961 | 21
| 1 | 6 | 5.6 | 5.7 | 5.4 | 4.9 | 5.4 | 5.3 | 5.4 | 5.1 | 6 | 5.6 | 5.13 | 5.2 | 5.64 | 10 | 5.2757 | 5.72 | 5.061 | 5.5 | 5.4 | 5 | 5.6 | 7 | 2.838
| Mean |  | 5.7333 | 5.6833 | 5.4833 | 5.4667 | 5.4167 | 5.3167 | 5.3333 | 5.2167 | 5.6667 | 5.6 | 5.2489 | 5.2667 | 5.4717 | 10 | 5.0524 | 5.5583 | 4.9997 | 5.35 | 5.5 | 5 | 5.8167 | 6.3333 | 2.9736
| Median |  | 5.7 | 5.65 | 5.5 | 5.55 | 5.4 | 5.3 | 5.35 | 5.2 | 6 | 5.6 | 5.254 | 5.3 | 5.47 | 10 | 5.0644 | 5.58 | 5.0235 | 5.4 | 5.45 | 5 | 5.85 | 6 | 2.977
| Std Dev. |  | 0.15055 | 0.1472 | 0.1169 | 0.3266 | 0.098319 | 0.075277 | 0.13663 | 0.1169 | 0.5164 | 0.27568 | 0.21893 | 0.23381 | 0.11268 | 0 | 0.22669 | 0.16582 | 0.080958 | 0.12247 | 0.15492 | 0 | 0.20412 | 0.5164 | 0.1411
| Rel.Std.Dev. |  | 2.626% | 2.59% | 2.132% | 5.974% | 1.815% | 1.416% | 2.562% | 2.241% | 9.113% | 4.923% | 4.171% | 4.439% | 2.059% | 0% | 4.487% | 2.983% | 1.619% | 2.289% | 2.817% | 0% | 3.509% | 8.154% | 4.745%
| PDM3 |  | 5.896% | 4.972% | 1.278% | 0.9705% | 0.04697% | -1.8% | -1.492% | -3.647% | 4.665% | 3.433% | -3.053% | -2.724% | 1.063% | 84.7% | -6.682% | 2.664% | -7.655% | -1.184% | 1.586% | -7.649% | 7.435% | 16.98% | -45.08%
| Z-Score (Absolute) |  | 1.42 | 1.2 | 0.3 | 0.22 | 0 | 0.45 | 0.37 | 0.9 | NA | 0.82 | 0.75 | 0.67 | 0.25 | NA | 1.64 | 0.64 | 1.87 | 0.3 | 0.37 | NA | 1.8 | NA | 10.98
Results from laboratories 10, 16, 22 & 24 were removed due to their 1 ppm reading resolution.
| Analytical results for Cr in OREAS 609 (Certified Value 28.4 ppm) | [24 empty] | Certified
Cr | Round | Replicate | Lab | Lab | Lab | Lab | Lab | Lab | Lab | Lab | Lab | Lab | Lab | Lab | Lab | Lab | Lab | Lab | Lab | Lab | Lab | Lab | Lab | Lab | Lab | 1
| No | No | 2.02 | 2.03 | 2.04 | 2.05 | 2.06 | 2.07 | 2.08 | 2.09 | 2.10 | 2.11 | 2.12 | 2.14 | 2.15 | 2.16 | 2.17 | 2.18 | 2.19 | 2.20 | 2.21 | 2.22 | 2.23 | 2.24 | 2.25 | ppm
|  |  | 4A*OES | 4A*OES/MS | 4A*OES/MS | 4A*OES/MS | 4A*OES/MS | 4A*OES/MS | 4A*OES/MS | 4A*OES/MS | 4A*OES | 4A*OES | 4A*OES | 4A*MS | 4A*MS | 4A*OES | 4A*OES/MS | 4A*OES/MS | 4A*OES | 4A*OES/MS | 4A*OES/MS | 4A*OES | 4A*OES/MS | 4A*OES | 4A*OES/MS | 1
1
| 1 | 1 | 31 | 24 | 26 | 29 | 28 | 28 | 28 | 30 | 29 | 33 | 27.9802 | 28 | 33.3 | 20 | 19.2736 | 29 | 22.355 | 29 | 18 | 28 | 25 | 35 | 31.71 | 1
| 1 | 2 | 25 | 26 | 23 | 28 | 28 | 27 | 29 | 31 | 28 | 31 | 28.5602 | 38 | 32.7 | 20 | 17.4116 | 31 | 21.719 | 29 | 22 | 27 | 25 | 34 | 30.66 | 35
| 1 | 3 | 26 | 25 | 25 | 28 | 28 | 26 | 28 | 30 | 26 | 34 | 30.371 | 37 | 34.4 | 20 | 24.8162 | 30 | 22.484 | 28 | 20 | 26 | 35 | 35 | 30.61 | 16
| 1 | 4 | 26 | 25 | 27 | 28 | 28 | 28 | 28 | 29 | 28 | 33 | 27.321 | 30 | 34.3 | 20 | 29.8504 | 29 | 24.333 | 28 | 21 | 28 | 36 | 34 | 31.56 | 28.3908
| 1 | 5 | 27 | 24 | 24 | 29 | 29 | 28 | 28 | 30 | 27 | 34 | 28.6874 | 33 | 32.6 | 10 | 28.942 | 28 | 23.116 | 28 | 23 | 24 | 35 | 34 | 30.51 | 22
| 1 | 6 | 27 | 22 | 24 | 28 | 29 | 27 | 31 | 29 | 28 | 32 | 29.5253 | 38 | 28.7 | 20 | 24.9756 | 31 | 25.193 | 30 | 22 | 26 | 35 | 34 | 31.46
| Mean |  | 27 | 24.3333 | 24.8333 | 28.3333 | 28.3333 | 27.3333 | 28.6667 | 29.8333 | 27.6667 | 32.8333 | 28.7409 | 34 | 32.6667 | 18.3333 | 24.2116 | 29.6667 | 23.2 | 28.6667 | 21 | 26.5 | 31.8333 | 34.3333 | 31.085
| Median |  | 26.5 | 24.5 | 24.5 | 28 | 28 | 27.5 | 28 | 30 | 28 | 33 | 28.6238 | 35 | 33 | 20 | 24.8959 | 29.5 | 22.8 | 28.5 | 21.5 | 26.5 | 35 | 34 | 31.06
| Std Dev. |  | 2.0976 | 1.3663 | 1.472 | 0.5164 | 0.5164 | 0.8165 | 1.2111 | 0.75277 | 1.0328 | 1.169 | 1.0866 | 4.3359 | 2.0887 | 4.0825 | 5.0149 | 1.2111 | 1.3178 | 0.8165 | 1.7889 | 1.5166 | 5.3072 | 0.5164 | 0.54658
| Rel.Std.Dev. |  | 7.769% | 5.615% | 5.927% | 1.823% | 1.823% | 2.987% | 4.225% | 2.523% | 3.733% | 3.561% | 3.781% | 12.75% | 6.394% | 22.27% | 20.71% | 4.082% | 5.68% | 2.848% | 8.518% | 5.723% | 16.67% | 1.504% | 1.758%
| PDM3 |  | -4.899% | -14.29% | -12.53% | -0.2024% | -0.2024% | -3.725% | 0.9717% | 5.081% | -2.551% | 15.65% | 1.233% | 19.76% | 15.06% | -35.43% | -14.72% | 4.494% | -18.28% | 0.9717% | -26.03% | -6.66% | 12.13% | 20.93% | 9.49%
| Z-Score (Absolute) |  | 0.44 | 1.23 | 1.08 | 0.05 | 0.05 | 0.34 | 0.05 | 0.39 | 0.25 | 1.27 | 0.07 | 1.62 | 1.23 | NA | 1.26 | 0.34 | 1.56 | 0.05 | 2.21 | 0.59 | 0.98 | 1.72 | 0.76
Results from laboratory 16 were removed due to their 10 ppm reading resolution.
| Analytical results for Cs in OREAS 609 (Certified Value 2.49 ppm) | [24 empty] | Certified
Cs | Round | Replicate | Lab | Lab | Lab | Lab | Lab | Lab | Lab | Lab | Lab | Lab | Lab | Lab | Lab | Lab | Lab | Lab | Lab | Lab | [5 empty] | 1
| No | No | 2.02 | 2.03 | 2.04 | 2.05 | 2.06 | 2.07 | 2.08 | 2.09 | 2.10 | 2.11 | 2.12 | 2.14 | 2.15 | 2.16 | 2.18 | 2.20 | 2.21 | 2.23 | [5 empty] | ppm
|  |  | 4A*MS | 4A*OES/MS | 4A*OES/MS | 4A*OES/MS | 4A*OES/MS | 4A*OES/MS | 4A*OES/MS | 4A*OES/MS | 4A*MS | 4A*MS | 4A*OES | 4A*MS | 4A*MS | 4A*MS | 4A*OES/MS | 4A*OES/MS | 4A*OES/MS | 4A*OES/MS | [5 empty] | 2
3
| 1 | 1 | 2.4 | 2.5 | 2.53 | 2.53 | 2.44 | 2.52 | 2.49 | 2.5 | 2.6 | 2.57 | 2.6251 | 2.2 | 2.27 | 2.6 | 2.24 | 2 | 2 | 2.8 | [5 empty] | 1
| 1 | 2 | 2.4 | 2.4 | 2.47 | 2.61 | 2.32 | 2.44 | 2.59 | 2.57 | 2.5 | 2.58 | 2.7131 | 2.5 | 2.3 | 2.7 | 2.3 | 1.91 | 2 | 2.8 | [5 empty] | 36
| 1 | 3 | 2.3 | 2.3 | 2.45 | 2.59 | 2.32 | 2.42 | 2.53 | 2.4 | 2.6 | 2.59 | 2.6609 | 2.2 | 2.34 | 2.6 | 2.27 | 1.98 | 2 | 2.8 | [5 empty] | 16
| 1 | 4 | 2.3 | 2.5 | 2.38 | 2.59 | 2.37 | 2.45 | 2.57 | 2.45 | 2.5 | 2.56 | 2.7582 | 2.5 | 2.32 | 2.6 | 2.27 | 2.07 | 2 | 2.9 | [5 empty] | 2.4914
| 1 | 5 | 2.4 | 2.4 | 2.4 | 2.6 | 2.4 | 2.52 | 2.46 | 2.46 | 2.5 | 2.63 | 2.8178 | 2.6 | 2.27 | 2.6 | 2.24 | 1.97 | 2 | 2.8 | [5 empty] | 23
| 1 | 6 | 2.3 | 2.5 | 2.4 | 2.38 | 2.43 | 2.43 | 2.47 | 2.46 | 2.5 | 2.58 | 2.7385 | 2.4 | 2.31 | 2.6 | 2.28 | 2 | 2 | 2.7
| Mean |  | 2.35 | 2.4333 | 2.4383 | 2.55 | 2.38 | 2.4633 | 2.5183 | 2.4733 | 2.5333 | 2.585 | 2.7189 | 2.4 | 2.3017 | 2.6167 | 2.2667 | 1.9883 | 2 | 2.8
| Median |  | 2.35 | 2.45 | 2.425 | 2.59 | 2.385 | 2.445 | 2.51 | 2.46 | 2.5 | 2.58 | 2.7258 | 2.45 | 2.305 | 2.6 | 2.27 | 1.99 | 2 | 2.8
| Std Dev. |  | 0.054772 | 0.08165 | 0.056362 | 0.087864 | 0.052536 | 0.045019 | 0.053821 | 0.057155 | 0.05164 | 0.02429 | 0.069146 | 0.16733 | 0.027869 | 0.040825 | 0.023381 | 0.051929 | 0 | 0.063246
| Rel.Std.Dev. |  | 2.331% | 3.355% | 2.311% | 3.446% | 2.207% | 1.828% | 2.137% | 2.311% | 2.038% | 0.9396% | 2.543% | 6.972% | 1.211% | 1.56% | 1.032% | 2.612% | 0% | 2.259%
| PDM3 |  | -5.677% | -2.332% | -2.131% | 2.351% | -4.473% | -1.128% | 1.08% | -0.7265% | 1.682% | 3.756% | 9.131% | -3.67% | -7.617% | 5.027% | -9.022% | -20.19% | -19.72% | 12.39%
| Z-Score (Absolute) |  | 0.88 | 0.23 | 0.19 | 0.67 | 0.65 | 0 | 0.43 | 0.08 | 0.54 | 0.95 | 1.99 | 0.49 | 1.26 | 1.19 | 1.53 | 3.7 | NA | 2.62
Results from laboratory 21 were removed due to their 1 ppm reading resolution.
| Analytical results for Cu in OREAS 609 (Certified Value 0.495 wt.%) | [24 empty] | Certified
Cu | Round | Replicate | Lab | Lab | Lab | Lab | Lab | Lab | Lab | Lab | Lab | Lab | Lab | Lab | Lab | Lab | Lab | Lab | Lab | Lab | Lab | Lab | Lab | Lab | Lab | 1
| No | No | 2.02 | 2.03 | 2.04 | 2.05 | 2.06 | 2.07 | 2.08 | 2.09 | 2.10 | 2.11 | 2.12 | 2.14 | 2.15 | 2.16 | 2.17 | 2.18 | 2.19 | 2.20 | 2.21 | 2.22 | 2.23 | 2.24 | 2.25 | wt.%
|  |  | 4A*OES | 4A*OES/MS | 4A*OES/MS | 4A*OES/MS | 4A*OES/MS | 4A*OES/MS | 4A*OES/MS | 4A*OES/MS | 4A*OES | 4A*MS | 4A*OES | 4A*MS | 4A*MS | 4A*OES | 4A*OES/MS | 4A*OES/MS | 4A*OES | 4A*OES/MS | 4A*OES/MS | 4A*OES | 4A*OES/MS | 4A*OES | 4A*OES/MS | 3
3
| 1 | 1 | 0.482 | 0.47848 | 0.498 | 0.463 | 0.488 | 0.503 | 0.491 | 0.5 | 0.502 | 0.49589 | 0.49327 | 0.50453 | 0.509 | 0.488 | 0.49063 | 0.4938 | 0.50878 | 0.4911 | 0.507 | 0.4679 | 0.4942 | 0.5263 | 0.5074 | 1
| 1 | 2 | 0.505 | 0.48582 | 0.491 | 0.473 | 0.493 | 0.477 | 0.496 | 0.505 | 0.508 | 0.47819 | 0.50752 | 0.50373 | 0.507 | 0.496 | 0.49563 | 0.4917 | 0.51 | 0.4901 | 0.5097 | 0.4331 | 0.49575 | 0.5347 | 0.4932 | 23
| 1 | 3 | 0.4877 | 0.47995 | 0.478 | 0.486 | 0.497 | 0.48 | 0.497 | 0.496 | 0.501 | 0.49447 | 0.5016 | 0.49017 | 0.515 | 0.499 | 0.49501 | 0.4938 | 0.5184 | 0.4807 | 0.4934 | 0.4636 | 0.5068 | 0.5262 | 0.499 | 16
| 1 | 4 | 0.4893 | 0.48153 | 0.482 | 0.479 | 0.483 | 0.485 | 0.494 | 0.502 | 0.494 | 0.49654 | 0.51662 | 0.49679 | 0.517 | 0.494 | 0.49443 | 0.4914 | 0.508 | 0.4886 | 0.5011 | 0.463 | 0.51378 | 0.519 | 0.4958 | 0.49503
| 1 | 5 | 0.4847 | 0.476 | 0.467 | 0.489 | 0.497 | 0.499 | 0.491 | 0.487 | 0.5 | 0.50518 | 0.51608 | 0.5042 | 0.513 | 0.489 | 0.49588 | 0.4944 | 0.5112 | 0.4921 | 0.5023 | 0.4412 | 0.51256 | 0.5339 | 0.4906 | 24
| 1 | 6 | 0.4899 | 0.4812 | 0.474 | 0.478 | 0.499 | 0.476 | 0.495 | 0.488 | 0.496 | 0.50444 | 0.49017 | 0.50208 | 0.515 | 0.491 | 0.49188 | 0.4951 | 0.51208 | 0.4916 | 0.5114 | 0.4564 | 0.50125 | 0.5331 | 0.4964
| Mean |  | 0.48977 | 0.4805 | 0.48167 | 0.478 | 0.49283 | 0.48667 | 0.494 | 0.49633 | 0.50017 | 0.49578 | 0.50421 | 0.50025 | 0.51267 | 0.49283 | 0.49391 | 0.49337 | 0.51141 | 0.48903 | 0.50415 | 0.4542 | 0.50406 | 0.52887 | 0.49707
| Median |  | 0.4885 | 0.48057 | 0.48 | 0.4785 | 0.495 | 0.4825 | 0.4945 | 0.498 | 0.5005 | 0.49622 | 0.50456 | 0.50291 | 0.514 | 0.4925 | 0.49472 | 0.4938 | 0.5106 | 0.4906 | 0.50465 | 0.4597 | 0.50402 | 0.5297 | 0.4961
| Std Dev. |  | 0.0080319 | 0.0033011 | 0.011325 | 0.0093381 | 0.0062102 | 0.011605 | 0.0025298 | 0.0074476 | 0.004916 | 0.0097475 | 0.011217 | 0.0057089 | 0.0038816 | 0.0042622 | 0.0021556 | 0.0014895 | 0.0037376 | 0.0042669 | 0.0066299 | 0.013947 | 0.0083475 | 0.0061373 | 0.0058195
| Rel.Std.Dev. |  | 1.64% | 0.687% | 2.351% | 1.954% | 1.26% | 2.385% | 0.5121% | 1.501% | 0.9829% | 1.966% | 2.225% | 1.141% | 0.7571% | 0.8648% | 0.4364% | 0.3019% | 0.7308% | 0.8725% | 1.315% | 3.071% | 1.656% | 1.16% | 1.171%
| PDM3 |  | -1.063% | -2.936% | -2.699% | -3.44% | -0.4437% | -1.689% | -0.208% | 0.2634% | 1.038% | 0.1526% | 1.855% | 1.055% | 3.563% | -0.4437% | -0.226% | -0.3359% | 3.309% | -1.211% | 1.842% | -8.248% | 1.824% | 6.835% | 0.4115%
| Z-Score (Absolute) |  | 0.46 | 1.46 | 1.33 | 1.73 | 0.13 | 0.79 | 0 | 0.25 | 0.67 | 0.19 | 1.1 | 0.67 | 2.01 | 0.13 | 0.01 | 0.07 | 1.88 | 0.54 | 1.1 | 4.29 | 1.09 | 3.76 | 0.33
| Analytical results for Dy in OREAS 609 (Certified Value 1.68 ppm) | [24 empty] | Certified
Dy | Round | Replicate | 2.02: Lab; 2.03: Lab; 2.04: Lab; 2.05: Lab; 2.06: Lab | 1
| No | No | 2.02: 2.03; 2.03: 2.04; 2.04: 2.11; 2.05: 2.14; 2.06: 2.16 | ppm
|  |  | 2.02: 4A*OES/MS; 2.03: 4A*OES/MS; 2.04: 4A*MS; 2.05: 4A*MS; 2.06: 4A*MS | 2
3
| 1 | 1 | 2.02: 1.5; 2.03: 1.6; 2.04: 1.8; 2.05: 1.6; 2.06: 1.8 | 1
| 1 | 2 | 2.02: 1.5; 2.03: 1.6; 2.04: 1.71; 2.05: 1.9; 2.06: 1.85 | 10
| 1 | 3 | 2.02: 1.6; 2.03: 1.5; 2.04: 1.75; 2.05: 1.8; 2.06: 1.75 | 16
| 1 | 4 | 2.02: 1.5; 2.03: 1.6; 2.04: 1.73; 2.05: 1.9; 2.06: 1.7 | 1.6807
| 1 | 5 | 2.02: 1.7; 2.03: 1.6; 2.04: 1.77; 2.05: 1.6; 2.06: 1.8 | 25
| 1 | 6 | 2.02: 1.5; 2.03: 1.6; 2.04: 1.86; 2.05: 1.6; 2.06: 1.7
| Mean |  | 2.02: 1.55; 2.03: 1.5833; 2.04: 1.77; 2.05: 1.7333; 2.06: 1.7667
| Median |  | 2.02: 1.5; 2.03: 1.6; 2.04: 1.76; 2.05: 1.7; 2.06: 1.775
| Std Dev. |  | 2.02: 0.083666; 2.03: 0.040825; 2.04: 0.054037; 2.05: 0.15055; 2.06: 0.060553
| Rel.Std.Dev. |  | 2.02: 5.398%; 2.03: 2.578%; 2.04: 3.053%; 2.05: 8.686%; 2.06: 3.428%
| PDM3 |  | 2.02: -7.775%; 2.03: -5.791%; 2.04: 5.315%; 2.05: 3.134%; 2.06: 5.117%
| Z-Score (Absolute) |  | 2.02: 3.37; 2.03: 2.76; 2.04: 0.67; 2.05: 0; 2.06: 0.61
| Analytical results for Er in OREAS 609 (Certified Value 0.61 ppm) | [24 empty] | Certified
Er | Round | Replicate | 2.02: Lab; 2.03: Lab; 2.04: Lab; 2.05: Lab; 2.06: Lab | 1
| No | No | 2.02: 2.03; 2.03: 2.04; 2.04: 2.11; 2.05: 2.14; 2.06: 2.16 | ppm
|  |  | 2.02: 4A*OES/MS; 2.03: 4A*OES/MS; 2.04: 4A*MS; 2.05: 4A*MS; 2.06: 4A*MS | 2
3
| 1 | 1 | 2.02: 0.6; 2.03: 0.7; 2.04: 0.67; 2.05: 0.6; 2.06: 0.65 | 1
| 1 | 2 | 2.02: 0.5; 2.03: 0.6; 2.04: 0.62; 2.05: 0.6; 2.06: 0.65 | 11
| 1 | 3 | 2.02: 0.6; 2.03: 0.6; 2.04: 0.63; 2.05: 0.6; 2.06: 0.65 | 16
| 1 | 4 | 2.02: 0.5; 2.03: 0.6; 2.04: 0.63; 2.05: 0.6; 2.06: 0.6 | 0.60833
| 1 | 5 | 2.02: 0.6; 2.03: 0.6; 2.04: 0.65; 2.05: 0.6; 2.06: 0.65 | 26
| 1 | 6 | 2.02: 0.5; 2.03: 0.7; 2.04: 0.65; 2.05: 0.5; 2.06: 0.6
| Mean |  | 2.02: 0.55; 2.03: 0.63333; 2.04: 0.64167; 2.05: 0.58333; 2.06: 0.63333
| Median |  | 2.02: 0.55; 2.03: 0.6; 2.04: 0.64; 2.05: 0.6; 2.06: 0.65
| Std Dev. |  | 2.02: 0.054772; 2.03: 0.05164; 2.04: 0.018348; 2.05: 0.040825; 2.06: 0.02582
| Rel.Std.Dev. |  | 2.02: 9.959%; 2.03: 8.154%; 2.04: 2.86%; 2.05: 6.999%; 2.06: 4.077%
| PDM3 |  | 2.02: -9.589%; 2.03: 4.11%; 2.04: 5.479%; 2.05: -4.11%; 2.06: 4.11%
| Z-Score (Absolute) |  | 2.02: 6.74; 2.03: 0; 2.04: 0.67; 2.05: 4.05; 2.06: 0
| Analytical results for Eu in OREAS 609 (Certified Value 0.85 ppm) | [24 empty] | Certified
Eu | Round | Replicate | 2.02: Lab; 2.03: Lab; 2.04: Lab; 2.05: Lab; 2.06: Lab | 1
| No | No | 2.02: 2.03; 2.03: 2.04; 2.04: 2.11; 2.05: 2.14; 2.06: 2.16 | ppm
|  |  | 2.02: 4A*OES/MS; 2.03: 4A*OES/MS; 2.04: 4A*MS; 2.05: 4A*MS; 2.06: 4A*MS | 2
3
| 1 | 1 | 2.02: 0.9; 2.03: 0.86; 2.04: 0.89; 2.05: 0.8; 2.06: 0.85 | 1
| 1 | 2 | 2.02: 0.9; 2.03: 0.82; 2.04: 0.86; 2.05: 0.8; 2.06: 0.85 | 12
| 1 | 3 | 2.02: 0.9; 2.03: 0.85; 2.04: 0.91; 2.05: 0.8; 2.06: 0.8 | 16
| 1 | 4 | 2.02: 0.9; 2.03: 0.84; 2.04: 0.9; 2.05: 0.9; 2.06: 0.85 | 0.84947
| 1 | 5 | 2.02: 0.9; 2.03: 0.78; 2.04: 0.91; 2.05: 0.8; 2.06: 0.8 | 27
| 1 | 6 | 2.02: 0.8; 2.03: 0.86; 2.04: 0.91; 2.05: 0.7; 2.06: 0.8
| Mean |  | 2.02: 0.88333; 2.03: 0.835; 2.04: 0.89667; 2.05: 0.8; 2.06: 0.825
| Median |  | 2.02: 0.9; 2.03: 0.845; 2.04: 0.905; 2.05: 0.8; 2.06: 0.825
| Std Dev. |  | 2.02: 0.040825; 2.03: 0.030822; 2.04: 0.019664; 2.05: 0.063246; 2.06: 0.027386
| Rel.Std.Dev. |  | 2.02: 4.622%; 2.03: 3.691%; 2.04: 2.193%; 2.05: 7.906%; 2.06: 3.32%
| PDM3 |  | 2.02: 3.987%; 2.03: -1.703%; 2.04: 5.556%; 2.05: -5.823%; 2.06: -2.88%
| Z-Score (Absolute) |  | 2.02: 0.93; 2.03: 0; 2.04: 1.19; 2.05: 0.67; 2.06: 0.19
| Analytical results for Fe in OREAS 609 (Certified Value 2.09 wt.%) | [24 empty] | Certified
Fe | Round | Replicate | Lab | Lab | Lab | Lab | Lab | Lab | Lab | Lab | Lab | Lab | Lab | Lab | Lab | Lab | Lab | Lab | Lab | Lab | Lab | Lab | Lab | Lab | Lab | 1
| No | No | 2.02 | 2.03 | 2.04 | 2.05 | 2.06 | 2.07 | 2.08 | 2.09 | 2.10 | 2.11 | 2.12 | 2.14 | 2.15 | 2.16 | 2.17 | 2.18 | 2.19 | 2.20 | 2.21 | 2.22 | 2.23 | 2.24 | 2.25 | wt.%
|  |  | 4A*OES | 4A*OES/MS | 4A*OES/MS | 4A*OES/MS | 4A*OES/MS | 4A*OES/MS | 4A*OES/MS | 4A*OES/MS | 4A*OES | 4A*OES | 4A*OES | 4A*MS | 4A*MS | 4A*OES | 4A*OES/MS | 4A*OES/MS | 4A*OES | 4A*OES/MS | 4A*OES/MS | 4A*OES | 4A*OES/MS | 4A*OES | 4A*OES/MS | 2
3
| 1 | 1 | 2.08 | 1.98 | 2.21 | 1.95 | 2.07 | 2.13 | 1.94 | 2.13 | 2.11 | 2.19 | 2.1482 | 1.9887 | 2.05 | 2.23 | 2.0259 | 2.06 | 2.012 | 2.04 | 2.18 | 2.19 | 2.11 | 2.1 | 2.218 | 1
| 1 | 2 | 2.14 | 1.99 | 2.12 | 1.98 | 2.08 | 2.03 | 2 | 2.17 | 2.15 | 2.12 | 2.213 | 2.0243 | 2.01 | 2.23 | 2.0224 | 2.07 | 2.028 | 2.07 | 2.19 | 2.11 | 2.1 | 2.06 | 2.16 | #N/A
| 1 | 3 | 2.1 | 1.93 | 2.12 | 2.01 | 2.1 | 2.04 | 1.97 | 2.09 | 2.11 | 2.2 | 2.1727 | 1.9978 | 2.14 | 2.2 | 2.0401 | 2.08 | 2.109 | 2.08 | 2.18 | 2.16 | 2.1 | 2.07 | 2.122 | 16
| 1 | 4 | 2.1 | 1.98 | 2.08 | 1.99 | 2.06 | 2.08 | 1.95 | 2.09 | 2.29 | 2.2 | 2.1875 | 2.0106 | 2.17 | 2.21 | 2.0608 | 2.07 | 2.078 | 2.01 | 2.18 | 2.2 | 2.14 | 2.08 | 2.144 | 2.0947
| 1 | 5 | 2.08 | 1.98 | 1.99 | 2.03 | 2.08 | 2.11 | 1.9 | 2.08 | 2.16 | 2.23 | 2.1909 | 2.0091 | 2.1 | 2.19 | 2.045 | 2.06 | 2.041 | 2.05 | 2.18 | 2.03 | 2.14 | 2.11 | 2.16 | 28
| 1 | 6 | 2.06 | 1.99 | 2.05 | 2.02 | 2.1 | 2.02 | 1.94 | 2.07 | 2.1 | 2.16 | 2.148 | 2.0051 | 2.18 | 2.19 | 2.0213 | 2.09 | 2.059 | 2.03 | 2.19 | 2.08 | 2.09 | 2.08 | 2.128
| Mean |  | 2.0933 | 1.975 | 2.095 | 1.9967 | 2.0817 | 2.0683 | 1.95 | 2.105 | 2.1533 | 2.1833 | 2.1767 | 2.0059 | 2.1083 | 2.2083 | 2.0359 | 2.0717 | 2.0545 | 2.0467 | 2.1833 | 2.1283 | 2.1133 | 2.0833 | 2.1553
| Median |  | 2.09 | 1.98 | 2.1 | 2 | 2.08 | 2.06 | 1.945 | 2.09 | 2.13 | 2.195 | 2.1801 | 2.0071 | 2.12 | 2.205 | 2.033 | 2.07 | 2.05 | 2.045 | 2.18 | 2.135 | 2.105 | 2.08 | 2.152
| Std Dev. |  | 0.027325 | 0.022583 | 0.074498 | 0.029439 | 0.016021 | 0.04535 | 0.033466 | 0.037815 | 0.071181 | 0.038297 | 0.025651 | 0.012108 | 0.067946 | 0.018348 | 0.015599 | 0.01169 | 0.035309 | 0.02582 | 0.005164 | 0.066758 | 0.021602 | 0.018619 | 0.034518
| Rel.Std.Dev. |  | 1.305% | 1.143% | 3.556% | 1.474% | 0.7696% | 2.193% | 1.716% | 1.796% | 3.306% | 1.754% | 1.178% | 0.6036% | 3.223% | 0.8309% | 0.7662% | 0.5643% | 1.719% | 1.262% | 0.2365% | 3.137% | 1.022% | 0.8937% | 1.601%
| PDM3 |  | -0.06454% | -5.714% | 0.01503% | -4.679% | -0.6215% | -1.258% | -6.907% | 0.4924% | 2.8% | 4.232% | 3.916% | -4.237% | 0.6516% | 5.426% | -2.805% | -1.099% | -1.918% | -2.292% | 4.232% | 1.606% | 0.8903% | -0.5419% | 2.895%
| Z-Score (Absolute) |  | 0 | 1.71 | 0.02 | 1.4 | 0.17 | 0.36 | 2.07 | 0.17 | 0.87 | 1.3 | 1.2 | 1.26 | 0.22 | 1.66 | 0.83 | 0.31 | 0.56 | 0.67 | 1.3 | 0.51 | 0.29 | 0.14 | 0.9
| Analytical results for Ga in OREAS 609 (Certified Value 23.2 ppm) | [24 empty] | Certified
Ga | Round | Replicate | Lab | Lab | Lab | Lab | Lab | Lab | Lab | Lab | Lab | Lab | Lab | Lab | Lab | Lab | Lab | Lab | Lab | Lab | Lab | Lab |  |  |  | 1
| No | No | 2.02 | 2.03 | 2.04 | 2.05 | 2.06 | 2.07 | 2.08 | 2.09 | 2.10 | 2.11 | 2.12 | 2.14 | 2.15 | 2.16 | 2.17 | 2.18 | 2.20 | 2.21 | 2.23 | 2.24 |  |  |  | ppm
|  |  | 4A*MS | 4A*OES/MS | 4A*OES/MS | 4A*OES/MS | 4A*OES/MS | 4A*OES/MS | 4A*OES/MS | 4A*OES/MS | 4A*MS | 4A*MS | 4A*OES | 4A*MS | 4A*MS | 4A*MS | 4A*OES/MS | 4A*OES/MS | 4A*OES/MS | 4A*OES/MS | 4A*OES/MS | 4A*OES |  |  |  | 1
2
| 1 | 1 | 24.9 | 22.31 | 24.6 | 23.1 | 23.2 | 23.5 | 23.2 | 26.7 | 23.1 | 23.18 | 22.4972 | 21.11 | 25.2 | 22.8 | 23.2687 | 20.7 | 20.6 | 22.6 | 24 | 20 |  |  |  | 1
| 1 | 2 | 25 | 21.79 | 24.4 | 24.7 | 23.4 | 22.7 | 23.4 | 26.5 | 23.1 | 22.08 | 24.1552 | 20.53 | 25 | 23 | 21.9342 | 21.7 | 20.1 | 22.2 | 24 | 21 |  |  |  | 41
| 1 | 3 | 25 | 23.23 | 24 | 23.2 | 23.2 | 22.9 | 23 | 24.9 | 22.9 | 22.82 | 22.8636 | 20.27 | 26 | 23 | 22.8156 | 21.4 | 20.4 | 22 | 24 | 20 |  |  |  | 16
| 1 | 4 | 24.3 | 22.7 | 23.7 | 23.6 | 23.9 | 22.9 | 23.5 | 25.2 | 22.7 | 23.11 | 22.4264 | 20.61 | 26.1 | 22.8 | 23.6671 | 20.3 | 20.7 | 22.2 | 25 | 21 |  |  |  | 23.199
| 1 | 5 | 25.2 | 22.75 | 22.9 | 24.1 | 23.9 | 23.6 | 23.1 | 25.6 | 23.2 | 23.36 | 23.6735 | 21 | 25.6 | 22.6 | 25.4066 | 20.3 | 20.9 | 22.2 | 25 | 21 |  |  |  | 29
| 1 | 6 | 25 | 22.94 | 23.7 | 22 | 23.6 | 22.7 | 23 | 25.1 | 22.9 | 23.56 | 23.6737 | 20.23 | 25.7 | 22.4 | 22.6748 | 22.1 | 20 | 22.6 | 25 | 21
| Mean |  | 24.9 | 22.62 | 23.8833 | 23.45 | 23.5333 | 23.05 | 23.2 | 25.6667 | 22.9833 | 23.0183 | 23.2149 | 20.625 | 25.6 | 22.7667 | 23.2945 | 21.0833 | 20.45 | 22.3 | 24.5 | 20.6667
| Median |  | 25 | 22.725 | 23.85 | 23.4 | 23.5 | 22.9 | 23.15 | 25.4 | 23 | 23.145 | 23.2686 | 20.57 | 25.65 | 22.8 | 23.0421 | 21.05 | 20.5 | 22.2 | 24.5 | 21
| Std Dev. |  | 0.30984 | 0.50652 | 0.6047 | 0.92682 | 0.32042 | 0.39875 | 0.20976 | 0.7607 | 0.18348 | 0.5224 | 0.71627 | 0.36528 | 0.43359 | 0.23381 | 1.1886 | 0.76004 | 0.35071 | 0.24495 | 0.54772 | 0.5164
| Rel.Std.Dev. |  | 1.244% | 2.239% | 2.532% | 3.952% | 1.362% | 1.73% | 0.9041% | 2.964% | 0.7983% | 2.269% | 3.085% | 1.771% | 1.694% | 1.027% | 5.103% | 3.605% | 1.715% | 1.098% | 2.236% | 2.499%
| PDM3 |  | 7.332% | -2.496% | 2.95% | 1.082% | 1.441% | -0.6424% | 0.004188% | 10.64% | -0.9298% | -0.7789% | 0.06852% | -11.1% | 10.35% | -1.864% | 0.4115% | -9.12% | -11.85% | -3.875% | 5.608% | -10.92%
| Z-Score (Absolute) |  | 1.89 | 0.54 | 0.81 | 0.35 | 0.44 | 0.08 | 0.08 | 2.71 | 0.15 | 0.11 | 0.1 | 2.67 | 2.64 | 0.38 | 0.18 | 2.18 | 2.86 | 0.88 | 1.47 | 2.62
| Analytical results for Gd in OREAS 609 (Certified Value 3.19 ppm) | [24 empty] | Certified
Gd | Round | Replicate | 2.02: Lab; 2.03: Lab; 2.04: Lab; 2.05: Lab; 2.06: Lab |  |  |  | 1
| No | No | 2.02: 2.03; 2.03: 2.04; 2.04: 2.11; 2.05: 2.14; 2.06: 2.16 |  |  |  | ppm
|  |  | 2.02: 4A*OES/MS; 2.03: 4A*OES/MS; 2.04: 4A*MS; 2.05: 4A*MS; 2.06: 4A*MS |  |  |  | 2
3
| 1 | 1 | 2.02: 2.6; 2.03: 3.2; 2.04: 3.53; 2.05: 2.9; 2.06: 3.4 |  |  |  | 1
| 1 | 2 | 2.02: 3.3; 2.03: 3.2; 2.04: 3.37; 2.05: 3.2; 2.06: 3.6 |  |  |  | 13
| 1 | 3 | 2.02: 2.8; 2.03: 3.2; 2.04: 3.27; 2.05: 2.8; 2.06: 3.4 |  |  |  | 16
| 1 | 4 | 2.02: 3.1; 2.03: 3.2; 2.04: 3.45; 2.05: 3.3; 2.06: 3.2 |  |  |  | 3.1903
| 1 | 5 | 2.02: 2.9; 2.03: 2.9; 2.04: 3.44; 2.05: 2.7; 2.06: 3.4 |  |  |  | 30
| 1 | 6 | 2.02: 3.2; 2.03: 2.9; 2.04: 3.65; 2.05: 3; 2.06: 3.6
| Mean |  | 2.02: 2.9833; 2.03: 3.1; 2.04: 3.4517; 2.05: 2.9833; 2.06: 3.4333
| Median |  | 2.02: 3; 2.03: 3.2; 2.04: 3.445; 2.05: 2.95; 2.06: 3.4
| Std Dev. |  | 2.02: 0.26394; 2.03: 0.15492; 2.04: 0.1306; 2.05: 0.23166; 2.06: 0.15055
| Rel.Std.Dev. |  | 2.02: 8.847%; 2.03: 4.997%; 2.04: 3.784%; 2.05: 7.765%; 2.06: 4.385%
| PDM3 |  | 2.02: -6.488%; 2.03: -2.831%; 2.04: 8.191%; 2.05: -6.488%; 2.06: 7.617%
| Z-Score (Absolute) |  | 2.02: 0.67; 2.03: 0; 2.04: 2.03; 2.05: 0.67; 2.06: 1.93
| Analytical results for Ge in OREAS 609 (Indicative Value 1.45 ppm) | [24 empty] | Indicative
Ge | Round | Replicate | Lab | Lab | Lab | Lab | Lab | Lab | Lab | Lab | Lab | Lab | Lab | Lab | Lab | Lab | Lab | [8 empty] | 1
| No | No | 2.02 | 2.04 | 2.05 | 2.06 | 2.07 | 2.08 | 2.09 | 2.10 | 2.11 | 2.12 | 2.14 | 2.15 | 2.18 | 2.20 | 2.23 | [8 empty] | ppm
|  |  | 4A*MS | 4A*OES/MS | 4A*OES/MS | 4A*OES/MS | 4A*OES/MS | 4A*OES/MS | 4A*OES/MS | 4A*MS | 4A*MS | 4A*OES | 4A*MS | 4A*MS | 4A*OES/MS | 4A*OES/MS | 4A*OES/MS | [8 empty] | 2
2
| 1 | 1 | 4.1 | 1 | 0.14 | 0.18 | 0.17 | 0.11 | 0.14 | 3.6 | 3.7 | 2.6045 | 0.66 | 0.17 | 0.21 | 0.3 | 5.3 | [8 empty] | 1
| 1 | 2 | 4.3 | 0.4 | 0.13 | 0.16 | 0.16 | 0.1 | 0.18 | 3.6 | 3.5 | 2.833 | 0.54 | 0.19 | 0.17 | 0.3 | 5.4 | [8 empty] | 6
| 1 | 3 | 4.2 | 0.3 | 0.12 | 0.15 | 0.18 | 0.11 | 0.13 | 3.7 | 3.6 | 2.4912 | 0.7 | 0.18 | 0.15 | 0.3 | 5.9 | [8 empty] | 16
| 1 | 4 | 4 | 0.2 | 0.14 | 0.18 | 0.16 | 0.11 | 0.13 | 3.6 | 3.4 | 2.3762 | 0.54 | 0.19 | 0.2 | 0.4 | 5.9 | [8 empty] | 1.4476
| 1 | 5 | 4.2 | 0.3 | 0.14 | 0.19 | 0.14 | 0.1 | 0.16 | 3.4 | 3.6 | 2.271 | 0.15 | 0.19 | 0.18 | 0.4 | 5.8 | [8 empty] | 12
| 1 | 6 | 3.9 | 0.4 | 0.13 | 0.16 | 0.18 | 0.1 | 0.14 | 3.5 | 3.6 | 2.0295 | 0.87 | 0.19 | 0.16 | 0.5 | 5.8
| Mean |  | 4.1167 | 0.43333 | 0.13333 | 0.17 | 0.165 | 0.105 | 0.14667 | 3.5667 | 3.5667 | 2.4342 | 0.57667 | 0.185 | 0.17833 | 0.36667 | 5.6833
| Median |  | 4.15 | 0.35 | 0.135 | 0.17 | 0.165 | 0.105 | 0.14 | 3.6 | 3.6 | 2.4337 | 0.6 | 0.19 | 0.175 | 0.35 | 5.8
| Std Dev. |  | 0.1472 | 0.28752 | 0.008165 | 0.015492 | 0.015166 | 0.0054772 | 0.019664 | 0.10328 | 0.10328 | 0.2775 | 0.24205 | 0.0083666 | 0.023166 | 0.08165 | 0.26394
| Rel.Std.Dev. |  | 3.576% | 66.35% | 6.124% | 9.113% | 9.191% | 5.216% | 13.41% | 2.896% | 2.896% | 11.4% | 41.97% | 4.522% | 12.99% | 22.27% | 4.644%
| PDM3 |  | 184.4% | -70.07% | -90.79% | -88.26% | -88.6% | -92.75% | -89.87% | 146.4% | 146.4% | 68.15% | -60.16% | -87.22% | -87.68% | -74.67% | 292.6%
| Z-Score (Absolute) |  | 11.49 | 0.2 | 0.72 | 0.6 | 0.62 | 0.8 | 0.67 | 9.81 | 9.81 | 6.34 | 0.64 | 0.56 | 0.58 | 0 | 16.3
| Analytical results for Hf in OREAS 609 (Certified Value 2 ppm) | [24 empty] | Certified
Hf | Round | Replicate | Lab | Lab | Lab | Lab | Lab | Lab | Lab | Lab | Lab | Lab | Lab | Lab | Lab | Lab | Lab | Lab | Lab | Lab | [5 empty] | 1
| No | No | 2.02 | 2.03 | 2.04 | 2.05 | 2.06 | 2.07 | 2.08 | 2.09 | 2.10 | 2.11 | 2.12 | 2.14 | 2.15 | 2.16 | 2.18 | 2.20 | 2.21 | 2.23 | [5 empty] | ppm
|  |  | 4A*MS | 4A*OES/MS | 4A*OES/MS | 4A*OES/MS | 4A*OES/MS | 4A*OES/MS | 4A*OES/MS | 4A*OES/MS | 4A*MS | 4A*MS | 4A*OES | 4A*MS | 4A*MS | 4A*MS | 4A*OES/MS | 4A*OES/MS | 4A*OES/MS | 4A*OES/MS | [5 empty] | 2
3
| 1 | 1 | 1.8 | 1.73 | 2.2 | 1.9 | 2.1 | 2 | 1.9 | 2 | 2.1 | 2.08 | 2.0145 | 2.11 | 2.1 | 2.6 | 1.81 | 1.95 | 2.02 | 2.2 | [5 empty] | 1
| 1 | 2 | 1.8 | 1.74 | 2.2 | 2 | 2 | 2 | 2 | 2 | 2.1 | 2.05 | 2.0177 | 2.19 | 2 | 2.6 | 1.88 | 1.96 | 1.9 | 2.5 | [5 empty] | 27
| 1 | 3 | 1.8 | 1.85 | 2.2 | 2 | 2.1 | 2 | 1.9 | 2 | 2.1 | 2.03 | 2.0448 | 1.92 | 2 | 2.4 | 1.89 | 1.89 | 1.93 | 2.3 | [5 empty] | 16
| 1 | 4 | 1.8 | 1.87 | 2.2 | 1.9 | 2 | 2 | 2 | 1.9 | 2.1 | 2.15 | 2.0363 | 2.12 | 2.1 | 2.4 | 1.93 | 1.91 | 1.94 | 2.1 | [5 empty] | 1.9979
| 1 | 5 | 1.8 | 1.71 | 2.1 | 1.9 | 2.1 | 2 | 2 | 1.9 | 2.1 | 2.15 | 2.0342 | 2.08 | 2 | 2.6 | 1.88 | 1.98 | 1.94 | 2.2 | [5 empty] | 31
| 1 | 6 | 1.8 | 1.85 | 2.3 | 1.8 | 2.1 | 1.9 | 2 | 1.9 | 2.1 | 2.2 | 2.0232 | 2.07 | 2 | 2.4 | 1.83 | 1.93 | 1.97 | 2.1
| Mean |  | 1.8 | 1.7917 | 2.2 | 1.9167 | 2.0667 | 1.9833 | 1.9667 | 1.95 | 2.1 | 2.11 | 2.0285 | 2.0817 | 2.0333 | 2.5 | 1.87 | 1.9367 | 1.95 | 2.2333
| Median |  | 1.8 | 1.795 | 2.2 | 1.9 | 2.1 | 2 | 2 | 1.95 | 2.1 | 2.115 | 2.0287 | 2.095 | 2 | 2.5 | 1.88 | 1.94 | 1.94 | 2.2
| Std Dev. |  | 0 | 0.072226 | 0.063246 | 0.075277 | 0.05164 | 0.040825 | 0.05164 | 0.054772 | 0 | 0.066633 | 0.011831 | 0.089759 | 0.05164 | 0.10954 | 0.043359 | 0.033267 | 0.040988 | 0.15055
| Rel.Std.Dev. |  | 0% | 4.031% | 2.875% | 3.928% | 2.499% | 2.058% | 2.626% | 2.809% | 0% | 3.158% | 0.5832% | 4.312% | 2.54% | 4.382% | 2.319% | 1.718% | 2.102% | 6.741%
| PDM3 |  | -9.908% | -10.32% | 10.11% | -4.068% | 3.439% | -0.7315% | -1.566% | -2.4% | 5.108% | 5.608% | 1.527% | 4.19% | 1.771% | 25.13% | -6.404% | -3.067% | -2.4% | 11.78%
| Z-Score (Absolute) |  | 1.68 | 1.75 | 1.59 | 0.73 | 0.5 | 0.18 | 0.32 | 0.46 | 0.77 | 0.85 | 0.18 | 0.62 | 0.22 | 4.04 | 1.11 | 0.57 | 0.46 | 1.86
| Analytical results for Hg in OREAS 609 (Indicative Value 0.41 ppm) | [24 empty] | Indicative
Hg | Round | Replicate | 2.02: Lab; 2.03: Lab | [5 empty] | 1
| No | No | 2.02: 2.04; 2.03: 2.17 | [5 empty] | ppm
|  |  | 2.02: 4A*OES/MS; 2.03: 4A*OES/MS | [5 empty] | 2
2
| 1 | 1 | 2.02: 0.16; 2.03: < 2 | [5 empty] | 1
| 1 | 2 | 2.02: 0.43; 2.03: < 2 | [5 empty] | 5
| 1 | 3 | 2.02: 0.44; 2.03: < 2 | [5 empty] | 16
| 1 | 4 | 2.02: 0.46; 2.03: < 2 | [5 empty] | 0.41
| 1 | 5 | 2.02: 0.51; 2.03: < 2 | [5 empty] | 11
| 1 | 6 | 2.02: 0.46; 2.03: < 2
| Mean |  | 2.02: 0.41
| Median |  | 2.02: 0.45
| Std Dev. |  | 2.02: 0.12554
| Rel.Std.Dev. |  | 2.02: 30.62%
PDM3 | bar: 2.02
| Z-Score (Absolute) |  | 2.02: 0.67; 2.03: 0.67
| Analytical results for Ho in OREAS 609 (Certified Value 0.23 ppm) | [24 empty] | Certified
Ho | Round | Replicate | 2.02: Lab; 2.03: Lab; 2.04: Lab; 2.05: Lab; 2.06: Lab | [5 empty] | 1
| No | No | 2.02: 2.03; 2.03: 2.04; 2.04: 2.11; 2.05: 2.14; 2.06: 2.16 | [5 empty] | ppm
|  |  | 2.02: 4A*OES/MS; 2.03: 4A*OES/MS; 2.04: 4A*MS; 2.05: 4A*MS; 2.06: 4A*MS | [5 empty] | 2
2
| 1 | 1 | 2.02: 0.3; 2.03: 0.2; 2.04: 0.26; 2.05: 0.2; 2.06: 0.26 | [5 empty] | 1
| 1 | 2 | 2.02: 0.2; 2.03: 0.2; 2.04: 0.25; 2.05: 0.2; 2.06: 0.26 | [5 empty] | 8
| 1 | 3 | 2.02: 0.2; 2.03: 0.2; 2.04: 0.27; 2.05: 0.2; 2.06: 0.26 | [5 empty] | 16
| 1 | 4 | 2.02: 0.2; 2.03: 0.2; 2.04: 0.28; 2.05: 0.2; 2.06: 0.26 | [5 empty] | 0.23067
| 1 | 5 | 2.02: 0.3; 2.03: 0.2; 2.04: 0.25; 2.05: 0.2; 2.06: 0.26 | [5 empty] | 32
| 1 | 6 | 2.02: 0.2; 2.03: 0.2; 2.04: 0.27; 2.05: 0.2; 2.06: 0.24
| Mean |  | 2.02: 0.23333; 2.03: 0.2; 2.04: 0.26333; 2.05: 0.2; 2.06: 0.25667
| Median |  | 2.02: 0.2; 2.03: 0.2; 2.04: 0.265; 2.05: 0.2; 2.06: 0.26
| Std Dev. |  | 2.02: 0.05164; 2.03: 3.0405e-17; 2.04: 0.012111; 2.05: 3.0405e-17; 2.06: 0.008165
| Rel.Std.Dev. |  | 2.02: 22.13%; 2.03: 1.52e-14%; 2.04: 4.599%; 2.05: 1.52e-14%; 2.06: 3.181%
| PDM3 |  | 2.02: 1.156%; 2.03: -13.29%; 2.04: 14.16%; 2.05: -13.29%; 2.06: 11.27%
| Z-Score (Absolute) |  | 2.02: 0; 2.03: 0.75; 2.04: 0.67; 2.05: 0.75; 2.06: 0.52
| Analytical results for In in OREAS 609 (Certified Value 1.97 ppm) | [24 empty] | Certified
In | Round | Replicate | Lab | Lab | Lab | Lab | Lab | Lab | Lab | Lab | Lab | Lab | Lab | Lab | Lab | Lab | Lab | Lab | Lab | Lab | [5 empty] | 1
| No | No | 2.02 | 2.03 | 2.04 | 2.05 | 2.06 | 2.07 | 2.08 | 2.09 | 2.10 | 2.11 | 2.12 | 2.14 | 2.15 | 2.16 | 2.18 | 2.20 | 2.21 | 2.23 | [5 empty] | ppm
|  |  | 4A*MS | 4A*OES/MS | 4A*OES/MS | 4A*OES/MS | 4A*OES/MS | 4A*OES/MS | 4A*OES/MS | 4A*OES/MS | 4A*MS | 4A*MS | 4A*OES | 4A*MS | 4A*MS | 4A*MS | 4A*OES/MS | 4A*OES/MS | 4A*OES/MS | 4A*OES/MS | [5 empty] | 2
3
| 1 | 1 | 1.78 | 2.01 | 1.9 | 1.865 | 1.965 | 2.03 | 1.96 | 2.16 | 1.91 | 2.03 | 2.064 | 2.16 | 1.91 | 1.92 | 2.4 | 1.87 | 1.81 | 1.94 | [5 empty] | 1
| 1 | 2 | 1.83 | 2 | 1.9 | 1.885 | 1.99 | 1.965 | 2.05 | 2.16 | 1.93 | 1.95 | 2.1276 | 2.23 | 1.89 | 1.94 | 2.5 | 1.83 | 1.84 | 1.97 | [5 empty] | 29
| 1 | 3 | 1.84 | 2.11 | 1.8 | 1.91 | 1.97 | 1.965 | 2.05 | 2.06 | 1.94 | 2.04 | 2.0121 | 2.09 | 1.95 | 1.96 | 2.5 | 1.83 | 1.88 | 2.13 | [5 empty] | 16
| 1 | 4 | 1.8 | 2.13 | 1.9 | 1.85 | 1.955 | 1.965 | 2 | 2.14 | 1.91 | 2.03 | 2.0836 | 2.28 | 1.97 | 1.88 | 2.5 | 1.85 | 1.87 | 2.19 | [5 empty] | 1.9743
| 1 | 5 | 1.85 | 1.99 | 1.7 | 1.815 | 2.01 | 2.03 | 1.98 | 2.14 | 1.95 | 2.04 | 2.1608 | 2.02 | 1.91 | 1.96 | 2.5 | 1.85 | 1.82 | 2.14 | [5 empty] | 33
| 1 | 6 | 1.8 | 2.26 | 1.8 | 1.735 | 1.97 | 1.97 | 1.98 | 2.11 | 1.99 | 2.04 | 2.0636 | 2.33 | 1.92 | 1.94 | 2.4 | 1.86 | 1.88 | 2.08
| Mean |  | 1.8167 | 2.0833 | 1.8333 | 1.8433 | 1.9767 | 1.9875 | 2.0033 | 2.1283 | 1.9383 | 2.0217 | 2.0853 | 2.185 | 1.925 | 1.9333 | 2.4667 | 1.8483 | 1.85 | 2.075
| Median |  | 1.815 | 2.06 | 1.85 | 1.8575 | 1.97 | 1.9675 | 1.99 | 2.14 | 1.935 | 2.035 | 2.0738 | 2.195 | 1.915 | 1.94 | 2.5 | 1.85 | 1.855 | 2.105
| Std Dev. |  | 0.027325 | 0.10501 | 0.08165 | 0.062022 | 0.019916 | 0.032977 | 0.038297 | 0.038166 | 0.029944 | 0.035449 | 0.052481 | 0.11743 | 0.029496 | 0.030111 | 0.05164 | 0.016021 | 0.030984 | 0.09975
| Rel.Std.Dev. |  | 1.504% | 5.04% | 4.454% | 3.365% | 1.008% | 1.659% | 1.912% | 1.793% | 1.545% | 1.753% | 2.517% | 5.374% | 1.532% | 1.557% | 2.094% | 0.8668% | 1.675% | 4.807%
| PDM3 |  | -7.982% | 5.525% | -7.138% | -6.632% | 0.1218% | 0.6705% | 1.473% | 7.804% | -1.82% | 2.401% | 5.623% | 10.67% | -2.495% | -2.073% | 24.94% | -6.379% | -6.294% | 5.103%
| Z-Score (Absolute) |  | 1.09 | 0.67 | 0.98 | 0.92 | 0.04 | 0.04 | 0.14 | 0.96 | 0.29 | 0.26 | 0.68 | 1.34 | 0.38 | 0.32 | 3.2 | 0.88 | 0.87 | 0.61
| Analytical results for K in OREAS 609 (Certified Value 2.25 wt.%) | [24 empty] | Certified
K | Round | Replicate | Lab | Lab | Lab | Lab | Lab | Lab | Lab | Lab | Lab | Lab | Lab | Lab | Lab | Lab | Lab | Lab | Lab | Lab | Lab | Lab | Lab | Lab | Lab | 1
| No | No | 2.02 | 2.03 | 2.04 | 2.05 | 2.06 | 2.07 | 2.08 | 2.09 | 2.10 | 2.11 | 2.12 | 2.14 | 2.15 | 2.16 | 2.17 | 2.18 | 2.19 | 2.20 | 2.21 | 2.22 | 2.23 | 2.24 | 2.25 | wt.%
|  |  | 4A*OES | 4A*OES/MS | 4A*OES/MS | 4A*OES/MS | 4A*OES/MS | 4A*OES/MS | 4A*OES/MS | 4A*OES/MS | 4A*OES | 4A*OES | 4A*OES | 4A*MS | 4A*MS | 4A*OES | 4A*OES/MS | 4A*OES/MS | 4A*OES | 4A*OES/MS | 4A*OES/MS | 4A*OES | 4A*OES/MS | 4A*OES | 4A*OES/MS | 2
3
| 1 | 1 | 2.2313 | 2.83 | 2.34 | 2.16 | 2.24 | 2.29 | 2.15 | 2.29 | 2.32 | 2.3116 | 2.2166 | 2.271 | 2.27 | 2.2 | 2.2771 | 2.24 | 2.138 | 2.23 | 2.3 | 2.22 | 2.51 | 2.36 | 2.275 | 1
| 1 | 2 | 2.296 | 2.8 | 2.32 | 2.18 | 2.24 | 2.18 | 2.19 | 2.33 | 2.45 | 2.2433 | 2.2284 | 2.271 | 2.23 | 2.2 | 2.268 | 2.23 | 2.172 | 2.22 | 2.3 | 2.03 | 2.52 | 2.31 | 2.237 | #N/A
| 1 | 3 | 2.2486 | 2.79 | 2.03 | 2.23 | 2.26 | 2.18 | 2.17 | 2.28 | 2.42 | 2.3194 | 2.2453 | 2.2346 | 2.34 | 2.2 | 2.3063 | 2.25 | 2.304 | 2.13 | 2.35 | 2.18 | 2.4 | 2.34 | 2.199 | 16
| 1 | 4 | 2.2502 | 2.79 | 1.79 | 2.21 | 2.24 | 2.2 | 2.16 | 2.3 | 2.35 | 2.3145 | 2.2522 | 2.2417 | 2.42 | 2.22 | 2.3382 | 2.23 | 2.255 | 2.14 | 2.31 | 2.18 | 2.41 | 2.33 | 2.21 | 2.2522
| 1 | 5 | 2.2457 | 2.76 | 2.14 | 2.26 | 2.26 | 2.27 | 2.14 | 2.27 | 2.4 | 2.2997 | 2.2449 | 2.231 | 2.34 | 2.24 | 2.3368 | 2.22 | 2.283 | 2.2 | 2.38 | 2.08 | 2.43 | 2.39 | 2.213 | 34
| 1 | 6 | 2.1866 | 2.8 | 2.15 | 2.21 | 2.28 | 2.16 | 2.14 | 2.24 | 2.32 | 2.274 | 2.2697 | 2.2692 | 2.48 | 2.21 | 2.3037 | 2.27 | 2.207 | 2.23 | 2.41 | 2.15 | 2.41 | 2.35 | 2.205
| Mean |  | 2.2431 | 2.795 | 2.1283 | 2.2083 | 2.2533 | 2.2133 | 2.1583 | 2.285 | 2.3767 | 2.2938 | 2.2429 | 2.2531 | 2.3467 | 2.2117 | 2.305 | 2.24 | 2.2265 | 2.1917 | 2.3417 | 2.14 | 2.4467 | 2.3467 | 2.2232
| Median |  | 2.2471 | 2.795 | 2.145 | 2.21 | 2.25 | 2.19 | 2.155 | 2.285 | 2.375 | 2.3056 | 2.2451 | 2.2555 | 2.34 | 2.205 | 2.305 | 2.235 | 2.231 | 2.21 | 2.33 | 2.165 | 2.42 | 2.345 | 2.2115
| Std Dev. |  | 0.035263 | 0.022583 | 0.20312 | 0.035449 | 0.01633 | 0.053541 | 0.019408 | 0.030166 | 0.05465 | 0.02959 | 0.018524 | 0.019291 | 0.092448 | 0.016021 | 0.02919 | 0.017889 | 0.065105 | 0.04535 | 0.046224 | 0.071274 | 0.053914 | 0.027325 | 0.028527
| Rel.Std.Dev. |  | 1.572% | 0.808% | 9.543% | 1.605% | 0.7247% | 2.419% | 0.8992% | 1.32% | 2.299% | 1.29% | 0.8259% | 0.8562% | 3.94% | 0.7244% | 1.266% | 0.7986% | 2.924% | 2.069% | 1.974% | 3.331% | 2.204% | 1.164% | 1.283%
| PDM3 |  | -0.4067% | 24.1% | -5.501% | -1.949% | 0.04913% | -1.727% | -4.169% | 1.455% | 5.525% | 1.844% | -0.4163% | 0.03803% | 4.193% | -1.801% | 2.344% | -0.5429% | -1.142% | -2.689% | 3.971% | -4.983% | 8.633% | 4.193% | -1.29%
| Z-Score (Absolute) |  | 0 | 7.34 | 1.53 | 0.46 | 0.14 | 0.4 | 1.13 | 0.56 | 1.78 | 0.67 | 0 | 0.13 | 1.38 | 0.42 | 0.82 | 0.04 | 0.22 | 0.68 | 1.31 | 1.37 | 2.71 | 1.38 | 0.26
| Analytical results for La in OREAS 609 (Certified Value 23.3 ppm) | [24 empty] | Certified
La | Round | Replicate | Lab | Lab | Lab | Lab | Lab | Lab | Lab | Lab | Lab | Lab | Lab | Lab | Lab | Lab | Lab | Lab | Lab | Lab | Lab | Lab |  |  |  | 1
| No | No | 2.03 | 2.04 | 2.05 | 2.06 | 2.07 | 2.08 | 2.09 | 2.11 | 2.14 | 2.15 | 2.16 | 2.17 | 2.18 | 2.19 | 2.20 | 2.21 | 2.22 | 2.23 | 2.24 | 2.25 |  |  |  | ppm
|  |  | 4A*OES/MS | 4A*OES/MS | 4A*OES/MS | 4A*OES/MS | 4A*OES/MS | 4A*OES/MS | 4A*OES/MS | 4A*MS | 4A*MS | 4A*MS | 4A*MS | 4A*OES/MS | 4A*OES/MS | 4A*OES | 4A*OES/MS | 4A*OES/MS | 4A*OES | 4A*OES/MS | 4A*OES | 4A*OES/MS |  |  |  | 1
1
| 1 | 1 | 17.9 | 15.7 | 21.2 | 23.4 | 24.7 | 24.9 | 27.5 | 27.01 | 16.3 | 26.2 | 31.2 | 29.3426 | 19.1 | 20.553 | 17.7 | 24.2 | 20.8 | 29 | 21 | 26.76 |  |  |  | 1
| 1 | 2 | 17.8 | 16 | 22.7 | 23.2 | 25.1 | 24.6 | 28.2 | 27 | 21.4 | 26.9 | 31.3 | 28.2761 | 19.7 | 19.921 | 17.8 | 24.3 | 20.6 | 29 | 21 | 26.4 |  |  |  | 30
| 1 | 3 | 17.5 | 18.3 | 21.4 | 23.4 | 25.2 | 24.7 | 25.8 | 27.25 | 18.2 | 26.4 | 30.4 | 28.546 | 19.1 | 20.02 | 17.3 | 24 | 19.9 | 28 | 21 | 26.04 |  |  |  | 16
| 1 | 4 | 19.9 | 15.3 | 21.7 | 23.4 | 25.5 | 24 | 25.6 | 27.42 | 20.9 | 27.7 | 29.9 | 30.7881 | 19.7 | 20.779 | 16.8 | 24.3 | 21.3 | 30 | 21 | 25.68 |  |  |  | 23.2641
| 1 | 5 | 19 | 16.8 | 21.6 | 23.2 | 24.8 | 22.7 | 26.9 | 27.17 | 18.7 | 27.1 | 31 | 29.9018 | 18.5 | 20.005 | 16.5 | 23.9 | 19.2 | 28 | 22 | 25.32 |  |  |  | 35
| 1 | 6 | 20.5 | 16.4 | 20.5 | 22.9 | 24.6 | 22.7 | 26.2 | 27.75 | 16.5 | 27.2 | 30 | 29.9407 | 19.2 | 21.017 | 16.7 | 22.7 | 18.4 | 28 | 22 | 24.96
| Mean |  | 18.7667 | 16.4167 | 21.5167 | 23.25 | 24.9833 | 23.9333 | 26.7 | 27.2667 | 18.6667 | 26.9167 | 30.6333 | 29.4659 | 19.2167 | 20.3825 | 17.1333 | 23.9 | 20.0333 | 28.6667 | 21.3333 | 25.86
| Median |  | 18.45 | 16.2 | 21.5 | 23.3 | 24.95 | 24.3 | 26.55 | 27.21 | 18.45 | 27 | 30.7 | 29.6222 | 19.15 | 20.2865 | 17.05 | 24.1 | 20.25 | 28.5 | 21 | 25.86
| Std Dev. |  | 1.2356 | 1.061 | 0.71949 | 0.19748 | 0.34303 | 1.0013 | 1.0198 | 0.28416 | 2.1435 | 0.54924 | 0.61536 | 0.94242 | 0.44907 | 0.46385 | 0.5465 | 0.60992 | 1.0857 | 0.8165 | 0.5164 | 0.6735
| Rel.Std.Dev. |  | 6.584% | 6.463% | 3.344% | 0.8494% | 1.373% | 4.184% | 3.819% | 1.042% | 11.48% | 2.041% | 2.009% | 3.198% | 2.337% | 2.276% | 3.19% | 2.552% | 5.419% | 2.848% | 2.421% | 2.604%
| PDM3 |  | -19.33% | -29.43% | -7.511% | -0.06055% | 7.39% | 2.877% | 14.77% | 17.2% | -19.76% | 15.7% | 31.68% | 26.66% | -17.4% | -12.39% | -26.35% | 2.733% | -13.89% | 23.22% | -8.299% | 11.16%
| Z-Score (Absolute) |  | 0.94 | 1.4 | 0.4 | 0.06 | 0.28 | 0.07 | 0.61 | 0.72 | 0.96 | 0.65 | 1.38 | 1.15 | 0.85 | 0.63 | 1.26 | 0.06 | 0.69 | 1 | 0.44 | 0.45
| Analytical results for Li in OREAS 609 (Certified Value 25.6 ppm) | [24 empty] | Certified
Li | Round | Replicate | Lab | Lab | Lab | Lab | Lab | Lab | Lab | Lab | Lab | Lab | Lab | Lab | Lab | Lab | Lab | Lab | Lab | Lab | Lab | Lab | Lab | Lab | Lab | 1
| No | No | 2.02 | 2.03 | 2.04 | 2.05 | 2.06 | 2.07 | 2.08 | 2.09 | 2.10 | 2.11 | 2.12 | 2.14 | 2.15 | 2.16 | 2.17 | 2.18 | 2.19 | 2.20 | 2.21 | 2.22 | 2.23 | 2.24 | 2.25 | ppm
|  |  | 4A*MS | 4A*OES/MS | 4A*OES/MS | 4A*OES/MS | 4A*OES/MS | 4A*OES/MS | 4A*OES/MS | 4A*OES/MS | 4A*MS | 4A*MS | 4A*OES | 4A*MS | 4A*MS | 4A*MS | 4A*OES/MS | 4A*OES/MS | 4A*OES | 4A*OES/MS | 4A*OES/MS | 4A*OES | 4A*OES/MS | 4A*OES | 4A*OES/MS | 1
2
| 1 | 1 | 24.1 | 22.3 | 26 | 25.8 | 25.9 | 27.2 | 26.3 | 30.5 | 27.1 | 25.4 | 24.7737 | 27.1 | 24.5 | 27 | 27.1416 | 24.9 | 26.476 | 27 | 25 | 25 | 33.5 | 25 | 25.93 | 1
| 1 | 2 | 24.2 | 22.6 | 25.9 | 27.2 | 26 | 26 | 27 | 31 | 27 | 24.6 | 24.4191 | 27.1 | 24 | 27 | 27.4252 | 25.9 | 25.896 | 26 | 25 | 23 | 29.6 | 24 | 25.11 | #N/A
| 1 | 3 | 24.6 | 26.5 | 25.1 | 25.5 | 25.1 | 25.9 | 26.6 | 28.7 | 26.5 | 25.3 | 24.2669 | 26.6 | 25.6 | 26.5 | 27.9744 | 25 | 25.126 | 26 | 25 | 25 | 39.2 | 24 | 25.29 | 16
| 1 | 4 | 24.2 | 26.3 | 25.2 | 25.6 | 25.8 | 26.1 | 27.2 | 29.6 | 26.8 | 25.3 | 24.8424 | 26.8 | 26.5 | 26 | 28.8866 | 25.5 | 25.693 | 27 | 25 | 25 | 36.8 | 24 | 24.47 | 25.6287
| 1 | 5 | 24.6 | 22.2 | 24.7 | 25.8 | 26 | 27.1 | 27.1 | 29.4 | 26.3 | 25.2 | 24.7151 | 26 | 25.2 | 26 | 27.8245 | 25.2 | 26.899 | 27 | 25 | 24 | 37.3 | 25 | 24.65 | 36
| 1 | 6 | 23.8 | 24.8 | 24.9 | 23.6 | 25.6 | 26.3 | 26.6 | 28.9 | 26.9 | 25.2 | 24.4967 | 27 | 27.3 | 25.5 | 27.8286 | 25.4 | 24.367 | 26 | 26 | 24 | 34 | 25 | 24.83
| Mean |  | 24.25 | 24.1167 | 25.3 | 25.5833 | 25.7333 | 26.4333 | 26.8 | 29.6833 | 26.7667 | 25.1667 | 24.5856 | 26.7667 | 25.5167 | 26.3333 | 27.8468 | 25.3167 | 25.7428 | 26.5 | 25.1667 | 24.3333 | 35.0667 | 24.5 | 25.0467
| Median |  | 24.2 | 23.7 | 25.15 | 25.7 | 25.85 | 26.2 | 26.8 | 29.5 | 26.85 | 25.25 | 24.6059 | 26.9 | 25.4 | 26.25 | 27.8266 | 25.3 | 25.7945 | 26.5 | 25 | 24.5 | 35.4 | 24.5 | 24.97
| Std Dev. |  | 0.30822 | 2.0094 | 0.53292 | 1.1531 | 0.34448 | 0.57155 | 0.35214 | 0.90203 | 0.30768 | 0.28752 | 0.22595 | 0.42269 | 1.2319 | 0.60553 | 0.59555 | 0.3656 | 0.91363 | 0.54772 | 0.40825 | 0.8165 | 3.4221 | 0.54772 | 0.52542
| Rel.Std.Dev. |  | 1.271% | 8.332% | 2.106% | 4.507% | 1.339% | 2.162% | 1.314% | 3.039% | 1.149% | 1.142% | 0.919% | 1.579% | 4.828% | 2.299% | 2.139% | 1.444% | 3.549% | 2.067% | 1.622% | 3.355% | 9.759% | 2.236% | 2.098%
| PDM3 |  | -5.379% | -5.9% | -1.282% | -0.1769% | 0.4084% | 3.14% | 4.57% | 15.82% | 4.44% | -1.803% | -4.07% | 4.44% | -0.437% | 2.75% | 8.655% | -1.217% | 0.4455% | 3.4% | -1.803% | -5.054% | 36.83% | -4.404% | -2.271%
| Z-Score (Absolute) |  | 0.98 | 1.08 | 0.21 | 0 | 0.11 | 0.63 | 0.89 | 3.02 | 0.87 | 0.31 | 0.73 | 0.87 | 0.05 | 0.55 | 1.67 | 0.2 | 0.12 | 0.67 | 0.31 | 0.92 | 6.98 | 0.8 | 0.39
| Analytical results for Lu in OREAS 609 (Indicative Value 80 ppb) | [24 empty] | Indicative
Lu | Round | Replicate | 2.02: Lab; 2.03: Lab; 2.04: Lab; 2.05: Lab; 2.06: Lab; 2.07: Lab; 2.08: Lab | 1
| No | No | 2.02: 2.03; 2.03: 2.04; 2.04: 2.11; 2.05: 2.14; 2.06: 2.16; 2.07: 2.20; 2.08: 2.21 | ppb
|  |  | 2.02: 4A*OES/MS; 2.03: 4A*OES/MS; 2.04: 4A*MS; 2.05: 4A*MS; 2.06: 4A*MS; 2.07: 4A*OES/MS; 2.08: 4A*OES/MS | 1
1
| 1 | 1 | 2.02: 100; 2.03: < 100; 2.04: 90; 2.05: < 100; 2.06: 100; 2.07: 70; 2.08: 80 | 1
| 1 | 2 | 2.02: < 100; 2.03: < 100; 2.04: 80; 2.05: < 100; 2.06: 100; 2.07: 70; 2.08: 90 | 6
| 1 | 3 | 2.02: < 100; 2.03: < 100; 2.04: 90; 2.05: < 100; 2.06: 100; 2.07: 70; 2.08: 80 | 16
| 1 | 4 | 2.02: < 100; 2.03: < 100; 2.04: 90; 2.05: < 100; 2.06: 100; 2.07: 70; 2.08: 90 | 80
| 1 | 5 | 2.02: < 100; 2.03: < 100; 2.04: 100; 2.05: < 100; 2.06: 100; 2.07: 70; 2.08: 80 | 12
| 1 | 6 | 2.02: < 100; 2.03: < 100; 2.04: 90; 2.05: < 100; 2.06: 100; 2.07: 60; 2.08: 80
| Mean |  | 2.02: 100; 2.04: 90; 2.06: 100; 2.07: 68.3333; 2.08: 83.3333
| Median |  | 2.02: 100; 2.04: 90; 2.06: 100; 2.07: 70; 2.08: 80
| Std Dev. |  | 2.04: 6.3246; 2.06: 0; 2.07: 4.0825; 2.08: 5.164
| Rel.Std.Dev. |  | 2.04: 7.027%; 2.06: 0%; 2.07: 5.974%; 2.08: 6.197%
| PDM3 |  | 2.02: 25%; 2.04: 12.5%; 2.06: 25%; 2.07: -14.58%; 2.08: 4.167%
| Z-Score (Absolute) |  | 2.02: 0.37; 2.03: 0.67; 2.04: 0.8; 2.05: 0.67; 2.06: 1.16; 2.07: 0; 2.08: 0.55
| Analytical results for Mg in OREAS 609 (Certified Value 1857 ppm) | [24 empty] | Certified
Mg | Round | Replicate | Lab | Lab | Lab | Lab | Lab | Lab | Lab | Lab | Lab | Lab | Lab | Lab | Lab | Lab | Lab | Lab | Lab | Lab | Lab | Lab | Lab | Lab | Lab | 1
| No | No | 2.02 | 2.03 | 2.04 | 2.05 | 2.06 | 2.07 | 2.08 | 2.09 | 2.10 | 2.11 | 2.12 | 2.14 | 2.15 | 2.16 | 2.17 | 2.18 | 2.19 | 2.20 | 2.21 | 2.22 | 2.23 | 2.24 | 2.25 | ppm
|  |  | 4A*OES | 4A*OES/MS | 4A*OES/MS | 4A*OES/MS | 4A*OES/MS | 4A*OES/MS | 4A*OES/MS | 4A*OES/MS | 4A*OES | 4A*OES | 4A*OES | 4A*MS | 4A*MS | 4A*OES | 4A*OES/MS | 4A*OES/MS | 4A*OES | 4A*OES/MS | 4A*OES/MS | 4A*OES | 4A*OES/MS | 4A*OES | 4A*OES/MS | 0
0
| 1 | 1 | 1875 | 1900 | 2000 | 1700 | 1800 | 1800 | 1700 | 1800 | 1980 | 1912 | 1881.5636 | 1721 | 2000 | 1900 | 1977.5898 | 1900 | 1640 | 1900 | 1900 | 1900 | 2000 | 1500 | 1990 | 1
| 1 | 2 | 1920 | 1700 | 1900 | 1700 | 1800 | 1700 | 1800 | 1900 | 2040 | 1849 | 1901.8001 | 1784 | 1900 | 1800 | 1973.5386 | 1900 | 1540 | 1900 | 1900 | 1800 | 1900 | 1400 | 1928 | #N/A
| 1 | 3 | 1888 | 1800 | 1900 | 1700 | 1800 | 1700 | 1800 | 1800 | 2010 | 1921 | 1889.836 | 1766 | 2000 | 1900 | 2002.8182 | 1900 | 1690 | 1800 | 1900 | 1800 | 1900 | 1400 | 1866 | 16
| 1 | 4 | 1887 | 1800 | 1900 | 1700 | 1800 | 1800 | 1700 | 1800 | 1990 | 1903 | 1909.4977 | 1748 | 2100 | 2000 | 2031.4627 | 1900 | 1680 | 1700 | 2000 | 1900 | 2000 | 1500 | 1804 | 1857.3918
| 1 | 5 | 1871 | 1800 | 1800 | 1700 | 1800 | 1800 | 1700 | 1800 | 2030 | 1890 | 1906.5321 | 1783 | 2000 | 1900 | 2026.5528 | 1900 | 1680 | 1800 | 1900 | 1700 | 2000 | 1700 | 1942 | 37
| 1 | 6 | 1855 | 1800 | 1900 | 1700 | 1800 | 1700 | 1700 | 1800 | 1980 | 1874 | 1887.8555 | 1739 | 2100 | 1900 | 2004.6674 | 1900 | 1690 | 1800 | 2000 | 1800 | 1900 | 1600 | 1980
| Mean |  | 1882.6667 | 1800 | 1900 | 1700 | 1800 | 1750 | 1733.3333 | 1816.6667 | 2005 | 1891.5 | 1896.1808 | 1756.8333 | 2016.6667 | 1900 | 2002.7716 | 1900 | 1653.3333 | 1816.6667 | 1933.3333 | 1816.6667 | 1950 | 1516.6667 | 1918.3333
| Median |  | 1881 | 1800 | 1900 | 1700 | 1800 | 1750 | 1700 | 1800 | 2000 | 1896.5 | 1895.818 | 1757 | 2000 | 1900 | 2003.7428 | 1900 | 1680 | 1800 | 1900 | 1800 | 1950 | 1500 | 1935
| Std Dev. |  | 21.915 | 63.2456 | 63.2456 | 0 | 0 | 54.7723 | 51.6398 | 40.8248 | 25.8844 | 26.5989 | 11.3075 | 25.2461 | 75.2773 | 63.2456 | 24.0042 | 0 | 58.5377 | 75.2773 | 51.6398 | 75.2773 | 54.7723 | 116.9045 | 71.2788
| Rel.Std.Dev. |  | 1.164% | 3.514% | 3.329% | 0% | 0% | 3.13% | 2.979% | 2.247% | 1.291% | 1.406% | 0.5963% | 1.437% | 3.733% | 3.329% | 1.199% | 0% | 3.541% | 4.144% | 2.671% | 4.144% | 2.809% | 7.708% | 3.716%
| PDM3 |  | 1.361% | -3.09% | 2.294% | -8.474% | -3.09% | -5.782% | -6.679% | -2.193% | 7.947% | 1.836% | 2.088% | -5.414% | 8.575% | 2.294% | 7.827% | 2.294% | -10.99% | -2.193% | 4.089% | -2.193% | 4.986% | -18.34% | 3.281%
| Z-Score (Absolute) |  | 0 | 0.83 | 0.17 | 1.83 | 0.83 | 1.33 | 1.5 | 0.66 | 1.23 | 0.09 | 0.14 | 1.26 | 1.34 | 0.17 | 1.2 | 0.17 | 2.3 | 0.66 | 0.51 | 0.66 | 0.67 | 3.67 | 0.36
| Analytical results for Mn in OREAS 609 (Certified Value 82 ppm) | [24 empty] | Certified
Mn | Round | Replicate | Lab | Lab | Lab | Lab | Lab | Lab | Lab | Lab | Lab | Lab | Lab | Lab | Lab | Lab | Lab | Lab | Lab | Lab | Lab | Lab | Lab | Lab | Lab | 1
| No | No | 2.02 | 2.03 | 2.04 | 2.05 | 2.06 | 2.07 | 2.08 | 2.09 | 2.10 | 2.11 | 2.12 | 2.14 | 2.15 | 2.16 | 2.17 | 2.18 | 2.19 | 2.20 | 2.21 | 2.22 | 2.23 | 2.24 | 2.25 | ppm
|  |  | 4A*OES | 4A*OES/MS | 4A*OES/MS | 4A*OES/MS | 4A*OES/MS | 4A*OES/MS | 4A*OES/MS | 4A*OES/MS | 4A*OES | 4A*OES | 4A*OES | 4A*MS | 4A*MS | 4A*OES | 4A*OES/MS | 4A*OES/MS | 4A*OES | 4A*OES/MS | 4A*OES/MS | 4A*OES | 4A*OES/MS | 4A*OES | 4A*OES/MS | 0
1
| 1 | 1 | 82 | 86 | 90 | 79 | 83 | 83 | 81 | 85 | 83 | 86 | 84.5914 | 76 | 84 | 74 | 83.15 | 82 | 71.411 | 78 | 88 | 80 | 66 | 93 | 82.35 | 1
| 1 | 2 | 84 | 87 | 83 | 80 | 84 | 79 | 81 | 86 | 83 | 84 | 84.1299 | 78 | 82 | 76 | 82.2109 | 83 | 73.057 | 78 | 90 | 76 | 66 | 95 | 79.38 | 32
| 1 | 3 | 82 | 88 | 79 | 82 | 82 | 80 | 81 | 84 | 80 | 87 | 80.4727 | 76 | 85 | 72 | 82.6384 | 82 | 72.901 | 77 | 88 | 78 | 89 | 91 | 80.41 | 16
| 1 | 4 | 82 | 92 | 86 | 81 | 81 | 82 | 80 | 84 | 80 | 87 | 82.0283 | 77 | 86 | 76 | 83.9384 | 82 | 72.048 | 80 | 91 | 79 | 90 | 92 | 83.44 | 82.3678
| 1 | 5 | 82 | 92 | 81 | 82 | 83 | 83 | 78 | 83 | 82 | 88 | 82.5166 | 81 | 85 | 68 | 84.092 | 80 | 72.235 | 77 | 89 | 75 | 90 | 94 | 80.47 | 38
| 1 | 6 | 81 | 92 | 81 | 82 | 82 | 80 | 81 | 83 | 78 | 85 | 80.4843 | 76 | 87 | 70 | 83.9172 | 83 | 73.96 | 77 | 91 | 76 | 87 | 97 | 81.5
| Mean |  | 82.1667 | 89.5 | 83.3333 | 81 | 82.5 | 81.1667 | 80.3333 | 84.1667 | 81 | 86.1667 | 82.3705 | 77.3333 | 84.8333 | 72.6667 | 83.3245 | 82 | 72.602 | 77.8333 | 89.5 | 77.3333 | 81.3333 | 93.6667 | 81.2583
| Median |  | 82 | 90 | 82 | 81.5 | 82.5 | 81 | 81 | 84 | 81 | 86.5 | 82.2724 | 76.5 | 85 | 73 | 83.5336 | 82 | 72.568 | 77.5 | 89.5 | 77 | 88 | 93.5 | 80.985
| Std Dev. |  | 0.98319 | 2.8107 | 4.0332 | 1.2649 | 1.0488 | 1.7224 | 1.2111 | 1.169 | 2 | 1.472 | 1.7508 | 1.9664 | 1.7224 | 3.266 | 0.78214 | 1.0954 | 0.8945 | 1.169 | 1.3784 | 1.9664 | 11.9276 | 2.1602 | 1.4751
| Rel.Std.Dev. |  | 1.197% | 3.14% | 4.84% | 1.562% | 1.271% | 2.122% | 1.508% | 1.389% | 2.469% | 1.708% | 2.125% | 2.543% | 2.03% | 4.494% | 0.9387% | 1.336% | 1.232% | 1.502% | 1.54% | 2.543% | 14.67% | 2.306% | 1.815%
| PDM3 |  | -0.2442% | 8.659% | 1.172% | -1.661% | 0.1604% | -1.458% | -2.47% | 2.184% | -1.661% | 4.612% | 0.003267% | -6.112% | 2.993% | -11.78% | 1.161% | -0.4466% | -11.86% | -5.505% | 8.659% | -6.112% | -1.256% | 13.72% | -1.347%
| Z-Score (Absolute) |  | 0.07 | 3.03 | 0.54 | 0.4 | 0.2 | 0.34 | 0.67 | 0.88 | 0.4 | 1.69 | 0.15 | 1.89 | 1.15 | 3.78 | 0.54 | 0 | 3.8 | 1.69 | 3.03 | 1.89 | 0.27 | 4.72 | 0.3
| Analytical results for Mo in OREAS 609 (Certified Value 4.43 ppm) | [24 empty] | Certified
Mo | Round | Replicate | Lab | Lab | Lab | Lab | Lab | Lab | Lab | Lab | Lab | Lab | Lab | Lab | Lab | Lab | Lab | Lab | Lab | Lab | Lab | Lab | Lab | Lab | Lab | 1
| No | No | 2.02 | 2.03 | 2.04 | 2.05 | 2.06 | 2.07 | 2.08 | 2.09 | 2.10 | 2.11 | 2.12 | 2.14 | 2.15 | 2.16 | 2.17 | 2.18 | 2.19 | 2.20 | 2.21 | 2.22 | 2.23 | 2.24 | 2.25 | ppm
|  |  | 4A*MS | 4A*OES/MS | 4A*OES/MS | 4A*OES/MS | 4A*OES/MS | 4A*OES/MS | 4A*OES/MS | 4A*OES/MS | 4A*MS | 4A*MS | 4A*OES | 4A*MS | 4A*MS | 4A*MS | 4A*OES/MS | 4A*OES/MS | 4A*OES | 4A*OES/MS | 4A*OES/MS | 4A*OES | 4A*OES/MS | 4A*OES | 4A*OES/MS | 2
3
| 1 | 1 | 4.3 | 4.16 | 4.18 | 4.77 | 4.7 | 4.57 | 4.5 | 4.79 | 4.4 | 4.5 | 4.6311 | 3.79 | 5.14 | 5 | 7.0229 | 3.84 | 4.076 | 4.54 | 4.42 | 4 | 4.7 | 4 | 7.682 | 1
| 1 | 2 | 4.3 | 4.18 | 4.16 | 4.61 | 4.29 | 4.45 | 4.56 | 4.52 | 4.4 | 4.3 | 4.72 | 4.13 | 4.8 | 5 | 7.2333 | 4.05 | 4.26 | 4.35 | 4.46 | 3 | 4.7 | 3 | 7.461 | 33
| 1 | 3 | 4.2 | 4.09 | 4.02 | 4.4 | 4.25 | 4.48 | 4.7 | 4.22 | 4.3 | 4.7 | 4.3268 | 3.89 | 5.02 | 5 | 7.5627 | 3.83 | 4.142 | 4.53 | 4.6 | 3 | 4.8 | 4 | 7.24 | 16
| 1 | 4 | 4.3 | 4.41 | 3.97 | 4.36 | 4.43 | 4.78 | 4.61 | 4.36 | 4.2 | 4.5 | 4.3487 | 4.32 | 5.06 | 5 | 7.9219 | 3.86 | 4.267 | 4.4 | 4.68 | 4 | 5.3 | 3 | 7.819 | 4.4297
| 1 | 5 | 4.6 | 4.08 | 4.18 | 4.79 | 4.54 | 4.91 | 4.43 | 4.53 | 4.5 | 4.5 | 4.4789 | 4.78 | 5.01 | 5 | 8.3883 | 3.94 | 4.071 | 4.41 | 4.92 | 4 | 4.8 | 4 | 7.798 | 39
| 1 | 6 | 4.3 | 4.48 | 4.42 | 4.28 | 4.51 | 4.45 | 4.45 | 4.47 | 4.2 | 4.6 | 4.4739 | 4.17 | 4.99 | 5 | 6.3999 | 4.04 | 4.024 | 4.4 | 4.35 | 3 | 5 | 3 | 7.877
| Mean |  | 4.3333 | 4.2333 | 4.155 | 4.535 | 4.4533 | 4.6067 | 4.5417 | 4.4817 | 4.3333 | 4.5167 | 4.4966 | 4.18 | 5.0033 | 5 | 7.4215 | 3.9267 | 4.14 | 4.4383 | 4.5717 | 3.5 | 4.8833 | 3.5 | 7.6462
| Median |  | 4.3 | 4.17 | 4.17 | 4.505 | 4.47 | 4.525 | 4.53 | 4.495 | 4.35 | 4.5 | 4.4764 | 4.15 | 5.015 | 5 | 7.398 | 3.9 | 4.109 | 4.405 | 4.53 | 3.5 | 4.8 | 3.5 | 7.74
| Std Dev. |  | 0.13663 | 0.1699 | 0.15745 | 0.21897 | 0.16741 | 0.19418 | 0.10265 | 0.19094 | 0.12111 | 0.13292 | 0.15464 | 0.35168 | 0.1129 | 0 | 0.69902 | 0.099532 | 0.10281 | 0.077825 | 0.20904 | 0.54772 | 0.23166 | 0.54772 | 0.24769
| Rel.Std.Dev. |  | 3.153% | 4.013% | 3.789% | 4.829% | 3.759% | 4.215% | 2.26% | 4.26% | 2.795% | 2.943% | 3.439% | 8.413% | 2.257% | 0% | 9.419% | 2.535% | 2.483% | 1.753% | 4.572% | 15.65% | 4.744% | 15.65% | 3.239%
| PDM3 |  | -2.175% | -4.432% | -6.201% | 2.378% | 0.5344% | 3.996% | 2.529% | 1.174% | -2.175% | 1.964% | 1.51% | -5.636% | 12.95% | 12.88% | 67.54% | -11.36% | -6.539% | 0.1958% | 3.206% | -20.99% | 10.24% | -20.99% | 72.61%
| Z-Score (Absolute) |  | 0.67 | 1.11 | 1.45 | 0.2 | 0.15 | 0.51 | 0.23 | 0.03 | 0.67 | 0.12 | 0.03 | 1.34 | 2.23 | NA | 12.69 | 2.43 | 1.51 | 0.22 | 0.36 | NA | 1.71 | NA | 13.67
Results from laboratories 16, 22 & 24 were removed due to their 1 ppm reading resolution.
| Analytical results for Na in OREAS 609 (Certified Value 0.934 wt.%) | [24 empty] | Certified
Na | Round | Replicate | Lab | Lab | Lab | Lab | Lab | Lab | Lab | Lab | Lab | Lab | Lab | Lab | Lab | Lab | Lab | Lab | Lab | Lab | Lab | Lab | Lab | Lab | Lab | 1
| No | No | 2.02 | 2.03 | 2.04 | 2.05 | 2.06 | 2.07 | 2.08 | 2.09 | 2.10 | 2.11 | 2.12 | 2.14 | 2.15 | 2.16 | 2.17 | 2.18 | 2.19 | 2.20 | 2.21 | 2.22 | 2.23 | 2.24 | 2.25 | wt.%
|  |  | 4A*OES | 4A*OES/MS | 4A*OES/MS | 4A*OES/MS | 4A*OES/MS | 4A*OES/MS | 4A*OES/MS | 4A*OES/MS | 4A*OES | 4A*OES | 4A*OES | 4A*MS | 4A*MS | 4A*OES | 4A*OES/MS | 4A*OES/MS | 4A*OES | 4A*OES/MS | 4A*OES/MS | 4A*OES | 4A*OES/MS | 4A*OES | 4A*OES/MS | 3
3
| 1 | 1 | 0.935 | 0.969 | 1.01 | 0.88 | 0.92 | 0.95 | 0.89 | 0.95 | 1 | 0.9254 | 0.89375 | 0.9234 | 0.96 | 0.97 | 1.0041 | 0.94 | 0.926 | 0.97 | 0.91 | 0.91 | 1.33 | 0.96 | 0.9269 | 1
| 1 | 2 | 0.9592 | 0.99 | 1.02 | 0.9 | 0.92 | 0.9 | 0.91 | 0.97 | 1.06 | 0.8989 | 0.8961 | 0.9216 | 0.92 | 0.97 | 0.97827 | 0.95 | 0.909 | 0.97 | 0.9 | 0.82 | 1.33 | 0.92 | 0.9043 | #N/A
| 1 | 3 | 0.9394 | 0.935 | 0.97 | 0.91 | 0.93 | 0.91 | 0.89 | 0.93 | 1.06 | 0.9298 | 0.90642 | 0.8984 | 0.97 | 0.96 | 1.0314 | 0.95 | 0.971 | 0.95 | 0.92 | 0.89 | 1.22 | 0.9 | 0.9317 | 16
| 1 | 4 | 0.9379 | 0.961 | 0.97 | 0.9 | 0.92 | 0.92 | 0.89 | 0.94 | 1.01 | 0.9432 | 0.91818 | 0.9122 | 0.99 | 0.96 | 1.111 | 0.94 | 0.962 | 0.95 | 0.9 | 0.9 | 1.27 | 0.91 | 0.8991 | 0.93415
| 1 | 5 | 0.9352 | 0.917 | 0.96 | 0.92 | 0.93 | 0.94 | 0.88 | 0.93 | 1.03 | 0.9293 | 0.9235 | 0.9383 | 0.96 | 0.97 | 1.0979 | 0.93 | 0.955 | 0.98 | 0.91 | 0.86 | 1.25 | 0.94 | 0.8965 | 40
| 1 | 6 | 0.9189 | 0.94 | 0.95 | 0.91 | 0.93 | 0.89 | 0.88 | 0.92 | 1 | 0.9106 | 0.89809 | 0.9173 | 1.01 | 0.96 | 1.0423 | 0.95 | 0.937 | 0.94 | 0.92 | 0.88 | 1.24 | 0.93 | 0.8939
| Mean |  | 0.9376 | 0.952 | 0.98 | 0.90333 | 0.925 | 0.91833 | 0.89 | 0.94 | 1.0267 | 0.92287 | 0.90601 | 0.91853 | 0.96833 | 0.965 | 1.0442 | 0.94333 | 0.94333 | 0.96 | 0.91 | 0.87667 | 1.2733 | 0.92667 | 0.90873
| Median |  | 0.93655 | 0.9505 | 0.97 | 0.905 | 0.925 | 0.915 | 0.89 | 0.935 | 1.02 | 0.92735 | 0.90226 | 0.91945 | 0.965 | 0.965 | 1.0369 | 0.945 | 0.946 | 0.96 | 0.91 | 0.885 | 1.26 | 0.925 | 0.9017
| Std Dev. |  | 0.0129 | 0.026351 | 0.028284 | 0.013663 | 0.0054772 | 0.023166 | 0.010954 | 0.017889 | 0.028048 | 0.015711 | 0.012375 | 0.013197 | 0.030605 | 0.0054772 | 0.051904 | 0.008165 | 0.023534 | 0.015492 | 0.0089443 | 0.03266 | 0.046762 | 0.021602 | 0.016368
| Rel.Std.Dev. |  | 1.376% | 2.768% | 2.886% | 1.512% | 0.5921% | 2.523% | 1.231% | 1.903% | 2.732% | 1.702% | 1.366% | 1.437% | 3.161% | 0.5676% | 4.971% | 0.8655% | 2.495% | 1.614% | 0.9829% | 3.725% | 3.672% | 2.331% | 1.801%
| PDM3 |  | 0.3697% | 1.911% | 4.909% | -3.299% | -0.9791% | -1.693% | -4.726% | 0.6266% | 9.904% | -1.207% | -3.012% | -1.671% | 3.66% | 3.303% | 11.78% | 0.9835% | 0.9835% | 2.768% | -2.585% | -6.153% | 36.31% | -0.8007% | -2.72%
| Z-Score (Absolute) |  | 0 | 0.35 | 1.04 | 0.84 | 0.31 | 0.47 | 1.17 | 0.06 | 2.19 | 0.36 | 0.78 | 0.47 | 0.76 | 0.67 | 2.62 | 0.14 | 0.14 | 0.55 | 0.68 | 1.5 | 8.26 | 0.27 | 0.71
| Analytical results for Nb in OREAS 609 (Certified Value 9.17 ppm) | [24 empty] | Certified
Nb | Round | Replicate | Lab | Lab | Lab | Lab | Lab | Lab | Lab | Lab | Lab | Lab | Lab | Lab | Lab | Lab | Lab | Lab | Lab | Lab | Lab | Lab |  |  |  | 1
| No | No | 2.02 | 2.03 | 2.04 | 2.05 | 2.06 | 2.07 | 2.08 | 2.09 | 2.10 | 2.11 | 2.12 | 2.14 | 2.15 | 2.16 | 2.17 | 2.18 | 2.20 | 2.21 | 2.23 | 2.24 |  |  |  | ppm
|  |  | 4A*MS | 4A*OES/MS | 4A*OES/MS | 4A*OES/MS | 4A*OES/MS | 4A*OES/MS | 4A*OES/MS | 4A*OES/MS | 4A*MS | 4A*MS | 4A*OES | 4A*MS | 4A*MS | 4A*MS | 4A*OES/MS | 4A*OES/MS | 4A*OES/MS | 4A*OES/MS | 4A*OES/MS | 4A*OES |  |  |  | 2
3
| 1 | 1 | 8.8 | 8.92 | 9.1 | 9.5 | 9.2 | 9.2 | 9.6 | 10.5 | 9.6 | 9.16 | 9.2104 | 9.13 | 11.2 | 9.5 | 8.0044 | 8.7 | 8.8 | 9.6 | 10.5 | 9 |  |  |  | 1
| 1 | 2 | 8.7 | 9.19 | 9 | 9.6 | 9.3 | 8.9 | 9.8 | 10.9 | 9.4 | 8.59 | 9.5777 | 8.27 | 11.2 | 9.5 | 8.5767 | 9.4 | 8.8 | 9.2 | 10.7 | 8 |  |  |  | 10
| 1 | 3 | 8.6 | 8.64 | 8.9 | 9.6 | 9 | 8.8 | 9.8 | 10.1 | 9.6 | 9.09 | 9.4039 | 8.75 | 11.1 | 9.5 | 7.8 | 9.3 | 8.5 | 9.4 | 10.2 | 8 |  |  |  | 16
| 1 | 4 | 8.5 | 9.17 | 8.7 | 9.5 | 9.3 | 9 | 9.6 | 10.4 | 9.4 | 8.99 | 9.2876 | 8.92 | 11.1 | 9.5 | 7.9273 | 8.9 | 8.5 | 9.5 | 10.2 | 7 |  |  |  | 9.1676
| 1 | 5 | 8.7 | 9.14 | 8.5 | 9.5 | 9.3 | 9.2 | 9.5 | 10.5 | 9.1 | 9.17 | 9.1687 | 9.53 | 11.4 | 9.5 | 8.2711 | 9.2 | 8.9 | 9.4 | 10.1 | 9 |  |  |  | 41
| 1 | 6 | 8.6 | 9.44 | 8.8 | 8.7 | 9.1 | 8.9 | 9.6 | 10.5 | 9.3 | 9.2 | 9.5775 | 8.89 | 11 | 9 | 8.032 | 9.1 | 8.6 | 9.4 | 10 | 7
| Mean |  | 8.65 | 9.0833 | 8.8333 | 9.4 | 9.2 | 9 | 9.65 | 10.4833 | 9.4 | 9.0333 | 9.371 | 8.915 | 11.1667 | 9.4167 | 8.1019 | 9.1 | 8.6833 | 9.4167 | 10.2833 | 8
| Median |  | 8.65 | 9.155 | 8.85 | 9.5 | 9.25 | 8.95 | 9.6 | 10.5 | 9.4 | 9.125 | 9.3458 | 8.905 | 11.15 | 9.5 | 8.0182 | 9.15 | 8.7 | 9.4 | 10.2 | 8
| Std Dev. |  | 0.10488 | 0.27296 | 0.21602 | 0.34641 | 0.12649 | 0.16733 | 0.12247 | 0.25626 | 0.18974 | 0.22984 | 0.17896 | 0.41674 | 0.13663 | 0.20412 | 0.2793 | 0.26077 | 0.17224 | 0.13292 | 0.26394 | 0.89443
| Rel.Std.Dev. |  | 1.212% | 3.005% | 2.446% | 3.685% | 1.375% | 1.859% | 1.269% | 2.444% | 2.018% | 2.544% | 1.91% | 4.675% | 1.224% | 2.168% | 3.447% | 2.866% | 1.984% | 1.411% | 2.567% | 11.18%
| PDM3 |  | -5.646% | -0.9196% | -3.647% | 2.535% | 0.353% | -1.829% | 5.262% | 14.35% | 2.535% | -1.465% | 2.218% | -2.756% | 21.81% | 2.716% | -11.62% | -0.7378% | -5.283% | 2.716% | 12.17% | -12.74%
| Z-Score (Absolute) |  | 1.71 | 0.36 | 1.14 | 0.62 | 0 | 0.62 | 1.4 | 3.99 | 0.62 | 0.52 | 0.53 | 0.89 | 6.12 | 0.67 | 3.42 | 0.31 | 1.61 | 0.67 | 3.37 | NA
Results from laboratory 24 were removed due to their 1 ppm reading resolution.
| Analytical results for Nd in OREAS 609 (Certified Value 21.3 ppm) | [24 empty] | Certified
Nd | Round | Replicate | 2.02: Lab; 2.03: Lab; 2.04: Lab; 2.05: Lab; 2.06: Lab |  |  |  | 1
| No | No | 2.02: 2.03; 2.03: 2.04; 2.04: 2.11; 2.05: 2.14; 2.06: 2.16 |  |  |  | ppm
|  |  | 2.02: 4A*OES/MS; 2.03: 4A*OES/MS; 2.04: 4A*MS; 2.05: 4A*MS; 2.06: 4A*MS |  |  |  | 1
2
| 1 | 1 | 2.02: 19.6; 2.03: 22.5; 2.04: 22.53; 2.05: 17.1; 2.06: 22.9 |  |  |  | 1
| 1 | 2 | 2.02: 19.4; 2.03: 21.7; 2.04: 22.75; 2.05: 20.9; 2.06: 23.1 |  |  |  | 11
| 1 | 3 | 2.02: 19.9; 2.03: 22; 2.04: 22.41; 2.05: 19.1; 2.06: 22.3 |  |  |  | 16
| 1 | 4 | 2.02: 22.1; 2.03: 21.5; 2.04: 22.82; 2.05: 21.7; 2.06: 22.4 |  |  |  | 21.303
| 1 | 5 | 2.02: 20.3; 2.03: 20.6; 2.04: 22.91; 2.05: 17.8; 2.06: 23.3 |  |  |  | 42
| 1 | 6 | 2.02: 20.7; 2.03: 20.8; 2.04: 23.07; 2.05: 17.9; 2.06: 23
| Mean |  | 2.02: 20.3333; 2.03: 21.5167; 2.04: 22.7483; 2.05: 19.0833; 2.06: 22.8333
| Median |  | 2.02: 20.1; 2.03: 21.6; 2.04: 22.785; 2.05: 18.5; 2.06: 22.95
| Std Dev. |  | 2.02: 0.98522; 2.03: 0.71949; 2.04: 0.24367; 2.05: 1.8509; 2.06: 0.39833
| Rel.Std.Dev. |  | 2.02: 4.845%; 2.03: 3.344%; 2.04: 1.071%; 2.05: 9.699%; 2.06: 1.745%
| PDM3 |  | 2.02: -4.552%; 2.03: 1.003%; 2.04: 6.785%; 2.05: -10.42%; 2.06: 7.184%
| Z-Score (Absolute) |  | 2.02: 0.65; 2.03: 0; 2.04: 0.67; 2.05: 1.33; 2.06: 0.72
| Analytical results for Ni in OREAS 609 (Certified Value 12.8 ppm) | [24 empty] | Certified
Ni | Round | Replicate | Lab | Lab | Lab | Lab | Lab | Lab | Lab | Lab | Lab | Lab | Lab | Lab | Lab | Lab | Lab | Lab | Lab | Lab | Lab | Lab | Lab | Lab | Lab | 1
| No | No | 2.02 | 2.03 | 2.04 | 2.05 | 2.06 | 2.07 | 2.08 | 2.09 | 2.10 | 2.11 | 2.12 | 2.14 | 2.15 | 2.16 | 2.17 | 2.18 | 2.19 | 2.20 | 2.21 | 2.22 | 2.23 | 2.24 | 2.25 | ppm
|  |  | 4A*OES | 4A*OES/MS | 4A*OES/MS | 4A*OES/MS | 4A*OES/MS | 4A*OES/MS | 4A*OES/MS | 4A*OES/MS | 4A*OES | 4A*MS | 4A*OES | 4A*MS | 4A*MS | 4A*OES | 4A*OES/MS | 4A*OES/MS | 4A*OES | 4A*OES/MS | 4A*OES/MS | 4A*OES | 4A*OES/MS | 4A*OES | 4A*OES/MS | 1
2
| 1 | 1 | 13 | 12.6 | 14.7 | 12.6 | 13.5 | 12.7 | 12.8 | 13.1 | 16 | 12.7 | 12.6546 | 11.6 | 12.5 | 16 | 10.3815 | 12.5 | 12.43 | 12.7 | 12.3 | 12 | 15.1 | 15 | 15.25 | 1
| 1 | 2 | 13 | 13.1 | 14.4 | 12.9 | 13.2 | 12.4 | 12.8 | 13.3 | 16 | 12.6 | 13.3736 | 13 | 12.3 | 18 | 10.9124 | 12.9 | 11.814 | 12.3 | 12.4 | 12 | 15.5 | 13 | 14.21 | 21
| 1 | 3 | 13 | 12.6 | 13.5 | 12.5 | 12.9 | 12.4 | 12.4 | 12.6 | 18 | 13.1 | 12.7987 | 12.1 | 12.6 | 14 | 10.2739 | 12.9 | 11.654 | 11.8 | 12.9 | 11 | 15.1 | 12 | 14.17 | 16
| 1 | 4 | 13 | 13.4 | 13.8 | 12.6 | 13.2 | 12.2 | 12.7 | 12.8 | 17 | 12.9 | 13.1033 | 12.6 | 12.7 | 16 | 10.9798 | 12.1 | 13.854 | 12.6 | 12.6 | 12 | 13 | 14 | 14.13 | 12.7781
| 1 | 5 | 13 | 13 | 12.5 | 12.1 | 13.7 | 12.6 | 12.4 | 12.7 | 17 | 13.8 | 13.291 | 14 | 12.4 | 18 | 11.3203 | 12.1 | 12.744 | 12.4 | 12.6 | 11 | 16.1 | 18 | 13.89 | 43
| 1 | 6 | 13 | 13.6 | 13.1 | 11.3 | 13.1 | 12.4 | 12.8 | 12.7 | 18 | 13.4 | 12.8142 | 12.4 | 12.4 | 18 | 10.8703 | 12.9 | 14.301 | 11.8 | 12.6 | 12 | 14 | 14 | 14.05
| Mean |  | 13 | 13.05 | 13.6667 | 12.3333 | 13.2667 | 12.45 | 12.65 | 12.8667 | 17 | 13.0833 | 13.0059 | 12.6167 | 12.4833 | 16.6667 | 10.7897 | 12.5667 | 12.7995 | 12.2667 | 12.5667 | 11.6667 | 14.8 | 14.3333 | 14.2833
| Median |  | 13 | 13.05 | 13.65 | 12.55 | 13.2 | 12.4 | 12.75 | 12.75 | 17 | 13 | 12.9587 | 12.5 | 12.45 | 17 | 10.8913 | 12.7 | 12.587 | 12.35 | 12.6 | 12 | 15.1 | 14 | 14.15
| Std Dev. |  | 0 | 0.40866 | 0.8165 | 0.56804 | 0.28752 | 0.17607 | 0.19748 | 0.27325 | 0.89443 | 0.4535 | 0.29294 | 0.82563 | 0.1472 | 1.633 | 0.39289 | 0.39328 | 1.0761 | 0.38816 | 0.20656 | 0.5164 | 1.1171 | 2.0656 | 0.48689
| Rel.Std.Dev. |  | 0% | 3.131% | 5.974% | 4.606% | 2.167% | 1.414% | 1.561% | 2.124% | 5.261% | 3.466% | 2.252% | 6.544% | 1.179% | 9.798% | 3.641% | 3.13% | 8.407% | 3.164% | 1.644% | 4.426% | 7.548% | 14.41% | 3.409%
| PDM3 |  | 1.736% | 2.128% | 6.954% | -3.481% | 3.823% | -2.568% | -1.003% | 0.6928% | 33.04% | 2.388% | 1.782% | -1.264% | -2.307% | 30.43% | -15.56% | -1.655% | 0.1672% | -4.003% | -1.655% | -8.698% | 15.82% | 12.17% | 11.78%
| Z-Score (Absolute) |  | NA | 0.72 | 2.09 | 0.87 | 1.21 | 0.61 | 0.17 | 0.32 | NA | 0.8 | 0.63 | 0.24 | 0.54 | NA | 4.3 | 0.35 | 0.17 | 1.02 | 0.35 | NA | 4.62 | NA | 3.47
Results from laboratories 2, 10, 16, 22 & 24 were removed due to their 1 ppm reading resolution.
| Analytical results for P in OREAS 609 (Certified Value 570 ppm) | [24 empty] | Certified
P | Round | Replicate | Lab | Lab | Lab | Lab | Lab | Lab | Lab | Lab | Lab | Lab | Lab | Lab | Lab | Lab | Lab | Lab | Lab | Lab | Lab | Lab | Lab | Lab | Lab | 1
| No | No | 2.02 | 2.03 | 2.04 | 2.05 | 2.06 | 2.07 | 2.08 | 2.09 | 2.10 | 2.11 | 2.12 | 2.14 | 2.15 | 2.16 | 2.17 | 2.18 | 2.19 | 2.20 | 2.21 | 2.22 | 2.23 | 2.24 | 2.25 | ppm
|  |  | 4A*OES | 4A*OES/MS | 4A*OES/MS | 4A*OES/MS | 4A*OES/MS | 4A*OES/MS | 4A*OES/MS | 4A*OES/MS | 4A*OES | 4A*OES | 4A*OES | 4A*MS | 4A*MS | 4A*OES | 4A*OES/MS | 4A*OES/MS | 4A*OES | 4A*OES/MS | 4A*OES/MS | 4A*OES | 4A*OES/MS | 4A*OES | 4A*OES/MS | 0
0
| 1 | 1 | 567 | 610 | 560 | 540 | 550 | 570 | 530 | 570 | 580 | 576 | 622.9662 | 575 | 587 | 500 | 570.6933 | 600 | 550 | 719 | 600 | 700 | 690 | 630 | 503.3 | 1
| 1 | 2 | 580 | 530 | 560 | 550 | 540 | 540 | 550 | 590 | 600 | 556 | 638.5206 | 568 | 566 | 600 | 577.8175 | 600 | 520 | 718 | 600 | 700 | 660 | 610 | 503 | #N/A
| 1 | 3 | 570 | 570 | 570 | 570 | 550 | 550 | 540 | 560 | 600 | 579 | 627.7546 | 549 | 580 | 550 | 576.9932 | 600 | 520 | 704 | 600 | 600 | 720 | 590 | 496.7 | 16
| 1 | 4 | 569 | 580 | 550 | 560 | 550 | 550 | 540 | 570 | 580 | 585 | 645.6963 | 555 | 591 | 550 | 580.5178 | 600 | 520 | 693 | 600 | 700 | 720 | 610 | 493.4 | 569.7944
| 1 | 5 | 577 | 570 | 550 | 560 | 560 | 570 | 530 | 560 | 590 | 577 | 640.6916 | 562 | 573 | 550 | 579.0324 | 600 | 540 | 714 | 600 | 600 | 690 | 620 | 499.1 | 44
| 1 | 6 | 566 | 600 | 530 | 570 | 550 | 540 | 540 | 570 | 580 | 581 | 625.175 | 563 | 580 | 550 | 577.5684 | 600 | 530 | 697 | 600 | 600 | 700 | 630 | 496.8
| Mean |  | 571.5 | 576.6667 | 553.3333 | 558.3333 | 550 | 553.3333 | 538.3333 | 570 | 588.3333 | 575.6667 | 633.4674 | 562 | 579.5 | 550 | 577.1038 | 600 | 530 | 707.5 | 600 | 650 | 696.6667 | 615 | 498.7167
| Median |  | 569.5 | 575 | 555 | 560 | 550 | 550 | 540 | 570 | 585 | 578 | 633.1376 | 562.5 | 580 | 550 | 577.6929 | 600 | 525 | 709 | 600 | 650 | 695 | 615 | 497.95
| Std Dev. |  | 5.6833 | 28.0476 | 13.6626 | 11.6905 | 6.3246 | 13.6626 | 7.5277 | 10.9545 | 9.8319 | 10.1522 | 9.3696 | 9.2087 | 9.094 | 31.6228 | 3.3825 | 0 | 12.6491 | 11.1131 | 0 | 54.7723 | 22.5093 | 15.1658 | 3.8861
| Rel.Std.Dev. |  | 0.9945% | 4.864% | 2.469% | 2.094% | 1.15% | 2.469% | 1.398% | 1.922% | 1.671% | 1.764% | 1.479% | 1.639% | 1.569% | 5.75% | 0.5861% | 0% | 2.387% | 1.571% | 0% | 8.427% | 3.231% | 2.466% | 0.7792%
| PDM3 |  | 0.2993% | 1.206% | -2.889% | -2.011% | -3.474% | -2.889% | -5.521% | 0.03609% | 3.254% | 1.031% | 11.17% | -1.368% | 1.703% | -3.474% | 1.283% | 5.301% | -6.984% | 24.17% | 5.301% | 14.08% | 22.27% | 7.934% | -12.47%
| Z-Score (Absolute) |  | 0.03 | 0.23 | 0.67 | 0.48 | 0.8 | 0.67 | 1.25 | 0.03 | 0.68 | 0.19 | 2.42 | 0.34 | 0.34 | 0.8 | 0.24 | NA | 1.57 | 5.27 | NA | NA | 4.85 | 1.71 | 2.78
Results from laboratories 18, 21 & 22 were removed due to their 0.01 wt.% reading resolution.
| Analytical results for Pb in OREAS 609 (Certified Value 608 ppm) | [24 empty] | Certified
Pb | Round | Replicate | Lab | Lab | Lab | Lab | Lab | Lab | Lab | Lab | Lab | Lab | Lab | Lab | Lab | Lab | Lab | Lab | Lab | Lab | Lab | Lab | Lab | Lab | Lab | 1
| No | No | 2.02 | 2.03 | 2.04 | 2.05 | 2.06 | 2.07 | 2.08 | 2.09 | 2.10 | 2.11 | 2.12 | 2.14 | 2.15 | 2.16 | 2.17 | 2.18 | 2.19 | 2.20 | 2.21 | 2.22 | 2.23 | 2.24 | 2.25 | ppm
|  |  | 4A*OES | 4A*OES/MS | 4A*OES/MS | 4A*OES/MS | 4A*OES/MS | 4A*OES/MS | 4A*OES/MS | 4A*OES/MS | 4A*MS | 4A*MS | 4A*OES | 4A*MS | 4A*MS | 4A*MS | 4A*OES/MS | 4A*OES/MS | 4A*OES | 4A*OES/MS | 4A*OES/MS | 4A*OES | 4A*OES/MS | 4A*OES | 4A*OES/MS | 0
0
| 1 | 1 | 627 | 572.96 | 592 | 589 | 626 | 638 | 624 | 659 | 633 | 609.2 | 577.1146 | 698.74 | 621 | 661 | 612.8079 | 601 | 577.721 | 545.2 | 559 | 561 | 637.2 | 580 | 644 | 1
| 1 | 2 | 638 | 556.57 | 579 | 601 | 631 | 607 | 639 | 669 | 632 | 595.4 | 591.2229 | 652.44 | 627 | 669 | 613.9032 | 593.2 | 577.077 | 540.2 | 535 | 542 | 652.5 | 580 | 624.3 | 23
| 1 | 3 | 632 | 574.55 | 590 | 615 | 634 | 610 | 633 | 648 | 650 | 614.6 | 574.5124 | 629.45 | 624 | 659 | 610.8689 | 602.5 | 569.177 | 558 | 558 | 523 | 661.6 | 580 | 624.6 | 16
| 1 | 4 | 629 | 593.12 | 590 | 600 | 626 | 626 | 625 | 643 | 650 | 615.4 | 585.2878 | 631.45 | 649 | 653 | 609.8119 | 607 | 574.037 | 542.9 | 562 | 544 | 677.9 | 570 | 623.9 | 607.7776
| 1 | 5 | 635 | 582.68 | 577 | 617 | 636 | 632 | 623 | 640 | 636 | 619.1 | 592.3423 | 662 | 618 | 653 | 619.0866 | 596.6 | 566.334 | 549.2 | 535 | 524 | 669.7 | 580 | 625.2 | 45
| 1 | 6 | 625 | 591.32 | 573 | 609 | 630 | 611 | 622 | 641 | 655 | 620.1 | 585.1293 | 649.86 | 613 | 636 | 615.6941 | 599.4 | 574.261 | 539.4 | 540 | 527 | 644.4 | 590 | 625.5
| Mean |  | 631 | 578.5333 | 583.5 | 605.1667 | 630.5 | 620.6667 | 627.6667 | 650 | 642.6667 | 612.3 | 584.2682 | 653.99 | 625.3333 | 655.1667 | 613.6954 | 599.95 | 573.1012 | 545.8167 | 548.1667 | 536.8333 | 657.2167 | 580 | 627.9167
| Median |  | 630.5 | 578.615 | 584.5 | 605 | 630.5 | 618.5 | 624.5 | 645.5 | 643 | 615 | 585.2085 | 651.15 | 622.5 | 656 | 613.3556 | 600.2 | 574.149 | 544.05 | 549 | 534.5 | 657.05 | 580 | 624.9
| Std Dev. |  | 4.9396 | 13.5852 | 8.1179 | 10.553 | 4.0866 | 13.0486 | 6.802 | 11.6276 | 10.1127 | 9.1345 | 7.2345 | 25.2842 | 12.5645 | 11.1071 | 3.3752 | 4.7832 | 4.4847 | 6.9497 | 12.7971 | 14.9321 | 15.4274 | 6.3246 | 7.9007
| Rel.Std.Dev. |  | 0.7828% | 2.348% | 1.391% | 1.744% | 0.6481% | 2.102% | 1.084% | 1.789% | 1.574% | 1.492% | 1.238% | 3.866% | 2.009% | 1.695% | 0.55% | 0.7973% | 0.7825% | 1.273% | 2.335% | 2.782% | 2.347% | 1.09% | 1.258%
| PDM3 |  | 3.821% | -4.812% | -3.994% | -0.4296% | 3.739% | 2.121% | 3.272% | 6.947% | 5.74% | 0.7441% | -3.868% | 7.604% | 2.889% | 7.797% | 0.9737% | -1.288% | -5.705% | -10.19% | -9.808% | -11.67% | 8.134% | -4.57% | 3.314%
| Z-Score (Absolute) |  | 0.4 | 0.81 | 0.69 | 0.2 | 0.39 | 0.16 | 0.32 | 0.83 | 0.66 | 0.03 | 0.67 | 0.92 | 0.27 | 0.95 | 0 | 0.31 | 0.93 | 1.56 | 1.5 | 1.76 | 1 | 0.77 | 0.33
| Analytical results for Pr in OREAS 609 (Certified Value 5.82 ppm) | [24 empty] | Certified
Pr | Round | Replicate | 2.02: Lab; 2.03: Lab; 2.04: Lab; 2.05: Lab; 2.06: Lab | 1
| No | No | 2.02: 2.03; 2.03: 2.04; 2.04: 2.11; 2.05: 2.14; 2.06: 2.16 | ppm
|  |  | 2.02: 4A*OES/MS; 2.03: 4A*OES/MS; 2.04: 4A*MS; 2.05: 4A*MS; 2.06: 4A*MS | 2
2
| 1 | 1 | 2.02: 5.2; 2.03: 5.6; 2.04: 6.29; 2.05: 4.6; 2.06: 6.62 | 1
| 1 | 2 | 2.02: 5.6; 2.03: 5.6; 2.04: 6.28; 2.05: 5.8; 2.06: 6.5 | 13
| 1 | 3 | 2.02: 5.5; 2.03: 5.7; 2.04: 6.27; 2.05: 5.2; 2.06: 6.4 | 16
| 1 | 4 | 2.02: 6.1; 2.03: 5.5; 2.04: 6.33; 2.05: 5.9; 2.06: 6.36 | 5.822
| 1 | 5 | 2.02: 5.7; 2.03: 5.3; 2.04: 6.33; 2.05: 4.9; 2.06: 6.56 | 46
| 1 | 6 | 2.02: 5.7; 2.03: 5.3; 2.04: 6.52; 2.05: 4.6; 2.06: 6.62
| Mean |  | 2.02: 5.6333; 2.03: 5.5; 2.04: 6.3367; 2.05: 5.1667; 2.06: 6.51
| Median |  | 2.02: 5.65; 2.03: 5.55; 2.04: 6.31; 2.05: 5.05; 2.06: 6.53
| Std Dev. |  | 2.02: 0.29439; 2.03: 0.16733; 2.04: 0.09331; 2.05: 0.57504; 2.06: 0.11082
| Rel.Std.Dev. |  | 2.02: 5.226%; 2.03: 3.042%; 2.04: 1.473%; 2.05: 11.13%; 2.06: 1.702%
| PDM3 |  | 2.02: -3.241%; 2.03: -5.531%; 2.04: 8.84%; 2.05: -11.26%; 2.06: 11.82%
| Z-Score (Absolute) |  | 2.02: 0; 2.03: 0.19; 2.04: 1.02; 2.05: 0.67; 2.06: 1.27
| Analytical results for Rb in OREAS 609 (Certified Value 77 ppm) | [24 empty] | Certified
Rb | Round | Replicate | Lab | Lab | Lab | Lab | Lab | Lab | Lab | Lab | Lab | Lab | Lab | Lab | Lab | Lab | Lab | Lab | Lab | Lab | [5 empty] | 1
| No | No | 2.02 | 2.03 | 2.04 | 2.05 | 2.06 | 2.07 | 2.08 | 2.09 | 2.10 | 2.11 | 2.12 | 2.14 | 2.15 | 2.16 | 2.18 | 2.20 | 2.21 | 2.23 | [5 empty] | ppm
|  |  | 4A*MS | 4A*OES/MS | 4A*OES/MS | 4A*OES/MS | 4A*OES/MS | 4A*OES/MS | 4A*OES/MS | 4A*OES/MS | 4A*MS | 4A*MS | 4A*OES | 4A*MS | 4A*MS | 4A*MS | 4A*OES/MS | 4A*OES/MS | 4A*OES/MS | 4A*OES/MS | [5 empty] | 0
1
| 1 | 1 | 79.3 | 73.3 | 71.9 | 74.9 | 76.2 | 81.7 | 77.7 | 81.1 | 76.3 | 76.27 | 77.1634 | 81.6 | 72.3 | 83 | 71.4 | 69.2 | 76.5 | 83.1 | [5 empty] | 1
| 1 | 2 | 78.9 | 74 | 68.8 | 78.5 | 77.3 | 79.4 | 78.7 | 81.2 | 77.3 | 74.24 | 82.1302 | 81 | 68.5 | 83.6 | 73.5 | 66.8 | 74.7 | 82.8 | [5 empty] | 39
| 1 | 3 | 76.3 | 75 | 66.9 | 75.8 | 77.3 | 78.2 | 77.1 | 75.5 | 76.2 | 76.89 | 77.0132 | 85.2 | 71.8 | 81.8 | 75.8 | 69.2 | 75.7 | 86.6 | [5 empty] | 16
| 1 | 4 | 76.5 | 77.7 | 63.1 | 75.7 | 78.2 | 79 | 76.9 | 78.8 | 77.3 | 77.6 | 80.5612 | 77.6 | 73.2 | 81.8 | 73.7 | 65.2 | 74.4 | 87.2 | [5 empty] | 77.3927
| 1 | 5 | 81.6 | 75.8 | 68.1 | 75.2 | 78 | 81.8 | 74.9 | 79.6 | 76.8 | 77.02 | 80.0798 | 89.8 | 73 | 81.8 | 74.6 | 64.3 | 75.5 | 87.2 | [5 empty] | 47
| 1 | 6 | 77.3 | 80.2 | 68.5 | 70 | 77.1 | 78.3 | 77.3 | 79.2 | 76.7 | 77.98 | 77.5864 | 79 | 71.1 | 81.6 | 72.4 | 66.1 | 77.8 | 86.2
| Mean |  | 78.3167 | 76 | 67.8833 | 75.0167 | 77.35 | 79.7333 | 77.1 | 79.2333 | 76.7667 | 76.6667 | 79.089 | 82.3667 | 71.65 | 82.2667 | 73.5667 | 66.8 | 75.7667 | 85.5167
| Median |  | 78.1 | 75.4 | 68.3 | 75.45 | 77.3 | 79.2 | 77.2 | 79.4 | 76.75 | 76.955 | 78.8331 | 81.3 | 72.05 | 81.8 | 73.6 | 66.45 | 75.6 | 86.4
| Std Dev. |  | 2.0243 | 2.5636 | 2.8722 | 2.7723 | 0.71204 | 1.6244 | 1.2522 | 2.0791 | 0.47188 | 1.3279 | 2.1294 | 4.4675 | 1.726 | 0.82624 | 1.5578 | 2.0406 | 1.2453 | 2.0262
| Rel.Std.Dev. |  | 2.585% | 3.373% | 4.231% | 3.696% | 0.9205% | 2.037% | 1.624% | 2.624% | 0.6147% | 1.732% | 2.692% | 5.424% | 2.409% | 1.004% | 2.118% | 3.055% | 1.644% | 2.369%
| PDM3 |  | 1.194% | -1.8% | -12.29% | -3.07% | -0.05522% | 3.024% | -0.3782% | 2.378% | -0.809% | -0.9382% | 2.192% | 6.427% | -7.42% | 6.298% | -4.944% | -13.69% | -2.101% | 10.5%
| Z-Score (Absolute) |  | 0.42 | 0.28 | 2.74 | 0.58 | 0.13 | 0.85 | 0.05 | 0.7 | 0.05 | 0.08 | 0.65 | 1.64 | 1.6 | 1.61 | 1.02 | 3.07 | 0.35 | 2.6
| Analytical results for Re in OREAS 609 (Indicative Value 1.53 ppb) | [24 empty] | Indicative
Re | Round | Replicate | Lab | Lab | Lab | Lab | Lab | Lab | Lab | Lab | Lab | Lab | Lab | Lab | Lab | Lab | Lab | Lab | [7 empty] | 1
| No | No | 2.02 | 2.03 | 2.04 | 2.05 | 2.06 | 2.07 | 2.08 | 2.09 | 2.10 | 2.11 | 2.12 | 2.14 | 2.15 | 2.16 | 2.18 | 2.23 | [7 empty] | ppb
|  |  | 4A*MS | 4A*OES/MS | 4A*OES/MS | 4A*OES/MS | 4A*OES/MS | 4A*OES/MS | 4A*OES/MS | 4A*OES/MS | 4A*MS | 4A*MS | 4A*OES | 4A*MS | 4A*MS | 4A*MS | 4A*OES/MS | 4A*OES/MS | [7 empty] | 2
2
| 1 | 1 | < 50 | < 2 | 2 | < 2 | 2 | < 2 | < 2 | < 2 | < 50 | 5 | < 50 | < 2 | 2 | < 100 | < 2 | 19 | [7 empty] | 1
| 1 | 2 | < 50 | < 2 | 2 | < 2 | 2 | < 2 | < 2 | < 2 | < 50 | 2 | < 50 | 2 | 2 | < 100 | < 2 | 12 | [7 empty] | 40
| 1 | 3 | < 50 | 3 | 2 | < 2 | < 2 | < 2 | 2 | < 2 | < 50 | < 2 | < 50 | < 2 | 2 | < 100 | < 2 | < 5 | [7 empty] | 16
| 1 | 4 | < 50 | 3 | 2 | < 2 | 2 | < 2 | < 2 | < 2 | < 50 | < 2 | < 50 | < 2 | 2 | < 100 | < 2 | 6 | [7 empty] | 1.5333
| 1 | 5 | < 50 | 2 | 2 | < 2 | < 2 | < 2 | < 2 | 2 | < 50 | 3 | < 50 | < 2 | 2 | < 100 | < 2 | 6 | [7 empty] | 11
| 1 | 6 | < 50 | < 2 | 1 | < 2 | < 2 | < 2 | < 2 | < 2 | < 50 | < 2 | < 50 | < 2 | 2 | < 100 | < 2 | 8
| Mean |  | 2.03: 2.6667; 2.04: 1.8333; 2.06: 2; 2.08: 2; 2.09: 2; 2.11: 3.3333; 2.14: 2; 2.15: 2; 2.23: 10.2
| Median |  | 2.03: 3; 2.04: 2; 2.06: 2; 2.08: 2; 2.09: 2; 2.11: 3; 2.14: 2; 2.15: 2; 2.23: 8
| Std Dev. |  | 2.03: 0.57735; 2.04: 0.40825; 2.06: 0; 2.11: 1.5275; 2.15: 0; 2.23: 5.4955
| Rel.Std.Dev. |  | 2.03: 21.65%; 2.04: 22.27%; 2.06: 0%; 2.11: 45.83%; 2.15: 0%; 2.23: 53.88%
| PDM3 |  | 2.03: 73.91%; 2.04: 19.57%; 2.06: 30.43%; 2.08: 30.43%; 2.09: 30.43%; 2.11: 117.4%; 2.14: 30.43%; 2.15: 30.43%; 2.23: 565.2%
| Z-Score (Absolute) |  | 20.83 | 0 | 0 | 0.75 | 0.3 | 0.75 | 0.6 | 0.6 | 20.83 | 0.3 | 20.83 | 0.6 | 0.15 | 43.31 | 0.75 | 6.37
| Analytical results for S in OREAS 609 (Certified Value 3.43 wt.%) | [24 empty] | Certified
S | Round | Replicate | Lab | Lab | Lab | Lab | Lab | Lab | Lab | Lab | Lab | Lab | Lab | Lab | Lab | Lab | Lab | Lab | Lab | Lab | Lab | Lab | Lab | Lab | Lab | 1
| No | No | 2.02 | 2.03 | 2.04 | 2.05 | 2.06 | 2.07 | 2.08 | 2.09 | 2.10 | 2.11 | 2.12 | 2.14 | 2.15 | 2.16 | 2.17 | 2.18 | 2.19 | 2.20 | 2.21 | 2.22 | 2.23 | 2.24 | 2.25 | wt.%
|  |  | 4A*OES | 4A*OES/MS | 4A*OES/MS | 4A*OES/MS | 4A*OES/MS | 4A*OES/MS | 4A*OES/MS | 4A*OES/MS | 4A*OES | 4A*OES | 4A*OES | 4A*MS | 4A*MS | 4A*OES | 4A*OES/MS | 4A*OES/MS | 4A*OES | 4A*OES/MS | 4A*OES/MS | 4A*OES | 4A*OES/MS | 4A*OES | 4A*OES/MS | 2
3
| 1 | 1 | 3.4208 | 3.43 | 3.57 | 3.46 | 3.47 | 3.57 | 3.33 | 3.67 | 3.35 | 3.3443 | 3.4757 | 3.5091 | 3.22 | 3.52 | 3.3811 | 3.37 | 3.393 | 3.44 | 3.33 | 3.74 | 3.38 | 3.58 | 3.283 | 1
| 1 | 2 | 3.5208 | 3.24 | 3.58 | 3.5 | 3.48 | 3.4 | 3.39 | 3.76 | 3.5 | 3.3969 | 3.4832 | 3.5199 | 3.12 | 3.54 | 3.412 | 3.36 | 3.275 | 3.41 | 3.39 | 3.66 | 3.36 | 3.5 | 3.259 | 16
| 1 | 3 | 3.4691 | 3.29 | 3.55 | 3.59 | 3.49 | 3.47 | 3.37 | 3.61 | 3.49 | 3.3676 | 3.4757 | 3.4284 | 3.27 | 3.43 | 3.4051 | 3.36 | 3.339 | 3.4 | 3.37 | 3.5 | 3.41 | 3.41 | 3.135 | 16
| 1 | 4 | 3.4359 | 3.15 | 3.45 | 3.55 | 3.48 | 3.5 | 3.36 | 3.62 | 3.4 | 3.3967 | 3.5283 | 3.5037 | 3.35 | 3.41 | 3.42 | 3.35 | 3.352 | 3.41 | 3.31 | 3.61 | 3.42 | 3.5 | 3.211 | 3.4315
| 1 | 5 | 3.441 | 3.41 | 3.46 | 3.6 | 3.5 | 3.52 | 3.33 | 3.6 | 3.51 | 3.3719 | 3.5307 | 3.4728 | 3.2 | 3.62 | 3.42 | 3.35 | 3.375 | 3.42 | 3.33 | 3.41 | 3.45 | 3.61 | 3.197 | 48
| 1 | 6 | 3.3774 | 3.38 | 3.45 | 3.59 | 3.52 | 3.41 | 3.34 | 3.59 | 3.4 | 3.3379 | 3.4761 | 3.5306 | 3.39 | 3.45 | 3.4077 | 3.34 | 3.343 | 3.44 | 3.33 | 3.54 | 3.37 | 3.68 | 3.23
| Mean |  | 3.4442 | 3.3167 | 3.51 | 3.5483 | 3.49 | 3.4783 | 3.3533 | 3.6417 | 3.4417 | 3.3692 | 3.4949 | 3.4941 | 3.2583 | 3.495 | 3.4076 | 3.355 | 3.3462 | 3.42 | 3.3433 | 3.5767 | 3.3983 | 3.5467 | 3.2192
| Median |  | 3.4385 | 3.335 | 3.505 | 3.57 | 3.485 | 3.485 | 3.35 | 3.615 | 3.445 | 3.3697 | 3.4796 | 3.5064 | 3.245 | 3.485 | 3.4099 | 3.355 | 3.3475 | 3.415 | 3.33 | 3.575 | 3.395 | 3.54 | 3.2205
| Std Dev. |  | 0.048118 | 0.10948 | 0.062929 | 0.057067 | 0.017889 | 0.065549 | 0.024221 | 0.064317 | 0.066758 | 0.025032 | 0.026948 | 0.037644 | 0.099883 | 0.079687 | 0.014376 | 0.010488 | 0.040459 | 0.016733 | 0.030111 | 0.1181 | 0.034303 | 0.095847 | 0.051809
| Rel.Std.Dev. |  | 1.397% | 3.301% | 1.793% | 1.608% | 0.5126% | 1.884% | 0.7223% | 1.766% | 1.94% | 0.743% | 0.7711% | 1.077% | 3.065% | 2.28% | 0.4219% | 0.3126% | 1.209% | 0.4893% | 0.9006% | 3.302% | 1.009% | 2.702% | 1.609%
| PDM3 |  | 0.3684% | -3.347% | 2.287% | 3.404% | 1.704% | 1.364% | -2.279% | 6.124% | 0.2956% | -1.816% | 1.848% | 1.823% | -5.047% | 1.85% | -0.696% | -2.23% | -2.487% | -0.3358% | -2.57% | 4.23% | -0.9672% | 3.355% | -6.188%
| Z-Score (Absolute) |  | 0.02 | 1.16 | 0.64 | 0.99 | 0.45 | 0.34 | 0.82 | 1.86 | 0 | 0.67 | 0.5 | 0.49 | 1.71 | 0.5 | 0.32 | 0.81 | 0.89 | 0.2 | 0.92 | 1.26 | 0.4 | 0.98 | 2.07
| Analytical results for Sb in OREAS 609 (Certified Value 140 ppm) | [24 empty] | Certified
Sb | Round | Replicate | Lab | Lab | Lab | Lab | Lab | Lab | Lab | Lab | Lab | Lab | Lab | Lab | Lab | Lab | Lab | Lab | Lab | Lab | Lab | Lab | Lab | Lab | Lab | 1
| No | No | 2.02 | 2.03 | 2.04 | 2.05 | 2.06 | 2.07 | 2.08 | 2.09 | 2.10 | 2.11 | 2.12 | 2.14 | 2.15 | 2.16 | 2.17 | 2.18 | 2.19 | 2.20 | 2.21 | 2.22 | 2.23 | 2.24 | 2.25 | ppm
|  |  | 4A*MS | 4A*OES/MS | 4A*OES/MS | 4A*OES/MS | 4A*OES/MS | 4A*OES/MS | 4A*OES/MS | 4A*OES/MS | 4A*MS | 4A*MS | 4A*OES | 4A*MS | 4A*MS | 4A*MS | 4A*OES/MS | 4A*OES/MS | 4A*OES | 4A*OES/MS | 4A*OES/MS | 4A*OES | 4A*OES/MS | 4A*OES | 4A*OES/MS | 0
0
| 1 | 1 | 129.4 | 143.08 | 15.5 | 138.5 | 138.5 | 151 | 140 | 152.5 | 139 | 143.53 | 144.8369 | 149.92 | 150 | 166 | 160.2602 | 121.5 | 124.569 | 137.9 | 132 | 139 | 160 | 139 | 119.8 | 1
| 1 | 2 | 130 | 146.37 | 13.1 | 145.5 | 140 | 142.5 | 143.5 | 151 | 142 | 138.51 | 145.8608 | 149.44 | 146 | 165 | 173.0178 | 122.6 | 123.706 | 135.3 | 131 | 136 | 159.9 | 142 | 120.9 | 41
| 1 | 3 | 129.5 | 145.98 | 11.3 | 147 | 140 | 146.5 | 143.5 | 146 | 139 | 144.41 | 147.5981 | 145.16 | 149 | 167 | 178.6411 | 122.2 | 125.429 | 133.1 | 133 | 132 | 126.5 | 129 | 122 | 16
| 1 | 4 | 127.2 | 147.32 | 10.6 | 141 | 138 | 148.5 | 143 | 150 | 138 | 143.72 | 142.1486 | 143.73 | 154 | 155 | 164.4243 | 119.1 | 128.89 | 135.2 | 132 | 136 | 125.8 | 127 | 123.1 | 140.0111
| 1 | 5 | 130.8 | 147.13 | 13.6 | 145.5 | 141 | 150.5 | 142 | 145 | 140 | 145.39 | 142.6486 | 139.9 | 149 | 160 | 157.2936 | 122.5 | 125.953 | 138 | 131 | 129 | 125.3 | 119 | 122.2 | 49
| 1 | 6 | 125.6 | 151.68 | 13 | 136.5 | 140.5 | 143 | 140 | 146 | 139 | 146.44 | 139.447 | 146.19 | 150 | 151 | 157.3614 | 125.3 | 123.564 | 134.8 | 133 | 132 | 122.6 | 127 | 125.3
| Mean |  | 128.75 | 146.9267 | 12.85 | 142.3333 | 139.6667 | 147 | 142 | 148.4167 | 139.5 | 143.6667 | 143.7567 | 145.7233 | 149.6667 | 160.6667 | 165.1664 | 122.2 | 125.3518 | 135.7167 | 132 | 134 | 136.6833 | 130.5 | 122.2167
| Median |  | 129.45 | 146.75 | 13.05 | 143.25 | 140 | 147.5 | 142.5 | 148 | 139 | 144.065 | 143.7427 | 145.675 | 149.5 | 162.5 | 162.3422 | 122.35 | 124.999 | 135.25 | 132 | 134 | 126.15 | 128 | 122.1
| Std Dev. |  | 1.9532 | 2.7854 | 1.7398 | 4.2973 | 1.169 | 3.6606 | 1.6432 | 3.1371 | 1.3784 | 2.7505 | 2.9236 | 3.7375 | 2.582 | 6.532 | 8.84 | 1.998 | 1.97 | 1.9031 | 0.89443 | 3.6332 | 18.0707 | 8.5264 | 1.8925
| Rel.Std.Dev. |  | 1.517% | 1.896% | 13.54% | 3.019% | 0.837% | 2.49% | 1.157% | 2.114% | 0.9881% | 1.915% | 2.034% | 2.565% | 1.725% | 4.066% | 5.352% | 1.635% | 1.572% | 1.402% | 0.6776% | 2.711% | 13.22% | 6.534% | 1.549%
| PDM3 |  | -8.043% | 4.939% | -90.82% | 1.659% | -0.246% | 4.992% | 1.421% | 6.003% | -0.3651% | 2.611% | 2.675% | 4.08% | 6.896% | 14.75% | 17.97% | -12.72% | -10.47% | -3.067% | -5.722% | -4.293% | -2.377% | -6.793% | -12.71%
| Z-Score (Absolute) |  | 1 | 0.67 | 11.66 | 0.25 | 0 | 0.67 | 0.21 | 0.8 | 0.02 | 0.37 | 0.38 | 0.56 | 0.92 | 1.93 | 2.34 | 1.61 | 1.32 | 0.36 | 0.7 | 0.52 | 0.27 | 0.84 | 1.6
| Analytical results for Sc in OREAS 609 (Certified Value 3.08 ppm) | [24 empty] | Certified
Sc | Round | Replicate | Lab | Lab | Lab | Lab | Lab | Lab | Lab | Lab | Lab | Lab | Lab | Lab | Lab | Lab | Lab | Lab | Lab | Lab | Lab | Lab |  |  |  | 1
| No | No | 2.02 | 2.03 | 2.04 | 2.05 | 2.06 | 2.07 | 2.08 | 2.09 | 2.10 | 2.11 | 2.12 | 2.14 | 2.15 | 2.16 | 2.17 | 2.18 | 2.20 | 2.21 | 2.22 | 2.23 |  |  |  | ppm
|  |  | 4A*OES | 4A*OES/MS | 4A*OES/MS | 4A*OES/MS | 4A*OES/MS | 4A*OES/MS | 4A*OES/MS | 4A*OES/MS | 4A*OES | 4A*MS | 4A*OES | 4A*MS | 4A*MS | 4A*OES | 4A*OES/MS | 4A*OES/MS | 4A*OES/MS | 4A*OES/MS | 4A*OES | 4A*OES/MS |  |  |  | 2
3
| 1 | 1 | 3 | 3.2 | 4 | 3.1 | 3.2 | 3.3 | 3.1 | 3.2 | 3 | 3.1 | 2.869 | 2.6 | 3.4 | 4 | < 5 | 2.9 | 2.5 | 2.8 | 2.9 | 3.5 |  |  |  | 1
| 1 | 2 | 3 | 3.4 | 4 | 3.3 | 3.2 | 3.2 | 3.1 | 3.2 | 3 | 3.1 | 3.1994 | 2.7 | 3.3 | 4 | < 5 | 3.1 | 2.4 | 2.9 | 2.8 | 3.5 |  |  |  | 42
| 1 | 3 | 3 | 3 | 4 | 3.2 | 3 | 3.2 | 3.1 | 3.1 | 3 | 3 | 2.8426 | 2.8 | 3.4 | 4 | < 5 | 3.1 | 2.3 | 2.9 | 2.7 | 3.4 |  |  |  | 16
| 1 | 4 | 3 | 3.1 | 4 | 3.2 | 3.2 | 3.2 | 3.1 | 3.2 | 3 | 3.1 | 3.0768 | 2.7 | 3.4 | 4 | < 5 | 2.9 | 2.5 | 2.8 | 2.8 | 3.5 |  |  |  | 3.085
| 1 | 5 | 3 | 3 | 3 | 3.3 | 3.1 | 3.3 | 2.9 | 3.1 | 3 | 3.3 | 2.7156 | 3 | 3.4 | 4 | < 5 | 3 | 2.6 | 2.9 | 2.7 | 3.5 |  |  |  | 50
| 1 | 6 | 3 | 3.3 | 3 | 2.9 | 3.2 | 3.2 | 3 | 3.2 | 3 | 3.3 | 2.6761 | 2.3 | 3.4 | 3 | < 5 | 2.9 | 2.6 | 2.8 | 2.7 | 3.4
| Mean |  | 3 | 3.1667 | 3.6667 | 3.1667 | 3.15 | 3.2333 | 3.05 | 3.1667 | 3 | 3.15 | 2.8966 | 2.6833 | 3.3833 | 3.8333 |  | 2.9833 | 2.4833 | 2.85 | 2.7667 | 3.4667
| Median |  | 3 | 3.15 | 4 | 3.2 | 3.2 | 3.2 | 3.1 | 3.2 | 3 | 3.1 | 2.8558 | 2.7 | 3.4 | 4 |  | 2.95 | 2.5 | 2.85 | 2.75 | 3.5
| Std Dev. |  | 0 | 0.1633 | 0.5164 | 0.15055 | 0.083666 | 0.05164 | 0.083666 | 0.05164 | 0 | 0.12247 | 0.20456 | 0.23166 | 0.040825 | 0.40825 |  | 0.098319 | 0.1169 | 0.054772 | 0.08165 | 0.05164
| Rel.Std.Dev. |  | 0% | 5.157% | 14.08% | 4.754% | 2.656% | 1.597% | 2.743% | 1.631% | 0% | 3.888% | 7.062% | 8.633% | 1.207% | 10.65% |  | 3.296% | 4.708% | 1.922% | 2.951% | 1.49%
| PDM3 |  | -2.755% | 2.647% | 18.85% | 2.647% | 2.107% | 4.808% | -1.134% | 2.647% | -2.755% | 2.107% | -6.107% | -13.02% | 9.671% | 24.26% |  | -3.295% | -19.5% | -7.617% | -10.32% | 12.37%
| Z-Score (Absolute) |  | NA | 0.27 | NA | 0.27 | 0.2 | 0.53 | 0.2 | 0.27 | NA | 0.2 | 0.81 | 1.67 | 1.13 | NA | 2.4 | 0.47 | 2.47 | 1 | 1.33 | 1.47
Results from laboratories 2, 4, 10 & 16 were removed due to their 1 ppm reading resolution.
| Analytical results for Se in OREAS 609 (Certified Value 17.1 ppm) | [24 empty] | Certified
Se | Round | Replicate | Lab | Lab | Lab | Lab | Lab | Lab | Lab | Lab | Lab | Lab | Lab | Lab | Lab | Lab | Lab | Lab | Lab | Lab | [5 empty] | 1
| No | No | 2.02 | 2.03 | 2.04 | 2.05 | 2.06 | 2.07 | 2.08 | 2.09 | 2.10 | 2.11 | 2.12 | 2.14 | 2.15 | 2.16 | 2.17 | 2.18 | 2.20 | 2.21 | [5 empty] | ppm
|  |  | 4A*MS | 4A*OES/MS | 4A*OES/MS | 4A*OES/MS | 4A*OES/MS | 4A*OES/MS | 4A*OES/MS | 4A*OES/MS | 4A*MS | 4A*MS | 4A*OES | 4A*MS | 4A*MS | 4A*MS | 4A*OES/MS | 4A*OES/MS | 4A*OES/MS | 4A*OES/MS | [5 empty] | 1
1
| 1 | 1 | 17 | 17.4 | 18.6 | 17 | 18 | 17 | 19 | 19 | 17 | 16.3 | 19.187 | 16.5 | 18.9 | 15 | 24.5838 | 12.2 | 17 | 14 | [5 empty] | 1
| 1 | 2 | 17 | 17.8 | 18.7 | 17 | 18 | 17 | 18 | 20 | 17 | 16.5 | 17.3817 | 14.8 | 18.8 | 15 | 18.9296 | 12.4 | 16 | 14 | [5 empty] | 43
| 1 | 3 | 17 | 17.3 | 19 | 19 | 18 | 16 | 19 | 19 | 17 | 16.8 | 18.5277 | 15.4 | 19.1 | 15 | 17.0421 | 12.8 | 17 | 14 | [5 empty] | 16
| 1 | 4 | 17 | 17.9 | 18.7 | 16 | 20 | 17 | 19 | 18 | 18 | 16.6 | 18.5386 | 16.6 | 18.6 | 15 | 17.5101 | 13.6 | 16 | 15 | [5 empty] | 17.0832
| 1 | 5 | 18 | 17.3 | 18.7 | 18 | 19 | 17 | 18 | 20 | 17 | 16.8 | 18.1021 | 16.4 | 20.6 | 15 | 24.3632 | 12.5 | 17 | 15 | [5 empty] | 51
| 1 | 6 | 17 | 18.3 | 17.9 | 17 | 18 | 17 | 19 | 18 | 17 | 17.4 | 19.651 | 14.6 | 18.7 | 15 | 19.5418 | 12.6 | 16 | 14
| Mean |  | 17.1667 | 17.6667 | 18.6 | 17.3333 | 18.5 | 16.8333 | 18.6667 | 19 | 17.1667 | 16.7333 | 18.5647 | 15.7167 | 19.1167 | 15 | 20.3284 | 12.6833 | 16.5 | 14.3333
| Median |  | 17 | 17.6 | 18.7 | 17 | 18 | 17 | 19 | 19 | 17 | 16.7 | 18.5332 | 15.9 | 18.85 | 15 | 19.2357 | 12.55 | 16.5 | 14
| Std Dev. |  | 0.40825 | 0.40332 | 0.36878 | 1.0328 | 0.83666 | 0.40825 | 0.5164 | 0.89443 | 0.40825 | 0.37771 | 0.79785 | 0.89981 | 0.74677 | 0 | 3.3378 | 0.4916 | 0.54772 | 0.5164
| Rel.Std.Dev. |  | 2.378% | 2.283% | 1.983% | 5.958% | 4.522% | 2.425% | 2.766% | 4.708% | 2.378% | 2.257% | 4.298% | 5.725% | 3.906% | 0% | 16.42% | 3.876% | 3.32% | 3.603%
| PDM3 |  | 0.4887% | 3.416% | 8.879% | 1.464% | 8.294% | -1.463% | 9.269% | 11.22% | 0.4887% | -2.048% | 8.672% | -7.999% | 11.9% | -12.19% | 19% | -25.76% | -3.414% | -16.1%
| Z-Score (Absolute) |  | 0.04 | 0.21 | 0.68 | 0.04 | 0.63 | 0.21 | 0.72 | 0.89 | 0.04 | 0.26 | 0.67 | 0.78 | 0.94 | 1.14 | 1.56 | 2.31 | 0.38 | 1.48
| Analytical results for Sm in OREAS 609 (Certified Value 4.15 ppm) | [24 empty] | Certified
Sm | Round | Replicate | 2.02: Lab; 2.03: Lab; 2.04: Lab; 2.05: Lab; 2.06: Lab | [5 empty] | 1
| No | No | 2.02: 2.03; 2.03: 2.04; 2.04: 2.11; 2.05: 2.14; 2.06: 2.16 | [5 empty] | ppm
|  |  | 2.02: 4A*OES/MS; 2.03: 4A*OES/MS; 2.04: 4A*MS; 2.05: 4A*MS; 2.06: 4A*MS | [5 empty] | 2
3
| 1 | 1 | 2.02: 3.7; 2.03: 3.8; 2.04: 4.43; 2.05: 3.6; 2.06: 4.5 | [5 empty] | 1
| 1 | 2 | 2.02: 3.9; 2.03: 3.9; 2.04: 4.31; 2.05: 3.9; 2.06: 4.5 | [5 empty] | 9
| 1 | 3 | 2.02: 4.2; 2.03: 5.1; 2.04: 4.39; 2.05: 3.7; 2.06: 4.6 | [5 empty] | 16
| 1 | 4 | 2.02: 4; 2.03: 3.6; 2.04: 4.47; 2.05: 4; 2.06: 4.4 | [5 empty] | 4.1483
| 1 | 5 | 2.02: 3.8; 2.03: 4.3; 2.04: 4.44; 2.05: 3.8; 2.06: 4.35 | [5 empty] | 52
| 1 | 6 | 2.02: 4.3; 2.03: 4.1; 2.04: 4.51; 2.05: 3.5; 2.06: 4.35
| Mean |  | 2.02: 3.9833; 2.03: 4.1333; 2.04: 4.425; 2.05: 3.75; 2.06: 4.45
| Median |  | 2.02: 3.95; 2.03: 4; 2.04: 4.435; 2.05: 3.75; 2.06: 4.45
| Std Dev. |  | 2.02: 0.23166; 2.03: 0.53166; 2.04: 0.06921; 2.05: 0.18708; 2.06: 0.1
| Rel.Std.Dev. |  | 2.02: 5.816%; 2.03: 12.86%; 2.04: 1.564%; 2.05: 4.989%; 2.06: 2.247%
| PDM3 |  | 2.02: -3.978%; 2.03: -0.3616%; 2.04: 6.669%; 2.05: -9.602%; 2.06: 7.272%
| Z-Score (Absolute) |  | 2.02: 0.35; 2.03: 0; 2.04: 0.67; 2.05: 0.89; 2.06: 0.73
| Analytical results for Sn in OREAS 609 (Certified Value 10.1 ppm) | [24 empty] | Certified
Sn | Round | Replicate | Lab | Lab | Lab | Lab | Lab | Lab | Lab | Lab | Lab | Lab | Lab | Lab | Lab | Lab | Lab | Lab | Lab | Lab | Lab | Lab | Lab | Lab | Lab | 1
| No | No | 2.02 | 2.03 | 2.04 | 2.05 | 2.06 | 2.07 | 2.08 | 2.09 | 2.10 | 2.11 | 2.12 | 2.14 | 2.15 | 2.16 | 2.17 | 2.18 | 2.19 | 2.20 | 2.21 | 2.22 | 2.23 | 2.24 | 2.25 | ppm
|  |  | 4A*MS | 4A*OES/MS | 4A*OES/MS | 4A*OES/MS | 4A*OES/MS | 4A*OES/MS | 4A*OES/MS | 4A*OES/MS | 4A*MS | 4A*MS | 4A*OES | 4A*MS | 4A*MS | 4A*MS | 4A*OES/MS | 4A*OES/MS | 4A*OES | 4A*OES/MS | 4A*OES/MS | 4A*OES | 4A*OES/MS | 4A*OES | 4A*OES/MS | 1
2
| 1 | 1 | 10.3 | 10.3 | 10 | 9.8 | 9.9 | 10.2 | 10.3 | 9.8 | 9.7 | 10.2 | 10.7485 | 11.2 | 10.6 | 11 | < 20 | 9.4 | < 10 | 9.9 | 9.4 | < 10 | 13.4 | 13 | 5.7 | 1
| 1 | 2 | 10.3 | 10.4 | 10 | 9.9 | 10 | 10.1 | 10.4 | 9.9 | 9.6 | 10 | 10.6706 | 11.4 | 10.5 | 11 | < 20 | 9.7 | < 10 | 10 | 9.5 | < 10 | 13.3 | 12 | 5.857 | 18
| 1 | 3 | 10 | 10.9 | 10 | 9.8 | 9.8 | 10.1 | 10.4 | 9.7 | 9.6 | 10.3 | 10.7086 | 11.1 | 11 | 11 | < 20 | 9.5 | < 10 | 9.5 | 9.5 | < 10 | 11.9 | 13 | 5.714 | 16
| 1 | 4 | 9.8 | 10.4 | 10 | 10 | 9.8 | 10.1 | 10.5 | 9.5 | 9.6 | 10.3 | 10.5647 | 12.2 | 10.6 | 11 | < 20 | 9.2 | < 10 | 9.6 | 9.6 | < 10 | 12.1 | 11 | 5.871 | 10.1297
| 1 | 5 | 10.4 | 10.4 | 10 | 10.1 | 10.2 | 10.3 | 10.4 | 9.6 | 9.3 | 10.7 | 10.6876 | 11.5 | 10.6 | 11 | < 20 | 9.5 | < 10 | 10 | 9.4 | < 10 | 12 | 13 | 5.828 | 53
| 1 | 6 | 10.1 | 10.9 | 10 | 9.3 | 10 | 9.9 | 10.2 | 9.7 | 9.4 | 10.3 | 10.5111 | 11.4 | 11.5 | 11 | < 20 | 9.9 | < 10 | 9.8 | 9.6 | < 10 | 11.6 | 12 | 5.885
| Mean |  | 10.15 | 10.55 | 10 | 9.8167 | 9.95 | 10.1167 | 10.3667 | 9.7 | 9.5333 | 10.3 | 10.6485 | 11.4667 | 10.8 | 11 |  | 9.5333 |  | 9.8 | 9.5 |  | 12.3833 | 12.3333 | 5.8092
| Median |  | 10.2 | 10.4 | 10 | 9.85 | 9.95 | 10.1 | 10.4 | 9.7 | 9.6 | 10.3 | 10.6791 | 11.4 | 10.6 | 11 |  | 9.5 |  | 9.85 | 9.5 |  | 12.05 | 12.5 | 5.8425
| Std Dev. |  | 0.22583 | 0.27386 | 0 | 0.27869 | 0.15166 | 0.13292 | 0.10328 | 0.14142 | 0.15055 | 0.22804 | 0.09112 | 0.38816 | 0.38471 | 0 |  | 0.24221 |  | 0.20976 | 0.089443 |  | 0.7679 | 0.8165 | 0.081475
| Rel.Std.Dev. |  | 2.225% | 2.596% | 0% | 2.839% | 1.524% | 1.314% | 0.9963% | 1.458% | 1.579% | 2.214% | 0.8557% | 3.385% | 3.562% | 0% |  | 2.541% |  | 2.14% | 0.9415% |  | 6.201% | 6.62% | 1.403%
| PDM3 |  | 0.2006% | 4.149% | -1.28% | -3.09% | -1.774% | -0.1285% | 2.34% | -4.242% | -5.887% | 1.681% | 5.122% | 13.2% | 6.617% | 8.592% |  | -5.887% |  | -3.255% | -6.216% |  | 22.25% | 21.75% | -42.65%
| Z-Score (Absolute) |  | 0.27 | 0.88 | NA | 0.24 | 0.04 | 0.22 | 0.6 | 0.42 | 0.67 | 0.5 | 1.03 | 2.28 | 1.26 | NA | 0.04 | 0.67 | 7.6 | 0.27 | 0.73 | 7.6 | 3.68 | NA | 6.36
Results from laboratories 4, 16 & 24 were removed due to their 1 ppm reading resolution.
| Analytical results for Sr in OREAS 609 (Certified Value 284 ppm) | [24 empty] | Certified
Sr | Round | Replicate | Lab | Lab | Lab | Lab | Lab | Lab | Lab | Lab | Lab | Lab | Lab | Lab | Lab | Lab | Lab | Lab | Lab | Lab | Lab | Lab | Lab | Lab | Lab | 1
| No | No | 2.02 | 2.03 | 2.04 | 2.05 | 2.06 | 2.07 | 2.08 | 2.09 | 2.10 | 2.11 | 2.12 | 2.14 | 2.15 | 2.16 | 2.17 | 2.18 | 2.19 | 2.20 | 2.21 | 2.22 | 2.23 | 2.24 | 2.25 | ppm
|  |  | 4A*MS | 4A*OES/MS | 4A*OES/MS | 4A*OES/MS | 4A*OES/MS | 4A*OES/MS | 4A*OES/MS | 4A*OES/MS | 4A*MS | 4A*MS | 4A*OES | 4A*MS | 4A*MS | 4A*MS | 4A*OES/MS | 4A*OES/MS | 4A*OES | 4A*OES/MS | 4A*OES/MS | 4A*OES | 4A*OES/MS | 4A*OES | 4A*OES/MS | 0
0
| 1 | 1 | 278.1 | 249 | 214 | 279 | 286 | 302 | 278 | 298 | 290 | 287.11 | 298.1719 | 194 | 284 | 309 | 307.1435 | 231.2 | 232.304 | 233.1 | 293 | 286 | 268 | 210 | 302.5 | 1
| 1 | 2 | 276.5 | 244 | 197 | 283 | 289 | 287 | 285 | 302 | 290 | 282.8 | 291.8154 | 206 | 273 | 315 | 301.9211 | 238.2 | 232.777 | 224.7 | 294 | 257 | 262 | 189 | 297.4 | 19
| 1 | 3 | 276.7 | 241 | 206 | 289 | 291 | 291 | 280 | 288 | 295 | 294.67 | 297.6146 | 206 | 288 | 304 | 303.5692 | 235.3 | 253.946 | 234.5 | 297 | 282 | 247 | 187 | 292.3 | 16
| 1 | 4 | 268.5 | 267 | 176 | 283 | 287 | 296 | 275 | 294 | 292 | 295.89 | 306.7503 | 216 | 298 | 298 | 311.3259 | 235 | 239.393 | 226.6 | 291 | 281 | 264 | 210 | 292.2 | 284.1
| 1 | 5 | 286.2 | 251 | 200 | 289 | 289 | 294 | 256 | 293 | 293 | 299.34 | 307.369 | 234 | 289 | 300 | 312.8169 | 224.2 | 242.87 | 226.5 | 296 | 267 | 265 | 250 | 293.1 | 54
| 1 | 6 | 269.3 | 271 | 192 | 287 | 291 | 287 | 267 | 288 | 289 | 292.76 | 299.6593 | 193 | 303 | 290 | 311.1559 | 238.6 | 266.528 | 221.9 | 298 | 271 | 249 | 250 | 294
| Mean |  | 275.8833 | 253.8333 | 197.5 | 285 | 288.8333 | 292.8333 | 273.5 | 293.8333 | 291.5 | 292.095 | 300.2301 | 208.1667 | 289.1667 | 302.6667 | 307.9888 | 233.75 | 244.6363 | 227.8833 | 294.8333 | 274 | 259.1667 | 216 | 295.25
| Median |  | 276.6 | 250 | 198.5 | 285 | 289 | 292.5 | 276.5 | 293.5 | 291 | 293.715 | 298.9156 | 206 | 288.5 | 302 | 309.1497 | 235.15 | 241.1315 | 226.55 | 295 | 276 | 263 | 210 | 293.55
| Std Dev. |  | 6.4846 | 12.3356 | 12.9885 | 4 | 2.0412 | 5.7764 | 10.4451 | 5.5287 | 2.2583 | 6.0862 | 5.9277 | 15.2894 | 10.572 | 8.756 | 4.5065 | 5.3851 | 13.3361 | 4.9089 | 2.6394 | 10.9909 | 8.8863 | 28.1212 | 4.0342
| Rel.Std.Dev. |  | 2.35% | 4.86% | 6.576% | 1.404% | 0.7067% | 1.973% | 3.819% | 1.882% | 0.7747% | 2.084% | 1.974% | 7.345% | 3.656% | 2.893% | 1.463% | 2.304% | 5.451% | 2.154% | 0.8952% | 4.011% | 3.429% | 13.02% | 1.366%
| PDM3 |  | -2.892% | -10.65% | -30.48% | 0.3168% | 1.666% | 3.074% | -3.731% | 3.426% | 2.605% | 2.814% | 5.678% | -26.73% | 1.783% | 6.535% | 8.409% | -17.72% | -13.89% | -19.79% | 3.778% | -3.555% | -8.776% | -23.97% | 3.925%
| Z-Score (Absolute) |  | 0.53 | 1.83 | 5.13 | 0 | 0.22 | 0.46 | 0.67 | 0.52 | 0.38 | 0.42 | 0.89 | 4.51 | 0.24 | 1.04 | 1.35 | 3.01 | 2.37 | 3.35 | 0.58 | 0.64 | 1.51 | 4.05 | 0.6
| Analytical results for Ta in OREAS 609 (Certified Value 0.71 ppm) | [24 empty] | Certified
Ta | Round | Replicate | Lab | Lab | Lab | Lab | Lab | Lab | Lab | Lab | Lab | Lab | Lab | Lab | Lab | Lab | Lab | Lab | Lab | Lab | Lab |  |  |  |  | 1
| No | No | 2.02 | 2.03 | 2.04 | 2.05 | 2.06 | 2.07 | 2.08 | 2.09 | 2.10 | 2.11 | 2.12 | 2.14 | 2.15 | 2.16 | 2.17 | 2.18 | 2.20 | 2.21 | 2.23 |  |  |  |  | ppm
|  |  | 4A*MS | 4A*OES/MS | 4A*OES/MS | 4A*OES/MS | 4A*OES/MS | 4A*OES/MS | 4A*OES/MS | 4A*OES/MS | 4A*MS | 4A*MS | 4A*OES | 4A*MS | 4A*MS | 4A*MS | 4A*OES/MS | 4A*OES/MS | 4A*OES/MS | 4A*OES/MS | 4A*OES/MS |  |  |  |  | 2
3
| 1 | 1 | 0.68 | 0.6 | 0.5 | 0.73 | 0.7 | 0.74 | 0.67 | 0.71 | 0.74 | 0.72 | 0.58308 | 0.8 | 0.83 | 0.8 | < 10 | 0.8 | 0.74 | 0.94 | 0.8 |  |  |  |  | 1
| 1 | 2 | 0.7 | 0.7 | 0.4 | 0.7 | 0.64 | 0.71 | 0.67 | 0.67 | 0.75 | 0.72 | 0.60821 | 0.8 | 0.83 | 0.9 | < 10 | 0.73 | 0.71 | 0.72 | 0.8 |  |  |  |  | 10
| 1 | 3 | 0.69 | 0.6 | 0.4 | 0.74 | 0.65 | 0.71 | 0.71 | 0.67 | 0.75 | 0.75 | 0.59845 | 0.7 | 0.77 | 0.8 | < 10 | 0.8 | 0.69 | 0.78 | 0.9 |  |  |  |  | 16
| 1 | 4 | 0.67 | 0.7 | 0.4 | 0.72 | 0.63 | 0.7 | 0.69 | 0.67 | 0.76 | 0.71 | 0.62091 | 0.8 | 0.79 | 0.8 | < 10 | 0.88 | 0.69 | 0.81 | 1 |  |  |  |  | 0.7128
| 1 | 5 | 0.69 | 0.7 | 0.3 | 0.71 | 0.66 | 0.74 | 0.68 | 0.68 | 0.74 | 0.74 | 0.57529 | 0.9 | 0.79 | 0.8 | < 10 | 0.8 | 0.69 | 0.8 | 0.9 |  |  |  |  | 55
| 1 | 6 | 0.69 | 0.7 | 0.4 | 0.67 | 0.67 | 0.68 | 0.68 | 0.68 | 0.75 | 0.75 | 0.59051 | 0.8 | 0.76 | 0.8 | < 10 | 0.73 | 0.7 | 0.8 | 0.9
| Mean |  | 0.68667 | 0.66667 | 0.4 | 0.71167 | 0.65833 | 0.71333 | 0.68333 | 0.68 | 0.74833 | 0.73167 | 0.59608 | 0.8 | 0.795 | 0.81667 |  | 0.79 | 0.70333 | 0.80833 | 0.88333
| Median |  | 0.69 | 0.7 | 0.4 | 0.715 | 0.655 | 0.71 | 0.68 | 0.675 | 0.75 | 0.73 | 0.59448 | 0.8 | 0.79 | 0.8 |  | 0.8 | 0.695 | 0.8 | 0.9
| Std Dev. |  | 0.010328 | 0.05164 | 0.063246 | 0.024833 | 0.024833 | 0.023381 | 0.015055 | 0.015492 | 0.0075277 | 0.017224 | 0.016743 | 0.063246 | 0.029496 | 0.040825 |  | 0.055857 | 0.019664 | 0.072226 | 0.075277
| Rel.Std.Dev. |  | 1.504% | 7.746% | 15.81% | 3.489% | 3.772% | 3.278% | 2.203% | 2.278% | 1.006% | 2.354% | 2.809% | 7.906% | 3.71% | 4.999% |  | 7.071% | 2.796% | 8.935% | 8.522%
| PDM3 |  | -3.666% | -6.472% | -43.88% | -0.1591% | -7.641% | 0.07472% | -4.134% | -4.602% | 4.985% | 2.647% | -16.38% | 12.23% | 11.53% | 14.57% |  | 10.83% | -1.328% | 13.4% | 23.92%
| Z-Score (Absolute) |  | 0.51 | NA | NA | 0.02 | 1.07 | 0.02 | 0.58 | 0.64 | 0.71 | 0.38 | 2.3 | NA | 1.63 | NA | 84.62 | 1.53 | 0.18 | 1.89 | NA
Results from laboratories 3, 4, 14, 16 & 23 were removed due to their 0.1 ppm reading resolution.
| Analytical results for Tb in OREAS 609 (Certified Value 0.36 ppm) | [24 empty] | Certified
Tb | Round | Replicate | 2.02: Lab; 2.03: Lab; 2.04: Lab; 2.05: Lab; 2.06: Lab; 2.07: Lab; 2.08: Lab; 2.09: Lab |  |  |  |  | 1
| No | No | 2.02: 2.03; 2.03: 2.04; 2.04: 2.11; 2.05: 2.14; 2.06: 2.16; 2.07: 2.18; 2.08: 2.20; 2.09: 2.21 |  |  |  |  | ppm
|  |  | 2.02: 4A*OES/MS; 2.03: 4A*OES/MS; 2.04: 4A*MS; 2.05: 4A*MS; 2.06: 4A*MS; 2.07: 4A*OES/MS; 2.08: 4A*OES/MS; 2.09: 4A*OES/MS |  |  |  |  | 2
2
| 1 | 1 | 2.02: 0.2; 2.03: 0.4; 2.04: 0.43; 2.05: 0.3; 2.06: 0.4; 2.07: 0.3; 2.08: 0.32; 2.09: 0.38 |  |  |  |  | 1
| 1 | 2 | 2.02: 0.2; 2.03: 0.4; 2.04: 0.39; 2.05: 0.3; 2.06: 0.42; 2.07: 0.3; 2.08: 0.32; 2.09: 0.39 |  |  |  |  | 11
| 1 | 3 | 2.02: 0.2; 2.03: 0.4; 2.04: 0.41; 2.05: 0.3; 2.06: 0.42; 2.07: 0.3; 2.08: 0.32; 2.09: 0.37 |  |  |  |  | 16
| 1 | 4 | 2.02: 0.2; 2.03: 0.4; 2.04: 0.4; 2.05: 0.3; 2.06: 0.42; 2.07: 0.3; 2.08: 0.3; 2.09: 0.39 |  |  |  |  | 0.36048
| 1 | 5 | 2.02: 0.2; 2.03: 0.4; 2.04: 0.42; 2.05: 0.3; 2.06: 0.42; 2.07: 0.3; 2.08: 0.31; 2.09: 0.38 |  |  |  |  | 56
| 1 | 6 | 2.02: 0.2; 2.03: 0.4; 2.04: 0.41; 2.05: 0.3; 2.06: 0.42; 2.07: 0.3; 2.08: 0.32; 2.09: 0.38
| Mean |  | 2.02: 0.2; 2.03: 0.4; 2.04: 0.41; 2.05: 0.3; 2.06: 0.41667; 2.07: 0.3; 2.08: 0.315; 2.09: 0.38167
| Median |  | 2.02: 0.2; 2.03: 0.4; 2.04: 0.41; 2.05: 0.3; 2.06: 0.42; 2.07: 0.3; 2.08: 0.32; 2.09: 0.38
| Std Dev. |  | 2.02: 3.0405e-17; 2.03: 6.0809e-17; 2.04: 0.014142; 2.05: 0; 2.06: 0.008165; 2.07: 0; 2.08: 0.0083666; 2.09: 0.0075277
| Rel.Std.Dev. |  | 2.02: 1.52e-14%; 2.03: 1.52e-14%; 2.04: 3.449%; 2.05: 0%; 2.06: 1.96%; 2.07: 0%; 2.08: 2.656%; 2.09: 1.972%
| PDM3 |  | 2.02: -44.52%; 2.03: 10.96%; 2.04: 13.74%; 2.05: -16.78%; 2.06: 15.59%; 2.07: -16.78%; 2.08: -12.62%; 2.09: 5.878%
| Z-Score (Absolute) |  | 2.02: 2; 2.03: 0.7; 2.04: 0.83; 2.05: 0.65; 2.06: 0.92; 2.07: 0.65; 2.08: 0.45; 2.09: 0.45
| Analytical results for Te in OREAS 609 (Certified Value 19.3 ppm) | [24 empty] | Certified
Te | Round | Replicate | Lab | Lab | Lab | Lab | Lab | Lab | Lab | Lab | Lab | Lab | Lab | Lab | Lab | Lab | Lab | Lab | Lab | Lab | Lab |  |  |  |  | 1
| No | No | 2.02 | 2.03 | 2.04 | 2.05 | 2.06 | 2.07 | 2.08 | 2.09 | 2.10 | 2.11 | 2.12 | 2.14 | 2.15 | 2.16 | 2.17 | 2.18 | 2.20 | 2.21 | 2.23 |  |  |  |  | ppm
|  |  | 4A*MS | 4A*OES/MS | 4A*OES/MS | 4A*OES/MS | 4A*OES/MS | 4A*OES/MS | 4A*OES/MS | 4A*OES/MS | 4A*MS | 4A*MS | 4A*OES | 4A*MS | 4A*MS | 4A*MS | 4A*OES/MS | 4A*OES/MS | 4A*OES/MS | 4A*OES/MS | 4A*OES/MS |  |  |  |  | 1
2
| 1 | 1 | 18.1 | 19.82 | 13.1 | 18.75 | 19.7 | 19.3 | 19.4 | 21.5 | 18.8 | 19.8 | 18.3976 | 19.05 | 19.1 | 13.2 | 22.7205 | 18.09 | 20.5 | 18.73 | 13.3 |  |  |  |  | 1
| 1 | 2 | 18.2 | 19.65 | 13 | 19.5 | 19.9 | 18.7 | 20.2 | 21.8 | 18.2 | 19.7 | 18.3645 | 19.88 | 19.8 | 13.6 | 19.1472 | 17.04 | 20.1 | 18.32 | 13.8 |  |  |  |  | 32
| 1 | 3 | 18 | 19.04 | 13.1 | 19.65 | 19.65 | 18.95 | 19.75 | 20.6 | 18.4 | 19.5 | 20.4273 | 19.06 | 19.9 | 13.8 | 23.437 | 18.79 | 19.8 | 18.89 | 19.6 |  |  |  |  | 16
| 1 | 4 | 17.9 | 20.37 | 13.5 | 19.25 | 19.35 | 18.9 | 19.65 | 20.6 | 18 | 20.1 | 19.6639 | 20.01 | 19.7 | 13.6 | 20.1519 | 18.59 | 20.1 | 19.02 | 19.7 |  |  |  |  | 19.3417
| 1 | 5 | 18.4 | 19.37 | 12.7 | 19.35 | 20 | 19.2 | 19.95 | 21 | 17.9 | 20 | 19.8485 | 19.11 | 19.3 | 13.8 | 19.2316 | 18.66 | 20.5 | 18.83 | 19.7 |  |  |  |  | 57
| 1 | 6 | 17.8 | 20.08 | 13.4 | 17.5 | 19.75 | 19 | 19.35 | 20.8 | 17.9 | 19.8 | 18.338 | 20.93 | 19.3 | 13.2 | 24.6794 | 17.67 | 20.1 | 18.71 | 18.7
| Mean |  | 18.0667 | 19.7217 | 13.1333 | 19 | 19.725 | 19.0083 | 19.7167 | 21.05 | 18.2 | 19.8167 | 19.1733 | 19.6733 | 19.5167 | 13.5333 | 21.5613 | 18.14 | 20.1833 | 18.75 | 17.4667
| Median |  | 18.05 | 19.735 | 13.1 | 19.3 | 19.725 | 18.975 | 19.7 | 20.9 | 18.1 | 19.8 | 19.0307 | 19.495 | 19.5 | 13.6 | 21.4362 | 18.34 | 20.1 | 18.78 | 19.15
| Std Dev. |  | 0.21602 | 0.47998 | 0.28752 | 0.79624 | 0.22528 | 0.21545 | 0.32506 | 0.49699 | 0.35214 | 0.2137 | 0.919 | 0.75064 | 0.32506 | 0.27325 | 2.3591 | 0.68247 | 0.27142 | 0.23908 | 3.0612
| Rel.Std.Dev. |  | 1.196% | 2.434% | 2.189% | 4.191% | 1.142% | 1.133% | 1.649% | 2.361% | 1.935% | 1.078% | 4.793% | 3.816% | 1.666% | 2.019% | 10.94% | 3.762% | 1.345% | 1.275% | 17.53%
| PDM3 |  | -6.592% | 1.965% | -32.1% | -1.766% | 1.982% | -1.723% | 1.939% | 8.832% | -5.903% | 2.456% | -0.8706% | 1.715% | 0.9048% | -30.03% | 11.48% | -6.213% | 4.352% | -3.059% | -9.694%
| Z-Score (Absolute) |  | 1.16 | 0.57 | 6.33 | 0.18 | 0.58 | 0.17 | 0.57 | 1.97 | 1.02 | 0.67 | 0 | 0.52 | 0.36 | 5.91 | 2.5 | 1.08 | 1.06 | 0.44 | 1.79
| Analytical results for Th in OREAS 609 (Certified Value 9.91 ppm) | [24 empty] | Certified
Th | Round | Replicate | Lab | Lab | Lab | Lab | Lab | Lab | Lab | Lab | Lab | Lab | Lab | Lab | Lab | Lab | Lab | Lab | Lab | Lab | Lab |  |  |  |  | 1
| No | No | 2.02 | 2.03 | 2.04 | 2.05 | 2.06 | 2.07 | 2.08 | 2.09 | 2.10 | 2.11 | 2.12 | 2.14 | 2.15 | 2.16 | 2.17 | 2.18 | 2.20 | 2.21 | 2.23 |  |  |  |  | ppm
|  |  | 4A*MS | 4A*OES/MS | 4A*OES/MS | 4A*OES/MS | 4A*OES/MS | 4A*OES/MS | 4A*OES/MS | 4A*OES/MS | 4A*MS | 4A*MS | 4A*OES | 4A*MS | 4A*MS | 4A*MS | 4A*OES/MS | 4A*OES/MS | 4A*OES/MS | 4A*OES/MS | 4A*OES/MS |  |  |  |  | 2
2
| 1 | 1 | 9.23 | 7.6 | 4.1 | 9.68 | 10.05 | 10.05 | 9.86 | 11.85 | 8.67 | 10.16 | 9.868 | 5.8 | 10.2 | 10.4 | 12.7758 | 8.52 | 5.2 | 9.7 | 10.5 |  |  |  |  | 1
| 1 | 2 | 9.09 | 8 | 3.7 | 10.25 | 9.78 | 9.97 | 9.42 | 12.25 | 8.96 | 10.33 | 9.9693 | 7.2 | 10.4 | 10.3 | 11.2359 | 8.68 | 5 | 8.8 | 10.5 |  |  |  |  | 33
| 1 | 3 | 9.98 | 7.8 | 6.6 | 9.66 | 10.1 | 9.93 | 9.79 | 11.15 | 8.42 | 10.4 | 10.393 | 6.5 | 9.5 | 10.4 | 11.5853 | 8.36 | 5.4 | 9.4 | 11.8 |  |  |  |  | 16
| 1 | 4 | 9.54 | 8.2 | 5.5 | 9.8 | 9.92 | 10.15 | 9.76 | 11.65 | 8.67 | 10.27 | 10.0036 | 7.8 | 10.2 | 10.1 | 11.3506 | 8.8 | 5.2 | 9.7 | 12.7 |  |  |  |  | 9.9065
| 1 | 5 | 9.3 | 8.1 | 6 | 9.69 | 10.05 | 10.1 | 9.41 | 11.95 | 8.46 | 10.34 | 10.5258 | 7.6 | 10.1 | 10.3 | 10.8891 | 8.36 | 5.3 | 9.7 | 11.9 |  |  |  |  | 58
| 1 | 6 | 9.15 | 8 | 5.2 | 9.19 | 9.95 | 9.73 | 9.31 | 11.1 | 8.57 | 10.37 | 9.9059 | 5.4 | 10.3 | 10 | 10.0131 | 8.71 | 5 | 9.3 | 11.7
| Mean |  | 9.3817 | 7.95 | 5.1833 | 9.7117 | 9.975 | 9.9883 | 9.5917 | 11.6583 | 8.625 | 10.3117 | 10.1109 | 6.7167 | 10.1167 | 10.25 | 11.3083 | 8.5717 | 5.1833 | 9.4333 | 11.5167
| Median |  | 9.265 | 8 | 5.35 | 9.685 | 10 | 10.01 | 9.59 | 11.75 | 8.62 | 10.335 | 9.9864 | 6.85 | 10.2 | 10.3 | 11.2932 | 8.6 | 5.2 | 9.55 | 11.75
| Std Dev. |  | 0.33211 | 0.21679 | 1.1089 | 0.33879 | 0.11709 | 0.15026 | 0.23727 | 0.45653 | 0.19419 | 0.08612 | 0.27725 | 0.98065 | 0.31885 | 0.16432 | 0.90449 | 0.18723 | 0.16021 | 0.3559 | 0.86352
| Rel.Std.Dev. |  | 3.54% | 2.727% | 21.39% | 3.488% | 1.174% | 1.504% | 2.474% | 3.916% | 2.251% | 0.8352% | 2.742% | 14.6% | 3.152% | 1.603% | 7.998% | 2.184% | 3.091% | 3.773% | 7.498%
| PDM3 |  | -5.298% | -19.75% | -47.68% | -1.967% | 0.6911% | 0.8257% | -3.178% | 17.68% | -12.94% | 4.09% | 2.063% | -32.2% | 2.121% | 3.467% | 14.15% | -13.47% | -47.68% | -4.777% | 16.25%
| Z-Score (Absolute) |  | 0.37 | 1.98 | 5.09 | 0 | 0.3 | 0.31 | 0.13 | 2.19 | 1.22 | 0.67 | 0.45 | 3.37 | 0.46 | 0.61 | 1.79 | 1.28 | 5.09 | 0.31 | 2.03
| Analytical results for Ti in OREAS 609 (Certified Value 0.161 wt.%) | [24 empty] | Certified
Ti | Round | Replicate | Lab | Lab | Lab | Lab | Lab | Lab | Lab | Lab | Lab | Lab | Lab | Lab | Lab | Lab | Lab | Lab | Lab | Lab | Lab | Lab | Lab | Lab | Lab | 1
| No | No | 2.02 | 2.03 | 2.04 | 2.05 | 2.06 | 2.07 | 2.08 | 2.09 | 2.10 | 2.11 | 2.12 | 2.14 | 2.15 | 2.16 | 2.17 | 2.18 | 2.19 | 2.20 | 2.21 | 2.22 | 2.23 | 2.24 | 2.25 | wt.%
|  |  | 4A*OES | 4A*OES/MS | 4A*OES/MS | 4A*OES/MS | 4A*OES/MS | 4A*OES/MS | 4A*OES/MS | 4A*OES/MS | 4A*OES | 4A*OES | 4A*OES | 4A*MS | 4A*MS | 4A*OES | 4A*OES/MS | 4A*OES/MS | 4A*OES | 4A*OES/MS | 4A*OES/MS | 4A*OES | 4A*OES/MS | 4A*OES | 4A*OES/MS | 3
3
| 1 | 1 | 0.16 | 0.165 | 0.165 | 0.157 | 0.161 | 0.165 | 0.155 | 0.165 | 0.163 | 0.1651 | 0.16899 | 0.1631 | 0.16 | 0.18 | 0.15825 | 0.15 | 0.154 | 0.13 | 0.16 | 0.15 | 0.162 | 0.16 | 0.1639 | 1
| 1 | 2 | 0.1632 | 0.164 | 0.168 | 0.159 | 0.163 | 0.157 | 0.158 | 0.168 | 0.166 | 0.1587 | 0.17311 | 0.1631 | 0.16 | 0.18 | 0.15512 | 0.15 | 0.155 | 0.15 | 0.16 | 0.13 | 0.161 | 0.16 | 0.1587 | 12
| 1 | 3 | 0.1598 | 0.164 | 0.168 | 0.163 | 0.164 | 0.158 | 0.156 | 0.163 | 0.16 | 0.166 | 0.17132 | 0.1586 | 0.17 | 0.18 | 0.15479 | 0.15 | 0.163 | 0.14 | 0.16 | 0.14 | 0.163 | 0.16 | 0.1535 | 16
| 1 | 4 | 0.1588 | 0.168 | 0.164 | 0.16 | 0.16 | 0.161 | 0.156 | 0.164 | 0.156 | 0.1652 | 0.17163 | 0.1613 | 0.17 | 0.18 | 0.15759 | 0.16 | 0.16 | 0.14 | 0.16 | 0.15 | 0.163 | 0.16 | 0.1483 | 0.16128
| 1 | 5 | 0.1582 | 0.161 | 0.162 | 0.165 | 0.164 | 0.166 | 0.156 | 0.162 | 0.157 | 0.1683 | 0.17051 | 0.1598 | 0.16 | 0.18 | 0.15849 | 0.16 | 0.162 | 0.13 | 0.16 | 0.14 | 0.163 | 0.16 | 0.1531 | 59
| 1 | 6 | 0.1569 | 0.165 | 0.163 | 0.159 | 0.164 | 0.157 | 0.158 | 0.162 | 0.158 | 0.1638 | 0.1676 | 0.1613 | 0.17 | 0.18 | 0.1572 | 0.16 | 0.155 | 0.14 | 0.16 | 0.14 | 0.161 | 0.17 | 0.1579
| Mean |  | 0.15948 | 0.1645 | 0.165 | 0.1605 | 0.16267 | 0.16067 | 0.1565 | 0.164 | 0.16 | 0.16452 | 0.17053 | 0.1612 | 0.165 | 0.18 | 0.15691 | 0.155 | 0.15817 | 0.13833 | 0.16 | 0.14167 | 0.16217 | 0.16167 | 0.1559
| Median |  | 0.1593 | 0.1645 | 0.1645 | 0.1595 | 0.1635 | 0.1595 | 0.156 | 0.1635 | 0.159 | 0.16515 | 0.17091 | 0.1613 | 0.165 | 0.18 | 0.1574 | 0.155 | 0.1575 | 0.14 | 0.16 | 0.14 | 0.1625 | 0.16 | 0.1557
| Std Dev. |  | 0.0021433 | 0.0022583 | 0.0025298 | 0.0029496 | 0.0017512 | 0.0040332 | 0.0012247 | 0.0022804 | 0.0038471 | 0.0032146 | 0.0019727 | 0.0017866 | 0.0054772 | 3.0405e-17 | 0.0015865 | 0.0054772 | 0.0039707 | 0.0075277 | 0 | 0.0075277 | 0.00098319 | 0.0040825 | 0.0054259
| Rel.Std.Dev. |  | 1.344% | 1.373% | 1.533% | 1.838% | 1.077% | 2.51% | 0.7826% | 1.39% | 2.404% | 1.954% | 1.157% | 1.108% | 3.32% | 1.689e-14% | 1.011% | 3.534% | 2.51% | 5.442% | 0% | 5.314% | 0.6063% | 2.525% | 3.48%
| PDM3 |  | -1.112% | 1.999% | 2.309% | -0.4815% | 0.862% | -0.3782% | -2.962% | 1.689% | -0.7915% | 2.009% | 5.736% | -0.04746% | 2.309% | 11.61% | -2.71% | -3.892% | -1.928% | -14.23% | -0.7915% | -12.16% | 0.5519% | 0.2419% | -3.334%
| Z-Score (Absolute) |  | 0.21 | 0.69 | 0.78 | 0.03 | 0.36 | 0 | 0.75 | 0.6 | 0.12 | 0.69 | 1.77 | 0.1 | 0.78 | 3.47 | 0.67 | 1.02 | 0.45 | 4.01 | 0.12 | 3.41 | 0.27 | 0.18 | 0.85
| Analytical results for Tl in OREAS 609 (Certified Value 1.68 ppm) | [24 empty] | Certified
Tl | Round | Replicate | Lab | Lab | Lab | Lab | Lab | Lab | Lab | Lab | Lab | Lab | Lab | Lab | Lab | Lab | Lab | Lab | Lab | Lab | Lab |  |  |  |  | 1
| No | No | 2.02 | 2.03 | 2.04 | 2.05 | 2.06 | 2.07 | 2.08 | 2.09 | 2.10 | 2.11 | 2.12 | 2.14 | 2.15 | 2.16 | 2.17 | 2.18 | 2.20 | 2.21 | 2.23 |  |  |  |  | ppm
|  |  | 4A*MS | 4A*OES/MS | 4A*OES/MS | 4A*OES/MS | 4A*OES/MS | 4A*OES/MS | 4A*OES/MS | 4A*OES/MS | 4A*MS | 4A*MS | 4A*OES | 4A*MS | 4A*MS | 4A*MS | 4A*OES/MS | 4A*OES/MS | 4A*OES/MS | 4A*OES/MS | 4A*OES/MS |  |  |  |  | 2
3
| 1 | 1 | 1.67 | 1.61 | 1.81 | 1.62 | 1.75 | 1.67 | 1.71 | 1.64 | 1.65 | 1.74 | 1.7479 | 1.64 | 1.54 | 1.6 | < 5 | 1.4 | 1.66 | 1.52 | 1.9 |  |  |  |  | 1
| 1 | 2 | 1.65 | 1.69 | 1.77 | 1.59 | 1.68 | 1.67 | 1.66 | 1.7 | 1.65 | 1.67 | 1.7542 | 1.74 | 1.51 | 1.7 | < 5 | 1.4 | 1.69 | 1.53 | 1.9 |  |  |  |  | 35
| 1 | 3 | 1.65 | 1.79 | 1.79 | 1.65 | 1.6 | 1.6 | 1.66 | 1.65 | 1.67 | 1.74 | 1.7432 | 1.61 | 1.52 | 1.7 | < 5 | 1.4 | 1.6 | 1.53 | 2.1 |  |  |  |  | 16
| 1 | 4 | 1.67 | 1.74 | 1.77 | 1.61 | 1.65 | 1.64 | 1.62 | 1.69 | 1.67 | 1.73 | 1.7688 | 1.75 | 1.56 | 1.6 | < 5 | 1.3 | 1.64 | 1.53 | 2.1 |  |  |  |  | 1.6824
| 1 | 5 | 1.65 | 1.63 | 1.75 | 1.63 | 1.76 | 1.69 | 1.68 | 1.63 | 1.65 | 1.74 | 1.7661 | 1.78 | 1.47 | 1.7 | < 5 | 1.4 | 1.67 | 1.54 | 2 |  |  |  |  | 60
| 1 | 6 | 1.66 | 1.69 | 1.76 | 1.51 | 1.64 | 1.64 | 1.62 | 1.61 | 1.64 | 1.76 | 1.738 | 1.78 | 1.45 | 1.6 | < 5 | 1.4 | 1.63 | 1.49 | 2
| Mean |  | 1.6583 | 1.6917 | 1.775 | 1.6017 | 1.68 | 1.6517 | 1.6583 | 1.6533 | 1.655 | 1.73 | 1.753 | 1.7167 | 1.5083 | 1.65 |  | 1.3833 | 1.6483 | 1.5233 | 2
| Median |  | 1.655 | 1.69 | 1.77 | 1.615 | 1.665 | 1.655 | 1.66 | 1.645 | 1.65 | 1.74 | 1.7511 | 1.745 | 1.515 | 1.65 |  | 1.4 | 1.65 | 1.53 | 2
| Std Dev. |  | 0.0098319 | 0.067057 | 0.021679 | 0.04916 | 0.063561 | 0.031885 | 0.034881 | 0.035024 | 0.012247 | 0.030984 | 0.012397 | 0.073394 | 0.041673 | 0.054772 |  | 0.040825 | 0.031885 | 0.017512 | 0.089443
| Rel.Std.Dev. |  | 0.5929% | 3.964% | 1.221% | 3.069% | 3.783% | 1.93% | 2.103% | 2.118% | 0.74% | 1.791% | 0.7072% | 4.275% | 2.763% | 3.32% |  | 2.951% | 1.934% | 1.15% | 4.472%
| PDM3 |  | -1.429% | 0.5519% | 5.505% | -4.798% | -0.1416% | -1.826% | -1.429% | -1.727% | -1.628% | 2.83% | 4.199% | 2.038% | -10.35% | -1.925% |  | -17.78% | -2.024% | -9.454% | 18.88%
| Z-Score (Absolute) |  | 0 | 0.4 | 1.39 | 0.67 | 0.26 | 0.08 | 0 | 0.06 | 0.04 | 0.85 | 1.13 | 0.69 | 1.78 | 0.1 | 10.02 | 3.27 | 0.12 | 1.61 | 4.07
| Analytical results for Tm in OREAS 609 (Indicative Value 93.3 ppb) | [24 empty] | Indicative
Tm | Round | Replicate | 2.02: Lab; 2.03: Lab; 2.04: Lab; 2.05: Lab; 2.06: Lab |  |  |  |  | 1
| No | No | 2.02: 2.03; 2.03: 2.04; 2.04: 2.11; 2.05: 2.14; 2.06: 2.16 |  |  |  |  | ppb
|  |  | 2.02: 4A*OES/MS; 2.03: 4A*OES/MS; 2.04: 4A*MS; 2.05: 4A*MS; 2.06: 4A*MS |  |  |  |  | 1
1
| 1 | 1 | 2.02: < 100; 2.03: < 100; 2.04: 90; 2.05: < 100; 2.06: 100 |  |  |  |  | 1
| 1 | 2 | 2.02: < 100; 2.03: < 100; 2.04: 80; 2.05: < 100; 2.06: 100 |  |  |  |  | 6
| 1 | 3 | 2.02: < 100; 2.03: < 100; 2.04: 80; 2.05: < 100; 2.06: 100 |  |  |  |  | 16
| 1 | 4 | 2.02: < 100; 2.03: < 100; 2.04: 90; 2.05: < 100; 2.06: 100 |  |  |  |  | 93.3333
| 1 | 5 | 2.02: < 100; 2.03: < 100; 2.04: 90; 2.05: < 100; 2.06: 100 |  |  |  |  | 12
| 1 | 6 | 2.02: < 100; 2.03: < 100; 2.04: 90; 2.05: < 100; 2.06: 100
| Mean |  | 2.04: 86.6667; 2.06: 100
| Median |  | 2.04: 90; 2.06: 100
| Std Dev. |  | 2.04: 5.164; 2.06: 0
| Rel.Std.Dev. |  | 2.04: 5.958%; 2.06: 0%
| PDM3 |  | 2.04: -7.143%; 2.06: 7.143%
Z-Score (Absolute) | bar: 2.02 to 2.06
| Analytical results for U in OREAS 609 (Certified Value 2.87 ppm) | [24 empty] | Certified
U | Round | Replicate | Lab | Lab | Lab | Lab | Lab | Lab | Lab | Lab | Lab | Lab | Lab | Lab | Lab | Lab | Lab | Lab | Lab | Lab | Lab |  |  |  |  | 1
| No | No | 2.02 | 2.03 | 2.04 | 2.05 | 2.06 | 2.07 | 2.08 | 2.09 | 2.10 | 2.11 | 2.12 | 2.14 | 2.15 | 2.16 | 2.17 | 2.18 | 2.20 | 2.21 | 2.23 |  |  |  |  | ppm
|  |  | 4A*MS | 4A*OES/MS | 4A*OES/MS | 4A*OES/MS | 4A*OES/MS | 4A*OES/MS | 4A*OES/MS | 4A*OES/MS | 4A*MS | 4A*MS | 4A*OES | 4A*MS | 4A*MS | 4A*MS | 4A*OES/MS | 4A*OES/MS | 4A*OES/MS | 4A*OES/MS | 4A*OES/MS |  |  |  |  | 2
3
| 1 | 1 | 2.76 | 2.9 | 3 | 2.9 | 2.8 | 2.9 | 2.8 | 2.7 | 3.11 | 3.03 | 2.8375 | 3 | 2.82 | 2.8 | < 10 | 2.15 | 2.9 | 2.69 | 3.2 |  |  |  |  | 1
| 1 | 2 | 2.86 | 3 | 3 | 2.9 | 2.8 | 2.8 | 2.7 | 2.8 | 3.04 | 2.9 | 2.917 | 3 | 2.78 | 2.8 | < 10 | 2.21 | 2.9 | 2.69 | 3.1 |  |  |  |  | 37
| 1 | 3 | 2.85 | 2.9 | 3 | 2.9 | 2.8 | 2.8 | 2.7 | 2.7 | 3.17 | 3 | 2.8921 | 3.1 | 2.81 | 2.7 | < 10 | 2.26 | 2.8 | 2.73 | 3.7 |  |  |  |  | 16
| 1 | 4 | 2.82 | 2.9 | 3 | 2.9 | 2.8 | 2.9 | 2.7 | 2.7 | 3.01 | 3.04 | 3.0302 | 3.2 | 2.98 | 2.7 | < 10 | 2.19 | 2.8 | 2.7 | 3.7 |  |  |  |  | 2.8652
| 1 | 5 | 2.84 | 2.8 | 3 | 2.8 | 2.8 | 2.9 | 2.8 | 2.7 | 2.94 | 3.07 | 3.0129 | 3.2 | 2.78 | 2.7 | < 10 | 2.18 | 2.9 | 2.71 | 3.7 |  |  |  |  | 61
| 1 | 6 | 2.82 | 2.9 | 2.9 | 2.7 | 2.8 | 2.8 | 2.7 | 2.7 | 3.03 | 3.04 | 2.9465 | 3 | 2.79 | 2.7 | < 10 | 2.1 | 2.8 | 2.66 | 3.6
| Mean |  | 2.825 | 2.9 | 2.9833 | 2.85 | 2.8 | 2.85 | 2.7333 | 2.7167 | 3.05 | 3.0133 | 2.9394 | 3.0833 | 2.8267 | 2.7333 |  | 2.1817 | 2.85 | 2.6967 | 3.5
| Median |  | 2.83 | 2.9 | 3 | 2.9 | 2.8 | 2.85 | 2.7 | 2.7 | 3.035 | 3.035 | 2.9318 | 3.05 | 2.8 | 2.7 |  | 2.185 | 2.85 | 2.695 | 3.65
| Std Dev. |  | 0.035637 | 0.063246 | 0.040825 | 0.083666 | 4.8648e-16 | 0.054772 | 0.05164 | 0.040825 | 0.08025 | 0.059889 | 0.073243 | 0.098319 | 0.076855 | 0.05164 |  | 0.054191 | 0.054772 | 0.023381 | 0.27568
| Rel.Std.Dev. |  | 1.261% | 2.181% | 1.368% | 2.936% | 1.737e-14% | 1.922% | 1.889% | 1.503% | 2.631% | 1.987% | 2.492% | 3.189% | 2.719% | 1.889% |  | 2.484% | 1.922% | 0.867% | 7.877%
| PDM3 |  | -1.403% | 1.215% | 4.123% | -0.5301% | -2.275% | -0.5301% | -4.602% | -5.184% | 6.45% | 5.17% | 2.589% | 7.614% | -1.345% | -4.602% |  | -23.86% | -0.5301% | -5.882% | 22.16%
| Z-Score (Absolute) |  | 0.14 | 0.29 | 0.77 | 0 | 0.29 | 0 | 0.67 | 0.77 | 1.16 | 0.94 | 0.52 | 1.35 | 0.13 | 0.67 | 12.43 | 3.86 | 0 | 0.89 | 3.76
| Analytical results for V in OREAS 609 (Certified Value 28.1 ppm) | [24 empty] | Certified
V | Round | Replicate | Lab | Lab | Lab | Lab | Lab | Lab | Lab | Lab | Lab | Lab | Lab | Lab | Lab | Lab | Lab | Lab | Lab | Lab | Lab | Lab | Lab | Lab | Lab | 1
| No | No | 2.02 | 2.03 | 2.04 | 2.05 | 2.06 | 2.07 | 2.08 | 2.09 | 2.10 | 2.11 | 2.12 | 2.14 | 2.15 | 2.16 | 2.17 | 2.18 | 2.19 | 2.20 | 2.21 | 2.22 | 2.23 | 2.24 | 2.25 | ppm
|  |  | 4A*OES | 4A*OES/MS | 4A*OES/MS | 4A*OES/MS | 4A*OES/MS | 4A*OES/MS | 4A*OES/MS | 4A*OES/MS | 4A*OES | 4A*OES | 4A*OES | 4A*MS | 4A*MS | 4A*OES | 4A*OES/MS | 4A*OES/MS | 4A*OES | 4A*OES/MS | 4A*OES/MS | 4A*OES | 4A*OES/MS | 4A*OES | 4A*OES/MS | 1
2
| 1 | 1 | 28 | 29 | 27 | 28 | 27 | 28 | 27 | 29 | 28 | 30 | 27.4924 | 27 | 29.8 | 35 | 28.1481 | 26 | 28.008 | 30 | 28 | 26 | 30 | 29 | 32.68 | 1
| 1 | 2 | 29 | 28 | 27 | 27 | 27 | 27 | 27 | 30 | 29 | 29 | 27.662 | 26 | 28.6 | 30 | 28.4344 | 27 | 27.882 | 29 | 28 | 25 | 30 | 29 | 32.24 | 38
| 1 | 3 | 29 | 28 | 26 | 28 | 27 | 27 | 27 | 29 | 29 | 29 | 28.7853 | 24 | 30.2 | 30 | 28.396 | 26 | 27.778 | 28 | 28 | 24 | 32 | 28 | 31.8 | 16
| 1 | 4 | 28 | 28 | 26 | 27 | 27 | 28 | 27 | 29 | 28 | 30 | 29.4528 | 26 | 30.3 | 35 | 28.1036 | 25 | 27.743 | 30 | 28 | 25 | 32 | 28 | 31.36 | 28.1129
| 1 | 5 | 29 | 27 | 26 | 28 | 27 | 28 | 27 | 28 | 29 | 29 | 28.866 | 30 | 29.6 | 30 | 28.6202 | 25 | 27.533 | 29 | 28 | 24 | 32 | 29 | 32.92 | 62
| 1 | 6 | 28 | 29 | 26 | 28 | 27 | 27 | 27 | 28 | 28 | 29 | 27.8148 | 25 | 29.5 | 35 | 28.4587 | 27 | 27.368 | 28 | 28 | 24 | 32 | 29 | 31.48
| Mean |  | 28.5 | 28.1667 | 26.3333 | 27.6667 | 27 | 27.5 | 27 | 28.8333 | 28.5 | 29.3333 | 28.3456 | 26.3333 | 29.6667 | 32.5 | 28.3602 | 26 | 27.7187 | 29 | 28 | 24.6667 | 31.3333 | 28.6667 | 32.08
| Median |  | 28.5 | 28 | 26 | 28 | 27 | 27.5 | 27 | 29 | 28.5 | 29 | 28.3 | 26 | 29.7 | 32.5 | 28.4152 | 26 | 27.7605 | 29 | 28 | 24.5 | 32 | 29 | 32.02
| Std Dev. |  | 0.54772 | 0.75277 | 0.5164 | 0.5164 | 0 | 0.54772 | 0 | 0.75277 | 0.54772 | 0.5164 | 0.79588 | 2.0656 | 0.6121 | 2.7386 | 0.19745 | 0.89443 | 0.23321 | 0.89443 | 0 | 0.8165 | 1.0328 | 0.5164 | 0.64
| Rel.Std.Dev. |  | 1.922% | 2.673% | 1.961% | 1.866% | 0% | 1.992% | 0% | 2.611% | 1.922% | 1.76% | 2.808% | 7.844% | 2.063% | 8.427% | 0.6962% | 3.44% | 0.8414% | 3.084% | 0% | 3.31% | 3.296% | 1.801% | 1.995%
| PDM3 |  | 1.377% | 0.1913% | -6.33% | -1.587% | -3.959% | -2.18% | -3.959% | 2.563% | 1.377% | 4.341% | 0.8276% | -6.33% | 5.527% | 15.61% | 0.8796% | -7.516% | -1.402% | 3.156% | -0.4015% | -12.26% | 11.46% | 1.97% | 14.11%
| Z-Score (Absolute) |  | 0.12 | 0.14 | 1.6 | 0.54 | 1.07 | 0.67 | 1.07 | 0.39 | 0.12 | 0.79 | 0 | 1.6 | 1.05 | 3.31 | 0.01 | 1.87 | 0.5 | 0.52 | 0.28 | 2.93 | 2.38 | 0.26 | 2.98
| Analytical results for W in OREAS 609 (Certified Value 5.62 ppm) | [24 empty] | Certified
W | Round | Replicate | Lab | Lab | Lab | Lab | Lab | Lab | Lab | Lab | Lab | Lab | Lab | Lab | Lab | Lab | Lab | Lab | Lab | Lab | Lab | Lab | Lab | Lab |  | 1
| No | No | 2.02 | 2.03 | 2.04 | 2.05 | 2.06 | 2.07 | 2.08 | 2.09 | 2.10 | 2.11 | 2.12 | 2.14 | 2.15 | 2.16 | 2.17 | 2.18 | 2.19 | 2.20 | 2.21 | 2.22 | 2.23 | 2.25 |  | ppm
|  |  | 4A*MS | 4A*OES/MS | 4A*OES/MS | 4A*OES/MS | 4A*OES/MS | 4A*OES/MS | 4A*OES/MS | 4A*OES/MS | 4A*MS | 4A*MS | 4A*OES | 4A*MS | 4A*MS | 4A*MS | 4A*OES/MS | 4A*OES/MS | 4A*OES | 4A*OES/MS | 4A*OES/MS | 4A*OES | 4A*OES/MS | 4A*OES/MS |  | 2
3
| 1 | 1 | 5.6 | 5.6 | 5.3 | 5.8 | 6.1 | 5.8 | 5.4 | 6 | 5.5 | 6 | 5.4864 | 5.8 | 6.4 | 5.5 | < 20 | 5.2 | < 10 | 5.7 | 5.5 | < 10 | 6.8 | < 5 |  | 1
| 1 | 2 | 5.7 | 6.4 | 5.4 | 5.8 | 5.8 | 5.5 | 5.7 | 5.9 | 5.5 | 5.7 | 5.548 | 6.3 | 6.6 | 5.5 | < 20 | 5.3 | < 10 | 5.6 | 5.4 | < 10 | 6.8 | < 5 |  | 39
| 1 | 3 | 5.7 | 5.8 | 4.9 | 6 | 6 | 5.6 | 5.7 | 5.8 | 5.4 | 5.9 | 5.3728 | 5.4 | 6.6 | 5.5 | < 20 | 5.2 | < 10 | 5.4 | 5.6 | < 10 | 7.3 | < 5 |  | 16
| 1 | 4 | 5.5 | 5.7 | 4.7 | 6 | 5.6 | 5.6 | 5.7 | 5.7 | 5.3 | 5.9 | 5.5793 | 6.4 | 6.7 | 5.5 | < 20 | 5.2 | < 10 | 5.5 | 5.5 | 10 | 7.2 | < 5 |  | 5.6217
| 1 | 5 | 5.7 | 5.5 | 4.7 | 5.7 | 5.8 | 5.8 | 5.6 | 5.8 | 5.2 | 5.9 | 5.5163 | 6 | 6.5 | 5.5 | < 20 | 5.3 | < 10 | 5.5 | 5.5 | 10 | 7.2 | < 5 |  | 63
| 1 | 6 | 5.8 | 5.7 | 5.3 | 5.4 | 6 | 5.5 | 5.7 | 5.8 | 5.4 | 5.9 | 5.387 | 6.5 | 6.3 | 5.5 | < 20 | 5.4 | < 10 | 5.4 | 5.4 | < 10 | 7 | < 5
| Mean |  | 5.6667 | 5.7833 | 5.05 | 5.7833 | 5.8833 | 5.6333 | 5.6333 | 5.8333 | 5.3833 | 5.8833 | 5.4816 | 6.0667 | 6.5167 | 5.5 |  | 5.2667 |  | 5.5167 | 5.4833 | 10 | 7.05
| Median |  | 5.7 | 5.7 | 5.1 | 5.8 | 5.9 | 5.6 | 5.7 | 5.8 | 5.4 | 5.9 | 5.5013 | 6.15 | 6.55 | 5.5 |  | 5.25 |  | 5.5 | 5.5 | 10 | 7.1
| Std Dev. |  | 0.10328 | 0.31885 | 0.32094 | 0.22286 | 0.18348 | 0.13663 | 0.12111 | 0.10328 | 0.1169 | 0.098319 | 0.084841 | 0.41793 | 0.1472 | 0 |  | 0.08165 |  | 0.1169 | 0.075277 | 0 | 0.21679
| Rel.Std.Dev. |  | 1.823% | 5.513% | 6.355% | 3.853% | 3.119% | 2.425% | 2.15% | 1.771% | 2.172% | 1.671% | 1.548% | 6.889% | 2.259% | 0% |  | 1.55% |  | 2.119% | 1.373% | 0% | 3.075%
| PDM3 |  | 0.8005% | 2.876% | -10.17% | 2.876% | 4.655% | 0.2076% | 0.2076% | 3.765% | -4.24% | 4.655% | -2.491% | 7.916% | 15.92% | -2.164% |  | -6.315% |  | -1.868% | -2.461% | 77.88% | 25.41%
| Z-Score (Absolute) |  | 0.05 | 0.39 | 1.73 | 0.39 | 0.67 | 0.05 | 0.05 | 0.53 | 0.77 | 0.67 | 0.49 | 1.2 | 2.5 | 0.43 | 12.57 | 1.11 | 1.88 | 0.39 | 0.48 | 2.94 | 4.05 | 9.1
| Analytical results for Y in OREAS 609 (Certified Value 7.29 ppm) | [24 empty] | Certified
Y | Round | Replicate | Lab | Lab | Lab | Lab | Lab | Lab | Lab | Lab | Lab | Lab | Lab | Lab | Lab | Lab | Lab | Lab | Lab | Lab | Lab | Lab | Lab | Lab |  | 1
| No | No | 2.02 | 2.03 | 2.04 | 2.05 | 2.06 | 2.07 | 2.08 | 2.09 | 2.10 | 2.11 | 2.12 | 2.14 | 2.15 | 2.16 | 2.17 | 2.18 | 2.19 | 2.20 | 2.21 | 2.22 | 2.23 | 2.24 |  | ppm
|  |  | 4A*MS | 4A*OES/MS | 4A*OES/MS | 4A*OES/MS | 4A*OES/MS | 4A*OES/MS | 4A*OES/MS | 4A*OES/MS | 4A*MS | 4A*MS | 4A*OES | 4A*MS | 4A*MS | 4A*MS | 4A*OES/MS | 4A*OES/MS | 4A*OES | 4A*OES/MS | 4A*OES/MS | 4A*OES | 4A*OES/MS | 4A*OES |  | 2
3
| 1 | 1 | 7.6 | 7.2 | 7.1 | 7 | 7.1 | 7.6 | 7.4 | 8.3 | 7.5 | 7.23 | 6.7109 | 5.6 | 7.4 | 7.8 | 7.6538 | 9.2 | 6.451 | 5.5 | 7 | 6.5 | 7.4 | 6 |  | 1
| 1 | 2 | 7.5 | 6.9 | 6.9 | 7.4 | 7.1 | 7.4 | 7.4 | 7.9 | 7.3 | 7.12 | 7.0755 | 6.1 | 7.3 | 7.7 | 7.5917 | 9.5 | 6.445 | 5.3 | 7 | 6.4 | 7.4 | 5 |  | 40
| 1 | 3 | 7.4 | 7.1 | 7.3 | 7.1 | 6.9 | 7.3 | 7.5 | 7.9 | 7.5 | 7.39 | 6.7736 | 6.2 | 7.6 | 7.6 | 7.7047 | 9.6 | 6.703 | 5.5 | 7 | 6.1 | 7.6 | 5 |  | 16
| 1 | 4 | 7.3 | 7.4 | 7 | 7 | 7.1 | 7.4 | 7.3 | 8 | 7.3 | 7.42 | 7.0759 | 5.8 | 7.4 | 7.6 | 7.8022 | 9.3 | 6.419 | 5.1 | 7 | 6.3 | 7.8 | 6 |  | 7.288
| 1 | 5 | 7.7 | 7.3 | 6.7 | 7 | 7.1 | 7.6 | 7 | 8 | 7.5 | 7.36 | 7.0184 | 6.8 | 7.2 | 7.5 | 7.7038 | 9.6 | 6.427 | 5 | 7.1 | 6 | 7.6 | 7 |  | 64
| 1 | 6 | 7.5 | 7.5 | 6.9 | 6.6 | 7.1 | 7.2 | 7.2 | 7.9 | 7.2 | 7.37 | 6.8293 | 5.1 | 7.4 | 7.4 | 7.6908 | 9.4 | 6.735 | 5.2 | 7.2 | 6.1 | 7.4 | 7
| Mean |  | 7.5 | 7.2333 | 6.9833 | 7.0167 | 7.0667 | 7.4167 | 7.3 | 8 | 7.3833 | 7.315 | 6.9139 | 5.9333 | 7.3833 | 7.6 | 7.6912 | 9.4333 | 6.53 | 5.2667 | 7.05 | 6.2333 | 7.5333 | 6
| Median |  | 7.5 | 7.25 | 6.95 | 7 | 7.1 | 7.4 | 7.35 | 7.95 | 7.4 | 7.365 | 6.9238 | 5.95 | 7.4 | 7.6 | 7.6973 | 9.45 | 6.448 | 5.25 | 7 | 6.2 | 7.5 | 6
| Std Dev. |  | 0.14142 | 0.21602 | 0.20412 | 0.25626 | 0.08165 | 0.16021 | 0.17889 | 0.15492 | 0.13292 | 0.11572 | 0.16208 | 0.5785 | 0.13292 | 0.14142 | 0.069206 | 0.1633 | 0.14721 | 0.20656 | 0.083666 | 0.19664 | 0.1633 | 0.89443
| Rel.Std.Dev. |  | 1.886% | 2.987% | 2.923% | 3.652% | 1.155% | 2.16% | 2.45% | 1.936% | 1.8% | 1.582% | 2.344% | 9.75% | 1.8% | 1.861% | 0.8998% | 1.731% | 2.254% | 3.922% | 1.187% | 3.155% | 2.168% | 14.91%
| PDM3 |  | 2.909% | -0.7499% | -4.18% | -3.723% | -3.037% | 1.766% | 0.1649% | 9.77% | 1.308% | 0.3707% | -5.133% | -18.59% | 1.308% | 4.281% | 5.532% | 29.44% | -10.4% | -27.73% | -3.265% | -14.47% | 3.366% | -17.67%
| Z-Score (Absolute) |  | 0.48 | 0.16 | 0.75 | 0.67 | 0.56 | 0.28 | 0 | 1.67 | 0.2 | 0.04 | 0.92 | 3.25 | 0.2 | 0.71 | 0.93 | 5.08 | 1.83 | 4.84 | 0.59 | 2.54 | 0.56 | NA
Results from laboratory 24 were removed due to their 1 ppm reading resolution.
| Analytical results for Yb in OREAS 609 (Certified Value 0.53 ppm) | [24 empty] | Certified
Yb | Round | Replicate | 2.02: Lab; 2.03: Lab; 2.04: Lab; 2.05: Lab; 2.06: Lab; 2.07: Lab; 2.08: Lab; 2.09: Lab |  | 1
| No | No | 2.02: 2.03; 2.03: 2.04; 2.04: 2.11; 2.05: 2.14; 2.06: 2.16; 2.07: 2.18; 2.08: 2.20; 2.09: 2.21 |  | ppm
|  |  | 2.02: 4A*OES/MS; 2.03: 4A*OES/MS; 2.04: 4A*MS; 2.05: 4A*MS; 2.06: 4A*MS; 2.07: 4A*OES/MS; 2.08: 4A*OES/MS; 2.09: 4A*OES/MS |  | 2
2
| 1 | 1 | 2.02: 0.5; 2.03: 0.6; 2.04: 0.6; 2.05: 0.5; 2.06: 0.6; 2.07: 0.5; 2.08: 0.5; 2.09: 0.5 |  | 1
| 1 | 2 | 2.02: 0.5; 2.03: 0.6; 2.04: 0.55; 2.05: 0.5; 2.06: 0.55; 2.07: 0.5; 2.08: 0.4; 2.09: 0.5 |  | 14
| 1 | 3 | 2.02: 0.6; 2.03: 0.6; 2.04: 0.6; 2.05: 0.5; 2.06: 0.55; 2.07: 0.5; 2.08: 0.5; 2.09: 0.5 |  | 16
| 1 | 4 | 2.02: 0.5; 2.03: 0.6; 2.04: 0.55; 2.05: 0.5; 2.06: 0.55; 2.07: 0.5; 2.08: 0.4; 2.09: 0.5 |  | 0.52875
| 1 | 5 | 2.02: 0.6; 2.03: 0.5; 2.04: 0.57; 2.05: 0.5; 2.06: 0.55; 2.07: 0.5; 2.08: 0.5; 2.09: 0.5 |  | 65
| 1 | 6 | 2.02: 0.7; 2.03: 0.6; 2.04: 0.61; 2.05: 0.5; 2.06: 0.55; 2.07: 0.5; 2.08: 0.4; 2.09: 0.5
| Mean |  | 2.02: 0.56667; 2.03: 0.58333; 2.04: 0.58; 2.05: 0.5; 2.06: 0.55833; 2.07: 0.5; 2.08: 0.45; 2.09: 0.5
| Median |  | 2.02: 0.55; 2.03: 0.6; 2.04: 0.585; 2.05: 0.5; 2.06: 0.55; 2.07: 0.5; 2.08: 0.45; 2.09: 0.5
| Std Dev. |  | 2.02: 0.08165; 2.03: 0.040825; 2.04: 0.026833; 2.05: 0; 2.06: 0.020412; 2.07: 0; 2.08: 0.054772; 2.09: 0
| Rel.Std.Dev. |  | 2.02: 14.41%; 2.03: 6.999%; 2.04: 4.626%; 2.05: 0%; 2.06: 3.656%; 2.07: 0%; 2.08: 12.17%; 2.09: 0%
| PDM3 |  | 2.02: 7.171%; 2.03: 10.32%; 2.04: 9.693%; 2.05: -5.437%; 2.06: 5.595%; 2.07: -5.437%; 2.08: -14.89%; 2.09: -5.437%
| Z-Score (Absolute) |  | 2.02: 0.76; 2.03: 1.1; 2.04: 1.03; 2.05: 0.59; 2.06: 0.59; 2.07: 0.59; 2.08: 1.6; 2.09: 0.59
| Analytical results for Zn in OREAS 609 (Certified Value 1032 ppm) | [24 empty] | Certified
Zn | Round | Replicate | Lab | Lab | Lab | Lab | Lab | Lab | Lab | Lab | Lab | Lab | Lab | Lab | Lab | Lab | Lab | Lab | Lab | Lab | Lab | Lab | Lab | Lab | Lab | 1
| No | No | 2.02 | 2.03 | 2.04 | 2.05 | 2.06 | 2.07 | 2.08 | 2.09 | 2.10 | 2.11 | 2.12 | 2.14 | 2.15 | 2.16 | 2.17 | 2.18 | 2.19 | 2.20 | 2.21 | 2.22 | 2.23 | 2.24 | 2.25 | ppm
|  |  | 4A*OES | 4A*OES/MS | 4A*OES/MS | 4A*OES/MS | 4A*OES/MS | 4A*OES/MS | 4A*OES/MS | 4A*OES/MS | 4A*OES | 4A*MS | 4A*OES | 4A*MS | 4A*MS | 4A*OES | 4A*OES/MS | 4A*OES/MS | 4A*OES | 4A*OES/MS | 4A*OES/MS | 4A*OES | 4A*OES/MS | 4A*OES | 4A*OES/MS | 0
0
| 1 | 1 | 1040 | 1009.2 | 1030 | 977 | 1040 | 1060 | 1030 | 1090 | 1120 | 1011 | 1014.8952 | 1067.5 | 1040 | 992 | 1054.8698 | 1013 | 1080.87 | 1027 | 1103 | 1011 | 1170 | 1020 | 1002 | 1
| 1 | 2 | 1075 | 998.7 | 995 | 989 | 1050 | 1000 | 1040 | 1100 | 1160 | 972 | 1059.3403 | 1069.7 | 1010 | 1000 | 1053.1107 | 1014 | 1061.276 | 1017 | 1131 | 953 | 1165 | 990 | 1027 | 22
| 1 | 3 | 1054 | 1002 | 977 | 1020 | 1040 | 1010 | 1040 | 1070 | 1190 | 1012 | 1024.7953 | 1040.3 | 1050 | 972 | 1055.3458 | 1018 | 1098.561 | 1011 | 1105 | 981 | 1108 | 970 | 1012 | 16
| 1 | 4 | 1049 | 1017.3 | 981 | 1000 | 1030 | 1030 | 1020 | 1080 | 1190 | 1015 | 1051.9668 | 1058.7 | 1080 | 982 | 1046.7806 | 1017 | 1098.389 | 1026 | 1141 | 1033 | 1116 | 1000 | 1017 | 1031.9334
| 1 | 5 | 1049 | 994.1 | 941 | 1020 | 1050 | 1050 | 1020 | 1040 | 1170 | 1031 | 1047.7304 | 1127 | 1040 | 1020 | 1053.9919 | 1019 | 1073.809 | 1009 | 1108 | 968 | 1121 | 1000 | 1022 | 66
| 1 | 6 | 1039 | 1011.7 | 967 | 1000 | 1040 | 1020 | 1040 | 1060 | 1130 | 1025 | 1023.5239 | 1065.8 | 1100 | 988 | 1049.6759 | 1025 | 1083.482 | 1014 | 1132 | 974 | 1108 | 1020 | 1026
| Mean |  | 1051 | 1005.5 | 981.8333 | 1001 | 1041.6667 | 1028.3333 | 1031.6667 | 1073.3333 | 1160 | 1011 | 1037.042 | 1071.5 | 1053.3333 | 992.3333 | 1052.2958 | 1017.6667 | 1082.7312 | 1017.3333 | 1120 | 986.6667 | 1131.3333 | 1000 | 1017.6667
| Median |  | 1049 | 1005.6 | 979 | 1000 | 1040 | 1025 | 1035 | 1075 | 1165 | 1013.5 | 1036.2629 | 1066.65 | 1045 | 990 | 1053.5513 | 1017.5 | 1082.176 | 1015.5 | 1119.5 | 977.5 | 1118.5 | 1000 | 1019.5
| Std Dev. |  | 13.0996 | 8.7157 | 29.6811 | 16.9941 | 7.5277 | 23.1661 | 9.8319 | 21.6025 | 29.6648 | 20.6591 | 18.2067 | 29.2207 | 32.0416 | 16.5126 | 3.369 | 4.274 | 14.4202 | 7.607 | 16.5167 | 29.7097 | 28.4933 | 18.9737 | 9.5219
| Rel.Std.Dev. |  | 1.246% | 0.8668% | 3.023% | 1.698% | 0.7227% | 2.253% | 0.953% | 2.013% | 2.557% | 2.043% | 1.756% | 2.727% | 3.042% | 1.664% | 0.3202% | 0.42% | 1.332% | 0.7477% | 1.475% | 3.011% | 2.519% | 1.897% | 0.9357%
| PDM3 |  | 1.848% | -2.562% | -4.855% | -2.998% | 0.9432% | -0.3489% | -0.02585% | 4.012% | 12.41% | -2.029% | 0.495% | 3.834% | 2.074% | -3.837% | 1.973% | -1.383% | 4.923% | -1.415% | 8.534% | -4.387% | 9.632% | -3.095% | -1.383%
| Z-Score (Absolute) |  | 0.5 | 0.67 | 1.28 | 0.79 | 0.26 | 0.09 | 0 | 1.07 | 3.31 | 0.53 | 0.14 | 1.03 | 0.56 | 1.01 | 0.53 | 0.36 | 1.32 | 0.37 | 2.28 | 1.16 | 2.57 | 0.82 | 0.36
| Analytical results for Zr in OREAS 609 (Certified Value 59 ppm) | [24 empty] | Certified
Zr | Round | Replicate | Lab | Lab | Lab | Lab | Lab | Lab | Lab | Lab | Lab | Lab | Lab | Lab | Lab | Lab | Lab | Lab | Lab | Lab | Lab | Lab | Lab | Lab | Lab | 1
| No | No | 2.02 | 2.03 | 2.04 | 2.05 | 2.06 | 2.07 | 2.08 | 2.09 | 2.10 | 2.11 | 2.12 | 2.14 | 2.15 | 2.16 | 2.17 | 2.18 | 2.19 | 2.20 | 2.21 | 2.22 | 2.23 | 2.24 | 2.25 | ppm
|  |  | 4A*MS | 4A*OES/MS | 4A*OES/MS | 4A*OES/MS | 4A*OES/MS | 4A*OES/MS | 4A*OES/MS | 4A*OES/MS | 4A*MS | 4A*MS | 4A*OES | 4A*MS | 4A*MS | 4A*MS | 4A*OES/MS | 4A*OES/MS | 4A*OES | 4A*OES/MS | 4A*OES/MS | 4A*OES | 4A*OES/MS | 4A*OES | 4A*OES/MS | 0
1
| 1 | 1 | 55.4 | 53.9 | 69 | 57 | 61.1 | 59.9 | 59.6 | 63.4 | 62.1 | 58.2 | 60.7733 | 60.8 | 61.7 | 67 | 65.2363 | 54 | 53.107 | 60 | 55.1 | 52.7 | 62.1 | 52 | 65.66 | 1
| 1 | 2 | 55.2 | 53.8 | 66 | 60.1 | 61.5 | 58.2 | 60.8 | 63.8 | 61.5 | 55 | 61.0208 | 61 | 62.5 | 66 | 63.4185 | 56 | 50.356 | 60.7 | 53.7 | 50.8 | 60.8 | 50 | 61.53 | 23
| 1 | 3 | 55 | 52.6 | 68 | 57.5 | 60.2 | 65.3 | 60.6 | 60.1 | 61.8 | 58.5 | 60.2029 | 59 | 60.9 | 65 | 66.2229 | 55 | 51.354 | 58.3 | 54.6 | 50.1 | 61.9 | 49 | 63.4 | 16
| 1 | 4 | 54.3 | 55.2 | 69 | 57.2 | 60.8 | 59.8 | 59.6 | 64 | 60.5 | 60.1 | 60.2703 | 60.1 | 62.8 | 63 | 70.1954 | 56 | 54.726 | 61.6 | 53.9 | 50.9 | 60.6 | 51 | 63.27 | 59.2017
| 1 | 5 | 55.2 | 54.9 | 65 | 58 | 63.1 | 60.3 | 58.9 | 61.9 | 60.6 | 61.6 | 60.1538 | 53 | 61 | 67 | 70.7585 | 52 | 51.317 | 63.6 | 53.8 | 49.4 | 62 | 54 | 63.14 | 67
| 1 | 6 | 55.5 | 56.5 | 68 | 54 | 61.8 | 58.4 | 59.9 | 61.6 | 61.8 | 60.4 | 59.5172 | 60.1 | 59.6 | 63 | 68.2647 | 56 | 51.905 | 60.6 | 55.2 | 50.2 | 59.7 | 54 | 65.01
| Mean |  | 55.1 | 54.4833 | 67.5 | 57.3 | 61.4167 | 60.3167 | 59.9 | 62.4667 | 61.3833 | 58.9667 | 60.323 | 59 | 61.4167 | 65.1667 | 67.3494 | 54.8333 | 52.1275 | 60.8 | 54.3833 | 50.6833 | 61.1833 | 51.6667 | 63.6683
| Median |  | 55.2 | 54.4 | 68 | 57.35 | 61.3 | 59.85 | 59.75 | 62.65 | 61.65 | 59.3 | 60.2366 | 60.1 | 61.35 | 65.5 | 67.2438 | 55.5 | 51.6295 | 60.65 | 54.25 | 50.5 | 61.35 | 51.5 | 63.335
| Std Dev. |  | 0.42895 | 1.3497 | 1.6432 | 1.9677 | 0.99482 | 2.5857 | 0.70427 | 1.528 | 0.67355 | 2.3157 | 0.52629 | 3.0219 | 1.1754 | 1.8348 | 2.8895 | 1.6021 | 1.5591 | 1.7561 | 0.67355 | 1.1268 | 0.9704 | 2.0656 | 1.473
| Rel.Std.Dev. |  | 0.7785% | 2.477% | 2.434% | 3.434% | 1.62% | 4.287% | 1.176% | 2.446% | 1.097% | 3.927% | 0.8725% | 5.122% | 1.914% | 2.816% | 4.29% | 2.922% | 2.991% | 2.888% | 1.239% | 2.223% | 1.586% | 3.998% | 2.314%
| PDM3 |  | -6.928% | -7.97% | 14.02% | -3.212% | 3.741% | 1.883% | 1.18% | 5.515% | 3.685% | -0.3969% | 1.894% | -0.3406% | 3.741% | 10.08% | 13.76% | -7.379% | -11.95% | 2.7% | -8.139% | -14.39% | 3.347% | -12.73% | 7.545%
| Z-Score (Absolute) |  | 1.17 | 1.3 | 1.61 | 0.67 | 0.25 | 0 | 0.09 | 0.48 | 0.24 | 0.3 | 0 | 0.29 | 0.25 | 1.08 | 1.57 | 1.23 | 1.83 | 0.11 | 1.33 | 2.15 | 0.19 | 1.93 | 0.75
Note on C17: Z-Scores have been calculated inclusive of individual outliers. In general, laboratory batches are rejected if Z-Score > 2.5.
Note on C35: Z-Scores have been calculated inclusive of individual outliers. In general, laboratory batches are rejected if Z-Score > 2.5.
Note on C53: Z-Scores have been calculated inclusive of individual outliers. In general, laboratory batches are rejected if Z-Score > 2.5.
Note on C71: Z-Scores have been calculated inclusive of individual outliers. In general, laboratory batches are rejected if Z-Score > 2.5.
Note on C89: Z-Scores have been calculated inclusive of individual outliers. In general, laboratory batches are rejected if Z-Score > 2.5.
Note on C108: Z-Scores have been calculated inclusive of individual outliers. In general, laboratory batches are rejected if Z-Score > 2.5.
Note on C126: Z-Scores have been calculated inclusive of individual outliers. In general, laboratory batches are rejected if Z-Score > 2.5.
Note on C144: Z-Scores have been calculated inclusive of individual outliers. In general, laboratory batches are rejected if Z-Score > 2.5.
Note on C163: Z-Scores have been calculated inclusive of individual outliers. In general, laboratory batches are rejected if Z-Score > 2.5.
Note on C181: Z-Scores have been calculated inclusive of individual outliers. In general, laboratory batches are rejected if Z-Score > 2.5.
Note on C200: Z-Scores have been calculated inclusive of individual outliers. In general, laboratory batches are rejected if Z-Score > 2.5.
Note on C219: Z-Scores have been calculated inclusive of individual outliers. In general, laboratory batches are rejected if Z-Score > 2.5.
Note on C238: Z-Scores have been calculated inclusive of individual outliers. In general, laboratory batches are rejected if Z-Score > 2.5.
Note on C256: Z-Scores have been calculated inclusive of individual outliers. In general, laboratory batches are rejected if Z-Score > 2.5.
Note on C274: Z-Scores have been calculated inclusive of individual outliers. In general, laboratory batches are rejected if Z-Score > 2.5.
Note on C292: Z-Scores have been calculated inclusive of individual outliers. In general, laboratory batches are rejected if Z-Score > 2.5.
Note on C310: Z-Scores have been calculated inclusive of individual outliers. In general, laboratory batches are rejected if Z-Score > 2.5.
Note on C328: Z-Scores have been calculated inclusive of individual outliers. In general, laboratory batches are rejected if Z-Score > 2.5.
Note on C346: Z-Scores have been calculated inclusive of individual outliers. In general, laboratory batches are rejected if Z-Score > 2.5.
Note on C364: Z-Scores have been calculated inclusive of individual outliers. In general, laboratory batches are rejected if Z-Score > 2.5.
Note on C382: Z-Scores have been calculated inclusive of individual outliers. In general, laboratory batches are rejected if Z-Score > 2.5.
Note on C400: Z-Scores have been calculated inclusive of individual outliers. In general, laboratory batches are rejected if Z-Score > 2.5.
Note on C418: Z-Scores have been calculated inclusive of individual outliers. In general, laboratory batches are rejected if Z-Score > 2.5.
Note on C436: Z-Scores have been calculated inclusive of individual outliers. In general, laboratory batches are rejected if Z-Score > 2.5.
Note on C454: Z-Scores have been calculated inclusive of individual outliers. In general, laboratory batches are rejected if Z-Score > 2.5.
Note on C472: Z-Scores have been calculated inclusive of individual outliers. In general, laboratory batches are rejected if Z-Score > 2.5.
Note on C490: Z-Scores have been calculated inclusive of individual outliers. In general, laboratory batches are rejected if Z-Score > 2.5.
Note on C508: Z-Scores have been calculated inclusive of individual outliers. In general, laboratory batches are rejected if Z-Score > 2.5.
Note on C526: Z-Scores have been calculated inclusive of individual outliers. In general, laboratory batches are rejected if Z-Score > 2.5.
Note on C544: Z-Scores have been calculated inclusive of individual outliers. In general, laboratory batches are rejected if Z-Score > 2.5.
Note on C562: Z-Scores have been calculated inclusive of individual outliers. In general, laboratory batches are rejected if Z-Score > 2.5.
Note on C581: Z-Scores have been calculated inclusive of individual outliers. In general, laboratory batches are rejected if Z-Score > 2.5.
Note on C599: Z-Scores have been calculated inclusive of individual outliers. In general, laboratory batches are rejected if Z-Score > 2.5.
Note on C618: Z-Scores have been calculated inclusive of individual outliers. In general, laboratory batches are rejected if Z-Score > 2.5.
Note on C636: Z-Scores have been calculated inclusive of individual outliers. In general, laboratory batches are rejected if Z-Score > 2.5.
Note on C655: Z-Scores have been calculated inclusive of individual outliers. In general, laboratory batches are rejected if Z-Score > 2.5.
Note on C674: Z-Scores have been calculated inclusive of individual outliers. In general, laboratory batches are rejected if Z-Score > 2.5.
Note on C692: Z-Scores have been calculated inclusive of individual outliers. In general, laboratory batches are rejected if Z-Score > 2.5.
Note on C710: Z-Scores have been calculated inclusive of individual outliers. In general, laboratory batches are rejected if Z-Score > 2.5.
Note on C728: Z-Scores have been calculated inclusive of individual outliers. In general, laboratory batches are rejected if Z-Score > 2.5.
Note on C746: Z-Scores have been calculated inclusive of individual outliers. In general, laboratory batches are rejected if Z-Score > 2.5.
Note on C764: Z-Scores have been calculated inclusive of individual outliers. In general, laboratory batches are rejected if Z-Score > 2.5.
Note on C782: Z-Scores have been calculated inclusive of individual outliers. In general, laboratory batches are rejected if Z-Score > 2.5.
Note on C801: Z-Scores have been calculated inclusive of individual outliers. In general, laboratory batches are rejected if Z-Score > 2.5.
Note on C819: Z-Scores have been calculated inclusive of individual outliers. In general, laboratory batches are rejected if Z-Score > 2.5.
Note on C837: Z-Scores have been calculated inclusive of individual outliers. In general, laboratory batches are rejected if Z-Score > 2.5.
Note on C856: Z-Scores have been calculated inclusive of individual outliers. In general, laboratory batches are rejected if Z-Score > 2.5.
Note on C874: Z-Scores have been calculated inclusive of individual outliers. In general, laboratory batches are rejected if Z-Score > 2.5.
Note on C893: Z-Scores have been calculated inclusive of individual outliers. In general, laboratory batches are rejected if Z-Score > 2.5.
Note on C911: Z-Scores have been calculated inclusive of individual outliers. In general, laboratory batches are rejected if Z-Score > 2.5.
Note on C929: Z-Scores have been calculated inclusive of individual outliers. In general, laboratory batches are rejected if Z-Score > 2.5.
Note on C947: Z-Scores have been calculated inclusive of individual outliers. In general, laboratory batches are rejected if Z-Score > 2.5.
Note on C965: Z-Scores have been calculated inclusive of individual outliers. In general, laboratory batches are rejected if Z-Score > 2.5.
Note on C983: Z-Scores have been calculated inclusive of individual outliers. In general, laboratory batches are rejected if Z-Score > 2.5.
Note on C1001: Z-Scores have been calculated inclusive of individual outliers. In general, laboratory batches are rejected if Z-Score > 2.5.
Note on C1019: Z-Scores have been calculated inclusive of individual outliers. In general, laboratory batches are rejected if Z-Score > 2.5.
Note on C1037: Z-Scores have been calculated inclusive of individual outliers. In general, laboratory batches are rejected if Z-Score > 2.5.
Note on C1055: Z-Scores have been calculated inclusive of individual outliers. In general, laboratory batches are rejected if Z-Score > 2.5.
Note on C1074: Z-Scores have been calculated inclusive of individual outliers. In general, laboratory batches are rejected if Z-Score > 2.5.
Note on C1092: Z-Scores have been calculated inclusive of individual outliers. In general, laboratory batches are rejected if Z-Score > 2.5.
Note on C1110: Z-Scores have been calculated inclusive of individual outliers. In general, laboratory batches are rejected if Z-Score > 2.5.

## Aqua Regia
| Analytical results for Ag in OREAS 609 (Certified Value 24.6 ppm) | [25 empty] | Certified
Ag | Round | Replicate | Lab | Lab | Lab | Lab | Lab | Lab | Lab | Lab | Lab | Lab | Lab | Lab | Lab | Lab | Lab | Lab | Lab | Lab | Lab | Lab | Lab | Lab | Lab | Lab | 1
| No | No | 2.01 | 2.02 | 2.03 | 2.04 | 2.05 | 2.06 | 2.07 | 2.08 | 2.09 | 2.10 | 2.11 | 2.12 | 2.13 | 2.14 | 2.15 | 2.17 | 2.18 | 2.19 | 2.20 | 2.21 | 2.22 | 2.23 | 2.24 | 2.25 | ppm
|  |  | AR*OES | AR*OES | AR*MS | AR*MS | AR*MS | AR*MS | AR*MS | AR*MS | AR*MS | AR*OES/MS | AR*MS | AR*OES/MS | AR*OES | AR*MS | AR*OES/MS | AR*OES/MS | AR*OES/MS | AR*OES | AR*OES/MS | AR*OES/MS | AR*OES | AR*OES/MS | AR*OES | AR*OES | 1
|  |  | 0.25g | 01g | 15g | 0.5g | 0.5g | 0.5g | 0.5g | 0.5g | 0.5g | 01g | 0.5g | 01g | 0.5g | 0.5g | 0.5g | 0.2g | 0.2g | 0.25g | 0.25g | 0.25g | 10g | 0.25g | 0.5g | 01g | 2
| 1 | 1 | 25 | 26.1 | 24.86 | 23.5 | 24.2 | 23.8 | 25 | 24.1 | 26 | 24.9 | 23.12 | 24.8431 | 20 | 25.439 | 22.5 | 24.3711 | 24.3 | 26 | > 10 | 24.17 | 25 | 27.8 | 23 | 26.45 | 1
| 1 | 2 | 25.2 | 25.6 | 25.028 | 22.8 | 24.3 | 23.6 | 23.9 | 23.5 | 25.3 | 24.9 | 22.94 | 25.5609 | 19.5 | 24.929 | 22.6 | 24.5595 | 24 | 26 | > 10 | 24.53 | 24 | 28.5 | 23 | 27.1 | 27
| 1 | 3 | 24.4 | 24.9 | 25.006 | 23.4 | 24.6 | 24.1 | 24.3 | 24 | 24.5 | 24.8 | 23.13 | 25.3303 | 19.4 | 23.957 | 22.3 | 24.8383 | 24.2 | 26 | > 10 | 24.9 | 25 | 27.9 | 23 | 26.75 | 16
| 1 | 4 | 24.9 | 25.6 | 24.788 | 24 | 23.9 | 23.6 | 24.5 | 24.1 | 24.7 | 25.1 | 22.88 | 24.8896 | 19.3 | 25.793 | 22.7 | 24.9137 | 24.2 | 25 | > 10 | 24.37 | 25 | 27.5 | 24 | 25.4 | 24.5682
| 1 | 5 | 25 | 26 | 24.57 | 24.2 | 24.7 | 24 | 22.8 | 24.5 | 23.7 | 24.7 | 23.04 | 24.8581 | 19.2 | 25.022 | 22.5 | 24.6185 | 24.3 | 26 | > 10 | 24.42 | 25 | 28.3 | 24 | 25.55 | 69
| 1 | 6 | 24.6 | 26 | 25.044 | 23 | 24.3 | 24.4 | 24.3 | 24.6 | 23.6 | 24.8 | 22.79 | 24.7084 | 19 | 25.388 | 22.6 | 24.999 | 24.1 | 25 | > 10 | 24.63 | 23 | 27.8 | 23 | 25.7
| Mean |  | 24.85 | 25.7 | 24.8827 | 23.4833 | 24.3333 | 23.9167 | 24.1333 | 24.1333 | 24.6333 | 24.8667 | 22.9833 | 25.0317 | 19.4 | 25.088 | 22.5333 | 24.7167 | 24.1833 | 25.6667 |  | 24.5033 | 24.5 | 27.9667 | 23.3333 | 26.1583
| Median |  | 24.95 | 25.8 | 24.933 | 23.45 | 24.3 | 23.9 | 24.3 | 24.1 | 24.6 | 24.85 | 22.99 | 24.8738 | 19.35 | 25.205 | 22.55 | 24.7284 | 24.2 | 26 |  | 24.475 | 25 | 27.85 | 23 | 26.075
| Std Dev. |  | 0.29496 | 0.44721 | 0.18417 | 0.54559 | 0.28752 | 0.31252 | 0.74476 | 0.39328 | 0.92448 | 0.13663 | 0.13663 | 0.33456 | 0.34059 | 0.63546 | 0.13663 | 0.23963 | 0.1169 | 0.5164 |  | 0.24897 | 0.83666 | 0.36697 | 0.5164 | 0.70386
| Rel.Std.Dev. |  | 1.187% | 1.74% | 0.7402% | 2.323% | 1.182% | 1.307% | 3.086% | 1.63% | 3.753% | 0.5494% | 0.5945% | 1.337% | 1.756% | 2.533% | 0.6063% | 0.9695% | 0.4834% | 2.012% |  | 1.016% | 3.415% | 1.312% | 2.213% | 2.691%
| PDM3 |  | 1.147% | 4.607% | 1.28% | -4.416% | -0.956% | -2.652% | -1.77% | -1.77% | 0.2651% | 1.215% | -6.451% | 1.887% | -21.04% | 2.116% | -8.283% | 0.6043% | -1.567% | 4.471% |  | -0.264% | -0.2776% | 13.83% | -5.026% | 6.472%
| Z-Score (Absolute) |  | 0.44 | 1.53 | 0.48 | 1.3 | 0.22 | 0.75 | 0.47 | 0.47 | 0.17 | 0.46 | 1.94 | 0.67 | 6.51 | 0.75 | 2.51 | 0.27 | 0.41 | 1.48 | NA | 0 | 0 | 4.42 | 1.49 | 2.11
| Analytical results for Al in OREAS 609 (Certified Value 0.889 wt.%) | [25 empty] | Certified
Al | Round | Replicate | Lab | Lab | Lab | Lab | Lab | Lab | Lab | Lab | Lab | Lab | Lab | Lab | Lab | Lab | Lab | Lab | Lab | Lab | Lab | Lab | Lab | Lab | Lab |  | 1
| No | No | 2.02 | 2.03 | 2.04 | 2.05 | 2.06 | 2.07 | 2.08 | 2.09 | 2.10 | 2.11 | 2.12 | 2.13 | 2.14 | 2.15 | 2.17 | 2.18 | 2.19 | 2.20 | 2.21 | 2.22 | 2.23 | 2.24 | 2.25 |  | wt.%
|  |  | AR*OES | AR*MS | AR*MS | AR*MS | AR*MS | AR*MS | AR*MS | AR*MS | AR*OES/MS | AR*MS | AR*OES/MS | AR*OES | AR*MS | AR*OES/MS | AR*OES/MS | AR*OES/MS | AR*OES | AR*OES/MS | AR*OES/MS | AR*OES | AR*OES/MS | AR*OES | AR*OES |  | 3
|  |  | 01g | 15g | 0.5g | 0.5g | 0.5g | 0.5g | 0.5g | 0.5g | 01g | 0.5g | 01g | 0.5g | 0.5g | 0.5g | 0.2g | 0.2g | 0.25g | 0.25g | 0.25g | 10g | 0.25g | 0.5g | 01g |  | 3
| 1 | 1 | 1.2461 | 0.97 | 1.49 | 0.84 | 0.93 | 0.92 | 0.89 | 0.94 | 1.23 | 0.926 | 1.2286 | 0.66 | 0.98 | 0.68 | 0.90855 | 0.78 | 0.897 | 0.87 | 0.86 | 0.9 | 0.79 | 0.9 | 0.7965 |  | 1
| 1 | 2 | 1.1673 | 0.98 | 1.39 | 0.86 | 0.91 | 0.9 | 0.88 | 0.91 | 1.29 | 0.924 | 1.2372 | 0.68 | 0.93 | 0.67 | 0.98083 | 0.77 | 0.906 | 0.88 | 0.84 | 0.89 | 0.78 | 0.89 | 0.8125 |  | #N/A
| 1 | 3 | 1.1939 | 0.99 | 1.44 | 0.85 | 0.95 | 0.9 | 0.9 | 0.88 | 1.21 | 0.789 | 1.2325 | 0.66 | 0.88 | 0.65 | 0.9707 | 0.8 | 0.887 | 0.87 | 0.89 | 0.89 | 0.81 | 0.9 | 0.8385 |  | 16
| 1 | 4 | 1.1978 | 0.99 | 1.46 | 0.86 | 0.95 | 0.9 | 0.91 | 0.93 | 1.26 | > 10 | 1.2521 | 0.65 | 0.98 | 0.66 | 0.97437 | 0.79 | 0.894 | 0.87 | 0.88 | 0.87 | 0.82 | 0.9 | 0.8445 |  | 0.88903
| 1 | 5 | 1.1941 | 0.97 | 1.57 | 0.86 | 0.94 | 0.84 | 0.93 | 0.87 | 1.24 | 0.926 | 1.1957 | 0.67 | 0.95 | 0.64 | 0.97092 | 0.77 | 0.888 | 0.87 | 0.88 | 0.87 | 0.83 | 0.89 | 0.8305 |  | 70
| 1 | 6 | 1.1242 | 0.96 | 1.39 | 0.88 | 0.93 | 0.89 | 0.93 | 0.88 | 1.2 | 0.786 | 1.204 | 0.68 | 0.98 | 0.68 | 0.96886 | 0.78 | 0.878 | 0.88 | 0.89 | 0.89 | 0.85 | 0.91 | 0.8165
| Mean |  | 1.1872 | 0.97667 | 1.4567 | 0.85833 | 0.935 | 0.89167 | 0.90667 | 0.90167 | 1.2383 | 0.8702 | 1.225 | 0.66667 | 0.95 | 0.66333 | 0.96237 | 0.78167 | 0.89167 | 0.87333 | 0.87333 | 0.885 | 0.81333 | 0.89833 | 0.82317
| Median |  | 1.194 | 0.975 | 1.45 | 0.86 | 0.935 | 0.9 | 0.905 | 0.895 | 1.235 | 0.924 | 1.2305 | 0.665 | 0.965 | 0.665 | 0.97081 | 0.78 | 0.891 | 0.87 | 0.88 | 0.89 | 0.815 | 0.9 | 0.8235
| Std Dev. |  | 0.040098 | 0.012111 | 0.06802 | 0.013292 | 0.015166 | 0.027142 | 0.020656 | 0.029269 | 0.033116 | 0.075506 | 0.021229 | 0.012111 | 0.04 | 0.01633 | 0.026707 | 0.01169 | 0.0096056 | 0.005164 | 0.019664 | 0.012247 | 0.02582 | 0.0075277 | 0.017963
| Rel.Std.Dev. |  | 3.377% | 1.24% | 4.67% | 1.549% | 1.622% | 3.044% | 2.278% | 3.246% | 2.674% | 8.677% | 1.733% | 1.817% | 4.211% | 2.462% | 2.775% | 1.496% | 1.077% | 0.5913% | 2.252% | 1.384% | 3.175% | 0.838% | 2.182%
| PDM3 |  | 33.54% | 9.858% | 63.85% | -3.453% | 5.171% | 0.2966% | 1.984% | 1.421% | 39.29% | -2.118% | 37.79% | -25.01% | 6.858% | -25.39% | 8.25% | -12.08% | 0.2966% | -1.766% | -1.766% | -0.4533% | -8.514% | 1.046% | -7.408%
| Z-Score (Absolute) |  | 3.42 | 0.98 | 6.53 | 0.39 | 0.5 | 0 | 0.17 | 0.12 | 4.01 | 0.25 | 3.85 | 2.6 | 0.67 | 2.64 | 0.82 | 1.27 | 0 | 0.21 | 0.21 | 0.08 | 0.91 | 0.08 | 0.79
| Analytical results for As in OREAS 609 (Certified Value 1486 ppm) | [25 empty] | Certified
As | Round | Replicate | Lab | Lab | Lab | Lab | Lab | Lab | Lab | Lab | Lab | Lab | Lab | Lab | Lab | Lab | Lab | Lab | Lab | Lab | Lab | Lab | Lab | Lab | Lab | Lab | 1
| No | No | 2.01 | 2.02 | 2.03 | 2.04 | 2.05 | 2.06 | 2.07 | 2.08 | 2.09 | 2.10 | 2.11 | 2.12 | 2.13 | 2.14 | 2.15 | 2.17 | 2.18 | 2.19 | 2.20 | 2.21 | 2.22 | 2.23 | 2.24 | 2.25 | ppm
|  |  | AR*OES | AR*MS | AR*MS | AR*MS | AR*MS | AR*MS | AR*MS | AR*MS | AR*MS | AR*OES/MS | AR*MS | AR*OES/MS | AR*OES | AR*MS | AR*OES/MS | AR*OES/MS | AR*OES/MS | AR*OES | AR*OES/MS | AR*OES/MS | AR*OES | AR*OES/MS | AR*OES | AR*OES | 0
|  |  | 0.25g | 01g | 15g | 0.5g | 0.5g | 0.5g | 0.5g | 0.5g | 0.5g | 01g | 0.5g | 01g | 0.5g | 0.5g | 0.5g | 0.2g | 0.2g | 0.25g | 0.25g | 0.25g | 10g | 0.25g | 0.5g | 01g | 0
| 1 | 1 | 1140 | 1368 | 1581.3 | 1490 | 1465 | 1615 | 1485 | 1505 | 1585 | 1370 | 1470.17 | 1476.7687 | 1261 | 1519.2 | 1400 | 1471.9613 | 1520 | 1515.405 | 1419 | 1301 | 1366 | > 1000 | 1614 | 1451 | 1
| 1 | 2 | 1120 | 1326 | 1589.4 | 1430 | 1480 | 1580 | 1515 | 1490 | 1545 | 1350 | 1487.05 | 1518.2747 | 1244 | 1480.4 | 1440 | 1509.2304 | 1508 | 1489.755 | 1344 | 1305 | 1344 | > 1000 | 1621 | 1435 | 17
| 1 | 3 | 1160 | 1331 | 1571 | 1470 | 1475 | 1635 | 1530 | 1515 | 1520 | 1350 | 1428.77 | 1556.4216 | 1244 | 1422.9 | 1500 | 1527.5651 | 1506 | 1500.919 | 1383 | 1324 | 1366 | > 1000 | 1610 | 1419 | 16
| 1 | 4 | 1120 | 1342 | 1563.2 | 1520 | 1485 | 1635 | 1510 | 1530 | 1575 | 1390 | 1410.73 | 1558.2021 | 1240 | 1525.2 | 1500 | 1536.6735 | 1529 | 1490.68 | 1403 | 1318 | 1369 | > 1000 | 1617 | 1403 | 1485.52
| 1 | 5 | 1120 | 1407 | 1543.5 | 1540 | 1490 | 1590 | 1430 | 1530 | 1495 | 1350 | 1477.24 | 1490.2699 | 1232 | 1493.6 | 1480 | 1524.8614 | 1499 | 1501.606 | 1341 | 1333 | 1393 | > 1000 | 1620 | 1487 | 71
| 1 | 6 | 1100 | 1332 | 1584.8 | 1480 | 1520 | 1615 | 1520 | 1555 | 1510 | 1360 | 1428.19 | 1470.837 | 1220 | 1509.2 | 1470 | 1541.0251 | 1503 | 1514.169 | 1365 | 1315 | 1299 | > 1000 | 1629 | 1471
| Mean |  | 1126.6667 | 1351 | 1572.2 | 1488.3333 | 1485.8333 | 1611.6667 | 1498.3333 | 1520.8333 | 1538.3333 | 1361.6667 | 1450.3583 | 1511.7957 | 1240.1667 | 1491.75 | 1465 | 1518.5528 | 1510.8333 | 1502.089 | 1375.8333 | 1316 | 1356.1667 |  | 1618.5 | 1444.3333
| Median |  | 1120 | 1337 | 1576.15 | 1485 | 1482.5 | 1615 | 1512.5 | 1522.5 | 1532.5 | 1355 | 1449.47 | 1504.2723 | 1242 | 1501.4 | 1475 | 1526.2133 | 1507 | 1501.2625 | 1374 | 1316.5 | 1366 |  | 1618.5 | 1443
| Std Dev. |  | 20.6559 | 31.2794 | 16.9914 | 38.6868 | 18.8193 | 22.7303 | 36.697 | 22.6752 | 36.2859 | 16.0208 | 31.5889 | 38.8713 | 13.6882 | 37.5486 | 38.8587 | 25.3458 | 11.3739 | 11.0194 | 31.6128 | 11.8659 | 32.0338 |  | 6.5345 | 31.6649
| Rel.Std.Dev. |  | 1.833% | 2.315% | 1.081% | 2.599% | 1.267% | 1.41% | 2.449% | 1.491% | 2.359% | 1.177% | 2.178% | 2.571% | 1.104% | 2.517% | 2.652% | 1.669% | 0.7528% | 0.7336% | 2.298% | 0.9017% | 2.362% |  | 0.4037% | 2.192%
| PDM3 |  | -24.16% | -9.055% | 5.835% | 0.1894% | 0.02109% | 8.492% | 0.8625% | 2.377% | 3.555% | -8.337% | -2.367% | 1.769% | -16.52% | 0.4194% | -1.381% | 2.224% | 1.704% | 1.115% | -7.384% | -11.41% | -8.708% |  | 8.952% | -2.773%
| Z-Score (Absolute) |  | 5.54 | 2.1 | 1.29 | 0 | 0.04 | 1.89 | 0.15 | 0.5 | 0.77 | 1.94 | 0.58 | 0.36 | 3.8 | 0.05 | 0.36 | 0.46 | 0.34 | 0.21 | 1.72 | 2.64 | 2.03 | NA | 1.99 | 0.67
| Analytical results for B in OREAS 609 (Indicative Value < 10 ppm) | [25 empty] | Indicative
B | Round | Replicate | Lab | Lab | Lab | Lab | Lab | Lab | Lab | Lab | Lab | Lab | Lab | Lab | Lab | Lab | Lab | Lab | [8 empty] | 1
| No | No | 2.02 | 2.03 | 2.04 | 2.05 | 2.06 | 2.07 | 2.08 | 2.09 | 2.11 | 2.12 | 2.13 | 2.14 | 2.15 | 2.18 | 2.20 | 2.24 | [8 empty] | ppm
|  |  | AR*OES | AR*MS | AR*MS | AR*MS | AR*MS | AR*MS | AR*MS | AR*MS | AR*MS | AR*OES/MS | AR*OES | AR*MS | AR*OES/MS | AR*OES/MS | AR*OES/MS | AR*OES | [8 empty] | 1
|  |  | 01g | 15g | 0.5g | 0.5g | 0.5g | 0.5g | 0.5g | 0.5g | 0.5g | 01g | 0.5g | 0.5g | 0.5g | 0.2g | 0.25g | 0.5g | [8 empty] | 1
| 1 | 1 | < 10 | < 1 | < 1 | < 10 | < 10 | < 10 | < 10 | < 10 | < 5 | < 10 | < 20 | < 20 | < 5 | < 10 | < 10 | 14 | [8 empty] | 1
| 1 | 2 | < 10 | 1 | < 1 | < 10 | < 10 | < 10 | < 10 | < 10 | < 5 | < 10 | < 20 | < 20 | < 5 | < 10 | < 10 | 14 | [8 empty] | 8
| 1 | 3 | < 10 | 1 | < 1 | < 10 | < 10 | < 10 | < 10 | < 10 | < 5 | < 10 | < 20 | < 20 | < 5 | < 10 | < 10 | 14 | [8 empty] | 16
| 1 | 4 | < 10 | 1 | < 1 | < 10 | < 10 | < 10 | < 10 | < 10 | < 5 | < 10 | < 20 | < 20 | < 5 | < 10 | < 10 | 14 | [8 empty] | < 10
| 1 | 5 | < 10 | 1 | < 1 | < 10 | < 10 | < 10 | < 10 | < 10 | < 5 | < 10 | < 20 | < 20 | < 5 | < 10 | < 10 | 14 | [8 empty] | 14
| 1 | 6 | < 10 | < 1 | < 1 | < 10 | < 10 | < 10 | < 10 | < 10 | < 5 | < 10 | < 20 | < 20 | < 5 | < 10 | < 10 | 14
| Mean |  | 2.03: 1; 2.24: 14
| Median |  | 2.03: 1; 2.24: 14
| Std Dev. |  | 2.03: 0; 2.24: 0
Rel.Std.Dev. | bar: 2.03; 2.24
PDM3
Z-Score (Absolute) | bar: 2.02 to 2.24
| Analytical results for Ba in OREAS 609 (Indicative Value 132 ppm) | [25 empty] | Indicative
Ba | Round | Replicate | Lab | Lab | Lab | Lab | Lab | Lab | Lab | Lab | Lab | Lab | Lab | Lab | Lab | Lab | Lab | Lab | Lab | Lab | Lab | Lab | Lab | Lab |  |  | 1
| No | No | 2.02 | 2.03 | 2.04 | 2.05 | 2.06 | 2.07 | 2.08 | 2.09 | 2.10 | 2.11 | 2.12 | 2.13 | 2.14 | 2.17 | 2.18 | 2.19 | 2.20 | 2.21 | 2.22 | 2.23 | 2.24 | 2.25 |  |  | ppm
|  |  | AR*MS | AR*MS | AR*MS | AR*MS | AR*MS | AR*MS | AR*MS | AR*MS | AR*OES/MS | AR*MS | AR*OES/MS | AR*OES | AR*MS | AR*OES/MS | AR*OES/MS | AR*OES | AR*OES/MS | AR*OES/MS | AR*OES | AR*OES/MS | AR*OES | AR*OES |  |  | 0
|  |  | 01g | 15g | 0.5g | 0.5g | 0.5g | 0.5g | 0.5g | 0.5g | 01g | 0.5g | 01g | 0.5g | 0.5g | 0.2g | 0.2g | 0.25g | 0.25g | 0.25g | 10g | 0.25g | 0.5g | 01g |  |  | 0
| 1 | 1 | 1355 | 42.3 | 13.6 | 50 | 60 | 70 | 40 | 50 | 1100 | 24.48 | 131.0206 | 225 | 38.5 | 272.5566 | 419 | 226.899 | 268 | 216 | 222 | 119 | 37 | 1549 |  |  | 1
| 1 | 2 | 1349 | 46.6 | 26.5 | 50 | 50 | 50 | 40 | 50 | 1130 | 23.41 | 126.6919 | 296 | 34.4 | 256.2263 | 412 | 227.85 | 266 | 165 | 218 | 120 | 37 | 1563 |  |  | 5
| 1 | 3 | 1294 | 45.2 | 21.7 | 50 | 70 | 60 | 40 | 60 | 1080 | 23.19 | 134.3542 | 246 | 41 | 244.5057 | 409 | 211.015 | 256 | 242 | 211 | 117 | 37 | 1577 |  |  | 16
| 1 | 4 | 992 | 41.7 | 25.7 | 60 | 60 | 40 | 40 | 60 | 1070 | 24.29 | 111.1306 | 226 | 36.2 | 264.8347 | 418 | 225.36 | 278 | 192 | 220 | 120 | 38 | 1561 |  |  | 131.9065
| 1 | 5 | 1133 | 42 | 25.8 | 70 | 60 | 60 | 40 | 60 | 1160 | 24.4 | 131.1496 | 242 | 38.1 | 251.7112 | 417 | 221.003 | 279 | 203 | 205 | 118 | 38 | 1551 |  |  | 15
| 1 | 6 | 1184 | 43.8 | 16.7 | 60 | 60 | 60 | 40 | 60 | 1000 | 24.79 | 108.0567 | 271 | 42.4 | 241.6262 | 406 | 221.587 | 264 | 222 | 190 | 120 | 38 | 1519
| Mean |  | 1217.8333 | 43.6 | 21.6667 | 56.6667 | 60 | 56.6667 | 40 | 56.6667 | 1090 | 24.0933 | 123.734 | 251 | 38.4333 | 255.2435 | 413.5 | 222.2857 | 268.5 | 206.6667 | 211 | 119 | 37.5 | 1553.3333
| Median |  | 1239 | 43.05 | 23.7 | 55 | 60 | 60 | 40 | 60 | 1090 | 24.345 | 128.8563 | 244 | 38.3 | 253.9688 | 414.5 | 223.4735 | 267 | 209.5 | 214.5 | 119.5 | 37.5 | 1556
| Std Dev. |  | 142.2412 | 1.9728 | 5.4121 | 8.165 | 6.3246 | 10.328 | 0 | 5.164 | 55.1362 | 0.6404 | 11.2627 | 27.6839 | 2.9561 | 11.882 | 5.3198 | 6.1783 | 8.7579 | 26.5907 | 12.0665 | 1.2649 | 0.54772 | 19.5721
| Rel.Std.Dev. |  | 11.68% | 4.525% | 24.98% | 14.41% | 10.54% | 18.23% | 0% | 9.113% | 5.058% | 2.658% | 9.102% | 11.03% | 7.692% | 4.655% | 1.287% | 2.779% | 3.262% | 12.87% | 5.719% | 1.063% | 1.461% | 1.26%
| PDM3 |  | 823.3% | -66.95% | -83.57% | -57.04% | -54.51% | -57.04% | -69.68% | -57.04% | 726.3% | -81.73% | -6.196% | 90.29% | -70.86% | 93.5% | 213.5% | 68.52% | 103.6% | 56.68% | 59.96% | -9.785% | -71.57% | 1078%
| Z-Score (Absolute) |  | 8.45 | 0.6 | 0.77 | 0.5 | 0.47 | 0.5 | 0.63 | 0.5 | 7.47 | 0.75 | 0.02 | 1 | 0.64 | 1.03 | 2.25 | 0.78 | 1.13 | 0.66 | 0.69 | 0.02 | 0.65 | 11.04
| Analytical results for Be in OREAS 609 (Certified Value 0.32 ppm) | [25 empty] | Certified
Be | Round | Replicate | Lab | Lab | Lab | Lab | Lab | Lab | Lab | Lab | Lab | Lab | Lab | Lab | Lab | Lab | Lab | Lab | Lab | Lab | Lab | [5 empty] | 1
| No | No | 2.02 | 2.03 | 2.04 | 2.05 | 2.06 | 2.07 | 2.08 | 2.09 | 2.10 | 2.11 | 2.12 | 2.15 | 2.18 | 2.19 | 2.20 | 2.21 | 2.22 | 2.23 | 2.25 | [5 empty] | ppm
|  |  | AR*MS | AR*MS | AR*MS | AR*MS | AR*MS | AR*MS | AR*MS | AR*MS | AR*OES/MS | AR*MS | AR*OES/MS | AR*OES/MS | AR*OES/MS | AR*OES | AR*OES/MS | AR*OES/MS | AR*OES | AR*OES/MS | AR*OES | [5 empty] | 2
|  |  | 01g | 15g | 0.5g | 0.5g | 0.5g | 0.5g | 0.5g | 0.5g | 01g | 0.5g | 01g | 0.5g | 0.2g | 0.25g | 0.25g | 0.25g | 10g | 0.25g | 01g | [5 empty] | 3
| 1 | 1 | < 0.5 | 0.3 | 0.4 | 0.32 | 0.3 | 0.31 | 0.32 | 0.35 | < 0.5 | 0.31 | < 0.5 | 0.32 | < 0.5 | < 0.5 | 0.3 | 0.3 | < 0.5 | < 1 | < 1 | [5 empty] | 1
| 1 | 2 | < 0.5 | 0.3 | 0.4 | 0.27 | 0.35 | 0.3 | 0.35 | 0.35 | < 0.5 | 0.33 | < 0.5 | 0.32 | < 0.5 | < 0.5 | 0.4 | 0.3 | < 0.5 | < 1 | < 1 | [5 empty] | 30
| 1 | 3 | < 0.5 | 0.3 | 0.5 | 0.36 | 0.29 | 0.32 | 0.34 | 0.33 | < 0.5 | 0.32 | < 0.5 | 0.3 | < 0.5 | < 0.5 | 0.3 | 0.3 | < 0.5 | < 1 | < 1 | [5 empty] | 16
| 1 | 4 | < 0.5 | 0.3 | 0.4 | 0.23 | 0.33 | 0.3 | 0.31 | 0.33 | < 0.5 | 0.33 | < 0.5 | 0.31 | < 0.5 | < 0.5 | 0.4 | 0.3 | < 0.5 | < 1 | < 1 | [5 empty] | 0.31819
| 1 | 5 | < 0.5 | 0.4 | 0.4 | 0.34 | 0.35 | 0.29 | 0.34 | 0.32 | < 0.5 | 0.3 | < 0.5 | 0.29 | < 0.5 | < 0.5 | 0.4 | 0.3 | < 0.5 | < 1 | < 1 | [5 empty] | 72
| 1 | 6 | < 0.5 | 0.4 | 0.4 | 0.21 | 0.28 | 0.32 | 0.34 | 0.36 | < 0.5 | 0.32 | < 0.5 | 0.31 | < 0.5 | < 0.5 | 0.3 | 0.3 | < 0.5 | < 1 | < 1
| Mean |  | 2.03: 0.33333; 2.04: 0.41667; 2.05: 0.28833; 2.06: 0.31667; 2.07: 0.30667; 2.08: 0.33333; 2.09: 0.34; 2.11: 0.31833; 2.15: 0.30833; 2.20: 0.35; 2.21: 0.3
| Median |  | 2.03: 0.3; 2.04: 0.4; 2.05: 0.295; 2.06: 0.315; 2.07: 0.305; 2.08: 0.34; 2.09: 0.34; 2.11: 0.32; 2.15: 0.31; 2.20: 0.35; 2.21: 0.3
| Std Dev. |  | 2.03: 0.05164; 2.04: 0.040825; 2.05: 0.061128; 2.06: 0.030768; 2.07: 0.012111; 2.08: 0.015055; 2.09: 0.015492; 2.11: 0.01169; 2.15: 0.01169; 2.20: 0.054772; 2.21: 0
| Rel.Std.Dev. |  | 2.03: 15.49%; 2.04: 9.798%; 2.05: 21.2%; 2.06: 9.716%; 2.07: 3.949%; 2.08: 4.517%; 2.09: 4.556%; 2.11: 3.672%; 2.15: 3.791%; 2.20: 15.65%; 2.21: 0%
| PDM3 |  | 2.03: 4.759%; 2.04: 30.95%; 2.05: -9.383%; 2.06: -0.4789%; 2.07: -3.622%; 2.08: 4.759%; 2.09: 6.854%; 2.11: 0.0449%; 2.15: -3.098%; 2.20: 9.997%; 2.21: -5.717%
| Z-Score (Absolute) |  | 0.67 | NA | NA | 0.22 | 0.12 | 0 | 0.32 | 0.4 | 0.67 | 0.14 | 0.67 | 0.02 | 0.67 | 0.67 | NA | NA | 0.67 | 2.3 | 2.3
Results from laboratories 3, 4, 20 & 21 were removed due to their 0.1 ppm reading resolution.
| Analytical results for Bi in OREAS 609 (Certified Value 110 ppm) | [25 empty] | Certified
Bi | Round | Replicate | Lab | Lab | Lab | Lab | Lab | Lab | Lab | Lab | Lab | Lab | Lab | Lab | Lab | Lab | Lab | Lab | Lab | Lab | Lab | Lab | Lab | Lab | Lab |  | 1
| No | No | 2.02 | 2.03 | 2.04 | 2.05 | 2.06 | 2.07 | 2.08 | 2.09 | 2.10 | 2.11 | 2.12 | 2.13 | 2.14 | 2.15 | 2.17 | 2.18 | 2.19 | 2.20 | 2.21 | 2.22 | 2.23 | 2.24 | 2.25 |  | ppm
|  |  | AR*MS | AR*MS | AR*MS | AR*MS | AR*MS | AR*MS | AR*MS | AR*MS | AR*OES/MS | AR*MS | AR*OES/MS | AR*OES | AR*MS | AR*OES/MS | AR*OES/MS | AR*OES/MS | AR*OES | AR*OES/MS | AR*OES/MS | AR*OES | AR*OES/MS | AR*OES | AR*OES |  | 0
|  |  | 01g | 15g | 0.5g | 0.5g | 0.5g | 0.5g | 0.5g | 0.5g | 01g | 0.5g | 01g | 0.5g | 0.5g | 0.5g | 0.2g | 0.2g | 0.25g | 0.25g | 0.25g | 10g | 0.25g | 0.5g | 01g |  | 0
| 1 | 1 | 104.62 | 116.14 | 104 | 109 | 112 | 107.5 | 109.5 | 114 | 109 | 112.23 | 100.7571 | 108 | 111.37 | 111 | 107.6438 | 111.01 | 115.953 | 113.44 | 107 | 109 | 116.8 | 174 | 55.28 |  | 1
| 1 | 2 | 100.54 | 116.12 | 103 | 112.5 | 112.5 | 108 | 109.5 | 111 | 103 | 112.4 | 103.4052 | 106 | 108.26 | 116 | 108.3793 | 105.36 | 113.831 | 112.24 | 108 | 103 | 115.5 | 174 | 58.9 |  | 31
| 1 | 3 | 100.79 | 119.01 | 104 | 111.5 | 115.5 | 108.5 | 110.5 | 107.5 | 111 | 112.74 | 104.0054 | 106 | 104.71 | 114 | 111.6717 | 104.01 | 117.749 | 107.81 | 108 | 106 | 115 | 175 | 62.52 |  | 16
| 1 | 4 | 101.58 | 116.66 | 109 | 115 | 114 | 107.5 | 109 | 109 | 114 | 110.72 | 104.3077 | 107 | 113.12 | 114 | 112.5634 | 106.79 | 117.164 | 111.63 | 108 | 107 | 112.9 | 174 | 56.14 |  | 109.6296
| 1 | 5 | 104.67 | 118.58 | 106 | 113.5 | 113.5 | 101.5 | 112 | 105.5 | 110 | 109.55 | 100.0878 | 105 | 108.37 | 116 | 111.3839 | 108.07 | 114.164 | 108.17 | 110 | 107 | 117.3 | 174 | 59.76 |  | 73
| 1 | 6 | 103.16 | 118.67 | 103 | 112.5 | 114.5 | 106.5 | 112 | 106.5 | 108 | 112.32 | 100.9217 | 106 | 110.14 | 113 | 111.9712 | 106.22 | 113.977 | 108.27 | 110 | 100 | 114.8 | 175 | 57.38
| Mean |  | 102.56 | 117.53 | 104.8333 | 112.3333 | 113.6667 | 106.5833 | 110.4167 | 108.9167 | 109.1667 | 111.66 | 102.2475 | 106.3333 | 109.3283 | 114 | 110.6022 | 106.91 | 115.473 | 110.26 | 108.5 | 105.3333 | 115.3833 | 174.3333 | 58.33
| Median |  | 102.37 | 117.62 | 104 | 112.5 | 113.75 | 107.5 | 110 | 108.25 | 109.5 | 112.275 | 102.1635 | 106 | 109.255 | 114 | 111.5278 | 106.505 | 115.0585 | 109.95 | 108 | 106.5 | 115.25 | 174 | 58.14
| Std Dev. |  | 1.8563 | 1.3616 | 2.3166 | 2.0166 | 1.291 | 2.5771 | 1.3197 | 3.153 | 3.656 | 1.2498 | 1.8611 | 1.0328 | 2.9187 | 1.8974 | 2.0576 | 2.4273 | 1.7273 | 2.4593 | 1.2247 | 3.266 | 1.5715 | 0.5164 | 2.643
| Rel.Std.Dev. |  | 1.81% | 1.159% | 2.21% | 1.795% | 1.136% | 2.418% | 1.195% | 2.895% | 3.349% | 1.119% | 1.82% | 0.9713% | 2.67% | 1.664% | 1.86% | 2.27% | 1.496% | 2.23% | 1.129% | 3.101% | 1.362% | 0.2962% | 4.531%
| PDM3 |  | -6.449% | 7.206% | -4.375% | 2.466% | 3.682% | -2.779% | 0.718% | -0.6503% | -0.4222% | 1.852% | -6.734% | -3.007% | -0.2748% | 3.987% | 0.8872% | -2.481% | 5.33% | 0.5751% | -1.03% | -3.919% | 5.248% | 59.02% | -46.79%
| Z-Score (Absolute) |  | 1.52 | 1.84 | 1.01 | 0.67 | 0.97 | 0.62 | 0.24 | 0.09 | 0.04 | 0.52 | 1.59 | 0.67 | 0 | 1.05 | 0.29 | 0.54 | 1.38 | 0.21 | 0.19 | 0.9 | 1.36 | 14.59 | 11.44
| Analytical results for Ca in OREAS 609 (Certified Value 0.15 wt.%) | [25 empty] | Certified
Ca | Round | Replicate | Lab | Lab | Lab | Lab | Lab | Lab | Lab | Lab | Lab | Lab | Lab | Lab | Lab | Lab | Lab | Lab | Lab | Lab | Lab | Lab | Lab | Lab | Lab |  | 1
| No | No | 2.02 | 2.03 | 2.04 | 2.05 | 2.06 | 2.07 | 2.08 | 2.09 | 2.10 | 2.11 | 2.12 | 2.13 | 2.14 | 2.15 | 2.17 | 2.18 | 2.19 | 2.20 | 2.21 | 2.22 | 2.23 | 2.24 | 2.25 |  | wt.%
|  |  | AR*OES | AR*MS | AR*MS | AR*MS | AR*MS | AR*MS | AR*MS | AR*MS | AR*OES/MS | AR*MS | AR*OES/MS | AR*OES | AR*MS | AR*OES/MS | AR*OES/MS | AR*OES/MS | AR*OES | AR*OES/MS | AR*OES/MS | AR*OES | AR*OES/MS | AR*OES | AR*OES |  | 3
|  |  | 01g | 15g | 0.5g | 0.5g | 0.5g | 0.5g | 0.5g | 0.5g | 01g | 0.5g | 01g | 0.5g | 0.5g | 0.5g | 0.2g | 0.2g | 0.25g | 0.25g | 0.25g | 10g | 0.25g | 0.5g | 01g |  | 3
| 1 | 1 | 0.17 | 0.15 | 0.16 | 0.15 | 0.16 | 0.15 | 0.15 | 0.16 | 0.14 | 0.143 | 0.15238 | 0.13 | 0.15 | 0.15 | 0.15061 | 0.14 | 0.149 | 0.14 | 0.15 | 0.14 | 0.16 | 0.14 | 0.4098 |  | 1
| 1 | 2 | 0.17 | 0.15 | 0.15 | 0.15 | 0.16 | 0.15 | 0.15 | 0.15 | 0.14 | 0.143 | 0.15327 | 0.13 | 0.15 | 0.15 | 0.15338 | 0.14 | 0.149 | 0.15 | 0.14 | 0.14 | 0.16 | 0.14 | 0.3802 |  | #N/A
| 1 | 3 | 0.17 | 0.15 | 0.15 | 0.15 | 0.16 | 0.15 | 0.15 | 0.15 | 0.14 | 0.125 | 0.15352 | 0.12 | 0.14 | 0.15 | 0.15523 | 0.14 | 0.148 | 0.16 | 0.15 | 0.14 | 0.16 | 0.14 | 0.3806 |  | 16
| 1 | 4 | 0.16 | 0.15 | 0.16 | 0.15 | 0.16 | 0.15 | 0.15 | 0.16 | 0.14 | 0.123 | 0.15685 | 0.12 | 0.15 | 0.15 | 0.15486 | 0.14 | 0.151 | 0.15 | 0.15 | 0.14 | 0.16 | 0.14 | 0.421 |  | 0.14976
| 1 | 5 | 0.16 | 0.15 | 0.18 | 0.15 | 0.16 | 0.15 | 0.15 | 0.15 | 0.15 | 0.143 | 0.15051 | 0.13 | 0.15 | 0.14 | 0.15472 | 0.14 | 0.15 | 0.14 | 0.15 | 0.14 | 0.16 | 0.14 | 0.414 |  | 74
| 1 | 6 | 0.17 | 0.15 | 0.16 | 0.15 | 0.16 | 0.15 | 0.15 | 0.15 | 0.15 | 0.123 | 0.15742 | 0.13 | 0.15 | 0.15 | 0.1536 | 0.15 | 0.153 | 0.15 | 0.15 | 0.14 | 0.16 | 0.14 | 0.4018
| Mean |  | 0.16667 | 0.15 | 0.16 | 0.15 | 0.16 | 0.15 | 0.15 | 0.15333 | 0.14333 | 0.13333 | 0.15399 | 0.12667 | 0.14833 | 0.14833 | 0.15373 | 0.14167 | 0.15 | 0.14833 | 0.14833 | 0.14 | 0.16 | 0.14 | 0.40123
| Median |  | 0.17 | 0.15 | 0.16 | 0.15 | 0.16 | 0.15 | 0.15 | 0.15 | 0.14 | 0.134 | 0.15339 | 0.13 | 0.15 | 0.15 | 0.15416 | 0.14 | 0.1495 | 0.15 | 0.15 | 0.14 | 0.16 | 0.14 | 0.4058
| Std Dev. |  | 0.005164 | 0 | 0.010954 | 0 | 0 | 0 | 0 | 0.005164 | 0.005164 | 0.010614 | 0.00266 | 0.005164 | 0.0040825 | 0.0040825 | 0.001696 | 0.0040825 | 0.0017889 | 0.0075277 | 0.0040825 | 0 | 0 | 0 | 0.017295
| Rel.Std.Dev. |  | 3.098% | 0% | 6.847% | 0% | 0% | 0% | 0% | 3.368% | 3.603% | 7.961% | 1.727% | 4.077% | 2.752% | 2.752% | 1.103% | 2.882% | 1.193% | 5.075% | 2.752% | 0% | 0% | 0% | 4.31%
| PDM3 |  | 11.29% | 0.162% | 6.84% | 0.162% | 6.84% | 0.162% | 0.162% | 2.388% | -4.29% | -10.97% | 2.826% | -15.42% | -0.9509% | -0.9509% | 2.655% | -5.403% | 0.162% | -0.9509% | -0.9509% | -6.515% | 6.84% | -6.515% | 167.9%
| Z-Score (Absolute) |  | 2.82 | 0 | 1.69 | 0 | 1.69 | 0 | 0 | 0.56 | 1.13 | 2.82 | 0.67 | 3.94 | 0.28 | 0.28 | 0.63 | 1.41 | 0 | 0.28 | 0.28 | 1.69 | 1.69 | 1.69 | 42.47
| Analytical results for Cd in OREAS 609 (Certified Value 7.49 ppm) | [25 empty] | Certified
Cd | Round | Replicate | Lab | Lab | Lab | Lab | Lab | Lab | Lab | Lab | Lab | Lab | Lab | Lab | Lab | Lab | Lab | Lab | Lab | Lab | Lab | Lab | Lab | Lab | Lab |  | 1
| No | No | 2.02 | 2.03 | 2.04 | 2.05 | 2.06 | 2.07 | 2.08 | 2.09 | 2.10 | 2.11 | 2.12 | 2.13 | 2.14 | 2.15 | 2.17 | 2.18 | 2.19 | 2.20 | 2.21 | 2.22 | 2.23 | 2.24 | 2.25 |  | ppm
|  |  | AR*MS | AR*MS | AR*MS | AR*MS | AR*MS | AR*MS | AR*MS | AR*MS | AR*OES/MS | AR*MS | AR*OES/MS | AR*OES | AR*MS | AR*OES/MS | AR*OES/MS | AR*OES/MS | AR*OES | AR*OES/MS | AR*OES/MS | AR*OES | AR*OES/MS | AR*OES | AR*OES |  | 2
|  |  | 01g | 15g | 0.5g | 0.5g | 0.5g | 0.5g | 0.5g | 0.5g | 01g | 0.5g | 01g | 0.5g | 0.5g | 0.5g | 0.2g | 0.2g | 0.25g | 0.25g | 0.25g | 10g | 0.25g | 0.5g | 01g |  | 3
| 1 | 1 | 6.57 | 8.14 | 7.28 | 7.6 | 7.33 | 7.28 | 7.38 | 8.14 | 6.62 | 7.543 | 7.7525 | 6.3 | 8.49 | 7.62 | 7.3536 | 6.71 | 8.189 | 7.68 | 7.18 | 7 | 9 | 17 | 8.06 |  | 1
| 1 | 2 | 6.89 | 8.35 | 6.96 | 7.55 | 7.27 | 7.23 | 7.45 | 7.93 | 6.65 | 7.404 | 8.0115 | 6.1 | 7.81 | 7.69 | 7.3673 | 6.33 | 8.171 | 7.73 | 7.09 | 7 | 9 | 18 | 7.559 |  | 32
| 1 | 3 | 6.39 | 8.01 | 6.7 | 7.73 | 7.38 | 7.56 | 7.36 | 7.48 | 6.83 | 7.307 | 7.8754 | 6.1 | 7.76 | 7.5 | 7.4923 | 6.38 | 8.449 | 7.77 | 7.03 | 7 | 9.1 | 18 | 7.58 |  | 16
| 1 | 4 | 6.55 | 8.21 | 7.13 | 7.55 | 7.19 | 7.45 | 7.52 | 7.61 | 6.79 | 7.357 | 7.9867 | 6 | 8.37 | 7.55 | 7.489 | 6.32 | 8.271 | 7.71 | 7.22 | 7 | 8.9 | 18 | 7.557 |  | 7.4926
| 1 | 5 | 6.8 | 8.35 | 7.2 | 7.53 | 7.4 | 7.05 | 7.33 | 7.32 | 6.55 | 7.207 | 7.7017 | 5.9 | 7.8 | 7.88 | 7.4664 | 6.46 | 8.154 | 7.66 | 7.3 | 7 | 9.1 | 17 | 7.56 |  | 75
| 1 | 6 | 6.51 | 8.25 | 6.89 | 7.47 | 7.54 | 7.27 | 7.41 | 7.25 | 6.87 | 7.153 | 7.9122 | 5.8 | 7.95 | 7.66 | 7.5157 | 6.45 | 8.252 | 7.45 | 7.24 | 7 | 8.9 | 17 | 7.555
| Mean |  | 6.6183 | 8.2183 | 7.0267 | 7.5717 | 7.3517 | 7.3067 | 7.4083 | 7.6217 | 6.7183 | 7.3285 | 7.8733 | 6.0333 | 8.03 | 7.65 | 7.4474 | 6.4417 | 8.2477 | 7.6667 | 7.1767 | 7 | 9 | 17.5 | 7.6452
| Median |  | 6.56 | 8.23 | 7.045 | 7.55 | 7.355 | 7.275 | 7.395 | 7.545 | 6.72 | 7.332 | 7.8938 | 6.05 | 7.88 | 7.64 | 7.4777 | 6.415 | 8.2205 | 7.695 | 7.2 | 7 | 9 | 17.5 | 7.5595
| Std Dev. |  | 0.18851 | 0.1306 | 0.21667 | 0.088185 | 0.1199 | 0.17806 | 0.068532 | 0.35017 | 0.12906 | 0.14039 | 0.12448 | 0.17512 | 0.31868 | 0.13266 | 0.069264 | 0.14386 | 0.1088 | 0.1129 | 0.10013 | 0 | 0.089443 | 0.54772 | 0.20343
| Rel.Std.Dev. |  | 2.848% | 1.589% | 3.084% | 1.165% | 1.631% | 2.437% | 0.9251% | 4.594% | 1.921% | 1.916% | 1.581% | 2.903% | 3.969% | 1.734% | 0.9301% | 2.233% | 1.319% | 1.473% | 1.395% | 0% | 0.9938% | 3.13% | 2.661%
| PDM3 |  | -11.67% | 9.686% | -6.219% | 1.055% | -1.881% | -2.482% | -1.125% | 1.722% | -10.33% | -2.191% | 5.081% | -19.48% | 7.172% | 2.1% | -0.6041% | -14.03% | 10.08% | 2.323% | -4.217% | -6.575% | 20.12% | 133.6% | 2.036%
| Z-Score (Absolute) |  | 2.07 | 1.92 | 1.05 | 0.31 | 0.24 | 0.35 | 0.1 | 0.43 | 1.82 | 0.3 | 1.06 | 3.52 | 1.45 | 0.5 | 0 | 2.51 | 1.99 | 0.55 | 0.67 | NA | 3.87 | NA | 0.49
Results from laboratories 22 & 24 were removed due to their 1 ppm reading resolution.
| Analytical results for Ce in OREAS 609 (Certified Value 16.2 ppm) | [25 empty] | Certified
Ce | Round | Replicate | Lab | Lab | Lab | Lab | Lab | Lab | Lab | Lab | Lab | Lab | Lab | Lab | Lab | Lab | Lab | Lab | [8 empty] | 1
| No | No | 2.03 | 2.04 | 2.05 | 2.06 | 2.07 | 2.08 | 2.09 | 2.10 | 2.11 | 2.12 | 2.15 | 2.17 | 2.18 | 2.20 | 2.21 | 2.23 | [8 empty] | ppm
|  |  | AR*MS | AR*MS | AR*MS | AR*MS | AR*MS | AR*MS | AR*MS | AR*OES/MS | AR*MS | AR*OES/MS | AR*OES/MS | AR*OES/MS | AR*OES/MS | AR*OES/MS | AR*OES/MS | AR*OES/MS | [8 empty] | 1
|  |  | 15g | 0.5g | 0.5g | 0.5g | 0.5g | 0.5g | 0.5g | 01g | 0.5g | 01g | 0.5g | 0.2g | 0.2g | 0.25g | 0.25g | 0.25g | [8 empty] | 2
| 1 | 1 | 15.9 | 21.8 | 15.7 | 15.4 | 16.75 | 16.1 | 17.15 | 26 | 17.356 | 24.0796 | 13.2 | 12.7875 | 16.5 | 17.36 | 16.04 | 1 | [8 empty] | 1
| 1 | 2 | 16.6 | 20.2 | 16.25 | 15 | 16.25 | 16.3 | 16.7 | 26.2 | 17.208 | 23.824 | 13.6 | 14.6243 | 15.9 | 17.21 | 15.52 | 1 | [8 empty] | 33
| 1 | 3 | 15.8 | 21 | 16.2 | 15.55 | 16.8 | 16.15 | 15.95 | 26.7 | 17.152 | 23.1794 | 13.1 | 14.6813 | 16.2 | 16.92 | 16.89 | 1 | [8 empty] | 16
| 1 | 4 | 16.5 | 22.3 | 15.5 | 15.25 | 16.6 | 16.85 | 16.25 | 28.2 | 16.91 | 24.1074 | 12.9 | 13.2304 | 16.1 | 17.92 | 16.19 | 1 | [8 empty] | 16.1735
| 1 | 5 | 15.7 | 21.7 | 16.2 | 15.8 | 15.8 | 16.7 | 15.9 | 27.1 | 16.797 | 23.5285 | 13 | 14.4931 | 16.2 | 17.7 | 17.35 | 1 | [8 empty] | 76
| 1 | 6 | 16 | 20.5 | 15.75 | 15.75 | 16.25 | 16.8 | 15.55 | 26.2 | 17.237 | 23.0851 | 13.9 | 12.6498 | 15.4 | 16.58 | 17.57 | 1
| Mean |  | 16.0833 | 21.25 | 15.9333 | 15.4583 | 16.4083 | 16.4833 | 16.25 | 26.7333 | 17.11 | 23.634 | 13.2833 | 13.7444 | 16.05 | 17.2817 | 16.5933 | 1
| Median |  | 15.95 | 21.35 | 15.975 | 15.475 | 16.425 | 16.5 | 16.1 | 26.45 | 17.18 | 23.6763 | 13.15 | 13.8618 | 16.15 | 17.285 | 16.54 | 1
| Std Dev. |  | 0.37639 | 0.8167 | 0.32197 | 0.30564 | 0.38134 | 0.33862 | 0.58566 | 0.82381 | 0.21259 | 0.44224 | 0.38687 | 0.95818 | 0.37283 | 0.49333 | 0.8044 | 0
| Rel.Std.Dev. |  | 2.34% | 3.843% | 2.021% | 1.977% | 2.324% | 2.054% | 3.604% | 3.082% | 1.243% | 1.871% | 2.912% | 6.971% | 2.323% | 2.855% | 4.848% | 0%
| PDM3 |  | -0.5578% | 31.39% | -1.485% | -4.422% | 1.452% | 1.915% | 0.4727% | 65.29% | 5.79% | 46.13% | -17.87% | -15.02% | -0.7639% | 6.851% | 2.596% | -93.82%
| Z-Score (Absolute) |  | 0.31 | 4.65 | 0.46 | 0.91 | 0 | 0.07 | 0.15 | 9.92 | 0.67 | 6.94 | 3 | 2.56 | 0.34 | 0.84 | 0.18 | NA
Results from laboratory 23 were removed due to their 1 ppm reading resolution.
| Analytical results for Co in OREAS 609 (Certified Value 5.36 ppm) | [25 empty] | Certified
Co | Round | Replicate | Lab | Lab | Lab | Lab | Lab | Lab | Lab | Lab | Lab | Lab | Lab | Lab | Lab | Lab | Lab | Lab | Lab | Lab | Lab | Lab | Lab | Lab | Lab | Lab | 1
| No | No | 2.01 | 2.02 | 2.03 | 2.04 | 2.05 | 2.06 | 2.07 | 2.08 | 2.09 | 2.10 | 2.11 | 2.12 | 2.13 | 2.14 | 2.15 | 2.17 | 2.18 | 2.19 | 2.20 | 2.21 | 2.22 | 2.23 | 2.24 | 2.25 | ppm
|  |  | AR*OES | AR*MS | AR*MS | AR*MS | AR*MS | AR*MS | AR*MS | AR*MS | AR*MS | AR*OES/MS | AR*MS | AR*OES/MS | AR*OES | AR*MS | AR*OES/MS | AR*OES/MS | AR*OES/MS | AR*OES | AR*OES/MS | AR*OES/MS | AR*OES | AR*OES/MS | AR*OES | AR*OES | 2
|  |  | 0.25g | 01g | 15g | 0.5g | 0.5g | 0.5g | 0.5g | 0.5g | 0.5g | 01g | 0.5g | 01g | 0.5g | 0.5g | 0.5g | 0.2g | 0.2g | 0.25g | 0.25g | 0.25g | 10g | 0.25g | 0.5g | 01g | 3
| 1 | 1 | 4.22 | 5.4 | 6.2 | 5.5 | 5.3 | 5.4 | 5.1 | 5.2 | 6.2 | 5.5 | 5.35 | 5.4101 | 6 | 5.5 | 5.8 | 5.4515 | 5.17 | 5.107 | 5.4 | 5.1 | 5 | 5.9 | 5 | 2.556 | 1
| 1 | 2 | 3.85 | 5.3 | 6 | 5.3 | 5.1 | 5.3 | 5.4 | 5.2 | 5.9 | 5.4 | 5.35 | 5.5189 | 6 | 5.2 | 5.7 | 5.1605 | 5.1 | 5.33 | 5.1 | 5.6 | 5 | 6.1 | 5 | 2.394 | 21
| 1 | 3 | 3.87 | 5.4 | 6.4 | 5.6 | 5.2 | 5.4 | 5.3 | 5.3 | 5.6 | 5.4 | 5.09 | 5.8454 | 6 | 4.5 | 5.5 | 5.1511 | 5.01 | 5.57 | 5.3 | 5.3 | 5 | 5.9 | 5 | 2.532 | 16
| 1 | 4 | 4.3 | 5.4 | 6.2 | 5.7 | 5.2 | 5.3 | 5.7 | 5.2 | 5.8 | 5.5 | 5.1 | 5.7556 | 6 | 5.7 | 5.5 | 5.2611 | 5.07 | 5.048 | 5.4 | 5.2 | 5 | 5.8 | 5 | 2.47 | 5.3624
| 1 | 5 | 4.38 | 5.6 | 6.3 | 5.9 | 5.3 | 5.4 | 5 | 5.4 | 5.5 | 5.5 | 5.4 | 5.4818 | 6 | 5 | 5.9 | 5.346 | 5.1 | 5.097 | 5.3 | 5.3 | 5 | 6 | 5 | 2.4908 | 77
| 1 | 6 | 4.08 | 5.4 | 6 | 5.4 | 5.1 | 5.6 | 5.4 | 5.4 | 5.3 | 5.5 | 5.22 | 5.2986 | 6 | 5.2 | 5.6 | 5.463 | 5.1 | 5.019 | 5.2 | 5.3 | 5 | 6.2 | 5 | 2.746
| Mean |  | 4.1167 | 5.4167 | 6.1833 | 5.5667 | 5.2 | 5.4 | 5.3167 | 5.2833 | 5.7167 | 5.4667 | 5.2517 | 5.5517 | 6 | 5.1833 | 5.6667 | 5.3055 | 5.0917 | 5.1952 | 5.2833 | 5.3 | 5 | 5.9833 | 5 | 2.5315
| Median |  | 4.15 | 5.4 | 6.2 | 5.55 | 5.2 | 5.4 | 5.35 | 5.25 | 5.7 | 5.5 | 5.285 | 5.5004 | 6 | 5.2 | 5.65 | 5.3036 | 5.1 | 5.102 | 5.3 | 5.3 | 5 | 5.95 | 5 | 2.5114
| Std Dev. |  | 0.22223 | 0.098319 | 0.16021 | 0.21602 | 0.089443 | 0.10954 | 0.24833 | 0.098319 | 0.31885 | 0.05164 | 0.13527 | 0.20875 | 0 | 0.41673 | 0.1633 | 0.13756 | 0.051929 | 0.21391 | 0.1169 | 0.16733 | 0 | 0.1472 | 0 | 0.11913
| Rel.Std.Dev. |  | 5.398% | 1.815% | 2.591% | 3.881% | 1.72% | 2.029% | 4.671% | 1.861% | 5.578% | 0.9446% | 2.576% | 3.76% | 0% | 8.04% | 2.882% | 2.593% | 1.02% | 4.117% | 2.213% | 3.157% | 0% | 2.46% | 0% | 4.706%
| PDM3 |  | -23.23% | 1.012% | 15.31% | 3.809% | -3.028% | 0.7012% | -0.8528% | -1.474% | 6.607% | 1.944% | -2.065% | 3.531% | 11.89% | -3.339% | 5.674% | -1.061% | -5.049% | -3.119% | -1.474% | -1.164% | -6.758% | 11.58% | -6.758% | -52.79%
| Z-Score (Absolute) |  | 6.56 | 0.61 | 4.84 | 1.44 | 0.58 | 0.52 | 0.06 | 0.12 | 2.27 | 0.89 | 0.3 | 1.36 | NA | 0.67 | 1.99 | 0 | 1.18 | 0.61 | 0.12 | 0.03 | NA | 3.74 | NA | 15.31
Results from laboratories 13, 22 & 24 were removed due to their 1 ppm reading resolution.
| Analytical results for Cr in OREAS 609 (Certified Value 23.2 ppm) | [25 empty] | Certified
Cr | Round | Replicate | Lab | Lab | Lab | Lab | Lab | Lab | Lab | Lab | Lab | Lab | Lab | Lab | Lab | Lab | Lab | Lab | Lab | Lab | Lab | Lab | Lab | Lab | Lab |  | 1
| No | No | 2.01 | 2.02 | 2.03 | 2.04 | 2.05 | 2.06 | 2.07 | 2.08 | 2.09 | 2.10 | 2.11 | 2.12 | 2.13 | 2.14 | 2.15 | 2.17 | 2.18 | 2.19 | 2.20 | 2.21 | 2.22 | 2.23 | 2.24 |  | ppm
|  |  | AR*OES | AR*OES | AR*MS | AR*MS | AR*MS | AR*MS | AR*MS | AR*MS | AR*MS | AR*OES/MS | AR*MS | AR*OES/MS | AR*OES | AR*MS | AR*OES/MS | AR*OES/MS | AR*OES/MS | AR*OES | AR*OES/MS | AR*OES/MS | AR*OES | AR*OES/MS | AR*OES |  | 1
|  |  | 0.25g | 01g | 15g | 0.5g | 0.5g | 0.5g | 0.5g | 0.5g | 0.5g | 01g | 0.5g | 01g | 0.5g | 0.5g | 0.5g | 0.2g | 0.2g | 0.25g | 0.25g | 0.25g | 10g | 0.25g | 0.5g |  | 2
| 1 | 1 | 15.7 | 28 | 26.5 | 25 | 22 | 25 | 22 | 22 | 24 | 25 | 22.3 | 22.4788 | 22 | 27.1 | 19.6 | 19.127 | 26 | 23.223 | 23 | 21 | 21 | 24 | 23 |  | 1
| 1 | 2 | 15 | 26 | 26 | 24 | 22 | 23 | 23 | 22 | 23 | 25 | 22.3 | 22.7289 | 22 | 29.8 | 20.4 | 19.1925 | 26 | 22.445 | 24 | 21 | 20 | 24 | 23 |  | 35
| 1 | 3 | 14.9 | 26 | 26.4 | 24 | 22 | 25 | 23 | 22 | 23 | 24 | 20.5 | 23.6976 | 22 | 23 | 21.5 | 19.7983 | 25 | 22.611 | 24 | 21 | 21 | 24 | 23 |  | 16
| 1 | 4 | 16.1 | 26 | 26.5 | 26 | 22 | 24 | 22 | 23 | 23 | 26 | 20.7 | 23.3425 | 22 | 23.5 | 21 | 19.6259 | 27 | 22.478 | 23 | 21 | 21 | 25 | 23 |  | 23.1547
| 1 | 5 | 17.5 | 27 | 26.6 | 26 | 22 | 24 | 21 | 23 | 22 | 24 | 22.3 | 22.0441 | 23 | 25.9 | 20.8 | 19.9327 | 26 | 21.995 | 25 | 22 | 22 | 25 | 22 |  | 78
| 1 | 6 | 14.8 | 26 | 25.9 | 24 | 22 | 24 | 22 | 23 | 23 | 25 | 20.6 | 21.6125 | 22 | 24.3 | 19.7 | 19.4241 | 26 | 21.506 | 25 | 22 | 21 | 25 | 23
| Mean |  | 15.6667 | 26.5 | 26.3167 | 24.8333 | 22 | 24.1667 | 22.1667 | 22.5 | 23 | 24.8333 | 21.45 | 22.6508 | 22.1667 | 25.6 | 20.5 | 19.5167 | 26 | 22.3763 | 24 | 21.3333 | 21 | 24.5 | 22.8333
| Median |  | 15.35 | 26 | 26.45 | 24.5 | 22 | 24 | 22 | 22.5 | 23 | 25 | 21.5 | 22.6038 | 22 | 25.1 | 20.6 | 19.525 | 26 | 22.4615 | 24 | 21 | 21 | 24.5 | 23
| Std Dev. |  | 1.0328 | 0.83666 | 0.29269 | 0.98319 | 0 | 0.75277 | 0.75277 | 0.54772 | 0.63246 | 0.75277 | 0.93327 | 0.78181 | 0.40825 | 2.5628 | 0.74833 | 0.32552 | 0.63246 | 0.58135 | 0.89443 | 0.5164 | 0.63246 | 0.54772 | 0.40825
| Rel.Std.Dev. |  | 6.592% | 3.157% | 1.112% | 3.959% | 0% | 3.115% | 3.396% | 2.434% | 2.75% | 3.031% | 4.351% | 3.452% | 1.842% | 10.01% | 3.65% | 1.668% | 2.433% | 2.598% | 3.727% | 2.421% | 3.012% | 2.236% | 1.788%
| PDM3 |  | -32.34% | 14.45% | 13.66% | 7.25% | -4.987% | 4.37% | -4.267% | -2.828% | -0.6682% | 7.25% | -7.362% | -2.177% | -4.267% | 10.56% | -11.47% | -15.71% | 12.29% | -3.362% | 3.651% | -7.866% | -9.306% | 5.81% | -1.388%
| Z-Score (Absolute) |  | 3.11 | 1.71 | 1.63 | 0.97 | 0.29 | 0.67 | 0.22 | 0.07 | 0.16 | 0.97 | 0.53 | 0 | 0.22 | 1.31 | 0.96 | 1.39 | 1.49 | 0.12 | 0.6 | 0.59 | 0.73 | 0.82 | 0.08
| Analytical results for Cs in OREAS 609 (Certified Value 0.87 ppm) | [25 empty] | Certified
Cs | Round | Replicate | Lab | Lab | Lab | Lab | Lab | Lab | Lab | Lab | Lab | Lab | Lab | Lab | Lab | Lab | Lab | Lab | [8 empty] | 1
| No | No | 2.02 | 2.03 | 2.04 | 2.05 | 2.06 | 2.07 | 2.08 | 2.09 | 2.10 | 2.11 | 2.12 | 2.15 | 2.18 | 2.20 | 2.21 | 2.23 | [8 empty] | ppm
|  |  | AR*MS | AR*MS | AR*MS | AR*MS | AR*MS | AR*MS | AR*MS | AR*MS | AR*OES/MS | AR*MS | AR*OES/MS | AR*OES/MS | AR*OES/MS | AR*OES/MS | AR*OES/MS | AR*OES/MS | [8 empty] | 2
|  |  | 01g | 15g | 0.5g | 0.5g | 0.5g | 0.5g | 0.5g | 0.5g | 01g | 0.5g | 01g | 0.5g | 0.2g | 0.25g | 0.25g | 0.25g | [8 empty] | 3
| 1 | 1 | 1.12 | 0.89 | 0.96 | 0.85 | 0.83 | 0.88 | 0.84 | 0.94 | 1.02 | 0.9 | 1.1632 | 0.8 | 0.85 | 0.92 | 0.87 | 0.9 | [8 empty] | 1
| 1 | 2 | 1.09 | 0.92 | 0.94 | 0.85 | 0.85 | 0.85 | 0.85 | 0.93 | 1.02 | 0.89 | 1.175 | 0.81 | 0.81 | 0.9 | 0.83 | 0.9 | [8 empty] | 36
| 1 | 3 | 1.08 | 0.94 | 0.98 | 0.88 | 0.82 | 0.87 | 0.84 | 0.86 | 1.03 | 0.91 | 1.1602 | 0.78 | 0.8 | 0.88 | 0.86 | 0.9 | [8 empty] | 16
| 1 | 4 | 1.09 | 0.93 | 1.03 | 0.84 | 0.82 | 0.87 | 0.86 | 0.88 | 1.06 | 0.9 | 1.1787 | 0.8 | 0.83 | 0.92 | 0.89 | 0.9 | [8 empty] | 0.87125
| 1 | 5 | 1.15 | 0.91 | 1.01 | 0.87 | 0.87 | 0.8 | 0.86 | 0.85 | 1.05 | 0.91 | 1.1575 | 0.78 | 0.83 | 0.9 | 0.87 | 0.9 | [8 empty] | 79
| 1 | 6 | 1.07 | 0.91 | 0.9 | 0.86 | 0.87 | 0.84 | 0.87 | 0.85 | 1.05 | 0.91 | 1.1558 | 0.76 | 0.84 | 0.87 | 0.87 | 0.9
| Mean |  | 1.1 | 0.91667 | 0.97 | 0.85833 | 0.84333 | 0.85167 | 0.85333 | 0.885 | 1.0383 | 0.90333 | 1.1651 | 0.78833 | 0.82667 | 0.89833 | 0.865 | 0.9
| Median |  | 1.09 | 0.915 | 0.97 | 0.855 | 0.84 | 0.86 | 0.855 | 0.87 | 1.04 | 0.905 | 1.1617 | 0.79 | 0.83 | 0.9 | 0.87 | 0.9
| Std Dev. |  | 0.029665 | 0.017512 | 0.047329 | 0.01472 | 0.023381 | 0.029269 | 0.012111 | 0.040373 | 0.017224 | 0.008165 | 0.0095287 | 0.018348 | 0.018619 | 0.020412 | 0.019748 | 0
| Rel.Std.Dev. |  | 2.697% | 1.91% | 4.879% | 1.715% | 2.772% | 3.437% | 1.419% | 4.562% | 1.659% | 0.9039% | 0.8179% | 2.328% | 2.252% | 2.272% | 2.283% | 0%
| PDM3 |  | 26.26% | 5.213% | 11.33% | -1.483% | -3.204% | -2.248% | -2.056% | 1.578% | 19.18% | 3.682% | 33.72% | -9.517% | -5.117% | 3.109% | -0.7174% | 3.3%
| Z-Score (Absolute) |  | 4.35 | 0.64 | 1.72 | 0.54 | 0.84 | 0.67 | 0.64 | 0 | 3.1 | 0.37 | 5.67 | 1.96 | 1.18 | 0.27 | 0.4 | NA
Results from laboratory 23 were removed due to their 0.1 ppm reading resolution.
| Analytical results for Cu in OREAS 609 (Certified Value 0.497 wt.%) | [25 empty] | Certified
Cu | Round | Replicate | Lab | Lab | Lab | Lab | Lab | Lab | Lab | Lab | Lab | Lab | Lab | Lab | Lab | Lab | Lab | Lab | Lab | Lab | Lab | Lab | Lab | Lab | Lab | Lab | 1
| No | No | 2.01 | 2.02 | 2.03 | 2.04 | 2.05 | 2.06 | 2.07 | 2.08 | 2.09 | 2.10 | 2.11 | 2.12 | 2.13 | 2.14 | 2.15 | 2.17 | 2.18 | 2.19 | 2.20 | 2.21 | 2.22 | 2.23 | 2.24 | 2.25 | wt.%
|  |  | AR*OES | AR*OES | AR*MS | AR*MS | AR*MS | AR*MS | AR*MS | AR*MS | AR*MS | AR*OES/MS | AR*MS | AR*OES/MS | AR*OES | AR*MS | AR*OES/MS | AR*OES/MS | AR*OES/MS | AR*OES | AR*OES/MS | AR*OES/MS | AR*OES | AR*OES/MS | AR*OES | AR*OES | 3
|  |  | 0.25g | 01g | 15g | 0.5g | 0.5g | 0.5g | 0.5g | 0.5g | 0.5g | 01g | 0.5g | 01g | 0.5g | 0.5g | 0.5g | 0.2g | 0.2g | 0.25g | 0.25g | 0.25g | 10g | 0.25g | 0.5g | 01g | 3
| 1 | 1 | 0.52 | 0.514 | 0.50509 | 0.508 | 0.467 | 0.485 | 0.471 | 0.506 | 0.499 | 0.503 | 0.50312 | 0.49695 | 0.5139 | 0.5249 | 0.498 | 0.49444 | 0.4973 | 0.50855 | 0.49607 | 0.5027 | 0.483 | 0.48374 | 0.4562 | 0.5091 | 1
| 1 | 2 | 0.506 | 0.4985 | 0.5053 | 0.49 | 0.476 | 0.479 | 0.491 | 0.497 | 0.484 | 0.497 | 0.50611 | 0.50305 | 0.5188 | 0.51455 | 0.501 | 0.50163 | 0.4986 | 0.52085 | 0.4912 | 0.5099 | 0.483 | 0.47842 | 0.4611 | 0.5017 | 23
| 1 | 3 | 0.5 | 0.4988 | 0.50066 | 0.505 | 0.469 | 0.497 | 0.495 | 0.507 | 0.477 | 0.491 | 0.49118 | 0.4922 | 0.5156 | 0.49723 | 0.511 | 0.50945 | 0.4992 | 0.51097 | 0.48861 | 0.5131 | 0.479 | 0.47647 | 0.4611 | 0.4943 | 16
| 1 | 4 | 0.523 | 0.5052 | 0.49795 | 0.518 | 0.473 | 0.489 | 0.489 | 0.51 | 0.486 | 0.502 | 0.48411 | 0.5081 | 0.528 | 0.53309 | 0.505 | 0.5092 | 0.499 | 0.5055 | 0.48596 | 0.4998 | 0.467 | 0.47928 | 0.4653 | 0.4869 | 0.49691
| 1 | 5 | 0.528 | 0.5181 | 0.49745 | 0.537 | 0.477 | 0.488 | 0.462 | 0.515 | 0.462 | 0.498 | 0.50257 | 0.48549 | 0.5371 | 0.51911 | 0.501 | 0.50468 | 0.4952 | 0.51779 | 0.49321 | 0.5069 | 0.474 | 0.47454 | 0.4531 | 0.5054 | 80
| 1 | 6 | 0.496 | 0.5 | 0.49359 | 0.506 | 0.485 | 0.485 | 0.492 | 0.52 | 0.471 | 0.493 | 0.48412 | 0.49112 | 0.5301 | 0.52682 | 0.503 | 0.512 | 0.5018 | 0.50365 | 0.48641 | 0.5127 | 0.485 | 0.48042 | 0.4622 | 0.4921
| Mean |  | 0.51217 | 0.50577 | 0.50001 | 0.51067 | 0.4745 | 0.48717 | 0.48333 | 0.50917 | 0.47983 | 0.49733 | 0.4952 | 0.49615 | 0.52392 | 0.51928 | 0.50317 | 0.50523 | 0.49852 | 0.51122 | 0.49024 | 0.50752 | 0.4785 | 0.47881 | 0.45983 | 0.49825
| Median |  | 0.513 | 0.5026 | 0.4993 | 0.507 | 0.4745 | 0.4865 | 0.49 | 0.5085 | 0.4805 | 0.4975 | 0.49688 | 0.49458 | 0.5234 | 0.522 | 0.502 | 0.50694 | 0.4988 | 0.50976 | 0.4899 | 0.5084 | 0.481 | 0.47885 | 0.4611 | 0.498
| Std Dev. |  | 0.013243 | 0.0084239 | 0.0046087 | 0.015718 | 0.006442 | 0.005947 | 0.013486 | 0.0079352 | 0.012859 | 0.004761 | 0.0099802 | 0.0083125 | 0.0092129 | 0.012551 | 0.0044907 | 0.0064653 | 0.0021894 | 0.0068262 | 0.0039844 | 0.0054194 | 0.0068629 | 0.0031931 | 0.0044098 | 0.0085205
| Rel.Std.Dev. |  | 2.586% | 1.666% | 0.9217% | 3.078% | 1.358% | 1.221% | 2.79% | 1.558% | 2.68% | 0.9573% | 2.015% | 1.675% | 1.758% | 2.417% | 0.8925% | 1.28% | 0.4392% | 1.335% | 0.8127% | 1.068% | 1.434% | 0.6669% | 0.959% | 1.71%
| PDM3 |  | 3.071% | 1.783% | 0.6237% | 2.769% | -4.509% | -1.96% | -2.732% | 2.467% | -3.436% | 0.08562% | -0.3432% | -0.1517% | 5.435% | 4.503% | 1.26% | 1.676% | 0.3238% | 2.88% | -1.341% | 2.135% | -3.704% | -3.642% | -7.461% | 0.2701%
| Z-Score (Absolute) |  | 0.84 | 0.45 | 0.1 | 0.75 | 1.46 | 0.69 | 0.92 | 0.66 | 1.14 | 0.06 | 0.19 | 0.14 | 1.57 | 1.28 | 0.29 | 0.42 | 0.01 | 0.79 | 0.5 | 0.56 | 1.22 | 1.2 | 2.36 | 0.01
| Analytical results for Dy in OREAS 609 (Indicative Value 0.95 ppm) | [25 empty] | Indicative
Dy | Round | Replicate | 2.01: Lab | 1
| No | No | 2.01: 2.04 | ppm
|  |  | 2.01: AR*MS | 2
|  |  | 2.01: 0.5g | 2
| 1 | 1 | 2.01: 0.9 | 1
| 1 | 2 | 2.01: 0.9 | 10
| 1 | 3 | 2.01: 0.9 | 16
| 1 | 4 | 2.01: 1.1 | 0.95
| 1 | 5 | 2.01: 0.9 | 16
| 1 | 6 | bar: 2.01
| Mean |  | 2.01: 0.95
| Median |  | 2.01: 0.9
| Std Dev. |  | 2.01: 0.083666
| Rel.Std.Dev. |  | 2.01: 8.807%
| PDM3 |  | 2.01: 2.22e-14%
Z-Score (Absolute) | bar: 2.01
| Analytical results for Er in OREAS 609 (Indicative Value 0.28 ppm) | [25 empty] | Indicative
Er | Round | Replicate | 2.01: Lab | 1
| No | No | 2.01: 2.04 | ppm
|  |  | 2.01: AR*MS | 2
|  |  | 2.01: 0.5g | 2
| 1 | 1 | 2.01: 0.3 | 1
| 1 | 2 | 2.01: 0.3 | 11
| 1 | 3 | 2.01: 0.3 | 16
| 1 | 4 | 2.01: 0.3 | 0.28333
| 1 | 5 | 2.01: 0.3 | 17
| 1 | 6 | 2.01: 0.2
| Mean |  | 2.01: 0.28333
| Median |  | 2.01: 0.3
| Std Dev. |  | 2.01: 0.040825
| Rel.Std.Dev. |  | 2.01: 14.41%
| PDM3 |  | 2.01: 1.11e-13%
Z-Score (Absolute) | bar: 2.01
| Analytical results for Eu in OREAS 609 (Indicative Value 0.3 ppm) | [25 empty] | Indicative
Eu | Round | Replicate | 2.01: Lab | 1
| No | No | 2.01: 2.04 | ppm
|  |  | 2.01: AR*MS | 2
|  |  | 2.01: 0.5g | 2
| 1 | 1 | 2.01: 0.3 | 1
| 1 | 2 | 2.01: 0.3 | 12
| 1 | 3 | 2.01: 0.3 | 16
| 1 | 4 | 2.01: 0.3 | 0.3
| 1 | 5 | 2.01: 0.3 | 18
| 1 | 6 | 2.01: 0.3
| Mean |  | 2.01: 0.3
| Median |  | 2.01: 0.3
| Std Dev. |  | 2.01: 0
Rel.Std.Dev. | bar: 2.01
PDM3 | bar: 2.01
Z-Score (Absolute) | bar: 2.01
| Analytical results for Fe in OREAS 609 (Certified Value 1.97 wt.%) | [25 empty] | Certified
Fe | Round | Replicate | Lab | Lab | Lab | Lab | Lab | Lab | Lab | Lab | Lab | Lab | Lab | Lab | Lab | Lab | Lab | Lab | Lab | Lab | Lab | Lab | Lab | Lab | Lab | Lab | 1
| No | No | 2.01 | 2.02 | 2.03 | 2.04 | 2.05 | 2.06 | 2.07 | 2.08 | 2.09 | 2.10 | 2.11 | 2.12 | 2.13 | 2.14 | 2.15 | 2.17 | 2.18 | 2.19 | 2.20 | 2.21 | 2.22 | 2.23 | 2.24 | 2.25 | wt.%
|  |  | AR*OES | AR*OES | AR*MS | AR*MS | AR*MS | AR*MS | AR*MS | AR*MS | AR*MS | AR*OES/MS | AR*MS | AR*OES/MS | AR*OES | AR*MS | AR*OES/MS | AR*OES/MS | AR*OES/MS | AR*OES | AR*OES/MS | AR*OES/MS | AR*OES | AR*OES/MS | AR*OES | AR*OES | 2
|  |  | 0.25g | 01g | 15g | 0.5g | 0.5g | 0.5g | 0.5g | 0.5g | 0.5g | 01g | 0.5g | 01g | 0.5g | 0.5g | 0.5g | 0.2g | 0.2g | 0.25g | 0.25g | 0.25g | 10g | 0.25g | 0.5g | 01g | 3
| 1 | 1 | 2.05 | 2.16 | 1.98 | 2.08 | 1.84 | 1.99 | 1.86 | 1.87 | 1.93 | 2.04 | 1.958 | 2.0357 | 1.76 | 2.01 | 1.98 | 1.8662 | 2 | 2.093 | 1.95 | 2.03 | 2.08 | 1.72 | 2.02 | 2.11 | 1
| 1 | 2 | 1.92 | 2.1 | 1.98 | 1.98 | 1.86 | 1.98 | 1.91 | 1.85 | 1.91 | 2.04 | 1.946 | 2.1557 | 1.78 | 1.97 | 1.96 | 1.875 | 1.98 | 2.084 | 1.99 | 2.01 | 2.09 | 1.72 | 2.02 | 2.067 | #N/A
| 1 | 3 | 1.97 | 2.07 | 2.01 | 2.04 | 1.84 | 2.01 | 1.92 | 1.89 | 1.88 | 2.11 | 1.809 | 2.1447 | 1.7 | 1.89 | 1.9 | 1.9055 | 2.02 | 2.086 | 1.97 | 2.03 | 2.07 | 1.73 | 2.07 | 2.094 | 16
| 1 | 4 | 2.02 | 2.11 | 1.99 | 2.08 | 1.85 | 2.01 | 1.9 | 1.9 | 1.95 | 2.07 | 1.8 | 2.1856 | 1.69 | 2.02 | 1.93 | 1.9068 | 2.02 | 2.103 | 1.96 | 2.02 | 2.01 | 1.73 | 2.05 | 2.0981 | 1.9708
| 1 | 5 | 2 | 2.18 | 2 | 2.2 | 1.87 | 2 | 1.8 | 1.9 | 1.85 | 2.08 | 1.943 | 2.0881 | 1.75 | 1.97 | 1.87 | 1.8918 | 1.99 | 2.101 | 1.95 | 2.04 | 2.04 | 1.72 | 2.03 | 2.0938 | 81
| 1 | 6 | 1.97 | 2.07 | 2 | 2.02 | 1.89 | 2.01 | 1.9 | 1.91 | 1.87 | 2.04 | 1.808 | 2.0161 | 1.78 | 1.99 | 1.98 | 1.9102 | 2.02 | 2.083 | 1.97 | 2.03 | 2.06 | 1.73 | 2.04 | 2.0895
| Mean |  | 1.9883 | 2.115 | 1.9933 | 2.0667 | 1.8583 | 2 | 1.8817 | 1.8867 | 1.8983 | 2.0633 | 1.8773 | 2.1043 | 1.7433 | 1.975 | 1.9367 | 1.8926 | 2.005 | 2.0917 | 1.965 | 2.0267 | 2.0583 | 1.725 | 2.0383 | 2.0921
| Median |  | 1.985 | 2.105 | 1.995 | 2.06 | 1.855 | 2.005 | 1.9 | 1.895 | 1.895 | 2.055 | 1.876 | 2.1164 | 1.755 | 1.98 | 1.945 | 1.8987 | 2.01 | 2.0895 | 1.965 | 2.03 | 2.065 | 1.725 | 2.035 | 2.0939
| Std Dev. |  | 0.04535 | 0.045935 | 0.012111 | 0.075542 | 0.019408 | 0.012649 | 0.044907 | 0.022509 | 0.038166 | 0.028752 | 0.078729 | 0.068749 | 0.039328 | 0.046368 | 0.045019 | 0.018348 | 0.017607 | 0.008756 | 0.015166 | 0.010328 | 0.029269 | 0.0054772 | 0.019408 | 0.01414
| Rel.Std.Dev. |  | 2.281% | 2.172% | 0.6076% | 3.655% | 1.044% | 0.6325% | 2.387% | 1.193% | 2.011% | 1.393% | 4.194% | 3.267% | 2.256% | 2.348% | 2.325% | 0.9694% | 0.8781% | 0.4186% | 0.7718% | 0.5096% | 1.422% | 0.3175% | 0.9521% | 0.6759%
| PDM3 |  | 0.8894% | 7.317% | 1.143% | 4.864% | -5.707% | 1.481% | -4.523% | -4.269% | -3.677% | 4.695% | -4.743% | 6.774% | -11.54% | 0.2129% | -1.732% | -3.968% | 1.735% | 6.133% | -0.2945% | 2.834% | 4.441% | -12.47% | 3.426% | 6.153%
| Z-Score (Absolute) |  | 0.02 | 0.99 | 0.02 | 0.61 | 1.06 | 0.07 | 0.87 | 0.83 | 0.74 | 0.58 | 0.91 | 0.91 | 1.98 | 0.13 | 0.43 | 0.79 | 0.11 | 0.81 | 0.21 | 0.29 | 0.54 | 2.13 | 0.38 | 0.81
| Analytical results for Ga in OREAS 609 (Certified Value 5.35 ppm) | [25 empty] | Certified
Ga | Round | Replicate | Lab | Lab | Lab | Lab | Lab | Lab | Lab | Lab | Lab | Lab | Lab | Lab | Lab | Lab | Lab | Lab | Lab | Lab | Lab | Lab | Lab |  |  |  | 1
| No | No | 2.02 | 2.03 | 2.04 | 2.05 | 2.06 | 2.07 | 2.08 | 2.09 | 2.10 | 2.11 | 2.12 | 2.13 | 2.14 | 2.15 | 2.17 | 2.18 | 2.20 | 2.21 | 2.23 | 2.24 | 2.25 |  |  |  | ppm
|  |  | AR*MS | AR*MS | AR*MS | AR*MS | AR*MS | AR*MS | AR*MS | AR*MS | AR*OES/MS | AR*MS | AR*OES/MS | AR*OES | AR*MS | AR*OES/MS | AR*OES/MS | AR*OES/MS | AR*OES/MS | AR*OES/MS | AR*OES/MS | AR*OES | AR*OES |  |  |  | 2
|  |  | 01g | 15g | 0.5g | 0.5g | 0.5g | 0.5g | 0.5g | 0.5g | 01g | 0.5g | 01g | 0.5g | 0.5g | 0.5g | 0.2g | 0.2g | 0.25g | 0.25g | 0.25g | 0.5g | 01g |  |  |  | 3
| 1 | 1 | 6.2 | 5.3 | 7.35 | 4.85 | 5.21 | 5.69 | 5.12 | 5.44 | 5.2 | 5.4 | 6.5562 | < 5 | 6.4 | 5.08 | 5.2621 | 4.4 | 5.2 | 5.4 | 5 | 6 | 7.988 |  |  |  | 1
| 1 | 2 | 5.8 | 5.4 | 6.75 | 4.86 | 5.21 | 5.22 | 5.15 | 5.31 | 5.2 | 5.4 | 6.4333 | < 5 | 6.4 | 5.09 | 5.2307 | 4.23 | 4.9 | 5.4 | 5 | 6 | 8.26 |  |  |  | 41
| 1 | 3 | 5.9 | 5.6 | 7 | 4.9 | 5.35 | 5.32 | 5.03 | 5.03 | 5.5 | 5.2 | 6.855 | < 5 | 6 | 4.96 | 5.5412 | 4.19 | 5 | 5.6 | 5 | 6 | 7.532 |  |  |  | 16
| 1 | 4 | 6 | 5.4 | 7.35 | 4.76 | 5.08 | 5.53 | 5.12 | 5.15 | 5.5 | 5 | 6.8659 | < 5 | 5.7 | 5.09 | 5.4447 | 4.34 | 5.2 | 5.7 | 5 | 6 | 7.804 |  |  |  | 5.3466
| 1 | 5 | 6.1 | 5.3 | 7.43 | 5.03 | 5.34 | 4.96 | 5.1 | 5.08 | 5.6 | 5.4 | 6.5677 | < 5 | 6 | 5.03 | 5.3073 | 4.35 | 5 | 5.7 | 5 | 6 | 7.076 |  |  |  | 82
| 1 | 6 | 5.7 | 5.5 | 7.12 | 4.86 | 5.28 | 5.21 | 5.22 | 4.88 | 5.5 | 5.1 | 6.3805 | < 5 | 6.4 | 5.15 | 5.2197 | 4.28 | 4.8 | 5.6 | 5 | 6 | 7.348
| Mean |  | 5.95 | 5.4167 | 7.1667 | 4.8767 | 5.245 | 5.3217 | 5.1233 | 5.1483 | 5.4167 | 5.25 | 6.6098 |  | 6.15 | 5.0667 | 5.3343 | 4.2983 | 5.0167 | 5.5667 | 5 | 6 | 7.668
| Median |  | 5.95 | 5.4 | 7.235 | 4.86 | 5.245 | 5.27 | 5.12 | 5.115 | 5.5 | 5.3 | 6.562 |  | 6.2 | 5.085 | 5.2847 | 4.31 | 5 | 5.6 | 5 | 6 | 7.668
| Std Dev. |  | 0.18708 | 0.1169 | 0.26082 | 0.088242 | 0.10095 | 0.25795 | 0.062183 | 0.20094 | 0.17224 | 0.17607 | 0.20692 |  | 0.29496 | 0.064704 | 0.13026 | 0.079352 | 0.16021 | 0.13663 | 0 | 0 | 0.43422
| Rel.Std.Dev. |  | 3.144% | 2.158% | 3.639% | 1.809% | 1.925% | 4.847% | 1.214% | 3.903% | 3.18% | 3.354% | 3.13% |  | 4.796% | 1.277% | 2.442% | 1.846% | 3.194% | 2.454% | 0% | 0% | 5.663%
| PDM3 |  | 11.29% | 1.311% | 34.04% | -8.789% | -1.9% | -0.4657% | -4.175% | -3.708% | 1.311% | -1.806% | 23.63% |  | 15.03% | -5.235% | -0.2299% | -19.61% | -6.17% | 4.117% | -6.482% | 12.22% | 43.42%
| Z-Score (Absolute) |  | 1.66 | 0.25 | 4.88 | 1.18 | 0.2 | 0 | 0.52 | 0.46 | 0.25 | 0.19 | 3.41 | 7.46 | 2.19 | 0.67 | 0.03 | 2.71 | 0.81 | 0.65 | NA | NA | 6.2
Results from laboratories 23 & 24 were removed due to their 1 ppm reading resolution.
| Analytical results for Gd in OREAS 609 (Indicative Value 1.72 ppm) | [25 empty] | Indicative
Gd | Round | Replicate | 2.02: Lab |  |  |  | 1
| No | No | 2.02: 2.04 |  |  |  | ppm
|  |  | 2.02: AR*MS |  |  |  | 2
|  |  | 2.02: 0.5g |  |  |  | 2
| 1 | 1 | 2.02: 1.7 |  |  |  | 1
| 1 | 2 | 2.02: 1.6 |  |  |  | 13
| 1 | 3 | 2.02: 1.7 |  |  |  | 16
| 1 | 4 | 2.02: 1.8 |  |  |  | 1.7167
| 1 | 5 | 2.02: 1.8 |  |  |  | 19
| 1 | 6 | 2.02: 1.7
| Mean |  | 2.02: 1.7167
| Median |  | 2.02: 1.7
| Std Dev. |  | 2.02: 0.075277
| Rel.Std.Dev. |  | 2.02: 4.385%
| PDM3 |  | 2.02: -1.887e-13%
Z-Score (Absolute) | bar: 2.02
| Analytical results for Ge in OREAS 609 (Indicative Value 0.22 ppm) | [25 empty] | Indicative
Ge | Round | Replicate | 2.02: Lab; 2.03: Lab; 2.04: Lab; 2.05: Lab; 2.06: Lab; 2.07: Lab; 2.08: Lab; 2.09: Lab; 2.10: Lab; 2.11: Lab; 2.12: Lab; 2.13: Lab |  |  |  | 1
| No | No | 2.02: 2.03; 2.03: 2.04; 2.04: 2.05; 2.05: 2.06; 2.06: 2.07; 2.07: 2.08; 2.08: 2.09; 2.09: 2.11; 2.10: 2.18; 2.11: 2.20; 2.12: 2.21; 2.13: 2.23 |  |  |  | ppm
|  |  | 2.02: AR*MS; 2.03: AR*MS; 2.04: AR*MS; 2.05: AR*MS; 2.06: AR*MS; 2.07: AR*MS; 2.08: AR*MS; 2.09: AR*MS; 2.10: AR*OES/MS; 2.11: AR*OES/MS; 2.12: AR*OES/MS; 2.13: AR*OES/MS |  |  |  | 2
|  |  | 2.02: 15g; 2.03: 0.5g; 2.04: 0.5g; 2.05: 0.5g; 2.06: 0.5g; 2.07: 0.5g; 2.08: 0.5g; 2.09: 0.5g; 2.10: 0.2g; 2.11: 0.25g; 2.12: 0.25g; 2.13: 0.25g |  |  |  | 2
| 1 | 1 | 2.02: 0.2; 2.03: 0.2; 2.04: 0.24; 2.05: 0.17; 2.06: 0.23; 2.07: 0.15; 2.08: 0.11; 2.09: 0.2; 2.10: 0.1; 2.11: 0.4; 2.12: 0.3; 2.13: < 0.1 |  |  |  | 1
| 1 | 2 | 2.02: 0.4; 2.03: 0.2; 2.04: 0.26; 2.05: 0.2; 2.06: 0.2; 2.07: 0.15; 2.08: 0.11; 2.09: 0.23; 2.10: 0.1; 2.11: 0.4; 2.12: 0.2; 2.13: < 0.1 |  |  |  | 6
| 1 | 3 | 2.02: 0.4; 2.03: 0.2; 2.04: 0.26; 2.05: 0.2; 2.06: 0.21; 2.07: 0.14; 2.08: 0.09; 2.09: 0.2; 2.10: 0.1; 2.11: 0.4; 2.12: 0.3; 2.13: < 0.1 |  |  |  | 16
| 1 | 4 | 2.02: 0.3; 2.03: 0.2; 2.04: 0.24; 2.05: 0.18; 2.06: 0.21; 2.07: 0.13; 2.08: 0.1; 2.09: 0.2; 2.10: 0.1; 2.11: 0.3; 2.12: 0.3; 2.13: < 0.1 |  |  |  | 0.2197
| 1 | 5 | 2.02: 0.3; 2.03: 0.2; 2.04: 0.27; 2.05: 0.18; 2.06: 0.19; 2.07: 0.14; 2.08: 0.12; 2.09: 0.22; 2.10: 0.1; 2.11: 0.4; 2.12: 0.4; 2.13: < 0.1 |  |  |  | 20
| 1 | 6 | 2.02: 0.4; 2.03: 0.2; 2.04: 0.24; 2.05: 0.16; 2.06: 0.19; 2.07: 0.13; 2.08: 0.12; 2.09: 0.23; 2.10: 0.1; 2.11: 0.3; 2.12: 0.4; 2.13: < 0.1
| Mean |  | 2.02: 0.33333; 2.03: 0.2; 2.04: 0.25167; 2.05: 0.18167; 2.06: 0.205; 2.07: 0.14; 2.08: 0.10833; 2.09: 0.21333; 2.10: 0.1; 2.11: 0.36667; 2.12: 0.31667
| Median |  | 2.02: 0.35; 2.03: 0.2; 2.04: 0.25; 2.05: 0.18; 2.06: 0.205; 2.07: 0.14; 2.08: 0.11; 2.09: 0.21; 2.10: 0.1; 2.11: 0.4; 2.12: 0.3
| Std Dev. |  | 2.02: 0.08165; 2.03: 3.0405e-17; 2.04: 0.013292; 2.05: 0.016021; 2.06: 0.015166; 2.07: 0.0089443; 2.08: 0.01169; 2.09: 0.015055; 2.10: 1.5202e-17; 2.11: 0.05164; 2.12: 0.075277
| Rel.Std.Dev. |  | 2.02: 24.49%; 2.03: 1.52e-14%; 2.04: 5.281%; 2.05: 8.819%; 2.06: 7.398%; 2.07: 6.389%; 2.08: 10.79%; 2.09: 7.057%; 2.10: 1.52e-14%; 2.11: 14.08%; 2.12: 23.77%
| PDM3 |  | 2.02: 51.72%; 2.03: -8.966%; 2.04: 14.55%; 2.05: -17.31%; 2.06: -6.69%; 2.07: -36.28%; 2.08: -50.69%; 2.09: -2.897%; 2.10: -54.48%; 2.11: 66.9%; 2.12: 44.14%
| Z-Score (Absolute) |  | 2.02: 1.13; 2.03: 0.02; 2.04: 0.42; 2.05: 0.18; 2.06: 0.02; 2.07: 0.54; 2.08: 0.81; 2.09: 0.09; 2.10: 0.88; 2.11: 1.41; 2.12: 0.98; 2.13: 1.31
| Analytical results for Hf in OREAS 609 (Certified Value 0.39 ppm) | [25 empty] | Certified
Hf | Round | Replicate | Lab | Lab | Lab | Lab | Lab | Lab | Lab | Lab | Lab | Lab | Lab | Lab | Lab | Lab | Lab | Lab | [8 empty] | 1
| No | No | 2.02 | 2.03 | 2.04 | 2.05 | 2.06 | 2.07 | 2.08 | 2.09 | 2.10 | 2.11 | 2.12 | 2.15 | 2.18 | 2.20 | 2.21 | 2.23 | [8 empty] | ppm
|  |  | AR*MS | AR*MS | AR*MS | AR*MS | AR*MS | AR*MS | AR*MS | AR*MS | AR*OES/MS | AR*MS | AR*OES/MS | AR*OES/MS | AR*OES/MS | AR*OES/MS | AR*OES/MS | AR*OES/MS | [8 empty] | 2
|  |  | 01g | 15g | 0.5g | 0.5g | 0.5g | 0.5g | 0.5g | 0.5g | 01g | 0.5g | 01g | 0.5g | 0.2g | 0.25g | 0.25g | 0.25g | [8 empty] | 3
| 1 | 1 | 0.4 | 0.4 | 0.5 | 0.4 | 0.39 | 0.37 | 0.44 | 0.43 | 0.35 | 0.39 | 0.39843 | 0.37 | 0.38 | 0.41 | 0.36 | 0.5 | [8 empty] | 1
| 1 | 2 | 0.37 | 0.39 | 0.4 | 0.36 | 0.41 | 0.4 | 0.42 | 0.45 | 0.34 | 0.39 | 0.38379 | 0.37 | 0.36 | 0.41 | 0.37 | 0.5 | [8 empty] | 27
| 1 | 3 | 0.37 | 0.41 | 0.5 | 0.4 | 0.45 | 0.41 | 0.43 | 0.43 | 0.39 | 0.39 | 0.39348 | 0.35 | 0.35 | 0.4 | 0.35 | 0.5 | [8 empty] | 16
| 1 | 4 | 0.38 | 0.37 | 0.5 | 0.39 | 0.44 | 0.43 | 0.43 | 0.42 | 0.36 | 0.39 | 0.38589 | 0.35 | 0.37 | 0.4 | 0.39 | 0.5 | [8 empty] | 0.39181
| 1 | 5 | 0.38 | 0.42 | 0.5 | 0.4 | 0.42 | 0.39 | 0.44 | 0.41 | 0.37 | 0.38 | 0.37488 | 0.34 | 0.38 | 0.38 | 0.39 | 0.5 | [8 empty] | 83
| 1 | 6 | 0.37 | 0.36 | 0.4 | 0.41 | 0.43 | 0.41 | 0.45 | 0.4 | 0.35 | 0.39 | 0.37552 | 0.36 | 0.37 | 0.39 | 0.39 | 0.5
| Mean |  | 0.37833 | 0.39167 | 0.46667 | 0.39333 | 0.42333 | 0.40167 | 0.435 | 0.42333 | 0.36 | 0.38833 | 0.38533 | 0.35667 | 0.36833 | 0.39833 | 0.375 | 0.5
| Median |  | 0.375 | 0.395 | 0.5 | 0.4 | 0.425 | 0.405 | 0.435 | 0.425 | 0.355 | 0.39 | 0.38484 | 0.355 | 0.37 | 0.4 | 0.38 | 0.5
| Std Dev. |  | 0.01169 | 0.023166 | 0.05164 | 0.017512 | 0.021602 | 0.020412 | 0.010488 | 0.017512 | 0.017889 | 0.0040825 | 0.0094441 | 0.012111 | 0.01169 | 0.01169 | 0.017607 | 0
| Rel.Std.Dev. |  | 3.09% | 5.915% | 11.07% | 4.452% | 5.103% | 5.082% | 2.411% | 4.137% | 4.969% | 1.051% | 2.451% | 3.395% | 3.174% | 2.935% | 4.695% | 0%
| PDM3 |  | -3.439% | -0.03645% | 19.11% | 0.3889% | 8.046% | 2.516% | 11.02% | 8.046% | -8.119% | -0.8872% | -1.653% | -8.969% | -5.992% | 1.665% | -4.29% | 27.61%
| Z-Score (Absolute) |  | 0.59 | 0.08 | NA | 0.17 | 1.69 | 0.59 | 2.28 | 1.69 | 1.52 | 0.08 | 0.24 | 1.69 | 1.1 | 0.42 | 0.76 | NA
Results from laboratories 4 & 23 were removed due to their 0.1 ppm reading resolution.
| Analytical results for Hg in OREAS 609 (Certified Value 0.47 ppm) | [25 empty] | Certified
Hg | Round | Replicate | Lab | Lab | Lab | Lab | Lab | Lab | Lab | Lab | Lab | Lab | Lab | Lab | Lab | Lab | Lab | Lab | Lab | Lab | Lab | [5 empty] | 1
| No | No | 2.03 | 2.04 | 2.05 | 2.06 | 2.07 | 2.08 | 2.09 | 2.11 | 2.12 | 2.13 | 2.14 | 2.17 | 2.18 | 2.19 | 2.20 | 2.21 | 2.22 | 2.23 | 2.25 | [5 empty] | ppm
|  |  | AR*MS | AR*MS | AR*MS | AR*MS | AR*MS | AR*MS | AR*MS | AR*MS | AR*OES/MS | AR*OES | AR*MS | AR*OES/MS | AR*OES/MS | AR*OES | AR*OES/MS | AR*OES/MS | AR*OES | AR*OES/MS | AR*OES | [5 empty] | 2
|  |  | 15g | 0.5g | 0.5g | 0.5g | 0.5g | 0.5g | 0.5g | 0.5g | 01g | 0.5g | 0.5g | 0.2g | 0.2g | 0.25g | 0.25g | 0.25g | 10g | 0.25g | 01g | [5 empty] | 3
| 1 | 1 | 0.442 | 0.35 | 0.47 | 0.46 | 0.4 | 0.43 | 0.5 | 0.45 | 0.34006 | < 1 | 0.56 | < 2 | < 1 | < 1 | 0.47 | 0.47 | < 5 | 0.504 | < 5 | [5 empty] | 1
| 1 | 2 | 0.432 | 0.34 | 0.46 | 0.49 | 0.48 | 0.46 | 0.48 | 0.47 | 0.32627 | 2 | 0.553 | < 2 | < 1 | < 1 | 0.52 | 0.45 | < 5 | 0.54 | < 5 | [5 empty] | 5
| 1 | 3 | 0.461 | 0.35 | 0.46 | 0.48 | 0.48 | 0.46 | 0.43 | 0.46 | 0.33317 | < 1 | 0.507 | < 2 | < 1 | < 1 | 0.48 | 0.45 | < 5 | 0.527 | < 5 | [5 empty] | 16
| 1 | 4 | 0.452 | 0.38 | 0.48 | 0.46 | 0.49 | 0.44 | 0.42 | 0.46 | 0.33737 | < 1 | 0.549 | < 2 | < 1 | < 1 | 0.47 | 0.48 | < 5 | 0.49 | < 5 | [5 empty] | 0.46928
| 1 | 5 | 0.439 | 0.37 | 0.46 | 0.48 | 0.46 | 0.45 | 0.46 | 0.46 | 0.319 | 1 | 0.543 | < 2 | < 1 | < 1 | 0.51 | 0.47 | < 5 | 0.525 | < 5 | [5 empty] | 84
| 1 | 6 | 0.475 | 0.35 | 0.47 | 0.45 | 0.46 | 0.44 | 0.44 | 0.47 | 0.3292 | < 1 | 0.546 | < 2 | < 1 | < 1 | 0.49 | 0.47 | < 5 | 0.496 | < 5
| Mean |  | 0.45017 | 0.35667 | 0.46667 | 0.47 | 0.46167 | 0.44667 | 0.455 | 0.46167 | 0.33084 | 1.5 | 0.543 |  |  |  | 0.49 | 0.465 |  | 0.51367
| Median |  | 0.447 | 0.35 | 0.465 | 0.47 | 0.47 | 0.445 | 0.45 | 0.46 | 0.33118 | 1.5 | 0.5475 |  |  |  | 0.485 | 0.47 |  | 0.5145
| Std Dev. |  | 0.015867 | 0.015055 | 0.008165 | 0.015492 | 0.032506 | 0.012111 | 0.030822 | 0.0075277 | 0.0077049 | 0.70711 | 0.018601 |  |  |  | 0.020976 | 0.012247 |  | 0.019826
| Rel.Std.Dev. |  | 3.525% | 4.221% | 1.75% | 3.296% | 7.041% | 2.711% | 6.774% | 1.631% | 2.329% | 47.14% | 3.426% |  |  |  | 4.281% | 2.634% |  | 3.86%
| PDM3 |  | -4.074% | -24% | -0.5576% | 0.1527% | -1.623% | -4.819% | -3.044% | -1.623% | -29.5% | 219.6% | 15.71% |  |  |  | 4.415% | -0.9127% |  | 9.458%
| Z-Score (Absolute) |  | 0.45 | 2.55 | 0.07 | 0 | 0.19 | 0.52 | 0.34 | 0.19 | 3.13 | 8.17 | 1.64 | 11.91 | 0.67 | 0.67 | 0.45 | 0.11 | 45.63 | 0.98 | 45.63
| Analytical results for Ho in OREAS 609 (Indicative Value 0.1 ppm) | [25 empty] | Indicative
Ho | Round | Replicate | 2.03: Lab | [5 empty] | 1
| No | No | 2.03: 2.04 | [5 empty] | ppm
|  |  | 2.03: AR*MS | [5 empty] | 2
|  |  | 2.03: 0.5g | [5 empty] | 2
| 1 | 1 | 2.03: 0.1 | [5 empty] | 1
| 1 | 2 | 2.03: 0.1 | [5 empty] | 8
| 1 | 3 | 2.03: 0.1 | [5 empty] | 16
| 1 | 4 | 2.03: 0.1 | [5 empty] | 0.1
| 1 | 5 | 2.03: 0.1 | [5 empty] | 14
| 1 | 6 | 2.03: 0.1
| Mean |  | 2.03: 0.1
| Median |  | 2.03: 0.1
| Std Dev. |  | 2.03: 1.5202e-17
| Rel.Std.Dev. |  | 2.03: 1.52e-14%
| PDM3 |  | 2.03: -1.11e-14%
Z-Score (Absolute) | bar: 2.03
| Analytical results for In in OREAS 609 (Certified Value 1.95 ppm) | [25 empty] | Certified
In | Round | Replicate | Lab | Lab | Lab | Lab | Lab | Lab | Lab | Lab | Lab | Lab | Lab | Lab | Lab | Lab | Lab | Lab | [8 empty] | 1
| No | No | 2.02 | 2.03 | 2.04 | 2.05 | 2.06 | 2.07 | 2.08 | 2.09 | 2.10 | 2.11 | 2.12 | 2.15 | 2.18 | 2.20 | 2.21 | 2.23 | [8 empty] | ppm
|  |  | AR*MS | AR*MS | AR*MS | AR*MS | AR*MS | AR*MS | AR*MS | AR*MS | AR*OES/MS | AR*MS | AR*OES/MS | AR*OES/MS | AR*OES/MS | AR*OES/MS | AR*OES/MS | AR*OES/MS | [8 empty] | 2
|  |  | 01g | 15g | 0.5g | 0.5g | 0.5g | 0.5g | 0.5g | 0.5g | 01g | 0.5g | 01g | 0.5g | 0.2g | 0.25g | 0.25g | 0.25g | [8 empty] | 3
| 1 | 1 | 1.7 | 2.15 | 1.9 | 1.93 | 1.955 | 1.97 | 2 | 2.02 | 1.75 | 1.9 | 1.9513 | 1.87 | 2.7 | 2 | 1.87 | 2.1 | [8 empty] | 1
| 1 | 2 | 1.71 | 2.15 | 1.96 | 1.97 | 1.965 | 1.82 | 2.01 | 1.995 | 1.76 | 1.94 | 2.0157 | 1.91 | 2.5 | 1.94 | 1.82 | 2.1 | [8 empty] | 29
| 1 | 3 | 1.68 | 2.1 | 2.05 | 1.93 | 1.96 | 1.915 | 2.03 | 1.88 | 1.82 | 1.95 | 2.067 | 1.88 | 2.6 | 1.94 | 1.91 | 2.1 | [8 empty] | 16
| 1 | 4 | 1.71 | 2.14 | 2.07 | 1.93 | 1.96 | 1.935 | 2.05 | 1.91 | 1.82 | 1.95 | 2.0473 | 1.87 | 2.6 | 2.02 | 1.83 | 2 | [8 empty] | 1.9504
| 1 | 5 | 1.8 | 2.17 | 2 | 1.89 | 2 | 1.81 | 1.99 | 1.845 | 1.75 | 1.9 | 1.9689 | 1.9 | 2.5 | 1.9 | 1.86 | 2.1 | [8 empty] | 85
| 1 | 6 | 1.71 | 2.13 | 1.89 | 1.82 | 2.03 | 1.875 | 2.02 | 1.835 | 1.83 | 1.89 | 1.9084 | 1.87 | 2.6 | 1.91 | 1.81 | 2.1
| Mean |  | 1.7183 | 2.14 | 1.9783 | 1.9117 | 1.9783 | 1.8875 | 2.0167 | 1.9142 | 1.7883 | 1.9217 | 1.9931 | 1.8833 | 2.5833 | 1.9517 | 1.85 | 2.0833
| Median |  | 1.71 | 2.145 | 1.98 | 1.93 | 1.9625 | 1.895 | 2.015 | 1.895 | 1.79 | 1.92 | 1.9923 | 1.875 | 2.6 | 1.94 | 1.845 | 2.1
| Std Dev. |  | 0.041673 | 0.023664 | 0.075211 | 0.051543 | 0.030111 | 0.06409 | 0.021602 | 0.077422 | 0.038687 | 0.027869 | 0.060698 | 0.017512 | 0.075277 | 0.048339 | 0.037417 | 0.040825
| Rel.Std.Dev. |  | 2.425% | 1.106% | 3.802% | 2.696% | 1.522% | 3.395% | 1.071% | 4.045% | 2.163% | 1.45% | 3.045% | 0.9298% | 2.914% | 2.477% | 2.023% | 1.96%
| PDM3 |  | -11.9% | 9.719% | 1.43% | -1.988% | 1.43% | -3.227% | 3.396% | -1.86% | -8.311% | -1.475% | 2.187% | -3.44% | 32.45% | 0.06314% | -5.149% | 6.814%
| Z-Score (Absolute) |  | 2.68 | 2.5 | 0.51 | 0.31 | 0.51 | 0.6 | 0.98 | 0.28 | 1.82 | 0.18 | 0.69 | 0.66 | 7.95 | 0.18 | 1.06 | 1.8
| Analytical results for K in OREAS 609 (Certified Value 0.236 wt.%) | [25 empty] | Certified
K | Round | Replicate | Lab | Lab | Lab | Lab | Lab | Lab | Lab | Lab | Lab | Lab | Lab | Lab | Lab | Lab | Lab | Lab | Lab | Lab | Lab | Lab | Lab | Lab | Lab |  | 1
| No | No | 2.02 | 2.03 | 2.04 | 2.05 | 2.06 | 2.07 | 2.08 | 2.09 | 2.10 | 2.11 | 2.12 | 2.13 | 2.14 | 2.15 | 2.17 | 2.18 | 2.19 | 2.20 | 2.21 | 2.22 | 2.23 | 2.24 | 2.25 |  | wt.%
|  |  | AR*OES | AR*MS | AR*MS | AR*MS | AR*MS | AR*MS | AR*MS | AR*MS | AR*OES/MS | AR*MS | AR*OES/MS | AR*OES | AR*MS | AR*OES/MS | AR*OES/MS | AR*OES/MS | AR*OES | AR*OES/MS | AR*OES/MS | AR*OES | AR*OES/MS | AR*OES | AR*OES |  | 3
|  |  | 01g | 15g | 0.5g | 0.5g | 0.5g | 0.5g | 0.5g | 0.5g | 01g | 0.5g | 01g | 0.5g | 0.5g | 0.5g | 0.2g | 0.2g | 0.25g | 0.25g | 0.25g | 10g | 0.25g | 0.5g | 01g |  | 3
| 1 | 1 | 0.3845 | 0.24 | 0.37 | 0.22 | 0.24 | 0.25 | 0.23 | 0.25 | 0.319 | 0.247 | 0.35388 | 0.17 | 0.27 | 0.19 | 0.24783 | 0.21 | 0.241 | 0.24 | 0.24 | 0.24 | 0.2 | 0.25 | 0.2534 |  | 1
| 1 | 2 | 0.3583 | 0.25 | 0.35 | 0.22 | 0.24 | 0.23 | 0.23 | 0.24 | 0.316 | 0.245 | 0.35414 | 0.17 | 0.25 | 0.2 | 0.27118 | 0.21 | 0.24 | 0.23 | 0.23 | 0.24 | 0.2 | 0.25 | 0.2733 |  | #N/A
| 1 | 3 | 0.3668 | 0.25 | 0.36 | 0.22 | 0.25 | 0.22 | 0.24 | 0.23 | 0.311 | 0.212 | 0.35179 | 0.16 | 0.24 | 0.18 | 0.2667 | 0.21 | 0.24 | 0.24 | 0.25 | 0.24 | 0.21 | 0.25 | 0.2932 |  | 16
| 1 | 4 | 0.3654 | 0.25 | 0.38 | 0.22 | 0.25 | 0.23 | 0.24 | 0.24 | 0.326 | 0.208 | 0.3502 | 0.16 | 0.26 | 0.19 | 0.26728 | 0.21 | 0.239 | 0.23 | 0.24 | 0.23 | 0.21 | 0.25 | 0.2631 |  | 0.2362
| 1 | 5 | 0.3607 | 0.24 | 0.39 | 0.22 | 0.25 | 0.21 | 0.24 | 0.23 | 0.323 | 0.247 | 0.34221 | 0.17 | 0.25 | 0.18 | 0.26679 | 0.21 | 0.238 | 0.25 | 0.25 | 0.23 | 0.21 | 0.25 | 0.2833 |  | 86
| 1 | 6 | 0.3415 | 0.24 | 0.35 | 0.23 | 0.25 | 0.22 | 0.24 | 0.23 | 0.309 | 0.211 | 0.34536 | 0.17 | 0.26 | 0.2 | 0.2654 | 0.21 | 0.235 | 0.23 | 0.25 | 0.24 | 0.22 | 0.25 | 0.27529
| Mean |  | 0.36287 | 0.245 | 0.36667 | 0.22167 | 0.24667 | 0.22667 | 0.23667 | 0.23667 | 0.31733 | 0.22833 | 0.3496 | 0.16667 | 0.255 | 0.19 | 0.2642 | 0.21 | 0.23883 | 0.23667 | 0.24333 | 0.23667 | 0.20833 | 0.25 | 0.2736
| Median |  | 0.36305 | 0.245 | 0.365 | 0.22 | 0.25 | 0.225 | 0.24 | 0.235 | 0.3175 | 0.2285 | 0.35099 | 0.17 | 0.255 | 0.19 | 0.26674 | 0.21 | 0.2395 | 0.235 | 0.245 | 0.24 | 0.21 | 0.25 | 0.2743
| Std Dev. |  | 0.013943 | 0.0054772 | 0.01633 | 0.0040825 | 0.005164 | 0.013663 | 0.005164 | 0.008165 | 0.0066533 | 0.019775 | 0.0048306 | 0.005164 | 0.010488 | 0.0089443 | 0.0082536 | 0 | 0.002137 | 0.008165 | 0.008165 | 0.005164 | 0.0075277 | 0 | 0.014139
| Rel.Std.Dev. |  | 3.842% | 2.236% | 4.454% | 1.842% | 2.094% | 6.028% | 2.182% | 3.45% | 2.097% | 8.661% | 1.382% | 3.098% | 4.113% | 4.708% | 3.124% | 0% | 0.8948% | 3.45% | 3.355% | 2.182% | 3.613% | 0% | 5.168%
| PDM3 |  | 53.63% | 3.726% | 55.24% | -6.152% | 4.432% | -4.035% | 0.1984% | 0.1984% | 34.35% | -3.33% | 48.01% | -29.44% | 7.96% | -19.56% | 11.85% | -11.09% | 1.116% | 0.1984% | 3.021% | 0.1984% | -11.8% | 5.843% | 15.83%
| Z-Score (Absolute) |  | 5.17 | 0.26 | 5.33 | 0.72 | 0.33 | 0.51 | 0.09 | 0.09 | 3.27 | 0.44 | 4.62 | 3.01 | 0.67 | 2.04 | 1.06 | 1.2 | 0 | 0.09 | 0.19 | 0.09 | 1.27 | 0.47 | 1.45
| Analytical results for La in OREAS 609 (Certified Value 7.98 ppm) | [25 empty] | Certified
La | Round | Replicate | Lab | Lab | Lab | Lab | Lab | Lab | Lab | Lab | Lab | Lab | Lab | Lab | Lab | Lab | Lab | Lab | Lab | Lab | Lab | Lab | Lab | Lab |  |  | 1
| No | No | 2.03 | 2.04 | 2.05 | 2.06 | 2.07 | 2.08 | 2.09 | 2.10 | 2.11 | 2.12 | 2.13 | 2.14 | 2.15 | 2.17 | 2.18 | 2.19 | 2.20 | 2.21 | 2.22 | 2.23 | 2.24 | 2.25 |  |  | ppm
|  |  | AR*MS | AR*MS | AR*MS | AR*MS | AR*MS | AR*MS | AR*MS | AR*OES/MS | AR*MS | AR*OES/MS | AR*OES | AR*MS | AR*OES/MS | AR*OES/MS | AR*OES/MS | AR*OES | AR*OES/MS | AR*OES/MS | AR*OES | AR*OES/MS | AR*OES | AR*OES |  |  | 2
|  |  | 15g | 0.5g | 0.5g | 0.5g | 0.5g | 0.5g | 0.5g | 01g | 0.5g | 01g | 0.5g | 0.5g | 0.5g | 0.2g | 0.2g | 0.25g | 0.25g | 0.25g | 10g | 0.25g | 0.5g | 01g |  |  | 3
| 1 | 1 | 8 | 9.8 | 7.4 | 7.5 | 8.7 | 7.8 | 8.2 | 12.5 | 8.018 | 11.6909 | 6 | 8.8 | 6.5 | 6.8028 | 9.6 | 8.42 | 8.4 | 7.6 | 7.6 | 8 | 7 | 8.03 |  |  | 1
| 1 | 2 | 7.9 | 9.1 | 7.3 | 7.1 | 7.7 | 7.9 | 7.9 | 12.6 | 7.998 | 11.5791 | 6 | 8 | 6.7 | 7.7488 | 9.3 | 8.28 | 8.3 | 7.1 | 7.5 | 8 | 6 | 9.494 |  |  | 30
| 1 | 3 | 8 | 9.3 | 7.3 | 7.6 | 7.9 | 8.1 | 7.6 | 12.7 | 8 | 11.8852 | 6 | 7.8 | 6.3 | 7.5801 | 9.4 | 8.09 | 8.2 | 7.8 | 7.7 | 8 | 6 | 8.958 |  |  | 16
| 1 | 4 | 8.1 | 9.9 | 7.3 | 7.5 | 7.9 | 8.2 | 7.8 | 2.63 | 7.934 | 11.6232 | 7 | 8.9 | 6.1 | 7.6472 | 9.5 | 7.98 | 8.5 | 7.9 | 8 | 8 | 7 | 8.422 |  |  | 7.9772
| 1 | 5 | 8.1 | 9.6 | 7.7 | 7.6 | 7.4 | 8 | 7.6 | 12.9 | 7.868 | 11.3355 | 7 | 8.1 | 6.4 | 7.5743 | 9.5 | 8.14 | 8.4 | 8.1 | 7.7 | 9 | 7 | 9.886 |  |  | 87
| 1 | 6 | 7.9 | 9.2 | 7.3 | 7.5 | 7.8 | 8.3 | 7.2 | 12.4 | 8.146 | 11.2794 | 7 | 8.1 | 6.6 | 7.3695 | 9.1 | 8.03 | 8.1 | 8.3 | 7 | 9 | 7 | 9.35
| Mean |  | 8 | 9.4833 | 7.3833 | 7.4667 | 7.9 | 8.05 | 7.7167 | 10.955 | 7.994 | 11.5656 | 6.5 | 8.2833 | 6.4333 | 7.4538 | 9.4 | 8.1567 | 8.3167 | 7.8 | 7.5833 | 8.3333 | 6.6667 | 9.0233
| Median |  | 8 | 9.45 | 7.3 | 7.5 | 7.85 | 8.05 | 7.7 | 12.55 | 7.999 | 11.6012 | 6.5 | 8.1 | 6.45 | 7.5772 | 9.45 | 8.115 | 8.35 | 7.85 | 7.65 | 8 | 7 | 9.154
| Std Dev. |  | 0.089443 | 0.33116 | 0.16021 | 0.18619 | 0.43359 | 0.18708 | 0.33714 | 4.082 | 0.09296 | 0.22635 | 0.54772 | 0.4535 | 0.21602 | 0.34231 | 0.17889 | 0.16525 | 0.1472 | 0.41952 | 0.33116 | 0.5164 | 0.5164 | 0.69642
| Rel.Std.Dev. |  | 1.118% | 3.492% | 2.17% | 2.494% | 5.488% | 2.324% | 4.369% | 37.26% | 1.163% | 1.957% | 8.427% | 5.475% | 3.358% | 4.592% | 1.903% | 2.026% | 1.77% | 5.379% | 4.367% | 6.197% | 7.746% | 7.718%
| PDM3 |  | 0.2863% | 18.88% | -7.444% | -6.399% | -0.9673% | 0.913% | -3.266% | 37.33% | 0.211% | 44.98% | -18.52% | 3.838% | -19.35% | -6.561% | 17.84% | 2.25% | 4.256% | -2.221% | -4.937% | 4.465% | -16.43% | 13.11%
| Z-Score (Absolute) |  | 0.01 | 2.45 | 1 | 0.87 | 0.15 | 0.09 | 0.46 | 4.86 | 0 | 5.86 | NA | 0.48 | 2.56 | 0.89 | 2.31 | 0.27 | 0.53 | 0.32 | 0.67 | NA | 2.18 | NA
Results from laboratories 13, 23 & 25 were removed due to their 1 ppm reading resolution.
| Analytical results for Li in OREAS 609 (Certified Value 9.16 ppm) | [25 empty] | Certified
Li | Round | Replicate | Lab | Lab | Lab | Lab | Lab | Lab | Lab | Lab | Lab | Lab | Lab | Lab | Lab | Lab | Lab | Lab | Lab | Lab | Lab | Lab |  |  |  |  | 1
| No | No | 2.02 | 2.03 | 2.04 | 2.05 | 2.06 | 2.07 | 2.08 | 2.09 | 2.10 | 2.11 | 2.12 | 2.15 | 2.17 | 2.18 | 2.19 | 2.20 | 2.21 | 2.22 | 2.23 | 2.24 |  |  |  |  | ppm
|  |  | AR*MS | AR*MS | AR*MS | AR*MS | AR*MS | AR*MS | AR*MS | AR*MS | AR*OES/MS | AR*MS | AR*OES/MS | AR*OES/MS | AR*OES/MS | AR*OES/MS | AR*OES | AR*OES/MS | AR*OES/MS | AR*OES | AR*OES/MS | AR*OES |  |  |  |  | 2
|  |  | 01g | 15g | 0.5g | 0.5g | 0.5g | 0.5g | 0.5g | 0.5g | 01g | 0.5g | 01g | 0.5g | 0.2g | 0.2g | 0.25g | 0.25g | 0.25g | 10g | 0.25g | 0.5g |  |  |  |  | 2
| 1 | 1 | 7.9 | 10.2 | 11.4 | 8.1 | 8.7 | 9 | 9.4 | 10 | 10.7 | 8.85 | 10.8833 | 8.4 | 9.2962 | 8.4 | 7.553 | 9 | 8 | 8 | 9 | 10 |  |  |  |  | 1
| 1 | 2 | 7.4 | 9.2 | 10.8 | 8.1 | 8.6 | 8.6 | 9.2 | 9.9 | 11 | 8.97 | 10.823 | 8.6 | 9.7246 | 7.8 | 7.857 | 11 | 9 | 8 | 9.5 | 10 |  |  |  |  | #N/A
| 1 | 3 | 7.7 | 9.3 | 11.2 | 8 | 8.8 | 8.8 | 9.3 | 9.3 | 10.9 | 8.75 | 11.4015 | 8.1 | 9.7264 | 8.5 | 8.076 | 9 | 9 | 8 | 9.2 | 10 |  |  |  |  | 16
| 1 | 4 | 7.9 | 8.8 | 11.3 | 8 | 8.7 | 9.1 | 9 | 9.5 | 11.2 | 8.9 | 11.1322 | 8.5 | 9.668 | 8 | 7.722 | 10 | 9 | 8 | 8.2 | 10 |  |  |  |  | 9.1591
| 1 | 5 | 8.3 | 9.5 | 12 | 8.4 | 8.9 | 8.2 | 9.3 | 8.9 | 11 | 8.87 | 10.5817 | 7.8 | 9.5973 | 7.8 | 7.742 | 9 | 9 | 8 | 9.2 | 10 |  |  |  |  | 88
| 1 | 6 | 7.5 | 10 | 11 | 8.3 | 9.1 | 8.7 | 9.1 | 8.8 | 10.8 | 8.96 | 10.4365 | 8.3 | 9.6351 | 7.9 | 7.767 | 11 | 9 | 8 | 9.8 | 10
| Mean |  | 7.7833 | 9.5 | 11.2833 | 8.15 | 8.8 | 8.7333 | 9.2167 | 9.4 | 10.9333 | 8.8833 | 10.8764 | 8.2833 | 9.6079 | 8.0667 | 7.7862 | 9.8333 | 8.8333 | 8 | 9.15 | 10
| Median |  | 7.8 | 9.4 | 11.25 | 8.1 | 8.75 | 8.75 | 9.25 | 9.4 | 10.95 | 8.885 | 10.8531 | 8.35 | 9.6516 | 7.95 | 7.7545 | 9.5 | 9 | 8 | 9.2 | 10
| Std Dev. |  | 0.32506 | 0.52154 | 0.41191 | 0.16432 | 0.17889 | 0.32042 | 0.1472 | 0.498 | 0.17512 | 0.080911 | 0.35338 | 0.29269 | 0.16078 | 0.30768 | 0.1731 | 0.98319 | 0.40825 | 0 | 0.54314 | 0
| Rel.Std.Dev. |  | 4.176% | 5.49% | 3.651% | 2.016% | 2.033% | 3.669% | 1.597% | 5.298% | 1.602% | 0.9108% | 3.249% | 3.533% | 1.673% | 3.814% | 2.223% | 9.999% | 4.622% | 0% | 5.936% | 0%
| PDM3 |  | -15.02% | 3.722% | 23.19% | -11.02% | -3.921% | -4.649% | 0.6281% | 2.63% | 19.37% | -3.011% | 18.75% | -9.562% | 4.9% | -11.93% | -14.99% | 7.361% | -3.557% | -12.66% | -0.09981% | 9.181%
| Z-Score (Absolute) |  | 1.07 | 0.42 | 1.97 | 0.75 | 0.19 | 0.25 | 0.17 | 0.33 | 1.67 | 0.12 | 1.62 | 0.64 | 0.51 | 0.83 | 1.07 | 0.71 | 0.16 | 0.88 | 0.12 | 0.86
| Analytical results for Lu in OREAS 609 (Indicative Value 32.5 ppb) | [25 empty] | Indicative
Lu | Round | Replicate | 2.02: Lab; 2.03: Lab; 2.04: Lab |  |  |  |  | 1
| No | No | 2.02: 2.04; 2.03: 2.20; 2.04: 2.21 |  |  |  |  | ppb
|  |  | 2.02: AR*MS; 2.03: AR*OES/MS; 2.04: AR*OES/MS |  |  |  |  | 1
|  |  | 2.02: 0.5g; 2.03: 0.25g; 2.04: 0.25g |  |  |  |  | 1
| 1 | 1 | 2.02: < 100; 2.03: 40; 2.04: 30 |  |  |  |  | 1
| 1 | 2 | 2.02: < 100; 2.03: 30; 2.04: 30 |  |  |  |  | 6
| 1 | 3 | 2.02: < 100; 2.03: 40; 2.04: 30 |  |  |  |  | 16
| 1 | 4 | 2.02: < 100; 2.03: 30; 2.04: 30 |  |  |  |  | 32.5
| 1 | 5 | 2.02: < 100; 2.03: 40; 2.04: 30 |  |  |  |  | 15
| 1 | 6 | 2.02: < 100; 2.03: 30; 2.04: 30
| Mean |  | 2.03: 35; 2.04: 30
| Median |  | 2.03: 35; 2.04: 30
| Std Dev. |  | 2.03: 5.4772; 2.04: 0
| Rel.Std.Dev. |  | 2.03: 15.65%; 2.04: 0%
| PDM3 |  | 2.03: 7.692%; 2.04: -7.692%
| Z-Score (Absolute) |  | 2.02: 2.02; 2.03: 0; 2.04: 0.67
| Analytical results for Mg in OREAS 609 (Certified Value 1283 ppm) | [25 empty] | Certified
Mg | Round | Replicate | Lab | Lab | Lab | Lab | Lab | Lab | Lab | Lab | Lab | Lab | Lab | Lab | Lab | Lab | Lab | Lab | Lab | Lab | Lab | Lab | Lab | Lab | Lab |  | 1
| No | No | 2.02 | 2.03 | 2.04 | 2.05 | 2.06 | 2.07 | 2.08 | 2.09 | 2.10 | 2.11 | 2.12 | 2.13 | 2.14 | 2.15 | 2.17 | 2.18 | 2.19 | 2.20 | 2.21 | 2.22 | 2.23 | 2.24 | 2.25 |  | ppm
|  |  | AR*OES | AR*MS | AR*MS | AR*MS | AR*MS | AR*MS | AR*MS | AR*MS | AR*OES/MS | AR*MS | AR*OES/MS | AR*OES | AR*MS | AR*OES/MS | AR*OES/MS | AR*OES/MS | AR*OES | AR*OES/MS | AR*OES/MS | AR*OES | AR*OES/MS | AR*OES | AR*OES |  | 0
|  |  | 01g | 15g | 0.5g | 0.5g | 0.5g | 0.5g | 0.5g | 0.5g | 01g | 0.5g | 01g | 0.5g | 0.5g | 0.5g | 0.2g | 0.2g | 0.25g | 0.25g | 0.25g | 10g | 0.25g | 0.5g | 01g |  | 0
| 1 | 1 | 1400 | 1200 | 1400 | 1200 | 1200 | 1200 | 1200 | 1200 | 1500 | 1290 | 1449.574 | 1100 | 1400 | 1300 | 1257.2864 | 1300 | 1250 | 1400 | 1300 | 1200 | 1200 | 1300 | 1479 |  | 1
| 1 | 2 | 1400 | 1200 | 1300 | 1200 | 1200 | 1200 | 1200 | 1200 | 1500 | 1280 | 1469.64 | 1100 | 1300 | 1300 | 1288.1086 | 1300 | 1250 | 1300 | 1300 | 1200 | 1200 | 1300 | 1367 |  | #N/A
| 1 | 3 | 1400 | 1200 | 1400 | 1200 | 1300 | 1200 | 1200 | 1200 | 1500 | 1120 | 1463.4816 | 1100 | 1300 | 1200 | 1301.3609 | 1300 | 1240 | 1500 | 1300 | 1200 | 1200 | 1300 | 1255 |  | 16
| 1 | 4 | 1400 | 1200 | 1400 | 1200 | 1300 | 1200 | 1200 | 1200 | 1500 | 1110 | 1489.1813 | 1100 | 1400 | 1200 | 1296.1424 | 1300 | 1260 | 1300 | 1300 | 1200 | 1200 | 1300 | 1430 |  | 1282.7016
| 1 | 5 | 1400 | 1200 | 1500 | 1200 | 1300 | 1100 | 1200 | 1200 | 1500 | 1290 | 1419.9549 | 1100 | 1300 | 1200 | 1287.108 | 1300 | 1240 | 1400 | 1300 | 1200 | 1200 | 1300 | 1531 |  | 89
| 1 | 6 | 1400 | 1200 | 1400 | 1200 | 1300 | 1200 | 1200 | 1200 | 1500 | 1120 | 1413.1326 | 1100 | 1400 | 1300 | 1296.855 | 1300 | 1250 | 1300 | 1300 | 1200 | 1200 | 1200 | 1419
| Mean |  | 1400 | 1200 | 1400 | 1200 | 1266.6667 | 1183.3333 | 1200 | 1200 | 1500 | 1201.6667 | 1450.8274 | 1100 | 1350 | 1250 | 1287.8102 | 1300 | 1248.3333 | 1366.6667 | 1300 | 1200 | 1200 | 1283.3333 | 1413.5
| Median |  | 1400 | 1200 | 1400 | 1200 | 1300 | 1200 | 1200 | 1200 | 1500 | 1200 | 1456.5278 | 1100 | 1350 | 1250 | 1292.1255 | 1300 | 1250 | 1350 | 1300 | 1200 | 1200 | 1300 | 1424.5
| Std Dev. |  | 0 | 0 | 63.2456 | 0 | 51.6398 | 40.8248 | 0 | 0 | 0 | 93.2559 | 29.5318 | 0 | 54.7723 | 54.7723 | 15.9194 | 0 | 7.5277 | 81.6497 | 0 | 0 | 0 | 40.8248 | 95.5861
| Rel.Std.Dev. |  | 0% | 0% | 4.518% | 0% | 4.077% | 3.45% | 0% | 0% | 0% | 7.761% | 2.036% | 0% | 4.057% | 4.382% | 1.236% | 0% | 0.603% | 5.974% | 0% | 0% | 0% | 3.181% | 6.762%
| PDM3 |  | 9.145% | -6.447% | 9.145% | -6.447% | -1.25% | -7.747% | -6.447% | -6.447% | 16.94% | -6.318% | 13.11% | -14.24% | 5.247% | -2.549% | 0.3983% | 1.349% | -2.679% | 6.546% | 1.349% | -6.447% | -6.447% | 0.04925% | 10.2%
| Z-Score (Absolute) |  | 1.35 | 0.67 | 1.35 | 0.67 | 0 | 0.84 | 0.67 | 0.67 | 2.36 | 0.66 | 1.86 | 1.69 | 0.84 | 0.17 | 0.21 | 0.34 | 0.19 | 1.01 | 0.34 | 0.67 | 0.67 | 0.17 | 1.49
| Analytical results for Mn in OREAS 609 (Certified Value 70 ppm) | [25 empty] | Certified
Mn | Round | Replicate | Lab | Lab | Lab | Lab | Lab | Lab | Lab | Lab | Lab | Lab | Lab | Lab | Lab | Lab | Lab | Lab | Lab | Lab | Lab | Lab | Lab | Lab | Lab | Lab | 1
| No | No | 2.01 | 2.02 | 2.03 | 2.04 | 2.05 | 2.06 | 2.07 | 2.08 | 2.09 | 2.10 | 2.11 | 2.12 | 2.13 | 2.14 | 2.15 | 2.17 | 2.18 | 2.19 | 2.20 | 2.21 | 2.22 | 2.23 | 2.24 | 2.25 | ppm
|  |  | AR*OES | AR*OES | AR*MS | AR*MS | AR*MS | AR*MS | AR*MS | AR*MS | AR*MS | AR*OES/MS | AR*MS | AR*OES/MS | AR*OES | AR*MS | AR*OES/MS | AR*OES/MS | AR*OES/MS | AR*OES | AR*OES/MS | AR*OES/MS | AR*OES | AR*OES/MS | AR*OES | AR*OES | 0
|  |  | 0.25g | 01g | 15g | 0.5g | 0.5g | 0.5g | 0.5g | 0.5g | 0.5g | 01g | 0.5g | 01g | 0.5g | 0.5g | 0.5g | 0.2g | 0.2g | 0.25g | 0.25g | 0.25g | 10g | 0.25g | 0.5g | 01g | 1
| 1 | 1 | 62.8 | 78 | 74 | 73 | 65 | 72 | 67 | 67 | 71 | 76 | 67.4 | 71.8901 | 61 | 71 | 74 | 69.5017 | 67 | 68.5 | 72 | 75 | 68 | 69 | 93 | 82.79 | 1
| 1 | 2 | 57.9 | 76 | 76 | 71 | 65 | 72 | 69 | 68 | 68 | 75 | 67.2 | 72.5479 | 61 | 70 | 72 | 70.2859 | 67 | 67.332 | 68 | 75 | 68 | 68 | 94 | 78.45 | 32
| 1 | 3 | 62 | 76 | 75 | 73 | 64 | 73 | 69 | 67 | 68 | 75 | 62.1 | 72.0623 | 59 | 67 | 71 | 70.5545 | 67 | 67.626 | 70 | 76 | 68 | 68 | 95 | 80.11 | 16
| 1 | 4 | 63 | 76 | 74 | 77 | 66 | 73 | 68 | 69 | 70 | 76 | 62 | 70.2048 | 58 | 71 | 70 | 70.6593 | 68 | 68.273 | 76 | 74 | 65 | 68 | 95 | 79.77 | 70.0044
| 1 | 5 | 63.1 | 79 | 73 | 79 | 66 | 71 | 65 | 69 | 67 | 75 | 67.7 | 71.0884 | 61 | 70 | 70 | 71.3132 | 67 | 68.256 | 71 | 75 | 66 | 69 | 93 | 79.43 | 90
| 1 | 6 | 58.9 | 75 | 71 | 71 | 67 | 70 | 68 | 72 | 67 | 74 | 62.7 | 70.4404 | 61 | 71 | 72 | 70.121 | 67 | 69.31 | 73 | 74 | 67 | 69 | 94 | 81.09
| Mean |  | 61.2833 | 76.6667 | 73.8333 | 74 | 65.5 | 71.8333 | 67.6667 | 68.6667 | 68.5 | 75.1667 | 64.85 | 71.3723 | 60.1667 | 70 | 71.5 | 70.4059 | 67.1667 | 68.2162 | 71.6667 | 74.8333 | 67 | 68.5 | 94 | 80.2733
| Median |  | 62.4 | 76 | 74 | 73 | 65.5 | 72 | 68 | 68.5 | 68 | 75 | 64.95 | 71.4892 | 61 | 70.5 | 71.5 | 70.4202 | 67 | 68.2645 | 71.5 | 75 | 67.5 | 68.5 | 94 | 79.94
| Std Dev. |  | 2.2886 | 1.5055 | 1.7224 | 3.2863 | 1.0488 | 1.169 | 1.5055 | 1.8619 | 1.6432 | 0.75277 | 2.8445 | 0.94216 | 1.3292 | 1.5492 | 1.5166 | 0.60377 | 0.40825 | 0.69454 | 2.7325 | 0.75277 | 1.2649 | 0.54772 | 0.89443 | 1.5044
| Rel.Std.Dev. |  | 3.734% | 1.964% | 2.333% | 4.441% | 1.601% | 1.627% | 2.225% | 2.712% | 2.399% | 1.001% | 4.386% | 1.32% | 2.209% | 2.213% | 2.121% | 0.8576% | 0.6078% | 1.018% | 3.813% | 1.006% | 1.888% | 0.7996% | 0.9515% | 1.874%
| PDM3 |  | -12.46% | 9.517% | 5.47% | 5.708% | -6.434% | 2.613% | -3.339% | -1.911% | -2.149% | 7.374% | -7.363% | 1.954% | -14.05% | -0.006278% | 2.136% | 0.5736% | -4.054% | -2.554% | 2.375% | 6.898% | -4.292% | -2.149% | 34.28% | 14.67%
| Z-Score (Absolute) |  | 1.93 | 1.4 | 0.78 | 0.82 | 1.02 | 0.35 | 0.55 | 0.33 | 0.37 | 1.07 | 1.16 | 0.25 | 2.17 | 0.04 | 0.28 | 0.04 | 0.66 | 0.43 | 0.32 | 1 | 0.69 | 0.37 | 5.14 | 2.18
| Analytical results for Mo in OREAS 609 (Certified Value 4.1 ppm) | [25 empty] | Certified
Mo | Round | Replicate | Lab | Lab | Lab | Lab | Lab | Lab | Lab | Lab | Lab | Lab | Lab | Lab | Lab | Lab | Lab | Lab | Lab | Lab | Lab | Lab | Lab | Lab | Lab |  | 1
| No | No | 2.02 | 2.03 | 2.04 | 2.05 | 2.06 | 2.07 | 2.08 | 2.09 | 2.10 | 2.11 | 2.12 | 2.13 | 2.14 | 2.15 | 2.17 | 2.18 | 2.19 | 2.20 | 2.21 | 2.22 | 2.23 | 2.24 | 2.25 |  | ppm
|  |  | AR*MS | AR*MS | AR*MS | AR*MS | AR*MS | AR*MS | AR*MS | AR*MS | AR*OES/MS | AR*MS | AR*OES/MS | AR*OES | AR*MS | AR*OES/MS | AR*OES/MS | AR*OES/MS | AR*OES | AR*OES/MS | AR*OES/MS | AR*OES | AR*OES/MS | AR*OES | AR*OES |  | 2
|  |  | 01g | 15g | 0.5g | 0.5g | 0.5g | 0.5g | 0.5g | 0.5g | 01g | 0.5g | 01g | 0.5g | 0.5g | 0.5g | 0.2g | 0.2g | 0.25g | 0.25g | 0.25g | 10g | 0.25g | 0.5g | 01g |  | 3
| 1 | 1 | 4 | 4.49 | 3.95 | 3.87 | 4.01 | 3.72 | 4 | 4.14 | 4.1 | 4.27 | 4.2728 | 4 | 3.66 | 4.83 | 4.5334 | 4.07 | 4.57 | 4.53 | 4.19 | 4 | 4.2 | 4 | 8.874 |  | 1
| 1 | 2 | 3.9 | 4.49 | 4 | 3.79 | 3.91 | 4.05 | 4.12 | 4.33 | 4 | 4.25 | 4.3015 | 4 | 3.89 | 4.63 | 4.8266 | 3.95 | 4.09 | 4.37 | 4.01 | 4 | 4.3 | 4 | 6.739 |  | 33
| 1 | 3 | 3.8 | 4.69 | 4.15 | 3.94 | 3.92 | 4.08 | 4.07 | 4.07 | 3.9 | 4.33 | 4.0876 | 4 | 3.73 | 4.7 | 4.6262 | 3.49 | 4.722 | 4.29 | 3.98 | 4 | 4 | 4 | 7.604 |  | 16
| 1 | 4 | 4.1 | 4.47 | 4.36 | 3.9 | 4.01 | 4.25 | 4.09 | 4.12 | 4 | 4.24 | 4.3173 | 4 | 4.07 | 4.61 | 4.9191 | 3.77 | 4.086 | 4.57 | 4 | 4 | 4 | 4 | 7.469 |  | 4.1036
| 1 | 5 | 4.3 | 4.41 | 4.29 | 3.82 | 4.11 | 3.77 | 3.94 | 3.95 | 4.2 | 4.34 | 4.237 | 4 | 3.8 | 5.05 | 4.8574 | 3.67 | 4.227 | 4.53 | 4.22 | 4 | 4 | 4 | 7.334 |  | 91
| 1 | 6 | 3.9 | 4.53 | 4.05 | 3.84 | 4.16 | 4.02 | 4.15 | 3.95 | 4.1 | 4.22 | 4.1022 | 4 | 4.43 | 4.88 | 5.058 | 3.42 | 3.915 | 4.4 | 4.94 | 4 | 4.3 | 4 | 7.801
| Mean |  | 4 | 4.5133 | 4.1333 | 3.86 | 4.02 | 3.9817 | 4.0617 | 4.0933 | 4.05 | 4.275 | 4.2197 | 4 | 3.93 | 4.7833 | 4.8034 | 3.7283 | 4.2683 | 4.4483 | 4.2233 | 4 | 4.1333 | 4 | 7.6368
| Median |  | 3.95 | 4.49 | 4.1 | 3.855 | 4.01 | 4.035 | 4.08 | 4.095 | 4.05 | 4.26 | 4.2549 | 4 | 3.845 | 4.765 | 4.842 | 3.72 | 4.1585 | 4.465 | 4.1 | 4 | 4.1 | 4 | 7.5365
| Std Dev. |  | 0.17889 | 0.095009 | 0.16403 | 0.054772 | 0.1 | 0.20054 | 0.078337 | 0.1418 | 0.10488 | 0.049295 | 0.10061 | 0 | 0.2832 | 0.16919 | 0.19283 | 0.25412 | 0.31254 | 0.11107 | 0.36588 | 0 | 0.15055 | 0 | 0.70492
| Rel.Std.Dev. |  | 4.472% | 2.105% | 3.969% | 1.419% | 2.488% | 5.037% | 1.929% | 3.464% | 2.59% | 1.153% | 2.384% | 0% | 7.206% | 3.537% | 4.014% | 6.816% | 7.322% | 2.497% | 8.663% | 0% | 3.642% | 0% | 9.231%
| PDM3 |  | -2.524% | 9.985% | 0.7248% | -5.936% | -2.037% | -2.971% | -1.022% | -0.25% | -1.306% | 4.177% | 2.83% | -2.524% | -4.23% | 16.56% | 17.05% | -9.145% | 4.015% | 8.401% | 2.918% | -2.524% | 0.7248% | -2.524% | 86.1%
| Z-Score (Absolute) |  | 0.65 | 1.85 | 0 | 1.33 | 0.55 | 0.74 | 0.35 | 0.19 | 0.41 | 0.69 | 0.42 | NA | 0.99 | 3.17 | 3.27 | 1.97 | 0.66 | 1.54 | 0.44 | NA | 0 | NA | 17.08
Results from laboratories 13, 22 & 24 were removed due to their 1 ppm reading resolution.
| Analytical results for Na in OREAS 609 (Certified Value 0.051 wt.%) | [25 empty] | Certified
Na | Round | Replicate | Lab | Lab | Lab | Lab | Lab | Lab | Lab | Lab | Lab | Lab | Lab | Lab | Lab | Lab | Lab | Lab | Lab | Lab | Lab | Lab | Lab | Lab | Lab |  | 1
| No | No | 2.02 | 2.03 | 2.04 | 2.05 | 2.06 | 2.07 | 2.08 | 2.09 | 2.10 | 2.11 | 2.12 | 2.13 | 2.14 | 2.15 | 2.17 | 2.18 | 2.19 | 2.20 | 2.21 | 2.22 | 2.23 | 2.24 | 2.25 |  | wt.%
|  |  | AR*OES | AR*MS | AR*MS | AR*MS | AR*MS | AR*MS | AR*MS | AR*MS | AR*OES/MS | AR*MS | AR*OES/MS | AR*OES | AR*MS | AR*OES/MS | AR*OES/MS | AR*OES/MS | AR*OES | AR*OES/MS | AR*OES/MS | AR*OES | AR*OES/MS | AR*OES | AR*OES |  | 3
|  |  | 01g | 15g | 0.5g | 0.5g | 0.5g | 0.5g | 0.5g | 0.5g | 01g | 0.5g | 01g | 0.5g | 0.5g | 0.5g | 0.2g | 0.2g | 0.25g | 0.25g | 0.25g | 10g | 0.25g | 0.5g | 01g |  | 3
| 1 | 1 | 0.07 | 0.05 | 0.084 | 0.05 | 0.06 | 0.05 | 0.05 | 0.07 | 0.06 | 0.051 | 0.046241 | 0.04 | 0.054 | 0.04 | 0.062442 | 0.03 | 0.049 | 0.04 | 0.05 | 0.05 | 0.08 | 0.06 | 0.1122 |  | 1
| 1 | 2 | 0.07 | 0.051 | 0.078 | 0.05 | 0.05 | 0.04 | 0.05 | 0.06 | 0.06 | 0.051 | 0.04633 | 0.04 | 0.051 | 0.04 | 0.068473 | 0.03 | 0.05 | 0.05 | 0.05 | 0.05 | 0.09 | 0.06 | 0.1237 |  | #N/A
| 1 | 3 | 0.07 | 0.051 | 0.078 | 0.05 | 0.06 | 0.04 | 0.05 | 0.06 | 0.06 | 0.043 | 0.048288 | 0.04 | 0.049 | 0.04 | 0.067373 | 0.03 | 0.05 | 0.04 | 0.05 | 0.05 | 0.09 | 0.06 | 0.10818 |  | 16
| 1 | 4 | 0.07 | 0.051 | 0.084 | 0.05 | 0.06 | 0.04 | 0.05 | 0.07 | 0.06 | 0.043 | 0.048095 | 0.04 | 0.054 | 0.04 | 0.06828 | 0.03 | 0.05 | 0.05 | 0.05 | 0.05 | 0.09 | 0.06 | 0.12727 |  | 0.051294
| 1 | 5 | 0.06 | 0.05 | 0.085 | 0.05 | 0.06 | 0.04 | 0.05 | 0.06 | 0.06 | 0.051 | 0.045154 | 0.05 | 0.052 | 0.04 | 0.065908 | 0.03 | 0.048 | 0.06 | 0.05 | 0.05 | 0.09 | 0.06 | 0.13371 |  | 92
| 1 | 6 | 0.07 | 0.05 | 0.079 | 0.05 | 0.06 | 0.04 | 0.05 | 0.06 | 0.06 | 0.044 | 0.045276 | 0.05 | 0.055 | 0.04 | 0.066385 | 0.03 | 0.049 | 0.05 | 0.05 | 0.05 | 0.09 | 0.06 | 0.12016
| Mean |  | 0.068333 | 0.0505 | 0.081333 | 0.05 | 0.058333 | 0.041667 | 0.05 | 0.063333 | 0.06 | 0.047167 | 0.046564 | 0.043333 | 0.0525 | 0.04 | 0.066477 | 0.03 | 0.049333 | 0.048333 | 0.05 | 0.05 | 0.088333 | 0.06 | 0.12087
| Median |  | 0.07 | 0.0505 | 0.0815 | 0.05 | 0.06 | 0.04 | 0.05 | 0.06 | 0.06 | 0.0475 | 0.046286 | 0.04 | 0.053 | 0.04 | 0.066879 | 0.03 | 0.0495 | 0.05 | 0.05 | 0.05 | 0.09 | 0.06 | 0.12193
| Std Dev. |  | 0.0040825 | 0.00054772 | 0.0033267 | 7.6012e-18 | 0.0040825 | 0.0040825 | 7.6012e-18 | 0.005164 | 0 | 0.0042151 | 0.0013509 | 0.005164 | 0.0022583 | 0 | 0.0022203 | 0 | 0.0008165 | 0.0075277 | 7.6012e-18 | 7.6012e-18 | 0.0040825 | 0 | 0.0094931
| Rel.Std.Dev. |  | 5.974% | 1.085% | 4.09% | 1.52e-14% | 6.999% | 9.798% | 1.52e-14% | 8.154% | 0% | 8.937% | 2.901% | 11.92% | 4.302% | 0% | 3.34% | 0% | 1.655% | 15.57% | 1.52e-14% | 1.52e-14% | 4.622% | 0% | 7.854%
| PDM3 |  | 33.22% | -1.547% | 58.56% | -2.522% | 13.72% | -18.77% | -2.522% | 23.47% | 16.97% | -8.046% | -9.221% | -15.52% | 2.352% | -22.02% | 29.6% | -41.51% | -3.822% | -5.771% | -2.522% | -2.522% | 72.21% | 16.97% | 135.6%
| Z-Score (Absolute) |  | 1.48 | 0.04 | 2.54 | 0 | 0.67 | 0.67 | 0 | 1.08 | 0.81 | 0.23 | 0.28 | 0.54 | 0.2 | 0.81 | 1.33 | 1.62 | 0.05 | 0.13 | 0 | 0 | 3.1 | 0.81 | 5.73
| Analytical results for Nb in OREAS 609 (Indicative Value 0.19 ppm) | [25 empty] | Indicative
Nb | Round | Replicate | Lab | Lab | Lab | Lab | Lab | Lab | Lab | Lab | Lab | Lab | Lab | Lab | Lab | Lab | Lab | Lab | Lab | [7 empty] | 1
| No | No | 2.02 | 2.03 | 2.04 | 2.05 | 2.06 | 2.07 | 2.08 | 2.09 | 2.10 | 2.11 | 2.12 | 2.15 | 2.17 | 2.18 | 2.20 | 2.21 | 2.23 | [7 empty] | ppm
|  |  | AR*MS | AR*MS | AR*MS | AR*MS | AR*MS | AR*MS | AR*MS | AR*MS | AR*OES/MS | AR*MS | AR*OES/MS | AR*OES/MS | AR*OES/MS | AR*OES/MS | AR*OES/MS | AR*OES/MS | AR*OES/MS | [7 empty] | 2
|  |  | 01g | 15g | 0.5g | 0.5g | 0.5g | 0.5g | 0.5g | 0.5g | 01g | 0.5g | 01g | 0.5g | 0.2g | 0.2g | 0.25g | 0.25g | 0.25g | [7 empty] | 2
| 1 | 1 | 0.2 | 0.08 | 0.3 | 0.18 | 0.19 | 0.21 | 0.19 | 0.23 | 0.4 | 0.14 | < 0.2 | 0.4 | < 1 | < 0.2 | 0.28 | 0.27 | 0.2 | [7 empty] | 1
| 1 | 2 | < 0.2 | 0.08 | 0.3 | 0.18 | 0.19 | 0.16 | 0.19 | 0.22 | 0.4 | 0.14 | < 0.2 | 0.38 | < 1 | < 0.2 | 0.26 | 0.24 | 0.2 | [7 empty] | 10
| 1 | 3 | 0.2 | 0.08 | 0.3 | 0.19 | 0.2 | 0.16 | 0.2 | 0.23 | 0.4 | 0.14 | < 0.2 | 0.38 | < 1 | < 0.2 | 0.29 | 0.26 | 0.2 | [7 empty] | 16
| 1 | 4 | < 0.2 | 0.08 | 0.4 | 0.21 | 0.19 | 0.17 | 0.2 | 0.23 | 0.4 | 0.15 | < 0.2 | 0.43 | < 1 | < 0.2 | 0.28 | 0.33 | 0.2 | [7 empty] | 0.19281
| 1 | 5 | < 0.2 | 0.08 | 0.3 | 0.2 | 0.22 | 0.16 | 0.2 | 0.22 | 0.4 | 0.14 | < 0.2 | 0.4 | < 1 | < 0.2 | 0.27 | 0.22 | 0.2 | [7 empty] | 16
| 1 | 6 | < 0.2 | 0.08 | 0.2 | 0.2 | 0.23 | 0.16 | 0.2 | 0.22 | 0.4 | 0.14 | < 0.2 | 0.4 | < 1 | < 0.2 | 0.26 | 0.24 | 0.2
| Mean |  | 0.2 | 0.08 | 0.3 | 0.19333 | 0.20333 | 0.17 | 0.19667 | 0.225 | 0.4 | 0.14167 |  | 0.39833 |  |  | 0.27333 | 0.26 | 0.2
| Median |  | 0.2 | 0.08 | 0.3 | 0.195 | 0.195 | 0.16 | 0.2 | 0.225 | 0.4 | 0.14 |  | 0.4 |  |  | 0.275 | 0.25 | 0.2
| Std Dev. |  | 0 | 0 | 0.063246 | 0.012111 | 0.017512 | 0.02 | 0.005164 | 0.0054772 | 6.0809e-17 | 0.0040825 |  | 0.018348 |  |  | 0.012111 | 0.038471 | 3.0405e-17
| Rel.Std.Dev. |  | 0% | 0% | 21.08% | 6.264% | 8.612% | 11.76% | 2.626% | 2.434% | 1.52e-14% | 2.882% |  | 4.606% |  |  | 4.431% | 14.8% | 1.52e-14%
| PDM3 |  | 3.726% | -58.51% | 55.59% | 0.2689% | 5.455% | -11.83% | 1.998% | 16.69% | 107.5% | -26.53% |  | 106.6% |  |  | 41.76% | 34.84% | 3.726%
| Z-Score (Absolute) |  | NA | 1.24 | NA | 0.04 | 0.07 | 0.28 | 0 | 0.3 | NA | 0.59 | 1.03 | 2.15 | 3.23 | 1.03 | 0.82 | 0.67 | NA
Results from laboratories 2, 4, 10 & 23 were removed due to their 0.1 ppm reading resolution.
| Analytical results for Nd in OREAS 609 (Indicative Value 9.37 ppm) | [25 empty] | Indicative
Nd | Round | Replicate | 2.02: Lab | [7 empty] | 1
| No | No | 2.02: 2.04 | [7 empty] | ppm
|  |  | 2.02: AR*MS | [7 empty] | 2
|  |  | 2.02: 0.5g | [7 empty] | 2
| 1 | 1 | 2.02: 9.55 | [7 empty] | 1
| 1 | 2 | 2.02: 9.05 | [7 empty] | 11
| 1 | 3 | 2.02: 9.22 | [7 empty] | 16
| 1 | 4 | 2.02: 9.69 | [7 empty] | 9.365
| 1 | 5 | 2.02: 9.71 | [7 empty] | 17
| 1 | 6 | 2.02: 8.97
| Mean |  | 2.02: 9.365
| Median |  | 2.02: 9.385
| Std Dev. |  | 2.02: 0.32715
| Rel.Std.Dev. |  | 2.02: 3.493%
PDM3 | bar: 2.02
Z-Score (Absolute) | bar: 2.02
| Analytical results for Ni in OREAS 609 (Certified Value 12.6 ppm) | [25 empty] | Certified
Ni | Round | Replicate | Lab | Lab | Lab | Lab | Lab | Lab | Lab | Lab | Lab | Lab | Lab | Lab | Lab | Lab | Lab | Lab | Lab | Lab | Lab | Lab | Lab | Lab | Lab | Lab | 1
| No | No | 2.01 | 2.02 | 2.03 | 2.04 | 2.05 | 2.06 | 2.07 | 2.08 | 2.09 | 2.10 | 2.11 | 2.12 | 2.13 | 2.14 | 2.15 | 2.17 | 2.18 | 2.19 | 2.20 | 2.21 | 2.22 | 2.23 | 2.24 | 2.25 | ppm
|  |  | AR*OES | AR*OES | AR*MS | AR*MS | AR*MS | AR*MS | AR*MS | AR*MS | AR*MS | AR*OES/MS | AR*MS | AR*OES/MS | AR*OES | AR*MS | AR*OES/MS | AR*OES/MS | AR*OES/MS | AR*OES | AR*OES/MS | AR*OES/MS | AR*OES | AR*OES/MS | AR*OES | AR*OES | 1
|  |  | 0.25g | 01g | 15g | 0.5g | 0.5g | 0.5g | 0.5g | 0.5g | 0.5g | 01g | 0.5g | 01g | 0.5g | 0.5g | 0.5g | 0.2g | 0.2g | 0.25g | 0.25g | 0.25g | 10g | 0.25g | 0.5g | 01g | 2
| 1 | 1 | 12 | 14 | 13.9 | 13.2 | 12.1 | 12.7 | 12.6 | 12.2 | 13.5 | 13 | 12 | 12.4588 | 13 | 12.2 | 12.1 | 12.3341 | 12.9 | 12.822 | 12.7 | 12.6 | 12 | 15.9 | 13 | 22.84 | 1
| 1 | 2 | 10.2 | 13 | 14 | 12.3 | 11.8 | 12.4 | 12.1 | 12.3 | 13.2 | 13 | 12 | 12.7166 | 13 | 12.9 | 12.5 | 12.9259 | 12.3 | 12.831 | 12.5 | 13.2 | 11 | 15.5 | 14 | 16.72 | 21
| 1 | 3 | 10.1 | 13 | 14.2 | 12.6 | 12.3 | 12.7 | 11.9 | 12.3 | 12.5 | 13 | 11.5 | 13.0567 | 13 | 11.3 | 13.1 | 12.0478 | 12.1 | 13.229 | 12.1 | 13 | 12 | 15 | 14 | 19.5 | 16
| 1 | 4 | 12.2 | 13 | 13.4 | 13.3 | 12.1 | 12.3 | 12.6 | 12.1 | 12.6 | 13 | 11.4 | 12.9913 | 13 | 12.1 | 13.2 | 12.8475 | 12.7 | 12.826 | 12.7 | 13.2 | 12 | 16.1 | 14 | 19.48 | 12.6066
| 1 | 5 | 12.2 | 14 | 13.3 | 13.9 | 12.7 | 12.3 | 11.4 | 12.4 | 12.1 | 13 | 12 | 12.6317 | 13 | 12.9 | 13.1 | 13.4169 | 12.2 | 12.951 | 12.4 | 13.7 | 12 | 16.2 | 13 | 19.64 | 93
| 1 | 6 | 10.7 | 13 | 13.3 | 12.4 | 12 | 12.8 | 12.3 | 12.7 | 11.9 | 14 | 11.4 | 12.4395 | 13 | 12.5 | 13 | 12.5644 | 12.2 | 12.756 | 12.3 | 13.2 | 11 | 16.7 | 14 | 18.76
| Mean |  | 11.2333 | 13.3333 | 13.6833 | 12.95 | 12.1667 | 12.5333 | 12.15 | 12.3333 | 12.6333 | 13.1667 | 11.7167 | 12.7158 | 13 | 12.3167 | 12.8333 | 12.6894 | 12.4 | 12.9025 | 12.45 | 13.15 | 11.6667 | 15.9 | 13.6667 | 19.49
| Median |  | 11.35 | 13 | 13.65 | 12.9 | 12.1 | 12.55 | 12.2 | 12.3 | 12.55 | 13 | 11.75 | 12.6741 | 13 | 12.35 | 13.05 | 12.7059 | 12.25 | 12.8285 | 12.45 | 13.2 | 12 | 16 | 14 | 19.49
| Std Dev. |  | 1.0093 | 0.5164 | 0.39707 | 0.62209 | 0.30768 | 0.22509 | 0.45935 | 0.20656 | 0.6186 | 0.40825 | 0.31252 | 0.26136 | 0 | 0.60139 | 0.43665 | 0.48243 | 0.32249 | 0.17197 | 0.23452 | 0.35637 | 0.5164 | 0.58992 | 0.5164 | 1.9724
| Rel.Std.Dev. |  | 8.985% | 3.873% | 2.902% | 4.804% | 2.529% | 1.796% | 3.781% | 1.675% | 4.897% | 3.101% | 2.667% | 2.055% | 0% | 4.883% | 3.402% | 3.802% | 2.601% | 1.333% | 1.884% | 2.71% | 4.426% | 3.71% | 3.779% | 10.12%
| PDM3 |  | -10.89% | 5.765% | 8.541% | 2.724% | -3.49% | -0.5812% | -3.622% | -2.168% | 0.212% | 4.443% | -7.059% | 0.8659% | 3.121% | -2.3% | 1.798% | 0.657% | -1.639% | 2.347% | -1.242% | 4.31% | -7.456% | 26.12% | 8.409% | 54.6%
| Z-Score (Absolute) |  | 2.98 | NA | 2.24 | 0.67 | 0.99 | 0.21 | 1.03 | 0.64 | 0 | NA | 1.95 | 0.18 | NA | 0.67 | 0.43 | 0.12 | 0.5 | 0.57 | 0.39 | 1.1 | NA | 6.96 | NA | 14.6
Results from laboratories 2, 10, 13, 22 & 24 were removed due to their 1 ppm reading resolution.
| Analytical results for P in OREAS 609 (Certified Value 290 ppm) | [25 empty] | Certified
P | Round | Replicate | Lab | Lab | Lab | Lab | Lab | Lab | Lab | Lab | Lab | Lab | Lab | Lab | Lab | Lab | Lab | Lab | Lab | Lab | Lab | Lab | Lab | Lab | Lab |  | 1
| No | No | 2.02 | 2.03 | 2.04 | 2.05 | 2.06 | 2.07 | 2.08 | 2.09 | 2.10 | 2.11 | 2.12 | 2.13 | 2.14 | 2.15 | 2.17 | 2.18 | 2.19 | 2.20 | 2.21 | 2.22 | 2.23 | 2.24 | 2.25 |  | ppm
|  |  | AR*OES | AR*MS | AR*MS | AR*MS | AR*MS | AR*MS | AR*MS | AR*MS | AR*OES/MS | AR*MS | AR*OES/MS | AR*OES | AR*MS | AR*OES/MS | AR*OES/MS | AR*OES/MS | AR*OES | AR*OES/MS | AR*OES/MS | AR*OES | AR*OES/MS | AR*OES | AR*OES |  | 0
|  |  | 01g | 15g | 0.5g | 0.5g | 0.5g | 0.5g | 0.5g | 0.5g | 01g | 0.5g | 01g | 0.5g | 0.5g | 0.5g | 0.2g | 0.2g | 0.25g | 0.25g | 0.25g | 10g | 0.25g | 0.5g | 01g |  | 0
| 1 | 1 | 292 | 280 | 320 | 260 | 290 | 270 | 270 | 290 | 305 | 273 | 422.2726 | 180 | 290 | 280 | 271.7442 | 300 | 310 | 285 | 300 | 300 | 360 | 330 | 306.2 |  | 1
| 1 | 2 | 284 | 270 | 320 | 260 | 280 | 280 | 260 | 280 | 298 | 274 | 421.2432 | 190 | 290 | 290 | 272.6286 | 300 | 320 | 289 | 300 | 300 | 350 | 330 | 270.1 |  | #N/A
| 1 | 3 | 279 | 290 | 320 | 270 | 290 | 270 | 270 | 270 | 303 | 232 | 433.2735 | 190 | 280 | 300 | 280.5926 | 300 | 330 | 286 | 300 | 300 | 360 | 340 | 304 |  | 16
| 1 | 4 | 284 | 280 | 320 | 270 | 290 | 270 | 270 | 280 | 306 | 232 | 426.0513 | 180 | 300 | 300 | 277.9331 | 300 | 330 | 285 | 300 | 300 | 360 | 340 | 297.9 |  | 289.5393
| 1 | 5 | 288 | 290 | 320 | 270 | 280 | 250 | 280 | 270 | 295 | 271 | 421.4638 | 190 | 280 | 300 | 276.768 | 300 | 320 | 284 | 300 | 300 | 350 | 330 | 296.18 |  | 94
| 1 | 6 | 288 | 290 | 320 | 270 | 290 | 270 | 280 | 280 | 300 | 238 | 434.0946 | 180 | 290 | 300 | 277.1239 | 300 | 330 | 285 | 300 | 200 | 340 | 340 | 312.57
| Mean |  | 285.8333 | 283.3333 | 320 | 266.6667 | 286.6667 | 268.3333 | 271.6667 | 278.3333 | 301.1667 | 253.3333 | 426.3998 | 185 | 288.3333 | 295 | 276.1317 | 300 | 323.3333 | 285.6667 | 300 | 283.3333 | 353.3333 | 335 | 297.825
| Median |  | 286 | 285 | 320 | 270 | 290 | 270 | 270 | 280 | 301.5 | 254.5 | 424.1619 | 185 | 290 | 300 | 276.9459 | 300 | 325 | 285 | 300 | 300 | 355 | 335 | 300.95
| Std Dev. |  | 4.4907 | 8.165 | 0 | 5.164 | 5.164 | 9.8319 | 7.5277 | 7.5277 | 4.2622 | 21.3135 | 5.9088 | 5.4772 | 7.5277 | 8.3666 | 3.3483 | 0 | 8.165 | 1.7512 | 0 | 40.8248 | 8.165 | 5.4772 | 14.8127
| Rel.Std.Dev. |  | 1.571% | 2.882% | 0% | 1.936% | 1.801% | 3.664% | 2.771% | 2.705% | 1.415% | 8.413% | 1.386% | 2.961% | 2.611% | 2.836% | 1.213% | 0% | 2.525% | 0.613% | 0% | 14.41% | 2.311% | 1.635% | 4.974%
| PDM3 |  | -1.28% | -2.143% | 10.52% | -7.9% | -0.9921% | -7.324% | -6.173% | -3.87% | 4.016% | -12.5% | 47.27% | -36.11% | -0.4165% | 1.886% | -4.631% | 3.613% | 11.67% | -1.338% | 3.613% | -2.143% | 22.03% | 15.7% | 2.862%
| Z-Score (Absolute) |  | 0.02 | 0.13 | 1.54 | 0.9 | 0.02 | 0.82 | 0.67 | 0.36 | 0.68 | 1.5 | 6.41 | 4.63 | 0.1 | 0.4 | 0.46 | NA | 1.7 | 0.03 | NA | NA | 3.07 | 2.23 | 0.53
Results from laboratories 18, 21 & 22 were removed due to their 0.01 wt.% reading resolution.
| Analytical results for Pb in OREAS 609 (Certified Value 485 ppm) | [25 empty] | Certified
Pb | Round | Replicate | Lab | Lab | Lab | Lab | Lab | Lab | Lab | Lab | Lab | Lab | Lab | Lab | Lab | Lab | Lab | Lab | Lab | Lab | Lab | Lab | Lab | Lab | Lab | Lab | 1
| No | No | 2.01 | 2.02 | 2.03 | 2.04 | 2.05 | 2.06 | 2.07 | 2.08 | 2.09 | 2.10 | 2.11 | 2.12 | 2.13 | 2.14 | 2.15 | 2.17 | 2.18 | 2.19 | 2.20 | 2.21 | 2.22 | 2.23 | 2.24 | 2.25 | ppm
|  |  | AR*OES | AR*OES | AR*MS | AR*MS | AR*MS | AR*MS | AR*MS | AR*MS | AR*MS | AR*OES/MS | AR*MS | AR*OES/MS | AR*OES | AR*MS | AR*OES/MS | AR*OES/MS | AR*OES/MS | AR*OES | AR*OES/MS | AR*OES/MS | AR*OES | AR*OES/MS | AR*OES | AR*OES | 0
|  |  | 0.25g | 01g | 15g | 0.5g | 0.5g | 0.5g | 0.5g | 0.5g | 0.5g | 01g | 0.5g | 01g | 0.5g | 0.5g | 0.5g | 0.2g | 0.2g | 0.25g | 0.25g | 0.25g | 10g | 0.25g | 0.5g | 01g | 0
| 1 | 1 | 455 | 501 | 496.56 | 450 | 459 | 490 | 462 | 484 | 483 | 560 | 488.9 | 512.7302 | 483 | 515.48 | 479 | 460.5627 | 493.4 | 495.934 | 489.5 | 445 | 450 | 515.9 | 510 | 881 | 1
| 1 | 2 | 447 | 483 | 506.11 | 447 | 457 | 486 | 459 | 478 | 471 | 550 | 489.4 | 504.3884 | 489 | 505.51 | 480 | 462.8553 | 479.6 | 488.616 | 496.9 | 442 | 439 | 518.2 | 520 | 875 | 23
| 1 | 3 | 439 | 478 | 497.92 | 451 | 457 | 497 | 465 | 484 | 463 | 571 | 490.3 | 513.7712 | 494 | 485.42 | 470 | 470.4976 | 483.8 | 495.634 | 480.9 | 439 | 448 | 513.2 | 530 | 869 | 16
| 1 | 4 | 449 | 483 | 493.21 | 476 | 463 | 494 | 460 | 492 | 479 | 555 | 478 | 511.0043 | 495 | 517.61 | 470 | 470.8287 | 482.2 | 493.49 | 496.1 | 454 | 448 | 501.9 | 520 | 863 | 484.5014
| 1 | 5 | 452 | 494 | 487.85 | 463 | 467 | 489 | 436 | 493 | 454 | 543 | 480.9 | 504.1482 | 498 | 500.94 | 487 | 466.8405 | 481.3 | 488.901 | 484.8 | 466 | 454 | 519.1 | 520 | 857 | 95
| 1 | 6 | 435 | 492 | 491.79 | 447 | 472 | 493 | 460 | 495 | 460 | 571 | 488.4 | 505.2807 | 498 | 510.51 | 479 | 470.7733 | 487.2 | 490.225 | 489.2 | 463 | 423 | 512.1 | 530 | 851
| Mean |  | 446.1667 | 488.5 | 495.5733 | 455.6667 | 462.5 | 491.5 | 457 | 487.6667 | 468.3333 | 558.3333 | 485.9833 | 508.5538 | 492.8333 | 505.9117 | 477.5 | 467.0597 | 484.5833 | 492.1333 | 489.5667 | 451.5 | 443.6667 | 513.4 | 521.6667 | 866
| Median |  | 448 | 487.5 | 494.885 | 450.5 | 461 | 491.5 | 460 | 488 | 467 | 557.5 | 488.65 | 508.1425 | 494.5 | 508.01 | 479 | 468.669 | 483 | 491.8575 | 489.35 | 449.5 | 448 | 514.55 | 520 | 866
| Std Dev. |  | 7.705 | 8.5965 | 6.2777 | 11.5873 | 6.0581 | 3.937 | 10.5071 | 6.6533 | 11.3078 | 11.3078 | 5.1813 | 4.4304 | 5.8452 | 11.7842 | 6.5345 | 4.4666 | 5.0297 | 3.3167 | 6.2359 | 11.2916 | 11.2546 | 6.2572 | 7.5277 | 11.225
| Rel.Std.Dev. |  | 1.727% | 1.76% | 1.267% | 2.543% | 1.31% | 0.801% | 2.299% | 1.364% | 2.414% | 2.025% | 1.066% | 0.8712% | 1.186% | 2.329% | 1.368% | 0.9563% | 1.038% | 0.6739% | 1.274% | 2.501% | 2.537% | 1.219% | 1.443% | 1.296%
| PDM3 |  | -7.912% | 0.8253% | 2.285% | -5.951% | -4.541% | 1.444% | -5.676% | 0.6533% | -3.337% | 15.24% | 0.3059% | 4.964% | 1.72% | 4.419% | -1.445% | -3.6% | 0.01691% | 1.575% | 1.045% | -6.811% | -8.428% | 5.965% | 7.671% | 78.74%
| Z-Score (Absolute) |  | 1.41 | 0.01 | 0.25 | 1.09 | 0.86 | 0.11 | 1.04 | 0.01 | 0.66 | 2.36 | 0.07 | 0.69 | 0.16 | 0.6 | 0.35 | 0.7 | 0.12 | 0.14 | 0.05 | 1.23 | 1.49 | 0.85 | 1.13 | 12.67
| Analytical results for Pd in OREAS 609 (Indicative Value 102 ppb) | [25 empty] | Indicative
Pd | Round | Replicate | 2.01: Lab; 2.02: Lab; 2.03: Lab | 1
| No | No | 2.01: 2.03; 2.02: 2.11; 2.03: 2.12 | ppb
|  |  | 2.01: AR*MS; 2.02: AR*MS; 2.03: AR*OES/MS | 0
|  |  | 2.01: 15g; 2.02: 0.5g; 2.03: 01g | 0
| 1 | 1 | 2.01: < 10; 2.02: 102; 2.03: < 10 | 1
| 1 | 2 | 2.01: < 10; 2.02: 104; 2.03: < 10 | 1
| 1 | 3 | 2.01: < 10; 2.02: 102; 2.03: < 10 | 16
| 1 | 4 | 2.01: < 10; 2.02: 99; 2.03: < 10 | 102.1667
| 1 | 5 | 2.01: < 10; 2.02: 103; 2.03: < 10 | 18
| 1 | 6 | 2.01: < 10; 2.02: 103; 2.03: < 10
| Mean |  | 2.02: 102.1667
| Median |  | 2.02: 102.5
| Std Dev. |  | 2.02: 1.7224
| Rel.Std.Dev. |  | 2.02: 1.686%
| PDM3 |  | 2.02: -3.22e-13%
Z-Score (Absolute) | bar: 2.01 to 2.03
| Analytical results for Pr in OREAS 609 (Indicative Value 2.32 ppm) | [25 empty] | Indicative
Pr | Round | Replicate | 2.01: Lab | 1
| No | No | 2.01: 2.04 | ppm
|  |  | 2.01: AR*MS | 2
|  |  | 2.01: 0.5g | 2
| 1 | 1 | 2.01: 2.4 | 1
| 1 | 2 | 2.01: 2.1 | 13
| 1 | 3 | 2.01: 2.3 | 16
| 1 | 4 | 2.01: 2.4 | 2.3167
| 1 | 5 | 2.01: 2.5 | 19
| 1 | 6 | 2.01: 2.2
| Mean |  | 2.01: 2.3167
| Median |  | 2.01: 2.35
| Std Dev. |  | 2.01: 0.1472
| Rel.Std.Dev. |  | 2.01: 6.354%
| PDM3 |  | 2.01: -1.554e-13%
Z-Score (Absolute) | bar: 2.01
| Analytical results for Pt in OREAS 609 (Indicative Value < 2 ppb) | [25 empty] | Indicative
Pt | Round | Replicate | 2.01: Lab; 2.02: Lab; 2.03: Lab | 1
| No | No | 2.01: 2.03; 2.02: 2.11; 2.03: 2.12 | ppb
|  |  | 2.01: AR*MS; 2.02: AR*MS; 2.03: AR*OES/MS | 2
|  |  | 2.01: 15g; 2.02: 0.5g; 2.03: 01g | 2
| 1 | 1 | 2.01: < 2; 2.02: < 1; 2.03: < 5 | 1
| 1 | 2 | 2.01: < 2; 2.02: < 1; 2.03: < 5 | 1
| 1 | 3 | 2.01: < 2; 2.02: < 1; 2.03: < 5 | 16
| 1 | 4 | 2.01: < 2; 2.02: < 1; 2.03: < 5 | < 2
| 1 | 5 | 2.01: < 2; 2.02: < 1; 2.03: < 5 | 20
| 1 | 6 | 2.01: < 2; 2.02: < 1; 2.03: < 5
Mean
Median
Std Dev.
Rel.Std.Dev.
PDM3
Z-Score (Absolute) | bar: 2.01 to 2.03
| Analytical results for Rb in OREAS 609 (Certified Value 9.02 ppm) | [25 empty] | Certified
Rb | Round | Replicate | Lab | Lab | Lab | Lab | Lab | Lab | Lab | Lab | Lab | Lab | Lab | Lab | Lab | Lab | Lab | Lab | [8 empty] | 1
| No | No | 2.02 | 2.03 | 2.04 | 2.05 | 2.06 | 2.07 | 2.08 | 2.09 | 2.10 | 2.11 | 2.12 | 2.15 | 2.18 | 2.20 | 2.21 | 2.23 | [8 empty] | ppm
|  |  | AR*MS | AR*MS | AR*MS | AR*MS | AR*MS | AR*MS | AR*MS | AR*MS | AR*OES/MS | AR*MS | AR*OES/MS | AR*OES/MS | AR*OES/MS | AR*OES/MS | AR*OES/MS | AR*OES/MS | [8 empty] | 2
|  |  | 01g | 15g | 0.5g | 0.5g | 0.5g | 0.5g | 0.5g | 0.5g | 01g | 0.5g | 01g | 0.5g | 0.2g | 0.25g | 0.25g | 0.25g | [8 empty] | 3
| 1 | 1 | 14.43 | 9.6 | 12.7 | 8.4 | 8.9 | 9.5 | 9 | 10.3 | 12.5 | 9.39 | 14.1138 | 7 | 8.9 | 8.9 | 9.3 | 8.5 | [8 empty] | 1
| 1 | 2 | 13.48 | 9.6 | 12.4 | 8.4 | 8.7 | 8.9 | 8.7 | 10.1 | 12.9 | 9.51 | 14.2366 | 6.8 | 8.6 | 8.6 | 8.7 | 8.3 | [8 empty] | 39
| 1 | 3 | 14.07 | 9.6 | 12.7 | 8.6 | 8.9 | 9 | 9.1 | 9.4 | 12.8 | 9.1 | 14.5371 | 6.7 | 8.5 | 9 | 9.3 | 8.4 | [8 empty] | 16
| 1 | 4 | 14 | 9.5 | 12.9 | 8.5 | 8.9 | 9.3 | 9 | 9.7 | 13.3 | 9.02 | 14.378 | 6.7 | 8.9 | 9 | 9.4 | 8.3 | [8 empty] | 9.0156
| 1 | 5 | 14.31 | 9.4 | 13.2 | 8.6 | 9.1 | 8.4 | 9.1 | 9.3 | 13.1 | 9.35 | 13.8558 | 6.8 | 8.8 | 8.7 | 9.4 | 8.7 | [8 empty] | 96
| 1 | 6 | 13.11 | 9.6 | 12.5 | 8.5 | 9.1 | 9 | 9.3 | 9.1 | 13.1 | 8.96 | 13.8108 | 7 | 8.3 | 8.6 | 9.1 | 8.8
| Mean |  | 13.9 | 9.55 | 12.7333 | 8.5 | 8.9333 | 9.0167 | 9.0333 | 9.65 | 12.95 | 9.2217 | 14.1553 | 6.8333 | 8.6667 | 8.8 | 9.2 | 8.5
| Median |  | 14.035 | 9.6 | 12.7 | 8.5 | 8.9 | 9 | 9.05 | 9.55 | 13 | 9.225 | 14.1752 | 6.8 | 8.7 | 8.8 | 9.3 | 8.45
| Std Dev. |  | 0.50762 | 0.083666 | 0.28752 | 0.089443 | 0.15055 | 0.37639 | 0.19664 | 0.47223 | 0.28107 | 0.22445 | 0.28707 | 0.13663 | 0.24221 | 0.18974 | 0.26833 | 0.20976
| Rel.Std.Dev. |  | 3.652% | 0.8761% | 2.258% | 1.052% | 1.685% | 4.174% | 2.177% | 4.894% | 2.17% | 2.434% | 2.028% | 1.999% | 2.795% | 2.156% | 2.917% | 2.468%
| PDM3 |  | 54.18% | 5.927% | 41.24% | -5.719% | -0.9126% | 0.01176% | 0.1966% | 7.037% | 43.64% | 2.286% | 57.01% | -24.21% | -3.87% | -2.391% | 2.045% | -5.719%
| Z-Score (Absolute) |  | 6.56 | 0.59 | 4.96 | 0.85 | 0.25 | 0.14 | 0.11 | 0.73 | 5.26 | 0.14 | 6.91 | 3.13 | 0.62 | 0.43 | 0.11 | 0.85
| Analytical results for Re in OREAS 609 (Indicative Value 1.35 ppb) | [25 empty] | Indicative
Re | Round | Replicate | Lab | Lab | Lab | Lab | Lab | Lab | Lab | Lab | Lab | Lab | Lab | Lab | Lab | Lab | [10 empty] | 1
| No | No | 2.02 | 2.03 | 2.04 | 2.05 | 2.06 | 2.07 | 2.08 | 2.09 | 2.10 | 2.11 | 2.12 | 2.18 | 2.20 | 2.23 | [10 empty] | ppb
|  |  | AR*MS | AR*MS | AR*MS | AR*MS | AR*MS | AR*MS | AR*MS | AR*MS | AR*OES/MS | AR*MS | AR*OES/MS | AR*OES/MS | AR*OES/MS | AR*OES/MS | [10 empty] | 2
|  |  | 01g | 15g | 0.5g | 0.5g | 0.5g | 0.5g | 0.5g | 0.5g | 01g | 0.5g | 01g | 0.2g | 0.25g | 0.25g | [10 empty] | 2
| 1 | 1 | < 50 | < 1 | 1 | 2 | 1 | 1 | 1 | 1 | < 50 | < 1 | < 50 | < 2 | 2 | < 5 | [10 empty] | 1
| 1 | 2 | < 50 | 2 | 2 | 2 | 1 | 1 | 1 | 1 | < 50 | < 1 | < 50 | < 2 | 2 | < 5 | [10 empty] | 40
| 1 | 3 | < 50 | < 1 | 2 | 2 | 1 | 2 | 1 | < 1 | < 50 | < 1 | < 50 | < 2 | 2 | < 5 | [10 empty] | 16
| 1 | 4 | < 50 | 1 | 1 | 1 | 1 | 1 | 1 | 1 | < 50 | < 1 | < 50 | < 2 | 2 | < 5 | [10 empty] | 1.3542
| 1 | 5 | < 50 | < 1 | 2 | 2 | 1 | 1 | 1 | 1 | < 50 | < 1 | < 50 | < 2 | 3 | < 5 | [10 empty] | 14
| 1 | 6 | < 50 | 1 | 1 | 2 | 1 | 1 | 1 | 1 | < 50 | < 1 | < 50 | < 2 | 2 | < 5
| Mean |  | 2.03: 1.3333; 2.04: 1.5; 2.05: 1.8333; 2.06: 1; 2.07: 1.1667; 2.08: 1; 2.09: 1; 2.20: 2.1667
| Median |  | 2.03: 1; 2.04: 1.5; 2.05: 2; 2.06: 1; 2.07: 1; 2.08: 1; 2.09: 1; 2.20: 2
| Std Dev. |  | 2.03: 0.57735; 2.04: 0.54772; 2.05: 0.40825; 2.06: 0; 2.07: 0.40825; 2.08: 0; 2.09: 0; 2.20: 0.40825
| Rel.Std.Dev. |  | 2.03: 43.3%; 2.04: 36.51%; 2.05: 22.27%; 2.06: 0%; 2.07: 34.99%; 2.08: 0%; 2.09: 0%; 2.20: 18.84%
| PDM3 |  | 2.03: -1.538%; 2.04: 10.77%; 2.05: 35.38%; 2.06: -26.15%; 2.07: -13.85%; 2.08: -26.15%; 2.09: -26.15%; 2.20: 60%
| Z-Score (Absolute) |  | 34.82 | 0.61 | 0.25 | 0.74 | 0.49 | 0.25 | 0.49 | 0.61 | 34.82 | 1.23 | 34.82 | 0.49 | 1.23 | 1.72
| Analytical results for S in OREAS 609 (Certified Value 1.95 wt.%) | [25 empty] | Certified
S | Round | Replicate | Lab | Lab | Lab | Lab | Lab | Lab | Lab | Lab | Lab | Lab | Lab | Lab | Lab | Lab | Lab | Lab | Lab | Lab | Lab | Lab | Lab | Lab | Lab |  | 1
| No | No | 2.02 | 2.03 | 2.04 | 2.05 | 2.06 | 2.07 | 2.08 | 2.09 | 2.10 | 2.11 | 2.12 | 2.13 | 2.14 | 2.15 | 2.17 | 2.18 | 2.19 | 2.20 | 2.21 | 2.22 | 2.23 | 2.24 | 2.25 |  | wt.%
|  |  | AR*OES | AR*MS | AR*MS | AR*MS | AR*MS | AR*MS | AR*MS | AR*MS | AR*OES/MS | AR*MS | AR*OES/MS | AR*OES | AR*MS | AR*OES/MS | AR*OES/MS | AR*OES/MS | AR*OES | AR*OES/MS | AR*OES/MS | AR*OES | AR*OES/MS | AR*OES | AR*OES |  | 2
|  |  | 01g | 15g | 0.5g | 0.5g | 0.5g | 0.5g | 0.5g | 0.5g | 01g | 0.5g | 01g | 0.5g | 0.5g | 0.5g | 0.2g | 0.2g | 0.25g | 0.25g | 0.25g | 10g | 0.25g | 0.5g | 01g |  | 3
| 1 | 1 | 2.15 | 1.96 | 1.918 | 1.88 | 2.01 | 1.88 | 1.85 | 2.03 | 2.05 | 1.82 | 2.2281 | 1.61 | 1.97 | 1.99 | 1.8781 | 1.91 | 1.988 | 1.85 | 1.83 | 2.08 | 2.31 | 2.72 | 2.135 |  | 1
| 1 | 2 | 2.07 | 1.97 | 1.905 | 1.9 | 1.98 | 1.89 | 1.83 | 1.98 | 2.04 | 1.76 | 2.2707 | 1.61 | 1.92 | 1.93 | 1.9782 | 1.88 | 1.979 | 1.88 | 1.86 | 2.01 | 2.31 | 2.71 | 2.19 |  | 16
| 1 | 3 | 2.07 | 1.99 | 1.944 | 1.89 | 2.04 | 1.91 | 1.87 | 1.94 | 2.05 | 1.74 | 2.2466 | 1.56 | 1.84 | 1.87 | 1.9781 | 1.92 | 2.018 | 1.88 | 1.88 | 2.06 | 2.33 | 2.75 | 2.145 |  | 16
| 1 | 4 | 2.09 | 1.96 | 1.93 | 1.91 | 2.03 | 1.88 | 1.89 | 2.02 | 2.09 | > 5 | 2.316 | 1.54 | 1.98 | 1.89 | 1.9865 | 1.91 | 1.965 | 1.86 | 1.84 | 2.06 | 2.32 | 2.75 | 2.15 |  | 1.9502
| 1 | 5 | 2.15 | 1.97 | 1.896 | 1.92 | 2.01 | 1.78 | 1.9 | 1.92 | 2.05 | 1.73 | 2.2066 | 1.58 | 1.93 | 1.85 | 1.9765 | 1.89 | 1.96 | 1.87 | 1.84 | 2.1 | 2.34 | 2.72 | 2.155 |  | 97
| 1 | 6 | 2.06 | 1.98 | 1.926 | 1.94 | 2.02 | 1.89 | 1.91 | 1.93 | 2.01 | 1.72 | 2.3323 | 1.61 | 1.96 | 1.93 | 1.9928 | 1.9 | 1.951 | 1.89 | 1.88 | 1.95 | 2.33 | 2.73 | 2.11
| Mean |  | 2.0983 | 1.9717 | 1.9198 | 1.9067 | 2.015 | 1.8717 | 1.875 | 1.97 | 2.0483 | 1.754 | 2.2667 | 1.585 | 1.9333 | 1.91 | 1.965 | 1.9017 | 1.9768 | 1.8717 | 1.855 | 2.0433 | 2.3233 | 2.73 | 2.1475
| Median |  | 2.08 | 1.97 | 1.922 | 1.905 | 2.015 | 1.885 | 1.88 | 1.96 | 2.05 | 1.74 | 2.2586 | 1.595 | 1.945 | 1.91 | 1.9781 | 1.905 | 1.972 | 1.875 | 1.85 | 2.06 | 2.325 | 2.725 | 2.1475
| Std Dev. |  | 0.041191 | 0.01169 | 0.017417 | 0.021602 | 0.020736 | 0.046224 | 0.030822 | 0.047329 | 0.025626 | 0.039749 | 0.049521 | 0.030166 | 0.051251 | 0.050596 | 0.043033 | 0.01472 | 0.024145 | 0.01472 | 0.021679 | 0.05465 | 0.012111 | 0.016733 | 0.02622
| Rel.Std.Dev. |  | 1.963% | 0.5929% | 0.9072% | 1.133% | 1.029% | 2.47% | 1.644% | 2.402% | 1.251% | 2.266% | 2.185% | 1.903% | 2.651% | 2.649% | 2.19% | 0.774% | 1.221% | 0.7864% | 1.169% | 2.675% | 0.5213% | 0.6129% | 1.221%
| PDM3 |  | 7.595% | 1.1% | -1.558% | -2.233% | 3.322% | -4.028% | -3.857% | 1.015% | 5.031% | -10.06% | 16.23% | -18.73% | -0.8656% | -2.062% | 0.7601% | -2.489% | 1.365% | -4.028% | -4.882% | 4.775% | 19.13% | 39.98% | 10.12%
| Z-Score (Absolute) |  | 1.08 | 0.05 | 0.37 | 0.47 | 0.4 | 0.76 | 0.73 | 0.04 | 0.67 | 1.71 | 2.44 | 3.08 | 0.26 | 0.45 | 0 | 0.51 | 0.1 | 0.76 | 0.89 | 0.63 | 2.9 | 6.19 | 1.48
| Analytical results for Sb in OREAS 609 (Certified Value 118 ppm) | [25 empty] | Certified
Sb | Round | Replicate | Lab | Lab | Lab | Lab | Lab | Lab | Lab | Lab | Lab | Lab | Lab | Lab | Lab | Lab | Lab | Lab | Lab | Lab | Lab | Lab | Lab | Lab | Lab |  | 1
| No | No | 2.02 | 2.03 | 2.04 | 2.05 | 2.06 | 2.07 | 2.08 | 2.09 | 2.10 | 2.11 | 2.12 | 2.13 | 2.14 | 2.15 | 2.17 | 2.18 | 2.19 | 2.20 | 2.21 | 2.22 | 2.23 | 2.24 | 2.25 |  | ppm
|  |  | AR*MS | AR*MS | AR*MS | AR*MS | AR*MS | AR*MS | AR*MS | AR*MS | AR*OES/MS | AR*MS | AR*OES/MS | AR*OES | AR*MS | AR*OES/MS | AR*OES/MS | AR*OES/MS | AR*OES | AR*OES/MS | AR*OES/MS | AR*OES | AR*OES/MS | AR*OES | AR*OES |  | 0
|  |  | 01g | 15g | 0.5g | 0.5g | 0.5g | 0.5g | 0.5g | 0.5g | 01g | 0.5g | 01g | 0.5g | 0.5g | 0.5g | 0.2g | 0.2g | 0.25g | 0.25g | 0.25g | 10g | 0.25g | 0.5g | 01g |  | 0
| 1 | 1 | 102.04 | 126.51 | 100 | 111.5 | 133.5 | 121 | 126.5 | 129 | 113 | 121.64 | 122.4415 | 105 | 134.85 | 111 | 93.4796 | 85.29 | 121.608 | 103.16 | 131 | 96 | 135.7 | 124 | 123.8 |  | 1
| 1 | 2 | 99.75 | 128.33 | 125 | 112.5 | 131.5 | 114.5 | 126.5 | 124.5 | 109 | 121.54 | 126.0824 | 105 | 133.62 | 107 | 95.1306 | 79.69 | 116.074 | 99.43 | 127 | 93 | 137.3 | 126 | 128.2 |  | 41
| 1 | 3 | 99.62 | 128.9 | 130 | 112.5 | 134 | 118 | 126.5 | 120 | 110 | 123.35 | 127.9065 | 104 | 131.72 | 105 | 96.3631 | 80.86 | 118.218 | 97.83 | 123 | 95 | 138.1 | 125 | 132.6 |  | 16
| 1 | 4 | 99.59 | 126.39 | 133 | 111.5 | 132.5 | 116 | 127.5 | 124 | 112 | 121.14 | 128.0921 | 103 | 138.21 | 110 | 97.789 | 80.69 | 117.125 | 103.18 | 136 | 95 | 133.9 | 124 | 137 |  | 117.6489
| 1 | 5 | 103.68 | 127.49 | 131 | 113.5 | 134 | 110.5 | 124.5 | 118 | 112 | 122.14 | 121.9859 | 101 | 135.75 | 111 | 92.4725 | 81.54 | 115.779 | 98.3 | 126 | 95 | 138.2 | 124 | 131.4 |  | 98
| 1 | 6 | 99.28 | 130.36 | 95 | 111 | 135.5 | 115 | 127.5 | 119.5 | 111 | 121.74 | 120.0703 | 102 | 134.67 | 110 | 94.2068 | 82.47 | 116.63 | 97.66 | 120 | 89 | 135.5 | 125 | 135.8
| Mean |  | 100.66 | 127.9967 | 119 | 112.0833 | 133.5 | 115.8333 | 126.5 | 122.5 | 111.1667 | 121.925 | 124.4298 | 103.3333 | 134.8033 | 109 | 94.9069 | 81.7567 | 117.5723 | 99.9267 | 127.1667 | 93.8333 | 136.45 | 124.6667 | 131.4667
| Median |  | 99.685 | 127.91 | 127.5 | 112 | 133.75 | 115.5 | 126.5 | 122 | 111.5 | 121.69 | 124.262 | 103.5 | 134.76 | 110 | 94.6687 | 81.2 | 116.8775 | 98.865 | 126.5 | 95 | 136.5 | 124.5 | 132
| Std Dev. |  | 1.7879 | 1.5206 | 16.9352 | 0.91742 | 1.3784 | 3.5308 | 1.0954 | 4.0988 | 1.472 | 0.76899 | 3.3812 | 1.633 | 2.1647 | 2.4495 | 1.9458 | 1.9623 | 2.1565 | 2.5871 | 5.7067 | 2.5626 | 1.7015 | 0.8165 | 4.9017
| Rel.Std.Dev. |  | 1.776% | 1.188% | 14.23% | 0.8185% | 1.033% | 3.048% | 0.866% | 3.346% | 1.324% | 0.6307% | 2.717% | 1.58% | 1.606% | 2.247% | 2.05% | 2.4% | 1.834% | 2.589% | 4.488% | 2.731% | 1.247% | 0.6549% | 3.728%
| PDM3 |  | -14.44% | 8.795% | 1.148% | -4.731% | 13.47% | -1.543% | 7.523% | 4.123% | -5.51% | 3.635% | 5.764% | -12.17% | 14.58% | -7.351% | -19.33% | -30.51% | -0.0651% | -15.06% | 8.09% | -20.24% | 15.98% | 5.965% | 11.74%
| Z-Score (Absolute) |  | 1.37 | 0.67 | 0 | 0.52 | 1.09 | 0.24 | 0.56 | 0.26 | 0.59 | 0.22 | 0.41 | 1.17 | 1.18 | 0.75 | 1.81 | 2.79 | 0.11 | 1.43 | 0.61 | 1.89 | 1.31 | 0.42 | 0.93
| Analytical results for Sc in OREAS 609 (Certified Value 0.86 ppm) | [25 empty] | Certified
Sc | Round | Replicate | Lab | Lab | Lab | Lab | Lab | Lab | Lab | Lab | Lab | Lab | Lab | Lab | Lab | Lab | Lab | Lab | Lab | Lab | Lab | Lab | Lab | Lab |  |  | 1
| No | No | 2.02 | 2.03 | 2.04 | 2.05 | 2.06 | 2.07 | 2.08 | 2.09 | 2.10 | 2.11 | 2.12 | 2.13 | 2.14 | 2.15 | 2.17 | 2.18 | 2.20 | 2.21 | 2.22 | 2.23 | 2.24 | 2.25 |  |  | ppm
|  |  | AR*OES | AR*MS | AR*MS | AR*MS | AR*MS | AR*MS | AR*MS | AR*MS | AR*OES/MS | AR*MS | AR*OES/MS | AR*OES | AR*MS | AR*OES/MS | AR*OES/MS | AR*OES/MS | AR*OES/MS | AR*OES/MS | AR*OES | AR*OES/MS | AR*OES | AR*OES |  |  | 2
|  |  | 01g | 15g | 0.5g | 0.5g | 0.5g | 0.5g | 0.5g | 0.5g | 01g | 0.5g | 01g | 0.5g | 0.5g | 0.5g | 0.2g | 0.2g | 0.25g | 0.25g | 10g | 0.25g | 0.5g | 01g |  |  | 2
| 1 | 1 | 1 | 1.5 | 1 | 0.8 | 0.9 | 0.9 | 0.9 | 0.9 | 1 | 0.86 | < 1 | < 5 | 0.9 | 0.7 | < 5 | 0.8 | 0.9 | 0.8 | < 0.5 | 0.9 | 16 | < 1 |  |  | 1
| 1 | 2 | < 1 | 1.4 | 1 | 0.8 | 0.8 | 0.9 | 0.9 | 0.9 | 1 | 0.85 | < 1 | < 5 | 0.9 | 0.7 | < 5 | 0.7 | 1 | 0.7 | < 0.5 | 0.9 | 17 | < 1 |  |  | 42
| 1 | 3 | < 1 | 1.4 | 1 | 0.9 | 0.9 | 0.8 | 0.9 | 0.9 | 1 | 0.75 | < 1 | < 5 | 0.8 | 0.7 | < 5 | 0.7 | 1.1 | 0.8 | < 0.5 | 0.9 | 17 | < 1 |  |  | 16
| 1 | 4 | 1 | 1.6 | 1.1 | 0.8 | 0.9 | 0.9 | 0.9 | 0.9 | 1 | 0.73 | < 1 | < 5 | 1 | 0.7 | < 5 | 0.7 | 1 | 0.7 | < 0.5 | 0.9 | 17 | < 1 |  |  | 0.86295
| 1 | 5 | 1 | 1.4 | 1.1 | 0.9 | 0.9 | 0.8 | 0.9 | 0.8 | 1 | 0.82 | < 1 | < 5 | 0.9 | 0.7 | < 5 | 0.7 | 1 | 0.9 | < 0.5 | 0.9 | 17 | < 1 |  |  | 99
| 1 | 6 | < 1 | 1.4 | 1.1 | 0.9 | 0.8 | 0.8 | 0.9 | 0.8 | 1 | 0.8 | < 1 | < 5 | 1 | 0.7 | < 5 | 0.7 | 1 | 0.8 | < 0.5 | 1 | 16 | < 1
| Mean |  | 1 | 1.45 | 1.05 | 0.85 | 0.86667 | 0.85 | 0.9 | 0.86667 | 1 | 0.80167 |  |  | 0.91667 | 0.7 |  | 0.71667 | 1 | 0.78333 |  | 0.91667 | 16.6667
| Median |  | 1 | 1.4 | 1.05 | 0.85 | 0.9 | 0.85 | 0.9 | 0.9 | 1 | 0.81 |  |  | 0.9 | 0.7 |  | 0.7 | 1 | 0.8 |  | 0.9 | 17
| Std Dev. |  | 0 | 0.083666 | 0.054772 | 0.054772 | 0.05164 | 0.054772 | 0 | 0.05164 | 0 | 0.052694 |  |  | 0.075277 | 1.2162e-16 |  | 0.040825 | 0.063246 | 0.075277 |  | 0.040825 | 0.5164
| Rel.Std.Dev. |  | 0% | 5.77% | 5.216% | 6.444% | 5.958% | 6.444% | 0% | 5.958% | 0% | 6.573% |  |  | 8.212% | 1.737e-14% |  | 5.696% | 6.325% | 9.61% |  | 4.454% | 3.098%
| PDM3 |  | 15.88% | 68.03% | 21.68% | -1.501% | 0.4308% | -1.501% | 4.294% | 0.4308% | 15.88% | -7.101% |  |  | 6.225% | -18.88% |  | -16.95% | 15.88% | -9.226% |  | 6.225% | 1831%
| Z-Score (Absolute) |  | NA | 2.78 | 0.87 | 0.08 | 0 | 0.08 | 0.16 | 0 | NA | 0.31 | 1.75 | 7.77 | 0.24 | 0.79 | 7.77 | 0.71 | 0.63 | 0.4 | 2.94 | 0.24 | 75.21 | 1.75
Results from laboratories 2 & 10 were removed due to their 1 ppm reading resolution.
| Analytical results for Se in OREAS 609 (Certified Value 17 ppm) | [25 empty] | Certified
Se | Round | Replicate | Lab | Lab | Lab | Lab | Lab | Lab | Lab | Lab | Lab | Lab | Lab | Lab | Lab | Lab | Lab | Lab | Lab | Lab | Lab | [5 empty] | 1
| No | No | 2.02 | 2.03 | 2.04 | 2.05 | 2.06 | 2.07 | 2.08 | 2.09 | 2.10 | 2.11 | 2.12 | 2.14 | 2.17 | 2.18 | 2.20 | 2.21 | 2.22 | 2.23 | 2.24 | [5 empty] | ppm
|  |  | AR*MS | AR*MS | AR*MS | AR*MS | AR*MS | AR*MS | AR*MS | AR*MS | AR*OES/MS | AR*MS | AR*OES/MS | AR*MS | AR*OES/MS | AR*OES/MS | AR*OES/MS | AR*OES/MS | AR*OES | AR*OES/MS | AR*OES | [5 empty] | 1
|  |  | 01g | 15g | 0.5g | 0.5g | 0.5g | 0.5g | 0.5g | 0.5g | 01g | 0.5g | 01g | 0.5g | 0.2g | 0.2g | 0.25g | 0.25g | 10g | 0.25g | 0.5g | [5 empty] | 1
| 1 | 1 | 15 | 16.4 | 19.6 | 16.8 | 19.5 | 17 | 17.9 | 17.9 | 15 | 16.85 | 16.8102 | 13.8 | 13.4035 | 12.9 | 17 | 15 | 20 | 11.2 | 16 | [5 empty] | 1
| 1 | 2 | 15 | 16.9 | 19.7 | 17.3 | 17.2 | 17.9 | 17.6 | 18.1 | 15 | 16.57 | 16.4925 | 13.8 | 14.9442 | 12.4 | 16 | 15 | 20 | 12.6 | 17 | [5 empty] | 43
| 1 | 3 | 15 | 17.1 | 20.2 | 17.3 | 18.7 | 18.1 | 18 | 17.2 | 15 | 17.11 | 17.4976 | 12.4 | 14.1082 | 12.3 | 17 | 15 | 20 | 11.8 | 17 | [5 empty] | 16
| 1 | 4 | 15 | 16.9 | 20.1 | 17 | 19.2 | 18.5 | 17.6 | 16.5 | 15 | 16.79 | 17.4464 | 13.2 | 13.5196 | 12.3 | 18 | 15 | 20 | 11.4 | 17 | [5 empty] | 16.9801
| 1 | 5 | 16 | 16.7 | 21.3 | 17.2 | 19.8 | 17.3 | 17.1 | 17.2 | 15 | 16.41 | 16.1081 | 14.6 | 15.0066 | 12 | 17 | 16 | 20 | 11.1 | 17 | [5 empty] | 100
| 1 | 6 | 15 | 17 | 19 | 16.5 | 17.7 | 17.5 | 17.5 | 17.5 | 15 | 16.48 | 15.9666 | 16.1 | 13.7728 | 12.4 | 16 | 16 | 20 | 11.8 | 16
| Mean |  | 15.1667 | 16.8333 | 19.9833 | 17.0167 | 18.6833 | 17.7167 | 17.6167 | 17.4 | 15 | 16.7017 | 16.7202 | 13.9833 | 14.1258 | 12.3833 | 16.8333 | 15.3333 | 20 | 11.65 | 16.6667
| Median |  | 15 | 16.9 | 19.9 | 17.1 | 18.95 | 17.7 | 17.6 | 17.35 | 15 | 16.68 | 16.6513 | 13.8 | 13.9405 | 12.35 | 17 | 15 | 20 | 11.6 | 17
| Std Dev. |  | 0.40825 | 0.25033 | 0.77309 | 0.31885 | 1.0342 | 0.55287 | 0.31885 | 0.57271 | 0 | 0.26385 | 0.65332 | 1.2687 | 0.7014 | 0.29269 | 0.75277 | 0.5164 | 0 | 0.55045 | 0.5164
| Rel.Std.Dev. |  | 2.692% | 1.487% | 3.869% | 1.874% | 5.536% | 3.121% | 1.81% | 3.291% | 0% | 1.58% | 3.907% | 9.073% | 4.965% | 2.364% | 4.472% | 3.368% | 0% | 4.725% | 3.098%
| PDM3 |  | -10.68% | -0.8643% | 17.69% | 0.2154% | 10.03% | 4.338% | 3.749% | 2.473% | -11.66% | -1.64% | -1.53% | -17.65% | -16.81% | -27.07% | -0.8643% | -9.698% | 17.78% | -31.39% | -1.846%
| Z-Score (Absolute) |  | NA | 0 | 2.4 | 0.14 | 1.41 | 0.67 | 0.6 | 0.43 | NA | 0.1 | 0.09 | 2.18 | 2.07 | 3.4 | NA | NA | NA | 3.96 | NA
Results from laboratories 2, 10, 18, 20, 21, 22 & 24 were removed due to their 1 ppm reading resolution.
| Analytical results for Sm in OREAS 609 (Indicative Value 1.83 ppm) | [25 empty] | Indicative
Sm | Round | Replicate | 2.02: Lab | [5 empty] | 1
| No | No | 2.02: 2.04 | [5 empty] | ppm
|  |  | 2.02: AR*MS | [5 empty] | 2
|  |  | 2.02: 0.5g | [5 empty] | 2
| 1 | 1 | 2.02: 1.8 | [5 empty] | 1
| 1 | 2 | 2.02: 1.6 | [5 empty] | 9
| 1 | 3 | 2.02: 2 | [5 empty] | 16
| 1 | 4 | 2.02: 2.2 | [5 empty] | 1.8333
| 1 | 5 | 2.02: 1.7 | [5 empty] | 15
| 1 | 6 | 2.02: 1.7
| Mean |  | 2.02: 1.8333
| Median |  | 2.02: 1.75
| Std Dev. |  | 2.02: 0.22509
| Rel.Std.Dev. |  | 2.02: 12.28%
| PDM3 |  | 2.02: 1.776e-13%
Z-Score (Absolute) | bar: 2.02
| Analytical results for Sn in OREAS 609 (Certified Value 8.12 ppm) | [25 empty] | Certified
Sn | Round | Replicate | Lab | Lab | Lab | Lab | Lab | Lab | Lab | Lab | Lab | Lab | Lab | Lab | Lab | Lab | Lab | Lab | Lab | Lab | Lab | Lab | Lab |  |  |  | 1
| No | No | 2.02 | 2.03 | 2.04 | 2.05 | 2.06 | 2.07 | 2.08 | 2.09 | 2.10 | 2.11 | 2.12 | 2.15 | 2.17 | 2.18 | 2.19 | 2.20 | 2.21 | 2.22 | 2.23 | 2.24 | 2.25 |  |  |  | ppm
|  |  | AR*MS | AR*MS | AR*MS | AR*MS | AR*MS | AR*MS | AR*MS | AR*MS | AR*OES/MS | AR*MS | AR*OES/MS | AR*OES/MS | AR*OES/MS | AR*OES/MS | AR*OES | AR*OES/MS | AR*OES/MS | AR*OES | AR*OES/MS | AR*OES | AR*OES |  |  |  | 2
|  |  | 01g | 15g | 0.5g | 0.5g | 0.5g | 0.5g | 0.5g | 0.5g | 01g | 0.5g | 01g | 0.5g | 0.2g | 0.2g | 0.25g | 0.25g | 0.25g | 10g | 0.25g | 0.5g | 01g |  |  |  | 3
| 1 | 1 | 8 | 8.4 | 8.23 | 7.9 | 8.2 | 7.5 | 7.8 | 8.4 | 7.1 | 8.21 | 7.9525 | 7.9 | < 20 | 7.5 | < 10 | 8.2 | 8.2 | < 10 | 8.6 | 9 | 6.541 |  |  |  | 1
| 1 | 2 | 8 | 8.9 | 8.04 | 7.5 | 8.2 | 8 | 7.8 | 8.2 | 7.2 | 8.35 | 8.1709 | 8.1 | < 20 | 7.2 | < 10 | 8.3 | 8.1 | < 10 | 8.6 | 9 | 6.234 |  |  |  | 18
| 1 | 3 | 7.9 | 9.1 | 8.19 | 8.2 | 8.3 | 8.4 | 8 | 7.9 | 7.4 | 8.5 | 8.2864 | 7.9 | < 20 | 6.9 | < 10 | 8.1 | 8.1 | < 10 | 8.7 | 8 | 5.927 |  |  |  | 16
| 1 | 4 | 8.1 | 8.7 | 8.61 | 8 | 8.4 | 8.4 | 8 | 8 | 7.3 | 8.31 | 8.2138 | 8 | < 20 | 7 | < 10 | 8.4 | 8.1 | < 10 | 8.4 | 9 | 5.62 |  |  |  | 8.1249
| 1 | 5 | 8.3 | 9.3 | 8.49 | 7.8 | 8.4 | 7.9 | 7.7 | 7.7 | 7.1 | 8.38 | 7.8091 | 8 | < 20 | 7.1 | < 10 | 8.1 | 8.2 | < 10 | 8.6 | 9 | 5.313 |  |  |  | 101
| 1 | 6 | 8 | 8.9 | 8.07 | 7.9 | 8.5 | 8.1 | 8 | 7.6 | 7.4 | 8.31 | 7.8187 | 7.9 | < 20 | 8.4 | < 10 | 7.9 | 8.2 | < 10 | 8.5 | 8 | 5.006
| Mean |  | 8.05 | 8.8833 | 8.2717 | 7.8833 | 8.3333 | 8.05 | 7.8833 | 7.9667 | 7.25 | 8.3433 | 8.0419 | 7.9667 |  | 7.35 |  | 8.1667 | 8.15 |  | 8.5667 | 8.6667 | 5.7735
| Median |  | 8 | 8.9 | 8.21 | 7.9 | 8.35 | 8.05 | 7.9 | 7.95 | 7.25 | 8.33 | 8.0617 | 7.95 |  | 7.15 |  | 8.15 | 8.15 |  | 8.6 | 9 | 5.7735
| Std Dev. |  | 0.13784 | 0.31252 | 0.23017 | 0.23166 | 0.12111 | 0.33912 | 0.13292 | 0.30111 | 0.13784 | 0.095847 | 0.2088 | 0.08165 |  | 0.55408 |  | 0.17512 | 0.054772 |  | 0.10328 | 0.5164 | 0.57434
| Rel.Std.Dev. |  | 1.712% | 3.518% | 2.783% | 2.939% | 1.453% | 4.213% | 1.686% | 3.78% | 1.901% | 1.149% | 2.596% | 1.025% |  | 7.538% |  | 2.144% | 0.6721% |  | 1.206% | 5.958% | 9.948%
| PDM3 |  | -0.9217% | 9.335% | 1.807% | -2.973% | 2.565% | -0.9217% | -2.973% | -1.947% | -10.77% | 2.689% | -1.021% | -1.947% |  | -9.537% |  | 0.5142% | 0.3091% |  | 5.437% | 6.668% | -28.94%
| Z-Score (Absolute) |  | 0.01 | 2.2 | 0.59 | 0.43 | 0.76 | 0.01 | 0.43 | 0.21 | 2.09 | 0.78 | 0.01 | 0.21 | 5.14 | 1.83 | 8.01 | 0.32 | 0.27 | 8.01 | 1.37 | NA | 5.97
Results from laboratory 24 were removed due to their 1 ppm reading resolution.
| Analytical results for Sr in OREAS 609 (Certified Value 36.9 ppm) | [25 empty] | Certified
Sr | Round | Replicate | Lab | Lab | Lab | Lab | Lab | Lab | Lab | Lab | Lab | Lab | Lab | Lab | Lab | Lab | Lab | Lab | Lab | Lab | Lab | Lab | Lab | Lab | Lab |  | 1
| No | No | 2.02 | 2.03 | 2.04 | 2.05 | 2.06 | 2.07 | 2.08 | 2.09 | 2.10 | 2.11 | 2.12 | 2.13 | 2.14 | 2.15 | 2.17 | 2.18 | 2.19 | 2.20 | 2.21 | 2.22 | 2.23 | 2.24 | 2.25 |  | ppm
|  |  | AR*MS | AR*MS | AR*MS | AR*MS | AR*MS | AR*MS | AR*MS | AR*MS | AR*OES/MS | AR*MS | AR*OES/MS | AR*OES | AR*MS | AR*OES/MS | AR*OES/MS | AR*OES/MS | AR*OES | AR*OES/MS | AR*OES/MS | AR*OES | AR*OES/MS | AR*OES | AR*OES |  | 1
|  |  | 01g | 15g | 0.5g | 0.5g | 0.5g | 0.5g | 0.5g | 0.5g | 01g | 0.5g | 01g | 0.5g | 0.5g | 0.5g | 0.2g | 0.2g | 0.25g | 0.25g | 0.25g | 10g | 0.25g | 0.5g | 01g |  | 1
| 1 | 1 | 48.7 | 34.2 | 48.4 | 33.9 | 34.2 | 37.9 | 33.9 | 38.4 | 49.7 | 36.4 | 50.307 | 23 | 41.9 | 31.1 | 44.9614 | 29.2 | 34.05 | 36 | 34.6 | 35.7 | 28 | 29 | 50.42 |  | 1
| 1 | 2 | 47 | 35 | 44.9 | 34.7 | 34.6 | 35.4 | 32.7 | 37.3 | 49 | 36.94 | 51.1631 | 24 | 39.2 | 31.9 | 48.7442 | 28 | 32.34 | 34.2 | 33.3 | 35.3 | 28 | 29 | 60.29 |  | 19
| 1 | 3 | 47.7 | 34.1 | 46.8 | 34.1 | 35.9 | 35.5 | 34.5 | 35 | 49.7 | 35.3 | 51.7553 | 23 | 37.5 | 30.1 | 47.939 | 26.9 | 34.72 | 35.2 | 36.1 | 34.9 | 28 | 30 | 60.16 |  | 16
| 1 | 4 | 47 | 34.7 | 46.9 | 33.8 | 35.4 | 35.9 | 34.2 | 36.6 | 50.9 | 34.75 | 52.5525 | 23 | 41.1 | 31.9 | 48.455 | 28.5 | 34.47 | 36.7 | 35.5 | 34.4 | 29 | 30 | 55.03 |  | 36.8568
| 1 | 5 | 48.7 | 33.8 | 51.2 | 35.1 | 36.3 | 33.2 | 35.4 | 35.2 | 51.1 | 36.53 | 50.2299 | 23 | 40.2 | 29.8 | 48.1726 | 28.3 | 33.47 | 35.4 | 35.5 | 34.1 | 30 | 30 | 59.9 |  | 102
| 1 | 6 | 45.5 | 34.7 | 48.1 | 33.8 | 36 | 34.8 | 36 | 34.9 | 49.8 | 35.37 | 49.5797 | 23 | 41.7 | 32 | 47.1926 | 28.1 | 32.18 | 34.7 | 35.7 | 35.3 | 30 | 30 | 59.77
| Mean |  | 47.4333 | 34.4167 | 47.7167 | 34.2333 | 35.4 | 35.45 | 34.45 | 36.2333 | 50.0333 | 35.8817 | 50.9312 | 23.1667 | 40.2667 | 31.1333 | 47.5775 | 28.1667 | 33.5383 | 35.3667 | 35.1167 | 34.95 | 28.8333 | 29.6667 | 57.595
| Median |  | 47.35 | 34.45 | 47.5 | 34 | 35.65 | 35.45 | 34.35 | 35.9 | 49.75 | 35.885 | 50.735 | 23 | 40.65 | 31.5 | 48.0558 | 28.2 | 33.76 | 35.3 | 35.5 | 35.1 | 28.5 | 30 | 59.835
| Std Dev. |  | 1.216 | 0.4535 | 2.1066 | 0.54283 | 0.83666 | 1.5294 | 1.1606 | 1.4376 | 0.80416 | 0.85906 | 1.1018 | 0.40825 | 1.686 | 0.97707 | 1.3863 | 0.75277 | 1.0781 | 0.89592 | 1.0167 | 0.60581 | 0.98319 | 0.5164 | 4.0484
| Rel.Std.Dev. |  | 2.564% | 1.318% | 4.415% | 1.586% | 2.363% | 4.314% | 3.369% | 3.968% | 1.607% | 2.394% | 2.163% | 1.762% | 4.187% | 3.138% | 2.914% | 2.673% | 3.215% | 2.533% | 2.895% | 1.733% | 3.41% | 1.741% | 7.029%
| PDM3 |  | 28.7% | -6.62% | 29.47% | -7.118% | -3.952% | -3.817% | -6.53% | -1.691% | 35.75% | -2.646% | 38.19% | -37.14% | 9.252% | -15.53% | 29.09% | -23.58% | -9.004% | -4.043% | -4.721% | -5.173% | -21.77% | -19.51% | 56.27%
| Z-Score (Absolute) |  | 1.92 | 0.15 | 1.97 | 0.18 | 0.01 | 0.01 | 0.15 | 0.14 | 2.34 | 0.08 | 2.48 | 1.94 | 0.78 | 0.67 | 1.95 | 1.15 | 0.29 | 0 | 0.04 | 0.07 | 1.04 | 0.91 | 3.54
| Analytical results for Ta in OREAS 609 (Indicative Value < 0.01 ppm) | [25 empty] | Indicative
Ta | Round | Replicate | Lab | Lab | Lab | Lab | Lab | Lab | Lab | Lab | Lab | Lab | Lab | Lab | Lab | Lab | Lab | Lab | Lab | [7 empty] | 1
| No | No | 2.02 | 2.03 | 2.04 | 2.05 | 2.06 | 2.07 | 2.08 | 2.09 | 2.10 | 2.11 | 2.12 | 2.15 | 2.17 | 2.18 | 2.20 | 2.21 | 2.23 | [7 empty] | ppm
|  |  | AR*MS | AR*MS | AR*MS | AR*MS | AR*MS | AR*MS | AR*MS | AR*MS | AR*OES/MS | AR*MS | AR*OES/MS | AR*OES/MS | AR*OES/MS | AR*OES/MS | AR*OES/MS | AR*OES/MS | AR*OES/MS | [7 empty] | 3
|  |  | 01g | 15g | 0.5g | 0.5g | 0.5g | 0.5g | 0.5g | 0.5g | 01g | 0.5g | 01g | 0.5g | 0.2g | 0.2g | 0.25g | 0.25g | 0.25g | [7 empty] | 3
| 1 | 1 | < 0.05 | < 0.05 | < 0.05 | < 0.01 | < 0.01 | < 0.01 | < 0.01 | < 0.01 | < 0.05 | < 0.01 | 0.19551 | < 0.01 | < 10 | < 0.3 | < 0.05 | < 0.05 | < 0.1 | [7 empty] | 1
| 1 | 2 | < 0.05 | < 0.05 | < 0.05 | < 0.01 | < 0.01 | < 0.01 | < 0.01 | < 0.01 | < 0.05 | < 0.01 | 0.19359 | < 0.01 | < 10 | < 0.3 | < 0.05 | < 0.05 | < 0.1 | [7 empty] | 10
| 1 | 3 | < 0.05 | < 0.05 | < 0.05 | < 0.01 | < 0.01 | < 0.01 | < 0.01 | < 0.01 | < 0.05 | < 0.01 | 0.19428 | < 0.01 | < 10 | < 0.3 | < 0.05 | < 0.05 | < 0.1 | [7 empty] | 16
| 1 | 4 | < 0.05 | < 0.05 | < 0.05 | < 0.01 | < 0.01 | < 0.01 | < 0.01 | < 0.01 | < 0.05 | < 0.01 | 0.19589 | < 0.01 | < 10 | < 0.3 | < 0.05 | < 0.05 | < 0.1 | [7 empty] | < 0.01
| 1 | 5 | < 0.05 | < 0.05 | < 0.05 | < 0.01 | < 0.01 | < 0.01 | < 0.01 | < 0.01 | < 0.05 | < 0.01 | 0.19533 | < 0.01 | < 10 | < 0.3 | < 0.05 | < 0.05 | < 0.1 | [7 empty] | 16
| 1 | 6 | < 0.05 | < 0.05 | < 0.05 | < 0.01 | < 0.01 | < 0.01 | < 0.01 | < 0.01 | < 0.05 | < 0.01 | 0.19376 | < 0.01 | < 10 | < 0.3 | < 0.05 | < 0.05 | < 0.1
| Mean |  | 2.12: 0.19473
| Median |  | 2.12: 0.19481
| Std Dev. |  | 2.12: 0.00097477
| Rel.Std.Dev. |  | 2.12: 0.5006%
PDM3
| Z-Score (Absolute) |  | 0 | 0 | 0 | 0.67 | 0.67 | 0.67 | 0.67 | 0.67 | 0 | 0.67 | 5.72 | 0.67 | 167.73 | 4.21 | 0 | 0 | 0.84
| Analytical results for Tb in OREAS 609 (Indicative Value 0.21 ppm) | [25 empty] | Indicative
Tb | Round | Replicate | 2.02: Lab; 2.03: Lab; 2.04: Lab; 2.05: Lab | [7 empty] | 1
| No | No | 2.02: 2.04; 2.03: 2.18; 2.04: 2.20; 2.05: 2.21 | [7 empty] | ppm
|  |  | 2.02: AR*MS; 2.03: AR*OES/MS; 2.04: AR*OES/MS; 2.05: AR*OES/MS | [7 empty] | 2
|  |  | 2.02: 0.5g; 2.03: 0.2g; 2.04: 0.25g; 2.05: 0.25g | [7 empty] | 2
| 1 | 1 | 2.02: 0.2; 2.03: 0.2; 2.04: 0.23; 2.05: 0.19 | [7 empty] | 1
| 1 | 2 | 2.02: 0.2; 2.03: 0.2; 2.04: 0.23; 2.05: 0.18 | [7 empty] | 11
| 1 | 3 | 2.02: 0.2; 2.03: 0.2; 2.04: 0.22; 2.05: 0.19 | [7 empty] | 16
| 1 | 4 | 2.02: 0.2; 2.03: 0.2; 2.04: 0.24; 2.05: 0.19 | [7 empty] | 0.205
| 1 | 5 | 2.02: 0.2; 2.03: 0.2; 2.04: 0.23; 2.05: 0.2 | [7 empty] | 17
| 1 | 6 | 2.02: 0.2; 2.03: 0.2; 2.04: 0.22; 2.05: 0.2
| Mean |  | 2.02: 0.2; 2.03: 0.2; 2.04: 0.22833; 2.05: 0.19167
| Median |  | 2.02: 0.2; 2.03: 0.2; 2.04: 0.23; 2.05: 0.19
| Std Dev. |  | 2.02: 3.0405e-17; 2.03: 3.0405e-17; 2.04: 0.0075277; 2.05: 0.0075277
| Rel.Std.Dev. |  | 2.02: 1.52e-14%; 2.03: 1.52e-14%; 2.04: 3.297%; 2.05: 3.928%
| PDM3 |  | 2.02: -2.439%; 2.03: -2.439%; 2.04: 11.38%; 2.05: -6.504%
| Z-Score (Absolute) |  | 2.02: 0; 2.03: 0; 2.04: 4.59; 2.05: 1.35
| Analytical results for Te in OREAS 609 (Certified Value 19.1 ppm) | [25 empty] | Certified
Te | Round | Replicate | Lab | Lab | Lab | Lab | Lab | Lab | Lab | Lab | Lab | Lab | Lab | Lab | Lab | Lab | Lab | Lab | Lab | Lab | Lab | [5 empty] | 1
| No | No | 2.02 | 2.03 | 2.04 | 2.05 | 2.06 | 2.07 | 2.08 | 2.09 | 2.10 | 2.11 | 2.12 | 2.14 | 2.15 | 2.17 | 2.18 | 2.20 | 2.21 | 2.23 | 2.24 | [5 empty] | ppm
|  |  | AR*MS | AR*MS | AR*MS | AR*MS | AR*MS | AR*MS | AR*MS | AR*MS | AR*OES/MS | AR*MS | AR*OES/MS | AR*MS | AR*OES/MS | AR*OES/MS | AR*OES/MS | AR*OES/MS | AR*OES/MS | AR*OES/MS | AR*OES | [5 empty] | 1
|  |  | 01g | 15g | 0.5g | 0.5g | 0.5g | 0.5g | 0.5g | 0.5g | 01g | 0.5g | 01g | 0.5g | 0.5g | 0.2g | 0.2g | 0.25g | 0.25g | 0.25g | 0.5g | [5 empty] | 2
| 1 | 1 | 18.24 | 20.82 | 18.3 | 19.4 | 20.7 | 18.8 | 19.55 | 20.6 | 17.6 | 18.93 | 19.0263 | 18.05 | 20.4 | 20.8996 | 19.43 | 19.02 | 18.4 | 18.5 | 14 | [5 empty] | 1
| 1 | 2 | 18.22 | 20.5 | 17.8 | 19.25 | 20.6 | 18.25 | 19.6 | 20.3 | 17.3 | 18.68 | 20.4225 | 18.16 | 20.3 | 20.5731 | 18.83 | 18.9 | 17.88 | 18.5 | 15 | [5 empty] | 32
| 1 | 3 | 17.83 | 20.91 | 18.1 | 19.35 | 20.5 | 19.15 | 19.55 | 18.8 | 17.6 | 18.99 | 21.2322 | 16.66 | 19.2 | 20.9952 | 18.77 | 19.75 | 17.99 | 18.3 | 15 | [5 empty] | 16
| 1 | 4 | 18.19 | 20.94 | 19.2 | 18.6 | 20.3 | 18.8 | 19.45 | 19.1 | 17.8 | 18.19 | 20.0425 | 19.16 | 20.1 | 20.4417 | 18.47 | 20.27 | 18.28 | 18 | 15 | [5 empty] | 19.1361
| 1 | 5 | 19.17 | 20.94 | 18.6 | 19.2 | 21 | 18.05 | 19.2 | 19.05 | 17.6 | 18.48 | 19.4091 | 17.77 | 20 | 21.1338 | 18.77 | 19.34 | 18.67 | 18.3 | 14 | [5 empty] | 103
| 1 | 6 | 18.44 | 20.95 | 17.4 | 18.75 | 21.1 | 18.65 | 19.75 | 18.35 | 17.3 | 18.71 | 20.7444 | 17.57 | 20.2 | 20.4192 | 19.4 | 18.52 | 18.01 | 18 | 15
| Mean |  | 18.3483 | 20.8433 | 18.2333 | 19.0917 | 20.7 | 18.6167 | 19.5167 | 19.3667 | 17.5333 | 18.6633 | 20.1462 | 17.895 | 20.0333 | 20.7438 | 18.945 | 19.3 | 18.205 | 18.2667 | 14.6667
| Median |  | 18.23 | 20.925 | 18.2 | 19.225 | 20.65 | 18.725 | 19.55 | 19.075 | 17.6 | 18.695 | 20.2325 | 17.91 | 20.15 | 20.7364 | 18.8 | 19.18 | 18.145 | 18.3 | 15
| Std Dev. |  | 0.44844 | 0.17489 | 0.62823 | 0.33379 | 0.30332 | 0.40208 | 0.18348 | 0.88525 | 0.19664 | 0.29595 | 0.82725 | 0.81743 | 0.43205 | 0.30506 | 0.38532 | 0.63116 | 0.29992 | 0.22509 | 0.5164
| Rel.Std.Dev. |  | 2.444% | 0.8391% | 3.445% | 1.748% | 1.465% | 2.16% | 0.9401% | 4.571% | 1.122% | 1.586% | 4.106% | 4.568% | 2.157% | 1.471% | 2.034% | 3.27% | 1.647% | 1.232% | 3.521%
| PDM3 |  | -4.117% | 8.921% | -4.718% | -0.2324% | 8.172% | -2.715% | 1.989% | 1.205% | -8.376% | -2.471% | 5.278% | -6.486% | 4.688% | 8.401% | -0.9989% | 0.8563% | -4.866% | -4.544% | -23.36%
| Z-Score (Absolute) |  | 0.59 | 1.6 | 0.69 | 0.06 | 1.48 | 0.35 | 0.44 | 0.31 | 1.3 | 0.31 | 0.99 | 0.99 | 0.89 | 1.51 | 0.06 | 0.25 | 0.71 | 0.66 | NA
Results from laboratory 24 were removed due to their 1 ppm reading resolution.
| Analytical results for Th in OREAS 609 (Certified Value 3.6 ppm) | [25 empty] | Certified
Th | Round | Replicate | Lab | Lab | Lab | Lab | Lab | Lab | Lab | Lab | Lab | Lab | Lab | Lab | Lab | Lab | Lab | Lab | Lab | Lab | Lab | Lab |  |  |  |  | 1
| No | No | 2.02 | 2.03 | 2.04 | 2.05 | 2.06 | 2.07 | 2.08 | 2.09 | 2.10 | 2.11 | 2.12 | 2.13 | 2.14 | 2.15 | 2.17 | 2.18 | 2.20 | 2.21 | 2.23 | 2.25 |  |  |  |  | ppm
|  |  | AR*MS | AR*MS | AR*MS | AR*MS | AR*MS | AR*MS | AR*MS | AR*MS | AR*OES/MS | AR*MS | AR*OES/MS | AR*OES | AR*MS | AR*OES/MS | AR*OES/MS | AR*OES/MS | AR*OES/MS | AR*OES/MS | AR*OES/MS | AR*OES |  |  |  |  | 2
|  |  | 01g | 15g | 0.5g | 0.5g | 0.5g | 0.5g | 0.5g | 0.5g | 01g | 0.5g | 01g | 0.5g | 0.5g | 0.5g | 0.2g | 0.2g | 0.25g | 0.25g | 0.25g | 01g |  |  |  |  | 3
| 1 | 1 | 5.91 | 3.7 | 4.7 | 3.3 | 3.2 | 3.6 | 3.4 | 3.8 | 5.26 | 3.943 | 5.1573 | 6 | 4.1 | 3.3 | < 10 | 3.61 | 3.8 | 3.7 | 3.4 | < 2 |  |  |  |  | 1
| 1 | 2 | 5.55 | 3.6 | 4.2 | 3.4 | 3.2 | 3.4 | 3.3 | 3.8 | 5.43 | 3.881 | 4.8879 | 7 | 4 | 3.5 | < 10 | 3.06 | 3.8 | 3.5 | 3.3 | < 2 |  |  |  |  | 33
| 1 | 3 | 5.6 | 3.6 | 4.2 | 3.3 | 3.3 | 3.5 | 3.4 | 3.6 | 5.26 | 3.919 | 5.1476 | 6 | 3.8 | 3.3 | < 10 | 3.16 | 3.7 | 3.7 | 3.5 | < 2 |  |  |  |  | 16
| 1 | 4 | 5.64 | 3.6 | 4.5 | 3.3 | 3.2 | 3.4 | 3.4 | 3.7 | 5.45 | 3.865 | 4.9369 | 7 | 4.3 | 3.3 | < 10 | 3.07 | 3.8 | 3.8 | 3.4 | < 2 |  |  |  |  | 3.6005
| 1 | 5 | 5.44 | 3.7 | 4.4 | 3.5 | 3.2 | 3.3 | 3.4 | 3.6 | 5.35 | 3.792 | 4.8784 | 7 | 3.9 | 3.3 | < 10 | 3.12 | 3.8 | 3.9 | 3.5 | < 2 |  |  |  |  | 104
| 1 | 6 | 5.42 | 3.9 | 4.5 | 3.4 | 3.2 | 3.3 | 3.4 | 3.6 | 5.53 | 3.833 | 4.9409 | 7 | 3.9 | 3.4 | < 10 | 3.13 | 3.6 | 4 | 3.6 | < 2
| Mean |  | 5.5933 | 3.6833 | 4.4167 | 3.3667 | 3.2167 | 3.4167 | 3.3833 | 3.6833 | 5.38 | 3.8722 | 4.9915 | 6.6667 | 4 | 3.35 |  | 3.1917 | 3.75 | 3.7667 | 3.45
| Median |  | 5.575 | 3.65 | 4.45 | 3.35 | 3.2 | 3.4 | 3.4 | 3.65 | 5.39 | 3.873 | 4.9389 | 7 | 3.95 | 3.3 |  | 3.125 | 3.8 | 3.75 | 3.45
| Std Dev. |  | 0.17773 | 0.1169 | 0.19408 | 0.08165 | 0.040825 | 0.1169 | 0.040825 | 0.098319 | 0.10918 | 0.055319 | 0.12721 | 0.5164 | 0.17889 | 0.083666 |  | 0.20837 | 0.083666 | 0.17512 | 0.10488
| Rel.Std.Dev. |  | 3.177% | 3.174% | 4.394% | 2.425% | 1.269% | 3.422% | 1.207% | 2.669% | 2.029% | 1.429% | 2.548% | 7.746% | 4.472% | 2.497% |  | 6.528% | 2.231% | 4.649% | 3.04%
| PDM3 |  | 55.35% | 2.301% | 22.67% | -6.494% | -10.66% | -5.105% | -6.031% | 2.301% | 49.42% | 7.546% | 38.63% | 85.16% | 11.1% | -6.957% |  | -11.35% | 4.153% | 4.615% | -4.18%
| Z-Score (Absolute) |  | 4.07 | 0 | 1.56 | 0.67 | 0.99 | 0.57 | 0.64 | 0 | 3.61 | 0.4 | 2.79 | NA | 0.67 | 0.71 | 2.8 | 1.05 | 0.14 | 0.18 | 0.5 | 5.71
Results from laboratory 13 were removed due to their 1 ppm reading resolution.
| Analytical results for Ti in OREAS 609 (Indicative Value 0.009 wt.%) | [25 empty] | Indicative
Ti | Round | Replicate | Lab | Lab | Lab | Lab | Lab | Lab | Lab | Lab | Lab | Lab | Lab | Lab | Lab | Lab | Lab | Lab | Lab | Lab | Lab | Lab | Lab | Lab |  |  | 1
| No | No | 2.02 | 2.03 | 2.04 | 2.05 | 2.06 | 2.07 | 2.08 | 2.09 | 2.10 | 2.11 | 2.12 | 2.13 | 2.14 | 2.15 | 2.17 | 2.18 | 2.20 | 2.21 | 2.22 | 2.23 | 2.24 | 2.25 |  |  | wt.%
|  |  | AR*OES | AR*MS | AR*MS | AR*MS | AR*MS | AR*MS | AR*MS | AR*MS | AR*OES/MS | AR*MS | AR*OES/MS | AR*OES | AR*MS | AR*OES/MS | AR*OES/MS | AR*OES/MS | AR*OES/MS | AR*OES/MS | AR*OES | AR*OES/MS | AR*OES | AR*OES |  |  | 3
|  |  | 01g | 15g | 0.5g | 0.5g | 0.5g | 0.5g | 0.5g | 0.5g | 01g | 0.5g | 01g | 0.5g | 0.5g | 0.5g | 0.2g | 0.2g | 0.25g | 0.25g | 10g | 0.25g | 0.5g | 01g |  |  | 3
| 1 | 1 | 0.0164 | 0.009 | 0.02 | 0.009 | 0.01 | 0.01 | 0.009 | 0.01 | 0.0162 | 0.0092 | 0.01934 | 0.006 | 0.01 | 0.007 | < 0.01 | < 0.01 | 0.01 | < 0.01 | < 0.01 | 0.007 | 0.01 | 0.02715 |  |  | 1
| 1 | 2 | 0.0147 | 0.009 | 0.02 | 0.009 | 0.009 | 0.009 | 0.009 | 0.01 | 0.0166 | 0.0093 | 0.018997 | 0.007 | 0.009 | 0.007 | < 0.01 | < 0.01 | 0.01 | < 0.01 | < 0.01 | 0.007 | 0.01 | 0.02829 |  |  | 12
| 1 | 3 | 0.0157 | 0.009 | 0.02 | 0.009 | 0.01 | 0.009 | 0.009 | 0.009 | 0.017 | 0.0082 | 0.018848 | 0.007 | 0.009 | 0.006 | < 0.01 | < 0.01 | 0.01 | 0.01 | < 0.01 | 0.007 | 0.01 | 0.02943 |  |  | 16
| 1 | 4 | 0.0148 | 0.009 | 0.02 | 0.009 | 0.01 | 0.009 | 0.009 | 0.01 | 0.0169 | 0.0081 | 0.019193 | 0.007 | 0.01 | 0.006 | < 0.01 | < 0.01 | 0.01 | < 0.01 | < 0.01 | 0.007 | 0.01 | 0.02857 |  |  | 0.0092514
| 1 | 5 | 0.0145 | 0.009 | 0.02 | 0.009 | 0.01 | 0.008 | 0.009 | 0.009 | 0.017 | 0.0092 | 0.018675 | 0.007 | 0.01 | 0.006 | < 0.01 | < 0.01 | 0.01 | < 0.01 | < 0.01 | 0.008 | 0.01 | 0.02771 |  |  | 18
| 1 | 6 | 0.0136 | 0.009 | 0.02 | 0.009 | 0.01 | 0.009 | 0.009 | 0.009 | 0.0174 | 0.0081 | 0.018424 | 0.007 | 0.01 | 0.007 | < 0.01 | < 0.01 | 0.01 | 0.01 | < 0.01 | 0.008 | 0.01 | 0.02885
| Mean |  | 0.01495 | 0.009 | 0.02 | 0.009 | 0.0098333 | 0.009 | 0.009 | 0.0095 | 0.01685 | 0.0086833 | 0.018913 | 0.0068333 | 0.0096667 | 0.0065 |  |  | 0.01 | 0.01 |  | 0.0073333 | 0.01 | 0.028333
| Median |  | 0.01475 | 0.009 | 0.02 | 0.009 | 0.01 | 0.009 | 0.009 | 0.0095 | 0.01695 | 0.0087 | 0.018922 | 0.007 | 0.01 | 0.0065 |  |  | 0.01 | 0.01 |  | 0.007 | 0.01 | 0.02843
| Std Dev. |  | 0.00097724 | 0 | 0 | 0 | 0.00040825 | 0.00063246 | 0 | 0.00054772 | 0.00040866 | 0.0006047 | 0.00033705 | 0.00040825 | 0.0005164 | 0.00054772 |  |  | 0 | 0 |  | 0.0005164 | 0 | 0.00081441
| Rel.Std.Dev. |  | 6.537% | 0% | 0% | 0% | 4.152% | 7.027% | 0% | 5.766% | 2.425% | 6.964% | 1.782% | 5.974% | 5.342% | 8.427% |  |  | 0% | 0% |  | 7.042% | 0% | 2.874%
| PDM3 |  | 61.6% | -2.717% | 116.2% | -2.717% | 6.29% | -2.717% | -2.717% | 2.687% | 82.13% | -6.14% | 104.4% | -26.14% | 4.489% | -29.74% |  |  | 8.092% | 8.092% |  | -20.73% | 8.092% | 206.3%
| Z-Score (Absolute) |  | 2.09 | 0 | 3.87 | 0 | 0.29 | 0 | 0 | 0.18 | 2.76 | 0.11 | 3.49 | 0.76 | 0.23 | 0.88 | 1.41 | 1.41 | 0.35 | 0.82 | 1.41 | 0.59 | 0.35 | 6.8
| Analytical results for Tl in OREAS 609 (Certified Value 1.27 ppm) | [25 empty] | Certified
Tl | Round | Replicate | Lab | Lab | Lab | Lab | Lab | Lab | Lab | Lab | Lab | Lab | Lab | Lab | Lab | Lab | Lab | Lab | Lab | Lab | Lab | Lab |  |  |  |  | 1
| No | No | 2.02 | 2.03 | 2.04 | 2.05 | 2.06 | 2.07 | 2.08 | 2.09 | 2.10 | 2.11 | 2.12 | 2.13 | 2.14 | 2.15 | 2.17 | 2.18 | 2.20 | 2.21 | 2.23 | 2.25 |  |  |  |  | ppm
|  |  | AR*MS | AR*MS | AR*MS | AR*MS | AR*MS | AR*MS | AR*MS | AR*MS | AR*OES/MS | AR*MS | AR*OES/MS | AR*OES | AR*MS | AR*OES/MS | AR*OES/MS | AR*OES/MS | AR*OES/MS | AR*OES/MS | AR*OES/MS | AR*OES |  |  |  |  | 2
|  |  | 01g | 15g | 0.5g | 0.5g | 0.5g | 0.5g | 0.5g | 0.5g | 01g | 0.5g | 01g | 0.5g | 0.5g | 0.5g | 0.2g | 0.2g | 0.25g | 0.25g | 0.25g | 01g |  |  |  |  | 3
| 1 | 1 | 1.28 | 1.3 | 1.35 | 1.21 | 1.3 | 1.19 | 1.21 | 1.32 | 1.29 | 1.28 | 1.3287 | < 5 | 1.29 | 0.92 | < 5 | 1.05 | 1.26 | 1.18 | 1.4 | < 5 |  |  |  |  | 1
| 1 | 2 | 1.27 | 1.31 | 1.29 | 1.23 | 1.28 | 1.21 | 1.18 | 1.32 | 1.27 | 1.25 | 1.3568 | < 5 | 1.32 | 0.88 | < 5 | 1.01 | 1.28 | 1.17 | 1.4 | < 5 |  |  |  |  | 35
| 1 | 3 | 1.25 | 1.35 | 1.34 | 1.19 | 1.24 | 1.27 | 1.16 | 1.3 | 1.3 | 1.26 | 1.358 | < 5 | 1.19 | 0.89 | < 5 | 1 | 1.25 | 1.2 | 1.4 | < 5 |  |  |  |  | 16
| 1 | 4 | 1.31 | 1.31 | 1.37 | 1.24 | 1.29 | 1.25 | 1.19 | 1.25 | 1.33 | 1.24 | 1.3779 | < 5 | 1.31 | 0.89 | < 5 | 0.99 | 1.27 | 1.23 | 1.4 | < 5 |  |  |  |  | 1.2671
| 1 | 5 | 1.28 | 1.3 | 1.37 | 1.28 | 1.25 | 1.16 | 1.17 | 1.25 | 1.32 | 1.23 | 1.267 | < 5 | 1.23 | 0.88 | < 5 | 1.01 | 1.27 | 1.26 | 1.5 | < 5 |  |  |  |  | 105
| 1 | 6 | 1.27 | 1.33 | 1.32 | 1.25 | 1.22 | 1.21 | 1.21 | 1.23 | 1.31 | 1.27 | 1.295 | < 5 | 1.26 | 0.92 | < 5 | 1.03 | 1.24 | 1.23 | 1.4 | < 5
| Mean |  | 1.2767 | 1.3167 | 1.34 | 1.2333 | 1.2633 | 1.215 | 1.1867 | 1.2783 | 1.3033 | 1.255 | 1.3306 |  | 1.2667 | 0.89667 |  | 1.015 | 1.2617 | 1.2117 | 1.4167
| Median |  | 1.275 | 1.31 | 1.345 | 1.235 | 1.265 | 1.21 | 1.185 | 1.275 | 1.305 | 1.255 | 1.3428 |  | 1.275 | 0.89 |  | 1.01 | 1.265 | 1.215 | 1.4
| Std Dev. |  | 0.019664 | 0.019664 | 0.030984 | 0.031411 | 0.031411 | 0.039875 | 0.020656 | 0.039707 | 0.021602 | 0.018708 | 0.042421 |  | 0.050067 | 0.018619 |  | 0.021679 | 0.01472 | 0.034303 | 0.040825
| Rel.Std.Dev. |  | 1.54% | 1.493% | 2.312% | 2.547% | 2.486% | 3.282% | 1.741% | 3.106% | 1.657% | 1.491% | 3.188% |  | 3.953% | 2.076% |  | 2.136% | 1.167% | 2.831% | 2.882%
| PDM3 |  | 0.7578% | 3.915% | 5.756% | -2.662% | -0.2945% | -4.109% | -6.345% | 0.8893% | 2.862% | -0.9522% | 5.013% |  | -0.03147% | -29.23% |  | -19.89% | -0.4261% | -4.372% | 11.81%
| Z-Score (Absolute) |  | 0.13 | 0.65 | 0.96 | 0.44 | 0.04 | 0.67 | 1.04 | 0.15 | 0.48 | 0.15 | 0.83 | 16.1 | 0 | 4.83 | 16.1 | 3.28 | 0.07 | 0.72 | NA | 16.1
Results from laboratory 23 were removed due to their 0.1 ppm reading resolution.
| Analytical results for Tm in OREAS 609 (Indicative Value < 100 ppb) | [25 empty] | Indicative
Tm | Round | Replicate | 2.02: Lab |  |  |  |  | 1
| No | No | 2.02: 2.04 |  |  |  |  | ppb
|  |  | 2.02: AR*MS |  |  |  |  | 0
|  |  | 2.02: 0.5g |  |  |  |  | 0
| 1 | 1 | 2.02: < 100 |  |  |  |  | 1
| 1 | 2 | 2.02: < 100 |  |  |  |  | 6
| 1 | 3 | 2.02: < 100 |  |  |  |  | 16
| 1 | 4 | 2.02: < 100 |  |  |  |  | < 100
| 1 | 5 | 2.02: < 100 |  |  |  |  | 19
| 1 | 6 | 2.02: < 100
Mean
Median
Std Dev.
Rel.Std.Dev.
PDM3
Z-Score (Absolute) | bar: 2.02
| Analytical results for U in OREAS 609 (Certified Value 1.25 ppm) | [25 empty] | Certified
U | Round | Replicate | Lab | Lab | Lab | Lab | Lab | Lab | Lab | Lab | Lab | Lab | Lab | Lab | Lab | Lab | Lab | Lab | Lab | Lab | [6 empty] | 1
| No | No | 2.02 | 2.03 | 2.04 | 2.05 | 2.06 | 2.07 | 2.08 | 2.09 | 2.10 | 2.11 | 2.12 | 2.14 | 2.15 | 2.17 | 2.18 | 2.20 | 2.21 | 2.23 | [6 empty] | ppm
|  |  | AR*MS | AR*MS | AR*MS | AR*MS | AR*MS | AR*MS | AR*MS | AR*MS | AR*OES/MS | AR*MS | AR*OES/MS | AR*MS | AR*OES/MS | AR*OES/MS | AR*OES/MS | AR*OES/MS | AR*OES/MS | AR*OES/MS | [6 empty] | 2
|  |  | 01g | 15g | 0.5g | 0.5g | 0.5g | 0.5g | 0.5g | 0.5g | 01g | 0.5g | 01g | 0.5g | 0.5g | 0.2g | 0.2g | 0.25g | 0.25g | 0.25g | [6 empty] | 3
| 1 | 1 | 1.39 | 1.3 | 1.4 | 1.08 | 1.12 | 1.23 | 1.19 | 1.32 | 1.3 | 1.261 | 1.3111 | 1.25 | 1.06 | < 10 | 0.97 | 1.31 | 1.19 | 1.3 | [6 empty] | 1
| 1 | 2 | 1.33 | 1.4 | 1.4 | 1.08 | 1.16 | 1.18 | 1.17 | 1.3 | 1.32 | 1.258 | 1.3298 | 1.23 | 1.06 | < 10 | 0.91 | 1.29 | 1.21 | 1.3 | [6 empty] | 37
| 1 | 3 | 1.32 | 1.4 | 1.4 | 1.11 | 1.17 | 1.22 | 1.18 | 1.24 | 1.31 | 1.261 | 1.3406 | 1.08 | 1.03 | < 10 | 0.9 | 1.25 | 1.24 | 1.3 | [6 empty] | 16
| 1 | 4 | 1.36 | 1.4 | 1.4 | 1.14 | 1.16 | 1.19 | 1.21 | 1.22 | 1.34 | 1.256 | 1.33 | 1.25 | 1.02 | < 10 | 0.91 | 1.25 | 1.21 | 1.3 | [6 empty] | 1.2496
| 1 | 5 | 1.35 | 1.4 | 1.4 | 1.18 | 1.16 | 1.13 | 1.2 | 1.25 | 1.34 | 1.239 | 1.3174 | 1.2 | 1.08 | < 10 | 0.94 | 1.27 | 1.28 | 1.3 | [6 empty] | 106
| 1 | 6 | 1.33 | 1.3 | 1.3 | 1.11 | 1.14 | 1.14 | 1.23 | 1.2 | 1.32 | 1.255 | 1.3165 | 1.21 | 1.07 | < 10 | 0.94 | 1.26 | 1.28 | 1.3
| Mean |  | 1.3467 | 1.3667 | 1.3833 | 1.1167 | 1.1517 | 1.1817 | 1.1967 | 1.255 | 1.3217 | 1.255 | 1.3242 | 1.2033 | 1.0533 |  | 0.92833 | 1.2717 | 1.235 | 1.3
| Median |  | 1.34 | 1.4 | 1.4 | 1.11 | 1.16 | 1.185 | 1.195 | 1.245 | 1.32 | 1.257 | 1.3236 | 1.22 | 1.06 |  | 0.925 | 1.265 | 1.225 | 1.3
| Std Dev. |  | 0.02582 | 0.05164 | 0.040825 | 0.038297 | 0.018348 | 0.040702 | 0.021602 | 0.046368 | 0.016021 | 0.0082219 | 0.011027 | 0.06377 | 0.023381 |  | 0.026394 | 0.024014 | 0.038341 | 0
| Rel.Std.Dev. |  | 1.917% | 3.779% | 2.951% | 3.43% | 1.593% | 3.444% | 1.805% | 3.695% | 1.212% | 0.6551% | 0.8327% | 5.299% | 2.22% |  | 2.843% | 1.888% | 3.105% | 0%
| PDM3 |  | 7.768% | 9.369% | 10.7% | -10.64% | -7.837% | -5.436% | -4.236% | 0.4323% | 5.767% | 0.4323% | 5.972% | -3.702% | -15.71% |  | -25.71% | 1.766% | -1.168% | 4.033%
| Z-Score (Absolute) |  | 0.87 | 1.06 | 1.21 | 1.31 | 0.98 | 0.69 | 0.55 | 0 | 0.63 | 0 | 0.65 | 0.49 | 1.91 | 35.43 | 3.09 | 0.16 | 0.19 | 0.43
| Analytical results for V in OREAS 609 (Certified Value 9.49 ppm) | [25 empty] | Certified
V | Round | Replicate | Lab | Lab | Lab | Lab | Lab | Lab | Lab | Lab | Lab | Lab | Lab | Lab | Lab | Lab | Lab | Lab | Lab | Lab | Lab | Lab | Lab | Lab | Lab |  | 1
| No | No | 2.02 | 2.03 | 2.04 | 2.05 | 2.06 | 2.07 | 2.08 | 2.09 | 2.10 | 2.11 | 2.12 | 2.13 | 2.14 | 2.15 | 2.17 | 2.18 | 2.19 | 2.20 | 2.21 | 2.22 | 2.23 | 2.24 | 2.25 |  | ppm
|  |  | AR*OES | AR*MS | AR*MS | AR*MS | AR*MS | AR*MS | AR*MS | AR*MS | AR*OES/MS | AR*MS | AR*OES/MS | AR*OES | AR*MS | AR*OES/MS | AR*OES/MS | AR*OES/MS | AR*OES | AR*OES/MS | AR*OES/MS | AR*OES | AR*OES/MS | AR*OES | AR*OES |  | 2
|  |  | 01g | 15g | 0.5g | 0.5g | 0.5g | 0.5g | 0.5g | 0.5g | 01g | 0.5g | 01g | 0.5g | 0.5g | 0.5g | 0.2g | 0.2g | 0.25g | 0.25g | 0.25g | 10g | 0.25g | 0.5g | 01g |  | 2
| 1 | 1 | 12 | 10 | 12 | 8 | 9 | 9 | 9 | 9 | 11 | 9.8 | 7.4518 | 9 | 10 | 9.7 | 8.9544 | 8 | 9.668 | 10 | 10 | 11 | 9 | 10 | 11.37 |  | 1
| 1 | 2 | 11 | 10 | 11 | 9 | 9 | 9 | 9 | 9 | 11 | 9.8 | 7.8096 | 9 | 10 | 9.9 | 9.6306 | 7.7 | 9.591 | 11 | 9 | 11 | 9 | 10 | 11.3 |  | 38
| 1 | 3 | 11 | 10 | 11 | 9 | 9 | 9 | 9 | 9 | 11 | 9 | 8.0599 | 9 | 8 | 10.4 | 9.6362 | 7.7 | 9.536 | 11 | 9 | 11 | 9 | 10 | 11.23 |  | 16
| 1 | 4 | 12 | 9 | 12 | 9 | 9 | 9 | 9 | 9 | 12 | 8.9 | 8.0495 | 9 | 11 | 10.1 | 9.5757 | 7.7 | 9.445 | 10 | 9 | 11 | 10 | 10 | 11.16 |  | 9.4937
| 1 | 5 | 12 | 9 | 12 | 9 | 9 | 8 | 9 | 9 | 12 | 9.8 | 7.4322 | 9 | 11 | 10.2 | 9.4771 | 7.7 | 9.403 | 10 | 9 | 11 | 10 | 10 | 11.09 |  | 107
| 1 | 6 | 11 | 9 | 11 | 9 | 9 | 9 | 9 | 9 | 11 | 8.9 | 7.2925 | 9 | 10 | 9.9 | 9.4633 | 7.7 | 9.358 | 10 | 10 | 10 | 9 | 10 | 11.02
| Mean |  | 11.5 | 9.5 | 11.5 | 8.8333 | 9 | 8.8333 | 9 | 9 | 11.3333 | 9.3667 | 7.6826 | 9 | 10 | 10.0333 | 9.4562 | 7.75 | 9.5002 | 10.3333 | 9.3333 | 10.8333 | 9.3333 | 10 | 11.195
| Median |  | 11.5 | 9.5 | 11.5 | 9 | 9 | 9 | 9 | 9 | 11 | 9.4 | 7.6307 | 9 | 10 | 10 | 9.5264 | 7.7 | 9.4905 | 10 | 9 | 11 | 9 | 10 | 11.195
| Std Dev. |  | 0.54772 | 0.54772 | 0.54772 | 0.40825 | 0 | 0.40825 | 0 | 0 | 0.5164 | 0.4761 | 0.33504 | 0 | 1.0954 | 0.25033 | 0.25668 | 0.12247 | 0.11866 | 0.5164 | 0.5164 | 0.40825 | 0.5164 | 0 | 0.13096
| Rel.Std.Dev. |  | 4.763% | 5.766% | 4.763% | 4.622% | 0% | 4.622% | 0% | 0% | 4.556% | 5.083% | 4.361% | 0% | 10.95% | 2.495% | 2.714% | 1.58% | 1.249% | 4.997% | 5.533% | 3.768% | 5.533% | 0% | 1.17%
| PDM3 |  | 21.13% | 0.06637% | 21.13% | -6.956% | -5.2% | -6.956% | -5.2% | -5.2% | 19.38% | -1.338% | -19.08% | -5.2% | 5.333% | 5.684% | -0.3948% | -18.37% | 0.06813% | 8.844% | -1.689% | 14.11% | -1.689% | 5.333% | 17.92%
| Z-Score (Absolute) |  | 2.53 | 0.05 | 2.53 | 0.77 | 0.57 | 0.77 | 0.57 | 0.57 | 2.33 | 0.11 | 2.2 | 0.57 | 0.67 | 0.72 | 0 | 2.12 | 0.05 | 1.09 | 0.15 | 1.71 | 0.15 | 0.67 | 2.16
| Analytical results for W in OREAS 609 (Certified Value 2.36 ppm) | [25 empty] | Certified
W | Round | Replicate | Lab | Lab | Lab | Lab | Lab | Lab | Lab | Lab | Lab | Lab | Lab | Lab | Lab | Lab | Lab | Lab | Lab | Lab | Lab | Lab | Lab | Lab |  |  | 1
| No | No | 2.02 | 2.03 | 2.04 | 2.05 | 2.06 | 2.07 | 2.08 | 2.09 | 2.10 | 2.11 | 2.12 | 2.13 | 2.14 | 2.15 | 2.17 | 2.18 | 2.19 | 2.20 | 2.21 | 2.22 | 2.23 | 2.25 |  |  | ppm
|  |  | AR*MS | AR*MS | AR*MS | AR*MS | AR*MS | AR*MS | AR*MS | AR*MS | AR*OES/MS | AR*MS | AR*OES/MS | AR*OES | AR*MS | AR*OES/MS | AR*OES/MS | AR*OES/MS | AR*OES | AR*OES/MS | AR*OES/MS | AR*OES | AR*OES/MS | AR*OES |  |  | 2
|  |  | 01g | 15g | 0.5g | 0.5g | 0.5g | 0.5g | 0.5g | 0.5g | 01g | 0.5g | 01g | 0.5g | 0.5g | 0.5g | 0.2g | 0.2g | 0.25g | 0.25g | 0.25g | 10g | 0.25g | 01g |  |  | 2
| 1 | 1 | 1.9 | 2.3 | 2.3 | 2.36 | 2.56 | 2.36 | 2.42 | 2.78 | 1.8 | 2.3 | 2.5854 | 8 | 3.65 | 2.66 | < 20 | 2.3 | < 10 | 2.6 | 2.3 | < 10 | 2.4 | < 5 |  |  | 1
| 1 | 2 | 1.8 | 2.3 | 2.9 | 2.4 | 2.52 | 2.19 | 2.41 | 2.7 | 1.7 | 2.27 | 2.4698 | 8 | 3.59 | 2.68 | < 20 | 2.2 | < 10 | 2.5 | 2.2 | < 10 | 2.4 | < 5 |  |  | 39
| 1 | 3 | 1.9 | 2.2 | 2.9 | 2.3 | 2.72 | 2.19 | 2.42 | 2.69 | 1.8 | 2.38 | 2.7235 | 7 | 3.62 | 2.57 | < 20 | 2.2 | < 10 | 2.5 | 2.1 | < 10 | 2.4 | < 5 |  |  | 16
| 1 | 4 | 1.8 | 2.2 | 3 | 2.43 | 2.65 | 2.2 | 2.34 | 2.67 | 1.8 | 2.25 | 2.6201 | 8 | 4.11 | 2.66 | < 20 | 2.2 | < 10 | 2.6 | 2.4 | < 10 | 2.3 | < 5 |  |  | 2.3612
| 1 | 5 | 1.8 | 2.3 | 2.9 | 2.45 | 2.6 | 2.14 | 2.42 | 2.68 | 1.8 | 2.3 | 2.4573 | 8 | 3.79 | 2.71 | < 20 | 2.2 | < 10 | 2.7 | 2.2 | < 10 | 2.4 | < 5 |  |  | 108
| 1 | 6 | 1.8 | 2.2 | 2.2 | 2.36 | 2.59 | 2.19 | 2.45 | 2.63 | 1.8 | 2.34 | 2.5729 | 8 | 3.38 | 2.69 | < 20 | 2.2 | < 10 | 2.4 | 2.1 | < 10 | 2.4 | < 5
| Mean |  | 1.8333 | 2.25 | 2.7 | 2.3833 | 2.6067 | 2.2117 | 2.41 | 2.6917 | 1.7833 | 2.3067 | 2.5715 | 7.8333 | 3.69 | 2.6617 |  | 2.2167 |  | 2.55 | 2.2167 |  | 2.3833
| Median |  | 1.8 | 2.25 | 2.9 | 2.38 | 2.595 | 2.19 | 2.42 | 2.685 | 1.8 | 2.3 | 2.5791 | 8 | 3.635 | 2.67 |  | 2.2 |  | 2.55 | 2.2 |  | 2.4
| Std Dev. |  | 0.05164 | 0.054772 | 0.35214 | 0.05465 | 0.070333 | 0.075741 | 0.036878 | 0.049565 | 0.040825 | 0.047188 | 0.099041 | 0.40825 | 0.24454 | 0.048751 |  | 0.040825 |  | 0.10488 | 0.1169 |  | 0.040825
| Rel.Std.Dev. |  | 2.817% | 2.434% | 13.04% | 2.293% | 2.698% | 3.425% | 1.53% | 1.841% | 2.289% | 2.046% | 3.851% | 5.212% | 6.627% | 1.832% |  | 1.842% |  | 4.113% | 5.274% |  | 1.713%
| PDM3 |  | -22.36% | -4.709% | 14.35% | 0.9375% | 10.4% | -6.333% | 2.067% | 14% | -24.47% | -2.309% | 8.907% | 231.8% | 56.28% | 12.73% |  | -6.121% |  | 7.996% | -6.121% |  | 0.9375%
| Z-Score (Absolute) |  | 2.25 | 0.84 | 0.67 | 0.39 | 0.36 | 0.97 | 0.3 | 0.65 | 2.42 | 0.65 | 0.24 | NA | 4.01 | 0.55 | 25.29 | 0.96 | 8.43 | 0.17 | 0.96 | 8.43 | 0.39 | 0
Results from laboratory 13 were removed due to their 1 ppm reading resolution.
| Analytical results for Y in OREAS 609 (Certified Value 3.47 ppm) | [25 empty] | Certified
Y | Round | Replicate | Lab | Lab | Lab | Lab | Lab | Lab | Lab | Lab | Lab | Lab | Lab | Lab | Lab | Lab | Lab | Lab | Lab | Lab | Lab | Lab |  |  |  |  | 1
| No | No | 2.02 | 2.03 | 2.04 | 2.05 | 2.06 | 2.07 | 2.08 | 2.09 | 2.10 | 2.11 | 2.12 | 2.15 | 2.17 | 2.18 | 2.19 | 2.20 | 2.21 | 2.22 | 2.23 | 2.24 |  |  |  |  | ppm
|  |  | AR*MS | AR*MS | AR*MS | AR*MS | AR*MS | AR*MS | AR*MS | AR*MS | AR*OES/MS | AR*MS | AR*OES/MS | AR*OES/MS | AR*OES/MS | AR*OES/MS | AR*OES | AR*OES/MS | AR*OES/MS | AR*OES | AR*OES/MS | AR*OES |  |  |  |  | 2
|  |  | 01g | 15g | 0.5g | 0.5g | 0.5g | 0.5g | 0.5g | 0.5g | 01g | 0.5g | 01g | 0.5g | 0.2g | 0.2g | 0.25g | 0.25g | 0.25g | 10g | 0.25g | 0.5g |  |  |  |  | 3
| 1 | 1 | 3.96 | 3.48 | 3.8 | 3.35 | 3.47 | 3.46 | 3.43 | 3.76 | 3.43 | 3.54 | 3.4653 | 3.16 | 3.1263 | 3.6 | 4 | 3.56 | 3.37 | < 5 | 4 | 3 |  |  |  |  | 1
| 1 | 2 | 3.82 | 3.55 | 3.66 | 3.29 | 3.46 | 3.34 | 3.39 | 3.69 | 3.47 | 3.55 | 3.4351 | 3.17 | 3.2654 | 3.5 | 3.94 | 3.45 | 3.23 | < 5 | 3.9 | 3 |  |  |  |  | 40
| 1 | 3 | 3.84 | 3.52 | 3.72 | 3.46 | 3.53 | 3.37 | 3.38 | 3.51 | 3.54 | 3.4 | 3.4453 | 3.04 | 3.283 | 3.5 | 4.04 | 3.51 | 3.41 | < 5 | 4 | 3 |  |  |  |  | 16
| 1 | 4 | 3.87 | 3.49 | 3.82 | 3.34 | 3.43 | 3.48 | 3.55 | 3.52 | 3.59 | 3.38 | 3.5453 | 3.08 | 3.2466 | 3.5 | 3.99 | 3.52 | 3.36 | < 5 | 3.9 | 3 |  |  |  |  | 3.4744
| 1 | 5 | 4.05 | 3.57 | 3.95 | 3.4 | 3.54 | 3.18 | 3.5 | 3.43 | 3.68 | 3.45 | 3.3389 | 3.05 | 3.2442 | 3.6 | 3.9 | 3.59 | 3.38 | < 5 | 4 | 3 |  |  |  |  | 109
| 1 | 6 | 3.78 | 3.54 | 3.74 | 3.38 | 3.49 | 3.4 | 3.63 | 3.36 | 3.54 | 3.46 | 3.3766 | 3.12 | 3.2347 | 3.5 | 3.91 | 3.38 | 3.41 | < 5 | 4 | 3
| Mean |  | 3.8867 | 3.525 | 3.7817 | 3.37 | 3.4867 | 3.3717 | 3.48 | 3.545 | 3.5417 | 3.4633 | 3.4344 | 3.1033 | 3.2334 | 3.5333 | 3.9633 | 3.5017 | 3.36 |  | 3.9667 | 3
| Median |  | 3.855 | 3.53 | 3.77 | 3.365 | 3.48 | 3.385 | 3.465 | 3.515 | 3.54 | 3.455 | 3.4402 | 3.1 | 3.2454 | 3.5 | 3.965 | 3.515 | 3.375 |  | 4 | 3
| Std Dev. |  | 0.10033 | 0.035071 | 0.10048 | 0.057966 | 0.042269 | 0.10778 | 0.098387 | 0.15268 | 0.088412 | 0.070048 | 0.071893 | 0.055377 | 0.05522 | 0.05164 | 0.055377 | 0.076267 | 0.066933 |  | 0.05164 | 0
| Rel.Std.Dev. |  | 2.581% | 0.9949% | 2.657% | 1.72% | 1.212% | 3.197% | 2.827% | 4.307% | 2.496% | 2.023% | 2.093% | 1.784% | 1.708% | 1.462% | 1.397% | 2.178% | 1.992% |  | 1.302% | 0%
| PDM3 |  | 11.87% | 1.456% | 8.844% | -3.005% | 0.3531% | -2.957% | 0.1613% | 2.032% | 1.936% | -0.3184% | -1.15% | -10.68% | -6.937% | 1.696% | 14.07% | 0.7849% | -3.293% |  | 14.17% | -13.65%
| Z-Score (Absolute) |  | 2.35 | 0.22 | 1.73 | 0.68 | 0 | 0.67 | 0.04 | 0.34 | 0.32 | 0.14 | 0.31 | 2.25 | 1.49 | 0.27 | 2.79 | 0.09 | 0.74 | 5.79 | 2.81 | NA
Results from laboratory 24 were removed due to their 1 ppm reading resolution.
| Analytical results for Yb in OREAS 609 (Indicative Value 0.2 ppm) | [25 empty] | Indicative
Yb | Round | Replicate | 2.02: Lab; 2.03: Lab; 2.04: Lab; 2.05: Lab |  |  |  |  | 1
| No | No | 2.02: 2.04; 2.03: 2.18; 2.04: 2.20; 2.05: 2.21 |  |  |  |  | ppm
|  |  | 2.02: AR*MS; 2.03: AR*OES/MS; 2.04: AR*OES/MS; 2.05: AR*OES/MS |  |  |  |  | 2
|  |  | 2.02: 0.5g; 2.03: 0.2g; 2.04: 0.25g; 2.05: 0.25g |  |  |  |  | 2
| 1 | 1 | 2.02: 0.2; 2.03: 0.2; 2.04: 0.2; 2.05: 0.2 |  |  |  |  | 1
| 1 | 2 | 2.02: 0.2; 2.03: 0.2; 2.04: 0.2; 2.05: 0.2 |  |  |  |  | 14
| 1 | 3 | 2.02: 0.2; 2.03: 0.2; 2.04: 0.2; 2.05: 0.2 |  |  |  |  | 16
| 1 | 4 | 2.02: 0.3; 2.03: 0.2; 2.04: 0.2; 2.05: 0.2 |  |  |  |  | 0.2
| 1 | 5 | 2.02: 0.2; 2.03: 0.2; 2.04: 0.2; 2.05: 0.2 |  |  |  |  | 20
| 1 | 6 | 2.02: 0.2; 2.03: 0.2; 2.04: 0.2; 2.05: 0.2
| Mean |  | 2.02: 0.21667; 2.03: 0.2; 2.04: 0.2; 2.05: 0.2
| Median |  | 2.02: 0.2; 2.03: 0.2; 2.04: 0.2; 2.05: 0.2
| Std Dev. |  | 2.02: 0.040825; 2.03: 3.0405e-17; 2.04: 3.0405e-17; 2.05: 3.0405e-17
| Rel.Std.Dev. |  | 2.02: 18.84%; 2.03: 1.52e-14%; 2.04: 1.52e-14%; 2.05: 1.52e-14%
| PDM3 |  | 2.02: 8.333%; 2.03: -1.11e-14%; 2.04: -1.11e-14%; 2.05: -1.11e-14%
Z-Score (Absolute) | bar: 2.02 to 2.05
| Analytical results for Zn in OREAS 609 (Certified Value 1042 ppm) | [25 empty] | Certified
Zn | Round | Replicate | Lab | Lab | Lab | Lab | Lab | Lab | Lab | Lab | Lab | Lab | Lab | Lab | Lab | Lab | Lab | Lab | Lab | Lab | Lab | Lab | Lab | Lab | Lab | Lab | 1
| No | No | 2.01 | 2.02 | 2.03 | 2.04 | 2.05 | 2.06 | 2.07 | 2.08 | 2.09 | 2.10 | 2.11 | 2.12 | 2.13 | 2.14 | 2.15 | 2.17 | 2.18 | 2.19 | 2.20 | 2.21 | 2.22 | 2.23 | 2.24 | 2.25 | ppm
|  |  | AR*OES | AR*OES | AR*MS | AR*MS | AR*MS | AR*MS | AR*MS | AR*MS | AR*MS | AR*OES/MS | AR*MS | AR*OES/MS | AR*OES | AR*MS | AR*OES/MS | AR*OES/MS | AR*OES/MS | AR*OES | AR*OES/MS | AR*OES/MS | AR*OES | AR*OES/MS | AR*OES | AR*OES | 0
|  |  | 0.25g | 01g | 15g | 0.5g | 0.5g | 0.5g | 0.5g | 0.5g | 0.5g | 01g | 0.5g | 01g | 0.5g | 0.5g | 0.5g | 0.2g | 0.2g | 0.25g | 0.25g | 0.25g | 10g | 0.25g | 0.5g | 01g | 0
| 1 | 1 | 1170 | 1098 | 1098.4 | 1000 | 1000 | 1060 | 980 | 1030 | 1040 | 1010 | 1073.9 | 1018.2568 | 1132 | 1079 | 1100 | 1046.0768 | 1038 | 1076.83 | 1024 | 1092 | 1020 | 1147 | 1040 | 1003 | 1
| 1 | 2 | 1150 | 1050 | 1101.8 | 961 | 1010 | 1040 | 1000 | 1020 | 1020 | 1020 | 1075.5 | 1012.3149 | 1156 | 1054.5 | 1070 | 1056.2855 | 1028 | 1074.761 | 995 | 1099 | 1010 | 1160 | 1050 | 1004 | 22
| 1 | 3 | 1170 | 1050 | 1113 | 983 | 1000 | 1060 | 1010 | 1040 | 997 | 1050 | 1034.8 | 1032.7443 | 1120 | 1011.9 | 1040 | 1074.2799 | 1024 | 1091.715 | 1014 | 1070 | 1040 | 1149 | 1050 | 1002 | 16
| 1 | 4 | 1180 | 1071 | 1110 | 1010 | 1010 | 1060 | 1000 | 1050 | 1030 | 1030 | 1024.4 | 1032.623 | 1115 | 1081.2 | 1050 | 1074.7474 | 1036 | 1074.597 | 1020 | 1070 | 1060 | 1145 | 1050 | 1005 | 1041.6947
| 1 | 5 | 1190 | 1097 | 1117.3 | 1040 | 1020 | 1060 | 949 | 1060 | 985 | 1050 | 1078.9 | 1020.9273 | 1157 | 1050.7 | 1020 | 1072.2495 | 1034 | 1076.372 | 1025 | 1067 | 1060 | 1126 | 1030 | 1006 | 110
| 1 | 6 | 1130 | 1046 | 1104.9 | 991 | 1040 | 1060 | 1000 | 1060 | 990 | 1070 | 1020.7 | 1042.5053 | 1188 | 1063.1 | 1070 | 1070.7886 | 1032 | 1090.453 | 1013 | 1060 | 988 | 1137 | 1050 | 1005
| Mean |  | 1165 | 1068.6667 | 1107.5667 | 997.5 | 1013.3333 | 1056.6667 | 989.8333 | 1043.3333 | 1010.3333 | 1038.3333 | 1051.3667 | 1026.5619 | 1144.6667 | 1056.7333 | 1058.3333 | 1065.7379 | 1032 | 1080.788 | 1015.1667 | 1076.3333 | 1029.6667 | 1144 | 1045 | 1004.1667
| Median |  | 1170 | 1060.5 | 1107.45 | 995.5 | 1010 | 1060 | 1000 | 1045 | 1008.5 | 1040 | 1054.35 | 1026.7751 | 1144 | 1058.8 | 1060 | 1071.519 | 1033 | 1076.601 | 1017 | 1070 | 1030 | 1146 | 1050 | 1004.5
| Std Dev. |  | 21.6795 | 23.9972 | 7.1355 | 26.659 | 15.0555 | 8.165 | 22.2748 | 16.3299 | 22.7743 | 22.286 | 27.5331 | 11.2503 | 27.5947 | 25.2443 | 27.8687 | 11.8149 | 5.2154 | 8.0328 | 11.0529 | 15.4488 | 28.856 | 11.5239 | 8.3666 | 1.472
| Rel.Std.Dev. |  | 1.861% | 2.246% | 0.6442% | 2.673% | 1.486% | 0.7727% | 2.25% | 1.565% | 2.254% | 2.146% | 2.619% | 1.096% | 2.411% | 2.389% | 2.633% | 1.109% | 0.5054% | 0.7432% | 1.089% | 1.435% | 2.802% | 1.007% | 0.8006% | 0.1466%
| PDM3 |  | 11.84% | 2.589% | 6.324% | -4.243% | -2.723% | 1.437% | -4.979% | 0.1573% | -3.011% | -0.3227% | 0.9285% | -1.453% | 9.885% | 1.444% | 1.597% | 2.308% | -0.9307% | 3.753% | -2.547% | 3.325% | -1.155% | 9.821% | 0.3173% | -3.603%
| Z-Score (Absolute) |  | 3.17 | 0.56 | 1.61 | 1.37 | 0.94 | 0.23 | 1.58 | 0.13 | 1.03 | 0.27 | 0.09 | 0.59 | 2.61 | 0.23 | 0.28 | 0.48 | 0.44 | 0.88 | 0.89 | 0.76 | 0.5 | 2.6 | 0.09 | 1.19
| Analytical results for Zr in OREAS 609 (Certified Value 11.3 ppm) | [25 empty] | Certified
Zr | Round | Replicate | Lab | Lab | Lab | Lab | Lab | Lab | Lab | Lab | Lab | Lab | Lab | Lab | Lab | Lab | Lab | Lab | Lab | Lab | Lab | Lab | Lab |  |  |  | 1
| No | No | 2.02 | 2.03 | 2.04 | 2.05 | 2.06 | 2.07 | 2.08 | 2.09 | 2.10 | 2.11 | 2.12 | 2.15 | 2.17 | 2.18 | 2.19 | 2.20 | 2.21 | 2.22 | 2.23 | 2.24 | 2.25 |  |  |  | ppm
|  |  | AR*MS | AR*MS | AR*MS | AR*MS | AR*MS | AR*MS | AR*MS | AR*MS | AR*OES/MS | AR*MS | AR*OES/MS | AR*OES/MS | AR*OES/MS | AR*OES/MS | AR*OES | AR*OES/MS | AR*OES/MS | AR*OES | AR*OES/MS | AR*OES | AR*OES |  |  |  | 1
|  |  | 01g | 15g | 0.5g | 0.5g | 0.5g | 0.5g | 0.5g | 0.5g | 01g | 0.5g | 01g | 0.5g | 0.2g | 0.2g | 0.25g | 0.25g | 0.25g | 10g | 0.25g | 0.5g | 01g |  |  |  | 2
| 1 | 1 | 12.7 | 10.7 | 13.7 | 11.2 | 11.5 | 11.9 | 11.9 | 12.7 | 10.9 | 12.39 | 9.7253 | 10.3 | 10.3967 | 10.4 | 11.44 | 10.4 | 10.2 | 10.9 | 19.1 | 11 | 12.62 |  |  |  | 1
| 1 | 2 | 12 | 11.2 | 13.2 | 11.5 | 11.5 | 11.4 | 11.7 | 12.5 | 10.1 | 12.53 | 9.9963 | 10.4 | 10.9703 | 9.8 | 11.1 | 10.4 | 10.1 | 10.6 | 18.7 | 11 | 12.72 |  |  |  | 23
| 1 | 3 | 12.3 | 11.2 | 14.2 | 11.1 | 11.6 | 11.6 | 11.5 | 11.6 | 10.7 | 12.11 | 10.1878 | 9.9 | 10.9298 | 9.6 | 11.45 | 10.2 | 10.6 | 10.8 | 19.2 | 11 | 12.82 |  |  |  | 16
| 1 | 4 | 12.5 | 11 | 14.6 | 11 | 11.6 | 11.9 | 11.7 | 11.9 | 10.7 | 12.14 | 10.0738 | 10.2 | 10.9141 | 10.1 | 11 | 10.3 | 10.5 | 10.8 | 19 | 11 | 12.92 |  |  |  | 11.3091
| 1 | 5 | 13 | 11.3 | 14.7 | 11.3 | 11.8 | 10.9 | 12.1 | 11.5 | 10.8 | 12.26 | 9.7065 | 10.2 | 11.1724 | 10.1 | 10.93 | 10.7 | 10.4 | 11.2 | 19.6 | 11 | 13.02 |  |  |  | 111
| 1 | 6 | 12.1 | 11.1 | 13.2 | 11.1 | 11.7 | 11.6 | 12.2 | 11.4 | 10.5 | 12.06 | 9.8234 | 10.3 | 10.9624 | 10 | 10.88 | 10 | 10.8 | 10.3 | 19.8 | 11 | 13.12
| Mean |  | 12.4333 | 11.0833 | 13.9333 | 11.2 | 11.6167 | 11.55 | 11.85 | 11.9333 | 10.6167 | 12.2483 | 9.9189 | 10.2167 | 10.891 | 10 | 11.1333 | 10.3333 | 10.4333 | 10.7667 | 19.2333 | 11 | 12.87
| Median |  | 12.4 | 11.15 | 13.95 | 11.15 | 11.6 | 11.6 | 11.8 | 11.75 | 10.7 | 12.2 | 9.9099 | 10.25 | 10.9461 | 10.05 | 11.05 | 10.35 | 10.45 | 10.8 | 19.15 | 11 | 12.87
| Std Dev. |  | 0.37771 | 0.2137 | 0.66833 | 0.17889 | 0.1169 | 0.37283 | 0.26646 | 0.5465 | 0.28577 | 0.18214 | 0.19697 | 0.17224 | 0.25959 | 0.27568 | 0.25248 | 0.23381 | 0.2582 | 0.30111 | 0.40332 | 0 | 0.18708
| Rel.Std.Dev. |  | 3.038% | 1.928% | 4.797% | 1.597% | 1.006% | 3.228% | 2.249% | 4.58% | 2.692% | 1.487% | 1.986% | 1.686% | 2.384% | 2.757% | 2.268% | 2.263% | 2.475% | 2.797% | 2.097% | 0% | 1.454%
| PDM3 |  | 9.941% | -1.996% | 23.21% | -0.9643% | 2.72% | 2.131% | 4.783% | 5.52% | -6.122% | 8.306% | -12.29% | -9.659% | -3.697% | -11.58% | -1.554% | -8.628% | -7.744% | -4.796% | 70.07% | -2.733% | 13.8%
| Z-Score (Absolute) |  | 1.14 | 0.07 | 2.49 | 0.03 | 0.4 | 0.34 | 0.61 | 0.69 | 0.49 | 0.97 | 1.12 | 0.85 | 0.25 | 1.05 | 0.03 | 0.75 | 0.66 | 0.36 | 7.25 | NA | 1.53
Results from laboratory 24 were removed due to their 1 ppm reading resolution.
Note on C17: Z-Scores have been calculated inclusive of individual outliers. In general, laboratory batches are rejected if Z-Score > 2.5.
Note on C35: Z-Scores have been calculated inclusive of individual outliers. In general, laboratory batches are rejected if Z-Score > 2.5.
Note on C53: Z-Scores have been calculated inclusive of individual outliers. In general, laboratory batches are rejected if Z-Score > 2.5.
Note on C71: Z-Scores have been calculated inclusive of individual outliers. In general, laboratory batches are rejected if Z-Score > 2.5.
Note on C89: Z-Scores have been calculated inclusive of individual outliers. In general, laboratory batches are rejected if Z-Score > 2.5.
Note on C107: Z-Scores have been calculated inclusive of individual outliers. In general, laboratory batches are rejected if Z-Score > 2.5.
Note on C126: Z-Scores have been calculated inclusive of individual outliers. In general, laboratory batches are rejected if Z-Score > 2.5.
Note on C144: Z-Scores have been calculated inclusive of individual outliers. In general, laboratory batches are rejected if Z-Score > 2.5.
Note on C162: Z-Scores have been calculated inclusive of individual outliers. In general, laboratory batches are rejected if Z-Score > 2.5.
Note on C181: Z-Scores have been calculated inclusive of individual outliers. In general, laboratory batches are rejected if Z-Score > 2.5.
Note on C200: Z-Scores have been calculated inclusive of individual outliers. In general, laboratory batches are rejected if Z-Score > 2.5.
Note on C219: Z-Scores have been calculated inclusive of individual outliers. In general, laboratory batches are rejected if Z-Score > 2.5.
Note on C237: Z-Scores have been calculated inclusive of individual outliers. In general, laboratory batches are rejected if Z-Score > 2.5.
Note on C256: Z-Scores have been calculated inclusive of individual outliers. In general, laboratory batches are rejected if Z-Score > 2.5.
Note on C274: Z-Scores have been calculated inclusive of individual outliers. In general, laboratory batches are rejected if Z-Score > 2.5.
Note on C292: Z-Scores have been calculated inclusive of individual outliers. In general, laboratory batches are rejected if Z-Score > 2.5.
Note on C310: Z-Scores have been calculated inclusive of individual outliers. In general, laboratory batches are rejected if Z-Score > 2.5.
Note on C328: Z-Scores have been calculated inclusive of individual outliers. In general, laboratory batches are rejected if Z-Score > 2.5.
Note on C346: Z-Scores have been calculated inclusive of individual outliers. In general, laboratory batches are rejected if Z-Score > 2.5.
Note on C365: Z-Scores have been calculated inclusive of individual outliers. In general, laboratory batches are rejected if Z-Score > 2.5.
Note on C383: Z-Scores have been calculated inclusive of individual outliers. In general, laboratory batches are rejected if Z-Score > 2.5.
Note on C401: Z-Scores have been calculated inclusive of individual outliers. In general, laboratory batches are rejected if Z-Score > 2.5.
Note on C420: Z-Scores have been calculated inclusive of individual outliers. In general, laboratory batches are rejected if Z-Score > 2.5.
Note on C438: Z-Scores have been calculated inclusive of individual outliers. In general, laboratory batches are rejected if Z-Score > 2.5.
Note on C456: Z-Scores have been calculated inclusive of individual outliers. In general, laboratory batches are rejected if Z-Score > 2.5.
Note on C474: Z-Scores have been calculated inclusive of individual outliers. In general, laboratory batches are rejected if Z-Score > 2.5.
Note on C492: Z-Scores have been calculated inclusive of individual outliers. In general, laboratory batches are rejected if Z-Score > 2.5.
Note on C511: Z-Scores have been calculated inclusive of individual outliers. In general, laboratory batches are rejected if Z-Score > 2.5.
Note on C529: Z-Scores have been calculated inclusive of individual outliers. In general, laboratory batches are rejected if Z-Score > 2.5.
Note on C547: Z-Scores have been calculated inclusive of individual outliers. In general, laboratory batches are rejected if Z-Score > 2.5.
Note on C565: Z-Scores have been calculated inclusive of individual outliers. In general, laboratory batches are rejected if Z-Score > 2.5.
Note on C583: Z-Scores have been calculated inclusive of individual outliers. In general, laboratory batches are rejected if Z-Score > 2.5.
Note on C602: Z-Scores have been calculated inclusive of individual outliers. In general, laboratory batches are rejected if Z-Score > 2.5.
Note on C620: Z-Scores have been calculated inclusive of individual outliers. In general, laboratory batches are rejected if Z-Score > 2.5.
Note on C639: Z-Scores have been calculated inclusive of individual outliers. In general, laboratory batches are rejected if Z-Score > 2.5.
Note on C657: Z-Scores have been calculated inclusive of individual outliers. In general, laboratory batches are rejected if Z-Score > 2.5.
Note on C676: Z-Scores have been calculated inclusive of individual outliers. In general, laboratory batches are rejected if Z-Score > 2.5.
Note on C695: Z-Scores have been calculated inclusive of individual outliers. In general, laboratory batches are rejected if Z-Score > 2.5.
Note on C713: Z-Scores have been calculated inclusive of individual outliers. In general, laboratory batches are rejected if Z-Score > 2.5.
Note on C731: Z-Scores have been calculated inclusive of individual outliers. In general, laboratory batches are rejected if Z-Score > 2.5.
Note on C749: Z-Scores have been calculated inclusive of individual outliers. In general, laboratory batches are rejected if Z-Score > 2.5.
Note on C767: Z-Scores have been calculated inclusive of individual outliers. In general, laboratory batches are rejected if Z-Score > 2.5.
Note on C785: Z-Scores have been calculated inclusive of individual outliers. In general, laboratory batches are rejected if Z-Score > 2.5.
Note on C803: Z-Scores have been calculated inclusive of individual outliers. In general, laboratory batches are rejected if Z-Score > 2.5.
Note on C821: Z-Scores have been calculated inclusive of individual outliers. In general, laboratory batches are rejected if Z-Score > 2.5.
Note on C839: Z-Scores have been calculated inclusive of individual outliers. In general, laboratory batches are rejected if Z-Score > 2.5.
Note on C858: Z-Scores have been calculated inclusive of individual outliers. In general, laboratory batches are rejected if Z-Score > 2.5.
Note on C877: Z-Scores have been calculated inclusive of individual outliers. In general, laboratory batches are rejected if Z-Score > 2.5.
Note on C895: Z-Scores have been calculated inclusive of individual outliers. In general, laboratory batches are rejected if Z-Score > 2.5.
Note on C914: Z-Scores have been calculated inclusive of individual outliers. In general, laboratory batches are rejected if Z-Score > 2.5.
Note on C932: Z-Scores have been calculated inclusive of individual outliers. In general, laboratory batches are rejected if Z-Score > 2.5.
Note on C950: Z-Scores have been calculated inclusive of individual outliers. In general, laboratory batches are rejected if Z-Score > 2.5.
Note on C968: Z-Scores have been calculated inclusive of individual outliers. In general, laboratory batches are rejected if Z-Score > 2.5.
Note on C987: Z-Scores have been calculated inclusive of individual outliers. In general, laboratory batches are rejected if Z-Score > 2.5.
Note on C1006: Z-Scores have been calculated inclusive of individual outliers. In general, laboratory batches are rejected if Z-Score > 2.5.
Note on C1024: Z-Scores have been calculated inclusive of individual outliers. In general, laboratory batches are rejected if Z-Score > 2.5.
Note on C1043: Z-Scores have been calculated inclusive of individual outliers. In general, laboratory batches are rejected if Z-Score > 2.5.
Note on C1061: Z-Scores have been calculated inclusive of individual outliers. In general, laboratory batches are rejected if Z-Score > 2.5.
Note on C1079: Z-Scores have been calculated inclusive of individual outliers. In general, laboratory batches are rejected if Z-Score > 2.5.
Note on C1097: Z-Scores have been calculated inclusive of individual outliers. In general, laboratory batches are rejected if Z-Score > 2.5.
Note on C1116: Z-Scores have been calculated inclusive of individual outliers. In general, laboratory batches are rejected if Z-Score > 2.5.
Note on C1135: Z-Scores have been calculated inclusive of individual outliers. In general, laboratory batches are rejected if Z-Score > 2.5.
Note on C1153: Z-Scores have been calculated inclusive of individual outliers. In general, laboratory batches are rejected if Z-Score > 2.5.
Note on C1171: Z-Scores have been calculated inclusive of individual outliers. In general, laboratory batches are rejected if Z-Score > 2.5.

## Fusion XRF
| Analytical results for Al2O3 in OREAS 609 (Indicative Value 12.5 wt.%) |  |  | Indicative
Al2O3 | Round | Replicate | BV Geo | 1
| No | No | Perth | wt.%
|  |  | BF*XRF | 2
2
| 1 | 1 | 12.5 | 1
| 1 | 2 | 12.49 | 16
| Mean |  | 12.495 | 16
| Median |  | 12.495 | 12.495
| Std Dev. |  | 0.0070711 | 22
| Rel.Std.Dev. |  | 0.05659%
| PDM3 |  | 2.22e-14%
| Z-Score (Absolute) |  | NA
| Analytical results for As in OREAS 609 (Indicative Value 1575 ppm) |  |  | Indicative
As | Round | Replicate | BV Geo | 1
| No | No | Perth | ppm
|  |  | BF*XRF | 0
0
| 1 | 1 | 1570 | 1
| 1 | 2 | 1580 | 17
| Mean |  | 1575 | 16
| Median |  | 1575 | 1575
| Std Dev. |  | 7.0711 | 23
| Rel.Std.Dev. |  | 0.449%
| PDM3 |  | 0%
| Z-Score (Absolute) |  | NA
| Analytical results for BaO in OREAS 609 (Indicative Value 3435 ppm) |  |  | Indicative
BaO | Round | Replicate | BV Geo | 1
| No | No | Perth | ppm
|  |  | BF*XRF | 0
0
| 1 | 1 | 3420 | 1
| 1 | 2 | 3450 | 18
| Mean |  | 3435 | 16
| Median |  | 3435 | 3435
| Std Dev. |  | 21.2132 | 24
| Rel.Std.Dev. |  | 0.6176%
| PDM3 |  | 0%
| Z-Score (Absolute) |  | NA
| Analytical results for CaO in OREAS 609 (Indicative Value 0.4 wt.%) |  |  | Indicative
CaO | Round | Replicate | BV Geo | 1
| No | No | Perth | wt.%
|  |  | BF*XRF | 3
3
| 1 | 1 | 0.4 | 1
| 1 | 2 | 0.4 | 19
| Mean |  | 0.4 | 16
| Median |  | 0.4 | 0.4
| Std Dev. |  | 0 | 25
| Rel.Std.Dev. |  | 0%
| PDM3 |  | 0%
| Z-Score (Absolute) |  | NA
| Analytical results for Cl in OREAS 609 (Indicative Value 15 ppm) |  |  | Indicative
Cl | Round | Replicate | BV Geo | 1
| No | No | Perth | ppm
|  |  | BF*XRF | 1
1
| 1 | 1 | 20 | 1
| 1 | 2 | 10 | 20
| Mean |  | 15 | 16
| Median |  | 15 | 15
| Std Dev. |  | 7.0711 | 26
| Rel.Std.Dev. |  | 47.14%
| PDM3 |  | 0%
| Z-Score (Absolute) |  | NA
| Analytical results for Co in OREAS 609 (Indicative Value 7.5 ppm) |  |  | Indicative
Co | Round | Replicate | BV Geo | 1
| No | No | Perth | ppm
|  |  | BF*XRF | 2
2
| 1 | 1 | < 10 | 1
| 1 | 2 | 10 | 21
| Mean |  | 10 | 16
| Median |  | 10 | 7.5
| Std Dev. |  |  | 27
Rel.Std.Dev.
| PDM3 |  | 33.33%
| Z-Score (Absolute) |  | NA
| Analytical results for Cr2O3 in OREAS 609 (Indicative Value 45 ppm) |  |  | Indicative
Cr2O3 | Round | Replicate | BV Geo | 1
| No | No | Perth | ppm
|  |  | BF*XRF | 1
1
| 1 | 1 | 40 | 1
| 1 | 2 | 50 | 22
| Mean |  | 45 | 16
| Median |  | 45 | 45
| Std Dev. |  | 7.0711 | 28
| Rel.Std.Dev. |  | 15.71%
| PDM3 |  | 0%
| Z-Score (Absolute) |  | NA
| Analytical results for Cu in OREAS 609 (Indicative Value 0.489 wt.%) |  |  | Indicative
Cu | Round | Replicate | BV Geo | 1
| No | No | Perth | wt.%
|  |  | BF*XRF | 3
3
| 1 | 1 | 0.487 | 1
| 1 | 2 | 0.491 | 23
| Mean |  | 0.489 | 16
| Median |  | 0.489 | 0.489
| Std Dev. |  | 0.0028284 | 29
| Rel.Std.Dev. |  | 0.5784%
| PDM3 |  | 2.22e-14%
| Z-Score (Absolute) |  | NA
| Analytical results for Fe2O3 in OREAS 609 (Indicative Value 2.96 wt.%) |  |  | Indicative
Fe2O3 | Round | Replicate | BV Geo | 1
| No | No | Perth | wt.%
|  |  | BF*XRF | 2
2
| 1 | 1 | 2.95 | 1
| 1 | 2 | 2.97 | 16
| Mean |  | 2.96 | 16
| Median |  | 2.96 | 2.96
| Std Dev. |  | 0.014142 | 22
| Rel.Std.Dev. |  | 0.4778%
| PDM3 |  | 0%
| Z-Score (Absolute) |  | NA
| Analytical results for K2O in OREAS 609 (Indicative Value 2.76 wt.%) |  |  | Indicative
K2O | Round | Replicate | BV Geo | 1
| No | No | Perth | wt.%
|  |  | BF*XRF | 2
2
| 1 | 1 | 2.76 | 1
| 1 | 2 | 2.75 | 17
| Mean |  | 2.755 | 16
| Median |  | 2.755 | 2.755
| Std Dev. |  | 0.0070711 | 23
| Rel.Std.Dev. |  | 0.2567%
| PDM3 |  | 0%
| Z-Score (Absolute) |  | NA
| Analytical results for MgO in OREAS 609 (Indicative Value 0.33 wt.%) |  |  | Indicative
MgO | Round | Replicate | BV Geo | 1
| No | No | Perth | wt.%
|  |  | BF*XRF | 3
3
| 1 | 1 | 0.33 | 1
| 1 | 2 | 0.33 | 18
| Mean |  | 0.33 | 16
| Median |  | 0.33 | 0.33
| Std Dev. |  | 0 | 24
| Rel.Std.Dev. |  | 0%
| PDM3 |  | 0%
| Z-Score (Absolute) |  | NA
| Analytical results for MnO in OREAS 609 (Indicative Value 0.012 wt.%) |  |  | Indicative
MnO | Round | Replicate | BV Geo | 1
| No | No | Perth | wt.%
|  |  | BF*XRF | 3
3
| 1 | 1 | 0.011 | 1
| 1 | 2 | 0.012 | 19
| Mean |  | 0.0115 | 16
| Median |  | 0.0115 | 0.0115
| Std Dev. |  | 0.00070711 | 25
| Rel.Std.Dev. |  | 6.149%
| PDM3 |  | 0%
| Z-Score (Absolute) |  | NA
| Analytical results for Na2O in OREAS 609 (Indicative Value 1.32 wt.%) |  |  | Indicative
Na2O | Round | Replicate | BV Geo | 1
| No | No | Perth | wt.%
|  |  | BF*XRF | 2
2
| 1 | 1 | 1.31 | 1
| 1 | 2 | 1.32 | 20
| Mean |  | 1.315 | 16
| Median |  | 1.315 | 1.315
| Std Dev. |  | 0.0070711 | 26
| Rel.Std.Dev. |  | 0.5377%
| PDM3 |  | 0%
| Z-Score (Absolute) |  | NA
| Analytical results for Ni in OREAS 609 (Indicative Value 15 ppm) |  |  | Indicative
Ni | Round | Replicate | BV Geo | 1
| No | No | Perth | ppm
|  |  | BF*XRF | 1
1
| 1 | 1 | 10 | 1
| 1 | 2 | 20 | 21
| Mean |  | 15 | 16
| Median |  | 15 | 15
| Std Dev. |  | 7.0711 | 27
| Rel.Std.Dev. |  | 47.14%
| PDM3 |  | 0%
| Z-Score (Absolute) |  | NA
| Analytical results for P2O5 in OREAS 609 (Indicative Value 0.129 wt.%) |  |  | Indicative
P2O5 | Round | Replicate | BV Geo | 1
| No | No | Perth | wt.%
|  |  | BF*XRF | 3
3
| 1 | 1 | 0.127 | 1
| 1 | 2 | 0.13 | 22
| Mean |  | 0.1285 | 16
| Median |  | 0.1285 | 0.1285
| Std Dev. |  | 0.0021213 | 28
| Rel.Std.Dev. |  | 1.651%
| PDM3 |  | 0%
| Z-Score (Absolute) |  | NA
| Analytical results for Pb in OREAS 609 (Indicative Value 625 ppm) |  |  | Indicative
Pb | Round | Replicate | BV Geo | 1
| No | No | Perth | ppm
|  |  | BF*XRF | 0
0
| 1 | 1 | 620 | 1
| 1 | 2 | 630 | 23
| Mean |  | 625 | 16
| Median |  | 625 | 625
| Std Dev. |  | 7.0711 | 29
| Rel.Std.Dev. |  | 1.131%
| PDM3 |  | 0%
| Z-Score (Absolute) |  | NA
| Analytical results for S in OREAS 609 (Indicative Value 3.53 wt.%) |  |  | Indicative
S | Round | Replicate | BV Geo | 1
| No | No | Perth | wt.%
|  |  | BF*XRF | 2
2
| 1 | 1 | 3.5288 | 1
| 1 | 2 | 3.5412 | 16
| Mean |  | 3.535 | 16
| Median |  | 3.535 | 3.535
| Std Dev. |  | 0.0087681 | 22
| Rel.Std.Dev. |  | 0.248%
| PDM3 |  | 0.001155%
| Z-Score (Absolute) |  | NA
| Analytical results for SiO2 in OREAS 609 (Indicative Value 69.37 wt.%) |  |  | Indicative
SiO2 | Round | Replicate | BV Geo | 1
| No | No | Perth | wt.%
|  |  | BF*XRF | 2
2
| 1 | 1 | 69.37 | 1
| 1 | 2 | 69.36 | 17
| Mean |  | 69.365 | 16
| Median |  | 69.365 | 69.365
| Std Dev. |  | 0.0070711 | 23
| Rel.Std.Dev. |  | 0.01019%
| PDM3 |  | 2.22e-14%
| Z-Score (Absolute) |  | NA
| Analytical results for Sn in OREAS 609 (Indicative Value 7.5 ppm) |  |  | Indicative
Sn | Round | Replicate | BV Geo | 1
| No | No | Perth | ppm
|  |  | BF*XRF | 2
2
| 1 | 1 | < 10 | 1
| 1 | 2 | 10 | 18
| Mean |  | 10 | 16
| Median |  | 10 | 7.5
| Std Dev. |  |  | 24
Rel.Std.Dev.
| PDM3 |  | 33.33%
| Z-Score (Absolute) |  | NA
| Analytical results for Sr in OREAS 609 (Indicative Value 296 ppm) |  |  | Indicative
Sr | Round | Replicate | BV Geo | 1
| No | No | Perth | ppm
|  |  | BF*XRF | 0
0
| 1 | 1 | 250 | 1
| 1 | 2 | 340 | 19
| Mean |  | 295 | 16
| Median |  | 295 | 295.9581
| Std Dev. |  | 63.6396 | 25
| Rel.Std.Dev. |  | 21.57%
| PDM3 |  | -0.3237%
| Z-Score (Absolute) |  | NA
| Analytical results for TiO2 in OREAS 609 (Indicative Value 0.269 wt.%) |  |  | Indicative
TiO2 | Round | Replicate | BV Geo | 1
| No | No | Perth | wt.%
|  |  | BF*XRF | 3
3
| 1 | 1 | 0.266 | 1
| 1 | 2 | 0.271 | 20
| Mean |  | 0.2685 | 16
| Median |  | 0.2685 | 0.2685
| Std Dev. |  | 0.0035355 | 26
| Rel.Std.Dev. |  | 1.317%
| PDM3 |  | 0%
| Z-Score (Absolute) |  | NA
| Analytical results for V2O5 in OREAS 609 (Indicative Value 60 ppm) |  |  | Indicative
V2O5 | Round | Replicate | BV Geo | 1
| No | No | Perth | ppm
|  |  | BF*XRF | 0
0
| 1 | 1 | 50 | 1
| 1 | 2 | 70 | 21
| Mean |  | 60 | 16
| Median |  | 60 | 60
| Std Dev. |  | 14.1421 | 27
| Rel.Std.Dev. |  | 23.57%
| PDM3 |  | 2.22e-14%
| Z-Score (Absolute) |  | NA
| Analytical results for Zn in OREAS 609 (Indicative Value 1055 ppm) |  |  | Indicative
Zn | Round | Replicate | BV Geo | 1
| No | No | Perth | ppm
|  |  | BF*XRF | 0
0
| 1 | 1 | 1050 | 1
| 1 | 2 | 1060 | 22
| Mean |  | 1055 | 16
| Median |  | 1055 | 1055
| Std Dev. |  | 7.0711 | 28
| Rel.Std.Dev. |  | 0.6702%
| PDM3 |  | 0%
| Z-Score (Absolute) |  | NA
| Analytical results for Zr in OREAS 609 (Indicative Value 133 ppm) |  |  | Indicative
Zr | Round | Replicate | BV Geo | 1
| No | No | Perth | ppm
|  |  | BF*XRF | 0
0
| 1 | 1 | 126 | 1
| 1 | 2 | 141 | 23
| Mean |  | 133.5 | 16
| Median |  | 133.5 | 133.258
| Std Dev. |  | 10.6066 | 29
| Rel.Std.Dev. |  | 7.945%
| PDM3 |  | 0.1816%
| Z-Score (Absolute) |  | NA
Note on C13: Z-Scores have been calculated inclusive of individual outliers. In general, laboratory batches are rejected if Z-Score > 2.5.
Note on C27: Z-Scores have been calculated inclusive of individual outliers. In general, laboratory batches are rejected if Z-Score > 2.5.
Note on C41: Z-Scores have been calculated inclusive of individual outliers. In general, laboratory batches are rejected if Z-Score > 2.5.
Note on C55: Z-Scores have been calculated inclusive of individual outliers. In general, laboratory batches are rejected if Z-Score > 2.5.
Note on C69: Z-Scores have been calculated inclusive of individual outliers. In general, laboratory batches are rejected if Z-Score > 2.5.
Note on C83: Z-Scores have been calculated inclusive of individual outliers. In general, laboratory batches are rejected if Z-Score > 2.5.
Note on C97: Z-Scores have been calculated inclusive of individual outliers. In general, laboratory batches are rejected if Z-Score > 2.5.
Note on C111: Z-Scores have been calculated inclusive of individual outliers. In general, laboratory batches are rejected if Z-Score > 2.5.
Note on C125: Z-Scores have been calculated inclusive of individual outliers. In general, laboratory batches are rejected if Z-Score > 2.5.
Note on C139: Z-Scores have been calculated inclusive of individual outliers. In general, laboratory batches are rejected if Z-Score > 2.5.
Note on C153: Z-Scores have been calculated inclusive of individual outliers. In general, laboratory batches are rejected if Z-Score > 2.5.
Note on C167: Z-Scores have been calculated inclusive of individual outliers. In general, laboratory batches are rejected if Z-Score > 2.5.
Note on C181: Z-Scores have been calculated inclusive of individual outliers. In general, laboratory batches are rejected if Z-Score > 2.5.
Note on C195: Z-Scores have been calculated inclusive of individual outliers. In general, laboratory batches are rejected if Z-Score > 2.5.
Note on C209: Z-Scores have been calculated inclusive of individual outliers. In general, laboratory batches are rejected if Z-Score > 2.5.
Note on C223: Z-Scores have been calculated inclusive of individual outliers. In general, laboratory batches are rejected if Z-Score > 2.5.
Note on C237: Z-Scores have been calculated inclusive of individual outliers. In general, laboratory batches are rejected if Z-Score > 2.5.
Note on C251: Z-Scores have been calculated inclusive of individual outliers. In general, laboratory batches are rejected if Z-Score > 2.5.
Note on C265: Z-Scores have been calculated inclusive of individual outliers. In general, laboratory batches are rejected if Z-Score > 2.5.
Note on C279: Z-Scores have been calculated inclusive of individual outliers. In general, laboratory batches are rejected if Z-Score > 2.5.
Note on C293: Z-Scores have been calculated inclusive of individual outliers. In general, laboratory batches are rejected if Z-Score > 2.5.
Note on C307: Z-Scores have been calculated inclusive of individual outliers. In general, laboratory batches are rejected if Z-Score > 2.5.
Note on C321: Z-Scores have been calculated inclusive of individual outliers. In general, laboratory batches are rejected if Z-Score > 2.5.
Note on C335: Z-Scores have been calculated inclusive of individual outliers. In general, laboratory batches are rejected if Z-Score > 2.5.

## Thermograv
| Analytical results for LOI1000 in OREAS 609 (Indicative Value 8.42 wt.%) |  |  | Indicative
LOI1000 | Round | Replicate | BV Geo | 1
| No | No | Perth | wt.%
|  |  | LOI*TGA | 2
2
| 1 | 1 | 8.41 | 1
| 1 | 2 | 8.43 | 25
| Mean |  | 8.42 | 16
| Median |  | 8.42 | 8.42
| Std Dev. |  | 0.014142 | 31
| Rel.Std.Dev. |  | 0.168%
| PDM3 |  | 0%
| Z-Score (Absolute) |  | NA
Note on C13: Z-Scores have been calculated inclusive of individual outliers. In general, laboratory batches are rejected if Z-Score > 2.5.

## Laser Ablation
| Analytical results for Ag in OREAS 609 (Indicative Value 29.2 ppm) |  |  | Indicative
Ag | Round | Replicate | BV Geo | 1
| No | No | Perth | ppm
|  |  | ABL*MS | 1
1
| 1 | 1 | 29.1 | 1
| 1 | 2 | 29.2 | 27
| Mean |  | 29.15 | 16
| Median |  | 29.15 | 29.15
| Std Dev. |  | 0.070711 | 33
| Rel.Std.Dev. |  | 0.2426%
| PDM3 |  | 0%
| Z-Score (Absolute) |  | NA
| Analytical results for As in OREAS 609 (Indicative Value 1540 ppm) |  |  | Indicative
As | Round | Replicate | BV Geo | 1
| No | No | Perth | ppm
|  |  | ABL*MS | 0
0
| 1 | 1 | 1550 | 1
| 1 | 2 | 1530 | 17
| Mean |  | 1540 | 16
| Median |  | 1540 | 1540
| Std Dev. |  | 14.1421 | 34
| Rel.Std.Dev. |  | 0.9183%
| PDM3 |  | 0%
| Z-Score (Absolute) |  | NA
| Analytical results for Ba in OREAS 609 (Indicative Value 2865 ppm) |  |  | Indicative
Ba | Round | Replicate | BV Geo | 1
| No | No | Perth | ppm
|  |  | ABL*MS | 0
0
| 1 | 1 | 2870 | 1
| 1 | 2 | 2860 | 5
| Mean |  | 2865 | 16
| Median |  | 2865 | 2865
| Std Dev. |  | 7.0711 | 35
| Rel.Std.Dev. |  | 0.2468%
| PDM3 |  | 0%
| Z-Score (Absolute) |  | NA
| Analytical results for Be in OREAS 609 (Indicative Value 1.7 ppm) |  |  | Indicative
Be | Round | Replicate | BV Geo | 1
| No | No | Perth | ppm
|  |  | ABL*MS | 2
2
| 1 | 1 | 1.6 | 1
| 1 | 2 | 1.8 | 30
| Mean |  | 1.7 | 16
| Median |  | 1.7 | 1.7
| Std Dev. |  | 0.14142 | 36
| Rel.Std.Dev. |  | 8.319%
| PDM3 |  | 2.22e-14%
| Z-Score (Absolute) |  | NA
| Analytical results for Bi in OREAS 609 (Indicative Value 112 ppm) |  |  | Indicative
Bi | Round | Replicate | BV Geo | 1
| No | No | Perth | ppm
|  |  | ABL*MS | 0
0
| 1 | 1 | 112 | 1
| 1 | 2 | 112 | 31
| Mean |  | 112 | 16
| Median |  | 112 | 112
| Std Dev. |  | 0 | 37
| Rel.Std.Dev. |  | 0%
| PDM3 |  | 0%
| Z-Score (Absolute) |  | NA
| Analytical results for Cd in OREAS 609 (Indicative Value 8.4 ppm) |  |  | Indicative
Cd | Round | Replicate | BV Geo | 1
| No | No | Perth | ppm
|  |  | ABL*MS | 2
2
| 1 | 1 | 8.3 | 1
| 1 | 2 | 8.5 | 32
| Mean |  | 8.4 | 16
| Median |  | 8.4 | 8.4
| Std Dev. |  | 0.14142 | 38
| Rel.Std.Dev. |  | 1.684%
| PDM3 |  | 0%
| Z-Score (Absolute) |  | NA
| Analytical results for Ce in OREAS 609 (Indicative Value 55 ppm) |  |  | Indicative
Ce | Round | Replicate | BV Geo | 1
| No | No | Perth | ppm
|  |  | ABL*MS | 0
0
| 1 | 1 | 53.9 | 1
| 1 | 2 | 55.6 | 33
| Mean |  | 54.75 | 16
| Median |  | 54.75 | 54.75
| Std Dev. |  | 1.2021 | 39
| Rel.Std.Dev. |  | 2.196%
| PDM3 |  | 0%
| Z-Score (Absolute) |  | NA
| Analytical results for Co in OREAS 609 (Indicative Value 5.55 ppm) |  |  | Indicative
Co | Round | Replicate | BV Geo | 1
| No | No | Perth | ppm
|  |  | ABL*MS | 2
2
| 1 | 1 | 5.6 | 1
| 1 | 2 | 5.5 | 21
| Mean |  | 5.55 | 16
| Median |  | 5.55 | 5.55
| Std Dev. |  | 0.070711 | 40
| Rel.Std.Dev. |  | 1.274%
| PDM3 |  | 0%
| Z-Score (Absolute) |  | NA
| Analytical results for Cr in OREAS 609 (Indicative Value 32 ppm) |  |  | Indicative
Cr | Round | Replicate | BV Geo | 1
| No | No | Perth | ppm
|  |  | ABL*MS | 1
1
| 1 | 1 | 32 | 1
| 1 | 2 | 32 | 35
| Mean |  | 32 | 16
| Median |  | 32 | 32
| Std Dev. |  | 0 | 41
| Rel.Std.Dev. |  | 0%
| PDM3 |  | 0%
| Z-Score (Absolute) |  | NA
| Analytical results for Cs in OREAS 609 (Indicative Value 2.36 ppm) |  |  | Indicative
Cs | Round | Replicate | BV Geo | 1
| No | No | Perth | ppm
|  |  | ABL*MS | 2
2
| 1 | 1 | 2.39 | 1
| 1 | 2 | 2.32 | 36
| Mean |  | 2.355 | 16
| Median |  | 2.355 | 2.355
| Std Dev. |  | 0.049497 | 42
| Rel.Std.Dev. |  | 2.102%
| PDM3 |  | 0%
| Z-Score (Absolute) |  | NA
| Analytical results for Cu in OREAS 609 (Indicative Value 0.504 wt.%) |  |  | Indicative
Cu | Round | Replicate | BV Geo | 1
| No | No | Perth | wt.%
|  |  | ABL*MS | 3
3
| 1 | 1 | 0.502 | 1
| 1 | 2 | 0.505 | 23
| Mean |  | 0.5035 | 16
| Median |  | 0.5035 | 0.5035
| Std Dev. |  | 0.0021213 | 43
| Rel.Std.Dev. |  | 0.4213%
| PDM3 |  | 2.22e-14%
| Z-Score (Absolute) |  | NA
| Analytical results for Dy in OREAS 609 (Indicative Value 1.67 ppm) |  |  | Indicative
Dy | Round | Replicate | BV Geo | 1
| No | No | Perth | ppm
|  |  | ABL*MS | 2
2
| 1 | 1 | 1.66 | 1
| 1 | 2 | 1.68 | 10
| Mean |  | 1.67 | 16
| Median |  | 1.67 | 1.67
| Std Dev. |  | 0.014142 | 44
| Rel.Std.Dev. |  | 0.8468%
| PDM3 |  | 0%
| Z-Score (Absolute) |  | NA
| Analytical results for Er in OREAS 609 (Indicative Value 0.69 ppm) |  |  | Indicative
Er | Round | Replicate | BV Geo | 1
| No | No | Perth | ppm
|  |  | ABL*MS | 2
2
| 1 | 1 | 0.68 | 1
| 1 | 2 | 0.7 | 11
| Mean |  | 0.69 | 16
| Median |  | 0.69 | 0.69
| Std Dev. |  | 0.014142 | 45
| Rel.Std.Dev. |  | 2.05%
| PDM3 |  | 0%
| Z-Score (Absolute) |  | NA
| Analytical results for Eu in OREAS 609 (Indicative Value 0.88 ppm) |  |  | Indicative
Eu | Round | Replicate | BV Geo | 1
| No | No | Perth | ppm
|  |  | ABL*MS | 2
2
| 1 | 1 | 0.89 | 1
| 1 | 2 | 0.87 | 12
| Mean |  | 0.88 | 16
| Median |  | 0.88 | 0.88
| Std Dev. |  | 0.014142 | 46
| Rel.Std.Dev. |  | 1.607%
| PDM3 |  | 0%
| Z-Score (Absolute) |  | NA
| Analytical results for Ga in OREAS 609 (Indicative Value 22.3 ppm) |  |  | Indicative
Ga | Round | Replicate | BV Geo | 1
| No | No | Perth | ppm
|  |  | ABL*MS | 1
1
| 1 | 1 | 21.8 | 1
| 1 | 2 | 22.8 | 41
| Mean |  | 22.3 | 16
| Median |  | 22.3 | 22.3
| Std Dev. |  | 0.70711 | 47
| Rel.Std.Dev. |  | 3.171%
| PDM3 |  | 0%
| Z-Score (Absolute) |  | NA
| Analytical results for Gd in OREAS 609 (Indicative Value 3.15 ppm) |  |  | Indicative
Gd | Round | Replicate | BV Geo | 1
| No | No | Perth | ppm
|  |  | ABL*MS | 2
2
| 1 | 1 | 3.14 | 1
| 1 | 2 | 3.15 | 13
| Mean |  | 3.145 | 16
| Median |  | 3.145 | 3.145
| Std Dev. |  | 0.0070711 | 48
| Rel.Std.Dev. |  | 0.2248%
| PDM3 |  | 0%
| Z-Score (Absolute) |  | NA
| Analytical results for Ge in OREAS 609 (Indicative Value 2.95 ppm) |  |  | Indicative
Ge | Round | Replicate | BV Geo | 1
| No | No | Perth | ppm
|  |  | ABL*MS | 2
2
| 1 | 1 | 2.95 | 1
| 1 | 2 | 2.95 | 6
| Mean |  | 2.95 | 16
| Median |  | 2.95 | 2.95
| Std Dev. |  | 0 | 49
| Rel.Std.Dev. |  | 0%
| PDM3 |  | 0%
| Z-Score (Absolute) |  | NA
| Analytical results for Hf in OREAS 609 (Indicative Value 3.92 ppm) |  |  | Indicative
Hf | Round | Replicate | BV Geo | 1
| No | No | Perth | ppm
|  |  | ABL*MS | 2
2
| 1 | 1 | 3.92 | 1
| 1 | 2 | 3.92 | 27
| Mean |  | 3.92 | 16
| Median |  | 3.92 | 3.92
| Std Dev. |  | 0 | 33
| Rel.Std.Dev. |  | 0%
| PDM3 |  | 0%
| Z-Score (Absolute) |  | NA
| Analytical results for Ho in OREAS 609 (Indicative Value 0.29 ppm) |  |  | Indicative
Ho | Round | Replicate | BV Geo | 1
| No | No | Perth | ppm
|  |  | ABL*MS | 2
2
| 1 | 1 | 0.29 | 1
| 1 | 2 | 0.29 | 8
| Mean |  | 0.29 | 16
| Median |  | 0.29 | 0.29
| Std Dev. |  | 0 | 34
| Rel.Std.Dev. |  | 0%
| PDM3 |  | 0%
| Z-Score (Absolute) |  | NA
| Analytical results for In in OREAS 609 (Indicative Value 1.93 ppm) |  |  | Indicative
In | Round | Replicate | BV Geo | 1
| No | No | Perth | ppm
|  |  | ABL*MS | 2
2
| 1 | 1 | 1.9 | 1
| 1 | 2 | 1.95 | 29
| Mean |  | 1.925 | 16
| Median |  | 1.925 | 1.925
| Std Dev. |  | 0.035355 | 35
| Rel.Std.Dev. |  | 1.837%
| PDM3 |  | -1.11e-14%
| Z-Score (Absolute) |  | NA
| Analytical results for La in OREAS 609 (Indicative Value 28.3 ppm) |  |  | Indicative
La | Round | Replicate | BV Geo | 1
| No | No | Perth | ppm
|  |  | ABL*MS | 1
1
| 1 | 1 | 28.3 | 1
| 1 | 2 | 28.2 | 30
| Mean |  | 28.25 | 16
| Median |  | 28.25 | 28.25
| Std Dev. |  | 0.070711 | 36
| Rel.Std.Dev. |  | 0.2503%
| PDM3 |  | 0%
| Z-Score (Absolute) |  | NA
| Analytical results for Lu in OREAS 609 (Indicative Value 100 ppb) |  |  | Indicative
Lu | Round | Replicate | BV Geo | 1
| No | No | Perth | ppb
|  |  | ABL*MS | 0
0
| 1 | 1 | 90 | 1
| 1 | 2 | 110 | 6
| Mean |  | 100 | 16
| Median |  | 100 | 100
| Std Dev. |  | 14.1421 | 37
| Rel.Std.Dev. |  | 14.14%
| PDM3 |  | 0%
| Z-Score (Absolute) |  | NA
| Analytical results for Mn in OREAS 609 (Indicative Value 76 ppm) |  |  | Indicative
Mn | Round | Replicate | BV Geo | 1
| No | No | Perth | ppm
|  |  | ABL*MS | 0
0
| 1 | 1 | 75 | 1
| 1 | 2 | 77 | 32
| Mean |  | 76 | 16
| Median |  | 76 | 76
| Std Dev. |  | 1.4142 | 38
| Rel.Std.Dev. |  | 1.861%
| PDM3 |  | 0%
| Z-Score (Absolute) |  | NA
| Analytical results for Mo in OREAS 609 (Indicative Value 4.5 ppm) |  |  | Indicative
Mo | Round | Replicate | BV Geo | 1
| No | No | Perth | ppm
|  |  | ABL*MS | 2
2
| 1 | 1 | 4.4 | 1
| 1 | 2 | 4.6 | 33
| Mean |  | 4.5 | 16
| Median |  | 4.5 | 4.5
| Std Dev. |  | 0.14142 | 39
| Rel.Std.Dev. |  | 3.143%
| PDM3 |  | 0%
| Z-Score (Absolute) |  | NA
| Analytical results for Nb in OREAS 609 (Indicative Value 9.24 ppm) |  |  | Indicative
Nb | Round | Replicate | BV Geo | 1
| No | No | Perth | ppm
|  |  | ABL*MS | 2
2
| 1 | 1 | 9.37 | 1
| 1 | 2 | 9.1 | 10
| Mean |  | 9.235 | 16
| Median |  | 9.235 | 9.235
| Std Dev. |  | 0.19092 | 40
| Rel.Std.Dev. |  | 2.067%
| PDM3 |  | 0%
| Z-Score (Absolute) |  | NA
| Analytical results for Nd in OREAS 609 (Indicative Value 22.3 ppm) |  |  | Indicative
Nd | Round | Replicate | BV Geo | 1
| No | No | Perth | ppm
|  |  | ABL*MS | 1
1
| 1 | 1 | 22.3 | 1
| 1 | 2 | 22.2 | 11
| Mean |  | 22.25 | 16
| Median |  | 22.25 | 22.25
| Std Dev. |  | 0.070711 | 41
| Rel.Std.Dev. |  | 0.3178%
| PDM3 |  | 0%
| Z-Score (Absolute) |  | NA
| Analytical results for Ni in OREAS 609 (Indicative Value 17 ppm) |  |  | Indicative
Ni | Round | Replicate | BV Geo | 1
| No | No | Perth | ppm
|  |  | ABL*MS | 1
1
| 1 | 1 | 16 | 1
| 1 | 2 | 18 | 21
| Mean |  | 17 | 16
| Median |  | 17 | 17
| Std Dev. |  | 1.4142 | 42
| Rel.Std.Dev. |  | 8.319%
| PDM3 |  | 0%
| Z-Score (Absolute) |  | NA
| Analytical results for Pb in OREAS 609 (Indicative Value 663 ppm) |  |  | Indicative
Pb | Round | Replicate | BV Geo | 1
| No | No | Perth | ppm
|  |  | ABL*MS | 0
0
| 1 | 1 | 667 | 1
| 1 | 2 | 658 | 23
| Mean |  | 662.5 | 16
| Median |  | 662.5 | 662.5
| Std Dev. |  | 6.364 | 43
| Rel.Std.Dev. |  | 0.9606%
| PDM3 |  | 0%
| Z-Score (Absolute) |  | NA
| Analytical results for Pr in OREAS 609 (Indicative Value 6.22 ppm) |  |  | Indicative
Pr | Round | Replicate | BV Geo | 1
| No | No | Perth | ppm
|  |  | ABL*MS | 2
2
| 1 | 1 | 6.24 | 1
| 1 | 2 | 6.19 | 13
| Mean |  | 6.215 | 16
| Median |  | 6.215 | 6.215
| Std Dev. |  | 0.035355 | 44
| Rel.Std.Dev. |  | 0.5689%
| PDM3 |  | 0%
| Z-Score (Absolute) |  | NA
| Analytical results for Rb in OREAS 609 (Indicative Value 72 ppm) |  |  | Indicative
Rb | Round | Replicate | BV Geo | 1
| No | No | Perth | ppm
|  |  | ABL*MS | 0
0
| 1 | 1 | 71.6 | 1
| 1 | 2 | 73 | 39
| Mean |  | 72.3 | 16
| Median |  | 72.3 | 72.3
| Std Dev. |  | 0.98995 | 45
| Rel.Std.Dev. |  | 1.369%
| PDM3 |  | 0%
| Z-Score (Absolute) |  | NA
| Analytical results for Re in OREAS 609 (Indicative Value < 10 ppb) |  |  | Indicative
Re | Round | Replicate | BV Geo | 1
| No | No | Perth | ppb
|  |  | ABL*MS | 1
1
| 1 | 1 | < 10 | 1
| 1 | 2 | < 10 | 40
| Mean |  |  | 16
| Median |  |  | < 10
| Std Dev. |  |  | 46
Rel.Std.Dev.
PDM3
| Z-Score (Absolute) |  | NA
| Analytical results for Sb in OREAS 609 (Indicative Value 144 ppm) |  |  | Indicative
Sb | Round | Replicate | BV Geo | 1
| No | No | Perth | ppm
|  |  | ABL*MS | 0
0
| 1 | 1 | 143 | 1
| 1 | 2 | 144 | 41
| Mean |  | 143.5 | 16
| Median |  | 143.5 | 143.5
| Std Dev. |  | 0.70711 | 47
| Rel.Std.Dev. |  | 0.4928%
| PDM3 |  | 0%
| Z-Score (Absolute) |  | NA
| Analytical results for Sc in OREAS 609 (Indicative Value 3.2 ppm) |  |  | Indicative
Sc | Round | Replicate | BV Geo | 1
| No | No | Perth | ppm
|  |  | ABL*MS | 2
2
| 1 | 1 | 3.1 | 1
| 1 | 2 | 3.3 | 42
| Mean |  | 3.2 | 16
| Median |  | 3.2 | 3.2
| Std Dev. |  | 0.14142 | 48
| Rel.Std.Dev. |  | 4.419%
| PDM3 |  | 0%
| Z-Score (Absolute) |  | NA
| Analytical results for Se in OREAS 609 (Indicative Value < 5 ppm) |  |  | Indicative
Se | Round | Replicate | BV Geo | 1
| No | No | Perth | ppm
|  |  | ABL*MS | 2
2
| 1 | 1 | < 5 | 1
| 1 | 2 | < 5 | 43
| Mean |  |  | 16
| Median |  |  | < 5
| Std Dev. |  |  | 49
Rel.Std.Dev.
PDM3
| Z-Score (Absolute) |  | NA
| Analytical results for Sm in OREAS 609 (Indicative Value 4.26 ppm) |  |  | Indicative
Sm | Round | Replicate | BV Geo | 1
| No | No | Perth | ppm
|  |  | ABL*MS | 2
2
| 1 | 1 | 4.28 | 1
| 1 | 2 | 4.24 | 9
| Mean |  | 4.26 | 16
| Median |  | 4.26 | 4.26
| Std Dev. |  | 0.028284 | 33
| Rel.Std.Dev. |  | 0.664%
| PDM3 |  | 0%
| Z-Score (Absolute) |  | NA
| Analytical results for Sn in OREAS 609 (Indicative Value 10 ppm) |  |  | Indicative
Sn | Round | Replicate | BV Geo | 1
| No | No | Perth | ppm
|  |  | ABL*MS | 1
1
| 1 | 1 | 10 | 1
| 1 | 2 | 10 | 18
| Mean |  | 10 | 16
| Median |  | 10 | 10
| Std Dev. |  | 0 | 34
| Rel.Std.Dev. |  | 0%
| PDM3 |  | 0%
| Z-Score (Absolute) |  | NA
| Analytical results for Sr in OREAS 609 (Indicative Value 296 ppm) |  |  | Indicative
Sr | Round | Replicate | BV Geo | 1
| No | No | Perth | ppm
|  |  | ABL*MS | 0
0
| 1 | 1 | 299 | 1
| 1 | 2 | 292 | 19
| Mean |  | 295.5 | 16
| Median |  | 295.5 | 295.5
| Std Dev. |  | 4.9497 | 35
| Rel.Std.Dev. |  | 1.675%
| PDM3 |  | 0%
| Z-Score (Absolute) |  | NA
| Analytical results for Ta in OREAS 609 (Indicative Value 0.73 ppm) |  |  | Indicative
Ta | Round | Replicate | BV Geo | 1
| No | No | Perth | ppm
|  |  | ABL*MS | 2
2
| 1 | 1 | 0.72 | 1
| 1 | 2 | 0.73 | 10
| Mean |  | 0.725 | 16
| Median |  | 0.725 | 0.725
| Std Dev. |  | 0.0070711 | 36
| Rel.Std.Dev. |  | 0.9753%
| PDM3 |  | 0%
| Z-Score (Absolute) |  | NA
| Analytical results for Tb in OREAS 609 (Indicative Value 0.42 ppm) |  |  | Indicative
Tb | Round | Replicate | BV Geo | 1
| No | No | Perth | ppm
|  |  | ABL*MS | 2
2
| 1 | 1 | 0.41 | 1
| 1 | 2 | 0.42 | 11
| Mean |  | 0.415 | 16
| Median |  | 0.415 | 0.415
| Std Dev. |  | 0.0070711 | 37
| Rel.Std.Dev. |  | 1.704%
| PDM3 |  | 0%
| Z-Score (Absolute) |  | NA
| Analytical results for Te in OREAS 609 (Indicative Value 20.4 ppm) |  |  | Indicative
Te | Round | Replicate | BV Geo | 1
| No | No | Perth | ppm
|  |  | ABL*MS | 1
1
| 1 | 1 | 20.2 | 1
| 1 | 2 | 20.6 | 32
| Mean |  | 20.4 | 16
| Median |  | 20.4 | 20.4
| Std Dev. |  | 0.28284 | 38
| Rel.Std.Dev. |  | 1.386%
| PDM3 |  | 0%
| Z-Score (Absolute) |  | NA
| Analytical results for Th in OREAS 609 (Indicative Value 10.9 ppm) |  |  | Indicative
Th | Round | Replicate | BV Geo | 1
| No | No | Perth | ppm
|  |  | ABL*MS | 1
1
| 1 | 1 | 11 | 1
| 1 | 2 | 10.7 | 33
| Mean |  | 10.85 | 16
| Median |  | 10.85 | 10.85
| Std Dev. |  | 0.21213 | 39
| Rel.Std.Dev. |  | 1.955%
| PDM3 |  | 0%
| Z-Score (Absolute) |  | NA
| Analytical results for Ti in OREAS 609 (Indicative Value 0.159 wt.%) |  |  | Indicative
Ti | Round | Replicate | BV Geo | 1
| No | No | Perth | wt.%
|  |  | ABL*MS | 3
3
| 1 | 1 | 0.16 | 1
| 1 | 2 | 0.157 | 12
| Mean |  | 0.1585 | 16
| Median |  | 0.1585 | 0.1585
| Std Dev. |  | 0.0021213 | 40
| Rel.Std.Dev. |  | 1.338%
| PDM3 |  | 0%
| Z-Score (Absolute) |  | NA
| Analytical results for Tl in OREAS 609 (Indicative Value 2.3 ppm) |  |  | Indicative
Tl | Round | Replicate | BV Geo | 1
| No | No | Perth | ppm
|  |  | ABL*MS | 2
2
| 1 | 1 | 2.2 | 1
| 1 | 2 | 2.4 | 35
| Mean |  | 2.3 | 16
| Median |  | 2.3 | 2.3
| Std Dev. |  | 0.14142 | 41
| Rel.Std.Dev. |  | 6.149%
| PDM3 |  | 0%
| Z-Score (Absolute) |  | NA
| Analytical results for Tm in OREAS 609 (Indicative Value 115 ppb) |  |  | Indicative
Tm | Round | Replicate | BV Geo | 1
| No | No | Perth | ppb
|  |  | ABL*MS | 0
0
| 1 | 1 | 100 | 1
| 1 | 2 | 130 | 6
| Mean |  | 115 | 16
| Median |  | 115 | 115
| Std Dev. |  | 21.2132 | 42
| Rel.Std.Dev. |  | 18.45%
| PDM3 |  | 0%
| Z-Score (Absolute) |  | NA
| Analytical results for U in OREAS 609 (Indicative Value 2.92 ppm) |  |  | Indicative
U | Round | Replicate | BV Geo | 1
| No | No | Perth | ppm
|  |  | ABL*MS | 2
2
| 1 | 1 | 2.89 | 1
| 1 | 2 | 2.94 | 37
| Mean |  | 2.915 | 16
| Median |  | 2.915 | 2.915
| Std Dev. |  | 0.035355 | 43
| Rel.Std.Dev. |  | 1.213%
| PDM3 |  | 0%
| Z-Score (Absolute) |  | NA
| Analytical results for V in OREAS 609 (Indicative Value 28 ppm) |  |  | Indicative
V | Round | Replicate | BV Geo | 1
| No | No | Perth | ppm
|  |  | ABL*MS | 1
1
| 1 | 1 | 28.2 | 1
| 1 | 2 | 27.7 | 38
| Mean |  | 27.95 | 16
| Median |  | 27.95 | 27.95
| Std Dev. |  | 0.35355 | 44
| Rel.Std.Dev. |  | 1.265%
| PDM3 |  | 0%
| Z-Score (Absolute) |  | NA
| Analytical results for W in OREAS 609 (Indicative Value 5.75 ppm) |  |  | Indicative
W | Round | Replicate | BV Geo | 1
| No | No | Perth | ppm
|  |  | ABL*MS | 2
2
| 1 | 1 | 5.5 | 1
| 1 | 2 | 6 | 39
| Mean |  | 5.75 | 16
| Median |  | 5.75 | 5.75
| Std Dev. |  | 0.35355 | 45
| Rel.Std.Dev. |  | 6.149%
| PDM3 |  | 0%
| Z-Score (Absolute) |  | NA
| Analytical results for Y in OREAS 609 (Indicative Value 7.82 ppm) |  |  | Indicative
Y | Round | Replicate | BV Geo | 1
| No | No | Perth | ppm
|  |  | ABL*MS | 2
2
| 1 | 1 | 7.84 | 1
| 1 | 2 | 7.8 | 40
| Mean |  | 7.82 | 16
| Median |  | 7.82 | 7.82
| Std Dev. |  | 0.028284 | 46
| Rel.Std.Dev. |  | 0.3617%
| PDM3 |  | 0%
| Z-Score (Absolute) |  | NA
| Analytical results for Yb in OREAS 609 (Indicative Value 0.65 ppm) |  |  | Indicative
Yb | Round | Replicate | BV Geo | 1
| No | No | Perth | ppm
|  |  | ABL*MS | 2
2
| 1 | 1 | 0.63 | 1
| 1 | 2 | 0.67 | 14
| Mean |  | 0.65 | 16
| Median |  | 0.65 | 0.65
| Std Dev. |  | 0.028284 | 47
| Rel.Std.Dev. |  | 4.351%
| PDM3 |  | 0%
| Z-Score (Absolute) |  | NA
| Analytical results for Zn in OREAS 609 (Indicative Value 1045 ppm) |  |  | Indicative
Zn | Round | Replicate | BV Geo | 1
| No | No | Perth | ppm
|  |  | ABL*MS | 0
0
| 1 | 1 | 1040 | 1
| 1 | 2 | 1050 | 22
| Mean |  | 1045 | 16
| Median |  | 1045 | 1045
| Std Dev. |  | 7.0711 | 48
| Rel.Std.Dev. |  | 0.6767%
| PDM3 |  | 0%
| Z-Score (Absolute) |  | NA
| Analytical results for Zr in OREAS 609 (Indicative Value 130 ppm) |  |  | Indicative
Zr | Round | Replicate | BV Geo | 1
| No | No | Perth | ppm
|  |  | ABL*MS | 0
0
| 1 | 1 | 129 | 1
| 1 | 2 | 130 | 23
| Mean |  | 129.5 | 16
| Median |  | 129.5 | 129.5
| Std Dev. |  | 0.70711 | 49
| Rel.Std.Dev. |  | 0.546%
| PDM3 |  | 0%
| Z-Score (Absolute) |  | NA
Note on C13: Z-Scores have been calculated inclusive of individual outliers. In general, laboratory batches are rejected if Z-Score > 2.5.
Note on C27: Z-Scores have been calculated inclusive of individual outliers. In general, laboratory batches are rejected if Z-Score > 2.5.
Note on C41: Z-Scores have been calculated inclusive of individual outliers. In general, laboratory batches are rejected if Z-Score > 2.5.
Note on C55: Z-Scores have been calculated inclusive of individual outliers. In general, laboratory batches are rejected if Z-Score > 2.5.
Note on C69: Z-Scores have been calculated inclusive of individual outliers. In general, laboratory batches are rejected if Z-Score > 2.5.
Note on C83: Z-Scores have been calculated inclusive of individual outliers. In general, laboratory batches are rejected if Z-Score > 2.5.
Note on C97: Z-Scores have been calculated inclusive of individual outliers. In general, laboratory batches are rejected if Z-Score > 2.5.
Note on C111: Z-Scores have been calculated inclusive of individual outliers. In general, laboratory batches are rejected if Z-Score > 2.5.
Note on C125: Z-Scores have been calculated inclusive of individual outliers. In general, laboratory batches are rejected if Z-Score > 2.5.
Note on C139: Z-Scores have been calculated inclusive of individual outliers. In general, laboratory batches are rejected if Z-Score > 2.5.
Note on C153: Z-Scores have been calculated inclusive of individual outliers. In general, laboratory batches are rejected if Z-Score > 2.5.
Note on C167: Z-Scores have been calculated inclusive of individual outliers. In general, laboratory batches are rejected if Z-Score > 2.5.
Note on C181: Z-Scores have been calculated inclusive of individual outliers. In general, laboratory batches are rejected if Z-Score > 2.5.
Note on C195: Z-Scores have been calculated inclusive of individual outliers. In general, laboratory batches are rejected if Z-Score > 2.5.
Note on C209: Z-Scores have been calculated inclusive of individual outliers. In general, laboratory batches are rejected if Z-Score > 2.5.
Note on C223: Z-Scores have been calculated inclusive of individual outliers. In general, laboratory batches are rejected if Z-Score > 2.5.
Note on C237: Z-Scores have been calculated inclusive of individual outliers. In general, laboratory batches are rejected if Z-Score > 2.5.
Note on C251: Z-Scores have been calculated inclusive of individual outliers. In general, laboratory batches are rejected if Z-Score > 2.5.
Note on C265: Z-Scores have been calculated inclusive of individual outliers. In general, laboratory batches are rejected if Z-Score > 2.5.
Note on C279: Z-Scores have been calculated inclusive of individual outliers. In general, laboratory batches are rejected if Z-Score > 2.5.
Note on C293: Z-Scores have been calculated inclusive of individual outliers. In general, laboratory batches are rejected if Z-Score > 2.5.
Note on C307: Z-Scores have been calculated inclusive of individual outliers. In general, laboratory batches are rejected if Z-Score > 2.5.
Note on C321: Z-Scores have been calculated inclusive of individual outliers. In general, laboratory batches are rejected if Z-Score > 2.5.
Note on C335: Z-Scores have been calculated inclusive of individual outliers. In general, laboratory batches are rejected if Z-Score > 2.5.
Note on C349: Z-Scores have been calculated inclusive of individual outliers. In general, laboratory batches are rejected if Z-Score > 2.5.
Note on C363: Z-Scores have been calculated inclusive of individual outliers. In general, laboratory batches are rejected if Z-Score > 2.5.
Note on C377: Z-Scores have been calculated inclusive of individual outliers. In general, laboratory batches are rejected if Z-Score > 2.5.
Note on C391: Z-Scores have been calculated inclusive of individual outliers. In general, laboratory batches are rejected if Z-Score > 2.5.
Note on C405: Z-Scores have been calculated inclusive of individual outliers. In general, laboratory batches are rejected if Z-Score > 2.5.
Note on C419: Z-Scores have been calculated inclusive of individual outliers. In general, laboratory batches are rejected if Z-Score > 2.5.
Note on C433: Z-Scores have been calculated inclusive of individual outliers. In general, laboratory batches are rejected if Z-Score > 2.5.
Note on C447: Z-Scores have been calculated inclusive of individual outliers. In general, laboratory batches are rejected if Z-Score > 2.5.
Note on C461: Z-Scores have been calculated inclusive of individual outliers. In general, laboratory batches are rejected if Z-Score > 2.5.
Note on C475: Z-Scores have been calculated inclusive of individual outliers. In general, laboratory batches are rejected if Z-Score > 2.5.
Note on C489: Z-Scores have been calculated inclusive of individual outliers. In general, laboratory batches are rejected if Z-Score > 2.5.
Note on C503: Z-Scores have been calculated inclusive of individual outliers. In general, laboratory batches are rejected if Z-Score > 2.5.
Note on C517: Z-Scores have been calculated inclusive of individual outliers. In general, laboratory batches are rejected if Z-Score > 2.5.
Note on C531: Z-Scores have been calculated inclusive of individual outliers. In general, laboratory batches are rejected if Z-Score > 2.5.
Note on C545: Z-Scores have been calculated inclusive of individual outliers. In general, laboratory batches are rejected if Z-Score > 2.5.
Note on C559: Z-Scores have been calculated inclusive of individual outliers. In general, laboratory batches are rejected if Z-Score > 2.5.
Note on C573: Z-Scores have been calculated inclusive of individual outliers. In general, laboratory batches are rejected if Z-Score > 2.5.
Note on C587: Z-Scores have been calculated inclusive of individual outliers. In general, laboratory batches are rejected if Z-Score > 2.5.
Note on C601: Z-Scores have been calculated inclusive of individual outliers. In general, laboratory batches are rejected if Z-Score > 2.5.
Note on C615: Z-Scores have been calculated inclusive of individual outliers. In general, laboratory batches are rejected if Z-Score > 2.5.
Note on C629: Z-Scores have been calculated inclusive of individual outliers. In general, laboratory batches are rejected if Z-Score > 2.5.
Note on C643: Z-Scores have been calculated inclusive of individual outliers. In general, laboratory batches are rejected if Z-Score > 2.5.
Note on C657: Z-Scores have been calculated inclusive of individual outliers. In general, laboratory batches are rejected if Z-Score > 2.5.
Note on C671: Z-Scores have been calculated inclusive of individual outliers. In general, laboratory batches are rejected if Z-Score > 2.5.
Note on C685: Z-Scores have been calculated inclusive of individual outliers. In general, laboratory batches are rejected if Z-Score > 2.5.
Note on C699: Z-Scores have been calculated inclusive of individual outliers. In general, laboratory batches are rejected if Z-Score > 2.5.
Note on C713: Z-Scores have been calculated inclusive of individual outliers. In general, laboratory batches are rejected if Z-Score > 2.5.

## XRPA
| Analytical results for Au in OREAS 609 (Indicative Value 5.25 ppm) |  |  |  | Indicative
Au | Round | Replicate | Chrysos | Chrysos | 1
| No | No | Perth | Kalgoorlie | ppm
|  |  | Raw*XRPA | Raw*XRPA | 2
2
| 1 | 1 | 5.231 | 5.266 | 1
| Mean |  | 5.231 | 5.266 | 45
| Median |  | 5.231 | 5.266 | 16
| Std Dev. |  |  |  | 5.2485
| Rel.Std.Dev. |  |  |  | 51
| PDM3 |  | -0.3334% | 0.3334%
| Z-Score (Absolute) |  | 0.67 | 0.67
Note on C12: Z-Scores have been calculated inclusive of individual outliers. In general, laboratory batches are rejected if Z-Score > 2.5.