## Performance Gates
Table 1. Pooled-Lab Performance Gates for OREAS 606
Constituent | Certified Value | Absolute Standard Deviations |  |  |  |  | Relative Standard Deviations |  |  | 5% window
|  | 1SD | 2SD Low | 2SD High | 3SD Low | 3SD High | 1RSD | 2RSD | 3RSD | Low | High
Pb Fire Assay
Au, ppm | 0.3404 | 0.0096112 | 0.32118 | 0.35963 | 0.31157 | 0.36924 | 2.823% | 5.647% | 8.47% | 0.32338 | 0.35742
Aqua Regia Digestion (sample weights 10-50g)
Au, ppm | 0.31489 | 0.019361 | 0.27617 | 0.35361 | 0.25681 | 0.37297 | 6.148% | 12.3% | 18.45% | 0.29914 | 0.33063
Infrared Combustion
S, wt.% | 0.49181 | 0.031824 | 0.42817 | 0.55546 | 0.39634 | 0.58729 | 6.471% | 12.94% | 19.41% | 0.46722 | 0.51641
4-Acid Digestion
Ag, ppm | 1.0192 | 0.060159 | 0.89887 | 1.1395 | 0.83871 | 1.1997 | 5.903% | 11.81% | 17.71% | 0.96823 | 1.0701
Al, wt.% | 6.9547 | 0.33894 | 6.2768 | 7.6326 | 5.9379 | 7.9715 | 4.873% | 9.747% | 14.62% | 6.607 | 7.3024
As, ppm | 105.6734 | 3.9755 | 97.7224 | 113.6243 | 93.747 | 117.5997 | 3.762% | 7.524% | 11.29% | 100.3897 | 110.957
Ba, ppm | 2506.069 | 143.2 | 2219.669 | 2792.4689 | 2076.4691 | 2935.6689 | 5.714% | 11.43% | 17.14% | 2380.7655 | 2631.3724
Be, ppm | 2.5847 | 0.21239 | 2.16 | 3.0095 | 1.9476 | 3.2219 | 8.217% | 16.43% | 24.65% | 2.4555 | 2.714
Bi, ppm | 5.9092 | 0.38449 | 5.1402 | 6.6782 | 4.7557 | 7.0627 | 6.507% | 13.01% | 19.52% | 5.6137 | 6.2046
Ca, wt.% | 0.52114 | 0.028246 | 0.46465 | 0.57764 | 0.43641 | 0.60588 | 5.42% | 10.84% | 16.26% | 0.49509 | 0.5472
Cd, ppm | 0.95812 | 0.058194 | 0.84173 | 1.0745 | 0.78354 | 1.1327 | 6.074% | 12.15% | 18.22% | 0.91021 | 1.006
Ce, ppm | 80.402 | 4.2437 | 71.9146 | 88.8894 | 67.6709 | 93.1331 | 5.278% | 10.56% | 15.83% | 76.3819 | 84.4221
Co, ppm | 4.3287 | 0.22568 | 3.8773 | 4.78 | 3.6516 | 5.0057 | 5.214% | 10.43% | 15.64% | 4.1122 | 4.5451
Cr, ppm | 30.1566 | 4.3489 | 21.4588 | 38.8544 | 17.1099 | 43.2033 | 14.42% | 28.84% | 43.26% | 28.6488 | 31.6645
Cs, ppm | 4.9728 | 0.27515 | 4.4225 | 5.5231 | 4.1474 | 5.7983 | 5.533% | 11.07% | 16.6% | 4.7242 | 5.2214
Cu, ppm | 268.2656 | 11.2193 | 245.827 | 290.7041 | 234.6078 | 301.9234 | 4.182% | 8.364% | 12.55% | 254.8523 | 281.6788
Dy, ppm | 3.019 | 0.23454 | 2.5499 | 3.4881 | 2.3154 | 3.7226 | 7.769% | 15.54% | 23.31% | 2.8681 | 3.17
Er, ppm | 0.812 | 0.067488 | 0.67702 | 0.94698 | 0.60953 | 1.0145 | 8.311% | 16.62% | 24.93% | 0.7714 | 0.8526
Eu, ppm | 1.5496 | 0.11466 | 1.3203 | 1.7789 | 1.2056 | 1.8936 | 7.4% | 14.8% | 22.2% | 1.4721 | 1.6271
Fe, wt.% | 1.7188 | 0.066284 | 1.5863 | 1.8514 | 1.52 | 1.9177 | 3.856% | 7.713% | 11.57% | 1.6329 | 1.8048
Ga, ppm | 20.8165 | 1.0285 | 18.7595 | 22.8736 | 17.7309 | 23.9021 | 4.941% | 9.882% | 14.82% | 19.7757 | 21.8574
Gd, ppm | 5.979 | 0.3839 | 5.2112 | 6.7468 | 4.8273 | 7.1307 | 6.421% | 12.84% | 19.26% | 5.68 | 6.2779
Hf, ppm | 2.4762 | 0.16972 | 2.1368 | 2.8157 | 1.967 | 2.9854 | 6.854% | 13.71% | 20.56% | 2.3524 | 2.6
Ho, ppm | 0.38733 | 0.031435 | 0.32446 | 0.4502 | 0.29303 | 0.48164 | 8.116% | 16.23% | 24.35% | 0.36797 | 0.4067
In, ppm | 0.15482 | 0.011848 | 0.13113 | 0.17852 | 0.11928 | 0.19037 | 7.653% | 15.31% | 22.96% | 0.14708 | 0.16256
K, wt.% | 3.2201 | 0.12081 | 2.9785 | 3.4618 | 2.8577 | 3.5826 | 3.752% | 7.504% | 11.26% | 3.0591 | 3.3811
La, ppm | 39.7098 | 1.7296 | 36.2506 | 43.1691 | 34.5209 | 44.8988 | 4.356% | 8.711% | 13.07% | 37.7243 | 41.6953
Li, ppm | 41.2523 | 1.5688 | 38.1146 | 44.3899 | 36.5458 | 45.9587 | 3.803% | 7.606% | 11.41% | 39.1897 | 43.3149
Mg, ppm | 3628.1771 | 194.481 | 3239.2152 | 4017.1391 | 3044.7342 | 4211.6201 | 5.36% | 10.72% | 16.08% | 3446.7683 | 3809.586
Mn, ppm | 104.4537 | 3.8172 | 96.8192 | 112.0882 | 93.0019 | 115.9054 | 3.654% | 7.309% | 10.96% | 99.231 | 109.6764
Mo, ppm | 4.0443 | 0.2278 | 3.5887 | 4.5 | 3.3609 | 4.7278 | 5.633% | 11.27% | 16.9% | 3.8421 | 4.2466
Na, wt.% | 1.7726 | 0.059502 | 1.6536 | 1.8916 | 1.5941 | 1.9511 | 3.357% | 6.714% | 10.07% | 1.684 | 1.8612
Nb, ppm | 14.0944 | 0.63227 | 12.8299 | 15.359 | 12.1976 | 15.9912 | 4.486% | 8.972% | 13.46% | 13.3897 | 14.7992
Nd, ppm | 35.7063 | 1.4503 | 32.8057 | 38.607 | 31.3554 | 40.0573 | 4.062% | 8.124% | 12.19% | 33.921 | 37.4916
Ni, ppm | 14.9567 | 0.745 | 13.4667 | 16.4467 | 12.7217 | 17.1917 | 4.981% | 9.962% | 14.94% | 14.2089 | 15.7045
P, ppm | 816.9111 | 33.3587 | 750.1938 | 883.6285 | 716.8351 | 916.9872 | 4.084% | 8.167% | 12.25% | 776.0656 | 857.7567
Pb, ppm | 106.6506 | 5.8116 | 95.0275 | 118.2738 | 89.2159 | 124.0854 | 5.449% | 10.9% | 16.35% | 101.3181 | 111.9832
Pr, ppm | 9.6193 | 0.52189 | 8.5756 | 10.6631 | 8.0537 | 11.185 | 5.425% | 10.85% | 16.28% | 9.1384 | 10.1003
Rb, ppm | 165.8487 | 4.9975 | 155.8536 | 175.8438 | 150.8561 | 180.8413 | 3.013% | 6.027% | 9.04% | 157.5562 | 174.1411
S, wt.% | 0.5026 | 0.0251 | 0.4524 | 0.5528 | 0.4273 | 0.5779 | 4.994% | 9.988% | 14.98% | 0.47747 | 0.52773
Sb, ppm | 19.7075 | 1.7986 | 16.1103 | 23.3047 | 14.3117 | 25.1033 | 9.126% | 18.25% | 27.38% | 18.7221 | 20.6928
Sc, ppm | 3.483 | 0.16488 | 3.1532 | 3.8127 | 2.9883 | 3.9776 | 4.734% | 9.468% | 14.2% | 3.3088 | 3.6571
Se, ppm | 2.0456 | 0.42636 | 1.1929 | 2.8983 | 0.76652 | 3.3247 | 20.84% | 41.69% | 62.53% | 1.9433 | 2.1479
Sm, ppm | 7.6703 | 0.49457 | 6.6812 | 8.6595 | 6.1866 | 9.1541 | 6.448% | 12.9% | 19.34% | 7.2868 | 8.0539
Sn, ppm | 4.2585 | 0.16846 | 3.9216 | 4.5954 | 3.7531 | 4.7639 | 3.956% | 7.912% | 11.87% | 4.0456 | 4.4714
Sr, ppm | 203.6907 | 11.4384 | 180.8139 | 226.5674 | 169.3756 | 238.0058 | 5.616% | 11.23% | 16.85% | 193.5061 | 213.8752
Ta, ppm | 1.1082 | 0.088434 | 0.93129 | 1.285 | 0.84285 | 1.3735 | 7.98% | 15.96% | 23.94% | 1.0527 | 1.1636
Tb, ppm | 0.68333 | 0.068351 | 0.54663 | 0.82003 | 0.47828 | 0.88838 | 10% | 20.01% | 30.01% | 0.64917 | 0.7175
Te, ppm | 0.82796 | 0.076659 | 0.67464 | 0.98128 | 0.59798 | 1.0579 | 9.259% | 18.52% | 27.78% | 0.78656 | 0.86936
Th, ppm | 15.1575 | 0.65719 | 13.8431 | 16.4719 | 13.1859 | 17.1291 | 4.336% | 8.672% | 13.01% | 14.3996 | 15.9154
Ti, wt.% | 0.17019 | 0.0046691 | 0.16085 | 0.17952 | 0.15618 | 0.18419 | 2.744% | 5.487% | 8.231% | 0.16168 | 0.1787
Tl, ppm | 1.1498 | 0.066457 | 1.0169 | 1.2827 | 0.95045 | 1.3492 | 5.78% | 11.56% | 17.34% | 1.0923 | 1.2073
U, ppm | 4.4111 | 0.20831 | 3.9944 | 4.8277 | 3.7861 | 5.036 | 4.722% | 9.445% | 14.17% | 4.1905 | 4.6316
V, ppm | 25.6247 | 0.97681 | 23.6711 | 27.5783 | 22.6942 | 28.5551 | 3.812% | 7.624% | 11.44% | 24.3434 | 26.9059
W, ppm | 2.5256 | 0.18516 | 2.1553 | 2.896 | 1.9702 | 3.0811 | 7.331% | 14.66% | 21.99% | 2.3994 | 2.6519
Y, ppm | 11.5423 | 0.84555 | 9.8512 | 13.2334 | 9.0057 | 14.0789 | 7.326% | 14.65% | 21.98% | 10.9652 | 12.1194
Yb, ppm | 0.55524 | 0.056082 | 0.44307 | 0.6674 | 0.38699 | 0.72349 | 10.1% | 20.2% | 30.3% | 0.52748 | 0.583
Zn, ppm | 178.8028 | 4.8374 | 169.1279 | 188.4777 | 164.2905 | 193.3151 | 2.705% | 5.411% | 8.116% | 169.8627 | 187.7429
Zr, ppm | 66.1844 | 3.1407 | 59.9029 | 72.4658 | 56.7622 | 75.6065 | 4.745% | 9.491% | 14.24% | 62.8751 | 69.4936
Aqua Regia Digestion
Ag, ppm | 1.0256 | 0.055536 | 0.91451 | 1.1367 | 0.85897 | 1.1922 | 5.415% | 10.83% | 16.25% | 0.9743 | 1.0769
Al, wt.% | 0.91978 | 0.052709 | 0.81436 | 1.0252 | 0.76165 | 1.0779 | 5.731% | 11.46% | 17.19% | 0.87379 | 0.96577
As, ppm | 99.6414 | 8.1915 | 83.2585 | 116.0243 | 75.067 | 124.2158 | 8.221% | 16.44% | 24.66% | 94.6593 | 104.6235
Ba, ppm | 260.5123 | 16.153 | 228.2064 | 292.8183 | 212.0534 | 308.9712 | 6.2% | 12.4% | 18.6% | 247.4867 | 273.5379
Be, ppm | 0.63546 | 0.062582 | 0.51029 | 0.76062 | 0.44771 | 0.8232 | 9.848% | 19.7% | 29.54% | 0.60368 | 0.66723
Bi, ppm | 6.0195 | 0.35986 | 5.2998 | 6.7392 | 4.9399 | 7.0991 | 5.978% | 11.96% | 17.93% | 5.7185 | 6.3205
Ca, wt.% | 0.24762 | 0.011518 | 0.22458 | 0.27065 | 0.21306 | 0.28217 | 4.651% | 9.303% | 13.95% | 0.23523 | 0.26
Cd, ppm | 0.94563 | 0.06091 | 0.82381 | 1.0674 | 0.7629 | 1.1284 | 6.441% | 12.88% | 19.32% | 0.89835 | 0.99291
Ce, ppm | 33.8116 | 2.2854 | 29.2407 | 38.3824 | 26.9553 | 40.6679 | 6.759% | 13.52% | 20.28% | 32.121 | 35.5022
Co, ppm | 4.109 | 0.19687 | 3.7153 | 4.5028 | 3.5184 | 4.6997 | 4.791% | 9.582% | 14.37% | 3.9036 | 4.3145
Cr, ppm | 26.4043 | 1.5589 | 23.2865 | 29.5221 | 21.7275 | 31.0811 | 5.904% | 11.81% | 17.71% | 25.0841 | 27.7245
Cs, ppm | 1.5833 | 0.053891 | 1.4756 | 1.6911 | 1.4217 | 1.745 | 3.404% | 6.807% | 10.21% | 1.5042 | 1.6625
Cu, ppm | 271.5151 | 13.0492 | 245.4167 | 297.6135 | 232.3675 | 310.6627 | 4.806% | 9.612% | 14.42% | 257.9393 | 285.0908
Fe, wt.% | 1.4704 | 0.075129 | 1.3202 | 1.6207 | 1.245 | 1.6958 | 5.109% | 10.22% | 15.33% | 1.3969 | 1.5439
Ga, ppm | 4.5667 | 0.32264 | 3.9214 | 5.212 | 3.5988 | 5.5346 | 7.065% | 14.13% | 21.2% | 4.3384 | 4.795
Hf, ppm | 0.48552 | 0.024225 | 0.43707 | 0.53397 | 0.41285 | 0.5582 | 4.989% | 9.979% | 14.97% | 0.46125 | 0.5098
Hg, ppm | 0.038712 | 0.0079145 | 0.022883 | 0.054541 | 0.014969 | 0.062456 | 20.44% | 40.89% | 61.33% | 0.036777 | 0.040648
In, ppm | 0.11385 | 0.0073545 | 0.09914 | 0.12856 | 0.091785 | 0.13591 | 6.46% | 12.92% | 19.38% | 0.10816 | 0.11954
K, wt.% | 0.28538 | 0.018248 | 0.24889 | 0.32188 | 0.23064 | 0.34013 | 6.394% | 12.79% | 19.18% | 0.27111 | 0.29965
La, ppm | 16.6776 | 1.2003 | 14.2769 | 19.0782 | 13.0766 | 20.2786 | 7.197% | 14.39% | 21.59% | 15.8437 | 17.5115
Li, ppm | 16.6196 | 1.7267 | 13.1662 | 20.073 | 11.4395 | 21.7997 | 10.39% | 20.78% | 31.17% | 15.7886 | 17.4505
Mg, ppm | 2498.6731 | 118.3553 | 2261.9625 | 2735.3836 | 2143.6072 | 2853.7389 | 4.737% | 9.473% | 14.21% | 2373.7394 | 2623.6067
Mn, ppm | 90.5968 | 4.3428 | 81.9111 | 99.2825 | 77.5682 | 103.6253 | 4.794% | 9.587% | 14.38% | 86.0669 | 95.1266
Mo, ppm | 3.7353 | 0.22062 | 3.2941 | 4.1766 | 3.0735 | 4.3972 | 5.906% | 11.81% | 17.72% | 3.5486 | 3.9221
Na, wt.% | 0.071934 | 0.012217 | 0.0475 | 0.096367 | 0.035284 | 0.10858 | 16.98% | 33.97% | 50.95% | 0.068337 | 0.075531
Ni, ppm | 14.3062 | 0.5842 | 13.1378 | 15.4746 | 12.5536 | 16.0588 | 4.084% | 8.167% | 12.25% | 13.5909 | 15.0215
P, ppm | 536.1922 | 37.445 | 461.3022 | 611.0821 | 423.8573 | 648.5271 | 6.983% | 13.97% | 20.95% | 509.3826 | 563.0018
Pb, ppm | 83.3918 | 3.5844 | 76.2231 | 90.5605 | 72.6388 | 94.1449 | 4.298% | 8.596% | 12.89% | 79.2222 | 87.5614
Rb, ppm | 17.8761 | 0.94727 | 15.9815 | 19.7706 | 15.0342 | 20.7179 | 5.299% | 10.6% | 15.9% | 16.9823 | 18.7699
S, wt.% | 0.27524 | 0.016344 | 0.24255 | 0.30793 | 0.22621 | 0.32427 | 5.938% | 11.88% | 17.81% | 0.26148 | 0.289
Sb, ppm | 15.8138 | 1.3922 | 13.0294 | 18.5983 | 11.6372 | 19.9905 | 8.804% | 17.61% | 26.41% | 15.0231 | 16.6045
Sc, ppm | 1.0535 | 0.14986 | 0.75374 | 1.3532 | 0.60389 | 1.503 | 14.23% | 28.45% | 42.68% | 1.0008 | 1.1061
Se, ppm | 1.6011 | 0.26503 | 1.071 | 2.1312 | 0.80599 | 2.3962 | 16.55% | 33.11% | 49.66% | 1.521 | 1.6812
Sn, ppm | 0.71455 | 0.080425 | 0.55369 | 0.8754 | 0.47327 | 0.95582 | 11.26% | 22.51% | 33.77% | 0.67882 | 0.75027
Sr, ppm | 18.2121 | 0.76471 | 16.6827 | 19.7415 | 15.918 | 20.5062 | 4.199% | 8.398% | 12.6% | 17.3015 | 19.1227
Te, ppm | 0.7598 | 0.048878 | 0.66204 | 0.85755 | 0.61316 | 0.90643 | 6.433% | 12.87% | 19.3% | 0.72181 | 0.79779
Th, ppm | 6.7538 | 0.52633 | 5.7011 | 7.8064 | 5.1748 | 8.3327 | 7.793% | 15.59% | 23.38% | 6.4161 | 7.0914
Tl, ppm | 0.27652 | 0.01514 | 0.24624 | 0.30679 | 0.2311 | 0.32193 | 5.475% | 10.95% | 16.43% | 0.26269 | 0.29034
U, ppm | 2.2481 | 0.15409 | 1.9399 | 2.5563 | 1.7858 | 2.7103 | 6.854% | 13.71% | 20.56% | 2.1357 | 2.3605
V, ppm | 8.8895 | 1.0821 | 6.7253 | 11.0538 | 5.6432 | 12.1359 | 12.17% | 24.35% | 36.52% | 8.4451 | 9.334
W, ppm | 0.34986 | 0.049846 | 0.25016 | 0.44955 | 0.20032 | 0.4994 | 14.25% | 28.5% | 42.74% | 0.33236 | 0.36735
Y, ppm | 6.3895 | 0.34192 | 5.7056 | 7.0733 | 5.3637 | 7.4152 | 5.351% | 10.7% | 16.05% | 6.07 | 6.7089
Zn, ppm | 172.5631 | 4.569 | 163.4252 | 181.7011 | 158.8562 | 186.2701 | 2.648% | 5.295% | 7.943% | 163.935 | 181.1913
Zr, ppm | 12.4158 | 1.3465 | 9.7229 | 15.1088 | 8.3764 | 16.4553 | 10.84% | 21.69% | 32.53% | 11.795 | 13.0366

## Confidence & Tolerance Limits
Table 2. Certified Values, 95% Confidence and Tolerance Limits for OREAS 606
Constituent | Certified | 95% Confidence Limits |  | 95% Tolerance Limits
| Value | Low | High | Low | High
Pb Fire Assay
Au, Gold (ppm) | 0.3404 | 0.337 | 0.34381 | 0.33865 | 0.34216
Aqua Regia Digestion (sample weights 10-50g)
Au, Gold (ppm) | 0.31489 | 0.30384 | 0.32594 | 0.31311 | 0.31667
Infrared Combustion
S, Sulphur (wt.%) | 0.49181 | 0.47733 | 0.5063 | 0.48042 | 0.50321
4-Acid Digestion
Ag, Silver (ppm) | 1.0192 | 0.99503 | 1.0433 | 0.96815 | 1.0702
Al, Aluminium (wt.%) | 6.9547 | 6.8042 | 7.1052 | 6.7863 | 7.1231
As, Arsenic (ppm) | 105.6734 | 103.9201 | 107.4267 | 102.9671 | 108.3796
Ba, Barium (ppm) | 2506.069 | 2434.5311 | 2577.6069 | 2444.1632 | 2567.9747
Be, Beryllium (ppm) | 2.5847 | 2.4819 | 2.6876 | 2.4308 | 2.7387
Bi, Bismuth (ppm) | 5.9092 | 5.7278 | 6.0906 | 5.7273 | 6.0911
Ca, Calcium (wt.%) | 0.52114 | 0.50841 | 0.53388 | 0.50446 | 0.53783
Cd, Cadmium (ppm) | 0.95812 | 0.93357 | 0.98267 | 0.9152 | 1.001
Ce, Cerium (ppm) | 80.402 | 78.3241 | 82.4798 | 76.8559 | 83.9481
Co, Cobalt (ppm) | 4.3287 | 4.2266 | 4.4308 | 4.1525 | 4.5048
Cr, Chromium (ppm) | 30.1566 | 28.3166 | 31.9967 | 28.5434 | 31.7699
Cs, Caesium (ppm) | 4.9728 | 4.8343 | 5.1113 | 4.8494 | 5.0962
Cu, Copper (ppm) | 268.2656 | 263.5478 | 272.9834 | 263.9153 | 272.6158
Dy, Dysprosium (ppm) | 3.019 | 2.7317 | 3.3063 | 2.8245 | 3.2135
Er, Erbium (ppm) | 0.812 | 0.77001 | 0.85399 | IND | IND
Eu, Europium (ppm) | 1.5496 | 1.4146 | 1.6846 | IND | IND
Fe, Iron (wt.%) | 1.7188 | 1.691 | 1.7467 | 1.6874 | 1.7502
Ga, Gallium (ppm) | 20.8165 | 20.3309 | 21.3021 | 20.3306 | 21.3025
Gd, Gadolinium (ppm) | 5.979 | 5.5366 | 6.4214 | 5.5207 | 6.4373
Hf, Hafnium (ppm) | 2.4762 | 2.3975 | 2.5549 | 2.3403 | 2.6122
Ho, Holmium (ppm) | 0.38733 | 0.35417 | 0.4205 | IND | IND
In, Indium (ppm) | 0.15482 | 0.15004 | 0.1596 | 0.14629 | 0.16335
K, Potassium (wt.%) | 3.2201 | 3.1666 | 3.2736 | 3.1611 | 3.2791
La, Lanthanum (ppm) | 39.7098 | 38.855 | 40.5646 | 38.0494 | 41.3703
Li, Lithium (ppm) | 41.2523 | 40.67 | 41.8346 | 40.0942 | 42.4103
Mg, Magnesium (ppm) | 3628.1771 | 3547.6724 | 3708.6819 | 3525.3823 | 3730.9719
Mn, Manganese (ppm) | 104.4537 | 102.8221 | 106.0853 | 102.3633 | 106.544
Mo, Molybdenum (ppm) | 4.0443 | 3.9737 | 4.115 | 3.8159 | 4.2728
Na, Sodium (wt.%) | 1.7726 | 1.7458 | 1.7993 | 1.7377 | 1.8075
Nb, Niobium (ppm) | 14.0944 | 13.7755 | 14.4134 | 13.7415 | 14.4473
Nd, Neodymium (ppm) | 35.7063 | 34.4514 | 36.9613 | 32.8746 | 38.5381
Ni, Nickel (ppm) | 14.9567 | 14.6636 | 15.2498 | 14.3935 | 15.5199
P, Phosphorus (ppm) | 816.9111 | 800.7453 | 833.077 | 798.7118 | 835.1104
Pb, Lead (ppm) | 106.6506 | 104.1495 | 109.1518 | 104.2101 | 109.0911
Pr, Praseodymium (ppm) | 9.6193 | 9.0808 | 10.1578 | 8.9815 | 10.2572
Rb, Rubidium (ppm) | 165.8487 | 163.4887 | 168.2087 | 162.1237 | 169.5736
S, Sulphur (wt.%) | 0.5026 | 0.49163 | 0.51356 | 0.49097 | 0.51423
Sb, Antimony (ppm) | 19.7075 | 18.8602 | 20.5548 | 19.1913 | 20.2237
Sc, Scandium (ppm) | 3.483 | 3.407 | 3.5589 | 3.3145 | 3.6515
Se, Selenium (ppm) | 2.0456 | 1.8657 | 2.2255 | IND | IND
Sm, Samarium (ppm) | 7.6703 | 7.3728 | 7.9678 | 7.251 | 8.0897
Sn, Tin (ppm) | 4.2585 | 4.1796 | 4.3374 | 4.0942 | 4.4228
Sr, Strontium (ppm) | 203.6907 | 198.6522 | 208.7292 | 198.788 | 208.5934
Ta, Tantalum (ppm) | 1.1082 | 1.0679 | 1.1484 | 1.0636 | 1.1527
Tb, Terbium (ppm) | 0.68333 | 0.62737 | 0.7393 | 0.64533 | 0.72134
Te, Tellurium (ppm) | 0.82796 | 0.78318 | 0.87275 | 0.76094 | 0.89499
Th, Thorium (ppm) | 15.1575 | 14.8647 | 15.4503 | 14.4589 | 15.8561
Ti, Titanium (wt.%) | 0.17019 | 0.1683 | 0.17207 | 0.16676 | 0.17362
Tl, Thallium (ppm) | 1.1498 | 1.1173 | 1.1824 | 1.1051 | 1.1945
U, Uranium (ppm) | 4.4111 | 4.3067 | 4.5154 | 4.2723 | 4.5498
V, Vanadium (ppm) | 25.6247 | 25.2664 | 25.983 | 24.6353 | 26.6141
W, Tungsten (ppm) | 2.5256 | 2.4341 | 2.6172 | 2.3697 | 2.6816
Y, Yttrium (ppm) | 11.5423 | 11.1639 | 11.9207 | 11.1758 | 11.9088
Yb, Ytterbium (ppm) | 0.55524 | 0.51008 | 0.6004 | IND | IND
Zn, Zinc (ppm) | 178.8028 | 177.0976 | 180.508 | 175.2456 | 182.36
Zr, Zirconium (ppm) | 66.1844 | 64.7157 | 67.653 | 64.4833 | 67.8854
Aqua Regia Digestion
Ag, Silver (ppm) | 1.0256 | 1.0069 | 1.0443 | 0.98124 | 1.0699
Al, Aluminium (wt.%) | 0.91978 | 0.89457 | 0.94499 | 0.89662 | 0.94294
As, Arsenic (ppm) | 99.6414 | 96.1249 | 103.1579 | 97.2187 | 102.0641
Ba, Barium (ppm) | 260.5123 | 253.1868 | 267.8379 | 253.33 | 267.6947
Be, Beryllium (ppm) | 0.63546 | 0.61117 | 0.65974 | 0.60311 | 0.66781
Bi, Bismuth (ppm) | 6.0195 | 5.8507 | 6.1883 | 5.8503 | 6.1887
Ca, Calcium (wt.%) | 0.24762 | 0.24296 | 0.25227 | 0.24218 | 0.25305
Cd, Cadmium (ppm) | 0.94563 | 0.91566 | 0.9756 | 0.89872 | 0.99253
Ce, Cerium (ppm) | 33.8116 | 32.3903 | 35.2329 | 32.9383 | 34.6849
Co, Cobalt (ppm) | 4.109 | 4.0289 | 4.1892 | 3.9017 | 4.3164
Cr, Chromium (ppm) | 26.4043 | 25.7974 | 27.0112 | 25.1584 | 27.6502
Cs, Caesium (ppm) | 1.5833 | 1.5538 | 1.6129 | 1.5262 | 1.6404
Cu, Copper (ppm) | 271.5151 | 265.9256 | 277.1046 | 266.6358 | 276.3943
Fe, Iron (wt.%) | 1.4704 | 1.4399 | 1.501 | 1.4423 | 1.4985
Ga, Gallium (ppm) | 4.5667 | 4.3946 | 4.7388 | 4.3304 | 4.803
Hf, Hafnium (ppm) | 0.48552 | 0.47247 | 0.49858 | 0.4663 | 0.50474
Hg, Mercury (ppm) | 0.038712 | 0.034409 | 0.043015 | IND | IND
In, Indium (ppm) | 0.11385 | 0.11057 | 0.11713 | 0.10712 | 0.12058
K, Potassium (wt.%) | 0.28538 | 0.27706 | 0.29371 | 0.27341 | 0.29736
La, Lanthanum (ppm) | 16.6776 | 16.0669 | 17.2882 | 16.0097 | 17.3454
Li, Lithium (ppm) | 16.6196 | 15.6581 | 17.5811 | 16.0737 | 17.1654
Mg, Magnesium (ppm) | 2498.6731 | 2449.03 | 2548.3162 | 2420.0972 | 2577.2489
Mn, Manganese (ppm) | 90.5968 | 88.7866 | 92.407 | 88.1428 | 93.0508
Mo, Molybdenum (ppm) | 3.7353 | 3.6435 | 3.8272 | 3.5329 | 3.9378
Na, Sodium (wt.%) | 0.071934 | 0.066537 | 0.077331 | 0.067371 | 0.076497
Ni, Nickel (ppm) | 14.3062 | 14.0971 | 14.5153 | 13.7482 | 14.8642
P, Phosphorus (ppm) | 536.1922 | 519.2332 | 553.1512 | 524.5563 | 547.8281
Pb, Lead (ppm) | 83.3918 | 81.9775 | 84.8061 | 80.8144 | 85.9692
Rb, Rubidium (ppm) | 17.8761 | 17.2441 | 18.508 | 17.2023 | 18.5498
S, Sulphur (wt.%) | 0.27524 | 0.26787 | 0.28261 | 0.26554 | 0.28493
Sb, Antimony (ppm) | 15.8138 | 15.1183 | 16.5093 | 15.3384 | 16.2892
Sc, Scandium (ppm) | 1.0535 | 0.96547 | 1.1414 | IND | IND
Se, Selenium (ppm) | 1.6011 | 1.4322 | 1.77 | 1.3855 | 1.8167
Sn, Tin (ppm) | 0.71455 | 0.66639 | 0.7627 | IND | IND
Sr, Strontium (ppm) | 18.2121 | 17.8203 | 18.6039 | 17.5383 | 18.886
Te, Tellurium (ppm) | 0.7598 | 0.73625 | 0.78334 | 0.72582 | 0.79377
Th, Thorium (ppm) | 6.7538 | 6.393 | 7.1145 | 6.4488 | 7.0587
Tl, Thallium (ppm) | 0.27652 | 0.26936 | 0.28368 | 0.25707 | 0.29596
U, Uranium (ppm) | 2.2481 | 2.1654 | 2.3308 | 2.1726 | 2.3235
V, Vanadium (ppm) | 8.8895 | 8.4443 | 9.3347 | 8.3393 | 9.4397
W, Tungsten (ppm) | 0.34986 | 0.30914 | 0.39057 | 0.30911 | 0.3906
Y, Yttrium (ppm) | 6.3895 | 6.215 | 6.564 | 6.2085 | 6.5704
Zn, Zinc (ppm) | 172.5631 | 170.7744 | 174.3519 | 169.1005 | 176.0258
Zr, Zirconium (ppm) | 12.4158 | 11.761 | 13.0706 | 11.9582 | 12.8735

## Indicative Values
Table 3. Indicative Values for OREAS 606
Constituent | Unit | Value | Constituent | Unit | Value | Constituent | Unit | Value
Pb Fire Assay
Pd | ppb | < 5 | Pt | ppb | < 5
Infrared Combustion
C | wt.% | 0.175
4-Acid Digestion
Ge | ppm | 0.85592 | Lu | ppb | 82.7778 | Tm | ppb | 87.0833
Hg | ppm | 0.10333 | Re | ppb | 1.8542
Aqua Regia Digestion
B | ppm | < 10 | Lu | ppb | 33.3333 | Sm | ppm | 4.5167
Dy | ppm | 1.9 | Nb | ppm | 0.22244 | Ta | ppm | < 0.01
Er | ppm | 0.46667 | Nd | ppm | 21.7667 | Tb | ppm | 0.39875
Eu | ppm | 0.6 | Pd | ppb | 13.5 | Ti | wt.% | 0.016468
Gd | ppm | 3.9667 | Pr | ppm | 5.2833 | Tm | ppb | < 100
Ge | ppm | 0.082708 | Pt | ppb | < 2 | Yb | ppm | 0.2625
Ho | ppm | 0.21667 | Re | ppb | 1.6333
Borate Fusion XRF
Al2O3 | wt.% | 13.835 | Fe2O3 | wt.% | 2.49 | S | wt.% | 0.51818
As | ppm | 100 | K2O | wt.% | 3.95 | SiO2 | wt.% | 73.015
BaO | ppm | 3230 | MgO | wt.% | 0.65 | Sn | ppm | < 10
CaO | wt.% | 0.73 | MnO | wt.% | 0.0155 | Sr | ppm | 253.6783
Cl | ppm | 7.5 | Na2O | wt.% | 2.525 | TiO2 | wt.% | 0.2835
Co | ppm | 10 | Ni | ppm | 25 | V2O5 | ppm | 50
Cr2O3 | ppm | 80 | P2O5 | wt.% | 0.185 | Zn | ppm | 180
Cu | ppm | 280 | Pb | ppm | 125 | Zr | ppm | 159.1692
Thermogravimetry
LOI1000 | wt.% | 2.3
Laser Ablation ICP-MS
Ag | ppm | 1 | Hf | ppm | 4.925 | Sm | ppm | 7.665
As | ppm | 106 | Ho | ppm | 0.415 | Sn | ppm | 4.3
Ba | ppm | 2780 | In | ppm | 0.175 | Sr | ppm | 205
Be | ppm | 2.6 | La | ppm | 38.9 | Ta | ppm | 1.07
Bi | ppm | 6.24 | Lu | ppb | 100 | Tb | ppm | 0.76
Cd | ppm | 1.1 | Mn | ppm | 105 | Te | ppm | 0.9
Ce | ppm | 78.25 | Mo | ppm | 4 | Th | ppm | 15
Co | ppm | 4.3 | Nb | ppm | 14.1 | Ti | wt.% | 0.1665
Cr | ppm | 33 | Nd | ppm | 35.85 | Tl | ppm | 1.4
Cs | ppm | 4.755 | Ni | ppm | 23 | Tm | ppb | 115
Cu | ppm | 286 | Pb | ppm | 116.5 | U | ppm | 4.66
Dy | ppm | 3.06 | Pr | ppm | 9.395 | V | ppm | 25.5
Er | ppm | 0.925 | Rb | ppm | 155.5 | W | ppm | 2.5
Eu | ppm | 1.6 | Re | ppb | 25 | Y | ppm | 12.35
Ga | ppm | 20.55 | Sb | ppm | 19.9 | Yb | ppm | 0.7
Gd | ppm | 6.01 | Sc | ppm | 3.55 | Zn | ppm | 195
Ge | ppm | 1.15 | Se | ppm | < 5 | Zr | ppm | 152
X-ray Photon Assay
Au | ppm | 0.355

## Abbreviations
Table 4. Abbreviations used for OREAS 606
Abbreviation | Explanation
< | ‘less than’
IND | indeterminate
NR | not reported
PDM3 | percent deviation of lab mean from corrected mean of means
Rel.Std.Dev. | one relative standard deviation
Std.Dev. | one standard deviation
Method Codes:
4A*MS | 4-acid (HF-HNO3-HClO4-HCl) digest with ICP-MS finish
4A*OES | 4-acid (HF-HNO3-HClO4-HCl) digest with ICP-OES finish
4A*OES/MS | 4-acid (HF-HNO3-HClO4-HCl) digest with ICP-OES or ICP-MS finish as appropriate
ABL*MS | Laser Ablation with Mass Spectrometry: ICP-MS finish
AR*AAS | aqua regia digest with AAS finish
AR*MS | aqua regia digest with ICP-MS finish
AR*OES | aqua regia digest with ICP-OES finish
AR*OES/MS | aqua regia digest with ICP-OES or ICP-MS finish as appropriate
BF*XRF | lithium borate fusion with XRF finish
FA*AAS | fire assay with AAS finish
FA*OES | fire assay with ICP-OES finish
INAA | INAA using a charge weight as deemed appropriate
IRC | infrared combustion furnace
LOI*TGA | loss on ignition with Thermal Gravimetric Analyser finish
Raw*XRPA | raw sample (solid) packed into single use jar by X-Ray Photon Assay
Legend:- | (for Method Group Tabulated Results omitted in the determination of Certified Values)
Individual | - Outlying individual values
Batch & Limits | - Outlying laboratory batch data sets and superfluous limit values

## Laboratory List
Table 5. Participating Laboratory List used for OREAS 606
Lab Slot | Laboratory Name and Location
Actlabs, Ancaster, Ontario, Canada
AGAT Laboratories, Mississauga, Ontario, Canada
Alex Stewart International, Mendoza, Argentina
ALS, Brisbane, QLD, Australia
ALS, Lima, Peru
ALS, Loughrea, Galway, Ireland
ALS, Perth, WA, Australia
ALS, Vancouver, BC, Canada
ANSTO, Lucas Heights, NSW, Australia
ARGETEST Mineral Processing, Ankara, Central Anatolia, Turkey
Bureau Veritas Commodities Canada Ltd, Vancouver, BC, Canada
Bureau Veritas Geoanalytical, Perth, WA, Australia
CERTIMIN, Lima, Peru
Inspectorate (BV), Lima, Peru
Inspectorate America Corporation (BV), Sparks, Nevada, USA
Intertek Genalysis, Perth, WA, Australia
Intertek Testing Services, Townsville, QLD, Australia
Intertek Testing Services Philippines, Cupang, Muntinlupa, Philippines
MinAnalytical Services, Kalgoorlie, WA, Australia
MinAnalytical Services, Perth, WA, Australia
On Site Laboratory Services, Bendigo, VIC, Australia
PT Geoservices Ltd, Cikarang, Jakarta Raya, Indonesia
PT Intertek Utama Services, Jakarta Timur, DKI Jakarta, Indonesia
SGS, Ankara, Anatolia, Turkey
SGS Canada Inc., Vancouver, BC, Canada
SGS de Mexico SA de CV, Cd. Industrial, Durango, Mexico
SGS del Peru, Lima, Peru
Skyline Assayers & Laboratories, Tucson, Arizona, USA

## Fire Assay
| Analytical results for Au in OREAS 606 (Certified Value 0.34 ppm) | [27 empty] | Certified
Au | Round | Replicate | Lab | Lab | Lab | Lab | Lab | Lab | Lab | Lab | Lab | Lab | Lab | Lab | Lab | Lab | Lab | Lab | Lab | Lab | Lab | Lab | Lab | Lab | Lab | Lab | Lab | Lab | 1
| No | No | 00 | 2.01 | 2.02 | 2.03 | 2.04 | 2.05 | 2.06 | 2.07 | 2.08 | 2.09 | 2.10 | 2.11 | 2.12 | 2.13 | 2.14 | 2.15 | 2.16 | 2.17 | 2.18 | 2.19 | 2.20 | 2.21 | 2.22 | 2.23 | 2.24 | 2.25 | ppm
|  |  | INAA | FA*AAS | FA*OES | FA*AAS | FA*AAS | FA*AAS | FA*AAS | FA*AAS | FA*AAS | FA*AAS | FA*AAS | FA*OES | FA*AAS | FA*AAS | FA*AAS | FA*OES | FA*OES | FA*AAS | FA*AAS | FA*AAS | FA*AAS | FA*AAS | FA*AAS | FA*AAS | FA*AAS | FA*AAS | 3
|  |  | 0.085g | 25g | 25g | 30g | 30g | 30g | 30g | 30g | 30g | 30g | 30g | 50g | 30g | 30g | 30g | 30g | 40g | 30g | 30g | 30g | 30g | 30g | 30g | 30g | 40g | 30g | 3
| 1 | 1 | 0.35422 | 0.35 | 0.33 | 0.341 | 0.342 | 0.31 | 0.35 | 0.34 | 0.35 | 0.34 | 0.36 | 0.317 | 0.342 | 0.346 | 0.332 | 0.329 | 0.345 | 0.33533 | 0.339 | 0.35 | 0.34 | 0.351 | 0.331 | 0.321 | 0.37 | 0.353 | 1
| 1 | 2 | 0.32626 | 0.35 | 0.329 | 0.348 | 0.341 | 0.32 | 0.35 | 0.35 | 0.35 | 0.34 | 0.35 | 0.313 | 0.34517 | 0.346 | 0.34 | 0.326 | 0.341 | 0.33533 | 0.34 | 0.35 | 0.345 | 0.351 | 0.328 | 0.338 | 0.37 | 0.383 | 0
| 1 | 3 | 0.33263 | 0.34 | 0.326 | 0.345 | 0.34 | 0.33 | 0.38 | 0.35 | 0.34 | 0.34 | 0.35 | 0.322 | 0.34 | 0.345 | 0.338 | 0.326 | 0.337 | 0.324 | 0.341 | 0.34 | 0.34 | 0.355 | 0.332 | 0.329 | 0.37 | 0.368 | 16
| 1 | 4 | 0.33967 | 0.34 | 0.339 | 0.336 | 0.323 | 0.34 | 0.36 | 0.34 | 0.34 | 0.34 | 0.35 | 0.309 | 0.347 | 0.344 | 0.341 | 0.331 | 0.345 | 0.33 | 0.342 | 0.33 | 0.347 | 0.359 | 0.329 | 0.326 | 0.36 | 0.341 | 0.3404
| 1 | 5 | 0.35808 | 0.33 | 0.333 | 0.333 | 0.328 | 0.32 | 0.36 | 0.34 | 0.35 | 0.33 | 0.35 | 0.315 | 0.3415 | 0.352 | 0.347 | 0.338 | 0.337 | 0.32867 | 0.335 | 0.34 | 0.345 | 0.357 | 0.327 | 0.334 | 0.38 | 0.331 | 7
| 1 | 6 | 0.35245 | 0.34 | 0.337 | 0.34 | 0.35 | 0.34 | 0.38 | 0.35 | 0.33 | 0.33 | 0.35 | 0.313 | 0.3415 | 0.347 | 0.341 | 0.34 | 0.336 | 0.33267 | 0.321 | 0.34 | 0.345 | 0.35 | 0.324 | 0.336 | 0.37 | 0.353
|  | 7 | 00: 0.32716
|  | 8 | 00: 0.3481
|  | 9 | 00: 0.33509
|  | 10 | 00: 0.3517
|  | 11 | 00: 0.34204
|  | 12 | 00: 0.34227
|  | 13 | 00: 0.34527
|  | 14 | 00: 0.34684
|  | 15 | 00: 0.34506
|  | 16 | 00: 0.34674
|  | 17 | 00: 0.34315
|  | 18 | 00: 0.32494
|  | 19 | 00: 0.3488
|  | 20 | 00: 0.36398
| Mean |  | 0.34372 | 0.34167 | 0.33233 | 0.3405 | 0.33733 | 0.32667 | 0.36333 | 0.345 | 0.34333 | 0.33667 | 0.35167 | 0.31483 | 0.34286 | 0.34667 | 0.33983 | 0.33167 | 0.34017 | 0.331 | 0.33633 | 0.34167 | 0.34367 | 0.35383 | 0.3285 | 0.33067 | 0.37 | 0.35483
| Median |  | 0.34516 | 0.34 | 0.3315 | 0.3405 | 0.3405 | 0.325 | 0.36 | 0.345 | 0.345 | 0.34 | 0.35 | 0.314 | 0.34175 | 0.346 | 0.3405 | 0.33 | 0.339 | 0.33133 | 0.3395 | 0.34 | 0.345 | 0.353 | 0.3285 | 0.3315 | 0.37 | 0.353
| Std Dev. |  | 0.010477 | 0.0075277 | 0.0049666 | 0.0055408 | 0.0099532 | 0.012111 | 0.013663 | 0.0054772 | 0.008165 | 0.005164 | 0.0040825 | 0.0044008 | 0.0026487 | 0.0028048 | 0.0048751 | 0.0060222 | 0.0041191 | 0.0043767 | 0.0078909 | 0.0075277 | 0.0029439 | 0.0037103 | 0.002881 | 0.0065013 | 0.0063246 | 0.018616
| Rel.Std.Dev. |  | 3.048% | 2.203% | 1.494% | 1.627% | 2.951% | 3.707% | 3.76% | 1.588% | 2.378% | 1.534% | 1.161% | 1.398% | 0.7725% | 0.8091% | 1.435% | 1.816% | 1.211% | 1.322% | 2.346% | 2.203% | 0.8566% | 1.049% | 0.877% | 1.966% | 1.709% | 5.246%
| PDM3 |  | 0.9748% | 0.3709% | -2.371% | 0.02817% | -0.9021% | -4.036% | 6.736% | 1.35% | 0.8605% | -1.098% | 3.309% | -7.512% | 0.7218% | 1.84% | -0.1677% | -2.567% | -0.06975% | -2.763% | -1.196% | 0.3709% | 0.9584% | 3.945% | -3.497% | -2.861% | 8.694% | 4.239%
| Z-Score (Absolute) |  | NA | 0.13 | 0.89 | 0 | 0.35 | 1.51 | 2.5 | 0.49 | 0.31 | 0.42 | 1.22 | 2.81 | 0.26 | 0.67 | 0.07 | 0.97 | 0.04 | 1.04 | 0.46 | 0.13 | 0.35 | 1.46 | 1.31 | 1.08 | 3.23 | 1.57
| Analytical results for Pd in OREAS 606 (Indicative Value < 5 ppb) | [27 empty] | Indicative
Pd | Round | Replicate | 00: Lab | 1
| No | No | 00: 2.16 | ppb
|  |  | 00: FA*OES | 2
|  |  | 00: 40g | 2
| 1 | 1 | 00: < 5 | 1
| 1 | 2 | 00: < 5 | 0
| 1 | 3 | 00: < 5 | 16
| 1 | 4 | 00: < 5 | < 5
| 1 | 5 | 00: < 5 | 7
| 1 | 6 | 00: < 5
Mean
Median
Std Dev.
Rel.Std.Dev.
PDM3
Z-Score (Absolute) | bar: 00
| Analytical results for Pt in OREAS 606 (Indicative Value < 5 ppb) | [27 empty] | Indicative
Pt | Round | Replicate | 00: Lab | 1
| No | No | 00: 2.16 | ppb
|  |  | 00: FA*OES | 2
|  |  | 00: 40g | 2
| 1 | 1 | 00: < 5 | 1
| 1 | 2 | 00: < 5 | 0
| 1 | 3 | 00: < 5 | 16
| 1 | 4 | 00: < 5 | < 5
| 1 | 5 | 00: < 5 | 7
| 1 | 6 | 00: < 5
Mean
Median
Std Dev.
Rel.Std.Dev.
PDM3
Z-Score (Absolute) | bar: 00
Note on C31: Z-Scores have been calculated inclusive of individual outliers. In general, laboratory batches are rejected if Z-Score > 2.5.
Note on C49: Z-Scores have been calculated inclusive of individual outliers. In general, laboratory batches are rejected if Z-Score > 2.5.
Note on C67: Z-Scores have been calculated inclusive of individual outliers. In general, laboratory batches are rejected if Z-Score > 2.5.

## AR Digest 10-50g
| Analytical results for Au in OREAS 606 (Certified Value 0.315 ppm) | [16 empty] | Certified
Au | Round | Replicate | Lab | Lab | Lab | Lab | Lab | Lab | Lab | Lab | Lab | Lab | Lab | Lab | Lab | Lab | Lab | 1
| No | No | 00 | 2.03 | 2.04 | 2.05 | 2.06 | 2.07 | 2.08 | 2.09 | 2.10 | 2.11 | 2.12 | 2.14 | 2.16 | 2.24 | 2.25 | ppm
|  |  | INAA | AR*MS | AR*MS | AR*MS | AR*MS | AR*MS | AR*MS | AR*MS | AR*AAS | AR*MS | AR*MS | AR*MS | AR*MS | AR*AAS | AR*AAS | 3
|  |  | 0.085g | 15g | 30g | 25g | 25g | 25g | 25g | 25g | 30g | 25g | 25g | 15g | 40g | 30g | 25g | 3
| 1 | 1 | 0.35422 | 0.3098 | 0.298 | 0.29 | 0.3 | 0.3 | 0.31 | 0.28 | 0.33 | 0.33 | 0.32032 | 0.324 | 0.325 | 0.32 | 0.341 | 1
| 1 | 2 | 0.32626 | 0.3368 | 0.301 | 0.3 | 0.3 | 0.3 | 0.32 | 0.27 | 0.33 | 0.33 | 0.30852 | 0.338 | 0.327 | 0.32 | 0.332 | 0
| 1 | 3 | 0.33263 | 0.3424 | 0.307 | 0.29 | 0.31 | 0.3 | 0.32 | 0.27 | 0.33 | 0.33 | 0.29639 | 0.34 | 0.319 | 0.32 | 0.348 | 16
| 1 | 4 | 0.33967 | 0.3429 | 0.295 | 0.29 | 0.3 | 0.3 | 0.31 | 0.28 | 0.33 | 0.32 | 0.31384 | 0.342 | 0.33 | 0.31 | 0.364 | 0.31489
| 1 | 5 | 0.35808 | 0.3399 | 0.303 | 0.3 | 0.31 | 0.3 | 0.31 | 0.28 | 0.32 | 0.32 | 0.31706 | 0.322 | 0.315 | 0.32 | 0.3375 | 9
| 1 | 6 | 0.35245 | 0.3454 | 0.294 | 0.3 | 0.31 | 0.29 | 0.32 | 0.27 | 0.33 | 0.32 | 0.30021 | 0.332 | 0.32 | 0.32 | 0.331
|  | 7 | 00: 0.32716
|  | 8 | 00: 0.3481
|  | 9 | 00: 0.33509
|  | 10 | 00: 0.3517
|  | 11 | 00: 0.34204
|  | 12 | 00: 0.34227
|  | 13 | 00: 0.34527
|  | 14 | 00: 0.34684
|  | 15 | 00: 0.34506
|  | 16 | 00: 0.34674
|  | 17 | 00: 0.34315
|  | 18 | 00: 0.32494
|  | 19 | 00: 0.3488
|  | 20 | 00: 0.36398
| Mean |  | 0.34372 | 0.3362 | 0.29967 | 0.295 | 0.305 | 0.29833 | 0.315 | 0.275 | 0.32833 | 0.325 | 0.30939 | 0.333 | 0.32267 | 0.31833 | 0.34225
| Median |  | 0.34516 | 0.34115 | 0.2995 | 0.295 | 0.305 | 0.3 | 0.315 | 0.275 | 0.33 | 0.325 | 0.31118 | 0.335 | 0.3225 | 0.32 | 0.33925
| Std Dev. |  | 0.010477 | 0.013259 | 0.0049666 | 0.0054772 | 0.0054772 | 0.0040825 | 0.0054772 | 0.0054772 | 0.0040825 | 0.0054772 | 0.0095085 | 0.0084617 | 0.0056095 | 0.0040825 | 0.012344
| Rel.Std.Dev. |  | 3.048% | 3.944% | 1.657% | 1.857% | 1.796% | 1.368% | 1.739% | 1.992% | 1.243% | 1.685% | 3.073% | 2.541% | 1.738% | 1.282% | 3.607%
| PDM3 |  | 9.157% | 6.768% | -4.834% | -6.316% | -3.141% | -5.258% | 0.03511% | -12.67% | 4.269% | 3.211% | -1.747% | 5.751% | 2.47% | 1.094% | 8.689%
| Z-Score (Absolute) |  | NA | 0.94 | 0.82 | 1.04 | 0.56 | 0.88 | 0.08 | 2.01 | 0.56 | 0.4 | 0.35 | 0.79 | 0.29 | 0.08 | 1.23
Note on C31: Z-Scores have been calculated inclusive of individual outliers. In general, laboratory batches are rejected if Z-Score > 2.5.

## IRC
| Analytical results for C in OREAS 606 (Indicative Value 0.175 wt.%) | [22 empty] | Indicative
C | Round | Replicate | BV Geo | [20 empty] | 1
| No | No | Perth | [20 empty] | wt.%
|  |  | IRC | [20 empty] | 3
3
| 1 | 1 | 0.18 | [20 empty] | 1
| 1 | 2 | 0.17 | [20 empty] | 0
| Mean |  | 0.175 | [20 empty] | 16
| Median |  | 0.175 | [20 empty] | 0.175
| Std Dev. |  | 0.0070711 | [20 empty] | 9
| Rel.Std.Dev. |  | 4.041%
| PDM3 |  | 0%
| Z-Score (Absolute) |  | NA
| Analytical results for S in OREAS 606 (Certified Value 0.492 wt.%) | [22 empty] | Certified
S | Round | Replicate | Lab | Lab | Lab | Lab | Lab | Lab | Lab | Lab | Lab | Lab | Lab | Lab | Lab | Lab | Lab | Lab | Lab | Lab | Lab | Lab | Lab | 1
| No | No | 2.01 | 2.03 | 2.04 | 2.05 | 2.06 | 2.07 | 2.08 | 2.09 | 2.10 | 2.11 | 2.12 | 2.14 | 2.15 | 2.16 | 2.18 | 2.19 | 2.20 | 2.21 | 2.23 | 2.24 | 2.25 | wt.%
|  |  | IRC | IRC | IRC | IRC | IRC | IRC | IRC | IRC | IRC | IRC | IRC | IRC | IRC | IRC | IRC | IRC | IRC | IRC | IRC | IRC | IRC | 3
3
| 1 | 1 | 0.43 | 0.45 | 0.49 | 0.51 | 0.48 | 0.49 | 0.48 | 0.49 | 0.42 | 0.53 | 0.51315 | 0.53 | 0.495 | 0.53 | 0.5 | 0.505 | 0.48 | 0.51 | 0.48 | 0.46 | 0.389 | 1
| 1 | 2 | 0.43 | 0.45 | 0.49 | 0.52 | 0.5 | 0.49 | 0.48 | 0.49 | 0.43 | 0.53 | 0.5327 | 0.54 | 0.496 | 0.52 | 0.5 | 0.504 | 0.49 | 0.51 | 0.53 | 0.45 | 0.3825 | 0
| 1 | 3 | 0.43 | 0.45 | 0.47 | 0.54 | 0.51 | 0.48 | 0.48 | 0.49 | 0.43 | 0.53 | 0.53701 | 0.5 | 0.496 | 0.52 | 0.5 | 0.51 | 0.49 | 0.51 | 0.51 | 0.45 | 0.3862 | 16
| 1 | 4 | 0.43 | 0.45 | 0.5 | 0.52 | 0.5 | 0.48 | 0.47 | 0.49 | 0.42 | 0.54 | 0.53308 | 0.51 | 0.493 | 0.52 | 0.52 | 0.513 | 0.49 | 0.51 | 0.54 | 0.46 | 0.37776 | 0.49181
| 1 | 5 | 0.43 | 0.45 | 0.49 | 0.53 | 0.5 | 0.48 | 0.49 | 0.49 | 0.43 | 0.53 | 0.50261 | 0.52 | 0.498 | 0.54 | 0.49 | 0.482 | 0.49 | 0.5 | 0.54 | 0.46 | 0.3687 | 11
| 1 | 6 | 0.44 | 0.45 | 0.5 | 0.54 | 0.5 | 0.49 | 0.47 | 0.48 | 0.42 | 0.53 | 0.52023 | 0.49 | 0.49 | 0.55 | 0.5 | 0.467 | 0.49 | 0.5 | 0.51 | 0.46 | 0.3781
| Mean |  | 0.43167 | 0.45 | 0.49 | 0.52667 | 0.49833 | 0.485 | 0.47833 | 0.48833 | 0.425 | 0.53167 | 0.52313 | 0.515 | 0.49467 | 0.53 | 0.50167 | 0.49683 | 0.48833 | 0.50667 | 0.51833 | 0.45667 | 0.38038
| Median |  | 0.43 | 0.45 | 0.49 | 0.525 | 0.5 | 0.485 | 0.48 | 0.49 | 0.425 | 0.53 | 0.52646 | 0.515 | 0.4955 | 0.525 | 0.5 | 0.5045 | 0.49 | 0.51 | 0.52 | 0.46 | 0.3803
| Std Dev. |  | 0.0040825 | 6.0809e-17 | 0.010954 | 0.012111 | 0.0098319 | 0.0054772 | 0.0075277 | 0.0040825 | 0.0054772 | 0.0040825 | 0.013507 | 0.018708 | 0.0028048 | 0.012649 | 0.0098319 | 0.018236 | 0.0040825 | 0.005164 | 0.023166 | 0.005164 | 0.0072271
| Rel.Std.Dev. |  | 0.9457% | 1.351e-14% | 2.236% | 2.299% | 1.973% | 1.129% | 1.574% | 0.836% | 1.289% | 0.7679% | 2.582% | 3.633% | 0.567% | 2.387% | 1.96% | 3.671% | 0.836% | 1.019% | 4.469% | 1.131% | 1.9%
| PDM3 |  | -12.23% | -8.502% | -0.369% | 7.086% | 1.325% | -1.386% | -2.741% | -0.7079% | -13.59% | 8.103% | 6.367% | 4.714% | 0.5799% | 7.764% | 2.003% | 1.02% | -0.7079% | 3.02% | 5.392% | -7.147% | -22.66%
| Z-Score (Absolute) |  | 2.09 | 1.48 | 0.15 | 1.06 | 0.12 | 0.32 | 0.54 | 0.21 | 2.31 | 1.23 | 0.94 | 0.67 | 0 | 1.17 | 0.23 | 0.07 | 0.21 | 0.4 | 0.78 | 1.26 | 3.79
Note on C13: Z-Scores have been calculated inclusive of individual outliers. In general, laboratory batches are rejected if Z-Score > 2.5.
Note on C31: Z-Scores have been calculated inclusive of individual outliers. In general, laboratory batches are rejected if Z-Score > 2.5.

## 4-Acid
| Analytical results for Ag in OREAS 606 (Certified Value 1.02 ppm) | [24 empty] | Certified
Ag | Round | Replicate | Lab | Lab | Lab | Lab | Lab | Lab | Lab | Lab | Lab | Lab | Lab | Lab | Lab | Lab | Lab | Lab | Lab | Lab | Lab | Lab | Lab | Lab | Lab | 1
| No | No | 2.02 | 2.03 | 2.04 | 2.05 | 2.06 | 2.07 | 2.08 | 2.09 | 2.10 | 2.11 | 2.12 | 2.14 | 2.15 | 2.16 | 2.17 | 2.18 | 2.19 | 2.20 | 2.21 | 2.22 | 2.23 | 2.24 | 2.25 | ppm
|  |  | 4A*OES | 4A*OES/MS | 4A*OES/MS | 4A*OES/MS | 4A*OES/MS | 4A*OES/MS | 4A*OES/MS | 4A*OES/MS | 4A*MS | 4A*MS | 4A*OES | 4A*MS | 4A*MS | 4A*MS | 4A*OES/MS | 4A*OES/MS | 4A*OES | 4A*OES/MS | 4A*OES/MS | 4A*OES | 4A*OES/MS | 4A*OES | 4A*OES/MS | 2
3
| 1 | 1 | 1.1 | 0.923 | 1.08 | 0.96 | 1.03 | 1.03 | 1.02 | 1.03 | 1 | 1.08 | 1.0282 | 1.05 | 1.15 | 1 | 0.85983 | 1 | < 2 | 1.07 | 0.99 | < 2 | 1.1 | 1 | 1.01 | 1
| 1 | 2 | 1 | 0.958 | 1.08 | 1 | 0.99 | 0.97 | 1.02 | 0.99 | 1 | 1.01 | 1.0837 | 0.98 | 1.07 | 1 | 0.84639 | 1.1 | < 2 | 1.01 | 0.98 | < 2 | 1.1 | 1 | 0.99 | 0
| 1 | 3 | 1.1 | 1.004 | 1.07 | 1.01 | 1 | 1 | 1.03 | 1.02 | 1 | 1 | 1.0481 | 1 | 1.11 | 1 | 0.97559 | 1.1 | < 2 | 1.16 | 0.95 | < 2 | 1.2 | 1 | 0.89 | 16
| 1 | 4 | 1.1 | 0.895 | 1.06 | 0.97 | 1.02 | 1 | 1.01 | 1.02 | 1.1 | 1 | 1.0647 | 0.93 | 1.14 | 1 | 0.75186 | 1 | < 2 | 1.09 | 0.97 | < 2 | 1.2 | 1 | 1.02 | 1.0192
| 1 | 5 | 1 | 0.985 | 1.11 | 0.98 | 0.97 | 1.01 | 0.99 | 1.02 | 1 | 1.07 | 1.058 | 0.99 | 1.09 | 1 | 1.0177 | 1.2 | < 2 | 1 | 0.91 | < 2 | 1.2 | 1 | 0.97 | 13
| 1 | 6 | 1.3 | 1.006 | 1.02 | 0.99 | 1.02 | 0.97 | 1.01 | 1.05 | 1.1 | 1.06 | 1.0456 | 0.98 | 1.16 | 1 | < 0.5 | 1 | < 2 | 1.03 | 0.92 | < 2 | 1.3 | 1 | 0.98
| Mean |  | 1.1 | 0.96183 | 1.07 | 0.985 | 1.005 | 0.99667 | 1.0133 | 1.0217 | 1.0333 | 1.0367 | 1.0547 | 0.98833 | 1.12 | 1 | 0.89027 | 1.0667 |  | 1.06 | 0.95333 |  | 1.1833 | 1 | 0.97667
| Median |  | 1.1 | 0.9715 | 1.075 | 0.985 | 1.01 | 1 | 1.015 | 1.02 | 1 | 1.035 | 1.0531 | 0.985 | 1.125 | 1 | 0.85983 | 1.05 |  | 1.05 | 0.96 |  | 1.2 | 1 | 0.985
| Std Dev. |  | 0.10954 | 0.045288 | 0.029665 | 0.018708 | 0.022583 | 0.023381 | 0.013663 | 0.019408 | 0.05164 | 0.037238 | 0.018874 | 0.038687 | 0.035777 | 0 | 0.10669 | 0.08165 |  | 0.06 | 0.03266 |  | 0.075277 | 0 | 0.046332
| Rel.Std.Dev. |  | 9.959% | 4.708% | 2.772% | 1.899% | 2.247% | 2.346% | 1.348% | 1.9% | 4.997% | 3.592% | 1.79% | 3.914% | 3.194% | 0% | 11.98% | 7.655% |  | 5.66% | 3.426% |  | 6.361% | 0% | 4.744%
| PDM3 |  | 7.929% | -5.628% | 4.985% | -3.355% | -1.392% | -2.21% | -0.5747% | 0.243% | 1.388% | 1.715% | 3.485% | -3.028% | 9.891% | -1.883% | -12.65% | 4.658% |  | 4.004% | -6.462% |  | 16.11% | -1.883% | -4.172%
| Z-Score (Absolute) |  | 1.59 | 0.95 | 1.04 | 0.52 | 0.15 | 0.31 | 0 | 0.15 | 0.37 | 0.43 | 0.76 | 0.46 | 1.96 | NA | 4.23 | 0.98 | 0.25 | 0.86 | 1.1 | 0.25 | 3.13 | NA | 0.67
Results from laboratories 16 & 24 were removed due to their 1 ppm reading resolution.
| Analytical results for Al in OREAS 606 (Certified Value 6.95 wt.%) | [24 empty] | Certified
Al | Round | Replicate | Lab | Lab | Lab | Lab | Lab | Lab | Lab | Lab | Lab | Lab | Lab | Lab | Lab | Lab | Lab | Lab | Lab | Lab | Lab | Lab | Lab | Lab | Lab | 1
| No | No | 2.02 | 2.03 | 2.04 | 2.05 | 2.06 | 2.07 | 2.08 | 2.09 | 2.10 | 2.11 | 2.12 | 2.14 | 2.15 | 2.16 | 2.17 | 2.18 | 2.19 | 2.20 | 2.21 | 2.22 | 2.23 | 2.24 | 2.25 | wt.%
|  |  | 4A*OES | 4A*OES/MS | 4A*OES/MS | 4A*OES/MS | 4A*OES/MS | 4A*OES/MS | 4A*OES/MS | 4A*OES/MS | 4A*OES | 4A*OES | 4A*OES | 4A*MS | 4A*MS | 4A*OES | 4A*OES/MS | 4A*OES/MS | 4A*OES | 4A*OES/MS | 4A*OES/MS | 4A*OES | 4A*OES/MS | 4A*OES | 4A*OES/MS | 2
3
| 1 | 1 | 7.1079 | 6.45 | 7.21 | 7.26 | 6.92 | 7.11 | 6.54 | 6.9 | 7.28 | 6.951 | 7.2045 | 5.7005 | 7.45 | 6.98 | 6.7363 | 7.37 | 5.701 | 4.56 | 6.7 | 6.91 | 6.98 | 4.45 | 6.884 | 1
| 1 | 2 | 7.1127 | 6.26 | > 10 | 7.13 | 6.87 | 6.84 | 6.76 | 6.9 | 7.43 | 6.9532 | 7.198 | 5.8575 | 7.56 | 6.92 | 6.8469 | 7.46 | 5.662 | 4.32 | 7.39 | 6.21 | 6.72 | 4.42 | 6.856 | 0
| 1 | 3 | 7.1833 | 6.41 | 7.4 | 7.08 | 6.63 | 6.92 | 6.77 | 6.89 | 7.25 | 7.1223 | 7.25 | 5.7956 | 7.31 | 6.99 | 6.6776 | 7.4 | 5.672 | 4.36 | 7.17 | 6.9 | 5.95 | 4.43 | 6.77 | 16
| 1 | 4 | 7.2022 | 6.39 | 7.2 | 7.05 | 6.37 | 6.77 | 6.55 | 6.84 | 7.46 | 7.0486 | 7.0939 | 5.7096 | 7.38 | 6.84 | 6.7501 | 7.51 | 5.692 | 4.53 | 7.3 | 6.72 | 6.32 | 4.44 | 6.65 | 6.9547
| 1 | 5 | 7.0636 | 6.37 | 7.19 | 6.94 | 6.69 | 6.92 | 6.75 | 6.84 | 7.43 | 7.0839 | 7.2416 | 5.7876 | 7.64 | 6.98 | 6.415 | 7.48 | 5.853 | 4.54 | 6.77 | 6.54 | 6.29 | 4.39 | 6.91 | 14
| 1 | 6 | 7.1939 | 6.61 | 6.63 | 7.06 | 6.53 | 6.91 | 6.91 | 6.94 | 7.31 | 7.0844 | 7.076 | 5.862 | 7.41 | 6.97 | 6.5807 | 7.37 | 5.838 | 4.59 | 6.98 | 6.59 | 6.31 | 4.33 | 6.87
| Mean |  | 7.1439 | 6.415 | 7.126 | 7.0867 | 6.6683 | 6.9117 | 6.7133 | 6.885 | 7.36 | 7.0406 | 7.1773 | 5.7855 | 7.4583 | 6.9467 | 6.6678 | 7.4317 | 5.7363 | 4.4833 | 7.0517 | 6.645 | 6.4283 | 4.41 | 6.8233
| Median |  | 7.148 | 6.4 | 7.2 | 7.07 | 6.66 | 6.915 | 6.755 | 6.895 | 7.37 | 7.0663 | 7.2013 | 5.7916 | 7.43 | 6.975 | 6.707 | 7.43 | 5.6965 | 4.535 | 7.075 | 6.655 | 6.315 | 4.425 | 6.863
| Std Dev. |  | 0.056866 | 0.11485 | 0.29057 | 0.10539 | 0.20692 | 0.11374 | 0.14292 | 0.038859 | 0.090333 | 0.072387 | 0.074557 | 0.069467 | 0.12156 | 0.05785 | 0.15175 | 0.059805 | 0.08582 | 0.11361 | 0.28224 | 0.26235 | 0.36417 | 0.044272 | 0.097289
| Rel.Std.Dev. |  | 0.796% | 1.79% | 4.078% | 1.487% | 3.103% | 1.646% | 2.129% | 0.5644% | 1.227% | 1.028% | 1.039% | 1.201% | 1.63% | 0.8328% | 2.276% | 0.8047% | 1.496% | 2.534% | 4.002% | 3.948% | 5.665% | 1.004% | 1.426%
| PDM3 |  | 2.721% | -7.76% | 2.463% | 1.898% | -4.118% | -0.6188% | -3.471% | -1.002% | 5.828% | 1.235% | 3.201% | -16.81% | 7.242% | -0.1155% | -4.126% | 6.858% | -17.52% | -35.54% | 1.394% | -4.453% | -7.568% | -36.59% | -1.889%
| Z-Score (Absolute) |  | 0.72 | 1.32 | 0.67 | 0.56 | 0.61 | 0.07 | 0.48 | 0 | 1.33 | 0.44 | 0.82 | 3.08 | 1.6 | 0.17 | 0.61 | 1.53 | 3.21 | 6.72 | 0.47 | 0.67 | 1.28 | 6.92 | 0.17
| Analytical results for As in OREAS 606 (Certified Value 106 ppm) | [24 empty] | Certified
As | Round | Replicate | Lab | Lab | Lab | Lab | Lab | Lab | Lab | Lab | Lab | Lab | Lab | Lab | Lab | Lab | Lab | Lab | Lab | Lab | Lab | Lab | Lab | Lab | Lab | 1
| No | No | 2.02 | 2.03 | 2.04 | 2.05 | 2.06 | 2.07 | 2.08 | 2.09 | 2.10 | 2.11 | 2.12 | 2.14 | 2.15 | 2.16 | 2.17 | 2.18 | 2.19 | 2.20 | 2.21 | 2.22 | 2.23 | 2.24 | 2.25 | ppm
|  |  | 4A*MS | 4A*OES/MS | 4A*OES/MS | 4A*OES/MS | 4A*OES/MS | 4A*OES/MS | 4A*OES/MS | 4A*OES/MS | 4A*MS | 4A*MS | 4A*OES | 4A*MS | 4A*MS | 4A*MS | 4A*OES/MS | 4A*OES/MS | 4A*OES | 4A*OES/MS | 4A*OES/MS | 4A*OES | 4A*OES/MS | 4A*OES | 4A*OES/MS | 0
0
| 1 | 1 | 108 | 89.1 | 99.1 | 109.5 | 102.5 | 106 | 104.5 | 109.5 | 101 | 107.4 | 106.257 | 108.9 | 104 | 117 | 106.7255 | 107 | 103.584 | 106 | 99 | 105 | 25.9 | 103 | 35.04 | 1
| 1 | 2 | 109 | 86.8 | 94 | 112.5 | 100.5 | 103 | 108.5 | 109.5 | 101 | 109.4 | 112.4755 | 112.3 | 107 | 118 | 104.6433 | 111 | 101.338 | 104 | 99 | 98 | 27.2 | 103 | 34.19 | 0
| 1 | 3 | 110 | 86.4 | 103 | 111.5 | 100 | 105.5 | 108.5 | 114.5 | 103 | 104.2 | 108.6282 | 112.5 | 107 | 119 | 106.2492 | 107 | 100.662 | 105 | 100 | 109 | 24 | 104 | 34.9 | 16
| 1 | 4 | 110 | 79.7 | 99.4 | 109 | 105.5 | 103 | 105.5 | 110.5 | 100 | 104.1 | 107.0949 | 109.1 | 110 | 124 | 109.6609 | 111 | 95.258 | 104 | 99 | 106 | 33.4 | 102 | 34.97 | 105.6734
| 1 | 5 | 109 | 86.4 | 99.9 | 106.5 | 102.5 | 105.5 | 105 | 109.5 | 97 | 106.2 | 112.1076 | 108.1 | 110 | 118 | 109.413 | 111 | 102.885 | 104 | 98 | 105 | 29.3 | 103 | 36.9 | 15
| 1 | 6 | 107 | 91 | 100 | 113 | 102.5 | 106.5 | 109 | 110.5 | 98 | 103.6 | 107.4458 | 110.3 | 114 | 122 | 108.0496 | 105 | 102.392 | 102 | 101 | 104 | 28.4 | 104 | 35.1
| Mean |  | 108.8333 | 86.5667 | 99.2333 | 110.3333 | 102.25 | 104.9167 | 106.8333 | 110.6667 | 100 | 105.8167 | 109.0015 | 110.2 | 108.6667 | 119.6667 | 107.4569 | 108.6667 | 101.0198 | 104.1667 | 99.3333 | 104.5 | 28.0333 | 103.1667 | 35.1833
| Median |  | 109 | 86.6 | 99.65 | 110.5 | 102.5 | 105.5 | 107 | 110 | 100.5 | 105.2 | 108.037 | 109.7 | 108.5 | 118.5 | 107.3875 | 109 | 101.865 | 104 | 99 | 105 | 27.8 | 103 | 35.005
| Std Dev. |  | 1.169 | 3.8297 | 2.9207 | 2.4631 | 1.9429 | 1.5303 | 2.0412 | 1.9408 | 2.1909 | 2.279 | 2.6624 | 1.845 | 3.4448 | 2.7325 | 1.9465 | 2.6583 | 3.0121 | 1.3292 | 1.0328 | 3.6194 | 3.2266 | 0.75277 | 0.90409
| Rel.Std.Dev. |  | 1.074% | 4.424% | 2.943% | 2.232% | 1.9% | 1.459% | 1.911% | 1.754% | 2.191% | 2.154% | 2.443% | 1.674% | 3.17% | 2.283% | 1.811% | 2.446% | 2.982% | 1.276% | 1.04% | 3.464% | 11.51% | 0.7297% | 2.57%
| PDM3 |  | 2.99% | -18.08% | -6.094% | 4.41% | -3.24% | -0.7161% | 1.098% | 4.725% | -5.369% | 0.1356% | 3.149% | 4.284% | 2.833% | 13.24% | 1.688% | 2.833% | -4.404% | -1.426% | -6% | -1.11% | -73.47% | -2.372% | -66.71%
| Z-Score (Absolute) |  | 0.67 | 3.16 | 0.98 | 0.93 | 0.46 | 0 | 0.33 | 0.99 | 0.85 | 0.15 | 0.7 | 0.91 | 0.65 | 2.54 | 0.44 | 0.65 | 0.67 | 0.13 | 0.96 | 0.07 | 13.24 | 0.3 | 12.01
| Analytical results for Ba in OREAS 606 (Certified Value 2506 ppm) | [24 empty] | Certified
Ba | Round | Replicate | Lab | Lab | Lab | Lab | Lab | Lab | Lab | Lab | Lab | Lab | Lab | Lab | Lab | Lab | Lab | Lab | Lab | Lab | Lab | Lab | Lab | Lab |  | 1
| No | No | 2.02 | 2.03 | 2.04 | 2.05 | 2.06 | 2.07 | 2.08 | 2.09 | 2.10 | 2.11 | 2.12 | 2.14 | 2.16 | 2.17 | 2.18 | 2.19 | 2.20 | 2.21 | 2.22 | 2.23 | 2.24 | 2.25 |  | ppm
|  |  | 4A*MS | 4A*OES/MS | 4A*OES/MS | 4A*OES/MS | 4A*OES/MS | 4A*OES/MS | 4A*OES/MS | 4A*OES/MS | 4A*MS | 4A*MS | 4A*OES | 4A*MS | 4A*MS | 4A*OES/MS | 4A*OES/MS | 4A*OES | 4A*OES/MS | 4A*OES/MS | 4A*OES | 4A*OES/MS | 4A*OES | 4A*OES/MS |  | 0
0
| 1 | 1 | 2395 | 677 | 1020 | 2700 | 2650 | 2660 | 2480 | 2650 | 2580 | 2651.5 | 2608.0911 | 978 | 2590 | > 2000 | 2337 | 2687.575 | 2242 | 2406 | 2434 | > 1000 | 2511 | 2364 |  | 1
| 1 | 2 | 2383 | 383 | 1610 | 2630 | 2610 | 2580 | 2540 | 2620 | 2590 | 2619.9 | 2632.5178 | 1020 | 2550 | > 2000 | 2305 | 2649.908 | 2167 | 2394 | 2251 | > 1000 | 2512 | 2340 |  | 0
| 1 | 3 | 2419 | 472 | 1120 | 2630 | 2570 | 2610 | 2570 | 2630 | 2650 | 2602.6 | 2665.6855 | 999 | 2490 | > 2000 | 2322 | 2612.338 | 2160 | 2454 | 2423 | > 1000 | 2564 | 2351 |  | 16
| 1 | 4 | 2396 | 379 | 1160 | 2640 | 2560 | 2510 | 2520 | 2630 | 2560 | 2605.9 | 2571.2722 | 965 | 2600 | > 2000 | 2341 | 2662.094 | 2188 | 2285 | 2243 | > 1000 | 2530 | 2315 |  | 2506.069
| 1 | 5 | 2416 | 341 | 1320 | 2620 | 2560 | 2630 | 2550 | 2610 | 2600 | 2617.2 | 2629.9816 | 1004 | 2590 | > 2000 | 2305 | 2645.275 | 2221 | 2598 | 2293 | > 1000 | 2541 | 2295 |  | 16
| 1 | 6 | 2379 | 303 | 1450 | 2650 | 2550 | 2620 | 2580 | 2630 | 2590 | 2612 | 2579.365 | 1115 | 2530 | > 2000 | 2310 | 2679.834 | 2251 | 2649 | 2300 | > 1000 | 2549 | 2317
| Mean |  | 2398 | 425.8333 | 1280 | 2645 | 2583.3333 | 2601.6667 | 2540 | 2628.3333 | 2595 | 2618.1833 | 2614.4855 | 1013.5 | 2558.3333 |  | 2320 | 2656.1707 | 2204.8333 | 2464.3333 | 2324 |  | 2534.5 | 2330.3333
| Median |  | 2395.5 | 381 | 1240 | 2635 | 2565 | 2615 | 2545 | 2630 | 2590 | 2614.6 | 2619.0363 | 1001.5 | 2570 |  | 2316 | 2656.001 | 2204.5 | 2430 | 2296.5 |  | 2535.5 | 2328.5
| Std Dev. |  | 16.5167 | 135.2988 | 222.2611 | 28.8097 | 38.8158 | 51.9294 | 36.3318 | 13.2916 | 30.1662 | 17.5833 | 35.5765 | 53.3994 | 43.0891 |  | 16.025 | 27.0574 | 38.7268 | 136.0774 | 84.0571 |  | 20.9833 | 25.7501
| Rel.Std.Dev. |  | 0.6888% | 31.77% | 17.36% | 1.089% | 1.503% | 1.996% | 1.43% | 0.5057% | 1.162% | 0.6716% | 1.361% | 5.269% | 1.684% |  | 0.6907% | 1.019% | 1.756% | 5.522% | 3.617% |  | 0.8279% | 1.105%
| PDM3 |  | -4.312% | -83.01% | -48.92% | 5.544% | 3.083% | 3.815% | 1.354% | 4.879% | 3.549% | 4.474% | 4.326% | -59.56% | 2.086% |  | -7.425% | 5.99% | -12.02% | -1.665% | -7.265% |  | 1.134% | -7.012%
| Z-Score (Absolute) |  | 0.94 | 14.32 | 8.53 | 0.73 | 0.31 | 0.44 | 0.02 | 0.62 | 0.39 | 0.55 | 0.52 | 10.34 | 0.14 | NA | 1.47 | 0.81 | 2.25 | 0.49 | 1.45 | NA | 0.02 | 1.4
| Analytical results for Be in OREAS 606 (Certified Value 2.58 ppm) | [24 empty] | Certified
Be | Round | Replicate | Lab | Lab | Lab | Lab | Lab | Lab | Lab | Lab | Lab | Lab | Lab | Lab | Lab | Lab | Lab | Lab | Lab | Lab | Lab | Lab | Lab |  |  | 1
| No | No | 2.02 | 2.03 | 2.04 | 2.05 | 2.06 | 2.07 | 2.08 | 2.09 | 2.10 | 2.11 | 2.12 | 2.14 | 2.15 | 2.16 | 2.18 | 2.19 | 2.20 | 2.21 | 2.22 | 2.23 | 2.25 |  |  | ppm
|  |  | 4A*MS | 4A*OES/MS | 4A*OES/MS | 4A*OES/MS | 4A*OES/MS | 4A*OES/MS | 4A*OES/MS | 4A*OES/MS | 4A*MS | 4A*MS | 4A*OES | 4A*MS | 4A*MS | 4A*MS | 4A*OES/MS | 4A*OES | 4A*OES/MS | 4A*OES/MS | 4A*OES | 4A*OES/MS | 4A*OES/MS |  |  | 2
3
| 1 | 1 | 2.9 | 3 | 2.9 | 2.6 | 2.78 | 2.56 | 2.87 | 2.69 | 2.6 | 2.43 | 2.5322 | 4 | 2.94 | 2.7 | 1.9 | 2.267 | 2.4 | 2.6 | 2.4 | 2 | < 0.5 |  |  | 1
| 1 | 2 | 2.9 | 3 | 5.5 | 2.67 | 2.68 | 2.48 | 2.57 | 2.47 | 2.8 | 2.45 | 2.6596 | 3 | 2.8 | 2.7 | 2 | 2.212 | 2.3 | 2.5 | 2.2 | 2 | < 0.5 |  |  | 0
| 1 | 3 | 2.9 | 2 | 2.9 | 2.58 | 2.74 | 2.58 | 2.75 | 2.58 | 2.6 | 2.36 | 2.7101 | 3 | 2.94 | 2.7 | 2.2 | 2.115 | 2.4 | 2.6 | 2.5 | 2 | < 0.5 |  |  | 16
| 1 | 4 | 2.8 | 3 | 2.9 | 2.57 | 2.78 | 2.62 | 2.74 | 2.48 | 2.6 | 2.43 | 2.7155 | 3 | 2.86 | 2.7 | 2.7 | 2.074 | 2.4 | 2.7 | 2.3 | 2 | < 0.5 |  |  | 2.5847
| 1 | 5 | 2.8 | 2 | 2.9 | 2.43 | 2.61 | 2.49 | 2.54 | 2.48 | 2.6 | 2.48 | 2.5913 | 3 | 2.88 | 2.7 | 2.3 | 2.245 | 2.6 | 2.5 | 2.3 | 3 | < 0.5 |  |  | 17
| 1 | 6 | 2.7 | 3 | 2.8 | 2.64 | 2.69 | 2.61 | 2.55 | 2.57 | 2.6 | 2.5 | 2.6083 | 3 | 3.01 | 2.7 | 2.2 | 2.274 | 2.6 | 2.6 | 2.3 | 3 | < 0.5
| Mean |  | 2.8333 | 2.6667 | 3.3167 | 2.5817 | 2.7133 | 2.5567 | 2.67 | 2.545 | 2.6333 | 2.4417 | 2.6362 | 3.1667 | 2.905 | 2.7 | 2.2167 | 2.1978 | 2.45 | 2.5833 | 2.3333 | 2.3333
| Median |  | 2.85 | 3 | 2.9 | 2.59 | 2.715 | 2.57 | 2.655 | 2.525 | 2.6 | 2.44 | 2.6339 | 3 | 2.91 | 2.7 | 2.2 | 2.2285 | 2.4 | 2.6 | 2.3 | 2
| Std Dev. |  | 0.08165 | 0.5164 | 1.0704 | 0.083287 | 0.066232 | 0.059554 | 0.13609 | 0.085965 | 0.08165 | 0.048751 | 0.071994 | 0.40825 | 0.073689 | 4.8648e-16 | 0.27869 | 0.083913 | 0.12247 | 0.075277 | 0.10328 | 0.5164
| Rel.Std.Dev. |  | 2.882% | 19.36% | 32.27% | 3.226% | 2.441% | 2.329% | 5.097% | 3.378% | 3.101% | 1.997% | 2.731% | 12.89% | 2.537% | 1.802e-14% | 12.57% | 3.818% | 4.999% | 2.914% | 4.426% | 22.13%
| PDM3 |  | 9.617% | 3.169% | 28.32% | -0.1191% | 4.975% | -1.086% | 3.298% | -1.538% | 1.88% | -5.536% | 1.99% | 22.51% | 12.39% | 4.459% | -14.24% | -14.97% | -5.213% | -0.05465% | -9.727% | -9.727%
| Z-Score (Absolute) |  | 1.28 | NA | 3.76 | 0 | 0.67 | 0.13 | 0.45 | 0.19 | 0.26 | 0.72 | 0.27 | NA | 1.65 | 0.6 | 1.87 | 1.97 | 0.68 | 0 | 1.28 | NA | 11.95
Results from laboratories 3, 14 & 23 were removed due to their 1 ppm reading resolution.
| Analytical results for Bi in OREAS 606 (Certified Value 5.91 ppm) | [24 empty] | Certified
Bi | Round | Replicate | Lab | Lab | Lab | Lab | Lab | Lab | Lab | Lab | Lab | Lab | Lab | Lab | Lab | Lab | Lab | Lab | Lab | Lab | Lab | Lab | Lab | Lab |  | 1
| No | No | 2.02 | 2.03 | 2.04 | 2.05 | 2.06 | 2.07 | 2.08 | 2.09 | 2.10 | 2.11 | 2.12 | 2.14 | 2.15 | 2.16 | 2.17 | 2.18 | 2.20 | 2.21 | 2.22 | 2.23 | 2.24 | 2.25 |  | ppm
|  |  | 4A*MS | 4A*OES/MS | 4A*OES/MS | 4A*OES/MS | 4A*OES/MS | 4A*OES/MS | 4A*OES/MS | 4A*OES/MS | 4A*MS | 4A*MS | 4A*OES | 4A*MS | 4A*MS | 4A*MS | 4A*OES/MS | 4A*OES/MS | 4A*OES/MS | 4A*OES/MS | 4A*OES | 4A*OES/MS | 4A*OES | 4A*OES/MS |  | 2
3
| 1 | 1 | 5.75 | 6.34 | 5.89 | 6.3 | 5.66 | 5.84 | 5.85 | 5.4 | 5.62 | 6.45 | 6.4077 | 6.23 | 6.02 | 6.2 | < 5 | 5.62 | 5.48 | 5.87 | < 5 | 6.6 | 5 | < 5 |  | 1
| 1 | 2 | 5.8 | 6.33 | 5.56 | 6.14 | 5.66 | 5.74 | 5.84 | 5.6 | 5.7 | 6.44 | 6.4567 | 5.06 | 5.93 | 6.1 | < 5 | 5.57 | 5.52 | 5.92 | < 5 | 6.8 | 5 | < 5 |  | 0
| 1 | 3 | 5.76 | 6.32 | 5.75 | 6.14 | 5.61 | 5.76 | 6.04 | 5.59 | 5.44 | 6.25 | 6.4852 | 5.63 | 5.77 | 6 | < 5 | 5.67 | 5.43 | 6.02 | < 5 | 6.6 | 5 | < 5 |  | 16
| 1 | 4 | 5.84 | 6.21 | 5.79 | 6.01 | 5.58 | 5.41 | 5.85 | 5.49 | 5.61 | 6.23 | 6.3135 | 5.3 | 5.83 | 6.2 | < 5 | 5.68 | 5.33 | 5.8 | < 5 | 6.7 | 5 | < 5 |  | 5.9092
| 1 | 5 | 5.79 | 6.64 | 6 | 5.92 | 5.47 | 5.62 | 5.68 | 5.65 | 5.83 | 6.45 | 6.5216 | 5.51 | 5.83 | 6.1 | < 5 | 5.4 | 5.48 | 5.81 | < 5 | 6.7 | 5 | < 5 |  | 18
| 1 | 6 | 5.99 | 6.6 | 5.62 | 6.08 | 5.53 | 5.75 | 5.74 | 5.51 | 5.77 | 6.37 | 6.2873 | 5.1 | 5.74 | 6.1 | < 5 | 5.61 | 5.68 | 5.92 | < 5 | 6.9 | 5 | < 5
| Mean |  | 5.8217 | 6.4067 | 5.7683 | 6.0983 | 5.585 | 5.6867 | 5.8333 | 5.54 | 5.6617 | 6.365 | 6.412 | 5.4717 | 5.8533 | 6.1167 |  | 5.5917 | 5.4867 | 5.89 |  | 6.7167 | 5
| Median |  | 5.795 | 6.335 | 5.77 | 6.11 | 5.595 | 5.745 | 5.845 | 5.55 | 5.66 | 6.405 | 6.4322 | 5.405 | 5.83 | 6.1 |  | 5.615 | 5.48 | 5.895 |  | 6.7 | 5
| Std Dev. |  | 0.088412 | 0.17224 | 0.16412 | 0.12968 | 0.075033 | 0.1528 | 0.12291 | 0.090774 | 0.1379 | 0.10154 | 0.09449 | 0.43329 | 0.10443 | 0.075277 |  | 0.10226 | 0.11518 | 0.081976 |  | 0.1169 | 0
| Rel.Std.Dev. |  | 1.519% | 2.688% | 2.845% | 2.126% | 1.343% | 2.687% | 2.107% | 1.639% | 2.436% | 1.595% | 1.474% | 7.919% | 1.784% | 1.231% |  | 1.829% | 2.099% | 1.392% |  | 1.741% | 0%
| PDM3 |  | -1.481% | 8.419% | -2.384% | 3.201% | -5.486% | -3.766% | -1.284% | -6.248% | -4.189% | 7.714% | 8.509% | -7.404% | -0.9452% | 3.511% |  | -5.373% | -7.15% | -0.3247% |  | 13.66% | -15.39%
| Z-Score (Absolute) |  | 0.13 | 1.53 | 0 | 0.79 | 0.44 | 0.2 | 0.16 | 0.55 | 0.26 | 1.43 | 1.54 | 0.71 | 0.2 | 0.83 | 7.82 | 0.42 | 0.67 | 0.29 | 7.82 | 2.27 | NA | 7.82
Results from laboratory 24 were removed due to their 1 ppm reading resolution.
| Analytical results for Ca in OREAS 606 (Certified Value 0.521 wt.%) | [24 empty] | Certified
Ca | Round | Replicate | Lab | Lab | Lab | Lab | Lab | Lab | Lab | Lab | Lab | Lab | Lab | Lab | Lab | Lab | Lab | Lab | Lab | Lab | Lab | Lab | Lab | Lab | Lab | 1
| No | No | 2.02 | 2.03 | 2.04 | 2.05 | 2.06 | 2.07 | 2.08 | 2.09 | 2.10 | 2.11 | 2.12 | 2.14 | 2.15 | 2.16 | 2.17 | 2.18 | 2.19 | 2.20 | 2.21 | 2.22 | 2.23 | 2.24 | 2.25 | wt.%
|  |  | 4A*OES | 4A*OES/MS | 4A*OES/MS | 4A*OES/MS | 4A*OES/MS | 4A*OES/MS | 4A*OES/MS | 4A*OES/MS | 4A*OES | 4A*OES | 4A*OES | 4A*MS | 4A*MS | 4A*OES | 4A*OES/MS | 4A*OES/MS | 4A*OES | 4A*OES/MS | 4A*OES/MS | 4A*OES | 4A*OES/MS | 4A*OES | 4A*OES/MS | 3
3
| 1 | 1 | 0.5351 | 0.46 | 0.52 | 0.55 | 0.54 | 0.56 | 0.49 | 0.54 | 0.524 | 0.5485 | 0.55126 | 0.406 | 0.56 | 0.53 | 0.50353 | 0.49 | 0.405 | 0.41 | 0.54 | 0.49 | 0.54 | 0.32 | 0.512 | 1
| 1 | 2 | 0.5355 | 0.44 | 1.49 | 0.54 | 0.54 | 0.54 | 0.51 | 0.53 | 0.548 | 0.542 | 0.55661 | 0.4228 | 0.57 | 0.53 | 0.51012 | 0.5 | 0.388 | 0.42 | 0.52 | 0.45 | 0.53 | 0.32 | 0.5255 | 0
| 1 | 3 | 0.5409 | 0.46 | 0.51 | 0.54 | 0.52 | 0.55 | 0.51 | 0.52 | 0.522 | 0.5531 | 0.5524 | 0.4219 | 0.56 | 0.53 | 0.49644 | 0.51 | 0.388 | 0.44 | 0.53 | 0.49 | 0.5 | 0.31 | 0.5235 | 16
| 1 | 4 | 0.5441 | 0.46 | 0.5 | 0.54 | 0.5 | 0.52 | 0.49 | 0.52 | 0.535 | 0.5441 | 0.53542 | 0.4065 | 0.56 | 0.54 | 0.50289 | 0.5 | 0.393 | 0.45 | 0.53 | 0.48 | 0.51 | 0.32 | 0.531 | 0.52114
| 1 | 5 | 0.5321 | 0.45 | 0.54 | 0.53 | 0.52 | 0.54 | 0.51 | 0.52 | 0.533 | 0.5478 | 0.53546 | 0.4173 | 0.58 | 0.52 | 0.47755 | 0.51 | 0.405 | 0.46 | 0.53 | 0.47 | 0.5 | 0.31 | 0.5098 | 19
| 1 | 6 | 0.5445 | 0.47 | 0.46 | 0.54 | 0.51 | 0.54 | 0.52 | 0.53 | 0.535 | 0.5497 | 0.55825 | 0.4191 | 0.56 | 0.54 | 0.48836 | 0.52 | 0.441 | 0.47 | 0.54 | 0.47 | 0.49 | 0.32 | 0.52
| Mean |  | 0.5387 | 0.45667 | 0.67 | 0.54 | 0.52167 | 0.54167 | 0.505 | 0.52667 | 0.53283 | 0.54753 | 0.54823 | 0.4156 | 0.565 | 0.53167 | 0.49648 | 0.505 | 0.40333 | 0.44167 | 0.53167 | 0.475 | 0.51167 | 0.31667 | 0.5203
| Median |  | 0.5382 | 0.46 | 0.515 | 0.54 | 0.52 | 0.54 | 0.51 | 0.525 | 0.534 | 0.54815 | 0.55183 | 0.4182 | 0.56 | 0.53 | 0.49967 | 0.505 | 0.399 | 0.445 | 0.53 | 0.475 | 0.505 | 0.32 | 0.52175
| Std Dev. |  | 0.0051846 | 0.010328 | 0.40259 | 0.0063246 | 0.016021 | 0.013292 | 0.012247 | 0.008165 | 0.0093256 | 0.0039773 | 0.01024 | 0.0075052 | 0.0083666 | 0.0075277 | 0.011844 | 0.010488 | 0.020007 | 0.023166 | 0.0075277 | 0.015166 | 0.019408 | 0.005164 | 0.0081363
| Rel.Std.Dev. |  | 0.9624% | 2.262% | 60.09% | 1.171% | 3.071% | 2.454% | 2.425% | 1.55% | 1.75% | 0.7264% | 1.868% | 1.806% | 1.481% | 1.416% | 2.386% | 2.077% | 4.96% | 5.245% | 1.416% | 3.193% | 3.793% | 1.631% | 1.564%
| PDM3 |  | 3.369% | -12.37% | 28.56% | 3.618% | 0.1002% | 3.938% | -3.098% | 1.06% | 2.243% | 5.064% | 5.198% | -20.25% | 8.415% | 2.019% | -4.732% | -3.098% | -22.61% | -15.25% | 2.019% | -8.854% | -1.819% | -39.24% | -0.1621%
| Z-Score (Absolute) |  | 0.57 | 2.19 | 5 | 0.62 | 0 | 0.67 | 0.56 | 0.17 | 0.38 | 0.87 | 0.9 | 3.58 | 1.46 | 0.34 | 0.85 | 0.56 | 3.99 | 2.7 | 0.34 | 1.57 | 0.34 | 6.91 | 0.05
| Analytical results for Cd in OREAS 606 (Certified Value 0.96 ppm) | [24 empty] | Certified
Cd | Round | Replicate | Lab | Lab | Lab | Lab | Lab | Lab | Lab | Lab | Lab | Lab | Lab | Lab | Lab | Lab | Lab | Lab | Lab | Lab | Lab | Lab | Lab | Lab |  | 1
| No | No | 2.02 | 2.03 | 2.04 | 2.05 | 2.06 | 2.07 | 2.08 | 2.09 | 2.10 | 2.11 | 2.12 | 2.14 | 2.15 | 2.16 | 2.17 | 2.18 | 2.20 | 2.21 | 2.22 | 2.23 | 2.24 | 2.25 |  | ppm
|  |  | 4A*MS | 4A*OES/MS | 4A*OES/MS | 4A*OES/MS | 4A*OES/MS | 4A*OES/MS | 4A*OES/MS | 4A*OES/MS | 4A*MS | 4A*MS | 4A*OES | 4A*MS | 4A*MS | 4A*MS | 4A*OES/MS | 4A*OES/MS | 4A*OES/MS | 4A*OES/MS | 4A*OES | 4A*OES/MS | 4A*OES | 4A*OES/MS |  | 2
3
| 1 | 1 | 0.94 | 1.06 | 1 | 0.94 | 0.94 | 0.99 | 0.98 | 0.98 | 0.95 | 1.12 | 0.96218 | 1.13 | 1.03 | 2 | < 1 | 0.85 | 0.91 | 0.91 | < 1 | 1.01 | 1.7 | 1.869 |  | 1
| 1 | 2 | 0.96 | 0.99 | 0.9 | 0.96 | 0.96 | 0.96 | 0.96 | 0.98 | 0.95 | 0.98 | 0.95122 | 0.92 | 0.97 | 1 | < 1 | 0.88 | 0.88 | 0.91 | < 1 | 0.99 | 1.7 | 1.898 |  | 0
| 1 | 3 | 0.93 | 1.12 | 1 | 0.94 | 0.94 | 0.95 | 0.99 | 0.91 | 0.95 | 0.96 | 0.8898 | 1.09 | 0.99 | 1 | < 1 | 0.88 | 0.87 | 0.86 | < 1 | 1.05 | 1.7 | 1.875 |  | 16
| 1 | 4 | 0.94 | 1 | 1 | 0.92 | 0.94 | 0.95 | 1.01 | 1.02 | 0.95 | 0.92 | 0.94109 | 0.96 | 0.99 | 1 | < 1 | 0.88 | 0.88 | 0.9 | < 1 | 0.96 | 1.7 | 1.802 |  | 0.95812
| 1 | 5 | 0.9 | 1.02 | 1 | 0.94 | 0.91 | 0.94 | 1.02 | 0.96 | 1.01 | 0.92 | 0.90615 | 1.03 | 0.94 | 1 | < 1 | 0.88 | 0.93 | 0.9 | < 1 | 0.99 | 1.7 | 1.7689 |  | 20
| 1 | 6 | 0.96 | 1.06 | 1 | 0.97 | 0.92 | 0.92 | 0.95 | 0.93 | 1.02 | 1.09 | 0.87507 | 0.94 | 1.03 | 1 | < 1 | 0.86 | 0.9 | 0.91 | < 1 | 1.05 | 1.7 | 1.9
| Mean |  | 0.93833 | 1.0417 | 0.98333 | 0.945 | 0.935 | 0.95167 | 0.985 | 0.96333 | 0.97167 | 0.99833 | 0.92092 | 1.0117 | 0.99167 | 1.1667 |  | 0.87167 | 0.895 | 0.89833 |  | 1.0083 | 1.7 | 1.8521
| Median |  | 0.94 | 1.04 | 1 | 0.94 | 0.94 | 0.95 | 0.985 | 0.97 | 0.95 | 0.97 | 0.92362 | 0.995 | 0.99 | 1 |  | 0.88 | 0.89 | 0.905 |  | 1 | 1.7 | 1.872
| Std Dev. |  | 0.022286 | 0.048339 | 0.040825 | 0.017607 | 0.017607 | 0.023166 | 0.027386 | 0.039328 | 0.033714 | 0.086352 | 0.035542 | 0.085654 | 0.034881 | 0.40825 |  | 0.013292 | 0.022583 | 0.019408 |  | 0.036009 | 0 | 0.054117
| Rel.Std.Dev. |  | 2.375% | 4.641% | 4.152% | 1.863% | 1.883% | 2.434% | 2.78% | 4.082% | 3.47% | 8.65% | 3.859% | 8.467% | 3.517% | 34.99% |  | 1.525% | 2.523% | 2.16% |  | 3.571% | 0% | 2.922%
| PDM3 |  | -2.065% | 8.72% | 2.632% | -1.369% | -2.413% | -0.6735% | 2.806% | 0.5441% | 1.414% | 4.197% | -3.883% | 5.589% | 3.501% | 21.77% |  | -9.023% | -6.588% | -6.24% |  | 5.241% | 77.43% | 93.31%
| Z-Score (Absolute) |  | 0.19 | 1.3 | NA | 0.1 | 0.24 | 0 | 0.48 | 0.17 | 0.29 | 0.67 | 0.44 | 0.87 | 0.58 | NA | 6.53 | 1.16 | 0.82 | 0.77 | 6.53 | 0.82 | NA | 13.01
Results from laboratories 4, 16 & 24 were removed due to their 0.1 ppm or greater reading resolution.
| Analytical results for Ce in OREAS 606 (Certified Value 80 ppm) | [24 empty] | Certified
Ce | Round | Replicate | Lab | Lab | Lab | Lab | Lab | Lab | Lab | Lab | Lab | Lab | Lab | Lab | Lab | Lab | Lab | Lab | [7 empty] | 1
| No | No | 2.03 | 2.04 | 2.05 | 2.06 | 2.07 | 2.08 | 2.09 | 2.11 | 2.14 | 2.15 | 2.16 | 2.17 | 2.18 | 2.20 | 2.21 | 2.23 | [7 empty] | ppm
|  |  | 4A*OES/MS | 4A*OES/MS | 4A*OES/MS | 4A*OES/MS | 4A*OES/MS | 4A*OES/MS | 4A*OES/MS | 4A*MS | 4A*MS | 4A*MS | 4A*MS | 4A*OES/MS | 4A*OES/MS | 4A*OES/MS | 4A*OES/MS | 4A*OES/MS | [7 empty] | 0
1
| 1 | 1 | 82.51 | 76.1 | 80.3 | 80.9 | 87.2 | 79.7 | 81.1 | 79.67 | 81.15 | 80.9 | 86.2 | 73.9284 | 74.2 | 25.84 | 82.14 | 86 | [7 empty] | 1
| 1 | 2 | 78.4 | 151 | 82.1 | 77.7 | 83.7 | 79.3 | 82.6 | 79.79 | 73.17 | 80.8 | 86.3 | 74.6439 | 78.6 | 25.54 | 88.16 | 87 | [7 empty] | 0
| 1 | 3 | 79.77 | 77.4 | 78.6 | 78.8 | 83.3 | 83.1 | 86.4 | 78.04 | 83.31 | 76.6 | 85.6 | 72.1042 | 80.5 | 26.6 | 87.06 | 86 | [7 empty] | 16
| 1 | 4 | 76.48 | 76.4 | 80.5 | 74.8 | 87.5 | 82.4 | 83.4 | 77.35 | 71.07 | 81.1 | 85.3 | 71.3806 | 73.8 | 27.46 | 84.13 | 86 | [7 empty] | 80.402
| 1 | 5 | 80.51 | 79.1 | 79.1 | 80.3 | 82.3 | 81.9 | 83.5 | 81.13 | 77.48 | 76.4 | 87.1 | 72.848 | 78.6 | 26.68 | 81.92 | 85 | [7 empty] | 21
| 1 | 6 | 81.67 | 73 | 82.8 | 75.8 | 81.4 | 83.7 | 89.9 | 78.81 | 75.88 | 78.7 | 83.3 | 71.7239 | 82.7 | 26.84 | 83.25 | 84
| Mean |  | 79.89 | 88.8333 | 80.5667 | 78.05 | 84.2333 | 81.6833 | 84.4833 | 79.1317 | 77.01 | 79.0833 | 85.6333 | 72.7715 | 78.0667 | 26.4933 | 84.4433 | 85.6667
| Median |  | 80.14 | 76.9 | 80.4 | 78.25 | 83.5 | 82.15 | 83.45 | 79.24 | 76.68 | 79.75 | 85.9 | 72.4761 | 78.6 | 26.64 | 83.69 | 86
| Std Dev. |  | 2.2036 | 30.5207 | 1.6391 | 2.4288 | 2.5453 | 1.8027 | 3.167 | 1.3554 | 4.6552 | 2.183 | 1.3018 | 1.2905 | 3.4961 | 0.69807 | 2.6021 | 1.0328
| Rel.Std.Dev. |  | 2.758% | 34.36% | 2.034% | 3.112% | 3.022% | 2.207% | 3.749% | 1.713% | 6.045% | 2.76% | 1.52% | 1.773% | 4.478% | 2.635% | 3.082% | 1.206%
| PDM3 |  | -0.6368% | 10.49% | 0.2048% | -2.925% | 4.765% | 1.594% | 5.076% | -1.58% | -4.219% | -1.64% | 6.506% | -9.49% | -2.905% | -67.05% | 5.026% | 6.548%
| Z-Score (Absolute) |  | 0.06 | 1.61 | 0.06 | 0.41 | 0.75 | 0.27 | 0.79 | 0.2 | 0.6 | 0.21 | 1.01 | 1.39 | 0.4 | 10.03 | 0.79 | 1.02
| Analytical results for Co in OREAS 606 (Certified Value 4.33 ppm) | [24 empty] | Certified
Co | Round | Replicate | Lab | Lab | Lab | Lab | Lab | Lab | Lab | Lab | Lab | Lab | Lab | Lab | Lab | Lab | Lab | Lab | Lab | Lab | Lab | Lab | Lab | Lab |  | 1
| No | No | 2.02 | 2.03 | 2.04 | 2.05 | 2.06 | 2.07 | 2.08 | 2.09 | 2.10 | 2.11 | 2.12 | 2.14 | 2.15 | 2.16 | 2.17 | 2.18 | 2.20 | 2.21 | 2.22 | 2.23 | 2.24 | 2.25 |  | ppm
|  |  | 4A*MS | 4A*OES/MS | 4A*OES/MS | 4A*OES/MS | 4A*OES/MS | 4A*OES/MS | 4A*OES/MS | 4A*OES/MS | 4A*MS | 4A*MS | 4A*OES | 4A*MS | 4A*MS | 4A*OES | 4A*OES/MS | 4A*OES/MS | 4A*OES/MS | 4A*OES/MS | 4A*OES | 4A*OES/MS | 4A*OES | 4A*OES/MS |  | 2
3
| 1 | 1 | 4.6 | 4.4 | 4.5 | 4.3 | 4.4 | 4 | 4.4 | 3.8 | 4 | 4.6 | 4.0287 | 4.3 | 4.94 | 5 | 3.6718 | 4.6 | 4.1 | 4.3 | 4 | 4.8 | 6 | 2.025 |  | 1
| 1 | 2 | 4.4 | 4.6 | 19.8 | 4.5 | 4.3 | 4.1 | 4.1 | 3.8 | 4 | 4.3 | 4.3948 | 4.2 | 4.38 | 5 | 3.8507 | 4.4 | 4.2 | 4.3 | 4 | 4.7 | 6 | 2.371 |  | 0
| 1 | 3 | 4.6 | 4.4 | 4.5 | 4.5 | 4.2 | 4.1 | 4.3 | 3.9 | 5 | 4.4 | 4.2304 | 4 | 4.44 | 5 | 3.9331 | 4.46 | 4 | 4.3 | 4 | 4.6 | 6 | 2.3 |  | 16
| 1 | 4 | 4.5 | 4.2 | 4.4 | 4.4 | 4.1 | 4.1 | 4.3 | 4 | 4 | 4.2 | 4.3115 | 4.1 | 4.42 | 10 | 3.5928 | 4.39 | 3.9 | 4.6 | 4 | 4.5 | 6 | 2.5 |  | 4.3287
| 1 | 5 | 4.3 | 4.2 | 4.5 | 4 | 4.2 | 4.1 | 4.2 | 4 | 4 | 4.4 | 4.1183 | 4.2 | 4.78 | 10 | 3.6714 | 4.43 | 4.3 | 4.5 | 4 | 4.5 | 6 | 2.2 |  | 22
| 1 | 6 | 4.3 | 4.7 | 4.4 | 4.4 | 4.4 | 4.1 | 4.4 | 4.1 | 4 | 4.2 | 4.1378 | 4.7 | 4.48 | 5 | 3.9389 | 4.47 | 4.2 | 4.6 | 4 | 4.8 | 6 | 2.4
| Mean |  | 4.45 | 4.4167 | 7.0167 | 4.35 | 4.2667 | 4.0833 | 4.2833 | 3.9333 | 4.1667 | 4.35 | 4.2036 | 4.25 | 4.5733 | 6.6667 | 3.7765 | 4.4583 | 4.1167 | 4.4333 | 4 | 4.65 | 6 | 2.2993
| Median |  | 4.45 | 4.4 | 4.5 | 4.4 | 4.25 | 4.1 | 4.3 | 3.95 | 4 | 4.35 | 4.1841 | 4.2 | 4.46 | 5 | 3.7613 | 4.445 | 4.15 | 4.4 | 4 | 4.65 | 6 | 2.3355
| Std Dev. |  | 0.13784 | 0.20412 | 6.2627 | 0.18708 | 0.12111 | 0.040825 | 0.1169 | 0.12111 | 0.40825 | 0.15166 | 0.13499 | 0.2429 | 0.23001 | 2.582 | 0.14978 | 0.076267 | 0.1472 | 0.15055 | 0 | 0.13784 | 0 | 0.16773
| Rel.Std.Dev. |  | 3.098% | 4.622% | 89.25% | 4.301% | 2.838% | 0.9998% | 2.729% | 3.079% | 9.798% | 3.486% | 3.211% | 5.715% | 5.029% | 38.73% | 3.966% | 1.711% | 3.576% | 3.396% | 0% | 2.964% | 0% | 7.295%
| PDM3 |  | 2.803% | 2.033% | 62.1% | 0.493% | -1.432% | -5.668% | -1.047% | -9.133% | -3.742% | 0.493% | -2.89% | -1.817% | 5.652% | 54.01% | -12.76% | 2.996% | -4.897% | 2.418% | -7.593% | 7.424% | 38.61% | -46.88%
| Z-Score (Absolute) |  | 0.65 | 0.49 | 13.24 | 0.16 | 0.25 | 1.14 | 0.16 | 1.88 | NA | 0.16 | 0.55 | 0.33 | 1.26 | NA | 2.65 | 0.69 | 0.98 | 0.57 | NA | 1.63 | NA | 9.89
Results from laboratories 10, 16, 22 & 24 were removed due to their 1 ppm reading resolution.
| Analytical results for Cr in OREAS 606 (Certified Value 30.2 ppm) | [24 empty] | Certified
Cr | Round | Replicate | Lab | Lab | Lab | Lab | Lab | Lab | Lab | Lab | Lab | Lab | Lab | Lab | Lab | Lab | Lab | Lab | Lab | Lab | Lab | Lab | Lab | Lab | Lab | 1
| No | No | 2.02 | 2.03 | 2.04 | 2.05 | 2.06 | 2.07 | 2.08 | 2.09 | 2.10 | 2.11 | 2.12 | 2.14 | 2.15 | 2.16 | 2.17 | 2.18 | 2.19 | 2.20 | 2.21 | 2.22 | 2.23 | 2.24 | 2.25 | ppm
|  |  | 4A*OES | 4A*OES/MS | 4A*OES/MS | 4A*OES/MS | 4A*OES/MS | 4A*OES/MS | 4A*OES/MS | 4A*OES/MS | 4A*OES | 4A*OES | 4A*OES | 4A*MS | 4A*MS | 4A*OES | 4A*OES/MS | 4A*OES/MS | 4A*OES | 4A*OES/MS | 4A*OES/MS | 4A*OES | 4A*OES/MS | 4A*OES | 4A*OES/MS | 1
1
| 1 | 1 | 27 | 24 | 30 | 28 | 29 | 26 | 27 | 31 | 27 | 35 | 29.0923 | 35 | 36.1 | 10 | 30.7367 | 34 | 25.954 | 31 | 24 | 26 | 30 | 37 | 32.01 | 1
| 1 | 2 | 28 | 24 | 81 | 28 | 27 | 28 | 30 | 30 | 29 | 33 | 28.9108 | 41 | 35.3 | 20 | 32.0979 | 33 | 29.562 | 33 | 28 | 25 | 29 | 37 | 31.98 | 0
| 1 | 3 | 28 | 23 | 33 | 28 | 28 | 25 | 27 | 29 | 27 | 33 | 29.9649 | 39 | 36 | 10 | 31.485 | 34 | 28.915 | 32 | 25 | 25 | 29 | 37 | 31.56 | 16
| 1 | 4 | 26 | 21 | 29 | 28 | 28 | 27 | 25 | 30 | 29 | 34 | 31.1097 | 40 | 35.3 | 20 | 31.9584 | 33 | 30.532 | 31 | 31 | 24 | 28 | 37 | 31.95 | 30.1566
| 1 | 5 | 26 | 22 | 33 | 29 | 28 | 26 | 26 | 28 | 30 | 33 | 29.6006 | 39 | 37.3 | 20 | 32.414 | 34 | 24.983 | 31 | 21 | 28 | 34 | 37 | 32.45 | 23
| 1 | 6 | 26 | 23 | 40 | 28 | 28 | 25 | 27 | 29 | 29 | 34 | 30.534 | 42 | 36.4 | 20 | 31.2821 | 33 | 25.204 | 32 | 25 | 25 | 33 | 37 | 30.98
| Mean |  | 26.8333 | 22.8333 | 41 | 28.1667 | 28 | 26.1667 | 27 | 29.5 | 28.5 | 33.6667 | 29.8687 | 39.3333 | 36.0667 | 16.6667 | 31.6623 | 33.5 | 27.525 | 31.6667 | 25.6667 | 25.5 | 30.5 | 37 | 31.8217
| Median |  | 26.5 | 23 | 33 | 28 | 28 | 26 | 27 | 29.5 | 29 | 33.5 | 29.7827 | 39.5 | 36.05 | 20 | 31.7217 | 33.5 | 27.4345 | 31.5 | 25 | 25 | 29.5 | 37 | 31.965
| Std Dev. |  | 0.98319 | 1.169 | 19.97 | 0.40825 | 0.63246 | 1.169 | 1.6733 | 1.0488 | 1.2247 | 0.8165 | 0.84667 | 2.4221 | 0.75011 | 5.164 | 0.61241 | 0.54772 | 2.4265 | 0.8165 | 3.4448 | 1.3784 | 2.429 | 0 | 0.49974
| Rel.Std.Dev. |  | 3.664% | 5.12% | 48.71% | 1.449% | 2.259% | 4.468% | 6.197% | 3.555% | 4.297% | 2.425% | 2.835% | 6.158% | 2.08% | 30.98% | 1.934% | 1.635% | 8.816% | 2.578% | 13.42% | 5.406% | 7.964% | 0% | 1.57%
| PDM3 |  | -11.02% | -24.28% | 35.96% | -6.599% | -7.151% | -13.23% | -10.47% | -2.177% | -5.493% | 11.64% | -0.9548% | 30.43% | 19.6% | -44.73% | 4.993% | 11.09% | -8.727% | 5.007% | -14.89% | -15.44% | 1.139% | 22.69% | 5.521%
| Z-Score (Absolute) |  | 0.69 | 1.67 | 2.76 | 0.37 | 0.41 | 0.86 | 0.65 | 0.04 | 0.29 | 0.97 | 0.04 | 2.35 | 1.55 | NA | 0.48 | 0.93 | 0.53 | 0.48 | 0.98 | 1.02 | 0.2 | 1.78 | 0.52
Results from laboratory 16 were removed due to their 1 ppm reading resolution.
| Analytical results for Cs in OREAS 606 (Certified Value 4.97 ppm) | [24 empty] | Certified
Cs | Round | Replicate | Lab | Lab | Lab | Lab | Lab | Lab | Lab | Lab | Lab | Lab | Lab | Lab | Lab | Lab | Lab | Lab | Lab | Lab | [5 empty] | 1
| No | No | 2.02 | 2.03 | 2.04 | 2.05 | 2.06 | 2.07 | 2.08 | 2.09 | 2.10 | 2.11 | 2.12 | 2.14 | 2.15 | 2.16 | 2.18 | 2.20 | 2.21 | 2.23 | [5 empty] | ppm
|  |  | 4A*MS | 4A*OES/MS | 4A*OES/MS | 4A*OES/MS | 4A*OES/MS | 4A*OES/MS | 4A*OES/MS | 4A*OES/MS | 4A*MS | 4A*MS | 4A*OES | 4A*MS | 4A*MS | 4A*MS | 4A*OES/MS | 4A*OES/MS | 4A*OES/MS | 4A*OES/MS | [5 empty] | 2
3
| 1 | 1 | 4.6 | 4.9 | 5.04 | 5.23 | 4.76 | 5.05 | 4.99 | 4.78 | 5.3 | 5.14 | 5.1624 | 5 | 4.55 | 5 | 4.76 | 2.88 | 5 | 5.3 | [5 empty] | 1
| 1 | 2 | 4.7 | 4.7 | 8.93 | 5.19 | 4.53 | 4.82 | 5 | 4.74 | 5.4 | 5.21 | 5.2002 | 4.6 | 4.49 | 5.1 | 4.92 | 2.93 | 5 | 5.5 | [5 empty] | 0
| 1 | 3 | 4.7 | 5 | 5.13 | 5.21 | 4.59 | 4.91 | 5.01 | 4.78 | 5.5 | 5.1 | 5.2311 | 5.3 | 4.54 | 5.1 | 4.98 | 3.11 | 5 | 5.4 | [5 empty] | 16
| 1 | 4 | 4.7 | 4.8 | 5.1 | 5.09 | 4.52 | 4.91 | 4.98 | 4.72 | 5.5 | 5.1 | 5.1953 | 4.6 | 4.47 | 5.1 | 4.94 | 3.04 | 5 | 5.5 | [5 empty] | 4.9728
| 1 | 5 | 4.8 | 4.9 | 5.25 | 5.07 | 4.65 | 4.85 | 4.97 | 4.67 | 5.4 | 5.24 | 5.2284 | 4.8 | 4.52 | 5.1 | 4.91 | 3.06 | 5 | 5.5 | [5 empty] | 24
| 1 | 6 | 4.7 | 5 | 4.74 | 5.22 | 4.54 | 4.72 | 5.11 | 4.82 | 5.2 | 5.21 | 5.1861 | 4.6 | 4.63 | 5.1 | 4.87 | 2.97 | 5 | 5.3
| Mean |  | 4.7 | 4.8833 | 5.6983 | 5.1683 | 4.5983 | 4.8767 | 5.01 | 4.7517 | 5.3833 | 5.1667 | 5.2006 | 4.8167 | 4.5333 | 5.0833 | 4.8967 | 2.9983 | 5 | 5.4167
| Median |  | 4.7 | 4.9 | 5.115 | 5.2 | 4.565 | 4.88 | 4.995 | 4.76 | 5.4 | 5.175 | 5.1977 | 4.7 | 4.53 | 5.1 | 4.915 | 3.005 | 5 | 5.45
| Std Dev. |  | 0.063246 | 0.1169 | 1.5923 | 0.069976 | 0.092826 | 0.11021 | 0.05099 | 0.053072 | 0.1169 | 0.06121 | 0.026083 | 0.28577 | 0.056095 | 0.040825 | 0.07607 | 0.086583 | 0 | 0.098319
| Rel.Std.Dev. |  | 1.346% | 2.394% | 27.94% | 1.354% | 2.019% | 2.26% | 1.018% | 1.117% | 2.172% | 1.185% | 0.5015% | 5.933% | 1.237% | 0.8031% | 1.554% | 2.888% | 0% | 1.815%
| PDM3 |  | -5.486% | -1.799% | 14.59% | 3.932% | -7.53% | -1.933% | 0.7479% | -4.447% | 8.255% | 3.898% | 4.581% | -3.14% | -8.838% | 2.223% | -1.531% | -39.71% | 0.5468% | 8.926%
| Z-Score (Absolute) |  | 0.49 | 0.03 | 2 | 0.68 | 0.75 | 0.05 | 0.28 | 0.36 | 1.22 | 0.67 | 0.76 | 0.2 | 0.91 | 0.47 | 0 | 4.74 | NA | 1.3
Results from laboratory 21 were removed due to their 1 ppm reading resolution.
| Analytical results for Cu in OREAS 606 (Certified Value 268 ppm) | [24 empty] | Certified
Cu | Round | Replicate | Lab | Lab | Lab | Lab | Lab | Lab | Lab | Lab | Lab | Lab | Lab | Lab | Lab | Lab | Lab | Lab | Lab | Lab | Lab | Lab | Lab | Lab | Lab | 1
| No | No | 2.02 | 2.03 | 2.04 | 2.05 | 2.06 | 2.07 | 2.08 | 2.09 | 2.10 | 2.11 | 2.12 | 2.14 | 2.15 | 2.16 | 2.17 | 2.18 | 2.19 | 2.20 | 2.21 | 2.22 | 2.23 | 2.24 | 2.25 | ppm
|  |  | 4A*OES | 4A*OES/MS | 4A*OES/MS | 4A*OES/MS | 4A*OES/MS | 4A*OES/MS | 4A*OES/MS | 4A*OES/MS | 4A*OES | 4A*MS | 4A*OES | 4A*MS | 4A*MS | 4A*OES | 4A*OES/MS | 4A*OES/MS | 4A*OES | 4A*OES/MS | 4A*OES/MS | 4A*OES | 4A*OES/MS | 4A*OES | 4A*OES/MS | 0
0
| 1 | 1 | 267 | 286 | 281 | 262 | 264 | 268 | 260 | 252 | 309 | 279.8 | 264.3347 | 271 | 274 | 254 | 263.1542 | 268 | 282.309 | 275.7 | 244 | 269 | 269 | 286 | 269.6 | 1
| 1 | 2 | 263 | 279.4 | 284 | 259 | 262 | 260 | 271 | 253 | 301 | 280.3 | 271.5246 | 265.2 | 272 | 258 | 260.4026 | 272 | 282.546 | 268.5 | 253 | 257 | 271.4 | 284 | 270.9 | 0
| 1 | 3 | 267 | 295.6 | 286 | 256 | 258 | 263 | 272 | 253 | 294 | 271.9 | 274.5818 | 267.8 | 271 | 258 | 259.7061 | 278 | 281.58 | 267 | 251 | 274 | 265 | 289 | 281.5 | 16
| 1 | 4 | 264 | 281.9 | 281 | 255 | 260 | 262 | 264 | 253 | 299 | 275.3 | 266.4991 | 263.7 | 276 | 256 | 264.5633 | 268 | 281.551 | 266 | 245 | 281 | 261.5 | 286 | 270.25 | 268.2656
| 1 | 5 | 260 | 288.7 | 289 | 253 | 259 | 262 | 269 | 252 | 303 | 276 | 273.8919 | 265.3 | 273 | 254 | 255.6937 | 267 | 281.807 | 265.5 | 246 | 274 | 263.6 | 285 | 280.65 | 25
| 1 | 6 | 268 | 294.5 | 286 | 257 | 258 | 263 | 270 | 253 | 294 | 275.7 | 269.5923 | 264.5 | 283 | 258 | 256.8699 | 264 | 284.118 | 265.9 | 255 | 251 | 268.9 | 287 | 281.95
| Mean |  | 264.8333 | 287.6833 | 284.5 | 257 | 260.1667 | 263 | 267.6667 | 252.6667 | 300 | 276.5 | 270.0707 | 266.25 | 274.8333 | 256.3333 | 260.065 | 269.5 | 282.3185 | 268.1 | 249 | 267.6667 | 266.5667 | 286.1667 | 275.8083
| Median |  | 265.5 | 287.35 | 285 | 256.5 | 259.5 | 262.5 | 269.5 | 253 | 300 | 275.85 | 270.5584 | 265.25 | 273.5 | 257 | 260.0543 | 268 | 282.058 | 266.5 | 248.5 | 271.5 | 266.95 | 286 | 275.775
| Std Dev. |  | 3.0605 | 6.5585 | 3.1464 | 3.1623 | 2.4014 | 2.6833 | 4.6762 | 0.5164 | 5.7271 | 3.1247 | 4.0731 | 2.7031 | 4.3551 | 1.9664 | 3.4449 | 4.8888 | 0.9681 | 3.8766 | 4.6043 | 11.4134 | 3.7856 | 1.7224 | 6.117
| Rel.Std.Dev. |  | 1.156% | 2.28% | 1.106% | 1.23% | 0.923% | 1.02% | 1.747% | 0.2044% | 1.909% | 1.13% | 1.508% | 1.015% | 1.585% | 0.7671% | 1.325% | 1.814% | 0.3429% | 1.446% | 1.849% | 4.264% | 1.42% | 0.6019% | 2.218%
| PDM3 |  | -1.279% | 7.238% | 6.052% | -4.199% | -3.019% | -1.963% | -0.2232% | -5.815% | 11.83% | 3.07% | 0.6729% | -0.7513% | 2.448% | -4.448% | -3.057% | 0.4602% | 5.238% | -0.06172% | -7.182% | -0.2232% | -0.6333% | 6.673% | 2.812%
| Z-Score (Absolute) |  | 0.25 | 1.78 | 1.49 | 0.95 | 0.67 | 0.41 | 0 | 1.33 | 2.87 | 0.78 | 0.21 | 0.13 | 0.64 | 1.01 | 0.67 | 0.16 | 1.3 | 0.04 | 1.66 | 0 | 0.1 | 1.64 | 0.72
| Analytical results for Dy in OREAS 606 (Certified Value 3.02 ppm) | [24 empty] | Certified
Dy | Round | Replicate | 2.02: Lab; 2.03: Lab; 2.04: Lab; 2.05: Lab; 2.06: Lab | 1
| No | No | 2.02: 2.03; 2.03: 2.04; 2.04: 2.11; 2.05: 2.14; 2.06: 2.16 | ppm
|  |  | 2.02: 4A*OES/MS; 2.03: 4A*OES/MS; 2.04: 4A*MS; 2.05: 4A*MS; 2.06: 4A*MS | 2
3
| 1 | 1 | 2.02: 3.1; 2.03: 2.6; 2.04: 3.19; 2.05: 3.2; 2.06: 3 | 1
| 1 | 2 | 2.02: 3; 2.03: 8.2; 2.04: 3.1; 2.05: 3.1; 2.06: 3 | 0
| 1 | 3 | 2.02: 3.1; 2.03: 2.7; 2.04: 3.14; 2.05: 3.5; 2.06: 2.9 | 16
| 1 | 4 | 2.02: 2.4; 2.03: 2.7; 2.04: 3.02; 2.05: 3.1; 2.06: 3 | 3.019
| 1 | 5 | 2.02: 3.1; 2.03: 2.8; 2.04: 3.1; 2.05: 3.6; 2.06: 2.95 | 26
| 1 | 6 | 2.02: 2.9; 2.03: 2.6; 2.04: 3.05; 2.05: 3.4; 2.06: 2.9
| Mean |  | 2.02: 2.9333; 2.03: 3.6; 2.04: 3.1; 2.05: 3.3167; 2.06: 2.9583
| Median |  | 2.02: 3.05; 2.03: 2.7; 2.04: 3.1; 2.05: 3.3; 2.06: 2.975
| Std Dev. |  | 2.02: 0.27325; 2.03: 2.2548; 2.04: 0.060992; 2.05: 0.2137; 2.06: 0.04916
| Rel.Std.Dev. |  | 2.02: 9.315%; 2.03: 62.63%; 2.04: 1.967%; 2.05: 6.443%; 2.06: 1.662%
| PDM3 |  | 2.02: -2.838%; 2.03: 19.24%; 2.04: 2.683%; 2.05: 9.86%; 2.06: -2.009%
| Z-Score (Absolute) |  | 2.02: 0.67; 2.03: 2.02; 2.04: 0; 2.05: 0.88; 2.06: 0.57
| Analytical results for Er in OREAS 606 (Certified Value 0.81 ppm) | [24 empty] | Certified
Er | Round | Replicate | 2.02: Lab; 2.03: Lab; 2.04: Lab; 2.05: Lab; 2.06: Lab | 1
| No | No | 2.02: 2.03; 2.03: 2.04; 2.04: 2.11; 2.05: 2.14; 2.06: 2.16 | ppm
|  |  | 2.02: 4A*OES/MS; 2.03: 4A*OES/MS; 2.04: 4A*MS; 2.05: 4A*MS; 2.06: 4A*MS | 2
3
| 1 | 1 | 2.02: 0.8; 2.03: 0.7; 2.04: 0.87; 2.05: 0.8; 2.06: 0.8 | 1
| 1 | 2 | 2.02: 0.9; 2.03: 4.5; 2.04: 0.88; 2.05: 0.7; 2.06: 0.8 | 0
| 1 | 3 | 2.02: 0.8; 2.03: 0.9; 2.04: 0.87; 2.05: 0.9; 2.06: 0.8 | 16
| 1 | 4 | 2.02: 0.7; 2.03: 0.8; 2.04: 0.84; 2.05: 0.8; 2.06: 0.8 | 0.812
| 1 | 5 | 2.02: 0.7; 2.03: 0.9; 2.04: 0.89; 2.05: 0.9; 2.06: 0.8 | 27
| 1 | 6 | 2.02: 0.8; 2.03: 0.7; 2.04: 0.86; 2.05: 0.8; 2.06: 0.75
| Mean |  | 2.02: 0.78333; 2.03: 1.4167; 2.04: 0.86833; 2.05: 0.81667; 2.06: 0.79167
| Median |  | 2.02: 0.8; 2.03: 0.85; 2.04: 0.87; 2.05: 0.8; 2.06: 0.8
| Std Dev. |  | 2.02: 0.075277; 2.03: 1.5132; 2.04: 0.017224; 2.05: 0.075277; 2.06: 0.020412
| Rel.Std.Dev. |  | 2.02: 9.61%; 2.03: 106.8%; 2.04: 1.984%; 2.05: 9.218%; 2.06: 2.578%
| PDM3 |  | 2.02: -3.53%; 2.03: 74.47%; 2.04: 6.938%; 2.05: 0.5747%; 2.06: -2.504%
| Z-Score (Absolute) |  | 2.02: 0.67; 2.03: 12.14; 2.04: 1.05; 2.05: 0; 2.06: 0.51
| Analytical results for Eu in OREAS 606 (Certified Value 1.55 ppm) | [24 empty] | Certified
Eu | Round | Replicate | 2.02: Lab; 2.03: Lab; 2.04: Lab; 2.05: Lab; 2.06: Lab | 1
| No | No | 2.02: 2.03; 2.03: 2.04; 2.04: 2.11; 2.05: 2.14; 2.06: 2.16 | ppm
|  |  | 2.02: 4A*OES/MS; 2.03: 4A*OES/MS; 2.04: 4A*MS; 2.05: 4A*MS; 2.06: 4A*MS | 2
3
| 1 | 1 | 2.02: 1.6; 2.03: 1.5; 2.04: 1.66; 2.05: 1.6; 2.06: 1.45 | 1
| 1 | 2 | 2.02: 1.7; 2.03: 2.8; 2.04: 1.67; 2.05: 1.4; 2.06: 1.45 | 0
| 1 | 3 | 2.02: 1.7; 2.03: 1.49; 2.04: 1.62; 2.05: 1.6; 2.06: 1.4 | 16
| 1 | 4 | 2.02: 1.6; 2.03: 1.43; 2.04: 1.67; 2.05: 1.5; 2.06: 1.4 | 1.5496
| 1 | 5 | 2.02: 1.8; 2.03: 1.55; 2.04: 1.65; 2.05: 1.5; 2.06: 1.45 | 28
| 1 | 6 | 2.02: 1.6; 2.03: 1.37; 2.04: 1.66; 2.05: 1.6; 2.06: 1.4
| Mean |  | 2.02: 1.6667; 2.03: 1.69; 2.04: 1.655; 2.05: 1.5333; 2.06: 1.425
| Median |  | 2.02: 1.65; 2.03: 1.495; 2.04: 1.66; 2.05: 1.55; 2.06: 1.425
| Std Dev. |  | 2.02: 0.08165; 2.03: 0.54732; 2.04: 0.018708; 2.05: 0.08165; 2.06: 0.027386
| Rel.Std.Dev. |  | 2.02: 4.899%; 2.03: 32.39%; 2.04: 1.13%; 2.05: 5.325%; 2.06: 1.922%
| PDM3 |  | 2.02: 7.555%; 2.03: 9.06%; 2.04: 6.802%; 2.05: -1.05%; 2.06: -8.041%
| Z-Score (Absolute) |  | 2.02: 0.22; 2.03: 0.67; 2.04: 0; 2.05: 2.34; 2.06: 4.43
| Analytical results for Fe in OREAS 606 (Certified Value 1.72 wt.%) | [24 empty] | Certified
Fe | Round | Replicate | Lab | Lab | Lab | Lab | Lab | Lab | Lab | Lab | Lab | Lab | Lab | Lab | Lab | Lab | Lab | Lab | Lab | Lab | Lab | Lab | Lab | Lab | Lab | 1
| No | No | 2.02 | 2.03 | 2.04 | 2.05 | 2.06 | 2.07 | 2.08 | 2.09 | 2.10 | 2.11 | 2.12 | 2.14 | 2.15 | 2.16 | 2.17 | 2.18 | 2.19 | 2.20 | 2.21 | 2.22 | 2.23 | 2.24 | 2.25 | wt.%
|  |  | 4A*OES | 4A*OES/MS | 4A*OES/MS | 4A*OES/MS | 4A*OES/MS | 4A*OES/MS | 4A*OES/MS | 4A*OES/MS | 4A*OES | 4A*OES | 4A*OES | 4A*MS | 4A*MS | 4A*OES | 4A*OES/MS | 4A*OES/MS | 4A*OES | 4A*OES/MS | 4A*OES/MS | 4A*OES | 4A*OES/MS | 4A*OES | 4A*OES/MS | 2
3
| 1 | 1 | 1.73 | 1.61 | 1.73 | 1.7 | 1.74 | 1.75 | 1.58 | 1.68 | 1.67 | 1.79 | 1.8363 | 1.6117 | 1.75 | 1.8 | 1.6768 | 1.71 | 1.664 | 1.5 | 1.8 | 1.86 | 1.72 | 1.71 | 1.73 | 1
| 1 | 2 | 1.72 | 1.61 | 6.2 | 1.67 | 1.71 | 1.7 | 1.65 | 1.69 | 1.7 | 1.76 | 1.8297 | 1.6824 | 1.77 | 1.81 | 1.7098 | 1.74 | 1.656 | 1.52 | 1.77 | 1.76 | 1.73 | 1.7 | 1.759 | 0
| 1 | 3 | 1.75 | 1.61 | 1.81 | 1.65 | 1.68 | 1.7 | 1.65 | 1.68 | 1.64 | 1.81 | 1.8219 | 1.6897 | 1.73 | 1.83 | 1.6781 | 1.74 | 1.599 | 1.56 | 1.78 | 1.88 | 1.65 | 1.73 | 1.756 | 16
| 1 | 4 | 1.75 | 1.59 | 1.75 | 1.66 | 1.67 | 1.63 | 1.6 | 1.68 | 1.68 | 1.79 | 1.8174 | 1.6632 | 1.73 | 1.83 | 1.6727 | 1.73 | 1.645 | 1.54 | 1.77 | 1.84 | 1.67 | 1.71 | 1.74 | 1.7188
| 1 | 5 | 1.71 | 1.59 | 1.78 | 1.64 | 1.68 | 1.71 | 1.63 | 1.67 | 1.69 | 1.79 | 1.8312 | 1.6714 | 1.81 | 1.81 | 1.6326 | 1.75 | 1.625 | 1.58 | 1.79 | 1.85 | 1.69 | 1.7 | 1.74 | 29
| 1 | 6 | 1.75 | 1.66 | 1.68 | 1.66 | 1.66 | 1.7 | 1.66 | 1.7 | 1.71 | 1.81 | 1.8102 | 1.6943 | 1.74 | 1.83 | 1.6676 | 1.74 | 1.652 | 1.52 | 1.82 | 1.7 | 1.69 | 1.71 | 1.75
| Mean |  | 1.735 | 1.6117 | 2.4917 | 1.6633 | 1.69 | 1.6983 | 1.6283 | 1.6833 | 1.6817 | 1.7917 | 1.8244 | 1.6688 | 1.755 | 1.8183 | 1.673 | 1.735 | 1.6402 | 1.5367 | 1.7883 | 1.815 | 1.6917 | 1.71 | 1.7458
| Median |  | 1.74 | 1.61 | 1.765 | 1.66 | 1.68 | 1.7 | 1.64 | 1.68 | 1.685 | 1.79 | 1.8258 | 1.6769 | 1.745 | 1.82 | 1.6748 | 1.74 | 1.6485 | 1.53 | 1.785 | 1.845 | 1.69 | 1.71 | 1.745
| Std Dev. |  | 0.017607 | 0.025626 | 1.8172 | 0.020656 | 0.029665 | 0.038687 | 0.031885 | 0.010328 | 0.024833 | 0.018348 | 0.009721 | 0.030234 | 0.030822 | 0.013292 | 0.024729 | 0.013784 | 0.024112 | 0.029439 | 0.019408 | 0.069785 | 0.029944 | 0.010954 | 0.011071
| Rel.Std.Dev. |  | 1.015% | 1.59% | 72.93% | 1.242% | 1.755% | 2.278% | 1.958% | 0.6135% | 1.477% | 1.024% | 0.5328% | 1.812% | 1.756% | 0.731% | 1.478% | 0.7945% | 1.47% | 1.916% | 1.085% | 3.845% | 1.77% | 0.6406% | 0.6341%
| PDM3 |  | 0.9407% | -6.235% | 44.96% | -3.229% | -1.677% | -1.192% | -5.265% | -2.065% | -2.162% | 4.238% | 6.144% | -2.912% | 2.104% | 5.789% | -2.668% | 0.9407% | -4.577% | -10.6% | 4.044% | 5.595% | -1.58% | -0.5137% | 1.571%
| Z-Score (Absolute) |  | 0.52 | 1.23 | 11.26 | 0.5 | 0.12 | 0 | 0.99 | 0.21 | 0.24 | 1.32 | 1.79 | 0.42 | 0.8 | 1.7 | 0.36 | 0.52 | 0.83 | 2.3 | 1.28 | 1.66 | 0.09 | 0.17 | 0.67
| Analytical results for Ga in OREAS 606 (Certified Value 20.8 ppm) | [24 empty] | Certified
Ga | Round | Replicate | Lab | Lab | Lab | Lab | Lab | Lab | Lab | Lab | Lab | Lab | Lab | Lab | Lab | Lab | Lab | Lab | Lab | Lab | Lab | Lab |  |  |  | 1
| No | No | 2.02 | 2.03 | 2.04 | 2.05 | 2.06 | 2.07 | 2.08 | 2.09 | 2.10 | 2.11 | 2.12 | 2.14 | 2.15 | 2.16 | 2.17 | 2.18 | 2.20 | 2.21 | 2.23 | 2.24 |  |  |  | ppm
|  |  | 4A*MS | 4A*OES/MS | 4A*OES/MS | 4A*OES/MS | 4A*OES/MS | 4A*OES/MS | 4A*OES/MS | 4A*OES/MS | 4A*MS | 4A*MS | 4A*OES | 4A*MS | 4A*MS | 4A*MS | 4A*OES/MS | 4A*OES/MS | 4A*OES/MS | 4A*OES/MS | 4A*OES/MS | 4A*OES |  |  |  | 1
2
| 1 | 1 | 22.1 | 20.53 | 20.3 | 21.6 | 21.4 | 21.1 | 21.2 | 20.2 | 23.1 | 20.87 | 20.9527 | 20 | 21.8 | 20.2 | 19.5019 | 20.5 | 18.1 | 20.9 | 22 | 19 |  |  |  | 1
| 1 | 2 | 22.4 | 20.62 | 41.4 | 21.9 | 20.5 | 20.3 | 21 | 20.1 | 23 | 20.58 | 21.5327 | 19.35 | 21 | 20.4 | 19.6488 | 20.7 | 19.1 | 21.4 | 22 | 19 |  |  |  | 0
| 1 | 3 | 22.1 | 19.04 | 22.1 | 22 | 20.7 | 20.6 | 21.4 | 20.5 | 23 | 21.04 | 21.5656 | 19.72 | 21.4 | 20.2 | 21.5724 | 20.9 | 18.6 | 21.2 | 22 | 19 |  |  |  | 16
| 1 | 4 | 22 | 18.98 | 21.6 | 21.7 | 21 | 20.5 | 20.8 | 20.5 | 22.8 | 20.54 | 20.6302 | 18.06 | 20.7 | 20.4 | 20.1607 | 20.1 | 18.9 | 20.6 | 22 | 18 |  |  |  | 20.8165
| 1 | 5 | 22.1 | 19.74 | 20.6 | 20.8 | 21 | 20.7 | 21 | 20.5 | 23 | 20.67 | 20.7734 | 17.34 | 21.5 | 20.2 | 19.1139 | 20.1 | 19 | 20.8 | 22 | 18 |  |  |  | 30
| 1 | 6 | 22.2 | 20.38 | 20.8 | 22.1 | 20.6 | 20.2 | 21.4 | 20.5 | 22.8 | 20.95 | 20.898 | 19.77 | 21.7 | 19.8 | 19.551 | 20.1 | 18.9 | 21 | 22 | 19
| Mean |  | 22.15 | 19.8817 | 24.4667 | 21.6833 | 20.8667 | 20.5667 | 21.1333 | 20.3833 | 22.95 | 20.775 | 21.0588 | 19.04 | 21.35 | 20.2 | 19.9248 | 20.4 | 18.7667 | 20.9833 | 22 | 18.6667
| Median |  | 22.1 | 20.06 | 21.2 | 21.8 | 20.85 | 20.55 | 21.1 | 20.5 | 23 | 20.77 | 20.9254 | 19.535 | 21.45 | 20.2 | 19.5999 | 20.3 | 18.9 | 20.95 | 22 | 19
| Std Dev. |  | 0.13784 | 0.74233 | 8.3224 | 0.47081 | 0.33267 | 0.32042 | 0.24221 | 0.18348 | 0.12247 | 0.20695 | 0.3959 | 1.0829 | 0.42308 | 0.21909 | 0.87436 | 0.35214 | 0.36697 | 0.28577 | 0 | 0.5164
| Rel.Std.Dev. |  | 0.6223% | 3.734% | 34.02% | 2.171% | 1.594% | 1.558% | 1.146% | 0.9002% | 0.5337% | 0.9962% | 1.88% | 5.688% | 1.982% | 1.085% | 4.388% | 1.726% | 1.955% | 1.362% | 0% | 2.766%
| PDM3 |  | 6.406% | -4.491% | 17.53% | 4.164% | 0.2409% | -1.2% | 1.522% | -2.081% | 10.25% | -0.1995% | 1.164% | -8.534% | 2.563% | -2.962% | -4.284% | -2.001% | -9.847% | 0.8013% | 5.685% | -10.33%
| Z-Score (Absolute) |  | 1.21 | 0.85 | 3.31 | 0.78 | 0.04 | 0.23 | 0.28 | 0.4 | 1.94 | 0.04 | 0.22 | 1.62 | 0.48 | 0.56 | 0.81 | 0.38 | 1.87 | 0.15 | 1.07 | 1.96
| Analytical results for Gd in OREAS 606 (Certified Value 5.98 ppm) | [24 empty] | Certified
Gd | Round | Replicate | 2.02: Lab; 2.03: Lab; 2.04: Lab; 2.05: Lab; 2.06: Lab |  |  |  | 1
| No | No | 2.02: 2.03; 2.03: 2.04; 2.04: 2.11; 2.05: 2.14; 2.06: 2.16 |  |  |  | ppm
|  |  | 2.02: 4A*OES/MS; 2.03: 4A*OES/MS; 2.04: 4A*MS; 2.05: 4A*MS; 2.06: 4A*MS |  |  |  | 2
3
| 1 | 1 | 2.02: 5.9; 2.03: 5.7; 2.04: 6.43; 2.05: 5.8; 2.06: 6.4 |  |  |  | 1
| 1 | 2 | 2.02: 6.2; 2.03: 12.2; 2.04: 6.51; 2.05: 5.4; 2.06: 6.2 |  |  |  | 0
| 1 | 3 | 2.02: 6; 2.03: 5.8; 2.04: 6.43; 2.05: 6.5; 2.06: 6.2 |  |  |  | 16
| 1 | 4 | 2.02: 5.6; 2.03: 5.5; 2.04: 6.22; 2.05: 5.7; 2.06: 6.2 |  |  |  | 5.979
| 1 | 5 | 2.02: 6.1; 2.03: 5.4; 2.04: 6.59; 2.05: 5.7; 2.06: 6.2 |  |  |  | 31
| 1 | 6 | 2.02: 5.8; 2.03: 5.2; 2.04: 6.47; 2.05: 5.7; 2.06: 6
| Mean |  | 2.02: 5.9333; 2.03: 6.6333; 2.04: 6.4417; 2.05: 5.8; 2.06: 6.2
| Median |  | 2.02: 5.95; 2.03: 5.6; 2.04: 6.45; 2.05: 5.7; 2.06: 6.2
| Std Dev. |  | 2.02: 0.21602; 2.03: 2.7354; 2.04: 0.124; 2.05: 0.36878; 2.06: 0.12649
| Rel.Std.Dev. |  | 2.02: 3.641%; 2.03: 41.24%; 2.04: 1.925%; 2.05: 6.358%; 2.06: 2.04%
| PDM3 |  | 2.02: -0.7638%; 2.03: 10.94%; 2.04: 7.738%; 2.05: -2.994%; 2.06: 3.696%
| Z-Score (Absolute) |  | 2.02: 0.67; 2.03: 1.1; 2.04: 0.61; 2.05: 1.01; 2.06: 0
| Analytical results for Ge in OREAS 606 (Indicative Value 0.86 ppm) | [24 empty] | Indicative
Ge | Round | Replicate | Lab | Lab | Lab | Lab | Lab | Lab | Lab | Lab | Lab | Lab | Lab | Lab | Lab | Lab | Lab | [8 empty] | 1
| No | No | 2.02 | 2.04 | 2.05 | 2.06 | 2.07 | 2.08 | 2.09 | 2.10 | 2.11 | 2.12 | 2.14 | 2.15 | 2.18 | 2.20 | 2.23 | [8 empty] | ppm
|  |  | 4A*MS | 4A*OES/MS | 4A*OES/MS | 4A*OES/MS | 4A*OES/MS | 4A*OES/MS | 4A*OES/MS | 4A*MS | 4A*MS | 4A*OES | 4A*MS | 4A*MS | 4A*OES/MS | 4A*OES/MS | 4A*OES/MS | [8 empty] | 2
2
| 1 | 1 | 1.6 | < 0.1 | 0.15 | 0.16 | 0.12 | 0.13 | 0.23 | 2 | 1.6 | 1.5135 | < 0.05 | < 0.05 | 0.14 | 0.3 | 3.2 | [8 empty] | 1
| 1 | 2 | 2 | < 0.1 | 0.14 | 0.13 | 0.13 | 0.11 | 0.29 | 2.1 | 1.7 | 1.6063 | 0.17 | 0.06 | 0.18 | 0.2 | 3.5 | [8 empty] | 0
| 1 | 3 | 1.9 | < 0.1 | 0.15 | 0.16 | 0.13 | 0.1 | 0.23 | 2.1 | 1.5 | 1.5615 | 0.23 | < 0.05 | 0.22 | 0.2 | 3.4 | [8 empty] | 16
| 1 | 4 | 1.9 | < 0.1 | 0.13 | 0.13 | 0.08 | 0.1 | 0.24 | 2.1 | 1.5 | 1.4842 | 0.24 | < 0.05 | 0.16 | 0.2 | 3.4 | [8 empty] | 0.85592
| 1 | 5 | 1.9 | < 0.1 | 0.11 | 0.18 | 0.13 | 0.11 | 0.32 | 2 | 1.6 | 1.5696 | 0.25 | < 0.05 | 0.18 | 0.2 | 3.4 | [8 empty] | 11
| 1 | 6 | 1.9 | < 0.1 | 0.14 | 0.14 | 0.14 | 0.11 | 0.28 | 2.1 | 1.3 | 1.5124 | 0.26 | < 0.05 | 0.17 | 0.2 | 3.7
| Mean |  | 1.8667 |  | 0.13667 | 0.15 | 0.12167 | 0.11 | 0.265 | 2.0667 | 1.5333 | 1.5412 | 0.23 | 0.06 | 0.175 | 0.21667 | 3.4333
| Median |  | 1.9 |  | 0.14 | 0.15 | 0.13 | 0.11 | 0.26 | 2.1 | 1.55 | 1.5375 | 0.24 | 0.06 | 0.175 | 0.2 | 3.4
| Std Dev. |  | 0.13663 |  | 0.015055 | 0.02 | 0.02137 | 0.010954 | 0.037283 | 0.05164 | 0.13663 | 0.04539 | 0.035355 |  | 0.026646 | 0.040825 | 0.1633
| Rel.Std.Dev. |  | 7.319% |  | 11.02% | 13.33% | 17.56% | 9.959% | 14.07% | 2.499% | 8.91% | 2.945% | 15.37% |  | 15.23% | 18.84% | 4.756%
| PDM3 |  | 118.1% |  | -84.03% | -82.48% | -85.79% | -87.15% | -69.04% | 141.5% | 79.14% | 80.07% | -73.13% | -92.99% | -79.55% | -74.69% | 301.1%
| Z-Score (Absolute) |  | 13.13 | 1.15 | 0.46 | 0.36 | 0.58 | 0.67 | 0.54 | 14.7 | 10.51 | 10.57 | 0 | 1.3 | 0.16 | 0.16 | 25.43
| Analytical results for Hf in OREAS 606 (Certified Value 2.48 ppm) | [24 empty] | Certified
Hf | Round | Replicate | Lab | Lab | Lab | Lab | Lab | Lab | Lab | Lab | Lab | Lab | Lab | Lab | Lab | Lab | Lab | Lab | Lab | Lab | [5 empty] | 1
| No | No | 2.02 | 2.03 | 2.04 | 2.05 | 2.06 | 2.07 | 2.08 | 2.09 | 2.10 | 2.11 | 2.12 | 2.14 | 2.15 | 2.16 | 2.18 | 2.20 | 2.21 | 2.23 | [5 empty] | ppm
|  |  | 4A*MS | 4A*OES/MS | 4A*OES/MS | 4A*OES/MS | 4A*OES/MS | 4A*OES/MS | 4A*OES/MS | 4A*OES/MS | 4A*MS | 4A*MS | 4A*OES | 4A*MS | 4A*MS | 4A*MS | 4A*OES/MS | 4A*OES/MS | 4A*OES/MS | 4A*OES/MS | [5 empty] | 2
3
| 1 | 1 | 2.3 | 2.26 | 2.6 | 2.4 | 2.5 | 2.4 | 2.4 | 2.7 | 2.6 | 2.64 | 2.5144 | 2.7 | 2.5 | 3.2 | 2.3 | 2.6 | 2.54 | 2.7 | [5 empty] | 1
| 1 | 2 | 2.2 | 2.16 | 3.4 | 2.3 | 2.5 | 2.3 | 2.4 | 2.7 | 2.7 | 2.63 | 2.6 | 2.36 | 2.5 | 3.4 | 2.3 | 2.52 | 2.51 | 2.9 | [5 empty] | 0
| 1 | 3 | 2.2 | 2.31 | 2.7 | 2.4 | 2.5 | 2.4 | 2.6 | 2.6 | 2.8 | 2.46 | 2.5404 | 2.78 | 2.4 | 3 | 2.37 | 2.47 | 2.39 | 2.7 | [5 empty] | 16
| 1 | 4 | 2.2 | 2.07 | 2.6 | 2.3 | 2.3 | 2.3 | 2.5 | 2.6 | 2.4 | 2.44 | 2.4839 | 2.38 | 2.3 | 3 | 2.26 | 2.66 | 2.41 | 2.7 | [5 empty] | 2.4762
| 1 | 5 | 2.3 | 2.22 | 2.8 | 2.3 | 2.4 | 2.3 | 2.5 | 2.6 | 2.8 | 2.48 | 2.4707 | 2.56 | 2.4 | 3 | 2.31 | 2.69 | 2.36 | 2.7 | [5 empty] | 32
| 1 | 6 | 2.2 | 2.28 | 2.6 | 2.5 | 2.4 | 2.3 | 2.5 | 2.5 | 2.6 | 2.53 | 2.5642 | 2.46 | 2.4 | 2.8 | 2.33 | 2.61 | 2.39 | 2.8
| Mean |  | 2.2333 | 2.2167 | 2.7833 | 2.3667 | 2.4333 | 2.3333 | 2.4833 | 2.6167 | 2.65 | 2.53 | 2.5289 | 2.54 | 2.4167 | 3.0667 | 2.3117 | 2.5917 | 2.4333 | 2.75
| Median |  | 2.2 | 2.24 | 2.65 | 2.35 | 2.45 | 2.3 | 2.5 | 2.6 | 2.65 | 2.505 | 2.5274 | 2.51 | 2.4 | 3 | 2.305 | 2.605 | 2.4 | 2.7
| Std Dev. |  | 0.05164 | 0.088694 | 0.31252 | 0.08165 | 0.08165 | 0.05164 | 0.075277 | 0.075277 | 0.15166 | 0.086718 | 0.049111 | 0.17205 | 0.075277 | 0.20656 | 0.03656 | 0.083287 | 0.073394 | 0.083666
| Rel.Std.Dev. |  | 2.312% | 4.001% | 11.23% | 3.45% | 3.355% | 2.213% | 3.031% | 2.877% | 5.723% | 3.428% | 1.942% | 6.773% | 3.115% | 6.736% | 1.582% | 3.214% | 3.016% | 3.042%
| PDM3 |  | -9.808% | -10.48% | 12.4% | -4.424% | -1.732% | -5.77% | 0.2876% | 5.672% | 7.018% | 2.172% | 2.129% | 2.576% | -2.405% | 23.85% | -6.645% | 4.663% | -1.732% | 11.06%
| Z-Score (Absolute) |  | 1.47 | 1.56 | 1.5 | 0.75 | 0.39 | 0.93 | 0.12 | 0.6 | 0.78 | 0.13 | 0.12 | 0.18 | 0.48 | 3.02 | 1.05 | 0.46 | 0.39 | 1.32
| Analytical results for Hg in OREAS 606 (Indicative Value 0.1 ppm) | [24 empty] | Indicative
Hg | Round | Replicate | 2.02: Lab; 2.03: Lab | [5 empty] | 1
| No | No | 2.02: 2.04; 2.03: 2.17 | [5 empty] | ppm
|  |  | 2.02: 4A*OES/MS; 2.03: 4A*OES/MS | [5 empty] | 2
2
| 1 | 1 | 2.02: 0.09; 2.03: < 2 | [5 empty] | 1
| 1 | 2 | 2.02: 0.14; 2.03: < 2 | [5 empty] | 0
| 1 | 3 | 2.02: 0.1; 2.03: < 2 | [5 empty] | 16
| 1 | 4 | 2.02: 0.08; 2.03: < 2 | [5 empty] | 0.10333
| 1 | 5 | 2.02: 0.1; 2.03: < 2 | [5 empty] | 12
| 1 | 6 | 2.02: 0.11; 2.03: < 2
| Mean |  | 2.02: 0.10333
| Median |  | 2.02: 0.1
| Std Dev. |  | 2.02: 0.020656
| Rel.Std.Dev. |  | 2.02: 19.99%
| PDM3 |  | 2.02: 3.331e-13%
| Z-Score (Absolute) |  | 2.02: 0.67; 2.03: 0.67
| Analytical results for Ho in OREAS 606 (Certified Value 0.39 ppm) | [24 empty] | Certified
Ho | Round | Replicate | 2.02: Lab; 2.03: Lab; 2.04: Lab; 2.05: Lab; 2.06: Lab | [5 empty] | 1
| No | No | 2.02: 2.03; 2.03: 2.04; 2.04: 2.11; 2.05: 2.14; 2.06: 2.16 | [5 empty] | ppm
|  |  | 2.02: 4A*OES/MS; 2.03: 4A*OES/MS; 2.04: 4A*MS; 2.05: 4A*MS; 2.06: 4A*MS | [5 empty] | 2
3
| 1 | 1 | 2.02: 0.4; 2.03: 0.3; 2.04: 0.41; 2.05: 0.4; 2.06: 0.4 | [5 empty] | 1
| 1 | 2 | 2.02: 0.4; 2.03: 1.4; 2.04: 0.4; 2.05: 0.4; 2.06: 0.4 | [5 empty] | 0
| 1 | 3 | 2.02: 0.4; 2.03: 0.4; 2.04: 0.39; 2.05: 0.4; 2.06: 0.38 | [5 empty] | 16
| 1 | 4 | 2.02: 0.4; 2.03: 0.3; 2.04: 0.41; 2.05: 0.4; 2.06: 0.4 | [5 empty] | 0.38733
| 1 | 5 | 2.02: 0.4; 2.03: 0.4; 2.04: 0.41; 2.05: 0.4; 2.06: 0.4 | [5 empty] | 33
| 1 | 6 | 2.02: 0.4; 2.03: 0.3; 2.04: 0.4; 2.05: 0.4; 2.06: 0.38
| Mean |  | 2.02: 0.4; 2.03: 0.51667; 2.04: 0.40333; 2.05: 0.4; 2.06: 0.39333
| Median |  | 2.02: 0.4; 2.03: 0.35; 2.04: 0.405; 2.05: 0.4; 2.06: 0.4
| Std Dev. |  | 2.02: 6.0809e-17; 2.03: 0.43551; 2.04: 0.008165; 2.05: 6.0809e-17; 2.06: 0.010328
| Rel.Std.Dev. |  | 2.02: 1.52e-14%; 2.03: 84.29%; 2.04: 2.024%; 2.05: 1.52e-14%; 2.06: 2.626%
| PDM3 |  | 2.02: 3.27%; 2.03: 33.39%; 2.04: 4.131%; 2.05: 3.27%; 2.06: 1.549%
| Z-Score (Absolute) |  | 2.02: 0; 2.03: 23.6; 2.04: 0.67; 2.05: 0; 2.06: 1.35
| Analytical results for In in OREAS 606 (Certified Value 0.15 ppm) | [24 empty] | Certified
In | Round | Replicate | Lab | Lab | Lab | Lab | Lab | Lab | Lab | Lab | Lab | Lab | Lab | Lab | Lab | Lab | Lab | Lab | Lab | Lab | [5 empty] | 1
| No | No | 2.02 | 2.03 | 2.04 | 2.05 | 2.06 | 2.07 | 2.08 | 2.09 | 2.10 | 2.11 | 2.12 | 2.14 | 2.15 | 2.16 | 2.18 | 2.20 | 2.21 | 2.23 | [5 empty] | ppm
|  |  | 4A*MS | 4A*OES/MS | 4A*OES/MS | 4A*OES/MS | 4A*OES/MS | 4A*OES/MS | 4A*OES/MS | 4A*OES/MS | 4A*MS | 4A*MS | 4A*OES | 4A*MS | 4A*MS | 4A*MS | 4A*OES/MS | 4A*OES/MS | 4A*OES/MS | 4A*OES/MS | [5 empty] | 2
3
| 1 | 1 | 0.14 | 0.19 | 0.2 | 0.159 | 0.149 | 0.159 | 0.158 | 0.166 | 0.16 | 0.15 | 0.15646 | 0.16 | 0.156 | 0.16 | 0.2 | 0.13 | 0.14 | 0.16 | [5 empty] | 1
| 1 | 2 | 0.14 | 0.18 | 0.2 | 0.149 | 0.144 | 0.157 | 0.151 | 0.158 | 0.16 | 0.16 | 0.14234 | 0.16 | 0.147 | 0.16 | 0.2 | 0.13 | 0.16 | 0.17 | [5 empty] | 0
| 1 | 3 | 0.14 | 0.17 | 0.1 | 0.143 | 0.152 | 0.157 | 0.158 | 0.163 | 0.15 | 0.16 | 0.15253 | 0.18 | 0.145 | 0.14 | 0.2 | 0.13 | 0.15 | 0.16 | [5 empty] | 16
| 1 | 4 | 0.15 | 0.14 | 0.1 | 0.152 | 0.171 | 0.155 | 0.146 | 0.165 | 0.16 | 0.19 | 0.15588 | 0.17 | 0.153 | 0.16 | 0.2 | 0.14 | 0.15 | 0.16 | [5 empty] | 0.15482
| 1 | 5 | 0.14 | 0.16 | 0.2 | 0.148 | 0.154 | 0.156 | 0.149 | 0.155 | 0.16 | 0.18 | 0.13522 | 0.17 | 0.152 | 0.16 | 0.2 | 0.14 | 0.15 | 0.16 | [5 empty] | 34
| 1 | 6 | 0.15 | 0.16 | 0.1 | 0.151 | 0.143 | 0.15 | 0.165 | 0.15 | 0.16 | 0.16 | 0.13462 | 0.16 | 0.163 | 0.16 | 0.2 | 0.14 | 0.14 | 0.17
| Mean |  | 0.14333 | 0.16667 | 0.15 | 0.15033 | 0.15217 | 0.15567 | 0.1545 | 0.1595 | 0.15833 | 0.16667 | 0.14618 | 0.16667 | 0.15267 | 0.15667 | 0.2 | 0.135 | 0.14833 | 0.16333
| Median |  | 0.14 | 0.165 | 0.15 | 0.15 | 0.1505 | 0.1565 | 0.1545 | 0.1605 | 0.16 | 0.16 | 0.14744 | 0.165 | 0.1525 | 0.16 | 0.2 | 0.135 | 0.15 | 0.16
| Std Dev. |  | 0.005164 | 0.017512 | 0.054772 | 0.0052789 | 0.010187 | 0.0030768 | 0.007064 | 0.0062849 | 0.0040825 | 0.015055 | 0.010086 | 0.008165 | 0.0064704 | 0.008165 | 3.0405e-17 | 0.0054772 | 0.0075277 | 0.005164
| Rel.Std.Dev. |  | 3.603% | 10.51% | 36.51% | 3.511% | 6.694% | 1.977% | 4.572% | 3.94% | 2.578% | 9.033% | 6.9% | 4.899% | 4.238% | 5.212% | 1.52e-14% | 4.057% | 5.075% | 3.162%
| PDM3 |  | -7.42% | 7.651% | -3.114% | -2.899% | -1.715% | 0.5459% | -0.2077% | 3.022% | 2.268% | 7.651% | -5.583% | 7.651% | -1.392% | 1.192% | 29.18% | -12.8% | -4.191% | 5.498%
| Z-Score (Absolute) |  | 1.38 | 1.36 | NA | 0.56 | 0.34 | 0.07 | 0.07 | 0.52 | 0.38 | 1.36 | 1.04 | 1.36 | 0.28 | 0.19 | NA | 2.36 | 0.79 | 0.97
Results from laboratories 4 & 18 were removed due to their 0.1 ppm reading resolution.
| Analytical results for K in OREAS 606 (Certified Value 3.22 wt.%) | [24 empty] | Certified
K | Round | Replicate | Lab | Lab | Lab | Lab | Lab | Lab | Lab | Lab | Lab | Lab | Lab | Lab | Lab | Lab | Lab | Lab | Lab | Lab | Lab | Lab | Lab | Lab | Lab | 1
| No | No | 2.02 | 2.03 | 2.04 | 2.05 | 2.06 | 2.07 | 2.08 | 2.09 | 2.10 | 2.11 | 2.12 | 2.14 | 2.15 | 2.16 | 2.17 | 2.18 | 2.19 | 2.20 | 2.21 | 2.22 | 2.23 | 2.24 | 2.25 | wt.%
|  |  | 4A*OES | 4A*OES/MS | 4A*OES/MS | 4A*OES/MS | 4A*OES/MS | 4A*OES/MS | 4A*OES/MS | 4A*OES/MS | 4A*OES | 4A*OES | 4A*OES | 4A*MS | 4A*MS | 4A*OES | 4A*OES/MS | 4A*OES/MS | 4A*OES | 4A*OES/MS | 4A*OES/MS | 4A*OES | 4A*OES/MS | 4A*OES | 4A*OES/MS | 2
3
| 1 | 1 | 3.2006 | 4.13 | 2.28 | 3.26 | 3.25 | 3.29 | 3.04 | 3.21 | 3.45 | 3.2337 | 3.3285 | 3.1508 | 3.32 | 3.05 | 3.3222 | 3.25 | 3.207 | 2.91 | 3.32 | 3.24 | 3.59 | 3.3 | 3.12 | 1
| 1 | 2 | 3.1849 | 4.22 | 4.91 | 3.23 | 3.22 | 3.17 | 3.12 | 3.21 | 3.49 | 3.2151 | 3.3167 | 3.1141 | 3.24 | 3.05 | 3.3082 | 3.3 | 3.252 | 2.96 | 3.52 | 2.92 | 3.56 | 3.29 | 3.161 | 0
| 1 | 3 | 3.2424 | 4.22 | 2.41 | 3.18 | 3.18 | 3.19 | 3.15 | 3.19 | 3.43 | 3.3028 | 3.283 | 3.2729 | 3.27 | 3.06 | 3.3075 | 3.28 | 3.171 | 3.04 | 3.33 | 3.25 | 3.5 | 3.35 | 3.201 | 16
| 1 | 4 | 3.2548 | 4.1 | 2.19 | 3.18 | 3.19 | 3.17 | 3.07 | 3.22 | 3.52 | 3.2507 | 3.2447 | 3.2596 | 3.36 | 3.03 | 3.3069 | 3.28 | 3.118 | 3.04 | 3.42 | 3.15 | 3.56 | 3.34 | 3.176 | 3.2201
| 1 | 5 | 3.2023 | 4.39 | 2.42 | 3.15 | 3.17 | 3.21 | 3.12 | 3.2 | 3.51 | 3.2637 | 3.2875 | 3.2729 | 3.24 | 3 | 3.2849 | 3.27 | 3.157 | 2.93 | 3.37 | 3.08 | 3.55 | 3.31 | 3.1 | 35
| 1 | 6 | 3.2564 | 4.36 | 2.08 | 3.21 | 3.16 | 3.19 | 3.15 | 3.23 | 3.43 | 3.2849 | 3.2542 | 3.2321 | 3.22 | 3.07 | 3.2996 | 3.26 | 3.221 | 2.93 | 3.43 | 3.1 | 3.56 | 3.33 | 3.1466
| Mean |  | 3.2236 | 4.2367 | 2.715 | 3.2017 | 3.195 | 3.2033 | 3.1083 | 3.21 | 3.4717 | 3.2585 | 3.2858 | 3.2171 | 3.275 | 3.0433 | 3.3049 | 3.2733 | 3.1877 | 2.9683 | 3.3983 | 3.1233 | 3.5533 | 3.32 | 3.1508
| Median |  | 3.2224 | 4.22 | 2.345 | 3.195 | 3.185 | 3.19 | 3.12 | 3.21 | 3.47 | 3.2572 | 3.2853 | 3.2458 | 3.255 | 3.05 | 3.3072 | 3.275 | 3.189 | 2.945 | 3.395 | 3.125 | 3.56 | 3.32 | 3.1538
| Std Dev. |  | 0.031251 | 0.11776 | 1.0832 | 0.039707 | 0.033912 | 0.045019 | 0.04446 | 0.014142 | 0.040208 | 0.032391 | 0.033112 | 0.06821 | 0.054314 | 0.025033 | 0.012247 | 0.017512 | 0.048364 | 0.057764 | 0.074677 | 0.12176 | 0.029439 | 0.023664 | 0.036895
| Rel.Std.Dev. |  | 0.9695% | 2.779% | 39.9% | 1.24% | 1.061% | 1.405% | 1.43% | 0.4406% | 1.158% | 0.9941% | 1.008% | 2.12% | 1.658% | 0.8226% | 0.3706% | 0.535% | 1.517% | 1.946% | 2.197% | 3.899% | 0.8285% | 0.7128% | 1.171%
| PDM3 |  | 0.1069% | 31.57% | -15.69% | -0.5732% | -0.7803% | -0.5215% | -3.472% | -0.3145% | 7.812% | 1.191% | 2.038% | -0.095% | 1.704% | -5.49% | 2.632% | 1.652% | -1.008% | -7.819% | 5.534% | -3.006% | 10.35% | 3.102% | -2.154%
| Z-Score (Absolute) |  | 0.06 | 10.01 | 4.93 | 0.15 | 0.22 | 0.13 | 1.07 | 0.07 | 2.5 | 0.41 | 0.67 | 0 | 0.57 | 1.71 | 0.86 | 0.55 | 0.29 | 2.44 | 1.78 | 0.92 | 3.3 | 1.01 | 0.65
| Analytical results for La in OREAS 606 (Certified Value 39.7 ppm) | [24 empty] | Certified
La | Round | Replicate | Lab | Lab | Lab | Lab | Lab | Lab | Lab | Lab | Lab | Lab | Lab | Lab | Lab | Lab | Lab | Lab | Lab | Lab | Lab | Lab |  |  |  | 1
| No | No | 2.03 | 2.04 | 2.05 | 2.06 | 2.07 | 2.08 | 2.09 | 2.11 | 2.14 | 2.15 | 2.16 | 2.17 | 2.18 | 2.19 | 2.20 | 2.21 | 2.22 | 2.23 | 2.24 | 2.25 |  |  |  | ppm
|  |  | 4A*OES/MS | 4A*OES/MS | 4A*OES/MS | 4A*OES/MS | 4A*OES/MS | 4A*OES/MS | 4A*OES/MS | 4A*MS | 4A*MS | 4A*MS | 4A*MS | 4A*OES/MS | 4A*OES/MS | 4A*OES | 4A*OES/MS | 4A*OES/MS | 4A*OES | 4A*OES/MS | 4A*OES | 4A*OES/MS |  |  |  | 1
2
| 1 | 1 | 41.3 | 36.5 | 38 | 39.6 | 41.2 | 38.7 | 39.7 | 39.5 | 48.5 | 41.2 | 43.1 | 41.1605 | 24.5 | 41.92 | 12.9 | 38.1 | 33.4 | 42 | 38 | 30.53 |  |  |  | 1
| 1 | 2 | 37.3 | 71.6 | 39.4 | 38.5 | 39.7 | 38.9 | 41.4 | 39.32 | 36.5 | 40.3 | 42.8 | 42.1425 | 27.5 | 41.51 | 12.7 | 39 | 31.9 | 42 | 38 | 31.6 |  |  |  | 0
| 1 | 3 | 40.7 | 38.5 | 37.8 | 38.8 | 39.7 | 39.9 | 41.5 | 38.27 | 42.3 | 38.2 | 42.3 | 41.0587 | 27.1 | 41.185 | 13.9 | 38.1 | 34.5 | 41 | 37 | 30.8 |  |  |  | 16
| 1 | 4 | 40.4 | 36.2 | 38.4 | 35.8 | 41.9 | 39.3 | 41.3 | 37.97 | 40.5 | 40.2 | 42.2 | 40.8916 | 26.6 | 41.445 | 13.4 | 37 | 32.6 | 41 | 37 | 30.9 |  |  |  | 39.7098
| 1 | 5 | 39.7 | 37.9 | 37.7 | 38.7 | 38.8 | 39.9 | 41.2 | 39.94 | 36.8 | 38.4 | 42.9 | 39.8271 | 27.3 | 42.277 | 13.8 | 38.8 | 33 | 42 | 37 | 31.1 |  |  |  | 36
| 1 | 6 | 40.7 | 33.4 | 39.6 | 36.4 | 38.7 | 40.8 | 44 | 38.88 | 39.1 | 40 | 41.3 | 39.8289 | 27.9 | 41.93 | 13.3 | 39.1 | 32.5 | 40 | 37 | 30.8
| Mean |  | 40.0167 | 42.35 | 38.4833 | 37.9667 | 40 | 39.5833 | 41.5167 | 38.98 | 40.6167 | 39.7167 | 42.4333 | 40.8182 | 26.8167 | 41.7112 | 13.3333 | 38.35 | 32.9833 | 41.3333 | 37.3333 | 30.955
| Median |  | 40.55 | 37.2 | 38.2 | 38.6 | 39.7 | 39.6 | 41.35 | 39.1 | 39.8 | 40.1 | 42.55 | 40.9751 | 27.2 | 41.715 | 13.35 | 38.45 | 32.8 | 41.5 | 37 | 30.85
| Std Dev. |  | 1.4289 | 14.4384 | 0.82563 | 1.5055 | 1.2931 | 0.77567 | 1.3877 | 0.7539 | 4.4454 | 1.1737 | 0.65625 | 0.88264 | 1.2139 | 0.39996 | 0.4761 | 0.79183 | 0.89759 | 0.8165 | 0.5164 | 0.36572
| Rel.Std.Dev. |  | 3.571% | 34.09% | 2.145% | 3.965% | 3.233% | 1.96% | 3.342% | 1.934% | 10.94% | 2.955% | 1.547% | 2.162% | 4.527% | 0.9589% | 3.571% | 2.065% | 2.721% | 1.975% | 1.383% | 1.181%
| PDM3 |  | 0.7727% | 6.649% | -3.089% | -4.39% | 0.7307% | -0.3186% | 4.55% | -1.838% | 2.284% | 0.0172% | 6.858% | 2.791% | -32.47% | 5.04% | -66.42% | -3.424% | -16.94% | 4.088% | -5.985% | -22.05%
| Z-Score (Absolute) |  | 0.17 | 1.22 | 0.53 | 0.76 | 0.16 | 0.03 | 0.84 | 0.3 | 0.44 | 0.03 | 1.26 | 0.53 | 5.8 | 0.93 | 11.9 | 0.59 | 3.01 | NA | NA | 3.93
Results from laboratories 23 & 24 were removed due to their 1 ppm reading resolution.
| Analytical results for Li in OREAS 606 (Certified Value 41.3 ppm) | [24 empty] | Certified
Li | Round | Replicate | Lab | Lab | Lab | Lab | Lab | Lab | Lab | Lab | Lab | Lab | Lab | Lab | Lab | Lab | Lab | Lab | Lab | Lab | Lab | Lab | Lab | Lab | Lab | 1
| No | No | 2.02 | 2.03 | 2.04 | 2.05 | 2.06 | 2.07 | 2.08 | 2.09 | 2.10 | 2.11 | 2.12 | 2.14 | 2.15 | 2.16 | 2.17 | 2.18 | 2.19 | 2.20 | 2.21 | 2.22 | 2.23 | 2.24 | 2.25 | ppm
|  |  | 4A*MS | 4A*OES/MS | 4A*OES/MS | 4A*OES/MS | 4A*OES/MS | 4A*OES/MS | 4A*OES/MS | 4A*OES/MS | 4A*MS | 4A*MS | 4A*OES | 4A*MS | 4A*MS | 4A*MS | 4A*OES/MS | 4A*OES/MS | 4A*OES | 4A*OES/MS | 4A*OES/MS | 4A*OES | 4A*OES/MS | 4A*OES | 4A*OES/MS | 1
2
| 1 | 1 | 43.4 | 41.3 | 41 | 42 | 41.3 | 41.4 | 42.6 | 41.6 | 41.4 | 39.5 | 40.7936 | 42 | 40.3 | 40 | 47.1965 | 40.2 | 39.722 | 39 | 41 | 42 | 44.5 | 37 | 41.93 | 1
| 1 | 2 | 43.9 | 44.1 | 72.6 | 43.1 | 40.1 | 40.3 | 41.6 | 42 | 43 | 39.3 | 41.932 | 44 | 40.5 | 40 | 46.3238 | 40.4 | 41.825 | 37 | 42 | 37 | 47.8 | 37 | 42.11 | 0
| 1 | 3 | 43.7 | 41.5 | 42.4 | 44.4 | 40.6 | 42 | 43.3 | 43.1 | 39.3 | 39.6 | 41.915 | 45.2 | 39 | 40 | 46.9129 | 40.9 | 40.776 | 37 | 41 | 41 | 46.9 | 37 | 40.95 | 16
| 1 | 4 | 41.9 | 40.1 | 40.5 | 41.3 | 41.6 | 39.6 | 42.8 | 42 | 40.7 | 39.7 | 41.125 | 43.3 | 40.2 | 40 | 50.5533 | 40.6 | 40.053 | 39 | 41 | 40 | 51.4 | 37 | 43.8 | 41.2523
| 1 | 5 | 40.8 | 43.8 | 42.2 | 40.5 | 41 | 42.4 | 42.5 | 43.1 | 40.8 | 40.4 | 40.9256 | 44.5 | 40.5 | 39 | 50.4258 | 40.3 | 40.191 | 40 | 41 | 40 | 52.2 | 36 | 42.015 | 37
| 1 | 6 | 39.7 | 45.5 | 39.8 | 43.6 | 40.7 | 40.8 | 43.3 | 42.1 | 41.6 | 40.4 | 40.6457 | 43.6 | 40.1 | 40 | 46.8251 | 40.8 | 41.065 | 40 | 42 | 40 | 50.1 | 37 | 42.6
| Mean |  | 42.2333 | 42.7167 | 46.4167 | 42.4833 | 40.8833 | 41.0833 | 42.6833 | 42.3167 | 41.1333 | 39.8167 | 41.2228 | 43.7667 | 40.1 | 39.8333 | 48.0396 | 40.5333 | 40.6053 | 38.6667 | 41.3333 | 40 | 48.8167 | 36.8333 | 42.2342
| Median |  | 42.65 | 42.65 | 41.6 | 42.55 | 40.85 | 41.1 | 42.7 | 42.05 | 41.1 | 39.65 | 41.0253 | 43.8 | 40.25 | 40 | 47.0547 | 40.5 | 40.4835 | 39 | 41 | 40 | 48.95 | 37 | 42.0625
| Std Dev. |  | 1.7247 | 2.0576 | 12.8655 | 1.4743 | 0.53448 | 1.0553 | 0.63061 | 0.63061 | 1.2193 | 0.47081 | 0.56521 | 1.0967 | 0.56214 | 0.40825 | 1.919 | 0.28048 | 0.77266 | 1.3663 | 0.5164 | 1.6733 | 2.9363 | 0.40825 | 0.93709
| Rel.Std.Dev. |  | 4.084% | 4.817% | 27.72% | 3.47% | 1.307% | 2.569% | 1.477% | 1.49% | 2.964% | 1.182% | 1.371% | 2.506% | 1.402% | 1.025% | 3.995% | 0.692% | 1.903% | 3.533% | 1.249% | 4.183% | 6.015% | 1.108% | 2.219%
| PDM3 |  | 2.378% | 3.55% | 12.52% | 2.984% | -0.8944% | -0.4096% | 3.469% | 2.58% | -0.2883% | -3.48% | -0.07143% | 6.095% | -2.793% | -3.44% | 16.45% | -1.743% | -1.568% | -6.268% | 0.1965% | -3.036% | 18.34% | -10.71% | 2.38%
| Z-Score (Absolute) |  | 0.56 | 0.82 | 2.86 | 0.7 | 0.19 | 0.08 | 0.81 | 0.6 | 0.05 | 0.78 | 0 | 1.4 | 0.62 | 0.77 | 3.76 | 0.38 | 0.34 | 1.41 | 0.06 | 0.67 | 4.19 | 2.42 | 0.56
| Analytical results for Lu in OREAS 606 (Indicative Value 82.8 ppb) | [24 empty] | Indicative
Lu | Round | Replicate | 2.02: Lab; 2.03: Lab; 2.04: Lab; 2.05: Lab; 2.06: Lab; 2.07: Lab; 2.08: Lab | 1
| No | No | 2.02: 2.03; 2.03: 2.04; 2.04: 2.11; 2.05: 2.14; 2.06: 2.16; 2.07: 2.20; 2.08: 2.21 | ppb
|  |  | 2.02: 4A*OES/MS; 2.03: 4A*OES/MS; 2.04: 4A*MS; 2.05: 4A*MS; 2.06: 4A*MS; 2.07: 4A*OES/MS; 2.08: 4A*OES/MS | 1
1
| 1 | 1 | 2.02: < 100; 2.03: < 100; 2.04: 80; 2.05: < 100; 2.06: 80; 2.07: 40; 2.08: 90 | 1
| 1 | 2 | 2.02: < 100; 2.03: 500; 2.04: 80; 2.05: < 100; 2.06: 80; 2.07: 50; 2.08: 90 | 0
| 1 | 3 | 2.02: < 100; 2.03: < 100; 2.04: 80; 2.05: < 100; 2.06: 80; 2.07: 50; 2.08: 80 | 16
| 1 | 4 | 2.02: < 100; 2.03: < 100; 2.04: 90; 2.05: < 100; 2.06: 80; 2.07: 60; 2.08: 80 | 82.7778
| 1 | 5 | 2.02: < 100; 2.03: < 100; 2.04: 80; 2.05: < 100; 2.06: 80; 2.07: 60; 2.08: 80 | 11
| 1 | 6 | 2.02: < 100; 2.03: < 100; 2.04: 80; 2.05: < 100; 2.06: 100; 2.07: 50; 2.08: 80
| Mean |  | 2.03: 500; 2.04: 81.6667; 2.06: 83.3333; 2.07: 51.6667; 2.08: 83.3333
| Median |  | 2.03: 500; 2.04: 80; 2.06: 80; 2.07: 50; 2.08: 80
| Std Dev. |  | 2.04: 4.0825; 2.06: 8.165; 2.07: 7.5277; 2.08: 5.164
| Rel.Std.Dev. |  | 2.04: 4.999%; 2.06: 9.798%; 2.07: 14.57%; 2.08: 6.197%
| PDM3 |  | 2.03: 504%; 2.04: -1.342%; 2.06: 0.6711%; 2.07: -37.58%; 2.08: 0.6711%
| Z-Score (Absolute) |  | 2.02: 0.71; 2.03: 0.97; 2.04: 0; 2.05: 0.71; 2.06: 0.04; 2.07: 0.67; 2.08: 0.04
| Analytical results for Mg in OREAS 606 (Certified Value 3628 ppm) | [24 empty] | Certified
Mg | Round | Replicate | Lab | Lab | Lab | Lab | Lab | Lab | Lab | Lab | Lab | Lab | Lab | Lab | Lab | Lab | Lab | Lab | Lab | Lab | Lab | Lab | Lab | Lab | Lab | 1
| No | No | 2.02 | 2.03 | 2.04 | 2.05 | 2.06 | 2.07 | 2.08 | 2.09 | 2.10 | 2.11 | 2.12 | 2.14 | 2.15 | 2.16 | 2.17 | 2.18 | 2.19 | 2.20 | 2.21 | 2.22 | 2.23 | 2.24 | 2.25 | ppm
|  |  | 4A*OES | 4A*OES/MS | 4A*OES/MS | 4A*OES/MS | 4A*OES/MS | 4A*OES/MS | 4A*OES/MS | 4A*OES/MS | 4A*OES | 4A*OES | 4A*OES | 4A*MS | 4A*MS | 4A*OES | 4A*OES/MS | 4A*OES/MS | 4A*OES | 4A*OES/MS | 4A*OES/MS | 4A*OES | 4A*OES/MS | 4A*OES | 4A*OES/MS | 0
0
| 1 | 1 | 3672 | 3700 | 3700 | 3500 | 3500 | 3600 | 3400 | 3500 | 3830 | 3568 | 3709.2288 | 3401 | 3900 | 3800 | 3866.5842 | 3700 | 3540 | 3400 | 3700 | 3700 | 3800 | 3200 | 3935 | 1
| 1 | 2 | 3653 | 3600 | 13300 | 3400 | 3500 | 3500 | 3400 | 3500 | 3950 | 3669 | 3586.0357 | 3621 | 4000 | 3800 | 3874.5289 | 3800 | 3550 | 3300 | 3800 | 3500 | 3700 | 3200 | 3790 | 0
| 1 | 3 | 3708 | 3500 | 3800 | 3400 | 3400 | 3500 | 3400 | 3500 | 3780 | 3736 | 3574.6795 | 3693 | 3900 | 3700 | 3835.7469 | 3800 | 3420 | 3300 | 3600 | 3700 | 3500 | 3300 | 3890 | 16
| 1 | 4 | 3698 | 3500 | 3700 | 3400 | 3400 | 3400 | 3400 | 3500 | 3880 | 3668 | 3736.9519 | 3567 | 4000 | 3700 | 3842.5687 | 3800 | 3400 | 3400 | 3700 | 3600 | 3600 | 3200 | 3985 | 3628.1771
| 1 | 5 | 3659 | 3600 | 3900 | 3400 | 3400 | 3500 | 3500 | 3400 | 3880 | 3683 | 3824.5625 | 3603 | 4000 | 3700 | 3767.2114 | 3800 | 3430 | 3400 | 3700 | 3700 | 3600 | 3300 | 3958 | 38
| 1 | 6 | 3718 | 3700 | 3600 | 3400 | 3400 | 3500 | 3500 | 3500 | 3940 | 3701 | 3780.4346 | 3675 | 3900 | 3800 | 3822.1114 | 3800 | 3550 | 3400 | 3800 | 3400 | 3700 | 3200 | 3896
| Mean |  | 3684.6667 | 3600 | 5333.3333 | 3416.6667 | 3433.3333 | 3500 | 3433.3333 | 3483.3333 | 3876.6667 | 3670.8333 | 3701.9821 | 3593.3333 | 3950 | 3750 | 3834.7919 | 3783.3333 | 3481.6667 | 3366.6667 | 3716.6667 | 3600 | 3650 | 3233.3333 | 3909
| Median |  | 3685 | 3600 | 3750 | 3400 | 3400 | 3500 | 3400 | 3500 | 3880 | 3676 | 3723.0903 | 3612 | 3950 | 3750 | 3839.1578 | 3800 | 3485 | 3400 | 3700 | 3650 | 3650 | 3200 | 3915.5
| Std Dev. |  | 27.0382 | 89.4427 | 3904.1858 | 40.8248 | 51.6398 | 63.2456 | 51.6398 | 40.8248 | 64.7045 | 56.3752 | 102.084 | 105.0213 | 54.7723 | 54.7723 | 38.4164 | 40.8248 | 71.9491 | 51.6398 | 75.2773 | 126.4911 | 104.8809 | 51.6398 | 68.6207
| Rel.Std.Dev. |  | 0.7338% | 2.485% | 73.2% | 1.195% | 1.504% | 1.807% | 1.504% | 1.172% | 1.669% | 1.536% | 2.758% | 2.923% | 1.387% | 1.461% | 1.002% | 1.079% | 2.067% | 1.534% | 2.025% | 3.514% | 2.873% | 1.597% | 1.755%
| PDM3 |  | 1.557% | -0.7766% | 47% | -5.83% | -5.37% | -3.533% | -5.37% | -3.992% | 6.849% | 1.176% | 2.034% | -0.9604% | 8.87% | 3.358% | 5.695% | 4.276% | -4.038% | -7.208% | 2.439% | -0.7766% | 0.6015% | -10.88% | 7.74%
| Z-Score (Absolute) |  | 0.14 | 0.2 | 6.81 | 0.94 | 0.88 | 0.61 | 0.88 | 0.67 | 0.92 | 0.08 | 0.21 | 0.23 | 1.21 | 0.4 | 0.75 | 0.54 | 0.68 | 1.15 | 0.27 | 0.2 | 0 | 1.69 | 1.05
| Analytical results for Mn in OREAS 606 (Certified Value 104 ppm) | [24 empty] | Certified
Mn | Round | Replicate | Lab | Lab | Lab | Lab | Lab | Lab | Lab | Lab | Lab | Lab | Lab | Lab | Lab | Lab | Lab | Lab | Lab | Lab | Lab | Lab | Lab | Lab | Lab | 1
| No | No | 2.02 | 2.03 | 2.04 | 2.05 | 2.06 | 2.07 | 2.08 | 2.09 | 2.10 | 2.11 | 2.12 | 2.14 | 2.15 | 2.16 | 2.17 | 2.18 | 2.19 | 2.20 | 2.21 | 2.22 | 2.23 | 2.24 | 2.25 | ppm
|  |  | 4A*OES | 4A*OES/MS | 4A*OES/MS | 4A*OES/MS | 4A*OES/MS | 4A*OES/MS | 4A*OES/MS | 4A*OES/MS | 4A*OES | 4A*OES | 4A*OES | 4A*MS | 4A*MS | 4A*OES | 4A*OES/MS | 4A*OES/MS | 4A*OES | 4A*OES/MS | 4A*OES/MS | 4A*OES | 4A*OES/MS | 4A*OES | 4A*OES/MS | 0
0
| 1 | 1 | 107 | 117 | 112 | 107 | 107 | 108 | 99 | 101 | 101 | 112 | 105.6591 | 99 | 108 | 110 | 107.0694 | 100 | 98.443 | 92 | 106 | 105 | 101 | 107 | 99.45 | 1
| 1 | 2 | 105 | 113 | 900 | 105 | 105 | 103 | 104 | 103 | 105 | 110 | 105.802 | 103 | 111 | 110 | 106.0896 | 102 | 98.37 | 90 | 118 | 100 | 101 | 106 | 100.7 | 0
| 1 | 3 | 106 | 115 | 117 | 104 | 106 | 104 | 106 | 100 | 100 | 112 | 108.0297 | 104 | 107 | 110 | 105.3945 | 105 | 97.157 | 95 | 112 | 106 | 97 | 107 | 99.98 | 16
| 1 | 4 | 108 | 115 | 112 | 104 | 100 | 104 | 103 | 100 | 103 | 110 | 107.7447 | 101 | 110 | 110 | 106.182 | 104 | 98.17 | 93 | 113 | 104 | 99 | 105 | 100.65 | 104.4537
| 1 | 5 | 105 | 114 | 116 | 103 | 105 | 104 | 104 | 101 | 102 | 110 | 106.7312 | 102 | 110 | 108 | 106.6862 | 105 | 96.857 | 96 | 106 | 107 | 99 | 106 | 99.85 | 39
| 1 | 6 | 107 | 117 | 113 | 104 | 101 | 103 | 106 | 103 | 104 | 111 | 105.2581 | 103 | 107 | 110 | 106.0044 | 106 | 98.863 | 97 | 106 | 97 | 98 | 107 | 100.1
| Mean |  | 106.3333 | 115.1667 | 245 | 104.5 | 104 | 104.3333 | 103.6667 | 101.3333 | 102.5 | 110.8333 | 106.5375 | 102 | 108.8333 | 109.6667 | 106.2377 | 103.6667 | 97.9767 | 93.8333 | 110.1667 | 103.1667 | 99.1667 | 106.3333 | 100.1217
| Median |  | 106.5 | 115 | 114.5 | 104 | 105 | 104 | 104 | 101 | 102.5 | 110.5 | 106.2666 | 102.5 | 109 | 110 | 106.1358 | 104.5 | 98.27 | 94 | 109 | 104.5 | 99 | 106.5 | 100.04
| Std Dev. |  | 1.2111 | 1.6021 | 320.89 | 1.3784 | 2.8284 | 1.8619 | 2.582 | 1.3663 | 1.8708 | 0.98319 | 1.1551 | 1.7889 | 1.7224 | 0.8165 | 0.58024 | 2.2509 | 0.79002 | 2.6394 | 4.9967 | 3.8687 | 1.6021 | 0.8165 | 0.48147
| Rel.Std.Dev. |  | 1.139% | 1.391% | 131% | 1.319% | 2.72% | 1.785% | 2.491% | 1.348% | 1.825% | 0.8871% | 1.084% | 1.754% | 1.583% | 0.7445% | 0.5462% | 2.171% | 0.8063% | 2.813% | 4.536% | 3.75% | 1.616% | 0.7679% | 0.4809%
| PDM3 |  | 1.8% | 10.26% | 134.6% | 0.04435% | -0.4343% | -0.1152% | -0.7535% | -2.987% | -1.87% | 6.108% | 1.995% | -2.349% | 4.193% | 4.991% | 1.708% | -0.7535% | -6.201% | -10.17% | 5.469% | -1.232% | -5.062% | 1.8% | -4.147%
| Z-Score (Absolute) |  | 0.58 | 3.13 | 40.65 | 0.05 | 0.1 | 0 | 0.19 | 0.87 | 0.53 | 1.88 | 0.64 | 0.67 | 1.3 | 1.54 | 0.55 | 0.19 | 1.84 | 3.03 | 1.69 | 0.34 | 1.49 | 0.58 | 1.22
| Analytical results for Mo in OREAS 606 (Certified Value 4.04 ppm) | [24 empty] | Certified
Mo | Round | Replicate | Lab | Lab | Lab | Lab | Lab | Lab | Lab | Lab | Lab | Lab | Lab | Lab | Lab | Lab | Lab | Lab | Lab | Lab | Lab | Lab | Lab | Lab |  | 1
| No | No | 2.02 | 2.03 | 2.04 | 2.05 | 2.06 | 2.07 | 2.08 | 2.09 | 2.10 | 2.11 | 2.12 | 2.14 | 2.15 | 2.16 | 2.17 | 2.18 | 2.20 | 2.21 | 2.22 | 2.23 | 2.24 | 2.25 |  | ppm
|  |  | 4A*MS | 4A*OES/MS | 4A*OES/MS | 4A*OES/MS | 4A*OES/MS | 4A*OES/MS | 4A*OES/MS | 4A*OES/MS | 4A*MS | 4A*MS | 4A*OES | 4A*MS | 4A*MS | 4A*MS | 4A*OES/MS | 4A*OES/MS | 4A*OES/MS | 4A*OES/MS | 4A*OES | 4A*OES/MS | 4A*OES | 4A*OES/MS |  | 2
3
| 1 | 1 | 3.7 | 3.93 | 3.99 | 4.23 | 3.95 | 4.1 | 4.08 | 4.18 | 4 | 3.8 | 3.9998 | 4.11 | 4.45 | 4 | 6.8681 | 4.18 | 4.06 | 4.24 | 3 | 4.3 | 4 | 7.382 |  | 1
| 1 | 2 | 3.5 | 4.33 | 4.01 | 3.77 | 3.79 | 3.92 | 4.14 | 4 | 4.1 | 4 | 3.882 | 3.56 | 4.72 | 4 | 6.7166 | 4.04 | 4.11 | 4.09 | 3 | 4.4 | 4 | 8.663 |  | 0
| 1 | 3 | 3.5 | 3.72 | 3.8 | 4.15 | 3.81 | 4.15 | 4.1 | 3.87 | 4.1 | 4.2 | 4.2837 | 3.9 | 4.74 | 4.5 | 7.5654 | 3.69 | 4.09 | 4.1 | 3 | 4 | 4 | 7.65 |  | 16
| 1 | 4 | 3.6 | 3.74 | 4.38 | 4.29 | 4.1 | 4.1 | 4.65 | 4.07 | 4 | 4.3 | 3.8222 | 3.66 | 4.41 | 4.5 | 8.0484 | 3.4 | 4.09 | 4.21 | 3 | 5 | 4 | 8.21 |  | 4.0443
| 1 | 5 | 3.7 | 3.84 | 4.44 | 4.75 | 3.99 | 3.89 | 3.99 | 4.41 | 4 | 4.4 | 3.975 | 3.36 | 4.38 | 5 | 6.7119 | 4.4 | 4.05 | 3.97 | 4 | 5.4 | 4 | 8.01 |  | 40
| 1 | 6 | 3.6 | 4.08 | 4.27 | 5.07 | 3.84 | 3.87 | 4.07 | 3.89 | 4 | 4.1 | 4.2108 | 3.92 | 4.82 | 4.5 | 7.2405 | 3.71 | 4.07 | 3.93 | 3 | 4.3 | 4 | 7.99
| Mean |  | 3.6 | 3.94 | 4.1483 | 4.3767 | 3.9133 | 4.005 | 4.1717 | 4.07 | 4.0333 | 4.1333 | 4.0289 | 3.7517 | 4.5867 | 4.4167 | 7.1918 | 3.9033 | 4.0783 | 4.09 | 3.1667 | 4.5667 | 4 | 7.9842
| Median |  | 3.6 | 3.885 | 4.14 | 4.26 | 3.895 | 4.01 | 4.09 | 4.035 | 4 | 4.15 | 3.9874 | 3.78 | 4.585 | 4.5 | 7.0543 | 3.875 | 4.08 | 4.095 | 3 | 4.35 | 4 | 8
| Std Dev. |  | 0.089443 | 0.23247 | 0.25262 | 0.46228 | 0.12111 | 0.1247 | 0.23945 | 0.20248 | 0.05164 | 0.21602 | 0.18225 | 0.27469 | 0.19408 | 0.37639 | 0.53602 | 0.36828 | 0.022286 | 0.1241 | 0.40825 | 0.52409 | 0 | 0.44425
| Rel.Std.Dev. |  | 2.485% | 5.9% | 6.09% | 10.56% | 3.095% | 3.114% | 5.74% | 4.975% | 1.28% | 5.226% | 4.523% | 7.322% | 4.231% | 8.522% | 7.453% | 9.435% | 0.5464% | 3.034% | 12.89% | 11.48% | 0% | 5.564%
| PDM3 |  | -10.99% | -2.58% | 2.571% | 8.217% | -3.239% | -0.973% | 3.148% | 0.6342% | -0.2724% | 2.2% | -0.3813% | -7.237% | 13.41% | 9.206% | 77.82% | -3.487% | 0.8403% | 1.129% | -21.7% | 12.91% | -1.097% | 97.42%
| Z-Score (Absolute) |  | 2.76 | 0.78 | 0.43 | 1.76 | 0.94 | 0.4 | 0.57 | 0.02 | 0.24 | 0.34 | 0.26 | 1.88 | 2.98 | 1.99 | 18.15 | 0.99 | 0.02 | 0.09 | NA | 2.87 | 0.43 | NA
Results from laboratories 22 & 24 were removed due to their 1 ppm reading resolution.
| Analytical results for Na in OREAS 606 (Certified Value 1.77 wt.%) | [24 empty] | Certified
Na | Round | Replicate | Lab | Lab | Lab | Lab | Lab | Lab | Lab | Lab | Lab | Lab | Lab | Lab | Lab | Lab | Lab | Lab | Lab | Lab | Lab | Lab | Lab | Lab | Lab | 1
| No | No | 2.02 | 2.03 | 2.04 | 2.05 | 2.06 | 2.07 | 2.08 | 2.09 | 2.10 | 2.11 | 2.12 | 2.14 | 2.15 | 2.16 | 2.17 | 2.18 | 2.19 | 2.20 | 2.21 | 2.22 | 2.23 | 2.24 | 2.25 | wt.%
|  |  | 4A*OES | 4A*OES/MS | 4A*OES/MS | 4A*OES/MS | 4A*OES/MS | 4A*OES/MS | 4A*OES/MS | 4A*OES/MS | 4A*OES | 4A*OES | 4A*OES | 4A*MS | 4A*MS | 4A*OES | 4A*OES/MS | 4A*OES/MS | 4A*OES | 4A*OES/MS | 4A*OES/MS | 4A*OES | 4A*OES/MS | 4A*OES | 4A*OES/MS | 2
3
| 1 | 1 | 1.7868 | 2.021 | 1.96 | 1.78 | 1.8 | 1.81 | 1.68 | 1.81 | 2 | 1.7419 | 1.7919 | 1.7787 | 1.87 | 1.8 | 1.9358 | 1.8 | 1.802 | 1.69 | 1.77 | 1.78 | 2.27 | 1.69 | 1.759 | 1
| 1 | 2 | 1.7817 | 2.047 | > 3 | 1.75 | 1.78 | 1.76 | 1.78 | 1.78 | 2.03 | 1.7234 | 1.8005 | 1.7916 | 1.82 | 1.8 | 1.8765 | 1.82 | 1.81 | 1.64 | 1.82 | 1.62 | 2.28 | 1.65 | 1.777 | 0
| 1 | 3 | 1.8121 | 2.07 | 2.05 | 1.75 | 1.76 | 1.78 | 1.74 | 1.78 | 2.09 | 1.7696 | 1.7774 | 1.8278 | 1.82 | 1.8 | 1.8847 | 1.72 | 1.792 | 1.63 | 1.77 | 1.78 | 2.22 | 1.68 | 1.8645 | 16
| 1 | 4 | 1.8086 | 1.992 | 1.89 | 1.74 | 1.78 | 1.71 | 1.7 | 1.79 | 2.05 | 1.7404 | 1.7639 | 1.7684 | 1.86 | 1.82 | 1.9415 | 1.77 | 1.794 | 1.71 | 1.79 | 1.73 | 2.24 | 1.67 | 1.84 | 1.7726
| 1 | 5 | 1.7825 | 2.076 | 1.96 | 1.72 | 1.76 | 1.78 | 1.72 | 1.76 | 2.04 | 1.7527 | 1.7787 | 1.7856 | 1.82 | 1.8 | 1.9593 | 1.75 | 1.802 | 1.67 | 1.8 | 1.69 | 2.28 | 1.63 | 1.765 | 41
| 1 | 6 | 1.8201 | 2.078 | 1.88 | 1.74 | 1.75 | 1.77 | 1.74 | 1.77 | 1.98 | 1.7517 | 1.7782 | 1.7778 | 1.79 | 1.81 | 1.8965 | 1.73 | 1.802 | 1.68 | 1.87 | 1.69 | 2.31 | 1.67 | 1.8425
| Mean |  | 1.7986 | 2.0473 | 1.948 | 1.7467 | 1.7717 | 1.7683 | 1.7267 | 1.7817 | 2.0317 | 1.7466 | 1.7818 | 1.7883 | 1.83 | 1.805 | 1.9157 | 1.765 | 1.8003 | 1.67 | 1.8033 | 1.715 | 2.2667 | 1.665 | 1.808
| Median |  | 1.7977 | 2.0585 | 1.96 | 1.745 | 1.77 | 1.775 | 1.73 | 1.78 | 2.035 | 1.7468 | 1.7785 | 1.7821 | 1.82 | 1.8 | 1.9161 | 1.76 | 1.802 | 1.675 | 1.795 | 1.71 | 2.275 | 1.67 | 1.8085
| Std Dev. |  | 0.016903 | 0.034731 | 0.068337 | 0.019664 | 0.018348 | 0.033116 | 0.035024 | 0.017224 | 0.038687 | 0.015434 | 0.01277 | 0.020866 | 0.029665 | 0.0083666 | 0.034167 | 0.03937 | 0.0065013 | 0.030332 | 0.037771 | 0.061563 | 0.032042 | 0.021679 | 0.046081
| Rel.Std.Dev. |  | 0.9398% | 1.696% | 3.508% | 1.126% | 1.036% | 1.873% | 2.028% | 0.9667% | 1.904% | 0.8836% | 0.7167% | 1.167% | 1.621% | 0.4635% | 1.784% | 2.231% | 0.3611% | 1.816% | 2.095% | 3.59% | 1.414% | 1.302% | 2.549%
| PDM3 |  | 1.47% | 15.5% | 9.896% | -1.462% | -0.05147% | -0.2395% | -2.59% | 0.5127% | 14.62% | -1.465% | 0.5191% | 0.8878% | 3.239% | 1.829% | 8.074% | -0.4276% | 1.566% | -5.787% | 1.735% | -3.248% | 27.87% | -6.069% | 1.998%
| Z-Score (Absolute) |  | 0.17 | 4.19 | 2.59 | 0.67 | 0.27 | 0.32 | 1 | 0.11 | 3.94 | 0.68 | 0.11 | 0 | 0.67 | 0.27 | 2.06 | 0.38 | 0.19 | 1.92 | 0.24 | 1.19 | 7.74 | 2 | 0.32
| Analytical results for Nb in OREAS 606 (Certified Value 14.1 ppm) | [24 empty] | Certified
Nb | Round | Replicate | Lab | Lab | Lab | Lab | Lab | Lab | Lab | Lab | Lab | Lab | Lab | Lab | Lab | Lab | Lab | Lab | Lab | Lab | Lab | Lab |  |  |  | 1
| No | No | 2.02 | 2.03 | 2.04 | 2.05 | 2.06 | 2.07 | 2.08 | 2.09 | 2.10 | 2.11 | 2.12 | 2.14 | 2.15 | 2.16 | 2.17 | 2.18 | 2.20 | 2.21 | 2.23 | 2.24 |  |  |  | ppm
|  |  | 4A*MS | 4A*OES/MS | 4A*OES/MS | 4A*OES/MS | 4A*OES/MS | 4A*OES/MS | 4A*OES/MS | 4A*OES/MS | 4A*MS | 4A*MS | 4A*OES | 4A*MS | 4A*MS | 4A*MS | 4A*OES/MS | 4A*OES/MS | 4A*OES/MS | 4A*OES/MS | 4A*OES/MS | 4A*OES |  |  |  | 1
2
| 1 | 1 | 14.6 | 14.53 | 11.7 | 14.8 | 14 | 14.3 | 14.8 | 13.1 | 13.9 | 14.14 | 14.5293 | 14.52 | 17 | 13.5 | 12.8907 | 14.6 | 14.4 | 15 | 16 | 12 |  |  |  | 1
| 1 | 2 | 14.2 | 14.46 | 11.2 | 14.8 | 13.6 | 13.5 | 15.3 | 13 | 14 | 13.86 | 14.6224 | 13.76 | 16.1 | 13.5 | 13.122 | 14.9 | 14 | 14.4 | 16 | 12 |  |  |  | 0
| 1 | 3 | 14.4 | 14.21 | 10.5 | 14.9 | 13.9 | 14 | 15.3 | 13.4 | 13.3 | 13.71 | 14.5769 | 13.88 | 16.3 | 14 | 13.0662 | 15.4 | 13.9 | 15 | 16.4 | 12 |  |  |  | 16
| 1 | 4 | 14 | 13.43 | 11.5 | 15 | 14 | 14.3 | 15.2 | 13.3 | 13.6 | 13.91 | 14.027 | 13.64 | 16.4 | 14 | 13.1022 | 14.7 | 13.8 | 14.7 | 16.1 | 12 |  |  |  | 14.0944
| 1 | 5 | 13.9 | 14.56 | 11.3 | 14.6 | 13.7 | 14.2 | 14.8 | 13.2 | 13.5 | 13.96 | 14.3027 | 13.65 | 17.2 | 14 | 12.8403 | 14.4 | 13.9 | 14.9 | 16.2 | 12 |  |  |  | 42
| 1 | 6 | 13.8 | 14.94 | 13.4 | 15.1 | 13.6 | 13.6 | 15.4 | 13.4 | 13.6 | 13.77 | 14.0126 | 13.1 | 17.8 | 13.5 | 12.9938 | 14.6 | 13.9 | 15.2 | 16.3 | 12
| Mean |  | 14.15 | 14.355 | 11.6 | 14.8667 | 13.8 | 13.9833 | 15.1333 | 13.2333 | 13.65 | 13.8917 | 14.3452 | 13.7583 | 16.8 | 13.75 | 13.0025 | 14.7667 | 13.9833 | 14.8667 | 16.1667 | 12
| Median |  | 14.1 | 14.495 | 11.4 | 14.85 | 13.8 | 14.1 | 15.25 | 13.25 | 13.6 | 13.885 | 14.416 | 13.705 | 16.7 | 13.75 | 13.03 | 14.65 | 13.9 | 14.95 | 16.15 | 12
| Std Dev. |  | 0.30822 | 0.5104 | 0.9716 | 0.17512 | 0.18974 | 0.35449 | 0.26583 | 0.1633 | 0.25884 | 0.15198 | 0.27499 | 0.45915 | 0.64807 | 0.27386 | 0.1159 | 0.35024 | 0.2137 | 0.28048 | 0.1633 | 0
| Rel.Std.Dev. |  | 2.178% | 3.556% | 8.376% | 1.178% | 1.375% | 2.535% | 1.757% | 1.234% | 1.896% | 1.094% | 1.917% | 3.337% | 3.858% | 1.992% | 0.8914% | 2.372% | 1.528% | 1.887% | 1.01% | 0%
| PDM3 |  | 0.3942% | 1.849% | -17.7% | 5.479% | -2.089% | -0.7883% | 7.371% | -6.11% | -3.153% | -1.439% | 1.779% | -2.385% | 19.2% | -2.444% | -7.747% | 4.769% | -0.7883% | 5.479% | 14.7% | -14.86%
| Z-Score (Absolute) |  | 0.3 | 0.67 | 4.32 | 1.6 | 0.33 | 0 | 2.09 | 1.36 | 0.6 | 0.17 | 0.66 | 0.41 | 5.11 | 0.42 | 1.78 | 1.42 | 0 | 1.6 | 3.96 | NA
Results from laboratory 24 were removed due to their 1 ppm reading resolution.
| Analytical results for Nd in OREAS 606 (Certified Value 35.7 ppm) | [24 empty] | Certified
Nd | Round | Replicate | 2.02: Lab; 2.03: Lab; 2.04: Lab; 2.05: Lab; 2.06: Lab |  |  |  | 1
| No | No | 2.02: 2.03; 2.03: 2.04; 2.04: 2.11; 2.05: 2.14; 2.06: 2.16 |  |  |  | ppm
|  |  | 2.02: 4A*OES/MS; 2.03: 4A*OES/MS; 2.04: 4A*MS; 2.05: 4A*MS; 2.06: 4A*MS |  |  |  | 1
2
| 1 | 1 | 2.02: 35.6; 2.03: 34.1; 2.04: 37.2; 2.05: 37; 2.06: 36.6 |  |  |  | 1
| 1 | 2 | 2.02: 35.6; 2.03: 70.8; 2.04: 37.57; 2.05: 33.9; 2.06: 36.9 |  |  |  | 0
| 1 | 3 | 2.02: 35.2; 2.03: 34.3; 2.04: 35.95; 2.05: 35; 2.06: 35.8 |  |  |  | 16
| 1 | 4 | 2.02: 32.6; 2.03: 34.2; 2.04: 35.54; 2.05: 35.7; 2.06: 36.5 |  |  |  | 35.7063
| 1 | 5 | 2.02: 36.6; 2.03: 36.2; 2.04: 37.59; 2.05: 35.1; 2.06: 37.2 |  |  |  | 43
| 1 | 6 | 2.02: 37.4; 2.03: 32; 2.04: 36.88; 2.05: 37.4; 2.06: 35.4
| Mean |  | 2.02: 35.5; 2.03: 40.2667; 2.04: 36.7883; 2.05: 35.6833; 2.06: 36.4
| Median |  | 2.02: 35.6; 2.03: 34.25; 2.04: 37.04; 2.05: 35.4; 2.06: 36.55
| Std Dev. |  | 2.02: 1.6334; 2.03: 15.0173; 2.04: 0.85938; 2.05: 1.3167; 2.06: 0.67823
| Rel.Std.Dev. |  | 2.02: 4.601%; 2.03: 37.29%; 2.04: 2.336%; 2.05: 3.69%; 2.06: 1.863%
| PDM3 |  | 2.02: -0.5779%; 2.03: 12.77%; 2.04: 3.03%; 2.05: -0.06441%; 2.06: 1.943%
| Z-Score (Absolute) |  | 2.02: 0.85; 2.03: 3.64; 2.04: 0.37; 2.05: 0.67; 2.06: 0
| Analytical results for Ni in OREAS 606 (Certified Value 15 ppm) | [24 empty] | Certified
Ni | Round | Replicate | Lab | Lab | Lab | Lab | Lab | Lab | Lab | Lab | Lab | Lab | Lab | Lab | Lab | Lab | Lab | Lab | Lab | Lab | Lab | Lab | Lab | Lab | Lab | 1
| No | No | 2.02 | 2.03 | 2.04 | 2.05 | 2.06 | 2.07 | 2.08 | 2.09 | 2.10 | 2.11 | 2.12 | 2.14 | 2.15 | 2.16 | 2.17 | 2.18 | 2.19 | 2.20 | 2.21 | 2.22 | 2.23 | 2.24 | 2.25 | ppm
|  |  | 4A*OES | 4A*OES/MS | 4A*OES/MS | 4A*OES/MS | 4A*OES/MS | 4A*OES/MS | 4A*OES/MS | 4A*OES/MS | 4A*OES | 4A*MS | 4A*OES | 4A*MS | 4A*MS | 4A*OES | 4A*OES/MS | 4A*OES/MS | 4A*OES | 4A*OES/MS | 4A*OES/MS | 4A*OES | 4A*OES/MS | 4A*OES | 4A*OES/MS | 1
2
| 1 | 1 | 15 | 15.4 | 16.1 | 15.1 | 15.6 | 14 | 14.8 | 15.2 | 17 | 15 | 15.1173 | 15.1 | 14.3 | 22 | 15.5139 | 15.1 | 15.335 | 14.5 | 14.1 | 14 | 15.7 | 17 | 15.32 | 1
| 1 | 2 | 15 | 15.4 | 48.1 | 14.7 | 14.9 | 14.1 | 16.2 | 13.8 | 17 | 15 | 15.6837 | 15.5 | 14.3 | 20 | 15.0912 | 15.4 | 17.063 | 14.7 | 14.1 | 14 | 14 | 17 | 15.41 | 0
| 1 | 3 | 15 | 15.8 | 16.6 | 14.8 | 15 | 14.1 | 15.6 | 13.9 | 18 | 14.9 | 15.5704 | 13.9 | 14.4 | 20 | 13.6171 | 15.3 | 16.944 | 14.5 | 14.1 | 14 | 18.6 | 17 | 15.85 | 16
| 1 | 4 | 15 | 15.1 | 15.9 | 14.6 | 15 | 14.7 | 15.1 | 14.5 | 17 | 14.8 | 14.7329 | 14.8 | 14.2 | 20 | 13.7371 | 14.8 | 16.325 | 14.4 | 14.4 | 14 | 15.9 | 17 | 15.46 | 14.9567
| 1 | 5 | 15 | 15.3 | 19.8 | 13.9 | 15.4 | 14.1 | 14.7 | 13.7 | 18 | 14.8 | 15.4119 | 14.5 | 14.1 | 20 | 14.81 | 14.4 | 13.892 | 14.9 | 13.8 | 14 | 16.2 | 17 | 15.37 | 44
| 1 | 6 | 16 | 15.9 | 15.5 | 14.9 | 14.6 | 13.7 | 15 | 14.1 | 18 | 14.8 | 15.0552 | 16 | 14.4 | 20 | 13.6861 | 14.7 | 14.997 | 14.8 | 14.5 | 13 | 16.1 | 17 | 16.1
| Mean |  | 15.1667 | 15.4833 | 22 | 14.6667 | 15.0833 | 14.1167 | 15.2333 | 14.2 | 17.5 | 14.8833 | 15.2619 | 14.9667 | 14.2833 | 20.3333 | 14.4092 | 14.95 | 15.7593 | 14.6333 | 14.1667 | 13.8333 | 16.0833 | 17 | 15.585
| Median |  | 15 | 15.4 | 16.35 | 14.75 | 15 | 14.1 | 15.05 | 14 | 17.5 | 14.85 | 15.2646 | 14.95 | 14.3 | 20 | 14.2735 | 14.95 | 15.83 | 14.6 | 14.1 | 14 | 16 | 17 | 15.435
| Std Dev. |  | 0.40825 | 0.30605 | 12.8801 | 0.41312 | 0.36009 | 0.32506 | 0.56804 | 0.56569 | 0.54772 | 0.098319 | 0.35751 | 0.74207 | 0.1169 | 0.8165 | 0.83044 | 0.38341 | 1.2386 | 0.19664 | 0.25033 | 0.40825 | 1.4743 | 0 | 0.31564
| Rel.Std.Dev. |  | 2.692% | 1.977% | 58.55% | 2.817% | 2.387% | 2.303% | 3.729% | 3.984% | 3.13% | 0.6606% | 2.342% | 4.958% | 0.8185% | 4.016% | 5.763% | 2.565% | 7.86% | 1.344% | 1.767% | 2.951% | 9.167% | 0% | 2.025%
| PDM3 |  | 1.404% | 3.521% | 47.09% | -1.939% | 0.8466% | -5.617% | 1.849% | -5.059% | 17% | -0.4906% | 2.04% | 0.06657% | -4.502% | 35.95% | -3.66% | -0.04487% | 5.366% | -2.162% | -5.282% | -7.511% | 7.533% | 13.66% | 4.201%
| Z-Score (Absolute) |  | NA | 0.66 | 8.84 | 0.37 | 0.16 | 1.06 | 0.35 | 0.95 | NA | 0.09 | 0.38 | 0.01 | 0.85 | NA | 0.69 | 0.01 | 1.01 | 0.41 | 0.99 | NA | 1.41 | NA | 0.79
Results from laboratories 2, 10, 16, 22 & 24 were removed due to their 1 ppm reading resolution.
| Analytical results for P in OREAS 606 (Certified Value 817 ppm) | [24 empty] | Certified
P | Round | Replicate | Lab | Lab | Lab | Lab | Lab | Lab | Lab | Lab | Lab | Lab | Lab | Lab | Lab | Lab | Lab | Lab | Lab | Lab | Lab | Lab | Lab | Lab | Lab | 1
| No | No | 2.02 | 2.03 | 2.04 | 2.05 | 2.06 | 2.07 | 2.08 | 2.09 | 2.10 | 2.11 | 2.12 | 2.14 | 2.15 | 2.16 | 2.17 | 2.18 | 2.19 | 2.20 | 2.21 | 2.22 | 2.23 | 2.24 | 2.25 | ppm
|  |  | 4A*OES | 4A*OES/MS | 4A*OES/MS | 4A*OES/MS | 4A*OES/MS | 4A*OES/MS | 4A*OES/MS | 4A*OES/MS | 4A*OES | 4A*OES | 4A*OES | 4A*MS | 4A*MS | 4A*OES | 4A*OES/MS | 4A*OES/MS | 4A*OES | 4A*OES/MS | 4A*OES/MS | 4A*OES | 4A*OES/MS | 4A*OES | 4A*OES/MS | 0
0
| 1 | 1 | 823 | 820 | 750 | 830 | 810 | 840 | 780 | 820 | 790 | 837 | 843.3548 | 799 | 868 | 800 | 852.3953 | 800 | 730 | 998 | 900 | 800 | 960 | 810 | 762.8 | 1
| 1 | 2 | 850 | 810 | 750 | 830 | 810 | 830 | 810 | 830 | 810 | 825 | 819.7441 | 873 | 868 | 800 | 868.44 | 800 | 710 | 982 | 900 | 800 | 980 | 800 | 754.8 | 0
| 1 | 3 | 829 | 810 | 750 | 800 | 800 | 810 | 810 | 820 | 770 | 848 | 837.9223 | 880 | 880 | 850 | 864.6664 | 800 | 700 | 996 | 900 | 800 | 970 | 800 | 740 | 16
| 1 | 4 | 851 | 800 | 760 | 810 | 790 | 820 | 790 | 810 | 800 | 828 | 815.3591 | 848 | 868 | 800 | 853.7054 | 800 | 680 | 993 | 900 | 800 | 940 | 810 | 745 | 816.9111
| 1 | 5 | 827 | 880 | 750 | 800 | 790 | 820 | 810 | 800 | 800 | 858 | 854.3251 | 842 | 858 | 800 | 844.9799 | 800 | 730 | 989 | 900 | 800 | 960 | 800 | 760 | 45
| 1 | 6 | 926 | 870 | 790 | 820 | 800 | 830 | 810 | 830 | 810 | 840 | 838.0219 | 849 | 863 | 800 | 853.4211 | 800 | 730 | 992 | 900 | 800 | 1010 | 810 | 770
| Mean |  | 851 | 831.6667 | 758.3333 | 815 | 800 | 825 | 801.6667 | 818.3333 | 796.6667 | 839.3333 | 834.7879 | 848.5 | 867.5 | 808.3333 | 856.268 | 800 | 713.3333 | 991.6667 | 900 | 800 | 970 | 805 | 755.4333
| Median |  | 839.5 | 815 | 750 | 815 | 800 | 825 | 810 | 820 | 800 | 838.5 | 837.9721 | 848.5 | 868 | 800 | 853.5633 | 800 | 720 | 992.5 | 900 | 800 | 965 | 805 | 757.4
| Std Dev. |  | 38.6523 | 34.3026 | 16.0208 | 13.784 | 8.9443 | 10.4881 | 13.2916 | 11.6905 | 15.0555 | 12.3558 | 14.6913 | 28.585 | 7.3144 | 20.4124 | 8.6693 | 0 | 20.6559 | 5.6804 | 0 | 0 | 23.6643 | 5.4772 | 11.2672
| Rel.Std.Dev. |  | 4.542% | 4.125% | 2.113% | 1.691% | 1.118% | 1.271% | 1.658% | 1.429% | 1.89% | 1.472% | 1.76% | 3.369% | 0.8432% | 2.525% | 1.012% | 0% | 2.896% | 0.5728% | 0% | 0% | 2.44% | 0.6804% | 1.491%
| PDM3 |  | 4.173% | 1.806% | -7.171% | -0.2339% | -2.07% | 0.9902% | -1.866% | 0.1741% | -2.478% | 2.745% | 2.188% | 3.867% | 6.193% | -1.05% | 4.818% | -2.07% | -12.68% | 21.39% | 10.17% | -2.07% | 18.74% | -1.458% | -7.526%
| Z-Score (Absolute) |  | 0.85 | 0.29 | 1.83 | 0.19 | 0.63 | 0.1 | 0.58 | 0.1 | 0.72 | 0.51 | 0.38 | 0.78 | 1.32 | 0.39 | 1 | NA | 3.13 | 4.91 | NA | NA | 4.29 | 0.48 | 1.91
Results from laboratories 18, 21 & 22 were removed due to their 0.01 wt.% reading resolution.
| Analytical results for Pb in OREAS 606 (Certified Value 107 ppm) | [24 empty] | Certified
Pb | Round | Replicate | Lab | Lab | Lab | Lab | Lab | Lab | Lab | Lab | Lab | Lab | Lab | Lab | Lab | Lab | Lab | Lab | Lab | Lab | Lab | Lab | Lab | Lab | Lab | 1
| No | No | 2.02 | 2.03 | 2.04 | 2.05 | 2.06 | 2.07 | 2.08 | 2.09 | 2.10 | 2.11 | 2.12 | 2.14 | 2.15 | 2.16 | 2.17 | 2.18 | 2.19 | 2.20 | 2.21 | 2.22 | 2.23 | 2.24 | 2.25 | ppm
|  |  | 4A*OES | 4A*OES/MS | 4A*OES/MS | 4A*OES/MS | 4A*OES/MS | 4A*OES/MS | 4A*OES/MS | 4A*OES/MS | 4A*MS | 4A*MS | 4A*OES | 4A*MS | 4A*MS | 4A*MS | 4A*OES/MS | 4A*OES/MS | 4A*OES | 4A*OES/MS | 4A*OES/MS | 4A*OES | 4A*OES/MS | 4A*OES | 4A*OES/MS | 0
0
| 1 | 1 | 106 | 111.17 | 107 | 107.5 | 114 | 112.5 | 110.5 | 112 | 103 | 114.2 | 104.5582 | 113 | 108 | 121 | 107.8687 | 103.6 | 97.038 | 97.6 | 102 | 97 | 123.3 | 108 | 159.7 | 1
| 1 | 2 | 107 | 108.55 | 123 | 106.5 | 112 | 111.5 | 109 | 113.5 | 110 | 112.3 | 106.9531 | 120.28 | 108 | 112 | 102.7475 | 106 | 96.589 | 98.4 | 103 | 93 | 124.6 | 109 | 162.8 | 0
| 1 | 3 | 108 | 110.56 | 108 | 107.5 | 110.5 | 111.5 | 114 | 113.5 | 107 | 111 | 106.9374 | 119.82 | 103 | 110 | 105.3588 | 105.9 | 96.436 | 98.9 | 103 | 98 | 124.2 | 107 | 156.65 | 16
| 1 | 4 | 108 | 103.59 | 106 | 104 | 110.5 | 108.5 | 109 | 114.5 | 102 | 111.1 | 105.3166 | 113.42 | 104 | 112 | 109.661 | 104.2 | 95.275 | 98.5 | 101 | 93 | 124.2 | 106 | 165.5 | 106.6506
| 1 | 5 | 106 | 111.37 | 109 | 104 | 107.5 | 109 | 110.5 | 117 | 103 | 113.4 | 104.3067 | 119.39 | 105 | 109 | 105.4104 | 105.4 | 98.728 | 97.6 | 101 | 98 | 124.7 | 107 | 160.65 | 46
| 1 | 6 | 115 | 110.09 | 102 | 103.5 | 109.5 | 111 | 110 | 114 | 103 | 113.1 | 103.3769 | 112.34 | 105 | 106 | 103.6501 | 102.8 | 97.93 | 97.2 | 101 | 93 | 125.2 | 109 | 159.75
| Mean |  | 108.3333 | 109.2217 | 109.1667 | 105.5 | 110.6667 | 110.6667 | 110.5 | 114.0833 | 104.6667 | 112.5167 | 105.2415 | 116.375 | 105.5 | 111.6667 | 105.7827 | 104.65 | 96.9993 | 98.0333 | 101.8333 | 95.3333 | 124.3667 | 107.6667 | 160.8417
| Median |  | 107.5 | 110.325 | 107.5 | 105.25 | 110.5 | 111.25 | 110.25 | 113.75 | 103 | 112.7 | 104.9374 | 116.405 | 105 | 111 | 105.3846 | 104.8 | 96.8135 | 98 | 101.5 | 95 | 124.4 | 107.5 | 160.2
| Std Dev. |  | 3.3862 | 2.9368 | 7.1949 | 1.8708 | 2.2061 | 1.5706 | 1.8439 | 1.6558 | 3.1411 | 1.2891 | 1.458 | 3.8108 | 2.0736 | 5.0859 | 2.5873 | 1.3172 | 1.2095 | 0.65929 | 0.98319 | 2.582 | 0.64083 | 1.2111 | 3.0212
| Rel.Std.Dev. |  | 3.126% | 2.689% | 6.591% | 1.773% | 1.993% | 1.419% | 1.669% | 1.451% | 3.001% | 1.146% | 1.385% | 3.275% | 1.966% | 4.555% | 2.446% | 1.259% | 1.247% | 0.6725% | 0.9655% | 2.708% | 0.5153% | 1.125% | 1.878%
| PDM3 |  | 1.578% | 2.411% | 2.359% | -1.079% | 3.766% | 3.766% | 3.609% | 6.969% | -1.86% | 5.5% | -1.321% | 9.118% | -1.079% | 4.703% | -0.8138% | -1.876% | -9.049% | -8.08% | -4.517% | -10.61% | 16.61% | 0.9527% | 50.81%
| Z-Score (Absolute) |  | 0 | 0.18 | 0.17 | 0.57 | 0.47 | 0.47 | 0.44 | 1.16 | 0.74 | 0.85 | 0.63 | 1.63 | 0.57 | 0.67 | 0.52 | 0.75 | 2.29 | 2.08 | 1.31 | 2.63 | 3.24 | 0.13 | 10.62
| Analytical results for Pr in OREAS 606 (Certified Value 9.62 ppm) | [24 empty] | Certified
Pr | Round | Replicate | 2.02: Lab; 2.03: Lab; 2.04: Lab; 2.05: Lab; 2.06: Lab | 1
| No | No | 2.02: 2.03; 2.03: 2.04; 2.04: 2.11; 2.05: 2.14; 2.06: 2.16 | ppm
|  |  | 2.02: 4A*OES/MS; 2.03: 4A*OES/MS; 2.04: 4A*MS; 2.05: 4A*MS; 2.06: 4A*MS | 2
3
| 1 | 1 | 2.02: 10.1; 2.03: 9.1; 2.04: 9.88; 2.05: 9.9; 2.06: 10.5 | 1
| 1 | 2 | 2.02: 9.4; 2.03: 17.6; 2.04: 9.9; 2.05: 8.8; 2.06: 10 | 0
| 1 | 3 | 2.02: 9.8; 2.03: 9.1; 2.04: 9.66; 2.05: 10.8; 2.06: 9.9 | 16
| 1 | 4 | 2.02: 9.4; 2.03: 8.9; 2.04: 9.59; 2.05: 9.3; 2.06: 9.9 | 9.6193
| 1 | 5 | 2.02: 9.6; 2.03: 9.1; 2.04: 9.88; 2.05: 9.7; 2.06: 10.1 | 47
| 1 | 6 | 2.02: 9.7; 2.03: 8.2; 2.04: 9.89; 2.05: 9.9; 2.06: 9.7
| Mean |  | 2.02: 9.6667; 2.03: 10.3333; 2.04: 9.8; 2.05: 9.7333; 2.06: 10.0167
| Median |  | 2.02: 9.65; 2.03: 9.1; 2.04: 9.88; 2.05: 9.8; 2.06: 9.95
| Std Dev. |  | 2.02: 0.26583; 2.03: 3.577; 2.04: 0.13755; 2.05: 0.67132; 2.06: 0.27142
| Rel.Std.Dev. |  | 2.02: 2.75%; 2.03: 34.62%; 2.04: 1.404%; 2.05: 6.897%; 2.06: 2.71%
| PDM3 |  | 2.02: 0.4921%; 2.03: 7.423%; 2.04: 1.878%; 2.05: 1.185%; 2.06: 4.131%
| Z-Score (Absolute) |  | 2.02: 0.67; 2.03: 2.7; 2.04: 0; 2.05: 0.34; 2.06: 1.1
| Analytical results for Rb in OREAS 606 (Certified Value 166 ppm) | [24 empty] | Certified
Rb | Round | Replicate | Lab | Lab | Lab | Lab | Lab | Lab | Lab | Lab | Lab | Lab | Lab | Lab | Lab | Lab | Lab | Lab | Lab | Lab | [5 empty] | 1
| No | No | 2.02 | 2.03 | 2.04 | 2.05 | 2.06 | 2.07 | 2.08 | 2.09 | 2.10 | 2.11 | 2.12 | 2.14 | 2.15 | 2.16 | 2.18 | 2.20 | 2.21 | 2.23 | [5 empty] | ppm
|  |  | 4A*MS | 4A*OES/MS | 4A*OES/MS | 4A*OES/MS | 4A*OES/MS | 4A*OES/MS | 4A*OES/MS | 4A*OES/MS | 4A*MS | 4A*MS | 4A*OES | 4A*MS | 4A*MS | 4A*MS | 4A*OES/MS | 4A*OES/MS | 4A*OES/MS | 4A*OES/MS | [5 empty] | 0
0
| 1 | 1 | 165.5 | 166 | 124 | 163.5 | 162 | 170 | 161.5 | 160 | 168 | 167.84 | 163.9651 | 175.6 | 162 | 165 | 156.6 | 109.1 | 167 | 172.8 | [5 empty] | 1
| 1 | 2 | 168.9 | 159.3 | 223 | 164 | 157.5 | 164 | 169 | 159 | 164 | 164.47 | 171.7756 | 167.5 | 151 | 162 | 167.6 | 102.9 | 171 | 170.6 | [5 empty] | 0
| 1 | 3 | 167.5 | 164.3 | 126 | 164.5 | 157.5 | 167 | 171 | 160 | 173 | 165.58 | 170.9786 | 179.3 | 153 | 163 | 172 | 105.2 | 166 | 168.2 | [5 empty] | 16
| 1 | 4 | 166.5 | 153.7 | 121 | 164.5 | 156.5 | 161.5 | 164 | 163 | 167 | 164.35 | 166.3571 | 178.9 | 151 | 165 | 168.5 | 101.5 | 166 | 169.9 | [5 empty] | 165.8487
| 1 | 5 | 166.7 | 159.2 | 129 | 156 | 157 | 165 | 165 | 159 | 165 | 164.53 | 170.1611 | 168.7 | 154 | 162 | 167.6 | 104 | 168 | 171.1 | [5 empty] | 48
| 1 | 6 | 163.3 | 168 | 115 | 164.5 | 155 | 161.5 | 171 | 162 | 165 | 164.2 | 167.0339 | 180.2 | 154 | 161 | 170 | 110.6 | 166 | 170.4
| Mean |  | 166.4 | 161.75 | 139.6667 | 162.8333 | 157.5833 | 164.8333 | 166.9167 | 160.5 | 167 | 165.1617 | 168.3786 | 175.0333 | 154.1667 | 163 | 167.05 | 105.55 | 167.3333 | 170.5
| Median |  | 166.6 | 161.8 | 125 | 164.25 | 157.25 | 164.5 | 167 | 160 | 166 | 164.5 | 168.5975 | 177.25 | 153.5 | 162.5 | 168.05 | 104.6 | 166.5 | 170.5
| Std Dev. |  | 1.8963 | 5.3091 | 41.1031 | 3.3714 | 2.3541 | 3.2965 | 3.9802 | 1.6432 | 3.2863 | 1.4007 | 3.0611 | 5.6042 | 4.0702 | 1.6733 | 5.3873 | 3.5792 | 1.9664 | 1.5047
| Rel.Std.Dev. |  | 1.14% | 3.282% | 29.43% | 2.07% | 1.494% | 2% | 2.385% | 1.024% | 1.968% | 0.8481% | 1.818% | 3.202% | 2.64% | 1.027% | 3.225% | 3.391% | 1.175% | 0.8825%
| PDM3 |  | 0.3324% | -2.471% | -15.79% | -1.818% | -4.984% | -0.6122% | 0.644% | -3.225% | 0.6942% | -0.4142% | 1.525% | 5.538% | -7.044% | -1.718% | 0.7243% | -36.36% | 0.8952% | 2.805%
| Z-Score (Absolute) |  | 0.34 | 0.78 | 6.12 | 0.52 | 1.79 | 0.04 | 0.46 | 1.09 | 0.48 | 0.04 | 0.82 | 2.42 | 2.62 | 0.48 | 0.5 | 14.36 | 0.56 | 1.33
| Analytical results for Re in OREAS 606 (Indicative Value 1.85 ppb) | [24 empty] | Indicative
Re | Round | Replicate | Lab | Lab | Lab | Lab | Lab | Lab | Lab | Lab | Lab | Lab | Lab | Lab | Lab | Lab | Lab | Lab | [7 empty] | 1
| No | No | 2.02 | 2.03 | 2.04 | 2.05 | 2.06 | 2.07 | 2.08 | 2.09 | 2.10 | 2.11 | 2.12 | 2.14 | 2.15 | 2.16 | 2.18 | 2.23 | [7 empty] | ppb
|  |  | 4A*MS | 4A*OES/MS | 4A*OES/MS | 4A*OES/MS | 4A*OES/MS | 4A*OES/MS | 4A*OES/MS | 4A*OES/MS | 4A*MS | 4A*MS | 4A*OES | 4A*MS | 4A*MS | 4A*MS | 4A*OES/MS | 4A*OES/MS | [7 empty] | 2
2
| 1 | 1 | < 50 | 4 | 2 | 3 | < 2 | 2 | 2 | 2 | < 50 | < 2 | < 50 | 2 | 2 | < 100 | < 2 | 8 | [7 empty] | 1
| 1 | 2 | < 50 | 3 | 2 | < 2 | 4 | < 2 | < 2 | < 2 | < 50 | 2 | < 50 | < 2 | 3 | < 100 | < 2 | 8 | [7 empty] | 0
| 1 | 3 | < 50 | 3 | 2 | < 2 | 2 | < 2 | < 2 | 2 | < 50 | < 2 | < 50 | 2 | 3 | < 100 | < 2 | 8 | [7 empty] | 16
| 1 | 4 | < 50 | < 2 | 2 | < 2 | < 2 | < 2 | < 2 | < 2 | < 50 | < 2 | < 50 | < 2 | 2 | < 100 | < 2 | 7 | [7 empty] | 1.8542
| 1 | 5 | < 50 | < 2 | 5 | 2 | 3 | 2 | 2 | 3 | < 50 | 3 | < 50 | < 2 | 2 | < 100 | < 2 | 9 | [7 empty] | 12
| 1 | 6 | < 50 | < 2 | 2 | 3 | < 2 | 2 | 2 | 2 | < 50 | 4 | < 50 | < 2 | 4 | < 100 | < 2 | 10
| Mean |  |  | 3.3333 | 2.5 | 2.6667 | 3 | 2 | 2 | 2.25 |  | 3 |  | 2 | 2.6667 |  |  | 8.3333
| Median |  |  | 3 | 2 | 3 | 3 | 2 | 2 | 2 |  | 3 |  | 2 | 2.5 |  |  | 8
| Std Dev. |  |  | 0.57735 | 1.2247 | 0.57735 | 1 | 0 | 0 | 0.5 |  | 1 |  | 0 | 0.8165 |  |  | 1.0328
| Rel.Std.Dev. |  |  | 17.32% | 48.99% | 21.65% | 33.33% | 0% | 0% | 22.22% |  | 33.33% |  | 0% | 30.62% |  |  | 12.39%
| PDM3 |  |  | 79.78% | 34.83% | 43.82% | 61.8% | 7.865% | 7.865% | 21.35% |  | 61.8% |  | 7.865% | 43.82% |  |  | 349.4%
| Z-Score (Absolute) |  | 26.49 | 0.1 | 0.48 | 0.29 | 0.1 | 0.67 | 0.67 | 0.29 | 26.49 | 0.1 | 26.49 | 0.87 | 0.67 | 55.39 | 1.25 | 7.22
| Analytical results for S in OREAS 606 (Certified Value 0.503 wt.%) | [24 empty] | Certified
S | Round | Replicate | Lab | Lab | Lab | Lab | Lab | Lab | Lab | Lab | Lab | Lab | Lab | Lab | Lab | Lab | Lab | Lab | Lab | Lab | Lab | Lab | Lab | Lab | Lab | 1
| No | No | 2.02 | 2.03 | 2.04 | 2.05 | 2.06 | 2.07 | 2.08 | 2.09 | 2.10 | 2.11 | 2.12 | 2.14 | 2.15 | 2.16 | 2.17 | 2.18 | 2.19 | 2.20 | 2.21 | 2.22 | 2.23 | 2.24 | 2.25 | wt.%
|  |  | 4A*OES | 4A*OES/MS | 4A*OES/MS | 4A*OES/MS | 4A*OES/MS | 4A*OES/MS | 4A*OES/MS | 4A*OES/MS | 4A*OES | 4A*OES | 4A*OES | 4A*MS | 4A*MS | 4A*OES | 4A*OES/MS | 4A*OES/MS | 4A*OES | 4A*OES/MS | 4A*OES/MS | 4A*OES | 4A*OES/MS | 4A*OES | 4A*OES/MS | 3
3
| 1 | 1 | 0.5163 | 0.42 | 0.49 | 0.54 | 0.53 | 0.53 | 0.5 | 0.53 | 0.496 | 0.528 | 0.5244 | 0.4596 | 0.49 | 0.52 | 0.49241 | 0.49 | 0.483 | 0.48 | 0.51 | 0.55 | 0.51 | 0.47 | 0.4453 | 1
| 1 | 2 | 0.5208 | 0.43 | 0.47 | 0.53 | 0.53 | 0.52 | 0.52 | 0.53 | 0.509 | 0.5187 | 0.53279 | 0.484 | 0.5 | 0.52 | 0.48961 | 0.5 | 0.469 | 0.48 | 0.5 | 0.53 | 0.51 | 0.47 | 0.4574 | 0
| 1 | 3 | 0.527 | 0.43 | 0.49 | 0.54 | 0.52 | 0.53 | 0.52 | 0.53 | 0.484 | 0.5237 | 0.51775 | 0.4742 | 0.48 | 0.515 | 0.48263 | 0.49 | 0.463 | 0.49 | 0.51 | 0.56 | 0.5 | 0.47 | 0.435 | 16
| 1 | 4 | 0.5245 | 0.43 | 0.48 | 0.53 | 0.52 | 0.51 | 0.5 | 0.53 | 0.501 | 0.5241 | 0.51013 | 0.467 | 0.5 | 0.525 | 0.48631 | 0.5 | 0.44 | 0.49 | 0.5 | 0.53 | 0.5 | 0.48 | 0.45432 | 0.5026
| 1 | 5 | 0.5198 | 0.41 | 0.48 | 0.53 | 0.52 | 0.52 | 0.52 | 0.53 | 0.506 | 0.5279 | 0.53204 | 0.4733 | 0.5 | 0.515 | 0.47388 | 0.49 | 0.468 | 0.48 | 0.5 | 0.55 | 0.5 | 0.47 | 0.462 | 49
| 1 | 6 | 0.5608 | 0.45 | 0.47 | 0.54 | 0.52 | 0.52 | 0.52 | 0.53 | 0.502 | 0.5173 | 0.52023 | 0.4751 | 0.48 | 0.515 | 0.48218 | 0.49 | 0.47 | 0.48 | 0.5 | 0.54 | 0.5 | 0.47 | 0.4501
| Mean |  | 0.5282 | 0.42833 | 0.48 | 0.535 | 0.52333 | 0.52167 | 0.51333 | 0.53 | 0.49967 | 0.52328 | 0.52289 | 0.4722 | 0.49167 | 0.51833 | 0.4845 | 0.49333 | 0.4655 | 0.48333 | 0.50333 | 0.54333 | 0.50333 | 0.47167 | 0.45069
| Median |  | 0.52265 | 0.43 | 0.48 | 0.535 | 0.52 | 0.52 | 0.52 | 0.53 | 0.5015 | 0.5239 | 0.52231 | 0.47375 | 0.495 | 0.5175 | 0.48447 | 0.49 | 0.4685 | 0.48 | 0.5 | 0.545 | 0.5 | 0.47 | 0.45221
| Std Dev. |  | 0.0164 | 0.013292 | 0.0089443 | 0.0054772 | 0.005164 | 0.0075277 | 0.010328 | 1.2162e-16 | 0.0088694 | 0.0044991 | 0.0087242 | 0.0082299 | 0.0098319 | 0.0040825 | 0.0065365 | 0.005164 | 0.014153 | 0.005164 | 0.005164 | 0.012111 | 0.005164 | 0.0040825 | 0.0096093
| Rel.Std.Dev. |  | 3.105% | 3.103% | 1.863% | 1.024% | 0.9867% | 1.443% | 2.012% | 2.295e-14% | 1.775% | 0.8598% | 1.668% | 1.743% | 2% | 0.7876% | 1.349% | 1.047% | 3.04% | 1.068% | 1.026% | 2.229% | 1.026% | 0.8655% | 2.132%
| PDM3 |  | 5.094% | -14.78% | -4.496% | 6.447% | 4.125% | 3.794% | 2.136% | 5.452% | -0.5834% | 4.115% | 4.037% | -6.048% | -2.175% | 3.131% | -3.6% | -1.844% | -7.381% | -3.833% | 0.1461% | 8.105% | 0.1461% | -6.154% | -10.33%
| Z-Score (Absolute) |  | 0.84 | 2.53 | 0.79 | 1.07 | 0.67 | 0.62 | 0.34 | 0.9 | 0.12 | 0.67 | 0.66 | 1.05 | 0.39 | 0.51 | 0.63 | 0.34 | 1.28 | 0.67 | 0 | 1.35 | 0 | 1.07 | 1.78
| Analytical results for Sb in OREAS 606 (Certified Value 19.7 ppm) | [24 empty] | Certified
Sb | Round | Replicate | Lab | Lab | Lab | Lab | Lab | Lab | Lab | Lab | Lab | Lab | Lab | Lab | Lab | Lab | Lab | Lab | Lab | Lab | Lab | Lab | Lab | Lab | Lab | 1
| No | No | 2.02 | 2.03 | 2.04 | 2.05 | 2.06 | 2.07 | 2.08 | 2.09 | 2.10 | 2.11 | 2.12 | 2.14 | 2.15 | 2.16 | 2.17 | 2.18 | 2.19 | 2.20 | 2.21 | 2.22 | 2.23 | 2.24 | 2.25 | ppm
|  |  | 4A*MS | 4A*OES/MS | 4A*OES/MS | 4A*OES/MS | 4A*OES/MS | 4A*OES/MS | 4A*OES/MS | 4A*OES/MS | 4A*MS | 4A*MS | 4A*OES | 4A*MS | 4A*MS | 4A*MS | 4A*OES/MS | 4A*OES/MS | 4A*OES | 4A*OES/MS | 4A*OES/MS | 4A*OES | 4A*OES/MS | 4A*OES | 4A*OES/MS | 1
2
| 1 | 1 | 17.7 | 21.3 | 14.8 | 19.85 | 18.25 | 20.2 | 19.85 | 19 | 19.6 | 20.1 | 22.0325 | 21.24 | 21 | 22.2 | < 5 | 18.1 | 23.49 | 18.8 | 18.12 | 19 | 21.7 | 21 | 25.63 | 1
| 1 | 2 | 17.9 | 20.95 | 13 | 20 | 17.85 | 19.45 | 20 | 19.15 | 19.8 | 19.86 | 21.2689 | 18.65 | 20.1 | 22.2 | < 5 | 17 | 22.377 | 18.6 | 18.66 | 18 | 21.7 | 20 | 25.07 | 0
| 1 | 3 | 17.6 | 21.1 | 14.5 | 20 | 18 | 20 | 20.5 | 19.45 | 19.9 | 19.44 | 22.1151 | 19.81 | 20.3 | 22 | < 5 | 18 | 21.667 | 18.2 | 18.48 | 17 | 21.9 | 21 | 25.35 | 16
| 1 | 4 | 17.7 | 19.7 | 15.7 | 19.7 | 18.3 | 18.8 | 19.8 | 19.25 | 19.8 | 19.66 | 22.1028 | 19.21 | 19.9 | 22.2 | < 5 | 17.6 | 24.212 | 18.3 | 17.95 | 18 | 22.1 | 20 | 26.68 | 19.7075
| 1 | 5 | 17.8 | 21.33 | 16 | 19.4 | 17.9 | 19.5 | 19.85 | 19.05 | 19.8 | 19.9 | 21.4096 | 19.88 | 20.5 | 21.6 | < 5 | 17.2 | 24.211 | 18.5 | 18.14 | 16 | 22.2 | 21 | 26.95 | 50
| 1 | 6 | 17.6 | 21.61 | 16.7 | 20 | 17.85 | 19.15 | 20.2 | 19.25 | 19.9 | 19.8 | 20.7512 | 18.11 | 21 | 21.4 | < 5 | 16.8 | 22.512 | 18.4 | 18.5 | 19 | 22.3 | 21 | 24.03
| Mean |  | 17.7167 | 20.9983 | 15.1167 | 19.825 | 18.025 | 19.5167 | 20.0333 | 19.1917 | 19.8 | 19.7933 | 21.6134 | 19.4833 | 20.4667 | 21.9333 |  | 17.45 | 23.0782 | 18.4667 | 18.3083 | 17.8333 | 21.9833 | 20.6667 | 25.6183
| Median |  | 17.7 | 21.2 | 15.25 | 19.925 | 17.95 | 19.475 | 19.925 | 19.2 | 19.8 | 19.83 | 21.7211 | 19.51 | 20.4 | 22.1 |  | 17.4 | 23.001 | 18.45 | 18.31 | 18 | 22 | 21 | 25.49
| Std Dev. |  | 0.1169 | 0.67431 | 1.3106 | 0.24031 | 0.20187 | 0.52026 | 0.27142 | 0.16253 | 0.10954 | 0.22474 | 0.56045 | 1.0959 | 0.45898 | 0.35024 |  | 0.53572 | 1.0528 | 0.21602 | 0.27644 | 1.169 | 0.25626 | 0.5164 | 1.0767
| Rel.Std.Dev. |  | 0.6599% | 3.211% | 8.67% | 1.212% | 1.12% | 2.666% | 1.355% | 0.8469% | 0.5533% | 1.135% | 2.593% | 5.625% | 2.243% | 1.597% |  | 3.07% | 4.562% | 1.17% | 1.51% | 6.555% | 1.166% | 2.499% | 4.203%
| PDM3 |  | -10.1% | 6.55% | -23.29% | 0.5963% | -8.537% | -0.9682% | 1.653% | -2.617% | 0.4695% | 0.4357% | 9.671% | -1.137% | 3.852% | 11.29% |  | -11.45% | 17.1% | -6.296% | -7.1% | -9.51% | 11.55% | 4.867% | 29.99%
| Z-Score (Absolute) |  | 1.06 | 0.61 | 2.38 | 0.02 | 0.9 | 0.14 | 0.12 | 0.31 | 0 | 0 | 0.93 | 0.16 | 0.34 | 1.09 | 8.79 | 1.19 | 1.67 | 0.67 | 0.75 | NA | 1.11 | 0.44 | NA
Results from laboratories 22 & 24 were removed due to their 1 ppm reading resolution.
| Analytical results for Sc in OREAS 606 (Certified Value 3.48 ppm) | [24 empty] | Certified
Sc | Round | Replicate | Lab | Lab | Lab | Lab | Lab | Lab | Lab | Lab | Lab | Lab | Lab | Lab | Lab | Lab | Lab | Lab | Lab | Lab | Lab | Lab |  |  |  | 1
| No | No | 2.02 | 2.03 | 2.04 | 2.05 | 2.06 | 2.07 | 2.08 | 2.09 | 2.10 | 2.11 | 2.12 | 2.14 | 2.15 | 2.16 | 2.17 | 2.18 | 2.20 | 2.21 | 2.22 | 2.23 |  |  |  | ppm
|  |  | 4A*OES | 4A*OES/MS | 4A*OES/MS | 4A*OES/MS | 4A*OES/MS | 4A*OES/MS | 4A*OES/MS | 4A*OES/MS | 4A*OES | 4A*MS | 4A*OES | 4A*MS | 4A*MS | 4A*OES | 4A*OES/MS | 4A*OES/MS | 4A*OES/MS | 4A*OES/MS | 4A*OES | 4A*OES/MS |  |  |  | 2
3
| 1 | 1 | 3 | 3.6 | 4 | 3.5 | 3.5 | 3.6 | 3.5 | 3.3 | 3 | 3.7 | 3.3005 | 3.2 | 3.7 | 5 | < 5 | 3.1 | 1.8 | 3.4 | 3 | 3.6 |  |  |  | 1
| 1 | 2 | 3 | 3.7 | 4 | 3.7 | 3.3 | 3.4 | 3.5 | 3.3 | 3 | 3.7 | 3.3336 | 3.3 | 3.7 | 5 | < 5 | 3.3 | 1.7 | 3.4 | 2.8 | 3.6 |  |  |  | 0
| 1 | 3 | 3 | 3.3 | 4 | 3.7 | 3.4 | 3.5 | 3.6 | 3.3 | 3 | 3.5 | 3.5795 | 3.4 | 3.7 | 4 | < 5 | 3.8 | 1.7 | 3.4 | 3.1 | 3.3 |  |  |  | 16
| 1 | 4 | 3 | 3.6 | 4 | 3.6 | 3.3 | 3.4 | 3.6 | 3.3 | 3 | 3.6 | 3.3809 | 3.2 | 3.7 | 5 | < 5 | 3.7 | 1.8 | 3.3 | 2.9 | 3.5 |  |  |  | 3.483
| 1 | 5 | 3 | 3.8 | 4 | 3.5 | 3.4 | 3.5 | 3.5 | 3.3 | 3 | 3.7 | 3.5397 | 3.4 | 3.7 | 4 | < 5 | 3.3 | 1.9 | 3.3 | 2.9 | 3.5 |  |  |  | 51
| 1 | 6 | 3 | 3.4 | 4 | 3.7 | 3.4 | 3.4 | 3.6 | 3.4 | 3 | 3.5 | 3.3377 | 3.3 | 3.7 | 4 | < 5 | 3.7 | 1.9 | 3.3 | 2.8 | 3.6
| Mean |  | 3 | 3.5667 | 4 | 3.6167 | 3.3833 | 3.4667 | 3.55 | 3.3167 | 3 | 3.6167 | 3.412 | 3.3 | 3.7 | 4.5 |  | 3.4833 | 1.8 | 3.35 | 2.9167 | 3.5167
| Median |  | 3 | 3.6 | 4 | 3.65 | 3.4 | 3.45 | 3.55 | 3.3 | 3 | 3.65 | 3.3593 | 3.3 | 3.7 | 4.5 |  | 3.5 | 1.8 | 3.35 | 2.9 | 3.55
| Std Dev. |  | 0 | 0.18619 | 0 | 0.098319 | 0.075277 | 0.08165 | 0.054772 | 0.040825 | 0 | 0.098319 | 0.11785 | 0.089443 | 4.8648e-16 | 0.54772 |  | 0.28577 | 0.089443 | 0.054772 | 0.1169 | 0.1169
| Rel.Std.Dev. |  | 0% | 5.22% | 0% | 2.719% | 2.225% | 2.355% | 1.543% | 1.231% | 0% | 2.719% | 3.454% | 2.71% | 1.315e-14% | 12.17% |  | 8.204% | 4.969% | 1.635% | 4.008% | 3.324%
| PDM3 |  | -13.87% | 2.403% | 14.84% | 3.839% | -2.861% | -0.4681% | 1.924% | -4.775% | -13.87% | 3.839% | -2.039% | -5.253% | 6.231% | 29.2% |  | 0.01039% | -48.32% | -3.818% | -16.26% | 0.9674%
| Z-Score (Absolute) |  | NA | 0.69 | NA | 0.96 | 0.3 | 0.15 | 0.6 | 0.66 | NA | 0.96 | 0.15 | 0.75 | 1.41 | NA | 5.07 | 0.24 | 8.84 | 0.48 | 2.82 | 0.42
Results from laboratories 2, 4, 10 & 16 were removed due to their 1 ppm reading resolution.
| Analytical results for Se in OREAS 606 (Certified Value 2.05 ppm) | [24 empty] | Certified
Se | Round | Replicate | Lab | Lab | Lab | Lab | Lab | Lab | Lab | Lab | Lab | Lab | Lab | Lab | Lab | Lab | Lab | Lab | Lab | Lab | [5 empty] | 1
| No | No | 2.02 | 2.03 | 2.04 | 2.05 | 2.06 | 2.07 | 2.08 | 2.09 | 2.10 | 2.11 | 2.12 | 2.14 | 2.15 | 2.16 | 2.17 | 2.18 | 2.20 | 2.21 | [5 empty] | ppm
|  |  | 4A*MS | 4A*OES/MS | 4A*OES/MS | 4A*OES/MS | 4A*OES/MS | 4A*OES/MS | 4A*OES/MS | 4A*OES/MS | 4A*MS | 4A*MS | 4A*OES | 4A*MS | 4A*MS | 4A*MS | 4A*OES/MS | 4A*OES/MS | 4A*OES/MS | 4A*OES/MS | [5 empty] | 2
2
| 1 | 1 | < 2 | 2.3 | 0.5 | 1 | 2 | 1 | 2 | 2 | 2 | 2.7 | < 2 | 1.8 | 2.1 | < 5 | < 10 | 2.1 | 2 | < 2 | [5 empty] | 1
| 1 | 2 | < 2 | 2.3 | < 0.1 | 1 | 3 | 1 | 2 | 2 | 2 | 2.4 | < 2 | 1.7 | 1.8 | < 5 | < 10 | 3 | 2 | < 2 | [5 empty] | 0
| 1 | 3 | < 2 | 2.3 | 0.2 | 2 | 2 | 1 | 2 | 2 | 2 | 2.4 | < 2 | 1.8 | 1.9 | < 5 | < 10 | 2.4 | 2 | < 2 | [5 empty] | 16
| 1 | 4 | < 2 | 1.7 | 0.2 | 2 | 2 | 1 | 1 | 2 | 2 | 2.4 | 2.0473 | 1.9 | 1.9 | < 5 | < 10 | 2.3 | 2 | < 2 | [5 empty] | 2.0456
| 1 | 5 | < 2 | 1.7 | 0.6 | 2 | 2 | 1 | 2 | 1 | 2 | 2.4 | < 2 | 1.5 | 1.8 | < 5 | < 10 | 2.7 | 2 | < 2 | [5 empty] | 52
| 1 | 6 | < 2 | 2 | < 0.1 | 2 | 3 | 1 | 2 | 2 | 2 | 2.4 | < 2 | 1.9 | 1.6 | < 5 | < 10 | 3.1 | 3 | < 2
| Mean |  |  | 2.05 | 0.375 | 1.6667 | 2.3333 | 1 | 1.8333 | 1.8333 | 2 | 2.45 | 2.0473 | 1.7667 | 1.85 |  |  | 2.6 | 2.1667
| Median |  |  | 2.15 | 0.35 | 2 | 2 | 1 | 2 | 2 | 2 | 2.4 | 2.0473 | 1.8 | 1.85 |  |  | 2.55 | 2
| Std Dev. |  |  | 0.29496 | 0.20616 | 0.5164 | 0.5164 | 0 | 0.40825 | 0.40825 | 0 | 0.12247 |  | 0.15055 | 0.16432 |  |  | 0.4 | 0.40825
| Rel.Std.Dev. |  |  | 14.39% | 54.97% | 30.98% | 22.13% | 0% | 22.27% | 22.27% | 0% | 4.999% |  | 8.522% | 8.882% |  |  | 15.38% | 18.84%
| PDM3 |  |  | 0.2148% | -81.67% | -18.52% | 14.07% | -51.11% | -10.38% | -10.38% | -2.229% | 19.77% | 0.08099% | -13.64% | -9.562% |  |  | 27.1% | 5.918%
| Z-Score (Absolute) |  | 1.03 | 0.26 | 1.93 | 0.21 | 0.6 | 1.03 | 0.01 | 0.01 | 0.19 | 0.75 | 0.82 | 0.09 | 0.01 | 0.81 | 3.87 | 0.93 | 0.4 | 1.03
| Analytical results for Sm in OREAS 606 (Certified Value 7.67 ppm) | [24 empty] | Certified
Sm | Round | Replicate | 2.02: Lab; 2.03: Lab; 2.04: Lab; 2.05: Lab; 2.06: Lab | [5 empty] | 1
| No | No | 2.02: 2.03; 2.03: 2.04; 2.04: 2.11; 2.05: 2.14; 2.06: 2.16 | [5 empty] | ppm
|  |  | 2.02: 4A*OES/MS; 2.03: 4A*OES/MS; 2.04: 4A*MS; 2.05: 4A*MS; 2.06: 4A*MS | [5 empty] | 2
3
| 1 | 1 | 2.02: 7.2; 2.03: 7.9; 2.04: 7.94; 2.05: 8; 2.06: 7.7 | [5 empty] | 1
| 1 | 2 | 2.02: 7.5; 2.03: 14.1; 2.04: 8.3; 2.05: 7.1; 2.06: 7.7 | [5 empty] | 0
| 1 | 3 | 2.02: 8.3; 2.03: 8.1; 2.04: 7.9; 2.05: 8; 2.06: 7.65 | [5 empty] | 16
| 1 | 4 | 2.02: 7.3; 2.03: 8.4; 2.04: 7.7; 2.05: 7; 2.06: 7.6 | [5 empty] | 7.6703
| 1 | 5 | 2.02: 7.9; 2.03: 8.4; 2.04: 7.85; 2.05: 6.7; 2.06: 7.75 | [5 empty] | 53
| 1 | 6 | 2.02: 7.7; 2.03: 6.4; 2.04: 7.68; 2.05: 6.9; 2.06: 7.7
| Mean |  | 2.02: 7.65; 2.03: 8.8833; 2.04: 7.895; 2.05: 7.2833; 2.06: 7.6833
| Median |  | 2.02: 7.6; 2.03: 8.25; 2.04: 7.875; 2.05: 7.05; 2.06: 7.7
| Std Dev. |  | 2.02: 0.40866; 2.03: 2.6619; 2.04: 0.22466; 2.05: 0.57067; 2.06: 0.05164
| Rel.Std.Dev. |  | 2.02: 5.342%; 2.03: 29.97%; 2.04: 2.846%; 2.05: 7.835%; 2.06: 0.6721%
| PDM3 |  | 2.02: -0.2651%; 2.03: 15.81%; 2.04: 2.929%; 2.05: -5.045%; 2.06: 0.1695%
| Z-Score (Absolute) |  | 2.02: 0.11; 2.03: 3.82; 2.04: 0.67; 2.05: 1.27; 2.06: 0
| Analytical results for Sn in OREAS 606 (Certified Value 4.26 ppm) | [24 empty] | Certified
Sn | Round | Replicate | Lab | Lab | Lab | Lab | Lab | Lab | Lab | Lab | Lab | Lab | Lab | Lab | Lab | Lab | Lab | Lab | Lab | Lab | Lab | Lab | Lab | Lab |  | 1
| No | No | 2.02 | 2.03 | 2.04 | 2.05 | 2.06 | 2.07 | 2.08 | 2.09 | 2.10 | 2.11 | 2.12 | 2.14 | 2.15 | 2.16 | 2.17 | 2.18 | 2.19 | 2.20 | 2.21 | 2.22 | 2.23 | 2.25 |  | ppm
|  |  | 4A*MS | 4A*OES/MS | 4A*OES/MS | 4A*OES/MS | 4A*OES/MS | 4A*OES/MS | 4A*OES/MS | 4A*OES/MS | 4A*MS | 4A*MS | 4A*OES | 4A*MS | 4A*MS | 4A*MS | 4A*OES/MS | 4A*OES/MS | 4A*OES | 4A*OES/MS | 4A*OES/MS | 4A*OES | 4A*OES/MS | 4A*OES/MS |  | 2
3
| 1 | 1 | 4.2 | 4.4 | 4 | 4.3 | 4.1 | 4.3 | 4.2 | 4.3 | 4.3 | 4.3 | 4.5821 | 4.9 | 4.4 | 5 | < 20 | 4.1 | < 10 | 4.2 | 4.1 | < 10 | 5.4 | < 5 |  | 1
| 1 | 2 | 4.4 | 4.5 | 4 | 4.1 | 4 | 4.1 | 4.2 | 4.2 | 4.4 | 4.3 | 4.4451 | 4.4 | 4.3 | 5 | < 20 | 4.2 | < 10 | 4.1 | 4.3 | < 10 | 5.5 | < 5 |  | 0
| 1 | 3 | 4.4 | 4.3 | 3 | 4.3 | 4 | 4.2 | 4.3 | 4.4 | 4.6 | 4.3 | 4.3202 | 4.6 | 4.2 | 5 | < 20 | 4.3 | < 10 | 4 | 4.2 | < 10 | 5.5 | < 5 |  | 16
| 1 | 4 | 4.3 | 4.3 | 3 | 4.3 | 4.1 | 4 | 4.2 | 4.3 | 4.1 | 4.2 | 4.4455 | 4.5 | 4.2 | 5 | < 20 | 4.1 | < 10 | 4 | 4.1 | < 10 | 5.5 | < 5 |  | 4.2585
| 1 | 5 | 4.4 | 4.4 | 3 | 4.1 | 3.9 | 4.1 | 4.2 | 4.3 | 4.2 | 4.4 | 4.3985 | 4.6 | 4.4 | 5 | < 20 | 4 | < 10 | 4.2 | 4 | < 10 | 5.5 | < 5 |  | 54
| 1 | 6 | 4.4 | 4.7 | 4 | 4.3 | 3.9 | 4.1 | 4.3 | 4.4 | 4.2 | 4.3 | 4.4941 | 4.3 | 4.4 | 5 | < 20 | 4 | < 10 | 4 | 4.1 | < 10 | 5.6 | < 5
| Mean |  | 4.35 | 4.4333 | 3.5 | 4.2333 | 4 | 4.1333 | 4.2333 | 4.3167 | 4.3 | 4.3 | 4.4476 | 4.55 | 4.3167 | 5 |  | 4.1167 |  | 4.0833 | 4.1333 |  | 5.5
| Median |  | 4.4 | 4.4 | 3.5 | 4.3 | 4 | 4.1 | 4.2 | 4.3 | 4.25 | 4.3 | 4.4453 | 4.55 | 4.35 | 5 |  | 4.1 |  | 4.05 | 4.1 |  | 5.5
| Std Dev. |  | 0.083666 | 0.15055 | 0.54772 | 0.10328 | 0.089443 | 0.10328 | 0.05164 | 0.075277 | 0.17889 | 0.063246 | 0.088211 | 0.20736 | 0.098319 | 0 |  | 0.1169 |  | 0.098319 | 0.10328 |  | 0.063246
| Rel.Std.Dev. |  | 1.923% | 3.396% | 15.65% | 2.44% | 2.236% | 2.499% | 1.22% | 1.744% | 4.16% | 1.471% | 1.983% | 4.557% | 2.278% | 0% |  | 2.84% |  | 2.408% | 2.499% |  | 1.15%
| PDM3 |  | 2.149% | 4.105% | -17.81% | -0.5911% | -6.07% | -2.939% | -0.5911% | 1.366% | 0.9744% | 0.9744% | 4.44% | 6.845% | 1.366% | 17.41% |  | -3.331% |  | -4.113% | -2.939% |  | 29.15%
| Z-Score (Absolute) |  | 0.16 | 0.48 | NA | 0.29 | 1.19 | 0.67 | 0.29 | 0.03 | 0.03 | 0.03 | 0.54 | 0.93 | 0.03 | NA | 21.93 | 0.74 | 2.67 | 0.87 | 0.67 | 2.67 | 4.59 | 6.97
Results from laboratories 4 & 16 were removed due to their 1 ppm reading resolution.
| Analytical results for Sr in OREAS 606 (Certified Value 204 ppm) | [24 empty] | Certified
Sr | Round | Replicate | Lab | Lab | Lab | Lab | Lab | Lab | Lab | Lab | Lab | Lab | Lab | Lab | Lab | Lab | Lab | Lab | Lab | Lab | Lab | Lab | Lab | Lab | Lab | 1
| No | No | 2.02 | 2.03 | 2.04 | 2.05 | 2.06 | 2.07 | 2.08 | 2.09 | 2.10 | 2.11 | 2.12 | 2.14 | 2.15 | 2.16 | 2.17 | 2.18 | 2.19 | 2.20 | 2.21 | 2.22 | 2.23 | 2.24 | 2.25 | ppm
|  |  | 4A*MS | 4A*OES/MS | 4A*OES/MS | 4A*OES/MS | 4A*OES/MS | 4A*OES/MS | 4A*OES/MS | 4A*OES/MS | 4A*MS | 4A*MS | 4A*OES | 4A*MS | 4A*MS | 4A*MS | 4A*OES/MS | 4A*OES/MS | 4A*OES | 4A*OES/MS | 4A*OES/MS | 4A*OES | 4A*OES/MS | 4A*OES | 4A*OES/MS | 0
0
| 1 | 1 | 205.7 | 210 | 189 | 214 | 207 | 218 | 193.5 | 203 | 221 | 212.6 | 210.8704 | 209 | 209 | 208 | 209.7407 | 170.7 | 218.043 | 96.1 | 211 | 219 | 195 | 170 | 201.2 | 1
| 1 | 2 | 202.1 | 200 | 344 | 212 | 206 | 211 | 201 | 206 | 220 | 213.8 | 213.1387 | 186 | 203 | 205 | 211.906 | 181 | 213.809 | 99.7 | 219 | 197 | 191 | 173 | 205.4 | 0
| 1 | 3 | 205.1 | 205 | 188 | 209 | 201 | 213 | 202 | 203 | 222 | 213.7 | 213.8752 | 185 | 202 | 202 | 209.4197 | 180.7 | 201.888 | 97.6 | 210 | 217 | 184 | 173 | 203.5 | 16
| 1 | 4 | 201.4 | 190 | 187 | 209 | 195 | 201 | 197.5 | 201 | 231 | 212 | 210.7753 | 183 | 208 | 208 | 209.8226 | 174.3 | 205.625 | 90.9 | 215 | 212 | 186 | 175 | 204.6 | 203.6907
| 1 | 5 | 202.6 | 196 | 194 | 205 | 201 | 213 | 201 | 202 | 229 | 215.94 | 213.739 | 185 | 203 | 200 | 202.0381 | 177.3 | 214.843 | 99.3 | 214 | 207 | 185 | 171 | 205.8 | 55
| 1 | 6 | 195.8 | 206 | 181 | 210 | 197.5 | 212 | 206 | 205 | 216 | 213.55 | 211.4255 | 188 | 200 | 201 | 206.0772 | 184.4 | 213.392 | 95.9 | 218 | 209 | 187 | 171 | 205.95
| Mean |  | 202.1167 | 201.1667 | 213.8333 | 209.8333 | 201.25 | 211.3333 | 200.1667 | 203.3333 | 223.1667 | 213.5983 | 212.304 | 189.3333 | 204.1667 | 204 | 208.1674 | 178.0667 | 211.2667 | 96.5833 | 214.5 | 210.1667 | 188 | 172.1667 | 204.4083
| Median |  | 202.35 | 202.5 | 188.5 | 209.5 | 201 | 212.5 | 201 | 203 | 221.5 | 213.625 | 212.2821 | 185.5 | 203 | 203.5 | 209.5802 | 179 | 213.6005 | 96.85 | 214.5 | 210.5 | 186.5 | 172 | 205
| Std Dev. |  | 3.5324 | 7.3326 | 63.9044 | 3.0605 | 4.6664 | 5.6095 | 4.2505 | 1.8619 | 5.7067 | 1.3482 | 1.4414 | 9.7707 | 3.5449 | 3.5214 | 3.5411 | 4.9939 | 6.1559 | 3.1978 | 3.6194 | 7.9099 | 4.1952 | 1.8348 | 1.814
| Rel.Std.Dev. |  | 1.748% | 3.645% | 29.89% | 1.459% | 2.319% | 2.654% | 2.123% | 0.9157% | 2.557% | 0.6312% | 0.6789% | 5.161% | 1.736% | 1.726% | 1.701% | 2.804% | 2.914% | 3.311% | 1.687% | 3.764% | 2.232% | 1.066% | 0.8874%
| PDM3 |  | -0.7727% | -1.239% | 4.979% | 3.016% | -1.198% | 3.752% | -1.73% | -0.1754% | 9.562% | 4.864% | 4.229% | -7.049% | 0.2337% | 0.1519% | 2.198% | -12.58% | 3.719% | -52.58% | 5.307% | 3.179% | -7.703% | -15.48% | 0.3523%
| Z-Score (Absolute) |  | 0.19 | 0.28 | 0.92 | 0.54 | 0.28 | 0.68 | 0.38 | 0.08 | 1.8 | 0.9 | 0.77 | 1.41 | 0 | 0.02 | 0.38 | 2.48 | 0.67 | 10.22 | 0.98 | 0.57 | 1.54 | 3.04 | 0.02
| Analytical results for Ta in OREAS 606 (Certified Value 1.11 ppm) | [24 empty] | Certified
Ta | Round | Replicate | Lab | Lab | Lab | Lab | Lab | Lab | Lab | Lab | Lab | Lab | Lab | Lab | Lab | Lab | Lab | Lab | Lab | Lab | Lab |  |  |  |  | 1
| No | No | 2.02 | 2.03 | 2.04 | 2.05 | 2.06 | 2.07 | 2.08 | 2.09 | 2.10 | 2.11 | 2.12 | 2.14 | 2.15 | 2.16 | 2.17 | 2.18 | 2.20 | 2.21 | 2.23 |  |  |  |  | ppm
|  |  | 4A*MS | 4A*OES/MS | 4A*OES/MS | 4A*OES/MS | 4A*OES/MS | 4A*OES/MS | 4A*OES/MS | 4A*OES/MS | 4A*MS | 4A*MS | 4A*OES | 4A*MS | 4A*MS | 4A*MS | 4A*OES/MS | 4A*OES/MS | 4A*OES/MS | 4A*OES/MS | 4A*OES/MS |  |  |  |  | 2
3
| 1 | 1 | 1.17 | 1 | 0.7 | 1.14 | 1.02 | 1.09 | 1.08 | 0.97 | 1.1 | 1.13 | 1.1843 | 1.6 | 1.27 | 1 | < 10 | 1.1 | 1.12 | 1.26 | 1.3 |  |  |  |  | 1
| 1 | 2 | 1.12 | 1 | 0.6 | 1.09 | 1.01 | 1.07 | 1.09 | 0.96 | 1.15 | 1.12 | 1.1367 | 1.1 | 1.24 | 1.2 | < 10 | 1.24 | 1.1 | 1.12 | 1.2 |  |  |  |  | 0
| 1 | 3 | 1.14 | 1 | 0.5 | 1.15 | 1 | 1.07 | 1.09 | 0.97 | 1.01 | 1.08 | 1.0955 | 1.3 | 1.16 | 1.1 | < 10 | 1.46 | 1.06 | 1.18 | 1.2 |  |  |  |  | 16
| 1 | 4 | 1.15 | 0.9 | 0.6 | 1.11 | 0.99 | 1.01 | 1.08 | 0.95 | 1.06 | 1.12 | 1.0541 | 1.2 | 1.21 | 1.2 | < 10 | 1.24 | 1.08 | 1.11 | 1.2 |  |  |  |  | 1.1082
| 1 | 5 | 1.13 | 1.1 | 0.4 | 1.08 | 0.98 | 1.04 | 1.06 | 0.97 | 1.03 | 1.09 | 1.1281 | 1.2 | 1.22 | 1.2 | < 10 | 1.24 | 1.04 | 1.25 | 1.2 |  |  |  |  | 56
| 1 | 6 | 1.11 | 1 | 0.8 | 1.14 | 0.96 | 1.03 | 1.09 | 0.95 | 1.07 | 1.1 | 1.089 | 1.1 | 1.14 | 1.1 | < 10 | 1.1 | 1.04 | 1.24 | 1.3
| Mean |  | 1.1367 | 1 | 0.6 | 1.1183 | 0.99333 | 1.0517 | 1.0817 | 0.96167 | 1.07 | 1.1067 | 1.1146 | 1.25 | 1.2067 | 1.1333 |  | 1.23 | 1.0733 | 1.1933 | 1.2333
| Median |  | 1.135 | 1 | 0.6 | 1.125 | 0.995 | 1.055 | 1.085 | 0.965 | 1.065 | 1.11 | 1.1118 | 1.2 | 1.215 | 1.15 |  | 1.24 | 1.07 | 1.21 | 1.2
| Std Dev. |  | 0.021602 | 0.063246 | 0.14142 | 0.029269 | 0.021602 | 0.029944 | 0.01169 | 0.0098319 | 0.0502 | 0.019664 | 0.045191 | 0.18708 | 0.048854 | 0.08165 |  | 0.13191 | 0.03266 | 0.066833 | 0.05164
| Rel.Std.Dev. |  | 1.901% | 6.325% | 23.57% | 2.617% | 2.175% | 2.847% | 1.081% | 1.022% | 4.692% | 1.777% | 4.054% | 14.97% | 4.049% | 7.204% |  | 10.72% | 3.043% | 5.601% | 4.187%
| PDM3 |  | 2.573% | -9.76% | -45.86% | 0.9187% | -10.36% | -5.097% | -2.39% | -13.22% | -3.443% | -0.1341% | 0.582% | 12.8% | 8.89% | 2.272% |  | 11% | -3.142% | 7.687% | 11.3%
| Z-Score (Absolute) |  | 0.19 | 0.98 | 4.41 | 0.03 | 1.04 | 0.54 | 0.28 | 1.31 | 0.38 | 0.07 | 0 | 1.16 | 0.79 | 0.16 | 33.28 | 0.99 | 0.35 | 0.67 | 1.02
| Analytical results for Tb in OREAS 606 (Certified Value 0.68 ppm) | [24 empty] | Certified
Tb | Round | Replicate | 2.02: Lab; 2.03: Lab; 2.04: Lab; 2.05: Lab; 2.06: Lab; 2.07: Lab; 2.08: Lab; 2.09: Lab |  |  |  |  | 1
| No | No | 2.02: 2.03; 2.03: 2.04; 2.04: 2.11; 2.05: 2.14; 2.06: 2.16; 2.07: 2.18; 2.08: 2.20; 2.09: 2.21 |  |  |  |  | ppm
|  |  | 2.02: 4A*OES/MS; 2.03: 4A*OES/MS; 2.04: 4A*MS; 2.05: 4A*MS; 2.06: 4A*MS; 2.07: 4A*OES/MS; 2.08: 4A*OES/MS; 2.09: 4A*OES/MS |  |  |  |  | 2
2
| 1 | 1 | 2.02: 1; 2.03: 0.7; 2.04: 0.78; 2.05: 0.7; 2.06: 0.74; 2.07: 0.6; 2.08: 0.51; 2.09: 0.72 |  |  |  |  | 1
| 1 | 2 | 2.02: 0.7; 2.03: 1.6; 2.04: 0.77; 2.05: 0.6; 2.06: 0.74; 2.07: 0.6; 2.08: 0.52; 2.09: 0.74 |  |  |  |  | 0
| 1 | 3 | 2.02: 0.6; 2.03: 0.7; 2.04: 0.76; 2.05: 0.7; 2.06: 0.72; 2.07: 0.6; 2.08: 0.51; 2.09: 0.73 |  |  |  |  | 16
| 1 | 4 | 2.02: 0.5; 2.03: 0.7; 2.04: 0.74; 2.05: 0.6; 2.06: 0.72; 2.07: 0.6; 2.08: 0.48; 2.09: 0.7 |  |  |  |  | 0.68333
| 1 | 5 | 2.02: 0.7; 2.03: 0.7; 2.04: 0.81; 2.05: 0.7; 2.06: 0.74; 2.07: 0.6; 2.08: 0.52; 2.09: 0.7 |  |  |  |  | 57
| 1 | 6 | 2.02: 0.6; 2.03: 0.6; 2.04: 0.75; 2.05: 0.7; 2.06: 0.74; 2.07: 0.6; 2.08: 0.53; 2.09: 0.7
| Mean |  | 2.02: 0.68333; 2.03: 0.83333; 2.04: 0.76833; 2.05: 0.66667; 2.06: 0.73333; 2.07: 0.6; 2.08: 0.51167; 2.09: 0.715
| Median |  | 2.02: 0.65; 2.03: 0.7; 2.04: 0.765; 2.05: 0.7; 2.06: 0.74; 2.07: 0.6; 2.08: 0.515; 2.09: 0.71
| Std Dev. |  | 2.02: 0.17224; 2.03: 0.37771; 2.04: 0.024833; 2.05: 0.05164; 2.06: 0.010328; 2.07: 0; 2.08: 0.017224; 2.09: 0.017607
| Rel.Std.Dev. |  | 2.02: 25.21%; 2.03: 45.33%; 2.04: 3.232%; 2.05: 7.746%; 2.06: 1.408%; 2.07: 0%; 2.08: 3.366%; 2.09: 2.462%
| PDM3 |  | 2.02: 0%; 2.03: 21.95%; 2.04: 12.44%; 2.05: -2.439%; 2.06: 7.317%; 2.07: -12.2%; 2.08: -25.12%; 2.09: 4.634%
| Z-Score (Absolute) |  | 2.02: 0.21; 2.03: 1.75; 2.04: 0.9; 2.05: 0.42; 2.06: 0.45; 2.07: 1.29; 2.08: 2.45; 2.09: 0.21
| Analytical results for Te in OREAS 606 (Certified Value 0.83 ppm) | [24 empty] | Certified
Te | Round | Replicate | Lab | Lab | Lab | Lab | Lab | Lab | Lab | Lab | Lab | Lab | Lab | Lab | Lab | Lab | Lab | Lab | Lab | Lab | Lab |  |  |  |  | 1
| No | No | 2.02 | 2.03 | 2.04 | 2.05 | 2.06 | 2.07 | 2.08 | 2.09 | 2.10 | 2.11 | 2.12 | 2.14 | 2.15 | 2.16 | 2.17 | 2.18 | 2.20 | 2.21 | 2.23 |  |  |  |  | ppm
|  |  | 4A*MS | 4A*OES/MS | 4A*OES/MS | 4A*OES/MS | 4A*OES/MS | 4A*OES/MS | 4A*OES/MS | 4A*OES/MS | 4A*MS | 4A*MS | 4A*OES | 4A*MS | 4A*MS | 4A*MS | 4A*OES/MS | 4A*OES/MS | 4A*OES/MS | 4A*OES/MS | 4A*OES/MS |  |  |  |  | 2
3
| 1 | 1 | 0.8 | 0.96 | 0.8 | 0.84 | 0.8 | 0.83 | 0.82 | 0.84 | 0.7 | 0.9 | 0.84291 | 0.77 | 0.81 | 0.6 | < 10 | 1 | 0.78 | 0.72 | 0.6 |  |  |  |  | 1
| 1 | 2 | 0.8 | 0.95 | 0.7 | 0.82 | 0.86 | 0.8 | 0.85 | 0.86 | 0.7 | 0.8 | 0.93538 | 0.7 | 0.75 | 0.6 | < 10 | 0.94 | 0.73 | 0.73 | 0.6 |  |  |  |  | 0
| 1 | 3 | 0.8 | 0.91 | 0.7 | 0.77 | 0.81 | 0.83 | 0.78 | 0.87 | 0.7 | 0.8 | 0.95025 | 0.79 | 0.8 | 0.6 | < 10 | 1.14 | 0.75 | 0.75 | 0.6 |  |  |  |  | 16
| 1 | 4 | 0.8 | 0.86 | 0.8 | 0.76 | 0.85 | 0.78 | 0.84 | 0.94 | 0.7 | 0.9 | 0.83964 | 0.78 | 0.78 | 0.6 | < 10 | 0.96 | 0.77 | 0.74 | 0.7 |  |  |  |  | 0.82796
| 1 | 5 | 0.8 | 0.85 | 0.8 | 0.76 | 0.86 | 0.78 | 0.8 | 0.84 | 0.7 | 0.8 | 0.85384 | 0.76 | 0.9 | 0.6 | < 10 | 1.03 | 0.79 | 0.74 | 0.7 |  |  |  |  | 58
| 1 | 6 | 0.8 | 0.99 | 0.8 | 0.79 | 0.81 | 0.78 | 0.84 | 0.89 | 0.7 | 0.8 | 0.91326 | 0.66 | 0.86 | 0.6 | < 10 | 0.86 | 0.74 | 0.71 | 0.7
| Mean |  | 0.8 | 0.92 | 0.76667 | 0.79 | 0.83167 | 0.8 | 0.82167 | 0.87333 | 0.7 | 0.83333 | 0.88921 | 0.74333 | 0.81667 | 0.6 |  | 0.98833 | 0.76 | 0.73167 | 0.65
| Median |  | 0.8 | 0.93 | 0.8 | 0.78 | 0.83 | 0.79 | 0.83 | 0.865 | 0.7 | 0.8 | 0.88355 | 0.765 | 0.805 | 0.6 |  | 0.98 | 0.76 | 0.735 | 0.65
| Std Dev. |  | 1.2162e-16 | 0.056569 | 0.05164 | 0.033466 | 0.027869 | 0.024495 | 0.027142 | 0.037771 | 1.2162e-16 | 0.05164 | 0.049576 | 0.05164 | 0.05465 | 0 |  | 0.094322 | 0.023664 | 0.01472 | 0.054772
| Rel.Std.Dev. |  | 1.52e-14% | 6.149% | 6.736% | 4.236% | 3.351% | 3.062% | 3.303% | 4.325% | 1.737e-14% | 6.197% | 5.575% | 6.947% | 6.692% | 0% |  | 9.544% | 3.114% | 2.012% | 8.427%
| PDM3 |  | -3.377% | 11.12% | -7.403% | -4.585% | 0.4474% | -3.377% | -0.7604% | 5.48% | -15.46% | 0.6487% | 7.398% | -10.22% | -1.364% | -27.53% |  | 19.37% | -8.208% | -11.63% | -21.49%
| Z-Score (Absolute) |  | NA | 1.08 | NA | 0.35 | 0.11 | 0.24 | 0 | 0.56 | NA | NA | 0.74 | 0.86 | 0.05 | NA | 45.69 | 1.82 | 0.67 | 0.98 | NA
Results from laboratories 2, 4, 10, 11, 16 & 23 were removed due to their 0.1 ppm reading resolution.
| Analytical results for Th in OREAS 606 (Certified Value 15.2 ppm) | [24 empty] | Certified
Th | Round | Replicate | Lab | Lab | Lab | Lab | Lab | Lab | Lab | Lab | Lab | Lab | Lab | Lab | Lab | Lab | Lab | Lab | Lab | Lab | Lab |  |  |  |  | 1
| No | No | 2.02 | 2.03 | 2.04 | 2.05 | 2.06 | 2.07 | 2.08 | 2.09 | 2.10 | 2.11 | 2.12 | 2.14 | 2.15 | 2.16 | 2.17 | 2.18 | 2.20 | 2.21 | 2.23 |  |  |  |  | ppm
|  |  | 4A*MS | 4A*OES/MS | 4A*OES/MS | 4A*OES/MS | 4A*OES/MS | 4A*OES/MS | 4A*OES/MS | 4A*OES/MS | 4A*MS | 4A*MS | 4A*OES | 4A*MS | 4A*MS | 4A*MS | 4A*OES/MS | 4A*OES/MS | 4A*OES/MS | 4A*OES/MS | 4A*OES/MS |  |  |  |  | 1
2
| 1 | 1 | 15.31 | 16.1 | 15.7 | 15.7 | 15.25 | 15.7 | 14.35 | 14.5 | 15.3 | 16 | 14.9225 | 15.2 | 16.3 | 15 | 14.4254 | 11.48 | 6.9 | 14.4 | 15.5 |  |  |  |  | 1
| 1 | 2 | 15.58 | 15.2 | 26.1 | 15.95 | 14.85 | 15.35 | 13.85 | 15 | 15.2 | 15.9 | 15.1884 | 12.7 | 16.5 | 14.8 | 14.4653 | 12.51 | 6.8 | 15.3 | 15.3 |  |  |  |  | 0
| 1 | 3 | 14.81 | 16 | 16 | 15.5 | 14.85 | 15.15 | 14.65 | 15.2 | 15.9 | 15.39 | 14.6343 | 13.2 | 15.8 | 14.3 | 16.1008 | 11.9 | 6.6 | 14.8 | 14.9 |  |  |  |  | 16
| 1 | 4 | 15.88 | 15.5 | 15.8 | 15.3 | 13.8 | 15.95 | 14.3 | 15 | 14.9 | 15.4 | 14.5572 | 12.8 | 16.4 | 14.6 | 15.126 | 11.73 | 7.2 | 14 | 15 |  |  |  |  | 15.1575
| 1 | 5 | 15.42 | 15.3 | 16.2 | 15.2 | 14.65 | 15.1 | 14.2 | 15.3 | 14.8 | 16.32 | 14.7119 | 12.8 | 15.9 | 14.8 | 11.5382 | 12.14 | 6.6 | 14.4 | 15.3 |  |  |  |  | 59
| 1 | 6 | 15.24 | 15.6 | 14.7 | 15.75 | 14.05 | 15.1 | 13.9 | 15.6 | 14.8 | 15.87 | 14.2386 | 12.6 | 16.3 | 14.1 | 13.9792 | 12.16 | 6.8 | 14.3 | 15.1
| Mean |  | 15.3733 | 15.6167 | 17.4167 | 15.5667 | 14.575 | 15.3917 | 14.2083 | 15.1 | 15.15 | 15.8133 | 14.7088 | 13.2167 | 16.2 | 14.6 | 14.2725 | 11.9867 | 6.8167 | 14.5333 | 15.1833
| Median |  | 15.365 | 15.55 | 15.9 | 15.6 | 14.75 | 15.25 | 14.25 | 15.1 | 15.05 | 15.885 | 14.6731 | 12.8 | 16.3 | 14.7 | 14.4453 | 12.02 | 6.8 | 14.4 | 15.2
| Std Dev. |  | 0.35798 | 0.3656 | 4.2855 | 0.28577 | 0.54566 | 0.35695 | 0.29903 | 0.36878 | 0.42308 | 0.3612 | 0.32412 | 0.99281 | 0.28284 | 0.34059 | 1.5293 | 0.36264 | 0.22286 | 0.45461 | 0.22286
| Rel.Std.Dev. |  | 2.329% | 2.341% | 24.61% | 1.836% | 3.744% | 2.319% | 2.105% | 2.442% | 2.793% | 2.284% | 2.204% | 7.512% | 1.746% | 2.333% | 10.72% | 3.025% | 3.269% | 3.128% | 1.468%
| PDM3 |  | 1.424% | 3.029% | 14.9% | 2.7% | -3.843% | 1.545% | -6.262% | -0.3793% | -0.04941% | 4.327% | -2.96% | -12.8% | 6.878% | -3.678% | -5.839% | -20.92% | -55.03% | -4.118% | 0.1705%
| Z-Score (Absolute) |  | 0.35 | 0.66 | 2.98 | 0.6 | 0.67 | 0.37 | 1.15 | 0 | 0.06 | 0.92 | 0.5 | 2.42 | 1.41 | 0.64 | 1.06 | 4 | 10.64 | 0.73 | 0.11
| Analytical results for Ti in OREAS 606 (Certified Value 0.17 wt.%) | [24 empty] | Certified
Ti | Round | Replicate | Lab | Lab | Lab | Lab | Lab | Lab | Lab | Lab | Lab | Lab | Lab | Lab | Lab | Lab | Lab | Lab | Lab | Lab | Lab | Lab | Lab | Lab | Lab | 1
| No | No | 2.02 | 2.03 | 2.04 | 2.05 | 2.06 | 2.07 | 2.08 | 2.09 | 2.10 | 2.11 | 2.12 | 2.14 | 2.15 | 2.16 | 2.17 | 2.18 | 2.19 | 2.20 | 2.21 | 2.22 | 2.23 | 2.24 | 2.25 | wt.%
|  |  | 4A*OES | 4A*OES/MS | 4A*OES/MS | 4A*OES/MS | 4A*OES/MS | 4A*OES/MS | 4A*OES/MS | 4A*OES/MS | 4A*OES | 4A*OES | 4A*OES | 4A*MS | 4A*MS | 4A*OES | 4A*OES/MS | 4A*OES/MS | 4A*OES | 4A*OES/MS | 4A*OES/MS | 4A*OES | 4A*OES/MS | 4A*OES | 4A*OES/MS | 3
3
| 1 | 1 | 0.171 | 0.176 | 0.161 | 0.174 | 0.169 | 0.174 | 0.161 | 0.167 | 0.172 | 0.1726 | 0.18244 | 0.1694 | 0.18 | 0.19 | 0.16967 | 0.17 | 0.173 | 0.16 | 0.18 | 0.16 | 0.168 | 0.17 | 0.1633 | 1
| 1 | 2 | 0.1709 | 0.178 | 0.163 | 0.172 | 0.17 | 0.168 | 0.166 | 0.168 | 0.175 | 0.1729 | 0.18104 | 0.173 | 0.18 | 0.18 | 0.16731 | 0.17 | 0.171 | 0.14 | 0.18 | 0.15 | 0.169 | 0.17 | 0.1644 | 0
| 1 | 3 | 0.173 | 0.171 | 0.161 | 0.17 | 0.168 | 0.17 | 0.169 | 0.168 | 0.173 | 0.1755 | 0.18023 | 0.1766 | 0.17 | 0.18 | 0.16961 | 0.17 | 0.164 | 0.15 | 0.18 | 0.16 | 0.167 | 0.17 | 0.16235 | 16
| 1 | 4 | 0.1735 | 0.167 | 0.167 | 0.172 | 0.167 | 0.164 | 0.165 | 0.168 | 0.171 | 0.1734 | 0.18034 | 0.1712 | 0.17 | 0.19 | 0.16878 | 0.17 | 0.163 | 0.16 | 0.17 | 0.16 | 0.169 | 0.17 | 0.15698 | 0.17019
| 1 | 5 | 0.1702 | 0.18 | 0.163 | 0.17 | 0.168 | 0.169 | 0.166 | 0.167 | 0.17 | 0.1735 | 0.18238 | 0.1721 | 0.18 | 0.19 | 0.17031 | 0.17 | 0.166 | 0.14 | 0.17 | 0.16 | 0.167 | 0.17 | 0.15999 | 60
| 1 | 6 | 0.1732 | 0.184 | 0.171 | 0.172 | 0.164 | 0.168 | 0.167 | 0.171 | 0.17 | 0.1746 | 0.18097 | 0.1703 | 0.18 | 0.18 | 0.17171 | 0.17 | 0.169 | 0.16 | 0.18 | 0.15 | 0.17 | 0.17 | 0.1632
| Mean |  | 0.17197 | 0.176 | 0.16433 | 0.17167 | 0.16767 | 0.16883 | 0.16567 | 0.16817 | 0.17183 | 0.17375 | 0.18123 | 0.1721 | 0.17667 | 0.185 | 0.16957 | 0.17 | 0.16767 | 0.15167 | 0.17667 | 0.15667 | 0.16833 | 0.17 | 0.1617
| Median |  | 0.172 | 0.177 | 0.163 | 0.172 | 0.168 | 0.1685 | 0.166 | 0.168 | 0.1715 | 0.17345 | 0.18101 | 0.17165 | 0.18 | 0.185 | 0.16964 | 0.17 | 0.1675 | 0.155 | 0.18 | 0.16 | 0.1685 | 0.17 | 0.16278
| Std Dev. |  | 0.0014236 | 0.0061644 | 0.0039328 | 0.0015055 | 0.0020656 | 0.0032506 | 0.0026583 | 0.001472 | 0.0019408 | 0.0010968 | 0.00096518 | 0.0025456 | 0.005164 | 0.0054772 | 0.0014764 | 0 | 0.0039833 | 0.0098319 | 0.005164 | 0.005164 | 0.0012111 | 0 | 0.0027468
| Rel.Std.Dev. |  | 0.8278% | 3.503% | 2.393% | 0.877% | 1.232% | 1.925% | 1.605% | 0.8753% | 1.129% | 0.6313% | 0.5326% | 1.479% | 2.923% | 2.961% | 0.8707% | 0% | 2.376% | 6.483% | 2.923% | 3.296% | 0.7194% | 0% | 1.699%
| PDM3 |  | 1.046% | 3.416% | -3.439% | 0.8701% | -1.48% | -0.7947% | -2.655% | -1.186% | 0.9681% | 2.094% | 6.492% | 1.125% | 3.808% | 8.705% | -0.3643% | -0.1092% | -1.48% | -10.88% | 3.808% | -7.944% | -1.089% | -0.1092% | -4.984%
| Z-Score (Absolute) |  | 0.57 | 1.73 | 1.64 | 0.48 | 0.67 | 0.34 | 1.25 | 0.53 | 0.53 | 1.08 | 3.25 | 0.61 | 1.93 | 4.33 | 0.13 | 0 | 0.67 | 5.3 | 1.93 | 3.85 | 0.48 | 0 | 2.4
| Analytical results for Tl in OREAS 606 (Certified Value 1.15 ppm) | [24 empty] | Certified
Tl | Round | Replicate | Lab | Lab | Lab | Lab | Lab | Lab | Lab | Lab | Lab | Lab | Lab | Lab | Lab | Lab | Lab | Lab | Lab | Lab | Lab |  |  |  |  | 1
| No | No | 2.02 | 2.03 | 2.04 | 2.05 | 2.06 | 2.07 | 2.08 | 2.09 | 2.10 | 2.11 | 2.12 | 2.14 | 2.15 | 2.16 | 2.17 | 2.18 | 2.20 | 2.21 | 2.23 |  |  |  |  | ppm
|  |  | 4A*MS | 4A*OES/MS | 4A*OES/MS | 4A*OES/MS | 4A*OES/MS | 4A*OES/MS | 4A*OES/MS | 4A*OES/MS | 4A*MS | 4A*MS | 4A*OES | 4A*MS | 4A*MS | 4A*MS | 4A*OES/MS | 4A*OES/MS | 4A*OES/MS | 4A*OES/MS | 4A*OES/MS |  |  |  |  | 2
3
| 1 | 1 | 1.16 | 1.49 | 1.2 | 1.17 | 1.19 | 1.16 | 1.16 | 1.15 | 1.07 | 1.21 | 1.2278 | 1.33 | 1.03 | 1.2 | < 5 | 1 | 1.14 | 1.08 | 1.4 |  |  |  |  | 1
| 1 | 2 | 1.14 | 1.38 | 1.76 | 1.24 | 1.27 | 1.14 | 1.12 | 1.2 | 1.04 | 1.21 | 1.2491 | 1.17 | 1.03 | 1.2 | < 5 | 0.9 | 1.1 | 1.1 | 1.4 |  |  |  |  | 0
| 1 | 3 | 1.14 | 1.44 | 1.22 | 1.16 | 1.18 | 1.16 | 1.18 | 1.18 | 1.07 | 1.16 | 1.2488 | 1.3 | 1.01 | 1.1 | < 5 | 1 | 1.11 | 1.09 | 1.4 |  |  |  |  | 16
| 1 | 4 | 1.17 | 1.26 | 1.19 | 1.09 | 1.14 | 1.03 | 1.2 | 1.18 | 1.07 | 1.17 | 1.2291 | 1.18 | 0.98 | 1.2 | < 5 | 1 | 1.12 | 1.07 | 1.4 |  |  |  |  | 1.1498
| 1 | 5 | 1.16 | 1.22 | 1.22 | 1.11 | 1.15 | 1.12 | 1.17 | 1.19 | 1.09 | 1.22 | 1.2203 | 1.16 | 1.03 | 1.2 | < 5 | 0.9 | 1.12 | 1.1 | 1.4 |  |  |  |  | 61
| 1 | 6 | 1.16 | 1.25 | 1.13 | 1.15 | 1.18 | 1.1 | 1.12 | 1.22 | 1.08 | 1.23 | 1.2191 | 1.12 | 1 | 1.2 | < 5 | 0.9 | 1.12 | 1.09 | 1.4
| Mean |  | 1.155 | 1.34 | 1.2867 | 1.1533 | 1.185 | 1.1183 | 1.1583 | 1.1867 | 1.07 | 1.2 | 1.2324 | 1.21 | 1.0133 | 1.1833 |  | 0.95 | 1.1183 | 1.0883 | 1.4
| Median |  | 1.16 | 1.32 | 1.21 | 1.155 | 1.18 | 1.13 | 1.165 | 1.185 | 1.07 | 1.21 | 1.2284 | 1.175 | 1.02 | 1.2 |  | 0.95 | 1.12 | 1.09 | 1.4
| Std Dev. |  | 0.012247 | 0.11225 | 0.23424 | 0.052409 | 0.045935 | 0.04916 | 0.032506 | 0.023381 | 0.016733 | 0.028284 | 0.013434 | 0.08438 | 0.020656 | 0.040825 |  | 0.054772 | 0.013292 | 0.01169 | 2.4324e-16
| Rel.Std.Dev. |  | 1.06% | 8.377% | 18.2% | 4.544% | 3.876% | 4.396% | 2.806% | 1.97% | 1.564% | 2.357% | 1.09% | 6.974% | 2.038% | 3.45% |  | 5.766% | 1.189% | 1.074% | 1.737e-14%
| PDM3 |  | 0.4501% | 16.54% | 11.9% | 0.3052% | 3.059% | -2.739% | 0.74% | 3.204% | -6.942% | 4.364% | 7.179% | 5.233% | -11.87% | 2.914% |  | -17.38% | -2.739% | -5.348% | 21.76%
| Z-Score (Absolute) |  | 0.29 | 1.63 | 1.07 | 0.31 | 0.02 | 0.67 | 0.26 | 0.03 | 1.18 | 0.17 | 0.51 | 0.28 | 1.76 | 0 | 13.66 | 2.42 | 0.67 | 0.99 | 2.25
| Analytical results for Tm in OREAS 606 (Indicative Value 87.1 ppb) | [24 empty] | Indicative
Tm | Round | Replicate | 2.02: Lab; 2.03: Lab; 2.04: Lab; 2.05: Lab; 2.06: Lab |  |  |  |  | 1
| No | No | 2.02: 2.03; 2.03: 2.04; 2.04: 2.11; 2.05: 2.14; 2.06: 2.16 |  |  |  |  | ppb
|  |  | 2.02: 4A*OES/MS; 2.03: 4A*OES/MS; 2.04: 4A*MS; 2.05: 4A*MS; 2.06: 4A*MS |  |  |  |  | 1
1
| 1 | 1 | 2.02: 100; 2.03: < 100; 2.04: 110; 2.05: < 100; 2.06: 120 |  |  |  |  | 1
| 1 | 2 | 2.02: 100; 2.03: 600; 2.04: 100; 2.05: < 100; 2.06: 120 |  |  |  |  | 0
| 1 | 3 | 2.02: < 100; 2.03: < 100; 2.04: 100; 2.05: < 100; 2.06: 120 |  |  |  |  | 16
| 1 | 4 | 2.02: < 100; 2.03: < 100; 2.04: 100; 2.05: < 100; 2.06: 120 |  |  |  |  | 87.0833
| 1 | 5 | 2.02: 100; 2.03: < 100; 2.04: 110; 2.05: < 100; 2.06: 120 |  |  |  |  | 11
| 1 | 6 | 2.02: < 100; 2.03: < 100; 2.04: 100; 2.05: < 100; 2.06: 120
| Mean |  | 2.02: 100; 2.03: 600; 2.04: 103.3333; 2.06: 120
| Median |  | 2.02: 100; 2.03: 600; 2.04: 100; 2.06: 120
| Std Dev. |  | 2.02: 0; 2.04: 5.164; 2.06: 0
| Rel.Std.Dev. |  | 2.02: 0%; 2.04: 4.997%; 2.06: 0%
| PDM3 |  | 2.02: 14.83%; 2.03: 589%; 2.04: 18.66%; 2.06: 37.8%
| Z-Score (Absolute) |  | 2.02: 0.67; 2.03: 0.91; 2.04: 0; 2.05: 1.27; 2.06: 0.4
| Analytical results for U in OREAS 606 (Certified Value 4.41 ppm) | [24 empty] | Certified
U | Round | Replicate | Lab | Lab | Lab | Lab | Lab | Lab | Lab | Lab | Lab | Lab | Lab | Lab | Lab | Lab | Lab | Lab | Lab | Lab | Lab |  |  |  |  | 1
| No | No | 2.02 | 2.03 | 2.04 | 2.05 | 2.06 | 2.07 | 2.08 | 2.09 | 2.10 | 2.11 | 2.12 | 2.14 | 2.15 | 2.16 | 2.17 | 2.18 | 2.20 | 2.21 | 2.23 |  |  |  |  | ppm
|  |  | 4A*MS | 4A*OES/MS | 4A*OES/MS | 4A*OES/MS | 4A*OES/MS | 4A*OES/MS | 4A*OES/MS | 4A*OES/MS | 4A*MS | 4A*MS | 4A*OES | 4A*MS | 4A*MS | 4A*MS | 4A*OES/MS | 4A*OES/MS | 4A*OES/MS | 4A*OES/MS | 4A*OES/MS |  |  |  |  | 2
3
| 1 | 1 | 4.39 | 4.9 | 4.5 | 4.5 | 4.4 | 4.5 | 4 | 4.2 | 4.43 | 4.72 | 4.4605 | 5.1 | 4.33 | 4.4 | < 10 | 3.39 | 2.4 | 4.26 | 5.2 |  |  |  |  | 1
| 1 | 2 | 4.45 | 4.8 | 6.8 | 4.5 | 4.3 | 4.4 | 4.2 | 4.4 | 4.46 | 4.68 | 4.6478 | 3.9 | 4.34 | 4.4 | < 10 | 3.52 | 2.5 | 4.34 | 5.1 |  |  |  |  | 0
| 1 | 3 | 4.41 | 4.9 | 4.6 | 4.6 | 4.3 | 4.4 | 4.2 | 4.3 | 4.46 | 4.63 | 4.6367 | 4.6 | 4.18 | 4.4 | < 10 | 3.43 | 2.4 | 4.29 | 5.1 |  |  |  |  | 16
| 1 | 4 | 4.45 | 4.7 | 4.5 | 4.4 | 4.2 | 4.3 | 4.2 | 4.3 | 4.41 | 4.6 | 4.4966 | 4.3 | 4.22 | 4.4 | < 10 | 3.26 | 2.3 | 4.21 | 5.2 |  |  |  |  | 4.4111
| 1 | 5 | 4.47 | 4.9 | 4.6 | 4.5 | 4.2 | 4.4 | 4.1 | 4.3 | 4.51 | 4.63 | 4.612 | 4.6 | 4.1 | 4.4 | < 10 | 3.39 | 2.6 | 4.15 | 5.2 |  |  |  |  | 62
| 1 | 6 | 4.42 | 5 | 4.3 | 4.4 | 4.2 | 4.3 | 4.1 | 4.3 | 4.53 | 4.71 | 4.3819 | 4.1 | 4.11 | 4.3 | < 10 | 3.27 | 2.4 | 4.17 | 5.2
| Mean |  | 4.4317 | 4.8667 | 4.8833 | 4.4833 | 4.2667 | 4.3833 | 4.1333 | 4.3 | 4.4667 | 4.6617 | 4.5393 | 4.4333 | 4.2133 | 4.3833 |  | 3.3767 | 2.4333 | 4.2367 | 5.1667
| Median |  | 4.435 | 4.9 | 4.55 | 4.5 | 4.25 | 4.4 | 4.15 | 4.3 | 4.46 | 4.655 | 4.5543 | 4.45 | 4.2 | 4.4 |  | 3.39 | 2.4 | 4.235 | 5.2
| Std Dev. |  | 0.029944 | 0.10328 | 0.94534 | 0.075277 | 0.08165 | 0.075277 | 0.08165 | 0.063246 | 0.045898 | 0.048751 | 0.10896 | 0.4274 | 0.10424 | 0.040825 |  | 0.098725 | 0.10328 | 0.073121 | 0.05164
| Rel.Std.Dev. |  | 0.6757% | 2.122% | 19.36% | 1.679% | 1.914% | 1.717% | 1.975% | 1.471% | 1.028% | 1.046% | 2.4% | 9.64% | 2.474% | 0.9314% |  | 2.924% | 4.244% | 1.726% | 0.9995%
| PDM3 |  | 0.4671% | 10.33% | 10.71% | 1.638% | -3.273% | -0.6286% | -6.296% | -2.518% | 1.261% | 5.681% | 2.906% | 0.5049% | -4.483% | -0.6286% |  | -23.45% | -44.84% | -3.954% | 17.13%
| Z-Score (Absolute) |  | 0 | 1.5 | 1.56 | 0.18 | 0.57 | 0.17 | 1.03 | 0.46 | 0.12 | 0.8 | 0.37 | 0.01 | 0.75 | 0.17 | 1.97 | 3.65 | 6.91 | 0.67 | 2.54
| Analytical results for V in OREAS 606 (Certified Value 25.6 ppm) | [24 empty] | Certified
V | Round | Replicate | Lab | Lab | Lab | Lab | Lab | Lab | Lab | Lab | Lab | Lab | Lab | Lab | Lab | Lab | Lab | Lab | Lab | Lab | Lab | Lab | Lab | Lab | Lab | 1
| No | No | 2.02 | 2.03 | 2.04 | 2.05 | 2.06 | 2.07 | 2.08 | 2.09 | 2.10 | 2.11 | 2.12 | 2.14 | 2.15 | 2.16 | 2.17 | 2.18 | 2.19 | 2.20 | 2.21 | 2.22 | 2.23 | 2.24 | 2.25 | ppm
|  |  | 4A*OES | 4A*OES/MS | 4A*OES/MS | 4A*OES/MS | 4A*OES/MS | 4A*OES/MS | 4A*OES/MS | 4A*OES/MS | 4A*OES | 4A*OES | 4A*OES | 4A*MS | 4A*MS | 4A*OES | 4A*OES/MS | 4A*OES/MS | 4A*OES | 4A*OES/MS | 4A*OES/MS | 4A*OES | 4A*OES/MS | 4A*OES | 4A*OES/MS | 1
2
| 1 | 1 | 25 | 26 | 26 | 26 | 25 | 26 | 24 | 25 | 24 | 27 | 26.996 | 27 | 26 | 30 | 25.8947 | 25 | 26.341 | 27 | 26 | 23 | 27 | 26 | 26.71 | 1
| 1 | 2 | 26 | 27 | 54 | 25 | 24 | 25 | 24 | 25 | 25 | 26 | 24.9332 | 22 | 25.9 | 25 | 25.4348 | 25 | 25.278 | 26 | 26 | 22 | 27 | 26 | 27.25 | 0
| 1 | 3 | 26 | 26 | 27 | 25 | 25 | 25 | 25 | 25 | 25 | 27 | 25.7021 | 26 | 26.3 | 35 | 25.7502 | 26 | 23.948 | 26 | 25 | 23 | 27 | 26 | 25.95 | 16
| 1 | 4 | 25 | 27 | 26 | 24 | 25 | 24 | 24 | 25 | 25 | 27 | 25.5779 | 23 | 25.8 | 30 | 25.5844 | 25 | 23.479 | 25 | 25 | 22 | 27 | 26 | 26.85 | 25.6247
| 1 | 5 | 25 | 27 | 26 | 25 | 25 | 25 | 25 | 25 | 24 | 27 | 26.1491 | 25 | 26.7 | 25 | 25.4799 | 24 | 25.426 | 26 | 25 | 23 | 27 | 26 | 26.99 | 63
| 1 | 6 | 26 | 26 | 24 | 24 | 25 | 25 | 25 | 25 | 25 | 27 | 26.8728 | 21 | 25.6 | 30 | 26.2352 | 25 | 25.448 | 27 | 25 | 22 | 28 | 26 | 26.85
| Mean |  | 25.5 | 26.5 | 30.5 | 24.8333 | 24.8333 | 25 | 24.5 | 25 | 24.6667 | 26.8333 | 26.0385 | 24 | 26.05 | 29.1667 | 25.7299 | 25 | 24.9867 | 26.1667 | 25.3333 | 22.5 | 27.1667 | 26 | 26.7667
| Median |  | 25.5 | 26.5 | 26 | 25 | 25 | 25 | 24.5 | 25 | 25 | 27 | 25.9256 | 24 | 25.95 | 30 | 25.6673 | 25 | 25.352 | 26 | 25 | 22.5 | 27 | 26 | 26.85
| Std Dev. |  | 0.54772 | 0.54772 | 11.5542 | 0.75277 | 0.40825 | 0.63246 | 0.54772 | 0 | 0.5164 | 0.40825 | 0.7965 | 2.3664 | 0.3937 | 3.7639 | 0.30122 | 0.63246 | 1.0655 | 0.75277 | 0.5164 | 0.54772 | 0.40825 | 0 | 0.43989
| Rel.Std.Dev. |  | 2.148% | 2.067% | 37.88% | 3.031% | 1.644% | 2.53% | 2.236% | 0% | 2.094% | 1.521% | 3.059% | 9.86% | 1.511% | 12.9% | 1.171% | 2.53% | 4.264% | 2.877% | 2.038% | 2.434% | 1.503% | 0% | 1.643%
| PDM3 |  | -0.4866% | 3.416% | 19.03% | -3.088% | -3.088% | -2.438% | -4.389% | -2.438% | -3.739% | 4.717% | 1.615% | -6.34% | 1.66% | 13.82% | 0.4105% | -2.438% | -2.49% | 2.115% | -1.137% | -12.19% | 6.018% | 1.465% | 4.457%
| Z-Score (Absolute) |  | 0 | 1.01 | 5.06 | 0.67 | 0.67 | 0.51 | 1.01 | 0.51 | 0.84 | 1.35 | 0.54 | 1.52 | 0.56 | 3.71 | 0.23 | 0.51 | 0.52 | 0.67 | 0.17 | 3.03 | 1.69 | 0.51 | 1.28
| Analytical results for W in OREAS 606 (Certified Value 2.53 ppm) | [24 empty] | Certified
W | Round | Replicate | Lab | Lab | Lab | Lab | Lab | Lab | Lab | Lab | Lab | Lab | Lab | Lab | Lab | Lab | Lab | Lab | Lab | Lab | Lab | Lab | Lab | Lab |  | 1
| No | No | 2.02 | 2.03 | 2.04 | 2.05 | 2.06 | 2.07 | 2.08 | 2.09 | 2.10 | 2.11 | 2.12 | 2.14 | 2.15 | 2.16 | 2.17 | 2.18 | 2.19 | 2.20 | 2.21 | 2.22 | 2.23 | 2.25 |  | ppm
|  |  | 4A*MS | 4A*OES/MS | 4A*OES/MS | 4A*OES/MS | 4A*OES/MS | 4A*OES/MS | 4A*OES/MS | 4A*OES/MS | 4A*MS | 4A*MS | 4A*OES | 4A*MS | 4A*MS | 4A*MS | 4A*OES/MS | 4A*OES/MS | 4A*OES | 4A*OES/MS | 4A*OES/MS | 4A*OES | 4A*OES/MS | 4A*OES/MS |  | 2
3
| 1 | 1 | 2.6 | 2.5 | 2.4 | 2.7 | 2.7 | 2.5 | 2.4 | 2.3 | 2.4 | 2.7 | 2.6904 | 2.9 | 3 | 3 | < 20 | 2.4 | < 10 | 2.7 | 2.6 | < 10 | 5.3 | < 5 |  | 1
| 1 | 2 | 2.6 | 2.6 | 2 | 2.6 | 2.6 | 2.5 | 2.4 | 2.4 | 2.4 | 2.7 | 2.6472 | 2.7 | 2.9 | 3 | < 20 | 2.2 | < 10 | 2.5 | 2.5 | < 10 | 5.4 | < 5 |  | 0
| 1 | 3 | 2.6 | 2.5 | 2 | 2.6 | 2.6 | 2.5 | 2.5 | 2.5 | 2.3 | 2.6 | 2.633 | 3 | 2.8 | 3 | < 20 | 2.3 | < 10 | 2.4 | 2.5 | < 10 | 4.8 | < 5 |  | 16
| 1 | 4 | 2.7 | 2.5 | 2.4 | 2.7 | 2.5 | 2.4 | 2.5 | 2.3 | 2.2 | 2.6 | 2.5645 | 3.3 | 2.8 | 3 | < 20 | 2.4 | < 10 | 2.4 | 2.5 | < 10 | 4.4 | < 5 |  | 2.5256
| 1 | 5 | 2.6 | 2.5 | 2.2 | 2.6 | 2.5 | 2.4 | 2.5 | 2.4 | 2.3 | 2.6 | 2.7295 | 2.8 | 2.8 | 3 | < 20 | 2.3 | < 10 | 2.5 | 2.4 | < 10 | 4.3 | < 5 |  | 64
| 1 | 6 | 2.6 | 2.5 | 2.3 | 2.6 | 2.5 | 2.3 | 2.6 | 2.4 | 2.4 | 2.6 | 2.5972 | 2.6 | 2.8 | 3 | < 20 | 2.2 | < 10 | 2.5 | 2.5 | < 10 | 4.1 | < 5
| Mean |  | 2.6167 | 2.5167 | 2.2167 | 2.6333 | 2.5667 | 2.4333 | 2.4833 | 2.3833 | 2.3333 | 2.6333 | 2.6436 | 2.8833 | 2.85 | 3 |  | 2.3 |  | 2.5 | 2.5 |  | 4.7167
| Median |  | 2.6 | 2.5 | 2.25 | 2.6 | 2.55 | 2.45 | 2.5 | 2.4 | 2.35 | 2.6 | 2.6401 | 2.85 | 2.8 | 3 |  | 2.3 |  | 2.5 | 2.5 |  | 4.6
| Std Dev. |  | 0.040825 | 0.040825 | 0.18348 | 0.05164 | 0.08165 | 0.08165 | 0.075277 | 0.075277 | 0.08165 | 0.05164 | 0.060186 | 0.24833 | 0.083666 | 0 |  | 0.089443 |  | 0.10954 | 0.063246 |  | 0.54191
| Rel.Std.Dev. |  | 1.56% | 1.622% | 8.278% | 1.961% | 3.181% | 3.355% | 3.031% | 3.158% | 3.499% | 1.961% | 2.277% | 8.613% | 2.936% | 0% |  | 3.889% |  | 4.382% | 2.53% |  | 11.49%
| PDM3 |  | 3.604% | -0.3554% | -12.23% | 4.264% | 1.624% | -3.655% | -1.675% | -5.635% | -7.614% | 4.264% | 4.671% | 14.16% | 12.84% | 18.78% |  | -8.934% |  | -1.015% | -1.015% |  | 86.75%
| Z-Score (Absolute) |  | 0.25 | 0.25 | 1.77 | 0.34 | 0 | 0.67 | 0.42 | 0.93 | 1.18 | 0.34 | 0.39 | 1.6 | 1.43 | NA | 37.59 | 1.35 | 12.31 | 0.34 | 0.34 | 12.31 | 10.87 | 0.34
Results from laboratory 16 were removed due to their 1 ppm reading resolution.
| Analytical results for Y in OREAS 606 (Certified Value 11.5 ppm) | [24 empty] | Certified
Y | Round | Replicate | Lab | Lab | Lab | Lab | Lab | Lab | Lab | Lab | Lab | Lab | Lab | Lab | Lab | Lab | Lab | Lab | Lab | Lab | Lab | Lab | Lab | Lab |  | 1
| No | No | 2.02 | 2.03 | 2.04 | 2.05 | 2.06 | 2.07 | 2.08 | 2.09 | 2.10 | 2.11 | 2.12 | 2.14 | 2.15 | 2.16 | 2.17 | 2.18 | 2.19 | 2.20 | 2.21 | 2.22 | 2.23 | 2.24 |  | ppm
|  |  | 4A*MS | 4A*OES/MS | 4A*OES/MS | 4A*OES/MS | 4A*OES/MS | 4A*OES/MS | 4A*OES/MS | 4A*OES/MS | 4A*MS | 4A*MS | 4A*OES | 4A*MS | 4A*MS | 4A*MS | 4A*OES/MS | 4A*OES/MS | 4A*OES | 4A*OES/MS | 4A*OES/MS | 4A*OES | 4A*OES/MS | 4A*OES |  | 1
2
| 1 | 1 | 12.2 | 12.4 | 10.6 | 11.5 | 11.2 | 12.4 | 11.4 | 11.1 | 12.1 | 11.69 | 11.1677 | 11.2 | 11.8 | 11.8 | 11.8345 | 13 | 12.368 | 3.9 | 11.6 | 10.3 | 11.6 | 10 |  | 1
| 1 | 2 | 12.1 | 12.5 | 39 | 11.4 | 10.7 | 11.6 | 12.4 | 10.9 | 12.2 | 11.77 | 11.4543 | 10.1 | 11.5 | 11.8 | 12.0087 | 13.4 | 12.188 | 4 | 12 | 9.6 | 11.3 | 10 |  | 0
| 1 | 3 | 12.2 | 12.6 | 10.4 | 11.5 | 11.1 | 12 | 12.1 | 11.2 | 12.5 | 11.52 | 11.083 | 10.3 | 11.4 | 11.7 | 11.833 | 13.7 | 11.649 | 4.3 | 11.7 | 10.5 | 10.6 | 10 |  | 16
| 1 | 4 | 11.9 | 11.3 | 10.3 | 11.5 | 10.5 | 11.8 | 12.2 | 11 | 12.4 | 11.64 | 10.6436 | 10.5 | 11.3 | 11.8 | 11.8312 | 13.5 | 11.408 | 4.2 | 11.7 | 9.9 | 11.2 | 10 |  | 11.5423
| 1 | 5 | 12.2 | 11.8 | 10.9 | 11.4 | 11 | 11.9 | 11.9 | 11 | 12 | 11.73 | 10.7609 | 9.7 | 11.5 | 11.7 | 11.4276 | 13.6 | 12.389 | 4.1 | 11.5 | 9.8 | 11.1 | 10 |  | 65
| 1 | 6 | 12.1 | 13 | 9.3 | 11.7 | 10.6 | 11.6 | 12.3 | 11.2 | 12 | 12.06 | 10.7657 | 10.8 | 11.9 | 11.6 | 11.5361 | 13.7 | 13.016 | 4.4 | 11.8 | 9.8 | 10.6 | 10
| Mean |  | 12.1167 | 12.2667 | 15.0833 | 11.5 | 10.85 | 11.8833 | 12.05 | 11.0667 | 12.2 | 11.735 | 10.9792 | 10.4333 | 11.5667 | 11.7333 | 11.7452 | 13.4833 | 12.1697 | 4.15 | 11.7167 | 9.9833 | 11.0667 | 10
| Median |  | 12.15 | 12.45 | 10.5 | 11.5 | 10.85 | 11.85 | 12.15 | 11.05 | 12.15 | 11.71 | 10.9244 | 10.4 | 11.5 | 11.75 | 11.8321 | 13.55 | 12.278 | 4.15 | 11.7 | 9.85 | 11.15 | 10
| Std Dev. |  | 0.1169 | 0.6121 | 11.7292 | 0.10954 | 0.2881 | 0.29944 | 0.36194 | 0.12111 | 0.20976 | 0.18119 | 0.30917 | 0.52789 | 0.23381 | 0.08165 | 0.21776 | 0.26394 | 0.57538 | 0.18708 | 0.17224 | 0.34303 | 0.39833 | 0
| Rel.Std.Dev. |  | 0.9648% | 4.99% | 77.76% | 0.9526% | 2.655% | 2.52% | 3.004% | 1.094% | 1.719% | 1.544% | 2.816% | 5.06% | 2.021% | 0.6959% | 1.854% | 1.958% | 4.728% | 4.508% | 1.47% | 3.436% | 3.599% | 0%
| PDM3 |  | 4.976% | 6.276% | 30.68% | -0.3664% | -5.998% | 2.955% | 4.399% | -4.121% | 5.698% | 1.67% | -4.878% | -9.608% | 0.2112% | 1.655% | 1.758% | 16.82% | 5.435% | -64.05% | 1.511% | -13.51% | -4.121% | -13.36%
| Z-Score (Absolute) |  | 0.55 | 0.77 | 4.84 | 0.34 | 1.28 | 0.22 | 0.46 | 0.96 | 0.67 | 0 | 1.09 | 1.88 | 0.24 | 0 | 0.02 | 2.53 | 0.63 | 10.96 | 0.02 | 2.53 | 0.96 | NA
Results from laboratory 24 were removed due to their 1 ppm reading resolution.
| Analytical results for Yb in OREAS 606 (Certified Value 0.56 ppm) | [24 empty] | Certified
Yb | Round | Replicate | 2.02: Lab; 2.03: Lab; 2.04: Lab; 2.05: Lab; 2.06: Lab; 2.07: Lab; 2.08: Lab; 2.09: Lab |  | 1
| No | No | 2.02: 2.03; 2.03: 2.04; 2.04: 2.11; 2.05: 2.14; 2.06: 2.16; 2.07: 2.18; 2.08: 2.20; 2.09: 2.21 |  | ppm
|  |  | 2.02: 4A*OES/MS; 2.03: 4A*OES/MS; 2.04: 4A*MS; 2.05: 4A*MS; 2.06: 4A*MS; 2.07: 4A*OES/MS; 2.08: 4A*OES/MS; 2.09: 4A*OES/MS |  | 2
2
| 1 | 1 | 2.02: 0.6; 2.03: 0.5; 2.04: 0.62; 2.05: 0.5; 2.06: 0.6; 2.07: 0.5; 2.08: 0.3; 2.09: 0.5 |  | 1
| 1 | 2 | 2.02: 0.6; 2.03: 3.7; 2.04: 0.6; 2.05: 0.5; 2.06: 0.6; 2.07: 0.5; 2.08: 0.3; 2.09: 0.5 |  | 0
| 1 | 3 | 2.02: 0.6; 2.03: 0.6; 2.04: 0.57; 2.05: 0.6; 2.06: 0.6; 2.07: 0.5; 2.08: 0.3; 2.09: 0.5 |  | 16
| 1 | 4 | 2.02: 0.6; 2.03: 0.5; 2.04: 0.59; 2.05: 0.5; 2.06: 0.65; 2.07: 0.5; 2.08: 0.4; 2.09: 0.5 |  | 0.55524
| 1 | 5 | 2.02: 0.7; 2.03: 0.6; 2.04: 0.61; 2.05: 0.6; 2.06: 0.6; 2.07: 0.5; 2.08: 0.4; 2.09: 0.5 |  | 66
| 1 | 6 | 2.02: 0.6; 2.03: 0.5; 2.04: 0.59; 2.05: 0.5; 2.06: 0.55; 2.07: 0.5; 2.08: 0.4; 2.09: 0.5
| Mean |  | 2.02: 0.61667; 2.03: 1.0667; 2.04: 0.59667; 2.05: 0.53333; 2.06: 0.6; 2.07: 0.5; 2.08: 0.35; 2.09: 0.5
| Median |  | 2.02: 0.6; 2.03: 0.55; 2.04: 0.595; 2.05: 0.5; 2.06: 0.6; 2.07: 0.5; 2.08: 0.35; 2.09: 0.5
| Std Dev. |  | 2.02: 0.040825; 2.03: 1.291; 2.04: 0.017512; 2.05: 0.05164; 2.06: 0.031623; 2.07: 0; 2.08: 0.054772; 2.09: 0
| Rel.Std.Dev. |  | 2.02: 6.62%; 2.03: 121%; 2.04: 2.935%; 2.05: 9.682%; 2.06: 5.27%; 2.07: 0%; 2.08: 15.65%; 2.09: 0%
| PDM3 |  | 2.02: 11.06%; 2.03: 92.11%; 2.04: 7.461%; 2.05: -3.945%; 2.06: 8.062%; 2.07: -9.949%; 2.08: -36.96%; 2.09: -9.949%
| Z-Score (Absolute) |  | 2.02: 0.6; 2.03: 5.8; 2.04: 0.37; 2.05: 0.37; 2.06: 0.4; 2.07: 0.75; 2.08: 2.49; 2.09: 0.75
| Analytical results for Zn in OREAS 606 (Certified Value 179 ppm) | [24 empty] | Certified
Zn | Round | Replicate | Lab | Lab | Lab | Lab | Lab | Lab | Lab | Lab | Lab | Lab | Lab | Lab | Lab | Lab | Lab | Lab | Lab | Lab | Lab | Lab | Lab | Lab | Lab | 1
| No | No | 2.02 | 2.03 | 2.04 | 2.05 | 2.06 | 2.07 | 2.08 | 2.09 | 2.10 | 2.11 | 2.12 | 2.14 | 2.15 | 2.16 | 2.17 | 2.18 | 2.19 | 2.20 | 2.21 | 2.22 | 2.23 | 2.24 | 2.25 | ppm
|  |  | 4A*OES | 4A*OES/MS | 4A*OES/MS | 4A*OES/MS | 4A*OES/MS | 4A*OES/MS | 4A*OES/MS | 4A*OES/MS | 4A*OES | 4A*MS | 4A*OES | 4A*MS | 4A*MS | 4A*OES | 4A*OES/MS | 4A*OES/MS | 4A*OES | 4A*OES/MS | 4A*OES/MS | 4A*OES | 4A*OES/MS | 4A*OES | 4A*OES/MS | 0
0
| 1 | 1 | 180 | 187.5 | 184 | 178 | 184 | 183 | 176 | 178 | 192 | 182 | 174.5094 | 187 | 181 | 180 | 178.881 | 180 | 175.346 | 169 | 182 | 188 | 202 | 175 | 238.9 | 1
| 1 | 2 | 179 | 182.6 | 266 | 176 | 178 | 176 | 179 | 177 | 199 | 180 | 176.4827 | 184.2 | 188 | 182 | 177.21 | 180 | 177.85 | 170 | 187 | 173 | 202 | 173 | 241.4 | 0
| 1 | 3 | 181 | 186.7 | 183 | 173 | 176 | 181 | 183 | 177 | 189 | 172 | 167.7488 | 185 | 177 | 176 | 178.3912 | 181 | 180.39 | 164 | 173 | 189 | 199 | 174 | 234.7 | 16
| 1 | 4 | 185 | 173.5 | 181 | 172 | 178 | 174 | 182 | 177 | 196 | 177 | 164.4968 | 178.8 | 185 | 182 | 177.8089 | 180 | 177.358 | 169 | 178 | 176 | 203 | 175 | 240.65 | 178.8028
| 1 | 5 | 181 | 187 | 184 | 172 | 177 | 179 | 182 | 176 | 196 | 177 | 169.6393 | 182.2 | 183 | 182 | 176.024 | 180 | 178.673 | 167 | 176 | 170 | 202 | 173 | 241.8 | 67
| 1 | 6 | 185 | 198.2 | 174 | 172 | 174 | 180 | 182 | 178 | 197 | 178 | 163.4947 | 181 | 179 | 184 | 180.3986 | 178 | 178.056 | 169 | 179 | 171 | 201 | 176 | 240.9
| Mean |  | 181.8333 | 185.9167 | 195.3333 | 173.8333 | 177.8333 | 178.8333 | 180.6667 | 177.1667 | 194.8333 | 177.6667 | 169.3953 | 183.0333 | 182.1667 | 181 | 178.1189 | 179.8333 | 177.9455 | 168 | 179.1667 | 177.8333 | 201.5 | 174.3333 | 239.725
| Median |  | 181 | 186.85 | 183.5 | 172.5 | 177.5 | 179.5 | 182 | 177 | 196 | 177.5 | 168.6941 | 183.2 | 182 | 182 | 178.1 | 180 | 177.953 | 169 | 178.5 | 174.5 | 202 | 174.5 | 240.775
| Std Dev. |  | 2.5626 | 8.0044 | 34.8234 | 2.5626 | 3.3714 | 3.3116 | 2.6583 | 0.75277 | 3.656 | 3.3862 | 5.253 | 2.9568 | 4.0208 | 2.7568 | 1.4942 | 0.98319 | 1.651 | 2.1909 | 4.8751 | 8.5186 | 1.3784 | 1.2111 | 2.6563
| Rel.Std.Dev. |  | 1.409% | 4.305% | 17.83% | 1.474% | 1.896% | 1.852% | 1.471% | 0.4249% | 1.876% | 1.906% | 3.101% | 1.615% | 2.207% | 1.523% | 0.8389% | 0.5467% | 0.9278% | 1.304% | 2.721% | 4.79% | 0.6841% | 0.6947% | 1.108%
| PDM3 |  | 1.695% | 3.979% | 9.245% | -2.779% | -0.5422% | 0.01708% | 1.042% | -0.915% | 8.965% | -0.6354% | -5.261% | 2.366% | 1.881% | 1.229% | -0.3825% | 0.5764% | -0.4795% | -6.042% | 0.2035% | -0.5422% | 12.69% | -2.5% | 34.07%
| Z-Score (Absolute) |  | 0.67 | 1.71 | 4.09 | 1.35 | 0.34 | 0.08 | 0.38 | 0.51 | 3.96 | 0.38 | 2.47 | 0.98 | 0.76 | 0.46 | 0.26 | 0.17 | 0.31 | 2.82 | 0 | 0.34 | 5.65 | 1.22 | 15.31
| Analytical results for Zr in OREAS 606 (Certified Value 66 ppm) | [24 empty] | Certified
Zr | Round | Replicate | Lab | Lab | Lab | Lab | Lab | Lab | Lab | Lab | Lab | Lab | Lab | Lab | Lab | Lab | Lab | Lab | Lab | Lab | Lab | Lab | Lab | Lab | Lab | 1
| No | No | 2.02 | 2.03 | 2.04 | 2.05 | 2.06 | 2.07 | 2.08 | 2.09 | 2.10 | 2.11 | 2.12 | 2.14 | 2.15 | 2.16 | 2.17 | 2.18 | 2.19 | 2.20 | 2.21 | 2.22 | 2.23 | 2.24 | 2.25 | ppm
|  |  | 4A*MS | 4A*OES/MS | 4A*OES/MS | 4A*OES/MS | 4A*OES/MS | 4A*OES/MS | 4A*OES/MS | 4A*OES/MS | 4A*MS | 4A*MS | 4A*OES | 4A*MS | 4A*MS | 4A*MS | 4A*OES/MS | 4A*OES/MS | 4A*OES | 4A*OES/MS | 4A*OES/MS | 4A*OES | 4A*OES/MS | 4A*OES | 4A*OES/MS | 0
1
| 1 | 1 | 62 | 64.7 | 77 | 65.6 | 68.4 | 64.8 | 65.2 | 66.9 | 67.2 | 66.3 | 67.3882 | 60 | 66 | 68 | 71.5998 | 62 | 58.902 | 77.9 | 61.7 | 57.3 | 67.7 | 53 | 71.27 | 1
| 1 | 2 | 61.6 | 64.8 | 105 | 64.7 | 65.4 | 62.8 | 69 | 67.5 | 67.4 | 67 | 67.7067 | 67.1 | 64.1 | 70 | 70.1379 | 63 | 58.553 | 80.6 | 61.9 | 54.2 | 67.1 | 53 | 71.4 | 0
| 1 | 3 | 62 | 65.7 | 77 | 66.9 | 67.5 | 64.1 | 67.1 | 67.3 | 68 | 63.2 | 68.4055 | 67.6 | 64.4 | 68 | 70.2329 | 63 | 55.394 | 82 | 59.9 | 60.8 | 66.7 | 52 | 72.4 | 16
| 1 | 4 | 61.2 | 58.3 | 77 | 67 | 67.5 | 65.1 | 67.5 | 66.4 | 65 | 63.9 | 64.379 | 66.2 | 66.8 | 68 | 72.9239 | 65 | 55.323 | 79.5 | 59.5 | 55.4 | 67.9 | 54 | 71.34 | 66.1844
| 1 | 5 | 62.5 | 63.5 | 80 | 66.8 | 67.5 | 64 | 65.9 | 66.2 | 64.9 | 63.2 | 66.5951 | 67.9 | 66.1 | 65 | 74.1108 | 64 | 60.33 | 81.9 | 58.7 | 56.3 | 66.9 | 52 | 72.65 | 68
| 1 | 6 | 62.6 | 65.1 | 72 | 66.9 | 65.3 | 61.8 | 68.9 | 68.3 | 64 | 63 | 64.8089 | 67.7 | 69.1 | 68 | 71.0816 | 61 | 57.707 | 78.5 | 59 | 54.6 | 68 | 53 | 71.98
| Mean |  | 61.9833 | 63.6833 | 81.3333 | 66.3167 | 66.9333 | 63.7667 | 67.2667 | 67.1 | 66.0833 | 64.4333 | 66.5472 | 66.0833 | 66.0833 | 67.8333 | 71.6812 | 63 | 57.7015 | 80.0667 | 60.1167 | 56.4333 | 67.3833 | 52.8333 | 71.84
| Median |  | 62 | 64.75 | 77 | 66.85 | 67.5 | 64.05 | 67.3 | 67.1 | 66.1 | 63.55 | 66.9917 | 67.35 | 66.05 | 68 | 71.3407 | 63 | 58.13 | 80.05 | 59.7 | 55.85 | 67.4 | 53 | 71.69
| Std Dev. |  | 0.53072 | 2.7338 | 11.8771 | 0.94956 | 1.2754 | 1.2501 | 1.5423 | 0.77201 | 1.6473 | 1.758 | 1.6267 | 3.042 | 1.8104 | 1.6021 | 1.568 | 1.4142 | 2.0029 | 1.7236 | 1.3688 | 2.4188 | 0.55287 | 0.75277 | 0.59292
| Rel.Std.Dev. |  | 0.8562% | 4.293% | 14.6% | 1.432% | 1.905% | 1.96% | 2.293% | 1.151% | 2.493% | 2.728% | 2.444% | 4.603% | 2.74% | 2.362% | 2.187% | 2.245% | 3.471% | 2.153% | 2.277% | 4.286% | 0.8205% | 1.425% | 0.8253%
| PDM3 |  | -6.347% | -3.779% | 22.89% | 0.1999% | 1.132% | -3.653% | 1.635% | 1.383% | -0.1526% | -2.646% | 0.5483% | -0.1526% | -0.1526% | 2.491% | 8.305% | -4.811% | -12.82% | 20.98% | -9.168% | -14.73% | 1.812% | -20.17% | 8.545%
| Z-Score (Absolute) |  | 1.19 | 0.7 | 4.44 | 0.07 | 0.25 | 0.67 | 0.34 | 0.3 | 0 | 0.48 | 0.14 | 0 | 0 | 0.51 | 1.63 | 0.9 | 2.44 | 4.07 | 1.74 | 2.81 | 0.38 | 3.86 | 1.68
Note on C17: Z-Scores have been calculated inclusive of individual outliers. In general, laboratory batches are rejected if Z-Score > 2.5.
Note on C36: Z-Scores have been calculated inclusive of individual outliers. In general, laboratory batches are rejected if Z-Score > 2.5.
Note on C54: Z-Scores have been calculated inclusive of individual outliers. In general, laboratory batches are rejected if Z-Score > 2.5.
Note on C72: Z-Scores have been calculated inclusive of individual outliers. In general, laboratory batches are rejected if Z-Score > 2.5.
Note on C90: Z-Scores have been calculated inclusive of individual outliers. In general, laboratory batches are rejected if Z-Score > 2.5.
Note on C109: Z-Scores have been calculated inclusive of individual outliers. In general, laboratory batches are rejected if Z-Score > 2.5.
Note on C128: Z-Scores have been calculated inclusive of individual outliers. In general, laboratory batches are rejected if Z-Score > 2.5.
Note on C146: Z-Scores have been calculated inclusive of individual outliers. In general, laboratory batches are rejected if Z-Score > 2.5.
Note on C165: Z-Scores have been calculated inclusive of individual outliers. In general, laboratory batches are rejected if Z-Score > 2.5.
Note on C183: Z-Scores have been calculated inclusive of individual outliers. In general, laboratory batches are rejected if Z-Score > 2.5.
Note on C202: Z-Scores have been calculated inclusive of individual outliers. In general, laboratory batches are rejected if Z-Score > 2.5.
Note on C221: Z-Scores have been calculated inclusive of individual outliers. In general, laboratory batches are rejected if Z-Score > 2.5.
Note on C240: Z-Scores have been calculated inclusive of individual outliers. In general, laboratory batches are rejected if Z-Score > 2.5.
Note on C258: Z-Scores have been calculated inclusive of individual outliers. In general, laboratory batches are rejected if Z-Score > 2.5.
Note on C276: Z-Scores have been calculated inclusive of individual outliers. In general, laboratory batches are rejected if Z-Score > 2.5.
Note on C294: Z-Scores have been calculated inclusive of individual outliers. In general, laboratory batches are rejected if Z-Score > 2.5.
Note on C312: Z-Scores have been calculated inclusive of individual outliers. In general, laboratory batches are rejected if Z-Score > 2.5.
Note on C330: Z-Scores have been calculated inclusive of individual outliers. In general, laboratory batches are rejected if Z-Score > 2.5.
Note on C348: Z-Scores have been calculated inclusive of individual outliers. In general, laboratory batches are rejected if Z-Score > 2.5.
Note on C366: Z-Scores have been calculated inclusive of individual outliers. In general, laboratory batches are rejected if Z-Score > 2.5.
Note on C384: Z-Scores have been calculated inclusive of individual outliers. In general, laboratory batches are rejected if Z-Score > 2.5.
Note on C402: Z-Scores have been calculated inclusive of individual outliers. In general, laboratory batches are rejected if Z-Score > 2.5.
Note on C420: Z-Scores have been calculated inclusive of individual outliers. In general, laboratory batches are rejected if Z-Score > 2.5.
Note on C438: Z-Scores have been calculated inclusive of individual outliers. In general, laboratory batches are rejected if Z-Score > 2.5.
Note on C457: Z-Scores have been calculated inclusive of individual outliers. In general, laboratory batches are rejected if Z-Score > 2.5.
Note on C475: Z-Scores have been calculated inclusive of individual outliers. In general, laboratory batches are rejected if Z-Score > 2.5.
Note on C494: Z-Scores have been calculated inclusive of individual outliers. In general, laboratory batches are rejected if Z-Score > 2.5.
Note on C512: Z-Scores have been calculated inclusive of individual outliers. In general, laboratory batches are rejected if Z-Score > 2.5.
Note on C530: Z-Scores have been calculated inclusive of individual outliers. In general, laboratory batches are rejected if Z-Score > 2.5.
Note on C548: Z-Scores have been calculated inclusive of individual outliers. In general, laboratory batches are rejected if Z-Score > 2.5.
Note on C566: Z-Scores have been calculated inclusive of individual outliers. In general, laboratory batches are rejected if Z-Score > 2.5.
Note on C585: Z-Scores have been calculated inclusive of individual outliers. In general, laboratory batches are rejected if Z-Score > 2.5.
Note on C603: Z-Scores have been calculated inclusive of individual outliers. In general, laboratory batches are rejected if Z-Score > 2.5.
Note on C622: Z-Scores have been calculated inclusive of individual outliers. In general, laboratory batches are rejected if Z-Score > 2.5.
Note on C640: Z-Scores have been calculated inclusive of individual outliers. In general, laboratory batches are rejected if Z-Score > 2.5.
Note on C659: Z-Scores have been calculated inclusive of individual outliers. In general, laboratory batches are rejected if Z-Score > 2.5.
Note on C678: Z-Scores have been calculated inclusive of individual outliers. In general, laboratory batches are rejected if Z-Score > 2.5.
Note on C696: Z-Scores have been calculated inclusive of individual outliers. In general, laboratory batches are rejected if Z-Score > 2.5.
Note on C714: Z-Scores have been calculated inclusive of individual outliers. In general, laboratory batches are rejected if Z-Score > 2.5.
Note on C732: Z-Scores have been calculated inclusive of individual outliers. In general, laboratory batches are rejected if Z-Score > 2.5.
Note on C750: Z-Scores have been calculated inclusive of individual outliers. In general, laboratory batches are rejected if Z-Score > 2.5.
Note on C768: Z-Scores have been calculated inclusive of individual outliers. In general, laboratory batches are rejected if Z-Score > 2.5.
Note on C787: Z-Scores have been calculated inclusive of individual outliers. In general, laboratory batches are rejected if Z-Score > 2.5.
Note on C806: Z-Scores have been calculated inclusive of individual outliers. In general, laboratory batches are rejected if Z-Score > 2.5.
Note on C824: Z-Scores have been calculated inclusive of individual outliers. In general, laboratory batches are rejected if Z-Score > 2.5.
Note on C842: Z-Scores have been calculated inclusive of individual outliers. In general, laboratory batches are rejected if Z-Score > 2.5.
Note on C861: Z-Scores have been calculated inclusive of individual outliers. In general, laboratory batches are rejected if Z-Score > 2.5.
Note on C879: Z-Scores have been calculated inclusive of individual outliers. In general, laboratory batches are rejected if Z-Score > 2.5.
Note on C897: Z-Scores have been calculated inclusive of individual outliers. In general, laboratory batches are rejected if Z-Score > 2.5.
Note on C915: Z-Scores have been calculated inclusive of individual outliers. In general, laboratory batches are rejected if Z-Score > 2.5.
Note on C934: Z-Scores have been calculated inclusive of individual outliers. In general, laboratory batches are rejected if Z-Score > 2.5.
Note on C952: Z-Scores have been calculated inclusive of individual outliers. In general, laboratory batches are rejected if Z-Score > 2.5.
Note on C970: Z-Scores have been calculated inclusive of individual outliers. In general, laboratory batches are rejected if Z-Score > 2.5.
Note on C988: Z-Scores have been calculated inclusive of individual outliers. In general, laboratory batches are rejected if Z-Score > 2.5.
Note on C1006: Z-Scores have been calculated inclusive of individual outliers. In general, laboratory batches are rejected if Z-Score > 2.5.
Note on C1024: Z-Scores have been calculated inclusive of individual outliers. In general, laboratory batches are rejected if Z-Score > 2.5.
Note on C1042: Z-Scores have been calculated inclusive of individual outliers. In general, laboratory batches are rejected if Z-Score > 2.5.
Note on C1061: Z-Scores have been calculated inclusive of individual outliers. In general, laboratory batches are rejected if Z-Score > 2.5.
Note on C1080: Z-Scores have been calculated inclusive of individual outliers. In general, laboratory batches are rejected if Z-Score > 2.5.
Note on C1098: Z-Scores have been calculated inclusive of individual outliers. In general, laboratory batches are rejected if Z-Score > 2.5.
Note on C1116: Z-Scores have been calculated inclusive of individual outliers. In general, laboratory batches are rejected if Z-Score > 2.5.

## Aqua Regia
| Analytical results for Ag in OREAS 606 (Certified Value 1.03 ppm) | [25 empty] | Certified
Ag | Round | Replicate | Lab | Lab | Lab | Lab | Lab | Lab | Lab | Lab | Lab | Lab | Lab | Lab | Lab | Lab | Lab | Lab | Lab | Lab | Lab | Lab | Lab | Lab | Lab | Lab | 1
| No | No | 2.01 | 2.02 | 2.03 | 2.04 | 2.05 | 2.06 | 2.07 | 2.08 | 2.09 | 2.10 | 2.11 | 2.12 | 2.13 | 2.14 | 2.15 | 2.17 | 2.18 | 2.19 | 2.20 | 2.21 | 2.22 | 2.23 | 2.24 | 2.25 | ppm
|  |  | AR*OES | AR*OES | AR*MS | AR*MS | AR*MS | AR*MS | AR*MS | AR*MS | AR*MS | AR*OES/MS | AR*MS | AR*OES/MS | AR*OES | AR*MS | AR*OES/MS | AR*OES/MS | AR*OES/MS | AR*OES | AR*OES/MS | AR*OES/MS | AR*OES | AR*OES/MS | AR*OES | AR*OES | 2
|  |  | 0.25g | 01g | 15g | 0.5g | 0.5g | 0.5g | 0.5g | 0.5g | 0.5g | 01g | 0.5g | 01g | 0.5g | 0.5g | 0.5g | 0.2g | 0.2g | 0.25g | 0.25g | 0.25g | 10g | 0.25g | 0.5g | 01g | 3
| 1 | 1 | 1.1 | 1.1 | 0.969 | 1.01 | 0.99 | 0.97 | 0.98 | 1.02 | 1.06 | 1.05 | 0.97 | 0.97172 | 0.8 | 1.158 | 0.95 | 0.83823 | 1 | < 2 | 1.09 | 1.08 | < 2 | 1.2 | 1.1 | 1.229 | 1
| 1 | 2 | 1.07 | 1.1 | 1.003 | 1.03 | 1.04 | 1 | 0.98 | 1.01 | 1.12 | 1.02 | 0.98 | 1.0158 | 0.6 | 1.022 | 0.95 | 0.88025 | 1 | < 2 | 1.07 | 0.93 | < 2 | 1.1 | 1.1 | 1.24 | 0
| 1 | 3 | 1.11 | 1.1 | 1.014 | 1.04 | 1.07 | 1.01 | 0.99 | 1 | 1.06 | 1.04 | 0.98 | 1.0668 | 0.6 | 1.163 | 0.91 | 0.84641 | 0.9 | < 2 | 1.06 | 1.02 | < 2 | 1 | 1 | 1.54 | 16
| 1 | 4 | 1.08 | 1 | 0.987 | 1.01 | 1.01 | 0.96 | 0.97 | 1.02 | 1.06 | 1.06 | 0.97 | 1.0286 | 0.8 | 1.231 | 0.99 | 0.87155 | 1 | < 2 | 1.09 | 1.04 | < 2 | 1 | 1 | 1.19 | 1.0256
| 1 | 5 | 1.08 | 1 | 1.021 | 1.04 | 1.02 | 0.99 | 0.99 | 1.01 | 1.03 | 1.09 | 0.97 | 1.0138 | 0.8 | 0.939 | 0.96 | 0.84244 | 1 | < 2 | 1.02 | 1.02 | < 2 | 1 | 1.1 | 1.37 | 70
| 1 | 6 | 1.1 | 1.2 | 1.005 | 0.986 | 1.06 | 1 | 0.99 | 1.01 | 1.02 | 1.01 | 0.96 | 1.0143 | 0.9 | 0.935 | 0.96 | 0.82685 | 1 | < 2 | 1.06 | 1.05 | < 2 | 1 | 1.1 | 1.39
| Mean |  | 1.09 | 1.0833 | 0.99983 | 1.0193 | 1.0317 | 0.98833 | 0.98333 | 1.0117 | 1.0583 | 1.045 | 0.97167 | 1.0185 | 0.75 | 1.0747 | 0.95333 | 0.85095 | 0.98333 |  | 1.065 | 1.0233 |  | 1.05 | 1.0667 | 1.3265
| Median |  | 1.09 | 1.1 | 1.004 | 1.02 | 1.03 | 0.995 | 0.985 | 1.01 | 1.06 | 1.045 | 0.97 | 1.015 | 0.8 | 1.09 | 0.955 | 0.84442 | 1 |  | 1.065 | 1.03 |  | 1 | 1.1 | 1.305
| Std Dev. |  | 0.015492 | 0.075277 | 0.018978 | 0.021229 | 0.030605 | 0.019408 | 0.008165 | 0.0075277 | 0.034881 | 0.02881 | 0.0075277 | 0.030571 | 0.12247 | 0.12639 | 0.02582 | 0.020584 | 0.040825 |  | 0.025884 | 0.050859 |  | 0.083666 | 0.05164 | 0.13201
| Rel.Std.Dev. |  | 1.421% | 6.949% | 1.898% | 2.083% | 2.967% | 1.964% | 0.8303% | 0.7441% | 3.296% | 2.757% | 0.7747% | 3.002% | 16.33% | 11.76% | 2.708% | 2.419% | 4.152% |  | 2.43% | 4.97% |  | 7.968% | 4.841% | 9.951%
| PDM3 |  | 6.281% | 5.631% | -2.511% | -0.6093% | 0.5933% | -3.632% | -4.119% | -1.357% | 3.193% | 1.893% | -5.257% | -0.6913% | -26.87% | 4.786% | -7.045% | -17.03% | -4.119% |  | 3.843% | -0.2193% |  | 2.381% | 4.006% | 29.34%
| Z-Score (Absolute) |  | 1.35 | 1.22 | 0.36 | 0.01 | 0.24 | 0.58 | 0.67 | 0.14 | 0.75 | 0.49 | 0.9 | 0.01 | 5.1 | 1.06 | 1.24 | 3.18 | 0.67 | 0.36 | 0.87 | 0.08 | 0.36 | 0.59 | 0.91 | 5.83
| Analytical results for Al in OREAS 606 (Certified Value 0.92 wt.%) | [25 empty] | Certified
Al | Round | Replicate | Lab | Lab | Lab | Lab | Lab | Lab | Lab | Lab | Lab | Lab | Lab | Lab | Lab | Lab | Lab | Lab | Lab | Lab | Lab | Lab | Lab | Lab | Lab |  | 1
| No | No | 2.02 | 2.03 | 2.04 | 2.05 | 2.06 | 2.07 | 2.08 | 2.09 | 2.10 | 2.11 | 2.12 | 2.13 | 2.14 | 2.15 | 2.17 | 2.18 | 2.19 | 2.20 | 2.21 | 2.22 | 2.23 | 2.24 | 2.25 |  | wt.%
|  |  | AR*OES | AR*MS | AR*MS | AR*MS | AR*MS | AR*MS | AR*MS | AR*MS | AR*OES/MS | AR*MS | AR*OES/MS | AR*OES | AR*MS | AR*OES/MS | AR*OES/MS | AR*OES/MS | AR*OES | AR*OES/MS | AR*OES/MS | AR*OES | AR*OES/MS | AR*OES | AR*OES |  | 3
|  |  | 01g | 15g | 0.5g | 0.5g | 0.5g | 0.5g | 0.5g | 0.5g | 01g | 0.5g | 01g | 0.5g | 0.5g | 0.5g | 0.2g | 0.2g | 0.25g | 0.25g | 0.25g | 10g | 0.25g | 0.5g | 01g |  | 3
| 1 | 1 | 1.1697 | 0.96 | 1.43 | 0.89 | 0.96 | 0.94 | 0.92 | 0.95 | 1.23 | 0.889 | 1.19 | 0.82 | 1.05 | 0.79 | 0.9419 | 0.85 | 0.941 | 0.91 | 0.93 | 0.95 | 0.9 | 0.99 | 0.8434 |  | 1
| 1 | 2 | 1.145 | 0.92 | 1.44 | 0.91 | 0.97 | 0.93 | 0.93 | 0.94 | 1.19 | 0.994 | 1.1696 | 0.81 | 1.11 | 0.79 | 0.96314 | 0.84 | 0.954 | 0.89 | 0.87 | 0.88 | 0.91 | 1 | 0.8508 |  | 0
| 1 | 3 | 1.2019 | 0.97 | 1.44 | 0.89 | 0.95 | 0.92 | 0.93 | 0.92 | 1.21 | 0.96 | 1.2238 | 0.79 | 1.12 | 0.78 | 0.96484 | 0.84 | 0.944 | 0.89 | 0.9 | 0.93 | 0.9 | 0.98 | 0.8423 |  | 16
| 1 | 4 | 1.111 | 0.97 | 1.43 | 0.91 | 0.96 | 0.93 | 0.92 | 0.89 | 1.21 | 0.913 | 1.2254 | 0.79 | 1.12 | 0.79 | 1.0047 | 0.84 | 0.939 | 0.89 | 0.92 | 0.92 | 0.92 | 0.99 | 0.83408 |  | 0.91978
| 1 | 5 | 1.1924 | 0.97 | 1.4 | 0.93 | 0.97 | 0.95 | 0.96 | 0.94 | 1.25 | 0.923 | 1.1765 | 0.8 | 0.94 | 0.78 | 0.95477 | 0.84 | 0.92 | 0.9 | 0.93 | 0.92 | 0.94 | 1 | 0.8434 |  | 71
| 1 | 6 | 1.1452 | 0.96 | 1.33 | 0.92 | 0.94 | 0.93 | 0.93 | 0.93 | 1.23 | 0.937 | 1.2188 | 0.79 | 0.96 | 0.76 | 0.98653 | 0.83 | 0.899 | 0.88 | 0.91 | 0.86 | 0.94 | 0.99 | 0.8508
| Mean |  | 1.1609 | 0.95833 | 1.4117 | 0.90833 | 0.95833 | 0.93333 | 0.93167 | 0.92833 | 1.22 | 0.936 | 1.2007 | 0.8 | 1.05 | 0.78167 | 0.96931 | 0.84 | 0.93283 | 0.89333 | 0.91 | 0.91 | 0.91833 | 0.99167 | 0.84413
| Median |  | 1.1575 | 0.965 | 1.43 | 0.91 | 0.96 | 0.93 | 0.93 | 0.935 | 1.22 | 0.93 | 1.2044 | 0.795 | 1.08 | 0.785 | 0.96399 | 0.84 | 0.94 | 0.89 | 0.915 | 0.92 | 0.915 | 0.99 | 0.8434
| Std Dev. |  | 0.033882 | 0.019408 | 0.042622 | 0.016021 | 0.01169 | 0.010328 | 0.01472 | 0.02137 | 0.020976 | 0.037008 | 0.025044 | 0.012649 | 0.081976 | 0.01169 | 0.022661 | 0.0063246 | 0.019934 | 0.010328 | 0.022804 | 0.033466 | 0.018348 | 0.0075277 | 0.0062353
| Rel.Std.Dev. |  | 2.919% | 2.025% | 3.019% | 1.764% | 1.22% | 1.107% | 1.58% | 2.302% | 1.719% | 3.954% | 2.086% | 1.581% | 7.807% | 1.496% | 2.338% | 0.7529% | 2.137% | 1.156% | 2.506% | 3.678% | 1.998% | 0.7591% | 0.7387%
| PDM3 |  | 26.21% | 4.192% | 53.48% | -1.244% | 4.192% | 1.474% | 1.292% | 0.9299% | 32.64% | 1.763% | 30.54% | -13.02% | 14.16% | -15.02% | 5.385% | -8.674% | 1.419% | -2.875% | -1.063% | -1.063% | -0.1573% | 7.816% | -8.225%
| Z-Score (Absolute) |  | 4.22 | 0.47 | 8.85 | 0.45 | 0.47 | 0.01 | 0.02 | 0.08 | 5.31 | 0.06 | 4.95 | 2.46 | 2.17 | 2.79 | 0.67 | 1.72 | 0 | 0.73 | 0.42 | 0.42 | 0.27 | 1.09 | 1.64
| Analytical results for As in OREAS 606 (Certified Value 100 ppm) | [25 empty] | Certified
As | Round | Replicate | Lab | Lab | Lab | Lab | Lab | Lab | Lab | Lab | Lab | Lab | Lab | Lab | Lab | Lab | Lab | Lab | Lab | Lab | Lab | Lab | Lab | Lab | Lab | Lab | 1
| No | No | 2.01 | 2.02 | 2.03 | 2.04 | 2.05 | 2.06 | 2.07 | 2.08 | 2.09 | 2.10 | 2.11 | 2.12 | 2.13 | 2.14 | 2.15 | 2.17 | 2.18 | 2.19 | 2.20 | 2.21 | 2.22 | 2.23 | 2.24 | 2.25 | ppm
|  |  | AR*OES | AR*MS | AR*MS | AR*MS | AR*MS | AR*MS | AR*MS | AR*MS | AR*MS | AR*OES/MS | AR*MS | AR*OES/MS | AR*OES | AR*MS | AR*OES/MS | AR*OES/MS | AR*OES/MS | AR*OES | AR*OES/MS | AR*OES/MS | AR*OES | AR*OES/MS | AR*OES | AR*OES | 0
|  |  | 0.25g | 01g | 15g | 0.5g | 0.5g | 0.5g | 0.5g | 0.5g | 0.5g | 01g | 0.5g | 01g | 0.5g | 0.5g | 0.5g | 0.2g | 0.2g | 0.25g | 0.25g | 0.25g | 10g | 0.25g | 0.5g | 01g | 1
| 1 | 1 | 75.1 | 92 | 101.2 | 105 | 107.5 | 109.5 | 107.5 | 102.5 | 109 | 94 | 99.64 | 100.6098 | 106 | 108.5 | 90.6 | 104.3045 | 98 | 98.469 | 87 | 95 | 90 | 84.3 | 109 | 81.67 | 1
| 1 | 2 | 69.8 | 95 | 103.2 | 112 | 107.5 | 109.5 | 106 | 105.5 | 112.5 | 93 | 97.04 | 104.7921 | 105 | 109.8 | 86.7 | 104.4629 | 99 | 104.331 | 87 | 87 | 87 | 83.4 | 110 | 90.8 | 0
| 1 | 3 | 68.1 | 97 | 103.7 | 106 | 109 | 110.5 | 106 | 105.5 | 108 | 94 | 102.64 | 107.0238 | 102 | 109.1 | 92.7 | 104.5247 | 97 | 100.776 | 86 | 92 | 87 | 83.8 | 109 | 88.7 | 16
| 1 | 4 | 73.6 | 96 | 104 | 105 | 106.5 | 109.5 | 106.5 | 103.5 | 106 | 92 | 100.12 | 103.9513 | 103 | 109.1 | 92.5 | 104.2144 | 101 | 99.799 | 85 | 94 | 86 | 82.1 | 109 | 92.3 | 99.6414
| 1 | 5 | 71.2 | 95 | 103.4 | 107 | 107 | 112 | 107.5 | 105.5 | 107 | 95 | 100.6 | 104.735 | 102 | 106.7 | 90.9 | 101.2134 | 99 | 100.398 | 88 | 93 | 89 | 83.6 | 112 | 87.26 | 72
| 1 | 6 | 69.8 | 96 | 102.1 | 105 | 111.5 | 109.5 | 107 | 105.5 | 104.5 | 94 | 99.31 | 101.4279 | 100 | 106.5 | 87.1 | 103.6431 | 96 | 97.659 | 86 | 97 | 93 | 84.8 | 111 | 89.7
| Mean |  | 71.2667 | 95.1667 | 102.9333 | 106.6667 | 108.1667 | 110.0833 | 106.75 | 104.6667 | 107.8333 | 93.6667 | 99.8917 | 103.7566 | 103 | 108.2833 | 90.0833 | 103.7272 | 98.3333 | 100.2387 | 86.5 | 93 | 88.6667 | 83.6667 | 110 | 88.405
| Median |  | 70.5 | 95.5 | 103.3 | 105.5 | 107.5 | 109.5 | 106.75 | 105.5 | 107.5 | 94 | 99.88 | 104.3431 | 102.5 | 108.8 | 90.75 | 104.2595 | 98.5 | 100.0985 | 86.5 | 93.5 | 88 | 83.7 | 109.5 | 89.2
| Std Dev. |  | 2.6258 | 1.7224 | 1.069 | 2.7325 | 1.8348 | 1.0206 | 0.6892 | 1.3292 | 2.7689 | 1.0328 | 1.8243 | 2.3693 | 2.1909 | 1.3688 | 2.6065 | 1.2708 | 1.7512 | 2.3256 | 1.0488 | 3.4059 | 2.582 | 0.92014 | 1.2649 | 3.724
| Rel.Std.Dev. |  | 3.684% | 1.81% | 1.038% | 2.562% | 1.696% | 0.9271% | 0.6456% | 1.27% | 2.568% | 1.103% | 1.826% | 2.283% | 2.127% | 1.264% | 2.893% | 1.225% | 1.781% | 2.32% | 1.212% | 3.662% | 2.912% | 1.1% | 1.15% | 4.212%
| PDM3 |  | -28.48% | -4.491% | 3.304% | 7.051% | 8.556% | 10.48% | 7.134% | 5.043% | 8.221% | -5.996% | 0.2512% | 4.13% | 3.371% | 8.673% | -9.592% | 4.1% | -1.313% | 0.5994% | -13.19% | -6.665% | -11.01% | -16.03% | 10.4% | -11.28%
| Z-Score (Absolute) |  | 3.15 | 0.67 | 0.14 | 0.53 | 0.68 | 0.88 | 0.54 | 0.32 | 0.65 | 0.82 | 0.18 | 0.23 | 0.15 | 0.69 | 1.19 | 0.22 | 0.34 | 0.14 | 1.57 | 0.89 | 1.34 | 1.86 | 0.87 | 1.37
| Analytical results for B in OREAS 606 (Indicative Value < 10 ppm) | [25 empty] | Indicative
B | Round | Replicate | Lab | Lab | Lab | Lab | Lab | Lab | Lab | Lab | Lab | Lab | Lab | Lab | Lab | Lab | Lab | Lab | [8 empty] | 1
| No | No | 2.02 | 2.03 | 2.04 | 2.05 | 2.06 | 2.07 | 2.08 | 2.09 | 2.11 | 2.12 | 2.13 | 2.14 | 2.15 | 2.18 | 2.20 | 2.24 | [8 empty] | ppm
|  |  | AR*OES | AR*MS | AR*MS | AR*MS | AR*MS | AR*MS | AR*MS | AR*MS | AR*MS | AR*OES/MS | AR*OES | AR*MS | AR*OES/MS | AR*OES/MS | AR*OES/MS | AR*OES | [8 empty] | 1
|  |  | 01g | 15g | 0.5g | 0.5g | 0.5g | 0.5g | 0.5g | 0.5g | 0.5g | 01g | 0.5g | 0.5g | 0.5g | 0.2g | 0.25g | 0.5g | [8 empty] | 1
| 1 | 1 | < 10 | 3 | 3 | < 10 | < 10 | < 10 | < 10 | 10 | < 5 | < 10 | < 20 | < 20 | < 5 | < 10 | < 10 | 13 | [8 empty] | 1
| 1 | 2 | 12 | 4 | 4 | < 10 | < 10 | < 10 | < 10 | < 10 | < 5 | < 10 | < 20 | < 20 | < 5 | < 10 | < 10 | 13 | [8 empty] | 0
| 1 | 3 | < 10 | 4 | 3 | < 10 | < 10 | < 10 | < 10 | < 10 | < 5 | < 10 | < 20 | < 20 | < 5 | < 10 | < 10 | 13 | [8 empty] | 16
| 1 | 4 | < 10 | 3 | 3 | < 10 | < 10 | < 10 | < 10 | < 10 | < 5 | < 10 | < 20 | < 20 | < 5 | < 10 | < 10 | 13 | [8 empty] | < 10
| 1 | 5 | 10 | 3 | 3 | < 10 | < 10 | < 10 | < 10 | < 10 | < 5 | < 10 | < 20 | < 20 | < 5 | < 10 | < 10 | 13 | [8 empty] | 14
| 1 | 6 | < 10 | 3 | 3 | < 10 | < 10 | < 10 | < 10 | < 10 | < 5 | < 10 | < 20 | < 20 | < 5 | < 10 | < 10 | 13
| Mean |  | 2.02: 11; 2.03: 3.3333; 2.04: 3.1667; 2.09: 10; 2.24: 13
| Median |  | 2.02: 11; 2.03: 3; 2.04: 3; 2.09: 10; 2.24: 13
| Std Dev. |  | 2.02: 1.4142; 2.03: 0.5164; 2.04: 0.40825; 2.24: 0
| Rel.Std.Dev. |  | 2.02: 12.86%; 2.03: 15.49%; 2.04: 12.89%; 2.24: 0%
PDM3
| Z-Score (Absolute) |  | 1.08 | 0.9 | 0.99 | 0 | 0 | 0 | 0 | 0.45 | 1.35 | 0 | 2.7 | 2.7 | 1.35 | 0 | 0 | 4.32
| Analytical results for Ba in OREAS 606 (Certified Value 261 ppm) | [25 empty] | Certified
Ba | Round | Replicate | Lab | Lab | Lab | Lab | Lab | Lab | Lab | Lab | Lab | Lab | Lab | Lab | Lab | Lab | Lab | Lab | Lab | Lab | Lab | Lab | Lab | Lab |  |  | 1
| No | No | 2.02 | 2.03 | 2.04 | 2.05 | 2.06 | 2.07 | 2.08 | 2.09 | 2.10 | 2.11 | 2.12 | 2.13 | 2.14 | 2.17 | 2.18 | 2.19 | 2.20 | 2.21 | 2.22 | 2.23 | 2.24 | 2.25 |  |  | ppm
|  |  | AR*MS | AR*MS | AR*MS | AR*MS | AR*MS | AR*MS | AR*MS | AR*MS | AR*OES/MS | AR*MS | AR*OES/MS | AR*OES | AR*MS | AR*OES/MS | AR*OES/MS | AR*OES | AR*OES/MS | AR*OES/MS | AR*OES | AR*OES/MS | AR*OES | AR*OES |  |  | 0
|  |  | 01g | 15g | 0.5g | 0.5g | 0.5g | 0.5g | 0.5g | 0.5g | 01g | 0.5g | 01g | 0.5g | 0.5g | 0.2g | 0.2g | 0.25g | 0.25g | 0.25g | 10g | 0.25g | 0.5g | 01g |  |  | 0
| 1 | 1 | 272 | 246 | 281 | 250 | 270 | 250 | 250 | 270 | 295 | 268.2 | 292.9085 | 244 | 272.4 | 268.9226 | 236 | 247.484 | 261 | 262 | 253 | 210 | 240 | 363.9 |  |  | 1
| 1 | 2 | 268 | 230.2 | 296 | 260 | 270 | 250 | 260 | 260 | 282 | 264.16 | 278.4941 | 241 | 284.7 | 272.4712 | 242 | 250.945 | 263 | 239 | 239 | 210 | 240 | 400.5 |  |  | 0
| 1 | 3 | 281 | 249.7 | 283 | 250 | 270 | 250 | 260 | 260 | 288 | 263.86 | 278.8155 | 234 | 286.8 | 273.3858 | 237 | 249.043 | 257 | 254 | 244 | 209 | 240 | 379.7 |  |  | 16
| 1 | 4 | 264 | 237 | 280 | 260 | 270 | 260 | 260 | 250 | 291 | 261.69 | 286.6177 | 234 | 286.1 | 278.4839 | 234 | 245.964 | 248 | 266 | 256 | 209 | 240 | 356.4 |  |  | 260.5123
| 1 | 5 | 276 | 249.7 | 280 | 260 | 270 | 260 | 260 | 260 | 299 | 262.6 | 289.8318 | 241 | 263 | 270.9909 | 240 | 246.739 | 257 | 261 | 246 | 211 | 240 | 368.3 |  |  | 73
| 1 | 6 | 260 | 238.9 | 276 | 260 | 270 | 250 | 260 | 260 | 286 | 265.77 | 284.6584 | 237 | 268.4 | 277.5083 | 240 | 237.528 | 245 | 262 | 254 | 214 | 240 | 362.4
| Mean |  | 270.1667 | 241.9167 | 282.6667 | 256.6667 | 270 | 253.3333 | 258.3333 | 260 | 290.1667 | 264.38 | 285.221 | 238.5 | 276.9 | 273.6271 | 238.1667 | 246.2838 | 255.1667 | 257.3333 | 248.6667 | 210.5 | 240 | 371.8667
| Median |  | 270 | 242.45 | 280.5 | 260 | 270 | 250 | 260 | 260 | 289.5 | 264.01 | 285.638 | 239 | 278.55 | 272.9285 | 238.5 | 247.1115 | 257 | 261.5 | 249.5 | 210 | 240 | 366.1
| Std Dev. |  | 7.7567 | 7.8535 | 6.9186 | 5.164 | 0 | 5.164 | 4.0825 | 6.3246 | 6.1779 | 2.3344 | 5.8122 | 4.1352 | 10.2879 | 3.7183 | 2.9944 | 4.6423 | 7.1671 | 9.7912 | 6.6833 | 1.8708 | 0 | 16.039
| Rel.Std.Dev. |  | 2.871% | 3.246% | 2.448% | 2.012% | 0% | 2.038% | 1.58% | 2.433% | 2.129% | 0.883% | 2.038% | 1.734% | 3.715% | 1.359% | 1.257% | 1.885% | 2.809% | 3.805% | 2.688% | 0.8888% | 0% | 4.313%
| PDM3 |  | 3.706% | -7.138% | 8.504% | -1.476% | 3.642% | -2.756% | -0.8364% | -0.1967% | 11.38% | 1.485% | 9.485% | -8.45% | 6.291% | 5.034% | -8.578% | -5.462% | -2.052% | -1.22% | -4.547% | -19.2% | -7.874% | 42.74%
| Z-Score (Absolute) |  | 0.59 | 0.76 | 1.19 | 0.06 | 0.58 | 0.22 | 0.02 | 0.1 | 1.55 | 0.31 | 1.31 | 0.93 | 0.91 | 0.76 | 0.94 | 0.55 | 0.13 | 0.02 | 0.44 | 2.27 | 0.86 | 5.47
| Analytical results for Be in OREAS 606 (Certified Value 0.64 ppm) | [25 empty] | Certified
Be | Round | Replicate | Lab | Lab | Lab | Lab | Lab | Lab | Lab | Lab | Lab | Lab | Lab | Lab | Lab | Lab | Lab | Lab | Lab | Lab | [6 empty] | 1
| No | No | 2.02 | 2.03 | 2.04 | 2.05 | 2.06 | 2.07 | 2.08 | 2.09 | 2.10 | 2.11 | 2.12 | 2.15 | 2.18 | 2.20 | 2.21 | 2.22 | 2.23 | 2.25 | [6 empty] | ppm
|  |  | AR*MS | AR*MS | AR*MS | AR*MS | AR*MS | AR*MS | AR*MS | AR*MS | AR*OES/MS | AR*MS | AR*OES/MS | AR*OES/MS | AR*OES/MS | AR*OES/MS | AR*OES/MS | AR*OES | AR*OES/MS | AR*OES | [6 empty] | 2
|  |  | 01g | 15g | 0.5g | 0.5g | 0.5g | 0.5g | 0.5g | 0.5g | 01g | 0.5g | 01g | 0.5g | 0.2g | 0.25g | 0.25g | 10g | 0.25g | 01g | [6 empty] | 3
| 1 | 1 | 0.5 | 0.7 | 0.9 | 0.62 | 0.65 | 0.59 | 0.71 | 0.69 | 0.92 | 0.66 | 0.61024 | 0.64 | 0.6 | 0.8 | 0.7 | 0.6 | < 1 | < 1 | [6 empty] | 1
| 1 | 2 | 0.5 | 0.6 | 0.9 | 0.56 | 0.62 | 0.58 | 0.69 | 0.69 | 0.89 | 0.63 | 0.67816 | 0.63 | 0.7 | 0.7 | 0.6 | 0.5 | < 1 | < 1 | [6 empty] | 0
| 1 | 3 | 0.6 | 0.8 | 0.8 | 0.61 | 0.65 | 0.6 | 0.69 | 0.7 | 0.83 | 0.65 | 0.69054 | 0.62 | 0.5 | 0.7 | 0.6 | 0.5 | < 1 | < 1 | [6 empty] | 16
| 1 | 4 | 0.6 | 0.7 | 0.8 | 0.6 | 0.61 | 0.62 | 0.72 | 0.64 | 0.86 | 0.63 | 0.67845 | 0.65 | 0.7 | 0.6 | 0.6 | 0.6 | < 1 | < 1 | [6 empty] | 0.63546
| 1 | 5 | 0.6 | 0.5 | 0.8 | 0.68 | 0.66 | 0.64 | 0.71 | 0.7 | 0.87 | 0.65 | 0.63859 | 0.63 | 0.6 | 0.6 | 0.7 | 0.6 | < 1 | < 1 | [6 empty] | 74
| 1 | 6 | 0.6 | 0.6 | 0.8 | 0.53 | 0.65 | 0.64 | 0.74 | 0.69 | 0.87 | 0.62 | 0.71849 | 0.62 | 0.6 | 0.6 | 0.6 | 0.6 | < 1 | < 1
| Mean |  | 0.56667 | 0.65 | 0.83333 | 0.6 | 0.64 | 0.61167 | 0.71 | 0.685 | 0.87333 | 0.64 | 0.66908 | 0.63167 | 0.61667 | 0.66667 | 0.63333 | 0.56667
| Median |  | 0.6 | 0.65 | 0.8 | 0.605 | 0.65 | 0.61 | 0.71 | 0.69 | 0.87 | 0.64 | 0.6783 | 0.63 | 0.6 | 0.65 | 0.6 | 0.6
| Std Dev. |  | 0.05164 | 0.10488 | 0.05164 | 0.051769 | 0.02 | 0.025626 | 0.018974 | 0.022583 | 0.030111 | 0.015492 | 0.038637 | 0.01169 | 0.075277 | 0.08165 | 0.05164 | 0.05164
| Rel.Std.Dev. |  | 9.113% | 16.14% | 6.197% | 8.628% | 3.125% | 4.189% | 2.672% | 3.297% | 3.448% | 2.421% | 5.775% | 1.851% | 12.21% | 12.25% | 8.154% | 9.113%
| PDM3 |  | -10.83% | 2.288% | 31.14% | -5.58% | 0.7148% | -3.744% | 11.73% | 7.796% | 37.43% | 0.7148% | 5.291% | -0.5966% | -2.957% | 4.911% | -0.3343% | -10.83%
| Z-Score (Absolute) |  | 1.37 | 0.26 | 3.84 | 0.72 | 0.07 | 0.49 | 1.43 | 0.94 | 4.62 | 0.07 | 0.63 | 0.1 | 0.39 | 0.59 | 0.07 | 1.37 | 2.67 | 2.67
| Analytical results for Bi in OREAS 606 (Certified Value 6.02 ppm) | [25 empty] | Certified
Bi | Round | Replicate | Lab | Lab | Lab | Lab | Lab | Lab | Lab | Lab | Lab | Lab | Lab | Lab | Lab | Lab | Lab | Lab | Lab | Lab | Lab | Lab | Lab | Lab |  |  | 1
| No | No | 2.02 | 2.03 | 2.04 | 2.05 | 2.06 | 2.07 | 2.08 | 2.09 | 2.10 | 2.11 | 2.12 | 2.13 | 2.14 | 2.15 | 2.17 | 2.18 | 2.20 | 2.21 | 2.22 | 2.23 | 2.24 | 2.25 |  |  | ppm
|  |  | AR*MS | AR*MS | AR*MS | AR*MS | AR*MS | AR*MS | AR*MS | AR*MS | AR*OES/MS | AR*MS | AR*OES/MS | AR*OES | AR*MS | AR*OES/MS | AR*OES/MS | AR*OES/MS | AR*OES/MS | AR*OES/MS | AR*OES | AR*OES/MS | AR*OES | AR*OES |  |  | 2
|  |  | 01g | 15g | 0.5g | 0.5g | 0.5g | 0.5g | 0.5g | 0.5g | 01g | 0.5g | 01g | 0.5g | 0.5g | 0.5g | 0.2g | 0.2g | 0.25g | 0.25g | 10g | 0.25g | 0.5g | 01g |  |  | 3
| 1 | 1 | 5.65 | 6.64 | 6.03 | 6.14 | 5.75 | 5.67 | 5.86 | 6.27 | 5.65 | 6.01 | 5.6392 | 8 | 5.72 | 6.39 | 6.4098 | 5.64 | 6.05 | 6.12 | < 10 | 6.2 | 9 | < 5 |  |  | 1
| 1 | 2 | 5.71 | 6.85 | 6.26 | 6.1 | 5.66 | 5.7 | 5.72 | 6.32 | 5.41 | 6.01 | 5.7175 | 8 | 6.39 | 6.15 | 5.7415 | 5.52 | 5.97 | 5.8 | < 10 | 6 | 9 | < 5 |  |  | 0
| 1 | 3 | 5.85 | 6.87 | 6.08 | 5.95 | 5.72 | 5.56 | 6.01 | 6.27 | 5.51 | 6.09 | 5.7141 | 8 | 6.35 | 6.18 | < 5 | 5.62 | 6.03 | 6.1 | < 10 | 6 | 9 | < 5 |  |  | 16
| 1 | 4 | 5.55 | 6.95 | 6.01 | 6.26 | 5.77 | 5.75 | 6.07 | 6.23 | 5.48 | 6.07 | 5.6533 | 9 | 5.68 | 6.5 | 7.3574 | 5.63 | 5.89 | 6.2 | < 10 | 6 | 9 | < 5 |  |  | 6.0195
| 1 | 5 | 5.7 | 6.95 | 6.17 | 6.23 | 5.77 | 5.72 | 6.02 | 6.22 | 5.6 | 6.08 | 5.6589 | 8 | 6.83 | 6.47 | 6.102 | 5.61 | 6.05 | 6.06 | < 10 | 6 | 9 | < 5 |  |  | 75
| 1 | 6 | 5.6 | 6.91 | 6.04 | 6.18 | 5.58 | 5.87 | 6.07 | 5.96 | 5.52 | 6.04 | 5.6616 | 8 | 6.7 | 6.37 | 6.7523 | 5.51 | 5.83 | 6.35 | < 10 | 6.1 | 9 | < 5
| Mean |  | 5.6767 | 6.8617 | 6.0983 | 6.1433 | 5.7083 | 5.7117 | 5.9583 | 6.2117 | 5.5283 | 6.05 | 5.6741 | 8.1667 | 6.2783 | 6.3433 | 6.4726 | 5.5883 | 5.97 | 6.105 |  | 6.05 | 9
| Median |  | 5.675 | 6.89 | 6.06 | 6.16 | 5.735 | 5.71 | 6.015 | 6.25 | 5.515 | 6.055 | 5.6602 | 8 | 6.37 | 6.38 | 6.4098 | 5.615 | 6 | 6.11 |  | 6 | 9
| Std Dev. |  | 0.10424 | 0.116 | 0.097451 | 0.11112 | 0.075211 | 0.10147 | 0.13992 | 0.12828 | 0.085654 | 0.035214 | 0.033211 | 0.40825 | 0.48363 | 0.14665 | 0.61986 | 0.057764 | 0.092087 | 0.1813 |  | 0.083666 | 0
| Rel.Std.Dev. |  | 1.836% | 1.691% | 1.598% | 1.809% | 1.318% | 1.777% | 2.348% | 2.065% | 1.549% | 0.582% | 0.5853% | 4.999% | 7.703% | 2.312% | 9.577% | 1.034% | 1.542% | 2.97% |  | 1.383% | 0%
| PDM3 |  | -5.696% | 13.99% | 1.309% | 2.057% | -5.169% | -5.114% | -1.016% | 3.192% | -8.16% | 0.5065% | -5.738% | 35.67% | 4.3% | 5.38% | 7.527% | -7.163% | -0.8225% | 1.42% |  | 0.5065% | 49.51%
| Z-Score (Absolute) |  | 0.76 | 2.38 | 0.36 | 0.48 | 0.68 | 0.67 | 0.02 | 0.66 | 1.16 | 0.23 | 0.77 | NA | 0.83 | 1.01 | 0.41 | 1 | 0.02 | 0.37 | 2.56 | 0.23 | NA | 9.19
Results from laboratories 13 & 24 were removed due to their 1 ppm reading resolution.
| Analytical results for Ca in OREAS 606 (Certified Value 0.248 wt.%) | [25 empty] | Certified
Ca | Round | Replicate | Lab | Lab | Lab | Lab | Lab | Lab | Lab | Lab | Lab | Lab | Lab | Lab | Lab | Lab | Lab | Lab | Lab | Lab | Lab | Lab | Lab | Lab | Lab |  | 1
| No | No | 2.02 | 2.03 | 2.04 | 2.05 | 2.06 | 2.07 | 2.08 | 2.09 | 2.10 | 2.11 | 2.12 | 2.13 | 2.14 | 2.15 | 2.17 | 2.18 | 2.19 | 2.20 | 2.21 | 2.22 | 2.23 | 2.24 | 2.25 |  | wt.%
|  |  | AR*OES | AR*MS | AR*MS | AR*MS | AR*MS | AR*MS | AR*MS | AR*MS | AR*OES/MS | AR*MS | AR*OES/MS | AR*OES | AR*MS | AR*OES/MS | AR*OES/MS | AR*OES/MS | AR*OES | AR*OES/MS | AR*OES/MS | AR*OES | AR*OES/MS | AR*OES | AR*OES |  | 3
|  |  | 01g | 15g | 0.5g | 0.5g | 0.5g | 0.5g | 0.5g | 0.5g | 01g | 0.5g | 01g | 0.5g | 0.5g | 0.5g | 0.2g | 0.2g | 0.25g | 0.25g | 0.25g | 10g | 0.25g | 0.5g | 01g |  | 3
| 1 | 1 | 0.27 | 0.24 | 0.25 | 0.25 | 0.26 | 0.25 | 0.24 | 0.26 | 0.24 | 0.227 | 0.24314 | 0.24 | 0.24 | 0.25 | 0.25356 | 0.24 | 0.252 | 0.25 | 0.24 | 0.23 | 0.27 | 0.24 | 0.552 |  | 1
| 1 | 2 | 0.27 | 0.24 | 0.28 | 0.25 | 0.26 | 0.25 | 0.25 | 0.26 | 0.23 | 0.255 | 0.24918 | 0.24 | 0.25 | 0.26 | 0.25579 | 0.24 | 0.256 | 0.24 | 0.23 | 0.22 | 0.27 | 0.24 | 0.5611 |  | 0
| 1 | 3 | 0.25 | 0.25 | 0.25 | 0.25 | 0.26 | 0.25 | 0.25 | 0.25 | 0.23 | 0.242 | 0.25063 | 0.23 | 0.25 | 0.25 | 0.2572 | 0.23 | 0.253 | 0.24 | 0.23 | 0.23 | 0.27 | 0.24 | 0.553 |  | 16
| 1 | 4 | 0.26 | 0.25 | 0.26 | 0.25 | 0.26 | 0.26 | 0.24 | 0.25 | 0.23 | 0.234 | 0.24629 | 0.23 | 0.25 | 0.25 | 0.25554 | 0.24 | 0.256 | 0.25 | 0.24 | 0.23 | 0.27 | 0.25 | 0.5551 |  | 0.24762
| 1 | 5 | 0.25 | 0.25 | 0.27 | 0.25 | 0.26 | 0.26 | 0.25 | 0.26 | 0.24 | 0.236 | 0.24593 | 0.24 | 0.25 | 0.24 | 0.2538 | 0.24 | 0.252 | 0.24 | 0.24 | 0.23 | 0.27 | 0.24 | 0.552 |  | 76
| 1 | 6 | 0.26 | 0.25 | 0.25 | 0.25 | 0.26 | 0.25 | 0.24 | 0.25 | 0.23 | 0.239 | 0.24706 | 0.23 | 0.25 | 0.25 | 0.25414 | 0.23 | 0.251 | 0.24 | 0.24 | 0.22 | 0.27 | 0.25 | 0.554
| Mean |  | 0.26 | 0.24667 | 0.26 | 0.25 | 0.26 | 0.25333 | 0.245 | 0.255 | 0.23333 | 0.23883 | 0.24704 | 0.235 | 0.24833 | 0.25 | 0.255 | 0.23667 | 0.25333 | 0.24333 | 0.23667 | 0.22667 | 0.27 | 0.24333 | 0.55453
| Median |  | 0.26 | 0.25 | 0.255 | 0.25 | 0.26 | 0.25 | 0.245 | 0.255 | 0.23 | 0.2375 | 0.24668 | 0.235 | 0.25 | 0.25 | 0.25484 | 0.24 | 0.2525 | 0.24 | 0.24 | 0.23 | 0.27 | 0.24 | 0.5535
| Std Dev. |  | 0.0089443 | 0.005164 | 0.012649 | 0 | 0 | 0.005164 | 0.0054772 | 0.0054772 | 0.005164 | 0.009411 | 0.0026252 | 0.0054772 | 0.0040825 | 0.0063246 | 0.0014159 | 0.005164 | 0.0021602 | 0.005164 | 0.005164 | 0.005164 | 0 | 0.005164 | 0.0034326
| Rel.Std.Dev. |  | 3.44% | 2.094% | 4.865% | 0% | 0% | 2.038% | 2.236% | 2.148% | 2.213% | 3.94% | 1.063% | 2.331% | 1.644% | 2.53% | 0.5552% | 2.182% | 0.8527% | 2.122% | 2.182% | 2.278% | 0% | 2.122% | 0.619%
| PDM3 |  | 5.001% | -0.3832% | 5.001% | 0.963% | 5.001% | 2.309% | -1.056% | 2.982% | -5.768% | -3.547% | -0.2334% | -5.095% | 0.2899% | 0.963% | 2.984% | -4.422% | 2.309% | -1.729% | -4.422% | -8.46% | 9.04% | -1.729% | 123.9%
| Z-Score (Absolute) |  | 1.18 | 0.17 | 1.18 | 0.17 | 1.18 | 0.51 | 0.34 | 0.67 | 1.52 | 0.96 | 0.13 | 1.35 | 0 | 0.17 | 0.67 | 1.18 | 0.51 | 0.51 | 1.18 | 2.19 | 2.19 | 0.51 | 30.95
| Analytical results for Cd in OREAS 606 (Certified Value 0.95 ppm) | [25 empty] | Certified
Cd | Round | Replicate | Lab | Lab | Lab | Lab | Lab | Lab | Lab | Lab | Lab | Lab | Lab | Lab | Lab | Lab | Lab | Lab | Lab | Lab | Lab | Lab | Lab | Lab |  |  | 1
| No | No | 2.02 | 2.03 | 2.04 | 2.05 | 2.06 | 2.07 | 2.08 | 2.09 | 2.10 | 2.11 | 2.12 | 2.13 | 2.14 | 2.15 | 2.17 | 2.18 | 2.20 | 2.21 | 2.22 | 2.23 | 2.24 | 2.25 |  |  | ppm
|  |  | AR*MS | AR*MS | AR*MS | AR*MS | AR*MS | AR*MS | AR*MS | AR*MS | AR*OES/MS | AR*MS | AR*OES/MS | AR*OES | AR*MS | AR*OES/MS | AR*OES/MS | AR*OES/MS | AR*OES/MS | AR*OES/MS | AR*OES | AR*OES/MS | AR*OES | AR*OES |  |  | 2
|  |  | 01g | 15g | 0.5g | 0.5g | 0.5g | 0.5g | 0.5g | 0.5g | 01g | 0.5g | 01g | 0.5g | 0.5g | 0.5g | 0.2g | 0.2g | 0.25g | 0.25g | 10g | 0.25g | 0.5g | 01g |  |  | 3
| 1 | 1 | 0.82 | 0.97 | 0.89 | 0.96 | 0.91 | 0.93 | 0.96 | 0.96 | 0.87 | 0.878 | 0.96687 | 0.7 | 0.94 | 0.99 | 1.0902 | 0.77 | 0.95 | 0.94 | < 1 | 1.1 | 1.5 | 1.748 |  |  | 1
| 1 | 2 | 0.82 | 1.04 | 1.06 | 0.98 | 0.91 | 0.9 | 0.9 | 1 | 0.86 | 0.974 | 0.95285 | 0.9 | 1.02 | 0.98 | 1.0289 | 0.83 | 0.93 | 0.9 | < 1 | 1.1 | 1.5 | 1.247 |  |  | 0
| 1 | 3 | 0.84 | 1.04 | 0.96 | 0.99 | 0.93 | 0.92 | 0.93 | 0.95 | 0.84 | 0.887 | 0.90947 | 0.8 | 1.05 | 0.93 | 1.0415 | 0.81 | 0.94 | 0.88 | < 1 | 1.1 | 1.5 | 1.5 |  |  | 16
| 1 | 4 | 0.88 | 1.05 | 0.89 | 0.98 | 0.97 | 0.92 | 0.92 | 0.96 | 0.85 | 0.931 | 0.9163 | 0.8 | 1.02 | 0.99 | 1.0249 | 0.83 | 0.95 | 0.92 | < 1 | 1 | 1.5 | 1.4 |  |  | 0.94563
| 1 | 5 | 0.86 | 0.99 | 0.93 | 0.98 | 0.93 | 0.92 | 0.94 | 0.96 | 0.84 | 0.959 | 0.90552 | 0.8 | 1.1 | 0.96 | < 1 | 0.82 | 0.98 | 0.92 | < 1 | 1.1 | 1.5 | 1.4 |  |  | 77
| 1 | 6 | 0.83 | 0.98 | 0.99 | 0.97 | 0.92 | 0.91 | 0.96 | 0.94 | 0.82 | 0.86 | 0.96813 | 0.9 | 1.06 | 0.97 | < 1 | 0.79 | 0.96 | 0.93 | < 1 | 1.1 | 1.5 | 1.3
| Mean |  | 0.84167 | 1.0117 | 0.95333 | 0.97667 | 0.92833 | 0.91667 | 0.935 | 0.96167 | 0.84667 | 0.91483 | 0.93652 | 0.81667 | 1.0317 | 0.97 | 1.0464 | 0.80833 | 0.95167 | 0.915 |  | 1.0833 | 1.5 | 1.4325
| Median |  | 0.835 | 1.015 | 0.945 | 0.98 | 0.925 | 0.92 | 0.935 | 0.96 | 0.845 | 0.909 | 0.93458 | 0.8 | 1.035 | 0.975 | 1.0352 | 0.815 | 0.95 | 0.92 |  | 1.1 | 1.5 | 1.4
| Std Dev. |  | 0.024014 | 0.035449 | 0.06532 | 0.010328 | 0.022286 | 0.010328 | 0.023452 | 0.020412 | 0.017512 | 0.046585 | 0.029287 | 0.075277 | 0.053821 | 0.022804 | 0.030063 | 0.024014 | 0.017224 | 0.021679 |  | 0.040825 | 0 | 0.17786
| Rel.Std.Dev. |  | 2.853% | 3.504% | 6.852% | 1.057% | 2.401% | 1.127% | 2.508% | 2.123% | 2.068% | 5.092% | 3.127% | 9.218% | 5.217% | 2.351% | 2.873% | 2.971% | 1.81% | 2.369% |  | 3.768% | 0% | 12.42%
| PDM3 |  | -10.99% | 6.984% | 0.8148% | 3.282% | -1.829% | -3.063% | -1.124% | 1.696% | -10.47% | -3.257% | -0.9628% | -13.64% | 9.099% | 2.577% | 10.65% | -14.52% | 0.6385% | -3.239% |  | 14.56% | 58.62% | 51.49%
| Z-Score (Absolute) |  | 1.8 | 1.48 | 0.35 | 0.8 | 0.13 | 0.35 | 0 | 0.51 | 1.7 | 0.39 | 0.03 | NA | 1.86 | 0.67 | 1.36 | 2.44 | 0.32 | 0.39 | 8.38 | NA | NA | 9.58
Results from laboratories 13, 23 & 24 were removed due to their 0.1 ppm reading resolution.
| Analytical results for Ce in OREAS 606 (Certified Value 33.8 ppm) | [25 empty] | Certified
Ce | Round | Replicate | Lab | Lab | Lab | Lab | Lab | Lab | Lab | Lab | Lab | Lab | Lab | Lab | Lab | Lab | Lab | Lab | [8 empty] | 1
| No | No | 2.03 | 2.04 | 2.05 | 2.06 | 2.07 | 2.08 | 2.09 | 2.10 | 2.11 | 2.12 | 2.15 | 2.17 | 2.18 | 2.20 | 2.21 | 2.23 | [8 empty] | ppm
|  |  | AR*MS | AR*MS | AR*MS | AR*MS | AR*MS | AR*MS | AR*MS | AR*OES/MS | AR*MS | AR*OES/MS | AR*OES/MS | AR*OES/MS | AR*OES/MS | AR*OES/MS | AR*OES/MS | AR*OES/MS | [8 empty] | 1
|  |  | 15g | 0.5g | 0.5g | 0.5g | 0.5g | 0.5g | 0.5g | 01g | 0.5g | 01g | 0.5g | 0.2g | 0.2g | 0.25g | 0.25g | 0.25g | [8 empty] | 2
| 1 | 1 | 33 | 48.4 | 35 | 33.2 | 33.6 | 34.6 | 34.9 | 59.8 | 36.774 | 50.1316 | 32 | 27.7545 | 35.5 | 33.69 | 36.87 | 2 | [8 empty] | 1
| 1 | 2 | 32.1 | 48 | 35.1 | 35.6 | 33.5 | 34.9 | 35.4 | 58.9 | 36.665 | 51.3966 | 30.6 | 28.1561 | 33.8 | 34.75 | 34.26 | 2 | [8 empty] | 0
| 1 | 3 | 32.7 | 47.8 | 35.9 | 34.7 | 33 | 34.5 | 34.6 | 58.2 | 37.986 | 52.6705 | 30.2 | 28.5565 | 34.2 | 34.57 | 36.27 | 2 | [8 empty] | 16
| 1 | 4 | 32.1 | 47.9 | 35.5 | 34.3 | 33.8 | 34.3 | 32.9 | 58.3 | 36.201 | 51.6986 | 30.5 | 30.6132 | 34.5 | 33.13 | 36.07 | 2 | [8 empty] | 33.8116
| 1 | 5 | 33 | 46.9 | 34.3 | 34.9 | 35.5 | 34.7 | 33.6 | 59.1 | 37.115 | 51.7772 | 30.9 | 28.8304 | 35.6 | 34.09 | 36.29 | 3 | [8 empty] | 78
| 1 | 6 | 31.5 | 45.1 | 35.6 | 34.3 | 33.3 | 34.3 | 33.1 | 58.4 | 37.294 | 50.2575 | 28.4 | 31.2504 | 34.5 | 33.4 | 35.89 | 3
| Mean |  | 32.4 | 47.35 | 35.2333 | 34.5 | 33.7833 | 34.55 | 34.0833 | 58.7833 | 37.0058 | 51.322 | 30.4333 | 29.1935 | 34.6833 | 33.9383 | 35.9417 | 2.3333
| Median |  | 32.4 | 47.85 | 35.3 | 34.5 | 33.55 | 34.55 | 34.1 | 58.65 | 36.9445 | 51.5476 | 30.55 | 28.6935 | 34.5 | 33.89 | 36.17 | 2
| Std Dev. |  | 0.6 | 1.2079 | 0.56451 | 0.7975 | 0.88412 | 0.23452 | 1.0265 | 0.61128 | 0.6121 | 0.97194 | 1.1742 | 1.4093 | 0.71949 | 0.64586 | 0.88748 | 0.5164
| Rel.Std.Dev. |  | 1.852% | 2.551% | 1.602% | 2.312% | 2.617% | 0.6788% | 3.012% | 1.04% | 1.654% | 1.894% | 3.858% | 4.828% | 2.074% | 1.903% | 2.469% | 22.13%
| PDM3 |  | -4.175% | 40.04% | 4.205% | 2.036% | -0.08356% | 2.184% | 0.8037% | 73.86% | 9.447% | 51.79% | -9.991% | -13.66% | 2.578% | 0.3749% | 6.3% | -93.1%
| Z-Score (Absolute) |  | 0.81 | 4.88 | 0.27 | 0.01 | 0.28 | 0.01 | 0.17 | 9.24 | 0.94 | 6.4 | 1.56 | 2.03 | 0.06 | 0.22 | 0.54 | 12.26
| Analytical results for Co in OREAS 606 (Certified Value 4.11 ppm) | [25 empty] | Certified
Co | Round | Replicate | Lab | Lab | Lab | Lab | Lab | Lab | Lab | Lab | Lab | Lab | Lab | Lab | Lab | Lab | Lab | Lab | Lab | Lab | Lab | Lab | Lab | Lab | Lab |  | 1
| No | No | 2.01 | 2.02 | 2.03 | 2.04 | 2.05 | 2.06 | 2.07 | 2.08 | 2.09 | 2.10 | 2.11 | 2.12 | 2.13 | 2.14 | 2.15 | 2.17 | 2.18 | 2.20 | 2.21 | 2.22 | 2.23 | 2.24 | 2.25 |  | ppm
|  |  | AR*OES | AR*MS | AR*MS | AR*MS | AR*MS | AR*MS | AR*MS | AR*MS | AR*MS | AR*OES/MS | AR*MS | AR*OES/MS | AR*OES | AR*MS | AR*OES/MS | AR*OES/MS | AR*OES/MS | AR*OES/MS | AR*OES/MS | AR*OES | AR*OES/MS | AR*OES | AR*OES |  | 2
|  |  | 0.25g | 01g | 15g | 0.5g | 0.5g | 0.5g | 0.5g | 0.5g | 0.5g | 01g | 0.5g | 01g | 0.5g | 0.5g | 0.5g | 0.2g | 0.2g | 0.25g | 0.25g | 10g | 0.25g | 0.5g | 01g |  | 3
| 1 | 1 | 3.31 | 3.9 | 4.2 | 4.4 | 4.2 | 4.2 | 4.3 | 3.8 | 4.5 | 4.2 | 3.94 | 4.1359 | 4 | 4 | 4.6 | 4.0399 | 3.95 | 4 | 4.3 | 4 | 3.9 | 4 | 3.438 |  | 1
| 1 | 2 | 3.78 | 4 | 4.3 | 4.5 | 3.9 | 4.1 | 4.1 | 4.1 | 4.6 | 4.2 | 3.85 | 4.3865 | 4 | 3.4 | 4.6 | 4.0932 | 3.86 | 4.1 | 3.8 | 4 | 3.9 | 4 | 2.952 |  | 0
| 1 | 3 | 3.49 | 4.2 | 4.4 | 4.2 | 4.3 | 4.2 | 4 | 4 | 4.5 | 4.2 | 4.16 | 4.046 | 4 | 4.1 | 4.4 | 3.8086 | 3.86 | 4.1 | 4.3 | 3 | 4 | 4 | 3.2 |  | 16
| 1 | 4 | 3.43 | 4 | 4.5 | 4.2 | 4.1 | 4.1 | 4 | 3.9 | 4.5 | 4 | 3.94 | 4.2587 | 4 | 3.9 | 4.3 | 4.3094 | 3.98 | 3.9 | 4 | 4 | 3.8 | 4 | 3.3 |  | 4.109
| 1 | 5 | 3.73 | 3.9 | 4.6 | 4.5 | 4 | 4.2 | 4 | 3.9 | 4.7 | 4.3 | 4.15 | 4.1257 | 4 | 4 | 4.1 | 4.0569 | 3.86 | 3.9 | 4.1 | 3 | 3.9 | 4 | 3.6 |  | 79
| 1 | 6 | 3.24 | 4.1 | 4.3 | 4.2 | 4.3 | 4.1 | 4.1 | 4 | 4.3 | 4 | 4.04 | 4.3735 | 4 | 4.4 | 4.4 | 3.9601 | 3.86 | 3.9 | 4.3 | 4 | 4.2 | 4 | 3.5
| Mean |  | 3.4967 | 4.0167 | 4.3833 | 4.3333 | 4.1333 | 4.15 | 4.0833 | 3.95 | 4.5167 | 4.15 | 4.0133 | 4.221 | 4 | 3.9667 | 4.4 | 4.0447 | 3.895 | 3.9833 | 4.1333 | 3.6667 | 3.95 | 4 | 3.3317
| Median |  | 3.46 | 4 | 4.35 | 4.3 | 4.15 | 4.15 | 4.05 | 3.95 | 4.5 | 4.2 | 3.99 | 4.1973 | 4 | 4 | 4.4 | 4.0484 | 3.86 | 3.95 | 4.2 | 4 | 3.9 | 4 | 3.369
| Std Dev. |  | 0.21906 | 0.1169 | 0.1472 | 0.15055 | 0.1633 | 0.054772 | 0.1169 | 0.10488 | 0.13292 | 0.12247 | 0.12517 | 0.14075 | 0 | 0.3266 | 0.18974 | 0.16461 | 0.055045 | 0.098319 | 0.20656 | 0.5164 | 0.13784 | 0 | 0.23415
| Rel.Std.Dev. |  | 6.265% | 2.91% | 3.358% | 3.474% | 3.951% | 1.32% | 2.863% | 2.655% | 2.943% | 2.951% | 3.119% | 3.335% | 0% | 8.234% | 4.312% | 4.07% | 1.413% | 2.468% | 4.997% | 14.08% | 3.49% | 0% | 7.028%
| PDM3 |  | -14.9% | -2.248% | 6.675% | 5.458% | 0.5912% | 0.9968% | -0.6257% | -3.871% | 9.92% | 0.9968% | -2.329% | 2.726% | -2.654% | -3.465% | 7.081% | -1.566% | -5.209% | -3.059% | 0.5912% | -10.77% | -3.871% | -2.654% | -18.92%
| Z-Score (Absolute) |  | 3.62 | 0.3 | 2.04 | 1.72 | 0.44 | 0.55 | 0.12 | 0.73 | 2.89 | 0.55 | 0.32 | 1 | NA | 0.62 | 2.14 | 0.12 | 1.08 | 0.51 | 0.44 | NA | 0.73 | NA | 4.67
Results from laboratories 13, 22 & 23 were removed due to their 1 ppm reading resolution.
| Analytical results for Cr in OREAS 606 (Certified Value 26.4 ppm) | [25 empty] | Certified
Cr | Round | Replicate | Lab | Lab | Lab | Lab | Lab | Lab | Lab | Lab | Lab | Lab | Lab | Lab | Lab | Lab | Lab | Lab | Lab | Lab | Lab | Lab | Lab | Lab | Lab |  | 1
| No | No | 2.01 | 2.02 | 2.03 | 2.04 | 2.05 | 2.06 | 2.07 | 2.08 | 2.09 | 2.10 | 2.11 | 2.12 | 2.13 | 2.14 | 2.15 | 2.17 | 2.18 | 2.19 | 2.20 | 2.21 | 2.22 | 2.23 | 2.24 |  | ppm
|  |  | AR*OES | AR*OES | AR*MS | AR*MS | AR*MS | AR*MS | AR*MS | AR*MS | AR*MS | AR*OES/MS | AR*MS | AR*OES/MS | AR*OES | AR*MS | AR*OES/MS | AR*OES/MS | AR*OES/MS | AR*OES | AR*OES/MS | AR*OES/MS | AR*OES | AR*OES/MS | AR*OES |  | 1
|  |  | 0.25g | 01g | 15g | 0.5g | 0.5g | 0.5g | 0.5g | 0.5g | 0.5g | 01g | 0.5g | 01g | 0.5g | 0.5g | 0.5g | 0.2g | 0.2g | 0.25g | 0.25g | 0.25g | 10g | 0.25g | 0.5g |  | 2
| 1 | 1 | 25.9 | 30 | 29.5 | 27 | 27 | 28 | 26 | 26 | 27 | 28 | 25.1 | 24.1393 | 26 | 29 | 26.1 | 25.0746 | 31 | 26.971 | 27 | 25 | 25 | 26 | 24 |  | 1
| 1 | 2 | 27 | 29 | 28.7 | 29 | 26 | 28 | 26 | 26 | 27 | 29 | 24.2 | 25.1656 | 26 | 23.5 | 26.6 | 25.3134 | 29 | 28.55 | 28 | 24 | 23 | 28 | 24 |  | 0
| 1 | 3 | 24.2 | 30 | 28.5 | 30 | 25 | 28 | 26 | 25 | 27 | 27 | 26.9 | 26.8108 | 27 | 32.5 | 26.7 | 25.8466 | 29 | 26.965 | 29 | 26 | 23 | 25 | 24 |  | 16
| 1 | 4 | 26 | 28 | 29.3 | 28 | 27 | 27 | 26 | 26 | 25 | 28 | 25.5 | 24.6783 | 26 | 28.9 | 25.9 | 26.3017 | 30 | 26.021 | 29 | 26 | 24 | 25 | 24 |  | 26.4043
| 1 | 5 | 26.4 | 29 | 29.4 | 28 | 27 | 28 | 27 | 29 | 28 | 28 | 26 | 24.8449 | 25 | 27.4 | 25.9 | 25.2101 | 30 | 26.935 | 29 | 26 | 24 | 25 | 24 |  | 80
| 1 | 6 | 25.8 | 31 | 28.6 | 27 | 26 | 27 | 27 | 26 | 27 | 29 | 25.8 | 26.9667 | 25 | 27.8 | 26.2 | 25.3799 | 29 | 25.848 | 27 | 27 | 24 | 26 | 24
| Mean |  | 25.8833 | 29.5 | 29 | 28.1667 | 26.3333 | 27.6667 | 26.3333 | 26.3333 | 26.8333 | 28.1667 | 25.5833 | 25.4343 | 25.8333 | 28.1833 | 26.2333 | 25.5211 | 29.6667 | 26.8817 | 28.1667 | 25.6667 | 23.8333 | 25.8333 | 24
| Median |  | 25.95 | 29.5 | 29 | 28 | 26.5 | 28 | 26 | 26 | 27 | 28 | 25.65 | 25.0052 | 26 | 28.35 | 26.15 | 25.3467 | 29.5 | 26.95 | 28.5 | 26 | 24 | 25.5 | 24
| Std Dev. |  | 0.9347 | 1.0488 | 0.44721 | 1.169 | 0.8165 | 0.5164 | 0.5164 | 1.3663 | 0.98319 | 0.75277 | 0.90646 | 1.1757 | 0.75277 | 2.9158 | 0.34448 | 0.46356 | 0.8165 | 0.96024 | 0.98319 | 1.0328 | 0.75277 | 1.169 | 0
| Rel.Std.Dev. |  | 3.611% | 3.555% | 1.542% | 4.15% | 3.101% | 1.866% | 1.961% | 5.188% | 3.664% | 2.673% | 3.543% | 4.622% | 2.914% | 10.35% | 1.313% | 1.816% | 2.752% | 3.572% | 3.491% | 4.024% | 3.158% | 4.525% | 0%
| PDM3 |  | -1.973% | 11.72% | 9.831% | 6.675% | -0.2688% | 4.781% | -0.2688% | -0.2688% | 1.625% | 6.675% | -3.109% | -3.674% | -2.162% | 6.738% | -0.6475% | -3.345% | 12.36% | 1.808% | 6.675% | -2.794% | -9.737% | -2.162% | -9.106%
| Z-Score (Absolute) |  | 0.37 | 2.63 | 2.21 | 1.52 | 0 | 1.11 | 0 | 0 | 0.42 | 1.52 | 0.62 | 0.75 | 0.42 | 1.54 | 0.08 | 0.67 | 2.77 | 0.46 | 1.52 | 0.55 | 2.08 | 0.42 | 1.94
| Analytical results for Cs in OREAS 606 (Certified Value 1.58 ppm) | [25 empty] | Certified
Cs | Round | Replicate | Lab | Lab | Lab | Lab | Lab | Lab | Lab | Lab | Lab | Lab | Lab | Lab | Lab | Lab | Lab | Lab | [8 empty] | 1
| No | No | 2.02 | 2.03 | 2.04 | 2.05 | 2.06 | 2.07 | 2.08 | 2.09 | 2.10 | 2.11 | 2.12 | 2.15 | 2.18 | 2.20 | 2.21 | 2.23 | [8 empty] | ppm
|  |  | AR*MS | AR*MS | AR*MS | AR*MS | AR*MS | AR*MS | AR*MS | AR*MS | AR*OES/MS | AR*MS | AR*OES/MS | AR*OES/MS | AR*OES/MS | AR*OES/MS | AR*OES/MS | AR*OES/MS | [8 empty] | 2
|  |  | 01g | 15g | 0.5g | 0.5g | 0.5g | 0.5g | 0.5g | 0.5g | 01g | 0.5g | 01g | 0.5g | 0.2g | 0.25g | 0.25g | 0.25g | [8 empty] | 3
| 1 | 1 | 2.04 | 1.55 | 1.99 | 1.63 | 1.48 | 1.54 | 1.54 | 1.64 | 2.1 | 1.67 | 2.1205 | 1.64 | 1.53 | 1.65 | 1.69 | 1.5 | [8 empty] | 1
| 1 | 2 | 2.03 | 1.54 | 2.1 | 1.6 | 1.53 | 1.52 | 1.53 | 1.66 | 2.06 | 1.66 | 2.1824 | 1.59 | 1.57 | 1.63 | 1.52 | 1.5 | [8 empty] | 0
| 1 | 3 | 2.15 | 1.57 | 1.99 | 1.57 | 1.51 | 1.53 | 1.51 | 1.62 | 2.05 | 1.69 | 2.2818 | 1.49 | 1.54 | 1.66 | 1.63 | 1.6 | [8 empty] | 16
| 1 | 4 | 1.98 | 1.61 | 1.78 | 1.62 | 1.52 | 1.51 | 1.56 | 1.57 | 2.06 | 1.65 | 2.2617 | 1.56 | 1.59 | 1.56 | 1.64 | 1.6 | [8 empty] | 1.5833
| 1 | 5 | 2.1 | 1.6 | 1.9 | 1.54 | 1.57 | 1.56 | 1.58 | 1.61 | 2.17 | 1.64 | 2.193 | 1.51 | 1.56 | 1.63 | 1.63 | 1.6 | [8 empty] | 81
| 1 | 6 | 1.98 | 1.59 | 1.89 | 1.62 | 1.5 | 1.53 | 1.58 | 1.59 | 2.09 | 1.65 | 2.2068 | 1.5 | 1.55 | 1.62 | 1.62 | 1.6
| Mean |  | 2.0467 | 1.5767 | 1.9417 | 1.5967 | 1.5183 | 1.5317 | 1.55 | 1.615 | 2.0883 | 1.66 | 2.2077 | 1.5483 | 1.5567 | 1.625 | 1.6217 | 1.5667
| Median |  | 2.035 | 1.58 | 1.945 | 1.61 | 1.515 | 1.53 | 1.55 | 1.615 | 2.075 | 1.655 | 2.1999 | 1.535 | 1.555 | 1.63 | 1.63 | 1.6
| Std Dev. |  | 0.067429 | 0.028048 | 0.1098 | 0.035024 | 0.030605 | 0.017224 | 0.028284 | 0.032711 | 0.04446 | 0.017889 | 0.058086 | 0.059133 | 0.021602 | 0.035071 | 0.055648 | 0.05164
| Rel.Std.Dev. |  | 3.295% | 1.779% | 5.655% | 2.194% | 2.016% | 1.125% | 1.825% | 2.025% | 2.129% | 1.078% | 2.631% | 3.819% | 1.388% | 2.158% | 3.432% | 3.296%
| PDM3 |  | 29.26% | -0.4211% | 22.63% | 0.8421% | -4.105% | -3.263% | -2.105% | 2% | 31.89% | 4.842% | 39.43% | -2.211% | -1.684% | 2.632% | 2.421% | -1.053%
| Z-Score (Absolute) |  | 5.4 | 0.36 | 4.12 | 0.11 | 1.07 | 0.91 | 0.68 | 0.11 | 5.92 | 0.66 | 7.38 | 0.7 | 0.6 | 0.23 | 0.19 | 0.48
| Analytical results for Cu in OREAS 606 (Certified Value 272 ppm) | [25 empty] | Certified
Cu | Round | Replicate | Lab | Lab | Lab | Lab | Lab | Lab | Lab | Lab | Lab | Lab | Lab | Lab | Lab | Lab | Lab | Lab | Lab | Lab | Lab | Lab | Lab | Lab | Lab | Lab | 1
| No | No | 2.01 | 2.02 | 2.03 | 2.04 | 2.05 | 2.06 | 2.07 | 2.08 | 2.09 | 2.10 | 2.11 | 2.12 | 2.13 | 2.14 | 2.15 | 2.17 | 2.18 | 2.19 | 2.20 | 2.21 | 2.22 | 2.23 | 2.24 | 2.25 | ppm
|  |  | AR*OES | AR*OES | AR*MS | AR*MS | AR*MS | AR*MS | AR*MS | AR*MS | AR*MS | AR*OES/MS | AR*MS | AR*OES/MS | AR*OES | AR*MS | AR*OES/MS | AR*OES/MS | AR*OES/MS | AR*OES | AR*OES/MS | AR*OES/MS | AR*OES | AR*OES/MS | AR*OES | AR*OES | 0
|  |  | 0.25g | 01g | 15g | 0.5g | 0.5g | 0.5g | 0.5g | 0.5g | 0.5g | 01g | 0.5g | 01g | 0.5g | 0.5g | 0.5g | 0.2g | 0.2g | 0.25g | 0.25g | 0.25g | 10g | 0.25g | 0.5g | 01g | 0
| 1 | 1 | 318 | 290 | 272.58 | 299 | 251 | 260 | 260 | 270 | 265 | 232 | 266.75 | 267.257 | 273 | 277.91 | 284 | 267.9182 | 277 | 281.7 | 267.3 | 279 | 261 | 266.1 | 256 | 296.2 | 1
| 1 | 2 | 309 | 275 | 278.58 | 310 | 257 | 256 | 261 | 278 | 261 | 227 | 269.8 | 268.4698 | 273 | 279.9 | 275 | 266.9233 | 275 | 283.75 | 265.7 | 250 | 243 | 263.8 | 250 | 300.3 | 0
| 1 | 3 | 307 | 280 | 284.79 | 299 | 255 | 256 | 260 | 276 | 255 | 232 | 271.22 | 269.9222 | 264 | 276.29 | 278 | 270.9494 | 276 | 283.96 | 264.1 | 276 | 258 | 265.1 | 255 | 298.3 | 16
| 1 | 4 | 319 | 263 | 285.6 | 293 | 252 | 257 | 261 | 274 | 252 | 228 | 269 | 272.1673 | 270 | 275.92 | 283 | 272.6795 | 275 | 283.64 | 264.3 | 276 | 259 | 260 | 250 | 301.4 | 271.5151
| 1 | 5 | 313 | 276 | 284.66 | 291 | 263 | 260 | 264 | 286 | 261 | 239 | 268.98 | 272.3341 | 276 | 269.27 | 279 | 268.5314 | 275 | 282.76 | 263.1 | 278 | 259 | 261.6 | 254 | 303.3 | 82
| 1 | 6 | 304 | 277 | 284.4 | 285 | 259 | 257 | 262 | 273 | 257 | 229 | 267.37 | 269.1737 | 274 | 272.65 | 280 | 267.1474 | 270 | 280.11 | 266.4 | 281 | 241 | 261.8 | 258 | 299.9
| Mean |  | 311.6667 | 276.8333 | 281.7683 | 296.1667 | 256.1667 | 257.6667 | 261.3333 | 276.1667 | 258.5 | 231.1667 | 268.8533 | 269.8874 | 271.6667 | 275.3233 | 279.8333 | 269.0249 | 274.6667 | 282.6533 | 265.15 | 273.3333 | 253.5 | 263.0667 | 253.8333 | 299.9
| Median |  | 311 | 276.5 | 284.53 | 296 | 256 | 257 | 261 | 275 | 259 | 230.5 | 268.99 | 269.548 | 273 | 276.105 | 279.5 | 268.2248 | 275 | 283.2 | 265 | 277 | 258.5 | 262.8 | 254.5 | 300.1
| Std Dev. |  | 6.0553 | 8.7044 | 5.1709 | 8.5888 | 4.4907 | 1.8619 | 1.5055 | 5.5287 | 4.7223 | 4.3551 | 1.6223 | 2.0309 | 4.2269 | 3.8136 | 3.3116 | 2.3009 | 2.4221 | 1.5015 | 1.5821 | 11.5873 | 8.9833 | 2.3252 | 3.2506 | 2.4585
| Rel.Std.Dev. |  | 1.943% | 3.144% | 1.835% | 2.9% | 1.753% | 0.7226% | 0.5761% | 2.002% | 1.827% | 1.884% | 0.6034% | 0.7525% | 1.556% | 1.385% | 1.183% | 0.8553% | 0.8818% | 0.5312% | 0.5967% | 4.239% | 3.544% | 0.8839% | 1.281% | 0.8198%
| PDM3 |  | 14.79% | 1.959% | 3.776% | 9.079% | -5.653% | -5.1% | -3.75% | 1.713% | -4.793% | -14.86% | -0.9803% | -0.5995% | 0.05583% | 1.403% | 3.064% | -0.9171% | 1.161% | 4.102% | -2.344% | 0.6697% | -6.635% | -3.112% | -6.512% | 10.45%
| Z-Score (Absolute) |  | 2.98 | 0.44 | 0.8 | 1.85 | 1.07 | 0.96 | 0.69 | 0.39 | 0.89 | 2.89 | 0.14 | 0.06 | 0.06 | 0.33 | 0.66 | 0.13 | 0.28 | 0.87 | 0.41 | 0.19 | 1.26 | 0.56 | 1.24 | 2.12
| Analytical results for Dy in OREAS 606 (Indicative Value 1.9 ppm) | [25 empty] | Indicative
Dy | Round | Replicate | 2.01: Lab | 1
| No | No | 2.01: 2.04 | ppm
|  |  | 2.01: AR*MS | 2
|  |  | 2.01: 0.5g | 2
| 1 | 1 | 2.01: 1.9 | 1
| 1 | 2 | 2.01: 1.9 | 0
| 1 | 3 | 2.01: 1.9 | 16
| 1 | 4 | 2.01: 2 | 1.9
| 1 | 5 | 2.01: 1.9 | 15
| 1 | 6 | 2.01: 1.8
| Mean |  | 2.01: 1.9
| Median |  | 2.01: 1.9
| Std Dev. |  | 2.01: 0.063246
| Rel.Std.Dev. |  | 2.01: 3.329%
| PDM3 |  | 2.01: 2.22e-14%
Z-Score (Absolute) | bar: 2.01
| Analytical results for Er in OREAS 606 (Indicative Value 0.47 ppm) | [25 empty] | Indicative
Er | Round | Replicate | 2.01: Lab | 1
| No | No | 2.01: 2.04 | ppm
|  |  | 2.01: AR*MS | 2
|  |  | 2.01: 0.5g | 2
| 1 | 1 | 2.01: 0.4 | 1
| 1 | 2 | 2.01: 0.5 | 0
| 1 | 3 | 2.01: 0.4 | 16
| 1 | 4 | 2.01: 0.5 | 0.46667
| 1 | 5 | 2.01: 0.5 | 16
| 1 | 6 | 2.01: 0.5
| Mean |  | 2.01: 0.46667
| Median |  | 2.01: 0.5
| Std Dev. |  | 2.01: 0.05164
| Rel.Std.Dev. |  | 2.01: 11.07%
| PDM3 |  | 2.01: -8.882e-14%
Z-Score (Absolute) | bar: 2.01
| Analytical results for Eu in OREAS 606 (Indicative Value 0.6 ppm) | [25 empty] | Indicative
Eu | Round | Replicate | 2.01: Lab | 1
| No | No | 2.01: 2.04 | ppm
|  |  | 2.01: AR*MS | 2
|  |  | 2.01: 0.5g | 2
| 1 | 1 | 2.01: 0.6 | 1
| 1 | 2 | 2.01: 0.6 | 0
| 1 | 3 | 2.01: 0.6 | 16
| 1 | 4 | 2.01: 0.6 | 0.6
| 1 | 5 | 2.01: 0.6 | 17
| 1 | 6 | 2.01: 0.6
| Mean |  | 2.01: 0.6
| Median |  | 2.01: 0.6
| Std Dev. |  | 2.01: 0
Rel.Std.Dev. | bar: 2.01
PDM3 | bar: 2.01
Z-Score (Absolute) | bar: 2.01
| Analytical results for Fe in OREAS 606 (Certified Value 1.47 wt.%) | [25 empty] | Certified
Fe | Round | Replicate | Lab | Lab | Lab | Lab | Lab | Lab | Lab | Lab | Lab | Lab | Lab | Lab | Lab | Lab | Lab | Lab | Lab | Lab | Lab | Lab | Lab | Lab | Lab | Lab | 1
| No | No | 2.01 | 2.02 | 2.03 | 2.04 | 2.05 | 2.06 | 2.07 | 2.08 | 2.09 | 2.10 | 2.11 | 2.12 | 2.13 | 2.14 | 2.15 | 2.17 | 2.18 | 2.19 | 2.20 | 2.21 | 2.22 | 2.23 | 2.24 | 2.25 | wt.%
|  |  | AR*OES | AR*OES | AR*MS | AR*MS | AR*MS | AR*MS | AR*MS | AR*MS | AR*MS | AR*OES/MS | AR*MS | AR*OES/MS | AR*OES | AR*MS | AR*OES/MS | AR*OES/MS | AR*OES/MS | AR*OES | AR*OES/MS | AR*OES/MS | AR*OES | AR*OES/MS | AR*OES | AR*OES | 2
|  |  | 0.25g | 01g | 15g | 0.5g | 0.5g | 0.5g | 0.5g | 0.5g | 0.5g | 01g | 0.5g | 01g | 0.5g | 0.5g | 0.5g | 0.2g | 0.2g | 0.25g | 0.25g | 0.25g | 10g | 0.25g | 0.5g | 01g | 3
| 1 | 1 | 1.34 | 1.65 | 1.45 | 1.51 | 1.4 | 1.49 | 1.45 | 1.4 | 1.47 | 1.5 | 1.419 | 1.59 | 1.45 | 1.5 | 1.44 | 1.3828 | 1.47 | 1.532 | 1.46 | 1.45 | 1.57 | 1.3 | 1.55 | 1.547 | 1
| 1 | 2 | 1.39 | 1.6 | 1.42 | 1.65 | 1.41 | 1.49 | 1.44 | 1.4 | 1.45 | 1.49 | 1.48 | 1.6207 | 1.43 | 1.5 | 1.47 | 1.3979 | 1.47 | 1.545 | 1.44 | 1.41 | 1.46 | 1.32 | 1.53 | 1.537 | 0
| 1 | 3 | 1.36 | 1.65 | 1.47 | 1.58 | 1.38 | 1.47 | 1.44 | 1.41 | 1.43 | 1.46 | 1.484 | 1.6275 | 1.4 | 1.5 | 1.44 | 1.4057 | 1.47 | 1.533 | 1.43 | 1.42 | 1.53 | 1.29 | 1.53 | 1.55 | 16
| 1 | 4 | 1.35 | 1.56 | 1.47 | 1.53 | 1.42 | 1.49 | 1.46 | 1.41 | 1.39 | 1.49 | 1.456 | 1.6113 | 1.4 | 1.5 | 1.44 | 1.4158 | 1.48 | 1.525 | 1.44 | 1.5 | 1.54 | 1.3 | 1.52 | 1.54 | 1.4704
| 1 | 5 | 1.43 | 1.62 | 1.47 | 1.55 | 1.44 | 1.5 | 1.46 | 1.46 | 1.46 | 1.53 | 1.459 | 1.5878 | 1.41 | 1.44 | 1.4 | 1.391 | 1.48 | 1.531 | 1.44 | 1.5 | 1.54 | 1.3 | 1.54 | 1.56 | 83
| 1 | 6 | 1.39 | 1.63 | 1.45 | 1.5 | 1.43 | 1.47 | 1.46 | 1.4 | 1.43 | 1.49 | 1.462 | 1.6036 | 1.41 | 1.47 | 1.41 | 1.3854 | 1.45 | 1.503 | 1.42 | 1.5 | 1.42 | 1.31 | 1.55 | 1.53
| Mean |  | 1.3767 | 1.6183 | 1.455 | 1.5533 | 1.4133 | 1.485 | 1.4517 | 1.4133 | 1.4383 | 1.4933 | 1.46 | 1.6068 | 1.4167 | 1.485 | 1.4333 | 1.3964 | 1.47 | 1.5282 | 1.4383 | 1.4633 | 1.51 | 1.3033 | 1.5367 | 1.544
| Median |  | 1.375 | 1.625 | 1.46 | 1.54 | 1.415 | 1.49 | 1.455 | 1.405 | 1.44 | 1.49 | 1.4605 | 1.6074 | 1.41 | 1.5 | 1.44 | 1.3945 | 1.47 | 1.5315 | 1.44 | 1.475 | 1.535 | 1.3 | 1.535 | 1.5435
| Std Dev. |  | 0.033267 | 0.034303 | 0.019748 | 0.055377 | 0.021602 | 0.012247 | 0.0098319 | 0.023381 | 0.028577 | 0.022509 | 0.023143 | 0.016086 | 0.019664 | 0.0251 | 0.025033 | 0.01266 | 0.010954 | 0.013949 | 0.013292 | 0.042269 | 0.057271 | 0.010328 | 0.012111 | 0.010602
| Rel.Std.Dev. |  | 2.416% | 2.12% | 1.357% | 3.565% | 1.528% | 0.8247% | 0.6773% | 1.654% | 1.987% | 1.507% | 1.585% | 1.001% | 1.388% | 1.69% | 1.747% | 0.9066% | 0.7452% | 0.9128% | 0.9241% | 2.889% | 3.793% | 0.7924% | 0.7881% | 0.6867%
| PDM3 |  | -6.376% | 10.06% | -1.049% | 5.639% | -3.882% | 0.9915% | -1.275% | -3.882% | -2.182% | 1.558% | -0.7087% | 9.276% | -3.656% | 0.9915% | -2.522% | -5.031% | -0.0286% | 3.927% | -2.182% | -0.482% | 2.692% | -11.36% | 4.505% | 5.004%
| Z-Score (Absolute) |  | 1.23 | 2.26 | 0.1 | 1.32 | 0.7 | 0.34 | 0.14 | 0.7 | 0.34 | 0.46 | 0.02 | 2.1 | 0.65 | 0.34 | 0.41 | 0.94 | 0.12 | 0.96 | 0.34 | 0.02 | 0.7 | 2.29 | 1.08 | 1.19
| Analytical results for Ga in OREAS 606 (Certified Value 4.57 ppm) | [25 empty] | Certified
Ga | Round | Replicate | Lab | Lab | Lab | Lab | Lab | Lab | Lab | Lab | Lab | Lab | Lab | Lab | Lab | Lab | Lab | Lab | Lab | Lab | Lab | Lab | Lab |  |  |  | 1
| No | No | 2.02 | 2.03 | 2.04 | 2.05 | 2.06 | 2.07 | 2.08 | 2.09 | 2.10 | 2.11 | 2.12 | 2.13 | 2.14 | 2.15 | 2.17 | 2.18 | 2.20 | 2.21 | 2.23 | 2.24 | 2.25 |  |  |  | ppm
|  |  | AR*MS | AR*MS | AR*MS | AR*MS | AR*MS | AR*MS | AR*MS | AR*MS | AR*OES/MS | AR*MS | AR*OES/MS | AR*OES | AR*MS | AR*OES/MS | AR*OES/MS | AR*OES/MS | AR*OES/MS | AR*OES/MS | AR*OES/MS | AR*OES | AR*OES |  |  |  | 2
|  |  | 01g | 15g | 0.5g | 0.5g | 0.5g | 0.5g | 0.5g | 0.5g | 01g | 0.5g | 01g | 0.5g | 0.5g | 0.5g | 0.2g | 0.2g | 0.25g | 0.25g | 0.25g | 0.5g | 01g |  |  |  | 3
| 1 | 1 | 4.7 | 4 | 4.35 | 4.29 | 4.38 | 4.6 | 4.41 | 4.58 | 7.6 | 4.5 | 5.5691 | < 5 | 5.4 | 5.06 | 4.0423 | 4.23 | 4.6 | 5.1 | 5 | 5 | 5.154 |  |  |  | 1
| 1 | 2 | 4.7 | 4.1 | 4.67 | 4.09 | 4.65 | 4.52 | 4.38 | 4.73 | 7.2 | 4.3 | 5.5887 | < 5 | 5.1 | 5.03 | 4.7743 | 4.21 | 4.4 | 4.7 | 5 | 5 | 6.517 |  |  |  | 0
| 1 | 3 | 5.1 | 4.2 | 4.14 | 4.42 | 4.5 | 4.44 | 4.46 | 4.57 | 7.1 | 4.7 | 5.996 | < 5 | 5.8 | 4.88 | 4.9508 | 4.22 | 4.4 | 4.9 | 5 | 5 | 5.84 |  |  |  | 16
| 1 | 4 | 4.8 | 4.3 | 4.36 | 4.24 | 4.61 | 4.52 | 4.49 | 4.4 | 7.1 | 4.5 | 5.9444 | < 5 | 5.3 | 4.8 | 5.0354 | 4.28 | 4.3 | 5 | 5 | 5 | 6.18 |  |  |  | 4.5667
| 1 | 5 | 5 | 4 | 4.41 | 4.21 | 4.65 | 4.51 | 4.56 | 4.5 | 6.9 | 4.4 | 5.7416 | < 5 | 5.9 | 4.81 | 4.1515 | 4.24 | 4.4 | 5 | 5 | 5 | 5.92 |  |  |  | 84
| 1 | 6 | 4.9 | 4 | 3.72 | 4.45 | 4.46 | 4.53 | 4.57 | 4.45 | 7.6 | 4.6 | 5.5736 | < 5 | 5.4 | 4.72 | 4.3464 | 4.09 | 4.2 | 4.9 | 5 | 5 | 5.21
| Mean |  | 4.8667 | 4.1 | 4.275 | 4.2833 | 4.5417 | 4.52 | 4.4783 | 4.5383 | 7.25 | 4.5 | 5.7356 |  | 5.4833 | 4.8833 | 4.5501 | 4.2117 | 4.3833 | 4.9333 | 5 | 5 | 5.8035
| Median |  | 4.85 | 4.05 | 4.355 | 4.265 | 4.555 | 4.52 | 4.475 | 4.535 | 7.15 | 4.5 | 5.6652 |  | 5.4 | 4.845 | 4.5603 | 4.225 | 4.4 | 4.95 | 5 | 5 | 5.88
| Std Dev. |  | 0.1633 | 0.12649 | 0.32042 | 0.13501 | 0.11197 | 0.05099 | 0.077309 | 0.11652 | 0.2881 | 0.14142 | 0.19338 |  | 0.30605 | 0.13545 | 0.42534 | 0.064317 | 0.13292 | 0.13663 | 0 | 0 | 0.53662
| Rel.Std.Dev. |  | 3.355% | 3.085% | 7.495% | 3.152% | 2.465% | 1.128% | 1.726% | 2.567% | 3.974% | 3.143% | 3.372% |  | 5.581% | 2.774% | 9.348% | 1.527% | 3.032% | 2.769% | 0% | 0% | 9.247%
| PDM3 |  | 6.569% | -10.22% | -6.387% | -6.205% | -0.5481% | -1.023% | -1.935% | -0.6211% | 58.76% | -1.461% | 25.6% |  | 20.07% | 6.934% | -0.363% | -7.774% | -4.015% | 8.028% | 9.488% | 9.488% | 27.08%
| Z-Score (Absolute) |  | 0.68 | 0.9 | 0.54 | 0.53 | 0.01 | 0.04 | 0.12 | 0 | 5.6 | 0.08 | 2.47 | 4.21 | 1.95 | 0.71 | 0.02 | 0.67 | 0.32 | 0.82 | NA | NA | 2.61
Results from laboratories 23 & 24 were removed due to their 1 ppm reading resolution.
| Analytical results for Gd in OREAS 606 (Indicative Value 3.97 ppm) | [25 empty] | Indicative
Gd | Round | Replicate | 2.02: Lab |  |  |  | 1
| No | No | 2.02: 2.04 |  |  |  | ppm
|  |  | 2.02: AR*MS |  |  |  | 2
|  |  | 2.02: 0.5g |  |  |  | 2
| 1 | 1 | 2.02: 3.9 |  |  |  | 1
| 1 | 2 | 2.02: 4 |  |  |  | 0
| 1 | 3 | 2.02: 4.1 |  |  |  | 16
| 1 | 4 | 2.02: 4 |  |  |  | 3.9667
| 1 | 5 | 2.02: 3.9 |  |  |  | 18
| 1 | 6 | 2.02: 3.9
| Mean |  | 2.02: 3.9667
| Median |  | 2.02: 3.95
| Std Dev. |  | 2.02: 0.08165
| Rel.Std.Dev. |  | 2.02: 2.058%
| PDM3 |  | 2.02: -8.882e-14%
Z-Score (Absolute) | bar: 2.02
| Analytical results for Ge in OREAS 606 (Indicative Value 0.083 ppm) | [25 empty] | Indicative
Ge | Round | Replicate | 2.02: Lab; 2.03: Lab; 2.04: Lab; 2.05: Lab; 2.06: Lab; 2.07: Lab; 2.08: Lab; 2.09: Lab; 2.10: Lab; 2.11: Lab; 2.12: Lab; 2.13: Lab |  |  |  | 1
| No | No | 2.02: 2.03; 2.03: 2.04; 2.04: 2.05; 2.05: 2.06; 2.06: 2.07; 2.07: 2.08; 2.08: 2.09; 2.09: 2.11; 2.10: 2.18; 2.11: 2.20; 2.12: 2.21; 2.13: 2.23 |  |  |  | ppm
|  |  | 2.02: AR*MS; 2.03: AR*MS; 2.04: AR*MS; 2.05: AR*MS; 2.06: AR*MS; 2.07: AR*MS; 2.08: AR*MS; 2.09: AR*MS; 2.10: AR*OES/MS; 2.11: AR*OES/MS; 2.12: AR*OES/MS; 2.13: AR*OES/MS |  |  |  | 3
|  |  | 2.02: 15g; 2.03: 0.5g; 2.04: 0.5g; 2.05: 0.5g; 2.06: 0.5g; 2.07: 0.5g; 2.08: 0.5g; 2.09: 0.5g; 2.10: 0.2g; 2.11: 0.25g; 2.12: 0.25g; 2.13: 0.25g |  |  |  | 3
| 1 | 1 | 2.02: < 0.1; 2.03: < 0.1; 2.04: 0.05; 2.05: 0.07; 2.06: 0.07; 2.07: 0.07; 2.08: 0.06; 2.09: 0.11; 2.10: 0.11; 2.11: 0.1; 2.12: < 0.1; 2.13: < 0.1 |  |  |  | 1
| 1 | 2 | 2.02: < 0.1; 2.03: < 0.1; 2.04: 0.06; 2.05: 0.08; 2.06: 0.08; 2.07: 0.06; 2.08: 0.07; 2.09: 0.11; 2.10: 0.1; 2.11: 0.1; 2.12: < 0.1; 2.13: < 0.1 |  |  |  | 0
| 1 | 3 | 2.02: < 0.1; 2.03: < 0.1; 2.04: 0.06; 2.05: 0.07; 2.06: 0.07; 2.07: 0.07; 2.08: 0.05; 2.09: 0.12; 2.10: 0.11; 2.11: 0.1; 2.12: < 0.1; 2.13: < 0.1 |  |  |  | 16
| 1 | 4 | 2.02: < 0.1; 2.03: < 0.1; 2.04: 0.06; 2.05: 0.09; 2.06: 0.08; 2.07: 0.08; 2.08: 0.06; 2.09: 0.1; 2.10: 0.11; 2.11: 0.1; 2.12: < 0.1; 2.13: < 0.1 |  |  |  | 0.082708
| 1 | 5 | 2.02: < 0.1; 2.03: < 0.1; 2.04: 0.05; 2.05: 0.09; 2.06: 0.08; 2.07: 0.07; 2.08: 0.06; 2.09: 0.1; 2.10: 0.1; 2.11: 0.1; 2.12: < 0.1; 2.13: < 0.1 |  |  |  | 19
| 1 | 6 | 2.02: < 0.1; 2.03: < 0.1; 2.04: 0.08; 2.05: 0.08; 2.06: 0.08; 2.07: 0.08; 2.08: 0.06; 2.09: 0.11; 2.10: 0.1; 2.11: 0.1; 2.12: < 0.1; 2.13: < 0.1
| Mean |  | 2.04: 0.06; 2.05: 0.08; 2.06: 0.076667; 2.07: 0.071667; 2.08: 0.06; 2.09: 0.10833; 2.10: 0.105; 2.11: 0.1
| Median |  | 2.04: 0.06; 2.05: 0.08; 2.06: 0.08; 2.07: 0.07; 2.08: 0.06; 2.09: 0.11; 2.10: 0.105; 2.11: 0.1
| Std Dev. |  | 2.04: 0.010954; 2.05: 0.0089443; 2.06: 0.005164; 2.07: 0.0075277; 2.08: 0.0063246; 2.09: 0.0075277; 2.10: 0.0054772; 2.11: 1.5202e-17
| Rel.Std.Dev. |  | 2.04: 18.26%; 2.05: 11.18%; 2.06: 6.736%; 2.07: 10.5%; 2.08: 10.54%; 2.09: 6.949%; 2.10: 5.216%; 2.11: 1.52e-14%
| PDM3 |  | 2.04: -27.46%; 2.05: -3.275%; 2.06: -7.305%; 2.07: -13.35%; 2.08: -27.46%; 2.09: 30.98%; 2.10: 26.95%; 2.11: 20.91%
| Z-Score (Absolute) |  | 2.02: 0.67; 2.03: 0.67; 2.04: 0.25; 2.05: 0.6; 2.06: 0.46; 2.07: 0.25; 2.08: 0.25; 2.09: 1.81; 2.10: 1.67; 2.11: 1.46; 2.12: 0.67; 2.13: 0.67
| Analytical results for Hf in OREAS 606 (Certified Value 0.49 ppm) | [25 empty] | Certified
Hf | Round | Replicate | Lab | Lab | Lab | Lab | Lab | Lab | Lab | Lab | Lab | Lab | Lab | Lab | Lab | Lab | Lab | Lab | [8 empty] | 1
| No | No | 2.02 | 2.03 | 2.04 | 2.05 | 2.06 | 2.07 | 2.08 | 2.09 | 2.10 | 2.11 | 2.12 | 2.15 | 2.18 | 2.20 | 2.21 | 2.23 | [8 empty] | ppm
|  |  | AR*MS | AR*MS | AR*MS | AR*MS | AR*MS | AR*MS | AR*MS | AR*MS | AR*OES/MS | AR*MS | AR*OES/MS | AR*OES/MS | AR*OES/MS | AR*OES/MS | AR*OES/MS | AR*OES/MS | [8 empty] | 2
|  |  | 01g | 15g | 0.5g | 0.5g | 0.5g | 0.5g | 0.5g | 0.5g | 01g | 0.5g | 01g | 0.5g | 0.2g | 0.25g | 0.25g | 0.25g | [8 empty] | 3
| 1 | 1 | 0.43 | 0.38 | 0.5 | 0.5 | 0.52 | 0.51 | 0.43 | 0.5 | 0.48 | 0.39 | 0.50338 | 0.51 | 0.45 | 0.45 | 0.49 | 0.7 | [8 empty] | 1
| 1 | 2 | 0.46 | 0.38 | 0.5 | 0.49 | 0.53 | 0.48 | 0.44 | 0.54 | 0.47 | 0.38 | 0.5256 | 0.47 | 0.48 | 0.46 | 0.47 | 0.7 | [8 empty] | 0
| 1 | 3 | 0.49 | 0.44 | 0.6 | 0.5 | 0.52 | 0.49 | 0.48 | 0.53 | 0.48 | 0.38 | 0.48261 | 0.48 | 0.47 | 0.45 | 0.48 | 0.7 | [8 empty] | 16
| 1 | 4 | 0.46 | 0.37 | 0.5 | 0.5 | 0.52 | 0.52 | 0.46 | 0.5 | 0.47 | 0.38 | 0.49312 | 0.5 | 0.51 | 0.48 | 0.47 | 0.7 | [8 empty] | 0.48552
| 1 | 5 | 0.48 | 0.39 | 0.5 | 0.49 | 0.53 | 0.51 | 0.46 | 0.5 | 0.49 | 0.4 | 0.50142 | 0.49 | 0.46 | 0.49 | 0.48 | 0.7 | [8 empty] | 85
| 1 | 6 | 0.45 | 0.38 | 0.5 | 0.49 | 0.52 | 0.5 | 0.46 | 0.5 | 0.45 | 0.4 | 0.5155 | 0.47 | 0.47 | 0.49 | 0.47 | 0.7
| Mean |  | 0.46167 | 0.39 | 0.51667 | 0.495 | 0.52333 | 0.50167 | 0.455 | 0.51167 | 0.47333 | 0.38833 | 0.50361 | 0.48667 | 0.47333 | 0.47 | 0.47667 | 0.7
| Median |  | 0.46 | 0.38 | 0.5 | 0.495 | 0.52 | 0.505 | 0.46 | 0.5 | 0.475 | 0.385 | 0.5024 | 0.485 | 0.47 | 0.47 | 0.475 | 0.7
| Std Dev. |  | 0.02137 | 0.025298 | 0.040825 | 0.0054772 | 0.005164 | 0.01472 | 0.017607 | 0.018348 | 0.013663 | 0.0098319 | 0.015369 | 0.01633 | 0.020656 | 0.018974 | 0.008165 | 1.2162e-16
| Rel.Std.Dev. |  | 4.629% | 6.487% | 7.902% | 1.107% | 0.9867% | 2.934% | 3.87% | 3.586% | 2.886% | 2.532% | 3.052% | 3.355% | 4.364% | 4.037% | 1.713% | 1.737e-14%
| PDM3 |  | -4.913% | -19.67% | 6.415% | 1.952% | 7.788% | 3.325% | -6.287% | 5.385% | -2.511% | -20.02% | 3.724% | 0.2356% | -2.511% | -3.197% | -1.824% | 44.17%
| Z-Score (Absolute) |  | 0.45 | 2.87 | NA | 0.67 | 1.63 | 0.9 | 0.67 | 1.24 | 0.06 | 2.92 | 0.96 | 0.39 | 0.06 | 0.17 | 0.06 | NA
Results from laboratories 4 & 23 were removed due to their 0.1 ppm reading resolution.
| Analytical results for Hg in OREAS 606 (Certified Value 0.039 ppm) | [25 empty] | Certified
Hg | Round | Replicate | Lab | Lab | Lab | Lab | Lab | Lab | Lab | Lab | Lab | Lab | Lab | Lab | Lab | Lab | Lab | Lab | Lab | Lab | Lab | [5 empty] | 1
| No | No | 2.03 | 2.04 | 2.05 | 2.06 | 2.07 | 2.08 | 2.09 | 2.11 | 2.12 | 2.13 | 2.14 | 2.17 | 2.18 | 2.19 | 2.20 | 2.21 | 2.22 | 2.23 | 2.25 | [5 empty] | ppm
|  |  | AR*MS | AR*MS | AR*MS | AR*MS | AR*MS | AR*MS | AR*MS | AR*MS | AR*OES/MS | AR*OES | AR*MS | AR*OES/MS | AR*OES/MS | AR*OES | AR*OES/MS | AR*OES/MS | AR*OES | AR*OES/MS | AR*OES | [5 empty] | 3
|  |  | 15g | 0.5g | 0.5g | 0.5g | 0.5g | 0.5g | 0.5g | 0.5g | 01g | 0.5g | 0.5g | 0.2g | 0.2g | 0.25g | 0.25g | 0.25g | 10g | 0.25g | 01g | [5 empty] | 3
| 1 | 1 | 0.032 | 0.04 | 0.05 | 0.04 | 0.04 | 0.04 | 0.03 | 0.03 | < 0.05 | < 1 | 0.035 | < 2 | < 1 | < 1 | 0.04 | 0.04 | < 5 | 0.454 | < 5 | [5 empty] | 1
| 1 | 2 | 0.036 | 0.05 | 0.04 | 0.04 | 0.03 | 0.04 | 0.04 | 0.04 | < 0.05 | 1 | 0.04 | < 2 | < 1 | < 1 | 0.03 | 0.04 | < 5 | 0.871 | < 5 | [5 empty] | 0
| 1 | 3 | 0.028 | 0.05 | 0.06 | 0.05 | 0.03 | 0.04 | 0.03 | 0.04 | < 0.05 | < 1 | 0.043 | < 2 | < 1 | < 1 | 0.04 | 0.04 | < 5 | 0.321 | < 5 | [5 empty] | 16
| 1 | 4 | 0.038 | 0.04 | 0.05 | 0.04 | 0.03 | 0.04 | 0.03 | 0.04 | < 0.05 | < 1 | 0.034 | < 2 | < 1 | < 1 | 0.03 | 0.04 | < 5 | 0.147 | < 5 | [5 empty] | 0.038712
| 1 | 5 | 0.031 | 0.05 | 0.05 | 0.05 | 0.03 | 0.04 | 0.02 | 0.04 | < 0.05 | < 1 | 0.054 | < 2 | < 1 | < 1 | 0.03 | 0.04 | < 5 | 0.104 | < 5 | [5 empty] | 86
| 1 | 6 | 0.025 | 0.05 | 0.04 | 0.04 | 0.04 | 0.04 | 0.02 | 0.04 | < 0.05 | < 1 | 0.049 | < 2 | < 1 | < 1 | 0.03 | 0.04 | < 5 | 0.08 | < 5
| Mean |  | 0.031667 | 0.046667 | 0.048333 | 0.043333 | 0.033333 | 0.04 | 0.028333 | 0.038333 |  | 1 | 0.0425 |  |  |  | 0.033333 | 0.04 |  | 0.3295
| Median |  | 0.0315 | 0.05 | 0.05 | 0.04 | 0.03 | 0.04 | 0.03 | 0.04 |  | 1 | 0.0415 |  |  |  | 0.03 | 0.04 |  | 0.234
| Std Dev. |  | 0.0048442 | 0.005164 | 0.0075277 | 0.005164 | 0.005164 | 0 | 0.0075277 | 0.0040825 |  |  | 0.0078677 |  |  |  | 0.005164 | 0 |  | 0.30173
| Rel.Std.Dev. |  | 15.3% | 11.07% | 15.57% | 11.92% | 15.49% | 0% | 26.57% | 10.65% |  |  | 18.51% |  |  |  | 15.49% | 0% |  | 91.57%
| PDM3 |  | -18.2% | 20.55% | 24.85% | 11.94% | -13.89% | 3.327% | -26.81% | -0.9785% |  | 2483% | 9.785% |  |  |  | -13.89% | 3.327% |  | 751.2%
| Z-Score (Absolute) |  | 0.67 | 0.19 | 0.29 | 0 | 0.58 | 0.19 | 0.87 | 0.29 | 1.06 | 31.21 | 0.05 | 55.29 | 26.39 | 26.39 | 0.58 | 0.19 | 141.99 | 16.54 | 141.99
| Analytical results for Ho in OREAS 606 (Indicative Value 0.22 ppm) | [25 empty] | Indicative
Ho | Round | Replicate | 2.03: Lab | [5 empty] | 1
| No | No | 2.03: 2.04 | [5 empty] | ppm
|  |  | 2.03: AR*MS | [5 empty] | 2
|  |  | 2.03: 0.5g | [5 empty] | 2
| 1 | 1 | 2.03: 0.2 | [5 empty] | 1
| 1 | 2 | 2.03: 0.2 | [5 empty] | 0
| 1 | 3 | 2.03: 0.3 | [5 empty] | 16
| 1 | 4 | 2.03: 0.2 | [5 empty] | 0.21667
| 1 | 5 | 2.03: 0.2 | [5 empty] | 20
| 1 | 6 | 2.03: 0.2
| Mean |  | 2.03: 0.21667
| Median |  | 2.03: 0.2
| Std Dev. |  | 2.03: 0.040825
| Rel.Std.Dev. |  | 2.03: 18.84%
| PDM3 |  | 2.03: -1.665e-13%
Z-Score (Absolute) | bar: 2.03
| Analytical results for In in OREAS 606 (Certified Value 0.11 ppm) | [25 empty] | Certified
In | Round | Replicate | Lab | Lab | Lab | Lab | Lab | Lab | Lab | Lab | Lab | Lab | Lab | Lab | Lab | Lab | Lab | Lab | [8 empty] | 1
| No | No | 2.02 | 2.03 | 2.04 | 2.05 | 2.06 | 2.07 | 2.08 | 2.09 | 2.10 | 2.11 | 2.12 | 2.15 | 2.18 | 2.20 | 2.21 | 2.23 | [8 empty] | ppm
|  |  | AR*MS | AR*MS | AR*MS | AR*MS | AR*MS | AR*MS | AR*MS | AR*MS | AR*OES/MS | AR*MS | AR*OES/MS | AR*OES/MS | AR*OES/MS | AR*OES/MS | AR*OES/MS | AR*OES/MS | [8 empty] | 2
|  |  | 01g | 15g | 0.5g | 0.5g | 0.5g | 0.5g | 0.5g | 0.5g | 01g | 0.5g | 01g | 0.5g | 0.2g | 0.25g | 0.25g | 0.25g | [8 empty] | 3
| 1 | 1 | 0.1 | 0.12 | 0.12 | 0.11 | 0.109 | 0.109 | 0.123 | 0.108 | 0.13 | 0.11 | 0.11707 | 0.107 | 0.1 | 0.12 | 0.12 | 0.1 | [8 empty] | 1
| 1 | 2 | 0.1 | 0.1 | 0.13 | 0.109 | 0.114 | 0.111 | 0.117 | 0.115 | 0.12 | 0.11 | 0.12292 | 0.114 | 0.1 | 0.12 | 0.1 | 0.1 | [8 empty] | 0
| 1 | 3 | 0.11 | 0.11 | 0.12 | 0.116 | 0.124 | 0.106 | 0.121 | 0.11 | 0.11 | 0.12 | 0.12755 | 0.115 | 0.1 | 0.12 | 0.11 | 0.1 | [8 empty] | 16
| 1 | 4 | 0.1 | 0.12 | 0.12 | 0.114 | 0.106 | 0.109 | 0.119 | 0.104 | 0.11 | 0.12 | 0.11411 | 0.118 | 0.2 | 0.11 | 0.11 | 0.1 | [8 empty] | 0.11385
| 1 | 5 | 0.1 | 0.11 | 0.13 | 0.112 | 0.118 | 0.111 | 0.123 | 0.116 | 0.11 | 0.11 | 0.12087 | 0.118 | 0.1 | 0.11 | 0.11 | 0.1 | [8 empty] | 87
| 1 | 6 | 0.1 | 0.11 | 0.11 | 0.105 | 0.12 | 0.11 | 0.12 | 0.108 | 0.12 | 0.11 | 0.12418 | 0.118 | 0.1 | 0.11 | 0.12 | 0.1
| Mean |  | 0.10167 | 0.11167 | 0.12167 | 0.111 | 0.11517 | 0.10933 | 0.1205 | 0.11017 | 0.11667 | 0.11333 | 0.12111 | 0.115 | 0.11667 | 0.115 | 0.11167 | 0.1
| Median |  | 0.1 | 0.11 | 0.12 | 0.111 | 0.116 | 0.1095 | 0.1205 | 0.109 | 0.115 | 0.11 | 0.12189 | 0.1165 | 0.1 | 0.115 | 0.11 | 0.1
| Std Dev. |  | 0.0040825 | 0.0075277 | 0.0075277 | 0.0038987 | 0.006824 | 0.0018619 | 0.0023452 | 0.0045789 | 0.008165 | 0.005164 | 0.0048894 | 0.0042895 | 0.040825 | 0.0054772 | 0.0075277 | 1.5202e-17
| Rel.Std.Dev. |  | 4.016% | 6.741% | 6.187% | 3.512% | 5.925% | 1.703% | 1.946% | 4.156% | 6.999% | 4.556% | 4.037% | 3.73% | 34.99% | 4.763% | 6.741% | 1.52e-14%
| PDM3 |  | -10.7% | -1.917% | 6.867% | -2.502% | 1.158% | -3.966% | 5.842% | -3.234% | 2.475% | -0.4526% | 6.382% | 1.011% | 2.475% | 1.011% | -1.917% | -12.16%
| Z-Score (Absolute) |  | 2.7 | 0.67 | 1.35 | 0.81 | 0.03 | 1.15 | 1.11 | 0.98 | 0.34 | 0.34 | 1.24 | 0 | 0.34 | 0 | 0.67 | NA
Results from laboratory 23 were removed due to their 0.1 ppm reading resolution.
| Analytical results for K in OREAS 606 (Certified Value 0.285 wt.%) | [25 empty] | Certified
K | Round | Replicate | Lab | Lab | Lab | Lab | Lab | Lab | Lab | Lab | Lab | Lab | Lab | Lab | Lab | Lab | Lab | Lab | Lab | Lab | Lab | Lab | Lab | Lab | Lab |  | 1
| No | No | 2.02 | 2.03 | 2.04 | 2.05 | 2.06 | 2.07 | 2.08 | 2.09 | 2.10 | 2.11 | 2.12 | 2.13 | 2.14 | 2.15 | 2.17 | 2.18 | 2.19 | 2.20 | 2.21 | 2.22 | 2.23 | 2.24 | 2.25 |  | wt.%
|  |  | AR*OES | AR*MS | AR*MS | AR*MS | AR*MS | AR*MS | AR*MS | AR*MS | AR*OES/MS | AR*MS | AR*OES/MS | AR*OES | AR*MS | AR*OES/MS | AR*OES/MS | AR*OES/MS | AR*OES | AR*OES/MS | AR*OES/MS | AR*OES | AR*OES/MS | AR*OES | AR*OES |  | 3
|  |  | 01g | 15g | 0.5g | 0.5g | 0.5g | 0.5g | 0.5g | 0.5g | 01g | 0.5g | 01g | 0.5g | 0.5g | 0.5g | 0.2g | 0.2g | 0.25g | 0.25g | 0.25g | 10g | 0.25g | 0.5g | 01g |  | 3
| 1 | 1 | 0.4304 | 0.29 | 0.43 | 0.27 | 0.29 | 0.27 | 0.28 | 0.29 | 0.38 | 0.279 | 0.40186 | 0.26 | 0.3 | 0.26 | 0.2865 | 0.27 | 0.296 | 0.27 | 0.31 | 0.31 | 0.27 | 0.31 | 0.3096 |  | 1
| 1 | 2 | 0.4228 | 0.28 | 0.44 | 0.27 | 0.3 | 0.27 | 0.29 | 0.28 | 0.378 | 0.31 | 0.4126 | 0.25 | 0.32 | 0.26 | 0.29349 | 0.27 | 0.297 | 0.28 | 0.28 | 0.29 | 0.27 | 0.31 | 0.2981 |  | 0
| 1 | 3 | 0.4458 | 0.29 | 0.43 | 0.27 | 0.29 | 0.27 | 0.29 | 0.28 | 0.387 | 0.3 | 0.44222 | 0.25 | 0.33 | 0.26 | 0.29467 | 0.27 | 0.3 | 0.27 | 0.3 | 0.3 | 0.27 | 0.31 | 0.2987 |  | 16
| 1 | 4 | 0.4123 | 0.29 | 0.43 | 0.27 | 0.3 | 0.27 | 0.28 | 0.27 | 0.391 | 0.29 | 0.42441 | 0.24 | 0.33 | 0.26 | 0.31087 | 0.27 | 0.295 | 0.28 | 0.3 | 0.3 | 0.27 | 0.31 | 0.29123 |  | 0.28538
| 1 | 5 | 0.4464 | 0.29 | 0.4 | 0.28 | 0.3 | 0.28 | 0.3 | 0.28 | 0.393 | 0.291 | 0.41933 | 0.25 | 0.29 | 0.25 | 0.29119 | 0.27 | 0.289 | 0.26 | 0.31 | 0.3 | 0.27 | 0.31 | 0.31 |  | 88
| 1 | 6 | 0.4177 | 0.29 | 0.38 | 0.27 | 0.29 | 0.27 | 0.29 | 0.28 | 0.391 | 0.293 | 0.43895 | 0.25 | 0.3 | 0.25 | 0.3051 | 0.27 | 0.283 | 0.28 | 0.3 | 0.29 | 0.28 | 0.31 | 0.30124
| Mean |  | 0.42923 | 0.28833 | 0.41833 | 0.27167 | 0.295 | 0.27167 | 0.28833 | 0.28 | 0.38667 | 0.29383 | 0.42323 | 0.25 | 0.31167 | 0.25667 | 0.29697 | 0.27 | 0.29333 | 0.27333 | 0.3 | 0.29833 | 0.27167 | 0.31 | 0.30148
| Median |  | 0.4266 | 0.29 | 0.43 | 0.27 | 0.295 | 0.27 | 0.29 | 0.28 | 0.389 | 0.292 | 0.42187 | 0.25 | 0.31 | 0.26 | 0.29408 | 0.27 | 0.2955 | 0.275 | 0.3 | 0.3 | 0.27 | 0.31 | 0.29997
| Std Dev. |  | 0.014364 | 0.0040825 | 0.023166 | 0.0040825 | 0.0054772 | 0.0040825 | 0.0075277 | 0.0063246 | 0.0062823 | 0.01042 | 0.015452 | 0.0063246 | 0.017224 | 0.005164 | 0.0091641 | 0 | 0.0062183 | 0.008165 | 0.010954 | 0.0075277 | 0.0040825 | 0 | 0.0072498
| Rel.Std.Dev. |  | 3.346% | 1.416% | 5.538% | 1.503% | 1.857% | 1.503% | 2.611% | 2.259% | 1.625% | 3.546% | 3.651% | 2.53% | 5.526% | 2.012% | 3.086% | 0% | 2.12% | 2.987% | 3.651% | 2.523% | 1.503% | 0% | 2.405%
| PDM3 |  | 50.41% | 1.034% | 46.59% | -4.806% | 3.37% | -4.806% | 1.034% | -1.886% | 35.49% | 2.961% | 48.3% | -12.4% | 9.21% | -10.06% | 4.061% | -5.39% | 2.786% | -4.222% | 5.122% | 4.538% | -4.806% | 8.626% | 5.64%
| Z-Score (Absolute) |  | 5.12 | 0.21 | 4.71 | 0.84 | 0.04 | 0.84 | 0.21 | 0.52 | 3.51 | 0 | 4.89 | 1.66 | 0.67 | 1.41 | 0.12 | 0.9 | 0.02 | 0.78 | 0.23 | 0.17 | 0.84 | 0.61 | 0.29
| Analytical results for La in OREAS 606 (Certified Value 16.7 ppm) | [25 empty] | Certified
La | Round | Replicate | Lab | Lab | Lab | Lab | Lab | Lab | Lab | Lab | Lab | Lab | Lab | Lab | Lab | Lab | Lab | Lab | Lab | Lab | Lab | Lab | Lab | Lab |  |  | 1
| No | No | 2.03 | 2.04 | 2.05 | 2.06 | 2.07 | 2.08 | 2.09 | 2.10 | 2.11 | 2.12 | 2.13 | 2.14 | 2.15 | 2.17 | 2.18 | 2.19 | 2.20 | 2.21 | 2.22 | 2.23 | 2.24 | 2.25 |  |  | ppm
|  |  | AR*MS | AR*MS | AR*MS | AR*MS | AR*MS | AR*MS | AR*MS | AR*OES/MS | AR*MS | AR*OES/MS | AR*OES | AR*MS | AR*OES/MS | AR*OES/MS | AR*OES/MS | AR*OES | AR*OES/MS | AR*OES/MS | AR*OES | AR*OES/MS | AR*OES | AR*OES |  |  | 1
|  |  | 15g | 0.5g | 0.5g | 0.5g | 0.5g | 0.5g | 0.5g | 01g | 0.5g | 01g | 0.5g | 0.5g | 0.5g | 0.2g | 0.2g | 0.25g | 0.25g | 0.25g | 10g | 0.25g | 0.5g | 01g |  |  | 2
| 1 | 1 | 16.4 | 22 | 16 | 15.8 | 16.4 | 16.9 | 16.8 | 34.2 | 17.167 | 24.1679 | 14 | 16.4 | 14.9 | 14.001 | 16.5 | 18 | 16.1 | 17.9 | 16.3 | 16 | 16 | 18.78 |  |  | 1
| 1 | 2 | 14.5 | 22.4 | 15.8 | 17.1 | 16.1 | 17.1 | 17.1 | 33.1 | 16.75 | 25.222 | 13 | 19.6 | 13.8 | 14.1304 | 15.7 | 19.03 | 16.6 | 16.3 | 15.8 | 16 | 16 | 17.99 |  |  | 0
| 1 | 3 | 16.8 | 22.2 | 16.1 | 15.9 | 15.8 | 17 | 16.7 | 33.1 | 17.552 | 24.3577 | 13 | 20 | 14.2 | 13.9543 | 15.9 | 18.78 | 16.2 | 16.7 | 15.6 | 17 | 16 | 18.97 |  |  | 16
| 1 | 4 | 16.1 | 22.3 | 16.5 | 15.7 | 16.2 | 17.4 | 15.9 | 32.6 | 16.768 | 25.7033 | 13 | 18 | 14.1 | 15.1658 | 16.3 | 17.38 | 15.6 | 17 | 16.5 | 17 | 16 | 18.99 |  |  | 16.6776
| 1 | 5 | 16.6 | 21.7 | 16 | 16.5 | 17 | 17.1 | 16.4 | 34.3 | 17.285 | 25.1681 | 14 | 19.5 | 14.2 | 14.0354 | 16.9 | 17.48 | 16.7 | 16.9 | 15.9 | 18 | 16 | 18.4 |  |  | 89
| 1 | 6 | 15.9 | 20.7 | 16.1 | 15.8 | 16.1 | 17.2 | 15.9 | 33.4 | 17.286 | 25.2749 | 14 | 18.8 | 13.1 | 15.1565 | 16.1 | 16.68 | 15.8 | 16.5 | 16.3 | 19 | 16 | 18.33
| Mean |  | 16.05 | 21.8833 | 16.0833 | 16.1333 | 16.2667 | 17.1167 | 16.4667 | 33.45 | 17.1347 | 24.9823 | 13.5 | 18.7167 | 14.05 | 14.4072 | 16.2333 | 17.8917 | 16.1667 | 16.8833 | 16.0667 | 17.1667 | 16 | 18.5767
| Median |  | 16.25 | 22.1 | 16.05 | 15.85 | 16.15 | 17.1 | 16.55 | 33.25 | 17.226 | 25.1951 | 13.5 | 19.15 | 14.15 | 14.0829 | 16.2 | 17.74 | 16.15 | 16.8 | 16.1 | 17 | 16 | 18.59
| Std Dev. |  | 0.82644 | 0.63061 | 0.23166 | 0.55377 | 0.40825 | 0.17224 | 0.49261 | 0.67157 | 0.31722 | 0.59174 | 0.54772 | 1.3363 | 0.58907 | 0.58683 | 0.43205 | 0.89399 | 0.43205 | 0.56006 | 0.35024 | 1.169 | 0 | 0.40078
| Rel.Std.Dev. |  | 5.149% | 2.882% | 1.44% | 3.432% | 2.51% | 1.006% | 2.992% | 2.008% | 1.851% | 2.369% | 4.057% | 7.14% | 4.193% | 4.073% | 2.661% | 4.997% | 2.672% | 3.317% | 2.18% | 6.81% | 0% | 2.157%
| PDM3 |  | -3.763% | 31.21% | -3.563% | -3.263% | -2.464% | 2.633% | -1.265% | 100.6% | 2.741% | 49.8% | -19.05% | 12.23% | -15.76% | -13.61% | -2.664% | 7.28% | -3.063% | 1.234% | -3.663% | 2.933% | -4.063% | 11.39%
| Z-Score (Absolute) |  | 0.43 | 5.62 | 0.4 | 0.35 | 0.21 | 0.67 | 0 | 17.62 | 0.69 | 8.83 | NA | 2.33 | 2.51 | 2.14 | 0.24 | 1.48 | 0.31 | 0.43 | 0.41 | NA | NA | 2.19
Results from laboratories 13, 23 & 24 were removed due to their 1 ppm reading resolution.
| Analytical results for Li in OREAS 606 (Certified Value 16.6 ppm) | [25 empty] | Certified
Li | Round | Replicate | Lab | Lab | Lab | Lab | Lab | Lab | Lab | Lab | Lab | Lab | Lab | Lab | Lab | Lab | Lab | Lab | Lab | Lab | Lab | Lab |  |  |  |  | 1
| No | No | 2.02 | 2.03 | 2.04 | 2.05 | 2.06 | 2.07 | 2.08 | 2.09 | 2.10 | 2.11 | 2.12 | 2.15 | 2.17 | 2.18 | 2.19 | 2.20 | 2.21 | 2.22 | 2.23 | 2.24 |  |  |  |  | ppm
|  |  | AR*MS | AR*MS | AR*MS | AR*MS | AR*MS | AR*MS | AR*MS | AR*MS | AR*OES/MS | AR*MS | AR*OES/MS | AR*OES/MS | AR*OES/MS | AR*OES/MS | AR*OES | AR*OES/MS | AR*OES/MS | AR*OES | AR*OES/MS | AR*OES |  |  |  |  | 1
|  |  | 01g | 15g | 0.5g | 0.5g | 0.5g | 0.5g | 0.5g | 0.5g | 01g | 0.5g | 01g | 0.5g | 0.2g | 0.2g | 0.25g | 0.25g | 0.25g | 10g | 0.25g | 0.5g |  |  |  |  | 1
| 1 | 1 | 12.7 | 16.5 | 20.5 | 15.5 | 16.1 | 16.4 | 19.3 | 17.6 | 19.5 | 16.37 | 18.7401 | 15.6 | 17.1166 | 15.5 | 17.414 | 16 | 17 | 16 | 15.6 | 19 |  |  |  |  | 1
| 1 | 2 | 13 | 16 | 21.4 | 15.9 | 16.3 | 16 | 18.7 | 18.2 | 19 | 16.64 | 19.0937 | 15.5 | 17.4877 | 15.1 | 16.717 | 17 | 16 | 15 | 14.9 | 19 |  |  |  |  | 0
| 1 | 3 | 13.9 | 16.1 | 20.9 | 15.8 | 16.5 | 15.9 | 19.4 | 17.8 | 19.1 | 16.92 | 18.8384 | 15.5 | 17.4313 | 15.3 | 16.903 | 17 | 17 | 16 | 13.3 | 18 |  |  |  |  | 16
| 1 | 4 | 13.3 | 17 | 20.8 | 16.7 | 16.5 | 16.1 | 19.5 | 17.5 | 19.1 | 16.03 | 19.1633 | 15.2 | 17.7857 | 15.4 | 16.859 | 18 | 17 | 15 | 14.3 | 19 |  |  |  |  | 16.6196
| 1 | 5 | 13.3 | 16.3 | 20.7 | 15.7 | 16.8 | 16.5 | 19.7 | 17.8 | 19.9 | 16.06 | 19.2543 | 15 | 17.2713 | 15.2 | 16.381 | 17 | 17 | 16 | 14.9 | 19 |  |  |  |  | 90
| 1 | 6 | 14.1 | 15.8 | 19.7 | 16 | 16.4 | 16.1 | 19.7 | 17.4 | 19.5 | 16.27 | 19.184 | 15.1 | 17.4023 | 15.2 | 16.548 | 16 | 16 | 15 | 14.3 | 19
| Mean |  | 13.3833 | 16.2833 | 20.6667 | 15.9333 | 16.4333 | 16.1667 | 19.3833 | 17.7167 | 19.35 | 16.3817 | 19.0456 | 15.3167 | 17.4158 | 15.2833 | 16.8037 | 16.8333 | 16.6667 | 15.5 | 14.55 | 18.8333
| Median |  | 13.3 | 16.2 | 20.75 | 15.85 | 16.45 | 16.1 | 19.45 | 17.7 | 19.3 | 16.32 | 19.1285 | 15.35 | 17.4168 | 15.25 | 16.788 | 17 | 17 | 15.5 | 14.6 | 19
| Std Dev. |  | 0.53072 | 0.42622 | 0.56095 | 0.41312 | 0.23381 | 0.23381 | 0.37103 | 0.28577 | 0.34496 | 0.34534 | 0.20746 | 0.24833 | 0.22485 | 0.1472 | 0.35692 | 0.75277 | 0.5164 | 0.54772 | 0.7791 | 0.40825
| Rel.Std.Dev. |  | 3.966% | 2.618% | 2.714% | 2.593% | 1.423% | 1.446% | 1.914% | 1.613% | 1.783% | 2.108% | 1.089% | 1.621% | 1.291% | 0.9631% | 2.124% | 4.472% | 3.098% | 3.534% | 5.355% | 2.168%
| PDM3 |  | -19.47% | -2.023% | 24.35% | -4.129% | -1.121% | -2.725% | 16.63% | 6.601% | 16.43% | -1.431% | 14.6% | -7.84% | 4.791% | -8.04% | 1.108% | 1.286% | 0.2834% | -6.736% | -12.45% | 13.32%
| Z-Score (Absolute) |  | 1.84 | 0.08 | 2.59 | 0.29 | 0.02 | 0.15 | 1.81 | 0.8 | 1.79 | 0.02 | 1.61 | 0.66 | 0.61 | 0.68 | 0.24 | NA | NA | NA | 1.13 | NA
Results from laboratories 20, 21, 22 & 24 were removed due to their 1 ppm reading resolution.
| Analytical results for Lu in OREAS 606 (Indicative Value 33.3 ppb) | [25 empty] | Indicative
Lu | Round | Replicate | 2.02: Lab; 2.03: Lab; 2.04: Lab |  |  |  |  | 1
| No | No | 2.02: 2.04; 2.03: 2.20; 2.04: 2.21 |  |  |  |  | ppb
|  |  | 2.02: AR*MS; 2.03: AR*OES/MS; 2.04: AR*OES/MS |  |  |  |  | 1
|  |  | 2.02: 0.5g; 2.03: 0.25g; 2.04: 0.25g |  |  |  |  | 1
| 1 | 1 | 2.02: < 100; 2.03: 40; 2.04: 30 |  |  |  |  | 1
| 1 | 2 | 2.02: < 100; 2.03: 30; 2.04: 30 |  |  |  |  | 0
| 1 | 3 | 2.02: < 100; 2.03: 40; 2.04: 30 |  |  |  |  | 16
| 1 | 4 | 2.02: < 100; 2.03: 30; 2.04: 30 |  |  |  |  | 33.3333
| 1 | 5 | 2.02: < 100; 2.03: 40; 2.04: 30 |  |  |  |  | 14
| 1 | 6 | 2.02: < 100; 2.03: 40; 2.04: 30
| Mean |  | 2.03: 36.6667; 2.04: 30
| Median |  | 2.03: 40; 2.04: 30
| Std Dev. |  | 2.03: 5.164; 2.04: 0
| Rel.Std.Dev. |  | 2.03: 14.08%; 2.04: 0%
| PDM3 |  | 2.03: 10%; 2.04: -10%
| Z-Score (Absolute) |  | 2.02: 1.35; 2.03: 0; 2.04: 0.67
| Analytical results for Mg in OREAS 606 (Certified Value 2499 ppm) | [25 empty] | Certified
Mg | Round | Replicate | Lab | Lab | Lab | Lab | Lab | Lab | Lab | Lab | Lab | Lab | Lab | Lab | Lab | Lab | Lab | Lab | Lab | Lab | Lab | Lab | Lab | Lab | Lab |  | 1
| No | No | 2.02 | 2.03 | 2.04 | 2.05 | 2.06 | 2.07 | 2.08 | 2.09 | 2.10 | 2.11 | 2.12 | 2.13 | 2.14 | 2.15 | 2.17 | 2.18 | 2.19 | 2.20 | 2.21 | 2.22 | 2.23 | 2.24 | 2.25 |  | ppm
|  |  | AR*OES | AR*MS | AR*MS | AR*MS | AR*MS | AR*MS | AR*MS | AR*MS | AR*OES/MS | AR*MS | AR*OES/MS | AR*OES | AR*MS | AR*OES/MS | AR*OES/MS | AR*OES/MS | AR*OES | AR*OES/MS | AR*OES/MS | AR*OES | AR*OES/MS | AR*OES | AR*OES |  | 0
|  |  | 01g | 15g | 0.5g | 0.5g | 0.5g | 0.5g | 0.5g | 0.5g | 01g | 0.5g | 01g | 0.5g | 0.5g | 0.5g | 0.2g | 0.2g | 0.25g | 0.25g | 0.25g | 10g | 0.25g | 0.5g | 01g |  | 0
| 1 | 1 | 2800 | 2500 | 2700 | 2400 | 2500 | 2300 | 2400 | 2500 | 2900 | > 200000 | 2791.7663 | 2400 | 2600 | 2600 | 2515.2232 | 2600 | 2500 | 2400 | 2600 | 2500 | 2500 | 2500 | 2603 |  | 1
| 1 | 2 | 2700 | 2400 | 2900 | 2400 | 2500 | 2300 | 2400 | 2400 | 2800 | 2230 | 2857.3385 | 2400 | 2600 | 2500 | 2546.3343 | 2600 | 2500 | 2500 | 2400 | 2300 | 2500 | 2600 | 2675 |  | 0
| 1 | 3 | 2700 | 2500 | 2800 | 2300 | 2400 | 2300 | 2400 | 2400 | 2900 | 2570 | 2788.2696 | 2300 | 2700 | 2500 | 2553.6504 | 2600 | 2500 | 2500 | 2500 | 2400 | 2500 | 2400 | 2600 |  | 16
| 1 | 4 | 2600 | 2600 | 2700 | 2400 | 2500 | 2300 | 2400 | 2300 | 2800 | 2460 | 2859.6028 | 2300 | 2600 | 2500 | 2568.2649 | 2600 | 2500 | 2400 | 2600 | 2400 | 2500 | 2600 | 2565.54 |  | 2498.6731
| 1 | 5 | 2700 | 2500 | 2800 | 2400 | 2500 | 2300 | 2400 | 2400 | 2900 | 2490 | 2816.7359 | 2400 | 2600 | 2500 | 2526.6964 | 2600 | 2480 | 2500 | 2600 | 2400 | 2500 | 2600 | 2600 |  | 91
| 1 | 6 | 2700 | 2500 | 2600 | 2400 | 2400 | 2300 | 2400 | 2400 | 2800 | 2550 | 2842.5929 | 2400 | 2600 | 2500 | 2534.0959 | 2500 | 2440 | 2300 | 2500 | 2200 | 2500 | 2600 | 2500
| Mean |  | 2700 | 2500 | 2750 | 2383.3333 | 2466.6667 | 2300 | 2400 | 2400 | 2850 | 2460 | 2826.051 | 2366.6667 | 2616.6667 | 2516.6667 | 2540.7108 | 2583.3333 | 2486.6667 | 2433.3333 | 2533.3333 | 2366.6667 | 2500 | 2550 | 2590.59
| Median |  | 2700 | 2500 | 2750 | 2400 | 2500 | 2300 | 2400 | 2400 | 2850 | 2490 | 2829.6644 | 2400 | 2600 | 2500 | 2540.2151 | 2600 | 2500 | 2450 | 2550 | 2400 | 2500 | 2600 | 2600
| Std Dev. |  | 63.2456 | 63.2456 | 104.8809 | 40.8248 | 51.6398 | 0 | 0 | 63.2456 | 54.7723 | 136.0147 | 31.8368 | 51.6398 | 40.8248 | 40.8248 | 19.2253 | 40.8248 | 24.2212 | 81.6497 | 81.6497 | 103.2796 | 0 | 83.666 | 57.0792
| Rel.Std.Dev. |  | 2.342% | 2.53% | 3.814% | 1.713% | 2.094% | 0% | 0% | 2.635% | 1.922% | 5.529% | 1.127% | 2.182% | 1.56% | 1.622% | 0.7567% | 1.58% | 0.974% | 3.355% | 3.223% | 4.364% | 0% | 3.281% | 2.203%
| PDM3 |  | 8.057% | 0.05311% | 10.06% | -4.616% | -1.281% | -7.951% | -3.949% | -3.949% | 14.06% | -1.548% | 13.1% | -5.283% | 4.722% | 0.7201% | 1.682% | 3.388% | -0.4805% | -2.615% | 1.387% | -5.283% | 0.05311% | 2.054% | 3.679%
| Z-Score (Absolute) |  | 1.49 | 0 | 1.86 | 0.87 | 0.25 | 1.49 | 0.74 | 0.74 | 2.61 | 0.3 | 2.43 | 0.99 | 0.87 | 0.12 | 0.3 | 0.62 | 0.1 | 0.5 | 0.25 | 0.99 | 0 | 0.37 | 0.67
| Analytical results for Mn in OREAS 606 (Certified Value 91 ppm) | [25 empty] | Certified
Mn | Round | Replicate | Lab | Lab | Lab | Lab | Lab | Lab | Lab | Lab | Lab | Lab | Lab | Lab | Lab | Lab | Lab | Lab | Lab | Lab | Lab | Lab | Lab | Lab | Lab | Lab | 1
| No | No | 2.01 | 2.02 | 2.03 | 2.04 | 2.05 | 2.06 | 2.07 | 2.08 | 2.09 | 2.10 | 2.11 | 2.12 | 2.13 | 2.14 | 2.15 | 2.17 | 2.18 | 2.19 | 2.20 | 2.21 | 2.22 | 2.23 | 2.24 | 2.25 | ppm
|  |  | AR*OES | AR*OES | AR*MS | AR*MS | AR*MS | AR*MS | AR*MS | AR*MS | AR*MS | AR*OES/MS | AR*MS | AR*OES/MS | AR*OES | AR*MS | AR*OES/MS | AR*OES/MS | AR*OES/MS | AR*OES | AR*OES/MS | AR*OES/MS | AR*OES | AR*OES/MS | AR*OES | AR*OES | 0
|  |  | 0.25g | 01g | 15g | 0.5g | 0.5g | 0.5g | 0.5g | 0.5g | 0.5g | 01g | 0.5g | 01g | 0.5g | 0.5g | 0.5g | 0.2g | 0.2g | 0.25g | 0.25g | 0.25g | 10g | 0.25g | 0.5g | 01g | 1
| 1 | 1 | 87.9 | 109 | 90 | 98 | 86 | 92 | 90 | 87 | 93 | 94 | 86.4 | 87.5543 | 90 | 97 | 96 | 90.643 | 88 | 92.142 | 94 | 98 | 93 | 84 | 112 | 100.6 | 1
| 1 | 2 | 87.3 | 101 | 91 | 102 | 87 | 90 | 89 | 89 | 91 | 96 | 83.1 | 90.0374 | 88 | 97 | 94 | 92.0182 | 87 | 92.458 | 89 | 91 | 85 | 82 | 111 | 108.3 | 0
| 1 | 3 | 83 | 102 | 93 | 99 | 87 | 91 | 89 | 90 | 88 | 98 | 91.5 | 86.5033 | 86 | 96 | 94 | 91.9597 | 87 | 91.267 | 94 | 95 | 89 | 84 | 109 | 116 | 16
| 1 | 4 | 87.5 | 98 | 94 | 97 | 86 | 92 | 90 | 90 | 86 | 97 | 88.6 | 89.9687 | 86 | 96 | 96 | 91.4534 | 88 | 93.198 | 87 | 98 | 91 | 81 | 111 | 113.7 | 90.5968
| 1 | 5 | 89.3 | 102 | 96 | 98 | 88 | 90 | 91 | 94 | 90 | 94 | 89.5 | 89.7531 | 87 | 90 | 94 | 91.2156 | 88 | 91.312 | 90 | 100 | 90 | 81 | 111 | 104.5 | 92
| 1 | 6 | 80.5 | 104 | 94 | 93 | 88 | 91 | 89 | 88 | 89 | 98 | 89.8 | 87.905 | 87 | 92 | 94 | 91.1255 | 86 | 90.48 | 87 | 98 | 82 | 83 | 112 | 114.3
| Mean |  | 85.9167 | 102.6667 | 93 | 97.8333 | 87 | 91 | 89.6667 | 89.6667 | 89.5 | 96.1667 | 88.15 | 88.6203 | 87.3333 | 94.6667 | 94.6667 | 91.4026 | 87.3333 | 91.8095 | 90.1667 | 96.6667 | 88.3333 | 82.5 | 111 | 109.5667
| Median |  | 87.4 | 102 | 93.5 | 98 | 87 | 91 | 89.5 | 89.5 | 89.5 | 96.5 | 89.05 | 88.8291 | 87 | 96 | 94 | 91.3345 | 87.5 | 91.727 | 89.5 | 98 | 89.5 | 82.5 | 111 | 111
| Std Dev. |  | 3.3955 | 3.6697 | 2.1909 | 2.9269 | 0.89443 | 0.89443 | 0.8165 | 2.4221 | 2.429 | 1.8348 | 2.9845 | 1.4993 | 1.5055 | 2.9439 | 1.0328 | 0.52551 | 0.8165 | 0.97657 | 3.1885 | 3.2042 | 4.0825 | 1.3784 | 1.0954 | 6.1409
| Rel.Std.Dev. |  | 3.952% | 3.574% | 2.356% | 2.992% | 1.028% | 0.9829% | 0.9106% | 2.701% | 2.714% | 1.908% | 3.386% | 1.692% | 1.724% | 3.11% | 1.091% | 0.5749% | 0.9349% | 1.064% | 3.536% | 3.315% | 4.622% | 1.671% | 0.9869% | 5.605%
| PDM3 |  | -5.166% | 13.32% | 2.653% | 7.988% | -3.97% | 0.4451% | -1.027% | -1.027% | -1.211% | 6.148% | -2.701% | -2.182% | -3.602% | 4.492% | 4.492% | 0.8894% | -3.602% | 1.339% | -0.4748% | 6.7% | -2.498% | -8.937% | 22.52% | 20.94%
| Z-Score (Absolute) |  | 0.97 | 2.51 | 0.5 | 1.5 | 0.74 | 0.09 | 0.19 | 0.19 | 0.22 | 1.16 | 0.5 | 0.41 | 0.67 | 0.85 | 0.85 | 0.17 | 0.67 | 0.25 | 0.09 | 1.26 | 0.47 | 1.68 | 4.24 | 3.94
| Analytical results for Mo in OREAS 606 (Certified Value 3.74 ppm) | [25 empty] | Certified
Mo | Round | Replicate | Lab | Lab | Lab | Lab | Lab | Lab | Lab | Lab | Lab | Lab | Lab | Lab | Lab | Lab | Lab | Lab | Lab | Lab | Lab | Lab | Lab | Lab |  |  | 1
| No | No | 2.02 | 2.03 | 2.04 | 2.05 | 2.06 | 2.07 | 2.08 | 2.09 | 2.10 | 2.11 | 2.12 | 2.13 | 2.14 | 2.15 | 2.17 | 2.18 | 2.20 | 2.21 | 2.22 | 2.23 | 2.24 | 2.25 |  |  | ppm
|  |  | AR*MS | AR*MS | AR*MS | AR*MS | AR*MS | AR*MS | AR*MS | AR*MS | AR*OES/MS | AR*MS | AR*OES/MS | AR*OES | AR*MS | AR*OES/MS | AR*OES/MS | AR*OES/MS | AR*OES/MS | AR*OES/MS | AR*OES | AR*OES/MS | AR*OES | AR*OES |  |  | 2
|  |  | 01g | 15g | 0.5g | 0.5g | 0.5g | 0.5g | 0.5g | 0.5g | 01g | 0.5g | 01g | 0.5g | 0.5g | 0.5g | 0.2g | 0.2g | 0.25g | 0.25g | 10g | 0.25g | 0.5g | 01g |  |  | 3
| 1 | 1 | 3.5 | 3.99 | 3.99 | 3.77 | 3.78 | 3.78 | 3.73 | 3.84 | 3.8 | 3.66 | 3.6684 | 3 | 3.85 | 4.37 | 4.3038 | 3.74 | 4.09 | 3.65 | 4 | 3.5 | 5 | 5.912 |  |  | 1
| 1 | 2 | 3.5 | 3.95 | 3.81 | 3.53 | 3.72 | 3.59 | 4.28 | 3.71 | 3.5 | 3.82 | 4.0068 | 4 | 3.48 | 4.42 | 3.9051 | 3.36 | 3.88 | 3.55 | 3 | 3.4 | 4 | 6.669 |  |  | 0
| 1 | 3 | 3.7 | 4.11 | 3.78 | 3.69 | 3.65 | 3.84 | 3.6 | 3.66 | 3.5 | 4.09 | 4.0102 | 4 | 4.06 | 4.33 | 4.5384 | 3.15 | 3.89 | 3.68 | 3 | 3.4 | 4 | 7.426 |  |  | 16
| 1 | 4 | 3.4 | 4.11 | 3.86 | 3.58 | 3.74 | 3.95 | 4.02 | 3.76 | 3.6 | 3.76 | 4.0271 | 3 | 3.63 | 4.47 | 4.1257 | 3.35 | 3.85 | 3.88 | 3 | 3.7 | 4 | 6.3 |  |  | 3.7353
| 1 | 5 | 3.8 | 4.07 | 3.83 | 3.28 | 3.67 | 3.71 | 3.71 | 3.81 | 3.8 | 4.26 | 3.6684 | 4 | 3.69 | 4.22 | 4.5533 | 3.54 | 4.01 | 3.84 | 4 | 3.3 | 4 | 6.9 |  |  | 93
| 1 | 6 | 3.9 | 4.08 | 3.54 | 3.76 | 3.64 | 3.65 | 3.64 | 3.68 | 3.7 | 4.01 | 3.828 | 4 | 3.59 | 4.34 | 4.5549 | 3.11 | 3.94 | 3.71 | 3 | 3.6 | 5 | 6.6
| Mean |  | 3.6333 | 4.0517 | 3.8017 | 3.6017 | 3.7 | 3.7533 | 3.83 | 3.7433 | 3.65 | 3.9333 | 3.8682 | 3.6667 | 3.7167 | 4.3583 | 4.3302 | 3.375 | 3.9433 | 3.7183 | 3.3333 | 3.4833 | 4.3333 | 6.6345
| Median |  | 3.6 | 4.075 | 3.82 | 3.635 | 3.695 | 3.745 | 3.72 | 3.735 | 3.65 | 3.915 | 3.9174 | 4 | 3.66 | 4.355 | 4.4211 | 3.355 | 3.915 | 3.695 | 3 | 3.45 | 4 | 6.6345
| Std Dev. |  | 0.19664 | 0.066458 | 0.14743 | 0.18454 | 0.055498 | 0.13125 | 0.26533 | 0.072296 | 0.13784 | 0.22571 | 0.17094 | 0.5164 | 0.20781 | 0.085654 | 0.27085 | 0.23755 | 0.091141 | 0.12287 | 0.5164 | 0.1472 | 0.5164 | 0.51638
| Rel.Std.Dev. |  | 5.412% | 1.64% | 3.878% | 5.124% | 1.5% | 3.497% | 6.928% | 1.931% | 3.776% | 5.738% | 4.419% | 14.08% | 5.591% | 1.965% | 6.255% | 7.039% | 2.311% | 3.304% | 15.49% | 4.226% | 11.92% | 7.783%
| PDM3 |  | -2.731% | 8.468% | 1.776% | -3.579% | -0.9462% | 0.4816% | 2.534% | 0.2139% | -2.285% | 5.3% | 3.556% | -1.839% | -0.5% | 16.68% | 15.93% | -9.647% | 5.568% | -0.4554% | -10.76% | -6.747% | 16.01% | 77.61%
| Z-Score (Absolute) |  | 0.67 | 1.68 | 0.27 | 0.85 | 0.3 | 0 | 0.43 | 0.06 | 0.58 | 1.01 | 0.65 | NA | 0.21 | 3.4 | 3.24 | 2.13 | 1.07 | 0.2 | NA | 1.52 | NA | 16.19
Results from laboratories 13, 22 & 24 were removed due to their 0.1 ppm reading resolution.
| Analytical results for Na in OREAS 606 (Certified Value 0.072 wt.%) | [25 empty] | Certified
Na | Round | Replicate | Lab | Lab | Lab | Lab | Lab | Lab | Lab | Lab | Lab | Lab | Lab | Lab | Lab | Lab | Lab | Lab | Lab | Lab | Lab | Lab | Lab | Lab | Lab |  | 1
| No | No | 2.02 | 2.03 | 2.04 | 2.05 | 2.06 | 2.07 | 2.08 | 2.09 | 2.10 | 2.11 | 2.12 | 2.13 | 2.14 | 2.15 | 2.17 | 2.18 | 2.19 | 2.20 | 2.21 | 2.22 | 2.23 | 2.24 | 2.25 |  | wt.%
|  |  | AR*OES | AR*MS | AR*MS | AR*MS | AR*MS | AR*MS | AR*MS | AR*MS | AR*OES/MS | AR*MS | AR*OES/MS | AR*OES | AR*MS | AR*OES/MS | AR*OES/MS | AR*OES/MS | AR*OES | AR*OES/MS | AR*OES/MS | AR*OES | AR*OES/MS | AR*OES | AR*OES |  | 3
|  |  | 01g | 15g | 0.5g | 0.5g | 0.5g | 0.5g | 0.5g | 0.5g | 01g | 0.5g | 01g | 0.5g | 0.5g | 0.5g | 0.2g | 0.2g | 0.25g | 0.25g | 0.25g | 10g | 0.25g | 0.5g | 01g |  | 3
| 1 | 1 | 0.09 | 0.071 | 0.101 | 0.07 | 0.08 | 0.06 | 0.07 | 0.09 | 0.08 | 0.064 | 0.059984 | 0.06 | 0.084 | 0.06 | 0.086748 | 0.06 | 0.065 | 0.06 | 0.07 | 0.07 | 0.11 | 0.08 | 0.1551 |  | 1
| 1 | 2 | 0.09 | 0.07 | 0.106 | 0.07 | 0.08 | 0.06 | 0.07 | 0.09 | 0.08 | 0.06 | 0.05861 | 0.06 | 0.089 | 0.06 | 0.087977 | 0.05 | 0.067 | 0.07 | 0.06 | 0.07 | 0.11 | 0.08 | 0.1524 |  | 0
| 1 | 3 | 0.08 | 0.072 | 0.102 | 0.07 | 0.08 | 0.06 | 0.07 | 0.08 | 0.08 | 0.071 | 0.06068 | 0.06 | 0.09 | 0.06 | 0.091936 | 0.05 | 0.066 | 0.05 | 0.07 | 0.07 | 0.11 | 0.07 | 0.1597 |  | 16
| 1 | 4 | 0.08 | 0.072 | 0.104 | 0.07 | 0.08 | 0.06 | 0.07 | 0.08 | 0.08 | 0.068 | 0.058194 | 0.06 | 0.09 | 0.06 | 0.091983 | 0.06 | 0.065 | 0.07 | 0.07 | 0.07 | 0.11 | 0.08 | 0.145 |  | 0.071934
| 1 | 5 | 0.08 | 0.072 | 0.104 | 0.07 | 0.08 | 0.06 | 0.07 | 0.08 | 0.08 | 0.068 | 0.058348 | 0.06 | 0.072 | 0.06 | 0.087975 | 0.05 | 0.063 | 0.07 | 0.07 | 0.07 | 0.11 | 0.07 | 0.14967 |  | 94
| 1 | 6 | 0.08 | 0.072 | 0.095 | 0.07 | 0.07 | 0.06 | 0.07 | 0.08 | 0.08 | 0.069 | 0.057339 | 0.06 | 0.07 | 0.05 | 0.090902 | 0.06 | 0.061 | 0.06 | 0.07 | 0.07 | 0.11 | 0.07 | 0.14127
| Mean |  | 0.083333 | 0.0715 | 0.102 | 0.07 | 0.078333 | 0.06 | 0.07 | 0.083333 | 0.08 | 0.066667 | 0.058859 | 0.06 | 0.0825 | 0.058333 | 0.089587 | 0.055 | 0.0645 | 0.063333 | 0.068333 | 0.07 | 0.11 | 0.075 | 0.15052
| Median |  | 0.08 | 0.072 | 0.103 | 0.07 | 0.08 | 0.06 | 0.07 | 0.08 | 0.08 | 0.068 | 0.058479 | 0.06 | 0.0865 | 0.06 | 0.08944 | 0.055 | 0.065 | 0.065 | 0.07 | 0.07 | 0.11 | 0.075 | 0.15103
| Std Dev. |  | 0.005164 | 0.00083666 | 0.0038471 | 0 | 0.0040825 | 0 | 0 | 0.005164 | 0 | 0.0039833 | 0.0012373 | 0 | 0.0092033 | 0.0040825 | 0.0022909 | 0.0054772 | 0.0021679 | 0.008165 | 0.0040825 | 0 | 0 | 0.0054772 | 0.0067172
| Rel.Std.Dev. |  | 6.197% | 1.17% | 3.772% | 0% | 5.212% | 0% | 0% | 6.197% | 0% | 5.975% | 2.102% | 0% | 11.16% | 6.999% | 2.557% | 9.959% | 3.361% | 12.89% | 5.974% | 0% | 0% | 7.303% | 4.463%
| PDM3 |  | 15.85% | -0.6033% | 41.8% | -2.689% | 8.896% | -16.59% | -2.689% | 15.85% | 11.21% | -7.322% | -18.18% | -16.59% | 14.69% | -18.91% | 24.54% | -23.54% | -10.33% | -11.96% | -5.005% | -2.689% | 52.92% | 4.262% | 109.3%
| Z-Score (Absolute) |  | 0.9 | 0.1 | 2.16 | 0 | 0.56 | 0.67 | 0 | 0.9 | 0.67 | 0.22 | 0.75 | 0.67 | 0.84 | 0.79 | 1.32 | 1.01 | 0.37 | 0.45 | 0.11 | 0 | 2.7 | 0.34 | 5.43
| Analytical results for Nb in OREAS 606 (Indicative Value 0.22 ppm) | [25 empty] | Indicative
Nb | Round | Replicate | Lab | Lab | Lab | Lab | Lab | Lab | Lab | Lab | Lab | Lab | Lab | Lab | Lab | Lab | Lab | Lab | Lab | [7 empty] | 1
| No | No | 2.02 | 2.03 | 2.04 | 2.05 | 2.06 | 2.07 | 2.08 | 2.09 | 2.10 | 2.11 | 2.12 | 2.15 | 2.17 | 2.18 | 2.20 | 2.21 | 2.23 | [7 empty] | ppm
|  |  | AR*MS | AR*MS | AR*MS | AR*MS | AR*MS | AR*MS | AR*MS | AR*MS | AR*OES/MS | AR*MS | AR*OES/MS | AR*OES/MS | AR*OES/MS | AR*OES/MS | AR*OES/MS | AR*OES/MS | AR*OES/MS | [7 empty] | 2
|  |  | 01g | 15g | 0.5g | 0.5g | 0.5g | 0.5g | 0.5g | 0.5g | 01g | 0.5g | 01g | 0.5g | 0.2g | 0.2g | 0.25g | 0.25g | 0.25g | [7 empty] | 2
| 1 | 1 | < 0.2 | 0.12 | 0.5 | 0.21 | 0.17 | 0.14 | 0.18 | 0.23 | 0.8 | 0.13 | < 0.2 | 0.61 | < 1 | 0.2 | 0.42 | 0.37 | 0.2 | [7 empty] | 1
| 1 | 2 | < 0.2 | 0.1 | 0.4 | 0.22 | 0.21 | 0.14 | 0.19 | 0.24 | 0.7 | 0.11 | < 0.2 | 0.59 | < 1 | 0.2 | 0.38 | 0.3 | 0.2 | [7 empty] | 0
| 1 | 3 | 0.2 | 0.12 | 0.4 | 0.23 | 0.18 | 0.15 | 0.17 | 0.22 | 0.8 | 0.13 | < 0.2 | 0.55 | < 1 | 0.2 | 0.38 | 0.31 | 0.2 | [7 empty] | 16
| 1 | 4 | < 0.2 | 0.09 | 0.3 | 0.21 | 0.18 | 0.15 | 0.18 | 0.22 | 0.7 | 0.12 | < 0.2 | 0.55 | < 1 | 0.3 | 0.36 | 0.32 | 0.2 | [7 empty] | 0.22244
| 1 | 5 | 0.2 | 0.09 | 0.4 | 0.21 | 0.19 | 0.15 | 0.18 | 0.21 | 0.8 | 0.12 | < 0.2 | 0.54 | < 1 | 0.3 | 0.35 | 0.28 | 0.2 | [7 empty] | 15
| 1 | 6 | 0.2 | 0.08 | 0.4 | 0.21 | 0.19 | 0.13 | 0.18 | 0.22 | 0.8 | 0.13 | < 0.2 | 0.54 | < 1 | 0.2 | 0.37 | 0.28 | 0.2
| Mean |  | 0.2 | 0.1 | 0.4 | 0.215 | 0.18667 | 0.14333 | 0.18 | 0.22333 | 0.76667 | 0.12333 |  | 0.56333 |  | 0.23333 | 0.37667 | 0.31 | 0.2
| Median |  | 0.2 | 0.095 | 0.4 | 0.21 | 0.185 | 0.145 | 0.18 | 0.22 | 0.8 | 0.125 |  | 0.55 |  | 0.2 | 0.375 | 0.305 | 0.2
| Std Dev. |  | 3.3993e-17 | 0.016733 | 0.063246 | 0.0083666 | 0.013663 | 0.008165 | 0.0063246 | 0.010328 | 0.05164 | 0.008165 |  | 0.029439 |  | 0.05164 | 0.024221 | 0.033466 | 3.0405e-17
| Rel.Std.Dev. |  | 1.7e-14% | 16.73% | 15.81% | 3.891% | 7.319% | 5.696% | 3.514% | 4.624% | 6.736% | 6.62% |  | 5.226% |  | 22.13% | 6.43% | 10.8% | 1.52e-14%
| PDM3 |  | -10.09% | -55.04% | 79.83% | -3.343% | -16.08% | -35.56% | -19.08% | 0.4035% | 244.7% | -44.55% |  | 153.3% |  | 4.899% | 69.34% | 39.37% | -10.09%
| Z-Score (Absolute) |  | 0.48 | 0.85 | 1.36 | 0 | 0.21 | 0.53 | 0.26 | 0.06 | 4.06 | 0.67 | 0.85 | 2.56 | 2.1 | 0.13 | 1.19 | 0.7 | 0.11
| Analytical results for Nd in OREAS 606 (Indicative Value 21.8 ppm) | [25 empty] | Indicative
Nd | Round | Replicate | 2.02: Lab | [7 empty] | 1
| No | No | 2.02: 2.04 | [7 empty] | ppm
|  |  | 2.02: AR*MS | [7 empty] | 1
|  |  | 2.02: 0.5g | [7 empty] | 1
| 1 | 1 | 2.02: 22 | [7 empty] | 1
| 1 | 2 | 2.02: 22.4 | [7 empty] | 0
| 1 | 3 | 2.02: 22 | [7 empty] | 16
| 1 | 4 | 2.02: 21.9 | [7 empty] | 21.7667
| 1 | 5 | 2.02: 21.6 | [7 empty] | 16
| 1 | 6 | 2.02: 20.7
| Mean |  | 2.02: 21.7667
| Median |  | 2.02: 21.95
| Std Dev. |  | 2.02: 0.58195
| Rel.Std.Dev. |  | 2.02: 2.674%
| PDM3 |  | 2.02: -1.665e-13%
Z-Score (Absolute) | bar: 2.02
| Analytical results for Ni in OREAS 606 (Certified Value 14.3 ppm) | [25 empty] | Certified
Ni | Round | Replicate | Lab | Lab | Lab | Lab | Lab | Lab | Lab | Lab | Lab | Lab | Lab | Lab | Lab | Lab | Lab | Lab | Lab | Lab | Lab | Lab | Lab | Lab | Lab | Lab | 1
| No | No | 2.01 | 2.02 | 2.03 | 2.04 | 2.05 | 2.06 | 2.07 | 2.08 | 2.09 | 2.10 | 2.11 | 2.12 | 2.13 | 2.14 | 2.15 | 2.17 | 2.18 | 2.19 | 2.20 | 2.21 | 2.22 | 2.23 | 2.24 | 2.25 | ppm
|  |  | AR*OES | AR*OES | AR*MS | AR*MS | AR*MS | AR*MS | AR*MS | AR*MS | AR*MS | AR*OES/MS | AR*MS | AR*OES/MS | AR*OES | AR*MS | AR*OES/MS | AR*OES/MS | AR*OES/MS | AR*OES | AR*OES/MS | AR*OES/MS | AR*OES | AR*OES/MS | AR*OES | AR*OES | 1
|  |  | 0.25g | 01g | 15g | 0.5g | 0.5g | 0.5g | 0.5g | 0.5g | 0.5g | 01g | 0.5g | 01g | 0.5g | 0.5g | 0.5g | 0.2g | 0.2g | 0.25g | 0.25g | 0.25g | 10g | 0.25g | 0.5g | 01g | 2
| 1 | 1 | 15.2 | 16 | 14.2 | 14.3 | 13.8 | 14.1 | 14.1 | 13.4 | 15.2 | 15 | 13.4 | 13.8318 | 14 | 14.2 | 14.4 | 14.0982 | 14.5 | 14.509 | 14.5 | 15 | 13 | 19.5 | 15 | 17.25 | 1
| 1 | 2 | 15 | 15 | 14.7 | 15.6 | 13.6 | 14.4 | 13.7 | 13.8 | 15.5 | 15 | 13.1 | 14.668 | 14 | 12.1 | 15.2 | 15.1456 | 13.7 | 14.96 | 14.4 | 13.6 | 12 | 19.7 | 15 | 17.06 | 0
| 1 | 3 | 13.4 | 15 | 14.3 | 14.2 | 13.9 | 14.6 | 13.4 | 13.8 | 15 | 15 | 13.9 | 13.9282 | 14 | 15.4 | 14.9 | 14.6301 | 15.3 | 14.961 | 13.7 | 14.3 | 13 | 17.6 | 15 | 16.87 | 16
| 1 | 4 | 14.6 | 14 | 15.3 | 14.7 | 14.1 | 14.2 | 13.6 | 13.7 | 14.8 | 15 | 13.5 | 14.2386 | 14 | 14.1 | 14.4 | 13.9106 | 14.3 | 14.698 | 13.5 | 14.4 | 13 | 18.7 | 15 | 17.12 | 14.3062
| 1 | 5 | 15.1 | 15 | 14.9 | 14.9 | 13.5 | 14.5 | 13.8 | 14 | 15.1 | 15 | 13.7 | 14.541 | 14 | 14.7 | 14.6 | 14.1444 | 14.2 | 14.515 | 14.3 | 15.3 | 13 | 18.8 | 15 | 17.03 | 95
| 1 | 6 | 13.2 | 15 | 14.3 | 14 | 13.7 | 14.2 | 14.1 | 14 | 14.1 | 15 | 13.7 | 14.1283 | 14 | 14.5 | 14.6 | 13.2523 | 14.5 | 14.493 | 13.4 | 15.2 | 13 | 18.1 | 15 | 17.1667
| Mean |  | 14.4167 | 15 | 14.6167 | 14.6167 | 13.7667 | 14.3333 | 13.7833 | 13.7833 | 14.95 | 15 | 13.55 | 14.2226 | 14 | 14.1667 | 14.6833 | 14.1969 | 14.4167 | 14.6893 | 13.9667 | 14.6333 | 12.8333 | 18.7333 | 15 | 17.0828
| Median |  | 14.8 | 15 | 14.5 | 14.5 | 13.75 | 14.3 | 13.75 | 13.8 | 15.05 | 15 | 13.6 | 14.1834 | 14 | 14.35 | 14.6 | 14.1213 | 14.4 | 14.6065 | 14 | 14.7 | 13 | 18.75 | 15 | 17.09
| Std Dev. |  | 0.89088 | 0.63246 | 0.43089 | 0.58452 | 0.21602 | 0.19664 | 0.27869 | 0.22286 | 0.47645 | 0 | 0.28107 | 0.33115 | 0 | 1.113 | 0.31252 | 0.6441 | 0.52313 | 0.22298 | 0.48854 | 0.6532 | 0.40825 | 0.80166 | 0 | 0.13036
| Rel.Std.Dev. |  | 6.18% | 4.216% | 2.948% | 3.999% | 1.569% | 1.372% | 2.022% | 1.617% | 3.187% | 0% | 2.074% | 2.328% | 0% | 7.856% | 2.128% | 4.537% | 3.629% | 1.518% | 3.498% | 4.464% | 3.181% | 4.279% | 0% | 0.7631%
| PDM3 |  | 0.7721% | 4.85% | 2.17% | 2.17% | -3.771% | 0.1896% | -3.655% | -3.655% | 4.5% | 4.85% | -5.286% | -0.5841% | -2.14% | -0.9754% | 2.636% | -0.7642% | 0.7721% | 2.678% | -2.373% | 2.287% | -10.3% | 30.95% | 4.85% | 19.41%
| Z-Score (Absolute) |  | 0 | NA | 0.51 | 0.51 | 1.64 | 0.21 | 1.6 | 1.6 | 1.35 | NA | 2.19 | 0.49 | NA | 0.63 | 0.67 | 0.56 | 0 | 0.69 | 1.14 | 0.55 | NA | 10.92 | NA | 6.74
Results from laboratories 2, 10, 13, 22 & 24 were removed due to their 1 ppm reading resolution.
| Analytical results for P in OREAS 606 (Certified Value 536 ppm) | [25 empty] | Certified
P | Round | Replicate | Lab | Lab | Lab | Lab | Lab | Lab | Lab | Lab | Lab | Lab | Lab | Lab | Lab | Lab | Lab | Lab | Lab | Lab | Lab | Lab | Lab | Lab | Lab |  | 1
| No | No | 2.02 | 2.03 | 2.04 | 2.05 | 2.06 | 2.07 | 2.08 | 2.09 | 2.10 | 2.11 | 2.12 | 2.13 | 2.14 | 2.15 | 2.17 | 2.18 | 2.19 | 2.20 | 2.21 | 2.22 | 2.23 | 2.24 | 2.25 |  | ppm
|  |  | AR*OES | AR*MS | AR*MS | AR*MS | AR*MS | AR*MS | AR*MS | AR*MS | AR*OES/MS | AR*MS | AR*OES/MS | AR*OES | AR*MS | AR*OES/MS | AR*OES/MS | AR*OES/MS | AR*OES | AR*OES/MS | AR*OES/MS | AR*OES | AR*OES/MS | AR*OES | AR*OES |  | 0
|  |  | 01g | 15g | 0.5g | 0.5g | 0.5g | 0.5g | 0.5g | 0.5g | 01g | 0.5g | 01g | 0.5g | 0.5g | 0.5g | 0.2g | 0.2g | 0.25g | 0.25g | 0.25g | 10g | 0.25g | 0.5g | 01g |  | 0
| 1 | 1 | 539 | 500 | 570 | 520 | 550 | 530 | 520 | 560 | 588 | 517 | 531.4968 | 510 | 560 | 600 | 522.8466 | 500 | 460 | 494 | 600 | 500 | 640 | 540 | 500.77 |  | 1
| 1 | 2 | 532 | 510 | 580 | 530 | 550 | 520 | 530 | 550 | 577 | 472 | 536.9978 | 500 | 560 | 590 | 531.9441 | 500 | 470 | 494 | 600 | 500 | 620 | 550 | 497.9 |  | 0
| 1 | 3 | 546 | 500 | 580 | 520 | 550 | 530 | 530 | 530 | 571 | 548 | 540.4171 | 490 | 560 | 610 | 529.9609 | 500 | 470 | 499 | 600 | 500 | 620 | 540 | 488.1 |  | 16
| 1 | 4 | 524 | 510 | 580 | 530 | 550 | 540 | 520 | 530 | 578 | 521 | 531.5902 | 500 | 560 | 590 | 531.0921 | 500 | 460 | 507 | 600 | 500 | 610 | 540 | 510 |  | 536.1922
| 1 | 5 | 540 | 490 | 590 | 540 | 560 | 540 | 540 | 550 | 588 | 525 | 525.6864 | 490 | 550 | 590 | 531.1861 | 500 | 470 | 504 | 600 | 500 | 630 | 540 | 510 |  | 96
| 1 | 6 | 554 | 530 | 580 | 540 | 550 | 540 | 520 | 550 | 568 | 529 | 533.2359 | 480 | 560 | 580 | 529.0922 | 500 | 450 | 499 | 600 | 500 | 630 | 550 | 497.9
| Mean |  | 539.1667 | 506.6667 | 580 | 530 | 551.6667 | 533.3333 | 526.6667 | 545 | 578.3333 | 518.6667 | 533.2374 | 495 | 558.3333 | 593.3333 | 529.3537 | 500 | 463.3333 | 499.5 | 600 | 500 | 625 | 543.3333 | 500.7783
| Median |  | 539.5 | 505 | 580 | 530 | 550 | 535 | 525 | 550 | 577.5 | 523 | 532.413 | 495 | 560 | 590 | 530.5265 | 500 | 465 | 499 | 600 | 500 | 625 | 540 | 499.335
| Std Dev. |  | 10.477 | 13.6626 | 6.3246 | 8.9443 | 4.0825 | 8.165 | 8.165 | 12.2474 | 8.3586 | 25.2719 | 5.0685 | 10.4881 | 4.0825 | 10.328 | 3.3427 | 0 | 8.165 | 5.244 | 0 | 0 | 10.4881 | 5.164 | 8.3353
| Rel.Std.Dev. |  | 1.943% | 2.697% | 1.09% | 1.688% | 0.74% | 1.531% | 1.55% | 2.247% | 1.445% | 4.872% | 0.9505% | 2.119% | 0.7312% | 1.741% | 0.6315% | 0% | 1.762% | 1.05% | 0% | 0% | 1.678% | 0.9504% | 1.664%
| PDM3 |  | 0.5547% | -5.507% | 8.17% | -1.155% | 2.886% | -0.5332% | -1.777% | 1.643% | 7.859% | -3.269% | -0.5511% | -7.682% | 4.129% | 10.66% | -1.275% | -6.75% | -13.59% | -6.843% | 11.9% | -6.75% | 16.56% | 1.332% | -6.605%
| Z-Score (Absolute) |  | 0.16 | 0.71 | 1.26 | 0.09 | 0.5 | 0 | 0.18 | 0.32 | 1.21 | 0.39 | 0 | 1.03 | 0.67 | 1.61 | 0.1 | 0.89 | 1.88 | 0.91 | NA | NA | 2.47 | 0.27 | 0.87
Results from laboratories 21 & 22 were removed due to their 0.01 wt.% reading resolution.
| Analytical results for Pb in OREAS 606 (Certified Value 83 ppm) | [25 empty] | Certified
Pb | Round | Replicate | Lab | Lab | Lab | Lab | Lab | Lab | Lab | Lab | Lab | Lab | Lab | Lab | Lab | Lab | Lab | Lab | Lab | Lab | Lab | Lab | Lab | Lab | Lab | Lab | 1
| No | No | 2.01 | 2.02 | 2.03 | 2.04 | 2.05 | 2.06 | 2.07 | 2.08 | 2.09 | 2.10 | 2.11 | 2.12 | 2.13 | 2.14 | 2.15 | 2.17 | 2.18 | 2.19 | 2.20 | 2.21 | 2.22 | 2.23 | 2.24 | 2.25 | ppm
|  |  | AR*OES | AR*OES | AR*MS | AR*MS | AR*MS | AR*MS | AR*MS | AR*MS | AR*MS | AR*OES/MS | AR*MS | AR*OES/MS | AR*OES | AR*MS | AR*OES/MS | AR*OES/MS | AR*OES/MS | AR*OES | AR*OES/MS | AR*OES/MS | AR*OES | AR*OES/MS | AR*OES | AR*OES | 0
|  |  | 0.25g | 01g | 15g | 0.5g | 0.5g | 0.5g | 0.5g | 0.5g | 0.5g | 01g | 0.5g | 01g | 0.5g | 0.5g | 0.5g | 0.2g | 0.2g | 0.25g | 0.25g | 0.25g | 10g | 0.25g | 0.5g | 01g | 1
| 1 | 1 | 89 | 89 | 86.76 | 83.2 | 79.1 | 84 | 78.6 | 84.2 | 82.1 | 65.5 | 84.9 | 83.7432 | 86 | 74.26 | 81.8 | 84.4082 | 81.4 | 82.324 | 85.3 | 80.6 | 78 | 88.7 | 91 | 237.1 | 1
| 1 | 2 | 82.2 | 87 | 86.8 | 85.9 | 77.4 | 84.7 | 79.3 | 84.9 | 83.6 | 64.7 | 84.4 | 89.0595 | 83 | 87.53 | 76.8 | 86.4181 | 82 | 80.323 | 85.3 | 75.9 | 74 | 86.1 | 90 | 225.8 | 0
| 1 | 3 | 83.6 | 87 | 86.24 | 84.3 | 78.4 | 85.1 | 77.7 | 84.7 | 82.3 | 65 | 85.3 | 88.0554 | 81 | 88.59 | 80.2 | 86.6627 | 80.9 | 83.199 | 83.7 | 80.9 | 74 | 84.8 | 90 | 214.5 | 16
| 1 | 4 | 83.5 | 84 | 87.56 | 83.4 | 77.2 | 84.2 | 79.9 | 83.7 | 81.8 | 66.3 | 84.9 | 84.8622 | 80 | 78.09 | 81.9 | 86.6137 | 80.2 | 80.97 | 83 | 80.4 | 76 | 84.4 | 90 | 246.5 | 83.3918
| 1 | 5 | 86.2 | 86 | 89.2 | 84.9 | 80.1 | 83.4 | 79.6 | 83.5 | 82.7 | 66.1 | 85.3 | 84.2862 | 83 | 85.96 | 82.3 | 83.6287 | 82.5 | 80.566 | 86.3 | 80.2 | 77 | 85.5 | 89 | 215.2 | 97
| 1 | 6 | 82.6 | 87 | 87.81 | 82.4 | 78.9 | 82.4 | 81.6 | 84.8 | 80.1 | 64.4 | 85.6 | 85.6616 | 83 | 88.87 | 81.7 | 82.7837 | 79.9 | 79.746 | 85.6 | 82.1 | 77 | 86.4 | 92 | 224.89
| Mean |  | 84.5167 | 86.6667 | 87.395 | 84.0167 | 78.5167 | 83.9667 | 79.45 | 84.3 | 82.1 | 65.3333 | 85.0667 | 85.9447 | 82.6667 | 83.8833 | 80.7833 | 85.0859 | 81.15 | 81.188 | 84.8667 | 80.0167 | 76 | 85.9833 | 90.3333 | 227.3317
| Median |  | 83.55 | 87 | 87.18 | 83.85 | 78.65 | 84.1 | 79.45 | 84.45 | 82.2 | 65.25 | 85.1 | 85.2619 | 83 | 86.745 | 81.75 | 85.4132 | 81.15 | 80.768 | 85.3 | 80.5 | 76.5 | 85.8 | 90 | 225.345
| Std Dev. |  | 2.6019 | 1.633 | 1.0534 | 1.2703 | 1.0944 | 0.96471 | 1.3157 | 0.59666 | 1.161 | 0.76594 | 0.42269 | 2.145 | 2.0656 | 6.1774 | 2.0798 | 1.7017 | 1.0134 | 1.3112 | 1.2501 | 2.1255 | 1.6733 | 1.5303 | 1.0328 | 12.5138
| Rel.Std.Dev. |  | 3.079% | 1.884% | 1.205% | 1.512% | 1.394% | 1.149% | 1.656% | 0.7078% | 1.414% | 1.172% | 0.4969% | 2.496% | 2.499% | 7.364% | 2.575% | 2% | 1.249% | 1.615% | 1.473% | 2.656% | 2.202% | 1.78% | 1.143% | 5.505%
| PDM3 |  | 1.349% | 3.927% | 4.8% | 0.7493% | -5.846% | 0.6893% | -4.727% | 1.089% | -1.549% | -21.65% | 2.008% | 3.061% | -0.8696% | 0.5894% | -3.128% | 2.031% | -2.688% | -2.643% | 1.769% | -4.047% | -8.864% | 3.108% | 8.324% | 172.6%
| Z-Score (Absolute) |  | 0.15 | 0.77 | 0.98 | 0.01 | 1.58 | 0.01 | 1.31 | 0.09 | 0.55 | 5.39 | 0.31 | 0.56 | 0.38 | 0.03 | 0.93 | 0.32 | 0.82 | 0.81 | 0.25 | 1.15 | 2.31 | 0.58 | 1.83 | 41.42
| Analytical results for Pd in OREAS 606 (Indicative Value 13.5 ppb) | [25 empty] | Indicative
Pd | Round | Replicate | 2.01: Lab; 2.02: Lab; 2.03: Lab | 1
| No | No | 2.01: 2.03; 2.02: 2.11; 2.03: 2.12 | ppb
|  |  | 2.01: AR*MS; 2.02: AR*MS; 2.03: AR*OES/MS | 1
|  |  | 2.01: 15g; 2.02: 0.5g; 2.03: 01g | 1
| 1 | 1 | 2.01: < 10; 2.02: 13; 2.03: < 10 | 1
| 1 | 2 | 2.01: < 10; 2.02: 13; 2.03: < 10 | 0
| 1 | 3 | 2.01: < 10; 2.02: 13; 2.03: < 10 | 16
| 1 | 4 | 2.01: < 10; 2.02: 14; 2.03: < 10 | 13.5
| 1 | 5 | 2.01: < 10; 2.02: 14; 2.03: < 10 | 17
| 1 | 6 | 2.01: < 10; 2.02: 14; 2.03: < 10
| Mean |  | 2.02: 13.5
| Median |  | 2.02: 13.5
| Std Dev. |  | 2.02: 0.54772
| Rel.Std.Dev. |  | 2.02: 4.057%
PDM3 | bar: 2.02
Z-Score (Absolute) | bar: 2.01 to 2.03
| Analytical results for Pr in OREAS 606 (Indicative Value 5.28 ppm) | [25 empty] | Indicative
Pr | Round | Replicate | 2.01: Lab | 1
| No | No | 2.01: 2.04 | ppm
|  |  | 2.01: AR*MS | 2
|  |  | 2.01: 0.5g | 2
| 1 | 1 | 2.01: 5.4 | 1
| 1 | 2 | 2.01: 5.4 | 0
| 1 | 3 | 2.01: 5.3 | 16
| 1 | 4 | 2.01: 5.3 | 5.2833
| 1 | 5 | 2.01: 5.2 | 18
| 1 | 6 | 2.01: 5.1
| Mean |  | 2.01: 5.2833
| Median |  | 2.01: 5.3
| Std Dev. |  | 2.01: 0.1169
| Rel.Std.Dev. |  | 2.01: 2.213%
| PDM3 |  | 2.01: 8.882e-14%
Z-Score (Absolute) | bar: 2.01
| Analytical results for Pt in OREAS 606 (Indicative Value < 2 ppb) | [25 empty] | Indicative
Pt | Round | Replicate | 2.01: Lab; 2.02: Lab; 2.03: Lab | 1
| No | No | 2.01: 2.03; 2.02: 2.11; 2.03: 2.12 | ppb
|  |  | 2.01: AR*MS; 2.02: AR*MS; 2.03: AR*OES/MS | 2
|  |  | 2.01: 15g; 2.02: 0.5g; 2.03: 01g | 2
| 1 | 1 | 2.01: < 2; 2.02: < 1; 2.03: < 5 | 1
| 1 | 2 | 2.01: < 2; 2.02: < 1; 2.03: < 5 | 0
| 1 | 3 | 2.01: < 2; 2.02: < 1; 2.03: < 5 | 16
| 1 | 4 | 2.01: < 2; 2.02: < 1; 2.03: < 5 | < 2
| 1 | 5 | 2.01: < 2; 2.02: < 1; 2.03: < 5 | 19
| 1 | 6 | 2.01: < 2; 2.02: < 1; 2.03: < 5
Mean
Median
Std Dev.
Rel.Std.Dev.
PDM3
Z-Score (Absolute) | bar: 2.01 to 2.03
| Analytical results for Rb in OREAS 606 (Certified Value 17.9 ppm) | [25 empty] | Certified
Rb | Round | Replicate | Lab | Lab | Lab | Lab | Lab | Lab | Lab | Lab | Lab | Lab | Lab | Lab | Lab | Lab | Lab | Lab | [8 empty] | 1
| No | No | 2.02 | 2.03 | 2.04 | 2.05 | 2.06 | 2.07 | 2.08 | 2.09 | 2.10 | 2.11 | 2.12 | 2.15 | 2.18 | 2.20 | 2.21 | 2.23 | [8 empty] | ppm
|  |  | AR*MS | AR*MS | AR*MS | AR*MS | AR*MS | AR*MS | AR*MS | AR*MS | AR*OES/MS | AR*MS | AR*OES/MS | AR*OES/MS | AR*OES/MS | AR*OES/MS | AR*OES/MS | AR*OES/MS | [8 empty] | 1
|  |  | 01g | 15g | 0.5g | 0.5g | 0.5g | 0.5g | 0.5g | 0.5g | 01g | 0.5g | 01g | 0.5g | 0.2g | 0.25g | 0.25g | 0.25g | [8 empty] | 2
| 1 | 1 | 25.08 | 17.4 | 27.6 | 16.8 | 17.6 | 18 | 17.6 | 19 | 27.9 | 18.78 | 28.6449 | 15.1 | 17.8 | 18.3 | 19.8 | 15.6 | [8 empty] | 1
| 1 | 2 | 25.49 | 17.5 | 28.2 | 16.8 | 18.1 | 18.1 | 18.3 | 19.5 | 26 | 18.48 | 28.5724 | 14.7 | 17 | 18.3 | 18.4 | 15.6 | [8 empty] | 0
| 1 | 3 | 27.74 | 17.8 | 26.7 | 18.2 | 18.3 | 17.8 | 17.7 | 19.1 | 26.5 | 19.71 | 30.0428 | 14.6 | 17.1 | 18 | 18.8 | 15.7 | [8 empty] | 16
| 1 | 4 | 25.93 | 17.9 | 26.5 | 17.4 | 17.8 | 18 | 17.3 | 18.6 | 26.9 | 18.98 | 30.7686 | 14 | 17.5 | 17.6 | 19.2 | 15.7 | [8 empty] | 17.8761
| 1 | 5 | 26.85 | 17.9 | 26.3 | 17 | 18.7 | 18.2 | 18.1 | 18.7 | 27.6 | 19.35 | 29.5227 | 14.7 | 17.5 | 17.3 | 19.4 | 16.2 | [8 empty] | 98
| 1 | 6 | 25.58 | 17.7 | 24.9 | 17.6 | 17.7 | 17.9 | 17.6 | 17.9 | 26.6 | 19.16 | 30.7487 | 13.7 | 17.2 | 17.3 | 18.7 | 16.5
| Mean |  | 26.1117 | 17.7 | 26.7 | 17.3 | 18.0333 | 18 | 17.7667 | 18.8 | 26.9167 | 19.0767 | 29.7167 | 14.4667 | 17.35 | 17.8 | 19.05 | 15.8833
| Median |  | 25.755 | 17.75 | 26.6 | 17.2 | 17.95 | 18 | 17.65 | 18.85 | 26.75 | 19.07 | 29.7828 | 14.65 | 17.35 | 17.8 | 19 | 15.7
| Std Dev. |  | 0.9963 | 0.20976 | 1.1402 | 0.54772 | 0.41793 | 0.14142 | 0.36697 | 0.54406 | 0.71391 | 0.4327 | 0.97711 | 0.5164 | 0.30166 | 0.46476 | 0.51284 | 0.37639
| Rel.Std.Dev. |  | 3.816% | 1.185% | 4.27% | 3.166% | 2.318% | 0.7857% | 2.065% | 2.894% | 2.652% | 2.268% | 3.288% | 3.57% | 1.739% | 2.611% | 2.692% | 2.37%
| PDM3 |  | 46.07% | -0.9849% | 49.36% | -3.223% | 0.8798% | 0.6933% | -0.612% | 5.169% | 50.57% | 6.716% | 66.24% | -19.07% | -2.943% | -0.4255% | 6.567% | -11.15%
| Z-Score (Absolute) |  | 6.01 | 0.24 | 6.45 | 0.53 | 0.01 | 0.01 | 0.19 | 0.58 | 6.61 | 0.79 | 8.69 | 2.64 | 0.49 | 0.16 | 0.77 | 1.58
| Analytical results for Re in OREAS 606 (Indicative Value 1.63 ppb) | [25 empty] | Indicative
Re | Round | Replicate | Lab | Lab | Lab | Lab | Lab | Lab | Lab | Lab | Lab | Lab | Lab | Lab | Lab | Lab | [10 empty] | 1
| No | No | 2.02 | 2.03 | 2.04 | 2.05 | 2.06 | 2.07 | 2.08 | 2.09 | 2.10 | 2.11 | 2.12 | 2.18 | 2.20 | 2.23 | [10 empty] | ppb
|  |  | AR*MS | AR*MS | AR*MS | AR*MS | AR*MS | AR*MS | AR*MS | AR*MS | AR*OES/MS | AR*MS | AR*OES/MS | AR*OES/MS | AR*OES/MS | AR*OES/MS | [10 empty] | 2
|  |  | 01g | 15g | 0.5g | 0.5g | 0.5g | 0.5g | 0.5g | 0.5g | 01g | 0.5g | 01g | 0.2g | 0.25g | 0.25g | [10 empty] | 2
| 1 | 1 | < 50 | 2 | 2 | 2 | 1 | 2 | 1 | 2 | < 50 | 1 | < 50 | < 2 | 2 | < 5 | [10 empty] | 1
| 1 | 2 | < 50 | 2 | 2 | 3 | 2 | 2 | 1 | 1 | < 50 | 1 | < 50 | < 2 | 2 | < 5 | [10 empty] | 0
| 1 | 3 | < 50 | 1 | 2 | 2 | 1 | 2 | 1 | 2 | < 50 | < 1 | < 50 | < 2 | 2 | < 5 | [10 empty] | 16
| 1 | 4 | < 50 | 2 | 2 | 1 | 1 | 1 | 2 | 2 | < 50 | 1 | < 50 | < 2 | 2 | < 5 | [10 empty] | 1.6333
| 1 | 5 | < 50 | 2 | 2 | 2 | 2 | 1 | 1 | 1 | < 50 | 1 | < 50 | < 2 | < 2 | < 5 | [10 empty] | 20
| 1 | 6 | < 50 | 2 | 2 | 2 | 1 | 2 | 1 | 1 | < 50 | 1 | < 50 | < 2 | 3 | < 5
| Mean |  |  | 1.8333 | 2 | 2 | 1.3333 | 1.6667 | 1.1667 | 1.5 |  | 1 |  |  | 2.2
| Median |  |  | 2 | 2 | 2 | 1 | 2 | 1 | 1.5 |  | 1 |  |  | 2
| Std Dev. |  |  | 0.40825 | 0 | 0.63246 | 0.5164 | 0.5164 | 0.40825 | 0.54772 |  | 0 |  |  | 0.44721
| Rel.Std.Dev. |  |  | 22.27% | 0% | 31.62% | 38.73% | 30.98% | 34.99% | 36.51% |  | 0% |  |  | 20.33%
| PDM3 |  |  | 12.24% | 22.45% | 22.45% | -18.37% | 2.041% | -28.57% | -8.163% |  | -38.78% |  |  | 34.69%
| Z-Score (Absolute) |  | 26.68 | 0.1 | 0.1 | 0.1 | 0.67 | 0.29 | 0.87 | 0.48 | 26.68 | 1.16 | 26.68 | 1.06 | 0.1 | 0.67
| Analytical results for S in OREAS 606 (Certified Value 0.275 wt.%) | [25 empty] | Certified
S | Round | Replicate | Lab | Lab | Lab | Lab | Lab | Lab | Lab | Lab | Lab | Lab | Lab | Lab | Lab | Lab | Lab | Lab | Lab | Lab | Lab | Lab | Lab | Lab | Lab |  | 1
| No | No | 2.02 | 2.03 | 2.04 | 2.05 | 2.06 | 2.07 | 2.08 | 2.09 | 2.10 | 2.11 | 2.12 | 2.13 | 2.14 | 2.15 | 2.17 | 2.18 | 2.19 | 2.20 | 2.21 | 2.22 | 2.23 | 2.24 | 2.25 |  | wt.%
|  |  | AR*OES | AR*MS | AR*MS | AR*MS | AR*MS | AR*MS | AR*MS | AR*MS | AR*OES/MS | AR*MS | AR*OES/MS | AR*OES | AR*MS | AR*OES/MS | AR*OES/MS | AR*OES/MS | AR*OES | AR*OES/MS | AR*OES/MS | AR*OES | AR*OES/MS | AR*OES | AR*OES |  | 3
|  |  | 01g | 15g | 0.5g | 0.5g | 0.5g | 0.5g | 0.5g | 0.5g | 01g | 0.5g | 01g | 0.5g | 0.5g | 0.5g | 0.2g | 0.2g | 0.25g | 0.25g | 0.25g | 10g | 0.25g | 0.5g | 01g |  | 3
| 1 | 1 | 0.31 | 0.26 | 0.277 | 0.27 | 0.29 | 0.27 | 0.27 | 0.3 | 0.3 | 0.25 | 0.3208 | 0.27 | 0.27 | 0.27 | 0.29662 | 0.26 | 0.26 | 0.26 | 0.26 | 0.27 | 0.34 | 0.38 | 0.2928 |  | 1
| 1 | 2 | 0.31 | 0.26 | 0.287 | 0.28 | 0.29 | 0.27 | 0.27 | 0.3 | 0.3 | 0.25 | 0.33146 | 0.27 | 0.28 | 0.26 | 0.29652 | 0.26 | 0.266 | 0.26 | 0.25 | 0.26 | 0.34 | 0.38 | 0.2851 |  | 0
| 1 | 3 | 0.31 | 0.26 | 0.285 | 0.27 | 0.29 | 0.27 | 0.27 | 0.29 | 0.29 | 0.26 | 0.33547 | 0.26 | 0.28 | 0.26 | 0.29803 | 0.26 | 0.265 | 0.26 | 0.26 | 0.27 | 0.34 | 0.37 | 0.2774 |  | 16
| 1 | 4 | 0.3 | 0.26 | 0.282 | 0.28 | 0.29 | 0.27 | 0.27 | 0.28 | 0.29 | 0.24 | 0.33562 | 0.26 | 0.28 | 0.27 | 0.30565 | 0.26 | 0.26 | 0.27 | 0.26 | 0.27 | 0.34 | 0.38 | 0.3012 |  | 0.27524
| 1 | 5 | 0.31 | 0.26 | 0.283 | 0.28 | 0.3 | 0.27 | 0.28 | 0.3 | 0.3 | 0.26 | 0.32707 | 0.26 | 0.27 | 0.26 | 0.29343 | 0.26 | 0.259 | 0.26 | 0.27 | 0.27 | 0.34 | 0.37 | 0.2774 |  | 99
| 1 | 6 | 0.31 | 0.27 | 0.279 | 0.28 | 0.29 | 0.27 | 0.27 | 0.29 | 0.29 | 0.26 | 0.34346 | 0.25 | 0.27 | 0.26 | 0.29825 | 0.25 | 0.255 | 0.26 | 0.28 | 0.28 | 0.34 | 0.38 | 0.2981
| Mean |  | 0.30833 | 0.26167 | 0.28217 | 0.27667 | 0.29167 | 0.27 | 0.27167 | 0.29333 | 0.295 | 0.25333 | 0.33231 | 0.26167 | 0.275 | 0.26333 | 0.29808 | 0.25833 | 0.26083 | 0.26167 | 0.26333 | 0.27 | 0.34 | 0.37667 | 0.28867
| Median |  | 0.31 | 0.26 | 0.2825 | 0.28 | 0.29 | 0.27 | 0.27 | 0.295 | 0.295 | 0.255 | 0.33347 | 0.26 | 0.275 | 0.26 | 0.29732 | 0.26 | 0.26 | 0.26 | 0.26 | 0.27 | 0.34 | 0.38 | 0.28895
| Std Dev. |  | 0.0040825 | 0.0040825 | 0.0037103 | 0.005164 | 0.0040825 | 0 | 0.0040825 | 0.008165 | 0.0054772 | 0.008165 | 0.0078235 | 0.0075277 | 0.0054772 | 0.005164 | 0.0040896 | 0.0040825 | 0.0040702 | 0.0040825 | 0.010328 | 0.0063246 | 0 | 0.005164 | 0.010293
| Rel.Std.Dev. |  | 1.324% | 1.56% | 1.315% | 1.866% | 1.4% | 0% | 1.503% | 2.784% | 1.857% | 3.223% | 2.354% | 2.877% | 1.992% | 1.961% | 1.372% | 1.58% | 1.56% | 1.56% | 3.922% | 2.342% | 0% | 1.371% | 3.566%
| PDM3 |  | 12.02% | -4.931% | 2.518% | 0.5193% | 5.969% | -1.903% | -1.297% | 6.575% | 7.18% | -7.958% | 20.74% | -4.931% | -0.08627% | -4.325% | 8.3% | -6.142% | -5.233% | -4.931% | -4.325% | -1.903% | 23.53% | 36.85% | 4.879%
| Z-Score (Absolute) |  | 1.64 | 0.66 | 0.35 | 0.08 | 0.82 | 0.25 | 0.16 | 0.9 | 0.99 | 1.07 | 2.83 | 0.66 | 0 | 0.58 | 1.14 | 0.82 | 0.7 | 0.66 | 0.58 | 0.25 | 3.21 | 5.02 | 0.67
| Analytical results for Sb in OREAS 606 (Certified Value 15.8 ppm) | [25 empty] | Certified
Sb | Round | Replicate | Lab | Lab | Lab | Lab | Lab | Lab | Lab | Lab | Lab | Lab | Lab | Lab | Lab | Lab | Lab | Lab | Lab | Lab | Lab | Lab | Lab | Lab | Lab |  | 1
| No | No | 2.02 | 2.03 | 2.04 | 2.05 | 2.06 | 2.07 | 2.08 | 2.09 | 2.10 | 2.11 | 2.12 | 2.13 | 2.14 | 2.15 | 2.17 | 2.18 | 2.19 | 2.20 | 2.21 | 2.22 | 2.23 | 2.24 | 2.25 |  | ppm
|  |  | AR*MS | AR*MS | AR*MS | AR*MS | AR*MS | AR*MS | AR*MS | AR*MS | AR*OES/MS | AR*MS | AR*OES/MS | AR*OES | AR*MS | AR*OES/MS | AR*OES/MS | AR*OES/MS | AR*OES | AR*OES/MS | AR*OES/MS | AR*OES | AR*OES/MS | AR*OES | AR*OES |  | 1
|  |  | 01g | 15g | 0.5g | 0.5g | 0.5g | 0.5g | 0.5g | 0.5g | 01g | 0.5g | 01g | 0.5g | 0.5g | 0.5g | 0.2g | 0.2g | 0.25g | 0.25g | 0.25g | 10g | 0.25g | 0.5g | 01g |  | 2
| 1 | 1 | 12.96 | 16.3 | 16.8 | 15.45 | 16.6 | 14.65 | 17.3 | 16.55 | 16.3 | 15.54 | 15.7807 | 16 | 15.3 | 15 | < 5 | 10.86 | 14.093 | 13.32 | 17.18 | 13 | 15.4 | 16 | 20.61 |  | 1
| 1 | 2 | 13.17 | 16.6 | 17.4 | 15.3 | 16.95 | 14.8 | 17.05 | 17.3 | 16.2 | 15.31 | 16.0295 | 15 | 17.1 | 14.7 | < 5 | 10.98 | 15.649 | 13.51 | 15.16 | 10 | 15.5 | 16 | 18.42 |  | 0
| 1 | 3 | 13.93 | 16.81 | 16.9 | 15.7 | 17.05 | 14.45 | 17.25 | 16.6 | 16.3 | 15.49 | 16.3842 | 15 | 17.13 | 15.4 | < 5 | 10.75 | 13.364 | 13.42 | 15.63 | 12 | 15.5 | 16 | 17.015 |  | 16
| 1 | 4 | 13.27 | 16.93 | 12.6 | 15.25 | 16.8 | 14.65 | 17.6 | 16.35 | 16.1 | 15.29 | 15.9462 | 15 | 15.72 | 15.3 | < 5 | 10.63 | 14.157 | 12.96 | 16.27 | 11 | 15.4 | 16 | 18.96 |  | 15.8138
| 1 | 5 | 13.25 | 16.94 | 16.7 | 14.8 | 17.55 | 14.85 | 17.55 | 16.55 | 15.9 | 15.44 | 16.5608 | 15 | 16.63 | 14.6 | < 5 | 10.86 | 14.205 | 13.2 | 16.01 | 11 | 15.6 | 16 | 19.99 |  | 100
| 1 | 6 | 13.03 | 16.5 | 17 | 15.5 | 17 | 14.95 | 17.8 | 16.15 | 16.3 | 15.62 | 15.8817 | 15 | 16.29 | 14.4 | < 5 | 10.57 | 15.127 | 13.21 | 16.29 | 12 | 15.6 | 16 | 18.99
| Mean |  | 13.2683 | 16.68 | 16.2333 | 15.3333 | 16.9917 | 14.725 | 17.425 | 16.5833 | 16.1833 | 15.4483 | 16.0972 | 15.1667 | 16.3617 | 14.9 |  | 10.775 | 14.4325 | 13.27 | 16.09 | 11.5 | 15.5 | 16 | 18.9975
| Median |  | 13.21 | 16.705 | 16.85 | 15.375 | 16.975 | 14.725 | 17.425 | 16.55 | 16.25 | 15.465 | 15.9878 | 15 | 16.46 | 14.85 |  | 10.805 | 14.181 | 13.265 | 16.14 | 11.5 | 15.5 | 16 | 18.975
| Std Dev. |  | 0.34632 | 0.25698 | 1.7963 | 0.30605 | 0.31846 | 0.17819 | 0.2734 | 0.38944 | 0.16021 | 0.12952 | 0.30703 | 0.40825 | 0.74182 | 0.4 |  | 0.15502 | 0.81815 | 0.19349 | 0.6846 | 1.0488 | 0.089443 | 0 | 1.253
| Rel.Std.Dev. |  | 2.61% | 1.541% | 11.07% | 1.996% | 1.874% | 1.21% | 1.569% | 2.348% | 0.99% | 0.8384% | 1.907% | 2.692% | 4.534% | 2.685% |  | 1.439% | 5.669% | 1.458% | 4.255% | 9.12% | 0.577% | 0% | 6.596%
| PDM3 |  | -16.1% | 5.477% | 2.653% | -3.038% | 7.448% | -6.885% | 10.19% | 4.866% | 2.337% | -2.311% | 1.792% | -4.092% | 3.464% | -5.779% |  | -31.86% | -8.735% | -16.09% | 1.746% | -27.28% | -1.985% | 1.177% | 20.13%
| Z-Score (Absolute) |  | 1.91 | 0.67 | 0.33 | 0.35 | 0.91 | 0.81 | 1.23 | 0.6 | 0.29 | 0.26 | 0.23 | NA | 0.43 | 0.68 | 10.07 | 3.8 | 1.03 | 1.91 | 0.22 | NA | 0.22 | NA | 2.43
Results from laboratories 13, 22 & 24 were removed due to their 1 ppm reading resolution.
| Analytical results for Sc in OREAS 606 (Certified Value 1.05 ppm) | [25 empty] | Certified
Sc | Round | Replicate | Lab | Lab | Lab | Lab | Lab | Lab | Lab | Lab | Lab | Lab | Lab | Lab | Lab | Lab | Lab | Lab | Lab | Lab | Lab | Lab | Lab |  |  |  | 1
| No | No | 2.02 | 2.03 | 2.04 | 2.05 | 2.06 | 2.07 | 2.08 | 2.09 | 2.10 | 2.11 | 2.12 | 2.13 | 2.14 | 2.15 | 2.17 | 2.18 | 2.20 | 2.21 | 2.22 | 2.23 | 2.25 |  |  |  | ppm
|  |  | AR*OES | AR*MS | AR*MS | AR*MS | AR*MS | AR*MS | AR*MS | AR*MS | AR*OES/MS | AR*MS | AR*OES/MS | AR*OES | AR*MS | AR*OES/MS | AR*OES/MS | AR*OES/MS | AR*OES/MS | AR*OES/MS | AR*OES | AR*OES/MS | AR*OES |  |  |  | 2
|  |  | 01g | 15g | 0.5g | 0.5g | 0.5g | 0.5g | 0.5g | 0.5g | 01g | 0.5g | 01g | 0.5g | 0.5g | 0.5g | 0.2g | 0.2g | 0.25g | 0.25g | 10g | 0.25g | 01g |  |  |  | 2
| 1 | 1 | 1 | 1.8 | 1.2 | 1 | 1 | 1 | 1.1 | 1.1 | 1 | 0.98 | < 1 | < 5 | 1.1 | 0.8 | < 5 | 0.8 | 1.1 | 1.1 | < 0.5 | 1 | 1.176 |  |  |  | 1
| 1 | 2 | 1 | 1.8 | 1.4 | 1 | 1.1 | 1 | 1.1 | 1.1 | 1 | 0.92 | 1.0617 | < 5 | 1 | 0.8 | < 5 | 0.8 | 1.1 | 0.9 | < 0.5 | 1 | 1.181 |  |  |  | 0
| 1 | 3 | 1 | 1.8 | 1.4 | 1 | 1 | 1 | 1.1 | 1.1 | 1 | 1.06 | 1.3466 | < 5 | 1.3 | 0.9 | < 5 | 0.8 | 1.1 | 1 | < 0.5 | 1 | 1.186 |  |  |  | 16
| 1 | 4 | 1 | 1.7 | 1.3 | 1 | 1 | 1 | 1.1 | 1 | 1 | 1.04 | 1.0577 | < 5 | 1.2 | 0.8 | < 5 | 0.9 | 1.1 | 1 | < 0.5 | 1 | 1.191 |  |  |  | 1.0535
| 1 | 5 | 1 | 1.7 | 1.1 | 1 | 1.1 | 1 | 1.1 | 1.1 | 1 | 0.99 | 1.2926 | < 5 | 1 | 0.8 | < 5 | 0.8 | 1 | 1 | < 0.5 | 1 | 1.196 |  |  |  | 101
| 1 | 6 | 1 | 1.8 | 1.3 | 1 | 1 | 1 | 1.1 | 1 | 1 | 0.98 | 1.1149 | < 5 | 1.1 | 0.8 | < 5 | 0.8 | 0.9 | 1 | < 0.5 | 1 | 1.201
| Mean |  | 1 | 1.7667 | 1.2833 | 1 | 1.0333 | 1 | 1.1 | 1.0667 | 1 | 0.995 | 1.1747 |  | 1.1167 | 0.81667 |  | 0.81667 | 1.05 | 1 |  | 1 | 1.1885
| Median |  | 1 | 1.8 | 1.3 | 1 | 1 | 1 | 1.1 | 1.1 | 1 | 0.985 | 1.1149 |  | 1.1 | 0.8 |  | 0.8 | 1.1 | 1 |  | 1 | 1.1885
| Std Dev. |  | 0 | 0.05164 | 0.1169 | 0 | 0.05164 | 0 | 2.4324e-16 | 0.05164 | 0 | 0.049699 | 0.13552 |  | 0.1169 | 0.040825 |  | 0.040825 | 0.083666 | 0.063246 |  | 0 | 0.0093541
| Rel.Std.Dev. |  | 0% | 2.923% | 9.109% | 0% | 4.997% | 0% | 2.211e-14% | 4.841% | 0% | 4.995% | 11.54% |  | 10.47% | 4.999% |  | 4.999% | 7.968% | 6.325% |  | 0% | 0.7871%
| PDM3 |  | -5.075% | 67.7% | 21.82% | -5.075% | -1.911% | -5.075% | 4.418% | 1.254% | -5.075% | -5.549% | 11.51% |  | 6% | -22.48% |  | -22.48% | -0.3285% | -5.075% |  | -5.075% | 12.82%
| Z-Score (Absolute) |  | NA | 4.89 | 1.53 | NA | 0.22 | NA | 0.25 | 0.02 | NA | 0.48 | 0.02 | 10.01 | 0.36 | 1.73 | 10.01 | 1.73 | 0.1 | 0.45 | 5.68 | NA | 0.86
Results from laboratories 2, 5, 7, 10 & 23 were removed due to their 1 ppm reading resolution.
| Analytical results for Se in OREAS 606 (Certified Value 1.6 ppm) | [25 empty] | Certified
Se | Round | Replicate | Lab | Lab | Lab | Lab | Lab | Lab | Lab | Lab | Lab | Lab | Lab | Lab | Lab | Lab | Lab | Lab | Lab | Lab | [6 empty] | 1
| No | No | 2.02 | 2.03 | 2.04 | 2.05 | 2.06 | 2.07 | 2.08 | 2.09 | 2.10 | 2.11 | 2.12 | 2.14 | 2.17 | 2.18 | 2.20 | 2.21 | 2.22 | 2.23 | [6 empty] | ppm
|  |  | AR*MS | AR*MS | AR*MS | AR*MS | AR*MS | AR*MS | AR*MS | AR*MS | AR*OES/MS | AR*MS | AR*OES/MS | AR*MS | AR*OES/MS | AR*OES/MS | AR*OES/MS | AR*OES/MS | AR*OES | AR*OES/MS | [6 empty] | 2
|  |  | 01g | 15g | 0.5g | 0.5g | 0.5g | 0.5g | 0.5g | 0.5g | 01g | 0.5g | 01g | 0.5g | 0.2g | 0.2g | 0.25g | 0.25g | 10g | 0.25g | [6 empty] | 2
| 1 | 1 | 1 | 1.2 | 1.1 | 1.5 | 1.8 | 1.6 | 1.8 | 1.7 | 2 | 1.6 | 1.8778 | 1.5 | < 10 | 2.2 | 2 | 2 | < 10 | 3.1 | [6 empty] | 1
| 1 | 2 | 1 | 1.3 | 1.5 | 1.4 | 1.2 | 1.4 | 1.7 | 1.9 | 2 | 1.65 | 1.8468 | 1.3 | < 10 | 2.1 | 2 | 2 | < 10 | 3.1 | [6 empty] | 0
| 1 | 3 | 1 | 1.2 | 0.8 | 1.5 | 1.7 | 1.5 | 1.6 | 1.4 | 2 | 1.7 | 1.8525 | 1.6 | < 10 | 1.8 | 2 | 2 | < 10 | 2.9 | [6 empty] | 16
| 1 | 4 | 1 | 1.1 | 0.6 | 1.4 | 1.6 | 1.5 | 1.5 | 1.6 | 2 | 1.64 | 1.9951 | 1.5 | < 10 | 1.8 | 2 | 2 | < 10 | 3.2 | [6 empty] | 1.6011
| 1 | 5 | 1 | 1.1 | 1.5 | 1.1 | 1.6 | 1.4 | 1.6 | 1.4 | 2 | 1.62 | 2.0182 | 1.3 | < 10 | 2.1 | 2 | 2 | < 10 | 3.3 | [6 empty] | 102
| 1 | 6 | 1 | 1.2 | 0.7 | 1.6 | 1.8 | 1.8 | 1.4 | 1.8 | 2 | 1.77 | 1.7954 | 1.5 | < 10 | 2.1 | 2 | 2 | < 10 | 3.2
| Mean |  | 1 | 1.1833 | 1.0333 | 1.4167 | 1.6167 | 1.5333 | 1.6 | 1.6333 | 2 | 1.6633 | 1.8976 | 1.45 |  | 2.0167 | 2 | 2 |  | 3.1333
| Median |  | 1 | 1.2 | 0.95 | 1.45 | 1.65 | 1.5 | 1.6 | 1.65 | 2 | 1.645 | 1.8651 | 1.5 |  | 2.1 | 2 | 2 |  | 3.15
| Std Dev. |  | 0 | 0.075277 | 0.39833 | 0.17224 | 0.22286 | 0.15055 | 0.14142 | 0.20656 | 0 | 0.062183 | 0.088881 | 0.12247 |  | 0.17224 | 0 | 0 |  | 0.13663
| Rel.Std.Dev. |  | 0% | 6.361% | 38.55% | 12.16% | 13.79% | 9.819% | 8.839% | 12.65% | 0% | 3.738% | 4.684% | 8.447% |  | 8.541% | 0% | 0% |  | 4.36%
| PDM3 |  | -37.54% | -26.09% | -35.46% | -11.52% | 0.9725% | -4.232% | -0.06848% | 2.013% | 24.91% | 3.887% | 18.52% | -9.437% |  | 25.96% | 24.91% | 24.91% |  | 95.7%
| Z-Score (Absolute) |  | NA | 1.24 | 1.66 | 0.58 | 0.02 | 0.26 | 0.07 | 0.02 | NA | 0.11 | 0.76 | 0.49 | 9.46 | 1.1 | NA | NA | 9.46 | 4.23
Results from laboratories 2, 10, 20 & 21 were removed due to their 1 ppm reading resolution.
| Analytical results for Sm in OREAS 606 (Indicative Value 4.52 ppm) | [25 empty] | Indicative
Sm | Round | Replicate | 2.02: Lab | [6 empty] | 1
| No | No | 2.02: 2.04 | [6 empty] | ppm
|  |  | 2.02: AR*MS | [6 empty] | 2
|  |  | 2.02: 0.5g | [6 empty] | 2
| 1 | 1 | 2.02: 4.6 | [6 empty] | 1
| 1 | 2 | 2.02: 4.3 | [6 empty] | 0
| 1 | 3 | 2.02: 4.4 | [6 empty] | 16
| 1 | 4 | 2.02: 4.9 | [6 empty] | 4.5167
| 1 | 5 | 2.02: 4.7 | [6 empty] | 14
| 1 | 6 | 2.02: 4.2
| Mean |  | 2.02: 4.5167
| Median |  | 2.02: 4.5
| Std Dev. |  | 2.02: 0.26394
| Rel.Std.Dev. |  | 2.02: 5.844%
| PDM3 |  | 2.02: -7.772e-14%
Z-Score (Absolute) | bar: 2.02
| Analytical results for Sn in OREAS 606 (Certified Value 0.71 ppm) | [25 empty] | Certified
Sn | Round | Replicate | Lab | Lab | Lab | Lab | Lab | Lab | Lab | Lab | Lab | Lab | Lab | Lab | Lab | Lab | Lab | Lab | Lab | Lab | Lab | Lab |  |  |  |  | 1
| No | No | 2.02 | 2.03 | 2.04 | 2.05 | 2.06 | 2.07 | 2.08 | 2.09 | 2.10 | 2.11 | 2.12 | 2.15 | 2.17 | 2.18 | 2.19 | 2.20 | 2.21 | 2.22 | 2.23 | 2.25 |  |  |  |  | ppm
|  |  | AR*MS | AR*MS | AR*MS | AR*MS | AR*MS | AR*MS | AR*MS | AR*MS | AR*OES/MS | AR*MS | AR*OES/MS | AR*OES/MS | AR*OES/MS | AR*OES/MS | AR*OES | AR*OES/MS | AR*OES/MS | AR*OES | AR*OES/MS | AR*OES |  |  |  |  | 2
|  |  | 01g | 15g | 0.5g | 0.5g | 0.5g | 0.5g | 0.5g | 0.5g | 01g | 0.5g | 01g | 0.5g | 0.2g | 0.2g | 0.25g | 0.25g | 0.25g | 10g | 0.25g | 01g |  |  |  |  | 2
| 1 | 1 | 1 | 0.7 | 1.35 | 0.6 | 0.7 | 0.7 | 0.7 | 0.7 | 1.3 | 0.8 | 0.93146 | 0.8 | < 20 | 0.6 | < 10 | 0.9 | 1 | < 10 | 0.6 | < 5 |  |  |  |  | 1
| 1 | 2 | 1 | 0.8 | 1.36 | 0.7 | 0.8 | 0.7 | 0.7 | 0.8 | 1.3 | 0.77 | 1.0848 | 0.7 | < 20 | 0.6 | < 10 | 0.8 | 1.1 | < 10 | 0.6 | < 5 |  |  |  |  | 0
| 1 | 3 | 1 | 0.8 | 1.32 | 0.7 | 0.7 | 0.7 | 0.7 | 0.7 | 1.2 | 0.82 | 1.1361 | 0.7 | < 20 | 0.6 | < 10 | 0.8 | 1.1 | < 10 | 0.6 | < 5 |  |  |  |  | 16
| 1 | 4 | 1 | 0.8 | 1.35 | 0.6 | 0.8 | 0.7 | 0.7 | 0.7 | 1.2 | 0.79 | 1.1643 | 0.7 | < 20 | 0.6 | < 10 | 0.9 | 1.1 | < 10 | 0.6 | < 5 |  |  |  |  | 0.71455
| 1 | 5 | 1 | 0.9 | 1.6 | 0.7 | 0.8 | 0.7 | 0.8 | 0.7 | 1.3 | 0.77 | 1.1157 | 0.7 | < 20 | 0.6 | < 10 | 0.8 | 1.1 | < 10 | 0.6 | < 5 |  |  |  |  | 103
| 1 | 6 | 1 | 0.7 | 1.19 | 0.7 | 0.7 | 0.7 | 0.7 | 0.7 | 1.2 | 0.81 | 0.90782 | 0.7 | < 20 | 0.6 | < 10 | 0.7 | 1 | < 10 | 0.6 | < 5
| Mean |  | 1 | 0.78333 | 1.3617 | 0.66667 | 0.75 | 0.7 | 0.71667 | 0.71667 | 1.25 | 0.79333 | 1.0567 | 0.71667 |  | 0.6 |  | 0.81667 | 1.0667 |  | 0.6
| Median |  | 1 | 0.8 | 1.35 | 0.7 | 0.75 | 0.7 | 0.7 | 0.7 | 1.25 | 0.795 | 1.1002 | 0.7 |  | 0.6 |  | 0.8 | 1.1 |  | 0.6
| Std Dev. |  | 0 | 0.075277 | 0.13288 | 0.05164 | 0.054772 | 1.2162e-16 | 0.040825 | 0.040825 | 0.054772 | 0.020656 | 0.10955 | 0.040825 |  | 0 |  | 0.075277 | 0.05164 |  | 0
| Rel.Std.Dev. |  | 0% | 9.61% | 9.759% | 7.746% | 7.303% | 1.737e-14% | 5.696% | 5.696% | 4.382% | 2.604% | 10.37% | 5.696% |  | 0% |  | 9.218% | 4.841% |  | 0%
| PDM3 |  | 39.95% | 9.627% | 90.56% | -6.701% | 4.962% | -2.036% | 0.2969% | 0.2969% | 74.94% | 11.03% | 47.88% | 0.2969% |  | -16.03% |  | 14.29% | 49.28% |  | -16.03%
| Z-Score (Absolute) |  | NA | 0.03 | 1.98 | 0.44 | 0.15 | 0.33 | 0.27 | 0.27 | 1.59 | 0 | 0.92 | 0.27 | 32.11 | 0.67 | 14.67 | 0.08 | 0.95 | 14.67 | 0.67 | 5.95
Results from laboratory 2 were removed due to their 1 ppm reading resolution.
| Analytical results for Sr in OREAS 606 (Certified Value 18.2 ppm) | [25 empty] | Certified
Sr | Round | Replicate | Lab | Lab | Lab | Lab | Lab | Lab | Lab | Lab | Lab | Lab | Lab | Lab | Lab | Lab | Lab | Lab | Lab | Lab | Lab | Lab | Lab | Lab | Lab |  | 1
| No | No | 2.02 | 2.03 | 2.04 | 2.05 | 2.06 | 2.07 | 2.08 | 2.09 | 2.10 | 2.11 | 2.12 | 2.13 | 2.14 | 2.15 | 2.17 | 2.18 | 2.19 | 2.20 | 2.21 | 2.22 | 2.23 | 2.24 | 2.25 |  | ppm
|  |  | AR*MS | AR*MS | AR*MS | AR*MS | AR*MS | AR*MS | AR*MS | AR*MS | AR*OES/MS | AR*MS | AR*OES/MS | AR*OES | AR*MS | AR*OES/MS | AR*OES/MS | AR*OES/MS | AR*OES | AR*OES/MS | AR*OES/MS | AR*OES | AR*OES/MS | AR*OES | AR*OES |  | 1
|  |  | 01g | 15g | 0.5g | 0.5g | 0.5g | 0.5g | 0.5g | 0.5g | 01g | 0.5g | 01g | 0.5g | 0.5g | 0.5g | 0.2g | 0.2g | 0.25g | 0.25g | 0.25g | 10g | 0.25g | 0.5g | 01g |  | 2
| 1 | 1 | 17.5 | 17.5 | 21.6 | 17.9 | 17.3 | 18.9 | 17.8 | 19 | 19.8 | 18.5 | 21.512 | 15 | 19 | 14.8 | 21.184 | 14.5 | 18.54 | 18.6 | 17.3 | 17.4 | 16 | 18 | 22.81 |  | 1
| 1 | 2 | 18.3 | 17.1 | 23.3 | 18.1 | 17.8 | 18.5 | 18.5 | 20 | 19.2 | 18.1 | 21.4803 | 15 | 18.5 | 14.9 | 21.5189 | 14.1 | 19.44 | 18.8 | 16.4 | 16.5 | 16 | 18 | 27.72 |  | 0
| 1 | 3 | 18.5 | 17.6 | 22.6 | 18.6 | 17.8 | 18.2 | 18 | 19 | 19.8 | 19.29 | 21.9884 | 15 | 22 | 14.9 | 21.5852 | 14.6 | 18.72 | 18.4 | 17 | 17.2 | 16 | 17 | 25.6 |  | 16
| 1 | 4 | 18.4 | 18.2 | 22.8 | 18.5 | 17.5 | 18.5 | 17.8 | 18.6 | 19.6 | 18.69 | 22.2265 | 14 | 19.1 | 14.9 | 22.1378 | 14.1 | 19.36 | 17.7 | 17.4 | 17 | 17 | 18 | 26.4 |  | 18.2121
| 1 | 5 | 18 | 18 | 21 | 18.1 | 18.1 | 18.9 | 18.3 | 18.7 | 19.3 | 18.85 | 22.3722 | 14 | 18.8 | 14.4 | 21.4484 | 14 | 19.31 | 17.8 | 17.4 | 16.9 | 16 | 18 | 26.9 |  | 104
| 1 | 6 | 18.2 | 17.7 | 20.7 | 18.4 | 17.4 | 18.6 | 18.3 | 18.5 | 19.2 | 18.91 | 21.9779 | 14 | 18.7 | 14.3 | 22.0757 | 13.7 | 18.5 | 17.4 | 17.1 | 16.4 | 15 | 18 | 25.7
| Mean |  | 18.15 | 17.6833 | 22 | 18.2667 | 17.65 | 18.6 | 18.1167 | 18.9667 | 19.4833 | 18.7233 | 21.9262 | 14.5 | 19.35 | 14.7 | 21.6583 | 14.1667 | 18.9783 | 18.1167 | 17.1 | 16.9 | 16 | 17.8333 | 25.855
| Median |  | 18.25 | 17.65 | 22.1 | 18.25 | 17.65 | 18.55 | 18.15 | 18.85 | 19.45 | 18.77 | 21.9832 | 14.5 | 18.9 | 14.85 | 21.552 | 14.1 | 19.015 | 18.1 | 17.2 | 16.95 | 16 | 18 | 26.05
| Std Dev. |  | 0.36194 | 0.38687 | 1.0526 | 0.27325 | 0.30166 | 0.26833 | 0.29269 | 0.5465 | 0.28577 | 0.40287 | 0.36495 | 0.54772 | 1.3157 | 0.27568 | 0.37363 | 0.33267 | 0.43737 | 0.56006 | 0.37947 | 0.38987 | 0.63246 | 0.40825 | 1.6869
| Rel.Std.Dev. |  | 1.994% | 2.188% | 4.785% | 1.496% | 1.709% | 1.443% | 1.616% | 2.881% | 1.467% | 2.152% | 1.664% | 3.777% | 6.799% | 1.875% | 1.725% | 2.348% | 2.305% | 3.091% | 2.219% | 2.307% | 3.953% | 2.289% | 6.525%
| PDM3 |  | -0.341% | -2.903% | 20.8% | 0.2996% | -3.086% | 2.13% | -0.5241% | 4.143% | 6.98% | 2.807% | 20.39% | -20.38% | 6.248% | -19.28% | 18.92% | -22.21% | 4.207% | -0.5241% | -6.106% | -7.205% | -12.15% | -2.08% | 41.97%
| Z-Score (Absolute) |  | 0.05 | 0.46 | 3.35 | 0.05 | 0.49 | 0.35 | 0.08 | 0.67 | 1.13 | 0.45 | 3.28 | NA | 1.01 | 3.1 | 3.04 | 3.57 | 0.68 | 0.08 | 0.98 | 1.15 | NA | 0.33 | NA
Results from laboratories 13, 23 & 25 were removed due to their 1 ppm reading resolution.
| Analytical results for Ta in OREAS 606 (Indicative Value < 0.01 ppm) | [25 empty] | Indicative
Ta | Round | Replicate | Lab | Lab | Lab | Lab | Lab | Lab | Lab | Lab | Lab | Lab | Lab | Lab | Lab | Lab | Lab | Lab | Lab | [7 empty] | 1
| No | No | 2.02 | 2.03 | 2.04 | 2.05 | 2.06 | 2.07 | 2.08 | 2.09 | 2.10 | 2.11 | 2.12 | 2.15 | 2.17 | 2.18 | 2.20 | 2.21 | 2.23 | [7 empty] | ppm
|  |  | AR*MS | AR*MS | AR*MS | AR*MS | AR*MS | AR*MS | AR*MS | AR*MS | AR*OES/MS | AR*MS | AR*OES/MS | AR*OES/MS | AR*OES/MS | AR*OES/MS | AR*OES/MS | AR*OES/MS | AR*OES/MS | [7 empty] | 3
|  |  | 01g | 15g | 0.5g | 0.5g | 0.5g | 0.5g | 0.5g | 0.5g | 01g | 0.5g | 01g | 0.5g | 0.2g | 0.2g | 0.25g | 0.25g | 0.25g | [7 empty] | 3
| 1 | 1 | < 0.05 | < 0.05 | < 0.05 | < 0.01 | < 0.01 | < 0.01 | < 0.01 | < 0.01 | < 0.05 | < 0.01 | 0.19575 | < 0.01 | < 10 | < 0.3 | < 0.05 | < 0.05 | < 0.1 | [7 empty] | 1
| 1 | 2 | < 0.05 | < 0.05 | < 0.05 | < 0.01 | 0.01 | < 0.01 | < 0.01 | < 0.01 | < 0.05 | < 0.01 | 0.19303 | < 0.01 | < 10 | < 0.3 | < 0.05 | < 0.05 | < 0.1 | [7 empty] | 0
| 1 | 3 | < 0.05 | < 0.05 | < 0.05 | < 0.01 | < 0.01 | < 0.01 | < 0.01 | < 0.01 | < 0.05 | < 0.01 | 0.19363 | < 0.01 | < 10 | < 0.3 | < 0.05 | < 0.05 | < 0.1 | [7 empty] | 16
| 1 | 4 | < 0.05 | < 0.05 | < 0.05 | < 0.01 | < 0.01 | < 0.01 | < 0.01 | < 0.01 | < 0.05 | < 0.01 | 0.19755 | < 0.01 | < 10 | < 0.3 | < 0.05 | < 0.05 | < 0.1 | [7 empty] | < 0.01
| 1 | 5 | < 0.05 | < 0.05 | < 0.05 | < 0.01 | < 0.01 | < 0.01 | < 0.01 | < 0.01 | < 0.05 | < 0.01 | 0.1965 | < 0.01 | < 10 | < 0.3 | < 0.05 | < 0.05 | < 0.1 | [7 empty] | 15
| 1 | 6 | < 0.05 | < 0.05 | < 0.05 | < 0.01 | < 0.01 | < 0.01 | < 0.01 | < 0.01 | < 0.05 | < 0.01 | 0.19632 | < 0.01 | < 10 | < 0.3 | < 0.05 | < 0.05 | < 0.1
| Mean |  | 2.06: 0.01; 2.12: 0.19546
| Median |  | 2.06: 0.01; 2.12: 0.19603
| Std Dev. |  | 2.12: 0.0017615
| Rel.Std.Dev. |  | 2.12: 0.9012%
PDM3
| Z-Score (Absolute) |  | 0 | 0 | 0 | 0.67 | 0.65 | 0.67 | 0.67 | 0.67 | 0 | 0.67 | 5.75 | 0.67 | 167.73 | 4.21 | 0 | 0 | 0.84
| Analytical results for Tb in OREAS 606 (Indicative Value 0.4 ppm) | [25 empty] | Indicative
Tb | Round | Replicate | 2.02: Lab; 2.03: Lab; 2.04: Lab; 2.05: Lab | [7 empty] | 1
| No | No | 2.02: 2.04; 2.03: 2.18; 2.04: 2.20; 2.05: 2.21 | [7 empty] | ppm
|  |  | 2.02: AR*MS; 2.03: AR*OES/MS; 2.04: AR*OES/MS; 2.05: AR*OES/MS | [7 empty] | 2
|  |  | 2.02: 0.5g; 2.03: 0.2g; 2.04: 0.25g; 2.05: 0.25g | [7 empty] | 2
| 1 | 1 | 2.02: 0.4; 2.03: 0.3; 2.04: 0.49; 2.05: 0.43 | [7 empty] | 1
| 1 | 2 | 2.02: 0.4; 2.03: 0.3; 2.04: 0.48; 2.05: 0.41 | [7 empty] | 0
| 1 | 3 | 2.02: 0.4; 2.03: 0.3; 2.04: 0.47; 2.05: 0.41 | [7 empty] | 16
| 1 | 4 | 2.02: 0.4; 2.03: 0.3; 2.04: 0.45; 2.05: 0.42 | [7 empty] | 0.39875
| 1 | 5 | 2.02: 0.4; 2.03: 0.3; 2.04: 0.5; 2.05: 0.43 | [7 empty] | 16
| 1 | 6 | 2.02: 0.4; 2.03: 0.3; 2.04: 0.45; 2.05: 0.43
| Mean |  | 2.02: 0.4; 2.03: 0.3; 2.04: 0.47333; 2.05: 0.42167
| Median |  | 2.02: 0.4; 2.03: 0.3; 2.04: 0.475; 2.05: 0.425
| Std Dev. |  | 2.02: 6.0809e-17; 2.03: 0; 2.04: 0.020656; 2.05: 0.0098319
| Rel.Std.Dev. |  | 2.02: 1.52e-14%; 2.03: 0%; 2.04: 4.364%; 2.05: 2.332%
| PDM3 |  | 2.02: 0.3135%; 2.03: -24.76%; 2.04: 18.7%; 2.05: 5.747%
| Z-Score (Absolute) |  | 2.02: 0.2; 2.03: 2.04; 2.04: 1.15; 2.05: 0.2
| Analytical results for Te in OREAS 606 (Certified Value 0.76 ppm) | [25 empty] | Certified
Te | Round | Replicate | Lab | Lab | Lab | Lab | Lab | Lab | Lab | Lab | Lab | Lab | Lab | Lab | Lab | Lab | Lab | Lab | Lab | Lab | [6 empty] | 1
| No | No | 2.02 | 2.03 | 2.04 | 2.05 | 2.06 | 2.07 | 2.08 | 2.09 | 2.10 | 2.11 | 2.12 | 2.14 | 2.15 | 2.17 | 2.18 | 2.20 | 2.21 | 2.23 | [6 empty] | ppm
|  |  | AR*MS | AR*MS | AR*MS | AR*MS | AR*MS | AR*MS | AR*MS | AR*MS | AR*OES/MS | AR*MS | AR*OES/MS | AR*MS | AR*OES/MS | AR*OES/MS | AR*OES/MS | AR*OES/MS | AR*OES/MS | AR*OES/MS | [6 empty] | 2
|  |  | 01g | 15g | 0.5g | 0.5g | 0.5g | 0.5g | 0.5g | 0.5g | 01g | 0.5g | 01g | 0.5g | 0.5g | 0.2g | 0.2g | 0.25g | 0.25g | 0.25g | [6 empty] | 3
| 1 | 1 | 0.74 | 0.73 | 0.73 | 0.74 | 0.8 | 0.73 | 0.8 | 0.83 | 0.63 | 0.77 | 0.76932 | 0.69 | 0.98 | < 10 | 0.92 | 0.61 | 0.78 | 0.8 | [6 empty] | 1
| 1 | 2 | 0.78 | 0.85 | 0.74 | 0.77 | 0.77 | 0.75 | 0.79 | 0.79 | 0.66 | 0.76 | 0.75094 | 0.76 | 0.99 | < 10 | 0.75 | 0.61 | 0.64 | 0.7 | [6 empty] | 0
| 1 | 3 | 0.79 | 0.82 | 0.71 | 0.78 | 0.84 | 0.72 | 0.79 | 0.8 | 0.67 | 0.7 | 0.76185 | 0.82 | 0.86 | < 10 | 0.81 | 0.51 | 0.72 | 0.7 | [6 empty] | 16
| 1 | 4 | 0.73 | 0.81 | 0.63 | 0.78 | 0.85 | 0.71 | 0.79 | 0.77 | 0.68 | 0.74 | 0.75083 | 0.68 | 0.93 | < 10 | 0.79 | 0.56 | 0.69 | 0.7 | [6 empty] | 0.7598
| 1 | 5 | 0.75 | 0.81 | 0.73 | 0.78 | 0.83 | 0.75 | 0.79 | 0.8 | 0.67 | 0.73 | 0.78513 | 0.79 | 0.9 | < 10 | 0.81 | 0.53 | 0.74 | 0.7 | [6 empty] | 105
| 1 | 6 | 0.73 | 0.81 | 0.74 | 0.8 | 0.84 | 0.71 | 0.81 | 0.81 | 0.67 | 0.73 | 0.79152 | 0.81 | 0.9 | < 10 | 0.79 | 0.54 | 0.78 | 0.7
| Mean |  | 0.75333 | 0.805 | 0.71333 | 0.775 | 0.82167 | 0.72833 | 0.795 | 0.8 | 0.66333 | 0.73833 | 0.76826 | 0.75833 | 0.92667 |  | 0.81167 | 0.56 | 0.725 | 0.71667
| Median |  | 0.745 | 0.81 | 0.73 | 0.78 | 0.835 | 0.725 | 0.79 | 0.8 | 0.67 | 0.735 | 0.76558 | 0.775 | 0.915 |  | 0.8 | 0.55 | 0.73 | 0.7
| Std Dev. |  | 0.02582 | 0.039875 | 0.042269 | 0.019748 | 0.030605 | 0.018348 | 0.0083666 | 0.02 | 0.017512 | 0.024833 | 0.017156 | 0.06047 | 0.050465 |  | 0.057417 | 0.041952 | 0.054314 | 0.040825
| Rel.Std.Dev. |  | 3.427% | 4.953% | 5.926% | 2.548% | 3.725% | 2.519% | 1.052% | 2.5% | 2.64% | 3.363% | 2.233% | 7.974% | 5.446% |  | 7.074% | 7.491% | 7.492% | 5.696%
| PDM3 |  | -0.8505% | 5.95% | -6.115% | 2.001% | 8.143% | -4.141% | 4.633% | 5.292% | -12.7% | -2.825% | 1.114% | -0.1924% | 21.96% |  | 6.827% | -26.3% | -4.58% | -5.676%
| Z-Score (Absolute) |  | 0.17 | 0.7 | 0.84 | 0.2 | 0.98 | 0.59 | 0.53 | 0.62 | 1.69 | 0.42 | 0.08 | 0.08 | 2.75 | 71.42 | 0.82 | 3.43 | 0.65 | 0.79
| Analytical results for Th in OREAS 606 (Certified Value 6.75 ppm) | [25 empty] | Certified
Th | Round | Replicate | Lab | Lab | Lab | Lab | Lab | Lab | Lab | Lab | Lab | Lab | Lab | Lab | Lab | Lab | Lab | Lab | Lab | Lab | Lab | Lab |  |  |  |  | 1
| No | No | 2.02 | 2.03 | 2.04 | 2.05 | 2.06 | 2.07 | 2.08 | 2.09 | 2.10 | 2.11 | 2.12 | 2.13 | 2.14 | 2.15 | 2.17 | 2.18 | 2.20 | 2.21 | 2.23 | 2.25 |  |  |  |  | ppm
|  |  | AR*MS | AR*MS | AR*MS | AR*MS | AR*MS | AR*MS | AR*MS | AR*MS | AR*OES/MS | AR*MS | AR*OES/MS | AR*OES | AR*MS | AR*OES/MS | AR*OES/MS | AR*OES/MS | AR*OES/MS | AR*OES/MS | AR*OES/MS | AR*OES |  |  |  |  | 2
|  |  | 01g | 15g | 0.5g | 0.5g | 0.5g | 0.5g | 0.5g | 0.5g | 01g | 0.5g | 01g | 0.5g | 0.5g | 0.5g | 0.2g | 0.2g | 0.25g | 0.25g | 0.25g | 01g |  |  |  |  | 3
| 1 | 1 | 10.25 | 7 | 9.4 | 6.4 | 5.9 | 6.5 | 6.9 | 6.8 | 13.5 | 7.279 | 9.9594 | 10 | 6.9 | 6.2 | < 10 | 3.8 | 6.5 | 7.7 | 6.2 | < 2 |  |  |  |  | 1
| 1 | 2 | 10.21 | 6.5 | 9.7 | 6.5 | 6.2 | 6.6 | 7.1 | 6.9 | 13.1 | 7.227 | 10.2556 | 10 | 8.2 | 6.1 | < 10 | 4.37 | 6.8 | 6.8 | 6.2 | < 2 |  |  |  |  | 0
| 1 | 3 | 10.85 | 6.9 | 9.5 | 6.4 | 5.9 | 6.3 | 6.9 | 7 | 13.1 | 7.341 | 9.8653 | 9 | 8.7 | 6.2 | < 10 | 4.72 | 6.6 | 7 | 6.3 | < 2 |  |  |  |  | 16
| 1 | 4 | 9.81 | 7 | 9.6 | 6.2 | 6.1 | 6.5 | 7 | 6.6 | 12.8 | 7.137 | 10.2938 | 9 | 8 | 6.3 | < 10 | 4.85 | 6.4 | 7.2 | 6.4 | < 2 |  |  |  |  | 6.7538
| 1 | 5 | 10.86 | 6.8 | 9.4 | 6.4 | 6.1 | 6.5 | 6.9 | 6.6 | 13 | 7.348 | 10.2481 | 11 | 8.3 | 6.4 | < 10 | 5.02 | 6.9 | 7.1 | 6.6 | < 2 |  |  |  |  | 106
| 1 | 6 | 9.57 | 6.5 | 9 | 6.5 | 5.9 | 6.5 | 7.1 | 6.6 | 13.1 | 7.448 | 10.5483 | 11 | 8 | 5.8 | < 10 | 5.02 | 6.4 | 7.1 | 6.7 | < 2
| Mean |  | 10.2583 | 6.7833 | 9.4333 | 6.4 | 6.0167 | 6.4833 | 6.9833 | 6.75 | 13.1 | 7.2967 | 10.1951 | 10 | 8.0167 | 6.1667 |  | 4.63 | 6.6 | 7.15 | 6.4
| Median |  | 10.23 | 6.85 | 9.45 | 6.4 | 6 | 6.5 | 6.95 | 6.7 | 13.1 | 7.31 | 10.2519 | 10 | 8.1 | 6.2 |  | 4.785 | 6.55 | 7.1 | 6.35
| Std Dev. |  | 0.52712 | 0.23166 | 0.24221 | 0.10954 | 0.13292 | 0.098319 | 0.098319 | 0.17607 | 0.22804 | 0.10785 | 0.24712 | 0.89443 | 0.6047 | 0.20656 |  | 0.47269 | 0.20976 | 0.30166 | 0.20976
| Rel.Std.Dev. |  | 5.138% | 3.415% | 2.568% | 1.712% | 2.209% | 1.516% | 1.408% | 2.608% | 1.741% | 1.478% | 2.424% | 8.944% | 7.543% | 3.35% |  | 10.21% | 3.178% | 4.219% | 3.278%
| PDM3 |  | 51.89% | 0.438% | 39.68% | -5.238% | -10.91% | -4.004% | 3.399% | -0.05552% | 93.97% | 8.039% | 50.95% | 48.07% | 18.7% | -8.693% |  | -31.45% | -2.277% | 5.867% | -5.238%
| Z-Score (Absolute) |  | 4.06 | 0.04 | 3.1 | 0.4 | 0.85 | 0.31 | 0.27 | 0 | 7.34 | 0.63 | 3.98 | NA | 1.46 | 0.67 | 2.02 | 2.45 | 0.17 | 0.46 | 0.4 | 6.65
Results from laboratory 13 were removed due to their 1 ppm reading resolution.
| Analytical results for Ti in OREAS 606 (Indicative Value 0.016 wt.%) | [25 empty] | Indicative
Ti | Round | Replicate | Lab | Lab | Lab | Lab | Lab | Lab | Lab | Lab | Lab | Lab | Lab | Lab | Lab | Lab | Lab | Lab | Lab | Lab | Lab | Lab | Lab | Lab | Lab |  | 1
| No | No | 2.02 | 2.03 | 2.04 | 2.05 | 2.06 | 2.07 | 2.08 | 2.09 | 2.10 | 2.11 | 2.12 | 2.13 | 2.14 | 2.15 | 2.17 | 2.18 | 2.19 | 2.20 | 2.21 | 2.22 | 2.23 | 2.24 | 2.25 |  | wt.%
|  |  | AR*OES | AR*MS | AR*MS | AR*MS | AR*MS | AR*MS | AR*MS | AR*MS | AR*OES/MS | AR*MS | AR*OES/MS | AR*OES | AR*MS | AR*OES/MS | AR*OES/MS | AR*OES/MS | AR*OES | AR*OES/MS | AR*OES/MS | AR*OES | AR*OES/MS | AR*OES | AR*OES |  | 3
|  |  | 01g | 15g | 0.5g | 0.5g | 0.5g | 0.5g | 0.5g | 0.5g | 01g | 0.5g | 01g | 0.5g | 0.5g | 0.5g | 0.2g | 0.2g | 0.25g | 0.25g | 0.25g | 10g | 0.25g | 0.5g | 01g |  | 3
| 1 | 1 | 0.0243 | 0.014 | 0.03 | 0.017 | 0.017 | 0.017 | 0.016 | 0.018 | 0.034 | 0.0166 | 0.041258 | 0.01 | 0.017 | 0.012 | < 0.01 | 0.01 | 0.016 | 0.02 | 0.02 | 0.02 | 0.013 | 0.02 | 0.04742 |  | 1
| 1 | 2 | 0.0246 | 0.013 | 0.03 | 0.017 | 0.018 | 0.016 | 0.017 | 0.018 | 0.0339 | 0.0153 | 0.039197 | 0.01 | 0.019 | 0.012 | 0.010191 | 0.02 | 0.017 | 0.02 | 0.02 | 0.02 | 0.013 | 0.02 | 0.04765 |  | 0
| 1 | 3 | 0.0273 | 0.015 | 0.03 | 0.017 | 0.017 | 0.016 | 0.017 | 0.017 | 0.0331 | 0.0175 | 0.041966 | 0.01 | 0.02 | 0.012 | < 0.01 | 0.01 | 0.016 | 0.02 | 0.02 | 0.02 | 0.013 | 0.02 | 0.04886 |  | 16
| 1 | 4 | 0.0253 | 0.014 | 0.04 | 0.017 | 0.017 | 0.016 | 0.016 | 0.017 | 0.0338 | 0.0165 | 0.042806 | 0.01 | 0.02 | 0.012 | 0.010684 | 0.01 | 0.015 | 0.02 | 0.02 | 0.02 | 0.013 | 0.02 | 0.048417 |  | 0.016468
| 1 | 5 | 0.028 | 0.014 | 0.03 | 0.017 | 0.018 | 0.017 | 0.017 | 0.017 | 0.0349 | 0.0168 | 0.039717 | 0.01 | 0.018 | 0.012 | < 0.01 | 0.01 | 0.015 | 0.02 | 0.02 | 0.02 | 0.014 | 0.02 | 0.04788 |  | 17
| 1 | 6 | 0.0263 | 0.013 | 0.03 | 0.017 | 0.017 | 0.016 | 0.017 | 0.017 | 0.0342 | 0.0172 | 0.042139 | 0.01 | 0.018 | 0.011 | 0.010938 | 0.01 | 0.015 | 0.02 | 0.02 | 0.02 | 0.014 | 0.02 | 0.047406
| Mean |  | 0.025967 | 0.013833 | 0.031667 | 0.017 | 0.017333 | 0.016333 | 0.016667 | 0.017333 | 0.033983 | 0.01665 | 0.041181 | 0.01 | 0.018667 | 0.011833 | 0.010605 | 0.011667 | 0.015667 | 0.02 | 0.02 | 0.02 | 0.013333 | 0.02 | 0.047939
| Median |  | 0.0258 | 0.014 | 0.03 | 0.017 | 0.017 | 0.016 | 0.017 | 0.017 | 0.03395 | 0.0167 | 0.041612 | 0.01 | 0.0185 | 0.012 | 0.010684 | 0.01 | 0.0155 | 0.02 | 0.02 | 0.02 | 0.013 | 0.02 | 0.047765
| Std Dev. |  | 0.0014909 | 0.00075277 | 0.0040825 | 0 | 0.0005164 | 0.0005164 | 0.0005164 | 0.0005164 | 0.00058452 | 0.00076092 | 0.0014325 | 0 | 0.0012111 | 0.00040825 | 0.00037953 | 0.0040825 | 0.0008165 | 0 | 0 | 0 | 0.0005164 | 0 | 0.00058606
| Rel.Std.Dev. |  | 5.741% | 5.442% | 12.89% | 0% | 2.979% | 3.162% | 3.098% | 2.979% | 1.72% | 4.57% | 3.479% | 0% | 6.488% | 3.45% | 3.579% | 34.99% | 5.212% | 0% | 0% | 0% | 3.873% | 0% | 1.223%
| PDM3 |  | 57.68% | -16% | 92.29% | 3.232% | 5.256% | -0.8164% | 1.208% | 5.256% | 106.4% | 1.107% | 150.1% | -39.28% | 13.35% | -28.14% | -35.6% | -29.15% | -4.865% | 21.45% | 21.45% | 21.45% | -19.03% | 21.45% | 191.1%
| Z-Score (Absolute) |  | 2.18 | 0.89 | 3.62 | 0.08 | 0 | 0.25 | 0.17 | 0 | 4.21 | 0.17 | 6.03 | 1.85 | 0.34 | 1.39 | 2.41 | 1.43 | 0.42 | 0.67 | 0.67 | 0.67 | 1.01 | 0.67 | 7.74
| Analytical results for Tl in OREAS 606 (Certified Value 0.28 ppm) | [25 empty] | Certified
Tl | Round | Replicate | Lab | Lab | Lab | Lab | Lab | Lab | Lab | Lab | Lab | Lab | Lab | Lab | Lab | Lab | Lab | Lab | Lab | Lab | Lab | Lab |  |  |  |  | 1
| No | No | 2.02 | 2.03 | 2.04 | 2.05 | 2.06 | 2.07 | 2.08 | 2.09 | 2.10 | 2.11 | 2.12 | 2.13 | 2.14 | 2.15 | 2.17 | 2.18 | 2.20 | 2.21 | 2.23 | 2.25 |  |  |  |  | ppm
|  |  | AR*MS | AR*MS | AR*MS | AR*MS | AR*MS | AR*MS | AR*MS | AR*MS | AR*OES/MS | AR*MS | AR*OES/MS | AR*OES | AR*MS | AR*OES/MS | AR*OES/MS | AR*OES/MS | AR*OES/MS | AR*OES/MS | AR*OES/MS | AR*OES |  |  |  |  | 2
|  |  | 01g | 15g | 0.5g | 0.5g | 0.5g | 0.5g | 0.5g | 0.5g | 01g | 0.5g | 01g | 0.5g | 0.5g | 0.5g | 0.2g | 0.2g | 0.25g | 0.25g | 0.25g | 01g |  |  |  |  | 3
| 1 | 1 | 0.28 | 0.26 | 0.34 | 0.27 | 0.27 | 0.25 | 0.25 | 0.27 | 0.33 | 0.28 | 0.32074 | < 5 | 0.25 | < 0.01 | < 5 | 0.21 | 0.28 | 0.27 | 0.3 | < 5 |  |  |  |  | 1
| 1 | 2 | 0.3 | 0.28 | 0.35 | 0.29 | 0.28 | 0.26 | 0.27 | 0.28 | 0.32 | 0.28 | 0.34351 | 5 | 0.3 | < 0.01 | < 5 | 0.22 | 0.29 | 0.25 | 0.3 | < 5 |  |  |  |  | 0
| 1 | 3 | 0.32 | 0.27 | 0.35 | 0.28 | 0.28 | 0.26 | 0.26 | 0.29 | 0.32 | 0.28 | 0.30767 | 5 | 0.3 | < 0.01 | < 5 | 0.22 | 0.28 | 0.27 | 0.3 | < 5 |  |  |  |  | 16
| 1 | 4 | 0.29 | 0.28 | 0.33 | 0.26 | 0.26 | 0.28 | 0.26 | 0.28 | 0.32 | 0.28 | 0.33979 | < 5 | 0.27 | < 0.01 | < 5 | 0.26 | 0.28 | 0.28 | 0.3 | < 5 |  |  |  |  | 0.27652
| 1 | 5 | 0.32 | 0.29 | 0.34 | 0.27 | 0.28 | 0.27 | 0.26 | 0.27 | 0.34 | 0.28 | 0.33144 | < 5 | 0.31 | < 0.01 | < 5 | 0.21 | 0.3 | 0.27 | 0.3 | < 5 |  |  |  |  | 107
| 1 | 6 | 0.29 | 0.27 | 0.33 | 0.27 | 0.26 | 0.28 | 0.27 | 0.26 | 0.32 | 0.28 | 0.32141 | 5 | 0.29 | < 0.01 | < 5 | 0.21 | 0.27 | 0.27 | 0.3 | < 5
| Mean |  | 0.3 | 0.275 | 0.34 | 0.27333 | 0.27167 | 0.26667 | 0.26167 | 0.275 | 0.325 | 0.28 | 0.32742 | 5 | 0.28667 |  |  | 0.22167 | 0.28333 | 0.26833 | 0.3
| Median |  | 0.295 | 0.275 | 0.34 | 0.27 | 0.275 | 0.265 | 0.26 | 0.275 | 0.32 | 0.28 | 0.32642 | 5 | 0.295 |  |  | 0.215 | 0.28 | 0.27 | 0.3
| Std Dev. |  | 0.016733 | 0.010488 | 0.0089443 | 0.010328 | 0.0098319 | 0.012111 | 0.0075277 | 0.010488 | 0.0083666 | 0 | 0.013408 | 0 | 0.022509 |  |  | 0.019408 | 0.010328 | 0.0098319 | 0
| Rel.Std.Dev. |  | 5.578% | 3.814% | 2.631% | 3.779% | 3.619% | 4.541% | 2.877% | 3.814% | 2.574% | 0% | 4.095% | 0% | 7.852% |  |  | 8.755% | 3.645% | 3.664% | 0%
| PDM3 |  | 8.493% | -0.5479% | 22.96% | -1.151% | -1.753% | -3.562% | -5.37% | -0.5479% | 17.53% | 1.26% | 18.41% | 1708% | 3.671% |  |  | -19.84% | 2.466% | -2.959% | 8.493%
| Z-Score (Absolute) |  | 0.74 | 0.18 | 2.21 | 0.25 | 0.31 | 0.49 | 0.67 | 0.18 | 1.66 | 0 | 1.74 | 127.63 | 0.25 | 10.11 | 81.65 | 2.15 | 0.12 | 0.43 | NA | 81.65
Results from laboratory 23 were removed due to their 0.1 ppm reading resolution.
| Analytical results for Tm in OREAS 606 (Indicative Value < 100 ppb) | [25 empty] | Indicative
Tm | Round | Replicate | 2.02: Lab |  |  |  |  | 1
| No | No | 2.02: 2.04 |  |  |  |  | ppb
|  |  | 2.02: AR*MS |  |  |  |  | 0
|  |  | 2.02: 0.5g |  |  |  |  | 0
| 1 | 1 | 2.02: < 100 |  |  |  |  | 1
| 1 | 2 | 2.02: < 100 |  |  |  |  | 0
| 1 | 3 | 2.02: < 100 |  |  |  |  | 16
| 1 | 4 | 2.02: < 100 |  |  |  |  | < 100
| 1 | 5 | 2.02: < 100 |  |  |  |  | 18
| 1 | 6 | 2.02: < 100
Mean
Median
Std Dev.
Rel.Std.Dev.
PDM3
Z-Score (Absolute) | bar: 2.02
| Analytical results for U in OREAS 606 (Certified Value 2.25 ppm) | [25 empty] | Certified
U | Round | Replicate | Lab | Lab | Lab | Lab | Lab | Lab | Lab | Lab | Lab | Lab | Lab | Lab | Lab | Lab | Lab | Lab | Lab | Lab | [6 empty] | 1
| No | No | 2.02 | 2.03 | 2.04 | 2.05 | 2.06 | 2.07 | 2.08 | 2.09 | 2.10 | 2.11 | 2.12 | 2.14 | 2.15 | 2.17 | 2.18 | 2.20 | 2.21 | 2.23 | [6 empty] | ppm
|  |  | AR*MS | AR*MS | AR*MS | AR*MS | AR*MS | AR*MS | AR*MS | AR*MS | AR*OES/MS | AR*MS | AR*OES/MS | AR*MS | AR*OES/MS | AR*OES/MS | AR*OES/MS | AR*OES/MS | AR*OES/MS | AR*OES/MS | [6 empty] | 2
|  |  | 01g | 15g | 0.5g | 0.5g | 0.5g | 0.5g | 0.5g | 0.5g | 01g | 0.5g | 01g | 0.5g | 0.5g | 0.2g | 0.2g | 0.25g | 0.25g | 0.25g | [6 empty] | 3
| 1 | 1 | 2.43 | 2.3 | 2.5 | 2.09 | 2.04 | 2.09 | 2.08 | 2.21 | 3.08 | 2.225 | 2.4008 | 2.19 | 2.01 | < 10 | 1.65 | 2.29 | 2.31 | 2.4 | [6 empty] | 1
| 1 | 2 | 2.42 | 2.3 | 2.6 | 2.04 | 2.07 | 2.12 | 2.13 | 2.26 | 2.95 | 2.255 | 2.3498 | 2.58 | 1.9 | < 10 | 1.71 | 2.33 | 2.22 | 2.3 | [6 empty] | 0
| 1 | 3 | 2.51 | 2.4 | 2.4 | 2.05 | 2.05 | 2.06 | 2.12 | 2.26 | 2.81 | 2.27 | 2.3378 | 2.59 | 2 | < 10 | 1.69 | 2.25 | 2.24 | 2.3 | [6 empty] | 16
| 1 | 4 | 2.32 | 2.4 | 2.5 | 2.06 | 2.09 | 2.11 | 2.09 | 2.2 | 2.88 | 2.212 | 2.3943 | 2.32 | 2.02 | < 10 | 1.69 | 2.2 | 2.28 | 2.3 | [6 empty] | 2.2481
| 1 | 5 | 2.46 | 2.4 | 2.5 | 2.14 | 2.1 | 2.11 | 2.12 | 2.18 | 3.05 | 2.255 | 2.391 | 2.36 | 2.01 | < 10 | 1.68 | 2.29 | 2.32 | 2.4 | [6 empty] | 108
| 1 | 6 | 2.33 | 2.4 | 2.4 | 2.02 | 2.02 | 2.14 | 2.13 | 2.16 | 2.92 | 2.276 | 2.3975 | 2.28 | 1.97 | < 10 | 1.63 | 2.2 | 2.29 | 2.4
| Mean |  | 2.4117 | 2.3667 | 2.4833 | 2.0667 | 2.0617 | 2.105 | 2.1117 | 2.2117 | 2.9483 | 2.2488 | 2.3785 | 2.3867 | 1.985 |  | 1.675 | 2.26 | 2.2767 | 2.35
| Median |  | 2.425 | 2.4 | 2.5 | 2.055 | 2.06 | 2.11 | 2.12 | 2.205 | 2.935 | 2.255 | 2.3926 | 2.34 | 2.005 |  | 1.685 | 2.27 | 2.285 | 2.35
| Std Dev. |  | 0.07414 | 0.05164 | 0.075277 | 0.04274 | 0.030605 | 0.027386 | 0.02137 | 0.041191 | 0.10226 | 0.025246 | 0.02736 | 0.16367 | 0.045056 |  | 0.029496 | 0.052915 | 0.039328 | 0.054772
| Rel.Std.Dev. |  | 3.074% | 2.182% | 3.031% | 2.068% | 1.484% | 1.301% | 1.012% | 1.862% | 3.468% | 1.123% | 1.15% | 6.858% | 2.27% |  | 1.761% | 2.341% | 1.727% | 2.331%
| PDM3 |  | 7.277% | 5.276% | 10.47% | -8.069% | -8.292% | -6.364% | -6.068% | -1.619% | 31.15% | 0.03402% | 5.803% | 6.165% | -11.7% |  | -25.49% | 0.5307% | 1.272% | 4.534%
| Z-Score (Absolute) |  | 0.64 | 0.44 | 0.97 | 0.91 | 0.93 | 0.73 | 0.7 | 0.25 | 3.06 | 0.09 | 0.5 | 0.53 | 1.27 | 12.28 | 2.67 | 0.04 | 0.04 | 0.37
| Analytical results for V in OREAS 606 (Certified Value 8.89 ppm) | [25 empty] | Certified
V | Round | Replicate | Lab | Lab | Lab | Lab | Lab | Lab | Lab | Lab | Lab | Lab | Lab | Lab | Lab | Lab | Lab | Lab | Lab | Lab | Lab | Lab | Lab | Lab | Lab |  | 1
| No | No | 2.02 | 2.03 | 2.04 | 2.05 | 2.06 | 2.07 | 2.08 | 2.09 | 2.10 | 2.11 | 2.12 | 2.13 | 2.14 | 2.15 | 2.17 | 2.18 | 2.19 | 2.20 | 2.21 | 2.22 | 2.23 | 2.24 | 2.25 |  | ppm
|  |  | AR*OES | AR*MS | AR*MS | AR*MS | AR*MS | AR*MS | AR*MS | AR*MS | AR*OES/MS | AR*MS | AR*OES/MS | AR*OES | AR*MS | AR*OES/MS | AR*OES/MS | AR*OES/MS | AR*OES | AR*OES/MS | AR*OES/MS | AR*OES | AR*OES/MS | AR*OES | AR*OES |  | 2
|  |  | 01g | 15g | 0.5g | 0.5g | 0.5g | 0.5g | 0.5g | 0.5g | 01g | 0.5g | 01g | 0.5g | 0.5g | 0.5g | 0.2g | 0.2g | 0.25g | 0.25g | 0.25g | 10g | 0.25g | 0.5g | 01g |  | 2
| 1 | 1 | 11 | 8 | 11 | 8 | 9 | 8 | 8 | 8 | 11 | 8.9 | 6.4916 | 8 | 9 | 9.4 | 8.4202 | 7.3 | 8.99 | 9 | 8 | 10 | 9 | 9 | 8.747 |  | 1
| 1 | 2 | 11 | 8 | 12 | 8 | 9 | 8 | 8 | 8 | 11 | 9 | 7.4418 | 8 | 8 | 9.3 | 8.7211 | 7.7 | 9.28 | 9 | 8 | 10 | 9 | 9 | 9.046 |  | 0
| 1 | 3 | 12 | 8 | 11 | 8 | 8 | 8 | 8 | 8 | 11 | 9.4 | 9.121 | 8 | 10 | 9.5 | 8.5723 | 7 | 9.361 | 10 | 8 | 10 | 8 | 9 | 8.9 |  | 16
| 1 | 4 | 10 | 8 | 11 | 8 | 9 | 8 | 8 | 8 | 11 | 9.1 | 9.1608 | 8 | 8 | 9 | 8.8069 | 7.3 | 9.062 | 9 | 8 | 10 | 9 | 9 | 8.8 |  | 8.8895
| 1 | 5 | 11 | 8 | 11 | 8 | 9 | 8 | 9 | 8 | 11 | 9.1 | 7.6605 | 8 | 10 | 9.3 | 8.5388 | 7.7 | 8.89 | 9 | 8 | 10 | 9 | 9 | 9.345 |  | 109
| 1 | 6 | 11 | 9 | 10 | 8 | 8 | 8 | 8 | 8 | 11 | 9.1 | 7.575 | 8 | 10 | 9.1 | 8.7784 | 7.3 | 8.446 | 9 | 8 | 10 | 9 | 9 | 9.1
| Mean |  | 11 | 8.1667 | 11 | 8 | 8.6667 | 8 | 8.1667 | 8 | 11 | 9.1 | 7.9085 | 8 | 9.1667 | 9.2667 | 8.6396 | 7.3833 | 9.0048 | 9.1667 | 8 | 10 | 8.8333 | 9 | 8.9897
| Median |  | 11 | 8 | 11 | 8 | 9 | 8 | 8 | 8 | 11 | 9.1 | 7.6178 | 8 | 9.5 | 9.3 | 8.6467 | 7.3 | 9.026 | 9 | 8 | 10 | 9 | 9 | 8.973
| Std Dev. |  | 0.63246 | 0.40825 | 0.63246 | 0 | 0.5164 | 0 | 0.40825 | 0 | 0 | 0.16733 | 1.0428 | 0 | 0.98319 | 0.18619 | 0.15282 | 0.27142 | 0.32605 | 0.40825 | 0 | 0 | 0.40825 | 0 | 0.22114
| Rel.Std.Dev. |  | 5.75% | 4.999% | 5.75% | 0% | 5.958% | 0% | 4.999% | 0% | 0% | 1.839% | 13.19% | 0% | 10.73% | 2.009% | 1.769% | 3.676% | 3.621% | 4.454% | 0% | 0% | 4.622% | 0% | 2.46%
| PDM3 |  | 23.74% | -8.132% | 23.74% | -10.01% | -2.507% | -10.01% | -8.132% | -10.01% | 23.74% | 2.368% | -11.04% | -10.01% | 3.118% | 4.242% | -2.811% | -16.94% | 1.297% | 3.118% | -10.01% | 12.49% | -0.6322% | 1.243% | 1.126%
| Z-Score (Absolute) |  | 2.19 | 0.67 | 2.19 | 0.84 | 0.17 | 0.84 | 0.67 | 0.84 | 2.19 | 0.27 | 0.94 | 0.84 | 0.34 | 0.44 | 0.2 | 1.47 | 0.17 | 0.34 | 0.84 | 1.18 | 0 | 0.17 | 0.16
| Analytical results for W in OREAS 606 (Certified Value 0.35 ppm) | [25 empty] | Certified
W | Round | Replicate | Lab | Lab | Lab | Lab | Lab | Lab | Lab | Lab | Lab | Lab | Lab | Lab | Lab | Lab | Lab | Lab | Lab | Lab | Lab | Lab | Lab | Lab |  |  | 1
| No | No | 2.02 | 2.03 | 2.04 | 2.05 | 2.06 | 2.07 | 2.08 | 2.09 | 2.10 | 2.11 | 2.12 | 2.13 | 2.14 | 2.15 | 2.17 | 2.18 | 2.19 | 2.20 | 2.21 | 2.22 | 2.23 | 2.25 |  |  | ppm
|  |  | AR*MS | AR*MS | AR*MS | AR*MS | AR*MS | AR*MS | AR*MS | AR*MS | AR*OES/MS | AR*MS | AR*OES/MS | AR*OES | AR*MS | AR*OES/MS | AR*OES/MS | AR*OES/MS | AR*OES | AR*OES/MS | AR*OES/MS | AR*OES | AR*OES/MS | AR*OES |  |  | 2
|  |  | 01g | 15g | 0.5g | 0.5g | 0.5g | 0.5g | 0.5g | 0.5g | 01g | 0.5g | 01g | 0.5g | 0.5g | 0.5g | 0.2g | 0.2g | 0.25g | 0.25g | 0.25g | 10g | 0.25g | 01g |  |  | 2
| 1 | 1 | 0.2 | 0.3 | 0.5 | 0.42 | 0.41 | 0.31 | 0.35 | 0.4 | 0.3 | 0.32 | 0.37576 | 2 | 0.22 | 0.37 | < 20 | 0.3 | < 10 | 0.3 | 0.3 | < 10 | 0.4 | < 5 |  |  | 1
| 1 | 2 | 0.2 | 0.3 | 0.5 | 0.36 | 0.41 | 0.33 | 0.35 | 0.43 | 0.3 | 0.33 | 0.41625 | 2 | 0.23 | 0.32 | < 20 | 0.3 | < 10 | 0.4 | 0.3 | < 10 | 0.4 | < 5 |  |  | 0
| 1 | 3 | 0.3 | 0.3 | 0.5 | 0.34 | 0.37 | 0.31 | 0.37 | 0.42 | 0.3 | 0.33 | 0.37912 | 2 | 0.25 | 0.35 | < 20 | 0.3 | < 10 | 0.3 | 0.3 | < 10 | 0.4 | < 5 |  |  | 16
| 1 | 4 | 0.2 | 0.3 | 0.5 | 0.35 | 0.39 | 0.33 | 0.35 | 0.38 | 0.3 | 0.34 | 0.38438 | < 2 | 0.25 | 0.33 | < 20 | 0.4 | < 10 | 0.4 | 0.3 | < 10 | 0.3 | < 5 |  |  | 0.34986
| 1 | 5 | 0.2 | 0.3 | 0.5 | 0.38 | 0.42 | 0.3 | 0.36 | 0.46 | 0.3 | 0.34 | 0.3812 | < 2 | 0.65 | 0.36 | < 20 | 0.3 | < 10 | 0.3 | 0.3 | < 10 | 0.3 | < 5 |  |  | 110
| 1 | 6 | 0.3 | 0.3 | 0.5 | 0.35 | 0.41 | 0.32 | 0.38 | 0.37 | 0.3 | 0.34 | 0.42451 | < 2 | 0.56 | 0.31 | < 20 | 0.4 | < 10 | 0.4 | 0.3 | < 10 | 0.5 | < 5
| Mean |  | 0.23333 | 0.3 | 0.5 | 0.36667 | 0.40167 | 0.31667 | 0.36 | 0.41 | 0.3 | 0.33333 | 0.39354 | 2 | 0.36 | 0.34 |  | 0.33333 |  | 0.35 | 0.3 |  | 0.38333
| Median |  | 0.2 | 0.3 | 0.5 | 0.355 | 0.41 | 0.315 | 0.355 | 0.41 | 0.3 | 0.335 | 0.38279 | 2 | 0.25 | 0.34 |  | 0.3 |  | 0.35 | 0.3 |  | 0.4
| Std Dev. |  | 0.05164 | 0 | 0 | 0.029439 | 0.018348 | 0.012111 | 0.012649 | 0.033466 | 0 | 0.008165 | 0.021144 | 0 | 0.19225 | 0.023664 |  | 0.05164 |  | 0.054772 | 0 |  | 0.075277
| Rel.Std.Dev. |  | 22.13% | 0% | 0% | 8.029% | 4.568% | 3.824% | 3.514% | 8.163% | 0% | 2.449% | 5.373% | 0% | 53.4% | 6.96% |  | 15.49% |  | 15.65% | 0% |  | 19.64%
| PDM3 |  | -33.31% | -14.25% | 42.92% | 4.805% | 14.81% | -9.487% | 2.899% | 17.19% | -14.25% | -4.723% | 12.49% | 471.7% | 2.899% | -2.817% |  | -4.723% |  | 0.04118% | -14.25% |  | 9.569%
| Z-Score (Absolute) |  | NA | NA | NA | 0.34 | 0.04 | 0.9 | 0.42 | 0.14 | NA | 0.71 | 0.04 | 12.2 | 0.42 | 0.64 | 106.26 | NA | 50.93 | NA | NA | 50.93 | NA | 23.27
Results from laboratories 2, 3, 4, 10, 18, 20, 21 & 23 were removed due to their 0.1 ppm reading resolution.
| Analytical results for Y in OREAS 606 (Certified Value 6.39 ppm) | [25 empty] | Certified
Y | Round | Replicate | Lab | Lab | Lab | Lab | Lab | Lab | Lab | Lab | Lab | Lab | Lab | Lab | Lab | Lab | Lab | Lab | Lab | Lab | Lab | Lab |  |  |  |  | 1
| No | No | 2.02 | 2.03 | 2.04 | 2.05 | 2.06 | 2.07 | 2.08 | 2.09 | 2.10 | 2.11 | 2.12 | 2.15 | 2.17 | 2.18 | 2.19 | 2.20 | 2.21 | 2.22 | 2.23 | 2.24 |  |  |  |  | ppm
|  |  | AR*MS | AR*MS | AR*MS | AR*MS | AR*MS | AR*MS | AR*MS | AR*MS | AR*OES/MS | AR*MS | AR*OES/MS | AR*OES/MS | AR*OES/MS | AR*OES/MS | AR*OES | AR*OES/MS | AR*OES/MS | AR*OES | AR*OES/MS | AR*OES |  |  |  |  | 2
|  |  | 01g | 15g | 0.5g | 0.5g | 0.5g | 0.5g | 0.5g | 0.5g | 01g | 0.5g | 01g | 0.5g | 0.2g | 0.2g | 0.25g | 0.25g | 0.25g | 10g | 0.25g | 0.5g |  |  |  |  | 3
| 1 | 1 | 6.69 | 5.82 | 6.7 | 6.36 | 6.22 | 6.17 | 5.97 | 6.59 | 8.35 | 6.19 | 5.0266 | 6.29 | 5.8131 | 6.5 | 6.91 | 6.61 | 6.74 | 6 | 6.8 | 6 |  |  |  |  | 1
| 1 | 2 | 6.7 | 5.88 | 7.05 | 6.31 | 6.33 | 6.04 | 6.35 | 6.74 | 8.04 | 6.21 | 5.3476 | 6.01 | 5.8865 | 6.1 | 7.12 | 6.55 | 6.06 | 5 | 6.7 | 6 |  |  |  |  | 0
| 1 | 3 | 7.12 | 6 | 6.71 | 6.3 | 6.37 | 5.99 | 6.15 | 6.5 | 7.55 | 6.49 | 4.9748 | 6.01 | 5.854 | 6.4 | 7.05 | 6.48 | 6.23 | 5 | 6.7 | 6 |  |  |  |  | 16
| 1 | 4 | 6.83 | 6.14 | 6.77 | 6.3 | 6.32 | 6.15 | 6.21 | 6.37 | 7.65 | 6.31 | 5.4048 | 6 | 5.9604 | 6.4 | 7 | 6.37 | 6.29 | 6 | 6.8 | 6 |  |  |  |  | 6.3895
| 1 | 5 | 6.94 | 6.24 | 6.87 | 6.06 | 6.49 | 6.21 | 6.29 | 6.4 | 8.14 | 6.32 | 5.3086 | 5.94 | 5.8292 | 6.5 | 6.96 | 6.4 | 6.35 | 6 | 6.9 | 6 |  |  |  |  | 111
| 1 | 6 | 6.87 | 5.93 | 6.66 | 6.6 | 6.31 | 6.07 | 6.18 | 6.32 | 7.74 | 6.32 | 5.1872 | 5.91 | 5.9219 | 6.4 | 6.7 | 6.2 | 6.39 | 6 | 6.9 | 6
| Mean |  | 6.8583 | 6.0017 | 6.7933 | 6.3217 | 6.34 | 6.105 | 6.1917 | 6.4867 | 7.9117 | 6.3067 | 5.2083 | 6.0267 | 5.8775 | 6.3833 | 6.9567 | 6.435 | 6.3433 | 5.6667 | 6.8 | 6
| Median |  | 6.85 | 5.965 | 6.74 | 6.305 | 6.325 | 6.11 | 6.195 | 6.45 | 7.89 | 6.315 | 5.2479 | 6.005 | 5.8702 | 6.4 | 6.98 | 6.44 | 6.32 | 6 | 6.8 | 6
| Std Dev. |  | 0.16092 | 0.16055 | 0.14542 | 0.17233 | 0.088544 | 0.084794 | 0.13121 | 0.15744 | 0.31288 | 0.10671 | 0.17668 | 0.13545 | 0.056478 | 0.1472 | 0.14514 | 0.14598 | 0.22607 | 0.5164 | 0.089443 | 0
| Rel.Std.Dev. |  | 2.346% | 2.675% | 2.141% | 2.726% | 1.397% | 1.389% | 2.119% | 2.427% | 3.955% | 1.692% | 3.392% | 2.248% | 0.9609% | 2.306% | 2.086% | 2.269% | 3.564% | 9.113% | 1.315% | 0%
| PDM3 |  | 7.338% | -6.069% | 6.321% | -1.061% | -0.7742% | -4.452% | -3.096% | 1.521% | 23.82% | -1.296% | -18.49% | -5.678% | -8.013% | -0.09603% | 8.877% | 0.7126% | -0.7221% | -11.31% | 6.425% | -6.095%
| Z-Score (Absolute) |  | 1.26 | 0.83 | 1.1 | 0.05 | 0 | 0.58 | 0.37 | 0.35 | 3.84 | 0.09 | 2.77 | 0.77 | 1.13 | 0.1 | 1.5 | 0.23 | 0 | NA | 1.12 | NA
Results from laboratories 22 & 24 were removed due to their 1 ppm reading resolution.
| Analytical results for Yb in OREAS 606 (Indicative Value 0.26 ppm) | [25 empty] | Indicative
Yb | Round | Replicate | 2.02: Lab; 2.03: Lab; 2.04: Lab; 2.05: Lab |  |  |  |  | 1
| No | No | 2.02: 2.04; 2.03: 2.18; 2.04: 2.20; 2.05: 2.21 |  |  |  |  | ppm
|  |  | 2.02: AR*MS; 2.03: AR*OES/MS; 2.04: AR*OES/MS; 2.05: AR*OES/MS |  |  |  |  | 2
|  |  | 2.02: 0.5g; 2.03: 0.2g; 2.04: 0.25g; 2.05: 0.25g |  |  |  |  | 2
| 1 | 1 | 2.02: 0.3; 2.03: 0.2; 2.04: 0.3; 2.05: 0.3 |  |  |  |  | 1
| 1 | 2 | 2.02: 0.3; 2.03: 0.2; 2.04: 0.2; 2.05: 0.2 |  |  |  |  | 0
| 1 | 3 | 2.02: 0.3; 2.03: 0.2; 2.04: 0.3; 2.05: 0.3 |  |  |  |  | 16
| 1 | 4 | 2.02: 0.3; 2.03: 0.3; 2.04: 0.3; 2.05: 0.3 |  |  |  |  | 0.2625
| 1 | 5 | 2.02: 0.3; 2.03: 0.2; 2.04: 0.2; 2.05: 0.3 |  |  |  |  | 19
| 1 | 6 | 2.02: 0.3; 2.03: 0.2; 2.04: 0.3; 2.05: 0.2
| Mean |  | 2.02: 0.3; 2.03: 0.21667; 2.04: 0.26667; 2.05: 0.26667
| Median |  | 2.02: 0.3; 2.03: 0.2; 2.04: 0.3; 2.05: 0.3
| Std Dev. |  | 2.02: 0; 2.03: 0.040825; 2.04: 0.05164; 2.05: 0.05164
| Rel.Std.Dev. |  | 2.02: 0%; 2.03: 18.84%; 2.04: 19.36%; 2.05: 19.36%
| PDM3 |  | 2.02: 14.29%; 2.03: -17.46%; 2.04: 1.587%; 2.05: 1.587%
| Z-Score (Absolute) |  | 2.02: 1.35; 2.03: 2.02; 2.04: 0; 2.05: 0
| Analytical results for Zn in OREAS 606 (Certified Value 173 ppm) | [25 empty] | Certified
Zn | Round | Replicate | Lab | Lab | Lab | Lab | Lab | Lab | Lab | Lab | Lab | Lab | Lab | Lab | Lab | Lab | Lab | Lab | Lab | Lab | Lab | Lab | Lab | Lab | Lab | Lab | 1
| No | No | 2.01 | 2.02 | 2.03 | 2.04 | 2.05 | 2.06 | 2.07 | 2.08 | 2.09 | 2.10 | 2.11 | 2.12 | 2.13 | 2.14 | 2.15 | 2.17 | 2.18 | 2.19 | 2.20 | 2.21 | 2.22 | 2.23 | 2.24 | 2.25 | ppm
|  |  | AR*OES | AR*OES | AR*MS | AR*MS | AR*MS | AR*MS | AR*MS | AR*MS | AR*MS | AR*OES/MS | AR*MS | AR*OES/MS | AR*OES | AR*MS | AR*OES/MS | AR*OES/MS | AR*OES/MS | AR*OES | AR*OES/MS | AR*OES/MS | AR*OES | AR*OES/MS | AR*OES | AR*OES | 0
|  |  | 0.25g | 01g | 15g | 0.5g | 0.5g | 0.5g | 0.5g | 0.5g | 0.5g | 01g | 0.5g | 01g | 0.5g | 0.5g | 0.5g | 0.2g | 0.2g | 0.25g | 0.25g | 0.25g | 10g | 0.25g | 0.5g | 01g | 0
| 1 | 1 | 205 | 192 | 160 | 174 | 171 | 174 | 170 | 173 | 173 | 174 | 169.4 | 162.5953 | 178 | 173.2 | 183 | 173.9009 | 177 | 183.013 | 172 | 163 | 173 | 184 | 151 | 219.9 | 1
| 1 | 2 | 199 | 183 | 178.1 | 182 | 174 | 172 | 167 | 177 | 172 | 169 | 164.2 | 167.4724 | 180 | 173.4 | 175 | 174.6301 | 170 | 177.347 | 171 | 159 | 167 | 172 | 151 | 228.7 | 0
| 1 | 3 | 194 | 186 | 178.3 | 176 | 172 | 172 | 168 | 174 | 170 | 174 | 176.9 | 167.7095 | 179 | 174.3 | 178 | 175.8194 | 172 | 176.439 | 170 | 160 | 167 | 171 | 148 | 227.9 | 16
| 1 | 4 | 198 | 177 | 173.2 | 172 | 173 | 176 | 170 | 175 | 164 | 169 | 172.9 | 167.545 | 182 | 173.5 | 179 | 175.4881 | 172 | 173.329 | 170 | 167 | 173 | 167 | 150 | 220.6 | 172.5631
| 1 | 5 | 202 | 184 | 174.5 | 174 | 175 | 171 | 169 | 181 | 173 | 173 | 173.5 | 165.3733 | 182 | 173.1 | 179 | 173.5027 | 172 | 173.656 | 168 | 171 | 172 | 168 | 148 | 224.3 | 112
| 1 | 6 | 199 | 184 | 172.7 | 169 | 177 | 172 | 169 | 171 | 170 | 170 | 173.2 | 163.8036 | 179 | 175.3 | 179 | 175.0295 | 170 | 168.682 | 167 | 167 | 173 | 173 | 148 | 223.5
| Mean |  | 199.5 | 184.3333 | 172.8 | 174.5 | 173.6667 | 172.8333 | 168.8333 | 175.1667 | 170.3333 | 171.5 | 171.6833 | 165.7499 | 180 | 173.8 | 178.8333 | 174.7284 | 172.1667 | 175.411 | 169.6667 | 164.5 | 170.8333 | 172.5 | 149.3333 | 224.15
| Median |  | 199 | 184 | 173.85 | 174 | 173.5 | 172 | 169 | 174.5 | 171 | 171.5 | 173.05 | 166.4229 | 179.5 | 173.45 | 179 | 174.8298 | 172 | 175.0475 | 170 | 165 | 172.5 | 171.5 | 149 | 223.9
| Std Dev. |  | 3.7283 | 4.8442 | 6.7118 | 4.3704 | 2.1602 | 1.8348 | 1.169 | 3.4881 | 3.3862 | 2.429 | 4.3705 | 2.1868 | 1.6733 | 0.84853 | 2.5626 | 0.90051 | 2.5626 | 4.8019 | 1.8619 | 4.6368 | 2.9944 | 6.091 | 1.5055 | 3.6297
| Rel.Std.Dev. |  | 1.869% | 2.628% | 3.884% | 2.505% | 1.244% | 1.062% | 0.6924% | 1.991% | 1.988% | 1.416% | 2.546% | 1.319% | 0.9296% | 0.4882% | 1.433% | 0.5154% | 1.488% | 2.737% | 1.097% | 2.819% | 1.753% | 3.531% | 1.008% | 1.619%
| PDM3 |  | 15.61% | 6.821% | 0.1373% | 1.122% | 0.6395% | 0.1566% | -2.161% | 1.509% | -1.292% | -0.6161% | -0.5098% | -3.948% | 4.31% | 0.7168% | 3.634% | 1.255% | -0.2298% | 1.65% | -1.678% | -4.673% | -1.002% | -0.03658% | -13.46% | 29.89%
| Z-Score (Absolute) |  | 7.45 | 3.21 | 0 | 0.47 | 0.24 | 0 | 1.11 | 0.66 | 0.69 | 0.37 | 0.32 | 1.97 | 2 | 0.27 | 1.68 | 0.53 | 0.18 | 0.72 | 0.88 | 2.32 | 0.55 | 0.09 | 6.55 | 14.32
| Analytical results for Zr in OREAS 606 (Certified Value 12.4 ppm) | [25 empty] | Certified
Zr | Round | Replicate | Lab | Lab | Lab | Lab | Lab | Lab | Lab | Lab | Lab | Lab | Lab | Lab | Lab | Lab | Lab | Lab | Lab | Lab | Lab | Lab | Lab |  |  |  | 1
| No | No | 2.02 | 2.03 | 2.04 | 2.05 | 2.06 | 2.07 | 2.08 | 2.09 | 2.10 | 2.11 | 2.12 | 2.15 | 2.17 | 2.18 | 2.19 | 2.20 | 2.21 | 2.22 | 2.23 | 2.24 | 2.25 |  |  |  | ppm
|  |  | AR*MS | AR*MS | AR*MS | AR*MS | AR*MS | AR*MS | AR*MS | AR*MS | AR*OES/MS | AR*MS | AR*OES/MS | AR*OES/MS | AR*OES/MS | AR*OES/MS | AR*OES | AR*OES/MS | AR*OES/MS | AR*OES | AR*OES/MS | AR*OES | AR*OES |  |  |  | 1
|  |  | 01g | 15g | 0.5g | 0.5g | 0.5g | 0.5g | 0.5g | 0.5g | 01g | 0.5g | 01g | 0.5g | 0.2g | 0.2g | 0.25g | 0.25g | 0.25g | 10g | 0.25g | 0.5g | 01g |  |  |  | 1
| 1 | 1 | 13.4 | 9.8 | 15.4 | 12.6 | 12.7 | 13 | 10.3 | 13.4 | 15.5 | 11.35 | 11.3954 | 13.3 | 10.1525 | 11.3 | 12.85 | 12.1 | 11.7 | 12.5 | 20 | 11 | 64.7 |  |  |  | 1
| 1 | 2 | 13.7 | 9.4 | 14.8 | 12.8 | 13 | 12.8 | 11.5 | 13.7 | 15.5 | 11.13 | 12.26 | 13 | 10.1893 | 11.3 | 13.41 | 12.1 | 10.9 | 12.5 | 19.9 | 11 | 65.2 |  |  |  | 0
| 1 | 3 | 14.8 | 10.7 | 14.1 | 13.4 | 13.1 | 12.8 | 11.2 | 13.3 | 15.4 | 11.75 | 12.8334 | 12.7 | 10.0872 | 11.4 | 13.5 | 11.9 | 11.4 | 12.1 | 19.9 | 11 | 69.9 |  |  |  | 16
| 1 | 4 | 13.8 | 10.1 | 12.7 | 13 | 13 | 12.9 | 11.2 | 13 | 15.4 | 11.26 | 12.1436 | 12.9 | 10.52 | 11.4 | 12.74 | 11.1 | 11.8 | 12.5 | 20.2 | 11 | 69.9 |  |  |  | 12.4158
| 1 | 5 | 14.1 | 10.3 | 13.3 | 12.5 | 13.1 | 13.1 | 11.5 | 13 | 15.8 | 11.89 | 12.1057 | 12.9 | 10.0938 | 11.6 | 12.68 | 12.3 | 12 | 12.6 | 20.7 | 11 | 66.5 |  |  |  | 113
| 1 | 6 | 13.7 | 9.7 | 13 | 13 | 12.9 | 12.8 | 11.6 | 12.8 | 15.2 | 11.59 | 11.9455 | 12.6 | 10.443 | 11.3 | 11.79 | 11.7 | 12.1 | 12.7 | 20.7 | 11 | 66.8
| Mean |  | 13.9167 | 10 | 13.8833 | 12.8833 | 12.9667 | 12.9 | 11.2167 | 13.2 | 15.4667 | 11.495 | 12.1139 | 12.9 | 10.2477 | 11.3833 | 12.8283 | 11.8667 | 11.65 | 12.4833 | 20.2333 | 11 | 67.1667
| Median |  | 13.75 | 9.95 | 13.7 | 12.9 | 13 | 12.85 | 11.35 | 13.15 | 15.45 | 11.47 | 12.1246 | 12.9 | 10.1709 | 11.35 | 12.795 | 12 | 11.75 | 12.5 | 20.1 | 11 | 66.65
| Std Dev. |  | 0.48751 | 0.46476 | 1.0685 | 0.32506 | 0.15055 | 0.12649 | 0.47924 | 0.32863 | 0.19664 | 0.2965 | 0.46576 | 0.24495 | 0.18665 | 0.1169 | 0.6161 | 0.4274 | 0.44159 | 0.20412 | 0.37771 | 0 | 2.2571
| Rel.Std.Dev. |  | 3.503% | 4.648% | 7.696% | 2.523% | 1.161% | 0.9806% | 4.273% | 2.49% | 1.271% | 2.579% | 3.845% | 1.899% | 1.821% | 1.027% | 4.803% | 3.602% | 3.79% | 1.635% | 1.867% | 0% | 3.361%
| PDM3 |  | 12.09% | -19.46% | 11.82% | 3.765% | 4.437% | 3.9% | -9.658% | 6.316% | 24.57% | -7.417% | -2.432% | 3.9% | -17.46% | -8.316% | 3.322% | -4.423% | -6.168% | 0.5437% | 62.96% | -11.4% | 441%
| Z-Score (Absolute) |  | 0.69 | 1.84 | 0.66 | 0.02 | 0.07 | 0.03 | 1.06 | 0.22 | 1.69 | 0.88 | 0.48 | 0.03 | 1.68 | 0.95 | 0.02 | 0.64 | 0.78 | 0.24 | 4.76 | NA | 35.07
Results from laboratory 24 were removed due to their 1 ppm reading resolution.
Note on C17: Z-Scores have been calculated inclusive of individual outliers. In general, laboratory batches are rejected if Z-Score > 2.5.
Note on C35: Z-Scores have been calculated inclusive of individual outliers. In general, laboratory batches are rejected if Z-Score > 2.5.
Note on C53: Z-Scores have been calculated inclusive of individual outliers. In general, laboratory batches are rejected if Z-Score > 2.5.
Note on C71: Z-Scores have been calculated inclusive of individual outliers. In general, laboratory batches are rejected if Z-Score > 2.5.
Note on C89: Z-Scores have been calculated inclusive of individual outliers. In general, laboratory batches are rejected if Z-Score > 2.5.
Note on C107: Z-Scores have been calculated inclusive of individual outliers. In general, laboratory batches are rejected if Z-Score > 2.5.
Note on C125: Z-Scores have been calculated inclusive of individual outliers. In general, laboratory batches are rejected if Z-Score > 2.5.
Note on C144: Z-Scores have been calculated inclusive of individual outliers. In general, laboratory batches are rejected if Z-Score > 2.5.
Note on C162: Z-Scores have been calculated inclusive of individual outliers. In general, laboratory batches are rejected if Z-Score > 2.5.
Note on C181: Z-Scores have been calculated inclusive of individual outliers. In general, laboratory batches are rejected if Z-Score > 2.5.
Note on C199: Z-Scores have been calculated inclusive of individual outliers. In general, laboratory batches are rejected if Z-Score > 2.5.
Note on C218: Z-Scores have been calculated inclusive of individual outliers. In general, laboratory batches are rejected if Z-Score > 2.5.
Note on C236: Z-Scores have been calculated inclusive of individual outliers. In general, laboratory batches are rejected if Z-Score > 2.5.
Note on C254: Z-Scores have been calculated inclusive of individual outliers. In general, laboratory batches are rejected if Z-Score > 2.5.
Note on C272: Z-Scores have been calculated inclusive of individual outliers. In general, laboratory batches are rejected if Z-Score > 2.5.
Note on C290: Z-Scores have been calculated inclusive of individual outliers. In general, laboratory batches are rejected if Z-Score > 2.5.
Note on C308: Z-Scores have been calculated inclusive of individual outliers. In general, laboratory batches are rejected if Z-Score > 2.5.
Note on C326: Z-Scores have been calculated inclusive of individual outliers. In general, laboratory batches are rejected if Z-Score > 2.5.
Note on C344: Z-Scores have been calculated inclusive of individual outliers. In general, laboratory batches are rejected if Z-Score > 2.5.
Note on C363: Z-Scores have been calculated inclusive of individual outliers. In general, laboratory batches are rejected if Z-Score > 2.5.
Note on C381: Z-Scores have been calculated inclusive of individual outliers. In general, laboratory batches are rejected if Z-Score > 2.5.
Note on C399: Z-Scores have been calculated inclusive of individual outliers. In general, laboratory batches are rejected if Z-Score > 2.5.
Note on C418: Z-Scores have been calculated inclusive of individual outliers. In general, laboratory batches are rejected if Z-Score > 2.5.
Note on C436: Z-Scores have been calculated inclusive of individual outliers. In general, laboratory batches are rejected if Z-Score > 2.5.
Note on C454: Z-Scores have been calculated inclusive of individual outliers. In general, laboratory batches are rejected if Z-Score > 2.5.
Note on C473: Z-Scores have been calculated inclusive of individual outliers. In general, laboratory batches are rejected if Z-Score > 2.5.
Note on C491: Z-Scores have been calculated inclusive of individual outliers. In general, laboratory batches are rejected if Z-Score > 2.5.
Note on C510: Z-Scores have been calculated inclusive of individual outliers. In general, laboratory batches are rejected if Z-Score > 2.5.
Note on C529: Z-Scores have been calculated inclusive of individual outliers. In general, laboratory batches are rejected if Z-Score > 2.5.
Note on C547: Z-Scores have been calculated inclusive of individual outliers. In general, laboratory batches are rejected if Z-Score > 2.5.
Note on C565: Z-Scores have been calculated inclusive of individual outliers. In general, laboratory batches are rejected if Z-Score > 2.5.
Note on C583: Z-Scores have been calculated inclusive of individual outliers. In general, laboratory batches are rejected if Z-Score > 2.5.
Note on C602: Z-Scores have been calculated inclusive of individual outliers. In general, laboratory batches are rejected if Z-Score > 2.5.
Note on C620: Z-Scores have been calculated inclusive of individual outliers. In general, laboratory batches are rejected if Z-Score > 2.5.
Note on C638: Z-Scores have been calculated inclusive of individual outliers. In general, laboratory batches are rejected if Z-Score > 2.5.
Note on C656: Z-Scores have been calculated inclusive of individual outliers. In general, laboratory batches are rejected if Z-Score > 2.5.
Note on C675: Z-Scores have been calculated inclusive of individual outliers. In general, laboratory batches are rejected if Z-Score > 2.5.
Note on C694: Z-Scores have been calculated inclusive of individual outliers. In general, laboratory batches are rejected if Z-Score > 2.5.
Note on C712: Z-Scores have been calculated inclusive of individual outliers. In general, laboratory batches are rejected if Z-Score > 2.5.
Note on C730: Z-Scores have been calculated inclusive of individual outliers. In general, laboratory batches are rejected if Z-Score > 2.5.
Note on C748: Z-Scores have been calculated inclusive of individual outliers. In general, laboratory batches are rejected if Z-Score > 2.5.
Note on C766: Z-Scores have been calculated inclusive of individual outliers. In general, laboratory batches are rejected if Z-Score > 2.5.
Note on C784: Z-Scores have been calculated inclusive of individual outliers. In general, laboratory batches are rejected if Z-Score > 2.5.
Note on C802: Z-Scores have been calculated inclusive of individual outliers. In general, laboratory batches are rejected if Z-Score > 2.5.
Note on C820: Z-Scores have been calculated inclusive of individual outliers. In general, laboratory batches are rejected if Z-Score > 2.5.
Note on C839: Z-Scores have been calculated inclusive of individual outliers. In general, laboratory batches are rejected if Z-Score > 2.5.
Note on C858: Z-Scores have been calculated inclusive of individual outliers. In general, laboratory batches are rejected if Z-Score > 2.5.
Note on C877: Z-Scores have been calculated inclusive of individual outliers. In general, laboratory batches are rejected if Z-Score > 2.5.
Note on C895: Z-Scores have been calculated inclusive of individual outliers. In general, laboratory batches are rejected if Z-Score > 2.5.
Note on C914: Z-Scores have been calculated inclusive of individual outliers. In general, laboratory batches are rejected if Z-Score > 2.5.
Note on C933: Z-Scores have been calculated inclusive of individual outliers. In general, laboratory batches are rejected if Z-Score > 2.5.
Note on C951: Z-Scores have been calculated inclusive of individual outliers. In general, laboratory batches are rejected if Z-Score > 2.5.
Note on C969: Z-Scores have been calculated inclusive of individual outliers. In general, laboratory batches are rejected if Z-Score > 2.5.
Note on C987: Z-Scores have been calculated inclusive of individual outliers. In general, laboratory batches are rejected if Z-Score > 2.5.
Note on C1006: Z-Scores have been calculated inclusive of individual outliers. In general, laboratory batches are rejected if Z-Score > 2.5.
Note on C1024: Z-Scores have been calculated inclusive of individual outliers. In general, laboratory batches are rejected if Z-Score > 2.5.
Note on C1043: Z-Scores have been calculated inclusive of individual outliers. In general, laboratory batches are rejected if Z-Score > 2.5.
Note on C1061: Z-Scores have been calculated inclusive of individual outliers. In general, laboratory batches are rejected if Z-Score > 2.5.
Note on C1079: Z-Scores have been calculated inclusive of individual outliers. In general, laboratory batches are rejected if Z-Score > 2.5.
Note on C1097: Z-Scores have been calculated inclusive of individual outliers. In general, laboratory batches are rejected if Z-Score > 2.5.
Note on C1116: Z-Scores have been calculated inclusive of individual outliers. In general, laboratory batches are rejected if Z-Score > 2.5.
Note on C1135: Z-Scores have been calculated inclusive of individual outliers. In general, laboratory batches are rejected if Z-Score > 2.5.
Note on C1153: Z-Scores have been calculated inclusive of individual outliers. In general, laboratory batches are rejected if Z-Score > 2.5.
Note on C1171: Z-Scores have been calculated inclusive of individual outliers. In general, laboratory batches are rejected if Z-Score > 2.5.

## Fusion XRF
| Analytical results for Al2O3 in OREAS 606 (Indicative Value 13.84 wt.%) |  |  | Indicative
Al2O3 | Round | Replicate | BV Geo | 1
| No | No | Perth | wt.%
|  |  | BF*XRF | 2
2
| 1 | 1 | 13.85 | 1
| 1 | 2 | 13.82 | 0
| Mean |  | 13.835 | 16
| Median |  | 13.835 | 13.835
| Std Dev. |  | 0.021213 | 22
| Rel.Std.Dev. |  | 0.1533%
| PDM3 |  | -2.22e-14%
| Z-Score (Absolute) |  | NA
| Analytical results for As in OREAS 606 (Indicative Value 100 ppm) |  |  | Indicative
As | Round | Replicate | BV Geo | 1
| No | No | Perth | ppm
|  |  | BF*XRF | 0
0
| 1 | 1 | 100 | 1
| 1 | 2 | 100 | 0
| Mean |  | 100 | 16
| Median |  | 100 | 100
| Std Dev. |  | 0 | 23
| Rel.Std.Dev. |  | 0%
| PDM3 |  | 0%
| Z-Score (Absolute) |  | NA
| Analytical results for BaO in OREAS 606 (Indicative Value 3230 ppm) |  |  | Indicative
BaO | Round | Replicate | BV Geo | 1
| No | No | Perth | ppm
|  |  | BF*XRF | 0
0
| 1 | 1 | 3240 | 1
| 1 | 2 | 3220 | 0
| Mean |  | 3230 | 16
| Median |  | 3230 | 3230
| Std Dev. |  | 14.1421 | 24
| Rel.Std.Dev. |  | 0.4378%
| PDM3 |  | 0%
| Z-Score (Absolute) |  | NA
| Analytical results for CaO in OREAS 606 (Indicative Value 0.73 wt.%) |  |  | Indicative
CaO | Round | Replicate | BV Geo | 1
| No | No | Perth | wt.%
|  |  | BF*XRF | 3
3
| 1 | 1 | 0.73 | 1
| 1 | 2 | 0.73 | 0
| Mean |  | 0.73 | 16
| Median |  | 0.73 | 0.73
| Std Dev. |  | 0 | 25
| Rel.Std.Dev. |  | 0%
| PDM3 |  | 0%
| Z-Score (Absolute) |  | NA
| Analytical results for Cl in OREAS 606 (Indicative Value 7.5 ppm) |  |  | Indicative
Cl | Round | Replicate | BV Geo | 1
| No | No | Perth | ppm
|  |  | BF*XRF | 2
2
| 1 | 1 | 10 | 1
| 1 | 2 | < 10 | 0
| Mean |  | 10 | 16
| Median |  | 10 | 7.5
| Std Dev. |  |  | 26
Rel.Std.Dev.
| PDM3 |  | 33.33%
| Z-Score (Absolute) |  | NA
| Analytical results for Co in OREAS 606 (Indicative Value 10 ppm) |  |  | Indicative
Co | Round | Replicate | BV Geo | 1
| No | No | Perth | ppm
|  |  | BF*XRF | 1
1
| 1 | 1 | 10 | 1
| 1 | 2 | 10 | 0
| Mean |  | 10 | 16
| Median |  | 10 | 10
| Std Dev. |  | 0 | 27
| Rel.Std.Dev. |  | 0%
| PDM3 |  | 0%
| Z-Score (Absolute) |  | NA
| Analytical results for Cr2O3 in OREAS 606 (Indicative Value 80 ppm) |  |  | Indicative
Cr2O3 | Round | Replicate | BV Geo | 1
| No | No | Perth | ppm
|  |  | BF*XRF | 0
0
| 1 | 1 | 80 | 1
| 1 | 2 | 80 | 0
| Mean |  | 80 | 16
| Median |  | 80 | 80
| Std Dev. |  | 0 | 28
| Rel.Std.Dev. |  | 0%
| PDM3 |  | 0%
| Z-Score (Absolute) |  | NA
| Analytical results for Cu in OREAS 606 (Indicative Value 280 ppm) |  |  | Indicative
Cu | Round | Replicate | BV Geo | 1
| No | No | Perth | ppm
|  |  | BF*XRF | 0
0
| 1 | 1 | 280 | 1
| 1 | 2 | 280 | 0
| Mean |  | 280 | 16
| Median |  | 280 | 280
| Std Dev. |  | 0 | 29
| Rel.Std.Dev. |  | 0%
| PDM3 |  | 2.22e-14%
| Z-Score (Absolute) |  | NA
| Analytical results for Fe2O3 in OREAS 606 (Indicative Value 2.49 wt.%) |  |  | Indicative
Fe2O3 | Round | Replicate | BV Geo | 1
| No | No | Perth | wt.%
|  |  | BF*XRF | 2
2
| 1 | 1 | 2.5 | 1
| 1 | 2 | 2.48 | 0
| Mean |  | 2.49 | 16
| Median |  | 2.49 | 2.49
| Std Dev. |  | 0.014142 | 22
| Rel.Std.Dev. |  | 0.568%
| PDM3 |  | 0%
| Z-Score (Absolute) |  | NA
| Analytical results for K2O in OREAS 606 (Indicative Value 3.95 wt.%) |  |  | Indicative
K2O | Round | Replicate | BV Geo | 1
| No | No | Perth | wt.%
|  |  | BF*XRF | 2
2
| 1 | 1 | 3.95 | 1
| 1 | 2 | 3.95 | 0
| Mean |  | 3.95 | 16
| Median |  | 3.95 | 3.95
| Std Dev. |  | 0 | 23
| Rel.Std.Dev. |  | 0%
| PDM3 |  | 0%
| Z-Score (Absolute) |  | NA
| Analytical results for MgO in OREAS 606 (Indicative Value 0.65 wt.%) |  |  | Indicative
MgO | Round | Replicate | BV Geo | 1
| No | No | Perth | wt.%
|  |  | BF*XRF | 3
3
| 1 | 1 | 0.65 | 1
| 1 | 2 | 0.65 | 0
| Mean |  | 0.65 | 16
| Median |  | 0.65 | 0.65
| Std Dev. |  | 0 | 24
| Rel.Std.Dev. |  | 0%
| PDM3 |  | 0%
| Z-Score (Absolute) |  | NA
| Analytical results for MnO in OREAS 606 (Indicative Value 0.016 wt.%) |  |  | Indicative
MnO | Round | Replicate | BV Geo | 1
| No | No | Perth | wt.%
|  |  | BF*XRF | 3
3
| 1 | 1 | 0.015 | 1
| 1 | 2 | 0.016 | 0
| Mean |  | 0.0155 | 16
| Median |  | 0.0155 | 0.0155
| Std Dev. |  | 0.00070711 | 25
| Rel.Std.Dev. |  | 4.562%
| PDM3 |  | 0%
| Z-Score (Absolute) |  | NA
| Analytical results for Na2O in OREAS 606 (Indicative Value 2.53 wt.%) |  |  | Indicative
Na2O | Round | Replicate | BV Geo | 1
| No | No | Perth | wt.%
|  |  | BF*XRF | 2
2
| 1 | 1 | 2.54 | 1
| 1 | 2 | 2.51 | 0
| Mean |  | 2.525 | 16
| Median |  | 2.525 | 2.525
| Std Dev. |  | 0.021213 | 26
| Rel.Std.Dev. |  | 0.8401%
| PDM3 |  | 0%
| Z-Score (Absolute) |  | NA
| Analytical results for Ni in OREAS 606 (Indicative Value 25 ppm) |  |  | Indicative
Ni | Round | Replicate | BV Geo | 1
| No | No | Perth | ppm
|  |  | BF*XRF | 1
1
| 1 | 1 | 30 | 1
| 1 | 2 | 20 | 0
| Mean |  | 25 | 16
| Median |  | 25 | 25
| Std Dev. |  | 7.0711 | 27
| Rel.Std.Dev. |  | 28.28%
| PDM3 |  | 0%
| Z-Score (Absolute) |  | NA
| Analytical results for P2O5 in OREAS 606 (Indicative Value 0.185 wt.%) |  |  | Indicative
P2O5 | Round | Replicate | BV Geo | 1
| No | No | Perth | wt.%
|  |  | BF*XRF | 3
3
| 1 | 1 | 0.185 | 1
| 1 | 2 | 0.185 | 0
| Mean |  | 0.185 | 16
| Median |  | 0.185 | 0.185
| Std Dev. |  | 0 | 28
| Rel.Std.Dev. |  | 0%
| PDM3 |  | 0%
| Z-Score (Absolute) |  | NA
| Analytical results for Pb in OREAS 606 (Indicative Value 125 ppm) |  |  | Indicative
Pb | Round | Replicate | BV Geo | 1
| No | No | Perth | ppm
|  |  | BF*XRF | 0
0
| 1 | 1 | 130 | 1
| 1 | 2 | 120 | 0
| Mean |  | 125 | 16
| Median |  | 125 | 125
| Std Dev. |  | 7.0711 | 29
| Rel.Std.Dev. |  | 5.657%
| PDM3 |  | 0%
| Z-Score (Absolute) |  | NA
| Analytical results for S in OREAS 606 (Indicative Value 0.518 wt.%) |  |  | Indicative
S | Round | Replicate | BV Geo | 1
| No | No | Perth | wt.%
|  |  | BF*XRF | 3
3
| 1 | 1 | 0.5166 | 1
| 1 | 2 | 0.5198 | 0
| Mean |  | 0.5182 | 16
| Median |  | 0.5182 | 0.51818
| Std Dev. |  | 0.0022627 | 22
| Rel.Std.Dev. |  | 0.4367%
| PDM3 |  | 0.00379%
| Z-Score (Absolute) |  | NA
| Analytical results for SiO2 in OREAS 606 (Indicative Value 73.02 wt.%) |  |  | Indicative
SiO2 | Round | Replicate | BV Geo | 1
| No | No | Perth | wt.%
|  |  | BF*XRF | 2
2
| 1 | 1 | 73.11 | 1
| 1 | 2 | 72.92 | 0
| Mean |  | 73.015 | 16
| Median |  | 73.015 | 73.015
| Std Dev. |  | 0.13435 | 23
| Rel.Std.Dev. |  | 0.184%
| PDM3 |  | 0%
| Z-Score (Absolute) |  | NA
| Analytical results for Sn in OREAS 606 (Indicative Value < 10 ppm) |  |  | Indicative
Sn | Round | Replicate | BV Geo | 1
| No | No | Perth | ppm
|  |  | BF*XRF | 1
1
| 1 | 1 | < 10 | 1
| 1 | 2 | < 10 | 0
| Mean |  |  | 16
| Median |  |  | < 10
| Std Dev. |  |  | 24
Rel.Std.Dev.
PDM3
| Z-Score (Absolute) |  | NA
| Analytical results for Sr in OREAS 606 (Indicative Value 254 ppm) |  |  | Indicative
Sr | Round | Replicate | BV Geo | 1
| No | No | Perth | ppm
|  |  | BF*XRF | 0
0
| 1 | 1 | 250 | 1
| 1 | 2 | 250 | 0
| Mean |  | 250 | 16
| Median |  | 250 | 253.6783
| Std Dev. |  | 0 | 25
| Rel.Std.Dev. |  | 0%
| PDM3 |  | -1.45%
| Z-Score (Absolute) |  | NA
| Analytical results for TiO2 in OREAS 606 (Indicative Value 0.284 wt.%) |  |  | Indicative
TiO2 | Round | Replicate | BV Geo | 1
| No | No | Perth | wt.%
|  |  | BF*XRF | 3
3
| 1 | 1 | 0.285 | 1
| 1 | 2 | 0.282 | 0
| Mean |  | 0.2835 | 16
| Median |  | 0.2835 | 0.2835
| Std Dev. |  | 0.0021213 | 26
| Rel.Std.Dev. |  | 0.7483%
| PDM3 |  | 0%
| Z-Score (Absolute) |  | NA
| Analytical results for V2O5 in OREAS 606 (Indicative Value 50 ppm) |  |  | Indicative
V2O5 | Round | Replicate | BV Geo | 1
| No | No | Perth | ppm
|  |  | BF*XRF | 0
0
| 1 | 1 | 50 | 1
| 1 | 2 | 50 | 0
| Mean |  | 50 | 16
| Median |  | 50 | 50
| Std Dev. |  | 0 | 27
| Rel.Std.Dev. |  | 0%
| PDM3 |  | 0%
| Z-Score (Absolute) |  | NA
| Analytical results for Zn in OREAS 606 (Indicative Value 180 ppm) |  |  | Indicative
Zn | Round | Replicate | BV Geo | 1
| No | No | Perth | ppm
|  |  | BF*XRF | 0
0
| 1 | 1 | 180 | 1
| 1 | 2 | 180 | 0
| Mean |  | 180 | 16
| Median |  | 180 | 180
| Std Dev. |  | 0 | 28
| Rel.Std.Dev. |  | 0%
| PDM3 |  | -1.11e-14%
| Z-Score (Absolute) |  | NA
| Analytical results for Zr in OREAS 606 (Indicative Value 159 ppm) |  |  | Indicative
Zr | Round | Replicate | BV Geo | 1
| No | No | Perth | ppm
|  |  | BF*XRF | 0
0
| 1 | 1 | 163 | 1
| 1 | 2 | 155 | 0
| Mean |  | 159 | 16
| Median |  | 159 | 159.1692
| Std Dev. |  | 5.6569 | 29
| Rel.Std.Dev. |  | 3.558%
| PDM3 |  | -0.1063%
| Z-Score (Absolute) |  | NA
Note on C13: Z-Scores have been calculated inclusive of individual outliers. In general, laboratory batches are rejected if Z-Score > 2.5.
Note on C27: Z-Scores have been calculated inclusive of individual outliers. In general, laboratory batches are rejected if Z-Score > 2.5.
Note on C41: Z-Scores have been calculated inclusive of individual outliers. In general, laboratory batches are rejected if Z-Score > 2.5.
Note on C55: Z-Scores have been calculated inclusive of individual outliers. In general, laboratory batches are rejected if Z-Score > 2.5.
Note on C69: Z-Scores have been calculated inclusive of individual outliers. In general, laboratory batches are rejected if Z-Score > 2.5.
Note on C83: Z-Scores have been calculated inclusive of individual outliers. In general, laboratory batches are rejected if Z-Score > 2.5.
Note on C97: Z-Scores have been calculated inclusive of individual outliers. In general, laboratory batches are rejected if Z-Score > 2.5.
Note on C111: Z-Scores have been calculated inclusive of individual outliers. In general, laboratory batches are rejected if Z-Score > 2.5.
Note on C125: Z-Scores have been calculated inclusive of individual outliers. In general, laboratory batches are rejected if Z-Score > 2.5.
Note on C139: Z-Scores have been calculated inclusive of individual outliers. In general, laboratory batches are rejected if Z-Score > 2.5.
Note on C153: Z-Scores have been calculated inclusive of individual outliers. In general, laboratory batches are rejected if Z-Score > 2.5.
Note on C167: Z-Scores have been calculated inclusive of individual outliers. In general, laboratory batches are rejected if Z-Score > 2.5.
Note on C181: Z-Scores have been calculated inclusive of individual outliers. In general, laboratory batches are rejected if Z-Score > 2.5.
Note on C195: Z-Scores have been calculated inclusive of individual outliers. In general, laboratory batches are rejected if Z-Score > 2.5.
Note on C209: Z-Scores have been calculated inclusive of individual outliers. In general, laboratory batches are rejected if Z-Score > 2.5.
Note on C223: Z-Scores have been calculated inclusive of individual outliers. In general, laboratory batches are rejected if Z-Score > 2.5.
Note on C237: Z-Scores have been calculated inclusive of individual outliers. In general, laboratory batches are rejected if Z-Score > 2.5.
Note on C251: Z-Scores have been calculated inclusive of individual outliers. In general, laboratory batches are rejected if Z-Score > 2.5.
Note on C265: Z-Scores have been calculated inclusive of individual outliers. In general, laboratory batches are rejected if Z-Score > 2.5.
Note on C279: Z-Scores have been calculated inclusive of individual outliers. In general, laboratory batches are rejected if Z-Score > 2.5.
Note on C293: Z-Scores have been calculated inclusive of individual outliers. In general, laboratory batches are rejected if Z-Score > 2.5.
Note on C307: Z-Scores have been calculated inclusive of individual outliers. In general, laboratory batches are rejected if Z-Score > 2.5.
Note on C321: Z-Scores have been calculated inclusive of individual outliers. In general, laboratory batches are rejected if Z-Score > 2.5.
Note on C335: Z-Scores have been calculated inclusive of individual outliers. In general, laboratory batches are rejected if Z-Score > 2.5.

## Thermograv
| Analytical results for LOI1000 in OREAS 606 (Indicative Value 2.3 wt.%) |  |  | Indicative
LOI1000 | Round | Replicate | BV Geo | 1
| No | No | Perth | wt.%
|  |  | LOI*TGA | 2
2
| 1 | 1 | 2.31 | 1
| 1 | 2 | 2.29 | 0
| Mean |  | 2.3 | 16
| Median |  | 2.3 | 2.3
| Std Dev. |  | 0.014142 | 31
| Rel.Std.Dev. |  | 0.6149%
| PDM3 |  | 0%
| Z-Score (Absolute) |  | NA
Note on C13: Z-Scores have been calculated inclusive of individual outliers. In general, laboratory batches are rejected if Z-Score > 2.5.

## Laser Ablation
| Analytical results for Ag in OREAS 606 (Indicative Value 1 ppm) |  |  | Indicative
Ag | Round | Replicate | BV Geo | 1
| No | No | Perth | ppm
|  |  | ABL*MS | 2
2
| 1 | 1 | 1 | 1
| 1 | 2 | 1 | 0
| Mean |  | 1 | 16
| Median |  | 1 | 1
| Std Dev. |  | 0 | 33
| Rel.Std.Dev. |  | 0%
| PDM3 |  | 0%
| Z-Score (Absolute) |  | NA
| Analytical results for As in OREAS 606 (Indicative Value 106 ppm) |  |  | Indicative
As | Round | Replicate | BV Geo | 1
| No | No | Perth | ppm
|  |  | ABL*MS | 0
0
| 1 | 1 | 105 | 1
| 1 | 2 | 107 | 0
| Mean |  | 106 | 16
| Median |  | 106 | 106
| Std Dev. |  | 1.4142 | 34
| Rel.Std.Dev. |  | 1.334%
| PDM3 |  | 0%
| Z-Score (Absolute) |  | NA
| Analytical results for Ba in OREAS 606 (Indicative Value 2780 ppm) |  |  | Indicative
Ba | Round | Replicate | BV Geo | 1
| No | No | Perth | ppm
|  |  | ABL*MS | 0
0
| 1 | 1 | 2770 | 1
| 1 | 2 | 2790 | 0
| Mean |  | 2780 | 16
| Median |  | 2780 | 2780
| Std Dev. |  | 14.1421 | 35
| Rel.Std.Dev. |  | 0.5087%
| PDM3 |  | 0%
| Z-Score (Absolute) |  | NA
| Analytical results for Be in OREAS 606 (Indicative Value 2.6 ppm) |  |  | Indicative
Be | Round | Replicate | BV Geo | 1
| No | No | Perth | ppm
|  |  | ABL*MS | 2
2
| 1 | 1 | 2.6 | 1
| 1 | 2 | 2.6 | 0
| Mean |  | 2.6 | 16
| Median |  | 2.6 | 2.6
| Std Dev. |  | 0 | 36
| Rel.Std.Dev. |  | 0%
| PDM3 |  | 0%
| Z-Score (Absolute) |  | NA
| Analytical results for Bi in OREAS 606 (Indicative Value 6.24 ppm) |  |  | Indicative
Bi | Round | Replicate | BV Geo | 1
| No | No | Perth | ppm
|  |  | ABL*MS | 2
2
| 1 | 1 | 6.16 | 1
| 1 | 2 | 6.32 | 0
| Mean |  | 6.24 | 16
| Median |  | 6.24 | 6.24
| Std Dev. |  | 0.11314 | 37
| Rel.Std.Dev. |  | 1.813%
| PDM3 |  | 0%
| Z-Score (Absolute) |  | NA
| Analytical results for Cd in OREAS 606 (Indicative Value 1.1 ppm) |  |  | Indicative
Cd | Round | Replicate | BV Geo | 1
| No | No | Perth | ppm
|  |  | ABL*MS | 2
2
| 1 | 1 | 1 | 1
| 1 | 2 | 1.2 | 0
| Mean |  | 1.1 | 16
| Median |  | 1.1 | 1.1
| Std Dev. |  | 0.14142 | 38
| Rel.Std.Dev. |  | 12.86%
| PDM3 |  | 0%
| Z-Score (Absolute) |  | NA
| Analytical results for Ce in OREAS 606 (Indicative Value 78 ppm) |  |  | Indicative
Ce | Round | Replicate | BV Geo | 1
| No | No | Perth | ppm
|  |  | ABL*MS | 0
0
| 1 | 1 | 78.7 | 1
| 1 | 2 | 77.8 | 0
| Mean |  | 78.25 | 16
| Median |  | 78.25 | 78.25
| Std Dev. |  | 0.6364 | 39
| Rel.Std.Dev. |  | 0.8133%
| PDM3 |  | 0%
| Z-Score (Absolute) |  | NA
| Analytical results for Co in OREAS 606 (Indicative Value 4.3 ppm) |  |  | Indicative
Co | Round | Replicate | BV Geo | 1
| No | No | Perth | ppm
|  |  | ABL*MS | 2
2
| 1 | 1 | 4.4 | 1
| 1 | 2 | 4.2 | 0
| Mean |  | 4.3 | 16
| Median |  | 4.3 | 4.3
| Std Dev. |  | 0.14142 | 40
| Rel.Std.Dev. |  | 3.289%
| PDM3 |  | 2.22e-14%
| Z-Score (Absolute) |  | NA
| Analytical results for Cr in OREAS 606 (Indicative Value 33 ppm) |  |  | Indicative
Cr | Round | Replicate | BV Geo | 1
| No | No | Perth | ppm
|  |  | ABL*MS | 1
1
| 1 | 1 | 35 | 1
| 1 | 2 | 31 | 0
| Mean |  | 33 | 16
| Median |  | 33 | 33
| Std Dev. |  | 2.8284 | 41
| Rel.Std.Dev. |  | 8.571%
| PDM3 |  | 0%
| Z-Score (Absolute) |  | NA
| Analytical results for Cs in OREAS 606 (Indicative Value 4.76 ppm) |  |  | Indicative
Cs | Round | Replicate | BV Geo | 1
| No | No | Perth | ppm
|  |  | ABL*MS | 2
2
| 1 | 1 | 4.75 | 1
| 1 | 2 | 4.76 | 0
| Mean |  | 4.755 | 16
| Median |  | 4.755 | 4.755
| Std Dev. |  | 0.0070711 | 42
| Rel.Std.Dev. |  | 0.1487%
| PDM3 |  | 0%
| Z-Score (Absolute) |  | NA
| Analytical results for Cu in OREAS 606 (Indicative Value 286 ppm) |  |  | Indicative
Cu | Round | Replicate | BV Geo | 1
| No | No | Perth | ppm
|  |  | ABL*MS | 0
0
| 1 | 1 | 290 | 1
| 1 | 2 | 282 | 0
| Mean |  | 286 | 16
| Median |  | 286 | 286
| Std Dev. |  | 5.6569 | 43
| Rel.Std.Dev. |  | 1.978%
| PDM3 |  | 0%
| Z-Score (Absolute) |  | NA
| Analytical results for Dy in OREAS 606 (Indicative Value 3.06 ppm) |  |  | Indicative
Dy | Round | Replicate | BV Geo | 1
| No | No | Perth | ppm
|  |  | ABL*MS | 2
2
| 1 | 1 | 3.01 | 1
| 1 | 2 | 3.11 | 0
| Mean |  | 3.06 | 16
| Median |  | 3.06 | 3.06
| Std Dev. |  | 0.070711 | 44
| Rel.Std.Dev. |  | 2.311%
| PDM3 |  | -1.11e-14%
| Z-Score (Absolute) |  | NA
| Analytical results for Er in OREAS 606 (Indicative Value 0.93 ppm) |  |  | Indicative
Er | Round | Replicate | BV Geo | 1
| No | No | Perth | ppm
|  |  | ABL*MS | 2
2
| 1 | 1 | 0.88 | 1
| 1 | 2 | 0.97 | 0
| Mean |  | 0.925 | 16
| Median |  | 0.925 | 0.925
| Std Dev. |  | 0.06364 | 45
| Rel.Std.Dev. |  | 6.88%
| PDM3 |  | 0%
| Z-Score (Absolute) |  | NA
| Analytical results for Eu in OREAS 606 (Indicative Value 1.6 ppm) |  |  | Indicative
Eu | Round | Replicate | BV Geo | 1
| No | No | Perth | ppm
|  |  | ABL*MS | 2
2
| 1 | 1 | 1.59 | 1
| 1 | 2 | 1.61 | 0
| Mean |  | 1.6 | 16
| Median |  | 1.6 | 1.6
| Std Dev. |  | 0.014142 | 46
| Rel.Std.Dev. |  | 0.8839%
| PDM3 |  | 0%
| Z-Score (Absolute) |  | NA
| Analytical results for Ga in OREAS 606 (Indicative Value 20.6 ppm) |  |  | Indicative
Ga | Round | Replicate | BV Geo | 1
| No | No | Perth | ppm
|  |  | ABL*MS | 1
1
| 1 | 1 | 20.5 | 1
| 1 | 2 | 20.6 | 0
| Mean |  | 20.55 | 16
| Median |  | 20.55 | 20.55
| Std Dev. |  | 0.070711 | 47
| Rel.Std.Dev. |  | 0.3441%
| PDM3 |  | 0%
| Z-Score (Absolute) |  | NA
| Analytical results for Gd in OREAS 606 (Indicative Value 6.01 ppm) |  |  | Indicative
Gd | Round | Replicate | BV Geo | 1
| No | No | Perth | ppm
|  |  | ABL*MS | 2
2
| 1 | 1 | 6.08 | 1
| 1 | 2 | 5.94 | 0
| Mean |  | 6.01 | 16
| Median |  | 6.01 | 6.01
| Std Dev. |  | 0.098995 | 48
| Rel.Std.Dev. |  | 1.647%
| PDM3 |  | 0%
| Z-Score (Absolute) |  | NA
| Analytical results for Ge in OREAS 606 (Indicative Value 1.15 ppm) |  |  | Indicative
Ge | Round | Replicate | BV Geo | 1
| No | No | Perth | ppm
|  |  | ABL*MS | 2
2
| 1 | 1 | 1.1 | 1
| 1 | 2 | 1.2 | 0
| Mean |  | 1.15 | 16
| Median |  | 1.15 | 1.15
| Std Dev. |  | 0.070711 | 49
| Rel.Std.Dev. |  | 6.149%
| PDM3 |  | 0%
| Z-Score (Absolute) |  | NA
| Analytical results for Hf in OREAS 606 (Indicative Value 4.93 ppm) |  |  | Indicative
Hf | Round | Replicate | BV Geo | 1
| No | No | Perth | ppm
|  |  | ABL*MS | 2
2
| 1 | 1 | 4.9 | 1
| 1 | 2 | 4.95 | 0
| Mean |  | 4.925 | 16
| Median |  | 4.925 | 4.925
| Std Dev. |  | 0.035355 | 33
| Rel.Std.Dev. |  | 0.7179%
| PDM3 |  | 2.22e-14%
| Z-Score (Absolute) |  | NA
| Analytical results for Ho in OREAS 606 (Indicative Value 0.42 ppm) |  |  | Indicative
Ho | Round | Replicate | BV Geo | 1
| No | No | Perth | ppm
|  |  | ABL*MS | 2
2
| 1 | 1 | 0.42 | 1
| 1 | 2 | 0.41 | 0
| Mean |  | 0.415 | 16
| Median |  | 0.415 | 0.415
| Std Dev. |  | 0.0070711 | 34
| Rel.Std.Dev. |  | 1.704%
| PDM3 |  | 0%
| Z-Score (Absolute) |  | NA
| Analytical results for In in OREAS 606 (Indicative Value 0.18 ppm) |  |  | Indicative
In | Round | Replicate | BV Geo | 1
| No | No | Perth | ppm
|  |  | ABL*MS | 2
2
| 1 | 1 | 0.15 | 1
| 1 | 2 | 0.2 | 0
| Mean |  | 0.175 | 16
| Median |  | 0.175 | 0.175
| Std Dev. |  | 0.035355 | 35
| Rel.Std.Dev. |  | 20.2%
| PDM3 |  | 0%
| Z-Score (Absolute) |  | NA
| Analytical results for La in OREAS 606 (Indicative Value 38.9 ppm) |  |  | Indicative
La | Round | Replicate | BV Geo | 1
| No | No | Perth | ppm
|  |  | ABL*MS | 1
1
| 1 | 1 | 39 | 1
| 1 | 2 | 38.8 | 0
| Mean |  | 38.9 | 16
| Median |  | 38.9 | 38.9
| Std Dev. |  | 0.14142 | 36
| Rel.Std.Dev. |  | 0.3636%
| PDM3 |  | 0%
| Z-Score (Absolute) |  | NA
| Analytical results for Lu in OREAS 606 (Indicative Value 100 ppb) |  |  | Indicative
Lu | Round | Replicate | BV Geo | 1
| No | No | Perth | ppb
|  |  | ABL*MS | 0
0
| 1 | 1 | 100 | 1
| 1 | 2 | 100 | 0
| Mean |  | 100 | 16
| Median |  | 100 | 100
| Std Dev. |  | 0 | 37
| Rel.Std.Dev. |  | 0%
| PDM3 |  | 2.22e-14%
| Z-Score (Absolute) |  | NA
| Analytical results for Mn in OREAS 606 (Indicative Value 105 ppm) |  |  | Indicative
Mn | Round | Replicate | BV Geo | 1
| No | No | Perth | ppm
|  |  | ABL*MS | 0
0
| 1 | 1 | 104 | 1
| 1 | 2 | 106 | 0
| Mean |  | 105 | 16
| Median |  | 105 | 105
| Std Dev. |  | 1.4142 | 38
| Rel.Std.Dev. |  | 1.347%
| PDM3 |  | 0%
| Z-Score (Absolute) |  | NA
| Analytical results for Mo in OREAS 606 (Indicative Value 4 ppm) |  |  | Indicative
Mo | Round | Replicate | BV Geo | 1
| No | No | Perth | ppm
|  |  | ABL*MS | 2
2
| 1 | 1 | 4 | 1
| 1 | 2 | 4 | 0
| Mean |  | 4 | 16
| Median |  | 4 | 4
| Std Dev. |  | 0 | 39
| Rel.Std.Dev. |  | 0%
| PDM3 |  | 0%
| Z-Score (Absolute) |  | NA
| Analytical results for Nb in OREAS 606 (Indicative Value 14.1 ppm) |  |  | Indicative
Nb | Round | Replicate | BV Geo | 1
| No | No | Perth | ppm
|  |  | ABL*MS | 1
1
| 1 | 1 | 14.1 | 1
| 1 | 2 | 14.1 | 0
| Mean |  | 14.1 | 16
| Median |  | 14.1 | 14.1
| Std Dev. |  | 0 | 40
| Rel.Std.Dev. |  | 0%
| PDM3 |  | 0%
| Z-Score (Absolute) |  | NA
| Analytical results for Nd in OREAS 606 (Indicative Value 35.9 ppm) |  |  | Indicative
Nd | Round | Replicate | BV Geo | 1
| No | No | Perth | ppm
|  |  | ABL*MS | 1
1
| 1 | 1 | 35.9 | 1
| 1 | 2 | 35.8 | 0
| Mean |  | 35.85 | 16
| Median |  | 35.85 | 35.85
| Std Dev. |  | 0.070711 | 41
| Rel.Std.Dev. |  | 0.1972%
| PDM3 |  | -2.22e-14%
| Z-Score (Absolute) |  | NA
| Analytical results for Ni in OREAS 606 (Indicative Value 23 ppm) |  |  | Indicative
Ni | Round | Replicate | BV Geo | 1
| No | No | Perth | ppm
|  |  | ABL*MS | 1
1
| 1 | 1 | 28 | 1
| 1 | 2 | 18 | 0
| Mean |  | 23 | 16
| Median |  | 23 | 23
| Std Dev. |  | 7.0711 | 42
| Rel.Std.Dev. |  | 30.74%
| PDM3 |  | 0%
| Z-Score (Absolute) |  | NA
| Analytical results for Pb in OREAS 606 (Indicative Value 117 ppm) |  |  | Indicative
Pb | Round | Replicate | BV Geo | 1
| No | No | Perth | ppm
|  |  | ABL*MS | 0
0
| 1 | 1 | 114 | 1
| 1 | 2 | 119 | 0
| Mean |  | 116.5 | 16
| Median |  | 116.5 | 116.5
| Std Dev. |  | 3.5355 | 43
| Rel.Std.Dev. |  | 3.035%
| PDM3 |  | 0%
| Z-Score (Absolute) |  | NA
| Analytical results for Pr in OREAS 606 (Indicative Value 9.4 ppm) |  |  | Indicative
Pr | Round | Replicate | BV Geo | 1
| No | No | Perth | ppm
|  |  | ABL*MS | 2
2
| 1 | 1 | 9.44 | 1
| 1 | 2 | 9.35 | 0
| Mean |  | 9.395 | 16
| Median |  | 9.395 | 9.395
| Std Dev. |  | 0.06364 | 44
| Rel.Std.Dev. |  | 0.6774%
| PDM3 |  | 0%
| Z-Score (Absolute) |  | NA
| Analytical results for Rb in OREAS 606 (Indicative Value 156 ppm) |  |  | Indicative
Rb | Round | Replicate | BV Geo | 1
| No | No | Perth | ppm
|  |  | ABL*MS | 0
0
| 1 | 1 | 155 | 1
| 1 | 2 | 156 | 0
| Mean |  | 155.5 | 16
| Median |  | 155.5 | 155.5
| Std Dev. |  | 0.70711 | 45
| Rel.Std.Dev. |  | 0.4547%
| PDM3 |  | 0%
| Z-Score (Absolute) |  | NA
| Analytical results for Re in OREAS 606 (Indicative Value 25 ppb) |  |  | Indicative
Re | Round | Replicate | BV Geo | 1
| No | No | Perth | ppb
|  |  | ABL*MS | 1
1
| 1 | 1 | 20 | 1
| 1 | 2 | 30 | 0
| Mean |  | 25 | 16
| Median |  | 25 | 25
| Std Dev. |  | 7.0711 | 46
| Rel.Std.Dev. |  | 28.28%
| PDM3 |  | 0%
| Z-Score (Absolute) |  | NA
| Analytical results for Sb in OREAS 606 (Indicative Value 19.9 ppm) |  |  | Indicative
Sb | Round | Replicate | BV Geo | 1
| No | No | Perth | ppm
|  |  | ABL*MS | 1
1
| 1 | 1 | 19.4 | 1
| 1 | 2 | 20.4 | 0
| Mean |  | 19.9 | 16
| Median |  | 19.9 | 19.9
| Std Dev. |  | 0.70711 | 47
| Rel.Std.Dev. |  | 3.553%
| PDM3 |  | 0%
| Z-Score (Absolute) |  | NA
| Analytical results for Sc in OREAS 606 (Indicative Value 3.55 ppm) |  |  | Indicative
Sc | Round | Replicate | BV Geo | 1
| No | No | Perth | ppm
|  |  | ABL*MS | 2
2
| 1 | 1 | 3.6 | 1
| 1 | 2 | 3.5 | 0
| Mean |  | 3.55 | 16
| Median |  | 3.55 | 3.55
| Std Dev. |  | 0.070711 | 48
| Rel.Std.Dev. |  | 1.992%
| PDM3 |  | 0%
| Z-Score (Absolute) |  | NA
| Analytical results for Se in OREAS 606 (Indicative Value < 5 ppm) |  |  | Indicative
Se | Round | Replicate | BV Geo | 1
| No | No | Perth | ppm
|  |  | ABL*MS | 2
2
| 1 | 1 | < 5 | 1
| 1 | 2 | < 5 | 0
| Mean |  |  | 16
| Median |  |  | < 5
| Std Dev. |  |  | 49
Rel.Std.Dev.
PDM3
| Z-Score (Absolute) |  | NA
| Analytical results for Sm in OREAS 606 (Indicative Value 7.67 ppm) |  |  | Indicative
Sm | Round | Replicate | BV Geo | 1
| No | No | Perth | ppm
|  |  | ABL*MS | 2
2
| 1 | 1 | 7.76 | 1
| 1 | 2 | 7.57 | 0
| Mean |  | 7.665 | 16
| Median |  | 7.665 | 7.665
| Std Dev. |  | 0.13435 | 33
| Rel.Std.Dev. |  | 1.753%
| PDM3 |  | 2.22e-14%
| Z-Score (Absolute) |  | NA
| Analytical results for Sn in OREAS 606 (Indicative Value 4.3 ppm) |  |  | Indicative
Sn | Round | Replicate | BV Geo | 1
| No | No | Perth | ppm
|  |  | ABL*MS | 2
2
| 1 | 1 | 4.4 | 1
| 1 | 2 | 4.2 | 0
| Mean |  | 4.3 | 16
| Median |  | 4.3 | 4.3
| Std Dev. |  | 0.14142 | 34
| Rel.Std.Dev. |  | 3.289%
| PDM3 |  | 2.22e-14%
| Z-Score (Absolute) |  | NA
| Analytical results for Sr in OREAS 606 (Indicative Value 205 ppm) |  |  | Indicative
Sr | Round | Replicate | BV Geo | 1
| No | No | Perth | ppm
|  |  | ABL*MS | 0
0
| 1 | 1 | 205 | 1
| 1 | 2 | 205 | 0
| Mean |  | 205 | 16
| Median |  | 205 | 205
| Std Dev. |  | 0 | 35
| Rel.Std.Dev. |  | 0%
| PDM3 |  | 0%
| Z-Score (Absolute) |  | NA
| Analytical results for Ta in OREAS 606 (Indicative Value 1.07 ppm) |  |  | Indicative
Ta | Round | Replicate | BV Geo | 1
| No | No | Perth | ppm
|  |  | ABL*MS | 2
2
| 1 | 1 | 1.08 | 1
| 1 | 2 | 1.06 | 0
| Mean |  | 1.07 | 16
| Median |  | 1.07 | 1.07
| Std Dev. |  | 0.014142 | 36
| Rel.Std.Dev. |  | 1.322%
| PDM3 |  | 0%
| Z-Score (Absolute) |  | NA
| Analytical results for Tb in OREAS 606 (Indicative Value 0.76 ppm) |  |  | Indicative
Tb | Round | Replicate | BV Geo | 1
| No | No | Perth | ppm
|  |  | ABL*MS | 2
2
| 1 | 1 | 0.75 | 1
| 1 | 2 | 0.77 | 0
| Mean |  | 0.76 | 16
| Median |  | 0.76 | 0.76
| Std Dev. |  | 0.014142 | 37
| Rel.Std.Dev. |  | 1.861%
| PDM3 |  | 0%
| Z-Score (Absolute) |  | NA
| Analytical results for Te in OREAS 606 (Indicative Value 0.9 ppm) |  |  | Indicative
Te | Round | Replicate | BV Geo | 1
| No | No | Perth | ppm
|  |  | ABL*MS | 2
2
| 1 | 1 | 0.8 | 1
| 1 | 2 | 1 | 0
| Mean |  | 0.9 | 16
| Median |  | 0.9 | 0.9
| Std Dev. |  | 0.14142 | 38
| Rel.Std.Dev. |  | 15.71%
| PDM3 |  | 0%
| Z-Score (Absolute) |  | NA
| Analytical results for Th in OREAS 606 (Indicative Value 15 ppm) |  |  | Indicative
Th | Round | Replicate | BV Geo | 1
| No | No | Perth | ppm
|  |  | ABL*MS | 1
1
| 1 | 1 | 15 | 1
| 1 | 2 | 15 | 0
| Mean |  | 15 | 16
| Median |  | 15 | 15
| Std Dev. |  | 0 | 39
| Rel.Std.Dev. |  | 0%
| PDM3 |  | 0%
| Z-Score (Absolute) |  | NA
| Analytical results for Ti in OREAS 606 (Indicative Value 0.167 wt.%) |  |  | Indicative
Ti | Round | Replicate | BV Geo | 1
| No | No | Perth | wt.%
|  |  | ABL*MS | 3
3
| 1 | 1 | 0.166 | 1
| 1 | 2 | 0.167 | 0
| Mean |  | 0.1665 | 16
| Median |  | 0.1665 | 0.1665
| Std Dev. |  | 0.00070711 | 40
| Rel.Std.Dev. |  | 0.4247%
| PDM3 |  | 0%
| Z-Score (Absolute) |  | NA
| Analytical results for Tl in OREAS 606 (Indicative Value 1.4 ppm) |  |  | Indicative
Tl | Round | Replicate | BV Geo | 1
| No | No | Perth | ppm
|  |  | ABL*MS | 2
2
| 1 | 1 | 1.4 | 1
| 1 | 2 | 1.4 | 0
| Mean |  | 1.4 | 16
| Median |  | 1.4 | 1.4
| Std Dev. |  | 0 | 41
| Rel.Std.Dev. |  | 0%
| PDM3 |  | 0%
| Z-Score (Absolute) |  | NA
| Analytical results for Tm in OREAS 606 (Indicative Value 115 ppb) |  |  | Indicative
Tm | Round | Replicate | BV Geo | 1
| No | No | Perth | ppb
|  |  | ABL*MS | 0
0
| 1 | 1 | 110 | 1
| 1 | 2 | 120 | 0
| Mean |  | 115 | 16
| Median |  | 115 | 115
| Std Dev. |  | 7.0711 | 42
| Rel.Std.Dev. |  | 6.149%
| PDM3 |  | 0%
| Z-Score (Absolute) |  | NA
| Analytical results for U in OREAS 606 (Indicative Value 4.66 ppm) |  |  | Indicative
U | Round | Replicate | BV Geo | 1
| No | No | Perth | ppm
|  |  | ABL*MS | 2
2
| 1 | 1 | 4.96 | 1
| 1 | 2 | 4.36 | 0
| Mean |  | 4.66 | 16
| Median |  | 4.66 | 4.66
| Std Dev. |  | 0.42426 | 43
| Rel.Std.Dev. |  | 9.104%
| PDM3 |  | 0%
| Z-Score (Absolute) |  | NA
| Analytical results for V in OREAS 606 (Indicative Value 25.5 ppm) |  |  | Indicative
V | Round | Replicate | BV Geo | 1
| No | No | Perth | ppm
|  |  | ABL*MS | 1
1
| 1 | 1 | 26 | 1
| 1 | 2 | 25 | 0
| Mean |  | 25.5 | 16
| Median |  | 25.5 | 25.5
| Std Dev. |  | 0.70711 | 44
| Rel.Std.Dev. |  | 2.773%
| PDM3 |  | 0%
| Z-Score (Absolute) |  | NA
| Analytical results for W in OREAS 606 (Indicative Value 2.5 ppm) |  |  | Indicative
W | Round | Replicate | BV Geo | 1
| No | No | Perth | ppm
|  |  | ABL*MS | 2
2
| 1 | 1 | 2.5 | 1
| 1 | 2 | 2.5 | 0
| Mean |  | 2.5 | 16
| Median |  | 2.5 | 2.5
| Std Dev. |  | 0 | 45
| Rel.Std.Dev. |  | 0%
| PDM3 |  | 0%
| Z-Score (Absolute) |  | NA
| Analytical results for Y in OREAS 606 (Indicative Value 12.4 ppm) |  |  | Indicative
Y | Round | Replicate | BV Geo | 1
| No | No | Perth | ppm
|  |  | ABL*MS | 1
1
| 1 | 1 | 12.2 | 1
| 1 | 2 | 12.5 | 0
| Mean |  | 12.35 | 16
| Median |  | 12.35 | 12.35
| Std Dev. |  | 0.21213 | 46
| Rel.Std.Dev. |  | 1.718%
| PDM3 |  | 0%
| Z-Score (Absolute) |  | NA
| Analytical results for Yb in OREAS 606 (Indicative Value 0.7 ppm) |  |  | Indicative
Yb | Round | Replicate | BV Geo | 1
| No | No | Perth | ppm
|  |  | ABL*MS | 2
2
| 1 | 1 | 0.66 | 1
| 1 | 2 | 0.74 | 0
| Mean |  | 0.7 | 16
| Median |  | 0.7 | 0.7
| Std Dev. |  | 0.056569 | 47
| Rel.Std.Dev. |  | 8.081%
| PDM3 |  | 0%
| Z-Score (Absolute) |  | NA
| Analytical results for Zn in OREAS 606 (Indicative Value 195 ppm) |  |  | Indicative
Zn | Round | Replicate | BV Geo | 1
| No | No | Perth | ppm
|  |  | ABL*MS | 0
0
| 1 | 1 | 200 | 1
| 1 | 2 | 190 | 0
| Mean |  | 195 | 16
| Median |  | 195 | 195
| Std Dev. |  | 7.0711 | 48
| Rel.Std.Dev. |  | 3.626%
| PDM3 |  | 0%
| Z-Score (Absolute) |  | NA
| Analytical results for Zr in OREAS 606 (Indicative Value 152 ppm) |  |  | Indicative
Zr | Round | Replicate | BV Geo | 1
| No | No | Perth | ppm
|  |  | ABL*MS | 0
0
| 1 | 1 | 154 | 1
| 1 | 2 | 150 | 0
| Mean |  | 152 | 16
| Median |  | 152 | 152
| Std Dev. |  | 2.8284 | 49
| Rel.Std.Dev. |  | 1.861%
| PDM3 |  | 0%
| Z-Score (Absolute) |  | NA
Note on C13: Z-Scores have been calculated inclusive of individual outliers. In general, laboratory batches are rejected if Z-Score > 2.5.
Note on C27: Z-Scores have been calculated inclusive of individual outliers. In general, laboratory batches are rejected if Z-Score > 2.5.
Note on C41: Z-Scores have been calculated inclusive of individual outliers. In general, laboratory batches are rejected if Z-Score > 2.5.
Note on C55: Z-Scores have been calculated inclusive of individual outliers. In general, laboratory batches are rejected if Z-Score > 2.5.
Note on C69: Z-Scores have been calculated inclusive of individual outliers. In general, laboratory batches are rejected if Z-Score > 2.5.
Note on C83: Z-Scores have been calculated inclusive of individual outliers. In general, laboratory batches are rejected if Z-Score > 2.5.
Note on C97: Z-Scores have been calculated inclusive of individual outliers. In general, laboratory batches are rejected if Z-Score > 2.5.
Note on C111: Z-Scores have been calculated inclusive of individual outliers. In general, laboratory batches are rejected if Z-Score > 2.5.
Note on C125: Z-Scores have been calculated inclusive of individual outliers. In general, laboratory batches are rejected if Z-Score > 2.5.
Note on C139: Z-Scores have been calculated inclusive of individual outliers. In general, laboratory batches are rejected if Z-Score > 2.5.
Note on C153: Z-Scores have been calculated inclusive of individual outliers. In general, laboratory batches are rejected if Z-Score > 2.5.
Note on C167: Z-Scores have been calculated inclusive of individual outliers. In general, laboratory batches are rejected if Z-Score > 2.5.
Note on C181: Z-Scores have been calculated inclusive of individual outliers. In general, laboratory batches are rejected if Z-Score > 2.5.
Note on C195: Z-Scores have been calculated inclusive of individual outliers. In general, laboratory batches are rejected if Z-Score > 2.5.
Note on C209: Z-Scores have been calculated inclusive of individual outliers. In general, laboratory batches are rejected if Z-Score > 2.5.
Note on C223: Z-Scores have been calculated inclusive of individual outliers. In general, laboratory batches are rejected if Z-Score > 2.5.
Note on C237: Z-Scores have been calculated inclusive of individual outliers. In general, laboratory batches are rejected if Z-Score > 2.5.
Note on C251: Z-Scores have been calculated inclusive of individual outliers. In general, laboratory batches are rejected if Z-Score > 2.5.
Note on C265: Z-Scores have been calculated inclusive of individual outliers. In general, laboratory batches are rejected if Z-Score > 2.5.
Note on C279: Z-Scores have been calculated inclusive of individual outliers. In general, laboratory batches are rejected if Z-Score > 2.5.
Note on C293: Z-Scores have been calculated inclusive of individual outliers. In general, laboratory batches are rejected if Z-Score > 2.5.
Note on C307: Z-Scores have been calculated inclusive of individual outliers. In general, laboratory batches are rejected if Z-Score > 2.5.
Note on C321: Z-Scores have been calculated inclusive of individual outliers. In general, laboratory batches are rejected if Z-Score > 2.5.
Note on C335: Z-Scores have been calculated inclusive of individual outliers. In general, laboratory batches are rejected if Z-Score > 2.5.
Note on C349: Z-Scores have been calculated inclusive of individual outliers. In general, laboratory batches are rejected if Z-Score > 2.5.
Note on C363: Z-Scores have been calculated inclusive of individual outliers. In general, laboratory batches are rejected if Z-Score > 2.5.
Note on C377: Z-Scores have been calculated inclusive of individual outliers. In general, laboratory batches are rejected if Z-Score > 2.5.
Note on C391: Z-Scores have been calculated inclusive of individual outliers. In general, laboratory batches are rejected if Z-Score > 2.5.
Note on C405: Z-Scores have been calculated inclusive of individual outliers. In general, laboratory batches are rejected if Z-Score > 2.5.
Note on C419: Z-Scores have been calculated inclusive of individual outliers. In general, laboratory batches are rejected if Z-Score > 2.5.
Note on C433: Z-Scores have been calculated inclusive of individual outliers. In general, laboratory batches are rejected if Z-Score > 2.5.
Note on C447: Z-Scores have been calculated inclusive of individual outliers. In general, laboratory batches are rejected if Z-Score > 2.5.
Note on C461: Z-Scores have been calculated inclusive of individual outliers. In general, laboratory batches are rejected if Z-Score > 2.5.
Note on C475: Z-Scores have been calculated inclusive of individual outliers. In general, laboratory batches are rejected if Z-Score > 2.5.
Note on C489: Z-Scores have been calculated inclusive of individual outliers. In general, laboratory batches are rejected if Z-Score > 2.5.
Note on C503: Z-Scores have been calculated inclusive of individual outliers. In general, laboratory batches are rejected if Z-Score > 2.5.
Note on C517: Z-Scores have been calculated inclusive of individual outliers. In general, laboratory batches are rejected if Z-Score > 2.5.
Note on C531: Z-Scores have been calculated inclusive of individual outliers. In general, laboratory batches are rejected if Z-Score > 2.5.
Note on C545: Z-Scores have been calculated inclusive of individual outliers. In general, laboratory batches are rejected if Z-Score > 2.5.
Note on C559: Z-Scores have been calculated inclusive of individual outliers. In general, laboratory batches are rejected if Z-Score > 2.5.
Note on C573: Z-Scores have been calculated inclusive of individual outliers. In general, laboratory batches are rejected if Z-Score > 2.5.
Note on C587: Z-Scores have been calculated inclusive of individual outliers. In general, laboratory batches are rejected if Z-Score > 2.5.
Note on C601: Z-Scores have been calculated inclusive of individual outliers. In general, laboratory batches are rejected if Z-Score > 2.5.
Note on C615: Z-Scores have been calculated inclusive of individual outliers. In general, laboratory batches are rejected if Z-Score > 2.5.
Note on C629: Z-Scores have been calculated inclusive of individual outliers. In general, laboratory batches are rejected if Z-Score > 2.5.
Note on C643: Z-Scores have been calculated inclusive of individual outliers. In general, laboratory batches are rejected if Z-Score > 2.5.
Note on C657: Z-Scores have been calculated inclusive of individual outliers. In general, laboratory batches are rejected if Z-Score > 2.5.
Note on C671: Z-Scores have been calculated inclusive of individual outliers. In general, laboratory batches are rejected if Z-Score > 2.5.
Note on C685: Z-Scores have been calculated inclusive of individual outliers. In general, laboratory batches are rejected if Z-Score > 2.5.
Note on C699: Z-Scores have been calculated inclusive of individual outliers. In general, laboratory batches are rejected if Z-Score > 2.5.
Note on C713: Z-Scores have been calculated inclusive of individual outliers. In general, laboratory batches are rejected if Z-Score > 2.5.

## XRPA
| Analytical results for Au in OREAS 606 (Indicative Value 0.355 ppm) |  |  |  | Indicative
Au | Round | Replicate | MinAna | MinAna | 1
| No | No | Perth | Kalgoorlie | ppm
|  |  | Raw*XRPA | Raw*XRPA | 3
3
| 1 | 1 | 0.347 | 0.363 | 1
| Mean |  | 0.347 | 0.363 | 0
| Median |  | 0.347 | 0.363 | 16
| Std Dev. |  |  |  | 0.355
| Rel.Std.Dev. |  |  |  | 51
| PDM3 |  | -2.254% | 2.254%
| Z-Score (Absolute) |  | 0.67 | 0.67
Note on C12: Z-Scores have been calculated inclusive of individual outliers. In general, laboratory batches are rejected if Z-Score > 2.5.