## Performance Gates
Table 1. Pooled-Lab Performance Gates for OREAS 607
Constituent | Certified Value | Absolute Standard Deviations |  |  |  |  | Relative Standard Deviations |  |  | 5% window
|  | 1SD | 2SD Low | 2SD High | 3SD Low | 3SD High | 1RSD | 2RSD | 3RSD | Low | High
Pb Fire Assay
Au, ppm | 0.69008 | 0.024438 | 0.64121 | 0.73896 | 0.61677 | 0.7634 | 3.541% | 7.083% | 10.62% | 0.65558 | 0.72459
Aqua Regia Digestion (sample weights 10-50g)
Au, ppm | 0.66771 | 0.027415 | 0.61288 | 0.72254 | 0.58547 | 0.74996 | 4.106% | 8.212% | 12.32% | 0.63433 | 0.7011
Infrared Combustion
S, wt.% | 0.98146 | 0.049185 | 0.88309 | 1.0798 | 0.8339 | 1.129 | 5.011% | 10.02% | 15.03% | 0.93238 | 1.0305
4-Acid Digestion
Ag, ppm | 5.8785 | 0.18851 | 5.5015 | 6.2555 | 5.3129 | 6.444 | 3.207% | 6.414% | 9.621% | 5.5846 | 6.1724
Al, wt.% | 6.795 | 0.36943 | 6.0561 | 7.5339 | 5.6867 | 7.9033 | 5.437% | 10.87% | 16.31% | 6.4553 | 7.1348
As, ppm | 208.9417 | 8.7877 | 191.3662 | 226.5171 | 182.5785 | 235.3048 | 4.206% | 8.412% | 12.62% | 198.4946 | 219.3887
Be, ppm | 2.3663 | 0.099321 | 2.1676 | 2.5649 | 2.0683 | 2.6642 | 4.197% | 8.395% | 12.59% | 2.248 | 2.4846
Bi, ppm | 11.5754 | 0.715 | 10.1454 | 13.0054 | 9.4304 | 13.7204 | 6.177% | 12.35% | 18.53% | 10.9966 | 12.1541
Ca, wt.% | 0.49385 | 0.02497 | 0.44391 | 0.54379 | 0.41894 | 0.56876 | 5.056% | 10.11% | 15.17% | 0.46916 | 0.51855
Cd, ppm | 1.6302 | 0.091675 | 1.4468 | 1.8135 | 1.3552 | 1.9052 | 5.624% | 11.25% | 16.87% | 1.5487 | 1.7117
Ce, ppm | 76.2713 | 4.7789 | 66.7135 | 85.8291 | 61.9346 | 90.608 | 6.266% | 12.53% | 18.8% | 72.4577 | 80.0849
Co, ppm | 4.2172 | 0.24171 | 3.7338 | 4.7006 | 3.4921 | 4.9424 | 5.732% | 11.46% | 17.19% | 4.0064 | 4.4281
Cr, ppm | 25.7185 | 3.7692 | 18.1801 | 33.257 | 14.4108 | 37.0262 | 14.66% | 29.31% | 43.97% | 24.4326 | 27.0044
Cs, ppm | 4.3786 | 0.24841 | 3.8818 | 4.8754 | 3.6334 | 5.1238 | 5.673% | 11.35% | 17.02% | 4.1597 | 4.5975
Cu, ppm | 562.7063 | 21.9812 | 518.7439 | 606.6688 | 496.7626 | 628.65 | 3.906% | 7.813% | 11.72% | 534.571 | 590.8416
Dy, ppm | 2.802 | 0.20804 | 2.3859 | 3.2181 | 2.1779 | 3.4261 | 7.425% | 14.85% | 22.27% | 2.6619 | 2.9421
Er, ppm | 0.75533 | 0.048735 | 0.65786 | 0.8528 | 0.60913 | 0.90154 | 6.452% | 12.9% | 19.36% | 0.71757 | 0.7931
Eu, ppm | 1.4431 | 0.078343 | 1.2864 | 1.5998 | 1.2081 | 1.6782 | 5.429% | 10.86% | 16.29% | 1.371 | 1.5153
Fe, wt.% | 1.7091 | 0.072488 | 1.5642 | 1.8541 | 1.4917 | 1.9266 | 4.241% | 8.482% | 12.72% | 1.6237 | 1.7946
Ga, ppm | 21.0951 | 1.0581 | 18.9789 | 23.2113 | 17.9208 | 24.2694 | 5.016% | 10.03% | 15.05% | 20.0403 | 22.1498
Gd, ppm | 5.5413 | 0.35439 | 4.8326 | 6.2501 | 4.4782 | 6.6045 | 6.395% | 12.79% | 19.19% | 5.2643 | 5.8184
Hf, ppm | 2.3292 | 0.13968 | 2.0499 | 2.6086 | 1.9102 | 2.7483 | 5.997% | 11.99% | 17.99% | 2.2128 | 2.4457
Ho, ppm | 0.35133 | 0.041927 | 0.26748 | 0.43519 | 0.22555 | 0.47711 | 11.93% | 23.87% | 35.8% | 0.33377 | 0.3689
In, ppm | 0.2583 | 0.014092 | 0.23011 | 0.28648 | 0.21602 | 0.30057 | 5.456% | 10.91% | 16.37% | 0.24538 | 0.27121
K, wt.% | 3.0622 | 0.090507 | 2.8812 | 3.2432 | 2.7907 | 3.3337 | 2.956% | 5.911% | 8.867% | 2.9091 | 3.2153
La, ppm | 36.8438 | 3.1956 | 30.4527 | 43.235 | 27.2571 | 46.4305 | 8.673% | 17.35% | 26.02% | 35.0016 | 38.686
Li, ppm | 38.5578 | 1.8575 | 34.8427 | 42.2728 | 32.9852 | 44.1303 | 4.818% | 9.635% | 14.45% | 36.6299 | 40.4857
Mg, ppm | 3270.2134 | 154.1676 | 2961.8783 | 3578.5485 | 2807.7107 | 3732.7161 | 4.714% | 9.429% | 14.14% | 3106.7027 | 3433.7241
Mn, ppm | 95.7039 | 4.2403 | 87.2234 | 104.1844 | 82.9831 | 108.4247 | 4.431% | 8.861% | 13.29% | 90.9187 | 100.4891
Mo, ppm | 4.0349 | 0.36437 | 3.3061 | 4.7636 | 2.9417 | 5.128 | 9.031% | 18.06% | 27.09% | 3.8331 | 4.2366
Na, wt.% | 1.6077 | 0.042255 | 1.5231 | 1.6922 | 1.4809 | 1.7344 | 2.628% | 5.257% | 7.885% | 1.5273 | 1.688
Nb, ppm | 13.1834 | 0.85122 | 11.4809 | 14.8858 | 10.6297 | 15.737 | 6.457% | 12.91% | 19.37% | 12.5242 | 13.8425
Nd, ppm | 34.4627 | 2.4499 | 29.5628 | 39.3625 | 27.1129 | 41.8125 | 7.109% | 14.22% | 21.33% | 32.7395 | 36.1858
Ni, ppm | 13.7515 | 0.77434 | 12.2028 | 15.3001 | 11.4284 | 16.0745 | 5.631% | 11.26% | 16.89% | 13.0639 | 14.439
P, ppm | 774.7705 | 30.2567 | 714.257 | 835.284 | 684.0003 | 865.5407 | 3.905% | 7.811% | 11.72% | 736.032 | 813.509
Pb, ppm | 208.8711 | 12.5609 | 183.7493 | 233.993 | 171.1884 | 246.5539 | 6.014% | 12.03% | 18.04% | 198.4276 | 219.3147
Pr, ppm | 9.1893 | 0.64773 | 7.8939 | 10.4848 | 7.2461 | 11.1325 | 7.049% | 14.1% | 21.15% | 8.7299 | 9.6488
Rb, ppm | 149.6076 | 5.6308 | 138.3461 | 160.8692 | 132.7154 | 166.4999 | 3.764% | 7.527% | 11.29% | 142.1273 | 157.088
S, wt.% | 0.97442 | 0.035738 | 0.90295 | 1.0459 | 0.86721 | 1.0816 | 3.668% | 7.335% | 11% | 0.9257 | 1.0231
Sb, ppm | 29.9565 | 2.4372 | 25.0821 | 34.8308 | 22.6449 | 37.268 | 8.136% | 16.27% | 24.41% | 28.4586 | 31.4543
Sc, ppm | 3.2666 | 0.23803 | 2.7906 | 3.7427 | 2.5525 | 3.9807 | 7.287% | 14.57% | 21.86% | 3.1033 | 3.4299
Se, ppm | 3.5604 | 0.52238 | 2.5156 | 4.6052 | 1.9933 | 5.1275 | 14.67% | 29.34% | 44.02% | 3.3824 | 3.7384
Sm, ppm | 7.0357 | 0.49125 | 6.0532 | 8.0182 | 5.5619 | 8.5094 | 6.982% | 13.96% | 20.95% | 6.6839 | 7.3875
Sn, ppm | 3.9909 | 0.17562 | 3.6396 | 4.3421 | 3.464 | 4.5177 | 4.401% | 8.801% | 13.2% | 3.7913 | 4.1904
Sr, ppm | 221.1589 | 10.1218 | 200.9153 | 241.4024 | 190.7935 | 251.5242 | 4.577% | 9.153% | 13.73% | 210.1009 | 232.2168
Ta, ppm | 1.0273 | 0.078745 | 0.86977 | 1.1848 | 0.79102 | 1.2635 | 7.666% | 15.33% | 23% | 0.9759 | 1.0786
Tb, ppm | 0.58708 | 0.096911 | 0.39326 | 0.78091 | 0.29635 | 0.87782 | 16.51% | 33.01% | 49.52% | 0.55773 | 0.61644
Te, ppm | 2.6386 | 0.16998 | 2.2986 | 2.9786 | 2.1287 | 3.1486 | 6.442% | 12.88% | 19.33% | 2.5067 | 2.7705
Th, ppm | 13.998 | 0.77083 | 12.4563 | 15.5396 | 11.6855 | 16.3105 | 5.507% | 11.01% | 16.52% | 13.2981 | 14.6979
Ti, wt.% | 0.16569 | 0.006543 | 0.1526 | 0.17877 | 0.14606 | 0.18532 | 3.949% | 7.898% | 11.85% | 0.1574 | 0.17397
Tl, ppm | 1.2934 | 0.060891 | 1.1716 | 1.4152 | 1.1107 | 1.4761 | 4.708% | 9.416% | 14.12% | 1.2287 | 1.3581
U, ppm | 4.1103 | 0.16998 | 3.7703 | 4.4502 | 3.6003 | 4.6202 | 4.135% | 8.271% | 12.41% | 3.9047 | 4.3158
V, ppm | 24.6446 | 1.2481 | 22.1484 | 27.1408 | 20.9003 | 28.3889 | 5.064% | 10.13% | 15.19% | 23.4124 | 25.8769
W, ppm | 3.1519 | 0.21329 | 2.7253 | 3.5785 | 2.512 | 3.7918 | 6.767% | 13.53% | 20.3% | 2.9943 | 3.3095
Y, ppm | 10.5589 | 0.55937 | 9.4402 | 11.6777 | 8.8808 | 12.2371 | 5.298% | 10.6% | 15.89% | 10.031 | 11.0869
Yb, ppm | 0.54167 | 0.051211 | 0.43924 | 0.64409 | 0.38803 | 0.6953 | 9.454% | 18.91% | 28.36% | 0.51458 | 0.56875
Zn, ppm | 258.6588 | 8.58 | 241.4988 | 275.8188 | 232.9188 | 284.3988 | 3.317% | 6.634% | 9.951% | 245.7259 | 271.5917
Zr, ppm | 62.5402 | 5.0556 | 52.429 | 72.6514 | 47.3735 | 77.707 | 8.084% | 16.17% | 24.25% | 59.4132 | 65.6672
Aqua Regia Digestion
Ag, ppm | 5.9448 | 0.22554 | 5.4938 | 6.3959 | 5.2682 | 6.6215 | 3.794% | 7.588% | 11.38% | 5.6476 | 6.2421
Al, wt.% | 0.90343 | 0.051209 | 0.80101 | 1.0058 | 0.7498 | 1.0571 | 5.668% | 11.34% | 17.01% | 0.85826 | 0.9486
As, ppm | 201.4604 | 13.9672 | 173.526 | 229.3948 | 159.5588 | 243.362 | 6.933% | 13.87% | 20.8% | 191.3874 | 211.5334
Ba, ppm | 440.0632 | 76.4813 | 287.1006 | 593.0257 | 210.6193 | 669.507 | 17.38% | 34.76% | 52.14% | 418.06 | 462.0663
Be, ppm | 0.59608 | 0.049371 | 0.49733 | 0.69482 | 0.44796 | 0.74419 | 8.283% | 16.57% | 24.85% | 0.56627 | 0.62588
Bi, ppm | 11.7339 | 0.61633 | 10.5013 | 12.9666 | 9.8849 | 13.5829 | 5.253% | 10.51% | 15.76% | 11.1472 | 12.3206
Ca, wt.% | 0.22228 | 0.010933 | 0.20041 | 0.24414 | 0.18948 | 0.25508 | 4.919% | 9.837% | 14.76% | 0.21116 | 0.23339
Cd, ppm | 1.6916 | 0.088266 | 1.5151 | 1.8681 | 1.4268 | 1.9564 | 5.218% | 10.44% | 15.65% | 1.607 | 1.7762
Ce, ppm | 29.3726 | 1.3679 | 26.6368 | 32.1083 | 25.2689 | 33.4762 | 4.657% | 9.314% | 13.97% | 27.9039 | 30.8412
Co, ppm | 4.0306 | 0.2438 | 3.543 | 4.5182 | 3.2992 | 4.762 | 6.049% | 12.1% | 18.15% | 3.829 | 4.2321
Cr, ppm | 22.659 | 1.2052 | 20.2486 | 25.0694 | 19.0435 | 26.2745 | 5.319% | 10.64% | 15.96% | 21.526 | 23.7919
Cs, ppm | 1.4561 | 0.050422 | 1.3553 | 1.557 | 1.3048 | 1.6074 | 3.463% | 6.926% | 10.39% | 1.3833 | 1.5289
Cu, ppm | 563.8922 | 18.9337 | 526.0248 | 601.7595 | 507.0912 | 620.6932 | 3.358% | 6.715% | 10.07% | 535.6976 | 592.0868
Fe, wt.% | 1.4808 | 0.050916 | 1.379 | 1.5827 | 1.3281 | 1.6336 | 3.438% | 6.877% | 10.32% | 1.4068 | 1.5549
Ga, ppm | 4.6227 | 0.43824 | 3.7462 | 5.4991 | 3.3079 | 5.9374 | 9.48% | 18.96% | 28.44% | 4.3915 | 4.8538
Ge, ppm | 0.081111 | 0.0156 | 0.049911 | 0.11231 | 0.034311 | 0.12791 | 19.23% | 38.47% | 57.7% | 0.077056 | 0.085167
Hf, ppm | 0.46699 | 0.022975 | 0.42104 | 0.51294 | 0.39807 | 0.53592 | 4.92% | 9.84% | 14.76% | 0.44364 | 0.49034
Hg, ppm | 0.089853 | 0.01182 | 0.066212 | 0.11349 | 0.054392 | 0.12531 | 13.16% | 26.31% | 39.47% | 0.08536 | 0.094345
In, ppm | 0.22321 | 0.0088313 | 0.20554 | 0.24087 | 0.19671 | 0.2497 | 3.957% | 7.913% | 11.87% | 0.21205 | 0.23437
K, wt.% | 0.27883 | 0.0165 | 0.24583 | 0.31183 | 0.22933 | 0.32833 | 5.918% | 11.84% | 17.75% | 0.26489 | 0.29277
La, ppm | 13.9938 | 0.70399 | 12.5858 | 15.4017 | 11.8818 | 16.1057 | 5.031% | 10.06% | 15.09% | 13.2941 | 14.6934
Li, ppm | 15.1844 | 1.3097 | 12.565 | 17.8037 | 11.2554 | 19.1134 | 8.625% | 17.25% | 25.88% | 14.4252 | 15.9436
Mg, ppm | 2247.8544 | 132.0063 | 1983.8417 | 2511.867 | 1851.8354 | 2643.8733 | 5.873% | 11.75% | 17.62% | 2135.4616 | 2360.2471
Mn, ppm | 80.5106 | 4.7331 | 71.0443 | 89.9768 | 66.3112 | 94.7099 | 5.879% | 11.76% | 17.64% | 76.485 | 84.5361
Mo, ppm | 3.6747 | 0.25562 | 3.1634 | 4.1859 | 2.9078 | 4.4415 | 6.956% | 13.91% | 20.87% | 3.4909 | 3.8584
Na, wt.% | 0.067842 | 0.010115 | 0.047612 | 0.088072 | 0.037497 | 0.098187 | 14.91% | 29.82% | 44.73% | 0.06445 | 0.071234
Ni, ppm | 13.3208 | 0.6554 | 12.01 | 14.6316 | 11.3546 | 15.287 | 4.92% | 9.84% | 14.76% | 12.6548 | 13.9869
P, ppm | 481.6533 | 26.045 | 429.5633 | 533.7433 | 403.5183 | 559.7882 | 5.407% | 10.81% | 16.22% | 457.5706 | 505.736
Pb, ppm | 170.4463 | 6.8382 | 156.77 | 184.1227 | 149.9318 | 190.9608 | 4.012% | 8.024% | 12.04% | 161.924 | 178.9686
Rb, ppm | 16.7183 | 0.95459 | 14.8092 | 18.6275 | 13.8546 | 19.5821 | 5.71% | 11.42% | 17.13% | 15.8824 | 17.5542
S, wt.% | 0.50546 | 0.029669 | 0.44612 | 0.5648 | 0.41645 | 0.59447 | 5.87% | 11.74% | 17.61% | 0.48019 | 0.53073
Sb, ppm | 23.8452 | 2.2287 | 19.3877 | 28.3027 | 17.159 | 30.5314 | 9.347% | 18.69% | 28.04% | 22.6529 | 25.0375
Sc, ppm | 1.0063 | 0.070852 | 0.86464 | 1.148 | 0.79379 | 1.2189 | 7.041% | 14.08% | 21.12% | 0.95603 | 1.0567
Se, ppm | 3.3522 | 0.35988 | 2.6325 | 4.072 | 2.2726 | 4.4319 | 10.74% | 21.47% | 32.21% | 3.1846 | 3.5198
Sn, ppm | 0.79121 | 0.070274 | 0.65067 | 0.93176 | 0.58039 | 1.002 | 8.882% | 17.76% | 26.65% | 0.75165 | 0.83077
Sr, ppm | 22.465 | 2.625 | 17.215 | 27.715 | 14.59 | 30.34 | 11.68% | 23.37% | 35.05% | 21.3418 | 23.5883
Te, ppm | 2.511 | 0.19756 | 2.1159 | 2.9061 | 1.9183 | 3.1037 | 7.868% | 15.74% | 23.6% | 2.3854 | 2.6365
Th, ppm | 5.7819 | 0.47695 | 4.828 | 6.7358 | 4.3511 | 7.2128 | 8.249% | 16.5% | 24.75% | 5.4928 | 6.071
Tl, ppm | 0.48814 | 0.02345 | 0.44124 | 0.53504 | 0.41779 | 0.55849 | 4.804% | 9.608% | 14.41% | 0.46373 | 0.51255
U, ppm | 2.0235 | 0.18464 | 1.6542 | 2.3927 | 1.4696 | 2.5774 | 9.125% | 18.25% | 27.37% | 1.9223 | 2.1246
V, ppm | 8.5072 | 0.69803 | 7.1111 | 9.9033 | 6.4131 | 10.6013 | 8.205% | 16.41% | 24.62% | 8.0818 | 8.9326
W, ppm | 0.69322 | 0.065358 | 0.5625 | 0.82393 | 0.49714 | 0.88929 | 9.428% | 18.86% | 28.28% | 0.65856 | 0.72788
Y, ppm | 5.79 | 0.2948 | 5.2004 | 6.3796 | 4.9056 | 6.6744 | 5.091% | 10.18% | 15.27% | 5.5005 | 6.0795
Zn, ppm | 254.1057 | 5.6973 | 242.711 | 265.5004 | 237.0137 | 271.1978 | 2.242% | 4.484% | 6.726% | 241.4004 | 266.811
Zr, ppm | 12.2791 | 0.81911 | 10.6409 | 13.9173 | 9.8218 | 14.7365 | 6.671% | 13.34% | 20.01% | 11.6652 | 12.8931

## Confidence & Tolerance Limits
Table 2. Certified Values, 95% Confidence and Tolerance Limits for OREAS 607
Constituent | Certified | 95% Confidence Limits |  | 95% Tolerance Limits
| Value | Low | High | Low | High
Pb Fire Assay
Au, Gold (ppm) | 0.69008 | 0.68135 | 0.69882 | 0.68662 | 0.69355
Aqua Regia Digestion (sample weights 10-50g)
Au, Gold (ppm) | 0.66771 | 0.65213 | 0.6833 | 0.66404 | 0.67138
Infrared Combustion
S, Sulphur (wt.%) | 0.98146 | 0.95964 | 1.0033 | 0.9632 | 0.99972
4-Acid Digestion
Ag, Silver (ppm) | 5.8785 | 5.8133 | 5.9437 | 5.7188 | 6.0382
Al, Aluminium (wt.%) | 6.795 | 6.6262 | 6.9638 | 6.6509 | 6.9391
As, Arsenic (ppm) | 208.9417 | 205.0184 | 212.8649 | 202.2653 | 215.618
Be, Beryllium (ppm) | 2.3663 | 2.3147 | 2.4178 | 2.2414 | 2.4912
Bi, Bismuth (ppm) | 11.5754 | 11.2326 | 11.9181 | 11.2541 | 11.8966
Ca, Calcium (wt.%) | 0.49385 | 0.48268 | 0.50502 | 0.4797 | 0.508
Cd, Cadmium (ppm) | 1.6302 | 1.5909 | 1.6695 | 1.5589 | 1.7015
Ce, Cerium (ppm) | 76.2713 | 73.8194 | 78.7232 | 73.5514 | 78.9912
Co, Cobalt (ppm) | 4.2172 | 4.1086 | 4.3259 | 3.9829 | 4.4516
Cr, Chromium (ppm) | 25.7185 | 24.1064 | 27.3306 | 24.5163 | 26.9207
Cs, Caesium (ppm) | 4.3786 | 4.2557 | 4.5015 | 4.2105 | 4.5467
Cu, Copper (ppm) | 562.7063 | 553.7525 | 571.6601 | 550.0527 | 575.36
Dy, Dysprosium (ppm) | 2.802 | 2.5658 | 3.0382 | 2.4903 | 3.1137
Er, Erbium (ppm) | 0.75533 | 0.71514 | 0.79553 | IND | IND
Eu, Europium (ppm) | 1.4431 | 1.3598 | 1.5265 | IND | IND
Fe, Iron (wt.%) | 1.7091 | 1.6792 | 1.739 | 1.6779 | 1.7404
Ga, Gallium (ppm) | 21.0951 | 20.609 | 21.5812 | 20.5191 | 21.671
Gd, Gadolinium (ppm) | 5.5413 | 5.1834 | 5.8993 | 4.8617 | 6.221
Hf, Hafnium (ppm) | 2.3292 | 2.263 | 2.3954 | 2.2218 | 2.4366
Ho, Holmium (ppm) | 0.35133 | 0.29942 | 0.40324 | IND | IND
In, Indium (ppm) | 0.2583 | 0.25213 | 0.26446 | 0.24383 | 0.27277
K, Potassium (wt.%) | 3.0622 | 3.0258 | 3.0987 | 2.9814 | 3.1431
La, Lanthanum (ppm) | 36.8438 | 35.3305 | 38.3571 | 35.3003 | 38.3873
Li, Lithium (ppm) | 38.5578 | 37.7677 | 39.3478 | 37.3816 | 39.7339
Mg, Magnesium (ppm) | 3270.2134 | 3204.485 | 3335.9418 | 3212.442 | 3327.9848
Mn, Manganese (ppm) | 95.7039 | 94.0375 | 97.3703 | 92.7067 | 98.7011
Mo, Molybdenum (ppm) | 4.0349 | 3.8957 | 4.174 | 3.7579 | 4.3119
Na, Sodium (wt.%) | 1.6077 | 1.5905 | 1.6248 | 1.5788 | 1.6365
Nb, Niobium (ppm) | 13.1834 | 12.7791 | 13.5877 | 12.6722 | 13.6945
Nd, Neodymium (ppm) | 34.4627 | 31.7859 | 37.1395 | 31.9317 | 36.9936
Ni, Nickel (ppm) | 13.7515 | 13.4239 | 14.079 | 13.1706 | 14.3323
P, Phosphorus (ppm) | 774.7705 | 761.5774 | 787.9636 | 755.9905 | 793.5505
Pb, Lead (ppm) | 208.8711 | 203.2842 | 214.4581 | 203.5453 | 214.197
Pr, Praseodymium (ppm) | 9.1893 | 8.388 | 9.9907 | 8.8486 | 9.5301
Rb, Rubidium (ppm) | 149.6076 | 146.8962 | 152.3191 | 145.259 | 153.9563
S, Sulphur (wt.%) | 0.97442 | 0.95928 | 0.98957 | 0.94924 | 0.99961
Sb, Antimony (ppm) | 29.9565 | 28.8538 | 31.0591 | 29.0701 | 30.8428
Sc, Scandium (ppm) | 3.2666 | 3.1357 | 3.3976 | 3.1307 | 3.4025
Se, Selenium (ppm) | 3.5604 | 3.3393 | 3.7816 | 3.0633 | 4.0575
Sm, Samarium (ppm) | 7.0357 | 6.5046 | 7.5667 | 6.3421 | 7.7292
Sn, Tin (ppm) | 3.9909 | 3.9123 | 4.0695 | 3.8099 | 4.1719
Sr, Strontium (ppm) | 221.1589 | 216.5769 | 225.7408 | 216.6481 | 225.6696
Ta, Tantalum (ppm) | 1.0273 | 0.98263 | 1.0719 | 0.98501 | 1.0695
Tb, Terbium (ppm) | 0.58708 | 0.50434 | 0.66983 | 0.51986 | 0.6543
Te, Tellurium (ppm) | 2.6386 | 2.5585 | 2.7187 | 2.5059 | 2.7713
Th, Thorium (ppm) | 13.998 | 13.6501 | 14.3459 | 13.3903 | 14.6057
Ti, Titanium (wt.%) | 0.16569 | 0.16301 | 0.16836 | 0.16211 | 0.16926
Tl, Thallium (ppm) | 1.2934 | 1.2619 | 1.3249 | 1.2515 | 1.3353
U, Uranium (ppm) | 4.1103 | 4.0275 | 4.193 | 3.9723 | 4.2482
V, Vanadium (ppm) | 24.6446 | 24.1523 | 25.137 | 23.9383 | 25.351
W, Tungsten (ppm) | 3.1519 | 3.0465 | 3.2573 | 2.9992 | 3.3046
Y, Yttrium (ppm) | 10.5589 | 10.3094 | 10.8085 | 10.2195 | 10.8984
Yb, Ytterbium (ppm) | 0.54167 | 0.50278 | 0.58055 | IND | IND
Zn, Zinc (ppm) | 258.6588 | 255.2683 | 262.0493 | 252.8347 | 264.4829
Zr, Zirconium (ppm) | 62.5402 | 60.3723 | 64.7081 | 60.5152 | 64.5652
Aqua Regia Digestion
Ag, Silver (ppm) | 5.9448 | 5.8538 | 6.0359 | 5.8242 | 6.0655
Al, Aluminium (wt.%) | 0.90343 | 0.87812 | 0.92874 | 0.882 | 0.92485
As, Arsenic (ppm) | 201.4604 | 195.5313 | 207.3895 | 196.7966 | 206.1241
Ba, Barium (ppm) | 440.0632 | 404.7467 | 475.3796 | 428.4071 | 451.7192
Be, Beryllium (ppm) | 0.59608 | 0.56128 | 0.63087 | 0.56041 | 0.63174
Bi, Bismuth (ppm) | 11.7339 | 11.4248 | 12.0431 | 11.4927 | 11.9752
Ca, Calcium (wt.%) | 0.22228 | 0.21762 | 0.22693 | 0.21701 | 0.22755
Cd, Cadmium (ppm) | 1.6916 | 1.6484 | 1.7348 | 1.6344 | 1.7488
Ce, Cerium (ppm) | 29.3726 | 28.5092 | 30.236 | 28.2716 | 30.4736
Co, Cobalt (ppm) | 4.0306 | 3.9241 | 4.1371 | 3.8432 | 4.218
Cr, Chromium (ppm) | 22.659 | 22.1733 | 23.1447 | 21.5966 | 23.7214
Cs, Caesium (ppm) | 1.4561 | 1.4284 | 1.4839 | 1.4058 | 1.5064
Cu, Copper (ppm) | 563.8922 | 556.0295 | 571.7548 | 554.1459 | 573.6385
Fe, Iron (wt.%) | 1.4808 | 1.4596 | 1.502 | 1.4555 | 1.5062
Ga, Gallium (ppm) | 4.6227 | 4.3983 | 4.847 | 4.4198 | 4.8255
Ge, Germanium (ppm) | 0.081111 | 0.064941 | 0.097281 | IND | IND
Hf, Hafnium (ppm) | 0.46699 | 0.45464 | 0.47934 | 0.44932 | 0.48467
Hg, Mercury (ppm) | 0.089853 | 0.083419 | 0.096286 | IND | IND
In, Indium (ppm) | 0.22321 | 0.21939 | 0.22702 | 0.21135 | 0.23506
K, Potassium (wt.%) | 0.27883 | 0.27139 | 0.28627 | 0.26969 | 0.28797
La, Lanthanum (ppm) | 13.9938 | 13.6149 | 14.3726 | 13.4307 | 14.5568
Li, Lithium (ppm) | 15.1844 | 14.4398 | 15.929 | 14.6282 | 15.7405
Mg, Magnesium (ppm) | 2247.8544 | 2192.7039 | 2303.0048 | 2181.5609 | 2314.1478
Mn, Manganese (ppm) | 80.5106 | 78.5249 | 82.4963 | 78.8877 | 82.1334
Mo, Molybdenum (ppm) | 3.6747 | 3.5675 | 3.7819 | 3.3825 | 3.9669
Na, Sodium (wt.%) | 0.067842 | 0.063336 | 0.072349 | 0.065984 | 0.069701
Ni, Nickel (ppm) | 13.3208 | 13.0769 | 13.5647 | 12.88 | 13.7617
P, Phosphorus (ppm) | 481.6533 | 470.3194 | 492.9872 | 469.3405 | 493.9661
Pb, Lead (ppm) | 170.4463 | 167.5586 | 173.334 | 166.1146 | 174.778
Rb, Rubidium (ppm) | 16.7183 | 16.1106 | 17.3261 | 16.1404 | 17.2963
S, Sulphur (wt.%) | 0.50546 | 0.49155 | 0.51937 | 0.49369 | 0.51723
Sb, Antimony (ppm) | 23.8452 | 22.811 | 24.8794 | 23.042 | 24.6484
Sc, Scandium (ppm) | 1.0063 | 0.97717 | 1.0355 | IND | IND
Se, Selenium (ppm) | 3.3522 | 3.1288 | 3.5757 | 3.094 | 3.6105
Sn, Tin (ppm) | 0.79121 | 0.74923 | 0.83319 | IND | IND
Sr, Strontium (ppm) | 22.465 | 21.2692 | 23.6608 | 21.5286 | 23.4014
Te, Tellurium (ppm) | 2.511 | 2.4183 | 2.6037 | 2.4156 | 2.6064
Th, Thorium (ppm) | 5.7819 | 5.4939 | 6.0699 | 5.5615 | 6.0023
Tl, Thallium (ppm) | 0.48814 | 0.47661 | 0.49967 | 0.47019 | 0.50608
U, Uranium (ppm) | 2.0235 | 1.9287 | 2.1182 | 1.9618 | 2.0851
V, Vanadium (ppm) | 8.5072 | 8.2048 | 8.8096 | 8.0328 | 8.9816
W, Tungsten (ppm) | 0.69322 | 0.64191 | 0.74452 | 0.63394 | 0.75249
Y, Yttrium (ppm) | 5.79 | 5.6445 | 5.9355 | 5.6267 | 5.9533
Zn, Zinc (ppm) | 254.1057 | 251.9104 | 256.301 | 249.4286 | 258.7828
Zr, Zirconium (ppm) | 12.2791 | 11.8724 | 12.6859 | 11.7918 | 12.7664

## Indicative Values
Table 3. Indicative Values for OREAS 607
Constituent | Unit | Value | Constituent | Unit | Value | Constituent | Unit | Value
Pb Fire Assay
Pd | ppb | < 5 | Pt | ppb | < 5
Infrared Combustion
C | wt.% | 0.15
4-Acid Digestion
Ba | ppm | 1670.7746 | Hg | ppm | 0.122 | Re | ppb | 1.8167
Ge | ppm | 0.9249 | Lu | ppb | 74 | Tm | ppb | 81.6667
Aqua Regia Digestion
B | ppm | < 10 | Nb | ppm | 0.20389 | Ta | ppm | < 0.01
Dy | ppm | 1.6667 | Nd | ppm | 18.4167 | Tb | ppm | 0.36833
Er | ppm | 0.43333 | Pd | ppb | 21.8333 | Ti | wt.% | 0.016645
Eu | ppm | 0.5 | Pr | ppm | 4.4667 | Tm | ppb | < 100
Gd | ppm | 3.3167 | Pt | ppb | < 2 | Yb | ppm | 0.2375
Ho | ppm | 0.2 | Re | ppb | 1.4148
Lu | ppb | 33.3333 | Sm | ppm | 3.8
Borate Fusion XRF
Al2O3 | wt.% | 13.61 | Fe2O3 | wt.% | 2.48 | S | wt.% | 1.0181
As | ppm | 205 | K2O | wt.% | 3.775 | SiO2 | wt.% | 72.675
BaO | ppm | 3390 | MgO | wt.% | 0.58 | Sn | ppm | 7.5
CaO | wt.% | 0.685 | MnO | wt.% | 0.014 | Sr | ppm | 253.6783
Cl | ppm | 30 | Na2O | wt.% | 2.27 | TiO2 | wt.% | 0.276
Co | ppm | 10 | Ni | ppm | 20 | V2O5 | ppm | 55
Cr2O3 | ppm | 60 | P2O5 | wt.% | 0.174 | Zn | ppm | 270
Cu | ppm | 575 | Pb | ppm | 235 | Zr | ppm | 159.1692
Thermogravimetry
LOI1000 | wt.% | 3.36
Laser Ablation ICP-MS
Ag | ppm | 7.25 | Hf | ppm | 4.725 | Sm | ppm | 7.205
As | ppm | 213.5 | Ho | ppm | 0.385 | Sn | ppm | 3.9
Ba | ppm | 2850 | In | ppm | 0.25 | Sr | ppm | 221.5
Be | ppm | 2.3 | La | ppm | 37.3 | Ta | ppm | 1.05
Bi | ppm | 12.15 | Lu | ppb | 100 | Tb | ppm | 0.685
Cd | ppm | 1.75 | Mn | ppm | 91 | Te | ppm | 2.9
Ce | ppm | 74.15 | Mo | ppm | 3.9 | Th | ppm | 14.35
Co | ppm | 4.05 | Nb | ppm | 13.2 | Ti | wt.% | 0.1625
Cr | ppm | 30.5 | Nd | ppm | 33.65 | Tl | ppm | 1.6
Cs | ppm | 4.2 | Ni | ppm | 16 | Tm | ppb | 120
Cu | ppm | 568 | Pb | ppm | 232 | U | ppm | 4.455
Dy | ppm | 2.87 | Pr | ppm | 8.955 | V | ppm | 25
Er | ppm | 0.885 | Rb | ppm | 141 | W | ppm | 3
Eu | ppm | 1.505 | Re | ppb | 17.5 | Y | ppm | 11.4
Ga | ppm | 20.95 | Sb | ppm | 30.3 | Yb | ppm | 0.645
Gd | ppm | 5.47 | Sc | ppm | 3.65 | Zn | ppm | 285
Ge | ppm | 1.325 | Se | ppm | < 5 | Zr | ppm | 147.5
X-ray Photon Assay
Au | ppm | 0.703

## Abbreviations
Table 4. Abbreviations used for OREAS 607
Abbreviation | Explanation
< | ‘less than’
IND | indeterminate
NR | not reported
PDM3 | percent deviation of lab mean from corrected mean of means
Rel.Std.Dev. | one relative standard deviation
Std.Dev. | one standard deviation
Method Codes:
4A*MS | 4-acid (HF-HNO3-HClO4-HCl) digest with ICP-MS finish
4A*OES | 4-acid (HF-HNO3-HClO4-HCl) digest with ICP-OES finish
4A*OES/MS | 4-acid (HF-HNO3-HClO4-HCl) digest with ICP-OES or ICP-MS finish as appropriate
ABL*MS | Laser Ablation with Mass Spectrometry: ICP-MS finish
AR*AAS | aqua regia digest with AAS finish
AR*MS | aqua regia digest with ICP-MS finish
AR*OES | aqua regia digest with ICP-OES finish
AR*OES/MS | aqua regia digest with ICP-OES or ICP-MS finish as appropriate
BF*XRF | lithium borate fusion with XRF finish
FA*AAS | fire assay with AAS finish
FA*OES | fire assay with ICP-OES finish
INAA | INAA using a charge weight as deemed appropriate
IRC | infrared combustion furnace
LOI*TGA | loss on ignition with Thermal Gravimetric Analyser finish
Raw*XRPA | raw sample (solid) packed into single use jar by X-Ray Photon Assay
Text Values:
I/S | Insufficient Sample (Lab 2.11)
Legend:- | (for Method Group Tabulated Results omitted in the determination of Certified Values)
Individual | - Outlying individual values
Batch & Limits | - Outlying laboratory batch data sets and superfluous limit values

## Laboratory List
Table 5. Participating Laboratory List used for OREAS 607
Lab Slot | Laboratory Name and Location
Actlabs, Ancaster, Ontario, Canada
AGAT Laboratories, Mississauga, Ontario, Canada
Alex Stewart International, Mendoza, Argentina
ALS, Brisbane, QLD, Australia
ALS, Lima, Peru
ALS, Loughrea, Galway, Ireland
ALS, Perth, WA, Australia
ALS, Vancouver, BC, Canada
ANSTO, Lucas Heights, NSW, Australia
ARGETEST Mineral Processing, Ankara, Central Anatolia, Turkey
Bureau Veritas Commodities Canada Ltd, Vancouver, BC, Canada
Bureau Veritas Geoanalytical, Perth, WA, Australia
CERTIMIN, Lima, Peru
Inspectorate (BV), Lima, Peru
Inspectorate America Corporation (BV), Sparks, Nevada, USA
Intertek Genalysis, Perth, WA, Australia
Intertek Testing Services, Townsville, QLD, Australia
Intertek Testing Services Philippines, Cupang, Muntinlupa, Philippines
MinAnalytical Services, Kalgoorlie, WA, Australia
MinAnalytical Services, Perth, WA, Australia
On Site Laboratory Services, Bendigo, VIC, Australia
PT Geoservices Ltd, Cikarang, Jakarta Raya, Indonesia
PT Intertek Utama Services, Jakarta Timur, DKI Jakarta, Indonesia
SGS, Ankara, Anatolia, Turkey
SGS Canada Inc., Vancouver, BC, Canada
SGS de Mexico SA de CV, Cd. Industrial, Durango, Mexico
SGS del Peru, Lima, Peru
Skyline Assayers & Laboratories, Tucson, Arizona, USA

## Fire Assay
| Analytical results for Au in OREAS 607 (Certified Value 0.69 ppm) | [27 empty] | Certified
Au | Round | Replicate | Lab | Lab | Lab | Lab | Lab | Lab | Lab | Lab | Lab | Lab | Lab | Lab | Lab | Lab | Lab | Lab | Lab | Lab | Lab | Lab | Lab | Lab | Lab | Lab | Lab | Lab | 1
| No | No | 00 | 2.01 | 2.02 | 2.03 | 2.04 | 2.05 | 2.06 | 2.07 | 2.08 | 2.09 | 2.10 | 2.11 | 2.12 | 2.13 | 2.14 | 2.15 | 2.16 | 2.17 | 2.18 | 2.19 | 2.20 | 2.21 | 2.22 | 2.23 | 2.24 | 2.25 | ppm
|  |  | INAA | FA*AAS | FA*OES | FA*AAS | FA*AAS | FA*AAS | FA*AAS | FA*AAS | FA*AAS | FA*AAS | FA*AAS | FA*OES | FA*AAS | FA*AAS | FA*AAS | FA*OES | FA*OES | FA*AAS | FA*AAS | FA*AAS | FA*AAS | FA*AAS | FA*AAS | FA*AAS | FA*AAS | FA*AAS | 3
|  |  | 0.085g | 25g | 25g | 30g | 30g | 30g | 30g | 30g | 30g | 30g | 30g | 50g | 30g | 30g | 30g | 30g | 40g | 30g | 30g | 30g | 30g | 30g | 30g | 30g | 40g | 30g | 3
| 1 | 1 | 0.71702 | 0.67 | 0.693 | 0.665 | 0.689 | 0.66 | 0.76 | 0.71 | 0.67 | 0.68 | 0.72 | 0.63 | 0.693 | 0.663 | 0.723 | 0.693 | 0.666 | 0.70867 | 0.706 | 0.71 | 0.711 | 0.706 | 0.667 | 0.647 | 0.75 | 0.691 | 1
| 1 | 2 | 0.68763 | 0.66 | 0.678 | 0.687 | 0.676 | 0.64 | 0.75 | 0.69 | 0.7 | 0.67 | 0.7 | 0.626 | 0.697 | 0.67 | 0.699 | 0.674 | 0.7 | 0.70467 | 0.688 | 0.71 | 0.71 | 0.729 | 0.669 | 0.683 | 0.75 | 0.706 | 0
| 1 | 3 | 0.67562 | 0.67 | 0.692 | 0.7 | 0.705 | 0.69 | 0.72 | 0.71 | 0.67 | 0.68 | 0.71 | 0.672 | 0.696 | 0.652 | 0.701 | 0.694 | 0.688 | 0.68333 | 0.692 | 0.71 | 0.702 | 0.716 | 0.685 | 0.682 | 0.76 | 0.721 | 16
| 1 | 4 | 0.70472 | 0.66 | 0.692 | 0.677 | 0.642 | 0.66 | 0.73 | 0.69 | 0.7 | 0.69 | 0.71 | 0.643 | 0.6955 | 0.666 | 0.705 | 0.669 | 0.682 | 0.706 | 0.7 | 0.72 | 0.692 | 0.73 | 0.671 | 0.656 | 0.75 | 0.736 | 0.69008
| 1 | 5 | 0.65111 | 0.72 | 0.686 | 0.687 | 0.631 | 0.7 | 0.75 | 0.7 | 0.68 | 0.68 | 0.71 | 0.649 | 0.69442 | 0.662 | 0.693 | 0.706 | 0.693 | 0.68867 | 0.71 | 0.68 | 0.703 | 0.702 | 0.654 | 0.655 | 0.76 | 0.731 | 7
| 1 | 6 | 0.69743 | 0.7 | 0.675 | 0.674 | 0.676 | 0.7 | 0.73 | 0.71 | 0.68 | 0.7 | 0.72 | 0.653 | 0.6955 | 0.683 | 0.685 | 0.688 | 0.693 | 0.68333 | 0.704 | 0.68 | 0.709 | 0.697 | 0.674 | 0.649 | 0.77 | 0.736
|  | 7 | 00: 0.72725
|  | 8 | 00: 0.71796
|  | 9 | 00: 0.7221
|  | 10 | 00: 0.72176
|  | 11 | 00: 0.70453
|  | 12 | 00: 0.71096
|  | 13 | 00: 0.70978
|  | 14 | 00: 0.6792
|  | 15 | 00: 0.67544
|  | 16 | 00: 0.68792
|  | 17 | 00: 0.71434
|  | 18 | 00: 0.67036
|  | 19 | 00: 0.71353
|  | 20 | 00: 0.68916
| Mean |  | 0.69889 | 0.68 | 0.686 | 0.68167 | 0.66983 | 0.675 | 0.74 | 0.70167 | 0.68333 | 0.68333 | 0.71167 | 0.6455 | 0.69524 | 0.666 | 0.701 | 0.68733 | 0.687 | 0.69578 | 0.7 | 0.70167 | 0.7045 | 0.71333 | 0.67 | 0.662 | 0.75667 | 0.72017
| Median |  | 0.70463 | 0.67 | 0.689 | 0.682 | 0.676 | 0.675 | 0.74 | 0.705 | 0.68 | 0.68 | 0.71 | 0.646 | 0.6955 | 0.6645 | 0.7 | 0.6905 | 0.6905 | 0.69667 | 0.702 | 0.71 | 0.706 | 0.711 | 0.67 | 0.6555 | 0.755 | 0.726
| Std Dev. |  | 0.020852 | 0.024495 | 0.007823 | 0.012258 | 0.028153 | 0.0251 | 0.015492 | 0.0098319 | 0.013663 | 0.010328 | 0.0075277 | 0.016718 | 0.0013788 | 0.010257 | 0.012837 | 0.013706 | 0.0119 | 0.011916 | 0.0084853 | 0.017224 | 0.0071764 | 0.013995 | 0.01008 | 0.016248 | 0.008165 | 0.01828
| Rel.Std.Dev. |  | 2.984% | 3.602% | 1.14% | 1.798% | 4.203% | 3.718% | 2.094% | 1.401% | 1.999% | 1.511% | 1.058% | 2.59% | 0.1983% | 1.54% | 1.831% | 1.994% | 1.732% | 1.713% | 1.212% | 2.455% | 1.019% | 1.962% | 1.504% | 2.454% | 1.079% | 2.538%
| PDM3 |  | 1.276% | -1.461% | -0.5918% | -1.22% | -2.935% | -2.186% | 7.233% | 1.678% | -0.9782% | -0.9782% | 3.128% | -6.461% | 0.7466% | -3.49% | 1.582% | -0.3986% | -0.4469% | 0.8251% | 1.437% | 1.678% | 2.089% | 3.369% | -2.91% | -4.07% | 9.649% | 4.359%
| Z-Score (Absolute) |  | NA | 0.34 | 0.06 | 0.27 | 0.82 | 0.58 | 2.48 | 0.67 | 0.19 | 0.19 | 1.14 | 1.97 | 0.37 | 1 | 0.64 | 0 | 0.02 | 0.4 | 0.6 | 0.67 | 0.81 | 1.22 | 0.82 | 1.19 | 3.26 | 1.54
| Analytical results for Pd in OREAS 607 (Indicative Value < 5 ppb) | [27 empty] | Indicative
Pd | Round | Replicate | 00: Lab | 1
| No | No | 00: 2.16 | ppb
|  |  | 00: FA*OES | 2
|  |  | 00: 40g | 2
| 1 | 1 | 00: < 5 | 1
| 1 | 2 | 00: < 5 | 0
| 1 | 3 | 00: < 5 | 16
| 1 | 4 | 00: < 5 | < 5
| 1 | 5 | 00: < 5 | 7
| 1 | 6 | 00: < 5
Mean
Median
Std Dev.
Rel.Std.Dev.
PDM3
Z-Score (Absolute) | bar: 00
| Analytical results for Pt in OREAS 607 (Indicative Value < 5 ppb) | [27 empty] | Indicative
Pt | Round | Replicate | 00: Lab | 1
| No | No | 00: 2.16 | ppb
|  |  | 00: FA*OES | 2
|  |  | 00: 40g | 2
| 1 | 1 | 00: < 5 | 1
| 1 | 2 | 00: < 5 | 0
| 1 | 3 | 00: < 5 | 16
| 1 | 4 | 00: < 5 | < 5
| 1 | 5 | 00: < 5 | 7
| 1 | 6 | 00: < 5
Mean
Median
Std Dev.
Rel.Std.Dev.
PDM3
Z-Score (Absolute) | bar: 00
Note on C31: Z-Scores have been calculated inclusive of individual outliers. In general, laboratory batches are rejected if Z-Score > 2.5.
Note on C49: Z-Scores have been calculated inclusive of individual outliers. In general, laboratory batches are rejected if Z-Score > 2.5.
Note on C67: Z-Scores have been calculated inclusive of individual outliers. In general, laboratory batches are rejected if Z-Score > 2.5.

## AR Digest 10-50g
| Analytical results for Au in OREAS 607 (Certified Value 0.668 ppm) | [16 empty] | Certified
Au | Round | Replicate | Lab | Lab | Lab | Lab | Lab | Lab | Lab | Lab | Lab | Lab | Lab | Lab | Lab | Lab | Lab | 1
| No | No | 00 | 2.03 | 2.04 | 2.05 | 2.06 | 2.07 | 2.08 | 2.09 | 2.10 | 2.11 | 2.12 | 2.14 | 2.16 | 2.24 | 2.25 | ppm
|  |  | INAA | AR*MS | AR*MS | AR*MS | AR*MS | AR*MS | AR*MS | AR*MS | AR*AAS | AR*MS | AR*MS | AR*MS | AR*MS | AR*AAS | AR*AAS | 3
|  |  | 0.085g | 15g | 30g | 25g | 25g | 25g | 25g | 25g | 30g | 25g | 25g | 15g | 40g | 30g | 25g | 3
| 1 | 1 | 0.71702 | 0.7191 | 0.652 | 0.65 | 0.67 | 0.65 | 0.64 | 0.6 | 0.7 | 0.63 | 0.6719 | 0.691 | 0.667 | 0.65 | 0.659 | 1
| 1 | 2 | 0.68763 | 0.7195 | 0.64 | 0.63 | 0.65 | 0.63 | 0.67 | 0.59 | 0.69 | 0.66 | 0.66585 | 0.698 | 0.659 | 0.66 | 0.649 | 0
| 1 | 3 | 0.67562 | 0.7489 | 0.64 | 0.64 | 0.66 | 0.64 | 0.66 | 0.59 | 0.7 | 0.67 | 0.66254 | 0.707 | 0.672 | 0.66 | 0.639 | 16
| 1 | 4 | 0.70472 | 0.7163 | 0.659 | 0.64 | 0.67 | 0.64 | 0.67 | 0.6 | 0.7 | 0.68 | 0.68091 | 0.707 | 0.657 | 0.66 | 0.641 | 0.66771
| 1 | 5 | 0.65111 | 0.742 | 0.634 | 0.62 | 0.66 | 0.63 | 0.67 | 0.57 | 0.68 | 0.7 | 0.6682 | 0.662 | 0.671 | 0.66 | 0.659 | 9
| 1 | 6 | 0.69743 | 0.7344 | 0.656 | 0.63 | 0.67 | 0.63 | 0.67 | 0.6 | 0.69 | 0.69 | 0.68112 | 0.67 | 0.675 | 0.67 | 0.639
|  | 7 | 00: 0.72725
|  | 8 | 00: 0.71796
|  | 9 | 00: 0.7221
|  | 10 | 00: 0.72176
|  | 11 | 00: 0.70453
|  | 12 | 00: 0.71096
|  | 13 | 00: 0.70978
|  | 14 | 00: 0.6792
|  | 15 | 00: 0.67544
|  | 16 | 00: 0.68792
|  | 17 | 00: 0.71434
|  | 18 | 00: 0.67036
|  | 19 | 00: 0.71353
|  | 20 | 00: 0.68916
| Mean |  | 0.69889 | 0.73003 | 0.64683 | 0.635 | 0.66333 | 0.63667 | 0.66333 | 0.59167 | 0.69333 | 0.67167 | 0.67175 | 0.68917 | 0.66683 | 0.66 | 0.64767
| Median |  | 0.70463 | 0.72695 | 0.646 | 0.635 | 0.665 | 0.635 | 0.67 | 0.595 | 0.695 | 0.675 | 0.67005 | 0.6945 | 0.669 | 0.66 | 0.645
| Std Dev. |  | 0.020852 | 0.013692 | 0.010167 | 0.010488 | 0.008165 | 0.008165 | 0.012111 | 0.01169 | 0.008165 | 0.024833 | 0.0077961 | 0.019094 | 0.0073326 | 0.0063246 | 0.0095219
| Rel.Std.Dev. |  | 2.984% | 1.875% | 1.572% | 1.652% | 1.231% | 1.282% | 1.826% | 1.976% | 1.178% | 3.697% | 1.161% | 2.771% | 1.1% | 0.9583% | 1.47%
| PDM3 |  | 4.669% | 9.333% | -3.127% | -4.899% | -0.6561% | -4.65% | -0.6561% | -11.39% | 3.837% | 0.5919% | 0.6048% | 3.213% | -0.1319% | -1.155% | -3.002%
| Z-Score (Absolute) |  | NA | 2.8 | 0.69 | 1.19 | 0 | 1.12 | 0 | 3 | 1.26 | 0.35 | 0.35 | 1.08 | 0.15 | 0.14 | 0.66
Note on C31: Z-Scores have been calculated inclusive of individual outliers. In general, laboratory batches are rejected if Z-Score > 2.5.

## IRC
| Analytical results for C in OREAS 607 (Indicative Value 0.15 wt.%) | [22 empty] | Indicative
C | Round | Replicate | BV Geo | [20 empty] | 1
| No | No | Perth | [20 empty] | wt.%
|  |  | IRC | [20 empty] | 3
3
| 1 | 1 | 0.15 | [20 empty] | 1
| 1 | 2 | 0.15 | [20 empty] | 0
| Mean |  | 0.15 | [20 empty] | 16
| Median |  | 0.15 | [20 empty] | 0.15
| Std Dev. |  | 0 | [20 empty] | 9
| Rel.Std.Dev. |  | 0%
| PDM3 |  | 0%
| Z-Score (Absolute) |  | NA
| Analytical results for S in OREAS 607 (Certified Value 0.981 wt.%) | [22 empty] | Certified
S | Round | Replicate | Lab | Lab | Lab | Lab | Lab | Lab | Lab | Lab | Lab | Lab | Lab | Lab | Lab | Lab | Lab | Lab | Lab | Lab | Lab | Lab | Lab | 1
| No | No | 2.01 | 2.03 | 2.04 | 2.05 | 2.06 | 2.07 | 2.08 | 2.09 | 2.10 | 2.11 | 2.12 | 2.14 | 2.15 | 2.16 | 2.18 | 2.19 | 2.20 | 2.21 | 2.23 | 2.24 | 2.25 | wt.%
|  |  | IRC | IRC | IRC | IRC | IRC | IRC | IRC | IRC | IRC | IRC | IRC | IRC | IRC | IRC | IRC | IRC | IRC | IRC | IRC | IRC | IRC | 3
3
| 1 | 1 | 0.93 | 0.89 | 0.96 | 1.04 | 1 | 0.94 | 0.94 | 0.98 | 0.94 | 1.03 | 1.015 | 0.99 | 0.998 | 1.03 | 1 | 1.07 | 0.97 | 0.98 | 0.98 | 1.01 | 0.866 | 1
| 1 | 2 | 0.93 | 0.88 | 0.93 | 1.03 | 0.97 | 0.93 | 0.96 | 0.94 | 0.95 | 1.03 | 1.0206 | 1.02 | 1 | 1.04 | 1.01 | 1.08 | 0.97 | 1.03 | 0.96 | 1.01 | 0.8761 | 0
| 1 | 3 | 0.92 | 0.89 | 0.94 | 1.03 | 1.02 | 0.94 | 0.95 | 0.94 | 0.95 | 1.03 | 1.02 | 1 | 0.988 | 1.04 | 1.02 | 1.09 | 0.97 | 1.02 | 0.98 | 1.01 | 0.906 | 16
| 1 | 4 | 0.92 | 0.88 | 0.94 | 1.03 | 0.98 | 0.98 | 0.93 | 0.98 | 0.95 | 1.02 | 1.0158 | 0.99 | 1.02 | 1.05 | 1 | 1.08 | 0.97 | 1.02 | 0.99 | 1.03 | 0.9031 | 0.98146
| 1 | 5 | 0.92 | 0.95 | 1 | 1.02 | 0.99 | 0.94 | 0.94 | 0.96 | 0.94 | I/S | 1.0111 | 0.98 | 1.02 | 0.99 | 0.99 | 1.07 | 0.99 | 1.01 | 0.95 | 1.02 | 0.87036 | 11
| 1 | 6 | 0.92 | 0.93 | 0.98 | 1.02 | 0.99 | 0.95 | 0.96 | 0.98 | 0.95 | 1.03 | 1.0367 | 0.97 | 0.999 | 1.01 | 0.99 | 1.1 | 0.99 | 1.01 | 0.94 | 1.03 | 0.86991
| Mean |  | 0.92333 | 0.90333 | 0.95833 | 1.0283 | 0.99167 | 0.94667 | 0.94667 | 0.96333 | 0.94667 | 1.028 | 1.0199 | 0.99167 | 1.0042 | 1.0267 | 1.0017 | 1.0817 | 0.97667 | 1.0117 | 0.96667 | 1.0183 | 0.88191
| Median |  | 0.92 | 0.89 | 0.95 | 1.03 | 0.99 | 0.94 | 0.945 | 0.97 | 0.95 | 1.03 | 1.0179 | 0.99 | 0.9995 | 1.035 | 1 | 1.08 | 0.97 | 1.015 | 0.97 | 1.015 | 0.87323
| Std Dev. |  | 0.005164 | 0.029439 | 0.027142 | 0.0075277 | 0.017224 | 0.017512 | 0.012111 | 0.019664 | 0.005164 | 0.0044721 | 0.008959 | 0.017224 | 0.012999 | 0.022509 | 0.01169 | 0.01169 | 0.010328 | 0.017224 | 0.019664 | 0.0098319 | 0.017853
| Rel.Std.Dev. |  | 0.5593% | 3.259% | 2.832% | 0.732% | 1.737% | 1.85% | 1.279% | 2.041% | 0.5455% | 0.435% | 0.8784% | 1.737% | 1.294% | 2.192% | 1.167% | 1.081% | 1.057% | 1.703% | 2.034% | 0.9655% | 2.024%
| PDM3 |  | -5.922% | -7.96% | -2.356% | 4.776% | 1.04% | -3.545% | -3.545% | -1.847% | -3.545% | 4.742% | 3.914% | 1.04% | 2.314% | 4.606% | 2.059% | 10.21% | -0.4882% | 3.078% | -1.507% | 3.757% | -10.14%
| Z-Score (Absolute) |  | 1.38 | 1.79 | 0.67 | 0.74 | 0 | 0.91 | 0.91 | 0.57 | 0.91 | 0.73 | 0.57 | 0 | 0.25 | 0.71 | 0.2 | 1.82 | 0.3 | 0.4 | 0.51 | 0.54 | 2.22
Note on C13: Z-Scores have been calculated inclusive of individual outliers. In general, laboratory batches are rejected if Z-Score > 2.5.
Note on C31: Z-Scores have been calculated inclusive of individual outliers. In general, laboratory batches are rejected if Z-Score > 2.5.

## 4-Acid
| Analytical results for Ag in OREAS 607 (Certified Value 5.88 ppm) | [24 empty] | Certified
Ag | Round | Replicate | Lab | Lab | Lab | Lab | Lab | Lab | Lab | Lab | Lab | Lab | Lab | Lab | Lab | Lab | Lab | Lab | Lab | Lab | Lab | Lab | Lab | Lab | Lab | 1
| No | No | 2.02 | 2.03 | 2.04 | 2.05 | 2.06 | 2.07 | 2.08 | 2.09 | 2.10 | 2.11 | 2.12 | 2.14 | 2.15 | 2.16 | 2.17 | 2.18 | 2.19 | 2.20 | 2.21 | 2.22 | 2.23 | 2.24 | 2.25 | ppm
|  |  | 4A*OES | 4A*OES/MS | 4A*OES/MS | 4A*OES/MS | 4A*OES/MS | 4A*OES/MS | 4A*OES/MS | 4A*OES/MS | 4A*MS | 4A*MS | 4A*OES | 4A*MS | 4A*MS | 4A*MS | 4A*OES/MS | 4A*OES/MS | 4A*OES | 4A*OES/MS | 4A*OES/MS | 4A*OES | 4A*OES/MS | 4A*OES | 4A*OES/MS | 2
3
| 1 | 1 | 6.1 | 5.955 | 5.9 | 5.96 | 5.68 | 6.16 | 5.79 | 5.91 | 5.9 | 5.5 | 6.2677 | 5.92 | 5.77 | 6 | 5.9162 | 6 | 5.802 | 5.88 | 5.96 | 6 | 5.5 | 5.8 | 5.65 | 1
| 1 | 2 | 6.2 | 5.764 | 5.93 | 5.89 | 5.71 | 5.89 | 6.07 | 6.16 | 6.1 | 5.66 | 6.4127 | 5.93 | 5.69 | 6 | 5.7336 | 6.1 | 5.986 | 5.81 | 5.83 | 6 | 5.5 | 5.8 | 5.677 | 0
| 1 | 3 | 6.3 | 5.69 | 6.8 | 5.77 | 5.6 | 5.81 | 5.87 | 5.82 | 6 | 5.73 | 6.287 | 5.96 | 5.59 | 6 | 5.7522 | 6 | 5.948 | 6.07 | 5.97 | 6 | 5.6 | 5.8 | 5.89 | 16
| 1 | 4 | 6.2 | 5.836 | 6 | 5.72 | 5.89 | 5.92 | 6.12 | 6.21 | 6 | 6.26 | 6.3288 | 6.38 | 5.61 | 6 | 5.9852 | 5.8 | 5.905 | 5.94 | 5.82 | 6 | 5.5 | 5.7 | 5.501 | 5.8785
| 1 | 5 | 6 | 5.431 | 20.3 | 5.94 | 5.97 | 5.83 | 5.98 | 6.12 | 6.1 | 6.17 | 6.328 | 5.89 | 5.87 | 6 | 5.9658 | 5.9 | 6.021 | 5.92 | 7.12 | 6 | 5.5 | 5.7 | 5.913 | 13
| 1 | 6 | 5.9 | 5.989 | 5.96 | 5.83 | 5.85 | 6.05 | 5.86 | 6.15 | 6 | 6.05 | 6.3761 | 5.85 | 5.93 | 6 | 6.0508 | 5.9 | 5.971 | 6.06 | 5.9 | 6 | 5.5 | 5.8 | 5.325
| Mean |  | 6.1167 | 5.7775 | 8.4817 | 5.8517 | 5.7833 | 5.9433 | 5.9483 | 6.0617 | 6.0167 | 5.895 | 6.3334 | 5.9883 | 5.7433 | 6 | 5.9006 | 5.95 | 5.9388 | 5.9467 | 6.1 | 6 | 5.5167 | 5.7667 | 5.6593
| Median |  | 6.15 | 5.8 | 5.98 | 5.86 | 5.78 | 5.905 | 5.925 | 6.135 | 6 | 5.89 | 6.3284 | 5.925 | 5.73 | 6 | 5.941 | 5.95 | 5.9595 | 5.93 | 5.93 | 6 | 5.5 | 5.8 | 5.6635
| Std Dev. |  | 0.1472 | 0.20375 | 5.7999 | 0.095376 | 0.14166 | 0.13589 | 0.12983 | 0.15766 | 0.075277 | 0.30703 | 0.054119 | 0.19549 | 0.13837 | 0 | 0.12972 | 0.10488 | 0.077412 | 0.10191 | 0.50363 | 0 | 0.040825 | 0.05164 | 0.22574
| Rel.Std.Dev. |  | 2.406% | 3.527% | 68.38% | 1.63% | 2.449% | 2.286% | 2.183% | 2.601% | 1.251% | 5.208% | 0.8545% | 3.265% | 2.409% | 0% | 2.198% | 1.763% | 1.303% | 1.714% | 8.256% | 0% | 0.74% | 0.8955% | 3.989%
| PDM3 |  | 4.052% | -1.718% | 44.28% | -0.4563% | -1.619% | 1.103% | 1.188% | 3.116% | 2.351% | 0.2808% | 7.738% | 1.869% | -2.299% | 2.067% | 0.3768% | 1.216% | 1.027% | 1.16% | 3.768% | 2.067% | -6.155% | -1.902% | -3.728%
| Z-Score (Absolute) |  | 0.99 | 0.94 | 14.46 | 0.52 | 0.91 | 0 | 0.03 | 0.67 | 0.42 | 0.28 | 2.22 | 0.26 | 1.14 | NA | 0.24 | 0.04 | 0.03 | 0.02 | 0.89 | NA | 2.43 | 1.01 | 1.62
Results from laboratories 16 & 22 were removed due to their 1 ppm reading resolution.
| Analytical results for Al in OREAS 607 (Certified Value 6.8 wt.%) | [24 empty] | Certified
Al | Round | Replicate | Lab | Lab | Lab | Lab | Lab | Lab | Lab | Lab | Lab | Lab | Lab | Lab | Lab | Lab | Lab | Lab | Lab | Lab | Lab | Lab | Lab | Lab | Lab | 1
| No | No | 2.02 | 2.03 | 2.04 | 2.05 | 2.06 | 2.07 | 2.08 | 2.09 | 2.10 | 2.11 | 2.12 | 2.14 | 2.15 | 2.16 | 2.17 | 2.18 | 2.19 | 2.20 | 2.21 | 2.22 | 2.23 | 2.24 | 2.25 | wt.%
|  |  | 4A*OES | 4A*OES/MS | 4A*OES/MS | 4A*OES/MS | 4A*OES/MS | 4A*OES/MS | 4A*OES/MS | 4A*OES/MS | 4A*OES | 4A*OES | 4A*OES | 4A*MS | 4A*MS | 4A*OES | 4A*OES/MS | 4A*OES/MS | 4A*OES | 4A*OES/MS | 4A*OES/MS | 4A*OES | 4A*OES/MS | 4A*OES | 4A*OES/MS | 2
3
| 1 | 1 | 6.9773 | 6.35 | 6.58 | 7.04 | 6.61 | 6.91 | 6.36 | 6.85 | 7.28 | 6.798 | 7.0288 | 5.9211 | 7.66 | 7.05 | 6.8713 | 7.37 | 5.595 | 4.89 | 6.69 | 6.63 | 6.64 | 5.97 | 6.754 | 1
| 1 | 2 | 7.0594 | 6.05 | 6.47 | 6.83 | 6.72 | 6.7 | 6.34 | 6.87 | 7.16 | 7.108 | 7.0831 | 5.7141 | 7.47 | 7.03 | 6.8291 | 7.36 | 5.346 | 4.92 | 6.47 | 6.55 | 6.03 | 6.04 | 6.762 | 0
| 1 | 3 | 7.0448 | 6.07 | 6.65 | 6.8 | 6.82 | 6.7 | 6.17 | 6.45 | 7.39 | 6.5823 | 6.9503 | 5.8512 | 7.41 | 7.13 | 6.6766 | 7.57 | 5.792 | 5.04 | 6.81 | 6.68 | 6.6 | 6.1 | 6.77 | 16
| 1 | 4 | 7.0638 | 6.08 | 6.61 | 6.7 | 6.72 | 6.92 | 6.63 | 6.83 | 7.33 | 7.0643 | 6.9538 | 5.6657 | 7.26 | 7.06 | 6.5892 | 7.37 | 5.396 | 4.82 | 6.61 | 6.73 | 6.67 | 6.08 | 6.778 | 6.795
| 1 | 5 | 6.8624 | 6.04 | > 10 | 6.9 | 6.84 | 6.77 | 6.76 | 6.7 | 7.38 | 7.1505 | 7.0767 | 5.7992 | 7.4 | 7.1 | 6.7262 | 7.36 | 5.527 | 4.84 | 6.33 | 6.45 | 6.48 | 6.01 | 6.786 | 14
| 1 | 6 | 6.8692 | 6.2 | 7.07 | 6.86 | 6.78 | 6.89 | 6.68 | 6.74 | 7.07 | 6.9398 | 7.02 | 6.2545 | 7.28 | 7.01 | 6.8381 | 7.48 | 5.816 | 4.78 | 6.89 | 6.68 | 6.57 | 6.11 | 6.794
| Mean |  | 6.9795 | 6.1317 | 6.676 | 6.855 | 6.7483 | 6.815 | 6.49 | 6.74 | 7.2683 | 6.9405 | 7.0188 | 5.8676 | 7.4133 | 7.0633 | 6.7551 | 7.4183 | 5.5787 | 4.8817 | 6.6333 | 6.62 | 6.4983 | 6.0517 | 6.774
| Median |  | 7.0111 | 6.075 | 6.61 | 6.845 | 6.75 | 6.83 | 6.495 | 6.785 | 7.305 | 7.002 | 7.0244 | 5.8252 | 7.405 | 7.055 | 6.7777 | 7.37 | 5.561 | 4.865 | 6.65 | 6.655 | 6.585 | 6.06 | 6.774
| Std Dev. |  | 0.093422 | 0.12156 | 0.23017 | 0.11309 | 0.084004 | 0.10407 | 0.23255 | 0.15672 | 0.12828 | 0.2173 | 0.057442 | 0.21063 | 0.14528 | 0.044572 | 0.10989 | 0.087502 | 0.1961 | 0.092177 | 0.20954 | 0.10315 | 0.23861 | 0.054924 | 0.014967
| Rel.Std.Dev. |  | 1.339% | 1.982% | 3.448% | 1.65% | 1.245% | 1.527% | 3.583% | 2.325% | 1.765% | 3.131% | 0.8184% | 3.59% | 1.96% | 0.631% | 1.627% | 1.18% | 3.515% | 1.888% | 3.159% | 1.558% | 3.672% | 0.9076% | 0.2209%
| PDM3 |  | 2.715% | -9.762% | -1.751% | 0.883% | -0.6868% | 0.2943% | -4.489% | -0.8094% | 6.966% | 2.141% | 3.294% | -13.65% | 9.1% | 3.949% | -0.5873% | 9.173% | -17.9% | -28.16% | -2.379% | -2.575% | -4.366% | -10.94% | -0.3091%
| Z-Score (Absolute) |  | 0.62 | 1.66 | 0.2 | 0.29 | 0 | 0.18 | 0.7 | 0.02 | 1.4 | 0.52 | 0.73 | 2.38 | 1.79 | 0.85 | 0.02 | 1.81 | 3.15 | 5.03 | 0.31 | 0.35 | 0.67 | 1.88 | 0.07
| Analytical results for As in OREAS 607 (Certified Value 209 ppm) | [24 empty] | Certified
As | Round | Replicate | Lab | Lab | Lab | Lab | Lab | Lab | Lab | Lab | Lab | Lab | Lab | Lab | Lab | Lab | Lab | Lab | Lab | Lab | Lab | Lab | Lab | Lab | Lab | 1
| No | No | 2.02 | 2.03 | 2.04 | 2.05 | 2.06 | 2.07 | 2.08 | 2.09 | 2.10 | 2.11 | 2.12 | 2.14 | 2.15 | 2.16 | 2.17 | 2.18 | 2.19 | 2.20 | 2.21 | 2.22 | 2.23 | 2.24 | 2.25 | ppm
|  |  | 4A*MS | 4A*OES/MS | 4A*OES/MS | 4A*OES/MS | 4A*OES/MS | 4A*OES/MS | 4A*OES/MS | 4A*OES/MS | 4A*MS | 4A*MS | 4A*OES | 4A*MS | 4A*MS | 4A*MS | 4A*OES/MS | 4A*OES/MS | 4A*OES | 4A*OES/MS | 4A*OES/MS | 4A*OES | 4A*OES/MS | 4A*OES | 4A*OES/MS | 0
0
| 1 | 1 | 213 | 184.4 | 212 | 227 | 205 | 218 | 206 | 220 | 197 | 209.4 | 211.4544 | 215.4 | 212 | 241 | 212.7597 | 220 | 197.987 | 206 | 207 | 199 | 77.5 | 192 | 113.8 | 1
| 1 | 2 | 218 | 180.7 | 210 | 212 | 205 | 215 | 199 | 219 | 195 | 210.5 | 216.6051 | 211.7 | 223 | 236 | 210.7733 | 209 | 195.787 | 197 | 201 | 211 | 54.3 | 195 | 102.4 | 0
| 1 | 3 | 224 | 168.3 | 211 | 216 | 206 | 211 | 206 | 213 | 192 | 213.1 | 211.0368 | 219.8 | 214 | 241 | 206.9993 | 211 | 196.584 | 201 | 201 | 197 | 75.8 | 189 | 113.1 | 16
| 1 | 4 | 220 | 173.5 | 209 | 213 | 211 | 222 | 205 | 217 | 192 | 211.1 | 219.5307 | 216.5 | 208 | 243 | 206.7083 | 214 | 197.439 | 212 | 198 | 206 | 111.9 | 192 | 111.6 | 208.9417
| 1 | 5 | 219 | 176.4 | 569 | 218 | 211 | 215 | 213 | 213 | 192 | 212 | 213.988 | 209.7 | 225 | 242 | 209.4155 | 210 | 200.89 | 205 | 202 | 207 | 106.3 | 190 | 113.1 | 15
| 1 | 6 | 223 | 181.2 | 209 | 222 | 209 | 218 | 216 | 220 | 198 | 213.9 | 218.613 | 216.6 | 211 | 238 | 210.7483 | 213 | 202.13 | 204 | 198 | 203 | 112.7 | 192 | 116.8
| Mean |  | 219.5 | 177.4167 | 270 | 218 | 207.8333 | 216.5 | 207.5 | 217 | 194.3333 | 211.6667 | 215.2047 | 214.95 | 215.5 | 240.1667 | 209.5674 | 212.8333 | 198.4695 | 204.1667 | 201.1667 | 203.8333 | 89.75 | 191.6667 | 111.8
| Median |  | 219.5 | 178.55 | 210.5 | 217 | 207.5 | 216.5 | 206 | 218 | 193.5 | 211.55 | 215.2965 | 215.95 | 213 | 241 | 210.0819 | 212 | 197.713 | 204.5 | 201 | 204.5 | 91.9 | 192 | 113.1
| Std Dev. |  | 3.937 | 5.8881 | 146.4841 | 5.6921 | 2.8577 | 3.7283 | 6.091 | 3.2863 | 2.7325 | 1.6717 | 3.6113 | 3.6599 | 6.892 | 2.6394 | 2.3593 | 3.9707 | 2.5021 | 5.0365 | 3.3116 | 5.2313 | 24.0524 | 2.0656 | 4.9149
| Rel.Std.Dev. |  | 1.794% | 3.319% | 54.25% | 2.611% | 1.375% | 1.722% | 2.935% | 1.514% | 1.406% | 0.7898% | 1.678% | 1.703% | 3.198% | 1.099% | 1.126% | 1.866% | 1.261% | 2.467% | 1.646% | 2.566% | 26.8% | 1.078% | 4.396%
| PDM3 |  | 5.053% | -15.09% | 29.22% | 4.335% | -0.5304% | 3.617% | -0.69% | 3.857% | -6.992% | 1.304% | 2.997% | 2.876% | 3.139% | 14.94% | 0.2995% | 1.863% | -5.012% | -2.285% | -3.721% | -2.445% | -57.05% | -8.268% | -46.49%
| Z-Score (Absolute) |  | 0.9 | 2.92 | 5.48 | 0.77 | 0.16 | 0.63 | 0.19 | 0.67 | 1.38 | 0.19 | 0.51 | 0.49 | 0.54 | 2.78 | 0 | 0.3 | 1.01 | 0.49 | 0.76 | 0.52 | 10.87 | 1.62 | 8.87
| Analytical results for Ba in OREAS 607 (Indicative Value 1671 ppm) | [24 empty] | Indicative
Ba | Round | Replicate | Lab | Lab | Lab | Lab | Lab | Lab | Lab | Lab | Lab | Lab | Lab | Lab | Lab | Lab | Lab | Lab | Lab | Lab | Lab | Lab | Lab |  |  | 1
| No | No | 2.02 | 2.03 | 2.04 | 2.05 | 2.06 | 2.07 | 2.08 | 2.09 | 2.10 | 2.12 | 2.14 | 2.16 | 2.17 | 2.18 | 2.19 | 2.20 | 2.21 | 2.22 | 2.23 | 2.24 | 2.25 |  |  | ppm
|  |  | 4A*MS | 4A*OES/MS | 4A*OES/MS | 4A*OES/MS | 4A*OES/MS | 4A*OES/MS | 4A*OES/MS | 4A*OES/MS | 4A*MS | 4A*OES | 4A*MS | 4A*MS | 4A*OES/MS | 4A*OES/MS | 4A*OES | 4A*OES/MS | 4A*OES/MS | 4A*OES | 4A*OES/MS | 4A*OES | 4A*OES/MS |  |  | 0
0
| 1 | 1 | 2429 | 95 | 305 | 1470 | 1570 | 840 | 1630 | 2420 | 2640 | 2641.5482 | 424 | 2340 | > 2000 | 2343 | 2052.992 | 2156 | 421 | 827 | > 1000 | 1399 | 2591 |  |  | 1
| 1 | 2 | 2453 | 84 | 261 | 2190 | 2070 | 1570 | 1680 | 2460 | 2590 | 2678.7743 | 363 | 2390 | > 2000 | 2380 | 2107.071 | 2167 | 478 | 646 | > 1000 | 1388 | 2620 |  |  | 0
| 1 | 3 | 2445 | 101 | 289 | 1470 | 2090 | 1580 | 1130 | 2360 | 2510 | 2677.8807 | 354 | 2410 | > 2000 | 2302 | 2308.822 | 2168 | 425 | 631 | > 1000 | 1375 | 2609 |  |  | 16
| 1 | 4 | 2384 | 92 | 285 | 1980 | 2100 | 1410 | 1970 | 2420 | 2550 | 2758.0948 | 318 | 2430 | > 2000 | 2319 | 2037.304 | 2175 | 481 | 726 | > 1000 | 1383 | 2618 |  |  | 1670.7746
| 1 | 5 | 2445 | 78 | 425 | 1680 | 1710 | 2030 | 1760 | 2490 | 2540 | 2708.5024 | 399 | 2480 | > 2000 | 2302 | 2346.909 | 2104 | 492 | 447 | > 1000 | 1380 | 2627 |  |  | 11
| 1 | 6 | 2479 | 90 | 248 | 1700 | 2010 | 1290 | 1270 | 2290 | 2520 | 2731.3328 | 475 | 2500 | > 2000 | 2307 | 2357.07 | 2125 | 661 | 458 | > 1000 | 1403 | 2616
| Mean |  | 2439.1667 | 90 | 302.1667 | 1748.3333 | 1925 | 1453.3333 | 1573.3333 | 2406.6667 | 2558.3333 | 2699.3555 | 388.8333 | 2425 |  | 2325.5 | 2201.6947 | 2149.1667 | 493 | 622.5 |  | 1388 | 2613.5
| Median |  | 2445 | 91 | 287 | 1690 | 2040 | 1490 | 1655 | 2420 | 2545 | 2693.6383 | 381 | 2420 |  | 2313 | 2207.9465 | 2161.5 | 479.5 | 638.5 |  | 1385.5 | 2617
| Std Dev. |  | 31.6001 | 8.124 | 63.5497 | 286.595 | 227.3104 | 391.6461 | 314.7486 | 72.0185 | 48.7511 | 41.9117 | 55.9693 | 58.9067 |  | 30.8723 | 151.5225 | 28.3225 | 87.6379 | 149.0084 |  | 10.9909 | 12.47
| Rel.Std.Dev. |  | 1.296% | 9.027% | 21.03% | 16.39% | 11.81% | 26.95% | 20.01% | 2.992% | 1.906% | 1.553% | 14.39% | 2.429% |  | 1.328% | 6.882% | 1.318% | 17.78% | 23.94% |  | 0.7919% | 0.4771%
| PDM3 |  | 45.99% | -94.61% | -81.91% | 4.642% | 15.22% | -13.01% | -5.832% | 44.04% | 53.12% | 61.56% | -76.73% | 45.14% |  | 39.19% | 31.78% | 28.63% | -70.49% | -62.74% |  | -16.92% | 56.42%
| Z-Score (Absolute) |  | 0.67 | 2.41 | 2.13 | 0.23 | 0 | 0.62 | 0.46 | 0.63 | 0.83 | 1.02 | 2.01 | 0.66 | NA | 0.53 | 0.36 | 0.29 | 1.88 | 1.71 | NA | 0.7 | 0.9
| Analytical results for Be in OREAS 607 (Certified Value 2.37 ppm) | [24 empty] | Certified
Be | Round | Replicate | Lab | Lab | Lab | Lab | Lab | Lab | Lab | Lab | Lab | Lab | Lab | Lab | Lab | Lab | Lab | Lab | Lab | Lab | Lab | Lab | Lab |  |  | 1
| No | No | 2.02 | 2.03 | 2.04 | 2.05 | 2.06 | 2.07 | 2.08 | 2.09 | 2.10 | 2.11 | 2.12 | 2.14 | 2.15 | 2.16 | 2.18 | 2.19 | 2.20 | 2.21 | 2.22 | 2.23 | 2.25 |  |  | ppm
|  |  | 4A*MS | 4A*OES/MS | 4A*OES/MS | 4A*OES/MS | 4A*OES/MS | 4A*OES/MS | 4A*OES/MS | 4A*OES/MS | 4A*MS | 4A*MS | 4A*OES | 4A*MS | 4A*MS | 4A*MS | 4A*OES/MS | 4A*OES | 4A*OES/MS | 4A*OES/MS | 4A*OES | 4A*OES/MS | 4A*OES/MS |  |  | 2
3
| 1 | 1 | 2.4 | 2 | 2.5 | 2.3 | 2.27 | 2.32 | 2.32 | 2.25 | 2.4 | 2.27 | 2.307 | 2 | 2.62 | 2.4 | 1.9 | 2.013 | 2.3 | 2.4 | 2.2 | 3 | < 0.5 |  |  | 1
| 1 | 2 | 2.5 | 3 | 2.6 | 2.27 | 2.32 | 2.32 | 2.39 | 2.23 | 2.4 | 2.35 | 2.4437 | 3 | 2.66 | 2.3 | 1.9 | 1.933 | 2.1 | 2.4 | 2.2 | 3 | < 0.5 |  |  | 0
| 1 | 3 | 2.5 | 2 | 2.7 | 2.45 | 2.37 | 2.33 | 2.36 | 2.12 | 2.3 | 2.35 | 2.3988 | 3 | 2.37 | 2.5 | 1.9 | 2.012 | 2.2 | 2.4 | 2 | 3 | < 0.5 |  |  | 16
| 1 | 4 | 2.5 | 3 | 2.5 | 2.36 | 2.45 | 2.43 | 2.47 | 2.24 | 2.4 | 2.32 | 2.4092 | 3 | 2.61 | 2.5 | 2 | 1.986 | 2.3 | 2.4 | 2.1 | 2 | < 0.5 |  |  | 2.3663
| 1 | 5 | 2.5 | 2 | 4.6 | 2.41 | 2.35 | 2.34 | 2.39 | 2.35 | 2.4 | 2.24 | 2.2926 | 3 | 2.6 | 2.3 | 2.1 | 2.123 | 2.1 | 2.5 | 2.2 | 2 | < 0.5 |  |  | 16
| 1 | 6 | 2.5 | 2 | 2.5 | 2.39 | 2.45 | 2.43 | 2.31 | 2.25 | 2.4 | 2.34 | 2.3589 | 3 | 2.77 | 2.3 | 2.3 | 2.148 | 2.2 | 2.3 | 2.1 | 2 | < 0.5
| Mean |  | 2.4833 | 2.3333 | 2.9 | 2.3633 | 2.3683 | 2.3617 | 2.3733 | 2.24 | 2.3833 | 2.3117 | 2.3684 | 2.8333 | 2.605 | 2.3833 | 2.0167 | 2.0358 | 2.2 | 2.4 | 2.1333 | 2.5
| Median |  | 2.5 | 2 | 2.55 | 2.375 | 2.36 | 2.335 | 2.375 | 2.245 | 2.4 | 2.33 | 2.3788 | 3 | 2.615 | 2.35 | 1.95 | 2.0125 | 2.2 | 2.4 | 2.15 | 2.5
| Std Dev. |  | 0.040825 | 0.5164 | 0.83666 | 0.06802 | 0.071671 | 0.053448 | 0.058195 | 0.073212 | 0.040825 | 0.046224 | 0.059783 | 0.40825 | 0.13096 | 0.098319 | 0.16021 | 0.082858 | 0.089443 | 0.063246 | 0.08165 | 0.54772
| Rel.Std.Dev. |  | 1.644% | 22.13% | 28.85% | 2.878% | 3.026% | 2.263% | 2.452% | 3.268% | 1.713% | 2% | 2.524% | 14.41% | 5.027% | 4.125% | 7.944% | 4.07% | 4.066% | 2.635% | 3.827% | 21.91%
| PDM3 |  | 4.946% | -1.393% | 22.55% | -0.1248% | 0.08654% | -0.1952% | 0.2978% | -5.337% | 0.7204% | -2.308% | 0.08846% | 19.74% | 10.09% | 0.7204% | -14.78% | -13.97% | -7.027% | 1.425% | -9.845% | 5.651%
| Z-Score (Absolute) |  | 0.92 | NA | 4.2 | 0.02 | 0.02 | 0.03 | 0.06 | 0.99 | 0.14 | 0.43 | 0.02 | NA | 1.88 | 0.14 | 2.74 | 2.59 | 1.3 | 0.27 | 1.83 | NA | 16.62
Results from laboratories 3, 14 & 23 were removed due to their 1 ppm reading resolution.
| Analytical results for Bi in OREAS 607 (Certified Value 11.6 ppm) | [24 empty] | Certified
Bi | Round | Replicate | Lab | Lab | Lab | Lab | Lab | Lab | Lab | Lab | Lab | Lab | Lab | Lab | Lab | Lab | Lab | Lab | Lab | Lab | Lab | Lab | Lab | Lab | Lab | 1
| No | No | 2.02 | 2.03 | 2.04 | 2.05 | 2.06 | 2.07 | 2.08 | 2.09 | 2.10 | 2.11 | 2.12 | 2.14 | 2.15 | 2.16 | 2.17 | 2.18 | 2.19 | 2.20 | 2.21 | 2.22 | 2.23 | 2.24 | 2.25 | ppm
|  |  | 4A*MS | 4A*OES/MS | 4A*OES/MS | 4A*OES/MS | 4A*OES/MS | 4A*OES/MS | 4A*OES/MS | 4A*OES/MS | 4A*MS | 4A*MS | 4A*OES | 4A*MS | 4A*MS | 4A*MS | 4A*OES/MS | 4A*OES/MS | 4A*OES | 4A*OES/MS | 4A*OES/MS | 4A*OES | 4A*OES/MS | 4A*OES | 4A*OES/MS | 1
2
| 1 | 1 | 10.69 | 12.61 | 11.5 | 12.15 | 10.75 | 10.95 | 11.4 | 10.6 | 10.9 | 11.32 | 12.8272 | 10.69 | 11.5 | 11.8 | < 5 | 10.54 | 21.559 | 11.7 | 11.55 | 7 | 13.4 | 9 | < 5 | 1
| 1 | 2 | 11.18 | 12.32 | 11.2 | 11.5 | 10.7 | 11.2 | 11.25 | 10.7 | 11 | 11.55 | 12.8694 | 11.52 | 11.4 | 12 | < 5 | 10.7 | 19.951 | 11.5 | 11.55 | 8 | 13 | 9 | < 5 | 0
| 1 | 3 | 11.23 | 12.04 | 11.5 | 11.55 | 10.85 | 11 | 11.3 | 10.35 | 11.2 | 11.72 | 12.7817 | 11.49 | 11.4 | 12.1 | < 5 | 11.12 | 21.704 | 11.4 | 11.52 | 7 | 13.4 | 9 | < 5 | 16
| 1 | 4 | 11.24 | 12.35 | 11.2 | 12 | 10.95 | 11.4 | 11.75 | 10.7 | 11.2 | 12.51 | 12.7387 | 10.68 | 11.4 | 12.3 | < 5 | 10.49 | 19.093 | 11.5 | 11.38 | 6 | 13.1 | 9 | < 5 | 11.5754
| 1 | 5 | 11.23 | 11.91 | 29.6 | 12.15 | 11.5 | 11.2 | 11.5 | 10.55 | 11.3 | 12.55 | 12.741 | 10.52 | 11.5 | 12.3 | < 5 | 10.86 | 21.094 | 11.6 | 11.27 | 7 | 13.1 | 9 | < 5 | 17
| 1 | 6 | 11.36 | 12.44 | 11.1 | 12.1 | 10.95 | 11.55 | 11.6 | 10.75 | 10.9 | 12.34 | 12.852 | 10.91 | 11.7 | 11.7 | < 5 | 11.45 | 20.743 | 11.7 | 11.7 | 7 | 13.2 | 9 | < 5
| Mean |  | 11.155 | 12.2783 | 14.35 | 11.9083 | 10.95 | 11.2167 | 11.4667 | 10.6083 | 11.0833 | 11.9983 | 12.8017 | 10.9683 | 11.4833 | 12.0333 |  | 10.86 | 20.6907 | 11.5667 | 11.495 | 7 | 13.2 | 9
| Median |  | 11.23 | 12.335 | 11.35 | 12.05 | 10.9 | 11.2 | 11.45 | 10.65 | 11.1 | 12.03 | 12.8045 | 10.8 | 11.45 | 12.05 |  | 10.78 | 20.9185 | 11.55 | 11.535 | 7 | 13.15 | 9
| Std Dev. |  | 0.23552 | 0.25903 | 7.4728 | 0.30235 | 0.2881 | 0.22949 | 0.18886 | 0.14634 | 0.17224 | 0.53319 | 0.056233 | 0.43393 | 0.1169 | 0.25033 |  | 0.36894 | 1.0046 | 0.12111 | 0.15003 | 0.63246 | 0.16733 | 0
| Rel.Std.Dev. |  | 2.111% | 2.11% | 52.08% | 2.539% | 2.631% | 2.046% | 1.647% | 1.38% | 1.554% | 4.444% | 0.4393% | 3.956% | 1.018% | 2.08% |  | 3.397% | 4.855% | 1.047% | 1.305% | 9.035% | 1.268% | 0%
| PDM3 |  | -3.631% | 6.073% | 23.97% | 2.877% | -5.402% | -3.099% | -0.9389% | -8.354% | -4.251% | 3.654% | 10.59% | -5.244% | -0.7949% | 3.957% |  | -6.18% | 78.75% | -0.07503% | -0.6942% | -39.53% | 14.04% | -22.25%
| Z-Score (Absolute) |  | 0.42 | 1.01 | 3.62 | 0.54 | 0.67 | 0.34 | 0.02 | 1.11 | 0.51 | 0.65 | 1.67 | 0.65 | 0 | 0.7 | 11.36 | 0.79 | 11.64 | 0.11 | 0.01 | NA | 2.17 | NA | 11.36
Results from laboratories 22 & 24 were removed due to their 1 ppm reading resolution.
| Analytical results for Ca in OREAS 607 (Certified Value 0.494 wt.%) | [24 empty] | Certified
Ca | Round | Replicate | Lab | Lab | Lab | Lab | Lab | Lab | Lab | Lab | Lab | Lab | Lab | Lab | Lab | Lab | Lab | Lab | Lab | Lab | Lab | Lab | Lab | Lab | Lab | 1
| No | No | 2.02 | 2.03 | 2.04 | 2.05 | 2.06 | 2.07 | 2.08 | 2.09 | 2.10 | 2.11 | 2.12 | 2.14 | 2.15 | 2.16 | 2.17 | 2.18 | 2.19 | 2.20 | 2.21 | 2.22 | 2.23 | 2.24 | 2.25 | wt.%
|  |  | 4A*OES | 4A*OES/MS | 4A*OES/MS | 4A*OES/MS | 4A*OES/MS | 4A*OES/MS | 4A*OES/MS | 4A*OES/MS | 4A*OES | 4A*OES | 4A*OES | 4A*MS | 4A*MS | 4A*OES | 4A*OES/MS | 4A*OES/MS | 4A*OES | 4A*OES/MS | 4A*OES/MS | 4A*OES | 4A*OES/MS | 4A*OES | 4A*OES/MS | 3
3
| 1 | 1 | 0.5041 | 0.43 | 0.46 | 0.51 | 0.5 | 0.51 | 0.46 | 0.51 | 0.506 | 0.4977 | 0.52246 | 0.4038 | 0.56 | 0.51 | 0.49098 | 0.49 | 0.396 | 0.45 | 0.5 | 0.45 | 0.49 | 0.38 | 0.5022 | 1
| 1 | 2 | 0.5098 | 0.41 | 0.52 | 0.5 | 0.51 | 0.51 | 0.47 | 0.51 | 0.499 | 0.5085 | 0.53509 | 0.3947 | 0.54 | 0.5 | 0.48955 | 0.45 | 0.383 | 0.44 | 0.5 | 0.45 | 0.47 | 0.39 | 0.4987 | 0
| 1 | 3 | 0.5076 | 0.41 | 0.49 | 0.49 | 0.51 | 0.5 | 0.45 | 0.47 | 0.501 | 0.4846 | 0.52559 | 0.3983 | 0.51 | 0.51 | 0.47232 | 0.49 | 0.41 | 0.42 | 0.5 | 0.46 | 0.48 | 0.39 | 0.4952 | 16
| 1 | 4 | 0.5104 | 0.41 | 0.48 | 0.49 | 0.5 | 0.52 | 0.48 | 0.5 | 0.497 | 0.5221 | 0.52773 | 0.3802 | 0.53 | 0.5 | 0.46013 | 0.46 | 0.38 | 0.45 | 0.5 | 0.46 | 0.49 | 0.38 | 0.4917 | 0.49385
| 1 | 5 | 0.4937 | 0.41 | 0.95 | 0.51 | 0.51 | 0.51 | 0.49 | 0.49 | 0.499 | 0.5327 | 0.53755 | 0.3893 | 0.54 | 0.5 | 0.48424 | 0.47 | 0.385 | 0.43 | 0.5 | 0.44 | 0.49 | 0.39 | 0.4882 | 18
| 1 | 6 | 0.4936 | 0.42 | 0.49 | 0.5 | 0.51 | 0.52 | 0.48 | 0.49 | 0.505 | 0.5188 | 0.53026 | 0.4237 | 0.53 | 0.5 | 0.49206 | 0.47 | 0.408 | 0.47 | 0.51 | 0.56 | 0.48 | 0.39 | 0.4847
| Mean |  | 0.5032 | 0.415 | 0.565 | 0.5 | 0.50667 | 0.51167 | 0.47167 | 0.495 | 0.50117 | 0.51073 | 0.52978 | 0.39833 | 0.535 | 0.50333 | 0.48155 | 0.47167 | 0.39367 | 0.44333 | 0.50167 | 0.47 | 0.48333 | 0.38667 | 0.49345
| Median |  | 0.50585 | 0.41 | 0.49 | 0.5 | 0.51 | 0.51 | 0.475 | 0.495 | 0.5 | 0.51365 | 0.529 | 0.3965 | 0.535 | 0.5 | 0.4869 | 0.47 | 0.3905 | 0.445 | 0.5 | 0.455 | 0.485 | 0.39 | 0.49345
| Std Dev. |  | 0.0077198 | 0.0083666 | 0.1896 | 0.0089443 | 0.005164 | 0.0075277 | 0.01472 | 0.015166 | 0.0036009 | 0.017519 | 0.0057303 | 0.014812 | 0.016432 | 0.005164 | 0.012765 | 0.016021 | 0.013064 | 0.017512 | 0.0040825 | 0.044721 | 0.008165 | 0.005164 | 0.0065479
| Rel.Std.Dev. |  | 1.534% | 2.016% | 33.56% | 1.789% | 1.019% | 1.471% | 3.121% | 3.064% | 0.7185% | 3.43% | 1.082% | 3.718% | 3.071% | 1.026% | 2.651% | 3.397% | 3.319% | 3.95% | 0.8138% | 9.515% | 1.689% | 1.336% | 1.327%
| PDM3 |  | 1.893% | -15.97% | 14.41% | 1.245% | 2.595% | 3.607% | -4.493% | 0.2322% | 1.481% | 3.418% | 7.275% | -19.34% | 8.332% | 1.92% | -2.492% | -4.493% | -20.29% | -10.23% | 1.582% | -4.83% | -2.13% | -21.7% | -0.08162%
| Z-Score (Absolute) |  | 0.33 | 3.24 | 2.83 | 0.2 | 0.47 | 0.67 | 0.94 | 0 | 0.25 | 0.64 | 1.41 | 3.91 | 1.62 | 0.34 | 0.54 | 0.94 | 4.1 | 2.09 | 0.27 | 1.01 | 0.47 | 4.38 | 0.06
| Analytical results for Cd in OREAS 607 (Certified Value 1.63 ppm) | [24 empty] | Certified
Cd | Round | Replicate | Lab | Lab | Lab | Lab | Lab | Lab | Lab | Lab | Lab | Lab | Lab | Lab | Lab | Lab | Lab | Lab | Lab | Lab | Lab | Lab | Lab | Lab |  | 1
| No | No | 2.02 | 2.03 | 2.04 | 2.05 | 2.06 | 2.07 | 2.08 | 2.09 | 2.10 | 2.11 | 2.12 | 2.14 | 2.15 | 2.16 | 2.17 | 2.18 | 2.20 | 2.21 | 2.22 | 2.23 | 2.24 | 2.25 |  | ppm
|  |  | 4A*MS | 4A*OES/MS | 4A*OES/MS | 4A*OES/MS | 4A*OES/MS | 4A*OES/MS | 4A*OES/MS | 4A*OES/MS | 4A*MS | 4A*MS | 4A*OES | 4A*MS | 4A*MS | 4A*MS | 4A*OES/MS | 4A*OES/MS | 4A*OES/MS | 4A*OES/MS | 4A*OES | 4A*OES/MS | 4A*OES | 4A*OES/MS |  | 2
3
| 1 | 1 | 1.57 | 1.84 | 1.7 | 1.68 | 1.57 | 1.67 | 1.6 | 1.56 | 1.56 | 1.55 | 1.7087 | 1.65 | 1.73 | 2 | 1.5426 | 1.54 | 1.58 | 1.54 | 1 | 1.74 | 3.1 | 2.994 |  | 1
| 1 | 2 | 1.54 | 1.8 | 1.7 | 1.55 | 1.63 | 1.64 | 1.66 | 1.63 | 1.56 | 1.45 | 1.7424 | 1.73 | 1.74 | 2 | 1.4836 | 1.43 | 1.55 | 1.5 | 1 | 1.71 | 3.1 | 3.128 |  | 0
| 1 | 3 | 1.58 | 1.75 | 1.5 | 1.66 | 1.59 | 1.64 | 1.72 | 1.55 | 1.54 | 1.53 | 1.6718 | 1.67 | 1.63 | 2 | 1.525 | 1.48 | 1.65 | 1.52 | 1 | 1.72 | 3.1 | 2.762 |  | 16
| 1 | 4 | 1.58 | 1.76 | 1.7 | 1.6 | 1.68 | 1.68 | 1.68 | 1.63 | 1.55 | 1.76 | 1.7309 | 1.78 | 1.7 | 2 | 1.5251 | 1.44 | 1.6 | 1.48 | 1 | 1.69 | 3.1 | 2.996 |  | 1.6302
| 1 | 5 | 1.56 | 1.74 | 4 | 1.62 | 1.64 | 1.64 | 1.69 | 1.69 | 1.51 | 1.71 | 1.6901 | 1.68 | 1.71 | 2 | 1.6059 | 1.44 | 1.65 | 1.56 | 1 | 1.72 | 3.1 | 2.83 |  | 19
| 1 | 6 | 1.59 | 1.88 | 1.6 | 1.61 | 1.6 | 1.63 | 1.66 | 1.59 | 1.59 | 1.74 | 1.7624 | 1.7 | 1.69 | 2 | 1.6254 | 1.57 | 1.66 | 1.48 | 1 | 1.62 | 3.1 | 2.664
| Mean |  | 1.57 | 1.795 | 2.0333 | 1.62 | 1.6183 | 1.65 | 1.6683 | 1.6083 | 1.5517 | 1.6233 | 1.7177 | 1.7017 | 1.7 | 2 | 1.5513 | 1.4833 | 1.615 | 1.5133 | 1 | 1.7 | 3.1 | 2.8957
| Median |  | 1.575 | 1.78 | 1.7 | 1.615 | 1.615 | 1.64 | 1.67 | 1.61 | 1.555 | 1.63 | 1.7198 | 1.69 | 1.705 | 2 | 1.5338 | 1.46 | 1.625 | 1.51 | 1 | 1.715 | 3.1 | 2.912
| Std Dev. |  | 0.017889 | 0.055767 | 0.96678 | 0.046043 | 0.039707 | 0.02 | 0.040208 | 0.052313 | 0.026394 | 0.12956 | 0.033873 | 0.047081 | 0.038987 | 0 | 0.053873 | 0.058878 | 0.045056 | 0.03266 | 0 | 0.042426 | 0 | 0.17295
| Rel.Std.Dev. |  | 1.139% | 3.107% | 47.55% | 2.842% | 2.454% | 1.212% | 2.41% | 3.253% | 1.701% | 7.981% | 1.972% | 2.767% | 2.293% | 0% | 3.473% | 3.969% | 2.79% | 2.158% | 0% | 2.496% | 0% | 5.973%
| PDM3 |  | -3.692% | 10.11% | 24.73% | -0.6247% | -0.7269% | 1.216% | 2.34% | -1.34% | -4.816% | -0.4202% | 5.369% | 4.385% | 4.283% | 22.69% | -4.841% | -9.008% | -0.9314% | -7.168% | -38.66% | 4.283% | 90.16% | 77.63%
| Z-Score (Absolute) |  | 0.68 | 1.62 | 4.06 | 0.17 | 0.19 | 0.14 | 0.32 | 0.29 | 0.87 | 0.14 | 0.83 | 0.67 | 0.65 | NA | 0.87 | 1.57 | 0.22 | 1.26 | NA | 0.65 | 14.99 | 12.9
Results from laboratories 16 & 22 were removed due to their 1 ppm reading resolution.
| Analytical results for Ce in OREAS 607 (Certified Value 76 ppm) | [24 empty] | Certified
Ce | Round | Replicate | Lab | Lab | Lab | Lab | Lab | Lab | Lab | Lab | Lab | Lab | Lab | Lab | Lab | Lab | Lab | Lab | [7 empty] | 1
| No | No | 2.03 | 2.04 | 2.05 | 2.06 | 2.07 | 2.08 | 2.09 | 2.11 | 2.14 | 2.15 | 2.16 | 2.17 | 2.18 | 2.20 | 2.21 | 2.23 | [7 empty] | ppm
|  |  | 4A*OES/MS | 4A*OES/MS | 4A*OES/MS | 4A*OES/MS | 4A*OES/MS | 4A*OES/MS | 4A*OES/MS | 4A*MS | 4A*MS | 4A*MS | 4A*MS | 4A*OES/MS | 4A*OES/MS | 4A*OES/MS | 4A*OES/MS | 4A*OES/MS | [7 empty] | 0
1
| 1 | 1 | 74.64 | 71.4 | 75.2 | 76.2 | 86.3 | 75.9 | 75.8 | 76.97 | 78.89 | 74.9 | 82.7 | 68.7198 | 72.1 | 34.17 | 79.81 | 82 | [7 empty] | 1
| 1 | 2 | 68.22 | 71.4 | 75 | 71.9 | 78.4 | 77.5 | 82.5 | 77.43 | 74.26 | 75.9 | 83.6 | 69.8251 | 59.2 | 34.85 | 77.75 | 81 | [7 empty] | 0
| 1 | 3 | 70.09 | 74.3 | 74.5 | 71 | 80.5 | 79 | 74.8 | 77.02 | 73.17 | 75.1 | 88.4 | 68.9008 | 74.1 | 34.21 | 79 | 82 | [7 empty] | 16
| 1 | 4 | 69.37 | 71.6 | 77.2 | 77.1 | 80.6 | 77.9 | 79.4 | 76.63 | 67.97 | 76.3 | 85 | 69.4491 | 70.3 | 35.58 | 77.76 | 82 | [7 empty] | 76.2713
| 1 | 5 | 67.7 | 135 | 74.6 | 78.3 | 83.1 | 78.6 | 80.6 | 75.52 | 74.75 | 76.8 | 89.6 | 68.1802 | 70.6 | 36.6 | 77.35 | 82 | [7 empty] | 20
| 1 | 6 | 75.54 | 71.5 | 79.9 | 74.7 | 81.5 | 79.7 | 80.2 | 75.79 | 72.65 | 78.8 | 81.5 | 69.1427 | 72.8 | 36.95 | 78.9 | 78
| Mean |  | 70.9267 | 82.5333 | 76.0667 | 74.8667 | 81.7333 | 78.1 | 78.8833 | 76.56 | 73.615 | 76.3 | 85.1333 | 69.0363 | 69.85 | 35.3933 | 78.4283 | 81.1667
| Median |  | 69.73 | 71.55 | 75.1 | 75.45 | 81.05 | 78.25 | 79.8 | 76.8 | 73.715 | 76.1 | 84.3 | 69.0218 | 71.35 | 35.215 | 78.33 | 82
| Std Dev. |  | 3.3446 | 25.7282 | 2.1201 | 2.9098 | 2.709 | 1.3312 | 2.9735 | 0.75047 | 3.5362 | 1.4184 | 3.2284 | 0.57537 | 5.404 | 1.1922 | 0.95162 | 1.6021
| Rel.Std.Dev. |  | 4.716% | 31.17% | 2.787% | 3.887% | 3.314% | 1.704% | 3.769% | 0.9802% | 4.804% | 1.859% | 3.792% | 0.8334% | 7.737% | 3.368% | 1.213% | 1.974%
| PDM3 |  | -7.007% | 8.21% | -0.2683% | -1.842% | 7.161% | 2.398% | 3.425% | 0.3785% | -3.483% | 0.03762% | 11.62% | -9.486% | -8.419% | -53.6% | 2.828% | 6.418%
| Z-Score (Absolute) |  | 0.98 | 1.09 | 0.06 | 0.28 | 0.95 | 0.3 | 0.44 | 0.02 | 0.5 | 0.02 | 1.55 | 1.32 | 1.18 | 7.33 | 0.36 | 0.85
| Analytical results for Co in OREAS 607 (Certified Value 4.22 ppm) | [24 empty] | Certified
Co | Round | Replicate | Lab | Lab | Lab | Lab | Lab | Lab | Lab | Lab | Lab | Lab | Lab | Lab | Lab | Lab | Lab | Lab | Lab | Lab | Lab | Lab | Lab | Lab |  | 1
| No | No | 2.02 | 2.03 | 2.04 | 2.05 | 2.06 | 2.07 | 2.08 | 2.09 | 2.10 | 2.11 | 2.12 | 2.14 | 2.15 | 2.16 | 2.17 | 2.18 | 2.20 | 2.21 | 2.22 | 2.23 | 2.24 | 2.25 |  | ppm
|  |  | 4A*MS | 4A*OES/MS | 4A*OES/MS | 4A*OES/MS | 4A*OES/MS | 4A*OES/MS | 4A*OES/MS | 4A*OES/MS | 4A*MS | 4A*MS | 4A*OES | 4A*MS | 4A*MS | 4A*OES | 4A*OES/MS | 4A*OES/MS | 4A*OES/MS | 4A*OES/MS | 4A*OES | 4A*OES/MS | 4A*OES | 4A*OES/MS |  | 2
3
| 1 | 1 | 4.3 | 4.4 | 4.5 | 4.5 | 4.2 | 3.9 | 4 | 4 | 4 | 4.2 | 4.24 | 3.9 | 4.63 | 10 | 3.8098 | 4.37 | 4.1 | 4.5 | 4 | 4.4 | 6 | 1.568 |  | 1
| 1 | 2 | 4.2 | 4.3 | 4.4 | 4.2 | 4 | 4.1 | 4 | 3.8 | 4 | 3.9 | 4.1469 | 3.9 | 4.55 | 5 | 3.6598 | 4.29 | 3.9 | 4.5 | 4 | 4.6 | 6 | 1.226 |  | 0
| 1 | 3 | 4.4 | 4.2 | 4.3 | 4.1 | 4 | 4.2 | 4 | 3.8 | 4 | 3.9 | 4.155 | 4.3 | 4.28 | 10 | 3.9124 | 4.43 | 4.1 | 4.4 | 4 | 4.4 | 6 | 1.34 |  | 16
| 1 | 4 | 4.4 | 4.4 | 4.3 | 4.2 | 4.4 | 4.1 | 4.1 | 4.1 | 4 | 4.3 | 4.3524 | 3.8 | 4.33 | 5 | 4.2775 | 4.2 | 4 | 4.4 | 4 | 4.3 | 6 | 1.542 |  | 4.2172
| 1 | 5 | 4.2 | 4.3 | 8.9 | 4.6 | 4.4 | 4 | 4.3 | 3.9 | 4 | 4.4 | 4.3069 | 4 | 4.68 | 5 | 3.8071 | 4.5 | 4.1 | 4.6 | 4 | 4.5 | 6 | 1.2 |  | 21
| 1 | 6 | 4.4 | 4.7 | 4.3 | 4.3 | 4.2 | 4.1 | 4.6 | 3.8 | 4 | 4.5 | 4.2043 | 4.2 | 4.52 | 10 | 3.6863 | 4.38 | 4 | 4.6 | 4 | 4.5 | 6 | 1.42
| Mean |  | 4.3167 | 4.3833 | 5.1167 | 4.3167 | 4.2 | 4.0667 | 4.1667 | 3.9 | 4 | 4.2 | 4.2342 | 4.0167 | 4.4983 | 7.5 | 3.8588 | 4.3617 | 4.0333 | 4.5 | 4 | 4.45 | 6 | 1.3827
| Median |  | 4.35 | 4.35 | 4.35 | 4.25 | 4.2 | 4.1 | 4.05 | 3.85 | 4 | 4.25 | 4.2221 | 3.95 | 4.535 | 7.5 | 3.8084 | 4.375 | 4.05 | 4.5 | 4 | 4.45 | 6 | 1.38
| Std Dev. |  | 0.098319 | 0.17224 | 1.8552 | 0.19408 | 0.17889 | 0.10328 | 0.24221 | 0.12649 | 0 | 0.25298 | 0.082552 | 0.19408 | 0.16092 | 2.7386 | 0.22477 | 0.10534 | 0.08165 | 0.089443 | 0 | 0.10488 | 0 | 0.15547
| Rel.Std.Dev. |  | 2.278% | 3.929% | 36.26% | 4.496% | 4.259% | 2.54% | 5.813% | 3.243% | 0% | 6.023% | 1.95% | 4.832% | 3.577% | 36.51% | 5.825% | 2.415% | 2.024% | 1.988% | 0% | 2.357% | 0% | 11.24%
| PDM3 |  | 2.358% | 3.939% | 21.33% | 2.358% | -0.4082% | -3.57% | -1.199% | -7.522% | -5.151% | -0.4082% | 0.4039% | -4.755% | 6.666% | 77.84% | -8.498% | 3.425% | -4.36% | 6.705% | -5.151% | 5.52% | 42.27% | -67.21%
| Z-Score (Absolute) |  | 0.38 | 0.64 | 3.47 | 0.38 | 0.07 | 0.58 | 0.19 | 1.22 | NA | 0.07 | 0.07 | 0.77 | 1.08 | NA | 1.38 | 0.56 | 0.71 | 1.09 | NA | 0.9 | NA | 10.92
Results from laboratories 10, 16, 22 & 24 were removed due to their 1 ppm reading resolution.
| Analytical results for Cr in OREAS 607 (Certified Value 25.7 ppm) | [24 empty] | Certified
Cr | Round | Replicate | Lab | Lab | Lab | Lab | Lab | Lab | Lab | Lab | Lab | Lab | Lab | Lab | Lab | Lab | Lab | Lab | Lab | Lab | Lab | Lab | Lab | Lab | Lab | 1
| No | No | 2.02 | 2.03 | 2.04 | 2.05 | 2.06 | 2.07 | 2.08 | 2.09 | 2.10 | 2.11 | 2.12 | 2.14 | 2.15 | 2.16 | 2.17 | 2.18 | 2.19 | 2.20 | 2.21 | 2.22 | 2.23 | 2.24 | 2.25 | ppm
|  |  | 4A*OES | 4A*OES/MS | 4A*OES/MS | 4A*OES/MS | 4A*OES/MS | 4A*OES/MS | 4A*OES/MS | 4A*OES/MS | 4A*OES | 4A*OES | 4A*OES | 4A*MS | 4A*MS | 4A*OES | 4A*OES/MS | 4A*OES/MS | 4A*OES | 4A*OES/MS | 4A*OES/MS | 4A*OES | 4A*OES/MS | 4A*OES | 4A*OES/MS | 1
1
| 1 | 1 | 23 | 21 | 30 | 25 | 25 | 25 | 24 | 25 | 26 | 30 | 25.8375 | 35 | 32.6 | 20 | 26.8056 | 28 | 21.44 | 29 | 21 | 23 | 26 | 33 | 28.52 | 1
| 1 | 2 | 27 | 22 | 27 | 25 | 24 | 23 | 21 | 26 | 25 | 31 | 26.7686 | 35 | 31.7 | 30 | 27.1136 | 28 | 18.129 | 30 | 23 | 25 | 29 | 33 | 28.55 | 0
| 1 | 3 | 23 | 21 | 26 | 25 | 24 | 23 | 23 | 25 | 26 | 28 | 25.9691 | 37 | 30.3 | 20 | 27.0137 | 29 | 23.799 | 28 | 22 | 23 | 35 | 33 | 28.58 | 16
| 1 | 4 | 26 | 22 | 24 | 25 | 24 | 23 | 24 | 26 | 25 | 29 | 25.1772 | 36 | 30.3 | 10 | 26.0038 | 27 | 17.916 | 26 | 15 | 25 | 28 | 33 | 28.41 | 25.7185
| 1 | 5 | 23 | 21 | 47 | 24 | 25 | 23 | 24 | 26 | 26 | 31 | 25.2756 | 35 | 31.8 | 10 | 25.7457 | 28 | 19.775 | 28 | 16 | 22 | 25 | 33 | 28.44 | 22
| 1 | 6 | 23 | 21 | 22 | 25 | 25 | 23 | 23 | 26 | 26 | 29 | 26.4146 | 40 | 31.2 | 10 | 25.9065 | 29 | 18.972 | 28 | 16 | 23 | 30 | 32 | 28.67
| Mean |  | 24.1667 | 21.3333 | 29.3333 | 24.8333 | 24.5 | 23.3333 | 23.1667 | 25.6667 | 25.6667 | 29.6667 | 25.9071 | 36.3333 | 31.3167 | 16.6667 | 26.4315 | 28.1667 | 20.0052 | 28.1667 | 18.8333 | 23.5 | 28.8333 | 32.8333 | 28.5283
| Median |  | 23 | 21 | 26.5 | 25 | 24.5 | 23 | 23.5 | 26 | 26 | 29.5 | 25.9033 | 35.5 | 31.45 | 15 | 26.4047 | 28 | 19.3735 | 28 | 18.5 | 23 | 28.5 | 33 | 28.535
| Std Dev. |  | 1.8348 | 0.5164 | 9.0701 | 0.40825 | 0.54772 | 0.8165 | 1.169 | 0.5164 | 0.5164 | 1.2111 | 0.62289 | 1.9664 | 0.90646 | 8.165 | 0.61206 | 0.75277 | 2.2564 | 1.3292 | 3.5449 | 1.2247 | 3.5449 | 0.40825 | 0.094956
| Rel.Std.Dev. |  | 7.592% | 2.421% | 30.92% | 1.644% | 2.236% | 3.499% | 5.046% | 2.012% | 2.012% | 4.082% | 2.404% | 5.412% | 2.894% | 48.99% | 2.316% | 2.673% | 11.28% | 4.719% | 18.82% | 5.212% | 12.29% | 1.243% | 0.3328%
| PDM3 |  | -6.034% | -17.05% | 14.06% | -3.442% | -4.738% | -9.274% | -9.922% | -0.2016% | -0.2016% | 15.35% | 0.7333% | 41.27% | 21.77% | -35.2% | 2.772% | 9.519% | -22.21% | 9.519% | -26.77% | -8.626% | 12.11% | 27.66% | 10.93%
| Z-Score (Absolute) |  | 0.43 | 1.18 | 0.94 | 0.25 | 0.34 | 0.65 | 0.7 | 0.03 | 0.03 | 1.03 | 0.03 | 2.8 | 1.47 | NA | 0.17 | 0.63 | 1.54 | 0.63 | 1.85 | 0.61 | 0.81 | 1.87 | 0.73
Results from laboratory 16 were removed due to their 10 ppm reading resolution.
| Analytical results for Cs in OREAS 607 (Certified Value 4.38 ppm) | [24 empty] | Certified
Cs | Round | Replicate | Lab | Lab | Lab | Lab | Lab | Lab | Lab | Lab | Lab | Lab | Lab | Lab | Lab | Lab | Lab | Lab | Lab | Lab | [5 empty] | 1
| No | No | 2.02 | 2.03 | 2.04 | 2.05 | 2.06 | 2.07 | 2.08 | 2.09 | 2.10 | 2.11 | 2.12 | 2.14 | 2.15 | 2.16 | 2.18 | 2.20 | 2.21 | 2.23 | [5 empty] | ppm
|  |  | 4A*MS | 4A*OES/MS | 4A*OES/MS | 4A*OES/MS | 4A*OES/MS | 4A*OES/MS | 4A*OES/MS | 4A*OES/MS | 4A*MS | 4A*MS | 4A*OES | 4A*MS | 4A*MS | 4A*MS | 4A*OES/MS | 4A*OES/MS | 4A*OES/MS | 4A*OES/MS | [5 empty] | 2
3
| 1 | 1 | 4.1 | 4.4 | 4.49 | 4.68 | 4.07 | 4.58 | 4.41 | 4.03 | 4.2 | 4.4 | 4.6204 | 4.6 | 3.99 | 4.6 | 4.48 | 3.33 | 4 | 4.9 | [5 empty] | 1
| 1 | 2 | 4.2 | 4.2 | 4.37 | 4.37 | 4.04 | 4.34 | 4.54 | 4.13 | 4.2 | 4.35 | 4.7558 | 4.4 | 3.99 | 4.7 | 4.15 | 3.28 | 4 | 4.8 | [5 empty] | 0
| 1 | 3 | 4.2 | 4.2 | 4.52 | 4.4 | 3.94 | 4.28 | 4.38 | 3.96 | 4.3 | 4.2 | 4.683 | 4.6 | 3.76 | 4.6 | 4.39 | 3.19 | 4 | 4.8 | [5 empty] | 16
| 1 | 4 | 4.1 | 4.2 | 4.51 | 4.52 | 4.18 | 4.34 | 4.51 | 4.19 | 4.3 | 4.56 | 4.8278 | 4.3 | 3.96 | 4.8 | 4.17 | 3.45 | 4 | 4.8 | [5 empty] | 4.3786
| 1 | 5 | 4.2 | 4.2 | 8.77 | 4.53 | 4.25 | 4.37 | 4.51 | 4.18 | 4.3 | 4.59 | 4.6645 | 4.2 | 4.12 | 4.7 | 4.07 | 3.23 | 4 | 4.8 | [5 empty] | 23
| 1 | 6 | 4.3 | 4.3 | 4.59 | 4.43 | 4.23 | 4.42 | 4.55 | 4.22 | 4.3 | 4.66 | 4.867 | 4.2 | 4.13 | 4.6 | 4.33 | 3.42 | 4 | 4.7
| Mean |  | 4.1833 | 4.25 | 5.2083 | 4.4883 | 4.1183 | 4.3883 | 4.4833 | 4.1183 | 4.2667 | 4.46 | 4.7364 | 4.3833 | 3.9917 | 4.6667 | 4.265 | 3.3167 | 4 | 4.8
| Median |  | 4.2 | 4.2 | 4.515 | 4.475 | 4.125 | 4.355 | 4.51 | 4.155 | 4.3 | 4.48 | 4.7194 | 4.35 | 3.99 | 4.65 | 4.25 | 3.305 | 4 | 4.8
| Std Dev. |  | 0.075277 | 0.083666 | 1.7463 | 0.11374 | 0.12156 | 0.10439 | 0.070899 | 0.10226 | 0.05164 | 0.17332 | 0.097201 | 0.18348 | 0.13438 | 0.08165 | 0.15897 | 0.10347 | 0 | 0.063246
| Rel.Std.Dev. |  | 1.799% | 1.969% | 33.53% | 2.534% | 2.952% | 2.379% | 1.581% | 2.483% | 1.21% | 3.886% | 2.052% | 4.186% | 3.366% | 1.75% | 3.727% | 3.12% | 0% | 1.318%
| PDM3 |  | -4.459% | -2.937% | 18.95% | 2.506% | -5.944% | 0.2225% | 2.392% | -5.944% | -2.556% | 1.859% | 8.173% | 0.1083% | -8.837% | 6.579% | -2.594% | -24.25% | -8.646% | 9.624%
| Z-Score (Absolute) |  | 0.67 | 0.45 | 2.78 | 0.35 | 0.89 | 0.02 | 0.34 | 0.89 | 0.39 | 0.26 | 1.19 | 0 | 1.32 | 0.96 | 0.4 | 3.6 | NA | 1.4
Results from laboratory 21 were removed due to their 1 ppm reading resolution.
| Analytical results for Cu in OREAS 607 (Certified Value 563 ppm) | [24 empty] | Certified
Cu | Round | Replicate | Lab | Lab | Lab | Lab | Lab | Lab | Lab | Lab | Lab | Lab | Lab | Lab | Lab | Lab | Lab | Lab | Lab | Lab | Lab | Lab | Lab | Lab | Lab | 1
| No | No | 2.02 | 2.03 | 2.04 | 2.05 | 2.06 | 2.07 | 2.08 | 2.09 | 2.10 | 2.11 | 2.12 | 2.14 | 2.15 | 2.16 | 2.17 | 2.18 | 2.19 | 2.20 | 2.21 | 2.22 | 2.23 | 2.24 | 2.25 | ppm
|  |  | 4A*OES | 4A*OES/MS | 4A*OES/MS | 4A*OES/MS | 4A*OES/MS | 4A*OES/MS | 4A*OES/MS | 4A*OES/MS | 4A*OES | 4A*MS | 4A*OES | 4A*MS | 4A*MS | 4A*OES | 4A*OES/MS | 4A*OES/MS | 4A*OES | 4A*OES/MS | 4A*OES/MS | 4A*OES | 4A*OES/MS | 4A*OES | 4A*OES/MS | 0
0
| 1 | 1 | 552 | 598.4 | 587 | 541 | 539 | 558 | 547 | 522 | 596 | 539.1 | 563.9889 | 564.9 | 583 | 572 | 556.5399 | 564 | 577.834 | 569.3 | 539 | 554 | 563.2 | 613 | 550.7 | 1
| 1 | 2 | 567 | 578.1 | 582 | 519 | 550 | 540 | 525 | 526 | 578 | 540.6 | 578.4728 | 556.8 | 587 | 574 | 550.2097 | 563 | 593.148 | 558.3 | 539 | 562 | 558 | 605 | 563.3 | 0
| 1 | 3 | 567 | 582.8 | 594 | 513 | 547 | 539 | 551 | 504 | 575 | 534.1 | 564.9231 | 576.3 | 580 | 600 | 547.7922 | 566 | 587.31 | 563.2 | 544 | 571 | 555 | 603 | 575.9 | 16
| 1 | 4 | 561 | 591.1 | 595 | 521 | 538 | 563 | 559 | 519 | 593 | 542.8 | 562.803 | 562.8 | 572 | 594 | 554.003 | 570 | 576.844 | 564.5 | 554 | 572 | 561.8 | 594 | 588.5 | 562.7063
| 1 | 5 | 542 | 568.8 | 1560 | 526 | 563 | 540 | 565 | 515 | 586 | 546.2 | 551.8028 | 557.1 | 569 | 564 | 548.9962 | 558 | 584.812 | 567.3 | 530 | 553 | 562.8 | 593 | 591.1 | 24
| 1 | 6 | 545 | 549.5 | 589 | 521 | 548 | 559 | 568 | 527 | 592 | 551.7 | 576.3676 | 566.6 | 589 | 558 | 556.7372 | 564 | 585.887 | 571.5 | 560 | 563 | 566.8 | 604 | 593.7
| Mean |  | 555.6667 | 578.1167 | 751.1667 | 523.5 | 547.5 | 549.8333 | 552.5 | 518.8333 | 586.6667 | 542.4167 | 566.393 | 564.0833 | 580 | 577 | 552.3797 | 564.1667 | 584.3058 | 565.6833 | 544.3333 | 562.5 | 561.2667 | 602 | 577.2
| Median |  | 556.5 | 580.45 | 591.5 | 521 | 547.5 | 549 | 555 | 520.5 | 589 | 541.7 | 564.456 | 563.85 | 581.5 | 573 | 552.1064 | 564 | 585.3495 | 565.9 | 541.5 | 562.5 | 562.3 | 603.5 | 582.2
| Std Dev. |  | 10.9484 | 17.3645 | 396.2744 | 9.5446 | 9.0499 | 11.2679 | 15.6684 | 8.5186 | 8.5713 | 6.0681 | 9.7889 | 7.2071 | 8.0498 | 16.6253 | 3.9021 | 3.92 | 6.1242 | 4.7246 | 10.9666 | 8.0685 | 4.1697 | 7.4833 | 17.2644
| Rel.Std.Dev. |  | 1.97% | 3.004% | 52.75% | 1.823% | 1.653% | 2.049% | 2.836% | 1.642% | 1.461% | 1.119% | 1.728% | 1.278% | 1.388% | 2.881% | 0.7064% | 0.6948% | 1.048% | 0.8352% | 2.015% | 1.434% | 0.7429% | 1.243% | 2.991%
| PDM3 |  | -1.251% | 2.739% | 33.49% | -6.967% | -2.702% | -2.288% | -1.814% | -7.797% | 4.258% | -3.606% | 0.6552% | 0.2447% | 3.073% | 2.54% | -1.835% | 0.2595% | 3.839% | 0.5291% | -3.265% | -0.03666% | -0.2558% | 6.983% | 2.576%
| Z-Score (Absolute) |  | 0.4 | 0.67 | 8.99 | 1.95 | 0.8 | 0.68 | 0.56 | 2.17 | 1.09 | 1.04 | 0.11 | 0 | 0.76 | 0.62 | 0.56 | 0 | 0.97 | 0.08 | 0.95 | 0.08 | 0.14 | 1.82 | 0.63
| Analytical results for Dy in OREAS 607 (Certified Value 2.8 ppm) | [24 empty] | Certified
Dy | Round | Replicate | 2.02: Lab; 2.03: Lab; 2.04: Lab; 2.05: Lab; 2.06: Lab | 1
| No | No | 2.02: 2.03; 2.03: 2.04; 2.04: 2.11; 2.05: 2.14; 2.06: 2.16 | ppm
|  |  | 2.02: 4A*OES/MS; 2.03: 4A*OES/MS; 2.04: 4A*MS; 2.05: 4A*MS; 2.06: 4A*MS | 2
3
| 1 | 1 | 2.02: 2.7; 2.03: 2.4; 2.04: 2.73; 2.05: 3.3; 2.06: 2.75 | 1
| 1 | 2 | 2.02: 2.8; 2.03: 2.6; 2.04: 2.79; 2.05: 3; 2.06: 2.85 | 0
| 1 | 3 | 2.02: 2.6; 2.03: 2.6; 2.04: 2.72; 2.05: 3.1; 2.06: 2.85 | 16
| 1 | 4 | 2.02: 2.9; 2.03: 2.5; 2.04: 2.93; 2.05: 2.8; 2.06: 3 | 2.802
| 1 | 5 | 2.02: 3; 2.03: 4.8; 2.04: 2.93; 2.05: 2.9; 2.06: 2.85 | 25
| 1 | 6 | 2.02: 2.6; 2.03: 2.5; 2.04: 2.89; 2.05: 3.2; 2.06: 2.75
| Mean |  | 2.02: 2.7667; 2.03: 2.9; 2.04: 2.8317; 2.05: 3.05; 2.06: 2.8417
| Median |  | 2.02: 2.75; 2.03: 2.55; 2.04: 2.84; 2.05: 3.05; 2.06: 2.85
| Std Dev. |  | 2.02: 0.1633; 2.03: 0.93381; 2.04: 0.097245; 2.05: 0.18708; 2.06: 0.091742
| Rel.Std.Dev. |  | 2.02: 5.902%; 2.03: 32.2%; 2.04: 3.434%; 2.05: 6.134%; 2.06: 3.228%
| PDM3 |  | 2.02: -1.261%; 2.03: 3.498%; 2.04: 1.059%; 2.05: 8.851%; 2.06: 1.416%
| Z-Score (Absolute) |  | 2.02: 0.87; 2.03: 0.67; 2.04: 0.12; 2.05: 2.41; 2.06: 0
| Analytical results for Er in OREAS 607 (Certified Value 0.76 ppm) | [24 empty] | Certified
Er | Round | Replicate | 2.02: Lab; 2.03: Lab; 2.04: Lab; 2.05: Lab; 2.06: Lab | 1
| No | No | 2.02: 2.03; 2.03: 2.04; 2.04: 2.11; 2.05: 2.14; 2.06: 2.16 | ppm
|  |  | 2.02: 4A*OES/MS; 2.03: 4A*OES/MS; 2.04: 4A*MS; 2.05: 4A*MS; 2.06: 4A*MS | 2
3
| 1 | 1 | 2.02: 0.7; 2.03: 0.7; 2.04: 0.84; 2.05: 0.8; 2.06: 0.75 | 1
| 1 | 2 | 2.02: 0.7; 2.03: 0.8; 2.04: 0.75; 2.05: 0.7; 2.06: 0.75 | 0
| 1 | 3 | 2.02: 0.7; 2.03: 0.7; 2.04: 0.77; 2.05: 0.7; 2.06: 0.75 | 16
| 1 | 4 | 2.02: 0.7; 2.03: 0.8; 2.04: 0.82; 2.05: 0.8; 2.06: 0.75 | 0.75533
| 1 | 5 | 2.02: 0.7; 2.03: 1.5; 2.04: 0.85; 2.05: 0.8; 2.06: 0.75 | 26
| 1 | 6 | 2.02: 0.8; 2.03: 0.7; 2.04: 0.79; 2.05: 0.8; 2.06: 0.75
| Mean |  | 2.02: 0.71667; 2.03: 0.86667; 2.04: 0.80333; 2.05: 0.76667; 2.06: 0.75
| Median |  | 2.02: 0.7; 2.03: 0.75; 2.04: 0.805; 2.05: 0.8; 2.06: 0.75
| Std Dev. |  | 2.02: 0.040825; 2.03: 0.31411; 2.04: 0.039833; 2.05: 0.05164; 2.06: 0
| Rel.Std.Dev. |  | 2.02: 5.696%; 2.03: 36.24%; 2.04: 4.958%; 2.05: 6.736%; 2.06: 0%
| PDM3 |  | 2.02: -5.119%; 2.03: 14.74%; 2.04: 6.355%; 2.05: 1.5%; 2.06: -0.7061%
| Z-Score (Absolute) |  | 2.02: 0.92; 2.03: 1.84; 2.04: 0.67; 2.05: 0; 2.06: 0.31
| Analytical results for Eu in OREAS 607 (Certified Value 1.44 ppm) | [24 empty] | Certified
Eu | Round | Replicate | 2.02: Lab; 2.03: Lab; 2.04: Lab; 2.05: Lab; 2.06: Lab | 1
| No | No | 2.02: 2.03; 2.03: 2.04; 2.04: 2.11; 2.05: 2.14; 2.06: 2.16 | ppm
|  |  | 2.02: 4A*OES/MS; 2.03: 4A*OES/MS; 2.04: 4A*MS; 2.05: 4A*MS; 2.06: 4A*MS | 2
3
| 1 | 1 | 2.02: 1.5; 2.03: 1.32; 2.04: 1.42; 2.05: 1.4; 2.06: 1.3 | 1
| 1 | 2 | 2.02: 1.5; 2.03: 1.3; 2.04: 1.45; 2.05: 1.5; 2.06: 1.4 | 0
| 1 | 3 | 2.02: 1.5; 2.03: 1.37; 2.04: 1.43; 2.05: 1.5; 2.06: 1.45 | 16
| 1 | 4 | 2.02: 1.5; 2.03: 1.35; 2.04: 1.59; 2.05: 1.4; 2.06: 1.4 | 1.4431
| 1 | 5 | 2.02: 1.5; 2.03: 2.54; 2.04: 1.54; 2.05: 1.4; 2.06: 1.5 | 27
| 1 | 6 | 2.02: 1.6; 2.03: 1.38; 2.04: 1.5; 2.05: 1.5; 2.06: 1.45
| Mean |  | 2.02: 1.5167; 2.03: 1.5433; 2.04: 1.4883; 2.05: 1.45; 2.06: 1.4167
| Median |  | 2.02: 1.5; 2.03: 1.36; 2.04: 1.475; 2.05: 1.45; 2.06: 1.425
| Std Dev. |  | 2.02: 0.040825; 2.03: 0.48919; 2.04: 0.067355; 2.05: 0.054772; 2.06: 0.068313
| Rel.Std.Dev. |  | 2.02: 2.692%; 2.03: 31.7%; 2.04: 4.526%; 2.05: 3.777%; 2.06: 4.822%
| PDM3 |  | 2.02: 5.095%; 2.03: 6.943%; 2.04: 3.132%; 2.05: 0.4758%; 2.06: -1.834%
| Z-Score (Absolute) |  | 2.02: 0.5; 2.03: 0.97; 2.04: 0; 2.05: 0.67; 2.06: 1.26
| Analytical results for Fe in OREAS 607 (Certified Value 1.71 wt.%) | [24 empty] | Certified
Fe | Round | Replicate | Lab | Lab | Lab | Lab | Lab | Lab | Lab | Lab | Lab | Lab | Lab | Lab | Lab | Lab | Lab | Lab | Lab | Lab | Lab | Lab | Lab | Lab | Lab | 1
| No | No | 2.02 | 2.03 | 2.04 | 2.05 | 2.06 | 2.07 | 2.08 | 2.09 | 2.10 | 2.11 | 2.12 | 2.14 | 2.15 | 2.16 | 2.17 | 2.18 | 2.19 | 2.20 | 2.21 | 2.22 | 2.23 | 2.24 | 2.25 | wt.%
|  |  | 4A*OES | 4A*OES/MS | 4A*OES/MS | 4A*OES/MS | 4A*OES/MS | 4A*OES/MS | 4A*OES/MS | 4A*OES/MS | 4A*OES | 4A*OES | 4A*OES | 4A*MS | 4A*MS | 4A*OES | 4A*OES/MS | 4A*OES/MS | 4A*OES | 4A*OES/MS | 4A*OES/MS | 4A*OES | 4A*OES/MS | 4A*OES | 4A*OES/MS | 2
3
| 1 | 1 | 1.72 | 1.65 | 1.72 | 1.69 | 1.68 | 1.68 | 1.6 | 1.68 | 1.68 | 1.75 | 1.8089 | 1.6897 | 1.83 | 1.85 | 1.6855 | 1.75 | 1.675 | 1.61 | 1.78 | 1.78 | 1.69 | 1.72 | 1.756 | 1
| 1 | 2 | 1.73 | 1.6 | 1.73 | 1.63 | 1.7 | 1.67 | 1.54 | 1.69 | 1.65 | 1.79 | 1.8435 | 1.6559 | 1.79 | 1.83 | 1.6787 | 1.67 | 1.634 | 1.55 | 1.76 | 1.8 | 1.64 | 1.73 | 1.754 | 0
| 1 | 3 | 1.73 | 1.57 | 1.73 | 1.62 | 1.72 | 1.66 | 1.57 | 1.6 | 1.62 | 1.75 | 1.8011 | 1.7089 | 1.77 | 1.82 | 1.6416 | 1.74 | 1.7 | 1.6 | 1.79 | 1.85 | 1.69 | 1.76 | 1.752 | 16
| 1 | 4 | 1.74 | 1.6 | 1.72 | 1.61 | 1.71 | 1.72 | 1.62 | 1.67 | 1.63 | 1.81 | 1.7919 | 1.6604 | 1.73 | 1.83 | 1.6614 | 1.7 | 1.656 | 1.64 | 1.8 | 1.83 | 1.69 | 1.7 | 1.75 | 1.7091
| 1 | 5 | 1.68 | 1.58 | 3.51 | 1.64 | 1.74 | 1.68 | 1.64 | 1.66 | 1.6 | 1.84 | 1.8614 | 1.6696 | 1.76 | 1.86 | 1.6642 | 1.7 | 1.71 | 1.58 | 1.76 | 1.79 | 1.69 | 1.73 | 1.748 | 28
| 1 | 6 | 1.69 | 1.6 | 1.76 | 1.64 | 1.71 | 1.71 | 1.64 | 1.68 | 1.66 | 1.79 | 1.823 | 1.7126 | 1.75 | 1.79 | 1.6927 | 1.73 | 1.712 | 1.62 | 1.82 | 1.76 | 1.68 | 1.75 | 1.746
| Mean |  | 1.715 | 1.6 | 2.0283 | 1.6383 | 1.71 | 1.6867 | 1.6017 | 1.6633 | 1.64 | 1.7883 | 1.8216 | 1.6828 | 1.7717 | 1.83 | 1.6707 | 1.715 | 1.6812 | 1.6 | 1.785 | 1.8017 | 1.68 | 1.7317 | 1.751
| Median |  | 1.725 | 1.6 | 1.73 | 1.635 | 1.71 | 1.68 | 1.61 | 1.675 | 1.64 | 1.79 | 1.8159 | 1.6797 | 1.765 | 1.83 | 1.6714 | 1.715 | 1.6875 | 1.605 | 1.785 | 1.795 | 1.69 | 1.73 | 1.751
| Std Dev. |  | 0.02429 | 0.027568 | 0.72601 | 0.027869 | 0.02 | 0.023381 | 0.040208 | 0.03266 | 0.028983 | 0.034881 | 0.026573 | 0.024562 | 0.034881 | 0.024495 | 0.018665 | 0.030166 | 0.031726 | 0.031623 | 0.023452 | 0.033116 | 0.02 | 0.02137 | 0.0037417
| Rel.Std.Dev. |  | 1.416% | 1.723% | 35.79% | 1.701% | 1.17% | 1.386% | 2.51% | 1.964% | 1.767% | 1.95% | 1.459% | 1.46% | 1.969% | 1.339% | 1.117% | 1.759% | 1.887% | 1.976% | 1.314% | 1.838% | 1.19% | 1.234% | 0.2137%
| PDM3 |  | 0.3426% | -6.386% | 18.68% | -4.143% | 0.05003% | -1.315% | -6.288% | -2.68% | -4.046% | 4.633% | 6.582% | -1.538% | 3.658% | 7.071% | -2.251% | 0.3426% | -1.637% | -6.386% | 4.438% | 5.413% | -1.705% | 1.318% | 2.449%
| Z-Score (Absolute) |  | 0.05 | 1.2 | 3.48 | 0.78 | 0 | 0.26 | 1.18 | 0.51 | 0.77 | 0.86 | 1.22 | 0.3 | 0.67 | 1.31 | 0.43 | 0.05 | 0.32 | 1.2 | 0.82 | 1 | 0.33 | 0.24 | 0.45
| Analytical results for Ga in OREAS 607 (Certified Value 21.1 ppm) | [24 empty] | Certified
Ga | Round | Replicate | Lab | Lab | Lab | Lab | Lab | Lab | Lab | Lab | Lab | Lab | Lab | Lab | Lab | Lab | Lab | Lab | Lab | Lab | Lab | Lab |  |  |  | 1
| No | No | 2.02 | 2.03 | 2.04 | 2.05 | 2.06 | 2.07 | 2.08 | 2.09 | 2.10 | 2.11 | 2.12 | 2.14 | 2.15 | 2.16 | 2.17 | 2.18 | 2.20 | 2.21 | 2.23 | 2.24 |  |  |  | ppm
|  |  | 4A*MS | 4A*OES/MS | 4A*OES/MS | 4A*OES/MS | 4A*OES/MS | 4A*OES/MS | 4A*OES/MS | 4A*OES/MS | 4A*MS | 4A*MS | 4A*OES | 4A*MS | 4A*MS | 4A*MS | 4A*OES/MS | 4A*OES/MS | 4A*OES/MS | 4A*OES/MS | 4A*OES/MS | 4A*OES |  |  |  | 1
2
| 1 | 1 | 21.6 | 20.23 | 22.1 | 23 | 20.9 | 21.5 | 21.1 | 19.65 | 22.6 | 20.33 | 21.2857 | 19.18 | 21.7 | 19.8 | 20.1001 | 20.1 | 19.8 | 21.8 | 22 | 19 |  |  |  | 1
| 1 | 2 | 22.5 | 20.98 | 22 | 22.4 | 20.9 | 21.1 | 21.5 | 20.5 | 22.5 | 20.57 | 20.9034 | 19.94 | 21.5 | 20.6 | 21.5882 | 20.1 | 19 | 21.1 | 22 | 19 |  |  |  | 0
| 1 | 3 | 22.3 | 19.9 | 22.4 | 21.6 | 21 | 20.9 | 21.1 | 19.55 | 23 | 20.23 | 21.9624 | 20.67 | 20.9 | 21.4 | 19.7801 | 20.8 | 19.2 | 21.1 | 22 | 19 |  |  |  | 16
| 1 | 4 | 22.6 | 19.46 | 22 | 22.3 | 22.1 | 21.5 | 21.6 | 20.5 | 23.2 | 21.79 | 21.152 | 19.63 | 21.5 | 20.8 | 21.5851 | 20.1 | 19.5 | 20.8 | 22 | 19 |  |  |  | 21.0951
| 1 | 5 | 22.5 | 20.21 | 44.5 | 22.3 | 22.1 | 21.2 | 21.4 | 20.9 | 23 | 22.14 | 20.9935 | 18.89 | 22 | 20.8 | 21.2305 | 19.8 | 19.4 | 21 | 22 | 19 |  |  |  | 29
| 1 | 6 | 23 | 20.24 | 22.3 | 21.6 | 21.3 | 21.4 | 21.6 | 20.5 | 22.4 | 21.46 | 21.978 | 18.57 | 22.2 | 20.6 | 19.6485 | 20.7 | 19.2 | 21 | 22 | 19
| Mean |  | 22.4167 | 20.17 | 25.8833 | 22.2 | 21.3833 | 21.2667 | 21.3833 | 20.2667 | 22.7833 | 21.0867 | 21.3792 | 19.48 | 21.6333 | 20.6667 | 20.6554 | 20.2667 | 19.35 | 21.1333 | 22 | 19
| Median |  | 22.5 | 20.22 | 22.2 | 22.3 | 21.15 | 21.3 | 21.45 | 20.5 | 22.8 | 21.015 | 21.2188 | 19.405 | 21.6 | 20.7 | 20.6653 | 20.1 | 19.3 | 21.05 | 22 | 19
| Std Dev. |  | 0.46224 | 0.49864 | 9.1217 | 0.53292 | 0.57417 | 0.24221 | 0.23166 | 0.54006 | 0.32506 | 0.81449 | 0.47627 | 0.76373 | 0.45461 | 0.5164 | 0.91142 | 0.39328 | 0.28107 | 0.34448 | 0 | 0
| Rel.Std.Dev. |  | 2.062% | 2.472% | 35.24% | 2.401% | 2.685% | 1.139% | 1.083% | 2.665% | 1.427% | 3.863% | 2.228% | 3.921% | 2.101% | 2.499% | 4.412% | 1.941% | 1.453% | 1.63% | 0% | 0%
| PDM3 |  | 6.265% | -4.385% | 22.7% | 5.238% | 1.367% | 0.8134% | 1.367% | -3.927% | 8.003% | -0.03983% | 1.347% | -7.656% | 2.552% | -2.031% | -2.084% | -3.927% | -8.272% | 0.1814% | 4.29% | -9.932%
| Z-Score (Absolute) |  | 1.11 | 0.94 | 4.27 | 0.91 | 0.17 | 0.06 | 0.17 | 0.85 | 1.44 | 0.1 | 0.16 | 1.57 | 0.4 | 0.49 | 0.5 | 0.85 | 1.69 | 0.06 | NA | NA
Results from laboratories 23 & 24 were removed due to their 1 ppm reading resolution.
| Analytical results for Gd in OREAS 607 (Certified Value 5.54 ppm) | [24 empty] | Certified
Gd | Round | Replicate | 2.02: Lab; 2.03: Lab; 2.04: Lab; 2.05: Lab; 2.06: Lab |  |  |  | 1
| No | No | 2.02: 2.03; 2.03: 2.04; 2.04: 2.11; 2.05: 2.14; 2.06: 2.16 |  |  |  | ppm
|  |  | 2.02: 4A*OES/MS; 2.03: 4A*OES/MS; 2.04: 4A*MS; 2.05: 4A*MS; 2.06: 4A*MS |  |  |  | 2
3
| 1 | 1 | 2.02: 5.6; 2.03: 5; 2.04: 5.24; 2.05: 6; 2.06: 5.8 |  |  |  | 1
| 1 | 2 | 2.02: 5.1; 2.03: 5; 2.04: 5.41; 2.05: 5.7; 2.06: 5.6 |  |  |  | 0
| 1 | 3 | 2.02: 4.8; 2.03: 5.4; 2.04: 5.85; 2.05: 5.5; 2.06: 6.2 |  |  |  | 16
| 1 | 4 | 2.02: 5.3; 2.03: 5.3; 2.04: 6.04; 2.05: 5.8; 2.06: 5.8 |  |  |  | 5.5413
| 1 | 5 | 2.02: 5.6; 2.03: 9.7; 2.04: 6.02; 2.05: 5.5; 2.06: 6 |  |  |  | 30
| 1 | 6 | 2.02: 5.5; 2.03: 5.1; 2.04: 5.82; 2.05: 5.5; 2.06: 5.6
| Mean |  | 2.02: 5.3167; 2.03: 5.9167; 2.04: 5.73; 2.05: 5.6667; 2.06: 5.8333
| Median |  | 2.02: 5.4; 2.03: 5.2; 2.04: 5.835; 2.05: 5.6; 2.06: 5.8
| Std Dev. |  | 2.02: 0.31885; 2.03: 1.8606; 2.04: 0.33021; 2.05: 0.20656; 2.06: 0.23381
| Rel.Std.Dev. |  | 2.02: 5.997%; 2.03: 31.45%; 2.04: 5.763%; 2.05: 3.645%; 2.06: 4.008%
| PDM3 |  | 2.02: -4.054%; 2.03: 6.773%; 2.04: 3.405%; 2.05: 2.262%; 2.06: 5.269%
| Z-Score (Absolute) |  | 2.02: 2.7; 2.03: 1.22; 2.04: 0; 2.05: 0.41; 2.06: 0.67
| Analytical results for Ge in OREAS 607 (Indicative Value 0.92 ppm) | [24 empty] | Indicative
Ge | Round | Replicate | Lab | Lab | Lab | Lab | Lab | Lab | Lab | Lab | Lab | Lab | Lab | Lab | Lab | Lab | Lab | [8 empty] | 1
| No | No | 2.02 | 2.04 | 2.05 | 2.06 | 2.07 | 2.08 | 2.09 | 2.10 | 2.11 | 2.12 | 2.14 | 2.15 | 2.18 | 2.20 | 2.23 | [8 empty] | ppm
|  |  | 4A*MS | 4A*OES/MS | 4A*OES/MS | 4A*OES/MS | 4A*OES/MS | 4A*OES/MS | 4A*OES/MS | 4A*MS | 4A*MS | 4A*OES | 4A*MS | 4A*MS | 4A*OES/MS | 4A*OES/MS | 4A*OES/MS | [8 empty] | 2
2
| 1 | 1 | 2.1 | < 0.1 | 0.12 | 0.18 | 0.09 | 0.11 | 0.26 | 2.1 | 1.8 | 1.4937 | 0.24 | < 0.05 | 0.2 | 0.2 | 3.6 | [8 empty] | 1
| 1 | 2 | 2.4 | < 0.1 | 0.13 | 0.15 | 0.15 | 0.1 | 0.26 | 2.1 | 1.9 | 1.3913 | 0.2 | < 0.05 | 0.14 | 0.2 | 3.5 | [8 empty] | 0
| 1 | 3 | 2.3 | < 0.1 | 0.12 | 0.14 | 0.15 | 0.11 | 0.25 | 2.1 | 1.6 | 1.5613 | 0.2 | < 0.05 | 0.14 | 0.3 | 3.8 | [8 empty] | 16
| 1 | 4 | 2.5 | < 0.1 | 0.13 | 0.17 | 0.16 | 0.1 | 0.24 | 2.1 | 1.7 | 1.7247 | 0.21 | < 0.05 | 0.14 | 0.2 | 3.8 | [8 empty] | 0.9249
| 1 | 5 | 2.4 | 0.1 | 0.13 | 0.14 | 0.17 | 0.11 | 0.29 | 2.1 | 1.7 | 1.6658 | 0.21 | < 0.05 | 0.16 | 0.2 | 3.6 | [8 empty] | 12
| 1 | 6 | 2.5 | < 0.1 | 0.14 | 0.16 | 0.16 | 0.09 | 0.28 | 2 | 1.8 | 1.5908 | 0.21 | < 0.05 | 0.19 | 0.3 | 3.7
| Mean |  | 2.3667 | 0.1 | 0.12833 | 0.15667 | 0.14667 | 0.10333 | 0.26333 | 2.0833 | 1.75 | 1.5713 | 0.21167 |  | 0.16167 | 0.23333 | 3.6667
| Median |  | 2.4 | 0.1 | 0.13 | 0.155 | 0.155 | 0.105 | 0.26 | 2.1 | 1.75 | 1.576 | 0.21 |  | 0.15 | 0.2 | 3.65
| Std Dev. |  | 0.15055 |  | 0.0075277 | 0.01633 | 0.028752 | 0.008165 | 0.018619 | 0.040825 | 0.10488 | 0.11948 | 0.01472 |  | 0.027142 | 0.05164 | 0.12111
| Rel.Std.Dev. |  | 6.361% |  | 5.866% | 10.42% | 19.6% | 7.902% | 7.071% | 1.96% | 5.993% | 7.604% | 6.954% |  | 16.79% | 22.13% | 3.303%
| PDM3 |  | 155.9% | -89.19% | -86.12% | -83.06% | -84.14% | -88.83% | -71.53% | 125.2% | 89.21% | 69.88% | -77.11% |  | -82.52% | -74.77% | 296.4%
| Z-Score (Absolute) |  | 13.41 | 0.95 | 0.52 | 0.34 | 0.4 | 0.67 | 0.32 | 11.65 | 9.58 | 8.46 | 0 | 1.16 | 0.31 | 0.13 | 21.51
| Analytical results for Hf in OREAS 607 (Certified Value 2.33 ppm) | [24 empty] | Certified
Hf | Round | Replicate | Lab | Lab | Lab | Lab | Lab | Lab | Lab | Lab | Lab | Lab | Lab | Lab | Lab | Lab | Lab | Lab | Lab | Lab | [5 empty] | 1
| No | No | 2.02 | 2.03 | 2.04 | 2.05 | 2.06 | 2.07 | 2.08 | 2.09 | 2.10 | 2.11 | 2.12 | 2.14 | 2.15 | 2.16 | 2.18 | 2.20 | 2.21 | 2.23 | [5 empty] | ppm
|  |  | 4A*MS | 4A*OES/MS | 4A*OES/MS | 4A*OES/MS | 4A*OES/MS | 4A*OES/MS | 4A*OES/MS | 4A*OES/MS | 4A*MS | 4A*MS | 4A*OES | 4A*MS | 4A*MS | 4A*MS | 4A*OES/MS | 4A*OES/MS | 4A*OES/MS | 4A*OES/MS | [5 empty] | 2
3
| 1 | 1 | 2 | 2.2 | 2.5 | 2.2 | 2.3 | 2.3 | 2.4 | 2.4 | 2.2 | 2.52 | 2.3401 | 2.41 | 2.2 | 2.8 | 2.31 | 2.42 | 2.31 | 2.6 | [5 empty] | 1
| 1 | 2 | 2.1 | 2.14 | 2.5 | 2.2 | 2.3 | 2.3 | 2.3 | 2.5 | 2.3 | 2.46 | 2.3654 | 2.37 | 2.3 | 2.8 | 2.04 | 2.28 | 2.29 | 2.6 | [5 empty] | 0
| 1 | 3 | 2.1 | 2.1 | 2.5 | 2.1 | 2.3 | 2.2 | 2.3 | 2.4 | 2.4 | 2.27 | 2.3923 | 2.34 | 2.3 | 3 | 2.28 | 2.32 | 2.29 | 2.6 | [5 empty] | 16
| 1 | 4 | 2.1 | 2.25 | 2.5 | 2.2 | 2.4 | 2.2 | 2.3 | 2.5 | 2.5 | 2.53 | 2.4479 | 2.5 | 2.3 | 2.8 | 2.13 | 2.31 | 2.28 | 2.7 | [5 empty] | 2.3292
| 1 | 5 | 2 | 2.12 | 5 | 2.3 | 2.4 | 2.3 | 2.2 | 2.3 | 2.4 | 2.34 | 2.4612 | 2.33 | 2.3 | 2.8 | 2.19 | 2.3 | 2.13 | 2.9 | [5 empty] | 31
| 1 | 6 | 2.2 | 2.11 | 2.5 | 2.3 | 2.4 | 2.3 | 2.3 | 2.5 | 2.4 | 2.59 | 2.4259 | 2.34 | 2.4 | 2.6 | 2.26 | 2.35 | 2.23 | 2.5
| Mean |  | 2.0833 | 2.1533 | 2.9167 | 2.2167 | 2.35 | 2.2667 | 2.3 | 2.4333 | 2.3667 | 2.4517 | 2.4054 | 2.3817 | 2.3 | 2.8 | 2.2017 | 2.33 | 2.255 | 2.65
| Median |  | 2.1 | 2.13 | 2.5 | 2.2 | 2.35 | 2.3 | 2.3 | 2.45 | 2.4 | 2.49 | 2.4091 | 2.355 | 2.3 | 2.8 | 2.225 | 2.315 | 2.285 | 2.6
| Std Dev. |  | 0.075277 | 0.059217 | 1.0206 | 0.075277 | 0.054772 | 0.05164 | 0.063246 | 0.08165 | 0.10328 | 0.12287 | 0.047692 | 0.064936 | 0.063246 | 0.12649 | 0.10265 | 0.0498 | 0.066858 | 0.13784
| Rel.Std.Dev. |  | 3.613% | 2.75% | 34.99% | 3.396% | 2.331% | 2.278% | 2.75% | 3.355% | 4.364% | 5.012% | 1.983% | 2.726% | 2.75% | 4.518% | 4.662% | 2.137% | 2.965% | 5.202%
| PDM3 |  | -10.56% | -7.551% | 25.22% | -4.832% | 0.892% | -2.686% | -1.255% | 4.47% | 1.608% | 5.257% | 3.273% | 2.252% | -1.255% | 20.21% | -5.476% | 0.03339% | -3.187% | 13.77%
| Z-Score (Absolute) |  | 1.94 | 1.41 | 4.36 | 0.93 | 0.08 | 0.55 | 0.3 | 0.71 | 0.2 | 0.84 | 0.49 | 0.32 | 0.3 | 3.48 | 1.05 | 0.08 | 0.64 | 2.34
| Analytical results for Hg in OREAS 607 (Indicative Value 0.12 ppm) | [24 empty] | Indicative
Hg | Round | Replicate | 2.02: Lab; 2.03: Lab | [5 empty] | 1
| No | No | 2.02: 2.04; 2.03: 2.17 | [5 empty] | ppm
|  |  | 2.02: 4A*OES/MS; 2.03: 4A*OES/MS | [5 empty] | 2
2
| 1 | 1 | 2.02: 0.12; 2.03: < 2 | [5 empty] | 1
| 1 | 2 | 2.02: 0.13; 2.03: < 2 | [5 empty] | 0
| 1 | 3 | 2.02: 0.13; 2.03: < 2 | [5 empty] | 16
| 1 | 4 | 2.02: 0.1; 2.03: < 2 | [5 empty] | 0.122
| 1 | 5 | 2.02: 0.27; 2.03: < 2 | [5 empty] | 11
| 1 | 6 | 2.02: 0.13; 2.03: < 2
| Mean |  | 2.02: 0.14667
| Median |  | 2.02: 0.13
| Std Dev. |  | 2.02: 0.061536
| Rel.Std.Dev. |  | 2.02: 41.96%
| PDM3 |  | 2.02: 20.22%
| Z-Score (Absolute) |  | 2.02: 0.67; 2.03: 0.67
| Analytical results for Ho in OREAS 607 (Certified Value 0.35 ppm) | [24 empty] | Certified
Ho | Round | Replicate | 2.02: Lab; 2.03: Lab; 2.04: Lab; 2.05: Lab; 2.06: Lab | [5 empty] | 1
| No | No | 2.02: 2.03; 2.03: 2.04; 2.04: 2.11; 2.05: 2.14; 2.06: 2.16 | [5 empty] | ppm
|  |  | 2.02: 4A*OES/MS; 2.03: 4A*OES/MS; 2.04: 4A*MS; 2.05: 4A*MS; 2.06: 4A*MS | [5 empty] | 2
2
| 1 | 1 | 2.02: 0.3; 2.03: 0.3; 2.04: 0.34; 2.05: 0.4; 2.06: 0.38 | [5 empty] | 1
| 1 | 2 | 2.02: 0.3; 2.03: 0.3; 2.04: 0.35; 2.05: 0.4; 2.06: 0.38 | [5 empty] | 0
| 1 | 3 | 2.02: 0.3; 2.03: 0.3; 2.04: 0.36; 2.05: 0.4; 2.06: 0.38 | [5 empty] | 16
| 1 | 4 | 2.02: 0.3; 2.03: 0.3; 2.04: 0.38; 2.05: 0.4; 2.06: 0.38 | [5 empty] | 0.35133
| 1 | 5 | 2.02: 0.3; 2.03: 0.6; 2.04: 0.38; 2.05: 0.4; 2.06: 0.38 | [5 empty] | 32
| 1 | 6 | 2.02: 0.4; 2.03: 0.3; 2.04: 0.37; 2.05: 0.4; 2.06: 0.36
| Mean |  | 2.02: 0.31667; 2.03: 0.35; 2.04: 0.36333; 2.05: 0.4; 2.06: 0.37667
| Median |  | 2.02: 0.3; 2.03: 0.3; 2.04: 0.365; 2.05: 0.4; 2.06: 0.38
| Std Dev. |  | 2.02: 0.040825; 2.03: 0.12247; 2.04: 0.01633; 2.05: 6.0809e-17; 2.06: 0.008165
| Rel.Std.Dev. |  | 2.02: 12.89%; 2.03: 34.99%; 2.04: 4.494%; 2.05: 1.52e-14%; 2.06: 2.168%
| PDM3 |  | 2.02: -9.867%; 2.03: -0.3795%; 2.04: 3.416%; 2.05: 13.85%; 2.06: 7.211%
| Z-Score (Absolute) |  | 2.02: 2.36; 2.03: 0.67; 2.04: 0; 2.05: 1.85; 2.06: 0.67
| Analytical results for In in OREAS 607 (Certified Value 0.26 ppm) | [24 empty] | Certified
In | Round | Replicate | Lab | Lab | Lab | Lab | Lab | Lab | Lab | Lab | Lab | Lab | Lab | Lab | Lab | Lab | Lab | Lab | Lab | Lab | [5 empty] | 1
| No | No | 2.02 | 2.03 | 2.04 | 2.05 | 2.06 | 2.07 | 2.08 | 2.09 | 2.10 | 2.11 | 2.12 | 2.14 | 2.15 | 2.16 | 2.18 | 2.20 | 2.21 | 2.23 | [5 empty] | ppm
|  |  | 4A*MS | 4A*OES/MS | 4A*OES/MS | 4A*OES/MS | 4A*OES/MS | 4A*OES/MS | 4A*OES/MS | 4A*OES/MS | 4A*MS | 4A*MS | 4A*OES | 4A*MS | 4A*MS | 4A*MS | 4A*OES/MS | 4A*OES/MS | 4A*OES/MS | 4A*OES/MS | [5 empty] | 2
3
| 1 | 1 | 0.24 | 0.23 | 0.3 | 0.258 | 0.245 | 0.265 | 0.258 | 0.255 | 0.26 | 0.25 | 0.26235 | 0.27 | 0.256 | 0.26 | 0.3 | 0.25 | 0.25 | 0.28 | [5 empty] | 1
| 1 | 2 | 0.24 | 0.27 | 0.2 | 0.243 | 0.235 | 0.265 | 0.274 | 0.262 | 0.27 | 0.25 | 0.26763 | 0.28 | 0.262 | 0.26 | 0.3 | 0.23 | 0.25 | 0.27 | [5 empty] | 0
| 1 | 3 | 0.25 | 0.3 | 0.2 | 0.229 | 0.244 | 0.264 | 0.264 | 0.259 | 0.24 | 0.26 | 0.28675 | 0.29 | 0.238 | 0.26 | 0.3 | 0.25 | 0.25 | 0.28 | [5 empty] | 16
| 1 | 4 | 0.24 | 0.29 | 0.2 | 0.257 | 0.25 | 0.262 | 0.284 | 0.272 | 0.26 | 0.26 | 0.23819 | 0.28 | 0.242 | 0.26 | 0.3 | 0.24 | 0.26 | 0.27 | [5 empty] | 0.2583
| 1 | 5 | 0.25 | 0.3 | 0.7 | 0.252 | 0.276 | 0.27 | 0.26 | 0.262 | 0.26 | 0.29 | 0.23813 | 0.28 | 0.253 | 0.26 | 0.3 | 0.24 | 0.26 | 0.27 | [5 empty] | 33
| 1 | 6 | 0.24 | 0.3 | 0.2 | 0.23 | 0.27 | 0.274 | 0.258 | 0.253 | 0.26 | 0.26 | 0.26864 | 0.29 | 0.268 | 0.26 | 0.3 | 0.24 | 0.25 | 0.28
| Mean |  | 0.24333 | 0.28167 | 0.3 | 0.24483 | 0.25333 | 0.26667 | 0.26633 | 0.2605 | 0.25833 | 0.26167 | 0.26028 | 0.28167 | 0.25317 | 0.26 | 0.3 | 0.24167 | 0.25333 | 0.275
| Median |  | 0.24 | 0.295 | 0.2 | 0.2475 | 0.2475 | 0.265 | 0.262 | 0.2605 | 0.26 | 0.26 | 0.26499 | 0.28 | 0.2545 | 0.26 | 0.3 | 0.24 | 0.25 | 0.275
| Std Dev. |  | 0.005164 | 0.027869 | 0.2 | 0.013014 | 0.016096 | 0.0044572 | 0.010539 | 0.0067157 | 0.0098319 | 0.01472 | 0.019013 | 0.0075277 | 0.011496 | 0 | 0 | 0.0075277 | 0.005164 | 0.0054772
| Rel.Std.Dev. |  | 2.122% | 9.894% | 66.67% | 5.315% | 6.354% | 1.671% | 3.957% | 2.578% | 3.806% | 5.625% | 7.305% | 2.673% | 4.541% | 0% | 0% | 3.115% | 2.038% | 1.992%
| PDM3 |  | -5.793% | 9.048% | 16.15% | -5.212% | -1.922% | 3.241% | 3.111% | 0.8531% | 0.01425% | 1.305% | 0.7684% | 9.048% | -1.986% | 0.6595% | 16.15% | -6.438% | -1.922% | 6.467%
| Z-Score (Absolute) |  | 1.66 | 2.13 | NA | 1.52 | 0.67 | 0.65 | 0.61 | 0.04 | 0.18 | 0.15 | 0.01 | 2.13 | 0.69 | 0.01 | NA | 1.83 | 0.67 | 1.47
Results from laboratories 4 & 18 were removed due to their 0.1 ppm reading resolution.
| Analytical results for K in OREAS 607 (Certified Value 3.06 wt.%) | [24 empty] | Certified
K | Round | Replicate | Lab | Lab | Lab | Lab | Lab | Lab | Lab | Lab | Lab | Lab | Lab | Lab | Lab | Lab | Lab | Lab | Lab | Lab | Lab | Lab | Lab | Lab | Lab | 1
| No | No | 2.02 | 2.03 | 2.04 | 2.05 | 2.06 | 2.07 | 2.08 | 2.09 | 2.10 | 2.11 | 2.12 | 2.14 | 2.15 | 2.16 | 2.17 | 2.18 | 2.19 | 2.20 | 2.21 | 2.22 | 2.23 | 2.24 | 2.25 | wt.%
|  |  | 4A*OES | 4A*OES/MS | 4A*OES/MS | 4A*OES/MS | 4A*OES/MS | 4A*OES/MS | 4A*OES/MS | 4A*OES/MS | 4A*OES | 4A*OES | 4A*OES | 4A*MS | 4A*MS | 4A*OES | 4A*OES/MS | 4A*OES/MS | 4A*OES | 4A*OES/MS | 4A*OES/MS | 4A*OES | 4A*OES/MS | 4A*OES | 4A*OES/MS | 2
3
| 1 | 1 | 3.0491 | 4.12 | 2.26 | 3.08 | 3.03 | 3.09 | 2.93 | 3.02 | 3.2 | 3.071 | 3.0677 | 3.1469 | 3.38 | 2.97 | 3.1447 | 3.13 | 2.881 | 3.01 | 3.2 | 3.04 | 3.4 | 3.24 | 3.046 | 1
| 1 | 2 | 3.1159 | 4.09 | 2.63 | 2.98 | 3.06 | 3.02 | 2.8 | 3.04 | 3.17 | 3.1615 | 3.0131 | 3.1105 | 3.21 | 2.94 | 3.1454 | 3 | 2.858 | 2.94 | 3.12 | 3 | 3.38 | 3.2 | 3.023 | 0
| 1 | 3 | 3.0699 | 3.83 | 2.92 | 2.98 | 3.1 | 3.03 | 2.92 | 2.94 | 3.04 | 3.0701 | 3.0004 | 3.1851 | 3.08 | 3 | 3.1556 | 3.07 | 3.049 | 2.96 | 3.27 | 3.06 | 3.41 | 3.19 | 3 | 16
| 1 | 4 | 3.1066 | 4 | 3 | 3.01 | 3.08 | 3.12 | 2.94 | 3.04 | 3.03 | 3.1642 | 3.0633 | 3.1176 | 3.18 | 2.96 | 3.1644 | 3.03 | 2.947 | 2.97 | 3.14 | 3.08 | 3.41 | 3.14 | 2.977 | 3.0622
| 1 | 5 | 3.0109 | 3.97 | > 5 | 3.01 | 3.13 | 3.03 | 3 | 2.99 | 3 | 3.2248 | 3.0284 | 3.0963 | 3.29 | 2.99 | 3.1214 | 3.05 | 3.051 | 3.04 | 3.07 | 2.95 | 3.4 | 3.15 | 2.954 | 34
| 1 | 6 | 3.0054 | 3.97 | 2.49 | 2.99 | 3.1 | 3.07 | 3.03 | 3.08 | 3.17 | 3.1274 | 3.0518 | 3.1478 | 3.09 | 2.92 | 3.1569 | 3.08 | 2.945 | 3 | 3.26 | 3.06 | 3.44 | 3.21 | 2.931
| Mean |  | 3.0596 | 3.9967 | 2.66 | 3.0083 | 3.0833 | 3.06 | 2.9367 | 3.0183 | 3.1017 | 3.1365 | 3.0374 | 3.134 | 3.205 | 2.9633 | 3.1481 | 3.06 | 2.9552 | 2.9867 | 3.1767 | 3.0317 | 3.4067 | 3.1883 | 2.9885
| Median |  | 3.0595 | 3.985 | 2.63 | 3 | 3.09 | 3.05 | 2.935 | 3.03 | 3.105 | 3.1444 | 3.0401 | 3.1322 | 3.195 | 2.965 | 3.1505 | 3.06 | 2.946 | 2.985 | 3.17 | 3.05 | 3.405 | 3.195 | 2.9885
| Std Dev. |  | 0.0467 | 0.10309 | 0.30537 | 0.037639 | 0.035024 | 0.04 | 0.079666 | 0.048339 | 0.087502 | 0.059952 | 0.027694 | 0.032282 | 0.11606 | 0.030111 | 0.015057 | 0.044721 | 0.081364 | 0.036697 | 0.080166 | 0.048339 | 0.019664 | 0.037639 | 0.043029
| Rel.Std.Dev. |  | 1.526% | 2.579% | 11.48% | 1.251% | 1.136% | 1.307% | 2.713% | 1.602% | 2.821% | 1.911% | 0.9118% | 1.03% | 3.621% | 1.016% | 0.4783% | 1.461% | 2.753% | 1.229% | 2.524% | 1.594% | 0.5772% | 1.181% | 1.44%
| PDM3 |  | -0.08436% | 30.52% | -13.13% | -1.76% | 0.6896% | -0.07239% | -4.1% | -1.433% | 1.288% | 2.426% | -0.8092% | 2.345% | 4.663% | -3.229% | 2.803% | -0.07239% | -3.496% | -2.467% | 3.737% | -0.9976% | 11.25% | 4.118% | -2.407%
| Z-Score (Absolute) |  | 0 | 8.53 | 3.64 | 0.47 | 0.21 | 0 | 1.12 | 0.38 | 0.38 | 0.7 | 0.21 | 0.67 | 1.32 | 0.88 | 0.8 | 0 | 0.95 | 0.67 | 1.06 | 0.26 | 3.16 | 1.17 | 0.65
| Analytical results for La in OREAS 607 (Certified Value 36.8 ppm) | [24 empty] | Certified
La | Round | Replicate | Lab | Lab | Lab | Lab | Lab | Lab | Lab | Lab | Lab | Lab | Lab | Lab | Lab | Lab | Lab | Lab | Lab | Lab | Lab | Lab |  |  |  | 1
| No | No | 2.03 | 2.04 | 2.05 | 2.06 | 2.07 | 2.08 | 2.09 | 2.11 | 2.14 | 2.15 | 2.16 | 2.17 | 2.18 | 2.19 | 2.20 | 2.21 | 2.22 | 2.23 | 2.24 | 2.25 |  |  |  | ppm
|  |  | 4A*OES/MS | 4A*OES/MS | 4A*OES/MS | 4A*OES/MS | 4A*OES/MS | 4A*OES/MS | 4A*OES/MS | 4A*MS | 4A*MS | 4A*MS | 4A*MS | 4A*OES/MS | 4A*OES/MS | 4A*OES | 4A*OES/MS | 4A*OES/MS | 4A*OES | 4A*OES/MS | 4A*OES | 4A*OES/MS |  |  |  | 1
2
| 1 | 1 | 35.8 | 32.3 | 35.9 | 36.9 | 41.4 | 37.3 | 37 | 37.98 | 43 | 37.3 | 41.3 | 39.9494 | 25.9 | 37.852 | 14.1 | 37.2 | 30.5 | 40 | 36 | 31.71 |  |  |  | 1
| 1 | 2 | 33.4 | 33.2 | 35.8 | 35.2 | 37.6 | 38.4 | 40.7 | 37.24 | 37.3 | 38.8 | 42 | 40.1238 | 24.9 | 39.876 | 14.3 | 34.5 | 31.7 | 39 | 36 | 31.19 |  |  |  | 0
| 1 | 3 | 34.9 | 34.4 | 35.4 | 34.1 | 38.1 | 37.8 | 36.3 | 36.28 | 39 | 38.2 | 44.1 | 39.1227 | 27.1 | 40.53 | 13.9 | 36.1 | 30.8 | 40 | 36 | 30.67 |  |  |  | 16
| 1 | 4 | 33.8 | 33.6 | 36.4 | 37.6 | 37.7 | 38.1 | 37.6 | 37.85 | 37.4 | 38 | 42.1 | 38.5077 | 26 | 38.816 | 14 | 34.5 | 31.7 | 40 | 36 | 30.15 |  |  |  | 36.8438
| 1 | 5 | 32.3 | 62.4 | 35.4 | 38.2 | 40.1 | 38.8 | 39.6 | 37.13 | 34.3 | 39.3 | 44.6 | 38.5943 | 25.3 | 39.585 | 14.3 | 33.8 | 32.6 | 40 | 36 | 29.63 |  |  |  | 35
| 1 | 6 | 35.3 | 33.8 | 37.8 | 36.7 | 38.2 | 39.4 | 38.8 | 37.56 | 39.5 | 39.3 | 40 | 39.2091 | 25.7 | 41.186 | 15.3 | 35.8 | 31.1 | 39 | 36 | 29.11
| Mean |  | 34.25 | 38.2833 | 36.1167 | 36.45 | 38.85 | 38.3 | 38.3333 | 37.34 | 38.4167 | 38.4833 | 42.35 | 39.2512 | 25.8167 | 39.6408 | 14.3167 | 35.3167 | 31.4 | 39.6667 | 36 | 30.41
| Median |  | 34.35 | 33.7 | 35.85 | 36.8 | 38.15 | 38.25 | 38.2 | 37.4 | 38.2 | 38.5 | 42.05 | 39.1659 | 25.8 | 39.7305 | 14.2 | 35.15 | 31.4 | 40 | 36 | 30.41
| Std Dev. |  | 1.3157 | 11.8353 | 0.90425 | 1.532 | 1.545 | 0.74297 | 1.6657 | 0.61576 | 2.8896 | 0.79352 | 1.7283 | 0.67106 | 0.74944 | 1.1931 | 0.50761 | 1.2671 | 0.75895 | 0.5164 | 0 | 0.97283
| Rel.Std.Dev. |  | 3.841% | 30.91% | 2.504% | 4.203% | 3.977% | 1.94% | 4.345% | 1.649% | 7.522% | 2.062% | 4.081% | 1.71% | 2.903% | 3.01% | 3.546% | 3.588% | 2.417% | 1.302% | 0% | 3.199%
| PDM3 |  | -7.04% | 3.907% | -1.974% | -1.069% | 5.445% | 3.952% | 4.043% | 1.347% | 4.269% | 4.45% | 14.94% | 6.534% | -29.93% | 7.592% | -61.14% | -4.145% | -14.78% | 7.662% | -2.29% | -17.46%
| Z-Score (Absolute) |  | 1.37 | 0.18 | 0.65 | 0.52 | 0.4 | 0.19 | 0.2 | 0.18 | 0.23 | 0.26 | 1.75 | 0.55 | 4.61 | 0.7 | 9.04 | 0.96 | 2.47 | 0.71 | 0.7 | 2.85
| Analytical results for Li in OREAS 607 (Certified Value 38.6 ppm) | [24 empty] | Certified
Li | Round | Replicate | Lab | Lab | Lab | Lab | Lab | Lab | Lab | Lab | Lab | Lab | Lab | Lab | Lab | Lab | Lab | Lab | Lab | Lab | Lab | Lab | Lab | Lab | Lab | 1
| No | No | 2.02 | 2.03 | 2.04 | 2.05 | 2.06 | 2.07 | 2.08 | 2.09 | 2.10 | 2.11 | 2.12 | 2.14 | 2.15 | 2.16 | 2.17 | 2.18 | 2.19 | 2.20 | 2.21 | 2.22 | 2.23 | 2.24 | 2.25 | ppm
|  |  | 4A*MS | 4A*OES/MS | 4A*OES/MS | 4A*OES/MS | 4A*OES/MS | 4A*OES/MS | 4A*OES/MS | 4A*OES/MS | 4A*MS | 4A*MS | 4A*OES | 4A*MS | 4A*MS | 4A*MS | 4A*OES/MS | 4A*OES/MS | 4A*OES | 4A*OES/MS | 4A*OES/MS | 4A*OES | 4A*OES/MS | 4A*OES | 4A*OES/MS | 1
2
| 1 | 1 | 36.9 | 39.7 | 39.3 | 41.5 | 37.8 | 37.7 | 39.1 | 35.9 | 38.6 | 37 | 38.1374 | 41.3 | 40 | 37 | 43.4494 | 37.8 | 36.274 | 37 | 39 | 38 | 48.4 | 35 | 39.97 | 1
| 1 | 2 | 36.2 | 35.4 | 38.1 | 41.1 | 37.3 | 40.5 | 40.2 | 38.7 | 39.6 | 38.5 | 39.6423 | 41 | 37.7 | 37.5 | 44.8522 | 37 | 35.802 | 38 | 38 | 38 | 47.3 | 35 | 40.6 | 0
| 1 | 3 | 37.4 | 36.8 | 38.5 | 38.7 | 37.7 | 39.7 | 39.9 | 35.9 | 39.8 | 37 | 38.2716 | 42.2 | 36.6 | 40 | 47.4341 | 37.8 | 38.447 | 39 | 40 | 38 | 49 | 35 | 41.23 | 16
| 1 | 4 | 36.7 | 35.8 | 38.2 | 40.3 | 40.1 | 40.6 | 40.9 | 37.5 | 39.9 | 38.5 | 39.6187 | 41.3 | 37.7 | 40 | 44.1209 | 37.3 | 36.17 | 38 | 39 | 39 | 50.1 | 35 | 41.86 | 38.5578
| 1 | 5 | 37.6 | 36.5 | 74.5 | 41.3 | 39.8 | 41.1 | 41 | 38.2 | 38.9 | 39.1 | 38.4533 | 41.3 | 39.2 | 40 | 42.6653 | 37.2 | 36.661 | 39 | 38 | 37 | 45.1 | 35 | 42.49 | 36
| 1 | 6 | 37.4 | 37.2 | 38.8 | 40.8 | 39.1 | 40.8 | 40.9 | 38.6 | 39.9 | 38.9 | 39.0487 | 41.4 | 36.9 | 38.5 | 43.5305 | 37.2 | 36.49 | 36 | 40 | 38 | 45.7 | 35 | 43.12
| Mean |  | 37.0333 | 36.9 | 44.5667 | 40.6167 | 38.6333 | 40.0667 | 40.3333 | 37.4667 | 39.45 | 38.1667 | 38.862 | 41.4167 | 38.0167 | 38.8333 | 44.3421 | 37.3833 | 36.6407 | 37.8333 | 39 | 38 | 47.6 | 35 | 41.545
| Median |  | 37.15 | 36.65 | 38.65 | 40.95 | 38.45 | 40.55 | 40.55 | 37.85 | 39.7 | 38.5 | 38.751 | 41.3 | 37.7 | 39.25 | 43.8257 | 37.25 | 36.382 | 38 | 39 | 38 | 47.85 | 35 | 41.545
| Std Dev. |  | 0.53166 | 1.5205 | 14.6707 | 1.0284 | 1.1894 | 1.2501 | 0.75011 | 1.2848 | 0.56125 | 0.9331 | 0.67187 | 0.40702 | 1.3258 | 1.3663 | 1.6815 | 0.33714 | 0.93223 | 1.169 | 0.89443 | 0.63246 | 1.9391 | 0 | 1.1786
| Rel.Std.Dev. |  | 1.436% | 4.121% | 32.92% | 2.532% | 3.079% | 3.12% | 1.86% | 3.429% | 1.423% | 2.445% | 1.729% | 0.9827% | 3.487% | 3.518% | 3.792% | 0.9019% | 2.544% | 3.09% | 2.293% | 1.664% | 4.074% | 0% | 2.837%
| PDM3 |  | -3.954% | -4.299% | 15.58% | 5.34% | 0.196% | 3.913% | 4.605% | -2.83% | 2.314% | -1.014% | 0.789% | 7.415% | -1.403% | 0.7147% | 15% | -3.046% | -4.972% | -1.879% | 1.147% | -1.447% | 23.45% | -9.227% | 7.747%
| Z-Score (Absolute) |  | 0.84 | 0.9 | 2.67 | 0.83 | 0.09 | 0.57 | 0.7 | 0.64 | 0.29 | 0.31 | 0.01 | 1.2 | 0.38 | 0 | 2.56 | 0.67 | 1.02 | 0.47 | 0.08 | 0.39 | 4.08 | 1.78 | 1.26
| Analytical results for Lu in OREAS 607 (Indicative Value 74 ppb) | [24 empty] | Indicative
Lu | Round | Replicate | 2.02: Lab; 2.03: Lab; 2.04: Lab; 2.05: Lab; 2.06: Lab; 2.07: Lab; 2.08: Lab | 1
| No | No | 2.02: 2.03; 2.03: 2.04; 2.04: 2.11; 2.05: 2.14; 2.06: 2.16; 2.07: 2.20; 2.08: 2.21 | ppb
|  |  | 2.02: 4A*OES/MS; 2.03: 4A*OES/MS; 2.04: 4A*MS; 2.05: 4A*MS; 2.06: 4A*MS; 2.07: 4A*OES/MS; 2.08: 4A*OES/MS | 1
1
| 1 | 1 | 2.02: < 100; 2.03: < 100; 2.04: 80; 2.05: < 100; 2.06: 80; 2.07: 60; 2.08: 80 | 1
| 1 | 2 | 2.02: < 100; 2.03: < 100; 2.04: 90; 2.05: < 100; 2.06: 80; 2.07: 60; 2.08: 80 | 0
| 1 | 3 | 2.02: < 100; 2.03: < 100; 2.04: 70; 2.05: < 100; 2.06: 100; 2.07: 60; 2.08: 80 | 16
| 1 | 4 | 2.02: < 100; 2.03: < 100; 2.04: 80; 2.05: < 100; 2.06: 100; 2.07: 60; 2.08: 80 | 74
| 1 | 5 | 2.02: < 100; 2.03: 100; 2.04: 80; 2.05: < 100; 2.06: 100; 2.07: 70; 2.08: 80 | 12
| 1 | 6 | 2.02: < 100; 2.03: < 100; 2.04: 80; 2.05: < 100; 2.06: 80; 2.07: 60; 2.08: 80
| Mean |  | 2.03: 100; 2.04: 80; 2.06: 90; 2.07: 61.6667; 2.08: 80
| Median |  | 2.03: 100; 2.04: 80; 2.06: 90; 2.07: 60; 2.08: 80
| Std Dev. |  | 2.04: 6.3246; 2.06: 10.9545; 2.07: 4.0825; 2.08: 0
| Rel.Std.Dev. |  | 2.04: 7.906%; 2.06: 12.17%; 2.07: 6.62%; 2.08: 0%
| PDM3 |  | 2.03: 35.14%; 2.04: 8.108%; 2.06: 21.62%; 2.07: -16.67%; 2.08: 8.108%
| Z-Score (Absolute) |  | 2.02: 0.67; 2.03: 0.19; 2.04: 1.06; 2.05: 0.67; 2.06: 1.64; 2.07: 0; 2.08: 1.06
| Analytical results for Mg in OREAS 607 (Certified Value 3270 ppm) | [24 empty] | Certified
Mg | Round | Replicate | Lab | Lab | Lab | Lab | Lab | Lab | Lab | Lab | Lab | Lab | Lab | Lab | Lab | Lab | Lab | Lab | Lab | Lab | Lab | Lab | Lab | Lab | Lab | 1
| No | No | 2.02 | 2.03 | 2.04 | 2.05 | 2.06 | 2.07 | 2.08 | 2.09 | 2.10 | 2.11 | 2.12 | 2.14 | 2.15 | 2.16 | 2.17 | 2.18 | 2.19 | 2.20 | 2.21 | 2.22 | 2.23 | 2.24 | 2.25 | ppm
|  |  | 4A*OES | 4A*OES/MS | 4A*OES/MS | 4A*OES/MS | 4A*OES/MS | 4A*OES/MS | 4A*OES/MS | 4A*OES/MS | 4A*OES | 4A*OES | 4A*OES | 4A*MS | 4A*MS | 4A*OES | 4A*OES/MS | 4A*OES/MS | 4A*OES | 4A*OES/MS | 4A*OES/MS | 4A*OES | 4A*OES/MS | 4A*OES | 4A*OES/MS | 0
0
| 1 | 1 | 3281 | 3300 | 3400 | 3100 | 3100 | 3100 | 3000 | 3100 | 3500 | 3225 | 3397.3358 | 3298 | 3700 | 3400 | 3475.9149 | 3400 | 2840 | 3300 | 3400 | 3200 | 3300 | 3000 | 3329 | 1
| 1 | 2 | 3325 | 3200 | 3300 | 3000 | 3100 | 3100 | 2900 | 3200 | 3410 | 3334 | 3405.4194 | 3272 | 3600 | 3400 | 3467.7936 | 3300 | 2870 | 3100 | 3300 | 3200 | 3300 | 3000 | 3322 | 0
| 1 | 3 | 3300 | 3200 | 3400 | 3000 | 3200 | 3100 | 3000 | 3000 | 3400 | 3321 | 3393.6911 | 3343 | 3500 | 3400 | 3429.3276 | 3400 | 2970 | 3200 | 3400 | 3300 | 3400 | 3100 | 3315 | 16
| 1 | 4 | 3321 | 3100 | 3400 | 3000 | 3100 | 3200 | 3100 | 3100 | 3370 | 3334 | 3371.2198 | 3200 | 3500 | 3300 | 3418.2181 | 3400 | 2850 | 3100 | 3300 | 3300 | 3400 | 3100 | 3308 | 3270.2134
| 1 | 5 | 3234 | 3200 | 6400 | 3000 | 3200 | 3100 | 3100 | 3100 | 3370 | 3423 | 3385.2149 | 3263 | 3600 | 3400 | 3427.8891 | 3300 | 2910 | 3100 | 3300 | 3200 | 3400 | 3000 | 3301 | 37
| 1 | 6 | 3253 | 3200 | 3400 | 3000 | 3100 | 3200 | 3100 | 3100 | 3450 | 3341 | 3418.8034 | 3388 | 3500 | 3300 | 3472.341 | 3400 | 2930 | 3200 | 3400 | 3200 | 3400 | 3100 | 3294
| Mean |  | 3285.6667 | 3200 | 3883.3333 | 3016.6667 | 3133.3333 | 3133.3333 | 3033.3333 | 3100 | 3416.6667 | 3329.6667 | 3395.2807 | 3294 | 3566.6667 | 3366.6667 | 3448.5807 | 3366.6667 | 2895 | 3166.6667 | 3350 | 3233.3333 | 3366.6667 | 3050 | 3311.5
| Median |  | 3290.5 | 3200 | 3400 | 3000 | 3100 | 3100 | 3050 | 3100 | 3405 | 3334 | 3395.5134 | 3285 | 3550 | 3400 | 3448.5606 | 3400 | 2890 | 3150 | 3350 | 3200 | 3400 | 3050 | 3311.5
| Std Dev. |  | 36.7677 | 63.2456 | 1233.5585 | 40.8248 | 51.6398 | 51.6398 | 81.6497 | 63.2456 | 50.4645 | 63.0989 | 16.3897 | 65.6262 | 81.6497 | 51.6398 | 26.0828 | 51.6398 | 50.4975 | 81.6497 | 54.7723 | 51.6398 | 51.6398 | 54.7723 | 13.0958
| Rel.Std.Dev. |  | 1.119% | 1.976% | 31.77% | 1.353% | 1.648% | 1.648% | 2.692% | 2.04% | 1.477% | 1.895% | 0.4827% | 1.992% | 2.289% | 1.534% | 0.7563% | 1.534% | 1.744% | 2.578% | 1.635% | 1.597% | 1.534% | 1.796% | 0.3955%
| PDM3 |  | 0.4725% | -2.147% | 18.75% | -7.753% | -4.186% | -4.186% | -7.244% | -5.205% | 4.478% | 1.818% | 3.824% | 0.7274% | 9.065% | 2.949% | 5.454% | 2.949% | -11.47% | -3.166% | 2.44% | -1.128% | 2.949% | -6.734% | 1.263%
| Z-Score (Absolute) |  | 0.05 | 0.52 | 3.24 | 1.52 | 0.88 | 0.88 | 1.43 | 1.07 | 0.67 | 0.2 | 0.56 | 0 | 1.5 | 0.4 | 0.85 | 0.4 | 2.19 | 0.7 | 0.31 | 0.33 | 0.4 | 1.34 | 0.1
| Analytical results for Mn in OREAS 607 (Certified Value 96 ppm) | [24 empty] | Certified
Mn | Round | Replicate | Lab | Lab | Lab | Lab | Lab | Lab | Lab | Lab | Lab | Lab | Lab | Lab | Lab | Lab | Lab | Lab | Lab | Lab | Lab | Lab | Lab | Lab | Lab | 1
| No | No | 2.02 | 2.03 | 2.04 | 2.05 | 2.06 | 2.07 | 2.08 | 2.09 | 2.10 | 2.11 | 2.12 | 2.14 | 2.15 | 2.16 | 2.17 | 2.18 | 2.19 | 2.20 | 2.21 | 2.22 | 2.23 | 2.24 | 2.25 | ppm
|  |  | 4A*OES | 4A*OES/MS | 4A*OES/MS | 4A*OES/MS | 4A*OES/MS | 4A*OES/MS | 4A*OES/MS | 4A*OES/MS | 4A*OES | 4A*OES | 4A*OES | 4A*MS | 4A*MS | 4A*OES | 4A*OES/MS | 4A*OES/MS | 4A*OES | 4A*OES/MS | 4A*OES/MS | 4A*OES | 4A*OES/MS | 4A*OES | 4A*OES/MS | 0
1
| 1 | 1 | 96 | 107 | 100 | 96 | 94 | 98 | 93 | 93 | 93 | 96 | 95.1003 | 93 | 100 | 104 | 96.2644 | 97 | 78.208 | 93 | 104 | 91 | 90 | 102 | 90.95 | 1
| 1 | 2 | 96 | 101 | 99 | 93 | 96 | 93 | 86 | 94 | 93 | 97 | 96.4024 | 91 | 101 | 106 | 96.8628 | 93 | 78.732 | 89 | 102 | 94 | 89 | 103 | 92.11 | 0
| 1 | 3 | 96 | 99 | 102 | 92 | 97 | 93 | 91 | 88 | 92 | 93 | 96.0498 | 94 | 94 | 98 | 96.5647 | 97 | 84.039 | 90 | 104 | 96 | 95 | 104 | 93.27 | 16
| 1 | 4 | 96 | 105 | 99 | 91 | 94 | 97 | 94 | 92 | 94 | 101 | 97.4854 | 91 | 97 | 96 | 95.2352 | 94 | 80.558 | 90 | 95 | 94 | 94 | 103 | 92.43 | 95.7039
| 1 | 5 | 93 | 99 | 200 | 93 | 97 | 94 | 93 | 91 | 91 | 103 | 96.8522 | 91 | 98 | 96 | 95.4119 | 94 | 81.302 | 88 | 95 | 92 | 94 | 102 | 91.59 | 38
| 1 | 6 | 93 | 105 | 103 | 94 | 96 | 95 | 93 | 90 | 92 | 101 | 98.0231 | 94 | 97 | 98 | 97.1634 | 95 | 84.757 | 92 | 109 | 91 | 88 | 105 | 93.75
| Mean |  | 95 | 102.6667 | 117.1667 | 93.1667 | 95.6667 | 95 | 91.6667 | 91.3333 | 92.5 | 98.5 | 96.6522 | 92.3333 | 97.8333 | 99.6667 | 96.2504 | 95 | 81.266 | 90.3333 | 101.5 | 93 | 91.6667 | 103.1667 | 92.35
| Median |  | 96 | 103 | 101 | 93 | 96 | 94.5 | 93 | 91.5 | 92.5 | 99 | 96.6273 | 92 | 97.5 | 98 | 96.4145 | 94.5 | 80.93 | 90 | 103 | 93 | 92 | 103 | 92.27
| Std Dev. |  | 1.5492 | 3.4448 | 40.6124 | 1.7224 | 1.3663 | 2.0976 | 2.9439 | 2.1602 | 1.0488 | 3.7815 | 1.0438 | 1.5055 | 2.4833 | 4.274 | 0.77992 | 1.6733 | 2.6889 | 1.8619 | 5.5408 | 2 | 3.0111 | 1.169 | 1.04
| Rel.Std.Dev. |  | 1.631% | 3.355% | 34.66% | 1.849% | 1.428% | 2.208% | 3.212% | 2.365% | 1.134% | 3.839% | 1.08% | 1.631% | 2.538% | 4.288% | 0.8103% | 1.761% | 3.309% | 2.061% | 5.459% | 2.151% | 3.285% | 1.133% | 1.126%
| PDM3 |  | -0.7355% | 7.275% | 22.43% | -2.651% | -0.03891% | -0.7355% | -4.218% | -4.567% | -3.348% | 2.922% | 0.9909% | -3.522% | 2.225% | 4.141% | 0.571% | -0.7355% | -15.09% | -5.612% | 6.056% | -2.825% | -4.218% | 7.798% | -3.504%
| Z-Score (Absolute) |  | 0 | 1.82 | 5.28 | 0.44 | 0.16 | 0 | 0.79 | 0.87 | 0.59 | 0.83 | 0.39 | 0.63 | 0.67 | 1.11 | 0.3 | 0 | 3.27 | 1.11 | 1.55 | 0.48 | 0.79 | 1.94 | 0.63
| Analytical results for Mo in OREAS 607 (Certified Value 4.03 ppm) | [24 empty] | Certified
Mo | Round | Replicate | Lab | Lab | Lab | Lab | Lab | Lab | Lab | Lab | Lab | Lab | Lab | Lab | Lab | Lab | Lab | Lab | Lab | Lab | Lab | Lab | Lab | Lab |  | 1
| No | No | 2.02 | 2.03 | 2.04 | 2.05 | 2.06 | 2.07 | 2.08 | 2.09 | 2.10 | 2.11 | 2.12 | 2.14 | 2.15 | 2.16 | 2.17 | 2.18 | 2.20 | 2.21 | 2.22 | 2.23 | 2.24 | 2.25 |  | ppm
|  |  | 4A*MS | 4A*OES/MS | 4A*OES/MS | 4A*OES/MS | 4A*OES/MS | 4A*OES/MS | 4A*OES/MS | 4A*OES/MS | 4A*MS | 4A*MS | 4A*OES | 4A*MS | 4A*MS | 4A*MS | 4A*OES/MS | 4A*OES/MS | 4A*OES/MS | 4A*OES/MS | 4A*OES | 4A*OES/MS | 4A*OES | 4A*OES/MS |  | 2
3
| 1 | 1 | 3.8 | 4.53 | 3.65 | 4.02 | 3.97 | 4.36 | 3.97 | 3.51 | 3.8 | 3.9 | 3.8442 | 3.27 | 4.54 | 5 | 6.4804 | 3.19 | 3.98 | 3.87 | 3 | 4 | 3 | 6.521 |  | 1
| 1 | 2 | 3.9 | 4.61 | 3.72 | 4.13 | 4.83 | 3.99 | 4.09 | 3.77 | 4 | 3.7 | 4.1236 | 3.5 | 4.5 | 4.5 | 6.5531 | 3.74 | 3.92 | 4.21 | 3 | 4.2 | 3 | 7.224 |  | 0
| 1 | 3 | 4 | 3.75 | 3.88 | 3.73 | 4.61 | 3.94 | 4.07 | 4.01 | 3.9 | 3.8 | 4.2611 | 3.74 | 4.78 | 4.5 | 7.0824 | 3.44 | 3.99 | 4.15 | 4 | 4.7 | 3 | 6.927 |  | 16
| 1 | 4 | 4.1 | 4.47 | 3.84 | 4.15 | 3.76 | 4.13 | 7.75 | 3.87 | 4 | 3.8 | 3.7403 | 3.55 | 4.18 | 4 | 6.59 | 3.3 | 3.93 | 4.23 | 4 | 4.1 | 3 | 7.63 |  | 4.0349
| 1 | 5 | 3.9 | 3.61 | 8.03 | 4.25 | 4.36 | 4.17 | 4.78 | 3.84 | 3.8 | 4 | 3.7612 | 3.36 | 4.41 | 5 | 6.0524 | 4.33 | 4.01 | 3.97 | 3 | 4.2 | 3 | 7.333 |  | 39
| 1 | 6 | 4 | 4.08 | 3.64 | 3.79 | 4.38 | 4.45 | 3.89 | 3.76 | 3.9 | 4.4 | 4.2186 | 4.07 | 5.06 | 4.5 | 6.8521 | 3.7 | 4.12 | 4.15 | 3 | 4.1 | 3 | 7.036
| Mean |  | 3.95 | 4.175 | 4.46 | 4.0117 | 4.3183 | 4.1733 | 4.7583 | 3.7933 | 3.9 | 3.9333 | 3.9915 | 3.5817 | 4.5783 | 4.5833 | 6.6017 | 3.6167 | 3.9917 | 4.0967 | 3.3333 | 4.2167 | 3 | 7.1118
| Median |  | 3.95 | 4.275 | 3.78 | 4.075 | 4.37 | 4.15 | 4.08 | 3.805 | 3.9 | 3.85 | 3.9839 | 3.525 | 4.52 | 4.5 | 6.5715 | 3.57 | 3.985 | 4.15 | 3 | 4.15 | 3 | 7.13
| Std Dev. |  | 0.10488 | 0.42688 | 1.7517 | 0.20904 | 0.39635 | 0.20067 | 1.4998 | 0.16549 | 0.089443 | 0.25033 | 0.23647 | 0.28896 | 0.30571 | 0.37639 | 0.35006 | 0.41098 | 0.071949 | 0.14404 | 0.5164 | 0.24833 | 0 | 0.37921
| Rel.Std.Dev. |  | 2.655% | 10.22% | 39.28% | 5.211% | 9.178% | 4.808% | 31.52% | 4.363% | 2.293% | 6.364% | 5.924% | 8.068% | 6.677% | 8.212% | 5.303% | 11.36% | 1.802% | 3.516% | 15.49% | 5.889% | 0% | 5.332%
| PDM3 |  | -2.103% | 3.473% | 10.54% | -0.5748% | 7.026% | 3.432% | 17.93% | -5.986% | -3.342% | -2.516% | -1.075% | -11.23% | 13.47% | 13.59% | 63.62% | -10.36% | -1.071% | 1.532% | -17.39% | 4.506% | -25.65% | 76.26%
| Z-Score (Absolute) |  | 0.57 | 0.12 | 1 | 0.38 | 0.57 | 0.12 | 1.93 | 1.06 | 0.73 | 0.62 | 0.44 | 1.71 | 1.37 | 1.38 | 7.62 | 1.6 | 0.44 | 0.12 | NA | 0.25 | NA | 9.19
Results from laboratories 22 & 24 were removed due to their 1 ppm reading resolution.
| Analytical results for Na in OREAS 607 (Certified Value 1.61 wt.%) | [24 empty] | Certified
Na | Round | Replicate | Lab | Lab | Lab | Lab | Lab | Lab | Lab | Lab | Lab | Lab | Lab | Lab | Lab | Lab | Lab | Lab | Lab | Lab | Lab | Lab | Lab | Lab | Lab | 1
| No | No | 2.02 | 2.03 | 2.04 | 2.05 | 2.06 | 2.07 | 2.08 | 2.09 | 2.10 | 2.11 | 2.12 | 2.14 | 2.15 | 2.16 | 2.17 | 2.18 | 2.19 | 2.20 | 2.21 | 2.22 | 2.23 | 2.24 | 2.25 | wt.%
|  |  | 4A*OES | 4A*OES/MS | 4A*OES/MS | 4A*OES/MS | 4A*OES/MS | 4A*OES/MS | 4A*OES/MS | 4A*OES/MS | 4A*OES | 4A*OES | 4A*OES | 4A*MS | 4A*MS | 4A*OES | 4A*OES/MS | 4A*OES/MS | 4A*OES | 4A*OES/MS | 4A*OES/MS | 4A*OES | 4A*OES/MS | 4A*OES | 4A*OES/MS | 2
3
| 1 | 1 | 1.6065 | 1.883 | 1.73 | 1.62 | 1.59 | 1.61 | 1.54 | 1.6 | 1.68 | 1.6177 | 1.6154 | 1.6288 | 1.76 | 1.65 | 1.7053 | 1.59 | 1.556 | 1.64 | 1.63 | 1.58 | 2.1 | 1.57 | 1.61 | 1
| 1 | 2 | 1.6425 | 1.849 | 1.76 | 1.56 | 1.61 | 1.59 | 1.47 | 1.62 | 1.74 | 1.6566 | 1.587 | 1.6176 | 1.72 | 1.65 | 1.7366 | 1.55 | 1.601 | 1.54 | 1.58 | 1.58 | 2.12 | 1.59 | 1.585 | 0
| 1 | 3 | 1.6398 | 1.771 | 1.74 | 1.57 | 1.64 | 1.59 | 1.53 | 1.54 | 1.66 | 1.4865 | 1.5587 | 1.6323 | 1.64 | 1.68 | 1.802 | 1.59 | 1.635 | 1.56 | 1.67 | 1.59 | 2.11 | 1.57 | 1.57 | 16
| 1 | 4 | 1.6445 | 1.822 | 1.78 | 1.55 | 1.62 | 1.64 | 1.55 | 1.6 | 1.66 | 1.6043 | 1.5851 | 1.6099 | 1.68 | 1.66 | 1.7651 | 1.59 | 1.617 | 1.62 | 1.61 | 1.59 | 2.12 | 1.56 | 1.6035 | 1.6077
| 1 | 5 | 1.5888 | 1.824 | > 3 | 1.57 | 1.64 | 1.61 | 1.57 | 1.58 | 1.64 | 1.6372 | 1.5584 | 1.5995 | 1.71 | 1.66 | 1.7139 | 1.59 | 1.628 | 1.56 | 1.55 | 1.53 | 2.11 | 1.56 | 1.61 | 40
| 1 | 6 | 1.5829 | 1.837 | 1.76 | 1.57 | 1.63 | 1.63 | 1.58 | 1.6 | 1.75 | 1.5935 | 1.5977 | 1.6262 | 1.64 | 1.64 | 1.7291 | 1.62 | 1.59 | 1.62 | 1.69 | 1.59 | 2.11 | 1.56 | 1.6
| Mean |  | 1.6175 | 1.831 | 1.754 | 1.5733 | 1.6217 | 1.6117 | 1.54 | 1.59 | 1.6883 | 1.5993 | 1.5837 | 1.6191 | 1.6917 | 1.6567 | 1.742 | 1.5883 | 1.6045 | 1.59 | 1.6217 | 1.5767 | 2.1117 | 1.5683 | 1.5964
| Median |  | 1.6232 | 1.8305 | 1.76 | 1.57 | 1.625 | 1.61 | 1.545 | 1.6 | 1.67 | 1.611 | 1.5861 | 1.6219 | 1.695 | 1.655 | 1.7328 | 1.59 | 1.609 | 1.59 | 1.62 | 1.585 | 2.11 | 1.565 | 1.6018
| Std Dev. |  | 0.02826 | 0.036862 | 0.019494 | 0.024221 | 0.019408 | 0.020412 | 0.038987 | 0.027568 | 0.045789 | 0.059734 | 0.022297 | 0.012568 | 0.047504 | 0.013663 | 0.035951 | 0.022286 | 0.029029 | 0.041473 | 0.053072 | 0.023381 | 0.0075277 | 0.01169 | 0.015876
| Rel.Std.Dev. |  | 1.747% | 2.013% | 1.111% | 1.539% | 1.197% | 1.267% | 2.532% | 1.734% | 2.712% | 3.735% | 1.408% | 0.7763% | 2.808% | 0.8247% | 2.064% | 1.403% | 1.809% | 2.608% | 3.273% | 1.483% | 0.3565% | 0.7454% | 0.9945%
| PDM3 |  | 0.6126% | 13.89% | 9.103% | -2.135% | 0.8718% | 0.2497% | -4.208% | -1.098% | 5.019% | -0.5195% | -1.488% | 0.709% | 5.226% | 3.049% | 8.356% | -1.202% | -0.196% | -1.098% | 0.8718% | -1.927% | 31.35% | -2.446% | -0.6989%
| Z-Score (Absolute) |  | 0.14 | 5.29 | 3.43 | 0.93 | 0.24 | 0 | 1.73 | 0.52 | 1.85 | 0.3 | 0.67 | 0.18 | 1.93 | 1.09 | 3.14 | 0.56 | 0.17 | 0.52 | 0.24 | 0.84 | 12.07 | 1.05 | 0.37
| Analytical results for Nb in OREAS 607 (Certified Value 13.2 ppm) | [24 empty] | Certified
Nb | Round | Replicate | Lab | Lab | Lab | Lab | Lab | Lab | Lab | Lab | Lab | Lab | Lab | Lab | Lab | Lab | Lab | Lab | Lab | Lab | Lab | Lab |  |  |  | 1
| No | No | 2.02 | 2.03 | 2.04 | 2.05 | 2.06 | 2.07 | 2.08 | 2.09 | 2.10 | 2.11 | 2.12 | 2.14 | 2.15 | 2.16 | 2.17 | 2.18 | 2.20 | 2.21 | 2.23 | 2.24 |  |  |  | ppm
|  |  | 4A*MS | 4A*OES/MS | 4A*OES/MS | 4A*OES/MS | 4A*OES/MS | 4A*OES/MS | 4A*OES/MS | 4A*OES/MS | 4A*MS | 4A*MS | 4A*OES | 4A*MS | 4A*MS | 4A*MS | 4A*OES/MS | 4A*OES/MS | 4A*OES/MS | 4A*OES/MS | 4A*OES/MS | 4A*OES |  |  |  | 1
2
| 1 | 1 | 12.6 | 14.15 | 11.8 | 14.4 | 12.7 | 13.8 | 13.4 | 11.8 | 12.6 | 12.85 | 13.3219 | 13.19 | 15.9 | 13 | 11.6604 | 13.4 | 12.9 | 14.4 | 15.3 | 12 |  |  |  | 1
| 1 | 2 | 13 | 14.56 | 11.8 | 13.8 | 12.6 | 12.8 | 14.4 | 12.1 | 12.6 | 13.18 | 13.7803 | 12.75 | 16.1 | 13 | 12.1284 | 13.2 | 12.4 | 13.8 | 15.4 | 12 |  |  |  | 0
| 1 | 3 | 12.7 | 12.88 | 12.2 | 13.8 | 12.6 | 12.5 | 13.8 | 11.6 | 12.3 | 13.26 | 13.4576 | 13.39 | 15.3 | 14 | 12.2572 | 14 | 12.9 | 13.9 | 15.1 | 12 |  |  |  | 16
| 1 | 4 | 12.6 | 12.96 | 12.3 | 13.8 | 13.3 | 13.1 | 14.2 | 12.3 | 12.3 | 12.94 | 13.8966 | 11.97 | 15.7 | 14 | 12.1406 | 13.7 | 12.9 | 13.9 | 15 | 12 |  |  |  | 13.1834
| 1 | 5 | 12.8 | 13.19 | 24 | 13.8 | 13.2 | 13 | 14 | 12.2 | 12.8 | 13.27 | 14.0073 | 13.01 | 16 | 13.5 | 11.6492 | 13.6 | 12.9 | 13.8 | 15 | 12 |  |  |  | 41
| 1 | 6 | 12.9 | 13.64 | 12.4 | 13.6 | 12.8 | 13 | 14.3 | 12.4 | 12.3 | 12.88 | 13.6754 | 12.54 | 16 | 13 | 12.0199 | 13.7 | 13.3 | 13.7 | 15.3 | 12
| Mean |  | 12.7667 | 13.5633 | 14.0833 | 13.8667 | 12.8667 | 13.0333 | 14.0167 | 12.0667 | 12.4833 | 13.0633 | 13.6898 | 12.8083 | 15.8333 | 13.4167 | 11.9759 | 13.6 | 12.8833 | 13.9167 | 15.1833 | 12
| Median |  | 12.75 | 13.415 | 12.25 | 13.8 | 12.75 | 13 | 14.1 | 12.15 | 12.45 | 13.06 | 13.7278 | 12.88 | 15.95 | 13.25 | 12.0741 | 13.65 | 12.9 | 13.85 | 15.2 | 12
| Std Dev. |  | 0.1633 | 0.68025 | 4.8647 | 0.27325 | 0.30768 | 0.43205 | 0.37103 | 0.30768 | 0.2137 | 0.19459 | 0.26121 | 0.51047 | 0.29439 | 0.4916 | 0.25989 | 0.27568 | 0.28577 | 0.24833 | 0.17224 | 0
| Rel.Std.Dev. |  | 1.279% | 5.015% | 34.54% | 1.971% | 2.391% | 3.315% | 2.647% | 2.55% | 1.712% | 1.49% | 1.908% | 3.985% | 1.859% | 3.664% | 2.17% | 2.027% | 2.218% | 1.784% | 1.134% | 0%
| PDM3 |  | -3.161% | 2.882% | 6.826% | 5.183% | -2.402% | -1.138% | 6.321% | -8.471% | -5.31% | -0.9106% | 3.842% | -2.845% | 20.1% | 1.77% | -9.159% | 3.16% | -2.276% | 5.562% | 15.17% | -8.976%
| Z-Score (Absolute) |  | 0.8 | 0.18 | 0.82 | 0.55 | 0.67 | 0.47 | 0.74 | 1.66 | 1.14 | 0.43 | 0.33 | 0.75 | 2.96 | 0 | 1.77 | 0.22 | 0.65 | 0.61 | 2.17 | NA
Results from laboratory 24 were removed due to their 1 ppm reading resolution.
| Analytical results for Nd in OREAS 607 (Certified Value 34.5 ppm) | [24 empty] | Certified
Nd | Round | Replicate | 2.02: Lab; 2.03: Lab; 2.04: Lab; 2.05: Lab; 2.06: Lab |  |  |  | 1
| No | No | 2.02: 2.03; 2.03: 2.04; 2.04: 2.11; 2.05: 2.14; 2.06: 2.16 |  |  |  | ppm
|  |  | 2.02: 4A*OES/MS; 2.03: 4A*OES/MS; 2.04: 4A*MS; 2.05: 4A*MS; 2.06: 4A*MS |  |  |  | 1
2
| 1 | 1 | 2.02: 35.5; 2.03: 30.8; 2.04: 34.85; 2.05: 38.9; 2.06: 35.4 |  |  |  | 1
| 1 | 2 | 2.02: 30.3; 2.03: 32.1; 2.04: 34.23; 2.05: 38.8; 2.06: 34.9 |  |  |  | 0
| 1 | 3 | 2.02: 32.1; 2.03: 33.2; 2.04: 33.96; 2.05: 38.7; 2.06: 37.2 |  |  |  | 16
| 1 | 4 | 2.02: 31.9; 2.03: 32.4; 2.04: 35.5; 2.05: 34.3; 2.06: 35.7 |  |  |  | 34.4627
| 1 | 5 | 2.02: 30.6; 2.03: 62.8; 2.04: 34.73; 2.05: 34; 2.06: 37.8 |  |  |  | 42
| 1 | 6 | 2.02: 34.2; 2.03: 32.3; 2.04: 35.05; 2.05: 38.1; 2.06: 34.2
| Mean |  | 2.02: 32.4333; 2.03: 37.2667; 2.04: 34.72; 2.05: 37.1333; 2.06: 35.8667
| Median |  | 2.02: 32; 2.03: 32.35; 2.04: 34.79; 2.05: 38.4; 2.06: 35.55
| Std Dev. |  | 2.02: 2.0412; 2.03: 12.5328; 2.04: 0.55714; 2.05: 2.3295; 2.06: 1.3765
| Rel.Std.Dev. |  | 2.02: 6.294%; 2.03: 33.63%; 2.04: 1.605%; 2.05: 6.273%; 2.06: 3.838%
| PDM3 |  | 2.02: -5.888%; 2.03: 8.136%; 2.04: 0.7467%; 2.05: 7.749%; 2.06: 4.074%
| Z-Score (Absolute) |  | 2.02: 1.83; 2.03: 0.75; 2.04: 0.61; 2.05: 0.67; 2.06: 0
| Analytical results for Ni in OREAS 607 (Certified Value 13.8 ppm) | [24 empty] | Certified
Ni | Round | Replicate | Lab | Lab | Lab | Lab | Lab | Lab | Lab | Lab | Lab | Lab | Lab | Lab | Lab | Lab | Lab | Lab | Lab | Lab | Lab | Lab | Lab | Lab | Lab | 1
| No | No | 2.02 | 2.03 | 2.04 | 2.05 | 2.06 | 2.07 | 2.08 | 2.09 | 2.10 | 2.11 | 2.12 | 2.14 | 2.15 | 2.16 | 2.17 | 2.18 | 2.19 | 2.20 | 2.21 | 2.22 | 2.23 | 2.24 | 2.25 | ppm
|  |  | 4A*OES | 4A*OES/MS | 4A*OES/MS | 4A*OES/MS | 4A*OES/MS | 4A*OES/MS | 4A*OES/MS | 4A*OES/MS | 4A*OES | 4A*MS | 4A*OES | 4A*MS | 4A*MS | 4A*OES | 4A*OES/MS | 4A*OES/MS | 4A*OES | 4A*OES/MS | 4A*OES/MS | 4A*OES | 4A*OES/MS | 4A*OES | 4A*OES/MS | 1
2
| 1 | 1 | 14 | 15 | 15.1 | 14.2 | 14.2 | 14.4 | 13.2 | 12.6 | 17 | 13.8 | 14.1566 | 12.7 | 13.3 | 22 | 12.7632 | 13.7 | 14.76 | 13.8 | 13.1 | 13 | 14.6 | 16 | 18.99 | 1
| 1 | 2 | 14 | 14.3 | 14.7 | 13.8 | 14.1 | 13.3 | 13.9 | 12.9 | 17 | 13.4 | 14.1071 | 13 | 13.1 | 20 | 11.9328 | 13.5 | 12.504 | 13.7 | 13.3 | 14 | 15.4 | 17 | 20.9 | 0
| 1 | 3 | 14 | 14.7 | 15.1 | 13.5 | 14.1 | 13.2 | 13.7 | 12.2 | 17 | 13.8 | 14.0354 | 14.2 | 12.7 | 22 | 11.9819 | 14 | 18.117 | 13.6 | 13.9 | 12 | 15.8 | 17 | 19.49 | 16
| 1 | 4 | 14 | 14.2 | 14.6 | 13.9 | 14.3 | 13.8 | 14.4 | 12.8 | 17 | 13.6 | 14.0533 | 13 | 12.7 | 20 | 13.4439 | 13.2 | 13.076 | 13.6 | 13 | 12 | 14.1 | 17 | 19.72 | 13.7515
| 1 | 5 | 13 | 13.5 | 29.9 | 13.9 | 14.6 | 13.4 | 13.9 | 13.1 | 16 | 13.8 | 14.0898 | 12.6 | 13 | 20 | 13.4733 | 13.8 | 13.876 | 13.8 | 12.9 | 12 | 14.1 | 16 | 19.63 | 43
| 1 | 6 | 13 | 15.7 | 14.8 | 13.8 | 13.7 | 13.5 | 14.3 | 13.4 | 17 | 13.8 | 14.1981 | 14.8 | 13.6 | 18 | 12.0565 | 14.3 | 14.748 | 13.4 | 13.4 | 12 | 15 | 16 | 18.554
| Mean |  | 13.6667 | 14.5667 | 17.3667 | 13.85 | 14.1667 | 13.6 | 13.9 | 12.8333 | 16.8333 | 13.7 | 14.1067 | 13.3833 | 13.0667 | 20.3333 | 12.6086 | 13.75 | 14.5135 | 13.65 | 13.2667 | 12.5 | 14.8333 | 16.5 | 19.5473
| Median |  | 14 | 14.5 | 14.95 | 13.85 | 14.15 | 13.45 | 13.9 | 12.85 | 17 | 13.8 | 14.0985 | 13 | 13.05 | 20 | 12.4099 | 13.75 | 14.312 | 13.65 | 13.2 | 12 | 14.8 | 16.5 | 19.56
| Std Dev. |  | 0.5164 | 0.75277 | 6.1435 | 0.22583 | 0.29439 | 0.44272 | 0.43359 | 0.41312 | 0.40825 | 0.16733 | 0.061755 | 0.89981 | 0.35024 | 1.5055 | 0.72437 | 0.38341 | 1.9805 | 0.15166 | 0.36148 | 0.83666 | 0.69474 | 0.54772 | 0.79586
| Rel.Std.Dev. |  | 3.779% | 5.168% | 35.38% | 1.631% | 2.078% | 3.255% | 3.119% | 3.219% | 2.425% | 1.221% | 0.4378% | 6.723% | 2.68% | 7.404% | 5.745% | 2.788% | 13.65% | 1.111% | 2.725% | 6.693% | 4.684% | 3.32% | 4.071%
| PDM3 |  | -0.6166% | 5.928% | 26.29% | 0.7166% | 3.019% | -1.101% | 1.08% | -6.677% | 22.41% | -0.3742% | 2.583% | -2.677% | -4.98% | 47.86% | -8.311% | -0.01061% | 5.542% | -0.7378% | -3.525% | -9.101% | 7.867% | 19.99% | 42.15%
| Z-Score (Absolute) |  | NA | 1.09 | 5.06 | 0.07 | 0.52 | 0.28 | 0.14 | 1.37 | NA | 0.14 | 0.44 | 0.59 | 1.04 | NA | 1.69 | 0.07 | 1.01 | 0.21 | 0.76 | NA | 1.47 | NA | 8.16
Results from laboratories 2, 10, 16, 22 & 24 were removed due to their 1 ppm reading resolution.
| Analytical results for P in OREAS 607 (Certified Value 775 ppm) | [24 empty] | Certified
P | Round | Replicate | Lab | Lab | Lab | Lab | Lab | Lab | Lab | Lab | Lab | Lab | Lab | Lab | Lab | Lab | Lab | Lab | Lab | Lab | Lab | Lab | Lab | Lab | Lab | 1
| No | No | 2.02 | 2.03 | 2.04 | 2.05 | 2.06 | 2.07 | 2.08 | 2.09 | 2.10 | 2.11 | 2.12 | 2.14 | 2.15 | 2.16 | 2.17 | 2.18 | 2.19 | 2.20 | 2.21 | 2.22 | 2.23 | 2.24 | 2.25 | ppm
|  |  | 4A*OES | 4A*OES/MS | 4A*OES/MS | 4A*OES/MS | 4A*OES/MS | 4A*OES/MS | 4A*OES/MS | 4A*OES/MS | 4A*OES | 4A*OES | 4A*OES | 4A*MS | 4A*MS | 4A*OES | 4A*OES/MS | 4A*OES/MS | 4A*OES | 4A*OES/MS | 4A*OES/MS | 4A*OES | 4A*OES/MS | 4A*OES | 4A*OES/MS | 0
0
| 1 | 1 | 781 | 840 | 730 | 800 | 750 | 770 | 750 | 770 | 770 | 777 | 799.7128 | 809 | 839 | 750 | 803.437 | 800 | 620 | 953 | 900 | 800 | 930 | 800 | 680.1 | 1
| 1 | 2 | 801 | 790 | 730 | 770 | 750 | 760 | 710 | 770 | 760 | 768 | 806.691 | 785 | 813 | 750 | 793.0677 | 700 | 590 | 945 | 900 | 800 | 940 | 800 | 655.3 | 0
| 1 | 3 | 789 | 790 | 730 | 760 | 770 | 770 | 750 | 730 | 780 | 746 | 780.1268 | 812 | 800 | 750 | 785.5064 | 700 | 630 | 951 | 900 | 800 | 950 | 810 | 630.5 | 16
| 1 | 4 | 793 | 760 | 740 | 750 | 760 | 790 | 740 | 750 | 780 | 795 | 791.9924 | 800 | 805 | 750 | 802.8572 | 700 | 610 | 960 | 900 | 800 | 950 | 790 | 635.7 | 774.7705
| 1 | 5 | 785 | 760 | 730 | 770 | 780 | 770 | 760 | 750 | 790 | 810 | 791.5916 | 785 | 820 | 750 | 792.6726 | 700 | 640 | 958 | 800 | 800 | 960 | 800 | 680.9 | 44
| 1 | 6 | 771 | 820 | 730 | 760 | 770 | 780 | 770 | 770 | 780 | 765 | 810.6105 | 804 | 807 | 750 | 796.948 | 700 | 650 | 965 | 900 | 800 | 940 | 800 | 656.1
| Mean |  | 786.6667 | 793.3333 | 731.6667 | 768.3333 | 763.3333 | 773.3333 | 746.6667 | 756.6667 | 776.6667 | 776.8333 | 796.7875 | 799.1667 | 814 | 750 | 795.7482 | 716.6667 | 623.3333 | 955.3333 | 883.3333 | 800 | 945 | 800 | 656.4333
| Median |  | 787 | 790 | 730 | 765 | 765 | 770 | 750 | 760 | 780 | 772.5 | 795.8526 | 802 | 810 | 750 | 795.0079 | 700 | 625 | 955.5 | 900 | 800 | 945 | 800 | 655.7
| Std Dev. |  | 10.3086 | 32.0416 | 4.0825 | 17.224 | 12.1106 | 10.328 | 20.6559 | 16.3299 | 10.328 | 22.7984 | 11.1828 | 11.7204 | 14.057 | 0 | 6.821 | 40.8248 | 21.6025 | 7.1181 | 40.8248 | 0 | 10.4881 | 6.3246 | 21.2722
| Rel.Std.Dev. |  | 1.31% | 4.039% | 0.558% | 2.242% | 1.587% | 1.336% | 2.766% | 2.158% | 1.33% | 2.935% | 1.403% | 1.467% | 1.727% | 0% | 0.8572% | 5.696% | 3.466% | 0.7451% | 4.622% | 0% | 1.11% | 0.7906% | 3.241%
| PDM3 |  | 1.535% | 2.396% | -5.563% | -0.8308% | -1.476% | -0.1855% | -3.627% | -2.337% | 0.2447% | 0.2663% | 2.842% | 3.149% | 5.063% | -3.197% | 2.708% | -7.499% | -19.55% | 23.31% | 14.01% | 3.256% | 21.97% | 3.256% | -15.27%
| Z-Score (Absolute) |  | 0.29 | 0.48 | 1.31 | 0.25 | 0.39 | 0.1 | 0.88 | 0.59 | 0 | 0 | 0.58 | 0.65 | 1.08 | 0.78 | 0.55 | 1.75 | 4.47 | 5.2 | 3.1 | 0.67 | 4.89 | 0.67 | 3.5
| Analytical results for Pb in OREAS 607 (Certified Value 209 ppm) | [24 empty] | Certified
Pb | Round | Replicate | Lab | Lab | Lab | Lab | Lab | Lab | Lab | Lab | Lab | Lab | Lab | Lab | Lab | Lab | Lab | Lab | Lab | Lab | Lab | Lab | Lab | Lab | Lab | 1
| No | No | 2.02 | 2.03 | 2.04 | 2.05 | 2.06 | 2.07 | 2.08 | 2.09 | 2.10 | 2.11 | 2.12 | 2.14 | 2.15 | 2.16 | 2.17 | 2.18 | 2.19 | 2.20 | 2.21 | 2.22 | 2.23 | 2.24 | 2.25 | ppm
|  |  | 4A*OES | 4A*OES/MS | 4A*OES/MS | 4A*OES/MS | 4A*OES/MS | 4A*OES/MS | 4A*OES/MS | 4A*OES/MS | 4A*MS | 4A*MS | 4A*OES | 4A*MS | 4A*MS | 4A*MS | 4A*OES/MS | 4A*OES/MS | 4A*OES | 4A*OES/MS | 4A*OES/MS | 4A*OES | 4A*OES/MS | 4A*OES | 4A*OES/MS | 0
0
| 1 | 1 | 212 | 216.45 | 207 | 216 | 215 | 213 | 216 | 223 | 200 | 210 | 202.2416 | 232.27 | 212 | 226 | 207.7879 | 203.4 | 186.933 | 191 | 197 | 190 | 248.4 | 210 | 232.3 | 1
| 1 | 2 | 218 | 209.06 | 203 | 208 | 222 | 214 | 208 | 223 | 200 | 214.4 | 203.603 | 221.63 | 209 | 229 | 211.6057 | 207.6 | 179.977 | 188.5 | 195 | 196 | 246.7 | 210 | 246 | 0
| 1 | 3 | 219 | 206.82 | 209 | 204 | 220 | 213 | 216 | 207 | 202 | 208.2 | 201.6578 | 234.96 | 208 | 228 | 212.6917 | 210.2 | 186.992 | 191 | 195 | 179 | 249.6 | 210 | 249.7 | 16
| 1 | 4 | 216 | 204.48 | 204 | 207 | 218 | 216 | 220 | 220 | 206 | 226.5 | 204.9881 | 234.18 | 210 | 234 | 211.239 | 207.9 | 184.87 | 192.1 | 196 | 181 | 247.2 | 210 | 243.4 | 208.8711
| 1 | 5 | 215 | 203.37 | 482 | 209 | 224 | 215 | 224 | 218 | 207 | 224.5 | 200.5758 | 220.97 | 208 | 232 | 209.9924 | 201.6 | 184.343 | 187.7 | 191 | 184 | 244.2 | 210 | 247.1 | 45
| 1 | 6 | 212 | 209.66 | 207 | 211 | 217 | 220 | 224 | 221 | 200 | 223.4 | 203.6036 | 262.5 | 214 | 218 | 212.8318 | 212.4 | 186.179 | 195.6 | 196 | 180 | 246.1 | 210 | 243.8
| Mean |  | 215.3333 | 208.3067 | 252 | 209.1667 | 219.3333 | 215.1667 | 218 | 218.6667 | 202.5 | 217.8333 | 202.7783 | 234.4183 | 210.1667 | 227.8333 | 211.0248 | 207.1833 | 184.8823 | 190.9833 | 195 | 185 | 247.0333 | 210 | 243.7167
| Median |  | 215.5 | 207.94 | 207 | 208.5 | 219 | 214.5 | 218 | 220.5 | 201 | 218.9 | 202.9223 | 233.225 | 209.5 | 228.5 | 211.4224 | 207.75 | 185.5245 | 191 | 195.5 | 182.5 | 246.95 | 210 | 244.9
| Std Dev. |  | 2.9439 | 4.6891 | 112.6978 | 4.0702 | 3.3267 | 2.6394 | 6.0663 | 6.0222 | 3.2094 | 7.956 | 1.5899 | 15.0861 | 2.4014 | 5.6006 | 1.8958 | 4.0617 | 2.634 | 2.811 | 2.0976 | 6.6933 | 1.8705 | 0 | 6.0483
| Rel.Std.Dev. |  | 1.367% | 2.251% | 44.72% | 1.946% | 1.517% | 1.227% | 2.783% | 2.754% | 1.585% | 3.652% | 0.7841% | 6.436% | 1.143% | 2.458% | 0.8984% | 1.96% | 1.425% | 1.472% | 1.076% | 3.618% | 0.7572% | 0% | 2.482%
| PDM3 |  | 3.094% | -0.2703% | 20.65% | 0.1415% | 5.009% | 3.014% | 4.371% | 4.69% | -3.05% | 4.291% | -2.917% | 12.23% | 0.6202% | 9.078% | 1.031% | -0.8081% | -11.48% | -8.564% | -6.641% | -11.43% | 18.27% | 0.5405% | 16.68%
| Z-Score (Absolute) |  | 0.35 | 0.22 | 3.35 | 0.15 | 0.68 | 0.34 | 0.57 | 0.62 | 0.7 | 0.56 | 0.67 | 1.91 | 0.07 | 1.37 | 0 | 0.31 | 2.14 | 1.64 | 1.31 | 2.13 | 2.94 | 0.08 | 2.67
| Analytical results for Pr in OREAS 607 (Certified Value 9.19 ppm) | [24 empty] | Certified
Pr | Round | Replicate | 2.02: Lab; 2.03: Lab; 2.04: Lab; 2.05: Lab; 2.06: Lab | 1
| No | No | 2.02: 2.03; 2.03: 2.04; 2.04: 2.11; 2.05: 2.14; 2.06: 2.16 | ppm
|  |  | 2.02: 4A*OES/MS; 2.03: 4A*OES/MS; 2.04: 4A*MS; 2.05: 4A*MS; 2.06: 4A*MS | 2
3
| 1 | 1 | 2.02: 9.4; 2.03: 7.9; 2.04: 9.33; 2.05: 10; 2.06: 9.62 | 1
| 1 | 2 | 2.02: 8.6; 2.03: 8; 2.04: 9.32; 2.05: 9.9; 2.06: 9.62 | 0
| 1 | 3 | 2.02: 8.6; 2.03: 8.6; 2.04: 9.29; 2.05: 10; 2.06: 10.1 | 16
| 1 | 4 | 2.02: 9.1; 2.03: 8.3; 2.04: 9.44; 2.05: 9.8; 2.06: 9.7 | 9.1893
| 1 | 5 | 2.02: 8.4; 2.03: 15.7; 2.04: 9.23; 2.05: 8.9; 2.06: 10.1 | 46
| 1 | 6 | 2.02: 9.5; 2.03: 8.2; 2.04: 9.43; 2.05: 9.8; 2.06: 9.3
| Mean |  | 2.02: 8.9333; 2.03: 9.45; 2.04: 9.34; 2.05: 9.7333; 2.06: 9.74
| Median |  | 2.02: 8.85; 2.03: 8.25; 2.04: 9.325; 2.05: 9.85; 2.06: 9.66
| Std Dev. |  | 2.02: 0.46332; 2.03: 3.0716; 2.04: 0.081486; 2.05: 0.41793; 2.06: 0.31087
| Rel.Std.Dev. |  | 2.02: 5.186%; 2.03: 32.5%; 2.04: 0.8724%; 2.05: 4.294%; 2.06: 3.192%
| PDM3 |  | 2.02: -2.786%; 2.03: 2.837%; 2.04: 1.64%; 2.05: 5.92%; 2.06: 5.992%
| Z-Score (Absolute) |  | 2.02: 1.23; 2.03: 0; 2.04: 0.26; 2.05: 0.67; 2.06: 0.69
| Analytical results for Rb in OREAS 607 (Certified Value 150 ppm) | [24 empty] | Certified
Rb | Round | Replicate | Lab | Lab | Lab | Lab | Lab | Lab | Lab | Lab | Lab | Lab | Lab | Lab | Lab | Lab | Lab | Lab | Lab | Lab | [5 empty] | 1
| No | No | 2.02 | 2.03 | 2.04 | 2.05 | 2.06 | 2.07 | 2.08 | 2.09 | 2.10 | 2.11 | 2.12 | 2.14 | 2.15 | 2.16 | 2.18 | 2.20 | 2.21 | 2.23 | [5 empty] | ppm
|  |  | 4A*MS | 4A*OES/MS | 4A*OES/MS | 4A*OES/MS | 4A*OES/MS | 4A*OES/MS | 4A*OES/MS | 4A*OES/MS | 4A*MS | 4A*MS | 4A*OES | 4A*MS | 4A*MS | 4A*MS | 4A*OES/MS | 4A*OES/MS | 4A*OES/MS | 4A*OES/MS | [5 empty] | 0
0
| 1 | 1 | 146.4 | 148.3 | 113 | 150.5 | 143 | 153 | 138.5 | 141 | 155 | 149.61 | 147.4031 | 164.8 | 136 | 148 | 153.5 | 104.8 | 155 | 156.7 | [5 empty] | 1
| 1 | 2 | 148.1 | 144.2 | 118 | 145.5 | 140.5 | 151.5 | 153.5 | 145.5 | 151 | 148.28 | 147.8493 | 163 | 143 | 151 | 145.4 | 103.7 | 151 | 154.9 | [5 empty] | 0
| 1 | 3 | 148.2 | 143 | 126 | 143 | 140.5 | 151.5 | 146.5 | 136.5 | 147 | 149.99 | 150.3546 | 159.4 | 127 | 156 | 157.6 | 108.2 | 152 | 156.9 | [5 empty] | 16
| 1 | 4 | 150.1 | 141.5 | 127 | 145 | 146.5 | 153 | 154 | 144 | 148 | 152.13 | 157.8261 | 146.2 | 139 | 158 | 145.8 | 108.8 | 150 | 155.6 | [5 empty] | 149.6076
| 1 | 5 | 150.3 | 142.2 | 237 | 147 | 148 | 151.5 | 152 | 145.5 | 148 | 152.33 | 152.3095 | 158.7 | 145 | 155 | 145.2 | 109.6 | 149 | 158.5 | [5 empty] | 47
| 1 | 6 | 151.9 | 149.6 | 118 | 145 | 149 | 154.5 | 150.5 | 143 | 143 | 149.73 | 155.4415 | 159 | 145 | 150 | 151 | 111.1 | 150 | 155.3
| Mean |  | 149.1667 | 144.8 | 139.8333 | 146 | 144.5833 | 152.5 | 149.1667 | 142.5833 | 148.6667 | 150.345 | 151.864 | 158.5167 | 139.1667 | 153 | 149.75 | 107.7 | 151.1667 | 156.3167
| Median |  | 149.15 | 143.6 | 122 | 145.25 | 144.75 | 152.25 | 151.25 | 143.5 | 148 | 149.86 | 151.332 | 159.2 | 141 | 153 | 148.4 | 108.5 | 150.5 | 156.15
| Std Dev. |  | 1.9674 | 3.3627 | 47.8975 | 2.5495 | 3.7605 | 1.2247 | 5.8793 | 3.4266 | 4.0332 | 1.577 | 4.1675 | 6.5166 | 6.9402 | 3.8987 | 5.1473 | 2.865 | 2.137 | 1.3273
| Rel.Std.Dev. |  | 1.319% | 2.322% | 34.25% | 1.746% | 2.601% | 0.8031% | 3.941% | 2.403% | 2.713% | 1.049% | 2.744% | 4.111% | 4.987% | 2.548% | 3.437% | 2.66% | 1.414% | 0.8491%
| PDM3 |  | -0.2948% | -3.214% | -6.533% | -2.411% | -3.358% | 1.933% | -0.2948% | -4.695% | -0.629% | 0.4929% | 1.508% | 5.955% | -6.979% | 2.267% | 0.09515% | -28.01% | 1.042% | 4.484%
| Z-Score (Absolute) |  | 0 | 0.82 | 1.76 | 0.6 | 0.86 | 0.63 | 0 | 1.24 | 0.09 | 0.22 | 0.51 | 1.76 | 1.88 | 0.72 | 0.11 | 7.8 | 0.38 | 1.35
| Analytical results for Re in OREAS 607 (Indicative Value 1.82 ppb) | [24 empty] | Indicative
Re | Round | Replicate | Lab | Lab | Lab | Lab | Lab | Lab | Lab | Lab | Lab | Lab | Lab | Lab | Lab | Lab | Lab | Lab | [7 empty] | 1
| No | No | 2.02 | 2.03 | 2.04 | 2.05 | 2.06 | 2.07 | 2.08 | 2.09 | 2.10 | 2.11 | 2.12 | 2.14 | 2.15 | 2.16 | 2.18 | 2.23 | [7 empty] | ppb
|  |  | 4A*MS | 4A*OES/MS | 4A*OES/MS | 4A*OES/MS | 4A*OES/MS | 4A*OES/MS | 4A*OES/MS | 4A*OES/MS | 4A*MS | 4A*MS | 4A*OES | 4A*MS | 4A*MS | 4A*MS | 4A*OES/MS | 4A*OES/MS | [7 empty] | 2
2
| 1 | 1 | < 50 | 3 | 2 | 2 | 2 | < 2 | < 2 | 2 | < 50 | 2 | < 50 | < 2 | 3 | < 100 | < 2 | 13 | [7 empty] | 1
| 1 | 2 | < 50 | < 2 | 2 | < 2 | 3 | < 2 | < 2 | 2 | < 50 | < 2 | < 50 | 3 | 2 | < 100 | < 2 | 11 | [7 empty] | 0
| 1 | 3 | < 50 | < 2 | 2 | 2 | 2 | 2 | < 2 | < 2 | < 50 | 2 | < 50 | 2 | 2 | < 100 | < 2 | 14 | [7 empty] | 16
| 1 | 4 | < 50 | 3 | 2 | < 2 | < 2 | < 2 | 3 | 2 | < 50 | 2 | < 50 | < 2 | 2 | < 100 | < 2 | 12 | [7 empty] | 1.8167
| 1 | 5 | < 50 | < 2 | 3 | 2 | 2 | < 2 | 2 | < 2 | < 50 | 2 | < 50 | < 2 | 2 | < 100 | < 2 | 8 | [7 empty] | 11
| 1 | 6 | < 50 | 4 | 2 | < 2 | 3 | < 2 | 2 | 2 | < 50 | < 2 | < 50 | 3 | 2 | < 100 | < 2 | 6
| Mean |  |  | 3.3333 | 2.1667 | 2 | 2.4 | 2 | 2.3333 | 2 |  | 2 |  | 2.6667 | 2.1667 |  |  | 10.6667
| Median |  |  | 3 | 2 | 2 | 2 | 2 | 2 | 2 |  | 2 |  | 3 | 2 |  |  | 11.5
| Std Dev. |  |  | 0.57735 | 0.40825 | 0 | 0.54772 |  | 0.57735 | 0 |  | 0 |  | 0.57735 | 0.40825 |  |  | 3.0768
| Rel.Std.Dev. |  |  | 17.32% | 18.84% | 0% | 22.82% |  | 24.74% | 0% |  | 0% |  | 21.65% | 18.84% |  |  | 28.84%
| PDM3 |  |  | 83.49% | 19.27% | 10.09% | 32.11% | 10.09% | 28.44% | 10.09% |  | 10.09% |  | 46.79% | 19.27% |  |  | 487.2%
| Z-Score (Absolute) |  | 26.39 | 0 | 0 | 0.77 | 0 | 1.16 | 0.58 | 0.58 | 26.39 | 0.58 | 26.39 | 0.39 | 0 | 55.29 | 1.35 | 9.83
| Analytical results for S in OREAS 607 (Certified Value 0.974 wt.%) | [24 empty] | Certified
S | Round | Replicate | Lab | Lab | Lab | Lab | Lab | Lab | Lab | Lab | Lab | Lab | Lab | Lab | Lab | Lab | Lab | Lab | Lab | Lab | Lab | Lab | Lab | Lab | Lab | 1
| No | No | 2.02 | 2.03 | 2.04 | 2.05 | 2.06 | 2.07 | 2.08 | 2.09 | 2.10 | 2.11 | 2.12 | 2.14 | 2.15 | 2.16 | 2.17 | 2.18 | 2.19 | 2.20 | 2.21 | 2.22 | 2.23 | 2.24 | 2.25 | wt.%
|  |  | 4A*OES | 4A*OES/MS | 4A*OES/MS | 4A*OES/MS | 4A*OES/MS | 4A*OES/MS | 4A*OES/MS | 4A*OES/MS | 4A*OES | 4A*OES | 4A*OES | 4A*MS | 4A*MS | 4A*OES | 4A*OES/MS | 4A*OES/MS | 4A*OES | 4A*OES/MS | 4A*OES/MS | 4A*OES | 4A*OES/MS | 4A*OES | 4A*OES/MS | 3
3
| 1 | 1 | 1.0123 | 0.91 | 0.9 | 1.03 | 1 | 0.98 | 0.96 | 1.02 | 0.956 | 0.9626 | 1.0192 | 0.9555 | 1 | 0.995 | 0.97139 | 0.96 | 0.935 | 0.96 | 0.96 | 1.05 | 0.99 | 0.96 | 0.9331 | 1
| 1 | 2 | 1.0307 | 0.88 | 0.94 | 1.03 | 1.02 | 0.98 | 0.92 | 1.03 | 0.959 | 0.9687 | 1.0419 | 0.9295 | 0.98 | 1.03 | 0.95942 | 0.94 | 0.872 | 0.95 | 0.98 | 1.07 | 0.97 | 0.96 | 0.9199 | 0
| 1 | 3 | 1.0379 | 0.87 | 0.95 | 1 | 1.03 | 0.98 | 0.94 | 0.99 | 0.936 | 0.9416 | 1.0141 | 0.9653 | 0.93 | 1.02 | 0.95573 | 0.96 | 0.922 | 0.96 | 1 | 1 | 0.99 | 0.98 | 0.9067 | 16
| 1 | 4 | 1.04 | 0.84 | 0.95 | 1 | 1.02 | 1 | 0.97 | 1.02 | 0.931 | 1.0135 | 1.0158 | 0.9402 | 0.94 | 1.02 | 0.95844 | 0.94 | 0.912 | 0.94 | 0.95 | 1.03 | 0.98 | 0.96 | 0.9135 | 0.97442
| 1 | 5 | 1.0087 | 0.87 | 0.94 | 1.02 | 1.03 | 1 | 0.99 | 1.01 | 0.939 | 1.0254 | 1.0144 | 0.9349 | 0.95 | 1.01 | 0.95855 | 0.95 | 0.933 | 0.93 | 0.94 | 1.04 | 0.99 | 0.99 | 0.9003 | 48
| 1 | 6 | 1.0033 | 0.86 | 0.94 | 1 | 1.02 | 1 | 0.98 | 1.02 | 0.942 | 1.013 | 1.0367 | 0.9573 | 0.95 | 0.995 | 0.97861 | 0.96 | 0.944 | 0.94 | 0.97 | 1.13 | 0.98 | 0.98 | 0.9071
| Mean |  | 1.0221 | 0.87167 | 0.93667 | 1.0133 | 1.02 | 0.99 | 0.96 | 1.015 | 0.94383 | 0.98747 | 1.0237 | 0.94712 | 0.95833 | 1.0117 | 0.96369 | 0.95167 | 0.91967 | 0.94667 | 0.96667 | 1.0533 | 0.98333 | 0.97167 | 0.91343
| Median |  | 1.0215 | 0.87 | 0.94 | 1.01 | 1.02 | 0.99 | 0.965 | 1.02 | 0.9405 | 0.99085 | 1.0175 | 0.94785 | 0.95 | 1.015 | 0.95898 | 0.955 | 0.9275 | 0.945 | 0.965 | 1.045 | 0.985 | 0.97 | 0.9103
| Std Dev. |  | 0.015956 | 0.023166 | 0.018619 | 0.015055 | 0.010954 | 0.010954 | 0.026077 | 0.013784 | 0.011232 | 0.034185 | 0.012348 | 0.014227 | 0.026394 | 0.014376 | 0.0091359 | 0.0098319 | 0.025851 | 0.012111 | 0.021602 | 0.044121 | 0.008165 | 0.013292 | 0.011718
| Rel.Std.Dev. |  | 1.561% | 2.658% | 1.988% | 1.486% | 1.074% | 1.107% | 2.716% | 1.358% | 1.19% | 3.462% | 1.206% | 1.502% | 2.754% | 1.421% | 0.948% | 1.033% | 2.811% | 1.279% | 2.235% | 4.189% | 0.8303% | 1.368% | 1.283%
| PDM3 |  | 4.898% | -10.55% | -3.875% | 3.993% | 4.677% | 1.599% | -1.48% | 4.164% | -3.139% | 1.339% | 5.054% | -2.802% | -1.651% | 3.822% | -1.102% | -2.335% | -5.619% | -2.849% | -0.7961% | 8.098% | 0.9144% | -0.2829% | -6.259%
| Z-Score (Absolute) |  | 1.6 | 2.75 | 0.87 | 1.35 | 1.54 | 0.67 | 0.19 | 1.4 | 0.66 | 0.6 | 1.65 | 0.56 | 0.24 | 1.3 | 0.09 | 0.43 | 1.36 | 0.58 | 0 | 2.5 | 0.48 | 0.14 | 1.54
| Analytical results for Sb in OREAS 607 (Certified Value 30 ppm) | [24 empty] | Certified
Sb | Round | Replicate | Lab | Lab | Lab | Lab | Lab | Lab | Lab | Lab | Lab | Lab | Lab | Lab | Lab | Lab | Lab | Lab | Lab | Lab | Lab | Lab | Lab | Lab | Lab | 1
| No | No | 2.02 | 2.03 | 2.04 | 2.05 | 2.06 | 2.07 | 2.08 | 2.09 | 2.10 | 2.11 | 2.12 | 2.14 | 2.15 | 2.16 | 2.17 | 2.18 | 2.19 | 2.20 | 2.21 | 2.22 | 2.23 | 2.24 | 2.25 | ppm
|  |  | 4A*MS | 4A*OES/MS | 4A*OES/MS | 4A*OES/MS | 4A*OES/MS | 4A*OES/MS | 4A*OES/MS | 4A*OES/MS | 4A*MS | 4A*MS | 4A*OES | 4A*MS | 4A*MS | 4A*MS | 4A*OES/MS | 4A*OES/MS | 4A*OES | 4A*OES/MS | 4A*OES/MS | 4A*OES | 4A*OES/MS | 4A*OES | 4A*OES/MS | 1
2
| 1 | 1 | 26.6 | 33.23 | 9.8 | 30.4 | 27.1 | 31.2 | 30.1 | 28 | 27 | 27.26 | 31.7774 | 30.39 | 32.7 | 35 | < 5 | 26.7 | 32.659 | 28.9 | 28.79 | 29 | 34.4 | 28 | 19.99 | 1
| 1 | 2 | 26.8 | 32.93 | 11.3 | 29.4 | 26.4 | 30.2 | 31.1 | 29.6 | 26.1 | 27.94 | 31.3036 | 29.12 | 32.5 | 34.4 | < 5 | 26.1 | 29.943 | 28.7 | 28.02 | 28 | 34.4 | 29 | 20.02 | 0
| 1 | 3 | 27.1 | 30.23 | 11.4 | 29.8 | 26.8 | 30 | 31 | 27.9 | 27.7 | 28.58 | 29.8478 | 33.31 | 30.1 | 34.4 | < 5 | 26.5 | 33.901 | 29.2 | 28.55 | 26 | 34.4 | 29 | 20.25 | 16
| 1 | 4 | 27.8 | 32.55 | 10.8 | 30 | 28.2 | 30.5 | 31.9 | 29 | 27.7 | 30.36 | 31.7909 | 31.06 | 30.5 | 34.4 | < 5 | 25.8 | 30.373 | 28.4 | 27.93 | 28 | 34.1 | 29 | 20.88 | 29.9565
| 1 | 5 | 27.1 | 32.73 | 22.1 | 29.9 | 28.9 | 30.4 | 31.6 | 29.7 | 27.8 | 30.45 | 31.8582 | 30.45 | 31.5 | 33.8 | < 5 | 25.6 | 34.73 | 28.6 | 27.95 | 28 | 34.3 | 29 | 20.51 | 49
| 1 | 6 | 27.2 | 33.18 | 10.9 | 29.7 | 27.9 | 30.7 | 31 | 29.5 | 27.6 | 30.26 | 29.5255 | 30.78 | 32.9 | 34.2 | < 5 | 28.1 | 34.351 | 28.3 | 27.46 | 28 | 34.7 | 29 | 20.14
| Mean |  | 27.1 | 32.475 | 12.7167 | 29.8667 | 27.55 | 30.5 | 31.1167 | 28.95 | 27.3167 | 29.1417 | 31.0172 | 30.8517 | 31.7 | 34.3667 |  | 26.4667 | 32.6595 | 28.6833 | 28.1167 | 27.8333 | 34.3833 | 28.8333 | 20.2983
| Median |  | 27.1 | 32.83 | 11.1 | 29.85 | 27.5 | 30.45 | 31.05 | 29.25 | 27.65 | 29.42 | 31.5405 | 30.615 | 32 | 34.4 |  | 26.3 | 33.28 | 28.65 | 27.985 | 28 | 34.4 | 29 | 20.195
| Std Dev. |  | 0.40988 | 1.13 | 4.6318 | 0.33267 | 0.94393 | 0.41952 | 0.61779 | 0.81179 | 0.66156 | 1.3962 | 1.0544 | 1.3759 | 1.1933 | 0.38816 |  | 0.90037 | 2.0638 | 0.33116 | 0.4784 | 0.98319 | 0.19408 | 0.40825 | 0.34149
| Rel.Std.Dev. |  | 1.512% | 3.48% | 36.42% | 1.114% | 3.426% | 1.375% | 1.985% | 2.804% | 2.422% | 4.791% | 3.399% | 4.46% | 3.764% | 1.129% |  | 3.402% | 6.319% | 1.155% | 1.701% | 3.532% | 0.5645% | 1.416% | 1.682%
| PDM3 |  | -9.535% | 8.407% | -57.55% | -0.2997% | -8.033% | 1.814% | 3.873% | -3.36% | -8.812% | -2.72% | 3.541% | 2.988% | 5.82% | 14.72% |  | -11.65% | 9.023% | -4.25% | -6.142% | -7.087% | 14.78% | -3.749% | -32.24%
| Z-Score (Absolute) |  | 0.66 | 1.25 | 5.76 | 0.33 | 0.5 | 0.55 | 0.77 | 0 | 0.58 | 0.07 | 0.73 | 0.67 | 0.98 | 1.92 | 9.38 | 0.88 | 1.32 | 0.09 | 0.3 | 0.4 | 1.93 | 0.04 | 3.07
| Analytical results for Sc in OREAS 607 (Certified Value 3.27 ppm) | [24 empty] | Certified
Sc | Round | Replicate | Lab | Lab | Lab | Lab | Lab | Lab | Lab | Lab | Lab | Lab | Lab | Lab | Lab | Lab | Lab | Lab | Lab | Lab | Lab | Lab |  |  |  | 1
| No | No | 2.02 | 2.03 | 2.04 | 2.05 | 2.06 | 2.07 | 2.08 | 2.09 | 2.10 | 2.11 | 2.12 | 2.14 | 2.15 | 2.16 | 2.17 | 2.18 | 2.20 | 2.21 | 2.22 | 2.23 |  |  |  | ppm
|  |  | 4A*OES | 4A*OES/MS | 4A*OES/MS | 4A*OES/MS | 4A*OES/MS | 4A*OES/MS | 4A*OES/MS | 4A*OES/MS | 4A*OES | 4A*MS | 4A*OES | 4A*MS | 4A*MS | 4A*OES | 4A*OES/MS | 4A*OES/MS | 4A*OES/MS | 4A*OES/MS | 4A*OES | 4A*OES/MS |  |  |  | 2
3
| 1 | 1 | 3 | 3.6 | 3 | 3.6 | 3.3 | 3.4 | 3.1 | 3.1 | 3 | 3.6 | 3.1529 | 3.1 | 3.6 | 4 | < 5 | 3.2 | 2 | 3.2 | 2.9 | 3.5 |  |  |  | 1
| 1 | 2 | 3 | 3.5 | 4 | 3.5 | 3.2 | 3.4 | 3.2 | 3.1 | 3 | 3.6 | 2.9471 | 2.8 | 3.5 | 4 | < 5 | 3.1 | 2 | 3.1 | 2.8 | 3.4 |  |  |  | 0
| 1 | 3 | 3 | 3.6 | 4 | 3.5 | 3.2 | 3.3 | 3.2 | 3 | 3 | 3.3 | 3.1571 | 2.8 | 3.5 | 4 | < 5 | 3.8 | 1.9 | 3.2 | 2.8 | 3.5 |  |  |  | 16
| 1 | 4 | 3 | 3.4 | 4 | 3.6 | 3.2 | 3.4 | 3.3 | 3.2 | 3 | 3.4 | 3.3347 | 2.9 | 3.5 | 4 | < 5 | 3.2 | 1.9 | 3.1 | 2.8 | 3.7 |  |  |  | 3.2666
| 1 | 5 | 3 | 3.2 | 4 | 3.7 | 3.3 | 3.4 | 3.3 | 3.2 | 3 | 3.5 | 3.1938 | 3 | 3.6 | 4 | < 5 | 3.1 | 2.1 | 3.1 | 2.8 | 3.5 |  |  |  | 50
| 1 | 6 | 3 | 3.6 | 4 | 3.3 | 3.3 | 3.4 | 3.3 | 3.2 | 3 | 3.4 | 3.0503 | 3 | 3.5 | 4 | < 5 | 3.2 | 2.1 | 3.1 | 2.9 | 3.5
| Mean |  | 3 | 3.4833 | 3.8333 | 3.5333 | 3.25 | 3.3833 | 3.2333 | 3.1333 | 3 | 3.4667 | 3.1393 | 2.9333 | 3.5333 | 4 |  | 3.2667 | 2 | 3.1333 | 2.8333 | 3.5167
| Median |  | 3 | 3.55 | 4 | 3.55 | 3.25 | 3.4 | 3.25 | 3.15 | 3 | 3.45 | 3.155 | 2.95 | 3.5 | 4 |  | 3.2 | 2 | 3.1 | 2.8 | 3.5
| Std Dev. |  | 0 | 0.16021 | 0.40825 | 0.13663 | 0.054772 | 0.040825 | 0.08165 | 0.08165 | 0 | 0.12111 | 0.13155 | 0.12111 | 0.05164 | 0 |  | 0.26583 | 0.089443 | 0.05164 | 0.05164 | 0.098319
| Rel.Std.Dev. |  | 0% | 4.599% | 10.65% | 3.867% | 1.685% | 1.207% | 2.525% | 2.606% | 0% | 3.493% | 4.19% | 4.129% | 1.462% | 0% |  | 8.138% | 4.472% | 1.648% | 1.823% | 2.796%
| PDM3 |  | -8.162% | 6.634% | 17.35% | 8.165% | -0.5087% | 3.573% | -1.019% | -4.08% | -8.162% | 6.124% | -3.897% | -10.2% | 8.165% | 22.45% |  | 0.001472% | -38.77% | -4.08% | -13.26% | 7.655%
| Z-Score (Absolute) |  | NA | 0.7 | NA | 0.84 | 0.02 | 0.41 | 0.02 | 0.31 | NA | 0.65 | 0.3 | 0.89 | 0.84 | NA | 2.14 | 0.07 | 3.59 | 0.31 | 1.18 | 0.79
Results from laboratories 2, 4, 10 & 16 were removed due to their 1 ppm reading resolution.
| Analytical results for Se in OREAS 607 (Certified Value 3.56 ppm) | [24 empty] | Certified
Se | Round | Replicate | Lab | Lab | Lab | Lab | Lab | Lab | Lab | Lab | Lab | Lab | Lab | Lab | Lab | Lab | Lab | Lab | Lab | Lab | [5 empty] | 1
| No | No | 2.02 | 2.03 | 2.04 | 2.05 | 2.06 | 2.07 | 2.08 | 2.09 | 2.10 | 2.11 | 2.12 | 2.14 | 2.15 | 2.16 | 2.17 | 2.18 | 2.20 | 2.21 | [5 empty] | ppm
|  |  | 4A*MS | 4A*OES/MS | 4A*OES/MS | 4A*OES/MS | 4A*OES/MS | 4A*OES/MS | 4A*OES/MS | 4A*OES/MS | 4A*MS | 4A*MS | 4A*OES | 4A*MS | 4A*MS | 4A*MS | 4A*OES/MS | 4A*OES/MS | 4A*OES/MS | 4A*OES/MS | [5 empty] | 2
2
| 1 | 1 | 3 | 3.9 | 2.8 | 4 | 5 | 3 | 3 | 3 | 3 | 3.4 | 3.1291 | 3.5 | 4 | < 5 | < 10 | 4.1 | 3 | 3 | [5 empty] | 1
| 1 | 2 | 3 | 4.1 | 2.3 | 3 | 4 | 3 | 4 | 4 | 3 | 3.4 | 3.8984 | 3.5 | 4.3 | < 5 | < 10 | 4.2 | 4 | 3 | [5 empty] | 0
| 1 | 3 | 3 | 3.9 | 3.2 | 3 | 4 | 3 | 4 | 4 | 4 | 4.2 | 4.0607 | 3.9 | 4 | < 5 | < 10 | 4.1 | 4 | 3 | [5 empty] | 16
| 1 | 4 | 4 | 3.8 | 2.9 | 4 | 5 | 4 | 4 | 4 | 3 | 4.1 | 3.2941 | 3 | 4.2 | < 5 | < 10 | 4 | 4 | 3 | [5 empty] | 3.5604
| 1 | 5 | 4 | 3.6 | 9.6 | 3 | 5 | 3 | 4 | 4 | 3 | 4.2 | 3.3662 | 3.7 | 4.2 | < 5 | < 10 | 3.5 | 3 | 3 | [5 empty] | 51
| 1 | 6 | 4 | 3.7 | 2.7 | 4 | 4 | 3 | 4 | 4 | 3 | 3.7 | 3.4078 | 3.3 | 4.2 | < 5 | < 10 | 4.9 | 4 | 3
| Mean |  | 3.5 | 3.8333 | 3.9167 | 3.5 | 4.5 | 3.1667 | 3.8333 | 3.8333 | 3.1667 | 3.8333 | 3.5261 | 3.4833 | 4.15 |  |  | 4.1333 | 3.6667 | 3
| Median |  | 3.5 | 3.85 | 2.85 | 3.5 | 4.5 | 3 | 4 | 4 | 3 | 3.9 | 3.387 | 3.5 | 4.2 |  |  | 4.1 | 4 | 3
| Std Dev. |  | 0.54772 | 0.17512 | 2.7996 | 0.54772 | 0.54772 | 0.40825 | 0.40825 | 0.40825 | 0.40825 | 0.38297 | 0.36755 | 0.31252 | 0.12247 |  |  | 0.45019 | 0.5164 | 0
| Rel.Std.Dev. |  | 15.65% | 4.568% | 71.48% | 15.65% | 12.17% | 12.89% | 10.65% | 10.65% | 12.89% | 9.991% | 10.42% | 8.972% | 2.951% |  |  | 10.89% | 14.08% | 0%
| PDM3 |  | -1.697% | 7.666% | 10.01% | -1.697% | 26.39% | -11.06% | 7.666% | 7.666% | -11.06% | 7.666% | -0.9645% | -2.165% | 16.56% |  |  | 16.09% | 2.985% | -15.74%
| Z-Score (Absolute) |  | 0.65 | 0.22 | 0.44 | 0.65 | 1.96 | 1.52 | 0.22 | 0.22 | 1.52 | 0.22 | 0.58 | 0.7 | 1.04 | 3.26 | 3.26 | 1 | 0.22 | 1.96
| Analytical results for Sm in OREAS 607 (Certified Value 7.04 ppm) | [24 empty] | Certified
Sm | Round | Replicate | 2.02: Lab; 2.03: Lab; 2.04: Lab; 2.05: Lab; 2.06: Lab | [5 empty] | 1
| No | No | 2.02: 2.03; 2.03: 2.04; 2.04: 2.11; 2.05: 2.14; 2.06: 2.16 | [5 empty] | ppm
|  |  | 2.02: 4A*OES/MS; 2.03: 4A*OES/MS; 2.04: 4A*MS; 2.05: 4A*MS; 2.06: 4A*MS | [5 empty] | 2
3
| 1 | 1 | 2.02: 7.1; 2.03: 6; 2.04: 7.51; 2.05: 7.8; 2.06: 7.3 | [5 empty] | 1
| 1 | 2 | 2.02: 6.7; 2.03: 6.5; 2.04: 7.31; 2.05: 7.4; 2.06: 7.4 | [5 empty] | 0
| 1 | 3 | 2.02: 6.8; 2.03: 6.2; 2.04: 7.08; 2.05: 7.2; 2.06: 7.65 | [5 empty] | 16
| 1 | 4 | 2.02: 7.4; 2.03: 6.1; 2.04: 7.36; 2.05: 6.4; 2.06: 7.3 | [5 empty] | 7.0357
| 1 | 5 | 2.02: 6.6; 2.03: 12.2; 2.04: 7.31; 2.05: 6.9; 2.06: 7.85 | [5 empty] | 52
| 1 | 6 | 2.02: 7.6; 2.03: 6.8; 2.04: 7.13; 2.05: 7; 2.06: 7.05
| Mean |  | 2.02: 7.0333; 2.03: 7.3; 2.04: 7.2833; 2.05: 7.1167; 2.06: 7.425
| Median |  | 2.02: 6.95; 2.03: 6.35; 2.04: 7.31; 2.05: 7.1; 2.06: 7.35
| Std Dev. |  | 2.02: 0.40332; 2.03: 2.4183; 2.04: 0.15718; 2.05: 0.47504; 2.06: 0.28417
| Rel.Std.Dev. |  | 2.02: 5.734%; 2.03: 33.13%; 2.04: 2.158%; 2.05: 6.675%; 2.06: 3.827%
| PDM3 |  | 2.02: -0.03316%; 2.03: 3.757%; 2.04: 3.52%; 2.05: 1.151%; 2.06: 5.534%
| Z-Score (Absolute) |  | 2.02: 1.19; 2.03: 0.08; 2.04: 0; 2.05: 0.79; 2.06: 0.67
| Analytical results for Sn in OREAS 607 (Certified Value 3.99 ppm) | [24 empty] | Certified
Sn | Round | Replicate | Lab | Lab | Lab | Lab | Lab | Lab | Lab | Lab | Lab | Lab | Lab | Lab | Lab | Lab | Lab | Lab | Lab | Lab | Lab | Lab | Lab | Lab |  | 1
| No | No | 2.02 | 2.03 | 2.04 | 2.05 | 2.06 | 2.07 | 2.08 | 2.09 | 2.10 | 2.11 | 2.12 | 2.14 | 2.15 | 2.16 | 2.17 | 2.18 | 2.19 | 2.20 | 2.21 | 2.22 | 2.23 | 2.25 |  | ppm
|  |  | 4A*MS | 4A*OES/MS | 4A*OES/MS | 4A*OES/MS | 4A*OES/MS | 4A*OES/MS | 4A*OES/MS | 4A*OES/MS | 4A*MS | 4A*MS | 4A*OES | 4A*MS | 4A*MS | 4A*MS | 4A*OES/MS | 4A*OES/MS | 4A*OES | 4A*OES/MS | 4A*OES/MS | 4A*OES | 4A*OES/MS | 4A*OES/MS |  | 2
3
| 1 | 1 | 4 | 4.3 | 4 | 4.1 | 3.8 | 3.9 | 4 | 3.8 | 3.8 | 3.9 | 4.2991 | 4.3 | 4.2 | 4 | < 20 | 3.7 | < 10 | 4 | 3.9 | < 10 | 5.1 | < 5 |  | 1
| 1 | 2 | 4.1 | 4.1 | 4 | 4 | 3.7 | 3.9 | 4.2 | 4.1 | 3.9 | 3.9 | 4.1308 | 4.3 | 4.2 | 4 | < 20 | 3.7 | < 10 | 3.7 | 3.9 | < 10 | 5.3 | < 5 |  | 0
| 1 | 3 | 4.1 | 3.9 | 4 | 3.9 | 3.8 | 3.9 | 4 | 3.8 | 4.1 | 3.7 | 4.2961 | 4.5 | 3.9 | 5 | < 20 | 3.9 | < 10 | 3.9 | 3.9 | < 10 | 5.3 | < 5 |  | 16
| 1 | 4 | 4.1 | 3.9 | 4 | 4.1 | 3.9 | 4 | 4.2 | 4.1 | 4 | 4.2 | 4.2336 | 4.5 | 4 | 4 | < 20 | 3.7 | < 10 | 3.8 | 3.8 | < 10 | 5.3 | < 5 |  | 3.9909
| 1 | 5 | 4 | 3.9 | 8 | 4 | 4 | 4.1 | 4.2 | 4.1 | 3.9 | 4.2 | 4.4093 | 4.5 | 4.2 | 5 | < 20 | 3.7 | < 10 | 3.9 | 3.8 | < 10 | 5.3 | < 5 |  | 53
| 1 | 6 | 4.1 | 4.5 | 4 | 3.9 | 3.9 | 4.1 | 3.9 | 3.9 | 3.8 | 4.1 | 4.1653 | 4.4 | 4.2 | 5 | < 20 | 4.1 | < 10 | 4 | 3.9 | < 10 | 5.6 | < 5
| Mean |  | 4.0667 | 4.1 | 4.6667 | 4 | 3.85 | 3.9833 | 4.0833 | 3.9667 | 3.9167 | 4 | 4.2557 | 4.4167 | 4.1167 | 4.5 |  | 3.8 |  | 3.8833 | 3.8667 |  | 5.3167
| Median |  | 4.1 | 4 | 4 | 4 | 3.85 | 3.95 | 4.1 | 4 | 3.9 | 4 | 4.2649 | 4.45 | 4.2 | 4.5 |  | 3.7 |  | 3.9 | 3.9 |  | 5.3
| Std Dev. |  | 0.05164 | 0.25298 | 1.633 | 0.089443 | 0.10488 | 0.098319 | 0.13292 | 0.15055 | 0.1169 | 0.2 | 0.10135 | 0.098319 | 0.13292 | 0.54772 |  | 0.16733 |  | 0.1169 | 0.05164 |  | 0.16021
| Rel.Std.Dev. |  | 1.27% | 6.17% | 34.99% | 2.236% | 2.724% | 2.468% | 3.255% | 3.795% | 2.985% | 5% | 2.382% | 2.226% | 3.229% | 12.17% |  | 4.403% |  | 3.01% | 1.336% |  | 3.013%
| PDM3 |  | 1.899% | 2.734% | 16.93% | 0.2284% | -3.53% | -0.1892% | 2.317% | -0.6068% | -1.86% | 0.2284% | 6.636% | 10.67% | 3.152% | 12.76% |  | -4.783% |  | -2.695% | -3.113% |  | 33.22%
| Z-Score (Absolute) |  | 0.14 | 0.28 | NA | 0.14 | 0.78 | 0.21 | 0.21 | 0.28 | 0.5 | 0.14 | 0.95 | 1.63 | 0.35 | NA | 25.41 | 0.99 | 4.12 | 0.64 | 0.71 | 4.12 | 5.47 | 6.53
Results from laboratories 4 & 16 were removed due to their 1 ppm reading resolution.
| Analytical results for Sr in OREAS 607 (Certified Value 221 ppm) | [24 empty] | Certified
Sr | Round | Replicate | Lab | Lab | Lab | Lab | Lab | Lab | Lab | Lab | Lab | Lab | Lab | Lab | Lab | Lab | Lab | Lab | Lab | Lab | Lab | Lab | Lab | Lab | Lab | 1
| No | No | 2.02 | 2.03 | 2.04 | 2.05 | 2.06 | 2.07 | 2.08 | 2.09 | 2.10 | 2.11 | 2.12 | 2.14 | 2.15 | 2.16 | 2.17 | 2.18 | 2.19 | 2.20 | 2.21 | 2.22 | 2.23 | 2.24 | 2.25 | ppm
|  |  | 4A*MS | 4A*OES/MS | 4A*OES/MS | 4A*OES/MS | 4A*OES/MS | 4A*OES/MS | 4A*OES/MS | 4A*OES/MS | 4A*MS | 4A*MS | 4A*OES | 4A*MS | 4A*MS | 4A*MS | 4A*OES/MS | 4A*OES/MS | 4A*OES | 4A*OES/MS | 4A*OES/MS | 4A*OES | 4A*OES/MS | 4A*OES | 4A*OES/MS | 0
0
| 1 | 1 | 215.5 | 206 | 194 | 228 | 217 | 221 | 207 | 223 | 241 | 230.5 | 233.8323 | 192 | 235 | 220 | 230.1992 | 188.2 | 232.343 | 127.4 | 228 | 228 | 203 | 210 | 221.6 | 1
| 1 | 2 | 214.2 | 210 | 194 | 222 | 220 | 225 | 208 | 223 | 231 | 233.89 | 234.1364 | 187 | 228 | 224 | 229.9532 | 187.7 | 225.57 | 126.1 | 223 | 225 | 193 | 210 | 222.3 | 0
| 1 | 3 | 214.8 | 200 | 192 | 220 | 225 | 224 | 203 | 208 | 229 | 232.77 | 231.6865 | 196 | 217 | 230 | 225.0186 | 197.9 | 229.03 | 125.9 | 233 | 229 | 201 | 210 | 221 | 16
| 1 | 4 | 211.6 | 197 | 195 | 218 | 220 | 230 | 216 | 219 | 233 | 229.09 | 232.9865 | 185 | 223 | 235 | 220.8165 | 190.3 | 228.039 | 127 | 223 | 232 | 203 | 210 | 222.7 | 221.1589
| 1 | 5 | 217 | 191 | 405 | 222 | 224 | 226 | 219 | 214 | 230 | 233.05 | 231.9483 | 188 | 227 | 229 | 227.0791 | 187.7 | 226.651 | 126.1 | 217 | 221 | 200 | 210 | 220.4 | 54
| 1 | 6 | 217.5 | 212 | 199 | 222 | 223 | 228 | 217 | 215 | 230 | 230.69 | 234.825 | 204 | 218 | 218 | 230.7144 | 195.6 | 228.992 | 119.6 | 233 | 228 | 198 | 210 | 221.1
| Mean |  | 215.1 | 202.6667 | 229.8333 | 222 | 221.5 | 225.6667 | 211.6667 | 217 | 232.3333 | 231.665 | 233.2358 | 192 | 224.6667 | 226 | 227.2968 | 191.2333 | 228.4375 | 125.35 | 226.1667 | 227.1667 | 199.6667 | 210 | 221.5167
| Median |  | 215.15 | 203 | 194.5 | 222 | 221.5 | 225.5 | 212 | 217 | 230.5 | 231.73 | 233.4094 | 190 | 225 | 226.5 | 228.5161 | 189.25 | 228.5155 | 126.1 | 225.5 | 228 | 200.5 | 210 | 221.35
| Std Dev. |  | 2.1298 | 8.0911 | 85.845 | 3.3466 | 3.0166 | 3.1411 | 6.5013 | 5.831 | 4.4572 | 1.8454 | 1.25 | 7.0711 | 6.7725 | 6.4807 | 3.8572 | 4.4397 | 2.3445 | 2.878 | 6.3377 | 3.7639 | 3.7771 | 0 | 0.8612
| Rel.Std.Dev. |  | 0.9901% | 3.992% | 37.35% | 1.507% | 1.362% | 1.392% | 3.071% | 2.687% | 1.918% | 0.7966% | 0.5359% | 3.683% | 3.014% | 2.868% | 1.697% | 2.322% | 1.026% | 2.296% | 2.802% | 1.657% | 1.892% | 0% | 0.3888%
| PDM3 |  | -2.74% | -8.362% | 3.922% | 0.3803% | 0.1542% | 2.038% | -4.292% | -1.88% | 5.053% | 4.75% | 5.461% | -13.18% | 1.586% | 2.189% | 2.775% | -13.53% | 3.291% | -43.32% | 2.264% | 2.717% | -9.718% | -5.046% | 0.1618%
| Z-Score (Absolute) |  | 0.67 | 1.89 | 0.77 | 0 | 0.05 | 0.36 | 1.01 | 0.49 | 1.01 | 0.94 | 1.1 | 2.93 | 0.26 | 0.39 | 0.52 | 3.01 | 0.63 | 9.45 | 0.41 | 0.5 | 2.18 | 1.17 | 0.05
| Analytical results for Ta in OREAS 607 (Certified Value 1.03 ppm) | [24 empty] | Certified
Ta | Round | Replicate | Lab | Lab | Lab | Lab | Lab | Lab | Lab | Lab | Lab | Lab | Lab | Lab | Lab | Lab | Lab | Lab | Lab | Lab | Lab |  |  |  |  | 1
| No | No | 2.02 | 2.03 | 2.04 | 2.05 | 2.06 | 2.07 | 2.08 | 2.09 | 2.10 | 2.11 | 2.12 | 2.14 | 2.15 | 2.16 | 2.17 | 2.18 | 2.20 | 2.21 | 2.23 |  |  |  |  | ppm
|  |  | 4A*MS | 4A*OES/MS | 4A*OES/MS | 4A*OES/MS | 4A*OES/MS | 4A*OES/MS | 4A*OES/MS | 4A*OES/MS | 4A*MS | 4A*MS | 4A*OES | 4A*MS | 4A*MS | 4A*MS | 4A*OES/MS | 4A*OES/MS | 4A*OES/MS | 4A*OES/MS | 4A*OES/MS |  |  |  |  | 2
3
| 1 | 1 | 0.98 | 1 | 0.5 | 1.03 | 0.93 | 1 | 0.95 | 0.9 | 1.02 | 1.05 | 1.0098 | 1.1 | 1.09 | 1.1 | < 10 | 1.24 | 1.05 | 1.17 | 1.2 |  |  |  |  | 1
| 1 | 2 | 1.05 | 0.9 | 0.5 | 1.02 | 0.9 | 1 | 0.98 | 0.87 | 1.03 | 1.04 | 1.0311 | 1.1 | 1.09 | 1.1 | < 10 | 1.24 | 1 | 1.14 | 1.3 |  |  |  |  | 0
| 1 | 3 | 1.03 | 0.9 | 0.6 | 0.99 | 0.9 | 0.98 | 0.99 | 0.85 | 1.02 | 1.02 | 1.0999 | 1.1 | 1.14 | 1.2 | < 10 | 1.32 | 1.02 | 1.17 | 1.2 |  |  |  |  | 16
| 1 | 4 | 0.98 | 1 | 0.6 | 1.03 | 0.91 | 1.03 | 0.98 | 0.92 | 1.01 | 1.04 | 1.0944 | 1.1 | 1.1 | 1.1 | < 10 | 1.02 | 1.06 | 1.12 | 1.1 |  |  |  |  | 1.0273
| 1 | 5 | 1.01 | 0.9 | 1.1 | 1.02 | 0.97 | 1 | 0.96 | 0.87 | 1 | 1.08 | 1.0985 | 1 | 1.11 | 1.2 | < 10 | 1.02 | 1.02 | 1.08 | 1.2 |  |  |  |  | 55
| 1 | 6 | 1.01 | 1 | 0.6 | 1 | 0.92 | 1.03 | 1.01 | 0.89 | 1.02 | 1.05 | 1.0786 | 1 | 1.15 | 1.1 | < 10 | 1.1 | 1.07 | 1.12 | 1.1
| Mean |  | 1.01 | 0.95 | 0.65 | 1.015 | 0.92167 | 1.0067 | 0.97833 | 0.88333 | 1.0167 | 1.0467 | 1.0687 | 1.0667 | 1.1133 | 1.1333 |  | 1.1567 | 1.0367 | 1.1333 | 1.1833
| Median |  | 1.01 | 0.95 | 0.6 | 1.02 | 0.915 | 1 | 0.98 | 0.88 | 1.02 | 1.045 | 1.0865 | 1.1 | 1.105 | 1.1 |  | 1.17 | 1.035 | 1.13 | 1.2
| Std Dev. |  | 0.027568 | 0.054772 | 0.22583 | 0.016432 | 0.026394 | 0.019664 | 0.02137 | 0.025033 | 0.010328 | 0.019664 | 0.038721 | 0.05164 | 0.02582 | 0.05164 |  | 0.12738 | 0.027325 | 0.034448 | 0.075277
| Rel.Std.Dev. |  | 2.73% | 5.766% | 34.74% | 1.619% | 2.864% | 1.953% | 2.184% | 2.834% | 1.016% | 1.879% | 3.623% | 4.841% | 2.319% | 4.556% |  | 11.01% | 2.636% | 3.04% | 6.361%
| PDM3 |  | -1.68% | -7.521% | -36.72% | -1.194% | -10.28% | -2.005% | -4.763% | -14.01% | -1.031% | 1.889% | 4.036% | 3.836% | 8.379% | 10.33% |  | 12.6% | 0.9156% | 10.33% | 15.19%
| Z-Score (Absolute) |  | 0.25 | NA | NA | 0.17 | 1.57 | 0.3 | 0.72 | 2.14 | 0.15 | 0.3 | 0.63 | NA | 1.29 | NA | 59.28 | 1.94 | 0.15 | 1.59 | NA
Results from laboratories 3, 4, 14, 16 & 23 were removed due to their 0.1 ppm reading resolution.
| Analytical results for Tb in OREAS 607 (Certified Value 0.59 ppm) | [24 empty] | Certified
Tb | Round | Replicate | 2.02: Lab; 2.03: Lab; 2.04: Lab; 2.05: Lab; 2.06: Lab; 2.07: Lab; 2.08: Lab; 2.09: Lab |  |  |  |  | 1
| No | No | 2.02: 2.03; 2.03: 2.04; 2.04: 2.11; 2.05: 2.14; 2.06: 2.16; 2.07: 2.18; 2.08: 2.20; 2.09: 2.21 |  |  |  |  | ppm
|  |  | 2.02: 4A*OES/MS; 2.03: 4A*OES/MS; 2.04: 4A*MS; 2.05: 4A*MS; 2.06: 4A*MS; 2.07: 4A*OES/MS; 2.08: 4A*OES/MS; 2.09: 4A*OES/MS |  |  |  |  | 2
2
| 1 | 1 | 2.02: 0.5; 2.03: 0.6; 2.04: 0.67; 2.05: 0.6; 2.06: 0.7; 2.07: 0.5; 2.08: 0.43; 2.09: 0.67 |  |  |  |  | 1
| 1 | 2 | 2.02: 0.5; 2.03: 0.6; 2.04: 0.68; 2.05: 0.6; 2.06: 0.7; 2.07: 0.5; 2.08: 0.41; 2.09: 0.64 |  |  |  |  | 0
| 1 | 3 | 2.02: 0.5; 2.03: 0.6; 2.04: 0.67; 2.05: 0.6; 2.06: 0.72; 2.07: 0.5; 2.08: 0.4; 2.09: 0.65 |  |  |  |  | 16
| 1 | 4 | 2.02: 0.5; 2.03: 0.6; 2.04: 0.71; 2.05: 0.6; 2.06: 0.72; 2.07: 0.5; 2.08: 0.43; 2.09: 0.64 |  |  |  |  | 0.58708
| 1 | 5 | 2.02: 0.5; 2.03: 1.2; 2.04: 0.7; 2.05: 0.6; 2.06: 0.74; 2.07: 0.5; 2.08: 0.41; 2.09: 0.64 |  |  |  |  | 56
| 1 | 6 | 2.02: 0.6; 2.03: 0.6; 2.04: 0.68; 2.05: 0.6; 2.06: 0.7; 2.07: 0.6; 2.08: 0.42; 2.09: 0.65
| Mean |  | 2.02: 0.51667; 2.03: 0.7; 2.04: 0.685; 2.05: 0.6; 2.06: 0.71333; 2.07: 0.51667; 2.08: 0.41667; 2.09: 0.64833
| Median |  | 2.02: 0.5; 2.03: 0.6; 2.04: 0.68; 2.05: 0.6; 2.06: 0.71; 2.07: 0.5; 2.08: 0.415; 2.09: 0.645
| Std Dev. |  | 2.02: 0.040825; 2.03: 0.24495; 2.04: 0.016432; 2.05: 0; 2.06: 0.01633; 2.07: 0.040825; 2.08: 0.012111; 2.09: 0.01169
| Rel.Std.Dev. |  | 2.02: 7.902%; 2.03: 34.99%; 2.04: 2.399%; 2.05: 0%; 2.06: 2.289%; 2.07: 7.902%; 2.08: 2.907%; 2.09: 1.803%
| PDM3 |  | 2.02: -11.99%; 2.03: 19.23%; 2.04: 16.68%; 2.05: 2.2%; 2.06: 21.5%; 2.07: -11.99%; 2.08: -29.03%; 2.09: 10.43%
| Z-Score (Absolute) |  | 2.02: 0.88; 2.03: 0.62; 2.04: 0.5; 2.05: 0.2; 2.06: 0.73; 2.07: 0.88; 2.08: 1.7; 2.09: 0.2
| Analytical results for Te in OREAS 607 (Certified Value 2.64 ppm) | [24 empty] | Certified
Te | Round | Replicate | Lab | Lab | Lab | Lab | Lab | Lab | Lab | Lab | Lab | Lab | Lab | Lab | Lab | Lab | Lab | Lab | Lab | Lab | Lab |  |  |  |  | 1
| No | No | 2.02 | 2.03 | 2.04 | 2.05 | 2.06 | 2.07 | 2.08 | 2.09 | 2.10 | 2.11 | 2.12 | 2.14 | 2.15 | 2.16 | 2.17 | 2.18 | 2.20 | 2.21 | 2.23 |  |  |  |  | ppm
|  |  | 4A*MS | 4A*OES/MS | 4A*OES/MS | 4A*OES/MS | 4A*OES/MS | 4A*OES/MS | 4A*OES/MS | 4A*OES/MS | 4A*MS | 4A*MS | 4A*OES | 4A*MS | 4A*MS | 4A*MS | 4A*OES/MS | 4A*OES/MS | 4A*OES/MS | 4A*OES/MS | 4A*OES/MS |  |  |  |  | 2
3
| 1 | 1 | 2.3 | 2.78 | 1.9 | 2.57 | 2.67 | 2.66 | 2.62 | 2.85 | 2.3 | 2.8 | 2.4743 | 2.5 | 2.81 | 1.8 | < 10 | 3.02 | 2.67 | 2.45 | 2 |  |  |  |  | 1
| 1 | 2 | 2.5 | 2.8 | 1.8 | 2.55 | 2.61 | 2.62 | 2.69 | 2.87 | 2.4 | 2.7 | 2.7197 | 2.55 | 2.68 | 2 | < 10 | 3.25 | 2.53 | 2.46 | 1.8 |  |  |  |  | 0
| 1 | 3 | 2.5 | 2.76 | 2 | 2.56 | 2.52 | 2.5 | 2.74 | 2.6 | 2.5 | 2.4 | 2.7277 | 2.54 | 2.51 | 2 | < 10 | 2.96 | 2.74 | 2.56 | 2.5 |  |  |  |  | 16
| 1 | 4 | 2.5 | 2.72 | 1.8 | 2.61 | 2.76 | 2.55 | 2.79 | 2.87 | 2.3 | 2.9 | 2.5867 | 2.49 | 2.49 | 2 | < 10 | 2.61 | 2.61 | 2.37 | 2 |  |  |  |  | 2.6386
| 1 | 5 | 2.5 | 2.79 | 5.1 | 2.61 | 2.71 | 2.56 | 2.69 | 2.86 | 2.4 | 2.8 | 3.2578 | 2.5 | 2.6 | 2 | < 10 | 2.42 | 2.63 | 2.36 | 2.1 |  |  |  |  | 57
| 1 | 6 | 2.5 | 2.76 | 1.9 | 2.7 | 2.73 | 2.64 | 2.74 | 2.91 | 2.3 | 2.8 | 3.1019 | 2.62 | 2.73 | 1.8 | < 10 | 2.89 | 2.64 | 2.38 | 1.9
| Mean |  | 2.4667 | 2.7683 | 2.4167 | 2.6 | 2.6667 | 2.5883 | 2.7117 | 2.8267 | 2.3667 | 2.7333 | 2.8113 | 2.5333 | 2.6367 | 1.9333 |  | 2.8583 | 2.6367 | 2.43 | 2.05
| Median |  | 2.5 | 2.77 | 1.9 | 2.59 | 2.69 | 2.59 | 2.715 | 2.865 | 2.35 | 2.8 | 2.7237 | 2.52 | 2.64 | 2 |  | 2.925 | 2.635 | 2.415 | 2
| Std Dev. |  | 0.08165 | 0.028577 | 1.3167 | 0.055136 | 0.088694 | 0.061455 | 0.058452 | 0.1129 | 0.08165 | 0.17512 | 0.30436 | 0.048854 | 0.12612 | 0.10328 |  | 0.29822 | 0.069186 | 0.07642 | 0.2429
| Rel.Std.Dev. |  | 3.31% | 1.032% | 54.48% | 2.121% | 3.326% | 2.374% | 2.156% | 3.994% | 3.45% | 6.407% | 10.83% | 1.928% | 4.783% | 5.342% |  | 10.43% | 2.624% | 3.145% | 11.85%
| PDM3 |  | -6.516% | 4.917% | -8.411% | -1.463% | 1.064% | -1.905% | 2.769% | 7.127% | -10.31% | 3.59% | 6.547% | -3.99% | -0.07341% | -26.73% |  | 8.327% | -0.07341% | -7.906% | -22.31%
| Z-Score (Absolute) |  | 0.67 | 0.52 | 0.87 | 0.15 | 0.12 | 0.19 | 0.3 | 0.75 | 1.07 | 0.38 | 0.69 | 0.41 | 0 | 2.79 | 9.37 | 0.88 | 0 | 0.82 | 2.33
| Analytical results for Th in OREAS 607 (Certified Value 14 ppm) | [24 empty] | Certified
Th | Round | Replicate | Lab | Lab | Lab | Lab | Lab | Lab | Lab | Lab | Lab | Lab | Lab | Lab | Lab | Lab | Lab | Lab | Lab | Lab | Lab |  |  |  |  | 1
| No | No | 2.02 | 2.03 | 2.04 | 2.05 | 2.06 | 2.07 | 2.08 | 2.09 | 2.10 | 2.11 | 2.12 | 2.14 | 2.15 | 2.16 | 2.17 | 2.18 | 2.20 | 2.21 | 2.23 |  |  |  |  | ppm
|  |  | 4A*MS | 4A*OES/MS | 4A*OES/MS | 4A*OES/MS | 4A*OES/MS | 4A*OES/MS | 4A*OES/MS | 4A*OES/MS | 4A*MS | 4A*MS | 4A*OES | 4A*MS | 4A*MS | 4A*MS | 4A*OES/MS | 4A*OES/MS | 4A*OES/MS | 4A*OES/MS | 4A*OES/MS |  |  |  |  | 1
2
| 1 | 1 | 13.95 | 13.8 | 14.2 | 14.7 | 13.7 | 15.65 | 13.7 | 13.45 | 13.4 | 14.85 | 14.2291 | 13.1 | 15.5 | 14.3 | 15.1152 | 11.64 | 7.7 | 13.6 | 14.7 |  |  |  |  | 1
| 1 | 2 | 14.34 | 13 | 13.5 | 14.7 | 13.35 | 13.9 | 13.45 | 14.25 | 13.6 | 15.04 | 14.5477 | 12 | 15.7 | 14.4 | 13.6825 | 11.27 | 8.1 | 13.2 | 14.6 |  |  |  |  | 0
| 1 | 3 | 13.56 | 13 | 14.3 | 14.1 | 13.4 | 14.15 | 13.8 | 13.5 | 14.1 | 14.8 | 14.117 | 12 | 16 | 15.1 | 11.5609 | 11.63 | 8 | 13.8 | 14.9 |  |  |  |  | 16
| 1 | 4 | 14.08 | 12.4 | 13.8 | 14.85 | 13.95 | 14.2 | 14 | 13.7 | 13.9 | 15.06 | 14.3358 | 12.3 | 15.8 | 14.5 | 14.5269 | 11.04 | 8.3 | 13.4 | 15 |  |  |  |  | 13.998
| 1 | 5 | 14.62 | 12.7 | 25.2 | 14.85 | 14.75 | 14.9 | 13.65 | 13.85 | 13.9 | 15.29 | 14.3391 | 11.4 | 15.4 | 15 | 13.428 | 13.7 | 8.2 | 13.1 | 14.8 |  |  |  |  | 58
| 1 | 6 | 14.53 | 13.5 | 13.7 | 15.55 | 13.9 | 14.35 | 14.25 | 14.4 | 14.2 | 15.17 | 14.4349 | 12.9 | 16.2 | 13.6 | 14.7402 | 11.64 | 7.9 | 13.7 | 14.5
| Mean |  | 14.18 | 13.0667 | 15.7833 | 14.7917 | 13.8417 | 14.525 | 13.8083 | 13.8583 | 13.85 | 15.035 | 14.3339 | 12.2833 | 15.7667 | 14.4833 | 13.8423 | 11.82 | 8.0333 | 13.4667 | 14.75
| Median |  | 14.21 | 13 | 14 | 14.775 | 13.8 | 14.275 | 13.75 | 13.775 | 13.9 | 15.05 | 14.3375 | 12.15 | 15.75 | 14.45 | 14.1047 | 11.635 | 8.05 | 13.5 | 14.75
| Std Dev. |  | 0.39724 | 0.51251 | 4.6232 | 0.46413 | 0.50933 | 0.64401 | 0.28181 | 0.39168 | 0.30166 | 0.1862 | 0.15099 | 0.63061 | 0.30111 | 0.54191 | 1.2882 | 0.95354 | 0.21602 | 0.28048 | 0.18708
| Rel.Std.Dev. |  | 2.801% | 3.922% | 29.29% | 3.138% | 3.68% | 4.434% | 2.041% | 2.826% | 2.178% | 1.238% | 1.053% | 5.134% | 1.91% | 3.742% | 9.306% | 8.067% | 2.689% | 2.083% | 1.268%
| PDM3 |  | 1.3% | -6.653% | 12.75% | 5.67% | -1.117% | 3.765% | -1.355% | -0.9977% | -1.057% | 7.408% | 2.4% | -12.25% | 12.64% | 3.467% | -1.112% | -15.56% | -42.61% | -3.796% | 5.372%
| Z-Score (Absolute) |  | 0.33 | 0.8 | 1.95 | 0.94 | 0.02 | 0.67 | 0.05 | 0 | 0.01 | 1.19 | 0.48 | 1.59 | 1.93 | 0.63 | 0.02 | 2.06 | 5.89 | 0.4 | 0.9
| Analytical results for Ti in OREAS 607 (Certified Value 0.166 wt.%) | [24 empty] | Certified
Ti | Round | Replicate | Lab | Lab | Lab | Lab | Lab | Lab | Lab | Lab | Lab | Lab | Lab | Lab | Lab | Lab | Lab | Lab | Lab | Lab | Lab | Lab | Lab | Lab | Lab | 1
| No | No | 2.02 | 2.03 | 2.04 | 2.05 | 2.06 | 2.07 | 2.08 | 2.09 | 2.10 | 2.11 | 2.12 | 2.14 | 2.15 | 2.16 | 2.17 | 2.18 | 2.19 | 2.20 | 2.21 | 2.22 | 2.23 | 2.24 | 2.25 | wt.%
|  |  | 4A*OES | 4A*OES/MS | 4A*OES/MS | 4A*OES/MS | 4A*OES/MS | 4A*OES/MS | 4A*OES/MS | 4A*OES/MS | 4A*OES | 4A*OES | 4A*OES | 4A*MS | 4A*MS | 4A*OES | 4A*OES/MS | 4A*OES/MS | 4A*OES | 4A*OES/MS | 4A*OES/MS | 4A*OES | 4A*OES/MS | 4A*OES | 4A*OES/MS | 3
3
| 1 | 1 | 0.1668 | 0.176 | 0.165 | 0.17 | 0.162 | 0.163 | 0.16 | 0.163 | 0.166 | 0.1687 | 0.17624 | 0.1694 | 0.18 | 0.18 | 0.16382 | 0.16 | 0.155 | 0.14 | 0.17 | 0.15 | 0.165 | 0.17 | 0.1611 | 1
| 1 | 2 | 0.1708 | 0.173 | 0.166 | 0.164 | 0.165 | 0.163 | 0.152 | 0.164 | 0.168 | 0.1732 | 0.18006 | 0.1685 | 0.18 | 0.18 | 0.16376 | 0.16 | 0.153 | 0.15 | 0.17 | 0.15 | 0.163 | 0.17 | 0.1645 | 0
| 1 | 3 | 0.1681 | 0.169 | 0.166 | 0.162 | 0.165 | 0.163 | 0.159 | 0.157 | 0.163 | 0.1678 | 0.17749 | 0.1703 | 0.17 | 0.18 | 0.16349 | 0.16 | 0.163 | 0.16 | 0.17 | 0.15 | 0.163 | 0.16 | 0.1679 | 16
| 1 | 4 | 0.1682 | 0.168 | 0.168 | 0.162 | 0.163 | 0.169 | 0.16 | 0.162 | 0.162 | 0.17 | 0.17543 | 0.1685 | 0.17 | 0.18 | 0.16322 | 0.16 | 0.162 | 0.15 | 0.18 | 0.16 | 0.166 | 0.16 | 0.1713 | 0.16569
| 1 | 5 | 0.163 | 0.174 | 0.167 | 0.166 | 0.168 | 0.164 | 0.162 | 0.161 | 0.157 | 0.1752 | 0.17768 | 0.1658 | 0.17 | 0.18 | 0.16203 | 0.16 | 0.151 | 0.14 | 0.17 | 0.15 | 0.165 | 0.16 | 0.1747 | 59
| 1 | 6 | 0.1631 | 0.176 | 0.167 | 0.164 | 0.165 | 0.167 | 0.164 | 0.165 | 0.162 | 0.1702 | 0.17875 | 0.1685 | 0.17 | 0.18 | 0.165 | 0.16 | 0.159 | 0.16 | 0.17 | 0.15 | 0.165 | 0.17 | 0.1781
| Mean |  | 0.16667 | 0.17267 | 0.1665 | 0.16467 | 0.16467 | 0.16483 | 0.1595 | 0.162 | 0.163 | 0.17085 | 0.17761 | 0.1685 | 0.17333 | 0.18 | 0.16355 | 0.16 | 0.15717 | 0.15 | 0.17167 | 0.15167 | 0.1645 | 0.165 | 0.1696
| Median |  | 0.16745 | 0.1735 | 0.1665 | 0.164 | 0.165 | 0.1635 | 0.16 | 0.1625 | 0.1625 | 0.1701 | 0.17759 | 0.1685 | 0.17 | 0.18 | 0.16363 | 0.16 | 0.157 | 0.15 | 0.17 | 0.15 | 0.165 | 0.165 | 0.1696
| Std Dev. |  | 0.0030878 | 0.0034448 | 0.0010488 | 0.0030111 | 0.0020656 | 0.0025626 | 0.0040866 | 0.0028284 | 0.0037947 | 0.0028112 | 0.001671 | 0.001506 | 0.005164 | 3.0405e-17 | 0.00096233 | 0 | 0.004916 | 0.0089443 | 0.0040825 | 0.0040825 | 0.0012247 | 0.0054772 | 0.0063608
| Rel.Std.Dev. |  | 1.853% | 1.995% | 0.6299% | 1.829% | 1.254% | 1.555% | 2.562% | 1.746% | 2.328% | 1.645% | 0.9409% | 0.8938% | 2.979% | 1.689e-14% | 0.5884% | 0% | 3.128% | 5.963% | 2.378% | 2.692% | 0.7445% | 3.32% | 3.75%
| PDM3 |  | 0.5908% | 4.212% | 0.4902% | -0.6163% | -0.6163% | -0.5157% | -3.735% | -2.226% | -1.622% | 3.116% | 7.195% | 1.697% | 4.614% | 8.638% | -1.288% | -3.433% | -5.143% | -9.468% | 3.608% | -8.462% | -0.7169% | -0.4152% | 2.361%
| Z-Score (Absolute) |  | 0.26 | 1.11 | 0.24 | 0.02 | 0.02 | 0 | 0.75 | 0.4 | 0.26 | 0.85 | 1.81 | 0.52 | 1.2 | 2.15 | 0.18 | 0.68 | 1.08 | 2.1 | 0.97 | 1.86 | 0.05 | 0.02 | 0.67
| Analytical results for Tl in OREAS 607 (Certified Value 1.29 ppm) | [24 empty] | Certified
Tl | Round | Replicate | Lab | Lab | Lab | Lab | Lab | Lab | Lab | Lab | Lab | Lab | Lab | Lab | Lab | Lab | Lab | Lab | Lab | Lab | Lab |  |  |  |  | 1
| No | No | 2.02 | 2.03 | 2.04 | 2.05 | 2.06 | 2.07 | 2.08 | 2.09 | 2.10 | 2.11 | 2.12 | 2.14 | 2.15 | 2.16 | 2.17 | 2.18 | 2.20 | 2.21 | 2.23 |  |  |  |  | ppm
|  |  | 4A*MS | 4A*OES/MS | 4A*OES/MS | 4A*OES/MS | 4A*OES/MS | 4A*OES/MS | 4A*OES/MS | 4A*OES/MS | 4A*MS | 4A*MS | 4A*OES | 4A*MS | 4A*MS | 4A*MS | 4A*OES/MS | 4A*OES/MS | 4A*OES/MS | 4A*OES/MS | 4A*OES/MS |  |  |  |  | 2
3
| 1 | 1 | 1.21 | 1.39 | 1.31 | 1.27 | 1.28 | 1.25 | 1.34 | 1.28 | 1.18 | 1.26 | 1.3572 | 1.38 | 1.15 | 1.3 | < 5 | 1.1 | 1.32 | 1.2 | 1.6 |  |  |  |  | 1
| 1 | 2 | 1.27 | 1.4 | 1.3 | 1.29 | 1.26 | 1.29 | 1.23 | 1.26 | 1.19 | 1.29 | 1.347 | 1.33 | 1.14 | 1.3 | < 5 | 1 | 1.22 | 1.19 | 1.5 |  |  |  |  | 0
| 1 | 3 | 1.25 | 1.42 | 1.37 | 1.23 | 1.36 | 1.22 | 1.28 | 1.25 | 1.21 | 1.23 | 1.3735 | 1.33 | 1.17 | 1.3 | < 5 | 1 | 1.25 | 1.22 | 1.6 |  |  |  |  | 16
| 1 | 4 | 1.29 | 1.33 | 1.33 | 1.28 | 1.32 | 1.29 | 1.32 | 1.28 | 1.18 | 1.37 | 1.3969 | 1.34 | 1.13 | 1.3 | < 5 | 1 | 1.29 | 1.18 | 1.6 |  |  |  |  | 1.2934
| 1 | 5 | 1.29 | 1.4 | 2.81 | 1.25 | 1.33 | 1.26 | 1.34 | 1.26 | 1.23 | 1.33 | 1.3595 | 1.31 | 1.11 | 1.3 | < 5 | 1 | 1.29 | 1.17 | 1.6 |  |  |  |  | 60
| 1 | 6 | 1.28 | 1.41 | 1.34 | 1.29 | 1.3 | 1.27 | 1.3 | 1.28 | 1.19 | 1.33 | 1.3797 | 1.41 | 1.16 | 1.3 | < 5 | 1.1 | 1.32 | 1.2 | 1.5
| Mean |  | 1.265 | 1.3917 | 1.5767 | 1.2683 | 1.3083 | 1.2633 | 1.3017 | 1.2683 | 1.1967 | 1.3017 | 1.369 | 1.35 | 1.1433 | 1.3 |  | 1.0333 | 1.2817 | 1.1933 | 1.5667
| Median |  | 1.275 | 1.4 | 1.335 | 1.275 | 1.31 | 1.265 | 1.31 | 1.27 | 1.19 | 1.31 | 1.3665 | 1.335 | 1.145 | 1.3 |  | 1 | 1.29 | 1.195 | 1.6
| Std Dev. |  | 0.030822 | 0.031885 | 0.6047 | 0.024014 | 0.036009 | 0.026583 | 0.042151 | 0.013292 | 0.019664 | 0.051543 | 0.018019 | 0.037417 | 0.021602 | 0 |  | 0.05164 | 0.039707 | 0.017512 | 0.05164
| Rel.Std.Dev. |  | 2.437% | 2.291% | 38.35% | 1.893% | 2.752% | 2.104% | 3.238% | 1.048% | 1.643% | 3.96% | 1.316% | 2.772% | 1.889% | 0% |  | 4.997% | 3.098% | 1.467% | 3.296%
| PDM3 |  | -2.197% | 7.596% | 21.9% | -1.94% | 1.153% | -2.326% | 0.6376% | -1.94% | -7.48% | 0.6376% | 5.841% | 4.374% | -11.6% | 0.5087% |  | -20.11% | -0.9087% | -7.738% | 21.13%
| Z-Score (Absolute) |  | 0.47 | 1.24 | 3.73 | 0.43 | 0.11 | 0.49 | 0.02 | 0.43 | 1.39 | 0.02 | 0.93 | 0.67 | 2.11 | 0 | 16.18 | 3.6 | 0.25 | 1.44 | 3.6
| Analytical results for Tm in OREAS 607 (Indicative Value 81.7 ppb) | [24 empty] | Indicative
Tm | Round | Replicate | 2.02: Lab; 2.03: Lab; 2.04: Lab; 2.05: Lab; 2.06: Lab |  |  |  |  | 1
| No | No | 2.02: 2.03; 2.03: 2.04; 2.04: 2.11; 2.05: 2.14; 2.06: 2.16 |  |  |  |  | ppb
|  |  | 2.02: 4A*OES/MS; 2.03: 4A*OES/MS; 2.04: 4A*MS; 2.05: 4A*MS; 2.06: 4A*MS |  |  |  |  | 1
1
| 1 | 1 | 2.02: < 100; 2.03: < 100; 2.04: 100; 2.05: < 100; 2.06: 100 |  |  |  |  | 1
| 1 | 2 | 2.02: < 100; 2.03: < 100; 2.04: 100; 2.05: < 100; 2.06: 100 |  |  |  |  | 0
| 1 | 3 | 2.02: < 100; 2.03: < 100; 2.04: 90; 2.05: < 100; 2.06: 100 |  |  |  |  | 16
| 1 | 4 | 2.02: < 100; 2.03: < 100; 2.04: 90; 2.05: < 100; 2.06: 100 |  |  |  |  | 81.6667
| 1 | 5 | 2.02: < 100; 2.03: 200; 2.04: 90; 2.05: < 100; 2.06: 100 |  |  |  |  | 12
| 1 | 6 | 2.02: < 100; 2.03: < 100; 2.04: 100; 2.05: < 100; 2.06: 100
| Mean |  | 2.03: 200; 2.04: 95; 2.06: 100
| Median |  | 2.03: 200; 2.04: 95; 2.06: 100
| Std Dev. |  | 2.04: 5.4772; 2.06: 0
| Rel.Std.Dev. |  | 2.04: 5.766%; 2.06: 0%
| PDM3 |  | 2.03: 144.9%; 2.04: 16.33%; 2.06: 22.45%
| Z-Score (Absolute) |  | 2.02: 0.67; 2.03: 0; 2.04: 0.54; 2.05: 0.67; 2.06: 0.67
| Analytical results for U in OREAS 607 (Certified Value 4.11 ppm) | [24 empty] | Certified
U | Round | Replicate | Lab | Lab | Lab | Lab | Lab | Lab | Lab | Lab | Lab | Lab | Lab | Lab | Lab | Lab | Lab | Lab | Lab | Lab | Lab |  |  |  |  | 1
| No | No | 2.02 | 2.03 | 2.04 | 2.05 | 2.06 | 2.07 | 2.08 | 2.09 | 2.10 | 2.11 | 2.12 | 2.14 | 2.15 | 2.16 | 2.17 | 2.18 | 2.20 | 2.21 | 2.23 |  |  |  |  | ppm
|  |  | 4A*MS | 4A*OES/MS | 4A*OES/MS | 4A*OES/MS | 4A*OES/MS | 4A*OES/MS | 4A*OES/MS | 4A*OES/MS | 4A*MS | 4A*MS | 4A*OES | 4A*MS | 4A*MS | 4A*MS | 4A*OES/MS | 4A*OES/MS | 4A*OES/MS | 4A*OES/MS | 4A*OES/MS |  |  |  |  | 2
3
| 1 | 1 | 4.01 | 4.5 | 4.2 | 4.3 | 3.9 | 4.3 | 3.9 | 3.8 | 4.13 | 4.07 | 4.2026 | 4.1 | 3.88 | 4 | < 10 | 3.39 | 2.9 | 3.95 | 5 |  |  |  |  | 1
| 1 | 2 | 4.01 | 4.5 | 4.1 | 4.1 | 3.9 | 4.1 | 3.9 | 3.9 | 4.1 | 4.09 | 4.2505 | 4.2 | 3.86 | 4.1 | < 10 | 3.09 | 3 | 3.94 | 5 |  |  |  |  | 0
| 1 | 3 | 4.04 | 4.3 | 4.2 | 4.1 | 3.9 | 4 | 3.9 | 3.8 | 4.13 | 4.17 | 4.1837 | 4.1 | 4.06 | 4.3 | < 10 | 3.37 | 3.1 | 3.92 | 4.9 |  |  |  |  | 16
| 1 | 4 | 4.05 | 4.3 | 4.2 | 4.3 | 4 | 4.1 | 4 | 4 | 4.23 | 4.44 | 4.3369 | 4.2 | 3.98 | 4.3 | < 10 | 3.17 | 3.2 | 3.95 | 4.9 |  |  |  |  | 4.1103
| 1 | 5 | 4.11 | 4.3 | 8.1 | 4.3 | 4.3 | 4.1 | 4 | 3.8 | 4.14 | 4.46 | 4.2059 | 4.2 | 3.89 | 4.3 | < 10 | 3.09 | 3.1 | 3.83 | 4.8 |  |  |  |  | 61
| 1 | 6 | 4.13 | 4.4 | 4.2 | 4.1 | 4 | 4.2 | 4 | 4 | 4.38 | 4.35 | 4.3272 | 4.4 | 4.05 | 4.1 | < 10 | 3.29 | 3.3 | 3.98 | 4.8
| Mean |  | 4.0583 | 4.3833 | 4.8333 | 4.2 | 4 | 4.1333 | 3.95 | 3.8833 | 4.185 | 4.2633 | 4.2511 | 4.2 | 3.9533 | 4.1833 |  | 3.2333 | 3.1 | 3.9283 | 4.9
| Median |  | 4.045 | 4.35 | 4.2 | 4.2 | 3.95 | 4.1 | 3.95 | 3.85 | 4.135 | 4.26 | 4.2282 | 4.2 | 3.935 | 4.2 |  | 3.23 | 3.1 | 3.945 | 4.9
| Std Dev. |  | 0.050761 | 0.098319 | 1.6008 | 0.10954 | 0.15492 | 0.10328 | 0.054772 | 0.098319 | 0.10521 | 0.17523 | 0.066468 | 0.10954 | 0.088919 | 0.13292 |  | 0.1353 | 0.14142 | 0.051929 | 0.089443
| Rel.Std.Dev. |  | 1.251% | 2.243% | 33.12% | 2.608% | 3.873% | 2.499% | 1.387% | 2.532% | 2.514% | 4.11% | 1.564% | 2.608% | 2.249% | 3.177% |  | 4.185% | 4.562% | 1.322% | 1.825%
| PDM3 |  | -1.263% | 6.644% | 17.59% | 2.183% | -2.682% | 0.5615% | -3.899% | -5.521% | 1.819% | 3.724% | 3.428% | 2.183% | -3.818% | 1.778% |  | -21.33% | -24.58% | -4.426% | 19.21%
| Z-Score (Absolute) |  | 0.42 | 0.67 | 2.19 | 0.06 | 0.62 | 0.17 | 0.79 | 1.01 | 0.01 | 0.27 | 0.23 | 0.06 | 0.78 | 0 | 2.75 | 3.2 | 3.65 | 0.86 | 2.42
| Analytical results for V in OREAS 607 (Certified Value 24.6 ppm) | [24 empty] | Certified
V | Round | Replicate | Lab | Lab | Lab | Lab | Lab | Lab | Lab | Lab | Lab | Lab | Lab | Lab | Lab | Lab | Lab | Lab | Lab | Lab | Lab | Lab | Lab | Lab | Lab | 1
| No | No | 2.02 | 2.03 | 2.04 | 2.05 | 2.06 | 2.07 | 2.08 | 2.09 | 2.10 | 2.11 | 2.12 | 2.14 | 2.15 | 2.16 | 2.17 | 2.18 | 2.19 | 2.20 | 2.21 | 2.22 | 2.23 | 2.24 | 2.25 | ppm
|  |  | 4A*OES | 4A*OES/MS | 4A*OES/MS | 4A*OES/MS | 4A*OES/MS | 4A*OES/MS | 4A*OES/MS | 4A*OES/MS | 4A*OES | 4A*OES | 4A*OES | 4A*MS | 4A*MS | 4A*OES | 4A*OES/MS | 4A*OES/MS | 4A*OES | 4A*OES/MS | 4A*OES/MS | 4A*OES | 4A*OES/MS | 4A*OES | 4A*OES/MS | 1
2
| 1 | 1 | 24 | 26 | 24 | 25 | 24 | 25 | 24 | 24 | 25 | 25 | 24.9871 | 22 | 25.9 | 30 | 24.6723 | 24 | 23.178 | 26 | 24 | 22 | 26 | 26 | 25.38 | 1
| 1 | 2 | 25 | 25 | 24 | 24 | 24 | 24 | 23 | 25 | 24 | 26 | 25.5644 | 23 | 25.2 | 25 | 24.9157 | 23 | 22.434 | 25 | 25 | 22 | 27 | 26 | 26.77 | 0
| 1 | 3 | 25 | 25 | 25 | 24 | 24 | 24 | 24 | 23 | 24 | 24 | 25.2911 | 23 | 24.9 | 25 | 24.7279 | 24 | 23.37 | 26 | 25 | 21 | 27 | 26 | 26.16 | 16
| 1 | 4 | 26 | 26 | 25 | 24 | 24 | 25 | 24 | 24 | 23 | 26 | 25.388 | 22 | 25.7 | 25 | 24.8158 | 25 | 23.225 | 27 | 25 | 22 | 26 | 25 | 26.55 | 24.6446
| 1 | 5 | 25 | 25 | 50 | 24 | 25 | 24 | 24 | 24 | 23 | 27 | 25.1501 | 23 | 25.8 | 30 | 24.6716 | 24 | 23.593 | 25 | 24 | 22 | 27 | 25 | 26.94 | 62
| 1 | 6 | 25 | 26 | 25 | 24 | 24 | 25 | 25 | 25 | 24 | 26 | 25.2208 | 23 | 25.4 | 25 | 25.076 | 25 | 24.049 | 25 | 25 | 21 | 27 | 25 | 26.33
| Mean |  | 25 | 25.5 | 28.8333 | 24.1667 | 24.1667 | 24.5 | 24 | 24.1667 | 23.8333 | 25.6667 | 25.2669 | 22.6667 | 25.4833 | 26.6667 | 24.8132 | 24.1667 | 23.3082 | 25.6667 | 24.6667 | 21.6667 | 26.6667 | 25.5 | 26.355
| Median |  | 25 | 25.5 | 25 | 24 | 24 | 24.5 | 24 | 24 | 24 | 26 | 25.256 | 23 | 25.55 | 25 | 24.7718 | 24 | 23.2975 | 25.5 | 25 | 22 | 27 | 25.5 | 26.44
| Std Dev. |  | 0.63246 | 0.54772 | 10.3811 | 0.40825 | 0.40825 | 0.54772 | 0.63246 | 0.75277 | 0.75277 | 1.0328 | 0.19889 | 0.5164 | 0.38687 | 2.582 | 0.15923 | 0.75277 | 0.53326 | 0.8165 | 0.5164 | 0.5164 | 0.5164 | 0.54772 | 0.55529
| Rel.Std.Dev. |  | 2.53% | 2.148% | 36% | 1.689% | 1.689% | 2.236% | 2.635% | 3.115% | 3.158% | 4.024% | 0.7872% | 2.278% | 1.518% | 9.682% | 0.6417% | 3.115% | 2.288% | 3.181% | 2.094% | 2.383% | 1.936% | 2.148% | 2.107%
| PDM3 |  | 1.442% | 3.471% | 17% | -1.939% | -1.939% | -0.5869% | -2.616% | -1.939% | -3.292% | 4.147% | 2.525% | -8.026% | 3.403% | 8.205% | 0.6841% | -1.939% | -5.423% | 4.147% | 0.08939% | -12.08% | 8.205% | 3.471% | 6.94%
| Z-Score (Absolute) |  | 0.18 | 0.67 | 3.95 | 0.63 | 0.63 | 0.31 | 0.8 | 0.63 | 0.96 | 0.84 | 0.45 | 2.11 | 0.66 | 1.82 | 0 | 0.63 | 1.48 | 0.84 | 0.14 | 3.09 | 1.82 | 0.67 | 1.51
| Analytical results for W in OREAS 607 (Certified Value 3.15 ppm) | [24 empty] | Certified
W | Round | Replicate | Lab | Lab | Lab | Lab | Lab | Lab | Lab | Lab | Lab | Lab | Lab | Lab | Lab | Lab | Lab | Lab | Lab | Lab | Lab | Lab | Lab | Lab |  | 1
| No | No | 2.02 | 2.03 | 2.04 | 2.05 | 2.06 | 2.07 | 2.08 | 2.09 | 2.10 | 2.11 | 2.12 | 2.14 | 2.15 | 2.16 | 2.17 | 2.18 | 2.19 | 2.20 | 2.21 | 2.22 | 2.23 | 2.25 |  | ppm
|  |  | 4A*MS | 4A*OES/MS | 4A*OES/MS | 4A*OES/MS | 4A*OES/MS | 4A*OES/MS | 4A*OES/MS | 4A*OES/MS | 4A*MS | 4A*MS | 4A*OES | 4A*MS | 4A*MS | 4A*MS | 4A*OES/MS | 4A*OES/MS | 4A*OES | 4A*OES/MS | 4A*OES/MS | 4A*OES | 4A*OES/MS | 4A*OES/MS |  | 2
3
| 1 | 1 | 3 | 3.1 | 2.7 | 3.3 | 3.2 | 3.1 | 3 | 2.9 | 2.7 | 3.2 | 3.2713 | 3.4 | 3.4 | 3.5 | < 20 | 3 | < 10 | 3.2 | 3.1 | < 10 | 4.7 | < 5 |  | 1
| 1 | 2 | 3.1 | 3.1 | 2.7 | 3.2 | 3.1 | 3.1 | 3.2 | 2.9 | 2.6 | 3.3 | 3.2639 | 3.3 | 3.5 | 3.5 | < 20 | 2.8 | < 10 | 3 | 3.1 | < 10 | 4.7 | < 5 |  | 0
| 1 | 3 | 3.1 | 3 | 2.9 | 3.1 | 3 | 3 | 3.1 | 2.9 | 2.6 | 3 | 3.3734 | 3.5 | 3.4 | 4 | < 20 | 2.8 | < 10 | 3.1 | 3.3 | < 10 | 4.6 | < 5 |  | 16
| 1 | 4 | 3.1 | 3.1 | 2.8 | 3 | 3.1 | 3.1 | 3 | 3 | 2.7 | 3.3 | 3.4017 | 3.4 | 3.5 | 3.5 | < 20 | 2.6 | < 10 | 3.1 | 3.1 | < 10 | 4.6 | < 5 |  | 3.1519
| 1 | 5 | 3.2 | 3.1 | 6.2 | 3.2 | 3.4 | 3 | 3.2 | 2.9 | 2.5 | 3.2 | 3.2459 | 3.3 | 3.5 | 3.5 | < 20 | 3 | < 10 | 3 | 3 | < 10 | 4.9 | < 5 |  | 63
| 1 | 6 | 3.2 | 3.4 | 2.7 | 3.1 | 3.2 | 3.2 | 3.5 | 2.9 | 2.7 | 3.3 | 3.2868 | 3.3 | 3.6 | 3.5 | < 20 | 3.3 | < 10 | 3.1 | 3.1 | < 10 | 4.5 | < 5
| Mean |  | 3.1167 | 3.1333 | 3.3333 | 3.15 | 3.1667 | 3.0833 | 3.1667 | 2.9167 | 2.6333 | 3.2167 | 3.3072 | 3.3667 | 3.4833 | 3.5833 |  | 2.9167 |  | 3.0833 | 3.1167 |  | 4.6667
| Median |  | 3.1 | 3.1 | 2.75 | 3.15 | 3.15 | 3.1 | 3.15 | 2.9 | 2.65 | 3.25 | 3.2791 | 3.35 | 3.5 | 3.5 |  | 2.9 |  | 3.1 | 3.1 |  | 4.65
| Std Dev. |  | 0.075277 | 0.13663 | 1.4067 | 0.10488 | 0.13663 | 0.075277 | 0.18619 | 0.040825 | 0.08165 | 0.1169 | 0.064258 | 0.08165 | 0.075277 | 0.20412 |  | 0.24014 |  | 0.075277 | 0.098319 |  | 0.13663
| Rel.Std.Dev. |  | 2.415% | 4.36% | 42.2% | 3.33% | 4.315% | 2.441% | 5.88% | 1.4% | 3.101% | 3.634% | 1.943% | 2.425% | 2.161% | 5.696% |  | 8.233% |  | 2.441% | 3.155% |  | 2.928%
| PDM3 |  | -1.118% | -0.5893% | 5.756% | -0.0605% | 0.4683% | -2.176% | 0.4683% | -7.463% | -16.45% | 2.055% | 4.926% | 6.814% | 10.52% | 13.69% |  | -7.463% |  | -2.176% | -1.118% |  | 48.06%
| Z-Score (Absolute) |  | 0.18 | 0.12 | 0.61 | 0.06 | 0 | 0.31 | 0 | 0.92 | 1.96 | 0.18 | 0.52 | 0.74 | 1.16 | 1.53 | 25.13 | 0.92 | 6.74 | 0.31 | 0.18 | 6.74 | 5.52 | 2.45
| Analytical results for Y in OREAS 607 (Certified Value 10.6 ppm) | [24 empty] | Certified
Y | Round | Replicate | Lab | Lab | Lab | Lab | Lab | Lab | Lab | Lab | Lab | Lab | Lab | Lab | Lab | Lab | Lab | Lab | Lab | Lab | Lab | Lab | Lab | Lab |  | 1
| No | No | 2.02 | 2.03 | 2.04 | 2.05 | 2.06 | 2.07 | 2.08 | 2.09 | 2.10 | 2.11 | 2.12 | 2.14 | 2.15 | 2.16 | 2.17 | 2.18 | 2.19 | 2.20 | 2.21 | 2.22 | 2.23 | 2.24 |  | ppm
|  |  | 4A*MS | 4A*OES/MS | 4A*OES/MS | 4A*OES/MS | 4A*OES/MS | 4A*OES/MS | 4A*OES/MS | 4A*OES/MS | 4A*MS | 4A*MS | 4A*OES | 4A*MS | 4A*MS | 4A*MS | 4A*OES/MS | 4A*OES/MS | 4A*OES | 4A*OES/MS | 4A*OES/MS | 4A*OES | 4A*OES/MS | 4A*OES |  | 1
2
| 1 | 1 | 11 | 11.3 | 9.5 | 11.1 | 10.3 | 11.2 | 10.2 | 9.7 | 11.4 | 10.42 | 10.4326 | 9.6 | 10.9 | 10.8 | 11.2159 | 12.9 | 10.371 | 5.3 | 11 | 9.2 | 10.6 | 10 |  | 1
| 1 | 2 | 11.2 | 11.4 | 9.9 | 10.6 | 9.9 | 11 | 11.1 | 10.2 | 11 | 10.36 | 10.4752 | 9.4 | 11 | 10.9 | 11.3043 | 12.2 | 10.723 | 5.6 | 10.7 | 9.4 | 9.9 | 10 |  | 0
| 1 | 3 | 10.9 | 10.5 | 10 | 10.6 | 10 | 10.7 | 10.9 | 9.6 | 11 | 10.26 | 10.3416 | 9.5 | 10.6 | 11.7 | 10.9724 | 13.4 | 10.771 | 5.4 | 10.7 | 8.9 | 10.5 | 11 |  | 16
| 1 | 4 | 11 | 10.5 | 9.9 | 10.6 | 10.4 | 11 | 11.3 | 10.2 | 10.9 | 10.93 | 10.4104 | 9.1 | 10.6 | 11.4 | 10.6845 | 12.5 | 10.576 | 5.9 | 10.7 | 9.4 | 10.6 | 11 |  | 10.5589
| 1 | 5 | 11.3 | 10.8 | 20.1 | 10.7 | 10.6 | 11.1 | 11.1 | 10.1 | 10.9 | 11.03 | 10.422 | 8.6 | 10.8 | 11.1 | 10.9827 | 12.6 | 10.436 | 5.7 | 10.7 | 9.5 | 10.5 | 11 |  | 64
| 1 | 6 | 11.4 | 11.1 | 10.3 | 10.5 | 10.4 | 11.1 | 11.1 | 10.1 | 10.8 | 10.77 | 10.5141 | 9.5 | 11.1 | 10.9 | 11.1952 | 13 | 11.593 | 5.8 | 10.4 | 9.4 | 10.2 | 10
| Mean |  | 11.1333 | 10.9333 | 11.6167 | 10.6833 | 10.2667 | 11.0167 | 10.95 | 9.9833 | 11 | 10.6283 | 10.4326 | 9.2833 | 10.8333 | 11.1333 | 11.0592 | 12.7667 | 10.745 | 5.6167 | 10.7 | 9.3 | 10.3833 | 10.5
| Median |  | 11.1 | 10.95 | 9.95 | 10.6 | 10.35 | 11.05 | 11.1 | 10.1 | 10.95 | 10.595 | 10.4273 | 9.45 | 10.85 | 11 | 11.089 | 12.75 | 10.6495 | 5.65 | 10.7 | 9.4 | 10.5 | 10.5
| Std Dev. |  | 0.19664 | 0.39328 | 4.1639 | 0.2137 | 0.26583 | 0.17224 | 0.38859 | 0.26394 | 0.20976 | 0.32357 | 0.058896 | 0.37639 | 0.20656 | 0.35024 | 0.22667 | 0.42269 | 0.44366 | 0.23166 | 0.18974 | 0.21909 | 0.27869 | 0.54772
| Rel.Std.Dev. |  | 1.766% | 3.597% | 35.84% | 2% | 2.589% | 1.563% | 3.549% | 2.644% | 1.907% | 3.044% | 0.5645% | 4.054% | 1.907% | 3.146% | 2.05% | 3.311% | 4.129% | 4.125% | 1.773% | 2.356% | 2.684% | 5.216%
| PDM3 |  | 5.44% | 3.546% | 10.02% | 1.178% | -2.768% | 4.335% | 3.704% | -5.451% | 4.177% | 0.6572% | -1.196% | -12.08% | 2.599% | 5.44% | 4.737% | 20.91% | 1.762% | -46.81% | 1.336% | -11.92% | -1.663% | -0.5582%
| Z-Score (Absolute) |  | 0.88 | 0.45 | 1.91 | 0.08 | 0.97 | 0.63 | 0.49 | 1.58 | 0.59 | 0.2 | 0.62 | 3.08 | 0.24 | 0.88 | 0.72 | 4.37 | 0.05 | 10.92 | 0.05 | 3.04 | 0.73 | 0.48
| Analytical results for Yb in OREAS 607 (Certified Value 0.54 ppm) | [24 empty] | Certified
Yb | Round | Replicate | 2.02: Lab; 2.03: Lab; 2.04: Lab; 2.05: Lab; 2.06: Lab; 2.07: Lab; 2.08: Lab; 2.09: Lab |  | 1
| No | No | 2.02: 2.03; 2.03: 2.04; 2.04: 2.11; 2.05: 2.14; 2.06: 2.16; 2.07: 2.18; 2.08: 2.20; 2.09: 2.21 |  | ppm
|  |  | 2.02: 4A*OES/MS; 2.03: 4A*OES/MS; 2.04: 4A*MS; 2.05: 4A*MS; 2.06: 4A*MS; 2.07: 4A*OES/MS; 2.08: 4A*OES/MS; 2.09: 4A*OES/MS |  | 2
3
| 1 | 1 | 2.02: 0.6; 2.03: 0.5; 2.04: 0.65; 2.05: 0.5; 2.06: 0.55; 2.07: 0.5; 2.08: 0.4; 2.09: 0.5 |  | 1
| 1 | 2 | 2.02: 0.6; 2.03: 0.5; 2.04: 0.51; 2.05: 0.6; 2.06: 0.6; 2.07: 0.5; 2.08: 0.3; 2.09: 0.5 |  | 0
| 1 | 3 | 2.02: 0.6; 2.03: 0.5; 2.04: 0.54; 2.05: 0.5; 2.06: 0.6; 2.07: 0.5; 2.08: 0.4; 2.09: 0.5 |  | 16
| 1 | 4 | 2.02: 0.5; 2.03: 0.6; 2.04: 0.59; 2.05: 0.5; 2.06: 0.6; 2.07: 0.5; 2.08: 0.4; 2.09: 0.5 |  | 0.54167
| 1 | 5 | 2.02: 0.6; 2.03: 1.1; 2.04: 0.55; 2.05: 0.5; 2.06: 0.65; 2.07: 0.5; 2.08: 0.4; 2.09: 0.5 |  | 65
| 1 | 6 | 2.02: 0.6; 2.03: 0.5; 2.04: 0.59; 2.05: 0.5; 2.06: 0.6; 2.07: 0.5; 2.08: 0.4; 2.09: 0.5
| Mean |  | 2.02: 0.58333; 2.03: 0.61667; 2.04: 0.57167; 2.05: 0.51667; 2.06: 0.6; 2.07: 0.5; 2.08: 0.38333; 2.09: 0.5
| Median |  | 2.02: 0.6; 2.03: 0.5; 2.04: 0.57; 2.05: 0.5; 2.06: 0.6; 2.07: 0.5; 2.08: 0.4; 2.09: 0.5
| Std Dev. |  | 2.02: 0.040825; 2.03: 0.24014; 2.04: 0.04916; 2.05: 0.040825; 2.06: 0.031623; 2.07: 0; 2.08: 0.040825; 2.09: 0
| Rel.Std.Dev. |  | 2.02: 6.999%; 2.03: 38.94%; 2.04: 8.599%; 2.05: 7.902%; 2.06: 5.27%; 2.07: 0%; 2.08: 10.65%; 2.09: 0%
| PDM3 |  | 2.02: 7.692%; 2.03: 13.85%; 2.04: 5.538%; 2.05: -4.615%; 2.06: 10.77%; 2.07: -7.692%; 2.08: -29.23%; 2.09: -7.692%
| Z-Score (Absolute) |  | 2.02: 0.6; 2.03: 1.11; 2.04: 0.42; 2.05: 0.42; 2.06: 0.85; 2.07: 0.67; 2.08: 2.46; 2.09: 0.67
| Analytical results for Zn in OREAS 607 (Certified Value 259 ppm) | [24 empty] | Certified
Zn | Round | Replicate | Lab | Lab | Lab | Lab | Lab | Lab | Lab | Lab | Lab | Lab | Lab | Lab | Lab | Lab | Lab | Lab | Lab | Lab | Lab | Lab | Lab | Lab | Lab | 1
| No | No | 2.02 | 2.03 | 2.04 | 2.05 | 2.06 | 2.07 | 2.08 | 2.09 | 2.10 | 2.11 | 2.12 | 2.14 | 2.15 | 2.16 | 2.17 | 2.18 | 2.19 | 2.20 | 2.21 | 2.22 | 2.23 | 2.24 | 2.25 | ppm
|  |  | 4A*OES | 4A*OES/MS | 4A*OES/MS | 4A*OES/MS | 4A*OES/MS | 4A*OES/MS | 4A*OES/MS | 4A*OES/MS | 4A*OES | 4A*MS | 4A*OES | 4A*MS | 4A*MS | 4A*OES | 4A*OES/MS | 4A*OES/MS | 4A*OES | 4A*OES/MS | 4A*OES/MS | 4A*OES | 4A*OES/MS | 4A*OES | 4A*OES/MS | 0
0
| 1 | 1 | 264 | 270.7 | 264 | 256 | 259 | 261 | 258 | 258 | 288 | 260 | 248.6468 | 263.9 | 276 | 254 | 259.1786 | 260 | 244.955 | 247 | 264 | 243 | 291 | 260 | 289.7 | 1
| 1 | 2 | 265 | 272.2 | 263 | 248 | 263 | 259 | 248 | 258 | 278 | 251 | 248.5947 | 262.3 | 284 | 250 | 260.7246 | 256 | 243.859 | 244 | 262 | 259 | 295 | 250 | 292.5 | 0
| 1 | 3 | 270 | 263.7 | 267 | 247 | 264 | 255 | 256 | 247 | 274 | 243 | 254.5408 | 267.9 | 259 | 258 | 258.1295 | 260 | 255.068 | 247 | 269 | 259 | 292 | 250 | 290.3 | 16
| 1 | 4 | 269 | 263.3 | 262 | 246 | 264 | 264 | 258 | 256 | 274 | 257 | 254.6468 | 261.6 | 262 | 244 | 261.7948 | 260 | 246.704 | 239 | 258 | 261 | 294 | 250 | 290.1 | 258.6588
| 1 | 5 | 260 | 254.7 | 617 | 252 | 267 | 258 | 264 | 253 | 268 | 257 | 247.7248 | 257.5 | 274 | 246 | 260.8426 | 257 | 255.432 | 247 | 255 | 270 | 295 | 250 | 290.9 | 66
| 1 | 6 | 259 | 266.7 | 265 | 248 | 264 | 265 | 266 | 259 | 281 | 259 | 253.2474 | 263.8 | 262 | 248 | 261.3404 | 259 | 257.279 | 242 | 270 | 251 | 291 | 250 | 299.7
| Mean |  | 264.5 | 265.2167 | 323 | 249.5 | 263.5 | 260.3333 | 258.3333 | 255.1667 | 277.1667 | 254.5 | 251.2335 | 262.8333 | 269.5 | 250 | 260.3351 | 258.6667 | 250.5495 | 244.3333 | 263 | 257.1667 | 293 | 251.6667 | 292.2
| Median |  | 264.5 | 265.2 | 264.5 | 248 | 264 | 260 | 258 | 257 | 276 | 257 | 250.9471 | 263.05 | 268 | 249 | 260.7836 | 259.5 | 250.886 | 245.5 | 263 | 259 | 293 | 250 | 290.6
| Std Dev. |  | 4.5056 | 6.2866 | 144.0403 | 3.7815 | 2.5884 | 3.7771 | 6.377 | 4.535 | 6.8823 | 6.442 | 3.2438 | 3.4057 | 9.9549 | 5.2154 | 1.3966 | 1.7512 | 6.0065 | 3.3267 | 5.933 | 9.2177 | 1.8974 | 4.0825 | 3.8026
| Rel.Std.Dev. |  | 1.703% | 2.37% | 44.59% | 1.516% | 0.9823% | 1.451% | 2.469% | 1.777% | 2.483% | 2.531% | 1.291% | 1.296% | 3.694% | 2.086% | 0.5365% | 0.677% | 2.397% | 1.362% | 2.256% | 3.584% | 0.6476% | 1.622% | 1.301%
| PDM3 |  | 2.258% | 2.535% | 24.87% | -3.541% | 1.872% | 0.6474% | -0.1258% | -1.35% | 7.155% | -1.608% | -2.871% | 1.614% | 4.191% | -3.348% | 0.6481% | 0.003042% | -3.135% | -5.538% | 1.678% | -0.5769% | 13.28% | -2.703% | 12.97%
| Z-Score (Absolute) |  | 0.48 | 0.56 | 7.24 | 1.25 | 0.37 | 0 | 0.23 | 0.6 | 1.95 | 0.67 | 1.05 | 0.29 | 1.06 | 1.19 | 0 | 0.19 | 1.13 | 1.85 | 0.31 | 0.37 | 3.78 | 1 | 3.68
| Analytical results for Zr in OREAS 607 (Certified Value 63 ppm) | [24 empty] | Certified
Zr | Round | Replicate | Lab | Lab | Lab | Lab | Lab | Lab | Lab | Lab | Lab | Lab | Lab | Lab | Lab | Lab | Lab | Lab | Lab | Lab | Lab | Lab | Lab | Lab | Lab | 1
| No | No | 2.02 | 2.03 | 2.04 | 2.05 | 2.06 | 2.07 | 2.08 | 2.09 | 2.10 | 2.11 | 2.12 | 2.14 | 2.15 | 2.16 | 2.17 | 2.18 | 2.19 | 2.20 | 2.21 | 2.22 | 2.23 | 2.24 | 2.25 | ppm
|  |  | 4A*MS | 4A*OES/MS | 4A*OES/MS | 4A*OES/MS | 4A*OES/MS | 4A*OES/MS | 4A*OES/MS | 4A*OES/MS | 4A*MS | 4A*MS | 4A*OES | 4A*MS | 4A*MS | 4A*MS | 4A*OES/MS | 4A*OES/MS | 4A*OES | 4A*OES/MS | 4A*OES/MS | 4A*OES | 4A*OES/MS | 4A*OES | 4A*OES/MS | 0
1
| 1 | 1 | 58.8 | 61.7 | 73 | 66.4 | 63.8 | 64.3 | 61.3 | 60.5 | 65 | 63.7 | 62.1803 | 64.7 | 64 | 65 | 67.4898 | 58 | 55.339 | 74.7 | 55.4 | 52.8 | 64.8 | 55 | 70.19 | 1
| 1 | 2 | 61.1 | 65.1 | 75 | 61.7 | 61.9 | 63.6 | 66.2 | 65.5 | 64.8 | 63.5 | 63.1077 | 63.7 | 66.6 | 64 | 68.8596 | 57 | 49.661 | 69.6 | 58.3 | 55.1 | 63.9 | 54 | 69.12 | 0
| 1 | 3 | 58.2 | 58.5 | 73 | 62.4 | 62.6 | 60.8 | 63.7 | 62.2 | 65.7 | 64.4 | 63.5258 | 66.3 | 61.6 | 70 | 70.5826 | 64 | 52.409 | 71.7 | 58.1 | 50.2 | 63.1 | 56 | 68.05 | 16
| 1 | 4 | 57.1 | 57.2 | 77 | 63.3 | 66 | 61.6 | 65.7 | 64 | 64.5 | 62.7 | 63.7755 | 64 | 64.6 | 70 | 70.308 | 58 | 53.05 | 70.5 | 57.7 | 55.2 | 64.4 | 55 | 66.98 | 62.5402
| 1 | 5 | 58.4 | 58.9 | 145 | 64 | 64.9 | 62.2 | 63.8 | 63.8 | 65.6 | 61.4 | 64.7315 | 63.9 | 64 | 67 | 68.7852 | 57 | 52.486 | 69.2 | 53.6 | 54.1 | 64.1 | 55 | 69.91 | 67
| 1 | 6 | 60.7 | 61.9 | 75 | 62.8 | 64.2 | 62.6 | 65.1 | 63.3 | 64.2 | 63.5 | 65.1866 | 66.2 | 67.5 | 64 | 68.3059 | 59 | 55.394 | 73.5 | 57.6 | 53.7 | 67.1 | 55 | 69.84
| Mean |  | 59.05 | 60.55 | 86.3333 | 63.4333 | 63.9 | 62.5167 | 64.3 | 63.2167 | 64.9667 | 63.2 | 63.7512 | 64.8 | 64.7167 | 66.6667 | 69.0552 | 58.8333 | 53.0565 | 71.5333 | 56.7833 | 53.5167 | 64.5667 | 55 | 69.015
| Median |  | 58.6 | 60.3 | 75 | 63.05 | 64 | 62.4 | 64.45 | 63.55 | 64.9 | 63.5 | 63.6506 | 64.35 | 64.3 | 66 | 68.8224 | 58 | 52.768 | 71.1 | 57.65 | 53.9 | 64.25 | 55 | 69.48
| Std Dev. |  | 1.545 | 2.8981 | 28.7796 | 1.6501 | 1.4967 | 1.2844 | 1.7788 | 1.7081 | 0.59554 | 1.0354 | 1.0913 | 1.173 | 2.0999 | 2.8048 | 1.1854 | 2.6394 | 2.1423 | 2.1988 | 1.8755 | 1.8563 | 1.3648 | 0.63246 | 1.2606
| Rel.Std.Dev. |  | 2.616% | 4.786% | 33.34% | 2.601% | 2.342% | 2.054% | 2.766% | 2.702% | 0.9167% | 1.638% | 1.712% | 1.81% | 3.245% | 4.207% | 1.717% | 4.486% | 4.038% | 3.074% | 3.303% | 3.469% | 2.114% | 1.15% | 1.827%
| PDM3 |  | -5.581% | -3.182% | 38.04% | 1.428% | 2.174% | -0.03764% | 2.814% | 1.082% | 3.88% | 1.055% | 1.936% | 3.613% | 3.48% | 6.598% | 10.42% | -5.927% | -15.16% | 14.38% | -9.205% | -14.43% | 3.24% | -12.06% | 10.35%
| Z-Score (Absolute) |  | 1.09 | 0.74 | 5.22 | 0.07 | 0.03 | 0.29 | 0.13 | 0.12 | 0.28 | 0.13 | 0 | 0.24 | 0.22 | 0.67 | 1.23 | 1.14 | 2.47 | 1.8 | 1.61 | 2.37 | 0.19 | 2.02 | 1.22
Note on C17: Z-Scores have been calculated inclusive of individual outliers. In general, laboratory batches are rejected if Z-Score > 2.5.
Note on C36: Z-Scores have been calculated inclusive of individual outliers. In general, laboratory batches are rejected if Z-Score > 2.5.
Note on C54: Z-Scores have been calculated inclusive of individual outliers. In general, laboratory batches are rejected if Z-Score > 2.5.
Note on C72: Z-Scores have been calculated inclusive of individual outliers. In general, laboratory batches are rejected if Z-Score > 2.5.
Note on C90: Z-Scores have been calculated inclusive of individual outliers. In general, laboratory batches are rejected if Z-Score > 2.5.
Note on C109: Z-Scores have been calculated inclusive of individual outliers. In general, laboratory batches are rejected if Z-Score > 2.5.
Note on C128: Z-Scores have been calculated inclusive of individual outliers. In general, laboratory batches are rejected if Z-Score > 2.5.
Note on C146: Z-Scores have been calculated inclusive of individual outliers. In general, laboratory batches are rejected if Z-Score > 2.5.
Note on C165: Z-Scores have been calculated inclusive of individual outliers. In general, laboratory batches are rejected if Z-Score > 2.5.
Note on C183: Z-Scores have been calculated inclusive of individual outliers. In general, laboratory batches are rejected if Z-Score > 2.5.
Note on C202: Z-Scores have been calculated inclusive of individual outliers. In general, laboratory batches are rejected if Z-Score > 2.5.
Note on C221: Z-Scores have been calculated inclusive of individual outliers. In general, laboratory batches are rejected if Z-Score > 2.5.
Note on C240: Z-Scores have been calculated inclusive of individual outliers. In general, laboratory batches are rejected if Z-Score > 2.5.
Note on C258: Z-Scores have been calculated inclusive of individual outliers. In general, laboratory batches are rejected if Z-Score > 2.5.
Note on C276: Z-Scores have been calculated inclusive of individual outliers. In general, laboratory batches are rejected if Z-Score > 2.5.
Note on C294: Z-Scores have been calculated inclusive of individual outliers. In general, laboratory batches are rejected if Z-Score > 2.5.
Note on C312: Z-Scores have been calculated inclusive of individual outliers. In general, laboratory batches are rejected if Z-Score > 2.5.
Note on C330: Z-Scores have been calculated inclusive of individual outliers. In general, laboratory batches are rejected if Z-Score > 2.5.
Note on C349: Z-Scores have been calculated inclusive of individual outliers. In general, laboratory batches are rejected if Z-Score > 2.5.
Note on C367: Z-Scores have been calculated inclusive of individual outliers. In general, laboratory batches are rejected if Z-Score > 2.5.
Note on C385: Z-Scores have been calculated inclusive of individual outliers. In general, laboratory batches are rejected if Z-Score > 2.5.
Note on C403: Z-Scores have been calculated inclusive of individual outliers. In general, laboratory batches are rejected if Z-Score > 2.5.
Note on C421: Z-Scores have been calculated inclusive of individual outliers. In general, laboratory batches are rejected if Z-Score > 2.5.
Note on C439: Z-Scores have been calculated inclusive of individual outliers. In general, laboratory batches are rejected if Z-Score > 2.5.
Note on C458: Z-Scores have been calculated inclusive of individual outliers. In general, laboratory batches are rejected if Z-Score > 2.5.
Note on C476: Z-Scores have been calculated inclusive of individual outliers. In general, laboratory batches are rejected if Z-Score > 2.5.
Note on C494: Z-Scores have been calculated inclusive of individual outliers. In general, laboratory batches are rejected if Z-Score > 2.5.
Note on C512: Z-Scores have been calculated inclusive of individual outliers. In general, laboratory batches are rejected if Z-Score > 2.5.
Note on C530: Z-Scores have been calculated inclusive of individual outliers. In general, laboratory batches are rejected if Z-Score > 2.5.
Note on C548: Z-Scores have been calculated inclusive of individual outliers. In general, laboratory batches are rejected if Z-Score > 2.5.
Note on C566: Z-Scores have been calculated inclusive of individual outliers. In general, laboratory batches are rejected if Z-Score > 2.5.
Note on C585: Z-Scores have been calculated inclusive of individual outliers. In general, laboratory batches are rejected if Z-Score > 2.5.
Note on C603: Z-Scores have been calculated inclusive of individual outliers. In general, laboratory batches are rejected if Z-Score > 2.5.
Note on C622: Z-Scores have been calculated inclusive of individual outliers. In general, laboratory batches are rejected if Z-Score > 2.5.
Note on C640: Z-Scores have been calculated inclusive of individual outliers. In general, laboratory batches are rejected if Z-Score > 2.5.
Note on C659: Z-Scores have been calculated inclusive of individual outliers. In general, laboratory batches are rejected if Z-Score > 2.5.
Note on C677: Z-Scores have been calculated inclusive of individual outliers. In general, laboratory batches are rejected if Z-Score > 2.5.
Note on C695: Z-Scores have been calculated inclusive of individual outliers. In general, laboratory batches are rejected if Z-Score > 2.5.
Note on C713: Z-Scores have been calculated inclusive of individual outliers. In general, laboratory batches are rejected if Z-Score > 2.5.
Note on C731: Z-Scores have been calculated inclusive of individual outliers. In general, laboratory batches are rejected if Z-Score > 2.5.
Note on C749: Z-Scores have been calculated inclusive of individual outliers. In general, laboratory batches are rejected if Z-Score > 2.5.
Note on C767: Z-Scores have been calculated inclusive of individual outliers. In general, laboratory batches are rejected if Z-Score > 2.5.
Note on C785: Z-Scores have been calculated inclusive of individual outliers. In general, laboratory batches are rejected if Z-Score > 2.5.
Note on C804: Z-Scores have been calculated inclusive of individual outliers. In general, laboratory batches are rejected if Z-Score > 2.5.
Note on C822: Z-Scores have been calculated inclusive of individual outliers. In general, laboratory batches are rejected if Z-Score > 2.5.
Note on C840: Z-Scores have been calculated inclusive of individual outliers. In general, laboratory batches are rejected if Z-Score > 2.5.
Note on C859: Z-Scores have been calculated inclusive of individual outliers. In general, laboratory batches are rejected if Z-Score > 2.5.
Note on C877: Z-Scores have been calculated inclusive of individual outliers. In general, laboratory batches are rejected if Z-Score > 2.5.
Note on C896: Z-Scores have been calculated inclusive of individual outliers. In general, laboratory batches are rejected if Z-Score > 2.5.
Note on C914: Z-Scores have been calculated inclusive of individual outliers. In general, laboratory batches are rejected if Z-Score > 2.5.
Note on C932: Z-Scores have been calculated inclusive of individual outliers. In general, laboratory batches are rejected if Z-Score > 2.5.
Note on C950: Z-Scores have been calculated inclusive of individual outliers. In general, laboratory batches are rejected if Z-Score > 2.5.
Note on C968: Z-Scores have been calculated inclusive of individual outliers. In general, laboratory batches are rejected if Z-Score > 2.5.
Note on C986: Z-Scores have been calculated inclusive of individual outliers. In general, laboratory batches are rejected if Z-Score > 2.5.
Note on C1004: Z-Scores have been calculated inclusive of individual outliers. In general, laboratory batches are rejected if Z-Score > 2.5.
Note on C1022: Z-Scores have been calculated inclusive of individual outliers. In general, laboratory batches are rejected if Z-Score > 2.5.
Note on C1040: Z-Scores have been calculated inclusive of individual outliers. In general, laboratory batches are rejected if Z-Score > 2.5.
Note on C1058: Z-Scores have been calculated inclusive of individual outliers. In general, laboratory batches are rejected if Z-Score > 2.5.
Note on C1076: Z-Scores have been calculated inclusive of individual outliers. In general, laboratory batches are rejected if Z-Score > 2.5.
Note on C1094: Z-Scores have been calculated inclusive of individual outliers. In general, laboratory batches are rejected if Z-Score > 2.5.
Note on C1112: Z-Scores have been calculated inclusive of individual outliers. In general, laboratory batches are rejected if Z-Score > 2.5.

## Aqua Regia
| Analytical results for Ag in OREAS 607 (Certified Value 5.94 ppm) | [25 empty] | Certified
Ag | Round | Replicate | Lab | Lab | Lab | Lab | Lab | Lab | Lab | Lab | Lab | Lab | Lab | Lab | Lab | Lab | Lab | Lab | Lab | Lab | Lab | Lab | Lab | Lab | Lab | Lab | 1
| No | No | 2.01 | 2.02 | 2.03 | 2.04 | 2.05 | 2.06 | 2.07 | 2.08 | 2.09 | 2.10 | 2.11 | 2.12 | 2.13 | 2.14 | 2.15 | 2.17 | 2.18 | 2.19 | 2.20 | 2.21 | 2.22 | 2.23 | 2.24 | 2.25 | ppm
|  |  | AR*OES | AR*OES | AR*MS | AR*MS | AR*MS | AR*MS | AR*MS | AR*MS | AR*MS | AR*OES/MS | AR*MS | AR*OES/MS | AR*OES | AR*MS | AR*OES/MS | AR*OES/MS | AR*OES/MS | AR*OES | AR*OES/MS | AR*OES/MS | AR*OES | AR*OES/MS | AR*OES | AR*OES | 2
|  |  | 0.25g | 01g | 15g | 0.5g | 0.5g | 0.5g | 0.5g | 0.5g | 0.5g | 01g | 0.5g | 01g | 0.5g | 0.5g | 0.5g | 0.2g | 0.2g | 0.25g | 0.25g | 0.25g | 10g | 0.25g | 0.5g | 01g | 3
| 1 | 1 | 6 | 6.2 | 6.082 | 5.9 | 6.25 | 5.85 | 5.86 | 5.82 | 6.39 | 6.01 | 5.63 | 6.2378 | 5.4 | 5.716 | 5.54 | 5.9561 | 5.7 | 5.975 | 5.87 | 6.04 | 6 | 6 | 5.6 | 5.731 | 1
| 1 | 2 | 5.95 | 6.5 | 5.902 | 5.84 | 6.18 | 5.92 | 5.79 | 5.91 | 5.99 | 6.03 | 5.57 | 6.0919 | 4.9 | 5.865 | 5.5 | 5.9157 | 5.8 | 6.022 | 6.1 | 6.22 | 6 | 6.1 | 5.6 | 5.609 | 0
| 1 | 3 | 6 | 6.1 | 6.23 | 5.9 | 6.22 | 5.8 | 6.01 | 5.84 | 6.46 | 6 | 5.66 | 6.1659 | 5.3 | 5.466 | 5.42 | 5.8825 | 5.8 | 6.038 | 6.1 | 6.32 | 6 | 6.1 | 5.6 | 5.487 | 16
| 1 | 4 | 6.04 | 6.3 | 6.21 | 5.99 | 6.22 | 5.75 | 6.05 | 6.02 | 6.07 | 5.93 | 5.75 | 6.1836 | 5.2 | 5.661 | 5.6 | 5.8808 | 5.9 | 5.972 | 6.16 | 6.05 | 6 | 6.1 | 5.7 | 5.765 | 5.9448
| 1 | 5 | 5.87 | 6.3 | 6.107 | 5.86 | 6.17 | 5.77 | 5.79 | 6.33 | 6.16 | 5.97 | 5.77 | 6.2381 | 4.8 | 5.971 | 5.74 | 5.8952 | 5.9 | 5.954 | 6.03 | 5.98 | 6 | 6.1 | 5.6 | 5.843 | 69
| 1 | 6 | 6.02 | 6 | 6.018 | 5.68 | 6.26 | 5.92 | 5.82 | 5.98 | 6.42 | 6.01 | 5.79 | 6.255 | 5 | 5.451 | 5.48 | 5.9154 | 5.9 | 5.939 | 6.07 | 6.15 | 6 | 6.2 | 5.7 | 5.921
| Mean |  | 5.98 | 6.2333 | 6.0915 | 5.8617 | 6.2167 | 5.835 | 5.8867 | 5.9833 | 6.2483 | 5.9917 | 5.695 | 6.1954 | 5.1 | 5.6883 | 5.5467 | 5.9076 | 5.8333 | 5.9833 | 6.055 | 6.1267 | 6 | 6.1 | 5.6333 | 5.726
| Median |  | 6 | 6.25 | 6.0945 | 5.88 | 6.22 | 5.825 | 5.84 | 5.945 | 6.275 | 6.005 | 5.705 | 6.2107 | 5.1 | 5.6885 | 5.52 | 5.9053 | 5.85 | 5.9735 | 6.085 | 6.1 | 6 | 6.1 | 5.6 | 5.748
| Std Dev. |  | 0.061644 | 0.17512 | 0.12237 | 0.10284 | 0.036148 | 0.073959 | 0.11466 | 0.18662 | 0.20034 | 0.036009 | 0.088034 | 0.061473 | 0.23664 | 0.20899 | 0.11219 | 0.028208 | 0.08165 | 0.038749 | 0.10015 | 0.1277 | 0 | 0.063246 | 0.05164 | 0.15752
| Rel.Std.Dev. |  | 1.031% | 2.809% | 2.009% | 1.754% | 0.5815% | 1.268% | 1.948% | 3.119% | 3.206% | 0.601% | 1.546% | 0.9922% | 4.64% | 3.674% | 2.023% | 0.4775% | 1.4% | 0.6476% | 1.654% | 2.084% | 0% | 1.037% | 0.9167% | 2.751%
| PDM3 |  | 0.5914% | 4.853% | 2.467% | -1.399% | 4.572% | -1.848% | -0.9785% | 0.6475% | 5.105% | 0.7877% | -4.203% | 4.214% | -14.21% | -4.315% | -6.698% | -0.6262% | -1.876% | 0.6475% | 1.853% | 3.059% | 0.9279% | 2.61% | -5.24% | -3.681%
| Z-Score (Absolute) |  | 0 | 1.16 | 0.51 | 0.54 | 1.09 | 0.67 | 0.43 | 0.02 | 1.23 | 0.05 | 1.31 | 0.99 | 4.05 | 1.34 | 1.99 | 0.33 | 0.67 | 0.02 | 0.34 | 0.67 | NA | 0.55 | 1.59 | 1.17
Results from laboratory 22 were removed due to their 1 ppm reading resolution.
| Analytical results for Al in OREAS 607 (Certified Value 0.903 wt.%) | [25 empty] | Certified
Al | Round | Replicate | Lab | Lab | Lab | Lab | Lab | Lab | Lab | Lab | Lab | Lab | Lab | Lab | Lab | Lab | Lab | Lab | Lab | Lab | Lab | Lab | Lab | Lab | Lab |  | 1
| No | No | 2.02 | 2.03 | 2.04 | 2.05 | 2.06 | 2.07 | 2.08 | 2.09 | 2.10 | 2.11 | 2.12 | 2.13 | 2.14 | 2.15 | 2.17 | 2.18 | 2.19 | 2.20 | 2.21 | 2.22 | 2.23 | 2.24 | 2.25 |  | wt.%
|  |  | AR*OES | AR*MS | AR*MS | AR*MS | AR*MS | AR*MS | AR*MS | AR*MS | AR*OES/MS | AR*MS | AR*OES/MS | AR*OES | AR*MS | AR*OES/MS | AR*OES/MS | AR*OES/MS | AR*OES | AR*OES/MS | AR*OES/MS | AR*OES | AR*OES/MS | AR*OES | AR*OES |  | 3
|  |  | 01g | 15g | 0.5g | 0.5g | 0.5g | 0.5g | 0.5g | 0.5g | 01g | 0.5g | 01g | 0.5g | 0.5g | 0.5g | 0.2g | 0.2g | 0.25g | 0.25g | 0.25g | 10g | 0.25g | 0.5g | 01g |  | 3
| 1 | 1 | 1.1529 | 0.96 | 1.35 | 0.9 | 0.95 | 0.93 | 0.92 | 0.93 | 1.26 | > 10 | 1.2333 | 0.74 | 0.91 | 0.75 | 0.9036 | 0.82 | 0.921 | 0.89 | 0.9 | 0.88 | 0.89 | 0.98 | 0.7588 |  | 1
| 1 | 2 | 1.2427 | 0.96 | 1.36 | 0.9 | 0.95 | 0.9 | 0.91 | 0.92 | 1.26 | > 10 | 1.1899 | 0.75 | 0.87 | 0.77 | 0.90508 | 0.82 | 0.932 | 0.9 | 0.89 | 0.86 | 0.87 | 0.99 | 0.7947 |  | 0
| 1 | 3 | 1.1824 | 0.97 | 1.44 | 0.92 | 0.93 | 0.93 | 0.89 | 0.95 | 1.24 | > 10 | 1.2491 | 0.75 | 0.88 | 0.76 | 0.94667 | 0.82 | 0.926 | 0.9 | 0.91 | 0.86 | 0.87 | 0.99 | 0.8306 |  | 16
| 1 | 4 | 1.2201 | 0.97 | 1.4 | 0.91 | 0.93 | 0.93 | 0.9 | 0.95 | 1.26 | 0.836 | 1.2672 | 0.76 | 0.95 | 0.78 | 0.92135 | 0.82 | 0.894 | 0.88 | 0.9 | 0.88 | 0.86 | 1 | 0.7665 |  | 0.90343
| 1 | 5 | 1.2309 | 0.94 | 1.42 | 0.9 | 0.95 | 0.91 | 0.92 | 0.92 | 1.24 | 0.79 | 1.2072 | 0.75 | 0.99 | 0.76 | 0.96755 | 0.83 | 0.877 | 0.91 | 0.86 | 0.9 | 0.88 | 0.99 | 0.8024 |  | 70
| 1 | 6 | 1.1923 | 0.97 | 1.39 | 0.91 | 0.96 | 0.91 | 0.95 | 0.96 | 1.26 | 0.933 | 1.243 | 0.75 | 0.94 | 0.76 | 0.93199 | 0.82 | 0.89 | 0.9 | 0.91 | 0.91 | 0.89 | 1 | 0.7383
| Mean |  | 1.2035 | 0.96167 | 1.3933 | 0.90667 | 0.945 | 0.91833 | 0.915 | 0.93833 | 1.2533 | 0.853 | 1.2316 | 0.75 | 0.92333 | 0.76333 | 0.92937 | 0.82167 | 0.90667 | 0.89667 | 0.895 | 0.88167 | 0.87667 | 0.99167 | 0.78188
| Median |  | 1.2062 | 0.965 | 1.395 | 0.905 | 0.95 | 0.92 | 0.915 | 0.94 | 1.26 | 0.836 | 1.2381 | 0.75 | 0.925 | 0.76 | 0.92667 | 0.82 | 0.9075 | 0.9 | 0.9 | 0.88 | 0.875 | 0.99 | 0.7806
| Std Dev. |  | 0.033746 | 0.01169 | 0.034448 | 0.008165 | 0.012247 | 0.013292 | 0.020736 | 0.017224 | 0.010328 | 0.073 | 0.02843 | 0.0063246 | 0.045461 | 0.010328 | 0.024831 | 0.0040825 | 0.022536 | 0.010328 | 0.018708 | 0.020412 | 0.012111 | 0.0075277 | 0.033548
| Rel.Std.Dev. |  | 2.804% | 1.216% | 2.472% | 0.9005% | 1.296% | 1.447% | 2.266% | 1.836% | 0.824% | 8.558% | 2.308% | 0.8433% | 4.924% | 1.353% | 2.672% | 0.4969% | 2.486% | 1.152% | 2.09% | 2.315% | 1.381% | 0.7591% | 4.291%
| PDM3 |  | 33.22% | 6.446% | 54.23% | 0.3583% | 4.601% | 1.65% | 1.281% | 3.863% | 38.73% | -5.582% | 36.33% | -16.98% | 2.203% | -15.51% | 2.872% | -9.05% | 0.3583% | -0.7486% | -0.9331% | -2.409% | -2.962% | 9.767% | -13.45%
| Z-Score (Absolute) |  | 5.08 | 0.82 | 8.41 | 0.15 | 0.53 | 0.06 | 0 | 0.41 | 5.95 | 1.09 | 5.57 | 2.9 | 0.15 | 2.67 | 0.25 | 1.64 | 0.15 | 0.32 | 0.35 | 0.59 | 0.67 | 1.35 | 2.34
| Analytical results for As in OREAS 607 (Certified Value 201 ppm) | [25 empty] | Certified
As | Round | Replicate | Lab | Lab | Lab | Lab | Lab | Lab | Lab | Lab | Lab | Lab | Lab | Lab | Lab | Lab | Lab | Lab | Lab | Lab | Lab | Lab | Lab | Lab | Lab | Lab | 1
| No | No | 2.01 | 2.02 | 2.03 | 2.04 | 2.05 | 2.06 | 2.07 | 2.08 | 2.09 | 2.10 | 2.11 | 2.12 | 2.13 | 2.14 | 2.15 | 2.17 | 2.18 | 2.19 | 2.20 | 2.21 | 2.22 | 2.23 | 2.24 | 2.25 | ppm
|  |  | AR*OES | AR*MS | AR*MS | AR*MS | AR*MS | AR*MS | AR*MS | AR*MS | AR*MS | AR*OES/MS | AR*MS | AR*OES/MS | AR*OES | AR*MS | AR*OES/MS | AR*OES/MS | AR*OES/MS | AR*OES | AR*OES/MS | AR*OES/MS | AR*OES | AR*OES/MS | AR*OES | AR*OES | 0
|  |  | 0.25g | 01g | 15g | 0.5g | 0.5g | 0.5g | 0.5g | 0.5g | 0.5g | 01g | 0.5g | 01g | 0.5g | 0.5g | 0.5g | 0.2g | 0.2g | 0.25g | 0.25g | 0.25g | 10g | 0.25g | 0.5g | 01g | 0
| 1 | 1 | 143 | 195 | 212.8 | 216 | 211 | 225 | 211 | 208 | 215 | 188 | 200.07 | 214.0126 | 199 | 209 | 198 | 203.7816 | 201 | 195.225 | 177 | 193 | 186 | 168.7 | 228 | 184.2 | 1
| 1 | 2 | 150 | 199 | 210.8 | 215 | 210 | 222 | 206 | 207 | 214 | 190 | 196.14 | 203.6397 | 197 | 205.9 | 194 | 205.6491 | 202 | 200.672 | 184 | 192 | 180 | 169.3 | 228 | 197.1 | 0
| 1 | 3 | 144 | 190 | 212.6 | 218 | 212 | 216 | 210 | 205 | 218 | 190 | 194.69 | 206.2558 | 199 | 206.9 | 181 | 206.6339 | 199 | 198.087 | 177 | 194 | 180 | 169.7 | 226 | 199 | 16
| 1 | 4 | 146 | 192 | 215.3 | 212 | 211 | 215 | 211 | 206 | 218 | 186 | 200.28 | 207.4526 | 195 | 214.9 | 197 | 209.6115 | 198 | 195.417 | 180 | 186 | 178 | 171.7 | 229 | 202.9 | 201.4604
| 1 | 5 | 142 | 200 | 208.9 | 207 | 211 | 220 | 204 | 213 | 211 | 188 | 192.64 | 206.9075 | 192 | 219.4 | 206 | 205.3899 | 200 | 195.061 | 186 | 188 | 180 | 173.1 | 225 | 205.8 | 71
| 1 | 6 | 145 | 189 | 210.3 | 207 | 213 | 225 | 210 | 212 | 223 | 188 | 202.89 | 212.71 | 190 | 212.6 | 194 | 206.2543 | 202 | 193.763 | 174 | 192 | 185 | 173.7 | 230 | 208.7
| Mean |  | 145 | 194.1667 | 211.7833 | 212.5 | 211.3333 | 220.5 | 208.6667 | 208.5 | 216.5 | 188.3333 | 197.785 | 208.4964 | 195.3333 | 211.45 | 195 | 206.2201 | 200.3333 | 196.3708 | 179.6667 | 190.8333 | 181.5 | 171.0333 | 227.6667 | 199.6167
| Median |  | 144.5 | 193.5 | 211.7 | 213.5 | 211 | 221 | 210 | 207.5 | 216.5 | 188 | 198.105 | 207.18 | 196 | 210.8 | 195.5 | 205.9517 | 200.5 | 195.321 | 178.5 | 192 | 180 | 170.7 | 228 | 200.95
| Std Dev. |  | 2.8284 | 4.6224 | 2.2605 | 4.6797 | 1.0328 | 4.3243 | 2.9439 | 3.2711 | 4.1352 | 1.5055 | 3.9055 | 4.0101 | 3.7238 | 5.1756 | 8.1486 | 1.9306 | 1.633 | 2.5371 | 4.5898 | 3.1252 | 3.2094 | 2.1002 | 1.8619 | 8.6707
| Rel.Std.Dev. |  | 1.951% | 2.381% | 1.067% | 2.202% | 0.4887% | 1.961% | 1.411% | 1.569% | 1.91% | 0.7994% | 1.975% | 1.923% | 1.906% | 2.448% | 4.179% | 0.9362% | 0.8151% | 1.292% | 2.555% | 1.638% | 1.768% | 1.228% | 0.8178% | 4.344%
| PDM3 |  | -28.03% | -3.62% | 5.124% | 5.48% | 4.901% | 9.451% | 3.577% | 3.494% | 7.465% | -6.516% | -1.824% | 3.492% | -3.041% | 4.959% | -3.207% | 2.363% | -0.5594% | -2.526% | -10.82% | -5.275% | -9.908% | -15.1% | 13.01% | -0.9152%
| Z-Score (Absolute) |  | 3.62 | 0.38 | 0.78 | 0.82 | 0.75 | 1.35 | 0.57 | 0.56 | 1.09 | 0.77 | 0.14 | 0.56 | 0.31 | 0.75 | 0.33 | 0.41 | 0.02 | 0.24 | 1.34 | 0.6 | 1.22 | 1.9 | 1.82 | 0.02
| Analytical results for B in OREAS 607 (Indicative Value < 10 ppm) | [25 empty] | Indicative
B | Round | Replicate | Lab | Lab | Lab | Lab | Lab | Lab | Lab | Lab | Lab | Lab | Lab | Lab | Lab | Lab | Lab | Lab | [8 empty] | 1
| No | No | 2.02 | 2.03 | 2.04 | 2.05 | 2.06 | 2.07 | 2.08 | 2.09 | 2.11 | 2.12 | 2.13 | 2.14 | 2.15 | 2.18 | 2.20 | 2.24 | [8 empty] | ppm
|  |  | AR*OES | AR*MS | AR*MS | AR*MS | AR*MS | AR*MS | AR*MS | AR*MS | AR*MS | AR*OES/MS | AR*OES | AR*MS | AR*OES/MS | AR*OES/MS | AR*OES/MS | AR*OES | [8 empty] | 1
|  |  | 01g | 15g | 0.5g | 0.5g | 0.5g | 0.5g | 0.5g | 0.5g | 0.5g | 01g | 0.5g | 0.5g | 0.5g | 0.2g | 0.25g | 0.5g | [8 empty] | 1
| 1 | 1 | < 10 | 3 | 3 | < 10 | < 10 | < 10 | < 10 | < 10 | < 5 | < 10 | < 20 | < 20 | < 5 | < 10 | < 10 | 13 | [8 empty] | 1
| 1 | 2 | < 10 | 2 | 2 | < 10 | < 10 | < 10 | < 10 | < 10 | < 5 | < 10 | < 20 | < 20 | < 5 | < 10 | < 10 | 13 | [8 empty] | 0
| 1 | 3 | < 10 | 3 | 2 | < 10 | < 10 | < 10 | < 10 | < 10 | < 5 | < 10 | < 20 | < 20 | < 5 | < 10 | < 10 | 13 | [8 empty] | 16
| 1 | 4 | 10 | 2 | 2 | < 10 | < 10 | < 10 | < 10 | < 10 | < 5 | < 10 | < 20 | < 20 | < 5 | < 10 | < 10 | 13 | [8 empty] | < 10
| 1 | 5 | < 10 | 2 | 3 | < 10 | < 10 | < 10 | < 10 | < 10 | < 5 | < 10 | < 20 | < 20 | < 5 | < 10 | < 10 | 13 | [8 empty] | 14
| 1 | 6 | < 10 | 3 | 2 | < 10 | < 10 | < 10 | < 10 | < 10 | < 5 | < 10 | < 20 | < 20 | < 5 | < 10 | < 10 | 13
| Mean |  | 2.02: 10; 2.03: 2.5; 2.04: 2.3333; 2.24: 13
| Median |  | 2.02: 10; 2.03: 2.5; 2.04: 2; 2.24: 13
| Std Dev. |  | 2.03: 0.54772; 2.04: 0.5164; 2.24: 0
| Rel.Std.Dev. |  | 2.03: 21.91%; 2.04: 22.13%; 2.24: 0%
PDM3
| Z-Score (Absolute) |  | 1.35 | 4.05 | 4.32 | 0 | 0 | 0 | 0 | 0 | 4.05 | 0 | 8.09 | 8.09 | 4.05 | 0 | 0 | 12.95
| Analytical results for Ba in OREAS 607 (Certified Value 440 ppm) | [25 empty] | Certified
Ba | Round | Replicate | Lab | Lab | Lab | Lab | Lab | Lab | Lab | Lab | Lab | Lab | Lab | Lab | Lab | Lab | Lab | Lab | Lab | Lab | Lab | Lab | Lab | Lab |  |  | 1
| No | No | 2.02 | 2.03 | 2.04 | 2.05 | 2.06 | 2.07 | 2.08 | 2.09 | 2.10 | 2.11 | 2.12 | 2.13 | 2.14 | 2.17 | 2.18 | 2.19 | 2.20 | 2.21 | 2.22 | 2.23 | 2.24 | 2.25 |  |  | ppm
|  |  | AR*MS | AR*MS | AR*MS | AR*MS | AR*MS | AR*MS | AR*MS | AR*MS | AR*OES/MS | AR*MS | AR*OES/MS | AR*OES | AR*MS | AR*OES/MS | AR*OES/MS | AR*OES | AR*OES/MS | AR*OES/MS | AR*OES | AR*OES/MS | AR*OES | AR*OES |  |  | 0
|  |  | 01g | 15g | 0.5g | 0.5g | 0.5g | 0.5g | 0.5g | 0.5g | 01g | 0.5g | 01g | 0.5g | 0.5g | 0.2g | 0.2g | 0.25g | 0.25g | 0.25g | 10g | 0.25g | 0.5g | 01g |  |  | 0
| 1 | 1 | 500 | 305.4 | 308 | 420 | 460 | 350 | 310 | 390 | 538 | 330.83 | 522.6035 | 441 | 470.2 | 447.6312 | 465 | 484.628 | 488 | 474 | 485 | 449 | 176 | 553.8 |  |  | 1
| 1 | 2 | 505 | 297 | 296 | 440 | 440 | 370 | 310 | 400 | 534 | 295.49 | 511.3508 | 449 | 454.8 | 438.0746 | 462 | 490.94 | 501 | 476 | 474 | 428 | 177 | 554.5 |  |  | 0
| 1 | 3 | 486 | 310.8 | 326 | 410 | 430 | 350 | 290 | 410 | 541 | 322.73 | 516.4534 | 449 | 467.5 | 472.5261 | 468 | 501.377 | 487 | 502 | 466 | 435 | 175 | 565.2 |  |  | 16
| 1 | 4 | 504 | 297.7 | 318 | 440 | 430 | 370 | 290 | 400 | 529 | 321.61 | 512.549 | 453 | 479.8 | 456.842 | 467 | 483.641 | 497 | 497 | 477 | 417 | 177 | 575.9 |  |  | 440.0632
| 1 | 5 | 515 | 324.7 | 353 | 400 | 450 | 400 | 300 | 420 | 537 | 321.02 | 513.1319 | 446 | 482.8 | 501.1098 | 463 | 493.107 | 505 | 472 | 462 | 450 | 177 | 586.6 |  |  | 72
| 1 | 6 | 502 | 299.8 | 199 | 410 | 440 | 380 | 310 | 440 | 540 | 304.25 | 522.3612 | 442 | 469.4 | 458.1879 | 470 | 482.113 | 498 | 489 | 476 | 458 | 177 | 597.3
| Mean |  | 502 | 305.9 | 300 | 420 | 441.6667 | 370 | 301.6667 | 410 | 536.5 | 315.9883 | 516.4083 | 446.6667 | 470.75 | 462.3952 | 465.8333 | 489.301 | 496 | 485 | 473.3333 | 439.5 | 176.5 | 572.2167
| Median |  | 503 | 302.6 | 313 | 415 | 440 | 370 | 305 | 405 | 537.5 | 321.315 | 514.7927 | 447.5 | 469.8 | 457.5149 | 466 | 487.784 | 497.5 | 482.5 | 475 | 442 | 177 | 570.55
| Std Dev. |  | 9.4021 | 10.5958 | 53.0848 | 16.7332 | 11.6905 | 18.9737 | 9.8319 | 17.8885 | 4.4159 | 13.2711 | 5.0005 | 4.5898 | 9.9418 | 22.1786 | 3.0605 | 7.3286 | 7.1554 | 12.8062 | 8.2381 | 15.5016 | 0.83666 | 17.6177
| Rel.Std.Dev. |  | 1.873% | 3.464% | 17.69% | 3.984% | 2.647% | 5.128% | 3.259% | 4.363% | 0.8231% | 4.2% | 0.9683% | 1.028% | 2.112% | 4.796% | 0.657% | 1.498% | 1.443% | 2.64% | 1.74% | 3.527% | 0.474% | 3.079%
| PDM3 |  | 14.07% | -30.49% | -31.83% | -4.559% | 0.3644% | -15.92% | -31.45% | -6.832% | 21.91% | -28.19% | 17.35% | 1.501% | 6.973% | 5.075% | 5.856% | 11.19% | 12.71% | 10.21% | 7.56% | -0.128% | -59.89% | 30.03%
| Z-Score (Absolute) |  | 0.74 | 2.33 | 2.42 | 0.54 | 0.2 | 1.33 | 2.4 | 0.7 | 1.29 | 2.17 | 0.97 | 0.12 | 0.25 | 0.12 | 0.18 | 0.55 | 0.65 | 0.48 | 0.29 | 0.24 | 4.36 | 1.85
| Analytical results for Be in OREAS 607 (Certified Value 0.6 ppm) | [25 empty] | Certified
Be | Round | Replicate | Lab | Lab | Lab | Lab | Lab | Lab | Lab | Lab | Lab | Lab | Lab | Lab | Lab | Lab | Lab | Lab | Lab | Lab | [6 empty] | 1
| No | No | 2.02 | 2.03 | 2.04 | 2.05 | 2.06 | 2.07 | 2.08 | 2.09 | 2.10 | 2.11 | 2.12 | 2.15 | 2.18 | 2.20 | 2.21 | 2.22 | 2.23 | 2.25 | [6 empty] | ppm
|  |  | AR*MS | AR*MS | AR*MS | AR*MS | AR*MS | AR*MS | AR*MS | AR*MS | AR*OES/MS | AR*MS | AR*OES/MS | AR*OES/MS | AR*OES/MS | AR*OES/MS | AR*OES/MS | AR*OES | AR*OES/MS | AR*OES | [6 empty] | 2
|  |  | 01g | 15g | 0.5g | 0.5g | 0.5g | 0.5g | 0.5g | 0.5g | 01g | 0.5g | 01g | 0.5g | 0.2g | 0.25g | 0.25g | 10g | 0.25g | 01g | [6 empty] | 3
| 1 | 1 | < 0.5 | 0.5 | 0.7 | 0.59 | 0.57 | 0.55 | 0.62 | 0.7 | 0.67 | 0.56 | 0.66916 | 0.55 | 0.6 | 0.5 | 0.6 | 0.5 | < 1 | < 1 | [6 empty] | 1
| 1 | 2 | 0.5 | 0.5 | 0.7 | 0.52 | 0.59 | 0.55 | 0.63 | 0.58 | 0.67 | 0.55 | 0.68 | 0.57 | 0.6 | 0.6 | 0.5 | < 0.5 | < 1 | < 1 | [6 empty] | 0
| 1 | 3 | 0.5 | 0.7 | 0.8 | 0.63 | 0.55 | 0.53 | 0.61 | 0.66 | 0.62 | 0.54 | 0.66006 | 0.55 | 0.6 | 0.6 | 0.6 | 0.5 | < 1 | < 1 | [6 empty] | 16
| 1 | 4 | < 0.5 | 0.6 | 0.7 | 0.57 | 0.56 | 0.58 | 0.61 | 0.6 | 0.68 | 0.57 | 0.66783 | 0.57 | 0.6 | 0.6 | 0.5 | < 0.5 | < 1 | < 1 | [6 empty] | 0.59608
| 1 | 5 | 0.5 | 0.6 | 0.8 | 0.54 | 0.58 | 0.53 | 0.63 | 0.68 | 0.64 | 0.55 | 0.62476 | 0.57 | 0.6 | 0.6 | 0.5 | < 0.5 | < 1 | < 1 | [6 empty] | 73
| 1 | 6 | 0.5 | 0.4 | 0.8 | 0.59 | 0.54 | 0.54 | 0.61 | 0.59 | 0.66 | 0.54 | 0.63625 | 0.56 | 0.6 | 0.6 | 0.6 | < 0.5 | < 1 | < 1
| Mean |  | 0.5 | 0.55 | 0.75 | 0.57333 | 0.565 | 0.54667 | 0.61833 | 0.635 | 0.65667 | 0.55167 | 0.65634 | 0.56167 | 0.6 | 0.58333 | 0.55 | 0.5
| Median |  | 0.5 | 0.55 | 0.75 | 0.58 | 0.565 | 0.545 | 0.615 | 0.63 | 0.665 | 0.55 | 0.66394 | 0.565 | 0.6 | 0.6 | 0.55 | 0.5
| Std Dev. |  | 0 | 0.10488 | 0.054772 | 0.039328 | 0.018708 | 0.018619 | 0.0098319 | 0.051284 | 0.022509 | 0.01169 | 0.02131 | 0.0098319 | 0 | 0.040825 | 0.054772 | 0
| Rel.Std.Dev. |  | 0% | 19.07% | 7.303% | 6.859% | 3.311% | 3.406% | 1.59% | 8.076% | 3.428% | 2.119% | 3.247% | 1.75% | 0% | 6.999% | 9.959% | 0%
| PDM3 |  | -16.12% | -7.73% | 25.82% | -3.815% | -5.213% | -8.289% | 3.734% | 6.53% | 10.17% | -7.45% | 10.11% | -5.773% | 0.6584% | -2.138% | -7.73% | -16.12%
| Z-Score (Absolute) |  | NA | NA | NA | 0.11 | 0 | 0.23 | 0.67 | 0.89 | 1.16 | 0.17 | 1.15 | 0.04 | NA | NA | NA | NA | 0.82 | 0.82
Results from laboratories 2, 3, 4, 18, 20, 21 & 22 were removed due to their 0.1 ppm reading resolution.
| Analytical results for Bi in OREAS 607 (Certified Value 11.7 ppm) | [25 empty] | Certified
Bi | Round | Replicate | Lab | Lab | Lab | Lab | Lab | Lab | Lab | Lab | Lab | Lab | Lab | Lab | Lab | Lab | Lab | Lab | Lab | Lab | Lab | Lab | Lab | Lab | Lab |  | 1
| No | No | 2.02 | 2.03 | 2.04 | 2.05 | 2.06 | 2.07 | 2.08 | 2.09 | 2.10 | 2.11 | 2.12 | 2.13 | 2.14 | 2.15 | 2.17 | 2.18 | 2.19 | 2.20 | 2.21 | 2.22 | 2.23 | 2.24 | 2.25 |  | ppm
|  |  | AR*MS | AR*MS | AR*MS | AR*MS | AR*MS | AR*MS | AR*MS | AR*MS | AR*OES/MS | AR*MS | AR*OES/MS | AR*OES | AR*MS | AR*OES/MS | AR*OES/MS | AR*OES/MS | AR*OES | AR*OES/MS | AR*OES/MS | AR*OES | AR*OES/MS | AR*OES | AR*OES |  | 1
|  |  | 01g | 15g | 0.5g | 0.5g | 0.5g | 0.5g | 0.5g | 0.5g | 01g | 0.5g | 01g | 0.5g | 0.5g | 0.5g | 0.2g | 0.2g | 0.25g | 0.25g | 0.25g | 10g | 0.25g | 0.5g | 01g |  | 2
| 1 | 1 | 11.13 | 13.49 | 11.6 | 11.95 | 11.3 | 11.3 | 11.95 | 12.8 | 10.8 | 11.8 | 11.3882 | 14 | 12.73 | 12.6 | 11.1375 | 10.83 | 12.797 | 11.43 | 11.96 | < 10 | 11.7 | 19 | < 5 |  | 1
| 1 | 2 | 11.47 | 13.39 | 11.8 | 11.8 | 11.25 | 11.45 | 12.1 | 11.8 | 10.6 | 11.64 | 11.3664 | 14 | 12.23 | 12.8 | 10.8775 | 11.03 | 13.465 | 11.49 | 12.24 | < 10 | 11.9 | 19 | < 5 |  | 0
| 1 | 3 | 10.89 | 13.58 | 11.9 | 12 | 11.35 | 11.4 | 11.95 | 12.55 | 10.8 | 11.66 | 11.2858 | 13 | 11.28 | 12.4 | 11.0338 | 10.83 | 12.722 | 11.55 | 11.94 | < 10 | 11.8 | 19 | < 5 |  | 16
| 1 | 4 | 11.16 | 13.5 | 11.7 | 11.7 | 11.25 | 11.65 | 11.9 | 12.2 | 10.6 | 11.95 | 11.2787 | 13 | 12.46 | 12.5 | 11.2047 | 10.78 | 12.803 | 11.67 | 12.27 | < 10 | 11.8 | 19 | < 5 |  | 11.7339
| 1 | 5 | 11.14 | 13.73 | 11.5 | 11.95 | 11.3 | 11.55 | 12.2 | 12.3 | 10.6 | 11.85 | 11.2583 | 13 | 12.78 | 12.4 | 11.4774 | 10.85 | 13.113 | 11.55 | 12.13 | < 10 | 11.8 | 19 | < 5 |  | 74
| 1 | 6 | 10.8 | 12.77 | 11.6 | 12 | 11.55 | 11.2 | 12.2 | 12.5 | 11 | 11.73 | 11.2951 | 12 | 12.96 | 12.3 | 11.0781 | 10.87 | 13.99 | 11.67 | 11.9 | < 10 | 11.8 | 19 | < 5
| Mean |  | 11.0983 | 13.41 | 11.6833 | 11.9 | 11.3333 | 11.425 | 12.05 | 12.3583 | 10.7333 | 11.7717 | 11.3121 | 13.1667 | 12.4067 | 12.5 | 11.1348 | 10.865 | 13.1483 | 11.56 | 12.0733 |  | 11.8 | 19
| Median |  | 11.135 | 13.495 | 11.65 | 11.95 | 11.3 | 11.425 | 12.025 | 12.4 | 10.7 | 11.765 | 11.2905 | 13 | 12.595 | 12.45 | 11.1078 | 10.84 | 12.958 | 11.55 | 12.045 |  | 11.8 | 19
| Std Dev. |  | 0.23541 | 0.33341 | 0.1472 | 0.12247 | 0.11255 | 0.16355 | 0.13416 | 0.34412 | 0.1633 | 0.11856 | 0.052392 | 0.75277 | 0.60886 | 0.17889 | 0.20093 | 0.086197 | 0.49687 | 0.096125 | 0.16145 |  | 0.063246 | 0
| Rel.Std.Dev. |  | 2.121% | 2.486% | 1.26% | 1.029% | 0.9931% | 1.432% | 1.113% | 2.784% | 1.521% | 1.007% | 0.4631% | 5.717% | 4.907% | 1.431% | 1.805% | 0.7933% | 3.779% | 0.8315% | 1.337% |  | 0.536% | 0%
| PDM3 |  | -5.417% | 14.28% | -0.4311% | 1.415% | -3.414% | -2.633% | 2.694% | 5.321% | -8.527% | 0.3217% | -3.595% | 12.21% | 5.733% | 6.529% | -5.106% | -7.405% | 12.05% | -1.482% | 2.893% |  | 0.5631% | 61.92%
| Z-Score (Absolute) |  | 0.72 | 2.12 | 0 | 0.27 | 0.43 | 0.32 | 0.45 | 0.83 | 1.17 | 0.11 | 0.46 | NA | 0.89 | 1 | 0.67 | 1.01 | 1.8 | 0.15 | 0.48 | 8.22 | 0.14 | NA | 11.29
Results from laboratories 13 & 24 were removed due to their 0.1 ppm reading resolution.
| Analytical results for Ca in OREAS 607 (Certified Value 0.222 wt.%) | [25 empty] | Certified
Ca | Round | Replicate | Lab | Lab | Lab | Lab | Lab | Lab | Lab | Lab | Lab | Lab | Lab | Lab | Lab | Lab | Lab | Lab | Lab | Lab | Lab | Lab | Lab | Lab | Lab |  | 1
| No | No | 2.02 | 2.03 | 2.04 | 2.05 | 2.06 | 2.07 | 2.08 | 2.09 | 2.10 | 2.11 | 2.12 | 2.13 | 2.14 | 2.15 | 2.17 | 2.18 | 2.19 | 2.20 | 2.21 | 2.22 | 2.23 | 2.24 | 2.25 |  | wt.%
|  |  | AR*OES | AR*MS | AR*MS | AR*MS | AR*MS | AR*MS | AR*MS | AR*MS | AR*OES/MS | AR*MS | AR*OES/MS | AR*OES | AR*MS | AR*OES/MS | AR*OES/MS | AR*OES/MS | AR*OES | AR*OES/MS | AR*OES/MS | AR*OES | AR*OES/MS | AR*OES | AR*OES |  | 3
|  |  | 01g | 15g | 0.5g | 0.5g | 0.5g | 0.5g | 0.5g | 0.5g | 01g | 0.5g | 01g | 0.5g | 0.5g | 0.5g | 0.2g | 0.2g | 0.25g | 0.25g | 0.25g | 10g | 0.25g | 0.5g | 01g |  | 3
| 1 | 1 | 0.25 | 0.22 | 0.22 | 0.22 | 0.23 | 0.23 | 0.22 | 0.23 | 0.21 | > 40 | 0.22678 | 0.2 | 0.22 | 0.22 | 0.23215 | 0.21 | 0.222 | 0.22 | 0.22 | 0.21 | 0.24 | 0.22 | 0.4305 |  | 1
| 1 | 2 | 0.24 | 0.22 | 0.22 | 0.22 | 0.24 | 0.23 | 0.22 | 0.23 | 0.21 | > 40 | 0.22796 | 0.2 | 0.22 | 0.23 | 0.23094 | 0.21 | 0.225 | 0.22 | 0.22 | 0.2 | 0.24 | 0.22 | 0.4406 |  | 0
| 1 | 3 | 0.24 | 0.22 | 0.24 | 0.23 | 0.23 | 0.23 | 0.22 | 0.23 | 0.21 | > 40 | 0.22683 | 0.2 | 0.21 | 0.22 | 0.23204 | 0.21 | 0.225 | 0.23 | 0.22 | 0.19 | 0.24 | 0.22 | 0.4507 |  | 16
| 1 | 4 | 0.24 | 0.23 | 0.23 | 0.23 | 0.23 | 0.23 | 0.22 | 0.23 | 0.21 | 0.2 | 0.22686 | 0.21 | 0.22 | 0.23 | 0.23123 | 0.21 | 0.224 | 0.22 | 0.22 | 0.21 | 0.24 | 0.22 | 0.432 |  | 0.22228
| 1 | 5 | 0.24 | 0.22 | 0.22 | 0.22 | 0.23 | 0.23 | 0.22 | 0.23 | 0.21 | 0.187 | 0.22957 | 0.2 | 0.23 | 0.22 | 0.23085 | 0.22 | 0.219 | 0.22 | 0.21 | 0.21 | 0.24 | 0.22 | 0.4291 |  | 75
| 1 | 6 | 0.23 | 0.22 | 0.23 | 0.23 | 0.24 | 0.23 | 0.23 | 0.24 | 0.21 | 0.214 | 0.22873 | 0.2 | 0.22 | 0.22 | 0.23082 | 0.22 | 0.219 | 0.22 | 0.22 | 0.2 | 0.24 | 0.22 | 0.419
| Mean |  | 0.24 | 0.22167 | 0.22667 | 0.225 | 0.23333 | 0.23 | 0.22167 | 0.23167 | 0.21 | 0.20033 | 0.22779 | 0.20167 | 0.22 | 0.22333 | 0.23134 | 0.21333 | 0.22233 | 0.22167 | 0.21833 | 0.20333 | 0.24 | 0.22 | 0.43365
| Median |  | 0.24 | 0.22 | 0.225 | 0.225 | 0.23 | 0.23 | 0.22 | 0.23 | 0.21 | 0.2 | 0.22741 | 0.2 | 0.22 | 0.22 | 0.23109 | 0.21 | 0.223 | 0.22 | 0.22 | 0.205 | 0.24 | 0.22 | 0.43125
| Std Dev. |  | 0.0063246 | 0.0040825 | 0.008165 | 0.0054772 | 0.005164 | 0 | 0.0040825 | 0.0040825 | 0 | 0.013503 | 0.0011729 | 0.0040825 | 0.0063246 | 0.005164 | 0.00060525 | 0.005164 | 0.0028048 | 0.0040825 | 0.0040825 | 0.008165 | 0 | 0 | 0.010835
| Rel.Std.Dev. |  | 2.635% | 1.842% | 3.602% | 2.434% | 2.213% | 0% | 1.842% | 1.762% | 0% | 6.74% | 0.5149% | 2.024% | 2.875% | 2.312% | 0.2616% | 2.421% | 1.262% | 1.842% | 1.87% | 4.016% | 0% | 0% | 2.499%
| PDM3 |  | 7.973% | -0.2753% | 1.974% | 1.224% | 4.973% | 3.474% | -0.2753% | 4.224% | -5.524% | -9.873% | 2.478% | -9.273% | -1.025% | 0.4746% | 4.077% | -4.024% | 0.02467% | -0.2753% | -1.775% | -8.523% | 7.973% | -1.025% | 95.09%
| Z-Score (Absolute) |  | 1.55 | 0.06 | 0.38 | 0.23 | 0.97 | 0.67 | 0.06 | 0.82 | 1.08 | 1.93 | 0.48 | 1.82 | 0.21 | 0.09 | 0.79 | 0.79 | 0 | 0.06 | 0.35 | 1.67 | 1.55 | 0.21 | 18.59
| Analytical results for Cd in OREAS 607 (Certified Value 1.69 ppm) | [25 empty] | Certified
Cd | Round | Replicate | Lab | Lab | Lab | Lab | Lab | Lab | Lab | Lab | Lab | Lab | Lab | Lab | Lab | Lab | Lab | Lab | Lab | Lab | Lab | Lab | Lab | Lab |  |  | 1
| No | No | 2.02 | 2.03 | 2.04 | 2.05 | 2.06 | 2.07 | 2.08 | 2.09 | 2.10 | 2.11 | 2.12 | 2.13 | 2.14 | 2.15 | 2.17 | 2.18 | 2.20 | 2.21 | 2.22 | 2.23 | 2.24 | 2.25 |  |  | ppm
|  |  | AR*MS | AR*MS | AR*MS | AR*MS | AR*MS | AR*MS | AR*MS | AR*MS | AR*OES/MS | AR*MS | AR*OES/MS | AR*OES | AR*MS | AR*OES/MS | AR*OES/MS | AR*OES/MS | AR*OES/MS | AR*OES/MS | AR*OES | AR*OES/MS | AR*OES | AR*OES |  |  | 2
|  |  | 01g | 15g | 0.5g | 0.5g | 0.5g | 0.5g | 0.5g | 0.5g | 01g | 0.5g | 01g | 0.5g | 0.5g | 0.5g | 0.2g | 0.2g | 0.25g | 0.25g | 10g | 0.25g | 0.5g | 01g |  |  | 3
| 1 | 1 | 1.44 | 1.83 | 1.61 | 1.73 | 1.62 | 1.61 | 1.62 | 1.71 | 1.38 | 1.609 | 1.7134 | 1.4 | 1.72 | 1.76 | 1.7424 | 1.42 | 1.71 | 1.61 | 2 | 1.8 | 2.9 | 2.322 |  |  | 1
| 1 | 2 | 1.47 | 1.74 | 1.51 | 1.66 | 1.66 | 1.57 | 1.64 | 1.67 | 1.4 | 1.575 | 1.6684 | 1.3 | 1.65 | 1.7 | 1.7108 | 1.44 | 1.77 | 1.63 | 1 | 1.9 | 3 | 1.9811 |  |  | 0
| 1 | 3 | 1.4 | 1.86 | 1.66 | 1.71 | 1.64 | 1.62 | 1.62 | 1.73 | 1.37 | 1.662 | 1.7526 | 1.5 | 1.52 | 1.7 | 1.6742 | 1.41 | 1.73 | 1.72 | 1 | 1.9 | 2.9 | 2.3 |  |  | 16
| 1 | 4 | 1.41 | 1.82 | 1.57 | 1.72 | 1.61 | 1.61 | 1.61 | 1.65 | 1.4 | 1.723 | 1.6744 | 1.5 | 1.72 | 1.68 | 1.6438 | 1.38 | 1.71 | 1.59 | 1 | 1.9 | 3 | 2.0789 |  |  | 1.6916
| 1 | 5 | 1.44 | 1.85 | 1.59 | 1.71 | 1.7 | 1.57 | 1.65 | 1.65 | 1.38 | 1.608 | 1.7003 | 1.4 | 1.88 | 1.77 | 1.6849 | 1.4 | 1.72 | 1.62 | 1 | 1.9 | 2.9 | 2.208 |  |  | 76
| 1 | 6 | 1.43 | 1.74 | 1.55 | 1.72 | 1.63 | 1.62 | 1.62 | 1.74 | 1.38 | 1.662 | 1.7441 | 1.3 | 1.77 | 1.69 | 1.6885 | 1.43 | 1.67 | 1.66 | 1 | 1.9 | 3 | 2.233
| Mean |  | 1.4317 | 1.8067 | 1.5817 | 1.7083 | 1.6433 | 1.6 | 1.6267 | 1.6917 | 1.385 | 1.6398 | 1.7089 | 1.4 | 1.71 | 1.7167 | 1.6908 | 1.4133 | 1.7183 | 1.6383 | 1.1667 | 1.8833 | 2.95 | 2.1872
| Median |  | 1.435 | 1.825 | 1.58 | 1.715 | 1.635 | 1.61 | 1.62 | 1.69 | 1.38 | 1.6355 | 1.7069 | 1.4 | 1.72 | 1.7 | 1.6867 | 1.415 | 1.715 | 1.625 | 1 | 1.9 | 2.95 | 2.2205
| Std Dev. |  | 0.024833 | 0.053541 | 0.051543 | 0.024833 | 0.03266 | 0.023664 | 0.015055 | 0.040208 | 0.012247 | 0.053041 | 0.034833 | 0.089443 | 0.12033 | 0.038297 | 0.033401 | 0.021602 | 0.032506 | 0.046224 | 0.40825 | 0.040825 | 0.054772 | 0.13239
| Rel.Std.Dev. |  | 1.735% | 2.964% | 3.259% | 1.454% | 1.987% | 1.479% | 0.9255% | 2.377% | 0.8843% | 3.235% | 2.038% | 6.389% | 7.037% | 2.231% | 1.975% | 1.528% | 1.892% | 2.821% | 34.99% | 2.168% | 1.857% | 6.053%
| PDM3 |  | -15.37% | 6.802% | -6.499% | 0.9886% | -2.854% | -5.416% | -3.839% | 0.003357% | -18.13% | -3.061% | 1.021% | -17.24% | 1.087% | 1.481% | -0.05015% | -16.45% | 1.58% | -3.149% | -31.03% | 11.33% | 74.39% | 29.29%
| Z-Score (Absolute) |  | 2.73 | 1.22 | 1.15 | 0.18 | 0.5 | 0.95 | 0.67 | 0.01 | 3.22 | 0.54 | 0.19 | 3.06 | 0.2 | 0.27 | 0 | 2.92 | 0.29 | 0.55 | NA | 2.03 | 13.25 | 5.22
Results from laboratory 22 were removed due to their 1 ppm reading resolution.
| Analytical results for Ce in OREAS 607 (Certified Value 29.4 ppm) | [25 empty] | Certified
Ce | Round | Replicate | Lab | Lab | Lab | Lab | Lab | Lab | Lab | Lab | Lab | Lab | Lab | Lab | Lab | Lab | Lab | Lab | [8 empty] | 1
| No | No | 2.03 | 2.04 | 2.05 | 2.06 | 2.07 | 2.08 | 2.09 | 2.10 | 2.11 | 2.12 | 2.15 | 2.17 | 2.18 | 2.20 | 2.21 | 2.23 | [8 empty] | ppm
|  |  | AR*MS | AR*MS | AR*MS | AR*MS | AR*MS | AR*MS | AR*MS | AR*OES/MS | AR*MS | AR*OES/MS | AR*OES/MS | AR*OES/MS | AR*OES/MS | AR*OES/MS | AR*OES/MS | AR*OES/MS | [8 empty] | 1
|  |  | 15g | 0.5g | 0.5g | 0.5g | 0.5g | 0.5g | 0.5g | 01g | 0.5g | 01g | 0.5g | 0.2g | 0.2g | 0.25g | 0.25g | 0.25g | [8 empty] | 2
| 1 | 1 | 28.3 | 37.5 | 30.4 | 29.7 | 28 | 29.6 | 29 | 52.1 | 31.315 | 46.7971 | 26.8 | 20.9037 | 31.3 | 28.46 | 29.83 | 2 | [8 empty] | 1
| 1 | 2 | 27.3 | 40.7 | 29.4 | 29.6 | 28.2 | 30 | 28.1 | 52.6 | 30.396 | 43.6255 | 26.7 | 22.3923 | 31 | 29.79 | 30.52 | 2 | [8 empty] | 0
| 1 | 3 | 28.5 | 40.7 | 29.3 | 29.2 | 29 | 28.8 | 30.7 | 53.7 | 30.786 | 47.8058 | 26.8 | 23.2512 | 32 | 28.66 | 31.53 | 2 | [8 empty] | 16
| 1 | 4 | 28 | 40.3 | 30.6 | 28.6 | 29.5 | 28.5 | 28.1 | 52.6 | 31.513 | 46.135 | 27.8 | 22.3146 | 31 | 28.6 | 30.91 | 2 | [8 empty] | 29.3726
| 1 | 5 | 27.6 | 40.6 | 28.4 | 28.6 | 28.8 | 29.2 | 29 | 51.7 | 31.787 | 44.8853 | 26.7 | 24.4094 | 32 | 29.52 | 28.63 | 2 | [8 empty] | 77
| 1 | 6 | 28.7 | 39.9 | 30 | 30.7 | 28.4 | 30.5 | 29.3 | 52.3 | 30.923 | 43.4465 | 28.2 | 22.5685 | 31.3 | 29.16 | 30.3 | 2
| Mean |  | 28.0667 | 39.95 | 29.6833 | 29.4 | 28.65 | 29.4333 | 29.0333 | 52.5 | 31.12 | 45.4492 | 27.1667 | 22.64 | 31.4333 | 29.0317 | 30.2867 | 2
| Median |  | 28.15 | 40.45 | 29.7 | 29.4 | 28.6 | 29.4 | 29 | 52.45 | 31.119 | 45.5101 | 26.8 | 22.4804 | 31.3 | 28.91 | 30.41 | 2
| Std Dev. |  | 0.53914 | 1.239 | 0.81588 | 0.79246 | 0.55767 | 0.75011 | 0.95847 | 0.67823 | 0.51223 | 1.7604 | 0.65929 | 1.1568 | 0.45898 | 0.54429 | 0.9942 | 0
| Rel.Std.Dev. |  | 1.921% | 3.101% | 2.749% | 2.695% | 1.947% | 2.549% | 3.301% | 1.292% | 1.646% | 3.873% | 2.427% | 5.11% | 1.46% | 1.875% | 3.283% | 0%
| PDM3 |  | -4.446% | 36.01% | 1.058% | 0.09337% | -2.46% | 0.2069% | -1.155% | 78.74% | 5.949% | 54.73% | -7.51% | -22.92% | 7.016% | -1.161% | 3.112% | -93.19%
| Z-Score (Absolute) |  | 0.67 | 5.19 | 0.12 | 0.02 | 0.39 | 0 | 0.2 | 11.38 | 0.83 | 7.9 | 1.12 | 3.35 | 0.99 | 0.2 | 0.42 | NA
Results from laboratory 23 were removed due to their 1 ppm reading resolution.
| Analytical results for Co in OREAS 607 (Certified Value 4.03 ppm) | [25 empty] | Certified
Co | Round | Replicate | Lab | Lab | Lab | Lab | Lab | Lab | Lab | Lab | Lab | Lab | Lab | Lab | Lab | Lab | Lab | Lab | Lab | Lab | Lab | Lab | Lab | Lab | Lab |  | 1
| No | No | 2.01 | 2.02 | 2.03 | 2.04 | 2.05 | 2.06 | 2.07 | 2.08 | 2.09 | 2.10 | 2.11 | 2.12 | 2.13 | 2.14 | 2.15 | 2.17 | 2.18 | 2.20 | 2.21 | 2.22 | 2.23 | 2.24 | 2.25 |  | ppm
|  |  | AR*OES | AR*MS | AR*MS | AR*MS | AR*MS | AR*MS | AR*MS | AR*MS | AR*MS | AR*OES/MS | AR*MS | AR*OES/MS | AR*OES | AR*MS | AR*OES/MS | AR*OES/MS | AR*OES/MS | AR*OES/MS | AR*OES/MS | AR*OES | AR*OES/MS | AR*OES | AR*OES |  | 2
|  |  | 0.25g | 01g | 15g | 0.5g | 0.5g | 0.5g | 0.5g | 0.5g | 0.5g | 01g | 0.5g | 01g | 0.5g | 0.5g | 0.5g | 0.2g | 0.2g | 0.25g | 0.25g | 10g | 0.25g | 0.5g | 01g |  | 3
| 1 | 1 | 3.14 | 4 | 4.4 | 4 | 4.1 | 4.1 | 4 | 4 | 4.6 | 4.1 | 4.03 | 4.3041 | 4 | 4.1 | 4.5 | 3.788 | 3.89 | 3.9 | 4.1 | 4 | 3.8 | 4 | 2.447 |  | 1
| 1 | 2 | 3.76 | 4 | 4.4 | 4.3 | 3.9 | 4.2 | 4.1 | 3.9 | 4.3 | 4.1 | 3.99 | 4.2574 | 4 | 4 | 4.3 | 3.9777 | 3.82 | 4.1 | 4.2 | 4 | 3.9 | 4 | 2.999 |  | 0
| 1 | 3 | 3.39 | 3.9 | 4.6 | 4.5 | 3.9 | 4.1 | 4.1 | 3.8 | 4.6 | 4 | 3.85 | 3.9761 | 4 | 3.6 | 4.4 | 4.2899 | 3.82 | 3.7 | 4.3 | 4 | 3.8 | 4 | 2.551 |  | 16
| 1 | 4 | 3.51 | 3.8 | 4.5 | 4.4 | 4.1 | 4 | 4.3 | 3.9 | 4.3 | 4 | 3.91 | 4.0341 | 4 | 4.2 | 4.2 | 3.7575 | 3.78 | 3.9 | 4.1 | 4 | 4.1 | 4 | 2.103 |  | 4.0306
| 1 | 5 | 3.69 | 4 | 4.3 | 4.2 | 3.8 | 4.1 | 3.9 | 3.8 | 4.5 | 4 | 3.91 | 4.1546 | 4 | 4 | 4.4 | 3.8382 | 3.95 | 4 | 4.1 | 4 | 4.1 | 4 | 2.655 |  | 78
| 1 | 6 | 3.43 | 3.8 | 4.4 | 4 | 4 | 4.1 | 3.9 | 3.8 | 4.3 | 4 | 4.06 | 4.1141 | 4 | 3.6 | 4.2 | 3.7342 | 3.81 | 3.9 | 4 | 4 | 4 | 4 | 2.207
| Mean |  | 3.4867 | 3.9167 | 4.4333 | 4.2333 | 3.9667 | 4.1 | 4.05 | 3.8667 | 4.4333 | 4.0333 | 3.9583 | 4.1401 | 4 | 3.9167 | 4.3333 | 3.8976 | 3.845 | 3.9167 | 4.1333 | 4 | 3.95 | 4 | 2.4937
| Median |  | 3.47 | 3.95 | 4.4 | 4.25 | 3.95 | 4.1 | 4.05 | 3.85 | 4.4 | 4 | 3.95 | 4.1344 | 4 | 4 | 4.35 | 3.8131 | 3.82 | 3.9 | 4.1 | 4 | 3.95 | 4 | 2.499
| Std Dev. |  | 0.22331 | 0.098319 | 0.10328 | 0.20656 | 0.12111 | 0.063246 | 0.15166 | 0.08165 | 0.15055 | 0.05164 | 0.081097 | 0.12622 | 0 | 0.25626 | 0.12111 | 0.21081 | 0.062849 | 0.13292 | 0.10328 | 0 | 0.13784 | 0 | 0.323
| Rel.Std.Dev. |  | 6.405% | 2.51% | 2.33% | 4.879% | 3.053% | 1.543% | 3.745% | 2.112% | 3.396% | 1.28% | 2.049% | 3.049% | 0% | 6.543% | 2.795% | 5.409% | 1.635% | 3.394% | 2.499% | 0% | 3.49% | 0% | 12.95%
| PDM3 |  | -13.49% | -2.826% | 9.993% | 5.031% | -1.586% | 1.723% | 0.482% | -4.067% | 9.993% | 0.06849% | -1.792% | 2.717% | -0.7585% | -2.826% | 7.512% | -3.299% | -4.604% | -2.826% | 2.55% | -0.7585% | -1.999% | -0.7585% | -38.13%
| Z-Score (Absolute) |  | 3.01 | 0.29 | 2.98 | 1.71 | 0.03 | 0.87 | 0.55 | 0.61 | 2.98 | 0.45 | 0.03 | 1.12 | NA | 0.29 | 2.34 | 0.41 | 0.74 | 0.29 | 1.08 | NA | 0.08 | NA | 9.29
Results from laboratories 13, 22 & 24 were removed due to their 1 ppm reading resolution.
| Analytical results for Cr in OREAS 607 (Certified Value 22.7 ppm) | [25 empty] | Certified
Cr | Round | Replicate | Lab | Lab | Lab | Lab | Lab | Lab | Lab | Lab | Lab | Lab | Lab | Lab | Lab | Lab | Lab | Lab | Lab | Lab | Lab | Lab | Lab | Lab | Lab |  | 1
| No | No | 2.01 | 2.02 | 2.03 | 2.04 | 2.05 | 2.06 | 2.07 | 2.08 | 2.09 | 2.10 | 2.11 | 2.12 | 2.13 | 2.14 | 2.15 | 2.17 | 2.18 | 2.19 | 2.20 | 2.21 | 2.22 | 2.23 | 2.24 |  | ppm
|  |  | AR*OES | AR*OES | AR*MS | AR*MS | AR*MS | AR*MS | AR*MS | AR*MS | AR*MS | AR*OES/MS | AR*MS | AR*OES/MS | AR*OES | AR*MS | AR*OES/MS | AR*OES/MS | AR*OES/MS | AR*OES | AR*OES/MS | AR*OES/MS | AR*OES | AR*OES/MS | AR*OES |  | 1
|  |  | 0.25g | 01g | 15g | 0.5g | 0.5g | 0.5g | 0.5g | 0.5g | 0.5g | 01g | 0.5g | 01g | 0.5g | 0.5g | 0.5g | 0.2g | 0.2g | 0.25g | 0.25g | 0.25g | 10g | 0.25g | 0.5g |  | 2
| 1 | 1 | 20.9 | 25 | 25 | 24 | 22 | 24 | 22 | 23 | 23 | 24 | 22.3 | 22.7103 | 22 | 22.9 | 22 | 21.7298 | 26 | 22.402 | 23 | 23 | 20 | 22 | 23 |  | 1
| 1 | 2 | 22.8 | 26 | 24.6 | 24 | 23 | 24 | 23 | 22 | 23 | 24 | 22.1 | 20.927 | 22 | 23.1 | 22.3 | 20.802 | 27 | 22.975 | 25 | 21 | 20 | 22 | 22 |  | 0
| 1 | 3 | 23.3 | 25 | 24.8 | 25 | 23 | 24 | 23 | 22 | 23 | 24 | 20.9 | 21.6218 | 22 | 22 | 22.4 | 21.3605 | 27 | 23.568 | 25 | 23 | 21 | 24 | 22 |  | 16
| 1 | 4 | 22.7 | 26 | 25.7 | 24 | 23 | 23 | 23 | 22 | 23 | 24 | 21.8 | 21.1607 | 22 | 24.9 | 21.8 | 21.235 | 26 | 22.476 | 24 | 22 | 20 | 22 | 23 |  | 22.659
| 1 | 5 | 23.5 | 26 | 25 | 23 | 22 | 24 | 22 | 22 | 22 | 23 | 20.8 | 22.0111 | 22 | 23.9 | 22.5 | 21.4424 | 27 | 22.942 | 25 | 22 | 20 | 22 | 22 |  | 79
| 1 | 6 | 20.4 | 24 | 24.5 | 23 | 23 | 24 | 22 | 23 | 24 | 23 | 22.1 | 22.5332 | 22 | 23.8 | 23 | 21.0479 | 26 | 22.289 | 24 | 22 | 21 | 22 | 22
| Mean |  | 22.2667 | 25.3333 | 24.9333 | 23.8333 | 22.6667 | 23.8333 | 22.5 | 22.3333 | 23 | 23.6667 | 21.6667 | 21.8273 | 22 | 23.4333 | 22.3333 | 21.2696 | 26.5 | 22.7753 | 24.3333 | 22.1667 | 20.3333 | 22.3333 | 22.3333
| Median |  | 22.75 | 25.5 | 24.9 | 24 | 23 | 24 | 22.5 | 22 | 23 | 24 | 21.95 | 21.8165 | 22 | 23.45 | 22.35 | 21.2977 | 26.5 | 22.709 | 24.5 | 22 | 20 | 22 | 22
| Std Dev. |  | 1.2972 | 0.8165 | 0.4274 | 0.75277 | 0.5164 | 0.40825 | 0.54772 | 0.5164 | 0.63246 | 0.5164 | 0.6532 | 0.72235 | 0 | 0.99532 | 0.41793 | 0.32213 | 0.54772 | 0.48197 | 0.8165 | 0.75277 | 0.5164 | 0.8165 | 0.5164
| Rel.Std.Dev. |  | 5.826% | 3.223% | 1.714% | 3.158% | 2.278% | 1.713% | 2.434% | 2.312% | 2.75% | 2.182% | 3.015% | 3.309% | 0% | 4.247% | 1.871% | 1.515% | 2.067% | 2.116% | 3.355% | 3.396% | 2.54% | 3.656% | 2.312%
| PDM3 |  | -1.731% | 11.8% | 10.04% | 5.183% | 0.03385% | 5.183% | -0.7017% | -1.437% | 1.505% | 4.447% | -4.379% | -3.67% | -2.908% | 3.417% | -1.437% | -6.132% | 16.95% | 0.5134% | 7.389% | -2.173% | -10.26% | -1.437% | -1.437%
| Z-Score (Absolute) |  | 0.23 | 2.84 | 2.44 | 1.34 | 0.17 | 1.34 | 0 | 0.17 | 0.5 | 1.17 | 0.84 | 0.67 | 0.5 | 0.94 | 0.17 | 1.23 | 4.01 | 0.28 | 1.84 | 0.33 | 2.17 | 0.17 | 0.17
| Analytical results for Cs in OREAS 607 (Certified Value 1.46 ppm) | [25 empty] | Certified
Cs | Round | Replicate | Lab | Lab | Lab | Lab | Lab | Lab | Lab | Lab | Lab | Lab | Lab | Lab | Lab | Lab | Lab | Lab | [8 empty] | 1
| No | No | 2.02 | 2.03 | 2.04 | 2.05 | 2.06 | 2.07 | 2.08 | 2.09 | 2.10 | 2.11 | 2.12 | 2.15 | 2.18 | 2.20 | 2.21 | 2.23 | [8 empty] | ppm
|  |  | AR*MS | AR*MS | AR*MS | AR*MS | AR*MS | AR*MS | AR*MS | AR*MS | AR*OES/MS | AR*MS | AR*OES/MS | AR*OES/MS | AR*OES/MS | AR*OES/MS | AR*OES/MS | AR*OES/MS | [8 empty] | 2
|  |  | 01g | 15g | 0.5g | 0.5g | 0.5g | 0.5g | 0.5g | 0.5g | 01g | 0.5g | 01g | 0.5g | 0.2g | 0.25g | 0.25g | 0.25g | [8 empty] | 3
| 1 | 1 | 1.87 | 1.47 | 1.75 | 1.46 | 1.46 | 1.39 | 1.43 | 1.53 | 1.86 | 1.52 | 2.0623 | 1.43 | 1.43 | 1.49 | 1.45 | 1.4 | [8 empty] | 1
| 1 | 2 | 1.92 | 1.48 | 1.75 | 1.46 | 1.44 | 1.38 | 1.43 | 1.43 | 1.88 | 1.47 | 1.9875 | 1.41 | 1.42 | 1.54 | 1.47 | 1.4 | [8 empty] | 0
| 1 | 3 | 1.85 | 1.53 | 1.74 | 1.42 | 1.41 | 1.42 | 1.39 | 1.56 | 1.86 | 1.52 | 2.0243 | 1.42 | 1.4 | 1.49 | 1.5 | 1.4 | [8 empty] | 16
| 1 | 4 | 1.89 | 1.48 | 1.75 | 1.45 | 1.39 | 1.44 | 1.4 | 1.45 | 1.91 | 1.56 | 2.0361 | 1.48 | 1.4 | 1.52 | 1.5 | 1.4 | [8 empty] | 1.4561
| 1 | 5 | 1.94 | 1.51 | 1.66 | 1.43 | 1.44 | 1.42 | 1.41 | 1.47 | 1.9 | 1.56 | 1.9883 | 1.44 | 1.43 | 1.54 | 1.41 | 1.4 | [8 empty] | 80
| 1 | 6 | 1.91 | 1.47 | 1.63 | 1.51 | 1.44 | 1.4 | 1.44 | 1.51 | 1.91 | 1.55 | 2.0807 | 1.46 | 1.43 | 1.49 | 1.56 | 1.4
| Mean |  | 1.8967 | 1.49 | 1.7133 | 1.455 | 1.43 | 1.4083 | 1.4167 | 1.4917 | 1.8867 | 1.53 | 2.0299 | 1.44 | 1.4183 | 1.5117 | 1.4817 | 1.4
| Median |  | 1.9 | 1.48 | 1.745 | 1.455 | 1.44 | 1.41 | 1.42 | 1.49 | 1.89 | 1.535 | 2.0302 | 1.435 | 1.425 | 1.505 | 1.485 | 1.4
| Std Dev. |  | 0.033267 | 0.024495 | 0.053914 | 0.031464 | 0.025298 | 0.022286 | 0.019664 | 0.049967 | 0.023381 | 0.034641 | 0.038038 | 0.026077 | 0.01472 | 0.024833 | 0.051153 | 2.4324e-16
| Rel.Std.Dev. |  | 1.754% | 1.644% | 3.147% | 2.162% | 1.769% | 1.582% | 1.388% | 3.35% | 1.239% | 2.264% | 1.874% | 1.811% | 1.038% | 1.643% | 3.452% | 1.737e-14%
| PDM3 |  | 30.26% | 2.327% | 17.67% | -0.07631% | -1.793% | -3.281% | -2.709% | 2.442% | 29.57% | 5.074% | 39.4% | -1.106% | -2.594% | 3.815% | 1.755% | -3.853%
| Z-Score (Absolute) |  | 4.49 | 0.05 | 2.49 | 0.34 | 0.61 | 0.85 | 0.76 | 0.06 | 4.38 | 0.48 | 5.95 | 0.5 | 0.74 | 0.28 | 0.05 | 0.94
| Analytical results for Cu in OREAS 607 (Certified Value 564 ppm) | [25 empty] | Certified
Cu | Round | Replicate | Lab | Lab | Lab | Lab | Lab | Lab | Lab | Lab | Lab | Lab | Lab | Lab | Lab | Lab | Lab | Lab | Lab | Lab | Lab | Lab | Lab | Lab | Lab | Lab | 1
| No | No | 2.01 | 2.02 | 2.03 | 2.04 | 2.05 | 2.06 | 2.07 | 2.08 | 2.09 | 2.10 | 2.11 | 2.12 | 2.13 | 2.14 | 2.15 | 2.17 | 2.18 | 2.19 | 2.20 | 2.21 | 2.22 | 2.23 | 2.24 | 2.25 | ppm
|  |  | AR*OES | AR*OES | AR*MS | AR*MS | AR*MS | AR*MS | AR*MS | AR*MS | AR*MS | AR*OES/MS | AR*MS | AR*OES/MS | AR*OES | AR*MS | AR*OES/MS | AR*OES/MS | AR*OES/MS | AR*OES | AR*OES/MS | AR*OES/MS | AR*OES | AR*OES/MS | AR*OES | AR*OES | 0
|  |  | 0.25g | 01g | 15g | 0.5g | 0.5g | 0.5g | 0.5g | 0.5g | 0.5g | 01g | 0.5g | 01g | 0.5g | 0.5g | 0.5g | 0.2g | 0.2g | 0.25g | 0.25g | 0.25g | 10g | 0.25g | 0.5g | 01g | 0
| 1 | 1 | 612 | 577 | 567.64 | 623 | 533 | 543 | 552 | 572 | 545 | 565 | 558.73 | 568.1626 | 562 | 562.26 | 591 | 553.4776 | 570 | 576.23 | 554.7 | 553 | 530 | 544.6 | 550 | 591.2 | 1
| 1 | 2 | 633 | 591 | 563.09 | 621 | 533 | 543 | 546 | 568 | 548 | 563 | 544.72 | 562.0935 | 571 | 551.22 | 597 | 560.1551 | 576 | 581.3 | 558.5 | 551 | 524 | 553 | 553 | 573.8 | 0
| 1 | 3 | 634 | 573 | 567.47 | 621 | 542 | 533 | 555 | 564 | 560 | 564 | 544.56 | 568.6863 | 578 | 550.72 | 581 | 561.0523 | 573 | 585.24 | 551.2 | 549 | 524 | 552.5 | 555 | 586.4 | 16
| 1 | 4 | 620 | 585 | 571.28 | 601 | 541 | 532 | 554 | 569 | 555 | 568 | 556.3 | 561.4187 | 587 | 579.19 | 576 | 561.345 | 585 | 582.37 | 557.8 | 546 | 546 | 549.1 | 560 | 599 | 563.8922
| 1 | 5 | 622 | 583 | 567.28 | 599 | 534 | 537 | 550 | 590 | 540 | 583 | 546.73 | 563.3791 | 584 | 589.89 | 589 | 556.0499 | 581 | 569.98 | 559.9 | 541 | 542 | 544.7 | 556 | 591.6 | 81
| 1 | 6 | 612 | 557 | 567.65 | 598 | 535 | 548 | 551 | 588 | 562 | 568 | 566.05 | 564.4403 | 578 | 573.18 | 581 | 562.7685 | 579 | 576.71 | 547.7 | 559 | 543 | 551.4 | 544 | 594.2
| Mean |  | 622.1667 | 577.6667 | 567.4017 | 610.5 | 536.3333 | 539.3333 | 551.3333 | 575.1667 | 551.6667 | 568.5 | 552.8483 | 564.6967 | 576.6667 | 567.7433 | 585.8333 | 559.1414 | 577.3333 | 578.6383 | 554.9667 | 549.8333 | 534.8333 | 549.2167 | 553 | 589.3667
| Median |  | 621 | 580 | 567.555 | 611 | 534.5 | 540 | 551.5 | 570.5 | 551.5 | 566.5 | 551.515 | 563.9097 | 578 | 567.72 | 585 | 560.6037 | 577.5 | 579.005 | 556.25 | 550 | 536 | 550.25 | 554 | 591.4
| Std Dev. |  | 9.6833 | 11.9108 | 2.5988 | 12.2923 | 4.0825 | 6.3456 | 3.2042 | 11.0348 | 8.7331 | 7.3959 | 8.8656 | 3.0742 | 9.0701 | 15.773 | 7.8081 | 3.5868 | 5.465 | 5.4603 | 4.731 | 6.1455 | 10.0083 | 3.7839 | 5.5136 | 8.6676
| Rel.Std.Dev. |  | 1.556% | 2.062% | 0.458% | 2.013% | 0.7612% | 1.177% | 0.5812% | 1.919% | 1.583% | 1.301% | 1.604% | 0.5444% | 1.573% | 2.778% | 1.333% | 0.6415% | 0.9466% | 0.9437% | 0.8525% | 1.118% | 1.871% | 0.689% | 0.997% | 1.471%
| PDM3 |  | 10.33% | 2.443% | 0.6224% | 8.265% | -4.887% | -4.355% | -2.227% | 1.999% | -2.168% | 0.8171% | -1.959% | 0.1427% | 2.265% | 0.683% | 3.891% | -0.8425% | 2.384% | 2.615% | -1.583% | -2.493% | -5.153% | -2.603% | -1.932% | 4.518%
| Z-Score (Absolute) |  | 2.88 | 0.6 | 0.07 | 2.28 | 1.53 | 1.37 | 0.76 | 0.47 | 0.74 | 0.13 | 0.68 | 0.07 | 0.55 | 0.09 | 1.02 | 0.35 | 0.58 | 0.65 | 0.57 | 0.83 | 1.6 | 0.86 | 0.67 | 1.2
| Analytical results for Dy in OREAS 607 (Indicative Value 1.67 ppm) | [25 empty] | Indicative
Dy | Round | Replicate | 2.01: Lab | 1
| No | No | 2.01: 2.04 | ppm
|  |  | 2.01: AR*MS | 2
|  |  | 2.01: 0.5g | 2
| 1 | 1 | 2.01: 1.6 | 1
| 1 | 2 | 2.01: 1.8 | 0
| 1 | 3 | 2.01: 1.8 | 16
| 1 | 4 | 2.01: 1.7 | 1.6667
| 1 | 5 | 2.01: 1.5 | 15
| 1 | 6 | 2.01: 1.6
| Mean |  | 2.01: 1.6667
| Median |  | 2.01: 1.65
| Std Dev. |  | 2.01: 0.12111
| Rel.Std.Dev. |  | 2.01: 7.266%
| PDM3 |  | 2.01: -1.998e-13%
Z-Score (Absolute) | bar: 2.01
| Analytical results for Er in OREAS 607 (Indicative Value 0.43 ppm) | [25 empty] | Indicative
Er | Round | Replicate | 2.01: Lab | 1
| No | No | 2.01: 2.04 | ppm
|  |  | 2.01: AR*MS | 2
|  |  | 2.01: 0.5g | 2
| 1 | 1 | 2.01: 0.4 | 1
| 1 | 2 | 2.01: 0.5 | 0
| 1 | 3 | 2.01: 0.5 | 16
| 1 | 4 | 2.01: 0.4 | 0.43333
| 1 | 5 | 2.01: 0.4 | 16
| 1 | 6 | 2.01: 0.4
| Mean |  | 2.01: 0.43333
| Median |  | 2.01: 0.4
| Std Dev. |  | 2.01: 0.05164
| Rel.Std.Dev. |  | 2.01: 11.92%
| PDM3 |  | 2.01: 6.661e-14%
Z-Score (Absolute) | bar: 2.01
| Analytical results for Eu in OREAS 607 (Indicative Value 0.5 ppm) | [25 empty] | Indicative
Eu | Round | Replicate | 2.01: Lab | 1
| No | No | 2.01: 2.04 | ppm
|  |  | 2.01: AR*MS | 2
|  |  | 2.01: 0.5g | 2
| 1 | 1 | 2.01: 0.5 | 1
| 1 | 2 | 2.01: 0.5 | 0
| 1 | 3 | 2.01: 0.5 | 16
| 1 | 4 | 2.01: 0.5 | 0.5
| 1 | 5 | 2.01: 0.5 | 17
| 1 | 6 | 2.01: 0.5
| Mean |  | 2.01: 0.5
| Median |  | 2.01: 0.5
| Std Dev. |  | 2.01: 0
Rel.Std.Dev. | bar: 2.01
PDM3 | bar: 2.01
Z-Score (Absolute) | bar: 2.01
| Analytical results for Fe in OREAS 607 (Certified Value 1.48 wt.%) | [25 empty] | Certified
Fe | Round | Replicate | Lab | Lab | Lab | Lab | Lab | Lab | Lab | Lab | Lab | Lab | Lab | Lab | Lab | Lab | Lab | Lab | Lab | Lab | Lab | Lab | Lab | Lab | Lab | Lab | 1
| No | No | 2.01 | 2.02 | 2.03 | 2.04 | 2.05 | 2.06 | 2.07 | 2.08 | 2.09 | 2.10 | 2.11 | 2.12 | 2.13 | 2.14 | 2.15 | 2.17 | 2.18 | 2.19 | 2.20 | 2.21 | 2.22 | 2.23 | 2.24 | 2.25 | wt.%
|  |  | AR*OES | AR*OES | AR*MS | AR*MS | AR*MS | AR*MS | AR*MS | AR*MS | AR*MS | AR*OES/MS | AR*MS | AR*OES/MS | AR*OES | AR*MS | AR*OES/MS | AR*OES/MS | AR*OES/MS | AR*OES | AR*OES/MS | AR*OES/MS | AR*OES | AR*OES/MS | AR*OES | AR*OES | 2
|  |  | 0.25g | 01g | 15g | 0.5g | 0.5g | 0.5g | 0.5g | 0.5g | 0.5g | 01g | 0.5g | 01g | 0.5g | 0.5g | 0.5g | 0.2g | 0.2g | 0.25g | 0.25g | 0.25g | 10g | 0.25g | 0.5g | 01g | 3
| 1 | 1 | 1.45 | 1.63 | 1.49 | 1.53 | 1.42 | 1.51 | 1.45 | 1.43 | 1.47 | 1.52 | 1.478 | 1.6351 | 1.37 | 1.44 | 1.44 | 1.4081 | 1.5 | 1.516 | 1.46 | 1.53 | 1.5 | 1.32 | 1.58 | 1.489 | 1
| 1 | 2 | 1.56 | 1.68 | 1.47 | 1.56 | 1.43 | 1.52 | 1.46 | 1.42 | 1.46 | 1.51 | 1.46 | 1.6059 | 1.39 | 1.42 | 1.47 | 1.4036 | 1.49 | 1.521 | 1.5 | 1.53 | 1.48 | 1.32 | 1.58 | 1.492 | 0
| 1 | 3 | 1.5 | 1.61 | 1.5 | 1.6 | 1.45 | 1.49 | 1.46 | 1.4 | 1.48 | 1.49 | 1.379 | 1.6397 | 1.39 | 1.41 | 1.41 | 1.4207 | 1.48 | 1.532 | 1.5 | 1.54 | 1.5 | 1.33 | 1.56 | 1.505 | 16
| 1 | 4 | 1.49 | 1.64 | 1.51 | 1.55 | 1.44 | 1.48 | 1.47 | 1.41 | 1.48 | 1.47 | 1.432 | 1.6353 | 1.41 | 1.48 | 1.49 | 1.4074 | 1.48 | 1.517 | 1.47 | 1.53 | 1.54 | 1.31 | 1.59 | 1.508 | 1.4808
| 1 | 5 | 1.54 | 1.65 | 1.48 | 1.53 | 1.43 | 1.51 | 1.46 | 1.44 | 1.44 | 1.51 | 1.369 | 1.6058 | 1.4 | 1.53 | 1.41 | 1.411 | 1.5 | 1.504 | 1.51 | 1.51 | 1.54 | 1.31 | 1.57 | 1.501 | 82
| 1 | 6 | 1.46 | 1.6 | 1.49 | 1.52 | 1.44 | 1.52 | 1.45 | 1.46 | 1.51 | 1.53 | 1.489 | 1.6495 | 1.39 | 1.47 | 1.44 | 1.4139 | 1.5 | 1.493 | 1.46 | 1.53 | 1.56 | 1.32 | 1.58 | 1.524
| Mean |  | 1.5 | 1.635 | 1.49 | 1.5483 | 1.435 | 1.505 | 1.4583 | 1.4267 | 1.4733 | 1.505 | 1.4345 | 1.6285 | 1.3917 | 1.4583 | 1.4433 | 1.4108 | 1.4917 | 1.5138 | 1.4833 | 1.5283 | 1.52 | 1.3183 | 1.5767 | 1.5032
| Median |  | 1.495 | 1.635 | 1.49 | 1.54 | 1.435 | 1.51 | 1.46 | 1.425 | 1.475 | 1.51 | 1.446 | 1.6352 | 1.39 | 1.455 | 1.44 | 1.4095 | 1.495 | 1.5165 | 1.485 | 1.53 | 1.52 | 1.32 | 1.58 | 1.503
| Std Dev. |  | 0.043359 | 0.02881 | 0.014142 | 0.029269 | 0.010488 | 0.016432 | 0.0075277 | 0.021602 | 0.023381 | 0.021679 | 0.050773 | 0.018346 | 0.013292 | 0.04446 | 0.032042 | 0.0059633 | 0.0098319 | 0.013615 | 0.022509 | 0.0098319 | 0.030984 | 0.0075277 | 0.010328 | 0.012576
| Rel.Std.Dev. |  | 2.891% | 1.762% | 0.9491% | 1.89% | 0.7309% | 1.092% | 0.5162% | 1.514% | 1.587% | 1.44% | 3.539% | 1.127% | 0.9551% | 3.049% | 2.22% | 0.4227% | 0.6591% | 0.8994% | 1.517% | 0.6433% | 2.038% | 0.571% | 0.6551% | 0.8367%
| PDM3 |  | 1.295% | 10.41% | 0.6197% | 4.559% | -3.094% | 1.633% | -1.519% | -3.657% | -0.5058% | 1.633% | -3.128% | 9.975% | -6.021% | -1.519% | -2.532% | -4.73% | 0.7323% | 2.229% | 0.1695% | 3.208% | 2.646% | -10.97% | 6.472% | 1.509%
| Z-Score (Absolute) |  | 0.18 | 2.78 | 0.02 | 1.11 | 1.08 | 0.27 | 0.63 | 1.24 | 0.34 | 0.27 | 1.09 | 2.65 | 1.91 | 0.63 | 0.92 | 1.54 | 0.02 | 0.44 | 0.14 | 0.72 | 0.56 | 3.32 | 1.65 | 0.24
| Analytical results for Ga in OREAS 607 (Certified Value 4.62 ppm) | [25 empty] | Certified
Ga | Round | Replicate | Lab | Lab | Lab | Lab | Lab | Lab | Lab | Lab | Lab | Lab | Lab | Lab | Lab | Lab | Lab | Lab | Lab | Lab | Lab | Lab | Lab |  |  |  | 1
| No | No | 2.02 | 2.03 | 2.04 | 2.05 | 2.06 | 2.07 | 2.08 | 2.09 | 2.10 | 2.11 | 2.12 | 2.13 | 2.14 | 2.15 | 2.17 | 2.18 | 2.20 | 2.21 | 2.23 | 2.24 | 2.25 |  |  |  | ppm
|  |  | AR*MS | AR*MS | AR*MS | AR*MS | AR*MS | AR*MS | AR*MS | AR*MS | AR*OES/MS | AR*MS | AR*OES/MS | AR*OES | AR*MS | AR*OES/MS | AR*OES/MS | AR*OES/MS | AR*OES/MS | AR*OES/MS | AR*OES/MS | AR*OES | AR*OES |  |  |  | 2
|  |  | 01g | 15g | 0.5g | 0.5g | 0.5g | 0.5g | 0.5g | 0.5g | 01g | 0.5g | 01g | 0.5g | 0.5g | 0.5g | 0.2g | 0.2g | 0.25g | 0.25g | 0.25g | 0.5g | 01g |  |  |  | 3
| 1 | 1 | 4.9 | 4.4 | 4.06 | 4.43 | 4.69 | 4.55 | 4.47 | 4.64 | 6.2 | 4.5 | 6.145 | < 5 | 5.6 | 4.76 | 4.5795 | 4.15 | 4.3 | 4.8 | 5 | 5 | 5.6529 |  |  |  | 1
| 1 | 2 | 5.2 | 4.2 | 4.09 | 4.14 | 4.51 | 4.45 | 4.58 | 4.4 | 6.1 | 4.6 | 5.6387 | < 5 | 5.4 | 5 | 4.1535 | 4.17 | 4.3 | 4.9 | 5 | 5 | 5.6195 |  |  |  | 0
| 1 | 3 | 5 | 4.5 | 4.2 | 4.43 | 4.58 | 4.63 | 4.39 | 4.78 | 6 | 4.3 | 5.7264 | < 5 | 5.1 | 4.83 | 5.0593 | 4.16 | 4.2 | 5.1 | 5 | 5 | 5.586 |  |  |  | 16
| 1 | 4 | 5 | 4.1 | 4.09 | 4.29 | 4.53 | 4.67 | 4.4 | 4.47 | 5.9 | 4.6 | 5.9614 | < 5 | 5.7 | 4.82 | 4.6911 | 4.03 | 4.3 | 4.8 | 5 | 5 | 5.5526 |  |  |  | 4.6227
| 1 | 5 | 5.2 | 4.1 | 3.84 | 4.26 | 4.58 | 4.54 | 4.48 | 4.42 | 5.9 | 4.4 | 5.7859 | < 5 | 4.8 | 4.93 | 3.9303 | 4.09 | 4.4 | 4.6 | 5 | 5 | 5.5191 |  |  |  | 83
| 1 | 6 | 5 | 4.3 | 4.77 | 4.43 | 4.75 | 4.46 | 4.61 | 4.54 | 6 | 4.8 | 6.121 | < 5 | 5.3 | 5.05 | 4.2694 | 4.15 | 4.3 | 5.1 | 5 | 5 | 5.4857
| Mean |  | 5.05 | 4.2667 | 4.175 | 4.33 | 4.6067 | 4.55 | 4.4883 | 4.5417 | 6.0167 | 4.5333 | 5.8964 |  | 5.3167 | 4.8983 | 4.4472 | 4.125 | 4.3 | 4.8833 | 5 | 5 | 5.5693
| Median |  | 5 | 4.25 | 4.09 | 4.36 | 4.58 | 4.545 | 4.475 | 4.505 | 6 | 4.55 | 5.8737 |  | 5.35 | 4.88 | 4.4244 | 4.15 | 4.3 | 4.85 | 5 | 5 | 5.5693
| Std Dev. |  | 0.12247 | 0.1633 | 0.3145 | 0.1205 | 0.09395 | 0.088318 | 0.090646 | 0.14593 | 0.1169 | 0.17512 | 0.21166 |  | 0.33116 | 0.11339 | 0.40908 | 0.054314 | 0.063246 | 0.19408 | 0 | 0 | 0.062593
| Rel.Std.Dev. |  | 2.425% | 3.827% | 7.533% | 2.783% | 2.039% | 1.941% | 2.02% | 3.213% | 1.943% | 3.863% | 3.59% |  | 6.229% | 2.315% | 9.199% | 1.317% | 1.471% | 3.974% | 0% | 0% | 1.124%
| PDM3 |  | 9.245% | -7.701% | -9.684% | -6.331% | -0.3458% | -1.572% | -2.906% | -1.752% | 30.16% | -1.932% | 27.55% |  | 15.01% | 5.964% | -3.796% | -10.77% | -6.98% | 5.639% | 8.163% | 8.163% | 20.48%
| Z-Score (Absolute) |  | 1 | 0.54 | 0.72 | 0.42 | 0.13 | 0.02 | 0.11 | 0 | 2.91 | 0.02 | 2.67 | 4.03 | 1.53 | 0.7 | 0.19 | 0.82 | 0.48 | 0.67 | NA | NA | 2.03
Results from laboratories 23 & 24 were removed due to their 1 ppm reading resolution.
| Analytical results for Gd in OREAS 607 (Indicative Value 3.32 ppm) | [25 empty] | Indicative
Gd | Round | Replicate | 2.02: Lab |  |  |  | 1
| No | No | 2.02: 2.04 |  |  |  | ppm
|  |  | 2.02: AR*MS |  |  |  | 2
|  |  | 2.02: 0.5g |  |  |  | 2
| 1 | 1 | 2.02: 3.3 |  |  |  | 1
| 1 | 2 | 2.02: 3.4 |  |  |  | 0
| 1 | 3 | 2.02: 3.3 |  |  |  | 16
| 1 | 4 | 2.02: 3.2 |  |  |  | 3.3167
| 1 | 5 | 2.02: 3.4 |  |  |  | 18
| 1 | 6 | 2.02: 3.3
| Mean |  | 2.02: 3.3167
| Median |  | 2.02: 3.3
| Std Dev. |  | 2.02: 0.075277
| Rel.Std.Dev. |  | 2.02: 2.27%
| PDM3 |  | 2.02: -1.11e-13%
Z-Score (Absolute) | bar: 2.02
| Analytical results for Ge in OREAS 607 (Certified Value 0.081 ppm) | [25 empty] | Certified
Ge | Round | Replicate | 2.02: Lab; 2.03: Lab; 2.04: Lab; 2.05: Lab; 2.06: Lab; 2.07: Lab; 2.08: Lab; 2.09: Lab; 2.10: Lab; 2.11: Lab; 2.12: Lab; 2.13: Lab |  |  |  | 1
| No | No | 2.02: 2.03; 2.03: 2.04; 2.04: 2.05; 2.05: 2.06; 2.06: 2.07; 2.07: 2.08; 2.08: 2.09; 2.09: 2.11; 2.10: 2.18; 2.11: 2.20; 2.12: 2.21; 2.13: 2.23 |  |  |  | ppm
|  |  | 2.02: AR*MS; 2.03: AR*MS; 2.04: AR*MS; 2.05: AR*MS; 2.06: AR*MS; 2.07: AR*MS; 2.08: AR*MS; 2.09: AR*MS; 2.10: AR*OES/MS; 2.11: AR*OES/MS; 2.12: AR*OES/MS; 2.13: AR*OES/MS |  |  |  | 3
|  |  | 2.02: 15g; 2.03: 0.5g; 2.04: 0.5g; 2.05: 0.5g; 2.06: 0.5g; 2.07: 0.5g; 2.08: 0.5g; 2.09: 0.5g; 2.10: 0.2g; 2.11: 0.25g; 2.12: 0.25g; 2.13: 0.25g |  |  |  | 3
| 1 | 1 | 2.02: < 0.1; 2.03: < 0.1; 2.04: 0.06; 2.05: 0.08; 2.06: 0.07; 2.07: 0.08; 2.08: 0.06; 2.09: 0.11; 2.10: 0.1; 2.11: 0.1; 2.12: < 0.1; 2.13: < 0.1 |  |  |  | 1
| 1 | 2 | 2.02: < 0.1; 2.03: < 0.1; 2.04: 0.07; 2.05: 0.09; 2.06: 0.08; 2.07: 0.08; 2.08: 0.06; 2.09: 0.1; 2.10: 0.1; 2.11: 0.1; 2.12: < 0.1; 2.13: < 0.1 |  |  |  | 0
| 1 | 3 | 2.02: < 0.1; 2.03: < 0.1; 2.04: 0.07; 2.05: 0.09; 2.06: 0.08; 2.07: 0.08; 2.08: 0.07; 2.09: 0.1; 2.10: 0.1; 2.11: 0.1; 2.12: < 0.1; 2.13: < 0.1 |  |  |  | 16
| 1 | 4 | 2.02: < 0.1; 2.03: < 0.1; 2.04: 0.08; 2.05: 0.12; 2.06: 0.08; 2.07: 0.08; 2.08: 0.06; 2.09: 0.11; 2.10: 0.1; 2.11: 0.1; 2.12: < 0.1; 2.13: < 0.1 |  |  |  | 0.081111
| 1 | 5 | 2.02: < 0.1; 2.03: < 0.1; 2.04: 0.06; 2.05: 0.09; 2.06: 0.09; 2.07: 0.08; 2.08: 0.06; 2.09: 0.11; 2.10: 0.1; 2.11: 0.1; 2.12: < 0.1; 2.13: < 0.1 |  |  |  | 84
| 1 | 6 | 2.02: < 0.1; 2.03: < 0.1; 2.04: 0.08; 2.05: 0.1; 2.06: 0.07; 2.07: 0.07; 2.08: 0.07; 2.09: 0.11; 2.10: 0.1; 2.11: 0.2; 2.12: < 0.1; 2.13: < 0.1
| Mean |  | 2.04: 0.07; 2.05: 0.095; 2.06: 0.078333; 2.07: 0.078333; 2.08: 0.063333; 2.09: 0.10667; 2.10: 0.1; 2.11: 0.11667
| Median |  | 2.04: 0.07; 2.05: 0.09; 2.06: 0.08; 2.07: 0.08; 2.08: 0.06; 2.09: 0.11; 2.10: 0.1; 2.11: 0.1
| Std Dev. |  | 2.04: 0.0089443; 2.05: 0.013784; 2.06: 0.0075277; 2.07: 0.0040825; 2.08: 0.005164; 2.09: 0.005164; 2.10: 1.5202e-17; 2.11: 0.040825
| Rel.Std.Dev. |  | 2.04: 12.78%; 2.05: 14.51%; 2.06: 9.61%; 2.07: 5.212%; 2.08: 8.154%; 2.09: 4.841%; 2.10: 1.52e-14%; 2.11: 34.99%
| PDM3 |  | 2.04: -13.7%; 2.05: 17.12%; 2.06: -3.425%; 2.07: -3.425%; 2.08: -21.92%; 2.09: 31.51%; 2.10: 23.29%; 2.11: 43.84%
| Z-Score (Absolute) |  | 2.02: 0.67; 2.03: 0.67; 2.04: 0.13; 2.05: 1.15; 2.06: 0.47; 2.07: 0.47; 2.08: 0.13; 2.09: 1.62; 2.10: NA; 2.11: NA; 2.12: 0.67; 2.13: 0.67
Results from laboratories 18 & 20 were removed due to their 0.1 ppm reading resolution.
| Analytical results for Hf in OREAS 607 (Certified Value 0.47 ppm) | [25 empty] | Certified
Hf | Round | Replicate | Lab | Lab | Lab | Lab | Lab | Lab | Lab | Lab | Lab | Lab | Lab | Lab | Lab | Lab | Lab | Lab | [8 empty] | 1
| No | No | 2.02 | 2.03 | 2.04 | 2.05 | 2.06 | 2.07 | 2.08 | 2.09 | 2.10 | 2.11 | 2.12 | 2.15 | 2.18 | 2.20 | 2.21 | 2.23 | [8 empty] | ppm
|  |  | AR*MS | AR*MS | AR*MS | AR*MS | AR*MS | AR*MS | AR*MS | AR*MS | AR*OES/MS | AR*MS | AR*OES/MS | AR*OES/MS | AR*OES/MS | AR*OES/MS | AR*OES/MS | AR*OES/MS | [8 empty] | 2
|  |  | 01g | 15g | 0.5g | 0.5g | 0.5g | 0.5g | 0.5g | 0.5g | 01g | 0.5g | 01g | 0.5g | 0.2g | 0.25g | 0.25g | 0.25g | [8 empty] | 3
| 1 | 1 | 0.45 | 0.39 | 0.5 | 0.47 | 0.48 | 0.48 | 0.48 | 0.51 | 0.45 | 0.42 | 0.48912 | 0.47 | 0.45 | 0.44 | 0.44 | 0.6 | [8 empty] | 1
| 1 | 2 | 0.45 | 0.43 | 0.5 | 0.46 | 0.47 | 0.48 | 0.5 | 0.47 | 0.46 | 0.42 | 0.4444 | 0.47 | 0.47 | 0.45 | 0.46 | 0.6 | [8 empty] | 0
| 1 | 3 | 0.44 | 0.44 | 0.5 | 0.48 | 0.49 | 0.48 | 0.49 | 0.49 | 0.45 | 0.42 | 0.50884 | 0.48 | 0.45 | 0.46 | 0.48 | 0.6 | [8 empty] | 16
| 1 | 4 | 0.47 | 0.38 | 0.5 | 0.47 | 0.47 | 0.49 | 0.46 | 0.48 | 0.45 | 0.43 | 0.47247 | 0.48 | 0.46 | 0.45 | 0.45 | 0.6 | [8 empty] | 0.46699
| 1 | 5 | 0.47 | 0.39 | 0.5 | 0.44 | 0.49 | 0.51 | 0.48 | 0.46 | 0.45 | 0.44 | 0.4484 | 0.47 | 0.45 | 0.48 | 0.45 | 0.6 | [8 empty] | 85
| 1 | 6 | 0.44 | 0.42 | 0.5 | 0.49 | 0.49 | 0.47 | 0.49 | 0.51 | 0.45 | 0.42 | 0.48226 | 0.48 | 0.46 | 0.45 | 0.44 | 0.6
| Mean |  | 0.45333 | 0.40833 | 0.5 | 0.46833 | 0.48167 | 0.485 | 0.48333 | 0.48667 | 0.45167 | 0.425 | 0.47425 | 0.475 | 0.45667 | 0.455 | 0.45333 | 0.6
| Median |  | 0.45 | 0.405 | 0.5 | 0.47 | 0.485 | 0.48 | 0.485 | 0.485 | 0.45 | 0.42 | 0.47737 | 0.475 | 0.455 | 0.45 | 0.45 | 0.6
| Std Dev. |  | 0.013663 | 0.024833 | 0 | 0.017224 | 0.0098319 | 0.013784 | 0.013663 | 0.020656 | 0.0040825 | 0.0083666 | 0.024673 | 0.0054772 | 0.008165 | 0.013784 | 0.015055 | 0
| Rel.Std.Dev. |  | 3.014% | 6.081% | 0% | 3.678% | 2.041% | 2.842% | 2.827% | 4.244% | 0.9039% | 1.969% | 5.203% | 1.153% | 1.788% | 3.029% | 3.321% | 0%
| PDM3 |  | -2.925% | -12.56% | 7.068% | 0.2869% | 3.142% | 3.856% | 3.499% | 4.213% | -3.282% | -8.992% | 1.554% | 1.714% | -2.211% | -2.568% | -2.925% | 28.48%
| Z-Score (Absolute) |  | 0.55 | 2.57 | 1.55 | NA | 0.73 | 0.88 | 0.8 | 0.95 | 0.62 | 1.82 | 0.4 | 0.43 | 0.4 | 0.47 | 0.55 | NA
Results from laboratories 5 & 23 were removed due to their 0.1 ppm reading resolution.
| Analytical results for Hg in OREAS 607 (Certified Value 0.09 ppm) | [25 empty] | Certified
Hg | Round | Replicate | Lab | Lab | Lab | Lab | Lab | Lab | Lab | Lab | Lab | Lab | Lab | Lab | Lab | Lab | Lab | Lab | Lab | Lab | Lab | [5 empty] | 1
| No | No | 2.03 | 2.04 | 2.05 | 2.06 | 2.07 | 2.08 | 2.09 | 2.11 | 2.12 | 2.13 | 2.14 | 2.17 | 2.18 | 2.19 | 2.20 | 2.21 | 2.22 | 2.23 | 2.25 | [5 empty] | ppm
|  |  | AR*MS | AR*MS | AR*MS | AR*MS | AR*MS | AR*MS | AR*MS | AR*MS | AR*OES/MS | AR*OES | AR*MS | AR*OES/MS | AR*OES/MS | AR*OES | AR*OES/MS | AR*OES/MS | AR*OES | AR*OES/MS | AR*OES | [5 empty] | 3
|  |  | 15g | 0.5g | 0.5g | 0.5g | 0.5g | 0.5g | 0.5g | 0.5g | 01g | 0.5g | 0.5g | 0.2g | 0.2g | 0.25g | 0.25g | 0.25g | 10g | 0.25g | 01g | [5 empty] | 3
| 1 | 1 | 0.087 | 0.1 | 0.07 | 0.1 | 0.09 | 0.08 | 0.08 | 0.08 | < 0.05 | < 1 | 0.114 | < 2 | < 1 | < 1 | 0.1 | 0.09 | < 5 | 0.133 | < 5 | [5 empty] | 1
| 1 | 2 | 0.084 | 0.07 | 0.1 | 0.09 | 0.08 | 0.08 | 0.08 | 0.09 | < 0.05 | < 1 | 0.101 | < 2 | < 1 | < 1 | 0.11 | 0.09 | < 5 | 0.119 | < 5 | [5 empty] | 0
| 1 | 3 | 0.089 | 0.07 | 0.09 | 0.09 | 0.08 | 0.08 | 0.1 | 0.09 | < 0.05 | 1 | 0.089 | < 2 | < 1 | < 1 | 0.1 | 0.09 | < 5 | 0.111 | < 5 | [5 empty] | 16
| 1 | 4 | 0.077 | 0.07 | 0.1 | 0.09 | 0.09 | 0.08 | 0.09 | 0.09 | < 0.05 | < 1 | 0.104 | < 2 | < 1 | < 1 | 0.1 | 0.08 | < 5 | 0.114 | < 5 | [5 empty] | 0.089853
| 1 | 5 | 0.081 | 0.07 | 0.07 | 0.1 | 0.08 | 0.08 | 0.08 | 0.09 | < 0.05 | < 1 | 0.102 | < 2 | < 1 | < 1 | 0.1 | 0.08 | < 5 | 0.101 | < 5 | [5 empty] | 86
| 1 | 6 | 0.09 | 0.08 | 0.08 | 0.1 | 0.08 | 0.09 | 0.11 | 0.09 | < 0.05 | 1 | 0.095 | < 2 | < 1 | < 1 | 0.11 | 0.09 | < 5 | 0.092 | < 5
| Mean |  | 0.084667 | 0.076667 | 0.085 | 0.095 | 0.083333 | 0.081667 | 0.09 | 0.088333 |  | 1 | 0.10083 |  |  |  | 0.10333 | 0.086667 |  | 0.11167
| Median |  | 0.0855 | 0.07 | 0.085 | 0.095 | 0.08 | 0.08 | 0.085 | 0.09 |  | 1 | 0.1015 |  |  |  | 0.1 | 0.09 |  | 0.1125
| Std Dev. |  | 0.0050067 | 0.012111 | 0.013784 | 0.0054772 | 0.005164 | 0.0040825 | 0.012649 | 0.0040825 |  | 0 | 0.0084715 |  |  |  | 0.005164 | 0.005164 |  | 0.01425
| Rel.Std.Dev. |  | 5.913% | 15.8% | 16.22% | 5.766% | 6.197% | 4.999% | 14.05% | 4.622% |  | 0% | 8.402% |  |  |  | 4.997% | 5.958% |  | 12.76%
| PDM3 |  | -5.772% | -14.68% | -5.401% | 5.729% | -7.256% | -9.111% | 0.1638% | -1.691% |  | 1013% | 12.22% |  |  |  | 15% | -3.546% |  | 24.28%
| Z-Score (Absolute) |  | 0.52 | 0.93 | 0.51 | 0 | 0.59 | 0.67 | 0.25 | 0.34 | 3.54 | 28.91 | 0.3 | 45.77 | 20.48 | 20.48 | 0.42 | 0.42 | 121.63 | 0.84 | 121.63
| Analytical results for Ho in OREAS 607 (Indicative Value 0.2 ppm) | [25 empty] | Indicative
Ho | Round | Replicate | 2.03: Lab | [5 empty] | 1
| No | No | 2.03: 2.04 | [5 empty] | ppm
|  |  | 2.03: AR*MS | [5 empty] | 2
|  |  | 2.03: 0.5g | [5 empty] | 2
| 1 | 1 | 2.03: 0.2 | [5 empty] | 1
| 1 | 2 | 2.03: 0.2 | [5 empty] | 0
| 1 | 3 | 2.03: 0.2 | [5 empty] | 16
| 1 | 4 | 2.03: 0.2 | [5 empty] | 0.2
| 1 | 5 | 2.03: 0.2 | [5 empty] | 19
| 1 | 6 | 2.03: 0.2
| Mean |  | 2.03: 0.2
| Median |  | 2.03: 0.2
| Std Dev. |  | 2.03: 3.0405e-17
| Rel.Std.Dev. |  | 2.03: 1.52e-14%
| PDM3 |  | 2.03: -1.11e-14%
Z-Score (Absolute) | bar: 2.03
| Analytical results for In in OREAS 607 (Certified Value 0.22 ppm) | [25 empty] | Certified
In | Round | Replicate | Lab | Lab | Lab | Lab | Lab | Lab | Lab | Lab | Lab | Lab | Lab | Lab | Lab | Lab | Lab | Lab | [8 empty] | 1
| No | No | 2.02 | 2.03 | 2.04 | 2.05 | 2.06 | 2.07 | 2.08 | 2.09 | 2.10 | 2.11 | 2.12 | 2.15 | 2.18 | 2.20 | 2.21 | 2.23 | [8 empty] | ppm
|  |  | AR*MS | AR*MS | AR*MS | AR*MS | AR*MS | AR*MS | AR*MS | AR*MS | AR*OES/MS | AR*MS | AR*OES/MS | AR*OES/MS | AR*OES/MS | AR*OES/MS | AR*OES/MS | AR*OES/MS | [8 empty] | 2
|  |  | 01g | 15g | 0.5g | 0.5g | 0.5g | 0.5g | 0.5g | 0.5g | 01g | 0.5g | 01g | 0.5g | 0.2g | 0.25g | 0.25g | 0.25g | [8 empty] | 3
| 1 | 1 | 0.2 | 0.23 | 0.25 | 0.227 | 0.225 | 0.215 | 0.229 | 0.216 | 0.22 | 0.23 | 0.24611 | 0.234 | 0.3 | 0.21 | 0.22 | 0.2 | [8 empty] | 1
| 1 | 2 | 0.2 | 0.22 | 0.22 | 0.219 | 0.223 | 0.214 | 0.238 | 0.22 | 0.2 | 0.21 | 0.23449 | 0.223 | 0.3 | 0.24 | 0.23 | 0.2 | [8 empty] | 0
| 1 | 3 | 0.2 | 0.22 | 0.27 | 0.235 | 0.222 | 0.214 | 0.233 | 0.224 | 0.21 | 0.22 | 0.24745 | 0.217 | 0.3 | 0.22 | 0.22 | 0.2 | [8 empty] | 16
| 1 | 4 | 0.19 | 0.24 | 0.22 | 0.227 | 0.223 | 0.219 | 0.226 | 0.225 | 0.22 | 0.23 | 0.23306 | 0.221 | 0.3 | 0.23 | 0.22 | 0.2 | [8 empty] | 0.22321
| 1 | 5 | 0.2 | 0.22 | 0.23 | 0.231 | 0.231 | 0.213 | 0.232 | 0.213 | 0.21 | 0.22 | 0.23622 | 0.232 | 0.3 | 0.22 | 0.21 | 0.2 | [8 empty] | 87
| 1 | 6 | 0.2 | 0.23 | 0.23 | 0.225 | 0.241 | 0.208 | 0.234 | 0.23 | 0.21 | 0.22 | 0.24362 | 0.218 | 0.3 | 0.23 | 0.22 | 0.2
| Mean |  | 0.19833 | 0.22667 | 0.23667 | 0.22733 | 0.2275 | 0.21383 | 0.232 | 0.22133 | 0.21167 | 0.22167 | 0.24016 | 0.22417 | 0.3 | 0.225 | 0.22 | 0.2
| Median |  | 0.2 | 0.225 | 0.23 | 0.227 | 0.224 | 0.214 | 0.2325 | 0.222 | 0.21 | 0.22 | 0.23992 | 0.222 | 0.3 | 0.225 | 0.22 | 0.2
| Std Dev. |  | 0.0040825 | 0.008165 | 0.019664 | 0.0054283 | 0.0073689 | 0.0035449 | 0.0041473 | 0.0062503 | 0.0075277 | 0.0075277 | 0.0063027 | 0.0071949 | 0 | 0.010488 | 0.0063246 | 3.0405e-17
| Rel.Std.Dev. |  | 2.058% | 3.602% | 8.309% | 2.388% | 3.239% | 1.658% | 1.788% | 2.824% | 3.556% | 3.396% | 2.624% | 3.21% | 0% | 4.661% | 2.875% | 1.52e-14%
| PDM3 |  | -11.14% | 1.551% | 6.031% | 1.849% | 1.924% | -4.199% | 3.94% | -0.8388% | -5.17% | -0.6894% | 7.596% | 0.4306% | 34.41% | 0.8039% | -1.436% | -10.4%
| Z-Score (Absolute) |  | 4.52 | 0.36 | 2.08 | 0.47 | 0.5 | 1.85 | 1.28 | 0.56 | 2.22 | 0.5 | 2.68 | 0.07 | NA | 0.07 | 0.79 | NA
Results from laboratories 18 & 23 were removed due to their 0.1 ppm reading resolution.
| Analytical results for K in OREAS 607 (Certified Value 0.279 wt.%) | [25 empty] | Certified
K | Round | Replicate | Lab | Lab | Lab | Lab | Lab | Lab | Lab | Lab | Lab | Lab | Lab | Lab | Lab | Lab | Lab | Lab | Lab | Lab | Lab | Lab | Lab | Lab | Lab |  | 1
| No | No | 2.02 | 2.03 | 2.04 | 2.05 | 2.06 | 2.07 | 2.08 | 2.09 | 2.10 | 2.11 | 2.12 | 2.13 | 2.14 | 2.15 | 2.17 | 2.18 | 2.19 | 2.20 | 2.21 | 2.22 | 2.23 | 2.24 | 2.25 |  | wt.%
|  |  | AR*OES | AR*MS | AR*MS | AR*MS | AR*MS | AR*MS | AR*MS | AR*MS | AR*OES/MS | AR*MS | AR*OES/MS | AR*OES | AR*MS | AR*OES/MS | AR*OES/MS | AR*OES/MS | AR*OES | AR*OES/MS | AR*OES/MS | AR*OES | AR*OES/MS | AR*OES | AR*OES |  | 3
|  |  | 01g | 15g | 0.5g | 0.5g | 0.5g | 0.5g | 0.5g | 0.5g | 01g | 0.5g | 01g | 0.5g | 0.5g | 0.5g | 0.2g | 0.2g | 0.25g | 0.25g | 0.25g | 10g | 0.25g | 0.5g | 01g |  | 3
| 1 | 1 | 0.4183 | 0.29 | 0.39 | 0.27 | 0.29 | 0.27 | 0.28 | 0.27 | 0.395 | > 5 | 0.43648 | 0.22 | 0.28 | 0.25 | 0.27016 | 0.26 | 0.28 | 0.27 | 0.29 | 0.28 | 0.27 | 0.31 | 0.2811 |  | 1
| 1 | 2 | 0.4549 | 0.29 | 0.39 | 0.26 | 0.29 | 0.26 | 0.28 | 0.28 | 0.396 | > 5 | 0.41372 | 0.23 | 0.27 | 0.25 | 0.27083 | 0.26 | 0.279 | 0.28 | 0.29 | 0.27 | 0.26 | 0.31 | 0.2946 |  | 0
| 1 | 3 | 0.4367 | 0.29 | 0.42 | 0.27 | 0.28 | 0.27 | 0.27 | 0.29 | 0.389 | > 5 | 0.44099 | 0.23 | 0.27 | 0.25 | 0.28636 | 0.26 | 0.275 | 0.29 | 0.29 | 0.27 | 0.26 | 0.31 | 0.3081 |  | 16
| 1 | 4 | 0.449 | 0.29 | 0.41 | 0.27 | 0.29 | 0.27 | 0.27 | 0.29 | 0.391 | 0.263 | 0.44867 | 0.23 | 0.29 | 0.26 | 0.27676 | 0.26 | 0.28 | 0.28 | 0.29 | 0.28 | 0.25 | 0.31 | 0.3216 |  | 0.27883
| 1 | 5 | 0.4548 | 0.29 | 0.42 | 0.27 | 0.29 | 0.27 | 0.28 | 0.28 | 0.388 | 0.247 | 0.42122 | 0.23 | 0.31 | 0.24 | 0.29483 | 0.26 | 0.278 | 0.27 | 0.28 | 0.29 | 0.26 | 0.31 | 0.3051 |  | 88
| 1 | 6 | 0.4385 | 0.29 | 0.41 | 0.27 | 0.29 | 0.26 | 0.29 | 0.29 | 0.394 | 0.292 | 0.43626 | 0.23 | 0.29 | 0.26 | 0.28067 | 0.26 | 0.279 | 0.28 | 0.3 | 0.29 | 0.26 | 0.31 | 0.3086
| Mean |  | 0.44203 | 0.29 | 0.40667 | 0.26833 | 0.28833 | 0.26667 | 0.27833 | 0.28333 | 0.39217 | 0.26733 | 0.43289 | 0.22833 | 0.285 | 0.25167 | 0.27994 | 0.26 | 0.2785 | 0.27833 | 0.29 | 0.28 | 0.26 | 0.31 | 0.30318
| Median |  | 0.44375 | 0.29 | 0.41 | 0.27 | 0.29 | 0.27 | 0.28 | 0.285 | 0.3925 | 0.263 | 0.43637 | 0.23 | 0.285 | 0.25 | 0.27872 | 0.26 | 0.279 | 0.28 | 0.29 | 0.28 | 0.26 | 0.31 | 0.3066
| Std Dev. |  | 0.014009 | 0 | 0.013663 | 0.0040825 | 0.0040825 | 0.005164 | 0.0075277 | 0.008165 | 0.0033116 | 0.022811 | 0.012983 | 0.0040825 | 0.015166 | 0.0075277 | 0.0095106 | 0 | 0.0018708 | 0.0075277 | 0.0063246 | 0.0089443 | 0.0063246 | 0 | 0.01384
| Rel.Std.Dev. |  | 3.169% | 0% | 3.36% | 1.521% | 1.416% | 1.936% | 2.705% | 2.882% | 0.8444% | 8.533% | 2.999% | 1.788% | 5.321% | 2.991% | 3.397% | 0% | 0.6718% | 2.705% | 2.181% | 3.194% | 2.433% | 0% | 4.565%
| PDM3 |  | 58.53% | 4.006% | 45.85% | -3.765% | 3.408% | -4.363% | -0.1784% | 1.615% | 40.65% | -4.123% | 55.25% | -18.11% | 2.213% | -9.742% | 0.3965% | -6.753% | -0.1186% | -0.1784% | 4.006% | 0.4193% | -6.753% | 11.18% | 8.734%
| Z-Score (Absolute) |  | 8.63 | 0.53 | 6.74 | 0.62 | 0.44 | 0.71 | 0.09 | 0.18 | 5.97 | 0.67 | 8.14 | 2.75 | 0.27 | 1.51 | 0 | 1.06 | 0.08 | 0.09 | 0.53 | 0 | 1.06 | 1.6 | 1.23
| Analytical results for La in OREAS 607 (Certified Value 14 ppm) | [25 empty] | Certified
La | Round | Replicate | Lab | Lab | Lab | Lab | Lab | Lab | Lab | Lab | Lab | Lab | Lab | Lab | Lab | Lab | Lab | Lab | Lab | Lab | Lab | Lab | Lab | Lab |  |  | 1
| No | No | 2.03 | 2.04 | 2.05 | 2.06 | 2.07 | 2.08 | 2.09 | 2.10 | 2.11 | 2.12 | 2.13 | 2.14 | 2.15 | 2.17 | 2.18 | 2.19 | 2.20 | 2.21 | 2.22 | 2.23 | 2.24 | 2.25 |  |  | ppm
|  |  | AR*MS | AR*MS | AR*MS | AR*MS | AR*MS | AR*MS | AR*MS | AR*OES/MS | AR*MS | AR*OES/MS | AR*OES | AR*MS | AR*OES/MS | AR*OES/MS | AR*OES/MS | AR*OES | AR*OES/MS | AR*OES/MS | AR*OES | AR*OES/MS | AR*OES | AR*OES |  |  | 1
|  |  | 15g | 0.5g | 0.5g | 0.5g | 0.5g | 0.5g | 0.5g | 01g | 0.5g | 01g | 0.5g | 0.5g | 0.5g | 0.2g | 0.2g | 0.25g | 0.25g | 0.25g | 10g | 0.25g | 0.5g | 01g |  |  | 2
| 1 | 1 | 13.8 | 17.3 | 13.2 | 13.7 | 13.6 | 14.5 | 13.7 | 24.3 | 14.575 | 22.858 | 11 | 15.6 | 12.2 | 10.7633 | 14.8 | 15.71 | 13.8 | 13.9 | 14 | 14 | 13 | 17.58 |  |  | 1
| 1 | 2 | 13.6 | 18.4 | 13.6 | 13.8 | 13.5 | 14.8 | 13.6 | 24.3 | 14.127 | 20.9346 | 11 | 14 | 12.6 | 10.7272 | 14.6 | 16.51 | 14.1 | 14 | 13.6 | 14 | 13 | 18.87 |  |  | 0
| 1 | 3 | 14.5 | 18.5 | 13.5 | 13.4 | 13.9 | 14.2 | 14.8 | 24.8 | 14.304 | 22.0586 | 11 | 14 | 12.3 | 11.6112 | 15 | 16.5 | 13.7 | 14.4 | 13.3 | 13 | 13 | 18.16 |  |  | 16
| 1 | 4 | 13.4 | 19.1 | 13.8 | 13.5 | 14.4 | 13.8 | 13.6 | 23.7 | 14.621 | 20.982 | 12 | 15.2 | 12.4 | 11.1417 | 14.5 | 14.66 | 13.4 | 14.7 | 13.6 | 13 | 13 | 17.45 |  |  | 13.9938
| 1 | 5 | 13.4 | 18.9 | 13 | 13.6 | 14 | 14.5 | 14 | 24.1 | 14.908 | 21.648 | 12 | 15.6 | 12.4 | 12.2012 | 14.8 | 14.5 | 13.9 | 13.5 | 13.5 | 14 | 13 | 17.74 |  |  | 89
| 1 | 6 | 14 | 18.3 | 13.7 | 13.8 | 13.8 | 14.7 | 14.2 | 24.8 | 14.24 | 22.203 | 12 | 14.9 | 13.1 | 11.2035 | 14.7 | 14.21 | 13.7 | 14.2 | 13.9 | 14 | 13 | 19.03
| Mean |  | 13.7833 | 18.4167 | 13.4667 | 13.6333 | 13.8667 | 14.4167 | 13.9833 | 24.3333 | 14.4625 | 21.7807 | 11.5 | 14.8833 | 12.5 | 11.2747 | 14.7333 | 15.3483 | 13.7667 | 14.1167 | 13.65 | 13.6667 | 13 | 18.1383
| Median |  | 13.7 | 18.45 | 13.55 | 13.65 | 13.85 | 14.5 | 13.85 | 24.3 | 14.4395 | 21.8533 | 11.5 | 15.05 | 12.4 | 11.1726 | 14.75 | 15.185 | 13.75 | 14.1 | 13.6 | 14 | 13 | 17.95
| Std Dev. |  | 0.42151 | 0.62743 | 0.30768 | 0.1633 | 0.32042 | 0.3656 | 0.46655 | 0.42269 | 0.29101 | 0.74669 | 0.54772 | 0.73326 | 0.32249 | 0.55781 | 0.17512 | 1.0292 | 0.23381 | 0.41673 | 0.25884 | 0.5164 | 0 | 0.67455
| Rel.Std.Dev. |  | 3.058% | 3.407% | 2.285% | 1.198% | 2.311% | 2.536% | 3.336% | 1.737% | 2.012% | 3.428% | 4.763% | 4.927% | 2.58% | 4.947% | 1.189% | 6.705% | 1.698% | 2.952% | 1.896% | 3.779% | 0% | 3.719%
| PDM3 |  | -1.504% | 31.61% | -3.767% | -2.576% | -0.9081% | 3.022% | -0.07444% | 73.89% | 3.35% | 55.65% | -17.82% | 6.357% | -10.67% | -19.43% | 5.285% | 9.68% | -1.623% | 0.8784% | -2.456% | -2.337% | -7.101% | 29.62%
| Z-Score (Absolute) |  | 0.36 | 4.7 | 0.71 | 0.53 | 0.27 | 0.33 | 0.15 | 11.17 | 0.38 | 8.38 | NA | 0.84 | 1.77 | 3.11 | 0.67 | 1.35 | 0.38 | 0 | 0.51 | NA | NA | 4.4
Results from laboratories 13, 23 & 24 were removed due to their 1 ppm reading resolution.
| Analytical results for Li in OREAS 607 (Certified Value 15.2 ppm) | [25 empty] | Certified
Li | Round | Replicate | Lab | Lab | Lab | Lab | Lab | Lab | Lab | Lab | Lab | Lab | Lab | Lab | Lab | Lab | Lab | Lab | Lab | Lab | Lab | Lab |  |  |  |  | 1
| No | No | 2.02 | 2.03 | 2.04 | 2.05 | 2.06 | 2.07 | 2.08 | 2.09 | 2.10 | 2.11 | 2.12 | 2.15 | 2.17 | 2.18 | 2.19 | 2.20 | 2.21 | 2.22 | 2.23 | 2.24 |  |  |  |  | ppm
|  |  | AR*MS | AR*MS | AR*MS | AR*MS | AR*MS | AR*MS | AR*MS | AR*MS | AR*OES/MS | AR*MS | AR*OES/MS | AR*OES/MS | AR*OES/MS | AR*OES/MS | AR*OES | AR*OES/MS | AR*OES/MS | AR*OES | AR*OES/MS | AR*OES |  |  |  |  | 1
|  |  | 01g | 15g | 0.5g | 0.5g | 0.5g | 0.5g | 0.5g | 0.5g | 01g | 0.5g | 01g | 0.5g | 0.2g | 0.2g | 0.25g | 0.25g | 0.25g | 10g | 0.25g | 0.5g |  |  |  |  | 2
| 1 | 1 | 12.2 | 14.5 | 18.5 | 15.1 | 15.5 | 15.3 | 18.3 | 17.3 | 18.7 | 15.02 | 18.8168 | 14.2 | 15.7013 | 14.1 | 14.996 | 16 | 15 | 14 | 13.3 | 17 |  |  |  |  | 1
| 1 | 2 | 13.1 | 15.3 | 18.6 | 14.9 | 15.6 | 15 | 18.5 | 16 | 18.5 | 14.71 | 18.2624 | 14.5 | 15.6178 | 14.3 | 14.771 | 15 | 15 | 14 | 13.9 | 17 |  |  |  |  | 0
| 1 | 3 | 12.4 | 16 | 19.4 | 15.2 | 15.3 | 15.9 | 18 | 17.5 | 18.6 | 14.83 | 18.6282 | 13.9 | 16.0891 | 14.1 | 15.184 | 15 | 15 | 13 | 14 | 17 |  |  |  |  | 16
| 1 | 4 | 12.3 | 15.8 | 18.9 | 15.1 | 15.3 | 15.6 | 17.2 | 16.4 | 18.3 | 15.19 | 18.9412 | 14.7 | 15.8404 | 14.3 | 14.909 | 17 | 15 | 15 | 13.6 | 18 |  |  |  |  | 15.1844
| 1 | 5 | 13.3 | 15.6 | 18.8 | 14.7 | 15 | 14.9 | 18 | 16.6 | 18.3 | 14.56 | 18.3792 | 13.8 | 16.109 | 14.4 | 14.467 | 17 | 15 | 14 | 14.5 | 18 |  |  |  |  | 90
| 1 | 6 | 12.5 | 15.4 | 18.7 | 15.1 | 15.5 | 14.9 | 18 | 16.6 | 18.5 | 14.99 | 18.7858 | 14.3 | 15.8729 | 13.9 | 14.931 | 16 | 15 | 15 | 14.5 | 18
| Mean |  | 12.6333 | 15.4333 | 18.8167 | 15.0167 | 15.3667 | 15.2667 | 18 | 16.7333 | 18.4833 | 14.8833 | 18.6356 | 14.2333 | 15.8717 | 14.1833 | 14.8763 | 16 | 15 | 14.1667 | 13.9667 | 17.5
| Median |  | 12.45 | 15.5 | 18.75 | 15.1 | 15.4 | 15.15 | 18 | 16.6 | 18.5 | 14.91 | 18.707 | 14.25 | 15.8566 | 14.2 | 14.92 | 16 | 15 | 14 | 13.95 | 17.5
| Std Dev. |  | 0.45461 | 0.52409 | 0.31885 | 0.18348 | 0.21602 | 0.41312 | 0.44272 | 0.56451 | 0.16021 | 0.22871 | 0.26602 | 0.34448 | 0.19904 | 0.18348 | 0.24153 | 0.89443 | 0 | 0.75277 | 0.48028 | 0.54772
| Rel.Std.Dev. |  | 3.598% | 3.396% | 1.695% | 1.222% | 1.406% | 2.706% | 2.46% | 3.374% | 0.8668% | 1.537% | 1.427% | 2.42% | 1.254% | 1.294% | 1.624% | 5.59% | 0% | 5.314% | 3.439% | 3.13%
| PDM3 |  | -16.8% | 1.639% | 23.92% | -1.105% | 1.2% | 0.5419% | 18.54% | 10.2% | 21.73% | -1.983% | 22.73% | -6.263% | 4.527% | -6.593% | -2.029% | 5.371% | -1.214% | -6.702% | -8.02% | 15.25%
| Z-Score (Absolute) |  | 2.05 | 0.09 | 2.67 | 0.23 | 0.04 | 0.04 | 2.05 | 1.08 | NA | NA | 2.53 | 0.83 | 0.42 | 0.87 | 0.34 | 0.52 | 0.24 | NA | 1.03 | NA
Results from laboratories 20, 21, 22 & 24 were removed due to their 1 ppm reading resolution.
| Analytical results for Lu in OREAS 607 (Indicative Value 33.3 ppb) | [25 empty] | Indicative
Lu | Round | Replicate | 2.02: Lab; 2.03: Lab; 2.04: Lab |  |  |  |  | 1
| No | No | 2.02: 2.04; 2.03: 2.20; 2.04: 2.21 |  |  |  |  | ppb
|  |  | 2.02: AR*MS; 2.03: AR*OES/MS; 2.04: AR*OES/MS |  |  |  |  | 1
|  |  | 2.02: 0.5g; 2.03: 0.25g; 2.04: 0.25g |  |  |  |  | 1
| 1 | 1 | 2.02: < 100; 2.03: 30; 2.04: 30 |  |  |  |  | 1
| 1 | 2 | 2.02: < 100; 2.03: 40; 2.04: 30 |  |  |  |  | 0
| 1 | 3 | 2.02: < 100; 2.03: 40; 2.04: 30 |  |  |  |  | 16
| 1 | 4 | 2.02: < 100; 2.03: 30; 2.04: 30 |  |  |  |  | 33.3333
| 1 | 5 | 2.02: < 100; 2.03: 40; 2.04: 30 |  |  |  |  | 20
| 1 | 6 | 2.02: < 100; 2.03: 40; 2.04: 30
| Mean |  | 2.03: 36.6667; 2.04: 30
| Median |  | 2.03: 40; 2.04: 30
| Std Dev. |  | 2.03: 5.164; 2.04: 0
| Rel.Std.Dev. |  | 2.03: 14.08%; 2.04: 0%
| PDM3 |  | 2.03: 10%; 2.04: -10%
| Z-Score (Absolute) |  | 2.02: 1.35; 2.03: 0; 2.04: 0.67
| Analytical results for Mg in OREAS 607 (Certified Value 2248 ppm) | [25 empty] | Certified
Mg | Round | Replicate | Lab | Lab | Lab | Lab | Lab | Lab | Lab | Lab | Lab | Lab | Lab | Lab | Lab | Lab | Lab | Lab | Lab | Lab | Lab | Lab | Lab | Lab | Lab |  | 1
| No | No | 2.02 | 2.03 | 2.04 | 2.05 | 2.06 | 2.07 | 2.08 | 2.09 | 2.10 | 2.11 | 2.12 | 2.13 | 2.14 | 2.15 | 2.17 | 2.18 | 2.19 | 2.20 | 2.21 | 2.22 | 2.23 | 2.24 | 2.25 |  | ppm
|  |  | AR*OES | AR*MS | AR*MS | AR*MS | AR*MS | AR*MS | AR*MS | AR*MS | AR*OES/MS | AR*MS | AR*OES/MS | AR*OES | AR*MS | AR*OES/MS | AR*OES/MS | AR*OES/MS | AR*OES | AR*OES/MS | AR*OES/MS | AR*OES | AR*OES/MS | AR*OES | AR*OES |  | 0
|  |  | 01g | 15g | 0.5g | 0.5g | 0.5g | 0.5g | 0.5g | 0.5g | 01g | 0.5g | 01g | 0.5g | 0.5g | 0.5g | 0.2g | 0.2g | 0.25g | 0.25g | 0.25g | 10g | 0.25g | 0.5g | 01g |  | 0
| 1 | 1 | 2400 | 2300 | 2400 | 2100 | 2200 | 2100 | 2100 | 2200 | 2600 | > 200000 | 2577.6001 | 2000 | 2300 | 2300 | 2247.7693 | 2300 | 2180 | 2400 | 2300 | 2100 | 2200 | 2300 | 2374 |  | 1
| 1 | 2 | 2500 | 2300 | 2400 | 2100 | 2200 | 2100 | 2100 | 2200 | 2600 | > 200000 | 2584.9125 | 2100 | 2200 | 2300 | 2247.4638 | 2300 | 2200 | 2300 | 2300 | 2100 | 2200 | 2300 | 2237 |  | 0
| 1 | 3 | 2400 | 2300 | 2500 | 2200 | 2200 | 2100 | 2100 | 2200 | 2500 | > 200000 | 2592.4758 | 2100 | 2200 | 2200 | 2278.4551 | 2300 | 2220 | 2500 | 2300 | 2100 | 2200 | 2300 | 2100 |  | 16
| 1 | 4 | 2500 | 2300 | 2400 | 2200 | 2200 | 2100 | 2100 | 2200 | 2500 | 2090 | 2589.2957 | 2100 | 2300 | 2300 | 2258.8488 | 2300 | 2180 | 2300 | 2300 | 2100 | 2200 | 2300 | 2196.3 |  | 2247.8544
| 1 | 5 | 2500 | 2000 | 2300 | 2100 | 2200 | 2100 | 2100 | 2100 | 2600 | 1980 | 2610.4555 | 2100 | 2400 | 2300 | 2277.1905 | 2300 | 2160 | 2400 | 2300 | 2100 | 2200 | 2300 | 2300 |  | 91
| 1 | 6 | 2400 | 2300 | 2400 | 2200 | 2200 | 2100 | 2200 | 2300 | 2600 | 2260 | 2608.3355 | 2100 | 2300 | 2200 | 2270.7468 | 2300 | 2140 | 2300 | 2400 | 2100 | 2200 | 2300 | 1989
| Mean |  | 2450 | 2250 | 2400 | 2150 | 2200 | 2100 | 2116.6667 | 2200 | 2566.6667 | 2110 | 2593.8458 | 2083.3333 | 2283.3333 | 2266.6667 | 2263.4124 | 2300 | 2180 | 2366.6667 | 2316.6667 | 2100 | 2200 | 2300 | 2199.3833
| Median |  | 2450 | 2300 | 2400 | 2150 | 2200 | 2100 | 2100 | 2200 | 2600 | 2090 | 2590.8858 | 2100 | 2300 | 2300 | 2264.7978 | 2300 | 2180 | 2350 | 2300 | 2100 | 2200 | 2300 | 2216.65
| Std Dev. |  | 54.7723 | 122.4745 | 63.2456 | 54.7723 | 0 | 0 | 40.8248 | 63.2456 | 51.6398 | 141.0674 | 13.0548 | 40.8248 | 75.2773 | 51.6398 | 14.0698 | 0 | 28.2843 | 81.6497 | 40.8248 | 0 | 0 | 0 | 138.692
| Rel.Std.Dev. |  | 2.236% | 5.443% | 2.635% | 2.548% | 0% | 0% | 1.929% | 2.875% | 2.012% | 6.686% | 0.5033% | 1.96% | 3.297% | 2.278% | 0.6216% | 0% | 1.297% | 3.45% | 1.762% | 0% | 0% | 0% | 6.306%
| PDM3 |  | 8.993% | 0.09545% | 6.768% | -4.353% | -2.129% | -6.578% | -5.836% | -2.129% | 14.18% | -6.133% | 15.39% | -7.319% | 1.578% | 0.8369% | 0.6921% | 2.32% | -3.019% | 5.286% | 3.061% | -6.578% | -2.129% | 2.32% | -2.156%
| Z-Score (Absolute) |  | 1.93 | 0 | 1.44 | 0.96 | 0.48 | 1.44 | 1.28 | 0.48 | 3.05 | 1.35 | 3.31 | 1.61 | 0.32 | 0.16 | 0.13 | 0.48 | 0.67 | 1.12 | 0.64 | 1.44 | 0.48 | 0.48 | 0.49
| Analytical results for Mn in OREAS 607 (Certified Value 81 ppm) | [25 empty] | Certified
Mn | Round | Replicate | Lab | Lab | Lab | Lab | Lab | Lab | Lab | Lab | Lab | Lab | Lab | Lab | Lab | Lab | Lab | Lab | Lab | Lab | Lab | Lab | Lab | Lab | Lab | Lab | 1
| No | No | 2.01 | 2.02 | 2.03 | 2.04 | 2.05 | 2.06 | 2.07 | 2.08 | 2.09 | 2.10 | 2.11 | 2.12 | 2.13 | 2.14 | 2.15 | 2.17 | 2.18 | 2.19 | 2.20 | 2.21 | 2.22 | 2.23 | 2.24 | 2.25 | ppm
|  |  | AR*OES | AR*OES | AR*MS | AR*MS | AR*MS | AR*MS | AR*MS | AR*MS | AR*MS | AR*OES/MS | AR*MS | AR*OES/MS | AR*OES | AR*MS | AR*OES/MS | AR*OES/MS | AR*OES/MS | AR*OES | AR*OES/MS | AR*OES/MS | AR*OES | AR*OES/MS | AR*OES | AR*OES | 0
|  |  | 0.25g | 01g | 15g | 0.5g | 0.5g | 0.5g | 0.5g | 0.5g | 0.5g | 01g | 0.5g | 01g | 0.5g | 0.5g | 0.5g | 0.2g | 0.2g | 0.25g | 0.25g | 0.25g | 10g | 0.25g | 0.5g | 01g | 1
| 1 | 1 | 76.9 | 90 | 83 | 83 | 77 | 83 | 79 | 79 | 80 | 89 | 78.8 | 83.7583 | 73 | 78 | 83 | 81.0887 | 76 | 80.366 | 79 | 87 | 77 | 72 | 101 | 88.57 | 1
| 1 | 2 | 80.3 | 92 | 85 | 86 | 76 | 80 | 79 | 78 | 80 | 87 | 76.9 | 78.7335 | 74 | 77 | 83 | 80.2207 | 77 | 79.45 | 81 | 88 | 75 | 72 | 101 | 86.61 | 0
| 1 | 3 | 76.3 | 90 | 86 | 88 | 77 | 81 | 79 | 77 | 80 | 88 | 73.7 | 79.0832 | 74 | 76 | 82 | 80.9222 | 77 | 78.76 | 78 | 87 | 75 | 73 | 101 | 85.65 | 16
| 1 | 4 | 75.3 | 92 | 86 | 83 | 77 | 79 | 81 | 78 | 81 | 87 | 75.2 | 82.782 | 74 | 80 | 84 | 80.7501 | 77 | 81.729 | 80 | 86 | 77 | 72 | 104 | 83.69 | 80.5106
| 1 | 5 | 77.9 | 93 | 83 | 85 | 76 | 80 | 78 | 80 | 78 | 87 | 72.8 | 79.3099 | 74 | 82 | 82 | 80.6697 | 77 | 78.569 | 82 | 86 | 79 | 73 | 103 | 85.73 | 92
| 1 | 6 | 74.3 | 88 | 85 | 83 | 78 | 80 | 78 | 82 | 81 | 88 | 80 | 80.1615 | 74 | 79 | 81 | 80.8718 | 77 | 78.813 | 79 | 90 | 79 | 74 | 104 | 87.77
| Mean |  | 76.8333 | 90.8333 | 84.6667 | 84.6667 | 76.8333 | 80.5 | 79 | 79 | 80 | 87.6667 | 76.2333 | 80.6381 | 73.8333 | 78.6667 | 82.5 | 80.7539 | 76.8333 | 79.6145 | 79.8333 | 87.3333 | 77 | 72.6667 | 102.3333 | 86.3367
| Median |  | 76.6 | 91 | 85 | 84 | 77 | 80 | 79 | 78.5 | 80 | 87.5 | 76.05 | 79.7357 | 74 | 78.5 | 82.5 | 80.811 | 77 | 79.1315 | 79.5 | 87 | 77 | 72.5 | 102 | 86.17
| Std Dev. |  | 2.1078 | 1.8348 | 1.3663 | 2.0656 | 0.75277 | 1.3784 | 1.0954 | 1.7889 | 1.0954 | 0.8165 | 2.8458 | 2.1151 | 0.40825 | 2.1602 | 1.0488 | 0.29859 | 0.40825 | 1.2271 | 1.472 | 1.5055 | 1.7889 | 0.8165 | 1.5055 | 1.7298
| Rel.Std.Dev. |  | 2.743% | 2.02% | 1.614% | 2.44% | 0.9797% | 1.712% | 1.387% | 2.264% | 1.369% | 0.9314% | 3.733% | 2.623% | 0.5529% | 2.746% | 1.271% | 0.3698% | 0.5313% | 1.541% | 1.844% | 1.724% | 2.323% | 1.124% | 1.471% | 2.004%
| PDM3 |  | -4.567% | 12.82% | 5.162% | 5.162% | -4.567% | -0.01313% | -1.876% | -1.876% | -0.6342% | 8.888% | -5.313% | 0.1584% | -8.294% | -2.29% | 2.471% | 0.3022% | -4.567% | -1.113% | -0.8412% | 8.474% | -4.36% | -9.743% | 27.11% | 7.236%
| Z-Score (Absolute) |  | 0.67 | 2.39 | 1.04 | 1.04 | 0.67 | 0.13 | 0.2 | 0.2 | 0.02 | 1.69 | 0.81 | 0.16 | 1.33 | 0.27 | 0.56 | 0.18 | 0.67 | 0.07 | 0.02 | 1.62 | 0.64 | 1.59 | 4.9 | 1.4
| Analytical results for Mo in OREAS 607 (Certified Value 3.67 ppm) | [25 empty] | Certified
Mo | Round | Replicate | Lab | Lab | Lab | Lab | Lab | Lab | Lab | Lab | Lab | Lab | Lab | Lab | Lab | Lab | Lab | Lab | Lab | Lab | Lab | Lab | Lab | Lab |  |  | 1
| No | No | 2.02 | 2.03 | 2.04 | 2.05 | 2.06 | 2.07 | 2.08 | 2.09 | 2.10 | 2.11 | 2.12 | 2.13 | 2.14 | 2.15 | 2.17 | 2.18 | 2.20 | 2.21 | 2.22 | 2.23 | 2.24 | 2.25 |  |  | ppm
|  |  | AR*MS | AR*MS | AR*MS | AR*MS | AR*MS | AR*MS | AR*MS | AR*MS | AR*OES/MS | AR*MS | AR*OES/MS | AR*OES | AR*MS | AR*OES/MS | AR*OES/MS | AR*OES/MS | AR*OES/MS | AR*OES/MS | AR*OES | AR*OES/MS | AR*OES | AR*OES |  |  | 2
|  |  | 01g | 15g | 0.5g | 0.5g | 0.5g | 0.5g | 0.5g | 0.5g | 01g | 0.5g | 01g | 0.5g | 0.5g | 0.5g | 0.2g | 0.2g | 0.25g | 0.25g | 10g | 0.25g | 0.5g | 01g |  |  | 3
| 1 | 1 | 3.4 | 4 | 3.8 | 3.52 | 3.45 | 3.61 | 3.84 | 3.67 | 3.6 | 3.96 | 3.5734 | 3 | 3.3 | 4.23 | 4.1428 | 3.28 | 3.85 | 3.56 | 3 | 3.3 | 4 | 6.273 |  |  | 1
| 1 | 2 | 3.6 | 3.79 | 3.85 | 3.34 | 3.57 | 4.07 | 3.74 | 3.5 | 3.8 | 3.82 | 3.7483 | 4 | 3.37 | 4.14 | 3.8732 | 3.58 | 4.19 | 3.6 | 3 | 3.4 | 4 | 5.911 |  |  | 0
| 1 | 3 | 3.5 | 4.25 | 4.4 | 3.61 | 3.86 | 3.83 | 3.66 | 3.77 | 3.7 | 3.81 | 3.5612 | 3 | 3.11 | 4.41 | 4.0507 | 3.22 | 4.12 | 3.68 | 3 | 3.6 | 4 | 5.549 |  |  | 16
| 1 | 4 | 3.7 | 4.04 | 3.6 | 3.67 | 3.65 | 3.67 | 3.71 | 4.35 | 3.5 | 4.16 | 3.6355 | 3 | 3.31 | 4.48 | 3.8322 | 3.41 | 4.06 | 3.39 | 4 | 3.5 | 4 | 5.187 |  |  | 3.6747
| 1 | 5 | 3.6 | 3.77 | 3.66 | 3.37 | 3.43 | 3.73 | 3.56 | 3.78 | 3.5 | 3.89 | 3.8545 | 4 | 3.27 | 4.49 | 3.9457 | 3.12 | 3.94 | 3.81 | 3 | 3.6 | 4 | 4.825 |  |  | 93
| 1 | 6 | 3.4 | 3.85 | 3.57 | 4.09 | 3.73 | 3.42 | 3.64 | 3.6 | 3.5 | 4.23 | 3.8969 | 3 | 3.17 | 4.32 | 3.6412 | 3.51 | 3.92 | 4.09 | 4 | 3.5 | 4 | 4.463
| Mean |  | 3.5333 | 3.95 | 3.8133 | 3.6 | 3.615 | 3.7217 | 3.6917 | 3.7783 | 3.6 | 3.9783 | 3.7116 | 3.3333 | 3.255 | 4.345 | 3.9143 | 3.3533 | 4.0133 | 3.6883 | 3.3333 | 3.4833 | 4 | 5.368
| Median |  | 3.55 | 3.925 | 3.73 | 3.565 | 3.61 | 3.7 | 3.685 | 3.72 | 3.55 | 3.925 | 3.6919 | 3 | 3.285 | 4.365 | 3.9095 | 3.345 | 4 | 3.64 | 3 | 3.5 | 4 | 5.368
| Std Dev. |  | 0.12111 | 0.18363 | 0.30787 | 0.27276 | 0.1661 | 0.21876 | 0.095586 | 0.29929 | 0.12649 | 0.1777 | 0.14394 | 0.5164 | 0.096695 | 0.14096 | 0.17597 | 0.17705 | 0.13079 | 0.24062 | 0.5164 | 0.1169 | 0 | 0.67724
| Rel.Std.Dev. |  | 3.428% | 4.649% | 8.074% | 7.577% | 4.595% | 5.878% | 2.589% | 7.921% | 3.514% | 4.467% | 3.878% | 15.49% | 2.971% | 3.244% | 4.496% | 5.28% | 3.259% | 6.524% | 15.49% | 3.356% | 0% | 12.62%
| PDM3 |  | -3.846% | 7.493% | 3.774% | -2.032% | -1.624% | 1.279% | 0.4627% | 2.821% | -2.032% | 8.264% | 1.006% | -9.289% | -11.42% | 18.24% | 6.521% | -8.744% | 9.216% | 0.372% | -9.289% | -5.207% | 8.854% | 46.08%
| Z-Score (Absolute) |  | 0.67 | 0.9 | 0.38 | 0.42 | 0.37 | 0.04 | 0.08 | 0.25 | 0.42 | 1.01 | 0 | NA | 1.73 | 2.4 | 0.77 | 1.36 | 1.14 | 0.09 | NA | 0.86 | NA | 6.26
Results from laboratories 13, 22 & 24 were removed due to their 1 ppm reading resolution.
| Analytical results for Na in OREAS 607 (Certified Value 0.068 wt.%) | [25 empty] | Certified
Na | Round | Replicate | Lab | Lab | Lab | Lab | Lab | Lab | Lab | Lab | Lab | Lab | Lab | Lab | Lab | Lab | Lab | Lab | Lab | Lab | Lab | Lab | Lab | Lab | Lab |  | 1
| No | No | 2.02 | 2.03 | 2.04 | 2.05 | 2.06 | 2.07 | 2.08 | 2.09 | 2.10 | 2.11 | 2.12 | 2.13 | 2.14 | 2.15 | 2.17 | 2.18 | 2.19 | 2.20 | 2.21 | 2.22 | 2.23 | 2.24 | 2.25 |  | wt.%
|  |  | AR*OES | AR*MS | AR*MS | AR*MS | AR*MS | AR*MS | AR*MS | AR*MS | AR*OES/MS | AR*MS | AR*OES/MS | AR*OES | AR*MS | AR*OES/MS | AR*OES/MS | AR*OES/MS | AR*OES | AR*OES/MS | AR*OES/MS | AR*OES | AR*OES/MS | AR*OES | AR*OES |  | 3
|  |  | 01g | 15g | 0.5g | 0.5g | 0.5g | 0.5g | 0.5g | 0.5g | 01g | 0.5g | 01g | 0.5g | 0.5g | 0.5g | 0.2g | 0.2g | 0.25g | 0.25g | 0.25g | 10g | 0.25g | 0.5g | 01g |  | 3
| 1 | 1 | 0.09 | 0.068 | 0.097 | 0.07 | 0.07 | 0.06 | 0.07 | 0.08 | 0.08 | > 5 | 0.068182 | 0.06 | 0.066 | 0.05 | 0.08371 | 0.05 | 0.061 | 0.05 | 0.06 | 0.07 | 0.1 | 0.07 | 0.1485 |  | 1
| 1 | 2 | 0.08 | 0.068 | 0.095 | 0.07 | 0.07 | 0.06 | 0.07 | 0.08 | 0.08 | > 5 | 0.067508 | 0.06 | 0.063 | 0.05 | 0.082826 | 0.05 | 0.063 | 0.07 | 0.07 | 0.07 | 0.11 | 0.07 | 0.1403 |  | 0
| 1 | 3 | 0.09 | 0.069 | 0.102 | 0.07 | 0.07 | 0.06 | 0.06 | 0.08 | 0.08 | > 5 | 0.067474 | 0.06 | 0.064 | 0.05 | 0.08666 | 0.05 | 0.062 | 0.07 | 0.07 | 0.06 | 0.11 | 0.07 | 0.1321 |  | 16
| 1 | 4 | 0.08 | 0.069 | 0.098 | 0.07 | 0.07 | 0.06 | 0.06 | 0.08 | 0.08 | 0.061 | 0.067863 | 0.06 | 0.069 | 0.06 | 0.084024 | 0.05 | 0.062 | 0.06 | 0.07 | 0.07 | 0.1 | 0.07 | 0.1239 |  | 0.067842
| 1 | 5 | 0.09 | 0.069 | 0.101 | 0.07 | 0.07 | 0.06 | 0.07 | 0.08 | 0.08 | 0.058 | 0.067683 | 0.06 | 0.071 | 0.05 | 0.088357 | 0.05 | 0.06 | 0.07 | 0.06 | 0.07 | 0.11 | 0.08 | 0.1157 |  | 94
| 1 | 6 | 0.08 | 0.069 | 0.098 | 0.07 | 0.08 | 0.06 | 0.07 | 0.08 | 0.08 | 0.067 | 0.068379 | 0.06 | 0.068 | 0.05 | 0.085387 | 0.05 | 0.06 | 0.05 | 0.07 | 0.07 | 0.11 | 0.08 | 0.1075
| Mean |  | 0.085 | 0.068667 | 0.0985 | 0.07 | 0.071667 | 0.06 | 0.066667 | 0.08 | 0.08 | 0.062 | 0.067848 | 0.06 | 0.066833 | 0.051667 | 0.085161 | 0.05 | 0.061333 | 0.061667 | 0.066667 | 0.068333 | 0.10667 | 0.073333 | 0.128
| Median |  | 0.085 | 0.069 | 0.098 | 0.07 | 0.07 | 0.06 | 0.07 | 0.08 | 0.08 | 0.061 | 0.067773 | 0.06 | 0.067 | 0.05 | 0.084706 | 0.05 | 0.0615 | 0.065 | 0.07 | 0.07 | 0.11 | 0.07 | 0.128
| Std Dev. |  | 0.0054772 | 0.0005164 | 0.0025884 | 0 | 0.0040825 | 0 | 0.005164 | 0 | 0 | 0.0045826 | 0.00036774 | 0 | 0.0030605 | 0.0040825 | 0.0020672 | 7.6012e-18 | 0.0012111 | 0.0098319 | 0.005164 | 0.0040825 | 0.005164 | 0.005164 | 0.015341
| Rel.Std.Dev. |  | 6.444% | 0.752% | 2.628% | 0% | 5.696% | 0% | 7.746% | 0% | 0% | 7.391% | 0.542% | 0% | 4.579% | 7.902% | 2.427% | 1.52e-14% | 1.975% | 15.94% | 7.746% | 5.974% | 4.841% | 7.042% | 11.98%
| PDM3 |  | 25.29% | 1.215% | 45.19% | 3.181% | 5.637% | -11.56% | -1.733% | 17.92% | 17.92% | -8.611% | 0.009153% | -11.56% | -1.487% | -23.84% | 25.53% | -26.3% | -9.594% | -9.103% | -1.733% | 0.724% | 57.23% | 8.094% | 88.67%
| Z-Score (Absolute) |  | 1.61 | 0.03 | 2.91 | 0.16 | 0.32 | 0.8 | 0.16 | 1.12 | 1.12 | 0.61 | 0.05 | 0.8 | 0.14 | 1.61 | 1.62 | 1.77 | 0.67 | 0.64 | 0.16 | 0 | 3.69 | 0.48 | 5.75
| Analytical results for Nb in OREAS 607 (Indicative Value 0.2 ppm) | [25 empty] | Indicative
Nb | Round | Replicate | Lab | Lab | Lab | Lab | Lab | Lab | Lab | Lab | Lab | Lab | Lab | Lab | Lab | Lab | Lab | Lab | Lab | [7 empty] | 1
| No | No | 2.02 | 2.03 | 2.04 | 2.05 | 2.06 | 2.07 | 2.08 | 2.09 | 2.10 | 2.11 | 2.12 | 2.15 | 2.17 | 2.18 | 2.20 | 2.21 | 2.23 | [7 empty] | ppm
|  |  | AR*MS | AR*MS | AR*MS | AR*MS | AR*MS | AR*MS | AR*MS | AR*MS | AR*OES/MS | AR*MS | AR*OES/MS | AR*OES/MS | AR*OES/MS | AR*OES/MS | AR*OES/MS | AR*OES/MS | AR*OES/MS | [7 empty] | 2
|  |  | 01g | 15g | 0.5g | 0.5g | 0.5g | 0.5g | 0.5g | 0.5g | 01g | 0.5g | 01g | 0.5g | 0.2g | 0.2g | 0.25g | 0.25g | 0.25g | [7 empty] | 2
| 1 | 1 | < 0.2 | 0.07 | 0.4 | 0.19 | 0.2 | 0.14 | 0.2 | 0.23 | 0.7 | 0.13 | < 0.2 | 0.59 | < 1 | 0.2 | 0.34 | 0.3 | 0.2 | [7 empty] | 1
| 1 | 2 | 0.2 | 0.07 | 0.4 | 0.2 | 0.2 | 0.15 | 0.18 | 0.21 | 0.8 | 0.13 | < 0.2 | 0.62 | < 1 | 0.2 | 0.33 | 0.3 | 0.2 | [7 empty] | 0
| 1 | 3 | 0.2 | 0.08 | 0.4 | 0.19 | 0.19 | 0.14 | 0.17 | 0.22 | 0.7 | 0.13 | < 0.2 | 0.6 | < 1 | 0.2 | 0.34 | 0.31 | 0.2 | [7 empty] | 16
| 1 | 4 | 0.2 | 0.07 | 0.4 | 0.22 | 0.19 | 0.15 | 0.18 | 0.23 | 0.8 | 0.13 | < 0.2 | 0.61 | < 1 | 0.3 | 0.37 | 0.34 | 0.2 | [7 empty] | 0.20389
| 1 | 5 | 0.2 | 0.1 | 0.4 | 0.19 | 0.22 | 0.17 | 0.2 | 0.22 | 0.8 | 0.12 | < 0.2 | 0.58 | < 1 | 0.2 | 0.38 | 0.28 | 0.2 | [7 empty] | 14
| 1 | 6 | 0.2 | 0.06 | 0.4 | 0.2 | 0.22 | 0.16 | 0.2 | 0.23 | 0.8 | 0.14 | < 0.2 | 0.62 | < 1 | 0.3 | 0.36 | 0.37 | 0.2
| Mean |  | 0.2 | 0.075 | 0.4 | 0.19833 | 0.20333 | 0.15167 | 0.18833 | 0.22333 | 0.76667 | 0.13 |  | 0.60333 |  | 0.23333 | 0.35333 | 0.31667 | 0.2
| Median |  | 0.2 | 0.07 | 0.4 | 0.195 | 0.2 | 0.15 | 0.19 | 0.225 | 0.8 | 0.13 |  | 0.605 |  | 0.2 | 0.35 | 0.305 | 0.2
| Std Dev. |  | 0 | 0.013784 | 6.0809e-17 | 0.01169 | 0.013663 | 0.01169 | 0.013292 | 0.008165 | 0.05164 | 0.0063246 |  | 0.01633 |  | 0.05164 | 0.019664 | 0.03266 | 3.0405e-17
| Rel.Std.Dev. |  | 0% | 18.38% | 1.52e-14% | 5.894% | 6.719% | 7.708% | 7.057% | 3.656% | 6.736% | 4.865% |  | 2.707% |  | 22.13% | 5.565% | 10.31% | 1.52e-14%
| PDM3 |  | -1.907% | -63.22% | 96.19% | -2.725% | -0.2725% | -25.61% | -7.629% | 9.537% | 276% | -36.24% |  | 195.9% |  | 14.44% | 73.3% | 55.31% | -1.907%
| Z-Score (Absolute) |  | NA | 0.99 | NA | 0.02 | 0.02 | 0.39 | 0.1 | 0.18 | NA | 0.56 | 0.79 | 3.16 | 2.35 | NA | 1.2 | 0.91 | NA
Results from laboratories 2, 4, 10, 18 & 23 were removed due to their 0.1 ppm reading resolution.
| Analytical results for Nd in OREAS 607 (Indicative Value 18.4 ppm) | [25 empty] | Indicative
Nd | Round | Replicate | 2.02: Lab | [7 empty] | 1
| No | No | 2.02: 2.04 | [7 empty] | ppm
|  |  | 2.02: AR*MS | [7 empty] | 1
|  |  | 2.02: 0.5g | [7 empty] | 1
| 1 | 1 | 2.02: 17.4 | [7 empty] | 1
| 1 | 2 | 2.02: 18.5 | [7 empty] | 0
| 1 | 3 | 2.02: 19.2 | [7 empty] | 16
| 1 | 4 | 2.02: 19.1 | [7 empty] | 18.4167
| 1 | 5 | 2.02: 18.2 | [7 empty] | 15
| 1 | 6 | 2.02: 18.1
| Mean |  | 2.02: 18.4167
| Median |  | 2.02: 18.35
| Std Dev. |  | 2.02: 0.67355
| Rel.Std.Dev. |  | 2.02: 3.657%
| PDM3 |  | 2.02: -1.776e-13%
Z-Score (Absolute) | bar: 2.02
| Analytical results for Ni in OREAS 607 (Certified Value 13.3 ppm) | [25 empty] | Certified
Ni | Round | Replicate | Lab | Lab | Lab | Lab | Lab | Lab | Lab | Lab | Lab | Lab | Lab | Lab | Lab | Lab | Lab | Lab | Lab | Lab | Lab | Lab | Lab | Lab | Lab | Lab | 1
| No | No | 2.01 | 2.02 | 2.03 | 2.04 | 2.05 | 2.06 | 2.07 | 2.08 | 2.09 | 2.10 | 2.11 | 2.12 | 2.13 | 2.14 | 2.15 | 2.17 | 2.18 | 2.19 | 2.20 | 2.21 | 2.22 | 2.23 | 2.24 | 2.25 | ppm
|  |  | AR*OES | AR*OES | AR*MS | AR*MS | AR*MS | AR*MS | AR*MS | AR*MS | AR*MS | AR*OES/MS | AR*MS | AR*OES/MS | AR*OES | AR*MS | AR*OES/MS | AR*OES/MS | AR*OES/MS | AR*OES | AR*OES/MS | AR*OES/MS | AR*OES | AR*OES/MS | AR*OES | AR*OES | 1
|  |  | 0.25g | 01g | 15g | 0.5g | 0.5g | 0.5g | 0.5g | 0.5g | 0.5g | 01g | 0.5g | 01g | 0.5g | 0.5g | 0.5g | 0.2g | 0.2g | 0.25g | 0.25g | 0.25g | 10g | 0.25g | 0.5g | 01g | 2
| 1 | 1 | 11.7 | 14 | 14.2 | 13.8 | 13 | 13.7 | 12.8 | 12.9 | 14.4 | 14 | 12.7 | 13.3314 | 13 | 14.1 | 13.6 | 13.2293 | 13.5 | 13.187 | 12.8 | 13.6 | 12 | 18.6 | 15 | 17.0598 | 1
| 1 | 2 | 14.6 | 14 | 14 | 13.8 | 12.6 | 13.7 | 12.9 | 12.9 | 13.6 | 14 | 12.2 | 13.3776 | 13 | 13.9 | 13.8 | 13.1872 | 13.1 | 13.776 | 13.2 | 13.5 | 12 | 17.1 | 15 | 17.0524 | 0
| 1 | 3 | 13.7 | 14 | 14.2 | 14.6 | 13.5 | 13.4 | 13.2 | 12.8 | 14.3 | 14 | 12 | 13.1497 | 14 | 11.7 | 13.9 | 13.2383 | 13.7 | 13.552 | 12.6 | 14.2 | 12 | 17.8 | 14 | 17.0351 | 16
| 1 | 4 | 12.6 | 15 | 14.3 | 13.7 | 13 | 13.3 | 13.3 | 12.8 | 13.5 | 14 | 12.4 | 13.1297 | 14 | 14.9 | 13.7 | 13.7403 | 13.1 | 13.244 | 12.9 | 14.2 | 12 | 16.5 | 15 | 17.2778 | 13.3208
| 1 | 5 | 13.9 | 14 | 14.1 | 13.1 | 12.8 | 13.5 | 12.7 | 12.8 | 13.8 | 14 | 12.3 | 13.5044 | 13 | 13.3 | 13.9 | 13.2718 | 13.1 | 13.132 | 12.9 | 13.9 | 12 | 16.8 | 14 | 17.0204 | 95
| 1 | 6 | 11.6 | 13 | 13.9 | 13.2 | 12.9 | 13.8 | 12.7 | 12.8 | 13.9 | 14 | 12.7 | 13.5013 | 13 | 11.9 | 14.3 | 13.0046 | 12.8 | 13.321 | 12.6 | 14.1 | 12 | 18.1 | 15 | 17.0131
| Mean |  | 13.0167 | 14 | 14.1167 | 13.7 | 12.9667 | 13.5667 | 12.9333 | 12.8333 | 13.9167 | 14 | 12.3833 | 13.3323 | 13.3333 | 13.3 | 13.8667 | 13.2786 | 13.2167 | 13.3687 | 12.8333 | 13.9167 | 12 | 17.4833 | 14.6667 | 17.0764
| Median |  | 13.15 | 14 | 14.15 | 13.75 | 12.95 | 13.6 | 12.85 | 12.8 | 13.85 | 14 | 12.35 | 13.3545 | 13 | 13.6 | 13.85 | 13.2338 | 13.1 | 13.2825 | 12.85 | 14 | 12 | 17.45 | 15 | 17.0438
| Std Dev. |  | 1.2384 | 0.63246 | 0.1472 | 0.53666 | 0.30111 | 0.19664 | 0.2582 | 0.05164 | 0.3656 | 0 | 0.27869 | 0.16408 | 0.5164 | 1.2712 | 0.24221 | 0.24522 | 0.32506 | 0.24753 | 0.22509 | 0.30605 | 0 | 0.81343 | 0.5164 | 0.10024
| Rel.Std.Dev. |  | 9.514% | 4.518% | 1.043% | 3.917% | 2.322% | 1.449% | 1.996% | 0.4024% | 2.627% | 0% | 2.251% | 1.231% | 3.873% | 9.558% | 1.747% | 1.847% | 2.46% | 1.852% | 1.754% | 2.199% | 0% | 4.653% | 3.521% | 0.587%
| PDM3 |  | -2.283% | 5.099% | 5.974% | 2.847% | -2.659% | 1.846% | -2.909% | -3.66% | 4.473% | 5.099% | -7.038% | 0.08642% | 0.09396% | -0.1563% | 4.098% | -0.3171% | -0.7819% | 0.3592% | -3.66% | 4.473% | -9.915% | 31.25% | 10.1% | 28.19%
| Z-Score (Absolute) |  | 0.53 | NA | 1.33 | 0.62 | 0.62 | 0.4 | 0.67 | 0.84 | 0.99 | NA | 1.6 | 0 | NA | 0.05 | 0.9 | 0.09 | 0.2 | 0.06 | 0.84 | 0.99 | NA | 7.02 | NA | 6.33
Results from laboratories 2, 10, 13, 22 & 24 were removed due to their 1 ppm reading resolution.
| Analytical results for P in OREAS 607 (Certified Value 482 ppm) | [25 empty] | Certified
P | Round | Replicate | Lab | Lab | Lab | Lab | Lab | Lab | Lab | Lab | Lab | Lab | Lab | Lab | Lab | Lab | Lab | Lab | Lab | Lab | Lab | Lab | Lab | Lab | Lab |  | 1
| No | No | 2.02 | 2.03 | 2.04 | 2.05 | 2.06 | 2.07 | 2.08 | 2.09 | 2.10 | 2.11 | 2.12 | 2.13 | 2.14 | 2.15 | 2.17 | 2.18 | 2.19 | 2.20 | 2.21 | 2.22 | 2.23 | 2.24 | 2.25 |  | ppm
|  |  | AR*OES | AR*MS | AR*MS | AR*MS | AR*MS | AR*MS | AR*MS | AR*MS | AR*OES/MS | AR*MS | AR*OES/MS | AR*OES | AR*MS | AR*OES/MS | AR*OES/MS | AR*OES/MS | AR*OES | AR*OES/MS | AR*OES/MS | AR*OES | AR*OES/MS | AR*OES | AR*OES |  | 0
|  |  | 01g | 15g | 0.5g | 0.5g | 0.5g | 0.5g | 0.5g | 0.5g | 01g | 0.5g | 01g | 0.5g | 0.5g | 0.5g | 0.2g | 0.2g | 0.25g | 0.25g | 0.25g | 10g | 0.25g | 0.5g | 01g |  | 0
| 1 | 1 | 471 | 460 | 520 | 470 | 490 | 470 | 460 | 480 | 515 | 457 | 493.3643 | 410 | 480 | 510 | 463.8456 | 500 | 410 | 453 | 500 | 500 | 550 | 480 | 493.5924 |  | 1
| 1 | 2 | 491 | 450 | 510 | 460 | 500 | 460 | 460 | 480 | 509 | 475 | 478.3007 | 410 | 470 | 530 | 465.7115 | 500 | 430 | 462 | 500 | 500 | 550 | 480 | 490.9981 |  | 0
| 1 | 3 | 475 | 460 | 520 | 470 | 490 | 470 | 450 | 490 | 513 | 414 | 483.6382 | 420 | 470 | 520 | 467.2564 | 500 | 430 | 463 | 500 | 500 | 550 | 490 | 488.4038 |  | 16
| 1 | 4 | 481 | 480 | 510 | 480 | 480 | 470 | 450 | 480 | 511 | 424 | 483.8668 | 410 | 490 | 540 | 467.7405 | 500 | 420 | 457 | 500 | 500 | 560 | 490 | 485.8095 |  | 481.6533
| 1 | 5 | 481 | 460 | 510 | 470 | 490 | 470 | 470 | 470 | 512 | 391 | 497.3213 | 410 | 500 | 540 | 467.6933 | 500 | 420 | 464 | 500 | 500 | 570 | 490 | 483.2152 |  | 96
| 1 | 6 | 480 | 430 | 520 | 480 | 500 | 460 | 470 | 490 | 513 | 491 | 501.3403 | 400 | 480 | 550 | 462.8302 | 500 | 420 | 463 | 600 | 500 | 580 | 490 | 496.1867
| Mean |  | 479.8333 | 456.6667 | 515 | 471.6667 | 491.6667 | 466.6667 | 460 | 481.6667 | 512.1667 | 442 | 489.6386 | 410 | 481.6667 | 531.6667 | 465.8462 | 500 | 421.6667 | 460.3333 | 516.6667 | 500 | 560 | 486.6667 | 489.701
| Median |  | 480.5 | 460 | 515 | 470 | 490 | 470 | 460 | 480 | 512.5 | 440.5 | 488.6155 | 410 | 480 | 535 | 466.4839 | 500 | 420 | 462.5 | 500 | 500 | 555 | 490 | 489.701
| Std Dev. |  | 6.7651 | 16.3299 | 5.4772 | 7.5277 | 7.5277 | 5.164 | 8.9443 | 7.5277 | 2.0412 | 38.5331 | 9.03 | 6.3246 | 11.6905 | 14.7196 | 2.1027 | 0 | 7.5277 | 4.3665 | 40.8248 | 0 | 12.6491 | 5.164 | 4.8535
| Rel.Std.Dev. |  | 1.41% | 3.576% | 1.064% | 1.596% | 1.531% | 1.107% | 1.944% | 1.563% | 0.3986% | 8.718% | 1.844% | 1.543% | 2.427% | 2.769% | 0.4514% | 0% | 1.785% | 0.9486% | 7.902% | 0% | 2.259% | 1.061% | 0.9911%
| PDM3 |  | -0.3779% | -5.188% | 6.923% | -2.073% | 2.079% | -3.111% | -4.496% | 0.002777% | 6.335% | -8.233% | 1.658% | -14.88% | 0.002777% | 10.38% | -3.282% | 3.809% | -12.45% | -4.426% | 7.269% | 3.809% | 16.27% | 1.041% | 1.671%
| Z-Score (Absolute) |  | 0.07 | 0.92 | 1.23 | 0.37 | 0.37 | 0.55 | 0.8 | 0 | 1.12 | 1.46 | 0.29 | 2.64 | 0 | 1.84 | 0.58 | 0.67 | 2.21 | 0.78 | 1.29 | 0.67 | 2.88 | 0.18 | 0.3
| Analytical results for Pb in OREAS 607 (Certified Value 170 ppm) | [25 empty] | Certified
Pb | Round | Replicate | Lab | Lab | Lab | Lab | Lab | Lab | Lab | Lab | Lab | Lab | Lab | Lab | Lab | Lab | Lab | Lab | Lab | Lab | Lab | Lab | Lab | Lab | Lab | Lab | 1
| No | No | 2.01 | 2.02 | 2.03 | 2.04 | 2.05 | 2.06 | 2.07 | 2.08 | 2.09 | 2.10 | 2.11 | 2.12 | 2.13 | 2.14 | 2.15 | 2.17 | 2.18 | 2.19 | 2.20 | 2.21 | 2.22 | 2.23 | 2.24 | 2.25 | ppm
|  |  | AR*OES | AR*OES | AR*MS | AR*MS | AR*MS | AR*MS | AR*MS | AR*MS | AR*MS | AR*OES/MS | AR*MS | AR*OES/MS | AR*OES | AR*MS | AR*OES/MS | AR*OES/MS | AR*OES/MS | AR*OES | AR*OES/MS | AR*OES/MS | AR*OES | AR*OES/MS | AR*OES | AR*OES | 0
|  |  | 0.25g | 01g | 15g | 0.5g | 0.5g | 0.5g | 0.5g | 0.5g | 0.5g | 01g | 0.5g | 01g | 0.5g | 0.5g | 0.5g | 0.2g | 0.2g | 0.25g | 0.25g | 0.25g | 10g | 0.25g | 0.5g | 01g | 0
| 1 | 1 | 166 | 175 | 177.84 | 166 | 162 | 174 | 163 | 171.5 | 170.5 | 146 | 172.4 | 180.2759 | 167 | 174.3 | 175 | 174.0745 | 169.3 | 157.672 | 173.5 | 160 | 158 | 176.2 | 182 | 216.2 | 1
| 1 | 2 | 180 | 180 | 175.33 | 166 | 163 | 174 | 162 | 170 | 166 | 143 | 168 | 175.6932 | 168 | 170.67 | 174 | 171.5912 | 171.3 | 164.996 | 173.8 | 165 | 155 | 177.7 | 181 | 238 | 0
| 1 | 3 | 171 | 173 | 181.2 | 170 | 164.5 | 172.5 | 165 | 168.5 | 171.5 | 147 | 170.7 | 178.6387 | 169 | 170.43 | 170 | 174.7021 | 170.1 | 165.165 | 172 | 166 | 153 | 176.8 | 184 | 259.8 | 16
| 1 | 4 | 171 | 174 | 179.12 | 166 | 164 | 169.5 | 165 | 169 | 169 | 142 | 173.2 | 180.1582 | 170 | 180.36 | 169 | 173.2796 | 169.4 | 159.639 | 173.8 | 169 | 155 | 174.7 | 186 | 221.6 | 170.4463
| 1 | 5 | 171 | 176 | 176.47 | 164 | 162.5 | 173.5 | 162 | 175.5 | 165.5 | 142 | 175.3 | 176.1338 | 169 | 181.41 | 174 | 172.2924 | 169 | 158.498 | 171.8 | 161 | 153 | 179.4 | 182 | 233.4 | 97
| 1 | 6 | 168 | 170 | 172.44 | 163 | 163.5 | 175.5 | 161 | 175 | 173.5 | 146 | 170.3 | 181.0914 | 168 | 173.4 | 168 | 170.9514 | 174 | 157.792 | 174.4 | 161 | 159 | 177.8 | 186 | 225.2
| Mean |  | 171.1667 | 174.6667 | 177.0667 | 165.8333 | 163.25 | 173.1667 | 163 | 171.5833 | 169.3333 | 144.3333 | 171.65 | 178.6652 | 168.5 | 175.095 | 171.6667 | 172.8152 | 170.5167 | 160.627 | 173.2167 | 163.6667 | 155.5 | 177.1 | 183.5 | 232.3667
| Median |  | 171 | 174.5 | 177.155 | 166 | 163.25 | 173.75 | 162.5 | 170.75 | 169.75 | 144.5 | 171.55 | 179.3984 | 168.5 | 173.85 | 172 | 172.786 | 169.75 | 159.0685 | 173.65 | 163 | 155 | 177.25 | 183 | 229.3
| Std Dev. |  | 4.7924 | 3.3267 | 3.0554 | 2.4014 | 0.93541 | 2.0412 | 1.6733 | 3.0235 | 3.1411 | 2.2509 | 2.543 | 2.2782 | 1.0488 | 4.7423 | 3.0111 | 1.4565 | 1.8946 | 3.5202 | 1.0629 | 3.559 | 2.51 | 1.6 | 2.1679 | 15.5823
| Rel.Std.Dev. |  | 2.8% | 1.905% | 1.726% | 1.448% | 0.573% | 1.179% | 1.027% | 1.762% | 1.855% | 1.56% | 1.482% | 1.275% | 0.6224% | 2.708% | 1.754% | 0.8428% | 1.111% | 2.192% | 0.6136% | 2.175% | 1.614% | 0.9034% | 1.181% | 6.706%
| PDM3 |  | 0.4226% | 2.476% | 3.884% | -2.706% | -4.222% | 1.596% | -4.369% | 0.6671% | -0.653% | -15.32% | 0.7062% | 4.822% | -1.142% | 2.727% | 0.716% | 1.39% | 0.04127% | -5.761% | 1.625% | -3.978% | -8.769% | 3.904% | 7.659% | 36.33%
| Z-Score (Absolute) |  | 0.07 | 0.46 | 0.82 | 0.87 | 1.26 | 0.23 | 1.3 | 0.01 | 0.34 | 4.12 | 0.01 | 1.06 | 0.47 | 0.53 | 0.01 | 0.18 | 0.17 | 1.66 | 0.24 | 1.2 | 2.43 | 0.83 | 1.79 | 9.18
| Analytical results for Pd in OREAS 607 (Indicative Value 21.8 ppb) | [25 empty] | Indicative
Pd | Round | Replicate | 2.01: Lab; 2.02: Lab; 2.03: Lab | 1
| No | No | 2.01: 2.03; 2.02: 2.11; 2.03: 2.12 | ppb
|  |  | 2.01: AR*MS; 2.02: AR*MS; 2.03: AR*OES/MS | 1
|  |  | 2.01: 15g; 2.02: 0.5g; 2.03: 01g | 1
| 1 | 1 | 2.01: < 10; 2.02: 21; 2.03: < 10 | 1
| 1 | 2 | 2.01: < 10; 2.02: 22; 2.03: < 10 | 0
| 1 | 3 | 2.01: < 10; 2.02: 22; 2.03: < 10 | 16
| 1 | 4 | 2.01: < 10; 2.02: 23; 2.03: < 10 | 21.8333
| 1 | 5 | 2.01: < 10; 2.02: 21; 2.03: < 10 | 16
| 1 | 6 | 2.01: < 10; 2.02: 22; 2.03: < 10
| Mean |  | 2.02: 21.8333
| Median |  | 2.02: 22
| Std Dev. |  | 2.02: 0.75277
| Rel.Std.Dev. |  | 2.02: 3.448%
| PDM3 |  | 2.02: 1.554e-13%
Z-Score (Absolute) | bar: 2.01 to 2.03
| Analytical results for Pr in OREAS 607 (Indicative Value 4.47 ppm) | [25 empty] | Indicative
Pr | Round | Replicate | 2.01: Lab | 1
| No | No | 2.01: 2.04 | ppm
|  |  | 2.01: AR*MS | 2
|  |  | 2.01: 0.5g | 2
| 1 | 1 | 2.01: 4.3 | 1
| 1 | 2 | 2.01: 4.5 | 0
| 1 | 3 | 2.01: 4.5 | 16
| 1 | 4 | 2.01: 4.5 | 4.4667
| 1 | 5 | 2.01: 4.6 | 17
| 1 | 6 | 2.01: 4.4
| Mean |  | 2.01: 4.4667
| Median |  | 2.01: 4.5
| Std Dev. |  | 2.01: 0.10328
| Rel.Std.Dev. |  | 2.01: 2.312%
| PDM3 |  | 2.01: -9.992e-14%
Z-Score (Absolute) | bar: 2.01
| Analytical results for Pt in OREAS 607 (Indicative Value < 2 ppb) | [25 empty] | Indicative
Pt | Round | Replicate | 2.01: Lab; 2.02: Lab; 2.03: Lab | 1
| No | No | 2.01: 2.03; 2.02: 2.11; 2.03: 2.12 | ppb
|  |  | 2.01: AR*MS; 2.02: AR*MS; 2.03: AR*OES/MS | 2
|  |  | 2.01: 15g; 2.02: 0.5g; 2.03: 01g | 2
| 1 | 1 | 2.01: < 2; 2.02: < 1; 2.03: < 5 | 1
| 1 | 2 | 2.01: < 2; 2.02: < 1; 2.03: < 5 | 0
| 1 | 3 | 2.01: < 2; 2.02: < 1; 2.03: < 5 | 16
| 1 | 4 | 2.01: < 2; 2.02: < 1; 2.03: < 5 | < 2
| 1 | 5 | 2.01: < 2; 2.02: < 1; 2.03: < 5 | 18
| 1 | 6 | 2.01: < 2; 2.02: < 1; 2.03: < 5
Mean
Median
Std Dev.
Rel.Std.Dev.
PDM3
Z-Score (Absolute) | bar: 2.01 to 2.03
| Analytical results for Rb in OREAS 607 (Certified Value 16.7 ppm) | [25 empty] | Certified
Rb | Round | Replicate | Lab | Lab | Lab | Lab | Lab | Lab | Lab | Lab | Lab | Lab | Lab | Lab | Lab | Lab | Lab | Lab | [8 empty] | 1
| No | No | 2.02 | 2.03 | 2.04 | 2.05 | 2.06 | 2.07 | 2.08 | 2.09 | 2.10 | 2.11 | 2.12 | 2.15 | 2.18 | 2.20 | 2.21 | 2.23 | [8 empty] | ppm
|  |  | AR*MS | AR*MS | AR*MS | AR*MS | AR*MS | AR*MS | AR*MS | AR*MS | AR*OES/MS | AR*MS | AR*OES/MS | AR*OES/MS | AR*OES/MS | AR*OES/MS | AR*OES/MS | AR*OES/MS | [8 empty] | 1
|  |  | 01g | 15g | 0.5g | 0.5g | 0.5g | 0.5g | 0.5g | 0.5g | 01g | 0.5g | 01g | 0.5g | 0.2g | 0.25g | 0.25g | 0.25g | [8 empty] | 2
| 1 | 1 | 24.41 | 17 | 22.8 | 16.9 | 17.2 | 16.8 | 16.6 | 18.2 | 25.4 | 17.76 | 28.9626 | 13.4 | 16.5 | 16 | 17.5 | 14.9 | [8 empty] | 1
| 1 | 2 | 25.56 | 16.6 | 23.5 | 16 | 17.1 | 16.3 | 16.8 | 17 | 24.9 | 17.62 | 27.0479 | 13.4 | 16.1 | 17 | 17.9 | 14.1 | [8 empty] | 0
| 1 | 3 | 24.98 | 17 | 24 | 16.2 | 16.7 | 17.1 | 15.7 | 18.5 | 25.3 | 17.11 | 28.6981 | 13.9 | 17.2 | 16 | 18.1 | 14.2 | [8 empty] | 16
| 1 | 4 | 25.51 | 16.9 | 24.5 | 16.5 | 16.7 | 17.1 | 16.4 | 17.5 | 25.2 | 17.89 | 29.3303 | 13.6 | 16 | 16.3 | 17.2 | 14.3 | [8 empty] | 16.7183
| 1 | 5 | 26.82 | 16.9 | 24.2 | 15.7 | 17 | 16.8 | 17.1 | 17.6 | 25.2 | 17.56 | 27.4731 | 13.8 | 16.7 | 16.6 | 16.8 | 14.9 | [8 empty] | 98
| 1 | 6 | 25.63 | 16.4 | 24.1 | 16.7 | 17.2 | 16.6 | 16.9 | 18.2 | 25.3 | 18.37 | 28.9677 | 14.1 | 16.1 | 15.7 | 18.1 | 15
| Mean |  | 25.485 | 16.8 | 23.85 | 16.3333 | 16.9833 | 16.7833 | 16.5833 | 17.8333 | 25.2167 | 17.7183 | 28.4133 | 13.7 | 16.4333 | 16.2667 | 17.6 | 14.5667
| Median |  | 25.535 | 16.9 | 24.05 | 16.35 | 17.05 | 16.8 | 16.7 | 17.9 | 25.25 | 17.69 | 28.8304 | 13.7 | 16.3 | 16.15 | 17.7 | 14.6
| Std Dev. |  | 0.80251 | 0.24495 | 0.6091 | 0.45019 | 0.23166 | 0.30605 | 0.49565 | 0.56095 | 0.17224 | 0.41489 | 0.92513 | 0.28284 | 0.46332 | 0.47188 | 0.52915 | 0.40825
| Rel.Std.Dev. |  | 3.149% | 1.458% | 2.554% | 2.756% | 1.364% | 1.824% | 2.989% | 3.146% | 0.683% | 2.342% | 3.256% | 2.065% | 2.819% | 2.901% | 3.007% | 2.803%
| PDM3 |  | 52.44% | 0.4885% | 42.66% | -2.303% | 1.585% | 0.3888% | -0.8075% | 6.669% | 50.83% | 5.981% | 69.95% | -18.05% | -1.705% | -2.702% | 5.274% | -12.87%
| Z-Score (Absolute) |  | 7.55 | 0.08 | 6.11 | 0.49 | 0.08 | 0.1 | 0.27 | 0.83 | 7.31 | 0.73 | 10.12 | 2.8 | 0.4 | 0.55 | 0.62 | 2.04
| Analytical results for Re in OREAS 607 (Indicative Value 1.41 ppb) | [25 empty] | Indicative
Re | Round | Replicate | Lab | Lab | Lab | Lab | Lab | Lab | Lab | Lab | Lab | Lab | Lab | Lab | Lab | Lab | [10 empty] | 1
| No | No | 2.02 | 2.03 | 2.04 | 2.05 | 2.06 | 2.07 | 2.08 | 2.09 | 2.10 | 2.11 | 2.12 | 2.18 | 2.20 | 2.23 | [10 empty] | ppb
|  |  | AR*MS | AR*MS | AR*MS | AR*MS | AR*MS | AR*MS | AR*MS | AR*MS | AR*OES/MS | AR*MS | AR*OES/MS | AR*OES/MS | AR*OES/MS | AR*OES/MS | [10 empty] | 2
|  |  | 01g | 15g | 0.5g | 0.5g | 0.5g | 0.5g | 0.5g | 0.5g | 01g | 0.5g | 01g | 0.2g | 0.25g | 0.25g | [10 empty] | 2
| 1 | 1 | < 50 | < 1 | 2 | 2 | 1 | 1 | 1 | < 1 | < 50 | 1 | < 50 | < 2 | 2 | < 5 | [10 empty] | 1
| 1 | 2 | < 50 | 2 | 1 | 1 | 1 | 1 | 1 | 2 | < 50 | 1 | < 50 | < 2 | 3 | < 5 | [10 empty] | 0
| 1 | 3 | < 50 | 1 | 2 | 2 | 1 | 1 | 1 | 1 | < 50 | 1 | < 50 | < 2 | 3 | < 5 | [10 empty] | 16
| 1 | 4 | < 50 | < 1 | 2 | 1 | 1 | 1 | 1 | 2 | < 50 | 1 | < 50 | < 2 | 2 | < 5 | [10 empty] | 1.4148
| 1 | 5 | < 50 | 1 | 1 | 2 | 1 | 2 | 1 | 1 | < 50 | 1 | < 50 | < 2 | 2 | < 5 | [10 empty] | 19
| 1 | 6 | < 50 | < 1 | 2 | 2 | 1 | 1 | 1 | 1 | < 50 | 1 | < 50 | < 2 | 3 | < 5
| Mean |  |  | 1.3333 | 1.6667 | 1.6667 | 1 | 1.1667 | 1 | 1.4 |  | 1 |  |  | 2.5
| Median |  |  | 1 | 2 | 2 | 1 | 1 | 1 | 1 |  | 1 |  |  | 2.5
| Std Dev. |  |  | 0.57735 | 0.5164 | 0.5164 | 0 | 0.40825 | 0 | 0.54772 |  | 0 |  |  | 0.54772
| Rel.Std.Dev. |  |  | 43.3% | 30.98% | 30.98% | 0% | 34.99% | 0% | 39.12% |  | 0% |  |  | 21.91%
| PDM3 |  |  | -5.759% | 17.8% | 17.8% | -29.32% | -17.54% | -29.32% | -1.047% |  | -29.32% |  |  | 76.7%
| Z-Score (Absolute) |  | 34.63 | 0.8 | 0.31 | 0.31 | 0.67 | 0.43 | 0.67 | 0.31 | 34.63 | 0.67 | 34.63 | 0.67 | 1.53 | 1.53
| Analytical results for S in OREAS 607 (Certified Value 0.505 wt.%) | [25 empty] | Certified
S | Round | Replicate | Lab | Lab | Lab | Lab | Lab | Lab | Lab | Lab | Lab | Lab | Lab | Lab | Lab | Lab | Lab | Lab | Lab | Lab | Lab | Lab | Lab | Lab | Lab |  | 1
| No | No | 2.02 | 2.03 | 2.04 | 2.05 | 2.06 | 2.07 | 2.08 | 2.09 | 2.10 | 2.11 | 2.12 | 2.13 | 2.14 | 2.15 | 2.17 | 2.18 | 2.19 | 2.20 | 2.21 | 2.22 | 2.23 | 2.24 | 2.25 |  | wt.%
|  |  | AR*OES | AR*MS | AR*MS | AR*MS | AR*MS | AR*MS | AR*MS | AR*MS | AR*OES/MS | AR*MS | AR*OES/MS | AR*OES | AR*MS | AR*OES/MS | AR*OES/MS | AR*OES/MS | AR*OES | AR*OES/MS | AR*OES/MS | AR*OES | AR*OES/MS | AR*OES | AR*OES |  | 3
|  |  | 01g | 15g | 0.5g | 0.5g | 0.5g | 0.5g | 0.5g | 0.5g | 01g | 0.5g | 01g | 0.5g | 0.5g | 0.5g | 0.2g | 0.2g | 0.25g | 0.25g | 0.25g | 10g | 0.25g | 0.5g | 01g |  | 3
| 1 | 1 | 0.57 | 0.5 | 0.519 | 0.51 | 0.54 | 0.5 | 0.49 | 0.54 | 0.56 | > 5 | 0.62739 | 0.47 | 0.49 | 0.49 | 0.5205 | 0.49 | 0.472 | 0.48 | 0.51 | 0.53 | 0.63 | 0.7 | 0.5201 |  | 1
| 1 | 2 | 0.59 | 0.49 | 0.512 | 0.51 | 0.54 | 0.49 | 0.49 | 0.53 | 0.55 | > 5 | 0.60796 | 0.46 | 0.47 | 0.5 | 0.51754 | 0.49 | 0.492 | 0.49 | 0.49 | 0.52 | 0.62 | 0.7 | 0.5043 |  | 0
| 1 | 3 | 0.56 | 0.5 | 0.521 | 0.52 | 0.53 | 0.5 | 0.48 | 0.54 | 0.55 | > 5 | 0.63058 | 0.46 | 0.48 | 0.49 | 0.53561 | 0.48 | 0.479 | 0.49 | 0.5 | 0.51 | 0.62 | 0.7 | 0.4885 |  | 16
| 1 | 4 | 0.58 | 0.5 | 0.514 | 0.52 | 0.52 | 0.5 | 0.49 | 0.54 | 0.55 | 0.47 | 0.6307 | 0.46 | 0.51 | 0.51 | 0.52833 | 0.48 | 0.468 | 0.48 | 0.5 | 0.52 | 0.62 | 0.71 | 0.4727 |  | 0.50546
| 1 | 5 | 0.58 | 0.49 | 0.517 | 0.51 | 0.53 | 0.49 | 0.51 | 0.52 | 0.55 | 0.45 | 0.62111 | 0.45 | 0.51 | 0.49 | 0.54009 | 0.48 | 0.472 | 0.49 | 0.5 | 0.52 | 0.62 | 0.71 | 0.5069 |  | 99
| 1 | 6 | 0.56 | 0.49 | 0.523 | 0.52 | 0.54 | 0.49 | 0.5 | 0.55 | 0.56 | 0.46 | 0.60767 | 0.44 | 0.5 | 0.48 | 0.5317 | 0.49 | 0.469 | 0.49 | 0.51 | 0.53 | 0.63 | 0.71 | 0.4911
| Mean |  | 0.57333 | 0.495 | 0.51767 | 0.515 | 0.53333 | 0.495 | 0.49333 | 0.53667 | 0.55333 | 0.46 | 0.6209 | 0.45667 | 0.49333 | 0.49333 | 0.52896 | 0.485 | 0.47533 | 0.48667 | 0.50167 | 0.52167 | 0.62333 | 0.705 | 0.49727
| Median |  | 0.575 | 0.495 | 0.518 | 0.515 | 0.535 | 0.495 | 0.49 | 0.54 | 0.55 | 0.46 | 0.62425 | 0.46 | 0.495 | 0.49 | 0.53001 | 0.485 | 0.472 | 0.49 | 0.5 | 0.52 | 0.62 | 0.705 | 0.4977
| Std Dev. |  | 0.012111 | 0.0054772 | 0.0041793 | 0.0054772 | 0.008165 | 0.0054772 | 0.010328 | 0.010328 | 0.005164 | 0.01 | 0.010716 | 0.010328 | 0.01633 | 0.010328 | 0.0086954 | 0.0054772 | 0.0090259 | 0.005164 | 0.0075277 | 0.0075277 | 0.005164 | 0.0054772 | 0.016625
| Rel.Std.Dev. |  | 2.112% | 1.107% | 0.8073% | 1.064% | 1.531% | 1.107% | 2.094% | 1.924% | 0.9332% | 2.174% | 1.726% | 2.262% | 3.31% | 2.094% | 1.644% | 1.129% | 1.899% | 1.061% | 1.501% | 1.443% | 0.8284% | 0.7769% | 3.343%
| PDM3 |  | 13.43% | -2.07% | 2.415% | 1.887% | 5.514% | -2.07% | -2.399% | 6.174% | 9.471% | -8.994% | 22.84% | -9.654% | -2.399% | -2.399% | 4.649% | -4.048% | -5.961% | -3.718% | -0.7508% | 3.206% | 23.32% | 39.48% | -1.621%
| Z-Score (Absolute) |  | 2.42 | 0.22 | 0.54 | 0.45 | 1.07 | 0.22 | 0.28 | 1.18 | 1.74 | 1.4 | 4.02 | 1.52 | 0.28 | 0.28 | 0.92 | 0.56 | 0.89 | 0.51 | 0 | 0.67 | 4.1 | 6.86 | 0.15
| Analytical results for Sb in OREAS 607 (Certified Value 23.8 ppm) | [25 empty] | Certified
Sb | Round | Replicate | Lab | Lab | Lab | Lab | Lab | Lab | Lab | Lab | Lab | Lab | Lab | Lab | Lab | Lab | Lab | Lab | Lab | Lab | Lab | Lab | Lab | Lab | Lab |  | 1
| No | No | 2.02 | 2.03 | 2.04 | 2.05 | 2.06 | 2.07 | 2.08 | 2.09 | 2.10 | 2.11 | 2.12 | 2.13 | 2.14 | 2.15 | 2.17 | 2.18 | 2.19 | 2.20 | 2.21 | 2.22 | 2.23 | 2.24 | 2.25 |  | ppm
|  |  | AR*MS | AR*MS | AR*MS | AR*MS | AR*MS | AR*MS | AR*MS | AR*MS | AR*OES/MS | AR*MS | AR*OES/MS | AR*OES | AR*MS | AR*OES/MS | AR*OES/MS | AR*OES/MS | AR*OES | AR*OES/MS | AR*OES/MS | AR*OES | AR*OES/MS | AR*OES | AR*OES |  | 1
|  |  | 01g | 15g | 0.5g | 0.5g | 0.5g | 0.5g | 0.5g | 0.5g | 01g | 0.5g | 01g | 0.5g | 0.5g | 0.5g | 0.2g | 0.2g | 0.25g | 0.25g | 0.25g | 10g | 0.25g | 0.5g | 01g |  | 2
| 1 | 1 | 20.51 | 25.81 | 25.8 | 23.5 | 27.5 | 22.7 | 26.6 | 26.2 | 22.1 | 24.45 | 25.3222 | 22 | 24.88 | 22.9 | < 5 | 16.07 | 18.721 | 19.44 | 24.92 | 20 | 24.1 | 25 | 58.9 |  | 1
| 1 | 2 | 21.02 | 25.49 | 26.4 | 23.1 | 26.5 | 23.2 | 27.2 | 24.9 | 22.5 | 23.47 | 24.9996 | 24 | 23.43 | 23.6 | < 5 | 16.27 | 21.279 | 20.39 | 24.8 | 18 | 24.4 | 25 | 55.6 |  | 0
| 1 | 3 | 20.37 | 26.84 | 26.6 | 23.7 | 26.3 | 23.2 | 26.4 | 26.1 | 22.3 | 24.18 | 24.9869 | 24 | 23.01 | 22.9 | < 5 | 16.41 | 21.177 | 19.86 | 25.82 | 19 | 24.1 | 26 | 57.3 |  | 16
| 1 | 4 | 20.67 | 26.05 | 26.1 | 23.7 | 26.2 | 23.8 | 25.9 | 25 | 22.5 | 25.15 | 24.8311 | 22 | 24.64 | 24.4 | < 5 | 16.44 | 22.443 | 19.86 | 25.91 | 18 | 24.6 | 26 | 59.6 |  | 23.8452
| 1 | 5 | 21.4 | 26.57 | 25.4 | 22.9 | 26.4 | 23.3 | 26.6 | 25.2 | 22.8 | 23.9 | 25.3903 | 23 | 25.24 | 24 | < 5 | 16.34 | 21.138 | 20.55 | 25.16 | 19 | 24.4 | 25 | 58.98 |  | 100
| 1 | 6 | 20.53 | 25.32 | 22 | 23.9 | 27.2 | 23.3 | 26.4 | 25.6 | 22.7 | 24.57 | 24.6207 | 22 | 25.94 | 24.4 | < 5 | 16.71 | 21.583 | 19.32 | 26.5 | 20 | 24.6 | 26 | 58
| Mean |  | 20.75 | 26.0133 | 25.3833 | 23.4667 | 26.6833 | 23.25 | 26.5167 | 25.5 | 22.4833 | 24.2867 | 25.0251 | 22.8333 | 24.5233 | 23.7 |  | 16.3733 | 21.0568 | 19.9033 | 25.5183 | 19 | 24.3667 | 25.5 | 58.0633
| Median |  | 20.6 | 25.93 | 25.95 | 23.6 | 26.45 | 23.25 | 26.5 | 25.4 | 22.5 | 24.315 | 24.9932 | 22.5 | 24.76 | 23.8 |  | 16.375 | 21.228 | 19.86 | 25.49 | 19 | 24.4 | 25.5 | 58.45
| Std Dev. |  | 0.38787 | 0.59842 | 1.7116 | 0.38816 | 0.53448 | 0.35071 | 0.42151 | 0.55857 | 0.25626 | 0.57968 | 0.29154 | 0.98319 | 1.1088 | 0.68702 |  | 0.21116 | 1.243 | 0.49269 | 0.6649 | 0.89443 | 0.22509 | 0.54772 | 1.453
| Rel.Std.Dev. |  | 1.869% | 2.3% | 6.743% | 1.654% | 2.003% | 1.508% | 1.59% | 2.19% | 1.14% | 2.387% | 1.165% | 4.306% | 4.521% | 2.899% |  | 1.29% | 5.903% | 2.475% | 2.606% | 4.708% | 0.9238% | 2.148% | 2.502%
| PDM3 |  | -12.98% | 9.093% | 6.45% | -1.587% | 11.9% | -2.496% | 11.2% | 6.94% | -5.711% | 1.851% | 4.948% | -4.244% | 2.844% | -0.609% |  | -31.33% | -11.69% | -16.53% | 7.017% | -20.32% | 2.187% | 6.94% | 143.5%
| Z-Score (Absolute) |  | 1.64 | 0.8 | 0.51 | 0.38 | 1.11 | 0.48 | 1.03 | 0.56 | 0.84 | 0 | 0.34 | 0.67 | 0.11 | 0.27 | 10.11 | 3.67 | 1.5 | 2.03 | 0.57 | 2.45 | 0.04 | 0.56 | 15.67
| Analytical results for Sc in OREAS 607 (Certified Value 1.01 ppm) | [25 empty] | Certified
Sc | Round | Replicate | Lab | Lab | Lab | Lab | Lab | Lab | Lab | Lab | Lab | Lab | Lab | Lab | Lab | Lab | Lab | Lab | Lab | Lab | Lab | Lab | Lab |  |  |  | 1
| No | No | 2.02 | 2.03 | 2.04 | 2.05 | 2.06 | 2.07 | 2.08 | 2.09 | 2.10 | 2.11 | 2.12 | 2.13 | 2.14 | 2.15 | 2.17 | 2.18 | 2.20 | 2.21 | 2.22 | 2.23 | 2.25 |  |  |  | ppm
|  |  | AR*OES | AR*MS | AR*MS | AR*MS | AR*MS | AR*MS | AR*MS | AR*MS | AR*OES/MS | AR*MS | AR*OES/MS | AR*OES | AR*MS | AR*OES/MS | AR*OES/MS | AR*OES/MS | AR*OES/MS | AR*OES/MS | AR*OES | AR*OES/MS | AR*OES |  |  |  | 2
|  |  | 01g | 15g | 0.5g | 0.5g | 0.5g | 0.5g | 0.5g | 0.5g | 01g | 0.5g | 01g | 0.5g | 0.5g | 0.5g | 0.2g | 0.2g | 0.25g | 0.25g | 10g | 0.25g | 01g |  |  |  | 3
| 1 | 1 | 1 | 1.5 | 1.3 | 1.1 | 1 | 1 | 1 | 1 | 1 | 1 | 1.0406 | < 5 | 1.2 | 0.8 | < 5 | 0.8 | 0.9 | 1 | < 0.5 | 1 | 1.019 |  |  |  | 1
| 1 | 2 | 1 | 1.6 | 1.2 | 1 | 1 | 1 | 1.1 | 1 | 1 | 0.97 | 1.0001 | < 5 | 1 | 0.8 | < 5 | 0.8 | 1.1 | 1 | < 0.5 | 1 | 1.019 |  |  |  | 0
| 1 | 3 | 1 | 1.6 | 1.3 | 1 | 1 | 1 | 1 | 1.1 | 1 | 0.91 | 1.0448 | < 5 | 0.9 | 0.8 | < 5 | 0.8 | 1.1 | 1 | 0.7 | 0.9 | 1.019 |  |  |  | 16
| 1 | 4 | 1 | 1.6 | 1.3 | 0.9 | 1 | 1 | 1 | 1 | 1 | 0.91 | 1.117 | < 5 | 1.1 | 0.8 | < 5 | 0.8 | 1.1 | 0.9 | < 0.5 | 1 | 1.019 |  |  |  | 1.0063
| 1 | 5 | 1 | 1.7 | 1.1 | 0.9 | 1 | 1 | 1 | 1 | 1 | 0.87 | 1.0161 | < 5 | 1.1 | 0.8 | < 5 | 0.8 | 1 | 0.9 | < 0.5 | 1 | 1.019 |  |  |  | 101
| 1 | 6 | 1 | 1.5 | 1.1 | 1 | 1 | 1 | 1.1 | 1 | 1 | 0.97 | 1.118 | < 5 | 0.9 | 0.9 | < 5 | 0.8 | 1.1 | 0.9 | < 0.5 | 1 | 1.019
| Mean |  | 1 | 1.5833 | 1.2167 | 0.98333 | 1 | 1 | 1.0333 | 1.0167 | 1 | 0.93833 | 1.0561 |  | 1.0333 | 0.81667 |  | 0.8 | 1.05 | 0.95 | 0.7 | 0.98333 | 1.019
| Median |  | 1 | 1.6 | 1.25 | 1 | 1 | 1 | 1 | 1 | 1 | 0.94 | 1.0427 |  | 1.05 | 0.8 |  | 0.8 | 1.1 | 0.95 | 0.7 | 1 | 1.019
| Std Dev. |  | 0 | 0.075277 | 0.098319 | 0.075277 | 0 | 0 | 0.05164 | 0.040825 | 0 | 0.04916 | 0.050274 |  | 0.12111 | 0.040825 |  | 1.2162e-16 | 0.083666 | 0.054772 |  | 0.040825 | 0
| Rel.Std.Dev. |  | 0% | 4.754% | 8.081% | 7.655% | 0% | 0% | 4.997% | 4.016% | 0% | 5.239% | 4.76% |  | 11.72% | 4.999% |  | 1.52e-14% | 7.968% | 5.766% |  | 4.152% | 0%
| PDM3 |  | -0.6304% | 57.34% | 20.9% | -2.287% | -0.6304% | -0.6304% | 2.682% | 1.026% | -0.6304% | -6.758% | 4.945% |  | 2.682% | -18.85% |  | -20.5% | 4.338% | -5.599% | -30.44% | -2.287% | 1.258%
| Z-Score (Absolute) |  | NA | 5.51 | 1.93 | 0.35 | NA | NA | 0.14 | 0.02 | NA | 0.79 | 0.36 | 14.47 | 0.14 | 1.98 | 14.47 | 2.14 | 0.3 | 0.67 | 6.78 | 0.35 | 0
Results from laboratories 2, 6, 7 & 10 were removed due to their 1 ppm reading resolution.
| Analytical results for Se in OREAS 607 (Certified Value 3.35 ppm) | [25 empty] | Certified
Se | Round | Replicate | Lab | Lab | Lab | Lab | Lab | Lab | Lab | Lab | Lab | Lab | Lab | Lab | Lab | Lab | Lab | Lab | Lab | Lab | [6 empty] | 1
| No | No | 2.02 | 2.03 | 2.04 | 2.05 | 2.06 | 2.07 | 2.08 | 2.09 | 2.10 | 2.11 | 2.12 | 2.14 | 2.17 | 2.18 | 2.20 | 2.21 | 2.22 | 2.23 | [6 empty] | ppm
|  |  | AR*MS | AR*MS | AR*MS | AR*MS | AR*MS | AR*MS | AR*MS | AR*MS | AR*OES/MS | AR*MS | AR*OES/MS | AR*MS | AR*OES/MS | AR*OES/MS | AR*OES/MS | AR*OES/MS | AR*OES | AR*OES/MS | [6 empty] | 2
|  |  | 01g | 15g | 0.5g | 0.5g | 0.5g | 0.5g | 0.5g | 0.5g | 01g | 0.5g | 01g | 0.5g | 0.2g | 0.2g | 0.25g | 0.25g | 10g | 0.25g | [6 empty] | 2
| 1 | 1 | 3 | 3 | 3.4 | 3.2 | 4 | 3.5 | 3.3 | 3.3 | 4 | 3.46 | 3.6128 | 2.8 | < 10 | 3 | 3 | 3 | < 10 | 4.2 | [6 empty] | 1
| 1 | 2 | 3 | 3.1 | 3.8 | 3.3 | 3.8 | 3.5 | 3.5 | 3.7 | 4 | 3.36 | 3.8355 | 2.9 | < 10 | 3.3 | 4 | 4 | < 10 | 4.2 | [6 empty] | 0
| 1 | 3 | 3 | 3 | 3.2 | 3.4 | 4.5 | 3.6 | 3.4 | 3.7 | 4 | 3.43 | 3.7655 | 2.5 | < 10 | 3.2 | 4 | 3 | < 10 | 4.2 | [6 empty] | 16
| 1 | 4 | 3 | 2.9 | 3.1 | 3.5 | 4.6 | 3.2 | 3.4 | 3.3 | 4 | 3.47 | 3.5748 | 2.9 | < 10 | 3.2 | 4 | 3 | < 10 | 4 | [6 empty] | 3.3522
| 1 | 5 | 3 | 2.8 | 2.7 | 3.3 | 3.9 | 3.4 | 3.3 | 3.3 | 4 | 3.39 | 3.7072 | 2.8 | < 10 | 3.4 | 4 | 3 | < 10 | 3.6 | [6 empty] | 102
| 1 | 6 | 3 | 3.1 | 3 | 3.4 | 3.6 | 3.6 | 3.5 | 3.3 | 4 | 3.54 | 3.7419 | 2.4 | < 10 | 3.2 | 4 | 3 | < 10 | 4.4
| Mean |  | 3 | 2.9833 | 3.2 | 3.35 | 4.0667 | 3.4667 | 3.4 | 3.4333 | 4 | 3.4417 | 3.7063 | 2.7167 |  | 3.2167 | 3.8333 | 3.1667 |  | 4.1
| Median |  | 3 | 3 | 3.15 | 3.35 | 3.95 | 3.5 | 3.4 | 3.3 | 4 | 3.445 | 3.7245 | 2.8 |  | 3.2 | 4 | 3 |  | 4.2
| Std Dev. |  | 0 | 0.1169 | 0.37417 | 0.10488 | 0.39833 | 0.15055 | 0.089443 | 0.20656 | 0 | 0.063692 | 0.097459 | 0.2137 |  | 0.13292 | 0.40825 | 0.40825 |  | 0.27568
| Rel.Std.Dev. |  | 0% | 3.919% | 11.69% | 3.131% | 9.795% | 4.343% | 2.631% | 6.016% | 0% | 1.851% | 2.63% | 7.866% |  | 4.132% | 10.65% | 12.89% |  | 6.724%
| PDM3 |  | -10.51% | -11% | -4.541% | -0.06675% | 21.31% | 3.414% | 1.425% | 2.419% | 19.32% | 2.668% | 10.56% | -18.96% |  | -4.044% | 14.35% | -5.536% |  | 22.31%
| Z-Score (Absolute) |  | NA | 1.21 | 0.63 | 0.23 | 1.68 | 0.08 | 0.1 | 0.01 | NA | 0.01 | 0.72 | 1.92 | 4.16 | 0.59 | NA | NA | 4.16 | 1.76
Results from laboratories 2, 10, 20 & 21 were removed due to their 1 ppm reading resolution.
| Analytical results for Sm in OREAS 607 (Indicative Value 3.8 ppm) | [25 empty] | Indicative
Sm | Round | Replicate | 2.02: Lab | [6 empty] | 1
| No | No | 2.02: 2.04 | [6 empty] | ppm
|  |  | 2.02: AR*MS | [6 empty] | 2
|  |  | 2.02: 0.5g | [6 empty] | 2
| 1 | 1 | 2.02: 3.7 | [6 empty] | 1
| 1 | 2 | 2.02: 3.5 | [6 empty] | 0
| 1 | 3 | 2.02: 3.8 | [6 empty] | 16
| 1 | 4 | 2.02: 4 | [6 empty] | 3.8
| 1 | 5 | 2.02: 4.2 | [6 empty] | 20
| 1 | 6 | 2.02: 3.6
| Mean |  | 2.02: 3.8
| Median |  | 2.02: 3.75
| Std Dev. |  | 2.02: 0.26077
| Rel.Std.Dev. |  | 2.02: 6.862%
| PDM3 |  | 2.02: 2.22e-14%
Z-Score (Absolute) | bar: 2.02
| Analytical results for Sn in OREAS 607 (Certified Value 0.79 ppm) | [25 empty] | Certified
Sn | Round | Replicate | Lab | Lab | Lab | Lab | Lab | Lab | Lab | Lab | Lab | Lab | Lab | Lab | Lab | Lab | Lab | Lab | Lab | Lab | Lab | Lab |  |  |  |  | 1
| No | No | 2.02 | 2.03 | 2.04 | 2.05 | 2.06 | 2.07 | 2.08 | 2.09 | 2.10 | 2.11 | 2.12 | 2.15 | 2.17 | 2.18 | 2.19 | 2.20 | 2.21 | 2.22 | 2.23 | 2.25 |  |  |  |  | ppm
|  |  | AR*MS | AR*MS | AR*MS | AR*MS | AR*MS | AR*MS | AR*MS | AR*MS | AR*OES/MS | AR*MS | AR*OES/MS | AR*OES/MS | AR*OES/MS | AR*OES/MS | AR*OES | AR*OES/MS | AR*OES/MS | AR*OES | AR*OES/MS | AR*OES |  |  |  |  | 2
|  |  | 01g | 15g | 0.5g | 0.5g | 0.5g | 0.5g | 0.5g | 0.5g | 01g | 0.5g | 01g | 0.5g | 0.2g | 0.2g | 0.25g | 0.25g | 0.25g | 10g | 0.25g | 01g |  |  |  |  | 3
| 1 | 1 | 1 | 0.9 | 1.27 | 0.7 | 0.8 | 0.8 | 0.8 | 0.8 | 1.3 | 0.86 | 1.0665 | 0.8 | < 20 | 0.7 | < 10 | 0.8 | 1.1 | < 10 | 0.7 | < 5 |  |  |  |  | 1
| 1 | 2 | 1.1 | 0.8 | 1.28 | 0.7 | 0.8 | 0.8 | 0.8 | 0.8 | 1.2 | 0.87 | 1.1768 | 0.8 | < 20 | 1.1 | < 10 | 0.8 | 1.2 | < 10 | 0.7 | < 5 |  |  |  |  | 0
| 1 | 3 | 1.1 | 0.9 | 1.41 | 0.7 | 0.8 | 0.8 | 0.8 | 0.8 | 1.2 | 0.87 | 1.225 | 0.8 | < 20 | 0.6 | < 10 | 0.9 | 1.2 | < 10 | 0.7 | < 5 |  |  |  |  | 16
| 1 | 4 | 1.1 | 0.9 | 1.38 | 0.7 | 0.8 | 0.8 | 0.8 | 0.8 | 1.2 | 0.88 | 1.1824 | 0.8 | < 20 | 0.6 | < 10 | 0.9 | 1.1 | < 10 | 0.7 | < 5 |  |  |  |  | 0.79121
| 1 | 5 | 1.1 | 0.9 | 1.35 | 0.7 | 0.8 | 0.8 | 0.8 | 0.8 | 1.2 | 0.87 | 1.1864 | 0.8 | < 20 | 0.9 | < 10 | 0.8 | 1 | < 10 | 0.7 | < 5 |  |  |  |  | 103
| 1 | 6 | 1.1 | 0.9 | 1.31 | 0.8 | 0.8 | 0.8 | 0.8 | 0.8 | 1.2 | 0.87 | 1.0953 | 0.8 | < 20 | 0.7 | < 10 | 0.8 | 1.1 | < 10 | 0.7 | < 5
| Mean |  | 1.0833 | 0.88333 | 1.3333 | 0.71667 | 0.8 | 0.8 | 0.8 | 0.8 | 1.2167 | 0.87 | 1.1554 | 0.8 |  | 0.76667 |  | 0.83333 | 1.1167 |  | 0.7
| Median |  | 1.1 | 0.9 | 1.33 | 0.7 | 0.8 | 0.8 | 0.8 | 0.8 | 1.2 | 0.87 | 1.1796 | 0.8 |  | 0.7 |  | 0.8 | 1.1 |  | 0.7
| Std Dev. |  | 0.040825 | 0.040825 | 0.056095 | 0.040825 | 1.2162e-16 | 1.2162e-16 | 1.2162e-16 | 1.2162e-16 | 0.040825 | 0.0063246 | 0.060832 | 1.2162e-16 |  | 0.19664 |  | 0.05164 | 0.075277 |  | 1.2162e-16
| Rel.Std.Dev. |  | 3.768% | 4.622% | 4.207% | 5.696% | 1.52e-14% | 1.52e-14% | 1.52e-14% | 1.52e-14% | 3.355% | 0.727% | 5.265% | 1.52e-14% |  | 25.65% |  | 6.197% | 6.741% |  | 1.737e-14%
| PDM3 |  | 36.92% | 11.64% | 68.52% | -9.422% | 1.111% | 1.111% | 1.111% | 1.111% | 53.77% | 9.958% | 46.03% | 1.111% |  | -3.102% |  | 5.324% | 41.13% |  | -11.53%
| Z-Score (Absolute) |  | 0.83 | 0.03 | 1.83 | 0.64 | 0.31 | 0.31 | 0.31 | 0.31 | 1.36 | 0.03 | 1.12 | 0.31 | 36.55 | 0.44 | 16.52 | 0.17 | 0.96 | 16.52 | 0.71 | 6.5
| Analytical results for Sr in OREAS 607 (Certified Value 22.5 ppm) | [25 empty] | Certified
Sr | Round | Replicate | Lab | Lab | Lab | Lab | Lab | Lab | Lab | Lab | Lab | Lab | Lab | Lab | Lab | Lab | Lab | Lab | Lab | Lab | Lab | Lab | Lab | Lab | Lab |  | 1
| No | No | 2.02 | 2.03 | 2.04 | 2.05 | 2.06 | 2.07 | 2.08 | 2.09 | 2.10 | 2.11 | 2.12 | 2.13 | 2.14 | 2.15 | 2.17 | 2.18 | 2.19 | 2.20 | 2.21 | 2.22 | 2.23 | 2.24 | 2.25 |  | ppm
|  |  | AR*MS | AR*MS | AR*MS | AR*MS | AR*MS | AR*MS | AR*MS | AR*MS | AR*OES/MS | AR*MS | AR*OES/MS | AR*OES | AR*MS | AR*OES/MS | AR*OES/MS | AR*OES/MS | AR*OES | AR*OES/MS | AR*OES/MS | AR*OES | AR*OES/MS | AR*OES | AR*OES |  | 1
|  |  | 01g | 15g | 0.5g | 0.5g | 0.5g | 0.5g | 0.5g | 0.5g | 01g | 0.5g | 01g | 0.5g | 0.5g | 0.5g | 0.2g | 0.2g | 0.25g | 0.25g | 0.25g | 10g | 0.25g | 0.5g | 01g |  | 1
| 1 | 1 | 24 | 21.6 | 26.2 | 22.7 | 21.9 | 22.7 | 22.2 | 23.7 | 26.4 | 23.08 | 29.8061 | 17 | 22.2 | 17.9 | 25.3725 | 17.4 | 26.77 | 21.8 | 21.5 | 21.1 | 19 | 21 | 30.28 |  | 1
| 1 | 2 | 23.7 | 21 | 27 | 22.3 | 22.2 | 22.1 | 21.8 | 22.7 | 26.7 | 22.86 | 28.4936 | 16 | 21.3 | 18.6 | 25.3632 | 17.7 | 27.73 | 22.9 | 21.3 | 20.4 | 19 | 20 | 28.75 |  | 0
| 1 | 3 | 24.1 | 22 | 29 | 23.2 | 21.4 | 22.9 | 21.1 | 24.3 | 26.6 | 22.55 | 29.4313 | 17 | 20.2 | 18.3 | 26.4872 | 17.5 | 25.71 | 21.8 | 21.4 | 19.9 | 19 | 20 | 28.22 |  | 16
| 1 | 4 | 24.1 | 22.2 | 26.7 | 23.1 | 21.6 | 23 | 22.5 | 22.8 | 26.3 | 22.98 | 29.9282 | 16 | 23.2 | 19.1 | 25.8227 | 17.4 | 26.64 | 22.6 | 21.5 | 21.3 | 19 | 21 | 26.69 |  | 22.465
| 1 | 5 | 24.8 | 21.5 | 28.5 | 22.7 | 21.7 | 22.9 | 23.1 | 22.9 | 25.9 | 22.51 | 28.3741 | 16 | 23.5 | 18 | 27.1841 | 17.1 | 22.7 | 23.5 | 20.6 | 21.4 | 19 | 21 | 30.16 |  | 104
| 1 | 6 | 23.2 | 21.3 | 27.8 | 23.9 | 22 | 22.5 | 22.8 | 23.6 | 26.1 | 23.5 | 30.3574 | 16 | 22.2 | 18.5 | 26.0712 | 17.7 | 21.15 | 21.7 | 21.9 | 21 | 20 | 22 | 29.63
| Mean |  | 23.9833 | 21.6 | 27.5333 | 22.9833 | 21.8 | 22.6833 | 22.25 | 23.3333 | 26.3333 | 22.9133 | 29.3985 | 16.3333 | 22.1 | 18.4 | 26.0502 | 17.4667 | 25.1167 | 22.3833 | 21.3667 | 20.85 | 19.1667 | 20.8333 | 28.955
| Median |  | 24.05 | 21.55 | 27.4 | 22.9 | 21.8 | 22.8 | 22.35 | 23.25 | 26.35 | 22.92 | 29.6187 | 16 | 22.2 | 18.4 | 25.947 | 17.45 | 26.175 | 22.2 | 21.45 | 21.05 | 19 | 21 | 29.19
| Std Dev. |  | 0.52694 | 0.44272 | 1.0875 | 0.55287 | 0.28983 | 0.33714 | 0.72319 | 0.63456 | 0.30111 | 0.36713 | 0.80443 | 0.5164 | 1.2198 | 0.43818 | 0.70144 | 0.22509 | 2.6004 | 0.73598 | 0.4274 | 0.58224 | 0.40825 | 0.75277 | 1.3694
| Rel.Std.Dev. |  | 2.197% | 2.05% | 3.95% | 2.406% | 1.329% | 1.486% | 3.25% | 2.72% | 1.143% | 1.602% | 2.736% | 3.162% | 5.52% | 2.381% | 2.693% | 1.289% | 10.35% | 3.288% | 2% | 2.793% | 2.13% | 3.613% | 4.729%
| PDM3 |  | 6.759% | -3.85% | 22.56% | 2.307% | -2.96% | 0.9718% | -0.9571% | 3.865% | 17.22% | 1.996% | 30.86% | -27.29% | -1.625% | -18.09% | 15.96% | -22.25% | 11.8% | -0.3636% | -4.889% | -7.189% | -14.68% | -7.263% | 28.89%
| Z-Score (Absolute) |  | 0.7 | 0.34 | 2.24 | 0.26 | 0.25 | 0.13 | 0.06 | 0.41 | 1.72 | 0.23 | 3.05 | 2.63 | 0.12 | 1.73 | 1.6 | 2.14 | 1.19 | 0 | 0.44 | 0.67 | 1.4 | 0.67 | 2.86
| Analytical results for Ta in OREAS 607 (Indicative Value < 0.01 ppm) | [25 empty] | Indicative
Ta | Round | Replicate | Lab | Lab | Lab | Lab | Lab | Lab | Lab | Lab | Lab | Lab | Lab | Lab | Lab | Lab | Lab | Lab | Lab | [7 empty] | 1
| No | No | 2.02 | 2.03 | 2.04 | 2.05 | 2.06 | 2.07 | 2.08 | 2.09 | 2.10 | 2.11 | 2.12 | 2.15 | 2.17 | 2.18 | 2.20 | 2.21 | 2.23 | [7 empty] | ppm
|  |  | AR*MS | AR*MS | AR*MS | AR*MS | AR*MS | AR*MS | AR*MS | AR*MS | AR*OES/MS | AR*MS | AR*OES/MS | AR*OES/MS | AR*OES/MS | AR*OES/MS | AR*OES/MS | AR*OES/MS | AR*OES/MS | [7 empty] | 3
|  |  | 01g | 15g | 0.5g | 0.5g | 0.5g | 0.5g | 0.5g | 0.5g | 01g | 0.5g | 01g | 0.5g | 0.2g | 0.2g | 0.25g | 0.25g | 0.25g | [7 empty] | 3
| 1 | 1 | < 0.05 | < 0.05 | < 0.05 | < 0.01 | < 0.01 | < 0.01 | < 0.01 | < 0.01 | < 0.05 | < 0.01 | 0.19557 | < 0.01 | < 10 | < 0.3 | < 0.05 | < 0.05 | < 0.1 | [7 empty] | 1
| 1 | 2 | < 0.05 | < 0.05 | < 0.05 | < 0.01 | < 0.01 | < 0.01 | < 0.01 | < 0.01 | < 0.05 | < 0.01 | 0.19681 | < 0.01 | < 10 | < 0.3 | < 0.05 | < 0.05 | < 0.1 | [7 empty] | 0
| 1 | 3 | < 0.05 | < 0.05 | < 0.05 | < 0.01 | < 0.01 | < 0.01 | < 0.01 | < 0.01 | < 0.05 | < 0.01 | 0.19435 | < 0.01 | < 10 | < 0.3 | < 0.05 | < 0.05 | < 0.1 | [7 empty] | 16
| 1 | 4 | < 0.05 | < 0.05 | < 0.05 | < 0.01 | < 0.01 | < 0.01 | < 0.01 | < 0.01 | < 0.05 | < 0.01 | 0.19574 | < 0.01 | < 10 | < 0.3 | < 0.05 | < 0.05 | < 0.1 | [7 empty] | < 0.01
| 1 | 5 | < 0.05 | < 0.05 | < 0.05 | < 0.01 | < 0.01 | < 0.01 | < 0.01 | < 0.01 | < 0.05 | < 0.01 | 0.19603 | < 0.01 | < 10 | < 0.3 | < 0.05 | < 0.05 | < 0.1 | [7 empty] | 14
| 1 | 6 | < 0.05 | < 0.05 | < 0.05 | < 0.01 | < 0.01 | < 0.01 | < 0.01 | < 0.01 | < 0.05 | < 0.01 | 0.19478 | < 0.01 | < 10 | < 0.3 | < 0.05 | < 0.05 | < 0.1
| Mean |  | 2.12: 0.19555
| Median |  | 2.12: 0.19566
| Std Dev. |  | 2.12: 0.00088273
| Rel.Std.Dev. |  | 2.12: 0.4514%
PDM3
| Z-Score (Absolute) |  | 0 | 0 | 0 | 0.67 | 0.67 | 0.67 | 0.67 | 0.67 | 0 | 0.67 | 5.75 | 0.67 | 167.73 | 4.21 | 0 | 0 | 0.84
| Analytical results for Tb in OREAS 607 (Indicative Value 0.37 ppm) | [25 empty] | Indicative
Tb | Round | Replicate | 2.02: Lab; 2.03: Lab; 2.04: Lab; 2.05: Lab | [7 empty] | 1
| No | No | 2.02: 2.04; 2.03: 2.18; 2.04: 2.20; 2.05: 2.21 | [7 empty] | ppm
|  |  | 2.02: AR*MS; 2.03: AR*OES/MS; 2.04: AR*OES/MS; 2.05: AR*OES/MS | [7 empty] | 2
|  |  | 2.02: 0.5g; 2.03: 0.2g; 2.04: 0.25g; 2.05: 0.25g | [7 empty] | 2
| 1 | 1 | 2.02: 0.3; 2.03: 0.3; 2.04: 0.41; 2.05: 0.37 | [7 empty] | 1
| 1 | 2 | 2.02: 0.4; 2.03: 0.3; 2.04: 0.43; 2.05: 0.38 | [7 empty] | 0
| 1 | 3 | 2.02: 0.4; 2.03: 0.3; 2.04: 0.41; 2.05: 0.38 | [7 empty] | 16
| 1 | 4 | 2.02: 0.4; 2.03: 0.3; 2.04: 0.42; 2.05: 0.38 | [7 empty] | 0.36833
| 1 | 5 | 2.02: 0.4; 2.03: 0.3; 2.04: 0.42; 2.05: 0.35 | [7 empty] | 15
| 1 | 6 | 2.02: 0.4; 2.03: 0.3; 2.04: 0.42; 2.05: 0.37
| Mean |  | 2.02: 0.38333; 2.03: 0.3; 2.04: 0.41833; 2.05: 0.37167
| Median |  | 2.02: 0.4; 2.03: 0.3; 2.04: 0.42; 2.05: 0.375
| Std Dev. |  | 2.02: 0.040825; 2.03: 0; 2.04: 0.0075277; 2.05: 0.01169
| Rel.Std.Dev. |  | 2.02: 10.65%; 2.03: 0%; 2.04: 1.799%; 2.05: 3.145%
| PDM3 |  | 2.02: 4.072%; 2.03: -18.55%; 2.04: 13.57%; 2.05: 0.905%
| Z-Score (Absolute) |  | 2.02: 0.17; 2.03: 2.24; 2.04: 1.18; 2.05: 0.17
| Analytical results for Te in OREAS 607 (Certified Value 2.51 ppm) | [25 empty] | Certified
Te | Round | Replicate | Lab | Lab | Lab | Lab | Lab | Lab | Lab | Lab | Lab | Lab | Lab | Lab | Lab | Lab | Lab | Lab | Lab | Lab | [6 empty] | 1
| No | No | 2.02 | 2.03 | 2.04 | 2.05 | 2.06 | 2.07 | 2.08 | 2.09 | 2.10 | 2.11 | 2.12 | 2.14 | 2.15 | 2.17 | 2.18 | 2.20 | 2.21 | 2.23 | [6 empty] | ppm
|  |  | AR*MS | AR*MS | AR*MS | AR*MS | AR*MS | AR*MS | AR*MS | AR*MS | AR*OES/MS | AR*MS | AR*OES/MS | AR*MS | AR*OES/MS | AR*OES/MS | AR*OES/MS | AR*OES/MS | AR*OES/MS | AR*OES/MS | [6 empty] | 2
|  |  | 01g | 15g | 0.5g | 0.5g | 0.5g | 0.5g | 0.5g | 0.5g | 01g | 0.5g | 01g | 0.5g | 0.5g | 0.2g | 0.2g | 0.25g | 0.25g | 0.25g | [6 empty] | 3
| 1 | 1 | 2.42 | 2.78 | 2.29 | 2.6 | 2.81 | 2.43 | 2.56 | 2.68 | 2.16 | 2.48 | 2.6655 | 2.48 | 2.71 | < 10 | 2.17 | 2.42 | 2.48 | 2.1 | [6 empty] | 1
| 1 | 2 | 2.47 | 2.57 | 2.53 | 2.6 | 2.89 | 2.43 | 2.55 | 2.56 | 2.26 | 2.46 | 2.6422 | 2.29 | 2.75 | < 10 | 2.53 | 2.47 | 2.47 | 2.4 | [6 empty] | 0
| 1 | 3 | 2.38 | 2.68 | 2.43 | 2.65 | 2.78 | 2.5 | 2.59 | 2.78 | 2.2 | 2.48 | 2.7578 | 2.28 | 2.73 | < 10 | 2.63 | 2.37 | 2.38 | 2.2 | [6 empty] | 16
| 1 | 4 | 2.38 | 2.69 | 2.53 | 2.57 | 2.68 | 2.54 | 2.52 | 2.46 | 2.19 | 2.46 | 2.6579 | 2.19 | 3.1 | < 10 | 2.37 | 2.2 | 2.48 | 2.3 | [6 empty] | 2.511
| 1 | 5 | 2.45 | 2.78 | 2.42 | 2.57 | 2.84 | 2.41 | 2.66 | 2.53 | 2.29 | 2.59 | 2.645 | 2.41 | 2.98 | < 10 | 2.39 | 2.3 | 2.4 | 2.2 | [6 empty] | 105
| 1 | 6 | 2.44 | 2.6 | 2.36 | 2.59 | 2.74 | 2.42 | 2.6 | 2.69 | 2.22 | 2.46 | 2.7774 | 2.43 | 2.98 | < 10 | 2.7 | 2.38 | 2.45 | 2.4
| Mean |  | 2.4233 | 2.6833 | 2.4267 | 2.5967 | 2.79 | 2.455 | 2.58 | 2.6167 | 2.22 | 2.4883 | 2.691 | 2.3467 | 2.875 |  | 2.465 | 2.3567 | 2.4433 | 2.2667
| Median |  | 2.43 | 2.685 | 2.425 | 2.595 | 2.795 | 2.43 | 2.575 | 2.62 | 2.21 | 2.47 | 2.6617 | 2.35 | 2.865 |  | 2.46 | 2.375 | 2.46 | 2.25
| Std Dev. |  | 0.037238 | 0.087788 | 0.094375 | 0.029439 | 0.074297 | 0.05244 | 0.04858 | 0.11944 | 0.047749 | 0.050761 | 0.060279 | 0.11039 | 0.16526 |  | 0.19409 | 0.095219 | 0.043205 | 0.12111
| Rel.Std.Dev. |  | 1.537% | 3.272% | 3.889% | 1.134% | 2.663% | 2.136% | 1.883% | 4.565% | 2.151% | 2.04% | 2.24% | 4.704% | 5.748% |  | 7.874% | 4.04% | 1.768% | 5.343%
| PDM3 |  | -3.491% | 6.863% | -3.359% | 3.412% | 11.11% | -2.23% | 2.748% | 4.208% | -11.59% | -0.9026% | 7.168% | -6.544% | 14.5% |  | -1.832% | -6.146% | -2.695% | -9.73%
| Z-Score (Absolute) |  | 0.29 | 1.11 | 0.27 | 0.65 | 1.69 | 0.12 | 0.56 | 0.76 | 1.38 | 0.06 | 1.16 | 0.7 | 2.15 | 13.61 | 0.06 | 0.65 | 0.18 | 1.13
| Analytical results for Th in OREAS 607 (Certified Value 5.78 ppm) | [25 empty] | Certified
Th | Round | Replicate | Lab | Lab | Lab | Lab | Lab | Lab | Lab | Lab | Lab | Lab | Lab | Lab | Lab | Lab | Lab | Lab | Lab | Lab | Lab | Lab |  |  |  |  | 1
| No | No | 2.02 | 2.03 | 2.04 | 2.05 | 2.06 | 2.07 | 2.08 | 2.09 | 2.10 | 2.11 | 2.12 | 2.13 | 2.14 | 2.15 | 2.17 | 2.18 | 2.20 | 2.21 | 2.23 | 2.25 |  |  |  |  | ppm
|  |  | AR*MS | AR*MS | AR*MS | AR*MS | AR*MS | AR*MS | AR*MS | AR*MS | AR*OES/MS | AR*MS | AR*OES/MS | AR*OES | AR*MS | AR*OES/MS | AR*OES/MS | AR*OES/MS | AR*OES/MS | AR*OES/MS | AR*OES/MS | AR*OES |  |  |  |  | 2
|  |  | 01g | 15g | 0.5g | 0.5g | 0.5g | 0.5g | 0.5g | 0.5g | 01g | 0.5g | 01g | 0.5g | 0.5g | 0.5g | 0.2g | 0.2g | 0.25g | 0.25g | 0.25g | 01g |  |  |  |  | 3
| 1 | 1 | 9.09 | 6 | 7.5 | 5.7 | 5.4 | 5.6 | 6.1 | 6.1 | 9.57 | 6.381 | 9.4869 | 9 | 6.6 | 5.8 | < 10 | 4.67 | 5.8 | 6 | 5.6 | < 2 |  |  |  |  | 1
| 1 | 2 | 9.51 | 6 | 8 | 5.5 | 5.3 | 5.4 | 6.1 | 5.9 | 9.71 | 6.117 | 9.239 | 9 | 6.1 | 5.9 | < 10 | 4.77 | 6 | 6.1 | 5.3 | < 2 |  |  |  |  | 0
| 1 | 3 | 9.4 | 6.1 | 8.2 | 5.5 | 5.3 | 5.6 | 5.9 | 6.1 | 9.95 | 6.264 | 9.528 | 9 | 5.8 | 5.7 | < 10 | 4.87 | 5.7 | 6.4 | 5.3 | < 2 |  |  |  |  | 16
| 1 | 4 | 9.74 | 6 | 8.2 | 5.4 | 5.2 | 5.7 | 5.9 | 5.9 | 9.36 | 6.246 | 9.329 | 9 | 6.6 | 5.6 | < 10 | 4.79 | 5.8 | 6.3 | 5.1 | < 2 |  |  |  |  | 5.7819
| 1 | 5 | 9.79 | 6.1 | 8.1 | 5.6 | 5.3 | 5.6 | 6.1 | 6 | 9.72 | 6.38 | 9.0742 | 10 | 6.8 | 5.8 | < 10 | 4.52 | 6.1 | 5.7 | 5.4 | < 2 |  |  |  |  | 106
| 1 | 6 | 9.19 | 5.8 | 8.1 | 5.4 | 5.3 | 5.4 | 6.3 | 6.2 | 9.47 | 6.273 | 9.1195 | 9 | 6.6 | 6 | < 10 | 4.87 | 5.7 | 6.2 | 5.5 | < 2
| Mean |  | 9.4533 | 6 | 8.0167 | 5.5167 | 5.3 | 5.55 | 6.0667 | 6.0333 | 9.63 | 6.2768 | 9.2961 | 9.1667 | 6.4167 | 5.8 |  | 4.7483 | 5.85 | 6.1167 | 5.3667
| Median |  | 9.455 | 6 | 8.1 | 5.5 | 5.3 | 5.6 | 6.1 | 6.05 | 9.64 | 6.2685 | 9.284 | 9 | 6.6 | 5.8 |  | 4.78 | 5.8 | 6.15 | 5.35
| Std Dev. |  | 0.28388 | 0.10954 | 0.26394 | 0.1169 | 0.063246 | 0.12247 | 0.15055 | 0.12111 | 0.20928 | 0.098154 | 0.18706 | 0.40825 | 0.38166 | 0.14142 |  | 0.13423 | 0.16432 | 0.24833 | 0.17512
| Rel.Std.Dev. |  | 3.003% | 1.826% | 3.292% | 2.119% | 1.193% | 2.207% | 2.482% | 2.007% | 2.173% | 1.564% | 2.012% | 4.454% | 5.948% | 2.438% |  | 2.827% | 2.809% | 4.06% | 3.263%
| PDM3 |  | 63.5% | 3.771% | 38.65% | -4.588% | -8.335% | -4.011% | 4.924% | 4.348% | 66.55% | 8.559% | 60.78% | 58.54% | 10.98% | 0.3124% |  | -17.88% | 1.177% | 5.789% | -7.182%
| Z-Score (Absolute) |  | 4.82 | 0 | 2.81 | 0.67 | 0.98 | 0.63 | 0.09 | 0.05 | 5.06 | 0.39 | 4.6 | NA | 0.58 | 0.28 | 1.4 | 1.75 | 0.21 | 0.16 | 0.88 | 6.98
Results from laboratory 13 were removed due to their 1 ppm reading resolution.
| Analytical results for Ti in OREAS 607 (Indicative Value 0.017 wt.%) | [25 empty] | Indicative
Ti | Round | Replicate | Lab | Lab | Lab | Lab | Lab | Lab | Lab | Lab | Lab | Lab | Lab | Lab | Lab | Lab | Lab | Lab | Lab | Lab | Lab | Lab | Lab | Lab | Lab |  | 1
| No | No | 2.02 | 2.03 | 2.04 | 2.05 | 2.06 | 2.07 | 2.08 | 2.09 | 2.10 | 2.11 | 2.12 | 2.13 | 2.14 | 2.15 | 2.17 | 2.18 | 2.19 | 2.20 | 2.21 | 2.22 | 2.23 | 2.24 | 2.25 |  | wt.%
|  |  | AR*OES | AR*MS | AR*MS | AR*MS | AR*MS | AR*MS | AR*MS | AR*MS | AR*OES/MS | AR*MS | AR*OES/MS | AR*OES | AR*MS | AR*OES/MS | AR*OES/MS | AR*OES/MS | AR*OES | AR*OES/MS | AR*OES/MS | AR*OES | AR*OES/MS | AR*OES | AR*OES |  | 3
|  |  | 01g | 15g | 0.5g | 0.5g | 0.5g | 0.5g | 0.5g | 0.5g | 01g | 0.5g | 01g | 0.5g | 0.5g | 0.5g | 0.2g | 0.2g | 0.25g | 0.25g | 0.25g | 10g | 0.25g | 0.5g | 01g |  | 3
| 1 | 1 | 0.0233 | 0.013 | 0.03 | 0.016 | 0.017 | 0.015 | 0.016 | 0.016 | 0.0308 | 0.0156 | 0.037922 | 0.009 | 0.016 | 0.011 | < 0.01 | 0.01 | 0.017 | 0.02 | 0.01 | 0.02 | 0.013 | 0.01 | 0.03727 |  | 1
| 1 | 2 | 0.0261 | 0.013 | 0.03 | 0.016 | 0.016 | 0.014 | 0.016 | 0.016 | 0.0302 | 0.0151 | 0.036373 | 0.01 | 0.015 | 0.012 | < 0.01 | 0.01 | 0.018 | 0.02 | 0.01 | 0.02 | 0.012 | 0.01 | 0.03895 |  | 0
| 1 | 3 | 0.0263 | 0.014 | 0.03 | 0.016 | 0.016 | 0.015 | 0.015 | 0.017 | 0.0289 | 0.0143 | 0.038426 | 0.01 | 0.016 | 0.012 | < 0.01 | 0.01 | 0.017 | 0.02 | 0.01 | 0.02 | 0.011 | 0.01 | 0.03763 |  | 16
| 1 | 4 | 0.0274 | 0.013 | 0.03 | 0.016 | 0.016 | 0.015 | 0.015 | 0.017 | 0.03 | 0.0152 | 0.039496 | 0.01 | 0.017 | 0.012 | < 0.01 | 0.01 | 0.017 | 0.02 | 0.01 | 0.02 | 0.011 | 0.01 | 0.03831 |  | 0.016645
| 1 | 5 | 0.0275 | 0.013 | 0.03 | 0.015 | 0.017 | 0.015 | 0.016 | 0.016 | 0.0301 | 0.0144 | 0.036332 | 0.01 | 0.017 | 0.012 | < 0.01 | 0.01 | 0.017 | 0.02 | 0.01 | 0.02 | 0.012 | 0.01 | 0.038199 |  | 16
| 1 | 6 | 0.0249 | 0.014 | 0.03 | 0.016 | 0.017 | 0.015 | 0.017 | 0.017 | 0.0307 | 0.0166 | 0.03904 | 0.01 | 0.017 | 0.013 | < 0.01 | 0.01 | 0.017 | 0.02 | 0.02 | 0.02 | 0.012 | 0.01 | 0.039567
| Mean |  | 0.025917 | 0.013333 | 0.03 | 0.015833 | 0.0165 | 0.014833 | 0.015833 | 0.0165 | 0.030117 | 0.0152 | 0.037931 | 0.0098333 | 0.016333 | 0.012 |  | 0.01 | 0.017167 | 0.02 | 0.011667 | 0.02 | 0.011833 | 0.01 | 0.038321
| Median |  | 0.0262 | 0.013 | 0.03 | 0.016 | 0.0165 | 0.015 | 0.016 | 0.0165 | 0.03015 | 0.01515 | 0.038174 | 0.01 | 0.0165 | 0.012 |  | 0.01 | 0.017 | 0.02 | 0.01 | 0.02 | 0.012 | 0.01 | 0.038254
| Std Dev. |  | 0.001598 | 0.0005164 | 0 | 0.00040825 | 0.00054772 | 0.00040825 | 0.00075277 | 0.00054772 | 0.00067946 | 0.00084617 | 0.0013349 | 0.00040825 | 0.0008165 | 0.00063246 |  | 0 | 0.00040825 | 0 | 0.0040825 | 0 | 0.00075277 | 0 | 0.00084205
| Rel.Std.Dev. |  | 6.166% | 3.873% | 0% | 2.578% | 3.32% | 2.752% | 4.754% | 3.32% | 2.256% | 5.567% | 3.519% | 4.152% | 4.999% | 5.27% |  | 0% | 2.378% | 0% | 34.99% | 0% | 6.361% | 0% | 2.197%
| PDM3 |  | 55.7% | -19.9% | 80.23% | -4.876% | -0.8711% | -10.88% | -4.876% | -0.8711% | 80.94% | -8.681% | 127.9% | -40.92% | -1.872% | -27.91% |  | -39.92% | 3.134% | 20.16% | -29.91% | 20.16% | -28.91% | -39.92% | 130.2%
| Z-Score (Absolute) |  | 1.63 | 0.4 | 2.29 | 0 | 0.11 | 0.16 | 0 | 0.11 | 2.31 | 0.1 | 3.58 | 0.97 | 0.08 | 0.62 | 1.75 | 0.94 | 0.22 | 0.67 | 0.67 | 0.67 | 0.65 | 0.94 | 3.64
| Analytical results for Tl in OREAS 607 (Certified Value 0.49 ppm) | [25 empty] | Certified
Tl | Round | Replicate | Lab | Lab | Lab | Lab | Lab | Lab | Lab | Lab | Lab | Lab | Lab | Lab | Lab | Lab | Lab | Lab | Lab | Lab | Lab | Lab |  |  |  |  | 1
| No | No | 2.02 | 2.03 | 2.04 | 2.05 | 2.06 | 2.07 | 2.08 | 2.09 | 2.10 | 2.11 | 2.12 | 2.13 | 2.14 | 2.15 | 2.17 | 2.18 | 2.20 | 2.21 | 2.23 | 2.25 |  |  |  |  | ppm
|  |  | AR*MS | AR*MS | AR*MS | AR*MS | AR*MS | AR*MS | AR*MS | AR*MS | AR*OES/MS | AR*MS | AR*OES/MS | AR*OES | AR*MS | AR*OES/MS | AR*OES/MS | AR*OES/MS | AR*OES/MS | AR*OES/MS | AR*OES/MS | AR*OES |  |  |  |  | 2
|  |  | 01g | 15g | 0.5g | 0.5g | 0.5g | 0.5g | 0.5g | 0.5g | 01g | 0.5g | 01g | 0.5g | 0.5g | 0.5g | 0.2g | 0.2g | 0.25g | 0.25g | 0.25g | 01g |  |  |  |  | 3
| 1 | 1 | 0.5 | 0.5 | 0.55 | 0.49 | 0.47 | 0.46 | 0.46 | 0.5 | 0.53 | 0.49 | 0.53928 | < 5 | 0.52 | 0.09 | < 5 | 0.38 | 0.48 | 0.47 | 0.5 | < 5 |  |  |  |  | 1
| 1 | 2 | 0.5 | 0.49 | 0.53 | 0.49 | 0.48 | 0.47 | 0.45 | 0.47 | 0.56 | 0.48 | 0.54819 | < 5 | 0.46 | 0.1 | < 5 | 0.39 | 0.52 | 0.47 | 0.5 | < 5 |  |  |  |  | 0
| 1 | 3 | 0.51 | 0.52 | 0.56 | 0.46 | 0.5 | 0.46 | 0.47 | 0.5 | 0.52 | 0.49 | 0.5664 | < 5 | 0.42 | 0.09 | < 5 | 0.39 | 0.48 | 0.5 | 0.5 | < 5 |  |  |  |  | 16
| 1 | 4 | 0.52 | 0.48 | 0.55 | 0.49 | 0.48 | 0.47 | 0.45 | 0.47 | 0.52 | 0.49 | 0.56041 | < 5 | 0.49 | 0.09 | < 5 | 0.39 | 0.48 | 0.5 | 0.5 | < 5 |  |  |  |  | 0.48814
| 1 | 5 | 0.52 | 0.5 | 0.55 | 0.48 | 0.5 | 0.46 | 0.46 | 0.47 | 0.53 | 0.49 | 0.54522 | < 5 | 0.54 | 0.1 | < 5 | 0.38 | 0.52 | 0.47 | 0.5 | < 5 |  |  |  |  | 107
| 1 | 6 | 0.51 | 0.48 | 0.54 | 0.48 | 0.47 | 0.46 | 0.46 | 0.51 | 0.53 | 0.48 | 0.56011 | < 5 | 0.51 | 0.1 | < 5 | 0.39 | 0.49 | 0.48 | 0.5 | < 5
| Mean |  | 0.51 | 0.495 | 0.54667 | 0.48167 | 0.48333 | 0.46333 | 0.45833 | 0.48667 | 0.53167 | 0.48667 | 0.55327 |  | 0.49 | 0.095 |  | 0.38667 | 0.495 | 0.48167 | 0.5
| Median |  | 0.51 | 0.495 | 0.55 | 0.485 | 0.48 | 0.46 | 0.46 | 0.485 | 0.53 | 0.49 | 0.55415 |  | 0.5 | 0.095 |  | 0.39 | 0.485 | 0.475 | 0.5
| Std Dev. |  | 0.0089443 | 0.015166 | 0.010328 | 0.01169 | 0.013663 | 0.005164 | 0.0075277 | 0.018619 | 0.01472 | 0.005164 | 0.010549 |  | 0.043818 | 0.0054772 |  | 0.005164 | 0.019748 | 0.01472 | 0
| Rel.Std.Dev. |  | 1.754% | 3.064% | 1.889% | 2.427% | 2.827% | 1.115% | 1.642% | 3.826% | 2.769% | 1.061% | 1.907% |  | 8.942% | 5.766% |  | 1.336% | 3.99% | 3.056% | 0%
| PDM3 |  | 4.478% | 1.406% | 11.99% | -1.326% | -0.9845% | -5.082% | -6.106% | -0.3016% | 8.917% | -0.3016% | 13.34% |  | 0.3813% | -80.54% |  | -20.79% | 1.406% | -1.326% | 2.43%
| Z-Score (Absolute) |  | 0.51 | 0.13 | 1.43 | 0.21 | 0.17 | 0.67 | 0.8 | 0.08 | 1.05 | 0.08 | 1.6 | 50.83 | 0 | 9.99 | 50.83 | 2.61 | 0.13 | 0.21 | NA | 50.83
Results from laboratory 23 were removed due to their 0.1 ppm reading resolution.
| Analytical results for Tm in OREAS 607 (Indicative Value < 100 ppb) | [25 empty] | Indicative
Tm | Round | Replicate | 2.02: Lab |  |  |  |  | 1
| No | No | 2.02: 2.04 |  |  |  |  | ppb
|  |  | 2.02: AR*MS |  |  |  |  | 0
|  |  | 2.02: 0.5g |  |  |  |  | 0
| 1 | 1 | 2.02: < 100 |  |  |  |  | 1
| 1 | 2 | 2.02: < 100 |  |  |  |  | 0
| 1 | 3 | 2.02: < 100 |  |  |  |  | 16
| 1 | 4 | 2.02: < 100 |  |  |  |  | < 100
| 1 | 5 | 2.02: < 100 |  |  |  |  | 17
| 1 | 6 | 2.02: < 100
Mean
Median
Std Dev.
Rel.Std.Dev.
PDM3
Z-Score (Absolute) | bar: 2.02
| Analytical results for U in OREAS 607 (Certified Value 2.02 ppm) | [25 empty] | Certified
U | Round | Replicate | Lab | Lab | Lab | Lab | Lab | Lab | Lab | Lab | Lab | Lab | Lab | Lab | Lab | Lab | Lab | Lab | Lab | Lab | [6 empty] | 1
| No | No | 2.02 | 2.03 | 2.04 | 2.05 | 2.06 | 2.07 | 2.08 | 2.09 | 2.10 | 2.11 | 2.12 | 2.14 | 2.15 | 2.17 | 2.18 | 2.20 | 2.21 | 2.23 | [6 empty] | ppm
|  |  | AR*MS | AR*MS | AR*MS | AR*MS | AR*MS | AR*MS | AR*MS | AR*MS | AR*OES/MS | AR*MS | AR*OES/MS | AR*MS | AR*OES/MS | AR*OES/MS | AR*OES/MS | AR*OES/MS | AR*OES/MS | AR*OES/MS | [6 empty] | 2
|  |  | 01g | 15g | 0.5g | 0.5g | 0.5g | 0.5g | 0.5g | 0.5g | 01g | 0.5g | 01g | 0.5g | 0.5g | 0.2g | 0.2g | 0.25g | 0.25g | 0.25g | [6 empty] | 3
| 1 | 1 | 2.19 | 2.2 | 2.2 | 1.87 | 1.9 | 1.9 | 1.92 | 2.1 | 2.3 | 2.039 | 2.2071 | 1.99 | 1.86 | < 10 | 1.51 | 2.07 | 2.05 | 2.1 | [6 empty] | 1
| 1 | 2 | 2.28 | 2.1 | 2.2 | 1.9 | 1.89 | 1.87 | 1.91 | 2.03 | 2.25 | 2.001 | 2.2391 | 1.87 | 1.91 | < 10 | 1.55 | 2.15 | 2.12 | 2.1 | [6 empty] | 0
| 1 | 3 | 2.17 | 2.2 | 2.3 | 1.83 | 1.92 | 1.93 | 1.88 | 2.11 | 2.32 | 2.044 | 2.2249 | 1.79 | 1.83 | < 10 | 1.56 | 2.01 | 2.08 | 2.1 | [6 empty] | 16
| 1 | 4 | 2.25 | 2.2 | 2.2 | 1.9 | 1.86 | 1.93 | 1.89 | 2.01 | 2.21 | 2.037 | 2.2374 | 1.91 | 1.83 | < 10 | 1.52 | 2.07 | 2.1 | 2.1 | [6 empty] | 2.0235
| 1 | 5 | 2.25 | 2.2 | 2.2 | 1.88 | 1.9 | 1.91 | 2 | 2.08 | 2.24 | 2.05 | 2.2274 | 2.02 | 1.87 | < 10 | 1.51 | 2.13 | 2.28 | 2.1 | [6 empty] | 108
| 1 | 6 | 2.17 | 2.1 | 2.2 | 1.87 | 1.9 | 1.88 | 2.03 | 2.09 | 2.28 | 1.985 | 2.1999 | 2.04 | 1.86 | < 10 | 1.56 | 2.03 | 2.11 | 2.1
| Mean |  | 2.2183 | 2.1667 | 2.2167 | 1.875 | 1.895 | 1.9033 | 1.9383 | 2.07 | 2.2667 | 2.026 | 2.2226 | 1.9367 | 1.86 |  | 1.535 | 2.0767 | 2.1233 | 2.1
| Median |  | 2.22 | 2.2 | 2.2 | 1.875 | 1.9 | 1.905 | 1.915 | 2.085 | 2.265 | 2.038 | 2.2261 | 1.95 | 1.86 |  | 1.535 | 2.07 | 2.105 | 2.1
| Std Dev. |  | 0.047504 | 0.05164 | 0.040825 | 0.025884 | 0.019748 | 0.025033 | 0.061779 | 0.040497 | 0.040825 | 0.026442 | 0.015968 | 0.097091 | 0.029665 |  | 0.02429 | 0.05465 | 0.080664 | 0
| Rel.Std.Dev. |  | 2.141% | 2.383% | 1.842% | 1.38% | 1.042% | 1.315% | 3.187% | 1.956% | 1.801% | 1.305% | 0.7185% | 5.013% | 1.595% |  | 1.582% | 2.632% | 3.799% | 0%
| PDM3 |  | 9.63% | 7.077% | 9.548% | -7.337% | -6.349% | -5.937% | -4.207% | 2.3% | 12.02% | 0.1251% | 9.843% | -4.29% | -8.079% |  | -24.14% | 2.629% | 4.935% | 3.782%
| Z-Score (Absolute) |  | 0.68 | 0.44 | 0.67 | 0.93 | 0.83 | 0.8 | 0.63 | 0.02 | 0.9 | 0.22 | 0.7 | 0.64 | 1 | 13.69 | 2.52 | 0.02 | 0.23 | 0.12
| Analytical results for V in OREAS 607 (Certified Value 8.51 ppm) | [25 empty] | Certified
V | Round | Replicate | Lab | Lab | Lab | Lab | Lab | Lab | Lab | Lab | Lab | Lab | Lab | Lab | Lab | Lab | Lab | Lab | Lab | Lab | Lab | Lab | Lab | Lab | Lab |  | 1
| No | No | 2.02 | 2.03 | 2.04 | 2.05 | 2.06 | 2.07 | 2.08 | 2.09 | 2.10 | 2.11 | 2.12 | 2.13 | 2.14 | 2.15 | 2.17 | 2.18 | 2.19 | 2.20 | 2.21 | 2.22 | 2.23 | 2.24 | 2.25 |  | ppm
|  |  | AR*OES | AR*MS | AR*MS | AR*MS | AR*MS | AR*MS | AR*MS | AR*MS | AR*OES/MS | AR*MS | AR*OES/MS | AR*OES | AR*MS | AR*OES/MS | AR*OES/MS | AR*OES/MS | AR*OES | AR*OES/MS | AR*OES/MS | AR*OES | AR*OES/MS | AR*OES | AR*OES |  | 2
|  |  | 01g | 15g | 0.5g | 0.5g | 0.5g | 0.5g | 0.5g | 0.5g | 01g | 0.5g | 01g | 0.5g | 0.5g | 0.5g | 0.2g | 0.2g | 0.25g | 0.25g | 0.25g | 10g | 0.25g | 0.5g | 01g |  | 3
| 1 | 1 | 11 | 9 | 10 | 8 | 8 | 8 | 8 | 8 | 11 | 9 | 7.5442 | 8 | 10 | 8.8 | 8.2063 | 7.3 | 8.334 | 10 | 8 | 10 | 9 | 9 | 8.419 |  | 1
| 1 | 2 | 12 | 8 | 10 | 8 | 8 | 8 | 8 | 8 | 11 | 8.8 | 7.289 | 8 | 9 | 9.4 | 8.2454 | 7.7 | 8.995 | 10 | 8 | 9 | 8 | 9 | 8.876 |  | 0
| 1 | 3 | 11 | 9 | 11 | 8 | 8 | 8 | 8 | 8 | 11 | 8.5 | 7.4437 | 8 | 9 | 9.4 | 8.4181 | 7.7 | 8.759 | 10 | 9 | 10 | 9 | 9 | 8.333 |  | 16
| 1 | 4 | 11 | 8 | 11 | 8 | 8 | 8 | 8 | 8 | 11 | 8.7 | 7.9627 | 8 | 12 | 9.3 | 8.321 | 7.3 | 8.502 | 10 | 9 | 10 | 8 | 9 | 8.79 |  | 8.5072
| 1 | 5 | 12 | 8 | 11 | 8 | 8 | 8 | 8 | 8 | 11 | 8.4 | 7.3496 | 8 | 11 | 9.6 | 8.5294 | 7.7 | 8.353 | 9 | 8 | 10 | 9 | 9 | 8.247 |  | 109
| 1 | 6 | 11 | 8 | 10 | 8 | 9 | 8 | 8 | 8 | 11 | 9.2 | 7.9991 | 8 | 9 | 9.8 | 8.2947 | 7.7 | 8.149 | 9 | 9 | 10 | 9 | 9 | 8.704
| Mean |  | 11.3333 | 8.3333 | 10.5 | 8 | 8.1667 | 8 | 8 | 8 | 11 | 8.7667 | 7.598 | 8 | 10 | 9.3833 | 8.3358 | 7.5667 | 8.5153 | 9.6667 | 8.5 | 9.8333 | 8.6667 | 9 | 8.5615
| Median |  | 11 | 8 | 10.5 | 8 | 8 | 8 | 8 | 8 | 11 | 8.75 | 7.4939 | 8 | 9.5 | 9.4 | 8.3079 | 7.7 | 8.4275 | 10 | 8.5 | 10 | 9 | 9 | 8.5615
| Std Dev. |  | 0.5164 | 0.5164 | 0.54772 | 0 | 0.40825 | 0 | 0 | 0 | 0 | 0.30111 | 0.30913 | 0 | 1.2649 | 0.33714 | 0.11927 | 0.20656 | 0.31083 | 0.5164 | 0.54772 | 0.40825 | 0.5164 | 0 | 0.26186
| Rel.Std.Dev. |  | 4.556% | 6.197% | 5.216% | 0% | 4.999% | 0% | 0% | 0% | 0% | 3.435% | 4.069% | 0% | 12.65% | 3.593% | 1.431% | 2.73% | 3.65% | 5.342% | 6.444% | 4.152% | 5.958% | 0% | 3.059%
| PDM3 |  | 33.22% | -2.044% | 23.42% | -5.962% | -4.003% | -5.962% | -5.962% | -5.962% | 29.3% | 3.05% | -10.69% | -5.962% | 17.55% | 10.3% | -2.015% | -11.06% | 0.0956% | 13.63% | -0.08464% | 15.59% | 1.874% | 5.793% | 0.6383%
| Z-Score (Absolute) |  | 3.69 | 0.24 | 2.6 | 0.67 | 0.46 | 0.67 | 0.67 | 0.67 | 3.25 | 0.33 | 1.2 | 0.67 | 1.94 | 1.14 | 0.23 | 1.24 | 0 | 1.51 | 0.02 | 1.72 | 0.2 | 0.63 | 0.06
| Analytical results for W in OREAS 607 (Certified Value 0.69 ppm) | [25 empty] | Certified
W | Round | Replicate | Lab | Lab | Lab | Lab | Lab | Lab | Lab | Lab | Lab | Lab | Lab | Lab | Lab | Lab | Lab | Lab | Lab | Lab | Lab | Lab | Lab | Lab |  |  | 1
| No | No | 2.02 | 2.03 | 2.04 | 2.05 | 2.06 | 2.07 | 2.08 | 2.09 | 2.10 | 2.11 | 2.12 | 2.13 | 2.14 | 2.15 | 2.17 | 2.18 | 2.19 | 2.20 | 2.21 | 2.22 | 2.23 | 2.25 |  |  | ppm
|  |  | AR*MS | AR*MS | AR*MS | AR*MS | AR*MS | AR*MS | AR*MS | AR*MS | AR*OES/MS | AR*MS | AR*OES/MS | AR*OES | AR*MS | AR*OES/MS | AR*OES/MS | AR*OES/MS | AR*OES | AR*OES/MS | AR*OES/MS | AR*OES | AR*OES/MS | AR*OES |  |  | 2
|  |  | 01g | 15g | 0.5g | 0.5g | 0.5g | 0.5g | 0.5g | 0.5g | 01g | 0.5g | 01g | 0.5g | 0.5g | 0.5g | 0.2g | 0.2g | 0.25g | 0.25g | 0.25g | 10g | 0.25g | 01g |  |  | 3
| 1 | 1 | 0.4 | 0.6 | 0.8 | 0.7 | 0.7 | 0.57 | 0.65 | 0.76 | 0.5 | 0.62 | 0.76102 | 4 | 1.12 | 0.74 | < 20 | 0.5 | < 10 | 0.6 | 0.6 | < 10 | 0.6 | < 5 |  |  | 1
| 1 | 2 | 0.5 | 0.6 | 0.9 | 0.68 | 0.76 | 0.6 | 0.68 | 0.86 | 0.5 | 0.61 | 0.69199 | 2 | 1.07 | 0.73 | < 20 | 0.6 | < 10 | 0.6 | 0.6 | < 10 | 0.6 | < 5 |  |  | 0
| 1 | 3 | 0.5 | 0.6 | 1 | 0.66 | 0.73 | 0.61 | 0.64 | 0.78 | 0.5 | 0.69 | 0.76847 | 3 | 0.96 | 0.71 | < 20 | 0.6 | < 10 | 0.6 | 0.5 | < 10 | 0.6 | < 5 |  |  | 16
| 1 | 4 | 0.5 | 0.6 | 0.8 | 0.67 | 0.69 | 0.59 | 0.67 | 0.74 | 0.5 | 0.66 | 0.74187 | < 2 | 0.96 | 0.67 | < 20 | 0.5 | < 10 | 0.6 | 0.7 | < 10 | 0.7 | < 5 |  |  | 0.69322
| 1 | 5 | 0.5 | 0.6 | 0.9 | 0.66 | 0.66 | 0.61 | 0.68 | 0.74 | 0.5 | 0.64 | 0.71318 | 3 | 1.08 | 0.74 | < 20 | 0.5 | < 10 | 0.7 | 0.6 | < 10 | 0.6 | < 5 |  |  | 110
| 1 | 6 | 0.4 | 0.6 | 0.7 | 0.66 | 0.78 | 0.57 | 0.69 | 0.81 | 0.5 | 0.63 | 0.79785 | < 2 | 1.14 | 0.76 | < 20 | 0.6 | < 10 | 0.6 | 0.6 | < 10 | 0.6 | < 5
| Mean |  | 0.46667 | 0.6 | 0.85 | 0.67167 | 0.72 | 0.59167 | 0.66833 | 0.78167 | 0.5 | 0.64167 | 0.74573 | 3 | 1.055 | 0.725 |  | 0.55 |  | 0.61667 | 0.6 |  | 0.61667
| Median |  | 0.5 | 0.6 | 0.85 | 0.665 | 0.715 | 0.595 | 0.675 | 0.77 | 0.5 | 0.635 | 0.75145 | 3 | 1.075 | 0.735 |  | 0.55 |  | 0.6 | 0.6 |  | 0.6
| Std Dev. |  | 0.05164 | 0 | 0.10488 | 0.016021 | 0.045166 | 0.018348 | 0.019408 | 0.046655 | 0 | 0.029269 | 0.038548 | 0.8165 | 0.07791 | 0.031464 |  | 0.054772 |  | 0.040825 | 0.063246 |  | 0.040825
| Rel.Std.Dev. |  | 11.07% | 0% | 12.34% | 2.385% | 6.273% | 3.101% | 2.904% | 5.969% | 0% | 4.561% | 5.169% | 27.22% | 7.385% | 4.34% |  | 9.959% |  | 6.62% | 10.54% |  | 6.62%
| PDM3 |  | -32.68% | -13.45% | 22.62% | -3.109% | 3.864% | -14.65% | -3.589% | 12.76% | -27.87% | -7.436% | 7.575% | 332.8% | 52.19% | 4.585% |  | -20.66% |  | -11.04% | -13.45% |  | -11.04%
| Z-Score (Absolute) |  | NA | NA | NA | 0.48 | 0.17 | 1 | 0.5 | 0.23 | NA | 0.67 | 0 | NA | 2 | 0.13 | 59.97 | NA | 27.57 | NA | NA | 27.57 | NA | 11.37
Results from laboratories 2, 3, 4, 10, 13, 18, 20, 21 & 23 were removed due to their 0.1 ppm reading resolution.
| Analytical results for Y in OREAS 607 (Certified Value 5.79 ppm) | [25 empty] | Certified
Y | Round | Replicate | Lab | Lab | Lab | Lab | Lab | Lab | Lab | Lab | Lab | Lab | Lab | Lab | Lab | Lab | Lab | Lab | Lab | Lab | Lab | Lab |  |  |  |  | 1
| No | No | 2.02 | 2.03 | 2.04 | 2.05 | 2.06 | 2.07 | 2.08 | 2.09 | 2.10 | 2.11 | 2.12 | 2.15 | 2.17 | 2.18 | 2.19 | 2.20 | 2.21 | 2.22 | 2.23 | 2.24 |  |  |  |  | ppm
|  |  | AR*MS | AR*MS | AR*MS | AR*MS | AR*MS | AR*MS | AR*MS | AR*MS | AR*OES/MS | AR*MS | AR*OES/MS | AR*OES/MS | AR*OES/MS | AR*OES/MS | AR*OES | AR*OES/MS | AR*OES/MS | AR*OES | AR*OES/MS | AR*OES |  |  |  |  | 2
|  |  | 01g | 15g | 0.5g | 0.5g | 0.5g | 0.5g | 0.5g | 0.5g | 01g | 0.5g | 01g | 0.5g | 0.2g | 0.2g | 0.25g | 0.25g | 0.25g | 10g | 0.25g | 0.5g |  |  |  |  | 3
| 1 | 1 | 6.16 | 5.44 | 5.75 | 5.76 | 5.84 | 5.5 | 5.71 | 5.98 | 6.23 | 5.77 | 4.712 | 5.45 | 5.1949 | 6 | 6.09 | 5.54 | 5.76 | 5 | 6.1 | 6 |  |  |  |  | 1
| 1 | 2 | 6.35 | 5.35 | 6.03 | 5.62 | 5.79 | 5.45 | 5.54 | 5.79 | 6.29 | 5.67 | 4.9467 | 5.52 | 5.1649 | 5.7 | 6.4 | 5.61 | 5.77 | 5 | 6.1 | 5 |  |  |  |  | 0
| 1 | 3 | 6.16 | 5.88 | 6.02 | 5.74 | 5.69 | 5.59 | 5.47 | 6.09 | 6.32 | 5.59 | 4.793 | 5.42 | 5.2855 | 6 | 6.32 | 5.53 | 5.93 | 5 | 6 | 5 |  |  |  |  | 16
| 1 | 4 | 6.21 | 5.7 | 6.18 | 5.87 | 5.74 | 5.68 | 5.63 | 5.72 | 6.19 | 5.76 | 4.7943 | 5.51 | 5.1948 | 5.6 | 6.16 | 5.68 | 5.63 | 5 | 6.1 | 6 |  |  |  |  | 5.79
| 1 | 5 | 6.53 | 5.41 | 5.91 | 5.73 | 5.74 | 5.45 | 5.61 | 5.74 | 6.18 | 5.63 | 4.769 | 5.53 | 5.3258 | 6 | 6 | 5.72 | 5.42 | < 5 | 6.2 | 6 |  |  |  |  | 111
| 1 | 6 | 6.17 | 5.47 | 5.94 | 5.74 | 5.82 | 5.48 | 5.83 | 5.92 | 6.28 | 5.7 | 4.9252 | 5.52 | 5.1918 | 5.8 | 5.98 | 5.59 | 5.78 | 5 | 6.2 | 6
| Mean |  | 6.2633 | 5.5417 | 5.9717 | 5.7433 | 5.77 | 5.525 | 5.6317 | 5.8733 | 6.2483 | 5.6867 | 4.8234 | 5.4917 | 5.2263 | 5.85 | 6.1583 | 5.6117 | 5.715 | 5 | 6.1167 | 5.6667
| Median |  | 6.19 | 5.455 | 5.98 | 5.74 | 5.765 | 5.49 | 5.62 | 5.855 | 6.255 | 5.685 | 4.7936 | 5.515 | 5.1949 | 5.9 | 6.125 | 5.6 | 5.765 | 5 | 6.1 | 6
| Std Dev. |  | 0.14935 | 0.20449 | 0.14359 | 0.079666 | 0.056569 | 0.091815 | 0.12687 | 0.14747 | 0.057067 | 0.071181 | 0.092414 | 0.04535 | 0.063781 | 0.17607 | 0.17093 | 0.075741 | 0.17306 | 0 | 0.075277 | 0.5164
| Rel.Std.Dev. |  | 2.385% | 3.69% | 2.404% | 1.387% | 0.9804% | 1.662% | 2.253% | 2.511% | 0.9133% | 1.252% | 1.916% | 0.8258% | 1.22% | 3.01% | 2.776% | 1.35% | 3.028% | 0% | 1.231% | 9.113%
| PDM3 |  | 8.175% | -4.289% | 3.137% | -0.8063% | -0.3457% | -4.577% | -2.735% | 1.439% | 7.916% | -1.785% | -16.7% | -5.153% | -9.736% | 1.036% | 6.361% | -3.08% | -1.296% | -13.64% | 5.642% | -2.13%
| Z-Score (Absolute) |  | 1.84 | 0.65 | 0.83 | 0.05 | 0.14 | 0.7 | 0.34 | 0.5 | 1.79 | 0.15 | 3.12 | 0.82 | 1.73 | 0.42 | 1.48 | 0.4 | 0.05 | NA | 1.33 | NA
Results from laboratories 22 & 24 were removed due to their 1 ppm reading resolution.
| Analytical results for Yb in OREAS 607 (Indicative Value 0.24 ppm) | [25 empty] | Indicative
Yb | Round | Replicate | 2.02: Lab; 2.03: Lab; 2.04: Lab; 2.05: Lab |  |  |  |  | 1
| No | No | 2.02: 2.04; 2.03: 2.18; 2.04: 2.20; 2.05: 2.21 |  |  |  |  | ppm
|  |  | 2.02: AR*MS; 2.03: AR*OES/MS; 2.04: AR*OES/MS; 2.05: AR*OES/MS |  |  |  |  | 2
|  |  | 2.02: 0.5g; 2.03: 0.2g; 2.04: 0.25g; 2.05: 0.25g |  |  |  |  | 2
| 1 | 1 | 2.02: 0.3; 2.03: 0.2; 2.04: 0.3; 2.05: 0.2 |  |  |  |  | 1
| 1 | 2 | 2.02: 0.3; 2.03: 0.2; 2.04: 0.2; 2.05: 0.2 |  |  |  |  | 0
| 1 | 3 | 2.02: 0.3; 2.03: 0.2; 2.04: 0.2; 2.05: 0.2 |  |  |  |  | 16
| 1 | 4 | 2.02: 0.3; 2.03: 0.2; 2.04: 0.2; 2.05: 0.2 |  |  |  |  | 0.2375
| 1 | 5 | 2.02: 0.3; 2.03: 0.2; 2.04: 0.3; 2.05: 0.2 |  |  |  |  | 18
| 1 | 6 | 2.02: 0.3; 2.03: 0.2; 2.04: 0.3; 2.05: 0.2
| Mean |  | 2.02: 0.3; 2.03: 0.2; 2.04: 0.25; 2.05: 0.2
| Median |  | 2.02: 0.3; 2.03: 0.2; 2.04: 0.25; 2.05: 0.2
| Std Dev. |  | 2.02: 0; 2.03: 3.0405e-17; 2.04: 0.054772; 2.05: 3.0405e-17
| Rel.Std.Dev. |  | 2.02: 0%; 2.03: 1.52e-14%; 2.04: 21.91%; 2.05: 1.52e-14%
| PDM3 |  | 2.02: 26.32%; 2.03: -15.79%; 2.04: 5.263%; 2.05: -15.79%
| Z-Score (Absolute) |  | 2.02: 2.02; 2.03: 0.67; 2.04: 0.67; 2.05: 0.67
| Analytical results for Zn in OREAS 607 (Certified Value 254 ppm) | [25 empty] | Certified
Zn | Round | Replicate | Lab | Lab | Lab | Lab | Lab | Lab | Lab | Lab | Lab | Lab | Lab | Lab | Lab | Lab | Lab | Lab | Lab | Lab | Lab | Lab | Lab | Lab | Lab | Lab | 1
| No | No | 2.01 | 2.02 | 2.03 | 2.04 | 2.05 | 2.06 | 2.07 | 2.08 | 2.09 | 2.10 | 2.11 | 2.12 | 2.13 | 2.14 | 2.15 | 2.17 | 2.18 | 2.19 | 2.20 | 2.21 | 2.22 | 2.23 | 2.24 | 2.25 | ppm
|  |  | AR*OES | AR*OES | AR*MS | AR*MS | AR*MS | AR*MS | AR*MS | AR*MS | AR*MS | AR*OES/MS | AR*MS | AR*OES/MS | AR*OES | AR*MS | AR*OES/MS | AR*OES/MS | AR*OES/MS | AR*OES | AR*OES/MS | AR*OES/MS | AR*OES | AR*OES/MS | AR*OES | AR*OES | 0
|  |  | 0.25g | 01g | 15g | 0.5g | 0.5g | 0.5g | 0.5g | 0.5g | 0.5g | 01g | 0.5g | 01g | 0.5g | 0.5g | 0.5g | 0.2g | 0.2g | 0.25g | 0.25g | 0.25g | 10g | 0.25g | 0.5g | 01g | 0
| 1 | 1 | 299 | 268 | 259.1 | 256 | 254 | 262 | 251 | 259 | 251 | 251 | 254.2 | 245.0217 | 266 | 250.4 | 261 | 256.7271 | 250 | 249.291 | 249 | 253 | 257 | 251 | 240 | 314.1 | 1
| 1 | 2 | 304 | 277 | 251.5 | 257 | 255 | 258 | 250 | 257 | 249 | 250 | 251 | 246.8264 | 268 | 244.7 | 263 | 258.5027 | 253 | 254.027 | 249 | 255 | 250 | 253 | 240 | 297 | 0
| 1 | 3 | 293 | 266 | 260.3 | 263 | 259 | 253 | 252 | 252 | 253 | 246 | 260.2 | 245.2633 | 271 | 242.6 | 258 | 257.6851 | 250 | 250.532 | 249 | 248 | 249 | 254 | 240 | 305.9 | 16
| 1 | 4 | 293 | 268 | 267.2 | 251 | 257 | 250 | 253 | 254 | 254 | 245 | 252.5 | 247.6111 | 272 | 256 | 268 | 257.8465 | 253 | 251.258 | 252 | 251 | 253 | 253 | 240 | 306.8 | 254.1057
| 1 | 5 | 296 | 266 | 268.6 | 253 | 255 | 253 | 248 | 261 | 250 | 251 | 244.2 | 246.5857 | 271 | 259.6 | 260 | 256.6578 | 252 | 246.275 | 252 | 257 | 250 | 256 | 240 | 325.7 | 112
| 1 | 6 | 297 | 260 | 257.8 | 249 | 260 | 254 | 248 | 263 | 259 | 252 | 254.9 | 247.9445 | 266 | 250.5 | 255 | 257.3396 | 255 | 244.392 | 244 | 258 | 258 | 257 | 240 | 308.6
| Mean |  | 297 | 267.5 | 260.75 | 254.8333 | 256.6667 | 255 | 250.3333 | 257.6667 | 252.6667 | 249.1667 | 252.8333 | 246.5421 | 269 | 250.6333 | 260.8333 | 257.4598 | 252.1667 | 249.2958 | 249.1667 | 253.6667 | 252.8333 | 254 | 240 | 309.6833
| Median |  | 296.5 | 267 | 259.7 | 254.5 | 256 | 253.5 | 250.5 | 258 | 252 | 250.5 | 253.35 | 246.706 | 269.5 | 250.45 | 260.5 | 257.5123 | 252.5 | 249.9115 | 249 | 254 | 251.5 | 253.5 | 240 | 307.7
| Std Dev. |  | 4.1473 | 5.5045 | 6.3311 | 4.9967 | 2.4221 | 4.2895 | 2.0656 | 4.1793 | 3.6148 | 2.9269 | 5.2614 | 1.1949 | 2.6833 | 6.4655 | 4.446 | 0.70461 | 1.9408 | 3.491 | 2.9269 | 3.7771 | 3.8687 | 2.1909 | 0 | 9.599
| Rel.Std.Dev. |  | 1.396% | 2.058% | 2.428% | 1.961% | 0.9437% | 1.682% | 0.8251% | 1.622% | 1.431% | 1.175% | 2.081% | 0.4847% | 0.9975% | 2.58% | 1.705% | 0.2737% | 0.7696% | 1.4% | 1.175% | 1.489% | 1.53% | 0.8626% | 0% | 3.1%
| PDM3 |  | 16.88% | 5.271% | 2.615% | 0.2863% | 1.008% | 0.3519% | -1.485% | 1.401% | -0.5663% | -1.944% | -0.5007% | -2.977% | 5.861% | -1.367% | 2.648% | 1.32% | -0.7631% | -1.893% | -1.944% | -0.1728% | -0.5007% | -0.0416% | -5.551% | 21.87%
| Z-Score (Absolute) |  | 7.8 | 2.47 | 1.25 | 0.18 | 0.51 | 0.21 | 0.63 | 0.69 | 0.21 | 0.84 | 0.18 | 1.32 | 2.74 | 0.58 | 1.27 | 0.66 | 0.3 | 0.82 | 0.84 | 0.03 | 0.18 | 0.03 | 2.5 | 10.1
| Analytical results for Zr in OREAS 607 (Certified Value 12.3 ppm) | [25 empty] | Certified
Zr | Round | Replicate | Lab | Lab | Lab | Lab | Lab | Lab | Lab | Lab | Lab | Lab | Lab | Lab | Lab | Lab | Lab | Lab | Lab | Lab | Lab | Lab | Lab |  |  |  | 1
| No | No | 2.02 | 2.03 | 2.04 | 2.05 | 2.06 | 2.07 | 2.08 | 2.09 | 2.10 | 2.11 | 2.12 | 2.15 | 2.17 | 2.18 | 2.19 | 2.20 | 2.21 | 2.22 | 2.23 | 2.24 | 2.25 |  |  |  | ppm
|  |  | AR*MS | AR*MS | AR*MS | AR*MS | AR*MS | AR*MS | AR*MS | AR*MS | AR*OES/MS | AR*MS | AR*OES/MS | AR*OES/MS | AR*OES/MS | AR*OES/MS | AR*OES | AR*OES/MS | AR*OES/MS | AR*OES | AR*OES/MS | AR*OES | AR*OES |  |  |  | 1
|  |  | 01g | 15g | 0.5g | 0.5g | 0.5g | 0.5g | 0.5g | 0.5g | 01g | 0.5g | 01g | 0.5g | 0.2g | 0.2g | 0.25g | 0.25g | 0.25g | 10g | 0.25g | 0.5g | 01g |  |  |  | 2
| 1 | 1 | 13.3 | 10.2 | 11.9 | 12.1 | 12.7 | 12.3 | 12.4 | 13.1 | 12.1 | 12.17 | 11.9473 | 12.4 | 9.3453 | 10.7 | 12.03 | 11.2 | 11.3 | 12.2 | 19.2 | 11 | 13.29 |  |  |  | 1
| 1 | 2 | 13.9 | 9.9 | 13.6 | 12.4 | 12.6 | 12.3 | 12.3 | 12.4 | 12.7 | 11.96 | 11.2311 | 12 | 9.3234 | 11 | 13.16 | 11.7 | 11.1 | 11.7 | 18.9 | 11 | 13.07 |  |  |  | 0
| 1 | 3 | 13.5 | 10.9 | 13.8 | 12.1 | 12.5 | 12.6 | 11.7 | 13.1 | 13 | 12.09 | 11.8026 | 12 | 9.7827 | 11.1 | 13.05 | 11.1 | 10.7 | 11.5 | 18.6 | 11 | 12.85 |  |  |  | 16
| 1 | 4 | 13.7 | 10.1 | 14.6 | 12.5 | 12.4 | 12.8 | 11.8 | 12.3 | 12.5 | 12.4 | 11.9003 | 12.2 | 9.562 | 10.7 | 12.12 | 11.6 | 11 | 11.7 | 18.6 | 11 | 12.63 |  |  |  | 12.2791
| 1 | 5 | 14.4 | 10 | 13.7 | 12.1 | 12.5 | 12.2 | 12.5 | 12.4 | 12.5 | 12.48 | 11.3715 | 12 | 10.0013 | 11.2 | 11.75 | 11.8 | 10.6 | 11.8 | 19.4 | 11 | 12.41 |  |  |  | 113
| 1 | 6 | 13.6 | 10.1 | 13.8 | 12.5 | 12.8 | 12.2 | 12.3 | 12.9 | 12.8 | 12.67 | 11.9375 | 12.4 | 9.6055 | 11.1 | 11.68 | 11.1 | 11.4 | 12.7 | 19.5 | 11 | 12.19
| Mean |  | 13.7333 | 10.2 | 13.5667 | 12.2833 | 12.5833 | 12.4 | 12.1667 | 12.7 | 12.6 | 12.295 | 11.6984 | 12.1667 | 9.6034 | 10.9667 | 12.2983 | 11.4167 | 11.0167 | 11.9333 | 19.0333 | 11 | 12.74
| Median |  | 13.65 | 10.1 | 13.75 | 12.25 | 12.55 | 12.3 | 12.3 | 12.65 | 12.6 | 12.285 | 11.8515 | 12.1 | 9.5837 | 11.05 | 12.075 | 11.4 | 11.05 | 11.75 | 19.05 | 11 | 12.74
| Std Dev. |  | 0.38297 | 0.35777 | 0.89144 | 0.20412 | 0.1472 | 0.24495 | 0.33267 | 0.37417 | 0.30984 | 0.26674 | 0.31496 | 0.19664 | 0.25967 | 0.21602 | 0.64719 | 0.31885 | 0.31885 | 0.44121 | 0.39328 | 0 | 0.41158
| Rel.Std.Dev. |  | 2.789% | 3.508% | 6.571% | 1.662% | 1.17% | 1.975% | 2.734% | 2.946% | 2.459% | 2.169% | 2.692% | 1.616% | 2.704% | 1.97% | 5.262% | 2.793% | 2.894% | 3.697% | 2.066% | 0% | 3.231%
| PDM3 |  | 11.84% | -16.93% | 10.49% | 0.03431% | 2.477% | 0.9844% | -0.9158% | 3.428% | 2.613% | 0.1293% | -4.729% | -0.9158% | -21.79% | -10.69% | 0.1565% | -7.024% | -10.28% | -2.816% | 55.01% | -10.42% | 3.753%
| Z-Score (Absolute) |  | 2.26 | 3.27 | 2 | 0.01 | 0.46 | 0.17 | 0.19 | 0.64 | 0.49 | 0.01 | 0.92 | 0.19 | 4.2 | 2.07 | 0.01 | 1.37 | 1.99 | 0.56 | 10.56 | NA | 0.71
Results from laboratory 24 were removed due to their 1 ppm reading resolution.
Note on C17: Z-Scores have been calculated inclusive of individual outliers. In general, laboratory batches are rejected if Z-Score > 2.5.
Note on C36: Z-Scores have been calculated inclusive of individual outliers. In general, laboratory batches are rejected if Z-Score > 2.5.
Note on C54: Z-Scores have been calculated inclusive of individual outliers. In general, laboratory batches are rejected if Z-Score > 2.5.
Note on C72: Z-Scores have been calculated inclusive of individual outliers. In general, laboratory batches are rejected if Z-Score > 2.5.
Note on C90: Z-Scores have been calculated inclusive of individual outliers. In general, laboratory batches are rejected if Z-Score > 2.5.
Note on C108: Z-Scores have been calculated inclusive of individual outliers. In general, laboratory batches are rejected if Z-Score > 2.5.
Note on C127: Z-Scores have been calculated inclusive of individual outliers. In general, laboratory batches are rejected if Z-Score > 2.5.
Note on C146: Z-Scores have been calculated inclusive of individual outliers. In general, laboratory batches are rejected if Z-Score > 2.5.
Note on C164: Z-Scores have been calculated inclusive of individual outliers. In general, laboratory batches are rejected if Z-Score > 2.5.
Note on C183: Z-Scores have been calculated inclusive of individual outliers. In general, laboratory batches are rejected if Z-Score > 2.5.
Note on C202: Z-Scores have been calculated inclusive of individual outliers. In general, laboratory batches are rejected if Z-Score > 2.5.
Note on C221: Z-Scores have been calculated inclusive of individual outliers. In general, laboratory batches are rejected if Z-Score > 2.5.
Note on C239: Z-Scores have been calculated inclusive of individual outliers. In general, laboratory batches are rejected if Z-Score > 2.5.
Note on C257: Z-Scores have been calculated inclusive of individual outliers. In general, laboratory batches are rejected if Z-Score > 2.5.
Note on C275: Z-Scores have been calculated inclusive of individual outliers. In general, laboratory batches are rejected if Z-Score > 2.5.
Note on C293: Z-Scores have been calculated inclusive of individual outliers. In general, laboratory batches are rejected if Z-Score > 2.5.
Note on C311: Z-Scores have been calculated inclusive of individual outliers. In general, laboratory batches are rejected if Z-Score > 2.5.
Note on C329: Z-Scores have been calculated inclusive of individual outliers. In general, laboratory batches are rejected if Z-Score > 2.5.
Note on C347: Z-Scores have been calculated inclusive of individual outliers. In general, laboratory batches are rejected if Z-Score > 2.5.
Note on C366: Z-Scores have been calculated inclusive of individual outliers. In general, laboratory batches are rejected if Z-Score > 2.5.
Note on C384: Z-Scores have been calculated inclusive of individual outliers. In general, laboratory batches are rejected if Z-Score > 2.5.
Note on C403: Z-Scores have been calculated inclusive of individual outliers. In general, laboratory batches are rejected if Z-Score > 2.5.
Note on C422: Z-Scores have been calculated inclusive of individual outliers. In general, laboratory batches are rejected if Z-Score > 2.5.
Note on C440: Z-Scores have been calculated inclusive of individual outliers. In general, laboratory batches are rejected if Z-Score > 2.5.
Note on C458: Z-Scores have been calculated inclusive of individual outliers. In general, laboratory batches are rejected if Z-Score > 2.5.
Note on C477: Z-Scores have been calculated inclusive of individual outliers. In general, laboratory batches are rejected if Z-Score > 2.5.
Note on C495: Z-Scores have been calculated inclusive of individual outliers. In general, laboratory batches are rejected if Z-Score > 2.5.
Note on C514: Z-Scores have been calculated inclusive of individual outliers. In general, laboratory batches are rejected if Z-Score > 2.5.
Note on C533: Z-Scores have been calculated inclusive of individual outliers. In general, laboratory batches are rejected if Z-Score > 2.5.
Note on C551: Z-Scores have been calculated inclusive of individual outliers. In general, laboratory batches are rejected if Z-Score > 2.5.
Note on C569: Z-Scores have been calculated inclusive of individual outliers. In general, laboratory batches are rejected if Z-Score > 2.5.
Note on C587: Z-Scores have been calculated inclusive of individual outliers. In general, laboratory batches are rejected if Z-Score > 2.5.
Note on C606: Z-Scores have been calculated inclusive of individual outliers. In general, laboratory batches are rejected if Z-Score > 2.5.
Note on C624: Z-Scores have been calculated inclusive of individual outliers. In general, laboratory batches are rejected if Z-Score > 2.5.
Note on C643: Z-Scores have been calculated inclusive of individual outliers. In general, laboratory batches are rejected if Z-Score > 2.5.
Note on C661: Z-Scores have been calculated inclusive of individual outliers. In general, laboratory batches are rejected if Z-Score > 2.5.
Note on C680: Z-Scores have been calculated inclusive of individual outliers. In general, laboratory batches are rejected if Z-Score > 2.5.
Note on C698: Z-Scores have been calculated inclusive of individual outliers. In general, laboratory batches are rejected if Z-Score > 2.5.
Note on C716: Z-Scores have been calculated inclusive of individual outliers. In general, laboratory batches are rejected if Z-Score > 2.5.
Note on C734: Z-Scores have been calculated inclusive of individual outliers. In general, laboratory batches are rejected if Z-Score > 2.5.
Note on C752: Z-Scores have been calculated inclusive of individual outliers. In general, laboratory batches are rejected if Z-Score > 2.5.
Note on C770: Z-Scores have been calculated inclusive of individual outliers. In general, laboratory batches are rejected if Z-Score > 2.5.
Note on C788: Z-Scores have been calculated inclusive of individual outliers. In general, laboratory batches are rejected if Z-Score > 2.5.
Note on C806: Z-Scores have been calculated inclusive of individual outliers. In general, laboratory batches are rejected if Z-Score > 2.5.
Note on C824: Z-Scores have been calculated inclusive of individual outliers. In general, laboratory batches are rejected if Z-Score > 2.5.
Note on C842: Z-Scores have been calculated inclusive of individual outliers. In general, laboratory batches are rejected if Z-Score > 2.5.
Note on C861: Z-Scores have been calculated inclusive of individual outliers. In general, laboratory batches are rejected if Z-Score > 2.5.
Note on C880: Z-Scores have been calculated inclusive of individual outliers. In general, laboratory batches are rejected if Z-Score > 2.5.
Note on C898: Z-Scores have been calculated inclusive of individual outliers. In general, laboratory batches are rejected if Z-Score > 2.5.
Note on C916: Z-Scores have been calculated inclusive of individual outliers. In general, laboratory batches are rejected if Z-Score > 2.5.
Note on C934: Z-Scores have been calculated inclusive of individual outliers. In general, laboratory batches are rejected if Z-Score > 2.5.
Note on C952: Z-Scores have been calculated inclusive of individual outliers. In general, laboratory batches are rejected if Z-Score > 2.5.
Note on C970: Z-Scores have been calculated inclusive of individual outliers. In general, laboratory batches are rejected if Z-Score > 2.5.
Note on C988: Z-Scores have been calculated inclusive of individual outliers. In general, laboratory batches are rejected if Z-Score > 2.5.
Note on C1007: Z-Scores have been calculated inclusive of individual outliers. In general, laboratory batches are rejected if Z-Score > 2.5.
Note on C1025: Z-Scores have been calculated inclusive of individual outliers. In general, laboratory batches are rejected if Z-Score > 2.5.
Note on C1044: Z-Scores have been calculated inclusive of individual outliers. In general, laboratory batches are rejected if Z-Score > 2.5.
Note on C1062: Z-Scores have been calculated inclusive of individual outliers. In general, laboratory batches are rejected if Z-Score > 2.5.
Note on C1080: Z-Scores have been calculated inclusive of individual outliers. In general, laboratory batches are rejected if Z-Score > 2.5.
Note on C1098: Z-Scores have been calculated inclusive of individual outliers. In general, laboratory batches are rejected if Z-Score > 2.5.
Note on C1117: Z-Scores have been calculated inclusive of individual outliers. In general, laboratory batches are rejected if Z-Score > 2.5.
Note on C1136: Z-Scores have been calculated inclusive of individual outliers. In general, laboratory batches are rejected if Z-Score > 2.5.
Note on C1154: Z-Scores have been calculated inclusive of individual outliers. In general, laboratory batches are rejected if Z-Score > 2.5.
Note on C1172: Z-Scores have been calculated inclusive of individual outliers. In general, laboratory batches are rejected if Z-Score > 2.5.

## Fusion XRF
| Analytical results for Al2O3 in OREAS 607 (Indicative Value 13.61 wt.%) |  |  | Indicative
Al2O3 | Round | Replicate | BV Geo | 1
| No | No | Perth | wt.%
|  |  | BF*XRF | 2
2
| 1 | 1 | 13.6 | 1
| 1 | 2 | 13.62 | 0
| Mean |  | 13.61 | 16
| Median |  | 13.61 | 13.61
| Std Dev. |  | 0.014142 | 22
| Rel.Std.Dev. |  | 0.1039%
| PDM3 |  | 0%
| Z-Score (Absolute) |  | NA
| Analytical results for As in OREAS 607 (Indicative Value 205 ppm) |  |  | Indicative
As | Round | Replicate | BV Geo | 1
| No | No | Perth | ppm
|  |  | BF*XRF | 0
0
| 1 | 1 | 200 | 1
| 1 | 2 | 210 | 0
| Mean |  | 205 | 16
| Median |  | 205 | 205
| Std Dev. |  | 7.0711 | 23
| Rel.Std.Dev. |  | 3.449%
| PDM3 |  | 0%
| Z-Score (Absolute) |  | NA
| Analytical results for BaO in OREAS 607 (Indicative Value 3390 ppm) |  |  | Indicative
BaO | Round | Replicate | BV Geo | 1
| No | No | Perth | ppm
|  |  | BF*XRF | 0
0
| 1 | 1 | 3390 | 1
| 1 | 2 | 3390 | 0
| Mean |  | 3390 | 16
| Median |  | 3390 | 3390
| Std Dev. |  | 0 | 24
| Rel.Std.Dev. |  | 0%
| PDM3 |  | 0%
| Z-Score (Absolute) |  | NA
| Analytical results for CaO in OREAS 607 (Indicative Value 0.685 wt.%) |  |  | Indicative
CaO | Round | Replicate | BV Geo | 1
| No | No | Perth | wt.%
|  |  | BF*XRF | 3
3
| 1 | 1 | 0.68 | 1
| 1 | 2 | 0.69 | 0
| Mean |  | 0.685 | 16
| Median |  | 0.685 | 0.685
| Std Dev. |  | 0.0070711 | 25
| Rel.Std.Dev. |  | 1.032%
| PDM3 |  | 0%
| Z-Score (Absolute) |  | NA
| Analytical results for Cl in OREAS 607 (Indicative Value 30 ppm) |  |  | Indicative
Cl | Round | Replicate | BV Geo | 1
| No | No | Perth | ppm
|  |  | BF*XRF | 1
1
| 1 | 1 | 50 | 1
| 1 | 2 | 10 | 0
| Mean |  | 30 | 16
| Median |  | 30 | 30
| Std Dev. |  | 28.2843 | 26
| Rel.Std.Dev. |  | 94.28%
| PDM3 |  | 0%
| Z-Score (Absolute) |  | NA
| Analytical results for Co in OREAS 607 (Indicative Value 10 ppm) |  |  | Indicative
Co | Round | Replicate | BV Geo | 1
| No | No | Perth | ppm
|  |  | BF*XRF | 1
1
| 1 | 1 | 10 | 1
| 1 | 2 | 10 | 0
| Mean |  | 10 | 16
| Median |  | 10 | 10
| Std Dev. |  | 0 | 27
| Rel.Std.Dev. |  | 0%
| PDM3 |  | 0%
| Z-Score (Absolute) |  | NA
| Analytical results for Cr2O3 in OREAS 607 (Indicative Value 60 ppm) |  |  | Indicative
Cr2O3 | Round | Replicate | BV Geo | 1
| No | No | Perth | ppm
|  |  | BF*XRF | 0
0
| 1 | 1 | 50 | 1
| 1 | 2 | 70 | 0
| Mean |  | 60 | 16
| Median |  | 60 | 60
| Std Dev. |  | 14.1421 | 28
| Rel.Std.Dev. |  | 23.57%
| PDM3 |  | 2.22e-14%
| Z-Score (Absolute) |  | NA
| Analytical results for Cu in OREAS 607 (Indicative Value 575 ppm) |  |  | Indicative
Cu | Round | Replicate | BV Geo | 1
| No | No | Perth | ppm
|  |  | BF*XRF | 0
0
| 1 | 1 | 570 | 1
| 1 | 2 | 580 | 0
| Mean |  | 575 | 16
| Median |  | 575 | 575
| Std Dev. |  | 7.0711 | 29
| Rel.Std.Dev. |  | 1.23%
| PDM3 |  | 0%
| Z-Score (Absolute) |  | NA
| Analytical results for Fe2O3 in OREAS 607 (Indicative Value 2.48 wt.%) |  |  | Indicative
Fe2O3 | Round | Replicate | BV Geo | 1
| No | No | Perth | wt.%
|  |  | BF*XRF | 2
2
| 1 | 1 | 2.48 | 1
| 1 | 2 | 2.48 | 0
| Mean |  | 2.48 | 16
| Median |  | 2.48 | 2.48
| Std Dev. |  | 0 | 22
| Rel.Std.Dev. |  | 0%
| PDM3 |  | 0%
| Z-Score (Absolute) |  | NA
| Analytical results for K2O in OREAS 607 (Indicative Value 3.78 wt.%) |  |  | Indicative
K2O | Round | Replicate | BV Geo | 1
| No | No | Perth | wt.%
|  |  | BF*XRF | 2
2
| 1 | 1 | 3.78 | 1
| 1 | 2 | 3.77 | 0
| Mean |  | 3.775 | 16
| Median |  | 3.775 | 3.775
| Std Dev. |  | 0.0070711 | 23
| Rel.Std.Dev. |  | 0.1873%
| PDM3 |  | 0%
| Z-Score (Absolute) |  | NA
| Analytical results for MgO in OREAS 607 (Indicative Value 0.58 wt.%) |  |  | Indicative
MgO | Round | Replicate | BV Geo | 1
| No | No | Perth | wt.%
|  |  | BF*XRF | 3
3
| 1 | 1 | 0.58 | 1
| 1 | 2 | 0.58 | 0
| Mean |  | 0.58 | 16
| Median |  | 0.58 | 0.58
| Std Dev. |  | 0 | 24
| Rel.Std.Dev. |  | 0%
| PDM3 |  | 0%
| Z-Score (Absolute) |  | NA
| Analytical results for MnO in OREAS 607 (Indicative Value 0.014 wt.%) |  |  | Indicative
MnO | Round | Replicate | BV Geo | 1
| No | No | Perth | wt.%
|  |  | BF*XRF | 3
3
| 1 | 1 | 0.014 | 1
| 1 | 2 | 0.014 | 0
| Mean |  | 0.014 | 16
| Median |  | 0.014 | 0.014
| Std Dev. |  | 0 | 25
| Rel.Std.Dev. |  | 0%
| PDM3 |  | 2.22e-14%
| Z-Score (Absolute) |  | NA
| Analytical results for Na2O in OREAS 607 (Indicative Value 2.27 wt.%) |  |  | Indicative
Na2O | Round | Replicate | BV Geo | 1
| No | No | Perth | wt.%
|  |  | BF*XRF | 2
2
| 1 | 1 | 2.28 | 1
| 1 | 2 | 2.26 | 0
| Mean |  | 2.27 | 16
| Median |  | 2.27 | 2.27
| Std Dev. |  | 0.014142 | 26
| Rel.Std.Dev. |  | 0.623%
| PDM3 |  | -2.22e-14%
| Z-Score (Absolute) |  | NA
| Analytical results for Ni in OREAS 607 (Indicative Value 20 ppm) |  |  | Indicative
Ni | Round | Replicate | BV Geo | 1
| No | No | Perth | ppm
|  |  | BF*XRF | 1
1
| 1 | 1 | 20 | 1
| 1 | 2 | 20 | 0
| Mean |  | 20 | 16
| Median |  | 20 | 20
| Std Dev. |  | 0 | 27
| Rel.Std.Dev. |  | 0%
| PDM3 |  | 0%
| Z-Score (Absolute) |  | NA
| Analytical results for P2O5 in OREAS 607 (Indicative Value 0.174 wt.%) |  |  | Indicative
P2O5 | Round | Replicate | BV Geo | 1
| No | No | Perth | wt.%
|  |  | BF*XRF | 3
3
| 1 | 1 | 0.174 | 1
| 1 | 2 | 0.174 | 0
| Mean |  | 0.174 | 16
| Median |  | 0.174 | 0.174
| Std Dev. |  | 0 | 28
| Rel.Std.Dev. |  | 0%
| PDM3 |  | 0%
| Z-Score (Absolute) |  | NA
| Analytical results for Pb in OREAS 607 (Indicative Value 235 ppm) |  |  | Indicative
Pb | Round | Replicate | BV Geo | 1
| No | No | Perth | ppm
|  |  | BF*XRF | 0
0
| 1 | 1 | 240 | 1
| 1 | 2 | 230 | 0
| Mean |  | 235 | 16
| Median |  | 235 | 235
| Std Dev. |  | 7.0711 | 29
| Rel.Std.Dev. |  | 3.009%
| PDM3 |  | 0%
| Z-Score (Absolute) |  | NA
| Analytical results for S in OREAS 607 (Indicative Value 1.02 wt.%) |  |  | Indicative
S | Round | Replicate | BV Geo | 1
| No | No | Perth | wt.%
|  |  | BF*XRF | 2
2
| 1 | 1 | 1.0179 | 1
| 1 | 2 | 1.0183 | 0
| Mean |  | 1.0181 | 16
| Median |  | 1.0181 | 1.0181
| Std Dev. |  | 0.00028284 | 22
| Rel.Std.Dev. |  | 0.02778%
| PDM3 |  | -0.00396%
| Z-Score (Absolute) |  | NA
| Analytical results for SiO2 in OREAS 607 (Indicative Value 72.68 wt.%) |  |  | Indicative
SiO2 | Round | Replicate | BV Geo | 1
| No | No | Perth | wt.%
|  |  | BF*XRF | 2
2
| 1 | 1 | 72.79 | 1
| 1 | 2 | 72.56 | 0
| Mean |  | 72.675 | 16
| Median |  | 72.675 | 72.675
| Std Dev. |  | 0.16263 | 23
| Rel.Std.Dev. |  | 0.2238%
| PDM3 |  | 2.22e-14%
| Z-Score (Absolute) |  | NA
| Analytical results for Sn in OREAS 607 (Indicative Value 7.5 ppm) |  |  | Indicative
Sn | Round | Replicate | BV Geo | 1
| No | No | Perth | ppm
|  |  | BF*XRF | 2
2
| 1 | 1 | 10 | 1
| 1 | 2 | < 10 | 0
| Mean |  | 10 | 16
| Median |  | 10 | 7.5
| Std Dev. |  |  | 24
Rel.Std.Dev.
| PDM3 |  | 33.33%
| Z-Score (Absolute) |  | NA
| Analytical results for Sr in OREAS 607 (Indicative Value 254 ppm) |  |  | Indicative
Sr | Round | Replicate | BV Geo | 1
| No | No | Perth | ppm
|  |  | BF*XRF | 0
0
| 1 | 1 | 250 | 1
| 1 | 2 | 250 | 0
| Mean |  | 250 | 16
| Median |  | 250 | 253.6783
| Std Dev. |  | 0 | 25
| Rel.Std.Dev. |  | 0%
| PDM3 |  | -1.45%
| Z-Score (Absolute) |  | NA
| Analytical results for TiO2 in OREAS 607 (Indicative Value 0.276 wt.%) |  |  | Indicative
TiO2 | Round | Replicate | BV Geo | 1
| No | No | Perth | wt.%
|  |  | BF*XRF | 3
3
| 1 | 1 | 0.278 | 1
| 1 | 2 | 0.274 | 0
| Mean |  | 0.276 | 16
| Median |  | 0.276 | 0.276
| Std Dev. |  | 0.0028284 | 26
| Rel.Std.Dev. |  | 1.025%
| PDM3 |  | 0%
| Z-Score (Absolute) |  | NA
| Analytical results for V2O5 in OREAS 607 (Indicative Value 55 ppm) |  |  | Indicative
V2O5 | Round | Replicate | BV Geo | 1
| No | No | Perth | ppm
|  |  | BF*XRF | 0
0
| 1 | 1 | 50 | 1
| 1 | 2 | 60 | 0
| Mean |  | 55 | 16
| Median |  | 55 | 55
| Std Dev. |  | 7.0711 | 27
| Rel.Std.Dev. |  | 12.86%
| PDM3 |  | 0%
| Z-Score (Absolute) |  | NA
| Analytical results for Zn in OREAS 607 (Indicative Value 270 ppm) |  |  | Indicative
Zn | Round | Replicate | BV Geo | 1
| No | No | Perth | ppm
|  |  | BF*XRF | 0
0
| 1 | 1 | 270 | 1
| 1 | 2 | 270 | 0
| Mean |  | 270 | 16
| Median |  | 270 | 270
| Std Dev. |  | 0 | 28
| Rel.Std.Dev. |  | 0%
| PDM3 |  | 0%
| Z-Score (Absolute) |  | NA
| Analytical results for Zr in OREAS 607 (Indicative Value 159 ppm) |  |  | Indicative
Zr | Round | Replicate | BV Geo | 1
| No | No | Perth | ppm
|  |  | BF*XRF | 0
0
| 1 | 1 | 163 | 1
| 1 | 2 | 155 | 0
| Mean |  | 159 | 16
| Median |  | 159 | 159.1692
| Std Dev. |  | 5.6569 | 29
| Rel.Std.Dev. |  | 3.558%
| PDM3 |  | -0.1063%
| Z-Score (Absolute) |  | NA
Note on C13: Z-Scores have been calculated inclusive of individual outliers. In general, laboratory batches are rejected if Z-Score > 2.5.
Note on C27: Z-Scores have been calculated inclusive of individual outliers. In general, laboratory batches are rejected if Z-Score > 2.5.
Note on C41: Z-Scores have been calculated inclusive of individual outliers. In general, laboratory batches are rejected if Z-Score > 2.5.
Note on C55: Z-Scores have been calculated inclusive of individual outliers. In general, laboratory batches are rejected if Z-Score > 2.5.
Note on C69: Z-Scores have been calculated inclusive of individual outliers. In general, laboratory batches are rejected if Z-Score > 2.5.
Note on C83: Z-Scores have been calculated inclusive of individual outliers. In general, laboratory batches are rejected if Z-Score > 2.5.
Note on C97: Z-Scores have been calculated inclusive of individual outliers. In general, laboratory batches are rejected if Z-Score > 2.5.
Note on C111: Z-Scores have been calculated inclusive of individual outliers. In general, laboratory batches are rejected if Z-Score > 2.5.
Note on C125: Z-Scores have been calculated inclusive of individual outliers. In general, laboratory batches are rejected if Z-Score > 2.5.
Note on C139: Z-Scores have been calculated inclusive of individual outliers. In general, laboratory batches are rejected if Z-Score > 2.5.
Note on C153: Z-Scores have been calculated inclusive of individual outliers. In general, laboratory batches are rejected if Z-Score > 2.5.
Note on C167: Z-Scores have been calculated inclusive of individual outliers. In general, laboratory batches are rejected if Z-Score > 2.5.
Note on C181: Z-Scores have been calculated inclusive of individual outliers. In general, laboratory batches are rejected if Z-Score > 2.5.
Note on C195: Z-Scores have been calculated inclusive of individual outliers. In general, laboratory batches are rejected if Z-Score > 2.5.
Note on C209: Z-Scores have been calculated inclusive of individual outliers. In general, laboratory batches are rejected if Z-Score > 2.5.
Note on C223: Z-Scores have been calculated inclusive of individual outliers. In general, laboratory batches are rejected if Z-Score > 2.5.
Note on C237: Z-Scores have been calculated inclusive of individual outliers. In general, laboratory batches are rejected if Z-Score > 2.5.
Note on C251: Z-Scores have been calculated inclusive of individual outliers. In general, laboratory batches are rejected if Z-Score > 2.5.
Note on C265: Z-Scores have been calculated inclusive of individual outliers. In general, laboratory batches are rejected if Z-Score > 2.5.
Note on C279: Z-Scores have been calculated inclusive of individual outliers. In general, laboratory batches are rejected if Z-Score > 2.5.
Note on C293: Z-Scores have been calculated inclusive of individual outliers. In general, laboratory batches are rejected if Z-Score > 2.5.
Note on C307: Z-Scores have been calculated inclusive of individual outliers. In general, laboratory batches are rejected if Z-Score > 2.5.
Note on C321: Z-Scores have been calculated inclusive of individual outliers. In general, laboratory batches are rejected if Z-Score > 2.5.
Note on C335: Z-Scores have been calculated inclusive of individual outliers. In general, laboratory batches are rejected if Z-Score > 2.5.

## Thermograv
| Analytical results for LOI1000 in OREAS 607 (Indicative Value 3.36 wt.%) |  |  | Indicative
LOI1000 | Round | Replicate | BV Geo | 1
| No | No | Perth | wt.%
|  |  | LOI*TGA | 2
2
| 1 | 1 | 3.38 | 1
| 1 | 2 | 3.34 | 0
| Mean |  | 3.36 | 16
| Median |  | 3.36 | 3.36
| Std Dev. |  | 0.028284 | 31
| Rel.Std.Dev. |  | 0.8418%
| PDM3 |  | 0%
| Z-Score (Absolute) |  | NA
Note on C13: Z-Scores have been calculated inclusive of individual outliers. In general, laboratory batches are rejected if Z-Score > 2.5.

## Laser Ablation
| Analytical results for Ag in OREAS 607 (Indicative Value 7.25 ppm) |  |  | Indicative
Ag | Round | Replicate | BV Geo | 1
| No | No | Perth | ppm
|  |  | ABL*MS | 2
2
| 1 | 1 | 7.3 | 1
| 1 | 2 | 7.2 | 0
| Mean |  | 7.25 | 16
| Median |  | 7.25 | 7.25
| Std Dev. |  | 0.070711 | 33
| Rel.Std.Dev. |  | 0.9753%
| PDM3 |  | 0%
| Z-Score (Absolute) |  | NA
| Analytical results for As in OREAS 607 (Indicative Value 214 ppm) |  |  | Indicative
As | Round | Replicate | BV Geo | 1
| No | No | Perth | ppm
|  |  | ABL*MS | 0
0
| 1 | 1 | 217 | 1
| 1 | 2 | 210 | 0
| Mean |  | 213.5 | 16
| Median |  | 213.5 | 213.5
| Std Dev. |  | 4.9497 | 34
| Rel.Std.Dev. |  | 2.318%
| PDM3 |  | 0%
| Z-Score (Absolute) |  | NA
| Analytical results for Ba in OREAS 607 (Indicative Value 2850 ppm) |  |  | Indicative
Ba | Round | Replicate | BV Geo | 1
| No | No | Perth | ppm
|  |  | ABL*MS | 0
0
| 1 | 1 | 2870 | 1
| 1 | 2 | 2830 | 0
| Mean |  | 2850 | 16
| Median |  | 2850 | 2850
| Std Dev. |  | 28.2843 | 35
| Rel.Std.Dev. |  | 0.9924%
| PDM3 |  | 0%
| Z-Score (Absolute) |  | NA
| Analytical results for Be in OREAS 607 (Indicative Value 2.3 ppm) |  |  | Indicative
Be | Round | Replicate | BV Geo | 1
| No | No | Perth | ppm
|  |  | ABL*MS | 2
2
| 1 | 1 | 2.4 | 1
| 1 | 2 | 2.2 | 0
| Mean |  | 2.3 | 16
| Median |  | 2.3 | 2.3
| Std Dev. |  | 0.14142 | 36
| Rel.Std.Dev. |  | 6.149%
| PDM3 |  | 0%
| Z-Score (Absolute) |  | NA
| Analytical results for Bi in OREAS 607 (Indicative Value 12.2 ppm) |  |  | Indicative
Bi | Round | Replicate | BV Geo | 1
| No | No | Perth | ppm
|  |  | ABL*MS | 1
1
| 1 | 1 | 12.1 | 1
| 1 | 2 | 12.2 | 0
| Mean |  | 12.15 | 16
| Median |  | 12.15 | 12.15
| Std Dev. |  | 0.070711 | 37
| Rel.Std.Dev. |  | 0.582%
| PDM3 |  | -1.11e-14%
| Z-Score (Absolute) |  | NA
| Analytical results for Cd in OREAS 607 (Indicative Value 1.75 ppm) |  |  | Indicative
Cd | Round | Replicate | BV Geo | 1
| No | No | Perth | ppm
|  |  | ABL*MS | 2
2
| 1 | 1 | 1.8 | 1
| 1 | 2 | 1.7 | 0
| Mean |  | 1.75 | 16
| Median |  | 1.75 | 1.75
| Std Dev. |  | 0.070711 | 38
| Rel.Std.Dev. |  | 4.041%
| PDM3 |  | 0%
| Z-Score (Absolute) |  | NA
| Analytical results for Ce in OREAS 607 (Indicative Value 74 ppm) |  |  | Indicative
Ce | Round | Replicate | BV Geo | 1
| No | No | Perth | ppm
|  |  | ABL*MS | 0
0
| 1 | 1 | 74.1 | 1
| 1 | 2 | 74.2 | 0
| Mean |  | 74.15 | 16
| Median |  | 74.15 | 74.15
| Std Dev. |  | 0.070711 | 39
| Rel.Std.Dev. |  | 0.09536%
| PDM3 |  | 0%
| Z-Score (Absolute) |  | NA
| Analytical results for Co in OREAS 607 (Indicative Value 4.05 ppm) |  |  | Indicative
Co | Round | Replicate | BV Geo | 1
| No | No | Perth | ppm
|  |  | ABL*MS | 2
2
| 1 | 1 | 4.1 | 1
| 1 | 2 | 4 | 0
| Mean |  | 4.05 | 16
| Median |  | 4.05 | 4.05
| Std Dev. |  | 0.070711 | 40
| Rel.Std.Dev. |  | 1.746%
| PDM3 |  | 0%
| Z-Score (Absolute) |  | NA
| Analytical results for Cr in OREAS 607 (Indicative Value 30.5 ppm) |  |  | Indicative
Cr | Round | Replicate | BV Geo | 1
| No | No | Perth | ppm
|  |  | ABL*MS | 1
1
| 1 | 1 | 31 | 1
| 1 | 2 | 30 | 0
| Mean |  | 30.5 | 16
| Median |  | 30.5 | 30.5
| Std Dev. |  | 0.70711 | 41
| Rel.Std.Dev. |  | 2.318%
| PDM3 |  | 0%
| Z-Score (Absolute) |  | NA
| Analytical results for Cs in OREAS 607 (Indicative Value 4.2 ppm) |  |  | Indicative
Cs | Round | Replicate | BV Geo | 1
| No | No | Perth | ppm
|  |  | ABL*MS | 2
2
| 1 | 1 | 4.22 | 1
| 1 | 2 | 4.18 | 0
| Mean |  | 4.2 | 16
| Median |  | 4.2 | 4.2
| Std Dev. |  | 0.028284 | 42
| Rel.Std.Dev. |  | 0.6734%
| PDM3 |  | -2.22e-14%
| Z-Score (Absolute) |  | NA
| Analytical results for Cu in OREAS 607 (Indicative Value 568 ppm) |  |  | Indicative
Cu | Round | Replicate | BV Geo | 1
| No | No | Perth | ppm
|  |  | ABL*MS | 0
0
| 1 | 1 | 568 | 1
| 1 | 2 | 568 | 0
| Mean |  | 568 | 16
| Median |  | 568 | 568
| Std Dev. |  | 0 | 43
| Rel.Std.Dev. |  | 0%
| PDM3 |  | 0%
| Z-Score (Absolute) |  | NA
| Analytical results for Dy in OREAS 607 (Indicative Value 2.87 ppm) |  |  | Indicative
Dy | Round | Replicate | BV Geo | 1
| No | No | Perth | ppm
|  |  | ABL*MS | 2
2
| 1 | 1 | 2.97 | 1
| 1 | 2 | 2.77 | 0
| Mean |  | 2.87 | 16
| Median |  | 2.87 | 2.87
| Std Dev. |  | 0.14142 | 44
| Rel.Std.Dev. |  | 4.928%
| PDM3 |  | 0%
| Z-Score (Absolute) |  | NA
| Analytical results for Er in OREAS 607 (Indicative Value 0.89 ppm) |  |  | Indicative
Er | Round | Replicate | BV Geo | 1
| No | No | Perth | ppm
|  |  | ABL*MS | 2
2
| 1 | 1 | 0.87 | 1
| 1 | 2 | 0.9 | 0
| Mean |  | 0.885 | 16
| Median |  | 0.885 | 0.885
| Std Dev. |  | 0.021213 | 45
| Rel.Std.Dev. |  | 2.397%
| PDM3 |  | 0%
| Z-Score (Absolute) |  | NA
| Analytical results for Eu in OREAS 607 (Indicative Value 1.51 ppm) |  |  | Indicative
Eu | Round | Replicate | BV Geo | 1
| No | No | Perth | ppm
|  |  | ABL*MS | 2
2
| 1 | 1 | 1.47 | 1
| 1 | 2 | 1.54 | 0
| Mean |  | 1.505 | 16
| Median |  | 1.505 | 1.505
| Std Dev. |  | 0.049497 | 46
| Rel.Std.Dev. |  | 3.289%
| PDM3 |  | 0%
| Z-Score (Absolute) |  | NA
| Analytical results for Ga in OREAS 607 (Indicative Value 21 ppm) |  |  | Indicative
Ga | Round | Replicate | BV Geo | 1
| No | No | Perth | ppm
|  |  | ABL*MS | 1
1
| 1 | 1 | 21.1 | 1
| 1 | 2 | 20.8 | 0
| Mean |  | 20.95 | 16
| Median |  | 20.95 | 20.95
| Std Dev. |  | 0.21213 | 47
| Rel.Std.Dev. |  | 1.013%
| PDM3 |  | 2.22e-14%
| Z-Score (Absolute) |  | NA
| Analytical results for Gd in OREAS 607 (Indicative Value 5.47 ppm) |  |  | Indicative
Gd | Round | Replicate | BV Geo | 1
| No | No | Perth | ppm
|  |  | ABL*MS | 2
2
| 1 | 1 | 5.56 | 1
| 1 | 2 | 5.38 | 0
| Mean |  | 5.47 | 16
| Median |  | 5.47 | 5.47
| Std Dev. |  | 0.12728 | 48
| Rel.Std.Dev. |  | 2.327%
| PDM3 |  | 0%
| Z-Score (Absolute) |  | NA
| Analytical results for Ge in OREAS 607 (Indicative Value 1.33 ppm) |  |  | Indicative
Ge | Round | Replicate | BV Geo | 1
| No | No | Perth | ppm
|  |  | ABL*MS | 2
2
| 1 | 1 | 1.3 | 1
| 1 | 2 | 1.35 | 0
| Mean |  | 1.325 | 16
| Median |  | 1.325 | 1.325
| Std Dev. |  | 0.035355 | 49
| Rel.Std.Dev. |  | 2.668%
| PDM3 |  | 2.22e-14%
| Z-Score (Absolute) |  | NA
| Analytical results for Hf in OREAS 607 (Indicative Value 4.73 ppm) |  |  | Indicative
Hf | Round | Replicate | BV Geo | 1
| No | No | Perth | ppm
|  |  | ABL*MS | 2
2
| 1 | 1 | 4.75 | 1
| 1 | 2 | 4.7 | 0
| Mean |  | 4.725 | 16
| Median |  | 4.725 | 4.725
| Std Dev. |  | 0.035355 | 33
| Rel.Std.Dev. |  | 0.7483%
| PDM3 |  | 0%
| Z-Score (Absolute) |  | NA
| Analytical results for Ho in OREAS 607 (Indicative Value 0.39 ppm) |  |  | Indicative
Ho | Round | Replicate | BV Geo | 1
| No | No | Perth | ppm
|  |  | ABL*MS | 2
2
| 1 | 1 | 0.39 | 1
| 1 | 2 | 0.38 | 0
| Mean |  | 0.385 | 16
| Median |  | 0.385 | 0.385
| Std Dev. |  | 0.0070711 | 34
| Rel.Std.Dev. |  | 1.837%
| PDM3 |  | 0%
| Z-Score (Absolute) |  | NA
| Analytical results for In in OREAS 607 (Indicative Value 0.25 ppm) |  |  | Indicative
In | Round | Replicate | BV Geo | 1
| No | No | Perth | ppm
|  |  | ABL*MS | 2
2
| 1 | 1 | 0.25 | 1
| 1 | 2 | 0.25 | 0
| Mean |  | 0.25 | 16
| Median |  | 0.25 | 0.25
| Std Dev. |  | 0 | 35
| Rel.Std.Dev. |  | 0%
| PDM3 |  | 0%
| Z-Score (Absolute) |  | NA
| Analytical results for La in OREAS 607 (Indicative Value 37.3 ppm) |  |  | Indicative
La | Round | Replicate | BV Geo | 1
| No | No | Perth | ppm
|  |  | ABL*MS | 1
1
| 1 | 1 | 37.5 | 1
| 1 | 2 | 37.1 | 0
| Mean |  | 37.3 | 16
| Median |  | 37.3 | 37.3
| Std Dev. |  | 0.28284 | 36
| Rel.Std.Dev. |  | 0.7583%
| PDM3 |  | 0%
| Z-Score (Absolute) |  | NA
| Analytical results for Lu in OREAS 607 (Indicative Value 100 ppb) |  |  | Indicative
Lu | Round | Replicate | BV Geo | 1
| No | No | Perth | ppb
|  |  | ABL*MS | 0
0
| 1 | 1 | 100 | 1
| 1 | 2 | 100 | 0
| Mean |  | 100 | 16
| Median |  | 100 | 100
| Std Dev. |  | 0 | 37
| Rel.Std.Dev. |  | 0%
| PDM3 |  | 2.22e-14%
| Z-Score (Absolute) |  | NA
| Analytical results for Mn in OREAS 607 (Indicative Value 91 ppm) |  |  | Indicative
Mn | Round | Replicate | BV Geo | 1
| No | No | Perth | ppm
|  |  | ABL*MS | 0
0
| 1 | 1 | 91 | 1
| 1 | 2 | 91 | 0
| Mean |  | 91 | 16
| Median |  | 91 | 91
| Std Dev. |  | 0 | 38
| Rel.Std.Dev. |  | 0%
| PDM3 |  | 0%
| Z-Score (Absolute) |  | NA
| Analytical results for Mo in OREAS 607 (Indicative Value 3.9 ppm) |  |  | Indicative
Mo | Round | Replicate | BV Geo | 1
| No | No | Perth | ppm
|  |  | ABL*MS | 2
2
| 1 | 1 | 3.8 | 1
| 1 | 2 | 4 | 0
| Mean |  | 3.9 | 16
| Median |  | 3.9 | 3.9
| Std Dev. |  | 0.14142 | 39
| Rel.Std.Dev. |  | 3.626%
| PDM3 |  | 0%
| Z-Score (Absolute) |  | NA
| Analytical results for Nb in OREAS 607 (Indicative Value 13.2 ppm) |  |  | Indicative
Nb | Round | Replicate | BV Geo | 1
| No | No | Perth | ppm
|  |  | ABL*MS | 1
1
| 1 | 1 | 13.4 | 1
| 1 | 2 | 13 | 0
| Mean |  | 13.2 | 16
| Median |  | 13.2 | 13.2
| Std Dev. |  | 0.28284 | 40
| Rel.Std.Dev. |  | 2.143%
| PDM3 |  | 0%
| Z-Score (Absolute) |  | NA
| Analytical results for Nd in OREAS 607 (Indicative Value 33.7 ppm) |  |  | Indicative
Nd | Round | Replicate | BV Geo | 1
| No | No | Perth | ppm
|  |  | ABL*MS | 1
1
| 1 | 1 | 34 | 1
| 1 | 2 | 33.3 | 0
| Mean |  | 33.65 | 16
| Median |  | 33.65 | 33.65
| Std Dev. |  | 0.49497 | 41
| Rel.Std.Dev. |  | 1.471%
| PDM3 |  | 0%
| Z-Score (Absolute) |  | NA
| Analytical results for Ni in OREAS 607 (Indicative Value 16 ppm) |  |  | Indicative
Ni | Round | Replicate | BV Geo | 1
| No | No | Perth | ppm
|  |  | ABL*MS | 1
1
| 1 | 1 | 16 | 1
| 1 | 2 | 16 | 0
| Mean |  | 16 | 16
| Median |  | 16 | 16
| Std Dev. |  | 0 | 42
| Rel.Std.Dev. |  | 0%
| PDM3 |  | 0%
| Z-Score (Absolute) |  | NA
| Analytical results for Pb in OREAS 607 (Indicative Value 232 ppm) |  |  | Indicative
Pb | Round | Replicate | BV Geo | 1
| No | No | Perth | ppm
|  |  | ABL*MS | 0
0
| 1 | 1 | 234 | 1
| 1 | 2 | 230 | 0
| Mean |  | 232 | 16
| Median |  | 232 | 232
| Std Dev. |  | 2.8284 | 43
| Rel.Std.Dev. |  | 1.219%
| PDM3 |  | 0%
| Z-Score (Absolute) |  | NA
| Analytical results for Pr in OREAS 607 (Indicative Value 8.96 ppm) |  |  | Indicative
Pr | Round | Replicate | BV Geo | 1
| No | No | Perth | ppm
|  |  | ABL*MS | 2
2
| 1 | 1 | 9 | 1
| 1 | 2 | 8.91 | 0
| Mean |  | 8.955 | 16
| Median |  | 8.955 | 8.955
| Std Dev. |  | 0.06364 | 44
| Rel.Std.Dev. |  | 0.7107%
| PDM3 |  | 0%
| Z-Score (Absolute) |  | NA
| Analytical results for Rb in OREAS 607 (Indicative Value 141 ppm) |  |  | Indicative
Rb | Round | Replicate | BV Geo | 1
| No | No | Perth | ppm
|  |  | ABL*MS | 0
0
| 1 | 1 | 141 | 1
| 1 | 2 | 141 | 0
| Mean |  | 141 | 16
| Median |  | 141 | 141
| Std Dev. |  | 0 | 45
| Rel.Std.Dev. |  | 0%
| PDM3 |  | 0%
| Z-Score (Absolute) |  | NA
| Analytical results for Re in OREAS 607 (Indicative Value 17.5 ppb) |  |  | Indicative
Re | Round | Replicate | BV Geo | 1
| No | No | Perth | ppb
|  |  | ABL*MS | 1
1
| 1 | 1 | < 10 | 1
| 1 | 2 | 30 | 0
| Mean |  | 30 | 16
| Median |  | 30 | 17.5
| Std Dev. |  |  | 46
Rel.Std.Dev.
| PDM3 |  | 71.43%
| Z-Score (Absolute) |  | NA
| Analytical results for Sb in OREAS 607 (Indicative Value 30.3 ppm) |  |  | Indicative
Sb | Round | Replicate | BV Geo | 1
| No | No | Perth | ppm
|  |  | ABL*MS | 1
1
| 1 | 1 | 30.2 | 1
| 1 | 2 | 30.4 | 0
| Mean |  | 30.3 | 16
| Median |  | 30.3 | 30.3
| Std Dev. |  | 0.14142 | 47
| Rel.Std.Dev. |  | 0.4667%
| PDM3 |  | -1.11e-14%
| Z-Score (Absolute) |  | NA
| Analytical results for Sc in OREAS 607 (Indicative Value 3.65 ppm) |  |  | Indicative
Sc | Round | Replicate | BV Geo | 1
| No | No | Perth | ppm
|  |  | ABL*MS | 2
2
| 1 | 1 | 3.7 | 1
| 1 | 2 | 3.6 | 0
| Mean |  | 3.65 | 16
| Median |  | 3.65 | 3.65
| Std Dev. |  | 0.070711 | 48
| Rel.Std.Dev. |  | 1.937%
| PDM3 |  | 2.22e-14%
| Z-Score (Absolute) |  | NA
| Analytical results for Se in OREAS 607 (Indicative Value < 5 ppm) |  |  | Indicative
Se | Round | Replicate | BV Geo | 1
| No | No | Perth | ppm
|  |  | ABL*MS | 2
2
| 1 | 1 | < 5 | 1
| 1 | 2 | < 5 | 0
| Mean |  |  | 16
| Median |  |  | < 5
| Std Dev. |  |  | 49
Rel.Std.Dev.
PDM3
| Z-Score (Absolute) |  | NA
| Analytical results for Sm in OREAS 607 (Indicative Value 7.21 ppm) |  |  | Indicative
Sm | Round | Replicate | BV Geo | 1
| No | No | Perth | ppm
|  |  | ABL*MS | 2
2
| 1 | 1 | 7.33 | 1
| 1 | 2 | 7.08 | 0
| Mean |  | 7.205 | 16
| Median |  | 7.205 | 7.205
| Std Dev. |  | 0.17678 | 33
| Rel.Std.Dev. |  | 2.454%
| PDM3 |  | 0%
| Z-Score (Absolute) |  | NA
| Analytical results for Sn in OREAS 607 (Indicative Value 3.9 ppm) |  |  | Indicative
Sn | Round | Replicate | BV Geo | 1
| No | No | Perth | ppm
|  |  | ABL*MS | 2
2
| 1 | 1 | 4 | 1
| 1 | 2 | 3.8 | 0
| Mean |  | 3.9 | 16
| Median |  | 3.9 | 3.9
| Std Dev. |  | 0.14142 | 34
| Rel.Std.Dev. |  | 3.626%
| PDM3 |  | 0%
| Z-Score (Absolute) |  | NA
| Analytical results for Sr in OREAS 607 (Indicative Value 222 ppm) |  |  | Indicative
Sr | Round | Replicate | BV Geo | 1
| No | No | Perth | ppm
|  |  | ABL*MS | 0
0
| 1 | 1 | 223 | 1
| 1 | 2 | 220 | 0
| Mean |  | 221.5 | 16
| Median |  | 221.5 | 221.5
| Std Dev. |  | 2.1213 | 35
| Rel.Std.Dev. |  | 0.9577%
| PDM3 |  | 0%
| Z-Score (Absolute) |  | NA
| Analytical results for Ta in OREAS 607 (Indicative Value 1.05 ppm) |  |  | Indicative
Ta | Round | Replicate | BV Geo | 1
| No | No | Perth | ppm
|  |  | ABL*MS | 2
2
| 1 | 1 | 1.1 | 1
| 1 | 2 | 1 | 0
| Mean |  | 1.05 | 16
| Median |  | 1.05 | 1.05
| Std Dev. |  | 0.070711 | 36
| Rel.Std.Dev. |  | 6.734%
| PDM3 |  | 0%
| Z-Score (Absolute) |  | NA
| Analytical results for Tb in OREAS 607 (Indicative Value 0.69 ppm) |  |  | Indicative
Tb | Round | Replicate | BV Geo | 1
| No | No | Perth | ppm
|  |  | ABL*MS | 2
2
| 1 | 1 | 0.7 | 1
| 1 | 2 | 0.67 | 0
| Mean |  | 0.685 | 16
| Median |  | 0.685 | 0.685
| Std Dev. |  | 0.021213 | 37
| Rel.Std.Dev. |  | 3.097%
| PDM3 |  | 0%
| Z-Score (Absolute) |  | NA
| Analytical results for Te in OREAS 607 (Indicative Value 2.9 ppm) |  |  | Indicative
Te | Round | Replicate | BV Geo | 1
| No | No | Perth | ppm
|  |  | ABL*MS | 2
2
| 1 | 1 | 3 | 1
| 1 | 2 | 2.8 | 0
| Mean |  | 2.9 | 16
| Median |  | 2.9 | 2.9
| Std Dev. |  | 0.14142 | 38
| Rel.Std.Dev. |  | 4.877%
| PDM3 |  | 0%
| Z-Score (Absolute) |  | NA
| Analytical results for Th in OREAS 607 (Indicative Value 14.4 ppm) |  |  | Indicative
Th | Round | Replicate | BV Geo | 1
| No | No | Perth | ppm
|  |  | ABL*MS | 1
1
| 1 | 1 | 14.4 | 1
| 1 | 2 | 14.3 | 0
| Mean |  | 14.35 | 16
| Median |  | 14.35 | 14.35
| Std Dev. |  | 0.070711 | 39
| Rel.Std.Dev. |  | 0.4928%
| PDM3 |  | 2.22e-14%
| Z-Score (Absolute) |  | NA
| Analytical results for Ti in OREAS 607 (Indicative Value 0.163 wt.%) |  |  | Indicative
Ti | Round | Replicate | BV Geo | 1
| No | No | Perth | wt.%
|  |  | ABL*MS | 3
3
| 1 | 1 | 0.165 | 1
| 1 | 2 | 0.16 | 0
| Mean |  | 0.1625 | 16
| Median |  | 0.1625 | 0.1625
| Std Dev. |  | 0.0035355 | 40
| Rel.Std.Dev. |  | 2.176%
| PDM3 |  | 0%
| Z-Score (Absolute) |  | NA
| Analytical results for Tl in OREAS 607 (Indicative Value 1.6 ppm) |  |  | Indicative
Tl | Round | Replicate | BV Geo | 1
| No | No | Perth | ppm
|  |  | ABL*MS | 2
2
| 1 | 1 | 1.8 | 1
| 1 | 2 | 1.4 | 0
| Mean |  | 1.6 | 16
| Median |  | 1.6 | 1.6
| Std Dev. |  | 0.28284 | 41
| Rel.Std.Dev. |  | 17.68%
| PDM3 |  | 0%
| Z-Score (Absolute) |  | NA
| Analytical results for Tm in OREAS 607 (Indicative Value 120 ppb) |  |  | Indicative
Tm | Round | Replicate | BV Geo | 1
| No | No | Perth | ppb
|  |  | ABL*MS | 0
0
| 1 | 1 | 130 | 1
| 1 | 2 | 110 | 0
| Mean |  | 120 | 16
| Median |  | 120 | 120
| Std Dev. |  | 14.1421 | 42
| Rel.Std.Dev. |  | 11.79%
| PDM3 |  | 0%
| Z-Score (Absolute) |  | NA
| Analytical results for U in OREAS 607 (Indicative Value 4.46 ppm) |  |  | Indicative
U | Round | Replicate | BV Geo | 1
| No | No | Perth | ppm
|  |  | ABL*MS | 2
2
| 1 | 1 | 4.31 | 1
| 1 | 2 | 4.6 | 0
| Mean |  | 4.455 | 16
| Median |  | 4.455 | 4.455
| Std Dev. |  | 0.20506 | 43
| Rel.Std.Dev. |  | 4.603%
| PDM3 |  | 0%
| Z-Score (Absolute) |  | NA
| Analytical results for V in OREAS 607 (Indicative Value 25 ppm) |  |  | Indicative
V | Round | Replicate | BV Geo | 1
| No | No | Perth | ppm
|  |  | ABL*MS | 1
1
| 1 | 1 | 25.4 | 1
| 1 | 2 | 24.6 | 0
| Mean |  | 25 | 16
| Median |  | 25 | 25
| Std Dev. |  | 0.56569 | 44
| Rel.Std.Dev. |  | 2.263%
| PDM3 |  | 0%
| Z-Score (Absolute) |  | NA
| Analytical results for W in OREAS 607 (Indicative Value 3 ppm) |  |  | Indicative
W | Round | Replicate | BV Geo | 1
| No | No | Perth | ppm
|  |  | ABL*MS | 2
2
| 1 | 1 | 3 | 1
| 1 | 2 | 3 | 0
| Mean |  | 3 | 16
| Median |  | 3 | 3
| Std Dev. |  | 0 | 45
| Rel.Std.Dev. |  | 0%
| PDM3 |  | 0%
| Z-Score (Absolute) |  | NA
| Analytical results for Y in OREAS 607 (Indicative Value 11.4 ppm) |  |  | Indicative
Y | Round | Replicate | BV Geo | 1
| No | No | Perth | ppm
|  |  | ABL*MS | 1
1
| 1 | 1 | 11.6 | 1
| 1 | 2 | 11.2 | 0
| Mean |  | 11.4 | 16
| Median |  | 11.4 | 11.4
| Std Dev. |  | 0.28284 | 46
| Rel.Std.Dev. |  | 2.481%
| PDM3 |  | -1.11e-14%
| Z-Score (Absolute) |  | NA
| Analytical results for Yb in OREAS 607 (Indicative Value 0.65 ppm) |  |  | Indicative
Yb | Round | Replicate | BV Geo | 1
| No | No | Perth | ppm
|  |  | ABL*MS | 2
2
| 1 | 1 | 0.69 | 1
| 1 | 2 | 0.6 | 0
| Mean |  | 0.645 | 16
| Median |  | 0.645 | 0.645
| Std Dev. |  | 0.06364 | 47
| Rel.Std.Dev. |  | 9.867%
| PDM3 |  | 0%
| Z-Score (Absolute) |  | NA
| Analytical results for Zn in OREAS 607 (Indicative Value 285 ppm) |  |  | Indicative
Zn | Round | Replicate | BV Geo | 1
| No | No | Perth | ppm
|  |  | ABL*MS | 0
0
| 1 | 1 | 285 | 1
| 1 | 2 | 285 | 0
| Mean |  | 285 | 16
| Median |  | 285 | 285
| Std Dev. |  | 0 | 48
| Rel.Std.Dev. |  | 0%
| PDM3 |  | 0%
| Z-Score (Absolute) |  | NA
| Analytical results for Zr in OREAS 607 (Indicative Value 148 ppm) |  |  | Indicative
Zr | Round | Replicate | BV Geo | 1
| No | No | Perth | ppm
|  |  | ABL*MS | 0
0
| 1 | 1 | 150 | 1
| 1 | 2 | 145 | 0
| Mean |  | 147.5 | 16
| Median |  | 147.5 | 147.5
| Std Dev. |  | 3.5355 | 49
| Rel.Std.Dev. |  | 2.397%
| PDM3 |  | 0%
| Z-Score (Absolute) |  | NA
Note on C13: Z-Scores have been calculated inclusive of individual outliers. In general, laboratory batches are rejected if Z-Score > 2.5.
Note on C27: Z-Scores have been calculated inclusive of individual outliers. In general, laboratory batches are rejected if Z-Score > 2.5.
Note on C41: Z-Scores have been calculated inclusive of individual outliers. In general, laboratory batches are rejected if Z-Score > 2.5.
Note on C55: Z-Scores have been calculated inclusive of individual outliers. In general, laboratory batches are rejected if Z-Score > 2.5.
Note on C69: Z-Scores have been calculated inclusive of individual outliers. In general, laboratory batches are rejected if Z-Score > 2.5.
Note on C83: Z-Scores have been calculated inclusive of individual outliers. In general, laboratory batches are rejected if Z-Score > 2.5.
Note on C97: Z-Scores have been calculated inclusive of individual outliers. In general, laboratory batches are rejected if Z-Score > 2.5.
Note on C111: Z-Scores have been calculated inclusive of individual outliers. In general, laboratory batches are rejected if Z-Score > 2.5.
Note on C125: Z-Scores have been calculated inclusive of individual outliers. In general, laboratory batches are rejected if Z-Score > 2.5.
Note on C139: Z-Scores have been calculated inclusive of individual outliers. In general, laboratory batches are rejected if Z-Score > 2.5.
Note on C153: Z-Scores have been calculated inclusive of individual outliers. In general, laboratory batches are rejected if Z-Score > 2.5.
Note on C167: Z-Scores have been calculated inclusive of individual outliers. In general, laboratory batches are rejected if Z-Score > 2.5.
Note on C181: Z-Scores have been calculated inclusive of individual outliers. In general, laboratory batches are rejected if Z-Score > 2.5.
Note on C195: Z-Scores have been calculated inclusive of individual outliers. In general, laboratory batches are rejected if Z-Score > 2.5.
Note on C209: Z-Scores have been calculated inclusive of individual outliers. In general, laboratory batches are rejected if Z-Score > 2.5.
Note on C223: Z-Scores have been calculated inclusive of individual outliers. In general, laboratory batches are rejected if Z-Score > 2.5.
Note on C237: Z-Scores have been calculated inclusive of individual outliers. In general, laboratory batches are rejected if Z-Score > 2.5.
Note on C251: Z-Scores have been calculated inclusive of individual outliers. In general, laboratory batches are rejected if Z-Score > 2.5.
Note on C265: Z-Scores have been calculated inclusive of individual outliers. In general, laboratory batches are rejected if Z-Score > 2.5.
Note on C279: Z-Scores have been calculated inclusive of individual outliers. In general, laboratory batches are rejected if Z-Score > 2.5.
Note on C293: Z-Scores have been calculated inclusive of individual outliers. In general, laboratory batches are rejected if Z-Score > 2.5.
Note on C307: Z-Scores have been calculated inclusive of individual outliers. In general, laboratory batches are rejected if Z-Score > 2.5.
Note on C321: Z-Scores have been calculated inclusive of individual outliers. In general, laboratory batches are rejected if Z-Score > 2.5.
Note on C335: Z-Scores have been calculated inclusive of individual outliers. In general, laboratory batches are rejected if Z-Score > 2.5.
Note on C349: Z-Scores have been calculated inclusive of individual outliers. In general, laboratory batches are rejected if Z-Score > 2.5.
Note on C363: Z-Scores have been calculated inclusive of individual outliers. In general, laboratory batches are rejected if Z-Score > 2.5.
Note on C377: Z-Scores have been calculated inclusive of individual outliers. In general, laboratory batches are rejected if Z-Score > 2.5.
Note on C391: Z-Scores have been calculated inclusive of individual outliers. In general, laboratory batches are rejected if Z-Score > 2.5.
Note on C405: Z-Scores have been calculated inclusive of individual outliers. In general, laboratory batches are rejected if Z-Score > 2.5.
Note on C419: Z-Scores have been calculated inclusive of individual outliers. In general, laboratory batches are rejected if Z-Score > 2.5.
Note on C433: Z-Scores have been calculated inclusive of individual outliers. In general, laboratory batches are rejected if Z-Score > 2.5.
Note on C447: Z-Scores have been calculated inclusive of individual outliers. In general, laboratory batches are rejected if Z-Score > 2.5.
Note on C461: Z-Scores have been calculated inclusive of individual outliers. In general, laboratory batches are rejected if Z-Score > 2.5.
Note on C475: Z-Scores have been calculated inclusive of individual outliers. In general, laboratory batches are rejected if Z-Score > 2.5.
Note on C489: Z-Scores have been calculated inclusive of individual outliers. In general, laboratory batches are rejected if Z-Score > 2.5.
Note on C503: Z-Scores have been calculated inclusive of individual outliers. In general, laboratory batches are rejected if Z-Score > 2.5.
Note on C517: Z-Scores have been calculated inclusive of individual outliers. In general, laboratory batches are rejected if Z-Score > 2.5.
Note on C531: Z-Scores have been calculated inclusive of individual outliers. In general, laboratory batches are rejected if Z-Score > 2.5.
Note on C545: Z-Scores have been calculated inclusive of individual outliers. In general, laboratory batches are rejected if Z-Score > 2.5.
Note on C559: Z-Scores have been calculated inclusive of individual outliers. In general, laboratory batches are rejected if Z-Score > 2.5.
Note on C573: Z-Scores have been calculated inclusive of individual outliers. In general, laboratory batches are rejected if Z-Score > 2.5.
Note on C587: Z-Scores have been calculated inclusive of individual outliers. In general, laboratory batches are rejected if Z-Score > 2.5.
Note on C601: Z-Scores have been calculated inclusive of individual outliers. In general, laboratory batches are rejected if Z-Score > 2.5.
Note on C615: Z-Scores have been calculated inclusive of individual outliers. In general, laboratory batches are rejected if Z-Score > 2.5.
Note on C629: Z-Scores have been calculated inclusive of individual outliers. In general, laboratory batches are rejected if Z-Score > 2.5.
Note on C643: Z-Scores have been calculated inclusive of individual outliers. In general, laboratory batches are rejected if Z-Score > 2.5.
Note on C657: Z-Scores have been calculated inclusive of individual outliers. In general, laboratory batches are rejected if Z-Score > 2.5.
Note on C671: Z-Scores have been calculated inclusive of individual outliers. In general, laboratory batches are rejected if Z-Score > 2.5.
Note on C685: Z-Scores have been calculated inclusive of individual outliers. In general, laboratory batches are rejected if Z-Score > 2.5.
Note on C699: Z-Scores have been calculated inclusive of individual outliers. In general, laboratory batches are rejected if Z-Score > 2.5.
Note on C713: Z-Scores have been calculated inclusive of individual outliers. In general, laboratory batches are rejected if Z-Score > 2.5.

## XRPA
| Analytical results for Au in OREAS 607 (Indicative Value 0.703 ppm) |  |  |  | Indicative
Au | Round | Replicate | MinAna | MinAna | 1
| No | No | Perth | Kalgoorlie | ppm
|  |  | Raw*XRPA | Raw*XRPA | 3
3
| 1 | 1 | 0.714 | 0.692 | 1
| Mean |  | 0.714 | 0.692 | 0
| Median |  | 0.714 | 0.692 | 16
| Std Dev. |  |  |  | 0.703
| Rel.Std.Dev. |  |  |  | 51
| PDM3 |  | 1.565% | -1.565%
| Z-Score (Absolute) |  | 0.67 | 0.67
Note on C12: Z-Scores have been calculated inclusive of individual outliers. In general, laboratory batches are rejected if Z-Score > 2.5.