## Performance Gates
Table 1. Pooled-Lab Performance Gates for OREAS 151b
Constituent | Certified Value | Absolute Standard Deviations |  |  |  |  | Relative Standard Deviations |  |  | 5% window
|  | 1SD | 2SD Low | 2SD High | 3SD Low | 3SD High | 1RSD | 2RSD | 3RSD | Low | High
Pb Fire Assay
Au, ppb | 65.1119 | 5.6045 | 53.9028 | 76.321 | 48.2983 | 81.9255 | 8.608% | 17.22% | 25.82% | 61.8563 | 68.3675
4-Acid Digestion
Ag, ppm | 0.55089 | 0.067521 | 0.41584 | 0.68593 | 0.34832 | 0.75345 | 12.26% | 24.51% | 36.77% | 0.52334 | 0.57843
Al, wt.% | 7.8363 | 0.33073 | 7.1748 | 8.4977 | 6.8441 | 8.8285 | 4.221% | 8.441% | 12.66% | 7.4445 | 8.2281
As, ppm | 30.7423 | 3.0095 | 24.7233 | 36.7612 | 21.7138 | 39.7707 | 9.789% | 19.58% | 29.37% | 29.2052 | 32.2794
Ba, ppm | 203.2576 | 8.5652 | 186.1273 | 220.388 | 177.5621 | 228.9532 | 4.214% | 8.428% | 12.64% | 193.0948 | 213.4205
Be, ppm | 0.82011 | 0.092336 | 0.63544 | 1.0048 | 0.5431 | 1.0971 | 11.26% | 22.52% | 33.78% | 0.77911 | 0.86112
Bi, ppm | 0.37161 | 0.052284 | 0.26704 | 0.47618 | 0.21476 | 0.52847 | 14.07% | 28.14% | 42.21% | 0.35303 | 0.39019
Ca, wt.% | 2.0202 | 0.07597 | 1.8682 | 2.1721 | 1.7922 | 2.2481 | 3.761% | 7.521% | 11.28% | 1.9192 | 2.1212
Cd, ppm | 0.58309 | 0.061155 | 0.46078 | 0.7054 | 0.39963 | 0.76656 | 10.49% | 20.98% | 31.46% | 0.55394 | 0.61225
Ce, ppm | 20.1151 | 3.2326 | 13.6498 | 26.5804 | 10.4172 | 29.813 | 16.07% | 32.14% | 48.21% | 19.1093 | 21.1208
Co, ppm | 11.579 | 1.3931 | 8.7929 | 14.3651 | 7.3998 | 15.7581 | 12.03% | 24.06% | 36.09% | 11 | 12.1579
Cr, ppm | 28.1732 | 3.4662 | 21.2408 | 35.1057 | 17.7745 | 38.5719 | 12.3% | 24.61% | 36.91% | 26.7646 | 29.5819
Cs, ppm | 1.8077 | 0.087404 | 1.6329 | 1.9825 | 1.5455 | 2.0699 | 4.835% | 9.67% | 14.51% | 1.7173 | 1.8981
Cu, wt.% | 0.18155 | 0.004999 | 0.17155 | 0.19155 | 0.16655 | 0.19655 | 2.754% | 5.507% | 8.261% | 0.17247 | 0.19063
Dy, ppm | 2.5892 | 0.14663 | 2.2959 | 2.8825 | 2.1493 | 3.0291 | 5.663% | 11.33% | 16.99% | 2.4597 | 2.7187
Er, ppm | 1.4587 | 0.12517 | 1.2083 | 1.709 | 1.0832 | 1.8342 | 8.581% | 17.16% | 25.74% | 1.3857 | 1.5316
Eu, ppm | 0.80036 | 0.068761 | 0.66284 | 0.93789 | 0.59408 | 1.0066 | 8.591% | 17.18% | 25.77% | 0.76035 | 0.84038
Fe, wt.% | 3.5314 | 0.12529 | 3.2808 | 3.782 | 3.1555 | 3.9073 | 3.548% | 7.096% | 10.64% | 3.3548 | 3.708
Ga, ppm | 18.3965 | 1.4227 | 15.5512 | 21.2419 | 14.1285 | 22.6646 | 7.733% | 15.47% | 23.2% | 17.4767 | 19.3164
Gd, ppm | 2.7973 | 0.13736 | 2.5225 | 3.072 | 2.3852 | 3.2094 | 4.911% | 9.821% | 14.73% | 2.6574 | 2.9371
Hf, ppm | < 1 | IND | IND | IND | IND | IND | IND | IND | IND | IND | IND
Ho, ppm | 0.52916 | 0.045375 | 0.43841 | 0.61991 | 0.39303 | 0.66528 | 8.575% | 17.15% | 25.72% | 0.5027 | 0.55561
In, ppm | 0.077843 | 0.0052963 | 0.067251 | 0.088436 | 0.061954 | 0.093732 | 6.804% | 13.61% | 20.41% | 0.073951 | 0.081736
K, wt.% | 1.229 | 0.048959 | 1.1311 | 1.3269 | 1.0821 | 1.3759 | 3.984% | 7.967% | 11.95% | 1.1676 | 1.2905
La, ppm | 9.9135 | 1.0235 | 7.8666 | 11.9605 | 6.8431 | 12.984 | 10.32% | 20.65% | 30.97% | 9.4178 | 10.4092
Li, ppm | 8.3419 | 0.52447 | 7.2929 | 9.3908 | 6.7685 | 9.9153 | 6.287% | 12.57% | 18.86% | 7.9248 | 8.759
Lu, ppm | 0.18968 | 0.023904 | 0.14187 | 0.23748 | 0.11797 | 0.26139 | 12.6% | 25.2% | 37.81% | 0.18019 | 0.19916
Mg, wt.% | 1.6158 | 0.067544 | 1.4807 | 1.7509 | 1.4132 | 1.8184 | 4.18% | 8.361% | 12.54% | 1.535 | 1.6966
Mn, wt.% | 0.033452 | 0.0014216 | 0.030609 | 0.036295 | 0.029187 | 0.037717 | 4.25% | 8.499% | 12.75% | 0.03178 | 0.035125
Mo, ppm | 54.8215 | 2.2445 | 50.3325 | 59.3105 | 48.088 | 61.555 | 4.094% | 8.188% | 12.28% | 52.0804 | 57.5626
Na, wt.% | 2.2221 | 0.08074 | 2.0606 | 2.3835 | 1.9798 | 2.4643 | 3.634% | 7.267% | 10.9% | 2.111 | 2.3332
Nb, ppm | 3.3842 | 0.34425 | 2.6957 | 4.0727 | 2.3514 | 4.4169 | 10.17% | 20.34% | 30.52% | 3.215 | 3.5534
Nd, ppm | 11.3924 | 0.88297 | 9.6265 | 13.1583 | 8.7435 | 14.0413 | 7.75% | 15.5% | 23.25% | 10.8228 | 11.962
Ni, ppm | 15.1579 | 1.4881 | 12.1817 | 18.134 | 10.6937 | 19.6221 | 9.817% | 19.63% | 29.45% | 14.4 | 15.9158
P, wt.% | 0.058349 | 0.0035685 | 0.051212 | 0.065486 | 0.047644 | 0.069055 | 6.116% | 12.23% | 18.35% | 0.055432 | 0.061267
Pb, ppm | 43.6423 | 3.0038 | 37.6347 | 49.65 | 34.6308 | 52.6538 | 6.883% | 13.77% | 20.65% | 41.4602 | 45.8244
Pr, ppm | 2.8086 | 0.23001 | 2.3486 | 3.2686 | 2.1186 | 3.4987 | 8.189% | 16.38% | 24.57% | 2.6682 | 2.9491
Rb, ppm | 36.8571 | 4.9723 | 26.9125 | 46.8017 | 21.9402 | 51.7741 | 13.49% | 26.98% | 40.47% | 35.0143 | 38.7
Re, ppm | 0.16691 | 0.017949 | 0.13101 | 0.2028 | 0.11306 | 0.22075 | 10.75% | 21.51% | 32.26% | 0.15856 | 0.17525
S, wt.% | 0.7239 | 0.015947 | 0.692 | 0.75579 | 0.67606 | 0.77174 | 2.203% | 4.406% | 6.609% | 0.6877 | 0.76009
Sb, ppm | 0.99663 | 0.052602 | 0.89142 | 1.1018 | 0.83882 | 1.1544 | 5.278% | 10.56% | 15.83% | 0.94679 | 1.0465
Sc, ppm | 15.7672 | 1.1447 | 13.4778 | 18.0567 | 12.333 | 19.2015 | 7.26% | 14.52% | 21.78% | 14.9789 | 16.5556
Se, ppm | 3.5407 | 0.58642 | 2.3679 | 4.7136 | 1.7815 | 5.3 | 16.56% | 33.12% | 49.69% | 3.3637 | 3.7178
Sm, ppm | 2.7184 | 0.13683 | 2.4447 | 2.9921 | 2.3079 | 3.1289 | 5.033% | 10.07% | 15.1% | 2.5825 | 2.8543
Sn, ppm | 1.832 | 0.14583 | 1.5403 | 2.1236 | 1.3945 | 2.2694 | 7.96% | 15.92% | 23.88% | 1.7404 | 1.9235
Sr, ppm | 170.4068 | 6.98 | 156.4468 | 184.3668 | 149.4668 | 191.3468 | 4.096% | 8.192% | 12.29% | 161.8865 | 178.9271
Ta, ppm | < 0.4 | IND | IND | IND | IND | IND | IND | IND | IND | IND | IND
Tb, ppm | 0.44179 | 0.050007 | 0.34177 | 0.5418 | 0.29176 | 0.59181 | 11.32% | 22.64% | 33.96% | 0.4197 | 0.46388
Te, ppm | 0.11397 | 0.020613 | 0.072745 | 0.1552 | 0.052132 | 0.17581 | 18.09% | 36.17% | 54.26% | 0.10827 | 0.11967
Th, ppm | 2.568 | 0.17173 | 2.2245 | 2.9114 | 2.0528 | 3.0831 | 6.687% | 13.37% | 20.06% | 2.4396 | 2.6964
Ti, wt.% | 0.30763 | 0.032819 | 0.24199 | 0.37327 | 0.20917 | 0.40609 | 10.67% | 21.34% | 32.01% | 0.29225 | 0.32301
Tl, ppm | 0.22592 | 0.024898 | 0.17612 | 0.27571 | 0.15122 | 0.30061 | 11.02% | 22.04% | 33.06% | 0.21462 | 0.23721
Tm, ppm | 0.20773 | 0.024081 | 0.15957 | 0.25589 | 0.13549 | 0.27997 | 11.59% | 23.18% | 34.78% | 0.19734 | 0.21812
U, ppm | 0.7168 | 0.074467 | 0.56787 | 0.86574 | 0.4934 | 0.94021 | 10.39% | 20.78% | 31.17% | 0.68096 | 0.75264
V, ppm | 203.3948 | 10.4636 | 182.4676 | 224.322 | 172.004 | 234.7856 | 5.144% | 10.29% | 15.43% | 193.2251 | 213.5645
W, ppm | 2.3585 | 0.41231 | 1.5339 | 3.1831 | 1.1216 | 3.5955 | 17.48% | 34.96% | 52.44% | 2.2406 | 2.4765
Y, ppm | 13.2932 | 1.2166 | 10.8601 | 15.7264 | 9.6436 | 16.9429 | 9.152% | 18.3% | 27.46% | 12.6286 | 13.9579
Yb, ppm | 1.384 | 0.1741 | 1.0358 | 1.7322 | 0.86174 | 1.9064 | 12.58% | 25.16% | 37.74% | 1.3148 | 1.4532
Zn, ppm | 245.6623 | 10.4047 | 224.8528 | 266.4718 | 214.448 | 276.8765 | 4.235% | 8.471% | 12.71% | 233.3792 | 257.9454
Zr, ppm | 17.071 | 3.2337 | 10.6037 | 23.5383 | 7.37 | 26.772 | 18.94% | 37.88% | 56.83% | 16.2175 | 17.9246
Aqua Regia Digestion
Ag, ppm | 0.51646 | 0.039879 | 0.4367 | 0.59622 | 0.39683 | 0.6361 | 7.722% | 15.44% | 23.16% | 0.49064 | 0.54229
Al, wt.% | 2.4312 | 0.10752 | 2.2162 | 2.6463 | 2.1087 | 2.7538 | 4.422% | 8.845% | 13.27% | 2.3097 | 2.5528
As, ppm | 30.7988 | 1.4476 | 27.9036 | 33.694 | 26.456 | 35.1416 | 4.7% | 9.4% | 14.1% | 29.2589 | 32.3387
Au, ppb | 65.0467 | 3.585 | 57.8768 | 72.2166 | 54.2918 | 75.8016 | 5.511% | 11.02% | 16.53% | 61.7944 | 68.2991
Ba, ppm | 71.4309 | 5.4899 | 60.4511 | 82.4108 | 54.9612 | 87.9007 | 7.686% | 15.37% | 23.06% | 67.8594 | 75.0025
Be, ppm | 0.22131 | 0.029732 | 0.16184 | 0.28077 | 0.13211 | 0.3105 | 13.43% | 26.87% | 40.3% | 0.21024 | 0.23237
Bi, ppm | 0.397 | 0.054674 | 0.28765 | 0.50635 | 0.23298 | 0.56102 | 13.77% | 27.54% | 41.32% | 0.37715 | 0.41685
Ca, wt.% | 1.3674 | 0.050288 | 1.2668 | 1.468 | 1.2165 | 1.5183 | 3.678% | 7.355% | 11.03% | 1.299 | 1.4358
Cd, ppm | 0.58188 | 0.054705 | 0.47247 | 0.69129 | 0.41777 | 0.746 | 9.401% | 18.8% | 28.2% | 0.55279 | 0.61098
Ce, ppm | 16.2279 | 0.55832 | 15.1112 | 17.3445 | 14.5529 | 17.9028 | 3.441% | 6.881% | 10.32% | 15.4165 | 17.0392
Co, ppm | 10.8634 | 0.77792 | 9.3076 | 12.4193 | 8.5297 | 13.1972 | 7.161% | 14.32% | 21.48% | 10.3203 | 11.4066
Cr, ppm | 26.2587 | 1.5028 | 23.2531 | 29.2643 | 21.7503 | 30.767 | 5.723% | 11.45% | 17.17% | 24.9457 | 27.5716
Cs, ppm | 1.2157 | 0.17155 | 0.87262 | 1.5588 | 0.70108 | 1.7304 | 14.11% | 28.22% | 42.33% | 1.1549 | 1.2765
Cu, wt.% | 0.17985 | 0.0052142 | 0.16942 | 0.19028 | 0.16421 | 0.19549 | 2.899% | 5.798% | 8.698% | 0.17086 | 0.18884
Dy, ppm | 2.2045 | 0.28757 | 1.6293 | 2.7796 | 1.3418 | 3.0672 | 13.04% | 26.09% | 39.13% | 2.0942 | 2.3147
Er, ppm | 1.2391 | 0.19535 | 0.84844 | 1.6298 | 0.65309 | 1.8252 | 15.76% | 31.53% | 47.29% | 1.1772 | 1.3011
Eu, ppm | 0.60377 | 0.087464 | 0.42884 | 0.7787 | 0.34138 | 0.86616 | 14.49% | 28.97% | 43.46% | 0.57358 | 0.63396
Fe, wt.% | 3.283 | 0.10571 | 3.0716 | 3.4944 | 2.9659 | 3.6001 | 3.22% | 6.44% | 9.66% | 3.1188 | 3.4471
Ga, ppm | 8.085 | 1.339 | 5.407 | 10.763 | 4.0681 | 12.102 | 16.56% | 33.12% | 49.68% | 7.6808 | 8.4893
Hf, ppm | 0.099706 | 0.0053723 | 0.088961 | 0.11045 | 0.083589 | 0.11582 | 5.388% | 10.78% | 16.16% | 0.094721 | 0.10469
Hg, ppm | < 1 | IND | IND | IND | IND | IND | IND | IND | IND | IND | IND
In, ppm | 0.069686 | 0.0060463 | 0.057593 | 0.081778 | 0.051547 | 0.087825 | 8.676% | 17.35% | 26.03% | 0.066201 | 0.07317
K, wt.% | 0.40439 | 0.027406 | 0.34958 | 0.4592 | 0.32217 | 0.48661 | 6.777% | 13.55% | 20.33% | 0.38417 | 0.42461
La, ppm | 7.3355 | 0.55167 | 6.2322 | 8.4389 | 5.6805 | 8.9906 | 7.521% | 15.04% | 22.56% | 6.9688 | 7.7023
Li, ppm | 6.07 | 1.0445 | 3.981 | 8.159 | 2.9365 | 9.2035 | 17.21% | 34.41% | 51.62% | 5.7665 | 6.3735
Lu, ppm | 0.12231 | 0.0062076 | 0.1099 | 0.13473 | 0.10369 | 0.14093 | 5.075% | 10.15% | 15.23% | 0.1162 | 0.12843
Mg, wt.% | 1.4151 | 0.052628 | 1.3099 | 1.5204 | 1.2573 | 1.573 | 3.719% | 7.438% | 11.16% | 1.3444 | 1.4859
Mn, wt.% | 0.0276 | 0.001381 | 0.024838 | 0.030362 | 0.023457 | 0.031743 | 5.004% | 10.01% | 15.01% | 0.02622 | 0.02898
Mo, ppm | 53.5444 | 2.6501 | 48.2442 | 58.8446 | 45.5941 | 61.4947 | 4.949% | 9.899% | 14.85% | 50.8671 | 56.2216
Na, wt.% | 0.17621 | 0.0090851 | 0.15804 | 0.19438 | 0.14895 | 0.20346 | 5.156% | 10.31% | 15.47% | 0.1674 | 0.18502
Nd, ppm | 9.3638 | 0.46477 | 8.4342 | 10.2933 | 7.9695 | 10.7581 | 4.963% | 9.927% | 14.89% | 8.8956 | 9.832
Ni, ppm | 14.1712 | 0.78839 | 12.5944 | 15.7479 | 11.806 | 16.5363 | 5.563% | 11.13% | 16.69% | 13.4626 | 14.8797
P, wt.% | 0.051616 | 0.0019756 | 0.047665 | 0.055567 | 0.045689 | 0.057543 | 3.827% | 7.655% | 11.48% | 0.049035 | 0.054197
Pb, ppm | 41.4289 | 1.591 | 38.2469 | 44.6109 | 36.6559 | 46.2018 | 3.84% | 7.681% | 11.52% | 39.3574 | 43.5003
Rb, ppm | 20.4224 | 1.2754 | 17.8716 | 22.9732 | 16.5962 | 24.2486 | 6.245% | 12.49% | 18.74% | 19.4013 | 21.4435
Re, ppm | 0.17095 | 0.019716 | 0.13152 | 0.21039 | 0.1118 | 0.2301 | 11.53% | 23.07% | 34.6% | 0.16241 | 0.1795
S, wt.% | 0.72284 | 0.031277 | 0.66028 | 0.78539 | 0.62901 | 0.81667 | 4.327% | 8.654% | 12.98% | 0.6867 | 0.75898
Sb, ppm | 0.68466 | 0.10619 | 0.47228 | 0.89705 | 0.36609 | 1.0032 | 15.51% | 31.02% | 46.53% | 0.65043 | 0.7189
Sc, ppm | 8.8375 | 0.67951 | 7.4785 | 10.1965 | 6.799 | 10.8761 | 7.689% | 15.38% | 23.07% | 8.3956 | 9.2794
Se, ppm | 3.0577 | 0.37643 | 2.3048 | 3.8105 | 1.9284 | 4.187 | 12.31% | 24.62% | 36.93% | 2.9048 | 3.2106
Sm, ppm | 2.2282 | 0.10018 | 2.0278 | 2.4286 | 1.9277 | 2.5287 | 4.496% | 8.992% | 13.49% | 2.1168 | 2.3396
Sn, ppm | 1.2548 | 0.17367 | 0.90747 | 1.6021 | 0.7338 | 1.7758 | 13.84% | 27.68% | 41.52% | 1.1921 | 1.3175
Sr, ppm | 38.5447 | 2.3308 | 33.8831 | 43.2063 | 31.5523 | 45.5371 | 6.047% | 12.09% | 18.14% | 36.6175 | 40.472
Ta, ppm | < 0.1 | IND | IND | IND | IND | IND | IND | IND | IND | IND | IND
Tb, ppm | 0.35526 | 0.021071 | 0.31312 | 0.3974 | 0.29205 | 0.41847 | 5.931% | 11.86% | 17.79% | 0.3375 | 0.37302
Te, ppm | 0.085483 | 0.011567 | 0.062349 | 0.10862 | 0.050782 | 0.12018 | 13.53% | 27.06% | 40.59% | 0.081209 | 0.089757
Th, ppm | 2.4376 | 0.15135 | 2.1348 | 2.7403 | 1.9835 | 2.8916 | 6.209% | 12.42% | 18.63% | 2.3157 | 2.5594
Ti, wt.% | 0.074853 | 0.0072931 | 0.060267 | 0.089439 | 0.052974 | 0.096732 | 9.743% | 19.49% | 29.23% | 0.071111 | 0.078596
Tl, ppm | 0.12203 | 0.016578 | 0.088874 | 0.15519 | 0.072296 | 0.17176 | 13.59% | 27.17% | 40.76% | 0.11593 | 0.12813
Tm, ppm | 0.13872 | 0.013372 | 0.11198 | 0.16546 | 0.098604 | 0.17884 | 9.639% | 19.28% | 28.92% | 0.13178 | 0.14566
U, ppm | 0.59502 | 0.033661 | 0.5277 | 0.66234 | 0.49404 | 0.696 | 5.657% | 11.31% | 16.97% | 0.56527 | 0.62477
V, ppm | 139.521 | 5.4237 | 128.6735 | 150.3685 | 123.2498 | 155.7922 | 3.887% | 7.775% | 11.66% | 132.5449 | 146.497
W, ppm | < 1 | IND | IND | IND | IND | IND | IND | IND | IND | IND | IND
Y, ppm | 10.3821 | 0.49583 | 9.3904 | 11.3738 | 8.8946 | 11.8696 | 4.776% | 9.552% | 14.33% | 9.863 | 10.9012
Yb, ppm | 0.92707 | 0.053692 | 0.81969 | 1.0345 | 0.766 | 1.0882 | 5.792% | 11.58% | 17.37% | 0.88072 | 0.97343
Zn, ppm | 238.3071 | 8.7601 | 220.787 | 255.8272 | 212.0269 | 264.5873 | 3.676% | 7.352% | 11.03% | 226.3917 | 250.2225
Zr, ppm | 3.1696 | 0.41719 | 2.3352 | 4.004 | 1.918 | 4.4212 | 13.16% | 26.32% | 39.49% | 3.0111 | 3.3281
Cyanide Leach
Cu-Sol(CN), wt.% | 0.032052 | 0.0023019 | 0.027448 | 0.036656 | 0.025146 | 0.038957 | 7.182% | 14.36% | 21.55% | 0.030449 | 0.033654

## Confidence & Tolerance Limits
Table 2. Certified Values, 95% Confidence and Tolerance Limits for OREAS 151b
Constituent | Certified | 95% Confidence Limits |  | 95% Tolerance Limits
| Value | Low | High | Low | High
Pb Fire Assay
Au, Gold (ppb) | 65.1119 | 62.7603 | 67.4635 | 63.0117 | 67.2121
4-Acid Digestion
Ag, Silver (ppm) | 0.55089 | 0.52314 | 0.57863 | 0.47973 | 0.62204
Al, Aluminium (wt.%) | 7.8363 | 7.6924 | 7.9802 | 7.6486 | 8.024
As, Arsenic (ppm) | 30.7423 | 29.3254 | 32.1591 | 29.4806 | 32.0039
Ba, Barium (ppm) | 203.2576 | 199.7043 | 206.811 | 197.5835 | 208.9317
Be, Beryllium (ppm) | 0.82011 | 0.76746 | 0.87277 | 0.78126 | 0.85897
Bi, Bismuth (ppm) | 0.37161 | 0.33014 | 0.41308 | 0.3498 | 0.39342
Ca, Calcium (wt.%) | 2.0202 | 1.9892 | 2.0511 | 1.9583 | 2.0821
Cd, Cadmium (ppm) | 0.58309 | 0.55716 | 0.60902 | 0.55426 | 0.61192
Ce, Cerium (ppm) | 20.1151 | 17.2896 | 22.9406 | 19.348 | 20.8822
Co, Cobalt (ppm) | 11.579 | 10.9852 | 12.1728 | 11.1601 | 11.9978
Cr, Chromium (ppm) | 28.1732 | 26.7834 | 29.5631 | 25.9408 | 30.4057
Cs, Caesium (ppm) | 1.8077 | 1.7505 | 1.865 | IND | IND
Cu, Copper (wt.%) | 0.18155 | 0.17951 | 0.18358 | 0.17765 | 0.18545
Dy, Dysprosium (ppm) | 2.5892 | 2.5056 | 2.6728 | 2.4427 | 2.7357
Er, Erbium (ppm) | 1.4587 | 1.3455 | 1.5719 | 1.2922 | 1.6251
Eu, Europium (ppm) | 0.80036 | 0.7301 | 0.87063 | IND | IND
Fe, Iron (wt.%) | 3.5314 | 3.4761 | 3.5867 | 3.4451 | 3.6178
Ga, Gallium (ppm) | 18.3965 | 17.605 | 19.188 | 17.7318 | 19.0612
Gd, Gadolinium (ppm) | 2.7973 | 2.6595 | 2.935 | IND | IND
Hf, Hafnium (ppm) | < 1 | IND | IND | IND | IND
Ho, Holmium (ppm) | 0.52916 | 0.46991 | 0.58841 | 0.48192 | 0.5764
In, Indium (ppm) | 0.077843 | 0.074529 | 0.081158 | IND | IND
K, Potassium (wt.%) | 1.229 | 1.2061 | 1.2519 | 1.2003 | 1.2577
La, Lanthanum (ppm) | 9.9135 | 9.4514 | 10.3757 | 9.4977 | 10.3294
Li, Lithium (ppm) | 8.3419 | 8.1241 | 8.5597 | 7.6704 | 9.0134
Lu, Lutetium (ppm) | 0.18968 | 0.17002 | 0.20933 | IND | IND
Mg, Magnesium (wt.%) | 1.6158 | 1.5835 | 1.6481 | 1.5787 | 1.6528
Mn, Manganese (wt.%) | 0.033452 | 0.032774 | 0.03413 | 0.032765 | 0.034139
Mo, Molybdenum (ppm) | 54.8215 | 53.672 | 55.971 | 53.5745 | 56.0685
Na, Sodium (wt.%) | 2.2221 | 2.1856 | 2.2585 | 2.1721 | 2.272
Nb, Niobium (ppm) | 3.3842 | 3.2465 | 3.5219 | 3.1295 | 3.6388
Nd, Neodymium (ppm) | 11.3924 | 10.6603 | 12.1245 | 10.8991 | 11.8857
Ni, Nickel (ppm) | 15.1579 | 14.5327 | 15.7831 | 14.3976 | 15.9182
P, Phosphorus (wt.%) | 0.058349 | 0.056844 | 0.059855 | 0.056401 | 0.060297
Pb, Lead (ppm) | 43.6423 | 42.5687 | 44.7159 | 41.4726 | 45.812
Pr, Praseodymium (ppm) | 2.8086 | 2.5608 | 3.0565 | 2.6797 | 2.9376
Rb, Rubidium (ppm) | 36.8571 | 33.5881 | 40.1261 | 35.1897 | 38.5245
Re, Rhenium (ppm) | 0.16691 | 0.15048 | 0.18334 | 0.15275 | 0.18107
S, Sulphur (wt.%) | 0.7239 | 0.7172 | 0.7306 | 0.70933 | 0.73847
Sb, Antimony (ppm) | 0.99663 | 0.97668 | 1.0166 | 0.91784 | 1.0754
Sc, Scandium (ppm) | 15.7672 | 15.2003 | 16.3342 | 15.0911 | 16.4434
Se, Selenium (ppm) | 3.5407 | 3.2292 | 3.8522 | IND | IND
Sm, Samarium (ppm) | 2.7184 | 2.5491 | 2.8877 | 2.5661 | 2.8707
Sn, Tin (ppm) | 1.832 | 1.725 | 1.9389 | IND | IND
Sr, Strontium (ppm) | 170.4068 | 167.2599 | 173.5537 | 165.327 | 175.4866
Ta, Tantalum (ppm) | < 0.4 | IND | IND | IND | IND
Tb, Terbium (ppm) | 0.44179 | 0.41065 | 0.47293 | 0.41028 | 0.4733
Te, Tellurium (ppm) | 0.11397 | 0.096806 | 0.13114 | IND | IND
Th, Thorium (ppm) | 2.568 | 2.4769 | 2.659 | 2.4233 | 2.7126
Ti, Titanium (wt.%) | 0.30763 | 0.29234 | 0.32292 | 0.29334 | 0.32192
Tl, Thallium (ppm) | 0.22592 | 0.21235 | 0.23948 | 0.20761 | 0.24422
Tm, Thulium (ppm) | 0.20773 | 0.18188 | 0.23358 | IND | IND
U, Uranium (ppm) | 0.7168 | 0.66983 | 0.76378 | 0.67264 | 0.76097
V, Vanadium (ppm) | 203.3948 | 198.8556 | 207.934 | 198.9358 | 207.8538
W, Tungsten (ppm) | 2.3585 | 2.0333 | 2.6837 | 2.1077 | 2.6094
Y, Yttrium (ppm) | 13.2932 | 12.6424 | 13.9441 | 12.6754 | 13.9111
Yb, Ytterbium (ppm) | 1.384 | 1.2185 | 1.5496 | 1.2672 | 1.5009
Zn, Zinc (ppm) | 245.6623 | 240.7731 | 250.5514 | 239.0782 | 252.2463
Zr, Zirconium (ppm) | 17.071 | 15.2214 | 18.9206 | 14.7623 | 19.3797
Aqua Regia Digestion
Ag, Silver (ppm) | 0.51646 | 0.50437 | 0.52856 | 0.48752 | 0.5454
Al, Aluminium (wt.%) | 2.4312 | 2.3845 | 2.478 | 2.3745 | 2.488
As, Arsenic (ppm) | 30.7988 | 30.2594 | 31.3382 | 29.7613 | 31.8363
Au, Gold (ppb) | 65.0467 | 63.4236 | 66.6699 | 62.2279 | 67.8655
Ba, Barium (ppm) | 71.4309 | 68.9401 | 73.9218 | 68.431 | 74.4309
Be, Beryllium (ppm) | 0.22131 | 0.19879 | 0.24382 | IND | IND
Bi, Bismuth (ppm) | 0.397 | 0.35556 | 0.43845 | 0.36964 | 0.42436
Ca, Calcium (wt.%) | 1.3674 | 1.3478 | 1.387 | 1.3344 | 1.4004
Cd, Cadmium (ppm) | 0.58188 | 0.55981 | 0.60395 | 0.55405 | 0.60971
Ce, Cerium (ppm) | 16.2279 | 15.7699 | 16.6858 | 15.7091 | 16.7467
Co, Cobalt (ppm) | 10.8634 | 10.5649 | 11.162 | 10.4716 | 11.2553
Cr, Chromium (ppm) | 26.2587 | 25.5513 | 26.966 | 25.3432 | 27.1741
Cs, Caesium (ppm) | 1.2157 | 1.0798 | 1.3517 | 1.1657 | 1.2657
Cu, Copper (wt.%) | 0.17985 | 0.17776 | 0.18193 | 0.17658 | 0.18312
Dy, Dysprosium (ppm) | 2.2045 | 1.825 | 2.584 | 2.0447 | 2.3642
Er, Erbium (ppm) | 1.2391 | 0.90691 | 1.5714 | 1.1572 | 1.3211
Eu, Europium (ppm) | 0.60377 | 0.48804 | 0.7195 | 0.56052 | 0.64702
Fe, Iron (wt.%) | 3.283 | 3.2384 | 3.3276 | 3.2144 | 3.3516
Ga, Gallium (ppm) | 8.085 | 7.3884 | 8.7816 | 7.7512 | 8.4189
Hf, Hafnium (ppm) | 0.099706 | 0.096626 | 0.10279 | IND | IND
Hg, Mercury (ppm) | < 1 | IND | IND | IND | IND
In, Indium (ppm) | 0.069686 | 0.064222 | 0.07515 | IND | IND
K, Potassium (wt.%) | 0.40439 | 0.3921 | 0.41668 | 0.39032 | 0.41846
La, Lanthanum (ppm) | 7.3355 | 7.0407 | 7.6304 | 7.128 | 7.5431
Li, Lithium (ppm) | 6.07 | 5.3261 | 6.8139 | 5.758 | 6.382
Lu, Lutetium (ppm) | 0.12231 | 0.11656 | 0.12807 | IND | IND
Mg, Magnesium (wt.%) | 1.4151 | 1.3929 | 1.4374 | 1.3862 | 1.4441
Mn, Manganese (wt.%) | 0.0276 | 0.026998 | 0.028202 | 0.026989 | 0.028211
Mo, Molybdenum (ppm) | 53.5444 | 52.3113 | 54.7774 | 52.0827 | 55.006
Na, Sodium (wt.%) | 0.17621 | 0.1722 | 0.18021 | 0.17024 | 0.18217
Nd, Neodymium (ppm) | 9.3638 | 8.8535 | 9.8741 | 8.6244 | 10.1031
Ni, Nickel (ppm) | 14.1712 | 13.8475 | 14.4948 | 13.7503 | 14.592
P, Phosphorus (wt.%) | 0.051616 | 0.050841 | 0.052392 | 0.050016 | 0.053216
Pb, Lead (ppm) | 41.4289 | 40.6776 | 42.1802 | 40.4396 | 42.4182
Rb, Rubidium (ppm) | 20.4224 | 19.1058 | 21.739 | 19.8352 | 21.0095
Re, Rhenium (ppm) | 0.17095 | 0.14456 | 0.19735 | IND | IND
S, Sulphur (wt.%) | 0.72284 | 0.70834 | 0.73734 | 0.7083 | 0.73738
Sb, Antimony (ppm) | 0.68466 | 0.60929 | 0.76004 | 0.63988 | 0.72945
Sc, Scandium (ppm) | 8.8375 | 8.5137 | 9.1613 | 8.6373 | 9.0378
Se, Selenium (ppm) | 3.0577 | 2.87 | 3.2453 | 2.6538 | 3.4615
Sm, Samarium (ppm) | 2.2282 | 2.1343 | 2.3221 | 2.0725 | 2.3839
Sn, Tin (ppm) | 1.2548 | 1.0882 | 1.4214 | IND | IND
Sr, Strontium (ppm) | 38.5447 | 37.4942 | 39.5953 | 37.5838 | 39.5057
Ta, Tantalum (ppm) | < 0.1 | IND | IND | IND | IND
Tb, Terbium (ppm) | 0.35526 | 0.33423 | 0.37629 | 0.33283 | 0.37769
Te, Tellurium (ppm) | 0.085483 | 0.077201 | 0.093765 | IND | IND
Th, Thorium (ppm) | 2.4376 | 2.3309 | 2.5442 | 2.347 | 2.5281
Ti, Titanium (wt.%) | 0.074853 | 0.071345 | 0.078362 | 0.072555 | 0.077152
Tl, Thallium (ppm) | 0.12203 | 0.10967 | 0.13439 | IND | IND
Tm, Thulium (ppm) | 0.13872 | 0.12199 | 0.15545 | 0.12286 | 0.15458
U, Uranium (ppm) | 0.59502 | 0.5735 | 0.61654 | 0.57145 | 0.61858
V, Vanadium (ppm) | 139.521 | 136.9685 | 142.0735 | 135.9706 | 143.0713
W, Tungsten (ppm) | < 1 | IND | IND | IND | IND
Y, Yttrium (ppm) | 10.3821 | 10.0899 | 10.6743 | 10.1099 | 10.6543
Yb, Ytterbium (ppm) | 0.92707 | 0.87763 | 0.97652 | 0.8745 | 0.97965
Zn, Zinc (ppm) | 238.3071 | 234.6814 | 241.9328 | 231.7072 | 244.907
Zr, Zirconium (ppm) | 3.1696 | 2.8559 | 3.4833 | 2.8379 | 3.5013
Cyanide Leach
Cu-Sol(CN), Copper soluble (cyanidation) (wt.%) | 0.032052 | 0.030658 | 0.033445 | 0.03087 | 0.033234

## Indicative Values
Table 3. Indicative Values for OREAS 151b
Constituent | Unit | Value | Constituent | Unit | Value | Constituent | Unit | Value
Pb Fire Assay
Pd | ppb | 18.3333 | Pt | ppb | 13.3333
4-Acid Digestion
Ge | ppm | 0.29778 | Hg | ppm | 0.048333
Aqua Regia Digestion
B | ppm | < 10 | Nb | ppm | 0.26431 | Pt | ppb | < 5
Gd | ppm | 2.2707 | Os | ppm | < 1 | Ru | ppb | 4.5833
Ge | ppm | < 0.1 | Pd | ppb | 6.4032
Ho | ppm | 0.3951 | Pr | ppm | 2.1426
Laser Ablation ICP-MS
Ag | ppm | 0.55 | Ho | ppm | 0.625 | Sn | ppm | 3.5
As | ppm | 31.4 | In | ppm | 0.0625 | Sr | ppm | 166.5
Ba | ppm | 197.5 | La | ppm | 9.82 | Ta | ppm | 0.27
Be | ppm | 0.25 | Lu | ppm | 0.31 | Tb | ppm | 0.49
Bi | ppm | 0.37 | Mn | wt.% | 0.03455 | Te | ppm | < 0.2
Cd | ppm | 0.125 | Mo | ppm | 52.4 | Th | ppm | 2.855
Ce | ppm | 19.55 | Nb | ppm | 3.235 | Ti | wt.% | 0.36
Co | ppm | 11.65 | Nd | ppm | 12.65 | Tl | ppm | < 0.2
Cr | ppm | 33.5 | Ni | ppm | 15 | Tm | ppm | 0.29
Cs | ppm | 1.78 | Pb | ppm | 42.5 | U | ppm | 1.005
Cu | ppm | 1785 | Pr | ppm | 2.81 | V | ppm | 210.5
Dy | ppm | 3.08 | Rb | ppm | 36.1 | W | ppm | 2.525
Er | ppm | 1.995 | Re | ppm | 0.23 | Y | ppm | 18.5
Eu | ppm | 0.86 | Sb | ppm | 0.9 | Yb | ppm | 1.89
Ga | ppm | 16.4 | Sc | ppm | 17.15 | Zn | ppm | 232.5
Gd | ppm | 2.795 | Se | ppm | 3.75 | Zr | ppm | 92.75
Hf | ppm | 3.11 | Sm | ppm | 3
Borate Fusion XRF
Al2O3 | wt.% | 15.63 | Fe2O3 | wt.% | 5.155 | Pb | ppm | 35
As | ppm | 35 | K2O | wt.% | 1.51 | SiO2 | wt.% | 63.585
Ba | ppm | 210 | MgO | wt.% | 2.78 | Sn | ppm | < 10
CaO | wt.% | 2.915 | MnO | wt.% | 0.05 | SO3 | wt.% | 1.809
Co | ppm | 20 | Na2O | wt.% | 3.08 | TiO2 | wt.% | 0.6185
Cr | ppm | 30 | Ni | ppm | 20 | U | ppm | < 10
Cu | ppm | 1800 | P2O5 | wt.% | 0.1405 | Zn | ppm | 240
Thermogravimetry
LOI1000 | wt.% | 3.375

## Abbreviations
Table 4. Abbreviations used for OREAS 151b
Abbreviation | Explanation
< | ‘less than’
IND | indeterminate
NR | not reported
PDM3 | percent deviation of lab mean from corrected mean of means
Rel.Std.Dev. | one relative standard deviation
Std.Dev. | one standard deviation
Method Codes:
4A*MS | 4-acid (HF-HNO3-HClO4-HCl) digest with ICP-MS finish
4A*OES | 4-acid (HF-HNO3-HClO4-HCl) digest with ICP-OES finish
4A*OES/MS | 4-acid (HF-HNO3-HClO4-HCl) digest with ICP-OES or ICP-MS finish as appropriate
ABL*MS | Laser Ablation with Mass Spectrometry: ICP-MS finish
AL-NaCN*AAS | acid leach using sodium cyanide solution with AAS finish
AR*AAS | aqua regia digest with AAS finish
AR*GFAAS | aqua regia digest with graphite furnace AAS finish
AR*MS | aqua regia digest with ICP-MS finish
AR*OES | aqua regia digest with ICP-OES finish
AR*OES/MS | aqua regia digest with ICP-OES or ICP-MS finish as appropriate
at 1000°C | loss on ignition at 1000°C
BF*XRF | lithium borate fusion with XRF finish
CNL*AAS | Cyanide Leach with AAS finish
FA*AAS | fire assay with AAS finish
FA*OES | fire assay with ICP-OES finish
INAA | INAA using a charge weight as deemed appropriate
Text Values:
-- | Not Assayable reliablly for AAM (Lab 3.22)
-- | Element Not Determined (Lab 3.26)
N.A. | Not Applicable (Lab 3.03)
N.A. | Not Applicable (Lab 3.26)
Legend:- | (for Method Group Tabulated Results omitted in the determination of Certified Values)
Individual | - Outlying individual values
Batch & Limits | - Outlying laboratory batch data sets and superfluous limit values

## Laboratory List
Table 5. Participating Laboratory List used for OREAS 151b
Lab Slot | Laboratory Name and Location
Acme (BV), Santiago, Chile
Acme (BV), Vancouver, BC, Canada
Actlabs, Ancaster, Ontario, Canada
Actlabs, Thunder Bay, Ontario, Canada
ALS, Brisbane, QLD, Australia
ALS, Johannesburg, South Africa
ALS, Loughrea, Galway, Ireland
ALS, Perth, WA, Australia
ALS, Vancouver, BC, Canada
Bureau Veritas Geoanalytical, Adelaide, SA, Australia
Bureau Veritas Geoanalytical, Perth, WA, Australia
Inspectorate (BV), Lima, Peru
Intertek Genalysis, Adelaide, SA, Australia
Intertek Genalysis, Perth, WA, Australia
Intertek Minerals (IMI), Jakarta, Indonesia
Intertek Testing Services, Cotia, São Paulo, Brazil
Intertek Testing Services, Cupang, Muntinlupa, Philippines
Intertek Testing Services, Hidden Valley, Wau, PNG
Intertek Testing Services, Shunyi, Beijing, China
Labtium Oy, Saarenkylä, Rovaniemi, Finland
Newcrest Services Laboratory (NSL) Mine Lab, Orange, NSW, Australia
Ok Tedi Mine Lab, Mt Fubilan, Western Province, PNG
PT Geoservices Ltd, Cikarang, Jakarta Raya, Indonesia
Quantum Analytical Services, Perth, WA, Australia
SGS Canada Inc., Vancouver, BC, Canada
SGS Geosol Laboratorios Ltda, Vespasiano, Minas Gerais, Brazil
SGS Mineral Services, Townsville, QLD, Australia

## Fire Assay
| Analytical results for Au in OREAS 151b (Certified Value 65.1 ppb) | [23 empty] | Certified
Au | Round | Replicate | Lab | Lab | Lab | Lab | Lab | Lab | Lab | Lab | Lab | Lab | Lab | Lab | Lab | Lab | Lab | Lab | Lab | Lab | Lab | Lab | Lab | Lab | 1
| No | No | 3.00 | 3.01 | 3.02 | 3.03 | 3.04 | 3.05 | 3.07 | 3.08 | 3.09 | 3.10 | 3.11 | 3.13 | 3.14 | 3.15 | 3.16 | 3.17 | 3.18 | 3.19 | 3.22 | 3.23 | 3.24 | 3.26 | ppb
|  |  | INAA | FA*AAS | FA*AAS | FA*AAS | FA*AAS | FA*OES | FA*OES | FA*OES | FA*AAS | FA*AAS | FA*AAS | FA*AAS | FA*AAS | FA*OES | FA*OES | FA*OES | FA*OES | FA*OES | FA*AAS | FA*AAS | FA*AAS | FA*OES | 1
|  |  | 1.0g | 30g | 25g | 30g | 30g | 30g | 40g | 25g | 30g | 30g | 30g | 40g | 40g | 25g | 30g | 30g | 30g | 30g | 30g | 25g | 30g | 30g | 1
| 1 | 1 | 57 | 80 | 60 | 65 | 70 | 66 | 65 | 60 | 69 | 70 | 72.5 | 50 | 60 | 64 | 60 | 64 | 67 | 60 | 59 | 70 | 75 | 70 | 1
| 1 | 2 | 55 | 70 | 70 | 65 | 80 | 67 | 66 | 60 | 70 | 72 | 71 | 54 | 60 | 62.9 | 60 | 58 | 65 | 62 | 58 | 60 | 70 | 70 | 0
| 1 | 3 | 54 | 70 | 60 | 63 | 70 | 66 | 65 | 60 | 69 | 69 | 70.5 | 54 | 60 | 63.2 | 60 | 60 | 65 | 63 | 59 | 70 | 75 | 70 | 16
| 1 | 4 | 51 | 80 | 70 | 67 | 70 | 66 | 68 | 60 | 69 | 69 | 73 | 52 | 60 | 63.7 | 60 | 63 | 67 | 65 | 62 | 60 | 70 | 70 | 65.1119
| 1 | 5 | 56 | 70 | 60 | 67 | 70 | 66 | 68 | 60 | 70 | 68 | 72 | 54 | 60 | 63.9 | 60 | 61 | 67 | 63 | 58 | 60 | 65 | 70 | 7
| 1 | 6 | 52 | 70 | 70 | 65 | 70 | 65 | 62 | 60 | 70 | 69 | 72 | 56 | 60 | 62.4 | 70 | 63 | 65 | 64 | 56 | 60 | 35 | 70
|  | 7 | 3.00: 55
|  | 8 | 3.00: 51
|  | 9 | 3.00: 57
|  | 10 | 3.00: 54
|  | 11 | 3.00: 50
|  | 12 | 3.00: 51
|  | 13 | 3.00: 51
|  | 14 | 3.00: 57
|  | 15 | 3.00: 53
|  | 16 | 3.00: 56
|  | 17 | 3.00: 47
|  | 18 | 3.00: 55
|  | 19 | 3.00: 49
|  | 20 | 3.00: 52
| Mean |  | 53.15 | 73.3333 | 65 | 65.3333 | 71.6667 | 66 | 65.6667 | 60 | 69.5 | 69.5 | 71.8333 | 53.3333 | 60 | 63.35 | 61.6667 | 61.5 | 66 | 62.8333 | 58.6667 | 63.3333 | 65 | 70
| Median |  | 53.5 | 70 | 65 | 65 | 70 | 66 | 65.5 | 60 | 69.5 | 69 | 72 | 54 | 60 | 63.45 | 60 | 62 | 66 | 63 | 58.5 | 60 | 70 | 70
| Std Dev. |  | 2.8887 | 5.164 | 5.4772 | 1.5055 | 4.0825 | 0.63246 | 2.2509 | 0 | 0.54772 | 1.3784 | 0.93095 | 2.0656 | 0 | 0.62849 | 4.0825 | 2.2583 | 1.0954 | 1.7224 | 1.9664 | 5.164 | 15.1658 | 0
| Rel.Std.Dev. |  | 5.435% | 7.042% | 8.427% | 2.304% | 5.696% | 0.9583% | 3.428% | 0% | 0.7881% | 1.983% | 1.296% | 3.873% | 0% | 0.9921% | 6.62% | 3.672% | 1.66% | 2.741% | 3.352% | 8.154% | 23.33% | 0%
| PDM3 |  | -18.37% | 12.63% | -0.1719% | 0.3401% | 10.07% | 1.364% | 0.852% | -7.851% | 6.739% | 6.739% | 10.32% | -18.09% | -7.851% | -2.706% | -5.291% | -5.547% | 1.364% | -3.499% | -9.899% | -2.732% | -0.1719% | 7.507%
| Z-Score (Absolute) |  | NA | 1.61 | 0 | 0.06 | 1.28 | 0.19 | 0.13 | 0.96 | 0.87 | 0.87 | 1.32 | 2.25 | 0.96 | 0.32 | 0.64 | 0.67 | 0.19 | 0.42 | 1.22 | 0.32 | 0 | 0.96
| Analytical results for Pd in OREAS 151b (Indicative Value 18.3 ppb) | [23 empty] | Indicative
Pd | Round | Replicate | 3.00: Lab | 1
| No | No | 3.00: 3.07 | ppb
|  |  | 3.00: FA*OES | 1
|  |  | 3.00: 40g | 1
| 1 | 1 | 3.00: 20 | 1
| 1 | 2 | 3.00: 10 | 0
| 1 | 3 | 3.00: 20 | 16
| 1 | 4 | 3.00: 20 | 18.3333
| 1 | 5 | 3.00: 20 | 7
| 1 | 6 | 3.00: 20
| Mean |  | 3.00: 18.3333
| Median |  | 3.00: 20
| Std Dev. |  | 3.00: 4.0825
| Rel.Std.Dev. |  | 3.00: 22.27%
| PDM3 |  | 3.00: 1.776e-13%
Z-Score (Absolute) | bar: 3.00
| Analytical results for Pt in OREAS 151b (Indicative Value 13.3 ppb) | [23 empty] | Indicative
Pt | Round | Replicate | 3.00: Lab | 1
| No | No | 3.00: 3.07 | ppb
|  |  | 3.00: FA*OES | 1
|  |  | 3.00: 40g | 1
| 1 | 1 | 3.00: 20 | 1
| 1 | 2 | 3.00: 10 | 0
| 1 | 3 | 3.00: 10 | 16
| 1 | 4 | 3.00: 10 | 13.3333
| 1 | 5 | 3.00: 10 | 7
| 1 | 6 | 3.00: 20
| Mean |  | 3.00: 13.3333
| Median |  | 3.00: 10
| Std Dev. |  | 3.00: 5.164
| Rel.Std.Dev. |  | 3.00: 38.73%
| PDM3 |  | 3.00: 2.442e-13%
Z-Score (Absolute) | bar: 3.00
Note on C31: Z-Scores have been calculated inclusive of individual outliers. In general, laboratory batches are rejected if Z-Score > 2.5.
Note on C49: Z-Scores have been calculated inclusive of individual outliers. In general, laboratory batches are rejected if Z-Score > 2.5.
Note on C67: Z-Scores have been calculated inclusive of individual outliers. In general, laboratory batches are rejected if Z-Score > 2.5.

## 4-Acid
| Analytical results for Ag in OREAS 151b (Certified Value 0.551 ppm) | [21 empty] | Certified
Ag | Round | Replicate | Lab | Lab | Lab | Lab | Lab | Lab | Lab | Lab | Lab | Lab | Lab | Lab | Lab | Lab | Lab | Lab | Lab | Lab | Lab | Lab | 1
| No | No | 3.02 | 3.03 | 3.04 | 3.05 | 3.06 | 3.07 | 3.08 | 3.09 | 3.10 | 3.11 | 3.12 | 3.13 | 3.14 | 3.16 | 3.17 | 3.18 | 3.19 | 3.22 | 3.26 | 3.27 | ppm
|  |  | 4A*MS | 4A*OES/MS | 4A*MS | 4A*OES | 4A*OES | 4A*MS | 4A*MS | 4A*OES | 4A*MS | 4A*OES | 4A*OES | 4A*OES | 4A*MS | 4A*MS | 4A*OES | 4A*OES | 4A*OES | 4A*OES | 4A*OES/MS | 4A*OES | 3
3
| 1 | 1 | 0.36 | 0.46 | 0.6885 | < 0.5 | 0.6 | < 0.5 | 0.6 | 0.9 | 0.5 | 0.55139 | < 10 | 0.99 | 0.4 | 0.5 | 0.5 | 0.7 | 0.6 | 0.9 | 0.71 | < 1 | 1
| 1 | 2 | 0.4 | 0.5 | 0.63 | < 0.5 | 0.6 | 0.5 | 0.6 | 0.5 | 0.6 | 0.58912 | < 10 | 0.97667 | 0.6 | 0.6 | < 0.5 | 0.6 | 0.6 | 0.9 | 0.69 | < 1 | 0
| 1 | 3 | 0.42 | 0.46 | 0.6505 | < 0.5 | 0.5 | 0.5 | 0.6 | 0.5 | 0.6 | 0.55693 | < 10 | 1.03 | 0.4 | 0.6 | < 0.5 | 0.5 | < 0.5 | 0.7 | 0.75 | < 1 | 16
| 1 | 4 | 0.43 | 0.44 | 0.6901 | < 0.5 | 0.6 | 0.5 | 0.5 | 0.6 | 0.5 | 0.52829 | < 10 | 0.96333 | 0.6 | 0.5 | 0.5 | 0.6 | 0.5 | 0.7 | 0.68 | < 1 | 0.55089
| 1 | 5 | 0.4 | 0.46 | 0.6213 | < 0.5 | 0.5 | 0.5 | 0.5 | 0.6 | 0.6 | 0.5588 | < 10 | 0.93667 | 0.6 | 0.6 | < 0.5 | 0.6 | 0.5 | 0.8 | 0.74 | < 1 | 9
| 1 | 6 | 0.42 | 0.49 | 0.595 | < 0.5 | 0.6 | 0.5 | 0.6 | 0.5 | 0.5 | 0.57915 | < 10 | 0.97667 | 0.6 | 0.5 | < 0.5 | 0.6 | 0.7 | 0.7 | 0.68 | < 1
| Mean |  | 0.405 | 0.46833 | 0.6459 |  | 0.56667 | 0.5 | 0.56667 | 0.6 | 0.55 | 0.56061 |  | 0.97889 | 0.53333 | 0.55 | 0.5 | 0.6 | 0.58 | 0.78333 | 0.70833
| Median |  | 0.41 | 0.46 | 0.64025 |  | 0.6 | 0.5 | 0.6 | 0.55 | 0.55 | 0.55786 |  | 0.97667 | 0.6 | 0.55 | 0.5 | 0.6 | 0.6 | 0.75 | 0.7
| Std Dev. |  | 0.0251 | 0.022286 | 0.038048 |  | 0.05164 | 0 | 0.05164 | 0.15492 | 0.054772 | 0.02146 |  | 0.030888 | 0.10328 | 0.054772 | 0 | 0.063246 | 0.083666 | 0.098319 | 0.030605
| Rel.Std.Dev. |  | 6.197% | 4.759% | 5.891% |  | 9.113% | 0% | 9.113% | 25.82% | 9.959% | 3.828% |  | 3.155% | 19.36% | 9.959% | 0% | 10.54% | 14.43% | 12.55% | 4.321%
| PDM3 |  | -26.48% | -14.99% | 17.25% |  | 2.865% | -9.237% | 2.865% | 8.916% | -0.1607% | 1.765% |  | 77.69% | -3.186% | -0.1607% | -9.237% | 8.916% | 5.285% | 42.2% | 28.58%
| Z-Score (Absolute) |  | 1.42 | 0.82 | 0.86 | 2.89 | 0.11 | 0.92 | 0.11 | 0.42 | 0.05 | 0.05 | 42.13 | 4.02 | 0.21 | 0.05 | 2.1 | 0.42 | 0.29 | 2.16 | 1.45 | 0.52
| Analytical results for Al in OREAS 151b (Certified Value 7.84 wt.%) | [21 empty] | Certified
Al | Round | Replicate | Lab | Lab | Lab | Lab | Lab | Lab | Lab | Lab | Lab | Lab | Lab | Lab | Lab | Lab | Lab | Lab | Lab | Lab | Lab | Lab | 1
| No | No | 3.02 | 3.03 | 3.04 | 3.05 | 3.06 | 3.07 | 3.08 | 3.09 | 3.10 | 3.11 | 3.12 | 3.13 | 3.14 | 3.16 | 3.17 | 3.18 | 3.19 | 3.22 | 3.26 | 3.27 | wt.%
|  |  | 4A*OES | 4A*OES/MS | 4A*OES | 4A*OES | 4A*OES | 4A*OES | 4A*OES | 4A*OES | 4A*MS | 4A*OES | 4A*OES | 4A*OES | 4A*OES | 4A*OES | 4A*OES | 4A*OES | 4A*OES | 4A*OES | 4A*OES/MS | 4A*OES | 2
3
| 1 | 1 | 8.0964 | 7.85 | 7.96 | 7.68 | 7.75 | 7.73 | 8.0314 | 8.59 | 7.44 | 8.325 | 8.07 | 7.3344 | 7.77 | 7.755 | 7.35 | 7.45 | 8.23 | 5.92 | 8 | 7.27 | 1
| 1 | 2 | 8.0457 | 8.17 | 8.1 | 7.48 | 7.66 | 7.79 | 7.9862 | 7.85 | 7.54 | 8.088 | 7.96 | 7.6562 | 7.48 | 8.135 | 7.37 | 7.36 | 8.4 | 6.24 | 7.93 | 7.62 | 0
| 1 | 3 | 8.0353 | 8.28 | 8.03 | 7.56 | 7.68 | 7.78 | 8.2055 | 7.66 | 7.37 | 8.1308 | 8.01 | 7.4892 | 7.92 | 8.055 | 7.26 | 7.43 | 8.19 | 6.01 | 7.89 | 7.74 | 16
| 1 | 4 | 8.0048 | 8.1 | 8.11 | 7.42 | 7.79 | 7.91 | 8.0394 | 7.82 | 7.28 | 8.2581 | 7.98 | 7.4209 | 7.62 | 8.135 | 7.36 | 7.32 | 8.14 | 6.32 | 7.87 | 6.39 | 7.8363
| 1 | 5 | 8.0907 | 8.17 | 8.2 | 7.48 | 6.7 | 7.84 | 7.9015 | 8.41 | 7.35 | 8.3088 | 8 | 7.6803 | 7.56 | 8.12 | 7.25 | 7.37 | 7.95 | 6.12 | 7.87 | 5.45 | 10
| 1 | 6 | 8.072 | 8.23 | 8.2 | 7.55 | 7.71 | 7.9 | 8.029 | 6.08 | 7.32 | 8.2394 | 7.93 | 7.3335 | 7.64 | 7.945 | 7.32 | 7.39 | 7.95 | 6.38 | 7.81 | 8.57
| Mean |  | 8.0575 | 8.1333 | 8.1 | 7.5283 | 7.5483 | 7.825 | 8.0322 | 7.735 | 7.3833 | 8.225 | 7.9917 | 7.4858 | 7.665 | 8.0242 | 7.3183 | 7.3867 | 8.1433 | 6.165 | 7.895 | 7.1733
| Median |  | 8.0588 | 8.17 | 8.105 | 7.515 | 7.695 | 7.815 | 8.0302 | 7.835 | 7.36 | 8.2487 | 7.99 | 7.455 | 7.63 | 8.0875 | 7.335 | 7.38 | 8.165 | 6.18 | 7.88 | 7.445
| Std Dev. |  | 0.035313 | 0.15161 | 0.094446 | 0.090425 | 0.41825 | 0.071204 | 0.099292 | 0.88902 | 0.093524 | 0.095881 | 0.047924 | 0.15309 | 0.15745 | 0.15061 | 0.051929 | 0.04761 | 0.1734 | 0.17997 | 0.06442 | 1.1013
| Rel.Std.Dev. |  | 0.4383% | 1.864% | 1.166% | 1.201% | 5.541% | 0.91% | 1.236% | 11.49% | 1.267% | 1.166% | 0.5997% | 2.045% | 2.054% | 1.877% | 0.7096% | 0.6445% | 2.129% | 2.919% | 0.816% | 15.35%
| PDM3 |  | 2.823% | 3.791% | 3.366% | -3.93% | -3.674% | -0.1438% | 2.5% | -1.292% | -5.78% | 4.961% | 1.983% | -4.473% | -2.186% | 2.398% | -6.609% | -5.737% | 3.919% | -21.33% | 0.7495% | -8.46%
| Z-Score (Absolute) |  | 0.65 | 0.83 | 0.75 | 0.59 | 0.55 | 0.11 | 0.59 | 0.11 | 0.94 | 1.05 | 0.5 | 0.69 | 0.27 | 0.58 | 1.09 | 0.93 | 0.86 | 3.81 | 0.27 | 1.43
| Analytical results for As in OREAS 151b (Certified Value 30.7 ppm) | [21 empty] | Certified
As | Round | Replicate | Lab | Lab | Lab | Lab | Lab | Lab | Lab | Lab | Lab | Lab | Lab | Lab | Lab | Lab | Lab | Lab | Lab | Lab |  |  | 1
| No | No | 3.02 | 3.03 | 3.04 | 3.05 | 3.06 | 3.07 | 3.08 | 3.09 | 3.10 | 3.11 | 3.13 | 3.14 | 3.16 | 3.17 | 3.18 | 3.19 | 3.22 | 3.26 |  |  | ppm
|  |  | 4A*MS | 4A*OES/MS | 4A*MS | 4A*OES | 4A*OES | 4A*MS | 4A*MS | 4A*OES | 4A*MS | 4A*OES | 4A*OES | 4A*MS | 4A*MS | 4A*OES | 4A*OES | 4A*OES | 4A*OES | 4A*OES/MS |  |  | 1
2
| 1 | 1 | 32.4 | 35 | 32.79 | 30 | 27 | 34 | 31 | 26 | 32 | 33.2215 | 28.31 | 28 | 29 | 27 | 31 | 31 | 29 | 32 |  |  | 1
| 1 | 2 | 32.8 | 35 | 32.65 | 33 | 28 | 33 | 30 | 26 | 31 | 34.0334 | 26.1033 | 30 | 33 | 29 | 33 | 33 | 27 | 32 |  |  | 0
| 1 | 3 | 31.7 | 35 | 33.26 | 30 | 26 | 34 | 29 | 25 | 31 | 33.1999 | 27.03 | 28 | 31 | 27 | 37 | 43 | 28 | 32 |  |  | 16
| 1 | 4 | 32.2 | 34 | 32.67 | 29 | 26 | 35 | 30 | 28 | 31 | 33.5058 | 27.71 | 31 | 33 | 25 | 33 | 34 | 29 | 33 |  |  | 30.7423
| 1 | 5 | 33.5 | 34 | 31.54 | 29 | 28 | 35 | 31 | 27 | 31 | 34.5086 | 25.05 | 31 | 31 | 25 | 34 | 37 | 27 | 32 |  |  | 11
| 1 | 6 | 32.7 | 35 | 33.09 | 29 | 27 | 33 | 32 | 25 | 29 | 34.4535 | 28.1867 | 30 | 31 | 25 | 31 | 33 | 28 | 31
| Mean |  | 32.55 | 34.6667 | 32.6667 | 30 | 27 | 34 | 30.5 | 26.1667 | 30.8333 | 33.8205 | 27.065 | 29.6667 | 31.3333 | 26.3333 | 33.1667 | 35.1667 | 28 | 32
| Median |  | 32.55 | 35 | 32.73 | 29.5 | 27 | 34 | 30.5 | 26 | 31 | 33.7696 | 27.37 | 30 | 31 | 26 | 33 | 33.5 | 28 | 32
| Std Dev. |  | 0.6091 | 0.5164 | 0.60268 | 1.5492 | 0.89443 | 0.89443 | 1.0488 | 1.169 | 0.98319 | 0.5937 | 1.2814 | 1.3663 | 1.5055 | 1.633 | 2.2286 | 4.3089 | 0.89443 | 0.63246
| Rel.Std.Dev. |  | 1.871% | 1.49% | 1.845% | 5.164% | 3.313% | 2.631% | 3.439% | 4.468% | 3.189% | 1.755% | 4.735% | 4.605% | 4.805% | 6.201% | 6.719% | 12.25% | 3.194% | 1.976%
| PDM3 |  | 5.88% | 12.77% | 6.26% | -2.414% | -12.17% | 10.6% | -0.7881% | -14.88% | 0.2962% | 10.01% | -11.96% | -3.499% | 1.923% | -14.34% | 7.886% | 14.39% | -8.92% | 4.091%
| Z-Score (Absolute) |  | 0.41 | 1 | 0.44 | 0.3 | 1.14 | 0.82 | 0.16 | 1.38 | 0.07 | 0.77 | 1.12 | 0.4 | 0.07 | 1.33 | 0.58 | 1.14 | 0.86 | 0.26
| Analytical results for Ba in OREAS 151b (Certified Value 203 ppm) | [21 empty] | Certified
Ba | Round | Replicate | Lab | Lab | Lab | Lab | Lab | Lab | Lab | Lab | Lab | Lab | Lab | Lab | Lab | Lab | Lab | Lab | Lab | Lab | Lab | Lab | 1
| No | No | 3.02 | 3.03 | 3.04 | 3.05 | 3.06 | 3.07 | 3.08 | 3.09 | 3.10 | 3.11 | 3.12 | 3.13 | 3.14 | 3.16 | 3.17 | 3.18 | 3.19 | 3.22 | 3.26 | 3.27 | ppm
|  |  | 4A*MS | 4A*OES/MS | 4A*MS | 4A*OES | 4A*OES | 4A*MS | 4A*MS | 4A*OES | 4A*MS | 4A*OES | 4A*OES | 4A*OES | 4A*MS | 4A*MS | 4A*OES | 4A*OES | 4A*OES | 4A*OES | 4A*OES/MS | 4A*OES | 0
0
| 1 | 1 | 201.1 | 188 | 205.5 | 200 | 200 | 214 | 207 | 208 | 211 | 196.1809 | 213 | 209.6334 | 215 | 200 | 190 | 190 | 210 | 193 | 231 | 204 | 1
| 1 | 2 | 205.7 | 185 | 204.3 | 200 | 200 | 211 | 197 | 202 | 202 | 192.6782 | 209 | 211.2705 | 207 | 224 | 190 | 200 | 210 | 216 | 231 | 207 | 0
| 1 | 3 | 210.3 | 184 | 203.9 | 200 | 200 | 205 | 199 | 203 | 211 | 197.5749 | 210 | 211.7086 | 210 | 210 | 180 | 200 | 210 | 191 | 233 | 213 | 16
| 1 | 4 | 209.1 | 193 | 202.9 | 200 | 200 | 210 | 202 | 203 | 204 | 199.439 | 206 | 207.454 | 205 | 227 | 180 | 200 | 210 | 190 | 232 | 189 | 203.2576
| 1 | 5 | 207 | 187 | 204.1 | 200 | 190 | 217 | 201 | 206 | 208 | 196.1886 | 208 | 208.1145 | 205 | 213 | 180 | 200 | 200 | 192 | 232 | 180 | 12
| 1 | 6 | 208.5 | 188 | 203.2 | 200 | 200 | 207 | 208 | 184 | 203 | 200.8538 | 205 | 207.5286 | 216 | 220 | 180 | 200 | 200 | 185 | 230 | 222
| Mean |  | 206.95 | 187.5 | 203.9833 | 200 | 198.3333 | 210.6667 | 202.3333 | 201 | 206.5 | 197.1526 | 208.5 | 209.2849 | 209.6667 | 215.6667 | 183.3333 | 198.3333 | 206.6667 | 194.5 | 231.5 | 202.5
| Median |  | 207.75 | 187.5 | 204 | 200 | 200 | 210.5 | 201.5 | 203 | 206 | 196.8818 | 208.5 | 208.8739 | 208.5 | 216.5 | 180 | 200 | 210 | 191.5 | 231.5 | 205.5
| Std Dev. |  | 3.2874 | 3.1464 | 0.91742 | 0 | 4.0825 | 4.4121 | 4.3665 | 8.6255 | 4.0373 | 2.8635 | 2.881 | 1.8839 | 4.8854 | 10.0133 | 5.164 | 4.0825 | 5.164 | 10.895 | 1.0488 | 15.5016
| Rel.Std.Dev. |  | 1.588% | 1.678% | 0.4498% | 0% | 2.058% | 2.094% | 2.158% | 4.291% | 1.955% | 1.452% | 1.382% | 0.9002% | 2.33% | 4.643% | 2.817% | 2.058% | 2.499% | 5.602% | 0.453% | 7.655%
| PDM3 |  | 1.817% | -7.753% | 0.357% | -1.603% | -2.423% | 3.645% | -0.4547% | -1.111% | 1.595% | -3.004% | 2.579% | 2.965% | 3.153% | 6.105% | -9.802% | -2.423% | 1.677% | -4.309% | 13.89% | -0.3727%
| Z-Score (Absolute) |  | 0.49 | 2.09 | 0.1 | 0.43 | 0.65 | 0.98 | 0.12 | 0.3 | 0.43 | 0.81 | 0.7 | 0.8 | 0.85 | 1.65 | 2.64 | 0.65 | 0.45 | 1.16 | 3.75 | 0.1
| Analytical results for Be in OREAS 151b (Certified Value 0.82 ppm) | [21 empty] | Certified
Be | Round | Replicate | Lab | Lab | Lab | Lab | Lab | Lab | Lab | Lab | Lab | Lab | Lab | Lab | Lab | Lab | Lab | Lab | Lab | Lab | Lab |  | 1
| No | No | 3.02 | 3.03 | 3.04 | 3.05 | 3.06 | 3.07 | 3.08 | 3.09 | 3.10 | 3.11 | 3.12 | 3.13 | 3.14 | 3.16 | 3.17 | 3.18 | 3.19 | 3.26 | 3.27 |  | ppm
|  |  | 4A*MS | 4A*OES/MS | 4A*MS | 4A*OES | 4A*OES | 4A*MS | 4A*MS | 4A*OES | 4A*MS | 4A*OES | 4A*OES | 4A*OES | 4A*MS | 4A*MS | 4A*OES | 4A*OES | 4A*OES | 4A*OES/MS | 4A*MS |  | 2
2
| 1 | 1 | 0.86 | 0.8 | 0.782 | 0.8 | 0.7 | 0.9 | 0.9 | < 1 | < 1 | 0.75093 | < 5 | 0.695 | 1 | 0.9 | 0.7 | 0.7 | 0.8 | 1.3 | 1 |  | 1
| 1 | 2 | 0.92 | 0.8 | 0.784 | 0.7 | 0.8 | 0.8 | 0.7 | < 1 | < 1 | 0.79821 | < 5 | 0.6875 | 1 | 0.9 | 0.7 | 0.8 | 0.8 | 1.2 | 1.3 |  | 0
| 1 | 3 | 0.85 | 0.8 | 0.8402 | 0.8 | 0.8 | 0.9 | 0.8 | < 1 | < 1 | 0.81653 | < 5 | 0.7025 | 1 | 0.9 | 0.7 | 0.8 | 0.8 | 1.2 | 1.4 |  | 16
| 1 | 4 | 0.89 | 0.8 | 0.758 | 0.7 | 0.7 | 0.9 | 0.8 | < 1 | < 1 | 0.69403 | < 5 | 0.69 | 1 | 0.9 | 0.7 | 0.9 | 0.8 | 1.1 | 1.3 |  | 0.82011
| 1 | 5 | 0.86 | 0.8 | 0.8374 | 0.8 | 0.7 | 0.9 | 1.1 | < 1 | 1 | 0.78465 | < 5 | 0.685 | 1 | 0.9 | 0.7 | 0.9 | 0.8 | 1.2 | 1.5 |  | 13
| 1 | 6 | 0.83 | 0.8 | 0.8201 | 0.7 | 0.7 | 0.9 | 0.8 | < 1 | < 1 | 0.68418 | < 5 | 0.69 | 1 | 0.9 | 0.7 | 0.8 | 0.7 | 1.1 | 1.4
| Mean |  | 0.86833 | 0.8 | 0.80362 | 0.75 | 0.73333 | 0.88333 | 0.85 |  | 1 | 0.75475 |  | 0.69167 | 1 | 0.9 | 0.7 | 0.81667 | 0.78333 | 1.1833 | 1.3167
| Median |  | 0.86 | 0.8 | 0.80205 | 0.75 | 0.7 | 0.9 | 0.8 |  | 1 | 0.76779 |  | 0.69 | 1 | 0.9 | 0.7 | 0.8 | 0.8 | 1.2 | 1.35
| Std Dev. |  | 0.031885 | 1.2162e-16 | 0.033717 | 0.054772 | 0.05164 | 0.040825 | 0.13784 |  |  | 0.055284 |  | 0.0062583 | 0 | 0 | 1.2162e-16 | 0.075277 | 0.040825 | 0.075277 | 0.17224
| Rel.Std.Dev. |  | 3.672% | 1.52e-14% | 4.196% | 7.303% | 7.042% | 4.622% | 16.22% |  |  | 7.325% |  | 0.9048% | 0% | 0% | 1.737e-14% | 9.218% | 5.212% | 6.361% | 13.08%
| PDM3 |  | 5.88% | -2.453% | -2.012% | -8.549% | -10.58% | 7.709% | 3.644% |  | 21.93% | -7.97% |  | -15.66% | 21.93% | 9.741% | -14.65% | -0.4203% | -4.485% | 44.29% | 60.55%
| Z-Score (Absolute) |  | 0.55 | 0.03 | 0 | 0.45 | 0.59 | 0.67 | 0.39 | 2.57 | 1.86 | 0.41 | 14.35 | 0.95 | 1.66 | 0.82 | 0.88 | 0.11 | 0.17 | 3.21 | 4.34
| Analytical results for Bi in OREAS 151b (Certified Value 0.37 ppm) | [21 empty] | Certified
Bi | Round | Replicate | Lab | Lab | Lab | Lab | Lab | Lab | Lab | Lab | Lab | Lab | Lab | Lab | Lab | Lab | Lab | Lab | Lab | Lab | Lab | Lab | 1
| No | No | 3.02 | 3.03 | 3.04 | 3.05 | 3.06 | 3.07 | 3.08 | 3.09 | 3.10 | 3.11 | 3.12 | 3.13 | 3.14 | 3.16 | 3.17 | 3.18 | 3.19 | 3.22 | 3.26 | 3.27 | ppm
|  |  | 4A*MS | 4A*OES/MS | 4A*MS | 4A*OES | 4A*OES | 4A*MS | 4A*MS | 4A*OES | 4A*MS | 4A*OES | 4A*OES | 4A*OES | 4A*MS | 4A*MS | 4A*OES | 4A*OES | 4A*OES | 4A*OES | 4A*OES/MS | 4A*MS | 2
2
| 1 | 1 | 0.37 | 0.46 | < 0.5 | 2 | < 2 | 0.4 | 0.38 | < 5 | 0.3 | 0.4072 | < 10 | < 2 | 0.3 | 0.67 | < 2 | < 2 | < 2 | < 5 | 0.44 | 0.7 | 1
| 1 | 2 | 0.35 | 0.46 | < 0.5 | < 2 | < 2 | 0.4 | 0.37 | < 5 | 0.3 | 0.37559 | < 10 | < 2 | 0.3 | 0.35 | < 2 | < 2 | < 2 | < 5 | 0.44 | 0.6 | 0
| 1 | 3 | 0.33 | 0.43 | < 0.5 | < 2 | 2 | 0.4 | 0.4 | < 5 | 0.3 | 0.38696 | < 10 | < 2 | 0.3 | 0.32 | < 2 | < 2 | < 2 | < 5 | 0.44 | 0.7 | 16
| 1 | 4 | 0.37 | 0.44 | < 0.5 | 2 | < 2 | 0.3 | 0.39 | < 5 | 0.4 | 0.37983 | < 10 | < 2 | 0.3 | 0.34 | 3 | < 2 | < 2 | < 5 | 0.44 | 0.6 | 0.37161
| 1 | 5 | 0.36 | 0.43 | < 0.5 | 3 | < 2 | 0.4 | 0.38 | < 5 | 0.3 | 0.37795 | < 10 | < 2 | 0.3 | 0.34 | < 2 | < 2 | < 2 | < 5 | 0.45 | 0.6 | 14
| 1 | 6 | 0.34 | 0.44 | < 0.5 | < 2 | < 2 | 0.4 | 0.4 | < 5 | 0.3 | 0.38556 | < 10 | < 2 | 0.3 | 0.32 | < 2 | < 2 | < 2 | < 5 | 0.44 | 0.7
| Mean |  | 0.35333 | 0.44333 |  | 2.3333 | 2 | 0.38333 | 0.38667 |  | 0.31667 | 0.38551 |  |  | 0.3 | 0.39 | 3 |  |  |  | 0.44167 | 0.65
| Median |  | 0.355 | 0.44 |  | 2 | 2 | 0.4 | 0.385 |  | 0.3 | 0.38269 |  |  | 0.3 | 0.34 | 3 |  |  |  | 0.44 | 0.65
| Std Dev. |  | 3.02: 0.01633; 3.03: 0.013663; 3.05: 0.57735; 3.07: 0.040825; 3.08: 0.012111; 3.10: 0.040825; 3.11: 0.011495; 3.14: 0; 3.16: 0.1377; 3.26: 0.0040825; 3.27: 0.054772
| Rel.Std.Dev. |  | 3.02: 4.622%; 3.03: 3.082%; 3.05: 24.74%; 3.07: 10.65%; 3.08: 3.132%; 3.10: 12.89%; 3.11: 2.982%; 3.14: 0%; 3.16: 35.31%; 3.26: 0.9243%; 3.27: 8.427%
| PDM3 |  | -4.919% | 19.3% |  | 527.9% | 438.2% | 3.154% | 4.051% |  | -14.79% | 3.741% |  |  | -19.27% | 4.948% | 707.3% |  |  |  | 18.85% | 74.91%
| Z-Score (Absolute) |  | 0.48 | 0.26 | 0.74 | 2.78 | 1.54 | 0.41 | 0.4 | 4.85 | 0.57 | 0.4 | 11.05 | 1.13 | 0.61 | 0.39 | 1.95 | 1.13 | 1.13 | 4.85 | 0.26 | 0.26
| Analytical results for Ca in OREAS 151b (Certified Value 2.02 wt.%) | [21 empty] | Certified
Ca | Round | Replicate | Lab | Lab | Lab | Lab | Lab | Lab | Lab | Lab | Lab | Lab | Lab | Lab | Lab | Lab | Lab | Lab | Lab | Lab | Lab | Lab | 1
| No | No | 3.02 | 3.03 | 3.04 | 3.05 | 3.06 | 3.07 | 3.08 | 3.09 | 3.10 | 3.11 | 3.12 | 3.13 | 3.14 | 3.16 | 3.17 | 3.18 | 3.19 | 3.22 | 3.26 | 3.27 | wt.%
|  |  | 4A*OES | 4A*OES/MS | 4A*OES | 4A*OES | 4A*OES | 4A*OES | 4A*OES | 4A*OES | 4A*MS | 4A*OES | 4A*OES | 4A*OES | 4A*OES | 4A*OES | 4A*OES | 4A*OES | 4A*OES | 4A*OES | 4A*OES/MS | 4A*OES | 2
3
| 1 | 1 | 2.014 | 2.05 | 2.02 | 1.95 | 1.94 | 2.04 | 2.1228 | 2.21 | 1.97 | 2.0203 | 2.02 | 1.9912 | 2.11 | 1.99 | 1.95 | 1.94 | 2.09 | 1.92 | 2.15 | 1.96 | 1
| 1 | 2 | 2.0026 | 1.98 | 2.02 | 1.92 | 1.93 | 2.06 | 2.1014 | 2.07 | 2.04 | 2.0587 | 2.01 | 2.0035 | 2.04 | 2.085 | 1.95 | 1.99 | 2.14 | 1.93 | 2.13 | 1.99 | 0
| 1 | 3 | 2.0124 | 1.99 | 2.02 | 1.94 | 1.95 | 2.06 | 2.1488 | 2.05 | 1.96 | 2.1075 | 2.02 | 2.017 | 1.89 | 2.075 | 1.91 | 2.02 | 2.08 | 1.88 | 2.15 | 2.08 | 16
| 1 | 4 | 2.0205 | 1.95 | 2.05 | 1.92 | 1.91 | 2.1 | 2.1152 | 2.07 | 2.04 | 2.1478 | 1.98 | 1.977 | 2.02 | 2.095 | 1.95 | 1.93 | 2.07 | 1.92 | 2.13 | 1.58 | 2.0202
| 1 | 5 | 2.0375 | 1.94 | 1.99 | 1.93 | 1.86 | 2.07 | 2.1154 | 2.14 | 1.9 | 2.1385 | 2 | 2.0399 | 2.04 | 2.06 | 1.96 | 1.93 | 2.03 | 1.95 | 2.13 | 1.21 | 15
| 1 | 6 | 2.0201 | 1.97 | 2 | 1.95 | 1.92 | 2.08 | 2.0794 | 1.94 | 2.04 | 2.1534 | 1.97 | 1.9954 | 2.04 | 2.01 | 1.93 | 1.93 | 2.01 | 1.92 | 2.09 | 2.23
| Mean |  | 2.0179 | 1.98 | 2.0167 | 1.935 | 1.9183 | 2.0683 | 2.1138 | 2.08 | 1.9917 | 2.1044 | 2 | 2.004 | 2.0233 | 2.0525 | 1.9417 | 1.9567 | 2.07 | 1.92 | 2.13 | 1.8417
| Median |  | 2.017 | 1.975 | 2.02 | 1.935 | 1.925 | 2.065 | 2.1153 | 2.07 | 2.005 | 2.123 | 2.005 | 1.9994 | 2.04 | 2.0675 | 1.95 | 1.935 | 2.075 | 1.92 | 2.13 | 1.975
| Std Dev. |  | 0.011621 | 0.038987 | 0.020656 | 0.013784 | 0.031885 | 0.020412 | 0.023011 | 0.090774 | 0.058109 | 0.054081 | 0.020976 | 0.021996 | 0.072296 | 0.042749 | 0.018348 | 0.038816 | 0.046043 | 0.022804 | 0.021909 | 0.37712
| Rel.Std.Dev. |  | 0.5759% | 1.969% | 1.024% | 0.7124% | 1.662% | 0.9869% | 1.089% | 4.364% | 2.918% | 2.57% | 1.049% | 1.098% | 3.573% | 2.083% | 0.945% | 1.984% | 2.224% | 1.188% | 1.029% | 20.48%
| PDM3 |  | -0.1143% | -1.988% | -0.1729% | -4.215% | -5.041% | 2.385% | 4.637% | 2.962% | -1.41% | 4.168% | -0.9979% | -0.8006% | 0.1571% | 1.601% | -3.885% | -3.143% | 2.467% | -4.958% | 5.437% | -8.836%
| Z-Score (Absolute) |  | 0.09 | 0.35 | 0.07 | 0.86 | 1.05 | 0.66 | 1.19 | 0.8 | 0.21 | 1.08 | 0.12 | 0.07 | 0.15 | 0.48 | 0.79 | 0.61 | 0.68 | 1.04 | 1.37 | 1.93
| Analytical results for Cd in OREAS 151b (Certified Value 0.58 ppm) | [21 empty] | Certified
Cd | Round | Replicate | Lab | Lab | Lab | Lab | Lab | Lab | Lab | Lab | Lab | Lab | Lab | Lab | Lab | Lab | Lab | Lab | Lab | Lab | Lab | Lab | 1
| No | No | 3.02 | 3.03 | 3.04 | 3.05 | 3.06 | 3.07 | 3.08 | 3.09 | 3.10 | 3.11 | 3.12 | 3.13 | 3.14 | 3.16 | 3.17 | 3.18 | 3.19 | 3.22 | 3.26 | 3.27 | ppm
|  |  | 4A*MS | 4A*OES/MS | 4A*MS | 4A*OES | 4A*OES | 4A*MS | 4A*MS | 4A*OES | 4A*MS | 4A*OES | 4A*OES | 4A*OES | 4A*MS | 4A*MS | 4A*OES | 4A*OES | 4A*OES | 4A*OES | 4A*OES/MS | 4A*OES | 2
2
| 1 | 1 | 0.64 | 0.61 | 0.6071 | 0.6 | < 0.5 | 0.5 | 0.58 | < 0.4 | 0.6 | 0.61098 | < 5 | 0.62778 | 0.5 | 0.59 | 0.6 | 0.7 | 0.5 | < 1 | 0.71 | < 1 | 1
| 1 | 2 | 0.65 | 0.54 | 0.5791 | 0.5 | < 0.5 | 0.5 | 0.62 | < 0.4 | 0.6 | 0.58106 | < 5 | 0.57778 | 0.5 | 0.62 | 0.5 | 0.6 | 0.5 | < 1 | 0.7 | < 1 | 0
| 1 | 3 | 0.65 | 0.57 | 0.6157 | 0.7 | < 0.5 | 0.5 | 0.57 | < 0.4 | 0.6 | 0.63065 | < 5 | 0.63111 | 0.5 | 0.61 | 0.6 | 0.6 | 0.7 | < 1 | 0.74 | < 1 | 16
| 1 | 4 | 0.65 | 0.59 | 0.5488 | 0.6 | < 0.5 | 0.5 | 0.56 | < 0.4 | 0.7 | 0.50981 | < 5 | 0.61444 | 0.5 | 0.6 | < 0.5 | 0.5 | 1 | < 1 | 0.72 | < 1 | 0.58309
| 1 | 5 | 0.65 | 0.56 | 0.58 | 0.7 | < 0.5 | 0.5 | 0.56 | < 0.4 | 0.6 | 0.58627 | < 5 | 0.62222 | 0.5 | 0.6 | 0.6 | 0.6 | 0.5 | < 1 | 0.7 | < 1 | 16
| 1 | 6 | 0.63 | 0.56 | 0.5986 | 0.8 | < 0.5 | 0.5 | 0.58 | < 0.4 | 0.6 | 0.54287 | < 5 | 0.59556 | 0.5 | 0.6 | 0.6 | 0.6 | 0.9 | < 1 | 0.69 | < 1
| Mean |  | 0.645 | 0.57167 | 0.58822 | 0.65 |  | 0.5 | 0.57833 |  | 0.61667 | 0.57694 |  | 0.61148 | 0.5 | 0.60333 | 0.58 | 0.6 | 0.68333 |  | 0.71
| Median |  | 0.65 | 0.565 | 0.5893 | 0.65 |  | 0.5 | 0.575 |  | 0.6 | 0.58367 |  | 0.61833 | 0.5 | 0.6 | 0.6 | 0.6 | 0.6 |  | 0.705
| Std Dev. |  | 0.0083666 | 0.024833 | 0.024183 | 0.10488 |  | 0 | 0.022286 |  | 0.040825 | 0.044306 |  | 0.020807 | 0 | 0.010328 | 0.044721 | 0.063246 | 0.22286 |  | 0.017889
| Rel.Std.Dev. |  | 1.297% | 4.344% | 4.111% | 16.14% |  | 0% | 3.853% |  | 6.62% | 7.679% |  | 3.403% | 0% | 1.712% | 7.711% | 10.54% | 32.61% |  | 2.52%
| PDM3 |  | 10.62% | -1.96% | 0.8787% | 11.47% |  | -14.25% | -0.8163% |  | 5.758% | -1.055% |  | 4.869% | -14.25% | 3.471% | -0.5305% | 2.899% | 17.19% |  | 21.76%
| Z-Score (Absolute) |  | 0.65 | 0.12 | 0.05 | 0.7 | 3.5 | 0.87 | 0.05 | 4.02 | 0.35 | 0.07 | 20.12 | 0.3 | 0.87 | 0.21 | 0.61 | 0.18 | 1.05 | 0.87 | 1.33 | 0.87
| Analytical results for Ce in OREAS 151b (Certified Value 20.1 ppm) | [21 empty] | Certified
Ce | Round | Replicate | 3.02: Lab; 3.03: Lab; 3.04: Lab; 3.05: Lab; 3.06: Lab; 3.07: Lab; 3.08: Lab; 3.09: Lab | 1
| No | No | 3.02: 3.02; 3.03: 3.03; 3.04: 3.04; 3.05: 3.07; 3.06: 3.10; 3.07: 3.14; 3.08: 3.26; 3.09: 3.27 | ppm
|  |  | 3.02: 4A*MS; 3.03: 4A*OES/MS; 3.04: 4A*MS; 3.05: 4A*MS; 3.06: 4A*MS; 3.07: 4A*MS; 3.08: 4A*OES/MS; 3.09: 4A*MS | 1
1
| 1 | 1 | 3.02: 20.93; 3.03: 23.6; 3.04: 18.9917; 3.05: 21.5; 3.06: 16; 3.07: 21.1; 3.08: 24.62; 3.09: 15 | 1
| 1 | 2 | 3.02: 20.45; 3.03: 23.4; 3.04: 19.2465; 3.05: 21.2; 3.06: 18; 3.07: 20; 3.08: 25.04; 3.09: 15.8 | 0
| 1 | 3 | 3.02: 20.18; 3.03: 23.5; 3.04: 18.9735; 3.05: 20.9; 3.06: 16; 3.07: 20.6; 3.08: 25.57; 3.09: 15.9 | 16
| 1 | 4 | 3.02: 20.76; 3.03: 23.9; 3.04: 18.6823; 3.05: 21.6; 3.06: 16; 3.07: 20.1; 3.08: 25.36; 3.09: 11.1 | 20.1151
| 1 | 5 | 3.02: 20.4; 3.03: 23.6; 3.04: 18.9644; 3.05: 21.9; 3.06: 17; 3.07: 18.7; 3.08: 24.56; 3.09: 6.5 | 17
| 1 | 6 | 3.02: 20.29; 3.03: 23.8; 3.04: 18.5458; 3.05: 20.9; 3.06: 16; 3.07: 20.2; 3.08: 25.06; 3.09: 16.7
| Mean |  | 3.02: 20.5017; 3.03: 23.6333; 3.04: 18.9007; 3.05: 21.3333; 3.06: 16.5; 3.07: 20.1167; 3.08: 25.035; 3.09: 13.5
| Median |  | 3.02: 20.425; 3.03: 23.6; 3.04: 18.9689; 3.05: 21.35; 3.06: 16; 3.07: 20.15; 3.08: 25.05; 3.09: 15.4
| Std Dev. |  | 3.02: 0.28687; 3.03: 0.18619; 3.04: 0.24935; 3.05: 0.40332; 3.06: 0.83666; 3.07: 0.80353; 3.08: 0.39758; 3.09: 3.9573
| Rel.Std.Dev. |  | 3.02: 1.399%; 3.03: 0.7878%; 3.04: 1.319%; 3.05: 1.891%; 3.06: 5.071%; 3.07: 3.994%; 3.08: 1.588%; 3.09: 29.31%
| PDM3 |  | 3.02: 1.922%; 3.03: 17.49%; 3.04: -6.037%; 3.05: 6.056%; 3.06: -17.97%; 3.07: 0.007851%; 3.08: 24.46%; 3.09: -32.89%
| Z-Score (Absolute) |  | 3.02: 0.05; 3.03: 0.95; 3.04: 0.4; 3.05: 0.29; 3.06: 1.09; 3.07: 0.05; 3.08: 1.35; 3.09: 1.94
| Analytical results for Co in OREAS 151b (Certified Value 11.6 ppm) | [21 empty] | Certified
Co | Round | Replicate | Lab | Lab | Lab | Lab | Lab | Lab | Lab | Lab | Lab | Lab | Lab | Lab | Lab | Lab | Lab | Lab | Lab | Lab | Lab | Lab | 1
| No | No | 3.02 | 3.03 | 3.04 | 3.05 | 3.06 | 3.07 | 3.08 | 3.09 | 3.10 | 3.11 | 3.12 | 3.13 | 3.14 | 3.16 | 3.17 | 3.18 | 3.19 | 3.22 | 3.26 | 3.27 | ppm
|  |  | 4A*MS | 4A*OES/MS | 4A*OES | 4A*OES | 4A*OES | 4A*OES | 4A*MS | 4A*OES | 4A*MS | 4A*OES | 4A*OES | 4A*OES | 4A*MS | 4A*OES | 4A*OES | 4A*OES | 4A*OES | 4A*OES | 4A*OES/MS | 4A*OES | 1
1
| 1 | 1 | 12.5 | 12.7 | 11 | 10 | 12 | 15 | 11.9 | 11 | 13.1 | 11.0484 | 16 | 11.0156 | 10 | 14 | 10 | 12 | 12 | 10 | 13.5 | 9.11 | 1
| 1 | 2 | 12.7 | 12.7 | 12 | 10 | 11 | 15 | 11.3 | 10 | 12.3 | 11.2281 | 15 | 10.1444 | 11 | 9 | 10 | 12 | 12 | 10 | 14.1 | 8.91 | 0
| 1 | 3 | 12.5 | 12.7 | 11 | 11 | 10 | 10 | 11.4 | 10 | 12.7 | 11.1533 | 15 | 10.8967 | 10 | 14 | 10 | 13 | 12 | 10 | 14.3 | 10.9 | 16
| 1 | 4 | 12.6 | 12.8 | 12 | 11 | 12 | 10 | 11.2 | 10 | 12.2 | 11.0981 | 14 | 10.7133 | 11 | 13 | 11 | 12 | 12 | 10 | 14.3 | 10.49 | 11.579
| 1 | 5 | 12.5 | 12.5 | 11 | 10 | 11 | 15 | 11.5 | 11 | 11.9 | 11.4868 | 15 | 10.7467 | 11 | 13 | 10 | 11 | 11 | 10 | 13.7 | 10.17 | 18
| 1 | 6 | 12.1 | 12.6 | 11 | 10 | 11 | 15 | 11.5 | 11 | 12.3 | 11.3661 | 15 | 10.3244 | 11 | 15 | 10 | 11 | 12 | 10 | 13.2 | 11.64
| Mean |  | 12.4833 | 12.6667 | 11.3333 | 10.3333 | 11.1667 | 13.3333 | 11.4667 | 10.5 | 12.4167 | 11.2301 | 15 | 10.6402 | 10.6667 | 13 | 10.1667 | 11.8333 | 11.8333 | 10 | 13.85 | 10.2033
| Median |  | 12.5 | 12.7 | 11 | 10 | 11 | 15 | 11.45 | 10.5 | 12.3 | 11.1907 | 15 | 10.73 | 11 | 13.5 | 10 | 12 | 12 | 10 | 13.9 | 10.33
| Std Dev. |  | 0.20412 | 0.10328 | 0.5164 | 0.5164 | 0.75277 | 2.582 | 0.24221 | 0.54772 | 0.42151 | 0.16774 | 0.63246 | 0.33729 | 0.5164 | 2.0976 | 0.40825 | 0.75277 | 0.40825 | 0 | 0.45497 | 1.0489
| Rel.Std.Dev. |  | 1.635% | 0.8154% | 4.556% | 4.997% | 6.741% | 19.36% | 2.112% | 5.216% | 3.395% | 1.494% | 4.216% | 3.17% | 4.841% | 16.14% | 4.016% | 6.361% | 3.45% | 0% | 3.285% | 10.28%
| PDM3 |  | 7.81% | 9.394% | -2.121% | -10.76% | -3.561% | 15.15% | -0.9698% | -9.318% | 7.235% | -3.013% | 29.55% | -8.108% | -7.879% | 12.27% | -12.2% | 2.197% | 2.197% | -13.64% | 19.61% | -11.88%
| Z-Score (Absolute) |  | 0.7 | 0.82 | 0.04 | 0.69 | 0.15 | 1.25 | 0.04 | 0.58 | 0.66 | 0.11 | 2.33 | 0.49 | 0.47 | 1.04 | 0.8 | 0.28 | 0.28 | 0.91 | 1.59 | 0.77
| Analytical results for Cr in OREAS 151b (Certified Value 28.2 ppm) | [21 empty] | Certified
Cr | Round | Replicate | Lab | Lab | Lab | Lab | Lab | Lab | Lab | Lab | Lab | Lab | Lab | Lab | Lab | Lab | Lab | Lab | Lab | Lab | Lab | Lab | 1
| No | No | 3.02 | 3.03 | 3.04 | 3.05 | 3.06 | 3.07 | 3.08 | 3.09 | 3.10 | 3.11 | 3.12 | 3.13 | 3.14 | 3.16 | 3.17 | 3.18 | 3.19 | 3.22 | 3.26 | 3.27 | ppm
|  |  | 4A*OES | 4A*OES/MS | 4A*OES | 4A*OES | 4A*OES | 4A*OES | 4A*OES | 4A*OES | 4A*MS | 4A*OES | 4A*OES | 4A*OES | 4A*OES | 4A*OES | 4A*OES | 4A*OES | 4A*OES | 4A*OES | 4A*OES/MS | 4A*OES | 1
1
| 1 | 1 | 15 | 28 | 32 | 29 | 29 | 20 | 30 | 23 | 28 | 35.1846 | 29 | 37.79 | 20 | 40 | 27 | 29 | 30 | 30 | 9 | 45 | 1
| 1 | 2 | 18 | 27 | 32 | 28 | 28 | 20 | 27 | 24 | 27 | 33.5551 | 28 | 32.705 | 20 | 40 | 27 | 28 | 30 | 29 | 14 | 20 | 0
| 1 | 3 | 16 | 24 | 33 | 28 | 29 | 20 | 27 | 26 | 28 | 35.4176 | 30 | 36.7567 | 20 | 40 | 27 | 28 | 29 | 31 | 13 | 17 | 16
| 1 | 4 | 18 | 28 | 32 | 28 | 26 | 20 | 25 | 24 | 25 | 33.6201 | 26 | 34.9033 | 40 | 40 | 28 | 29 | 29 | 29 | 12 | 33 | 28.1732
| 1 | 5 | 15 | 26 | 31 | 28 | 28 | 20 | 24 | 23 | 27 | 35.7089 | 27 | 29.6567 | 20 | 40 | 28 | 29 | 28 | 29 | 14 | 40 | 19
| 1 | 6 | 16 | 23 | 32 | 28 | 27 | 20 | 27 | 25 | 28 | 35.0232 | 28 | 29.54 | 20 | 40 | 27 | 30 | 28 | 29 | 12 | 21
| Mean |  | 16.3333 | 26 | 32 | 28.1667 | 27.8333 | 20 | 26.6667 | 24.1667 | 27.1667 | 34.7516 | 28 | 33.5586 | 23.3333 | 40 | 27.3333 | 28.8333 | 29 | 29.5 | 12.3333 | 29.3333
| Median |  | 16 | 26.5 | 32 | 28 | 28 | 20 | 27 | 24 | 27.5 | 35.1039 | 28 | 33.8042 | 20 | 40 | 27 | 29 | 29 | 29 | 12.5 | 27
| Std Dev. |  | 1.3663 | 2.0976 | 0.63246 | 0.40825 | 1.169 | 0 | 2.0656 | 1.169 | 1.169 | 0.93093 | 1.4142 | 3.5226 | 8.165 | 0 | 0.5164 | 0.75277 | 0.89443 | 0.83666 | 1.8619 | 11.6733
| Rel.Std.Dev. |  | 8.365% | 8.068% | 1.976% | 1.449% | 4.2% | 0% | 7.746% | 4.837% | 4.303% | 2.679% | 5.051% | 10.5% | 34.99% | 0% | 1.889% | 2.611% | 3.084% | 2.836% | 15.1% | 39.8%
| PDM3 |  | -42.03% | -7.714% | 13.58% | -0.02331% | -1.206% | -29.01% | -5.348% | -14.22% | -3.573% | 23.35% | -0.6149% | 19.12% | -17.18% | 41.98% | -2.981% | 2.343% | 2.935% | 4.709% | -56.22% | 4.118%
| Z-Score (Absolute) |  | 4.46 | 0.74 | 1.57 | 0.1 | 0.03 | 3.05 | 0.48 | 1.44 | 0.29 | 2.63 | 0.03 | 2.17 | 1.77 | 4.66 | 0.22 | 0.35 | 0.42 | 0.61 | 6 | 0.55
| Analytical results for Cs in OREAS 151b (Certified Value 1.81 ppm) | [21 empty] | Certified
Cs | Round | Replicate | 3.02: Lab; 3.03: Lab; 3.04: Lab; 3.05: Lab; 3.06: Lab; 3.07: Lab; 3.08: Lab; 3.09: Lab; 3.10: Lab; 3.11: Lab | 1
| No | No | 3.02: 3.02; 3.03: 3.03; 3.04: 3.04; 3.05: 3.07; 3.06: 3.08; 3.07: 3.11; 3.08: 3.14; 3.09: 3.16; 3.10: 3.26; 3.11: 3.27 | ppm
|  |  | 3.02: 4A*MS; 3.03: 4A*OES/MS; 3.04: 4A*MS; 3.05: 4A*MS; 3.06: 4A*MS; 3.07: 4A*OES; 3.08: 4A*MS; 3.09: 4A*MS; 3.10: 4A*OES/MS; 3.11: 4A*MS | 2
3
| 1 | 1 | 3.02: 1.8; 3.03: 2; 3.04: 1.837; 3.05: 1.8; 3.06: 1.9; 3.07: 1.6154; 3.08: 1.8; 3.09: 1.7; 3.10: < 5; 3.11: 2 | 1
| 1 | 2 | 3.02: 1.85; 3.03: 2; 3.04: 1.787; 3.05: 1.8; 3.06: 1.5; 3.07: 1.8578; 3.08: 1.8; 3.09: 1.8; 3.10: < 5; 3.11: 1.8 | 0
| 1 | 3 | 3.02: 1.79; 3.03: 2; 3.04: 1.837; 3.05: 1.7; 3.06: 1.8; 3.07: 1.7888; 3.08: 1.8; 3.09: 1.7; 3.10: < 5; 3.11: 2 | 16
| 1 | 4 | 3.02: 1.86; 3.03: 2; 3.04: 1.809; 3.05: 1.8; 3.06: 1.8; 3.07: 1.7926; 3.08: 1.8; 3.09: 1.7; 3.10: < 5; 3.11: 1.2 | 1.8077
| 1 | 5 | 3.02: 1.87; 3.03: 2; 3.04: 1.819; 3.05: 1.8; 3.06: 1.7; 3.07: 1.8661; 3.08: 1.8; 3.09: 1.7; 3.10: < 5; 3.11: 0.7 | 20
| 1 | 6 | 3.02: 1.82; 3.03: 2; 3.04: 1.744; 3.05: 1.7; 3.06: 1.9; 3.07: 1.8174; 3.08: 1.8; 3.09: 1.7; 3.10: < 5; 3.11: 2
| Mean |  | 3.02: 1.8317; 3.03: 2; 3.04: 1.8055; 3.05: 1.7667; 3.06: 1.7667; 3.07: 1.7897; 3.08: 1.8; 3.09: 1.7167; 3.11: 1.6167
| Median |  | 3.02: 1.835; 3.03: 2; 3.04: 1.814; 3.05: 1.8; 3.06: 1.8; 3.07: 1.805; 3.08: 1.8; 3.09: 1.7; 3.11: 1.9
| Std Dev. |  | 3.02: 0.033116; 3.03: 0; 3.04: 0.035506; 3.05: 0.05164; 3.06: 0.15055; 3.07: 0.091251; 3.08: 0; 3.09: 0.040825; 3.11: 0.54559
| Rel.Std.Dev. |  | 3.02: 1.808%; 3.03: 0%; 3.04: 1.967%; 3.05: 2.923%; 3.06: 8.522%; 3.07: 5.099%; 3.08: 0%; 3.09: 2.378%; 3.11: 33.75%
| PDM3 |  | 3.02: 1.325%; 3.03: 10.64%; 3.04: -0.1226%; 3.05: -2.271%; 3.06: -2.271%; 3.07: -0.9963%; 3.08: -0.4269%; 3.09: -5.037%; 3.11: -10.57%
| Z-Score (Absolute) |  | 3.02: 0.76; 3.03: 4.26; 3.04: 0.22; 3.05: 0.58; 3.06: 0.58; 3.07: 0.11; 3.08: 0.11; 3.09: 1.62; 3.10: 14.63; 3.11: 3.7
| Analytical results for Cu in OREAS 151b (Certified Value 0.182 wt.%) | [21 empty] | Certified
Cu | Round | Replicate | Lab | Lab | Lab | Lab | Lab | Lab | Lab | Lab | Lab | Lab | Lab | Lab | Lab | Lab | Lab | Lab | Lab | Lab | Lab | Lab | 1
| No | No | 3.02 | 3.03 | 3.04 | 3.05 | 3.06 | 3.07 | 3.08 | 3.09 | 3.10 | 3.11 | 3.12 | 3.13 | 3.14 | 3.16 | 3.17 | 3.18 | 3.19 | 3.22 | 3.26 | 3.27 | wt.%
|  |  | 4A*OES | 4A*OES/MS | 4A*MS | 4A*OES | 4A*OES | 4A*OES | 4A*OES | 4A*OES | 4A*MS | 4A*OES | 4A*OES | 4A*OES | 4A*OES | 4A*OES | 4A*OES | 4A*OES | 4A*OES | 4A*OES | 4A*OES/MS | 4A*OES | 3
3
| 1 | 1 | 0.1789 | 0.172 | 0.1809 | 0.175 | 0.177 | 0.178 | 0.1862 | 0.1821 | 0.1845 | 0.17486 | 0.1909 | 0.18545 | 0.18 | 0.1734 | 0.181 | 0.178 | 0.202 | 0.178 | 0.18498 | 0.1763 | 1
| 1 | 2 | 0.1781 | 0.175 | 0.18177 | 0.181 | 0.177 | 0.178 | 0.1957 | 0.1845 | 0.18125 | 0.176 | 0.185 | 0.18573 | 0.178 | 0.179 | 0.18 | 0.185 | 0.195 | 0.1763 | 0.18878 | 0.1746 | 0
| 1 | 3 | 0.177 | 0.177 | 0.18603 | 0.182 | 0.179 | 0.18 | 0.1908 | 0.1864 | 0.18657 | 0.1796 | 0.1885 | 0.18915 | 0.182 | 0.1807 | 0.177 | 0.187 | 0.187 | 0.1721 | 0.18509 | 0.1811 | 16
| 1 | 4 | 0.1786 | 0.175 | 0.18942 | 0.173 | 0.176 | 0.185 | 0.1868 | 0.1859 | 0.181 | 0.17752 | 0.1846 | 0.18771 | 0.181 | 0.1808 | 0.182 | 0.183 | 0.186 | 0.1764 | 0.18727 | 0.1847 | 0.18155
| 1 | 5 | 0.1785 | 0.175 | 0.1839 | 0.174 | 0.1805 | 0.178 | 0.1873 | 0.1839 | 0.18357 | 0.17668 | 0.1903 | 0.19065 | 0.181 | 0.1789 | 0.181 | 0.184 | 0.186 | 0.1764 | 0.19034 | 0.1714 | 21
| 1 | 6 | 0.177 | 0.177 | 0.17829 | 0.174 | 0.1795 | 0.183 | 0.1852 | 0.185 | 0.18173 | 0.1786 | 0.1842 | 0.1893 | 0.181 | 0.1749 | 0.178 | 0.184 | 0.183 | 0.1738 | 0.18318 | 0.1892
| Mean |  | 0.17802 | 0.17517 | 0.18339 | 0.1765 | 0.17817 | 0.18033 | 0.18867 | 0.18463 | 0.1831 | 0.17721 | 0.18725 | 0.188 | 0.1805 | 0.17795 | 0.17983 | 0.1835 | 0.18983 | 0.1755 | 0.18661 | 0.17955
| Median |  | 0.1783 | 0.175 | 0.18284 | 0.1745 | 0.178 | 0.179 | 0.18705 | 0.18475 | 0.18265 | 0.1771 | 0.18675 | 0.18843 | 0.181 | 0.17895 | 0.1805 | 0.184 | 0.1865 | 0.17635 | 0.18618 | 0.1787
| Std Dev. |  | 0.00082805 | 0.0018348 | 0.0039629 | 0.003937 | 0.0017512 | 0.0030111 | 0.0039363 | 0.0015384 | 0.0021877 | 0.0017318 | 0.0030191 | 0.0020865 | 0.0013784 | 0.0030885 | 0.0019408 | 0.0030166 | 0.0071949 | 0.0021429 | 0.0026756 | 0.0066863
| Rel.Std.Dev. |  | 0.4652% | 1.047% | 2.161% | 2.231% | 0.9829% | 1.67% | 2.086% | 0.8332% | 1.195% | 0.9773% | 1.612% | 1.11% | 0.7637% | 1.736% | 1.079% | 1.644% | 3.79% | 1.221% | 1.434% | 3.724%
| PDM3 |  | -1.945% | -3.515% | 1.013% | -2.781% | -1.863% | -0.6691% | 3.921% | 1.699% | 0.8567% | -2.391% | 3.141% | 3.552% | -0.5773% | -1.982% | -0.9445% | 1.075% | 4.564% | -3.331% | 2.786% | -1.101%
| Z-Score (Absolute) |  | 0.51 | 1.13 | 0.64 | 0.84 | 0.48 | 0.02 | 1.77 | 0.9 | 0.58 | 0.69 | 1.46 | 1.62 | 0.02 | 0.53 | 0.13 | 0.66 | 2.02 | 1.05 | 1.33 | 0.19
| Analytical results for Dy in OREAS 151b (Certified Value 2.59 ppm) | [21 empty] | Certified
Dy | Round | Replicate | 3.02: Lab; 3.03: Lab; 3.04: Lab; 3.05: Lab; 3.06: Lab | 1
| No | No | 3.02: 3.02; 3.03: 3.04; 3.04: 3.07; 3.05: 3.14; 3.06: 3.27 | ppm
|  |  | 3.02: 4A*MS; 3.03: 4A*MS; 3.04: 4A*MS; 3.05: 4A*MS; 3.06: 4A*MS | 2
3
| 1 | 1 | 3.02: 2.55; 3.03: 2.462; 3.04: 2.75; 3.05: 2.55; 3.06: 2.53 | 1
| 1 | 2 | 3.02: 2.6; 3.03: 2.475; 3.04: 2.75; 3.05: 2.5; 3.06: 2.96 | 0
| 1 | 3 | 3.02: 2.6; 3.03: 2.489; 3.04: 2.6; 3.05: 2.55; 3.06: 2.58 | 16
| 1 | 4 | 3.02: 2.59; 3.03: 2.571; 3.04: 2.75; 3.05: 2.65; 3.06: 2.09 | 2.5892
| 1 | 5 | 3.02: 2.53; 3.03: 2.478; 3.04: 2.65; 3.05: 2.6; 3.06: 1.43 | 22
| 1 | 6 | 3.02: 2.57; 3.03: 2.547; 3.04: 2.65; 3.05: 2.65; 3.06: 2.81
| Mean |  | 3.02: 2.5733; 3.03: 2.5037; 3.04: 2.6917; 3.05: 2.5833; 3.06: 2.4
| Median |  | 3.02: 2.58; 3.03: 2.4835; 3.04: 2.7; 3.05: 2.575; 3.06: 2.555
| Std Dev. |  | 3.02: 0.028752; 3.03: 0.04437; 3.04: 0.066458; 3.05: 0.060553; 3.06: 0.56
| Rel.Std.Dev. |  | 3.02: 1.117%; 3.03: 1.772%; 3.04: 2.469%; 3.05: 2.344%; 3.06: 23.33%
| PDM3 |  | 3.02: -0.6128%; 3.03: -3.303%; 3.04: 3.957%; 3.05: -0.2266%; 3.06: -7.307%
| Z-Score (Absolute) |  | 3.02: 0; 3.03: 0.67; 3.04: 1.15; 3.05: 0.1; 3.06: 1.68
| Analytical results for Er in OREAS 151b (Certified Value 1.46 ppm) | [21 empty] | Certified
Er | Round | Replicate | 3.02: Lab; 3.03: Lab; 3.04: Lab; 3.05: Lab; 3.06: Lab | 1
| No | No | 3.02: 3.02; 3.03: 3.04; 3.04: 3.07; 3.05: 3.14; 3.06: 3.27 | ppm
|  |  | 3.02: 4A*MS; 3.03: 4A*MS; 3.04: 4A*MS; 3.05: 4A*MS; 3.06: 4A*MS | 2
3
| 1 | 1 | 3.02: 1.45; 3.03: 1.346; 3.04: 1.6; 3.05: 1.5; 3.06: 1.28 | 1
| 1 | 2 | 3.02: 1.56; 3.03: 1.46; 3.04: 1.5; 3.05: 1.55; 3.06: 1.33 | 0
| 1 | 3 | 3.02: 1.57; 3.03: 1.454; 3.04: 1.4; 3.05: 1.5; 3.06: 1.44 | 16
| 1 | 4 | 3.02: 1.49; 3.03: 1.531; 3.04: 1.5; 3.05: 1.55; 3.06: 0.99 | 1.4587
| 1 | 5 | 3.02: 1.46; 3.03: 1.41; 3.04: 1.55; 3.05: 1.5; 3.06: 0.81 | 23
| 1 | 6 | 3.02: 1.53; 3.03: 1.291; 3.04: 1.55; 3.05: 1.6; 3.06: 1.55
| Mean |  | 3.02: 1.51; 3.03: 1.4153; 3.04: 1.5167; 3.05: 1.5333; 3.06: 1.2333
| Median |  | 3.02: 1.51; 3.03: 1.432; 3.04: 1.525; 3.05: 1.525; 3.06: 1.305
| Std Dev. |  | 3.02: 0.05099; 3.03: 0.086213; 3.04: 0.068313; 3.05: 0.040825; 3.06: 0.28033
| Rel.Std.Dev. |  | 3.02: 3.377%; 3.03: 6.091%; 3.04: 4.504%; 3.05: 2.662%; 3.06: 22.73%
| PDM3 |  | 3.02: 3.519%; 3.03: -2.971%; 3.04: 3.976%; 3.05: 5.119%; 3.06: -15.45%
| Z-Score (Absolute) |  | 3.02: 0; 3.03: 2.74; 3.04: 0.19; 3.05: 0.67; 3.06: 8
| Analytical results for Eu in OREAS 151b (Certified Value 0.8 ppm) | [21 empty] | Certified
Eu | Round | Replicate | 3.02: Lab; 3.03: Lab; 3.04: Lab; 3.05: Lab; 3.06: Lab | 1
| No | No | 3.02: 3.02; 3.03: 3.04; 3.04: 3.07; 3.05: 3.14; 3.06: 3.27 | ppm
|  |  | 3.02: 4A*MS; 3.03: 4A*MS; 3.04: 4A*MS; 3.05: 4A*MS; 3.06: 4A*MS | 2
3
| 1 | 1 | 3.02: 0.78; 3.03: 0.8475; 3.04: 0.85; 3.05: 0.7; 3.06: 0.87 | 1
| 1 | 2 | 3.02: 0.8; 3.03: 0.8379; 3.04: 0.85; 3.05: 0.7; 3.06: 0.9 | 0
| 1 | 3 | 3.02: 0.77; 3.03: 0.8401; 3.04: 0.85; 3.05: 0.7; 3.06: 0.85 | 16
| 1 | 4 | 3.02: 0.8; 3.03: 0.8003; 3.04: 0.85; 3.05: 0.75; 3.06: 0.64 | 0.80036
| 1 | 5 | 3.02: 0.78; 3.03: 0.8138; 3.04: 0.85; 3.05: 0.7; 3.06: 0.44 | 24
| 1 | 6 | 3.02: 0.79; 3.03: 0.7853; 3.04: 0.85; 3.05: 0.7; 3.06: 0.92
| Mean |  | 3.02: 0.78667; 3.03: 0.82082; 3.04: 0.85; 3.05: 0.70833; 3.06: 0.77
| Median |  | 3.02: 0.785; 3.03: 0.82585; 3.04: 0.85; 3.05: 0.7; 3.06: 0.86
| Std Dev. |  | 3.02: 0.012111; 3.03: 0.024929; 3.04: 0; 3.05: 0.020412; 3.06: 0.19058
| Rel.Std.Dev. |  | 3.02: 1.539%; 3.03: 3.037%; 3.04: 0%; 3.05: 2.882%; 3.06: 24.75%
| PDM3 |  | 3.02: -1.711%; 3.03: 2.556%; 3.04: 6.202%; 3.05: -11.5%; 3.06: -3.794%
| Z-Score (Absolute) |  | 3.02: 0; 3.03: 0.67; 3.04: 1.25; 3.05: 1.55; 3.06: 0.33
| Analytical results for Fe in OREAS 151b (Certified Value 3.53 wt.%) | [21 empty] | Certified
Fe | Round | Replicate | Lab | Lab | Lab | Lab | Lab | Lab | Lab | Lab | Lab | Lab | Lab | Lab | Lab | Lab | Lab | Lab | Lab | Lab | Lab | Lab | 1
| No | No | 3.02 | 3.03 | 3.04 | 3.05 | 3.06 | 3.07 | 3.08 | 3.09 | 3.10 | 3.11 | 3.12 | 3.13 | 3.14 | 3.16 | 3.17 | 3.18 | 3.19 | 3.22 | 3.26 | 3.27 | wt.%
|  |  | 4A*OES | 4A*OES/MS | 4A*OES | 4A*OES | 4A*OES | 4A*OES | 4A*OES | 4A*OES | 4A*MS | 4A*OES | 4A*OES | 4A*OES | 4A*OES | 4A*OES | 4A*OES | 4A*OES | 4A*OES | 4A*OES | 4A*OES/MS | 4A*OES | 2
3
| 1 | 1 | 3.64 | 3.34 | 3.56 | 3.45 | 3.35 | 3.6 | 3.74 | 3.57 | 3.48 | 3.4362 | 3.65 | 3.5865 | 3.62 | 3.38 | 3.26 | 3.36 | 3.58 | 3.62 | 4.11 | 3.67 | 1
| 1 | 2 | 3.51 | 3.4 | 3.59 | 3.41 | 3.33 | 3.58 | 3.81 | 3.53 | 3.41 | 3.4614 | 3.64 | 3.5668 | 3.44 | 3.54 | 3.25 | 3.44 | 3.66 | 3.67 | 4.1 | 3.69 | 0
| 1 | 3 | 3.43 | 3.42 | 3.58 | 3.44 | 3.35 | 3.59 | 3.8 | 3.47 | 3.53 | 3.5168 | 3.63 | 3.6432 | 3.69 | 3.53 | 3.2 | 3.48 | 3.55 | 3.57 | 4.1 | 3.8 | 16
| 1 | 4 | 3.64 | 3.32 | 3.64 | 3.38 | 3.4 | 3.66 | 3.73 | 3.49 | 3.34 | 3.5156 | 3.6 | 3.6593 | 3.45 | 3.57 | 3.21 | 3.4 | 3.52 | 3.58 | 4.05 | 3.56 | 3.5314
| 1 | 5 | 3.61 | 3.32 | 3.64 | 3.38 | 3.24 | 3.59 | 3.78 | 3.56 | 3.51 | 3.5211 | 3.69 | 3.6854 | 3.46 | 3.51 | 3.23 | 3.42 | 3.46 | 3.65 | 4.09 | 3.43 | 25
| 1 | 6 | 3.44 | 3.38 | 3.63 | 3.41 | 3.33 | 3.63 | 3.7 | 3.35 | 3.33 | 3.5292 | 3.59 | 3.6107 | 3.68 | 3.42 | 3.22 | 3.4 | 3.46 | 3.63 | 4.02 | 4.05
| Mean |  | 3.545 | 3.3633 | 3.6067 | 3.4117 | 3.3333 | 3.6083 | 3.76 | 3.495 | 3.4333 | 3.4967 | 3.6333 | 3.6253 | 3.5567 | 3.4917 | 3.2283 | 3.4167 | 3.5383 | 3.62 | 4.0783 | 3.7
| Median |  | 3.56 | 3.36 | 3.61 | 3.41 | 3.34 | 3.595 | 3.76 | 3.51 | 3.445 | 3.5162 | 3.635 | 3.627 | 3.54 | 3.52 | 3.225 | 3.41 | 3.535 | 3.625 | 4.095 | 3.68
| Std Dev. |  | 0.097724 | 0.04274 | 0.034448 | 0.029269 | 0.052409 | 0.030605 | 0.043359 | 0.080932 | 0.08641 | 0.03826 | 0.036148 | 0.045225 | 0.11944 | 0.074677 | 0.023166 | 0.040825 | 0.076529 | 0.038987 | 0.035449 | 0.2126
| Rel.Std.Dev. |  | 2.757% | 1.271% | 0.9551% | 0.8579% | 1.572% | 0.8482% | 1.153% | 2.316% | 2.517% | 1.094% | 0.9949% | 1.247% | 3.358% | 2.139% | 0.7176% | 1.195% | 2.163% | 1.077% | 0.8692% | 5.746%
| PDM3 |  | 0.3848% | -4.759% | 2.131% | -3.391% | -5.609% | 2.178% | 6.473% | -1.031% | -2.777% | -0.9824% | 2.886% | 2.659% | 0.7152% | -1.125% | -8.582% | -3.249% | 0.1961% | 2.509% | 15.49% | 4.774%
| Z-Score (Absolute) |  | 0.03 | 1.37 | 0.5 | 1 | 1.6 | 0.51 | 1.68 | 0.36 | 0.83 | 0.35 | 0.71 | 0.64 | 0.12 | 0.38 | 2.41 | 0.96 | 0.03 | 0.6 | 4.13 | 1.22
| Analytical results for Ga in OREAS 151b (Certified Value 18.4 ppm) | [21 empty] | Certified
Ga | Round | Replicate | Lab | Lab | Lab | Lab | Lab | Lab | Lab | Lab | Lab | Lab | Lab | Lab | Lab | Lab | Lab | Lab | Lab |  |  |  | 1
| No | No | 3.02 | 3.03 | 3.04 | 3.05 | 3.06 | 3.07 | 3.08 | 3.11 | 3.12 | 3.13 | 3.14 | 3.16 | 3.17 | 3.18 | 3.19 | 3.26 | 3.27 |  |  |  | ppm
|  |  | 4A*MS | 4A*OES/MS | 4A*MS | 4A*OES | 4A*OES | 4A*MS | 4A*MS | 4A*OES | 4A*OES | 4A*OES | 4A*MS | 4A*MS | 4A*OES | 4A*OES | 4A*OES | 4A*OES/MS | 4A*MS |  |  |  | 1
2
| 1 | 1 | 17.2 | 17.1 | 17.79 | 20 | 20 | 17.4 | 17.9 | 16.988 | < 10 | 17.7733 | 20.4 | 17.5 | 20 | 20 | 20 | 17.5 | 9.1 |  |  |  | 1
| 1 | 2 | 17.22 | 16.8 | 18.15 | 20 | 20 | 17.2 | 17 | 16.8694 | 11 | 14.7933 | 20.4 | 18 | 20 | 10 | 20 | 17.9 | 8.5 |  |  |  | 0
| 1 | 3 | 17.02 | 16.9 | 17.65 | 20 | 20 | 17.2 | 17.1 | 17.5351 | 11 | 16.0333 | 19.8 | 18 | 20 | 20 | 20 | 18.9 | 9.4 |  |  |  | 16
| 1 | 4 | 17.34 | 17.2 | 18.02 | 20 | 20 | 17.4 | 17.2 | 17.0573 | < 10 | 15.7033 | 19.8 | 18.1 | 20 | 20 | 20 | 18.7 | 5 |  |  |  | 18.3965
| 1 | 5 | 17.05 | 16.8 | 18.16 | 20 | 20 | 17.6 | 17 | 17.9821 | 11 | 16.2233 | 19.6 | 17.6 | 20 | 10 | 20 | 18 | 2.5 |  |  |  | 26
| 1 | 6 | 17.03 | 17 | 17.71 | 20 | 20 | 17 | 17.7 | 17.6787 | < 10 | 15.91 | 20 | 17.5 | 20 | 20 | 20 | 17.6 | 9.5
| Mean |  | 17.1433 | 16.9667 | 17.9133 | 20 | 20 | 17.3 | 17.3167 | 17.3518 | 11 | 16.0728 | 20 | 17.7833 | 20 | 16.6667 | 20 | 18.1 | 7.3333
| Median |  | 17.125 | 16.95 | 17.905 | 20 | 20 | 17.3 | 17.15 | 17.2962 | 11 | 15.9717 | 19.9 | 17.8 | 20 | 20 | 20 | 17.95 | 8.8
| Std Dev. |  | 0.13003 | 0.1633 | 0.22545 | 0 | 0 | 0.20976 | 0.38687 | 0.44488 | 0 | 0.97119 | 0.33466 | 0.27869 | 0 | 5.164 | 0 | 0.57619 | 2.907
| Rel.Std.Dev. |  | 0.7585% | 0.9625% | 1.259% | 0% | 0% | 1.212% | 2.234% | 2.564% | 0% | 6.042% | 1.673% | 1.567% | 0% | 30.98% | 0% | 3.183% | 39.64%
| PDM3 |  | -6.812% | -7.772% | -2.627% | 8.716% | 8.716% | -5.961% | -5.87% | -5.679% | -40.21% | -12.63% | 8.716% | -3.333% | 8.716% | -9.403% | 8.716% | -1.612% | -60.14%
| Z-Score (Absolute) |  | 0.19 | 0.35 | 0.51 | 2.39 | 2.39 | 0.05 | 0.03 | 0 | 8.43 | 1.15 | 2.39 | 0.39 | 2.39 | 0.62 | 2.39 | 0.67 | 9.03
| Analytical results for Gd in OREAS 151b (Certified Value 2.8 ppm) | [21 empty] | Certified
Gd | Round | Replicate | 3.02: Lab; 3.03: Lab; 3.04: Lab; 3.05: Lab; 3.06: Lab |  |  |  | 1
| No | No | 3.02: 3.02; 3.03: 3.04; 3.04: 3.07; 3.05: 3.14; 3.06: 3.27 |  |  |  | ppm
|  |  | 3.02: 4A*MS; 3.03: 4A*MS; 3.04: 4A*MS; 3.05: 4A*MS; 3.06: 4A*MS |  |  |  | 2
3
| 1 | 1 | 3.02: 2.71; 3.03: 2.814; 3.04: 3; 3.05: 2.6; 3.06: 2.8 |  |  |  | 1
| 1 | 2 | 3.02: 2.76; 3.03: 2.755; 3.04: 2.8; 3.05: 2.6; 3.06: 2.9 |  |  |  | 0
| 1 | 3 | 3.02: 2.76; 3.03: 2.72; 3.04: 2.8; 3.05: 2.6; 3.06: 2.8 |  |  |  | 16
| 1 | 4 | 3.02: 2.75; 3.03: 2.622; 3.04: 3; 3.05: 2.8; 3.06: 2.2 |  |  |  | 2.7973
| 1 | 5 | 3.02: 2.76; 3.03: 2.78; 3.04: 2.8; 3.05: 2.6; 3.06: 1.6 |  |  |  | 27
| 1 | 6 | 3.02: 2.82; 3.03: 2.717; 3.04: 3; 3.05: 2.8; 3.06: 3.2
| Mean |  | 3.02: 2.76; 3.03: 2.7347; 3.04: 2.9; 3.05: 2.6667; 3.06: 2.5833
| Median |  | 3.02: 2.76; 3.03: 2.7375; 3.04: 2.9; 3.05: 2.6; 3.06: 2.8
| Std Dev. |  | 3.02: 0.035214; 3.03: 0.066307; 3.04: 0.10954; 3.05: 0.10328; 3.06: 0.58109
| Rel.Std.Dev. |  | 3.02: 1.276%; 3.03: 2.425%; 3.04: 3.777%; 3.05: 3.873%; 3.06: 22.49%
| PDM3 |  | 3.02: -1.332%; 3.03: -2.238%; 3.04: 3.673%; 3.05: -4.669%; 3.06: -7.648%
| Z-Score (Absolute) |  | 3.02: 0.25; 3.03: 0; 3.04: 1.64; 3.05: 0.67; 3.06: 1.5
| Analytical results for Ge in OREAS 151b (Indicative Value 0.3 ppm) | [21 empty] | Indicative
Ge | Round | Replicate | 3.02: Lab; 3.03: Lab; 3.04: Lab; 3.05: Lab; 3.06: Lab; 3.07: Lab |  |  |  | 1
| No | No | 3.02: 3.02; 3.03: 3.08; 3.04: 3.11; 3.05: 3.16; 3.06: 3.26; 3.07: 3.27 |  |  |  | ppm
|  |  | 3.02: 4A*MS; 3.03: 4A*MS; 3.04: 4A*OES; 3.05: 4A*MS; 3.06: 4A*OES/MS; 3.07: 4A*MS |  |  |  | 2
2
| 1 | 1 | 3.02: 0.42; 3.03: 1.5; 3.04: 1.7286; 3.05: 0.2; 3.06: < 0.1; 3.07: 0.2 |  |  |  | 1
| 1 | 2 | 3.02: 0.41; 3.03: 1.3; 3.04: 2.1819; 3.05: 0.3; 3.06: < 0.1; 3.07: < 0.2 |  |  |  | 0
| 1 | 3 | 3.02: 0.43; 3.03: 1.7; 3.04: 1.5561; 3.05: 0.4; 3.06: < 0.1; 3.07: < 0.2 |  |  |  | 16
| 1 | 4 | 3.02: 0.41; 3.03: 1.6; 3.04: 1.9015; 3.05: 0.4; 3.06: < 0.1; 3.07: < 0.2 |  |  |  | 0.29778
| 1 | 5 | 3.02: 0.45; 3.03: 1.8; 3.04: 1.6422; 3.05: 0.4; 3.06: < 0.1; 3.07: < 0.2 |  |  |  | 9
| 1 | 6 | 3.02: 0.36; 3.03: 1.7; 3.04: 1.7448; 3.05: 0.4; 3.06: < 0.1; 3.07: < 0.2
| Mean |  | 3.02: 0.41333; 3.03: 1.6; 3.04: 1.7925; 3.05: 0.35; 3.07: 0.2
| Median |  | 3.02: 0.415; 3.03: 1.65; 3.04: 1.7367; 3.05: 0.4; 3.07: 0.2
| Std Dev. |  | 3.02: 0.030111; 3.03: 0.17889; 3.04: 0.22288; 3.05: 0.083666
| Rel.Std.Dev. |  | 3.02: 7.285%; 3.03: 11.18%; 3.04: 12.43%; 3.05: 23.9%
| PDM3 |  | 3.02: 38.81%; 3.03: 437.3%; 3.04: 502%; 3.05: 17.54%; 3.07: -32.84%
| Z-Score (Absolute) |  | 3.02: 0.07; 3.03: 2.75; 3.04: 3.19; 3.05: 0.07; 3.06: 0.75; 3.07: 0.6
| Analytical results for Hf in OREAS 151b (Certified Value < 1 ppm) | [21 empty] | Certified
Hf | Round | Replicate | Lab | Lab | Lab | Lab | Lab | Lab | Lab | Lab | Lab | Lab | Lab | [9 empty] | 1
| No | No | 3.02 | 3.03 | 3.04 | 3.07 | 3.08 | 3.10 | 3.11 | 3.14 | 3.16 | 3.26 | 3.27 | [9 empty] | ppm
|  |  | 4A*MS | 4A*OES/MS | 4A*MS | 4A*MS | 4A*MS | 4A*MS | 4A*OES | 4A*MS | 4A*MS | 4A*OES/MS | 4A*MS | [9 empty] | 2
2
| 1 | 1 | 0.29 | 0.5 | 0.9051 | 0.8 | 0.9 | 0.4 | 0.54471 | 0.6 | 0.4 | 0.93 | 0.4 | [9 empty] | 1
| 1 | 2 | 0.37 | 0.42 | 0.492 | 0.8 | 1 | 0.5 | 0.55328 | 0.6 | 0.4 | 0.84 | 0.7 | [9 empty] | 0
| 1 | 3 | 0.33 | 0.42 | 0.4562 | 0.8 | 0.5 | 0.4 | 0.52264 | 0.6 | 0.4 | 0.83 | 0.5 | [9 empty] | 16
| 1 | 4 | 0.59 | 0.44 | 0.4202 | 1 | 0.8 | 0.4 | 0.54296 | 0.8 | 0.4 | 0.84 | 0.7 | [9 empty] | < 1
| 1 | 5 | 1.1 | 0.44 | 0.4259 | 1.2 | 0.5 | 0.3 | 0.43365 | 0.8 | 0.4 | 0.85 | 0.7 | [9 empty] | 28
| 1 | 6 | 0.21 | 0.41 | 0.439 | 0.8 | 0.7 | 0.4 | 0.42108 | 0.6 | 0.4 | 0.82 | 0.5
| Mean |  | 0.48167 | 0.43833 | 0.52307 | 0.9 | 0.73333 | 0.4 | 0.50306 | 0.66667 | 0.4 | 0.85167 | 0.58333
| Median |  | 0.35 | 0.43 | 0.4476 | 0.8 | 0.75 | 0.4 | 0.5328 | 0.6 | 0.4 | 0.84 | 0.6
| Std Dev. |  | 0.32866 | 0.032506 | 0.18893 | 0.16733 | 0.20656 | 0.063246 | 0.059618 | 0.10328 | 6.0809e-17 | 0.039707 | 0.13292
| Rel.Std.Dev. |  | 68.23% | 7.416% | 36.12% | 18.59% | 28.17% | 15.81% | 11.85% | 15.49% | 1.52e-14% | 4.662% | 22.79%
PDM3
| Z-Score (Absolute) |  | 0.23 | 0.46 | 0 | 2.07 | 1.15 | 0.67 | 0.11 | 0.79 | 0.67 | 1.8 | 0.33
| Analytical results for Hg in OREAS 151b (Indicative Value 0.048 ppm) | [21 empty] | Indicative
Hg | Round | Replicate | 3.02: Lab; 3.03: Lab |  |  |  | 1
| No | No | 3.02: 3.22; 3.03: 3.27 |  |  |  | ppm
|  |  | 3.02: 4A*OES; 3.03: 4A*MS |  |  |  | 3
3
| 1 | 1 | 3.02: --; 3.03: < 0.01 |  |  |  | 1
| 1 | 2 | 3.02: --; 3.03: 0.03 |  |  |  | 0
| 1 | 3 | 3.02: --; 3.03: 0.06 |  |  |  | 16
| 1 | 4 | 3.02: --; 3.03: 0.06 |  |  |  | 0.048333
| 1 | 5 | 3.02: --; 3.03: < 0.01 |  |  |  | 9
| 1 | 6 | 3.02: --; 3.03: 0.13
| Mean |  | 3.03: 0.07
| Median |  | 3.03: 0.06
| Std Dev. |  | 3.03: 0.042426
| Rel.Std.Dev. |  | 3.03: 60.61%
| PDM3 |  | 3.03: 44.83%
Z-Score (Absolute) | bar: 3.02 to 3.03
| Analytical results for Ho in OREAS 151b (Certified Value 0.53 ppm) | [21 empty] | Certified
Ho | Round | Replicate | 3.02: Lab; 3.03: Lab; 3.04: Lab; 3.05: Lab; 3.06: Lab |  |  |  | 1
| No | No | 3.02: 3.02; 3.03: 3.04; 3.04: 3.07; 3.05: 3.14; 3.06: 3.27 |  |  |  | ppm
|  |  | 3.02: 4A*MS; 3.03: 4A*MS; 3.04: 4A*MS; 3.05: 4A*MS; 3.06: 4A*MS |  |  |  | 2
3
| 1 | 1 | 3.02: 0.5; 3.03: 0.5069; 3.04: 0.62; 3.05: 0.56; 3.06: 0.47 |  |  |  | 1
| 1 | 2 | 3.02: 0.54; 3.03: 0.5491; 3.04: 0.58; 3.05: 0.56; 3.06: 0.45 |  |  |  | 0
| 1 | 3 | 3.02: 0.53; 3.03: 0.4736; 3.04: 0.62; 3.05: 0.54; 3.06: 0.47 |  |  |  | 16
| 1 | 4 | 3.02: 0.56; 3.03: 0.4987; 3.04: 0.6; 3.05: 0.54; 3.06: 0.34 |  |  |  | 0.52916
| 1 | 5 | 3.02: 0.51; 3.03: 0.5312; 3.04: 0.58; 3.05: 0.54; 3.06: 0.24 |  |  |  | 29
| 1 | 6 | 3.02: 0.52; 3.03: 0.4902; 3.04: 0.58; 3.05: 0.54; 3.06: 0.48
| Mean |  | 3.02: 0.52667; 3.03: 0.50828; 3.04: 0.59667; 3.05: 0.54667; 3.06: 0.40833
| Median |  | 3.02: 0.525; 3.03: 0.5028; 3.04: 0.59; 3.05: 0.54; 3.06: 0.46
| Std Dev. |  | 3.02: 0.021602; 3.03: 0.027622; 3.04: 0.019664; 3.05: 0.010328; 3.06: 0.097451
| Rel.Std.Dev. |  | 3.02: 4.102%; 3.03: 5.434%; 3.04: 3.296%; 3.05: 1.889%; 3.06: 23.87%
| PDM3 |  | 3.02: -0.4706%; 3.03: -3.945%; 3.04: 12.76%; 3.05: 3.309%; 3.06: -22.83%
| Z-Score (Absolute) |  | 3.02: 0; 3.03: 0.62; 3.04: 2.36; 3.05: 0.67; 3.06: 3.99
| Analytical results for In in OREAS 151b (Certified Value 0.078 ppm) | [21 empty] | Certified
In | Round | Replicate | Lab | Lab | Lab | Lab | Lab | Lab | Lab | Lab | Lab | Lab | Lab | Lab | [8 empty] | 1
| No | No | 3.02 | 3.03 | 3.04 | 3.07 | 3.08 | 3.10 | 3.11 | 3.13 | 3.14 | 3.16 | 3.26 | 3.27 | [8 empty] | ppm
|  |  | 4A*MS | 4A*OES/MS | 4A*MS | 4A*MS | 4A*MS | 4A*MS | 4A*OES | 4A*OES | 4A*MS | 4A*MS | 4A*OES/MS | 4A*MS | [8 empty] | 3
3
| 1 | 1 | 0.08 | 0.09 | < 0.1 | 0.08 | 0.08 | 0.09 | 0.068815 | < 0.1 | 0.1 | 0.08 | 0.07 | 0.11 | [8 empty] | 1
| 1 | 2 | 0.08 | 0.08 | < 0.1 | 0.06 | 0.07 | 0.06 | 0.070517 | < 0.1 | 0.1 | 0.08 | 0.08 | 0.13 | [8 empty] | 0
| 1 | 3 | 0.08 | 0.08 | < 0.1 | 0.08 | 0.07 | 0.05 | 0.073408 | < 0.1 | 0.1 | 0.08 | 0.08 | 0.15 | [8 empty] | 16
| 1 | 4 | 0.08 | 0.09 | < 0.1 | 0.08 | 0.07 | < 0.05 | 0.067257 | < 0.1 | 0.1 | 0.08 | 0.08 | 0.12 | [8 empty] | 0.077843
| 1 | 5 | 0.08 | 0.08 | < 0.1 | 0.08 | 0.08 | < 0.05 | 0.08046 | < 0.1 | 0.1 | 0.08 | 0.07 | 0.16 | [8 empty] | 30
| 1 | 6 | 0.07 | 0.08 | < 0.1 | 0.08 | 0.08 | 0.06 | 0.078965 | < 0.1 | 0.1 | 0.08 | 0.07 | 0.13
| Mean |  | 3.02: 0.078333; 3.03: 0.083333; 3.05: 0.076667; 3.06: 0.075; 3.07: 0.065; 3.08: 0.073237; 3.12: 0.1; 3.13: 0.08; 3.14: 0.075; 3.16: 0.13333
| Median |  | 3.02: 0.08; 3.03: 0.08; 3.05: 0.08; 3.06: 0.075; 3.07: 0.06; 3.08: 0.071962; 3.12: 0.1; 3.13: 0.08; 3.14: 0.075; 3.16: 0.13
| Std Dev. |  | 3.02: 0.0040825; 3.03: 0.005164; 3.05: 0.008165; 3.06: 0.0054772; 3.07: 0.017321; 3.08: 0.0054353; 3.12: 1.5202e-17; 3.13: 0; 3.14: 0.0054772; 3.16: 0.018619
| Rel.Std.Dev. |  | 3.02: 5.212%; 3.03: 6.197%; 3.05: 10.65%; 3.06: 7.303%; 3.07: 26.65%; 3.08: 7.422%; 3.12: 1.52e-14%; 3.13: 0%; 3.14: 7.303%; 3.16: 13.96%
| PDM3 |  | 3.02: 0.6294%; 3.03: 7.053%; 3.05: -1.512%; 3.06: -3.653%; 3.07: -16.5%; 3.08: -5.918%; 3.12: 28.46%; 3.13: 2.77%; 3.14: -3.653%; 3.16: 71.28%
| Z-Score (Absolute) |  | 0.29 | 0.87 | 2.99 | 0.1 | 0.1 | 2.79 | 0.3 | 2.99 | 2.79 | 0.48 | 0.1 | 6.65
| Analytical results for K in OREAS 151b (Certified Value 1.23 wt.%) | [21 empty] | Certified
K | Round | Replicate | Lab | Lab | Lab | Lab | Lab | Lab | Lab | Lab | Lab | Lab | Lab | Lab | Lab | Lab | Lab | Lab | Lab | Lab | Lab | Lab | 1
| No | No | 3.02 | 3.03 | 3.04 | 3.05 | 3.06 | 3.07 | 3.08 | 3.09 | 3.10 | 3.11 | 3.12 | 3.13 | 3.14 | 3.16 | 3.17 | 3.18 | 3.19 | 3.22 | 3.26 | 3.27 | wt.%
|  |  | 4A*OES | 4A*OES/MS | 4A*OES | 4A*OES | 4A*OES | 4A*OES | 4A*OES | 4A*OES | 4A*MS | 4A*OES | 4A*OES | 4A*OES | 4A*OES | 4A*OES | 4A*OES | 4A*OES | 4A*OES | 4A*OES | 4A*OES/MS | 4A*OES | 2
3
| 1 | 1 | 1.2409 | N.A. | 1.26 | 1.23 | 1.13 | 1.21 | 1.2339 | 1.28 | 1.1 | 1.2409 | 1.26 | 1.3249 | 1.1 | 1.228 | 1.17 | 1.17 | 1.25 | 1.28 | 1.49 | 1.22 | 1
| 1 | 2 | 1.2271 | N.A. | 1.27 | 1.19 | 1.12 | 1.22 | 1.2487 | 1.25 | 1.15 | 1.2407 | 1.24 | 1.292 | 1.14 | 1.27 | 1.16 | 1.19 | 1.27 | 1.3 | 1.45 | 1.2 | 0
| 1 | 3 | 1.2219 | N.A. | 1.27 | 1.22 | 1.12 | 1.22 | 1.2939 | 1.26 | 1.2 | 1.2449 | 1.26 | 1.3209 | 1.1 | 1.274 | 1.15 | 1.21 | 1.23 | 1.27 | 1.48 | 1.27 | 16
| 1 | 4 | 1.2422 | N.A. | 1.29 | 1.21 | 1.11 | 1.24 | 1.2899 | 1.26 | 1.18 | 1.2542 | 1.22 | 1.3051 | 1.17 | 1.294 | 1.16 | 1.19 | 1.23 | 1.27 | 1.47 | 1.18 | 1.229
| 1 | 5 | 1.2254 | N.A. | 1.24 | 1.19 | 1.09 | 1.23 | 1.2619 | 1.26 | 1.18 | 1.2462 | 1.23 | 1.2948 | 1.17 | 1.268 | 1.17 | 1.18 | 1.2 | 1.28 | 1.47 | 1.17 | 31
| 1 | 6 | 1.2303 | N.A. | 1.24 | 1.21 | 1.12 | 1.24 | 1.2521 | 1.17 | 1.05 | 1.2499 | 1.22 | 1.2996 | 1.17 | 1.238 | 1.15 | 1.19 | 1.21 | 1.24 | 1.44 | 1.34
| Mean |  | 1.2313 |  | 1.2617 | 1.2083 | 1.115 | 1.2267 | 1.2634 | 1.2467 | 1.1433 | 1.2461 | 1.2383 | 1.3062 | 1.1417 | 1.262 | 1.16 | 1.1883 | 1.2317 | 1.2733 | 1.4667 | 1.23
| Median |  | 1.2287 |  | 1.265 | 1.21 | 1.12 | 1.225 | 1.257 | 1.26 | 1.165 | 1.2455 | 1.235 | 1.3023 | 1.155 | 1.269 | 1.16 | 1.19 | 1.23 | 1.275 | 1.47 | 1.21
| Std Dev. |  | 0.0083998 |  | 0.019408 | 0.016021 | 0.013784 | 0.012111 | 0.02387 | 0.038816 | 0.057504 | 0.005248 | 0.018348 | 0.013725 | 0.034303 | 0.024495 | 0.0089443 | 0.013292 | 0.025626 | 0.019664 | 0.018619 | 0.064498
| Rel.Std.Dev. |  | 0.6822% |  | 1.538% | 1.326% | 1.236% | 0.9873% | 1.889% | 3.114% | 5.029% | 0.4211% | 1.482% | 1.051% | 3.005% | 1.941% | 0.7711% | 1.119% | 2.081% | 1.544% | 1.269% | 5.244%
| PDM3 |  | 0.1869% |  | 2.658% | -1.682% | -9.276% | -0.1901% | 2.799% | 1.437% | -6.971% | 1.393% | 0.7592% | 6.283% | -7.106% | 2.685% | -5.615% | -3.309% | 0.2168% | 3.607% | 19.34% | 0.08116%
| Z-Score (Absolute) |  | 0.01 | NA | 0.67 | 0.52 | 2.59 | 0.11 | 0.71 | 0.33 | 1.96 | 0.32 | 0.15 | 1.66 | 2 | 0.67 | 1.59 | 0.96 | 0 | 0.93 | 5.22 | 0.04
| Analytical results for La in OREAS 151b (Certified Value 9.91 ppm) | [21 empty] | Certified
La | Round | Replicate | Lab | Lab | Lab | Lab | Lab | Lab | Lab | Lab | Lab | Lab | Lab | Lab | Lab | Lab | Lab | Lab | Lab |  |  |  | 1
| No | No | 3.02 | 3.03 | 3.04 | 3.05 | 3.06 | 3.07 | 3.09 | 3.10 | 3.12 | 3.13 | 3.14 | 3.17 | 3.18 | 3.19 | 3.22 | 3.26 | 3.27 |  |  |  | ppm
|  |  | 4A*MS | 4A*OES/MS | 4A*OES | 4A*OES | 4A*OES | 4A*MS | 4A*OES | 4A*MS | 4A*OES | 4A*OES | 4A*MS | 4A*OES | 4A*OES | 4A*OES | 4A*OES | 4A*OES/MS | 4A*MS |  |  |  | 2
2
| 1 | 1 | 9.49 | 10.8 | 10 | 10 | 10 | 10.1 | 15 | 7.5 | < 10 | 8.28 | 8.2 | 10 | 10 | 10 | 7 | 10.8 | 10.7 |  |  |  | 1
| 1 | 2 | 9.29 | 10.8 | 10 | 10 | 10 | 10 | 12 | 8.1 | < 10 | 8.51 | 8.6 | 10 | 10 | 10 | 7 | 11.1 | 10 |  |  |  | 0
| 1 | 3 | 9.18 | 10.8 | 10 | 10 | 10 | 9.8 | 11 | 7.6 | < 10 | 8.67 | 8.3 | 10 | 10 | 10 | 7 | 11.2 | 10.7 |  |  |  | 16
| 1 | 4 | 9.4 | 10.9 | 10 | 10 | 10 | 10.1 | 12 | 7.5 | < 10 | 8.31 | 8.6 | 10 | 10 | 10 | 7 | 11.4 | 6.5 |  |  |  | 9.9135
| 1 | 5 | 9.3 | 10.9 | 10 | 10 | < 10 | 10.2 | 13 | 8 | < 10 | 8.295 | 8.4 | 10 | 10 | 10 | 7 | 10.9 | 4.1 |  |  |  | 32
| 1 | 6 | 9.21 | 10.8 | 10 | 10 | 10 | 9.8 | 7 | 7.4 | < 10 | 8.36 | 8.7 | 10 | 10 | 10 | 7 | 11 | 10.9
| Mean |  | 9.3117 | 10.8333 | 10 | 10 | 10 | 10 | 11.6667 | 7.6833 |  | 8.4042 | 8.4667 | 10 | 10 | 10 | 7 | 11.0667 | 8.8167
| Median |  | 9.295 | 10.8 | 10 | 10 | 10 | 10.05 | 12 | 7.55 |  | 8.335 | 8.5 | 10 | 10 | 10 | 7 | 11.05 | 10.35
| Std Dev. |  | 0.11652 | 0.05164 | 0 | 0 | 0 | 0.16733 | 2.6583 | 0.29269 |  | 0.15493 | 0.19664 | 0 | 0 | 0 | 0 | 0.21602 | 2.8442
| Rel.Std.Dev. |  | 1.251% | 0.4767% | 0% | 0% | 0% | 1.673% | 22.79% | 3.809% |  | 1.844% | 2.323% | 0% | 0% | 0% | 0% | 1.952% | 32.26%
| PDM3 |  | -6.071% | 9.278% | 0.8723% | 0.8723% | 0.8723% | 0.8723% | 17.68% | -22.5% |  | -15.23% | -14.59% | 0.8723% | 0.8723% | 0.8723% | -29.39% | 11.63% | -11.06%
| Z-Score (Absolute) |  | 0.56 | 0.67 | 0 | 0 | 0.67 | 0 | 1.35 | 1.87 | 4.05 | 1.29 | 1.24 | 0 | 0 | 0 | 2.43 | 0.86 | 0.96
| Analytical results for Li in OREAS 151b (Certified Value 8.34 ppm) | [21 empty] | Certified
Li | Round | Replicate | Lab | Lab | Lab | Lab | Lab | Lab | Lab | Lab | Lab | Lab | Lab | Lab | Lab | [7 empty] | 1
| No | No | 3.02 | 3.03 | 3.04 | 3.07 | 3.08 | 3.10 | 3.11 | 3.12 | 3.13 | 3.14 | 3.16 | 3.26 | 3.27 | [7 empty] | ppm
|  |  | 4A*MS | 4A*OES/MS | 4A*OES | 4A*MS | 4A*MS | 4A*MS | 4A*OES | 4A*OES | 4A*OES | 4A*OES | 4A*MS | 4A*OES/MS | 4A*MS | [7 empty] | 2
3
| 1 | 1 | 9.2 | 8 | 9 | 8.5 | 9 | 8.7 | 10.8 | < 10 | 8.915 | < 10 | 8.9 | < 1 | 8.2 | [7 empty] | 1
| 1 | 2 | 10.7 | 8 | 8 | 8 | 8.3 | 7.5 | 11.1157 | < 10 | 8.835 | < 10 | 8.8 | < 1 | 9 | [7 empty] | 0
| 1 | 3 | 10.4 | 8 | 8 | 8 | 8.1 | 8.5 | 11.2674 | < 10 | 8.755 | < 10 | 8.6 | < 1 | 8.5 | [7 empty] | 16
| 1 | 4 | 10.7 | 8 | 9 | 8.5 | 8.4 | 8.4 | 11.3181 | < 10 | 8.38 | < 10 | 8.8 | < 1 | 6.1 | [7 empty] | 8.3419
| 1 | 5 | 8.4 | 8 | 8 | 8.5 | 8.3 | 7.4 | 11.2052 | < 10 | 8.43 | < 10 | 8.8 | < 1 | 4.6 | [7 empty] | 33
| 1 | 6 | 11 | 8 | 8 | 8 | 8.6 | 8.5 | 10.5598 | < 10 | 8.375 | < 10 | 8.4 | < 1 | 8.9
| Mean |  | 3.02: 10.0667; 3.03: 8; 3.04: 8.3333; 3.05: 8.25; 3.06: 8.45; 3.07: 8.1667; 3.08: 11.0444; 3.10: 8.615; 3.12: 8.7167; 3.14: 7.55
| Median |  | 3.02: 10.55; 3.03: 8; 3.04: 8; 3.05: 8.25; 3.06: 8.35; 3.07: 8.45; 3.08: 11.1605; 3.10: 8.5925; 3.12: 8.8; 3.14: 8.35
| Std Dev. |  | 3.02: 1.0309; 3.03: 0; 3.04: 0.5164; 3.05: 0.27386; 3.06: 0.31464; 3.07: 0.56451; 3.08: 0.30005; 3.10: 0.247; 3.12: 0.18348; 3.14: 1.7919
| Rel.Std.Dev. |  | 3.02: 10.24%; 3.03: 0%; 3.04: 6.197%; 3.05: 3.32%; 3.06: 3.724%; 3.07: 6.912%; 3.08: 2.717%; 3.10: 2.867%; 3.12: 2.105%; 3.14: 23.73%
| PDM3 |  | 3.02: 20.68%; 3.03: -4.098%; 3.04: -0.1024%; 3.05: -1.101%; 3.06: 1.296%; 3.07: -2.1%; 3.08: 32.4%; 3.10: 3.274%; 3.12: 4.493%; 3.14: -9.493%
| Z-Score (Absolute) |  | 2.62 | 0.36 | 0.12 | 0 | 0.29 | 0.12 | 4.04 | 4.7 | 0.53 | 4.7 | 0.67 | 11.2 | 1.01
| Analytical results for Lu in OREAS 151b (Certified Value 0.19 ppm) | [21 empty] | Certified
Lu | Round | Replicate | 3.02: Lab; 3.03: Lab; 3.04: Lab; 3.05: Lab; 3.06: Lab; 3.07: Lab; 3.08: Lab | 1
| No | No | 3.02: 3.02; 3.03: 3.03; 3.04: 3.04; 3.05: 3.07; 3.06: 3.14; 3.07: 3.26; 3.08: 3.27 | ppm
|  |  | 3.02: 4A*MS; 3.03: 4A*OES/MS; 3.04: 4A*MS; 3.05: 4A*MS; 3.06: 4A*MS; 3.07: 4A*OES/MS; 3.08: 4A*MS | 2
2
| 1 | 1 | 3.02: 0.17; 3.03: 0.22; 3.04: 0.1815; 3.05: 0.22; 3.06: 0.2; 3.07: 0.21; 3.08: 0.15 | 1
| 1 | 2 | 3.02: 0.18; 3.03: 0.22; 3.04: 0.1723; 3.05: 0.2; 3.06: 0.2; 3.07: 0.22; 3.08: 0.16 | 0
| 1 | 3 | 3.02: 0.2; 3.03: 0.21; 3.04: 0.1815; 3.05: 0.16; 3.06: 0.18; 3.07: 0.22; 3.08: 0.17 | 16
| 1 | 4 | 3.02: 0.19; 3.03: 0.22; 3.04: 0.1678; 3.05: 0.18; 3.06: 0.22; 3.07: 0.21; 3.08: 0.12 | 0.18968
| 1 | 5 | 3.02: 0.16; 3.03: 0.22; 3.04: 0.1601; 3.05: 0.18; 3.06: 0.18; 3.07: 0.21; 3.08: 0.1 | 34
| 1 | 6 | 3.02: 0.18; 3.03: 0.21; 3.04: 0.1752; 3.05: 0.2; 3.06: 0.2; 3.07: 0.21; 3.08: 0.19
| Mean |  | 3.02: 0.18; 3.03: 0.21667; 3.04: 0.17307; 3.05: 0.19; 3.06: 0.19667; 3.07: 0.21333; 3.08: 0.14833
| Median |  | 3.02: 0.18; 3.03: 0.22; 3.04: 0.17375; 3.05: 0.19; 3.06: 0.2; 3.07: 0.21; 3.08: 0.155
| Std Dev. |  | 3.02: 0.014142; 3.03: 0.005164; 3.04: 0.0082856; 3.05: 0.020976; 3.06: 0.015055; 3.07: 0.005164; 3.08: 0.033116
| Rel.Std.Dev. |  | 3.02: 7.857%; 3.03: 2.383%; 3.04: 4.788%; 3.05: 11.04%; 3.06: 7.655%; 3.07: 2.421%; 3.08: 22.33%
| PDM3 |  | 3.02: -5.101%; 3.03: 14.23%; 3.04: -8.757%; 3.05: 0.1707%; 3.06: 3.685%; 3.07: 12.47%; 3.08: -21.8%
| Z-Score (Absolute) |  | 3.02: 0.4; 3.03: 1.06; 3.04: 0.67; 3.05: 0; 3.06: 0.27; 3.07: 0.93; 3.08: 1.66
| Analytical results for Mg in OREAS 151b (Certified Value 1.62 wt.%) | [21 empty] | Certified
Mg | Round | Replicate | Lab | Lab | Lab | Lab | Lab | Lab | Lab | Lab | Lab | Lab | Lab | Lab | Lab | Lab | Lab | Lab | Lab | Lab | Lab | Lab | 1
| No | No | 3.02 | 3.03 | 3.04 | 3.05 | 3.06 | 3.07 | 3.08 | 3.09 | 3.10 | 3.11 | 3.12 | 3.13 | 3.14 | 3.16 | 3.17 | 3.18 | 3.19 | 3.22 | 3.26 | 3.27 | wt.%
|  |  | 4A*OES | 4A*OES/MS | 4A*OES | 4A*OES | 4A*OES | 4A*OES | 4A*OES | 4A*OES | 4A*MS | 4A*OES | 4A*OES | 4A*OES | 4A*OES | 4A*OES | 4A*OES | 4A*OES | 4A*OES | 4A*OES | 4A*OES/MS | 4A*OES | 2
3
| 1 | 1 | 1.5483 | 1.6 | 1.56 | 1.52 | 1.5 | 1.6 | 1.7035 | 1.68 | 1.61 | 1.6341 | 1.64 | 1.6022 | 1.66 | 1.548 | 1.5 | 1.51 | 1.64 | 1.67 | 1.71 | 1.7 | 1
| 1 | 2 | 1.5441 | 1.62 | 1.57 | 1.5 | 1.5 | 1.61 | 1.7073 | 1.65 | 1.59 | 1.6212 | 1.6 | 1.6091 | 1.67 | 1.618 | 1.5 | 1.53 | 1.68 | 1.67 | 1.7 | 1.69 | 0
| 1 | 3 | 1.5252 | 1.63 | 1.57 | 1.52 | 1.5 | 1.61 | 1.7431 | 1.66 | 1.62 | 1.6342 | 1.63 | 1.6442 | 1.66 | 1.606 | 1.48 | 1.56 | 1.63 | 1.63 | 1.71 | 1.77 | 16
| 1 | 4 | 1.546 | 1.63 | 1.59 | 1.49 | 1.53 | 1.64 | 1.734 | 1.66 | 1.59 | 1.6228 | 1.59 | 1.6153 | 1.69 | 1.62 | 1.49 | 1.51 | 1.62 | 1.68 | 1.69 | 1.14 | 1.6158
| 1 | 5 | 1.5494 | 1.63 | 1.55 | 1.5 | 1.44 | 1.62 | 1.6998 | 1.68 | 1.6 | 1.6256 | 1.6 | 1.6573 | 1.55 | 1.612 | 1.48 | 1.51 | 1.6 | 1.69 | 1.69 | 0.7 | 35
| 1 | 6 | 1.5387 | 1.65 | 1.55 | 1.5 | 1.51 | 1.63 | 1.703 | 1.58 | 1.59 | 1.6244 | 1.57 | 1.6467 | 1.55 | 1.572 | 1.49 | 1.54 | 1.6 | 1.65 | 1.68 | 1.84
| Mean |  | 1.5419 | 1.6267 | 1.565 | 1.505 | 1.4967 | 1.6183 | 1.7151 | 1.6517 | 1.6 | 1.627 | 1.605 | 1.6291 | 1.63 | 1.596 | 1.49 | 1.5267 | 1.6283 | 1.665 | 1.6967 | 1.4733
| Median |  | 1.5451 | 1.63 | 1.565 | 1.5 | 1.5 | 1.615 | 1.7054 | 1.66 | 1.595 | 1.625 | 1.6 | 1.6298 | 1.66 | 1.609 | 1.49 | 1.52 | 1.625 | 1.67 | 1.695 | 1.695
| Std Dev. |  | 0.009033 | 0.01633 | 0.015166 | 0.012247 | 0.030111 | 0.01472 | 0.018532 | 0.037103 | 0.012649 | 0.0057068 | 0.025884 | 0.023026 | 0.062929 | 0.029312 | 0.0089443 | 0.020656 | 0.029944 | 0.021679 | 0.012111 | 0.45386
| Rel.Std.Dev. |  | 0.5858% | 1.004% | 0.9691% | 0.8138% | 2.012% | 0.9096% | 1.08% | 2.246% | 0.7906% | 0.3507% | 1.613% | 1.413% | 3.861% | 1.837% | 0.6003% | 1.353% | 1.839% | 1.302% | 0.7138% | 30.8%
| PDM3 |  | -4.57% | 0.6735% | -3.143% | -6.856% | -7.372% | 0.1578% | 6.148% | 2.221% | -0.9769% | 0.6962% | -0.6674% | 0.8258% | 0.8798% | -1.224% | -7.785% | -5.515% | 0.7767% | 3.046% | 5.006% | -8.816%
| Z-Score (Absolute) |  | 1.08 | 0.23 | 0.73 | 1.66 | 1.79 | 0.1 | 1.61 | 0.62 | 0.18 | 0.24 | 0.1 | 0.27 | 0.29 | 0.24 | 1.89 | 1.32 | 0.26 | 0.83 | 1.32 | 2.15
| Analytical results for Mn in OREAS 151b (Certified Value 0.033 wt.%) | [21 empty] | Certified
Mn | Round | Replicate | Lab | Lab | Lab | Lab | Lab | Lab | Lab | Lab | Lab | Lab | Lab | Lab | Lab | Lab | Lab | Lab | Lab | Lab | Lab | Lab | 1
| No | No | 3.02 | 3.03 | 3.04 | 3.05 | 3.06 | 3.07 | 3.08 | 3.09 | 3.10 | 3.11 | 3.12 | 3.13 | 3.14 | 3.16 | 3.17 | 3.18 | 3.19 | 3.22 | 3.26 | 3.27 | wt.%
|  |  | 4A*OES | 4A*OES/MS | 4A*OES | 4A*OES | 4A*OES | 4A*OES | 4A*OES | 4A*OES | 4A*MS | 4A*OES | 4A*OES | 4A*OES | 4A*OES | 4A*OES | 4A*OES | 4A*OES | 4A*OES | 4A*OES | 4A*OES/MS | 4A*OES | 3
3
| 1 | 1 | 0.0336 | 0.0314 | 0.0337 | 0.0316 | 0.0321 | 0.0342 | 0.0341 | 0.034 | 0.0369 | 0.0335 | 0.03 | 0.034146 | 0.0346 | 0.0319 | 0.0323 | 0.032 | 0.0338 | 0.0308 | 0.04 | 0.0353 | 1
| 1 | 2 | 0.0333 | 0.0314 | 0.0337 | 0.0317 | 0.032 | 0.0346 | 0.0354 | 0.0339 | 0.0373 | 0.033363 | 0.03 | 0.034299 | 0.0342 | 0.0333 | 0.0322 | 0.0332 | 0.0347 | 0.0315 | 0.04 | 0.0342 | 0
| 1 | 3 | 0.0332 | 0.0315 | 0.0339 | 0.0322 | 0.0322 | 0.0346 | 0.035 | 0.0341 | 0.0369 | 0.033676 | 0.03 | 0.034898 | 0.0346 | 0.0333 | 0.0317 | 0.0337 | 0.0336 | 0.0313 | 0.04 | 0.0358 | 16
| 1 | 4 | 0.0352 | 0.0314 | 0.034 | 0.0316 | 0.0314 | 0.035 | 0.0345 | 0.034 | 0.0339 | 0.03367 | 0.03 | 0.03451 | 0.0344 | 0.0337 | 0.0323 | 0.0317 | 0.0336 | 0.0312 | 0.04 | 0.0279 | 0.033452
| 1 | 5 | 0.0337 | 0.0314 | 0.0332 | 0.0318 | 0.0322 | 0.0346 | 0.0344 | 0.0344 | 0.0359 | 0.033661 | 0.03 | 0.034509 | 0.034 | 0.033 | 0.0323 | 0.0317 | 0.0332 | 0.032 | 0.04 | 0.0234 | 36
| 1 | 6 | 0.0332 | 0.0318 | 0.0332 | 0.0319 | 0.0319 | 0.0352 | 0.0337 | 0.0325 | 0.0345 | 0.033671 | 0.03 | 0.03505 | 0.0346 | 0.0322 | 0.0321 | 0.0324 | 0.0329 | 0.0318 | 0.04 | 0.0369
| Mean |  | 0.0337 | 0.031483 | 0.033617 | 0.0318 | 0.031967 | 0.0347 | 0.034517 | 0.033817 | 0.0359 | 0.03359 | 0.03 | 0.034569 | 0.0344 | 0.0329 | 0.03215 | 0.03245 | 0.033633 | 0.031433 | 0.04 | 0.03225
| Median |  | 0.03345 | 0.0314 | 0.0337 | 0.03175 | 0.03205 | 0.0346 | 0.03445 | 0.034 | 0.0364 | 0.033665 | 0.03 | 0.03451 | 0.0345 | 0.03315 | 0.03225 | 0.0322 | 0.0336 | 0.0314 | 0.04 | 0.03475
| Std Dev. |  | 0.0007642 | 0.00016021 | 0.00034303 | 0.00022804 | 0.00030111 | 0.00035214 | 0.00061128 | 0.00066758 | 0.0014085 | 0.00013047 | 0 | 0.00034622 | 0.00025298 | 0.00070143 | 0.00023452 | 0.00083126 | 0.00061536 | 0.00043205 | 0 | 0.0053773
| Rel.Std.Dev. |  | 2.268% | 0.5089% | 1.02% | 0.7171% | 0.9419% | 1.015% | 1.771% | 1.974% | 3.924% | 0.3884% | 0% | 1.002% | 0.7354% | 2.132% | 0.7295% | 2.562% | 1.83% | 1.374% | 0% | 16.67%
| PDM3 |  | 0.7408% | -5.886% | 0.4917% | -4.939% | -4.441% | 3.73% | 3.182% | 1.09% | 7.317% | 0.4126% | -10.32% | 3.339% | 2.833% | -1.651% | -3.893% | -2.996% | 0.5415% | -6.035% | 19.57% | -3.594%
| Z-Score (Absolute) |  | 0.06 | 1.27 | 0.01 | 1.08 | 0.98 | 0.66 | 0.55 | 0.13 | 1.38 | 0.01 | 2.16 | 0.58 | 0.48 | 0.42 | 0.87 | 0.69 | 0.02 | 1.3 | 3.83 | 0.81
| Analytical results for Mo in OREAS 151b (Certified Value 55 ppm) | [21 empty] | Certified
Mo | Round | Replicate | Lab | Lab | Lab | Lab | Lab | Lab | Lab | Lab | Lab | Lab | Lab | Lab | Lab | Lab | Lab | Lab | Lab | Lab | Lab | Lab | 1
| No | No | 3.02 | 3.03 | 3.04 | 3.05 | 3.06 | 3.07 | 3.08 | 3.09 | 3.10 | 3.11 | 3.12 | 3.13 | 3.14 | 3.16 | 3.17 | 3.18 | 3.19 | 3.22 | 3.26 | 3.27 | ppm
|  |  | 4A*MS | 4A*OES/MS | 4A*MS | 4A*OES | 4A*OES | 4A*MS | 4A*MS | 4A*OES | 4A*MS | 4A*OES | 4A*OES | 4A*OES | 4A*MS | 4A*MS | 4A*OES | 4A*OES | 4A*OES | 4A*OES | 4A*OES/MS | 4A*MS | 0
1
| 1 | 1 | 57.4 | 59.5 | 54.2304 | 53 | 53 | 57 | 55.6 | 54 | 57.8 | 56.3178 | 63 | 54.6 | 55 | 59.7 | 52 | 54 | 57 | 54 | 61.47 | 47.6 | 1
| 1 | 2 | 57.8 | 58.6 | 53.2704 | 52 | 51 | 56.5 | 54 | 54 | 59.6 | 56.3878 | 60 | 51.41 | 55.5 | 63 | 52 | 55 | 59 | 52 | 62.33 | 48.1 | 0
| 1 | 3 | 57.4 | 58.6 | 53.9136 | 53 | 52 | 56.5 | 54.3 | 54 | 56.2 | 56.2492 | 63 | 53.29 | 54 | 61.9 | 50 | 56 | 57 | 54 | 62.22 | 51.5 | 16
| 1 | 4 | 57.2 | 60.2 | 54.8448 | 51 | 53 | 56.5 | 53.7 | 54 | 56.8 | 55.9791 | 60 | 51.45 | 52.5 | 62.1 | 52 | 55 | 56 | 53 | 62.18 | 40.8 | 54.8215
| 1 | 5 | 58.1 | 58.2 | 54.6336 | 53 | 52 | 58.5 | 55.1 | 54 | 56.1 | 56.9317 | 61 | 54.23 | 52.5 | 61.3 | 51 | 56 | 57 | 53 | 62.18 | 27.2 | 37
| 1 | 6 | 57.9 | 58.3 | 54.1632 | 52 | 53 | 57 | 55.9 | 55 | 55.7 | 56.552 | 61 | 53.29 | 53.5 | 60 | 51 | 54 | 55 | 53 | 59.12 | 52.6
| Mean |  | 57.6333 | 58.9 | 54.176 | 52.3333 | 52.3333 | 57 | 54.7667 | 54.1667 | 57.0333 | 56.4029 | 61.3333 | 53.045 | 53.8333 | 61.3333 | 51.3333 | 55 | 56.8333 | 53.1667 | 61.5833 | 44.6333
| Median |  | 57.6 | 58.6 | 54.1968 | 52.5 | 52.5 | 56.75 | 54.7 | 54 | 56.5 | 56.3528 | 61 | 53.29 | 53.75 | 61.6 | 51.5 | 55 | 57 | 53 | 62.18 | 47.85
| Std Dev. |  | 0.35024 | 0.78486 | 0.55656 | 0.8165 | 0.8165 | 0.7746 | 0.89815 | 0.40825 | 1.4542 | 0.32016 | 1.3663 | 1.3535 | 1.2517 | 1.2754 | 0.8165 | 0.89443 | 1.3292 | 0.75277 | 1.2455 | 9.4874
| Rel.Std.Dev. |  | 0.6077% | 1.333% | 1.027% | 1.56% | 1.56% | 1.359% | 1.64% | 0.7537% | 2.55% | 0.5676% | 2.228% | 2.552% | 2.325% | 2.079% | 1.591% | 1.626% | 2.339% | 1.416% | 2.022% | 21.26%
| PDM3 |  | 5.129% | 7.44% | -1.177% | -4.539% | -4.539% | 3.974% | -0.1% | -1.194% | 4.035% | 2.885% | 11.88% | -3.241% | -1.803% | 11.88% | -6.363% | 0.3256% | 3.67% | -3.019% | 12.33% | -18.58%
| Z-Score (Absolute) |  | 0.87 | 1.27 | 0.22 | 0.81 | 0.81 | 0.67 | 0.04 | 0.23 | 0.68 | 0.48 | 2.04 | 0.58 | 0.33 | 2.04 | 1.12 | 0.04 | 0.62 | 0.54 | 2.12 | 3.24
| Analytical results for Na in OREAS 151b (Certified Value 2.22 wt.%) | [21 empty] | Certified
Na | Round | Replicate | Lab | Lab | Lab | Lab | Lab | Lab | Lab | Lab | Lab | Lab | Lab | Lab | Lab | Lab | Lab | Lab | Lab | Lab | Lab | Lab | 1
| No | No | 3.02 | 3.03 | 3.04 | 3.05 | 3.06 | 3.07 | 3.08 | 3.09 | 3.10 | 3.11 | 3.12 | 3.13 | 3.14 | 3.16 | 3.17 | 3.18 | 3.19 | 3.22 | 3.26 | 3.27 | wt.%
|  |  | 4A*OES | 4A*OES/MS | 4A*OES | 4A*OES | 4A*OES | 4A*OES | 4A*OES | 4A*OES | 4A*MS | 4A*OES | 4A*OES | 4A*OES | 4A*OES | 4A*OES | 4A*OES | 4A*OES | 4A*OES | 4A*OES | 4A*OES/MS | 4A*OES | 2
3
| 1 | 1 | 2.253 | 2.31 | 2.27 | 2.22 | 2.12 | 2.21 | 2.2402 | 2.36 | 2.427 | 2.1987 | 2.18 | 2.3845 | 2.09 | 2.17 | 2.12 | 2.13 | 2.28 | 2.14 | 2.27 | 2.21 | 1
| 1 | 2 | 2.1889 | 2.26 | 2.28 | 2.2 | 2.11 | 2.23 | 2.2637 | 2.34 | 2.412 | 2.1779 | 2.12 | 2.3555 | 2.11 | 2.255 | 2.11 | 2.16 | 2.35 | 2.16 | 2.25 | 2.2 | 0
| 1 | 3 | 2.202 | 2.27 | 2.28 | 2.22 | 2.12 | 2.24 | 2.3454 | 2.39 | 2.409 | 2.2068 | 2.19 | 2.3747 | 2.05 | 2.245 | 2.07 | 2.19 | 2.27 | 2.09 | 2.27 | 2.31 | 16
| 1 | 4 | 2.2646 | 2.23 | 2.3 | 2.18 | 2.16 | 2.27 | 2.2476 | 2.37 | 2.391 | 2.2049 | 2.14 | 2.3624 | 2.16 | 2.265 | 2.1 | 2.18 | 2.27 | 2.15 | 2.27 | 2.13 | 2.2221
| 1 | 5 | 2.2571 | 2.22 | 2.22 | 2.18 | 2.1 | 2.25 | 2.2717 | 2.37 | 2.396 | 2.1948 | 2.13 | 2.3465 | 2.2 | 2.25 | 2.12 | 2.18 | 2.23 | 2.17 | 2.25 | 1.84 | 38
| 1 | 6 | 2.2328 | 2.25 | 2.24 | 2.19 | 2.17 | 2.27 | 2.2027 | 2.29 | 2.416 | 2.2076 | 2.11 | 2.3998 | 2.14 | 2.2 | 2.09 | 2.17 | 2.23 | 2.11 | 2.28 | 2.4
| Mean |  | 2.2331 | 2.2567 | 2.265 | 2.1983 | 2.13 | 2.245 | 2.2619 | 2.3533 | 2.4085 | 2.1984 | 2.145 | 2.3706 | 2.125 | 2.2308 | 2.1017 | 2.1683 | 2.2717 | 2.1367 | 2.265 | 2.1817
| Median |  | 2.2429 | 2.255 | 2.275 | 2.195 | 2.12 | 2.245 | 2.2557 | 2.365 | 2.4105 | 2.2018 | 2.135 | 2.3685 | 2.125 | 2.2475 | 2.105 | 2.175 | 2.27 | 2.145 | 2.27 | 2.205
| Std Dev. |  | 0.031258 | 0.032042 | 0.029496 | 0.018348 | 0.028284 | 0.023452 | 0.047437 | 0.035024 | 0.013217 | 0.011231 | 0.032711 | 0.019698 | 0.053198 | 0.037339 | 0.019408 | 0.02137 | 0.044008 | 0.030768 | 0.012247 | 0.19219
| Rel.Std.Dev. |  | 1.4% | 1.42% | 1.302% | 0.8347% | 1.328% | 1.045% | 2.097% | 1.488% | 0.5488% | 0.5109% | 1.525% | 0.831% | 2.503% | 1.674% | 0.9235% | 0.9855% | 1.937% | 1.44% | 0.5407% | 8.809%
| PDM3 |  | 0.4954% | 1.557% | 1.932% | -1.068% | -4.143% | 1.032% | 1.792% | 5.908% | 8.39% | -1.063% | -3.468% | 6.683% | -4.368% | 0.3949% | -5.418% | -2.418% | 2.233% | -3.843% | 1.932% | -1.818%
| Z-Score (Absolute) |  | 0.02 | 0.37 | 0.5 | 0.5 | 1.53 | 0.2 | 0.45 | 1.82 | 2.65 | 0.5 | 1.3 | 2.08 | 1.6 | 0.02 | 1.95 | 0.95 | 0.6 | 1.43 | 0.5 | 0.75
| Analytical results for Nb in OREAS 151b (Certified Value 3.38 ppm) | [21 empty] | Certified
Nb | Round | Replicate | Lab | Lab | Lab | Lab | Lab | Lab | Lab | Lab | Lab | Lab | Lab | Lab | Lab | Lab | [6 empty] | 1
| No | No | 3.02 | 3.03 | 3.04 | 3.07 | 3.08 | 3.09 | 3.10 | 3.11 | 3.12 | 3.13 | 3.14 | 3.16 | 3.26 | 3.27 | [6 empty] | ppm
|  |  | 4A*MS | 4A*OES/MS | 4A*OES | 4A*MS | 4A*MS | 4A*OES | 4A*MS | 4A*OES | 4A*OES | 4A*OES | 4A*MS | 4A*MS | 4A*OES/MS | 4A*MS | [6 empty] | 2
2
| 1 | 1 | 3.89 | 4.7 | 3 | 3.5 | 3.7 | 5 | 3.3 | 4.0183 | < 10 | 3.465 | 3 | 3.5 | 5.2 | 3.3 | [6 empty] | 1
| 1 | 2 | 3.22 | 4.2 | 4 | 3.5 | 3.3 | 3 | 3.2 | 3.8702 | < 10 | 3.0925 | 3.5 | 3.7 | 4.3 | 3.1 | [6 empty] | 0
| 1 | 3 | 3.08 | 4.2 | 3 | 3.5 | 3.4 | 3 | 3.2 | 3.6717 | < 10 | 2.69 | 3 | 3.6 | 4.3 | 3.5 | [6 empty] | 16
| 1 | 4 | 3.9 | 4.3 | 3 | 3.5 | 3.3 | 3 | 3.2 | 3.6534 | < 10 | 3.065 | 3.5 | 3.7 | 4.2 | 3.4 | [6 empty] | 3.3842
| 1 | 5 | 3.63 | 4.3 | 3 | 3.5 | 3.3 | 4 | 3 | 3.6016 | < 10 | 3.11 | 3.5 | 3.6 | 4.6 | 3.8 | [6 empty] | 39
| 1 | 6 | 2.6 | 4 | 3 | 3.5 | 3.4 | 4 | 3.1 | 3.6549 | < 10 | 2.8025 | 4 | 3.6 | 4.3 | 3.6
| Mean |  | 3.3867 | 4.2833 | 3.1667 | 3.5 | 3.4 | 3.6667 | 3.1667 | 3.745 |  | 3.0375 | 3.4167 | 3.6167 | 4.4833 | 3.45
| Median |  | 3.425 | 4.25 | 3 | 3.5 | 3.35 | 3.5 | 3.2 | 3.6633 |  | 3.0787 | 3.5 | 3.6 | 4.3 | 3.45
| Std Dev. |  | 0.51317 | 0.23166 | 0.40825 | 0 | 0.15492 | 0.8165 | 0.10328 | 0.16295 |  | 0.27121 | 0.37639 | 0.075277 | 0.37639 | 0.2429
| Rel.Std.Dev. |  | 15.15% | 5.408% | 12.89% | 0% | 4.556% | 22.27% | 3.261% | 4.351% |  | 8.929% | 11.02% | 2.081% | 8.395% | 7.041%
| PDM3 |  | 0.07383% | 26.57% | -6.427% | 3.423% | 0.4678% | 8.348% | -6.427% | 10.66% |  | -10.24% | 0.9603% | 6.87% | 32.48% | 1.945%
| Z-Score (Absolute) |  | 0.26 | 2.36 | 0.9 | 0.07 | 0.22 | 0.56 | 0.9 | 0.79 | 4.45 | 1.28 | 0.17 | 0.41 | 2.95 | 0.07
| Analytical results for Nd in OREAS 151b (Certified Value 11.4 ppm) | [21 empty] | Certified
Nd | Round | Replicate | 3.02: Lab; 3.03: Lab; 3.04: Lab; 3.07: Lab; 3.08: Lab | [6 empty] | 1
| No | No | 3.02: 3.02; 3.03: 3.04; 3.04: 3.07; 3.07: 3.14; 3.08: 3.27 | [6 empty] | ppm
|  |  | 3.02: 4A*MS; 3.03: 4A*MS; 3.04: 4A*MS; 3.07: 4A*MS; 3.08: 4A*MS | [6 empty] | 1
2
| 1 | 1 | 3.02: 11.4; 3.03: 11.95; 3.04: 11.6; 3.07: 11.8; 3.08: 10.65 | [6 empty] | 1
| 1 | 2 | 3.02: 11.31; 3.03: 11.84; 3.04: 11.8; 3.07: 12; 3.08: 10.57 | [6 empty] | 0
| 1 | 3 | 3.02: 11.33; 3.03: 11.9; 3.04: 11.4; 3.07: 12; 3.08: 11.36 | [6 empty] | 16
| 1 | 4 | 3.02: 11.52; 3.03: 11.62; 3.04: 11.5; 3.07: 11.7; 3.08: 7.29 | [6 empty] | 11.3924
| 1 | 5 | 3.02: 11.2; 3.03: 11.52; 3.04: 11.8; 3.07: 11.9; 3.08: 5 | [6 empty] | 40
| 1 | 6 | 3.02: 11.11; 3.03: 11.4; 3.04: 11.6; 3.07: 12.1; 3.08: 12.19
| Mean |  | 3.02: 11.3117; 3.03: 11.705; 3.04: 11.6167; 3.07: 11.9167; 3.08: 9.51
| Median |  | 3.02: 11.32; 3.03: 11.73; 3.04: 11.6; 3.07: 11.95; 3.08: 10.61
| Std Dev. |  | 3.02: 0.1447; 3.03: 0.22394; 3.04: 0.16021; 3.07: 0.1472; 3.08: 2.7675
| Rel.Std.Dev. |  | 3.02: 1.279%; 3.03: 1.913%; 3.04: 1.379%; 3.07: 1.235%; 3.08: 29.1%
| PDM3 |  | 3.02: -0.7087%; 3.03: 2.744%; 3.04: 1.969%; 3.07: 4.602%; 3.08: -16.52%
| Z-Score (Absolute) |  | 3.02: 0.69; 3.03: 0.2; 3.04: 0; 3.07: 0.67; 3.08: 4.74
| Analytical results for Ni in OREAS 151b (Certified Value 15.2 ppm) | [21 empty] | Certified
Ni | Round | Replicate | Lab | Lab | Lab | Lab | Lab | Lab | Lab | Lab | Lab | Lab | Lab | Lab | Lab | Lab | Lab | Lab | Lab | Lab | Lab | Lab | 1
| No | No | 3.02 | 3.03 | 3.04 | 3.05 | 3.06 | 3.07 | 3.08 | 3.09 | 3.10 | 3.11 | 3.12 | 3.13 | 3.14 | 3.16 | 3.17 | 3.18 | 3.19 | 3.22 | 3.26 | 3.27 | ppm
|  |  | 4A*OES | 4A*OES/MS | 4A*MS | 4A*OES | 4A*OES | 4A*OES | 4A*OES | 4A*OES | 4A*MS | 4A*OES | 4A*OES | 4A*OES | 4A*OES | 4A*OES | 4A*OES | 4A*OES | 4A*OES | 4A*OES | 4A*OES/MS | 4A*OES | 1
2
| 1 | 1 | 15 | 13.8 | 15.548 | 15 | 13 | 18 | 17 | 15 | 15.2 | 15.6916 | 19 | 16.165 | 15 | 15 | 13 | 14 | 14 | 14 | 18.7 | 16 | 1
| 1 | 2 | 16 | 13.8 | 15.293 | 14 | 15 | 18 | 17 | 15 | 15.7 | 15.2458 | 17 | 16.825 | 15 | 15 | 13 | 12 | 15 | 14 | 17 | 14 | 0
| 1 | 3 | 15 | 13.6 | 15.329 | 14 | 13 | 16 | 17 | 15 | 16.5 | 15.1683 | 16 | 16.6 | 15 | 15 | 13 | 14 | 15 | 14 | 17.3 | 15 | 16
| 1 | 4 | 14 | 14.3 | 16.089 | 15 | 14 | 20 | 16 | 15 | 15.1 | 15.3599 | 16 | 16.465 | 15 | 15 | 12 | 14 | 15 | 13 | 20.6 | 13 | 15.1579
| 1 | 5 | 15 | 13.5 | 14.772 | 17 | 14 | 18 | 17 | 15 | 15.1 | 15.2487 | 18 | 16.43 | 15 | 15 | 12 | 13 | 14 | 13 | 16.9 | 12 | 41
| 1 | 6 | 14 | 14 | 14.708 | 16 | 15 | 16 | 17 | 15 | 16.8 | 15.3525 | 17 | 17.56 | 15 | 15 | 12 | 14 | 17 | 13 | 16.4 | 17
| Mean |  | 14.8333 | 13.8333 | 15.2898 | 15.1667 | 14 | 17.6667 | 16.8333 | 15 | 15.7333 | 15.3445 | 17.1667 | 16.6742 | 15 | 15 | 12.5 | 13.5 | 15 | 13.5 | 17.8167 | 14.5
| Median |  | 15 | 13.8 | 15.311 | 15 | 14 | 18 | 17 | 15 | 15.45 | 15.3006 | 17 | 16.5325 | 15 | 15 | 12.5 | 14 | 15 | 13.5 | 17.15 | 14.5
| Std Dev. |  | 0.75277 | 0.28752 | 0.51255 | 1.169 | 0.89443 | 1.5055 | 0.40825 | 0 | 0.75011 | 0.18478 | 1.169 | 0.48489 | 0 | 0 | 0.54772 | 0.83666 | 1.0954 | 0.54772 | 1.569 | 1.8708
| Rel.Std.Dev. |  | 5.075% | 2.078% | 3.352% | 7.708% | 6.389% | 8.522% | 2.425% | 0% | 4.768% | 1.204% | 6.81% | 2.908% | 0% | 0% | 4.382% | 6.197% | 7.303% | 4.057% | 8.806% | 12.9%
| PDM3 |  | -2.141% | -8.738% | 0.8704% | 0.05785% | -7.639% | 16.55% | 11.05% | -1.042% | 3.796% | 1.231% | 13.25% | 10% | -1.042% | -1.042% | -17.53% | -10.94% | -1.042% | -10.94% | 17.54% | -4.34%
| Z-Score (Absolute) |  | 0.13 | 0.91 | 0.23 | 0.13 | 0.78 | 2.07 | 1.43 | 0 | 0.57 | 0.27 | 1.69 | 1.3 | 0 | 0 | 1.95 | 1.17 | 0 | 1.17 | 2.19 | 0.39
| Analytical results for P in OREAS 151b (Certified Value 0.058 wt.%) | [21 empty] | Certified
P | Round | Replicate | Lab | Lab | Lab | Lab | Lab | Lab | Lab | Lab | Lab | Lab | Lab | Lab | Lab | Lab | Lab | Lab | Lab | Lab | Lab |  | 1
| No | No | 3.02 | 3.03 | 3.05 | 3.06 | 3.07 | 3.08 | 3.09 | 3.10 | 3.11 | 3.12 | 3.13 | 3.14 | 3.16 | 3.17 | 3.18 | 3.19 | 3.22 | 3.26 | 3.27 |  | wt.%
|  |  | 4A*OES | 4A*OES/MS | 4A*OES | 4A*OES | 4A*OES | 4A*OES | 4A*OES | 4A*MS | 4A*OES | 4A*OES | 4A*OES | 4A*OES | 4A*OES | 4A*OES | 4A*OES | 4A*OES | 4A*OES | 4A*OES/MS | 4A*OES |  | 3
3
| 1 | 1 | 0.0548 | 0.06 | 0.057 | 0.057 | 0.06 | 0.0645 | 0.052 | 0.059 | 0.0606 | 0.06 | 0.061992 | 0.055 | 0.052 | 0.054 | 0.058 | 0.059 | 0.0569 | 0.0739 | 0.0523 |  | 1
| 1 | 2 | 0.0547 | 0.059 | 0.055 | 0.058 | 0.06 | 0.065 | 0.053 | 0.057 | 0.0594 | 0.07 | 0.062119 | 0.06 | 0.061 | 0.053 | 0.06 | 0.061 | 0.0568 | 0.0561 | 0.0543 |  | 0
| 1 | 3 | 0.0547 | 0.059 | 0.057 | 0.057 | 0.06 | 0.0666 | 0.053 | 0.06 | 0.0621 | 0.06 | 0.062909 | 0.055 | 0.061 | 0.054 | 0.06 | 0.06 | 0.0552 | 0.0719 | 0.0574 |  | 16
| 1 | 4 | 0.0549 | 0.059 | 0.056 | 0.058 | 0.06 | 0.0657 | 0.052 | 0.056 | 0.063 | 0.06 | 0.061332 | 0.06 | 0.061 | 0.053 | 0.057 | 0.059 | 0.0559 | 0.0644 | 0.0598 |  | 0.058349
| 1 | 5 | 0.0554 | 0.058 | 0.056 | 0.056 | 0.055 | 0.0643 | 0.053 | 0.052 | 0.0633 | 0.06 | 0.061538 | 0.06 | 0.058 | 0.053 | 0.057 | 0.057 | 0.0569 | 0.0559 | 0.0566 |  | 42
| 1 | 6 | 0.0552 | 0.059 | 0.056 | 0.059 | 0.06 | 0.0662 | 0.051 | 0.061 | 0.0577 | 0.06 | 0.062436 | 0.055 | 0.06 | 0.053 | 0.059 | 0.058 | 0.0574 | 0.0612 | 0.0593
| Mean |  | 0.05495 | 0.059 | 0.056167 | 0.0575 | 0.059167 | 0.065383 | 0.052333 | 0.0575 | 0.061017 | 0.061667 | 0.062054 | 0.0575 | 0.058833 | 0.053333 | 0.0585 | 0.059 | 0.056517 | 0.0639 | 0.056617
| Median |  | 0.05485 | 0.059 | 0.056 | 0.0575 | 0.06 | 0.06535 | 0.0525 | 0.058 | 0.06135 | 0.06 | 0.062056 | 0.0575 | 0.0605 | 0.053 | 0.0585 | 0.059 | 0.05685 | 0.0628 | 0.057
| Std Dev. |  | 0.0002881 | 0.00063246 | 0.00075277 | 0.0010488 | 0.0020412 | 0.00093256 | 0.0008165 | 0.0032711 | 0.0021958 | 0.0040825 | 0.00057839 | 0.0027386 | 0.0035449 | 0.0005164 | 0.0013784 | 0.0014142 | 0.0008085 | 0.0076991 | 0.0028965
| Rel.Std.Dev. |  | 0.5243% | 1.072% | 1.34% | 1.824% | 3.45% | 1.426% | 1.56% | 5.689% | 3.599% | 6.62% | 0.9321% | 4.763% | 6.025% | 0.9682% | 2.356% | 2.397% | 1.431% | 12.05% | 5.116%
| PDM3 |  | -5.826% | 1.115% | -3.741% | -1.456% | 1.401% | 12.05% | -10.31% | -1.456% | 4.571% | 5.685% | 6.35% | -1.456% | 0.8294% | -8.597% | 0.2582% | 1.115% | -3.141% | 9.513% | -2.97%
| Z-Score (Absolute) |  | 1.21 | 0.17 | 0.79 | 0.34 | 0.23 | 2.34 | 2.1 | 0.34 | 0.86 | 1.08 | 1.21 | 0.34 | 0.11 | 1.76 | 0 | 0.17 | 0.67 | 1.84 | 0.64
| Analytical results for Pb in OREAS 151b (Certified Value 43.6 ppm) | [21 empty] | Certified
Pb | Round | Replicate | Lab | Lab | Lab | Lab | Lab | Lab | Lab | Lab | Lab | Lab | Lab | Lab | Lab | Lab | Lab | Lab | Lab | Lab | Lab |  | 1
| No | No | 3.02 | 3.03 | 3.04 | 3.05 | 3.06 | 3.07 | 3.08 | 3.09 | 3.10 | 3.11 | 3.13 | 3.14 | 3.16 | 3.17 | 3.18 | 3.19 | 3.22 | 3.26 | 3.27 |  | ppm
|  |  | 4A*MS | 4A*OES/MS | 4A*OES | 4A*OES | 4A*OES | 4A*MS | 4A*MS | 4A*OES | 4A*MS | 4A*OES | 4A*OES | 4A*MS | 4A*OES | 4A*OES | 4A*OES | 4A*OES | 4A*OES | 4A*OES/MS | 4A*MS |  | 1
2
| 1 | 1 | 43 | 42.9 | 48 | 45 | 41 | 42 | 40 | 44 | 48.5 | 42.9572 | 37.725 | 40 | 50 | 41 | 39 | 45 | 47 | 42 | 48 |  | 1
| 1 | 2 | 43.8 | 41.8 | 45 | 44 | 40 | 42 | 43 | 46 | 47.7 | 43.5418 | 33.36 | 41 | 50 | 44 | 44 | 50 | 45 | 42.4 | 47 |  | 0
| 1 | 3 | 43.8 | 42.1 | 44 | 44 | 39 | 43 | 39 | 46 | 48.8 | 43.8606 | 36.03 | 39 | 40 | 44 | 45 | 46 | 47 | 43.1 | 51 |  | 16
| 1 | 4 | 44 | 42.4 | 43 | 44 | 43 | 41 | 40 | 45 | 46.1 | 44.6181 | 33.97 | 41 | 40 | 43 | 40 | 43 | 44 | 42.9 | 40 |  | 43.6423
| 1 | 5 | 40.9 | 40.4 | 47 | 41 | 42 | 43 | 40 | 46 | 45.3 | 43.3278 | 34.985 | 41 | 50 | 44 | 44 | 44 | 48 | 41.8 | 37 |  | 43
| 1 | 6 | 42.4 | 43.3 | 46 | 43 | 42 | 42 | 41 | 44 | 47.7 | 44.4654 | 34.925 | 41 | 50 | 42 | 40 | 41 | 45 | 42.5 | 52
| Mean |  | 42.9833 | 42.15 | 45.5 | 43.5 | 41.1667 | 42.1667 | 40.5 | 45.1667 | 47.35 | 43.7951 | 35.1658 | 40.5 | 46.6667 | 43 | 42 | 44.8333 | 46 | 42.45 | 45.8333
| Median |  | 43.4 | 42.25 | 45.5 | 44 | 41.5 | 42 | 40 | 45.5 | 47.7 | 43.7012 | 34.955 | 41 | 50 | 43.5 | 42 | 44.5 | 46 | 42.45 | 47.5
| Std Dev. |  | 1.1873 | 1.0134 | 1.8708 | 1.3784 | 1.472 | 0.75277 | 1.3784 | 0.98319 | 1.3737 | 0.65046 | 1.5542 | 0.83666 | 5.164 | 1.2649 | 2.6077 | 3.0605 | 1.5492 | 0.501 | 6.047
| Rel.Std.Dev. |  | 2.762% | 2.404% | 4.112% | 3.169% | 3.576% | 1.785% | 3.403% | 2.177% | 2.901% | 1.485% | 4.42% | 2.066% | 11.07% | 2.942% | 6.209% | 6.826% | 3.368% | 1.18% | 13.19%
| PDM3 |  | -1.51% | -3.419% | 4.257% | -0.3261% | -5.673% | -3.381% | -7.2% | 3.493% | 8.496% | 0.3501% | -19.42% | -7.2% | 6.93% | -1.472% | -3.763% | 2.729% | 5.402% | -2.732% | 5.02%
| Z-Score (Absolute) |  | 0.01 | 0.31 | 0.92 | 0.18 | 0.67 | 0.31 | 0.92 | 0.8 | 1.6 | 0.29 | 2.88 | 0.92 | 1.35 | 0 | 0.37 | 0.67 | 1.1 | 0.2 | 1.04
| Analytical results for Pr in OREAS 151b (Certified Value 2.81 ppm) | [21 empty] | Certified
Pr | Round | Replicate | 3.02: Lab; 3.03: Lab; 3.04: Lab; 3.05: Lab; 3.06: Lab |  | 1
| No | No | 3.02: 3.02; 3.03: 3.04; 3.04: 3.07; 3.05: 3.14; 3.06: 3.27 |  | ppm
|  |  | 3.02: 4A*MS; 3.03: 4A*MS; 3.04: 4A*MS; 3.05: 4A*MS; 3.06: 4A*MS |  | 2
3
| 1 | 1 | 3.02: 2.79; 3.03: 2.796; 3.04: 2.8; 3.05: 2.75; 3.06: 3.34 |  | 1
| 1 | 2 | 3.02: 2.74; 3.03: 2.732; 3.04: 2.7; 3.05: 2.7; 3.06: 3.3 |  | 0
| 1 | 3 | 3.02: 2.71; 3.03: 2.749; 3.04: 2.62; 3.05: 2.7; 3.06: 3.56 |  | 16
| 1 | 4 | 3.02: 2.72; 3.03: 2.722; 3.04: 2.78; 3.05: 2.65; 3.06: 2.46 |  | 2.8086
| 1 | 5 | 3.02: 2.71; 3.03: 2.724; 3.04: 2.74; 3.05: 2.7; 3.06: 1.45 |  | 44
| 1 | 6 | 3.02: 2.69; 3.03: 2.686; 3.04: 2.66; 3.05: 2.7; 3.06: 3.87
| Mean |  | 3.02: 2.7267; 3.03: 2.7348; 3.04: 2.7167; 3.05: 2.7; 3.06: 2.9967
| Median |  | 3.02: 2.715; 3.03: 2.728; 3.04: 2.72; 3.05: 2.7; 3.06: 3.32
| Std Dev. |  | 3.02: 0.035024; 3.03: 0.036378; 3.04: 0.069761; 3.05: 0.031623; 3.06: 0.89108
| Rel.Std.Dev. |  | 3.02: 1.284%; 3.03: 1.33%; 3.04: 2.568%; 3.05: 1.171%; 3.06: 29.74%
| PDM3 |  | 3.02: -2.918%; 3.03: -2.628%; 3.04: -3.274%; 3.05: -3.868%; 3.06: 6.695%
| Z-Score (Absolute) |  | 3.02: 0; 3.03: 0.55; 3.04: 0.67; 3.05: 1.8; 3.06: 18.21
| Analytical results for Rb in OREAS 151b (Certified Value 36.9 ppm) | [21 empty] | Certified
Rb | Round | Replicate | Lab | Lab | Lab | Lab | Lab | Lab | Lab | Lab | Lab | Lab | Lab | Lab | [8 empty] | 1
| No | No | 3.02 | 3.03 | 3.04 | 3.07 | 3.08 | 3.10 | 3.11 | 3.13 | 3.14 | 3.16 | 3.26 | 3.27 | [8 empty] | ppm
|  |  | 4A*MS | 4A*OES/MS | 4A*MS | 4A*MS | 4A*MS | 4A*MS | 4A*OES | 4A*OES | 4A*MS | 4A*MS | 4A*OES/MS | 4A*MS | [8 empty] | 1
1
| 1 | 1 | 40.83 | 40 | 35.442 | 37.6 | 37.4 | 25.1 | 36.3 | 50.1457 | 30.2 | 39.5 | 42.8 | 35.5 | [8 empty] | 1
| 1 | 2 | 40.85 | 44.6 | 35.1 | 37 | 27.5 | 31 | 38.2391 | 50.635 | 32 | 41.5 | 44.5 | 34.5 | [8 empty] | 0
| 1 | 3 | 39.96 | 39.6 | 35.622 | 37.4 | 36.3 | 25.5 | 36.5719 | 52.0172 | 29.6 | 40.8 | 44.1 | 36.4 | [8 empty] | 16
| 1 | 4 | 40.71 | 41.3 | 35.01 | 37.6 | 35.7 | 27 | 37.5582 | 51.4425 | 31.2 | 41.1 | 43.5 | 20 | [8 empty] | 36.8571
| 1 | 5 | 40.42 | 40.4 | 35.109 | 37.6 | 33 | 28.9 | 37.8856 | 55.6011 | 29.6 | 40.7 | 43 | 9.3 | [8 empty] | 45
| 1 | 6 | 39.61 | 44.7 | 34.92 | 37.2 | 38.4 | 22.4 | 37.2712 | 55.5869 | 32 | 40.4 | 41.1 | 37.4
| Mean |  | 40.3967 | 41.7667 | 35.2005 | 37.4 | 34.7167 | 26.65 | 37.3043 | 52.5714 | 30.7667 | 40.6667 | 43.1667 | 28.85
| Median |  | 40.565 | 40.85 | 35.1045 | 37.5 | 36 | 26.25 | 37.4147 | 51.7299 | 30.7 | 40.75 | 43.25 | 35
| Std Dev. |  | 0.5102 | 2.3036 | 0.27182 | 0.25298 | 3.9817 | 3.0297 | 0.75131 | 2.4285 | 1.1201 | 0.68313 | 1.1994 | 11.5479
| Rel.Std.Dev. |  | 1.263% | 5.515% | 0.7722% | 0.6764% | 11.47% | 11.37% | 2.014% | 4.619% | 3.641% | 1.68% | 2.779% | 40.03%
| PDM3 |  | 9.603% | 13.32% | -4.495% | 1.473% | -5.807% | -27.69% | 1.213% | 42.64% | -16.52% | 10.34% | 17.12% | -21.72%
| Z-Score (Absolute) |  | 0.53 | 0.77 | 0.38 | 0.01 | 0.46 | 1.87 | 0.01 | 2.66 | 1.15 | 0.58 | 1.01 | 1.48
| Analytical results for Re in OREAS 151b (Certified Value 0.17 ppm) | [21 empty] | Certified
Re | Round | Replicate | 3.02: Lab; 3.03: Lab; 3.04: Lab; 3.05: Lab; 3.06: Lab; 3.07: Lab; 3.08: Lab; 3.09: Lab; 3.10: Lab |  | 1
| No | No | 3.02: 3.02; 3.03: 3.04; 3.04: 3.07; 3.05: 3.08; 3.06: 3.10; 3.07: 3.11; 3.08: 3.14; 3.09: 3.16; 3.10: 3.27 |  | ppm
|  |  | 3.02: 4A*MS; 3.03: 4A*MS; 3.04: 4A*MS; 3.05: 4A*MS; 3.06: 4A*MS; 3.07: 4A*OES; 3.08: 4A*MS; 3.09: 4A*MS; 3.10: 4A*MS |  | 2
2
| 1 | 1 | 3.02: 0.174; 3.03: 0.1722; 3.04: 0.2; 3.05: 0.16; 3.06: 0.16; 3.07: 0.15913; 3.08: 0.1; 3.09: 0.15; 3.10: 0.1 |  | 1
| 1 | 2 | 3.02: 0.176; 3.03: 0.1648; 3.04: 0.2; 3.05: 0.14; 3.06: 0.167; 3.07: 0.17397; 3.08: 0.1; 3.09: 0.14; 3.10: 0.1 |  | 0
| 1 | 3 | 3.02: 0.179; 3.03: 0.1534; 3.04: 0.2; 3.05: 0.14; 3.06: 0.163; 3.07: 0.16485; 3.08: 0.1; 3.09: 0.14; 3.10: 0.1 |  | 16
| 1 | 4 | 3.02: 0.182; 3.03: 0.1833; 3.04: 0.2; 3.05: 0.15; 3.06: 0.16; 3.07: 0.15516; 3.08: 0.1; 3.09: 0.16; 3.10: < 0.1 |  | 0.16691
| 1 | 5 | 3.02: 0.172; 3.03: 0.1606; 3.04: 0.2; 3.05: 0.16; 3.06: 0.164; 3.07: 0.15343; 3.08: 0.1; 3.09: 0.15; 3.10: < 0.1 |  | 46
| 1 | 6 | 3.02: 0.18; 3.03: 0.1762; 3.04: 0.2; 3.05: 0.16; 3.06: 0.169; 3.07: 0.15706; 3.08: 0.1; 3.09: 0.14; 3.10: 0.1
| Mean |  | 3.02: 0.17717; 3.03: 0.16842; 3.04: 0.2; 3.05: 0.15167; 3.06: 0.16383; 3.07: 0.1606; 3.08: 0.1; 3.09: 0.14667; 3.10: 0.1
| Median |  | 3.02: 0.1775; 3.03: 0.1685; 3.04: 0.2; 3.05: 0.155; 3.06: 0.1635; 3.07: 0.15809; 3.08: 0.1; 3.09: 0.145; 3.10: 0.1
| Std Dev. |  | 3.02: 0.0038166; 3.03: 0.010919; 3.04: 3.0405e-17; 3.05: 0.0098319; 3.06: 0.003656; 3.07: 0.0076497; 3.08: 1.5202e-17; 3.09: 0.008165; 3.10: 0
| Rel.Std.Dev. |  | 3.02: 2.154%; 3.03: 6.483%; 3.04: 1.52e-14%; 3.05: 6.483%; 3.06: 2.232%; 3.07: 4.763%; 3.08: 1.52e-14%; 3.09: 5.567%; 3.10: 0%
| PDM3 |  | 3.02: 6.147%; 3.03: 0.9044%; 3.04: 19.83%; 3.05: -9.131%; 3.06: -1.842%; 3.07: -3.779%; 3.08: -40.09%; 3.09: -12.13%; 3.10: -40.09%
| Z-Score (Absolute) |  | 3.02: 0.8; 3.03: 0.38; 3.04: 1.91; 3.05: 0.43; 3.06: 0.16; 3.07: 0; 3.08: 2.93; 3.09: 0.67; 3.10: 3.74
| Analytical results for S in OREAS 151b (Certified Value 0.724 wt.%) | [21 empty] | Certified
S | Round | Replicate | Lab | Lab | Lab | Lab | Lab | Lab | Lab | Lab | Lab | Lab | Lab | Lab | Lab | Lab | Lab | Lab | Lab | Lab | Lab |  | 1
| No | No | 3.02 | 3.03 | 3.05 | 3.06 | 3.07 | 3.08 | 3.09 | 3.10 | 3.11 | 3.12 | 3.13 | 3.14 | 3.16 | 3.17 | 3.18 | 3.19 | 3.22 | 3.26 | 3.27 |  | wt.%
|  |  | 4A*OES | 4A*OES/MS | 4A*OES | 4A*OES | 4A*OES | 4A*OES | 4A*OES | 4A*MS | 4A*OES | 4A*OES | 4A*OES | 4A*OES | 4A*OES | 4A*OES | 4A*OES | 4A*OES | 4A*OES | 4A*OES/MS | 4A*OES |  | 3
3
| 1 | 1 | 0.73 | 0.73 | 0.72 | 0.72 | 0.725 | 0.774 | 0.7 | 0.8 | 0.728 | 0.74 | 0.74417 | 0.72 | 0.755 | 0.72 | 0.69 | 0.74 | 0.73 | 0.72 | 0.641 |  | 1
| 1 | 2 | 0.7202 | 0.72 | 0.71 | 0.72 | 0.73 | 0.8037 | 0.7 | 0.8 | 0.7345 | 0.73 | 0.73502 | 0.725 | 0.78 | 0.71 | 0.75 | 0.77 | 0.73 | 0.72 | 0.64 |  | 0
| 1 | 3 | 0.7202 | 0.71 | 0.72 | 0.72 | 0.725 | 0.7804 | 0.7 | 0.8 | 0.7341 | 0.73 | 0.74578 | 0.71 | 0.785 | 0.7 | 0.76 | 0.75 | 0.7 | 0.71 | 0.672 |  | 16
| 1 | 4 | 0.7189 | 0.77 | 0.71 | 0.73 | 0.735 | 0.7988 | 0.7 | 0.8 | 0.7321 | 0.72 | 0.72963 | 0.715 | 0.8 | 0.71 | 0.73 | 0.74 | 0.71 | 0.71 | 0.61 |  | 0.7239
| 1 | 5 | 0.7236 | 0.74 | 0.71 | 0.72 | 0.73 | 0.7825 | 0.7 | 0.7 | 0.7384 | 0.73 | 0.74078 | 0.73 | 0.78 | 0.71 | 0.72 | 0.73 | 0.74 | 0.7 | 0.473 |  | 47
| 1 | 6 | 0.722 | 0.74 | 0.71 | 0.74 | 0.735 | 0.7723 | 0.7 | 0.8 | 0.7363 | 0.72 | 0.74198 | 0.735 | 0.765 | 0.71 | 0.71 | 0.73 | 0.71 | 0.69 | 0.712
| Mean |  | 0.72248 | 0.735 | 0.71333 | 0.725 | 0.73 | 0.78528 | 0.7 | 0.78333 | 0.7339 | 0.72833 | 0.73956 | 0.7225 | 0.7775 | 0.71 | 0.72667 | 0.74333 | 0.72 | 0.70833 | 0.62467
| Median |  | 0.7211 | 0.735 | 0.71 | 0.72 | 0.73 | 0.78145 | 0.7 | 0.8 | 0.7343 | 0.73 | 0.74138 | 0.7225 | 0.78 | 0.71 | 0.725 | 0.74 | 0.72 | 0.71 | 0.6405
| Std Dev. |  | 0.0040311 | 0.020736 | 0.005164 | 0.0083666 | 0.0044721 | 0.013033 | 1.2162e-16 | 0.040825 | 0.0035905 | 0.0075277 | 0.0061091 | 0.0093541 | 0.015732 | 0.0063246 | 0.02582 | 0.015055 | 0.015492 | 0.01169 | 0.08196
| Rel.Std.Dev. |  | 0.5579% | 2.821% | 0.7239% | 1.154% | 0.6126% | 1.66% | 1.737e-14% | 5.212% | 0.4892% | 1.034% | 0.826% | 1.295% | 2.023% | 0.8908% | 3.553% | 2.025% | 2.152% | 1.65% | 13.12%
| PDM3 |  | -0.1952% | 1.534% | -1.459% | 0.1525% | 0.8432% | 8.48% | -3.301% | 8.211% | 1.382% | 0.6129% | 2.164% | -0.1929% | 7.405% | -1.92% | 0.3827% | 2.685% | -0.5382% | -2.15% | -13.71%
| Z-Score (Absolute) |  | 0.22 | 0.44 | 0.7 | 0.09 | 0.17 | 3.07 | 1.39 | 2.96 | 0.38 | 0.09 | 0.67 | 0.22 | 2.66 | 0.87 | 0 | 0.87 | 0.35 | 0.96 | 5.33
| Analytical results for Sb in OREAS 151b (Certified Value 1 ppm) | [21 empty] | Certified
Sb | Round | Replicate | Lab | Lab | Lab | Lab | Lab | Lab | Lab | Lab | Lab | Lab | Lab | Lab | Lab | Lab | Lab | Lab | Lab | Lab | Lab | Lab | 1
| No | No | 3.02 | 3.03 | 3.04 | 3.05 | 3.06 | 3.07 | 3.08 | 3.09 | 3.10 | 3.11 | 3.12 | 3.13 | 3.14 | 3.16 | 3.17 | 3.18 | 3.19 | 3.22 | 3.26 | 3.27 | ppm
|  |  | 4A*MS | 4A*OES/MS | 4A*MS | 4A*OES | 4A*OES | 4A*MS | 4A*MS | 4A*OES | 4A*MS | 4A*OES | 4A*OES | 4A*OES | 4A*MS | 4A*MS | 4A*OES | 4A*OES | 4A*OES | 4A*OES | 4A*OES/MS | 4A*MS | 2
3
| 1 | 1 | 1 | 1.03 | 1.119 | < 5 | < 5 | 1 | 1.1 | < 5 | 1.2 | 0.91603 | < 5 | < 5 | 1 | 0.9 | < 5 | 5 | < 5 | < 5 | 1.12 | 1.3 | 1
| 1 | 2 | 0.92 | 1.07 | 1.138 | < 5 | < 5 | 1 | 1 | < 5 | 1 | 0.94054 | < 5 | < 5 | 1 | 1 | < 5 | < 5 | < 5 | < 5 | 1 | 1.3 | 0
| 1 | 3 | 0.92 | 1 | 1.244 | < 5 | < 5 | 1 | 0.9 | < 5 | 1.1 | 0.9139 | < 5 | < 5 | 1 | 1 | < 5 | < 5 | < 5 | < 5 | 1 | 1.4 | 16
| 1 | 4 | 1.07 | 1.01 | 1.091 | < 5 | < 5 | 1 | 1 | < 5 | 1 | 0.93554 | < 5 | < 5 | 1 | 1 | < 5 | < 5 | < 5 | < 5 | 0.97 | 1.5 | 0.99663
| 1 | 5 | 1.14 | 0.99 | 1.125 | < 5 | < 5 | 1 | 1 | < 5 | 1 | 0.9556 | < 5 | < 5 | 1 | 1 | < 5 | < 5 | < 5 | < 5 | 0.95 | 1.3 | 48
| 1 | 6 | 0.94 | 0.97 | 1.12 | < 5 | < 5 | 1 | 1 | < 5 | 1.1 | 0.98621 | < 5 | < 5 | 1 | 1 | < 5 | < 5 | < 5 | < 5 | 0.93 | 1.6
| Mean |  | 0.99833 | 1.0117 | 1.1395 |  |  | 1 | 1 |  | 1.0667 | 0.9413 |  |  | 1 | 0.98333 |  | 5 |  |  | 0.995 | 1.4
| Median |  | 0.97 | 1.005 | 1.1225 |  |  | 1 | 1 |  | 1.05 | 0.93804 |  |  | 1 | 1 |  | 5 |  |  | 0.985 | 1.35
| Std Dev. |  | 3.02: 0.090425; 3.03: 0.034881; 3.04: 0.053452; 3.07: 0; 3.08: 0.063246; 3.10: 0.08165; 3.11: 0.026998; 3.14: 0; 3.16: 0.040825; 3.26: 0.067157; 3.27: 0.12649
| Rel.Std.Dev. |  | 3.02: 9.058%; 3.03: 3.448%; 3.04: 4.691%; 3.07: 0%; 3.08: 6.325%; 3.10: 7.655%; 3.11: 2.868%; 3.14: 0%; 3.16: 4.152%; 3.26: 6.749%; 3.27: 9.035%
| PDM3 |  | 0.1713% | 1.509% | 14.34% |  |  | 0.3385% | 0.3385% |  | 7.028% | -5.551% |  |  | 0.3385% | -1.334% |  | 401.7% |  |  | -0.1632% | 40.47%
| Z-Score (Absolute) |  | 0.6 | 0.57 | 0.29 | 2.7 | 2.7 | 0.59 | 0.59 | 2.7 | 0.45 | 0.72 | 2.7 | 2.7 | 0.59 | 0.63 | 2.7 | 3.61 | 2.7 | 2.7 | 0.6 | 0.29
| Analytical results for Sc in OREAS 151b (Certified Value 15.8 ppm) | [21 empty] | Certified
Sc | Round | Replicate | Lab | Lab | Lab | Lab | Lab | Lab | Lab | Lab | Lab | Lab | Lab | Lab | Lab | Lab | Lab | Lab | Lab | Lab | Lab |  | 1
| No | No | 3.02 | 3.03 | 3.04 | 3.05 | 3.06 | 3.07 | 3.08 | 3.09 | 3.10 | 3.11 | 3.12 | 3.13 | 3.14 | 3.16 | 3.17 | 3.18 | 3.19 | 3.26 | 3.27 |  | ppm
|  |  | 4A*MS | 4A*OES/MS | 4A*OES | 4A*OES | 4A*OES | 4A*OES | 4A*OES | 4A*OES | 4A*MS | 4A*OES | 4A*OES | 4A*OES | 4A*OES | 4A*MS | 4A*OES | 4A*OES | 4A*OES | 4A*OES/MS | 4A*MS |  | 1
2
| 1 | 1 | 17.4 | 17.3 | 16 | 15 | 16 | 16 | 15 | 20 | 15 | 14.3236 | 16 | 14.7 | 16 | 17 | 14 | 14 | 16 | 22.8 | 7.93 |  | 1
| 1 | 2 | 17.9 | 17.3 | 16 | 15 | 16 | 16 | 15 | 18 | 16 | 14.8458 | 15 | 14.8 | 17 | 17 | 14 | 15 | 17 | 24.4 | 7.91 |  | 0
| 1 | 3 | 17.6 | 17.2 | 16 | 15 | 16 | 16 | 16 | 19 | 15 | 14.861 | 15 | 15.105 | 16 | 17 | 14 | 15 | 16 | 25.2 | 8.46 |  | 16
| 1 | 4 | 17.9 | 17.3 | 16 | 15 | 16 | 16 | 15 | 18 | 15 | 14.9734 | 15 | 14.4 | 17 | 17 | 14 | 14 | 16 | 24.4 | 6.43 |  | 15.7672
| 1 | 5 | 17.3 | 16.9 | 15 | 15 | 13 | 16 | 15 | 20 | 15 | 14.604 | 15 | 14.625 | 17 | 17 | 14 | 14 | 16 | 23.9 | 7.24 |  | 49
| 1 | 6 | 17.2 | 17.2 | 16 | 15 | 16 | 16 | 15 | 15 | 15 | 15.0065 | 15 | 14.515 | 17 | 16 | 14 | 14 | 16 | 22.9 | 10.87
| Mean |  | 17.55 | 17.2 | 15.8333 | 15 | 15.5 | 16 | 15.1667 | 18.3333 | 15.1667 | 14.769 | 15.1667 | 14.6908 | 16.6667 | 16.8333 | 14 | 14.3333 | 16.1667 | 23.9333 | 8.14
| Median |  | 17.5 | 17.25 | 16 | 15 | 16 | 16 | 15 | 18.5 | 15 | 14.8534 | 15 | 14.6625 | 17 | 17 | 14 | 14 | 16 | 24.15 | 7.92
| Std Dev. |  | 0.30166 | 0.15492 | 0.40825 | 0 | 1.2247 | 0 | 0.40825 | 1.8619 | 0.40825 | 0.26007 | 0.40825 | 0.24632 | 0.5164 | 0.40825 | 0 | 0.5164 | 0.40825 | 0.93737 | 1.5091
| Rel.Std.Dev. |  | 1.719% | 0.9007% | 2.578% | 0% | 7.902% | 0% | 2.692% | 10.16% | 2.692% | 1.761% | 2.692% | 1.677% | 3.098% | 2.425% | 0% | 3.603% | 2.525% | 3.917% | 18.54%
| PDM3 |  | 11.31% | 9.087% | 0.4191% | -4.866% | -1.695% | 1.476% | -3.809% | 16.27% | -3.809% | -6.331% | -3.809% | -6.827% | 5.704% | 6.761% | -11.21% | -9.094% | 2.533% | 51.79% | -48.37%
| Z-Score (Absolute) |  | 1.71 | 1.42 | 0.28 | 0.42 | 0 | 0.42 | 0.28 | 2.36 | 0.28 | 0.61 | 0.28 | 0.67 | 0.97 | 1.11 | 1.25 | 0.97 | 0.56 | 7.03 | 6.13
| Analytical results for Se in OREAS 151b (Certified Value 3.54 ppm) | [21 empty] | Certified
Se | Round | Replicate | Lab | Lab | Lab | Lab | Lab | Lab | Lab | Lab | Lab | Lab | Lab | Lab | [8 empty] | 1
| No | No | 3.02 | 3.03 | 3.07 | 3.08 | 3.10 | 3.11 | 3.13 | 3.14 | 3.16 | 3.22 | 3.26 | 3.27 | [8 empty] | ppm
|  |  | 4A*MS | 4A*OES/MS | 4A*MS | 4A*MS | 4A*MS | 4A*OES | 4A*OES | 4A*MS | 4A*MS | 4A*OES | 4A*OES/MS | 4A*MS | [8 empty] | 2
2
| 1 | 1 | 1.4 | 4 | < 5 | 4 | 4 | 3.0859 | 3.525 | < 5 | 4 | < 5 | < 2 | < 5 | [8 empty] | 1
| 1 | 2 | 1.4 | 4 | < 5 | 3 | 3 | 3.3847 | 3.755 | 5 | 4 | < 5 | < 2 | < 5 | [8 empty] | 0
| 1 | 3 | 0.9 | 3 | < 5 | 3 | 3 | 3.075 | 2.8 | < 5 | 4 | < 5 | < 2 | < 5 | [8 empty] | 16
| 1 | 4 | 1.7 | 3 | < 5 | 3 | 3 | 3.3205 | 4.7825 | 5 | 4 | < 5 | < 2 | < 5 | [8 empty] | 3.5407
| 1 | 5 | < 0.5 | 3 | < 5 | 3 | 4 | 2.9306 | 2.8467 | < 5 | 4 | < 5 | < 2 | < 5 | [8 empty] | 50
| 1 | 6 | < 0.5 | 4 | < 5 | 4 | 3 | 3.838 | 5.1225 | < 5 | 4 | < 5 | < 2 | < 5
| Mean |  | 3.02: 1.35; 3.03: 3.5; 3.05: 3.3333; 3.06: 3.3333; 3.07: 3.2725; 3.08: 3.8053; 3.09: 5; 3.10: 4
| Median |  | 3.02: 1.4; 3.03: 3.5; 3.05: 3; 3.06: 3; 3.07: 3.2032; 3.08: 3.64; 3.09: 5; 3.10: 4
| Std Dev. |  | 3.02: 0.33166; 3.03: 0.54772; 3.05: 0.5164; 3.06: 0.5164; 3.07: 0.32415; 3.08: 0.9696; 3.09: 0; 3.10: 0
| Rel.Std.Dev. |  | 3.02: 24.57%; 3.03: 15.65%; 3.05: 15.49%; 3.06: 15.49%; 3.07: 9.906%; 3.08: 25.48%; 3.09: 0%; 3.10: 0%
| PDM3 |  | 3.02: -61.87%; 3.03: -1.15%; 3.05: -5.858%; 3.06: -5.858%; 3.07: -7.577%; 3.08: 7.471%; 3.09: 41.21%; 3.10: 12.97%
| Z-Score (Absolute) |  | 2.61 | 0.22 | 0.9 | 0.03 | 0.03 | 0.03 | 0.56 | 0.03 | 0.78 | 0.9 | 2.59 | 0.9
| Analytical results for Sm in OREAS 151b (Certified Value 2.72 ppm) | [21 empty] | Certified
Sm | Round | Replicate | 3.02: Lab; 3.03: Lab; 3.04: Lab; 3.05: Lab; 3.06: Lab |  | 1
| No | No | 3.02: 3.02; 3.03: 3.04; 3.04: 3.07; 3.05: 3.14; 3.06: 3.27 |  | ppm
|  |  | 3.02: 4A*MS; 3.03: 4A*MS; 3.04: 4A*MS; 3.05: 4A*MS; 3.06: 4A*MS |  | 2
3
| 1 | 1 | 3.02: 2.72; 3.03: 2.66; 3.04: 3; 3.05: 2.7; 3.06: 2.48 |  | 1
| 1 | 2 | 3.02: 2.69; 3.03: 2.687; 3.04: 2.9; 3.05: 2.6; 3.06: 2.56 |  | 0
| 1 | 3 | 3.02: 2.7; 3.03: 2.622; 3.04: 2.9; 3.05: 2.65; 3.06: 2.54 |  | 16
| 1 | 4 | 3.02: 2.85; 3.03: 2.715; 3.04: 2.85; 3.05: 2.65; 3.06: 1.79 |  | 2.7184
| 1 | 5 | 3.02: 2.71; 3.03: 2.718; 3.04: 3.05; 3.05: 2.65; 3.06: 1.11 |  | 51
| 1 | 6 | 3.02: 2.69; 3.03: 2.76; 3.04: 2.95; 3.05: 2.65; 3.06: 2.74
| Mean |  | 3.02: 2.7267; 3.03: 2.6937; 3.04: 2.9417; 3.05: 2.65; 3.06: 2.2033
| Median |  | 3.02: 2.705; 3.03: 2.701; 3.04: 2.925; 3.05: 2.65; 3.06: 2.51
| Std Dev. |  | 3.02: 0.061536; 3.03: 0.0485; 3.04: 0.073598; 3.05: 0.031623; 3.06: 0.62791
| Rel.Std.Dev. |  | 3.02: 2.257%; 3.03: 1.801%; 3.04: 2.502%; 3.05: 1.193%; 3.06: 28.5%
| PDM3 |  | 3.02: 0.3041%; 3.03: -0.9098%; 3.04: 8.213%; 3.05: -2.516%; 3.06: -18.95%
| Z-Score (Absolute) |  | 3.02: 0.51; 3.03: 0; 3.04: 3.83; 3.05: 0.67; 3.06: 7.57
| Analytical results for Sn in OREAS 151b (Certified Value 1.83 ppm) | [21 empty] | Certified
Sn | Round | Replicate | Lab | Lab | Lab | Lab | Lab | Lab | Lab | Lab | Lab | Lab | Lab | Lab | Lab | Lab | Lab | [5 empty] | 1
| No | No | 3.02 | 3.03 | 3.04 | 3.07 | 3.08 | 3.09 | 3.10 | 3.11 | 3.12 | 3.13 | 3.14 | 3.16 | 3.22 | 3.26 | 3.27 | [5 empty] | ppm
|  |  | 4A*MS | 4A*OES/MS | 4A*MS | 4A*MS | 4A*MS | 4A*OES | 4A*MS | 4A*OES | 4A*OES | 4A*OES | 4A*MS | 4A*MS | 4A*OES | 4A*OES/MS | 4A*MS | [5 empty] | 2
3
| 1 | 1 | 1.6 | 1.7 | 2.562 | 2 | 2 | 3 | 2 | 1.9637 | < 10 | 2.145 | 1.7 | 1.8 | < 10 | 2.5 | 2 | [5 empty] | 1
| 1 | 2 | 1.7 | 1.6 | 2.538 | 2 | 1.7 | < 2 | 2 | 1.9828 | < 10 | 4.115 | 1.8 | 1.9 | < 10 | 2.5 | 2 | [5 empty] | 0
| 1 | 3 | 1.6 | 1.6 | 2.595 | 2 | 1.8 | < 2 | 1.8 | 1.9203 | < 10 | 3.1125 | 1.7 | 1.9 | < 10 | 3.5 | < 1 | [5 empty] | 16
| 1 | 4 | 1.6 | 1.7 | 2.598 | 2 | 1.8 | < 2 | 1.8 | 1.9022 | < 10 | 3.415 | 1.9 | 1.9 | < 10 | 3.5 | 1 | [5 empty] | 1.832
| 1 | 5 | 1.6 | 1.7 | 2.642 | 2 | 1.7 | 2 | 1.7 | 1.9207 | < 10 | 2.49 | 1.7 | 1.9 | < 10 | 2.4 | < 1 | [5 empty] | 52
| 1 | 6 | 1.6 | 1.6 | 2.439 | 2 | 1.8 | 3 | 1.7 | 1.9356 | < 10 | 2.7575 | 1.8 | 1.9 | < 10 | 2.5 | 2
| Mean |  | 1.6167 | 1.65 | 2.5623 | 2 | 1.8 | 2.6667 | 1.8333 | 1.9376 |  | 3.0058 | 1.7667 | 1.8833 |  | 2.8167 | 1.75
| Median |  | 1.6 | 1.65 | 2.5785 | 2 | 1.8 | 3 | 1.8 | 1.9282 |  | 2.935 | 1.75 | 1.9 |  | 2.5 | 2
| Std Dev. |  | 0.040825 | 0.054772 | 0.069985 | 0 | 0.10954 | 0.57735 | 0.13663 | 0.030201 |  | 0.70396 | 0.08165 | 0.040825 |  | 0.53072 | 0.5
| Rel.Std.Dev. |  | 2.525% | 3.32% | 2.731% | 0% | 6.086% | 21.65% | 7.452% | 1.559% |  | 23.42% | 4.622% | 2.168% |  | 18.84% | 28.57%
| PDM3 |  | -11.75% | -9.932% | 39.87% | 9.173% | -1.744% | 45.56% | 0.07545% | 5.765% |  | 64.08% | -3.564% | 2.805% |  | 53.75% | -4.473%
| Z-Score (Absolute) |  | 0.77 | 0.67 | 1.96 | 0.34 | 0.24 | 0.14 | 0.14 | 0.16 | 9.01 | 3.24 | 0.34 | 0 | 9.01 | 2.7 | 1.59
| Analytical results for Sr in OREAS 151b (Certified Value 170 ppm) | [21 empty] | Certified
Sr | Round | Replicate | Lab | Lab | Lab | Lab | Lab | Lab | Lab | Lab | Lab | Lab | Lab | Lab | Lab | Lab | Lab | Lab | Lab | Lab | Lab |  | 1
| No | No | 3.02 | 3.03 | 3.04 | 3.05 | 3.06 | 3.07 | 3.08 | 3.09 | 3.10 | 3.11 | 3.13 | 3.14 | 3.16 | 3.17 | 3.18 | 3.19 | 3.22 | 3.26 | 3.27 |  | ppm
|  |  | 4A*MS | 4A*OES/MS | 4A*OES | 4A*OES | 4A*OES | 4A*MS | 4A*MS | 4A*OES | 4A*MS | 4A*OES | 4A*OES | 4A*MS | 4A*MS | 4A*OES | 4A*OES | 4A*OES | 4A*OES | 4A*OES/MS | 4A*MS |  | 0
0
| 1 | 1 | 165 | 169 | 170 | 172 | 168 | 178 | 163.4 | 181 | 181 | 163.4025 | 174.91 | 178 | 177.6 | 167 | 166 | 175 | 158 | 181.4 | 167.6 |  | 1
| 1 | 2 | 162.2 | 166 | 171 | 169 | 167 | 173 | 147.9 | 171 | 170 | 167.5877 | 173.235 | 179 | 185.9 | 168 | 169 | 180 | 168 | 181.3 | 160.6 |  | 0
| 1 | 3 | 159.34 | 167 | 171 | 172 | 168 | 177 | 160 | 169 | 168 | 168.8999 | 177.81 | 167 | 186 | 164 | 171 | 173 | 152 | 181.3 | 172 |  | 16
| 1 | 4 | 158.82 | 168 | 173 | 169 | 171 | 179 | 158.9 | 171 | 175 | 169.6967 | 175.925 | 174 | 184.3 | 166 | 166 | 172 | 161 | 179.4 | 133.6 |  | 170.4068
| 1 | 5 | 159.95 | 167 | 168 | 170 | 161 | 182 | 157.2 | 178 | 166 | 161.1064 | 177.62 | 166 | 184 | 166 | 167 | 171 | 168 | 178.8 | 112.8 |  | 53
| 1 | 6 | 159.02 | 170 | 169 | 171 | 174 | 176 | 169.3 | 147 | 163 | 167.0711 | 176.615 | 168 | 179.9 | 165 | 169 | 170 | 163 | 180.4 | 170.7
| Mean |  | 160.7217 | 167.8333 | 170.3333 | 170.5 | 168.1667 | 177.5 | 159.45 | 169.5 | 170.5 | 166.2941 | 176.0192 | 172 | 182.95 | 166 | 168 | 173.5 | 161.6667 | 180.4333 | 152.8833
| Median |  | 159.645 | 167.5 | 170.5 | 170.5 | 168 | 177.5 | 159.45 | 171 | 169 | 167.3294 | 176.27 | 171 | 184.15 | 166 | 168 | 172.5 | 162 | 180.85 | 164.1
| Std Dev. |  | 2.4292 | 1.472 | 1.7512 | 1.3784 | 4.3551 | 3.0166 | 7.095 | 11.9624 | 6.5345 | 3.3442 | 1.7387 | 5.7619 | 3.4309 | 1.4142 | 2 | 3.6194 | 6.1536 | 1.1112 | 24.2385
| Rel.Std.Dev. |  | 1.511% | 0.877% | 1.028% | 0.8084% | 2.59% | 1.7% | 4.45% | 7.057% | 3.833% | 2.011% | 0.9878% | 3.35% | 1.875% | 0.8519% | 1.19% | 2.086% | 3.806% | 0.6158% | 15.85%
| PDM3 |  | -5.684% | -1.51% | -0.04312% | 0.05469% | -1.315% | 4.163% | -6.43% | -0.5321% | 0.05469% | -2.413% | 3.294% | 0.9349% | 7.361% | -2.586% | -1.412% | 1.815% | -5.129% | 5.884% | -10.28%
| Z-Score (Absolute) |  | 1.69 | 0.32 | 0.16 | 0.19 | 0.26 | 1.54 | 1.94 | 0 | 0.19 | 0.62 | 1.26 | 0.48 | 2.59 | 0.67 | 0.29 | 0.77 | 1.51 | 2.11 | 3.2
| Analytical results for Ta in OREAS 151b (Certified Value < 0.4 ppm) | [21 empty] | Certified
Ta | Round | Replicate | Lab | Lab | Lab | Lab | Lab | Lab | Lab | Lab | Lab | Lab | Lab | Lab | [8 empty] | 1
| No | No | 3.02 | 3.03 | 3.04 | 3.07 | 3.08 | 3.10 | 3.11 | 3.12 | 3.14 | 3.16 | 3.26 | 3.27 | [8 empty] | ppm
|  |  | 4A*MS | 4A*OES/MS | 4A*MS | 4A*MS | 4A*MS | 4A*MS | 4A*OES | 4A*OES | 4A*MS | 4A*MS | 4A*OES/MS | 4A*MS | [8 empty] | 2
2
| 1 | 1 | 0.25 | 0.52 | 3.136 | 0.2 | 0.36 | 0.2 | 0.44 | < 10 | 0.3 | < 1 | 1.36 | 0.2 | [8 empty] | 1
| 1 | 2 | 0.2 | 0.36 | 1.892 | 0.2 | 0.29 | 0.2 | 0.45639 | < 10 | 0.3 | < 1 | 0.47 | 0.2 | [8 empty] | 0
| 1 | 3 | 0.15 | 0.33 | 1.317 | 0.2 | 0.28 | 0.2 | 0.49556 | < 10 | 0.3 | < 1 | 0.38 | 0.2 | [8 empty] | 16
| 1 | 4 | 0.2 | 0.34 | 0.9853 | 0.2 | 0.29 | 0.2 | 0.47934 | < 10 | 0.3 | < 1 | 0.32 | 0.5 | [8 empty] | < 0.4
| 1 | 5 | 0.2 | 0.35 | 0.7463 | 0.2 | 0.26 | 0.2 | 0.46287 | < 10 | 0.3 | < 1 | 0.67 | 0.7 | [8 empty] | 54
| 1 | 6 | < 0.01 | 0.27 | 0.689 | 0.2 | 0.25 | 0.2 | 0.43 | < 10 | 0.3 | < 1 | 0.46 | 0.2
| Mean |  | 3.02: 0.2; 3.03: 0.36167; 3.04: 1.4609; 3.05: 0.2; 3.06: 0.28833; 3.07: 0.2; 3.08: 0.46069; 3.10: 0.3; 3.13: 0.61; 3.14: 0.33333
| Median |  | 3.02: 0.2; 3.03: 0.345; 3.04: 1.1511; 3.05: 0.2; 3.06: 0.285; 3.07: 0.2; 3.08: 0.45963; 3.10: 0.3; 3.13: 0.465; 3.14: 0.2
| Std Dev. |  | 3.02: 0.035355; 3.03: 0.083766; 3.04: 0.93222; 3.05: 3.0405e-17; 3.06: 0.038687; 3.07: 3.0405e-17; 3.08: 0.024317; 3.10: 0; 3.13: 0.38606; 3.14: 0.21602
| Rel.Std.Dev. |  | 3.02: 17.68%; 3.03: 23.16%; 3.04: 63.81%; 3.05: 1.52e-14%; 3.06: 13.42%; 3.07: 1.52e-14%; 3.08: 5.278%; 3.10: 0%; 3.13: 63.29%; 3.14: 64.81%
PDM3
| Z-Score (Absolute) |  | 0.89 | 0.42 | NA | 0.67 | 0.08 | 0.67 | NA | 31.69 | 0 | 1.35 | NA | 0.22
| Analytical results for Tb in OREAS 151b (Certified Value 0.44 ppm) | [21 empty] | Certified
Tb | Round | Replicate | 3.02: Lab; 3.03: Lab; 3.04: Lab; 3.05: Lab; 3.06: Lab; 3.07: Lab; 3.08: Lab |  | 1
| No | No | 3.02: 3.02; 3.03: 3.03; 3.04: 3.04; 3.05: 3.07; 3.06: 3.14; 3.07: 3.26; 3.08: 3.27 |  | ppm
|  |  | 3.02: 4A*MS; 3.03: 4A*OES/MS; 3.04: 4A*MS; 3.05: 4A*MS; 3.06: 4A*MS; 3.07: 4A*OES/MS; 3.08: 4A*MS |  | 2
2
| 1 | 1 | 3.02: 0.41; 3.03: 0.47; 3.04: 0.4024; 3.05: 0.44; 3.06: 0.42; 3.07: 0.56; 3.08: 0.5 |  | 1
| 1 | 2 | 3.02: 0.44; 3.03: 0.46; 3.04: 0.437; 3.05: 0.4; 3.06: 0.42; 3.07: 0.57; 3.08: 0.55 |  | 0
| 1 | 3 | 3.02: 0.43; 3.03: 0.47; 3.04: 0.4426; 3.05: 0.38; 3.06: 0.44; 3.07: 0.58; 3.08: 0.57 |  | 16
| 1 | 4 | 3.02: 0.45; 3.03: 0.47; 3.04: 0.3951; 3.05: 0.42; 3.06: 0.44; 3.07: 0.57; 3.08: 0.42 |  | 0.44179
| 1 | 5 | 3.02: 0.42; 3.03: 0.47; 3.04: 0.4289; 3.05: 0.42; 3.06: 0.42; 3.07: 0.57; 3.08: 0.31 |  | 55
| 1 | 6 | 3.02: 0.43; 3.03: 0.47; 3.04: 0.4183; 3.05: 0.42; 3.06: 0.44; 3.07: 0.55; 3.08: 0.58
| Mean |  | 3.02: 0.43; 3.03: 0.46833; 3.04: 0.42072; 3.05: 0.41333; 3.06: 0.43; 3.07: 0.56667; 3.08: 0.48833
| Median |  | 3.02: 0.43; 3.03: 0.47; 3.04: 0.4236; 3.05: 0.42; 3.06: 0.43; 3.07: 0.57; 3.08: 0.525
| Std Dev. |  | 3.02: 0.014142; 3.03: 0.0040825; 3.04: 0.019019; 3.05: 0.020656; 3.06: 0.010954; 3.07: 0.010328; 3.08: 0.10534
| Rel.Std.Dev. |  | 3.02: 3.289%; 3.03: 0.8717%; 3.04: 4.521%; 3.05: 4.997%; 3.06: 2.548%; 3.07: 1.823%; 3.08: 21.57%
| PDM3 |  | 3.02: -2.668%; 3.03: 6.009%; 3.04: -4.769%; 3.05: -6.44%; 3.06: -2.668%; 3.07: 28.27%; 3.08: 10.54%
| Z-Score (Absolute) |  | 3.02: 0; 3.03: 1.55; 3.04: 0.38; 3.05: 0.67; 3.06: 0; 3.07: 5.53; 3.08: 2.36
| Analytical results for Te in OREAS 151b (Certified Value 0.11 ppm) | [21 empty] | Certified
Te | Round | Replicate | Lab | Lab | Lab | Lab | Lab | Lab | Lab | Lab | Lab | Lab | Lab | Lab | [8 empty] | 1
| No | No | 3.02 | 3.03 | 3.04 | 3.07 | 3.08 | 3.10 | 3.11 | 3.14 | 3.16 | 3.22 | 3.26 | 3.27 | [8 empty] | ppm
|  |  | 4A*MS | 4A*OES/MS | 4A*MS | 4A*MS | 4A*MS | 4A*MS | 4A*OES | 4A*MS | 4A*MS | 4A*OES | 4A*OES/MS | 4A*MS | [8 empty] | 2
2
| 1 | 1 | 0.13 | 0.11 | < 1 | < 0.2 | 0.1 | < 0.5 | 0.11924 | < 0.2 | 0.1 | < 5 | 0.13 | 0.3 | [8 empty] | 1
| 1 | 2 | 0.16 | 0.1 | < 1 | < 0.2 | < 0.1 | < 0.5 | 0.13799 | < 0.2 | 0.1 | < 5 | 0.12 | 0.4 | [8 empty] | 0
| 1 | 3 | 0.14 | 0.1 | < 1 | < 0.2 | 0.1 | < 0.5 | 0.13811 | < 0.2 | 0.1 | < 5 | 0.1 | < 0.2 | [8 empty] | 16
| 1 | 4 | 0.13 | 0.12 | < 1 | < 0.2 | 0.1 | < 0.5 | 0.12892 | < 0.2 | 0.1 | < 5 | 0.11 | 0.3 | [8 empty] | 0.11397
| 1 | 5 | 0.14 | 0.09 | < 1 | < 0.2 | 0.1 | < 0.5 | 0.12593 | < 0.2 | 0.1 | < 5 | 0.12 | 0.5 | [8 empty] | 56
| 1 | 6 | 0.08 | 0.09 | < 1 | < 0.2 | 0.1 | < 0.5 | 0.17281 | < 0.2 | 0.1 | < 5 | 0.11 | 0.5
| Mean |  | 3.02: 0.13; 3.03: 0.10167; 3.06: 0.1; 3.08: 0.13717; 3.10: 0.1; 3.13: 0.115; 3.14: 0.4
| Median |  | 3.02: 0.135; 3.03: 0.1; 3.06: 0.1; 3.08: 0.13345; 3.10: 0.1; 3.13: 0.115; 3.14: 0.4
| Std Dev. |  | 3.02: 0.026833; 3.03: 0.01169; 3.06: 0; 3.08: 0.018909; 3.10: 1.5202e-17; 3.13: 0.010488; 3.14: 0.1
| Rel.Std.Dev. |  | 3.02: 20.64%; 3.03: 11.5%; 3.06: 0%; 3.08: 13.79%; 3.10: 1.52e-14%; 3.13: 9.12%; 3.14: 25%
| PDM3 |  | 3.02: 14.06%; 3.03: -10.8%; 3.06: -12.26%; 3.08: 20.35%; 3.10: -12.26%; 3.13: 0.9019%; 3.14: 251%
| Z-Score (Absolute) |  | 0.22 | 0.62 | 11.31 | 0.67 | 0.92 | 3.82 | 0.44 | 0.67 | 0.67 | 71.25 | 0.22 | 6.82
| Analytical results for Th in OREAS 151b (Certified Value 2.57 ppm) | [21 empty] | Certified
Th | Round | Replicate | Lab | Lab | Lab | Lab | Lab | Lab | Lab | Lab | Lab | Lab | Lab | Lab | Lab | Lab | Lab | Lab | Lab |  |  |  | 1
| No | No | 3.02 | 3.03 | 3.04 | 3.05 | 3.06 | 3.07 | 3.08 | 3.09 | 3.10 | 3.11 | 3.14 | 3.16 | 3.17 | 3.18 | 3.19 | 3.26 | 3.27 |  |  |  | ppm
|  |  | 4A*MS | 4A*OES/MS | 4A*MS | 4A*OES | 4A*OES | 4A*MS | 4A*MS | 4A*OES | 4A*MS | 4A*OES | 4A*MS | 4A*MS | 4A*OES | 4A*OES | 4A*OES | 4A*OES/MS | 4A*MS |  |  |  | 2
3
| 1 | 1 | 2.83 | 3.1 | 2.5124 | < 20 | < 20 | 2.4 | 2.73 | 9 | 2.3 | 2.5104 | 2.7 | 2.4 | < 20 | < 20 | < 20 | 2.7 | 2.6 |  |  |  | 1
| 1 | 2 | 2.69 | 3.1 | 2.6195 | < 20 | < 20 | 2.7 | 2.06 | 9 | 2.5 | 2.5151 | 2.9 | 2.36 | < 20 | < 20 | < 20 | 2.5 | 2.8 |  |  |  | 0
| 1 | 3 | 2.64 | 3.1 | 2.5011 | < 20 | < 20 | 2.7 | 2.62 | 11 | 2.4 | 2.5921 | 2.8 | 2.34 | < 20 | < 20 | < 20 | 2.5 | 2.8 |  |  |  | 16
| 1 | 4 | 2.72 | 3.1 | 2.4821 | < 20 | < 20 | 2.5 | 2.62 | 10 | 2.5 | 2.4884 | 2.8 | 2.39 | < 20 | < 20 | < 20 | 2.4 | 2.1 |  |  |  | 2.568
| 1 | 5 | 2.61 | 3.1 | 2.5929 | < 20 | < 20 | 2.6 | 2.42 | 11 | 2.5 | 2.469 | 2.7 | 2.39 | < 20 | < 20 | < 20 | 2.4 | 1.5 |  |  |  | 57
| 1 | 6 | 2.59 | 3.1 | 2.5655 | < 20 | < 20 | 2.5 | 2.71 | 8 | 2.4 | 2.5689 | 2.9 | 2.32 | < 20 | < 20 | < 20 | 2.4 | 3
| Mean |  | 2.68 | 3.1 | 2.5456 |  |  | 2.5667 | 2.5267 | 9.6667 | 2.4333 | 2.524 | 2.8 | 2.3667 |  |  |  | 2.4833 | 2.4667
| Median |  | 2.665 | 3.1 | 2.5389 |  |  | 2.55 | 2.62 | 9.5 | 2.45 | 2.5128 | 2.8 | 2.375 |  |  |  | 2.45 | 2.7
| Std Dev. |  | 0.088091 | 0 | 0.055156 |  |  | 0.12111 | 0.25359 | 1.2111 | 0.08165 | 0.047339 | 0.089443 | 0.032042 |  |  |  | 0.1169 | 0.56451
| Rel.Std.Dev. |  | 3.287% | 0% | 2.167% |  |  | 4.718% | 10.04% | 12.53% | 3.355% | 1.876% | 3.194% | 1.354% |  |  |  | 4.708% | 22.89%
| PDM3 |  | 4.363% | 20.72% | -0.8714% |  |  | -0.05024% | -1.608% | 276.4% | -5.242% | -1.712% | 9.036% | -7.839% |  |  |  | -3.295% | -3.944%
| Z-Score (Absolute) |  | 0 | 1.15 | 0.37 | 20.01 | 20.01 | 0.31 | 0.42 | 19.1 | 0.67 | 0.43 | 0.33 | 0.86 | 20.01 | 20.01 | 20.01 | 0.54 | 0.58
| Analytical results for Ti in OREAS 151b (Certified Value 0.308 wt.%) | [21 empty] | Certified
Ti | Round | Replicate | Lab | Lab | Lab | Lab | Lab | Lab | Lab | Lab | Lab | Lab | Lab | Lab | Lab | Lab | Lab | Lab | Lab | Lab | Lab | Lab | 1
| No | No | 3.02 | 3.03 | 3.04 | 3.05 | 3.06 | 3.07 | 3.08 | 3.09 | 3.10 | 3.11 | 3.12 | 3.13 | 3.14 | 3.16 | 3.17 | 3.18 | 3.19 | 3.22 | 3.26 | 3.27 | wt.%
|  |  | 4A*OES | 4A*OES/MS | 4A*OES | 4A*OES | 4A*OES | 4A*OES | 4A*OES | 4A*OES | 4A*MS | 4A*OES | 4A*OES | 4A*OES | 4A*OES | 4A*OES | 4A*OES | 4A*OES | 4A*OES | 4A*OES | 4A*OES/MS | 4A*OES | 3
3
| 1 | 1 | 0.3208 | 0.29 | 0.27 | 0.3 | 0.32 | 0.35 | 0.3154 | 0.34 | 0.31 | 0.37296 | 0.27 | 2.2694e-05 | 0.33 | 0.3275 | 0.28 | 0.3 | 0.31 | 0.25 | 0.37 | 0.264 | 1
| 1 | 2 | 0.3279 | 0.28 | 0.29 | 0.29 | 0.33 | 0.34 | 0.295 | 0.3 | 0.317 | 0.35668 | 0.27 | 2.2979e-05 | 0.345 | 0.3435 | 0.28 | 0.32 | 0.33 | 0.23 | 0.36 | 0.264 | 0
| 1 | 3 | 0.3276 | 0.28 | 0.29 | 0.3 | 0.33 | 0.34 | 0.3029 | 0.28 | 0.315 | 0.34944 | 0.28 | 2.3117e-05 | 0.32 | 0.3425 | 0.28 | 0.33 | 0.32 | 0.24 | 0.36 | 0.278 | 16
| 1 | 4 | 0.3621 | 0.27 | 0.29 | 0.29 | 0.32 | 0.36 | 0.2923 | 0.28 | 0.303 | 0.33915 | 0.27 | 2.3699e-05 | 0.35 | 0.343 | 0.3 | 0.31 | 0.32 | 0.24 | 0.36 | 0.301 | 0.30763
| 1 | 5 | 0.3177 | 0.27 | 0.27 | 0.3 | 0.31 | 0.35 | 0.2863 | 0.33 | 0.303 | 0.33327 | 0.27 | 2.3373e-05 | 0.345 | 0.3415 | 0.28 | 0.31 | 0.31 | 0.24 | 0.36 | 0.289 | 58
| 1 | 6 | 0.324 | 0.27 | 0.28 | 0.29 | 0.32 | 0.36 | 0.2681 | 0.28 | 0.296 | 0.33337 | 0.27 | 2.377e-05 | 0.35 | 0.3285 | 0.29 | 0.31 | 0.31 | 0.23 | 0.36 | 0.297
| Mean |  | 0.33002 | 0.27667 | 0.28167 | 0.295 | 0.32167 | 0.35 | 0.29333 | 0.30167 | 0.30733 | 0.34748 | 0.27167 | 2.3272e-05 | 0.34 | 0.33775 | 0.285 | 0.31333 | 0.31667 | 0.23833 | 0.36167 | 0.28217
| Median |  | 0.3258 | 0.275 | 0.285 | 0.295 | 0.32 | 0.35 | 0.29365 | 0.29 | 0.3065 | 0.3443 | 0.27 | 2.3245e-05 | 0.345 | 0.342 | 0.28 | 0.31 | 0.315 | 0.24 | 0.36 | 0.2835
| Std Dev. |  | 0.016202 | 0.008165 | 0.0098319 | 0.0054772 | 0.0075277 | 0.0089443 | 0.015928 | 0.027142 | 0.0080664 | 0.015544 | 0.0040825 | 4.2055e-07 | 0.012247 | 0.0075878 | 0.0083666 | 0.010328 | 0.008165 | 0.0075277 | 0.0040825 | 0.016117
| Rel.Std.Dev. |  | 4.909% | 2.951% | 3.491% | 1.857% | 2.34% | 2.556% | 5.43% | 8.997% | 2.625% | 4.473% | 1.503% | 1.807% | 3.602% | 2.247% | 2.936% | 3.296% | 2.578% | 3.158% | 1.129% | 5.712%
| PDM3 |  | 7.277% | -10.07% | -8.44% | -4.106% | 4.562% | 13.77% | -4.648% | -1.939% | -0.09689% | 12.95% | -11.69% | -99.99% | 10.52% | 9.79% | -7.357% | 1.853% | 2.937% | -22.53% | 17.56% | -8.278%
| Z-Score (Absolute) |  | 0.61 | 0.82 | 0.69 | 0.33 | 0.38 | 1.14 | 0.38 | 0.15 | 0 | 1.08 | 0.96 | NA | 0.88 | 0.81 | 0.6 | 0.16 | 0.25 | 1.85 | 1.46 | 0.67
| Analytical results for Tl in OREAS 151b (Certified Value 0.23 ppm) | [21 empty] | Certified
Tl | Round | Replicate | Lab | Lab | Lab | Lab | Lab | Lab | Lab | Lab | Lab | Lab | Lab | Lab | Lab | Lab | Lab | Lab | Lab | Lab |  |  | 1
| No | No | 3.02 | 3.03 | 3.04 | 3.05 | 3.06 | 3.07 | 3.08 | 3.10 | 3.11 | 3.13 | 3.14 | 3.16 | 3.17 | 3.18 | 3.19 | 3.22 | 3.26 | 3.27 |  |  | ppm
|  |  | 4A*MS | 4A*OES/MS | 4A*MS | 4A*OES | 4A*OES | 4A*MS | 4A*MS | 4A*MS | 4A*OES | 4A*OES | 4A*MS | 4A*MS | 4A*OES | 4A*OES | 4A*OES | 4A*OES | 4A*OES/MS | 4A*MS |  |  | 2
2
| 1 | 1 | 0.25 | 0.25 | 0.2396 | < 10 | 10 | 0.2 | 0.28 | < 0.5 | 0.21667 | < 1 | 0.3 | 0.21 | < 10 | < 10 | < 10 | < 5 | 0.22 | 0.3 |  |  | 1
| 1 | 2 | 0.22 | 0.24 | 0.219 | < 10 | < 10 | 0.2 | 0.24 | < 0.5 | 0.21652 | < 1 | 0.3 | 0.2 | < 10 | < 10 | < 10 | < 5 | 0.22 | 0.2 |  |  | 0
| 1 | 3 | 0.23 | 0.24 | 0.2648 | < 10 | < 10 | 0.2 | 0.24 | < 0.5 | 0.22285 | < 1 | 0.3 | 0.2 | < 10 | 10 | 10 | < 5 | 0.24 | 0.2 |  |  | 16
| 1 | 4 | 0.23 | 0.25 | 0.2143 | < 10 | < 10 | 0.2 | 0.25 | < 0.5 | 0.23468 | < 1 | 0.3 | 0.21 | < 10 | < 10 | < 10 | < 5 | 0.23 | 0.2 |  |  | 0.22592
| 1 | 5 | 0.22 | 0.25 | 0.2218 | < 10 | < 10 | 0.2 | 0.24 | < 0.5 | 0.22335 | < 1 | 0.3 | 0.2 | < 10 | < 10 | 10 | < 5 | 0.22 | 0.2 |  |  | 59
| 1 | 6 | 0.22 | 0.24 | 0.2136 | < 10 | < 10 | 0.2 | 0.28 | < 0.5 | 0.2154 | < 1 | 0.3 | 0.2 | < 10 | < 10 | < 10 | < 5 | 0.22 | 0.3
| Mean |  | 0.22833 | 0.245 | 0.22885 |  | 10 | 0.2 | 0.255 |  | 0.22158 |  | 0.3 | 0.20333 |  | 10 | 10 |  | 0.225 | 0.23333
| Median |  | 0.225 | 0.245 | 0.2204 |  | 10 | 0.2 | 0.245 |  | 0.21976 |  | 0.3 | 0.2 |  | 10 | 10 |  | 0.22 | 0.2
| Std Dev. |  | 0.01169 | 0.0054772 | 0.019995 |  |  | 3.0405e-17 | 0.019748 |  | 0.0072714 |  | 0 | 0.005164 |  |  | 0 |  | 0.0083666 | 0.05164
| Rel.Std.Dev. |  | 5.12% | 2.236% | 8.737% |  |  | 1.52e-14% | 7.744% |  | 3.282% |  | 0% | 2.54% |  |  | 0% |  | 3.718% | 22.13%
| PDM3 |  | 1.07% | 8.448% | 1.299% |  | 4326% | -11.47% | 12.87% |  | -1.921% |  | 32.79% | -9.996% |  | 4326% | 4326% |  | -0.4051% | 3.284%
| Z-Score (Absolute) |  | 0.48 | 0 | 0.46 | 136.88 | NA | 1.3 | 0.29 | 0.14 | 0.67 | 7.34 | 1.58 | 1.2 | 136.88 | NA | NA | 64.92 | 0.58 | 0.34
| Analytical results for Tm in OREAS 151b (Certified Value 0.21 ppm) | [21 empty] | Certified
Tm | Round | Replicate | 3.02: Lab; 3.03: Lab; 3.04: Lab; 3.05: Lab; 3.06: Lab |  |  | 1
| No | No | 3.02: 3.02; 3.03: 3.04; 3.04: 3.07; 3.05: 3.14; 3.06: 3.27 |  |  | ppm
|  |  | 3.02: 4A*MS; 3.03: 4A*MS; 3.04: 4A*MS; 3.05: 4A*MS; 3.06: 4A*MS |  |  | 2
2
| 1 | 1 | 3.02: 0.2; 3.03: 0.2167; 3.04: 0.26; 3.05: 0.2; 3.06: 0.19 |  |  | 1
| 1 | 2 | 3.02: 0.21; 3.03: 0.1946; 3.04: 0.24; 3.05: 0.2; 3.06: 0.2 |  |  | 0
| 1 | 3 | 3.02: 0.22; 3.03: 0.1892; 3.04: 0.22; 3.05: 0.2; 3.06: 0.2 |  |  | 16
| 1 | 4 | 3.02: 0.22; 3.03: 0.1883; 3.04: 0.24; 3.05: 0.2; 3.06: 0.15 |  |  | 0.20773
| 1 | 5 | 3.02: 0.19; 3.03: 0.1759; 3.04: 0.26; 3.05: 0.2; 3.06: 0.1 |  |  | 60
| 1 | 6 | 3.02: 0.21; 3.03: 0.1932; 3.04: 0.24; 3.05: 0.2; 3.06: 0.23
| Mean |  | 3.02: 0.20833; 3.03: 0.19298; 3.04: 0.24333; 3.05: 0.2; 3.06: 0.17833
| Median |  | 3.02: 0.21; 3.03: 0.1912; 3.04: 0.24; 3.05: 0.2; 3.06: 0.195
| Std Dev. |  | 3.02: 0.01169; 3.03: 0.013366; 3.04: 0.015055; 3.05: 3.0405e-17; 3.06: 0.046224
| Rel.Std.Dev. |  | 3.02: 5.611%; 3.03: 6.926%; 3.04: 6.187%; 3.05: 1.52e-14%; 3.06: 25.92%
| PDM3 |  | 3.02: 0.2904%; 3.03: -7.099%; 3.04: 17.14%; 3.05: -3.721%; 3.06: -14.15%
| Z-Score (Absolute) |  | 3.02: 0.67; 3.03: 0.57; 3.04: 3.51; 3.05: 0; 3.06: 1.75
| Analytical results for U in OREAS 151b (Certified Value 0.72 ppm) | [21 empty] | Certified
U | Round | Replicate | Lab | Lab | Lab | Lab | Lab | Lab | Lab | Lab | Lab | Lab | Lab | Lab | Lab | Lab | Lab | Lab | Lab | Lab |  |  | 1
| No | No | 3.02 | 3.03 | 3.04 | 3.05 | 3.06 | 3.07 | 3.08 | 3.09 | 3.10 | 3.11 | 3.12 | 3.14 | 3.16 | 3.17 | 3.18 | 3.19 | 3.26 | 3.27 |  |  | ppm
|  |  | 4A*MS | 4A*OES/MS | 4A*MS | 4A*OES | 4A*OES | 4A*MS | 4A*MS | 4A*OES | 4A*MS | 4A*OES | 4A*OES | 4A*MS | 4A*MS | 4A*OES | 4A*OES | 4A*OES | 4A*OES/MS | 4A*MS |  |  | 2
2
| 1 | 1 | 0.76 | 0.79 | 0.7195 | < 10 | < 10 | 0.7 | 0.74 | < 20 | 0.6 | 0.59377 | < 10 | 0.8 | 0.65 | < 10 | < 10 | < 10 | 0.7 | 0.8 |  |  | 1
| 1 | 2 | 0.71 | 0.8 | 0.7548 | < 10 | 10 | 0.8 | 0.58 | < 20 | 0.6 | 0.65002 | < 10 | 0.8 | 0.65 | < 10 | < 10 | < 10 | 0.7 | 0.8 |  |  | 0
| 1 | 3 | 0.71 | 0.8 | 0.7106 | < 10 | 10 | 1.1 | 0.69 | < 20 | 0.7 | 0.61547 | < 10 | 0.7 | 0.63 | < 10 | < 10 | < 10 | 0.7 | 0.8 |  |  | 16
| 1 | 4 | 0.75 | 0.82 | 0.7062 | < 10 | < 10 | 0.7 | 0.7 | < 20 | 0.6 | 0.64497 | < 10 | 0.8 | 0.67 | < 10 | < 10 | < 10 | 0.7 | 0.8 |  |  | 0.7168
| 1 | 5 | 0.69 | 0.8 | 0.7446 | < 10 | 10 | 0.8 | 0.66 | < 20 | 0.6 | 0.63016 | < 10 | 0.8 | 0.65 | < 10 | < 10 | < 10 | 0.7 | 0.8 |  |  | 61
| 1 | 6 | 0.7 | 0.81 | 0.7541 | < 10 | 10 | 0.8 | 0.72 | < 20 | 0.6 | 0.61484 | < 10 | 0.8 | 0.63 | < 10 | < 10 | < 10 | 0.7 | 0.9
| Mean |  | 0.72 | 0.80333 | 0.73163 |  | 10 | 0.81667 | 0.68167 |  | 0.61667 | 0.62487 |  | 0.78333 | 0.64667 |  |  |  | 0.7 | 0.81667
| Median |  | 0.71 | 0.8 | 0.73205 |  | 10 | 0.8 | 0.695 |  | 0.6 | 0.62282 |  | 0.8 | 0.65 |  |  |  | 0.7 | 0.8
| Std Dev. |  | 0.028284 | 0.010328 | 0.022118 |  | 0 | 0.1472 | 0.056716 |  | 0.040825 | 0.021075 |  | 0.040825 | 0.015055 |  |  |  | 1.2162e-16 | 0.040825
| Rel.Std.Dev. |  | 3.928% | 1.286% | 3.023% |  | 0% | 18.02% | 8.32% |  | 6.62% | 3.373% |  | 5.212% | 2.328% |  |  |  | 1.737e-14% | 4.999%
| PDM3 |  | 0.4459% | 12.07% | 2.069% |  | 1295% | 13.93% | -4.902% |  | -13.97% | -12.82% |  | 9.281% | -9.785% |  |  |  | -2.344% | 13.93%
| Z-Score (Absolute) |  | 0.36 | 0 | 0.31 | 18.06 | NA | 0.06 | 0.52 | 39.58 | 0.8 | 0.77 | 18.06 | 0.09 | 0.67 | 18.06 | 18.06 | 18.06 | 0.44 | 0.06
| Analytical results for V in OREAS 151b (Certified Value 203 ppm) | [21 empty] | Certified
V | Round | Replicate | Lab | Lab | Lab | Lab | Lab | Lab | Lab | Lab | Lab | Lab | Lab | Lab | Lab | Lab | Lab | Lab | Lab | Lab | Lab | Lab | 1
| No | No | 3.02 | 3.03 | 3.04 | 3.05 | 3.06 | 3.07 | 3.08 | 3.09 | 3.10 | 3.11 | 3.12 | 3.13 | 3.14 | 3.16 | 3.17 | 3.18 | 3.19 | 3.22 | 3.26 | 3.27 | ppm
|  |  | 4A*OES | 4A*OES/MS | 4A*OES | 4A*OES | 4A*OES | 4A*OES | 4A*OES | 4A*OES | 4A*MS | 4A*OES | 4A*OES | 4A*OES | 4A*OES | 4A*OES | 4A*OES | 4A*OES | 4A*OES | 4A*OES | 4A*OES/MS | 4A*OES | 0
0
| 1 | 1 | 208 | 178 | 200 | 198 | 202 | 210 | 214 | 208 | 222 | 211.8974 | 203 | 198.795 | 185 | 202 | 193 | 198 | 205 | 190 | 208 | 212 | 1
| 1 | 2 | 207 | 173 | 199 | 197 | 201 | 215 | 210 | 206 | 215 | 215.3137 | 198 | 197.25 | 195 | 212 | 192 | 198 | 215 | 186 | 210 | 209 | 0
| 1 | 3 | 205 | 173 | 205 | 199 | 202 | 210 | 225 | 208 | 224 | 217.499 | 202 | 193.845 | 190 | 214 | 189 | 205 | 208 | 186 | 211 | 219 | 16
| 1 | 4 | 216 | 197 | 205 | 192 | 199 | 210 | 211 | 206 | 214 | 213.8781 | 197 | 197.905 | 205 | 216 | 195 | 200 | 205 | 185 | 208 | 221 | 203.3948
| 1 | 5 | 207 | 191 | 200 | 198 | 203 | 210 | 215 | 210 | 221 | 219.4616 | 201 | 199.46 | 205 | 210 | 194 | 199 | 206 | 186 | 208 | 209 | 62
| 1 | 6 | 205 | 189 | 201 | 198 | 202 | 210 | 207 | 207 | 214 | 215.4918 | 199 | 201.78 | 200 | 206 | 190 | 196 | 202 | 181 | 204 | 230
| Mean |  | 208 | 183.5 | 201.6667 | 197 | 201.5 | 210.8333 | 213.6667 | 207.5 | 218.3333 | 215.5903 | 200 | 198.1725 | 196.6667 | 210 | 192.1667 | 199.3333 | 206.8333 | 185.6667 | 208.1667 | 216.6667
| Median |  | 207 | 183.5 | 200.5 | 198 | 202 | 210 | 212.5 | 207.5 | 218 | 215.4027 | 200 | 198.35 | 197.5 | 211 | 192.5 | 198.5 | 205.5 | 186 | 208 | 215.5
| Std Dev. |  | 4.0988 | 10.1931 | 2.6583 | 2.5298 | 1.3784 | 2.0412 | 6.2503 | 1.5166 | 4.5019 | 2.6565 | 2.3664 | 2.6347 | 8.165 | 5.2154 | 2.3166 | 3.0768 | 4.446 | 2.8752 | 2.4014 | 8.2624
| Rel.Std.Dev. |  | 1.971% | 5.555% | 1.318% | 1.284% | 0.6841% | 0.9682% | 2.925% | 0.7309% | 2.062% | 1.232% | 1.183% | 1.33% | 4.152% | 2.484% | 1.206% | 1.544% | 2.15% | 1.549% | 1.154% | 3.813%
| PDM3 |  | 2.264% | -9.781% | -0.8496% | -3.144% | -0.9316% | 3.657% | 5.05% | 2.018% | 7.345% | 5.996% | -1.669% | -2.568% | -3.308% | 3.247% | -5.52% | -1.997% | 1.691% | -8.716% | 2.346% | 6.525%
| Z-Score (Absolute) |  | 0.4 | 2.21 | 0.28 | 0.77 | 0.29 | 0.7 | 1 | 0.35 | 1.5 | 1.21 | 0.45 | 0.65 | 0.81 | 0.61 | 1.29 | 0.52 | 0.28 | 1.98 | 0.42 | 1.32
| Analytical results for W in OREAS 151b (Certified Value 2.36 ppm) | [21 empty] | Certified
W | Round | Replicate | Lab | Lab | Lab | Lab | Lab | Lab | Lab | Lab | Lab | Lab | Lab | Lab | Lab | Lab | Lab | Lab | Lab | Lab | Lab | Lab | 1
| No | No | 3.02 | 3.03 | 3.04 | 3.05 | 3.06 | 3.07 | 3.08 | 3.09 | 3.10 | 3.11 | 3.12 | 3.13 | 3.14 | 3.16 | 3.17 | 3.18 | 3.19 | 3.22 | 3.26 | 3.27 | ppm
|  |  | 4A*MS | 4A*OES/MS | 4A*MS | 4A*OES | 4A*OES | 4A*MS | 4A*MS | 4A*OES | 4A*MS | 4A*OES | 4A*OES | 4A*OES | 4A*MS | 4A*OES | 4A*OES | 4A*OES | 4A*OES | 4A*OES | 4A*OES/MS | 4A*MS | 2
2
| 1 | 1 | 1.9 | 2.4 | 2.026 | < 10 | < 10 | 5 | 2.4 | < 4 | 2 | 2.7813 | < 10 | 3.5967 | 3 | < 3 | < 10 | < 10 | 10 | < 10 | 3.1 | 2.5 | 1
| 1 | 2 | 1.9 | 2.2 | 2.031 | < 10 | < 10 | 5 | 2.2 | 4 | 2 | 2.5915 | < 10 | 4.645 | 3 | < 3 | < 10 | < 10 | 10 | < 10 | 2.9 | 2.2 | 0
| 1 | 3 | 1.8 | 2.2 | 1.9 | < 10 | < 10 | 5 | 2.1 | < 4 | 2.1 | 2.6534 | < 10 | 4.4133 | 2.5 | 8 | < 10 | < 10 | 10 | < 10 | 3 | 2.5 | 16
| 1 | 4 | 2 | 2.3 | 1.907 | < 10 | < 10 | 5.5 | 2.1 | < 4 | 1.9 | 2.471 | < 10 | 3.6533 | 3 | < 3 | < 10 | < 10 | 10 | < 10 | 2.9 | 2.8 | 2.3585
| 1 | 5 | 2.1 | 2.3 | 1.777 | < 10 | < 10 | 5 | 2 | < 4 | 2 | 2.4153 | < 10 | 4.0033 | 3 | 3 | < 10 | < 10 | 10 | < 10 | 2.9 | 2.7 | 63
| 1 | 6 | 1.8 | 2.2 | 1.804 | < 10 | < 10 | 5 | 2.1 | < 4 | 2 | 2.403 | < 10 | 3.79 | 3 | < 3 | < 10 | < 10 | 10 | < 10 | 2.9 | 2.5
| Mean |  | 1.9167 | 2.2667 | 1.9075 |  |  | 5.0833 | 2.15 | 4 | 2 | 2.5526 |  | 4.0169 | 2.9167 | 5.5 |  |  | 10 |  | 2.95 | 2.5333
| Median |  | 1.9 | 2.25 | 1.9035 |  |  | 5 | 2.1 | 4 | 2 | 2.5313 |  | 3.8967 | 3 | 5.5 |  |  | 10 |  | 2.9 | 2.5
| Std Dev. |  | 0.1169 | 0.08165 | 0.10686 |  |  | 0.20412 | 0.13784 |  | 0.063246 | 0.14958 |  | 0.42711 | 0.20412 | 3.5355 |  |  | 0 |  | 0.083666 | 0.20656
| Rel.Std.Dev. |  | 6.099% | 3.602% | 5.602% |  |  | 4.016% | 6.411% |  | 3.162% | 5.86% |  | 10.63% | 6.999% | 64.28% |  |  | 0% |  | 2.836% | 8.154%
| PDM3 |  | -18.73% | -3.895% | -19.12% |  |  | 115.5% | -8.841% | 69.6% | -15.2% | 8.228% |  | 70.32% | 23.66% | 133.2% |  |  | 324% |  | 25.08% | 7.412%
| Z-Score (Absolute) |  | 0.67 | 0.44 | 0.68 | 1.36 | 1.36 | 1.42 | 0.52 | 0.4 | 0.62 | 0.25 | 1.36 | 0.72 | 0.01 | NA | 1.36 | 1.36 | NA | 1.36 | 0.01 | 0.26
| Analytical results for Y in OREAS 151b (Certified Value 13.3 ppm) | [21 empty] | Certified
Y | Round | Replicate | Lab | Lab | Lab | Lab | Lab | Lab | Lab | Lab | Lab | Lab | Lab | Lab | Lab | Lab | [6 empty] | 1
| No | No | 3.02 | 3.03 | 3.04 | 3.07 | 3.08 | 3.09 | 3.10 | 3.11 | 3.12 | 3.13 | 3.14 | 3.16 | 3.26 | 3.27 | [6 empty] | ppm
|  |  | 4A*MS | 4A*OES/MS | 4A*OES | 4A*MS | 4A*MS | 4A*OES | 4A*MS | 4A*OES | 4A*OES | 4A*OES | 4A*MS | 4A*MS | 4A*OES/MS | 4A*MS | [6 empty] | 1
2
| 1 | 1 | 14.8 | 15.1 | 13 | 14.3 | 13.2 | 17 | 12.2 | 12.2778 | 13 | 12.13 | 11.5 | 12.8 | 13.8 | 8.5 | [6 empty] | 1
| 1 | 2 | 14.73 | 14.8 | 13 | 14.3 | 10.6 | 13 | 12.3 | 12.8155 | 13 | 12.285 | 12.4 | 13.2 | 14.6 | 8.2 | [6 empty] | 0
| 1 | 3 | 14.62 | 14.8 | 13 | 14.4 | 13.1 | 12 | 11.7 | 12.8406 | 13 | 12.36 | 11.2 | 13 | 15.3 | 8.9 | [6 empty] | 16
| 1 | 4 | 14.8 | 15.1 | 13 | 14.4 | 12.6 | 12 | 12.5 | 12.8853 | 12 | 11.875 | 12 | 13.1 | 15 | 5.4 | [6 empty] | 13.2932
| 1 | 5 | 13.87 | 14.2 | 13 | 14.8 | 12.7 | 16 | 11.7 | 12.7043 | 13 | 12.065 | 11.7 | 12.9 | 14.9 | 4.1 | [6 empty] | 64
| 1 | 6 | 14.55 | 14.9 | 13 | 14.2 | 13.4 | 9 | 11.6 | 12.5599 | 12 | 12.075 | 12.2 | 12.9 | 14 | 9
| Mean |  | 14.5617 | 14.8167 | 13 | 14.4 | 12.6 | 13.1667 | 12 | 12.6806 | 12.6667 | 12.1317 | 11.8333 | 12.9833 | 14.6 | 7.35
| Median |  | 14.675 | 14.85 | 13 | 14.35 | 12.9 | 12.5 | 11.95 | 12.7599 | 13 | 12.1025 | 11.85 | 12.95 | 14.75 | 8.35
| Std Dev. |  | 0.35324 | 0.33116 | 0 | 0.20976 | 1.0257 | 2.9269 | 0.37947 | 0.22936 | 0.5164 | 0.17273 | 0.45019 | 0.1472 | 0.58992 | 2.0753
| Rel.Std.Dev. |  | 2.426% | 2.235% | 0% | 1.457% | 8.14% | 22.23% | 3.162% | 1.809% | 4.077% | 1.424% | 3.804% | 1.134% | 4.041% | 28.24%
| PDM3 |  | 9.542% | 11.46% | -2.206% | 8.326% | -5.215% | -0.9522% | -9.729% | -4.609% | -4.714% | -8.738% | -10.98% | -2.331% | 9.83% | -44.71%
| Z-Score (Absolute) |  | 1.52 | 1.75 | 0.15 | 1.38 | 0.2 | 0.29 | 0.73 | 0.13 | 0.15 | 0.62 | 0.88 | 0.13 | 1.56 | 4.83
| Analytical results for Yb in OREAS 151b (Certified Value 1.38 ppm) | [21 empty] | Certified
Yb | Round | Replicate | 3.02: Lab; 3.03: Lab; 3.04: Lab; 3.07: Lab; 3.08: Lab; 3.09: Lab; 3.10: Lab | [6 empty] | 1
| No | No | 3.02: 3.02; 3.03: 3.03; 3.04: 3.04; 3.07: 3.07; 3.08: 3.14; 3.09: 3.26; 3.10: 3.27 | [6 empty] | ppm
|  |  | 3.02: 4A*MS; 3.03: 4A*OES/MS; 3.04: 4A*MS; 3.07: 4A*MS; 3.08: 4A*MS; 3.09: 4A*OES/MS; 3.10: 4A*MS | [6 empty] | 2
2
| 1 | 1 | 3.02: 1.33; 3.03: 1.3; 3.04: 1.209; 3.07: 2; 3.08: 1.35; 3.09: 1.5; 3.10: 1.2 | [6 empty] | 1
| 1 | 2 | 3.02: 1.35; 3.03: 1.3; 3.04: 1.256; 3.07: 1.55; 3.08: 1.35; 3.09: 1.6; 3.10: 1.31 | [6 empty] | 0
| 1 | 3 | 3.02: 1.38; 3.03: 1.3; 3.04: 1.247; 3.07: 1.65; 3.08: 1.35; 3.09: 1.7; 3.10: 1.2 | [6 empty] | 16
| 1 | 4 | 3.02: 1.4; 3.03: 1.3; 3.04: 1.137; 3.07: 1.6; 3.08: 1.4; 3.09: 1.7; 3.10: 1.01 | [6 empty] | 1.384
| 1 | 5 | 3.02: 1.29; 3.03: 1.3; 3.04: 1.197; 3.07: 1.65; 3.08: 1.4; 3.09: 1.6; 3.10: 0.67 | [6 empty] | 65
| 1 | 6 | 3.02: 1.33; 3.03: 1.3; 3.04: 1.202; 3.07: 1.75; 3.08: 1.4; 3.09: 1.6; 3.10: 1.29
| Mean |  | 3.02: 1.3467; 3.03: 1.3; 3.04: 1.208; 3.07: 1.7; 3.08: 1.375; 3.09: 1.6167; 3.10: 1.1133
| Median |  | 3.02: 1.34; 3.03: 1.3; 3.04: 1.2055; 3.07: 1.65; 3.08: 1.375; 3.09: 1.6; 3.10: 1.2
| Std Dev. |  | 3.02: 0.039328; 3.03: 0; 3.04: 0.042483; 3.07: 0.16125; 3.08: 0.027386; 3.09: 0.075277; 3.10: 0.24172
| Rel.Std.Dev. |  | 3.02: 2.92%; 3.03: 0%; 3.04: 3.517%; 3.07: 9.485%; 3.08: 1.992%; 3.09: 4.656%; 3.10: 21.71%
| PDM3 |  | 3.02: -2.701%; 3.03: -6.073%; 3.04: -12.72%; 3.07: 22.83%; 3.08: -0.6537%; 3.09: 16.81%; 3.10: -19.56%
| Z-Score (Absolute) |  | 3.02: 0; 3.03: 0.23; 3.04: 0.67; 3.07: 1.72; 3.08: 0.14; 3.09: 1.31; 3.10: 1.13
| Analytical results for Zn in OREAS 151b (Certified Value 246 ppm) | [21 empty] | Certified
Zn | Round | Replicate | Lab | Lab | Lab | Lab | Lab | Lab | Lab | Lab | Lab | Lab | Lab | Lab | Lab | Lab | Lab | Lab | Lab | Lab | Lab | Lab | 1
| No | No | 3.02 | 3.03 | 3.04 | 3.05 | 3.06 | 3.07 | 3.08 | 3.09 | 3.10 | 3.11 | 3.12 | 3.13 | 3.14 | 3.16 | 3.17 | 3.18 | 3.19 | 3.22 | 3.26 | 3.27 | ppm
|  |  | 4A*OES | 4A*OES/MS | 4A*OES | 4A*OES | 4A*OES | 4A*OES | 4A*OES | 4A*OES | 4A*MS | 4A*OES | 4A*OES | 4A*OES | 4A*MS | 4A*OES | 4A*OES | 4A*OES | 4A*OES | 4A*OES | 4A*OES/MS | 4A*OES | 0
0
| 1 | 1 | 266 | 218 | 247 | 245 | 243 | 238 | 270 | 238 | 241 | 245.8152 | 248 | 252.86 | 230 | 242 | 237 | 237 | 250 | 229 | 286 | 248 | 1
| 1 | 2 | 253 | 214 | 244 | 240 | 243 | 232 | 276 | 238 | 245 | 247.9847 | 249 | 272.98 | 224 | 255 | 238 | 253 | 262 | 221 | 285 | 241 | 0
| 1 | 3 | 255 | 211 | 247 | 242 | 246 | 236 | 275 | 242 | 248 | 250.1236 | 249 | 272.95 | 226 | 251 | 232 | 255 | 251 | 217 | 297 | 250 | 16
| 1 | 4 | 262 | 230 | 251 | 245 | 238 | 234 | 259 | 239 | 249 | 245.6498 | 246 | 261.775 | 224 | 261 | 238 | 245 | 248 | 218 | 290 | 224 | 245.6623
| 1 | 5 | 261 | 216 | 241 | 240 | 245 | 242 | 262 | 239 | 249 | 249.1151 | 245 | 276.155 | 224 | 252 | 241 | 247 | 248 | 219 | 290 | 212 | 66
| 1 | 6 | 256 | 219 | 243 | 244 | 244 | 244 | 256 | 240 | 256 | 250.4891 | 247 | 279.58 | 224 | 244 | 234 | 241 | 244 | 213 | 295 | 268
| Mean |  | 258.8333 | 218 | 245.5 | 242.6667 | 243.1667 | 237.6667 | 266.3333 | 239.3333 | 248 | 248.1963 | 247.3333 | 269.3833 | 225.3333 | 250.8333 | 236.6667 | 246.3333 | 250.5 | 219.5 | 290.5 | 240.5
| Median |  | 258.5 | 217 | 245.5 | 243 | 243.5 | 237 | 266 | 239 | 248.5 | 248.5499 | 247.5 | 272.965 | 224 | 251.5 | 237.5 | 246 | 249 | 218.5 | 290 | 244.5
| Std Dev. |  | 4.9565 | 6.5422 | 3.5637 | 2.3381 | 2.7869 | 4.6332 | 8.501 | 1.5055 | 4.98 | 2.0983 | 1.633 | 10.0637 | 2.4221 | 7.0261 | 3.2042 | 6.8896 | 6.1237 | 5.3572 | 4.7645 | 19.9374
| Rel.Std.Dev. |  | 1.915% | 3.001% | 1.452% | 0.9635% | 1.146% | 1.949% | 3.192% | 0.6291% | 2.008% | 0.8454% | 0.6602% | 3.736% | 1.075% | 2.801% | 1.354% | 2.797% | 2.445% | 2.441% | 1.64% | 8.29%
| PDM3 |  | 5.361% | -11.26% | -0.06605% | -1.219% | -1.016% | -3.255% | 8.414% | -2.576% | 0.9516% | 1.031% | 0.6802% | 9.656% | -8.275% | 2.105% | -3.662% | 0.2732% | 1.969% | -10.65% | 18.25% | -2.101%
| Z-Score (Absolute) |  | 1.45 | 3.14 | 0.05 | 0.37 | 0.31 | 0.93 | 2.29 | 0.74 | 0.23 | 0.26 | 0.16 | 2.64 | 2.31 | 0.55 | 1.04 | 0.05 | 0.52 | 2.97 | 5.01 | 0.61
| Analytical results for Zr in OREAS 151b (Certified Value 17.1 ppm) | [21 empty] | Certified
Zr | Round | Replicate | Lab | Lab | Lab | Lab | Lab | Lab | Lab | Lab | Lab | Lab | Lab | Lab | Lab | Lab | [6 empty] | 1
| No | No | 3.02 | 3.03 | 3.04 | 3.07 | 3.08 | 3.09 | 3.10 | 3.11 | 3.12 | 3.13 | 3.14 | 3.16 | 3.26 | 3.27 | [6 empty] | ppm
|  |  | 4A*MS | 4A*OES/MS | 4A*OES | 4A*MS | 4A*MS | 4A*OES | 4A*MS | 4A*OES | 4A*OES | 4A*OES | 4A*MS | 4A*MS | 4A*OES/MS | 4A*OES | [6 empty] | 1
1
| 1 | 1 | 15.3 | 22.5 | 15.36 | 34 | 29.6 | 94 | 12.7 | 13.8342 | 19 | 17.152 | 19 | 13.8 | 18.6 | 15 | [6 empty] | 1
| 1 | 2 | 15.8 | 21.2 | 17.02 | 33 | 19.8 | 32 | 13.3 | 13.5287 | 16 | 16.7385 | 20 | 14.6 | 19.6 | 16 | [6 empty] | 0
| 1 | 3 | 15.6 | 24.5 | 16.98 | 27 | 16.4 | 16 | 12.4 | 13.1807 | 18 | 16.5905 | 19 | 14.8 | 20.9 | 16 | [6 empty] | 16
| 1 | 4 | 24.5 | 22.8 | 16.65 | 31 | 26.9 | 17 | 12.3 | 13.2394 | 17 | 16.65 | 17 | 15.1 | 19.9 | 18 | [6 empty] | 17.071
| 1 | 5 | 17.8 | 25.1 | 14.73 | 33 | 15.6 | 70 | 12.5 | 13.2816 | 17 | 15.817 | 18 | 14.6 | 19.8 | 20 | [6 empty] | 67
| 1 | 6 | 15.9 | 21.8 | 15.32 | 34 | 18.2 | 14 | 12 | 12.9578 | 16 | 17.422 | 17 | 14.3 | 19.8 | 23
| Mean |  | 17.4833 | 22.9833 | 16.01 | 32 | 21.0833 | 40.5 | 12.5333 | 13.3371 | 17.1667 | 16.7283 | 18.3333 | 14.5333 | 19.7667 | 18
| Median |  | 15.85 | 22.65 | 16.005 | 33 | 19 | 24.5 | 12.45 | 13.2605 | 17 | 16.6943 | 18.5 | 14.6 | 19.8 | 17
| Std Dev. |  | 3.5493 | 1.525 | 0.99072 | 2.6833 | 5.8022 | 33.6437 | 0.44121 | 0.30489 | 1.169 | 0.55071 | 1.2111 | 0.44572 | 0.73394 | 3.0332
| Rel.Std.Dev. |  | 20.3% | 6.635% | 6.188% | 8.385% | 27.52% | 83.07% | 3.52% | 2.286% | 6.81% | 3.292% | 6.606% | 3.067% | 3.713% | 16.85%
| PDM3 |  | 2.415% | 34.63% | -6.215% | 87.45% | 23.5% | 137.2% | -26.58% | -21.87% | 0.5604% | -2.007% | 7.395% | -14.87% | 15.79% | 5.442%
| Z-Score (Absolute) |  | 0.07 | 1.35 | 0.45 | 3.67 | 0.86 | 5.86 | 1.34 | 1.14 | 0.15 | 0.26 | 0.15 | 0.83 | 0.52 | 0.07
Note on C17: Z-Scores have been calculated inclusive of individual outliers. In general, laboratory batches are rejected if Z-Score > 2.5.
Note on C35: Z-Scores have been calculated inclusive of individual outliers. In general, laboratory batches are rejected if Z-Score > 2.5.
Note on C53: Z-Scores have been calculated inclusive of individual outliers. In general, laboratory batches are rejected if Z-Score > 2.5.
Note on C71: Z-Scores have been calculated inclusive of individual outliers. In general, laboratory batches are rejected if Z-Score > 2.5.
Note on C89: Z-Scores have been calculated inclusive of individual outliers. In general, laboratory batches are rejected if Z-Score > 2.5.
Note on C107: Z-Scores have been calculated inclusive of individual outliers. In general, laboratory batches are rejected if Z-Score > 2.5.
Note on C125: Z-Scores have been calculated inclusive of individual outliers. In general, laboratory batches are rejected if Z-Score > 2.5.
Note on C143: Z-Scores have been calculated inclusive of individual outliers. In general, laboratory batches are rejected if Z-Score > 2.5.
Note on C161: Z-Scores have been calculated inclusive of individual outliers. In general, laboratory batches are rejected if Z-Score > 2.5.
Note on C179: Z-Scores have been calculated inclusive of individual outliers. In general, laboratory batches are rejected if Z-Score > 2.5.
Note on C197: Z-Scores have been calculated inclusive of individual outliers. In general, laboratory batches are rejected if Z-Score > 2.5.
Note on C215: Z-Scores have been calculated inclusive of individual outliers. In general, laboratory batches are rejected if Z-Score > 2.5.
Note on C233: Z-Scores have been calculated inclusive of individual outliers. In general, laboratory batches are rejected if Z-Score > 2.5.
Note on C251: Z-Scores have been calculated inclusive of individual outliers. In general, laboratory batches are rejected if Z-Score > 2.5.
Note on C269: Z-Scores have been calculated inclusive of individual outliers. In general, laboratory batches are rejected if Z-Score > 2.5.
Note on C287: Z-Scores have been calculated inclusive of individual outliers. In general, laboratory batches are rejected if Z-Score > 2.5.
Note on C305: Z-Scores have been calculated inclusive of individual outliers. In general, laboratory batches are rejected if Z-Score > 2.5.
Note on C323: Z-Scores have been calculated inclusive of individual outliers. In general, laboratory batches are rejected if Z-Score > 2.5.
Note on C341: Z-Scores have been calculated inclusive of individual outliers. In general, laboratory batches are rejected if Z-Score > 2.5.
Note on C359: Z-Scores have been calculated inclusive of individual outliers. In general, laboratory batches are rejected if Z-Score > 2.5.
Note on C377: Z-Scores have been calculated inclusive of individual outliers. In general, laboratory batches are rejected if Z-Score > 2.5.
Note on C395: Z-Scores have been calculated inclusive of individual outliers. In general, laboratory batches are rejected if Z-Score > 2.5.
Note on C413: Z-Scores have been calculated inclusive of individual outliers. In general, laboratory batches are rejected if Z-Score > 2.5.
Note on C431: Z-Scores have been calculated inclusive of individual outliers. In general, laboratory batches are rejected if Z-Score > 2.5.
Note on C449: Z-Scores have been calculated inclusive of individual outliers. In general, laboratory batches are rejected if Z-Score > 2.5.
Note on C467: Z-Scores have been calculated inclusive of individual outliers. In general, laboratory batches are rejected if Z-Score > 2.5.
Note on C485: Z-Scores have been calculated inclusive of individual outliers. In general, laboratory batches are rejected if Z-Score > 2.5.
Note on C503: Z-Scores have been calculated inclusive of individual outliers. In general, laboratory batches are rejected if Z-Score > 2.5.
Note on C521: Z-Scores have been calculated inclusive of individual outliers. In general, laboratory batches are rejected if Z-Score > 2.5.
Note on C539: Z-Scores have been calculated inclusive of individual outliers. In general, laboratory batches are rejected if Z-Score > 2.5.
Note on C557: Z-Scores have been calculated inclusive of individual outliers. In general, laboratory batches are rejected if Z-Score > 2.5.
Note on C575: Z-Scores have been calculated inclusive of individual outliers. In general, laboratory batches are rejected if Z-Score > 2.5.
Note on C593: Z-Scores have been calculated inclusive of individual outliers. In general, laboratory batches are rejected if Z-Score > 2.5.
Note on C611: Z-Scores have been calculated inclusive of individual outliers. In general, laboratory batches are rejected if Z-Score > 2.5.
Note on C629: Z-Scores have been calculated inclusive of individual outliers. In general, laboratory batches are rejected if Z-Score > 2.5.
Note on C647: Z-Scores have been calculated inclusive of individual outliers. In general, laboratory batches are rejected if Z-Score > 2.5.
Note on C665: Z-Scores have been calculated inclusive of individual outliers. In general, laboratory batches are rejected if Z-Score > 2.5.
Note on C683: Z-Scores have been calculated inclusive of individual outliers. In general, laboratory batches are rejected if Z-Score > 2.5.
Note on C701: Z-Scores have been calculated inclusive of individual outliers. In general, laboratory batches are rejected if Z-Score > 2.5.
Note on C719: Z-Scores have been calculated inclusive of individual outliers. In general, laboratory batches are rejected if Z-Score > 2.5.
Note on C737: Z-Scores have been calculated inclusive of individual outliers. In general, laboratory batches are rejected if Z-Score > 2.5.
Note on C755: Z-Scores have been calculated inclusive of individual outliers. In general, laboratory batches are rejected if Z-Score > 2.5.
Note on C773: Z-Scores have been calculated inclusive of individual outliers. In general, laboratory batches are rejected if Z-Score > 2.5.
Note on C791: Z-Scores have been calculated inclusive of individual outliers. In general, laboratory batches are rejected if Z-Score > 2.5.
Note on C809: Z-Scores have been calculated inclusive of individual outliers. In general, laboratory batches are rejected if Z-Score > 2.5.
Note on C827: Z-Scores have been calculated inclusive of individual outliers. In general, laboratory batches are rejected if Z-Score > 2.5.
Note on C845: Z-Scores have been calculated inclusive of individual outliers. In general, laboratory batches are rejected if Z-Score > 2.5.
Note on C863: Z-Scores have been calculated inclusive of individual outliers. In general, laboratory batches are rejected if Z-Score > 2.5.
Note on C881: Z-Scores have been calculated inclusive of individual outliers. In general, laboratory batches are rejected if Z-Score > 2.5.
Note on C899: Z-Scores have been calculated inclusive of individual outliers. In general, laboratory batches are rejected if Z-Score > 2.5.
Note on C917: Z-Scores have been calculated inclusive of individual outliers. In general, laboratory batches are rejected if Z-Score > 2.5.
Note on C935: Z-Scores have been calculated inclusive of individual outliers. In general, laboratory batches are rejected if Z-Score > 2.5.
Note on C953: Z-Scores have been calculated inclusive of individual outliers. In general, laboratory batches are rejected if Z-Score > 2.5.
Note on C971: Z-Scores have been calculated inclusive of individual outliers. In general, laboratory batches are rejected if Z-Score > 2.5.
Note on C989: Z-Scores have been calculated inclusive of individual outliers. In general, laboratory batches are rejected if Z-Score > 2.5.
Note on C1007: Z-Scores have been calculated inclusive of individual outliers. In general, laboratory batches are rejected if Z-Score > 2.5.
Note on C1025: Z-Scores have been calculated inclusive of individual outliers. In general, laboratory batches are rejected if Z-Score > 2.5.
Note on C1043: Z-Scores have been calculated inclusive of individual outliers. In general, laboratory batches are rejected if Z-Score > 2.5.
Note on C1061: Z-Scores have been calculated inclusive of individual outliers. In general, laboratory batches are rejected if Z-Score > 2.5.
Note on C1079: Z-Scores have been calculated inclusive of individual outliers. In general, laboratory batches are rejected if Z-Score > 2.5.
Note on C1097: Z-Scores have been calculated inclusive of individual outliers. In general, laboratory batches are rejected if Z-Score > 2.5.

## Aqua Regia
| Analytical results for Ag in OREAS 151b (Certified Value 0.516 ppm) | [22 empty] | Certified
Ag | Round | Replicate | Lab | Lab | Lab | Lab | Lab | Lab | Lab | Lab | Lab | Lab | Lab | Lab | Lab | Lab | Lab | Lab | Lab | Lab | Lab | Lab | Lab | 1
| No | No | 3.01 | 3.03 | 3.04 | 3.05 | 3.06 | 3.07 | 3.08 | 3.09 | 3.10 | 3.11 | 3.12 | 3.13 | 3.14 | 3.15 | 3.16 | 3.17 | 3.18 | 3.19 | 3.22 | 3.26 | 3.27 | ppm
|  |  | AR*MS | AR*OES/MS | AR*OES | AR*OES | AR*OES | AR*MS | AR*MS | AR*OES | AR*MS | AR*OES/MS | AR*OES | AR*OES | AR*MS | AR*MS | AR*MS | AR*OES | AR*OES | AR*OES | AR*OES | AR*OES/MS | AR*OES | 3
3
| 1 | 1 | 0.55 | 0.56 | 0.5 | 0.5 | 0.5 | 0.5 | 0.5 | 0.3 | 0.5 | 0.54631 | < 10 | 0.5925 | 0.5 | 0.4794 | 0.5 | 0.6 | 0.5 | 0.6 | 1 | < 0.01 | < 1 | 1
| 1 | 2 | 0.55 | 0.56 | 0.5 | 0.6 | 0.5 | 0.5 | 0.52 | < 0.3 | 0.5 | 0.56312 | < 10 | 0.6475 | 0.5 | 0.4896 | 0.5 | 0.5 | 0.5 | 0.5 | 0.9 | < 0.01 | < 1 | 0
| 1 | 3 | 0.53 | 0.53 | 0.5 | 0.5 | 0.5 | 0.5 | 0.54 | 0.5 | 0.5 | 0.53035 | < 10 | 0.615 | 0.5 | 0.4833 | 0.5 | 0.5 | 0.5 | 0.5 | 0.6 | < 0.01 | < 1 | 16
| 1 | 4 | 0.53 | 0.53 | 0.5 | 0.6 | 0.5 | 0.5 | 0.54 | 0.3 | 0.6 | 0.55418 | < 10 | 0.64 | 0.5 | 0.494 | 0.5 | 0.5 | 0.6 | 0.5 | 0.5 | < 0.01 | < 1 | 0.51646
| 1 | 5 | 0.52 | 0.53 | 0.6 | 0.6 | 0.5 | 0.45 | 0.51 | < 0.3 | 0.5 | 0.56858 | < 10 | 0.58 | 0.5 | 0.4826 | 0.5 | 0.6 | 0.4 | 0.4 | 0.5 | < 0.01 | < 1 | 69
| 1 | 6 | 0.52 | 0.54 | 0.5 | 0.5 | 0.5 | 0.45 | 0.5 | 0.4 | 0.5 | 0.54546 | < 10 | 0.685 | 0.5 | 0.4848 | 0.5 | 0.5 | 0.6 | 0.5 | 0.9 | < 0.01 | < 1
| Mean |  | 0.53333 | 0.54167 | 0.51667 | 0.55 | 0.5 | 0.48333 | 0.51833 | 0.375 | 0.51667 | 0.55133 |  | 0.62667 | 0.5 | 0.48562 | 0.5 | 0.53333 | 0.51667 | 0.5 | 0.73333
| Median |  | 0.53 | 0.535 | 0.5 | 0.55 | 0.5 | 0.5 | 0.515 | 0.35 | 0.5 | 0.55025 |  | 0.6275 | 0.5 | 0.48405 | 0.5 | 0.5 | 0.5 | 0.5 | 0.75
| Std Dev. |  | 0.013663 | 0.01472 | 0.040825 | 0.054772 | 0 | 0.02582 | 0.018348 | 0.095743 | 0.040825 | 0.013744 |  | 0.038719 | 0 | 0.0052901 | 0 | 0.05164 | 0.075277 | 0.063246 | 0.22509
| Rel.Std.Dev. |  | 2.562% | 2.717% | 7.902% | 9.959% | 0% | 5.342% | 3.54% | 25.53% | 7.902% | 2.493% |  | 6.179% | 0% | 1.089% | 0% | 9.682% | 14.57% | 12.65% | 30.69%
| PDM3 |  | 3.266% | 4.88% | 0.03938% | 6.494% | -3.188% | -6.415% | 0.3621% | -27.39% | 0.03938% | 6.752% |  | 21.34% | -3.188% | -5.973% | -3.188% | 3.266% | 0.03938% | -3.188% | 41.99%
| Z-Score (Absolute) |  | 0.67 | 1.01 | 0 | 1.35 | 0.67 | 1.35 | 0.07 | 8.77 | 0 | 1.4 | 181.39 | 4.45 | 0.67 | 1.26 | 0.67 | 0.67 | 0 | 0.67 | 8.77 | 20.7 | 0.67
| Analytical results for Al in OREAS 151b (Certified Value 2.43 wt.%) | [22 empty] | Certified
Al | Round | Replicate | Lab | Lab | Lab | Lab | Lab | Lab | Lab | Lab | Lab | Lab | Lab | Lab | Lab | Lab | Lab | Lab | Lab | Lab | Lab | Lab | Lab | 1
| No | No | 3.01 | 3.03 | 3.04 | 3.05 | 3.06 | 3.07 | 3.08 | 3.09 | 3.10 | 3.11 | 3.12 | 3.13 | 3.14 | 3.15 | 3.16 | 3.17 | 3.18 | 3.19 | 3.22 | 3.26 | 3.27 | wt.%
|  |  | AR*OES | AR*OES/MS | AR*OES | AR*OES | AR*OES | AR*OES | AR*OES | AR*OES | AR*MS | AR*OES/MS | AR*OES | AR*OES | AR*OES | AR*OES | AR*OES | AR*OES | AR*OES | AR*OES | AR*OES | AR*OES/MS | AR*OES | 2
3
| 1 | 1 | 2.43 | 2.42 | 2.66 | 2.39 | 2.45 | 2.43 | 2.5992 | 2.27 | 2.37 | 2.7681 | 2.61 | 2.5413 | 2.1 | 2.43 | 2.44 | 2.45 | 2.5 | 2.42 | 2.27 | 2.3 | 7.29 | 1
| 1 | 2 | 2.5 | 2.43 | 2.5 | 2.38 | 2.37 | 2.44 | 2.529 | 2.24 | 2.48 | 2.804 | 2.61 | 2.5535 | 2.49 | 2.39 | 2.45 | 2.44 | 2.45 | 2.38 | 2.26 | 2.24 | 7.3 | 0
| 1 | 3 | 2.45 | 2.44 | 2.52 | 2.45 | 2.33 | 2.46 | 2.5866 | 2.37 | 2.51 | 2.7665 | 2.65 | 2.5265 | 2.04 | 2.4 | 2.37 | 2.37 | 2.57 | 2.42 | 2.34 | 2.26 | 7.32 | 16
| 1 | 4 | 2.48 | 2.42 | 2.49 | 2.39 | 2.29 | 2.43 | 2.4819 | 2.34 | 2.52 | 2.7166 | 2.66 | 2.5764 | 2.15 | 2.43 | 2.36 | 2.45 | 2.5 | 2.42 | 2.32 | 2.31 | 7.51 | 2.4312
| 1 | 5 | 2.48 | 2.43 | 2.59 | 2.43 | 2.41 | 2.36 | 2.3861 | 2.31 | 2.54 | 2.7828 | 2.61 | 2.5783 | 2.22 | 2.39 | 2.38 | 2.43 | 2.47 | 2.4 | 2.33 | 2.34 | 7.62 | 70
| 1 | 6 | 2.5 | 2.55 | 2.63 | 2.37 | 2.37 | 2.42 | 2.4735 | 2.35 | 2.48 | 2.7695 | 2.61 | 2.5875 | 2.41 | 2.46 | 2.28 | 2.45 | 2.48 | 2.36 | 2.37 | 2.31 | 6.65
| Mean |  | 2.4733 | 2.4483 | 2.565 | 2.4017 | 2.37 | 2.4233 | 2.5094 | 2.3133 | 2.4833 | 2.7679 | 2.625 | 2.5606 | 2.235 | 2.4167 | 2.38 | 2.4317 | 2.495 | 2.4 | 2.315 | 2.2933 | 7.2817
| Median |  | 2.48 | 2.43 | 2.555 | 2.39 | 2.37 | 2.43 | 2.5055 | 2.325 | 2.495 | 2.7688 | 2.61 | 2.5649 | 2.185 | 2.415 | 2.375 | 2.445 | 2.49 | 2.41 | 2.325 | 2.305 | 7.31
| Std Dev. |  | 0.028048 | 0.050365 | 0.071764 | 0.031252 | 0.056569 | 0.033862 | 0.079569 | 0.050067 | 0.060222 | 0.02885 | 0.023452 | 0.023954 | 0.17852 | 0.028048 | 0.061644 | 0.031252 | 0.041352 | 0.025298 | 0.042308 | 0.036697 | 0.33689
| Rel.Std.Dev. |  | 1.134% | 2.057% | 2.798% | 1.301% | 2.387% | 1.397% | 3.171% | 2.164% | 2.425% | 1.042% | 0.8934% | 0.9355% | 7.988% | 1.161% | 2.59% | 1.285% | 1.657% | 1.054% | 1.828% | 1.6% | 4.627%
| PDM3 |  | 1.731% | 0.703% | 5.502% | -1.217% | -2.519% | -0.3253% | 3.214% | -4.85% | 2.143% | 13.85% | 7.969% | 5.319% | -8.072% | -0.5995% | -2.108% | 0.01743% | 2.622% | -1.285% | -4.781% | -5.672% | 199.5%
| Z-Score (Absolute) |  | 0.44 | 0.18 | 1.42 | 0.32 | 0.66 | 0.09 | 0.83 | 1.26 | 0.55 | 3.58 | 2.06 | 1.37 | 2.09 | 0.16 | 0.55 | 0 | 0.67 | 0.34 | 1.24 | 1.47 | 51.64
| Analytical results for As in OREAS 151b (Certified Value 30.8 ppm) | [22 empty] | Certified
As | Round | Replicate | Lab | Lab | Lab | Lab | Lab | Lab | Lab | Lab | Lab | Lab | Lab | Lab | Lab | Lab | Lab | Lab | Lab | Lab | Lab | Lab | Lab | 1
| No | No | 3.01 | 3.03 | 3.04 | 3.05 | 3.06 | 3.07 | 3.08 | 3.09 | 3.10 | 3.11 | 3.12 | 3.13 | 3.14 | 3.15 | 3.16 | 3.17 | 3.18 | 3.19 | 3.22 | 3.26 | 3.27 | ppm
|  |  | AR*MS | AR*OES/MS | AR*OES/MS | AR*OES | AR*OES | AR*MS | AR*OES | AR*OES | AR*MS | AR*OES/MS | AR*OES | AR*OES | AR*MS | AR*OES | AR*OES | AR*OES | AR*OES | AR*OES | AR*OES | AR*OES/MS | AR*OES | 1
2
| 1 | 1 | 29.9 | 32 | 30.6877 | 33 | 32 | 31.8 | 31 | 30 | 31.2 | 31.4963 | 31 | 28.7775 | 29.7 | 32.4 | 30 | 32 | 31 | 27 | 35 | 27 | 33 | 1
| 1 | 2 | 30.8 | 32 | 30.0515 | 30 | 31 | 32.2 | 31 | 31 | 32 | 31.5704 | 31 | 28.9975 | 30.5 | 33.9 | 40 | 31 | 29 | 30 | 34 | 26 | 16 | 0
| 1 | 3 | 30.1 | 32 | 29.8996 | 32 | 30 | 31 | 32 | 31 | 33 | 31.6422 | 31 | 28.7275 | 30.4 | 32.4 | 30 | 30 | 33 | 34 | 35 | 26 | 20 | 16
| 1 | 4 | 30.8 | 32 | 28.5323 | 30 | 29 | 32.6 | 31 | 30 | 32.3 | 31.0045 | 32 | 29.0275 | 30.7 | 32.2 | 35 | 32 | 32 | 28 | 35 | 27 | 30 | 30.7988
| 1 | 5 | 30.5 | 32 | 29.5768 | 33 | 29 | 30.8 | 29 | 30 | 33.5 | 31.8605 | 32 | 29.115 | 28.1 | 32 | 30 | 31 | 31 | 27 | 35 | 27 | 40 | 71
| 1 | 6 | 30.7 | 33 | 28.4754 | 31 | 30 | 31 | 30 | 31 | 32.6 | 32.2433 | 32 | 29.4975 | 30.2 | 32.9 | 30 | 30 | 27 | 28 | 35 | 27 | 30
| Mean |  | 30.4667 | 32.1667 | 29.5372 | 31.5 | 30.1667 | 31.5667 | 30.6667 | 30.5 | 32.4333 | 31.6362 | 31.5 | 29.0237 | 29.9333 | 32.6333 | 32.5 | 31 | 30.5 | 29 | 34.8333 | 26.6667 | 28.1667
| Median |  | 30.6 | 32 | 29.7382 | 31.5 | 30 | 31.4 | 31 | 30.5 | 32.45 | 31.6063 | 31.5 | 29.0125 | 30.3 | 32.4 | 30 | 31 | 31 | 28 | 35 | 27 | 30
| Std Dev. |  | 0.38297 | 0.40825 | 0.87844 | 1.3784 | 1.169 | 0.74207 | 1.0328 | 0.54772 | 0.80166 | 0.41031 | 0.54772 | 0.27636 | 0.96056 | 0.68896 | 4.1833 | 0.89443 | 2.1679 | 2.6833 | 0.40825 | 0.5164 | 8.7731
| Rel.Std.Dev. |  | 1.257% | 1.269% | 2.974% | 4.376% | 3.875% | 2.351% | 3.368% | 1.796% | 2.472% | 1.297% | 1.739% | 0.9522% | 3.209% | 2.111% | 12.87% | 2.885% | 7.108% | 9.253% | 1.172% | 1.936% | 31.15%
| PDM3 |  | -1.078% | 4.441% | -4.096% | 2.277% | -2.052% | 2.493% | -0.429% | -0.9702% | 5.307% | 2.719% | 2.277% | -5.763% | -2.81% | 5.957% | 5.524% | 0.6533% | -0.9702% | -5.84% | 13.1% | -13.42% | -8.546%
| Z-Score (Absolute) |  | 0.14 | 1.04 | 0.79 | 0.58 | 0.35 | 0.63 | 0 | 0.12 | 1.23 | 0.67 | 0.58 | 1.14 | 0.51 | 1.37 | 1.28 | 0.23 | 0.12 | 1.16 | 2.9 | 2.78 | 1.74
| Analytical results for Au in OREAS 151b (Certified Value 65 ppb) | [22 empty] | Certified
Au | Round | Replicate | Lab | Lab | Lab | Lab | Lab | Lab | Lab | Lab | Lab | Lab | Lab | Lab | Lab | Lab | Lab | Lab | Lab |  |  |  |  | 1
| No | No | 3.01 | 3.04 | 3.05 | 3.06 | 3.07 | 3.08 | 3.10 | 3.11 | 3.12 | 3.13 | 3.14 | 3.15 | 3.17 | 3.18 | 3.19 | 3.26 | 3.27 |  |  |  |  | ppb
|  |  | AR*AAS | AR*AAS | AR*MS | AR*MS | AR*MS | AR*MS | AR*MS | AR*OES/MS | AR*AAS | AR*AAS | AR*MS | AR*GFAAS | AR*MS | AR*MS | AR*MS | AR*AAS | AR*MS |  |  |  |  | 1
1
| 1 | 1 | 70 | 90 | 63 | 66 | 61 | 65 | 63.3 | 57.4243 | 60 | 46.3333 | 65 | 67.1 | 67 | 69 | 70 | N.A. | 65 |  |  |  |  | 1
| 1 | 2 | 70 | 80 | 63 | 64 | 65 | 64 | 67.8 | 63.2469 | 70 | 41 | 65 | 67 | 67 | 66 | 71 | -- | 60 |  |  |  |  | 0
| 1 | 3 | 70 | 80 | 65 | 68 | 65 | 65 | 59.3 | 63.9226 | 80 | 40 | 56 | 65.1 | 66 | 64 | 69 | N.A. | 67 |  |  |  |  | 16
| 1 | 4 | 80 | 80 | 66 | 68 | 66 | 66 | 69 | 61.9149 | 80 | 35.3333 | 54 | 68.6 | 66 | 64 | 66 | N.A. | 63 |  |  |  |  | 65.0467
| 1 | 5 | 60 | 70 | 64 | 67 | 64 | 65 | 71.5 | 61.3753 | 80 | 43.5 | 56 | 67.4 | 66 | 65 | 68 | N.A. | 61 |  |  |  |  | 72
| 1 | 6 | 70 | 80 | 66 | 67 | 64 | 64 | 67.6 | 58.1602 | 70 | 51 | 59 | 66.9 | 63 | 64 | 69 | N.A. | 68
| Mean |  | 70 | 80 | 64.5 | 66.6667 | 64.1667 | 64.8333 | 66.4167 | 61.0074 | 73.3333 | 42.8611 | 59.1667 | 67.0167 | 65.8333 | 65.3333 | 68.8333 |  | 64
| Median |  | 70 | 80 | 64.5 | 67 | 64.5 | 65 | 67.7 | 61.6451 | 75 | 42.25 | 57.5 | 67.05 | 66 | 64.5 | 69 |  | 64
| Std Dev. |  | 6.3246 | 6.3246 | 1.3784 | 1.5055 | 1.7224 | 0.75277 | 4.3861 | 2.6615 | 8.165 | 5.4226 | 4.7924 | 1.1268 | 1.472 | 1.9664 | 1.7224 |  | 3.2249
| Rel.Std.Dev. |  | 9.035% | 7.906% | 2.137% | 2.258% | 2.684% | 1.161% | 6.604% | 4.363% | 11.13% | 12.65% | 8.1% | 1.681% | 2.236% | 3.01% | 2.502% |  | 5.039%
| PDM3 |  | 7.615% | 22.99% | -0.8405% | 2.49% | -1.353% | -0.3281% | 2.106% | -6.21% | 12.74% | -34.11% | -9.04% | 3.029% | 1.209% | 0.4406% | 5.821% |  | -1.609%
| Z-Score (Absolute) |  | 1.97 | 6.45 | 0.48 | 0.48 | 0.63 | 0.34 | 0.37 | 2.05 | 3.46 | 10.16 | 2.87 | 0.64 | 0.11 | 0.11 | 1.45 | NA | 0.71
| Analytical results for B in OREAS 151b (Indicative Value < 10 ppm) | [22 empty] | Indicative
B | Round | Replicate | Lab | Lab | Lab | Lab | Lab | Lab | Lab | Lab | Lab | Lab | Lab | Lab | [9 empty] | 1
| No | No | 3.03 | 3.05 | 3.06 | 3.08 | 3.09 | 3.10 | 3.11 | 3.15 | 3.17 | 3.18 | 3.19 | 3.26 | [9 empty] | ppm
|  |  | AR*OES/MS | AR*OES | AR*OES | AR*OES | AR*OES | AR*MS | AR*OES/MS | AR*OES | AR*OES | AR*OES | AR*OES | AR*OES/MS | [9 empty] | 1
1
| 1 | 1 | 10 | < 10 | < 10 | < 10 | < 20 | < 20 | < 10 | < 5 | < 10 | < 10 | < 10 | < 10 | [9 empty] | 1
| 1 | 2 | < 10 | < 10 | < 10 | < 10 | < 20 | < 20 | < 10 | < 5 | < 10 | < 10 | < 10 | < 10 | [9 empty] | 0
| 1 | 3 | < 10 | < 10 | < 10 | < 10 | < 20 | < 20 | < 10 | < 5 | < 10 | < 10 | < 10 | < 10 | [9 empty] | 16
| 1 | 4 | < 10 | < 10 | < 10 | < 10 | < 20 | < 20 | < 10 | < 5 | < 10 | < 10 | < 10 | < 10 | [9 empty] | < 10
| 1 | 5 | < 10 | < 10 | < 10 | < 10 | < 20 | < 20 | < 10 | < 5 | < 10 | < 10 | < 10 | < 10 | [9 empty] | 11
| 1 | 6 | 10 | < 10 | < 10 | < 10 | < 20 | < 20 | < 10 | < 5 | < 10 | < 10 | < 10 | < 10
| Mean |  | 3.01: 10
| Median |  | 3.01: 10
| Std Dev. |  | 3.01: 0
Rel.Std.Dev. | bar: 3.01
PDM3
Z-Score (Absolute) | bar: 3.01 to 3.15
| Analytical results for Ba in OREAS 151b (Certified Value 71 ppm) | [22 empty] | Certified
Ba | Round | Replicate | Lab | Lab | Lab | Lab | Lab | Lab | Lab | Lab | Lab | Lab | Lab | Lab | Lab | Lab | Lab | Lab | Lab | Lab | Lab | Lab | Lab | 1
| No | No | 3.01 | 3.03 | 3.04 | 3.05 | 3.06 | 3.07 | 3.08 | 3.09 | 3.10 | 3.11 | 3.12 | 3.13 | 3.14 | 3.15 | 3.16 | 3.17 | 3.18 | 3.19 | 3.22 | 3.26 | 3.27 | ppm
|  |  | AR*MS | AR*OES/MS | AR*OES/MS | AR*OES | AR*OES | AR*MS | AR*MS | AR*OES | AR*MS | AR*OES/MS | AR*OES | AR*OES | AR*MS | AR*OES | AR*MS | AR*OES | AR*OES | AR*OES | AR*OES | AR*OES/MS | AR*OES | 0
1
| 1 | 1 | 62 | 76 | 76.46 | 70 | 70 | 82 | 71 | 65 | 69 | 78.1298 | 74 | 68.0525 | 63.7 | 75.2 | 66 | 70 | 70 | 80 | 79 | 72 | 170 | 1
| 1 | 2 | 65 | 73 | 75.75 | 70 | 70 | 85 | 69 | 66 | 70 | 80.9321 | 74 | 67.39 | 61.4 | 73.5 | 68 | 70 | 70 | 80 | 74 | 69 | 227 | 0
| 1 | 3 | 63 | 74 | 72.82 | 70 | 70 | 85 | 70 | 67 | 71 | 78.597 | 75 | 67.08 | 60.4 | 73.6 | 68 | 60 | 70 | 80 | 70 | 71 | 226 | 16
| 1 | 4 | 64 | 74 | 75.96 | 70 | 70 | 83 | 69 | 66 | 70 | 77.2008 | 75 | 67.6225 | 62.2 | 73.4 | 67 | 70 | 70 | 80 | 77 | 69 | 257 | 71.4309
| 1 | 5 | 64 | 74 | 72.5 | 70 | 70 | 81 | 69 | 66 | 75 | 77.6258 | 72 | 67.6075 | 59.5 | 71.3 | 67 | 70 | 70 | 80 | 84 | 65 | 272 | 73
| 1 | 6 | 65 | 74 | 71.8 | 70 | 70 | 82 | 70 | 67 | 71 | 79.4934 | 74 | 67.8125 | 63.2 | 73.7 | 67 | 70 | 70 | 80 | 70 | 66 | 247
| Mean |  | 63.8333 | 74.1667 | 74.215 | 70 | 70 | 83 | 69.6667 | 66.1667 | 71 | 78.6632 | 74 | 67.5942 | 61.7333 | 73.45 | 67.1667 | 68.3333 | 70 | 80 | 75.6667 | 68.6667 | 233.1667
| Median |  | 64 | 74 | 74.285 | 70 | 70 | 82.5 | 69.5 | 66 | 70.5 | 78.3634 | 74 | 67.615 | 61.8 | 73.55 | 67 | 70 | 70 | 80 | 75.5 | 69 | 237
| Std Dev. |  | 1.169 | 0.98319 | 2.0572 | 0 | 0 | 1.6733 | 0.8165 | 0.75277 | 2.0976 | 1.3668 | 1.0954 | 0.33609 | 1.6195 | 1.247 | 0.75277 | 4.0825 | 0 | 0 | 5.465 | 2.7325 | 35.6282
| Rel.Std.Dev. |  | 1.831% | 1.326% | 2.772% | 0% | 0% | 2.016% | 1.172% | 1.138% | 2.954% | 1.738% | 1.48% | 0.4972% | 2.623% | 1.698% | 1.121% | 5.974% | 0% | 0% | 7.223% | 3.979% | 15.28%
| PDM3 |  | -10.64% | 3.83% | 3.898% | -2.003% | -2.003% | 16.2% | -2.47% | -7.37% | -0.6033% | 10.12% | 3.597% | -5.371% | -13.58% | 2.827% | -5.97% | -4.337% | -2.003% | 12% | 5.93% | -3.87% | 226.4%
| Z-Score (Absolute) |  | 1.08 | 0.73 | 0.74 | 0 | 0 | 2.29 | 0.06 | 0.67 | 0.18 | 1.52 | 0.7 | 0.42 | 1.45 | 0.61 | 0.5 | 0.29 | 0 | 1.76 | 1 | 0.23 | 28.7
| Analytical results for Be in OREAS 151b (Certified Value 0.22 ppm) | [22 empty] | Certified
Be | Round | Replicate | Lab | Lab | Lab | Lab | Lab | Lab | Lab | Lab | Lab | Lab | Lab | Lab | Lab | Lab | Lab | [6 empty] | 1
| No | No | 3.01 | 3.03 | 3.04 | 3.05 | 3.06 | 3.08 | 3.11 | 3.12 | 3.13 | 3.15 | 3.16 | 3.17 | 3.18 | 3.19 | 3.26 | [6 empty] | ppm
|  |  | AR*MS | AR*OES/MS | AR*OES/MS | AR*OES | AR*OES | AR*MS | AR*OES/MS | AR*OES | AR*OES | AR*MS | AR*MS | AR*OES | AR*OES | AR*OES | AR*OES/MS | [6 empty] | 2
2
| 1 | 1 | < 0.5 | 0.2 | < 0.5 | < 0.5 | < 0.5 | 0.26 | < 0.5 | < 5 | 0.2075 | 0.2325 | 0.2 | < 0.5 | < 0.5 | < 0.5 | 0.2 | [6 empty] | 1
| 1 | 2 | < 0.5 | 0.2 | < 0.5 | < 0.5 | < 0.5 | 0.23 | < 0.5 | < 5 | 0.2075 | 0.2306 | 0.2 | < 0.5 | < 0.5 | < 0.5 | 0.2 | [6 empty] | 0
| 1 | 3 | < 0.5 | 0.2 | < 0.5 | < 0.5 | < 0.5 | 0.22 | < 0.5 | < 5 | 0.205 | 0.2403 | 0.2 | < 0.5 | < 0.5 | < 0.5 | 0.2 | [6 empty] | 16
| 1 | 4 | < 0.5 | 0.3 | < 0.5 | < 0.5 | < 0.5 | 0.23 | < 0.5 | < 5 | 0.2075 | 0.2466 | 0.2 | < 0.5 | < 0.5 | < 0.5 | 0.2 | [6 empty] | 0.22131
| 1 | 5 | < 0.5 | 0.2 | < 0.5 | < 0.5 | < 0.5 | 0.26 | < 0.5 | < 5 | 0.2075 | 0.2499 | 0.2 | < 0.5 | < 0.5 | < 0.5 | 0.2 | [6 empty] | 74
| 1 | 6 | < 0.5 | 0.3 | < 0.5 | < 0.5 | < 0.5 | 0.29 | < 0.5 | < 5 | 0.2075 | 0.2346 | 0.2 | < 0.5 | < 0.5 | < 0.5 | 0.2
| Mean |  | 3.03: 0.23333; 3.07: 0.24833; 3.10: 0.20708; 3.11: 0.23908; 3.12: 0.2; 3.16: 0.2
| Median |  | 3.03: 0.2; 3.07: 0.245; 3.10: 0.2075; 3.11: 0.23745; 3.12: 0.2; 3.16: 0.2
| Std Dev. |  | 3.03: 0.05164; 3.07: 0.026394; 3.10: 0.0010206; 3.11: 0.0078789; 3.12: 3.0405e-17; 3.16: 3.0405e-17
| Rel.Std.Dev. |  | 3.03: 22.13%; 3.07: 10.63%; 3.10: 0.4929%; 3.11: 3.295%; 3.12: 1.52e-14%; 3.16: 1.52e-14%
| PDM3 |  | 3.03: 5.435%; 3.07: 12.21%; 3.10: -6.427%; 3.11: 8.033%; 3.12: -9.627%; 3.16: -9.627%
Z-Score (Absolute) | bar: 3.01 to 3.16
| Analytical results for Bi in OREAS 151b (Certified Value 0.4 ppm) | [22 empty] | Certified
Bi | Round | Replicate | Lab | Lab | Lab | Lab | Lab | Lab | Lab | Lab | Lab | Lab | Lab | Lab | Lab | Lab | Lab | Lab | Lab | Lab | Lab | Lab | Lab | 1
| No | No | 3.01 | 3.03 | 3.04 | 3.05 | 3.06 | 3.07 | 3.08 | 3.09 | 3.10 | 3.11 | 3.12 | 3.13 | 3.14 | 3.15 | 3.16 | 3.17 | 3.18 | 3.19 | 3.22 | 3.26 | 3.27 | ppm
|  |  | AR*MS | AR*OES/MS | AR*OES | AR*OES | AR*OES | AR*MS | AR*OES | AR*OES | AR*MS | AR*OES/MS | AR*OES | AR*OES | AR*MS | AR*MS | AR*OES | AR*OES | AR*OES | AR*OES | AR*OES | AR*OES/MS | AR*MS | 2
2
| 1 | 1 | 0.36 | 0.39 | < 2 | < 2 | 2 | 0.38 | < 2 | < 3 | 0.4 | 0.392 | < 10 | 2.4825 | 0.4 | 0.3789 | 10 | < 2 | < 2 | 3 | < 5 | 0.3 | 0.49 | 1
| 1 | 2 | 0.36 | 0.4 | < 2 | < 2 | < 2 | 0.4 | < 2 | < 3 | 0.4 | 0.39451 | < 10 | 2.6025 | 0.4 | 0.3767 | 15 | < 2 | < 2 | < 2 | < 5 | 0.31 | 0.5 | 0
| 1 | 3 | 0.37 | 0.39 | < 2 | < 2 | < 2 | 0.4 | < 2 | < 3 | 0.5 | 0.3951 | < 10 | 2.6525 | 0.4 | 0.3716 | 10 | < 2 | 2 | < 2 | < 5 | 0.3 | 0.51 | 16
| 1 | 4 | 0.37 | 0.39 | < 2 | 2 | < 2 | 0.4 | < 2 | < 3 | 0.5 | 0.36426 | < 10 | 2.7625 | 0.4 | 0.3721 | 15 | < 2 | < 2 | 3 | < 5 | 0.32 | 0.52 | 0.397
| 1 | 5 | 0.37 | 0.38 | < 2 | < 2 | < 2 | 0.38 | < 2 | < 3 | 0.5 | 0.41693 | < 10 | 2.0775 | 0.4 | 0.3723 | 10 | < 2 | 3 | < 2 | < 5 | 0.31 | 0.51 | 75
| 1 | 6 | 0.36 | 0.4 | < 2 | 2 | < 2 | 0.38 | < 2 | < 3 | 0.4 | 0.38595 | < 10 | 2.14 | 0.4 | 0.3777 | 10 | < 2 | 2 | < 2 | < 5 | 0.31 | 0.48
| Mean |  | 0.365 | 0.39167 |  | 2 | 2 | 0.39 |  |  | 0.45 | 0.39146 |  | 2.4529 | 0.4 | 0.37488 | 11.6667 |  | 2.3333 | 3 |  | 0.30833 | 0.50167
| Median |  | 0.365 | 0.39 |  | 2 | 2 | 0.39 |  |  | 0.45 | 0.39325 |  | 2.5425 | 0.4 | 0.3745 | 10 |  | 2 | 3 |  | 0.31 | 0.505
| Std Dev. |  | 0.0054772 | 0.0075277 |  | 0 |  | 0.010954 |  |  | 0.054772 | 0.016982 |  | 0.28206 | 6.0809e-17 | 0.0032425 | 2.582 |  | 0.57735 | 0 |  | 0.0075277 | 0.01472
| Rel.Std.Dev. |  | 1.501% | 1.922% |  | 0% |  | 2.809% |  |  | 12.17% | 4.338% |  | 11.5% | 1.52e-14% | 0.8649% | 22.13% |  | 24.74% | 0% |  | 2.441% | 2.934%
| PDM3 |  | -8.061% | -1.344% |  | 403.8% | 403.8% | -1.763% |  |  | 13.35% | -1.396% |  | 517.9% | 0.7554% | -5.571% | 2839% |  | 487.7% | 655.7% |  | -22.33% | 26.36%
| Z-Score (Absolute) |  | 0.7 | 0.67 | 0 | 0.37 | 0.18 | 0.68 | 0 | 0.55 | 0.61 | 0.67 | 4.43 | 1.61 | 0.66 | 0.69 | NA | 0 | 0.74 | 0.74 | 1.66 | 0.77 | 0.55
| Analytical results for Ca in OREAS 151b (Certified Value 1.37 wt.%) | [22 empty] | Certified
Ca | Round | Replicate | Lab | Lab | Lab | Lab | Lab | Lab | Lab | Lab | Lab | Lab | Lab | Lab | Lab | Lab | Lab | Lab | Lab | Lab | Lab | Lab |  | 1
| No | No | 3.01 | 3.03 | 3.04 | 3.05 | 3.06 | 3.07 | 3.08 | 3.09 | 3.10 | 3.11 | 3.12 | 3.13 | 3.14 | 3.15 | 3.16 | 3.17 | 3.18 | 3.19 | 3.22 | 3.26 |  | wt.%
|  |  | AR*OES | AR*OES/MS | AR*OES | AR*OES | AR*OES | AR*OES | AR*OES | AR*OES | AR*MS | AR*OES/MS | AR*OES | AR*OES | AR*OES | AR*OES | AR*OES | AR*OES | AR*OES | AR*OES | AR*OES | AR*OES/MS |  | 2
3
| 1 | 1 | 1.31 | 1.34 | 1.35 | 1.33 | 1.36 | 1.46 | 1.4 | 1.34 | 1.29 | 1.4899 | 1.46 | 1.3808 | 1.24 | 1.33 | 1.42 | 1.39 | 1.38 | 1.38 | 1.41 | 1.3 |  | 1
| 1 | 2 | 1.32 | 1.34 | 1.3 | 1.35 | 1.33 | 1.47 | 1.37 | 1.34 | 1.37 | 1.4819 | 1.45 | 1.388 | 1.51 | 1.32 | 1.42 | 1.37 | 1.35 | 1.38 | 1.38 | 1.32 |  | 0
| 1 | 3 | 1.32 | 1.34 | 1.3 | 1.38 | 1.31 | 1.47 | 1.42 | 1.38 | 1.36 | 1.4507 | 1.47 | 1.3864 | 1.26 | 1.32 | 1.37 | 1.35 | 1.45 | 1.41 | 1.44 | 1.32 |  | 16
| 1 | 4 | 1.34 | 1.34 | 1.3 | 1.33 | 1.31 | 1.43 | 1.37 | 1.35 | 1.36 | 1.4776 | 1.45 | 1.3812 | 1.31 | 1.34 | 1.37 | 1.38 | 1.39 | 1.38 | 1.44 | 1.33 |  | 1.3674
| 1 | 5 | 1.33 | 1.34 | 1.32 | 1.37 | 1.33 | 1.43 | 1.31 | 1.35 | 1.37 | 1.4875 | 1.43 | 1.394 | 1.32 | 1.31 | 1.38 | 1.37 | 1.35 | 1.37 | 1.43 | 1.34 |  | 76
| 1 | 6 | 1.32 | 1.37 | 1.33 | 1.33 | 1.32 | 1.43 | 1.39 | 1.36 | 1.36 | 1.4854 | 1.45 | 1.417 | 1.46 | 1.36 | 1.32 | 1.38 | 1.3 | 1.35 | 1.44 | 1.32
| Mean |  | 1.3233 | 1.345 | 1.3167 | 1.3483 | 1.3267 | 1.4483 | 1.3767 | 1.3533 | 1.3517 | 1.4788 | 1.4517 | 1.3912 | 1.35 | 1.33 | 1.38 | 1.3733 | 1.37 | 1.3783 | 1.4233 | 1.3217
| Median |  | 1.32 | 1.34 | 1.31 | 1.34 | 1.325 | 1.445 | 1.38 | 1.35 | 1.36 | 1.4836 | 1.45 | 1.3872 | 1.315 | 1.325 | 1.375 | 1.375 | 1.365 | 1.38 | 1.435 | 1.32
| Std Dev. |  | 0.010328 | 0.012247 | 0.020656 | 0.022286 | 0.018619 | 0.020412 | 0.037771 | 0.015055 | 0.030605 | 0.014444 | 0.013292 | 0.013533 | 0.10991 | 0.017889 | 0.037417 | 0.013663 | 0.0502 | 0.019408 | 0.024221 | 0.013292
| Rel.Std.Dev. |  | 0.7805% | 0.9106% | 1.569% | 1.653% | 1.403% | 1.409% | 2.744% | 1.112% | 2.264% | 0.9767% | 0.9156% | 0.9727% | 8.141% | 1.345% | 2.711% | 0.9948% | 3.664% | 1.408% | 1.702% | 1.006%
| PDM3 |  | -3.222% | -1.638% | -3.71% | -1.394% | -2.979% | 5.919% | 0.6779% | -1.029% | -1.15% | 8.149% | 6.163% | 1.742% | -1.272% | -2.735% | 0.9216% | 0.4341% | 0.1903% | 0.7997% | 4.091% | -3.344%
| Z-Score (Absolute) |  | 1.08 | 0.47 | 1.27 | 0.38 | 0.99 | 2.44 | 0.42 | 0.23 | 0.28 | 3.3 | 2.53 | 0.83 | 0.33 | 0.89 | 0.52 | 0.33 | 0.23 | 0.47 | 1.74 | 1.13
| Analytical results for Cd in OREAS 151b (Certified Value 0.58 ppm) | [22 empty] | Certified
Cd | Round | Replicate | Lab | Lab | Lab | Lab | Lab | Lab | Lab | Lab | Lab | Lab | Lab | Lab | Lab | Lab | Lab | Lab | Lab | Lab | Lab | Lab | Lab | 1
| No | No | 3.01 | 3.03 | 3.04 | 3.05 | 3.06 | 3.07 | 3.08 | 3.09 | 3.10 | 3.11 | 3.12 | 3.13 | 3.14 | 3.15 | 3.16 | 3.17 | 3.18 | 3.19 | 3.22 | 3.26 | 3.27 | ppm
|  |  | AR*MS | AR*OES/MS | AR*OES/MS | AR*OES | AR*OES | AR*MS | AR*OES | AR*OES | AR*MS | AR*OES/MS | AR*OES | AR*OES | AR*MS | AR*MS | AR*MS | AR*OES | AR*OES | AR*OES | AR*OES | AR*OES/MS | AR*OES | 2
3
| 1 | 1 | 0.56 | 0.6 | 0.6159 | 0.6 | 0.5 | 0.6 | 0.6 | < 0.5 | 0.7 | 0.62512 | < 5 | 0.845 | 0.6 | 0.5709 | 0.6 | 0.5 | 0.5 | 0.7 | < 1 | 0.54 | < 1 | 1
| 1 | 2 | 0.55 | 0.61 | 0.6679 | 0.7 | 0.5 | 0.7 | 0.7 | < 0.5 | 0.5 | 0.61656 | < 5 | 0.8675 | 0.7 | 0.5616 | 0.6 | 0.5 | < 0.5 | 0.6 | < 1 | 0.55 | < 1 | 0
| 1 | 3 | 0.53 | 0.58 | 0.5866 | 0.6 | < 0.5 | 0.6 | 0.7 | < 0.5 | 0.6 | 0.59021 | < 5 | 0.8425 | 0.6 | 0.5492 | 0.6 | < 0.5 | < 0.5 | 0.7 | < 1 | 0.55 | < 1 | 16
| 1 | 4 | 0.56 | 0.58 | 0.5478 | 0.6 | 0.5 | 0.6 | 0.6 | < 0.5 | 0.5 | 0.57734 | < 5 | 0.8425 | 0.7 | 0.5512 | 0.6 | 0.6 | 0.5 | 0.6 | < 1 | 0.53 | < 1 | 0.58188
| 1 | 5 | 0.54 | 0.58 | 0.5683 | 0.6 | 0.5 | 0.6 | 0.5 | < 0.5 | 0.6 | 0.61718 | < 5 | 0.87 | 0.6 | 0.5586 | 0.6 | 0.5 | 0.6 | 0.6 | < 1 | 0.54 | < 1 | 77
| 1 | 6 | 0.53 | 0.59 | 0.6075 | 0.6 | 0.5 | 0.6 | 0.6 | < 0.5 | 0.6 | 0.64243 | < 5 | 0.8725 | 0.6 | 0.5565 | 0.6 | 0.6 | 0.5 | 0.6 | < 1 | 0.54 | < 1
| Mean |  | 0.545 | 0.59 | 0.599 | 0.61667 | 0.5 | 0.61667 | 0.61667 |  | 0.58333 | 0.61147 |  | 0.85667 | 0.63333 | 0.558 | 0.6 | 0.54 | 0.525 | 0.63333 |  | 0.54167
| Median |  | 0.545 | 0.585 | 0.59705 | 0.6 | 0.5 | 0.6 | 0.6 |  | 0.6 | 0.61687 |  | 0.85625 | 0.6 | 0.55755 | 0.6 | 0.5 | 0.5 | 0.6 |  | 0.54
| Std Dev. |  | 0.013784 | 0.012649 | 0.042007 | 0.040825 | 0 | 0.040825 | 0.075277 |  | 0.075277 | 0.023747 |  | 0.01472 | 0.05164 | 0.0078187 | 0 | 0.054772 | 0.05 | 0.05164 |  | 0.0075277
| Rel.Std.Dev. |  | 2.529% | 2.144% | 7.013% | 6.62% | 0% | 6.62% | 12.21% |  | 12.9% | 3.884% |  | 1.718% | 8.154% | 1.401% | 0% | 10.14% | 9.524% | 8.154% |  | 1.39%
| PDM3 |  | -6.339% | 1.395% | 2.942% | 5.978% | -14.07% | 5.978% | 5.978% |  | 0.2491% | 5.085% |  | 47.22% | 8.842% | -4.105% | 3.113% | -7.198% | -9.776% | 8.842% |  | -6.912%
| Z-Score (Absolute) |  | 0.7 | 0 | 0.14 | 0.41 | 2.05 | 0.41 | 0.41 | 5.29 | 0.1 | 0.33 | 29.72 | 4.15 | 0.67 | 0.5 | 0.16 | 1.53 | 2.44 | 0.67 | 1.4 | 0.75 | 1.4
| Analytical results for Ce in OREAS 151b (Certified Value 16.2 ppm) | [22 empty] | Certified
Ce | Round | Replicate | 3.01: Lab; 3.03: Lab; 3.04: Lab; 3.05: Lab; 3.06: Lab; 3.07: Lab; 3.08: Lab; 3.09: Lab; 3.10: Lab | 1
| No | No | 3.01: 3.01; 3.03: 3.03; 3.04: 3.04; 3.05: 3.07; 3.06: 3.08; 3.07: 3.11; 3.08: 3.14; 3.09: 3.15; 3.10: 3.26 | ppm
|  |  | 3.01: AR*MS; 3.03: AR*OES/MS; 3.04: AR*OES/MS; 3.05: AR*MS; 3.06: AR*MS; 3.07: AR*OES/MS; 3.08: AR*MS; 3.09: AR*MS; 3.10: AR*OES/MS | 1
2
| 1 | 1 | 3.01: 15.2; 3.03: 16.9; 3.04: 16.92; 3.05: 16; 3.06: 16.67; 3.07: 18.8055; 3.08: 16.7; 3.09: 16.37; 3.10: 14.62 | 1
| 1 | 2 | 3.01: 15.6; 3.03: 17; 3.04: 16.89; 3.05: 16.4; 3.06: 15.96; 3.07: 19.4045; 3.08: 16.2; 3.09: 16.21; 3.10: 14.45 | 0
| 1 | 3 | 3.01: 15.4; 3.03: 17; 3.04: 16.81; 3.05: 16.4; 3.06: 16.27; 3.07: 18.6451; 3.08: 15.5; 3.09: 16.49; 3.10: 14.49 | 16
| 1 | 4 | 3.01: 15.7; 3.03: 17.1; 3.04: 15.91; 3.05: 15.9; 3.06: 16; 3.07: 18.2175; 3.08: 15.5; 3.09: 16.19; 3.10: 14.69 | 16.2279
| 1 | 5 | 3.01: 15.4; 3.03: 16.9; 3.04: 16.7; 3.05: 15.7; 3.06: 16.15; 3.07: 18.8273; 3.08: 15.8; 3.09: 16.15; 3.10: 14.93 | 78
| 1 | 6 | 3.01: 15.4; 3.03: 17.5; 3.04: 15.65; 3.05: 16.5; 3.06: 16.21; 3.07: 18.937; 3.08: 15.9; 3.09: 16.42; 3.10: 14.66
| Mean |  | 3.01: 15.45; 3.03: 17.0667; 3.04: 16.48; 3.05: 16.15; 3.06: 16.21; 3.07: 18.8062; 3.08: 15.9333; 3.09: 16.305; 3.10: 14.64
| Median |  | 3.01: 15.4; 3.03: 17; 3.04: 16.755; 3.05: 16.2; 3.06: 16.18; 3.07: 18.8164; 3.08: 15.85; 3.09: 16.29; 3.10: 14.64
| Std Dev. |  | 3.01: 0.17607; 3.03: 0.22509; 3.04: 0.55368; 3.05: 0.32711; 3.06: 0.25511; 3.07: 0.38681; 3.08: 0.45898; 3.09: 0.13996; 3.10: 0.17088
| Rel.Std.Dev. |  | 3.01: 1.14%; 3.03: 1.319%; 3.04: 3.36%; 3.05: 2.025%; 3.06: 1.574%; 3.07: 2.057%; 3.08: 2.881%; 3.09: 0.8584%; 3.10: 1.167%
| PDM3 |  | 3.01: -4.793%; 3.03: 5.169%; 3.04: 1.554%; 3.05: -0.4798%; 3.06: -0.11%; 3.07: 15.89%; 3.08: -1.815%; 3.09: 0.4754%; 3.10: -9.785%
| Z-Score (Absolute) |  | 3.01: 1.85; 3.03: 2.09; 3.04: 0.66; 3.05: 0.15; 3.06: 0; 3.07: 6.33; 3.08: 0.67; 3.09: 0.23; 3.10: 3.83
| Analytical results for Co in OREAS 151b (Certified Value 10.9 ppm) | [22 empty] | Certified
Co | Round | Replicate | Lab | Lab | Lab | Lab | Lab | Lab | Lab | Lab | Lab | Lab | Lab | Lab | Lab | Lab | Lab | Lab | Lab | Lab | Lab | Lab | Lab | 1
| No | No | 3.01 | 3.03 | 3.04 | 3.05 | 3.06 | 3.07 | 3.08 | 3.09 | 3.10 | 3.11 | 3.12 | 3.13 | 3.14 | 3.15 | 3.16 | 3.17 | 3.18 | 3.19 | 3.22 | 3.26 | 3.27 | ppm
|  |  | AR*MS | AR*OES/MS | AR*OES | AR*OES | AR*OES | AR*OES | AR*MS | AR*OES | AR*MS | AR*OES/MS | AR*OES | AR*OES | AR*MS | AR*OES | AR*OES | AR*OES | AR*OES | AR*OES | AR*OES | AR*OES/MS | AR*OES | 1
2
| 1 | 1 | 11 | 11.6 | 10.635 | 11 | 11 | 11 | 11.6 | 10 | 11.6 | 10.753 | 11 | 9.9288 | 11.8 | 11.3 | 10 | 10 | 12 | 11 | 10 | 11.1 | 6.5 | 1
| 1 | 2 | 11 | 11.5 | 10.24 | 11 | 11 | 11 | 11.4 | 10 | 12 | 10.7511 | 10 | 10.0128 | 11.6 | 11 | 10 | 10 | 12 | 12 | 9 | 11.3 | 10.91 | 0
| 1 | 3 | 11 | 11.6 | 10.2 | 12 | 11 | 11 | 11.8 | 11 | 11.9 | 10.6148 | 10 | 9.8616 | 11.2 | 11 | 10 | 10 | 12 | 12 | 10 | 11.5 | 11.29 | 16
| 1 | 4 | 11 | 11.5 | 10.35 | 11 | 11 | 11 | 11.5 | 10 | 11.9 | 10.4512 | 11 | 10.0044 | 11 | 10.7 | 10 | 10 | 12 | 11 | 9 | 11 | 13.3 | 10.8634
| 1 | 5 | 11 | 11.7 | 10.395 | 11 | 11 | 10 | 11.6 | 11 | 12.1 | 10.8269 | 10 | 9.9876 | 11.2 | 10.6 | 10 | 10 | 12 | 12 | 10 | 11.1 | 10.16 | 79
| 1 | 6 | 11 | 11.7 | 10.465 | 11 | 11 | 11 | 11.6 | 11 | 11.9 | 10.701 | 11 | 10.0212 | 11 | 10.8 | 10 | 10 | 11 | 11 | 9 | 11.2 | 8.25
| Mean |  | 11 | 11.6 | 10.3808 | 11.1667 | 11 | 10.8333 | 11.5833 | 10.5 | 11.9 | 10.683 | 10.5 | 9.9694 | 11.3 | 10.9 | 10 | 10 | 11.8333 | 11.5 | 9.5 | 11.2 | 10.0683
| Median |  | 11 | 11.6 | 10.3725 | 11 | 11 | 11 | 11.6 | 10.5 | 11.9 | 10.7261 | 10.5 | 9.996 | 11.2 | 10.9 | 10 | 10 | 12 | 11.5 | 9.5 | 11.15 | 10.535
| Std Dev. |  | 0 | 0.089443 | 0.15835 | 0.40825 | 0 | 0.40825 | 0.13292 | 0.54772 | 0.16733 | 0.13336 | 0.54772 | 0.062277 | 0.32863 | 0.25298 | 0 | 0 | 0.40825 | 0.54772 | 0.54772 | 0.17889 | 2.3955
| Rel.Std.Dev. |  | 0% | 0.7711% | 1.525% | 3.656% | 0% | 3.768% | 1.147% | 5.216% | 1.406% | 1.248% | 5.216% | 0.6247% | 2.908% | 2.321% | 0% | 0% | 3.45% | 4.763% | 5.766% | 1.597% | 23.79%
| PDM3 |  | 1.257% | 6.78% | -4.442% | 2.791% | 1.257% | -0.277% | 6.627% | -3.345% | 9.542% | -1.661% | -3.345% | -8.23% | 4.019% | 0.3367% | -7.948% | -7.948% | 8.928% | 5.86% | -12.55% | 3.098% | -7.319%
| Z-Score (Absolute) |  | 0.13 | 0.91 | 0.67 | 0.35 | 0.13 | 0.09 | 0.89 | 0.52 | 1.3 | 0.28 | 0.52 | 1.21 | 0.52 | 0 | 1.17 | 1.17 | 1.21 | 0.78 | 1.82 | 0.39 | 1.08
| Analytical results for Cr in OREAS 151b (Certified Value 26.3 ppm) | [22 empty] | Certified
Cr | Round | Replicate | Lab | Lab | Lab | Lab | Lab | Lab | Lab | Lab | Lab | Lab | Lab | Lab | Lab | Lab | Lab | Lab | Lab | Lab | Lab |  |  | 1
| No | No | 3.01 | 3.03 | 3.04 | 3.05 | 3.06 | 3.07 | 3.08 | 3.09 | 3.10 | 3.11 | 3.12 | 3.13 | 3.14 | 3.15 | 3.17 | 3.18 | 3.19 | 3.22 | 3.26 |  |  | ppm
|  |  | AR*MS | AR*OES/MS | AR*OES | AR*OES | AR*OES | AR*OES | AR*OES | AR*OES | AR*MS | AR*OES/MS | AR*OES | AR*OES | AR*OES | AR*OES | AR*OES | AR*OES | AR*OES | AR*OES | AR*OES/MS |  |  | 1
2
| 1 | 1 | 26 | 29 | 27 | 27 | 26 | 25 | 28 | 26 | 26 | 28.0921 | 29 | 31.3375 | 25 | 25.7 | 26 | 25 | 25 | 24 | 24 |  |  | 1
| 1 | 2 | 27 | 28 | 26 | 27 | 25 | 25 | 28 | 26 | 28 | 28.0123 | 28 | 31.2975 | 25 | 25.4 | 26 | 25 | 34 | 24 | 24 |  |  | 0
| 1 | 3 | 26 | 29 | 26 | 27 | 25 | 25 | 27 | 27 | 30 | 27.6727 | 30 | 31.035 | 25 | 25.4 | 25 | 27 | 26 | 24 | 24 |  |  | 16
| 1 | 4 | 27 | 29 | 26 | 27 | 25 | 25 | 26 | 25 | 29 | 27.1525 | 31 | 31.315 | 25 | 25.7 | 26 | 26 | 25 | 25 | 25 |  |  | 26.2587
| 1 | 5 | 27 | 29 | 26 | 27 | 25 | 25 | 26 | 26 | 28 | 28.6473 | 28 | 31.3075 | 25 | 25 | 26 | 25 | 25 | 25 | 25 |  |  | 80
| 1 | 6 | 27 | 30 | 26 | 27 | 25 | 25 | 27 | 26 | 27 | 28.2592 | 29 | 31.49 | 25 | 26.1 | 26 | 24 | 24 | 25 | 26
| Mean |  | 26.6667 | 29 | 26.1667 | 27 | 25.1667 | 25 | 27 | 26 | 28 | 27.9727 | 29.1667 | 31.2971 | 25 | 25.55 | 25.8333 | 25.3333 | 26.5 | 24.5 | 24.6667
| Median |  | 27 | 29 | 26 | 27 | 25 | 25 | 27 | 26 | 28 | 28.0522 | 29 | 31.3113 | 25 | 25.55 | 26 | 25 | 25 | 24.5 | 24.5
| Std Dev. |  | 0.5164 | 0.63246 | 0.40825 | 0 | 0.40825 | 0 | 0.89443 | 0.63246 | 1.4142 | 0.51298 | 1.169 | 0.14695 | 0 | 0.37283 | 0.40825 | 1.0328 | 3.7283 | 0.54772 | 0.8165
| Rel.Std.Dev. |  | 1.936% | 2.181% | 1.56% | 0% | 1.622% | 0% | 3.313% | 2.433% | 5.051% | 1.834% | 4.008% | 0.4695% | 0% | 1.459% | 1.58% | 4.077% | 14.07% | 2.236% | 3.31%
| PDM3 |  | 1.554% | 10.44% | -0.3504% | 2.823% | -4.159% | -4.793% | 2.823% | -0.9851% | 6.631% | 6.527% | 11.07% | 19.19% | -4.793% | -2.699% | -1.62% | -3.524% | 0.9191% | -6.697% | -6.063%
| Z-Score (Absolute) |  | 0.34 | 1.91 | 0 | 0.56 | 0.67 | 0.79 | 0.56 | 0.11 | 1.24 | 1.22 | 2.02 | 3.46 | 0.79 | 0.42 | 0.22 | 0.56 | 0.22 | 1.12 | 1.01
| Analytical results for Cs in OREAS 151b (Certified Value 1.22 ppm) | [22 empty] | Certified
Cs | Round | Replicate | 3.01: Lab; 3.03: Lab; 3.04: Lab; 3.05: Lab; 3.06: Lab; 3.07: Lab; 3.08: Lab; 3.09: Lab; 3.10: Lab |  |  | 1
| No | No | 3.01: 3.01; 3.03: 3.03; 3.04: 3.04; 3.05: 3.07; 3.06: 3.08; 3.07: 3.11; 3.08: 3.14; 3.09: 3.26; 3.10: 3.27 |  |  | ppm
|  |  | 3.01: AR*MS; 3.03: AR*OES/MS; 3.04: AR*OES/MS; 3.05: AR*MS; 3.06: AR*MS; 3.07: AR*OES/MS; 3.08: AR*MS; 3.09: AR*OES/MS; 3.10: AR*MS |  |  | 2
2
| 1 | 1 | 3.01: 1.1; 3.03: 1.3; 3.04: 1.321; 3.05: 0.96; 3.06: 1.42; 3.07: 1.3736; 3.08: 1; 3.09: 1.14; 3.10: 1.26 |  |  | 1
| 1 | 2 | 3.01: 1.14; 3.03: 1.28; 3.04: 1.397; 3.05: 0.96; 3.06: 1.42; 3.07: 1.4282; 3.08: 1; 3.09: 1.13; 3.10: 1.34 |  |  | 0
| 1 | 3 | 3.01: 1.11; 3.03: 1.28; 3.04: 1.312; 3.05: 0.94; 3.06: 1.45; 3.07: 1.3881; 3.08: 0.9; 3.09: 1.15; 3.10: 1.44 |  |  | 16
| 1 | 4 | 3.01: 1.12; 3.03: 1.26; 3.04: 1.258; 3.05: 0.98; 3.06: 1.43; 3.07: 1.3649; 3.08: 0.9; 3.09: 1.2; 3.10: 1.36 |  |  | 1.2157
| 1 | 5 | 3.01: 1.1; 3.03: 1.29; 3.04: 1.293; 3.05: 0.94; 3.06: 1.38; 3.07: 1.4043; 3.08: 1; 3.09: 1.13; 3.10: 1.38 |  |  | 81
| 1 | 6 | 3.01: 1.13; 3.03: 1.3; 3.04: 1.286; 3.05: 0.92; 3.06: 1.43; 3.07: 1.3825; 3.08: 1; 3.09: 1.17; 3.10: 1.3
| Mean |  | 3.01: 1.1167; 3.03: 1.285; 3.04: 1.3112; 3.05: 0.95; 3.06: 1.4217; 3.07: 1.3903; 3.08: 0.96667; 3.09: 1.1533; 3.10: 1.3467
| Median |  | 3.01: 1.115; 3.03: 1.285; 3.04: 1.3025; 3.05: 0.95; 3.06: 1.425; 3.07: 1.3853; 3.08: 1; 3.09: 1.145; 3.10: 1.35
| Std Dev. |  | 3.01: 0.01633; 3.03: 0.015166; 3.04: 0.047444; 3.05: 0.020976; 3.06: 0.023166; 3.07: 0.022874; 3.08: 0.05164; 3.09: 0.027325; 3.10: 0.062823
| Rel.Std.Dev. |  | 3.01: 1.462%; 3.03: 1.18%; 3.04: 3.618%; 3.05: 2.208%; 3.06: 1.63%; 3.07: 1.645%; 3.08: 5.342%; 3.09: 2.369%; 3.10: 4.665%
| PDM3 |  | 3.01: -8.147%; 3.03: 5.699%; 3.04: 7.851%; 3.05: -21.86%; 3.06: 16.94%; 3.07: 14.36%; 3.08: -20.49%; 3.09: -5.131%; 3.10: 10.77%
| Z-Score (Absolute) |  | 3.01: 0.86; 3.03: 0; 3.04: 0.13; 3.05: 1.72; 3.06: 0.7; 3.07: 0.54; 3.08: 1.63; 3.09: 0.67; 3.10: 0.32
| Analytical results for Cu in OREAS 151b (Certified Value 0.18 wt.%) | [22 empty] | Certified
Cu | Round | Replicate | Lab | Lab | Lab | Lab | Lab | Lab | Lab | Lab | Lab | Lab | Lab | Lab | Lab | Lab | Lab | Lab | Lab | Lab | Lab | Lab | Lab | 1
| No | No | 3.01 | 3.03 | 3.04 | 3.05 | 3.06 | 3.07 | 3.08 | 3.09 | 3.10 | 3.11 | 3.12 | 3.13 | 3.14 | 3.15 | 3.16 | 3.17 | 3.18 | 3.19 | 3.22 | 3.26 | 3.27 | wt.%
|  |  | AR*MS | AR*OES/MS | AR*OES | AR*OES | AR*OES | AR*OES | AR*OES | AR*OES | AR*MS | AR*OES/MS | AR*OES | AR*OES | AR*OES | AR*OES | AR*OES | AR*OES | AR*OES | AR*OES | AR*OES | AR*OES/MS | AR*OES | 3
3
| 1 | 1 | 0.173 | 0.179 | 0.1822 | 0.1795 | 0.187 | 0.178 | 0.1854 | 0.1771 | 0.17814 | 0.17289 | 0.1851 | 0.18196 | 0.167 | 0.181 | 0.1824 | 0.187 | 0.182 | 0.182 | 0.1749 | 0.18388 | 0.1632 | 1
| 1 | 2 | 0.177 | 0.179 | 0.1733 | 0.179 | 0.182 | 0.177 | 0.179 | 0.1772 | 0.18739 | 0.17396 | 0.1862 | 0.18268 | 0.173 | 0.178 | 0.1808 | 0.182 | 0.181 | 0.182 | 0.1702 | 0.18618 | 0.1708 | 0
| 1 | 3 | 0.175 | 0.18 | 0.1749 | 0.19 | 0.181 | 0.177 | 0.1835 | 0.1808 | 0.19005 | 0.17457 | 0.1905 | 0.18156 | 0.169 | 0.178 | 0.1758 | 0.178 | 0.188 | 0.185 | 0.1743 | 0.18793 | 0.1791 | 16
| 1 | 4 | 0.176 | 0.179 | 0.1738 | 0.1845 | 0.181 | 0.178 | 0.1801 | 0.1787 | 0.18969 | 0.17526 | 0.1893 | 0.1826 | 0.173 | 0.18 | 0.1736 | 0.186 | 0.184 | 0.181 | 0.1755 | 0.18697 | 0.1774 | 0.17985
| 1 | 5 | 0.176 | 0.178 | 0.1756 | 0.1765 | 0.183 | 0.176 | 0.1742 | 0.1833 | 0.19103 | 0.17756 | 0.1852 | 0.18495 | 0.179 | 0.174 | 0.1784 | 0.18 | 0.182 | 0.179 | 0.1727 | 0.18632 | 0.166 | 82
| 1 | 6 | 0.175 | 0.18 | 0.1794 | 0.183 | 0.181 | 0.179 | 0.1795 | 0.1873 | 0.18804 | 0.17548 | 0.1863 | 0.18718 | 0.192 | 0.181 | 0.1682 | 0.185 | 0.182 | 0.181 | 0.1766 | 0.18611 | 0.1781
| Mean |  | 0.17533 | 0.17917 | 0.17653 | 0.18208 | 0.1825 | 0.1775 | 0.18028 | 0.18073 | 0.18739 | 0.17495 | 0.1871 | 0.18349 | 0.1755 | 0.17867 | 0.17653 | 0.183 | 0.18317 | 0.18167 | 0.17403 | 0.18623 | 0.17243
| Median |  | 0.1755 | 0.179 | 0.17525 | 0.18125 | 0.1815 | 0.1775 | 0.1798 | 0.17975 | 0.18887 | 0.17491 | 0.18625 | 0.18264 | 0.173 | 0.179 | 0.1771 | 0.1835 | 0.182 | 0.1815 | 0.1746 | 0.18625 | 0.1741
| Std Dev. |  | 0.0013663 | 0.00075277 | 0.0035155 | 0.0048313 | 0.0023452 | 0.0010488 | 0.0038943 | 0.0039883 | 0.0047244 | 0.0015845 | 0.0022565 | 0.0021582 | 0.0090719 | 0.0026583 | 0.0051902 | 0.0035777 | 0.0025626 | 0.0019664 | 0.0022818 | 0.0013412 | 0.0067902
| Rel.Std.Dev. |  | 0.7792% | 0.4202% | 1.991% | 2.653% | 1.285% | 0.5909% | 2.16% | 2.207% | 2.521% | 0.9057% | 1.206% | 1.176% | 5.169% | 1.488% | 2.94% | 1.955% | 1.399% | 1.082% | 1.311% | 0.7202% | 3.938%
| PDM3 |  | -2.511% | -0.3793% | -1.844% | 1.242% | 1.474% | -1.306% | 0.2416% | 0.4918% | 4.193% | -2.722% | 4.032% | 2.024% | -2.418% | -0.6573% | -1.844% | 1.752% | 1.845% | 1.011% | -3.234% | 3.549% | -4.123%
| Z-Score (Absolute) |  | 1.04 | 0.23 | 0.79 | 0.38 | 0.47 | 0.59 | 0 | 0.09 | 1.5 | 1.12 | 1.43 | 0.67 | 1.01 | 0.34 | 0.79 | 0.57 | 0.61 | 0.29 | 1.31 | 1.25 | 1.65
| Analytical results for Dy in OREAS 151b (Certified Value 2.2 ppm) | [22 empty] | Certified
Dy | Round | Replicate | 3.01: Lab; 3.03: Lab; 3.04: Lab; 3.05: Lab; 3.06: Lab | 1
| No | No | 3.01: 3.04; 3.03: 3.07; 3.04: 3.08; 3.05: 3.14; 3.06: 3.27 | ppm
|  |  | 3.01: AR*OES/MS; 3.03: AR*MS; 3.04: AR*MS; 3.05: AR*MS; 3.06: AR*MS | 2
2
| 1 | 1 | 3.01: 2.071; 3.03: 2.22; 3.04: 2.2; 3.05: 2.04; 3.06: 2.69 | 1
| 1 | 2 | 3.01: 2.132; 3.03: 2.27; 3.04: 2.08; 3.05: 1.98; 3.06: 2.72 | 0
| 1 | 3 | 3.01: 2.026; 3.03: 2.3; 3.04: 2.09; 3.05: 1.92; 3.06: 2.88 | 16
| 1 | 4 | 3.01: 1.883; 3.03: 2.24; 3.04: 2.13; 3.05: 1.97; 3.06: 2.67 | 2.2045
| 1 | 5 | 3.01: 1.998; 3.03: 2.15; 3.04: 2.14; 3.05: 1.9; 3.06: 2.53 | 83
| 1 | 6 | 3.01: 1.924; 3.03: 2.24; 3.04: 2.09; 3.05: 1.86; 3.06: 2.79
| Mean |  | 3.01: 2.0057; 3.03: 2.2367; 3.04: 2.1217; 3.05: 1.945; 3.06: 2.7133
| Median |  | 3.01: 2.012; 3.03: 2.24; 3.04: 2.11; 3.05: 1.945; 3.06: 2.705
| Std Dev. |  | 3.01: 0.092106; 3.03: 0.050859; 3.04: 0.04535; 3.05: 0.06442; 3.06: 0.1181
| Rel.Std.Dev. |  | 3.01: 4.592%; 3.03: 2.274%; 3.04: 2.137%; 3.05: 3.312%; 3.06: 4.352%
| PDM3 |  | 3.01: -9.018%; 3.03: 1.461%; 3.04: -3.756%; 3.05: -11.77%; 3.06: 23.08%
| Z-Score (Absolute) |  | 3.01: 0.67; 3.03: 0.67; 3.04: 0; 3.05: 1.03; 3.06: 3.44
| Analytical results for Er in OREAS 151b (Certified Value 1.24 ppm) | [22 empty] | Certified
Er | Round | Replicate | 3.01: Lab; 3.03: Lab; 3.04: Lab; 3.05: Lab; 3.06: Lab | 1
| No | No | 3.01: 3.04; 3.03: 3.07; 3.04: 3.08; 3.05: 3.14; 3.06: 3.27 | ppm
|  |  | 3.01: AR*OES/MS; 3.03: AR*MS; 3.04: AR*MS; 3.05: AR*MS; 3.06: AR*MS | 2
2
| 1 | 1 | 3.01: 1.135; 3.03: 1.17; 3.04: 1.17; 3.05: 1.09; 3.06: 1.8 | 1
| 1 | 2 | 3.01: 1.153; 3.03: 1.17; 3.04: 1.12; 3.05: 1.1; 3.06: 1.72 | 0
| 1 | 3 | 3.01: 1.095; 3.03: 1.2; 3.04: 1.13; 3.05: 1.05; 3.06: 1.9 | 16
| 1 | 4 | 3.01: 1.034; 3.03: 1.2; 3.04: 1.11; 3.05: 1.13; 3.06: 1.68 | 1.2391
| 1 | 5 | 3.01: 1.09; 3.03: 1.12; 3.04: 1.15; 3.05: 1.04; 3.06: 1.8 | 84
| 1 | 6 | 3.01: 1.077; 3.03: 1.18; 3.04: 1.12; 3.05: 1.06; 3.06: 1.74
| Mean |  | 3.01: 1.0973; 3.03: 1.1733; 3.04: 1.1333; 3.05: 1.0783; 3.06: 1.7733
| Median |  | 3.01: 1.0925; 3.03: 1.175; 3.04: 1.125; 3.05: 1.075; 3.06: 1.77
| Std Dev. |  | 3.01: 0.04243; 3.03: 0.029439; 3.04: 0.022509; 3.05: 0.034303; 3.06: 0.077632
| Rel.Std.Dev. |  | 3.01: 3.867%; 3.03: 2.509%; 3.04: 1.986%; 3.05: 3.181%; 3.06: 4.378%
| PDM3 |  | 3.01: -11.44%; 3.03: -5.31%; 3.04: -8.538%; 3.05: -12.98%; 3.06: 43.11%
| Z-Score (Absolute) |  | 3.01: 0.61; 3.03: 0.67; 3.04: 0; 3.05: 0.93; 3.06: 10.79
| Analytical results for Eu in OREAS 151b (Certified Value 0.6 ppm) | [22 empty] | Certified
Eu | Round | Replicate | 3.01: Lab; 3.03: Lab; 3.04: Lab; 3.05: Lab; 3.06: Lab | 1
| No | No | 3.01: 3.04; 3.03: 3.07; 3.04: 3.08; 3.05: 3.14; 3.06: 3.27 | ppm
|  |  | 3.01: AR*OES/MS; 3.03: AR*MS; 3.04: AR*MS; 3.05: AR*MS; 3.06: AR*MS | 2
2
| 1 | 1 | 3.01: 0.5895; 3.03: 0.576; 3.04: 0.61; 3.05: 0.528; 3.06: 0.784 | 1
| 1 | 2 | 3.01: 0.6017; 3.03: 0.572; 3.04: 0.58; 3.05: 0.542; 3.06: 0.737 | 0
| 1 | 3 | 3.01: 0.564; 3.03: 0.598; 3.04: 0.57; 3.05: 0.534; 3.06: 0.829 | 16
| 1 | 4 | 3.01: 0.5504; 3.03: 0.584; 3.04: 0.54; 3.05: 0.538; 3.06: 0.734 | 0.60377
| 1 | 5 | 3.01: 0.5542; 3.03: 0.562; 3.04: 0.6; 3.05: 0.52; 3.06: 0.76 | 85
| 1 | 6 | 3.01: 0.5483; 3.03: 0.562; 3.04: 0.56; 3.05: 0.526; 3.06: 0.759
| Mean |  | 3.01: 0.56802; 3.03: 0.57567; 3.04: 0.57667; 3.05: 0.53133; 3.06: 0.76717
| Median |  | 3.01: 0.5591; 3.03: 0.574; 3.04: 0.575; 3.05: 0.531; 3.06: 0.7595
| Std Dev. |  | 3.01: 0.022371; 3.03: 0.013823; 3.04: 0.02582; 3.05: 0.008165; 3.06: 0.035312
| Rel.Std.Dev. |  | 3.01: 3.938%; 3.03: 2.401%; 3.04: 4.477%; 3.05: 1.537%; 3.06: 4.603%
| PDM3 |  | 3.01: -5.922%; 3.03: -4.655%; 3.04: -4.489%; 3.05: -12%; 3.06: 27.06%
| Z-Score (Absolute) |  | 3.01: 0.67; 3.03: 0; 3.04: 0.09; 3.05: 3.91; 3.06: 16.88
| Analytical results for Fe in OREAS 151b (Certified Value 3.28 wt.%) | [22 empty] | Certified
Fe | Round | Replicate | Lab | Lab | Lab | Lab | Lab | Lab | Lab | Lab | Lab | Lab | Lab | Lab | Lab | Lab | Lab | Lab | Lab | Lab | Lab | Lab |  | 1
| No | No | 3.01 | 3.03 | 3.04 | 3.05 | 3.06 | 3.07 | 3.08 | 3.09 | 3.10 | 3.11 | 3.12 | 3.13 | 3.14 | 3.15 | 3.16 | 3.17 | 3.18 | 3.19 | 3.22 | 3.26 |  | wt.%
|  |  | AR*OES | AR*OES/MS | AR*OES | AR*OES | AR*OES | AR*OES | AR*OES | AR*OES | AR*MS | AR*OES/MS | AR*OES | AR*OES | AR*OES | AR*OES | AR*OES | AR*OES | AR*OES | AR*OES | AR*OES | AR*OES/MS |  | 2
3
| 1 | 1 | 3.16 | 3.33 | 3.78 | 3.22 | 3.24 | 3.59 | 3.43 | 3.17 | 3.05 | 3.3391 | 3.49 | 3.3415 | 3.14 | 3.48 | 3.36 | 3.31 | 3.29 | 3.24 | 3.32 | 3.55 |  | 1
| 1 | 2 | 3.18 | 3.33 | 3.6 | 3.21 | 3.14 | 3.61 | 3.28 | 3.16 | 3.21 | 3.3824 | 3.47 | 3.3603 | 3.58 | 3.36 | 3.37 | 3.28 | 3.17 | 3.21 | 3.27 | 3.53 |  | 0
| 1 | 3 | 3.19 | 3.35 | 3.63 | 3.31 | 3.12 | 3.54 | 3.35 | 3.3 | 3.21 | 3.3485 | 3.53 | 3.3511 | 2.93 | 3.37 | 3.26 | 3.23 | 3.3 | 3.21 | 3.41 | 3.54 |  | 16
| 1 | 4 | 3.21 | 3.34 | 3.61 | 3.21 | 3.12 | 3.62 | 3.29 | 3.22 | 3.2 | 3.248 | 3.54 | 3.3318 | 3.08 | 3.36 | 3.26 | 3.31 | 3.29 | 3.22 | 3.39 | 3.55 |  | 3.283
| 1 | 5 | 3.19 | 3.32 | 3.64 | 3.27 | 3.18 | 3.58 | 3.16 | 3.22 | 3.23 | 3.3303 | 3.47 | 3.3935 | 3.12 | 3.25 | 3.27 | 3.28 | 3.19 | 3.21 | 3.37 | 3.59 |  | 86
| 1 | 6 | 3.17 | 3.39 | 3.7 | 3.19 | 3.13 | 3.6 | 3.27 | 3.21 | 3.2 | 3.3627 | 3.45 | 3.4087 | 3.43 | 3.34 | 3.13 | 3.29 | 3.23 | 3.13 | 3.42 | 3.58
| Mean |  | 3.1833 | 3.3433 | 3.66 | 3.235 | 3.155 | 3.59 | 3.2967 | 3.2133 | 3.1833 | 3.3352 | 3.4917 | 3.3645 | 3.2133 | 3.36 | 3.275 | 3.2833 | 3.245 | 3.2033 | 3.3633 | 3.5567
| Median |  | 3.185 | 3.335 | 3.635 | 3.215 | 3.135 | 3.595 | 3.285 | 3.215 | 3.205 | 3.3438 | 3.48 | 3.3557 | 3.13 | 3.36 | 3.265 | 3.285 | 3.26 | 3.21 | 3.38 | 3.55
| Std Dev. |  | 0.017512 | 0.025033 | 0.068411 | 0.045497 | 0.047223 | 0.028284 | 0.089815 | 0.049666 | 0.066232 | 0.046484 | 0.036009 | 0.030278 | 0.24229 | 0.073485 | 0.086891 | 0.029439 | 0.05648 | 0.037771 | 0.05785 | 0.023381
| Rel.Std.Dev. |  | 0.5501% | 0.7488% | 1.869% | 1.406% | 1.497% | 0.7879% | 2.724% | 1.546% | 2.081% | 1.394% | 1.031% | 0.8999% | 7.54% | 2.187% | 2.653% | 0.8966% | 1.741% | 1.179% | 1.72% | 0.6574%
| PDM3 |  | -3.036% | 1.838% | 11.48% | -1.462% | -3.899% | 9.351% | 0.4163% | -2.122% | -3.036% | 1.589% | 6.356% | 2.482% | -2.122% | 2.345% | -0.2436% | 0.01019% | -1.157% | -2.427% | 2.447% | 8.336%
| Z-Score (Absolute) |  | 0.95 | 0.48 | 3.3 | 0.49 | 1.2 | 2.68 | 0.06 | 0.68 | 0.95 | 0.4 | 1.8 | 0.66 | 0.68 | 0.62 | 0.13 | 0.06 | 0.4 | 0.77 | 0.65 | 2.38
| Analytical results for Ga in OREAS 151b (Certified Value 8.09 ppm) | [22 empty] | Certified
Ga | Round | Replicate | Lab | Lab | Lab | Lab | Lab | Lab | Lab | Lab | Lab | Lab | Lab | Lab | Lab | Lab | Lab | Lab | Lab | Lab | Lab |  |  | 1
| No | No | 3.01 | 3.03 | 3.04 | 3.05 | 3.06 | 3.07 | 3.08 | 3.09 | 3.10 | 3.11 | 3.12 | 3.13 | 3.14 | 3.15 | 3.16 | 3.17 | 3.18 | 3.19 | 3.26 |  |  | ppm
|  |  | AR*MS | AR*OES/MS | AR*OES/MS | AR*OES | AR*OES | AR*MS | AR*MS | AR*OES | AR*MS | AR*OES/MS | AR*OES | AR*OES | AR*MS | AR*MS | AR*MS | AR*OES | AR*OES | AR*OES | AR*OES/MS |  |  | 2
2
| 1 | 1 | 5.7 | 7.2 | 7.912 | 10 | 10 | 7.4 | 7.9 | 35 | 7 | 8.0425 | < 10 | 7.362 | 7.6 | 7.382 | 7.1 | 10 | 10 | 10 | 6.7 |  |  | 1
| 1 | 2 | 6 | 7.1 | 8.331 | 10 | 10 | 7.4 | 7.89 | 19 | 7 | 8.0763 | < 10 | 7.2828 | 7.6 | 7.394 | 7.1 | 10 | 10 | 10 | 6.6 |  |  | 0
| 1 | 3 | 5.8 | 7.2 | 7.614 | 10 | 10 | 7.2 | 7.7 | 23 | 7 | 7.6699 | < 10 | 7.3836 | 7.4 | 7.441 | 7.1 | 10 | 10 | 10 | 6.7 |  |  | 16
| 1 | 4 | 6 | 7.2 | 7.314 | 10 | 10 | 7.4 | 8.05 | 24 | 7 | 7.7926 | < 10 | 7.4124 | 7.5 | 7.464 | 6.8 | 10 | 10 | 10 | 6.8 |  |  | 8.085
| 1 | 5 | 5.9 | 7.3 | 7.651 | 10 | 10 | 7.2 | 7.99 | 11 | 8 | 8.2897 | < 10 | 7.4394 | 7 | 7.368 | 7 | 10 | 10 | 10 | 6.8 |  |  | 87
| 1 | 6 | 6 | 7.4 | 7.459 | 10 | 10 | 7.2 | 7.73 | < 5 | 8 | 7.978 | < 10 | 7.4844 | 7.6 | 7.367 | 7 | 10 | 10 | 10 | 6.7
| Mean |  | 5.9 | 7.2333 | 7.7135 | 10 | 10 | 7.3 | 7.8767 | 22.4 | 7.3333 | 7.9748 |  | 7.3941 | 7.45 | 7.4027 | 7.0167 | 10 | 10 | 10 | 6.7167
| Median |  | 5.95 | 7.2 | 7.6325 | 10 | 10 | 7.3 | 7.895 | 23 | 7 | 8.0103 |  | 7.398 | 7.55 | 7.388 | 7.05 | 10 | 10 | 10 | 6.7
| Std Dev. |  | 0.12649 | 0.10328 | 0.36301 | 0 | 0 | 0.10954 | 0.1388 | 8.7063 | 0.5164 | 0.21919 |  | 0.069382 | 0.23452 | 0.040515 | 0.1169 | 0 | 0 | 0 | 0.075277
| Rel.Std.Dev. |  | 2.144% | 1.428% | 4.706% | 0% | 0% | 1.501% | 1.762% | 38.87% | 7.042% | 2.749% |  | 0.9383% | 3.148% | 0.5473% | 1.666% | 0% | 0% | 0% | 1.121%
| PDM3 |  | -27.03% | -10.53% | -4.595% | 23.69% | 23.69% | -9.709% | -2.577% | 177.1% | -9.297% | -1.363% |  | -8.546% | -7.854% | -8.44% | -13.21% | 23.69% | 23.69% | 23.69% | -16.92%
| Z-Score (Absolute) |  | 1.99 | 0.28 | 0.34 | 3.28 | 3.28 | 0.19 | 0.55 | 14.95 | 0.15 | 0.67 | 3.15 | 0.07 | 0 | 0.06 | 0.56 | 3.28 | 3.28 | 3.28 | 0.94
| Analytical results for Gd in OREAS 151b (Indicative Value 2.27 ppm) | [22 empty] | Indicative
Gd | Round | Replicate | 3.01: Lab; 3.03: Lab; 3.04: Lab; 3.05: Lab |  |  | 1
| No | No | 3.01: 3.04; 3.03: 3.07; 3.04: 3.08; 3.05: 3.14 |  |  | ppm
|  |  | 3.01: AR*OES/MS; 3.03: AR*MS; 3.04: AR*MS; 3.05: AR*MS |  |  | 2
2
| 1 | 1 | 3.01: 2.259; 3.03: 2.15; 3.04: 2.4; 3.05: 2.37 |  |  | 1
| 1 | 2 | 3.01: 2.333; 3.03: 2.17; 3.04: 2.18; 3.05: 2.39 |  |  | 0
| 1 | 3 | 3.01: 2.263; 3.03: 2.23; 3.04: 2.29; 3.05: 2.33 |  |  | 16
| 1 | 4 | 3.01: 2.096; 3.03: 2.24; 3.04: 2.31; 3.05: 2.45 |  |  | 2.2707
| 1 | 5 | 3.01: 2.21; 3.03: 2.12; 3.04: 2.31; 3.05: 2.17 |  |  | 12
| 1 | 6 | 3.01: 2.108; 3.03: 2.16; 3.04: 2.4; 3.05: 2.35
| Mean |  | 3.01: 2.2115; 3.03: 2.1783; 3.04: 2.315; 3.05: 2.3433
| Median |  | 3.01: 2.2345; 3.03: 2.165; 3.04: 2.31; 3.05: 2.36
| Std Dev. |  | 3.01: 0.093515; 3.03: 0.047081; 3.04: 0.08167; 3.05: 0.094375
| Rel.Std.Dev. |  | 3.01: 4.229%; 3.03: 2.161%; 3.04: 3.528%; 3.05: 4.027%
| PDM3 |  | 3.01: -2.607%; 3.03: -4.068%; 3.04: 1.951%; 3.05: 3.198%
| Z-Score (Absolute) |  | 3.01: 0.53; 3.03: 0.87; 3.04: 0.53; 3.05: 0.82
| Analytical results for Ge in OREAS 151b (Indicative Value < 0.1 ppm) | [22 empty] | Indicative
Ge | Round | Replicate | 3.01: Lab; 3.03: Lab; 3.04: Lab; 3.05: Lab |  |  | 1
| No | No | 3.01: 3.03; 3.03: 3.04; 3.04: 3.26; 3.05: 3.27 |  |  | ppm
|  |  | 3.01: AR*OES/MS; 3.03: AR*OES/MS; 3.04: AR*OES/MS; 3.05: AR*MS |  |  | 2
2
| 1 | 1 | 3.01: < 0.1; 3.03: 1.356; 3.04: < 0.1; 3.05: < 0.05 |  |  | 1
| 1 | 2 | 3.01: < 0.1; 3.03: 1.381; 3.04: < 0.1; 3.05: < 0.05 |  |  | 0
| 1 | 3 | 3.01: < 0.1; 3.03: 1.348; 3.04: < 0.1; 3.05: < 0.05 |  |  | 16
| 1 | 4 | 3.01: < 0.1; 3.03: 1.23; 3.04: < 0.1; 3.05: < 0.05 |  |  | < 0.1
| 1 | 5 | 3.01: < 0.1; 3.03: 1.228; 3.04: < 0.1; 3.05: < 0.05 |  |  | 13
| 1 | 6 | 3.01: < 0.1; 3.03: 1.223; 3.04: < 0.1; 3.05: < 0.05
| Mean |  | 3.03: 1.2943
| Median |  | 3.03: 1.289
| Std Dev. |  | 3.03: 0.074594
| Rel.Std.Dev. |  | 3.03: 5.763%
PDM3
| Z-Score (Absolute) |  | 3.01: 0; 3.03: 67.13; 3.04: 0; 3.05: 1.35
| Analytical results for Hf in OREAS 151b (Certified Value 0.1 ppm) | [22 empty] | Certified
Hf | Round | Replicate | 3.01: Lab; 3.03: Lab; 3.04: Lab; 3.05: Lab; 3.06: Lab; 3.07: Lab; 3.08: Lab; 3.09: Lab |  |  | 1
| No | No | 3.01: 3.01; 3.03: 3.03; 3.04: 3.04; 3.05: 3.07; 3.06: 3.08; 3.07: 3.11; 3.08: 3.16; 3.09: 3.26 |  |  | ppm
|  |  | 3.01: AR*MS; 3.03: AR*OES/MS; 3.04: AR*OES/MS; 3.05: AR*MS; 3.06: AR*MS; 3.07: AR*OES/MS; 3.08: AR*MS; 3.09: AR*OES/MS |  |  | 3
3
| 1 | 1 | 3.01: 0.1; 3.03: 0.11; 3.04: < 0.1; 3.05: < 0.2; 3.06: 0.11; 3.07: 0.093903; 3.08: 0.1; 3.09: 0.14 |  |  | 1
| 1 | 2 | 3.01: 0.1; 3.03: 0.11; 3.04: < 0.1; 3.05: < 0.2; 3.06: 0.09; 3.07: 0.10126; 3.08: 0.1; 3.09: 0.11 |  |  | 0
| 1 | 3 | 3.01: 0.09; 3.03: 0.1; 3.04: < 0.1; 3.05: < 0.2; 3.06: 0.1; 3.07: 0.099014; 3.08: 0.1; 3.09: 0.12 |  |  | 16
| 1 | 4 | 3.01: 0.09; 3.03: 0.1; 3.04: < 0.1; 3.05: < 0.2; 3.06: 0.09; 3.07: 0.10229; 3.08: 0.1; 3.09: 0.1 |  |  | 0.099706
| 1 | 5 | 3.01: 0.1; 3.03: 0.1; 3.04: < 0.1; 3.05: < 0.2; 3.06: 0.1; 3.07: 0.10882; 3.08: 0.1; 3.09: 0.1 |  |  | 88
| 1 | 6 | 3.01: 0.1; 3.03: 0.1; 3.04: < 0.1; 3.05: < 0.2; 3.06: 0.1; 3.07: 0.095897; 3.08: 0.1; 3.09: 0.1
| Mean |  | 3.01: 0.096667; 3.03: 0.10333; 3.06: 0.098333; 3.07: 0.1002; 3.08: 0.1; 3.09: 0.11167
| Median |  | 3.01: 0.1; 3.03: 0.1; 3.06: 0.1; 3.07: 0.10014; 3.08: 0.1; 3.09: 0.105
| Std Dev. |  | 3.01: 0.005164; 3.03: 0.005164; 3.06: 0.0075277; 3.07: 0.0052792; 3.08: 1.5202e-17; 3.09: 0.016021
| Rel.Std.Dev. |  | 3.01: 5.342%; 3.03: 4.997%; 3.06: 7.655%; 3.07: 5.269%; 3.08: 1.52e-14%; 3.09: 14.35%
| PDM3 |  | 3.01: -3.048%; 3.03: 3.638%; 3.06: -1.377%; 3.07: 0.4926%; 3.08: 0.2947%; 3.09: 12%
| Z-Score (Absolute) |  | 3.01: 0.9; 3.03: 0.9; 3.04: 13.49; 3.05: 0; 3.06: 0.45; 3.07: 0.05; 3.08: 0; 3.09: 3.15
| Analytical results for Hg in OREAS 151b (Certified Value < 1 ppm) | [22 empty] | Certified
Hg | Round | Replicate | Lab | Lab | Lab | Lab | Lab | Lab | Lab | Lab | Lab | Lab | Lab | Lab | Lab | Lab | Lab | [6 empty] | 1
| No | No | 3.03 | 3.05 | 3.06 | 3.07 | 3.08 | 3.09 | 3.10 | 3.11 | 3.14 | 3.17 | 3.18 | 3.19 | 3.22 | 3.26 | 3.27 | [6 empty] | ppm
|  |  | AR*OES/MS | AR*OES | AR*OES | AR*MS | AR*MS | AR*OES | AR*MS | AR*OES/MS | AR*MS | AR*OES | AR*OES | AR*OES | AR*OES | AR*OES/MS | AR*MS | [6 empty] | 2
2
| 1 | 1 | < 0.01 | < 1 | < 1 | 0.03 | < 0.05 | < 1 | 0.03 | < 0.05 | < 0.5 | < 1 | < 1 | < 1 | < 1 | 0.03 | 0.08 | [6 empty] | 1
| 1 | 2 | < 0.01 | < 1 | < 1 | 0.04 | < 0.05 | < 1 | 0.03 | < 0.05 | < 0.5 | < 1 | < 1 | < 1 | < 1 | 0.01 | 0.07 | [6 empty] | 0
| 1 | 3 | < 0.01 | < 1 | < 1 | 0.04 | < 0.05 | < 1 | 0.03 | < 0.05 | < 0.5 | < 1 | < 1 | < 1 | < 1 | < 0.01 | 0.03 | [6 empty] | 16
| 1 | 4 | < 0.01 | < 1 | < 1 | 0.04 | < 0.05 | < 1 | 0.02 | < 0.05 | < 0.5 | < 1 | < 1 | < 1 | < 1 | 0.02 | 0.04 | [6 empty] | < 1
| 1 | 5 | < 0.01 | < 1 | < 1 | 0.04 | < 0.05 | < 1 | 0.03 | < 0.05 | < 0.5 | < 1 | < 1 | < 1 | < 1 | 0.02 | 0.04 | [6 empty] | 89
| 1 | 6 | 0.01 | < 1 | < 1 | 0.04 | < 0.05 | < 1 | 0.02 | < 0.05 | < 0.5 | < 1 | < 1 | < 1 | < 1 | < 0.01 | 0.05
| Mean |  | 3.01: 0.01; 3.05: 0.038333; 3.08: 0.026667; 3.15: 0.02; 3.16: 0.051667
| Median |  | 3.01: 0.01; 3.05: 0.04; 3.08: 0.03; 3.15: 0.02; 3.16: 0.045
| Std Dev. |  | 3.05: 0.0040825; 3.08: 0.005164; 3.15: 0.008165; 3.16: 0.019408
| Rel.Std.Dev. |  | 3.05: 10.65%; 3.08: 19.36%; 3.15: 40.82%; 3.16: 37.56%
PDM3
| Z-Score (Absolute) |  | 0.67 | 0.69 | 0.69 | 0.58 | 0.62 | 0.69 | 0.62 | 0.62 | 0 | 0.69 | 0.69 | 0.69 | 0.69 | 0.65 | 0.55
| Analytical results for Ho in OREAS 151b (Indicative Value 0.4 ppm) | [22 empty] | Indicative
Ho | Round | Replicate | 3.01: Lab; 3.03: Lab; 3.04: Lab; 3.05: Lab |  |  | 1
| No | No | 3.01: 3.04; 3.03: 3.07; 3.04: 3.08; 3.05: 3.14 |  |  | ppm
|  |  | 3.01: AR*OES/MS; 3.03: AR*MS; 3.04: AR*MS; 3.05: AR*MS |  |  | 2
2
| 1 | 1 | 3.01: 0.4104; 3.03: 0.38; 3.04: 0.42; 3.05: 0.415 |  |  | 1
| 1 | 2 | 3.01: 0.4283; 3.03: 0.395; 3.04: 0.42; 3.05: 0.405 |  |  | 0
| 1 | 3 | 3.01: 0.3963; 3.03: 0.39; 3.04: 0.4; 3.05: 0.39 |  |  | 16
| 1 | 4 | 3.01: 0.3724; 3.03: 0.37; 3.04: 0.41; 3.05: 0.395 |  |  | 0.3951
| 1 | 5 | 3.01: 0.3817; 3.03: 0.365; 3.04: 0.4; 3.05: 0.38 |  |  | 14
| 1 | 6 | 3.01: 0.3783; 3.03: 0.385; 3.04: 0.4; 3.05: 0.395
| Mean |  | 3.01: 0.39457; 3.03: 0.38083; 3.04: 0.40833; 3.05: 0.39667
| Median |  | 3.01: 0.389; 3.03: 0.3825; 3.04: 0.405; 3.05: 0.395
| Std Dev. |  | 3.01: 0.021509; 3.03: 0.011583; 3.04: 0.0098319; 3.05: 0.012111
| Rel.Std.Dev. |  | 3.01: 5.451%; 3.03: 3.041%; 3.04: 2.408%; 3.05: 3.053%
| PDM3 |  | 3.01: -0.135%; 3.03: -3.611%; 3.04: 3.349%; 3.05: 0.3965%
| Z-Score (Absolute) |  | 3.01: 0.1; 3.03: 1.45; 3.04: 1.25; 3.05: 0.1
| Analytical results for In in OREAS 151b (Certified Value 0.07 ppm) | [22 empty] | Certified
In | Round | Replicate | 3.01: Lab; 3.03: Lab; 3.04: Lab; 3.05: Lab; 3.06: Lab; 3.07: Lab; 3.08: Lab; 3.09: Lab; 3.10: Lab; 3.11: Lab |  |  | 1
| No | No | 3.01: 3.01; 3.03: 3.03; 3.04: 3.04; 3.05: 3.07; 3.06: 3.08; 3.07: 3.11; 3.08: 3.13; 3.09: 3.14; 3.10: 3.15; 3.11: 3.26 |  |  | ppm
|  |  | 3.01: AR*MS; 3.03: AR*OES/MS; 3.04: AR*OES/MS; 3.05: AR*MS; 3.06: AR*MS; 3.07: AR*OES/MS; 3.08: AR*OES; 3.09: AR*MS; 3.10: AR*MS; 3.11: AR*OES/MS |  |  | 3
3
| 1 | 1 | 3.01: 0.07; 3.03: 0.07; 3.04: < 0.1; 3.05: 0.075; 3.06: 0.07; 3.07: 0.070135; 3.08: < 0.1; 3.09: < 0.5; 3.10: 0.07058; 3.11: < 0.02 |  |  | 1
| 1 | 2 | 3.01: 0.06; 3.03: 0.07; 3.04: < 0.1; 3.05: 0.075; 3.06: 0.07; 3.07: 0.074827; 3.08: < 0.1; 3.09: < 0.5; 3.10: 0.06971; 3.11: < 0.02 |  |  | 0
| 1 | 3 | 3.01: 0.06; 3.03: 0.07; 3.04: < 0.1; 3.05: 0.08; 3.06: 0.08; 3.07: 0.070958; 3.08: < 0.1; 3.09: < 0.5; 3.10: 0.06995; 3.11: < 0.02 |  |  | 16
| 1 | 4 | 3.01: 0.06; 3.03: 0.07; 3.04: < 0.1; 3.05: 0.08; 3.06: 0.06; 3.07: 0.066224; 3.08: < 0.1; 3.09: < 0.5; 3.10: 0.07026; 3.11: < 0.02 |  |  | 0.069686
| 1 | 5 | 3.01: 0.06; 3.03: 0.07; 3.04: < 0.1; 3.05: 0.07; 3.06: 0.08; 3.07: 0.073444; 3.08: < 0.1; 3.09: < 0.5; 3.10: 0.06985; 3.11: < 0.02 |  |  | 90
| 1 | 6 | 3.01: 0.06; 3.03: 0.07; 3.04: < 0.1; 3.05: 0.07; 3.06: 0.08; 3.07: 0.063559; 3.08: < 0.1; 3.09: < 0.5; 3.10: 0.06919; 3.11: < 0.02
| Mean |  | 3.01: 0.061667; 3.03: 0.07; 3.05: 0.075; 3.06: 0.073333; 3.07: 0.069858; 3.10: 0.069923
| Median |  | 3.01: 0.06; 3.03: 0.07; 3.05: 0.075; 3.06: 0.075; 3.07: 0.070546; 3.10: 0.0699
| Std Dev. |  | 3.01: 0.0040825; 3.03: 0; 3.05: 0.0044721; 3.06: 0.008165; 3.07: 0.0042828; 3.10: 0.00047622
| Rel.Std.Dev. |  | 3.01: 6.62%; 3.03: 0%; 3.05: 5.963%; 3.06: 11.13%; 3.07: 6.131%; 3.10: 0.6811%
| PDM3 |  | 3.01: -11.51%; 3.03: 0.451%; 3.05: 7.626%; 3.06: 5.234%; 3.07: 0.2467%; 3.10: 0.341%
| Z-Score (Absolute) |  | 3.01: 0.83; 3.03: 0.01; 3.04: 2.01; 3.05: 0.52; 3.06: 0.35; 3.07: 0; 3.08: 2.01; 3.09: 18.22; 3.10: 0; 3.11: 6.06
| Analytical results for K in OREAS 151b (Certified Value 0.404 wt.%) | [22 empty] | Certified
K | Round | Replicate | Lab | Lab | Lab | Lab | Lab | Lab | Lab | Lab | Lab | Lab | Lab | Lab | Lab | Lab | Lab | Lab | Lab | Lab | Lab | Lab |  | 1
| No | No | 3.01 | 3.03 | 3.04 | 3.05 | 3.06 | 3.07 | 3.08 | 3.09 | 3.10 | 3.11 | 3.12 | 3.13 | 3.14 | 3.15 | 3.16 | 3.17 | 3.18 | 3.19 | 3.22 | 3.26 |  | wt.%
|  |  | AR*OES | AR*OES/MS | AR*OES | AR*OES | AR*OES | AR*OES | AR*OES | AR*OES | AR*MS | AR*OES/MS | AR*OES | AR*OES | AR*OES | AR*OES | AR*OES | AR*OES | AR*OES | AR*OES | AR*OES | AR*OES/MS |  | 3
3
| 1 | 1 | 0.43 | 0.41 | 0.47 | 0.37 | 0.38 | 0.4 | 0.43 | 0.37 | 0.39 | 0.4373 | 0.43 | 0.37403 | 0.36 | 0.414 | 0.45 | 0.38 | 0.39 | 0.38 | 0.4 | 0.41 |  | 1
| 1 | 2 | 0.441 | 0.41 | 0.45 | 0.37 | 0.37 | 0.4 | 0.4184 | 0.37 | 0.41 | 0.4431 | 0.43 | 0.37649 | 0.39 | 0.404 | 0.45 | 0.38 | 0.38 | 0.38 | 0.39 | 0.4 |  | 0
| 1 | 3 | 0.43 | 0.41 | 0.45 | 0.38 | 0.36 | 0.4 | 0.4273 | 0.38 | 0.41 | 0.4367 | 0.44 | 0.37525 | 0.36 | 0.407 | 0.44 | 0.37 | 0.42 | 0.39 | 0.41 | 0.4 |  | 16
| 1 | 4 | 0.439 | 0.41 | 0.45 | 0.37 | 0.36 | 0.4 | 0.4111 | 0.38 | 0.41 | 0.4247 | 0.45 | 0.38069 | 0.37 | 0.413 | 0.43 | 0.39 | 0.4 | 0.38 | 0.41 | 0.41 |  | 0.40439
| 1 | 5 | 0.437 | 0.41 | 0.46 | 0.35 | 0.37 | 0.39 | 0.3959 | 0.38 | 0.41 | 0.4375 | 0.43 | 0.38141 | 0.38 | 0.407 | 0.44 | 0.38 | 0.39 | 0.38 | 0.4 | 0.42 |  | 91
| 1 | 6 | 0.441 | 0.43 | 0.47 | 0.38 | 0.37 | 0.39 | 0.4086 | 0.39 | 0.41 | 0.4349 | 0.44 | 0.38231 | 0.42 | 0.418 | 0.42 | 0.39 | 0.37 | 0.37 | 0.41 | 0.41
| Mean |  | 0.43633 | 0.41333 | 0.45833 | 0.37 | 0.36833 | 0.39667 | 0.41522 | 0.37833 | 0.40667 | 0.4357 | 0.43667 | 0.37836 | 0.38 | 0.4105 | 0.43833 | 0.38167 | 0.39167 | 0.38 | 0.40333 | 0.40833
| Median |  | 0.438 | 0.41 | 0.455 | 0.37 | 0.37 | 0.4 | 0.41475 | 0.38 | 0.41 | 0.437 | 0.435 | 0.37859 | 0.375 | 0.41 | 0.44 | 0.38 | 0.39 | 0.38 | 0.405 | 0.41
| Std Dev. |  | 0.0051251 | 0.008165 | 0.0098319 | 0.010954 | 0.0075277 | 0.005164 | 0.012717 | 0.0075277 | 0.008165 | 0.0060531 | 0.008165 | 0.0035298 | 0.022804 | 0.0053198 | 0.01169 | 0.0075277 | 0.017224 | 0.0063246 | 0.008165 | 0.0075277
| Rel.Std.Dev. |  | 1.175% | 1.975% | 2.145% | 2.961% | 2.044% | 1.302% | 3.063% | 1.99% | 2.008% | 1.389% | 1.87% | 0.9329% | 6.001% | 1.296% | 2.667% | 1.972% | 4.398% | 1.664% | 2.024% | 1.844%
| PDM3 |  | 7.899% | 2.212% | 13.34% | -8.504% | -8.916% | -1.91% | 2.678% | -6.443% | 0.5633% | 7.743% | 7.982% | -6.436% | -6.031% | 1.511% | 8.394% | -5.619% | -3.146% | -6.031% | -0.261% | 0.9754%
| Z-Score (Absolute) |  | 0.85 | 0.22 | 1.44 | 0.94 | 0.99 | 0.22 | 0.28 | 0.72 | 0.04 | 0.83 | 0.85 | 0.72 | 0.67 | 0.15 | 0.9 | 0.63 | 0.36 | 0.67 | 0.04 | 0.09
| Analytical results for La in OREAS 151b (Certified Value 7.34 ppm) | [22 empty] | Certified
La | Round | Replicate | Lab | Lab | Lab | Lab | Lab | Lab | Lab | Lab | Lab | Lab | Lab | Lab | Lab | Lab | Lab | Lab | Lab | Lab | Lab | Lab | Lab | 1
| No | No | 3.01 | 3.03 | 3.04 | 3.05 | 3.06 | 3.07 | 3.08 | 3.09 | 3.10 | 3.11 | 3.12 | 3.13 | 3.14 | 3.15 | 3.16 | 3.17 | 3.18 | 3.19 | 3.22 | 3.26 | 3.27 | ppm
|  |  | AR*MS | AR*OES/MS | AR*OES | AR*OES | AR*OES | AR*MS | AR*MS | AR*OES | AR*MS | AR*OES/MS | AR*OES | AR*OES | AR*MS | AR*OES | AR*MS | AR*OES | AR*OES | AR*OES | AR*OES | AR*OES/MS | AR*MS | 2
3
| 1 | 1 | 6.98 | 7.9 | 8 | 10 | 10 | 7.28 | 7.5 | 7 | 7 | 7.1965 | < 10 | 7.0345 | 7 | 8.87 | 7.15 | 10 | < 10 | 10 | 7 | 6.5 | 9.54 | 1
| 1 | 2 | 7.19 | 8 | 7 | 10 | 10 | 7.47 | 7.22 | 7 | 8 | 7.2084 | < 10 | 6.963 | 6.9 | 8.59 | 7.29 | 10 | 10 | 10 | 7 | 6.5 | 9.33 | 0
| 1 | 3 | 7.1 | 7.8 | 7 | 10 | 10 | 7.55 | 7.37 | 8 | 8 | 7.1007 | < 10 | 6.9768 | 6.7 | 8.47 | 7.37 | 10 | 10 | 10 | 7 | 6.4 | 10.6 | 16
| 1 | 4 | 7.23 | 7.9 | 7 | 10 | 10 | 7.33 | 7.23 | 7 | 8 | 7.066 | < 10 | 7.128 | 6.6 | 8.7 | 7.2 | 10 | < 10 | 10 | 7 | 6.5 | 9.69 | 7.3355
| 1 | 5 | 7.14 | 8 | 7 | 10 | 10 | 7.18 | 7.2 | 8 | 8 | 7.0397 | < 10 | 7.0565 | 6.5 | 8.14 | 7.22 | 10 | < 10 | 10 | 7 | 6.7 | 9.87 | 92
| 1 | 6 | 7.12 | 8.2 | 7 | 10 | 10 | 7.41 | 7.23 | 8 | 8 | 7.1766 | < 10 | 7.0592 | 6.9 | 8.61 | 7.24 | 10 | < 10 | 10 | 8 | 6.6 | 9.7
| Mean |  | 7.1267 | 7.9667 | 7.1667 | 10 | 10 | 7.37 | 7.2917 | 7.5 | 7.8333 | 7.1313 |  | 7.0363 | 6.7667 | 8.5633 | 7.245 | 10 | 10 | 10 | 7.1667 | 6.5333 | 9.7883
| Median |  | 7.13 | 7.95 | 7 | 10 | 10 | 7.37 | 7.23 | 7.5 | 8 | 7.1387 |  | 7.0455 | 6.8 | 8.6 | 7.23 | 10 | 10 | 10 | 7 | 6.5 | 9.695
| Std Dev. |  | 0.086178 | 0.13663 | 0.40825 | 0 | 0 | 0.13401 | 0.1189 | 0.54772 | 0.40825 | 0.071887 |  | 0.060442 | 0.19664 | 0.24639 | 0.076616 | 0 | 0 | 0 | 0.40825 | 0.10328 | 0.43696
| Rel.Std.Dev. |  | 1.209% | 1.715% | 5.696% | 0% | 0% | 1.818% | 1.631% | 7.303% | 5.212% | 1.008% |  | 0.859% | 2.906% | 2.877% | 1.058% | 0% | 0% | 0% | 5.696% | 1.581% | 4.464%
| PDM3 |  | -2.848% | 8.604% | -2.302% | 36.32% | 36.32% | 0.4697% | -0.5982% | 2.242% | 6.786% | -2.784% |  | -4.079% | -7.755% | 16.74% | -1.234% | 36.32% | 36.32% | 36.32% | -2.302% | -10.94% | 33.44%
| Z-Score (Absolute) |  | 0.21 | 0.84 | 0.16 | 3.37 | 3.37 | 0.1 | 0 | 0.26 | 0.67 | 0.2 | 2.85 | 0.32 | 0.65 | 1.58 | 0.06 | 3.37 | 0.78 | 3.37 | 0.16 | 0.94 | 3.11
| Analytical results for Li in OREAS 151b (Certified Value 6.07 ppm) | [22 empty] | Certified
Li | Round | Replicate | Lab | Lab | Lab | Lab | Lab | Lab | Lab | Lab | Lab | Lab | Lab | Lab | Lab | [8 empty] | 1
| No | No | 3.01 | 3.03 | 3.04 | 3.07 | 3.08 | 3.11 | 3.12 | 3.13 | 3.14 | 3.15 | 3.16 | 3.26 | 3.27 | [8 empty] | ppm
|  |  | AR*MS | AR*OES/MS | AR*OES/MS | AR*MS | AR*MS | AR*OES/MS | AR*OES | AR*OES | AR*OES | AR*OES | AR*MS | AR*OES/MS | AR*OES | [8 empty] | 2
2
| 1 | 1 | 4.9 | 6 | 7.01 | 5 | 6.2 | 7.4718 | < 10 | 6.4139 | < 10 | 5.2 | 5.4 | 9 | 7.6 | [8 empty] | 1
| 1 | 2 | 5 | 6 | 7.081 | 5.1 | 6.2 | 7.8124 | < 10 | 6.4852 | < 10 | 4.93 | 5.5 | 8 | 8.4 | [8 empty] | 0
| 1 | 3 | 5 | 6 | 6.297 | 5.4 | 6.5 | 7.5544 | < 10 | 6.4046 | < 10 | 4.63 | 5.5 | 9 | 6.6 | [8 empty] | 16
| 1 | 4 | 5.1 | 6 | 5.903 | 5.2 | 6.2 | 7.5107 | < 10 | 6.51 | < 10 | 3.98 | 5.3 | 9 | 8 | [8 empty] | 6.07
| 1 | 5 | 5.1 | 6 | 6.223 | 5.2 | 6.2 | 7.7257 | < 10 | 6.4666 | < 10 | 4.8 | 5.4 | 9 | 7.2 | [8 empty] | 93
| 1 | 6 | 5 | 7 | 5.884 | 5 | 6.2 | 8.0753 | < 10 | 6.6216 | < 10 | 4.01 | 5.3 | 9 | 7.5
| Mean |  | 3.01: 5.0167; 3.03: 6.1667; 3.04: 6.3997; 3.05: 5.15; 3.06: 6.25; 3.07: 7.6917; 3.09: 6.4836; 3.11: 4.5917; 3.12: 5.4; 3.13: 8.8333; 3.14: 7.55
| Median |  | 3.01: 5; 3.03: 6; 3.04: 6.26; 3.05: 5.15; 3.06: 6.2; 3.07: 7.64; 3.09: 6.4759; 3.11: 4.715; 3.12: 5.4; 3.13: 9; 3.14: 7.55
| Std Dev. |  | 3.01: 0.075277; 3.03: 0.40825; 3.04: 0.52746; 3.05: 0.15166; 3.06: 0.12247; 3.07: 0.22928; 3.09: 0.078907; 3.11: 0.49837; 3.12: 0.089443; 3.13: 0.40825; 3.14: 0.6253
| Rel.Std.Dev. |  | 3.01: 1.501%; 3.03: 6.62%; 3.04: 8.242%; 3.05: 2.945%; 3.06: 1.96%; 3.07: 2.981%; 3.09: 1.217%; 3.11: 10.85%; 3.12: 1.656%; 3.13: 4.622%; 3.14: 8.282%
| PDM3 |  | 3.01: -17.35%; 3.03: 1.592%; 3.04: 5.431%; 3.05: -15.16%; 3.06: 2.965%; 3.07: 26.72%; 3.09: 6.815%; 3.11: -24.35%; 3.12: -11.04%; 3.13: 45.52%; 3.14: 24.38%
| Z-Score (Absolute) |  | 0.67 | 0 | 0.14 | 0.6 | 0.05 | 0.89 | 0.68 | 0.19 | 0.68 | 0.92 | 0.45 | 1.56 | 0.81
| Analytical results for Lu in OREAS 151b (Certified Value 0.12 ppm) | [22 empty] | Certified
Lu | Round | Replicate | 3.01: Lab; 3.03: Lab; 3.04: Lab; 3.05: Lab; 3.06: Lab; 3.07: Lab; 3.08: Lab | 1
| No | No | 3.01: 3.03; 3.03: 3.04; 3.04: 3.07; 3.05: 3.08; 3.06: 3.14; 3.07: 3.26; 3.08: 3.27 | ppm
|  |  | 3.01: AR*OES/MS; 3.03: AR*OES/MS; 3.04: AR*MS; 3.05: AR*MS; 3.06: AR*MS; 3.07: AR*OES/MS; 3.08: AR*MS | 2
3
| 1 | 1 | 3.01: 0.13; 3.03: 0.1224; 3.04: 0.115; 3.05: 0.12; 3.06: 0.13; 3.07: 0.1; 3.08: 0.349 | 1
| 1 | 2 | 3.01: 0.13; 3.03: 0.1352; 3.04: 0.12; 3.05: 0.11; 3.06: 0.125; 3.07: 0.09; 3.08: 0.351 | 0
| 1 | 3 | 3.01: 0.13; 3.03: 0.1176; 3.04: 0.125; 3.05: 0.13; 3.06: 0.115; 3.07: 0.08; 3.08: 0.339 | 16
| 1 | 4 | 3.01: 0.13; 3.03: 0.1167; 3.04: 0.12; 3.05: 0.13; 3.06: 0.12; 3.07: 0.09; 3.08: 0.367 | 0.12231
| 1 | 5 | 3.01: 0.13; 3.03: 0.12; 3.04: 0.11; 3.05: 0.12; 3.06: 0.12; 3.07: 0.1; 3.08: 0.355 | 94
| 1 | 6 | 3.01: 0.13; 3.03: 0.1186; 3.04: 0.12; 3.05: 0.12; 3.06: 0.125; 3.07: 0.1; 3.08: 0.33
| Mean |  | 3.01: 0.13; 3.03: 0.12175; 3.04: 0.11833; 3.05: 0.12167; 3.06: 0.1225; 3.07: 0.093333; 3.08: 0.3485
| Median |  | 3.01: 0.13; 3.03: 0.1193; 3.04: 0.12; 3.05: 0.12; 3.06: 0.1225; 3.07: 0.095; 3.08: 0.35
| Std Dev. |  | 3.01: 0; 3.03: 0.0068853; 3.04: 0.005164; 3.05: 0.0075277; 3.06: 0.005244; 3.07: 0.008165; 3.08: 0.012834
| Rel.Std.Dev. |  | 3.01: 0%; 3.03: 5.655%; 3.04: 4.364%; 3.05: 6.187%; 3.06: 4.281%; 3.07: 8.748%; 3.08: 3.683%
| PDM3 |  | 3.01: 6.286%; 3.03: -0.4595%; 3.04: -3.253%; 3.05: -0.5276%; 3.06: 0.1537%; 3.07: -23.69%; 3.08: 184.9%
| Z-Score (Absolute) |  | 3.01: 2.68; 3.03: 0.01; 3.04: 1.09; 3.05: 0.01; 3.06: 0.26; 3.07: 9.18; 3.08: NA
| Analytical results for Mg in OREAS 151b (Certified Value 1.42 wt.%) | [22 empty] | Certified
Mg | Round | Replicate | Lab | Lab | Lab | Lab | Lab | Lab | Lab | Lab | Lab | Lab | Lab | Lab | Lab | Lab | Lab | Lab | Lab | Lab | Lab | Lab |  | 1
| No | No | 3.01 | 3.03 | 3.04 | 3.05 | 3.06 | 3.07 | 3.08 | 3.09 | 3.10 | 3.11 | 3.12 | 3.13 | 3.14 | 3.15 | 3.16 | 3.17 | 3.18 | 3.19 | 3.22 | 3.26 |  | wt.%
|  |  | AR*OES | AR*OES/MS | AR*OES | AR*OES | AR*OES | AR*OES | AR*OES | AR*OES | AR*MS | AR*OES/MS | AR*OES | AR*OES | AR*OES | AR*OES | AR*OES | AR*OES | AR*OES | AR*OES | AR*OES | AR*OES/MS |  | 2
3
| 1 | 1 | 1.32 | 1.49 | 1.45 | 1.39 | 1.39 | 1.5 | 1.46 | 1.37 | 1.36 | 1.4401 | 1.48 | 1.4337 | 1.3 | 1.43 | 1.48 | 1.38 | 1.42 | 1.4 | 1.4 | 1.39 |  | 1
| 1 | 2 | 1.34 | 1.49 | 1.38 | 1.39 | 1.35 | 1.52 | 1.4 | 1.38 | 1.44 | 1.4624 | 1.47 | 1.4318 | 1.5 | 1.4 | 1.48 | 1.36 | 1.39 | 1.37 | 1.38 | 1.38 |  | 0
| 1 | 3 | 1.33 | 1.5 | 1.38 | 1.43 | 1.34 | 1.53 | 1.45 | 1.4 | 1.44 | 1.451 | 1.51 | 1.4216 | 1.3 | 1.42 | 1.44 | 1.33 | 1.44 | 1.37 | 1.44 | 1.38 |  | 16
| 1 | 4 | 1.35 | 1.5 | 1.38 | 1.38 | 1.34 | 1.49 | 1.42 | 1.39 | 1.44 | 1.405 | 1.52 | 1.4354 | 1.36 | 1.43 | 1.43 | 1.36 | 1.42 | 1.38 | 1.44 | 1.4 |  | 1.4151
| 1 | 5 | 1.34 | 1.5 | 1.39 | 1.41 | 1.36 | 1.51 | 1.36 | 1.38 | 1.45 | 1.4407 | 1.46 | 1.4461 | 1.4 | 1.38 | 1.45 | 1.36 | 1.4 | 1.38 | 1.43 | 1.41 |  | 95
| 1 | 6 | 1.33 | 1.52 | 1.42 | 1.38 | 1.34 | 1.52 | 1.41 | 1.41 | 1.44 | 1.4574 | 1.47 | 1.4531 | 1.43 | 1.44 | 1.38 | 1.37 | 1.4 | 1.33 | 1.46 | 1.4
| Mean |  | 1.335 | 1.5 | 1.4 | 1.3967 | 1.3533 | 1.5117 | 1.4167 | 1.3883 | 1.4283 | 1.4428 | 1.485 | 1.4369 | 1.3817 | 1.4167 | 1.4433 | 1.36 | 1.4117 | 1.3717 | 1.425 | 1.3933
| Median |  | 1.335 | 1.5 | 1.385 | 1.39 | 1.345 | 1.515 | 1.415 | 1.385 | 1.44 | 1.4459 | 1.475 | 1.4345 | 1.38 | 1.425 | 1.445 | 1.36 | 1.41 | 1.375 | 1.435 | 1.395
| Std Dev. |  | 0.010488 | 0.010954 | 0.028983 | 0.019664 | 0.019664 | 0.01472 | 0.036148 | 0.01472 | 0.033714 | 0.020519 | 0.02429 | 0.011134 | 0.078081 | 0.022509 | 0.037238 | 0.016733 | 0.018348 | 0.023166 | 0.029496 | 0.012111
| Rel.Std.Dev. |  | 0.7856% | 0.7303% | 2.07% | 1.408% | 1.453% | 0.9737% | 2.552% | 1.06% | 2.36% | 1.422% | 1.636% | 0.7748% | 5.651% | 1.589% | 2.58% | 1.23% | 1.3% | 1.689% | 2.07% | 0.8692%
| PDM3 |  | -5.663% | 5.997% | -1.07% | -1.305% | -4.367% | 6.821% | 0.1082% | -1.894% | 0.9326% | 1.953% | 4.937% | 1.541% | -2.365% | 0.1082% | 1.993% | -3.896% | -0.2451% | -3.072% | 0.6971% | -1.541%
| Z-Score (Absolute) |  | 1.96 | 2.13 | 0.35 | 0.43 | 1.51 | 2.42 | 0.06 | 0.64 | 0.35 | 0.71 | 1.75 | 0.56 | 0.81 | 0.06 | 0.72 | 1.34 | 0.06 | 1.05 | 0.27 | 0.52
| Analytical results for Mn in OREAS 151b (Certified Value 0.028 wt.%) | [22 empty] | Certified
Mn | Round | Replicate | Lab | Lab | Lab | Lab | Lab | Lab | Lab | Lab | Lab | Lab | Lab | Lab | Lab | Lab | Lab | Lab | Lab | Lab | Lab | Lab | Lab | 1
| No | No | 3.01 | 3.03 | 3.04 | 3.05 | 3.06 | 3.07 | 3.08 | 3.09 | 3.10 | 3.11 | 3.12 | 3.13 | 3.14 | 3.15 | 3.16 | 3.17 | 3.18 | 3.19 | 3.22 | 3.26 | 3.27 | wt.%
|  |  | AR*OES | AR*OES/MS | AR*OES | AR*OES | AR*OES | AR*OES | AR*OES | AR*OES | AR*MS | AR*OES/MS | AR*OES | AR*OES | AR*OES | AR*OES | AR*OES | AR*OES | AR*OES | AR*OES | AR*OES | AR*OES/MS | AR*OES | 3
3
| 1 | 1 | 0.0261 | 0.0275 | 0.0294 | 0.0261 | 0.0265 | 0.0286 | 0.029 | 0.0263 | 0.0262 | 0.028953 | 0.03 | 0.029196 | 0.025 | 0.0274 | 0.028 | 0.0273 | 0.0264 | 0.0259 | 0.0264 | 0.03 | 0.0316 | 1
| 1 | 2 | 0.0264 | 0.0277 | 0.0281 | 0.0261 | 0.0261 | 0.0287 | 0.028 | 0.0268 | 0.0278 | 0.029363 | 0.03 | 0.029302 | 0.0295 | 0.0272 | 0.028 | 0.0269 | 0.0256 | 0.0261 | 0.0265 | 0.03 | 0.0307 | 0
| 1 | 3 | 0.0263 | 0.0277 | 0.0282 | 0.0272 | 0.0253 | 0.0288 | 0.029 | 0.0267 | 0.0277 | 0.029083 | 0.03 | 0.029419 | 0.025 | 0.0271 | 0.027 | 0.0272 | 0.0277 | 0.0266 | 0.0272 | 0.03 | 0.0346 | 16
| 1 | 4 | 0.0265 | 0.0276 | 0.028 | 0.0266 | 0.0254 | 0.0283 | 0.0281 | 0.0266 | 0.0278 | 0.028197 | 0.03 | 0.029692 | 0.0265 | 0.0275 | 0.027 | 0.0279 | 0.0266 | 0.0259 | 0.0272 | 0.03 | 0.0315 | 0.0276
| 1 | 5 | 0.0264 | 0.0274 | 0.0284 | 0.0275 | 0.026 | 0.0279 | 0.0272 | 0.0268 | 0.0279 | 0.028913 | 0.03 | 0.029368 | 0.027 | 0.027 | 0.0275 | 0.0262 | 0.0258 | 0.0255 | 0.0268 | 0.03 | 0.0311 | 96
| 1 | 6 | 0.0263 | 0.0281 | 0.0287 | 0.0262 | 0.0258 | 0.0288 | 0.028 | 0.027 | 0.0277 | 0.029077 | 0.03 | 0.02936 | 0.028 | 0.0279 | 0.026 | 0.0273 | 0.0245 | 0.0256 | 0.0275 | 0.03 | 0.0301
| Mean |  | 0.026333 | 0.027667 | 0.028467 | 0.026617 | 0.02585 | 0.028517 | 0.028217 | 0.0267 | 0.027517 | 0.028931 | 0.03 | 0.029389 | 0.026833 | 0.02735 | 0.02725 | 0.027133 | 0.0261 | 0.025933 | 0.026933 | 0.03 | 0.0316
| Median |  | 0.02635 | 0.02765 | 0.0283 | 0.0264 | 0.0259 | 0.02865 | 0.02805 | 0.02675 | 0.02775 | 0.029015 | 0.03 | 0.029364 | 0.02675 | 0.0273 | 0.02725 | 0.02725 | 0.0261 | 0.0259 | 0.027 | 0.03 | 0.0313
| Std Dev. |  | 0.00013663 | 0.00024221 | 0.00052026 | 0.0006047 | 0.00045056 | 0.00035449 | 0.00068823 | 0.00023664 | 0.00064936 | 0.00039251 | 0 | 0.00016662 | 0.0017512 | 0.00032711 | 0.00075829 | 0.00056095 | 0.001077 | 0.00039328 | 0.00043665 | 0 | 0.0015697
| Rel.Std.Dev. |  | 0.5188% | 0.8755% | 1.828% | 2.272% | 1.743% | 1.243% | 2.439% | 0.8863% | 2.36% | 1.357% | 0% | 0.5669% | 6.526% | 1.196% | 2.783% | 2.067% | 4.127% | 1.516% | 1.621% | 0% | 4.967%
| PDM3 |  | -4.589% | 0.2415% | 3.14% | -3.563% | -6.341% | 3.321% | 2.234% | -3.261% | -0.302% | 4.822% | 8.696% | 6.484% | -2.778% | -0.9059% | -1.268% | -1.691% | -5.435% | -6.039% | -2.416% | 8.696% | 14.49%
| Z-Score (Absolute) |  | 0.67 | 0.21 | 0.74 | 0.49 | 0.99 | 0.77 | 0.57 | 0.43 | 0.11 | 1.05 | 1.76 | 1.35 | 0.34 | 0 | 0.07 | 0.14 | 0.83 | 0.94 | 0.28 | 1.76 | 2.82
| Analytical results for Mo in OREAS 151b (Certified Value 54 ppm) | [22 empty] | Certified
Mo | Round | Replicate | Lab | Lab | Lab | Lab | Lab | Lab | Lab | Lab | Lab | Lab | Lab | Lab | Lab | Lab | Lab | Lab | Lab | Lab | Lab | Lab | Lab | 1
| No | No | 3.01 | 3.03 | 3.04 | 3.05 | 3.06 | 3.07 | 3.08 | 3.09 | 3.10 | 3.11 | 3.12 | 3.13 | 3.14 | 3.15 | 3.16 | 3.17 | 3.18 | 3.19 | 3.22 | 3.26 | 3.27 | ppm
|  |  | AR*MS | AR*OES/MS | AR*OES | AR*OES | AR*OES | AR*MS | AR*OES | AR*OES | AR*MS | AR*OES/MS | AR*OES | AR*OES | AR*MS | AR*OES | AR*OES | AR*OES | AR*OES | AR*OES | AR*OES | AR*OES/MS | AR*MS | 0
1
| 1 | 1 | 57.2 | 57.3 | 54 | 51 | 53 | 63.2 | 55 | 54 | 51.9 | 54.4742 | 61 | 51.33 | 53.8 | 54.8 | 62 | 54 | 54 | 50 | 52 | 52.15 | 50.3 | 1
| 1 | 2 | 59.7 | 56.7 | 52 | 50 | 51 | 65.4 | 54 | 54 | 55 | 55.6028 | 62 | 49.47 | 54.6 | 52.8 | 60 | 53 | 53 | 49 | 52 | 54.03 | 49 | 0
| 1 | 3 | 58.9 | 56.6 | 52 | 52 | 51 | 63.8 | 55 | 55 | 55.2 | 55.1473 | 63 | 48.82 | 53.4 | 53.3 | 56 | 52 | 55 | 49 | 53 | 53.99 | 54.4 | 16
| 1 | 4 | 60 | 56.7 | 52 | 51 | 51 | 65.4 | 54 | 54 | 56.2 | 55.7464 | 61 | 49.61 | 53.2 | 52.9 | 58 | 54 | 54 | 50 | 52 | 53.61 | 51.9 | 53.5444
| 1 | 5 | 58.6 | 57.9 | 53 | 51 | 52 | 61 | 52 | 54 | 55.8 | 55.61 | 60 | 49.47 | 50.4 | 51.4 | 58 | 53 | 53 | 49 | 54 | 52.52 | 49.1 | 97
| 1 | 6 | 58.9 | 57.4 | 53 | 50 | 51 | 64.6 | 54 | 54 | 55.1 | 56.5436 | 63 | 50.04 | 52.6 | 53.2 | 55 | 53 | 54 | 49 | 56 | 53.06 | 51.4
| Mean |  | 58.8833 | 57.1 | 52.6667 | 50.8333 | 51.5 | 63.9 | 54 | 54.1667 | 54.8667 | 55.5207 | 61.6667 | 49.79 | 53 | 53.0667 | 58.1667 | 53.1667 | 53.8333 | 49.3333 | 53.1667 | 53.2267 | 51.0167
| Median |  | 58.9 | 57 | 52.5 | 51 | 51 | 64.2 | 54 | 54 | 55.15 | 55.6064 | 61.5 | 49.54 | 53.3 | 53.05 | 58 | 53 | 54 | 49 | 52.5 | 53.335 | 50.85
| Std Dev. |  | 0.98268 | 0.51769 | 0.8165 | 0.75277 | 0.83666 | 1.6673 | 1.0954 | 0.40825 | 1.5253 | 0.68505 | 1.2111 | 0.84996 | 1.4367 | 1.0912 | 2.5626 | 0.75277 | 0.75277 | 0.5164 | 1.6021 | 0.78247 | 2.0312
| Rel.Std.Dev. |  | 1.669% | 0.9066% | 1.55% | 1.481% | 1.625% | 2.609% | 2.029% | 0.7537% | 2.78% | 1.234% | 1.964% | 1.707% | 2.711% | 2.056% | 4.406% | 1.416% | 1.398% | 1.047% | 3.013% | 1.47% | 3.981%
| PDM3 |  | 9.971% | 6.641% | -1.639% | -5.063% | -3.818% | 19.34% | 0.851% | 1.162% | 2.47% | 3.691% | 15.17% | -7.012% | -1.017% | -0.8921% | 8.633% | -0.7054% | 0.5397% | -7.865% | -0.7054% | -0.5933% | -4.721%
| Z-Score (Absolute) |  | 2.21 | 1.51 | 0.22 | 0.93 | 0.67 | 4.17 | 0.3 | 0.37 | 0.64 | 0.9 | 3.3 | 1.34 | 0.09 | 0.06 | 1.93 | 0.02 | 0.24 | 1.52 | 0.02 | 0 | 0.86
| Analytical results for Na in OREAS 151b (Certified Value 0.176 wt.%) | [22 empty] | Certified
Na | Round | Replicate | Lab | Lab | Lab | Lab | Lab | Lab | Lab | Lab | Lab | Lab | Lab | Lab | Lab | Lab | Lab | Lab | Lab | Lab | Lab | Lab |  | 1
| No | No | 3.01 | 3.03 | 3.04 | 3.05 | 3.06 | 3.07 | 3.08 | 3.09 | 3.10 | 3.11 | 3.12 | 3.13 | 3.14 | 3.15 | 3.16 | 3.17 | 3.18 | 3.19 | 3.22 | 3.26 |  | wt.%
|  |  | AR*OES | AR*OES/MS | AR*OES | AR*OES | AR*OES | AR*OES | AR*OES | AR*OES | AR*MS | AR*OES/MS | AR*OES | AR*OES | AR*OES | AR*OES | AR*OES | AR*OES | AR*OES | AR*OES | AR*OES | AR*OES/MS |  | 3
3
| 1 | 1 | 0.19 | 0.16 | 0.19 | 0.17 | 0.18 | 0.18 | 0.19 | 0.17 | 0.171 | 0.185 | 0.17 | 0.16998 | 0.14 | 0.189 | 0.19 | 0.18 | 0.18 | 0.17 | 0.16 | 0.17 |  | 1
| 1 | 2 | 0.19 | 0.16 | 0.18 | 0.17 | 0.17 | 0.18 | 0.18 | 0.17 | 0.175 | 0.1851 | 0.17 | 0.17035 | 0.18 | 0.184 | 0.19 | 0.18 | 0.18 | 0.17 | 0.16 | 0.16 |  | 0
| 1 | 3 | 0.19 | 0.16 | 0.18 | 0.17 | 0.17 | 0.18 | 0.19 | 0.17 | 0.177 | 0.1835 | 0.17 | 0.16906 | 0.14 | 0.186 | 0.19 | 0.17 | 0.19 | 0.17 | 0.17 | 0.16 |  | 16
| 1 | 4 | 0.19 | 0.16 | 0.18 | 0.17 | 0.17 | 0.17 | 0.18 | 0.17 | 0.179 | 0.1808 | 0.18 | 0.17177 | 0.15 | 0.188 | 0.19 | 0.18 | 0.18 | 0.17 | 0.17 | 0.17 |  | 0.17621
| 1 | 5 | 0.19 | 0.16 | 0.19 | 0.17 | 0.18 | 0.17 | 0.17 | 0.17 | 0.179 | 0.1861 | 0.17 | 0.17336 | 0.15 | 0.186 | 0.19 | 0.18 | 0.17 | 0.17 | 0.17 | 0.17 |  | 98
| 1 | 6 | 0.19 | 0.17 | 0.19 | 0.16 | 0.17 | 0.18 | 0.18 | 0.18 | 0.18 | 0.186 | 0.17 | 0.17261 | 0.15 | 0.19 | 0.18 | 0.18 | 0.18 | 0.16 | 0.17 | 0.17
| Mean |  | 0.19 | 0.16167 | 0.185 | 0.16833 | 0.17333 | 0.17667 | 0.18167 | 0.17167 | 0.17683 | 0.18442 | 0.17167 | 0.17119 | 0.15167 | 0.18717 | 0.18833 | 0.17833 | 0.18 | 0.16833 | 0.16667 | 0.16667
| Median |  | 0.19 | 0.16 | 0.185 | 0.17 | 0.17 | 0.18 | 0.18 | 0.17 | 0.178 | 0.18505 | 0.17 | 0.17106 | 0.15 | 0.187 | 0.19 | 0.18 | 0.18 | 0.17 | 0.17 | 0.17
| Std Dev. |  | 3.0405e-17 | 0.0040825 | 0.0054772 | 0.0040825 | 0.005164 | 0.005164 | 0.0075277 | 0.0040825 | 0.0033714 | 0.0020034 | 0.0040825 | 0.0016586 | 0.01472 | 0.0022286 | 0.0040825 | 0.0040825 | 0.0063246 | 0.0040825 | 0.005164 | 0.005164
| Rel.Std.Dev. |  | 1.6e-14% | 2.525% | 2.961% | 2.425% | 2.979% | 2.923% | 4.144% | 2.378% | 1.907% | 1.086% | 2.378% | 0.9689% | 9.705% | 1.191% | 2.168% | 2.289% | 3.514% | 2.425% | 3.098% | 3.098%
| PDM3 |  | 7.828% | -8.252% | 4.99% | -4.469% | -1.631% | 0.2608% | 3.098% | -2.577% | 0.3553% | 4.659% | -2.577% | -2.849% | -13.93% | 6.22% | 6.882% | 1.207% | 2.152% | -4.469% | -5.414% | -5.414%
| Z-Score (Absolute) |  | 1.52 | 1.35 | 1.01 | 0.67 | 0.17 | 0.17 | 0.67 | 0.34 | 0.19 | 0.95 | 0.34 | 0.39 | 2.36 | 1.23 | 1.35 | 0.34 | 0.51 | 0.67 | 0.84 | 0.84
| Analytical results for Nb in OREAS 151b (Indicative Value 0.26 ppm) | [22 empty] | Indicative
Nb | Round | Replicate | 3.01: Lab; 3.03: Lab; 3.04: Lab; 3.05: Lab; 3.06: Lab; 3.07: Lab; 3.08: Lab; 3.09: Lab; 3.10: Lab |  | 1
| No | No | 3.01: 3.01; 3.03: 3.03; 3.04: 3.04; 3.05: 3.07; 3.06: 3.08; 3.07: 3.11; 3.08: 3.12; 3.09: 3.13; 3.10: 3.26 |  | ppm
|  |  | 3.01: AR*MS; 3.03: AR*OES/MS; 3.04: AR*OES/MS; 3.05: AR*MS; 3.06: AR*MS; 3.07: AR*OES/MS; 3.08: AR*OES; 3.09: AR*OES; 3.10: AR*OES/MS |  | 2
2
| 1 | 1 | 3.01: < 0.2; 3.03: 0.3; 3.04: < 0.2; 3.05: < 0.2; 3.06: 0.22; 3.07: 0.26143; 3.08: < 10; 3.09: < 5; 3.10: 0.47 |  | 1
| 1 | 2 | 3.01: < 0.2; 3.03: 0.27; 3.04: < 0.2; 3.05: < 0.2; 3.06: 0.2; 3.07: 0.23662; 3.08: < 10; 3.09: < 5; 3.10: 0.35 |  | 0
| 1 | 3 | 3.01: < 0.2; 3.03: 0.28; 3.04: < 0.2; 3.05: < 0.2; 3.06: 0.21; 3.07: 0.24579; 3.08: < 10; 3.09: < 5; 3.10: 0.36 |  | 16
| 1 | 4 | 3.01: < 0.2; 3.03: 0.27; 3.04: < 0.2; 3.05: < 0.2; 3.06: 0.18; 3.07: 0.29902; 3.08: < 10; 3.09: < 5; 3.10: 0.3 |  | 0.26431
| 1 | 5 | 3.01: < 0.2; 3.03: 0.28; 3.04: < 0.2; 3.05: < 0.2; 3.06: 0.18; 3.07: 0.26155; 3.08: < 10; 3.09: < 5; 3.10: 0.26 |  | 11
| 1 | 6 | 3.01: < 0.2; 3.03: 0.32; 3.04: < 0.2; 3.05: < 0.2; 3.06: 0.18; 3.07: 0.26506; 3.08: < 10; 3.09: < 5; 3.10: 0.3
| Mean |  | 3.03: 0.28667; 3.06: 0.195; 3.07: 0.26158; 3.10: 0.34
| Median |  | 3.03: 0.28; 3.06: 0.19; 3.07: 0.26149; 3.10: 0.325
| Std Dev. |  | 3.03: 0.019664; 3.06: 0.017607; 3.07: 0.021386; 3.10: 0.073485
| Rel.Std.Dev. |  | 3.03: 6.859%; 3.06: 9.029%; 3.07: 8.176%; 3.10: 21.61%
| PDM3 |  | 3.03: 8.458%; 3.06: -26.22%; 3.07: -1.034%; 3.10: 28.64%
| Z-Score (Absolute) |  | 3.01: 0.67; 3.03: 0.1; 3.04: 0.67; 3.05: 0.67; 3.06: 0.28; 3.07: 0; 3.08: 19.77; 3.09: 9.34; 3.10: 0.33
| Analytical results for Nd in OREAS 151b (Certified Value 9.36 ppm) | [22 empty] | Certified
Nd | Round | Replicate | 3.01: Lab; 3.03: Lab; 3.04: Lab; 3.05: Lab; 3.06: Lab |  | 1
| No | No | 3.01: 3.04; 3.03: 3.07; 3.04: 3.08; 3.05: 3.14; 3.06: 3.27 |  | ppm
|  |  | 3.01: AR*OES/MS; 3.03: AR*MS; 3.04: AR*MS; 3.05: AR*MS; 3.06: AR*MS |  | 2
3
| 1 | 1 | 3.01: 9.43; 3.03: 8.64; 3.04: 9.8; 3.05: 9.47; 3.06: 9.35 |  | 1
| 1 | 2 | 3.01: 9.912; 3.03: 9.02; 3.04: 9.76; 3.05: 9.6; 3.06: 9.22 |  | 0
| 1 | 3 | 3.01: 9.209; 3.03: 8.96; 3.04: 10.17; 3.05: 9.17; 3.06: 10.24 |  | 16
| 1 | 4 | 3.01: 8.91; 3.03: 8.88; 3.04: 10.16; 3.05: 9.23; 3.06: 9.66 |  | 9.3638
| 1 | 5 | 3.01: 9.226; 3.03: 8.41; 3.04: 9.71; 3.05: 8.89; 3.06: 9.39 |  | 99
| 1 | 6 | 3.01: 8.886; 3.03: 8.8; 3.04: 9.71; 3.05: 9.39; 3.06: 9.71
| Mean |  | 3.01: 9.2622; 3.03: 8.785; 3.04: 9.885; 3.05: 9.2917; 3.06: 9.595
| Median |  | 3.01: 9.2175; 3.03: 8.84; 3.04: 9.78; 3.05: 9.31; 3.06: 9.525
| Std Dev. |  | 3.01: 0.3795; 3.03: 0.22661; 3.04: 0.21952; 3.05: 0.25159; 3.06: 0.36774
| Rel.Std.Dev. |  | 3.01: 4.097%; 3.03: 2.579%; 3.04: 2.221%; 3.05: 2.708%; 3.06: 3.833%
| PDM3 |  | 3.01: -1.085%; 3.03: -6.181%; 3.04: 5.566%; 3.05: -0.77%; 3.06: 2.469%
| Z-Score (Absolute) |  | 3.01: 0.07; 3.03: 1.13; 3.04: 1.32; 3.05: 0; 3.06: 0.67
| Analytical results for Ni in OREAS 151b (Certified Value 14.2 ppm) | [22 empty] | Certified
Ni | Round | Replicate | Lab | Lab | Lab | Lab | Lab | Lab | Lab | Lab | Lab | Lab | Lab | Lab | Lab | Lab | Lab | Lab | Lab | Lab | Lab | Lab | Lab | 1
| No | No | 3.01 | 3.03 | 3.04 | 3.05 | 3.06 | 3.07 | 3.08 | 3.09 | 3.10 | 3.11 | 3.12 | 3.13 | 3.14 | 3.15 | 3.16 | 3.17 | 3.18 | 3.19 | 3.22 | 3.26 | 3.27 | ppm
|  |  | AR*MS | AR*OES/MS | AR*OES/MS | AR*OES | AR*OES | AR*OES | AR*OES | AR*OES | AR*MS | AR*OES/MS | AR*OES | AR*OES | AR*OES | AR*OES | AR*OES | AR*OES | AR*OES | AR*OES | AR*OES | AR*OES/MS | AR*MS | 1
2
| 1 | 1 | 16.3 | 14.2 | 14.45 | 14 | 15 | 15 | 14 | 16 | 14 | 14.9993 | 14 | 14.7562 | 12 | 15.3 | 16 | 14 | 13 | 14 | 13 | 14.1 | 15 | 1
| 1 | 2 | 16.9 | 13.2 | 14.53 | 14 | 14 | 15 | 14 | 16 | 14.9 | 14.8345 | 15 | 14.7387 | 12 | 14.6 | 16 | 14 | 13 | 18 | 14 | 14 | 15 | 0
| 1 | 3 | 16.6 | 13.6 | 14.13 | 14 | 13 | 14 | 14 | 16 | 15.2 | 14.6604 | 15 | 14.9038 | 12 | 14.6 | 14 | 14 | 13 | 13 | 13 | 14.4 | 15 | 16
| 1 | 4 | 16.4 | 13.7 | 13.57 | 14 | 13 | 14 | 14 | 16 | 14.9 | 14.1412 | 16 | 14.84 | 12 | 14.9 | 14 | 13 | 13 | 13 | 14 | 14.1 | 15 | 14.1712
| 1 | 5 | 16.6 | 13.6 | 13.98 | 14 | 13 | 14 | 13 | 16 | 16 | 14.5391 | 14 | 14.8338 | 12 | 14.7 | 14 | 14 | 13 | 13 | 14 | 13.9 | 15 | 100
| 1 | 6 | 16.8 | 13.9 | 13.96 | 14 | 14 | 15 | 13 | 16 | 16 | 14.6857 | 14 | 14.8325 | 12 | 14.8 | 14 | 14 | 12 | 13 | 14 | 14.3 | 14
| Mean |  | 16.6 | 13.7 | 14.1033 | 14 | 13.6667 | 14.5 | 13.6667 | 16 | 15.1667 | 14.6434 | 14.6667 | 14.8175 | 12 | 14.8167 | 14.6667 | 13.8333 | 12.8333 | 14 | 13.6667 | 14.1333 | 14.8333
| Median |  | 16.6 | 13.65 | 14.055 | 14 | 13.5 | 14.5 | 14 | 16 | 15.05 | 14.673 | 14.5 | 14.8331 | 12 | 14.75 | 14 | 14 | 13 | 13 | 14 | 14.1 | 15
| Std Dev. |  | 0.22804 | 0.33466 | 0.35303 | 0 | 0.8165 | 0.54772 | 0.5164 | 0 | 0.7607 | 0.29269 | 0.8165 | 0.060642 | 0 | 0.26394 | 1.0328 | 0.40825 | 0.40825 | 2 | 0.5164 | 0.18619 | 0.40825
| Rel.Std.Dev. |  | 1.374% | 2.443% | 2.503% | 0% | 5.974% | 3.777% | 3.779% | 0% | 5.016% | 1.999% | 5.567% | 0.4093% | 0% | 1.781% | 7.042% | 2.951% | 3.181% | 14.29% | 3.779% | 1.317% | 2.752%
| PDM3 |  | 17.14% | -3.325% | -0.4786% | -1.208% | -3.56% | 2.32% | -3.56% | 12.91% | 7.025% | 3.332% | 3.497% | 4.561% | -15.32% | 4.555% | 3.497% | -2.384% | -9.44% | -1.208% | -3.56% | -0.2669% | 4.673%
| Z-Score (Absolute) |  | 3.26 | 0.57 | 0.04 | 0.18 | 0.62 | 0.48 | 0.62 | 2.47 | 1.37 | 0.67 | 0.71 | 0.9 | 2.82 | 0.9 | 0.71 | 0.4 | 1.72 | 0.18 | 0.62 | 0 | 0.93
| Analytical results for Os in OREAS 151b (Indicative Value < 1 ppm) | [22 empty] | Indicative
Os | Round | Replicate | 3.01: Lab | 1
| No | No | 3.01: 3.27 | ppm
|  |  | 3.01: AR*MS | 2
2
| 1 | 1 | 3.01: < 1 | 1
| 1 | 2 | 3.01: < 1 | 0
| 1 | 3 | 3.01: < 1 | 16
| 1 | 4 | 3.01: < 1 | < 1
| 1 | 5 | 3.01: < 1 | 12
| 1 | 6 | 3.01: < 1
Mean
Median
Std Dev.
Rel.Std.Dev.
PDM3
Z-Score (Absolute) | bar: 3.01
| Analytical results for P in OREAS 151b (Certified Value 0.052 wt.%) | [22 empty] | Certified
P | Round | Replicate | Lab | Lab | Lab | Lab | Lab | Lab | Lab | Lab | Lab | Lab | Lab | Lab | Lab | Lab | Lab | Lab | Lab | Lab | Lab | Lab |  | 1
| No | No | 3.01 | 3.03 | 3.05 | 3.06 | 3.07 | 3.08 | 3.09 | 3.10 | 3.11 | 3.12 | 3.13 | 3.14 | 3.15 | 3.16 | 3.17 | 3.18 | 3.19 | 3.22 | 3.26 | 3.27 |  | wt.%
|  |  | AR*OES | AR*OES/MS | AR*OES | AR*OES | AR*OES | AR*OES | AR*OES | AR*MS | AR*OES/MS | AR*OES | AR*OES | AR*OES | AR*OES | AR*OES | AR*OES | AR*OES | AR*OES | AR*OES | AR*OES/MS | AR*OES |  | 3
3
| 1 | 1 | 0.05 | 0.06 | 0.053 | 0.052 | 0.054 | 0.0545 | 0.048 | 0.056 | 0.0507 | 0.05 | 0.052465 | 0.05 | 0.0526 | 0.0645 | 0.053 | 0.053 | 0.053 | 0.0507 | 0.0508 | 0.0541 |  | 1
| 1 | 2 | 0.051 | 0.055 | 0.054 | 0.051 | 0.054 | 0.0535 | 0.049 | 0.055 | 0.0531 | 0.06 | 0.052236 | 0.054 | 0.0516 | 0.0635 | 0.052 | 0.051 | 0.052 | 0.05 | 0.0463 | 0.058 |  | 0
| 1 | 3 | 0.05 | 0.059 | 0.055 | 0.05 | 0.052 | 0.0554 | 0.049 | 0.055 | 0.0506 | 0.06 | 0.052088 | 0.048 | 0.0517 | 0.0645 | 0.051 | 0.054 | 0.053 | 0.0514 | 0.0451 | 0.0558 |  | 16
| 1 | 4 | 0.051 | 0.058 | 0.054 | 0.051 | 0.052 | 0.0523 | 0.048 | 0.053 | 0.0488 | 0.06 | 0.05233 | 0.048 | 0.0519 | 0.0605 | 0.053 | 0.053 | 0.051 | 0.052 | 0.0501 | 0.0589 |  | 0.051616
| 1 | 5 | 0.051 | 0.058 | 0.053 | 0.051 | 0.052 | 0.0511 | 0.049 | 0.06 | 0.05 | 0.05 | 0.052728 | 0.052 | 0.0506 | 0.0625 | 0.052 | 0.052 | 0.052 | 0.0508 | 0.0557 | 0.0561 |  | 101
| 1 | 6 | 0.051 | 0.056 | 0.053 | 0.051 | 0.054 | 0.0537 | 0.049 | 0.052 | 0.0501 | 0.05 | 0.05237 | 0.05 | 0.0521 | 0.0585 | 0.052 | 0.052 | 0.052 | 0.0517 | 0.0546 | 0.0625
| Mean |  | 0.050667 | 0.057667 | 0.053667 | 0.051 | 0.053 | 0.053417 | 0.048667 | 0.055167 | 0.05055 | 0.055 | 0.052369 | 0.050333 | 0.05175 | 0.062333 | 0.052167 | 0.0525 | 0.052167 | 0.0511 | 0.050433 | 0.057567
| Median |  | 0.051 | 0.058 | 0.0535 | 0.051 | 0.053 | 0.0536 | 0.049 | 0.055 | 0.05035 | 0.055 | 0.05235 | 0.05 | 0.0518 | 0.063 | 0.052 | 0.0525 | 0.052 | 0.0511 | 0.05045 | 0.05705
| Std Dev. |  | 0.0005164 | 0.0018619 | 0.0008165 | 0.00063246 | 0.0010954 | 0.0015368 | 0.0005164 | 0.0027869 | 0.0014209 | 0.0054772 | 0.00021739 | 0.0023381 | 0.00066558 | 0.0024014 | 0.00075277 | 0.0010488 | 0.00075277 | 0.00073756 | 0.0042632 | 0.0029527
| Rel.Std.Dev. |  | 1.019% | 3.229% | 1.521% | 1.24% | 2.067% | 2.877% | 1.061% | 5.052% | 2.811% | 9.959% | 0.4151% | 4.645% | 1.286% | 3.852% | 1.443% | 1.998% | 1.443% | 1.443% | 8.453% | 5.129%
| PDM3 |  | -1.84% | 11.72% | 3.972% | -1.194% | 2.681% | 3.488% | -5.714% | 6.879% | -2.066% | 6.556% | 1.459% | -2.485% | 0.2591% | 20.76% | 1.066% | 1.712% | 1.066% | -1% | -2.292% | 11.53%
| Z-Score (Absolute) |  | 0.72 | 2.43 | 0.63 | 0.57 | 0.33 | 0.52 | 1.62 | 1.3 | 0.77 | 1.23 | 0.05 | 0.87 | 0.23 | 4.52 | 0.05 | 0.1 | 0.05 | 0.53 | 0.82 | 2.38
| Analytical results for Pb in OREAS 151b (Certified Value 41.4 ppm) | [22 empty] | Certified
Pb | Round | Replicate | Lab | Lab | Lab | Lab | Lab | Lab | Lab | Lab | Lab | Lab | Lab | Lab | Lab | Lab | Lab | Lab | Lab | Lab | Lab | Lab | Lab | 1
| No | No | 3.01 | 3.03 | 3.04 | 3.05 | 3.06 | 3.07 | 3.08 | 3.09 | 3.10 | 3.11 | 3.12 | 3.13 | 3.14 | 3.15 | 3.16 | 3.17 | 3.18 | 3.19 | 3.22 | 3.26 | 3.27 | ppm
|  |  | AR*MS | AR*OES/MS | AR*OES | AR*OES | AR*OES | AR*MS | AR*MS | AR*OES | AR*MS | AR*OES/MS | AR*OES | AR*OES | AR*MS | AR*OES | AR*OES | AR*OES | AR*OES | AR*OES | AR*OES | AR*OES/MS | AR*OES | 1
2
| 1 | 1 | 40 | 43 | 40 | 42 | 42 | 42 | 42.8 | 39 | 44.4 | 43.0798 | 32 | 41.11 | 41 | 41.3 | 40 | 42 | 41 | 42 | 52 | 43.7 | 37 | 1
| 1 | 2 | 40.1 | 43.2 | 39 | 42 | 41 | 43 | 41.5 | 39 | 47.1 | 43.783 | 34 | 41.76 | 40 | 40.8 | 40 | 42 | 42 | 42 | 50 | 44.1 | 30 | 0
| 1 | 3 | 40 | 42.1 | 39 | 44 | 39 | 43 | 42.5 | 40 | 48.4 | 43.3698 | 35 | 42.6933 | 38 | 41.2 | 40 | 41 | 44 | 42 | 51 | 43.9 | 34 | 16
| 1 | 4 | 41.3 | 42.6 | 39 | 43 | 39 | 42 | 42.4 | 40 | 48.6 | 41.9248 | 34 | 41.0833 | 40 | 41 | 40 | 42 | 42 | 43 | 52 | 44.5 | 39 | 41.4289
| 1 | 5 | 40.4 | 42.2 | 39 | 43 | 40 | 41 | 42 | 38 | 49.3 | 43.1521 | 34 | 41.9333 | 39 | 41.2 | 40 | 43 | 42 | 43 | 50 | 44.4 | 30 | 102
| 1 | 6 | 40 | 42.5 | 40 | 43 | 38 | 43 | 41.8 | 41 | 48.2 | 42.7143 | 32 | 42.5433 | 38 | 41.8 | 40 | 42 | 41 | 41 | 50 | 43.5 | 34
| Mean |  | 40.3 | 42.6 | 39.3333 | 42.8333 | 39.8333 | 42.3333 | 42.1667 | 39.5 | 47.6667 | 43.004 | 33.5 | 41.8539 | 39.3333 | 41.2167 | 40 | 42 | 42 | 42.1667 | 50.8333 | 44.0167 | 34
| Median |  | 40.05 | 42.55 | 39 | 43 | 39.5 | 42.5 | 42.2 | 39.5 | 48.3 | 43.1159 | 34 | 41.8467 | 39.5 | 41.2 | 40 | 42 | 42 | 42 | 50.5 | 44 | 34
| Std Dev. |  | 0.51381 | 0.43359 | 0.5164 | 0.75277 | 1.472 | 0.8165 | 0.48442 | 1.0488 | 1.7523 | 0.63511 | 1.2247 | 0.68443 | 1.2111 | 0.33714 | 0 | 0.63246 | 1.0954 | 0.75277 | 0.98319 | 0.392 | 3.6332
| Rel.Std.Dev. |  | 1.275% | 1.018% | 1.313% | 1.757% | 3.695% | 1.929% | 1.149% | 2.655% | 3.676% | 1.477% | 3.656% | 1.635% | 3.079% | 0.818% | 0% | 1.506% | 2.608% | 1.785% | 1.934% | 0.8906% | 10.69%
| PDM3 |  | -2.725% | 2.827% | -5.058% | 3.39% | -3.851% | 2.183% | 1.781% | -4.656% | 15.06% | 3.802% | -19.14% | 1.026% | -5.058% | -0.5123% | -3.449% | 1.379% | 1.379% | 1.781% | 22.7% | 6.246% | -17.93%
| Z-Score (Absolute) |  | 0.67 | 0.24 | 1.06 | 0.33 | 0.86 | 0.13 | 0.07 | 0.99 | 2.25 | 0.4 | 3.37 | 0.06 | 1.06 | 0.31 | 0.79 | 0 | 0 | 0.07 | 3.5 | 0.8 | 3.17
| Analytical results for Pd in OREAS 151b (Indicative Value 6.4 ppb) | [22 empty] | Indicative
Pd | Round | Replicate | 3.01: Lab; 3.03: Lab; 3.04: Lab; 3.05: Lab | 1
| No | No | 3.01: 3.07; 3.03: 3.08; 3.04: 3.11; 3.05: 3.27 | ppb
|  |  | 3.01: AR*MS; 3.03: AR*MS; 3.04: AR*OES/MS; 3.05: AR*MS | 2
2
| 1 | 1 | 3.01: < 10; 3.03: < 10; 3.04: < 10; 3.05: 8 | 1
| 1 | 2 | 3.01: < 10; 3.03: < 10; 3.04: < 10; 3.05: 8 | 0
| 1 | 3 | 3.01: < 10; 3.03: 11; 3.04: 10.2147; 3.05: 8 | 16
| 1 | 4 | 3.01: < 10; 3.03: < 10; 3.04: 10.385; 3.05: 9 | 6.4032
| 1 | 5 | 3.01: < 10; 3.03: < 10; 3.04: < 10; 3.05: 9 | 13
| 1 | 6 | 3.01: < 10; 3.03: < 10; 3.04: < 10; 3.05: 7
| Mean |  | 3.03: 11; 3.04: 10.2998; 3.05: 8.1667
| Median |  | 3.03: 11; 3.04: 10.2998; 3.05: 8
| Std Dev. |  | 3.04: 0.12044; 3.05: 0.75277
| Rel.Std.Dev. |  | 3.04: 1.169%; 3.05: 9.218%
| PDM3 |  | 3.03: 71.79%; 3.04: 60.85%; 3.05: 27.54%
| Z-Score (Absolute) |  | 3.01: 1.06; 3.03: 0.29; 3.04: 0.29; 3.05: 1.36
| Analytical results for Pr in OREAS 151b (Indicative Value 2.14 ppm) | [22 empty] | Indicative
Pr | Round | Replicate | 3.01: Lab; 3.03: Lab; 3.04: Lab; 3.05: Lab | 1
| No | No | 3.01: 3.04; 3.03: 3.07; 3.04: 3.08; 3.05: 3.14 | ppm
|  |  | 3.01: AR*OES/MS; 3.03: AR*MS; 3.04: AR*MS; 3.05: AR*MS | 2
2
| 1 | 1 | 3.01: 2.158; 3.03: 2.11; 3.04: 2.27; 3.05: 2.12 | 1
| 1 | 2 | 3.01: 2.337; 3.03: 2.12; 3.04: 2.22; 3.05: 2.11 | 0
| 1 | 3 | 3.01: 2.171; 3.03: 2.18; 3.04: 2.32; 3.05: 2.06 | 16
| 1 | 4 | 3.01: 2.087; 3.03: 2.12; 3.04: 2.22; 3.05: 2.08 | 2.1426
| 1 | 5 | 3.01: 2.153; 3.03: 2.07; 3.04: 2.25; 3.05: 2.01 | 14
| 1 | 6 | 3.01: 2.066; 3.03: 2.11; 3.04: 2.21; 3.05: 2.08
| Mean |  | 3.01: 2.162; 3.03: 2.1183; 3.04: 2.2483; 3.05: 2.0767
| Median |  | 3.01: 2.1555; 3.03: 2.115; 3.04: 2.235; 3.05: 2.08
| Std Dev. |  | 3.01: 0.095545; 3.03: 0.035449; 3.04: 0.041673; 3.05: 0.039328
| Rel.Std.Dev. |  | 3.01: 4.419%; 3.03: 1.673%; 3.04: 1.854%; 3.05: 1.894%
| PDM3 |  | 3.01: 0.9062%; 3.03: -1.132%; 3.04: 4.936%; 3.05: -3.077%
| Z-Score (Absolute) |  | 3.01: 0.35; 3.03: 0.35; 3.04: 1.71; 3.05: 1
| Analytical results for Pt in OREAS 151b (Indicative Value < 5 ppb) | [22 empty] | Indicative
Pt | Round | Replicate | 3.01: Lab; 3.03: Lab; 3.04: Lab; 3.05: Lab | 1
| No | No | 3.01: 3.07; 3.03: 3.08; 3.04: 3.11; 3.05: 3.27 | ppb
|  |  | 3.01: AR*MS; 3.03: AR*MS; 3.04: AR*OES/MS; 3.05: AR*MS | 2
2
| 1 | 1 | 3.01: < 5; 3.03: < 5; 3.04: < 5; 3.05: < 5 | 1
| 1 | 2 | 3.01: 5; 3.03: < 5; 3.04: < 5; 3.05: 5 | 0
| 1 | 3 | 3.01: 5; 3.03: < 5; 3.04: < 5; 3.05: < 5 | 16
| 1 | 4 | 3.01: < 5; 3.03: < 5; 3.04: < 5; 3.05: 8 | < 5
| 1 | 5 | 3.01: 5; 3.03: < 5; 3.04: < 5; 3.05: 6 | 11
| 1 | 6 | 3.01: < 5; 3.03: < 5; 3.04: < 5; 3.05: 6
| Mean |  | 3.01: 5; 3.05: 6.25
| Median |  | 3.01: 5; 3.05: 6
| Std Dev. |  | 3.01: 0; 3.05: 1.2583
| Rel.Std.Dev. |  | 3.01: 0%; 3.05: 20.13%
PDM3
| Z-Score (Absolute) |  | 3.01: 0.67; 3.03: 0.67; 3.04: 0.67; 3.05: 2.02
| Analytical results for Rb in OREAS 151b (Certified Value 20.4 ppm) | [22 empty] | Certified
Rb | Round | Replicate | 3.01: Lab; 3.03: Lab; 3.04: Lab; 3.05: Lab; 3.06: Lab; 3.07: Lab; 3.08: Lab; 3.09: Lab | 1
| No | No | 3.01: 3.01; 3.03: 3.03; 3.04: 3.04; 3.05: 3.07; 3.06: 3.08; 3.07: 3.11; 3.08: 3.14; 3.09: 3.26 | ppm
|  |  | 3.01: AR*MS; 3.03: AR*OES/MS; 3.04: AR*OES/MS; 3.05: AR*MS; 3.06: AR*MS; 3.07: AR*OES/MS; 3.08: AR*MS; 3.09: AR*OES/MS | 1
2
| 1 | 1 | 3.01: 14.1; 3.03: 19.6; 3.04: 22.16; 3.05: 24.8; 3.06: 21.08; 3.07: 21.0911; 3.08: 18.8; 3.09: 20.4 | 1
| 1 | 2 | 3.01: 14.8; 3.03: 19.5; 3.04: 23.8; 3.05: 25.6; 3.06: 20.68; 3.07: 21.3036; 3.08: 18.3; 3.09: 20 | 0
| 1 | 3 | 3.01: 14.3; 3.03: 19.7; 3.04: 22.01; 3.05: 25.1; 3.06: 20.95; 3.07: 21.2115; 3.08: 17.8; 3.09: 20.7 | 16
| 1 | 4 | 3.01: 14.6; 3.03: 19.6; 3.04: 20.78; 3.05: 25.6; 3.06: 20.69; 3.07: 20.5599; 3.08: 18.5; 3.09: 20.7 | 20.4224
| 1 | 5 | 3.01: 14.6; 3.03: 20; 3.04: 21.16; 3.05: 24.6; 3.06: 20.97; 3.07: 21.6445; 3.08: 17.8; 3.09: 20.7 | 103
| 1 | 6 | 3.01: 14.8; 3.03: 20; 3.04: 21.07; 3.05: 25.6; 3.06: 20.67; 3.07: 21.4351; 3.08: 18.5; 3.09: 20.7
| Mean |  | 3.01: 14.5333; 3.03: 19.7333; 3.04: 21.83; 3.05: 25.2167; 3.06: 20.84; 3.07: 21.2076; 3.08: 18.2833; 3.09: 20.5333
| Median |  | 3.01: 14.6; 3.03: 19.65; 3.04: 21.585; 3.05: 25.35; 3.06: 20.82; 3.07: 21.2575; 3.08: 18.4; 3.09: 20.7
| Std Dev. |  | 3.01: 0.28048; 3.03: 0.21602; 3.04: 1.1092; 3.05: 0.44907; 3.06: 0.18089; 3.07: 0.37012; 3.08: 0.40702; 3.09: 0.28752
| Rel.Std.Dev. |  | 3.01: 1.93%; 3.03: 1.095%; 3.04: 5.081%; 3.05: 1.781%; 3.06: 0.868%; 3.07: 1.745%; 3.08: 2.226%; 3.09: 1.4%
| PDM3 |  | 3.01: -28.84%; 3.03: -3.374%; 3.04: 6.893%; 3.05: 23.48%; 3.06: 2.045%; 3.07: 3.845%; 3.08: -10.47%; 3.09: 0.5433%
| Z-Score (Absolute) |  | 3.01: 3.96; 3.03: 0.61; 3.04: 0.74; 3.05: 2.91; 3.06: 0.1; 3.07: 0.34; 3.08: 1.55; 3.09: 0.1
| Analytical results for Re in OREAS 151b (Certified Value 0.17 ppm) | [22 empty] | Certified
Re | Round | Replicate | 3.01: Lab; 3.03: Lab; 3.04: Lab; 3.05: Lab; 3.06: Lab | 1
| No | No | 3.01: 3.01; 3.03: 3.04; 3.04: 3.08; 3.05: 3.11; 3.06: 3.26 | ppm
|  |  | 3.01: AR*MS; 3.03: AR*OES/MS; 3.04: AR*MS; 3.05: AR*OES/MS; 3.06: AR*OES/MS | 2
2
| 1 | 1 | 3.01: 0.14; 3.03: 0.1783; 3.04: 0.167; 3.05: 0.16221; 3.06: 0.3 | 1
| 1 | 2 | 3.01: 0.14; 3.03: 0.1834; 3.04: 0.164; 3.05: 0.16618; 3.06: 0.2 | 0
| 1 | 3 | 3.01: 0.14; 3.03: 0.167; 3.04: 0.183; 3.05: 0.17134; 3.06: 0.2 | 16
| 1 | 4 | 3.01: 0.14; 3.03: 0.1714; 3.04: 0.186; 3.05: 0.1686; 3.06: 0.2 | 0.17095
| 1 | 5 | 3.01: 0.14; 3.03: 0.1672; 3.04: 0.16; 3.05: 0.17521; 3.06: 0.2 | 104
| 1 | 6 | 3.01: 0.14; 3.03: 0.1697; 3.04: 0.172; 3.05: 0.1761; 3.06: 0.2
| Mean |  | 3.01: 0.14; 3.03: 0.17283; 3.04: 0.172; 3.05: 0.16994; 3.06: 0.21667
| Median |  | 3.01: 0.14; 3.03: 0.17055; 3.04: 0.1695; 3.05: 0.16997; 3.06: 0.2
| Std Dev. |  | 3.01: 0; 3.03: 0.0066208; 3.04: 0.010488; 3.05: 0.005355; 3.06: 0.040825
| Rel.Std.Dev. |  | 3.01: 0%; 3.03: 3.831%; 3.04: 6.098%; 3.05: 3.151%; 3.06: 18.84%
| PDM3 |  | 3.01: -18.11%; 3.03: 1.099%; 3.04: 0.6118%; 3.05: -0.5949%; 3.06: 26.74%
| Z-Score (Absolute) |  | 3.01: 10.46; 3.03: 0.27; 3.04: 0; 3.05: 0.67; 3.06: 14.6
| Analytical results for Ru in OREAS 151b (Indicative Value 4.58 ppb) | [22 empty] | Indicative
Ru | Round | Replicate | 3.01: Lab; 3.03: Lab | 1
| No | No | 3.01: 3.14; 3.03: 3.27 | ppb
|  |  | 3.01: AR*MS; 3.03: AR*MS | 2
2
| 1 | 1 | 3.01: 5; 3.03: < 5 | 1
| 1 | 2 | 3.01: 5; 3.03: < 5 | 0
| 1 | 3 | 3.01: 5; 3.03: < 5 | 16
| 1 | 4 | 3.01: < 5; 3.03: < 5 | 4.5833
| 1 | 5 | 3.01: 5; 3.03: < 5 | 12
| 1 | 6 | 3.01: 5; 3.03: < 5
| Mean |  | 3.01: 5
| Median |  | 3.01: 5
| Std Dev. |  | 3.01: 0
Rel.Std.Dev. | bar: 3.01
| PDM3 |  | 3.01: 9.091%
| Z-Score (Absolute) |  | 3.01: 0.67; 3.03: 0.67
| Analytical results for S in OREAS 151b (Certified Value 0.723 wt.%) | [22 empty] | Certified
S | Round | Replicate | Lab | Lab | Lab | Lab | Lab | Lab | Lab | Lab | Lab | Lab | Lab | Lab | Lab | Lab | Lab | Lab | Lab | Lab | Lab |  |  | 1
| No | No | 3.01 | 3.03 | 3.05 | 3.06 | 3.07 | 3.08 | 3.09 | 3.10 | 3.11 | 3.12 | 3.13 | 3.14 | 3.15 | 3.16 | 3.17 | 3.18 | 3.19 | 3.22 | 3.26 |  |  | wt.%
|  |  | AR*OES | AR*OES/MS | AR*OES | AR*OES | AR*OES | AR*OES | AR*OES | AR*MS | AR*OES/MS | AR*OES | AR*OES | AR*OES | AR*OES | AR*OES | AR*OES | AR*OES | AR*OES | AR*OES | AR*OES/MS |  |  | 3
3
| 1 | 1 | 0.67 | 0.8 | 0.75 | 0.74 | 0.73 | 0.756 | 0.65 | 0.66 | 0.7039 | 0.75 | 0.69428 | 0.705 | 0.7 | 0.75 | 0.72 | 0.77 | 0.75 | 0.7 | 0.72 |  |  | 1
| 1 | 2 | 0.68 | 0.76 | 0.74 | 0.72 | 0.73 | 0.7247 | 0.67 | 0.71 | 0.7088 | 0.75 | 0.69569 | 0.73 | 0.702 | 0.75 | 0.71 | 0.75 | 0.75 | 0.7 | 0.74 |  |  | 0
| 1 | 3 | 0.67 | 0.8 | 0.76 | 0.72 | 0.72 | 0.7501 | 0.65 | 0.71 | 0.7044 | 0.78 | 0.69698 | 0.695 | 0.705 | 0.72 | 0.69 | 0.78 | 0.75 | 0.71 | 0.74 |  |  | 16
| 1 | 4 | 0.68 | 0.79 | 0.74 | 0.72 | 0.725 | 0.7379 | 0.66 | 0.71 | 0.6858 | 0.78 | 0.69578 | 0.715 | 0.711 | 0.72 | 0.71 | 0.76 | 0.75 | 0.73 | 0.74 |  |  | 0.72284
| 1 | 5 | 0.68 | 0.78 | 0.75 | 0.73 | 0.72 | 0.7074 | 0.66 | 0.71 | 0.7077 | 0.74 | 0.70405 | 0.72 | 0.699 | 0.73 | 0.71 | 0.75 | 0.75 | 0.71 | 0.73 |  |  | 105
| 1 | 6 | 0.67 | 0.78 | 0.74 | 0.72 | 0.73 | 0.7395 | 0.67 | 0.71 | 0.7043 | 0.75 | 0.7109 | 0.715 | 0.728 | 0.7 | 0.71 | 0.75 | 0.74 | 0.72 | 0.75
| Mean |  | 0.675 | 0.785 | 0.74667 | 0.725 | 0.72583 | 0.73593 | 0.66 | 0.70167 | 0.70248 | 0.75833 | 0.69961 | 0.71333 | 0.7075 | 0.72833 | 0.70833 | 0.76 | 0.74833 | 0.71167 | 0.73667
| Median |  | 0.675 | 0.785 | 0.745 | 0.72 | 0.7275 | 0.7387 | 0.66 | 0.71 | 0.70435 | 0.75 | 0.69638 | 0.715 | 0.7035 | 0.725 | 0.71 | 0.755 | 0.75 | 0.71 | 0.74
| Std Dev. |  | 0.0054772 | 0.015166 | 0.008165 | 0.0083666 | 0.004916 | 0.017665 | 0.0089443 | 0.020412 | 0.0084194 | 0.017224 | 0.0065194 | 0.012111 | 0.010932 | 0.019408 | 0.0098319 | 0.012649 | 0.0040825 | 0.01169 | 0.010328
| Rel.Std.Dev. |  | 0.8114% | 1.932% | 1.094% | 1.154% | 0.6773% | 2.4% | 1.355% | 2.909% | 1.199% | 2.271% | 0.9319% | 1.698% | 1.545% | 2.665% | 1.388% | 1.664% | 0.5455% | 1.643% | 1.402%
| PDM3 |  | -6.618% | 8.6% | 3.296% | 0.299% | 0.4143% | 1.812% | -8.693% | -2.929% | -2.816% | 4.91% | -3.213% | -1.315% | -2.122% | 0.7602% | -2.007% | 5.141% | 3.527% | -1.546% | 1.913%
| Z-Score (Absolute) |  | 1.56 | 1.87 | 0.67 | 0 | 0.03 | 0.34 | 2.02 | 0.73 | 0.7 | 1.04 | 0.79 | 0.36 | 0.54 | 0.1 | 0.52 | 1.09 | 0.73 | 0.41 | 0.36
| Analytical results for Sb in OREAS 151b (Certified Value 0.68 ppm) | [22 empty] | Certified
Sb | Round | Replicate | Lab | Lab | Lab | Lab | Lab | Lab | Lab | Lab | Lab | Lab | Lab | Lab | Lab | Lab | Lab | Lab | Lab | Lab | Lab | Lab | Lab | 1
| No | No | 3.01 | 3.03 | 3.04 | 3.05 | 3.06 | 3.07 | 3.08 | 3.09 | 3.10 | 3.11 | 3.12 | 3.13 | 3.14 | 3.15 | 3.16 | 3.17 | 3.18 | 3.19 | 3.22 | 3.26 | 3.27 | ppm
|  |  | AR*MS | AR*OES/MS | AR*OES/MS | AR*OES | AR*OES | AR*MS | AR*MS | AR*OES | AR*MS | AR*OES/MS | AR*OES | AR*OES | AR*MS | AR*MS | AR*MS | AR*OES | AR*OES | AR*OES | AR*OES | AR*OES/MS | AR*MS | 2
2
| 1 | 1 | 0.42 | 0.59 | 0.8905 | < 2 | < 2 | 0.6 | 0.77 | < 3 | 0.6 | 0.66924 | < 5 | < 5 | 0.7 | 0.6837 | 0.8 | < 2 | < 2 | 3 | < 5 | 0.78 | 1.07 | 1
| 1 | 2 | 0.42 | 0.55 | 0.8696 | < 2 | < 2 | 0.6 | 0.76 | < 3 | 0.7 | 0.74871 | < 5 | < 5 | 0.6 | 0.6929 | 0.8 | < 2 | < 2 | < 2 | < 5 | 0.78 | 1.15 | 0
| 1 | 3 | 0.38 | 0.53 | 0.85 | < 2 | < 2 | 0.5 | 0.76 | < 3 | 0.6 | 0.71087 | < 5 | < 5 | 0.6 | 0.7152 | 0.8 | < 2 | < 2 | 3 | < 5 | 0.76 | 1.16 | 16
| 1 | 4 | 0.42 | 0.53 | 0.8306 | < 2 | 2 | 0.6 | 0.71 | < 3 | 0.6 | 0.71704 | < 5 | < 5 | 0.6 | 0.7081 | 0.8 | 3 | < 2 | < 2 | < 5 | 0.78 | 1.22 | 0.68466
| 1 | 5 | 0.38 | 0.54 | 0.8541 | < 2 | < 2 | 0.5 | 0.67 | < 3 | 0.5 | 0.70618 | < 5 | < 5 | 0.6 | 0.6965 | 0.8 | 2 | < 2 | 2 | < 5 | 0.76 | 1.08 | 106
| 1 | 6 | 0.43 | 0.58 | 0.8176 | < 2 | < 2 | 0.5 | 0.66 | < 3 | 0.6 | 0.64753 | < 5 | < 5 | 0.6 | 0.7114 | 0.8 | < 2 | < 2 | < 2 | < 5 | 0.75 | 1.09
| Mean |  | 0.40833 | 0.55333 | 0.85207 |  | 2 | 0.55 | 0.72167 |  | 0.6 | 0.69993 |  |  | 0.61667 | 0.7013 | 0.8 | 2.5 |  | 2.6667 |  | 0.76833 | 1.1283
| Median |  | 0.42 | 0.545 | 0.85205 |  | 2 | 0.55 | 0.735 |  | 0.6 | 0.70853 |  |  | 0.6 | 0.7023 | 0.8 | 2.5 |  | 3 |  | 0.77 | 1.12
| Std Dev. |  | 0.022286 | 0.02582 | 0.026236 |  |  | 0.054772 | 0.048751 |  | 0.063246 | 0.036105 |  |  | 0.040825 | 0.012205 | 1.2162e-16 | 0.70711 |  | 0.57735 |  | 0.013292 | 0.058452
| Rel.Std.Dev. |  | 5.458% | 4.666% | 3.079% |  |  | 9.959% | 6.755% |  | 10.54% | 5.158% |  |  | 6.62% | 1.74% | 1.52e-14% | 28.28% |  | 21.65% |  | 1.73% | 5.18%
| PDM3 |  | -40.36% | -19.18% | 24.45% |  | 192.1% | -19.67% | 5.405% |  | -12.37% | 2.23% |  |  | -9.931% | 2.43% | 16.85% | 265.1% |  | 289.5% |  | 12.22% | 64.8%
| Z-Score (Absolute) |  | 1.17 | 0.72 | 0.21 | 0.67 | NA | 0.73 | 0.2 | 2.24 | 0.58 | 0.26 | 5.36 | 5.36 | 0.52 | 0.26 | 0.05 | NA | 0.67 | NA | 5.36 | 0.05 | 1.08
| Analytical results for Sc in OREAS 151b (Certified Value 8.84 ppm) | [22 empty] | Certified
Sc | Round | Replicate | Lab | Lab | Lab | Lab | Lab | Lab | Lab | Lab | Lab | Lab | Lab | Lab | Lab | Lab | Lab | Lab | Lab | Lab |  |  |  | 1
| No | No | 3.01 | 3.03 | 3.04 | 3.05 | 3.06 | 3.07 | 3.08 | 3.09 | 3.10 | 3.11 | 3.13 | 3.14 | 3.15 | 3.16 | 3.17 | 3.18 | 3.19 | 3.26 |  |  |  | ppm
|  |  | AR*OES | AR*OES/MS | AR*OES | AR*OES | AR*OES | AR*MS | AR*OES | AR*OES | AR*MS | AR*OES/MS | AR*OES | AR*OES | AR*OES | AR*MS | AR*OES | AR*OES | AR*OES | AR*OES/MS |  |  |  | 2
3
| 1 | 1 | 10 | 9.7 | 9 | 9 | 9 | 9.5 | 9 | 9 | 8.9 | 9.5034 | 7.8625 | 7 | 8.65 | 9 | 8 | 9 | 9 | 8.9 |  |  |  | 1
| 1 | 2 | 10 | 9.7 | 9 | 9 | 8 | 9.5 | 9 | 9 | 8.8 | 9.6343 | 7.8175 | 8 | 8.38 | 9 | 8 | 8 | 9 | 8.9 |  |  |  | 0
| 1 | 3 | 10 | 9.8 | 9 | 9 | 8 | 9.5 | 9 | 9 | 9.2 | 9.5257 | 7.78 | 7 | 8.47 | 9 | 8 | 9 | 9 | 9 |  |  |  | 16
| 1 | 4 | 10 | 9.7 | 9 | 9 | 8 | 9.5 | 9 | 9 | 9.2 | 9.2781 | 7.88 | 7 | 8.55 | 8 | 8 | 9 | 9 | 8.9 |  |  |  | 8.8375
| 1 | 5 | 10 | 9.8 | 9 | 9 | 9 | 9 | 9 | 9 | 9.2 | 9.4348 | 7.9025 | 8 | 8.19 | 9 | 8 | 8 | 9 | 9 |  |  |  | 107
| 1 | 6 | 10 | 10.1 | 9 | 9 | 8 | 9.5 | 9 | 9 | 9 | 9.5729 | 7.92 | 8 | 8.56 | 8 | 8 | 8 | 8 | 9.1
| Mean |  | 10 | 9.8 | 9 | 9 | 8.3333 | 9.4167 | 9 | 9 | 9.05 | 9.4915 | 7.8604 | 7.5 | 8.4667 | 8.6667 | 8 | 8.5 | 8.8333 | 8.9667
| Median |  | 10 | 9.75 | 9 | 9 | 8 | 9.5 | 9 | 9 | 9.1 | 9.5146 | 7.8712 | 7.5 | 8.51 | 9 | 8 | 8.5 | 9 | 8.95
| Std Dev. |  | 0 | 0.15492 | 0 | 0 | 0.5164 | 0.20412 | 0 | 0 | 0.17607 | 0.12415 | 0.052948 | 0.54772 | 0.1633 | 0.5164 | 0 | 0.54772 | 0.40825 | 0.08165
| Rel.Std.Dev. |  | 0% | 1.581% | 0% | 0% | 6.197% | 2.168% | 0% | 0% | 1.946% | 1.308% | 0.6736% | 7.303% | 1.929% | 5.958% | 0% | 6.444% | 4.622% | 0.9106%
| PDM3 |  | 13.15% | 10.89% | 1.839% | 1.839% | -5.705% | 6.553% | 1.839% | 1.839% | 2.404% | 7.4% | -11.06% | -15.13% | -4.196% | -1.933% | -9.477% | -3.819% | -0.04732% | 1.461%
| Z-Score (Absolute) |  | 1.5 | 1.2 | 0.02 | 0.02 | 0.96 | 0.64 | 0.02 | 0.02 | 0.1 | 0.75 | 1.65 | 2.18 | 0.76 | 0.47 | 1.45 | 0.71 | 0.22 | 0.02
| Analytical results for Se in OREAS 151b (Certified Value 3.06 ppm) | [22 empty] | Certified
Se | Round | Replicate | Lab | Lab | Lab | Lab | Lab | Lab | Lab | Lab | Lab | Lab | Lab | Lab | Lab | [8 empty] | 1
| No | No | 3.01 | 3.03 | 3.04 | 3.07 | 3.08 | 3.10 | 3.11 | 3.13 | 3.14 | 3.15 | 3.16 | 3.22 | 3.26 | [8 empty] | ppm
|  |  | AR*MS | AR*OES/MS | AR*OES | AR*MS | AR*MS | AR*MS | AR*OES/MS | AR*OES | AR*MS | AR*MS | AR*MS | AR*OES | AR*OES/MS | [8 empty] | 2
2
| 1 | 1 | 3 | 3 | 2.611 | 3 | 3 | 3.9 | 3.5067 | 2.96 | 3 | 3.419 | 4 | < 5 | 3 | [8 empty] | 1
| 1 | 2 | 3 | 4 | 1.272 | 3 | 3 | 3.6 | 3.4918 | 2.57 | 3 | 3.514 | 4 | < 5 | 3 | [8 empty] | 0
| 1 | 3 | 3 | 3 | 1.69 | 3 | 3 | 1.9 | 3.4704 | 2.17 | 2.5 | 3.549 | 4 | < 5 | 3 | [8 empty] | 16
| 1 | 4 | 3 | 3 | 2.263 | 3 | 3 | 1.6 | 3.228 | 2.68 | 3 | 3.497 | 4 | < 5 | 3 | [8 empty] | 3.0577
| 1 | 5 | 3 | 3 | 2.615 | 3 | 3 | 2.7 | 3.0755 | 2.58 | 3 | 3.474 | 4 | < 5 | 3 | [8 empty] | 108
| 1 | 6 | 3 | 3 | 2.081 | 3 | 3 | 3.5 | 3.133 | 1.93 | 3 | 3.492 | 4 | < 5 | 3
| Mean |  | 3 | 3.1667 | 2.0887 | 3 | 3 | 2.8667 | 3.3176 | 2.4817 | 2.9167 | 3.4908 | 4 |  | 3
| Median |  | 3 | 3 | 2.172 | 3 | 3 | 3.1 | 3.3492 | 2.575 | 3 | 3.4945 | 4 |  | 3
| Std Dev. |  | 0 | 0.40825 | 0.53032 | 0 | 0 | 0.95638 | 0.19501 | 0.3707 | 0.20412 | 0.043366 | 0 |  | 0
| Rel.Std.Dev. |  | 0% | 12.89% | 25.39% | 0% | 0% | 33.36% | 5.878% | 14.94% | 6.999% | 1.242% | 0% |  | 0%
| PDM3 |  | -1.886% | 3.565% | -31.69% | -1.886% | -1.886% | -6.247% | 8.5% | -18.84% | -4.612% | 14.17% | 30.82% |  | -1.886%
| Z-Score (Absolute) |  | 0 | 0.67 | 3.69 | 0 | 0 | 0.54 | 1.28 | 2.1 | 0.34 | 1.99 | 4.05 | 2.02 | 0
| Analytical results for Sm in OREAS 151b (Certified Value 2.23 ppm) | [22 empty] | Certified
Sm | Round | Replicate | 3.01: Lab; 3.03: Lab; 3.04: Lab; 3.05: Lab; 3.06: Lab |  |  |  | 1
| No | No | 3.01: 3.04; 3.03: 3.07; 3.04: 3.08; 3.05: 3.14; 3.06: 3.27 |  |  |  | ppm
|  |  | 3.01: AR*OES/MS; 3.03: AR*MS; 3.04: AR*MS; 3.05: AR*MS; 3.06: AR*MS |  |  |  | 2
3
| 1 | 1 | 3.01: 2.233; 3.03: 2.19; 3.04: 2.37; 3.05: 2.21; 3.06: 2.28 |  |  |  | 1
| 1 | 2 | 3.01: 2.388; 3.03: 2.24; 3.04: 2.05; 3.05: 2.08; 3.06: 2.13 |  |  |  | 0
| 1 | 3 | 3.01: 2.176; 3.03: 2.29; 3.04: 2.34; 3.05: 2.11; 3.06: 2.41 |  |  |  | 16
| 1 | 4 | 3.01: 2.08; 3.03: 2.25; 3.04: 2.29; 3.05: 2.2; 3.06: 2.28 |  |  |  | 2.2282
| 1 | 5 | 3.01: 2.245; 3.03: 2.19; 3.04: 2.28; 3.05: 1.98; 3.06: 2.29 |  |  |  | 109
| 1 | 6 | 3.01: 2.106; 3.03: 2.19; 3.04: 2.31; 3.05: 2.13; 3.06: 2.26
| Mean |  | 3.01: 2.2047; 3.03: 2.225; 3.04: 2.2733; 3.05: 2.1183; 3.06: 2.275
| Median |  | 3.01: 2.2045; 3.03: 2.215; 3.04: 2.3; 3.05: 2.12; 3.06: 2.28
| Std Dev. |  | 3.01: 0.11148; 3.03: 0.041833; 3.04: 0.11431; 3.05: 0.084715; 3.06: 0.089163
| Rel.Std.Dev. |  | 3.01: 5.057%; 3.03: 1.88%; 3.04: 5.028%; 3.05: 3.999%; 3.06: 3.919%
| PDM3 |  | 3.01: -1.056%; 3.03: -0.1436%; 3.04: 2.026%; 3.05: -4.931%; 3.06: 2.1%
| Z-Score (Absolute) |  | 3.01: 0.28; 3.03: 0; 3.04: 0.67; 3.05: 1.49; 3.06: 0.7
| Analytical results for Sn in OREAS 151b (Certified Value 1.25 ppm) | [22 empty] | Certified
Sn | Round | Replicate | Lab | Lab | Lab | Lab | Lab | Lab | Lab | Lab | Lab | Lab | Lab | Lab | [9 empty] | 1
| No | No | 3.01 | 3.03 | 3.04 | 3.07 | 3.08 | 3.11 | 3.12 | 3.13 | 3.14 | 3.22 | 3.26 | 3.27 | [9 empty] | ppm
|  |  | AR*MS | AR*OES/MS | AR*OES/MS | AR*MS | AR*MS | AR*OES/MS | AR*OES | AR*OES | AR*MS | AR*OES | AR*OES/MS | AR*MS | [9 empty] | 2
2
| 1 | 1 | 0.8 | 1.5 | 1.289 | 1.1 | 1.11 | 1.1071 | < 10 | < 5 | < 2 | < 10 | 1.3 | 1.4 | [9 empty] | 1
| 1 | 2 | 0.7 | 1.5 | 1.33 | 1.1 | 1.01 | 1.0989 | < 10 | < 5 | < 2 | < 10 | 1.6 | 1.5 | [9 empty] | 0
| 1 | 3 | 0.6 | 1.4 | 1.311 | 1.1 | 1.02 | 1.0985 | < 10 | < 5 | < 2 | < 10 | 1.4 | 1.6 | [9 empty] | 16
| 1 | 4 | 0.6 | 1.5 | 1.208 | 1.1 | 1.08 | 1.0397 | < 10 | < 5 | < 2 | < 10 | 1.3 | 1.5 | [9 empty] | 1.2548
| 1 | 5 | 0.6 | 2 | 1.225 | 1 | 1.06 | 1.1483 | < 10 | < 5 | < 2 | < 10 | 1.3 | 1.4 | [9 empty] | 110
| 1 | 6 | 0.5 | 3.8 | 1.187 | 1.1 | 1.11 | 1.0994 | < 10 | < 5 | < 2 | < 10 | 1.3 | 1.5
| Mean |  | 3.01: 0.63333; 3.03: 1.95; 3.04: 1.2583; 3.05: 1.0833; 3.06: 1.065; 3.07: 1.0986; 3.13: 1.3667; 3.14: 1.4833
| Median |  | 3.01: 0.6; 3.03: 1.5; 3.04: 1.257; 3.05: 1.1; 3.06: 1.07; 3.07: 1.0991; 3.13: 1.3; 3.14: 1.5
| Std Dev. |  | 3.01: 0.10328; 3.03: 0.93113; 3.04: 0.059301; 3.05: 0.040825; 3.06: 0.043243; 3.07: 0.034701; 3.13: 0.12111; 3.14: 0.075277
| Rel.Std.Dev. |  | 3.01: 16.31%; 3.03: 47.75%; 3.04: 4.713%; 3.05: 3.768%; 3.06: 4.06%; 3.07: 3.159%; 3.13: 8.861%; 3.14: 5.075%
| PDM3 |  | 3.01: -49.53%; 3.03: 55.4%; 3.04: 0.2812%; 3.05: -13.67%; 3.06: -15.13%; 3.07: -12.45%; 3.13: 8.915%; 3.14: 18.21%
| Z-Score (Absolute) |  | 1.64 | 1.54 | 0.13 | 0.55 | 0.6 | 0.52 | 8.88 | 2.86 | 0.75 | 8.88 | 0.13 | 0.41
| Analytical results for Sr in OREAS 151b (Certified Value 38.5 ppm) | [22 empty] | Certified
Sr | Round | Replicate | Lab | Lab | Lab | Lab | Lab | Lab | Lab | Lab | Lab | Lab | Lab | Lab | Lab | Lab | Lab | Lab | Lab | Lab | Lab | Lab |  | 1
| No | No | 3.01 | 3.03 | 3.04 | 3.05 | 3.06 | 3.07 | 3.08 | 3.09 | 3.10 | 3.11 | 3.12 | 3.13 | 3.14 | 3.15 | 3.16 | 3.17 | 3.18 | 3.19 | 3.22 | 3.26 |  | ppm
|  |  | AR*MS | AR*OES/MS | AR*OES | AR*OES | AR*OES | AR*MS | AR*OES | AR*OES | AR*MS | AR*OES/MS | AR*OES | AR*OES | AR*MS | AR*OES | AR*MS | AR*OES | AR*OES | AR*OES | AR*OES | AR*OES/MS |  | 1
2
| 1 | 1 | 33.9 | 36.8 | 44 | 41 | 39 | 37.1 | 41 | 36 | 37 | 42.2705 | 38 | 38.168 | 35 | 38.3 | 38.1 | 39 | 40 | 42 | 38 | 36.9 |  | 1
| 1 | 2 | 34.9 | 36.6 | 41 | 41 | 38 | 38 | 39 | 36 | 39 | 41.9568 | 39 | 37.974 | 35 | 38 | 39.1 | 40 | 39 | 41 | 40 | 36.6 |  | 0
| 1 | 3 | 33.8 | 36.7 | 41 | 42 | 38 | 37.3 | 40 | 37 | 39 | 42.1021 | 39 | 37.848 | 33 | 37.9 | 38.6 | 38 | 41 | 42 | 37 | 36.7 |  | 16
| 1 | 4 | 34.7 | 36.5 | 41 | 41 | 38 | 38.3 | 38 | 37 | 40 | 41.1356 | 39 | 38.174 | 34 | 38.5 | 38 | 39 | 40 | 42 | 42 | 37.4 |  | 38.5447
| 1 | 5 | 34.5 | 36.6 | 42 | 41 | 39 | 36.2 | 37 | 37 | 39 | 42.6446 | 38 | 38.326 | 32 | 37.8 | 38.3 | 40 | 40 | 42 | 38 | 37.6 |  | 111
| 1 | 6 | 35 | 38 | 43 | 40 | 38 | 36.9 | 38 | 37 | 39 | 42.5444 | 39 | 38.482 | 33 | 39.1 | 38.1 | 40 | 40 | 41 | 40 | 37.1
| Mean |  | 34.4667 | 36.8667 | 42 | 41 | 38.3333 | 37.3 | 38.8333 | 36.6667 | 38.8333 | 42.109 | 38.6667 | 38.162 | 33.6667 | 38.2667 | 38.3667 | 39.3333 | 40 | 41.6667 | 39.1667 | 37.05
| Median |  | 34.6 | 36.65 | 41.5 | 41 | 38 | 37.2 | 38.5 | 37 | 39 | 42.1863 | 39 | 38.171 | 33.5 | 38.15 | 38.2 | 39.5 | 40 | 42 | 39 | 37
| Std Dev. |  | 0.50859 | 0.56451 | 1.2649 | 0.63246 | 0.5164 | 0.76158 | 1.472 | 0.5164 | 0.98319 | 0.54284 | 0.5164 | 0.22953 | 1.2111 | 0.48442 | 0.41793 | 0.8165 | 0.63246 | 0.5164 | 1.8348 | 0.3937
| Rel.Std.Dev. |  | 1.476% | 1.531% | 3.012% | 1.543% | 1.347% | 2.042% | 3.79% | 1.408% | 2.532% | 1.289% | 1.336% | 0.6015% | 3.597% | 1.266% | 1.089% | 2.076% | 1.581% | 1.239% | 4.685% | 1.063%
| PDM3 |  | -10.58% | -4.354% | 8.964% | 6.37% | -0.5484% | -3.229% | 0.7488% | -4.872% | 0.7488% | 9.247% | 0.3164% | -0.9929% | -12.66% | -0.7214% | -0.4619% | 2.046% | 3.776% | 8.1% | 1.614% | -3.878%
| Z-Score (Absolute) |  | 2.04 | 0.83 | 1.75 | 1.25 | 0.09 | 0.61 | 0.16 | 0.93 | 0.16 | 1.81 | 0.08 | 0.18 | 2.44 | 0.13 | 0.08 | 0.41 | 0.75 | 1.58 | 0.33 | 0.74
| Analytical results for Ta in OREAS 151b (Certified Value < 0.1 ppm) | [22 empty] | Certified
Ta | Round | Replicate | 3.01: Lab; 3.03: Lab; 3.04: Lab; 3.05: Lab; 3.06: Lab; 3.07: Lab; 3.08: Lab; 3.09: Lab |  | 1
| No | No | 3.01: 3.01; 3.03: 3.03; 3.04: 3.04; 3.05: 3.07; 3.06: 3.08; 3.07: 3.11; 3.08: 3.12; 3.09: 3.26 |  | ppm
|  |  | 3.01: AR*MS; 3.03: AR*OES/MS; 3.04: AR*OES/MS; 3.05: AR*MS; 3.06: AR*MS; 3.07: AR*OES/MS; 3.08: AR*OES; 3.09: AR*OES/MS |  | 2
2
| 1 | 1 | 3.01: < 0.05; 3.03: < 0.05; 3.04: < 0.1; 3.05: < 0.005; 3.06: < 0.01; 3.07: < 0.05; 3.08: < 10; 3.09: < 0.05 |  | 1
| 1 | 2 | 3.01: < 0.05; 3.03: < 0.05; 3.04: < 0.1; 3.05: < 0.005; 3.06: < 0.01; 3.07: < 0.05; 3.08: < 10; 3.09: < 0.05 |  | 0
| 1 | 3 | 3.01: < 0.05; 3.03: < 0.05; 3.04: < 0.1; 3.05: < 0.005; 3.06: < 0.01; 3.07: < 0.05; 3.08: < 10; 3.09: < 0.05 |  | 16
| 1 | 4 | 3.01: < 0.05; 3.03: < 0.05; 3.04: < 0.1; 3.05: < 0.005; 3.06: < 0.01; 3.07: < 0.05; 3.08: < 10; 3.09: < 0.05 |  | < 0.1
| 1 | 5 | 3.01: < 0.05; 3.03: < 0.05; 3.04: < 0.1; 3.05: < 0.005; 3.06: < 0.01; 3.07: < 0.05; 3.08: < 10; 3.09: < 0.05 |  | 112
| 1 | 6 | 3.01: < 0.05; 3.03: < 0.05; 3.04: < 0.1; 3.05: < 0.005; 3.06: < 0.01; 3.07: < 0.05; 3.08: < 10; 3.09: < 0.05
Mean
Median
Std Dev.
Rel.Std.Dev.
PDM3
| Z-Score (Absolute) |  | 3.01: 0; 3.03: 0; 3.04: 1.69; 3.05: 1.52; 3.06: 1.35; 3.07: 0; 3.08: 335.47; 3.09: 0
| Analytical results for Tb in OREAS 151b (Certified Value 0.36 ppm) | [22 empty] | Certified
Tb | Round | Replicate | 3.01: Lab; 3.03: Lab; 3.04: Lab; 3.05: Lab; 3.06: Lab; 3.07: Lab; 3.08: Lab |  | 1
| No | No | 3.01: 3.03; 3.03: 3.04; 3.04: 3.07; 3.05: 3.08; 3.06: 3.14; 3.07: 3.26; 3.08: 3.27 |  | ppm
|  |  | 3.01: AR*OES/MS; 3.03: AR*OES/MS; 3.04: AR*MS; 3.05: AR*MS; 3.06: AR*MS; 3.07: AR*OES/MS; 3.08: AR*MS |  | 2
3
| 1 | 1 | 3.01: 0.36; 3.03: 0.336; 3.04: 0.335; 3.05: 0.34; 3.06: 0.385; 3.07: 0.36; 3.08: 0.547 |  | 1
| 1 | 2 | 3.01: 0.38; 3.03: 0.3555; 3.04: 0.335; 3.05: 0.34; 3.06: 0.375; 3.07: 0.37; 3.08: 0.549 |  | 0
| 1 | 3 | 3.01: 0.36; 3.03: 0.3358; 3.04: 0.345; 3.05: 0.36; 3.06: 0.38; 3.07: 0.35; 3.08: 0.585 |  | 16
| 1 | 4 | 3.01: 0.38; 3.03: 0.3209; 3.04: 0.345; 3.05: 0.35; 3.06: 0.38; 3.07: 0.37; 3.08: 0.56 |  | 0.35526
| 1 | 5 | 3.01: 0.38; 3.03: 0.3252; 3.04: 0.33; 3.05: 0.35; 3.06: 0.365; 3.07: 0.37; 3.08: 0.545 |  | 113
| 1 | 6 | 3.01: 0.38; 3.03: 0.311; 3.04: 0.325; 3.05: 0.34; 3.06: 0.375; 3.07: 0.39; 3.08: 0.564
| Mean |  | 3.01: 0.37333; 3.03: 0.33073; 3.04: 0.33583; 3.05: 0.34667; 3.06: 0.37667; 3.07: 0.36833; 3.08: 0.55833
| Median |  | 3.01: 0.38; 3.03: 0.3305; 3.04: 0.335; 3.05: 0.345; 3.06: 0.3775; 3.07: 0.37; 3.08: 0.5545
| Std Dev. |  | 3.01: 0.010328; 3.03: 0.015385; 3.04: 0.0080104; 3.05: 0.008165; 3.06: 0.0068313; 3.07: 0.013292; 3.08: 0.015095
| Rel.Std.Dev. |  | 3.01: 2.766%; 3.03: 4.652%; 3.04: 2.385%; 3.05: 2.355%; 3.06: 1.814%; 3.07: 3.609%; 3.08: 2.704%
| PDM3 |  | 3.01: 5.087%; 3.03: -6.904%; 3.04: -5.469%; 3.05: -2.419%; 3.06: 6.025%; 3.07: 3.68%; 3.08: 57.16%
| Z-Score (Absolute) |  | 3.01: 0.16; 3.03: 1.17; 3.04: 1.01; 3.05: 0.67; 3.06: 0.26; 3.07: 0; 3.08: 5.91
| Analytical results for Te in OREAS 151b (Certified Value 0.085 ppm) | [22 empty] | Certified
Te | Round | Replicate | Lab | Lab | Lab | Lab | Lab | Lab | Lab | Lab | Lab | Lab | Lab | Lab | [9 empty] | 1
| No | No | 3.01 | 3.03 | 3.04 | 3.07 | 3.08 | 3.10 | 3.11 | 3.14 | 3.15 | 3.16 | 3.22 | 3.26 | [9 empty] | ppm
|  |  | AR*MS | AR*OES/MS | AR*OES/MS | AR*MS | AR*MS | AR*MS | AR*OES/MS | AR*MS | AR*MS | AR*MS | AR*OES | AR*OES/MS | [9 empty] | 3
3
| 1 | 1 | 0.07 | 0.11 | < 1 | 0.12 | 0.13 | < 0.2 | 0.083901 | < 0.1 | 0.07587 | < 0.2 | < 5 | 0.09 | [9 empty] | 1
| 1 | 2 | 0.08 | 0.08 | < 1 | 0.08 | 0.14 | < 0.2 | 0.073952 | < 0.1 | 0.07766 | < 0.2 | < 5 | 0.07 | [9 empty] | 0
| 1 | 3 | 0.09 | 0.09 | < 1 | 0.08 | 0.17 | < 0.2 | 0.092419 | 0.1 | 0.08289 | < 0.2 | < 5 | 0.13 | [9 empty] | 16
| 1 | 4 | 0.07 | 0.09 | < 1 | 0.1 | 0.11 | < 0.2 | 0.09316 | 0.1 | 0.08795 | < 0.2 | < 5 | < 0.05 | [9 empty] | 0.085483
| 1 | 5 | 0.08 | 0.08 | < 1 | 0.1 | 0.11 | < 0.2 | 0.095856 | < 0.1 | 0.08245 | < 0.2 | < 5 | 0.06 | [9 empty] | 114
| 1 | 6 | 0.08 | 0.08 | < 1 | 0.08 | 0.1 | < 0.2 | 0.079706 | 0.1 | 0.09047 | < 0.2 | < 5 | < 0.05
| Mean |  | 3.01: 0.078333; 3.03: 0.088333; 3.05: 0.093333; 3.06: 0.12667; 3.08: 0.086499; 3.09: 0.1; 3.10: 0.082882; 3.13: 0.0875
| Median |  | 3.01: 0.08; 3.03: 0.085; 3.05: 0.09; 3.06: 0.12; 3.08: 0.08816; 3.09: 0.1; 3.10: 0.08267; 3.13: 0.08
| Std Dev. |  | 3.01: 0.0075277; 3.03: 0.01169; 3.05: 0.01633; 3.06: 0.02582; 3.08: 0.0086867; 3.09: 1.6997e-17; 3.10: 0.0056548; 3.13: 0.030957
| Rel.Std.Dev. |  | 3.01: 9.61%; 3.03: 13.23%; 3.05: 17.5%; 3.06: 20.38%; 3.08: 10.04%; 3.09: 1.7e-14%; 3.10: 6.823%; 3.13: 35.38%
| PDM3 |  | 3.01: -8.364%; 3.03: 3.334%; 3.05: 9.184%; 3.06: 48.18%; 3.08: 1.189%; 3.09: 16.98%; 3.10: -3.043%; 3.13: 2.36%
| Z-Score (Absolute) |  | 0.78 | 0.16 | 25.47 | 0.16 | 2.23 | 0.57 | 0.27 | 0.99 | 0.49 | 0.57 | 149.96 | 1.5
| Analytical results for Th in OREAS 151b (Certified Value 2.44 ppm) | [22 empty] | Certified
Th | Round | Replicate | Lab | Lab | Lab | Lab | Lab | Lab | Lab | Lab | Lab | Lab | Lab | Lab | Lab | Lab | Lab | Lab | [5 empty] | 1
| No | No | 3.01 | 3.03 | 3.04 | 3.05 | 3.06 | 3.07 | 3.08 | 3.09 | 3.10 | 3.11 | 3.14 | 3.15 | 3.17 | 3.18 | 3.19 | 3.26 | [5 empty] | ppm
|  |  | AR*MS | AR*OES/MS | AR*OES/MS | AR*OES | AR*OES | AR*MS | AR*MS | AR*OES | AR*MS | AR*OES/MS | AR*MS | AR*MS | AR*OES | AR*OES | AR*OES | AR*OES/MS | [5 empty] | 2
3
| 1 | 1 | 2.25 | 2.5 | 2.565 | < 20 | < 20 | 2.52 | 2.51 | 4 | 2.5 | 2.4569 | 2.2 | 2.61 | < 20 | < 20 | < 20 | 2.2 | [5 empty] | 1
| 1 | 2 | 2.34 | 2.6 | 2.628 | < 20 | < 20 | 2.56 | 2.46 | 4 | 2.6 | 2.5182 | 2.2 | 2.608 | < 20 | < 20 | < 20 | 2.1 | [5 empty] | 0
| 1 | 3 | 2.35 | 2.5 | 2.476 | < 20 | < 20 | 2.56 | 2.46 | 5 | 2.6 | 2.4232 | 2.2 | 2.672 | < 20 | < 20 | < 20 | 2.2 | [5 empty] | 16
| 1 | 4 | 2.4 | 2.5 | 2.355 | < 20 | < 20 | 2.6 | 2.49 | 4 | 2.6 | 2.361 | 2.2 | 2.601 | < 20 | < 20 | < 20 | 2.2 | [5 empty] | 2.4376
| 1 | 5 | 2.39 | 2.5 | 2.434 | < 20 | < 20 | 2.48 | 2.45 | 4 | 2.7 | 2.4276 | 2.2 | 2.546 | < 20 | < 20 | < 20 | 2.2 | [5 empty] | 115
| 1 | 6 | 2.36 | 2.6 | 2.405 | < 20 | < 20 | 2.54 | 2.46 | 4 | 2.5 | 2.4153 | 2.2 | 2.571 | < 20 | < 20 | < 20 | 2.2
| Mean |  | 2.3483 | 2.5333 | 2.4772 |  |  | 2.5433 | 2.4717 | 4.1667 | 2.5833 | 2.4337 | 2.2 | 2.6013 |  |  |  | 2.1833
| Median |  | 2.355 | 2.5 | 2.455 |  |  | 2.55 | 2.46 | 4 | 2.6 | 2.4254 | 2.2 | 2.6045 |  |  |  | 2.2
| Std Dev. |  | 0.053448 | 0.05164 | 0.10243 |  |  | 0.040825 | 0.023166 | 0.40825 | 0.075277 | 0.051884 | 4.8648e-16 | 0.042651 |  |  |  | 0.040825
| Rel.Std.Dev. |  | 2.276% | 2.038% | 4.135% |  |  | 1.605% | 0.9373% | 9.798% | 2.914% | 2.132% | 2.211e-14% | 1.64% |  |  |  | 1.87%
| PDM3 |  | -3.66% | 3.929% | 1.625% |  |  | 4.34% | 1.399% | 70.94% | 5.981% | -0.158% | -9.746% | 6.719% |  |  |  | -10.43%
| Z-Score (Absolute) |  | 0.5 | 0.07 | 0.2 | 17.34 | 17.34 | 0.05 | 0.21 | 3.74 | 0.05 | 0.3 | 0.85 | 0.09 | 17.34 | 17.34 | 17.34 | 0.89
| Analytical results for Ti in OREAS 151b (Certified Value 0.075 wt.%) | [22 empty] | Certified
Ti | Round | Replicate | Lab | Lab | Lab | Lab | Lab | Lab | Lab | Lab | Lab | Lab | Lab | Lab | Lab | Lab | Lab | Lab | Lab | Lab | Lab | Lab |  | 1
| No | No | 3.01 | 3.03 | 3.04 | 3.05 | 3.06 | 3.07 | 3.08 | 3.09 | 3.10 | 3.11 | 3.12 | 3.13 | 3.14 | 3.15 | 3.16 | 3.17 | 3.18 | 3.19 | 3.22 | 3.26 |  | wt.%
|  |  | AR*OES | AR*OES/MS | AR*OES | AR*OES | AR*OES | AR*OES | AR*OES | AR*OES | AR*MS | AR*OES/MS | AR*OES | AR*OES | AR*OES | AR*OES | AR*OES | AR*OES | AR*OES | AR*OES | AR*OES | AR*OES/MS |  | 3
3
| 1 | 1 | 0.096 | 0.07 | 0.08 | 0.07 | 0.08 | 0.05 | 0.0806 | 0.061 | 0.066 | 0.10241 | 0.08 | 0.080733 | 0.06 | 0.0864 | 0.0885 | 0.08 | 0.08 | 0.07 | 0.08 | 0.07 |  | 1
| 1 | 2 | 0.099 | 0.07 | 0.08 | 0.07 | 0.08 | 0.05 | 0.0765 | 0.061 | 0.068 | 0.10351 | 0.08 | 0.0796 | 0.065 | 0.0845 | 0.088 | 0.08 | 0.08 | 0.07 | 0.08 | 0.07 |  | 0
| 1 | 3 | 0.0958 | 0.07 | 0.08 | 0.08 | 0.07 | 0.05 | 0.0778 | 0.065 | 0.067 | 0.10142 | 0.08 | 0.078824 | 0.06 | 0.0854 | 0.0855 | 0.07 | 0.08 | 0.07 | 0.08 | 0.07 |  | 16
| 1 | 4 | 0.0974 | 0.07 | 0.08 | 0.08 | 0.07 | 0.045 | 0.0742 | 0.063 | 0.067 | 0.10353 | 0.07 | 0.080627 | 0.06 | 0.0856 | 0.0845 | 0.08 | 0.08 | 0.07 | 0.08 | 0.07 |  | 0.074853
| 1 | 5 | 0.0974 | 0.07 | 0.08 | 0.08 | 0.08 | 0.05 | 0.0702 | 0.062 | 0.068 | 0.10219 | 0.08 | 0.080052 | 0.065 | 0.0842 | 0.086 | 0.07 | 0.07 | 0.07 | 0.08 | 0.08 |  | 116
| 1 | 6 | 0.0984 | 0.07 | 0.08 | 0.07 | 0.07 | 0.05 | 0.0732 | 0.064 | 0.068 | 0.10219 | 0.08 | 0.080493 | 0.065 | 0.0876 | 0.081 | 0.08 | 0.07 | 0.07 | 0.08 | 0.07
| Mean |  | 0.097333 | 0.07 | 0.08 | 0.075 | 0.075 | 0.049167 | 0.075417 | 0.062667 | 0.067333 | 0.10254 | 0.078333 | 0.080055 | 0.0625 | 0.085617 | 0.085583 | 0.076667 | 0.076667 | 0.07 | 0.08 | 0.071667
| Median |  | 0.0974 | 0.07 | 0.08 | 0.075 | 0.075 | 0.05 | 0.07535 | 0.0625 | 0.0675 | 0.1023 | 0.08 | 0.080273 | 0.0625 | 0.0855 | 0.08575 | 0.08 | 0.08 | 0.07 | 0.08 | 0.07
| Std Dev. |  | 0.0012691 | 0 | 0 | 0.0054772 | 0.0054772 | 0.0020412 | 0.0036696 | 0.001633 | 0.0008165 | 0.00082913 | 0.0040825 | 0.00073512 | 0.0027386 | 0.0012529 | 0.0027096 | 0.005164 | 0.005164 | 0 | 0 | 0.0040825
| Rel.Std.Dev. |  | 1.304% | 0% | 0% | 7.303% | 7.303% | 4.152% | 4.866% | 2.606% | 1.213% | 0.8086% | 5.212% | 0.9183% | 4.382% | 1.463% | 3.166% | 6.736% | 6.736% | 0% | 0% | 5.696%
| PDM3 |  | 30.03% | -6.484% | 6.876% | 0.1961% | 0.1961% | -34.32% | 0.7527% | -16.28% | -10.05% | 36.99% | 4.649% | 6.949% | -16.5% | 14.38% | 14.33% | 2.423% | 2.423% | -6.484% | 6.876% | -4.257%
| Z-Score (Absolute) |  | 2.76 | 0.78 | 0.51 | 0.13 | 0.13 | 3.48 | 0.08 | 1.73 | 1.13 | 3.43 | 0.3 | 0.52 | 1.75 | 1.24 | 1.24 | 0.08 | 0.08 | 0.78 | 0.51 | 0.57
| Analytical results for Tl in OREAS 151b (Certified Value 0.12 ppm) | [22 empty] | Certified
Tl | Round | Replicate | Lab | Lab | Lab | Lab | Lab | Lab | Lab | Lab | Lab | Lab | Lab | Lab | Lab | Lab | Lab | Lab | Lab | Lab | Lab | Lab |  | 1
| No | No | 3.01 | 3.03 | 3.04 | 3.05 | 3.06 | 3.07 | 3.08 | 3.09 | 3.10 | 3.11 | 3.13 | 3.14 | 3.15 | 3.16 | 3.17 | 3.18 | 3.19 | 3.22 | 3.26 | 3.27 |  | ppm
|  |  | AR*MS | AR*OES/MS | AR*OES/MS | AR*OES | AR*OES | AR*MS | AR*MS | AR*OES | AR*MS | AR*OES/MS | AR*OES | AR*MS | AR*MS | AR*MS | AR*OES | AR*OES | AR*OES | AR*OES | AR*OES/MS | AR*MS |  | 2
2
| 1 | 1 | 0.12 | 0.13 | 0.1263 | < 10 | < 10 | 0.1 | 0.14 | < 5 | 0.1 | 0.1334 | < 10 | 0.1 | < 0.2 | 0.12 | < 10 | < 10 | < 10 | < 5 | < 0.02 | 0.15 |  | 1
| 1 | 2 | 0.13 | 0.13 | 0.1338 | < 10 | < 10 | 0.1 | 0.13 | < 5 | < 0.1 | 0.1319 | < 10 | 0.1 | < 0.2 | 0.12 | < 10 | < 10 | < 10 | < 5 | 0.02 | 0.15 |  | 0
| 1 | 3 | 0.12 | 0.13 | 0.1337 | < 10 | < 10 | 0.1 | 0.14 | < 5 | < 0.1 | 0.13258 | < 10 | 0.1 | < 0.2 | 0.12 | < 10 | < 10 | < 10 | < 5 | < 0.02 | 0.14 |  | 16
| 1 | 4 | 0.12 | 0.13 | 0.1208 | < 10 | < 10 | 0.1 | 0.14 | < 5 | < 0.1 | 0.12258 | < 10 | 0.1 | < 0.2 | 0.12 | < 10 | < 10 | < 10 | < 5 | 0.02 | 0.16 |  | 0.12203
| 1 | 5 | 0.13 | 0.13 | 0.1262 | < 10 | < 10 | 0.1 | 0.14 | < 5 | 0.1 | 0.13214 | < 10 | 0.1 | < 0.2 | 0.12 | < 10 | < 10 | < 10 | < 5 | 0.02 | 0.15 |  | 117
| 1 | 6 | 0.12 | 0.13 | 0.1235 | < 10 | < 10 | 0.1 | 0.14 | < 5 | 0.1 | 0.12622 | < 10 | 0.1 | < 0.2 | 0.12 | < 10 | < 10 | < 10 | < 5 | < 0.02 | 0.15
| Mean |  | 3.01: 0.12333; 3.03: 0.13; 3.04: 0.12738; 3.07: 0.1; 3.08: 0.13833; 3.10: 0.1; 3.11: 0.1298; 3.14: 0.1; 3.16: 0.12; 3.26: 0.02; 3.27: 0.15
| Median |  | 3.01: 0.12; 3.03: 0.13; 3.04: 0.12625; 3.07: 0.1; 3.08: 0.14; 3.10: 0.1; 3.11: 0.13202; 3.14: 0.1; 3.16: 0.12; 3.26: 0.02; 3.27: 0.15
| Std Dev. |  | 3.01: 0.005164; 3.03: 0; 3.04: 0.0053304; 3.07: 1.5202e-17; 3.08: 0.0040825; 3.10: 1.6997e-17; 3.11: 0.0043711; 3.14: 1.5202e-17; 3.16: 0; 3.26: 0; 3.27: 0.0063246
| Rel.Std.Dev. |  | 3.01: 4.187%; 3.03: 0%; 3.04: 4.185%; 3.07: 1.52e-14%; 3.08: 2.951%; 3.10: 1.7e-14%; 3.11: 3.367%; 3.14: 1.52e-14%; 3.16: 0%; 3.26: 0%; 3.27: 4.216%
| PDM3 |  | 3.01: 1.068%; 3.03: 6.531%; 3.04: 4.387%; 3.07: -18.05%; 3.08: 13.36%; 3.10: -18.05%; 3.11: 6.371%; 3.14: -18.05%; 3.16: -1.663%; 3.26: -83.61%; 3.27: 22.92%
| Z-Score (Absolute) |  | 0.16 | 0.06 | 0.1 | 70.31 | 70.31 | 0.49 | 0.06 | 34.19 | 0.85 | 0.06 | 70.31 | 0.49 | 0.49 | 0.2 | 70.31 | 70.31 | 70.31 | 34.19 | 1.72 | 0.23
| Analytical results for Tm in OREAS 151b (Certified Value 0.14 ppm) | [22 empty] | Certified
Tm | Round | Replicate | 3.01: Lab; 3.03: Lab; 3.04: Lab; 3.05: Lab; 3.06: Lab |  | 1
| No | No | 3.01: 3.04; 3.03: 3.07; 3.04: 3.08; 3.05: 3.14; 3.06: 3.27 |  | ppm
|  |  | 3.01: AR*OES/MS; 3.03: AR*MS; 3.04: AR*MS; 3.05: AR*MS; 3.06: AR*MS |  | 2
3
| 1 | 1 | 3.01: 0.1548; 3.03: 0.145; 3.04: 0.15; 3.05: 0.14; 3.06: 0.118 |  | 1
| 1 | 2 | 3.01: 0.1606; 3.03: 0.145; 3.04: 0.14; 3.05: 0.14; 3.06: 0.109 |  | 0
| 1 | 3 | 3.01: 0.1485; 3.03: 0.145; 3.04: 0.16; 3.05: 0.13; 3.06: 0.123 |  | 16
| 1 | 4 | 3.01: 0.1442; 3.03: 0.14; 3.04: 0.15; 3.05: 0.14; 3.06: 0.116 |  | 0.13872
| 1 | 5 | 3.01: 0.142; 3.03: 0.135; 3.04: 0.15; 3.05: 0.14; 3.06: 0.118 |  | 118
| 1 | 6 | 3.01: 0.1385; 3.03: 0.14; 3.04: 0.15; 3.05: 0.135; 3.06: 0.114
| Mean |  | 3.01: 0.1481; 3.03: 0.14167; 3.04: 0.15; 3.05: 0.1375; 3.06: 0.11633
| Median |  | 3.01: 0.14635; 3.03: 0.1425; 3.04: 0.15; 3.05: 0.14; 3.06: 0.117
| Std Dev. |  | 3.01: 0.0083172; 3.03: 0.0040825; 3.04: 0.0063246; 3.05: 0.0041833; 3.06: 0.0046762
| Rel.Std.Dev. |  | 3.01: 5.616%; 3.03: 2.882%; 3.04: 4.216%; 3.05: 3.042%; 3.06: 4.02%
| PDM3 |  | 3.01: 6.762%; 3.03: 2.124%; 3.04: 8.131%; 3.05: -0.8795%; 3.06: -16.14%
| Z-Score (Absolute) |  | 3.01: 0.67; 3.03: 0; 3.04: 0.87; 3.05: 0.44; 3.06: 2.66
| Analytical results for U in OREAS 151b (Certified Value 0.6 ppm) | [22 empty] | Certified
U | Round | Replicate | Lab | Lab | Lab | Lab | Lab | Lab | Lab | Lab | Lab | Lab | Lab | Lab | Lab | Lab | Lab | Lab | Lab |  |  |  |  | 1
| No | No | 3.01 | 3.03 | 3.04 | 3.05 | 3.06 | 3.07 | 3.08 | 3.11 | 3.12 | 3.14 | 3.15 | 3.16 | 3.17 | 3.18 | 3.19 | 3.26 | 3.27 |  |  |  |  | ppm
|  |  | AR*MS | AR*OES/MS | AR*OES/MS | AR*OES | AR*OES | AR*MS | AR*MS | AR*OES/MS | AR*OES | AR*MS | AR*MS | AR*MS | AR*OES | AR*OES | AR*OES | AR*OES/MS | AR*MS |  |  |  |  | 2
3
| 1 | 1 | 0.58 | 0.63 | 0.6585 | < 10 | < 10 | 0.58 | 0.6 | 0.61977 | < 10 | 0.5 | 0.6027 | 0.56 | < 10 | < 10 | < 10 | 0.48 | 0.8 |  |  |  |  | 1
| 1 | 2 | 0.59 | 0.63 | 0.6718 | < 10 | < 10 | 0.58 | 0.59 | 0.63752 | < 10 | 0.6 | 0.6147 | 0.57 | < 10 | < 10 | < 10 | 0.47 | 0.8 |  |  |  |  | 0
| 1 | 3 | 0.59 | 0.61 | 0.6247 | < 10 | < 10 | 0.6 | 0.59 | 0.62146 | < 10 | 0.6 | 0.6047 | 0.55 | < 10 | < 10 | < 10 | 0.47 | 0.82 |  |  |  |  | 16
| 1 | 4 | 0.6 | 0.62 | 0.6078 | < 10 | < 10 | 0.56 | 0.57 | 0.59674 | < 10 | 0.6 | 0.6201 | 0.57 | < 10 | < 10 | < 10 | 0.48 | 0.92 |  |  |  |  | 0.59502
| 1 | 5 | 0.6 | 0.62 | 0.6271 | < 10 | < 10 | 0.58 | 0.59 | 0.63904 | < 10 | 0.5 | 0.6091 | 0.57 | < 10 | < 10 | < 10 | 0.49 | 0.8 |  |  |  |  | 119
| 1 | 6 | 0.59 | 0.61 | 0.6136 | < 10 | < 10 | 0.58 | 0.57 | 0.6139 | < 10 | 0.5 | 0.5977 | 0.57 | < 10 | < 10 | < 10 | 0.47 | 0.78
| Mean |  | 0.59167 | 0.62 | 0.63392 |  |  | 0.58 | 0.585 | 0.6214 |  | 0.55 | 0.60817 | 0.565 |  |  |  | 0.47667 | 0.82
| Median |  | 0.59 | 0.62 | 0.6259 |  |  | 0.58 | 0.59 | 0.62061 |  | 0.55 | 0.6069 | 0.57 |  |  |  | 0.475 | 0.8
| Std Dev. |  | 0.0075277 | 0.0089443 | 0.025557 |  |  | 0.012649 | 0.012247 | 0.015735 |  | 0.054772 | 0.0082148 | 0.0083666 |  |  |  | 0.008165 | 0.050596
| Rel.Std.Dev. |  | 1.272% | 1.443% | 4.032% |  |  | 2.181% | 2.094% | 2.532% |  | 9.959% | 1.351% | 1.481% |  |  |  | 1.713% | 6.17%
| PDM3 |  | -0.5631% | 4.199% | 6.538% |  |  | -2.524% | -1.683% | 4.435% |  | -7.566% | 2.21% | -5.045% |  |  |  | -19.89% | 37.81%
| Z-Score (Absolute) |  | 0.28 | 0.01 | 0.12 | 41.35 | 41.35 | 0.39 | 0.34 | 0 | 41.35 | 0.67 | 0.13 | 0.53 | 41.35 | 41.35 | 41.35 | 1.37 | 1.88
| Analytical results for V in OREAS 151b (Certified Value 140 ppm) | [22 empty] | Certified
V | Round | Replicate | Lab | Lab | Lab | Lab | Lab | Lab | Lab | Lab | Lab | Lab | Lab | Lab | Lab | Lab | Lab | Lab | Lab | Lab | Lab |  |  | 1
| No | No | 3.01 | 3.03 | 3.04 | 3.05 | 3.06 | 3.07 | 3.08 | 3.09 | 3.10 | 3.11 | 3.12 | 3.13 | 3.14 | 3.15 | 3.17 | 3.18 | 3.19 | 3.22 | 3.26 |  |  | ppm
|  |  | AR*OES | AR*OES/MS | AR*OES | AR*OES | AR*OES | AR*OES | AR*OES | AR*OES | AR*MS | AR*OES/MS | AR*OES | AR*OES | AR*OES | AR*OES | AR*OES | AR*OES | AR*OES | AR*OES | AR*OES/MS |  |  | 0
0
| 1 | 1 | 144 | 157 | 150 | 141 | 142 | 146 | 149 | 134 | 133 | 157.5385 | 139 | 129.5 | 136 | 144 | 141 | 140 | 137 | 127 | 139 |  |  | 1
| 1 | 2 | 146 | 152 | 145 | 143 | 138 | 144 | 145 | 135 | 141 | 157.7896 | 137 | 128.79 | 138 | 139 | 139 | 137 | 138 | 126 | 140 |  |  | 0
| 1 | 3 | 145 | 154 | 145 | 148 | 136 | 148 | 146 | 138 | 142 | 158.6179 | 142 | 128.71 | 128 | 140 | 137 | 146 | 141 | 131 | 140 |  |  | 16
| 1 | 4 | 147 | 155 | 144 | 142 | 136 | 144 | 142 | 137 | 144 | 154.6872 | 141 | 131.13 | 134 | 140 | 141 | 141 | 137 | 130 | 143 |  |  | 139.521
| 1 | 5 | 146 | 156 | 148 | 148 | 139 | 142 | 136 | 135 | 144 | 160.3071 | 134 | 130.35 | 138 | 135 | 138 | 136 | 135 | 129 | 143 |  |  | 120
| 1 | 6 | 146 | 154 | 148 | 142 | 138 | 146 | 142 | 139 | 142 | 159.9572 | 138 | 131.26 | 138 | 140 | 141 | 131 | 135 | 131 | 141
| Mean |  | 145.6667 | 154.6667 | 146.6667 | 144 | 138.1667 | 145 | 143.3333 | 136.3333 | 141 | 158.1496 | 138.5 | 129.9567 | 135.3333 | 139.6667 | 139.5 | 138.5 | 137.1667 | 129 | 141
| Median |  | 146 | 154.5 | 146.5 | 142.5 | 138 | 145 | 143.5 | 136 | 142 | 158.2038 | 138.5 | 129.925 | 137 | 140 | 140 | 138.5 | 137 | 129.5 | 140.5
| Std Dev. |  | 1.0328 | 1.7512 | 2.3381 | 3.1623 | 2.2286 | 2.0976 | 4.4572 | 1.9664 | 4.0988 | 2.0314 | 2.881 | 1.1273 | 3.9328 | 2.8752 | 1.7607 | 5.0892 | 2.2286 | 2.0976 | 1.6733
| Rel.Std.Dev. |  | 0.709% | 1.132% | 1.594% | 2.196% | 1.613% | 1.447% | 3.11% | 1.442% | 2.907% | 1.284% | 2.08% | 0.8674% | 2.906% | 2.059% | 1.262% | 3.675% | 1.625% | 1.626% | 1.187%
| PDM3 |  | 4.405% | 10.86% | 5.122% | 3.21% | -0.9707% | 3.927% | 2.732% | -2.285% | 1.06% | 13.35% | -0.7318% | -6.855% | -3.001% | 0.1044% | -0.01504% | -0.7318% | -1.687% | -7.541% | 1.06%
| Z-Score (Absolute) |  | 1.1 | 2.76 | 1.29 | 0.8 | 0.28 | 0.98 | 0.67 | 0.61 | 0.25 | 3.4 | 0.21 | 1.79 | 0.8 | 0 | 0.03 | 0.21 | 0.46 | 1.96 | 0.25
| Analytical results for W in OREAS 151b (Certified Value < 1 ppm) | [22 empty] | Certified
W | Round | Replicate | Lab | Lab | Lab | Lab | Lab | Lab | Lab | Lab | Lab | Lab | Lab | Lab | Lab | Lab | Lab | Lab | Lab | Lab | Lab | Lab |  | 1
| No | No | 3.01 | 3.03 | 3.04 | 3.05 | 3.06 | 3.07 | 3.08 | 3.09 | 3.10 | 3.11 | 3.12 | 3.13 | 3.14 | 3.15 | 3.16 | 3.17 | 3.18 | 3.19 | 3.22 | 3.26 |  | ppm
|  |  | AR*MS | AR*OES/MS | AR*OES/MS | AR*OES | AR*OES | AR*MS | AR*MS | AR*OES | AR*MS | AR*OES/MS | AR*OES | AR*OES | AR*MS | AR*MS | AR*MS | AR*OES | AR*OES | AR*OES | AR*OES | AR*OES/MS |  | 2
2
| 1 | 1 | 0.5 | 0.7 | < 1 | < 10 | < 10 | 0.6 | 0.65 | < 2 | 0.4 | 0.5243 | < 10 | < 5 | < 0.5 | 0.7743 | 8.8 | < 10 | < 10 | < 10 | < 10 | 0.8 |  | 1
| 1 | 2 | 0.5 | 0.7 | < 1 | < 10 | < 10 | 0.6 | 0.59 | < 2 | 0.3 | 0.48366 | < 10 | < 5 | 0.5 | 0.8175 | 5.1 | < 10 | < 10 | < 10 | < 10 | 0.8 |  | 0
| 1 | 3 | 0.4 | 0.6 | < 1 | < 10 | < 10 | 0.6 | 0.64 | < 2 | 0.4 | 0.51939 | < 10 | < 5 | 0.5 | 0.8279 | 4.3 | < 10 | < 10 | < 10 | < 10 | 0.8 |  | 16
| 1 | 4 | 0.9 | 0.6 | < 1 | < 10 | < 10 | 0.6 | 0.59 | < 2 | 0.4 | 0.52114 | < 10 | < 5 | 0.5 | 0.8221 | 3.3 | < 10 | < 10 | < 10 | < 10 | 1 |  | < 1
| 1 | 5 | 0.4 | 0.7 | < 1 | < 10 | < 10 | 0.5 | 0.6 | < 2 | 0.3 | 0.54998 | < 10 | < 5 | 0.5 | 0.8038 | 2.9 | < 10 | < 10 | < 10 | < 10 | 0.8 |  | 121
| 1 | 6 | 0.4 | 0.7 | < 1 | < 10 | < 10 | 0.5 | 0.61 | < 2 | 0.4 | 0.55603 | < 10 | < 5 | < 0.5 | 0.8197 | 2.3 | < 10 | < 10 | < 10 | < 10 | 0.9
| Mean |  | 3.01: 0.51667; 3.03: 0.66667; 3.07: 0.56667; 3.08: 0.61333; 3.10: 0.36667; 3.11: 0.52575; 3.14: 0.5; 3.15: 0.81088; 3.16: 4.45; 3.26: 0.85
| Median |  | 3.01: 0.45; 3.03: 0.7; 3.07: 0.6; 3.08: 0.605; 3.10: 0.4; 3.11: 0.52272; 3.14: 0.5; 3.15: 0.8186; 3.16: 3.8; 3.26: 0.8
| Std Dev. |  | 3.01: 0.19408; 3.03: 0.05164; 3.07: 0.05164; 3.08: 0.02582; 3.10: 0.05164; 3.11: 0.025842; 3.14: 0; 3.15: 0.019623; 3.16: 2.3544; 3.26: 0.083666
| Rel.Std.Dev. |  | 3.01: 37.56%; 3.03: 7.746%; 3.07: 9.113%; 3.08: 4.21%; 3.10: 14.08%; 3.11: 4.915%; 3.14: 0%; 3.15: 2.42%; 3.16: 52.91%; 3.26: 9.843%
PDM3
| Z-Score (Absolute) |  | 0.52 | 0.29 | 0.54 | 6.46 | 6.46 | 0.44 | 0.37 | 0.23 | 0.75 | 0.5 | 6.46 | 2.57 | 0.67 | 0.06 | NA | 6.46 | 6.46 | 6.46 | 6.46 | 0
| Analytical results for Y in OREAS 151b (Certified Value 10.4 ppm) | [22 empty] | Certified
Y | Round | Replicate | Lab | Lab | Lab | Lab | Lab | Lab | Lab | Lab | Lab | Lab | Lab | Lab | Lab | [8 empty] | 1
| No | No | 3.01 | 3.03 | 3.04 | 3.07 | 3.08 | 3.11 | 3.12 | 3.13 | 3.14 | 3.15 | 3.16 | 3.26 | 3.27 | [8 empty] | ppm
|  |  | AR*MS | AR*OES/MS | AR*OES | AR*MS | AR*MS | AR*OES/MS | AR*OES | AR*OES | AR*MS | AR*OES | AR*MS | AR*OES/MS | AR*OES | [8 empty] | 1
2
| 1 | 1 | 10.3 | 10.9 | 10 | 10.7 | 11.05 | 11.0166 | 11 | 9.42 | 10.9 | 10.3 | 9.7 | 10.23 | 7 | [8 empty] | 1
| 1 | 2 | 10 | 10.8 | 10 | 10.7 | 10.72 | 10.8978 | 10 | 9.45 | 11 | 10.1 | 10 | 10.35 | 7 | [8 empty] | 0
| 1 | 3 | 10.3 | 10.8 | 10 | 10.8 | 10.82 | 11.0132 | 11 | 9.38 | 10.4 | 10.1 | 9.9 | 10.4 | 7 | [8 empty] | 16
| 1 | 4 | 10.1 | 10.9 | 10 | 11 | 10.9 | 10.693 | 11 | 9.5 | 10.8 | 10.2 | 9.9 | 10.29 | 7 | [8 empty] | 10.3821
| 1 | 5 | 10.5 | 11 | 10 | 10.1 | 10.84 | 10.9555 | 10 | 9.49 | 10 | 9.86 | 9.9 | 10.46 | 8 | [8 empty] | 122
| 1 | 6 | 10.1 | 11.1 | 10 | 10.5 | 10.84 | 11.275 | 10 | 9.56 | 10.5 | 10.3 | 9.8 | 10.7 | 7
| Mean |  | 10.2167 | 10.9167 | 10 | 10.6333 | 10.8617 | 10.9752 | 10.5 | 9.4667 | 10.6 | 10.1433 | 9.8667 | 10.405 | 7.1667
| Median |  | 10.2 | 10.9 | 10 | 10.7 | 10.84 | 10.9844 | 10.5 | 9.47 | 10.65 | 10.15 | 9.9 | 10.375 | 7
| Std Dev. |  | 0.18348 | 0.1169 | 0 | 0.30768 | 0.10926 | 0.18921 | 0.54772 | 0.06377 | 0.37417 | 0.16513 | 0.10328 | 0.1655 | 0.40825
| Rel.Std.Dev. |  | 1.796% | 1.071% | 0% | 2.894% | 1.006% | 1.724% | 5.216% | 0.6736% | 3.53% | 1.628% | 1.047% | 1.591% | 5.696%
| PDM3 |  | -1.593% | 5.149% | -3.68% | 2.42% | 4.619% | 5.713% | 1.136% | -8.817% | 2.099% | -2.3% | -4.965% | 0.2206% | -30.97%
| Z-Score (Absolute) |  | 0.31 | 0.85 | 0.67 | 0.38 | 0.76 | 0.95 | 0.16 | 1.56 | 0.32 | 0.44 | 0.9 | 0 | 5.39
| Analytical results for Yb in OREAS 151b (Certified Value 0.93 ppm) | [22 empty] | Certified
Yb | Round | Replicate | 3.01: Lab; 3.03: Lab; 3.04: Lab; 3.05: Lab; 3.06: Lab; 3.07: Lab |  | 1
| No | No | 3.01: 3.03; 3.03: 3.04; 3.04: 3.07; 3.05: 3.08; 3.06: 3.15; 3.07: 3.26 |  | ppm
|  |  | 3.01: AR*OES/MS; 3.03: AR*OES/MS; 3.04: AR*MS; 3.05: AR*MS; 3.06: AR*MS; 3.07: AR*OES/MS |  | 2
3
| 1 | 1 | 3.01: 1; 3.03: 0.9295; 3.04: 0.95; 3.05: 0.94; 3.06: 0.8716; 3.07: 1 |  | 1
| 1 | 2 | 3.01: 1; 3.03: 0.9746; 3.04: 0.92; 3.05: 0.89; 3.06: 0.8885; 3.07: 1 |  | 0
| 1 | 3 | 3.01: 0.9; 3.03: 0.9015; 3.04: 0.89; 3.05: 0.93; 3.06: 0.8734; 3.07: 1 |  | 16
| 1 | 4 | 3.01: 0.9; 3.03: 0.8454; 3.04: 0.91; 3.05: 0.93; 3.06: 0.881; 3.07: 1 |  | 0.92707
| 1 | 5 | 3.01: 1; 3.03: 0.8871; 3.04: 0.92; 3.05: 0.9; 3.06: 0.8646; 3.07: 1 |  | 123
| 1 | 6 | 3.01: 1; 3.03: 0.8542; 3.04: 0.92; 3.05: 0.84; 3.06: 0.8633; 3.07: 1
| Mean |  | 3.01: 0.96667; 3.03: 0.89872; 3.04: 0.91833; 3.05: 0.905; 3.06: 0.87373; 3.07: 1
| Median |  | 3.01: 1; 3.03: 0.8943; 3.04: 0.92; 3.05: 0.915; 3.06: 0.8725; 3.07: 1
| Std Dev. |  | 3.01: 0.05164; 3.03: 0.048318; 3.04: 0.019408; 3.05: 0.037283; 3.06: 0.0096726; 3.07: 0
| Rel.Std.Dev. |  | 3.01: 5.342%; 3.03: 5.376%; 3.04: 2.113%; 3.05: 4.12%; 3.06: 1.107%; 3.07: 0%
| PDM3 |  | 3.01: 4.271%; 3.03: -3.059%; 3.04: -0.9429%; 3.05: -2.381%; 3.06: -5.754%; 3.07: 7.866%
| Z-Score (Absolute) |  | 3.01: 1.46; 3.03: 0.34; 3.04: 0.18; 3.05: 0.18; 3.06: 1.01; 3.07: 2.34
| Analytical results for Zn in OREAS 151b (Certified Value 238 ppm) | [22 empty] | Certified
Zn | Round | Replicate | Lab | Lab | Lab | Lab | Lab | Lab | Lab | Lab | Lab | Lab | Lab | Lab | Lab | Lab | Lab | Lab | Lab | Lab | Lab | Lab | Lab | 1
| No | No | 3.01 | 3.03 | 3.04 | 3.05 | 3.06 | 3.07 | 3.08 | 3.09 | 3.10 | 3.11 | 3.12 | 3.13 | 3.14 | 3.15 | 3.16 | 3.17 | 3.18 | 3.19 | 3.22 | 3.26 | 3.27 | ppm
|  |  | AR*OES | AR*OES/MS | AR*OES/MS | AR*OES | AR*OES | AR*OES | AR*OES | AR*OES | AR*MS | AR*OES/MS | AR*OES | AR*OES | AR*MS | AR*OES | AR*OES | AR*OES | AR*OES | AR*OES | AR*OES | AR*OES/MS | AR*OES | 0
0
| 1 | 1 | 230 | 248 | 253.2 | 244 | 244 | 233 | 247 | 224 | 239 | 237.0257 | 247 | 231.07 | 235 | 243 | 244 | 247 | 235 | 237 | 218 | 249 | 193 | 1
| 1 | 2 | 227 | 234 | 248.4 | 244 | 239 | 234 | 236 | 227 | 240 | 236.8613 | 251 | 238.26 | 235 | 242 | 248 | 245 | 232 | 240 | 216 | 245 | 197 | 0
| 1 | 3 | 229 | 241 | 249.7 | 250 | 235 | 231 | 245 | 230 | 253 | 242.9515 | 257 | 245.42 | 232 | 238 | 232 | 239 | 245 | 240 | 217 | 251 | 189 | 16
| 1 | 4 | 237 | 242 | 240 | 243 | 234 | 230 | 236 | 225 | 246 | 237.6366 | 254 | 242.38 | 234 | 237 | 232 | 245 | 236 | 237 | 223 | 250 | 205 | 238.3071
| 1 | 5 | 231 | 241 | 242.7 | 251 | 239 | 229 | 228 | 227 | 252 | 243.5999 | 245 | 242.02 | 229 | 234 | 238 | 245 | 233 | 236 | 223 | 245 | 200 | 124
| 1 | 6 | 229 | 236 | 235.2 | 240 | 237 | 230 | 237 | 232 | 252 | 242.1367 | 250 | 248.09 | 239 | 242 | 228 | 244 | 218 | 234 | 218 | 251 | 177
| Mean |  | 230.5 | 240.3333 | 244.8667 | 245.3333 | 238 | 231.1667 | 238.1667 | 227.5 | 247 | 240.0353 | 250.6667 | 241.2067 | 234 | 239.3333 | 237 | 244.1667 | 233.1667 | 237.3333 | 219.1667 | 248.5 | 193.5
| Median |  | 229.5 | 241 | 245.55 | 244 | 238 | 230.5 | 236.5 | 227 | 249 | 239.8867 | 250.5 | 242.2 | 234.5 | 240 | 235 | 245 | 234 | 237 | 218 | 249.5 | 195
| Std Dev. |  | 3.4496 | 4.9261 | 6.7396 | 4.274 | 3.5777 | 1.9408 | 6.9113 | 3.0166 | 6.3246 | 3.1784 | 4.4121 | 5.9767 | 3.3466 | 3.559 | 7.7717 | 2.7142 | 8.7502 | 2.3381 | 3.0605 | 2.8107 | 9.7929
| Rel.Std.Dev. |  | 1.497% | 2.05% | 2.752% | 1.742% | 1.503% | 0.8396% | 2.902% | 1.326% | 2.561% | 1.324% | 1.76% | 2.478% | 1.43% | 1.487% | 3.279% | 1.112% | 3.753% | 0.9852% | 1.396% | 1.131% | 5.061%
| PDM3 |  | -3.276% | 0.8503% | 2.753% | 2.948% | -0.1289% | -2.996% | -0.05893% | -4.535% | 3.648% | 0.7252% | 5.186% | 1.217% | -1.807% | 0.4306% | -0.5485% | 2.459% | -2.157% | -0.4086% | -8.032% | 4.277% | -18.8%
| Z-Score (Absolute) |  | 0.86 | 0.24 | 0.75 | 0.81 | 0.02 | 0.79 | 0 | 1.2 | 0.99 | 0.21 | 1.4 | 0.34 | 0.47 | 0.13 | 0.13 | 0.67 | 0.56 | 0.09 | 2.14 | 1.16 | 5.02
| Analytical results for Zr in OREAS 151b (Certified Value 3.17 ppm) | [22 empty] | Certified
Zr | Round | Replicate | 3.01: Lab; 3.03: Lab; 3.04: Lab; 3.05: Lab; 3.06: Lab; 3.07: Lab; 3.08: Lab; 3.09: Lab; 3.10: Lab; 3.11: Lab; 3.12: Lab | 1
| No | No | 3.01: 3.01; 3.03: 3.03; 3.04: 3.04; 3.05: 3.07; 3.06: 3.08; 3.07: 3.11; 3.08: 3.12; 3.09: 3.13; 3.10: 3.14; 3.11: 3.16; 3.12: 3.26 | ppm
|  |  | 3.01: AR*MS; 3.03: AR*OES/MS; 3.04: AR*OES; 3.05: AR*MS; 3.06: AR*MS; 3.07: AR*OES/MS; 3.08: AR*OES; 3.09: AR*OES; 3.10: AR*OES; 3.11: AR*MS; 3.12: AR*OES/MS | 2
2
| 1 | 1 | 3.01: 2.4; 3.03: 3.2; 3.04: 4; 3.05: 2; 3.06: 3.3; 3.07: 3.5808; 3.08: < 5; 3.09: < 5; 3.10: 5; 3.11: 3; 3.12: 5.8 | 1
| 1 | 2 | 3.01: 2.6; 3.03: 3.1; 3.04: 3; 3.05: 2; 3.06: 3.1; 3.07: 3.4909; 3.08: < 5; 3.09: < 5; 3.10: 4; 3.11: 3; 3.12: 5.3 | 0
| 1 | 3 | 3.01: 2.5; 3.03: 3.1; 3.04: 3; 3.05: 2; 3.06: 3.6; 3.07: 3.3935; 3.08: < 5; 3.09: < 5; 3.10: 3; 3.11: 3; 3.12: 5.9 | 16
| 1 | 4 | 3.01: 2.4; 3.03: 3.2; 3.04: 3; 3.05: 2; 3.06: 3.3; 3.07: 3.4783; 3.08: < 5; 3.09: < 5; 3.10: 3; 3.11: 3; 3.12: 5.5 | 3.1696
| 1 | 5 | 3.01: 2.6; 3.03: 3.1; 3.04: 3; 3.05: 2; 3.06: 3.1; 3.07: 3.7621; 3.08: < 5; 3.09: < 5; 3.10: 4; 3.11: 3; 3.12: 5.5 | 125
| 1 | 6 | 3.01: 2.6; 3.03: 3.1; 3.04: 4; 3.05: 3; 3.06: 3.1; 3.07: 3.6178; 3.08: < 5; 3.09: < 5; 3.10: 3; 3.11: 3; 3.12: 5.5
| Mean |  | 3.01: 2.5167; 3.03: 3.1333; 3.04: 3.3333; 3.05: 2.1667; 3.06: 3.25; 3.07: 3.5539; 3.10: 3.6667; 3.11: 3; 3.12: 5.5833
| Median |  | 3.01: 2.55; 3.03: 3.1; 3.04: 3; 3.05: 2; 3.06: 3.2; 3.07: 3.5358; 3.10: 3.5; 3.11: 3; 3.12: 5.5
| Std Dev. |  | 3.01: 0.098319; 3.03: 0.05164; 3.04: 0.5164; 3.05: 0.40825; 3.06: 0.19748; 3.07: 0.12927; 3.10: 0.8165; 3.11: 0; 3.12: 0.22286
| Rel.Std.Dev. |  | 3.01: 3.907%; 3.03: 1.648%; 3.04: 15.49%; 3.05: 18.84%; 3.06: 6.076%; 3.07: 3.637%; 3.10: 22.27%; 3.11: 0%; 3.12: 3.992%
| PDM3 |  | 3.01: -20.6%; 3.03: -1.144%; 3.04: 5.166%; 3.05: -31.64%; 3.06: 2.537%; 3.07: 12.12%; 3.10: 15.68%; 3.11: -5.351%; 3.12: 76.15%
| Z-Score (Absolute) |  | 3.01: 0.78; 3.03: 0; 3.04: 0.25; 3.05: 1.22; 3.06: 0.15; 3.07: 0.53; 3.08: 0.8; 3.09: 0.8; 3.10: 0.67; 3.11: 0.17; 3.12: 3.1
Note on C17: Z-Scores have been calculated inclusive of individual outliers. In general, laboratory batches are rejected if Z-Score > 2.5.
Note on C35: Z-Scores have been calculated inclusive of individual outliers. In general, laboratory batches are rejected if Z-Score > 2.5.
Note on C53: Z-Scores have been calculated inclusive of individual outliers. In general, laboratory batches are rejected if Z-Score > 2.5.
Note on C71: Z-Scores have been calculated inclusive of individual outliers. In general, laboratory batches are rejected if Z-Score > 2.5.
Note on C89: Z-Scores have been calculated inclusive of individual outliers. In general, laboratory batches are rejected if Z-Score > 2.5.
Note on C107: Z-Scores have been calculated inclusive of individual outliers. In general, laboratory batches are rejected if Z-Score > 2.5.
Note on C125: Z-Scores have been calculated inclusive of individual outliers. In general, laboratory batches are rejected if Z-Score > 2.5.
Note on C143: Z-Scores have been calculated inclusive of individual outliers. In general, laboratory batches are rejected if Z-Score > 2.5.
Note on C161: Z-Scores have been calculated inclusive of individual outliers. In general, laboratory batches are rejected if Z-Score > 2.5.
Note on C179: Z-Scores have been calculated inclusive of individual outliers. In general, laboratory batches are rejected if Z-Score > 2.5.
Note on C197: Z-Scores have been calculated inclusive of individual outliers. In general, laboratory batches are rejected if Z-Score > 2.5.
Note on C215: Z-Scores have been calculated inclusive of individual outliers. In general, laboratory batches are rejected if Z-Score > 2.5.
Note on C233: Z-Scores have been calculated inclusive of individual outliers. In general, laboratory batches are rejected if Z-Score > 2.5.
Note on C251: Z-Scores have been calculated inclusive of individual outliers. In general, laboratory batches are rejected if Z-Score > 2.5.
Note on C269: Z-Scores have been calculated inclusive of individual outliers. In general, laboratory batches are rejected if Z-Score > 2.5.
Note on C287: Z-Scores have been calculated inclusive of individual outliers. In general, laboratory batches are rejected if Z-Score > 2.5.
Note on C305: Z-Scores have been calculated inclusive of individual outliers. In general, laboratory batches are rejected if Z-Score > 2.5.
Note on C323: Z-Scores have been calculated inclusive of individual outliers. In general, laboratory batches are rejected if Z-Score > 2.5.
Note on C341: Z-Scores have been calculated inclusive of individual outliers. In general, laboratory batches are rejected if Z-Score > 2.5.
Note on C359: Z-Scores have been calculated inclusive of individual outliers. In general, laboratory batches are rejected if Z-Score > 2.5.
Note on C377: Z-Scores have been calculated inclusive of individual outliers. In general, laboratory batches are rejected if Z-Score > 2.5.
Note on C395: Z-Scores have been calculated inclusive of individual outliers. In general, laboratory batches are rejected if Z-Score > 2.5.
Note on C413: Z-Scores have been calculated inclusive of individual outliers. In general, laboratory batches are rejected if Z-Score > 2.5.
Note on C431: Z-Scores have been calculated inclusive of individual outliers. In general, laboratory batches are rejected if Z-Score > 2.5.
Note on C449: Z-Scores have been calculated inclusive of individual outliers. In general, laboratory batches are rejected if Z-Score > 2.5.
Note on C467: Z-Scores have been calculated inclusive of individual outliers. In general, laboratory batches are rejected if Z-Score > 2.5.
Note on C485: Z-Scores have been calculated inclusive of individual outliers. In general, laboratory batches are rejected if Z-Score > 2.5.
Note on C503: Z-Scores have been calculated inclusive of individual outliers. In general, laboratory batches are rejected if Z-Score > 2.5.
Note on C521: Z-Scores have been calculated inclusive of individual outliers. In general, laboratory batches are rejected if Z-Score > 2.5.
Note on C539: Z-Scores have been calculated inclusive of individual outliers. In general, laboratory batches are rejected if Z-Score > 2.5.
Note on C557: Z-Scores have been calculated inclusive of individual outliers. In general, laboratory batches are rejected if Z-Score > 2.5.
Note on C575: Z-Scores have been calculated inclusive of individual outliers. In general, laboratory batches are rejected if Z-Score > 2.5.
Note on C593: Z-Scores have been calculated inclusive of individual outliers. In general, laboratory batches are rejected if Z-Score > 2.5.
Note on C611: Z-Scores have been calculated inclusive of individual outliers. In general, laboratory batches are rejected if Z-Score > 2.5.
Note on C629: Z-Scores have been calculated inclusive of individual outliers. In general, laboratory batches are rejected if Z-Score > 2.5.
Note on C647: Z-Scores have been calculated inclusive of individual outliers. In general, laboratory batches are rejected if Z-Score > 2.5.
Note on C665: Z-Scores have been calculated inclusive of individual outliers. In general, laboratory batches are rejected if Z-Score > 2.5.
Note on C683: Z-Scores have been calculated inclusive of individual outliers. In general, laboratory batches are rejected if Z-Score > 2.5.
Note on C701: Z-Scores have been calculated inclusive of individual outliers. In general, laboratory batches are rejected if Z-Score > 2.5.
Note on C719: Z-Scores have been calculated inclusive of individual outliers. In general, laboratory batches are rejected if Z-Score > 2.5.
Note on C737: Z-Scores have been calculated inclusive of individual outliers. In general, laboratory batches are rejected if Z-Score > 2.5.
Note on C755: Z-Scores have been calculated inclusive of individual outliers. In general, laboratory batches are rejected if Z-Score > 2.5.
Note on C773: Z-Scores have been calculated inclusive of individual outliers. In general, laboratory batches are rejected if Z-Score > 2.5.
Note on C791: Z-Scores have been calculated inclusive of individual outliers. In general, laboratory batches are rejected if Z-Score > 2.5.
Note on C809: Z-Scores have been calculated inclusive of individual outliers. In general, laboratory batches are rejected if Z-Score > 2.5.
Note on C827: Z-Scores have been calculated inclusive of individual outliers. In general, laboratory batches are rejected if Z-Score > 2.5.
Note on C845: Z-Scores have been calculated inclusive of individual outliers. In general, laboratory batches are rejected if Z-Score > 2.5.
Note on C863: Z-Scores have been calculated inclusive of individual outliers. In general, laboratory batches are rejected if Z-Score > 2.5.
Note on C881: Z-Scores have been calculated inclusive of individual outliers. In general, laboratory batches are rejected if Z-Score > 2.5.
Note on C899: Z-Scores have been calculated inclusive of individual outliers. In general, laboratory batches are rejected if Z-Score > 2.5.
Note on C917: Z-Scores have been calculated inclusive of individual outliers. In general, laboratory batches are rejected if Z-Score > 2.5.
Note on C935: Z-Scores have been calculated inclusive of individual outliers. In general, laboratory batches are rejected if Z-Score > 2.5.
Note on C953: Z-Scores have been calculated inclusive of individual outliers. In general, laboratory batches are rejected if Z-Score > 2.5.
Note on C971: Z-Scores have been calculated inclusive of individual outliers. In general, laboratory batches are rejected if Z-Score > 2.5.
Note on C989: Z-Scores have been calculated inclusive of individual outliers. In general, laboratory batches are rejected if Z-Score > 2.5.
Note on C1007: Z-Scores have been calculated inclusive of individual outliers. In general, laboratory batches are rejected if Z-Score > 2.5.
Note on C1025: Z-Scores have been calculated inclusive of individual outliers. In general, laboratory batches are rejected if Z-Score > 2.5.
Note on C1043: Z-Scores have been calculated inclusive of individual outliers. In general, laboratory batches are rejected if Z-Score > 2.5.
Note on C1061: Z-Scores have been calculated inclusive of individual outliers. In general, laboratory batches are rejected if Z-Score > 2.5.
Note on C1079: Z-Scores have been calculated inclusive of individual outliers. In general, laboratory batches are rejected if Z-Score > 2.5.
Note on C1097: Z-Scores have been calculated inclusive of individual outliers. In general, laboratory batches are rejected if Z-Score > 2.5.
Note on C1115: Z-Scores have been calculated inclusive of individual outliers. In general, laboratory batches are rejected if Z-Score > 2.5.
Note on C1133: Z-Scores have been calculated inclusive of individual outliers. In general, laboratory batches are rejected if Z-Score > 2.5.
Note on C1151: Z-Scores have been calculated inclusive of individual outliers. In general, laboratory batches are rejected if Z-Score > 2.5.
Note on C1169: Z-Scores have been calculated inclusive of individual outliers. In general, laboratory batches are rejected if Z-Score > 2.5.
Note on C1187: Z-Scores have been calculated inclusive of individual outliers. In general, laboratory batches are rejected if Z-Score > 2.5.
Note on C1205: Z-Scores have been calculated inclusive of individual outliers. In general, laboratory batches are rejected if Z-Score > 2.5.

## CNL
| Analytical results for Cu-Sol(CN) in OREAS 151b (Certified Value 0.032 wt.%) | [14 empty] | Certified
Cu-Sol(CN) | Round | Replicate | Lab | Lab | Lab | Lab | Lab | Lab | Lab | Lab | Lab | Lab | Lab | Lab | Lab | 1
| No | No | 3.05 | 3.06 | 3.07 | 3.08 | 3.11 | 3.12 | 3.13 | 3.14 | 3.16 | 3.20 | 3.21 | 3.22 | 3.25 | wt.%
|  |  | CNL*AAS | CNL*AAS | AL-NaCN*AAS | AL-NaCN*AAS | AL-NaCN*AAS | AL-NaCN*AAS | AL-NaCN*AAS | AL-NaCN*AAS | AL-NaCN*AAS | AL-NaCN*AAS | AL-NaCN*AAS | AL-NaCN*AAS | AL-NaCN*AAS | 3
3
| 1 | 1 | 0.035 | 0.03 | 0.0309 | 0.0297 | 0.03121 | 0.0374 | 0.0342 | 0.034 | 0.033 | 0.033 | 0.03 | 0.031 | 0.036 | 1
| 1 | 2 | 0.033 | 0.03 | 0.0303 | 0.0299 | 0.030597 | 0.0376 | 0.0328 | 0.034 | 0.034 | 0.033 | 0.029 | 0.03 | 0.031 | 0
| 1 | 3 | 0.032 | 0.029 | 0.0301 | 0.0295 | 0.030208 | 0.0371 | 0.0336 | 0.034 | 0.0335 | 0.033 | 0.03 | 0.03 | 0.033 | 16
| 1 | 4 | 0.032 | 0.029 | 0.031 | 0.0304 | 0.030559 | 0.037 | 0.0328 | 0.033 | 0.034 | 0.033 | 0.029 | 0.03 | 0.033 | 0.032052
| 1 | 5 | 0.031 | 0.029 | 0.0315 | 0.0305 | 0.029817 | 0.0371 | 0.0326 | 0.034 | 0.0345 | 0.033 | 0.029 | 0.03 | 0.031 | 127
| 1 | 6 | 0.033 | 0.03 | 0.0306 | 0.0294 | 0.030007 | 0.0393 | 0.0334 | 0.033 | 0.034 | 0.034 | 0.029 | 0.03 | 0.035
| Mean |  | 0.032667 | 0.0295 | 0.030733 | 0.0299 | 0.0304 | 0.037583 | 0.033233 | 0.033667 | 0.033833 | 0.033167 | 0.029333 | 0.030167 | 0.033167
| Median |  | 0.0325 | 0.0295 | 0.03075 | 0.0298 | 0.030383 | 0.03725 | 0.0331 | 0.034 | 0.034 | 0.033 | 0.029 | 0.03 | 0.033
| Std Dev. |  | 0.0013663 | 0.00054772 | 0.00050859 | 0.00046043 | 0.00050031 | 0.00087044 | 0.0006121 | 0.0005164 | 0.0005164 | 0.00040825 | 0.0005164 | 0.00040825 | 0.0020412
| Rel.Std.Dev. |  | 4.182% | 1.857% | 1.655% | 1.54% | 1.646% | 2.316% | 1.842% | 1.534% | 1.526% | 1.231% | 1.76% | 1.353% | 6.154%
| PDM3 |  | 1.918% | -7.961% | -4.113% | -6.713% | -5.155% | 17.26% | 3.686% | 5.038% | 5.558% | 3.478% | -8.481% | -5.881% | 3.478%
| Z-Score (Absolute) |  | 0 | 1.1 | 0.67 | 0.96 | 0.79 | 1.71 | 0.2 | 0.35 | 0.41 | 0.17 | 1.16 | 0.87 | 0.17
Note on C17: Z-Scores have been calculated inclusive of individual outliers. In general, laboratory batches are rejected if Z-Score > 2.5.

## Laser Ablation
| Analytical results for Ag in OREAS 151b (Indicative Value 0.55 ppm) |  |  | Indicative
Ag | Round | Replicate | BV Geo | 1
| No | No | Perth | ppm
|  |  | ABL*MS | 3
3
| 1 | 1 | 0.6 | 1
| 1 | 2 | 0.5 | 0
| Mean |  | 0.55 | 16
| Median |  | 0.55 | 0.55
| Std Dev. |  | 0.070711 | 16
| Rel.Std.Dev. |  | 12.86%
| PDM3 |  | 0%
| Z-Score (Absolute) |  | NA
| Analytical results for As in OREAS 151b (Indicative Value 31.4 ppm) |  |  | Indicative
As | Round | Replicate | BV Geo | 1
| No | No | Perth | ppm
|  |  | ABL*MS | 1
1
| 1 | 1 | 30.6 | 1
| 1 | 2 | 32.2 | 0
| Mean |  | 31.4 | 16
| Median |  | 31.4 | 31.4
| Std Dev. |  | 1.1314 | 17
| Rel.Std.Dev. |  | 3.603%
| PDM3 |  | 0%
| Z-Score (Absolute) |  | NA
| Analytical results for Ba in OREAS 151b (Indicative Value 198 ppm) |  |  | Indicative
Ba | Round | Replicate | BV Geo | 1
| No | No | Perth | ppm
|  |  | ABL*MS | 0
0
| 1 | 1 | 200 | 1
| 1 | 2 | 195 | 0
| Mean |  | 197.5 | 16
| Median |  | 197.5 | 197.5
| Std Dev. |  | 3.5355 | 18
| Rel.Std.Dev. |  | 1.79%
| PDM3 |  | 0%
| Z-Score (Absolute) |  | NA
| Analytical results for Be in OREAS 151b (Indicative Value 0.25 ppm) |  |  | Indicative
Be | Round | Replicate | BV Geo | 1
| No | No | Perth | ppm
|  |  | ABL*MS | 2
2
| 1 | 1 | 0.4 | 1
| 1 | 2 | < 0.2 | 0
| Mean |  | 0.4 | 16
| Median |  | 0.4 | 0.25
| Std Dev. |  |  | 19
Rel.Std.Dev.
| PDM3 |  | 60%
| Z-Score (Absolute) |  | NA
| Analytical results for Bi in OREAS 151b (Indicative Value 0.37 ppm) |  |  | Indicative
Bi | Round | Replicate | BV Geo | 1
| No | No | Perth | ppm
|  |  | ABL*MS | 2
2
| 1 | 1 | 0.4 | 1
| 1 | 2 | 0.34 | 0
| Mean |  | 0.37 | 16
| Median |  | 0.37 | 0.37
| Std Dev. |  | 0.042426 | 20
| Rel.Std.Dev. |  | 11.47%
| PDM3 |  | 0%
| Z-Score (Absolute) |  | NA
| Analytical results for Cd in OREAS 151b (Indicative Value 0.13 ppm) |  |  | Indicative
Cd | Round | Replicate | BV Geo | 1
| No | No | Perth | ppm
|  |  | ABL*MS | 2
2
| 1 | 1 | 0.2 | 1
| 1 | 2 | < 0.1 | 0
| Mean |  | 0.2 | 16
| Median |  | 0.2 | 0.125
| Std Dev. |  |  | 21
Rel.Std.Dev.
| PDM3 |  | 60%
| Z-Score (Absolute) |  | NA
| Analytical results for Ce in OREAS 151b (Indicative Value 19.6 ppm) |  |  | Indicative
Ce | Round | Replicate | BV Geo | 1
| No | No | Perth | ppm
|  |  | ABL*MS | 1
1
| 1 | 1 | 19.9 | 1
| 1 | 2 | 19.2 | 0
| Mean |  | 19.55 | 16
| Median |  | 19.55 | 19.55
| Std Dev. |  | 0.49497 | 22
| Rel.Std.Dev. |  | 2.532%
| PDM3 |  | -2.22e-14%
| Z-Score (Absolute) |  | NA
| Analytical results for Co in OREAS 151b (Indicative Value 11.7 ppm) |  |  | Indicative
Co | Round | Replicate | BV Geo | 1
| No | No | Perth | ppm
|  |  | ABL*MS | 1
1
| 1 | 1 | 11.2 | 1
| 1 | 2 | 12.1 | 0
| Mean |  | 11.65 | 16
| Median |  | 11.65 | 11.65
| Std Dev. |  | 0.6364 | 23
| Rel.Std.Dev. |  | 5.463%
| PDM3 |  | -1.11e-14%
| Z-Score (Absolute) |  | NA
| Analytical results for Cr in OREAS 151b (Indicative Value 33.5 ppm) |  |  | Indicative
Cr | Round | Replicate | BV Geo | 1
| No | No | Perth | ppm
|  |  | ABL*MS | 1
1
| 1 | 1 | 33 | 1
| 1 | 2 | 34 | 0
| Mean |  | 33.5 | 16
| Median |  | 33.5 | 33.5
| Std Dev. |  | 0.70711 | 24
| Rel.Std.Dev. |  | 2.111%
| PDM3 |  | 0%
| Z-Score (Absolute) |  | NA
| Analytical results for Cs in OREAS 151b (Indicative Value 1.78 ppm) |  |  | Indicative
Cs | Round | Replicate | BV Geo | 1
| No | No | Perth | ppm
|  |  | ABL*MS | 2
2
| 1 | 1 | 1.84 | 1
| 1 | 2 | 1.72 | 0
| Mean |  | 1.78 | 16
| Median |  | 1.78 | 1.78
| Std Dev. |  | 0.084853 | 25
| Rel.Std.Dev. |  | 4.767%
| PDM3 |  | 0%
| Z-Score (Absolute) |  | NA
| Analytical results for Cu in OREAS 151b (Indicative Value 1785 ppm) |  |  | Indicative
Cu | Round | Replicate | BV Geo | 1
| No | No | Perth | ppm
|  |  | ABL*MS | 0
0
| 1 | 1 | 1800 | 1
| 1 | 2 | 1770 | 0
| Mean |  | 1785 | 16
| Median |  | 1785 | 1785
| Std Dev. |  | 21.2132 | 26
| Rel.Std.Dev. |  | 1.188%
| PDM3 |  | 0%
| Z-Score (Absolute) |  | NA
| Analytical results for Dy in OREAS 151b (Indicative Value 3.08 ppm) |  |  | Indicative
Dy | Round | Replicate | BV Geo | 1
| No | No | Perth | ppm
|  |  | ABL*MS | 2
2
| 1 | 1 | 2.89 | 1
| 1 | 2 | 3.27 | 0
| Mean |  | 3.08 | 16
| Median |  | 3.08 | 3.08
| Std Dev. |  | 0.2687 | 27
| Rel.Std.Dev. |  | 8.724%
| PDM3 |  | 0%
| Z-Score (Absolute) |  | NA
| Analytical results for Er in OREAS 151b (Indicative Value 2 ppm) |  |  | Indicative
Er | Round | Replicate | BV Geo | 1
| No | No | Perth | ppm
|  |  | ABL*MS | 2
2
| 1 | 1 | 1.97 | 1
| 1 | 2 | 2.02 | 0
| Mean |  | 1.995 | 16
| Median |  | 1.995 | 1.995
| Std Dev. |  | 0.035355 | 28
| Rel.Std.Dev. |  | 1.772%
| PDM3 |  | -1.11e-14%
| Z-Score (Absolute) |  | NA
| Analytical results for Eu in OREAS 151b (Indicative Value 0.86 ppm) |  |  | Indicative
Eu | Round | Replicate | BV Geo | 1
| No | No | Perth | ppm
|  |  | ABL*MS | 2
2
| 1 | 1 | 0.81 | 1
| 1 | 2 | 0.91 | 0
| Mean |  | 0.86 | 16
| Median |  | 0.86 | 0.86
| Std Dev. |  | 0.070711 | 29
| Rel.Std.Dev. |  | 8.222%
| PDM3 |  | 2.22e-14%
| Z-Score (Absolute) |  | NA
| Analytical results for Ga in OREAS 151b (Indicative Value 16.4 ppm) |  |  | Indicative
Ga | Round | Replicate | BV Geo | 1
| No | No | Perth | ppm
|  |  | ABL*MS | 1
1
| 1 | 1 | 16 | 1
| 1 | 2 | 16.8 | 0
| Mean |  | 16.4 | 16
| Median |  | 16.4 | 16.4
| Std Dev. |  | 0.56569 | 30
| Rel.Std.Dev. |  | 3.449%
| PDM3 |  | 0%
| Z-Score (Absolute) |  | NA
| Analytical results for Gd in OREAS 151b (Indicative Value 2.8 ppm) |  |  | Indicative
Gd | Round | Replicate | BV Geo | 1
| No | No | Perth | ppm
|  |  | ABL*MS | 2
2
| 1 | 1 | 2.99 | 1
| 1 | 2 | 2.6 | 0
| Mean |  | 2.795 | 16
| Median |  | 2.795 | 2.795
| Std Dev. |  | 0.27577 | 31
| Rel.Std.Dev. |  | 9.867%
| PDM3 |  | 0%
| Z-Score (Absolute) |  | NA
| Analytical results for Hf in OREAS 151b (Indicative Value 3.11 ppm) |  |  | Indicative
Hf | Round | Replicate | BV Geo | 1
| No | No | Perth | ppm
|  |  | ABL*MS | 2
2
| 1 | 1 | 3.01 | 1
| 1 | 2 | 3.21 | 0
| Mean |  | 3.11 | 16
| Median |  | 3.11 | 3.11
| Std Dev. |  | 0.14142 | 32
| Rel.Std.Dev. |  | 4.547%
| PDM3 |  | 0%
| Z-Score (Absolute) |  | NA
| Analytical results for Ho in OREAS 151b (Indicative Value 0.63 ppm) |  |  | Indicative
Ho | Round | Replicate | BV Geo | 1
| No | No | Perth | ppm
|  |  | ABL*MS | 2
2
| 1 | 1 | 0.63 | 1
| 1 | 2 | 0.62 | 0
| Mean |  | 0.625 | 16
| Median |  | 0.625 | 0.625
| Std Dev. |  | 0.0070711 | 16
| Rel.Std.Dev. |  | 1.131%
| PDM3 |  | 0%
| Z-Score (Absolute) |  | NA
| Analytical results for In in OREAS 151b (Indicative Value 0.063 ppm) |  |  | Indicative
In | Round | Replicate | BV Geo | 1
| No | No | Perth | ppm
|  |  | ABL*MS | 3
3
| 1 | 1 | 0.1 | 1
| 1 | 2 | < 0.05 | 0
| Mean |  | 0.1 | 16
| Median |  | 0.1 | 0.0625
| Std Dev. |  |  | 17
Rel.Std.Dev.
| PDM3 |  | 60%
| Z-Score (Absolute) |  | NA
| Analytical results for La in OREAS 151b (Indicative Value 9.82 ppm) |  |  | Indicative
La | Round | Replicate | BV Geo | 1
| No | No | Perth | ppm
|  |  | ABL*MS | 2
2
| 1 | 1 | 10.1 | 1
| 1 | 2 | 9.54 | 0
| Mean |  | 9.82 | 16
| Median |  | 9.82 | 9.82
| Std Dev. |  | 0.39598 | 18
| Rel.Std.Dev. |  | 4.032%
| PDM3 |  | 0%
| Z-Score (Absolute) |  | NA
| Analytical results for Lu in OREAS 151b (Indicative Value 0.31 ppm) |  |  | Indicative
Lu | Round | Replicate | BV Geo | 1
| No | No | Perth | ppm
|  |  | ABL*MS | 2
2
| 1 | 1 | 0.3 | 1
| 1 | 2 | 0.32 | 0
| Mean |  | 0.31 | 16
| Median |  | 0.31 | 0.31
| Std Dev. |  | 0.014142 | 19
| Rel.Std.Dev. |  | 4.562%
| PDM3 |  | 0%
| Z-Score (Absolute) |  | NA
| Analytical results for Mn in OREAS 151b (Indicative Value 0.035 wt.%) |  |  | Indicative
Mn | Round | Replicate | BV Geo | 1
| No | No | Perth | wt.%
|  |  | ABL*MS | 3
3
| 1 | 1 | 0.0355 | 1
| 1 | 2 | 0.0336 | 0
| Mean |  | 0.03455 | 16
| Median |  | 0.03455 | 0.03455
| Std Dev. |  | 0.0013435 | 20
| Rel.Std.Dev. |  | 3.889%
| PDM3 |  | 0%
| Z-Score (Absolute) |  | NA
| Analytical results for Mo in OREAS 151b (Indicative Value 52 ppm) |  |  | Indicative
Mo | Round | Replicate | BV Geo | 1
| No | No | Perth | ppm
|  |  | ABL*MS | 0
0
| 1 | 1 | 51.8 | 1
| 1 | 2 | 53 | 0
| Mean |  | 52.4 | 16
| Median |  | 52.4 | 52.4
| Std Dev. |  | 0.84853 | 21
| Rel.Std.Dev. |  | 1.619%
| PDM3 |  | 0%
| Z-Score (Absolute) |  | NA
| Analytical results for Nb in OREAS 151b (Indicative Value 3.24 ppm) |  |  | Indicative
Nb | Round | Replicate | BV Geo | 1
| No | No | Perth | ppm
|  |  | ABL*MS | 2
2
| 1 | 1 | 3.21 | 1
| 1 | 2 | 3.26 | 0
| Mean |  | 3.235 | 16
| Median |  | 3.235 | 3.235
| Std Dev. |  | 0.035355 | 22
| Rel.Std.Dev. |  | 1.093%
| PDM3 |  | 0%
| Z-Score (Absolute) |  | NA
| Analytical results for Nd in OREAS 151b (Indicative Value 12.7 ppm) |  |  | Indicative
Nd | Round | Replicate | BV Geo | 1
| No | No | Perth | ppm
|  |  | ABL*MS | 1
1
| 1 | 1 | 13 | 1
| 1 | 2 | 12.3 | 0
| Mean |  | 12.65 | 16
| Median |  | 12.65 | 12.65
| Std Dev. |  | 0.49497 | 23
| Rel.Std.Dev. |  | 3.913%
| PDM3 |  | 0%
| Z-Score (Absolute) |  | NA
| Analytical results for Ni in OREAS 151b (Indicative Value 15 ppm) |  |  | Indicative
Ni | Round | Replicate | BV Geo | 1
| No | No | Perth | ppm
|  |  | ABL*MS | 1
1
| 1 | 1 | 14 | 1
| 1 | 2 | 16 | 0
| Mean |  | 15 | 16
| Median |  | 15 | 15
| Std Dev. |  | 1.4142 | 24
| Rel.Std.Dev. |  | 9.428%
| PDM3 |  | 0%
| Z-Score (Absolute) |  | NA
| Analytical results for Pb in OREAS 151b (Indicative Value 42.5 ppm) |  |  | Indicative
Pb | Round | Replicate | BV Geo | 1
| No | No | Perth | ppm
|  |  | ABL*MS | 1
1
| 1 | 1 | 45 | 1
| 1 | 2 | 40 | 0
| Mean |  | 42.5 | 16
| Median |  | 42.5 | 42.5
| Std Dev. |  | 3.5355 | 25
| Rel.Std.Dev. |  | 8.319%
| PDM3 |  | 0%
| Z-Score (Absolute) |  | NA
| Analytical results for Pr in OREAS 151b (Indicative Value 2.81 ppm) |  |  | Indicative
Pr | Round | Replicate | BV Geo | 1
| No | No | Perth | ppm
|  |  | ABL*MS | 2
2
| 1 | 1 | 2.8 | 1
| 1 | 2 | 2.82 | 0
| Mean |  | 2.81 | 16
| Median |  | 2.81 | 2.81
| Std Dev. |  | 0.014142 | 26
| Rel.Std.Dev. |  | 0.5033%
| PDM3 |  | -1.11e-14%
| Z-Score (Absolute) |  | NA
| Analytical results for Rb in OREAS 151b (Indicative Value 36.1 ppm) |  |  | Indicative
Rb | Round | Replicate | BV Geo | 1
| No | No | Perth | ppm
|  |  | ABL*MS | 1
1
| 1 | 1 | 35.8 | 1
| 1 | 2 | 36.4 | 0
| Mean |  | 36.1 | 16
| Median |  | 36.1 | 36.1
| Std Dev. |  | 0.42426 | 27
| Rel.Std.Dev. |  | 1.175%
| PDM3 |  | -2.22e-14%
| Z-Score (Absolute) |  | NA
| Analytical results for Re in OREAS 151b (Indicative Value 0.23 ppm) |  |  | Indicative
Re | Round | Replicate | BV Geo | 1
| No | No | Perth | ppm
|  |  | ABL*MS | 2
2
| 1 | 1 | 0.25 | 1
| 1 | 2 | 0.21 | 0
| Mean |  | 0.23 | 16
| Median |  | 0.23 | 0.23
| Std Dev. |  | 0.028284 | 28
| Rel.Std.Dev. |  | 12.3%
| PDM3 |  | -1.11e-14%
| Z-Score (Absolute) |  | NA
| Analytical results for Sb in OREAS 151b (Indicative Value 0.9 ppm) |  |  | Indicative
Sb | Round | Replicate | BV Geo | 1
| No | No | Perth | ppm
|  |  | ABL*MS | 2
2
| 1 | 1 | 1 | 1
| 1 | 2 | 0.8 | 0
| Mean |  | 0.9 | 16
| Median |  | 0.9 | 0.9
| Std Dev. |  | 0.14142 | 29
| Rel.Std.Dev. |  | 15.71%
| PDM3 |  | 0%
| Z-Score (Absolute) |  | NA
| Analytical results for Sc in OREAS 151b (Indicative Value 17.2 ppm) |  |  | Indicative
Sc | Round | Replicate | BV Geo | 1
| No | No | Perth | ppm
|  |  | ABL*MS | 1
1
| 1 | 1 | 16.7 | 1
| 1 | 2 | 17.6 | 0
| Mean |  | 17.15 | 16
| Median |  | 17.15 | 17.15
| Std Dev. |  | 0.6364 | 30
| Rel.Std.Dev. |  | 3.711%
| PDM3 |  | 0%
| Z-Score (Absolute) |  | NA
| Analytical results for Se in OREAS 151b (Indicative Value 3.75 ppm) |  |  | Indicative
Se | Round | Replicate | BV Geo | 1
| No | No | Perth | ppm
|  |  | ABL*MS | 2
2
| 1 | 1 | 5 | 1
| 1 | 2 | < 5 | 0
| Mean |  | 5 | 16
| Median |  | 5 | 3.75
| Std Dev. |  |  | 31
Rel.Std.Dev.
| PDM3 |  | 33.33%
| Z-Score (Absolute) |  | NA
| Analytical results for Sm in OREAS 151b (Indicative Value 3 ppm) |  |  | Indicative
Sm | Round | Replicate | BV Geo | 1
| No | No | Perth | ppm
|  |  | ABL*MS | 2
2
| 1 | 1 | 3.18 | 1
| 1 | 2 | 2.82 | 0
| Mean |  | 3 | 16
| Median |  | 3 | 3
| Std Dev. |  | 0.25456 | 32
| Rel.Std.Dev. |  | 8.485%
| PDM3 |  | 0%
| Z-Score (Absolute) |  | NA
| Analytical results for Sn in OREAS 151b (Indicative Value 3.5 ppm) |  |  | Indicative
Sn | Round | Replicate | BV Geo | 1
| No | No | Perth | ppm
|  |  | ABL*MS | 2
2
| 1 | 1 | 3.8 | 1
| 1 | 2 | 3.2 | 0
| Mean |  | 3.5 | 16
| Median |  | 3.5 | 3.5
| Std Dev. |  | 0.42426 | 16
| Rel.Std.Dev. |  | 12.12%
| PDM3 |  | 0%
| Z-Score (Absolute) |  | NA
| Analytical results for Sr in OREAS 151b (Indicative Value 167 ppm) |  |  | Indicative
Sr | Round | Replicate | BV Geo | 1
| No | No | Perth | ppm
|  |  | ABL*MS | 0
0
| 1 | 1 | 165 | 1
| 1 | 2 | 168 | 0
| Mean |  | 166.5 | 16
| Median |  | 166.5 | 166.5
| Std Dev. |  | 2.1213 | 17
| Rel.Std.Dev. |  | 1.274%
| PDM3 |  | 0%
| Z-Score (Absolute) |  | NA
| Analytical results for Ta in OREAS 151b (Indicative Value 0.27 ppm) |  |  | Indicative
Ta | Round | Replicate | BV Geo | 1
| No | No | Perth | ppm
|  |  | ABL*MS | 2
2
| 1 | 1 | 0.29 | 1
| 1 | 2 | 0.25 | 0
| Mean |  | 0.27 | 16
| Median |  | 0.27 | 0.27
| Std Dev. |  | 0.028284 | 18
| Rel.Std.Dev. |  | 10.48%
| PDM3 |  | 0%
| Z-Score (Absolute) |  | NA
| Analytical results for Tb in OREAS 151b (Indicative Value 0.49 ppm) |  |  | Indicative
Tb | Round | Replicate | BV Geo | 1
| No | No | Perth | ppm
|  |  | ABL*MS | 2
2
| 1 | 1 | 0.48 | 1
| 1 | 2 | 0.5 | 0
| Mean |  | 0.49 | 16
| Median |  | 0.49 | 0.49
| Std Dev. |  | 0.014142 | 19
| Rel.Std.Dev. |  | 2.886%
| PDM3 |  | 0%
| Z-Score (Absolute) |  | NA
| Analytical results for Te in OREAS 151b (Indicative Value < 0.2 ppm) |  |  | Indicative
Te | Round | Replicate | BV Geo | 1
| No | No | Perth | ppm
|  |  | ABL*MS | 2
2
| 1 | 1 | < 0.2 | 1
| 1 | 2 | < 0.2 | 0
| Mean |  |  | 16
| Median |  |  | < 0.2
| Std Dev. |  |  | 20
Rel.Std.Dev.
PDM3
| Z-Score (Absolute) |  | NA
| Analytical results for Th in OREAS 151b (Indicative Value 2.86 ppm) |  |  | Indicative
Th | Round | Replicate | BV Geo | 1
| No | No | Perth | ppm
|  |  | ABL*MS | 2
2
| 1 | 1 | 2.93 | 1
| 1 | 2 | 2.78 | 0
| Mean |  | 2.855 | 16
| Median |  | 2.855 | 2.855
| Std Dev. |  | 0.10607 | 21
| Rel.Std.Dev. |  | 3.715%
| PDM3 |  | 0%
| Z-Score (Absolute) |  | NA
| Analytical results for Ti in OREAS 151b (Indicative Value 0.36 wt.%) |  |  | Indicative
Ti | Round | Replicate | BV Geo | 1
| No | No | Perth | wt.%
|  |  | ABL*MS | 3
3
| 1 | 1 | 0.361 | 1
| 1 | 2 | 0.359 | 0
| Mean |  | 0.36 | 16
| Median |  | 0.36 | 0.36
| Std Dev. |  | 0.0014142 | 22
| Rel.Std.Dev. |  | 0.3928%
| PDM3 |  | 0%
| Z-Score (Absolute) |  | NA
| Analytical results for Tl in OREAS 151b (Indicative Value < 0.2 ppm) |  |  | Indicative
Tl | Round | Replicate | BV Geo | 1
| No | No | Perth | ppm
|  |  | ABL*MS | 2
2
| 1 | 1 | < 0.2 | 1
| 1 | 2 | < 0.2 | 0
| Mean |  |  | 16
| Median |  |  | < 0.2
| Std Dev. |  |  | 23
Rel.Std.Dev.
PDM3
| Z-Score (Absolute) |  | NA
| Analytical results for Tm in OREAS 151b (Indicative Value 0.29 ppm) |  |  | Indicative
Tm | Round | Replicate | BV Geo | 1
| No | No | Perth | ppm
|  |  | ABL*MS | 2
2
| 1 | 1 | 0.28 | 1
| 1 | 2 | 0.3 | 0
| Mean |  | 0.29 | 16
| Median |  | 0.29 | 0.29
| Std Dev. |  | 0.014142 | 24
| Rel.Std.Dev. |  | 4.877%
| PDM3 |  | 2.22e-14%
| Z-Score (Absolute) |  | NA
| Analytical results for U in OREAS 151b (Indicative Value 1.01 ppm) |  |  | Indicative
U | Round | Replicate | BV Geo | 1
| No | No | Perth | ppm
|  |  | ABL*MS | 2
2
| 1 | 1 | 1.02 | 1
| 1 | 2 | 0.99 | 0
| Mean |  | 1.005 | 16
| Median |  | 1.005 | 1.005
| Std Dev. |  | 0.021213 | 25
| Rel.Std.Dev. |  | 2.111%
| PDM3 |  | 2.22e-14%
| Z-Score (Absolute) |  | NA
| Analytical results for V in OREAS 151b (Indicative Value 211 ppm) |  |  | Indicative
V | Round | Replicate | BV Geo | 1
| No | No | Perth | ppm
|  |  | ABL*MS | 0
0
| 1 | 1 | 209 | 1
| 1 | 2 | 212 | 0
| Mean |  | 210.5 | 16
| Median |  | 210.5 | 210.5
| Std Dev. |  | 2.1213 | 26
| Rel.Std.Dev. |  | 1.008%
| PDM3 |  | 0%
| Z-Score (Absolute) |  | NA
| Analytical results for W in OREAS 151b (Indicative Value 2.53 ppm) |  |  | Indicative
W | Round | Replicate | BV Geo | 1
| No | No | Perth | ppm
|  |  | ABL*MS | 2
2
| 1 | 1 | 2.65 | 1
| 1 | 2 | 2.4 | 0
| Mean |  | 2.525 | 16
| Median |  | 2.525 | 2.525
| Std Dev. |  | 0.17678 | 27
| Rel.Std.Dev. |  | 7.001%
| PDM3 |  | 0%
| Z-Score (Absolute) |  | NA
| Analytical results for Y in OREAS 151b (Indicative Value 18.5 ppm) |  |  | Indicative
Y | Round | Replicate | BV Geo | 1
| No | No | Perth | ppm
|  |  | ABL*MS | 1
1
| 1 | 1 | 18.5 | 1
| 1 | 2 | 18.5 | 0
| Mean |  | 18.5 | 16
| Median |  | 18.5 | 18.5
| Std Dev. |  | 0 | 28
| Rel.Std.Dev. |  | 0%
| PDM3 |  | 0%
| Z-Score (Absolute) |  | NA
| Analytical results for Yb in OREAS 151b (Indicative Value 1.89 ppm) |  |  | Indicative
Yb | Round | Replicate | BV Geo | 1
| No | No | Perth | ppm
|  |  | ABL*MS | 2
2
| 1 | 1 | 1.81 | 1
| 1 | 2 | 1.97 | 0
| Mean |  | 1.89 | 16
| Median |  | 1.89 | 1.89
| Std Dev. |  | 0.11314 | 29
| Rel.Std.Dev. |  | 5.986%
| PDM3 |  | 0%
| Z-Score (Absolute) |  | NA
| Analytical results for Zn in OREAS 151b (Indicative Value 233 ppm) |  |  | Indicative
Zn | Round | Replicate | BV Geo | 1
| No | No | Perth | ppm
|  |  | ABL*MS | 0
0
| 1 | 1 | 240 | 1
| 1 | 2 | 225 | 0
| Mean |  | 232.5 | 16
| Median |  | 232.5 | 232.5
| Std Dev. |  | 10.6066 | 30
| Rel.Std.Dev. |  | 4.562%
| PDM3 |  | 0%
| Z-Score (Absolute) |  | NA
| Analytical results for Zr in OREAS 151b (Indicative Value 93 ppm) |  |  | Indicative
Zr | Round | Replicate | BV Geo | 1
| No | No | Perth | ppm
|  |  | ABL*MS | 0
0
| 1 | 1 | 93 | 1
| 1 | 2 | 92.5 | 0
| Mean |  | 92.75 | 16
| Median |  | 92.75 | 92.75
| Std Dev. |  | 0.35355 | 31
| Rel.Std.Dev. |  | 0.3812%
| PDM3 |  | 0%
| Z-Score (Absolute) |  | NA
Note on C13: Z-Scores have been calculated inclusive of individual outliers. In general, laboratory batches are rejected if Z-Score > 2.5.
Note on C27: Z-Scores have been calculated inclusive of individual outliers. In general, laboratory batches are rejected if Z-Score > 2.5.
Note on C41: Z-Scores have been calculated inclusive of individual outliers. In general, laboratory batches are rejected if Z-Score > 2.5.
Note on C55: Z-Scores have been calculated inclusive of individual outliers. In general, laboratory batches are rejected if Z-Score > 2.5.
Note on C69: Z-Scores have been calculated inclusive of individual outliers. In general, laboratory batches are rejected if Z-Score > 2.5.
Note on C83: Z-Scores have been calculated inclusive of individual outliers. In general, laboratory batches are rejected if Z-Score > 2.5.
Note on C97: Z-Scores have been calculated inclusive of individual outliers. In general, laboratory batches are rejected if Z-Score > 2.5.
Note on C111: Z-Scores have been calculated inclusive of individual outliers. In general, laboratory batches are rejected if Z-Score > 2.5.
Note on C125: Z-Scores have been calculated inclusive of individual outliers. In general, laboratory batches are rejected if Z-Score > 2.5.
Note on C139: Z-Scores have been calculated inclusive of individual outliers. In general, laboratory batches are rejected if Z-Score > 2.5.
Note on C153: Z-Scores have been calculated inclusive of individual outliers. In general, laboratory batches are rejected if Z-Score > 2.5.
Note on C167: Z-Scores have been calculated inclusive of individual outliers. In general, laboratory batches are rejected if Z-Score > 2.5.
Note on C181: Z-Scores have been calculated inclusive of individual outliers. In general, laboratory batches are rejected if Z-Score > 2.5.
Note on C195: Z-Scores have been calculated inclusive of individual outliers. In general, laboratory batches are rejected if Z-Score > 2.5.
Note on C209: Z-Scores have been calculated inclusive of individual outliers. In general, laboratory batches are rejected if Z-Score > 2.5.
Note on C223: Z-Scores have been calculated inclusive of individual outliers. In general, laboratory batches are rejected if Z-Score > 2.5.
Note on C237: Z-Scores have been calculated inclusive of individual outliers. In general, laboratory batches are rejected if Z-Score > 2.5.
Note on C251: Z-Scores have been calculated inclusive of individual outliers. In general, laboratory batches are rejected if Z-Score > 2.5.
Note on C265: Z-Scores have been calculated inclusive of individual outliers. In general, laboratory batches are rejected if Z-Score > 2.5.
Note on C279: Z-Scores have been calculated inclusive of individual outliers. In general, laboratory batches are rejected if Z-Score > 2.5.
Note on C293: Z-Scores have been calculated inclusive of individual outliers. In general, laboratory batches are rejected if Z-Score > 2.5.
Note on C307: Z-Scores have been calculated inclusive of individual outliers. In general, laboratory batches are rejected if Z-Score > 2.5.
Note on C321: Z-Scores have been calculated inclusive of individual outliers. In general, laboratory batches are rejected if Z-Score > 2.5.
Note on C335: Z-Scores have been calculated inclusive of individual outliers. In general, laboratory batches are rejected if Z-Score > 2.5.
Note on C349: Z-Scores have been calculated inclusive of individual outliers. In general, laboratory batches are rejected if Z-Score > 2.5.
Note on C363: Z-Scores have been calculated inclusive of individual outliers. In general, laboratory batches are rejected if Z-Score > 2.5.
Note on C377: Z-Scores have been calculated inclusive of individual outliers. In general, laboratory batches are rejected if Z-Score > 2.5.
Note on C391: Z-Scores have been calculated inclusive of individual outliers. In general, laboratory batches are rejected if Z-Score > 2.5.
Note on C405: Z-Scores have been calculated inclusive of individual outliers. In general, laboratory batches are rejected if Z-Score > 2.5.
Note on C419: Z-Scores have been calculated inclusive of individual outliers. In general, laboratory batches are rejected if Z-Score > 2.5.
Note on C433: Z-Scores have been calculated inclusive of individual outliers. In general, laboratory batches are rejected if Z-Score > 2.5.
Note on C447: Z-Scores have been calculated inclusive of individual outliers. In general, laboratory batches are rejected if Z-Score > 2.5.
Note on C461: Z-Scores have been calculated inclusive of individual outliers. In general, laboratory batches are rejected if Z-Score > 2.5.
Note on C475: Z-Scores have been calculated inclusive of individual outliers. In general, laboratory batches are rejected if Z-Score > 2.5.
Note on C489: Z-Scores have been calculated inclusive of individual outliers. In general, laboratory batches are rejected if Z-Score > 2.5.
Note on C503: Z-Scores have been calculated inclusive of individual outliers. In general, laboratory batches are rejected if Z-Score > 2.5.
Note on C517: Z-Scores have been calculated inclusive of individual outliers. In general, laboratory batches are rejected if Z-Score > 2.5.
Note on C531: Z-Scores have been calculated inclusive of individual outliers. In general, laboratory batches are rejected if Z-Score > 2.5.
Note on C545: Z-Scores have been calculated inclusive of individual outliers. In general, laboratory batches are rejected if Z-Score > 2.5.
Note on C559: Z-Scores have been calculated inclusive of individual outliers. In general, laboratory batches are rejected if Z-Score > 2.5.
Note on C573: Z-Scores have been calculated inclusive of individual outliers. In general, laboratory batches are rejected if Z-Score > 2.5.
Note on C587: Z-Scores have been calculated inclusive of individual outliers. In general, laboratory batches are rejected if Z-Score > 2.5.
Note on C601: Z-Scores have been calculated inclusive of individual outliers. In general, laboratory batches are rejected if Z-Score > 2.5.
Note on C615: Z-Scores have been calculated inclusive of individual outliers. In general, laboratory batches are rejected if Z-Score > 2.5.
Note on C629: Z-Scores have been calculated inclusive of individual outliers. In general, laboratory batches are rejected if Z-Score > 2.5.
Note on C643: Z-Scores have been calculated inclusive of individual outliers. In general, laboratory batches are rejected if Z-Score > 2.5.
Note on C657: Z-Scores have been calculated inclusive of individual outliers. In general, laboratory batches are rejected if Z-Score > 2.5.
Note on C671: Z-Scores have been calculated inclusive of individual outliers. In general, laboratory batches are rejected if Z-Score > 2.5.
Note on C685: Z-Scores have been calculated inclusive of individual outliers. In general, laboratory batches are rejected if Z-Score > 2.5.
Note on C699: Z-Scores have been calculated inclusive of individual outliers. In general, laboratory batches are rejected if Z-Score > 2.5.

## Fusion XRF
| Analytical results for Al2O3 in OREAS 151b (Indicative Value 15.63 wt.%) |  |  | Indicative
Al2O3 | Round | Replicate | BV Geo | 1
| No | No | Perth | wt.%
|  |  | BF*XRF | 2
2
| 1 | 1 | 15.64 | 1
| 1 | 2 | 15.62 | 0
| Mean |  | 15.63 | 16
| Median |  | 15.63 | 15.63
| Std Dev. |  | 0.014142 | 34
| Rel.Std.Dev. |  | 0.09048%
| PDM3 |  | 0%
| Z-Score (Absolute) |  | NA
| Analytical results for As in OREAS 151b (Indicative Value 35 ppm) |  |  | Indicative
As | Round | Replicate | BV Geo | 1
| No | No | Perth | ppm
|  |  | BF*XRF | 1
1
| 1 | 1 | 30 | 1
| 1 | 2 | 40 | 0
| Mean |  | 35 | 16
| Median |  | 35 | 35
| Std Dev. |  | 7.0711 | 35
| Rel.Std.Dev. |  | 20.2%
| PDM3 |  | 0%
| Z-Score (Absolute) |  | NA
| Analytical results for Ba in OREAS 151b (Indicative Value 210 ppm) |  |  | Indicative
Ba | Round | Replicate | BV Geo | 1
| No | No | Perth | ppm
|  |  | BF*XRF | 0
0
| 1 | 1 | 210 | 1
| 1 | 2 | 210 | 0
| Mean |  | 210 | 16
| Median |  | 210 | 210
| Std Dev. |  | 0 | 36
| Rel.Std.Dev. |  | 0%
| PDM3 |  | 0%
| Z-Score (Absolute) |  | NA
| Analytical results for CaO in OREAS 151b (Indicative Value 2.92 wt.%) |  |  | Indicative
CaO | Round | Replicate | BV Geo | 1
| No | No | Perth | wt.%
|  |  | BF*XRF | 2
2
| 1 | 1 | 2.91 | 1
| 1 | 2 | 2.92 | 0
| Mean |  | 2.915 | 16
| Median |  | 2.915 | 2.915
| Std Dev. |  | 0.0070711 | 37
| Rel.Std.Dev. |  | 0.2426%
| PDM3 |  | 0%
| Z-Score (Absolute) |  | NA
| Analytical results for Co in OREAS 151b (Indicative Value 20 ppm) |  |  | Indicative
Co | Round | Replicate | BV Geo | 1
| No | No | Perth | ppm
|  |  | BF*XRF | 1
1
| 1 | 1 | 20 | 1
| 1 | 2 | 20 | 0
| Mean |  | 20 | 16
| Median |  | 20 | 20
| Std Dev. |  | 0 | 38
| Rel.Std.Dev. |  | 0%
| PDM3 |  | 0%
| Z-Score (Absolute) |  | NA
| Analytical results for Cr in OREAS 151b (Indicative Value 30 ppm) |  |  | Indicative
Cr | Round | Replicate | BV Geo | 1
| No | No | Perth | ppm
|  |  | BF*XRF | 1
1
| 1 | 1 | 30 | 1
| 1 | 2 | 30 | 0
| Mean |  | 30 | 16
| Median |  | 30 | 30
| Std Dev. |  | 0 | 39
| Rel.Std.Dev. |  | 0%
| PDM3 |  | 0%
| Z-Score (Absolute) |  | NA
| Analytical results for Cu in OREAS 151b (Indicative Value 1800 ppm) |  |  | Indicative
Cu | Round | Replicate | BV Geo | 1
| No | No | Perth | ppm
|  |  | BF*XRF | 0
0
| 1 | 1 | 1800 | 1
| 1 | 2 | 1800 | 0
| Mean |  | 1800 | 16
| Median |  | 1800 | 1800
| Std Dev. |  | 0 | 40
| Rel.Std.Dev. |  | 0%
| PDM3 |  | 0%
| Z-Score (Absolute) |  | NA
| Analytical results for Fe2O3 in OREAS 151b (Indicative Value 5.16 wt.%) |  |  | Indicative
Fe2O3 | Round | Replicate | BV Geo | 1
| No | No | Perth | wt.%
|  |  | BF*XRF | 2
2
| 1 | 1 | 5.15 | 1
| 1 | 2 | 5.16 | 0
| Mean |  | 5.155 | 16
| Median |  | 5.155 | 5.155
| Std Dev. |  | 0.0070711 | 34
| Rel.Std.Dev. |  | 0.1372%
| PDM3 |  | 0%
| Z-Score (Absolute) |  | NA
| Analytical results for K2O in OREAS 151b (Indicative Value 1.51 wt.%) |  |  | Indicative
K2O | Round | Replicate | BV Geo | 1
| No | No | Perth | wt.%
|  |  | BF*XRF | 2
2
| 1 | 1 | 1.51 | 1
| 1 | 2 | 1.51 | 0
| Mean |  | 1.51 | 16
| Median |  | 1.51 | 1.51
| Std Dev. |  | 0 | 35
| Rel.Std.Dev. |  | 0%
| PDM3 |  | 0%
| Z-Score (Absolute) |  | NA
| Analytical results for MgO in OREAS 151b (Indicative Value 2.78 wt.%) |  |  | Indicative
MgO | Round | Replicate | BV Geo | 1
| No | No | Perth | wt.%
|  |  | BF*XRF | 2
2
| 1 | 1 | 2.78 | 1
| 1 | 2 | 2.78 | 0
| Mean |  | 2.78 | 16
| Median |  | 2.78 | 2.78
| Std Dev. |  | 0 | 36
| Rel.Std.Dev. |  | 0%
| PDM3 |  | 0%
| Z-Score (Absolute) |  | NA
| Analytical results for MnO in OREAS 151b (Indicative Value 0.05 wt.%) |  |  | Indicative
MnO | Round | Replicate | BV Geo | 1
| No | No | Perth | wt.%
|  |  | BF*XRF | 3
3
| 1 | 1 | 0.05 | 1
| 1 | 2 | 0.05 | 0
| Mean |  | 0.05 | 16
| Median |  | 0.05 | 0.05
| Std Dev. |  | 0 | 37
| Rel.Std.Dev. |  | 0%
| PDM3 |  | 0%
| Z-Score (Absolute) |  | NA
| Analytical results for Na2O in OREAS 151b (Indicative Value 3.08 wt.%) |  |  | Indicative
Na2O | Round | Replicate | BV Geo | 1
| No | No | Perth | wt.%
|  |  | BF*XRF | 2
2
| 1 | 1 | 3.08 | 1
| 1 | 2 | 3.08 | 0
| Mean |  | 3.08 | 16
| Median |  | 3.08 | 3.08
| Std Dev. |  | 0 | 38
| Rel.Std.Dev. |  | 0%
| PDM3 |  | 0%
| Z-Score (Absolute) |  | NA
| Analytical results for Ni in OREAS 151b (Indicative Value 20 ppm) |  |  | Indicative
Ni | Round | Replicate | BV Geo | 1
| No | No | Perth | ppm
|  |  | BF*XRF | 1
1
| 1 | 1 | 20 | 1
| 1 | 2 | 20 | 0
| Mean |  | 20 | 16
| Median |  | 20 | 20
| Std Dev. |  | 0 | 39
| Rel.Std.Dev. |  | 0%
| PDM3 |  | 0%
| Z-Score (Absolute) |  | NA
| Analytical results for P2O5 in OREAS 151b (Indicative Value 0.141 wt.%) |  |  | Indicative
P2O5 | Round | Replicate | BV Geo | 1
| No | No | Perth | wt.%
|  |  | BF*XRF | 3
3
| 1 | 1 | 0.14 | 1
| 1 | 2 | 0.141 | 0
| Mean |  | 0.1405 | 16
| Median |  | 0.1405 | 0.1405
| Std Dev. |  | 0.00070711 | 40
| Rel.Std.Dev. |  | 0.5033%
| PDM3 |  | 0%
| Z-Score (Absolute) |  | NA
| Analytical results for Pb in OREAS 151b (Indicative Value 35 ppm) |  |  | Indicative
Pb | Round | Replicate | BV Geo | 1
| No | No | Perth | ppm
|  |  | BF*XRF | 1
1
| 1 | 1 | 40 | 1
| 1 | 2 | 30 | 0
| Mean |  | 35 | 16
| Median |  | 35 | 35
| Std Dev. |  | 7.0711 | 34
| Rel.Std.Dev. |  | 20.2%
| PDM3 |  | 0%
| Z-Score (Absolute) |  | NA
| Analytical results for SiO2 in OREAS 151b (Indicative Value 63.59 wt.%) |  |  | Indicative
SiO2 | Round | Replicate | BV Geo | 1
| No | No | Perth | wt.%
|  |  | BF*XRF | 2
2
| 1 | 1 | 63.61 | 1
| 1 | 2 | 63.56 | 0
| Mean |  | 63.585 | 16
| Median |  | 63.585 | 63.585
| Std Dev. |  | 0.035355 | 35
| Rel.Std.Dev. |  | 0.0556%
| PDM3 |  | 0%
| Z-Score (Absolute) |  | NA
| Analytical results for Sn in OREAS 151b (Indicative Value < 10 ppm) |  |  | Indicative
Sn | Round | Replicate | BV Geo | 1
| No | No | Perth | ppm
|  |  | BF*XRF | 1
1
| 1 | 1 | < 10 | 1
| 1 | 2 | < 10 | 0
| Mean |  |  | 16
| Median |  |  | < 10
| Std Dev. |  |  | 36
Rel.Std.Dev.
PDM3
| Z-Score (Absolute) |  | NA
| Analytical results for SO3 in OREAS 151b (Indicative Value 1.81 wt.%) |  |  | Indicative
SO3 | Round | Replicate | BV Geo | 1
| No | No | Perth | wt.%
|  |  | BF*XRF | 2
2
| 1 | 1 | 1.81 | 1
| 1 | 2 | 1.808 | 0
| Mean |  | 1.809 | 16
| Median |  | 1.809 | 1.809
| Std Dev. |  | 0.0014142 | 37
| Rel.Std.Dev. |  | 0.07818%
| PDM3 |  | 0%
| Z-Score (Absolute) |  | NA
| Analytical results for TiO2 in OREAS 151b (Indicative Value 0.619 wt.%) |  |  | Indicative
TiO2 | Round | Replicate | BV Geo | 1
| No | No | Perth | wt.%
|  |  | BF*XRF | 3
3
| 1 | 1 | 0.619 | 1
| 1 | 2 | 0.618 | 0
| Mean |  | 0.6185 | 16
| Median |  | 0.6185 | 0.6185
| Std Dev. |  | 0.00070711 | 38
| Rel.Std.Dev. |  | 0.1143%
| PDM3 |  | 0%
| Z-Score (Absolute) |  | NA
| Analytical results for U in OREAS 151b (Indicative Value < 10 ppm) |  |  | Indicative
U | Round | Replicate | BV Geo | 1
| No | No | Perth | ppm
|  |  | BF*XRF | 1
1
| 1 | 1 | < 10 | 1
| 1 | 2 | < 10 | 0
| Mean |  |  | 16
| Median |  |  | < 10
| Std Dev. |  |  | 39
Rel.Std.Dev.
PDM3
| Z-Score (Absolute) |  | NA
| Analytical results for Zn in OREAS 151b (Indicative Value 240 ppm) |  |  | Indicative
Zn | Round | Replicate | BV Geo | 1
| No | No | Perth | ppm
|  |  | BF*XRF | 0
0
| 1 | 1 | 240 | 1
| 1 | 2 | 240 | 0
| Mean |  | 240 | 16
| Median |  | 240 | 240
| Std Dev. |  | 0 | 40
| Rel.Std.Dev. |  | 0%
| PDM3 |  | 0%
| Z-Score (Absolute) |  | NA
Note on C13: Z-Scores have been calculated inclusive of individual outliers. In general, laboratory batches are rejected if Z-Score > 2.5.
Note on C27: Z-Scores have been calculated inclusive of individual outliers. In general, laboratory batches are rejected if Z-Score > 2.5.
Note on C41: Z-Scores have been calculated inclusive of individual outliers. In general, laboratory batches are rejected if Z-Score > 2.5.
Note on C55: Z-Scores have been calculated inclusive of individual outliers. In general, laboratory batches are rejected if Z-Score > 2.5.
Note on C69: Z-Scores have been calculated inclusive of individual outliers. In general, laboratory batches are rejected if Z-Score > 2.5.
Note on C83: Z-Scores have been calculated inclusive of individual outliers. In general, laboratory batches are rejected if Z-Score > 2.5.
Note on C97: Z-Scores have been calculated inclusive of individual outliers. In general, laboratory batches are rejected if Z-Score > 2.5.
Note on C111: Z-Scores have been calculated inclusive of individual outliers. In general, laboratory batches are rejected if Z-Score > 2.5.
Note on C125: Z-Scores have been calculated inclusive of individual outliers. In general, laboratory batches are rejected if Z-Score > 2.5.
Note on C139: Z-Scores have been calculated inclusive of individual outliers. In general, laboratory batches are rejected if Z-Score > 2.5.
Note on C153: Z-Scores have been calculated inclusive of individual outliers. In general, laboratory batches are rejected if Z-Score > 2.5.
Note on C167: Z-Scores have been calculated inclusive of individual outliers. In general, laboratory batches are rejected if Z-Score > 2.5.
Note on C181: Z-Scores have been calculated inclusive of individual outliers. In general, laboratory batches are rejected if Z-Score > 2.5.
Note on C195: Z-Scores have been calculated inclusive of individual outliers. In general, laboratory batches are rejected if Z-Score > 2.5.
Note on C209: Z-Scores have been calculated inclusive of individual outliers. In general, laboratory batches are rejected if Z-Score > 2.5.
Note on C223: Z-Scores have been calculated inclusive of individual outliers. In general, laboratory batches are rejected if Z-Score > 2.5.
Note on C237: Z-Scores have been calculated inclusive of individual outliers. In general, laboratory batches are rejected if Z-Score > 2.5.
Note on C251: Z-Scores have been calculated inclusive of individual outliers. In general, laboratory batches are rejected if Z-Score > 2.5.
Note on C265: Z-Scores have been calculated inclusive of individual outliers. In general, laboratory batches are rejected if Z-Score > 2.5.
Note on C279: Z-Scores have been calculated inclusive of individual outliers. In general, laboratory batches are rejected if Z-Score > 2.5.
Note on C293: Z-Scores have been calculated inclusive of individual outliers. In general, laboratory batches are rejected if Z-Score > 2.5.

## Thermograv
| Analytical results for LOI1000 in OREAS 151b (Indicative Value 3.38 wt.%) |  |  | Indicative
LOI1000 | Round | Replicate | BV Geo | 1
| No | No | Perth | wt.%
|  |  | at 1000°C | 2
2
| 1 | 1 | 3.38 | 1
| 1 | 2 | 3.37 | 0
| Mean |  | 3.375 | 16
| Median |  | 3.375 | 3.375
| Std Dev. |  | 0.0070711 | 42
| Rel.Std.Dev. |  | 0.2095%
| PDM3 |  | 0%
| Z-Score (Absolute) |  | NA
Note on C13: Z-Scores have been calculated inclusive of individual outliers. In general, laboratory batches are rejected if Z-Score > 2.5.