## Performance Gates
Table 1. Pooled-Lab Performance Gates for OREAS 152b
Constituent | Certified Value | Absolute Standard Deviations |  |  |  |  | Relative Standard Deviations |  |  | 5% window
|  | 1SD | 2SD Low | 2SD High | 3SD Low | 3SD High | 1RSD | 2RSD | 3RSD | Low | High
Pb Fire Assay
Au, ppb | 134.4417 | 5.4751 | 123.4914 | 145.3919 | 118.0163 | 150.867 | 4.072% | 8.145% | 12.22% | 127.7196 | 141.1637
4-Acid Digestion
Ag, ppm | 0.8609 | 0.095831 | 0.66924 | 1.0526 | 0.57341 | 1.1484 | 11.13% | 22.26% | 33.39% | 0.81786 | 0.90395
Al, wt.% | 8.0173 | 0.33143 | 7.3544 | 8.6801 | 7.023 | 9.0116 | 4.134% | 8.268% | 12.4% | 7.6164 | 8.4181
As, ppm | 37.7163 | 3.7275 | 30.2612 | 45.1713 | 26.5337 | 48.8988 | 9.883% | 19.77% | 29.65% | 35.8305 | 39.6021
Ba, ppm | 100.9851 | 2.6543 | 95.6766 | 106.2936 | 93.0223 | 108.9479 | 2.628% | 5.257% | 7.885% | 95.9358 | 106.0344
Be, ppm | 0.51916 | 0.052012 | 0.41513 | 0.62318 | 0.36312 | 0.67519 | 10.02% | 20.04% | 30.06% | 0.4932 | 0.54512
Bi, ppm | 1.3034 | 0.1135 | 1.0764 | 1.5304 | 0.96293 | 1.6439 | 8.708% | 17.42% | 26.12% | 1.2382 | 1.3686
Ca, wt.% | 1.9695 | 0.080489 | 1.8086 | 2.1305 | 1.7281 | 2.211 | 4.087% | 8.173% | 12.26% | 1.8711 | 2.068
Cd, ppm | 0.22795 | 0.025074 | 0.1778 | 0.2781 | 0.15273 | 0.30317 | 11% | 22% | 33% | 0.21655 | 0.23935
Ce, ppm | 12.9381 | 2.5057 | 7.9268 | 17.9494 | 5.4211 | 20.4551 | 19.37% | 38.73% | 58.1% | 12.2912 | 13.585
Co, ppm | 12.5258 | 1.5297 | 9.4665 | 15.5852 | 7.9368 | 17.1148 | 12.21% | 24.42% | 36.64% | 11.8995 | 13.1521
Cr, ppm | 18.6598 | 1.5752 | 15.5094 | 21.8102 | 13.9342 | 23.3854 | 8.442% | 16.88% | 25.33% | 17.7268 | 19.5928
Cs, ppm | 0.41003 | 0.036927 | 0.33618 | 0.48388 | 0.29925 | 0.52081 | 9.006% | 18.01% | 27.02% | 0.38953 | 0.43053
Cu, wt.% | 0.37528 | 0.0083449 | 0.35859 | 0.39197 | 0.35024 | 0.40031 | 2.224% | 4.447% | 6.671% | 0.35651 | 0.39404
Dy, ppm | 2.2936 | 0.15687 | 1.9799 | 2.6073 | 1.823 | 2.7642 | 6.839% | 13.68% | 20.52% | 2.1789 | 2.4083
Er, ppm | 1.2946 | 0.12749 | 1.0396 | 1.5495 | 0.9121 | 1.677 | 9.848% | 19.7% | 29.54% | 1.2298 | 1.3593
Eu, ppm | 0.69759 | 0.048771 | 0.60005 | 0.79514 | 0.55128 | 0.84391 | 6.991% | 13.98% | 20.97% | 0.66271 | 0.73247
Fe, wt.% | 3.7299 | 0.15742 | 3.4151 | 4.0448 | 3.2577 | 4.2022 | 4.22% | 8.441% | 12.66% | 3.5434 | 3.9164
Ga, ppm | 18.4914 | 1.4239 | 15.6437 | 21.3392 | 14.2198 | 22.7631 | 7.7% | 15.4% | 23.1% | 17.5669 | 19.416
Gd, ppm | 2.3464 | 0.13398 | 2.0784 | 2.6144 | 1.9445 | 2.7483 | 5.71% | 11.42% | 17.13% | 2.2291 | 2.4637
Hf, ppm | < 0.5 | IND | IND | IND | IND | IND | IND | IND | IND | IND | IND
Ho, ppm | 0.46634 | 0.066987 | 0.33236 | 0.60031 | 0.26538 | 0.6673 | 14.36% | 28.73% | 43.09% | 0.44302 | 0.48965
In, ppm | 0.19761 | 0.011538 | 0.17453 | 0.22068 | 0.163 | 0.23222 | 5.839% | 11.68% | 17.52% | 0.18773 | 0.20749
K, wt.% | 1.0568 | 0.05718 | 0.94248 | 1.1712 | 0.8853 | 1.2284 | 5.411% | 10.82% | 16.23% | 1.004 | 1.1097
La, ppm | 5.7499 | 0.9576 | 3.8347 | 7.6651 | 2.8771 | 8.6227 | 16.65% | 33.31% | 49.96% | 5.4624 | 6.0374
Li, ppm | 5.765 | 0.35885 | 5.0473 | 6.4827 | 4.6884 | 6.8416 | 6.225% | 12.45% | 18.67% | 5.4768 | 6.0533
Lu, ppm | 0.16287 | 0.021954 | 0.11896 | 0.20678 | 0.097004 | 0.22873 | 13.48% | 26.96% | 40.44% | 0.15472 | 0.17101
Mg, wt.% | 1.6908 | 0.07913 | 1.5325 | 1.849 | 1.4534 | 1.9281 | 4.68% | 9.36% | 14.04% | 1.6062 | 1.7753
Mn, wt.% | 0.0313 | 0.001325 | 0.02865 | 0.03395 | 0.027324 | 0.035275 | 4.233% | 8.467% | 12.7% | 0.029735 | 0.032865
Mo, ppm | 80.9102 | 3.3504 | 74.2094 | 87.611 | 70.859 | 90.9614 | 4.141% | 8.282% | 12.42% | 76.8647 | 84.9557
Na, wt.% | 2.3391 | 0.092827 | 2.1535 | 2.5248 | 2.0607 | 2.6176 | 3.968% | 7.937% | 11.91% | 2.2222 | 2.4561
Nb, ppm | 1.4056 | 0.19593 | 1.0137 | 1.7975 | 0.8178 | 1.9934 | 13.94% | 27.88% | 41.82% | 1.3353 | 1.4759
Nd, ppm | 8.4404 | 0.71083 | 7.0187 | 9.8621 | 6.3079 | 10.5729 | 8.422% | 16.84% | 25.27% | 8.0184 | 8.8624
Ni, ppm | 11.2504 | 1.5278 | 8.1948 | 14.306 | 6.667 | 15.8338 | 13.58% | 27.16% | 40.74% | 10.6879 | 11.8129
P, wt.% | 0.054967 | 0.0035511 | 0.047865 | 0.062069 | 0.044313 | 0.06562 | 6.46% | 12.92% | 19.38% | 0.052218 | 0.057715
Pb, ppm | 11.7479 | 1.3827 | 8.9825 | 14.5134 | 7.5998 | 15.8961 | 11.77% | 23.54% | 35.31% | 11.1606 | 12.3353
Pr, ppm | 1.951 | 0.1353 | 1.6804 | 2.2216 | 1.5451 | 2.3569 | 6.935% | 13.87% | 20.8% | 1.8534 | 2.0485
Rb, ppm | 18.3604 | 0.90418 | 16.552 | 20.1687 | 15.6478 | 21.0729 | 4.925% | 9.849% | 14.77% | 17.4423 | 19.2784
Re, ppm | 0.17884 | 0.016885 | 0.14507 | 0.21261 | 0.12819 | 0.2295 | 9.442% | 18.88% | 28.32% | 0.1699 | 0.18778
S, wt.% | 0.98817 | 0.027644 | 0.93289 | 1.0435 | 0.90524 | 1.0711 | 2.797% | 5.595% | 8.392% | 0.93876 | 1.0376
Sb, ppm | 1.137 | 0.083154 | 0.97067 | 1.3033 | 0.88751 | 1.3864 | 7.314% | 14.63% | 21.94% | 1.0801 | 1.1938
Sc, ppm | 16.8544 | 1.1461 | 14.5622 | 19.1467 | 13.416 | 20.2929 | 6.8% | 13.6% | 20.4% | 16.0117 | 17.6972
Se, ppm | 5.9318 | 0.79974 | 4.3323 | 7.5313 | 3.5326 | 8.331 | 13.48% | 26.96% | 40.45% | 5.6352 | 6.2284
Sm, ppm | 2.1557 | 0.22526 | 1.7052 | 2.6062 | 1.4799 | 2.8315 | 10.45% | 20.9% | 31.35% | 2.0479 | 2.2635
Sn, ppm | 3.5341 | 0.38573 | 2.7627 | 4.3056 | 2.3769 | 4.6913 | 10.91% | 21.83% | 32.74% | 3.3574 | 3.7108
Sr, ppm | 163.4895 | 6.6154 | 150.2586 | 176.7203 | 143.6432 | 183.3358 | 4.046% | 8.093% | 12.14% | 155.315 | 171.6639
Ta, ppm | < 0.5 | IND | IND | IND | IND | IND | IND | IND | IND | IND | IND
Tb, ppm | 0.38488 | 0.028945 | 0.32699 | 0.44277 | 0.29805 | 0.47172 | 7.521% | 15.04% | 22.56% | 0.36564 | 0.40413
Te, ppm | 0.17648 | 0.031751 | 0.11297 | 0.23998 | 0.081221 | 0.27173 | 17.99% | 35.98% | 53.98% | 0.16765 | 0.1853
Th, ppm | 0.48897 | 0.073668 | 0.34164 | 0.63631 | 0.26797 | 0.70998 | 15.07% | 30.13% | 45.2% | 0.46452 | 0.51342
Ti, wt.% | 0.2843 | 0.038068 | 0.20816 | 0.36044 | 0.1701 | 0.39851 | 13.39% | 26.78% | 40.17% | 0.27009 | 0.29852
Tl, ppm | 0.13746 | 0.026509 | 0.084443 | 0.19048 | 0.057934 | 0.21699 | 19.28% | 38.57% | 57.85% | 0.13059 | 0.14433
Tm, ppm | 0.1885 | 0.018899 | 0.1507 | 0.2263 | 0.1318 | 0.2452 | 10.03% | 20.05% | 30.08% | 0.17908 | 0.19792
U, ppm | 0.11219 | 0.015399 | 0.081394 | 0.14299 | 0.065995 | 0.15839 | 13.73% | 27.45% | 41.18% | 0.10658 | 0.1178
V, ppm | 215.8637 | 10.5846 | 194.6945 | 237.033 | 184.1099 | 247.6176 | 4.903% | 9.807% | 14.71% | 205.0705 | 226.6569
W, ppm | 1.9455 | 0.38072 | 1.184 | 2.7069 | 0.8033 | 3.0876 | 19.57% | 39.14% | 58.71% | 1.8482 | 2.0427
Y, ppm | 11.7762 | 1.0309 | 9.7143 | 13.8381 | 8.6834 | 14.869 | 8.754% | 17.51% | 26.26% | 11.1874 | 12.365
Yb, ppm | 1.2242 | 0.1798 | 0.86461 | 1.5838 | 0.68481 | 1.7636 | 14.69% | 29.37% | 44.06% | 1.163 | 1.2854
Zn, ppm | 105.3752 | 5.2233 | 94.9287 | 115.8217 | 89.7055 | 121.045 | 4.957% | 9.914% | 14.87% | 100.1065 | 110.644
Aqua Regia Digestion
Ag, ppm | 0.86528 | 0.066891 | 0.7315 | 0.99906 | 0.66461 | 1.066 | 7.731% | 15.46% | 23.19% | 0.82202 | 0.90854
Al, wt.% | 2.42 | 0.10339 | 2.2133 | 2.6268 | 2.1099 | 2.7302 | 4.272% | 8.544% | 12.82% | 2.299 | 2.5411
As, ppm | 38.2679 | 1.9804 | 34.3071 | 42.2287 | 32.3267 | 44.2091 | 5.175% | 10.35% | 15.53% | 36.3545 | 40.1813
Au, ppb | 133.054 | 8.5373 | 115.9794 | 150.1286 | 107.4421 | 158.6659 | 6.416% | 12.83% | 19.25% | 126.4013 | 139.7067
B, ppm | < 10 | IND | IND | IND | IND | IND | IND | IND | IND | IND | IND
Ba, ppm | 23.4407 | 3.5349 | 16.3708 | 30.5105 | 12.8359 | 34.0455 | 15.08% | 30.16% | 45.24% | 22.2686 | 24.6127
Be, ppm | 0.19687 | 0.012036 | 0.1728 | 0.22094 | 0.16076 | 0.23297 | 6.114% | 12.23% | 18.34% | 0.18702 | 0.20671
Bi, ppm | 1.4829 | 0.22139 | 1.0401 | 1.9257 | 0.81873 | 2.1471 | 14.93% | 29.86% | 44.79% | 1.4088 | 1.557
Ca, wt.% | 1.4324 | 0.056134 | 1.3202 | 1.5447 | 1.264 | 1.6008 | 3.919% | 7.838% | 11.76% | 1.3608 | 1.504
Cd, ppm | 0.24166 | 0.043365 | 0.15493 | 0.32839 | 0.11156 | 0.37175 | 17.94% | 35.89% | 53.83% | 0.22958 | 0.25374
Ce, ppm | 10.1399 | 1.0979 | 7.9442 | 12.3357 | 6.8463 | 13.4336 | 10.83% | 21.65% | 32.48% | 9.6329 | 10.6469
Co, ppm | 11.6917 | 0.79839 | 10.0949 | 13.2885 | 9.2965 | 14.0869 | 6.829% | 13.66% | 20.49% | 11.1071 | 12.2763
Cr, ppm | 16.3117 | 1.0818 | 14.1482 | 18.4753 | 13.0664 | 19.557 | 6.632% | 13.26% | 19.9% | 15.4961 | 17.1273
Cs, ppm | 0.23589 | 0.038722 | 0.15845 | 0.31334 | 0.11973 | 0.35206 | 16.41% | 32.83% | 49.24% | 0.2241 | 0.24769
Cu, wt.% | 0.37689 | 0.0078853 | 0.36112 | 0.39266 | 0.35323 | 0.40054 | 2.092% | 4.184% | 6.277% | 0.35804 | 0.39573
Dy, ppm | 2.0259 | 0.32443 | 1.3771 | 2.6748 | 1.0526 | 2.9992 | 16.01% | 32.03% | 48.04% | 1.9246 | 2.1272
Eu, ppm | 0.60737 | 0.1141 | 0.37916 | 0.83557 | 0.26506 | 0.94967 | 18.79% | 37.57% | 56.36% | 0.577 | 0.63774
Fe, wt.% | 3.5334 | 0.16601 | 3.2013 | 3.8654 | 3.0353 | 4.0314 | 4.698% | 9.397% | 14.1% | 3.3567 | 3.71
Ga, ppm | 7.1409 | 0.53891 | 6.0631 | 8.2188 | 5.5242 | 8.7577 | 7.547% | 15.09% | 22.64% | 6.7839 | 7.498
Hg, ppm | < 1 | IND | IND | IND | IND | IND | IND | IND | IND | IND | IND
In, ppm | 0.18866 | 0.011461 | 0.16574 | 0.21159 | 0.15428 | 0.22305 | 6.075% | 12.15% | 18.22% | 0.17923 | 0.1981
K, wt.% | 0.31967 | 0.030293 | 0.25908 | 0.38025 | 0.22879 | 0.41054 | 9.476% | 18.95% | 28.43% | 0.30368 | 0.33565
La, ppm | 4.0968 | 0.30266 | 3.4915 | 4.7021 | 3.1888 | 5.0047 | 7.388% | 14.78% | 22.16% | 3.8919 | 4.3016
Li, ppm | 3.1722 | 0.41881 | 2.3345 | 4.0098 | 1.9157 | 4.4286 | 13.2% | 26.41% | 39.61% | 3.0135 | 3.3308
Lu, ppm | 0.10494 | 0.018683 | 0.067572 | 0.14231 | 0.048889 | 0.16099 | 17.8% | 35.61% | 53.41% | 0.099692 | 0.11019
Mg, wt.% | 1.5128 | 0.062262 | 1.3883 | 1.6374 | 1.3261 | 1.6996 | 4.116% | 8.231% | 12.35% | 1.4372 | 1.5885
Mn, wt.% | 0.02707 | 0.0015279 | 0.024014 | 0.030126 | 0.022486 | 0.031654 | 5.644% | 11.29% | 16.93% | 0.025716 | 0.028423
Mo, ppm | 78.1174 | 4.8459 | 68.4255 | 87.8092 | 63.5796 | 92.6552 | 6.203% | 12.41% | 18.61% | 74.2115 | 82.0232
Na, wt.% | 0.15687 | 0.0090956 | 0.13867 | 0.17506 | 0.12958 | 0.18415 | 5.798% | 11.6% | 17.39% | 0.14902 | 0.16471
Nd, ppm | 6.9439 | 0.48889 | 5.9661 | 7.9217 | 5.4773 | 8.4106 | 7.041% | 14.08% | 21.12% | 6.5967 | 7.2911
Ni, ppm | 10.2197 | 0.76729 | 8.6852 | 11.7543 | 7.9179 | 12.5216 | 7.508% | 15.02% | 22.52% | 9.7088 | 10.7307
P, wt.% | 0.048712 | 0.0016582 | 0.045395 | 0.052028 | 0.043737 | 0.053686 | 3.404% | 6.808% | 10.21% | 0.046276 | 0.051147
Pb, ppm | 11.404 | 0.74957 | 9.9048 | 12.9031 | 9.1552 | 13.6527 | 6.573% | 13.15% | 19.72% | 10.8338 | 11.9742
Rb, ppm | 6.2629 | 0.67411 | 4.9147 | 7.6111 | 4.2406 | 8.2852 | 10.76% | 21.53% | 32.29% | 5.9498 | 6.5761
Re, ppm | 0.18113 | 0.018122 | 0.14489 | 0.21738 | 0.12677 | 0.2355 | 10% | 20.01% | 30.01% | 0.17208 | 0.19019
S, wt.% | 0.97225 | 0.040173 | 0.89191 | 1.0526 | 0.85173 | 1.0928 | 4.132% | 8.264% | 12.4% | 0.92364 | 1.0209
Sb, ppm | 0.77965 | 0.12436 | 0.53093 | 1.0284 | 0.40657 | 1.1527 | 15.95% | 31.9% | 47.85% | 0.74066 | 0.81863
Sc, ppm | 9.6073 | 0.73137 | 8.1445 | 11.07 | 7.4132 | 11.8014 | 7.613% | 15.23% | 22.84% | 9.1269 | 10.0876
Se, ppm | 5.7807 | 0.55696 | 4.6668 | 6.8946 | 4.1098 | 7.4516 | 9.635% | 19.27% | 28.9% | 5.4917 | 6.0698
Sm, ppm | 1.8693 | 0.12378 | 1.6218 | 2.1169 | 1.498 | 2.2407 | 6.622% | 13.24% | 19.87% | 1.7759 | 1.9628
Sn, ppm | 2.7923 | 0.25773 | 2.2768 | 3.3078 | 2.0191 | 3.5655 | 9.23% | 18.46% | 27.69% | 2.6527 | 2.9319
Sr, ppm | 34.5801 | 1.4459 | 31.6883 | 37.472 | 30.2424 | 38.9179 | 4.181% | 8.363% | 12.54% | 32.8511 | 36.3092
Tb, ppm | 0.32324 | 0.017084 | 0.28907 | 0.35741 | 0.27199 | 0.37449 | 5.285% | 10.57% | 15.86% | 0.30708 | 0.3394
Te, ppm | 0.13439 | 0.026884 | 0.08062 | 0.18815 | 0.053737 | 0.21504 | 20% | 40.01% | 60.01% | 0.12767 | 0.14111
Th, ppm | 0.34442 | 0.03849 | 0.26744 | 0.4214 | 0.22895 | 0.45989 | 11.18% | 22.35% | 33.53% | 0.3272 | 0.36164
Ti, wt.% | 0.043663 | 0.0084512 | 0.026761 | 0.060566 | 0.01831 | 0.069017 | 19.36% | 38.71% | 58.07% | 0.04148 | 0.045846
Tl, ppm | 0.056361 | 0.0059137 | 0.044533 | 0.068188 | 0.038619 | 0.074102 | 10.49% | 20.99% | 31.48% | 0.053543 | 0.059179
Tm, ppm | 0.12894 | 0.011552 | 0.10583 | 0.15204 | 0.094281 | 0.16359 | 8.959% | 17.92% | 26.88% | 0.12249 | 0.13538
U, ppm | 0.05542 | 0.0055926 | 0.044234 | 0.066605 | 0.038642 | 0.072197 | 10.09% | 20.18% | 30.27% | 0.052649 | 0.058191
V, ppm | 147.5299 | 6.4091 | 134.7117 | 160.3481 | 128.3027 | 166.7571 | 4.344% | 8.689% | 13.03% | 140.1534 | 154.9064
W, ppm | < 0.7 | IND | IND | IND | IND | IND | IND | IND | IND | IND | IND
Y, ppm | 9.5581 | 0.49792 | 8.5623 | 10.554 | 8.0644 | 11.0519 | 5.209% | 10.42% | 15.63% | 9.0802 | 10.036
Yb, ppm | 0.84642 | 0.054485 | 0.73745 | 0.95539 | 0.68296 | 1.0099 | 6.437% | 12.87% | 19.31% | 0.8041 | 0.88874
Zn, ppm | 99.6816 | 4.2046 | 91.2724 | 108.0907 | 87.0678 | 112.2953 | 4.218% | 8.436% | 12.65% | 94.6975 | 104.6657
Zr, ppm | 0.90334 | 0.16608 | 0.57118 | 1.2355 | 0.4051 | 1.4016 | 18.39% | 36.77% | 55.16% | 0.85818 | 0.94851
Cyanide Leach
Cu-Sol(CN), wt.% | 0.059581 | 0.0032693 | 0.053043 | 0.06612 | 0.049773 | 0.069389 | 5.487% | 10.97% | 16.46% | 0.056602 | 0.06256
Sulphuric Acid Leach
Cu-Sol(H2SO4), wt.% | 0.043912 | 0.0032724 | 0.037368 | 0.050457 | 0.034095 | 0.053729 | 7.452% | 14.9% | 22.36% | 0.041717 | 0.046108

## Confidence & Tolerance Limits
Table 2. Certified Values, 95% Confidence and Tolerance Limits for OREAS 152b
Constituent | Certified | 95% Confidence Limits |  | 95% Tolerance Limits
| Value | Low | High | Low | High
Pb Fire Assay
Au, Gold (ppb) | 134.4417 | 132.4426 | 136.4407 | 129.8705 | 139.0129
4-Acid Digestion
Ag, Silver (ppm) | 0.8609 | 0.82133 | 0.90048 | 0.75177 | 0.97004
Al, Aluminium (wt.%) | 8.0173 | 7.8591 | 8.1755 | 7.8047 | 8.2299
As, Arsenic (ppm) | 37.7163 | 35.9298 | 39.5028 | 36.02 | 39.4126
Ba, Barium (ppm) | 100.9851 | 99.8691 | 102.101 | 97.8828 | 104.0874
Be, Beryllium (ppm) | 0.51916 | 0.4904 | 0.54792 | IND | IND
Bi, Bismuth (ppm) | 1.3034 | 1.2232 | 1.3836 | 1.2389 | 1.3679
Ca, Calcium (wt.%) | 1.9695 | 1.9341 | 2.005 | 1.9173 | 2.0217
Cd, Cadmium (ppm) | 0.22795 | 0.20448 | 0.25142 | 0.19803 | 0.25787
Ce, Cerium (ppm) | 12.9381 | 10.7733 | 15.1029 | 12.5343 | 13.3419
Co, Cobalt (ppm) | 12.5258 | 11.8284 | 13.2233 | 12.1254 | 12.9262
Cr, Chromium (ppm) | 18.6598 | 17.8252 | 19.4943 | 16.6098 | 20.7097
Cs, Caesium (ppm) | 0.41003 | 0.38966 | 0.4304 | IND | IND
Cu, Copper (wt.%) | 0.37528 | 0.3719 | 0.37865 | 0.36676 | 0.38379
Dy, Dysprosium (ppm) | 2.2936 | 2.1965 | 2.3907 | 2.1096 | 2.4776
Er, Erbium (ppm) | 1.2946 | 1.1419 | 1.4473 | 1.1825 | 1.4066
Eu, Europium (ppm) | 0.69759 | 0.64459 | 0.7506 | IND | IND
Fe, Iron (wt.%) | 3.7299 | 3.6621 | 3.7978 | 3.6322 | 3.8276
Ga, Gallium (ppm) | 18.4914 | 17.6928 | 19.2901 | 17.9973 | 18.9856
Gd, Gadolinium (ppm) | 2.3464 | 2.239 | 2.4538 | IND | IND
Hf, Hafnium (ppm) | < 0.5 | IND | IND | IND | IND
Ho, Holmium (ppm) | 0.46634 | 0.37981 | 0.55286 | 0.43439 | 0.49828
In, Indium (ppm) | 0.19761 | 0.19094 | 0.20428 | 0.18019 | 0.21503
K, Potassium (wt.%) | 1.0568 | 1.0323 | 1.0814 | 1.0291 | 1.0845
La, Lanthanum (ppm) | 5.7499 | 5.1213 | 6.3786 | 5.535 | 5.9648
Li, Lithium (ppm) | 5.765 | 5.5958 | 5.9342 | 5.3812 | 6.1488
Lu, Lutetium (ppm) | 0.16287 | 0.14312 | 0.18262 | IND | IND
Mg, Magnesium (wt.%) | 1.6908 | 1.6579 | 1.7237 | 1.648 | 1.7335
Mn, Manganese (wt.%) | 0.0313 | 0.030745 | 0.031854 | 0.030356 | 0.032243
Mo, Molybdenum (ppm) | 80.9102 | 79.3142 | 82.5062 | 78.9141 | 82.9063
Na, Sodium (wt.%) | 2.3391 | 2.2981 | 2.3802 | 2.2818 | 2.3965
Nb, Niobium (ppm) | 1.4056 | 1.2466 | 1.5646 | IND | IND
Nd, Neodymium (ppm) | 8.4404 | 7.5513 | 9.3295 | 8.0697 | 8.8111
Ni, Nickel (ppm) | 11.2504 | 10.6912 | 11.8096 | 10.6818 | 11.819
P, Phosphorus (wt.%) | 0.054967 | 0.053348 | 0.056586 | 0.053401 | 0.056532
Pb, Lead (ppm) | 11.7479 | 11.2187 | 12.2772 | 11.2797 | 12.2162
Pr, Praseodymium (ppm) | 1.951 | 1.8229 | 2.0791 | 1.867 | 2.0349
Rb, Rubidium (ppm) | 18.3604 | 17.6032 | 19.1175 | 17.6082 | 19.1125
Re, Rhenium (ppm) | 0.17884 | 0.16411 | 0.19358 | 0.15951 | 0.19817
S, Sulphur (wt.%) | 0.98817 | 0.9767 | 0.99964 | 0.9641 | 1.0122
Sb, Antimony (ppm) | 1.137 | 1.0864 | 1.1876 | 1.0891 | 1.1848
Sc, Scandium (ppm) | 16.8544 | 16.286 | 17.4229 | 16.3513 | 17.3576
Se, Selenium (ppm) | 5.9318 | 5.2561 | 6.6075 | IND | IND
Sm, Samarium (ppm) | 2.1557 | 1.88 | 2.4314 | 1.8918 | 2.4196
Sn, Tin (ppm) | 3.5341 | 3.3181 | 3.7502 | 3.3334 | 3.7349
Sr, Strontium (ppm) | 163.4895 | 160.3888 | 166.5901 | 159.3868 | 167.5921
Ta, Tantalum (ppm) | < 0.5 | IND | IND | IND | IND
Tb, Terbium (ppm) | 0.38488 | 0.36214 | 0.40763 | 0.35545 | 0.41431
Te, Tellurium (ppm) | 0.17648 | 0.15282 | 0.20013 | IND | IND
Th, Thorium (ppm) | 0.48897 | 0.44506 | 0.53289 | 0.4589 | 0.51904
Ti, Titanium (wt.%) | 0.2843 | 0.26636 | 0.30224 | 0.27052 | 0.29808
Tl, Thallium (ppm) | 0.13746 | 0.1282 | 0.14672 | IND | IND
Tm, Thulium (ppm) | 0.1885 | 0.16579 | 0.21121 | IND | IND
U, Uranium (ppm) | 0.11219 | 0.10082 | 0.12356 | IND | IND
V, Vanadium (ppm) | 215.8637 | 211.5372 | 220.1903 | 209.4836 | 222.2439
W, Tungsten (ppm) | 1.9455 | 1.678 | 2.213 | 1.6738 | 2.2171
Y, Yttrium (ppm) | 11.7762 | 11.17 | 12.3824 | 11.4206 | 12.1318
Yb, Ytterbium (ppm) | 1.2242 | 1.0483 | 1.4001 | 1.0787 | 1.3697
Zn, Zinc (ppm) | 105.3752 | 102.8928 | 107.8576 | 101.8793 | 108.8712
Aqua Regia Digestion
Ag, Silver (ppm) | 0.86528 | 0.83642 | 0.89414 | 0.82165 | 0.90891
Al, Aluminium (wt.%) | 2.42 | 2.3703 | 2.4698 | 2.3392 | 2.5009
As, Arsenic (ppm) | 38.2679 | 37.5652 | 38.9706 | 36.3827 | 40.1531
Au, Gold (ppb) | 133.054 | 129.5608 | 136.5472 | 125.8296 | 140.2784
B, Boron (ppm) | < 10 | IND | IND | IND | IND
Ba, Barium (ppm) | 23.4407 | 21.7949 | 25.0864 | 22.1791 | 24.7022
Be, Beryllium (ppm) | 0.19687 | 0.18817 | 0.20557 | IND | IND
Bi, Bismuth (ppm) | 1.4829 | 1.3102 | 1.6556 | 1.4155 | 1.5503
Ca, Calcium (wt.%) | 1.4324 | 1.4071 | 1.4577 | 1.3988 | 1.466
Cd, Cadmium (ppm) | 0.24166 | 0.21452 | 0.26879 | 0.23088 | 0.25244
Ce, Cerium (ppm) | 10.1399 | 9.2051 | 11.0748 | 9.8536 | 10.4263
Co, Cobalt (ppm) | 11.6917 | 11.3787 | 12.0047 | 11.1826 | 12.2008
Cr, Chromium (ppm) | 16.3117 | 15.8236 | 16.7998 | 15.7044 | 16.9191
Cs, Caesium (ppm) | 0.23589 | 0.20379 | 0.268 | 0.21539 | 0.2564
Cu, Copper (wt.%) | 0.37689 | 0.37414 | 0.37964 | 0.36947 | 0.3843
Dy, Dysprosium (ppm) | 2.0259 | 1.6064 | 2.4455 | 1.911 | 2.1409
Eu, Europium (ppm) | 0.60737 | 0.45739 | 0.75734 | 0.57115 | 0.64358
Fe, Iron (wt.%) | 3.5334 | 3.4565 | 3.6102 | 3.4671 | 3.5996
Ga, Gallium (ppm) | 7.1409 | 6.809 | 7.4729 | 6.8875 | 7.3944
Hg, Mercury (ppm) | < 1 | IND | IND | IND | IND
In, Indium (ppm) | 0.18866 | 0.1832 | 0.19412 | 0.17759 | 0.19973
K, Potassium (wt.%) | 0.31967 | 0.30557 | 0.33377 | 0.3089 | 0.33043
La, Lanthanum (ppm) | 4.0968 | 3.9431 | 4.2504 | 3.9277 | 4.2658
Li, Lithium (ppm) | 3.1722 | 2.8238 | 3.5206 | 3.0063 | 3.338
Lu, Lutetium (ppm) | 0.10494 | 0.091815 | 0.11806 | IND | IND
Mg, Magnesium (wt.%) | 1.5128 | 1.4852 | 1.5404 | 1.4818 | 1.5439
Mn, Manganese (wt.%) | 0.02707 | 0.026384 | 0.027756 | 0.026388 | 0.027752
Mo, Molybdenum (ppm) | 78.1174 | 75.9893 | 80.2454 | 75.8028 | 80.432
Na, Sodium (wt.%) | 0.15687 | 0.15277 | 0.16097 | 0.14842 | 0.16531
Nd, Neodymium (ppm) | 6.9439 | 6.3387 | 7.5492 | 6.6255 | 7.2624
Ni, Nickel (ppm) | 10.2197 | 9.9037 | 10.5358 | 9.8804 | 10.5591
P, Phosphorus (wt.%) | 0.048712 | 0.047982 | 0.049441 | 0.04709 | 0.050333
Pb, Lead (ppm) | 11.404 | 11.0939 | 11.714 | 10.8177 | 11.9903
Rb, Rubidium (ppm) | 6.2629 | 5.6935 | 6.8323 | 5.9738 | 6.552
Re, Rhenium (ppm) | 0.18113 | 0.15922 | 0.20304 | IND | IND
S, Sulphur (wt.%) | 0.97225 | 0.95317 | 0.99134 | 0.95582 | 0.98869
Sb, Antimony (ppm) | 0.77965 | 0.68578 | 0.87351 | 0.72198 | 0.83731
Sc, Scandium (ppm) | 9.6073 | 9.2527 | 9.9618 | 9.3065 | 9.908
Se, Selenium (ppm) | 5.7807 | 5.484 | 6.0774 | 5.3089 | 6.2525
Sm, Samarium (ppm) | 1.8693 | 1.7608 | 1.9779 | 1.7547 | 1.984
Sn, Tin (ppm) | 2.7923 | 2.5762 | 3.0084 | 2.6428 | 2.9418
Sr, Strontium (ppm) | 34.5801 | 33.9258 | 35.2345 | 33.563 | 35.5973
Tb, Terbium (ppm) | 0.32324 | 0.30902 | 0.33746 | 0.30557 | 0.34092
Te, Tellurium (ppm) | 0.13439 | 0.12119 | 0.14759 | IND | IND
Th, Thorium (ppm) | 0.34442 | 0.32157 | 0.36727 | 0.31995 | 0.36889
Ti, Titanium (wt.%) | 0.043663 | 0.039643 | 0.047684 | 0.042389 | 0.044937
Tl, Thallium (ppm) | 0.056361 | 0.052292 | 0.06043 | IND | IND
Tm, Thulium (ppm) | 0.12894 | 0.11663 | 0.14124 | 0.12053 | 0.13734
U, Uranium (ppm) | 0.05542 | 0.05168 | 0.059159 | IND | IND
V, Vanadium (ppm) | 147.5299 | 144.3699 | 150.6899 | 144.2824 | 150.7774
W, Tungsten (ppm) | < 0.7 | IND | IND | IND | IND
Y, Yttrium (ppm) | 9.5581 | 9.2621 | 9.8541 | 9.2425 | 9.8738
Yb, Ytterbium (ppm) | 0.84642 | 0.80466 | 0.88817 | 0.78001 | 0.91283
Zn, Zinc (ppm) | 99.6816 | 97.9086 | 101.4545 | 96.9386 | 102.4245
Zr, Zirconium (ppm) | 0.90334 | 0.72457 | 1.0821 | IND | IND
Cyanide Leach
Cu-Sol(CN), Copper soluble (cyanidation) (wt.%) | 0.059581 | 0.057742 | 0.06142 | 0.057628 | 0.061534
Sulphuric Acid Leach
Cu-Sol(H2SO4), Copper soluble (sulphuric) (wt.%) | 0.043912 | 0.041714 | 0.046111 | 0.041682 | 0.046142

## Indicative Values
Table 3. Indicative Values for OREAS 152b
Constituent | Unit | Value | Constituent | Unit | Value | Constituent | Unit | Value
Pb Fire Assay
Pd | ppb | 20 | Pt | ppb | 13.3333
Borate Fusion XRF
Al2O3 | wt.% | 15.94 | Fe2O3 | wt.% | 5.465 | Pb | ppm | < 10
As | ppm | 50 | K2O | wt.% | 1.315 | SiO2 | wt.% | 62.27
Ba | ppm | 105 | MgO | wt.% | 2.96 | Sn | ppm | < 10
CaO | wt.% | 2.84 | MnO | wt.% | 0.05 | SO3 | wt.% | 2.447
Co | ppm | 15 | Na2O | wt.% | 3.235 | TiO2 | wt.% | 0.5965
Cr | ppm | 10 | Ni | ppm | < 10 | U | ppm | < 10
Cu | ppm | 3730 | P2O5 | wt.% | 0.132 | Zn | ppm | 105
Thermogravimetry
LOI1000 | wt.% | 3.6
Laser Ablation ICP-MS
Ag | ppm | 0.75 | Ho | ppm | 0.655 | Sn | ppm | 5.2
As | ppm | 38.6 | In | ppm | 0.15 | Sr | ppm | 159.5
Ba | ppm | 99 | La | ppm | 6.455 | Ta | ppm | 0.125
Be | ppm | 0.6 | Lu | ppm | 0.31 | Tb | ppm | 0.465
Bi | ppm | 1.4 | Mn | wt.% | 0.03335 | Te | ppm | 0.4
Cd | ppm | 0.075 | Mo | ppm | 79.6 | Th | ppm | 0.68
Ce | ppm | 12.9 | Nb | ppm | 1.81 | Ti | wt.% | 0.362
Co | ppm | 13.3 | Nd | ppm | 8.46 | Tl | ppm | < 0.2
Cr | ppm | 24 | Ni | ppm | 13 | Tm | ppm | 0.245
Cs | ppm | 0.355 | Pb | ppm | 11.5 | U | ppm | 0.33
Cu | ppm | 3725 | Pr | ppm | 2.01 | V | ppm | 232
Dy | ppm | 2.885 | Rb | ppm | 17.3 | W | ppm | 2.275
Er | ppm | 1.97 | Re | ppm | 0.25 | Y | ppm | 17.25
Eu | ppm | 0.735 | Sb | ppm | 1.3 | Yb | ppm | 1.795
Ga | ppm | 17.85 | Sc | ppm | 15.75 | Zn | ppm | 97.5
Gd | ppm | 2.785 | Se | ppm | < 5 | Zr | ppm | 71.5
Hf | ppm | 2.37 | Sm | ppm | 2.245
4-Acid Digestion
Ge | ppm | 0.27556 | Hg | ppm | 0.046667 | Zr | ppm | 6.8844
Aqua Regia Digestion
Er | ppm | 1.0325 | Ho | ppm | 0.36394 | Pr | ppm | 1.4375
Gd | ppm | 2.0128 | Nb | ppm | < 0.2 | Pt | ppb | < 5
Ge | ppm | < 0.1 | Os | ppm | < 1 | Ru | ppm | 0.01
Hf | ppm | < 0.05 | Pd | ppb | 7.1279 | Ta | ppm | < 0.05

## Abbreviations
Table 4. Abbreviations used for OREAS 152b
Abbreviation | Explanation
< | ‘less than’
IND | indeterminate
NR | not reported
PDM3 | percent deviation of lab mean from corrected mean of means
Rel.Std.Dev. | one relative standard deviation
Std.Dev. | one standard deviation
Method Codes:
4A*MS | 4-acid (HF-HNO3-HClO4-HCl) digest with ICP-MS finish
4A*OES | 4-acid (HF-HNO3-HClO4-HCl) digest with ICP-OES finish
4A*OES/MS | 4-acid (HF-HNO3-HClO4-HCl) digest with ICP-OES or ICP-MS finish as appropriate
ABL*MS | Laser Ablation with Mass Spectrometry: ICP-MS finish
AL-5S*AAS | acid leach of 5% sulphuric acid with AAS finish
AL-5S*OES | acid leach of 5% sulphuric acid with OES finish
AL-NaCN*AAS | acid leach using sodium cyanide solution with AAS finish
AR*AAS | aqua regia digest with AAS finish
AR*GFAAS | aqua regia digest with graphite furnace AAS finish
AR*MS | aqua regia digest with ICP-MS finish
AR*OES | aqua regia digest with ICP-OES finish
AR*OES/MS | aqua regia digest with ICP-OES or ICP-MS finish as appropriate
at 1000°C | loss on ignition at 1000°C
BF*XRF | lithium borate fusion with XRF finish
CNL*AAS | Cyanide Leach with AAS finish
FA*AAS | fire assay with AAS finish
FA*OES | fire assay with ICP-OES finish
INAA | INAA using a charge weight as deemed appropriate
Text Values:
-- | Not Assayable reliablly for AAM (Lab 4.22)
N.A. | Not Applicable (Lab 4.03)
N.A. | Not Applicable (Lab 4.26)
Legend:- | (for Method Group Tabulated Results omitted in the determination of Certified Values)
Individual | - Outlying individual values
Batch & Limits | - Outlying laboratory batch data sets and superfluous limit values

## Laboratory List
Table 5. Participating Laboratory List used for OREAS 152b
Lab Slot | Laboratory Name and Location
Acme (BV), Santiago, Chile
Acme (BV), Vancouver, BC, Canada
Actlabs, Ancaster, Ontario, Canada
Actlabs, Thunder Bay, Ontario, Canada
ALS, Brisbane, QLD, Australia
ALS, Johannesburg, South Africa
ALS, Loughrea, Galway, Ireland
ALS, Perth, WA, Australia
ALS, Vancouver, BC, Canada
Bureau Veritas Chile Minerals, Santiago, Chile
Bureau Veritas Geoanalytical, Adelaide, SA, Australia
Bureau Veritas Geoanalytical, Perth, WA, Australia
Inspectorate (BV), Lima, Peru
Inspectorate America Corporation (BV), Sparks, Nevada, USA
Intertek Genalysis, Adelaide, SA, Australia
Intertek Genalysis, Perth, WA, Australia
Intertek Minerals (IMI), Jakarta, Indonesia
Intertek Testing Services, Cotia, São Paulo, Brazil
Intertek Testing Services, Cupang, Muntinlupa, Philippines
Intertek Testing Services, Hidden Valley, Wau, PNG
Intertek Testing Services, Shunyi, Beijing, China
Labtium Oy, Saarenkylä, Rovaniemi, Finland
Newcrest Services Laboratory (NSL) Mine Lab, Orange, NSW, Australia
Ok Tedi Mine Lab, Mt Fubilan, Western Province, PNG
PT Geoservices Ltd, Cikarang, Jakarta Raya, Indonesia
Quantum Analytical Services, Perth, WA, Australia
SGS, Randfontein, Gauteng, South Africa
SGS Canada Inc., Vancouver, BC, Canada
SGS Geosol Laboratorios Ltda, Vespasiano, Minas Gerais, Brazil
SGS Lakefield Research Ltd, Lakefield, Ontario, Canada
SGS Mineral Services, Townsville, QLD, Australia

## Fire Assay
| Analytical results for Au in OREAS 152b (Certified Value 134 ppb) | [23 empty] | Certified
Au | Round | Replicate | Lab | Lab | Lab | Lab | Lab | Lab | Lab | Lab | Lab | Lab | Lab | Lab | Lab | Lab | Lab | Lab | Lab | Lab | Lab | Lab | Lab | Lab | 1
| No | No | 4.00 | 4.01 | 4.02 | 4.03 | 4.04 | 4.05 | 4.07 | 4.08 | 4.09 | 4.10 | 4.11 | 4.13 | 4.14 | 4.15 | 4.16 | 4.17 | 4.18 | 4.19 | 4.22 | 4.23 | 4.24 | 4.26 | ppb
|  |  | INAA | FA*AAS | FA*AAS | FA*AAS | FA*AAS | FA*OES | FA*OES | FA*OES | FA*AAS | FA*AAS | FA*AAS | FA*AAS | FA*AAS | FA*OES | FA*OES | FA*OES | FA*OES | FA*OES | FA*AAS | FA*AAS | FA*AAS | FA*OES | 0
|  |  | 1.0g | 30g | 25g | 30g | 30g | 30g | 40g | 25g | 30g | 30g | 30g | 40g | 40g | 25g | 30g | 30g | 30g | 30g | 30g | 25g | 30g | 30g | 0
| 1 | 1 | 133 | 150 | 150 | 131 | 130 | 139 | 136 | 120 | 132 | 141 | 144 | 133.6667 | 130 | 131 | 130 | 133 | 131 | 131 | 127 | 130 | 132.5 | 140 | 1
| 1 | 2 | 124 | 150 | 140 | 131 | 130 | 138 | 138 | 130 | 136 | 135 | 142.5 | 136.6667 | 130 | 129 | 140 | 136 | 134 | 132 | 126 | 130 | 140 | 140 | 0
| 1 | 3 | 142 | 150 | 140 | 131 | 130 | 136 | 137 | 140 | 135 | 138 | 145 | 135.3333 | 140 | 132 | 130 | 130 | 135 | 131 | 125 | 130 | 147.5 | 130 | 16
| 1 | 4 | 136 | 150 | 140 | 129 | 130 | 135 | 135 | 130 | 134 | 136 | 141 | 133.6667 | 130 | 131 | 130 | 134 | 128 | 135 | 135 | 120 | 145 | 140 | 134.4417
| 1 | 5 | 136 | 150 | 140 | 129 | 130 | 131 | 131 | 130 | 136 | 138 | 141 | 135.3333 | 140 | 130 | 130 | 136 | 133 | 133 | 132 | 130 | 135 | 140 | 7
| 1 | 6 | 148 | 150 | 140 | 134 | 140 | 135 | 138 | 130 | 134 | 140 | 141 | 135.3333 | 140 | 129 | 130 | 125 | 132 | 131 | 135 | 130 | 147.5 | 150
|  | 7 | 4.00: 137
|  | 8 | 4.00: 125
|  | 9 | 4.00: 133
|  | 10 | 4.00: 125
|  | 11 | 4.00: 148
|  | 12 | 4.00: 140
|  | 13 | 4.00: 134
|  | 14 | 4.00: 133
|  | 15 | 4.00: 139
|  | 16 | 4.00: 129
|  | 17 | 4.00: 123
|  | 18 | 4.00: 143
|  | 19 | 4.00: 125
|  | 20 | 4.00: 132
| Mean |  | 134.25 | 150 | 141.6667 | 130.8333 | 131.6667 | 135.6667 | 135.8333 | 130 | 134.5 | 138 | 142.4167 | 135 | 135 | 130.3333 | 131.6667 | 132.3333 | 132.1667 | 132.1667 | 130 | 128.3333 | 141.25 | 140
| Median |  | 133.5 | 150 | 140 | 131 | 130 | 135.5 | 136.5 | 130 | 134.5 | 138 | 141.75 | 135.3333 | 135 | 130.5 | 130 | 133.5 | 132.5 | 131.5 | 129.5 | 130 | 142.5 | 140
| Std Dev. |  | 7.6425 | 0 | 4.0825 | 1.8348 | 4.0825 | 2.8048 | 2.6394 | 6.3246 | 1.5166 | 2.2804 | 1.744 | 1.1547 | 5.4772 | 1.2111 | 4.0825 | 4.2269 | 2.4833 | 1.6021 | 4.5607 | 4.0825 | 6.4711 | 6.3246
| Rel.Std.Dev. |  | 5.693% | 0% | 2.882% | 1.402% | 3.101% | 2.067% | 1.943% | 4.865% | 1.128% | 1.652% | 1.225% | 0.8553% | 4.057% | 0.9292% | 3.101% | 3.194% | 1.879% | 1.212% | 3.508% | 3.181% | 4.581% | 4.518%
| PDM3 |  | -0.1426% | 11.57% | 5.374% | -2.684% | -2.064% | 0.9112% | 1.035% | -3.304% | 0.04339% | 2.647% | 5.932% | 0.4153% | 0.4153% | -3.056% | -2.064% | -1.568% | -1.692% | -1.692% | -3.304% | -4.543% | 5.064% | 4.134%
| Z-Score (Absolute) |  | NA | 2.99 | 1.38 | 0.71 | 0.55 | 0.22 | 0.26 | 0.87 | 0 | 0.67 | 1.53 | 0.1 | 0.1 | 0.8 | 0.55 | 0.42 | 0.45 | 0.45 | 0.87 | 1.19 | 1.3 | 1.06
| Analytical results for Pd in OREAS 152b (Indicative Value 20 ppb) | [23 empty] | Indicative
Pd | Round | Replicate | 4.00: Lab | 1
| No | No | 4.00: 4.07 | ppb
|  |  | 4.00: FA*OES | 1
|  |  | 4.00: 40g | 1
| 1 | 1 | 4.00: 20 | 1
| 1 | 2 | 4.00: 20 | 0
| 1 | 3 | 4.00: 20 | 16
| 1 | 4 | 4.00: 20 | 20
| 1 | 5 | 4.00: 20 | 7
| 1 | 6 | 4.00: 20
| Mean |  | 4.00: 20
| Median |  | 4.00: 20
| Std Dev. |  | 4.00: 0
Rel.Std.Dev. | bar: 4.00
PDM3 | bar: 4.00
Z-Score (Absolute) | bar: 4.00
| Analytical results for Pt in OREAS 152b (Indicative Value 13.3 ppb) | [23 empty] | Indicative
Pt | Round | Replicate | 4.00: Lab | 1
| No | No | 4.00: 4.07 | ppb
|  |  | 4.00: FA*OES | 1
|  |  | 4.00: 40g | 1
| 1 | 1 | 4.00: 20 | 1
| 1 | 2 | 4.00: 20 | 0
| 1 | 3 | 4.00: 10 | 16
| 1 | 4 | 4.00: 10 | 13.3333
| 1 | 5 | 4.00: 10 | 7
| 1 | 6 | 4.00: 10
| Mean |  | 4.00: 13.3333
| Median |  | 4.00: 10
| Std Dev. |  | 4.00: 5.164
| Rel.Std.Dev. |  | 4.00: 38.73%
| PDM3 |  | 4.00: 2.442e-13%
Z-Score (Absolute) | bar: 4.00
Note on C31: Z-Scores have been calculated inclusive of individual outliers. In general, laboratory batches are rejected if Z-Score > 2.5.
Note on C49: Z-Scores have been calculated inclusive of individual outliers. In general, laboratory batches are rejected if Z-Score > 2.5.
Note on C67: Z-Scores have been calculated inclusive of individual outliers. In general, laboratory batches are rejected if Z-Score > 2.5.

## Fusion XRF
| Analytical results for Al2O3 in OREAS 152b (Indicative Value 15.94 wt.%) |  |  | Indicative
Al2O3 | Round | Replicate | BV Geo | 1
| No | No | Perth | wt.%
|  |  | BF*XRF | 2
2
| 1 | 1 | 15.94 | 1
| 1 | 2 | 15.94 | 0
| Mean |  | 15.94 | 16
| Median |  | 15.94 | 15.94
| Std Dev. |  | 0 | 9
| Rel.Std.Dev. |  | 0%
| PDM3 |  | -1.11e-14%
| Z-Score (Absolute) |  | NA
| Analytical results for As in OREAS 152b (Indicative Value 50 ppm) |  |  | Indicative
As | Round | Replicate | BV Geo | 1
| No | No | Perth | ppm
|  |  | BF*XRF | 0
0
| 1 | 1 | 50 | 1
| 1 | 2 | 50 | 0
| Mean |  | 50 | 16
| Median |  | 50 | 50
| Std Dev. |  | 0 | 10
| Rel.Std.Dev. |  | 0%
| PDM3 |  | 0%
| Z-Score (Absolute) |  | NA
| Analytical results for Ba in OREAS 152b (Indicative Value 105 ppm) |  |  | Indicative
Ba | Round | Replicate | BV Geo | 1
| No | No | Perth | ppm
|  |  | BF*XRF | 0
0
| 1 | 1 | 110 | 1
| 1 | 2 | 100 | 0
| Mean |  | 105 | 16
| Median |  | 105 | 105
| Std Dev. |  | 7.0711 | 11
| Rel.Std.Dev. |  | 6.734%
| PDM3 |  | 0%
| Z-Score (Absolute) |  | NA
| Analytical results for CaO in OREAS 152b (Indicative Value 2.84 wt.%) |  |  | Indicative
CaO | Round | Replicate | BV Geo | 1
| No | No | Perth | wt.%
|  |  | BF*XRF | 2
2
| 1 | 1 | 2.84 | 1
| 1 | 2 | 2.84 | 0
| Mean |  | 2.84 | 16
| Median |  | 2.84 | 2.84
| Std Dev. |  | 0 | 12
| Rel.Std.Dev. |  | 0%
| PDM3 |  | 0%
| Z-Score (Absolute) |  | NA
| Analytical results for Co in OREAS 152b (Indicative Value 15 ppm) |  |  | Indicative
Co | Round | Replicate | BV Geo | 1
| No | No | Perth | ppm
|  |  | BF*XRF | 1
1
| 1 | 1 | 10 | 1
| 1 | 2 | 20 | 0
| Mean |  | 15 | 16
| Median |  | 15 | 15
| Std Dev. |  | 7.0711 | 13
| Rel.Std.Dev. |  | 47.14%
| PDM3 |  | 0%
| Z-Score (Absolute) |  | NA
| Analytical results for Cr in OREAS 152b (Indicative Value 10 ppm) |  |  | Indicative
Cr | Round | Replicate | BV Geo | 1
| No | No | Perth | ppm
|  |  | BF*XRF | 1
1
| 1 | 1 | 10 | 1
| 1 | 2 | 10 | 0
| Mean |  | 10 | 16
| Median |  | 10 | 10
| Std Dev. |  | 0 | 14
| Rel.Std.Dev. |  | 0%
| PDM3 |  | 0%
| Z-Score (Absolute) |  | NA
| Analytical results for Cu in OREAS 152b (Indicative Value 3730 ppm) |  |  | Indicative
Cu | Round | Replicate | BV Geo | 1
| No | No | Perth | ppm
|  |  | BF*XRF | 0
0
| 1 | 1 | 3720 | 1
| 1 | 2 | 3740 | 0
| Mean |  | 3730 | 16
| Median |  | 3730 | 3730
| Std Dev. |  | 14.1421 | 15
| Rel.Std.Dev. |  | 0.3791%
| PDM3 |  | 0%
| Z-Score (Absolute) |  | NA
| Analytical results for Fe2O3 in OREAS 152b (Indicative Value 5.47 wt.%) |  |  | Indicative
Fe2O3 | Round | Replicate | BV Geo | 1
| No | No | Perth | wt.%
|  |  | BF*XRF | 2
2
| 1 | 1 | 5.46 | 1
| 1 | 2 | 5.47 | 0
| Mean |  | 5.465 | 16
| Median |  | 5.465 | 5.465
| Std Dev. |  | 0.0070711 | 9
| Rel.Std.Dev. |  | 0.1294%
| PDM3 |  | 0%
| Z-Score (Absolute) |  | NA
| Analytical results for K2O in OREAS 152b (Indicative Value 1.32 wt.%) |  |  | Indicative
K2O | Round | Replicate | BV Geo | 1
| No | No | Perth | wt.%
|  |  | BF*XRF | 2
2
| 1 | 1 | 1.31 | 1
| 1 | 2 | 1.32 | 0
| Mean |  | 1.315 | 16
| Median |  | 1.315 | 1.315
| Std Dev. |  | 0.0070711 | 10
| Rel.Std.Dev. |  | 0.5377%
| PDM3 |  | 0%
| Z-Score (Absolute) |  | NA
| Analytical results for MgO in OREAS 152b (Indicative Value 2.96 wt.%) |  |  | Indicative
MgO | Round | Replicate | BV Geo | 1
| No | No | Perth | wt.%
|  |  | BF*XRF | 2
2
| 1 | 1 | 2.96 | 1
| 1 | 2 | 2.96 | 0
| Mean |  | 2.96 | 16
| Median |  | 2.96 | 2.96
| Std Dev. |  | 0 | 11
| Rel.Std.Dev. |  | 0%
| PDM3 |  | 0%
| Z-Score (Absolute) |  | NA
| Analytical results for MnO in OREAS 152b (Indicative Value 0.05 wt.%) |  |  | Indicative
MnO | Round | Replicate | BV Geo | 1
| No | No | Perth | wt.%
|  |  | BF*XRF | 3
3
| 1 | 1 | 0.05 | 1
| 1 | 2 | 0.05 | 0
| Mean |  | 0.05 | 16
| Median |  | 0.05 | 0.05
| Std Dev. |  | 0 | 12
| Rel.Std.Dev. |  | 0%
| PDM3 |  | 0%
| Z-Score (Absolute) |  | NA
| Analytical results for Na2O in OREAS 152b (Indicative Value 3.24 wt.%) |  |  | Indicative
Na2O | Round | Replicate | BV Geo | 1
| No | No | Perth | wt.%
|  |  | BF*XRF | 2
2
| 1 | 1 | 3.23 | 1
| 1 | 2 | 3.24 | 0
| Mean |  | 3.235 | 16
| Median |  | 3.235 | 3.235
| Std Dev. |  | 0.0070711 | 13
| Rel.Std.Dev. |  | 0.2186%
| PDM3 |  | 2.22e-14%
| Z-Score (Absolute) |  | NA
| Analytical results for Ni in OREAS 152b (Indicative Value < 10 ppm) |  |  | Indicative
Ni | Round | Replicate | BV Geo | 1
| No | No | Perth | ppm
|  |  | BF*XRF | 1
1
| 1 | 1 | < 10 | 1
| 1 | 2 | < 10 | 0
| Mean |  |  | 16
| Median |  |  | < 10
| Std Dev. |  |  | 14
Rel.Std.Dev.
PDM3
| Z-Score (Absolute) |  | NA
| Analytical results for P2O5 in OREAS 152b (Indicative Value 0.132 wt.%) |  |  | Indicative
P2O5 | Round | Replicate | BV Geo | 1
| No | No | Perth | wt.%
|  |  | BF*XRF | 3
3
| 1 | 1 | 0.132 | 1
| 1 | 2 | 0.132 | 0
| Mean |  | 0.132 | 16
| Median |  | 0.132 | 0.132
| Std Dev. |  | 0 | 15
| Rel.Std.Dev. |  | 0%
| PDM3 |  | 0%
| Z-Score (Absolute) |  | NA
| Analytical results for Pb in OREAS 152b (Indicative Value < 10 ppm) |  |  | Indicative
Pb | Round | Replicate | BV Geo | 1
| No | No | Perth | ppm
|  |  | BF*XRF | 1
1
| 1 | 1 | < 10 | 1
| 1 | 2 | < 10 | 0
| Mean |  |  | 16
| Median |  |  | < 10
| Std Dev. |  |  | 9
Rel.Std.Dev.
PDM3
| Z-Score (Absolute) |  | NA
| Analytical results for SiO2 in OREAS 152b (Indicative Value 62.27 wt.%) |  |  | Indicative
SiO2 | Round | Replicate | BV Geo | 1
| No | No | Perth | wt.%
|  |  | BF*XRF | 2
2
| 1 | 1 | 62.25 | 1
| 1 | 2 | 62.29 | 0
| Mean |  | 62.27 | 16
| Median |  | 62.27 | 62.27
| Std Dev. |  | 0.028284 | 10
| Rel.Std.Dev. |  | 0.04542%
| PDM3 |  | 0%
| Z-Score (Absolute) |  | NA
| Analytical results for Sn in OREAS 152b (Indicative Value < 10 ppm) |  |  | Indicative
Sn | Round | Replicate | BV Geo | 1
| No | No | Perth | ppm
|  |  | BF*XRF | 1
1
| 1 | 1 | < 10 | 1
| 1 | 2 | < 10 | 0
| Mean |  |  | 16
| Median |  |  | < 10
| Std Dev. |  |  | 11
Rel.Std.Dev.
PDM3
| Z-Score (Absolute) |  | NA
| Analytical results for SO3 in OREAS 152b (Indicative Value 2.45 wt.%) |  |  | Indicative
SO3 | Round | Replicate | BV Geo | 1
| No | No | Perth | wt.%
|  |  | BF*XRF | 2
2
| 1 | 1 | 2.447 | 1
| 1 | 2 | 2.447 | 0
| Mean |  | 2.447 | 16
| Median |  | 2.447 | 2.447
| Std Dev. |  | 0 | 12
| Rel.Std.Dev. |  | 0%
| PDM3 |  | 0%
| Z-Score (Absolute) |  | NA
| Analytical results for TiO2 in OREAS 152b (Indicative Value 0.597 wt.%) |  |  | Indicative
TiO2 | Round | Replicate | BV Geo | 1
| No | No | Perth | wt.%
|  |  | BF*XRF | 3
3
| 1 | 1 | 0.595 | 1
| 1 | 2 | 0.598 | 0
| Mean |  | 0.5965 | 16
| Median |  | 0.5965 | 0.5965
| Std Dev. |  | 0.0021213 | 13
| Rel.Std.Dev. |  | 0.3556%
| PDM3 |  | 0%
| Z-Score (Absolute) |  | NA
| Analytical results for U in OREAS 152b (Indicative Value < 10 ppm) |  |  | Indicative
U | Round | Replicate | BV Geo | 1
| No | No | Perth | ppm
|  |  | BF*XRF | 1
1
| 1 | 1 | < 10 | 1
| 1 | 2 | < 10 | 0
| Mean |  |  | 16
| Median |  |  | < 10
| Std Dev. |  |  | 14
Rel.Std.Dev.
PDM3
| Z-Score (Absolute) |  | NA
| Analytical results for Zn in OREAS 152b (Indicative Value 105 ppm) |  |  | Indicative
Zn | Round | Replicate | BV Geo | 1
| No | No | Perth | ppm
|  |  | BF*XRF | 0
0
| 1 | 1 | 100 | 1
| 1 | 2 | 110 | 0
| Mean |  | 105 | 16
| Median |  | 105 | 105
| Std Dev. |  | 7.0711 | 15
| Rel.Std.Dev. |  | 6.734%
| PDM3 |  | 0%
| Z-Score (Absolute) |  | NA
Note on C13: Z-Scores have been calculated inclusive of individual outliers. In general, laboratory batches are rejected if Z-Score > 2.5.
Note on C27: Z-Scores have been calculated inclusive of individual outliers. In general, laboratory batches are rejected if Z-Score > 2.5.
Note on C41: Z-Scores have been calculated inclusive of individual outliers. In general, laboratory batches are rejected if Z-Score > 2.5.
Note on C55: Z-Scores have been calculated inclusive of individual outliers. In general, laboratory batches are rejected if Z-Score > 2.5.
Note on C69: Z-Scores have been calculated inclusive of individual outliers. In general, laboratory batches are rejected if Z-Score > 2.5.
Note on C83: Z-Scores have been calculated inclusive of individual outliers. In general, laboratory batches are rejected if Z-Score > 2.5.
Note on C97: Z-Scores have been calculated inclusive of individual outliers. In general, laboratory batches are rejected if Z-Score > 2.5.
Note on C111: Z-Scores have been calculated inclusive of individual outliers. In general, laboratory batches are rejected if Z-Score > 2.5.
Note on C125: Z-Scores have been calculated inclusive of individual outliers. In general, laboratory batches are rejected if Z-Score > 2.5.
Note on C139: Z-Scores have been calculated inclusive of individual outliers. In general, laboratory batches are rejected if Z-Score > 2.5.
Note on C153: Z-Scores have been calculated inclusive of individual outliers. In general, laboratory batches are rejected if Z-Score > 2.5.
Note on C167: Z-Scores have been calculated inclusive of individual outliers. In general, laboratory batches are rejected if Z-Score > 2.5.
Note on C181: Z-Scores have been calculated inclusive of individual outliers. In general, laboratory batches are rejected if Z-Score > 2.5.
Note on C195: Z-Scores have been calculated inclusive of individual outliers. In general, laboratory batches are rejected if Z-Score > 2.5.
Note on C209: Z-Scores have been calculated inclusive of individual outliers. In general, laboratory batches are rejected if Z-Score > 2.5.
Note on C223: Z-Scores have been calculated inclusive of individual outliers. In general, laboratory batches are rejected if Z-Score > 2.5.
Note on C237: Z-Scores have been calculated inclusive of individual outliers. In general, laboratory batches are rejected if Z-Score > 2.5.
Note on C251: Z-Scores have been calculated inclusive of individual outliers. In general, laboratory batches are rejected if Z-Score > 2.5.
Note on C265: Z-Scores have been calculated inclusive of individual outliers. In general, laboratory batches are rejected if Z-Score > 2.5.
Note on C279: Z-Scores have been calculated inclusive of individual outliers. In general, laboratory batches are rejected if Z-Score > 2.5.
Note on C293: Z-Scores have been calculated inclusive of individual outliers. In general, laboratory batches are rejected if Z-Score > 2.5.

## Thermograv
| Analytical results for LOI1000 in OREAS 152b (Indicative Value 3.6 wt.%) |  |  | Indicative
LOI1000 | Round | Replicate | BV Geo | 1
| No | No | Perth | wt.%
|  |  | at 1000°C | 2
2
| 1 | 1 | 3.59 | 1
| 1 | 2 | 3.61 | 0
| Mean |  | 3.6 | 16
| Median |  | 3.6 | 3.6
| Std Dev. |  | 0.014142 | 17
| Rel.Std.Dev. |  | 0.3928%
| PDM3 |  | 0%
| Z-Score (Absolute) |  | NA
Note on C13: Z-Scores have been calculated inclusive of individual outliers. In general, laboratory batches are rejected if Z-Score > 2.5.

## Laser Ablation
| Analytical results for Ag in OREAS 152b (Indicative Value 0.75 ppm) |  |  | Indicative
Ag | Round | Replicate | BV Geo | 1
| No | No | Perth | ppm
|  |  | ABL*MS | 3
3
| 1 | 1 | 0.7 | 1
| 1 | 2 | 0.8 | 0
| Mean |  | 0.75 | 16
| Median |  | 0.75 | 0.75
| Std Dev. |  | 0.070711 | 19
| Rel.Std.Dev. |  | 9.428%
| PDM3 |  | 0%
| Z-Score (Absolute) |  | NA
| Analytical results for As in OREAS 152b (Indicative Value 38.6 ppm) |  |  | Indicative
As | Round | Replicate | BV Geo | 1
| No | No | Perth | ppm
|  |  | ABL*MS | 1
1
| 1 | 1 | 39 | 1
| 1 | 2 | 38.2 | 0
| Mean |  | 38.6 | 16
| Median |  | 38.6 | 38.6
| Std Dev. |  | 0.56569 | 20
| Rel.Std.Dev. |  | 1.466%
| PDM3 |  | 0%
| Z-Score (Absolute) |  | NA
| Analytical results for Ba in OREAS 152b (Indicative Value 99 ppm) |  |  | Indicative
Ba | Round | Replicate | BV Geo | 1
| No | No | Perth | ppm
|  |  | ABL*MS | 0
0
| 1 | 1 | 101 | 1
| 1 | 2 | 97 | 0
| Mean |  | 99 | 16
| Median |  | 99 | 99
| Std Dev. |  | 2.8284 | 21
| Rel.Std.Dev. |  | 2.857%
| PDM3 |  | 0%
| Z-Score (Absolute) |  | NA
| Analytical results for Be in OREAS 152b (Indicative Value 0.6 ppm) |  |  | Indicative
Be | Round | Replicate | BV Geo | 1
| No | No | Perth | ppm
|  |  | ABL*MS | 2
2
| 1 | 1 | 0.4 | 1
| 1 | 2 | 0.8 | 0
| Mean |  | 0.6 | 16
| Median |  | 0.6 | 0.6
| Std Dev. |  | 0.28284 | 22
| Rel.Std.Dev. |  | 47.14%
| PDM3 |  | 2.22e-14%
| Z-Score (Absolute) |  | NA
| Analytical results for Bi in OREAS 152b (Indicative Value 1.4 ppm) |  |  | Indicative
Bi | Round | Replicate | BV Geo | 1
| No | No | Perth | ppm
|  |  | ABL*MS | 2
2
| 1 | 1 | 1.36 | 1
| 1 | 2 | 1.44 | 0
| Mean |  | 1.4 | 16
| Median |  | 1.4 | 1.4
| Std Dev. |  | 0.056569 | 23
| Rel.Std.Dev. |  | 4.041%
| PDM3 |  | 0%
| Z-Score (Absolute) |  | NA
| Analytical results for Cd in OREAS 152b (Indicative Value 0.075 ppm) |  |  | Indicative
Cd | Round | Replicate | BV Geo | 1
| No | No | Perth | ppm
|  |  | ABL*MS | 3
3
| 1 | 1 | 0.1 | 1
| 1 | 2 | < 0.1 | 0
| Mean |  | 0.1 | 16
| Median |  | 0.1 | 0.075
| Std Dev. |  |  | 24
Rel.Std.Dev.
| PDM3 |  | 33.33%
| Z-Score (Absolute) |  | NA
| Analytical results for Ce in OREAS 152b (Indicative Value 12.9 ppm) |  |  | Indicative
Ce | Round | Replicate | BV Geo | 1
| No | No | Perth | ppm
|  |  | ABL*MS | 1
1
| 1 | 1 | 12.8 | 1
| 1 | 2 | 13 | 0
| Mean |  | 12.9 | 16
| Median |  | 12.9 | 12.9
| Std Dev. |  | 0.14142 | 25
| Rel.Std.Dev. |  | 1.096%
| PDM3 |  | 0%
| Z-Score (Absolute) |  | NA
| Analytical results for Co in OREAS 152b (Indicative Value 13.3 ppm) |  |  | Indicative
Co | Round | Replicate | BV Geo | 1
| No | No | Perth | ppm
|  |  | ABL*MS | 1
1
| 1 | 1 | 13 | 1
| 1 | 2 | 13.6 | 0
| Mean |  | 13.3 | 16
| Median |  | 13.3 | 13.3
| Std Dev. |  | 0.42426 | 26
| Rel.Std.Dev. |  | 3.19%
| PDM3 |  | 0%
| Z-Score (Absolute) |  | NA
| Analytical results for Cr in OREAS 152b (Indicative Value 24 ppm) |  |  | Indicative
Cr | Round | Replicate | BV Geo | 1
| No | No | Perth | ppm
|  |  | ABL*MS | 1
1
| 1 | 1 | 23 | 1
| 1 | 2 | 25 | 0
| Mean |  | 24 | 16
| Median |  | 24 | 24
| Std Dev. |  | 1.4142 | 27
| Rel.Std.Dev. |  | 5.893%
| PDM3 |  | 0%
| Z-Score (Absolute) |  | NA
| Analytical results for Cs in OREAS 152b (Indicative Value 0.36 ppm) |  |  | Indicative
Cs | Round | Replicate | BV Geo | 1
| No | No | Perth | ppm
|  |  | ABL*MS | 2
2
| 1 | 1 | 0.33 | 1
| 1 | 2 | 0.38 | 0
| Mean |  | 0.355 | 16
| Median |  | 0.355 | 0.355
| Std Dev. |  | 0.035355 | 28
| Rel.Std.Dev. |  | 9.959%
| PDM3 |  | 0%
| Z-Score (Absolute) |  | NA
| Analytical results for Cu in OREAS 152b (Indicative Value 3725 ppm) |  |  | Indicative
Cu | Round | Replicate | BV Geo | 1
| No | No | Perth | ppm
|  |  | ABL*MS | 0
0
| 1 | 1 | 3720 | 1
| 1 | 2 | 3730 | 0
| Mean |  | 3725 | 16
| Median |  | 3725 | 3725
| Std Dev. |  | 7.0711 | 29
| Rel.Std.Dev. |  | 0.1898%
| PDM3 |  | 0%
| Z-Score (Absolute) |  | NA
| Analytical results for Dy in OREAS 152b (Indicative Value 2.89 ppm) |  |  | Indicative
Dy | Round | Replicate | BV Geo | 1
| No | No | Perth | ppm
|  |  | ABL*MS | 2
2
| 1 | 1 | 3.03 | 1
| 1 | 2 | 2.74 | 0
| Mean |  | 2.885 | 16
| Median |  | 2.885 | 2.885
| Std Dev. |  | 0.20506 | 30
| Rel.Std.Dev. |  | 7.108%
| PDM3 |  | 0%
| Z-Score (Absolute) |  | NA
| Analytical results for Er in OREAS 152b (Indicative Value 1.97 ppm) |  |  | Indicative
Er | Round | Replicate | BV Geo | 1
| No | No | Perth | ppm
|  |  | ABL*MS | 2
2
| 1 | 1 | 1.99 | 1
| 1 | 2 | 1.95 | 0
| Mean |  | 1.97 | 16
| Median |  | 1.97 | 1.97
| Std Dev. |  | 0.028284 | 31
| Rel.Std.Dev. |  | 1.436%
| PDM3 |  | 0%
| Z-Score (Absolute) |  | NA
| Analytical results for Eu in OREAS 152b (Indicative Value 0.74 ppm) |  |  | Indicative
Eu | Round | Replicate | BV Geo | 1
| No | No | Perth | ppm
|  |  | ABL*MS | 2
2
| 1 | 1 | 0.78 | 1
| 1 | 2 | 0.69 | 0
| Mean |  | 0.735 | 16
| Median |  | 0.735 | 0.735
| Std Dev. |  | 0.06364 | 32
| Rel.Std.Dev. |  | 8.658%
| PDM3 |  | 0%
| Z-Score (Absolute) |  | NA
| Analytical results for Ga in OREAS 152b (Indicative Value 17.9 ppm) |  |  | Indicative
Ga | Round | Replicate | BV Geo | 1
| No | No | Perth | ppm
|  |  | ABL*MS | 1
1
| 1 | 1 | 17.6 | 1
| 1 | 2 | 18.1 | 0
| Mean |  | 17.85 | 16
| Median |  | 17.85 | 17.85
| Std Dev. |  | 0.35355 | 33
| Rel.Std.Dev. |  | 1.981%
| PDM3 |  | 0%
| Z-Score (Absolute) |  | NA
| Analytical results for Gd in OREAS 152b (Indicative Value 2.79 ppm) |  |  | Indicative
Gd | Round | Replicate | BV Geo | 1
| No | No | Perth | ppm
|  |  | ABL*MS | 2
2
| 1 | 1 | 2.88 | 1
| 1 | 2 | 2.69 | 0
| Mean |  | 2.785 | 16
| Median |  | 2.785 | 2.785
| Std Dev. |  | 0.13435 | 34
| Rel.Std.Dev. |  | 4.824%
| PDM3 |  | 0%
| Z-Score (Absolute) |  | NA
| Analytical results for Hf in OREAS 152b (Indicative Value 2.37 ppm) |  |  | Indicative
Hf | Round | Replicate | BV Geo | 1
| No | No | Perth | ppm
|  |  | ABL*MS | 2
2
| 1 | 1 | 2.44 | 1
| 1 | 2 | 2.3 | 0
| Mean |  | 2.37 | 16
| Median |  | 2.37 | 2.37
| Std Dev. |  | 0.098995 | 35
| Rel.Std.Dev. |  | 4.177%
| PDM3 |  | 0%
| Z-Score (Absolute) |  | NA
| Analytical results for Ho in OREAS 152b (Indicative Value 0.66 ppm) |  |  | Indicative
Ho | Round | Replicate | BV Geo | 1
| No | No | Perth | ppm
|  |  | ABL*MS | 2
2
| 1 | 1 | 0.67 | 1
| 1 | 2 | 0.64 | 0
| Mean |  | 0.655 | 16
| Median |  | 0.655 | 0.655
| Std Dev. |  | 0.021213 | 19
| Rel.Std.Dev. |  | 3.239%
| PDM3 |  | 0%
| Z-Score (Absolute) |  | NA
| Analytical results for In in OREAS 152b (Indicative Value 0.15 ppm) |  |  | Indicative
In | Round | Replicate | BV Geo | 1
| No | No | Perth | ppm
|  |  | ABL*MS | 2
2
| 1 | 1 | 0.15 | 1
| 1 | 2 | 0.15 | 0
| Mean |  | 0.15 | 16
| Median |  | 0.15 | 0.15
| Std Dev. |  | 0 | 20
| Rel.Std.Dev. |  | 0%
| PDM3 |  | 0%
| Z-Score (Absolute) |  | NA
| Analytical results for La in OREAS 152b (Indicative Value 6.46 ppm) |  |  | Indicative
La | Round | Replicate | BV Geo | 1
| No | No | Perth | ppm
|  |  | ABL*MS | 2
2
| 1 | 1 | 6.42 | 1
| 1 | 2 | 6.49 | 0
| Mean |  | 6.455 | 16
| Median |  | 6.455 | 6.455
| Std Dev. |  | 0.049497 | 21
| Rel.Std.Dev. |  | 0.7668%
| PDM3 |  | 0%
| Z-Score (Absolute) |  | NA
| Analytical results for Lu in OREAS 152b (Indicative Value 0.31 ppm) |  |  | Indicative
Lu | Round | Replicate | BV Geo | 1
| No | No | Perth | ppm
|  |  | ABL*MS | 2
2
| 1 | 1 | 0.3 | 1
| 1 | 2 | 0.32 | 0
| Mean |  | 0.31 | 16
| Median |  | 0.31 | 0.31
| Std Dev. |  | 0.014142 | 22
| Rel.Std.Dev. |  | 4.562%
| PDM3 |  | 0%
| Z-Score (Absolute) |  | NA
| Analytical results for Mn in OREAS 152b (Indicative Value 0.033 wt.%) |  |  | Indicative
Mn | Round | Replicate | BV Geo | 1
| No | No | Perth | wt.%
|  |  | ABL*MS | 3
3
| 1 | 1 | 0.0334 | 1
| 1 | 2 | 0.0333 | 0
| Mean |  | 0.03335 | 16
| Median |  | 0.03335 | 0.03335
| Std Dev. |  | 7.0711e-05 | 23
| Rel.Std.Dev. |  | 0.212%
| PDM3 |  | 2.22e-14%
| Z-Score (Absolute) |  | NA
| Analytical results for Mo in OREAS 152b (Indicative Value 80 ppm) |  |  | Indicative
Mo | Round | Replicate | BV Geo | 1
| No | No | Perth | ppm
|  |  | ABL*MS | 0
0
| 1 | 1 | 79.8 | 1
| 1 | 2 | 79.4 | 0
| Mean |  | 79.6 | 16
| Median |  | 79.6 | 79.6
| Std Dev. |  | 0.28284 | 24
| Rel.Std.Dev. |  | 0.3553%
| PDM3 |  | 0%
| Z-Score (Absolute) |  | NA
| Analytical results for Nb in OREAS 152b (Indicative Value 1.81 ppm) |  |  | Indicative
Nb | Round | Replicate | BV Geo | 1
| No | No | Perth | ppm
|  |  | ABL*MS | 2
2
| 1 | 1 | 1.8 | 1
| 1 | 2 | 1.82 | 0
| Mean |  | 1.81 | 16
| Median |  | 1.81 | 1.81
| Std Dev. |  | 0.014142 | 25
| Rel.Std.Dev. |  | 0.7813%
| PDM3 |  | 0%
| Z-Score (Absolute) |  | NA
| Analytical results for Nd in OREAS 152b (Indicative Value 8.46 ppm) |  |  | Indicative
Nd | Round | Replicate | BV Geo | 1
| No | No | Perth | ppm
|  |  | ABL*MS | 2
2
| 1 | 1 | 8.84 | 1
| 1 | 2 | 8.08 | 0
| Mean |  | 8.46 | 16
| Median |  | 8.46 | 8.46
| Std Dev. |  | 0.5374 | 26
| Rel.Std.Dev. |  | 6.352%
| PDM3 |  | 0%
| Z-Score (Absolute) |  | NA
| Analytical results for Ni in OREAS 152b (Indicative Value 13 ppm) |  |  | Indicative
Ni | Round | Replicate | BV Geo | 1
| No | No | Perth | ppm
|  |  | ABL*MS | 1
1
| 1 | 1 | 14 | 1
| 1 | 2 | 12 | 0
| Mean |  | 13 | 16
| Median |  | 13 | 13
| Std Dev. |  | 1.4142 | 27
| Rel.Std.Dev. |  | 10.88%
| PDM3 |  | 0%
| Z-Score (Absolute) |  | NA
| Analytical results for Pb in OREAS 152b (Indicative Value 11.5 ppm) |  |  | Indicative
Pb | Round | Replicate | BV Geo | 1
| No | No | Perth | ppm
|  |  | ABL*MS | 1
1
| 1 | 1 | 12 | 1
| 1 | 2 | 11 | 0
| Mean |  | 11.5 | 16
| Median |  | 11.5 | 11.5
| Std Dev. |  | 0.70711 | 28
| Rel.Std.Dev. |  | 6.149%
| PDM3 |  | 0%
| Z-Score (Absolute) |  | NA
| Analytical results for Pr in OREAS 152b (Indicative Value 2.01 ppm) |  |  | Indicative
Pr | Round | Replicate | BV Geo | 1
| No | No | Perth | ppm
|  |  | ABL*MS | 2
2
| 1 | 1 | 2.02 | 1
| 1 | 2 | 2 | 0
| Mean |  | 2.01 | 16
| Median |  | 2.01 | 2.01
| Std Dev. |  | 0.014142 | 29
| Rel.Std.Dev. |  | 0.7036%
| PDM3 |  | 0%
| Z-Score (Absolute) |  | NA
| Analytical results for Rb in OREAS 152b (Indicative Value 17.3 ppm) |  |  | Indicative
Rb | Round | Replicate | BV Geo | 1
| No | No | Perth | ppm
|  |  | ABL*MS | 1
1
| 1 | 1 | 17.5 | 1
| 1 | 2 | 17.1 | 0
| Mean |  | 17.3 | 16
| Median |  | 17.3 | 17.3
| Std Dev. |  | 0.28284 | 30
| Rel.Std.Dev. |  | 1.635%
| PDM3 |  | 0%
| Z-Score (Absolute) |  | NA
| Analytical results for Re in OREAS 152b (Indicative Value 0.25 ppm) |  |  | Indicative
Re | Round | Replicate | BV Geo | 1
| No | No | Perth | ppm
|  |  | ABL*MS | 2
2
| 1 | 1 | 0.22 | 1
| 1 | 2 | 0.28 | 0
| Mean |  | 0.25 | 16
| Median |  | 0.25 | 0.25
| Std Dev. |  | 0.042426 | 31
| Rel.Std.Dev. |  | 16.97%
| PDM3 |  | 0%
| Z-Score (Absolute) |  | NA
| Analytical results for Sb in OREAS 152b (Indicative Value 1.3 ppm) |  |  | Indicative
Sb | Round | Replicate | BV Geo | 1
| No | No | Perth | ppm
|  |  | ABL*MS | 2
2
| 1 | 1 | 1 | 1
| 1 | 2 | 1.6 | 0
| Mean |  | 1.3 | 16
| Median |  | 1.3 | 1.3
| Std Dev. |  | 0.42426 | 32
| Rel.Std.Dev. |  | 32.64%
| PDM3 |  | 0%
| Z-Score (Absolute) |  | NA
| Analytical results for Sc in OREAS 152b (Indicative Value 15.8 ppm) |  |  | Indicative
Sc | Round | Replicate | BV Geo | 1
| No | No | Perth | ppm
|  |  | ABL*MS | 1
1
| 1 | 1 | 15.9 | 1
| 1 | 2 | 15.6 | 0
| Mean |  | 15.75 | 16
| Median |  | 15.75 | 15.75
| Std Dev. |  | 0.21213 | 33
| Rel.Std.Dev. |  | 1.347%
| PDM3 |  | 0%
| Z-Score (Absolute) |  | NA
| Analytical results for Se in OREAS 152b (Indicative Value < 5 ppm) |  |  | Indicative
Se | Round | Replicate | BV Geo | 1
| No | No | Perth | ppm
|  |  | ABL*MS | 2
2
| 1 | 1 | < 5 | 1
| 1 | 2 | < 5 | 0
| Mean |  |  | 16
| Median |  |  | < 5
| Std Dev. |  |  | 34
Rel.Std.Dev.
PDM3
| Z-Score (Absolute) |  | NA
| Analytical results for Sm in OREAS 152b (Indicative Value 2.25 ppm) |  |  | Indicative
Sm | Round | Replicate | BV Geo | 1
| No | No | Perth | ppm
|  |  | ABL*MS | 2
2
| 1 | 1 | 2.24 | 1
| 1 | 2 | 2.25 | 0
| Mean |  | 2.245 | 16
| Median |  | 2.245 | 2.245
| Std Dev. |  | 0.0070711 | 35
| Rel.Std.Dev. |  | 0.315%
| PDM3 |  | 0%
| Z-Score (Absolute) |  | NA
| Analytical results for Sn in OREAS 152b (Indicative Value 5.2 ppm) |  |  | Indicative
Sn | Round | Replicate | BV Geo | 1
| No | No | Perth | ppm
|  |  | ABL*MS | 2
2
| 1 | 1 | 5 | 1
| 1 | 2 | 5.4 | 0
| Mean |  | 5.2 | 16
| Median |  | 5.2 | 5.2
| Std Dev. |  | 0.28284 | 19
| Rel.Std.Dev. |  | 5.439%
| PDM3 |  | 0%
| Z-Score (Absolute) |  | NA
| Analytical results for Sr in OREAS 152b (Indicative Value 160 ppm) |  |  | Indicative
Sr | Round | Replicate | BV Geo | 1
| No | No | Perth | ppm
|  |  | ABL*MS | 0
0
| 1 | 1 | 161 | 1
| 1 | 2 | 158 | 0
| Mean |  | 159.5 | 16
| Median |  | 159.5 | 159.5
| Std Dev. |  | 2.1213 | 20
| Rel.Std.Dev. |  | 1.33%
| PDM3 |  | 0%
| Z-Score (Absolute) |  | NA
| Analytical results for Ta in OREAS 152b (Indicative Value 0.13 ppm) |  |  | Indicative
Ta | Round | Replicate | BV Geo | 1
| No | No | Perth | ppm
|  |  | ABL*MS | 2
2
| 1 | 1 | 0.16 | 1
| 1 | 2 | 0.09 | 0
| Mean |  | 0.125 | 16
| Median |  | 0.125 | 0.125
| Std Dev. |  | 0.049497 | 21
| Rel.Std.Dev. |  | 39.6%
| PDM3 |  | 0%
| Z-Score (Absolute) |  | NA
| Analytical results for Tb in OREAS 152b (Indicative Value 0.47 ppm) |  |  | Indicative
Tb | Round | Replicate | BV Geo | 1
| No | No | Perth | ppm
|  |  | ABL*MS | 2
2
| 1 | 1 | 0.45 | 1
| 1 | 2 | 0.48 | 0
| Mean |  | 0.465 | 16
| Median |  | 0.465 | 0.465
| Std Dev. |  | 0.021213 | 22
| Rel.Std.Dev. |  | 4.562%
| PDM3 |  | -1.11e-14%
| Z-Score (Absolute) |  | NA
| Analytical results for Te in OREAS 152b (Indicative Value 0.4 ppm) |  |  | Indicative
Te | Round | Replicate | BV Geo | 1
| No | No | Perth | ppm
|  |  | ABL*MS | 2
2
| 1 | 1 | 0.4 | 1
| 1 | 2 | 0.4 | 0
| Mean |  | 0.4 | 16
| Median |  | 0.4 | 0.4
| Std Dev. |  | 0 | 23
| Rel.Std.Dev. |  | 0%
| PDM3 |  | 0%
| Z-Score (Absolute) |  | NA
| Analytical results for Th in OREAS 152b (Indicative Value 0.68 ppm) |  |  | Indicative
Th | Round | Replicate | BV Geo | 1
| No | No | Perth | ppm
|  |  | ABL*MS | 2
2
| 1 | 1 | 0.71 | 1
| 1 | 2 | 0.65 | 0
| Mean |  | 0.68 | 16
| Median |  | 0.68 | 0.68
| Std Dev. |  | 0.042426 | 24
| Rel.Std.Dev. |  | 6.239%
| PDM3 |  | -1.11e-14%
| Z-Score (Absolute) |  | NA
| Analytical results for Ti in OREAS 152b (Indicative Value 0.362 wt.%) |  |  | Indicative
Ti | Round | Replicate | BV Geo | 1
| No | No | Perth | wt.%
|  |  | ABL*MS | 3
3
| 1 | 1 | 0.364 | 1
| 1 | 2 | 0.36 | 0
| Mean |  | 0.362 | 16
| Median |  | 0.362 | 0.362
| Std Dev. |  | 0.0028284 | 25
| Rel.Std.Dev. |  | 0.7813%
| PDM3 |  | 0%
| Z-Score (Absolute) |  | NA
| Analytical results for Tl in OREAS 152b (Indicative Value < 0.2 ppm) |  |  | Indicative
Tl | Round | Replicate | BV Geo | 1
| No | No | Perth | ppm
|  |  | ABL*MS | 2
2
| 1 | 1 | < 0.2 | 1
| 1 | 2 | < 0.2 | 0
| Mean |  |  | 16
| Median |  |  | < 0.2
| Std Dev. |  |  | 26
Rel.Std.Dev.
PDM3
| Z-Score (Absolute) |  | NA
| Analytical results for Tm in OREAS 152b (Indicative Value 0.25 ppm) |  |  | Indicative
Tm | Round | Replicate | BV Geo | 1
| No | No | Perth | ppm
|  |  | ABL*MS | 2
2
| 1 | 1 | 0.25 | 1
| 1 | 2 | 0.24 | 0
| Mean |  | 0.245 | 16
| Median |  | 0.245 | 0.245
| Std Dev. |  | 0.0070711 | 27
| Rel.Std.Dev. |  | 2.886%
| PDM3 |  | 0%
| Z-Score (Absolute) |  | NA
| Analytical results for U in OREAS 152b (Indicative Value 0.33 ppm) |  |  | Indicative
U | Round | Replicate | BV Geo | 1
| No | No | Perth | ppm
|  |  | ABL*MS | 2
2
| 1 | 1 | 0.35 | 1
| 1 | 2 | 0.31 | 0
| Mean |  | 0.33 | 16
| Median |  | 0.33 | 0.33
| Std Dev. |  | 0.028284 | 28
| Rel.Std.Dev. |  | 8.571%
| PDM3 |  | -2.22e-14%
| Z-Score (Absolute) |  | NA
| Analytical results for V in OREAS 152b (Indicative Value 232 ppm) |  |  | Indicative
V | Round | Replicate | BV Geo | 1
| No | No | Perth | ppm
|  |  | ABL*MS | 0
0
| 1 | 1 | 234 | 1
| 1 | 2 | 230 | 0
| Mean |  | 232 | 16
| Median |  | 232 | 232
| Std Dev. |  | 2.8284 | 29
| Rel.Std.Dev. |  | 1.219%
| PDM3 |  | 0%
| Z-Score (Absolute) |  | NA
| Analytical results for W in OREAS 152b (Indicative Value 2.28 ppm) |  |  | Indicative
W | Round | Replicate | BV Geo | 1
| No | No | Perth | ppm
|  |  | ABL*MS | 2
2
| 1 | 1 | 2.25 | 1
| 1 | 2 | 2.3 | 0
| Mean |  | 2.275 | 16
| Median |  | 2.275 | 2.275
| Std Dev. |  | 0.035355 | 30
| Rel.Std.Dev. |  | 1.554%
| PDM3 |  | 0%
| Z-Score (Absolute) |  | NA
| Analytical results for Y in OREAS 152b (Indicative Value 17.3 ppm) |  |  | Indicative
Y | Round | Replicate | BV Geo | 1
| No | No | Perth | ppm
|  |  | ABL*MS | 1
1
| 1 | 1 | 17.4 | 1
| 1 | 2 | 17.1 | 0
| Mean |  | 17.25 | 16
| Median |  | 17.25 | 17.25
| Std Dev. |  | 0.21213 | 31
| Rel.Std.Dev. |  | 1.23%
| PDM3 |  | 0%
| Z-Score (Absolute) |  | NA
| Analytical results for Yb in OREAS 152b (Indicative Value 1.8 ppm) |  |  | Indicative
Yb | Round | Replicate | BV Geo | 1
| No | No | Perth | ppm
|  |  | ABL*MS | 2
2
| 1 | 1 | 1.9 | 1
| 1 | 2 | 1.69 | 0
| Mean |  | 1.795 | 16
| Median |  | 1.795 | 1.795
| Std Dev. |  | 0.14849 | 32
| Rel.Std.Dev. |  | 8.273%
| PDM3 |  | 0%
| Z-Score (Absolute) |  | NA
| Analytical results for Zn in OREAS 152b (Indicative Value 98 ppm) |  |  | Indicative
Zn | Round | Replicate | BV Geo | 1
| No | No | Perth | ppm
|  |  | ABL*MS | 0
0
| 1 | 1 | 95 | 1
| 1 | 2 | 100 | 0
| Mean |  | 97.5 | 16
| Median |  | 97.5 | 97.5
| Std Dev. |  | 3.5355 | 33
| Rel.Std.Dev. |  | 3.626%
| PDM3 |  | 0%
| Z-Score (Absolute) |  | NA
| Analytical results for Zr in OREAS 152b (Indicative Value 72 ppm) |  |  | Indicative
Zr | Round | Replicate | BV Geo | 1
| No | No | Perth | ppm
|  |  | ABL*MS | 0
0
| 1 | 1 | 71 | 1
| 1 | 2 | 72 | 0
| Mean |  | 71.5 | 16
| Median |  | 71.5 | 71.5
| Std Dev. |  | 0.70711 | 34
| Rel.Std.Dev. |  | 0.989%
| PDM3 |  | 0%
| Z-Score (Absolute) |  | NA
Note on C13: Z-Scores have been calculated inclusive of individual outliers. In general, laboratory batches are rejected if Z-Score > 2.5.
Note on C27: Z-Scores have been calculated inclusive of individual outliers. In general, laboratory batches are rejected if Z-Score > 2.5.
Note on C41: Z-Scores have been calculated inclusive of individual outliers. In general, laboratory batches are rejected if Z-Score > 2.5.
Note on C55: Z-Scores have been calculated inclusive of individual outliers. In general, laboratory batches are rejected if Z-Score > 2.5.
Note on C69: Z-Scores have been calculated inclusive of individual outliers. In general, laboratory batches are rejected if Z-Score > 2.5.
Note on C83: Z-Scores have been calculated inclusive of individual outliers. In general, laboratory batches are rejected if Z-Score > 2.5.
Note on C97: Z-Scores have been calculated inclusive of individual outliers. In general, laboratory batches are rejected if Z-Score > 2.5.
Note on C111: Z-Scores have been calculated inclusive of individual outliers. In general, laboratory batches are rejected if Z-Score > 2.5.
Note on C125: Z-Scores have been calculated inclusive of individual outliers. In general, laboratory batches are rejected if Z-Score > 2.5.
Note on C139: Z-Scores have been calculated inclusive of individual outliers. In general, laboratory batches are rejected if Z-Score > 2.5.
Note on C153: Z-Scores have been calculated inclusive of individual outliers. In general, laboratory batches are rejected if Z-Score > 2.5.
Note on C167: Z-Scores have been calculated inclusive of individual outliers. In general, laboratory batches are rejected if Z-Score > 2.5.
Note on C181: Z-Scores have been calculated inclusive of individual outliers. In general, laboratory batches are rejected if Z-Score > 2.5.
Note on C195: Z-Scores have been calculated inclusive of individual outliers. In general, laboratory batches are rejected if Z-Score > 2.5.
Note on C209: Z-Scores have been calculated inclusive of individual outliers. In general, laboratory batches are rejected if Z-Score > 2.5.
Note on C223: Z-Scores have been calculated inclusive of individual outliers. In general, laboratory batches are rejected if Z-Score > 2.5.
Note on C237: Z-Scores have been calculated inclusive of individual outliers. In general, laboratory batches are rejected if Z-Score > 2.5.
Note on C251: Z-Scores have been calculated inclusive of individual outliers. In general, laboratory batches are rejected if Z-Score > 2.5.
Note on C265: Z-Scores have been calculated inclusive of individual outliers. In general, laboratory batches are rejected if Z-Score > 2.5.
Note on C279: Z-Scores have been calculated inclusive of individual outliers. In general, laboratory batches are rejected if Z-Score > 2.5.
Note on C293: Z-Scores have been calculated inclusive of individual outliers. In general, laboratory batches are rejected if Z-Score > 2.5.
Note on C307: Z-Scores have been calculated inclusive of individual outliers. In general, laboratory batches are rejected if Z-Score > 2.5.
Note on C321: Z-Scores have been calculated inclusive of individual outliers. In general, laboratory batches are rejected if Z-Score > 2.5.
Note on C335: Z-Scores have been calculated inclusive of individual outliers. In general, laboratory batches are rejected if Z-Score > 2.5.
Note on C349: Z-Scores have been calculated inclusive of individual outliers. In general, laboratory batches are rejected if Z-Score > 2.5.
Note on C363: Z-Scores have been calculated inclusive of individual outliers. In general, laboratory batches are rejected if Z-Score > 2.5.
Note on C377: Z-Scores have been calculated inclusive of individual outliers. In general, laboratory batches are rejected if Z-Score > 2.5.
Note on C391: Z-Scores have been calculated inclusive of individual outliers. In general, laboratory batches are rejected if Z-Score > 2.5.
Note on C405: Z-Scores have been calculated inclusive of individual outliers. In general, laboratory batches are rejected if Z-Score > 2.5.
Note on C419: Z-Scores have been calculated inclusive of individual outliers. In general, laboratory batches are rejected if Z-Score > 2.5.
Note on C433: Z-Scores have been calculated inclusive of individual outliers. In general, laboratory batches are rejected if Z-Score > 2.5.
Note on C447: Z-Scores have been calculated inclusive of individual outliers. In general, laboratory batches are rejected if Z-Score > 2.5.
Note on C461: Z-Scores have been calculated inclusive of individual outliers. In general, laboratory batches are rejected if Z-Score > 2.5.
Note on C475: Z-Scores have been calculated inclusive of individual outliers. In general, laboratory batches are rejected if Z-Score > 2.5.
Note on C489: Z-Scores have been calculated inclusive of individual outliers. In general, laboratory batches are rejected if Z-Score > 2.5.
Note on C503: Z-Scores have been calculated inclusive of individual outliers. In general, laboratory batches are rejected if Z-Score > 2.5.
Note on C517: Z-Scores have been calculated inclusive of individual outliers. In general, laboratory batches are rejected if Z-Score > 2.5.
Note on C531: Z-Scores have been calculated inclusive of individual outliers. In general, laboratory batches are rejected if Z-Score > 2.5.
Note on C545: Z-Scores have been calculated inclusive of individual outliers. In general, laboratory batches are rejected if Z-Score > 2.5.
Note on C559: Z-Scores have been calculated inclusive of individual outliers. In general, laboratory batches are rejected if Z-Score > 2.5.
Note on C573: Z-Scores have been calculated inclusive of individual outliers. In general, laboratory batches are rejected if Z-Score > 2.5.
Note on C587: Z-Scores have been calculated inclusive of individual outliers. In general, laboratory batches are rejected if Z-Score > 2.5.
Note on C601: Z-Scores have been calculated inclusive of individual outliers. In general, laboratory batches are rejected if Z-Score > 2.5.
Note on C615: Z-Scores have been calculated inclusive of individual outliers. In general, laboratory batches are rejected if Z-Score > 2.5.
Note on C629: Z-Scores have been calculated inclusive of individual outliers. In general, laboratory batches are rejected if Z-Score > 2.5.
Note on C643: Z-Scores have been calculated inclusive of individual outliers. In general, laboratory batches are rejected if Z-Score > 2.5.
Note on C657: Z-Scores have been calculated inclusive of individual outliers. In general, laboratory batches are rejected if Z-Score > 2.5.
Note on C671: Z-Scores have been calculated inclusive of individual outliers. In general, laboratory batches are rejected if Z-Score > 2.5.
Note on C685: Z-Scores have been calculated inclusive of individual outliers. In general, laboratory batches are rejected if Z-Score > 2.5.
Note on C699: Z-Scores have been calculated inclusive of individual outliers. In general, laboratory batches are rejected if Z-Score > 2.5.

## 4-Acid
| Analytical results for Ag in OREAS 152b (Certified Value 0.861 ppm) | [21 empty] | Certified
Ag | Round | Replicate | Lab | Lab | Lab | Lab | Lab | Lab | Lab | Lab | Lab | Lab | Lab | Lab | Lab | Lab | Lab | Lab | Lab | Lab | Lab | Lab | 1
| No | No | 4.02 | 4.03 | 4.04 | 4.05 | 4.06 | 4.07 | 4.08 | 4.09 | 4.10 | 4.11 | 4.12 | 4.13 | 4.14 | 4.16 | 4.17 | 4.18 | 4.19 | 4.22 | 4.26 | 4.27 | ppm
|  |  | 4A*MS | 4A*OES/MS | 4A*MS | 4A*OES | 4A*OES | 4A*MS | 4A*MS | 4A*OES | 4A*MS | 4A*OES | 4A*OES | 4A*OES | 4A*MS | 4A*MS | 4A*OES | 4A*OES | 4A*OES | 4A*OES | 4A*OES/MS | 4A*MS | 3
3
| 1 | 1 | 0.81 | 0.72 | 1.071 | 0.9 | 0.9 | 1 | 1 | 1.4 | 0.9 | 0.94614 | < 10 | 1.24 | 0.8 | 0.8 | 0.7 | 0.8 | 0.9 | 0.8 | 1.24 | 0.67 | 1
| 1 | 2 | 0.82 | 0.85 | 1.011 | 0.8 | 0.9 | 1 | 0.8 | 0.9 | 0.9 | 0.96195 | < 10 | 1.27 | 0.8 | 0.8 | 0.8 | 0.9 | 0.8 | 0.9 | 1.14 | 0.62 | 0
| 1 | 3 | 0.8 | 0.82 | 1.022 | 0.8 | 0.9 | 1 | 0.9 | 0.9 | 0.9 | 0.91911 | < 10 | 1.18 | 0.8 | 1 | 0.7 | 0.9 | 0.7 | 0.9 | 1.24 | 0.87 | 16
| 1 | 4 | 0.82 | 0.71 | 0.9181 | 0.7 | 0.8 | 1 | 0.9 | 0.9 | 0.9 | 0.86944 | < 10 | 1.2167 | 0.8 | 0.8 | 0.7 | 1 | 0.9 | 1 | 1.31 | 0.75 | 0.8609
| 1 | 5 | 0.86 | 0.79 | 0.9778 | 0.9 | 0.8 | 1 | 0.9 | 0.9 | 0.9 | 0.92355 | < 10 | 1.1067 | 0.8 | 1 | 0.8 | 0.9 | 0.8 | 0.8 | 1.16 | 0.81 | 9
| 1 | 6 | 0.77 | 0.72 | 0.9791 | 0.7 | 0.9 | 1 | 0.9 | 0.8 | 0.9 | 0.87311 | < 10 | 1.2133 | 0.8 | 0.8 | 0.8 | 0.9 | 0.8 | 1.1 | 1.17 | 0.75
| Mean |  | 0.81333 | 0.76833 | 0.9965 | 0.8 | 0.86667 | 1 | 0.9 | 0.96667 | 0.9 | 0.91555 |  | 1.2044 | 0.8 | 0.86667 | 0.75 | 0.9 | 0.81667 | 0.91667 | 1.21 | 0.745
| Median |  | 0.815 | 0.755 | 0.99505 | 0.8 | 0.9 | 1 | 0.9 | 0.9 | 0.9 | 0.92133 |  | 1.215 | 0.8 | 0.8 | 0.75 | 0.9 | 0.8 | 0.9 | 1.205 | 0.75
| Std Dev. |  | 0.029439 | 0.059805 | 0.0514 | 0.089443 | 0.05164 | 0 | 0.063246 | 0.21602 | 0 | 0.037664 |  | 0.056477 | 1.2162e-16 | 0.10328 | 0.054772 | 0.063246 | 0.075277 | 0.1169 | 0.064498 | 0.090719
| Rel.Std.Dev. |  | 3.62% | 7.784% | 5.158% | 11.18% | 5.958% | 0% | 7.027% | 22.35% | 0% | 4.114% |  | 4.689% | 1.52e-14% | 11.92% | 7.303% | 7.027% | 9.218% | 12.75% | 5.33% | 12.18%
| PDM3 |  | -5.526% | -10.75% | 15.75% | -7.075% | 0.6693% | 16.16% | 4.541% | 12.28% | 4.541% | 6.347% |  | 39.9% | -7.075% | 0.6693% | -12.88% | 4.541% | -5.139% | 6.477% | 40.55% | -13.46%
| Z-Score (Absolute) |  | 0.64 | 0.97 | 0.71 | 0.74 | 0.25 | 0.74 | 0 | 0.49 | 0 | 0.11 | 30.19 | 2.24 | 0.74 | 0.25 | 1.1 | 0 | 0.61 | 0.12 | 2.28 | 1.14
| Analytical results for Al in OREAS 152b (Certified Value 8.02 wt.%) | [21 empty] | Certified
Al | Round | Replicate | Lab | Lab | Lab | Lab | Lab | Lab | Lab | Lab | Lab | Lab | Lab | Lab | Lab | Lab | Lab | Lab | Lab | Lab | Lab | Lab | 1
| No | No | 4.02 | 4.03 | 4.04 | 4.05 | 4.06 | 4.07 | 4.08 | 4.09 | 4.10 | 4.11 | 4.12 | 4.13 | 4.14 | 4.16 | 4.17 | 4.18 | 4.19 | 4.22 | 4.26 | 4.27 | wt.%
|  |  | 4A*OES | 4A*OES/MS | 4A*OES | 4A*OES | 4A*OES | 4A*OES | 4A*OES | 4A*OES | 4A*MS | 4A*OES | 4A*OES | 4A*OES | 4A*OES | 4A*OES | 4A*OES | 4A*OES | 4A*OES | 4A*OES | 4A*OES/MS | 4A*OES | 2
3
| 1 | 1 | 8.1712 | 8.7 | 8.34 | 7.77 | 7.93 | 8.05 | 8.1484 | 9.45 | 7.27 | 8.3607 | 8.26 | 7.4451 | 7.97 | 7.905 | 7.39 | 7.41 | 8.44 | 6.42 | 8.07 | 6.01 | 1
| 1 | 2 | 8.1218 | 8.34 | 8.34 | 7.87 | 7.94 | 7.8 | 8.1038 | 8.06 | 7.23 | 8.3292 | 8.21 | 7.9715 | 7.9 | 8.26 | 7.48 | 7.54 | 8.15 | 6.47 | 8.08 | 5.26 | 0
| 1 | 3 | 8.2752 | 8.45 | 8.21 | 7.93 | 7.92 | 8.05 | 8.2056 | 7.76 | 7.38 | 8.4044 | 8.19 | 7.9133 | 7.97 | 7.975 | 7.49 | 7.39 | 8.47 | 6.45 | 8.09 | 7.13 | 16
| 1 | 4 | 8.1719 | 8.59 | 8.22 | 8.16 | 7.76 | 7.95 | 8.2811 | 8.07 | 7.48 | 8.3297 | 8.21 | 7.971 | 7.99 | 8.3 | 7.53 | 7.41 | 8.63 | 6.17 | 8.37 | 7.21 | 8.0173
| 1 | 5 | 8.191 | 8.37 | 8.2 | 8.01 | 7.87 | 7.93 | 8.1952 | 6.37 | 7.55 | 8.2058 | 8.31 | 7.867 | 8.01 | 8.16 | 7.43 | 7.47 | 8.53 | 6.13 | 8.17 | 6.7 | 10
| 1 | 6 | 8.2098 | 8.2 | 8.36 | 8 | 7.84 | 8.01 | 8.42 | 8.09 | 7.45 | 8.3803 | 8.25 | 7.7653 | 7.76 | 8.275 | 7.41 | 7.55 | 8.31 | 6.32 | 8.09 | 7.94
| Mean |  | 8.1901 | 8.4417 | 8.2783 | 7.9567 | 7.8767 | 7.965 | 8.2257 | 7.9667 | 7.3933 | 8.335 | 8.2383 | 7.8222 | 7.9333 | 8.1458 | 7.455 | 7.4617 | 8.4217 | 6.3267 | 8.145 | 6.7083
| Median |  | 8.1814 | 8.41 | 8.28 | 7.965 | 7.895 | 7.98 | 8.2004 | 8.065 | 7.415 | 8.3452 | 8.23 | 7.8902 | 7.97 | 8.21 | 7.455 | 7.44 | 8.455 | 6.37 | 8.09 | 6.915
| Std Dev. |  | 0.050959 | 0.18038 | 0.075476 | 0.13352 | 0.068896 | 0.095026 | 0.11224 | 0.98254 | 0.12437 | 0.069675 | 0.044008 | 0.20011 | 0.092664 | 0.16785 | 0.053572 | 0.069976 | 0.16975 | 0.14679 | 0.11589 | 0.95204
| Rel.Std.Dev. |  | 0.6222% | 2.137% | 0.9117% | 1.678% | 0.8747% | 1.193% | 1.365% | 12.33% | 1.682% | 0.8359% | 0.5342% | 2.558% | 1.168% | 2.061% | 0.7186% | 0.9378% | 2.016% | 2.32% | 1.423% | 14.19%
| PDM3 |  | 2.156% | 5.293% | 3.256% | -0.756% | -1.754% | -0.652% | 2.599% | -0.6313% | -7.782% | 3.963% | 2.757% | -2.433% | -1.047% | 1.603% | -7.013% | -6.93% | 5.044% | -21.09% | 1.593% | -16.33%
| Z-Score (Absolute) |  | 0.57 | 1.21 | 0.79 | 0.02 | 0.23 | 0 | 0.66 | 0 | 1.45 | 0.94 | 0.69 | 0.36 | 0.08 | 0.46 | 1.29 | 1.28 | 1.15 | 4.15 | 0.45 | 3.19
| Analytical results for As in OREAS 152b (Certified Value 37.7 ppm) | [21 empty] | Certified
As | Round | Replicate | Lab | Lab | Lab | Lab | Lab | Lab | Lab | Lab | Lab | Lab | Lab | Lab | Lab | Lab | Lab | Lab | Lab | Lab |  |  | 1
| No | No | 4.02 | 4.03 | 4.04 | 4.05 | 4.06 | 4.07 | 4.08 | 4.09 | 4.10 | 4.11 | 4.13 | 4.14 | 4.16 | 4.17 | 4.18 | 4.19 | 4.22 | 4.26 |  |  | ppm
|  |  | 4A*MS | 4A*OES/MS | 4A*MS | 4A*OES | 4A*OES | 4A*MS | 4A*MS | 4A*OES | 4A*MS | 4A*OES | 4A*OES | 4A*MS | 4A*MS | 4A*OES | 4A*OES | 4A*OES | 4A*OES | 4A*OES/MS |  |  | 1
2
| 1 | 1 | 38 | 42 | 37.82 | 40 | 28 | 41 | 38 | 33 | 37 | 42.1463 | 32.4733 | 39 | 37 | 38 | 37 | 45 | 37 | 40 |  |  | 1
| 1 | 2 | 37.6 | 42 | 37.12 | 38 | 31 | 41 | 39 | 30 | 37 | 41.8885 | 33.8133 | 39 | 33 | 38 | 42 | 42 | 36 | 40 |  |  | 0
| 1 | 3 | 36.6 | 42 | 39.57 | 39 | 31 | 41 | 37 | 32 | 38 | 41.962 | 32.4133 | 39 | 32 | 34 | 39 | 42 | 35 | 41 |  |  | 16
| 1 | 4 | 35 | 42 | 37.47 | 41 | 33 | 42 | 40 | 31 | 36 | 41.763 | 32.73 | 39 | 33 | 30 | 40 | 47 | 36 | 40 |  |  | 37.7163
| 1 | 5 | 36.5 | 41 | 38.28 | 38 | 39 | 41 | 40 | 33 | 39 | 43.3112 | 31.24 | 40 | 36 | 35 | 39 | 41 | 38 | 40 |  |  | 11
| 1 | 6 | 38.9 | 43 | 37.09 | 39 | 32 | 39 | 38 | 31 | 39 | 43.3724 | 33.0933 | 39 | 37 | 36 | 37 | 40 | 35 | 42
| Mean |  | 37.1 | 42 | 37.8917 | 39.1667 | 32.3333 | 40.8333 | 38.6667 | 31.6667 | 37.6667 | 42.4072 | 32.6272 | 39.1667 | 34.6667 | 35.1667 | 39 | 42.8333 | 36.1667 | 40.5
| Median |  | 37.1 | 42 | 37.645 | 39 | 31.5 | 41 | 38.5 | 31.5 | 37.5 | 42.0542 | 32.6017 | 39 | 34.5 | 35.5 | 39 | 42 | 36 | 40
| Std Dev. |  | 1.3653 | 0.63246 | 0.93688 | 1.169 | 3.6697 | 0.98319 | 1.2111 | 1.2111 | 1.2111 | 0.73472 | 0.85188 | 0.40825 | 2.2509 | 2.9944 | 1.8974 | 2.6394 | 1.169 | 0.83666
| Rel.Std.Dev. |  | 3.68% | 1.506% | 2.473% | 2.985% | 11.35% | 2.408% | 3.132% | 3.824% | 3.215% | 1.733% | 2.611% | 1.042% | 6.493% | 8.515% | 4.865% | 6.162% | 3.232% | 2.066%
| PDM3 |  | -1.634% | 11.36% | 0.4651% | 3.846% | -14.27% | 8.265% | 2.52% | -16.04% | -0.1315% | 12.44% | -13.49% | 3.846% | -8.086% | -6.76% | 3.404% | 13.57% | -4.109% | 7.381%
| Z-Score (Absolute) |  | 0.33 | 1.05 | 0.11 | 0.25 | 1.68 | 0.72 | 0.11 | 1.87 | 0.17 | 1.17 | 1.6 | 0.25 | 1.02 | 0.88 | 0.2 | 1.29 | 0.6 | 0.63
| Analytical results for Ba in OREAS 152b (Certified Value 101 ppm) | [21 empty] | Certified
Ba | Round | Replicate | Lab | Lab | Lab | Lab | Lab | Lab | Lab | Lab | Lab | Lab | Lab | Lab | Lab | Lab | Lab | Lab | Lab | Lab | Lab | Lab | 1
| No | No | 4.02 | 4.03 | 4.04 | 4.05 | 4.06 | 4.07 | 4.08 | 4.09 | 4.10 | 4.11 | 4.12 | 4.13 | 4.14 | 4.16 | 4.17 | 4.18 | 4.19 | 4.22 | 4.26 | 4.27 | ppm
|  |  | 4A*MS | 4A*OES/MS | 4A*MS | 4A*OES | 4A*OES | 4A*MS | 4A*MS | 4A*OES | 4A*MS | 4A*OES | 4A*OES | 4A*OES | 4A*MS | 4A*MS | 4A*OES | 4A*OES | 4A*OES | 4A*OES | 4A*OES/MS | 4A*OES | 0
0
| 1 | 1 | 102 | 99 | 101.5 | 100 | 100 | 100 | 103 | 106 | 99 | 98.6682 | 108 | 104.4777 | 99 | 100 | 90 | 100 | 100 | 102 | 113 | 87 | 1
| 1 | 2 | 100.7 | 98 | 100.4 | 100 | 100 | 102 | 105 | 101 | 102 | 98.0734 | 105 | 104.8381 | 99 | 101 | 90 | 100 | 100 | 94 | 116 | 83 | 0
| 1 | 3 | 101.2 | 97 | 102.5 | 100 | 100 | 102 | 102 | 97 | 97 | 98.3839 | 105 | 103.851 | 101 | 101 | 90 | 100 | 100 | 91 | 114 | 104 | 16
| 1 | 4 | 101 | 95 | 100.2 | 100 | 100 | 103 | 102 | 100 | 104 | 97.2258 | 105 | 106.6991 | 101 | 102 | 90 | 100 | 110 | 97 | 119 | 104 | 100.9851
| 1 | 5 | 103.6 | 98 | 100.8 | 100 | 100 | 102 | 102 | 93 | 98 | 95.8777 | 107 | 101.7118 | 102 | 102 | 90 | 100 | 100 | 94 | 118 | 99 | 12
| 1 | 6 | 102 | 95 | 105.6 | 100 | 100 | 98 | 101 | 100 | 102 | 98.4015 | 104 | 105.4919 | 100 | 103 | 90 | 100 | 100 | 93 | 122 | 105
| Mean |  | 101.75 | 97 | 101.8333 | 100 | 100 | 101.1667 | 102.5 | 99.5 | 100.3333 | 97.7717 | 105.6667 | 104.5116 | 100.3333 | 101.5 | 90 | 100 | 101.6667 | 95.1667 | 117 | 97
| Median |  | 101.6 | 97.5 | 101.15 | 100 | 100 | 102 | 102 | 100 | 100.5 | 98.2287 | 105 | 104.6579 | 100.5 | 101.5 | 90 | 100 | 100 | 94 | 117 | 101.5
| Std Dev. |  | 1.0502 | 1.6733 | 2.0265 | 0 | 0 | 1.8348 | 1.3784 | 4.3243 | 2.7325 | 1.0537 | 1.5055 | 1.681 | 1.2111 | 1.0488 | 0 | 0 | 4.0825 | 3.8687 | 3.3466 | 9.6125
| Rel.Std.Dev. |  | 1.032% | 1.725% | 1.99% | 0% | 0% | 1.814% | 1.345% | 4.346% | 2.723% | 1.078% | 1.425% | 1.608% | 1.207% | 1.033% | 0% | 0% | 4.016% | 4.065% | 2.86% | 9.91%
| PDM3 |  | 0.7574% | -3.946% | 0.84% | -0.9755% | -0.9755% | 0.1798% | 1.5% | -1.471% | -0.6454% | -3.182% | 4.636% | 3.492% | -0.6454% | 0.5099% | -10.88% | -0.9755% | 0.6749% | -5.762% | 15.86% | -3.946%
| Z-Score (Absolute) |  | 0.66 | 1.54 | 0.69 | 0.15 | 0.15 | 0.39 | 1 | 0.39 | 0 | 1.18 | 2.47 | 1.93 | 0 | 0.54 | 4.78 | 0.15 | 0.62 | 2.39 | 7.71 | 1.54
| Analytical results for Be in OREAS 152b (Certified Value 0.52 ppm) | [21 empty] | Certified
Be | Round | Replicate | Lab | Lab | Lab | Lab | Lab | Lab | Lab | Lab | Lab | Lab | Lab | Lab | Lab | Lab | Lab | Lab | Lab | Lab | Lab |  | 1
| No | No | 4.02 | 4.03 | 4.04 | 4.05 | 4.06 | 4.07 | 4.08 | 4.09 | 4.10 | 4.11 | 4.12 | 4.13 | 4.14 | 4.16 | 4.17 | 4.18 | 4.19 | 4.26 | 4.27 |  | ppm
|  |  | 4A*MS | 4A*OES/MS | 4A*MS | 4A*OES | 4A*OES | 4A*MS | 4A*MS | 4A*OES | 4A*MS | 4A*OES | 4A*OES | 4A*OES | 4A*MS | 4A*MS | 4A*OES | 4A*OES | 4A*OES | 4A*OES/MS | 4A*MS |  | 2
2
| 1 | 1 | 0.53 | 0.5 | < 0.5 | 0.5 | 0.5 | 0.6 | 0.5 | < 1 | < 1 | 0.47244 | < 5 | 0.4425 | 0.5 | 0.5 | < 0.5 | 0.6 | 0.5 | 0.7 | 0.8 |  | 1
| 1 | 2 | 0.56 | 0.5 | 0.5115 | 0.5 | 0.5 | 0.6 | < 0.5 | < 1 | < 1 | < 0.5 | < 5 | 0.435 | 0.5 | 0.6 | < 0.5 | 0.6 | 0.5 | 0.7 | 0.6 |  | 0
| 1 | 3 | 0.52 | 0.5 | < 0.5 | 0.5 | 0.5 | 0.6 | 0.6 | < 1 | < 1 | 0.47245 | < 5 | 0.4075 | 0.5 | 0.6 | < 0.5 | 0.6 | 0.5 | 0.7 | 1.2 |  | 16
| 1 | 4 | 0.53 | 0.5 | 0.5986 | 0.5 | 0.5 | 0.5 | 0.5 | < 1 | < 1 | 0.50377 | < 5 | 0.3975 | 0.5 | 0.6 | < 0.5 | 0.6 | 0.5 | 0.7 | 1.1 |  | 0.51916
| 1 | 5 | 0.55 | 0.5 | 0.5648 | 0.5 | 0.5 | 0.5 | < 0.5 | < 1 | < 1 | < 0.5 | < 5 | 0.305 | 0.5 | 0.6 | < 0.5 | 0.6 | 0.5 | 0.6 | 0.8 |  | 13
| 1 | 6 | 0.53 | 0.5 | < 0.5 | 0.5 | 0.5 | 0.5 | 0.6 | < 1 | < 1 | 0.46635 | < 5 | 0.4025 | 0.5 | 0.5 | < 0.5 | 0.6 | 0.5 | 0.7 | 1
| Mean |  | 0.53667 | 0.5 | 0.5583 | 0.5 | 0.5 | 0.55 | 0.55 |  |  | 0.47875 |  | 0.39833 | 0.5 | 0.56667 |  | 0.6 | 0.5 | 0.68333 | 0.91667
| Median |  | 0.53 | 0.5 | 0.5648 | 0.5 | 0.5 | 0.55 | 0.55 |  |  | 0.47244 |  | 0.405 | 0.5 | 0.6 |  | 0.6 | 0.5 | 0.7 | 0.9
| Std Dev. |  | 0.015055 | 0 | 0.043912 | 0 | 0 | 0.054772 | 0.057735 |  |  | 0.016924 |  | 0.04921 | 0 | 0.05164 |  | 0 | 0 | 0.040825 | 0.22286
| Rel.Std.Dev. |  | 2.805% | 0% | 7.865% | 0% | 0% | 9.959% | 10.5% |  |  | 3.535% |  | 12.35% | 0% | 9.113% |  | 0% | 0% | 5.974% | 24.31%
| PDM3 |  | 3.373% | -3.69% | 7.54% | -3.69% | -3.69% | 5.941% | 5.941% |  |  | -7.783% |  | -23.27% | -3.69% | 9.151% |  | 15.57% | -3.69% | 31.62% | 76.57%
| Z-Score (Absolute) |  | 0.49 | 0 | 1.29 | 0 | 0 | 0.67 | 0.67 | 0 | 0 | 1.31 | 26.97 | 1.37 | 0 | 0.9 | 3.37 | 1.35 | 0 | 2.47 | 5.62
| Analytical results for Bi in OREAS 152b (Certified Value 1.3 ppm) | [21 empty] | Certified
Bi | Round | Replicate | Lab | Lab | Lab | Lab | Lab | Lab | Lab | Lab | Lab | Lab | Lab | Lab | Lab | Lab | Lab | Lab | Lab | Lab | Lab | Lab | 1
| No | No | 4.02 | 4.03 | 4.04 | 4.05 | 4.06 | 4.07 | 4.08 | 4.09 | 4.10 | 4.11 | 4.12 | 4.13 | 4.14 | 4.16 | 4.17 | 4.18 | 4.19 | 4.22 | 4.26 | 4.27 | ppm
|  |  | 4A*MS | 4A*OES/MS | 4A*MS | 4A*OES | 4A*OES | 4A*MS | 4A*MS | 4A*OES | 4A*MS | 4A*OES | 4A*OES | 4A*OES | 4A*MS | 4A*MS | 4A*OES | 4A*OES | 4A*OES | 4A*OES | 4A*OES/MS | 4A*MS | 2
3
| 1 | 1 | 1.35 | 1.52 | 1.2891 | < 2 | 3 | 1.3 | 2.01 | < 5 | 1.3 | 1.3413 | < 10 | < 2 | 1.2 | 1.1 | < 2 | 3 | < 2 | < 5 | 1.25 | 1.8 | 1
| 1 | 2 | 1.34 | 1.55 | 1.2991 | < 2 | 3 | 1.3 | 1.36 | < 5 | 1.3 | 1.3197 | < 10 | < 2 | 1.2 | 1.14 | 2 | < 2 | < 2 | < 5 | 1.24 | 1.8 | 0
| 1 | 3 | 1.36 | 1.52 | 1.3145 | 2 | 5 | 1.4 | 1.38 | < 5 | 1.2 | 1.3286 | < 10 | < 2 | 1.1 | 1.12 | < 2 | < 2 | < 2 | < 5 | 1.28 | 2.1 | 16
| 1 | 4 | 1.33 | 1.51 | 1.2345 | < 2 | 3 | 1.3 | 1.42 | < 5 | 1.2 | 1.2978 | < 10 | < 2 | 1.2 | 1.16 | 3 | < 2 | < 2 | < 5 | 1.28 | 2.3 | 1.3034
| 1 | 5 | 1.32 | 1.57 | 1.2855 | < 2 | < 2 | 1.4 | 1.31 | < 5 | 1.4 | 1.3912 | < 10 | < 2 | 1.1 | 1.4 | 2 | < 2 | < 2 | < 5 | 1.25 | 1.9 | 14
| 1 | 6 | 1.36 | 1.55 | 1.2764 | < 2 | 2 | 1.4 | 1.31 | < 5 | 1.2 | 1.3472 | < 10 | < 2 | 1.2 | 1.15 | < 2 | < 2 | < 2 | < 5 | 1.26 | 2.1
| Mean |  | 1.3433 | 1.5367 | 1.2832 | 2 | 3.2 | 1.35 | 1.465 |  | 1.2667 | 1.3376 |  |  | 1.1667 | 1.1783 | 2.3333 | 3 |  |  | 1.26 | 2
| Median |  | 1.345 | 1.535 | 1.2873 | 2 | 3 | 1.35 | 1.37 |  | 1.25 | 1.3349 |  |  | 1.2 | 1.145 | 2 | 3 |  |  | 1.255 | 2
| Std Dev. |  | 0.01633 | 0.023381 | 0.027162 |  | 1.0954 | 0.054772 | 0.27031 |  | 0.08165 | 0.031513 |  |  | 0.05164 | 0.11071 | 0.57735 |  |  |  | 0.016733 | 0.2
| Rel.Std.Dev. |  | 1.216% | 1.522% | 2.117% |  | 34.23% | 4.057% | 18.45% |  | 6.446% | 2.356% |  |  | 4.426% | 9.395% | 24.74% |  |  |  | 1.328% | 10%
| PDM3 |  | 3.063% | 17.9% | -1.552% | 53.44% | 145.5% | 3.574% | 12.4% |  | -2.819% | 2.625% |  |  | -10.49% | -9.596% | 79.02% | 130.2% |  |  | -3.331% | 53.44%
| Z-Score (Absolute) |  | 0.01 | 0.76 | 0.22 | 0.67 | 5.79 | 0.04 | 0.48 | 4.5 | 0.29 | 0.01 | 14.2 | 1.32 | 0.67 | 0.63 | 1.27 | 0.03 | 1.32 | 4.5 | 0.31 | 2.56
| Analytical results for Ca in OREAS 152b (Certified Value 1.97 wt.%) | [21 empty] | Certified
Ca | Round | Replicate | Lab | Lab | Lab | Lab | Lab | Lab | Lab | Lab | Lab | Lab | Lab | Lab | Lab | Lab | Lab | Lab | Lab | Lab | Lab | Lab | 1
| No | No | 4.02 | 4.03 | 4.04 | 4.05 | 4.06 | 4.07 | 4.08 | 4.09 | 4.10 | 4.11 | 4.12 | 4.13 | 4.14 | 4.16 | 4.17 | 4.18 | 4.19 | 4.22 | 4.26 | 4.27 | wt.%
|  |  | 4A*OES | 4A*OES/MS | 4A*OES | 4A*OES | 4A*OES | 4A*OES | 4A*OES | 4A*OES | 4A*MS | 4A*OES | 4A*OES | 4A*OES | 4A*OES | 4A*OES | 4A*OES | 4A*OES | 4A*OES | 4A*OES | 4A*OES/MS | 4A*OES | 2
3
| 1 | 1 | 1.9753 | 1.91 | 1.94 | 1.93 | 1.9 | 2.03 | 2.0293 | 2.34 | 1.98 | 2.083 | 1.99 | 1.9553 | 2.09 | 1.905 | 1.91 | 1.82 | 2.03 | 1.91 | 2.1 | 1.59 | 1
| 1 | 2 | 1.9206 | 1.9 | 2 | 1.92 | 1.92 | 1.99 | 2.034 | 2.03 | 1.86 | 2.09 | 1.95 | 1.9545 | 2.12 | 1.995 | 1.86 | 1.87 | 1.97 | 1.9 | 2.11 | 1.45 | 0
| 1 | 3 | 1.9732 | 1.9 | 1.96 | 1.94 | 1.9 | 2.03 | 2.064 | 1.95 | 2.03 | 2.0896 | 1.95 | 1.9835 | 2.08 | 1.945 | 1.86 | 1.83 | 2.03 | 1.86 | 2.13 | 1.81 | 16
| 1 | 4 | 1.9279 | 1.9 | 1.99 | 1.99 | 1.86 | 2 | 2.0658 | 1.97 | 1.86 | 2.0602 | 1.96 | 1.983 | 2.06 | 2 | 1.9 | 1.87 | 2.1 | 1.92 | 2.18 | 1.86 | 1.9695
| 1 | 5 | 1.9498 | 1.91 | 1.98 | 1.98 | 1.9 | 1.99 | 2.0471 | 1.8 | 2.05 | 2.0356 | 2 | 1.8484 | 2.08 | 1.98 | 1.84 | 1.87 | 2.05 | 1.9 | 2.09 | 1.73 | 15
| 1 | 6 | 1.923 | 1.89 | 1.95 | 1.97 | 1.89 | 2.02 | 2.0715 | 1.97 | 1.86 | 2.0844 | 1.96 | 1.9639 | 1.98 | 1.995 | 1.85 | 1.83 | 2.01 | 1.87 | 2.09 | 1.95
| Mean |  | 1.945 | 1.9017 | 1.97 | 1.955 | 1.895 | 2.01 | 2.052 | 2.01 | 1.94 | 2.0738 | 1.9683 | 1.9481 | 2.0683 | 1.97 | 1.87 | 1.8483 | 2.0317 | 1.8933 | 2.1167 | 1.7317
| Median |  | 1.9388 | 1.9 | 1.97 | 1.955 | 1.9 | 2.01 | 2.0556 | 1.97 | 1.92 | 2.0837 | 1.96 | 1.9596 | 2.08 | 1.9875 | 1.86 | 1.85 | 2.03 | 1.9 | 2.105 | 1.77
| Std Dev. |  | 0.024932 | 0.0075277 | 0.023664 | 0.02881 | 0.019748 | 0.018974 | 0.017765 | 0.179 | 0.090554 | 0.021682 | 0.02137 | 0.050508 | 0.047504 | 0.037683 | 0.028284 | 0.024014 | 0.043089 | 0.023381 | 0.034448 | 0.18422
| Rel.Std.Dev. |  | 1.282% | 0.3958% | 1.201% | 1.474% | 1.042% | 0.944% | 0.8658% | 8.905% | 4.668% | 1.046% | 1.086% | 2.593% | 2.297% | 1.913% | 1.513% | 1.299% | 2.121% | 1.235% | 1.627% | 10.64%
| PDM3 |  | -1.247% | -3.446% | 0.02375% | -0.7379% | -3.784% | 2.055% | 4.185% | 2.055% | -1.499% | 5.295% | -0.06087% | -1.088% | 5.016% | 0.02375% | -5.054% | -6.154% | 3.155% | -3.869% | 7.471% | -12.08%
| Z-Score (Absolute) |  | 0.18 | 0.64 | 0.09 | 0.07 | 0.71 | 0.51 | 0.96 | 0.51 | 0.23 | 1.19 | 0.07 | 0.14 | 1.14 | 0.09 | 0.98 | 1.21 | 0.75 | 0.73 | 1.65 | 2.45
| Analytical results for Cd in OREAS 152b (Certified Value 0.23 ppm) | [21 empty] | Certified
Cd | Round | Replicate | Lab | Lab | Lab | Lab | Lab | Lab | Lab | Lab | Lab | Lab | Lab | Lab | Lab | Lab | Lab | Lab | Lab | Lab | Lab | Lab | 1
| No | No | 4.02 | 4.03 | 4.04 | 4.05 | 4.06 | 4.07 | 4.08 | 4.09 | 4.10 | 4.11 | 4.12 | 4.13 | 4.14 | 4.16 | 4.17 | 4.18 | 4.19 | 4.22 | 4.26 | 4.27 | ppm
|  |  | 4A*MS | 4A*OES/MS | 4A*MS | 4A*OES | 4A*OES | 4A*MS | 4A*MS | 4A*OES | 4A*MS | 4A*OES | 4A*OES | 4A*OES | 4A*MS | 4A*MS | 4A*OES | 4A*OES | 4A*OES | 4A*OES | 4A*OES/MS | 4A*MS | 2
2
| 1 | 1 | 0.23 | 0.23 | 0.2304 | < 0.5 | < 0.5 | < 0.5 | 0.22 | < 0.4 | 0.2 | 0.22311 | < 5 | 0.30556 | < 0.5 | 0.26 | < 0.5 | < 0.5 | < 0.5 | < 1 | 0.31 | < 0.5 | 1
| 1 | 2 | 0.22 | 0.21 | < 0.2 | < 0.5 | < 0.5 | < 0.5 | 0.24 | < 0.4 | 0.2 | 0.19366 | < 5 | 0.36 | < 0.5 | 0.26 | < 0.5 | < 0.5 | < 0.5 | < 1 | 0.34 | < 0.5 | 0
| 1 | 3 | 0.2 | 0.21 | 0.2168 | < 0.5 | < 0.5 | < 0.5 | 0.24 | < 0.4 | 0.2 | 0.18349 | < 5 | 0.34 | < 0.5 | 0.27 | < 0.5 | < 0.5 | 0.6 | < 1 | 0.36 | < 0.5 | 16
| 1 | 4 | 0.23 | 0.21 | < 0.2 | < 0.5 | < 0.5 | < 0.5 | 0.21 | < 0.4 | < 0.1 | 0.21449 | < 5 | 0.35889 | < 0.5 | 0.26 | < 0.5 | < 0.5 | < 0.5 | < 1 | 0.35 | < 0.5 | 0.22795
| 1 | 5 | 0.24 | 0.21 | < 0.2 | 0.5 | < 0.5 | < 0.5 | 0.24 | < 0.4 | 0.3 | 0.23437 | < 5 | 0.33667 | < 0.5 | 0.27 | < 0.5 | < 0.5 | < 0.5 | < 1 | 0.31 | < 0.5 | 16
| 1 | 6 | 0.25 | 0.21 | 0.2618 | < 0.5 | < 0.5 | < 0.5 | 0.21 | < 0.4 | 0.2 | 0.21903 | < 5 | 0.30556 | < 0.5 | 0.27 | < 0.5 | < 0.5 | < 0.5 | < 1 | 0.32 | < 0.5
| Mean |  | 4.02: 0.22833; 4.03: 0.21333; 4.04: 0.23633; 4.05: 0.5; 4.08: 0.22667; 4.10: 0.22; 4.11: 0.21136; 4.13: 0.33444; 4.16: 0.265; 4.19: 0.6; 4.26: 0.33167
| Median |  | 4.02: 0.23; 4.03: 0.21; 4.04: 0.2304; 4.05: 0.5; 4.08: 0.23; 4.10: 0.2; 4.11: 0.21676; 4.13: 0.33833; 4.16: 0.265; 4.19: 0.6; 4.26: 0.33
| Std Dev. |  | 4.02: 0.017224; 4.03: 0.008165; 4.04: 0.023079; 4.08: 0.015055; 4.10: 0.044721; 4.11: 0.01911; 4.13: 0.024313; 4.16: 0.0054772; 4.26: 0.02137
| Rel.Std.Dev. |  | 4.02: 7.543%; 4.03: 3.827%; 4.04: 9.766%; 4.08: 6.642%; 4.10: 20.33%; 4.11: 9.042%; 4.13: 7.27%; 4.16: 2.067%; 4.26: 6.443%
| PDM3 |  | 4.02: 0.1687%; 4.03: -6.412%; 4.04: 3.678%; 4.05: 119.3%; 4.08: -0.5624%; 4.10: -3.487%; 4.11: -7.278%; 4.13: 46.72%; 4.16: 16.25%; 4.19: 163.2%; 4.26: 45.5%
| Z-Score (Absolute) |  | 0.63 | NA | 2.36 | NA | 0 | 0 | 0.67 | 1.44 | 1.69 | 1.12 | 65.02 | 2.44 | 0 | 0.43 | 0 | 0 | NA | 7.22 | 2.36 | 0
| Analytical results for Ce in OREAS 152b (Certified Value 12.9 ppm) | [21 empty] | Certified
Ce | Round | Replicate | 4.02: Lab; 4.03: Lab; 4.04: Lab; 4.05: Lab; 4.06: Lab; 4.07: Lab; 4.08: Lab; 4.09: Lab | 1
| No | No | 4.02: 4.02; 4.03: 4.03; 4.04: 4.04; 4.05: 4.07; 4.06: 4.10; 4.07: 4.14; 4.08: 4.26; 4.09: 4.27 | ppm
|  |  | 4.02: 4A*MS; 4.03: 4A*OES/MS; 4.04: 4A*MS; 4.05: 4A*MS; 4.06: 4A*MS; 4.07: 4A*MS; 4.08: 4A*OES/MS; 4.09: 4A*MS | 1
1
| 1 | 1 | 4.02: 13.22; 4.03: 16.3; 4.04: 12.1758; 4.05: 13.6; 4.06: 11; 4.07: 13.2; 4.08: 16.68; 4.09: 8.2 | 1
| 1 | 2 | 4.02: 13.12; 4.03: 16.3; 4.04: 12.4943; 4.05: 13.5; 4.06: 11; 4.07: 11; 4.08: 16.77; 4.09: 7.8 | 0
| 1 | 3 | 4.02: 13.36; 4.03: 16.2; 4.04: 12.2668; 4.05: 13.6; 4.06: 10; 4.07: 11.2; 4.08: 16.72; 4.09: 9.6 | 16
| 1 | 4 | 4.02: 13; 4.03: 16.3; 4.04: 12.4033; 4.05: 13.5; 4.06: 11; 4.07: 11; 4.08: 16.23; 4.09: 10.2 | 12.9381
| 1 | 5 | 4.02: 13.13; 4.03: 16.3; 4.04: 12.1485; 4.05: 13.8; 4.06: 12; 4.07: 11.2; 4.08: 16.32; 4.09: 8.6 | 17
| 1 | 6 | 4.02: 13.37; 4.03: 16; 4.04: 12.3396; 4.05: 13.3; 4.06: 12; 4.07: 11.8; 4.08: 17.64; 4.09: 10.1
| Mean |  | 4.02: 13.2; 4.03: 16.2333; 4.04: 12.3047; 4.05: 13.55; 4.06: 11.1667; 4.07: 11.5667; 4.08: 16.7267; 4.09: 9.0833
| Median |  | 4.02: 13.175; 4.03: 16.3; 4.04: 12.3032; 4.05: 13.55; 4.06: 11; 4.07: 11.2; 4.08: 16.7; 4.09: 9.1
| Std Dev. |  | 4.02: 0.14574; 4.03: 0.12111; 4.04: 0.13367; 4.05: 0.16432; 4.06: 0.75277; 4.07: 0.85245; 4.08: 0.50007; 4.09: 1.0206
| Rel.Std.Dev. |  | 4.02: 1.104%; 4.03: 0.746%; 4.04: 1.086%; 4.05: 1.213%; 4.06: 6.741%; 4.07: 7.37%; 4.08: 2.99%; 4.09: 11.24%
| PDM3 |  | 4.02: 2.024%; 4.03: 25.47%; 4.04: -4.895%; 4.05: 4.73%; 4.06: -13.69%; 4.07: -10.6%; 4.08: 29.28%; 4.09: -29.79%
| Z-Score (Absolute) |  | 4.02: 0.22; 4.03: 1.69; 4.04: 0.22; 4.05: 0.39; 4.06: 0.77; 4.07: 0.58; 4.08: 1.93; 4.09: 1.79
| Analytical results for Co in OREAS 152b (Certified Value 12.5 ppm) | [21 empty] | Certified
Co | Round | Replicate | Lab | Lab | Lab | Lab | Lab | Lab | Lab | Lab | Lab | Lab | Lab | Lab | Lab | Lab | Lab | Lab | Lab | Lab | Lab | Lab | 1
| No | No | 4.02 | 4.03 | 4.04 | 4.05 | 4.06 | 4.07 | 4.08 | 4.09 | 4.10 | 4.11 | 4.12 | 4.13 | 4.14 | 4.16 | 4.17 | 4.18 | 4.19 | 4.22 | 4.26 | 4.27 | ppm
|  |  | 4A*MS | 4A*OES/MS | 4A*OES | 4A*OES | 4A*OES | 4A*OES | 4A*MS | 4A*OES | 4A*MS | 4A*OES | 4A*OES | 4A*OES | 4A*MS | 4A*OES | 4A*OES | 4A*OES | 4A*OES | 4A*OES | 4A*OES/MS | 4A*OES | 1
1
| 1 | 1 | 12.7 | 13.5 | 12 | 12 | 12 | 15 | 12.4 | 11 | 12.5 | 11.8487 | 16 | 10.45 | 13 | 13 | 11 | 12 | 13 | 11 | 14.9 | 8.9 | 1
| 1 | 2 | 12.8 | 13.5 | 12 | 12 | 12 | 15 | 12.5 | 12 | 14.2 | 11.9211 | 14 | 10.5178 | 13 | 13 | 11 | 12 | 12 | 11 | 15.1 | 9.98 | 0
| 1 | 3 | 12.9 | 13.3 | 12 | 12 | 12 | 15 | 12.4 | 11 | 13.1 | 12.0123 | 14 | 11.1444 | 13 | 16 | 11 | 12 | 13 | 10 | 14.9 | 10.51 | 16
| 1 | 4 | 12.6 | 13.3 | 12 | 11 | 12 | 15 | 12.7 | 12 | 13.2 | 11.7608 | 15 | 10.6378 | 14 | 15 | 11 | 12 | 12 | 11 | 15.3 | 11.34 | 12.5258
| 1 | 5 | 13.4 | 13.3 | 12 | 11 | 12 | 10 | 12.6 | 12 | 13.9 | 12.2089 | 15 | 10.2356 | 13 | 15 | 10 | 12 | 13 | 11 | 14.3 | 10.38 | 18
| 1 | 6 | 12.8 | 13.4 | 12 | 11 | 12 | 15 | 12.3 | 11 | 13.5 | 12.0411 | 15 | 10.21 | 13 | 16 | 10 | 12 | 12 | 11 | 15.3 | 11.04
| Mean |  | 12.8667 | 13.3833 | 12 | 11.5 | 12 | 14.1667 | 12.4833 | 11.5 | 13.4 | 11.9655 | 14.8333 | 10.5326 | 13.1667 | 14.6667 | 10.6667 | 12 | 12.5 | 10.8333 | 14.9667 | 10.3583
| Median |  | 12.8 | 13.35 | 12 | 11.5 | 12 | 15 | 12.45 | 11.5 | 13.35 | 11.9667 | 15 | 10.4839 | 13 | 15 | 11 | 12 | 12.5 | 11 | 15 | 10.445
| Std Dev. |  | 0.28048 | 0.098319 | 0 | 0.54772 | 0 | 2.0412 | 0.1472 | 0.54772 | 0.60663 | 0.15791 | 0.75277 | 0.34198 | 0.40825 | 1.3663 | 0.5164 | 0 | 0.54772 | 0.40825 | 0.37238 | 0.86275
| Rel.Std.Dev. |  | 2.18% | 0.7346% | 0% | 4.763% | 0% | 14.41% | 1.179% | 4.763% | 4.527% | 1.32% | 5.075% | 3.247% | 3.101% | 9.315% | 4.841% | 0% | 4.382% | 3.768% | 2.488% | 8.329%
| PDM3 |  | 2.721% | 6.846% | -4.198% | -8.19% | -4.198% | 13.1% | -0.3392% | -8.19% | 6.979% | -4.474% | 18.42% | -15.91% | 5.116% | 17.09% | -14.84% | -4.198% | -0.2061% | -13.51% | 19.49% | -17.3%
| Z-Score (Absolute) |  | 0.41 | 0.75 | 0.16 | 0.48 | 0.16 | 1.26 | 0.16 | 0.48 | 0.76 | 0.18 | 1.69 | 1.12 | 0.6 | 1.58 | 1.03 | 0.16 | 0.17 | 0.92 | 1.78 | 1.23
| Analytical results for Cr in OREAS 152b (Certified Value 18.7 ppm) | [21 empty] | Certified
Cr | Round | Replicate | Lab | Lab | Lab | Lab | Lab | Lab | Lab | Lab | Lab | Lab | Lab | Lab | Lab | Lab | Lab | Lab | Lab | Lab | Lab | Lab | 1
| No | No | 4.02 | 4.03 | 4.04 | 4.05 | 4.06 | 4.07 | 4.08 | 4.09 | 4.10 | 4.11 | 4.12 | 4.13 | 4.14 | 4.16 | 4.17 | 4.18 | 4.19 | 4.22 | 4.26 | 4.27 | ppm
|  |  | 4A*OES | 4A*OES/MS | 4A*OES | 4A*OES | 4A*OES | 4A*OES | 4A*OES | 4A*OES | 4A*MS | 4A*OES | 4A*OES | 4A*OES | 4A*OES | 4A*OES | 4A*OES | 4A*OES | 4A*OES | 4A*OES | 4A*OES/MS | 4A*OES | 1
2
| 1 | 1 | 10 | 17 | 22 | 18 | 17 | 20 | 18 | 12 | 15 | 20.8196 | 21 | 20.86 | 20 | 32 | 17 | 17 | 18 | 20 | 9 | 8 | 1
| 1 | 2 | 8 | 18 | 20 | 18 | 17 | 20 | 19 | 15 | 18 | 20.4851 | 21 | 27.19 | 20 | 36 | 17 | 18 | 18 | 20 | 9 | 15 | 0
| 1 | 3 | 8 | 18 | 20 | 18 | 18 | 20 | 20 | 15 | 18 | 20.541 | 21 | 24.235 | 20 | 38 | 17 | 17 | 17 | 20 | 10 | 9 | 16
| 1 | 4 | 9 | 19 | 19 | 19 | 18 | 20 | 19 | 16 | 18 | 21.2003 | 19 | 25.6033 | 10 | 36 | 17 | 18 | 20 | 18 | 10 | 10 | 18.6598
| 1 | 5 | 12 | 19 | 21 | 19 | 18 | 20 | 19 | 16 | 18 | 21.0438 | 20 | 23.5867 | 10 | 32 | 16 | 17 | 19 | 18 | 8 | 8 | 19
| 1 | 6 | 10 | 18 | 20 | 19 | 17 | 10 | 15 | 15 | 18 | 21.8897 | 19 | 22.4333 | 20 | 32 | 17 | 17 | 18 | 19 | 10 | 11
| Mean |  | 9.5 | 18.1667 | 20.3333 | 18.5 | 17.5 | 18.3333 | 18.3333 | 14.8333 | 17.5 | 20.9966 | 20.1667 | 23.9847 | 16.6667 | 34.3333 | 16.8333 | 17.3333 | 18.3333 | 19.1667 | 9.3333 | 10.1667
| Median |  | 9.5 | 18 | 20 | 18.5 | 17.5 | 20 | 19 | 15 | 18 | 20.9317 | 20.5 | 23.9108 | 20 | 34 | 17 | 17 | 18 | 19.5 | 9.5 | 9.5
| Std Dev. |  | 1.5166 | 0.75277 | 1.0328 | 0.54772 | 0.54772 | 4.0825 | 1.7512 | 1.472 | 1.2247 | 0.51807 | 0.98319 | 2.2488 | 5.164 | 2.6583 | 0.40825 | 0.5164 | 1.0328 | 0.98319 | 0.8165 | 2.6394
| Rel.Std.Dev. |  | 15.96% | 4.144% | 5.079% | 2.961% | 3.13% | 22.27% | 9.552% | 9.923% | 6.999% | 2.467% | 4.875% | 9.376% | 30.98% | 7.743% | 2.425% | 2.979% | 5.633% | 5.13% | 8.748% | 25.96%
| PDM3 |  | -49.09% | -2.643% | 8.969% | -0.8562% | -6.215% | -1.749% | -1.749% | -20.51% | -6.215% | 12.52% | 8.076% | 28.54% | -10.68% | 84% | -9.788% | -7.109% | -1.749% | 2.717% | -49.98% | -45.52%
| Z-Score (Absolute) |  | 3.93 | 0.04 | 0.94 | 0.11 | 0.34 | 0.04 | 0.04 | 1.54 | 0.34 | 1.23 | 0.86 | 2.58 | 0.71 | 7.23 | 0.64 | 0.41 | 0.04 | 0.41 | 4.01 | 3.63
| Analytical results for Cs in OREAS 152b (Certified Value 0.41 ppm) | [21 empty] | Certified
Cs | Round | Replicate | 4.02: Lab; 4.03: Lab; 4.04: Lab; 4.05: Lab; 4.06: Lab; 4.07: Lab; 4.08: Lab; 4.09: Lab; 4.10: Lab; 4.11: Lab | 1
| No | No | 4.02: 4.02; 4.03: 4.03; 4.04: 4.04; 4.05: 4.07; 4.06: 4.08; 4.07: 4.11; 4.08: 4.14; 4.09: 4.16; 4.10: 4.26; 4.11: 4.27 | ppm
|  |  | 4.02: 4A*MS; 4.03: 4A*OES/MS; 4.04: 4A*MS; 4.05: 4A*MS; 4.06: 4A*MS; 4.07: 4A*OES; 4.08: 4A*MS; 4.09: 4A*MS; 4.10: 4A*OES/MS; 4.11: 4A*MS | 2
3
| 1 | 1 | 4.02: 0.42; 4.03: < 1; 4.04: 0.4455; 4.05: 0.4; 4.06: 0.4; 4.07: 0.43501; 4.08: 0.4; 4.09: 0.4; 4.10: < 5; 4.11: 0.3 | 1
| 1 | 2 | 4.02: 0.43; 4.03: < 1; 4.04: 0.4209; 4.05: 0.4; 4.06: 0.5; 4.07: 0.41551; 4.08: 0.4; 4.09: 0.4; 4.10: < 5; 4.11: 0.3 | 0
| 1 | 3 | 4.02: 0.42; 4.03: < 1; 4.04: 0.4258; 4.05: 0.4; 4.06: 0.5; 4.07: 0.37668; 4.08: 0.4; 4.09: 0.4; 4.10: < 5; 4.11: 0.4 | 16
| 1 | 4 | 4.02: 0.4; 4.03: < 1; 4.04: 0.3753; 4.05: 0.4; 4.06: 0.5; 4.07: 0.44203; 4.08: 0.4; 4.09: 0.4; 4.10: < 5; 4.11: 0.4 | 0.41003
| 1 | 5 | 4.02: 0.44; 4.03: < 1; 4.04: 0.3902; 4.05: 0.4; 4.06: 0.4; 4.07: 0.32001; 4.08: 0.4; 4.09: 0.4; 4.10: < 5; 4.11: 0.4 | 20
| 1 | 6 | 4.02: 0.42; 4.03: < 1; 4.04: 0.4679; 4.05: 0.4; 4.06: 0.4; 4.07: 0.43564; 4.08: 0.4; 4.09: 0.4; 4.10: < 5; 4.11: 0.4
| Mean |  | 4.02: 0.42167; 4.04: 0.42093; 4.05: 0.4; 4.06: 0.45; 4.07: 0.40415; 4.08: 0.4; 4.09: 0.4; 4.11: 0.36667
| Median |  | 4.02: 0.42; 4.04: 0.42335; 4.05: 0.4; 4.06: 0.45; 4.07: 0.42526; 4.08: 0.4; 4.09: 0.4; 4.11: 0.4
| Std Dev. |  | 4.02: 0.013292; 4.04: 0.034235; 4.05: 6.0809e-17; 4.06: 0.054772; 4.07: 0.047628; 4.08: 6.0809e-17; 4.09: 6.0809e-17; 4.11: 0.05164
| Rel.Std.Dev. |  | 4.02: 3.152%; 4.04: 8.133%; 4.05: 1.52e-14%; 4.06: 12.17%; 4.07: 11.78%; 4.08: 1.52e-14%; 4.09: 1.52e-14%; 4.11: 14.08%
| PDM3 |  | 4.02: 2.838%; 4.04: 2.659%; 4.05: -2.446%; 4.06: 9.748%; 4.07: -1.435%; 4.08: -2.446%; 4.09: -2.446%; 4.11: -10.58%
| Z-Score (Absolute) |  | 4.02: 0.49; 4.03: 4.7; 4.04: 0.45; 4.05: 0.67; 4.06: 2.01; 4.07: 0.45; 4.08: 0.67; 4.09: 0.67; 4.10: 112.24; 4.11: 2.47
| Analytical results for Cu in OREAS 152b (Certified Value 0.375 wt.%) | [21 empty] | Certified
Cu | Round | Replicate | Lab | Lab | Lab | Lab | Lab | Lab | Lab | Lab | Lab | Lab | Lab | Lab | Lab | Lab | Lab | Lab | Lab | Lab | Lab | Lab | 1
| No | No | 4.02 | 4.03 | 4.04 | 4.05 | 4.06 | 4.07 | 4.08 | 4.09 | 4.10 | 4.11 | 4.12 | 4.13 | 4.14 | 4.16 | 4.17 | 4.18 | 4.19 | 4.22 | 4.26 | 4.27 | wt.%
|  |  | 4A*OES | 4A*OES/MS | 4A*OES | 4A*OES | 4A*OES | 4A*OES | 4A*OES | 4A*OES | 4A*MS | 4A*OES | 4A*OES | 4A*OES | 4A*OES | 4A*OES | 4A*OES | 4A*OES | 4A*OES | 4A*OES | 4A*OES/MS | 4A*OES | 3
3
| 1 | 1 | 0.3638 | 0.388 | 0.3714 | 0.378 | 0.374 | 0.378 | 0.3774 | 0.3786 | 0.36782 | 0.37246 | 0.392 | 0.39218 | 0.373 | 0.3553 | 0.376 | 0.372 | 0.383 | 0.3722 | 0.36994 | 0.3115 | 1
| 1 | 2 | 0.3594 | 0.372 | 0.3653 | 0.377 | 0.375 | 0.365 | 0.3775 | 0.39 | 0.3756 | 0.37093 | 0.3841 | 0.39378 | 0.368 | 0.3697 | 0.364 | 0.374 | 0.386 | 0.3767 | 0.37242 | 0.3025 | 0
| 1 | 3 | 0.3704 | 0.378 | 0.3687 | 0.378 | 0.37 | 0.376 | 0.3787 | 0.3753 | 0.37011 | 0.37454 | 0.3854 | 0.3923 | 0.374 | 0.3693 | 0.364 | 0.374 | 0.376 | 0.3698 | 0.37391 | 0.371 | 16
| 1 | 4 | 0.3628 | 0.385 | 0.3726 | 0.39 | 0.365 | 0.376 | 0.3841 | 0.3884 | 0.38251 | 0.36681 | 0.3867 | 0.39288 | 0.364 | 0.372 | 0.374 | 0.383 | 0.396 | 0.3712 | 0.38392 | 0.3687 | 0.37528
| 1 | 5 | 0.3604 | 0.373 | 0.3707 | 0.384 | 0.371 | 0.371 | 0.3818 | 0.3349 | 0.37148 | 0.3737 | 0.3917 | 0.39504 | 0.372 | 0.3717 | 0.359 | 0.383 | 0.389 | 0.3692 | 0.36576 | 0.3459 | 21
| 1 | 6 | 0.3642 | 0.365 | 0.3748 | 0.398 | 0.372 | 0.376 | 0.392 | 0.3839 | 0.38792 | 0.36886 | 0.3859 | 0.39182 | 0.372 | 0.3672 | 0.364 | 0.382 | 0.38 | 0.3664 | 0.37743 | 0.3692
| Mean |  | 0.3635 | 0.37683 | 0.37058 | 0.38417 | 0.37117 | 0.37367 | 0.38192 | 0.37518 | 0.37591 | 0.37122 | 0.38763 | 0.393 | 0.3705 | 0.36753 | 0.36683 | 0.378 | 0.385 | 0.37092 | 0.3739 | 0.3448
| Median |  | 0.3633 | 0.3755 | 0.37105 | 0.381 | 0.3715 | 0.376 | 0.38025 | 0.38125 | 0.37354 | 0.37169 | 0.3863 | 0.39259 | 0.372 | 0.3695 | 0.364 | 0.378 | 0.3845 | 0.3705 | 0.37317 | 0.3573
| Std Dev. |  | 0.0038756 | 0.008612 | 0.003286 | 0.0084004 | 0.0035449 | 0.0048442 | 0.0055984 | 0.020516 | 0.0078308 | 0.0029602 | 0.003375 | 0.0012105 | 0.0037815 | 0.0062433 | 0.0066458 | 0.0051769 | 0.0070427 | 0.0034574 | 0.0062788 | 0.03083
| Rel.Std.Dev. |  | 1.066% | 2.285% | 0.8867% | 2.187% | 0.9551% | 1.296% | 1.466% | 5.468% | 2.083% | 0.7974% | 0.8707% | 0.308% | 1.021% | 1.699% | 1.812% | 1.37% | 1.829% | 0.9321% | 1.679% | 8.941%
| PDM3 |  | -3.138% | 0.4151% | -1.25% | 2.369% | -1.095% | -0.4287% | 1.77% | -0.02454% | 0.1682% | -1.081% | 3.293% | 4.723% | -1.273% | -2.063% | -2.25% | 0.726% | 2.591% | -1.161% | -0.3674% | -8.121%
| Z-Score (Absolute) |  | 1.85 | 0.55 | 0.58 | 1.87 | 0.47 | 0.02 | 1.46 | 0.25 | 0.38 | 0.46 | 2.49 | 3.46 | 0.59 | 1.12 | 1.25 | 0.76 | 2.02 | 0.52 | 0.02 | 5.21
| Analytical results for Dy in OREAS 152b (Certified Value 2.29 ppm) | [21 empty] | Certified
Dy | Round | Replicate | 4.02: Lab; 4.03: Lab; 4.04: Lab; 4.05: Lab; 4.06: Lab | 1
| No | No | 4.02: 4.02; 4.03: 4.04; 4.04: 4.07; 4.05: 4.14; 4.06: 4.27 | ppm
|  |  | 4.02: 4A*MS; 4.03: 4A*MS; 4.04: 4A*MS; 4.05: 4A*MS; 4.06: 4A*MS | 2
3
| 1 | 1 | 4.02: 2.42; 4.03: 2.209; 4.04: 2.3; 4.05: 2.35; 4.06: 1.85 | 1
| 1 | 2 | 4.02: 2.36; 4.03: 2.366; 4.04: 2.35; 4.05: 2.3; 4.06: 1.99 | 0
| 1 | 3 | 4.02: 2.31; 4.03: 2.153; 4.04: 2.15; 4.05: 2.35; 4.06: 2.09 | 16
| 1 | 4 | 4.02: 2.35; 4.03: 2.259; 4.04: 2.45; 4.05: 2.4; 4.06: 2.52 | 2.2936
| 1 | 5 | 4.02: 2.42; 4.03: 2.177; 4.04: 2.25; 4.05: 2.3; 4.06: 2.17 | 22
| 1 | 6 | 4.02: 2.44; 4.03: 2.154; 4.04: 2.35; 4.05: 2.4; 4.06: 2.62
| Mean |  | 4.02: 2.3833; 4.03: 2.2197; 4.04: 2.3083; 4.05: 2.35; 4.06: 2.2067
| Median |  | 4.02: 2.39; 4.03: 2.193; 4.04: 2.325; 4.05: 2.35; 4.06: 2.13
| Std Dev. |  | 4.02: 0.050859; 4.03: 0.082038; 4.04: 0.10206; 4.05: 0.044721; 4.06: 0.3027
| Rel.Std.Dev. |  | 4.02: 2.134%; 4.03: 3.696%; 4.04: 4.421%; 4.05: 1.903%; 4.06: 13.72%
| PDM3 |  | 4.02: 3.912%; 4.03: -3.223%; 4.04: 0.6424%; 4.05: 2.459%; 4.06: -3.79%
| Z-Score (Absolute) |  | 4.02: 0.67; 4.03: 0.8; 4.04: 0; 4.05: 0.37; 4.06: 0.91
| Analytical results for Er in OREAS 152b (Certified Value 1.29 ppm) | [21 empty] | Certified
Er | Round | Replicate | 4.02: Lab; 4.03: Lab; 4.04: Lab; 4.05: Lab; 4.06: Lab | 1
| No | No | 4.02: 4.02; 4.03: 4.04; 4.04: 4.07; 4.05: 4.14; 4.06: 4.27 | ppm
|  |  | 4.02: 4A*MS; 4.03: 4A*MS; 4.04: 4A*MS; 4.05: 4A*MS; 4.06: 4A*MS | 2
3
| 1 | 1 | 4.02: 1.45; 4.03: 1.243; 4.04: 1.45; 4.05: 1.3; 4.06: 1.01 | 1
| 1 | 2 | 4.02: 1.38; 4.03: 1.259; 4.04: 1.4; 4.05: 1.25; 4.06: 0.95 | 0
| 1 | 3 | 4.02: 1.35; 4.03: 1.24; 4.04: 1.35; 4.05: 1.3; 4.06: 1.15 | 16
| 1 | 4 | 4.02: 1.38; 4.03: 1.235; 4.04: 1.4; 4.05: 1.25; 4.06: 1.21 | 1.2946
| 1 | 5 | 4.02: 1.5; 4.03: 1.299; 4.04: 1.35; 4.05: 1.25; 4.06: 1.09 | 23
| 1 | 6 | 4.02: 1.44; 4.03: 1.341; 4.04: 1.45; 4.05: 1.3; 4.06: 1.26
| Mean |  | 4.02: 1.4167; 4.03: 1.2695; 4.04: 1.4; 4.05: 1.275; 4.06: 1.1117
| Median |  | 4.02: 1.41; 4.03: 1.251; 4.04: 1.4; 4.05: 1.275; 4.06: 1.12
| Std Dev. |  | 4.02: 0.056095; 4.03: 0.042084; 4.04: 0.044721; 4.05: 0.027386; 4.06: 0.11839
| Rel.Std.Dev. |  | 4.02: 3.96%; 4.03: 3.315%; 4.04: 3.194%; 4.05: 2.148%; 4.06: 10.65%
| PDM3 |  | 4.02: 9.432%; 4.03: -1.936%; 4.04: 8.144%; 4.05: -1.511%; 4.06: -14.13%
| Z-Score (Absolute) |  | 4.02: 0.76; 4.03: 0.03; 4.04: 0.67; 4.05: 0; 4.06: 0.88
| Analytical results for Eu in OREAS 152b (Certified Value 0.7 ppm) | [21 empty] | Certified
Eu | Round | Replicate | 4.02: Lab; 4.03: Lab; 4.04: Lab; 4.05: Lab; 4.06: Lab | 1
| No | No | 4.02: 4.02; 4.03: 4.04; 4.04: 4.07; 4.05: 4.14; 4.06: 4.27 | ppm
|  |  | 4.02: 4A*MS; 4.03: 4A*MS; 4.04: 4A*MS; 4.05: 4A*MS; 4.06: 4A*MS | 2
3
| 1 | 1 | 4.02: 0.72; 4.03: 0.7009; 4.04: 0.75; 4.05: 0.7; 4.06: 0.67 | 1
| 1 | 2 | 4.02: 0.7; 4.03: 0.7245; 4.04: 0.7; 4.05: 0.65; 4.06: 0.61 | 0
| 1 | 3 | 4.02: 0.7; 4.03: 0.688; 4.04: 0.75; 4.05: 0.65; 4.06: 0.69 | 16
| 1 | 4 | 4.02: 0.7; 4.03: 0.6936; 4.04: 0.8; 4.05: 0.65; 4.06: 0.58 | 0.69759
| 1 | 5 | 4.02: 0.71; 4.03: 0.7309; 4.04: 0.75; 4.05: 0.6; 4.06: 0.65 | 24
| 1 | 6 | 4.02: 0.71; 4.03: 0.7199; 4.04: 0.8; 4.05: 0.65; 4.06: 0.72
| Mean |  | 4.02: 0.70667; 4.03: 0.70963; 4.04: 0.75833; 4.05: 0.65; 4.06: 0.65333
| Median |  | 4.02: 0.705; 4.03: 0.7104; 4.04: 0.75; 4.05: 0.65; 4.06: 0.66
| Std Dev. |  | 4.02: 0.008165; 4.03: 0.017777; 4.04: 0.037639; 4.05: 0.031623; 4.06: 0.05164
| Rel.Std.Dev. |  | 4.02: 1.155%; 4.03: 2.505%; 4.04: 4.963%; 4.05: 4.865%; 4.06: 7.904%
| PDM3 |  | 4.02: 1.301%; 4.03: 1.726%; 4.04: 8.707%; 4.05: -6.823%; 4.06: -6.345%
| Z-Score (Absolute) |  | 4.02: 0; 4.03: 0.04; 4.04: 0.67; 4.05: 0.74; 4.06: 0.7
| Analytical results for Fe in OREAS 152b (Certified Value 3.73 wt.%) | [21 empty] | Certified
Fe | Round | Replicate | Lab | Lab | Lab | Lab | Lab | Lab | Lab | Lab | Lab | Lab | Lab | Lab | Lab | Lab | Lab | Lab | Lab | Lab | Lab | Lab | 1
| No | No | 4.02 | 4.03 | 4.04 | 4.05 | 4.06 | 4.07 | 4.08 | 4.09 | 4.10 | 4.11 | 4.12 | 4.13 | 4.14 | 4.16 | 4.17 | 4.18 | 4.19 | 4.22 | 4.26 | 4.27 | wt.%
|  |  | 4A*OES | 4A*OES/MS | 4A*OES | 4A*OES | 4A*OES | 4A*OES | 4A*OES | 4A*OES | 4A*MS | 4A*OES | 4A*OES | 4A*OES | 4A*OES | 4A*OES | 4A*OES | 4A*OES | 4A*OES | 4A*OES | 4A*OES/MS | 4A*OES | 2
3
| 1 | 1 | 3.61 | 3.71 | 3.86 | 3.68 | 3.53 | 3.85 | 3.94 | 3.92 | 3.44 | 3.7492 | 3.97 | 3.8212 | 3.81 | 3.53 | 3.45 | 3.55 | 3.79 | 3.98 | 4.32 | 3.34 | 1
| 1 | 2 | 3.62 | 3.55 | 3.88 | 3.69 | 3.6 | 3.81 | 3.89 | 3.78 | 3.68 | 3.7206 | 3.88 | 3.8581 | 3.86 | 3.71 | 3.44 | 3.62 | 3.67 | 3.89 | 4.37 | 3.15 | 0
| 1 | 3 | 3.86 | 3.6 | 3.81 | 3.71 | 3.58 | 3.85 | 3.96 | 3.65 | 3.54 | 3.7416 | 3.87 | 3.822 | 3.47 | 3.65 | 3.43 | 3.54 | 3.8 | 3.86 | 4.34 | 3.88 | 16
| 1 | 4 | 3.71 | 3.66 | 3.83 | 3.8 | 3.52 | 3.8 | 4.01 | 3.75 | 3.67 | 3.6702 | 3.93 | 3.8164 | 3.86 | 3.72 | 3.47 | 3.6 | 3.87 | 3.93 | 4.5 | 3.89 | 3.7299
| 1 | 5 | 3.63 | 3.57 | 3.81 | 3.77 | 3.56 | 3.78 | 3.95 | 3.38 | 3.54 | 3.6726 | 4 | 3.7913 | 3.9 | 3.68 | 3.39 | 3.59 | 3.82 | 3.89 | 4.37 | 3.64 | 25
| 1 | 6 | 3.65 | 3.48 | 3.76 | 3.77 | 3.47 | 3.83 | 4.04 | 3.77 | 3.73 | 3.7128 | 3.91 | 3.7845 | 3.67 | 3.69 | 3.39 | 3.56 | 3.73 | 3.85 | 4.34 | 3.97
| Mean |  | 3.68 | 3.595 | 3.825 | 3.7367 | 3.5433 | 3.82 | 3.965 | 3.7083 | 3.6 | 3.7112 | 3.9267 | 3.8156 | 3.7617 | 3.6633 | 3.4283 | 3.5767 | 3.78 | 3.9 | 4.3733 | 3.645
| Median |  | 3.64 | 3.585 | 3.82 | 3.74 | 3.545 | 3.82 | 3.955 | 3.76 | 3.605 | 3.7167 | 3.92 | 3.8188 | 3.835 | 3.685 | 3.435 | 3.575 | 3.795 | 3.89 | 4.355 | 3.76
| Std Dev. |  | 0.095079 | 0.08167 | 0.042308 | 0.049666 | 0.046762 | 0.028284 | 0.053198 | 0.18258 | 0.11045 | 0.033556 | 0.050859 | 0.026237 | 0.16388 | 0.069761 | 0.032506 | 0.031411 | 0.070427 | 0.048166 | 0.065013 | 0.33435
| Rel.Std.Dev. |  | 2.584% | 2.272% | 1.106% | 1.329% | 1.32% | 0.7404% | 1.342% | 4.924% | 3.068% | 0.9042% | 1.295% | 0.6876% | 4.357% | 1.904% | 0.9482% | 0.8782% | 1.863% | 1.235% | 1.487% | 9.173%
| PDM3 |  | -1.339% | -3.618% | 2.549% | 0.1805% | -5.003% | 2.415% | 6.302% | -0.5791% | -3.484% | -0.5032% | 5.274% | 2.297% | 0.8507% | -1.786% | -8.086% | -4.109% | 1.342% | 4.559% | 17.25% | -2.277%
| Z-Score (Absolute) |  | 0.3 | 0.88 | 0.69 | 0.09 | 1.24 | 0.66 | 1.65 | 0.11 | 0.85 | 0.09 | 1.39 | 0.63 | 0.26 | 0.41 | 2.02 | 1.01 | 0.38 | 1.2 | 4.44 | 0.54
| Analytical results for Ga in OREAS 152b (Certified Value 18.5 ppm) | [21 empty] | Certified
Ga | Round | Replicate | Lab | Lab | Lab | Lab | Lab | Lab | Lab | Lab | Lab | Lab | Lab | Lab | Lab | Lab | Lab | Lab | Lab |  |  |  | 1
| No | No | 4.02 | 4.03 | 4.04 | 4.05 | 4.06 | 4.07 | 4.08 | 4.11 | 4.12 | 4.13 | 4.14 | 4.16 | 4.17 | 4.18 | 4.19 | 4.26 | 4.27 |  |  |  | ppm
|  |  | 4A*MS | 4A*OES/MS | 4A*MS | 4A*OES | 4A*OES | 4A*MS | 4A*MS | 4A*OES | 4A*OES | 4A*OES | 4A*MS | 4A*MS | 4A*OES | 4A*OES | 4A*OES | 4A*OES/MS | 4A*MS |  |  |  | 1
2
| 1 | 1 | 16.51 | 17 | 18.25 | 20 | 20 | 17.2 | 18.1 | 18.1322 | < 10 | 16.3067 | 20.4 | 16.9 | 20 | 10 | 20 | 18.6 | 4.9 |  |  |  | 1
| 1 | 2 | 16.71 | 17.3 | 18.15 | 20 | 20 | 17.2 | 18.4 | 17.9605 | < 10 | 15.2933 | 19.6 | 17.8 | 20 | 20 | 20 | 19.1 | 4.4 |  |  |  | 0
| 1 | 3 | 16.79 | 17 | 18.33 | 20 | 20 | 17.2 | 17.8 | 18.213 | 10 | 17.1933 | 20.2 | 17.4 | 20 | 10 | 20 | 18.7 | 5.5 |  |  |  | 16
| 1 | 4 | 16.36 | 17 | 17.71 | 20 | 20 | 17.2 | 18.2 | 18.2385 | < 10 | 15.7833 | 20.2 | 17.6 | 20 | 10 | 20 | 19.3 | 4.2 |  |  |  | 18.4914
| 1 | 5 | 16.73 | 17 | 17.95 | 20 | 20 | 17 | 17.9 | 18 | 12 | 15.2633 | 20.4 | 17 | 20 | 20 | 20 | 18.3 | 5.5 |  |  |  | 26
| 1 | 6 | 16.7 | 17 | 18.1 | 20 | 20 | 16.8 | 17.5 | 18.3928 | 10 | 16.5633 | 19.4 | 17.4 | 20 | 20 | 20 | 19.5 | 5.6
| Mean |  | 16.6333 | 17.05 | 18.0817 | 20 | 20 | 17.1 | 17.9833 | 18.1562 | 10.6667 | 16.0672 | 20.0333 | 17.35 | 20 | 15 | 20 | 18.9167 | 5.0167
| Median |  | 16.705 | 17 | 18.125 | 20 | 20 | 17.2 | 18 | 18.1726 | 10 | 16.045 | 20.2 | 17.4 | 20 | 15 | 20 | 18.9 | 5.2
| Std Dev. |  | 0.16379 | 0.12247 | 0.22382 | 0 | 0 | 0.16733 | 0.31885 | 0.16077 | 1.1547 | 0.76123 | 0.4274 | 0.34496 | 0 | 5.4772 | 0 | 0.45789 | 0.61128
| Rel.Std.Dev. |  | 0.9847% | 0.7183% | 1.238% | 0% | 0% | 0.9785% | 1.773% | 0.8855% | 10.83% | 4.738% | 2.133% | 1.988% | 0% | 36.51% | 0% | 2.421% | 12.19%
| PDM3 |  | -10.05% | -7.795% | -2.216% | 8.158% | 8.158% | -7.525% | -2.748% | -1.813% | -42.32% | -13.11% | 8.338% | -6.173% | 8.158% | -18.88% | 8.158% | 2.3% | -72.87%
| Z-Score (Absolute) |  | 0.48 | 0.33 | 0.03 | 0.71 | 0.71 | 0.31 | 0 | 0.06 | 3.57 | 0.67 | 0.72 | 0.22 | 0.71 | 1.05 | 0.71 | 0.33 | 4.56
| Analytical results for Gd in OREAS 152b (Certified Value 2.35 ppm) | [21 empty] | Certified
Gd | Round | Replicate | 4.02: Lab; 4.03: Lab; 4.04: Lab; 4.05: Lab; 4.06: Lab |  |  |  | 1
| No | No | 4.02: 4.02; 4.03: 4.04; 4.04: 4.07; 4.05: 4.14; 4.06: 4.27 |  |  |  | ppm
|  |  | 4.02: 4A*MS; 4.03: 4A*MS; 4.04: 4A*MS; 4.05: 4A*MS; 4.06: 4A*MS |  |  |  | 2
3
| 1 | 1 | 4.02: 2.46; 4.03: 2.294; 4.04: 2.4; 4.05: 2.2; 4.06: 2.1 |  |  |  | 1
| 1 | 2 | 4.02: 2.43; 4.03: 2.261; 4.04: 2.4; 4.05: 2.2; 4.06: 2 |  |  |  | 0
| 1 | 3 | 4.02: 2.41; 4.03: 2.269; 4.04: 2.4; 4.05: 2.2; 4.06: 2.5 |  |  |  | 16
| 1 | 4 | 4.02: 2.41; 4.03: 2.418; 4.04: 2.4; 4.05: 2.4; 4.06: 2.4 |  |  |  | 2.3464
| 1 | 5 | 4.02: 2.48; 4.03: 2.324; 4.04: 2.6; 4.05: 2.2; 4.06: 2.2 |  |  |  | 27
| 1 | 6 | 4.02: 2.49; 4.03: 2.246; 4.04: 2.4; 4.05: 2.4; 4.06: 2.5
| Mean |  | 4.02: 2.4467; 4.03: 2.302; 4.04: 2.4333; 4.05: 2.2667; 4.06: 2.2833
| Median |  | 4.02: 2.445; 4.03: 2.2815; 4.04: 2.4; 4.05: 2.2; 4.06: 2.3
| Std Dev. |  | 4.02: 0.035024; 4.03: 0.063103; 4.04: 0.08165; 4.05: 0.10328; 4.06: 0.2137
| Rel.Std.Dev. |  | 4.02: 1.431%; 4.03: 2.741%; 4.04: 3.355%; 4.05: 4.556%; 4.06: 9.359%
| PDM3 |  | 4.02: 4.273%; 4.03: -1.892%; 4.04: 3.705%; 4.05: -3.398%; 4.06: -2.688%
| Z-Score (Absolute) |  | 4.02: 2.76; 4.03: 0; 4.04: 2.51; 4.05: 0.67; 4.06: 0.36
| Analytical results for Ge in OREAS 152b (Indicative Value 0.28 ppm) | [21 empty] | Indicative
Ge | Round | Replicate | 4.02: Lab; 4.03: Lab; 4.04: Lab; 4.05: Lab; 4.06: Lab; 4.07: Lab |  |  |  | 1
| No | No | 4.02: 4.02; 4.03: 4.08; 4.04: 4.11; 4.05: 4.16; 4.06: 4.26; 4.07: 4.27 |  |  |  | ppm
|  |  | 4.02: 4A*MS; 4.03: 4A*MS; 4.04: 4A*OES; 4.05: 4A*MS; 4.06: 4A*OES/MS; 4.07: 4A*MS |  |  |  | 2
2
| 1 | 1 | 4.02: 0.35; 4.03: 1.9; 4.04: 1.9791; 4.05: 0.4; 4.06: < 0.1; 4.07: < 0.2 |  |  |  | 1
| 1 | 2 | 4.02: 0.35; 4.03: 1.8; 4.04: 2.1442; 4.05: 0.4; 4.06: < 0.1; 4.07: < 0.2 |  |  |  | 0
| 1 | 3 | 4.02: 0.41; 4.03: 1.8; 4.04: 1.9905; 4.05: 0.4; 4.06: < 0.1; 4.07: < 0.2 |  |  |  | 16
| 1 | 4 | 4.02: 0.3; 4.03: 1.4; 4.04: 1.98; 4.05: 0.4; 4.06: < 0.1; 4.07: 0.2 |  |  |  | 0.27556
| 1 | 5 | 4.02: 0.29; 4.03: 1.4; 4.04: 1.9876; 4.05: 0.4; 4.06: < 0.1; 4.07: < 0.2 |  |  |  | 37
| 1 | 6 | 4.02: 0.26; 4.03: 1.6; 4.04: 1.987; 4.05: 0.4; 4.06: < 0.1; 4.07: < 0.2
| Mean |  | 4.02: 0.32667; 4.03: 1.65; 4.04: 2.0114; 4.05: 0.4; 4.07: 0.2
| Median |  | 4.02: 0.325; 4.03: 1.7; 4.04: 1.9873; 4.05: 0.4; 4.07: 0.2
| Std Dev. |  | 4.02: 0.053914; 4.03: 0.21679; 4.04: 0.065217; 4.05: 6.0809e-17
| Rel.Std.Dev. |  | 4.02: 16.5%; 4.03: 13.14%; 4.04: 3.242%; 4.05: 1.52e-14%
| PDM3 |  | 4.02: 18.55%; 4.03: 498.8%; 4.04: 629.9%; 4.05: 45.16%; 4.07: -27.42%
| Z-Score (Absolute) |  | 4.02: 0.09; 4.03: 3.1; 4.04: 3.97; 4.05: 0.09; 4.06: 0.75; 4.07: 0.59
| Analytical results for Hf in OREAS 152b (Certified Value < 0.5 ppm) | [21 empty] | Certified
Hf | Round | Replicate | Lab | Lab | Lab | Lab | Lab | Lab | Lab | Lab | Lab | Lab | Lab | [9 empty] | 1
| No | No | 4.02 | 4.03 | 4.04 | 4.07 | 4.08 | 4.10 | 4.11 | 4.14 | 4.16 | 4.26 | 4.27 | [9 empty] | ppm
|  |  | 4A*MS | 4A*OES/MS | 4A*MS | 4A*MS | 4A*MS | 4A*MS | 4A*OES | 4A*MS | 4A*MS | 4A*OES/MS | 4A*MS | [9 empty] | 2
2
| 1 | 1 | < 0.05 | 0.12 | 0.1161 | 0.4 | 0.4 | < 0.1 | 0.14083 | 0.6 | 0.1 | 0.43 | < 0.2 | [9 empty] | 1
| 1 | 2 | < 0.05 | 0.14 | 0.3333 | 0.6 | 0.2 | < 0.1 | 0.13225 | 0.4 | 0.1 | 0.46 | < 0.2 | [9 empty] | 0
| 1 | 3 | < 0.05 | 0.14 | 0.1292 | 0.4 | 0.2 | 0.1 | 0.14665 | 0.4 | 0.1 | 0.47 | < 0.2 | [9 empty] | 16
| 1 | 4 | < 0.05 | 0.12 | < 0.1 | 0.4 | 0.5 | < 0.1 | 0.19625 | 0.4 | 0.1 | 0.49 | < 0.2 | [9 empty] | < 0.5
| 1 | 5 | < 0.05 | 0.12 | 0.1661 | 0.6 | 0.3 | < 0.1 | 0.13538 | 0.4 | 0.1 | 0.5 | < 0.2 | [9 empty] | 28
| 1 | 6 | < 0.05 | 0.12 | 0.1438 | 0.6 | 0.5 | < 0.1 | 0.1415 | 0.4 | 0.1 | 0.45 | < 0.2
| Mean |  | 4.03: 0.12667; 4.04: 0.1777; 4.05: 0.5; 4.06: 0.35; 4.07: 0.1; 4.08: 0.14881; 4.11: 0.43333; 4.12: 0.1; 4.13: 0.46667
| Median |  | 4.03: 0.12; 4.04: 0.1438; 4.05: 0.5; 4.06: 0.35; 4.07: 0.1; 4.08: 0.14117; 4.11: 0.4; 4.12: 0.1; 4.13: 0.465
| Std Dev. |  | 4.03: 0.010328; 4.04: 0.088941; 4.05: 0.10954; 4.06: 0.13784; 4.08: 0.023777; 4.11: 0.08165; 4.12: 1.5202e-17; 4.13: 0.02582
| Rel.Std.Dev. |  | 4.03: 8.154%; 4.04: 50.05%; 4.05: 21.91%; 4.06: 39.38%; 4.08: 15.98%; 4.11: 18.84%; 4.12: 1.52e-14%; 4.13: 5.533%
PDM3
| Z-Score (Absolute) |  | 0.92 | 0.17 | 0.06 | 2.62 | 1.5 | 0.67 | 0 | 2.12 | 0.36 | 2.37 | 0.36
| Analytical results for Hg in OREAS 152b (Indicative Value 0.047 ppm) | [21 empty] | Indicative
Hg | Round | Replicate | 4.02: Lab; 4.03: Lab |  |  |  | 1
| No | No | 4.02: 4.22; 4.03: 4.27 |  |  |  | ppm
|  |  | 4.02: 4A*OES; 4.03: 4A*MS |  |  |  | 3
3
| 1 | 1 | 4.02: --; 4.03: 0.04 |  |  |  | 1
| 1 | 2 | 4.02: --; 4.03: < 0.01 |  |  |  | 0
| 1 | 3 | 4.02: --; 4.03: 0.14 |  |  |  | 16
| 1 | 4 | 4.02: --; 4.03: 0.04 |  |  |  | 0.046667
| 1 | 5 | 4.02: --; 4.03: 0.05 |  |  |  | 37
| 1 | 6 | 4.02: --; 4.03: < 0.01
| Mean |  | 4.03: 0.0675
| Median |  | 4.03: 0.045
| Std Dev. |  | 4.03: 0.048563
| Rel.Std.Dev. |  | 4.03: 71.94%
| PDM3 |  | 4.03: 44.64%
Z-Score (Absolute) | bar: 4.02 to 4.03
| Analytical results for Ho in OREAS 152b (Certified Value 0.47 ppm) | [21 empty] | Certified
Ho | Round | Replicate | 4.02: Lab; 4.03: Lab; 4.04: Lab; 4.05: Lab; 4.06: Lab |  |  |  | 1
| No | No | 4.02: 4.02; 4.03: 4.04; 4.04: 4.07; 4.05: 4.14; 4.06: 4.27 |  |  |  | ppm
|  |  | 4.02: 4A*MS; 4.03: 4A*MS; 4.04: 4A*MS; 4.05: 4A*MS; 4.06: 4A*MS |  |  |  | 2
2
| 1 | 1 | 4.02: 0.49; 4.03: 0.4448; 4.04: 0.54; 4.05: 0.5; 4.06: 0.33 |  |  |  | 1
| 1 | 2 | 4.02: 0.48; 4.03: 0.4456; 4.04: 0.56; 4.05: 0.48; 4.06: 0.3 |  |  |  | 0
| 1 | 3 | 4.02: 0.48; 4.03: 0.432; 4.04: 0.54; 4.05: 0.5; 4.06: 0.4 |  |  |  | 16
| 1 | 4 | 4.02: 0.46; 4.03: 0.4334; 4.04: 0.54; 4.05: 0.52; 4.06: 0.4 |  |  |  | 0.46634
| 1 | 5 | 4.02: 0.49; 4.03: 0.4409; 4.04: 0.56; 4.05: 0.5; 4.06: 0.34 |  |  |  | 29
| 1 | 6 | 4.02: 0.51; 4.03: 0.4234; 4.04: 0.54; 4.05: 0.5; 4.06: 0.41
| Mean |  | 4.02: 0.485; 4.03: 0.43668; 4.04: 0.54667; 4.05: 0.5; 4.06: 0.36333
| Median |  | 4.02: 0.485; 4.03: 0.43715; 4.04: 0.54; 4.05: 0.5; 4.06: 0.37
| Std Dev. |  | 4.02: 0.016432; 4.03: 0.0086293; 4.04: 0.010328; 4.05: 0.012649; 4.06: 0.045898
| Rel.Std.Dev. |  | 4.02: 3.388%; 4.03: 1.976%; 4.04: 1.889%; 4.05: 2.53%; 4.06: 12.63%
| PDM3 |  | 4.02: 4.002%; 4.03: -6.359%; 4.04: 17.23%; 4.05: 7.219%; 4.06: -22.09%
| Z-Score (Absolute) |  | 4.02: 0; 4.03: 0.67; 4.04: 0.86; 4.05: 0.21; 4.06: 1.7
| Analytical results for In in OREAS 152b (Certified Value 0.2 ppm) | [21 empty] | Certified
In | Round | Replicate | Lab | Lab | Lab | Lab | Lab | Lab | Lab | Lab | Lab | Lab | Lab | Lab | [8 empty] | 1
| No | No | 4.02 | 4.03 | 4.04 | 4.07 | 4.08 | 4.10 | 4.11 | 4.13 | 4.14 | 4.16 | 4.26 | 4.27 | [8 empty] | ppm
|  |  | 4A*MS | 4A*OES/MS | 4A*MS | 4A*MS | 4A*MS | 4A*MS | 4A*OES | 4A*OES | 4A*MS | 4A*MS | 4A*OES/MS | 4A*MS | [8 empty] | 2
3
| 1 | 1 | 0.2 | 0.21 | 0.2131 | 0.18 | 0.2 | 0.15 | 0.1781 | < 0.1 | 0.2 | 0.18 | 0.2 | 0.27 | [8 empty] | 1
| 1 | 2 | 0.2 | 0.22 | 0.2088 | 0.16 | 0.19 | 0.14 | 0.1879 | < 0.1 | 0.2 | 0.2 | 0.21 | 0.3 | [8 empty] | 0
| 1 | 3 | 0.2 | 0.21 | 0.209 | 0.18 | 0.2 | 0.2 | 0.20568 | < 0.1 | 0.2 | 0.2 | 0.21 | 0.36 | [8 empty] | 16
| 1 | 4 | 0.2 | 0.21 | 0.2074 | 0.18 | 0.2 | 0.2 | 0.19533 | < 0.1 | 0.2 | 0.19 | 0.2 | 0.35 | [8 empty] | 0.19761
| 1 | 5 | 0.22 | 0.22 | 0.1885 | 0.18 | 0.19 | 0.21 | 0.1839 | < 0.1 | 0.2 | 0.19 | 0.19 | 0.3 | [8 empty] | 30
| 1 | 6 | 0.2 | 0.21 | 0.2015 | 0.18 | 0.2 | 0.16 | 0.20287 | < 0.1 | 0.2 | 0.19 | 0.2 | 0.34
| Mean |  | 0.20333 | 0.21333 | 0.20472 | 0.17667 | 0.19667 | 0.17667 | 0.19229 |  | 0.2 | 0.19167 | 0.20167 | 0.32
| Median |  | 0.2 | 0.21 | 0.2081 | 0.18 | 0.2 | 0.18 | 0.19161 |  | 0.2 | 0.19 | 0.2 | 0.32
| Std Dev. |  | 0.008165 | 0.005164 | 0.0087844 | 0.008165 | 0.005164 | 0.030111 | 0.010877 |  | 3.0405e-17 | 0.0075277 | 0.0075277 | 0.035214
| Rel.Std.Dev. |  | 4.016% | 2.421% | 4.291% | 4.622% | 2.626% | 17.04% | 5.656% |  | 1.52e-14% | 3.928% | 3.733% | 11%
| PDM3 |  | 2.897% | 7.957% | 3.597% | -10.6% | -0.4768% | -10.6% | -2.689% |  | 1.21% | -3.007% | 2.053% | 61.94%
| Z-Score (Absolute) |  | 0.52 | 1.55 | 0.66 | 2.24 | 0.17 | 2.24 | 0.62 | 15.33 | 0.17 | 0.69 | 0.34 | 12.57
| Analytical results for K in OREAS 152b (Certified Value 1.06 wt.%) | [21 empty] | Certified
K | Round | Replicate | Lab | Lab | Lab | Lab | Lab | Lab | Lab | Lab | Lab | Lab | Lab | Lab | Lab | Lab | Lab | Lab | Lab | Lab | Lab | Lab | 1
| No | No | 4.02 | 4.03 | 4.04 | 4.05 | 4.06 | 4.07 | 4.08 | 4.09 | 4.10 | 4.11 | 4.12 | 4.13 | 4.14 | 4.16 | 4.17 | 4.18 | 4.19 | 4.22 | 4.26 | 4.27 | wt.%
|  |  | 4A*OES | 4A*OES/MS | 4A*OES | 4A*OES | 4A*OES | 4A*OES | 4A*OES | 4A*OES | 4A*MS | 4A*OES | 4A*OES | 4A*OES | 4A*OES | 4A*OES | 4A*OES | 4A*OES | 4A*OES | 4A*OES | 4A*OES/MS | 4A*OES | 2
3
| 1 | 1 | 1.056 | N.A. | 1.11 | 1.07 | 0.99 | 1.08 | 1.0732 | 1.12 | 0.93 | 1.0968 | 1.09 | 1.1297 | 1.05 | 1.042 | 1 | 0.99 | 1.08 | 1.12 | 1.29 | 0.92 | 1
| 1 | 2 | 1.0488 | N.A. | 1.14 | 1.06 | 1.01 | 1.04 | 1.0706 | 1.08 | 0.86 | 1.0696 | 1.07 | 1.1341 | 0.96 | 1.096 | 0.98 | 1.01 | 1.04 | 1.11 | 1.32 | 0.88 | 0
| 1 | 3 | 1.0729 | N.A. | 1.13 | 1.07 | 0.99 | 1.07 | 1.0781 | 1.05 | 0.93 | 1.0693 | 1.08 | 1.1407 | 0.94 | 1.088 | 0.98 | 1.01 | 1.07 | 1.09 | 1.3 | 1.1 | 16
| 1 | 4 | 1.0485 | N.A. | 1.13 | 1.1 | 0.98 | 1.06 | 1.0775 | 1.08 | 1.07 | 1.0575 | 1.07 | 1.1378 | 0.93 | 1.108 | 1.01 | 1.01 | 1.1 | 1.13 | 1.32 | 1.05 | 1.0568
| 1 | 5 | 1.0538 | N.A. | 1.12 | 1.1 | 0.99 | 1.05 | 1.0869 | 1.01 | 1.12 | 1.0733 | 1.09 | 1.1538 | 0.93 | 1.094 | 0.98 | 1.01 | 1.08 | 1.13 | 1.34 | 1.01 | 31
| 1 | 6 | 1.0553 | N.A. | 1.1 | 1.1 | 0.99 | 1.06 | 1.0968 | 1.08 | 1.05 | 1.0909 | 1.07 | 1.134 | 1.01 | 1.096 | 0.98 | 1.01 | 1.06 | 1.09 | 1.34 | 1.08
| Mean |  | 1.0559 |  | 1.1217 | 1.0833 | 0.99167 | 1.06 | 1.0805 | 1.07 | 0.99333 | 1.0763 | 1.0783 | 1.1383 | 0.97 | 1.0873 | 0.98833 | 1.0067 | 1.0717 | 1.1117 | 1.3183 | 1.0067
| Median |  | 1.0546 |  | 1.125 | 1.085 | 0.99 | 1.06 | 1.0778 | 1.08 | 0.99 | 1.0715 | 1.075 | 1.1359 | 0.95 | 1.095 | 0.98 | 1.01 | 1.075 | 1.115 | 1.32 | 1.03
| Std Dev. |  | 0.0089325 |  | 0.01472 | 0.018619 | 0.0098319 | 0.014142 | 0.0097233 | 0.036878 | 0.10093 | 0.014776 | 0.0098319 | 0.0084218 | 0.049396 | 0.02314 | 0.013292 | 0.008165 | 0.020412 | 0.018348 | 0.020412 | 0.088919
| Rel.Std.Dev. |  | 0.846% |  | 1.312% | 1.719% | 0.9915% | 1.334% | 0.8999% | 3.447% | 10.16% | 1.373% | 0.9118% | 0.7398% | 5.092% | 2.128% | 1.345% | 0.8111% | 1.905% | 1.651% | 1.548% | 8.833%
| PDM3 |  | -0.09021% |  | 6.134% | 2.507% | -6.167% | 0.2993% | 2.241% | 1.246% | -6.009% | 1.837% | 2.034% | 7.712% | -8.217% | 2.886% | -6.482% | -4.747% | 1.403% | 5.188% | 24.74% | -4.747%
| Z-Score (Absolute) |  | 0.27 | NA | 0.84 | 0.2 | 1.35 | 0.2 | 0.15 | 0.03 | 1.32 | 0.08 | 0.11 | 1.12 | 1.71 | 0.26 | 1.4 | 1.1 | 0 | 0.67 | 4.16 | 1.1
| Analytical results for La in OREAS 152b (Certified Value 5.75 ppm) | [21 empty] | Certified
La | Round | Replicate | Lab | Lab | Lab | Lab | Lab | Lab | Lab | Lab | Lab | Lab | Lab | Lab | Lab | Lab | Lab | Lab | Lab |  |  |  | 1
| No | No | 4.02 | 4.03 | 4.04 | 4.05 | 4.06 | 4.07 | 4.09 | 4.10 | 4.12 | 4.13 | 4.14 | 4.17 | 4.18 | 4.19 | 4.22 | 4.26 | 4.27 |  |  |  | ppm
|  |  | 4A*MS | 4A*OES/MS | 4A*MS | 4A*OES | 4A*OES | 4A*MS | 4A*OES | 4A*MS | 4A*OES | 4A*OES | 4A*MS | 4A*OES | 4A*OES | 4A*OES | 4A*OES | 4A*OES/MS | 4A*MS |  |  |  | 2
2
| 1 | 1 | 5.64 | 7 | 5.932 | < 10 | < 10 | 6.1 | 12 | 5 | < 10 | 5.12 | 5.6 | < 10 | 10 | < 10 | 4 | 7 | 5.1 |  |  |  | 1
| 1 | 2 | 5.59 | 6.9 | 5.803 | 10 | < 10 | 6.1 | 8 | 4.8 | < 10 | 4.955 | 5 | < 10 | 10 | < 10 | 4 | 6.9 | 5 |  |  |  | 0
| 1 | 3 | 5.7 | 6.9 | 6.003 | 10 | < 10 | 6.2 | 7 | 4.8 | < 10 | 5.17 | 4.9 | < 10 | 10 | < 10 | 4 | 7.1 | 6.5 |  |  |  | 16
| 1 | 4 | 5.55 | 6.9 | 6.062 | 10 | < 10 | 6.1 | 7 | 5 | < 10 | 5 | 5 | < 10 | 10 | < 10 | 4 | 6.9 | 6.2 |  |  |  | 5.7499
| 1 | 5 | 5.64 | 6.9 | 5.886 | < 10 | < 10 | 6.1 | 5 | 5.1 | < 10 | 5.275 | 4.9 | < 10 | 10 | < 10 | 4 | 6.9 | 5.6 |  |  |  | 32
| 1 | 6 | 5.65 | 6.9 | 6.09 | 10 | < 10 | 5.9 | 7 | 5 | < 10 | 5.39 | 5.1 | < 10 | 10 | < 10 | 4 | 7.7 | 6.5
| Mean |  | 5.6283 | 6.9167 | 5.9627 | 10 |  | 6.0833 | 7.6667 | 4.95 |  | 5.1517 | 5.0833 |  | 10 |  | 4 | 7.0833 | 5.8167
| Median |  | 5.64 | 6.9 | 5.9675 | 10 |  | 6.1 | 7 | 5 |  | 5.145 | 5 |  | 10 |  | 4 | 6.95 | 5.9
| Std Dev. |  | 0.051929 | 0.040825 | 0.10956 | 0 |  | 0.098319 | 2.3381 | 0.12247 |  | 0.16434 | 0.26394 |  | 0 |  | 0 | 0.31252 | 0.67946
| Rel.Std.Dev. |  | 0.9226% | 0.5902% | 1.837% | 0% |  | 1.616% | 30.5% | 2.474% |  | 3.19% | 5.192% |  | 0% |  | 0% | 4.412% | 11.68%
| PDM3 |  | -2.115% | 20.29% | 3.7% | 73.91% |  | 5.798% | 33.33% | -13.91% |  | -10.4% | -11.59% |  | 73.91% |  | -30.43% | 23.19% | 1.16%
| Z-Score (Absolute) |  | 0 | 1.38 | 0.36 | 2.9 | 0.67 | 0.49 | 2.19 | 0.73 | 0.67 | 0.51 | 0.58 | 0.67 | 4.69 | 0.67 | 1.75 | 1.56 | 0.2
| Analytical results for Li in OREAS 152b (Certified Value 5.77 ppm) | [21 empty] | Certified
Li | Round | Replicate | Lab | Lab | Lab | Lab | Lab | Lab | Lab | Lab | Lab | Lab | Lab | Lab | Lab | [7 empty] | 1
| No | No | 4.02 | 4.03 | 4.04 | 4.07 | 4.08 | 4.10 | 4.11 | 4.12 | 4.13 | 4.14 | 4.16 | 4.26 | 4.27 | [7 empty] | ppm
|  |  | 4A*MS | 4A*OES/MS | 4A*OES | 4A*MS | 4A*MS | 4A*MS | 4A*OES | 4A*OES | 4A*OES | 4A*OES | 4A*MS | 4A*OES/MS | 4A*MS | [7 empty] | 2
3
| 1 | 1 | 5.8 | 5 | 6 | 5.5 | 6.2 | 5.9 | 8.8364 | < 10 | 5.835 | < 10 | 5.6 | < 1 | 5.2 | [7 empty] | 1
| 1 | 2 | 6.6 | 5 | 6 | 5.5 | 5.7 | 5.8 | 8.4798 | < 10 | 5.76 | < 10 | 6.2 | < 1 | 5.2 | [7 empty] | 0
| 1 | 3 | 5.7 | 5 | 6 | 5.5 | 5.9 | 5.8 | 8.6523 | < 10 | 5.945 | < 10 | 5.8 | < 1 | 6.4 | [7 empty] | 16
| 1 | 4 | 6 | 5 | 5 | 5 | 6 | 5.6 | 8.6575 | < 10 | 5.7 | < 10 | 6 | < 1 | 5.7 | [7 empty] | 5.765
| 1 | 5 | 6.1 | 5 | 5 | 5.5 | 5.8 | 5.9 | 8.2299 | < 10 | 5.85 | < 10 | 5.9 | < 1 | 6.4 | [7 empty] | 33
| 1 | 6 | 5.6 | 5 | 6 | 5 | 6.1 | 5.5 | 7.791 | < 10 | 5.73 | < 10 | 5.8 | < 1 | 5.7
| Mean |  | 4.02: 5.9667; 4.03: 5; 4.04: 5.6667; 4.05: 5.3333; 4.06: 5.95; 4.07: 5.75; 4.08: 8.4412; 4.10: 5.8033; 4.12: 5.8833; 4.14: 5.7667
| Median |  | 4.02: 5.9; 4.03: 5; 4.04: 6; 4.05: 5.5; 4.06: 5.95; 4.07: 5.8; 4.08: 8.5661; 4.10: 5.7975; 4.12: 5.85; 4.14: 5.7
| Std Dev. |  | 4.02: 0.36148; 4.03: 0; 4.04: 0.5164; 4.05: 0.2582; 4.06: 0.18708; 4.07: 0.16432; 4.08: 0.37853; 4.10: 0.090756; 4.12: 0.20412; 4.14: 0.53914
| Rel.Std.Dev. |  | 4.02: 6.058%; 4.03: 0%; 4.04: 9.113%; 4.05: 4.841%; 4.06: 3.144%; 4.07: 2.858%; 4.08: 4.484%; 4.10: 1.564%; 4.12: 3.47%; 4.14: 9.349%
| PDM3 |  | 4.02: 3.498%; 4.03: -13.27%; 4.04: -1.706%; 4.05: -7.488%; 4.06: 3.209%; 4.07: -0.2602%; 4.08: 46.42%; 4.10: 0.6649%; 4.12: 2.053%; 4.14: 0.02891%
| Z-Score (Absolute) |  | 0.67 | 2.33 | 0.26 | 1.3 | 0.62 | 0 | 8.38 | 2.33 | 0.17 | 2.33 | 0.41 | 16.34 | 0.05
| Analytical results for Lu in OREAS 152b (Certified Value 0.16 ppm) | [21 empty] | Certified
Lu | Round | Replicate | 4.02: Lab; 4.03: Lab; 4.04: Lab; 4.05: Lab; 4.06: Lab; 4.07: Lab; 4.08: Lab | 1
| No | No | 4.02: 4.02; 4.03: 4.03; 4.04: 4.04; 4.05: 4.07; 4.06: 4.14; 4.07: 4.26; 4.08: 4.27 | ppm
|  |  | 4.02: 4A*MS; 4.03: 4A*OES/MS; 4.04: 4A*MS; 4.05: 4A*MS; 4.06: 4A*MS; 4.07: 4A*OES/MS; 4.08: 4A*MS | 2
2
| 1 | 1 | 4.02: 0.16; 4.03: 0.19; 4.04: 0.1589; 4.05: 0.16; 4.06: 0.18; 4.07: 0.19; 4.08: 0.12 | 1
| 1 | 2 | 4.02: 0.17; 4.03: 0.19; 4.04: 0.1582; 4.05: 0.16; 4.06: 0.16; 4.07: 0.19; 4.08: 0.11 | 0
| 1 | 3 | 4.02: 0.15; 4.03: 0.18; 4.04: 0.1448; 4.05: 0.18; 4.06: 0.16; 4.07: 0.19; 4.08: 0.13 | 16
| 1 | 4 | 4.02: 0.14; 4.03: 0.19; 4.04: 0.1497; 4.05: 0.16; 4.06: 0.16; 4.07: 0.2; 4.08: 0.15 | 0.16287
| 1 | 5 | 4.02: 0.16; 4.03: 0.19; 4.04: 0.1651; 4.05: 0.18; 4.06: 0.16; 4.07: 0.18; 4.08: 0.12 | 34
| 1 | 6 | 4.02: 0.15; 4.03: 0.18; 4.04: 0.1437; 4.05: 0.18; 4.06: 0.16; 4.07: 0.18; 4.08: 0.13
| Mean |  | 4.02: 0.155; 4.03: 0.18667; 4.04: 0.1534; 4.05: 0.17; 4.06: 0.16333; 4.07: 0.18833; 4.08: 0.12667
| Median |  | 4.02: 0.155; 4.03: 0.19; 4.04: 0.15395; 4.05: 0.17; 4.06: 0.16; 4.07: 0.19; 4.08: 0.125
| Std Dev. |  | 4.02: 0.010488; 4.03: 0.005164; 4.04: 0.0086246; 4.05: 0.010954; 4.06: 0.008165; 4.07: 0.0075277; 4.08: 0.013663
| Rel.Std.Dev. |  | 4.02: 6.767%; 4.03: 2.766%; 4.04: 5.622%; 4.05: 6.444%; 4.06: 4.999%; 4.07: 3.997%; 4.08: 10.79%
| PDM3 |  | 4.02: -4.83%; 4.03: 14.61%; 4.04: -5.813%; 4.05: 4.38%; 4.06: 0.2865%; 4.07: 15.64%; 4.08: -22.23%
| Z-Score (Absolute) |  | 4.02: 0.57; 4.03: 1.58; 4.04: 0.67; 4.05: 0.45; 4.06: 0; 4.07: 1.7; 4.08: 2.49
| Analytical results for Mg in OREAS 152b (Certified Value 1.69 wt.%) | [21 empty] | Certified
Mg | Round | Replicate | Lab | Lab | Lab | Lab | Lab | Lab | Lab | Lab | Lab | Lab | Lab | Lab | Lab | Lab | Lab | Lab | Lab | Lab | Lab | Lab | 1
| No | No | 4.02 | 4.03 | 4.04 | 4.05 | 4.06 | 4.07 | 4.08 | 4.09 | 4.10 | 4.11 | 4.12 | 4.13 | 4.14 | 4.16 | 4.17 | 4.18 | 4.19 | 4.22 | 4.26 | 4.27 | wt.%
|  |  | 4A*OES | 4A*OES/MS | 4A*OES | 4A*OES | 4A*OES | 4A*OES | 4A*OES | 4A*OES | 4A*MS | 4A*OES | 4A*OES | 4A*OES | 4A*OES | 4A*OES | 4A*OES | 4A*OES | 4A*OES | 4A*OES | 4A*OES/MS | 4A*OES | 2
3
| 1 | 1 | 1.5942 | 1.81 | 1.6 | 1.62 | 1.6 | 1.71 | 1.7962 | 1.8 | 1.64 | 1.7069 | 1.71 | 1.742 | 1.71 | 1.62 | 1.57 | 1.57 | 1.74 | 1.79 | 1.8 | 1.49 | 1
| 1 | 2 | 1.5968 | 1.72 | 1.66 | 1.63 | 1.6 | 1.67 | 1.768 | 1.76 | 1.72 | 1.6965 | 1.7 | 1.7491 | 1.77 | 1.692 | 1.57 | 1.59 | 1.68 | 1.79 | 1.81 | 1.46 | 0
| 1 | 3 | 1.6267 | 1.75 | 1.64 | 1.63 | 1.6 | 1.71 | 1.8099 | 1.7 | 1.67 | 1.7121 | 1.69 | 1.7648 | 1.74 | 1.66 | 1.57 | 1.56 | 1.72 | 1.77 | 1.8 | 1.78 | 16
| 1 | 4 | 1.6006 | 1.77 | 1.66 | 1.67 | 1.57 | 1.69 | 1.7631 | 1.75 | 1.7 | 1.6731 | 1.7 | 1.7432 | 1.76 | 1.706 | 1.59 | 1.59 | 1.78 | 1.78 | 1.85 | 1.81 | 1.6908
| 1 | 5 | 1.6078 | 1.72 | 1.65 | 1.66 | 1.59 | 1.68 | 1.7711 | 1.68 | 1.66 | 1.6694 | 1.73 | 1.7067 | 1.77 | 1.67 | 1.56 | 1.59 | 1.74 | 1.78 | 1.81 | 1.69 | 35
| 1 | 6 | 1.6026 | 1.68 | 1.63 | 1.67 | 1.56 | 1.71 | 1.7998 | 1.75 | 1.72 | 1.6873 | 1.7 | 1.7214 | 1.76 | 1.684 | 1.56 | 1.57 | 1.71 | 1.74 | 1.8 | 1.79
| Mean |  | 1.6048 | 1.7417 | 1.64 | 1.6467 | 1.5867 | 1.695 | 1.7847 | 1.74 | 1.685 | 1.6909 | 1.705 | 1.7379 | 1.7517 | 1.672 | 1.57 | 1.5783 | 1.7283 | 1.775 | 1.8117 | 1.67
| Median |  | 1.6016 | 1.735 | 1.645 | 1.645 | 1.595 | 1.7 | 1.7836 | 1.75 | 1.685 | 1.6919 | 1.7 | 1.7426 | 1.76 | 1.677 | 1.57 | 1.58 | 1.73 | 1.78 | 1.805 | 1.735
| Std Dev. |  | 0.011726 | 0.04535 | 0.022804 | 0.022509 | 0.017512 | 0.017607 | 0.019625 | 0.043359 | 0.033317 | 0.017493 | 0.013784 | 0.02068 | 0.023166 | 0.030173 | 0.010954 | 0.013292 | 0.033714 | 0.018708 | 0.019408 | 0.15684
| Rel.Std.Dev. |  | 0.7307% | 2.604% | 1.39% | 1.367% | 1.104% | 1.039% | 1.1% | 2.492% | 1.977% | 1.035% | 0.8084% | 1.19% | 1.323% | 1.805% | 0.6977% | 0.8421% | 1.951% | 1.054% | 1.071% | 9.392%
| PDM3 |  | -5.085% | 3.011% | -3.002% | -2.608% | -6.157% | 0.2507% | 5.555% | 2.912% | -0.3407% | 0.007008% | 0.8422% | 2.786% | 3.602% | -1.11% | -7.142% | -6.65% | 2.222% | 4.982% | 7.151% | -1.228%
| Z-Score (Absolute) |  | 1.24 | 0.69 | 0.75 | 0.65 | 1.5 | 0.03 | 1.29 | 0.66 | 0.11 | 0.03 | 0.17 | 0.63 | 0.83 | 0.29 | 1.73 | 1.61 | 0.5 | 1.16 | 1.67 | 0.32
| Analytical results for Mn in OREAS 152b (Certified Value 0.031 wt.%) | [21 empty] | Certified
Mn | Round | Replicate | Lab | Lab | Lab | Lab | Lab | Lab | Lab | Lab | Lab | Lab | Lab | Lab | Lab | Lab | Lab | Lab | Lab | Lab | Lab | Lab | 1
| No | No | 4.02 | 4.03 | 4.04 | 4.05 | 4.06 | 4.07 | 4.08 | 4.09 | 4.10 | 4.11 | 4.12 | 4.13 | 4.14 | 4.16 | 4.17 | 4.18 | 4.19 | 4.22 | 4.26 | 4.27 | wt.%
|  |  | 4A*OES | 4A*OES/MS | 4A*OES | 4A*OES | 4A*OES | 4A*OES | 4A*OES | 4A*OES | 4A*MS | 4A*OES | 4A*OES | 4A*OES | 4A*OES | 4A*OES | 4A*OES | 4A*OES | 4A*OES | 4A*OES | 4A*OES/MS | 4A*OES | 3
3
| 1 | 1 | 0.0311 | 0.0307 | 0.0318 | 0.0302 | 0.0304 | 0.0332 | 0.0318 | 0.0326 | 0.0325 | 0.032922 | 0.03 | 0.032632 | 0.0336 | 0.0294 | 0.0306 | 0.0288 | 0.0319 | 0.0311 | 0.04 | 0.0282 | 1
| 1 | 2 | 0.0313 | 0.0296 | 0.0322 | 0.0305 | 0.0306 | 0.0324 | 0.0314 | 0.0322 | 0.0327 | 0.03261 | 0.03 | 0.032299 | 0.0328 | 0.0309 | 0.0298 | 0.0291 | 0.031 | 0.0307 | 0.04 | 0.0273 | 0
| 1 | 3 | 0.0316 | 0.0299 | 0.0314 | 0.0308 | 0.0303 | 0.033 | 0.0323 | 0.0313 | 0.0349 | 0.032553 | 0.03 | 0.031839 | 0.0324 | 0.0304 | 0.0298 | 0.0289 | 0.0316 | 0.0298 | 0.04 | 0.0335 | 16
| 1 | 4 | 0.0312 | 0.0308 | 0.0317 | 0.0314 | 0.0296 | 0.033 | 0.032 | 0.032 | 0.0341 | 0.031929 | 0.03 | 0.032231 | 0.0324 | 0.031 | 0.0305 | 0.0298 | 0.0328 | 0.0301 | 0.04 | 0.0329 | 0.0313
| 1 | 5 | 0.031 | 0.0297 | 0.0317 | 0.0316 | 0.0304 | 0.0322 | 0.0319 | 0.0317 | 0.0339 | 0.031935 | 0.03 | 0.031837 | 0.0326 | 0.0307 | 0.0293 | 0.0299 | 0.0319 | 0.0303 | 0.04 | 0.0311 | 36
| 1 | 6 | 0.0304 | 0.0289 | 0.0316 | 0.0316 | 0.0302 | 0.0326 | 0.0326 | 0.0319 | 0.0358 | 0.032553 | 0.03 | 0.031631 | 0.032 | 0.0308 | 0.0297 | 0.0299 | 0.0313 | 0.0301 | 0.04 | 0.0331
| Mean |  | 0.0311 | 0.029933 | 0.031733 | 0.031017 | 0.03025 | 0.032733 | 0.032 | 0.03195 | 0.033983 | 0.032417 | 0.03 | 0.032078 | 0.032633 | 0.030533 | 0.02995 | 0.0294 | 0.03175 | 0.03035 | 0.04 | 0.031017
| Median |  | 0.03115 | 0.0298 | 0.0317 | 0.0311 | 0.03035 | 0.0328 | 0.03195 | 0.03195 | 0.034 | 0.032553 | 0.03 | 0.032035 | 0.0325 | 0.03075 | 0.0298 | 0.02945 | 0.03175 | 0.0302 | 0.04 | 0.032
| Std Dev. |  | 0.0004 | 0.0007174 | 0.00026583 | 0.00060139 | 0.00034496 | 0.00039328 | 0.00041473 | 0.00044159 | 0.0012656 | 0.00039988 | 0 | 0.00037223 | 0.00054283 | 0.00059217 | 0.000501 | 0.00052154 | 0.00062209 | 0.00047223 | 0 | 0.0026761
| Rel.Std.Dev. |  | 1.286% | 2.397% | 0.8377% | 1.939% | 1.14% | 1.201% | 1.296% | 1.382% | 3.724% | 1.234% | 0% | 1.16% | 1.663% | 1.939% | 1.673% | 1.774% | 1.959% | 1.556% | 0% | 8.628%
| PDM3 |  | -0.6376% | -4.365% | 1.386% | -0.9038% | -3.353% | 4.581% | 2.238% | 2.078% | 8.574% | 3.57% | -4.152% | 2.487% | 4.261% | -2.448% | -4.312% | -6.069% | 1.439% | -3.034% | 27.8% | -0.9038%
| Z-Score (Absolute) |  | 0.21 | 0.97 | 0.21 | 0.26 | 0.76 | 0.86 | 0.38 | 0.35 | 1.67 | 0.65 | 0.92 | 0.43 | 0.79 | 0.58 | 0.96 | 1.32 | 0.22 | 0.7 | 5.6 | 0.26
| Analytical results for Mo in OREAS 152b (Certified Value 81 ppm) | [21 empty] | Certified
Mo | Round | Replicate | Lab | Lab | Lab | Lab | Lab | Lab | Lab | Lab | Lab | Lab | Lab | Lab | Lab | Lab | Lab | Lab | Lab | Lab | Lab | Lab | 1
| No | No | 4.02 | 4.03 | 4.04 | 4.05 | 4.06 | 4.07 | 4.08 | 4.09 | 4.10 | 4.11 | 4.12 | 4.13 | 4.14 | 4.16 | 4.17 | 4.18 | 4.19 | 4.22 | 4.26 | 4.27 | ppm
|  |  | 4A*MS | 4A*OES/MS | 4A*MS | 4A*OES | 4A*OES | 4A*MS | 4A*MS | 4A*OES | 4A*MS | 4A*OES | 4A*OES | 4A*OES | 4A*MS | 4A*MS | 4A*OES | 4A*OES | 4A*OES | 4A*OES | 4A*OES/MS | 4A*MS | 0
1
| 1 | 1 | 82.8 | 84.7 | 79.0368 | 79 | 77 | 82 | 80.6 | 80 | 78.9 | 82.252 | 89 | 79.08 | 79.5 | 85.2 | 76 | 80 | 83 | 78 | 85.83 | 61.3 | 1
| 1 | 2 | 79.6 | 84.1 | 77.1744 | 79 | 77 | 82 | 80.3 | 81 | 85.9 | 82.3957 | 86 | 77.695 | 78.5 | 87 | 75 | 81 | 81 | 77 | 92.21 | 58.6 | 0
| 1 | 3 | 83.5 | 81.4 | 78.6624 | 79 | 76 | 82 | 80.4 | 78 | 78.6 | 80.5516 | 87 | 79.65 | 78.5 | 86.7 | 75 | 79 | 84 | 78 | 92.34 | 75.2 | 16
| 1 | 4 | 82 | 81.7 | 78.8832 | 81 | 76 | 84 | 82.5 | 80 | 80.4 | 80.0295 | 87 | 81.955 | 79.5 | 89.5 | 75 | 80 | 87 | 78 | 91.29 | 68.8 | 80.9102
| 1 | 5 | 81.9 | 82.4 | 78.9984 | 81 | 76 | 83 | 81.6 | 80 | 82.1 | 82.4171 | 88 | 80.39 | 79.5 | 86 | 74 | 80 | 84 | 77 | 88.42 | 70.1 | 37
| 1 | 6 | 84 | 83.5 | 78.8736 | 81 | 76 | 82.5 | 80.3 | 80 | 85.2 | 82.2113 | 89 | 83.745 | 75.5 | 86.6 | 73 | 79 | 83 | 78 | 91.37 | 71.7
| Mean |  | 82.3 | 82.9667 | 78.6048 | 80 | 76.3333 | 82.5833 | 80.95 | 79.8333 | 81.85 | 81.6429 | 87.6667 | 80.4192 | 78.5 | 86.8333 | 74.6667 | 79.8333 | 83.6667 | 77.6667 | 90.2433 | 67.6167
| Median |  | 82.4 | 82.95 | 78.8784 | 80 | 76 | 82.25 | 80.5 | 80 | 81.25 | 82.2317 | 87.5 | 80.02 | 79 | 86.65 | 75 | 80 | 83.5 | 78 | 91.33 | 69.45
| Std Dev. |  | 1.5569 | 1.3382 | 0.71283 | 1.0954 | 0.5164 | 0.80104 | 0.90499 | 0.98319 | 3.1323 | 1.0634 | 1.2111 | 2.1553 | 1.5492 | 1.4542 | 1.0328 | 0.75277 | 1.9664 | 0.5164 | 2.5858 | 6.371
| Rel.Std.Dev. |  | 1.892% | 1.613% | 0.9069% | 1.369% | 0.6765% | 0.97% | 1.118% | 1.232% | 3.827% | 1.303% | 1.381% | 2.68% | 1.973% | 1.675% | 1.383% | 0.9429% | 2.35% | 0.6649% | 2.865% | 9.422%
| PDM3 |  | 1.718% | 2.542% | -2.849% | -1.125% | -5.657% | 2.068% | 0.0492% | -1.331% | 1.162% | 0.9056% | 8.351% | -0.6069% | -2.979% | 7.321% | -7.717% | -1.331% | 3.407% | -4.009% | 11.54% | -16.43%
| Z-Score (Absolute) |  | 0.51 | 0.72 | 0.66 | 0.22 | 1.38 | 0.6 | 0.08 | 0.27 | 0.37 | 0.3 | 2.21 | 0.08 | 0.69 | 1.94 | 1.9 | 0.27 | 0.94 | 0.95 | 3.02 | 4.13
| Analytical results for Na in OREAS 152b (Certified Value 2.34 wt.%) | [21 empty] | Certified
Na | Round | Replicate | Lab | Lab | Lab | Lab | Lab | Lab | Lab | Lab | Lab | Lab | Lab | Lab | Lab | Lab | Lab | Lab | Lab | Lab | Lab | Lab | 1
| No | No | 4.02 | 4.03 | 4.04 | 4.05 | 4.06 | 4.07 | 4.08 | 4.09 | 4.10 | 4.11 | 4.12 | 4.13 | 4.14 | 4.16 | 4.17 | 4.18 | 4.19 | 4.22 | 4.26 | 4.27 | wt.%
|  |  | 4A*OES | 4A*OES/MS | 4A*OES | 4A*OES | 4A*OES | 4A*OES | 4A*OES | 4A*OES | 4A*MS | 4A*OES | 4A*OES | 4A*OES | 4A*OES | 4A*OES | 4A*OES | 4A*OES | 4A*OES | 4A*OES | 4A*OES/MS | 4A*OES | 2
3
| 1 | 1 | 2.3456 | 2.36 | 2.36 | 2.35 | 2.28 | 2.39 | 2.3291 | 2.48 | 2.483 | 2.282 | 2.28 | 2.4617 | 2.34 | 2.26 | 2.23 | 2.26 | 2.42 | 2.27 | 2.37 | 1.98 | 1
| 1 | 2 | 2.3034 | 2.35 | 2.45 | 2.34 | 2.25 | 2.31 | 2.3341 | 2.5 | 2.469 | 2.256 | 2.25 | 2.4745 | 2.14 | 2.365 | 2.22 | 2.29 | 2.34 | 2.29 | 2.41 | 1.94 | 0
| 1 | 3 | 2.3799 | 2.34 | 2.4 | 2.34 | 2.24 | 2.37 | 2.355 | 2.43 | 2.505 | 2.2854 | 2.26 | 2.4772 | 2.13 | 2.325 | 2.21 | 2.25 | 2.43 | 2.24 | 2.41 | 2.35 | 16
| 1 | 4 | 2.3041 | 2.35 | 2.39 | 2.41 | 2.21 | 2.35 | 2.3836 | 2.49 | 2.506 | 2.2695 | 2.26 | 2.4565 | 2.16 | 2.395 | 2.24 | 2.3 | 2.46 | 2.28 | 2.5 | 2.37 | 2.3391
| 1 | 5 | 2.3244 | 2.35 | 2.39 | 2.4 | 2.23 | 2.35 | 2.3949 | 2.42 | 2.508 | 2.2046 | 2.29 | 2.3622 | 2.09 | 2.335 | 2.17 | 2.27 | 2.43 | 2.3 | 2.44 | 2.22 | 38
| 1 | 6 | 2.3134 | 2.33 | 2.36 | 2.41 | 2.23 | 2.38 | 2.4025 | 2.48 | 2.537 | 2.3106 | 2.23 | 2.4703 | 2.24 | 2.36 | 2.19 | 2.25 | 2.38 | 2.22 | 2.41 | 2.35
| Mean |  | 2.3285 | 2.3467 | 2.3917 | 2.375 | 2.24 | 2.3583 | 2.3665 | 2.4667 | 2.5013 | 2.268 | 2.2617 | 2.4504 | 2.1833 | 2.34 | 2.21 | 2.27 | 2.41 | 2.2667 | 2.4233 | 2.2017
| Median |  | 2.3189 | 2.35 | 2.39 | 2.375 | 2.235 | 2.36 | 2.3693 | 2.48 | 2.5055 | 2.2757 | 2.26 | 2.466 | 2.15 | 2.3475 | 2.215 | 2.265 | 2.425 | 2.275 | 2.41 | 2.285
| Std Dev. |  | 0.02968 | 0.010328 | 0.033116 | 0.035071 | 0.023664 | 0.028577 | 0.031546 | 0.033267 | 0.023381 | 0.035998 | 0.02137 | 0.043909 | 0.09136 | 0.04626 | 0.026077 | 0.020976 | 0.042895 | 0.030768 | 0.043665 | 0.19508
| Rel.Std.Dev. |  | 1.275% | 0.4401% | 1.385% | 1.477% | 1.056% | 1.212% | 1.333% | 1.349% | 0.9347% | 1.587% | 0.9449% | 1.792% | 4.184% | 1.977% | 1.18% | 0.9241% | 1.78% | 1.357% | 1.802% | 8.861%
| PDM3 |  | -0.4564% | 0.3216% | 2.245% | 1.533% | -4.238% | 0.8204% | 1.171% | 5.452% | 6.934% | -3.041% | -3.312% | 4.756% | -6.661% | 0.03661% | -5.521% | -2.956% | 3.029% | -3.098% | 3.599% | -5.877%
| Z-Score (Absolute) |  | 0.13 | 0.03 | 0.43 | 0.28 | 0.92 | 0.13 | 0.21 | 1.09 | 1.4 | 0.67 | 0.72 | 0.95 | 1.42 | 0.03 | 1.18 | 0.65 | 0.59 | 0.68 | 0.71 | 1.26
| Analytical results for Nb in OREAS 152b (Certified Value 1.41 ppm) | [21 empty] | Certified
Nb | Round | Replicate | Lab | Lab | Lab | Lab | Lab | Lab | Lab | Lab | Lab | Lab | Lab | Lab | Lab | Lab | [6 empty] | 1
| No | No | 4.02 | 4.03 | 4.04 | 4.07 | 4.08 | 4.09 | 4.10 | 4.11 | 4.12 | 4.13 | 4.14 | 4.16 | 4.26 | 4.27 | [6 empty] | ppm
|  |  | 4A*MS | 4A*OES/MS | 4A*MS | 4A*MS | 4A*MS | 4A*OES | 4A*MS | 4A*OES | 4A*OES | 4A*OES | 4A*MS | 4A*MS | 4A*OES/MS | 4A*MS | [6 empty] | 2
2
| 1 | 1 | 0.42 | 1.6 | 1.77 | 1.5 | 1.2 | 2 | 1.2 | 1.465 | < 10 | 0.475 | 1.5 | 1.5 | 2.1 | 1 | [6 empty] | 1
| 1 | 2 | 0.41 | 1.7 | 1.716 | 1.5 | 1.2 | < 2 | 1.1 | 1.4383 | < 10 | 0.43 | 1.5 | 1.6 | 2.1 | 1 | [6 empty] | 0
| 1 | 3 | 0.94 | 1.7 | 1.629 | 1.5 | 1.2 | < 2 | 1.1 | 1.3875 | < 10 | 0.675 | 1.5 | 1.6 | 2.1 | 1.3 | [6 empty] | 16
| 1 | 4 | 0.05 | 1.7 | 1.639 | 1.5 | 1.4 | < 2 | 1.1 | 1.4549 | < 10 | 0.41 | 1.5 | 1.6 | 2.6 | 1.3 | [6 empty] | 1.4056
| 1 | 5 | < 0.05 | 1.6 | 1.684 | 1.5 | 1.3 | < 2 | 1.1 | 1.664 | < 10 |  | 1.5 | 1.4 | 2.5 | 1.2 | [6 empty] | 39
| 1 | 6 | < 0.05 | 1.6 | 1.716 | 1.5 | 1.3 | < 2 | 1.1 | 1.6594 | < 10 | 0.49 | 1.5 | 1.4 | 2 | 1.3
| Mean |  | 0.455 | 1.65 | 1.6923 | 1.5 | 1.2667 | 2 | 1.1167 | 1.5115 |  | 0.496 | 1.5 | 1.5167 | 2.2333 | 1.1833
| Median |  | 0.415 | 1.65 | 1.7 | 1.5 | 1.25 | 2 | 1.1 | 1.46 |  | 0.475 | 1.5 | 1.55 | 2.1 | 1.25
| Std Dev. |  | 0.36629 | 0.054772 | 0.053061 | 0 | 0.08165 |  | 0.040825 | 0.11935 |  | 0.1052 | 0 | 0.098319 | 0.25033 | 0.1472
| Rel.Std.Dev. |  | 80.5% | 3.32% | 3.135% | 0% | 6.446% |  | 3.656% | 7.896% |  | 21.21% | 0% | 6.483% | 11.21% | 12.44%
| PDM3 |  | -67.63% | 17.39% | 20.4% | 6.715% | -9.885% | 42.29% | -20.56% | 7.536% |  | -64.71% | 6.715% | 7.901% | 58.89% | -15.81%
| Z-Score (Absolute) |  | NA | 0.51 | NA | 0.02 | 0.84 | NA | 1.37 | 0.02 | 12.29 | NA | 0.02 | 0.04 | 2.56 | 1.13
| Analytical results for Nd in OREAS 152b (Certified Value 8.44 ppm) | [21 empty] | Certified
Nd | Round | Replicate | 4.02: Lab; 4.03: Lab; 4.04: Lab; 4.07: Lab; 4.08: Lab | [6 empty] | 1
| No | No | 4.02: 4.02; 4.03: 4.04; 4.04: 4.07; 4.07: 4.14; 4.08: 4.27 | [6 empty] | ppm
|  |  | 4.02: 4A*MS; 4.03: 4A*MS; 4.04: 4A*MS; 4.07: 4A*MS; 4.08: 4A*MS | [6 empty] | 2
3
| 1 | 1 | 4.02: 8.33; 4.03: 8.754; 4.04: 8.55; 4.07: 9.1; 4.08: 6.92 | [6 empty] | 1
| 1 | 2 | 4.02: 8.36; 4.03: 9.181; 4.04: 8.75; 4.07: 8.9; 4.08: 6.55 | [6 empty] | 0
| 1 | 3 | 4.02: 8.35; 4.03: 8.902; 4.04: 8.6; 4.07: 9; 4.08: 7.72 | [6 empty] | 16
| 1 | 4 | 4.02: 8.24; 4.03: 8.563; 4.04: 8.55; 4.07: 9.25; 4.08: 6.84 | [6 empty] | 8.4404
| 1 | 5 | 4.02: 8.49; 4.03: 8.409; 4.04: 8.9; 4.07: 9.25; 4.08: 7.56 | [6 empty] | 40
| 1 | 6 | 4.02: 8.4; 4.03: 9.063; 4.04: 8.45; 4.07: 9.3; 4.08: 7.98
| Mean |  | 4.02: 8.3617; 4.03: 8.812; 4.04: 8.6333; 4.07: 9.1333; 4.08: 7.2617
| Median |  | 4.02: 8.355; 4.03: 8.828; 4.04: 8.575; 4.07: 9.175; 4.08: 7.24
| Std Dev. |  | 4.02: 0.082321; 4.03: 0.29497; 4.04: 0.1633; 4.07: 0.16021; 4.08: 0.56852
| Rel.Std.Dev. |  | 4.02: 0.9845%; 4.03: 3.347%; 4.04: 1.891%; 4.07: 1.754%; 4.08: 7.829%
| PDM3 |  | 4.02: -0.9328%; 4.03: 4.403%; 4.04: 2.286%; 4.07: 8.21%; 4.08: -13.97%
| Z-Score (Absolute) |  | 4.02: 0.67; 4.03: 0.44; 4.04: 0; 4.07: 1.24; 4.08: 3.4
| Analytical results for Ni in OREAS 152b (Certified Value 11.3 ppm) | [21 empty] | Certified
Ni | Round | Replicate | Lab | Lab | Lab | Lab | Lab | Lab | Lab | Lab | Lab | Lab | Lab | Lab | Lab | Lab | Lab | Lab | Lab | Lab | Lab | Lab | 1
| No | No | 4.02 | 4.03 | 4.04 | 4.05 | 4.06 | 4.07 | 4.08 | 4.09 | 4.10 | 4.11 | 4.12 | 4.13 | 4.14 | 4.16 | 4.17 | 4.18 | 4.19 | 4.22 | 4.26 | 4.27 | ppm
|  |  | 4A*OES | 4A*OES/MS | 4A*OES | 4A*OES | 4A*OES | 4A*OES | 4A*OES | 4A*OES | 4A*MS | 4A*OES | 4A*OES | 4A*OES | 4A*OES | 4A*OES | 4A*OES | 4A*OES | 4A*OES | 4A*OES | 4A*OES/MS | 4A*OES | 1
1
| 1 | 1 | 10 | 9.7 | 11 | 10 | 11 | 10 | 12 | 11 | 11.7 | 10.9282 | 13 | 12.675 | 15 | 10 | 8 | 8 | 14 | 10 | 12.1 | 10 | 1
| 1 | 2 | 10 | 9.4 | 11 | 13 | 10 | 14 | 12 | 12 | 11.6 | 10.9212 | 12 | 11.975 | 10 | 10 | 10 | 11 | 13 | 10 | 12.8 | 8 | 0
| 1 | 3 | 10 | 9.6 | 11 | 13 | 10 | 12 | 12 | 11 | 11.7 | 11.2107 | 12 | 12.555 | 15 | 10 | 8 | 12 | 12 | 11 | 13.6 | 11 | 16
| 1 | 4 | 9 | 9.6 | 12 | 12 | 11 | 10 | 13 | 11 | 11.2 | 11.0208 | 12 | 12.11 | 15 | 10 | 8 | 9 | 10 | 10 | 13.5 | 10 | 11.2504
| 1 | 5 | 11 | 9.6 | 11 | 12 | 11 | 12 | 11 | 11 | 10.3 | 10.9733 | 12 | 13.55 | 10 | 10 | 7 | 8 | 15 | 10 | 13.9 | 10 | 41
| 1 | 6 | 11 | 9.4 | 10 | 12 | 10 | 14 | 12 | 11 | 11 | 11.2599 | 12 | 11.665 | 15 | 10 | 8 | 10 | 9 | 10 | 13 | 11
| Mean |  | 10.1667 | 9.55 | 11 | 12 | 10.5 | 12 | 12 | 11.1667 | 11.25 | 11.0524 | 12.1667 | 12.4217 | 13.3333 | 10 | 8.1667 | 9.6667 | 12.1667 | 10.1667 | 13.15 | 10
| Median |  | 10 | 9.6 | 11 | 12 | 10.5 | 12 | 12 | 11 | 11.4 | 10.9971 | 12 | 12.3325 | 15 | 10 | 8 | 9.5 | 12.5 | 10 | 13.25 | 10
| Std Dev. |  | 0.75277 | 0.12247 | 0.63246 | 1.0954 | 0.54772 | 1.7889 | 0.63246 | 0.40825 | 0.54681 | 0.14698 | 0.40825 | 0.66698 | 2.582 | 0 | 0.98319 | 1.633 | 2.3166 | 0.40825 | 0.65345 | 1.0954
| Rel.Std.Dev. |  | 7.404% | 1.282% | 5.75% | 9.129% | 5.216% | 14.91% | 5.27% | 3.656% | 4.861% | 1.33% | 3.355% | 5.369% | 19.36% | 0% | 12.04% | 16.89% | 19.04% | 4.016% | 4.969% | 10.95%
| PDM3 |  | -9.633% | -15.11% | -2.226% | 6.663% | -6.67% | 6.663% | 6.663% | -0.7442% | -0.003445% | -1.76% | 8.144% | 10.41% | 18.51% | -11.11% | -27.41% | -14.08% | 8.144% | -9.633% | 16.88% | -11.11%
| Z-Score (Absolute) |  | 0.64 | 1.05 | 0.07 | 0.6 | 0.41 | 0.6 | 0.6 | 0.04 | 0.09 | 0.04 | 0.71 | 0.88 | 1.5 | 0.75 | 1.98 | 0.97 | 0.71 | 0.64 | 1.38 | 0.75
| Analytical results for P in OREAS 152b (Certified Value 0.055 wt.%) | [21 empty] | Certified
P | Round | Replicate | Lab | Lab | Lab | Lab | Lab | Lab | Lab | Lab | Lab | Lab | Lab | Lab | Lab | Lab | Lab | Lab | Lab | Lab | Lab |  | 1
| No | No | 4.02 | 4.03 | 4.05 | 4.06 | 4.07 | 4.08 | 4.09 | 4.10 | 4.11 | 4.12 | 4.13 | 4.14 | 4.16 | 4.17 | 4.18 | 4.19 | 4.22 | 4.26 | 4.27 |  | wt.%
|  |  | 4A*OES | 4A*OES/MS | 4A*OES | 4A*OES | 4A*OES | 4A*OES | 4A*OES | 4A*MS | 4A*OES | 4A*OES | 4A*OES | 4A*OES | 4A*OES | 4A*OES | 4A*OES | 4A*OES | 4A*OES | 4A*OES/MS | 4A*OES |  | 3
3
| 1 | 1 | 0.0519 | 0.056 | 0.054 | 0.055 | 0.05 | 0.0601 | 0.044 | 0.049 | 0.0562 | 0.06 | 0.0614 | 0.055 | 0.056 | 0.051 | 0.053 | 0.057 | 0.0555 | 0.0493 | 0.0453 |  | 1
| 1 | 2 | 0.0517 | 0.055 | 0.055 | 0.054 | 0.055 | 0.0617 | 0.043 | 0.055 | 0.0579 | 0.06 | 0.060822 | 0.05 | 0.059 | 0.05 | 0.053 | 0.056 | 0.0548 | 0.0568 | 0.0427 |  | 0
| 1 | 3 | 0.0521 | 0.057 | 0.054 | 0.055 | 0.055 | 0.061 | 0.041 | 0.052 | 0.0591 | 0.06 | 0.060807 | 0.05 | 0.054 | 0.05 | 0.053 | 0.056 | 0.0532 | 0.0504 | 0.053 |  | 16
| 1 | 4 | 0.0513 | 0.056 | 0.055 | 0.054 | 0.055 | 0.0616 | 0.043 | 0.054 | 0.057 | 0.06 | 0.060946 | 0.045 | 0.057 | 0.051 | 0.054 | 0.058 | 0.0555 | 0.0527 | 0.0543 |  | 0.054967
| 1 | 5 | 0.0513 | 0.057 | 0.055 | 0.053 | 0.055 | 0.0587 | 0.044 | 0.055 | 0.0579 | 0.06 | 0.058977 | 0.05 | 0.058 | 0.05 | 0.053 | 0.057 | 0.0522 | 0.0522 | 0.0491 |  | 42
| 1 | 6 | 0.0516 | 0.055 | 0.054 | 0.054 | 0.055 | 0.0606 | 0.044 | 0.053 | 0.0559 | 0.06 | 0.060869 | 0.055 | 0.054 | 0.05 | 0.053 | 0.056 | 0.0551 | 0.0587 | 0.0538
| Mean |  | 0.05165 | 0.056 | 0.0545 | 0.054167 | 0.054167 | 0.060617 | 0.043167 | 0.053 | 0.057333 | 0.06 | 0.060637 | 0.050833 | 0.056333 | 0.050333 | 0.053167 | 0.056667 | 0.054383 | 0.05335 | 0.0497
| Median |  | 0.05165 | 0.056 | 0.0545 | 0.054 | 0.055 | 0.0608 | 0.0435 | 0.0535 | 0.05745 | 0.06 | 0.060845 | 0.05 | 0.0565 | 0.05 | 0.053 | 0.0565 | 0.05495 | 0.05245 | 0.05105
| Std Dev. |  | 0.00032094 | 0.00089443 | 0.00054772 | 0.00075277 | 0.0020412 | 0.0011161 | 0.001169 | 0.0022804 | 0.0012011 | 0 | 0.00084271 | 0.0037639 | 0.0020656 | 0.0005164 | 0.00040825 | 0.0008165 | 0.0013674 | 0.0036708 | 0.0048493
| Rel.Std.Dev. |  | 0.6214% | 1.597% | 1.005% | 1.39% | 3.768% | 1.841% | 2.708% | 4.303% | 2.095% | 0% | 1.39% | 7.404% | 3.667% | 1.026% | 0.7679% | 1.441% | 2.514% | 6.881% | 9.757%
| PDM3 |  | -6.034% | 1.88% | -0.8492% | -1.456% | -1.456% | 10.28% | -21.47% | -3.578% | 4.305% | 9.157% | 10.32% | -7.52% | 2.486% | -8.43% | -3.275% | 3.093% | -1.061% | -2.941% | -9.582%
| Z-Score (Absolute) |  | 0.68 | 0.49 | 0.09 | 0 | 0 | 1.74 | 2.97 | 0.31 | 0.85 | 1.57 | 1.75 | 0.9 | 0.58 | 1.03 | 0.27 | 0.67 | 0.06 | 0.22 | 1.2
| Analytical results for Pb in OREAS 152b (Certified Value 11.7 ppm) | [21 empty] | Certified
Pb | Round | Replicate | Lab | Lab | Lab | Lab | Lab | Lab | Lab | Lab | Lab | Lab | Lab | Lab | Lab | Lab | Lab | Lab | Lab | Lab | Lab |  | 1
| No | No | 4.02 | 4.03 | 4.04 | 4.05 | 4.06 | 4.07 | 4.08 | 4.09 | 4.10 | 4.11 | 4.13 | 4.14 | 4.16 | 4.17 | 4.18 | 4.19 | 4.22 | 4.26 | 4.27 |  | ppm
|  |  | 4A*MS | 4A*OES/MS | 4A*OES | 4A*OES | 4A*OES | 4A*MS | 4A*MS | 4A*OES | 4A*MS | 4A*OES | 4A*OES | 4A*MS | 4A*OES | 4A*OES | 4A*OES | 4A*OES | 4A*OES | 4A*OES/MS | 4A*MS |  | 1
1
| 1 | 1 | 10.5 | 12.6 | 12 | 11 | 10 | 12 | 13 | 14 | 12.4 | 11.8148 | 12.225 | 12 | 10 | 14 | 10 | 12 | 18 | 11.3 | 10 |  | 1
| 1 | 2 | 11.3 | 12.8 | 11 | 10 | 10 | 11 | 11 | 13 | 12.5 | 11.7439 | 11.935 | 12 | < 10 | 12 | 10 | 12 | 16 | 11.2 | 11 |  | 0
| 1 | 3 | 10.3 | 12.7 | 10 | 11 | 8 | 12 | 12 | 13 | 12.2 | 11.6957 | 12.375 | 12 | 10 | 12 | 14 | 16 | 16 | 11.5 | 13 |  | 16
| 1 | 4 | 9.4 | 12.7 | 10 | 11 | 11 | 11 | 11 | 15 | 12.6 | 11.7319 | 11.515 | 12 | 10 | 12 | 12 | 11 | 18 | 11.4 | 14 |  | 11.7479
| 1 | 5 | 9.8 | 12.7 | 12 | 10 | 12 | 13 | 13 | 15 | 13 | 12.1924 | 11.305 | 12 | 10 | 10 | 11 | 14 | 15 | 11.2 | 19 |  | 43
| 1 | 6 | 9.8 | 12.8 | 13 | 12 | 9 | 12 | 12 | 13 | 12.6 | 12.1049 | 11.94 | 12 | 20 | 13 | 11 | 16 | 17 | 11.9 | 12
| Mean |  | 10.1833 | 12.7167 | 11.3333 | 10.8333 | 10 | 11.8333 | 12 | 13.8333 | 12.55 | 11.8806 | 11.8825 | 12 | 12 | 12.1667 | 11.3333 | 13.5 | 16.6667 | 11.4167 | 13.1667
| Median |  | 10.05 | 12.7 | 11.5 | 11 | 10 | 12 | 12 | 13.5 | 12.55 | 11.7793 | 11.9375 | 12 | 10 | 12 | 11 | 13 | 16.5 | 11.35 | 12.5
| Std Dev. |  | 0.67355 | 0.075277 | 1.2111 | 0.75277 | 1.4142 | 0.75277 | 0.89443 | 0.98319 | 0.26646 | 0.21303 | 0.40853 | 0 | 4.4721 | 1.3292 | 1.5055 | 2.1679 | 1.2111 | 0.26394 | 3.1885
| Rel.Std.Dev. |  | 6.614% | 0.592% | 10.69% | 6.949% | 14.14% | 6.361% | 7.454% | 7.107% | 2.123% | 1.793% | 3.438% | 0% | 37.27% | 10.92% | 13.28% | 16.06% | 7.266% | 2.312% | 24.22%
| PDM3 |  | -13.32% | 8.246% | -3.529% | -7.785% | -14.88% | 0.7268% | 2.145% | 17.75% | 6.827% | 1.129% | 1.145% | 2.145% | 2.145% | 3.564% | -3.529% | 14.91% | 41.87% | -2.82% | 12.08%
| Z-Score (Absolute) |  | 1.72 | 0.84 | 0.55 | 1.06 | 1.9 | 0.05 | 0.12 | 1.97 | 0.67 | 0 | 0 | 0.12 | 1.06 | 0.29 | 0.55 | 1.63 | 4.83 | 0.47 | 1.3
| Analytical results for Pr in OREAS 152b (Certified Value 1.95 ppm) | [21 empty] | Certified
Pr | Round | Replicate | 4.02: Lab; 4.03: Lab; 4.04: Lab; 4.05: Lab; 4.06: Lab |  | 1
| No | No | 4.02: 4.02; 4.03: 4.04; 4.04: 4.07; 4.05: 4.14; 4.06: 4.27 |  | ppm
|  |  | 4.02: 4A*MS; 4.03: 4A*MS; 4.04: 4A*MS; 4.05: 4A*MS; 4.06: 4A*MS |  | 2
3
| 1 | 1 | 4.02: 1.92; 4.03: 1.955; 4.04: 1.86; 4.05: 2; 4.06: 1.86 |  | 1
| 1 | 2 | 4.02: 1.88; 4.03: 1.932; 4.04: 1.84; 4.05: 1.9; 4.06: 1.97 |  | 0
| 1 | 3 | 4.02: 1.9; 4.03: 1.957; 4.04: 1.86; 4.05: 1.9; 4.06: 2.22 |  | 16
| 1 | 4 | 4.02: 1.84; 4.03: 1.922; 4.04: 1.88; 4.05: 1.75; 4.06: 2.35 |  | 1.951
| 1 | 5 | 4.02: 1.95; 4.03: 1.946; 4.04: 1.9; 4.05: 2; 4.06: 2.02 |  | 44
| 1 | 6 | 4.02: 1.91; 4.03: 1.917; 4.04: 1.84; 4.05: 2; 4.06: 2.35
| Mean |  | 4.02: 1.9; 4.03: 1.9382; 4.04: 1.8633; 4.05: 1.925; 4.06: 2.1283
| Median |  | 4.02: 1.905; 4.03: 1.939; 4.04: 1.86; 4.05: 1.95; 4.06: 2.12
| Std Dev. |  | 4.02: 0.037417; 4.03: 0.017011; 4.04: 0.023381; 4.05: 0.098742; 4.06: 0.2076
| Rel.Std.Dev. |  | 4.02: 1.969%; 4.03: 0.8777%; 4.04: 1.255%; 4.05: 5.129%; 4.06: 9.754%
| PDM3 |  | 4.02: -2.612%; 4.03: -0.6561%; 4.04: -4.492%; 4.05: -1.331%; 4.06: 9.091%
| Z-Score (Absolute) |  | 4.02: 0.67; 4.03: 0.36; 4.04: 1.66; 4.05: 0; 4.06: 5.48
| Analytical results for Rb in OREAS 152b (Certified Value 18.4 ppm) | [21 empty] | Certified
Rb | Round | Replicate | Lab | Lab | Lab | Lab | Lab | Lab | Lab | Lab | Lab | Lab | Lab | Lab | [8 empty] | 1
| No | No | 4.02 | 4.03 | 4.04 | 4.07 | 4.08 | 4.10 | 4.11 | 4.13 | 4.14 | 4.16 | 4.26 | 4.27 | [8 empty] | ppm
|  |  | 4A*MS | 4A*OES/MS | 4A*MS | 4A*MS | 4A*MS | 4A*MS | 4A*OES | 4A*OES | 4A*MS | 4A*MS | 4A*OES/MS | 4A*MS | [8 empty] | 1
2
| 1 | 1 | 18.87 | 22.7 | 17.235 | 18.4 | 18.4 | 14.1 | 18.6466 | 40.3109 | 18.2 | 17.5 | 20.4 | 8.9 | [8 empty] | 1
| 1 | 2 | 18.58 | 21.3 | 17.055 | 18.4 | 18.5 | 12.8 | 17.7006 | 39.1566 | 18.2 | 18.3 | 20.3 | 8.5 | [8 empty] | 0
| 1 | 3 | 18.9 | 21.4 | 17.334 | 18 | 17.9 | 12.6 | 18.2668 | 36.48 | 17.4 | 18 | 20.5 | 10.8 | [8 empty] | 16
| 1 | 4 | 18.18 | 21 | 17.001 | 18.4 | 18.6 | 12.8 | 18.0512 | 31.9794 | 17.4 | 18.4 | 20.9 | 10.8 | [8 empty] | 18.3604
| 1 | 5 | 19.04 | 21.3 | 17.01 | 24.6 | 18.3 | 14 | 18.7279 | 35.1619 | 17.4 | 17.9 | 19.2 | 9.6 | [8 empty] | 45
| 1 | 6 | 18.71 | 20.9 | 17.649 | 19.2 | 18 | 14.2 | 18.2 | 38.4049 | 17 | 18.3 | 21.4 | 10.5
| Mean |  | 18.7133 | 21.4333 | 17.214 | 19.5 | 18.2833 | 13.4167 | 18.2655 | 36.9156 | 17.6 | 18.0667 | 20.45 | 9.85
| Median |  | 18.79 | 21.3 | 17.145 | 18.4 | 18.35 | 13.4 | 18.2334 | 37.4425 | 17.4 | 18.15 | 20.45 | 10.05
| Std Dev. |  | 0.30605 | 0.65013 | 0.25153 | 2.529 | 0.27869 | 0.75476 | 0.38168 | 3.0463 | 0.4899 | 0.33862 | 0.73417 | 1.0015
| Rel.Std.Dev. |  | 1.635% | 3.033% | 1.461% | 12.97% | 1.524% | 5.626% | 2.09% | 8.252% | 2.784% | 1.874% | 3.59% | 10.17%
| PDM3 |  | 1.922% | 16.74% | -6.244% | 6.207% | -0.4195% | -26.93% | -0.5165% | 101.1% | -4.141% | -1.6% | 11.38% | -46.35%
| Z-Score (Absolute) |  | 0.29 | 2.03 | 0.67 | 0.79 | 0.01 | 3.11 | 0 | NA | 0.43 | 0.13 | 1.4 | 5.4
| Analytical results for Re in OREAS 152b (Certified Value 0.18 ppm) | [21 empty] | Certified
Re | Round | Replicate | 4.02: Lab; 4.03: Lab; 4.04: Lab; 4.05: Lab; 4.06: Lab; 4.07: Lab; 4.08: Lab; 4.09: Lab; 4.10: Lab |  | 1
| No | No | 4.02: 4.02; 4.03: 4.04; 4.04: 4.07; 4.05: 4.08; 4.06: 4.10; 4.07: 4.11; 4.08: 4.14; 4.09: 4.16; 4.10: 4.27 |  | ppm
|  |  | 4.02: 4A*MS; 4.03: 4A*MS; 4.04: 4A*MS; 4.05: 4A*MS; 4.06: 4A*MS; 4.07: 4A*OES; 4.08: 4A*MS; 4.09: 4A*MS; 4.10: 4A*MS |  | 2
3
| 1 | 1 | 4.02: 0.205; 4.03: 0.1888; 4.04: 0.2; 4.05: 0.2; 4.06: 0.17; 4.07: 0.16795; 4.08: 0.1; 4.09: 0.16; 4.10: < 0.1 |  | 1
| 1 | 2 | 4.02: 0.191; 4.03: 0.1961; 4.04: 0.2; 4.05: 0.16; 4.06: 0.164; 4.07: 0.17504; 4.08: 0.1; 4.09: 0.16; 4.10: 0.1 |  | 0
| 1 | 3 | 4.02: 0.198; 4.03: 0.1896; 4.04: 0.2; 4.05: 0.16; 4.06: 0.158; 4.07: 0.18262; 4.08: 0.1; 4.09: 0.16; 4.10: 0.1 |  | 16
| 1 | 4 | 4.02: 0.196; 4.03: 0.174; 4.04: 0.2; 4.05: 0.18; 4.06: 0.158; 4.07: 0.16737; 4.08: 0.1; 4.09: 0.17; 4.10: 0.1 |  | 0.17884
| 1 | 5 | 4.02: 0.199; 4.03: 0.1728; 4.04: 0.2; 4.05: 0.18; 4.06: 0.145; 4.07: 0.17707; 4.08: 0.1; 4.09: 0.16; 4.10: 0.1 |  | 46
| 1 | 6 | 4.02: 0.193; 4.03: 0.1909; 4.04: 0.2; 4.05: 0.16; 4.06: 0.174; 4.07: 0.17812; 4.08: 0.1; 4.09: 0.16; 4.10: 0.1
| Mean |  | 4.02: 0.197; 4.03: 0.18537; 4.04: 0.2; 4.05: 0.17333; 4.06: 0.1615; 4.07: 0.1747; 4.08: 0.1; 4.09: 0.16167; 4.10: 0.1
| Median |  | 4.02: 0.197; 4.03: 0.1892; 4.04: 0.2; 4.05: 0.17; 4.06: 0.161; 4.07: 0.17606; 4.08: 0.1; 4.09: 0.16; 4.10: 0.1
| Std Dev. |  | 4.02: 0.0049396; 4.03: 0.0096193; 4.04: 3.0405e-17; 4.05: 0.01633; 4.06: 0.01031; 4.07: 0.005991; 4.08: 1.5202e-17; 4.09: 0.0040825; 4.10: 0
| Rel.Std.Dev. |  | 4.02: 2.507%; 4.03: 5.189%; 4.04: 1.52e-14%; 4.05: 9.421%; 4.06: 6.384%; 4.07: 3.429%; 4.08: 1.52e-14%; 4.09: 2.525%; 4.10: 0%
| PDM3 |  | 4.02: 10.15%; 4.03: 3.648%; 4.04: 11.83%; 4.05: -3.08%; 4.06: -9.697%; 4.07: -2.318%; 4.08: -44.08%; 4.09: -9.604%; 4.10: -44.08%
| Z-Score (Absolute) |  | 4.02: 1.33; 4.03: 0.67; 4.04: 1.49; 4.05: 0; 4.06: 0.66; 4.07: 0.08; 4.08: 4.11; 4.09: 0.65; 4.10: 4.58
| Analytical results for S in OREAS 152b (Certified Value 0.988 wt.%) | [21 empty] | Certified
S | Round | Replicate | Lab | Lab | Lab | Lab | Lab | Lab | Lab | Lab | Lab | Lab | Lab | Lab | Lab | Lab | Lab | Lab | Lab | Lab | Lab |  | 1
| No | No | 4.02 | 4.03 | 4.05 | 4.06 | 4.07 | 4.08 | 4.09 | 4.10 | 4.11 | 4.12 | 4.13 | 4.14 | 4.16 | 4.17 | 4.18 | 4.19 | 4.22 | 4.26 | 4.27 |  | wt.%
|  |  | 4A*OES | 4A*OES/MS | 4A*OES | 4A*OES | 4A*OES | 4A*OES | 4A*OES | 4A*MS | 4A*OES | 4A*OES | 4A*OES | 4A*OES | 4A*OES | 4A*OES | 4A*OES | 4A*OES | 4A*OES | 4A*OES/MS | 4A*OES |  | 3
3
| 1 | 1 | 0.9757 | 1.03 | 0.97 | 0.99 | 0.985 | 1.0406 | 1 | 1.1 | 0.9859 | 1.01 | 0.99821 | 0.965 | 0.975 | 0.96 | 0.96 | 1.02 | 1.01 | 0.95 | 0.713 |  | 1
| 1 | 2 | 0.9424 | 1 | 0.98 | 0.98 | 0.975 | 1.0743 | 1 | 1 | 0.9941 | 1 | 0.99644 | 0.97 | 1.03 | 0.95 | 0.97 | 0.99 | 0.98 | 0.97 | 0.685 |  | 0
| 1 | 3 | 0.9754 | 1.01 | 0.98 | 0.98 | 1 | 1.0462 | 0.9 | 1.1 | 0.9829 | 1 | 0.98862 | 0.97 | 1.025 | 0.95 | 0.95 | 1.03 | 0.96 | 0.97 | 0.866 |  | 16
| 1 | 4 | 0.9736 | 1 | 1.01 | 0.96 | 0.98 | 1.0454 | 1 | 1 | 0.9891 | 0.99 | 1.0168 | 0.97 | 1.025 | 0.97 | 0.97 | 1.04 | 0.98 | 0.97 | 0.864 |  | 0.98817
| 1 | 5 | 0.9463 | 1.01 | 1 | 0.97 | 0.965 | 1.0088 | 1 | 1.1 | 0.9884 | 1.02 | 1.0061 | 0.975 | 1 | 0.95 | 0.96 | 1.03 | 0.96 | 0.93 | 0.813 |  | 47
| 1 | 6 | 0.9605 | 0.99 | 1.01 | 0.97 | 0.985 | 1.0185 | 1 | 1 | 0.9826 | 1 | 1.0057 | 0.905 | 1.015 | 0.94 | 0.96 | 1 | 1 | 0.96 | 0.871
| Mean |  | 0.96232 | 1.0067 | 0.99167 | 0.975 | 0.98167 | 1.039 | 0.98333 | 1.05 | 0.98717 | 1.0033 | 1.002 | 0.95917 | 1.0117 | 0.95333 | 0.96167 | 1.0183 | 0.98167 | 0.95833 | 0.802
| Median |  | 0.96705 | 1.005 | 0.99 | 0.975 | 0.9825 | 1.043 | 1 | 1.05 | 0.98715 | 1 | 1.002 | 0.97 | 1.02 | 0.95 | 0.96 | 1.025 | 0.98 | 0.965 | 0.8385
| Std Dev. |  | 0.015061 | 0.013663 | 0.017224 | 0.010488 | 0.01169 | 0.023125 | 0.040825 | 0.054772 | 0.0043357 | 0.010328 | 0.0097471 | 0.026724 | 0.020897 | 0.010328 | 0.0075277 | 0.019408 | 0.020412 | 0.016021 | 0.082984
| Rel.Std.Dev. |  | 1.565% | 1.357% | 1.737% | 1.076% | 1.191% | 2.226% | 4.152% | 5.216% | 0.4392% | 1.029% | 0.9728% | 2.786% | 2.066% | 1.083% | 0.7828% | 1.906% | 2.079% | 1.672% | 10.35%
| PDM3 |  | -2.617% | 1.872% | 0.3536% | -1.333% | -0.6584% | 5.14% | -0.4897% | 6.257% | -0.1018% | 1.534% | 1.399% | -2.935% | 2.378% | -3.526% | -2.682% | 3.052% | -0.6584% | -3.02% | -18.84%
| Z-Score (Absolute) |  | 0.65 | 0.73 | 0.26 | 0.26 | 0.05 | 1.73 | 0 | 2.07 | 0.12 | 0.62 | 0.58 | 0.75 | 0.88 | 0.93 | 0.67 | 1.09 | 0.05 | 0.78 | 5.64
| Analytical results for Sb in OREAS 152b (Certified Value 1.14 ppm) | [21 empty] | Certified
Sb | Round | Replicate | Lab | Lab | Lab | Lab | Lab | Lab | Lab | Lab | Lab | Lab | Lab | Lab | Lab | Lab | Lab | Lab | Lab | Lab | Lab | Lab | 1
| No | No | 4.02 | 4.03 | 4.04 | 4.05 | 4.06 | 4.07 | 4.08 | 4.09 | 4.10 | 4.11 | 4.12 | 4.13 | 4.14 | 4.16 | 4.17 | 4.18 | 4.19 | 4.22 | 4.26 | 4.27 | ppm
|  |  | 4A*MS | 4A*OES/MS | 4A*MS | 4A*OES | 4A*OES | 4A*MS | 4A*MS | 4A*OES | 4A*MS | 4A*OES | 4A*OES | 4A*OES | 4A*MS | 4A*MS | 4A*OES | 4A*OES | 4A*OES | 4A*OES | 4A*OES/MS | 4A*MS | 2
3
| 1 | 1 | 1.11 | 1.11 | 1.256 | < 5 | < 5 | 1.2 | 1 | < 5 | 1.2 | 1.0996 | < 5 | < 5 | 1.1 | 1 | < 5 | < 5 | < 5 | < 5 | 1.04 | 1.3 | 1
| 1 | 2 | 1.1 | 1.12 | 1.245 | < 5 | < 5 | 1.2 | 1.1 | < 5 | 1.2 | 1.1157 | < 5 | < 5 | 1 | 1.1 | < 5 | < 5 | < 5 | < 5 | 1.13 | 1.2 | 0
| 1 | 3 | 1.2 | 1.14 | 1.341 | 6 | < 5 | 1.2 | 1.1 | < 5 | 1.2 | 1.1085 | < 5 | < 5 | 1 | 1.1 | < 5 | < 5 | < 5 | < 5 | 1.11 | 1.6 | 16
| 1 | 4 | 1.15 | 1.13 | 1.312 | 6 | < 5 | 1 | 1.2 | < 5 | 1.2 | 1.0799 | < 5 | < 5 | 1 | 1.1 | < 5 | < 5 | < 5 | < 5 | 1.12 | 1.6 | 1.137
| 1 | 5 | 1.16 | 1.12 | 1.282 | < 5 | < 5 | 1.2 | 1.3 | < 5 | 1.1 | 1.0606 | < 5 | < 5 | 1 | 1.1 | < 5 | 5 | < 5 | < 5 | 1.06 | 1.3 | 48
| 1 | 6 | 1.17 | 1.13 | 1.129 | < 5 | < 5 | 1.2 | 1.2 | < 5 | 1.3 | 1.1092 | < 5 | < 5 | 1 | 1.1 | < 5 | < 5 | < 5 | < 5 | 1.08 | 1.6
| Mean |  | 1.1483 | 1.125 | 1.2608 | 6 |  | 1.1667 | 1.15 |  | 1.2 | 1.0956 |  |  | 1.0167 | 1.0833 |  | 5 |  |  | 1.09 | 1.4333
| Median |  | 1.155 | 1.125 | 1.269 | 6 |  | 1.2 | 1.15 |  | 1.2 | 1.104 |  |  | 1 | 1.1 |  | 5 |  |  | 1.095 | 1.45
| Std Dev. |  | 0.037639 | 0.010488 | 0.073684 | 0 |  | 0.08165 | 0.10488 |  | 0.063246 | 0.021164 |  |  | 0.040825 | 0.040825 |  |  |  |  | 0.035777 | 0.18619
| Rel.Std.Dev. |  | 3.278% | 0.9323% | 5.844% | 0% |  | 6.999% | 9.12% |  | 5.27% | 1.932% |  |  | 4.016% | 3.768% |  |  |  |  | 3.282% | 12.99%
| PDM3 |  | 0.9991% | -1.053% | 10.89% | 427.7% |  | 2.612% | 1.146% |  | 5.543% | -3.641% |  |  | -10.58% | -4.718% |  | 339.8% |  |  | -4.131% | 26.07%
| Z-Score (Absolute) |  | 0.32 | 0.41 | 0.12 | NA | 4.89 | 0.25 | 0.31 | 4.89 | 0.12 | 0.52 | 4.89 | 4.89 | 0.82 | 0.57 | 4.89 | NA | 4.89 | 4.89 | 0.54 | 0.78
| Analytical results for Sc in OREAS 152b (Certified Value 16.9 ppm) | [21 empty] | Certified
Sc | Round | Replicate | Lab | Lab | Lab | Lab | Lab | Lab | Lab | Lab | Lab | Lab | Lab | Lab | Lab | Lab | Lab | Lab | Lab | Lab | Lab |  | 1
| No | No | 4.02 | 4.03 | 4.04 | 4.05 | 4.06 | 4.07 | 4.08 | 4.09 | 4.10 | 4.11 | 4.12 | 4.13 | 4.14 | 4.16 | 4.17 | 4.18 | 4.19 | 4.26 | 4.27 |  | ppm
|  |  | 4A*MS | 4A*OES/MS | 4A*OES | 4A*OES | 4A*OES | 4A*OES | 4A*OES | 4A*OES | 4A*MS | 4A*OES | 4A*OES | 4A*OES | 4A*OES | 4A*MS | 4A*OES | 4A*OES | 4A*OES | 4A*OES/MS | 4A*MS |  | 1
2
| 1 | 1 | 18.4 | 18.4 | 17 | 16 | 17 | 18 | 16 | 23 | 16 | 16.7976 | 17 | 15.965 | 18 | 17 | 15 | 15 | 18 | 26.3 | 6.66 |  | 1
| 1 | 2 | 18.2 | 18.4 | 17 | 17 | 17 | 17 | 16 | 19 | 16 | 14.5487 | 16 | 15.775 | 17 | 18 | 15 | 15 | 17 | 26.8 | 7.06 |  | 0
| 1 | 3 | 18.4 | 18.1 | 17 | 17 | 17 | 18 | 16 | 19 | 16 | 15.4824 | 16 | 16.165 | 17 | 18 | 15 | 15 | 18 | 25.3 | 9.17 |  | 16
| 1 | 4 | 18.2 | 18.1 | 17 | 17 | 17 | 17 | 16 | 19 | 16 | 15.0129 | 16 | 15.82 | 17 | 18 | 15 | 15 | 18 | 26.3 | 8.66 |  | 16.8544
| 1 | 5 | 18.2 | 18.1 | 17 | 17 | 17 | 17 | 16 | 17 | 17 | 15.9798 | 17 | 15.815 | 17 | 17 | 15 | 15 | 18 | 25.2 | 8.07 |  | 49
| 1 | 6 | 18.2 | 18 | 17 | 17 | 17 | 18 | 17 | 20 | 17 | 16.2223 | 16 | 16.07 | 17 | 18 | 15 | 15 | 17 | 26.1 | 9.09
| Mean |  | 18.2667 | 18.1833 | 17 | 16.8333 | 17 | 17.5 | 16.1667 | 19.5 | 16.3333 | 15.6739 | 16.3333 | 15.935 | 17.1667 | 17.6667 | 15 | 15 | 17.6667 | 26 | 8.1183
| Median |  | 18.2 | 18.1 | 17 | 17 | 17 | 17.5 | 16 | 19 | 16 | 15.7311 | 16 | 15.8925 | 17 | 18 | 15 | 15 | 18 | 26.2 | 8.365
| Std Dev. |  | 0.10328 | 0.17224 | 0 | 0.40825 | 0 | 0.54772 | 0.40825 | 1.9748 | 0.5164 | 0.82422 | 0.5164 | 0.15827 | 0.40825 | 0.5164 | 0 | 0 | 0.5164 | 0.6261 | 1.0576
| Rel.Std.Dev. |  | 0.5654% | 0.9472% | 0% | 2.425% | 0% | 3.13% | 2.525% | 10.13% | 3.162% | 5.259% | 3.162% | 0.9932% | 2.378% | 2.923% | 0% | 0% | 2.923% | 2.408% | 13.03%
| PDM3 |  | 8.379% | 7.884% | 0.8636% | -0.1253% | 0.8636% | 3.83% | -4.081% | 15.7% | -3.092% | -7.004% | -3.092% | -5.455% | 1.852% | 4.819% | -11% | -11% | 4.819% | 54.26% | -51.83%
| Z-Score (Absolute) |  | 1.02 | 0.96 | 0 | 0.13 | 0 | 0.4 | 0.67 | 2.02 | 0.54 | 1.07 | 0.54 | 0.86 | 0.13 | 0.54 | 1.62 | 1.62 | 0.54 | 7.28 | 7.19
| Analytical results for Se in OREAS 152b (Certified Value 5.93 ppm) | [21 empty] | Certified
Se | Round | Replicate | Lab | Lab | Lab | Lab | Lab | Lab | Lab | Lab | Lab | Lab | Lab | Lab | [8 empty] | 1
| No | No | 4.02 | 4.03 | 4.07 | 4.08 | 4.10 | 4.11 | 4.13 | 4.14 | 4.16 | 4.22 | 4.26 | 4.27 | [8 empty] | ppm
|  |  | 4A*MS | 4A*OES/MS | 4A*MS | 4A*MS | 4A*MS | 4A*OES | 4A*OES | 4A*MS | 4A*MS | 4A*OES | 4A*OES/MS | 4A*MS | [8 empty] | 2
2
| 1 | 1 | 2.9 | 6 | 5 | 6 | 6 | 5.8112 | 8.175 | 10 | 6 | < 5 | < 2 | < 5 | [8 empty] | 1
| 1 | 2 | 3.1 | 5 | 5 | 5 | 7 | 6.0609 | 7.265 | 10 | 6 | < 5 | < 2 | < 5 | [8 empty] | 0
| 1 | 3 | 3 | 5 | 5 | 6 | 6 | 6.1802 | 6.9975 | 10 | 6 | < 5 | < 2 | < 5 | [8 empty] | 16
| 1 | 4 | 2.4 | 5 | 5 | 6 | 6 | 6.0066 | 6.5 | 10 | 6 | < 5 | < 2 | < 5 | [8 empty] | 5.9318
| 1 | 5 | 3.5 | 5 | 5 | 7 | 6 | 6.1916 | 8.0825 | 10 | 6 | < 5 | < 2 | < 5 | [8 empty] | 50
| 1 | 6 | 2.8 | 5 | 5 | 6 | 6 | 6.1626 | 6.3933 | 10 | 6 | < 5 | < 2 | < 5
| Mean |  | 4.02: 2.95; 4.03: 5.1667; 4.04: 5; 4.05: 6; 4.06: 6.1667; 4.07: 6.0688; 4.08: 7.2356; 4.09: 10; 4.10: 6
| Median |  | 4.02: 2.95; 4.03: 5; 4.04: 5; 4.05: 6; 4.06: 6; 4.07: 6.1117; 4.08: 7.1312; 4.09: 10; 4.10: 6
| Std Dev. |  | 4.02: 0.36194; 4.03: 0.40825; 4.04: 0; 4.05: 0.63246; 4.06: 0.40825; 4.07: 0.14598; 4.08: 0.7626; 4.09: 0; 4.10: 0
| Rel.Std.Dev. |  | 4.02: 12.27%; 4.03: 7.902%; 4.04: 0%; 4.05: 10.54%; 4.06: 6.62%; 4.07: 2.405%; 4.08: 10.54%; 4.09: 0%; 4.10: 0%
| PDM3 |  | 4.02: -50.27%; 4.03: -12.9%; 4.04: -15.71%; 4.05: 1.15%; 4.06: 3.959%; 4.07: 2.31%; 4.08: 21.98%; 4.09: 68.58%; 4.10: 1.15%
| Z-Score (Absolute) |  | 1.59 | 0.25 | 0.35 | 0.25 | 0.35 | 0.29 | 1 | 2.66 | 0.25 | 1.86 | 2.76 | 1.86
| Analytical results for Sm in OREAS 152b (Certified Value 2.16 ppm) | [21 empty] | Certified
Sm | Round | Replicate | 4.02: Lab; 4.03: Lab; 4.04: Lab; 4.05: Lab; 4.06: Lab |  | 1
| No | No | 4.02: 4.02; 4.03: 4.04; 4.04: 4.07; 4.05: 4.14; 4.06: 4.27 |  | ppm
|  |  | 4.02: 4A*MS; 4.03: 4A*MS; 4.04: 4A*MS; 4.05: 4A*MS; 4.06: 4A*MS |  | 2
2
| 1 | 1 | 4.02: 2.2; 4.03: 2.117; 4.04: 2.35; 4.05: 2.25; 4.06: 1.94 |  | 1
| 1 | 2 | 4.02: 2.19; 4.03: 2.193; 4.04: 2.3; 4.05: 2.15; 4.06: 1.63 |  | 0
| 1 | 3 | 4.02: 2.24; 4.03: 2.358; 4.04: 2.65; 4.05: 2.2; 4.06: 1.79 |  | 16
| 1 | 4 | 4.02: 2.12; 4.03: 2.243; 4.04: 2.4; 4.05: 1.95; 4.06: 1.64 |  | 2.1557
| 1 | 5 | 4.02: 2.31; 4.03: 2.175; 4.04: 2.35; 4.05: 2.2; 4.06: 1.83 |  | 51
| 1 | 6 | 4.02: 2.24; 4.03: 2.285; 4.04: 2.3; 4.05: 2.15; 4.06: 1.92
| Mean |  | 4.02: 2.2167; 4.03: 2.2285; 4.04: 2.3917; 4.05: 2.15; 4.06: 1.7917
| Median |  | 4.02: 2.22; 4.03: 2.218; 4.04: 2.35; 4.05: 2.175; 4.06: 1.81
| Std Dev. |  | 4.02: 0.063456; 4.03: 0.085706; 4.04: 0.13197; 4.05: 0.10488; 4.06: 0.13348
| Rel.Std.Dev. |  | 4.02: 2.863%; 4.03: 3.846%; 4.04: 5.518%; 4.05: 4.878%; 4.06: 7.45%
| PDM3 |  | 4.02: 2.828%; 4.03: 3.377%; 4.04: 10.95%; 4.05: -0.2644%; 4.06: -16.89%
| Z-Score (Absolute) |  | 4.02: 0; 4.03: 0.12; 4.04: 1.77; 4.05: 0.67; 4.06: 4.3
| Analytical results for Sn in OREAS 152b (Certified Value 3.53 ppm) | [21 empty] | Certified
Sn | Round | Replicate | Lab | Lab | Lab | Lab | Lab | Lab | Lab | Lab | Lab | Lab | Lab | Lab | Lab | Lab | Lab | [5 empty] | 1
| No | No | 4.02 | 4.03 | 4.04 | 4.07 | 4.08 | 4.09 | 4.10 | 4.11 | 4.12 | 4.13 | 4.14 | 4.16 | 4.22 | 4.26 | 4.27 | [5 empty] | ppm
|  |  | 4A*MS | 4A*OES/MS | 4A*MS | 4A*MS | 4A*MS | 4A*OES | 4A*MS | 4A*OES | 4A*OES | 4A*OES | 4A*MS | 4A*MS | 4A*OES | 4A*OES/MS | 4A*MS | [5 empty] | 2
2
| 1 | 1 | 3 | 3 | 4.016 | 4 | 3.5 | 3 | 3.4 | 3.6334 | < 10 | 4.065 | 3.6 | 3.3 | < 10 | 3.9 | 2 | [5 empty] | 1
| 1 | 2 | 2.9 | 3.2 | 4.206 | 3 | 3.6 | 4 | 3.4 | 3.4304 | < 10 | 5.615 | 3.4 | 3.4 | < 10 | 4 | 4 | [5 empty] | 0
| 1 | 3 | 2.9 | 3.2 | 4.125 | 3 | 3.4 | 4 | 3.4 | 3.5029 | < 10 | 4.5625 | 3.5 | 3.4 | < 10 | 4.1 | 5 | [5 empty] | 16
| 1 | 4 | 2.9 | 3.2 | 3.994 | 4 | 3.6 | 3 | 3.4 | 3.2963 | < 10 | 4.195 | 3.4 | 3.4 | < 10 | 4.1 | 5 | [5 empty] | 3.5341
| 1 | 5 | 3.1 | 3.2 | 4.095 | 4 | 3.6 | 3 | 3.3 | 3.6249 | < 10 | 3.1925 | 3.5 | 3.4 | < 10 | 3.9 | 4 | [5 empty] | 52
| 1 | 6 | 3 | 3.2 | 4.07 | 3 | 3.5 | 3 | 3.5 | 3.5641 | < 10 | 4.3425 | 3.5 | 3.4 | < 10 | 4.1 | 4
| Mean |  | 2.9667 | 3.1667 | 4.0843 | 3.5 | 3.5333 | 3.3333 | 3.4 | 3.5087 |  | 4.3288 | 3.4833 | 3.3833 |  | 4.0167 | 4
| Median |  | 2.95 | 3.2 | 4.0825 | 3.5 | 3.55 | 3 | 3.4 | 3.5335 |  | 4.2687 | 3.5 | 3.4 |  | 4.05 | 4
| Std Dev. |  | 0.08165 | 0.08165 | 0.076948 | 0.54772 | 0.08165 | 0.5164 | 0.063246 | 0.12917 |  | 0.78585 | 0.075277 | 0.040825 |  | 0.098319 | 1.0954
| Rel.Std.Dev. |  | 2.752% | 2.578% | 1.884% | 15.65% | 2.311% | 15.49% | 1.86% | 3.681% |  | 18.15% | 2.161% | 1.207% |  | 2.448% | 27.39%
| PDM3 |  | -16.06% | -10.4% | 15.57% | -0.966% | -0.02279% | -5.682% | -3.796% | -0.7207% |  | 22.48% | -1.438% | -4.267% |  | 13.65% | 13.18%
| Z-Score (Absolute) |  | 1.07 | 0.67 | 1.14 | 0.02 | 0.05 | 0.35 | 0.21 | 0 | 2.94 | 1.62 | 0.05 | 0.25 | 2.94 | 1 | 0.97
| Analytical results for Sr in OREAS 152b (Certified Value 163 ppm) | [21 empty] | Certified
Sr | Round | Replicate | Lab | Lab | Lab | Lab | Lab | Lab | Lab | Lab | Lab | Lab | Lab | Lab | Lab | Lab | Lab | Lab | Lab | Lab | Lab |  | 1
| No | No | 4.02 | 4.03 | 4.04 | 4.05 | 4.06 | 4.07 | 4.08 | 4.09 | 4.10 | 4.11 | 4.13 | 4.14 | 4.16 | 4.17 | 4.18 | 4.19 | 4.22 | 4.26 | 4.27 |  | ppm
|  |  | 4A*MS | 4A*OES/MS | 4A*OES | 4A*OES | 4A*OES | 4A*MS | 4A*MS | 4A*OES | 4A*MS | 4A*OES | 4A*OES | 4A*MS | 4A*MS | 4A*OES | 4A*OES | 4A*OES | 4A*OES | 4A*OES/MS | 4A*OES |  | 0
0
| 1 | 1 | 148.67 | 162 | 162 | 167 | 165 | 168 | 158.3 | 179 | 162 | 157.1574 | 170.01 | 164 | 168.3 | 160 | 157 | 169 | 161 | 171.8 | 128 |  | 1
| 1 | 2 | 147.12 | 162 | 167 | 166 | 163 | 170 | 157.7 | 168 | 165 | 154.4108 | 168.725 | 162 | 174.4 | 160 | 160 | 163 | 157 | 172.5 | 121 |  | 0
| 1 | 3 | 147.04 | 160 | 165 | 166 | 163 | 169 | 152.9 | 162 | 156 | 158.2858 | 169.42 | 164 | 170.1 | 159 | 157 | 169 | 156 | 173.5 | 150 |  | 16
| 1 | 4 | 147.4 | 161 | 165 | 170 | 161 | 172 | 159 | 165 | 167 | 154.1895 | 168.74 | 167 | 175.6 | 160 | 161 | 172 | 163 | 172.1 | 153 |  | 163.4895
| 1 | 5 | 150.9 | 161 | 164 | 171 | 162 | 169 | 163 | 142 | 168 | 162.1304 | 172.386 | 166 | 169.9 | 157 | 160 | 168 | 157 | 172.2 | 143 |  | 53
| 1 | 6 | 148.49 | 159 | 162 | 171 | 162 | 167 | 157.2 | 165 | 171 | 155.993 | 169.295 | 163 | 171.5 | 157 | 158 | 166 | 155 | 170.7 | 155
| Mean |  | 148.27 | 160.8333 | 164.1667 | 168.5 | 162.6667 | 169.1667 | 158.0167 | 163.5 | 164.8333 | 157.0278 | 169.7627 | 164.3333 | 171.6333 | 158.8333 | 158.8333 | 167.8333 | 158.1667 | 172.1333 | 141.6667
| Median |  | 147.945 | 161 | 164.5 | 168.5 | 162.5 | 169 | 158 | 165 | 166 | 156.5752 | 169.3575 | 164 | 170.8 | 159.5 | 159 | 168.5 | 157 | 172.15 | 146.5
| Std Dev. |  | 1.4641 | 1.169 | 1.9408 | 2.429 | 1.3663 | 1.7224 | 3.2505 | 12.0789 | 5.2694 | 2.9533 | 1.3713 | 1.8619 | 2.8239 | 1.472 | 1.7224 | 3.0605 | 3.1252 | 0.9136 | 14.0807
| Rel.Std.Dev. |  | 0.9874% | 0.7269% | 1.182% | 1.442% | 0.8399% | 1.018% | 2.057% | 7.388% | 3.197% | 1.881% | 0.8078% | 1.133% | 1.645% | 0.9267% | 1.084% | 1.824% | 1.976% | 0.5308% | 9.939%
| PDM3 |  | -9.309% | -1.625% | 0.4142% | 3.065% | -0.5033% | 3.473% | -3.347% | 0.00644% | 0.822% | -3.952% | 3.837% | 0.5162% | 4.981% | -2.848% | -2.848% | 2.657% | -3.256% | 5.287% | -13.35%
| Z-Score (Absolute) |  | 2.05 | 0.36 | 0.09 | 0.67 | 0.11 | 0.76 | 0.74 | 0 | 0.18 | 0.87 | 0.84 | 0.11 | 1.1 | 0.63 | 0.63 | 0.58 | 0.72 | 1.16 | 2.94
| Analytical results for Ta in OREAS 152b (Certified Value < 0.5 ppm) | [21 empty] | Certified
Ta | Round | Replicate | Lab | Lab | Lab | Lab | Lab | Lab | Lab | Lab | Lab | Lab | Lab | Lab | [8 empty] | 1
| No | No | 4.02 | 4.03 | 4.04 | 4.07 | 4.08 | 4.10 | 4.11 | 4.12 | 4.14 | 4.16 | 4.26 | 4.27 | [8 empty] | ppm
|  |  | 4A*MS | 4A*OES/MS | 4A*MS | 4A*MS | 4A*MS | 4A*MS | 4A*OES | 4A*OES | 4A*MS | 4A*MS | 4A*OES/MS | 4A*MS | [8 empty] | 2
2
| 1 | 1 | < 0.01 | 0.1 | 0.5154 | < 0.1 | 0.11 | < 0.1 | 0.32153 | < 10 | 0.2 | < 1 | 0.31 | < 0.1 | [8 empty] | 1
| 1 | 2 | < 0.01 | 0.13 | 0.5229 | < 0.1 | 0.11 | < 0.1 | 0.26724 | < 10 | 0.1 | < 1 | 0.37 | < 0.1 | [8 empty] | 0
| 1 | 3 | 0.02 | 0.15 | 0.4562 | < 0.1 | 0.11 | < 0.1 | 0.22366 | < 10 | 0.2 | < 1 | 0.36 | < 0.1 | [8 empty] | 16
| 1 | 4 | < 0.01 | 0.13 | 0.4462 | < 0.1 | 0.14 | < 0.1 | 0.23099 | < 10 | 0.1 | < 1 | 1.12 | < 0.1 | [8 empty] | < 0.5
| 1 | 5 | < 0.01 | 0.1 | 0.432 | < 0.1 | 0.12 | < 0.1 | 0.29132 | < 10 | 0.2 | < 1 | 0.5 | < 0.1 | [8 empty] | 54
| 1 | 6 | < 0.01 | 0.11 | 0.3903 | 0.1 | 0.11 | < 0.1 | 0.26166 | < 10 | 0.1 | < 1 | 0.27 | < 0.1
| Mean |  | 4.02: 0.02; 4.03: 0.12; 4.04: 0.4605; 4.05: 0.1; 4.06: 0.11667; 4.08: 0.26607; 4.10: 0.15; 4.13: 0.48833
| Median |  | 4.02: 0.02; 4.03: 0.12; 4.04: 0.4512; 4.05: 0.1; 4.06: 0.11; 4.08: 0.26445; 4.10: 0.15; 4.13: 0.365
| Std Dev. |  | 4.03: 0.02; 4.04: 0.050737; 4.06: 0.012111; 4.08: 0.036779; 4.10: 0.054772; 4.13: 0.31909
| Rel.Std.Dev. |  | 4.03: 16.67%; 4.04: 11.02%; 4.06: 10.38%; 4.08: 13.82%; 4.10: 36.51%; 4.13: 65.34%
PDM3
| Z-Score (Absolute) |  | 0.81 | 0.1 | 2.07 | 0.49 | 0.12 | 0.54 | 0.83 | 30.88 | 0.1 | 2.32 | 2.24 | 0.54
| Analytical results for Tb in OREAS 152b (Certified Value 0.38 ppm) | [21 empty] | Certified
Tb | Round | Replicate | 4.02: Lab; 4.03: Lab; 4.04: Lab; 4.05: Lab; 4.06: Lab; 4.07: Lab; 4.08: Lab |  | 1
| No | No | 4.02: 4.02; 4.03: 4.03; 4.04: 4.04; 4.05: 4.07; 4.06: 4.14; 4.07: 4.26; 4.08: 4.27 |  | ppm
|  |  | 4.02: 4A*MS; 4.03: 4A*OES/MS; 4.04: 4A*MS; 4.05: 4A*MS; 4.06: 4A*MS; 4.07: 4A*OES/MS; 4.08: 4A*MS |  | 2
3
| 1 | 1 | 4.02: 0.39; 4.03: 0.41; 4.04: 0.3434; 4.05: 0.36; 4.06: 0.38; 4.07: 0.49; 4.08: 0.4 |  | 1
| 1 | 2 | 4.02: 0.39; 4.03: 0.41; 4.04: 0.3667; 4.05: 0.38; 4.06: 0.38; 4.07: 0.5; 4.08: 0.4 |  | 0
| 1 | 3 | 4.02: 0.38; 4.03: 0.41; 4.04: 0.3535; 4.05: 0.36; 4.06: 0.38; 4.07: 0.48; 4.08: 0.46 |  | 16
| 1 | 4 | 4.02: 0.36; 4.03: 0.4; 4.04: 0.3598; 4.05: 0.36; 4.06: 0.38; 4.07: 0.52; 4.08: 0.51 |  | 0.38488
| 1 | 5 | 4.02: 0.39; 4.03: 0.41; 4.04: 0.3527; 4.05: 0.36; 4.06: 0.4; 4.07: 0.49; 4.08: 0.33 |  | 55
| 1 | 6 | 4.02: 0.4; 4.03: 0.4; 4.04: 0.3777; 4.05: 0.36; 4.06: 0.38; 4.07: 0.49; 4.08: 0.47
| Mean |  | 4.02: 0.385; 4.03: 0.40667; 4.04: 0.35897; 4.05: 0.36333; 4.06: 0.38333; 4.07: 0.495; 4.08: 0.42833
| Median |  | 4.02: 0.39; 4.03: 0.41; 4.04: 0.35665; 4.05: 0.36; 4.06: 0.38; 4.07: 0.49; 4.08: 0.43
| Std Dev. |  | 4.02: 0.013784; 4.03: 0.005164; 4.04: 0.012024; 4.05: 0.008165; 4.06: 0.008165; 4.07: 0.013784; 4.08: 0.064317
| Rel.Std.Dev. |  | 4.02: 3.58%; 4.03: 1.27%; 4.04: 3.35%; 4.05: 2.247%; 4.06: 2.13%; 4.07: 2.785%; 4.08: 15.02%
| PDM3 |  | 4.02: 0.03031%; 4.03: 5.66%; 4.04: -6.734%; 4.05: -5.599%; 4.06: -0.4027%; 4.07: 28.61%; 4.08: 11.29%
| Z-Score (Absolute) |  | 4.02: 0; 4.03: 0.67; 4.04: 0.81; 4.05: 0.67; 4.06: 0.05; 4.07: 3.42; 4.08: 1.35
| Analytical results for Te in OREAS 152b (Certified Value 0.18 ppm) | [21 empty] | Certified
Te | Round | Replicate | Lab | Lab | Lab | Lab | Lab | Lab | Lab | Lab | Lab | Lab | Lab | Lab | [8 empty] | 1
| No | No | 4.02 | 4.03 | 4.04 | 4.07 | 4.08 | 4.10 | 4.11 | 4.14 | 4.16 | 4.22 | 4.26 | 4.27 | [8 empty] | ppm
|  |  | 4A*MS | 4A*OES/MS | 4A*MS | 4A*MS | 4A*MS | 4A*MS | 4A*OES | 4A*MS | 4A*MS | 4A*OES | 4A*OES/MS | 4A*MS | [8 empty] | 2
2
| 1 | 1 | 0.15 | 0.15 | < 1 | < 0.2 | 0.2 | < 0.5 | 0.14044 | < 0.2 | 0.1 | < 5 | 0.14 | 0.4 | [8 empty] | 1
| 1 | 2 | 0.13 | 0.16 | < 1 | 0.2 | 0.1 | < 0.5 | 0.18057 | < 0.2 | 0.2 | < 5 | 0.14 | 0.2 | [8 empty] | 0
| 1 | 3 | 0.14 | 0.14 | < 1 | < 0.2 | 0.2 | < 0.5 | 0.19015 | 0.2 | 0.2 | < 5 | 0.13 | 0.4 | [8 empty] | 16
| 1 | 4 | 0.16 | 0.13 | < 1 | < 0.2 | 0.1 | 0.7 | 0.1316 | < 0.2 | 0.2 | < 5 | 0.16 | 0.3 | [8 empty] | 0.17648
| 1 | 5 | 0.15 | 0.16 | < 1 | < 0.2 | 0.2 | < 0.5 | 0.20255 | < 0.2 | 0.2 | < 5 | 0.14 | 0.5 | [8 empty] | 56
| 1 | 6 | 0.14 | 0.14 | < 1 | < 0.2 | 0.2 | < 0.5 | 0.24751 | < 0.2 | 0.2 | < 5 | 0.14 | 0.3
| Mean |  | 4.02: 0.145; 4.03: 0.14667; 4.05: 0.2; 4.06: 0.16667; 4.07: 0.7; 4.08: 0.18214; 4.09: 0.2; 4.10: 0.18333; 4.13: 0.14167; 4.14: 0.35
| Median |  | 4.02: 0.145; 4.03: 0.145; 4.05: 0.2; 4.06: 0.2; 4.07: 0.7; 4.08: 0.18536; 4.09: 0.2; 4.10: 0.2; 4.13: 0.14; 4.14: 0.35
| Std Dev. |  | 4.02: 0.010488; 4.03: 0.012111; 4.06: 0.05164; 4.08: 0.042546; 4.10: 0.040825; 4.13: 0.0098319; 4.14: 0.10488
| Rel.Std.Dev. |  | 4.02: 7.233%; 4.03: 8.257%; 4.06: 30.98%; 4.08: 23.36%; 4.10: 22.27%; 4.13: 6.94%; 4.14: 29.97%
| PDM3 |  | 4.02: -17.84%; 4.03: -16.89%; 4.05: 13.33%; 4.06: -5.558%; 4.07: 296.7%; 4.08: 3.208%; 4.09: 13.33%; 4.10: 3.886%; 4.13: -19.72%; 4.14: 98.33%
| Z-Score (Absolute) |  | 0.58 | 0.54 | 8.99 | 1.35 | 0 | NA | 0.42 | 1.35 | 0.45 | 62.94 | 0.67 | 4.94
| Analytical results for Th in OREAS 152b (Certified Value 0.49 ppm) | [21 empty] | Certified
Th | Round | Replicate | Lab | Lab | Lab | Lab | Lab | Lab | Lab | Lab | Lab | Lab | Lab | Lab | Lab | Lab | Lab | Lab | Lab |  |  |  | 1
| No | No | 4.02 | 4.03 | 4.04 | 4.05 | 4.06 | 4.07 | 4.08 | 4.09 | 4.10 | 4.11 | 4.14 | 4.16 | 4.17 | 4.18 | 4.19 | 4.26 | 4.27 |  |  |  | ppm
|  |  | 4A*MS | 4A*OES/MS | 4A*MS | 4A*OES | 4A*OES | 4A*MS | 4A*MS | 4A*OES | 4A*MS | 4A*OES | 4A*MS | 4A*MS | 4A*OES | 4A*OES | 4A*OES | 4A*OES/MS | 4A*MS |  |  |  | 2
2
| 1 | 1 | 0.47 | 0.6 | 0.46809 | < 20 | < 20 | 0.5 | 0.53 | 9 | 0.5 | 0.47574 | 0.5 | 0.42 | < 20 | < 20 | < 20 | 0.6 | 0.4 |  |  |  | 1
| 1 | 2 | 0.44 | 0.6 | 0.45843 | < 20 | < 20 | 0.5 | 0.49 | 8 | 0.4 | 0.46867 | 0.5 | 0.43 | < 20 | < 20 | < 20 | 0.5 | 0.4 |  |  |  | 0
| 1 | 3 | 0.46 | 0.6 | 0.4752 | < 20 | < 20 | 0.6 | 0.6 | 8 | 0.4 | 0.46147 | 0.5 | 0.43 | < 20 | < 20 | < 20 | 0.5 | 0.5 |  |  |  | 16
| 1 | 4 | 0.31 | 0.6 | 0.47956 | < 20 | < 20 | 0.5 | 0.58 | 9 | 0.4 | 0.47035 | 0.5 | 0.44 | < 20 | < 20 | < 20 | 0.6 | 0.5 |  |  |  | 0.48897
| 1 | 5 | 0.31 | 0.6 | 0.55298 | < 20 | < 20 | 0.5 | 0.53 | 7 | 0.4 | 0.46928 | 0.5 | 0.43 | < 20 | < 20 | < 20 | 0.6 | 0.5 |  |  |  | 57
| 1 | 6 | 0.3 | 0.6 | 0.54 | < 20 | < 20 | 0.5 | 0.49 | 7 | 0.4 | 0.46238 | 0.5 | 0.43 | < 20 | < 20 | < 20 | 0.6 | 0.5
| Mean |  | 0.38167 | 0.6 | 0.49571 |  |  | 0.51667 | 0.53667 | 8 | 0.41667 | 0.46798 | 0.5 | 0.43 |  |  |  | 0.56667 | 0.46667
| Median |  | 0.375 | 0.6 | 0.47738 |  |  | 0.5 | 0.53 | 8 | 0.4 | 0.46897 | 0.5 | 0.43 |  |  |  | 0.6 | 0.5
| Std Dev. |  | 0.082805 | 0 | 0.040187 |  |  | 0.040825 | 0.045461 | 0.89443 | 0.040825 | 0.0053226 | 0 | 0.0063246 |  |  |  | 0.05164 | 0.05164
| Rel.Std.Dev. |  | 21.7% | 0% | 8.107% |  |  | 7.902% | 8.471% | 11.18% | 9.798% | 1.137% | 0% | 1.471% |  |  |  | 9.113% | 11.07%
| PDM3 |  | -21.95% | 22.71% | 1.378% |  |  | 5.664% | 9.754% | 1536% | -14.79% | -4.293% | 2.255% | -12.06% |  |  |  | 15.89% | -4.562%
| Z-Score (Absolute) |  | 1.15 | 0.58 | 0.25 | 75.15 | 75.15 | 0.08 | 0.08 | NA | 0.87 | 0.47 | 0.21 | 0.77 | 75.15 | 75.15 | 75.15 | 0.32 | 0.48
| Analytical results for Ti in OREAS 152b (Certified Value 0.284 wt.%) | [21 empty] | Certified
Ti | Round | Replicate | Lab | Lab | Lab | Lab | Lab | Lab | Lab | Lab | Lab | Lab | Lab | Lab | Lab | Lab | Lab | Lab | Lab | Lab | Lab | Lab | 1
| No | No | 4.02 | 4.03 | 4.04 | 4.05 | 4.06 | 4.07 | 4.08 | 4.09 | 4.10 | 4.11 | 4.12 | 4.13 | 4.14 | 4.16 | 4.17 | 4.18 | 4.19 | 4.22 | 4.26 | 4.27 | wt.%
|  |  | 4A*OES | 4A*OES/MS | 4A*OES | 4A*OES | 4A*OES | 4A*OES | 4A*OES | 4A*OES | 4A*MS | 4A*OES | 4A*OES | 4A*OES | 4A*OES | 4A*OES | 4A*OES | 4A*OES | 4A*OES | 4A*OES | 4A*OES/MS | 4A*OES | 3
3
| 1 | 1 | 0.3042 | 0.24 | 0.26 | 0.27 | 0.31 | 0.33 | 0.2554 | 0.39 | 0.262 | 0.31269 | 0.26 | 2.0615e-05 | 0.35 | 0.3055 | 0.26 | 0.29 | 0.3 | 0.21 | 0.35 | 0.204 | 1
| 1 | 2 | 0.2973 | 0.25 | 0.27 | 0.28 | 0.32 | 0.34 | 0.2452 | 0.26 | 0.281 | 0.31013 | 0.24 | 1.9851e-05 | 0.325 | 0.332 | 0.26 | 0.3 | 0.29 | 0.22 | 0.34 | 0.205 | 0
| 1 | 3 | 0.2981 | 0.25 | 0.26 | 0.28 | 0.32 | 0.33 | 0.2515 | 0.25 | 0.274 | 0.30957 | 0.22 | 2.0581e-05 | 0.315 | 0.3255 | 0.26 | 0.29 | 0.3 | 0.2 | 0.35 | 0.251 | 16
| 1 | 4 | 0.2924 | 0.25 | 0.25 | 0.3 | 0.3 | 0.33 | 0.3014 | 0.25 | 0.27 | 0.31646 | 0.25 | 2.1968e-05 | 0.31 | 0.3275 | 0.27 | 0.3 | 0.31 | 0.21 | 0.35 | 0.255 | 0.2843
| 1 | 5 | 0.3053 | 0.25 | 0.26 | 0.29 | 0.31 | 0.33 | 0.2753 | 0.25 | 0.283 | 0.35563 | 0.23 | 1.9766e-05 | 0.305 | 0.3185 | 0.26 | 0.31 | 0.3 | 0.21 | 0.35 | 0.242 | 58
| 1 | 6 | 0.306 | 0.25 | 0.26 | 0.29 | 0.31 | 0.33 | 0.2849 | 0.28 | 0.282 | 0.34377 | 0.24 | 1.9593e-05 | 0.325 | 0.315 | 0.27 | 0.3 | 0.3 | 0.22 | 0.34 | 0.254
| Mean |  | 0.30055 | 0.24833 | 0.26 | 0.285 | 0.31167 | 0.33167 | 0.26895 | 0.28 | 0.27533 | 0.32471 | 0.24 | 2.0396e-05 | 0.32167 | 0.32067 | 0.26333 | 0.29833 | 0.3 | 0.21167 | 0.34667 | 0.23517
| Median |  | 0.30115 | 0.25 | 0.26 | 0.285 | 0.31 | 0.33 | 0.26535 | 0.255 | 0.2775 | 0.31458 | 0.24 | 2.0216e-05 | 0.32 | 0.322 | 0.26 | 0.3 | 0.3 | 0.21 | 0.35 | 0.2465
| Std Dev. |  | 0.0054511 | 0.0040825 | 0.0063246 | 0.010488 | 0.0075277 | 0.0040825 | 0.021908 | 0.055136 | 0.0082865 | 0.01987 | 0.014142 | 8.8238e-07 | 0.016021 | 0.0096471 | 0.005164 | 0.0075277 | 0.0063246 | 0.0075277 | 0.005164 | 0.024194
| Rel.Std.Dev. |  | 1.814% | 1.644% | 2.433% | 3.68% | 2.415% | 1.231% | 8.146% | 19.69% | 3.01% | 6.119% | 5.893% | 4.326% | 4.981% | 3.008% | 1.961% | 2.523% | 2.108% | 3.556% | 1.49% | 10.29%
| PDM3 |  | 5.716% | -12.65% | -8.547% | 0.2461% | 9.626% | 16.66% | -5.399% | -1.513% | -3.154% | 14.21% | -15.58% | -99.99% | 13.14% | 12.79% | -7.375% | 4.936% | 5.522% | -25.55% | 21.94% | -17.28%
| Z-Score (Absolute) |  | 0.39 | 0.93 | 0.63 | 0 | 0.67 | 1.18 | 0.41 | 0.13 | 0.24 | 1 | 1.14 | NA | 0.93 | 0.9 | 0.55 | 0.34 | 0.38 | 1.85 | 1.56 | 1.26
| Analytical results for Tl in OREAS 152b (Certified Value 0.14 ppm) | [21 empty] | Certified
Tl | Round | Replicate | Lab | Lab | Lab | Lab | Lab | Lab | Lab | Lab | Lab | Lab | Lab | Lab | Lab | Lab | Lab | Lab | Lab | Lab |  |  | 1
| No | No | 4.02 | 4.03 | 4.04 | 4.05 | 4.06 | 4.07 | 4.08 | 4.10 | 4.11 | 4.13 | 4.14 | 4.16 | 4.17 | 4.18 | 4.19 | 4.22 | 4.26 | 4.27 |  |  | ppm
|  |  | 4A*MS | 4A*OES/MS | 4A*MS | 4A*OES | 4A*OES | 4A*MS | 4A*MS | 4A*MS | 4A*OES | 4A*OES | 4A*MS | 4A*MS | 4A*OES | 4A*OES | 4A*OES | 4A*OES | 4A*OES/MS | 4A*MS |  |  | 2
2
| 1 | 1 | 0.13 | 0.15 | 0.1366 | < 10 | < 10 | 0.1 | 0.17 | < 0.5 | 0.12819 | < 1 | 0.2 | 0.12 | < 10 | < 10 | 10 | < 5 | 0.14 | 0.1 |  |  | 1
| 1 | 2 | 0.13 | 0.15 | 0.1536 | < 10 | < 10 | 0.2 | 0.14 | < 0.5 | 0.13097 | < 1 | 0.2 | 0.12 | < 10 | < 10 | < 10 | < 5 | 0.14 | 0.1 |  |  | 0
| 1 | 3 | 0.12 | 0.15 | 0.1355 | < 10 | < 10 | 0.1 | 0.16 | < 0.5 | 0.12774 | < 1 | 0.2 | 0.11 | < 10 | < 10 | < 10 | < 5 | 0.14 | 0.2 |  |  | 16
| 1 | 4 | 0.12 | 0.15 | 0.1222 | < 10 | < 10 | 0.1 | 0.16 | < 0.5 | 0.13162 | < 1 | 0.2 | 0.12 | < 10 | < 10 | 10 | < 5 | 0.14 | 0.2 |  |  | 0.13746
| 1 | 5 | 0.12 | 0.15 | 0.1328 | < 10 | < 10 | 0.2 | 0.14 | < 0.5 | 0.12917 | < 1 | 0.2 | 0.12 | < 10 | < 10 | 10 | < 5 | 0.14 | 0.1 |  |  | 59
| 1 | 6 | 0.12 | 0.16 | 0.148 | < 10 | < 10 | 0.1 | 0.14 | < 0.5 | 0.12645 | < 1 | 0.2 | 0.13 | < 10 | 10 | < 10 | < 5 | 0.14 | 0.2
| Mean |  | 0.12333 | 0.15167 | 0.13812 |  |  | 0.13333 | 0.15167 |  | 0.12902 |  | 0.2 | 0.12 |  | 10 | 10 |  | 0.14 | 0.15
| Median |  | 0.12 | 0.15 | 0.13605 |  |  | 0.1 | 0.15 |  | 0.12868 |  | 0.2 | 0.12 |  | 10 | 10 |  | 0.14 | 0.15
| Std Dev. |  | 0.005164 | 0.0040825 | 0.011209 |  |  | 0.05164 | 0.013292 |  | 0.0019748 |  | 3.0405e-17 | 0.0063246 |  |  | 0 |  | 0 | 0.054772
| Rel.Std.Dev. |  | 4.187% | 2.692% | 8.115% |  |  | 38.73% | 8.764% |  | 1.531% |  | 1.52e-14% | 5.27% |  |  | 0% |  | 0% | 36.51%
| PDM3 |  | -10.28% | 10.34% | 0.4776% |  |  | -3.002% | 10.34% |  | -6.137% |  | 45.5% | -12.7% |  | 7175% | 7175% |  | 1.848% | 9.123%
| Z-Score (Absolute) |  | 0.64 | 0 | 0.3 | 108.98 | 108.98 | 0.41 | 0 | 2.21 | 0.51 | 7.83 | 1.09 | 0.71 | 108.98 | NA | NA | 52.78 | 0.26 | 0.04
| Analytical results for Tm in OREAS 152b (Certified Value 0.19 ppm) | [21 empty] | Certified
Tm | Round | Replicate | 4.02: Lab; 4.03: Lab; 4.04: Lab; 4.05: Lab; 4.06: Lab |  |  | 1
| No | No | 4.02: 4.02; 4.03: 4.04; 4.04: 4.07; 4.05: 4.14; 4.06: 4.27 |  |  | ppm
|  |  | 4.02: 4A*MS; 4.03: 4A*MS; 4.04: 4A*MS; 4.05: 4A*MS; 4.06: 4A*MS |  |  | 2
2
| 1 | 1 | 4.02: 0.2; 4.03: 0.1656; 4.04: 0.2; 4.05: 0.2; 4.06: 0.14 |  |  | 1
| 1 | 2 | 4.02: 0.19; 4.03: 0.1808; 4.04: 0.22; 4.05: 0.2; 4.06: 0.12 |  |  | 0
| 1 | 3 | 4.02: 0.18; 4.03: 0.1724; 4.04: 0.22; 4.05: 0.2; 4.06: 0.18 |  |  | 16
| 1 | 4 | 4.02: 0.19; 4.03: 0.1565; 4.04: 0.2; 4.05: 0.2; 4.06: 0.18 |  |  | 0.1885
| 1 | 5 | 4.02: 0.2; 4.03: 0.1776; 4.04: 0.2; 4.05: 0.2; 4.06: 0.17 |  |  | 60
| 1 | 6 | 4.02: 0.2; 4.03: 0.1741; 4.04: 0.22; 4.05: 0.2; 4.06: 0.17
| Mean |  | 4.02: 0.19333; 4.03: 0.17117; 4.04: 0.21; 4.05: 0.2; 4.06: 0.16
| Median |  | 4.02: 0.195; 4.03: 0.17325; 4.04: 0.21; 4.05: 0.2; 4.06: 0.17
| Std Dev. |  | 4.02: 0.008165; 4.03: 0.0088364; 4.04: 0.010954; 4.05: 3.0405e-17; 4.06: 0.024495
| Rel.Std.Dev. |  | 4.02: 4.223%; 4.03: 5.162%; 4.04: 5.216%; 4.05: 1.52e-14%; 4.06: 15.31%
| PDM3 |  | 4.02: 2.564%; 4.03: -9.195%; 4.04: 11.41%; 4.05: 6.101%; 4.06: -15.12%
| Z-Score (Absolute) |  | 4.02: 0; 4.03: 0.9; 4.04: 0.67; 4.05: 0.27; 4.06: 1.35
| Analytical results for U in OREAS 152b (Certified Value 0.11 ppm) | [21 empty] | Certified
U | Round | Replicate | Lab | Lab | Lab | Lab | Lab | Lab | Lab | Lab | Lab | Lab | Lab | Lab | Lab | Lab | Lab | Lab | Lab | Lab |  |  | 1
| No | No | 4.02 | 4.03 | 4.04 | 4.05 | 4.06 | 4.07 | 4.08 | 4.09 | 4.10 | 4.11 | 4.12 | 4.14 | 4.16 | 4.17 | 4.18 | 4.19 | 4.26 | 4.27 |  |  | ppm
|  |  | 4A*MS | 4A*OES/MS | 4A*MS | 4A*OES | 4A*OES | 4A*MS | 4A*MS | 4A*OES | 4A*MS | 4A*OES | 4A*OES | 4A*MS | 4A*MS | 4A*OES | 4A*OES | 4A*OES | 4A*OES/MS | 4A*MS |  |  | 2
2
| 1 | 1 | 0.1 | 0.13 | 0.1204 | < 10 | 10 | 0.2 | 0.11 | < 20 | < 0.1 | 0.10942 | < 10 | 0.2 | 0.11 | < 10 | < 10 | < 10 | 0.2 | < 0.1 |  |  | 1
| 1 | 2 | 0.11 | 0.13 | 0.1169 | < 10 | 10 | 0.2 | 0.11 | < 20 | < 0.1 | 0.1088 | < 10 | 0.2 | 0.11 | < 10 | < 10 | < 10 | 0.2 | < 0.1 |  |  | 0
| 1 | 3 | 0.09 | 0.13 | 0.1261 | < 10 | 10 | 0.2 | 0.15 | < 20 | < 0.1 | 0.097671 | < 10 | 0.2 | 0.11 | < 10 | < 10 | < 10 | 0.2 | 0.1 |  |  | 16
| 1 | 4 | 0.09 | 0.13 | 0.1168 | < 10 | 10 | 0.1 | 0.15 | < 20 | < 0.1 | 0.10365 | < 10 | 0.2 | 0.11 | < 10 | < 10 | < 10 | 0.2 | < 0.1 |  |  | 0.11219
| 1 | 5 | 0.11 | 0.13 | 0.1194 | < 10 | 10 | 0.1 | 0.12 | < 20 | < 0.1 | 0.1058 | < 10 | 0.2 | 0.11 | < 10 | < 10 | < 10 | 0.2 | 0.1 |  |  | 61
| 1 | 6 | 0.1 | 0.13 | 0.1293 | < 10 | 10 | 0.1 | 0.15 | < 20 | < 0.1 | 0.10097 | < 10 | 0.2 | 0.1 | < 10 | < 10 | < 10 | 0.2 | < 0.1
| Mean |  | 0.1 | 0.13 | 0.12148 |  | 10 | 0.15 | 0.13167 |  |  | 0.10439 |  | 0.2 | 0.10833 |  |  |  | 0.2 | 0.1
| Median |  | 0.1 | 0.13 | 0.1199 |  | 10 | 0.15 | 0.135 |  |  | 0.10472 |  | 0.2 | 0.11 |  |  |  | 0.2 | 0.1
| Std Dev. |  | 0.0089443 | 0 | 0.005116 |  | 0 | 0.054772 | 0.020412 |  |  | 0.0045644 |  | 3.0405e-17 | 0.0040825 |  |  |  | 3.0405e-17 | 0
| Rel.Std.Dev. |  | 8.944% | 0% | 4.211% |  | 0% | 36.51% | 15.5% |  |  | 4.373% |  | 1.52e-14% | 3.768% |  |  |  | 1.52e-14% | 0%
| PDM3 |  | -10.87% | 15.87% | 8.282% |  | 8813% | 33.7% | 17.36% |  |  | -6.958% |  | 78.27% | -3.439% |  |  |  | 78.27% | -10.87%
| Z-Score (Absolute) |  | 0.67 | 0.27 | 0.38 | 65.41 | NA | 0 | 0.25 | 132.84 | 1.35 | 0.62 | 65.41 | 0.67 | 0.56 | 65.41 | 65.41 | 65.41 | 0.67 | 1.12
| Analytical results for V in OREAS 152b (Certified Value 216 ppm) | [21 empty] | Certified
V | Round | Replicate | Lab | Lab | Lab | Lab | Lab | Lab | Lab | Lab | Lab | Lab | Lab | Lab | Lab | Lab | Lab | Lab | Lab | Lab | Lab | Lab | 1
| No | No | 4.02 | 4.03 | 4.04 | 4.05 | 4.06 | 4.07 | 4.08 | 4.09 | 4.10 | 4.11 | 4.12 | 4.13 | 4.14 | 4.16 | 4.17 | 4.18 | 4.19 | 4.22 | 4.26 | 4.27 | ppm
|  |  | 4A*OES | 4A*OES/MS | 4A*OES | 4A*OES | 4A*OES | 4A*OES | 4A*OES | 4A*OES | 4A*MS | 4A*OES | 4A*OES | 4A*OES | 4A*OES | 4A*OES | 4A*OES | 4A*OES | 4A*OES | 4A*OES | 4A*OES/MS | 4A*OES | 0
0
| 1 | 1 | 213 | 211 | 216 | 216 | 217 | 225 | 226 | 229 | 225 | 231.6726 | 209 | 213.63 | 220 | 210 | 208 | 207 | 225 | 202 | 223 | 193 | 1
| 1 | 2 | 211 | 208 | 219 | 217 | 216 | 225 | 221 | 223 | 235 | 230.765 | 205 | 209.215 | 210 | 216 | 200 | 212 | 219 | 201 | 224 | 185 | 0
| 1 | 3 | 218 | 212 | 215 | 217 | 214 | 230 | 224 | 217 | 228 | 226.0289 | 206 | 208.315 | 195 | 206 | 203 | 205 | 222 | 195 | 225 | 227 | 16
| 1 | 4 | 213 | 205 | 220 | 225 | 214 | 225 | 215 | 221 | 233 | 222.8415 | 208 | 210.63 | 195 | 206 | 209 | 212 | 231 | 201 | 231 | 226 | 215.8637
| 1 | 5 | 214 | 205 | 222 | 222 | 215 | 225 | 225 | 222 | 227 | 228.9893 | 209 | 210.73 | 195 | 222 | 200 | 211 | 228 | 198 | 222 | 213 | 62
| 1 | 6 | 213 | 204 | 214 | 224 | 218 | 230 | 223 | 222 | 241 | 233.6557 | 207 | 212.375 | 210 | 224 | 204 | 206 | 222 | 197 | 225 | 226
| Mean |  | 213.6667 | 207.5 | 217.6667 | 220.1667 | 215.6667 | 226.6667 | 222.3333 | 222.3333 | 231.5 | 228.9922 | 207.3333 | 210.8158 | 204.1667 | 214 | 204 | 208.8333 | 224.5 | 199 | 225 | 211.6667
| Median |  | 213 | 206.5 | 217.5 | 219.5 | 215.5 | 225 | 223.5 | 222 | 230.5 | 229.8771 | 207.5 | 210.68 | 202.5 | 213 | 203.5 | 209 | 223.5 | 199.5 | 224.5 | 219.5
| Std Dev. |  | 2.3381 | 3.3912 | 3.1411 | 3.9707 | 1.633 | 2.582 | 3.9833 | 3.8816 | 5.9917 | 3.9671 | 1.633 | 1.9601 | 10.6849 | 7.8994 | 3.8471 | 3.1885 | 4.4159 | 2.7568 | 3.1623 | 18.4788
| Rel.Std.Dev. |  | 1.094% | 1.634% | 1.443% | 1.804% | 0.7572% | 1.139% | 1.792% | 1.746% | 2.588% | 1.732% | 0.7876% | 0.9298% | 5.233% | 3.691% | 1.886% | 1.527% | 1.967% | 1.385% | 1.405% | 8.73%
| PDM3 |  | -1.018% | -3.875% | 0.8352% | 1.993% | -0.09129% | 5.005% | 2.997% | 2.997% | 7.244% | 6.082% | -3.952% | -2.338% | -5.419% | -0.8634% | -5.496% | -3.257% | 4.001% | -7.812% | 4.232% | -1.944%
| Z-Score (Absolute) |  | 0.1 | 0.66 | 0.25 | 0.48 | 0.07 | 1.06 | 0.67 | 0.67 | 1.5 | 1.27 | 0.67 | 0.36 | 0.96 | 0.07 | 0.97 | 0.54 | 0.87 | 1.42 | 0.91 | 0.28
| Analytical results for W in OREAS 152b (Certified Value 1.95 ppm) | [21 empty] | Certified
W | Round | Replicate | Lab | Lab | Lab | Lab | Lab | Lab | Lab | Lab | Lab | Lab | Lab | Lab | Lab | Lab | Lab | Lab | Lab | Lab | Lab | Lab | 1
| No | No | 4.02 | 4.03 | 4.04 | 4.05 | 4.06 | 4.07 | 4.08 | 4.09 | 4.10 | 4.11 | 4.12 | 4.13 | 4.14 | 4.16 | 4.17 | 4.18 | 4.19 | 4.22 | 4.26 | 4.27 | ppm
|  |  | 4A*MS | 4A*OES/MS | 4A*MS | 4A*OES | 4A*OES | 4A*MS | 4A*MS | 4A*OES | 4A*MS | 4A*OES | 4A*OES | 4A*OES | 4A*MS | 4A*OES | 4A*OES | 4A*OES | 4A*OES | 4A*OES | 4A*OES/MS | 4A*MS | 2
2
| 1 | 1 | 1.6 | 1.9 | 1.451 | < 10 | < 10 | 4.5 | 1.7 | < 4 | 1.7 | 2.0834 | < 10 | 1.4933 | 2.5 | 6 | < 10 | < 10 | < 10 | < 10 | 2.5 | 1.6 | 1
| 1 | 2 | 1.4 | 1.9 | 1.605 | < 10 | < 10 | 4.5 | 1.7 | 5 | 1.7 | 2.1015 | < 10 | 1.7533 | 2.5 | < 3 | < 10 | < 10 | < 10 | < 10 | 2.5 | 1.8 | 0
| 1 | 3 | 1.6 | 2 | 1.627 | < 10 | < 10 | 4.5 | 1.8 | < 4 | 1.6 | 2.0269 | < 10 | 2.04 | 2.5 | < 3 | < 10 | < 10 | 10 | < 10 | 2.6 | 2.2 | 16
| 1 | 4 | 1.5 | 1.9 | 1.633 | < 10 | 10 | 4.5 | 2.3 | < 4 | 1.5 | 2.1965 | < 10 | 1.66 | 2.5 | < 3 | < 10 | < 10 | 10 | < 10 | 2.7 | 2.1 | 1.9455
| 1 | 5 | 1.5 | 1.9 | 1.418 | < 10 | < 10 | 4.5 | 2 | < 4 | 1.5 | 2.4294 | < 10 | 1.85 | 2.5 | 11 | < 10 | < 10 | < 10 | < 10 | 2.5 | 2 | 63
| 1 | 6 | 1.4 | 1.9 | 1.523 | < 10 | < 10 | 4.5 | 2 | < 4 | 1.6 | 2.3964 | < 10 | 1.74 | 2.5 | < 3 | < 10 | < 10 | 10 | < 10 | 2.5 | 2.1
| Mean |  | 1.5 | 1.9167 | 1.5428 |  | 10 | 4.5 | 1.9167 | 5 | 1.6 | 2.2057 |  | 1.7561 | 2.5 | 8.5 |  |  | 10 |  | 2.55 | 1.9667
| Median |  | 1.5 | 1.9 | 1.564 |  | 10 | 4.5 | 1.9 | 5 | 1.6 | 2.149 |  | 1.7467 | 2.5 | 8.5 |  |  | 10 |  | 2.5 | 2.05
| Std Dev. |  | 0.089443 | 0.040825 | 0.093262 |  |  | 0 | 0.23166 |  | 0.089443 | 0.16987 |  | 0.18328 | 0 | 3.5355 |  |  | 0 |  | 0.083666 | 0.22509
| Rel.Std.Dev. |  | 5.963% | 2.13% | 6.045% |  |  | 0% | 12.09% |  | 5.59% | 7.701% |  | 10.44% | 0% | 41.59% |  |  | 0% |  | 3.281% | 11.45%
| PDM3 |  | -22.9% | -1.48% | -20.7% |  | 414% | 131.3% | -1.48% | 157% | -17.76% | 13.38% |  | -9.733% | 28.5% | 336.9% |  |  | 414% |  | 31.07% | 1.09%
| Z-Score (Absolute) |  | 0.74 | 0.38 | 0.7 | 2.28 | NA | 1.85 | 0.38 | NA | 0.65 | 0.13 | 2.28 | 0.51 | 0.13 | NA | 2.28 | 2.28 | NA | 2.28 | 0.17 | 0.33
| Analytical results for Y in OREAS 152b (Certified Value 11.8 ppm) | [21 empty] | Certified
Y | Round | Replicate | Lab | Lab | Lab | Lab | Lab | Lab | Lab | Lab | Lab | Lab | Lab | Lab | Lab | Lab | [6 empty] | 1
| No | No | 4.02 | 4.03 | 4.04 | 4.07 | 4.08 | 4.09 | 4.10 | 4.11 | 4.12 | 4.13 | 4.14 | 4.16 | 4.26 | 4.27 | [6 empty] | ppm
|  |  | 4A*MS | 4A*OES/MS | 4A*OES | 4A*MS | 4A*MS | 4A*OES | 4A*MS | 4A*OES | 4A*OES | 4A*OES | 4A*MS | 4A*MS | 4A*OES/MS | 4A*MS | [6 empty] | 1
2
| 1 | 1 | 12.66 | 13.2 | 11 | 12.9 | 11.8 | 21 | 10.6 | 11.8843 | 11 | 10.86 | 12.7 | 11 | 13.1 | 6.2 | [6 empty] | 1
| 1 | 2 | 12.42 | 13.2 | 12 | 13.2 | 11.9 | 11 | 10.7 | 11.3795 | 11 | 10.49 | 12.3 | 11.1 | 13.7 | 5.8 | [6 empty] | 0
| 1 | 3 | 12.43 | 13.2 | 11 | 13.1 | 11.5 | 10 | 10.6 | 11.1895 | 11 | 10.765 | 12.2 | 11.3 | 13.6 | 7.5 | [6 empty] | 16
| 1 | 4 | 12.33 | 13.2 | 11 | 13.2 | 12.4 | 11 | 10.5 | 11.0859 | 11 | 10.585 | 12.3 | 11.4 | 13.5 | 6.9 | [6 empty] | 11.7762
| 1 | 5 | 12.55 | 13.1 | 11 | 13.2 | 11.9 | 9 | 10.6 | 11.2433 | 11 | 10.655 | 12.7 | 11.2 | 12.2 | 6.9 | [6 empty] | 64
| 1 | 6 | 12.89 | 13.1 | 11 | 13.2 | 11.5 | 12 | 11.2 | 11.1309 | 11 | 11.095 | 12.5 | 11.2 | 13.3 | 7.6
| Mean |  | 12.5467 | 13.1667 | 11.1667 | 13.1333 | 11.8333 | 12.3333 | 10.7 | 11.3189 | 11 | 10.7417 | 12.45 | 11.2 | 13.2333 | 6.8167
| Median |  | 12.49 | 13.2 | 11 | 13.2 | 11.85 | 11 | 10.6 | 11.2164 | 11 | 10.71 | 12.4 | 11.2 | 13.4 | 6.9
| Std Dev. |  | 0.20363 | 0.05164 | 0.40825 | 0.12111 | 0.33267 | 4.3665 | 0.25298 | 0.29511 | 0 | 0.21669 | 0.21679 | 0.14142 | 0.55015 | 0.70828
| Rel.Std.Dev. |  | 1.623% | 0.3922% | 3.656% | 0.9221% | 2.811% | 35.4% | 2.364% | 2.607% | 0% | 2.017% | 1.741% | 1.263% | 4.157% | 10.39%
| PDM3 |  | 6.543% | 11.81% | -5.176% | 11.52% | 0.4852% | 4.731% | -9.139% | -3.883% | -6.591% | -8.785% | 5.722% | -4.893% | 12.37% | -42.11%
| Z-Score (Absolute) |  | 0.77 | 1.26 | 0.32 | 1.23 | 0.2 | 0.6 | 0.69 | 0.2 | 0.45 | 0.66 | 0.69 | 0.3 | 1.31 | 3.76
| Analytical results for Yb in OREAS 152b (Certified Value 1.22 ppm) | [21 empty] | Certified
Yb | Round | Replicate | 4.02: Lab; 4.03: Lab; 4.04: Lab; 4.07: Lab; 4.08: Lab; 4.09: Lab; 4.10: Lab | [6 empty] | 1
| No | No | 4.02: 4.02; 4.03: 4.03; 4.04: 4.04; 4.07: 4.07; 4.08: 4.14; 4.09: 4.26; 4.10: 4.27 | [6 empty] | ppm
|  |  | 4.02: 4A*MS; 4.03: 4A*OES/MS; 4.04: 4A*MS; 4.07: 4A*MS; 4.08: 4A*MS; 4.09: 4A*OES/MS; 4.10: 4A*MS | [6 empty] | 2
2
| 1 | 1 | 4.02: 1.25; 4.03: 1.1; 4.04: 1.069; 4.07: 2.8; 4.08: 1.3; 4.09: 1.4; 4.10: 0.88 | [6 empty] | 1
| 1 | 2 | 4.02: 1.2; 4.03: 1.1; 4.04: 1.177; 4.07: 1.55; 4.08: 1.2; 4.09: 1.4; 4.10: 0.82 | [6 empty] | 0
| 1 | 3 | 4.02: 1.15; 4.03: 1.2; 4.04: 1.045; 4.07: 1.55; 4.08: 1.25; 4.09: 1.5; 4.10: 1.05 | [6 empty] | 16
| 1 | 4 | 4.02: 1.2; 4.03: 1.1; 4.04: 1.083; 4.07: 1.45; 4.08: 1.25; 4.09: 1.4; 4.10: 1.02 | [6 empty] | 1.2242
| 1 | 5 | 4.02: 1.25; 4.03: 1.1; 4.04: 1.06; 4.07: 2.3; 4.08: 1.3; 4.09: 1.4; 4.10: 1.04 | [6 empty] | 65
| 1 | 6 | 4.02: 1.23; 4.03: 1.1; 4.04: 0.9825; 4.07: 1.45; 4.08: 1.25; 4.09: 1.5; 4.10: 1.06
| Mean |  | 4.02: 1.2133; 4.03: 1.1167; 4.04: 1.0694; 4.07: 1.85; 4.08: 1.2583; 4.09: 1.4333; 4.10: 0.97833
| Median |  | 4.02: 1.215; 4.03: 1.1; 4.04: 1.0645; 4.07: 1.55; 4.08: 1.25; 4.09: 1.4; 4.10: 1.03
| Std Dev. |  | 4.02: 0.038297; 4.03: 0.040825; 4.04: 0.063243; 4.07: 0.56657; 4.08: 0.037639; 4.09: 0.05164; 4.10: 0.10206
| Rel.Std.Dev. |  | 4.02: 3.156%; 4.03: 3.656%; 4.04: 5.914%; 4.07: 30.63%; 4.08: 2.991%; 4.09: 3.603%; 4.10: 10.43%
| PDM3 |  | 4.02: -0.8878%; 4.03: -8.784%; 4.04: -12.64%; 4.07: 51.12%; 4.08: 2.788%; 4.09: 17.08%; 4.10: -20.08%
| Z-Score (Absolute) |  | 4.02: 0; 4.03: 0.45; 4.04: 0.67; 4.07: 2.98; 4.08: 0.21; 4.09: 1.03; 4.10: 1.1
| Analytical results for Zn in OREAS 152b (Certified Value 105 ppm) | [21 empty] | Certified
Zn | Round | Replicate | Lab | Lab | Lab | Lab | Lab | Lab | Lab | Lab | Lab | Lab | Lab | Lab | Lab | Lab | Lab | Lab | Lab | Lab | Lab | Lab | 1
| No | No | 4.02 | 4.03 | 4.04 | 4.05 | 4.06 | 4.07 | 4.08 | 4.09 | 4.10 | 4.11 | 4.12 | 4.13 | 4.14 | 4.16 | 4.17 | 4.18 | 4.19 | 4.22 | 4.26 | 4.27 | ppm
|  |  | 4A*OES | 4A*OES/MS | 4A*OES | 4A*OES | 4A*OES | 4A*OES | 4A*OES | 4A*OES | 4A*MS | 4A*OES | 4A*OES | 4A*OES | 4A*MS | 4A*OES | 4A*OES | 4A*OES | 4A*OES | 4A*OES | 4A*OES/MS | 4A*OES | 0
0
| 1 | 1 | 104 | 101 | 108 | 106 | 106 | 108 | 109 | 101 | 106 | 107.6713 | 110 | 115.5 | 100 | 102 | 102 | 101 | 108 | 104 | 122 | 66 | 1
| 1 | 2 | 101 | 97 | 106 | 106 | 105 | 108 | 111 | 101 | 103 | 106.2838 | 106 | 128 | 102 | 108 | 99 | 102 | 106 | 101 | 124 | 64 | 0
| 1 | 3 | 108 | 98 | 108 | 106 | 104 | 106 | 113 | 99 | 109 | 106.8514 | 111 | 115.965 | 90 | 107 | 99 | 102 | 108 | 98 | 117 | 81 | 16
| 1 | 4 | 102 | 98 | 110 | 109 | 102 | 106 | 112 | 101 | 108 | 108.2809 | 112 | 118.54 | 90 | 106 | 102 | 105 | 111 | 104 | 127 | 85 | 105.3752
| 1 | 5 | 102 | 99 | 111 | 108 | 105 | 110 | 109 | 102 | 105 | 107.9718 | 110 | 120.895 | 102 | 106 | 97 | 102 | 109 | 101 | 127 | 79 | 66
| 1 | 6 | 103 | 95 | 109 | 109 | 105 | 106 | 110 | 100 | 109 | 108.4422 | 113 | 113.285 | 100 | 106 | 99 | 105 | 106 | 100 | 120 | 82
| Mean |  | 103.3333 | 98 | 108.6667 | 107.3333 | 104.5 | 107.3333 | 110.6667 | 100.6667 | 106.6667 | 107.5836 | 110.3333 | 118.6975 | 97.3333 | 105.8333 | 99.6667 | 102.8333 | 108 | 101.3333 | 122.8333 | 76.1667
| Median |  | 102.5 | 98 | 108.5 | 107 | 105 | 107 | 110.5 | 101 | 107 | 107.8215 | 110.5 | 117.2525 | 100 | 106 | 99 | 102 | 108 | 101 | 123 | 80
| Std Dev. |  | 2.5033 | 2 | 1.7512 | 1.5055 | 1.3784 | 1.633 | 1.633 | 1.0328 | 2.4221 | 0.8494 | 2.4221 | 5.2607 | 5.7504 | 2.0412 | 1.9664 | 1.7224 | 1.8974 | 2.3381 | 3.9707 | 8.8863
| Rel.Std.Dev. |  | 2.423% | 2.041% | 1.612% | 1.403% | 1.319% | 1.521% | 1.476% | 1.026% | 2.271% | 0.7895% | 2.195% | 4.432% | 5.908% | 1.929% | 1.973% | 1.675% | 1.757% | 2.307% | 3.233% | 11.67%
| PDM3 |  | -1.938% | -6.999% | 3.124% | 1.858% | -0.8306% | 1.858% | 5.022% | -4.468% | 1.226% | 2.096% | 4.705% | 12.64% | -7.632% | 0.4347% | -5.417% | -2.412% | 2.491% | -3.836% | 16.57% | -27.72%
| Z-Score (Absolute) |  | 0.52 | 1.48 | 0.43 | 0.19 | 0.31 | 0.19 | 0.79 | 1 | 0.07 | 0.24 | 0.73 | 2.24 | 1.6 | 0.07 | 1.18 | 0.61 | 0.31 | 0.88 | 2.98 | 5.41
| Analytical results for Zr in OREAS 152b (Indicative Value 6.88 ppm) | [21 empty] | Indicative
Zr | Round | Replicate | Lab | Lab | Lab | Lab | Lab | Lab | Lab | Lab | Lab | Lab | Lab | Lab | Lab | Lab | [6 empty] | 1
| No | No | 4.02 | 4.03 | 4.04 | 4.07 | 4.08 | 4.09 | 4.10 | 4.11 | 4.12 | 4.13 | 4.14 | 4.16 | 4.26 | 4.27 | [6 empty] | ppm
|  |  | 4A*MS | 4A*OES/MS | 4A*OES | 4A*MS | 4A*MS | 4A*OES | 4A*MS | 4A*OES | 4A*OES | 4A*OES | 4A*MS | 4A*MS | 4A*OES/MS | 4A*OES | [6 empty] | 2
2
| 1 | 1 | 4.2 | 11.3 | 6.043 | 15 | 10.2 | 131 | 2.7 | 2.9475 | 7 | 7.6975 | 7 | 3.1 | 7.7 | 2 | [6 empty] | 1
| 1 | 2 | 8.4 | 17.6 | 5.931 | 18 | 11.1 | 7 | 2.4 | 2.7205 | 7 | 7.93 | 6 | 3.5 | 6.2 | 2 | [6 empty] | 0
| 1 | 3 | 3.4 | 11.3 | 6.063 | 17 | 5.3 | 6 | 2.7 | 2.8629 | 6 | 9.1215 | 6 | 3.2 | 6.7 | 3 | [6 empty] | 16
| 1 | 4 | 2.9 | 10.5 | 5.379 | 18 | 11.8 | 5 | 2.5 | 2.9747 | 9 | 8.1865 | 7 | 3.1 | 9.1 | 2 | [6 empty] | 6.8844
| 1 | 5 | 2.6 | 15.3 | 5.755 | 15 | 11.4 | 6 | 2.6 | 2.9798 | 8 | 7 | 6 | 3.2 | 6.9 | 3 | [6 empty] | 37
| 1 | 6 | 2.6 | 13.5 | 5.876 | 25 | 9.7 | 27 | 2.6 | 2.8375 | 6 | 9 | 6 | 3 | 9.8 | 4
| Mean |  | 4.0167 | 13.25 | 5.8412 | 18 | 9.9167 | 30.3333 | 2.5833 | 2.8872 | 7.1667 | 8.1559 | 6.3333 | 3.1833 | 7.7333 | 2.6667
| Median |  | 3.15 | 12.4 | 5.9035 | 17.5 | 10.65 | 6.5 | 2.6 | 2.9052 | 7 | 8.0582 | 6 | 3.15 | 7.3 | 2.5
| Std Dev. |  | 2.2311 | 2.7697 | 0.25308 | 3.6878 | 2.3912 | 50.0307 | 0.1169 | 0.1007 | 1.169 | 0.80537 | 0.5164 | 0.17224 | 1.432 | 0.8165
| Rel.Std.Dev. |  | 55.55% | 20.9% | 4.333% | 20.49% | 24.11% | 164.9% | 4.525% | 3.488% | 16.31% | 9.875% | 8.154% | 5.411% | 18.52% | 30.62%
| PDM3 |  | -41.66% | 92.47% | -15.15% | 161.5% | 44.05% | 340.6% | -62.48% | -58.06% | 4.101% | 18.47% | -8.004% | -53.76% | 12.33% | -61.26%
| Z-Score (Absolute) |  | 0.55 | 1.3 | 0.18 | 2.25 | 0.63 | 4.72 | 0.83 | 0.77 | 0.08 | 0.28 | 0.08 | 0.71 | 0.2 | 0.82
Note on C17: Z-Scores have been calculated inclusive of individual outliers. In general, laboratory batches are rejected if Z-Score > 2.5.
Note on C35: Z-Scores have been calculated inclusive of individual outliers. In general, laboratory batches are rejected if Z-Score > 2.5.
Note on C53: Z-Scores have been calculated inclusive of individual outliers. In general, laboratory batches are rejected if Z-Score > 2.5.
Note on C71: Z-Scores have been calculated inclusive of individual outliers. In general, laboratory batches are rejected if Z-Score > 2.5.
Note on C89: Z-Scores have been calculated inclusive of individual outliers. In general, laboratory batches are rejected if Z-Score > 2.5.
Note on C107: Z-Scores have been calculated inclusive of individual outliers. In general, laboratory batches are rejected if Z-Score > 2.5.
Note on C125: Z-Scores have been calculated inclusive of individual outliers. In general, laboratory batches are rejected if Z-Score > 2.5.
Note on C143: Z-Scores have been calculated inclusive of individual outliers. In general, laboratory batches are rejected if Z-Score > 2.5.
Note on C161: Z-Scores have been calculated inclusive of individual outliers. In general, laboratory batches are rejected if Z-Score > 2.5.
Note on C179: Z-Scores have been calculated inclusive of individual outliers. In general, laboratory batches are rejected if Z-Score > 2.5.
Note on C197: Z-Scores have been calculated inclusive of individual outliers. In general, laboratory batches are rejected if Z-Score > 2.5.
Note on C215: Z-Scores have been calculated inclusive of individual outliers. In general, laboratory batches are rejected if Z-Score > 2.5.
Note on C233: Z-Scores have been calculated inclusive of individual outliers. In general, laboratory batches are rejected if Z-Score > 2.5.
Note on C251: Z-Scores have been calculated inclusive of individual outliers. In general, laboratory batches are rejected if Z-Score > 2.5.
Note on C269: Z-Scores have been calculated inclusive of individual outliers. In general, laboratory batches are rejected if Z-Score > 2.5.
Note on C287: Z-Scores have been calculated inclusive of individual outliers. In general, laboratory batches are rejected if Z-Score > 2.5.
Note on C305: Z-Scores have been calculated inclusive of individual outliers. In general, laboratory batches are rejected if Z-Score > 2.5.
Note on C323: Z-Scores have been calculated inclusive of individual outliers. In general, laboratory batches are rejected if Z-Score > 2.5.
Note on C341: Z-Scores have been calculated inclusive of individual outliers. In general, laboratory batches are rejected if Z-Score > 2.5.
Note on C359: Z-Scores have been calculated inclusive of individual outliers. In general, laboratory batches are rejected if Z-Score > 2.5.
Note on C377: Z-Scores have been calculated inclusive of individual outliers. In general, laboratory batches are rejected if Z-Score > 2.5.
Note on C395: Z-Scores have been calculated inclusive of individual outliers. In general, laboratory batches are rejected if Z-Score > 2.5.
Note on C413: Z-Scores have been calculated inclusive of individual outliers. In general, laboratory batches are rejected if Z-Score > 2.5.
Note on C431: Z-Scores have been calculated inclusive of individual outliers. In general, laboratory batches are rejected if Z-Score > 2.5.
Note on C449: Z-Scores have been calculated inclusive of individual outliers. In general, laboratory batches are rejected if Z-Score > 2.5.
Note on C467: Z-Scores have been calculated inclusive of individual outliers. In general, laboratory batches are rejected if Z-Score > 2.5.
Note on C485: Z-Scores have been calculated inclusive of individual outliers. In general, laboratory batches are rejected if Z-Score > 2.5.
Note on C503: Z-Scores have been calculated inclusive of individual outliers. In general, laboratory batches are rejected if Z-Score > 2.5.
Note on C521: Z-Scores have been calculated inclusive of individual outliers. In general, laboratory batches are rejected if Z-Score > 2.5.
Note on C539: Z-Scores have been calculated inclusive of individual outliers. In general, laboratory batches are rejected if Z-Score > 2.5.
Note on C557: Z-Scores have been calculated inclusive of individual outliers. In general, laboratory batches are rejected if Z-Score > 2.5.
Note on C575: Z-Scores have been calculated inclusive of individual outliers. In general, laboratory batches are rejected if Z-Score > 2.5.
Note on C593: Z-Scores have been calculated inclusive of individual outliers. In general, laboratory batches are rejected if Z-Score > 2.5.
Note on C611: Z-Scores have been calculated inclusive of individual outliers. In general, laboratory batches are rejected if Z-Score > 2.5.
Note on C629: Z-Scores have been calculated inclusive of individual outliers. In general, laboratory batches are rejected if Z-Score > 2.5.
Note on C647: Z-Scores have been calculated inclusive of individual outliers. In general, laboratory batches are rejected if Z-Score > 2.5.
Note on C665: Z-Scores have been calculated inclusive of individual outliers. In general, laboratory batches are rejected if Z-Score > 2.5.
Note on C683: Z-Scores have been calculated inclusive of individual outliers. In general, laboratory batches are rejected if Z-Score > 2.5.
Note on C701: Z-Scores have been calculated inclusive of individual outliers. In general, laboratory batches are rejected if Z-Score > 2.5.
Note on C719: Z-Scores have been calculated inclusive of individual outliers. In general, laboratory batches are rejected if Z-Score > 2.5.
Note on C737: Z-Scores have been calculated inclusive of individual outliers. In general, laboratory batches are rejected if Z-Score > 2.5.
Note on C755: Z-Scores have been calculated inclusive of individual outliers. In general, laboratory batches are rejected if Z-Score > 2.5.
Note on C773: Z-Scores have been calculated inclusive of individual outliers. In general, laboratory batches are rejected if Z-Score > 2.5.
Note on C791: Z-Scores have been calculated inclusive of individual outliers. In general, laboratory batches are rejected if Z-Score > 2.5.
Note on C809: Z-Scores have been calculated inclusive of individual outliers. In general, laboratory batches are rejected if Z-Score > 2.5.
Note on C827: Z-Scores have been calculated inclusive of individual outliers. In general, laboratory batches are rejected if Z-Score > 2.5.
Note on C845: Z-Scores have been calculated inclusive of individual outliers. In general, laboratory batches are rejected if Z-Score > 2.5.
Note on C863: Z-Scores have been calculated inclusive of individual outliers. In general, laboratory batches are rejected if Z-Score > 2.5.
Note on C881: Z-Scores have been calculated inclusive of individual outliers. In general, laboratory batches are rejected if Z-Score > 2.5.
Note on C899: Z-Scores have been calculated inclusive of individual outliers. In general, laboratory batches are rejected if Z-Score > 2.5.
Note on C917: Z-Scores have been calculated inclusive of individual outliers. In general, laboratory batches are rejected if Z-Score > 2.5.
Note on C935: Z-Scores have been calculated inclusive of individual outliers. In general, laboratory batches are rejected if Z-Score > 2.5.
Note on C953: Z-Scores have been calculated inclusive of individual outliers. In general, laboratory batches are rejected if Z-Score > 2.5.
Note on C971: Z-Scores have been calculated inclusive of individual outliers. In general, laboratory batches are rejected if Z-Score > 2.5.
Note on C989: Z-Scores have been calculated inclusive of individual outliers. In general, laboratory batches are rejected if Z-Score > 2.5.
Note on C1007: Z-Scores have been calculated inclusive of individual outliers. In general, laboratory batches are rejected if Z-Score > 2.5.
Note on C1025: Z-Scores have been calculated inclusive of individual outliers. In general, laboratory batches are rejected if Z-Score > 2.5.
Note on C1043: Z-Scores have been calculated inclusive of individual outliers. In general, laboratory batches are rejected if Z-Score > 2.5.
Note on C1061: Z-Scores have been calculated inclusive of individual outliers. In general, laboratory batches are rejected if Z-Score > 2.5.
Note on C1079: Z-Scores have been calculated inclusive of individual outliers. In general, laboratory batches are rejected if Z-Score > 2.5.
Note on C1097: Z-Scores have been calculated inclusive of individual outliers. In general, laboratory batches are rejected if Z-Score > 2.5.

## Aqua Regia
| Analytical results for Ag in OREAS 152b (Certified Value 0.865 ppm) | [22 empty] | Certified
Ag | Round | Replicate | Lab | Lab | Lab | Lab | Lab | Lab | Lab | Lab | Lab | Lab | Lab | Lab | Lab | Lab | Lab | Lab | Lab | Lab | Lab | Lab | Lab | 1
| No | No | 4.01 | 4.03 | 4.04 | 4.05 | 4.06 | 4.07 | 4.08 | 4.09 | 4.10 | 4.11 | 4.12 | 4.13 | 4.14 | 4.15 | 4.16 | 4.17 | 4.18 | 4.19 | 4.22 | 4.26 | 4.27 | ppm
|  |  | AR*MS | AR*OES/MS | AR*OES | AR*OES | AR*OES | AR*MS | AR*MS | AR*OES | AR*MS | AR*OES/MS | AR*OES | AR*OES | AR*MS | AR*MS | AR*MS | AR*OES | AR*OES | AR*OES | AR*OES | AR*OES/MS | AR*MS | 3
3
| 1 | 1 | 0.78 | 0.89 | 0.9 | 0.9 | 0.8 | 0.8 | 0.87 | 0.7 | 0.9 | 0.8951 | < 10 | 0.9375 | 0.85 | 0.8005 | 0.8 | 0.9 | 0.9 | 0.8 | 0.9 | 0.45 | 1.13 | 1
| 1 | 2 | 0.81 | 0.89 | 0.9 | 0.9 | 0.9 | 0.8 | 0.92 | 0.8 | 0.8 | 0.8867 | < 10 | 0.9125 | 0.8 | 0.8194 | 0.8 | 0.8 | 0.9 | 0.9 | 1 | 0.39 | 1.13 | 0
| 1 | 3 | 0.8 | 0.82 | 0.9 | 1 | 0.9 | 0.9 | 0.85 | 0.7 | 1 | 0.88238 | < 10 | 0.94 | 0.8 | 0.804 | 0.8 | 0.9 | 0.9 | 0.9 | 1.2 | 0.41 | 1.12 | 16
| 1 | 4 | 0.83 | 0.9 | 0.9 | 1 | 0.8 | 0.8 | 0.81 | 0.8 | 0.9 | 0.88093 | < 10 | 0.935 | 0.75 | 0.8083 | 0.8 | 0.9 | 0.8 | 0.8 | 0.6 | 0.51 | 1.19 | 0.86528
| 1 | 5 | 0.82 | 0.9 | 0.9 | 0.9 | 0.8 | 0.8 | 0.84 | 0.6 | 0.9 | 0.91966 | < 10 | 0.9075 | 0.8 | 0.8273 | 0.8 | 0.9 | 0.8 | 1 | 1.1 | 0.44 | 1.15 | 68
| 1 | 6 | 0.8 | 0.85 | 0.9 | 0.9 | 0.9 | 0.85 | 0.89 | 0.8 | 0.9 | 0.87292 | < 10 | 1.005 | 0.85 | 0.7981 | 0.8 | 0.9 | 0.9 | 0.8 | 1 | 0.46 | 1.18
| Mean |  | 0.80667 | 0.875 | 0.9 | 0.93333 | 0.85 | 0.825 | 0.86333 | 0.73333 | 0.9 | 0.88961 |  | 0.93958 | 0.80833 | 0.8096 | 0.8 | 0.88333 | 0.86667 | 0.86667 | 0.96667 | 0.44333 | 1.15
| Median |  | 0.805 | 0.89 | 0.9 | 0.9 | 0.85 | 0.8 | 0.86 | 0.75 | 0.9 | 0.88454 |  | 0.93625 | 0.8 | 0.80615 | 0.8 | 0.9 | 0.9 | 0.85 | 1 | 0.445 | 1.14
| Std Dev. |  | 0.017512 | 0.032711 | 0 | 0.05164 | 0.054772 | 0.041833 | 0.038816 | 0.08165 | 0.063246 | 0.01642 |  | 0.034836 | 0.037639 | 0.011467 | 1.2162e-16 | 0.040825 | 0.05164 | 0.08165 | 0.20656 | 0.041793 | 0.028983
| Rel.Std.Dev. |  | 2.171% | 3.738% | 0% | 5.533% | 6.444% | 5.071% | 4.496% | 11.13% | 7.027% | 1.846% |  | 3.708% | 4.656% | 1.416% | 1.52e-14% | 4.622% | 5.958% | 9.421% | 21.37% | 9.427% | 2.52%
| PDM3 |  | -6.774% | 1.123% | 4.013% | 7.865% | -1.766% | -4.655% | -0.225% | -15.25% | 4.013% | 2.812% |  | 8.587% | -6.581% | -6.435% | -7.544% | 2.086% | 0.1602% | 0.1602% | 11.72% | -48.76% | 32.9%
| Z-Score (Absolute) |  | 0.71 | 0.1 | 0.39 | 0.79 | 0.2 | 0.49 | 0.04 | 1.58 | 0.39 | 0.27 | 48.84 | 0.86 | 0.69 | 0.67 | 0.79 | 0.2 | 0 | 0 | 1.18 | 5 | 3.35
| Analytical results for Al in OREAS 152b (Certified Value 2.42 wt.%) | [22 empty] | Certified
Al | Round | Replicate | Lab | Lab | Lab | Lab | Lab | Lab | Lab | Lab | Lab | Lab | Lab | Lab | Lab | Lab | Lab | Lab | Lab | Lab | Lab | Lab | Lab | 1
| No | No | 4.01 | 4.03 | 4.04 | 4.05 | 4.06 | 4.07 | 4.08 | 4.09 | 4.10 | 4.11 | 4.12 | 4.13 | 4.14 | 4.15 | 4.16 | 4.17 | 4.18 | 4.19 | 4.22 | 4.26 | 4.27 | wt.%
|  |  | AR*OES | AR*OES/MS | AR*OES | AR*OES | AR*OES | AR*OES | AR*OES | AR*OES | AR*MS | AR*OES/MS | AR*OES | AR*OES | AR*OES | AR*OES | AR*OES | AR*OES | AR*OES | AR*OES | AR*OES | AR*OES/MS | AR*OES | 2
3
| 1 | 1 | 2.49 | 2.51 | 2.66 | 2.37 | 2.35 | 2.42 | 2.5354 | 2.34 | 2.49 | 2.8223 | 2.63 | 2.5231 | 2.15 | 2.39 | 2.34 | 2.43 | 2.47 | 2.34 | 2.42 | 2.29 | 6.74 | 1
| 1 | 2 | 2.55 | 2.45 | 2.67 | 2.36 | 2.44 | 2.44 | 2.5578 | 2.28 | 2.39 | 2.798 | 2.72 | 2.5257 | 2.28 | 2.42 | 2.43 | 2.47 | 2.49 | 2.34 | 2.4 | 2.24 | 7.8 | 0
| 1 | 3 | 2.61 | 2.39 | 2.5 | 2.42 | 2.32 | 2.45 | 2.507 | 2.25 | 2.4 | 2.7829 | 2.73 | 2.5236 | 2.26 | 2.43 | 2.49 | 2.31 | 2.45 | 2.4 | 2.4 | 2.31 | 7.25 | 16
| 1 | 4 | 2.51 | 2.48 | 2.68 | 2.39 | 2.35 | 2.43 | 2.4564 | 2.27 | 2.47 | 2.7611 | 2.71 | 2.5417 | 2.14 | 2.37 | 2.43 | 2.32 | 2.49 | 2.32 | 2.33 | 2.27 | 6.99 | 2.42
| 1 | 5 | 2.55 | 2.45 | 2.6 | 2.4 | 2.37 | 2.39 | 2.4711 | 2.29 | 2.55 | 2.8776 | 2.66 | 2.4981 | 1.99 | 2.37 | 2.35 | 2.33 | 2.5 | 2.44 | 2.37 | 2.24 | 6.58 | 69
| 1 | 6 | 2.63 | 2.47 | 2.61 | 2.33 | 2.35 | 2.4 | 2.4521 | 2.21 | 2.45 | 2.8596 | 2.7 | 2.517 | 2.07 | 2.4 | 2.28 | 2.34 | 2.49 | 2.34 | 2.33 | 2.17 | 7.24
| Mean |  | 2.5567 | 2.4583 | 2.62 | 2.3783 | 2.3633 | 2.4217 | 2.4966 | 2.2733 | 2.4583 | 2.8169 | 2.6917 | 2.5215 | 2.1483 | 2.3967 | 2.3867 | 2.3667 | 2.4817 | 2.3633 | 2.375 | 2.2533 | 7.1
| Median |  | 2.55 | 2.46 | 2.635 | 2.38 | 2.35 | 2.425 | 2.4891 | 2.275 | 2.46 | 2.8102 | 2.705 | 2.5233 | 2.145 | 2.395 | 2.39 | 2.335 | 2.49 | 2.34 | 2.385 | 2.255 | 7.115
| Std Dev. |  | 0.05465 | 0.040208 | 0.067231 | 0.031885 | 0.040825 | 0.023166 | 0.043831 | 0.043205 | 0.05947 | 0.045086 | 0.038687 | 0.014119 | 0.11053 | 0.025033 | 0.076594 | 0.066533 | 0.018348 | 0.046332 | 0.038341 | 0.049261 | 0.43456
| Rel.Std.Dev. |  | 2.138% | 1.636% | 2.566% | 1.341% | 1.727% | 0.9566% | 1.756% | 1.901% | 2.419% | 1.601% | 1.437% | 0.5599% | 5.145% | 1.045% | 3.209% | 2.811% | 0.7394% | 1.96% | 1.614% | 2.186% | 6.121%
| PDM3 |  | 5.645% | 1.582% | 8.262% | -1.724% | -2.344% | 0.06687% | 3.165% | -6.062% | 1.582% | 16.4% | 11.22% | 4.193% | -11.23% | -0.9662% | -1.379% | -2.206% | 2.546% | -2.344% | -1.861% | -6.889% | 193.4%
| Z-Score (Absolute) |  | 1.52 | 0.41 | 2.23 | 0.49 | 0.66 | 0 | 0.84 | 1.67 | 0.41 | 4.44 | 3.03 | 1.12 | 3.07 | 0.28 | 0.39 | 0.62 | 0.67 | 0.66 | 0.52 | 1.89 | 52.58
| Analytical results for As in OREAS 152b (Certified Value 38.3 ppm) | [22 empty] | Certified
As | Round | Replicate | Lab | Lab | Lab | Lab | Lab | Lab | Lab | Lab | Lab | Lab | Lab | Lab | Lab | Lab | Lab | Lab | Lab | Lab | Lab | Lab | Lab | 1
| No | No | 4.01 | 4.03 | 4.04 | 4.05 | 4.06 | 4.07 | 4.08 | 4.09 | 4.10 | 4.11 | 4.12 | 4.13 | 4.14 | 4.15 | 4.16 | 4.17 | 4.18 | 4.19 | 4.22 | 4.26 | 4.27 | ppm
|  |  | AR*MS | AR*OES/MS | AR*OES | AR*OES | AR*OES | AR*MS | AR*OES | AR*OES | AR*MS | AR*OES/MS | AR*OES | AR*OES | AR*MS | AR*OES | AR*OES | AR*OES | AR*OES | AR*OES | AR*OES | AR*OES/MS | AR*OES | 1
2
| 1 | 1 | 37.3 | 40 | 41 | 39 | 37 | 39 | 38 | 37 | 37.9 | 39.4475 | 38 | 36.5425 | 36.4 | 40 | 40 | 38 | 39 | 38 | 42 | 35 | 25 | 1
| 1 | 2 | 37.8 | 40 | 42 | 38 | 37 | 39 | 39 | 37 | 38 | 40.886 | 41 | 36.705 | 35.2 | 38.7 | 40 | 40 | 35 | 32 | 41 | 35 | 58 | 0
| 1 | 3 | 37.5 | 36 | 41 | 39 | 35 | 40.4 | 38 | 38 | 40.1 | 38.9081 | 40 | 36.65 | 37.1 | 41.3 | 35 | 39 | 36 | 41 | 41 | 36 | 36 | 16
| 1 | 4 | 37.2 | 40 | 42 | 38 | 34 | 39.8 | 37 | 39 | 38.5 | 39.596 | 40 | 36.7 | 34.9 | 39.9 | 35 | 37 | 38 | 35 | 40 | 36 | 38 | 38.2679
| 1 | 5 | 37.9 | 39 | 41 | 39 | 34 | 38.8 | 38 | 39 | 40.2 | 39.6245 | 38 | 36.6475 | 36.2 | 37.9 | 40 | 38 | 40 | 39 | 40 | 35 | 36 | 70
| 1 | 6 | 38.2 | 39 | 41 | 39 | 39 | 38.4 | 37 | 38 | 39.1 | 38.226 | 41 | 36.225 | 38.2 | 40.1 | 40 | 40 | 37 | 41 | 39 | 35 | 53
| Mean |  | 37.65 | 39 | 41.3333 | 38.6667 | 36 | 39.2333 | 37.8333 | 38 | 38.9667 | 39.448 | 39.6667 | 36.5783 | 36.3333 | 39.65 | 38.3333 | 38.6667 | 37.5 | 37.6667 | 40.5 | 35.3333 | 41
| Median |  | 37.65 | 39.5 | 41 | 39 | 36 | 39 | 38 | 38 | 38.8 | 39.5217 | 40 | 36.6487 | 36.3 | 39.95 | 40 | 38.5 | 37.5 | 38.5 | 40.5 | 35 | 37
| Std Dev. |  | 0.38341 | 1.5492 | 0.5164 | 0.5164 | 2 | 0.73121 | 0.75277 | 0.89443 | 1.0113 | 0.8838 | 1.3663 | 0.1827 | 1.2193 | 1.1895 | 2.582 | 1.2111 | 1.8708 | 3.559 | 1.0488 | 0.5164 | 12.2311
| Rel.Std.Dev. |  | 1.018% | 3.972% | 1.249% | 1.336% | 5.556% | 1.864% | 1.99% | 2.354% | 2.595% | 2.24% | 3.444% | 0.4995% | 3.356% | 3% | 6.736% | 3.132% | 4.989% | 9.449% | 2.59% | 1.462% | 29.83%
| PDM3 |  | -1.615% | 1.913% | 8.01% | 1.042% | -5.926% | 2.523% | -1.136% | -0.7001% | 1.826% | 3.084% | 3.655% | -4.415% | -5.055% | 3.612% | 0.1709% | 1.042% | -2.007% | -1.571% | 5.833% | -7.669% | 7.139%
| Z-Score (Absolute) |  | 0.69 | 0.22 | 1.8 | 0 | 1.8 | 0.38 | 0.56 | 0.45 | 0.2 | 0.53 | 0.67 | 1.41 | 1.57 | 0.66 | 0.22 | 0 | 0.79 | 0.67 | 1.24 | 2.25 | 1.57
| Analytical results for Au in OREAS 152b (Certified Value 133 ppb) | [22 empty] | Certified
Au | Round | Replicate | Lab | Lab | Lab | Lab | Lab | Lab | Lab | Lab | Lab | Lab | Lab | Lab | Lab | Lab | Lab | Lab | Lab |  |  |  |  | 1
| No | No | 4.01 | 4.04 | 4.05 | 4.06 | 4.07 | 4.08 | 4.10 | 4.11 | 4.12 | 4.13 | 4.14 | 4.15 | 4.17 | 4.18 | 4.19 | 4.26 | 4.27 |  |  |  |  | ppb
|  |  | AR*AAS | AR*AAS | AR*MS | AR*MS | AR*MS | AR*MS | AR*MS | AR*OES/MS | AR*AAS | AR*AAS | AR*MS | AR*GFAAS | AR*MS | AR*MS | AR*MS | AR*AAS | AR*MS |  |  |  |  | 0
0
| 1 | 1 | 150 | 150 | 131 | 138 | 125 | 138 | 125.1 | 117.8996 | 120 | 140 | 122 | 148 | 139 | 129 | 140 | N.A. | 129 |  |  |  |  | 1
| 1 | 2 | 150 | 150 | 134 | 132 | 132 | 132 | 131.7 | 122.2555 | 130 | 140 | 121 | 133 | 134 | 132 | 138 | N.A. | 131 |  |  |  |  | 0
| 1 | 3 | 150 | 150 | 138 | 136 | 134 | 140 | 147.9 | 120.6458 | 130 | 130 | 113 | 137 | 136 | 133 | 145 | N.A. | 122 |  |  |  |  | 16
| 1 | 4 | 130 | 160 | 136 | 141 | 134 | 131 | 132.5 | 120.995 | 150 | 140 | 120 | 129 | 131 | 127 | 137 | N.A. | 124 |  |  |  |  | 133.054
| 1 | 5 | 130 | 160 | 135 | 147 | 125 | 134 | 139.4 | 124.3428 | 170 | 130 | 121 | 133 | 138 | 132 | 149 | N.A. | 122 |  |  |  |  | 71
| 1 | 6 | 140 | 150 | 133 | 142 | 128 | 130 | 129.9 | 119.2209 | 150 | 120 | 130 | 125 | 137 | 130 | 145 | N.A. | 139
| Mean |  | 141.6667 | 153.3333 | 134.5 | 139.3333 | 129.6667 | 134.1667 | 134.4167 | 120.8933 | 141.6667 | 133.3333 | 121.1667 | 134.1667 | 135.8333 | 130.5 | 142.3333 |  | 127.8333
| Median |  | 145 | 150 | 134.5 | 139.5 | 130 | 133 | 132.1 | 120.8204 | 140 | 135 | 121 | 133 | 136.5 | 131 | 142.5 |  | 126.5
| Std Dev. |  | 9.8319 | 5.164 | 2.429 | 5.2026 | 4.2269 | 4.0208 | 8.0609 | 2.2621 | 18.3485 | 8.165 | 5.4191 | 7.9099 | 2.9269 | 2.2583 | 4.7188 |  | 6.6156
| Rel.Std.Dev. |  | 6.94% | 3.368% | 1.806% | 3.734% | 3.26% | 2.997% | 5.997% | 1.871% | 12.95% | 6.124% | 4.472% | 5.896% | 2.155% | 1.731% | 3.315% |  | 5.175%
| PDM3 |  | 6.473% | 15.24% | 1.087% | 4.719% | -2.546% | 0.8363% | 1.024% | -9.14% | 6.473% | 0.2099% | -8.934% | 0.8363% | 2.089% | -1.92% | 6.974% |  | -3.924%
| Z-Score (Absolute) |  | 1.03 | 2.66 | 0.03 | 0.7 | 0.65 | 0.02 | 0.02 | 1.87 | 1.03 | 0.13 | 1.83 | 0.02 | 0.22 | 0.53 | 1.12 | NA | 0.9
| Analytical results for B in OREAS 152b (Certified Value < 10 ppm) | [22 empty] | Certified
B | Round | Replicate | Lab | Lab | Lab | Lab | Lab | Lab | Lab | Lab | Lab | Lab | Lab | Lab | [9 empty] | 1
| No | No | 4.03 | 4.05 | 4.06 | 4.08 | 4.09 | 4.10 | 4.11 | 4.15 | 4.17 | 4.18 | 4.19 | 4.26 | [9 empty] | ppm
|  |  | AR*OES/MS | AR*OES | AR*OES | AR*OES | AR*OES | AR*MS | AR*OES/MS | AR*OES | AR*OES | AR*OES | AR*OES | AR*OES/MS | [9 empty] | 1
1
| 1 | 1 | < 10 | < 10 | < 10 | < 10 | < 20 | < 20 | < 10 | < 5 | < 10 | < 10 | < 10 | < 10 | [9 empty] | 1
| 1 | 2 | < 10 | < 10 | < 10 | < 10 | < 20 | < 20 | < 10 | < 5 | < 10 | < 10 | < 10 | < 10 | [9 empty] | 0
| 1 | 3 | < 10 | < 10 | < 10 | < 10 | < 20 | < 20 | < 10 | < 5 | < 10 | < 10 | < 10 | < 10 | [9 empty] | 16
| 1 | 4 | < 10 | < 10 | < 10 | < 10 | < 20 | < 20 | < 10 | < 5 | < 10 | < 10 | < 10 | < 10 | [9 empty] | < 10
| 1 | 5 | < 10 | < 10 | < 10 | < 10 | < 20 | < 20 | < 10 | < 5 | < 10 | < 10 | < 10 | < 10 | [9 empty] | 72
| 1 | 6 | < 10 | < 10 | < 10 | < 10 | < 20 | < 20 | < 10 | < 5 | < 10 | < 10 | < 10 | < 10
Mean
Median
Std Dev.
Rel.Std.Dev.
PDM3
Z-Score (Absolute) | bar: 4.01 to 4.15
| Analytical results for Ba in OREAS 152b (Certified Value 23.4 ppm) | [22 empty] | Certified
Ba | Round | Replicate | Lab | Lab | Lab | Lab | Lab | Lab | Lab | Lab | Lab | Lab | Lab | Lab | Lab | Lab | Lab | Lab | Lab | Lab | Lab | Lab | Lab | 1
| No | No | 4.01 | 4.03 | 4.04 | 4.05 | 4.06 | 4.07 | 4.08 | 4.09 | 4.10 | 4.11 | 4.12 | 4.13 | 4.14 | 4.15 | 4.16 | 4.17 | 4.18 | 4.19 | 4.22 | 4.26 | 4.27 | ppm
|  |  | AR*MS | AR*OES/MS | AR*OES | AR*OES | AR*OES | AR*MS | AR*MS | AR*OES | AR*MS | AR*OES/MS | AR*OES | AR*OES | AR*MS | AR*OES | AR*MS | AR*OES | AR*OES | AR*OES | AR*OES | AR*OES/MS | AR*OES | 1
1
| 1 | 1 | 26 | 27 | 23 | 20 | 20 | 25 | 23 | 20 | 22 | 29.8297 | 25 | 21.595 | 20.9 | 25.8 | 23 | 20 | 20 | 30 | 24 | 19 | 133 | 1
| 1 | 2 | 25 | 27 | 23 | 20 | 20 | 26 | 23 | 20 | 22 | 29.6826 | 27 | 21.5775 | 20.4 | 26.1 | 23 | 20 | 20 | 30 | 29 | 18 | 107 | 0
| 1 | 3 | 25 | 26 | 21 | 20 | 20 | 26 | 23 | 20 | 24 | 29.075 | 27 | 21.56 | 20.5 | 27.1 | 22 | 20 | 20 | 30 | 27 | 15 | 102 | 16
| 1 | 4 | 24 | 27 | 23 | 20 | 20 | 26 | 22 | 20 | 22 | 28.6869 | 27 | 21.79 | 20 | 26.5 | 22 | 20 | 20 | 30 | 25 | 19 | 98 | 23.4407
| 1 | 5 | 24 | 28 | 22 | 20 | 20 | 25 | 22 | 20 | 24 | 31.2407 | 26 | 21.2075 | 19.3 | 26.7 | 22 | 20 | 20 | 30 | 33 | 20 | 104 | 73
| 1 | 6 | 26 | 27 | 22 | 20 | 20 | 26 | 22 | 20 | 22 | 29.754 | 26 | 21.4825 | 21.4 | 26.7 | 22 | 20 | 20 | 30 | 29 | 19 | 101
| Mean |  | 25 | 27 | 22.3333 | 20 | 20 | 25.6667 | 22.5 | 20 | 22.6667 | 29.7115 | 26.3333 | 21.5354 | 20.4167 | 26.4833 | 22.3333 | 20 | 20 | 30 | 27.8333 | 18.3333 | 107.5
| Median |  | 25 | 27 | 22.5 | 20 | 20 | 26 | 22.5 | 20 | 22 | 29.7183 | 26.5 | 21.5688 | 20.45 | 26.6 | 22 | 20 | 20 | 30 | 28 | 19 | 103
| Std Dev. |  | 0.89443 | 0.63246 | 0.8165 | 0 | 0 | 0.5164 | 0.54772 | 0 | 1.0328 | 0.87293 | 0.8165 | 0.1903 | 0.72503 | 0.46655 | 0.5164 | 0 | 0 | 0 | 3.2506 | 1.7512 | 12.8491
| Rel.Std.Dev. |  | 3.578% | 2.342% | 3.656% | 0% | 0% | 2.012% | 2.434% | 0% | 4.556% | 2.938% | 3.101% | 0.8837% | 3.551% | 1.762% | 2.312% | 0% | 0% | 0% | 11.68% | 9.552% | 11.95%
| PDM3 |  | 6.652% | 15.18% | -4.724% | -14.68% | -14.68% | 9.496% | -4.013% | -14.68% | -3.302% | 26.75% | 12.34% | -8.128% | -12.9% | 12.98% | -4.724% | -14.68% | -14.68% | 27.98% | 18.74% | -21.79% | 358.6%
| Z-Score (Absolute) |  | 0.72 | 1.28 | 0.02 | 0.67 | 0.67 | 0.91 | 0.02 | 0.67 | 0.07 | 2.04 | 1.09 | 0.25 | 0.56 | 1.13 | 0.02 | 0.67 | 0.67 | 2.12 | 1.51 | 1.14 | NA
| Analytical results for Be in OREAS 152b (Certified Value 0.2 ppm) | [22 empty] | Certified
Be | Round | Replicate | Lab | Lab | Lab | Lab | Lab | Lab | Lab | Lab | Lab | Lab | Lab | Lab | Lab | Lab | Lab | [6 empty] | 1
| No | No | 4.01 | 4.03 | 4.04 | 4.05 | 4.06 | 4.08 | 4.11 | 4.12 | 4.13 | 4.15 | 4.16 | 4.17 | 4.18 | 4.19 | 4.26 | [6 empty] | ppm
|  |  | AR*MS | AR*OES/MS | AR*OES/MS | AR*OES | AR*OES | AR*MS | AR*OES/MS | AR*OES | AR*OES | AR*MS | AR*MS | AR*OES | AR*OES | AR*OES | AR*OES/MS | [6 empty] | 2
3
| 1 | 1 | < 0.5 | 0.2 | < 0.5 | < 0.5 | < 0.5 | 0.23 | < 0.5 | < 5 | 0.16 | 0.18 | 0.2 | < 0.5 | < 0.5 | < 0.5 | 0.2 | [6 empty] | 1
| 1 | 2 | < 0.5 | 0.2 | < 0.5 | < 0.5 | < 0.5 | 0.18 | < 0.5 | < 5 | 0.1575 | 0.1871 | 0.2 | < 0.5 | < 0.5 | < 0.5 | 0.2 | [6 empty] | 0
| 1 | 3 | < 0.5 | 0.2 | < 0.5 | < 0.5 | < 0.5 | 0.17 | < 0.5 | < 5 | 0.1625 | 0.1818 | 0.2 | < 0.5 | < 0.5 | < 0.5 | 0.2 | [6 empty] | 16
| 1 | 4 | < 0.5 | 0.2 | < 0.5 | < 0.5 | < 0.5 | 0.22 | < 0.5 | < 5 | 0.165 | 0.1901 | 0.2 | < 0.5 | < 0.5 | < 0.5 | 0.2 | [6 empty] | 0.19687
| 1 | 5 | < 0.5 | 0.2 | < 0.5 | < 0.5 | < 0.5 | 0.19 | < 0.5 | < 5 | 0.1575 | 0.1867 | 0.2 | < 0.5 | < 0.5 | < 0.5 | 0.2 | [6 empty] | 74
| 1 | 6 | < 0.5 | 0.2 | < 0.5 | < 0.5 | < 0.5 | 0.21 | < 0.5 | < 5 | 0.1625 | 0.1803 | 0.2 | < 0.5 | < 0.5 | < 0.5 | 0.1
| Mean |  | 4.03: 0.2; 4.07: 0.2; 4.10: 0.16083; 4.11: 0.18433; 4.12: 0.2; 4.16: 0.18333
| Median |  | 4.03: 0.2; 4.07: 0.2; 4.10: 0.16125; 4.11: 0.18425; 4.12: 0.2; 4.16: 0.2
| Std Dev. |  | 4.03: 3.0405e-17; 4.07: 0.023664; 4.10: 0.0030277; 4.11: 0.0041946; 4.12: 3.0405e-17; 4.16: 0.040825
| Rel.Std.Dev. |  | 4.03: 1.52e-14%; 4.07: 11.83%; 4.10: 1.882%; 4.11: 2.276%; 4.12: 1.52e-14%; 4.16: 22.27%
| PDM3 |  | 4.03: 1.592%; 4.07: 1.592%; 4.10: -18.3%; 4.11: -6.366%; 4.12: 1.592%; 4.16: -6.874%
Z-Score (Absolute) | bar: 4.01 to 4.16
| Analytical results for Bi in OREAS 152b (Certified Value 1.48 ppm) | [22 empty] | Certified
Bi | Round | Replicate | Lab | Lab | Lab | Lab | Lab | Lab | Lab | Lab | Lab | Lab | Lab | Lab | Lab | Lab | Lab | Lab | Lab | Lab | Lab | Lab | Lab | 1
| No | No | 4.01 | 4.03 | 4.04 | 4.05 | 4.06 | 4.07 | 4.08 | 4.09 | 4.10 | 4.11 | 4.12 | 4.13 | 4.14 | 4.15 | 4.16 | 4.17 | 4.18 | 4.19 | 4.22 | 4.26 | 4.27 | ppm
|  |  | AR*MS | AR*OES/MS | AR*OES | AR*OES | AR*OES | AR*MS | AR*MS | AR*OES | AR*MS | AR*OES/MS | AR*OES | AR*OES | AR*MS | AR*MS | AR*OES | AR*OES | AR*OES | AR*OES | AR*OES | AR*OES/MS | AR*MS | 2
2
| 1 | 1 | 1.24 | 1.33 | 3 | < 2 | < 2 | 1.32 | 1.43 | < 3 | 1.5 | 1.3307 | < 10 | 2.54 | 1.25 | 1.301 | 15 | 3 | 3 | < 2 | < 5 | 1.36 | 1.71 | 1
| 1 | 2 | 1.25 | 1.35 | < 2 | 3 | < 2 | 1.34 | 1.42 | < 3 | 1.5 | 1.3437 | < 10 | 2.2175 | 1.35 | 1.287 | 15 | 2 | < 2 | 2 | < 5 | 1.33 | 1.87 | 0
| 1 | 3 | 1.28 | 1.24 | 3 | 2 | 2 | 1.34 | 1.37 | < 3 | 1.6 | 1.2947 | < 10 | 2.995 | 1.3 | 1.304 | 15 | < 2 | 3 | < 2 | < 5 | 1.27 | 1.74 | 16
| 1 | 4 | 1.27 | 1.35 | 2 | 2 | 2 | 1.36 | 1.34 | < 3 | 1.5 | 1.2758 | < 10 | 2.5325 | 1.3 | 1.283 | 15 | < 2 | 2 | 2 | < 5 | 1.32 | 1.69 | 1.4829
| 1 | 5 | 1.29 | 1.35 | < 2 | 2 | < 2 | 1.38 | 1.37 | < 3 | 1.4 | 1.3696 | < 10 | 3.0467 | 1.3 | 1.306 | 15 | 2 | 2 | 2 | < 5 | 1.27 | 1.73 | 75
| 1 | 6 | 1.29 | 1.34 | < 2 | 3 | 2 | 1.34 | 1.38 | < 3 | 1.5 | 1.2875 | < 10 | 2.52 | 1.35 | 1.286 | 15 | < 2 | < 2 | 3 | < 5 | 1.27 | 1.76
| Mean |  | 1.27 | 1.3267 | 2.6667 | 2.4 | 2 | 1.3467 | 1.385 |  | 1.5 | 1.317 |  | 2.6419 | 1.3083 | 1.2945 | 15 | 2.3333 | 2.5 | 2.25 |  | 1.3033 | 1.75
| Median |  | 1.275 | 1.345 | 3 | 2 | 2 | 1.34 | 1.375 |  | 1.5 | 1.3127 |  | 2.5362 | 1.3 | 1.294 | 15 | 2 | 2.5 | 2 |  | 1.295 | 1.735
| Std Dev. |  | 0.020976 | 0.043205 | 0.57735 | 0.54772 | 0 | 0.020656 | 0.033912 |  | 0.063246 | 0.036677 |  | 0.31807 | 0.037639 | 0.010252 | 0 | 0.57735 | 0.57735 | 0.5 |  | 0.038816 | 0.063561
| Rel.Std.Dev. |  | 1.652% | 3.257% | 21.65% | 22.82% | 0% | 1.534% | 2.448% |  | 4.216% | 2.785% |  | 12.04% | 2.877% | 0.792% | 0% | 24.74% | 23.09% | 22.22% |  | 2.978% | 3.632%
| PDM3 |  | -14.36% | -10.54% | 79.83% | 61.84% | 34.87% | -9.187% | -6.602% |  | 1.153% | -11.19% |  | 78.16% | -11.77% | -12.7% | 911.5% | 57.35% | 68.59% | 51.73% |  | -12.11% | 18.01%
| Z-Score (Absolute) |  | 0.77 | 0.58 | 1.12 | 2.24 | 0 | 0.51 | 0.39 | 0 | 0 | 0.61 | 11.74 | 3.83 | 0.64 | 0.69 | NA | 0.56 | 1.68 | 1.12 | 3.35 | 0.66 | 0.84
| Analytical results for Ca in OREAS 152b (Certified Value 1.43 wt.%) | [22 empty] | Certified
Ca | Round | Replicate | Lab | Lab | Lab | Lab | Lab | Lab | Lab | Lab | Lab | Lab | Lab | Lab | Lab | Lab | Lab | Lab | Lab | Lab | Lab | Lab |  | 1
| No | No | 4.01 | 4.03 | 4.04 | 4.05 | 4.06 | 4.07 | 4.08 | 4.09 | 4.10 | 4.11 | 4.12 | 4.13 | 4.14 | 4.15 | 4.16 | 4.17 | 4.18 | 4.19 | 4.22 | 4.26 |  | wt.%
|  |  | AR*OES | AR*OES/MS | AR*OES | AR*OES | AR*OES | AR*OES | AR*OES | AR*OES | AR*MS | AR*OES/MS | AR*OES | AR*OES | AR*OES | AR*OES | AR*OES | AR*OES | AR*OES | AR*OES | AR*OES | AR*OES/MS |  | 2
3
| 1 | 1 | 1.38 | 1.44 | 1.4 | 1.39 | 1.36 | 1.57 | 1.49 | 1.44 | 1.41 | 1.5338 | 1.51 | 1.4438 | 1.36 | 1.4 | 1.42 | 1.45 | 1.49 | 1.46 | 1.56 | 1.35 |  | 1
| 1 | 2 | 1.4 | 1.42 | 1.43 | 1.39 | 1.37 | 1.56 | 1.47 | 1.39 | 1.36 | 1.5194 | 1.54 | 1.4433 | 1.42 | 1.4 | 1.48 | 1.47 | 1.47 | 1.47 | 1.49 | 1.36 |  | 0
| 1 | 3 | 1.43 | 1.39 | 1.36 | 1.41 | 1.35 | 1.58 | 1.43 | 1.39 | 1.39 | 1.527 | 1.55 | 1.4459 | 1.42 | 1.4 | 1.52 | 1.42 | 1.43 | 1.49 | 1.52 | 1.39 |  | 16
| 1 | 4 | 1.4 | 1.44 | 1.41 | 1.42 | 1.37 | 1.58 | 1.41 | 1.42 | 1.41 | 1.5292 | 1.53 | 1.4542 | 1.36 | 1.37 | 1.49 | 1.44 | 1.46 | 1.45 | 1.49 | 1.37 |  | 1.4324
| 1 | 5 | 1.41 | 1.43 | 1.38 | 1.41 | 1.39 | 1.53 | 1.45 | 1.41 | 1.45 | 1.5382 | 1.52 | 1.4335 | 1.25 | 1.36 | 1.45 | 1.43 | 1.46 | 1.5 | 1.5 | 1.36 |  | 76
| 1 | 6 | 1.42 | 1.43 | 1.4 | 1.38 | 1.36 | 1.55 | 1.45 | 1.39 | 1.41 | 1.5437 | 1.55 | 1.4461 | 1.28 | 1.36 | 1.41 | 1.43 | 1.39 | 1.46 | 1.51 | 1.36
| Mean |  | 1.4067 | 1.425 | 1.3967 | 1.4 | 1.3667 | 1.5617 | 1.45 | 1.4067 | 1.405 | 1.5319 | 1.5333 | 1.4445 | 1.3483 | 1.3817 | 1.4617 | 1.44 | 1.45 | 1.4717 | 1.5117 | 1.365
| Median |  | 1.405 | 1.43 | 1.4 | 1.4 | 1.365 | 1.565 | 1.45 | 1.4 | 1.41 | 1.5315 | 1.535 | 1.4449 | 1.36 | 1.385 | 1.465 | 1.435 | 1.46 | 1.465 | 1.505 | 1.36
| Std Dev. |  | 0.017512 | 0.018708 | 0.024221 | 0.015492 | 0.013663 | 0.019408 | 0.028284 | 0.020656 | 0.029496 | 0.0086034 | 0.01633 | 0.0066712 | 0.070545 | 0.020412 | 0.042622 | 0.017889 | 0.035214 | 0.019408 | 0.026394 | 0.013784
| Rel.Std.Dev. |  | 1.245% | 1.313% | 1.734% | 1.107% | 0.9997% | 1.243% | 1.951% | 1.468% | 2.099% | 0.5616% | 1.065% | 0.4618% | 5.232% | 1.477% | 2.916% | 1.242% | 2.429% | 1.319% | 1.746% | 1.01%
| PDM3 |  | -1.798% | -0.5182% | -2.496% | -2.263% | -4.591% | 9.023% | 1.227% | -1.798% | -1.914% | 6.944% | 7.045% | 0.8415% | -5.87% | -3.543% | 2.042% | 0.529% | 1.227% | 2.74% | 5.532% | -4.707%
| Z-Score (Absolute) |  | 0.51 | 0.15 | 0.71 | 0.64 | 1.3 | 2.55 | 0.35 | 0.51 | 0.54 | 1.96 | 1.99 | 0.24 | 1.66 | 1 | 0.58 | 0.15 | 0.35 | 0.77 | 1.56 | 1.33
| Analytical results for Cd in OREAS 152b (Certified Value 0.24 ppm) | [22 empty] | Certified
Cd | Round | Replicate | Lab | Lab | Lab | Lab | Lab | Lab | Lab | Lab | Lab | Lab | Lab | Lab | Lab | Lab | Lab | Lab | Lab | Lab | Lab | Lab | Lab | 1
| No | No | 4.01 | 4.03 | 4.04 | 4.05 | 4.06 | 4.07 | 4.08 | 4.09 | 4.10 | 4.11 | 4.12 | 4.13 | 4.14 | 4.15 | 4.16 | 4.17 | 4.18 | 4.19 | 4.22 | 4.26 | 4.27 | ppm
|  |  | AR*MS | AR*OES/MS | AR*OES/MS | AR*OES | AR*OES | AR*MS | AR*OES | AR*OES | AR*MS | AR*OES/MS | AR*OES | AR*OES | AR*MS | AR*MS | AR*MS | AR*OES | AR*OES | AR*OES | AR*OES | AR*OES/MS | AR*MS | 2
2
| 1 | 1 | 0.27 | 0.2 | 0.2291 | < 0.5 | < 0.5 | 0.3 | < 0.5 | < 0.5 | 0.3 | 0.2103 | < 5 | 0.5525 | 0.2 | 0.2313 | 0.3 | < 0.5 | < 0.5 | < 0.5 | < 1 | 0.22 | 0.3 | 1
| 1 | 2 | 0.29 | 0.2 | < 0.2 | < 0.5 | < 0.5 | 0.3 | < 0.5 | < 0.5 | 0.2 | 0.21376 | < 5 | 0.5425 | 0.2 | 0.2297 | 0.3 | < 0.5 | < 0.5 | < 0.5 | < 1 | 0.19 | 0.3 | 0
| 1 | 3 | 0.28 | 0.18 | 0.2168 | < 0.5 | < 0.5 | 0.3 | < 0.5 | < 0.5 | 0.2 | 0.19277 | < 5 | 0.5575 | 0.2 | 0.2288 | 0.3 | < 0.5 | < 0.5 | < 0.5 | < 1 | 0.2 | 0.3 | 16
| 1 | 4 | 0.27 | 0.21 | 0.2337 | < 0.5 | < 0.5 | 0.3 | < 0.5 | < 0.5 | 0.1 | 0.20693 | < 5 | 0.55 | 0.2 | 0.2244 | 0.3 | < 0.5 | < 0.5 | < 0.5 | < 1 | 0.2 | 0.3 | 0.24166
| 1 | 5 | 0.27 | 0.2 | < 0.2 | < 0.5 | < 0.5 | 0.2 | < 0.5 | < 0.5 | 0.1 | 0.20653 | < 5 | 0.545 | 0.2 | 0.2237 | 0.3 | < 0.5 | < 0.5 | < 0.5 | < 1 | 0.21 | 0.3 | 77
| 1 | 6 | 0.29 | 0.2 | 0.2358 | < 0.5 | < 0.5 | 0.3 | < 0.5 | < 0.5 | 0.2 | 0.21716 | < 5 | 0.5425 | 0.2 | 0.229 | 0.3 | < 0.5 | < 0.5 | < 0.5 | < 1 | 0.21 | 0.3
| Mean |  | 4.01: 0.27833; 4.03: 0.19833; 4.04: 0.22885; 4.07: 0.28333; 4.10: 0.18333; 4.11: 0.20791; 4.13: 0.54833; 4.14: 0.2; 4.15: 0.22782; 4.16: 0.3; 4.26: 0.205; 4.27: 0.3
| Median |  | 4.01: 0.275; 4.03: 0.2; 4.04: 0.2314; 4.07: 0.3; 4.10: 0.2; 4.11: 0.20862; 4.13: 0.5475; 4.14: 0.2; 4.15: 0.2289; 4.16: 0.3; 4.26: 0.205; 4.27: 0.3
| Std Dev. |  | 4.01: 0.0098319; 4.03: 0.0098319; 4.04: 0.0085067; 4.07: 0.040825; 4.10: 0.075277; 4.11: 0.0084573; 4.13: 0.0060553; 4.14: 3.0405e-17; 4.15: 0.0030551; 4.16: 0; 4.26: 0.010488; 4.27: 0
| Rel.Std.Dev. |  | 4.01: 3.532%; 4.03: 4.957%; 4.04: 3.717%; 4.07: 14.41%; 4.10: 41.06%; 4.11: 4.068%; 4.13: 1.104%; 4.14: 1.52e-14%; 4.15: 1.341%; 4.16: 0%; 4.26: 5.116%; 4.27: 0%
| PDM3 |  | 4.01: 15.18%; 4.03: -17.93%; 4.04: -5.3%; 4.07: 17.25%; 4.10: -24.14%; 4.11: -13.97%; 4.13: 126.9%; 4.14: -17.24%; 4.15: -5.728%; 4.16: 24.14%; 4.26: -15.17%; 4.27: 24.14%
| Z-Score (Absolute) |  | 0.45 | 0.83 | 1.03 | 0 | 0 | 0.53 | 0 | 0 | 1.07 | 0.67 | 36.05 | 4.78 | 0.8 | 0.36 | 0.8 | 0 | 0 | 0 | 4.01 | 0.72 | 0.8
| Analytical results for Ce in OREAS 152b (Certified Value 10.1 ppm) | [22 empty] | Certified
Ce | Round | Replicate | 4.01: Lab; 4.03: Lab; 4.04: Lab; 4.05: Lab; 4.06: Lab; 4.07: Lab; 4.08: Lab; 4.09: Lab; 4.10: Lab | 1
| No | No | 4.01: 4.01; 4.03: 4.03; 4.04: 4.04; 4.05: 4.07; 4.06: 4.08; 4.07: 4.11; 4.08: 4.14; 4.09: 4.15; 4.10: 4.26 | ppm
|  |  | 4.01: AR*MS; 4.03: AR*OES/MS; 4.04: AR*OES/MS; 4.05: AR*MS; 4.06: AR*OES; 4.07: AR*OES/MS; 4.08: AR*MS; 4.09: AR*MS; 4.10: AR*OES/MS | 1
1
| 1 | 1 | 4.01: 10.9; 4.03: 10.7; 4.04: 9.865; 4.05: 8.68; 4.06: < 20; 4.07: 12.2416; 4.08: 9.85; 4.09: 10.21; 4.10: 9.05 | 1
| 1 | 2 | 4.01: 11.1; 4.03: 10.6; 4.04: 8.747; 4.05: 8.81; 4.06: < 20; 4.07: 12.384; 4.08: 9.85; 4.09: 10.26; 4.10: 8.97 | 0
| 1 | 3 | 4.01: 11; 4.03: 9.64; 4.04: 9.603; 4.05: 8.72; 4.06: < 20; 4.07: 11.9433; 4.08: 9.65; 4.09: 10.11; 4.10: 9.02 | 16
| 1 | 4 | 4.01: 11; 4.03: 10.7; 4.04: 9.3; 4.05: 8.9; 4.06: < 20; 4.07: 11.9377; 4.08: 9.55; 4.09: 10.1; 4.10: 9.12 | 10.1399
| 1 | 5 | 4.01: 10.9; 4.03: 10.7; 4.04: 9.195; 4.05: 8.81; 4.06: < 20; 4.07: 12.4957; 4.08: 9.5; 4.09: 10.11; 4.10: 8.88 | 78
| 1 | 6 | 4.01: 11.2; 4.03: 10.6; 4.04: 10.63; 4.05: 9.08; 4.06: < 20; 4.07: 11.9849; 4.08: 10.3; 4.09: 10.2; 4.10: 8.6
| Mean |  | 4.01: 11.0167; 4.03: 10.49; 4.04: 9.5567; 4.05: 8.8333; 4.07: 12.1645; 4.08: 9.7833; 4.09: 10.165; 4.10: 8.94
| Median |  | 4.01: 11; 4.03: 10.65; 4.04: 9.4515; 4.05: 8.81; 4.07: 12.1133; 4.08: 9.75; 4.09: 10.155; 4.10: 8.995
| Std Dev. |  | 4.01: 0.1169; 4.03: 0.41929; 4.04: 0.64831; 4.05: 0.14334; 4.07: 0.2435; 4.08: 0.29269; 4.09: 0.067157; 4.10: 0.18493
| Rel.Std.Dev. |  | 4.01: 1.061%; 4.03: 3.997%; 4.04: 6.784%; 4.05: 1.623%; 4.07: 2.002%; 4.08: 2.992%; 4.09: 0.6607%; 4.10: 2.069%
| PDM3 |  | 4.01: 8.646%; 4.03: 3.452%; 4.04: -5.752%; 4.05: -12.89%; 4.07: 19.97%; 4.08: -3.517%; 4.09: 0.2471%; 4.10: -11.83%
| Z-Score (Absolute) |  | 4.01: 1.4; 4.03: 0.67; 4.04: 0.61; 4.05: 1.61; 4.06: 0; 4.07: 2.98; 4.08: 0.3; 4.09: 0.23; 4.10: 1.46
| Analytical results for Co in OREAS 152b (Certified Value 11.7 ppm) | [22 empty] | Certified
Co | Round | Replicate | Lab | Lab | Lab | Lab | Lab | Lab | Lab | Lab | Lab | Lab | Lab | Lab | Lab | Lab | Lab | Lab | Lab | Lab | Lab | Lab | Lab | 1
| No | No | 4.01 | 4.03 | 4.04 | 4.05 | 4.06 | 4.07 | 4.08 | 4.09 | 4.10 | 4.11 | 4.12 | 4.13 | 4.14 | 4.15 | 4.16 | 4.17 | 4.18 | 4.19 | 4.22 | 4.26 | 4.27 | ppm
|  |  | AR*MS | AR*OES/MS | AR*OES/MS | AR*OES | AR*OES | AR*OES | AR*MS | AR*OES | AR*MS | AR*OES/MS | AR*OES | AR*OES | AR*MS | AR*OES | AR*OES | AR*OES | AR*OES | AR*OES | AR*OES | AR*OES/MS | AR*OES | 1
2
| 1 | 1 | 12 | 12.5 | 11.37 | 12 | 12 | 13 | 12.7 | 11 | 12.9 | 11.6312 | 10 | 10.2732 | 11.8 | 11.9 | 12 | 11 | 12 | 12 | 11 | 12.2 | 11.94 | 1
| 1 | 2 | 12 | 12.5 | 10.91 | 12 | 12 | 12 | 12.3 | 11 | 12.9 | 11.6834 | 11 | 10.248 | 12 | 11.7 | 12 | 11 | 12 | 13 | 10 | 11.7 | 12.32 | 0
| 1 | 3 | 12 | 11.4 | 12.2 | 12 | 11 | 12 | 12.3 | 11 | 13.6 | 11.2675 | 11 | 10.4244 | 12.4 | 11.9 | 12 | 11 | 12 | 12 | 11 | 12.1 | 7.92 | 16
| 1 | 4 | 12 | 12.6 | 11.43 | 12 | 12 | 12 | 11.9 | 11 | 13.3 | 11.5995 | 11 | 10.4496 | 12 | 11.5 | 10 | 11 | 13 | 12 | 11 | 12.2 | 11.71 | 11.6917
| 1 | 5 | 12 | 12.5 | 11.72 | 12 | 12 | 12 | 12.1 | 11 | 13.3 | 11.7607 | 11 | 10.2312 | 11.8 | 11.5 | 12 | 11 | 12 | 13 | 10 | 11.7 | 10.03 | 79
| 1 | 6 | 12 | 12.3 | 13 | 12 | 11 | 12 | 12.1 | 11 | 13 | 11.1114 | 11 | 10.3908 | 12.4 | 11.7 | 10 | 11 | 12 | 12 | 11 | 12 | 9.56
| Mean |  | 12 | 12.3 | 11.7717 | 12 | 11.6667 | 12.1667 | 12.2333 | 11 | 13.1667 | 11.5089 | 10.8333 | 10.3362 | 12.0667 | 11.7 | 11.3333 | 11 | 12.1667 | 12.3333 | 10.6667 | 11.9833 | 10.58
| Median |  | 12 | 12.5 | 11.575 | 12 | 12 | 12 | 12.2 | 11 | 13.15 | 11.6153 | 11 | 10.332 | 12 | 11.7 | 12 | 11 | 12 | 12 | 11 | 12.05 | 10.87
| Std Dev. |  | 0 | 0.45166 | 0.73695 | 0 | 0.5164 | 0.40825 | 0.27325 | 0 | 0.28048 | 0.2582 | 0.40825 | 0.096326 | 0.27325 | 0.17889 | 1.0328 | 0 | 0.40825 | 0.5164 | 0.5164 | 0.23166 | 1.7072
| Rel.Std.Dev. |  | 0% | 3.672% | 6.26% | 0% | 4.426% | 3.355% | 2.234% | 0% | 2.13% | 2.243% | 3.768% | 0.9319% | 2.265% | 1.529% | 9.113% | 0% | 3.355% | 4.187% | 4.841% | 1.933% | 16.14%
| PDM3 |  | 2.637% | 5.203% | 0.6841% | 2.637% | -0.214% | 4.063% | 4.633% | -5.916% | 12.62% | -1.563% | -7.342% | -11.59% | 3.207% | 0.07108% | -3.065% | -5.916% | 4.063% | 5.488% | -8.767% | 2.494% | -9.508%
| Z-Score (Absolute) |  | 0.35 | 0.81 | 0 | 0.35 | 0.16 | 0.61 | 0.71 | 1.19 | 2.15 | 0.4 | 1.44 | 2.21 | 0.45 | 0.11 | 0.67 | 1.19 | 0.61 | 0.86 | 1.7 | 0.33 | 1.83
| Analytical results for Cr in OREAS 152b (Certified Value 16.3 ppm) | [22 empty] | Certified
Cr | Round | Replicate | Lab | Lab | Lab | Lab | Lab | Lab | Lab | Lab | Lab | Lab | Lab | Lab | Lab | Lab | Lab | Lab | Lab | Lab | Lab |  |  | 1
| No | No | 4.01 | 4.03 | 4.04 | 4.05 | 4.06 | 4.07 | 4.08 | 4.09 | 4.10 | 4.11 | 4.12 | 4.13 | 4.14 | 4.15 | 4.17 | 4.18 | 4.19 | 4.22 | 4.26 |  |  | ppm
|  |  | AR*MS | AR*OES/MS | AR*OES/MS | AR*OES | AR*OES | AR*OES | AR*OES | AR*OES | AR*MS | AR*OES/MS | AR*OES | AR*OES | AR*OES | AR*OES | AR*OES | AR*OES | AR*OES | AR*OES | AR*OES/MS |  |  | 1
2
| 1 | 1 | 16 | 18 | 18.91 | 17 | 15 | 15 | 17 | 16 | 18 | 17.9617 | 19 | 22.18 | 15 | 16.3 | 16 | 17 | 16 | 16 | 14 |  |  | 1
| 1 | 2 | 17 | 18 | 14.81 | 17 | 16 | 15 | 17 | 17 | 18 | 18.2641 | 20 | 21.9925 | 15 | 16.1 | 17 | 16 | 16 | 15 | 15 |  |  | 0
| 1 | 3 | 17 | 18 | 16.77 | 17 | 15 | 15 | 16 | 16 | 16 | 17.5273 | 20 | 22.285 | 15 | 16.3 | 16 | 16 | 16 | 16 | 15 |  |  | 16
| 1 | 4 | 17 | 18 | 15.32 | 17 | 15 | 15 | 16 | 17 | 17 | 17.6586 | 20 | 22.3675 | 15 | 15.9 | 16 | 16 | 16 | 17 | 15 |  |  | 16.3117
| 1 | 5 | 16 | 18 | 15.9 | 17 | 16 | 15 | 17 | 17 | 19 | 18.1839 | 20 | 22.045 | 15 | 16 | 16 | 16 | 16 | 15 | 16 |  |  | 80
| 1 | 6 | 17 | 18 | 17.48 | 17 | 16 | 15 | 17 | 17 | 18 | 17.3106 | 20 | 22.3275 | 15 | 16.1 | 16 | 16 | 15 | 15 | 15
| Mean |  | 16.6667 | 18 | 16.5317 | 17 | 15.5 | 15 | 16.6667 | 16.6667 | 17.6667 | 17.8177 | 19.8333 | 22.1996 | 15 | 16.1167 | 16.1667 | 16.1667 | 15.8333 | 15.6667 | 15
| Median |  | 17 | 18 | 16.335 | 17 | 15.5 | 15 | 17 | 17 | 18 | 17.8101 | 20 | 22.2325 | 15 | 16.1 | 16 | 16 | 16 | 15.5 | 15
| Std Dev. |  | 0.5164 | 0 | 1.5129 | 0 | 0.54772 | 0 | 0.5164 | 0.5164 | 1.0328 | 0.37972 | 0.40825 | 0.15428 | 0 | 0.16021 | 0.40825 | 0.40825 | 0.40825 | 0.8165 | 0.63246
| Rel.Std.Dev. |  | 3.098% | 0% | 9.151% | 0% | 3.534% | 0% | 3.098% | 3.098% | 5.846% | 2.131% | 2.058% | 0.695% | 0% | 0.9941% | 2.525% | 2.525% | 2.578% | 5.212% | 4.216%
| PDM3 |  | 2.176% | 10.35% | 1.348% | 4.219% | -4.976% | -8.042% | 2.176% | 2.176% | 8.307% | 9.232% | 21.59% | 36.1% | -8.042% | -1.196% | -0.8893% | -0.8893% | -2.933% | -3.955% | -8.042%
| Z-Score (Absolute) |  | 0.11 | 1.14 | 0 | 0.37 | 0.8 | 1.19 | 0.11 | 0.11 | 0.88 | 1 | 2.57 | 4.42 | 1.19 | 0.32 | 0.28 | 0.28 | 0.54 | 0.67 | 1.19
| Analytical results for Cs in OREAS 152b (Certified Value 0.24 ppm) | [22 empty] | Certified
Cs | Round | Replicate | 4.01: Lab; 4.03: Lab; 4.04: Lab; 4.05: Lab; 4.06: Lab; 4.07: Lab; 4.08: Lab; 4.09: Lab; 4.10: Lab |  |  | 1
| No | No | 4.01: 4.01; 4.03: 4.03; 4.04: 4.04; 4.05: 4.07; 4.06: 4.08; 4.07: 4.11; 4.08: 4.14; 4.09: 4.26; 4.10: 4.27 |  |  | ppm
|  |  | 4.01: AR*MS; 4.03: AR*OES/MS; 4.04: AR*OES/MS; 4.05: AR*MS; 4.06: AR*MS; 4.07: AR*OES/MS; 4.08: AR*MS; 4.09: AR*OES/MS; 4.10: AR*MS |  |  | 2
2
| 1 | 1 | 4.01: 0.22; 4.03: 0.24; 4.04: 0.2703; 4.05: 0.12; 4.06: 0.31; 4.07: 0.28563; 4.08: 0.2; 4.09: 0.2; 4.10: 0.21 |  |  | 1
| 1 | 2 | 4.01: 0.23; 4.03: 0.24; 4.04: 0.2268; 4.05: 0.14; 4.06: 0.27; 4.07: 0.30254; 4.08: 0.2; 4.09: 0.18; 4.10: 0.21 |  |  | 0
| 1 | 3 | 4.01: 0.23; 4.03: 0.21; 4.04: 0.2372; 4.05: 0.14; 4.06: 0.3; 4.07: 0.27399; 4.08: 0.2; 4.09: 0.19; 4.10: 0.21 |  |  | 16
| 1 | 4 | 4.01: 0.23; 4.03: 0.24; 4.04: 0.2873; 4.05: 0.14; 4.06: 0.27; 4.07: 0.28598; 4.08: 0.2; 4.09: 0.18; 4.10: 0.23 |  |  | 0.23589
| 1 | 5 | 4.01: 0.23; 4.03: 0.23; 4.04: 0.243; 4.05: 0.14; 4.06: 0.31; 4.07: 0.29229; 4.08: 0.2; 4.09: 0.17; 4.10: 0.21 |  |  | 81
| 1 | 6 | 4.01: 0.23; 4.03: 0.22; 4.04: 0.2799; 4.05: 0.14; 4.06: 0.27; 4.07: 0.27402; 4.08: 0.2; 4.09: 0.18; 4.10: 0.25
| Mean |  | 4.01: 0.22833; 4.03: 0.23; 4.04: 0.25742; 4.05: 0.13667; 4.06: 0.28833; 4.07: 0.28574; 4.08: 0.2; 4.09: 0.18333; 4.10: 0.22
| Median |  | 4.01: 0.23; 4.03: 0.235; 4.04: 0.25665; 4.05: 0.14; 4.06: 0.285; 4.07: 0.2858; 4.08: 0.2; 4.09: 0.18; 4.10: 0.21
| Std Dev. |  | 4.01: 0.0040825; 4.03: 0.012649; 4.04: 0.024974; 4.05: 0.008165; 4.06: 0.020412; 4.07: 0.010961; 4.08: 3.0405e-17; 4.09: 0.010328; 4.10: 0.016733
| Rel.Std.Dev. |  | 4.01: 1.788%; 4.03: 5.5%; 4.04: 9.702%; 4.05: 5.974%; 4.06: 7.079%; 4.07: 3.836%; 4.08: 1.52e-14%; 4.09: 5.633%; 4.10: 7.606%
| PDM3 |  | 4.01: -3.205%; 4.03: -2.499%; 4.04: 9.123%; 4.05: -42.06%; 4.06: 22.23%; 4.07: 21.13%; 4.08: -15.22%; 4.09: -22.28%; 4.10: -6.738%
| Z-Score (Absolute) |  | 4.01: 0; 4.03: 0.04; 4.04: 0.67; 4.05: 2.13; 4.06: 1.39; 4.07: 1.33; 4.08: 0.66; 4.09: 1.04; 4.10: 0.19
| Analytical results for Cu in OREAS 152b (Certified Value 0.377 wt.%) | [22 empty] | Certified
Cu | Round | Replicate | Lab | Lab | Lab | Lab | Lab | Lab | Lab | Lab | Lab | Lab | Lab | Lab | Lab | Lab | Lab | Lab | Lab | Lab | Lab | Lab | Lab | 1
| No | No | 4.01 | 4.03 | 4.04 | 4.05 | 4.06 | 4.07 | 4.08 | 4.09 | 4.10 | 4.11 | 4.12 | 4.13 | 4.14 | 4.15 | 4.16 | 4.17 | 4.18 | 4.19 | 4.22 | 4.26 | 4.27 | wt.%
|  |  | AR*MS | AR*OES/MS | AR*OES | AR*OES | AR*OES | AR*OES | AR*OES | AR*OES | AR*MS | AR*OES/MS | AR*OES | AR*OES | AR*OES | AR*OES | AR*OES | AR*OES | AR*OES | AR*OES | AR*OES | AR*OES/MS | AR*OES | 3
3
| 1 | 1 | 0.356 | 0.378 | 0.3773 | 0.376 | 0.372 | 0.376 | 0.3772 | 0.3828 | 0.38835 | 0.36935 | 0.4048 | 0.38085 | 0.359 | 0.372 | 0.3624 | 0.39 | 0.385 | 0.378 | 0.3761 | 0.38258 | 0.3983 | 1
| 1 | 2 | 0.354 | 0.376 | 0.3846 | 0.38 | 0.377 | 0.373 | 0.3782 | 0.3663 | 0.37551 | 0.37277 | 0.4044 | 0.37651 | 0.377 | 0.37 | 0.3778 | 0.39 | 0.383 | 0.384 | 0.3763 | 0.38236 | 0.3562 | 0
| 1 | 3 | 0.356 | 0.367 | 0.3672 | 0.386 | 0.373 | 0.375 | 0.3673 | 0.3719 | 0.37817 | 0.3662 | 0.4043 | 0.38014 | 0.374 | 0.372 | 0.386 | 0.392 | 0.377 | 0.388 | 0.3732 | 0.38424 | 0.3743 | 16
| 1 | 4 | 0.354 | 0.379 | 0.3779 | 0.383 | 0.377 | 0.374 | 0.3631 | 0.3813 | 0.38819 | 0.36859 | 0.4058 | 0.38386 | 0.358 | 0.367 | 0.3826 | 0.387 | 0.381 | 0.378 | 0.3693 | 0.3873 | 0.3686 | 0.37689
| 1 | 5 | 0.358 | 0.376 | 0.3711 | 0.379 | 0.38 | 0.369 | 0.3651 | 0.3781 | 0.39988 | 0.37098 | 0.4099 | 0.37483 | 0.334 | 0.365 | 0.3654 | 0.385 | 0.379 | 0.393 | 0.3707 | 0.37974 | 0.3863 | 82
| 1 | 6 | 0.364 | 0.379 | 0.3712 | 0.369 | 0.372 | 0.371 | 0.3731 | 0.3775 | 0.38531 | 0.36919 | 0.4027 | 0.37449 | 0.341 | 0.369 | 0.3592 | 0.383 | 0.379 | 0.381 | 0.3687 | 0.3802 | 0.3766
| Mean |  | 0.357 | 0.37583 | 0.37488 | 0.37883 | 0.37517 | 0.373 | 0.37067 | 0.37632 | 0.3859 | 0.36951 | 0.40532 | 0.37845 | 0.35717 | 0.36917 | 0.37223 | 0.38783 | 0.38067 | 0.38367 | 0.37238 | 0.38274 | 0.37672
| Median |  | 0.356 | 0.377 | 0.37425 | 0.3795 | 0.375 | 0.3735 | 0.3702 | 0.3778 | 0.38675 | 0.36927 | 0.4046 | 0.37833 | 0.3585 | 0.3695 | 0.3716 | 0.3885 | 0.38 | 0.3825 | 0.37195 | 0.38247 | 0.37545
| Std Dev. |  | 0.0037417 | 0.004535 | 0.0062653 | 0.0059133 | 0.0033116 | 0.0026077 | 0.0064021 | 0.0061853 | 0.0086573 | 0.0022254 | 0.0024588 | 0.0037531 | 0.017198 | 0.0027869 | 0.011325 | 0.0034303 | 0.0029439 | 0.0059554 | 0.0033385 | 0.0027827 | 0.014494
| Rel.Std.Dev. |  | 1.048% | 1.207% | 1.671% | 1.561% | 0.8827% | 0.6991% | 1.727% | 1.644% | 2.243% | 0.6023% | 0.6066% | 0.9917% | 4.815% | 0.7549% | 3.042% | 0.8845% | 0.7734% | 1.552% | 0.8965% | 0.727% | 3.847%
| PDM3 |  | -5.277% | -0.2796% | -0.5316% | 0.5164% | -0.4564% | -1.031% | -1.65% | -0.1513% | 2.392% | -1.957% | 7.543% | 0.4139% | -5.232% | -2.048% | -1.235% | 2.904% | 1.003% | 1.799% | -1.195% | 1.552% | -0.04518%
| Z-Score (Absolute) |  | 2.63 | 0 | 0.13 | 0.42 | 0.09 | 0.4 | 0.72 | 0.07 | 1.4 | 0.88 | 4.11 | 0.36 | 2.6 | 0.93 | 0.5 | 1.67 | 0.67 | 1.09 | 0.48 | 0.96 | 0.12
| Analytical results for Dy in OREAS 152b (Certified Value 2.03 ppm) | [22 empty] | Certified
Dy | Round | Replicate | 4.01: Lab; 4.03: Lab; 4.04: Lab; 4.05: Lab; 4.06: Lab | 1
| No | No | 4.01: 4.04; 4.03: 4.07; 4.04: 4.08; 4.05: 4.14; 4.06: 4.27 | ppm
|  |  | 4.01: AR*OES/MS; 4.03: AR*MS; 4.04: AR*MS; 4.05: AR*MS; 4.06: AR*MS | 2
2
| 1 | 1 | 4.01: 1.98; 4.03: 2.03; 4.04: 2; 4.05: 1.74; 4.06: 2.67 | 1
| 1 | 2 | 4.01: 1.544; 4.03: 2.05; 4.04: 1.92; 4.05: 1.74; 4.06: 2.6 | 0
| 1 | 3 | 4.01: 1.745; 4.03: 2.06; 4.04: 1.96; 4.05: 1.75; 4.06: 2.6 | 16
| 1 | 4 | 4.01: 2.054; 4.03: 2.08; 4.04: 1.84; 4.05: 1.75; 4.06: 2.55 | 2.0259
| 1 | 5 | 4.01: 1.582; 4.03: 2.02; 4.04: 1.92; 4.05: 1.71; 4.06: 2.49 | 83
| 1 | 6 | 4.01: 1.995; 4.03: 2.13; 4.04: 1.9; 4.05: 1.84; 4.06: 2.63
| Mean |  | 4.01: 1.8167; 4.03: 2.0617; 4.04: 1.9233; 4.05: 1.755; 4.06: 2.59
| Median |  | 4.01: 1.8625; 4.03: 2.055; 4.04: 1.92; 4.05: 1.745; 4.06: 2.6
| Std Dev. |  | 4.01: 0.22332; 4.03: 0.039707; 4.04: 0.054283; 4.05: 0.044159; 4.06: 0.062929
| Rel.Std.Dev. |  | 4.01: 12.29%; 4.03: 1.926%; 4.04: 2.822%; 4.05: 2.516%; 4.06: 2.43%
| PDM3 |  | 4.01: -10.33%; 4.03: 1.764%; 4.04: -5.064%; 4.05: -13.37%; 4.06: 27.84%
| Z-Score (Absolute) |  | 4.01: 0.52; 4.03: 0.67; 4.04: 0; 4.05: 0.82; 4.06: 3.25
| Analytical results for Er in OREAS 152b (Indicative Value 1.03 ppm) | [22 empty] | Indicative
Er | Round | Replicate | 4.01: Lab; 4.03: Lab; 4.04: Lab; 4.05: Lab; 4.06: Lab | 1
| No | No | 4.01: 4.04; 4.03: 4.07; 4.04: 4.08; 4.05: 4.14; 4.06: 4.27 | ppm
|  |  | 4.01: AR*OES/MS; 4.03: AR*MS; 4.04: AR*MS; 4.05: AR*MS; 4.06: AR*MS | 2
2
| 1 | 1 | 4.01: 1.081; 4.03: 1.06; 4.04: 1.07; 4.05: 1; 4.06: 1.63 | 1
| 1 | 2 | 4.01: 0.8576; 4.03: 1.07; 4.04: 1.13; 4.05: 0.97; 4.06: 1.69 | 0
| 1 | 3 | 4.01: 0.9647; 4.03: 1.07; 4.04: 1.06; 4.05: 0.98; 4.06: 1.72 | 16
| 1 | 4 | 4.01: 1.119; 4.03: 1.1; 4.04: 1.05; 4.05: 0.94; 4.06: 1.7 | 1.0325
| 1 | 5 | 4.01: 0.9188; 4.03: 1.1; 4.04: 1.02; 4.05: 0.99; 4.06: 1.68 | 39
| 1 | 6 | 4.01: 1.11; 4.03: 1.09; 4.04: 1.01; 4.05: 1.02; 4.06: 1.83
| Mean |  | 4.01: 1.0085; 4.03: 1.0817; 4.04: 1.0567; 4.05: 0.98333; 4.06: 1.7083
| Median |  | 4.01: 1.0229; 4.03: 1.08; 4.04: 1.055; 4.05: 0.985; 4.06: 1.695
| Std Dev. |  | 4.01: 0.11; 4.03: 0.017224; 4.04: 0.04274; 4.05: 0.027325; 4.06: 0.066758
| Rel.Std.Dev. |  | 4.01: 10.91%; 4.03: 1.592%; 4.04: 4.045%; 4.05: 2.779%; 4.06: 3.908%
| PDM3 |  | 4.01: -2.327%; 4.03: 4.757%; 4.04: 2.336%; 4.05: -4.766%; 4.06: 65.45%
| Z-Score (Absolute) |  | 4.01: 0.67; 4.03: 0.35; 4.04: 0; 4.05: 1.03; 4.06: 9.13
| Analytical results for Eu in OREAS 152b (Certified Value 0.61 ppm) | [22 empty] | Certified
Eu | Round | Replicate | 4.01: Lab; 4.03: Lab; 4.04: Lab; 4.05: Lab; 4.06: Lab | 1
| No | No | 4.01: 4.04; 4.03: 4.07; 4.04: 4.08; 4.05: 4.14; 4.06: 4.27 | ppm
|  |  | 4.01: AR*OES/MS; 4.03: AR*MS; 4.04: AR*MS; 4.05: AR*MS; 4.06: AR*MS | 2
2
| 1 | 1 | 4.01: 0.5946; 4.03: 0.592; 4.04: 0.54; 4.05: 0.52; 4.06: 0.79 | 1
| 1 | 2 | 4.01: 0.478; 4.03: 0.566; 4.04: 0.6; 4.05: 0.506; 4.06: 0.856 | 0
| 1 | 3 | 4.01: 0.5265; 4.03: 0.576; 4.04: 0.57; 4.05: 0.518; 4.06: 0.829 | 16
| 1 | 4 | 4.01: 0.6127; 4.03: 0.574; 4.04: 0.56; 4.05: 0.516; 4.06: 0.811 | 0.60737
| 1 | 5 | 4.01: 0.5068; 4.03: 0.592; 4.04: 0.57; 4.05: 0.514; 4.06: 0.796 | 84
| 1 | 6 | 4.01: 0.6156; 4.03: 0.574; 4.04: 0.57; 4.05: 0.54; 4.06: 0.832
| Mean |  | 4.01: 0.5557; 4.03: 0.579; 4.04: 0.56833; 4.05: 0.519; 4.06: 0.819
| Median |  | 4.01: 0.56055; 4.03: 0.575; 4.04: 0.57; 4.05: 0.517; 4.06: 0.82
| Std Dev. |  | 4.01: 0.059382; 4.03: 0.01064; 4.04: 0.019408; 4.05: 0.011367; 4.06: 0.024787
| Rel.Std.Dev. |  | 4.01: 10.69%; 4.03: 1.838%; 4.04: 3.415%; 4.05: 2.19%; 4.06: 3.027%
| PDM3 |  | 4.01: -8.507%; 4.03: -4.67%; 4.04: -6.427%; 4.05: -14.55%; 4.06: 34.84%
| Z-Score (Absolute) |  | 4.01: 0.67; 4.03: 0.57; 4.04: 0; 4.05: 2.63; 4.06: 13.38
| Analytical results for Fe in OREAS 152b (Certified Value 3.53 wt.%) | [22 empty] | Certified
Fe | Round | Replicate | Lab | Lab | Lab | Lab | Lab | Lab | Lab | Lab | Lab | Lab | Lab | Lab | Lab | Lab | Lab | Lab | Lab | Lab | Lab | Lab |  | 1
| No | No | 4.01 | 4.03 | 4.04 | 4.05 | 4.06 | 4.07 | 4.08 | 4.09 | 4.10 | 4.11 | 4.12 | 4.13 | 4.14 | 4.15 | 4.16 | 4.17 | 4.18 | 4.19 | 4.22 | 4.26 |  | wt.%
|  |  | AR*OES | AR*OES/MS | AR*OES | AR*OES | AR*OES | AR*OES | AR*OES | AR*OES | AR*MS | AR*OES/MS | AR*OES | AR*OES | AR*OES | AR*OES | AR*OES | AR*OES | AR*OES | AR*OES | AR*OES | AR*OES/MS |  | 2
3
| 1 | 1 | 3.39 | 3.45 | 4.06 | 3.42 | 3.35 | 3.83 | 3.57 | 3.47 | 3.39 | 3.5824 | 3.77 | 3.6 | 3.26 | 3.57 | 3.46 | 3.4 | 3.48 | 3.4 | 3.71 | 3.83 |  | 1
| 1 | 2 | 3.45 | 3.42 | 4.11 | 3.42 | 3.46 | 3.82 | 3.6 | 3.34 | 3.29 | 3.6144 | 3.88 | 3.5618 | 3.45 | 3.53 | 3.59 | 3.56 | 3.48 | 3.46 | 3.58 | 3.74 |  | 0
| 1 | 3 | 3.49 | 3.34 | 3.93 | 3.47 | 3.35 | 3.86 | 3.5 | 3.36 | 3.36 | 3.5272 | 3.88 | 3.5776 | 3.42 | 3.66 | 3.7 | 3.47 | 3.45 | 3.48 | 3.66 | 3.88 |  | 16
| 1 | 4 | 3.43 | 3.47 | 4.05 | 3.46 | 3.35 | 3.85 | 3.45 | 3.48 | 3.38 | 3.5367 | 3.82 | 3.6376 | 3.27 | 3.65 | 3.64 | 3.52 | 3.49 | 3.39 | 3.6 | 3.82 |  | 3.5334
| 1 | 5 | 3.47 | 3.44 | 3.97 | 3.45 | 3.39 | 3.81 | 3.46 | 3.38 | 3.5 | 3.6097 | 3.78 | 3.5616 | 3.07 | 3.63 | 3.53 | 3.51 | 3.49 | 3.53 | 3.66 | 3.78 |  | 85
| 1 | 6 | 3.5 | 3.46 | 3.99 | 3.39 | 3.32 | 3.83 | 3.52 | 3.43 | 3.4 | 3.5758 | 3.87 | 3.5877 | 3.1 | 3.69 | 3.44 | 3.48 | 3.45 | 3.41 | 3.69 | 3.75
| Mean |  | 3.455 | 3.43 | 4.0183 | 3.435 | 3.37 | 3.8333 | 3.5167 | 3.41 | 3.3867 | 3.5744 | 3.8333 | 3.5877 | 3.2617 | 3.6217 | 3.56 | 3.49 | 3.4733 | 3.445 | 3.65 | 3.8
| Median |  | 3.46 | 3.445 | 4.02 | 3.435 | 3.35 | 3.83 | 3.51 | 3.405 | 3.385 | 3.5791 | 3.845 | 3.5826 | 3.265 | 3.64 | 3.56 | 3.495 | 3.48 | 3.435 | 3.66 | 3.8
| Std Dev. |  | 0.040866 | 0.047329 | 0.066458 | 0.030166 | 0.049396 | 0.018619 | 0.059554 | 0.058652 | 0.06802 | 0.036225 | 0.050465 | 0.028601 | 0.15715 | 0.060139 | 0.10218 | 0.054406 | 0.018619 | 0.054681 | 0.050596 | 0.053292
| Rel.Std.Dev. |  | 1.183% | 1.38% | 1.654% | 0.8782% | 1.466% | 0.4857% | 1.693% | 1.72% | 2.008% | 1.013% | 1.316% | 0.7972% | 4.818% | 1.661% | 2.87% | 1.559% | 0.5361% | 1.587% | 1.386% | 1.402%
| PDM3 |  | -2.218% | -2.925% | 13.73% | -2.784% | -4.623% | 8.49% | -0.4723% | -3.491% | -4.152% | 1.161% | 8.49% | 1.538% | -7.689% | 2.499% | 0.7541% | -1.227% | -1.699% | -2.501% | 3.301% | 7.547%
| Z-Score (Absolute) |  | 0.37 | 0.56 | 3.91 | 0.52 | 1.01 | 2.5 | 0.1 | 0.71 | 0.89 | 0.54 | 2.5 | 0.64 | 1.83 | 0.9 | 0.43 | 0.1 | 0.23 | 0.44 | 1.11 | 2.25
| Analytical results for Ga in OREAS 152b (Certified Value 7.14 ppm) | [22 empty] | Certified
Ga | Round | Replicate | Lab | Lab | Lab | Lab | Lab | Lab | Lab | Lab | Lab | Lab | Lab | Lab | Lab | Lab | Lab | Lab | Lab | Lab | Lab |  |  | 1
| No | No | 4.01 | 4.03 | 4.04 | 4.05 | 4.06 | 4.07 | 4.08 | 4.09 | 4.10 | 4.11 | 4.12 | 4.13 | 4.14 | 4.15 | 4.16 | 4.17 | 4.18 | 4.19 | 4.26 |  |  | ppm
|  |  | AR*MS | AR*OES/MS | AR*OES/MS | AR*OES | AR*OES | AR*MS | AR*MS | AR*OES | AR*MS | AR*OES/MS | AR*OES | AR*OES | AR*MS | AR*MS | AR*MS | AR*OES | AR*OES | AR*OES | AR*OES/MS |  |  | 2
3
| 1 | 1 | 5.8 | 7.2 | 7.538 | 10 | 10 | 7 | 7.9 | 6 | 7 | 7.992 | < 10 | 7.6158 | 7.4 | 7.019 | 7 | 10 | 10 | 10 | 6.9 |  |  | 1
| 1 | 2 | 6 | 7.1 | 6.559 | 10 | 10 | 7.2 | 7.59 | 34 | 7 | 8.2053 | < 10 | 7.5402 | 7.2 | 7.033 | 6.9 | 10 | 10 | 10 | 6.6 |  |  | 0
| 1 | 3 | 6 | 6.5 | 7.303 | 10 | 10 | 7.4 | 7.77 | 24 | 7 | 8.0576 | < 10 | 7.452 | 7.4 | 7.089 | 6.6 | 10 | 10 | 10 | 6.8 |  |  | 16
| 1 | 4 | 5.8 | 7 | 7.111 | 10 | 10 | 7.4 | 7.7 | 34 | 7 | 7.9515 | < 10 | 7.605 | 7 | 7.205 | 6.8 | 10 | 10 | 10 | 7.1 |  |  | 7.1409
| 1 | 5 | 6 | 7 | 6.999 | 10 | 10 | 7 | 7.29 | < 5 | 7 | 8.3662 | < 10 | 7.5006 | 7.1 | 7.205 | 6.8 | 10 | 10 | 10 | 6.7 |  |  | 86
| 1 | 6 | 6.1 | 7.1 | 7.835 | 10 | 10 | 7.4 | 7.63 | 29 | 7 | 7.8163 | < 10 | 7.515 | 7.6 | 7.074 | 6.7 | 10 | 10 | 10 | 6.5
| Mean |  | 5.95 | 6.9833 | 7.2242 | 10 | 10 | 7.2333 | 7.6467 | 25.4 | 7 | 8.0648 |  | 7.5381 | 7.2833 | 7.1042 | 6.8 | 10 | 10 | 10 | 6.7667
| Median |  | 6 | 7.05 | 7.207 | 10 | 10 | 7.3 | 7.665 | 29 | 7 | 8.0248 |  | 7.5276 | 7.3 | 7.0815 | 6.8 | 10 | 10 | 10 | 6.75
| Std Dev. |  | 0.12247 | 0.24833 | 0.44357 | 0 | 0 | 0.19664 | 0.20637 | 11.6103 | 0 | 0.19521 |  | 0.06304 | 0.22286 | 0.082211 | 0.14142 | 0 | 0 | 0 | 0.21602
| Rel.Std.Dev. |  | 2.058% | 3.556% | 6.14% | 0% | 0% | 2.719% | 2.699% | 45.71% | 0% | 2.421% |  | 0.8363% | 3.06% | 1.157% | 2.08% | 0% | 0% | 0% | 3.192%
| PDM3 |  | -16.68% | -2.207% | 1.166% | 40.04% | 40.04% | 1.294% | 7.082% | 255.7% | -1.974% | 12.94% |  | 5.562% | 1.994% | -0.5149% | -4.774% | 40.04% | 40.04% | 40.04% | -5.241%
| Z-Score (Absolute) |  | 1.86 | 0.39 | 0.05 | 3.89 | 3.89 | 0.04 | 0.55 | NA | 0.37 | 1.14 | 3.21 | 0.4 | 0.04 | 0.22 | 0.65 | 3.89 | 3.89 | 3.89 | 0.7
| Analytical results for Gd in OREAS 152b (Indicative Value 2.01 ppm) | [22 empty] | Indicative
Gd | Round | Replicate | 4.01: Lab; 4.03: Lab; 4.04: Lab; 4.05: Lab |  |  | 1
| No | No | 4.01: 4.04; 4.03: 4.07; 4.04: 4.08; 4.05: 4.14 |  |  | ppm
|  |  | 4.01: AR*OES/MS; 4.03: AR*MS; 4.04: AR*MS; 4.05: AR*MS |  |  | 2
2
| 1 | 1 | 4.01: 2.078; 4.03: 1.88; 4.04: 2.13; 4.05: 2.06 |  |  | 1
| 1 | 2 | 4.01: 1.668; 4.03: 1.9; 4.04: 2.16; 4.05: 2.05 |  |  | 0
| 1 | 3 | 4.01: 1.889; 4.03: 1.96; 4.04: 2.05; 4.05: 2.09 |  |  | 16
| 1 | 4 | 4.01: 2.161; 4.03: 1.98; 4.04: 2.07; 4.05: 2.09 |  |  | 2.0128
| 1 | 5 | 4.01: 1.717; 4.03: 1.92; 4.04: 2.07; 4.05: 2.05 |  |  | 40
| 1 | 6 | 4.01: 2.033; 4.03: 2.03; 4.04: 2.11; 4.05: 2.16
| Mean |  | 4.01: 1.9243; 4.03: 1.945; 4.04: 2.0983; 4.05: 2.0833
| Median |  | 4.01: 1.961; 4.03: 1.94; 4.04: 2.09; 4.05: 2.075
| Std Dev. |  | 4.01: 0.20069; 4.03: 0.055767; 4.04: 0.042151; 4.05: 0.041793
| Rel.Std.Dev. |  | 4.01: 10.43%; 4.03: 2.867%; 4.04: 2.009%; 4.05: 2.006%
| PDM3 |  | 4.01: -4.393%; 4.03: -3.366%; 4.04: 4.252%; 4.05: 3.507%
| Z-Score (Absolute) |  | 4.01: 0.79; 4.03: 0.61; 4.04: 0.74; 4.05: 0.61
| Analytical results for Ge in OREAS 152b (Indicative Value < 0.1 ppm) | [22 empty] | Indicative
Ge | Round | Replicate | 4.01: Lab; 4.03: Lab; 4.04: Lab; 4.05: Lab |  |  | 1
| No | No | 4.01: 4.03; 4.03: 4.04; 4.04: 4.26; 4.05: 4.27 |  |  | ppm
|  |  | 4.01: AR*OES/MS; 4.03: AR*OES/MS; 4.04: AR*OES/MS; 4.05: AR*MS |  |  | 2
2
| 1 | 1 | 4.01: < 0.1; 4.03: 1.415; 4.04: < 0.1; 4.05: < 0.05 |  |  | 1
| 1 | 2 | 4.01: < 0.1; 4.03: 1.127; 4.04: < 0.1; 4.05: < 0.05 |  |  | 0
| 1 | 3 | 4.01: < 0.1; 4.03: 1.223; 4.04: < 0.1; 4.05: < 0.05 |  |  | 16
| 1 | 4 | 4.01: < 0.1; 4.03: 1.386; 4.04: < 0.1; 4.05: < 0.05 |  |  | < 0.1
| 1 | 5 | 4.01: < 0.1; 4.03: 1.156; 4.04: < 0.1; 4.05: < 0.05 |  |  | 41
| 1 | 6 | 4.01: < 0.1; 4.03: 1.446; 4.04: < 0.1; 4.05: < 0.05
| Mean |  | 4.03: 1.2922
| Median |  | 4.03: 1.3045
| Std Dev. |  | 4.03: 0.14012
| Rel.Std.Dev. |  | 4.03: 10.84%
PDM3
| Z-Score (Absolute) |  | 4.01: 0; 4.03: 67.01; 4.04: 0; 4.05: 1.35
| Analytical results for Hf in OREAS 152b (Indicative Value < 0.05 ppm) | [22 empty] | Indicative
Hf | Round | Replicate | 4.01: Lab; 4.03: Lab; 4.04: Lab; 4.05: Lab; 4.06: Lab; 4.07: Lab; 4.08: Lab; 4.09: Lab |  |  | 1
| No | No | 4.01: 4.01; 4.03: 4.03; 4.04: 4.04; 4.05: 4.07; 4.06: 4.08; 4.07: 4.11; 4.08: 4.16; 4.09: 4.26 |  |  | ppm
|  |  | 4.01: AR*MS; 4.03: AR*OES/MS; 4.04: AR*OES/MS; 4.05: AR*MS; 4.06: AR*MS; 4.07: AR*OES/MS; 4.08: AR*MS; 4.09: AR*OES/MS |  |  | 3
3
| 1 | 1 | 4.01: < 0.05; 4.03: < 0.05; 4.04: < 0.1; 4.05: < 0.2; 4.06: 0.04; 4.07: < 0.05; 4.08: < 0.1; 4.09: < 0.05 |  |  | 1
| 1 | 2 | 4.01: < 0.05; 4.03: < 0.05; 4.04: < 0.1; 4.05: < 0.2; 4.06: 0.02; 4.07: < 0.05; 4.08: < 0.1; 4.09: < 0.05 |  |  | 0
| 1 | 3 | 4.01: < 0.05; 4.03: < 0.05; 4.04: < 0.1; 4.05: < 0.2; 4.06: 0.02; 4.07: < 0.05; 4.08: < 0.1; 4.09: < 0.05 |  |  | 16
| 1 | 4 | 4.01: < 0.05; 4.03: < 0.05; 4.04: < 0.1; 4.05: < 0.2; 4.06: 0.03; 4.07: < 0.05; 4.08: < 0.1; 4.09: < 0.05 |  |  | < 0.05
| 1 | 5 | 4.01: < 0.05; 4.03: < 0.05; 4.04: < 0.1; 4.05: < 0.2; 4.06: 0.02; 4.07: < 0.05; 4.08: < 0.1; 4.09: < 0.05 |  |  | 42
| 1 | 6 | 4.01: < 0.05; 4.03: < 0.05; 4.04: < 0.1; 4.05: < 0.2; 4.06: 0.02; 4.07: < 0.05; 4.08: < 0.1; 4.09: 0.05
| Mean |  | 4.06: 0.025; 4.09: 0.05
| Median |  | 4.06: 0.02; 4.09: 0.05
| Std Dev. |  | 4.06: 0.0083666
| Rel.Std.Dev. |  | 4.06: 33.47%
PDM3
| Z-Score (Absolute) |  | 4.01: 0.67; 4.03: 0.67; 4.04: 7.42; 4.05: 23.6; 4.06: 0.67; 4.07: 0.67; 4.08: 7.42; 4.09: 0.67
| Analytical results for Hg in OREAS 152b (Certified Value < 1 ppm) | [22 empty] | Certified
Hg | Round | Replicate | Lab | Lab | Lab | Lab | Lab | Lab | Lab | Lab | Lab | Lab | Lab | Lab | Lab | Lab | Lab | [6 empty] | 1
| No | No | 4.03 | 4.05 | 4.06 | 4.07 | 4.08 | 4.09 | 4.10 | 4.11 | 4.14 | 4.17 | 4.18 | 4.19 | 4.22 | 4.26 | 4.27 | [6 empty] | ppm
|  |  | AR*OES/MS | AR*OES | AR*OES | AR*MS | AR*MS | AR*OES | AR*MS | AR*OES/MS | AR*MS | AR*OES | AR*OES | AR*OES | AR*OES | AR*OES/MS | AR*MS | [6 empty] | 2
2
| 1 | 1 | 0.02 | < 1 | < 1 | 0.06 | < 0.05 | < 1 | 0.03 | < 0.05 | < 0.5 | < 1 | < 1 | < 1 | < 1 | 0.01 | 0.05 | [6 empty] | 1
| 1 | 2 | 0.01 | < 1 | 1 | 0.04 | < 0.05 | < 1 | 0.04 | < 0.05 | < 0.5 | < 1 | < 1 | < 1 | < 1 | 0.03 | 0.06 | [6 empty] | 0
| 1 | 3 | < 0.01 | < 1 | < 1 | 0.05 | < 0.05 | < 1 | 0.04 | < 0.05 | < 0.5 | < 1 | < 1 | < 1 | < 1 | 0.03 | 0.04 | [6 empty] | 16
| 1 | 4 | < 0.01 | < 1 | < 1 | 0.04 | < 0.05 | < 1 | 0.02 | < 0.05 | < 0.5 | < 1 | < 1 | < 1 | < 1 | 0.01 | 0.04 | [6 empty] | < 1
| 1 | 5 | 0.03 | < 1 | < 1 | 0.04 | < 0.05 | < 1 | 0.03 | < 0.05 | < 0.5 | < 1 | < 1 | < 1 | < 1 | 0.02 | 0.04 | [6 empty] | 87
| 1 | 6 | 0.01 | < 1 | < 1 | 0.05 | < 0.05 | < 1 | 0.04 | < 0.05 | < 0.5 | < 1 | < 1 | < 1 | < 1 | 0.02 | 0.04
| Mean |  | 4.01: 0.0175; 4.04: 1; 4.05: 0.046667; 4.08: 0.033333; 4.15: 0.02; 4.16: 0.045
| Median |  | 4.01: 0.015; 4.04: 1; 4.05: 0.045; 4.08: 0.035; 4.15: 0.02; 4.16: 0.04
| Std Dev. |  | 4.01: 0.0095743; 4.05: 0.008165; 4.08: 0.008165; 4.15: 0.0089443; 4.16: 0.0083666
| Rel.Std.Dev. |  | 4.01: 54.71%; 4.05: 17.5%; 4.08: 24.49%; 4.15: 44.72%; 4.16: 18.59%
PDM3
| Z-Score (Absolute) |  | 0.67 | 0.71 | 0.95 | 0.58 | 0.64 | 0.71 | 0.62 | 0.64 | 0 | 0.71 | 0.71 | 0.71 | 0.71 | 0.66 | 0.58
| Analytical results for Ho in OREAS 152b (Indicative Value 0.36 ppm) | [22 empty] | Indicative
Ho | Round | Replicate | 4.01: Lab; 4.03: Lab; 4.04: Lab; 4.05: Lab |  |  | 1
| No | No | 4.01: 4.04; 4.03: 4.07; 4.04: 4.08; 4.05: 4.14 |  |  | ppm
|  |  | 4.01: AR*OES/MS; 4.03: AR*MS; 4.04: AR*MS; 4.05: AR*MS |  |  | 2
2
| 1 | 1 | 4.01: 0.3883; 4.03: 0.35; 4.04: 0.38; 4.05: 0.375 |  |  | 1
| 1 | 2 | 4.01: 0.3123; 4.03: 0.355; 4.04: 0.4; 4.05: 0.36 |  |  | 0
| 1 | 3 | 4.01: 0.3502; 4.03: 0.35; 4.04: 0.37; 4.05: 0.37 |  |  | 16
| 1 | 4 | 4.01: 0.3957; 4.03: 0.345; 4.04: 0.36; 4.05: 0.355 |  |  | 0.36394
| 1 | 5 | 4.01: 0.3119; 4.03: 0.345; 4.04: 0.39; 4.05: 0.355 |  |  | 39
| 1 | 6 | 4.01: 0.4011; 4.03: 0.36; 4.04: 0.37; 4.05: 0.385
| Mean |  | 4.01: 0.35992; 4.03: 0.35083; 4.04: 0.37833; 4.05: 0.36667
| Median |  | 4.01: 0.36925; 4.03: 0.35; 4.04: 0.375; 4.05: 0.365
| Std Dev. |  | 4.01: 0.041108; 4.03: 0.0058452; 4.04: 0.01472; 4.05: 0.012111
| Rel.Std.Dev. |  | 4.01: 11.42%; 4.03: 1.666%; 4.04: 3.891%; 4.05: 3.303%
| PDM3 |  | 4.01: -1.105%; 4.03: -3.601%; 4.04: 3.956%; 4.05: 0.7499%
| Z-Score (Absolute) |  | 4.01: 0.29; 4.03: 1.06; 4.04: 1.28; 4.05: 0.29
| Analytical results for In in OREAS 152b (Certified Value 0.19 ppm) | [22 empty] | Certified
In | Round | Replicate | 4.01: Lab; 4.03: Lab; 4.04: Lab; 4.05: Lab; 4.06: Lab; 4.07: Lab; 4.08: Lab; 4.09: Lab; 4.10: Lab; 4.11: Lab |  |  | 1
| No | No | 4.01: 4.01; 4.03: 4.03; 4.04: 4.04; 4.05: 4.07; 4.06: 4.08; 4.07: 4.11; 4.08: 4.13; 4.09: 4.14; 4.10: 4.15; 4.11: 4.26 |  |  | ppm
|  |  | 4.01: AR*MS; 4.03: AR*OES/MS; 4.04: AR*OES/MS; 4.05: AR*MS; 4.06: AR*MS; 4.07: AR*OES/MS; 4.08: AR*OES; 4.09: AR*MS; 4.10: AR*MS; 4.11: AR*OES/MS |  |  | 2
3
| 1 | 1 | 4.01: 0.17; 4.03: 0.19; 4.04: 0.21; 4.05: 0.195; 4.06: 0.19; 4.07: 0.18564; 4.08: < 0.1; 4.09: < 0.5; 4.10: 0.1877; 4.11: 0.13 |  |  | 1
| 1 | 2 | 4.01: 0.17; 4.03: 0.19; 4.04: 0.1581; 4.05: 0.2; 4.06: 0.2; 4.07: 0.16428; 4.08: < 0.1; 4.09: < 0.5; 4.10: 0.1846; 4.11: 0.12 |  |  | 0
| 1 | 3 | 4.01: 0.18; 4.03: 0.17; 4.04: 0.1845; 4.05: 0.2; 4.06: 0.19; 4.07: 0.18101; 4.08: < 0.1; 4.09: < 0.5; 4.10: 0.1839; 4.11: 0.11 |  |  | 16
| 1 | 4 | 4.01: 0.17; 4.03: 0.19; 4.04: 0.1795; 4.05: 0.205; 4.06: 0.17; 4.07: 0.20281; 4.08: < 0.1; 4.09: < 0.5; 4.10: 0.1862; 4.11: 0.13 |  |  | 0.18866
| 1 | 5 | 4.01: 0.17; 4.03: 0.19; 4.04: 0.1768; 4.05: 0.19; 4.06: 0.19; 4.07: 0.17916; 4.08: < 0.1; 4.09: < 0.5; 4.10: 0.1843; 4.11: 0.12 |  |  | 88
| 1 | 6 | 4.01: 0.17; 4.03: 0.19; 4.04: 0.2117; 4.05: 0.195; 4.06: 0.2; 4.07: 0.18198; 4.08: < 0.1; 4.09: < 0.5; 4.10: 0.1847; 4.11: 0.12
| Mean |  | 4.01: 0.17167; 4.03: 0.18667; 4.04: 0.18677; 4.05: 0.1975; 4.06: 0.19; 4.07: 0.18248; 4.10: 0.18523; 4.11: 0.12167
| Median |  | 4.01: 0.17; 4.03: 0.19; 4.04: 0.182; 4.05: 0.1975; 4.06: 0.19; 4.07: 0.18149; 4.10: 0.18465; 4.11: 0.12
| Std Dev. |  | 4.01: 0.0040825; 4.03: 0.008165; 4.04: 0.020691; 4.05: 0.005244; 4.06: 0.010954; 4.07: 0.012393; 4.10: 0.001439; 4.11: 0.0075277
| Rel.Std.Dev. |  | 4.01: 2.378%; 4.03: 4.374%; 4.04: 11.08%; 4.05: 2.655%; 4.06: 5.766%; 4.07: 6.792%; 4.10: 0.7768%; 4.11: 6.187%
| PDM3 |  | 4.01: -9.009%; 4.03: -1.058%; 4.04: -1.005%; 4.05: 4.684%; 4.06: 0.7087%; 4.07: -3.279%; 4.10: -1.818%; 4.11: -35.51%
| Z-Score (Absolute) |  | 4.01: 1.23; 4.03: 0.06; 4.04: 0.07; 4.05: 1; 4.06: 0.35; 4.07: 0.3; 4.08: 11.75; 4.09: 5.54; 4.10: 0.06; 4.11: 5.56
| Analytical results for K in OREAS 152b (Certified Value 0.32 wt.%) | [22 empty] | Certified
K | Round | Replicate | Lab | Lab | Lab | Lab | Lab | Lab | Lab | Lab | Lab | Lab | Lab | Lab | Lab | Lab | Lab | Lab | Lab | Lab | Lab | Lab |  | 1
| No | No | 4.01 | 4.03 | 4.04 | 4.05 | 4.06 | 4.07 | 4.08 | 4.09 | 4.10 | 4.11 | 4.12 | 4.13 | 4.14 | 4.15 | 4.16 | 4.17 | 4.18 | 4.19 | 4.22 | 4.26 |  | wt.%
|  |  | AR*OES | AR*OES/MS | AR*OES | AR*OES | AR*OES | AR*OES | AR*OES | AR*OES | AR*MS | AR*OES/MS | AR*OES | AR*OES | AR*OES | AR*OES | AR*OES | AR*OES | AR*OES | AR*OES | AR*OES | AR*OES/MS |  | 3
3
| 1 | 1 | 0.362 | 0.33 | 0.38 | 0.29 | 0.28 | 0.3 | 0.3311 | 0.29 | 0.31 | 0.3663 | 0.35 | 0.29114 | 0.3 | 0.326 | 0.35 | 0.3 | 0.31 | 0.29 | 0.34 | 0.32 |  | 1
| 1 | 2 | 0.373 | 0.32 | 0.37 | 0.29 | 0.29 | 0.3 | 0.337 | 0.28 | 0.3 | 0.3597 | 0.37 | 0.29272 | 0.3 | 0.327 | 0.36 | 0.3 | 0.32 | 0.3 | 0.33 | 0.31 |  | 0
| 1 | 3 | 0.384 | 0.31 | 0.35 | 0.3 | 0.28 | 0.31 | 0.3294 | 0.29 | 0.31 | 0.3614 | 0.36 | 0.29602 | 0.3 | 0.325 | 0.37 | 0.29 | 0.3 | 0.3 | 0.34 | 0.32 |  | 16
| 1 | 4 | 0.365 | 0.33 | 0.38 | 0.29 | 0.28 | 0.3 | 0.3207 | 0.29 | 0.31 | 0.3583 | 0.36 | 0.29541 | 0.28 | 0.321 | 0.36 | 0.29 | 0.31 | 0.29 | 0.32 | 0.31 |  | 0.31967
| 1 | 5 | 0.372 | 0.32 | 0.37 | 0.3 | 0.29 | 0.3 | 0.3256 | 0.29 | 0.32 | 0.3744 | 0.35 | 0.28801 | 0.26 | 0.317 | 0.35 | 0.29 | 0.31 | 0.3 | 0.33 | 0.31 |  | 89
| 1 | 6 | 0.389 | 0.32 | 0.37 | 0.29 | 0.28 | 0.3 | 0.3236 | 0.29 | 0.31 | 0.3718 | 0.36 | 0.29426 | 0.28 | 0.322 | 0.34 | 0.29 | 0.3 | 0.29 | 0.33 | 0.31
| Mean |  | 0.37417 | 0.32167 | 0.37 | 0.29333 | 0.28333 | 0.30167 | 0.3279 | 0.28833 | 0.31 | 0.36532 | 0.35833 | 0.29293 | 0.28667 | 0.323 | 0.355 | 0.29333 | 0.30833 | 0.295 | 0.33167 | 0.31333
| Median |  | 0.3725 | 0.32 | 0.37 | 0.29 | 0.28 | 0.3 | 0.3275 | 0.29 | 0.31 | 0.36385 | 0.36 | 0.29349 | 0.29 | 0.3235 | 0.355 | 0.29 | 0.31 | 0.295 | 0.33 | 0.31
| Std Dev. |  | 0.010534 | 0.0075277 | 0.010954 | 0.005164 | 0.005164 | 0.0040825 | 0.0058467 | 0.0040825 | 0.0063246 | 0.0066578 | 0.0075277 | 0.0029978 | 0.01633 | 0.0037417 | 0.010488 | 0.005164 | 0.0075277 | 0.0054772 | 0.0075277 | 0.005164
| Rel.Std.Dev. |  | 2.815% | 2.34% | 2.961% | 1.76% | 1.823% | 1.353% | 1.783% | 1.416% | 2.04% | 1.822% | 2.101% | 1.023% | 5.696% | 1.158% | 2.954% | 1.76% | 2.441% | 1.857% | 2.27% | 1.648%
| PDM3 |  | 17.05% | 0.626% | 15.75% | -8.237% | -11.37% | -5.631% | 2.576% | -9.802% | -3.024% | 14.28% | 12.1% | -8.364% | -10.32% | 1.043% | 11.05% | -8.237% | -3.545% | -7.716% | 3.754% | -1.981%
| Z-Score (Absolute) |  | 2.27 | 0.36 | 2.12 | 0.67 | 1.03 | 0.36 | 0.59 | 0.85 | 0.06 | 1.95 | 1.7 | 0.68 | 0.91 | 0.41 | 1.58 | 0.67 | 0.12 | 0.61 | 0.73 | 0.06
| Analytical results for La in OREAS 152b (Certified Value 4.1 ppm) | [22 empty] | Certified
La | Round | Replicate | Lab | Lab | Lab | Lab | Lab | Lab | Lab | Lab | Lab | Lab | Lab | Lab | Lab | Lab | Lab | Lab | Lab | Lab | Lab | Lab | Lab | 1
| No | No | 4.01 | 4.03 | 4.04 | 4.05 | 4.06 | 4.07 | 4.08 | 4.09 | 4.10 | 4.11 | 4.12 | 4.13 | 4.14 | 4.15 | 4.16 | 4.17 | 4.18 | 4.19 | 4.22 | 4.26 | 4.27 | ppm
|  |  | AR*MS | AR*OES/MS | AR*OES | AR*OES | AR*OES | AR*MS | AR*MS | AR*OES | AR*MS | AR*OES/MS | AR*OES | AR*OES | AR*MS | AR*OES | AR*MS | AR*OES | AR*OES | AR*OES | AR*OES | AR*OES/MS | AR*MS | 2
3
| 1 | 1 | 4.26 | 4.6 | 4 | < 10 | < 10 | 3.89 | 4.25 | 5 | 4 | 4.0191 | < 10 | 3.9352 | 3.8 | 5.01 | 4.26 | < 10 | < 10 | < 10 | 4 | 3.8 | 5.3 | 1
| 1 | 2 | 4.41 | 4.5 | 4 | < 10 | < 10 | 3.99 | 4.33 | 5 | 4 | 4.0509 | < 10 | 3.916 | 4 | 5.09 | 4.23 | < 10 | < 10 | < 10 | 4 | 3.6 | 5.24 | 0
| 1 | 3 | 4.46 | 4.1 | 4 | < 10 | < 10 | 3.97 | 4.31 | 6 | 4 | 4.0649 | < 10 | 3.9628 | 3.8 | 5.53 | 4.02 | < 10 | < 10 | < 10 | 4 | 3.7 | 5.29 | 16
| 1 | 4 | 4.36 | 4.6 | 4 | < 10 | < 10 | 4 | 4.11 | 5 | 4 | 4.0374 | < 10 | 3.927 | 3.8 | 4.93 | 4.12 | < 10 | < 10 | < 10 | 5 | 3.7 | 5.48 | 4.0968
| 1 | 5 | 4.32 | 4.6 | 4 | < 10 | < 10 | 3.91 | 4.12 | 5 | 5 | 4.1205 | < 10 | 3.8472 | 3.8 | 5.03 | 4.14 | < 10 | < 10 | < 10 | 5 | 3.6 | 5.09 | 90
| 1 | 6 | 4.46 | 4.5 | 4 | < 10 | < 10 | 4.02 | 4.16 | 5 | 4 | 4.1988 | < 10 | 3.8775 | 3.9 | 5.18 | 4.11 | < 10 | < 10 | < 10 | 4 | 3.4 | 5.83
| Mean |  | 4.3783 | 4.4833 | 4 |  |  | 3.9633 | 4.2133 | 5.1667 | 4.1667 | 4.0819 |  | 3.911 | 3.85 | 5.1283 | 4.1467 |  |  |  | 4.3333 | 3.6333 | 5.3717
| Median |  | 4.385 | 4.55 | 4 |  |  | 3.98 | 4.205 | 5 | 4 | 4.0579 |  | 3.9215 | 3.8 | 5.06 | 4.13 |  |  |  | 4 | 3.65 | 5.295
| Std Dev. |  | 0.080104 | 0.19408 | 0 |  |  | 0.052026 | 0.096471 | 0.40825 | 0.40825 | 0.066828 |  | 0.041793 | 0.083666 | 0.21377 | 0.087101 |  |  |  | 0.5164 | 0.13663 | 0.25701
| Rel.Std.Dev. |  | 1.83% | 4.329% | 0% |  |  | 1.313% | 2.29% | 7.902% | 9.798% | 1.637% |  | 1.069% | 2.173% | 4.168% | 2.101% |  |  |  | 11.92% | 3.76% | 4.785%
| PDM3 |  | 6.873% | 9.436% | -2.362% |  |  | -3.257% | 2.845% | 26.12% | 1.706% | -0.3621% |  | -4.536% | -6.023% | 25.18% | 1.218% |  |  |  | 5.774% | -11.31% | 31.12%
| Z-Score (Absolute) |  | 0 | 0.13 | 0.48 | 0.79 | 0.79 | 0.53 | 0.21 | 1.01 | 0.27 | 0.38 | 0.79 | 0.6 | 0.67 | 0.96 | 0.3 | 0.79 | 0.79 | 0.79 | 0.06 | 0.95 | 1.27
| Analytical results for Li in OREAS 152b (Certified Value 3.17 ppm) | [22 empty] | Certified
Li | Round | Replicate | Lab | Lab | Lab | Lab | Lab | Lab | Lab | Lab | Lab | Lab | Lab | Lab | Lab | [8 empty] | 1
| No | No | 4.01 | 4.03 | 4.04 | 4.07 | 4.08 | 4.11 | 4.12 | 4.13 | 4.14 | 4.15 | 4.16 | 4.26 | 4.27 | [8 empty] | ppm
|  |  | AR*MS | AR*OES/MS | AR*OES/MS | AR*MS | AR*MS | AR*OES/MS | AR*OES | AR*OES | AR*OES | AR*OES | AR*MS | AR*OES/MS | AR*OES | [8 empty] | 2
2
| 1 | 1 | 2.8 | 3 | 3.627 | 2.5 | 3.4 | 4.902 | < 10 | 3.5681 | < 10 | 1.23 | 2.9 | 5 | 4.2 | [8 empty] | 1
| 1 | 2 | 2.8 | 3 | 2.913 | 2.6 | 3.6 | 4.9848 | < 10 | 3.503 | < 10 | 1.66 | 2.9 | 5 | 4 | [8 empty] | 0
| 1 | 3 | 2.8 | 3 | 3.173 | 2.7 | 3.3 | 4.6407 | < 10 | 3.5216 | < 10 | 2.1 | 2.8 | 5 | 3.5 | [8 empty] | 16
| 1 | 4 | 2.8 | 3 | 3.741 | 2.8 | 3.3 | 4.8546 | < 10 | 3.5795 | < 10 | 1.81 | 2.9 | 5 | 3.6 | [8 empty] | 3.1722
| 1 | 5 | 2.8 | 3 | 3.122 | 2.5 | 3.2 | 4.6969 | < 10 | 3.503 | < 10 | 1.84 | 2.8 | 5 | 1.5 | [8 empty] | 91
| 1 | 6 | 2.9 | 3 | 3.712 | 2.7 | 3.3 | 4.9939 | < 10 | 3.5402 | < 10 | 3 | 2.8 | 5 | 4
| Mean |  | 4.01: 2.8167; 4.03: 3; 4.04: 3.3813; 4.05: 2.6333; 4.06: 3.35; 4.07: 4.8455; 4.09: 3.5359; 4.11: 1.94; 4.12: 2.85; 4.13: 5; 4.14: 3.4667
| Median |  | 4.01: 2.8; 4.03: 3; 4.04: 3.4; 4.05: 2.65; 4.06: 3.3; 4.07: 4.8783; 4.09: 3.5309; 4.11: 1.825; 4.12: 2.85; 4.13: 5; 4.14: 3.8
| Std Dev. |  | 4.01: 0.040825; 4.03: 0; 4.04: 0.3547; 4.05: 0.12111; 4.06: 0.13784; 4.07: 0.14746; 4.09: 0.032627; 4.11: 0.59306; 4.12: 0.054772; 4.13: 0; 4.14: 0.99933
| Rel.Std.Dev. |  | 4.01: 1.449%; 4.03: 0%; 4.04: 10.49%; 4.05: 4.599%; 4.06: 4.115%; 4.07: 3.043%; 4.09: 0.9227%; 4.11: 30.57%; 4.12: 1.922%; 4.13: 0%; 4.14: 28.83%
| PDM3 |  | 4.01: -11.21%; 4.03: -5.427%; 4.04: 6.594%; 4.05: -16.99%; 4.06: 5.606%; 4.07: 52.75%; 4.09: 11.47%; 4.11: -38.84%; 4.12: -10.16%; 4.13: 57.62%; 4.14: 9.284%
| Z-Score (Absolute) |  | 0.67 | 0.46 | 0 | 0.89 | 0.04 | 1.75 | 1.93 | 0.18 | 1.93 | 1.72 | 0.63 | 1.93 | 0.1
| Analytical results for Lu in OREAS 152b (Certified Value 0.1 ppm) | [22 empty] | Certified
Lu | Round | Replicate | 4.01: Lab; 4.03: Lab; 4.04: Lab; 4.05: Lab; 4.06: Lab; 4.07: Lab; 4.08: Lab | 1
| No | No | 4.01: 4.03; 4.03: 4.04; 4.04: 4.07; 4.05: 4.08; 4.06: 4.14; 4.07: 4.26; 4.08: 4.27 | ppm
|  |  | 4.01: AR*OES/MS; 4.03: AR*OES/MS; 4.04: AR*MS; 4.05: AR*MS; 4.06: AR*MS; 4.07: AR*OES/MS; 4.08: AR*MS | 2
2
| 1 | 1 | 4.01: 0.12; 4.03: 0.1233; 4.04: 0.105; 4.05: 0.11; 4.06: 0.12; 4.07: 0.09; 4.08: 0.314 | 1
| 1 | 2 | 4.01: 0.12; 4.03: < 0.1; 4.04: 0.105; 4.05: 0.11; 4.06: 0.11; 4.07: 0.08; 4.08: 0.353 | 0
| 1 | 3 | 4.01: 0.11; 4.03: 0.1064; 4.04: 0.105; 4.05: 0.1; 4.06: 0.11; 4.07: 0.09; 4.08: 0.303 | 16
| 1 | 4 | 4.01: 0.12; 4.03: 0.1229; 4.04: 0.105; 4.05: 0.11; 4.06: 0.115; 4.07: 0.09; 4.08: 0.3 | 0.10494
| 1 | 5 | 4.01: 0.12; 4.03: < 0.1; 4.04: 0.105; 4.05: 0.11; 4.06: 0.11; 4.07: 0.08; 4.08: 0.305 | 92
| 1 | 6 | 4.01: 0.13; 4.03: 0.1302; 4.04: 0.105; 4.05: 0.11; 4.06: 0.12; 4.07: 0.08; 4.08: 0.315
| Mean |  | 4.01: 0.12; 4.03: 0.1207; 4.04: 0.105; 4.05: 0.10833; 4.06: 0.11417; 4.07: 0.085; 4.08: 0.315
| Median |  | 4.01: 0.12; 4.03: 0.1231; 4.04: 0.105; 4.05: 0.11; 4.06: 0.1125; 4.07: 0.085; 4.08: 0.3095
| Std Dev. |  | 4.01: 0.0063246; 4.03: 0.010105; 4.04: 0; 4.05: 0.0040825; 4.06: 0.004916; 4.07: 0.0054772; 4.08: 0.019565
| Rel.Std.Dev. |  | 4.01: 5.27%; 4.03: 8.372%; 4.04: 0%; 4.05: 3.768%; 4.06: 4.306%; 4.07: 6.444%; 4.08: 6.211%
| PDM3 |  | 4.01: 14.35%; 4.03: 15.02%; 4.04: 0.05823%; 4.05: 3.235%; 4.06: 8.793%; 4.07: -19%; 4.08: 200.2%
| Z-Score (Absolute) |  | 4.01: 1.06; 4.03: 0.75; 4.04: 0.13; 4.05: 0.13; 4.06: 0.59; 4.07: 1.72; 4.08: NA
| Analytical results for Mg in OREAS 152b (Certified Value 1.51 wt.%) | [22 empty] | Certified
Mg | Round | Replicate | Lab | Lab | Lab | Lab | Lab | Lab | Lab | Lab | Lab | Lab | Lab | Lab | Lab | Lab | Lab | Lab | Lab | Lab | Lab | Lab |  | 1
| No | No | 4.01 | 4.03 | 4.04 | 4.05 | 4.06 | 4.07 | 4.08 | 4.09 | 4.10 | 4.11 | 4.12 | 4.13 | 4.14 | 4.15 | 4.16 | 4.17 | 4.18 | 4.19 | 4.22 | 4.26 |  | wt.%
|  |  | AR*OES | AR*OES/MS | AR*OES | AR*OES | AR*OES | AR*OES | AR*OES | AR*OES | AR*MS | AR*OES/MS | AR*OES | AR*OES | AR*OES | AR*OES | AR*OES | AR*OES | AR*OES | AR*OES | AR*OES | AR*OES/MS |  | 2
3
| 1 | 1 | 1.42 | 1.63 | 1.54 | 1.48 | 1.43 | 1.61 | 1.54 | 1.48 | 1.52 | 1.545 | 1.6 | 1.5397 | 1.43 | 1.52 | 1.52 | 1.47 | 1.52 | 1.46 | 1.59 | 1.49 |  | 1
| 1 | 2 | 1.45 | 1.6 | 1.56 | 1.48 | 1.48 | 1.61 | 1.54 | 1.45 | 1.47 | 1.5596 | 1.65 | 1.5299 | 1.49 | 1.52 | 1.57 | 1.49 | 1.52 | 1.46 | 1.56 | 1.45 |  | 0
| 1 | 3 | 1.48 | 1.56 | 1.48 | 1.5 | 1.43 | 1.62 | 1.49 | 1.47 | 1.49 | 1.5266 | 1.65 | 1.534 | 1.48 | 1.52 | 1.62 | 1.43 | 1.5 | 1.48 | 1.57 | 1.5 |  | 16
| 1 | 4 | 1.44 | 1.62 | 1.53 | 1.5 | 1.43 | 1.62 | 1.46 | 1.49 | 1.51 | 1.5297 | 1.63 | 1.548 | 1.4 | 1.5 | 1.59 | 1.44 | 1.51 | 1.44 | 1.54 | 1.47 |  | 1.5128
| 1 | 5 | 1.46 | 1.6 | 1.51 | 1.49 | 1.45 | 1.59 | 1.49 | 1.5 | 1.58 | 1.5573 | 1.6 | 1.5164 | 1.34 | 1.5 | 1.53 | 1.43 | 1.53 | 1.52 | 1.55 | 1.46 |  | 93
| 1 | 6 | 1.48 | 1.62 | 1.52 | 1.46 | 1.42 | 1.6 | 1.52 | 1.49 | 1.52 | 1.5464 | 1.65 | 1.5264 | 1.37 | 1.51 | 1.51 | 1.44 | 1.51 | 1.46 | 1.54 | 1.45
| Mean |  | 1.455 | 1.605 | 1.5233 | 1.485 | 1.44 | 1.6083 | 1.5067 | 1.48 | 1.515 | 1.5441 | 1.63 | 1.5324 | 1.4183 | 1.5117 | 1.5567 | 1.45 | 1.515 | 1.47 | 1.5583 | 1.47
| Median |  | 1.455 | 1.61 | 1.525 | 1.485 | 1.43 | 1.61 | 1.505 | 1.485 | 1.515 | 1.5457 | 1.64 | 1.5319 | 1.415 | 1.515 | 1.55 | 1.44 | 1.515 | 1.46 | 1.555 | 1.465
| Std Dev. |  | 0.023452 | 0.0251 | 0.027325 | 0.015166 | 0.021909 | 0.01169 | 0.032042 | 0.017889 | 0.037283 | 0.013669 | 0.024495 | 0.010936 | 0.059805 | 0.0098319 | 0.043665 | 0.024495 | 0.010488 | 0.027568 | 0.019408 | 0.020976
| Rel.Std.Dev. |  | 1.612% | 1.564% | 1.794% | 1.021% | 1.521% | 0.7269% | 2.127% | 1.209% | 2.461% | 0.8852% | 1.503% | 0.7137% | 4.217% | 0.6504% | 2.805% | 1.689% | 0.6923% | 1.875% | 1.245% | 1.427%
| PDM3 |  | -3.823% | 6.092% | 0.6935% | -1.84% | -4.815% | 6.312% | -0.4082% | -2.171% | 0.1427% | 2.066% | 7.744% | 1.293% | -6.247% | -0.07765% | 2.897% | -4.154% | 0.1427% | -2.832% | 3.007% | -2.832%
| Z-Score (Absolute) |  | 0.91 | 1.43 | 0.16 | 0.44 | 1.14 | 1.48 | 0.1 | 0.52 | 0.03 | 0.48 | 1.82 | 0.3 | 1.48 | 0.03 | 0.67 | 0.99 | 0.03 | 0.67 | 0.7 | 0.67
| Analytical results for Mn in OREAS 152b (Certified Value 0.027 wt.%) | [22 empty] | Certified
Mn | Round | Replicate | Lab | Lab | Lab | Lab | Lab | Lab | Lab | Lab | Lab | Lab | Lab | Lab | Lab | Lab | Lab | Lab | Lab | Lab | Lab | Lab | Lab | 1
| No | No | 4.01 | 4.03 | 4.04 | 4.05 | 4.06 | 4.07 | 4.08 | 4.09 | 4.10 | 4.11 | 4.12 | 4.13 | 4.14 | 4.15 | 4.16 | 4.17 | 4.18 | 4.19 | 4.22 | 4.26 | 4.27 | wt.%
|  |  | AR*OES | AR*OES/MS | AR*OES/MS | AR*OES | AR*OES | AR*OES | AR*OES | AR*OES | AR*MS | AR*OES/MS | AR*OES | AR*OES | AR*OES | AR*OES | AR*OES | AR*OES | AR*OES | AR*OES | AR*OES | AR*OES/MS | AR*OES | 3
3
| 1 | 1 | 0.0255 | 0.0274 | 0.02835 | 0.0259 | 0.0247 | 0.0282 | 0.028 | 0.026 | 0.0269 | 0.028094 | 0.03 | 0.029155 | 0.025 | 0.0268 | 0.0265 | 0.0271 | 0.0266 | 0.0257 | 0.0272 | 0.03 | 0.0321 | 1
| 1 | 2 | 0.0259 | 0.0272 | 0.02624 | 0.0258 | 0.0248 | 0.0283 | 0.0283 | 0.0259 | 0.0261 | 0.028224 | 0.03 | 0.029283 | 0.0265 | 0.0269 | 0.0275 | 0.0267 | 0.0263 | 0.0258 | 0.0267 | 0.03 | 0.0312 | 0
| 1 | 3 | 0.0263 | 0.0266 | 0.02779 | 0.0264 | 0.0246 | 0.0284 | 0.0273 | 0.0261 | 0.0265 | 0.027421 | 0.03 | 0.029567 | 0.0265 | 0.0269 | 0.028 | 0.0264 | 0.0254 | 0.0262 | 0.027 | 0.03 | 0.0308 | 16
| 1 | 4 | 0.0257 | 0.0276 | 0.02593 | 0.026 | 0.025 | 0.0284 | 0.0269 | 0.0263 | 0.0269 | 0.027873 | 0.03 | 0.029219 | 0.025 | 0.0262 | 0.0275 | 0.027 | 0.0262 | 0.0254 | 0.0265 | 0.03 | 0.0322 | 0.02707
| 1 | 5 | 0.026 | 0.0273 | 0.02694 | 0.0257 | 0.0252 | 0.0279 | 0.0273 | 0.0266 | 0.0279 | 0.028314 | 0.03 | 0.029164 | 0.0235 | 0.0262 | 0.027 | 0.0269 | 0.026 | 0.0263 | 0.0263 | 0.03 | 0.0304 | 94
| 1 | 6 | 0.0262 | 0.0274 | 0.02994 | 0.025 | 0.0246 | 0.0281 | 0.0279 | 0.0261 | 0.027 | 0.028079 | 0.03 | 0.029107 | 0.024 | 0.0265 | 0.026 | 0.0265 | 0.0247 | 0.0257 | 0.0265 | 0.03 | 0.0327
| Mean |  | 0.025933 | 0.02725 | 0.027532 | 0.0258 | 0.024817 | 0.028217 | 0.027617 | 0.026167 | 0.026883 | 0.028001 | 0.03 | 0.029249 | 0.025083 | 0.026583 | 0.027083 | 0.026767 | 0.025867 | 0.02585 | 0.0267 | 0.03 | 0.031567
| Median |  | 0.02595 | 0.02735 | 0.027365 | 0.02585 | 0.02475 | 0.02825 | 0.0276 | 0.0261 | 0.0269 | 0.028087 | 0.03 | 0.029191 | 0.025 | 0.02665 | 0.02725 | 0.0268 | 0.0261 | 0.02575 | 0.0266 | 0.03 | 0.03165
| Std Dev. |  | 0.00030111 | 0.00034496 | 0.0014913 | 0.00046043 | 0.00024014 | 0.00019408 | 0.00053072 | 0.00025033 | 0.00060139 | 0.00032101 | 0 | 0.00016698 | 0.0012416 | 0.00033116 | 0.00073598 | 0.00028048 | 0.00069761 | 0.00033912 | 0.00034059 | 0 | 0.00090037
| Rel.Std.Dev. |  | 1.161% | 1.266% | 5.417% | 1.785% | 0.9677% | 0.6878% | 1.922% | 0.9567% | 2.237% | 1.146% | 0% | 0.5709% | 4.95% | 1.246% | 2.717% | 1.048% | 2.697% | 1.312% | 1.276% | 0% | 2.852%
| PDM3 |  | -4.199% | 0.6652% | 1.706% | -4.691% | -8.324% | 4.236% | 2.02% | -3.337% | -0.6893% | 3.439% | 10.82% | 8.05% | -7.339% | -1.798% | 0.04954% | -1.12% | -4.445% | -4.507% | -1.367% | 10.82% | 16.61%
| Z-Score (Absolute) |  | 0.63 | 0.24 | 0.43 | 0.72 | 1.37 | 0.88 | 0.49 | 0.48 | 0 | 0.74 | 2.07 | 1.57 | 1.19 | 0.2 | 0.13 | 0.08 | 0.67 | 0.69 | 0.12 | 2.07 | 3.11
| Analytical results for Mo in OREAS 152b (Certified Value 78 ppm) | [22 empty] | Certified
Mo | Round | Replicate | Lab | Lab | Lab | Lab | Lab | Lab | Lab | Lab | Lab | Lab | Lab | Lab | Lab | Lab | Lab | Lab | Lab | Lab | Lab | Lab | Lab | 1
| No | No | 4.01 | 4.03 | 4.04 | 4.05 | 4.06 | 4.07 | 4.08 | 4.09 | 4.10 | 4.11 | 4.12 | 4.13 | 4.14 | 4.15 | 4.16 | 4.17 | 4.18 | 4.19 | 4.22 | 4.26 | 4.27 | ppm
|  |  | AR*MS | AR*OES/MS | AR*OES | AR*OES | AR*OES | AR*MS | AR*OES | AR*OES | AR*MS | AR*OES/MS | AR*OES | AR*OES | AR*MS | AR*OES | AR*OES | AR*OES | AR*OES | AR*OES | AR*OES | AR*OES/MS | AR*OES | 0
1
| 1 | 1 | 84 | 80.5 | 79 | 73 | 74 | 92.2 | 81 | 78 | 80.2 | 78.2107 | 88 | 71.22 | 75.8 | 77.3 | 82 | 79 | 79 | 71 | 81 | 77 | 86.97 | 1
| 1 | 2 | 86.5 | 83.7 | 81 | 73 | 76 | 92.2 | 80 | 78 | 77.5 | 79.3432 | 88 | 71.14 | 75.6 | 76.6 | 85 | 79 | 78 | 69 | 78 | 74.61 | 67.5 | 0
| 1 | 3 | 86 | 74.5 | 77 | 74 | 73 | 95 | 77 | 78 | 78.1 | 77.1207 | 90 | 72.06 | 75.4 | 79 | 85 | 78 | 77 | 70 | 79 | 76.52 | 68.25 | 16
| 1 | 4 | 84.4 | 82.5 | 79 | 74 | 74 | 93 | 76 | 79 | 79.9 | 77.376 | 92 | 73.01 | 74.8 | 77.6 | 88 | 79 | 78 | 68 | 77 | 80.17 | 77.48 | 78.1174
| 1 | 5 | 85.7 | 81.3 | 78 | 74 | 74 | 90.6 | 78 | 80 | 82.2 | 79.0695 | 87 | 71.32 | 75.2 | 76.3 | 84 | 77 | 78 | 72 | 80 | 77.15 | 72.63 | 95
| 1 | 6 | 86.8 | 81.3 | 78 | 72 | 74 | 97 | 79 | 79 | 79.5 | 78.3149 | 86 | 71.2 | 73.6 | 77.7 | 83 | 77 | 79 | 69 | 78 | 75.79 | 75.77
| Mean |  | 85.5667 | 80.6333 | 78.6667 | 73.3333 | 74.1667 | 93.3333 | 78.5 | 78.6667 | 79.5667 | 78.2392 | 88.5 | 71.6583 | 75.0667 | 77.4167 | 84.5 | 78.1667 | 78.1667 | 69.8333 | 78.8333 | 76.8733 | 74.7667
| Median |  | 85.85 | 81.3 | 78.5 | 73.5 | 74 | 92.6 | 78.5 | 78.5 | 79.7 | 78.2628 | 88 | 71.27 | 75.3 | 77.45 | 84.5 | 78.5 | 78 | 69.5 | 78.5 | 76.76 | 74.2
| Std Dev. |  | 1.1325 | 3.2067 | 1.3663 | 0.8165 | 0.98319 | 2.2967 | 1.8708 | 0.8165 | 1.6657 | 0.88443 | 2.1679 | 0.74481 | 0.79666 | 0.95376 | 2.0736 | 0.98319 | 0.75277 | 1.472 | 1.472 | 1.8645 | 7.1711
| Rel.Std.Dev. |  | 1.324% | 3.977% | 1.737% | 1.113% | 1.326% | 2.461% | 2.383% | 1.038% | 2.094% | 1.13% | 2.45% | 1.039% | 1.061% | 1.232% | 2.454% | 1.258% | 0.963% | 2.108% | 1.867% | 2.425% | 9.591%
| PDM3 |  | 9.536% | 3.221% | 0.7032% | -6.124% | -5.057% | 19.48% | 0.4898% | 0.7032% | 1.855% | 0.1559% | 13.29% | -8.268% | -3.905% | -0.897% | 8.171% | 0.0631% | 0.0631% | -10.6% | 0.9165% | -1.593% | -4.289%
| Z-Score (Absolute) |  | 2.06 | 0.67 | 0.12 | 1.38 | 1.15 | 4.25 | 0.07 | 0.12 | 0.37 | 0 | 2.89 | 1.85 | 0.89 | 0.23 | 1.76 | 0.02 | 0.02 | 2.37 | 0.17 | 0.38 | 0.98
| Analytical results for Na in OREAS 152b (Certified Value 0.157 wt.%) | [22 empty] | Certified
Na | Round | Replicate | Lab | Lab | Lab | Lab | Lab | Lab | Lab | Lab | Lab | Lab | Lab | Lab | Lab | Lab | Lab | Lab | Lab | Lab | Lab | Lab |  | 1
| No | No | 4.01 | 4.03 | 4.04 | 4.05 | 4.06 | 4.07 | 4.08 | 4.09 | 4.10 | 4.11 | 4.12 | 4.13 | 4.14 | 4.15 | 4.16 | 4.17 | 4.18 | 4.19 | 4.22 | 4.26 |  | wt.%
|  |  | AR*OES | AR*OES/MS | AR*OES | AR*OES | AR*OES | AR*OES | AR*OES | AR*OES | AR*MS | AR*OES/MS | AR*OES | AR*OES | AR*OES | AR*OES | AR*OES | AR*OES | AR*OES | AR*OES | AR*OES | AR*OES/MS |  | 3
3
| 1 | 1 | 0.17 | 0.15 | 0.17 | 0.15 | 0.15 | 0.16 | 0.17 | 0.15 | 0.162 | 0.1618 | 0.15 | 0.14909 | 0.13 | 0.167 | 0.17 | 0.16 | 0.16 | 0.14 | 0.15 | 0.15 |  | 1
| 1 | 2 | 0.17 | 0.15 | 0.17 | 0.15 | 0.16 | 0.16 | 0.17 | 0.15 | 0.158 | 0.1597 | 0.16 | 0.14839 | 0.13 | 0.17 | 0.17 | 0.16 | 0.16 | 0.15 | 0.15 | 0.14 |  | 0
| 1 | 3 | 0.18 | 0.14 | 0.16 | 0.15 | 0.15 | 0.17 | 0.16 | 0.15 | 0.159 | 0.159 | 0.16 | 0.15007 | 0.13 | 0.17 | 0.18 | 0.15 | 0.16 | 0.15 | 0.15 | 0.15 |  | 16
| 1 | 4 | 0.17 | 0.15 | 0.17 | 0.15 | 0.15 | 0.16 | 0.16 | 0.15 | 0.161 | 0.1572 | 0.16 | 0.15296 | 0.13 | 0.166 | 0.17 | 0.15 | 0.16 | 0.14 | 0.15 | 0.15 |  | 0.15687
| 1 | 5 | 0.17 | 0.15 | 0.17 | 0.15 | 0.15 | 0.16 | 0.16 | 0.15 | 0.168 | 0.1649 | 0.15 | 0.14793 | 0.11 | 0.165 | 0.17 | 0.15 | 0.16 | 0.15 | 0.15 | 0.14 |  | 96
| 1 | 6 | 0.17 | 0.15 | 0.16 | 0.15 | 0.15 | 0.16 | 0.16 | 0.15 | 0.161 | 0.1626 | 0.15 | 0.14706 | 0.12 | 0.165 | 0.16 | 0.15 | 0.16 | 0.14 | 0.15 | 0.14
| Mean |  | 0.17167 | 0.14833 | 0.16667 | 0.15 | 0.15167 | 0.16167 | 0.16333 | 0.15 | 0.1615 | 0.16087 | 0.155 | 0.14925 | 0.125 | 0.16717 | 0.17 | 0.15333 | 0.16 | 0.145 | 0.15 | 0.145
| Median |  | 0.17 | 0.15 | 0.17 | 0.15 | 0.15 | 0.16 | 0.16 | 0.15 | 0.161 | 0.16075 | 0.155 | 0.14874 | 0.13 | 0.1665 | 0.17 | 0.15 | 0.16 | 0.145 | 0.15 | 0.145
| Std Dev. |  | 0.0040825 | 0.0040825 | 0.005164 | 0 | 0.0040825 | 0.0040825 | 0.005164 | 0 | 0.0035071 | 0.0027725 | 0.0054772 | 0.0020846 | 0.0083666 | 0.0023166 | 0.0063246 | 0.005164 | 0 | 0.0054772 | 0 | 0.0054772
| Rel.Std.Dev. |  | 2.378% | 2.752% | 3.098% | 0% | 2.692% | 2.525% | 3.162% | 0% | 2.172% | 1.723% | 3.534% | 1.397% | 6.693% | 1.386% | 3.72% | 3.368% | 0% | 3.777% | 0% | 3.777%
| PDM3 |  | 9.435% | -5.439% | 6.248% | -4.377% | -3.314% | 3.061% | 4.123% | -4.377% | 2.954% | 2.551% | -1.189% | -4.856% | -20.31% | 6.567% | 8.373% | -2.252% | 1.998% | -7.564% | -4.377% | -7.564%
| Z-Score (Absolute) |  | 1.68 | 0.56 | 1.2 | 0.4 | 0.24 | 0.72 | 0.88 | 0.4 | 0.7 | 0.64 | 0.08 | 0.47 | 2.8 | 1.25 | 1.52 | 0.08 | 0.56 | 0.88 | 0.4 | 0.88
| Analytical results for Nb in OREAS 152b (Indicative Value < 0.2 ppm) | [22 empty] | Indicative
Nb | Round | Replicate | 4.01: Lab; 4.03: Lab; 4.04: Lab; 4.05: Lab; 4.06: Lab; 4.07: Lab; 4.08: Lab; 4.09: Lab; 4.10: Lab |  | 1
| No | No | 4.01: 4.01; 4.03: 4.03; 4.04: 4.04; 4.05: 4.07; 4.06: 4.08; 4.07: 4.11; 4.08: 4.12; 4.09: 4.13; 4.10: 4.26 |  | ppm
|  |  | 4.01: AR*MS; 4.03: AR*OES/MS; 4.04: AR*OES/MS; 4.05: AR*MS; 4.06: AR*MS; 4.07: AR*OES/MS; 4.08: AR*OES; 4.09: AR*OES; 4.10: AR*OES/MS |  | 2
2
| 1 | 1 | 4.01: < 0.2; 4.03: < 0.05; 4.04: < 0.2; 4.05: < 0.2; 4.06: 0.03; 4.07: < 0.2; 4.08: < 10; 4.09: < 5; 4.10: 0.08 |  | 1
| 1 | 2 | 4.01: < 0.2; 4.03: < 0.05; 4.04: < 0.2; 4.05: < 0.2; 4.06: 0.05; 4.07: < 0.2; 4.08: < 10; 4.09: < 5; 4.10: 0.07 |  | 0
| 1 | 3 | 4.01: < 0.2; 4.03: < 0.05; 4.04: < 0.2; 4.05: < 0.2; 4.06: 0.05; 4.07: < 0.2; 4.08: < 10; 4.09: < 5; 4.10: 0.06 |  | 16
| 1 | 4 | 4.01: < 0.2; 4.03: < 0.05; 4.04: < 0.2; 4.05: < 0.2; 4.06: 0.05; 4.07: < 0.2; 4.08: < 10; 4.09: < 5; 4.10: 0.06 |  | < 0.2
| 1 | 5 | 4.01: < 0.2; 4.03: < 0.05; 4.04: < 0.2; 4.05: < 0.2; 4.06: 0.04; 4.07: < 0.2; 4.08: < 10; 4.09: < 5; 4.10: < 0.05 |  | 40
| 1 | 6 | 4.01: < 0.2; 4.03: < 0.05; 4.04: < 0.2; 4.05: < 0.2; 4.06: 0.05; 4.07: < 0.2; 4.08: < 10; 4.09: < 5; 4.10: 0.06
| Mean |  | 4.06: 0.045; 4.10: 0.066
| Median |  | 4.06: 0.05; 4.10: 0.06
| Std Dev. |  | 4.06: 0.0083666; 4.10: 0.0089443
| Rel.Std.Dev. |  | 4.06: 18.59%; 4.10: 13.55%
PDM3
| Z-Score (Absolute) |  | 4.01: 0; 4.03: 1.24; 4.04: 0; 4.05: 0; 4.06: 0.91; 4.07: 0; 4.08: 80.92; 4.09: 39.63; 4.10: 0.67
| Analytical results for Nd in OREAS 152b (Certified Value 6.94 ppm) | [22 empty] | Certified
Nd | Round | Replicate | 4.01: Lab; 4.03: Lab; 4.04: Lab; 4.05: Lab; 4.06: Lab |  | 1
| No | No | 4.01: 4.04; 4.03: 4.07; 4.04: 4.08; 4.05: 4.14; 4.06: 4.27 |  | ppm
|  |  | 4.01: AR*OES/MS; 4.03: AR*MS; 4.04: AR*MS; 4.05: AR*MS; 4.06: AR*MS |  | 2
3
| 1 | 1 | 4.01: 6.595; 4.03: 6.3; 4.04: 7.48; 4.05: 7.19; 4.06: 7.45 |  | 1
| 1 | 2 | 4.01: 6.133; 4.03: 6.46; 4.04: 7.56; 4.05: 6.78; 4.06: 7.34 |  | 0
| 1 | 3 | 4.01: 6.499; 4.03: 6.48; 4.04: 7.45; 4.05: 7.13; 4.06: 7.41 |  | 16
| 1 | 4 | 4.01: 6.12; 4.03: 6.55; 4.04: 6.96; 4.05: 6.68; 4.06: 7.19 |  | 6.9439
| 1 | 5 | 4.01: 6.113; 4.03: 6.43; 4.04: 7.41; 4.05: 6.82; 4.06: 7.21 |  | 97
| 1 | 6 | 4.01: 6.966; 4.03: 6.66; 4.04: 7.41; 4.05: 7.5; 4.06: 7.54
| Mean |  | 4.01: 6.4043; 4.03: 6.48; 4.04: 7.3783; 4.05: 7.0167; 4.06: 7.3567
| Median |  | 4.01: 6.316; 4.03: 6.47; 4.04: 7.43; 4.05: 6.975; 4.06: 7.375
| Std Dev. |  | 4.01: 0.34645; 4.03: 0.1205; 4.04: 0.21236; 4.05: 0.3113; 4.06: 0.13765
| Rel.Std.Dev. |  | 4.01: 5.41%; 4.03: 1.86%; 4.04: 2.878%; 4.05: 4.437%; 4.06: 1.871%
| PDM3 |  | 4.01: -7.771%; 4.03: -6.681%; 4.04: 6.256%; 4.05: 1.047%; 4.06: 5.944%
| Z-Score (Absolute) |  | 4.01: 1.14; 4.03: 1; 4.04: 0.67; 4.05: 0; 4.06: 0.63
| Analytical results for Ni in OREAS 152b (Certified Value 10.2 ppm) | [22 empty] | Certified
Ni | Round | Replicate | Lab | Lab | Lab | Lab | Lab | Lab | Lab | Lab | Lab | Lab | Lab | Lab | Lab | Lab | Lab | Lab | Lab | Lab | Lab | Lab | Lab | 1
| No | No | 4.01 | 4.03 | 4.04 | 4.05 | 4.06 | 4.07 | 4.08 | 4.09 | 4.10 | 4.11 | 4.12 | 4.13 | 4.14 | 4.15 | 4.16 | 4.17 | 4.18 | 4.19 | 4.22 | 4.26 | 4.27 | ppm
|  |  | AR*MS | AR*OES/MS | AR*OES | AR*OES | AR*OES | AR*OES | AR*OES | AR*OES | AR*MS | AR*OES/MS | AR*OES | AR*OES | AR*OES | AR*OES | AR*OES | AR*OES | AR*OES | AR*OES | AR*OES | AR*OES/MS | AR*MS | 1
2
| 1 | 1 | 13.4 | 9.6 | 10 | 10 | 9 | 10 | 10 | 12 | 10.7 | 11.3598 | 11 | 11.105 | 10 | 11 | 10 | 11 | 9 | 8 | 10 | 9.9 | 10 | 1
| 1 | 2 | 13.9 | 9.7 | 10 | 10 | 10 | 11 | 10 | 12 | 10.6 | 11.6885 | 11 | 11.13 | 10 | 11.3 | 10 | 11 | 10 | 10 | 10 | 9.9 | 11 | 0
| 1 | 3 | 13.2 | 9.4 | 9 | 10 | 9 | 11 | 10 | 12 | 10.5 | 10.6695 | 14 | 11.1487 | 10 | 11.2 | 12 | 11 | 9 | 9 | 10 | 10.2 | 11 | 16
| 1 | 4 | 13.8 | 9.6 | 10 | 9 | 10 | 10 | 10 | 12 | 11.6 | 10.6176 | 12 | 11.1487 | 10 | 11.1 | 10 | 10 | 10 | 9 | 10 | 10.6 | 10 | 10.2197
| 1 | 5 | 13.3 | 9.5 | 9 | 10 | 10 | 11 | 10 | 12 | 11.6 | 11.3632 | 11 | 11.01 | 8 | 10.8 | 10 | 9 | 9 | 10 | 10 | 10 | 11 | 98
| 1 | 6 | 13.8 | 9.6 | 10 | 10 | 10 | 10 | 10 | 12 | 11.5 | 11.4597 | 11 | 10.95 | 10 | 11.7 | 10 | 9 | 9 | 7 | 10 | 10 | 10
| Mean |  | 13.5667 | 9.5667 | 9.6667 | 9.8333 | 9.6667 | 10.5 | 10 | 12 | 11.0833 | 11.193 | 11.6667 | 11.0821 | 9.6667 | 11.1833 | 10.3333 | 10.1667 | 9.3333 | 8.8333 | 10 | 10.1 | 10.5
| Median |  | 13.6 | 9.6 | 10 | 10 | 10 | 10.5 | 10 | 12 | 11.1 | 11.3615 | 11 | 11.1175 | 10 | 11.15 | 10 | 10.5 | 9 | 9 | 10 | 10 | 10.5
| Std Dev. |  | 0.30111 | 0.10328 | 0.5164 | 0.40825 | 0.5164 | 0.54772 | 0 | 0 | 0.53448 | 0.4424 | 1.2111 | 0.082888 | 0.8165 | 0.30605 | 0.8165 | 0.98319 | 0.5164 | 1.169 | 0 | 0.26833 | 0.54772
| Rel.Std.Dev. |  | 2.219% | 1.08% | 5.342% | 4.152% | 5.342% | 5.216% | 0% | 0% | 4.822% | 3.952% | 10.38% | 0.7479% | 8.447% | 2.737% | 7.902% | 9.671% | 5.533% | 13.23% | 0% | 2.657% | 5.216%
| PDM3 |  | 32.75% | -6.39% | -5.412% | -3.781% | -5.412% | 2.742% | -2.15% | 17.42% | 8.45% | 9.524% | 14.16% | 8.438% | -5.412% | 9.429% | 1.111% | -0.5194% | -8.674% | -13.57% | -2.15% | -1.172% | 2.742%
| Z-Score (Absolute) |  | 4.59 | 0.81 | 0.67 | 0.45 | 0.67 | 0.45 | 0.22 | 2.47 | 1.24 | 1.38 | 2.02 | 1.23 | 0.67 | 1.37 | 0.22 | 0 | 1.12 | 1.8 | 0.22 | 0.09 | 0.45
| Analytical results for Os in OREAS 152b (Indicative Value < 1 ppm) | [22 empty] | Indicative
Os | Round | Replicate | 4.01: Lab | 1
| No | No | 4.01: 4.27 | ppm
|  |  | 4.01: AR*MS | 2
2
| 1 | 1 | 4.01: < 1 | 1
| 1 | 2 | 4.01: < 1 | 0
| 1 | 3 | 4.01: < 1 | 16
| 1 | 4 | 4.01: < 1 | < 1
| 1 | 5 | 4.01: < 1 | 41
| 1 | 6 | 4.01: < 1
Mean
Median
Std Dev.
Rel.Std.Dev.
PDM3
Z-Score (Absolute) | bar: 4.01
| Analytical results for P in OREAS 152b (Certified Value 0.049 wt.%) | [22 empty] | Certified
P | Round | Replicate | Lab | Lab | Lab | Lab | Lab | Lab | Lab | Lab | Lab | Lab | Lab | Lab | Lab | Lab | Lab | Lab | Lab | Lab | Lab | Lab |  | 1
| No | No | 4.01 | 4.03 | 4.05 | 4.06 | 4.07 | 4.08 | 4.09 | 4.10 | 4.11 | 4.12 | 4.13 | 4.14 | 4.15 | 4.16 | 4.17 | 4.18 | 4.19 | 4.22 | 4.26 | 4.27 |  | wt.%
|  |  | AR*OES | AR*OES/MS | AR*OES | AR*OES | AR*OES | AR*OES | AR*OES | AR*MS | AR*OES/MS | AR*OES | AR*OES | AR*OES | AR*OES | AR*OES | AR*OES | AR*OES | AR*OES | AR*OES | AR*OES/MS | AR*OES |  | 3
3
| 1 | 1 | 0.048 | 0.055 | 0.05 | 0.048 | 0.05 | 0.0504 | 0.044 | 0.048 | 0.0455 | 0.05 | 0.050989 | 0.046 | 0.0486 | 0.0585 | 0.049 | 0.049 | 0.048 | 0.049 | 0.0524 | 0.0646 |  | 1
| 1 | 2 | 0.048 | 0.055 | 0.05 | 0.049 | 0.05 | 0.0502 | 0.044 | 0.048 | 0.0467 | 0.05 | 0.050632 | 0.048 | 0.0478 | 0.062 | 0.05 | 0.049 | 0.049 | 0.0487 | 0.0482 | 0.0557 |  | 0
| 1 | 3 | 0.048 | 0.053 | 0.05 | 0.047 | 0.052 | 0.0483 | 0.044 | 0.051 | 0.045 | 0.05 | 0.051056 | 0.046 | 0.0493 | 0.0645 | 0.049 | 0.048 | 0.049 | 0.0486 | 0.0515 | 0.0586 |  | 16
| 1 | 4 | 0.049 | 0.052 | 0.05 | 0.047 | 0.05 | 0.048 | 0.045 | 0.049 | 0.0453 | 0.05 | 0.051075 | 0.048 | 0.0488 | 0.06 | 0.049 | 0.049 | 0.048 | 0.0472 | 0.0446 | 0.0557 |  | 0.048712
| 1 | 5 | 0.049 | 0.054 | 0.05 | 0.048 | 0.05 | 0.0491 | 0.046 | 0.055 | 0.0462 | 0.05 | 0.050188 | 0.044 | 0.0481 | 0.057 | 0.049 | 0.049 | 0.05 | 0.0479 | 0.047 | 0.0574 |  | 99
| 1 | 6 | 0.05 | 0.054 | 0.05 | 0.047 | 0.05 | 0.0495 | 0.045 | 0.049 | 0.0451 | 0.05 | 0.050842 | 0.044 | 0.0489 | 0.0615 | 0.049 | 0.049 | 0.049 | 0.0479 | 0.06 | 0.0586
| Mean |  | 0.048667 | 0.053833 | 0.05 | 0.047667 | 0.050333 | 0.04925 | 0.044667 | 0.05 | 0.045633 | 0.05 | 0.050797 | 0.046 | 0.048583 | 0.060583 | 0.049167 | 0.048833 | 0.048833 | 0.048217 | 0.050617 | 0.058433
| Median |  | 0.0485 | 0.054 | 0.05 | 0.0475 | 0.05 | 0.0493 | 0.0445 | 0.049 | 0.0454 | 0.05 | 0.050916 | 0.046 | 0.0487 | 0.06075 | 0.049 | 0.049 | 0.049 | 0.04825 | 0.04985 | 0.058
| Std Dev. |  | 0.0008165 | 0.001169 | 7.6012e-18 | 0.0008165 | 0.0008165 | 0.00097724 | 0.0008165 | 0.0026833 | 0.00067429 | 7.6012e-18 | 0.00034083 | 0.0017889 | 0.00054924 | 0.0026724 | 0.00040825 | 0.00040825 | 0.00075277 | 0.00066758 | 0.0054245 | 0.0032892
| Rel.Std.Dev. |  | 1.678% | 2.172% | 1.52e-14% | 1.713% | 1.622% | 1.984% | 1.828% | 5.367% | 1.478% | 1.52e-14% | 0.671% | 3.889% | 1.131% | 4.411% | 0.8303% | 0.836% | 1.542% | 1.385% | 10.72% | 5.629%
| PDM3 |  | -0.09243% | 10.51% | 2.645% | -2.145% | 3.329% | 1.105% | -8.304% | 2.645% | -6.32% | 2.645% | 4.281% | -5.567% | -0.2635% | 24.37% | 0.934% | 0.2497% | 0.2497% | -1.016% | 3.911% | 19.96%
| Z-Score (Absolute) |  | 0.35 | 2.95 | 0.5 | 0.98 | 0.72 | 0.03 | 2.89 | 0.5 | 2.28 | 0.5 | 1.01 | 2.04 | 0.4 | 7.25 | 0.03 | 0.24 | 0.24 | 0.63 | 0.9 | 5.88
| Analytical results for Pb in OREAS 152b (Certified Value 11.4 ppm) | [22 empty] | Certified
Pb | Round | Replicate | Lab | Lab | Lab | Lab | Lab | Lab | Lab | Lab | Lab | Lab | Lab | Lab | Lab | Lab | Lab | Lab | Lab | Lab | Lab | Lab | Lab | 1
| No | No | 4.01 | 4.03 | 4.04 | 4.05 | 4.06 | 4.07 | 4.08 | 4.09 | 4.10 | 4.11 | 4.12 | 4.13 | 4.14 | 4.15 | 4.16 | 4.17 | 4.18 | 4.19 | 4.22 | 4.26 | 4.27 | ppm
|  |  | AR*MS | AR*OES/MS | AR*OES/MS | AR*OES | AR*OES | AR*MS | AR*OES | AR*OES | AR*MS | AR*OES/MS | AR*OES | AR*OES | AR*MS | AR*OES | AR*OES | AR*OES | AR*OES | AR*OES | AR*OES | AR*OES/MS | AR*OES | 1
2
| 1 | 1 | 10.4 | 12 | 11.99 | 12 | 10 | 11 | 11 | 10 | 12.8 | 11.5219 | < 10 | 10.1867 | 11 | 12.7 | 20 | 10 | 13 | 12 | 15 | 11.7 | 28 | 1
| 1 | 2 | 10.7 | 12.2 | 9.939 | 12 | 11 | 11 | 12 | 10 | 12.3 | 12.0785 | < 10 | 10.31 | 11 | 11.8 | 20 | 14 | 12 | 12 | 15 | 11.3 | 11 | 0
| 1 | 3 | 10.6 | 11.1 | 11.97 | 13 | 11 | 11 | 11 | 9 | 24 | 11.1896 | < 10 | 10.4567 | 11 | 11.8 | 20 | 11 | 12 | 10 | 16 | 11.3 | 12 | 16
| 1 | 4 | 10.6 | 12.3 | 11.95 | 12 | 11 | 11 | 11 | 10 | 12.6 | 11.2483 | < 10 | 10.2367 | 11 | 11.7 | 20 | 11 | 11 | 12 | 14 | 11.3 | 11 | 11.404
| 1 | 5 | 10.7 | 12.2 | 11.41 | 11 | 12 | 11 | 12 | 9 | 13 | 11.6222 | < 10 | 10.1667 | 10 | 11.1 | 20 | 11 | 12 | 11 | 16 | 11.3 | 16 | 100
| 1 | 6 | 10.9 | 12.1 | 12.26 | 12 | 11 | 11 | 12 | 9 | 12.3 | 11.0906 | < 10 | 9.7 | 11 | 11.3 | 20 | 12 | 9 | 10 | 14 | 11.2 | 12
| Mean |  | 10.65 | 11.9833 | 11.5865 | 12 | 11 | 11 | 11.5 | 9.5 | 14.5 | 11.4585 |  | 10.1761 | 10.8333 | 11.7333 | 20 | 11.5 | 11.5 | 11.1667 | 15 | 11.35 | 15
| Median |  | 10.65 | 12.15 | 11.96 | 12 | 11 | 11 | 11.5 | 9.5 | 12.7 | 11.3851 |  | 10.2117 | 11 | 11.75 | 20 | 11 | 12 | 11.5 | 15 | 11.3 | 12
| Std Dev. |  | 0.16432 | 0.4446 | 0.85335 | 0.63246 | 0.63246 | 0 | 0.54772 | 0.54772 | 4.6622 | 0.36526 |  | 0.25581 | 0.40825 | 0.55377 | 0 | 1.3784 | 1.3784 | 0.98319 | 0.89443 | 0.17607 | 6.6332
| Rel.Std.Dev. |  | 1.543% | 3.71% | 7.365% | 5.27% | 5.75% | 0% | 4.763% | 5.766% | 32.15% | 3.188% |  | 2.514% | 3.768% | 4.72% | 0% | 11.99% | 11.99% | 8.805% | 5.963% | 1.551% | 44.22%
| PDM3 |  | -6.611% | 5.08% | 1.601% | 5.227% | -3.542% | -3.542% | 0.8422% | -16.7% | 27.15% | 0.4784% |  | -10.77% | -5.004% | 2.888% | 75.38% | 0.8422% | 0.8422% | -2.081% | 31.53% | -0.4732% | 31.53%
| Z-Score (Absolute) |  | 1.15 | 0.65 | 0.12 | 0.67 | 0.67 | 0.67 | 0 | 2.7 | 4.05 | 0.06 | 8.77 | 1.79 | 0.9 | 0.31 | 11.46 | 0 | 0 | 0.45 | 4.72 | 0.2 | 4.72
| Analytical results for Pd in OREAS 152b (Indicative Value 7.13 ppb) | [22 empty] | Indicative
Pd | Round | Replicate | 4.01: Lab; 4.03: Lab; 4.04: Lab; 4.05: Lab | 1
| No | No | 4.01: 4.07; 4.03: 4.08; 4.04: 4.11; 4.05: 4.27 | ppb
|  |  | 4.01: AR*MS; 4.03: AR*MS; 4.04: AR*OES/MS; 4.05: AR*MS | 2
2
| 1 | 1 | 4.01: < 10; 4.03: < 10; 4.04: 12.0797; 4.05: 2 | 1
| 1 | 2 | 4.01: < 10; 4.03: < 10; 4.04: < 10; 4.05: 4 | 0
| 1 | 3 | 4.01: < 10; 4.03: < 10; 4.04: 13.5062; 4.05: 4 | 16
| 1 | 4 | 4.01: < 10; 4.03: < 10; 4.04: 10.9074; 4.05: 3 | 7.1279
| 1 | 5 | 4.01: < 10; 4.03: < 10; 4.04: 10.9915; 4.05: 4 | 42
| 1 | 6 | 4.01: < 10; 4.03: < 10; 4.04: 12.0502; 4.05: 4
| Mean |  | 4.04: 11.907; 4.05: 3.5
| Median |  | 4.04: 12.0502; 4.05: 4
| Std Dev. |  | 4.04: 1.0542; 4.05: 0.83666
| Rel.Std.Dev. |  | 4.04: 8.853%; 4.05: 23.9%
| PDM3 |  | 4.04: 67.05%; 4.05: -50.9%
| Z-Score (Absolute) |  | 4.01: 0; 4.03: 0; 4.04: 5.17; 4.05: 1.35
| Analytical results for Pr in OREAS 152b (Indicative Value 1.44 ppm) | [22 empty] | Indicative
Pr | Round | Replicate | 4.01: Lab; 4.03: Lab; 4.04: Lab; 4.05: Lab | 1
| No | No | 4.01: 4.04; 4.03: 4.07; 4.04: 4.08; 4.05: 4.14 | ppm
|  |  | 4.01: AR*OES/MS; 4.03: AR*MS; 4.04: AR*MS; 4.05: AR*MS | 2
2
| 1 | 1 | 4.01: 1.43; 4.03: 1.37; 4.04: 1.55; 4.05: 1.44 | 1
| 1 | 2 | 4.01: 1.27; 4.03: 1.4; 4.04: 1.54; 4.05: 1.37 | 0
| 1 | 3 | 4.01: 1.413; 4.03: 1.38; 4.04: 1.58; 4.05: 1.4 | 16
| 1 | 4 | 4.01: 1.294; 4.03: 1.46; 4.04: 1.56; 4.05: 1.4 | 1.4375
| 1 | 5 | 4.01: 1.315; 4.03: 1.4; 4.04: 1.57; 4.05: 1.38 | 39
| 1 | 6 | 4.01: 1.547; 4.03: 1.44; 4.04: 1.54; 4.05: 1.45
| Mean |  | 4.01: 1.3782; 4.03: 1.4083; 4.04: 1.5567; 4.05: 1.4067
| Median |  | 4.01: 1.364; 4.03: 1.4; 4.04: 1.555; 4.05: 1.4
| Std Dev. |  | 4.01: 0.10505; 4.03: 0.034881; 4.04: 0.01633; 4.05: 0.032042
| Rel.Std.Dev. |  | 4.01: 7.623%; 4.03: 2.477%; 4.04: 1.049%; 4.05: 2.278%
| PDM3 |  | 4.01: -4.125%; 4.03: -2.026%; 4.04: 8.293%; 4.05: -2.142%
| Z-Score (Absolute) |  | 4.01: 1.31; 4.03: 0.04; 4.04: 6.67; 4.05: 0.04
| Analytical results for Pt in OREAS 152b (Indicative Value < 5 ppb) | [22 empty] | Indicative
Pt | Round | Replicate | 4.01: Lab; 4.03: Lab; 4.04: Lab; 4.05: Lab | 1
| No | No | 4.01: 4.07; 4.03: 4.08; 4.04: 4.11; 4.05: 4.27 | ppb
|  |  | 4.01: AR*MS; 4.03: AR*MS; 4.04: AR*OES/MS; 4.05: AR*MS | 2
2
| 1 | 1 | 4.01: < 5; 4.03: < 5; 4.04: < 5; 4.05: < 5 | 1
| 1 | 2 | 4.01: < 5; 4.03: < 5; 4.04: < 5; 4.05: < 5 | 0
| 1 | 3 | 4.01: < 5; 4.03: < 5; 4.04: < 5; 4.05: < 5 | 16
| 1 | 4 | 4.01: 5; 4.03: < 5; 4.04: < 5; 4.05: 8 | < 5
| 1 | 5 | 4.01: 5; 4.03: < 5; 4.04: < 5; 4.05: < 5 | 40
| 1 | 6 | 4.01: < 5; 4.03: < 5; 4.04: < 5; 4.05: < 5
| Mean |  | 4.01: 5; 4.05: 8
| Median |  | 4.01: 5; 4.05: 8
| Std Dev. |  | 4.01: 0
Rel.Std.Dev. | bar: 4.01
PDM3
| Z-Score (Absolute) |  | 4.01: 0.67; 4.03: 0.67; 4.04: 0.67; 4.05: 0.81
| Analytical results for Rb in OREAS 152b (Certified Value 6.26 ppm) | [22 empty] | Certified
Rb | Round | Replicate | 4.01: Lab; 4.03: Lab; 4.04: Lab; 4.05: Lab; 4.06: Lab; 4.07: Lab; 4.08: Lab; 4.09: Lab | 1
| No | No | 4.01: 4.01; 4.03: 4.03; 4.04: 4.04; 4.05: 4.07; 4.06: 4.08; 4.07: 4.11; 4.08: 4.14; 4.09: 4.26 | ppm
|  |  | 4.01: AR*MS; 4.03: AR*OES/MS; 4.04: AR*OES/MS; 4.05: AR*MS; 4.06: AR*MS; 4.07: AR*OES/MS; 4.08: AR*MS; 4.09: AR*OES/MS | 2
2
| 1 | 1 | 4.01: 5.23; 4.03: 5.9; 4.04: 6.546; 4.05: 6.85; 4.06: 6.54; 4.07: 7.4064; 4.08: 5.7; 4.09: 6.2 | 1
| 1 | 2 | 4.01: 5.36; 4.03: 6.1; 4.04: 5.874; 4.05: 6.6; 4.06: 6.6; 4.07: 7.6122; 4.08: 5.6; 4.09: 6.1 | 0
| 1 | 3 | 4.01: 5.39; 4.03: 5.5; 4.04: 6.061; 4.05: 6.75; 4.06: 6.54; 4.07: 7.3522; 4.08: 5.8; 4.09: 6 | 16
| 1 | 4 | 4.01: 5.17; 4.03: 5.9; 4.04: 6.286; 4.05: 6.6; 4.06: 6.29; 4.07: 7.7866; 4.08: 5.6; 4.09: 6.2 | 6.2629
| 1 | 5 | 4.01: 5.34; 4.03: 5.9; 4.04: 6.184; 4.05: 6.8; 4.06: 6.56; 4.07: 7.6898; 4.08: 5.6; 4.09: 6 | 101
| 1 | 6 | 4.01: 5.45; 4.03: 6; 4.04: 7.088; 4.05: 6.8; 4.06: 6.45; 4.07: 7.2935; 4.08: 6.1; 4.09: 5.9
| Mean |  | 4.01: 5.3233; 4.03: 5.8833; 4.04: 6.3398; 4.05: 6.7333; 4.06: 6.4967; 4.07: 7.5234; 4.08: 5.7333; 4.09: 6.0667
| Median |  | 4.01: 5.35; 4.03: 5.9; 4.04: 6.235; 4.05: 6.775; 4.06: 6.54; 4.07: 7.5093; 4.08: 5.65; 4.09: 6.05
| Std Dev. |  | 4.01: 0.10424; 4.03: 0.20412; 4.04: 0.42993; 4.05: 0.10801; 4.06: 0.11255; 4.07: 0.20033; 4.08: 0.19664; 4.09: 0.12111
| Rel.Std.Dev. |  | 4.01: 1.958%; 4.03: 3.47%; 4.04: 6.781%; 4.05: 1.604%; 4.06: 1.732%; 4.07: 2.663%; 4.08: 3.43%; 4.09: 1.996%
| PDM3 |  | 4.01: -15%; 4.03: -6.061%; 4.04: 1.228%; 4.05: 7.511%; 4.06: 3.732%; 4.07: 20.13%; 4.08: -8.456%; 4.09: -3.133%
| Z-Score (Absolute) |  | 4.01: 1.5; 4.03: 0.55; 4.04: 0.23; 4.05: 0.91; 4.06: 0.5; 4.07: 2.25; 4.08: 0.8; 4.09: 0.23
| Analytical results for Re in OREAS 152b (Certified Value 0.18 ppm) | [22 empty] | Certified
Re | Round | Replicate | 4.01: Lab; 4.03: Lab; 4.04: Lab; 4.05: Lab; 4.06: Lab | 1
| No | No | 4.01: 4.01; 4.03: 4.04; 4.04: 4.08; 4.05: 4.11; 4.06: 4.26 | ppm
|  |  | 4.01: AR*MS; 4.03: AR*OES/MS; 4.04: AR*MS; 4.05: AR*OES/MS; 4.06: AR*OES/MS | 2
2
| 1 | 1 | 4.01: 0.15; 4.03: 0.2026; 4.04: 0.181; 4.05: 0.17738; 4.06: 0.2 | 1
| 1 | 2 | 4.01: 0.15; 4.03: 0.1668; 4.04: 0.182; 4.05: 0.18787; 4.06: 0.2 | 0
| 1 | 3 | 4.01: 0.16; 4.03: 0.1942; 4.04: 0.18; 4.05: 0.19069; 4.06: 0.2 | 16
| 1 | 4 | 4.01: 0.15; 4.03: 0.1983; 4.04: 0.176; 4.05: 0.18237; 4.06: 0.2 | 0.18113
| 1 | 5 | 4.01: 0.15; 4.03: 0.1729; 4.04: 0.174; 4.05: 0.18962; 4.06: 0.2 | 102
| 1 | 6 | 4.01: 0.16; 4.03: 0.2124; 4.04: 0.174; 4.05: 0.17184; 4.06: 0.2
| Mean |  | 4.01: 0.15333; 4.03: 0.1912; 4.04: 0.17783; 4.05: 0.18329; 4.06: 0.2
| Median |  | 4.01: 0.15; 4.03: 0.19625; 4.04: 0.178; 4.05: 0.18512; 4.06: 0.2
| Std Dev. |  | 4.01: 0.005164; 4.03: 0.017715; 4.04: 0.0036009; 4.05: 0.0075175; 4.06: 3.0405e-17
| Rel.Std.Dev. |  | 4.01: 3.368%; 4.03: 9.265%; 4.04: 2.025%; 4.05: 4.101%; 4.06: 1.52e-14%
| PDM3 |  | 4.01: -15.35%; 4.03: 5.558%; 4.04: -1.821%; 4.05: 1.193%; 4.06: 10.42%
| Z-Score (Absolute) |  | 4.01: 2.55; 4.03: 0.67; 4.04: 0.47; 4.05: 0; 4.06: 1.42
| Analytical results for Ru in OREAS 152b (Indicative Value 0.01 ppm) | [22 empty] | Indicative
Ru | Round | Replicate | 4.01: Lab; 4.03: Lab | 1
| No | No | 4.01: 4.14; 4.03: 4.27 | ppm
|  |  | 4.01: AR*MS; 4.03: AR*MS | 3
3
| 1 | 1 | 4.01: 0.01; 4.03: < 0.005 | 1
| 1 | 2 | 4.01: 0.01; 4.03: < 0.005 | 0
| 1 | 3 | 4.01: 0.01; 4.03: < 0.005 | 16
| 1 | 4 | 4.01: 0.01; 4.03: < 0.005 | 0.01
| 1 | 5 | 4.01: 0.01; 4.03: < 0.005 | 41
| 1 | 6 | 4.01: 0.01; 4.03: < 0.005
| Mean |  | 4.01: 0.01
| Median |  | 4.01: 0.01
| Std Dev. |  | 4.01: 0
Rel.Std.Dev. | bar: 4.01
PDM3 | bar: 4.01
| Z-Score (Absolute) |  | 4.01: 0.67; 4.03: 0.67
| Analytical results for S in OREAS 152b (Certified Value 0.972 wt.%) | [22 empty] | Certified
S | Round | Replicate | Lab | Lab | Lab | Lab | Lab | Lab | Lab | Lab | Lab | Lab | Lab | Lab | Lab | Lab | Lab | Lab | Lab | Lab | Lab |  |  | 1
| No | No | 4.01 | 4.03 | 4.05 | 4.06 | 4.07 | 4.08 | 4.09 | 4.10 | 4.11 | 4.12 | 4.13 | 4.14 | 4.15 | 4.16 | 4.17 | 4.18 | 4.19 | 4.22 | 4.26 |  |  | wt.%
|  |  | AR*OES | AR*OES/MS | AR*OES | AR*OES | AR*OES | AR*OES | AR*OES | AR*MS | AR*OES/MS | AR*OES | AR*OES | AR*OES | AR*OES | AR*OES | AR*OES | AR*OES | AR*OES | AR*OES | AR*OES/MS |  |  | 3
3
| 1 | 1 | 0.9 | 1.08 | 0.99 | 0.96 | 0.98 | 1.0268 | 0.88 | 0.95 | 0.9415 | 1.01 | 0.94956 | 0.95 | 0.975 | 0.96 | 0.96 | 1.02 | 0.99 | 1 | 1.01 |  |  | 1
| 1 | 2 | 0.92 | 1.08 | 1 | 1 | 0.99 | 1.0089 | 0.87 | 0.92 | 0.9538 | 1.06 | 0.95101 | 0.95 | 0.968 | 1 | 0.97 | 1.03 | 1.02 | 0.97 | 0.96 |  |  | 0
| 1 | 3 | 0.93 | 1.04 | 1.01 | 0.96 | 0.99 | 0.9683 | 0.9 | 0.95 | 0.9266 | 1.06 | 0.95731 | 0.96 | 0.95 | 1.03 | 0.96 | 1.01 | 1.02 | 0.98 | 1.01 |  |  | 16
| 1 | 4 | 0.92 | 1.08 | 1.01 | 0.97 | 0.99 | 0.9635 | 0.89 | 0.94 | 0.9308 | 1.04 | 0.95999 | 0.94 | 0.941 | 1 | 0.97 | 1.03 | 0.99 | 0.95 | 1.01 |  |  | 0.97225
| 1 | 5 | 0.92 | 1.07 | 1.01 | 0.98 | 0.96 | 0.9828 | 0.91 | 0.97 | 0.9529 | 1.04 | 0.94695 | 0.895 | 0.927 | 0.99 | 0.97 | 1.03 | 1.03 | 0.96 | 1 |  |  | 103
| 1 | 6 | 0.93 | 1.08 | 0.99 | 0.97 | 0.98 | 1.0119 | 0.89 | 0.94 | 0.9339 | 1.06 | 0.95474 | 0.925 | 0.935 | 0.96 | 0.96 | 1.02 | 1 | 0.96 | 1
| Mean |  | 0.92 | 1.0717 | 1.0017 | 0.97333 | 0.98167 | 0.9937 | 0.89 | 0.945 | 0.93992 | 1.045 | 0.95326 | 0.93667 | 0.94933 | 0.99 | 0.965 | 1.0233 | 1.0083 | 0.97 | 0.99833
| Median |  | 0.92 | 1.08 | 1.005 | 0.97 | 0.985 | 0.99585 | 0.89 | 0.945 | 0.9377 | 1.05 | 0.95288 | 0.945 | 0.9455 | 0.995 | 0.965 | 1.025 | 1.01 | 0.965 | 1.005
| Std Dev. |  | 0.010954 | 0.016021 | 0.0098319 | 0.015055 | 0.01169 | 0.025822 | 0.014142 | 0.016432 | 0.011493 | 0.019748 | 0.0049481 | 0.023594 | 0.018875 | 0.026833 | 0.0054772 | 0.008165 | 0.017224 | 0.017889 | 0.019408
| Rel.Std.Dev. |  | 1.191% | 1.495% | 0.9816% | 1.547% | 1.191% | 2.599% | 1.589% | 1.739% | 1.223% | 1.89% | 0.5191% | 2.519% | 1.988% | 2.71% | 0.5676% | 0.7979% | 1.708% | 1.844% | 1.944%
| PDM3 |  | -5.374% | 10.23% | 3.025% | 0.1112% | 0.9683% | 2.206% | -8.46% | -2.803% | -3.326% | 7.482% | -1.953% | -3.66% | -2.357% | 1.825% | -0.7459% | 5.254% | 3.711% | -0.2317% | 2.683%
| Z-Score (Absolute) |  | 1.27 | 2.34 | 0.67 | 0 | 0.2 | 0.48 | 1.98 | 0.67 | 0.8 | 1.71 | 0.48 | 0.87 | 0.57 | 0.4 | 0.2 | 1.19 | 0.83 | 0.08 | 0.59
| Analytical results for Sb in OREAS 152b (Certified Value 0.78 ppm) | [22 empty] | Certified
Sb | Round | Replicate | Lab | Lab | Lab | Lab | Lab | Lab | Lab | Lab | Lab | Lab | Lab | Lab | Lab | Lab | Lab | Lab | Lab | Lab | Lab | Lab | Lab | 1
| No | No | 4.01 | 4.03 | 4.04 | 4.05 | 4.06 | 4.07 | 4.08 | 4.09 | 4.10 | 4.11 | 4.12 | 4.13 | 4.14 | 4.15 | 4.16 | 4.17 | 4.18 | 4.19 | 4.22 | 4.26 | 4.27 | ppm
|  |  | AR*MS | AR*OES/MS | AR*OES/MS | AR*OES | AR*OES | AR*MS | AR*OES | AR*OES | AR*MS | AR*OES/MS | AR*OES | AR*OES | AR*MS | AR*MS | AR*MS | AR*OES | AR*OES | AR*OES | AR*OES | AR*OES/MS | AR*MS | 2
2
| 1 | 1 | 0.46 | 0.65 | 1.024 | < 2 | < 2 | 0.6 | < 2 | < 3 | 0.6 | 0.76071 | < 5 | < 5 | 0.7 | 0.7631 | 0.9 | 2 | < 2 | < 2 | < 5 | 0.9 | 1.3 | 1
| 1 | 2 | 0.48 | 0.63 | 0.8025 | < 2 | < 2 | 0.6 | < 2 | < 3 | 0.7 | 0.82945 | < 5 | < 5 | 0.7 | 0.805 | 0.9 | < 2 | < 2 | 3 | < 5 | 0.88 | 1.33 | 0
| 1 | 3 | 0.46 | 0.6 | 0.9271 | < 2 | < 2 | 0.7 | < 2 | < 3 | 0.7 | 0.77982 | < 5 | < 5 | 0.7 | 0.8181 | 0.9 | < 2 | < 2 | 4 | < 5 | 0.92 | 1.33 | 16
| 1 | 4 | 0.45 | 0.64 | 1.044 | < 2 | < 2 | 0.6 | < 2 | < 3 | 0.8 | 0.83021 | < 5 | < 5 | 0.7 | 0.8307 | 0.9 | 2 | < 2 | 2 | < 5 | 0.89 | 1.25 | 0.77965
| 1 | 5 | 0.47 | 0.6 | 0.869 | < 2 | < 2 | 0.6 | < 2 | < 3 | 0.7 | 0.74604 | < 5 | < 5 | 0.7 | 0.8375 | 0.9 | < 2 | < 2 | 3 | < 5 | 0.9 | 1.23 | 104
| 1 | 6 | 0.47 | 0.6 | 1.049 | < 2 | < 2 | 0.7 | < 2 | < 3 | 0.7 | 0.81635 | < 5 | < 5 | 0.7 | 0.8783 | 0.9 | < 2 | < 2 | 4 | < 5 | 0.88 | 1.3
| Mean |  | 0.465 | 0.62 | 0.9526 |  |  | 0.63333 |  |  | 0.7 | 0.79376 |  |  | 0.7 | 0.82212 | 0.9 | 2 |  | 3.2 |  | 0.895 | 1.29
| Median |  | 0.465 | 0.615 | 0.97555 |  |  | 0.6 |  |  | 0.7 | 0.79809 |  |  | 0.7 | 0.8244 | 0.9 | 2 |  | 3 |  | 0.895 | 1.3
| Std Dev. |  | 0.010488 | 0.022804 | 0.10287 |  |  | 0.05164 |  |  | 0.063246 | 0.036543 |  |  | 1.2162e-16 | 0.038102 | 0 | 0 |  | 0.83666 |  | 0.015166 | 0.041473
| Rel.Std.Dev. |  | 2.256% | 3.678% | 10.8% |  |  | 8.154% |  |  | 9.035% | 4.604% |  |  | 1.737e-14% | 4.635% | 0% | 0% |  | 26.15% |  | 1.694% | 3.215%
| PDM3 |  | -40.36% | -20.48% | 22.18% |  |  | -18.77% |  |  | -10.22% | 1.811% |  |  | -10.22% | 5.447% | 15.44% | 156.5% |  | 310.4% |  | 14.8% | 65.46%
| Z-Score (Absolute) |  | 1.3 | 0.89 | 0 | 0.13 | 0.13 | 0.85 | 0.13 | 1.46 | 0.67 | 0.42 | 4.13 | 4.13 | 0.67 | 0.35 | 0.14 | NA | 0.13 | NA | 4.13 | 0.15 | 0.9
| Analytical results for Sc in OREAS 152b (Certified Value 9.61 ppm) | [22 empty] | Certified
Sc | Round | Replicate | Lab | Lab | Lab | Lab | Lab | Lab | Lab | Lab | Lab | Lab | Lab | Lab | Lab | Lab | Lab | Lab | Lab | Lab |  |  |  | 1
| No | No | 4.01 | 4.03 | 4.04 | 4.05 | 4.06 | 4.07 | 4.08 | 4.09 | 4.10 | 4.11 | 4.13 | 4.14 | 4.15 | 4.16 | 4.17 | 4.18 | 4.19 | 4.26 |  |  |  | ppm
|  |  | AR*OES | AR*OES/MS | AR*OES/MS | AR*OES | AR*OES | AR*MS | AR*MS | AR*OES | AR*MS | AR*OES/MS | AR*OES | AR*OES | AR*OES | AR*MS | AR*OES | AR*OES | AR*OES | AR*OES/MS |  |  |  | 2
3
| 1 | 1 | 11 | 10.7 | 10.25 | 10 | 9 | 10 | 9.7 | 10 | 10.2 | 10.4764 | 8.62 | 8 | 9.28 | 9 | 9 | 9 | 9 | 10.2 |  |  |  | 1
| 1 | 2 | 11 | 10.7 | 9.313 | 10 | 10 | 10.5 | 9.7 | 10 | 9.5 | 10.5277 | 8.6525 | 9 | 9.27 | 9 | 9 | 9 | 9 | 9.8 |  |  |  | 0
| 1 | 3 | 11 | 9.6 | 9.831 | 10 | 9 | 10.5 | 9.5 | 10 | 9.6 | 10.3866 | 8.6125 | 9 | 9.57 | 9 | 9 | 9 | 9 | 9.9 |  |  |  | 16
| 1 | 4 | 11 | 10.6 | 9.581 | 10 | 9 | 10.5 | 9.2 | 10 | 9.4 | 10.3558 | 8.7175 | 8 | 9.37 | 9 | 9 | 9 | 9 | 10.2 |  |  |  | 9.6073
| 1 | 5 | 11 | 10.5 | 9.545 | 10 | 9 | 10 | 9.3 | 10 | 10.1 | 10.6937 | 8.525 | 7 | 9.31 | 9 | 9 | 9 | 10 | 9.9 |  |  |  | 105
| 1 | 6 | 11 | 10.4 | 10.68 | 9 | 9 | 10.5 | 9.1 | 10 | 9.6 | 10.6343 | 8.6225 | 8 | 9.38 | 9 | 9 | 9 | 9 | 9.6
| Mean |  | 11 | 10.4167 | 9.8667 | 9.8333 | 9.1667 | 10.3333 | 9.4167 | 10 | 9.7333 | 10.5124 | 8.625 | 8.1667 | 9.3633 | 9 | 9 | 9 | 9.1667 | 9.9333
| Median |  | 11 | 10.55 | 9.706 | 10 | 9 | 10.5 | 9.4 | 10 | 9.6 | 10.502 | 8.6212 | 8 | 9.34 | 9 | 9 | 9 | 9 | 9.9
| Std Dev. |  | 0 | 0.41673 | 0.51017 | 0.40825 | 0.40825 | 0.2582 | 0.25626 | 0 | 0.33267 | 0.13387 | 0.06245 | 0.75277 | 0.11094 | 0 | 0 | 0 | 0.40825 | 0.23381
| Rel.Std.Dev. |  | 0% | 4.001% | 5.171% | 4.152% | 4.454% | 2.499% | 2.721% | 0% | 3.418% | 1.273% | 0.7241% | 9.218% | 1.185% | 0% | 0% | 0% | 4.454% | 2.354%
| PDM3 |  | 14.5% | 8.425% | 2.7% | 2.353% | -4.586% | 7.557% | -1.984% | 4.088% | 1.312% | 9.422% | -10.22% | -14.99% | -2.539% | -6.321% | -6.321% | -6.321% | -4.586% | 3.394%
| Z-Score (Absolute) |  | 1.92 | 1.14 | 0.39 | 0.35 | 0.55 | 1.02 | 0.21 | 0.57 | 0.21 | 1.26 | 1.28 | 1.9 | 0.29 | 0.78 | 0.78 | 0.78 | 0.55 | 0.48
| Analytical results for Se in OREAS 152b (Certified Value 5.78 ppm) | [22 empty] | Certified
Se | Round | Replicate | Lab | Lab | Lab | Lab | Lab | Lab | Lab | Lab | Lab | Lab | Lab | Lab | Lab | [8 empty] | 1
| No | No | 4.01 | 4.03 | 4.04 | 4.07 | 4.08 | 4.10 | 4.11 | 4.13 | 4.14 | 4.15 | 4.16 | 4.22 | 4.26 | [8 empty] | ppm
|  |  | AR*MS | AR*OES/MS | AR*OES/MS | AR*MS | AR*MS | AR*MS | AR*OES/MS | AR*OES | AR*MS | AR*MS | AR*MS | AR*OES | AR*OES/MS | [8 empty] | 2
3
| 1 | 1 | 6 | 6 | 6.745 | 5 | 6 | 5.2 | 6.0758 | 4.35 | 5 | 5.906 | 6 | < 5 | 6 | [8 empty] | 1
| 1 | 2 | 6 | 6 | 5.72 | 5 | 6 | 5.5 | 6.2075 | 5.48 | 5 | 6.008 | 6 | < 5 | 6 | [8 empty] | 0
| 1 | 3 | 6 | 5 | 6.233 | 5 | 6 | 6.2 | 5.9497 | 4.86 | 5.5 | 5.881 | 6 | < 5 | 6 | [8 empty] | 16
| 1 | 4 | 6 | 6 | 6.961 | 5 | 6 | 4.5 | 6.1672 | 3.83 | 5 | 5.995 | 6 | < 5 | 6 | [8 empty] | 5.7807
| 1 | 5 | 6 | 6 | 6.061 | 5 | 6 | 5.5 | 6.5148 | 5.77 | 5 | 5.934 | 6 | < 5 | 5 | [8 empty] | 106
| 1 | 6 | 6 | 6 | 7.312 | 5 | 6 | 5.3 | 6.1536 | 5.71 | 5.5 | 5.783 | 6 | < 5 | 7
| Mean |  | 6 | 5.8333 | 6.5053 | 5 | 6 | 5.3667 | 6.1781 | 5 | 5.1667 | 5.9178 | 6 |  | 6
| Median |  | 6 | 6 | 6.489 | 5 | 6 | 5.4 | 6.1604 | 5.17 | 5 | 5.92 | 6 |  | 6
| Std Dev. |  | 0 | 0.40825 | 0.60069 | 0 | 0 | 0.55015 | 0.18845 | 0.79226 | 0.2582 | 0.08249 | 0 |  | 0.63246
| Rel.Std.Dev. |  | 0% | 6.999% | 9.234% | 0% | 0% | 10.25% | 3.05% | 15.85% | 4.997% | 1.394% | 0% |  | 10.54%
| PDM3 |  | 3.793% | 0.9102% | 12.54% | -13.51% | 3.793% | -7.163% | 6.874% | -13.51% | -10.62% | 2.372% | 3.793% |  | 3.793%
| Z-Score (Absolute) |  | 0.21 | 0.22 | 1.52 | 2.38 | 0.21 | 1.43 | 0.67 | 2.38 | 1.95 | 0 | 0.21 | 8.86 | 0.21
| Analytical results for Sm in OREAS 152b (Certified Value 1.87 ppm) | [22 empty] | Certified
Sm | Round | Replicate | 4.01: Lab; 4.03: Lab; 4.04: Lab; 4.05: Lab; 4.06: Lab |  |  |  | 1
| No | No | 4.01: 4.04; 4.03: 4.07; 4.04: 4.08; 4.05: 4.14; 4.06: 4.27 |  |  |  | ppm
|  |  | 4.01: AR*OES/MS; 4.03: AR*MS; 4.04: AR*MS; 4.05: AR*MS; 4.06: AR*MS |  |  |  | 2
3
| 1 | 1 | 4.01: 1.986; 4.03: 1.92; 4.04: 1.97; 4.05: 1.71; 4.06: 1.99 |  |  |  | 1
| 1 | 2 | 4.01: 1.571; 4.03: 1.84; 4.04: 1.93; 4.05: 1.73; 4.06: 1.98 |  |  |  | 0
| 1 | 3 | 4.01: 1.816; 4.03: 1.94; 4.04: 1.84; 4.05: 1.8; 4.06: 1.94 |  |  |  | 16
| 1 | 4 | 4.01: 1.999; 4.03: 1.93; 4.04: 1.87; 4.05: 1.69; 4.06: 1.96 |  |  |  | 1.8693
| 1 | 5 | 4.01: 1.598; 4.03: 1.94; 4.04: 1.81; 4.05: 1.7; 4.06: 1.96 |  |  |  | 107
| 1 | 6 | 4.01: 2.034; 4.03: 1.94; 4.04: 1.92; 4.05: 1.8; 4.06: 2.08
| Mean |  | 4.01: 1.834; 4.03: 1.9183; 4.04: 1.89; 4.05: 1.7383; 4.06: 1.985
| Median |  | 4.01: 1.901; 4.03: 1.935; 4.04: 1.895; 4.05: 1.72; 4.06: 1.97
| Std Dev. |  | 4.01: 0.20761; 4.03: 0.0392; 4.04: 0.060332; 4.05: 0.049565; 4.06: 0.049699
| Rel.Std.Dev. |  | 4.01: 11.32%; 4.03: 2.043%; 4.04: 3.192%; 4.05: 2.851%; 4.06: 2.504%
| PDM3 |  | 4.01: -1.89%; 4.03: 2.621%; 4.04: 1.106%; 4.05: -7.008%; 4.06: 6.188%
| Z-Score (Absolute) |  | 4.01: 0.67; 4.03: 0.34; 4.04: 0; 4.05: 1.83; 4.06: 1.14
| Analytical results for Sn in OREAS 152b (Certified Value 2.79 ppm) | [22 empty] | Certified
Sn | Round | Replicate | Lab | Lab | Lab | Lab | Lab | Lab | Lab | Lab | Lab | Lab | Lab | Lab | [9 empty] | 1
| No | No | 4.01 | 4.03 | 4.04 | 4.07 | 4.08 | 4.11 | 4.12 | 4.13 | 4.14 | 4.22 | 4.26 | 4.27 | [9 empty] | ppm
|  |  | AR*MS | AR*OES/MS | AR*OES/MS | AR*MS | AR*MS | AR*OES/MS | AR*OES | AR*OES | AR*MS | AR*OES | AR*OES/MS | AR*MS | [9 empty] | 2
3
| 1 | 1 | 2.3 | 3 | 3.079 | 2.7 | 2.78 | 2.7003 | < 10 | < 5 | 2 | < 10 | 3.2 | 3.8 | [9 empty] | 1
| 1 | 2 | 2.6 | 3.1 | 2.434 | 2.7 | 2.82 | 2.701 | < 10 | < 5 | 2 | < 10 | 3.1 | 3.8 | [9 empty] | 0
| 1 | 3 | 2.4 | 2.8 | 2.763 | 2.8 | 2.66 | 2.5732 | < 10 | < 5 | 2 | < 10 | 3.1 | 3.8 | [9 empty] | 16
| 1 | 4 | 2.5 | 3.1 | 3.259 | 2.8 | 2.66 | 2.68 | < 10 | < 5 | 2 | < 10 | 3.2 | 3.9 | [9 empty] | 2.7923
| 1 | 5 | 2.5 | 3 | 2.677 | 2.7 | 2.66 | 2.6052 | < 10 | < 5 | 2 | < 10 | 3.1 | 3.9 | [9 empty] | 108
| 1 | 6 | 2.4 | 3 | 3.183 | 2.8 | 2.63 | 2.5537 | < 10 | < 5 | 2 | < 10 | 3.1 | 4.3
| Mean |  | 4.01: 2.45; 4.03: 3; 4.04: 2.8992; 4.05: 2.75; 4.06: 2.7017; 4.07: 2.6356; 4.10: 2; 4.13: 3.1333; 4.14: 3.9167
| Median |  | 4.01: 2.45; 4.03: 3; 4.04: 2.921; 4.05: 2.75; 4.06: 2.66; 4.07: 2.6426; 4.10: 2; 4.13: 3.1; 4.14: 3.85
| Std Dev. |  | 4.01: 0.10488; 4.03: 0.10954; 4.04: 0.32455; 4.05: 0.054772; 4.06: 0.078081; 4.07: 0.066263; 4.10: 0; 4.13: 0.05164; 4.14: 0.19408
| Rel.Std.Dev. |  | 4.01: 4.281%; 4.03: 3.651%; 4.04: 11.19%; 4.05: 1.992%; 4.06: 2.89%; 4.07: 2.514%; 4.10: 0%; 4.13: 1.648%; 4.14: 4.955%
| PDM3 |  | 4.01: -12.26%; 4.03: 7.438%; 4.04: 3.827%; 4.05: -1.515%; 4.06: -3.246%; 4.07: -5.613%; 4.10: -28.37%; 4.13: 12.21%; 4.14: 40.27%
| Z-Score (Absolute) |  | 0.8 | 0.37 | 0.16 | 0.16 | 0.26 | 0.4 | 4.63 | 0.69 | 1.76 | 4.63 | 0.66 | 2.33
| Analytical results for Sr in OREAS 152b (Certified Value 34.6 ppm) | [22 empty] | Certified
Sr | Round | Replicate | Lab | Lab | Lab | Lab | Lab | Lab | Lab | Lab | Lab | Lab | Lab | Lab | Lab | Lab | Lab | Lab | Lab | Lab | Lab | Lab |  | 1
| No | No | 4.01 | 4.03 | 4.04 | 4.05 | 4.06 | 4.07 | 4.08 | 4.09 | 4.10 | 4.11 | 4.12 | 4.13 | 4.14 | 4.15 | 4.16 | 4.17 | 4.18 | 4.19 | 4.22 | 4.26 |  | ppm
|  |  | AR*MS | AR*OES/MS | AR*OES/MS | AR*OES | AR*OES | AR*MS | AR*OES | AR*OES | AR*MS | AR*OES/MS | AR*OES | AR*OES | AR*MS | AR*OES | AR*MS | AR*OES | AR*OES | AR*OES | AR*OES | AR*OES/MS |  | 1
2
| 1 | 1 | 31 | 34.2 | 38.24 | 36 | 35 | 33.4 | 36 | 34 | 37 | 41.5183 | 34 | 34.826 | 29 | 34.1 | 34.4 | 36 | 35 | 37 | 35 | 33.3 |  | 1
| 1 | 2 | 32.3 | 33.7 | 35.12 | 36 | 36 | 34.1 | 36 | 33 | 34 | 40.9026 | 36 | 34.926 | 28 | 34.3 | 34.3 | 36 | 35 | 37 | 35 | 32.7 |  | 0
| 1 | 3 | 32.2 | 32.8 | 36.03 | 37 | 35 | 35.2 | 35 | 33 | 34 | 40.6242 | 36 | 35.078 | 29 | 34.5 | 32.8 | 34 | 36 | 37 | 34 | 33.3 |  | 16
| 1 | 4 | 31.2 | 34 | 35.87 | 37 | 34 | 34.6 | 34 | 34 | 34 | 39.6792 | 36 | 35.172 | 28 | 33.4 | 33.4 | 34 | 35 | 36 | 33 | 32.7 |  | 34.5801
| 1 | 5 | 31.5 | 33.4 | 35.7 | 37 | 35 | 34.1 | 35 | 33 | 36 | 39.3482 | 35 | 34.622 | 29 | 33.3 | 33.9 | 34 | 35 | 38 | 34 | 32.3 |  | 109
| 1 | 6 | 32.3 | 33.7 | 40.26 | 36 | 34 | 34.6 | 35 | 34 | 35 | 40.8821 | 36 | 34.88 | 30 | 33.5 | 32.6 | 34 | 35 | 37 | 34 | 31.9
| Mean |  | 31.75 | 33.6333 | 36.87 | 36.5 | 34.8333 | 34.3333 | 35.1667 | 33.5 | 35 | 40.4924 | 35.5 | 34.9173 | 28.8333 | 33.85 | 33.5667 | 34.6667 | 35.1667 | 37 | 34.1667 | 32.7
| Median |  | 31.85 | 33.7 | 35.95 | 36.5 | 35 | 34.35 | 35 | 33.5 | 34.5 | 40.7531 | 36 | 34.903 | 29 | 33.8 | 33.65 | 34 | 35 | 37 | 34 | 32.7
| Std Dev. |  | 0.58907 | 0.49261 | 1.9751 | 0.54772 | 0.75277 | 0.6121 | 0.75277 | 0.54772 | 1.2649 | 0.81979 | 0.83666 | 0.19375 | 0.75277 | 0.51284 | 0.7607 | 1.0328 | 0.40825 | 0.63246 | 0.75277 | 0.55136
| Rel.Std.Dev. |  | 1.855% | 1.465% | 5.357% | 1.501% | 2.161% | 1.783% | 2.141% | 1.635% | 3.614% | 2.025% | 2.357% | 0.5549% | 2.611% | 1.515% | 2.266% | 2.979% | 1.161% | 1.709% | 2.203% | 1.686%
| PDM3 |  | -8.184% | -2.738% | 6.622% | 5.552% | 0.7322% | -0.7137% | 1.696% | -3.124% | 1.214% | 17.1% | 2.66% | 0.9751% | -16.62% | -2.111% | -2.931% | 0.2502% | 1.696% | 6.998% | -1.196% | -5.437%
| Z-Score (Absolute) |  | 2.01 | 0.75 | 1.42 | 1.17 | 0.06 | 0.28 | 0.28 | 0.84 | 0.17 | 3.84 | 0.5 | 0.11 | 3.96 | 0.6 | 0.79 | 0.06 | 0.28 | 1.5 | 0.39 | 1.37
| Analytical results for Ta in OREAS 152b (Indicative Value < 0.05 ppm) | [22 empty] | Indicative
Ta | Round | Replicate | 4.01: Lab; 4.03: Lab; 4.04: Lab; 4.05: Lab; 4.06: Lab; 4.07: Lab; 4.08: Lab; 4.09: Lab |  | 1
| No | No | 4.01: 4.01; 4.03: 4.03; 4.04: 4.04; 4.05: 4.07; 4.06: 4.08; 4.07: 4.11; 4.08: 4.12; 4.09: 4.26 |  | ppm
|  |  | 4.01: AR*MS; 4.03: AR*OES/MS; 4.04: AR*OES/MS; 4.05: AR*MS; 4.06: AR*MS; 4.07: AR*OES/MS; 4.08: AR*OES; 4.09: AR*OES/MS |  | 3
3
| 1 | 1 | 4.01: < 0.05; 4.03: < 0.05; 4.04: < 0.1; 4.05: < 0.005; 4.06: < 0.01; 4.07: < 0.05; 4.08: < 10; 4.09: < 0.05 |  | 1
| 1 | 2 | 4.01: < 0.05; 4.03: < 0.05; 4.04: < 0.1; 4.05: < 0.005; 4.06: < 0.01; 4.07: < 0.05; 4.08: < 10; 4.09: < 0.05 |  | 0
| 1 | 3 | 4.01: < 0.05; 4.03: < 0.05; 4.04: < 0.1; 4.05: < 0.005; 4.06: < 0.01; 4.07: < 0.05; 4.08: < 10; 4.09: < 0.05 |  | 16
| 1 | 4 | 4.01: < 0.05; 4.03: < 0.05; 4.04: < 0.1; 4.05: < 0.005; 4.06: < 0.01; 4.07: < 0.05; 4.08: < 10; 4.09: < 0.05 |  | < 0.05
| 1 | 5 | 4.01: < 0.05; 4.03: < 0.05; 4.04: < 0.1; 4.05: < 0.005; 4.06: < 0.01; 4.07: < 0.05; 4.08: < 10; 4.09: < 0.05 |  | 42
| 1 | 6 | 4.01: < 0.05; 4.03: < 0.05; 4.04: < 0.1; 4.05: < 0.005; 4.06: < 0.01; 4.07: < 0.05; 4.08: < 10; 4.09: < 0.05
Mean
Median
Std Dev.
Rel.Std.Dev.
PDM3
| Z-Score (Absolute) |  | 4.01: 0; 4.03: 0; 4.04: 1.69; 4.05: 1.52; 4.06: 1.35; 4.07: 0; 4.08: 335.47; 4.09: 0
| Analytical results for Tb in OREAS 152b (Certified Value 0.32 ppm) | [22 empty] | Certified
Tb | Round | Replicate | 4.01: Lab; 4.03: Lab; 4.04: Lab; 4.05: Lab; 4.06: Lab; 4.07: Lab; 4.08: Lab |  | 1
| No | No | 4.01: 4.03; 4.03: 4.04; 4.04: 4.07; 4.05: 4.08; 4.06: 4.14; 4.07: 4.26; 4.08: 4.27 |  | ppm
|  |  | 4.01: AR*OES/MS; 4.03: AR*OES/MS; 4.04: AR*MS; 4.05: AR*MS; 4.06: AR*MS; 4.07: AR*OES/MS; 4.08: AR*MS |  | 2
3
| 1 | 1 | 4.01: 0.34; 4.03: 0.3231; 4.04: 0.3; 4.05: 0.32; 4.06: 0.325; 4.07: 0.34; 4.08: 0.515 |  | 1
| 1 | 2 | 4.01: 0.34; 4.03: 0.2557; 4.04: 0.295; 4.05: 0.33; 4.06: 0.325; 4.07: 0.33; 4.08: 0.529 |  | 0
| 1 | 3 | 4.01: 0.3; 4.03: 0.293; 4.04: 0.305; 4.05: 0.32; 4.06: 0.34; 4.07: 0.32; 4.08: 0.534 |  | 16
| 1 | 4 | 4.01: 0.33; 4.03: 0.3311; 4.04: 0.31; 4.05: 0.32; 4.06: 0.33; 4.07: 0.34; 4.08: 0.522 |  | 0.32324
| 1 | 5 | 4.01: 0.33; 4.03: 0.27; 4.04: 0.305; 4.05: 0.31; 4.06: 0.34; 4.07: 0.34; 4.08: 0.517 |  | 110
| 1 | 6 | 4.01: 0.34; 4.03: 0.3334; 4.04: 0.315; 4.05: 0.32; 4.06: 0.35; 4.07: 0.33; 4.08: 0.531
| Mean |  | 4.01: 0.33; 4.03: 0.30105; 4.04: 0.305; 4.05: 0.32; 4.06: 0.335; 4.07: 0.33333; 4.08: 0.52467
| Median |  | 4.01: 0.335; 4.03: 0.30805; 4.04: 0.305; 4.05: 0.32; 4.06: 0.335; 4.07: 0.335; 4.08: 0.5255
| Std Dev. |  | 4.01: 0.015492; 4.03: 0.03323; 4.04: 0.0070711; 4.05: 0.0063246; 4.06: 0.01; 4.07: 0.008165; 4.08: 0.0078145
| Rel.Std.Dev. |  | 4.01: 4.695%; 4.03: 11.04%; 4.04: 2.318%; 4.05: 1.976%; 4.06: 2.985%; 4.07: 2.449%; 4.08: 1.489%
| PDM3 |  | 4.01: 2.091%; 4.03: -6.866%; 4.04: -5.644%; 4.05: -1.003%; 4.06: 3.637%; 4.07: 3.122%; 4.08: 62.31%
| Z-Score (Absolute) |  | 4.01: 0; 4.03: 1.95; 4.04: 1.69; 4.05: 0.67; 4.06: 0.34; 4.07: 0.22; 4.08: 13.13
| Analytical results for Te in OREAS 152b (Certified Value 0.13 ppm) | [22 empty] | Certified
Te | Round | Replicate | Lab | Lab | Lab | Lab | Lab | Lab | Lab | Lab | Lab | Lab | Lab | Lab | [9 empty] | 1
| No | No | 4.01 | 4.03 | 4.04 | 4.07 | 4.08 | 4.10 | 4.11 | 4.14 | 4.15 | 4.16 | 4.22 | 4.26 | [9 empty] | ppm
|  |  | AR*MS | AR*OES/MS | AR*OES/MS | AR*MS | AR*MS | AR*MS | AR*OES/MS | AR*MS | AR*MS | AR*MS | AR*OES | AR*OES/MS | [9 empty] | 2
2
| 1 | 1 | 0.11 | 0.14 | < 1 | 0.14 | 0.15 | 0.2 | 0.10031 | 0.2 | 0.1224 | < 0.2 | < 5 | 0.17 | [9 empty] | 1
| 1 | 2 | 0.11 | 0.12 | < 1 | 0.12 | 0.14 | 0.2 | 0.12924 | 0.2 | 0.1218 | 0.2 | < 5 | 0.09 | [9 empty] | 0
| 1 | 3 | 0.12 | 0.11 | < 1 | 0.12 | 0.17 | < 0.2 | 0.11767 | 0.1 | 0.1201 | 0.2 | < 5 | 0.11 | [9 empty] | 16
| 1 | 4 | 0.12 | 0.14 | < 1 | 0.16 | 0.15 | 0.2 | 0.13185 | 0.2 | 0.1229 | 0.2 | < 5 | 0.1 | [9 empty] | 0.13439
| 1 | 5 | 0.12 | 0.13 | < 1 | 0.16 | 0.15 | < 0.2 | 0.1276 | 0.1 | 0.1299 | 0.2 | < 5 | 0.15 | [9 empty] | 111
| 1 | 6 | 0.12 | 0.14 | < 1 | 0.14 | 0.13 | < 0.2 | 0.1338 | 0.2 | 0.1198 | 0.2 | < 5 | 0.15
| Mean |  | 4.01: 0.11667; 4.03: 0.13; 4.05: 0.14; 4.06: 0.14833; 4.07: 0.2; 4.08: 0.12341; 4.09: 0.16667; 4.10: 0.12282; 4.11: 0.2; 4.13: 0.12833
| Median |  | 4.01: 0.12; 4.03: 0.135; 4.05: 0.14; 4.06: 0.15; 4.07: 0.2; 4.08: 0.12842; 4.09: 0.2; 4.10: 0.1221; 4.11: 0.2; 4.13: 0.13
| Std Dev. |  | 4.01: 0.005164; 4.03: 0.012649; 4.05: 0.017889; 4.06: 0.013292; 4.07: 3.3993e-17; 4.08: 0.012628; 4.09: 0.05164; 4.10: 0.0036842; 4.11: 0; 4.13: 0.032506
| Rel.Std.Dev. |  | 4.01: 4.426%; 4.03: 9.73%; 4.05: 12.78%; 4.06: 8.961%; 4.07: 1.7e-14%; 4.08: 10.23%; 4.09: 30.98%; 4.10: 3%; 4.11: 0%; 4.13: 25.33%
| PDM3 |  | 4.01: -13.19%; 4.03: -3.265%; 4.05: 4.176%; 4.06: 10.38%; 4.07: 48.82%; 4.08: -8.167%; 4.09: 24.02%; 4.10: -8.61%; 4.11: 48.82%; 4.13: -4.505%
| Z-Score (Absolute) |  | 0.88 | 0.45 | 11.4 | 0.13 | 0.13 | 0.19 | 0.66 | 0.72 | 0.68 | 1.25 | 75.46 | 0.51
| Analytical results for Th in OREAS 152b (Certified Value 0.34 ppm) | [22 empty] | Certified
Th | Round | Replicate | Lab | Lab | Lab | Lab | Lab | Lab | Lab | Lab | Lab | Lab | Lab | Lab | Lab | Lab | Lab | Lab | [5 empty] | 1
| No | No | 4.01 | 4.03 | 4.04 | 4.05 | 4.06 | 4.07 | 4.08 | 4.09 | 4.10 | 4.11 | 4.14 | 4.15 | 4.17 | 4.18 | 4.19 | 4.26 | [5 empty] | ppm
|  |  | AR*MS | AR*OES/MS | AR*OES/MS | AR*OES | AR*OES | AR*MS | AR*MS | AR*OES | AR*MS | AR*OES/MS | AR*MS | AR*MS | AR*OES | AR*OES | AR*OES | AR*OES/MS | [5 empty] | 2
2
| 1 | 1 | 0.46 | 0.3 | 0.3672 | < 20 | < 20 | 0.34 | 0.38 | 2 | 0.3 | 0.37491 | 0.4 | 0.3674 | < 20 | < 20 | < 20 | 0.4 | [5 empty] | 1
| 1 | 2 | 0.43 | 0.4 | 0.2837 | < 20 | < 20 | 0.32 | 0.35 | 2 | 0.3 | 0.3754 | 0.4 | 0.3659 | < 20 | < 20 | < 20 | 0.3 | [5 empty] | 0
| 1 | 3 | 0.43 | 0.3 | 0.3131 | < 20 | < 20 | 0.32 | 0.36 | 2 | 0.4 | 0.36486 | 0.4 | 0.3642 | < 20 | < 20 | < 20 | 0.3 | [5 empty] | 16
| 1 | 4 | 0.41 | 0.3 | 0.3824 | < 20 | < 20 | 0.32 | 0.36 | < 2 | 0.3 | 0.35283 | 0.4 | 0.3601 | < 20 | < 20 | < 20 | 0.3 | [5 empty] | 0.34442
| 1 | 5 | 0.44 | 0.3 | 0.3013 | < 20 | < 20 | 0.32 | 0.35 | 2 | 0.3 | 0.37385 | 0.4 | 0.3741 | < 20 | < 20 | < 20 | 0.3 | [5 empty] | 112
| 1 | 6 | 0.42 | 0.3 | 0.3725 | < 20 | < 20 | 0.32 | 0.33 | < 2 | 0.3 | 0.3656 | 0.4 | 0.3693 | < 20 | < 20 | < 20 | 0.3
| Mean |  | 0.43167 | 0.31667 | 0.3367 |  |  | 0.32333 | 0.355 | 2 | 0.31667 | 0.36791 | 0.4 | 0.36683 |  |  |  | 0.31667
| Median |  | 0.43 | 0.3 | 0.34015 |  |  | 0.32 | 0.355 | 2 | 0.3 | 0.36972 | 0.4 | 0.36665 |  |  |  | 0.3
| Std Dev. |  | 0.017224 | 0.040825 | 0.042236 |  |  | 0.008165 | 0.016432 | 0 | 0.040825 | 0.0087454 | 6.0809e-17 | 0.0047403 |  |  |  | 0.040825
| Rel.Std.Dev. |  | 3.99% | 12.89% | 12.54% |  |  | 2.525% | 4.629% | 0% | 12.89% | 2.377% | 1.52e-14% | 1.292% |  |  |  | 12.89%
| PDM3 |  | 25.33% | -8.058% | -2.241% |  |  | -6.122% | 3.072% | 480.7% | -8.058% | 6.82% | 16.14% | 6.508% |  |  |  | -8.058%
| Z-Score (Absolute) |  | 0.84 | 0.67 | 0.41 | 126.75 | 126.75 | 0.59 | 0.17 | NA | 0.67 | 0 | 0.42 | 0.01 | 126.75 | 126.75 | 126.75 | 0.67
| Analytical results for Ti in OREAS 152b (Certified Value 0.044 wt.%) | [22 empty] | Certified
Ti | Round | Replicate | Lab | Lab | Lab | Lab | Lab | Lab | Lab | Lab | Lab | Lab | Lab | Lab | Lab | Lab | Lab | Lab | Lab | Lab | Lab | Lab |  | 1
| No | No | 4.01 | 4.03 | 4.04 | 4.05 | 4.06 | 4.07 | 4.08 | 4.09 | 4.10 | 4.11 | 4.12 | 4.13 | 4.14 | 4.15 | 4.16 | 4.17 | 4.18 | 4.19 | 4.22 | 4.26 |  | wt.%
|  |  | AR*OES | AR*OES/MS | AR*OES | AR*OES | AR*OES | AR*OES | AR*OES | AR*OES | AR*MS | AR*OES/MS | AR*OES | AR*OES | AR*OES | AR*OES | AR*OES | AR*OES | AR*OES | AR*OES | AR*OES | AR*OES/MS |  | 3
3
| 1 | 1 | 0.0607 | 0.04 | 0.05 | 0.04 | 0.04 | 0.025 | 0.0461 | 0.033 | 0.037 | 0.06622 | 0.05 | 0.046217 | 0.035 | 0.0526 | 0.05 | 0.05 | 0.05 | 0.04 | 0.06 | 0.04 |  | 1
| 1 | 2 | 0.0618 | 0.04 | 0.05 | 0.04 | 0.04 | 0.025 | 0.0468 | 0.032 | 0.035 | 0.06578 | 0.04 | 0.046822 | 0.04 | 0.0532 | 0.0535 | 0.05 | 0.05 | 0.04 | 0.05 | 0.04 |  | 0
| 1 | 3 | 0.0625 | 0.04 | 0.05 | 0.05 | 0.04 | 0.025 | 0.046 | 0.032 | 0.037 | 0.06589 | 0.04 | 0.046135 | 0.04 | 0.0534 | 0.0535 | 0.04 | 0.05 | 0.04 | 0.05 | 0.04 |  | 16
| 1 | 4 | 0.0604 | 0.04 | 0.05 | 0.04 | 0.04 | 0.025 | 0.0429 | 0.032 | 0.037 | 0.06611 | 0.05 | 0.046883 | 0.035 | 0.0521 | 0.053 | 0.04 | 0.05 | 0.04 | 0.05 | 0.04 |  | 0.043663
| 1 | 5 | 0.0599 | 0.04 | 0.05 | 0.05 | 0.04 | 0.025 | 0.0452 | 0.032 | 0.037 | 0.06633 | 0.04 | 0.045626 | 0.035 | 0.0525 | 0.0525 | 0.04 | 0.05 | 0.04 | 0.05 | 0.04 |  | 113
| 1 | 6 | 0.0625 | 0.04 | 0.05 | 0.04 | 0.04 | 0.025 | 0.0436 | 0.032 | 0.036 | 0.06743 | 0.04 | 0.046733 | 0.035 | 0.0525 | 0.05 | 0.04 | 0.05 | 0.04 | 0.05 | 0.04
| Mean |  | 0.0613 | 0.04 | 0.05 | 0.043333 | 0.04 | 0.025 | 0.0451 | 0.032167 | 0.0365 | 0.066293 | 0.043333 | 0.046403 | 0.036667 | 0.052717 | 0.052083 | 0.043333 | 0.05 | 0.04 | 0.051667 | 0.04
| Median |  | 0.06125 | 0.04 | 0.05 | 0.04 | 0.04 | 0.025 | 0.0456 | 0.032 | 0.037 | 0.066165 | 0.04 | 0.046475 | 0.035 | 0.05255 | 0.05275 | 0.04 | 0.05 | 0.04 | 0.05 | 0.04
| Std Dev. |  | 0.0011189 | 0 | 7.6012e-18 | 0.005164 | 0 | 3.8006e-18 | 0.0015362 | 0.00040825 | 0.00083666 | 0.00059305 | 0.005164 | 0.00049512 | 0.002582 | 0.00048751 | 0.0016558 | 0.005164 | 7.6012e-18 | 0 | 0.0040825 | 0
| Rel.Std.Dev. |  | 1.825% | 0% | 1.52e-14% | 11.92% | 0% | 1.52e-14% | 3.406% | 1.269% | 2.292% | 0.8946% | 11.92% | 1.067% | 7.042% | 0.9248% | 3.179% | 11.92% | 1.52e-14% | 0% | 7.902% | 0%
| PDM3 |  | 40.39% | -8.39% | 14.51% | -0.7557% | -8.39% | -42.74% | 3.29% | -26.33% | -16.41% | 51.83% | -0.7557% | 6.274% | -16.02% | 20.73% | 19.28% | -0.7557% | 14.51% | -8.39% | 18.33% | -8.39%
| Z-Score (Absolute) |  | 1.82 | 0.34 | 0.67 | 0 | 0.34 | 1.85 | 0.18 | 1.13 | 0.69 | 2.32 | 0 | 0.31 | 0.67 | 0.95 | 0.89 | 0 | 0.67 | 0.34 | 0.84 | 0.34
| Analytical results for Tl in OREAS 152b (Certified Value 0.056 ppm) | [22 empty] | Certified
Tl | Round | Replicate | Lab | Lab | Lab | Lab | Lab | Lab | Lab | Lab | Lab | Lab | Lab | Lab | Lab | Lab | Lab | Lab | Lab | Lab | Lab | Lab |  | 1
| No | No | 4.01 | 4.03 | 4.04 | 4.05 | 4.06 | 4.07 | 4.08 | 4.09 | 4.10 | 4.11 | 4.13 | 4.14 | 4.15 | 4.16 | 4.17 | 4.18 | 4.19 | 4.22 | 4.26 | 4.27 |  | ppm
|  |  | AR*MS | AR*OES/MS | AR*OES/MS | AR*OES | AR*OES | AR*MS | AR*MS | AR*OES | AR*MS | AR*OES/MS | AR*OES | AR*MS | AR*MS | AR*MS | AR*OES | AR*OES | AR*OES | AR*OES | AR*OES/MS | AR*MS |  | 3
3
| 1 | 1 | 0.06 | 0.05 | 0.05949 | < 10 | < 10 | < 0.1 | 0.07 | < 5 | < 0.1 | 0.062764 | < 10 | < 0.1 | < 0.2 | 0.05 | < 10 | < 10 | < 10 | < 5 | < 0.02 | 0.06 |  | 1
| 1 | 2 | 0.06 | 0.06 | 0.0464 | < 10 | < 10 | < 0.1 | 0.06 | < 5 | < 0.1 | 0.059528 | < 10 | < 0.1 | < 0.2 | 0.05 | < 10 | < 10 | < 10 | < 5 | < 0.02 | 0.07 |  | 0
| 1 | 3 | 0.06 | 0.05 | 0.0489 | < 10 | < 10 | < 0.1 | 0.06 | < 5 | < 0.1 | 0.054926 | < 10 | < 0.1 | < 0.2 | 0.05 | < 10 | < 10 | < 10 | < 5 | < 0.02 | 0.06 |  | 16
| 1 | 4 | 0.06 | 0.05 | 0.06149 | < 10 | < 10 | < 0.1 | 0.06 | < 5 | < 0.1 | 0.060354 | < 10 | < 0.1 | < 0.2 | 0.05 | < 10 | < 10 | < 10 | < 5 | < 0.02 | 0.06 |  | 0.056361
| 1 | 5 | 0.06 | 0.05 | 0.04836 | < 10 | < 10 | < 0.1 | 0.05 | < 5 | < 0.1 | 0.059324 | < 10 | < 0.1 | < 0.2 | 0.05 | < 10 | < 10 | < 10 | < 5 | < 0.02 | 0.06 |  | 114
| 1 | 6 | 0.06 | 0.05 | 0.05811 | < 10 | < 10 | < 0.1 | 0.06 | < 5 | < 0.1 | 0.057501 | < 10 | < 0.1 | < 0.2 | 0.05 | < 10 | < 10 | < 10 | < 5 | < 0.02 | 0.05
| Mean |  | 4.01: 0.06; 4.03: 0.051667; 4.04: 0.053792; 4.08: 0.06; 4.11: 0.059066; 4.16: 0.05; 4.27: 0.06
| Median |  | 4.01: 0.06; 4.03: 0.05; 4.04: 0.053505; 4.08: 0.06; 4.11: 0.059426; 4.16: 0.05; 4.27: 0.06
| Std Dev. |  | 4.01: 0; 4.03: 0.0040825; 4.04: 0.0066099; 4.08: 0.0063246; 4.11: 0.0026535; 4.16: 7.6012e-18; 4.27: 0.0063246
| Rel.Std.Dev. |  | 4.01: 0%; 4.03: 7.902%; 4.04: 12.29%; 4.08: 10.54%; 4.11: 4.492%; 4.16: 1.52e-14%; 4.27: 10.54%
| PDM3 |  | 4.01: 6.457%; 4.03: -8.328%; 4.04: -4.558%; 4.08: 6.457%; 4.11: 4.8%; 4.16: -11.29%; 4.27: 6.457%
| Z-Score (Absolute) |  | 0 | 0.22 | 0.17 | 133.24 | 133.24 | 0.27 | 0 | 65.81 | 0.27 | 0.03 | 133.24 | 0.27 | 1.08 | 0.27 | 133.24 | 133.24 | 133.24 | 65.81 | 1.35 | 0
| Analytical results for Tm in OREAS 152b (Certified Value 0.13 ppm) | [22 empty] | Certified
Tm | Round | Replicate | 4.01: Lab; 4.03: Lab; 4.04: Lab; 4.05: Lab; 4.06: Lab |  | 1
| No | No | 4.01: 4.04; 4.03: 4.07; 4.04: 4.08; 4.05: 4.14; 4.06: 4.27 |  | ppm
|  |  | 4.01: AR*OES/MS; 4.03: AR*MS; 4.04: AR*MS; 4.05: AR*MS; 4.06: AR*MS |  | 2
3
| 1 | 1 | 4.01: 0.1448; 4.03: 0.13; 4.04: 0.14; 4.05: 0.12; 4.06: 0.116 |  | 1
| 1 | 2 | 4.01: 0.1173; 4.03: 0.13; 4.04: 0.15; 4.05: 0.125; 4.06: 0.118 |  | 0
| 1 | 3 | 4.01: 0.1328; 4.03: 0.135; 4.04: 0.15; 4.05: 0.125; 4.06: 0.118 |  | 16
| 1 | 4 | 4.01: 0.1504; 4.03: 0.13; 4.04: 0.13; 4.05: 0.125; 4.06: 0.111 |  | 0.12894
| 1 | 5 | 4.01: 0.1216; 4.03: 0.13; 4.04: 0.13; 4.05: 0.125; 4.06: 0.112 |  | 115
| 1 | 6 | 4.01: 0.1442; 4.03: 0.13; 4.04: 0.14; 4.05: 0.135; 4.06: 0.113
| Mean |  | 4.01: 0.13518; 4.03: 0.13083; 4.04: 0.14; 4.05: 0.12583; 4.06: 0.11467
| Median |  | 4.01: 0.1385; 4.03: 0.13; 4.04: 0.14; 4.05: 0.125; 4.06: 0.1145
| Std Dev. |  | 4.01: 0.01353; 4.03: 0.0020412; 4.04: 0.0089443; 4.05: 0.004916; 4.06: 0.0030768
| Rel.Std.Dev. |  | 4.01: 10.01%; 4.03: 1.56%; 4.04: 6.389%; 4.05: 3.907%; 4.06: 2.683%
| PDM3 |  | 4.01: 4.845%; 4.03: 1.471%; 4.04: 8.58%; 4.05: -2.407%; 4.06: -11.07%
| Z-Score (Absolute) |  | 4.01: 0.59; 4.03: 0; 4.04: 1.24; 4.05: 0.67; 4.06: 2.18
| Analytical results for U in OREAS 152b (Certified Value 0.055 ppm) | [22 empty] | Certified
U | Round | Replicate | Lab | Lab | Lab | Lab | Lab | Lab | Lab | Lab | Lab | Lab | Lab | Lab | Lab | Lab | Lab | Lab | Lab |  |  |  |  | 1
| No | No | 4.01 | 4.03 | 4.04 | 4.05 | 4.06 | 4.07 | 4.08 | 4.11 | 4.12 | 4.14 | 4.15 | 4.16 | 4.17 | 4.18 | 4.19 | 4.26 | 4.27 |  |  |  |  | ppm
|  |  | AR*MS | AR*OES/MS | AR*OES/MS | AR*OES | AR*OES | AR*MS | AR*MS | AR*OES/MS | AR*OES | AR*MS | AR*MS | AR*MS | AR*OES | AR*OES | AR*OES | AR*OES/MS | AR*MS |  |  |  |  | 3
3
| 1 | 1 | 0.06 | 0.05 | 0.0652 | < 10 | < 10 | 0.04 | 0.05 | 0.057781 | < 10 | < 0.1 | 0.052 | 0.05 | < 10 | < 10 | < 10 | < 0.05 | 0.06 |  |  |  |  | 1
| 1 | 2 | 0.07 | 0.05 | 0.04828 | < 10 | < 10 | 0.04 | 0.05 | 0.057911 | < 10 | < 0.1 | 0.05405 | 0.05 | < 10 | < 10 | < 10 | < 0.05 | 0.07 |  |  |  |  | 0
| 1 | 3 | 0.06 | < 0.05 | 0.04724 | < 10 | < 10 | 0.04 | 0.05 | 0.059634 | < 10 | < 0.1 | 0.05418 | 0.05 | < 10 | < 10 | < 10 | < 0.05 | 0.06 |  |  |  |  | 16
| 1 | 4 | 0.06 | 0.06 | 0.06062 | < 10 | < 10 | 0.04 | 0.06 | 0.057669 | < 10 | < 0.1 | 0.05377 | 0.05 | < 10 | < 10 | < 10 | < 0.05 | 0.06 |  |  |  |  | 0.05542
| 1 | 5 | 0.06 | 0.05 | 0.05141 | < 10 | < 10 | 0.04 | 0.05 | 0.05597 | < 10 | < 0.1 | 0.05521 | 0.05 | < 10 | < 10 | < 10 | < 0.05 | 0.06 |  |  |  |  | 116
| 1 | 6 | 0.06 | 0.05 | 0.05823 | < 10 | < 10 | 0.04 | 0.05 | 0.055593 | < 10 | < 0.1 | 0.05339 | 0.05 | < 10 | < 10 | < 10 | < 0.05 | 0.06
| Mean |  | 4.01: 0.061667; 4.03: 0.052; 4.04: 0.055163; 4.07: 0.04; 4.08: 0.051667; 4.11: 0.057426; 4.15: 0.053767; 4.16: 0.05; 4.27: 0.061667
| Median |  | 4.01: 0.06; 4.03: 0.05; 4.04: 0.05482; 4.07: 0.04; 4.08: 0.05; 4.11: 0.057725; 4.15: 0.05391; 4.16: 0.05; 4.27: 0.06
| Std Dev. |  | 4.01: 0.0040825; 4.03: 0.0044721; 4.04: 0.0072686; 4.07: 0; 4.08: 0.0040825; 4.11: 0.001468; 4.15: 0.001058; 4.16: 7.6012e-18; 4.27: 0.0040825
| Rel.Std.Dev. |  | 4.01: 6.62%; 4.03: 8.6%; 4.04: 13.18%; 4.07: 0%; 4.08: 7.902%; 4.11: 2.556%; 4.15: 1.968%; 4.16: 1.52e-14%; 4.27: 6.62%
| PDM3 |  | 4.01: 11.27%; 4.03: -6.17%; 4.04: -0.4623%; 4.07: -27.82%; 4.08: -6.772%; 4.11: 3.621%; 4.15: -2.982%; 4.16: -9.779%; 4.27: 11.27%
| Z-Score (Absolute) |  | 0.29 | 0.67 | 0.15 | 335.75 | 335.75 | 1.18 | 0.39 | 0 | 335.75 | 0.5 | 0.25 | 0.5 | 335.75 | 335.75 | 335.75 | 2.2 | 0.29
| Analytical results for V in OREAS 152b (Certified Value 148 ppm) | [22 empty] | Certified
V | Round | Replicate | Lab | Lab | Lab | Lab | Lab | Lab | Lab | Lab | Lab | Lab | Lab | Lab | Lab | Lab | Lab | Lab | Lab | Lab | Lab |  |  | 1
| No | No | 4.01 | 4.03 | 4.04 | 4.05 | 4.06 | 4.07 | 4.08 | 4.09 | 4.10 | 4.11 | 4.12 | 4.13 | 4.14 | 4.15 | 4.17 | 4.18 | 4.19 | 4.22 | 4.26 |  |  | ppm
|  |  | AR*OES | AR*OES/MS | AR*OES | AR*OES | AR*OES | AR*OES | AR*OES | AR*OES | AR*MS | AR*OES/MS | AR*OES | AR*OES | AR*OES | AR*OES | AR*OES | AR*OES | AR*OES | AR*OES | AR*OES/MS |  |  | 0
0
| 1 | 1 | 153 | 165 | 158 | 151 | 143 | 156 | 153 | 143 | 150 | 168.3497 | 148 | 135.67 | 140 | 146 | 149 | 151 | 146 | 141 | 152 |  |  | 1
| 1 | 2 | 156 | 166 | 162 | 149 | 145 | 156 | 154 | 140 | 144 | 172.6988 | 153 | 136.42 | 144 | 146 | 150 | 151 | 147 | 136 | 147 |  |  | 0
| 1 | 3 | 159 | 160 | 154 | 153 | 142 | 158 | 149 | 144 | 144 | 166.4713 | 152 | 135.88 | 142 | 150 | 144 | 145 | 149 | 139 | 149 |  |  | 16
| 1 | 4 | 155 | 165 | 159 | 154 | 144 | 156 | 146 | 145 | 148 | 168.9849 | 150 | 137.21 | 138 | 148 | 145 | 149 | 145 | 136 | 154 |  |  | 147.5299
| 1 | 5 | 157 | 165 | 156 | 152 | 146 | 154 | 148 | 145 | 152 | 172.5088 | 147 | 135.28 | 134 | 148 | 145 | 150 | 150 | 137 | 148 |  |  | 117
| 1 | 6 | 159 | 163 | 157 | 148 | 142 | 154 | 151 | 144 | 148 | 165.281 | 150 | 135.59 | 138 | 149 | 147 | 143 | 146 | 138 | 144
| Mean |  | 156.5 | 164 | 157.6667 | 151.1667 | 143.6667 | 155.6667 | 150.1667 | 143.5 | 147.6667 | 169.0491 | 150 | 136.0083 | 139.3333 | 147.8333 | 146.6667 | 148.1667 | 147.1667 | 137.8333 | 149
| Median |  | 156.5 | 165 | 157.5 | 151.5 | 143.5 | 156 | 150 | 144 | 148 | 168.6673 | 150 | 135.775 | 139 | 148 | 146 | 149.5 | 146.5 | 137.5 | 148.5
| Std Dev. |  | 2.3452 | 2.1909 | 2.7325 | 2.3166 | 1.633 | 1.5055 | 3.0605 | 1.8708 | 3.2042 | 3.0538 | 2.2804 | 0.69998 | 3.5024 | 1.6021 | 2.4221 | 3.3714 | 1.9408 | 1.9408 | 3.5777
| Rel.Std.Dev. |  | 1.499% | 1.336% | 1.733% | 1.532% | 1.137% | 0.9672% | 2.038% | 1.304% | 2.17% | 1.806% | 1.52% | 0.5147% | 2.514% | 1.084% | 1.651% | 2.275% | 1.319% | 1.408% | 2.401%
| PDM3 |  | 6.08% | 11.16% | 6.871% | 2.465% | -2.619% | 5.515% | 1.787% | -2.732% | 0.0927% | 14.59% | 1.674% | -7.81% | -5.556% | 0.2057% | -0.5851% | 0.4316% | -0.2462% | -6.573% | 0.9965%
| Z-Score (Absolute) |  | 1.25 | 2.37 | 1.42 | 0.45 | 0.67 | 1.12 | 0.3 | 0.7 | 0.07 | 3.13 | 0.27 | 1.82 | 1.32 | 0.05 | 0.22 | 0 | 0.15 | 1.55 | 0.12
| Analytical results for W in OREAS 152b (Certified Value < 0.7 ppm) | [22 empty] | Certified
W | Round | Replicate | Lab | Lab | Lab | Lab | Lab | Lab | Lab | Lab | Lab | Lab | Lab | Lab | Lab | Lab | Lab | Lab | Lab | Lab | Lab | Lab |  | 1
| No | No | 4.01 | 4.03 | 4.04 | 4.05 | 4.06 | 4.07 | 4.08 | 4.09 | 4.10 | 4.11 | 4.12 | 4.13 | 4.14 | 4.15 | 4.16 | 4.17 | 4.18 | 4.19 | 4.22 | 4.26 |  | ppm
|  |  | AR*MS | AR*OES/MS | AR*OES/MS | AR*OES | AR*OES | AR*MS | AR*MS | AR*OES | AR*MS | AR*OES/MS | AR*OES | AR*OES | AR*MS | AR*MS | AR*MS | AR*OES | AR*OES | AR*OES | AR*OES | AR*OES/MS |  | 2
2
| 1 | 1 | 0.3 | 0.4 | < 1 | < 10 | < 10 | 0.3 | 0.38 | < 2 | 0.2 | 0.31602 | < 10 | < 5 | < 0.5 | 0.5101 | 2 | < 10 | < 10 | < 10 | < 10 | 0.5 |  | 1
| 1 | 2 | 0.3 | 0.4 | < 1 | < 10 | < 10 | 0.4 | 0.41 | < 2 | 0.2 | 0.30902 | < 10 | < 5 | < 0.5 | 0.5317 | 1.8 | < 10 | < 10 | < 10 | < 10 | 0.5 |  | 0
| 1 | 3 | 0.3 | 0.4 | < 1 | < 10 | < 10 | 0.4 | 0.36 | < 2 | 0.2 | 0.31305 | < 10 | < 5 | < 0.5 | 0.5413 | 1.4 | < 10 | < 10 | < 10 | < 10 | 0.6 |  | 16
| 1 | 4 | 0.3 | 0.4 | < 1 | < 10 | < 10 | 0.4 | 0.36 | < 2 | 0.2 | 0.36487 | < 10 | < 5 | < 0.5 | 0.5447 | 1.4 | < 10 | < 10 | < 10 | < 10 | 0.5 |  | < 0.7
| 1 | 5 | 0.4 | 0.4 | < 1 | < 10 | < 10 | 0.4 | 0.37 | < 2 | 0.3 | 0.29628 | < 10 | < 5 | < 0.5 | 0.5677 | 1.4 | < 10 | < 10 | < 10 | < 10 | 0.6 |  | 118
| 1 | 6 | 0.3 | 0.4 | < 1 | < 10 | < 10 | 0.4 | 0.34 | < 2 | 0.2 | 0.30357 | < 10 | < 5 | < 0.5 | 0.5747 | 1.3 | < 10 | < 10 | < 10 | < 10 | 0.8
| Mean |  | 4.01: 0.31667; 4.03: 0.4; 4.07: 0.38333; 4.08: 0.37; 4.10: 0.21667; 4.11: 0.31714; 4.15: 0.54503; 4.16: 1.55; 4.26: 0.58333
| Median |  | 4.01: 0.3; 4.03: 0.4; 4.07: 0.4; 4.08: 0.365; 4.10: 0.2; 4.11: 0.31104; 4.15: 0.543; 4.16: 1.4; 4.26: 0.55
| Std Dev. |  | 4.01: 0.040825; 4.03: 6.0809e-17; 4.07: 0.040825; 4.08: 0.023664; 4.10: 0.040825; 4.11: 0.02442; 4.15: 0.02369; 4.16: 0.28107; 4.26: 0.1169
| Rel.Std.Dev. |  | 4.01: 12.89%; 4.03: 1.52e-14%; 4.07: 10.65%; 4.08: 6.396%; 4.10: 18.84%; 4.11: 7.7%; 4.15: 4.347%; 4.16: 18.13%; 4.26: 20.04%
PDM3
| Z-Score (Absolute) |  | 0.49 | 0.34 | 0.15 | 8.12 | 8.12 | 0.37 | 0.39 | 0.77 | 0.67 | 0.49 | 8.12 | 3.52 | 0.61 | 0.07 | NA | 8.12 | 8.12 | 8.12 | 8.12 | 0
| Analytical results for Y in OREAS 152b (Certified Value 9.56 ppm) | [22 empty] | Certified
Y | Round | Replicate | Lab | Lab | Lab | Lab | Lab | Lab | Lab | Lab | Lab | Lab | Lab | Lab | Lab | [8 empty] | 1
| No | No | 4.01 | 4.03 | 4.04 | 4.07 | 4.08 | 4.11 | 4.12 | 4.13 | 4.14 | 4.15 | 4.16 | 4.26 | 4.27 | [8 empty] | ppm
|  |  | AR*MS | AR*OES/MS | AR*OES/MS | AR*MS | AR*MS | AR*OES/MS | AR*OES | AR*OES | AR*MS | AR*OES | AR*MS | AR*OES/MS | AR*OES | [8 empty] | 2
3
| 1 | 1 | 9.45 | 9.87 | 10.17 | 9.79 | 10.1 | 10.3187 | 10 | 8.6 | 9.5 | 9.39 | 9.1 | 9.67 | 6 | [8 empty] | 1
| 1 | 2 | 9.28 | 10.1 | 8.586 | 9.7 | 10.08 | 10.2686 | 10 | 8.6 | 9.4 | 9.33 | 9 | 9.47 | 7 | [8 empty] | 0
| 1 | 3 | 9.31 | 9.22 | 9.721 | 10.2 | 9.86 | 9.9837 | 10 | 8.65 | 9.5 | 9.68 | 8.7 | 9.56 | 7 | [8 empty] | 16
| 1 | 4 | 9.53 | 9.85 | 9.085 | 10.1 | 9.72 | 10.0801 | 10 | 8.74 | 9.4 | 9.42 | 8.9 | 9.93 | 6 | [8 empty] | 9.5581
| 1 | 5 | 9.27 | 9.76 | 9.75 | 9.89 | 9.92 | 10.1578 | 10 | 8.48 | 9.4 | 9.42 | 8.8 | 9.58 | 6 | [8 empty] | 119
| 1 | 6 | 9.34 | 9.84 | 11.18 | 10.3 | 9.91 | 9.8276 | 10 | 8.52 | 10.3 | 9.38 | 8.8 | 9.36 | 7
| Mean |  | 9.3633 | 9.7733 | 9.7487 | 9.9967 | 9.9317 | 10.1061 | 10 | 8.5983 | 9.5833 | 9.4367 | 8.8833 | 9.595 | 6.5
| Median |  | 9.325 | 9.845 | 9.7355 | 9.995 | 9.915 | 10.1189 | 10 | 8.6 | 9.45 | 9.405 | 8.85 | 9.57 | 6.5
| Std Dev. |  | 0.10424 | 0.29419 | 0.89658 | 0.23922 | 0.14204 | 0.18304 | 0 | 0.09261 | 0.35449 | 0.12372 | 0.1472 | 0.19501 | 0.54772
| Rel.Std.Dev. |  | 1.113% | 3.01% | 9.197% | 2.393% | 1.43% | 1.811% | 0% | 1.077% | 3.699% | 1.311% | 1.657% | 2.032% | 8.427%
| PDM3 |  | -2.038% | 2.252% | 1.994% | 4.588% | 3.908% | 5.733% | 4.623% | -10.04% | 0.2638% | -1.271% | -7.06% | 0.3858% | -32%
| Z-Score (Absolute) |  | 0.46 | 0.36 | 0.31 | 0.8 | 0.67 | 1.02 | 0.81 | 2 | 0.02 | 0.32 | 1.43 | 0 | 6.2
| Analytical results for Yb in OREAS 152b (Certified Value 0.85 ppm) | [22 empty] | Certified
Yb | Round | Replicate | 4.01: Lab; 4.03: Lab; 4.04: Lab; 4.05: Lab; 4.06: Lab; 4.07: Lab |  | 1
| No | No | 4.01: 4.03; 4.03: 4.04; 4.04: 4.07; 4.05: 4.08; 4.06: 4.15; 4.07: 4.26 |  | ppm
|  |  | 4.01: AR*OES/MS; 4.03: AR*OES/MS; 4.04: AR*MS; 4.05: AR*MS; 4.06: AR*MS; 4.07: AR*OES/MS |  | 2
3
| 1 | 1 | 4.01: 0.9; 4.03: 0.8951; 4.04: 0.83; 4.05: 0.84; 4.06: 0.7879; 4.07: 0.9 |  | 1
| 1 | 2 | 4.01: 0.9; 4.03: 0.7019; 4.04: 0.83; 4.05: 0.79; 4.06: 0.7927; 4.07: 0.9 |  | 0
| 1 | 3 | 4.01: 0.8; 4.03: 0.8113; 4.04: 0.9; 4.05: 0.82; 4.06: 0.8074; 4.07: 0.9 |  | 16
| 1 | 4 | 4.01: 0.9; 4.03: 0.9254; 4.04: 0.85; 4.05: 0.79; 4.06: 0.8085; 4.07: 0.9 |  | 0.84642
| 1 | 5 | 4.01: 0.9; 4.03: 0.74; 4.04: 0.87; 4.05: 0.8; 4.06: 0.8149; 4.07: 0.9 |  | 120
| 1 | 6 | 4.01: 0.9; 4.03: 0.8789; 4.04: 0.85; 4.05: 0.85; 4.06: 0.787; 4.07: 0.9
| Mean |  | 4.01: 0.88333; 4.03: 0.82543; 4.04: 0.855; 4.05: 0.815; 4.06: 0.79973; 4.07: 0.9
| Median |  | 4.01: 0.9; 4.03: 0.8451; 4.04: 0.85; 4.05: 0.81; 4.06: 0.80005; 4.07: 0.9
| Std Dev. |  | 4.01: 0.040825; 4.03: 0.089961; 4.04: 0.026646; 4.05: 0.025884; 4.06: 0.011977; 4.07: 0
| Rel.Std.Dev. |  | 4.01: 4.622%; 4.03: 10.9%; 4.04: 3.116%; 4.05: 3.176%; 4.06: 1.498%; 4.07: 0%
| PDM3 |  | 4.01: 4.362%; 4.03: -2.479%; 4.04: 1.014%; 4.05: -3.712%; 4.06: -5.515%; 4.07: 6.331%
| Z-Score (Absolute) |  | 4.01: 0.89; 4.03: 0.3; 4.04: 0.3; 4.05: 0.52; 4.06: 0.83; 4.07: 1.23
| Analytical results for Zn in OREAS 152b (Certified Value 100 ppm) | [22 empty] | Certified
Zn | Round | Replicate | Lab | Lab | Lab | Lab | Lab | Lab | Lab | Lab | Lab | Lab | Lab | Lab | Lab | Lab | Lab | Lab | Lab | Lab | Lab | Lab | Lab | 1
| No | No | 4.01 | 4.03 | 4.04 | 4.05 | 4.06 | 4.07 | 4.08 | 4.09 | 4.10 | 4.11 | 4.12 | 4.13 | 4.14 | 4.15 | 4.16 | 4.17 | 4.18 | 4.19 | 4.22 | 4.26 | 4.27 | ppm
|  |  | AR*OES | AR*OES/MS | AR*OES/MS | AR*OES | AR*OES | AR*OES | AR*OES | AR*OES | AR*MS | AR*OES/MS | AR*OES | AR*OES | AR*MS | AR*OES | AR*OES | AR*OES | AR*OES | AR*OES | AR*OES | AR*OES/MS | AR*OES | 0
1
| 1 | 1 | 101 | 105 | 94.77 | 100 | 94 | 99 | 102 | 95 | 101 | 99.4659 | 105 | 109.69 | 100 | 102 | 98 | 100 | 103 | 97 | 99 | 99 | 76 | 1
| 1 | 2 | 104 | 105 | 87.12 | 99 | 97 | 99 | 103 | 95 | 99 | 103.2791 | 110 | 100.38 | 98 | 99.4 | 100 | 104 | 102 | 94 | 98 | 96 | 87 | 0
| 1 | 3 | 105 | 100 | 95.55 | 100 | 93 | 100 | 98 | 95 | 107 | 98.1489 | 109 | 108.01 | 98 | 107 | 104 | 102 | 99 | 93 | 101 | 99 | 79 | 16
| 1 | 4 | 103 | 105 | 88.77 | 100 | 94 | 100 | 96 | 95 | 106 | 100.1397 | 109 | 110.74 | 96 | 104 | 102 | 102 | 104 | 92 | 98 | 100 | 74 | 99.6816
| 1 | 5 | 103 | 103 | 90.39 | 100 | 94 | 99 | 99 | 97 | 107 | 101.5109 | 114 | 101.81 | 96 | 98.9 | 100 | 102 | 101 | 97 | 99 | 100 | 71 | 121
| 1 | 6 | 104 | 104 | 100.7 | 97 | 93 | 98 | 103 | 95 | 102 | 98.1351 | 111 | 106.99 | 102 | 102 | 98 | 100 | 99 | 93 | 97 | 112 | 78
| Mean |  | 103.3333 | 103.6667 | 92.8833 | 99.3333 | 94.1667 | 99.1667 | 100.1667 | 95.3333 | 103.6667 | 100.1133 | 109.6667 | 106.27 | 98.3333 | 102.2167 | 100.3333 | 101.6667 | 101.3333 | 94.3333 | 98.6667 | 101 | 77.5
| Median |  | 103.5 | 104.5 | 92.58 | 100 | 94 | 99 | 100.5 | 95 | 104 | 99.8028 | 109.5 | 107.5 | 98 | 102 | 100 | 102 | 101.5 | 93.5 | 98.5 | 99.5 | 77
| Std Dev. |  | 1.3663 | 1.9664 | 5.0621 | 1.2111 | 1.472 | 0.75277 | 2.9269 | 0.8165 | 3.4448 | 2.0084 | 2.9439 | 4.2381 | 2.3381 | 3.0029 | 2.3381 | 1.5055 | 2.0656 | 2.1602 | 1.3663 | 5.5857 | 5.4681
| Rel.Std.Dev. |  | 1.322% | 1.897% | 5.45% | 1.219% | 1.563% | 0.7591% | 2.922% | 0.8565% | 3.323% | 2.006% | 2.684% | 3.988% | 2.378% | 2.938% | 2.33% | 1.481% | 2.038% | 2.29% | 1.385% | 5.53% | 7.056%
| PDM3 |  | 3.663% | 3.998% | -6.82% | -0.3494% | -5.533% | -0.5166% | 0.4866% | -4.362% | 3.998% | 0.4331% | 10.02% | 6.609% | -1.353% | 2.543% | 0.6538% | 1.991% | 1.657% | -5.365% | -1.018% | 1.323% | -22.25%
| Z-Score (Absolute) |  | 1.04 | 1.15 | 2.4 | 0.27 | 1.97 | 0.33 | 0 | 1.59 | 1.15 | 0.02 | 3.12 | 2.01 | 0.6 | 0.67 | 0.05 | 0.49 | 0.38 | 1.92 | 0.49 | 0.27 | 7.46
| Analytical results for Zr in OREAS 152b (Certified Value 0.9 ppm) | [22 empty] | Certified
Zr | Round | Replicate | 4.01: Lab; 4.03: Lab; 4.04: Lab; 4.05: Lab; 4.06: Lab; 4.07: Lab; 4.08: Lab; 4.09: Lab; 4.10: Lab; 4.11: Lab; 4.12: Lab | 1
| No | No | 4.01: 4.01; 4.03: 4.03; 4.04: 4.04; 4.05: 4.07; 4.06: 4.08; 4.07: 4.11; 4.08: 4.12; 4.09: 4.13; 4.10: 4.14; 4.11: 4.16; 4.12: 4.26 | ppm
|  |  | 4.01: AR*MS; 4.03: AR*OES/MS; 4.04: AR*OES; 4.05: AR*MS; 4.06: AR*MS; 4.07: AR*OES/MS; 4.08: AR*OES; 4.09: AR*OES; 4.10: AR*OES; 4.11: AR*MS; 4.12: AR*OES/MS | 2
2
| 1 | 1 | 4.01: 0.8; 4.03: 1.1; 4.04: 1; 4.05: < 1; 4.06: 0.8; 4.07: 0.82135; 4.08: < 5; 4.09: < 5; 4.10: 2; 4.11: 1; 4.12: 4.2 | 1
| 1 | 2 | 4.01: 0.6; 4.03: 1.2; 4.04: 2; 4.05: < 1; 4.06: 0.8; 4.07: 0.81176; 4.08: < 5; 4.09: < 5; 4.10: 2; 4.11: 1; 4.12: 3.9 | 0
| 1 | 3 | 4.01: 0.6; 4.03: 1.1; 4.04: 1; 4.05: < 1; 4.06: 0.8; 4.07: 0.78966; 4.08: < 5; 4.09: < 5; 4.10: 2; 4.11: 1; 4.12: 3.9 | 16
| 1 | 4 | 4.01: 0.6; 4.03: 1.2; 4.04: 1; 4.05: < 1; 4.06: 0.8; 4.07: 0.80975; 4.08: < 5; 4.09: < 5; 4.10: 2; 4.11: 1; 4.12: 4 | 0.90334
| 1 | 5 | 4.01: 0.6; 4.03: 1.1; 4.04: 1; 4.05: < 1; 4.06: 0.9; 4.07: 0.8164; 4.08: < 5; 4.09: < 5; 4.10: 2; 4.11: 1; 4.12: 3.7 | 122
| 1 | 6 | 4.01: 0.8; 4.03: 1.1; 4.04: 1; 4.05: < 1; 4.06: 0.8; 4.07: 0.77141; 4.08: < 5; 4.09: < 5; 4.10: 2; 4.11: 1; 4.12: 3.9
| Mean |  | 4.01: 0.66667; 4.03: 1.1333; 4.04: 1.1667; 4.06: 0.81667; 4.07: 0.80339; 4.10: 2; 4.11: 1; 4.12: 3.9333
| Median |  | 4.01: 0.6; 4.03: 1.1; 4.04: 1; 4.06: 0.8; 4.07: 0.81076; 4.10: 2; 4.11: 1; 4.12: 3.9
| Std Dev. |  | 4.01: 0.10328; 4.03: 0.05164; 4.04: 0.40825; 4.06: 0.040825; 4.07: 0.019043; 4.10: 0; 4.11: 0; 4.12: 0.1633
| Rel.Std.Dev. |  | 4.01: 15.49%; 4.03: 4.556%; 4.04: 34.99%; 4.06: 4.999%; 4.07: 2.37%; 4.10: 0%; 4.11: 0%; 4.12: 4.152%
| PDM3 |  | 4.01: -26.2%; 4.03: 25.46%; 4.04: 29.15%; 4.06: -9.595%; 4.07: -11.06%; 4.10: 121.4%; 4.11: 10.7%; 4.12: 335.4%
| Z-Score (Absolute) |  | 4.01: 0.67; 4.03: 0; 4.04: 0.05; 4.05: 0.92; 4.06: 0.46; 4.07: 0.48; 4.08: 1.97; 4.09: 1.97; 4.10: 1.25; 4.11: 0.19; 4.12: 4.05
Note on C17: Z-Scores have been calculated inclusive of individual outliers. In general, laboratory batches are rejected if Z-Score > 2.5.
Note on C35: Z-Scores have been calculated inclusive of individual outliers. In general, laboratory batches are rejected if Z-Score > 2.5.
Note on C53: Z-Scores have been calculated inclusive of individual outliers. In general, laboratory batches are rejected if Z-Score > 2.5.
Note on C71: Z-Scores have been calculated inclusive of individual outliers. In general, laboratory batches are rejected if Z-Score > 2.5.
Note on C89: Z-Scores have been calculated inclusive of individual outliers. In general, laboratory batches are rejected if Z-Score > 2.5.
Note on C107: Z-Scores have been calculated inclusive of individual outliers. In general, laboratory batches are rejected if Z-Score > 2.5.
Note on C125: Z-Scores have been calculated inclusive of individual outliers. In general, laboratory batches are rejected if Z-Score > 2.5.
Note on C143: Z-Scores have been calculated inclusive of individual outliers. In general, laboratory batches are rejected if Z-Score > 2.5.
Note on C161: Z-Scores have been calculated inclusive of individual outliers. In general, laboratory batches are rejected if Z-Score > 2.5.
Note on C179: Z-Scores have been calculated inclusive of individual outliers. In general, laboratory batches are rejected if Z-Score > 2.5.
Note on C197: Z-Scores have been calculated inclusive of individual outliers. In general, laboratory batches are rejected if Z-Score > 2.5.
Note on C215: Z-Scores have been calculated inclusive of individual outliers. In general, laboratory batches are rejected if Z-Score > 2.5.
Note on C233: Z-Scores have been calculated inclusive of individual outliers. In general, laboratory batches are rejected if Z-Score > 2.5.
Note on C251: Z-Scores have been calculated inclusive of individual outliers. In general, laboratory batches are rejected if Z-Score > 2.5.
Note on C269: Z-Scores have been calculated inclusive of individual outliers. In general, laboratory batches are rejected if Z-Score > 2.5.
Note on C287: Z-Scores have been calculated inclusive of individual outliers. In general, laboratory batches are rejected if Z-Score > 2.5.
Note on C305: Z-Scores have been calculated inclusive of individual outliers. In general, laboratory batches are rejected if Z-Score > 2.5.
Note on C323: Z-Scores have been calculated inclusive of individual outliers. In general, laboratory batches are rejected if Z-Score > 2.5.
Note on C341: Z-Scores have been calculated inclusive of individual outliers. In general, laboratory batches are rejected if Z-Score > 2.5.
Note on C359: Z-Scores have been calculated inclusive of individual outliers. In general, laboratory batches are rejected if Z-Score > 2.5.
Note on C377: Z-Scores have been calculated inclusive of individual outliers. In general, laboratory batches are rejected if Z-Score > 2.5.
Note on C395: Z-Scores have been calculated inclusive of individual outliers. In general, laboratory batches are rejected if Z-Score > 2.5.
Note on C413: Z-Scores have been calculated inclusive of individual outliers. In general, laboratory batches are rejected if Z-Score > 2.5.
Note on C431: Z-Scores have been calculated inclusive of individual outliers. In general, laboratory batches are rejected if Z-Score > 2.5.
Note on C449: Z-Scores have been calculated inclusive of individual outliers. In general, laboratory batches are rejected if Z-Score > 2.5.
Note on C467: Z-Scores have been calculated inclusive of individual outliers. In general, laboratory batches are rejected if Z-Score > 2.5.
Note on C485: Z-Scores have been calculated inclusive of individual outliers. In general, laboratory batches are rejected if Z-Score > 2.5.
Note on C503: Z-Scores have been calculated inclusive of individual outliers. In general, laboratory batches are rejected if Z-Score > 2.5.
Note on C521: Z-Scores have been calculated inclusive of individual outliers. In general, laboratory batches are rejected if Z-Score > 2.5.
Note on C539: Z-Scores have been calculated inclusive of individual outliers. In general, laboratory batches are rejected if Z-Score > 2.5.
Note on C557: Z-Scores have been calculated inclusive of individual outliers. In general, laboratory batches are rejected if Z-Score > 2.5.
Note on C575: Z-Scores have been calculated inclusive of individual outliers. In general, laboratory batches are rejected if Z-Score > 2.5.
Note on C593: Z-Scores have been calculated inclusive of individual outliers. In general, laboratory batches are rejected if Z-Score > 2.5.
Note on C611: Z-Scores have been calculated inclusive of individual outliers. In general, laboratory batches are rejected if Z-Score > 2.5.
Note on C629: Z-Scores have been calculated inclusive of individual outliers. In general, laboratory batches are rejected if Z-Score > 2.5.
Note on C647: Z-Scores have been calculated inclusive of individual outliers. In general, laboratory batches are rejected if Z-Score > 2.5.
Note on C665: Z-Scores have been calculated inclusive of individual outliers. In general, laboratory batches are rejected if Z-Score > 2.5.
Note on C683: Z-Scores have been calculated inclusive of individual outliers. In general, laboratory batches are rejected if Z-Score > 2.5.
Note on C701: Z-Scores have been calculated inclusive of individual outliers. In general, laboratory batches are rejected if Z-Score > 2.5.
Note on C719: Z-Scores have been calculated inclusive of individual outliers. In general, laboratory batches are rejected if Z-Score > 2.5.
Note on C737: Z-Scores have been calculated inclusive of individual outliers. In general, laboratory batches are rejected if Z-Score > 2.5.
Note on C755: Z-Scores have been calculated inclusive of individual outliers. In general, laboratory batches are rejected if Z-Score > 2.5.
Note on C773: Z-Scores have been calculated inclusive of individual outliers. In general, laboratory batches are rejected if Z-Score > 2.5.
Note on C791: Z-Scores have been calculated inclusive of individual outliers. In general, laboratory batches are rejected if Z-Score > 2.5.
Note on C809: Z-Scores have been calculated inclusive of individual outliers. In general, laboratory batches are rejected if Z-Score > 2.5.
Note on C827: Z-Scores have been calculated inclusive of individual outliers. In general, laboratory batches are rejected if Z-Score > 2.5.
Note on C845: Z-Scores have been calculated inclusive of individual outliers. In general, laboratory batches are rejected if Z-Score > 2.5.
Note on C863: Z-Scores have been calculated inclusive of individual outliers. In general, laboratory batches are rejected if Z-Score > 2.5.
Note on C881: Z-Scores have been calculated inclusive of individual outliers. In general, laboratory batches are rejected if Z-Score > 2.5.
Note on C899: Z-Scores have been calculated inclusive of individual outliers. In general, laboratory batches are rejected if Z-Score > 2.5.
Note on C917: Z-Scores have been calculated inclusive of individual outliers. In general, laboratory batches are rejected if Z-Score > 2.5.
Note on C935: Z-Scores have been calculated inclusive of individual outliers. In general, laboratory batches are rejected if Z-Score > 2.5.
Note on C953: Z-Scores have been calculated inclusive of individual outliers. In general, laboratory batches are rejected if Z-Score > 2.5.
Note on C971: Z-Scores have been calculated inclusive of individual outliers. In general, laboratory batches are rejected if Z-Score > 2.5.
Note on C989: Z-Scores have been calculated inclusive of individual outliers. In general, laboratory batches are rejected if Z-Score > 2.5.
Note on C1007: Z-Scores have been calculated inclusive of individual outliers. In general, laboratory batches are rejected if Z-Score > 2.5.
Note on C1025: Z-Scores have been calculated inclusive of individual outliers. In general, laboratory batches are rejected if Z-Score > 2.5.
Note on C1043: Z-Scores have been calculated inclusive of individual outliers. In general, laboratory batches are rejected if Z-Score > 2.5.
Note on C1061: Z-Scores have been calculated inclusive of individual outliers. In general, laboratory batches are rejected if Z-Score > 2.5.
Note on C1079: Z-Scores have been calculated inclusive of individual outliers. In general, laboratory batches are rejected if Z-Score > 2.5.
Note on C1097: Z-Scores have been calculated inclusive of individual outliers. In general, laboratory batches are rejected if Z-Score > 2.5.
Note on C1115: Z-Scores have been calculated inclusive of individual outliers. In general, laboratory batches are rejected if Z-Score > 2.5.
Note on C1133: Z-Scores have been calculated inclusive of individual outliers. In general, laboratory batches are rejected if Z-Score > 2.5.
Note on C1151: Z-Scores have been calculated inclusive of individual outliers. In general, laboratory batches are rejected if Z-Score > 2.5.
Note on C1169: Z-Scores have been calculated inclusive of individual outliers. In general, laboratory batches are rejected if Z-Score > 2.5.
Note on C1187: Z-Scores have been calculated inclusive of individual outliers. In general, laboratory batches are rejected if Z-Score > 2.5.
Note on C1205: Z-Scores have been calculated inclusive of individual outliers. In general, laboratory batches are rejected if Z-Score > 2.5.

## CNL
| Analytical results for Cu-Sol(CN) in OREAS 152b (Certified Value 0.06 wt.%) | [14 empty] | Certified
Cu-Sol(CN) | Round | Replicate | Lab | Lab | Lab | Lab | Lab | Lab | Lab | Lab | Lab | Lab | Lab | Lab | Lab | 1
| No | No | 4.05 | 4.06 | 4.07 | 4.08 | 4.11 | 4.12 | 4.13 | 4.14 | 4.16 | 4.20 | 4.21 | 4.22 | 4.25 | wt.%
|  |  | CNL*AAS | CNL*AAS | AL-NaCN*AAS | AL-NaCN*AAS | AL-NaCN*AAS | AL-NaCN*AAS | AL-NaCN*AAS | AL-NaCN*AAS | AL-NaCN*AAS | AL-NaCN*AAS | AL-NaCN*AAS | AL-NaCN*AAS | AL-NaCN*AAS | 3
3
| 1 | 1 | 0.06 | 0.056 | 0.0583 | 0.0565 | 0.05696 | 0.07 | 0.0608 | 0.063 | 0.063 | 0.063 | 0.064 | 0.058 | 0.052 | 1
| 1 | 2 | 0.058 | 0.057 | 0.0585 | 0.0564 | 0.05655 | 0.0735 | 0.0626 | 0.056 | 0.064 | 0.062 | 0.063 | 0.058 | 0.057 | 0
| 1 | 3 | 0.06 | 0.055 | 0.0582 | 0.0546 | 0.055785 | 0.0723 | 0.0618 | 0.055 | 0.063 | 0.061 | 0.063 | 0.057 | 0.066 | 16
| 1 | 4 | 0.059 | 0.056 | 0.0561 | 0.055 | 0.055952 | 0.0695 | 0.0612 | 0.057 | 0.0635 | 0.063 | 0.061 | 0.057 | 0.064 | 0.059581
| 1 | 5 | 0.058 | 0.056 | 0.0574 | 0.0573 | 0.056317 | 0.0723 | 0.0614 | 0.065 | 0.062 | 0.062 | 0.062 | 0.057 | 0.064 | 124
| 1 | 6 | 0.059 | 0.056 | 0.0586 | 0.0556 | 0.055876 | 0.0711 | 0.0606 | 0.065 | 0.0645 | 0.061 | 0.061 | 0.055 | 0.066
| Mean |  | 0.059 | 0.056 | 0.05785 | 0.0559 | 0.05624 | 0.07145 | 0.0614 | 0.060167 | 0.063333 | 0.062 | 0.062333 | 0.057 | 0.0615
| Median |  | 0.059 | 0.056 | 0.05825 | 0.056 | 0.056134 | 0.0717 | 0.0613 | 0.06 | 0.06325 | 0.062 | 0.0625 | 0.057 | 0.064
| Std Dev. |  | 0.00089443 | 0.00063246 | 0.00095656 | 0.0010159 | 0.00045663 | 0.0015281 | 0.00072664 | 0.0046655 | 0.0008756 | 0.00089443 | 0.0012111 | 0.0010954 | 0.0057184
| Rel.Std.Dev. |  | 1.516% | 1.129% | 1.654% | 1.817% | 0.8119% | 2.139% | 1.183% | 7.754% | 1.383% | 1.443% | 1.943% | 1.922% | 9.298%
| PDM3 |  | -0.9753% | -6.01% | -2.905% | -6.178% | -5.608% | 19.92% | 3.053% | 0.9828% | 6.298% | 4.06% | 4.619% | -4.332% | 3.221%
| Z-Score (Absolute) |  | 0.34 | 1.21 | 0.67 | 1.24 | 1.14 | 3.28 | 0.36 | 0 | 0.92 | 0.53 | 0.63 | 0.92 | 0.39
Note on C17: Z-Scores have been calculated inclusive of individual outliers. In general, laboratory batches are rejected if Z-Score > 2.5.

## H2SO4 Leach
| Analytical results for Cu-Sol(H2SO4) in OREAS 152b (Certified Value 0.044 wt.%) | [11 empty] | Certified
Cu-Sol(H2SO4) | Round | Replicate | Lab | Lab | Lab | Lab | Lab | Lab | Lab | Lab | Lab | Lab | 1
| No | No | 3.01 | 3.02 | 3.03 | 3.04 | 3.05 | 3.06 | 3.07 | 3.08 | 3.09 | 3.10 | wt.%
|  |  | AL-5S*AAS | AL-5S*AAS | AL-5S*AAS | AL-5S*AAS | AL-5S*AAS | AL-5S*AAS | AL-5S*OES | AL-5S*AAS | AL-5S*OES | AL-5S*AAS | 3
3
| 1 | 1 | 0.041 | 0.042 | 0.04 | 0.04401 | 0.04 | 0.0457 | 0.042 | 0.04 | 0.0334 | 0.046 | 1
| 1 | 2 | 0.042 | 0.043 | 0.042 | 0.04418 | 0.04 | 0.0473 | 0.043 | 0.04 | 0.0351 | 0.05 | 0
| 1 | 3 | 0.042 | 0.042 | 0.04 | 0.04438 | 0.04 | 0.0476 | 0.043 | 0.04 | 0.0339 | 0.047 | 16
| 1 | 4 | 0.045 | 0.044 | 0.048 | 0.04427 | 0.04 | 0.0509 | 0.046 | 0.042 | 0.0355 | 0.05 | 0.043912
| 1 | 5 | 0.044 | 0.045 | 0.048 | 0.04633 | 0.04 | 0.0495 | 0.046 | 0.042 | 0.0336 | 0.049 | 126
| Mean |  | 0.0428 | 0.0432 | 0.0436 | 0.044634 | 0.04 | 0.0482 | 0.044 | 0.0408 | 0.0343 | 0.0484
| Median |  | 0.042 | 0.043 | 0.042 | 0.04427 | 0.04 | 0.0476 | 0.043 | 0.04 | 0.0339 | 0.049
| Std Dev. |  | 0.0016432 | 0.0013038 | 0.0040988 | 0.00095772 | 0 | 0.0020248 | 0.0018708 | 0.0010954 | 0.00094074 | 0.0018166
| Rel.Std.Dev. |  | 3.839% | 3.018% | 9.401% | 2.146% | 0% | 4.201% | 4.252% | 2.685% | 2.743% | 3.753%
| PDM3 |  | -2.533% | -1.622% | -0.711% | 1.644% | -8.909% | 9.764% | 0.1999% | -7.087% | -21.89% | 10.22%
| Z-Score (Absolute) |  | 0.21 | 0.07 | 0.07 | 0.43 | 1.2 | 1.69 | 0.21 | 0.91 | 3.2 | 1.76
Note on C16: Z-Scores have been calculated inclusive of individual outliers. In general, laboratory batches are rejected if Z-Score > 2.5.