## Performance Gates
Table 1. Pooled-Lab Performance Gates for OREAS 153b
Constituent | Certified Value | Absolute Standard Deviations |  |  |  |  | Relative Standard Deviations |  |  | 5% window
|  | 1SD | 2SD Low | 2SD High | 3SD Low | 3SD High | 1RSD | 2RSD | 3RSD | Low | High
Pb Fire Assay
Au, ppb | 313.3796 | 8.9624 | 295.4547 | 331.3045 | 286.4923 | 340.267 | 2.86% | 5.72% | 8.58% | 297.7106 | 329.0486
4-Acid Digestion
Ag, ppm | 1.4479 | 0.089849 | 1.2682 | 1.6276 | 1.1783 | 1.7174 | 6.206% | 12.41% | 18.62% | 1.3755 | 1.5203
Al, wt.% | 7.9449 | 0.31352 | 7.3179 | 8.572 | 7.0044 | 8.8855 | 3.946% | 7.892% | 11.84% | 7.5477 | 8.3422
As, ppm | 79.0472 | 5.3644 | 68.3183 | 89.7761 | 62.9539 | 95.1405 | 6.786% | 13.57% | 20.36% | 75.0948 | 82.9996
Ba, ppm | 102.8773 | 3.5841 | 95.709 | 110.0455 | 92.1249 | 113.6296 | 3.484% | 6.968% | 10.45% | 97.7334 | 108.0211
Be, ppm | 0.51513 | 0.040624 | 0.43388 | 0.59638 | 0.39326 | 0.637 | 7.886% | 15.77% | 23.66% | 0.48937 | 0.54089
Bi, ppm | 1.6093 | 0.1441 | 1.3211 | 1.8975 | 1.177 | 2.0416 | 8.954% | 17.91% | 26.86% | 1.5288 | 1.6898
Ca, wt.% | 1.8307 | 0.078401 | 1.6739 | 1.9875 | 1.5955 | 2.0659 | 4.282% | 8.565% | 12.85% | 1.7392 | 1.9223
Cd, ppm | 0.26333 | 0.047797 | 0.16773 | 0.35892 | 0.11993 | 0.40672 | 18.15% | 36.3% | 54.45% | 0.25016 | 0.27649
Ce, ppm | 11.7222 | 1.8952 | 7.9319 | 15.5125 | 6.0367 | 17.4077 | 16.17% | 32.33% | 48.5% | 11.1361 | 12.3083
Co, ppm | 15.3941 | 1.3535 | 12.6871 | 18.1011 | 11.3336 | 19.4546 | 8.792% | 17.58% | 26.38% | 14.6244 | 16.1638
Cr, ppm | 17.3055 | 2.8544 | 11.5968 | 23.0142 | 8.7424 | 25.8685 | 16.49% | 32.99% | 49.48% | 16.4402 | 18.1707
Cs, ppm | 0.43963 | 0.040711 | 0.35821 | 0.52106 | 0.3175 | 0.56177 | 9.26% | 18.52% | 27.78% | 0.41765 | 0.46161
Cu, wt.% | 0.67821 | 0.015246 | 0.64772 | 0.70871 | 0.63248 | 0.72395 | 2.248% | 4.496% | 6.744% | 0.6443 | 0.71213
Dy, ppm | 2.1113 | 0.13335 | 1.8446 | 2.378 | 1.7113 | 2.5113 | 6.316% | 12.63% | 18.95% | 2.0057 | 2.2169
Er, ppm | 1.23 | 0.086809 | 1.0563 | 1.4036 | 0.96954 | 1.4904 | 7.058% | 14.12% | 21.17% | 1.1685 | 1.2915
Eu, ppm | 0.66905 | 0.035427 | 0.5982 | 0.7399 | 0.56277 | 0.77533 | 5.295% | 10.59% | 15.89% | 0.6356 | 0.7025
Fe, wt.% | 3.855 | 0.13961 | 3.5758 | 4.1342 | 3.4362 | 4.2738 | 3.621% | 7.243% | 10.86% | 3.6623 | 4.0478
Ga, ppm | 18.8457 | 1.2576 | 16.3304 | 21.3609 | 15.0728 | 22.6186 | 6.673% | 13.35% | 20.02% | 17.9034 | 19.7879
Gd, ppm | 2.1539 | 0.12958 | 1.8947 | 2.4131 | 1.7651 | 2.5427 | 6.016% | 12.03% | 18.05% | 2.0462 | 2.2616
Hf, ppm | < 0.5 | IND | IND | IND | IND | IND | IND | IND | IND | IND | IND
Ho, ppm | 0.4288 | 0.042421 | 0.34395 | 0.51364 | 0.30153 | 0.55606 | 9.893% | 19.79% | 29.68% | 0.40736 | 0.45024
In, ppm | 0.23183 | 0.013044 | 0.20574 | 0.25792 | 0.1927 | 0.27096 | 5.626% | 11.25% | 16.88% | 0.22024 | 0.24342
K, wt.% | 1.1557 | 0.047384 | 1.061 | 1.2505 | 1.0136 | 1.2979 | 4.1% | 8.2% | 12.3% | 1.098 | 1.2135
La, ppm | 5.0329 | 0.77491 | 3.4831 | 6.5827 | 2.7082 | 7.3576 | 15.4% | 30.79% | 46.19% | 4.7812 | 5.2845
Li, ppm | 5.6905 | 0.32795 | 5.0346 | 6.3464 | 4.7066 | 6.6743 | 5.763% | 11.53% | 17.29% | 5.4059 | 5.975
Lu, ppm | 0.15595 | 0.023139 | 0.10967 | 0.20222 | 0.086527 | 0.22536 | 14.84% | 29.68% | 44.51% | 0.14815 | 0.16374
Mg, wt.% | 1.6435 | 0.065138 | 1.5133 | 1.7738 | 1.4481 | 1.839 | 3.963% | 7.927% | 11.89% | 1.5614 | 1.7257
Mn, wt.% | 0.028072 | 0.0011548 | 0.025763 | 0.030382 | 0.024608 | 0.031537 | 4.114% | 8.228% | 12.34% | 0.026669 | 0.029476
Mo, ppm | 163.2277 | 10.4618 | 142.3041 | 184.1513 | 131.8423 | 194.6131 | 6.409% | 12.82% | 19.23% | 155.0663 | 171.3891
Na, wt.% | 2.4595 | 0.064029 | 2.3315 | 2.5876 | 2.2675 | 2.6516 | 2.603% | 5.207% | 7.81% | 2.3366 | 2.5825
Nb, ppm | 1.4248 | 0.25385 | 0.91709 | 1.9325 | 0.66325 | 2.1863 | 17.82% | 35.63% | 53.45% | 1.3536 | 1.496
Nd, ppm | 7.3985 | 0.43238 | 6.5337 | 8.2633 | 6.1013 | 8.6957 | 5.844% | 11.69% | 17.53% | 7.0286 | 7.7684
Ni, ppm | 11.8708 | 1.6141 | 8.6425 | 15.099 | 7.0284 | 16.7131 | 13.6% | 27.19% | 40.79% | 11.2772 | 12.4643
P, wt.% | 0.052736 | 0.0041096 | 0.044517 | 0.060955 | 0.040407 | 0.065064 | 7.793% | 15.59% | 23.38% | 0.050099 | 0.055373
Pb, ppm | 13.1044 | 1.2009 | 10.7025 | 15.5063 | 9.5015 | 16.7072 | 9.164% | 18.33% | 27.49% | 12.4491 | 13.7596
Pr, ppm | 1.721 | 0.10157 | 1.5179 | 1.9242 | 1.4163 | 2.0257 | 5.902% | 11.8% | 17.71% | 1.635 | 1.8071
Rb, ppm | 20.5214 | 1.3752 | 17.771 | 23.2719 | 16.3958 | 24.6471 | 6.701% | 13.4% | 20.1% | 19.4954 | 21.5475
Re, ppm | 0.17604 | 0.017099 | 0.14184 | 0.21023 | 0.12474 | 0.22733 | 9.713% | 19.43% | 29.14% | 0.16723 | 0.18484
S, wt.% | 1.2803 | 0.034046 | 1.2122 | 1.3484 | 1.1781 | 1.3824 | 2.659% | 5.319% | 7.978% | 1.2163 | 1.3443
Sb, ppm | 3.0404 | 0.35814 | 2.3241 | 3.7567 | 1.966 | 4.1148 | 11.78% | 23.56% | 35.34% | 2.8884 | 3.1924
Sc, ppm | 16.8087 | 1.2046 | 14.3995 | 19.2179 | 13.1949 | 20.4225 | 7.166% | 14.33% | 21.5% | 15.9683 | 17.6491
Se, ppm | 11.1718 | 1.2617 | 8.6483 | 13.6952 | 7.3866 | 14.9569 | 11.29% | 22.59% | 33.88% | 10.6132 | 11.7303
Sm, ppm | 1.9324 | 0.17524 | 1.5819 | 2.2829 | 1.4066 | 2.4581 | 9.069% | 18.14% | 27.21% | 1.8357 | 2.029
Sn, ppm | 3.9723 | 0.3909 | 3.1905 | 4.7541 | 2.7996 | 5.145 | 9.841% | 19.68% | 29.52% | 3.7737 | 4.1709
Sr, ppm | 163.6446 | 7.187 | 149.2706 | 178.0185 | 142.0836 | 185.2055 | 4.392% | 8.784% | 13.18% | 155.4623 | 171.8268
Ta, ppm | < 0.5 | IND | IND | IND | IND | IND | IND | IND | IND | IND | IND
Tb, ppm | 0.35619 | 0.03494 | 0.28631 | 0.42607 | 0.25137 | 0.46102 | 9.809% | 19.62% | 29.43% | 0.33838 | 0.374
Te, ppm | 0.26738 | 0.046541 | 0.1743 | 0.36047 | 0.12776 | 0.40701 | 17.41% | 34.81% | 52.22% | 0.25401 | 0.28075
Th, ppm | 0.45423 | 0.04419 | 0.36584 | 0.54261 | 0.32165 | 0.5868 | 9.729% | 19.46% | 29.19% | 0.43151 | 0.47694
Ti, wt.% | 0.28482 | 0.032877 | 0.21906 | 0.35057 | 0.18618 | 0.38345 | 11.54% | 23.09% | 34.63% | 0.27057 | 0.29906
Tl, ppm | 0.16341 | 0.0267 | 0.11001 | 0.21681 | 0.083314 | 0.24351 | 16.34% | 32.68% | 49.02% | 0.15524 | 0.17158
Tm, ppm | 0.17628 | 0.022287 | 0.13171 | 0.22086 | 0.10942 | 0.24314 | 12.64% | 25.29% | 37.93% | 0.16747 | 0.1851
U, ppm | 0.10628 | 0.013416 | 0.079443 | 0.13311 | 0.066027 | 0.14653 | 12.62% | 25.25% | 37.87% | 0.10096 | 0.11159
V, ppm | 230.2043 | 10.5285 | 209.1473 | 251.2612 | 198.6189 | 261.7896 | 4.574% | 9.147% | 13.72% | 218.694 | 241.7145
W, ppm | 2.0231 | 0.36523 | 1.2926 | 2.7535 | 0.92737 | 3.1187 | 18.05% | 36.11% | 54.16% | 1.9219 | 2.1242
Y, ppm | 11.0586 | 0.79917 | 9.4603 | 12.6569 | 8.6611 | 13.4561 | 7.227% | 14.45% | 21.68% | 10.5057 | 11.6115
Yb, ppm | 1.1726 | 0.15506 | 0.86249 | 1.4827 | 0.70743 | 1.6378 | 13.22% | 26.45% | 39.67% | 1.114 | 1.2312
Zn, ppm | 121.5046 | 4.6825 | 112.1396 | 130.8696 | 107.4571 | 135.5521 | 3.854% | 7.708% | 11.56% | 115.4294 | 127.5799
Zr, ppm | < 10 | IND | IND | IND | IND | IND | IND | IND | IND | IND | IND
Aqua Regia Digestion
Ag, ppm | 1.4338 | 0.10321 | 1.2273 | 1.6402 | 1.1241 | 1.7434 | 7.199% | 14.4% | 21.6% | 1.3621 | 1.5055
Al, wt.% | 2.2752 | 0.11126 | 2.0527 | 2.4977 | 1.9414 | 2.609 | 4.89% | 9.78% | 14.67% | 2.1615 | 2.389
As, ppm | 80.1831 | 3.0836 | 74.0159 | 86.3502 | 70.9323 | 89.4338 | 3.846% | 7.691% | 11.54% | 76.1739 | 84.1922
Au, ppb | 319.594 | 12.5186 | 294.5569 | 344.6312 | 282.0383 | 357.1498 | 3.917% | 7.834% | 11.75% | 303.6143 | 335.5738
B, ppm | < 10 | IND | IND | IND | IND | IND | IND | IND | IND | IND | IND
Ba, ppm | 22.7739 | 2.8134 | 17.1472 | 28.4007 | 14.3338 | 31.2141 | 12.35% | 24.71% | 37.06% | 21.6352 | 23.9126
Be, ppm | 0.17686 | 0.031704 | 0.11345 | 0.24026 | 0.081746 | 0.27197 | 17.93% | 35.85% | 53.78% | 0.16801 | 0.1857
Bi, ppm | 1.8066 | 0.24623 | 1.3141 | 2.2991 | 1.0679 | 2.5453 | 13.63% | 27.26% | 40.89% | 1.7163 | 1.8969
Ca, wt.% | 1.3219 | 0.054783 | 1.2123 | 1.4314 | 1.1575 | 1.4862 | 4.144% | 8.289% | 12.43% | 1.2558 | 1.388
Cd, ppm | 0.24192 | 0.048343 | 0.14524 | 0.33861 | 0.096896 | 0.38695 | 19.98% | 39.97% | 59.95% | 0.22983 | 0.25402
Ce, ppm | 9.1055 | 0.85594 | 7.3937 | 10.8174 | 6.5377 | 11.6733 | 9.4% | 18.8% | 28.2% | 8.6503 | 9.5608
Co, ppm | 14.9415 | 1.0449 | 12.8516 | 17.0313 | 11.8067 | 18.0762 | 6.993% | 13.99% | 20.98% | 14.1944 | 15.6885
Cr, ppm | 16.1637 | 1.0822 | 13.9993 | 18.3282 | 12.9171 | 19.4104 | 6.695% | 13.39% | 20.09% | 15.3556 | 16.9719
Cs, ppm | 0.25585 | 0.042602 | 0.17065 | 0.34105 | 0.12805 | 0.38366 | 16.65% | 33.3% | 49.95% | 0.24306 | 0.26864
Cu, wt.% | 0.67008 | 0.013437 | 0.64321 | 0.69695 | 0.62977 | 0.71039 | 2.005% | 4.01% | 6.016% | 0.63658 | 0.70359
Dy, ppm | 1.9224 | 0.35324 | 1.2159 | 2.6289 | 0.8627 | 2.9822 | 18.37% | 36.75% | 55.12% | 1.8263 | 2.0186
Fe, wt.% | 3.6036 | 0.10737 | 3.3889 | 3.8183 | 3.2815 | 3.9257 | 2.979% | 5.959% | 8.938% | 3.4234 | 3.7838
Ga, ppm | 8.0601 | 1.3611 | 5.338 | 10.7822 | 3.9769 | 12.1433 | 16.89% | 33.77% | 50.66% | 7.6571 | 8.4631
Hg, ppm | 0.066353 | 0.013187 | 0.039978 | 0.092728 | 0.026791 | 0.10592 | 19.87% | 39.75% | 59.62% | 0.063035 | 0.069671
In, ppm | 0.21324 | 0.014118 | 0.185 | 0.24147 | 0.17088 | 0.25559 | 6.621% | 13.24% | 19.86% | 0.20258 | 0.2239
K, wt.% | 0.36459 | 0.029825 | 0.30494 | 0.42424 | 0.27511 | 0.45406 | 8.18% | 16.36% | 24.54% | 0.34636 | 0.38282
La, ppm | 3.7941 | 0.23764 | 3.3188 | 4.2694 | 3.0812 | 4.507 | 6.263% | 12.53% | 18.79% | 3.6044 | 3.9838
Li, ppm | 3.2825 | 0.64269 | 1.9971 | 4.5679 | 1.3544 | 5.2106 | 19.58% | 39.16% | 58.74% | 3.1184 | 3.4466
Lu, ppm | 0.10874 | 0.011691 | 0.08536 | 0.13212 | 0.073668 | 0.14381 | 10.75% | 21.5% | 32.25% | 0.1033 | 0.11418
Mg, wt.% | 1.4718 | 0.052896 | 1.3661 | 1.5776 | 1.3132 | 1.6305 | 3.594% | 7.188% | 10.78% | 1.3983 | 1.5454
Mn, wt.% | 0.024186 | 0.00090277 | 0.022381 | 0.025992 | 0.021478 | 0.026895 | 3.733% | 7.465% | 11.2% | 0.022977 | 0.025396
Mo, ppm | 156.456 | 5.6494 | 145.1571 | 167.7548 | 139.5077 | 173.4042 | 3.611% | 7.222% | 10.83% | 148.6332 | 164.2788
Na, wt.% | 0.14754 | 0.0084763 | 0.13059 | 0.1645 | 0.12211 | 0.17297 | 5.745% | 11.49% | 17.23% | 0.14017 | 0.15492
Nb, ppm | < 0.2 | IND | IND | IND | IND | IND | IND | IND | IND | IND | IND
Nd, ppm | 6.3093 | 0.69833 | 4.9126 | 7.706 | 4.2143 | 8.4043 | 11.07% | 22.14% | 33.21% | 5.9938 | 6.6248
Ni, ppm | 11.1161 | 0.97186 | 9.1724 | 13.0599 | 8.2006 | 14.0317 | 8.743% | 17.49% | 26.23% | 10.5603 | 11.6719
P, wt.% | 0.046728 | 0.001722 | 0.043284 | 0.050172 | 0.041562 | 0.051894 | 3.685% | 7.37% | 11.06% | 0.044392 | 0.049065
Pb, ppm | 12.3777 | 1.2425 | 9.8927 | 14.8627 | 8.6502 | 16.1052 | 10.04% | 20.08% | 30.11% | 11.7588 | 12.9966
Rb, ppm | 7.337 | 0.86303 | 5.6109 | 9.063 | 4.7479 | 9.9261 | 11.76% | 23.53% | 35.29% | 6.9701 | 7.7038
Re, ppm | 0.17209 | 0.019107 | 0.13388 | 0.2103 | 0.11477 | 0.22941 | 11.1% | 22.21% | 33.31% | 0.16349 | 0.18069
S, wt.% | 1.2742 | 0.053421 | 1.1674 | 1.3811 | 1.114 | 1.4345 | 4.192% | 8.385% | 12.58% | 1.2105 | 1.338
Sb, ppm | 2.1151 | 0.37967 | 1.3558 | 2.8745 | 0.97612 | 3.2541 | 17.95% | 35.9% | 53.85% | 2.0094 | 2.2209
Sc, ppm | 9.9819 | 0.67506 | 8.6317 | 11.332 | 7.9567 | 12.007 | 6.763% | 13.53% | 20.29% | 9.4828 | 10.4809
Se, ppm | 10.5356 | 0.99677 | 8.5421 | 12.5291 | 7.5453 | 13.5259 | 9.461% | 18.92% | 28.38% | 10.0088 | 11.0624
Sm, ppm | 1.7083 | 0.19012 | 1.3281 | 2.0886 | 1.138 | 2.2787 | 11.13% | 22.26% | 33.39% | 1.6229 | 1.7937
Sn, ppm | 3.2684 | 0.43427 | 2.3998 | 4.1369 | 1.9655 | 4.5712 | 13.29% | 26.57% | 39.86% | 3.1049 | 3.4318
Sr, ppm | 31.3629 | 1.6965 | 27.9698 | 34.756 | 26.2733 | 36.4526 | 5.409% | 10.82% | 16.23% | 29.7948 | 32.9311
Tb, ppm | 0.31283 | 0.018179 | 0.27647 | 0.34919 | 0.2583 | 0.36737 | 5.811% | 11.62% | 17.43% | 0.29719 | 0.32848
Te, ppm | 0.25298 | 0.040591 | 0.1718 | 0.33417 | 0.13121 | 0.37476 | 16.04% | 32.09% | 48.13% | 0.24033 | 0.26563
Th, ppm | 0.35015 | 0.036676 | 0.2768 | 0.4235 | 0.24012 | 0.46017 | 10.47% | 20.95% | 31.42% | 0.33264 | 0.36765
Ti, wt.% | 0.050098 | 0.0040761 | 0.041946 | 0.05825 | 0.03787 | 0.062327 | 8.136% | 16.27% | 24.41% | 0.047593 | 0.052603
Tl, ppm | 0.064249 | 0.0072237 | 0.049802 | 0.078697 | 0.042578 | 0.08592 | 11.24% | 22.49% | 33.73% | 0.061037 | 0.067462
Tm, ppm | 0.12543 | 0.01197 | 0.10149 | 0.14937 | 0.089518 | 0.16134 | 9.543% | 19.09% | 28.63% | 0.11916 | 0.1317
U, ppm | 0.06119 | 0.0071416 | 0.046907 | 0.075473 | 0.039765 | 0.082615 | 11.67% | 23.34% | 35.01% | 0.058131 | 0.06425
V, ppm | 152.9135 | 5.4348 | 142.0439 | 163.7832 | 136.6091 | 169.218 | 3.554% | 7.108% | 10.66% | 145.2679 | 160.5592
W, ppm | < 1 | IND | IND | IND | IND | IND | IND | IND | IND | IND | IND
Y, ppm | 9.3755 | 0.41468 | 8.5462 | 10.2049 | 8.1315 | 10.6196 | 4.423% | 8.846% | 13.27% | 8.9068 | 9.8443
Yb, ppm | 0.83241 | 0.084751 | 0.6629 | 1.0019 | 0.57815 | 1.0867 | 10.18% | 20.36% | 30.54% | 0.79079 | 0.87403
Zn, ppm | 118.4848 | 4.7934 | 108.8981 | 128.0716 | 104.1047 | 132.865 | 4.046% | 8.091% | 12.14% | 112.5606 | 124.4091
Zr, ppm | 0.85744 | 0.12729 | 0.60285 | 1.112 | 0.47556 | 1.2393 | 14.85% | 29.69% | 44.54% | 0.81456 | 0.90031
Cyanide Leach
Cu-Sol(CN), wt.% | 0.15749 | 0.0046062 | 0.14828 | 0.1667 | 0.14367 | 0.17131 | 2.925% | 5.85% | 8.774% | 0.14961 | 0.16536

## Confidence & Tolerance Limits
Table 2. Certified Values, 95% Confidence and Tolerance Limits for OREAS 153b
Constituent | Certified | 95% Confidence Limits |  | 95% Tolerance Limits
| Value | Low | High | Low | High
Pb Fire Assay
Au, Gold (ppb) | 313.3796 | 309.5388 | 317.2205 | 307.9023 | 318.8569
4-Acid Digestion
Ag, Silver (ppm) | 1.4479 | 1.4097 | 1.4861 | 1.3663 | 1.5294
Al, Aluminium (wt.%) | 7.9449 | 7.8189 | 8.071 | 7.754 | 8.1359
As, Arsenic (ppm) | 79.0472 | 76.3686 | 81.7258 | 77.104 | 80.9904
Ba, Barium (ppm) | 102.8773 | 101.4873 | 104.2672 | 100.3974 | 105.3572
Be, Beryllium (ppm) | 0.51513 | 0.49195 | 0.53831 | 0.49188 | 0.53838
Bi, Bismuth (ppm) | 1.6093 | 1.5078 | 1.7109 | 1.5663 | 1.6523
Ca, Calcium (wt.%) | 1.8307 | 1.7979 | 1.8635 | 1.7872 | 1.8743
Cd, Cadmium (ppm) | 0.26333 | 0.22146 | 0.30519 | 0.23894 | 0.28771
Ce, Cerium (ppm) | 11.7222 | 10.0413 | 13.403 | 11.3392 | 12.1051
Co, Cobalt (ppm) | 15.3941 | 14.801 | 15.9872 | 14.8581 | 15.9301
Cr, Chromium (ppm) | 17.3055 | 15.9581 | 18.6529 | IND | IND
Cs, Caesium (ppm) | 0.43963 | 0.42204 | 0.45723 | IND | IND
Cu, Copper (wt.%) | 0.67821 | 0.67209 | 0.68434 | 0.66718 | 0.68925
Dy, Dysprosium (ppm) | 2.1113 | 2.0207 | 2.2019 | 1.9375 | 2.2851
Er, Erbium (ppm) | 1.23 | 1.1291 | 1.3309 | 1.1278 | 1.3321
Eu, Europium (ppm) | 0.66905 | 0.63959 | 0.69851 | IND | IND
Fe, Iron (wt.%) | 3.855 | 3.7937 | 3.9164 | 3.7684 | 3.9417
Ga, Gallium (ppm) | 18.8457 | 18.1416 | 19.5497 | 18.193 | 19.4984
Gd, Gadolinium (ppm) | 2.1539 | 2.0377 | 2.2701 | IND | IND
Hf, Hafnium (ppm) | < 0.5 | IND | IND | IND | IND
Ho, Holmium (ppm) | 0.4288 | 0.37385 | 0.48375 | 0.39438 | 0.46321
In, Indium (ppm) | 0.23183 | 0.22457 | 0.23909 | 0.21688 | 0.24678
K, Potassium (wt.%) | 1.1557 | 1.135 | 1.1765 | 1.1294 | 1.1821
La, Lanthanum (ppm) | 5.0329 | 4.5212 | 5.5446 | 4.8696 | 5.1961
Li, Lithium (ppm) | 5.6905 | 5.4976 | 5.8833 | 5.3442 | 6.0367
Lu, Lutetium (ppm) | 0.15595 | 0.13611 | 0.17578 | IND | IND
Mg, Magnesium (wt.%) | 1.6435 | 1.615 | 1.6721 | 1.6062 | 1.6809
Mn, Manganese (wt.%) | 0.028072 | 0.027568 | 0.028576 | 0.027304 | 0.02884
Mo, Molybdenum (ppm) | 163.2277 | 158.3033 | 168.152 | 158.8407 | 167.6147
Na, Sodium (wt.%) | 2.4595 | 2.4325 | 2.4866 | 2.4119 | 2.5072
Nb, Niobium (ppm) | 1.4248 | 1.235 | 1.6146 | IND | IND
Nd, Neodymium (ppm) | 7.3985 | 6.9237 | 7.8733 | 7.0472 | 7.7498
Ni, Nickel (ppm) | 11.8708 | 11.191 | 12.5505 | 10.9702 | 12.7714
P, Phosphorus (wt.%) | 0.052736 | 0.050938 | 0.054534 | 0.050693 | 0.054778
Pb, Lead (ppm) | 13.1044 | 12.6231 | 13.5856 | 12.6426 | 13.5661
Pr, Praseodymium (ppm) | 1.721 | 1.5951 | 1.847 | 1.6289 | 1.8131
Rb, Rubidium (ppm) | 20.5214 | 19.5268 | 21.5161 | 19.168 | 21.8749
Re, Rhenium (ppm) | 0.17604 | 0.16226 | 0.18981 | 0.15313 | 0.19894
S, Sulphur (wt.%) | 1.2803 | 1.266 | 1.2946 | 1.2532 | 1.3074
Sb, Antimony (ppm) | 3.0404 | 2.7699 | 3.3108 | 2.8918 | 3.189
Sc, Scandium (ppm) | 16.8087 | 16.2338 | 17.3836 | 16.3691 | 17.2483
Se, Selenium (ppm) | 11.1718 | 10.2447 | 12.0988 | IND | IND
Sm, Samarium (ppm) | 1.9324 | 1.7128 | 2.1519 | 1.8006 | 2.0641
Sn, Tin (ppm) | 3.9723 | 3.7275 | 4.2171 | 3.7506 | 4.194
Sr, Strontium (ppm) | 163.6446 | 160.4958 | 166.7933 | 159.3419 | 167.9472
Ta, Tantalum (ppm) | < 0.5 | IND | IND | IND | IND
Tb, Terbium (ppm) | 0.35619 | 0.31784 | 0.39455 | 0.34013 | 0.37226
Te, Tellurium (ppm) | 0.26738 | 0.25309 | 0.28168 | 0.2145 | 0.32027
Th, Thorium (ppm) | 0.45423 | 0.42417 | 0.48428 | 0.41204 | 0.49641
Ti, Titanium (wt.%) | 0.28482 | 0.269 | 0.30063 | 0.27289 | 0.29674
Tl, Thallium (ppm) | 0.16341 | 0.14595 | 0.18088 | IND | IND
Tm, Thulium (ppm) | 0.17628 | 0.15154 | 0.20103 | IND | IND
U, Uranium (ppm) | 0.10628 | 0.097622 | 0.11493 | IND | IND
V, Vanadium (ppm) | 230.2043 | 225.4611 | 234.9475 | 225.3088 | 235.0997
W, Tungsten (ppm) | 2.0231 | 1.7646 | 2.2815 | 1.8624 | 2.1837
Y, Yttrium (ppm) | 11.0586 | 10.5927 | 11.5245 | 10.7484 | 11.3688
Yb, Ytterbium (ppm) | 1.1726 | 1.029 | 1.3162 | 1.0476 | 1.2976
Zn, Zinc (ppm) | 121.5046 | 119.3414 | 123.6679 | 118.2019 | 124.8073
Zr, Zirconium (ppm) | < 10 | IND | IND | IND | IND
Aqua Regia Digestion
Ag, Silver (ppm) | 1.4338 | 1.3886 | 1.4789 | 1.3807 | 1.4869
Al, Aluminium (wt.%) | 2.2752 | 2.2235 | 2.3269 | 2.2258 | 2.3246
As, Arsenic (ppm) | 80.1831 | 78.9678 | 81.3983 | 78.3397 | 82.0264
Au, Gold (ppb) | 319.594 | 313.7724 | 325.4157 | 307.4181 | 331.77
B, Boron (ppm) | < 10 | IND | IND | IND | IND
Ba, Barium (ppm) | 22.7739 | 21.3671 | 24.1807 | 21.441 | 24.1069
Be, Beryllium (ppm) | 0.17686 | 0.15246 | 0.20126 | IND | IND
Bi, Bismuth (ppm) | 1.8066 | 1.6644 | 1.9488 | 1.7309 | 1.8823
Ca, Calcium (wt.%) | 1.3219 | 1.2982 | 1.3455 | 1.2923 | 1.3515
Cd, Cadmium (ppm) | 0.24192 | 0.21102 | 0.27282 | 0.23034 | 0.25351
Ce, Cerium (ppm) | 9.1055 | 8.4376 | 9.7734 | 8.769 | 9.4421
Co, Cobalt (ppm) | 14.9415 | 14.5121 | 15.3709 | 14.4173 | 15.4657
Cr, Chromium (ppm) | 16.1637 | 15.6784 | 16.6491 | IND | IND
Cs, Caesium (ppm) | 0.25585 | 0.21872 | 0.29298 | 0.23886 | 0.27284
Cu, Copper (wt.%) | 0.67008 | 0.66438 | 0.67578 | 0.65668 | 0.68349
Dy, Dysprosium (ppm) | 1.9224 | 1.4405 | 2.4044 | 1.7847 | 2.0601
Fe, Iron (wt.%) | 3.6036 | 3.5545 | 3.6526 | 3.5232 | 3.684
Ga, Gallium (ppm) | 8.0601 | 7.3429 | 8.7773 | 7.6765 | 8.4437
Hg, Mercury (ppm) | 0.066353 | 0.058589 | 0.074117 | IND | IND
In, Indium (ppm) | 0.21324 | 0.20181 | 0.22467 | 0.20014 | 0.22634
K, Potassium (wt.%) | 0.36459 | 0.35073 | 0.37844 | 0.35125 | 0.37792
La, Lanthanum (ppm) | 3.7941 | 3.6518 | 3.9364 | 3.6523 | 3.9359
Li, Lithium (ppm) | 3.2825 | 2.7664 | 3.7986 | 3.1222 | 3.4428
Lu, Lutetium (ppm) | 0.10874 | 0.096347 | 0.12114 | 0.10159 | 0.1159
Mg, Magnesium (wt.%) | 1.4718 | 1.4487 | 1.495 | 1.4405 | 1.5032
Mn, Manganese (wt.%) | 0.024186 | 0.02375 | 0.024623 | 0.023692 | 0.024681
Mo, Molybdenum (ppm) | 156.456 | 153.8178 | 159.0941 | 153.3323 | 159.5796
Na, Sodium (wt.%) | 0.14754 | 0.14372 | 0.15137 | 0.14039 | 0.1547
Nb, Niobium (ppm) | < 0.2 | IND | IND | IND | IND
Nd, Neodymium (ppm) | 6.3093 | 5.3869 | 7.2317 | 6.0447 | 6.5739
Ni, Nickel (ppm) | 11.1161 | 10.7167 | 11.5156 | 10.6188 | 11.6135
P, Phosphorus (wt.%) | 0.046728 | 0.046028 | 0.047429 | 0.045025 | 0.048431
Pb, Lead (ppm) | 12.3777 | 11.8272 | 12.9282 | 11.9148 | 12.8406
Rb, Rubidium (ppm) | 7.337 | 6.5952 | 8.0787 | 7.1239 | 7.55
Re, Rhenium (ppm) | 0.17209 | 0.14791 | 0.19627 | IND | IND
S, Sulphur (wt.%) | 1.2742 | 1.249 | 1.2995 | 1.2508 | 1.2977
Sb, Antimony (ppm) | 2.1151 | 1.8986 | 2.3317 | 1.9865 | 2.2438
Sc, Scandium (ppm) | 9.9819 | 9.6611 | 10.3026 | 9.7262 | 10.2375
Se, Selenium (ppm) | 10.5356 | 9.9 | 11.1712 | 10.108 | 10.9632
Sm, Samarium (ppm) | 1.7083 | 1.4711 | 1.9455 | 1.6104 | 1.8062
Sn, Tin (ppm) | 3.2684 | 2.8934 | 3.6433 | 3.1157 | 3.421
Sr, Strontium (ppm) | 31.3629 | 30.6226 | 32.1032 | 30.4337 | 32.2921
Tb, Terbium (ppm) | 0.31283 | 0.2905 | 0.33517 | 0.29333 | 0.33234
Te, Tellurium (ppm) | 0.25298 | 0.22897 | 0.277 | 0.22139 | 0.28457
Th, Thorium (ppm) | 0.35015 | 0.32821 | 0.37208 | 0.33016 | 0.37013
Ti, Titanium (wt.%) | 0.050098 | 0.048015 | 0.052182 | 0.049007 | 0.051189
Tl, Thallium (ppm) | 0.064249 | 0.0583 | 0.070199 | IND | IND
Tm, Thulium (ppm) | 0.12543 | 0.1113 | 0.13956 | 0.10859 | 0.14226
U, Uranium (ppm) | 0.06119 | 0.056296 | 0.066085 | IND | IND
V, Vanadium (ppm) | 152.9135 | 150.2813 | 155.5458 | 149.5006 | 156.3265
W, Tungsten (ppm) | < 1 | IND | IND | IND | IND
Y, Yttrium (ppm) | 9.3755 | 9.1147 | 9.6364 | 9.0992 | 9.6518
Yb, Ytterbium (ppm) | 0.83241 | 0.73727 | 0.92754 | 0.78544 | 0.87937
Zn, Zinc (ppm) | 118.4848 | 116.4267 | 120.543 | 115.1492 | 121.8205
Zr, Zirconium (ppm) | 0.85744 | 0.6926 | 1.0223 | IND | IND
Cyanide Leach
Cu-Sol(CN), Copper soluble (cyanidation) (wt.%) | 0.15749 | 0.15437 | 0.16061 | 0.15336 | 0.16161

## Indicative Values
Table 3. Indicative Values for OREAS 153b
Constituent | Unit | Value | Constituent | Unit | Value | Constituent | Unit | Value
Pb Fire Assay
Pd | ppb | 28.3333 | Pt | ppb | 16.6667
4-Acid Digestion
Ge | ppm | 0.95962 | Hg | ppm | 0.055
Aqua Regia Digestion
Er | ppm | 1.0194 | Hf | ppm | < 0.05 | Pr | ppm | 1.294
Eu | ppm | 0.51284 | Ho | ppm | 0.34365 | Pt | ppb | < 5
Gd | ppm | 1.8358 | Os | ppm | < 1 | Ru | ppm | 0.015
Ge | ppm | 0.40742 | Pd | ppb | 18.3641 | Ta | ppm | < 0.05
Laser Ablation ICP-MS
Ag | ppm | 1.55 | Ho | ppm | 0.52 | Sn | ppm | 5.2
As | ppm | 77.6 | In | ppm | 0.2 | Sr | ppm | 163
Ba | ppm | 107.5 | La | ppm | 5.125 | Ta | ppm | 0.08
Be | ppm | 1 | Lu | ppm | 0.28 | Tb | ppm | 0.31
Bi | ppm | 1.66 | Mn | wt.% | 0.02755 | Te | ppm | 1.3
Cd | ppm | < 0.1 | Mo | ppm | 158 | Th | ppm | 0.55
Ce | ppm | 11.05 | Nb | ppm | 1.47 | Ti | wt.% | 0.348
Co | ppm | 15.9 | Nd | ppm | 8.18 | Tl | ppm | 0.15
Cr | ppm | 18 | Ni | ppm | 14 | Tm | ppm | 0.25
Cs | ppm | 0.36 | Pb | ppm | 12.5 | U | ppm | 0.295
Cu | ppm | 6650 | Pr | ppm | 1.695 | V | ppm | 238
Dy | ppm | 2.185 | Rb | ppm | 20.65 | W | ppm | 2.175
Er | ppm | 1.575 | Re | ppm | 0.17 | Y | ppm | 14.35
Eu | ppm | 0.87 | Sb | ppm | 2.6 | Yb | ppm | 1.53
Ga | ppm | 18.4 | Sc | ppm | 16.65 | Zn | ppm | 102.5
Gd | ppm | 1.995 | Se | ppm | < 5 | Zr | ppm | 65.5
Hf | ppm | 1.955 | Sm | ppm | 2.24
Borate Fusion XRF
Al2O3 | wt.% | 15.835 | Fe2O3 | wt.% | 5.625 | Pb | ppm | 25
As | ppm | 90 | K2O | wt.% | 1.43 | SiO2 | wt.% | 62.095
Ba | ppm | 125 | MgO | wt.% | 2.87 | Sn | ppm | 12.5
CaO | wt.% | 2.63 | MnO | wt.% | 0.04 | SO3 | wt.% | 3.221
Co | ppm | 20 | Na2O | wt.% | 3.43 | TiO2 | wt.% | 0.5875
Cr | ppm | 10 | Ni | ppm | < 10 | U | ppm | < 10
Cu | ppm | 6710 | P2O5 | wt.% | 0.127 | Zn | ppm | 125
Thermogravimetry
LOI1000 | wt.% | 3.525

## Abbreviations
Table 4. Abbreviations used for OREAS 153b
Abbreviation | Explanation
< | ‘less than’
IND | indeterminate
NR | not reported
PDM3 | percent deviation of lab mean from corrected mean of means
Rel.Std.Dev. | one relative standard deviation
Std.Dev. | one standard deviation
Method Codes:
3A*OES | 3-acid (HNO3-HCIO4-HCI) digest with OES finish
4A*AAS | 4-acid (HF-HNO3-HClO4-HCl) digest with AAS finish
4A*MS | 4-acid (HF-HNO3-HClO4-HCl) digest with ICP-MS finish
4A*OES | 4-acid (HF-HNO3-HClO4-HCl) digest with ICP-OES finish
4A*OES/MS | 4-acid (HF-HNO3-HClO4-HCl) digest with ICP-OES or ICP-MS finish as appropriate
ABL*MS | Laser Ablation with Mass Spectrometry: ICP-MS finish
AL-NaCN*AAS | acid leach using sodium cyanide solution with AAS finish
AR*AAS | aqua regia digest with AAS finish
AR*GFAAS | aqua regia digest with graphite furnace AAS finish
AR*MS | aqua regia digest with ICP-MS finish
AR*OES | aqua regia digest with ICP-OES finish
AR*OES/AAS | ore grade aqua regia digest with either AAS or ICP-OES finish as appropriate
AR*OES/MS | aqua regia digest with ICP-OES or ICP-MS finish as appropriate
at 1000°C | loss on ignition at 1000°C
BF*XRF | lithium borate fusion with XRF finish
CNL*AAS | Cyanide Leach with AAS finish
FA*AAS | fire assay with AAS finish
FA*OES | fire assay with ICP-OES finish
INAA | INAA using a charge weight as deemed appropriate
Text Values:
-- | Not Assayable reliablly for AAM (Lab 3.22)
-- | Element Not Determined (Lab 3.26)
N.A. | Not Applicable (Lab 3.03)
N.A. | Not Applicable (Lab 3.26)
Legend:- | (for Method Group Tabulated Results omitted in the determination of Certified Values)
Individual | - Outlying individual values
Batch & Limits | - Outlying laboratory batch data sets and superfluous limit values

## Laboratory List
Table 5. Participating Laboratory List used for OREAS 153b
Lab Slot | Laboratory Name and Location
Acme (BV), Santiago, Chile
Acme (BV), Vancouver, BC, Canada
Actlabs, Ancaster, Ontario, Canada
Actlabs, Thunder Bay, Ontario, Canada
ALS, Brisbane, QLD, Australia
ALS, Johannesburg, South Africa
ALS, Loughrea, Galway, Ireland
ALS, Perth, WA, Australia
ALS, Vancouver, BC, Canada
Bureau Veritas Geoanalytical, Adelaide, SA, Australia
Bureau Veritas Geoanalytical, Perth, WA, Australia
Inspectorate (BV), Lima, Peru
Intertek Genalysis, Adelaide, SA, Australia
Intertek Genalysis, Perth, WA, Australia
Intertek Minerals (IMI), Jakarta, Indonesia
Intertek Testing Services, Cotia, São Paulo, Brazil
Intertek Testing Services, Cupang, Muntinlupa, Philippines
Intertek Testing Services, Hidden Valley, Wau, PNG
Intertek Testing Services, Shunyi, Beijing, China
Labtium Oy, Saarenkylä, Rovaniemi, Finland
Newcrest Services Laboratory (NSL) Mine Lab, Orange, NSW, Australia
Ok Tedi Mine Lab, Mt Fubilan, Western Province, PNG
PT Geoservices Ltd, Cikarang, Jakarta Raya, Indonesia
Quantum Analytical Services, Perth, WA, Australia
SGS Canada Inc., Vancouver, BC, Canada
SGS Geosol Laboratorios Ltda, Vespasiano, Minas Gerais, Brazil
SGS Mineral Services, Townsville, QLD, Australia

## Fire Assay
| Analytical results for Au in OREAS 153b (Certified Value 313 ppb) | [23 empty] | Certified
Au | Round | Replicate | Lab | Lab | Lab | Lab | Lab | Lab | Lab | Lab | Lab | Lab | Lab | Lab | Lab | Lab | Lab | Lab | Lab | Lab | Lab | Lab | Lab | Lab | 1
| No | No | 3.00 | 3.01 | 3.02 | 3.03 | 3.04 | 3.05 | 3.07 | 3.08 | 3.09 | 3.10 | 3.11 | 3.13 | 3.14 | 3.15 | 3.16 | 3.17 | 3.18 | 3.19 | 3.22 | 3.23 | 3.24 | 3.26 | ppb
|  |  | INAA | FA*AAS | FA*AAS | FA*AAS | FA*AAS | FA*OES | FA*OES | FA*OES | FA*AAS | FA*AAS | FA*AAS | FA*AAS | FA*AAS | FA*OES | FA*OES | FA*OES | FA*OES | FA*OES | FA*AAS | FA*AAS | FA*AAS | FA*OES | 0
|  |  | 1.0g | 30g | 25g | 30g | 30g | 30g | 40g | 25g | 30g | 30g | 30g | 40g | 40g | 25g | 30g | 30g | 30g | 30g | 30g | 25g | 30g | 30g | 0
| 1 | 1 | 314 | 330 | 340 | 310 | 310 | 309 | 305 | 320 | 311 | 317 | 328 | 319 | 320 | 303 | 310 | 309 | 315 | 307 | 309 | 290 | 352.5 | 340 | 1
| 1 | 2 | 343 | 330 | 310 | 305 | 310 | 318 | 292 | 330 | 304 | 313 | 332.5 | 314.3333 | 310 | 316 | 310 | 319 | 323 | 310 | 307 | 290 | 340 | 330 | #N/A
| 1 | 3 | 338 | 330 | 310 | 306 | 300 | 325 | 294 | 320 | 314 | 313 | 327 | 316.6667 | 300 | 307 | 310 | 320 | 326 | 310 | 315 | 270 | 345 | 330 | 16
| 1 | 4 | 322 | 320 | 310 | 304 | 300 | 319 | 302 | 300 | 316 | 317 | 333 | 315.3333 | 310 | 309 | 310 | 314 | 311 | 315 | 311 | 270 | 347.5 | 330 | 313.3796
| 1 | 5 | 308 | 330 | 310 | 297 | 310 | 319 | 306 | 330 | 311 | 315 | 327.5 | 313.3333 | 300 | 304 | 310 | 306 | 311 | 312 | 325 | 270 | 347.5 | 330 | 7
| 1 | 6 | 325 | 330 | 320 | 304 | 310 | 319 | 292 | 320 | 309 | 319 | 326 | 315.3333 | 310 | 306 | 310 | 312 | 315 | 309 | 313 | 300 | 357.5 | 340
|  | 7 | 3.00: 326
|  | 8 | 3.00: 326
|  | 9 | 3.00: 323
|  | 10 | 3.00: 324
|  | 11 | 3.00: 335
|  | 12 | 3.00: 336
|  | 13 | 3.00: 337
|  | 14 | 3.00: 315
|  | 15 | 3.00: 326
|  | 16 | 3.00: 314
|  | 17 | 3.00: 342
|  | 18 | 3.00: 325
|  | 19 | 3.00: 328
|  | 20 | 3.00: 325
| Mean |  | 326.6 | 328.3333 | 316.6667 | 304.3333 | 306.6667 | 318.1667 | 298.5 | 320 | 310.8333 | 315.6667 | 329 | 315.6667 | 308.3333 | 307.5 | 310 | 313.3333 | 316.8333 | 310.5 | 313.3333 | 281.6667 | 348.3333 | 333.3333
| Median |  | 325.5 | 330 | 310 | 304.5 | 310 | 319 | 298 | 320 | 311 | 316 | 327.75 | 315.3333 | 310 | 306.5 | 310 | 313 | 315 | 310 | 312 | 280 | 347.5 | 330
| Std Dev. |  | 9.6048 | 4.0825 | 12.1106 | 4.2269 | 5.164 | 5.1543 | 6.5651 | 10.9545 | 4.1673 | 2.4221 | 2.9833 | 1.9777 | 7.5277 | 4.6797 | 0 | 5.5015 | 6.2743 | 2.7386 | 6.377 | 13.2916 | 6.0553 | 5.164
| Rel.Std.Dev. |  | 2.941% | 1.243% | 3.824% | 1.389% | 1.684% | 1.62% | 2.199% | 3.423% | 1.341% | 0.7673% | 0.9068% | 0.6265% | 2.441% | 1.522% | 0% | 1.756% | 1.98% | 0.882% | 2.035% | 4.719% | 1.738% | 1.549%
| PDM3 |  | 4.219% | 4.772% | 1.049% | -2.887% | -2.142% | 1.528% | -4.748% | 2.113% | -0.8125% | 0.7298% | 4.984% | 0.7298% | -1.61% | -1.876% | -1.078% | -0.01477% | 1.102% | -0.9189% | -0.01477% | -10.12% | 11.15% | 6.367%
| Z-Score (Absolute) |  | NA | 2.02 | 0.45 | 1.21 | 0.9 | 0.65 | 2 | 0.9 | 0.34 | 0.31 | 2.11 | 0.31 | 0.67 | 0.79 | 0.45 | 0 | 0.47 | 0.38 | 0 | 4.27 | 4.72 | 2.7
| Analytical results for Pd in OREAS 153b (Indicative Value 28.3 ppb) | [23 empty] | Indicative
Pd | Round | Replicate | 3.00: Lab | 1
| No | No | 3.00: 3.07 | ppb
|  |  | 3.00: FA*OES | 1
|  |  | 3.00: 40g | 1
| 1 | 1 | 3.00: 30 | 1
| 1 | 2 | 3.00: 20 | #N/A
| 1 | 3 | 3.00: 30 | 16
| 1 | 4 | 3.00: 30 | 28.3333
| 1 | 5 | 3.00: 30 | 7
| 1 | 6 | 3.00: 30
| Mean |  | 3.00: 28.3333
| Median |  | 3.00: 30
| Std Dev. |  | 3.00: 4.0825
| Rel.Std.Dev. |  | 3.00: 14.41%
| PDM3 |  | 3.00: 1.11e-13%
Z-Score (Absolute) | bar: 3.00
| Analytical results for Pt in OREAS 153b (Indicative Value 16.7 ppb) | [23 empty] | Indicative
Pt | Round | Replicate | 3.00: Lab | 1
| No | No | 3.00: 3.07 | ppb
|  |  | 3.00: FA*OES | 1
|  |  | 3.00: 40g | 1
| 1 | 1 | 3.00: 10 | 1
| 1 | 2 | 3.00: 10 | #N/A
| 1 | 3 | 3.00: 20 | 16
| 1 | 4 | 3.00: 20 | 16.6667
| 1 | 5 | 3.00: 20 | 7
| 1 | 6 | 3.00: 20
| Mean |  | 3.00: 16.6667
| Median |  | 3.00: 20
| Std Dev. |  | 3.00: 5.164
| Rel.Std.Dev. |  | 3.00: 30.98%
| PDM3 |  | 3.00: -1.887e-13%
Z-Score (Absolute) | bar: 3.00
Note on C31: Z-Scores have been calculated inclusive of individual outliers. In general, laboratory batches are rejected if Z-Score > 2.5.
Note on C49: Z-Scores have been calculated inclusive of individual outliers. In general, laboratory batches are rejected if Z-Score > 2.5.
Note on C67: Z-Scores have been calculated inclusive of individual outliers. In general, laboratory batches are rejected if Z-Score > 2.5.

## 4-Acid
| Analytical results for Ag in OREAS 153b (Certified Value 1.45 ppm) | [21 empty] | Certified
Ag | Round | Replicate | Lab | Lab | Lab | Lab | Lab | Lab | Lab | Lab | Lab | Lab | Lab | Lab | Lab | Lab | Lab | Lab | Lab | Lab | Lab | Lab | 1
| No | No | 3.02 | 3.03 | 3.04 | 3.05 | 3.06 | 3.07 | 3.08 | 3.09 | 3.10 | 3.11 | 3.12 | 3.13 | 3.14 | 3.16 | 3.17 | 3.18 | 3.19 | 3.22 | 3.26 | 3.27 | ppm
|  |  | 4A*MS | 4A*OES/MS | 4A*MS | 4A*OES | 4A*OES | 4A*MS | 4A*MS | 4A*OES | 4A*MS | 4A*OES | 4A*OES | 4A*OES | 4A*MS | 4A*MS | 4A*OES | 4A*OES | 4A*OES | 4A*OES | 4A*OES/MS | 4A*MS | 2
3
| 1 | 1 | 1.42 | 1.32 | 1.585 | 1.4 | 1.5 | 1.5 | 1.4 | 1.4 | 1.5 | 1.5095 | < 10 | 1.6867 | 1.4 | 1.4 | 1.2 | 1.5 | 1.6 | 1.4 | 2.06 | 1.31 | 1
| 1 | 2 | 1.46 | 1.33 | 1.45 | 1.3 | 1.5 | 1.5 | 1.5 | 1.5 | 1.5 | 1.594 | < 10 | 1.7233 | 1.4 | 1.3 | 1.5 | 1.5 | 1.5 | 1.5 | 2.03 | 1.23 | #N/A
| 1 | 3 | 1.49 | 1.37 | 1.459 | 1.4 | 1.4 | 1.5 | 1.4 | 1.4 | 1.5 | 1.5817 | < 10 | 1.73 | 1.4 | 1.4 | 1.4 | 1.5 | 1.4 | 1.7 | 2.11 | 1.22 | 16
| 1 | 4 | 1.41 | 1.29 | 1.494 | 1.3 | 1.5 | 1.5 | 1.4 | 1.8 | 1.5 | 1.449 | < 10 | 1.7533 | 1.4 | 1.4 | 1.4 | 1.5 | 1.5 | 1.5 | 2.06 | 1.23 | 1.4479
| 1 | 5 | 1.47 | 1.3 | 1.532 | 1.4 | 1.5 | 1.5 | 1.4 | 1.5 | 1.4 | 1.5146 | < 10 | 1.76 | 1.4 | 1.3 | 1.3 | 1.5 | 1.6 | 1.5 | 2.08 | 1.3 | 9
| 1 | 6 | 1.41 | 1.34 | 1.506 | 1.3 | 1.6 | 1.5 | 1.5 | 1.3 | 1.6 | 1.4907 | < 10 | 1.83 | 1.4 | 1.4 | 1.3 | 1.4 | 1.6 | 1.6 | 2.1 | 1.17
| Mean |  | 1.4433 | 1.325 | 1.5043 | 1.35 | 1.5 | 1.5 | 1.4333 | 1.4833 | 1.5 | 1.5233 |  | 1.7472 | 1.4 | 1.3667 | 1.35 | 1.4833 | 1.5333 | 1.5333 | 2.0733 | 1.2433
| Median |  | 1.44 | 1.325 | 1.5 | 1.35 | 1.5 | 1.5 | 1.4 | 1.45 | 1.5 | 1.5121 |  | 1.7417 | 1.4 | 1.4 | 1.35 | 1.5 | 1.55 | 1.5 | 2.07 | 1.23
| Std Dev. |  | 0.034448 | 0.02881 | 0.049778 | 0.054772 | 0.063246 | 0 | 0.05164 | 0.17224 | 0.063246 | 0.055246 |  | 0.048139 | 2.4324e-16 | 0.05164 | 0.10488 | 0.040825 | 0.08165 | 0.10328 | 0.029439 | 0.052789
| Rel.Std.Dev. |  | 2.387% | 2.174% | 3.309% | 4.057% | 4.216% | 0% | 3.603% | 11.61% | 4.216% | 3.627% |  | 2.755% | 1.737e-14% | 3.779% | 7.769% | 2.752% | 5.325% | 6.736% | 1.42% | 4.246%
| PDM3 |  | -0.3134% | -8.486% | 3.9% | -6.76% | 3.6% | 3.6% | -1.004% | 2.449% | 3.6% | 5.207% |  | 20.68% | -3.306% | -5.609% | -6.76% | 2.449% | 5.903% | 5.903% | 43.2% | -14.13%
| Z-Score (Absolute) |  | 0.61 | 2.11 | 0.16 | 1.79 | 0.11 | 0.11 | 0.74 | 0.11 | 0.11 | 0.4 | 44.36 | 3.23 | 1.16 | 1.58 | 1.79 | 0.11 | 0.53 | 0.53 | 7.35 | 3.14
| Analytical results for Al in OREAS 153b (Certified Value 7.94 wt.%) | [21 empty] | Certified
Al | Round | Replicate | Lab | Lab | Lab | Lab | Lab | Lab | Lab | Lab | Lab | Lab | Lab | Lab | Lab | Lab | Lab | Lab | Lab | Lab | Lab | Lab | 1
| No | No | 3.02 | 3.03 | 3.04 | 3.05 | 3.06 | 3.07 | 3.08 | 3.09 | 3.10 | 3.11 | 3.12 | 3.13 | 3.14 | 3.16 | 3.17 | 3.18 | 3.19 | 3.22 | 3.26 | 3.27 | wt.%
|  |  | 4A*OES | 4A*OES/MS | 4A*OES | 4A*OES | 4A*OES | 4A*OES | 4A*OES | 4A*OES | 4A*MS | 4A*OES | 4A*OES | 4A*OES | 4A*OES | 4A*OES | 4A*OES | 4A*OES | 4A*OES | 4A*OES | 4A*OES/MS | 4A*OES | 2
3
| 1 | 1 | 8.2063 | 8.14 | 7.96 | 7.7 | 7.93 | 7.9 | 8.1766 | 7.5 | 7.61 | 8.2745 | 8.1 | 7.6425 | 7.43 | 8.26 | 7.48 | 7.6 | 8.45 | 6.05 | 7.93 | 6.9 | 1
| 1 | 2 | 8.1897 | 8.34 | 7.96 | 7.74 | 7.83 | 7.92 | 8.1295 | 7.9 | 7.33 | 8.3538 | 8.13 | 7.2993 | 7.41 | 8.37 | 7.65 | 7.69 | 8.15 | 6.2 | 8.01 | 6.78 | #N/A
| 1 | 3 | 8.2121 | 8.61 | 7.99 | 7.98 | 7.79 | 7.77 | 8.0454 | 7.84 | 8.52 | 8.1575 | 8.12 | 7.4306 | 7.2 | 8.035 | 7.62 | 7.66 | 8.48 | 6.06 | 7.92 | 7.14 | 16
| 1 | 4 | 8.2103 | 8.31 | 8.14 | 7.65 | 7.88 | 7.84 | 8.0348 | 8.31 | 8.53 | 8.1381 | 8.17 | 7.5137 | 7.97 | 8.47 | 7.47 | 7.84 | 8.13 | 6.01 | 8.04 | 7.2 | 7.9449
| 1 | 5 | 8.1176 | 8.2 | 8.09 | 7.96 | 8.03 | 7.74 | 7.5378 | 8.11 | 7.54 | 8.2468 | 8.19 | 7.5589 | 7.89 | 8.53 | 7.53 | 7.59 | 8.08 | 6.02 | 7.96 | 7.16 | 10
| 1 | 6 | 8.2012 | 8.21 | 8.14 | 7.77 | 8.05 | 7.9 | 7.3829 | 7.89 | 7.41 | 8.2829 | 8.15 | 7.6417 | 7.94 | 8.075 | 7.5 | 7.7 | 8.13 | 5.97 | 8.06 | 6.49
| Mean |  | 8.1895 | 8.3017 | 8.0467 | 7.8 | 7.9183 | 7.845 | 7.8845 | 7.925 | 7.8233 | 8.2423 | 8.1433 | 7.5144 | 7.64 | 8.29 | 7.5417 | 7.68 | 8.2367 | 6.0517 | 7.9867 | 6.945
| Median |  | 8.2037 | 8.26 | 8.04 | 7.755 | 7.905 | 7.87 | 8.0401 | 7.895 | 7.575 | 8.2606 | 8.14 | 7.5363 | 7.66 | 8.315 | 7.515 | 7.675 | 8.14 | 6.035 | 7.985 | 7.02
| Std Dev. |  | 0.036145 | 0.16822 | 0.086641 | 0.13784 | 0.10553 | 0.075299 | 0.33634 | 0.27282 | 0.55222 | 0.081476 | 0.033267 | 0.13256 | 0.33226 | 0.20423 | 0.075741 | 0.090554 | 0.17862 | 0.079352 | 0.058538 | 0.27769
| Rel.Std.Dev. |  | 0.4414% | 2.026% | 1.077% | 1.767% | 1.333% | 0.9598% | 4.266% | 3.443% | 7.059% | 0.9885% | 0.4085% | 1.764% | 4.349% | 2.464% | 1.004% | 1.179% | 2.169% | 1.311% | 0.7329% | 3.998%
| PDM3 |  | 3.078% | 4.49% | 1.28% | -1.824% | -0.335% | -1.258% | -0.7609% | -0.2511% | -1.531% | 3.742% | 2.497% | -5.419% | -3.838% | 4.343% | -5.076% | -3.335% | 3.672% | -23.83% | 0.5251% | -12.59%
| Z-Score (Absolute) |  | 0.77 | 1.07 | 0.39 | 0.27 | 0.05 | 0.15 | 0.05 | 0.06 | 0.21 | 0.91 | 0.65 | 1.04 | 0.7 | 1.04 | 0.96 | 0.59 | 0.9 | 4.96 | 0.23 | 2.56
| Analytical results for As in OREAS 153b (Certified Value 79 ppm) | [21 empty] | Certified
As | Round | Replicate | Lab | Lab | Lab | Lab | Lab | Lab | Lab | Lab | Lab | Lab | Lab | Lab | Lab | Lab | Lab | Lab | Lab | Lab |  |  | 1
| No | No | 3.02 | 3.03 | 3.04 | 3.05 | 3.06 | 3.07 | 3.08 | 3.09 | 3.10 | 3.11 | 3.13 | 3.14 | 3.16 | 3.17 | 3.18 | 3.19 | 3.22 | 3.26 |  |  | ppm
|  |  | 4A*MS | 4A*OES/MS | 4A*MS | 4A*OES | 4A*OES | 4A*MS | 4A*MS | 4A*OES | 4A*MS | 4A*OES | 4A*OES | 4A*MS | 4A*MS | 4A*OES | 4A*OES | 4A*OES | 4A*OES | 4A*OES/MS |  |  | 0
1
| 1 | 1 | 83.6 | 82 | 75.45 | 79 | 71 | 80 | 77 | 58 | 73 | 86.1752 | 64.4867 | 77 | 75 | 73 | 84 | 94 | 73 | 82 |  |  | 1
| 1 | 2 | 84.3 | 82 | 74.99 | 79 | 69 | 84 | 80 | 62 | 69 | 86.6919 | 68.2467 | 78 | 78 | 80 | 82 | 85 | 75 | 85 |  |  | #N/A
| 1 | 3 | 84.2 | 81 | 77.43 | 82 | 71 | 81 | 79 | 62 | 74 | 86.5652 | 68.9967 | 80 | 79 | 75 | 83 | 91 | 75 | 78 |  |  | 16
| 1 | 4 | 85.6 | 83 | 80.91 | 79 | 68 | 83 | 79 | 63 | 74 | 86.9771 | 69.5167 | 82 | 78 | 77 | 86 | 81 | 74 | 84 |  |  | 79.0472
| 1 | 5 | 84.2 | 82 | 77.71 | 81 | 73 | 84 | 74 | 64 | 73 | 85.9208 | 67.7967 | 79 | 76 | 78 | 80 | 83 | 75 | 80 |  |  | 11
| 1 | 6 | 77.1 | 83 | 81.83 | 80 | 73 | 85 | 81 | 63 | 73 | 86.4565 | 68.8 | 79 | 73 | 76 | 85 | 85 | 75 | 84
| Mean |  | 83.1667 | 82.1667 | 78.0533 | 80 | 70.8333 | 82.8333 | 78.3333 | 62 | 72.6667 | 86.4644 | 67.9739 | 79.1667 | 76.5 | 76.5 | 83.3333 | 86.5 | 74.5 | 82.1667
| Median |  | 84.2 | 82 | 77.57 | 79.5 | 71 | 83.5 | 79 | 62.5 | 73 | 86.5108 | 68.5233 | 79 | 77 | 76.5 | 83.5 | 85 | 75 | 83
| Std Dev. |  | 3.0441 | 0.75277 | 2.7961 | 1.2649 | 2.0412 | 1.9408 | 2.5033 | 2.0976 | 1.8619 | 0.37522 | 1.8097 | 1.7224 | 2.2583 | 2.429 | 2.1602 | 4.9699 | 0.83666 | 2.7142
| Rel.Std.Dev. |  | 3.66% | 0.9162% | 3.582% | 1.581% | 2.882% | 2.343% | 3.196% | 3.383% | 2.562% | 0.434% | 2.662% | 2.176% | 2.952% | 3.175% | 2.592% | 5.746% | 1.123% | 3.303%
| PDM3 |  | 5.211% | 3.946% | -1.257% | 1.205% | -10.39% | 4.79% | -0.9031% | -21.57% | -8.072% | 9.383% | -14.01% | 0.1511% | -3.222% | -3.222% | 5.422% | 9.428% | -5.753% | 3.946%
| Z-Score (Absolute) |  | 0.71 | 0.55 | 0.11 | 0.2 | 1.28 | 0.66 | 0.07 | 2.71 | 0.98 | 1.25 | 1.74 | 0.07 | 0.36 | 0.36 | 0.74 | 1.25 | 0.69 | 0.55
| Analytical results for Ba in OREAS 153b (Certified Value 103 ppm) | [21 empty] | Certified
Ba | Round | Replicate | Lab | Lab | Lab | Lab | Lab | Lab | Lab | Lab | Lab | Lab | Lab | Lab | Lab | Lab | Lab | Lab | Lab | Lab | Lab | Lab | 1
| No | No | 3.02 | 3.03 | 3.04 | 3.05 | 3.06 | 3.07 | 3.08 | 3.09 | 3.10 | 3.11 | 3.12 | 3.13 | 3.14 | 3.16 | 3.17 | 3.18 | 3.19 | 3.22 | 3.26 | 3.27 | ppm
|  |  | 4A*MS | 4A*OES/MS | 4A*MS | 4A*OES | 4A*OES | 4A*MS | 4A*MS | 4A*OES | 4A*MS | 4A*OES | 4A*OES | 4A*OES | 4A*MS | 4A*MS | 4A*OES | 4A*OES | 4A*OES | 4A*OES | 4A*OES/MS | 4A*MS | 0
0
| 1 | 1 | 102.2 | 99 | 104.1 | 100 | 100 | 99 | 100 | 98 | 103 | 100.1184 | 109 | 107.7234 | 102 | 99 | 90 | 100 | 110 | 97 | 115 | 109 | 1
| 1 | 2 | 105.4 | 111 | 103.9 | 100 | 100 | 108 | 104 | 103 | 103 | 102.9274 | 108 | 105.8372 | 100 | 102 | 100 | 100 | 100 | 94 | 119 | 104 | #N/A
| 1 | 3 | 106 | 97 | 103 | 100 | 100 | 100 | 104 | 101 | 111 | 103.5799 | 106 | 107.5636 | 101 | 105 | 100 | 100 | 110 | 93 | 115 | 103 | 16
| 1 | 4 | 102.7 | 99 | 103.9 | 100 | 100 | 104 | 102 | 106 | 113 | 98.8958 | 108 | 106.5286 | 102 | 104 | 90 | 100 | 100 | 95 | 116 | 101 | 102.8773
| 1 | 5 | 103.9 | 100 | 103 | 100 | 100 | 107 | 95 | 103 | 108 | 99.5419 | 108 | 106.6809 | 102 | 101 | 90 | 100 | 110 | 97 | 119 | 118 | 12
| 1 | 6 | 103.4 | 99 | 103.4 | 100 | 100 | 112 | 102 | 101 | 103 | 100.0333 | 107 | 106.9518 | 102 | 103 | 90 | 100 | 100 | 89 | 122 | 100
| Mean |  | 103.9333 | 100.8333 | 103.55 | 100 | 100 | 105 | 101.1667 | 102 | 106.8333 | 100.8494 | 107.6667 | 106.8809 | 101.5 | 102.3333 | 93.3333 | 100 | 105 | 94.1667 | 117.6667 | 105.8333
| Median |  | 103.65 | 99 | 103.65 | 100 | 100 | 105.5 | 102 | 102 | 105.5 | 100.0759 | 108 | 106.8164 | 102 | 102.5 | 90 | 100 | 105 | 94.5 | 117.5 | 103.5
| Std Dev. |  | 1.4989 | 5.0761 | 0.48477 | 0 | 0 | 4.98 | 3.3714 | 2.6833 | 4.4907 | 1.9235 | 1.0328 | 0.69775 | 0.83666 | 2.1602 | 5.164 | 0 | 5.4772 | 2.9944 | 2.8048 | 6.7355
| Rel.Std.Dev. |  | 1.442% | 5.034% | 0.4681% | 0% | 0% | 4.743% | 3.333% | 2.631% | 4.203% | 1.907% | 0.9593% | 0.6528% | 0.8243% | 2.111% | 5.533% | 0% | 5.216% | 3.18% | 2.384% | 6.364%
| PDM3 |  | 1.027% | -1.987% | 0.6539% | -2.797% | -2.797% | 2.063% | -1.663% | -0.8527% | 3.845% | -1.971% | 4.655% | 3.892% | -1.339% | -0.5287% | -9.277% | -2.797% | 2.063% | -8.467% | 14.38% | 2.873%
| Z-Score (Absolute) |  | 0.55 | 0.41 | 0.43 | 0.67 | 0.67 | 0.88 | 0.31 | 0.05 | 1.45 | 0.41 | 1.71 | 1.47 | 0.21 | 0.05 | 2.75 | 0.67 | 0.88 | 2.49 | 4.82 | 1.14
| Analytical results for Be in OREAS 153b (Certified Value 0.52 ppm) | [21 empty] | Certified
Be | Round | Replicate | Lab | Lab | Lab | Lab | Lab | Lab | Lab | Lab | Lab | Lab | Lab | Lab | Lab | Lab | Lab | Lab | Lab | Lab | Lab |  | 1
| No | No | 3.02 | 3.03 | 3.04 | 3.05 | 3.06 | 3.07 | 3.08 | 3.09 | 3.10 | 3.11 | 3.12 | 3.13 | 3.14 | 3.16 | 3.17 | 3.18 | 3.19 | 3.26 | 3.27 |  | ppm
|  |  | 4A*MS | 4A*OES/MS | 4A*MS | 4A*OES | 4A*OES | 4A*MS | 4A*MS | 4A*OES | 4A*MS | 4A*OES | 4A*OES | 4A*OES | 4A*MS | 4A*MS | 4A*OES | 4A*OES | 4A*OES | 4A*OES/MS | 4A*MS |  | 2
3
| 1 | 1 | 0.52 | 0.5 | < 0.5 | < 0.5 | 0.5 | 0.5 | 0.6 | < 1 | < 1 | < 0.5 | < 5 | 0.3775 | 0.5 | 0.5 | < 0.5 | 0.5 | < 0.5 | 0.6 | 0.7 |  | 1
| 1 | 2 | 0.53 | 0.5 | < 0.5 | < 0.5 | 0.5 | 0.6 | < 0.5 | < 1 | < 1 | < 0.5 | < 5 | 0.38 | 0.5 | 0.5 | < 0.5 | 0.6 | < 0.5 | 0.6 | 0.8 |  | #N/A
| 1 | 3 | 0.51 | 0.5 | 0.5357 | 0.5 | 0.5 | 0.5 | 0.5 | < 1 | < 1 | 0.4629 | < 5 | 0.385 | < 0.5 | 0.5 | < 0.5 | 0.6 | 0.5 | 0.7 | 0.8 |  | 16
| 1 | 4 | 0.56 | 0.5 | < 0.5 | 0.5 | < 0.5 | 0.6 | 0.7 | < 1 | < 1 | < 0.5 | < 5 | 0.3875 | 0.5 | 0.5 | < 0.5 | 0.6 | < 0.5 | 0.7 | 0.6 |  | 0.51513
| 1 | 5 | 0.48 | 0.5 | 0.5406 | 0.5 | 0.5 | 0.6 | 0.5 | < 1 | < 1 | 0.46 | < 5 | 0.3775 | 0.5 | 0.5 | < 0.5 | 0.6 | < 0.5 | 0.7 | 0.5 |  | 13
| 1 | 6 | 0.54 | 0.5 | 0.5186 | 0.5 | 0.5 | 0.6 | 0.8 | < 1 | < 1 | < 0.5 | < 5 | 0.3725 | 0.5 | 0.5 | < 0.5 | 0.6 | < 0.5 | 0.6 | 0.5
| Mean |  | 0.52333 | 0.5 | 0.53163 | 0.5 | 0.5 | 0.56667 | 0.62 |  |  | 0.46145 |  | 0.38 | 0.5 | 0.5 |  | 0.58333 | 0.5 | 0.65 | 0.65
| Median |  | 0.525 | 0.5 | 0.5357 | 0.5 | 0.5 | 0.6 | 0.6 |  |  | 0.46145 |  | 0.37875 | 0.5 | 0.5 |  | 0.6 | 0.5 | 0.65 | 0.65
| Std Dev. |  | 0.027325 | 0 | 0.01155 | 0 | 0 | 0.05164 | 0.13038 |  |  | 0.0020572 |  | 0.0054772 | 0 | 0 |  | 0.040825 |  | 0.054772 | 0.13784
| Rel.Std.Dev. |  | 5.221% | 0% | 2.173% | 0% | 0% | 9.113% | 21.03% |  |  | 0.4458% |  | 1.441% | 0% | 0% |  | 6.999% |  | 8.427% | 21.21%
| PDM3 |  | 1.593% | -2.937% | 3.204% | -2.937% | -2.937% | 10% | 20.36% |  |  | -10.42% |  | -26.23% | -2.937% | -2.937% |  | 13.24% | -2.937% | 26.18% | 26.18%
| Z-Score (Absolute) |  | 0.19 | 0 | 0.88 | 0.67 | 0.34 | 0.54 | 0.47 | 0 | 0 | 1.45 | 16.18 | 0.97 | 0.34 | 0 | 2.02 | 0.67 | 1.69 | 1.21 | 1.21
| Analytical results for Bi in OREAS 153b (Certified Value 1.61 ppm) | [21 empty] | Certified
Bi | Round | Replicate | Lab | Lab | Lab | Lab | Lab | Lab | Lab | Lab | Lab | Lab | Lab | Lab | Lab | Lab | Lab | Lab | Lab | Lab | Lab | Lab | 1
| No | No | 3.02 | 3.03 | 3.04 | 3.05 | 3.06 | 3.07 | 3.08 | 3.09 | 3.10 | 3.11 | 3.12 | 3.13 | 3.14 | 3.16 | 3.17 | 3.18 | 3.19 | 3.22 | 3.26 | 3.27 | ppm
|  |  | 4A*MS | 4A*OES/MS | 4A*MS | 4A*OES | 4A*OES | 4A*MS | 4A*MS | 4A*OES | 4A*MS | 4A*OES | 4A*OES | 4A*OES | 4A*MS | 4A*MS | 4A*OES | 4A*OES | 4A*OES | 4A*OES | 4A*OES/MS | 4A*MS | 2
3
| 1 | 1 | 1.62 | 1.9 | 1.7382 | 3 | 7 | 1.7 | 1.61 | < 5 | 1.5 | 1.6321 | < 10 | < 2 | 1.5 | 1.43 | < 2 | < 2 | < 2 | < 5 | 1.51 | 2.6 | 1
| 1 | 2 | 1.65 | 1.92 | 1.5673 | < 2 | 3 | 1.7 | 1.62 | < 5 | 1.5 | 1.6717 | < 10 | < 2 | 1.4 | 1.42 | < 2 | < 2 | < 2 | < 5 | 1.54 | 2.6 | #N/A
| 1 | 3 | 1.66 | 1.91 | 1.6327 | 2 | 4 | 1.7 | 1.67 | < 5 | 1.7 | 1.6602 | < 10 | < 2 | 1.4 | 1.4 | < 2 | 4 | < 2 | < 5 | 1.49 | 1.7 | 16
| 1 | 4 | 1.62 | 1.93 | 1.5936 | 2 | < 2 | 1.7 | 1.67 | < 5 | 1.6 | 1.6154 | < 10 | < 2 | 1.4 | 1.41 | < 2 | 2 | < 2 | < 5 | 1.53 | 2.6 | 1.6093
| 1 | 5 | 1.69 | 1.91 | 1.5564 | < 2 | < 2 | 1.8 | 1.55 | < 5 | 1.4 | 1.636 | < 10 | < 2 | 1.6 | 1.42 | < 2 | < 2 | < 2 | < 5 | 1.5 | 2.8 | 14
| 1 | 6 | 1.65 | 1.93 | 1.6355 | 2 | < 2 | 1.7 | 1.58 | < 5 | 1.5 | 1.6496 | < 10 | < 2 | 1.5 | 1.42 | < 2 | < 2 | < 2 | < 5 | 1.51 | 2.4
| Mean |  | 1.6483 | 1.9167 | 1.6206 | 2.25 | 4.6667 | 1.7167 | 1.6167 |  | 1.5333 | 1.6442 |  |  | 1.4667 | 1.4167 |  | 3 |  |  | 1.5133 | 2.45
| Median |  | 1.65 | 1.915 | 1.6132 | 2 | 4 | 1.7 | 1.615 |  | 1.5 | 1.6428 |  |  | 1.45 | 1.42 |  | 3 |  |  | 1.51 | 2.6
| Std Dev. |  | 0.026394 | 0.012111 | 0.066167 | 0.5 | 2.0817 | 0.040825 | 0.048028 |  | 0.10328 | 0.020441 |  |  | 0.08165 | 0.010328 |  | 1.4142 |  |  | 0.018619 | 0.38859
| Rel.Std.Dev. |  | 1.601% | 0.6319% | 4.083% | 22.22% | 44.61% | 2.378% | 2.971% |  | 6.736% | 1.243% |  |  | 5.567% | 0.729% |  | 47.14% |  |  | 1.23% | 15.86%
| PDM3 |  | 2.425% | 19.1% | 0.7019% | 39.81% | 190% | 6.671% | 0.4571% |  | -4.721% | 2.166% |  |  | -8.864% | -11.97% |  | 86.42% |  |  | -5.964% | 52.24%
| Z-Score (Absolute) |  | 0.01 | 0.88 | 0.08 | 0.61 | 3.84 | 0.23 | 0.1 | 2.76 | 0.37 | 0.01 | 10.86 | 2.09 | 0.58 | 0.74 | 2.09 | 0.07 | 2.09 | 2.76 | 0.43 | 2.6
| Analytical results for Ca in OREAS 153b (Certified Value 1.83 wt.%) | [21 empty] | Certified
Ca | Round | Replicate | Lab | Lab | Lab | Lab | Lab | Lab | Lab | Lab | Lab | Lab | Lab | Lab | Lab | Lab | Lab | Lab | Lab | Lab | Lab | Lab | 1
| No | No | 3.02 | 3.03 | 3.04 | 3.05 | 3.06 | 3.07 | 3.08 | 3.09 | 3.10 | 3.11 | 3.12 | 3.13 | 3.14 | 3.16 | 3.17 | 3.18 | 3.19 | 3.22 | 3.26 | 3.27 | wt.%
|  |  | 4A*OES | 4A*OES/MS | 4A*OES | 4A*OES | 4A*OES | 4A*OES | 4A*OES | 4A*OES | 4A*MS | 4A*OES | 4A*OES | 4A*OES | 4A*OES | 4A*OES | 4A*OES | 4A*OES | 4A*OES | 4A*OES | 4A*OES/MS | 4A*OES | 2
3
| 1 | 1 | 1.7995 | 1.75 | 1.8 | 1.76 | 1.81 | 1.87 | 1.921 | 1.74 | 1.77 | 1.9935 | 1.81 | 1.8355 | 1.91 | 1.85 | 1.76 | 1.79 | 1.91 | 1.71 | 1.94 | 1.74 | 1
| 1 | 2 | 1.7938 | 1.77 | 1.79 | 1.77 | 1.78 | 1.88 | 1.8675 | 1.85 | 1.87 | 1.9848 | 1.84 | 1.7863 | 1.98 | 1.895 | 1.79 | 1.76 | 1.84 | 1.75 | 1.94 | 1.73 | #N/A
| 1 | 3 | 1.8017 | 1.77 | 1.82 | 1.8 | 1.78 | 1.84 | 1.8601 | 1.76 | 1.87 | 1.9452 | 1.81 | 1.812 | 2 | 1.845 | 1.82 | 1.75 | 1.91 | 1.71 | 1.9 | 1.77 | 16
| 1 | 4 | 1.7984 | 1.78 | 1.83 | 1.73 | 1.74 | 1.86 | 1.8982 | 1.95 | 2 | 1.9385 | 1.83 | 1.7958 | 1.91 | 1.915 | 1.78 | 1.8 | 1.82 | 1.65 | 1.95 | 1.74 | 1.8307
| 1 | 5 | 1.7945 | 1.72 | 1.82 | 1.81 | 1.8 | 1.87 | 1.9263 | 1.97 | 1.87 | 1.9698 | 1.84 | 1.8165 | 1.94 | 1.94 | 1.78 | 1.73 | 1.85 | 1.72 | 1.93 | 1.8 | 15
| 1 | 6 | 1.8124 | 1.77 | 1.83 | 1.78 | 1.82 | 1.86 | 1.7698 | 1.89 | 1.72 | 1.9457 | 1.83 | 1.7999 | 1.95 | 1.87 | 1.79 | 1.75 | 1.84 | 1.62 | 1.96 | 1.61
| Mean |  | 1.8 | 1.76 | 1.815 | 1.775 | 1.7883 | 1.8633 | 1.8738 | 1.86 | 1.85 | 1.9629 | 1.8267 | 1.8077 | 1.9483 | 1.8858 | 1.7867 | 1.7633 | 1.8617 | 1.6933 | 1.9367 | 1.7317
| Median |  | 1.799 | 1.77 | 1.82 | 1.775 | 1.79 | 1.865 | 1.8828 | 1.87 | 1.87 | 1.9578 | 1.83 | 1.806 | 1.945 | 1.8825 | 1.785 | 1.755 | 1.845 | 1.71 | 1.94 | 1.74
| Std Dev. |  | 0.0067548 | 0.021909 | 0.016432 | 0.02881 | 0.028577 | 0.013663 | 0.057659 | 0.095499 | 0.096954 | 0.023076 | 0.013663 | 0.017506 | 0.03656 | 0.037605 | 0.019664 | 0.026583 | 0.038687 | 0.048442 | 0.020656 | 0.064936
| Rel.Std.Dev. |  | 0.3753% | 1.245% | 0.9053% | 1.623% | 1.598% | 0.7332% | 3.077% | 5.134% | 5.241% | 1.176% | 0.748% | 0.9684% | 1.876% | 1.994% | 1.101% | 1.508% | 2.078% | 2.861% | 1.067% | 3.75%
| PDM3 |  | -1.676% | -3.864% | -0.8593% | -3.044% | -2.316% | 1.781% | 2.353% | 1.599% | 1.053% | 7.221% | -0.222% | -1.26% | 6.424% | 3.01% | -2.407% | -3.681% | 1.69% | -7.505% | 5.787% | -5.411%
| Z-Score (Absolute) |  | 0.32 | 0.93 | 0.09 | 0.7 | 0.5 | 0.65 | 0.81 | 0.6 | 0.45 | 2.17 | 0.09 | 0.2 | 1.95 | 0.99 | 0.52 | 0.88 | 0.62 | 1.95 | 1.77 | 1.36
| Analytical results for Cd in OREAS 153b (Certified Value 0.26 ppm) | [21 empty] | Certified
Cd | Round | Replicate | Lab | Lab | Lab | Lab | Lab | Lab | Lab | Lab | Lab | Lab | Lab | Lab | Lab | Lab | Lab | Lab | Lab | Lab | Lab | Lab | 1
| No | No | 3.02 | 3.03 | 3.04 | 3.05 | 3.06 | 3.07 | 3.08 | 3.09 | 3.10 | 3.11 | 3.12 | 3.13 | 3.14 | 3.16 | 3.17 | 3.18 | 3.19 | 3.22 | 3.26 | 3.27 | ppm
|  |  | 4A*MS | 4A*OES/MS | 4A*MS | 4A*OES | 4A*OES | 4A*MS | 4A*MS | 4A*OES | 4A*MS | 4A*OES | 4A*OES | 4A*OES | 4A*MS | 4A*MS | 4A*OES | 4A*OES | 4A*OES | 4A*OES | 4A*OES/MS | 4A*MS | 2
2
| 1 | 1 | 0.28 | 0.23 | 0.2263 | < 0.5 | < 0.5 | < 0.5 | 0.23 | < 0.4 | 0.3 | 0.24064 | < 5 | 0.49667 | < 0.5 | 0.35 | < 0.5 | < 0.5 | < 0.5 | < 1 | 0.44 | < 0.5 | 1
| 1 | 2 | 0.28 | 0.23 | < 0.2 | < 0.5 | < 0.5 | < 0.5 | 0.27 | < 0.4 | 0.2 | 0.20628 | < 5 | 0.52667 | < 0.5 | 0.35 | < 0.5 | < 0.5 | 0.6 | < 1 | 0.42 | < 0.5 | #N/A
| 1 | 3 | 0.3 | 0.24 | 0.2244 | < 0.5 | < 0.5 | < 0.5 | 0.27 | < 0.4 | 0.3 | 0.25017 | < 5 | 0.54556 | < 0.5 | 0.35 | < 0.5 | < 0.5 | < 0.5 | < 1 | 0.43 | < 0.5 | 16
| 1 | 4 | 0.29 | 0.24 | 0.2113 | < 0.5 | < 0.5 | < 0.5 | 0.24 | < 0.4 | 0.3 | 0.24987 | < 5 | 0.56222 | < 0.5 | 0.35 | < 0.5 | < 0.5 | < 0.5 | < 1 | 0.45 | < 0.5 | 0.26333
| 1 | 5 | 0.29 | 0.23 | 0.3201 | < 0.5 | < 0.5 | < 0.5 | 0.23 | < 0.4 | 0.3 | 0.20837 | < 5 | 0.56889 | < 0.5 | 0.35 | < 0.5 | < 0.5 | < 0.5 | < 1 | 0.44 | < 0.5 | 16
| 1 | 6 | 0.31 | 0.25 | 0.2258 | < 0.5 | < 0.5 | < 0.5 | 0.26 | < 0.4 | 0.2 | 0.20262 | < 5 | 0.55333 | < 0.5 | 0.35 | < 0.5 | < 0.5 | < 0.5 | < 1 | 0.45 | < 0.5
| Mean |  | 3.02: 0.29167; 3.03: 0.23667; 3.04: 0.24158; 3.08: 0.25; 3.10: 0.26667; 3.11: 0.22633; 3.13: 0.54222; 3.16: 0.35; 3.19: 0.6; 3.26: 0.43833
| Median |  | 3.02: 0.29; 3.03: 0.235; 3.04: 0.2258; 3.08: 0.25; 3.10: 0.3; 3.11: 0.2245; 3.13: 0.54944; 3.16: 0.35; 3.19: 0.6; 3.26: 0.44
| Std Dev. |  | 3.02: 0.01169; 3.03: 0.008165; 3.04: 0.044328; 3.08: 0.018974; 3.10: 0.05164; 3.11: 0.022865; 3.13: 0.026694; 3.16: 6.0809e-17; 3.26: 0.01169
| Rel.Std.Dev. |  | 3.02: 4.008%; 3.03: 3.45%; 3.04: 18.35%; 3.08: 7.589%; 3.10: 19.36%; 3.11: 10.1%; 3.13: 4.923%; 3.16: 1.737e-14%; 3.26: 2.667%
| PDM3 |  | 3.02: 10.76%; 3.03: -10.12%; 3.04: -8.258%; 3.08: -5.06%; 3.10: 1.269%; 3.11: -14.05%; 3.13: 105.9%; 3.16: 32.92%; 3.19: 127.9%; 3.26: 66.46%
| Z-Score (Absolute) |  | 1.39 | 0.45 | 1.07 | 0 | 0 | 0 | 0 | 1.67 | 0.56 | 0.79 | 75.22 | 9.77 | 0 | 3.34 | 0 | 0 | 1.95 | 8.36 | 6.3 | 0
| Analytical results for Ce in OREAS 153b (Certified Value 11.7 ppm) | [21 empty] | Certified
Ce | Round | Replicate | 3.02: Lab; 3.03: Lab; 3.04: Lab; 3.05: Lab; 3.06: Lab; 3.07: Lab; 3.08: Lab; 3.09: Lab | 1
| No | No | 3.02: 3.02; 3.03: 3.03; 3.04: 3.04; 3.05: 3.07; 3.06: 3.10; 3.07: 3.14; 3.08: 3.26; 3.09: 3.27 | ppm
|  |  | 3.02: 4A*MS; 3.03: 4A*OES/MS; 3.04: 4A*MS; 3.05: 4A*MS; 3.06: 4A*MS; 3.07: 4A*MS; 3.08: 4A*OES/MS; 3.09: 4A*MS | 1
1
| 1 | 1 | 3.02: 11.73; 3.03: 14.4; 3.04: 10.5833; 3.05: 11.5; 3.06: 11; 3.07: 12.6; 3.08: 14.71; 3.09: 8.5 | 1
| 1 | 2 | 3.02: 11.5; 3.03: 14.4; 3.04: 10.3831; 3.05: 12.2; 3.06: 10; 3.07: 11.9; 3.08: 14.59; 3.09: 8.2 | #N/A
| 1 | 3 | 3.02: 11.54; 3.03: 14.4; 3.04: 10.7289; 3.05: 11.4; 3.06: 11; 3.07: 12.5; 3.08: 13.63; 3.09: 5.4 | 16
| 1 | 4 | 3.02: 11.69; 3.03: 14.4; 3.04: 10.6288; 3.05: 11.8; 3.06: 12; 3.07: 12; 3.08: 14.02; 3.09: 8.2 | 11.7222
| 1 | 5 | 3.02: 11.81; 3.03: 14.1; 3.04: 10.4741; 3.05: 12.5; 3.06: 10; 3.07: 11.7; 3.08: 14.1; 3.09: 8.7 | 17
| 1 | 6 | 3.02: 11.72; 3.03: 14.3; 3.04: 10.556; 3.05: 12.8; 3.06: 10; 3.07: 11.4; 3.08: 14.65; 3.09: 7.5
| Mean |  | 3.02: 11.665; 3.03: 14.3333; 3.04: 10.559; 3.05: 12.0333; 3.06: 10.6667; 3.07: 12.0167; 3.08: 14.2833; 3.09: 7.75
| Median |  | 3.02: 11.705; 3.03: 14.4; 3.04: 10.5696; 3.05: 12; 3.06: 10.5; 3.07: 11.95; 3.08: 14.345; 3.09: 8.2
| Std Dev. |  | 3.02: 0.11979; 3.03: 0.12111; 3.04: 0.1204; 3.05: 0.56095; 3.06: 0.8165; 3.07: 0.46224; 3.08: 0.43367; 3.09: 1.2211
| Rel.Std.Dev. |  | 3.02: 1.027%; 3.03: 0.8449%; 3.04: 1.14%; 3.05: 4.662%; 3.06: 7.655%; 3.07: 3.847%; 3.08: 3.036%; 3.09: 15.76%
| PDM3 |  | 3.02: -0.4877%; 3.03: 22.28%; 3.04: -9.923%; 3.05: 2.654%; 3.06: -9.004%; 3.07: 2.512%; 3.08: 21.85%; 3.09: -33.89%
| Z-Score (Absolute) |  | 3.02: 0.1; 3.03: 1.37; 3.04: 0.7; 3.05: 0.11; 3.06: 0.64; 3.07: 0.1; 3.08: 1.34; 3.09: 2.25
| Analytical results for Co in OREAS 153b (Certified Value 15.4 ppm) | [21 empty] | Certified
Co | Round | Replicate | Lab | Lab | Lab | Lab | Lab | Lab | Lab | Lab | Lab | Lab | Lab | Lab | Lab | Lab | Lab | Lab | Lab | Lab | Lab | Lab | 1
| No | No | 3.02 | 3.03 | 3.04 | 3.05 | 3.06 | 3.07 | 3.08 | 3.09 | 3.10 | 3.11 | 3.12 | 3.13 | 3.14 | 3.16 | 3.17 | 3.18 | 3.19 | 3.22 | 3.26 | 3.27 | ppm
|  |  | 4A*MS | 4A*OES/MS | 4A*OES | 4A*OES | 4A*OES | 4A*OES | 4A*MS | 4A*OES | 4A*MS | 4A*OES | 4A*OES | 4A*OES | 4A*MS | 4A*OES | 4A*OES | 4A*OES | 4A*OES | 4A*OES | 4A*OES/MS | 4A*OES | 1
2
| 1 | 1 | 16.3 | 16.3 | 15 | 15 | 15 | 15 | 14.8 | 15 | 16.9 | 15.0583 | 17 | 12.7233 | 15 | 15 | 14 | 16 | 15 | 13 | 18.7 | 15.21 | 1
| 1 | 2 | 16.7 | 16.5 | 15 | 14 | 15 | 20 | 15.8 | 15 | 16.3 | 15.5392 | 18 | 13.0789 | 16 | 17 | 14 | 16 | 15 | 13 | 18.8 | 14.88 | #N/A
| 1 | 3 | 16.6 | 16.2 | 15 | 15 | 15 | 15 | 15.4 | 15 | 17.2 | 15.2112 | 17 | 13.0178 | 17 | 17 | 14 | 15 | 16 | 13 | 19 | 14.86 | 16
| 1 | 4 | 17.8 | 16.5 | 15 | 15 | 16 | 20 | 15.4 | 15 | 18.2 | 14.9213 | 19 | 12.92 | 17 | 21 | 14 | 15 | 15 | 13 | 19 | 17.08 | 15.3941
| 1 | 5 | 15.5 | 16.4 | 15 | 14 | 15 | 15 | 14.8 | 15 | 17.1 | 15.1328 | 19 | 13.2122 | 17 | 17 | 14 | 14 | 16 | 14 | 18.7 | 16.52 | 18
| 1 | 6 | 17 | 16.5 | 15 | 16 | 15 | 15 | 15.7 | 14 | 16.7 | 15.46 | 17 | 13.2111 | 16 | 17 | 14 | 16 | 16 | 13 | 19 | 12.69
| Mean |  | 16.65 | 16.4 | 15 | 14.8333 | 15.1667 | 16.6667 | 15.3167 | 14.8333 | 17.0667 | 15.2205 | 17.8333 | 13.0272 | 16.3333 | 17.3333 | 14 | 15.3333 | 15.5 | 13.1667 | 18.8667 | 15.2067
| Median |  | 16.65 | 16.45 | 15 | 15 | 15 | 15 | 15.4 | 15 | 17 | 15.172 | 17.5 | 13.0483 | 16.5 | 17 | 14 | 15.5 | 15.5 | 13 | 18.9 | 15.045
| Std Dev. |  | 0.76092 | 0.12649 | 0 | 0.75277 | 0.40825 | 2.582 | 0.43089 | 0.40825 | 0.64083 | 0.23772 | 0.98319 | 0.18689 | 0.8165 | 1.9664 | 0 | 0.8165 | 0.54772 | 0.40825 | 0.15055 | 1.5359
| Rel.Std.Dev. |  | 4.57% | 0.7713% | 0% | 5.075% | 2.692% | 15.49% | 2.813% | 2.752% | 3.755% | 1.562% | 5.513% | 1.435% | 4.999% | 11.34% | 0% | 5.325% | 3.534% | 3.101% | 0.798% | 10.1%
| PDM3 |  | 8.158% | 6.534% | -2.56% | -3.643% | -1.477% | 8.267% | -0.5029% | -3.643% | 10.87% | -1.128% | 15.85% | -15.38% | 6.101% | 12.6% | -9.056% | -0.3947% | 0.688% | -14.47% | 22.56% | -1.217%
| Z-Score (Absolute) |  | 0.86 | 0.7 | 0.21 | 0.32 | 0.1 | 0.87 | 0.01 | 0.32 | 1.13 | 0.07 | 1.62 | 1.49 | 0.65 | 1.3 | 0.86 | 0.01 | 0.11 | 1.4 | 2.29 | 0.08
| Analytical results for Cr in OREAS 153b (Certified Value 17.3 ppm) | [21 empty] | Certified
Cr | Round | Replicate | Lab | Lab | Lab | Lab | Lab | Lab | Lab | Lab | Lab | Lab | Lab | Lab | Lab | Lab | Lab | Lab | Lab | Lab | Lab | Lab | 1
| No | No | 3.02 | 3.03 | 3.04 | 3.05 | 3.06 | 3.07 | 3.08 | 3.09 | 3.10 | 3.11 | 3.12 | 3.13 | 3.14 | 3.16 | 3.17 | 3.18 | 3.19 | 3.22 | 3.26 | 3.27 | ppm
|  |  | 4A*OES | 4A*OES/MS | 4A*OES | 4A*OES | 4A*OES | 4A*OES | 4A*OES | 4A*OES | 4A*MS | 4A*OES | 4A*OES | 4A*OES | 4A*OES | 4A*OES | 4A*OES | 4A*OES | 4A*OES | 4A*OES | 4A*OES/MS | 4A*OES | 1
1
| 1 | 1 | 9 | 18 | 20 | 18 | 18 | 20 | 15 | 13 | 19 | 19.7808 | 20 | 20.53 | 20 | 32 | 16 | 19 | 18 | 17 | 12 | 8 | 1
| 1 | 2 | 8 | 18 | 20 | 17 | 17 | 10 | 15 | 15 | 18 | 20.4359 | 21 | 21.5717 | 10 | 30 | 16 | 16 | 17 | 16 | 10 | 16 | #N/A
| 1 | 3 | 9 | 16 | 20 | 18 | 17 | 20 | 14 | 15 | 18 | 19.6977 | 21 | 21.3133 | 10 | 30 | 16 | 16 | 17 | 17 | 9 | 23 | 16
| 1 | 4 | 9 | 19 | 20 | 17 | 16 | 20 | 15 | 15 | 19 | 19.2827 | 21 | 20.4567 | 10 | 34 | 16 | 17 | 17 | 16 | 8 | 10 | 17.3055
| 1 | 5 | 9 | 20 | 20 | 18 | 18 | 20 | 15 | 17 | 18 | 23.043 | 21 | 21.23 | 10 | 34 | 16 | 16 | 17 | 20 | 12 | 12 | 19
| 1 | 6 | 8 | 19 | 20 | 17 | 17 | 20 | 14 | 14 | 17 | 19.9999 | 22 | 24.35 | 20 | 34 | 17 | 17 | 17 | 17 | 9 | 10
| Mean |  | 8.6667 | 18.3333 | 20 | 17.5 | 17.1667 | 18.3333 | 14.6667 | 14.8333 | 18.1667 | 20.3733 | 21 | 21.5753 | 13.3333 | 32.3333 | 16.1667 | 16.8333 | 17.1667 | 17.1667 | 10 | 13.1667
| Median |  | 9 | 18.5 | 20 | 17.5 | 17 | 20 | 15 | 15 | 18 | 19.8903 | 21 | 21.2717 | 10 | 33 | 16 | 16.5 | 17 | 17 | 9.5 | 11
| Std Dev. |  | 0.5164 | 1.3663 | 0 | 0.54772 | 0.75277 | 4.0825 | 0.5164 | 1.3292 | 0.75277 | 1.3615 | 0.63246 | 1.4304 | 5.164 | 1.9664 | 0.40825 | 1.169 | 0.40825 | 1.472 | 1.6733 | 5.5287
| Rel.Std.Dev. |  | 5.958% | 7.452% | 0% | 3.13% | 4.385% | 22.27% | 3.521% | 8.961% | 4.144% | 6.683% | 3.012% | 6.63% | 38.73% | 6.082% | 2.525% | 6.945% | 2.378% | 8.575% | 16.73% | 41.99%
| PDM3 |  | -49.92% | 5.94% | 15.57% | 1.124% | -0.8021% | 5.94% | -15.25% | -14.29% | 4.976% | 17.73% | 21.35% | 24.67% | -22.95% | 86.84% | -6.581% | -2.728% | -0.8021% | -0.8021% | -42.21% | -23.92%
| Z-Score (Absolute) |  | 2.37 | 0.33 | 0.79 | 0.09 | 0 | 0.33 | 0.7 | 0.65 | 0.28 | 0.89 | 1.07 | 1.23 | 1.07 | 4.23 | 0.28 | 0.09 | 0 | 0 | 2 | 1.12
| Analytical results for Cs in OREAS 153b (Certified Value 0.44 ppm) | [21 empty] | Certified
Cs | Round | Replicate | 3.02: Lab; 3.03: Lab; 3.04: Lab; 3.05: Lab; 3.06: Lab; 3.07: Lab; 3.08: Lab; 3.09: Lab; 3.10: Lab; 3.11: Lab | 1
| No | No | 3.02: 3.02; 3.03: 3.03; 3.04: 3.04; 3.05: 3.07; 3.06: 3.08; 3.07: 3.11; 3.08: 3.14; 3.09: 3.16; 3.10: 3.26; 3.11: 3.27 | ppm
|  |  | 3.02: 4A*MS; 3.03: 4A*OES/MS; 3.04: 4A*MS; 3.05: 4A*MS; 3.06: 4A*MS; 3.07: 4A*OES; 3.08: 4A*MS; 3.09: 4A*MS; 3.10: 4A*OES/MS; 3.11: 4A*MS | 2
3
| 1 | 1 | 3.02: 0.47; 3.03: < 1; 3.04: 0.4404; 3.05: 0.4; 3.06: 0.5; 3.07: 0.41394; 3.08: 0.4; 3.09: 0.4; 3.10: < 5; 3.11: 0.5 | 1
| 1 | 2 | 3.02: 0.46; 3.03: < 1; 3.04: 0.452; 3.05: 0.5; 3.06: 0.5; 3.07: 0.47915; 3.08: 0.4; 3.09: 0.4; 3.10: < 5; 3.11: 0.4 | #N/A
| 1 | 3 | 3.02: 0.44; 3.03: < 1; 3.04: 0.4704; 3.05: 0.4; 3.06: 0.5; 3.07: 0.43529; 3.08: 0.4; 3.09: 0.4; 3.10: < 5; 3.11: 0.4 | 16
| 1 | 4 | 3.02: 0.47; 3.03: < 1; 3.04: 0.4585; 3.05: 0.4; 3.06: 0.5; 3.07: 0.42463; 3.08: 0.4; 3.09: 0.4; 3.10: < 5; 3.11: 0.4 | 0.43963
| 1 | 5 | 3.02: 0.42; 3.03: < 1; 3.04: 0.4684; 3.05: 0.5; 3.06: 0.4; 3.07: 0.42485; 3.08: 0.5; 3.09: 0.4; 3.10: < 5; 3.11: 0.5 | 20
| 1 | 6 | 3.02: 0.45; 3.03: < 1; 3.04: 0.4479; 3.05: 0.5; 3.06: 0.4; 3.07: 0.43026; 3.08: 0.5; 3.09: 0.4; 3.10: < 5; 3.11: 0.4
| Mean |  | 3.02: 0.45167; 3.04: 0.45627; 3.05: 0.45; 3.06: 0.46667; 3.07: 0.43469; 3.08: 0.43333; 3.09: 0.4; 3.11: 0.43333
| Median |  | 3.02: 0.455; 3.04: 0.45525; 3.05: 0.45; 3.06: 0.5; 3.07: 0.42755; 3.08: 0.4; 3.09: 0.4; 3.11: 0.4
| Std Dev. |  | 3.02: 0.019408; 3.04: 0.011764; 3.05: 0.054772; 3.06: 0.05164; 3.07: 0.022912; 3.08: 0.05164; 3.09: 6.0809e-17; 3.11: 0.05164
| Rel.Std.Dev. |  | 3.02: 4.297%; 3.04: 2.578%; 3.05: 12.17%; 3.06: 11.07%; 3.07: 5.271%; 3.08: 11.92%; 3.09: 1.52e-14%; 3.11: 11.92%
| PDM3 |  | 3.02: 2.737%; 3.04: 3.784%; 3.05: 2.358%; 3.06: 6.149%; 3.07: -1.125%; 3.08: -1.433%; 3.09: -9.015%; 3.11: -1.433%
| Z-Score (Absolute) |  | 3.02: 0.03; 3.03: 1.97; 3.04: 0.22; 3.05: 0.03; 3.06: 0.63; 3.07: 0.65; 3.08: 0.7; 3.09: 2.04; 3.10: 82.13; 3.11: 0.7
| Analytical results for Cu in OREAS 153b (Certified Value 0.678 wt.%) | [21 empty] | Certified
Cu | Round | Replicate | Lab | Lab | Lab | Lab | Lab | Lab | Lab | Lab | Lab | Lab | Lab | Lab | Lab | Lab | Lab | Lab | Lab | Lab | Lab | Lab | 1
| No | No | 3.02 | 3.03 | 3.04 | 3.05 | 3.06 | 3.07 | 3.08 | 3.09 | 3.10 | 3.11 | 3.12 | 3.13 | 3.14 | 3.16 | 3.17 | 3.18 | 3.19 | 3.22 | 3.26 | 3.27 | wt.%
|  |  | 4A*OES | 4A*OES | 4A*MS | 4A*OES | 4A*OES | 4A*OES | 4A*OES | 4A*OES | 4A*MS | 4A*OES | 4A*OES | 4A*OES | 4A*OES | 3A*OES | 4A*OES | 4A*OES | 4A*OES | 4A*AAS | 4A*OES/MS | 4A*OES | 3
3
| 1 | 1 | 0.6648 | 0.67 | 0.66002 | 0.683 | 0.683 | 0.669 | 0.69 | 0.695 | 0.71723 | 0.68199 | 0.6982 | 0.70225 | 0.664 | 0.69 | 0.667 | 0.682 | 0.685 | 0.656 | 0.65209 | 0.6472 | 1
| 1 | 2 | 0.6614 | 0.69 | 0.65092 | 0.655 | 0.671 | 0.671 | 0.6822 | 0.691 | 0.67928 | 0.67323 | 0.7043 | 0.71137 | 0.664 | 0.7 | 0.673 | 0.697 | 0.684 | 0.66167 | 0.66596 | 0.683 | #N/A
| 1 | 3 | 0.6678 | 0.68 | 0.67358 | 0.687 | 0.677 | 0.663 | 0.6755 | 0.693 | 0.68577 | 0.68089 | 0.6989 | 0.70508 | 0.67 | 0.68 | 0.69 | 0.684 | 0.679 | 0.656 | 0.67599 | 0.6607 | 16
| 1 | 4 | 0.667 | 0.68 | 0.66854 | 0.653 | 0.661 | 0.662 | 0.6905 | 0.685 | 0.69076 | 0.67216 | 0.7014 | 0.71102 | 0.654 | 0.7 | 0.675 | 0.702 | 0.675 | 0.65933 | 0.66907 | 0.6537 | 0.67821
| 1 | 5 | 0.6718 | 0.68 | 0.65382 | 0.691 | 0.679 | 0.666 | 0.7121 | 0.674 | 0.69105 | 0.6765 | 0.6958 | 0.70009 | 0.669 | 0.7 | 0.663 | 0.682 | 0.693 | 0.65333 | 0.67111 | 0.6965 | 21
| 1 | 6 | 0.6686 | 0.67 | 0.66883 | 0.674 | 0.686 | 0.672 | 0.6856 | 0.685 | 0.69232 | 0.67573 | 0.7005 | 0.69775 | 0.656 | 0.65 | 0.674 | 0.684 | 0.671 | 0.65467 | 0.677 | 0.6161
| Mean |  | 0.6669 | 0.67833 | 0.66262 | 0.67383 | 0.67617 | 0.66717 | 0.68932 | 0.68717 | 0.69273 | 0.67675 | 0.69985 | 0.70459 | 0.66283 | 0.68667 | 0.67367 | 0.6885 | 0.68117 | 0.65683 | 0.66854 | 0.65953
| Median |  | 0.6674 | 0.68 | 0.66428 | 0.6785 | 0.678 | 0.6675 | 0.6878 | 0.688 | 0.6909 | 0.67612 | 0.6997 | 0.70367 | 0.664 | 0.695 | 0.6735 | 0.684 | 0.6815 | 0.656 | 0.67009 | 0.6572
| Std Dev. |  | 0.0035321 | 0.0075277 | 0.0091098 | 0.016376 | 0.0090425 | 0.0041673 | 0.01246 | 0.0076529 | 0.012934 | 0.0039791 | 0.0029208 | 0.0056566 | 0.0065853 | 0.019664 | 0.0092448 | 0.0087121 | 0.0078592 | 0.0030966 | 0.0090688 | 0.028253
| Rel.Std.Dev. |  | 0.5296% | 1.11% | 1.375% | 2.43% | 1.337% | 0.6246% | 1.808% | 1.114% | 1.867% | 0.588% | 0.4173% | 0.8028% | 0.9935% | 2.864% | 1.372% | 1.265% | 1.154% | 0.4714% | 1.357% | 4.284%
| PDM3 |  | -1.668% | 0.01752% | -2.3% | -0.646% | -0.3019% | -1.629% | 1.637% | 1.32% | 2.141% | -0.2158% | 3.19% | 3.89% | -2.268% | 1.246% | -0.6706% | 1.517% | 0.4353% | -3.153% | -1.427% | -2.754%
| Z-Score (Absolute) |  | 0.62 | 0.12 | 0.89 | 0.17 | 0.02 | 0.6 | 0.83 | 0.69 | 1.05 | 0.02 | 1.51 | 1.81 | 0.88 | 0.66 | 0.18 | 0.78 | 0.3 | 1.27 | 0.51 | 1.09
| Analytical results for Dy in OREAS 153b (Certified Value 2.11 ppm) | [21 empty] | Certified
Dy | Round | Replicate | 3.02: Lab; 3.03: Lab; 3.04: Lab; 3.05: Lab; 3.06: Lab | 1
| No | No | 3.02: 3.02; 3.03: 3.04; 3.04: 3.07; 3.05: 3.14; 3.06: 3.27 | ppm
|  |  | 3.02: 4A*MS; 3.03: 4A*MS; 3.04: 4A*MS; 3.05: 4A*MS; 3.06: 4A*MS | 2
3
| 1 | 1 | 3.02: 2.19; 3.03: 2.105; 3.04: 2.1; 3.05: 2.1; 3.06: 2.34 | 1
| 1 | 2 | 3.02: 2.16; 3.03: 2.079; 3.04: 2.2; 3.05: 1.95; 3.06: 2.11 | #N/A
| 1 | 3 | 3.02: 2.2; 3.03: 2.148; 3.04: 2.1; 3.05: 1.95; 3.06: 1.44 | 16
| 1 | 4 | 3.02: 2.2; 3.03: 2.015; 3.04: 2.1; 3.05: 2; 3.06: 1.95 | 2.1113
| 1 | 5 | 3.02: 2.23; 3.03: 1.973; 3.04: 2.3; 3.05: 2.1; 3.06: 2.26 | 22
| 1 | 6 | 3.02: 2.19; 3.03: 2.129; 3.04: 2.3; 3.05: 2.1; 3.06: 1.69
| Mean |  | 3.02: 2.195; 3.03: 2.0748; 3.04: 2.1833; 3.05: 2.0333; 3.06: 1.965
| Median |  | 3.02: 2.195; 3.03: 2.092; 3.04: 2.15; 3.05: 2.05; 3.06: 2.03
| Std Dev. |  | 3.02: 0.022583; 3.03: 0.068066; 3.04: 0.098319; 3.05: 0.075277; 3.06: 0.34645
| Rel.Std.Dev. |  | 3.02: 1.029%; 3.03: 3.281%; 3.04: 4.503%; 3.05: 3.702%; 3.06: 17.63%
| PDM3 |  | 3.02: 3.964%; 3.03: -1.727%; 3.04: 3.412%; 3.05: -3.693%; 3.06: -6.929%
| Z-Score (Absolute) |  | 3.02: 0.75; 3.03: 0; 3.04: 0.67; 3.05: 0.26; 3.06: 0.68
| Analytical results for Er in OREAS 153b (Certified Value 1.23 ppm) | [21 empty] | Certified
Er | Round | Replicate | 3.02: Lab; 3.03: Lab; 3.04: Lab; 3.05: Lab; 3.06: Lab | 1
| No | No | 3.02: 3.02; 3.03: 3.04; 3.04: 3.07; 3.05: 3.14; 3.06: 3.27 | ppm
|  |  | 3.02: 4A*MS; 3.03: 4A*MS; 3.04: 4A*MS; 3.05: 4A*MS; 3.06: 4A*MS | 2
3
| 1 | 1 | 3.02: 1.3; 3.03: 1.135; 3.04: 1.3; 3.05: 1.3; 3.06: 1.1 | 1
| 1 | 2 | 3.02: 1.3; 3.03: 1.167; 3.04: 1.3; 3.05: 1.2; 3.06: 1.06 | #N/A
| 1 | 3 | 3.02: 1.35; 3.03: 1.19; 3.04: 1.25; 3.05: 1.2; 3.06: 0.71 | 16
| 1 | 4 | 3.02: 1.33; 3.03: 1.259; 3.04: 1.3; 3.05: 1.25; 3.06: 1.24 | 1.23
| 1 | 5 | 3.02: 1.33; 3.03: 1.185; 3.04: 1.45; 3.05: 1.3; 3.06: 1.16 | 23
| 1 | 6 | 3.02: 1.25; 3.03: 1.203; 3.04: 1.3; 3.05: 1.25; 3.06: 0.99
| Mean |  | 3.02: 1.31; 3.03: 1.1898; 3.04: 1.3167; 3.05: 1.25; 3.06: 1.0433
| Median |  | 3.02: 1.315; 3.03: 1.1875; 3.04: 1.3; 3.05: 1.25; 3.06: 1.08
| Std Dev. |  | 3.02: 0.035214; 3.03: 0.041252; 3.04: 0.068313; 3.05: 0.044721; 3.06: 0.18425
| Rel.Std.Dev. |  | 3.02: 2.688%; 3.03: 3.467%; 3.04: 5.188%; 3.05: 3.578%; 3.06: 17.66%
| PDM3 |  | 3.02: 6.507%; 3.03: -3.263%; 3.04: 7.049%; 3.05: 1.629%; 3.06: -15.17%
| Z-Score (Absolute) |  | 3.02: 0.67; 3.03: 0.67; 3.04: 0.75; 3.05: 0; 3.06: 2.32
| Analytical results for Eu in OREAS 153b (Certified Value 0.67 ppm) | [21 empty] | Certified
Eu | Round | Replicate | 3.02: Lab; 3.03: Lab; 3.04: Lab; 3.05: Lab; 3.06: Lab | 1
| No | No | 3.02: 3.02; 3.03: 3.04; 3.04: 3.07; 3.05: 3.14; 3.06: 3.27 | ppm
|  |  | 3.02: 4A*MS; 3.03: 4A*MS; 3.04: 4A*MS; 3.05: 4A*MS; 3.06: 4A*MS | 2
3
| 1 | 1 | 3.02: 0.65; 3.03: 0.6793; 3.04: 0.65; 3.05: 0.65; 3.06: 0.66 | 1
| 1 | 2 | 3.02: 0.67; 3.03: 0.7049; 3.04: 0.75; 3.05: 0.7; 3.06: 0.64 | #N/A
| 1 | 3 | 3.02: 0.69; 3.03: 0.6898; 3.04: 0.65; 3.05: 0.65; 3.06: 0.45 | 16
| 1 | 4 | 3.02: 0.66; 3.03: 0.6486; 3.04: 0.65; 3.05: 0.7; 3.06: 0.65 | 0.66905
| 1 | 5 | 3.02: 0.69; 3.03: 0.708; 3.04: 0.7; 3.05: 0.65; 3.06: 0.64 | 24
| 1 | 6 | 3.02: 0.65; 3.03: 0.7389; 3.04: 0.7; 3.05: 0.65; 3.06: 0.57
| Mean |  | 3.02: 0.66833; 3.03: 0.69492; 3.04: 0.68333; 3.05: 0.66667; 3.06: 0.60167
| Median |  | 3.02: 0.665; 3.03: 0.69735; 3.04: 0.675; 3.05: 0.65; 3.06: 0.64
| Std Dev. |  | 3.02: 0.018348; 3.03: 0.0304; 3.04: 0.040825; 3.05: 0.02582; 3.06: 0.08085
| Rel.Std.Dev. |  | 3.02: 2.745%; 3.03: 4.375%; 3.04: 5.974%; 3.05: 3.873%; 3.06: 13.44%
| PDM3 |  | 3.02: -0.1071%; 3.03: 3.866%; 3.04: 2.135%; 3.05: -0.3562%; 3.06: -10.07%
| Z-Score (Absolute) |  | 3.02: 0; 3.03: 1.2; 3.04: 0.67; 3.05: 0.07; 3.06: 3
| Analytical results for Fe in OREAS 153b (Certified Value 3.86 wt.%) | [21 empty] | Certified
Fe | Round | Replicate | Lab | Lab | Lab | Lab | Lab | Lab | Lab | Lab | Lab | Lab | Lab | Lab | Lab | Lab | Lab | Lab | Lab | Lab | Lab | Lab | 1
| No | No | 3.02 | 3.03 | 3.04 | 3.05 | 3.06 | 3.07 | 3.08 | 3.09 | 3.10 | 3.11 | 3.12 | 3.13 | 3.14 | 3.16 | 3.17 | 3.18 | 3.19 | 3.22 | 3.26 | 3.27 | wt.%
|  |  | 4A*OES | 4A*OES/MS | 4A*OES | 4A*OES | 4A*OES | 4A*OES | 4A*OES | 4A*OES | 4A*MS | 4A*OES | 4A*OES | 4A*OES | 4A*OES | 4A*OES | 4A*OES | 4A*OES | 4A*OES | 4A*OES | 4A*OES/MS | 4A*OES | 2
3
| 1 | 1 | 4 | 3.61 | 3.85 | 3.76 | 3.71 | 3.91 | 4.05 | 3.71 | 3.82 | 3.7589 | 3.93 | 3.9172 | 4.06 | 3.8 | 3.56 | 3.74 | 3.93 | 3.92 | 4.45 | 3.93 | 1
| 1 | 2 | 3.93 | 3.7 | 3.84 | 3.8 | 3.68 | 3.95 | 4.03 | 3.82 | 3.66 | 3.8891 | 3.97 | 3.9336 | 4.02 | 3.89 | 3.63 | 3.69 | 3.79 | 3.98 | 4.45 | 4.1 | #N/A
| 1 | 3 | 3.88 | 3.79 | 3.86 | 3.82 | 3.57 | 3.96 | 3.95 | 3.77 | 3.87 | 3.7993 | 3.97 | 3.9454 | 4.12 | 3.78 | 3.69 | 3.68 | 3.96 | 4.02 | 4.43 | 4.04 | 16
| 1 | 4 | 3.91 | 3.69 | 3.94 | 3.73 | 3.61 | 3.94 | 4.05 | 4.03 | 3.85 | 3.7145 | 3.96 | 3.9688 | 4.04 | 3.93 | 3.58 | 3.79 | 3.78 | 3.91 | 4.52 | 4.02 | 3.855
| 1 | 5 | 3.91 | 3.66 | 3.9 | 3.85 | 3.67 | 3.91 | 4.01 | 3.88 | 3.72 | 3.7383 | 4.01 | 3.9165 | 4.13 | 3.97 | 3.54 | 3.7 | 3.8 | 3.97 | 4.43 | 4.22 | 25
| 1 | 6 | 3.98 | 3.66 | 3.93 | 3.8 | 3.77 | 3.93 | 3.94 | 3.8 | 3.74 | 3.8256 | 3.96 | 3.8543 | 4 | 3.85 | 3.59 | 3.71 | 3.81 | 3.89 | 4.47 | 3.74
| Mean |  | 3.935 | 3.685 | 3.8867 | 3.7933 | 3.6683 | 3.9333 | 4.005 | 3.835 | 3.7767 | 3.7876 | 3.9667 | 3.9226 | 4.0617 | 3.87 | 3.5983 | 3.7183 | 3.845 | 3.9483 | 4.4583 | 4.0083
| Median |  | 3.92 | 3.675 | 3.88 | 3.8 | 3.675 | 3.935 | 4.02 | 3.81 | 3.78 | 3.7791 | 3.965 | 3.9254 | 4.05 | 3.87 | 3.585 | 3.705 | 3.805 | 3.945 | 4.45 | 4.03
| Std Dev. |  | 0.045935 | 0.060249 | 0.04274 | 0.04274 | 0.07111 | 0.020656 | 0.048888 | 0.11077 | 0.082624 | 0.064001 | 0.02582 | 0.038754 | 0.053072 | 0.074027 | 0.054191 | 0.040702 | 0.078677 | 0.049565 | 0.033714 | 0.16278
| Rel.Std.Dev. |  | 1.167% | 1.635% | 1.1% | 1.127% | 1.938% | 0.5252% | 1.221% | 2.888% | 2.188% | 1.69% | 0.6509% | 0.988% | 1.307% | 1.913% | 1.506% | 1.095% | 2.046% | 1.255% | 0.7562% | 4.061%
| PDM3 |  | 2.075% | -4.41% | 0.8211% | -1.6% | -4.843% | 2.032% | 3.891% | -0.5191% | -2.032% | -1.748% | 2.896% | 1.754% | 5.361% | 0.3888% | -6.658% | -3.545% | -0.2597% | 2.421% | 15.65% | 3.977%
| Z-Score (Absolute) |  | 0.43 | 1.46 | 0.06 | 0.64 | 1.58 | 0.41 | 0.95 | 0.33 | 0.77 | 0.68 | 0.67 | 0.33 | 1.38 | 0.06 | 2.11 | 1.21 | 0.25 | 0.53 | 4.37 | 0.98
| Analytical results for Ga in OREAS 153b (Certified Value 18.8 ppm) | [21 empty] | Certified
Ga | Round | Replicate | Lab | Lab | Lab | Lab | Lab | Lab | Lab | Lab | Lab | Lab | Lab | Lab | Lab | Lab | Lab | Lab | Lab |  |  |  | 1
| No | No | 3.02 | 3.03 | 3.04 | 3.05 | 3.06 | 3.07 | 3.08 | 3.11 | 3.12 | 3.13 | 3.14 | 3.16 | 3.17 | 3.18 | 3.19 | 3.26 | 3.27 |  |  |  | ppm
|  |  | 4A*MS | 4A*OES/MS | 4A*MS | 4A*OES | 4A*OES | 4A*MS | 4A*MS | 4A*OES | 4A*OES | 4A*OES | 4A*MS | 4A*MS | 4A*OES | 4A*OES | 4A*OES | 4A*OES/MS | 4A*MS |  |  |  | 1
2
| 1 | 1 | 17.69 | 17.1 | 18.37 | 20 | 20 | 17.2 | 17.9 | 18.8128 | 11 | 16.7433 | 20.2 | 17.3 | 20 | 20 | 20 | 19.6 | 4.3 |  |  |  | 1
| 1 | 2 | 17.62 | 17.1 | 18.82 | 20 | 20 | 18 | 18.9 | 19.0455 | 10 | 16.9367 | 20.2 | 17.6 | 20 | 20 | 20 | 20 | 4.2 |  |  |  | #N/A
| 1 | 3 | 17.49 | 17.1 | 19.12 | 20 | 20 | 17.6 | 18.4 | 19.0355 | 11 | 16.1033 | 20.4 | 17.9 | 20 | 20 | 20 | 19.1 | 4.3 |  |  |  | 16
| 1 | 4 | 17.2 | 17.3 | 18.79 | 20 | 20 | 18 | 17.9 | 18.2552 | < 10 | 16.6167 | 21.2 | 17.9 | 20 | 20 | 20 | 19.4 | 4.8 |  |  |  | 18.8457
| 1 | 5 | 17.45 | 17.4 | 18.55 | 20 | 20 | 17.6 | 17.2 | 18.036 | < 10 | 16.5 | 20.6 | 17.4 | 20 | 20 | 20 | 18.8 | 4.9 |  |  |  | 26
| 1 | 6 | 18.55 | 17.4 | 18.99 | 20 | 20 | 19 | 18.8 | 19.3645 | 10 | 17.9433 | 21.4 | 17.9 | 20 | 20 | 20 | 19.7 | 3.9
| Mean |  | 17.6667 | 17.2333 | 18.7733 | 20 | 20 | 17.9 | 18.1833 | 18.7583 | 10.5 | 16.8072 | 20.6667 | 17.6667 | 20 | 20 | 20 | 19.4333 | 4.4
| Median |  | 17.555 | 17.2 | 18.805 | 20 | 20 | 17.8 | 18.15 | 18.9242 | 10.5 | 16.68 | 20.5 | 17.75 | 20 | 20 | 20 | 19.5 | 4.3
| Std Dev. |  | 0.46453 | 0.15055 | 0.27645 | 0 | 0 | 0.61644 | 0.64317 | 0.51081 | 0.57735 | 0.62253 | 0.5164 | 0.27325 | 0 | 0 | 0 | 0.43205 | 0.37947
| Rel.Std.Dev. |  | 2.629% | 0.8736% | 1.473% | 0% | 0% | 3.444% | 3.537% | 2.723% | 5.499% | 3.704% | 2.499% | 1.547% | 0% | 0% | 0% | 2.223% | 8.624%
| PDM3 |  | -6.256% | -8.555% | -0.3838% | 6.125% | 6.125% | -5.018% | -3.514% | -0.4638% | -44.28% | -10.82% | 9.663% | -6.256% | 6.125% | 6.125% | 6.125% | 3.118% | -76.65%
| Z-Score (Absolute) |  | 0.59 | 0.83 | 0.01 | 0.67 | 0.67 | 0.47 | 0.31 | 0 | 5.48 | 1.06 | 1.04 | 0.59 | 0.67 | 0.67 | 0.67 | 0.37 | 7.8
| Analytical results for Gd in OREAS 153b (Certified Value 2.15 ppm) | [21 empty] | Certified
Gd | Round | Replicate | 3.02: Lab; 3.03: Lab; 3.04: Lab; 3.05: Lab; 3.06: Lab |  |  |  | 1
| No | No | 3.02: 3.02; 3.03: 3.04; 3.04: 3.07; 3.05: 3.14; 3.06: 3.27 |  |  |  | ppm
|  |  | 3.02: 4A*MS; 3.03: 4A*MS; 3.04: 4A*MS; 3.05: 4A*MS; 3.06: 4A*MS |  |  |  | 2
3
| 1 | 1 | 3.02: 2.31; 3.03: 2.101; 3.04: 2; 3.05: 2.2; 3.06: 2.2 |  |  |  | 1
| 1 | 2 | 3.02: 2.29; 3.03: 2.176; 3.04: 2.4; 3.05: 2; 3.06: 2.1 |  |  |  | #N/A
| 1 | 3 | 3.02: 2.27; 3.03: 2.192; 3.04: 2.2; 3.05: 2; 3.06: 1.4 |  |  |  | 16
| 1 | 4 | 3.02: 2.25; 3.03: 2.165; 3.04: 2.2; 3.05: 2; 3.06: 2.1 |  |  |  | 2.1539
| 1 | 5 | 3.02: 2.27; 3.03: 2.017; 3.04: 2.2; 3.05: 2.2; 3.06: 1.9 |  |  |  | 27
| 1 | 6 | 3.02: 2.2; 3.03: 2.136; 3.04: 2.4; 3.05: 2.2; 3.06: 1.9
| Mean |  | 3.02: 2.265; 3.03: 2.1312; 3.04: 2.2333; 3.05: 2.1; 3.06: 1.9333
| Median |  | 3.02: 2.27; 3.03: 2.1505; 3.04: 2.2; 3.05: 2.1; 3.06: 2
| Std Dev. |  | 3.02: 0.037815; 3.03: 0.064533; 3.04: 0.15055; 3.05: 0.10954; 3.06: 0.28752
| Rel.Std.Dev. |  | 3.02: 1.67%; 3.03: 3.028%; 3.04: 6.741%; 3.05: 5.216%; 3.06: 14.87%
| PDM3 |  | 3.02: 5.158%; 3.03: -1.055%; 3.04: 3.688%; 3.05: -2.502%; 3.06: -10.24%
| Z-Score (Absolute) |  | 3.02: 0.88; 3.03: 0; 3.04: 0.67; 3.05: 0.21; 3.06: 1.31
| Analytical results for Ge in OREAS 153b (Indicative Value 0.96 ppm) | [21 empty] | Indicative
Ge | Round | Replicate | 3.02: Lab; 3.03: Lab; 3.04: Lab; 3.05: Lab; 3.06: Lab; 3.07: Lab |  |  |  | 1
| No | No | 3.02: 3.02; 3.03: 3.08; 3.04: 3.11; 3.05: 3.16; 3.06: 3.26; 3.07: 3.27 |  |  |  | ppm
|  |  | 3.02: 4A*MS; 3.03: 4A*MS; 3.04: 4A*OES; 3.05: 4A*MS; 3.06: 4A*OES/MS; 3.07: 4A*MS |  |  |  | 2
2
| 1 | 1 | 3.02: 0.5; 3.03: 1.6; 3.04: 1.8926; 3.05: 0.4; 3.06: < 0.1; 3.07: < 0.2 |  |  |  | 1
| 1 | 2 | 3.02: 0.34; 3.03: 1.6; 3.04: 2.3283; 3.05: 0.4; 3.06: < 0.1; 3.07: 0.2 |  |  |  | #N/A
| 1 | 3 | 3.02: 0.34; 3.03: 1.8; 3.04: 2.3448; 3.05: 0.4; 3.06: < 0.1; 3.07: < 0.2 |  |  |  | 16
| 1 | 4 | 3.02: 0.44; 3.03: 1.9; 3.04: 2.2542; 3.05: 0.4; 3.06: < 0.1; 3.07: < 0.2 |  |  |  | 0.95962
| 1 | 5 | 3.02: 0.36; 3.03: 1.9; 3.04: 1.7861; 3.05: 0.4; 3.06: < 0.1; 3.07: < 0.2 |  |  |  | 9
| 1 | 6 | 3.02: 0.55; 3.03: 1.9; 3.04: 1.9527; 3.05: 0.4; 3.06: < 0.1; 3.07: < 0.2
| Mean |  | 3.02: 0.42167; 3.03: 1.7833; 3.04: 2.0931; 3.05: 0.4; 3.07: 0.2
| Median |  | 3.02: 0.4; 3.03: 1.85; 3.04: 2.1034; 3.05: 0.4; 3.07: 0.2
| Std Dev. |  | 3.02: 0.089536; 3.03: 0.1472; 3.04: 0.24446; 3.05: 6.0809e-17
| Rel.Std.Dev. |  | 3.02: 21.23%; 3.03: 8.254%; 3.04: 11.68%; 3.05: 1.52e-14%
| PDM3 |  | 3.02: -56.06%; 3.03: 85.84%; 3.04: 118.1%; 3.05: -58.32%; 3.07: -79.16%
| Z-Score (Absolute) |  | 3.02: 0.02; 3.03: 2.83; 3.04: 3.46; 3.05: 0.02; 3.06: 0.74; 3.07: 0.61
| Analytical results for Hf in OREAS 153b (Certified Value < 0.5 ppm) | [21 empty] | Certified
Hf | Round | Replicate | Lab | Lab | Lab | Lab | Lab | Lab | Lab | Lab | Lab | Lab | Lab | [9 empty] | 1
| No | No | 3.02 | 3.03 | 3.04 | 3.07 | 3.08 | 3.10 | 3.11 | 3.14 | 3.16 | 3.26 | 3.27 | [9 empty] | ppm
|  |  | 4A*MS | 4A*OES/MS | 4A*MS | 4A*MS | 4A*MS | 4A*MS | 4A*OES | 4A*MS | 4A*MS | 4A*OES/MS | 4A*MS | [9 empty] | 2
2
| 1 | 1 | < 0.05 | 0.12 | < 0.1 | 0.6 | 0.1 | < 0.1 | 0.11625 | 0.4 | 0.1 | 0.3 | < 0.2 | [9 empty] | 1
| 1 | 2 | 0.06 | 0.15 | < 0.1 | 0.4 | 0.1 | 0.1 | 0.18843 | 0.4 | 0.1 | 0.32 | < 0.2 | [9 empty] | #N/A
| 1 | 3 | < 0.05 | 0.12 | 0.2035 | 0.2 | 0.1 | 0.1 | 0.13084 | 0.4 | 0.1 | 0.3 | < 0.2 | [9 empty] | 16
| 1 | 4 | < 0.05 | 0.11 | 0.1315 | 0.2 | 0.3 | < 0.1 | 0.10606 | 0.4 | 0.1 | 0.34 | < 0.2 | [9 empty] | < 0.5
| 1 | 5 | < 0.05 | 0.12 | 0.1342 | 0.4 | 0.2 | 0.1 | 0.31985 | 0.4 | 0.1 | 0.28 | < 0.2 | [9 empty] | 28
| 1 | 6 | < 0.05 | 0.12 | 0.3142 | 0.4 | 0.2 | < 0.1 | 0.24533 | 0.4 | 0.1 | 0.29 | < 0.2
| Mean |  | 3.02: 0.06; 3.03: 0.12333; 3.04: 0.19585; 3.05: 0.36667; 3.06: 0.16667; 3.07: 0.1; 3.08: 0.18446; 3.11: 0.4; 3.12: 0.1; 3.13: 0.305
| Median |  | 3.02: 0.06; 3.03: 0.12; 3.04: 0.16885; 3.05: 0.4; 3.06: 0.15; 3.07: 0.1; 3.08: 0.15964; 3.11: 0.4; 3.12: 0.1; 3.13: 0.3
| Std Dev. |  | 3.03: 0.013663; 3.04: 0.085648; 3.05: 0.15055; 3.06: 0.08165; 3.07: 1.6997e-17; 3.08: 0.084528; 3.11: 6.0809e-17; 3.12: 1.5202e-17; 3.13: 0.021679
| Rel.Std.Dev. |  | 3.03: 11.08%; 3.04: 43.73%; 3.05: 41.06%; 3.06: 48.99%; 3.07: 1.7e-14%; 3.08: 45.82%; 3.11: 1.52e-14%; 3.12: 1.52e-14%; 3.13: 7.108%
PDM3
| Z-Score (Absolute) |  | 1.66 | 0.34 | 0 | 3.13 | 0.28 | 1.03 | 0.53 | 3.61 | 0.67 | 2.25 | 0.67
| Analytical results for Hg in OREAS 153b (Indicative Value 0.055 ppm) | [21 empty] | Indicative
Hg | Round | Replicate | 3.02: Lab; 3.03: Lab |  |  |  | 1
| No | No | 3.02: 3.22; 3.03: 3.27 |  |  |  | ppm
|  |  | 3.02: 4A*OES; 3.03: 4A*MS |  |  |  | 3
3
| 1 | 1 | 3.02: --; 3.03: 0.05 |  |  |  | 1
| 1 | 2 | 3.02: --; 3.03: 0.03 |  |  |  | #N/A
| 1 | 3 | 3.02: --; 3.03: 0.04 |  |  |  | 16
| 1 | 4 | 3.02: --; 3.03: 0.03 |  |  |  | 0.055
| 1 | 5 | 3.02: --; 3.03: 0.06 |  |  |  | 9
| 1 | 6 | 3.02: --; 3.03: 0.12
| Mean |  | 3.03: 0.055
| Median |  | 3.03: 0.045
| Std Dev. |  | 3.03: 0.033912
| Rel.Std.Dev. |  | 3.03: 61.66%
| PDM3 |  | 3.03: -1.11e-14%
Z-Score (Absolute) | bar: 3.02 to 3.03
| Analytical results for Ho in OREAS 153b (Certified Value 0.43 ppm) | [21 empty] | Certified
Ho | Round | Replicate | 3.02: Lab; 3.03: Lab; 3.04: Lab; 3.05: Lab; 3.06: Lab |  |  |  | 1
| No | No | 3.02: 3.02; 3.03: 3.04; 3.04: 3.07; 3.05: 3.14; 3.06: 3.27 |  |  |  | ppm
|  |  | 3.02: 4A*MS; 3.03: 4A*MS; 3.04: 4A*MS; 3.05: 4A*MS; 3.06: 4A*MS |  |  |  | 2
3
| 1 | 1 | 3.02: 0.44; 3.03: 0.431; 3.04: 0.5; 3.05: 0.44; 3.06: 0.4 |  |  |  | 1
| 1 | 2 | 3.02: 0.44; 3.03: 0.4222; 3.04: 0.52; 3.05: 0.42; 3.06: 0.38 |  |  |  | #N/A
| 1 | 3 | 3.02: 0.46; 3.03: 0.4066; 3.04: 0.46; 3.05: 0.42; 3.06: 0.21 |  |  |  | 16
| 1 | 4 | 3.02: 0.46; 3.03: 0.4159; 3.04: 0.48; 3.05: 0.42; 3.06: 0.37 |  |  |  | 0.4288
| 1 | 5 | 3.02: 0.45; 3.03: 0.3971; 3.04: 0.48; 3.05: 0.44; 3.06: 0.36 |  |  |  | 29
| 1 | 6 | 3.02: 0.44; 3.03: 0.4251; 3.04: 0.48; 3.05: 0.42; 3.06: 0.32
| Mean |  | 3.02: 0.44833; 3.03: 0.41632; 3.04: 0.48667; 3.05: 0.42667; 3.06: 0.34
| Median |  | 3.02: 0.445; 3.03: 0.41905; 3.04: 0.48; 3.05: 0.42; 3.06: 0.365
| Std Dev. |  | 3.02: 0.0098319; 3.03: 0.01258; 3.04: 0.020656; 3.05: 0.010328; 3.06: 0.068993
| Rel.Std.Dev. |  | 3.02: 2.193%; 3.03: 3.022%; 3.04: 4.244%; 3.05: 2.421%; 3.06: 20.29%
| PDM3 |  | 3.02: 4.556%; 3.03: -2.91%; 3.04: 13.5%; 3.05: -0.4967%; 3.06: -20.71%
| Z-Score (Absolute) |  | 3.02: 0.67; 3.03: 0.32; 3.04: 1.87; 3.05: 0; 3.06: 2.7
| Analytical results for In in OREAS 153b (Certified Value 0.23 ppm) | [21 empty] | Certified
In | Round | Replicate | Lab | Lab | Lab | Lab | Lab | Lab | Lab | Lab | Lab | Lab | Lab | Lab | [8 empty] | 1
| No | No | 3.02 | 3.03 | 3.04 | 3.07 | 3.08 | 3.10 | 3.11 | 3.13 | 3.14 | 3.16 | 3.26 | 3.27 | [8 empty] | ppm
|  |  | 4A*MS | 4A*OES/MS | 4A*MS | 4A*MS | 4A*MS | 4A*MS | 4A*OES | 4A*OES | 4A*MS | 4A*MS | 4A*OES/MS | 4A*MS | [8 empty] | 2
3
| 1 | 1 | 0.23 | 0.24 | 0.2487 | 0.2 | 0.21 | 0.21 | 0.22213 | < 0.1 | 0.25 | 0.22 | 0.24 | 0.44 | [8 empty] | 1
| 1 | 2 | 0.24 | 0.24 | 0.2289 | 0.22 | 0.23 | 0.17 | 0.22819 | < 0.1 | 0.2 | 0.23 | 0.23 | 0.4 | [8 empty] | #N/A
| 1 | 3 | 0.23 | 0.24 | 0.2212 | 0.22 | 0.22 | 0.24 | 0.23254 | < 0.1 | 0.25 | 0.23 | 0.23 | 0.42 | [8 empty] | 16
| 1 | 4 | 0.24 | 0.24 | 0.2437 | 0.24 | 0.23 | 0.21 | 0.21223 | < 0.1 | 0.25 | 0.22 | 0.24 | 0.4 | [8 empty] | 0.23183
| 1 | 5 | 0.21 | 0.25 | 0.2479 | 0.22 | 0.22 | 0.24 | 0.24155 | < 0.1 | 0.25 | 0.22 | 0.23 | 0.44 | [8 empty] | 30
| 1 | 6 | 0.24 | 0.25 | 0.2324 | 0.22 | 0.24 | 0.2 | 0.23432 | < 0.1 | 0.25 | 0.22 | 0.24 | 0.41
| Mean |  | 0.23167 | 0.24333 | 0.23713 | 0.22 | 0.225 | 0.21167 | 0.22849 |  | 0.24167 | 0.22333 | 0.235 | 0.41833
| Median |  | 0.235 | 0.24 | 0.23805 | 0.22 | 0.225 | 0.21 | 0.23036 |  | 0.25 | 0.22 | 0.235 | 0.415
| Std Dev. |  | 0.01169 | 0.005164 | 0.011286 | 0.012649 | 0.010488 | 0.026394 | 0.010256 |  | 0.020412 | 0.005164 | 0.0054772 | 0.018348
| Rel.Std.Dev. |  | 5.046% | 2.122% | 4.759% | 5.75% | 4.661% | 12.47% | 4.488% |  | 8.447% | 2.312% | 2.331% | 4.386%
| PDM3 |  | -0.07018% | 4.962% | 2.288% | -5.103% | -2.946% | -8.697% | -1.439% |  | 4.243% | -3.665% | 1.368% | 80.45%
| Z-Score (Absolute) |  | 0.12 | 1.04 | 0.56 | 0.79 | 0.4 | 1.45 | 0.12 | 14.17 | 0.91 | 0.53 | 0.39 | 14.82
| Analytical results for K in OREAS 153b (Certified Value 1.16 wt.%) | [21 empty] | Certified
K | Round | Replicate | Lab | Lab | Lab | Lab | Lab | Lab | Lab | Lab | Lab | Lab | Lab | Lab | Lab | Lab | Lab | Lab | Lab | Lab | Lab | Lab | 1
| No | No | 3.02 | 3.03 | 3.04 | 3.05 | 3.06 | 3.07 | 3.08 | 3.09 | 3.10 | 3.11 | 3.12 | 3.13 | 3.14 | 3.16 | 3.17 | 3.18 | 3.19 | 3.22 | 3.26 | 3.27 | wt.%
|  |  | 4A*OES | 4A*OES/MS | 4A*OES | 4A*OES | 4A*OES | 4A*OES | 4A*OES | 4A*OES | 4A*MS | 4A*OES | 4A*OES | 4A*OES | 4A*OES | 4A*OES | 4A*OES | 4A*OES | 4A*OES | 4A*OES | 4A*OES/MS | 4A*OES | 2
3
| 1 | 1 | 1.1659 | N.A. | 1.19 | 1.14 | 1.08 | 1.14 | 1.1921 | 1.11 | 0.99 | 1.1406 | 1.15 | 1.228 | 1.06 | 1.196 | 1.09 | 1.12 | 1.18 | 1.19 | 1.47 | 1.16 | 1
| 1 | 2 | 1.1548 | N.A. | 1.19 | 1.15 | 1.08 | 1.14 | 1.161 | 1.2 | 1.06 | 1.1329 | 1.16 | 1.231 | 1.06 | 1.22 | 1.11 | 1.11 | 1.14 | 1.22 | 1.44 | 1.22 | #N/A
| 1 | 3 | 1.1459 | N.A. | 1.17 | 1.16 | 1.07 | 1.13 | 1.1453 | 1.16 | 1.04 | 1.1703 | 1.16 | 1.2386 | 1.03 | 1.186 | 1.12 | 1.12 | 1.19 | 1.22 | 1.37 | 1.14 | 16
| 1 | 4 | 1.1651 | N.A. | 1.2 | 1.15 | 1.06 | 1.14 | 1.1735 | 1.22 | 0.97 | 1.1606 | 1.17 | 1.2334 | 1.06 | 1.238 | 1.1 | 1.16 | 1.13 | 1.16 | 1.44 | 1.15 | 1.1557
| 1 | 5 | 1.1524 | N.A. | 1.18 | 1.17 | 1.08 | 1.16 | 1.1729 | 1.18 | 0.97 | 1.1595 | 1.18 | 1.2092 | 1.2 | 1.25 | 1.09 | 1.12 | 1.14 | 1.2 | 1.41 | 1.25 | 31
| 1 | 6 | 1.1691 | N.A. | 1.18 | 1.16 | 1.08 | 1.15 | 1.1322 | 1.16 | 0.97 | 1.1711 | 1.16 | 1.2162 | 1.19 | 1.228 | 1.1 | 1.11 | 1.13 | 1.17 | 1.46 | 1.09
| Mean |  | 1.1589 |  | 1.185 | 1.155 | 1.075 | 1.1433 | 1.1628 | 1.1717 | 1 | 1.1558 | 1.1633 | 1.2261 | 1.1 | 1.2197 | 1.1017 | 1.1233 | 1.1517 | 1.1933 | 1.4317 | 1.1683
| Median |  | 1.16 |  | 1.185 | 1.155 | 1.08 | 1.14 | 1.1669 | 1.17 | 0.98 | 1.1601 | 1.16 | 1.2295 | 1.06 | 1.224 | 1.1 | 1.12 | 1.14 | 1.195 | 1.44 | 1.155
| Std Dev. |  | 0.0091601 |  | 0.010488 | 0.010488 | 0.0083666 | 0.010328 | 0.021545 | 0.038166 | 0.04 | 0.015726 | 0.010328 | 0.011144 | 0.074565 | 0.024574 | 0.01169 | 0.018619 | 0.026394 | 0.025033 | 0.03656 | 0.057764
| Rel.Std.Dev. |  | 0.7904% |  | 0.8851% | 0.9081% | 0.7783% | 0.9033% | 1.853% | 3.257% | 4% | 1.361% | 0.8878% | 0.9089% | 6.779% | 2.015% | 1.061% | 1.657% | 2.292% | 2.098% | 2.554% | 4.944%
| PDM3 |  | 0.2704% |  | 2.532% | -0.06419% | -6.986% | -1.074% | 0.6136% | 1.378% | -13.48% | 0.007918% | 0.6569% | 6.086% | -4.823% | 5.531% | -4.679% | -2.804% | -0.3526% | 3.253% | 23.87% | 1.089%
| Z-Score (Absolute) |  | 0 | NA | 0.67 | 0.1 | 2.16 | 0.4 | 0.1 | 0.33 | 4.1 | 0.08 | 0.12 | 1.73 | 1.52 | 1.57 | 1.48 | 0.92 | 0.19 | 0.89 | 7.04 | 0.24
| Analytical results for La in OREAS 153b (Certified Value 5.03 ppm) | [21 empty] | Certified
La | Round | Replicate | Lab | Lab | Lab | Lab | Lab | Lab | Lab | Lab | Lab | Lab | Lab | Lab | Lab | Lab | Lab | Lab | Lab |  |  |  | 1
| No | No | 3.02 | 3.03 | 3.04 | 3.05 | 3.06 | 3.07 | 3.09 | 3.10 | 3.12 | 3.13 | 3.14 | 3.17 | 3.18 | 3.19 | 3.22 | 3.26 | 3.27 |  |  |  | ppm
|  |  | 4A*MS | 4A*OES/MS | 4A*MS | 4A*OES | 4A*OES | 4A*MS | 4A*OES | 4A*MS | 4A*OES | 4A*OES | 4A*MS | 4A*OES | 4A*OES | 4A*OES | 4A*OES | 4A*OES/MS | 4A*MS |  |  |  | 2
2
| 1 | 1 | 4.93 | 6 | 5.061 | < 10 | < 10 | 4.9 | 6 | 4.4 | < 10 | 4.76 | 4.5 | < 10 | 10 | < 10 | 3 | 6.3 | 5.2 |  |  |  | 1
| 1 | 2 | 4.93 | 6 | 5.119 | < 10 | < 10 | 5.5 | 6 | 4.3 | < 10 | 4.595 | 4.4 | < 10 | 10 | < 10 | 4 | 6 | 5.3 |  |  |  | #N/A
| 1 | 3 | 4.95 | 6.1 | 5.195 | < 10 | < 10 | 5.1 | 6 | 4.9 | < 10 | 4.655 | 4.2 | < 10 | 10 | < 10 | 4 | 5.6 | 5.1 |  |  |  | 16
| 1 | 4 | 4.88 | 6 | 5.211 | < 10 | < 10 | 5.3 | 6 | 5.3 | < 10 | 4.495 | 4.3 | < 10 | 10 | < 10 | 3 | 5.8 | 5 |  |  |  | 5.0329
| 1 | 5 | 4.99 | 6 | 5.014 | < 10 | < 10 | 5.6 | 6 | 4.2 | < 10 | 4.535 | 4.8 | < 10 | 10 | < 10 | 4 | 5.9 | 5.5 |  |  |  | 32
| 1 | 6 | 4.84 | 6 | 5.221 | < 10 | < 10 | 5.5 | 5 | 4.4 | < 10 | 4.25 | 4.8 | < 10 | 10 | < 10 | 3 | 6.1 | 5.1
| Mean |  | 4.92 | 6.0167 | 5.1368 |  |  | 5.3167 | 5.8333 | 4.5833 |  | 4.5483 | 4.5 |  | 10 |  | 3.5 | 5.95 | 5.2
| Median |  | 4.93 | 6 | 5.157 |  |  | 5.4 | 6 | 4.4 |  | 4.565 | 4.45 |  | 10 |  | 3.5 | 5.95 | 5.15
| Std Dev. |  | 0.052915 | 0.040825 | 0.086168 |  |  | 0.27142 | 0.40825 | 0.42622 |  | 0.17343 | 0.25298 |  | 0 |  | 0.54772 | 0.2429 | 0.17889
| Rel.Std.Dev. |  | 1.076% | 0.6785% | 1.677% |  |  | 5.105% | 6.999% | 9.299% |  | 3.813% | 5.622% |  | 0% |  | 15.65% | 4.082% | 3.44%
| PDM3 |  | -2.243% | 19.55% | 2.065% |  |  | 5.638% | 15.9% | -8.932% |  | -9.628% | -10.59% |  | 98.69% |  | -30.46% | 18.22% | 3.32%
| Z-Score (Absolute) |  | 0.17 | 2.16 | 0.29 | 0 | 0 | 0.67 | 1.77 | 0.89 | 0 | 0.96 | 1.06 | 0 | 10.65 | 0 | 3.19 | 2.02 | 0.43
| Analytical results for Li in OREAS 153b (Certified Value 5.69 ppm) | [21 empty] | Certified
Li | Round | Replicate | Lab | Lab | Lab | Lab | Lab | Lab | Lab | Lab | Lab | Lab | Lab | Lab | Lab | [7 empty] | 1
| No | No | 3.02 | 3.03 | 3.04 | 3.07 | 3.08 | 3.10 | 3.11 | 3.12 | 3.13 | 3.14 | 3.16 | 3.26 | 3.27 | [7 empty] | ppm
|  |  | 4A*MS | 4A*OES/MS | 4A*MS | 4A*MS | 4A*MS | 4A*MS | 4A*OES | 4A*OES | 4A*OES | 4A*OES | 4A*MS | 4A*OES/MS | 4A*MS | [7 empty] | 2
3
| 1 | 1 | 6.5 | 4 | 5.6 | 5.5 | 5.5 | 5.6 | 8.5169 | < 10 | 5.66 | < 10 | 5.4 | < 1 | 5.5 | [7 empty] | 1
| 1 | 2 | 6.1 | 4 | 5.684 | 5.5 | 5.6 | 5.7 | 8.5927 | < 10 | 5.545 | < 10 | 5.6 | < 1 | 6 | [7 empty] | #N/A
| 1 | 3 | 6.8 | 5 | 5.89 | 5 | 5.9 | 5.9 | 8.4982 | < 10 | 6.285 | < 10 | 5.7 | < 1 | 5.3 | [7 empty] | 16
| 1 | 4 | 6.1 | 4 | 6.088 | 5 | 6 | 6.3 | 8.2098 | < 10 | 5.665 | < 10 | 5.7 | < 1 | 5.6 | [7 empty] | 5.6905
| 1 | 5 | 5.9 | 5 | 5.812 | 5.5 | 5.4 | 6 | 7.6289 | < 10 | 5.62 | < 10 | 5.6 | < 1 | 5.8 | [7 empty] | 33
| 1 | 6 | 6.1 | 4 | 5.972 | 6 | 5.3 | 5.4 | 8.5557 | < 10 | 5.39 | < 10 | 5.6 | < 1 | 4.9
| Mean |  | 3.02: 6.25; 3.03: 4.3333; 3.04: 5.841; 3.05: 5.4167; 3.06: 5.6167; 3.07: 5.8167; 3.08: 8.3337; 3.10: 5.6942; 3.12: 5.6; 3.14: 5.5167
| Median |  | 3.02: 6.1; 3.03: 4; 3.04: 5.851; 3.05: 5.5; 3.06: 5.55; 3.07: 5.8; 3.08: 8.5076; 3.10: 5.64; 3.12: 5.6; 3.14: 5.55
| Std Dev. |  | 3.02: 0.33317; 3.03: 0.5164; 3.04: 0.18119; 3.05: 0.37639; 3.06: 0.27869; 3.07: 0.31885; 3.08: 0.37124; 3.10: 0.30704; 3.12: 0.10954; 3.14: 0.38687
| Rel.Std.Dev. |  | 3.02: 5.331%; 3.03: 11.92%; 3.04: 3.102%; 3.05: 6.949%; 3.06: 4.962%; 3.07: 5.482%; 3.08: 4.455%; 3.10: 5.392%; 3.12: 1.956%; 3.14: 7.013%
| PDM3 |  | 3.02: 9.833%; 3.03: -23.85%; 3.04: 2.646%; 3.05: -4.811%; 3.06: -1.297%; 3.07: 2.218%; 3.08: 46.45%; 3.10: 0.06517%; 3.12: -1.59%; 3.14: -3.054%
| Z-Score (Absolute) |  | 1.82 | 3.54 | 0.67 | 0.51 | 0.05 | 0.61 | 7.65 | 1.68 | 0.26 | 1.68 | 0 | 14.27 | 0.23
| Analytical results for Lu in OREAS 153b (Certified Value 0.16 ppm) | [21 empty] | Certified
Lu | Round | Replicate | 3.02: Lab; 3.03: Lab; 3.04: Lab; 3.05: Lab; 3.06: Lab; 3.07: Lab; 3.08: Lab | 1
| No | No | 3.02: 3.02; 3.03: 3.03; 3.04: 3.04; 3.05: 3.07; 3.06: 3.14; 3.07: 3.26; 3.08: 3.27 | ppm
|  |  | 3.02: 4A*MS; 3.03: 4A*OES/MS; 3.04: 4A*MS; 3.05: 4A*MS; 3.06: 4A*MS; 3.07: 4A*OES/MS; 3.08: 4A*MS | 2
2
| 1 | 1 | 3.02: 0.13; 3.03: 0.18; 3.04: 0.1333; 3.05: 0.14; 3.06: 0.18; 3.07: 0.18; 3.08: 0.12 | 1
| 1 | 2 | 3.02: 0.14; 3.03: 0.18; 3.04: 0.1355; 3.05: 0.18; 3.06: 0.14; 3.07: 0.17; 3.08: 0.13 | #N/A
| 1 | 3 | 3.02: 0.15; 3.03: 0.18; 3.04: 0.1558; 3.05: 0.16; 3.06: 0.16; 3.07: 0.18; 3.08: 0.1 | 16
| 1 | 4 | 3.02: 0.14; 3.03: 0.18; 3.04: 0.1659; 3.05: 0.14; 3.06: 0.16; 3.07: 0.17; 3.08: 0.13 | 0.15595
| 1 | 5 | 3.02: 0.14; 3.03: 0.18; 3.04: 0.1635; 3.05: 0.16; 3.06: 0.18; 3.07: 0.18; 3.08: 0.12 | 34
| 1 | 6 | 3.02: 0.17; 3.03: 0.19; 3.04: 0.1357; 3.05: 0.18; 3.06: 0.18; 3.07: 0.17; 3.08: 0.12
| Mean |  | 3.02: 0.145; 3.03: 0.18167; 3.04: 0.14828; 3.05: 0.16; 3.06: 0.16667; 3.07: 0.175; 3.08: 0.12
| Median |  | 3.02: 0.14; 3.03: 0.18; 3.04: 0.14575; 3.05: 0.16; 3.06: 0.17; 3.07: 0.175; 3.08: 0.12
| Std Dev. |  | 3.02: 0.013784; 3.03: 0.0040825; 3.04: 0.01513; 3.05: 0.017889; 3.06: 0.01633; 3.07: 0.0054772; 3.08: 0.010954
| Rel.Std.Dev. |  | 3.02: 9.506%; 3.03: 2.247%; 3.04: 10.2%; 3.05: 11.18%; 3.06: 9.798%; 3.07: 3.13%; 3.08: 9.129%
| PDM3 |  | 3.02: -7.019%; 3.03: 16.49%; 3.04: -4.913%; 3.05: 2.6%; 3.06: 6.875%; 3.07: 12.22%; 3.08: -23.05%
| Z-Score (Absolute) |  | 3.02: 0.67; 3.03: 0.97; 3.04: 0.53; 3.05: 0; 3.06: 0.3; 3.07: 0.67; 3.08: 1.8
| Analytical results for Mg in OREAS 153b (Certified Value 1.64 wt.%) | [21 empty] | Certified
Mg | Round | Replicate | Lab | Lab | Lab | Lab | Lab | Lab | Lab | Lab | Lab | Lab | Lab | Lab | Lab | Lab | Lab | Lab | Lab | Lab | Lab | Lab | 1
| No | No | 3.02 | 3.03 | 3.04 | 3.05 | 3.06 | 3.07 | 3.08 | 3.09 | 3.10 | 3.11 | 3.12 | 3.13 | 3.14 | 3.16 | 3.17 | 3.18 | 3.19 | 3.22 | 3.26 | 3.27 | wt.%
|  |  | 4A*OES | 4A*OES/MS | 4A*OES | 4A*OES | 4A*OES | 4A*OES | 4A*OES | 4A*OES | 4A*MS | 4A*OES | 4A*OES | 4A*OES | 4A*OES | 4A*OES | 4A*OES | 4A*OES | 4A*OES | 4A*OES | 4A*OES/MS | 4A*OES | 2
3
| 1 | 1 | 1.5731 | 1.64 | 1.57 | 1.55 | 1.56 | 1.65 | 1.6929 | 1.64 | 1.7 | 1.6444 | 1.63 | 1.7189 | 1.69 | 1.646 | 1.54 | 1.59 | 1.69 | 1.67 | 1.74 | 1.74 | 1
| 1 | 2 | 1.5596 | 1.68 | 1.55 | 1.56 | 1.54 | 1.66 | 1.662 | 1.71 | 1.64 | 1.6539 | 1.66 | 1.7056 | 1.72 | 1.662 | 1.57 | 1.55 | 1.63 | 1.68 | 1.75 | 1.79 | #N/A
| 1 | 3 | 1.5514 | 1.73 | 1.58 | 1.58 | 1.53 | 1.62 | 1.6579 | 1.67 | 1.65 | 1.6559 | 1.64 | 1.6593 | 1.73 | 1.604 | 1.59 | 1.55 | 1.7 | 1.68 | 1.72 | 1.75 | 16
| 1 | 4 | 1.574 | 1.67 | 1.6 | 1.54 | 1.53 | 1.64 | 1.6616 | 1.77 | 1.7 | 1.6199 | 1.66 | 1.7057 | 1.73 | 1.684 | 1.55 | 1.6 | 1.63 | 1.63 | 1.76 | 1.72 | 1.6435
| 1 | 5 | 1.5607 | 1.64 | 1.6 | 1.59 | 1.57 | 1.63 | 1.658 | 1.7 | 1.63 | 1.6342 | 1.66 | 1.704 | 1.75 | 1.69 | 1.54 | 1.54 | 1.64 | 1.69 | 1.73 | 1.83 | 35
| 1 | 6 | 1.5768 | 1.65 | 1.6 | 1.57 | 1.58 | 1.65 | 1.6101 | 1.67 | 1.66 | 1.6454 | 1.65 | 1.6579 | 1.71 | 1.626 | 1.55 | 1.56 | 1.64 | 1.61 | 1.75 | 1.64
| Mean |  | 1.5659 | 1.6683 | 1.5833 | 1.565 | 1.5517 | 1.6417 | 1.6571 | 1.6933 | 1.6633 | 1.6423 | 1.65 | 1.6919 | 1.7217 | 1.652 | 1.5567 | 1.565 | 1.655 | 1.66 | 1.7417 | 1.745
| Median |  | 1.5669 | 1.66 | 1.59 | 1.565 | 1.55 | 1.645 | 1.6598 | 1.685 | 1.655 | 1.6449 | 1.655 | 1.7048 | 1.725 | 1.654 | 1.55 | 1.555 | 1.64 | 1.675 | 1.745 | 1.745
| Std Dev. |  | 0.010131 | 0.034303 | 0.020656 | 0.018708 | 0.02137 | 0.01472 | 0.026595 | 0.045019 | 0.030111 | 0.013421 | 0.012649 | 0.026353 | 0.020412 | 0.033419 | 0.019664 | 0.02429 | 0.031464 | 0.032249 | 0.01472 | 0.06473
| Rel.Std.Dev. |  | 0.647% | 2.056% | 1.305% | 1.195% | 1.377% | 0.8966% | 1.605% | 2.659% | 1.81% | 0.8172% | 0.7666% | 1.558% | 1.186% | 2.023% | 1.263% | 1.552% | 1.901% | 1.943% | 0.8451% | 3.709%
| PDM3 |  | -4.722% | 1.508% | -3.663% | -4.779% | -5.59% | -0.1141% | 0.8239% | 3.03% | 1.204% | -0.07643% | 0.3929% | 2.941% | 4.753% | 0.5146% | -5.286% | -4.779% | 0.6971% | 1.001% | 5.97% | 6.173%
| Z-Score (Absolute) |  | 1.51 | 0.26 | 1.21 | 1.53 | 1.76 | 0.2 | 0.06 | 0.69 | 0.17 | 0.19 | 0.06 | 0.66 | 1.18 | 0.03 | 1.67 | 1.53 | 0.03 | 0.11 | 1.52 | 1.58
| Analytical results for Mn in OREAS 153b (Certified Value 0.028 wt.%) | [21 empty] | Certified
Mn | Round | Replicate | Lab | Lab | Lab | Lab | Lab | Lab | Lab | Lab | Lab | Lab | Lab | Lab | Lab | Lab | Lab | Lab | Lab | Lab | Lab | Lab | 1
| No | No | 3.02 | 3.03 | 3.04 | 3.05 | 3.06 | 3.07 | 3.08 | 3.09 | 3.10 | 3.11 | 3.12 | 3.13 | 3.14 | 3.16 | 3.17 | 3.18 | 3.19 | 3.22 | 3.26 | 3.27 | wt.%
|  |  | 4A*OES | 4A*OES/MS | 4A*OES | 4A*OES | 4A*OES | 4A*OES | 4A*OES | 4A*OES | 4A*MS | 4A*OES | 4A*OES | 4A*OES | 4A*OES | 4A*OES | 4A*OES | 4A*OES | 4A*OES | 4A*OES | 4A*OES/MS | 4A*OES | 3
3
| 1 | 1 | 0.0278 | 0.026 | 0.0277 | 0.0264 | 0.0277 | 0.0292 | 0.0287 | 0.0275 | 0.0304 | 0.028074 | 0.03 | 0.028702 | 0.0274 | 0.0273 | 0.0269 | 0.0277 | 0.0287 | 0.027 | 0.03 | 0.0291 | 1
| 1 | 2 | 0.0279 | 0.0267 | 0.0276 | 0.0267 | 0.0274 | 0.0294 | 0.0281 | 0.0288 | 0.0299 | 0.028004 | 0.03 | 0.028791 | 0.0278 | 0.0279 | 0.0274 | 0.0262 | 0.0278 | 0.0276 | 0.03 | 0.03 | #N/A
| 1 | 3 | 0.0277 | 0.0273 | 0.0278 | 0.0272 | 0.0273 | 0.0288 | 0.0279 | 0.0281 | 0.0323 | 0.028265 | 0.03 | 0.028726 | 0.0274 | 0.027 | 0.028 | 0.026 | 0.0287 | 0.027 | 0.03 | 0.0296 | 16
| 1 | 4 | 0.028 | 0.0266 | 0.0283 | 0.0263 | 0.0265 | 0.0288 | 0.0285 | 0.0297 | 0.0315 | 0.027518 | 0.03 | 0.028928 | 0.0284 | 0.0282 | 0.0274 | 0.027 | 0.0274 | 0.0259 | 0.03 | 0.0287 | 0.028072
| 1 | 5 | 0.0279 | 0.0263 | 0.0282 | 0.0276 | 0.0273 | 0.029 | 0.0289 | 0.0288 | 0.0298 | 0.027936 | 0.03 | 0.028951 | 0.0292 | 0.0284 | 0.0272 | 0.0265 | 0.028 | 0.027 | 0.03 | 0.0306 | 36
| 1 | 6 | 0.0277 | 0.0263 | 0.0287 | 0.0269 | 0.0279 | 0.029 | 0.0281 | 0.0281 | 0.03 | 0.027924 | 0.03 | 0.028011 | 0.0312 | 0.0276 | 0.0273 | 0.0263 | 0.0276 | 0.0256 | 0.04 | 0.0273
| Mean |  | 0.027833 | 0.026533 | 0.02805 | 0.02685 | 0.02735 | 0.029033 | 0.028367 | 0.0285 | 0.03065 | 0.027953 | 0.03 | 0.028685 | 0.028567 | 0.027733 | 0.027367 | 0.026617 | 0.028033 | 0.026683 | 0.031667 | 0.029217
| Median |  | 0.02785 | 0.02645 | 0.028 | 0.0268 | 0.02735 | 0.029 | 0.0283 | 0.02845 | 0.0302 | 0.02797 | 0.03 | 0.028759 | 0.0281 | 0.02775 | 0.02735 | 0.0264 | 0.0279 | 0.027 | 0.03 | 0.02935
| Std Dev. |  | 0.00012111 | 0.00045019 | 0.00042308 | 0.00049295 | 0.00048062 | 0.00023381 | 0.00039328 | 0.00076681 | 0.0010213 | 0.00024683 | 0 | 0.00034556 | 0.001461 | 0.00053541 | 0.00036148 | 0.00063061 | 0.00055377 | 0.00076529 | 0.0040825 | 0.0011514
| Rel.Std.Dev. |  | 0.4351% | 1.697% | 1.508% | 1.836% | 1.757% | 0.8053% | 1.386% | 2.691% | 3.332% | 0.883% | 0% | 1.205% | 5.115% | 1.931% | 1.321% | 2.369% | 1.975% | 2.868% | 12.89% | 3.941%
| PDM3 |  | -0.8508% | -5.482% | -0.07901% | -4.354% | -2.573% | 3.424% | 1.049% | 1.524% | 9.183% | -0.4233% | 6.867% | 2.182% | 1.761% | -1.207% | -2.513% | -5.185% | -0.1384% | -4.947% | 12.8% | 4.077%
| Z-Score (Absolute) |  | 0.21 | 1.49 | 0.01 | 1.18 | 0.68 | 0.98 | 0.32 | 0.45 | 2.57 | 0.09 | 1.93 | 0.63 | 0.52 | 0.3 | 0.67 | 1.41 | 0.01 | 1.34 | 3.58 | 1.16
| Analytical results for Mo in OREAS 153b (Certified Value 163 ppm) | [21 empty] | Certified
Mo | Round | Replicate | Lab | Lab | Lab | Lab | Lab | Lab | Lab | Lab | Lab | Lab | Lab | Lab | Lab | Lab | Lab | Lab | Lab | Lab | Lab | Lab | 1
| No | No | 3.02 | 3.03 | 3.04 | 3.05 | 3.06 | 3.07 | 3.08 | 3.09 | 3.10 | 3.11 | 3.12 | 3.13 | 3.14 | 3.16 | 3.17 | 3.18 | 3.19 | 3.22 | 3.26 | 3.27 | ppm
|  |  | 4A*MS | 4A*OES/MS | 4A*MS | 4A*OES | 4A*OES | 4A*MS | 4A*MS | 4A*OES | 4A*MS | 4A*OES | 4A*OES | 4A*OES | 4A*MS | 4A*MS | 4A*OES | 4A*OES | 4A*OES | 4A*OES | 4A*OES/MS | 4A*MS | 0
0
| 1 | 1 | 165 | 155 | 153.216 | 157 | 154 | 172 | 154.5 | 155 | 161.8 | 162.3907 | 167 | 175.1667 | 152 | 180.8 | 150 | 162 | 169 | 149 | 179.64 | 218.5 | 1
| 1 | 2 | 168.4 | 153 | 156.672 | 157 | 153 | 185 | 156.2 | 162 | 155.4 | 164.7727 | 169 | 176.8254 | 153 | 187.1 | 152 | 161 | 163 | 149 | 184.33 | 230.7 | #N/A
| 1 | 3 | 162.1 | 154 | 160.032 | 159 | 152 | 179 | 157 | 158 | 162.8 | 162.2388 | 171 | 174.5169 | 156 | 185.8 | 156 | 161 | 170 | 152 | 174.08 | 221.5 | 16
| 1 | 4 | 162.4 | 158 | 156.096 | 155 | 155 | 180 | 159.3 | 168 | 161.5 | 159.926 | 171 | 179.9148 | 150 | 184 | 151 | 165 | 163 | 148 | 178.57 | 214.3 | 163.2277
| 1 | 5 | 163.8 | 159 | 152.352 | 162 | 154 | 176 | 151.7 | 161 | 162 | 164.4598 | 173 | 176.1699 | 155 | 181.3 | 151 | 159 | 164 | 149 | 175.31 | 235.6 | 37
| 1 | 6 | 163.1 | 158 | 155.424 | 159 | 157 | 194 | 162 | 158 | 160.6 | 160.0375 | 171 | 174.9957 | 156 | 183.5 | 152 | 164 | 164 | 150 | 180.5 | 205.6
| Mean |  | 164.1333 | 156.1667 | 155.632 | 158.1667 | 154.1667 | 181 | 156.7833 | 160.3333 | 160.6833 | 162.3043 | 170.3333 | 176.2649 | 153.6667 | 183.75 | 152 | 162 | 165.5 | 149.5 | 178.7383 | 221.0333
| Median |  | 163.45 | 156.5 | 155.76 | 158 | 154 | 179.5 | 156.6 | 159.5 | 161.65 | 162.3148 | 171 | 175.6683 | 154 | 183.75 | 151.5 | 161.5 | 164 | 149 | 179.105 | 220
| Std Dev. |  | 2.3355 | 2.4833 | 2.7311 | 2.4014 | 1.7224 | 7.6942 | 3.6052 | 4.5019 | 2.6851 | 2.0758 | 2.0656 | 1.9757 | 2.4221 | 2.4599 | 2.0976 | 2.1909 | 3.1464 | 1.3784 | 3.7058 | 10.916
| Rel.Std.Dev. |  | 1.423% | 1.59% | 1.755% | 1.518% | 1.117% | 4.251% | 2.299% | 2.808% | 1.671% | 1.279% | 1.213% | 1.121% | 1.576% | 1.339% | 1.38% | 1.352% | 1.901% | 0.922% | 2.073% | 4.939%
| PDM3 |  | 0.5548% | -4.326% | -4.653% | -3.101% | -5.551% | 10.89% | -3.948% | -1.773% | -1.559% | -0.5657% | 4.353% | 7.987% | -5.857% | 12.57% | -6.879% | -0.7521% | 1.392% | -8.41% | 9.502% | 35.41%
| Z-Score (Absolute) |  | 0.29 | 0.54 | 0.6 | 0.33 | 0.75 | 2.06 | 0.48 | 0.11 | 0.07 | 0.1 | 0.94 | 1.56 | 0.8 | 2.35 | 0.98 | 0.07 | 0.44 | 1.24 | 1.82 | 6.25
| Analytical results for Na in OREAS 153b (Certified Value 2.46 wt.%) | [21 empty] | Certified
Na | Round | Replicate | Lab | Lab | Lab | Lab | Lab | Lab | Lab | Lab | Lab | Lab | Lab | Lab | Lab | Lab | Lab | Lab | Lab | Lab | Lab | Lab | 1
| No | No | 3.02 | 3.03 | 3.04 | 3.05 | 3.06 | 3.07 | 3.08 | 3.09 | 3.10 | 3.11 | 3.12 | 3.13 | 3.14 | 3.16 | 3.17 | 3.18 | 3.19 | 3.22 | 3.26 | 3.27 | wt.%
|  |  | 4A*OES | 4A*OES/MS | 4A*OES | 4A*OES | 4A*OES | 4A*OES | 4A*OES | 4A*OES | 4A*MS | 4A*OES | 4A*OES | 4A*OES | 4A*OES | 4A*OES | 4A*OES | 4A*OES | 4A*OES | 4A*OES | 4A*OES/MS | 4A*OES | 2
3
| 1 | 1 | 2.4915 | 2.44 | 2.47 | 2.44 | 2.38 | 2.5 | 2.537 | 2.48 | 2.732 | 2.4097 | 2.37 | 2.6136 | 2.44 | 2.495 | 2.35 | 2.42 | 2.56 | 2.35 | 2.48 | 2.49 | 1
| 1 | 2 | 2.4735 | 2.47 | 2.47 | 2.48 | 2.36 | 2.5 | 2.4558 | 2.71 | 2.654 | 2.488 | 2.38 | 2.6189 | 2.47 | 2.525 | 2.39 | 2.41 | 2.47 | 2.39 | 2.55 | 2.57 | #N/A
| 1 | 3 | 2.4795 | 2.47 | 2.46 | 2.47 | 2.36 | 2.47 | 2.4702 | 2.61 | 2.63 | 2.4102 | 2.36 | 2.6171 | 2.5 | 2.44 | 2.44 | 2.41 | 2.58 | 2.38 | 2.5 | 2.53 | 16
| 1 | 4 | 2.4799 | 2.47 | 2.53 | 2.43 | 2.38 | 2.49 | 2.5558 | 2.73 | 2.686 | 2.3735 | 2.38 | 2.6349 | 2.47 | 2.56 | 2.36 | 2.49 | 2.47 | 2.29 | 2.52 | 2.46 | 2.4595
| 1 | 5 | 2.4695 | 2.4 | 2.5 | 2.51 | 2.42 | 2.52 | 2.6353 | 2.66 | 2.683 | 2.3795 | 2.39 | 2.6371 | 2.44 | 2.57 | 2.32 | 2.39 | 2.46 | 2.37 | 2.5 | 2.63 | 38
| 1 | 6 | 2.4642 | 2.46 | 2.52 | 2.48 | 2.43 | 2.51 | 2.4076 | 2.57 | 2.636 | 2.4228 | 2.38 | 2.5667 | 2.56 | 2.485 | 2.36 | 2.43 | 2.47 | 2.29 | 2.53 | 2.34
| Mean |  | 2.4764 | 2.4517 | 2.4917 | 2.4683 | 2.3883 | 2.4983 | 2.5103 | 2.6267 | 2.6702 | 2.4139 | 2.3767 | 2.6147 | 2.48 | 2.5125 | 2.37 | 2.425 | 2.5017 | 2.345 | 2.5133 | 2.5033
| Median |  | 2.4765 | 2.465 | 2.485 | 2.475 | 2.38 | 2.5 | 2.5036 | 2.635 | 2.6685 | 2.4099 | 2.38 | 2.618 | 2.47 | 2.51 | 2.36 | 2.415 | 2.47 | 2.36 | 2.51 | 2.51
| Std Dev. |  | 0.0095364 | 0.027869 | 0.029269 | 0.029269 | 0.029944 | 0.017224 | 0.081895 | 0.093524 | 0.03816 | 0.041029 | 0.010328 | 0.025448 | 0.045166 | 0.049066 | 0.040988 | 0.034496 | 0.053448 | 0.044609 | 0.025033 | 0.099933
| Rel.Std.Dev. |  | 0.3851% | 1.137% | 1.175% | 1.186% | 1.254% | 0.6894% | 3.262% | 3.561% | 1.429% | 1.7% | 0.4346% | 0.9733% | 1.821% | 1.953% | 1.729% | 1.423% | 2.136% | 1.902% | 0.996% | 3.992%
| PDM3 |  | 0.6832% | -0.3204% | 1.306% | 0.3572% | -2.895% | 1.577% | 2.063% | 6.795% | 8.563% | -1.854% | -3.37% | 6.309% | 0.8316% | 2.153% | -3.641% | -1.405% | 1.713% | -4.657% | 2.187% | 1.78%
| Z-Score (Absolute) |  | 0.21 | 0.75 | 0.13 | 0.38 | 2.13 | 0.27 | 0.53 | 3.08 | 4.03 | 1.57 | 2.39 | 2.82 | 0.13 | 0.58 | 2.53 | 1.33 | 0.35 | 3.08 | 0.6 | 0.38
| Analytical results for Nb in OREAS 153b (Certified Value 1.42 ppm) | [21 empty] | Certified
Nb | Round | Replicate | Lab | Lab | Lab | Lab | Lab | Lab | Lab | Lab | Lab | Lab | Lab | Lab | Lab | Lab | [6 empty] | 1
| No | No | 3.02 | 3.03 | 3.04 | 3.07 | 3.08 | 3.09 | 3.10 | 3.11 | 3.12 | 3.13 | 3.14 | 3.16 | 3.26 | 3.27 | [6 empty] | ppm
|  |  | 4A*MS | 4A*OES/MS | 4A*OES | 4A*MS | 4A*MS | 4A*OES | 4A*MS | 4A*OES | 4A*OES | 4A*OES | 4A*MS | 4A*MS | 4A*OES/MS | 4A*MS | [6 empty] | 2
2
| 1 | 1 | 1.17 | 1.6 | 2 | 1.5 | 1.2 | < 2 | 1.1 | 1.4552 | < 10 | 0.58 | 1.5 | 1.3 | 1.7 | 1.1 | [6 empty] | 1
| 1 | 2 | 0.1 | 1.5 | 2 | 1.5 | 1.1 | < 2 | 1.1 | 1.4087 | < 10 | 0.8 | 1.5 | 1.3 | 1.8 | 1.2 | [6 empty] | #N/A
| 1 | 3 | < 0.05 | 1.5 | < 2 | 1.5 | 1.1 | < 2 | 1.2 | 1.4039 | < 10 | 0.64 | 1.5 | 1.3 | 2.3 | 1.2 | [6 empty] | 16
| 1 | 4 | < 0.05 | 1.5 | < 2 | 1.5 | 1.1 | < 2 | 1.2 | 1.336 | < 10 | 0.2 | 1.5 | 1.3 | 1.9 | 1.2 | [6 empty] | 1.4248
| 1 | 5 | < 0.05 | 1.5 | < 2 | 1.5 | 1.1 | < 2 | 1 | 1.3882 | < 10 | 0.44 | 1.5 | 1.3 | 1.8 | 1.3 | [6 empty] | 39
| 1 | 6 | 1.35 | 1.5 | 2 | 1.5 | 1.1 | < 2 | 1 | 1.3843 | < 10 | 0.155 | 1.5 | 1.4 | 1.8 | 1
| Mean |  | 0.87333 | 1.5167 | 2 | 1.5 | 1.1167 |  | 1.1 | 1.396 |  | 0.46917 | 1.5 | 1.3167 | 1.8833 | 1.1667
| Median |  | 1.17 | 1.5 | 2 | 1.5 | 1.1 |  | 1.1 | 1.396 |  | 0.51 | 1.5 | 1.3 | 1.8 | 1.2
| Std Dev. |  | 0.67575 | 0.040825 | 0 | 0 | 0.040825 |  | 0.089443 | 0.038802 |  | 0.25413 | 0 | 0.040825 | 0.2137 | 0.10328
| Rel.Std.Dev. |  | 77.38% | 2.692% | 0% | 0% | 3.656% |  | 8.131% | 2.779% |  | 54.17% | 0% | 3.101% | 11.35% | 8.853%
| PDM3 |  | -38.7% | 6.448% | 40.37% | 5.279% | -21.63% |  | -22.8% | -2.018% |  | -67.07% | 5.279% | -7.589% | 32.18% | -18.12%
| Z-Score (Absolute) |  | 2.85 | 0.5 | 0.45 | 0.45 | 0.75 | 1.12 | 0.81 | 0.12 | 11.44 | 2.79 | 0.45 | 0.12 | 1.66 | 0.6
| Analytical results for Nd in OREAS 153b (Certified Value 7.4 ppm) | [21 empty] | Certified
Nd | Round | Replicate | 3.02: Lab; 3.03: Lab; 3.04: Lab; 3.07: Lab; 3.08: Lab | [6 empty] | 1
| No | No | 3.02: 3.02; 3.03: 3.04; 3.04: 3.07; 3.07: 3.14; 3.08: 3.27 | [6 empty] | ppm
|  |  | 3.02: 4A*MS; 3.03: 4A*MS; 3.04: 4A*MS; 3.07: 4A*MS; 3.08: 4A*MS | [6 empty] | 2
3
| 1 | 1 | 3.02: 7.58; 3.03: 7.746; 3.04: 7.5; 3.07: 6.8; 3.08: 6.9 | [6 empty] | 1
| 1 | 2 | 3.02: 7.45; 3.03: 7.555; 3.04: 7.9; 3.07: 7.15; 3.08: 6.8 | [6 empty] | #N/A
| 1 | 3 | 3.02: 7.45; 3.03: 7.844; 3.04: 7.15; 3.07: 6.95; 3.08: 4.5 | [6 empty] | 16
| 1 | 4 | 3.02: 7.44; 3.03: 7.81; 3.04: 7.7; 3.07: 7.1; 3.08: 7.22 | [6 empty] | 7.3985
| 1 | 5 | 3.02: 7.57; 3.03: 8.09; 3.04: 7.8; 3.07: 7.45; 3.08: 7.32 | [6 empty] | 40
| 1 | 6 | 3.02: 7.54; 3.03: 7.562; 3.04: 8.2; 3.07: 7.35; 3.08: 6.15
| Mean |  | 3.02: 7.505; 3.03: 7.7678; 3.04: 7.7083; 3.07: 7.1333; 3.08: 6.4817
| Median |  | 3.02: 7.495; 3.03: 7.778; 3.04: 7.75; 3.07: 7.125; 3.08: 6.85
| Std Dev. |  | 3.02: 0.065345; 3.03: 0.19976; 3.04: 0.35835; 3.07: 0.24221; 3.08: 1.0546
| Rel.Std.Dev. |  | 3.02: 0.8707%; 3.03: 2.572%; 3.04: 4.649%; 3.07: 3.395%; 3.08: 16.27%
| PDM3 |  | 3.02: 1.439%; 3.03: 4.992%; 3.04: 4.188%; 3.07: -3.584%; 3.08: -12.39%
| Z-Score (Absolute) |  | 3.02: 0; 3.03: 0.67; 3.04: 0.52; 3.07: 0.95; 3.08: 2.63
| Analytical results for Ni in OREAS 153b (Certified Value 11.9 ppm) | [21 empty] | Certified
Ni | Round | Replicate | Lab | Lab | Lab | Lab | Lab | Lab | Lab | Lab | Lab | Lab | Lab | Lab | Lab | Lab | Lab | Lab | Lab | Lab | Lab | Lab | 1
| No | No | 3.02 | 3.03 | 3.04 | 3.05 | 3.06 | 3.07 | 3.08 | 3.09 | 3.10 | 3.11 | 3.12 | 3.13 | 3.14 | 3.16 | 3.17 | 3.18 | 3.19 | 3.22 | 3.26 | 3.27 | ppm
|  |  | 4A*OES | 4A*OES/MS | 4A*OES | 4A*OES | 4A*OES | 4A*OES | 4A*OES | 4A*OES | 4A*MS | 4A*OES | 4A*OES | 4A*OES | 4A*OES | 4A*OES | 4A*OES | 4A*OES | 4A*OES | 4A*OES | 4A*OES/MS | 4A*OES | 1
1
| 1 | 1 | 12 | 10.5 | 12 | 12 | 13 | 12 | 13 | 12 | 12.9 | 12.0561 | 14 | 12.25 | 15 | 10 | 9 | 10 | 10 | 10 | 13.4 | 12 | 1
| 1 | 2 | 10 | 10.3 | 11 | 13 | 12 | 16 | 12 | 12 | 12 | 12.3633 | 13 | 14.83 | 15 | 10 | 9 | 9 | 9 | 10 | 13.2 | 12 | #N/A
| 1 | 3 | 10 | 10.2 | 12 | 12 | 12 | 14 | 13 | 12 | 12.5 | 12.174 | 12 | 13.465 | 15 | 10 | 10 | 10 | 12 | 10 | 13.8 | 12 | 16
| 1 | 4 | 12 | 10.5 | 13 | 12 | 11 | 12 | 13 | 12 | 14 | 11.4625 | 11 | 13.87 | 15 | 10 | 9 | 11 | 12 | 10 | 13.3 | 12 | 11.8708
| 1 | 5 | 9 | 10.5 | 12 | 12 | 13 | 12 | 13 | 13 | 13.4 | 11.7993 | 13 | 13.4 | 15 | 10 | 9 | 11 | 14 | 11 | 12.9 | 11 | 41
| 1 | 6 | 10 | 10.1 | 12 | 13 | 11 | 14 | 13 | 12 | 12.1 | 11.8038 | 14 | 12.42 | 15 | 10 | 10 | 10 | 11 | 10 | 14 | 10
| Mean |  | 10.5 | 10.35 | 12 | 12.3333 | 12 | 13.3333 | 12.8333 | 12.1667 | 12.8167 | 11.9432 | 12.8333 | 13.3725 | 15 | 10 | 9.3333 | 10.1667 | 11.3333 | 10.1667 | 13.4333 | 11.5
| Median |  | 10 | 10.4 | 12 | 12 | 12 | 13 | 13 | 12 | 12.7 | 11.93 | 13 | 13.4325 | 15 | 10 | 9 | 10 | 11.5 | 10 | 13.35 | 12
| Std Dev. |  | 1.2247 | 0.17607 | 0.63246 | 0.5164 | 0.89443 | 1.633 | 0.40825 | 0.40825 | 0.77825 | 0.32055 | 1.169 | 0.95377 | 0 | 0 | 0.5164 | 0.75277 | 1.7512 | 0.40825 | 0.40332 | 0.83666
| Rel.Std.Dev. |  | 11.66% | 1.701% | 5.27% | 4.187% | 7.454% | 12.25% | 3.181% | 3.355% | 6.072% | 2.684% | 9.109% | 7.132% | 0% | 0% | 5.533% | 7.404% | 15.45% | 4.016% | 3.002% | 7.275%
| PDM3 |  | -11.55% | -12.81% | 1.089% | 3.897% | 1.089% | 12.32% | 8.109% | 2.493% | 7.968% | 0.6099% | 8.109% | 12.65% | 26.36% | -15.76% | -21.38% | -14.36% | -4.528% | -14.36% | 13.16% | -3.124%
| Z-Score (Absolute) |  | 0.93 | 1.03 | 0 | 0.21 | 0 | 0.83 | 0.52 | 0.1 | 0.51 | 0.04 | 0.52 | 0.85 | 1.87 | 1.24 | 1.66 | 1.14 | 0.41 | 1.14 | 0.89 | 0.31
| Analytical results for P in OREAS 153b (Certified Value 0.053 wt.%) | [21 empty] | Certified
P | Round | Replicate | Lab | Lab | Lab | Lab | Lab | Lab | Lab | Lab | Lab | Lab | Lab | Lab | Lab | Lab | Lab | Lab | Lab | Lab | Lab |  | 1
| No | No | 3.02 | 3.03 | 3.05 | 3.06 | 3.07 | 3.08 | 3.09 | 3.10 | 3.11 | 3.12 | 3.13 | 3.14 | 3.16 | 3.17 | 3.18 | 3.19 | 3.22 | 3.26 | 3.27 |  | wt.%
|  |  | 4A*OES | 4A*OES/MS | 4A*OES | 4A*OES | 4A*OES | 4A*OES | 4A*OES | 4A*MS | 4A*OES | 4A*OES | 4A*OES | 4A*OES | 4A*OES | 4A*OES | 4A*OES | 4A*OES | 4A*OES | 4A*OES/MS | 4A*OES |  | 3
3
| 1 | 1 | 0.0494 | 0.055 | 0.05 | 0.052 | 0.06 | 0.0564 | 0.031 | 0.05 | 0.0542 | 0.06 | 0.061962 | 0.045 | 0.051 | 0.048 | 0.053 | 0.054 | 0.0512 | 0.0526 | 0.0518 |  | 1
| 1 | 2 | 0.0485 | 0.055 | 0.051 | 0.051 | 0.05 | 0.0551 | 0.031 | 0.05 | 0.0554 | 0.06 | 0.061017 | 0.045 | 0.047 | 0.048 | 0.05 | 0.052 | 0.0502 | 0.0435 | 0.0536 |  | #N/A
| 1 | 3 | 0.0485 | 0.056 | 0.051 | 0.051 | 0.055 | 0.0533 | 0.03 | 0.052 | 0.0546 | 0.06 | 0.061844 | 0.045 | 0.051 | 0.05 | 0.051 | 0.054 | 0.05 | 0.0562 | 0.0525 |  | 16
| 1 | 4 | 0.0482 | 0.054 | 0.05 | 0.052 | 0.055 | 0.0548 | 0.032 | 0.052 | 0.0555 | 0.06 | 0.062212 | 0.045 | 0.049 | 0.049 | 0.052 | 0.052 | 0.0497 | 0.0591 | 0.0487 |  | 0.052736
| 1 | 5 | 0.0475 | 0.055 | 0.052 | 0.052 | 0.055 | 0.0535 | 0.031 | 0.057 | 0.0545 | 0.06 | 0.060986 | 0.055 | 0.05 | 0.048 | 0.051 | 0.053 | 0.0514 | 0.0539 | 0.0532 |  | 42
| 1 | 6 | 0.0482 | 0.054 | 0.051 | 0.053 | 0.055 | 0.0528 | 0.03 | 0.056 | 0.0546 | 0.06 | 0.05914 | 0.055 | 0.046 | 0.049 | 0.052 | 0.054 | 0.0467 | 0.0504 | 0.0488
| Mean |  | 0.048383 | 0.054833 | 0.050833 | 0.051833 | 0.055 | 0.054317 | 0.030833 | 0.052833 | 0.0548 | 0.06 | 0.061193 | 0.048333 | 0.049 | 0.048667 | 0.0515 | 0.053167 | 0.049867 | 0.052617 | 0.051433
| Median |  | 0.04835 | 0.055 | 0.051 | 0.052 | 0.055 | 0.05415 | 0.031 | 0.052 | 0.0546 | 0.06 | 0.06143 | 0.045 | 0.0495 | 0.0485 | 0.0515 | 0.0535 | 0.0501 | 0.05325 | 0.05215
| Std Dev. |  | 0.00061779 | 0.00075277 | 0.00075277 | 0.00075277 | 0.0031623 | 0.0013556 | 0.00075277 | 0.0029944 | 0.00052536 | 0 | 0.001126 | 0.005164 | 0.0020976 | 0.0008165 | 0.0010488 | 0.00098319 | 0.0016919 | 0.0053768 | 0.0021676
| Rel.Std.Dev. |  | 1.277% | 1.373% | 1.481% | 1.452% | 5.75% | 2.496% | 2.441% | 5.668% | 0.9587% | 0% | 1.84% | 10.68% | 4.281% | 1.678% | 2.037% | 1.849% | 3.393% | 10.22% | 4.214%
| PDM3 |  | -8.253% | 3.978% | -3.607% | -1.711% | 4.294% | 2.998% | -41.53% | 0.185% | 3.914% | 13.77% | 16.04% | -8.348% | -7.084% | -7.716% | -2.343% | 0.8171% | -5.44% | -0.2258% | -2.47%
| Z-Score (Absolute) |  | 0.82 | 0.71 | 0.24 | 0 | 0.75 | 0.59 | 5 | 0.24 | 0.71 | 1.94 | 2.23 | 0.83 | 0.67 | 0.75 | 0.08 | 0.32 | 0.47 | 0.19 | 0.1
| Analytical results for Pb in OREAS 153b (Certified Value 13.1 ppm) | [21 empty] | Certified
Pb | Round | Replicate | Lab | Lab | Lab | Lab | Lab | Lab | Lab | Lab | Lab | Lab | Lab | Lab | Lab | Lab | Lab | Lab | Lab | Lab | Lab |  | 1
| No | No | 3.02 | 3.03 | 3.04 | 3.05 | 3.06 | 3.07 | 3.08 | 3.09 | 3.10 | 3.11 | 3.13 | 3.14 | 3.16 | 3.17 | 3.18 | 3.19 | 3.22 | 3.26 | 3.27 |  | ppm
|  |  | 4A*MS | 4A*OES/MS | 4A*OES | 4A*OES | 4A*OES | 4A*MS | 4A*MS | 4A*OES | 4A*MS | 4A*OES | 4A*OES | 4A*MS | 4A*OES | 4A*OES | 4A*OES | 4A*OES | 4A*OES | 4A*OES/MS | 4A*MS |  | 1
2
| 1 | 1 | 11 | 13.7 | 15 | 11 | 13 | 13 | 14 | 13 | 13.7 | 12.9036 | 12.71 | 12 | 10 | 13 | 9 | 16 | 17 | 12.5 | 13 |  | 1
| 1 | 2 | 10.6 | 13.8 | 13 | 14 | 9 | 13 | 15 | 13 | 12.9 | 13.1535 | 13.43 | 12 | 20 | 14 | 13 | 14 | 15 | 12.4 | 14 |  | #N/A
| 1 | 3 | 10.8 | 13.8 | 16 | 15 | 10 | 13 | 21 | 14 | 13.4 | 12.9562 | 13.265 | 13 | 20 | 13 | 13 | 16 | 15 | 12.1 | 8 |  | 16
| 1 | 4 | 11.8 | 13.9 | 14 | 10 | 10 | 13 | 13 | 15 | 14.8 | 12.9837 | 12.995 | 12 | 10 | 15 | 12 | 16 | 16 | 12 | 13 |  | 13.1044
| 1 | 5 | 11.3 | 13.7 | 15 | 15 | 13 | 13 | 13 | 13 | 14.3 | 15.2592 | 12.85 | 13 | 20 | 14 | 11 | 15 | 17 | 12 | 15 |  | 43
| 1 | 6 | 11.6 | 13.9 | 12 | 14 | 11 | 13 | 15 | 14 | 13.8 | 12.6513 | 13.665 | 13 | 20 | 14 | 10 | 16 | 15 | 11.9 | 12
| Mean |  | 11.1833 | 13.8 | 14.1667 | 13.1667 | 11 | 13 | 15.1667 | 13.6667 | 13.8167 | 13.3179 | 13.1525 | 12.5 | 16.6667 | 13.8333 | 11.3333 | 15.5 | 15.8333 | 12.15 | 12.5
| Median |  | 11.15 | 13.8 | 14.5 | 14 | 10.5 | 13 | 14.5 | 13.5 | 13.75 | 12.9699 | 13.13 | 12.5 | 20 | 14 | 11.5 | 16 | 15.5 | 12.05 | 13
| Std Dev. |  | 0.46655 | 0.089443 | 1.472 | 2.137 | 1.6733 | 0 | 2.9944 | 0.8165 | 0.66758 | 0.96479 | 0.36454 | 0.54772 | 5.164 | 0.75277 | 1.633 | 0.83666 | 0.98319 | 0.2429 | 2.429
| Rel.Std.Dev. |  | 4.172% | 0.6481% | 10.39% | 16.23% | 15.21% | 0% | 19.74% | 5.974% | 4.832% | 7.244% | 2.772% | 4.382% | 30.98% | 5.442% | 14.41% | 5.398% | 6.21% | 1.999% | 19.43%
| PDM3 |  | -14.66% | 5.308% | 8.106% | 0.4754% | -16.06% | -0.7964% | 15.74% | 4.291% | 5.436% | 1.63% | 0.3673% | -4.612% | 27.18% | 5.563% | -13.51% | 18.28% | 20.82% | -7.283% | -4.612%
| Z-Score (Absolute) |  | 1.76 | 0.4 | 0.7 | 0.12 | 1.91 | 0.26 | 1.52 | 0.29 | 0.41 | 0 | 0.14 | 0.67 | 2.76 | 0.42 | 1.64 | 1.8 | 2.07 | 0.96 | 0.67
| Analytical results for Pr in OREAS 153b (Certified Value 1.72 ppm) | [21 empty] | Certified
Pr | Round | Replicate | 3.02: Lab; 3.03: Lab; 3.04: Lab; 3.05: Lab; 3.06: Lab |  | 1
| No | No | 3.02: 3.02; 3.03: 3.04; 3.04: 3.07; 3.05: 3.14; 3.06: 3.27 |  | ppm
|  |  | 3.02: 4A*MS; 3.03: 4A*MS; 3.04: 4A*MS; 3.05: 4A*MS; 3.06: 4A*MS |  | 2
3
| 1 | 1 | 3.02: 1.7; 3.03: 1.649; 3.04: 1.64; 3.05: 1.65; 3.06: 1.97 |  | 1
| 1 | 2 | 3.02: 1.69; 3.03: 1.628; 3.04: 1.7; 3.05: 1.7; 3.06: 1.85 |  | #N/A
| 1 | 3 | 3.02: 1.68; 3.03: 1.737; 3.04: 1.64; 3.05: 1.7; 3.06: 1.29 |  | 16
| 1 | 4 | 3.02: 1.69; 3.03: 1.664; 3.04: 1.66; 3.05: 1.65; 3.06: 1.93 |  | 1.721
| 1 | 5 | 3.02: 1.66; 3.03: 1.656; 3.04: 1.7; 3.05: 1.65; 3.06: 2.02 |  | 44
| 1 | 6 | 3.02: 1.64; 3.03: 1.655; 3.04: 1.78; 3.05: 1.7; 3.06: 1.74
| Mean |  | 3.02: 1.6767; 3.03: 1.6648; 3.04: 1.6867; 3.05: 1.675; 3.06: 1.8
| Median |  | 3.02: 1.685; 3.03: 1.6555; 3.04: 1.68; 3.05: 1.675; 3.06: 1.89
| Std Dev. |  | 3.02: 0.022509; 3.03: 0.037392; 3.04: 0.053166; 3.05: 0.027386; 3.06: 0.26848
| Rel.Std.Dev. |  | 3.02: 1.343%; 3.03: 2.246%; 3.04: 3.152%; 3.05: 1.635%; 3.06: 14.92%
| PDM3 |  | 3.02: -2.578%; 3.03: -3.265%; 3.04: -1.997%; 3.05: -2.675%; 3.06: 4.588%
| Z-Score (Absolute) |  | 3.02: 0; 3.03: 0.8; 3.04: 0.67; 3.05: 0.11; 3.06: 8.32
| Analytical results for Rb in OREAS 153b (Certified Value 20.5 ppm) | [21 empty] | Certified
Rb | Round | Replicate | Lab | Lab | Lab | Lab | Lab | Lab | Lab | Lab | Lab | Lab | Lab | Lab | [8 empty] | 1
| No | No | 3.02 | 3.03 | 3.04 | 3.07 | 3.08 | 3.10 | 3.11 | 3.13 | 3.14 | 3.16 | 3.26 | 3.27 | [8 empty] | ppm
|  |  | 4A*MS | 4A*OES/MS | 4A*MS | 4A*MS | 4A*MS | 4A*MS | 4A*OES | 4A*OES | 4A*MS | 4A*MS | 4A*OES/MS | 4A*MS | [8 empty] | 1
2
| 1 | 1 | 21.13 | 22.4 | 18.864 | 20.2 | 19.4 | 14.9 | 21.3498 | 39.7112 | 19 | 19.4 | 22.9 | 11.7 | [8 empty] | 1
| 1 | 2 | 21.54 | 22.5 | 18.846 | 21.6 | 20.2 | 15.5 | 19.9446 | 38.3747 | 19.6 | 20.1 | 23.4 | 20.4 | [8 empty] | #N/A
| 1 | 3 | 21.62 | 20.4 | 19.611 | 20.4 | 20 | 15 | 21.2274 | 33.136 | 19.4 | 20.5 | 22.1 | 20.6 | [8 empty] | 16
| 1 | 4 | 20.3 | 22.3 | 19.458 | 20.8 | 18.5 | 16.4 | 21.039 | 42.0482 | 20 | 20 | 23 | 11.2 | [8 empty] | 20.5214
| 1 | 5 | 19.95 | 21.1 | 18.792 | 21.2 | 14.6 | 14 | 20.9755 | 38.3824 | 19.4 | 19.6 | 22.5 | 12.6 | [8 empty] | 45
| 1 | 6 | 20.72 | 21.6 | 19.476 | 21.6 | 16.8 | 14.6 | 20.275 | 44.3603 | 19.4 | 19.9 | 23.5 | 10.7
| Mean |  | 20.8767 | 21.7167 | 19.1745 | 20.9667 | 18.25 | 15.0667 | 20.8019 | 39.3354 | 19.4667 | 19.9167 | 22.9 | 14.5333
| Median |  | 20.925 | 21.95 | 19.161 | 21 | 18.95 | 14.95 | 21.0072 | 39.0468 | 19.4 | 19.95 | 22.95 | 12.15
| Std Dev. |  | 0.67417 | 0.84242 | 0.37747 | 0.59889 | 2.176 | 0.81894 | 0.56215 | 3.8213 | 0.3266 | 0.38687 | 0.53292 | 4.6646
| Rel.Std.Dev. |  | 3.229% | 3.879% | 1.969% | 2.856% | 11.92% | 5.435% | 2.702% | 9.715% | 1.678% | 1.942% | 2.327% | 32.1%
| PDM3 |  | 1.731% | 5.824% | -6.564% | 2.17% | -11.07% | -26.58% | 1.366% | 91.68% | -5.14% | -2.947% | 11.59% | -29.18%
| Z-Score (Absolute) |  | 0.27 | 0.72 | 0.63 | 0.32 | 1.12 | 2.81 | 0.23 | 10.07 | 0.47 | 0.23 | 1.35 | 3.09
| Analytical results for Re in OREAS 153b (Certified Value 0.18 ppm) | [21 empty] | Certified
Re | Round | Replicate | 3.02: Lab; 3.03: Lab; 3.04: Lab; 3.05: Lab; 3.06: Lab; 3.07: Lab; 3.08: Lab; 3.09: Lab; 3.10: Lab |  | 1
| No | No | 3.02: 3.02; 3.03: 3.04; 3.04: 3.07; 3.05: 3.08; 3.06: 3.10; 3.07: 3.11; 3.08: 3.14; 3.09: 3.16; 3.10: 3.27 |  | ppm
|  |  | 3.02: 4A*MS; 3.03: 4A*MS; 3.04: 4A*MS; 3.05: 4A*MS; 3.06: 4A*MS; 3.07: 4A*OES; 3.08: 4A*MS; 3.09: 4A*MS; 3.10: 4A*MS |  | 2
3
| 1 | 1 | 3.02: 0.189; 3.03: 0.1908; 3.04: 0.2; 3.05: 0.15; 3.06: 0.182; 3.07: 0.17336; 3.08: 0.1; 3.09: 0.16; 3.10: 0.1 |  | 1
| 1 | 2 | 3.02: 0.197; 3.03: 0.1641; 3.04: 0.2; 3.05: 0.16; 3.06: 0.178; 3.07: 0.17546; 3.08: 0.1; 3.09: 0.16; 3.10: 0.2 |  | #N/A
| 1 | 3 | 3.02: 0.188; 3.03: 0.1613; 3.04: 0.2; 3.05: 0.16; 3.06: 0.175; 3.07: 0.17075; 3.08: 0.1; 3.09: 0.15; 3.10: < 0.1 |  | 16
| 1 | 4 | 3.02: 0.18; 3.03: 0.199; 3.04: 0.2; 3.05: 0.17; 3.06: 0.163; 3.07: 0.15679; 3.08: 0.1; 3.09: 0.16; 3.10: 0.1 |  | 0.17604
| 1 | 5 | 3.02: 0.185; 3.03: 0.1671; 3.04: 0.2; 3.05: 0.15; 3.06: 0.169; 3.07: 0.15818; 3.08: 0.1; 3.09: 0.15; 3.10: 0.1 |  | 46
| 1 | 6 | 3.02: 0.19; 3.03: 0.2039; 3.04: 0.2; 3.05: 0.19; 3.06: 0.173; 3.07: 0.18374; 3.08: 0.1; 3.09: 0.16; 3.10: 0.1
| Mean |  | 3.02: 0.18817; 3.03: 0.18103; 3.04: 0.2; 3.05: 0.16333; 3.06: 0.17333; 3.07: 0.16971; 3.08: 0.1; 3.09: 0.15667; 3.10: 0.12
| Median |  | 3.02: 0.1885; 3.03: 0.17895; 3.04: 0.2; 3.05: 0.16; 3.06: 0.174; 3.07: 0.17205; 3.08: 0.1; 3.09: 0.16; 3.10: 0.1
| Std Dev. |  | 3.02: 0.0056362; 3.03: 0.019033; 3.04: 3.0405e-17; 3.05: 0.015055; 3.06: 0.0067132; 3.07: 0.01043; 3.08: 1.5202e-17; 3.09: 0.005164; 3.10: 0.044721
| Rel.Std.Dev. |  | 3.02: 2.995%; 3.03: 10.51%; 3.04: 1.52e-14%; 3.05: 9.218%; 3.06: 3.873%; 3.07: 6.146%; 3.08: 1.52e-14%; 3.09: 3.296%; 3.10: 37.27%
| PDM3 |  | 3.02: 6.891%; 3.03: 2.839%; 3.04: 13.61%; 3.05: -7.216%; 3.06: -1.535%; 3.07: -3.591%; 3.08: -43.19%; 3.09: -11%; 3.10: -31.83%
| Z-Score (Absolute) |  | 3.02: 0.95; 3.03: 0.58; 3.04: 1.57; 3.05: 0.33; 3.06: 0.19; 3.07: 0; 3.08: 3.6; 3.09: 0.67; 3.10: 3.17
| Analytical results for S in OREAS 153b (Certified Value 1.28 wt.%) | [21 empty] | Certified
S | Round | Replicate | Lab | Lab | Lab | Lab | Lab | Lab | Lab | Lab | Lab | Lab | Lab | Lab | Lab | Lab | Lab | Lab | Lab | Lab | Lab |  | 1
| No | No | 3.02 | 3.03 | 3.05 | 3.06 | 3.07 | 3.08 | 3.09 | 3.10 | 3.11 | 3.12 | 3.13 | 3.14 | 3.16 | 3.17 | 3.18 | 3.19 | 3.22 | 3.26 | 3.27 |  | wt.%
|  |  | 4A*OES | 4A*OES/MS | 4A*OES | 4A*OES | 4A*OES | 4A*OES | 4A*OES | 4A*MS | 4A*OES | 4A*OES | 4A*OES | 4A*OES | 4A*OES | 4A*OES | 4A*OES | 4A*OES | 4A*OES | 4A*OES/MS | 4A*OES |  | 2
3
| 1 | 1 | 1.2781 | 1.23 | 1.26 | 1.28 | 1.3 | 1.326 | 1.2 | 1.3 | 1.2804 | 1.3 | 1.3408 | 1.26 | 1.31 | 1.26 | 1.26 | 1.34 | 1.26 | 1.25 | 1.107 |  | 1
| 1 | 2 | 1.2687 | 1.24 | 1.27 | 1.26 | 1.3 | 1.292 | 1.3 | 1.4 | 1.3209 | 1.32 | 1.3472 | 1.27 | 1.305 | 1.27 | 1.27 | 1.29 | 1.25 | 1.23 | 1.129 |  | #N/A
| 1 | 3 | 1.2541 | 1.21 | 1.28 | 1.27 | 1.28 | 1.2486 | 1.2 | 1.3 | 1.2939 | 1.3 | 1.3403 | 1.3 | 1.28 | 1.3 | 1.28 | 1.35 | 1.23 | 1.24 | 1.15 |  | 16
| 1 | 4 | 1.2624 | 1.23 | 1.25 | 1.28 | 1.28 | 1.28 | 1.3 | 1.3 | 1.2589 | 1.33 | 1.3426 | 1.3 | 1.35 | 1.26 | 1.31 | 1.29 | 1.24 | 1.23 | 1.14 |  | 1.2803
| 1 | 5 | 1.2663 | 1.24 | 1.3 | 1.3 | 1.28 | 1.2771 | 1.3 | 1.4 | 1.2809 | 1.32 | 1.3331 | 1.29 | 1.34 | 1.25 | 1.26 | 1.29 | 1.25 | 1.22 | 1.184 |  | 47
| 1 | 6 | 1.2824 | 1.22 | 1.28 | 1.3 | 1.3 | 1.2965 | 1.2 | 1.3 | 1.2966 | 1.32 | 1.3273 | 1.3 | 1.295 | 1.27 | 1.28 | 1.29 | 1.19 | 1.23 | 1.044
| Mean |  | 1.2687 | 1.2283 | 1.2733 | 1.2817 | 1.29 | 1.2867 | 1.25 | 1.3333 | 1.2886 | 1.315 | 1.3385 | 1.2867 | 1.3133 | 1.2683 | 1.2767 | 1.3083 | 1.2367 | 1.2333 | 1.1257
| Median |  | 1.2675 | 1.23 | 1.275 | 1.28 | 1.29 | 1.286 | 1.25 | 1.3 | 1.2874 | 1.32 | 1.3406 | 1.295 | 1.3075 | 1.265 | 1.275 | 1.29 | 1.245 | 1.23 | 1.1345
| Std Dev. |  | 0.010341 | 0.01169 | 0.017512 | 0.016021 | 0.010954 | 0.025524 | 0.054772 | 0.05164 | 0.020707 | 0.012247 | 0.0071653 | 0.017512 | 0.026771 | 0.017224 | 0.018619 | 0.028577 | 0.025033 | 0.010328 | 0.047391
| Rel.Std.Dev. |  | 0.8151% | 0.9517% | 1.375% | 1.25% | 0.8492% | 1.984% | 4.382% | 3.873% | 1.607% | 0.9314% | 0.5353% | 1.361% | 2.038% | 1.358% | 1.458% | 2.184% | 2.024% | 0.8374% | 4.21%
| PDM3 |  | -0.9077% | -4.058% | -0.5432% | 0.1077% | 0.7586% | 0.5008% | -2.366% | 4.143% | 0.6492% | 2.711% | 4.55% | 0.4982% | 2.581% | -0.9337% | -0.2828% | 2.191% | -3.407% | -3.667% | -12.08%
| Z-Score (Absolute) |  | 0.33 | 1.35 | 0.21 | 0 | 0.21 | 0.13 | 0.8 | 1.31 | 0.18 | 0.84 | 1.44 | 0.13 | 0.8 | 0.34 | 0.13 | 0.67 | 1.14 | 1.22 | 3.94
| Analytical results for Sb in OREAS 153b (Certified Value 3.04 ppm) | [21 empty] | Certified
Sb | Round | Replicate | Lab | Lab | Lab | Lab | Lab | Lab | Lab | Lab | Lab | Lab | Lab | Lab | Lab | Lab | Lab | Lab | Lab | Lab | Lab | Lab | 1
| No | No | 3.02 | 3.03 | 3.04 | 3.05 | 3.06 | 3.07 | 3.08 | 3.09 | 3.10 | 3.11 | 3.12 | 3.13 | 3.14 | 3.16 | 3.17 | 3.18 | 3.19 | 3.22 | 3.26 | 3.27 | ppm
|  |  | 4A*MS | 4A*OES/MS | 4A*OES | 4A*OES | 4A*OES | 4A*MS | 4A*MS | 4A*OES | 4A*MS | 4A*OES | 4A*OES | 4A*OES | 4A*MS | 4A*MS | 4A*OES | 4A*OES | 4A*OES | 4A*OES | 4A*OES/MS | 4A*MS | 2
2
| 1 | 1 | 3.24 | 2.87 | < 5 | < 5 | < 5 | 3 | 3 | < 5 | 3.1 | 2.8118 | < 5 | < 5 | 2.8 | 2.7 | < 5 | < 5 | < 5 | < 5 | 2.76 | 4 | 1
| 1 | 2 | 3.29 | 2.87 | < 5 | < 5 | < 5 | 3 | 3.1 | < 5 | 3 | 2.9193 | < 5 | < 5 | 2.8 | 2.8 | < 5 | < 5 | < 5 | < 5 | 2.75 | 4.2 | #N/A
| 1 | 3 | 3.13 | 2.81 | 7 | 5 | < 5 | 2.8 | 2.8 | < 5 | 3.2 | 2.8901 | < 5 | < 5 | 3 | 2.8 | < 5 | < 5 | < 5 | < 5 | 2.7 | 4.5 | 16
| 1 | 4 | 3.28 | 2.91 | 7 | < 5 | < 5 | 3 | 2.8 | < 5 | 3.4 | 2.6869 | < 5 | < 5 | 3 | 2.8 | < 5 | < 5 | < 5 | < 5 | 2.73 | 4.1 | 3.0404
| 1 | 5 | 3.19 | 2.93 | < 5 | 10 | 5 | 3 | 2.6 | < 5 | 3.4 | 2.8455 | < 5 | < 5 | 3 | 2.7 | < 5 | < 5 | < 5 | < 5 | 2.68 | 3.8 | 48
| 1 | 6 | 3.27 | 2.92 | < 5 | 5 | < 5 | 3 | 2.8 | < 5 | 3.1 | 2.8091 | < 5 | < 5 | 3 | 2.7 | 5 | < 5 | < 5 | < 5 | 2.73 | 3.9
| Mean |  | 3.2333 | 2.885 | 7 | 6.6667 | 5 | 2.9667 | 2.85 |  | 3.2 | 2.8271 |  |  | 2.9333 | 2.75 | 5 |  |  |  | 2.725 | 4.0833
| Median |  | 3.255 | 2.89 | 7 | 5 | 5 | 3 | 2.8 |  | 3.15 | 2.8286 |  |  | 3 | 2.75 | 5 |  |  |  | 2.73 | 4.05
| Std Dev. |  | 0.062183 | 0.044609 | 0 | 2.8868 |  | 0.08165 | 0.17607 |  | 0.16733 | 0.081272 |  |  | 0.10328 | 0.054772 |  |  |  |  | 0.030166 | 0.24833
| Rel.Std.Dev. |  | 1.923% | 1.546% | 0% | 43.3% |  | 2.752% | 6.178% |  | 5.229% | 2.875% |  |  | 3.521% | 1.992% |  |  |  |  | 1.107% | 6.081%
| PDM3 |  | 6.346% | -5.11% | 130.2% | 119.3% | 64.45% | -2.424% | -6.262% |  | 5.25% | -7.015% |  |  | -3.521% | -9.551% | 64.45% |  |  |  | -10.37% | 34.3%
| Z-Score (Absolute) |  | 0.71 | 0.03 | 2.19 | 3.31 | 0.09 | 0.19 | 0.03 | 0.71 | 0.64 | 0.08 | 0.71 | 0.71 | 0.13 | 0.23 | 0.09 | 0.71 | 0.71 | 0.71 | 0.28 | 2.35
| Analytical results for Sc in OREAS 153b (Certified Value 16.8 ppm) | [21 empty] | Certified
Sc | Round | Replicate | Lab | Lab | Lab | Lab | Lab | Lab | Lab | Lab | Lab | Lab | Lab | Lab | Lab | Lab | Lab | Lab | Lab | Lab | Lab |  | 1
| No | No | 3.02 | 3.03 | 3.04 | 3.05 | 3.06 | 3.07 | 3.08 | 3.09 | 3.10 | 3.11 | 3.12 | 3.13 | 3.14 | 3.16 | 3.17 | 3.18 | 3.19 | 3.26 | 3.27 |  | ppm
|  |  | 4A*MS | 4A*OES/MS | 4A*OES | 4A*OES | 4A*OES | 4A*OES | 4A*OES | 4A*OES | 4A*MS | 4A*OES | 4A*OES | 4A*OES | 4A*OES | 4A*MS | 4A*OES | 4A*OES | 4A*OES | 4A*OES/MS | 4A*MS |  | 1
2
| 1 | 1 | 18.3 | 17.6 | 17 | 16 | 17 | 17 | 16 | 19 | 17 | 15.7133 | 16 | 15.44 | 17 | 17 | 15 | 15 | 18 | 25.7 | 8.4 |  | 1
| 1 | 2 | 18.2 | 17.8 | 17 | 16 | 17 | 17 | 16 | 19 | 16 | 16.0905 | 17 | 15.67 | 17 | 17 | 16 | 15 | 17 | 25.5 | 8.3 |  | #N/A
| 1 | 3 | 17.9 | 17.5 | 17 | 17 | 17 | 17 | 16 | 19 | 19 | 15.5566 | 16 | 15.885 | 17 | 17 | 15 | 15 | 18 | 25.7 | 8.18 |  | 16
| 1 | 4 | 18.3 | 17.9 | 17 | 16 | 17 | 17 | 16 | 20 | 19 | 15.8387 | 16 | 15.775 | 17 | 17 | 15 | 16 | 17 | 26 | 8.25 |  | 16.8087
| 1 | 5 | 18.2 | 17.7 | 17 | 17 | 17 | 17 | 15 | 20 | 17 | 15.698 | 17 | 15.63 | 19 | 17 | 16 | 15 | 17 | 25.6 | 8.66 |  | 49
| 1 | 6 | 18.2 | 17.8 | 17 | 16 | 17 | 17 | 14 | 19 | 16 | 15.3502 | 17 | 15.44 | 19 | 17 | 15 | 15 | 17 | 26.6 | 7.55
| Mean |  | 18.1833 | 17.7167 | 17 | 16.3333 | 17 | 17 | 15.5 | 19.3333 | 17.3333 | 15.7079 | 16.5 | 15.64 | 17.6667 | 17 | 15.3333 | 15.1667 | 17.3333 | 25.85 | 8.2233
| Median |  | 18.2 | 17.75 | 17 | 16 | 17 | 17 | 16 | 19 | 17 | 15.7056 | 16.5 | 15.65 | 17 | 17 | 15 | 15 | 17 | 25.7 | 8.275
| Std Dev. |  | 0.1472 | 0.1472 | 0 | 0.5164 | 0 | 0 | 0.83666 | 0.5164 | 1.3663 | 0.25078 | 0.54772 | 0.17847 | 1.0328 | 0 | 0.5164 | 0.40825 | 0.5164 | 0.40373 | 0.36979
| Rel.Std.Dev. |  | 0.8095% | 0.8308% | 0% | 3.162% | 0% | 0% | 5.398% | 2.671% | 7.882% | 1.597% | 3.32% | 1.141% | 5.846% | 0% | 3.368% | 2.692% | 2.979% | 1.562% | 4.497%
| PDM3 |  | 8.178% | 5.402% | 1.138% | -2.828% | 1.138% | 1.138% | -7.786% | 15.02% | 3.121% | -6.549% | -1.837% | -6.953% | 5.104% | 1.138% | -8.777% | -9.769% | 3.121% | 53.79% | -51.08%
| Z-Score (Absolute) |  | 1.11 | 0.67 | 0 | 0.63 | 0 | 0 | 1.41 | 2.2 | 0.31 | 1.22 | 0.47 | 1.28 | 0.63 | 0 | 1.57 | 1.72 | 0.31 | 8.33 | 8.26
| Analytical results for Se in OREAS 153b (Certified Value 11.2 ppm) | [21 empty] | Certified
Se | Round | Replicate | Lab | Lab | Lab | Lab | Lab | Lab | Lab | Lab | Lab | Lab | Lab | Lab | [8 empty] | 1
| No | No | 3.02 | 3.03 | 3.07 | 3.08 | 3.10 | 3.11 | 3.13 | 3.14 | 3.16 | 3.22 | 3.26 | 3.27 | [8 empty] | ppm
|  |  | 4A*MS | 4A*OES/MS | 4A*MS | 4A*MS | 4A*MS | 4A*OES | 4A*OES | 4A*MS | 4A*MS | 4A*OES | 4A*OES/MS | 4A*MS | [8 empty] | 1
1
| 1 | 1 | 8 | 10 | 10 | 13 | 11 | 11.393 | 12.11 | 15 | 12 | < 5 | < 2 | 6 | [8 empty] | 1
| 1 | 2 | 7.8 | 9 | 10 | 11 | 10 | 11.4803 | 12.6575 | 15 | 12 | < 5 | < 2 | 6 | [8 empty] | #N/A
| 1 | 3 | 7.6 | 10 | 10 | 13 | 12 | 12.401 | 11.4925 | 15 | 12 | < 5 | < 2 | 6 | [8 empty] | 16
| 1 | 4 | 8.6 | 9 | 10 | 11 | 11 | 11.5513 | 9.6225 | 15 | 12 | < 5 | < 2 | < 5 | [8 empty] | 11.1718
| 1 | 5 | 8.1 | 10 | 10 | 11 | 12 | 11.732 | 14.875 | 15 | 12 | < 5 | < 2 | 5 | [8 empty] | 50
| 1 | 6 | 7.7 | 9 | 10 | 12 | 12 | 11.9935 | 9.905 | 15 | 12 | < 5 | < 2 | 6
| Mean |  | 3.02: 7.9667; 3.03: 9.5; 3.04: 10; 3.05: 11.8333; 3.06: 11.3333; 3.07: 11.7585; 3.08: 11.7771; 3.09: 15; 3.10: 12; 3.13: 5.8
| Median |  | 3.02: 7.9; 3.03: 9.5; 3.04: 10; 3.05: 11.5; 3.06: 11.5; 3.07: 11.6417; 3.08: 11.8012; 3.09: 15; 3.10: 12; 3.13: 6
| Std Dev. |  | 3.02: 0.36148; 3.03: 0.54772; 3.04: 0; 3.05: 0.98319; 3.06: 0.8165; 3.07: 0.38016; 3.08: 1.9345; 3.09: 0; 3.10: 0; 3.13: 0.44721
| Rel.Std.Dev. |  | 3.02: 4.537%; 3.03: 5.766%; 3.04: 0%; 3.05: 8.309%; 3.06: 7.204%; 3.07: 3.233%; 3.08: 16.43%; 3.09: 0%; 3.10: 0%; 3.13: 7.711%
| PDM3 |  | 3.02: -28.69%; 3.03: -14.96%; 3.04: -10.49%; 3.05: 5.922%; 3.06: 1.446%; 3.07: 5.252%; 3.08: 5.418%; 3.09: 34.27%; 3.10: 7.414%; 3.13: -48.08%
| Z-Score (Absolute) |  | 1.46 | 0.63 | 0.36 | 0.63 | 0.36 | 0.59 | 0.6 | 2.34 | 0.72 | 4.41 | 5.21 | 2.92
| Analytical results for Sm in OREAS 153b (Certified Value 1.93 ppm) | [21 empty] | Certified
Sm | Round | Replicate | 3.02: Lab; 3.03: Lab; 3.04: Lab; 3.05: Lab; 3.06: Lab |  | 1
| No | No | 3.02: 3.02; 3.03: 3.04; 3.04: 3.07; 3.05: 3.14; 3.06: 3.27 |  | ppm
|  |  | 3.02: 4A*MS; 3.03: 4A*MS; 3.04: 4A*MS; 3.05: 4A*MS; 3.06: 4A*MS |  | 2
3
| 1 | 1 | 3.02: 2.02; 3.03: 1.837; 3.04: 2.05; 3.05: 1.9; 3.06: 1.84 |  | 1
| 1 | 2 | 3.02: 2; 3.03: 1.897; 3.04: 2.2; 3.05: 1.95; 3.06: 1.6 |  | #N/A
| 1 | 3 | 3.02: 2.01; 3.03: 1.908; 3.04: 2; 3.05: 1.95; 3.06: 1.19 |  | 16
| 1 | 4 | 3.02: 1.95; 3.03: 1.944; 3.04: 2.1; 3.05: 2.05; 3.06: 1.54 |  | 1.9324
| 1 | 5 | 3.02: 1.97; 3.03: 1.878; 3.04: 2.25; 3.05: 2; 3.06: 1.82 |  | 51
| 1 | 6 | 3.02: 2; 3.03: 1.933; 3.04: 2.2; 3.05: 2.05; 3.06: 1.47
| Mean |  | 3.02: 1.9917; 3.03: 1.8995; 3.04: 2.1333; 3.05: 1.9833; 3.06: 1.5767
| Median |  | 3.02: 2; 3.03: 1.9025; 3.04: 2.15; 3.05: 1.975; 3.06: 1.57
| Std Dev. |  | 3.02: 0.026394; 3.03: 0.038857; 3.04: 0.098319; 3.05: 0.060553; 3.06: 0.24138
| Rel.Std.Dev. |  | 3.02: 1.325%; 3.03: 2.046%; 3.04: 4.609%; 3.05: 3.053%; 3.06: 15.31%
| PDM3 |  | 3.02: 3.069%; 3.03: -1.701%; 3.04: 10.4%; 3.05: 2.638%; 3.06: -18.41%
| Z-Score (Absolute) |  | 3.02: 0.07; 3.03: 0.67; 3.04: 1.21; 3.05: 0; 3.06: 3.27
| Analytical results for Sn in OREAS 153b (Certified Value 3.97 ppm) | [21 empty] | Certified
Sn | Round | Replicate | Lab | Lab | Lab | Lab | Lab | Lab | Lab | Lab | Lab | Lab | Lab | Lab | Lab | Lab | Lab | [5 empty] | 1
| No | No | 3.02 | 3.03 | 3.04 | 3.07 | 3.08 | 3.09 | 3.10 | 3.11 | 3.12 | 3.13 | 3.14 | 3.16 | 3.22 | 3.26 | 3.27 | [5 empty] | ppm
|  |  | 4A*MS | 4A*OES/MS | 4A*MS | 4A*MS | 4A*MS | 4A*OES | 4A*MS | 4A*OES | 4A*OES | 4A*OES | 4A*MS | 4A*MS | 4A*OES | 4A*OES/MS | 4A*MS | [5 empty] | 2
3
| 1 | 1 | 3.3 | 3.6 | 4.703 | 4 | 4 | 4 | 4.1 | 4.1973 | < 10 | 5.765 | 3.8 | 3.7 | < 10 | 4.4 | 6 | [5 empty] | 1
| 1 | 2 | 3.4 | 3.7 | 4.453 | 4 | 4 | 3 | 3.8 | 3.8936 | < 10 | 5.3525 | 3.9 | 3.8 | < 10 | 4.5 | 5 | [5 empty] | #N/A
| 1 | 3 | 3.2 | 3.6 | 4.837 | 4 | 4 | 4 | 4.1 | 3.7755 | < 10 | 5.925 | 3.9 | 3.8 | < 10 | 4.4 | 6 | [5 empty] | 16
| 1 | 4 | 3.6 | 3.6 | 4.674 | 4 | 4 | 4 | 4 | 3.9054 | < 10 | 4.3925 | 4.1 | 3.8 | < 10 | 4.9 | 5 | [5 empty] | 3.9723
| 1 | 5 | 3.1 | 3.7 | 4.902 | 4 | 3.8 | < 2 | 4.5 | 3.9708 | < 10 | 5.5925 | 4 | 3.7 | < 10 | 4.3 | 6 | [5 empty] | 52
| 1 | 6 | 3.5 | 3.8 | 4.91 | 4 | 4.1 | 4 | 3.8 | 4.0512 | < 10 | 4.6325 | 4 | 3.8 | < 10 | 4.3 | 5
| Mean |  | 3.35 | 3.6667 | 4.7465 | 4 | 3.9833 | 3.8 | 4.05 | 3.9656 |  | 5.2767 | 3.95 | 3.7667 |  | 4.4667 | 5.5
| Median |  | 3.35 | 3.65 | 4.77 | 4 | 4 | 4 | 4.05 | 3.9381 |  | 5.4725 | 3.95 | 3.8 |  | 4.4 | 5.5
| Std Dev. |  | 0.18708 | 0.08165 | 0.17458 | 0 | 0.098319 | 0.44721 | 0.25884 | 0.14557 |  | 0.62626 | 0.10488 | 0.05164 |  | 0.22509 | 0.54772
| Rel.Std.Dev. |  | 5.585% | 2.227% | 3.678% | 0% | 2.468% | 11.77% | 6.391% | 3.671% |  | 11.87% | 2.655% | 1.371% |  | 5.039% | 9.959%
| PDM3 |  | -15.67% | -7.694% | 19.49% | 0.697% | 0.2774% | -4.338% | 1.956% | -0.1684% |  | 32.84% | -0.5618% | -5.177% |  | 12.44% | 38.46%
| Z-Score (Absolute) |  | 0.94 | 0.48 | 1.08 | 0 | 0.02 | 0.96 | 0.07 | 0.05 | 1.44 | 1.84 | 0.07 | 0.34 | 1.44 | 0.67 | 2.17
| Analytical results for Sr in OREAS 153b (Certified Value 164 ppm) | [21 empty] | Certified
Sr | Round | Replicate | Lab | Lab | Lab | Lab | Lab | Lab | Lab | Lab | Lab | Lab | Lab | Lab | Lab | Lab | Lab | Lab | Lab | Lab | Lab |  | 1
| No | No | 3.02 | 3.03 | 3.04 | 3.05 | 3.06 | 3.07 | 3.08 | 3.09 | 3.10 | 3.11 | 3.13 | 3.14 | 3.16 | 3.17 | 3.18 | 3.19 | 3.22 | 3.26 | 3.27 |  | ppm
|  |  | 4A*MS | 4A*OES/MS | 4A*OES | 4A*OES | 4A*OES | 4A*MS | 4A*MS | 4A*OES | 4A*MS | 4A*OES | 4A*OES | 4A*MS | 4A*MS | 4A*OES | 4A*OES | 4A*OES | 4A*OES | 4A*OES/MS | 4A*MS |  | 0
0
| 1 | 1 | 147.26 | 161 | 162 | 166 | 167 | 168 | 154.4 | 158 | 170 | 165.2055 | 170.005 | 160 | 167.8 | 162 | 163 | 171 | 159 | 171.8 | 155.6 |  | 1
| 1 | 2 | 149.56 | 164 | 162 | 168 | 165 | 172 | 160.8 | 171 | 162 | 163.0312 | 169.73 | 166 | 171.6 | 165 | 164 | 165 | 163 | 173.3 | 154.2 |  | #N/A
| 1 | 3 | 149.7 | 162 | 163 | 169 | 163 | 174 | 159.6 | 167 | 174 | 164.3124 | 171.405 | 162 | 171.2 | 166 | 163 | 173 | 152 | 171.7 | 151.1 |  | 16
| 1 | 4 | 156.47 | 162 | 166 | 164 | 165 | 173 | 156.5 | 176 | 176 | 161.048 | 170.29 | 159 | 171.9 | 162 | 167 | 165 | 147 | 173.7 | 154.4 |  | 163.6446
| 1 | 5 | 155.84 | 158 | 164 | 170 | 167 | 173 | 143.1 | 175 | 165 | 162.6209 | 169.29 | 161 | 167.7 | 159 | 161 | 164 | 159 | 171 | 170.1 |  | 53
| 1 | 6 | 153.98 | 162 | 166 | 167 | 167 | 181 | 153 | 169 | 165 | 159.9461 | 166.765 | 160 | 171.9 | 162 | 165 | 165 | 144 | 173.9 | 145.3
| Mean |  | 152.135 | 161.5 | 163.8333 | 167.3333 | 165.6667 | 173.5 | 154.5667 | 169.3333 | 168.6667 | 162.694 | 169.5808 | 161.3333 | 170.35 | 162.6667 | 163.8333 | 167.1667 | 154 | 172.5667 | 155.1167
| Median |  | 151.84 | 162 | 163.5 | 167.5 | 166 | 173 | 155.45 | 170 | 167.5 | 162.8261 | 169.8675 | 160.5 | 171.4 | 162 | 163.5 | 165 | 155.5 | 172.55 | 154.3
| Std Dev. |  | 3.8013 | 1.9748 | 1.8348 | 2.1602 | 1.633 | 4.2308 | 6.3544 | 6.532 | 5.5737 | 1.965 | 1.5522 | 2.5033 | 2.0305 | 2.5033 | 2.0412 | 3.8166 | 7.5366 | 1.216 | 8.2291
| Rel.Std.Dev. |  | 2.499% | 1.223% | 1.12% | 1.291% | 0.9857% | 2.439% | 4.111% | 3.857% | 3.305% | 1.208% | 0.9153% | 1.552% | 1.192% | 1.539% | 1.246% | 2.283% | 4.894% | 0.7047% | 5.305%
| PDM3 |  | -7.033% | -1.31% | 0.1154% | 2.254% | 1.236% | 6.022% | -5.547% | 3.476% | 3.069% | -0.5809% | 3.628% | -1.412% | 4.098% | -0.5976% | 0.1154% | 2.152% | -5.894% | 5.452% | -5.211%
| Z-Score (Absolute) |  | 1.63 | 0.33 | 0 | 0.49 | 0.26 | 1.35 | 1.29 | 0.77 | 0.67 | 0.16 | 0.8 | 0.35 | 0.91 | 0.16 | 0 | 0.47 | 1.37 | 1.22 | 1.22
| Analytical results for Ta in OREAS 153b (Certified Value < 0.5 ppm) | [21 empty] | Certified
Ta | Round | Replicate | Lab | Lab | Lab | Lab | Lab | Lab | Lab | Lab | Lab | Lab | Lab | Lab | [8 empty] | 1
| No | No | 3.02 | 3.03 | 3.04 | 3.07 | 3.08 | 3.10 | 3.11 | 3.12 | 3.14 | 3.16 | 3.26 | 3.27 | [8 empty] | ppm
|  |  | 4A*MS | 4A*OES/MS | 4A*MS | 4A*MS | 4A*MS | 4A*MS | 4A*OES | 4A*OES | 4A*MS | 4A*MS | 4A*OES/MS | 4A*MS | [8 empty] | 2
2
| 1 | 1 | < 0.01 | 0.11 | 0.3866 | < 0.1 | 0.11 | < 0.1 | 0.242 | < 10 | 0.1 | < 1 | 0.15 | < 0.1 | [8 empty] | 1
| 1 | 2 | < 0.01 | 0.11 | 0.3911 | < 0.1 | 0.1 | < 0.1 | 0.23245 | < 10 | 0.1 | < 1 | 0.19 | < 0.1 | [8 empty] | #N/A
| 1 | 3 | < 0.01 | 0.11 | 0.3829 | < 0.1 | 0.09 | < 0.1 | 0.2 | < 10 | 0.1 | < 1 | 0.37 | < 0.1 | [8 empty] | 16
| 1 | 4 | < 0.01 | 0.09 | 0.4471 | < 0.1 | 0.1 | < 0.1 | 0.21 | < 10 | 0.1 | < 1 | 1.07 | < 0.1 | [8 empty] | < 0.5
| 1 | 5 | < 0.01 | 0.09 | 0.4139 | < 0.1 | 0.1 | < 0.1 | 0.21855 | < 10 | 0.1 | < 1 | 0.43 | < 0.1 | [8 empty] | 54
| 1 | 6 | < 0.01 | 0.11 | 0.3998 | < 0.1 | 0.09 | < 0.1 | 0.19 | < 10 | 0.1 | < 1 | 0.39 | < 0.1
| Mean |  | 3.03: 0.10333; 3.04: 0.40357; 3.06: 0.098333; 3.08: 0.2155; 3.10: 0.1; 3.13: 0.43333
| Median |  | 3.03: 0.11; 3.04: 0.39545; 3.06: 0.1; 3.08: 0.21427; 3.10: 0.1; 3.13: 0.38
| Std Dev. |  | 3.03: 0.010328; 3.04: 0.024027; 3.06: 0.0075277; 3.08: 0.019593; 3.10: 1.5202e-17; 3.13: 0.33188
| Rel.Std.Dev. |  | 3.03: 9.995%; 3.04: 5.954%; 3.06: 7.655%; 3.08: 9.092%; 3.10: 1.52e-14%; 3.13: 76.59%
PDM3
| Z-Score (Absolute) |  | 0.88 | 0.02 | 2.74 | 0.47 | 0.03 | 0.47 | 1.03 | 44.53 | 0.02 | 3.62 | 3.02 | 0.47
| Analytical results for Tb in OREAS 153b (Certified Value 0.36 ppm) | [21 empty] | Certified
Tb | Round | Replicate | 3.02: Lab; 3.03: Lab; 3.04: Lab; 3.05: Lab; 3.06: Lab; 3.07: Lab; 3.08: Lab |  | 1
| No | No | 3.02: 3.02; 3.03: 3.03; 3.04: 3.04; 3.05: 3.07; 3.06: 3.14; 3.07: 3.26; 3.08: 3.27 |  | ppm
|  |  | 3.02: 4A*MS; 3.03: 4A*OES/MS; 3.04: 4A*MS; 3.05: 4A*MS; 3.06: 4A*MS; 3.07: 4A*OES/MS; 3.08: 4A*MS |  | 2
3
| 1 | 1 | 3.02: 0.36; 3.03: 0.38; 3.04: 0.325; 3.05: 0.32; 3.06: 0.32; 3.07: 0.47; 3.08: 0.45 |  | 1
| 1 | 2 | 3.02: 0.35; 3.03: 0.38; 3.04: 0.3489; 3.05: 0.32; 3.06: 0.32; 3.07: 0.46; 3.08: 0.41 |  | #N/A
| 1 | 3 | 3.02: 0.36; 3.03: 0.38; 3.04: 0.3436; 3.05: 0.3; 3.06: 0.32; 3.07: 0.47; 3.08: 0.29 |  | 16
| 1 | 4 | 3.02: 0.37; 3.03: 0.38; 3.04: 0.3304; 3.05: 0.32; 3.06: 0.32; 3.07: 0.46; 3.08: 0.42 |  | 0.35619
| 1 | 5 | 3.02: 0.35; 3.03: 0.37; 3.04: 0.3345; 3.05: 0.34; 3.06: 0.34; 3.07: 0.46; 3.08: 0.43 |  | 55
| 1 | 6 | 3.02: 0.34; 3.03: 0.38; 3.04: 0.3326; 3.05: 0.34; 3.06: 0.34; 3.07: 0.45; 3.08: 0.38
| Mean |  | 3.02: 0.355; 3.03: 0.37833; 3.04: 0.33583; 3.05: 0.32333; 3.06: 0.32667; 3.07: 0.46167; 3.08: 0.39667
| Median |  | 3.02: 0.355; 3.03: 0.38; 3.04: 0.33355; 3.05: 0.32; 3.06: 0.32; 3.07: 0.46; 3.08: 0.415
| Std Dev. |  | 3.02: 0.010488; 3.03: 0.0040825; 3.04: 0.0088337; 3.05: 0.015055; 3.06: 0.010328; 3.07: 0.0075277; 3.08: 0.057155
| Rel.Std.Dev. |  | 3.02: 2.954%; 3.03: 1.079%; 3.04: 2.63%; 3.05: 4.656%; 3.06: 3.162%; 3.07: 1.631%; 3.08: 14.41%
| PDM3 |  | 3.02: -0.3353%; 3.03: 6.215%; 3.04: -5.716%; 3.05: -9.226%; 3.06: -8.29%; 3.07: 29.61%; 3.08: 11.36%
| Z-Score (Absolute) |  | 3.02: 0; 3.03: 0.56; 3.04: 0.46; 3.05: 0.75; 3.06: 0.67; 3.07: 2.54; 3.08: 0.99
| Analytical results for Te in OREAS 153b (Certified Value 0.27 ppm) | [21 empty] | Certified
Te | Round | Replicate | Lab | Lab | Lab | Lab | Lab | Lab | Lab | Lab | Lab | Lab | Lab | Lab | [8 empty] | 1
| No | No | 3.02 | 3.03 | 3.04 | 3.07 | 3.08 | 3.10 | 3.11 | 3.14 | 3.16 | 3.22 | 3.26 | 3.27 | [8 empty] | ppm
|  |  | 4A*MS | 4A*OES/MS | 4A*MS | 4A*MS | 4A*MS | 4A*MS | 4A*OES | 4A*MS | 4A*MS | 4A*OES | 4A*OES/MS | 4A*MS | [8 empty] | 2
2
| 1 | 1 | 0.28 | 0.25 | < 1 | 0.2 | 0.2 | 0.5 | 0.28331 | 0.4 | 0.2 | < 5 | 0.25 | 0.4 | [8 empty] | 1
| 1 | 2 | 0.27 | 0.24 | < 1 | 0.4 | 0.3 | < 0.5 | 0.26843 | 0.4 | 0.3 | < 5 | 0.23 | 1 | [8 empty] | #N/A
| 1 | 3 | 0.27 | 0.26 | < 1 | < 0.2 | 0.2 | < 0.5 | 0.30885 | 0.4 | 0.3 | < 5 | 0.24 | 0.7 | [8 empty] | 16
| 1 | 4 | 0.3 | 0.26 | < 1 | 0.4 | 0.3 | 0.6 | 0.28879 | 0.2 | 0.2 | < 5 | 0.25 | 0.7 | [8 empty] | 0.26738
| 1 | 5 | 0.26 | 0.24 | < 1 | 0.2 | 0.3 | < 0.5 | 0.26845 | 0.4 | 0.3 | < 5 | 0.24 | 0.4 | [8 empty] | 56
| 1 | 6 | 0.3 | 0.27 | < 1 | 0.2 | 0.3 | 0.5 | 0.28226 | 0.4 | 0.3 | < 5 | 0.24 | 0.8
| Mean |  | 3.02: 0.28; 3.03: 0.25333; 3.05: 0.28; 3.06: 0.26667; 3.07: 0.53333; 3.08: 0.28335; 3.09: 0.36667; 3.10: 0.26667; 3.13: 0.24167; 3.14: 0.66667
| Median |  | 3.02: 0.275; 3.03: 0.255; 3.05: 0.2; 3.06: 0.3; 3.07: 0.5; 3.08: 0.28278; 3.09: 0.4; 3.10: 0.3; 3.13: 0.24; 3.14: 0.7
| Std Dev. |  | 3.02: 0.016733; 3.03: 0.012111; 3.05: 0.10954; 3.06: 0.05164; 3.07: 0.057735; 3.08: 0.015005; 3.09: 0.08165; 3.10: 0.05164; 3.13: 0.0075277; 3.14: 0.23381
| Rel.Std.Dev. |  | 3.02: 5.976%; 3.03: 4.781%; 3.05: 39.12%; 3.06: 19.36%; 3.07: 10.83%; 3.08: 5.295%; 3.09: 22.27%; 3.10: 19.36%; 3.13: 3.115%; 3.14: 35.07%
| PDM3 |  | 3.02: 4.719%; 3.03: -5.255%; 3.05: 4.719%; 3.06: -0.2679%; 3.07: 99.46%; 3.08: 5.971%; 3.09: 37.13%; 3.10: -0.2679%; 3.13: -9.618%; 3.14: 149.3%
| Z-Score (Absolute) |  | 0.03 | 0.53 | 4.11 | 0.6 | 0.28 | 2.07 | 0.03 | 1.6 | 0.28 | 41.74 | 0.75 | 7.24
| Analytical results for Th in OREAS 153b (Certified Value 0.45 ppm) | [21 empty] | Certified
Th | Round | Replicate | Lab | Lab | Lab | Lab | Lab | Lab | Lab | Lab | Lab | Lab | Lab | Lab | Lab | Lab | Lab | Lab | Lab |  |  |  | 1
| No | No | 3.02 | 3.03 | 3.04 | 3.05 | 3.06 | 3.07 | 3.08 | 3.09 | 3.10 | 3.11 | 3.14 | 3.16 | 3.17 | 3.18 | 3.19 | 3.26 | 3.27 |  |  |  | ppm
|  |  | 4A*MS | 4A*OES/MS | 4A*MS | 4A*OES | 4A*OES | 4A*MS | 4A*MS | 4A*OES | 4A*MS | 4A*OES | 4A*MS | 4A*MS | 4A*OES | 4A*OES | 4A*OES | 4A*OES/MS | 4A*MS |  |  |  | 2
3
| 1 | 1 | 0.33 | 0.5 | 0.45351 | < 20 | < 20 | 0.5 | 0.44 | 8 | 0.4 | 0.42859 | 0.5 | 0.4 | < 20 | < 20 | < 20 | 0.5 | 0.4 |  |  |  | 1
| 1 | 2 | 0.3 | 0.5 | 0.43399 | < 20 | < 20 | 0.5 | 0.46 | 8 | 0.4 | 0.42483 | 0.5 | 0.39 | < 20 | < 20 | < 20 | 0.5 | 0.4 |  |  |  | #N/A
| 1 | 3 | 0.26 | 0.5 | 0.43645 | < 20 | < 20 | 0.8 | 0.43 | 7 | 0.4 | 0.44991 | 0.5 | 0.39 | < 20 | < 20 | < 20 | 0.5 | 0.3 |  |  |  | 16
| 1 | 4 | 0.34 | 0.5 | 0.42859 | < 20 | < 20 | 0.5 | 0.43 | 8 | 0.5 | 0.42002 | 0.5 | 0.39 | < 20 | < 20 | < 20 | 0.5 | 0.5 |  |  |  | 0.45423
| 1 | 5 | 0.3 | 0.5 | 0.45123 | < 20 | < 20 | 0.5 | 0.32 | 8 | 0.4 | 0.46044 | 0.5 | 0.4 | < 20 | < 20 | < 20 | 0.5 | 0.5 |  |  |  | 57
| 1 | 6 | 0.36 | 0.5 | 0.45095 | < 20 | < 20 | 0.5 | 0.39 | 8 | 0.4 | 0.40499 | 0.5 | 0.42 | < 20 | < 20 | < 20 | 0.5 | 0.4
| Mean |  | 0.315 | 0.5 | 0.44245 |  |  | 0.55 | 0.41167 | 7.8333 | 0.41667 | 0.43146 | 0.5 | 0.39833 |  |  |  | 0.5 | 0.41667
| Median |  | 0.315 | 0.5 | 0.4437 |  |  | 0.5 | 0.43 | 8 | 0.4 | 0.42671 | 0.5 | 0.395 |  |  |  | 0.5 | 0.4
| Std Dev. |  | 0.035637 | 0 | 0.010688 |  |  | 0.12247 | 0.050365 | 0.40825 | 0.040825 | 0.020319 | 0 | 0.01169 |  |  |  | 0 | 0.075277
| Rel.Std.Dev. |  | 11.31% | 0% | 2.416% |  |  | 22.27% | 12.23% | 5.212% | 9.798% | 4.709% | 0% | 2.935% |  |  |  | 0% | 18.07%
| PDM3 |  | -30.65% | 10.08% | -2.592% |  |  | 21.09% | -9.369% | 1625% | -8.269% | -5.011% | 10.08% | -12.3% |  |  |  | 10.08% | -8.269%
| Z-Score (Absolute) |  | 1.45 | 0 | 0.45 | 74.63 | 74.63 | 0.39 | 0.69 | NA | 0.65 | 0.54 | 0 | 0.8 | 74.63 | 74.63 | 74.63 | 0 | 0.65
| Analytical results for Ti in OREAS 153b (Certified Value 0.285 wt.%) | [21 empty] | Certified
Ti | Round | Replicate | Lab | Lab | Lab | Lab | Lab | Lab | Lab | Lab | Lab | Lab | Lab | Lab | Lab | Lab | Lab | Lab | Lab | Lab | Lab | Lab | 1
| No | No | 3.02 | 3.03 | 3.04 | 3.05 | 3.06 | 3.07 | 3.08 | 3.09 | 3.10 | 3.11 | 3.12 | 3.13 | 3.14 | 3.16 | 3.17 | 3.18 | 3.19 | 3.22 | 3.26 | 3.27 | wt.%
|  |  | 4A*OES | 4A*OES/MS | 4A*OES | 4A*OES | 4A*OES | 4A*OES | 4A*OES | 4A*OES | 4A*MS | 4A*OES | 4A*OES | 4A*OES | 4A*OES | 4A*OES | 4A*OES | 4A*OES | 4A*OES | 4A*OES | 4A*OES/MS | 4A*OES | 3
3
| 1 | 1 | 0.2874 | 0.26 | 0.26 | 0.27 | 0.32 | 0.34 | 0.2856 | 0.25 | 0.288 | 0.32981 | 0.25 | 2.2415e-05 | 0.315 | 0.3165 | 0.27 | 0.29 | 0.3 | 0.22 | 0.34 | 0.251 | 1
| 1 | 2 | 0.2888 | 0.26 | 0.26 | 0.27 | 0.32 | 0.33 | 0.2669 | 0.27 | 0.274 | 0.32697 | 0.24 | 2.0348e-05 | 0.325 | 0.327 | 0.27 | 0.3 | 0.29 | 0.21 | 0.34 | 0.258 | #N/A
| 1 | 3 | 0.2974 | 0.25 | 0.24 | 0.28 | 0.31 | 0.32 | 0.2658 | 0.25 | 0.292 | 0.31521 | 0.24 | 2.202e-05 | 0.315 | 0.316 | 0.27 | 0.29 | 0.3 | 0.22 | 0.33 | 0.267 | 16
| 1 | 4 | 0.2991 | 0.26 | 0.25 | 0.27 | 0.31 | 0.32 | 0.2729 | 0.28 | 0.292 | 0.31133 | 0.24 | 2.1502e-05 | 0.31 | 0.3305 | 0.27 | 0.31 | 0.29 | 0.21 | 0.34 | 0.266 | 0.28482
| 1 | 5 | 0.2884 | 0.25 | 0.25 | 0.28 | 0.31 | 0.32 | 0.2667 | 0.28 | 0.289 | 0.31448 | 0.25 | 2.0697e-05 | 0.32 | 0.335 | 0.28 | 0.3 | 0.29 | 0.21 | 0.33 | 0.273 | 58
| 1 | 6 | 0.2811 | 0.26 | 0.26 | 0.27 | 0.32 | 0.33 | 0.2634 | 0.26 | 0.269 | 0.32266 | 0.25 | 2.1716e-05 | 0.32 | 0.3295 | 0.26 | 0.3 | 0.29 | 0.22 | 0.33 | 0.245
| Mean |  | 0.29037 | 0.25667 | 0.25333 | 0.27333 | 0.315 | 0.32667 | 0.27022 | 0.265 | 0.284 | 0.32007 | 0.245 | 2.145e-05 | 0.3175 | 0.32575 | 0.27 | 0.29833 | 0.29333 | 0.215 | 0.335 | 0.26
| Median |  | 0.2886 | 0.26 | 0.255 | 0.27 | 0.315 | 0.325 | 0.2668 | 0.265 | 0.2885 | 0.31894 | 0.245 | 2.1609e-05 | 0.3175 | 0.32825 | 0.27 | 0.3 | 0.29 | 0.215 | 0.335 | 0.262
| Std Dev. |  | 0.006734 | 0.005164 | 0.008165 | 0.005164 | 0.0054772 | 0.008165 | 0.0081632 | 0.013784 | 0.0099398 | 0.0074902 | 0.0054772 | 7.8873e-07 | 0.005244 | 0.0078022 | 0.0063246 | 0.0075277 | 0.005164 | 0.0054772 | 0.0054772 | 0.010621
| Rel.Std.Dev. |  | 2.319% | 2.012% | 3.223% | 1.889% | 1.739% | 2.499% | 3.021% | 5.202% | 3.5% | 2.34% | 2.236% | 3.677% | 1.652% | 2.395% | 2.342% | 2.523% | 1.76% | 2.548% | 1.635% | 4.085%
| PDM3 |  | 1.949% | -9.883% | -11.05% | -4.032% | 10.6% | 14.69% | -5.126% | -6.957% | -0.2864% | 12.38% | -13.98% | -99.99% | 11.48% | 14.37% | -5.202% | 4.746% | 2.991% | -24.51% | 17.62% | -8.713%
| Z-Score (Absolute) |  | 0.16 | 0.67 | 0.76 | 0.26 | 0.76 | 1.05 | 0.34 | 0.47 | 0 | 0.89 | 0.96 | NA | 0.83 | 1.03 | 0.35 | 0.35 | 0.23 | 1.7 | 1.26 | 0.59
| Analytical results for Tl in OREAS 153b (Certified Value 0.16 ppm) | [21 empty] | Certified
Tl | Round | Replicate | Lab | Lab | Lab | Lab | Lab | Lab | Lab | Lab | Lab | Lab | Lab | Lab | Lab | Lab | Lab | Lab | Lab | Lab |  |  | 1
| No | No | 3.02 | 3.03 | 3.04 | 3.05 | 3.06 | 3.07 | 3.08 | 3.10 | 3.11 | 3.13 | 3.14 | 3.16 | 3.17 | 3.18 | 3.19 | 3.22 | 3.26 | 3.27 |  |  | ppm
|  |  | 4A*MS | 4A*OES/MS | 4A*MS | 4A*OES | 4A*OES | 4A*MS | 4A*MS | 4A*MS | 4A*OES | 4A*OES | 4A*MS | 4A*MS | 4A*OES | 4A*OES | 4A*OES | 4A*OES | 4A*OES/MS | 4A*MS |  |  | 2
2
| 1 | 1 | 0.14 | 0.17 | 0.1527 | < 10 | < 10 | 0.2 | 0.15 | < 0.5 | 0.14534 | 2.22 | 0.2 | 0.14 | < 10 | < 10 | < 10 | < 5 | 0.16 | 0.2 |  |  | 1
| 1 | 2 | 0.13 | 0.17 | 0.1465 | < 10 | < 10 | 0.2 | 0.16 | < 0.5 | 0.14485 | 2.02 | 0.2 | 0.13 | < 10 | < 10 | < 10 | < 5 | 0.16 | 0.2 |  |  | #N/A
| 1 | 3 | 0.14 | 0.17 | 0.1467 | < 10 | < 10 | 0.2 | 0.17 | < 0.5 | 0.14806 | 2 | 0.2 | 0.13 | < 10 | < 10 | < 10 | < 5 | 0.16 | 0.1 |  |  | 16
| 1 | 4 | 0.13 | 0.17 | 0.1521 | < 10 | 10 | 0.2 | 0.16 | < 0.5 | 0.15625 | 1.56 | 0.2 | 0.14 | < 10 | < 10 | < 10 | < 5 | 0.15 | 0.2 |  |  | 0.16341
| 1 | 5 | 0.13 | 0.17 | 0.1717 | < 10 | < 10 | 0.2 | 0.15 | < 0.5 | 0.14222 | 1.52 | 0.2 | 0.13 | < 10 | < 10 | 10 | < 5 | 0.15 | 0.2 |  |  | 59
| 1 | 6 | 0.13 | 0.17 | 0.1591 | < 10 | 10 | 0.2 | 0.16 | < 0.5 | 0.14117 | 3 | 0.2 | 0.14 | < 10 | < 10 | < 10 | < 5 | 0.15 | 0.2
| Mean |  | 0.13333 | 0.17 | 0.1548 |  | 10 | 0.2 | 0.15833 |  | 0.14631 | 2.0533 | 0.2 | 0.135 |  |  | 10 |  | 0.155 | 0.18333
| Median |  | 0.13 | 0.17 | 0.1524 |  | 10 | 0.2 | 0.16 |  | 0.14509 | 2.01 | 0.2 | 0.135 |  |  | 10 |  | 0.155 | 0.2
| Std Dev. |  | 0.005164 | 0 | 0.00949 |  | 0 | 3.0405e-17 | 0.0075277 |  | 0.0054415 | 0.53958 | 3.0405e-17 | 0.0054772 |  |  |  |  | 0.0054772 | 0.040825
| Rel.Std.Dev. |  | 3.873% | 0% | 6.13% |  | 0% | 1.52e-14% | 4.754% |  | 3.719% | 26.28% | 1.52e-14% | 4.057% |  |  |  |  | 3.534% | 22.27%
| PDM3 |  | -18.41% | 4.031% | -5.271% |  | 6019% | 22.39% | -3.108% |  | -10.46% | 1157% | 22.39% | -17.39% |  |  | 6019% |  | -5.148% | 12.19%
| Z-Score (Absolute) |  | 0.91 | 0.24 | 0.52 | 87.74 | NA | 0.3 | 0.46 | 1.21 | 0.67 | NA | 0.3 | 0.88 | 87.74 | 87.74 | NA | 42.2 | 0.52 | 0
| Analytical results for Tm in OREAS 153b (Certified Value 0.18 ppm) | [21 empty] | Certified
Tm | Round | Replicate | 3.02: Lab; 3.03: Lab; 3.04: Lab; 3.05: Lab; 3.06: Lab |  |  | 1
| No | No | 3.02: 3.02; 3.03: 3.04; 3.04: 3.07; 3.05: 3.14; 3.06: 3.27 |  |  | ppm
|  |  | 3.02: 4A*MS; 3.03: 4A*MS; 3.04: 4A*MS; 3.05: 4A*MS; 3.06: 4A*MS |  |  | 2
2
| 1 | 1 | 3.02: 0.17; 3.03: 0.1544; 3.04: 0.2; 3.05: 0.2; 3.06: 0.17 |  |  | 1
| 1 | 2 | 3.02: 0.17; 3.03: 0.1521; 3.04: 0.2; 3.05: 0.15; 3.06: 0.15 |  |  | #N/A
| 1 | 3 | 3.02: 0.18; 3.03: 0.1682; 3.04: 0.18; 3.05: 0.2; 3.06: 0.11 |  |  | 16
| 1 | 4 | 3.02: 0.18; 3.03: 0.1505; 3.04: 0.18; 3.05: 0.2; 3.06: 0.18 |  |  | 0.17628
| 1 | 5 | 3.02: 0.18; 3.03: 0.1652; 3.04: 0.2; 3.05: 0.2; 3.06: 0.18 |  |  | 60
| 1 | 6 | 3.02: 0.16; 3.03: 0.1681; 3.04: 0.2; 3.05: 0.2; 3.06: 0.14
| Mean |  | 3.02: 0.17333; 3.03: 0.15975; 3.04: 0.19333; 3.05: 0.19167; 3.06: 0.155
| Median |  | 3.02: 0.175; 3.03: 0.1598; 3.04: 0.2; 3.05: 0.2; 3.06: 0.16
| Std Dev. |  | 3.02: 0.008165; 3.03: 0.008289; 3.04: 0.010328; 3.05: 0.020412; 3.06: 0.027386
| Rel.Std.Dev. |  | 3.02: 4.711%; 3.03: 5.189%; 3.04: 5.342%; 3.05: 10.65%; 3.06: 17.67%
| PDM3 |  | 3.02: -1.673%; 3.03: -9.379%; 3.04: 9.672%; 3.05: 8.726%; 3.06: -12.07%
| Z-Score (Absolute) |  | 3.02: 0; 3.03: 0.5; 3.04: 0.74; 3.05: 0.67; 3.06: 0.67
| Analytical results for U in OREAS 153b (Certified Value 0.11 ppm) | [21 empty] | Certified
U | Round | Replicate | Lab | Lab | Lab | Lab | Lab | Lab | Lab | Lab | Lab | Lab | Lab | Lab | Lab | Lab | Lab | Lab | Lab | Lab |  |  | 1
| No | No | 3.02 | 3.03 | 3.04 | 3.05 | 3.06 | 3.07 | 3.08 | 3.09 | 3.10 | 3.11 | 3.12 | 3.14 | 3.16 | 3.17 | 3.18 | 3.19 | 3.26 | 3.27 |  |  | ppm
|  |  | 4A*MS | 4A*OES/MS | 4A*MS | 4A*OES | 4A*OES | 4A*MS | 4A*MS | 4A*OES | 4A*MS | 4A*OES | 4A*OES | 4A*MS | 4A*MS | 4A*OES | 4A*OES | 4A*OES | 4A*OES/MS | 4A*MS |  |  | 2
2
| 1 | 1 | 0.09 | 0.13 | 0.121 | < 10 | 10 | 0.2 | 0.1 | < 20 | < 0.1 | 0.10318 | < 10 | 0.2 | 0.1 | < 10 | < 10 | < 10 | 0.1 | 0.1 |  |  | 1
| 1 | 2 | 0.09 | 0.13 | 0.1143 | < 10 | < 10 | 0.2 | 0.12 | < 20 | < 0.1 | 0.10084 | < 10 | < 0.1 | 0.11 | < 10 | < 10 | < 10 | 0.2 | < 0.1 |  |  | #N/A
| 1 | 3 | 0.09 | 0.13 | 0.1255 | < 10 | < 10 | 0.1 | 0.11 | < 20 | 0.1 | 0.10172 | < 10 | 0.2 | 0.11 | < 10 | < 10 | < 10 | 0.2 | < 0.1 |  |  | 16
| 1 | 4 | 0.1 | 0.13 | 0.1147 | < 10 | 10 | 0.2 | 0.14 | < 20 | 0.1 | 0.097993 | < 10 | 0.2 | 0.11 | < 10 | < 10 | < 10 | 0.1 | 0.1 |  |  | 0.10628
| 1 | 5 | 0.09 | 0.13 | 0.117 | < 10 | 10 | 0.1 | 0.08 | < 20 | < 0.1 | 0.094796 | < 10 | 0.2 | 0.11 | < 10 | < 10 | < 10 | 0.1 | 0.1 |  |  | 61
| 1 | 6 | 0.1 | 0.13 | 0.1088 | < 10 | 10 | 0.1 | 0.1 | < 20 | 0.1 | 0.099088 | < 10 | 0.2 | 0.11 | < 10 | < 10 | < 10 | 0.1 | 0.1
| Mean |  | 0.093333 | 0.13 | 0.11688 |  | 10 | 0.15 | 0.10833 |  | 0.1 | 0.099603 |  | 0.2 | 0.10833 |  |  |  | 0.13333 | 0.1
| Median |  | 0.09 | 0.13 | 0.11585 |  | 10 | 0.15 | 0.105 |  | 0.1 | 0.099965 |  | 0.2 | 0.11 |  |  |  | 0.1 | 0.1
| Std Dev. |  | 0.005164 | 0 | 0.0057963 |  | 0 | 0.054772 | 0.020412 |  | 1.6997e-17 | 0.0029918 |  | 0 | 0.0040825 |  |  |  | 0.05164 | 0
| Rel.Std.Dev. |  | 5.533% | 0% | 4.959% |  | 0% | 36.51% | 18.84% |  | 1.7e-14% | 3.004% |  | 0% | 3.768% |  |  |  | 38.73% | 0%
| PDM3 |  | -12.18% | 22.32% | 9.981% |  | 9309% | 41.14% | 1.936% |  | -5.906% | -6.279% |  | 88.19% | 1.936% |  |  |  | 25.46% | -5.906%
| Z-Score (Absolute) |  | 0.65 | 0.05 | 0.27 | 78.76 | NA | 0.27 | 0.4 | 159.68 | 0.94 | 0.55 | 78.76 | 0.67 | 0.4 | 78.76 | 78.76 | 78.76 | 0 | 0.81
| Analytical results for V in OREAS 153b (Certified Value 230 ppm) | [21 empty] | Certified
V | Round | Replicate | Lab | Lab | Lab | Lab | Lab | Lab | Lab | Lab | Lab | Lab | Lab | Lab | Lab | Lab | Lab | Lab | Lab | Lab | Lab | Lab | 1
| No | No | 3.02 | 3.03 | 3.04 | 3.05 | 3.06 | 3.07 | 3.08 | 3.09 | 3.10 | 3.11 | 3.12 | 3.13 | 3.14 | 3.16 | 3.17 | 3.18 | 3.19 | 3.22 | 3.26 | 3.27 | ppm
|  |  | 4A*OES | 4A*OES/MS | 4A*OES | 4A*OES | 4A*OES | 4A*OES | 4A*OES | 4A*OES | 4A*MS | 4A*OES | 4A*OES | 4A*OES | 4A*OES | 4A*OES | 4A*OES | 4A*OES | 4A*OES | 4A*OES | 4A*OES/MS | 4A*OES | 0
0
| 1 | 1 | 230 | 218 | 226 | 223 | 234 | 240 | 241 | 228 | 251 | 238.7075 | 211 | 228.16 | 215 | 238 | 220 | 228 | 239 | 204 | 235 | 239 | 1
| 1 | 2 | 228 | 216 | 226 | 222 | 228 | 240 | 235 | 237 | 242 | 242.5451 | 209 | 228.24 | 220 | 238 | 219 | 225 | 231 | 204 | 234 | 245 | #N/A
| 1 | 3 | 226 | 213 | 230 | 228 | 233 | 235 | 237 | 231 | 251 | 243.8506 | 212 | 224.795 | 205 | 234 | 223 | 223 | 240 | 208 | 243 | 243 | 16
| 1 | 4 | 228 | 214 | 231 | 222 | 227 | 240 | 244 | 245 | 250 | 239.9694 | 209 | 219.275 | 215 | 246 | 220 | 229 | 229 | 201 | 234 | 238 | 230.2043
| 1 | 5 | 227 | 220 | 233 | 232 | 229 | 230 | 255 | 237 | 247 | 239.8507 | 214 | 223.69 | 225 | 244 | 218 | 222 | 232 | 205 | 233 | 249 | 62
| 1 | 6 | 229 | 215 | 234 | 228 | 236 | 235 | 234 | 232 | 242 | 243.0218 | 209 | 224.18 | 215 | 228 | 220 | 225 | 229 | 203 | 234 | 225
| Mean |  | 228 | 216 | 230 | 225.8333 | 231.1667 | 236.6667 | 241 | 235 | 247.1667 | 241.3242 | 210.6667 | 224.7233 | 215.8333 | 238 | 220 | 225.3333 | 233.3333 | 204.1667 | 235.5 | 239.8333
| Median |  | 228 | 215.5 | 230.5 | 225.5 | 231 | 237.5 | 239 | 234.5 | 248.5 | 241.2572 | 210 | 224.4875 | 215 | 238 | 220 | 225 | 231.5 | 204 | 234 | 241
| Std Dev. |  | 1.4142 | 2.6077 | 3.4059 | 4.1191 | 3.656 | 4.0825 | 7.823 | 6.0332 | 4.2622 | 2.0789 | 2.0656 | 3.3236 | 6.6458 | 6.5727 | 1.6733 | 2.7325 | 4.9261 | 2.3166 | 3.7283 | 8.3046
| Rel.Std.Dev. |  | 0.6203% | 1.207% | 1.481% | 1.824% | 1.582% | 1.725% | 3.246% | 2.567% | 1.724% | 0.8615% | 0.9805% | 1.479% | 3.079% | 2.762% | 0.7606% | 1.213% | 2.111% | 1.135% | 1.583% | 3.463%
| PDM3 |  | -0.9575% | -6.17% | -0.08873% | -1.899% | 0.4181% | 2.807% | 4.69% | 2.083% | 7.368% | 4.83% | -8.487% | -2.381% | -6.243% | 3.386% | -4.433% | -2.116% | 1.359% | -11.31% | 2.3% | 4.183%
| Z-Score (Absolute) |  | 0.26 | 1.46 | 0.06 | 0.47 | 0.06 | 0.61 | 1.04 | 0.44 | 1.66 | 1.07 | 1.99 | 0.59 | 1.47 | 0.74 | 1.06 | 0.52 | 0.27 | 2.64 | 0.49 | 0.92
| Analytical results for W in OREAS 153b (Certified Value 2.02 ppm) | [21 empty] | Certified
W | Round | Replicate | Lab | Lab | Lab | Lab | Lab | Lab | Lab | Lab | Lab | Lab | Lab | Lab | Lab | Lab | Lab | Lab | Lab | Lab | Lab | Lab | 1
| No | No | 3.02 | 3.03 | 3.04 | 3.05 | 3.06 | 3.07 | 3.08 | 3.09 | 3.10 | 3.11 | 3.12 | 3.13 | 3.14 | 3.16 | 3.17 | 3.18 | 3.19 | 3.22 | 3.26 | 3.27 | ppm
|  |  | 4A*MS | 4A*OES/MS | 4A*MS | 4A*OES | 4A*OES | 4A*MS | 4A*MS | 4A*OES | 4A*MS | 4A*OES | 4A*OES | 4A*OES | 4A*MS | 4A*OES | 4A*OES | 4A*OES | 4A*OES | 4A*OES | 4A*OES/MS | 4A*MS | 2
2
| 1 | 1 | 1.6 | 2.1 | 1.561 | < 10 | < 10 | 4.5 | 2 | < 4 | 1.8 | 2.3154 | < 10 | 1.7667 | 2.5 | < 3 | < 10 | < 10 | 10 | < 10 | 2.5 | 2.2 | 1
| 1 | 2 | 1.6 | 2.1 | 1.587 | < 10 | < 10 | 5 | 1.9 | < 4 | 1.7 | 2.223 | < 10 | 1.6733 | 2.5 | < 3 | < 10 | < 10 | 10 | < 10 | 2.5 | 2.1 | #N/A
| 1 | 3 | 1.5 | 2 | 1.591 | < 10 | < 10 | 4.5 | 1.9 | < 4 | 1.8 | 2.2322 | < 10 | 1.68 | 2.5 | < 3 | < 10 | < 10 | 10 | < 10 | 2.6 | 1.4 | 16
| 1 | 4 | 1.5 | 2 | 1.732 | < 10 | < 10 | 4.5 | 1.8 | < 4 | 1.7 | 2.1815 | < 10 | 1.9867 | 2.5 | 7 | < 10 | < 10 | 10 | < 10 | 2.5 | 2.1 | 2.0231
| 1 | 5 | 1.7 | 2 | 1.642 | < 10 | < 10 | 4.5 | 1.7 | < 4 | 1.9 | 2.1486 | < 10 | 1.7033 | 3 | 6 | < 10 | < 10 | < 10 | < 10 | 2.5 | 2.3 | 63
| 1 | 6 | 1.7 | 2.1 | 1.669 | < 10 | < 10 | 4.5 | 1.8 | < 4 | 1.7 | 2.251 | < 10 | 2 | 3 | < 3 | < 10 | < 10 | 10 | < 10 | 2.4 | 2
| Mean |  | 1.6 | 2.05 | 1.6303 |  |  | 4.5833 | 1.85 |  | 1.7667 | 2.2253 |  | 1.8017 | 2.6667 | 6.5 |  |  | 10 |  | 2.5 | 2.0167
| Median |  | 1.6 | 2.05 | 1.6165 |  |  | 4.5 | 1.85 |  | 1.75 | 2.2276 |  | 1.735 | 2.5 | 6.5 |  |  | 10 |  | 2.5 | 2.1
| Std Dev. |  | 0.089443 | 0.054772 | 0.06356 |  |  | 0.20412 | 0.10488 |  | 0.08165 | 0.057679 |  | 0.15214 | 0.2582 | 0.70711 |  |  | 0 |  | 0.063246 | 0.31885
| Rel.Std.Dev. |  | 5.59% | 2.672% | 3.899% |  |  | 4.454% | 5.669% |  | 4.622% | 2.592% |  | 8.444% | 9.682% | 10.88% |  |  | 0% |  | 2.53% | 15.81%
| PDM3 |  | -20.91% | 1.332% | -19.41% |  |  | 126.6% | -8.554% |  | -12.67% | 9.995% |  | -10.94% | 31.81% | 221.3% |  |  | 394.3% |  | 23.58% | -0.316%
| Z-Score (Absolute) |  | 0.77 | 0.32 | 0.74 | 2.68 | 2.68 | 2.25 | 0.52 | 0.37 | 0.61 | 0.14 | 2.68 | 0.57 | 0.31 | NA | 2.68 | 2.68 | NA | 2.68 | 0.14 | 0.35
| Analytical results for Y in OREAS 153b (Certified Value 11.1 ppm) | [21 empty] | Certified
Y | Round | Replicate | Lab | Lab | Lab | Lab | Lab | Lab | Lab | Lab | Lab | Lab | Lab | Lab | Lab | Lab | [6 empty] | 1
| No | No | 3.02 | 3.03 | 3.04 | 3.07 | 3.08 | 3.09 | 3.10 | 3.11 | 3.12 | 3.13 | 3.14 | 3.16 | 3.26 | 3.27 | [6 empty] | ppm
|  |  | 4A*MS | 4A*OES/MS | 4A*OES | 4A*MS | 4A*MS | 4A*OES | 4A*MS | 4A*OES | 4A*OES | 4A*OES | 4A*MS | 4A*MS | 4A*OES/MS | 4A*MS | [6 empty] | 1
2
| 1 | 1 | 11.11 | 12.3 | 10 | 12.2 | 10.7 | 10 | 10.3 | 11.4373 | 10 | 10.515 | 11.4 | 10.2 | 12.2 | 6.8 | [6 empty] | 1
| 1 | 2 | 11.4 | 12.3 | 11 | 12.2 | 11.2 | 10 | 9.8 | 11.4403 | 11 | 10.215 | 11.6 | 10.4 | 12.2 | 6.1 | [6 empty] | #N/A
| 1 | 3 | 11.49 | 12.2 | 10 | 11.9 | 10.7 | 10 | 10.7 | 11.0153 | 10 | 10.715 | 11.7 | 10.5 | 12.1 | 6.7 | [6 empty] | 16
| 1 | 4 | 11.6 | 12.4 | 11 | 12.1 | 10.6 | 11 | 10.4 | 10.6894 | 11 | 10.54 | 11.3 | 10.4 | 12.5 | 6.7 | [6 empty] | 11.0586
| 1 | 5 | 11.05 | 12.3 | 11 | 12.2 | 9 | 10 | 10.3 | 11.1116 | 11 | 10.045 | 11.3 | 10.4 | 12 | 6.9 | [6 empty] | 64
| 1 | 6 | 11.3 | 12.4 | 11 | 12.8 | 9.9 | 10 | 10.1 | 11.1021 | 11 | 10.555 | 11.1 | 10.4 | 12.6 | 6.3
| Mean |  | 11.325 | 12.3167 | 10.6667 | 12.2333 | 10.35 | 10.1667 | 10.2667 | 11.1327 | 10.6667 | 10.4308 | 11.4 | 10.3833 | 12.2667 | 6.5833
| Median |  | 11.35 | 12.3 | 11 | 12.2 | 10.65 | 10 | 10.3 | 11.1069 | 11 | 10.5275 | 11.35 | 10.4 | 12.2 | 6.7
| Std Dev. |  | 0.21492 | 0.075277 | 0.5164 | 0.30111 | 0.78166 | 0.40825 | 0.30111 | 0.28251 | 0.5164 | 0.24925 | 0.21909 | 0.098319 | 0.23381 | 0.31252
| Rel.Std.Dev. |  | 1.898% | 0.6112% | 4.841% | 2.461% | 7.552% | 4.016% | 2.933% | 2.538% | 4.841% | 2.39% | 1.922% | 0.9469% | 1.906% | 4.747%
| PDM3 |  | 2.409% | 11.38% | -3.544% | 10.62% | -6.408% | -8.066% | -7.161% | 0.6698% | -3.544% | -5.677% | 3.087% | -6.106% | 10.92% | -40.47%
| Z-Score (Absolute) |  | 0.92 | 2.3 | 0 | 2.19 | 0.44 | 0.7 | 0.56 | 0.65 | 0 | 0.33 | 1.02 | 0.4 | 2.23 | 5.7
| Analytical results for Yb in OREAS 153b (Certified Value 1.17 ppm) | [21 empty] | Certified
Yb | Round | Replicate | 3.02: Lab; 3.03: Lab; 3.04: Lab; 3.07: Lab; 3.08: Lab; 3.09: Lab; 3.10: Lab | [6 empty] | 1
| No | No | 3.02: 3.02; 3.03: 3.03; 3.04: 3.04; 3.07: 3.07; 3.08: 3.14; 3.09: 3.26; 3.10: 3.27 | [6 empty] | ppm
|  |  | 3.02: 4A*MS; 3.03: 4A*OES/MS; 3.04: 4A*MS; 3.07: 4A*MS; 3.08: 4A*MS; 3.09: 4A*OES/MS; 3.10: 4A*MS | [6 empty] | 2
2
| 1 | 1 | 3.02: 1.11; 3.03: 1.1; 3.04: 1.017; 3.07: 1.5; 3.08: 1.25; 3.09: 1.3; 3.10: 0.96 | [6 empty] | 1
| 1 | 2 | 3.02: 1.11; 3.03: 1.1; 3.04: 0.9323; 3.07: 1.3; 3.08: 1.2; 3.09: 1.4; 3.10: 0.95 | [6 empty] | #N/A
| 1 | 3 | 3.02: 1.15; 3.03: 1.1; 3.04: 0.9685; 3.07: 1.3; 3.08: 1.4; 3.09: 1.3; 3.10: 0.7 | [6 empty] | 16
| 1 | 4 | 3.02: 1.12; 3.03: 1.1; 3.04: 1.144; 3.07: 1.5; 3.08: 1.35; 3.09: 1.3; 3.10: 0.97 | [6 empty] | 1.1726
| 1 | 5 | 3.02: 1.15; 3.03: 1.1; 3.04: 1.1; 3.07: 1.4; 3.08: 1.2; 3.09: 1.3; 3.10: 1.04 | [6 empty] | 65
| 1 | 6 | 3.02: 1.14; 3.03: 1.1; 3.04: 1.098; 3.07: 1.3; 3.08: 1.25; 3.09: 1.3; 3.10: 0.88
| Mean |  | 3.02: 1.13; 3.03: 1.1; 3.04: 1.0433; 3.07: 1.3833; 3.08: 1.275; 3.09: 1.3167; 3.10: 0.91667
| Median |  | 3.02: 1.13; 3.03: 1.1; 3.04: 1.0575; 3.07: 1.35; 3.08: 1.25; 3.09: 1.3; 3.10: 0.955
| Std Dev. |  | 3.02: 0.018974; 3.03: 2.4324e-16; 3.04: 0.083612; 3.07: 0.098319; 3.08: 0.082158; 3.09: 0.040825; 3.10: 0.11776
| Rel.Std.Dev. |  | 3.02: 1.679%; 3.03: 2.211e-14%; 3.04: 8.014%; 3.07: 7.107%; 3.08: 6.444%; 3.09: 3.101%; 3.10: 12.85%
| PDM3 |  | 3.02: -3.634%; 3.03: -6.193%; 3.04: -11.03%; 3.07: 17.97%; 3.08: 8.731%; 3.09: 12.28%; 3.10: -21.83%
| Z-Score (Absolute) |  | 3.02: 0; 3.03: 0.14; 3.04: 0.4; 3.07: 1.18; 3.08: 0.67; 3.09: 0.87; 3.10: 0.99
| Analytical results for Zn in OREAS 153b (Certified Value 122 ppm) | [21 empty] | Certified
Zn | Round | Replicate | Lab | Lab | Lab | Lab | Lab | Lab | Lab | Lab | Lab | Lab | Lab | Lab | Lab | Lab | Lab | Lab | Lab | Lab | Lab | Lab | 1
| No | No | 3.02 | 3.03 | 3.04 | 3.05 | 3.06 | 3.07 | 3.08 | 3.09 | 3.10 | 3.11 | 3.12 | 3.13 | 3.14 | 3.16 | 3.17 | 3.18 | 3.19 | 3.22 | 3.26 | 3.27 | ppm
|  |  | 4A*OES | 4A*OES/MS | 4A*MS | 4A*OES | 4A*OES | 4A*OES | 4A*OES | 4A*OES | 4A*MS | 4A*OES | 4A*OES | 4A*OES | 4A*MS | 4A*OES | 4A*OES | 4A*OES | 4A*OES | 4A*OES | 4A*OES/MS | 4A*OES | 0
0
| 1 | 1 | 127 | 114 | 119.5 | 114 | 124 | 126 | 128 | 116 | 124 | 125.9598 | 127 | 136.635 | 116 | 126 | 117 | 124 | 118 | 115 | 148 | 110 | 1
| 1 | 2 | 125 | 114 | 122.5 | 116 | 121 | 128 | 125 | 120 | 124 | 124.3725 | 136 | 142.025 | 116 | 124 | 121 | 121 | 117 | 113 | 143 | 111 | #N/A
| 1 | 3 | 123 | 115 | 121.6 | 118 | 125 | 126 | 122 | 116 | 127 | 125.2443 | 128 | 138.38 | 116 | 124 | 122 | 122 | 118 | 117 | 141 | 111 | 16
| 1 | 4 | 123 | 114 | 119.9 | 114 | 122 | 122 | 125 | 124 | 130 | 123.423 | 128 | 134.37 | 122 | 130 | 121 | 126 | 113 | 113 | 146 | 105 | 121.5046
| 1 | 5 | 124 | 114 | 116.2 | 119 | 124 | 122 | 129 | 123 | 123 | 123.3725 | 130 | 136.225 | 118 | 129 | 118 | 120 | 126 | 120 | 140 | 117 | 66
| 1 | 6 | 128 | 113 | 119.9 | 118 | 124 | 130 | 123 | 116 | 122 | 124.2993 | 128 | 138.51 | 122 | 124 | 118 | 123 | 115 | 115 | 140 | 102
| Mean |  | 125 | 114 | 119.9333 | 116.5 | 123.3333 | 125.6667 | 125.3333 | 119.1667 | 125 | 124.4452 | 129.5 | 137.6908 | 118.3333 | 126.1667 | 119.5 | 122.6667 | 117.8333 | 115.5 | 143 | 109.3333
| Median |  | 124.5 | 114 | 119.9 | 117 | 124 | 126 | 125 | 118 | 124 | 124.3359 | 128 | 137.5075 | 117 | 125 | 119.5 | 122.5 | 117.5 | 115 | 142 | 110.5
| Std Dev. |  | 2.0976 | 0.63246 | 2.1676 | 2.1679 | 1.5055 | 3.2042 | 2.7325 | 3.7103 | 2.9665 | 1.0154 | 3.3317 | 2.6162 | 2.9439 | 2.7142 | 2.0736 | 2.1602 | 4.446 | 2.6646 | 3.3466 | 5.2409
| Rel.Std.Dev. |  | 1.678% | 0.5548% | 1.807% | 1.861% | 1.221% | 2.55% | 2.18% | 3.114% | 2.373% | 0.8159% | 2.573% | 1.9% | 2.488% | 2.151% | 1.735% | 1.761% | 3.773% | 2.307% | 2.34% | 4.793%
| PDM3 |  | 2.877% | -6.176% | -1.293% | -4.119% | 1.505% | 3.425% | 3.151% | -1.924% | 2.877% | 2.42% | 6.58% | 13.32% | -2.61% | 3.837% | -1.65% | 0.9564% | -3.022% | -4.942% | 17.69% | -10.02%
| Z-Score (Absolute) |  | 0.37 | 1.66 | 0.56 | 1.2 | 0.06 | 0.49 | 0.43 | 0.7 | 0.37 | 0.27 | 1.2 | 2.7 | 0.86 | 0.58 | 0.64 | 0.06 | 0.95 | 1.38 | 3.68 | 2.51
| Analytical results for Zr in OREAS 153b (Certified Value < 10 ppm) | [21 empty] | Certified
Zr | Round | Replicate | Lab | Lab | Lab | Lab | Lab | Lab | Lab | Lab | Lab | Lab | Lab | Lab | Lab | Lab | [6 empty] | 1
| No | No | 3.02 | 3.03 | 3.04 | 3.07 | 3.08 | 3.09 | 3.10 | 3.11 | 3.12 | 3.13 | 3.14 | 3.16 | 3.26 | 3.27 | [6 empty] | ppm
|  |  | 4A*MS | 4A*OES/MS | 4A*OES | 4A*MS | 4A*MS | 4A*OES | 4A*MS | 4A*OES | 4A*OES | 4A*OES | 4A*MS | 4A*MS | 4A*OES/MS | 4A*OES | [6 empty] | 1
1
| 1 | 1 | 4 | 11.7 | 5.616 | 11 | 5 | 16 | 3 | 3.224 | 9 | 7.951 | 5 | 3.2 | 8 | 4 | [6 empty] | 1
| 1 | 2 | 4.1 | 20 | 5.623 | 15 | 5.2 | 7 | 3 | 3.2046 | 7 | 7.55 | 6 | 3.3 | 7.9 | 3 | [6 empty] | #N/A
| 1 | 3 | 3.4 | 7.8 | 5.21 | 12 | 3.5 | 4 | 2.9 | 3.5911 | 7 | 7.285 | 6 | 3.4 | 10 | 3 | [6 empty] | 16
| 1 | 4 | 3.8 | 8.7 | 5.723 | 12 | 11.8 | 6 | 2.9 | 3.3617 | 6 | 7.271 | 6 | 3.4 | 8.3 | 3 | [6 empty] | < 10
| 1 | 5 | 4.7 | 9.2 | 5.281 | 11 | 11 | 5 | 2.9 | 3.2122 | 8 | 7.605 | 6 | 3.4 | 7.9 | 3 | [6 empty] | 67
| 1 | 6 | 4.9 | 7.5 | 5.735 | 12 | 14.5 | 5 | 2.8 | 3.1547 | 9 | 7.0555 | 6 | 3.6 | 10 | 3
| Mean |  | 4.15 | 10.8167 | 5.5313 | 12.1667 | 8.5 | 7.1667 | 2.9167 | 3.2914 | 7.6667 | 7.4529 | 5.8333 | 3.3833 | 8.6833 | 3.1667
| Median |  | 4.05 | 8.95 | 5.6195 | 12 | 8.1 | 5.5 | 2.9 | 3.2181 | 7.5 | 7.4175 | 6 | 3.4 | 8.15 | 3
| Std Dev. |  | 0.56125 | 4.7394 | 0.22791 | 1.472 | 4.5007 | 4.446 | 0.075277 | 0.16235 | 1.2111 | 0.31619 | 0.40825 | 0.13292 | 1.0304 | 0.40825
| Rel.Std.Dev. |  | 13.52% | 43.82% | 4.12% | 12.1% | 52.95% | 62.04% | 2.581% | 4.933% | 15.8% | 4.242% | 6.999% | 3.929% | 11.87% | 12.89%
PDM3
| Z-Score (Absolute) |  | 0.7 | 1.28 | 0.29 | 1.69 | 0.59 | 0.2 | 1.07 | 0.95 | 0.35 | 0.28 | 0.2 | 0.93 | 0.65 | 0.99
Note on C17: Z-Scores have been calculated inclusive of individual outliers. In general, laboratory batches are rejected if Z-Score > 2.5.
Note on C35: Z-Scores have been calculated inclusive of individual outliers. In general, laboratory batches are rejected if Z-Score > 2.5.
Note on C53: Z-Scores have been calculated inclusive of individual outliers. In general, laboratory batches are rejected if Z-Score > 2.5.
Note on C71: Z-Scores have been calculated inclusive of individual outliers. In general, laboratory batches are rejected if Z-Score > 2.5.
Note on C89: Z-Scores have been calculated inclusive of individual outliers. In general, laboratory batches are rejected if Z-Score > 2.5.
Note on C107: Z-Scores have been calculated inclusive of individual outliers. In general, laboratory batches are rejected if Z-Score > 2.5.
Note on C125: Z-Scores have been calculated inclusive of individual outliers. In general, laboratory batches are rejected if Z-Score > 2.5.
Note on C143: Z-Scores have been calculated inclusive of individual outliers. In general, laboratory batches are rejected if Z-Score > 2.5.
Note on C161: Z-Scores have been calculated inclusive of individual outliers. In general, laboratory batches are rejected if Z-Score > 2.5.
Note on C179: Z-Scores have been calculated inclusive of individual outliers. In general, laboratory batches are rejected if Z-Score > 2.5.
Note on C197: Z-Scores have been calculated inclusive of individual outliers. In general, laboratory batches are rejected if Z-Score > 2.5.
Note on C215: Z-Scores have been calculated inclusive of individual outliers. In general, laboratory batches are rejected if Z-Score > 2.5.
Note on C233: Z-Scores have been calculated inclusive of individual outliers. In general, laboratory batches are rejected if Z-Score > 2.5.
Note on C251: Z-Scores have been calculated inclusive of individual outliers. In general, laboratory batches are rejected if Z-Score > 2.5.
Note on C269: Z-Scores have been calculated inclusive of individual outliers. In general, laboratory batches are rejected if Z-Score > 2.5.
Note on C287: Z-Scores have been calculated inclusive of individual outliers. In general, laboratory batches are rejected if Z-Score > 2.5.
Note on C305: Z-Scores have been calculated inclusive of individual outliers. In general, laboratory batches are rejected if Z-Score > 2.5.
Note on C323: Z-Scores have been calculated inclusive of individual outliers. In general, laboratory batches are rejected if Z-Score > 2.5.
Note on C341: Z-Scores have been calculated inclusive of individual outliers. In general, laboratory batches are rejected if Z-Score > 2.5.
Note on C359: Z-Scores have been calculated inclusive of individual outliers. In general, laboratory batches are rejected if Z-Score > 2.5.
Note on C377: Z-Scores have been calculated inclusive of individual outliers. In general, laboratory batches are rejected if Z-Score > 2.5.
Note on C395: Z-Scores have been calculated inclusive of individual outliers. In general, laboratory batches are rejected if Z-Score > 2.5.
Note on C413: Z-Scores have been calculated inclusive of individual outliers. In general, laboratory batches are rejected if Z-Score > 2.5.
Note on C431: Z-Scores have been calculated inclusive of individual outliers. In general, laboratory batches are rejected if Z-Score > 2.5.
Note on C449: Z-Scores have been calculated inclusive of individual outliers. In general, laboratory batches are rejected if Z-Score > 2.5.
Note on C467: Z-Scores have been calculated inclusive of individual outliers. In general, laboratory batches are rejected if Z-Score > 2.5.
Note on C485: Z-Scores have been calculated inclusive of individual outliers. In general, laboratory batches are rejected if Z-Score > 2.5.
Note on C503: Z-Scores have been calculated inclusive of individual outliers. In general, laboratory batches are rejected if Z-Score > 2.5.
Note on C521: Z-Scores have been calculated inclusive of individual outliers. In general, laboratory batches are rejected if Z-Score > 2.5.
Note on C539: Z-Scores have been calculated inclusive of individual outliers. In general, laboratory batches are rejected if Z-Score > 2.5.
Note on C557: Z-Scores have been calculated inclusive of individual outliers. In general, laboratory batches are rejected if Z-Score > 2.5.
Note on C575: Z-Scores have been calculated inclusive of individual outliers. In general, laboratory batches are rejected if Z-Score > 2.5.
Note on C593: Z-Scores have been calculated inclusive of individual outliers. In general, laboratory batches are rejected if Z-Score > 2.5.
Note on C611: Z-Scores have been calculated inclusive of individual outliers. In general, laboratory batches are rejected if Z-Score > 2.5.
Note on C629: Z-Scores have been calculated inclusive of individual outliers. In general, laboratory batches are rejected if Z-Score > 2.5.
Note on C647: Z-Scores have been calculated inclusive of individual outliers. In general, laboratory batches are rejected if Z-Score > 2.5.
Note on C665: Z-Scores have been calculated inclusive of individual outliers. In general, laboratory batches are rejected if Z-Score > 2.5.
Note on C683: Z-Scores have been calculated inclusive of individual outliers. In general, laboratory batches are rejected if Z-Score > 2.5.
Note on C701: Z-Scores have been calculated inclusive of individual outliers. In general, laboratory batches are rejected if Z-Score > 2.5.
Note on C719: Z-Scores have been calculated inclusive of individual outliers. In general, laboratory batches are rejected if Z-Score > 2.5.
Note on C737: Z-Scores have been calculated inclusive of individual outliers. In general, laboratory batches are rejected if Z-Score > 2.5.
Note on C755: Z-Scores have been calculated inclusive of individual outliers. In general, laboratory batches are rejected if Z-Score > 2.5.
Note on C773: Z-Scores have been calculated inclusive of individual outliers. In general, laboratory batches are rejected if Z-Score > 2.5.
Note on C791: Z-Scores have been calculated inclusive of individual outliers. In general, laboratory batches are rejected if Z-Score > 2.5.
Note on C809: Z-Scores have been calculated inclusive of individual outliers. In general, laboratory batches are rejected if Z-Score > 2.5.
Note on C827: Z-Scores have been calculated inclusive of individual outliers. In general, laboratory batches are rejected if Z-Score > 2.5.
Note on C845: Z-Scores have been calculated inclusive of individual outliers. In general, laboratory batches are rejected if Z-Score > 2.5.
Note on C863: Z-Scores have been calculated inclusive of individual outliers. In general, laboratory batches are rejected if Z-Score > 2.5.
Note on C881: Z-Scores have been calculated inclusive of individual outliers. In general, laboratory batches are rejected if Z-Score > 2.5.
Note on C899: Z-Scores have been calculated inclusive of individual outliers. In general, laboratory batches are rejected if Z-Score > 2.5.
Note on C917: Z-Scores have been calculated inclusive of individual outliers. In general, laboratory batches are rejected if Z-Score > 2.5.
Note on C935: Z-Scores have been calculated inclusive of individual outliers. In general, laboratory batches are rejected if Z-Score > 2.5.
Note on C953: Z-Scores have been calculated inclusive of individual outliers. In general, laboratory batches are rejected if Z-Score > 2.5.
Note on C971: Z-Scores have been calculated inclusive of individual outliers. In general, laboratory batches are rejected if Z-Score > 2.5.
Note on C989: Z-Scores have been calculated inclusive of individual outliers. In general, laboratory batches are rejected if Z-Score > 2.5.
Note on C1007: Z-Scores have been calculated inclusive of individual outliers. In general, laboratory batches are rejected if Z-Score > 2.5.
Note on C1025: Z-Scores have been calculated inclusive of individual outliers. In general, laboratory batches are rejected if Z-Score > 2.5.
Note on C1043: Z-Scores have been calculated inclusive of individual outliers. In general, laboratory batches are rejected if Z-Score > 2.5.
Note on C1061: Z-Scores have been calculated inclusive of individual outliers. In general, laboratory batches are rejected if Z-Score > 2.5.
Note on C1079: Z-Scores have been calculated inclusive of individual outliers. In general, laboratory batches are rejected if Z-Score > 2.5.
Note on C1097: Z-Scores have been calculated inclusive of individual outliers. In general, laboratory batches are rejected if Z-Score > 2.5.

## Aqua Regia
| Analytical results for Ag in OREAS 153b (Certified Value 1.43 ppm) | [22 empty] | Certified
Ag | Round | Replicate | Lab | Lab | Lab | Lab | Lab | Lab | Lab | Lab | Lab | Lab | Lab | Lab | Lab | Lab | Lab | Lab | Lab | Lab | Lab | Lab | Lab | 1
| No | No | 3.01 | 3.03 | 3.04 | 3.05 | 3.06 | 3.07 | 3.08 | 3.09 | 3.10 | 3.11 | 3.12 | 3.13 | 3.14 | 3.15 | 3.16 | 3.17 | 3.18 | 3.19 | 3.22 | 3.26 | 3.27 | ppm
|  |  | AR*MS | AR*OES/MS | AR*OES | AR*OES | AR*OES | AR*MS | AR*MS | AR*OES | AR*MS | AR*OES/MS | AR*OES | AR*OES | AR*MS | AR*MS | AR*MS | AR*OES | AR*OES | AR*OES | AR*OES | AR*OES/MS | AR*OES | 2
3
| 1 | 1 | 1.34 | 1.45 | 1.5 | 1.5 | 1.5 | 1.45 | 1.46 | 1.2 | 1.6 | 1.4222 | < 10 | 1.43 | 1.35 | 1.357 | 1.2 | 1.5 | 1.5 | 1.5 | 1.7 | 1.28 | 1 | 1
| 1 | 2 | 1.35 | 1.46 | 1.4 | 1.6 | 1.4 | 1.45 | 1.43 | 1.2 | 1.6 | 1.4755 | < 10 | 1.5275 | 1.4 | 1.371 | 1.3 | 1.5 | 1.5 | 1.5 | 1.5 | 1.34 | 1 | #N/A
| 1 | 3 | 1.32 | 1.44 | 1.4 | 1.6 | 1.4 | 1.45 | 1.43 | 1.3 | 1.5 | 1.4146 | < 10 | 1.46 | 1.5 | 1.344 | 1.3 | 1.6 | 1.6 | 1.5 | 1.5 | 1.48 | 1 | 16
| 1 | 4 | 1.28 | 1.48 | 1.5 | 1.5 | 1.4 | 1.4 | 1.46 | 1.3 | 1.5 | 1.4158 | < 10 | 1.4575 | 1.4 | 1.371 | 1.3 | 1.4 | 1.6 | 1.4 | 1.6 | 1.36 | 1 | 1.4338
| 1 | 5 | 1.27 | 1.46 | 1.4 | 1.6 | 1.4 | 1.4 | 1.41 | 1.3 | 1.4 | 1.46 | < 10 | 1.49 | 1.4 | 1.337 | 1.3 | 1.5 | 1.5 | 1.4 | 1.7 | 1.42 | 1 | 69
| 1 | 6 | 1.31 | 1.48 | 2.2 | 1.5 | 1.4 | 1.4 | 1.45 | 1.2 | 1.7 | 1.427 | < 10 | 1.495 | 1.35 | 1.365 | 1.3 | 1.5 | 1.5 | 1.5 | 1.9 | 1.3 | 1
| Mean |  | 1.3117 | 1.4617 | 1.5667 | 1.55 | 1.4167 | 1.425 | 1.44 | 1.25 | 1.55 | 1.4358 |  | 1.4767 | 1.4 | 1.3575 | 1.2833 | 1.5 | 1.5333 | 1.4667 | 1.65 | 1.3633 | 1
| Median |  | 1.315 | 1.46 | 1.45 | 1.55 | 1.4 | 1.425 | 1.44 | 1.25 | 1.55 | 1.4246 |  | 1.475 | 1.4 | 1.361 | 1.3 | 1.5 | 1.5 | 1.5 | 1.65 | 1.35 | 1
| Std Dev. |  | 0.031885 | 0.016021 | 0.31411 | 0.054772 | 0.040825 | 0.027386 | 0.02 | 0.054772 | 0.10488 | 0.025591 |  | 0.034412 | 0.054772 | 0.014307 | 0.040825 | 0.063246 | 0.05164 | 0.05164 | 0.15166 | 0.075277 | 0
| Rel.Std.Dev. |  | 2.431% | 1.096% | 20.05% | 3.534% | 2.882% | 1.922% | 1.389% | 4.382% | 6.767% | 1.782% |  | 2.33% | 3.912% | 1.054% | 3.181% | 4.216% | 3.368% | 3.521% | 9.191% | 5.522% | 0%
| PDM3 |  | -8.516% | 1.946% | 9.269% | 8.106% | -1.193% | -0.6118% | 0.4343% | -12.82% | 8.106% | 0.1445% |  | 2.992% | -2.355% | -5.32% | -10.49% | 4.619% | 6.944% | 2.294% | 15.08% | -4.913% | -30.25%
| Z-Score (Absolute) |  | 1.05 | 0.18 | 1.04 | 0.9 | 0.19 | 0.12 | 0 | 1.55 | 0.9 | 0.03 | 29.1 | 0.3 | 0.33 | 0.67 | 1.28 | 0.49 | 0.76 | 0.22 | 1.72 | 0.63 | 3.6
| Analytical results for Al in OREAS 153b (Certified Value 2.28 wt.%) | [22 empty] | Certified
Al | Round | Replicate | Lab | Lab | Lab | Lab | Lab | Lab | Lab | Lab | Lab | Lab | Lab | Lab | Lab | Lab | Lab | Lab | Lab | Lab | Lab | Lab | Lab | 1
| No | No | 3.01 | 3.03 | 3.04 | 3.05 | 3.06 | 3.07 | 3.08 | 3.09 | 3.10 | 3.11 | 3.12 | 3.13 | 3.14 | 3.15 | 3.16 | 3.17 | 3.18 | 3.19 | 3.22 | 3.26 | 3.27 | wt.%
|  |  | AR*OES | AR*OES/MS | AR*OES | AR*OES | AR*OES | AR*OES | AR*OES | AR*OES | AR*MS | AR*OES/MS | AR*OES | AR*OES | AR*OES | AR*OES | AR*OES | AR*OES | AR*OES | AR*OES | AR*OES | AR*OES/MS | AR*OES | 2
3
| 1 | 1 | 2.5 | 2.31 | 2.43 | 2.22 | 2.22 | 2.27 | 2.384 | 2.09 | 2.37 | 2.6705 | 2.55 | 2.3503 | 1.99 | 2.22 | 2.2 | 2.13 | 2.33 | 2.26 | 2.17 | 2.1 | 6.7 | 1
| 1 | 2 | 2.39 | 2.3 | 2.32 | 2.26 | 2.24 | 2.29 | 2.3115 | 2.11 | 2.33 | 2.7617 | 2.5 | 2.3593 | 2.13 | 2.24 | 2.28 | 2.12 | 2.4 | 2.22 | 2.25 | 2.19 | 6.24 | #N/A
| 1 | 3 | 2.37 | 2.33 | 2.44 | 2.25 | 2.22 | 2.27 | 2.3033 | 2.15 | 2.32 | 2.6672 | 2.49 | 2.3318 | 2.18 | 2.25 | 2.23 | 2.15 | 2.45 | 2.23 | 2.23 | 2.22 | 7.02 | 16
| 1 | 4 | 2.4 | 2.36 | 2.49 | 2.24 | 2.2 | 2.23 | 2.299 | 2.09 | 2.28 | 2.6979 | 2.55 | 2.3459 | 2.33 | 2.17 | 2.15 | 2.2 | 2.37 | 2.18 | 2.22 | 2.14 | 6.48 | 2.2752
| 1 | 5 | 2.38 | 2.37 | 2.43 | 2.25 | 2.2 | 2.23 | 2.3473 | 2.1 | 2.28 | 2.7198 | 2.54 | 2.3463 | 2.11 | 2.18 | 2.23 | 2.27 | 2.33 | 2.2 | 2.22 | 2.13 | 6.84 | 70
| 1 | 6 | 2.4 | 2.32 | 2.42 | 2.22 | 2.21 | 2.2 | 2.3335 | 2.17 | 2.36 | 2.7059 | 2.5 | 2.362 | 2.13 | 2.19 | 2.29 | 2.27 | 2.32 | 2.22 | 2.18 | 2.13 | 6.86
| Mean |  | 2.4067 | 2.3317 | 2.4217 | 2.24 | 2.215 | 2.2483 | 2.3298 | 2.1183 | 2.3233 | 2.7038 | 2.5217 | 2.3493 | 2.145 | 2.2083 | 2.23 | 2.19 | 2.3667 | 2.2183 | 2.2117 | 2.1517 | 6.69
| Median |  | 2.395 | 2.325 | 2.43 | 2.245 | 2.215 | 2.25 | 2.3225 | 2.105 | 2.325 | 2.7019 | 2.52 | 2.3483 | 2.13 | 2.205 | 2.23 | 2.175 | 2.35 | 2.22 | 2.22 | 2.135 | 6.77
| Std Dev. |  | 0.047188 | 0.027869 | 0.055648 | 0.016733 | 0.015166 | 0.033714 | 0.032383 | 0.033714 | 0.038297 | 0.034917 | 0.027869 | 0.010855 | 0.11059 | 0.033116 | 0.051769 | 0.067823 | 0.050859 | 0.027142 | 0.030605 | 0.04446 | 0.28531
| Rel.Std.Dev. |  | 1.961% | 1.195% | 2.298% | 0.747% | 0.6847% | 1.5% | 1.39% | 1.592% | 1.648% | 1.291% | 1.105% | 0.4621% | 5.156% | 1.5% | 2.321% | 3.097% | 2.149% | 1.224% | 1.384% | 2.066% | 4.265%
| PDM3 |  | 5.778% | 2.481% | 6.437% | -1.548% | -2.646% | -1.181% | 2.398% | -6.895% | 2.115% | 18.84% | 10.83% | 3.254% | -5.723% | -2.939% | -1.987% | -3.745% | 4.02% | -2.5% | -2.793% | -5.43% | 194%
| Z-Score (Absolute) |  | 1.27 | 0.68 | 1.38 | 0.03 | 0.23 | 0.03 | 0.67 | 0.98 | 0.62 | 3.58 | 2.16 | 0.82 | 0.77 | 0.28 | 0.11 | 0.42 | 0.95 | 0.2 | 0.25 | 0.72 | NA
| Analytical results for As in OREAS 153b (Certified Value 80 ppm) | [22 empty] | Certified
As | Round | Replicate | Lab | Lab | Lab | Lab | Lab | Lab | Lab | Lab | Lab | Lab | Lab | Lab | Lab | Lab | Lab | Lab | Lab | Lab | Lab | Lab | Lab | 1
| No | No | 3.01 | 3.03 | 3.04 | 3.05 | 3.06 | 3.07 | 3.08 | 3.09 | 3.10 | 3.11 | 3.12 | 3.13 | 3.14 | 3.15 | 3.16 | 3.17 | 3.18 | 3.19 | 3.22 | 3.26 | 3.27 | ppm
|  |  | AR*MS | AR*OES/MS | AR*OES | AR*OES | AR*OES | AR*MS | AR*OES | AR*OES | AR*MS | AR*OES/MS | AR*OES | AR*OES | AR*MS | AR*OES | AR*OES | AR*OES | AR*OES | AR*OES | AR*OES | AR*OES/MS | AR*MS | 0
1
| 1 | 1 | 75.3 | 83 | 85 | 81 | 76 | 85.6 | 80 | 79 | 83.7 | 80.4685 | 85 | 77.6275 | 76.9 | 82.6 | 80 | 79 | 78 | 78 | 75 | 74 | 79.8 | 1
| 1 | 2 | 78.5 | 81 | 82 | 81 | 78 | 84.8 | 79 | 82 | 79.4 | 84.2112 | 83 | 79.045 | 79.4 | 82.6 | 85 | 79 | 86 | 77 | 78 | 75 | 82.4 | #N/A
| 1 | 3 | 75.2 | 81 | 85 | 82 | 76 | 83.8 | 80 | 80 | 81.3 | 80.2158 | 82 | 77.76 | 85.7 | 82.2 | 85 | 78 | 79 | 82 | 79 | 78 | 77.2 | 16
| 1 | 4 | 77.4 | 83 | 86 | 84 | 74 | 85 | 77 | 79 | 79.7 | 82.6109 | 84 | 77.68 | 81.1 | 83.1 | 80 | 79 | 82 | 80 | 78 | 76 | 79.3 | 80.1831
| 1 | 5 | 76.2 | 82 | 85 | 80 | 76 | 84.2 | 78 | 79 | 79 | 83.0091 | 85 | 78.0725 | 80.2 | 81.8 | 75 | 79 | 78 | 82 | 76 | 78 | 75.6 | 71
| 1 | 6 | 76.4 | 82 | 85 | 83 | 77 | 86.2 | 81 | 81 | 82.1 | 81.287 | 83 | 79.0775 | 76.2 | 82.1 | 85 | 81 | 79 | 77 | 76 | 77 | 75.6
| Mean |  | 76.5 | 82 | 84.6667 | 81.8333 | 76.1667 | 84.9333 | 79.1667 | 80 | 80.8667 | 81.9671 | 83.6667 | 78.2104 | 79.9167 | 82.4 | 81.6667 | 79.1667 | 80.3333 | 79.3333 | 77 | 76.3333 | 78.3167
| Median |  | 76.3 | 82 | 85 | 81.5 | 76 | 84.9 | 79.5 | 79.5 | 80.5 | 81.9489 | 83.5 | 77.9163 | 79.8 | 82.4 | 82.5 | 79 | 79 | 79 | 77 | 76.5 | 78.25
| Std Dev. |  | 1.2681 | 0.89443 | 1.3663 | 1.472 | 1.3292 | 0.88242 | 1.472 | 1.2649 | 1.8294 | 1.5692 | 1.2111 | 0.67696 | 3.4091 | 0.46043 | 4.0825 | 0.98319 | 3.1411 | 2.3381 | 1.5492 | 1.633 | 2.6776
| Rel.Std.Dev. |  | 1.658% | 1.091% | 1.614% | 1.799% | 1.745% | 1.039% | 1.859% | 1.581% | 2.262% | 1.914% | 1.447% | 0.8656% | 4.266% | 0.5588% | 4.999% | 1.242% | 3.91% | 2.947% | 2.012% | 2.139% | 3.419%
| PDM3 |  | -4.593% | 2.266% | 5.592% | 2.058% | -5.009% | 5.924% | -1.268% | -0.2283% | 0.8526% | 2.225% | 4.345% | -2.46% | -0.3322% | 2.765% | 1.85% | -1.268% | 0.1874% | -1.06% | -3.97% | -4.801% | -2.328%
| Z-Score (Absolute) |  | 1.29 | 0.74 | 1.72 | 0.67 | 1.41 | 1.81 | 0.31 | 0 | 0.32 | 0.72 | 1.35 | 0.66 | 0.03 | 0.88 | 0.61 | 0.31 | 0.12 | 0.25 | 1.1 | 1.35 | 0.62
| Analytical results for Au in OREAS 153b (Certified Value 320 ppb) | [22 empty] | Certified
Au | Round | Replicate | Lab | Lab | Lab | Lab | Lab | Lab | Lab | Lab | Lab | Lab | Lab | Lab | Lab | Lab | Lab | Lab | Lab |  |  |  |  | 1
| No | No | 3.01 | 3.04 | 3.05 | 3.06 | 3.07 | 3.08 | 3.10 | 3.11 | 3.12 | 3.13 | 3.14 | 3.15 | 3.17 | 3.18 | 3.19 | 3.26 | 3.27 |  |  |  |  | ppb
|  |  | AR*AAS | AR*AAS | AR*MS | AR*MS | AR*MS | AR*MS | AR*MS | AR*OES/MS | AR*AAS | AR*AAS | AR*MS | AR*GFAAS | AR*MS | AR*MS | AR*MS | AR*AAS | AR*MS |  |  |  |  | 0
0
| 1 | 1 | 310 | 350 | 309 | 332 | 318 | 304 | 326.4 | 287.3696 | 300 | 298 | 304 | 301 | 324 | 303 | 338 | N.A. | 350 |  |  |  |  | 1
| 1 | 2 | 330 | 350 | 314 | 325 | 316 | 311 | 314.2 | 292.7164 | 260 | 327.5 | 316 | 307 | 319 | 309 | 343 | N.A. | 368 |  |  |  |  | #N/A
| 1 | 3 | 330 | 340 | 324 | 327 | 316 | 310 | 318.9 | 289.4622 | 280 | 310 | 320 | 315 | 324 | 307 | 333 | N.A. | 318 |  |  |  |  | 16
| 1 | 4 | 310 | 320 | 315 | 327 | 307 | 318 | 304.9 | 287.6568 | 280 | 311 | 322 | 308 | 337 | 307 | 341 | N.A. | 337 |  |  |  |  | 319.594
| 1 | 5 | 330 | 340 | 313 | 315 | 315 | 308 | 336.9 | 287.3443 | 310 | 314 | 307 | 307 | 331 | 306 | 336 | N.A. | 318 |  |  |  |  | 72
| 1 | 6 | 320 | 10 | 319 | 324 | 311 | 319 | 314.6 | 280.8622 | 280 | 310.5 | 303 | 313 | 319 | 314 | 334 | -- | 297
| Mean |  | 321.6667 | 285 | 315.6667 | 325 | 313.8333 | 311.6667 | 319.3167 | 287.5686 | 285 | 311.8333 | 312 | 308.5 | 325.6667 | 307.6667 | 337.5 |  | 331.3333
| Median |  | 325 | 340 | 314.5 | 326 | 315.5 | 310.5 | 316.75 | 287.5132 | 280 | 310.75 | 311.5 | 307.5 | 324 | 307 | 337 |  | 327.5
| Std Dev. |  | 9.8319 | 135.1666 | 5.2026 | 5.6214 | 4.0702 | 5.8195 | 11.0976 | 3.8771 | 17.6068 | 9.4587 | 8.3666 | 4.9699 | 7.0899 | 3.6697 | 3.937 |  | 25.5317
| Rel.Std.Dev. |  | 3.057% | 47.43% | 1.648% | 1.73% | 1.297% | 1.867% | 3.475% | 1.348% | 6.178% | 3.033% | 2.682% | 1.611% | 2.177% | 1.193% | 1.167% |  | 7.706%
| PDM3 |  | 0.6485% | -10.82% | -1.229% | 1.692% | -1.803% | -2.48% | -0.08679% | -10.02% | -10.82% | -2.428% | -2.376% | -3.471% | 1.9% | -3.732% | 5.603% |  | 3.673%
| Z-Score (Absolute) |  | 0.78 | 2.49 | 0.24 | 1.08 | 0.08 | 0.11 | 0.57 | 2.26 | 2.49 | 0.1 | 0.08 | 0.39 | 1.13 | 0.47 | 2.19 | NA | 1.64
| Analytical results for B in OREAS 153b (Certified Value < 10 ppm) | [22 empty] | Certified
B | Round | Replicate | Lab | Lab | Lab | Lab | Lab | Lab | Lab | Lab | Lab | Lab | Lab | Lab | [9 empty] | 1
| No | No | 3.03 | 3.05 | 3.06 | 3.08 | 3.09 | 3.10 | 3.11 | 3.15 | 3.17 | 3.18 | 3.19 | 3.26 | [9 empty] | ppm
|  |  | AR*OES/MS | AR*OES | AR*OES | AR*OES | AR*OES | AR*MS | AR*OES/MS | AR*OES | AR*OES | AR*OES | AR*OES | AR*OES/MS | [9 empty] | 1
1
| 1 | 1 | < 10 | < 10 | < 10 | < 10 | < 20 | < 20 | < 10 | < 5 | < 10 | < 10 | < 10 | < 10 | [9 empty] | 1
| 1 | 2 | < 10 | < 10 | < 10 | < 10 | < 20 | < 20 | < 10 | < 5 | < 10 | < 10 | < 10 | < 10 | [9 empty] | #N/A
| 1 | 3 | 10 | < 10 | < 10 | < 10 | < 20 | < 20 | < 10 | < 5 | < 10 | < 10 | < 10 | < 10 | [9 empty] | 16
| 1 | 4 | < 10 | < 10 | < 10 | < 10 | < 20 | < 20 | < 10 | < 5 | < 10 | < 10 | < 10 | < 10 | [9 empty] | < 10
| 1 | 5 | < 10 | < 10 | < 10 | < 10 | < 20 | < 20 | < 10 | < 5 | < 10 | < 10 | < 10 | < 10 | [9 empty] | 73
| 1 | 6 | < 10 | < 10 | < 10 | < 10 | < 20 | < 20 | < 10 | < 5 | < 10 | < 10 | < 10 | < 10
| Mean |  | 3.01: 10
| Median |  | 3.01: 10
Std Dev.
Rel.Std.Dev.
PDM3
Z-Score (Absolute) | bar: 3.01 to 3.15
| Analytical results for Ba in OREAS 153b (Certified Value 22.8 ppm) | [22 empty] | Certified
Ba | Round | Replicate | Lab | Lab | Lab | Lab | Lab | Lab | Lab | Lab | Lab | Lab | Lab | Lab | Lab | Lab | Lab | Lab | Lab | Lab | Lab | Lab | Lab | 1
| No | No | 3.01 | 3.03 | 3.04 | 3.05 | 3.06 | 3.07 | 3.08 | 3.09 | 3.10 | 3.11 | 3.12 | 3.13 | 3.14 | 3.15 | 3.16 | 3.17 | 3.18 | 3.19 | 3.22 | 3.26 | 3.27 | ppm
|  |  | AR*MS | AR*OES/MS | AR*OES/MS | AR*OES | AR*OES | AR*MS | AR*MS | AR*OES | AR*MS | AR*OES/MS | AR*OES | AR*OES | AR*MS | AR*OES | AR*MS | AR*OES | AR*OES | AR*OES | AR*OES | AR*OES/MS | AR*OES | 1
1
| 1 | 1 | 23 | 28 | 22.3 | 20 | 20 | 27 | 22 | 20 | 23 | 29.498 | 26 | 21.885 | 20.8 | 26.6 | 20 | 20 | 20 | 30 | 30 | 19 | 125 | 1
| 1 | 2 | 25 | 28 | 23.84 | 20 | 20 | 27 | 22 | 21 | 23 | 30.6557 | 26 | 22.1875 | 21.4 | 27.2 | 22 | 20 | 20 | 30 | 26 | 20 | 112 | #N/A
| 1 | 3 | 23 | 31 | 22.74 | 20 | 20 | 26 | 22 | 21 | 22 | 28.9089 | 26 | 21.6975 | 23.4 | 27 | 22 | 20 | 20 | 30 | 34 | 19 | 106 | 16
| 1 | 4 | 24 | 28 | 20.26 | 20 | 20 | 26 | 22 | 20 | 21 | 28.6049 | 27 | 21.6675 | 22.4 | 26 | 21 | 20 | 20 | 30 | 27 | 19 | 115 | 22.7739
| 1 | 5 | 23 | 28 | 20.21 | 20 | 20 | 26 | 22 | 21 | 22 | 29.9234 | 27 | 21.2775 | 21.2 | 26.6 | 22 | 20 | 20 | 30 | 24 | 21 | 114 | 74
| 1 | 6 | 24 | 29 | 22.4 | 20 | 20 | 26 | 22 | 21 | 22 | 29.4673 | 26 | 21.82 | 20.4 | 27.3 | 23 | 20 | 20 | 30 | 27 | 22 | 110
| Mean |  | 23.6667 | 28.6667 | 21.9583 | 20 | 20 | 26.3333 | 22 | 20.6667 | 22.1667 | 29.5097 | 26.3333 | 21.7558 | 21.6 | 26.7833 | 21.6667 | 20 | 20 | 30 | 28 | 20 | 113.6667
| Median |  | 23.5 | 28 | 22.35 | 20 | 20 | 26 | 22 | 21 | 22 | 29.4826 | 26 | 21.7587 | 21.3 | 26.8 | 22 | 20 | 20 | 30 | 27 | 19.5 | 113
| Std Dev. |  | 0.8165 | 1.2111 | 1.4425 | 0 | 0 | 0.5164 | 0 | 0.5164 | 0.75277 | 0.73021 | 0.5164 | 0.29905 | 1.11 | 0.48339 | 1.0328 | 0 | 0 | 0 | 3.5214 | 1.2649 | 6.4083
| Rel.Std.Dev. |  | 3.45% | 4.225% | 6.569% | 0% | 0% | 1.961% | 0% | 2.499% | 3.396% | 2.474% | 1.961% | 1.375% | 5.139% | 1.805% | 4.767% | 0% | 0% | 0% | 12.58% | 6.325% | 5.638%
| PDM3 |  | 3.92% | 25.87% | -3.581% | -12.18% | -12.18% | 15.63% | -3.398% | -9.253% | -2.667% | 29.58% | 15.63% | -4.47% | -5.155% | 17.61% | -4.862% | -12.18% | -12.18% | 31.73% | 22.95% | -12.18% | 399.1%
| Z-Score (Absolute) |  | 0.56 | 2.25 | 0.01 | 0.67 | 0.67 | 1.46 | 0 | 0.45 | 0.06 | 2.53 | 1.46 | 0.08 | 0.13 | 1.61 | 0.11 | 0.67 | 0.67 | 2.7 | 2.02 | 0.67 | 30.91
| Analytical results for Be in OREAS 153b (Certified Value 0.18 ppm) | [22 empty] | Certified
Be | Round | Replicate | Lab | Lab | Lab | Lab | Lab | Lab | Lab | Lab | Lab | Lab | Lab | Lab | Lab | Lab | Lab | [6 empty] | 1
| No | No | 3.01 | 3.03 | 3.04 | 3.05 | 3.06 | 3.08 | 3.11 | 3.12 | 3.13 | 3.15 | 3.16 | 3.17 | 3.18 | 3.19 | 3.26 | [6 empty] | ppm
|  |  | AR*MS | AR*OES/MS | AR*OES/MS | AR*OES | AR*OES | AR*MS | AR*OES/MS | AR*OES | AR*OES | AR*MS | AR*MS | AR*OES | AR*OES | AR*OES | AR*OES/MS | [6 empty] | 2
2
| 1 | 1 | < 0.5 | 0.2 | < 0.5 | < 0.5 | < 0.5 | 0.22 | < 0.5 | < 5 | 0.1475 | 0.1732 | 0.2 | < 0.5 | < 0.5 | < 0.5 | 0.2 | [6 empty] | 1
| 1 | 2 | < 0.5 | 0.2 | < 0.5 | < 0.5 | < 0.5 | 0.2 | < 0.5 | < 5 | 0.1475 | 0.178 | 0.2 | < 0.5 | < 0.5 | < 0.5 | 0.1 | [6 empty] | #N/A
| 1 | 3 | < 0.5 | 0.2 | < 0.5 | < 0.5 | < 0.5 | 0.16 | < 0.5 | < 5 | 0.1475 | 0.1907 | 0.2 | < 0.5 | < 0.5 | < 0.5 | 0.2 | [6 empty] | 16
| 1 | 4 | < 0.5 | 0.2 | < 0.5 | < 0.5 | < 0.5 | 0.2 | < 0.5 | < 5 | 0.15 | 0.1765 | 0.2 | < 0.5 | < 0.5 | < 0.5 | 0.1 | [6 empty] | 0.17686
| 1 | 5 | < 0.5 | 0.2 | < 0.5 | < 0.5 | < 0.5 | 0.16 | < 0.5 | < 5 | 0.15 | 0.1752 | 0.2 | < 0.5 | < 0.5 | < 0.5 | 0.1 | [6 empty] | 75
| 1 | 6 | < 0.5 | 0.2 | < 0.5 | < 0.5 | < 0.5 | 0.18 | < 0.5 | < 5 | 0.1475 | 0.1778 | 0.2 | < 0.5 | < 0.5 | < 0.5 | 0.2
| Mean |  | 3.03: 0.2; 3.07: 0.18667; 3.10: 0.14833; 3.11: 0.17857; 3.12: 0.2; 3.16: 0.15
| Median |  | 3.03: 0.2; 3.07: 0.19; 3.10: 0.1475; 3.11: 0.17715; 3.12: 0.2; 3.16: 0.15
| Std Dev. |  | 3.03: 3.0405e-17; 3.07: 0.024221; 3.10: 0.001291; 3.11: 0.0062054; 3.12: 3.0405e-17; 3.16: 0.054772
| Rel.Std.Dev. |  | 3.03: 1.52e-14%; 3.07: 12.98%; 3.10: 0.8703%; 3.11: 3.475%; 3.12: 1.52e-14%; 3.16: 36.51%
| PDM3 |  | 3.03: 13.09%; 3.07: 5.547%; 3.10: -16.13%; 3.11: 0.9669%; 3.12: 13.09%; 3.16: -15.19%
Z-Score (Absolute) | bar: 3.01 to 3.16
| Analytical results for Bi in OREAS 153b (Certified Value 1.81 ppm) | [22 empty] | Certified
Bi | Round | Replicate | Lab | Lab | Lab | Lab | Lab | Lab | Lab | Lab | Lab | Lab | Lab | Lab | Lab | Lab | Lab | Lab | Lab | Lab | Lab | Lab | Lab | 1
| No | No | 3.01 | 3.03 | 3.04 | 3.05 | 3.06 | 3.07 | 3.08 | 3.09 | 3.10 | 3.11 | 3.12 | 3.13 | 3.14 | 3.15 | 3.16 | 3.17 | 3.18 | 3.19 | 3.22 | 3.26 | 3.27 | ppm
|  |  | AR*MS | AR*OES/MS | AR*OES | AR*OES | AR*OES | AR*MS | AR*MS | AR*OES | AR*MS | AR*OES/MS | AR*OES | AR*OES | AR*MS | AR*MS | AR*OES | AR*OES | AR*OES | AR*OES | AR*OES | AR*OES/MS | AR*MS | 2
2
| 1 | 1 | 1.55 | 1.67 | 2 | 3 | < 2 | 1.62 | 1.72 | < 3 | 1.8 | 1.6095 | < 10 | 2.035 | 1.65 | 1.592 | 15 | 3 | 5 | 3 | < 5 | 1.58 | 2.19 | 1
| 1 | 2 | 1.57 | 1.61 | 3 | 2 | < 2 | 1.64 | 1.76 | < 3 | 1.9 | 1.6304 | < 10 | 2.52 | 1.65 | 1.588 | 10 | 2 | 3 | < 2 | < 5 | 1.69 | 2.01 | #N/A
| 1 | 3 | 1.56 | 1.64 | < 2 | 2 | 2 | 1.74 | 1.7 | < 3 | 1.9 | 1.5966 | < 10 | 2.095 | 1.9 | 1.588 | 15 | 2 | < 2 | 3 | < 5 | 1.66 | 2.18 | 16
| 1 | 4 | 1.55 | 1.67 | 3 | 3 | 3 | 1.66 | 1.74 | < 3 | 1.8 | 1.5631 | < 10 | 2.5025 | 1.8 | 1.615 | 15 | 2 | 5 | 2 | < 5 | 1.65 | 2.23 | 1.8066
| 1 | 5 | 1.53 | 1.66 | < 2 | 4 | < 2 | 1.68 | 1.69 | < 3 | 1.8 | 1.6103 | < 10 | 1.7467 | 1.8 | 1.552 | 15 | 3 | < 2 | 2 | < 5 | 1.68 | 2.27 | 76
| 1 | 6 | 1.55 | 1.71 | < 2 | 5 | < 2 | 1.64 | 1.78 | < 3 | 1.9 | 1.6201 | < 10 | 2.56 | 1.7 | 1.582 | 15 | 2 | 3 | 2 | < 5 | 1.64 | 2.18
| Mean |  | 1.5517 | 1.66 | 2.6667 | 3.1667 | 2.5 | 1.6633 | 1.7317 |  | 1.85 | 1.605 |  | 2.2432 | 1.75 | 1.5862 | 14.1667 | 2.3333 | 4 | 2.4 |  | 1.65 | 2.1767
| Median |  | 1.55 | 1.665 | 3 | 3 | 2.5 | 1.65 | 1.73 |  | 1.85 | 1.6099 |  | 2.2988 | 1.75 | 1.588 | 15 | 2 | 4 | 2 |  | 1.655 | 2.185
| Std Dev. |  | 0.013292 | 0.033466 | 0.57735 | 1.169 | 0.70711 | 0.04274 | 0.034881 |  | 0.054772 | 0.023441 |  | 0.33349 | 0.1 | 0.020282 | 2.0412 | 0.5164 | 1.1547 | 0.54772 |  | 0.038987 | 0.088919
| Rel.Std.Dev. |  | 0.8566% | 2.016% | 21.65% | 36.92% | 28.28% | 2.57% | 2.014% |  | 2.961% | 1.46% |  | 14.87% | 5.714% | 1.279% | 14.41% | 22.13% | 28.87% | 22.82% |  | 2.363% | 4.085%
| PDM3 |  | -14.11% | -8.114% | 47.61% | 75.28% | 38.38% | -7.93% | -4.147% |  | 2.403% | -11.16% |  | 24.17% | -3.133% | -12.2% | 684.2% | 29.16% | 121.4% | 32.85% |  | -8.668% | 20.48%
| Z-Score (Absolute) |  | 0.67 | 0.31 | 0.28 | 4.82 | 0.85 | 0.29 | 0.06 | 0.85 | 0.34 | 0.49 | 11.05 | 1.68 | 0 | 0.56 | NA | 1.98 | NA | 1.42 | 2.55 | 0.34 | 1.45
| Analytical results for Ca in OREAS 153b (Certified Value 1.32 wt.%) | [22 empty] | Certified
Ca | Round | Replicate | Lab | Lab | Lab | Lab | Lab | Lab | Lab | Lab | Lab | Lab | Lab | Lab | Lab | Lab | Lab | Lab | Lab | Lab | Lab | Lab |  | 1
| No | No | 3.01 | 3.03 | 3.04 | 3.05 | 3.06 | 3.07 | 3.08 | 3.09 | 3.10 | 3.11 | 3.12 | 3.13 | 3.14 | 3.15 | 3.16 | 3.17 | 3.18 | 3.19 | 3.22 | 3.26 |  | wt.%
|  |  | AR*OES | AR*OES/MS | AR*OES | AR*OES | AR*OES | AR*OES | AR*OES | AR*OES | AR*MS | AR*OES/MS | AR*OES | AR*OES | AR*OES | AR*OES | AR*OES | AR*OES | AR*OES | AR*OES | AR*OES | AR*OES/MS |  | 2
3
| 1 | 1 | 1.3 | 1.31 | 1.27 | 1.29 | 1.26 | 1.41 | 1.38 | 1.29 | 1.33 | 1.4229 | 1.41 | 1.3207 | 1.22 | 1.24 | 1.33 | 1.29 | 1.32 | 1.36 | 1.37 | 1.22 |  | 1
| 1 | 2 | 1.26 | 1.29 | 1.24 | 1.32 | 1.28 | 1.41 | 1.32 | 1.27 | 1.3 | 1.4052 | 1.38 | 1.3229 | 1.3 | 1.24 | 1.34 | 1.29 | 1.38 | 1.34 | 1.43 | 1.27 |  | #N/A
| 1 | 3 | 1.25 | 1.29 | 1.27 | 1.3 | 1.26 | 1.43 | 1.33 | 1.3 | 1.29 | 1.3985 | 1.37 | 1.3036 | 1.33 | 1.26 | 1.32 | 1.3 | 1.33 | 1.35 | 1.4 | 1.31 |  | 16
| 1 | 4 | 1.27 | 1.32 | 1.3 | 1.31 | 1.26 | 1.42 | 1.32 | 1.3 | 1.26 | 1.4021 | 1.41 | 1.2983 | 1.42 | 1.22 | 1.26 | 1.31 | 1.38 | 1.33 | 1.39 | 1.27 |  | 1.3219
| 1 | 5 | 1.27 | 1.32 | 1.29 | 1.3 | 1.25 | 1.42 | 1.33 | 1.27 | 1.26 | 1.4033 | 1.42 | 1.3226 | 1.33 | 1.23 | 1.31 | 1.34 | 1.3 | 1.35 | 1.36 | 1.29 |  | 77
| 1 | 6 | 1.26 | 1.3 | 1.29 | 1.28 | 1.27 | 1.41 | 1.37 | 1.33 | 1.3 | 1.4178 | 1.4 | 1.3487 | 1.38 | 1.23 | 1.34 | 1.35 | 1.35 | 1.34 | 1.37 | 1.28
| Mean |  | 1.2683 | 1.305 | 1.2767 | 1.3 | 1.2633 | 1.4167 | 1.3417 | 1.2933 | 1.29 | 1.4083 | 1.3983 | 1.3195 | 1.33 | 1.2367 | 1.3167 | 1.3133 | 1.3433 | 1.345 | 1.3867 | 1.2733
| Median |  | 1.265 | 1.305 | 1.28 | 1.3 | 1.26 | 1.415 | 1.33 | 1.295 | 1.295 | 1.4042 | 1.405 | 1.3217 | 1.33 | 1.235 | 1.325 | 1.305 | 1.34 | 1.345 | 1.38 | 1.275
| Std Dev. |  | 0.017224 | 0.013784 | 0.021602 | 0.014142 | 0.010328 | 0.008165 | 0.026394 | 0.022509 | 0.026833 | 0.0097211 | 0.019408 | 0.017749 | 0.068702 | 0.013663 | 0.030111 | 0.02582 | 0.03266 | 0.010488 | 0.02582 | 0.030111
| Rel.Std.Dev. |  | 1.358% | 1.056% | 1.692% | 1.088% | 0.8175% | 0.5764% | 1.967% | 1.74% | 2.08% | 0.6903% | 1.388% | 1.345% | 5.166% | 1.105% | 2.287% | 1.966% | 2.431% | 0.7798% | 1.862% | 2.365%
| PDM3 |  | -4.05% | -1.276% | -3.42% | -1.655% | -4.429% | 7.171% | 1.497% | -2.159% | -2.411% | 6.538% | 5.784% | -0.1803% | 0.6148% | -6.446% | -0.3938% | -0.646% | 1.623% | 1.75% | 4.902% | -3.672%
| Z-Score (Absolute) |  | 1.08 | 0.23 | 0.89 | 0.35 | 1.19 | 2.35 | 0.62 | 0.5 | 0.58 | 2.16 | 1.93 | 0.1 | 0.35 | 1.81 | 0.04 | 0.04 | 0.66 | 0.69 | 1.66 | 0.96
| Analytical results for Cd in OREAS 153b (Certified Value 0.24 ppm) | [22 empty] | Certified
Cd | Round | Replicate | Lab | Lab | Lab | Lab | Lab | Lab | Lab | Lab | Lab | Lab | Lab | Lab | Lab | Lab | Lab | Lab | Lab | Lab | Lab | Lab | Lab | 1
| No | No | 3.01 | 3.03 | 3.04 | 3.05 | 3.06 | 3.07 | 3.08 | 3.09 | 3.10 | 3.11 | 3.12 | 3.13 | 3.14 | 3.15 | 3.16 | 3.17 | 3.18 | 3.19 | 3.22 | 3.26 | 3.27 | ppm
|  |  | AR*MS | AR*OES/MS | AR*OES/MS | AR*OES | AR*OES | AR*MS | AR*OES | AR*OES | AR*MS | AR*OES/MS | AR*OES | AR*OES | AR*MS | AR*MS | AR*MS | AR*OES | AR*OES | AR*OES | AR*OES | AR*OES/MS | AR*MS | 2
2
| 1 | 1 | 0.39 | 0.23 | < 0.2 | < 0.5 | < 0.5 | 0.4 | < 0.5 | < 0.5 | 0.4 | 0.21746 | < 5 | 0.9825 | 0.2 | 0.2836 | 0.3 | < 0.5 | < 0.5 | < 0.5 | < 1 | 0.25 | 0.3 | 1
| 1 | 2 | 0.39 | 0.21 | < 0.2 | < 0.5 | < 0.5 | 0.3 | < 0.5 | < 0.5 | 0.2 | 0.23062 | < 5 | 0.99 | 0.1 | 0.2875 | 0.3 | < 0.5 | < 0.5 | < 0.5 | < 1 | 0.24 | 0.3 | #N/A
| 1 | 3 | 0.4 | 0.23 | 0.2118 | < 0.5 | < 0.5 | 0.3 | < 0.5 | < 0.5 | 0.2 | 0.23632 | < 5 | 0.9575 | 0.2 | 0.2897 | 0.3 | < 0.5 | < 0.5 | 0.5 | < 1 | 0.25 | 0.3 | 16
| 1 | 4 | 0.41 | 0.24 | < 0.2 | < 0.5 | < 0.5 | 0.4 | < 0.5 | < 0.5 | 0.3 | 0.24309 | < 5 | 0.965 | 0.2 | 0.29 | 0.3 | < 0.5 | < 0.5 | < 0.5 | < 1 | 0.24 | 0.2 | 0.24192
| 1 | 5 | 0.4 | 0.23 | < 0.2 | < 0.5 | < 0.5 | 0.4 | < 0.5 | < 0.5 | 0.2 | 0.23746 | < 5 | 0.96 | 0.2 | 0.2845 | 0.3 | < 0.5 | < 0.5 | < 0.5 | < 1 | 0.27 | 0.3 | 78
| 1 | 6 | 0.41 | 0.23 | 0.2247 | < 0.5 | < 0.5 | 0.4 | < 0.5 | < 0.5 | 0.2 | 0.25455 | < 5 | 0.98 | 0.1 | 0.2876 | 0.4 | < 0.5 | < 0.5 | < 0.5 | < 1 | 0.25 | 0.2
| Mean |  | 0.4 | 0.22833 | 0.21825 |  |  | 0.36667 |  |  | 0.25 | 0.23658 |  | 0.9725 | 0.16667 | 0.28715 | 0.31667 |  |  | 0.5 |  | 0.25 | 0.26667
| Median |  | 0.4 | 0.23 | 0.21825 |  |  | 0.4 |  |  | 0.2 | 0.23689 |  | 0.9725 | 0.2 | 0.28755 | 0.3 |  |  | 0.5 |  | 0.25 | 0.3
| Std Dev. |  | 3.01: 0.0089443; 3.03: 0.0098319; 3.04: 0.0091217; 3.07: 0.05164; 3.10: 0.083666; 3.11: 0.012386; 3.13: 0.013416; 3.14: 0.05164; 3.15: 0.0026296; 3.16: 0.040825; 3.26: 0.010954; 3.27: 0.05164
| Rel.Std.Dev. |  | 3.01: 2.236%; 3.03: 4.306%; 3.04: 4.179%; 3.07: 14.08%; 3.10: 33.47%; 3.11: 5.236%; 3.13: 1.38%; 3.14: 30.98%; 3.15: 0.9158%; 3.16: 12.89%; 3.26: 4.382%; 3.27: 19.36%
| PDM3 |  | 65.34% | -5.618% | -9.786% |  |  | 51.56% |  |  | 3.338% | -2.207% |  | 302% | -31.11% | 18.69% | 30.9% |  |  | 106.7% |  | 3.338% | 10.23%
| Z-Score (Absolute) |  | 6.07 | 0.88 | 4.47 | 0 | 0 | 4.72 | 0 | 0 | 0 | 0.54 | 91.03 | NA | 3.37 | 1.5 | 2.7 | 0 | 0 | NA | 10.11 | 0 | 0.67
| Analytical results for Ce in OREAS 153b (Certified Value 9.11 ppm) | [22 empty] | Certified
Ce | Round | Replicate | 3.01: Lab; 3.03: Lab; 3.04: Lab; 3.05: Lab; 3.06: Lab; 3.07: Lab; 3.08: Lab; 3.09: Lab; 3.10: Lab | 1
| No | No | 3.01: 3.01; 3.03: 3.03; 3.04: 3.04; 3.05: 3.07; 3.06: 3.08; 3.07: 3.11; 3.08: 3.14; 3.09: 3.15; 3.10: 3.26 | ppm
|  |  | 3.01: AR*MS; 3.03: AR*OES/MS; 3.04: AR*OES/MS; 3.05: AR*MS; 3.06: AR*MS; 3.07: AR*OES/MS; 3.08: AR*MS; 3.09: AR*MS; 3.10: AR*OES/MS | 2
3
| 1 | 1 | 3.01: 9.53; 3.03: 9.82; 3.04: 7.047; 3.05: 8.32; 3.06: 9.13; 3.07: 10.5772; 3.08: 8.95; 3.09: 9.331; 3.10: 8.15 | 1
| 1 | 2 | 3.01: 9.72; 3.03: 9.54; 3.04: 7.254; 3.05: 8.37; 3.06: 9.22; 3.07: 11.0164; 3.08: 9.2; 3.09: 9.125; 3.10: 8.55 | #N/A
| 1 | 3 | 3.01: 9.39; 3.03: 9.92; 3.04: 8.575; 3.05: 8.32; 3.06: 8.99; 3.07: 10.6154; 3.08: 10; 3.09: 9.058; 3.10: 8.44 | 16
| 1 | 4 | 3.01: 9.55; 3.03: 9.82; 3.04: 7.713; 3.05: 8.15; 3.06: 9.16; 3.07: 10.5392; 3.08: 9.5; 3.09: 9.343; 3.10: 8.25 | 9.1055
| 1 | 5 | 3.01: 9.35; 3.03: 9.85; 3.04: 7.604; 3.05: 8.41; 3.06: 8.98; 3.07: 10.737; 3.08: 9.5; 3.09: 8.899; 3.10: 8.11 | 79
| 1 | 6 | 3.01: 9.39; 3.03: 10.1; 3.04: 8.874; 3.05: 8.12; 3.06: 9.07; 3.07: 10.6843; 3.08: 8.9; 3.09: 9.202; 3.10: 8.12
| Mean |  | 3.01: 9.4883; 3.03: 9.8417; 3.04: 7.8445; 3.05: 8.2817; 3.06: 9.0917; 3.07: 10.6949; 3.08: 9.3417; 3.09: 9.1597; 3.10: 8.27
| Median |  | 3.01: 9.46; 3.03: 9.835; 3.04: 7.6585; 3.05: 8.32; 3.06: 9.1; 3.07: 10.6498; 3.08: 9.35; 3.09: 9.1635; 3.10: 8.2
| Std Dev. |  | 3.01: 0.13977; 3.03: 0.18159; 3.04: 0.72847; 3.05: 0.1189; 3.06: 0.095795; 3.07: 0.17303; 3.08: 0.41282; 3.09: 0.16985; 3.10: 0.1845
| Rel.Std.Dev. |  | 3.01: 1.473%; 3.03: 1.845%; 3.04: 9.286%; 3.05: 1.436%; 3.06: 1.054%; 3.07: 1.618%; 3.08: 4.419%; 3.09: 1.854%; 3.10: 2.231%
| PDM3 |  | 3.01: 4.204%; 3.03: 8.084%; 3.04: -13.85%; 3.05: -9.048%; 3.06: -0.1523%; 3.07: 17.46%; 3.08: 2.593%; 3.09: 0.5945%; 3.10: -9.176%
| Z-Score (Absolute) |  | 3.01: 0.32; 3.03: 0.67; 3.04: 1.3; 3.05: 0.87; 3.06: 0.07; 3.07: 1.52; 3.08: 0.18; 3.09: 0; 3.10: 0.88
| Analytical results for Co in OREAS 153b (Certified Value 14.9 ppm) | [22 empty] | Certified
Co | Round | Replicate | Lab | Lab | Lab | Lab | Lab | Lab | Lab | Lab | Lab | Lab | Lab | Lab | Lab | Lab | Lab | Lab | Lab | Lab | Lab | Lab | Lab | 1
| No | No | 3.01 | 3.03 | 3.04 | 3.05 | 3.06 | 3.07 | 3.08 | 3.09 | 3.10 | 3.11 | 3.12 | 3.13 | 3.14 | 3.15 | 3.16 | 3.17 | 3.18 | 3.19 | 3.22 | 3.26 | 3.27 | ppm
|  |  | AR*MS | AR*OES/MS | AR*OES | AR*OES | AR*OES | AR*OES | AR*MS | AR*OES | AR*MS | AR*OES/MS | AR*OES | AR*OES | AR*MS | AR*OES | AR*OES | AR*OES | AR*OES | AR*OES | AR*OES | AR*OES/MS | AR*MS | 1
2
| 1 | 1 | 14 | 15.7 | 14.375 | 15 | 15 | 15 | 15.9 | 15 | 16.8 | 14.6797 | 14 | 12.5496 | 15.4 | 14.9 | 14 | 14 | 17 | 16 | 14 | 15.1 | 17.9 | 1
| 1 | 2 | 15 | 15.6 | 14.075 | 16 | 14 | 16 | 16.3 | 14 | 16.3 | 15.031 | 14 | 13.1376 | 15.8 | 14.8 | 14 | 14 | 16 | 15 | 14 | 15.3 | 15.4 | #N/A
| 1 | 3 | 15 | 15.7 | 14.315 | 15 | 15 | 15 | 15.8 | 14 | 16 | 14.6634 | 13 | 13.0032 | 16 | 15.2 | 14 | 14 | 16 | 16 | 13 | 15.6 | 13.7 | 16
| 1 | 4 | 15 | 15.9 | 14.605 | 16 | 15 | 15 | 16.1 | 14 | 16.4 | 14.8441 | 14 | 12.8772 | 16.4 | 14.7 | 14 | 14 | 16 | 16 | 14 | 15.1 | 14.2 | 14.9415
| 1 | 5 | 14 | 15.7 | 14.555 | 15 | 15 | 16 | 15.8 | 14 | 16.3 | 14.7302 | 15 | 12.9108 | 16.6 | 14.4 | 14 | 14 | 17 | 16 | 13 | 15.5 | 13 | 80
| 1 | 6 | 15 | 15.7 | 14.675 | 15 | 15 | 16 | 16 | 15 | 17.1 | 14.8379 | 14 | 12.8604 | 15.8 | 14.9 | 14 | 14 | 16 | 16 | 14 | 15.4 | 14.7
| Mean |  | 14.6667 | 15.7167 | 14.4333 | 15.3333 | 14.8333 | 15.5 | 15.9833 | 14.3333 | 16.4833 | 14.7977 | 14 | 12.8898 | 16 | 14.8167 | 14 | 14 | 16.3333 | 15.8333 | 13.6667 | 15.3333 | 14.8167
| Median |  | 15 | 15.7 | 14.465 | 15 | 15 | 15.5 | 15.95 | 14 | 16.35 | 14.784 | 14 | 12.894 | 15.9 | 14.85 | 14 | 14 | 16 | 16 | 14 | 15.35 | 14.45
| Std Dev. |  | 0.5164 | 0.098319 | 0.22293 | 0.5164 | 0.40825 | 0.54772 | 0.19408 | 0.5164 | 0.39707 | 0.13764 | 0.63246 | 0.19569 | 0.43818 | 0.26394 | 0 | 0 | 0.5164 | 0.40825 | 0.5164 | 0.20656 | 1.7198
| Rel.Std.Dev. |  | 3.521% | 0.6256% | 1.545% | 3.368% | 2.752% | 3.534% | 1.214% | 3.603% | 2.409% | 0.9301% | 4.518% | 1.518% | 2.739% | 1.781% | 0% | 0% | 3.162% | 2.578% | 3.779% | 1.347% | 11.61%
| PDM3 |  | -1.839% | 5.188% | -3.401% | 2.623% | -0.7237% | 3.738% | 6.973% | -4.07% | 10.32% | -0.9622% | -6.301% | -13.73% | 7.085% | -0.8353% | -6.301% | -6.301% | 9.315% | 5.969% | -8.532% | 2.623% | -0.8353%
| Z-Score (Absolute) |  | 0.12 | 0.74 | 0.32 | 0.43 | 0.01 | 0.56 | 0.96 | 0.4 | 1.38 | 0.02 | 0.67 | 1.59 | 0.98 | 0 | 0.67 | 0.67 | 1.25 | 0.84 | 0.95 | 0.43 | 0
| Analytical results for Cr in OREAS 153b (Certified Value 16.2 ppm) | [22 empty] | Certified
Cr | Round | Replicate | Lab | Lab | Lab | Lab | Lab | Lab | Lab | Lab | Lab | Lab | Lab | Lab | Lab | Lab | Lab | Lab | Lab | Lab | Lab |  |  | 1
| No | No | 3.01 | 3.03 | 3.04 | 3.05 | 3.06 | 3.07 | 3.08 | 3.09 | 3.10 | 3.11 | 3.12 | 3.13 | 3.14 | 3.15 | 3.17 | 3.18 | 3.19 | 3.22 | 3.26 |  |  | ppm
|  |  | AR*MS | AR*OES/MS | AR*OES | AR*OES | AR*OES | AR*OES | AR*OES | AR*OES | AR*MS | AR*OES/MS | AR*OES | AR*OES | AR*OES | AR*OES | AR*OES | AR*OES | AR*OES | AR*OES | AR*OES/MS |  |  | 1
2
| 1 | 1 | 16 | 18 | 16 | 17 | 15 | 15 | 17 | 17 | 18 | 17.3354 | 19 | 22.05 | 15 | 15.7 | 16 | 15 | 16 | 15 | 16 |  |  | 1
| 1 | 2 | 16 | 18 | 16 | 17 | 16 | 15 | 16 | 16 | 17 | 17.7341 | 19 | 22.3575 | 15 | 16 | 16 | 17 | 16 | 18 | 14 |  |  | #N/A
| 1 | 3 | 16 | 18 | 16 | 17 | 15 | 15 | 16 | 17 | 17 | 17.0609 | 19 | 22.1475 | 15 | 16.1 | 16 | 16 | 17 | 16 | 14 |  |  | 16
| 1 | 4 | 16 | 18 | 17 | 17 | 15 | 15 | 16 | 15 | 17 | 17.5687 | 20 | 21.9625 | 15 | 15.5 | 16 | 17 | 16 | 15 | 15 |  |  | 16.1637
| 1 | 5 | 15 | 18 | 17 | 17 | 15 | 15 | 17 | 17 | 18 | 17.7378 | 20 | 21.975 | 15 | 15.8 | 16 | 16 | 16 | 14 | 14 |  |  | 81
| 1 | 6 | 16 | 18 | 16 | 16 | 15 | 15 | 16 | 17 | 18 | 17.4651 | 19 | 21.9725 | 15 | 15.7 | 17 | 16 | 16 | 18 | 14
| Mean |  | 15.8333 | 18 | 16.3333 | 16.8333 | 15.1667 | 15 | 16.3333 | 16.5 | 17.5 | 17.4837 | 19.3333 | 22.0775 | 15 | 15.8 | 16.1667 | 16.1667 | 16.1667 | 16 | 14.5
| Median |  | 16 | 18 | 16 | 17 | 15 | 15 | 16 | 17 | 17.5 | 17.5169 | 19 | 22.0125 | 15 | 15.75 | 16 | 16 | 16 | 15.5 | 14
| Std Dev. |  | 0.40825 | 0 | 0.5164 | 0.40825 | 0.40825 | 0 | 0.5164 | 0.83666 | 0.54772 | 0.25905 | 0.5164 | 0.15415 | 0 | 0.21909 | 0.40825 | 0.75277 | 0.40825 | 1.6733 | 0.83666
| Rel.Std.Dev. |  | 2.578% | 0% | 3.162% | 2.425% | 2.692% | 0% | 3.162% | 5.071% | 3.13% | 1.482% | 2.671% | 0.6982% | 0% | 1.387% | 2.525% | 4.656% | 2.525% | 10.46% | 5.77%
| PDM3 |  | -2.044% | 11.36% | 1.049% | 4.143% | -6.169% | -7.2% | 1.049% | 2.08% | 8.267% | 8.166% | 19.61% | 36.59% | -7.2% | -2.25% | 0.01807% | 0.01807% | 0.01807% | -1.013% | -10.29%
| Z-Score (Absolute) |  | 0.34 | 1.85 | 0.17 | 0.67 | 1.01 | 1.18 | 0.17 | 0.34 | 1.35 | 1.33 | 3.2 | 5.98 | 1.18 | 0.37 | 0 | 0 | 0 | 0.17 | 1.69
| Analytical results for Cs in OREAS 153b (Certified Value 0.26 ppm) | [22 empty] | Certified
Cs | Round | Replicate | 3.01: Lab; 3.03: Lab; 3.04: Lab; 3.05: Lab; 3.06: Lab; 3.07: Lab; 3.08: Lab; 3.09: Lab; 3.10: Lab |  |  | 1
| No | No | 3.01: 3.01; 3.03: 3.03; 3.04: 3.04; 3.05: 3.07; 3.06: 3.08; 3.07: 3.11; 3.08: 3.14; 3.09: 3.26; 3.10: 3.27 |  |  | ppm
|  |  | 3.01: AR*MS; 3.03: AR*OES/MS; 3.04: AR*OES/MS; 3.05: AR*MS; 3.06: AR*MS; 3.07: AR*OES/MS; 3.08: AR*MS; 3.09: AR*OES/MS; 3.10: AR*MS |  |  | 2
2
| 1 | 1 | 3.01: 0.23; 3.03: 0.26; 3.04: 0.2288; 3.05: 0.16; 3.06: 0.32; 3.07: 0.29844; 3.08: 0.2; 3.09: 0.2; 3.10: 0.28 |  |  | 1
| 1 | 2 | 3.01: 0.25; 3.03: 0.26; 3.04: 0.2249; 3.05: 0.14; 3.06: 0.33; 3.07: 0.32194; 3.08: 0.2; 3.09: 0.21; 3.10: 0.29 |  |  | #N/A
| 1 | 3 | 3.01: 0.24; 3.03: 0.25; 3.04: 0.2635; 3.05: 0.16; 3.06: 0.33; 3.07: 0.31788; 3.08: 0.2; 3.09: 0.21; 3.10: 0.26 |  |  | 16
| 1 | 4 | 3.01: 0.25; 3.03: 0.25; 3.04: 0.2525; 3.05: 0.16; 3.06: 0.32; 3.07: 0.30571; 3.08: 0.2; 3.09: 0.21; 3.10: 0.27 |  |  | 0.25585
| 1 | 5 | 3.01: 0.23; 3.03: 0.25; 3.04: 0.2321; 3.05: 0.14; 3.06: 0.32; 3.07: 0.3164; 3.08: 0.2; 3.09: 0.21; 3.10: 0.23 |  |  | 82
| 1 | 6 | 3.01: 0.24; 3.03: 0.26; 3.04: 0.2702; 3.05: 0.14; 3.06: 0.36; 3.07: 0.31446; 3.08: 0.2; 3.09: 0.2; 3.10: 0.25
| Mean |  | 3.01: 0.24; 3.03: 0.255; 3.04: 0.24533; 3.05: 0.15; 3.06: 0.33; 3.07: 0.31247; 3.08: 0.2; 3.09: 0.20667; 3.10: 0.26333
| Median |  | 3.01: 0.24; 3.03: 0.255; 3.04: 0.2423; 3.05: 0.15; 3.06: 0.325; 3.07: 0.31543; 3.08: 0.2; 3.09: 0.21; 3.10: 0.265
| Std Dev. |  | 3.01: 0.0089443; 3.03: 0.0054772; 3.04: 0.019317; 3.05: 0.010954; 3.06: 0.015492; 3.07: 0.0087284; 3.08: 3.0405e-17; 3.09: 0.005164; 3.10: 0.021602
| Rel.Std.Dev. |  | 3.01: 3.727%; 3.03: 2.148%; 3.04: 7.874%; 3.05: 7.303%; 3.06: 4.695%; 3.07: 2.793%; 3.08: 1.52e-14%; 3.09: 2.499%; 3.10: 8.203%
| PDM3 |  | 3.01: -6.195%; 3.03: -0.3326%; 3.04: -4.111%; 3.05: -41.37%; 3.06: 28.98%; 3.07: 22.13%; 3.08: -21.83%; 3.09: -19.22%; 3.10: 2.925%
| Z-Score (Absolute) |  | 3.01: 0.09; 3.03: 0.17; 3.04: 0; 3.05: 1.66; 3.06: 1.48; 3.07: 1.17; 3.08: 0.79; 3.09: 0.67; 3.10: 0.31
| Analytical results for Cu in OREAS 153b (Certified Value 0.67 wt.%) | [22 empty] | Certified
Cu | Round | Replicate | Lab | Lab | Lab | Lab | Lab | Lab | Lab | Lab | Lab | Lab | Lab | Lab | Lab | Lab | Lab | Lab | Lab | Lab | Lab | Lab | Lab | 1
| No | No | 3.01 | 3.03 | 3.04 | 3.05 | 3.06 | 3.07 | 3.08 | 3.09 | 3.10 | 3.11 | 3.12 | 3.13 | 3.14 | 3.15 | 3.16 | 3.17 | 3.18 | 3.19 | 3.22 | 3.26 | 3.27 | wt.%
|  |  | AR*MS | AR*OES/MS | AR*OES | AR*OES/AAS | AR*OES | AR*OES | AR*OES | AR*OES | AR*MS | AR*OES/MS | AR*OES | AR*OES | AR*OES | AR*OES | AR*OES | AR*OES | AR*OES | AR*OES/AAS | AR*AAS | AR*OES/MS | AR*OES | 3
3
| 1 | 1 | 0.638 | 0.682 | 0.665 | 0.657 | 0.667 | 0.664 | 0.6823 | 0.6572 | 0.70502 | 0.6636 | 0.7351 | 0.66709 | 0.658 | 0.646 | > 0.5 | 0.656 | 0.68 | 0.687 | 0.668 | 0.67149 | 0.7827 | 1
| 1 | 2 | 0.64 | 0.67 | 0.6509 | 0.68 | 0.676 | 0.666 | 0.6629 | 0.6583 | 0.69257 | 0.67578 | 0.7214 | 0.67211 | 0.682 | 0.65 | > 0.5 | 0.665 | 0.695 | 0.69 | 0.667 | 0.67005 | 0.7338 | #N/A
| 1 | 3 | 0.634 | 0.675 | 0.6529 | 0.669 | 0.665 | 0.661 | 0.6575 | 0.6679 | 0.68735 | 0.66235 | 0.713 | 0.66447 | 0.684 | 0.657 | > 0.5 | 0.662 | 0.677 | 0.675 | 0.67 | 0.66226 | 0.6838 | 16
| 1 | 4 | 0.641 | 0.689 | 0.6661 | 0.683 | 0.663 | 0.664 | 0.6597 | 0.6598 | 0.67888 | 0.66596 | 0.7339 | 0.66573 | 0.658 | 0.639 | > 0.5 | 0.666 | 0.7 | 0.677 | 0.661 | 0.6793 | 0.7539 | 0.67008
| 1 | 5 | 0.634 | 0.691 | 0.6647 | 0.7 | 0.656 | 0.661 | 0.6614 | 0.6574 | 0.67698 | 0.67383 | 0.7317 | 0.66956 | 0.663 | 0.645 | > 0.5 | 0.688 | 0.676 | 0.85 | 0.672 | 0.66703 | 0.6845 | 83
| 1 | 6 | 0.636 | 0.68 | 0.6599 | 0.67 | 0.667 | 0.656 | 0.6723 | 0.6876 | 0.70082 | 0.66968 | 0.7251 | 0.68309 | 0.674 | 0.642 | > 0.5 | 0.691 | 0.685 | 0.699 | 0.659 | 0.6649 | 0.7105
| Mean |  | 0.63717 | 0.68117 | 0.65992 | 0.6765 | 0.66567 | 0.662 | 0.66602 | 0.6647 | 0.69027 | 0.66853 | 0.7267 | 0.67034 | 0.66983 | 0.6465 |  | 0.67133 | 0.6855 | 0.713 | 0.66617 | 0.66917 | 0.72487
| Median |  | 0.637 | 0.681 | 0.6623 | 0.675 | 0.666 | 0.6625 | 0.66215 | 0.65905 | 0.68996 | 0.66782 | 0.7284 | 0.66833 | 0.6685 | 0.6455 |  | 0.6655 | 0.6825 | 0.6885 | 0.6675 | 0.66854 | 0.72215
| Std Dev. |  | 0.0029944 | 0.0080353 | 0.0065953 | 0.014734 | 0.0065013 | 0.0035214 | 0.0094667 | 0.011909 | 0.011393 | 0.0054968 | 0.0085527 | 0.0068196 | 0.011771 | 0.0063482 |  | 0.014528 | 0.0099348 | 0.06769 | 0.0051153 | 0.0059889 | 0.039471
| Rel.Std.Dev. |  | 0.47% | 1.18% | 0.9994% | 2.178% | 0.9767% | 0.5319% | 1.421% | 1.792% | 1.651% | 0.8222% | 1.177% | 1.017% | 1.757% | 0.9819% |  | 2.164% | 1.449% | 9.494% | 0.7679% | 0.895% | 5.445%
| PDM3 |  | -4.912% | 1.654% | -1.517% | 0.9579% | -0.6588% | -1.206% | -0.6066% | -0.8031% | 3.013% | -0.2311% | 8.45% | 0.03891% | -0.03698% | -3.519% |  | 0.1869% | 2.301% | 6.405% | -0.5842% | -0.1357% | 8.176%
| Z-Score (Absolute) |  | 3.01 | 1.08 | 0.89 | 0.65 | 0.36 | 0.7 | 0.32 | 0.45 | 1.93 | 0.09 | 5.32 | 0.08 | 0.03 | 2.14 | NA | 0.17 | 1.49 | 4.05 | 0.31 | 0.03 | 5.15
| Analytical results for Dy in OREAS 153b (Certified Value 1.92 ppm) | [22 empty] | Certified
Dy | Round | Replicate | 3.01: Lab; 3.03: Lab; 3.04: Lab; 3.05: Lab; 3.06: Lab | 1
| No | No | 3.01: 3.04; 3.03: 3.07; 3.04: 3.08; 3.05: 3.14; 3.06: 3.27 | ppm
|  |  | 3.01: AR*OES/MS; 3.03: AR*MS; 3.04: AR*MS; 3.05: AR*MS; 3.06: AR*MS | 2
2
| 1 | 1 | 3.01: 1.354; 3.03: 1.99; 3.04: 1.87; 3.05: 1.71; 3.06: 2.68 | 1
| 1 | 2 | 3.01: 1.394; 3.03: 2.02; 3.04: 1.85; 3.05: 1.77; 3.06: 2.9 | #N/A
| 1 | 3 | 3.01: 1.608; 3.03: 2.02; 3.04: 1.89; 3.05: 1.95; 3.06: 2.44 | 16
| 1 | 4 | 3.01: 1.432; 3.03: 1.98; 3.04: 1.79; 3.05: 1.83; 3.06: 2.59 | 1.9224
| 1 | 5 | 3.01: 1.386; 3.03: 1.93; 3.04: 1.8; 3.05: 1.79; 3.06: 2.42 | 84
| 1 | 6 | 3.01: 1.647; 3.03: 1.99; 3.04: 1.91; 3.05: 1.77; 3.06: 2.51
| Mean |  | 3.01: 1.4702; 3.03: 1.9883; 3.04: 1.8517; 3.05: 1.8033; 3.06: 2.59
| Median |  | 3.01: 1.413; 3.03: 1.99; 3.04: 1.86; 3.05: 1.78; 3.06: 2.55
| Std Dev. |  | 3.01: 0.12498; 3.03: 0.033116; 3.04: 0.048339; 3.05: 0.08165; 3.06: 0.18
| Rel.Std.Dev. |  | 3.01: 8.501%; 3.03: 1.666%; 3.04: 2.611%; 3.05: 4.528%; 3.06: 6.95%
| PDM3 |  | 3.01: -23.53%; 3.03: 3.428%; 3.04: -3.681%; 3.05: -6.195%; 3.06: 34.73%
| Z-Score (Absolute) |  | 3.01: 1.88; 3.03: 0.67; 3.04: 0; 3.05: 0.24; 3.06: 3.64
| Analytical results for Er in OREAS 153b (Indicative Value 1.02 ppm) | [22 empty] | Indicative
Er | Round | Replicate | 3.01: Lab; 3.03: Lab; 3.04: Lab; 3.05: Lab; 3.06: Lab | 1
| No | No | 3.01: 3.04; 3.03: 3.07; 3.04: 3.08; 3.05: 3.14; 3.06: 3.27 | ppm
|  |  | 3.01: AR*OES/MS; 3.03: AR*MS; 3.04: AR*MS; 3.05: AR*MS; 3.06: AR*MS | 2
2
| 1 | 1 | 3.01: 1.007; 3.03: 1.07; 3.04: 1.04; 3.05: 1.02; 3.06: 1.82 | 1
| 1 | 2 | 3.01: 1.019; 3.03: 1.08; 3.04: 1.05; 3.05: 0.96; 3.06: 1.94 | #N/A
| 1 | 3 | 3.01: 0.8909; 3.03: 1; 3.04: 1.02; 3.05: 1.09; 3.06: 1.73 | 16
| 1 | 4 | 3.01: 0.8152; 3.03: 1.08; 3.04: 1.06; 3.05: 1.06; 3.06: 1.75 | 1.0194
| 1 | 5 | 3.01: 0.9564; 3.03: 1.03; 3.04: 0.98; 3.05: 1.01; 3.06: 1.58 | 11
| 1 | 6 | 3.01: 0.9272; 3.03: 1.04; 3.04: 1.05; 3.05: 1; 3.06: 1.76
| Mean |  | 3.01: 0.93595; 3.03: 1.05; 3.04: 1.0333; 3.05: 1.0233; 3.06: 1.7633
| Median |  | 3.01: 0.9418; 3.03: 1.055; 3.04: 1.045; 3.05: 1.015; 3.06: 1.755
| Std Dev. |  | 3.01: 0.076224; 3.03: 0.032249; 3.04: 0.029439; 3.05: 0.045898; 3.06: 0.11776
| Rel.Std.Dev. |  | 3.01: 8.144%; 3.03: 3.071%; 3.04: 2.849%; 3.05: 4.485%; 3.06: 6.678%
| PDM3 |  | 3.01: -8.182%; 3.03: 3.006%; 3.04: 1.371%; 3.05: 0.39%; 3.06: 72.98%
| Z-Score (Absolute) |  | 3.01: 3.94; 3.03: 0.67; 3.04: 0; 3.05: 0.4; 3.06: 29.53
| Analytical results for Eu in OREAS 153b (Indicative Value 0.51 ppm) | [22 empty] | Indicative
Eu | Round | Replicate | 3.01: Lab; 3.03: Lab; 3.04: Lab; 3.05: Lab; 3.06: Lab | 1
| No | No | 3.01: 3.04; 3.03: 3.07; 3.04: 3.08; 3.05: 3.14; 3.06: 3.27 | ppm
|  |  | 3.01: AR*OES/MS; 3.03: AR*MS; 3.04: AR*MS; 3.05: AR*MS; 3.06: AR*MS | 2
2
| 1 | 1 | 3.01: 0.4012; 3.03: 0.56; 3.04: 0.54; 3.05: 0.496; 3.06: 0.847 | 1
| 1 | 2 | 3.01: 0.4163; 3.03: 0.552; 3.04: 0.56; 3.05: 0.51; 3.06: 0.909 | #N/A
| 1 | 3 | 3.01: 0.4709; 3.03: 0.534; 3.04: 0.53; 3.05: 0.544; 3.06: 0.775 | 16
| 1 | 4 | 3.01: 0.4468; 3.03: 0.556; 3.04: 0.57; 3.05: 0.53; 3.06: 0.806 | 0.51284
| 1 | 5 | 3.01: 0.4101; 3.03: 0.56; 3.04: 0.54; 3.05: 0.498; 3.06: 0.735 | 12
| 1 | 6 | 3.01: 0.4849; 3.03: 0.54; 3.04: 0.56; 3.05: 0.498; 3.06: 0.774
| Mean |  | 3.01: 0.43837; 3.03: 0.55033; 3.04: 0.55; 3.05: 0.51267; 3.06: 0.80767
| Median |  | 3.01: 0.43155; 3.03: 0.554; 3.04: 0.55; 3.05: 0.504; 3.06: 0.7905
| Std Dev. |  | 3.01: 0.034532; 3.03: 0.010912; 3.04: 0.015492; 3.05: 0.019987; 3.06: 0.062128
| Rel.Std.Dev. |  | 3.01: 7.877%; 3.03: 1.983%; 3.04: 2.817%; 3.05: 3.899%; 3.06: 7.692%
| PDM3 |  | 3.01: -14.52%; 3.03: 7.311%; 3.04: 7.246%; 3.05: -0.03412%; 3.06: 57.49%
| Z-Score (Absolute) |  | 3.01: 2.02; 3.03: 0.01; 3.04: 0; 3.05: 0.67; 3.06: 4.65
| Analytical results for Fe in OREAS 153b (Certified Value 3.6 wt.%) | [22 empty] | Certified
Fe | Round | Replicate | Lab | Lab | Lab | Lab | Lab | Lab | Lab | Lab | Lab | Lab | Lab | Lab | Lab | Lab | Lab | Lab | Lab | Lab | Lab | Lab |  | 1
| No | No | 3.01 | 3.03 | 3.04 | 3.05 | 3.06 | 3.07 | 3.08 | 3.09 | 3.10 | 3.11 | 3.12 | 3.13 | 3.14 | 3.15 | 3.16 | 3.17 | 3.18 | 3.19 | 3.22 | 3.26 |  | wt.%
|  |  | AR*OES | AR*OES/MS | AR*OES | AR*OES | AR*OES | AR*OES | AR*OES | AR*OES | AR*MS | AR*OES/MS | AR*OES | AR*OES | AR*OES | AR*OES | AR*OES | AR*OES | AR*OES | AR*OES | AR*OES | AR*OES/MS |  | 2
3
| 1 | 1 | 3.63 | 3.56 | 4.11 | 3.54 | 3.48 | 3.93 | 3.72 | 3.49 | 3.6 | 3.6517 | 3.92 | 3.6394 | 3.3 | 3.76 | 3.65 | 3.54 | 3.57 | 3.62 | 3.72 | 3.85 |  | 1
| 1 | 2 | 3.54 | 3.5 | 4 | 3.61 | 3.5 | 3.95 | 3.63 | 3.46 | 3.52 | 3.7948 | 3.83 | 3.6953 | 3.5 | 3.82 | 3.69 | 3.4 | 3.65 | 3.56 | 3.84 | 3.99 |  | #N/A
| 1 | 3 | 3.5 | 3.54 | 4.06 | 3.58 | 3.46 | 3.96 | 3.61 | 3.54 | 3.53 | 3.7036 | 3.8 | 3.6519 | 3.55 | 3.83 | 3.6 | 3.58 | 3.75 | 3.58 | 3.77 | 4.13 |  | 16
| 1 | 4 | 3.57 | 3.59 | 4.15 | 3.59 | 3.44 | 3.97 | 3.62 | 3.48 | 3.44 | 3.7115 | 3.95 | 3.6348 | 3.79 | 3.74 | 3.47 | 3.61 | 3.62 | 3.52 | 3.78 | 3.94 |  | 3.6036
| 1 | 5 | 3.55 | 3.6 | 4.09 | 3.59 | 3.45 | 3.93 | 3.66 | 3.46 | 3.44 | 3.7385 | 3.95 | 3.6596 | 3.59 | 3.78 | 3.6 | 3.59 | 3.57 | 3.55 | 3.71 | 4.03 |  | 85
| 1 | 6 | 3.53 | 3.54 | 4.09 | 3.52 | 3.48 | 3.91 | 3.68 | 3.63 | 3.55 | 3.7028 | 3.89 | 3.7147 | 3.63 | 3.79 | 3.67 | 3.7 | 3.56 | 3.57 | 3.72 | 3.96
| Mean |  | 3.5533 | 3.555 | 4.0833 | 3.5717 | 3.4683 | 3.9417 | 3.6533 | 3.51 | 3.5133 | 3.7172 | 3.89 | 3.666 | 3.56 | 3.7867 | 3.6133 | 3.57 | 3.62 | 3.5667 | 3.7567 | 3.9833
| Median |  | 3.545 | 3.55 | 4.09 | 3.585 | 3.47 | 3.94 | 3.645 | 3.485 | 3.525 | 3.7075 | 3.905 | 3.6557 | 3.57 | 3.785 | 3.625 | 3.585 | 3.595 | 3.565 | 3.745 | 3.975
| Std Dev. |  | 0.044121 | 0.036742 | 0.050465 | 0.034303 | 0.022286 | 0.022286 | 0.041793 | 0.065727 | 0.06314 | 0.047309 | 0.062929 | 0.03208 | 0.16125 | 0.034448 | 0.079162 | 0.098793 | 0.072664 | 0.033267 | 0.050067 | 0.093737
| Rel.Std.Dev. |  | 1.242% | 1.034% | 1.236% | 0.9604% | 0.6426% | 0.5654% | 1.144% | 1.873% | 1.797% | 1.273% | 1.618% | 0.8751% | 4.529% | 0.9097% | 2.191% | 2.767% | 2.007% | 0.9327% | 1.333% | 2.353%
| PDM3 |  | -1.395% | -1.348% | 13.31% | -0.8859% | -3.753% | 9.382% | 1.38% | -2.597% | -2.505% | 3.151% | 7.948% | 1.731% | -1.21% | 5.08% | 0.2704% | -0.9321% | 0.4554% | -1.025% | 4.248% | 10.54%
| Z-Score (Absolute) |  | 0.52 | 0.51 | 3.84 | 0.37 | 1.22 | 2.68 | 0.3 | 0.88 | 0.85 | 0.83 | 2.25 | 0.41 | 0.47 | 1.4 | 0.03 | 0.38 | 0.03 | 0.41 | 1.15 | 3.02
| Analytical results for Ga in OREAS 153b (Certified Value 8.06 ppm) | [22 empty] | Certified
Ga | Round | Replicate | Lab | Lab | Lab | Lab | Lab | Lab | Lab | Lab | Lab | Lab | Lab | Lab | Lab | Lab | Lab | Lab | Lab | Lab | Lab |  |  | 1
| No | No | 3.01 | 3.03 | 3.04 | 3.05 | 3.06 | 3.07 | 3.08 | 3.09 | 3.10 | 3.11 | 3.12 | 3.13 | 3.14 | 3.15 | 3.16 | 3.17 | 3.18 | 3.19 | 3.26 |  |  | ppm
|  |  | AR*MS | AR*OES/MS | AR*OES | AR*OES | AR*OES | AR*MS | AR*MS | AR*OES | AR*MS | AR*OES/MS | AR*OES | AR*OES | AR*MS | AR*MS | AR*MS | AR*OES | AR*OES | AR*OES | AR*OES/MS |  |  | 2
2
| 1 | 1 | 5.9 | 7 | 8 | 10 | 10 | 7.4 | 7.77 | 11 | 7 | 8.1069 | < 10 | 7.5438 | 7.6 | 7.093 | 6.2 | 10 | 10 | 10 | 6.8 |  |  | 1
| 1 | 2 | 6.1 | 7.1 | 7 | 10 | 10 | 7.2 | 8.23 | 30 | 7 | 8.3303 | < 10 | 7.5312 | 7.8 | 7.233 | 6.7 | 10 | 10 | 10 | 6.9 |  |  | #N/A
| 1 | 3 | 5.9 | 7.1 | 8 | 10 | 10 | 7.4 | 7.56 | 10 | 7 | 8.3034 | < 10 | 7.4502 | 8.3 | 7.112 | 6.7 | 10 | 10 | 10 | 7.2 |  |  | 16
| 1 | 4 | 5.9 | 7.3 | 8 | 10 | 10 | 7.4 | 7.99 | 15 | 7 | 8.0801 | < 10 | 7.5204 | 8 | 7.031 | 6.3 | 10 | 10 | 10 | 6.9 |  |  | 8.0601
| 1 | 5 | 5.8 | 7.1 | 8 | 10 | 10 | 7.2 | 7.89 | 43 | 7 | 8.4082 | < 10 | 7.542 | 7.6 | 7.036 | 6.7 | 10 | 10 | 10 | 6.9 |  |  | 86
| 1 | 6 | 5.9 | 7.1 | 7 | 10 | 10 | 7.4 | 7.86 | < 5 | 7 | 8.2897 | < 10 | 7.5834 | 7.3 | 7.158 | 6.9 | 10 | 10 | 10 | 7
| Mean |  | 5.9167 | 7.1167 | 7.6667 | 10 | 10 | 7.3333 | 7.8833 | 21.8 | 7 | 8.2531 |  | 7.5285 | 7.7667 | 7.1105 | 6.5833 | 10 | 10 | 10 | 6.95
| Median |  | 5.9 | 7.1 | 8 | 10 | 10 | 7.4 | 7.875 | 15 | 7 | 8.2966 |  | 7.5366 | 7.7 | 7.1025 | 6.7 | 10 | 10 | 10 | 6.9
| Std Dev. |  | 0.098319 | 0.098319 | 0.5164 | 0 | 0 | 0.10328 | 0.2234 | 14.3073 | 0 | 0.13051 |  | 0.043896 | 0.35024 | 0.076735 | 0.27142 | 0 | 0 | 0 | 0.13784
| Rel.Std.Dev. |  | 1.662% | 1.382% | 6.736% | 0% | 0% | 1.408% | 2.834% | 65.63% | 0% | 1.581% |  | 0.5831% | 4.51% | 1.079% | 4.123% | 0% | 0% | 0% | 1.983%
| PDM3 |  | -26.59% | -11.71% | -4.882% | 24.07% | 24.07% | -9.017% | -2.193% | 170.5% | -13.15% | 2.394% |  | -6.596% | -3.641% | -11.78% | -18.32% | 24.07% | 24.07% | 24.07% | -13.77%
| Z-Score (Absolute) |  | 1.65 | 0.52 | 0 | 2.2 | 2.2 | 0.31 | 0.2 | 10.27 | 0.63 | 0.55 | 2.51 | 0.13 | 0.09 | 0.52 | 1.02 | 2.2 | 2.2 | 2.2 | 0.67
| Analytical results for Gd in OREAS 153b (Indicative Value 1.84 ppm) | [22 empty] | Indicative
Gd | Round | Replicate | 3.01: Lab; 3.03: Lab; 3.04: Lab; 3.05: Lab |  |  | 1
| No | No | 3.01: 3.04; 3.03: 3.07; 3.04: 3.08; 3.05: 3.14 |  |  | ppm
|  |  | 3.01: AR*OES/MS; 3.03: AR*MS; 3.04: AR*MS; 3.05: AR*MS |  |  | 2
2
| 1 | 1 | 3.01: 1.434; 3.03: 1.87; 3.04: 1.89; 3.05: 1.95 |  |  | 1
| 1 | 2 | 3.01: 1.41; 3.03: 1.79; 3.04: 1.94; 3.05: 2.04 |  |  | #N/A
| 1 | 3 | 3.01: 1.655; 3.03: 1.79; 3.04: 1.96; 3.05: 2.22 |  |  | 16
| 1 | 4 | 3.01: 1.513; 3.03: 1.84; 3.04: 2.01; 3.05: 2.12 |  |  | 1.8358
| 1 | 5 | 3.01: 1.486; 3.03: 1.83; 3.04: 1.93; 3.05: 2 |  |  | 13
| 1 | 6 | 3.01: 1.742; 3.03: 1.8; 3.04: 1.91; 3.05: 1.93
| Mean |  | 3.01: 1.54; 3.03: 1.82; 3.04: 1.94; 3.05: 2.0433
| Median |  | 3.01: 1.4995; 3.03: 1.815; 3.04: 1.935; 3.05: 2.02
| Std Dev. |  | 3.01: 0.131; 3.03: 0.032249; 3.04: 0.041952; 3.05: 0.11003
| Rel.Std.Dev. |  | 3.01: 8.507%; 3.03: 1.772%; 3.04: 2.162%; 3.05: 5.385%
| PDM3 |  | 3.01: -16.11%; 3.03: -0.8625%; 3.04: 5.674%; 3.05: 11.3%
| Z-Score (Absolute) |  | 3.01: 2.05; 3.03: 0.36; 3.04: 0.36; 3.05: 0.99
| Analytical results for Ge in OREAS 153b (Indicative Value 0.41 ppm) | [22 empty] | Indicative
Ge | Round | Replicate | 3.01: Lab; 3.03: Lab; 3.04: Lab; 3.05: Lab |  |  | 1
| No | No | 3.01: 3.03; 3.03: 3.04; 3.04: 3.26; 3.05: 3.27 |  |  | ppm
|  |  | 3.01: AR*OES/MS; 3.03: AR*OES/MS; 3.04: AR*OES/MS; 3.05: AR*MS |  |  | 2
2
| 1 | 1 | 3.01: 0.1; 3.03: 0.9463; 3.04: < 0.1; 3.05: 0.06 |  |  | 1
| 1 | 2 | 3.01: 0.1; 3.03: 1.019; 3.04: < 0.1; 3.05: 0.07 |  |  | #N/A
| 1 | 3 | 3.01: < 0.1; 3.03: 1.237; 3.04: < 0.1; 3.05: < 0.05 |  |  | 16
| 1 | 4 | 3.01: 0.1; 3.03: 1.055; 3.04: < 0.1; 3.05: < 0.05 |  |  | 0.40742
| 1 | 5 | 3.01: 0.1; 3.03: 0.9973; 3.04: < 0.1; 3.05: 0.06 |  |  | 14
| 1 | 6 | 3.01: 0.1; 3.03: 1.214; 3.04: < 0.1; 3.05: < 0.05
| Mean |  | 3.01: 0.1; 3.03: 1.0781; 3.05: 0.063333
| Median |  | 3.01: 0.1; 3.03: 1.037; 3.05: 0.06
| Std Dev. |  | 3.01: 0; 3.03: 0.1197; 3.05: 0.0057735
| Rel.Std.Dev. |  | 3.01: 0%; 3.03: 11.1%; 3.05: 9.116%
| PDM3 |  | 3.01: -75.46%; 3.03: 164.6%; 3.05: -84.46%
| Z-Score (Absolute) |  | 3.01: 0.59; 3.03: 28.6; 3.04: 0.59; 3.05: 0.76
| Analytical results for Hf in OREAS 153b (Indicative Value < 0.05 ppm) | [22 empty] | Indicative
Hf | Round | Replicate | 3.01: Lab; 3.03: Lab; 3.04: Lab; 3.05: Lab; 3.06: Lab; 3.07: Lab; 3.08: Lab; 3.09: Lab |  |  | 1
| No | No | 3.01: 3.01; 3.03: 3.03; 3.04: 3.04; 3.05: 3.07; 3.06: 3.08; 3.07: 3.11; 3.08: 3.16; 3.09: 3.26 |  |  | ppm
|  |  | 3.01: AR*MS; 3.03: AR*OES/MS; 3.04: AR*OES/MS; 3.05: AR*MS; 3.06: AR*MS; 3.07: AR*OES/MS; 3.08: AR*MS; 3.09: AR*OES/MS |  |  | 3
3
| 1 | 1 | 3.01: < 0.05; 3.03: < 0.05; 3.04: < 0.1; 3.05: < 0.2; 3.06: 0.03; 3.07: < 0.05; 3.08: < 0.1; 3.09: < 0.05 |  |  | 1
| 1 | 2 | 3.01: < 0.05; 3.03: < 0.05; 3.04: < 0.1; 3.05: < 0.2; 3.06: 0.03; 3.07: < 0.05; 3.08: < 0.1; 3.09: 0.15 |  |  | #N/A
| 1 | 3 | 3.01: < 0.05; 3.03: < 0.05; 3.04: < 0.1; 3.05: < 0.2; 3.06: 0.02; 3.07: < 0.05; 3.08: < 0.1; 3.09: 0.06 |  |  | 16
| 1 | 4 | 3.01: < 0.05; 3.03: < 0.05; 3.04: < 0.1; 3.05: < 0.2; 3.06: 0.02; 3.07: < 0.05; 3.08: < 0.1; 3.09: 0.06 |  |  | < 0.05
| 1 | 5 | 3.01: < 0.05; 3.03: < 0.05; 3.04: < 0.1; 3.05: < 0.2; 3.06: 0.02; 3.07: < 0.05; 3.08: < 0.1; 3.09: 0.05 |  |  | 11
| 1 | 6 | 3.01: < 0.05; 3.03: < 0.05; 3.04: < 0.1; 3.05: < 0.2; 3.06: 0.03; 3.07: < 0.05; 3.08: < 0.1; 3.09: 0.05
| Mean |  | 3.06: 0.025; 3.09: 0.074
| Median |  | 3.06: 0.025; 3.09: 0.06
| Std Dev. |  | 3.06: 0.0054772; 3.09: 0.042778
| Rel.Std.Dev. |  | 3.06: 21.91%; 3.09: 57.81%
PDM3
| Z-Score (Absolute) |  | 3.01: 0.67; 3.03: 0.67; 3.04: 0.67; 3.05: 3.37; 3.06: 0.67; 3.07: 0.67; 3.08: 0.67; 3.09: 1.53
| Analytical results for Hg in OREAS 153b (Certified Value 0.066 ppm) | [22 empty] | Certified
Hg | Round | Replicate | Lab | Lab | Lab | Lab | Lab | Lab | Lab | Lab | Lab | Lab | Lab | Lab | Lab | Lab | Lab | [6 empty] | 1
| No | No | 3.03 | 3.05 | 3.06 | 3.07 | 3.08 | 3.09 | 3.10 | 3.11 | 3.14 | 3.17 | 3.18 | 3.19 | 3.22 | 3.26 | 3.27 | [6 empty] | ppm
|  |  | AR*OES/MS | AR*OES | AR*OES | AR*MS | AR*MS | AR*OES | AR*MS | AR*OES/MS | AR*MS | AR*OES | AR*OES | AR*OES | AR*OES | AR*OES/MS | AR*MS | [6 empty] | 3
3
| 1 | 1 | 0.05 | < 1 | < 1 | 0.05 | 0.06 | < 1 | 0.06 | 0.061183 | < 0.5 | 1 | < 1 | < 1 | < 1 | 0.07 | 0.08 | [6 empty] | 1
| 1 | 2 | 0.05 | < 1 | < 1 | 0.1 | 0.05 | < 1 | 0.06 | 0.065275 | < 0.5 | < 1 | < 1 | < 1 | < 1 | 0.08 | 0.07 | [6 empty] | #N/A
| 1 | 3 | 0.04 | < 1 | < 1 | 0.09 | 0.08 | < 1 | 0.08 | 0.073303 | < 0.5 | < 1 | < 1 | < 1 | < 1 | 0.07 | 0.08 | [6 empty] | 16
| 1 | 4 | 0.05 | < 1 | 1 | 0.09 | 0.08 | < 1 | 0.06 | 0.071752 | < 0.5 | < 1 | < 1 | < 1 | < 1 | 0.06 | 0.09 | [6 empty] | 0.066353
| 1 | 5 | 0.05 | < 1 | 1 | 0.06 | 0.06 | < 1 | 0.08 | 0.073305 | < 0.5 | < 1 | < 1 | < 1 | < 1 | 0.06 | 0.07 | [6 empty] | 87
| 1 | 6 | 0.05 | < 1 | < 1 | 0.06 | 0.06 | < 1 | 0.06 | 0.062009 | < 0.5 | < 1 | < 1 | < 1 | < 1 | 0.05 | 0.06
| Mean |  | 3.01: 0.048333; 3.04: 1; 3.05: 0.075; 3.06: 0.065; 3.08: 0.066667; 3.09: 0.067804; 3.11: 1; 3.15: 0.065; 3.16: 0.075
| Median |  | 3.01: 0.05; 3.04: 1; 3.05: 0.075; 3.06: 0.06; 3.08: 0.06; 3.09: 0.068513; 3.11: 1; 3.15: 0.065; 3.16: 0.075
| Std Dev. |  | 3.01: 0.0040825; 3.04: 0; 3.05: 0.020736; 3.06: 0.012247; 3.08: 0.010328; 3.09: 0.0056553; 3.15: 0.010488; 3.16: 0.010488
| Rel.Std.Dev. |  | 3.01: 8.447%; 3.04: 0%; 3.05: 27.65%; 3.06: 18.84%; 3.08: 15.49%; 3.09: 8.341%; 3.15: 16.14%; 3.16: 13.98%
| PDM3 |  | 3.01: -27.16%; 3.04: 1407%; 3.05: 13.03%; 3.06: -2.039%; 3.08: 0.4727%; 3.09: 2.187%; 3.11: 1407%; 3.15: -2.039%; 3.16: 13.03%
| Z-Score (Absolute) |  | 0.67 | 10.75 | NA | 0 | 0.25 | 10.75 | 0.21 | 0.18 | 4.43 | NA | 10.75 | 10.75 | 10.75 | 0.25 | 0
| Analytical results for Ho in OREAS 153b (Indicative Value 0.34 ppm) | [22 empty] | Indicative
Ho | Round | Replicate | 3.01: Lab; 3.03: Lab; 3.04: Lab; 3.05: Lab |  |  | 1
| No | No | 3.01: 3.04; 3.03: 3.07; 3.04: 3.08; 3.05: 3.14 |  |  | ppm
|  |  | 3.01: AR*OES/MS; 3.03: AR*MS; 3.04: AR*MS; 3.05: AR*MS |  |  | 2
2
| 1 | 1 | 3.01: 0.2651; 3.03: 0.35; 3.04: 0.35; 3.05: 0.365 |  |  | 1
| 1 | 2 | 3.01: 0.2848; 3.03: 0.34; 3.04: 0.36; 3.05: 0.38 |  |  | #N/A
| 1 | 3 | 3.01: 0.3124; 3.03: 0.345; 3.04: 0.36; 3.05: 0.4 |  |  | 16
| 1 | 4 | 3.01: 0.2904; 3.03: 0.335; 3.04: 0.37; 3.05: 0.39 |  |  | 0.34365
| 1 | 5 | 3.01: 0.285; 3.03: 0.335; 3.04: 0.36; 3.05: 0.37 |  |  | 12
| 1 | 6 | 3.01: 0.32; 3.03: 0.33; 3.04: 0.38; 3.05: 0.37
| Mean |  | 3.01: 0.29295; 3.03: 0.33917; 3.04: 0.36333; 3.05: 0.37917
| Median |  | 3.01: 0.2877; 3.03: 0.3375; 3.04: 0.36; 3.05: 0.375
| Std Dev. |  | 3.01: 0.020108; 3.03: 0.0073598; 3.04: 0.010328; 3.05: 0.013571
| Rel.Std.Dev. |  | 3.01: 6.864%; 3.03: 2.17%; 3.04: 2.843%; 3.05: 3.579%
| PDM3 |  | 3.01: -14.75%; 3.03: -1.306%; 3.04: 5.726%; 3.05: 10.33%
| Z-Score (Absolute) |  | 3.01: 1.97; 3.03: 0.41; 3.04: 0.41; 3.05: 0.94
| Analytical results for In in OREAS 153b (Certified Value 0.21 ppm) | [22 empty] | Certified
In | Round | Replicate | 3.01: Lab; 3.03: Lab; 3.04: Lab; 3.05: Lab; 3.06: Lab; 3.07: Lab; 3.08: Lab; 3.09: Lab; 3.10: Lab; 3.11: Lab |  |  | 1
| No | No | 3.01: 3.01; 3.03: 3.03; 3.04: 3.04; 3.05: 3.07; 3.06: 3.08; 3.07: 3.11; 3.08: 3.13; 3.09: 3.14; 3.10: 3.15; 3.11: 3.26 |  |  | ppm
|  |  | 3.01: AR*MS; 3.03: AR*OES/MS; 3.04: AR*OES/MS; 3.05: AR*MS; 3.06: AR*MS; 3.07: AR*OES/MS; 3.08: AR*OES; 3.09: AR*MS; 3.10: AR*MS; 3.11: AR*OES/MS |  |  | 2
3
| 1 | 1 | 3.01: 0.19; 3.03: 0.21; 3.04: 0.1822; 3.05: 0.225; 3.06: 0.22; 3.07: 0.2153; 3.08: < 0.1; 3.09: < 0.5; 3.10: 0.2185; 3.11: 0.15 |  |  | 1
| 1 | 2 | 3.01: 0.2; 3.03: 0.21; 3.04: 0.1878; 3.05: 0.23; 3.06: 0.22; 3.07: 0.23552; 3.08: < 0.1; 3.09: < 0.5; 3.10: 0.2163; 3.11: 0.15 |  |  | #N/A
| 1 | 3 | 3.01: 0.19; 3.03: 0.21; 3.04: 0.217; 3.05: 0.225; 3.06: 0.2; 3.07: 0.21984; 3.08: < 0.1; 3.09: < 0.5; 3.10: 0.211; 3.11: 0.17 |  |  | 16
| 1 | 4 | 3.01: 0.2; 3.03: 0.22; 3.04: 0.1875; 3.05: 0.235; 3.06: 0.23; 3.07: 0.20077; 3.08: < 0.1; 3.09: < 0.5; 3.10: 0.2205; 3.11: 0.16 |  |  | 0.21324
| 1 | 5 | 3.01: 0.2; 3.03: 0.22; 3.04: 0.1879; 3.05: 0.235; 3.06: 0.22; 3.07: 0.21252; 3.08: < 0.1; 3.09: < 0.5; 3.10: 0.2119; 3.11: 0.17 |  |  | 88
| 1 | 6 | 3.01: 0.2; 3.03: 0.22; 3.04: 0.2194; 3.05: 0.23; 3.06: 0.22; 3.07: 0.21659; 3.08: < 0.1; 3.09: < 0.5; 3.10: 0.2134; 3.11: 0.14
| Mean |  | 3.01: 0.19667; 3.03: 0.215; 3.04: 0.19697; 3.05: 0.23; 3.06: 0.21833; 3.07: 0.21676; 3.10: 0.21527; 3.11: 0.15667
| Median |  | 3.01: 0.2; 3.03: 0.215; 3.04: 0.18785; 3.05: 0.23; 3.06: 0.22; 3.07: 0.21594; 3.10: 0.21485; 3.11: 0.155
| Std Dev. |  | 3.01: 0.005164; 3.03: 0.0054772; 3.04: 0.016604; 3.05: 0.0044721; 3.06: 0.0098319; 3.07: 0.01129; 3.10: 0.003793; 3.11: 0.012111
| Rel.Std.Dev. |  | 3.01: 2.626%; 3.03: 2.548%; 3.04: 8.43%; 3.05: 1.944%; 3.06: 4.503%; 3.07: 5.209%; 3.10: 1.762%; 3.11: 7.73%
| PDM3 |  | 3.01: -7.771%; 3.03: 0.8268%; 3.04: -7.63%; 3.05: 7.861%; 3.06: 2.39%; 3.07: 1.651%; 3.10: 0.9519%; 3.11: -26.53%
| Z-Score (Absolute) |  | 3.01: 0.75; 3.03: 0.01; 3.04: 0.74; 3.05: 0.61; 3.06: 0.13; 3.07: 0.07; 3.08: 6.74; 3.09: 1.42; 3.10: 0.01; 3.11: 2.39
| Analytical results for K in OREAS 153b (Certified Value 0.365 wt.%) | [22 empty] | Certified
K | Round | Replicate | Lab | Lab | Lab | Lab | Lab | Lab | Lab | Lab | Lab | Lab | Lab | Lab | Lab | Lab | Lab | Lab | Lab | Lab | Lab | Lab |  | 1
| No | No | 3.01 | 3.03 | 3.04 | 3.05 | 3.06 | 3.07 | 3.08 | 3.09 | 3.10 | 3.11 | 3.12 | 3.13 | 3.14 | 3.15 | 3.16 | 3.17 | 3.18 | 3.19 | 3.22 | 3.26 |  | wt.%
|  |  | AR*OES | AR*OES/MS | AR*OES | AR*OES | AR*OES | AR*OES | AR*OES | AR*OES | AR*MS | AR*OES/MS | AR*OES | AR*OES | AR*OES | AR*OES | AR*OES | AR*OES | AR*OES | AR*OES | AR*OES | AR*OES/MS |  | 3
3
| 1 | 1 | 0.433 | 0.37 | 0.41 | 0.33 | 0.33 | 0.35 | 0.3738 | 0.32 | 0.37 | 0.4106 | 0.41 | 0.33525 | 0.34 | 0.362 | 0.39 | 0.33 | 0.35 | 0.34 | 0.37 | 0.35 |  | 1
| 1 | 2 | 0.413 | 0.37 | 0.39 | 0.34 | 0.34 | 0.35 | 0.365 | 0.33 | 0.36 | 0.4235 | 0.4 | 0.34012 | 0.34 | 0.36 | 0.41 | 0.33 | 0.36 | 0.34 | 0.38 | 0.36 |  | #N/A
| 1 | 3 | 0.408 | 0.37 | 0.42 | 0.33 | 0.33 | 0.35 | 0.3627 | 0.33 | 0.36 | 0.4087 | 0.4 | 0.32796 | 0.36 | 0.37 | 0.4 | 0.34 | 0.35 | 0.34 | 0.38 | 0.37 |  | 16
| 1 | 4 | 0.413 | 0.37 | 0.43 | 0.34 | 0.33 | 0.34 | 0.3618 | 0.32 | 0.35 | 0.4123 | 0.41 | 0.33242 | 0.38 | 0.352 | 0.39 | 0.34 | 0.37 | 0.34 | 0.38 | 0.35 |  | 0.36459
| 1 | 5 | 0.409 | 0.37 | 0.41 | 0.34 | 0.32 | 0.34 | 0.3702 | 0.33 | 0.35 | 0.4157 | 0.41 | 0.33132 | 0.34 | 0.359 | 0.4 | 0.34 | 0.34 | 0.34 | 0.37 | 0.36 |  | 89
| 1 | 6 | 0.413 | 0.37 | 0.41 | 0.33 | 0.33 | 0.35 | 0.3694 | 0.33 | 0.36 | 0.4165 | 0.4 | 0.34217 | 0.35 | 0.359 | 0.41 | 0.35 | 0.36 | 0.34 | 0.37 | 0.35
| Mean |  | 0.41483 | 0.37 | 0.41167 | 0.335 | 0.33 | 0.34667 | 0.36715 | 0.32667 | 0.35833 | 0.41455 | 0.405 | 0.33487 | 0.35167 | 0.36033 | 0.4 | 0.33833 | 0.355 | 0.34 | 0.375 | 0.35667
| Median |  | 0.413 | 0.37 | 0.41 | 0.335 | 0.33 | 0.35 | 0.3672 | 0.33 | 0.36 | 0.414 | 0.405 | 0.33383 | 0.345 | 0.3595 | 0.4 | 0.34 | 0.355 | 0.34 | 0.375 | 0.355
| Std Dev. |  | 0.0091742 | 6.0809e-17 | 0.013292 | 0.0054772 | 0.0063246 | 0.005164 | 0.0047251 | 0.005164 | 0.0075277 | 0.0052937 | 0.0054772 | 0.0054279 | 0.016021 | 0.0058195 | 0.0089443 | 0.0075277 | 0.010488 | 0 | 0.0054772 | 0.008165
| Rel.Std.Dev. |  | 2.212% | 1.643e-14% | 3.229% | 1.635% | 1.917% | 1.49% | 1.287% | 1.581% | 2.101% | 1.277% | 1.352% | 1.621% | 4.556% | 1.615% | 2.236% | 2.225% | 2.954% | 0% | 1.461% | 2.289%
| PDM3 |  | 13.78% | 1.485% | 12.91% | -8.115% | -9.487% | -4.915% | 0.703% | -10.4% | -1.715% | 13.7% | 11.08% | -8.15% | -3.544% | -1.167% | 9.713% | -7.201% | -2.63% | -6.744% | 2.856% | -2.172%
| Z-Score (Absolute) |  | 2.11 | 0.46 | 1.99 | 0.83 | 1.01 | 0.4 | 0.35 | 1.13 | 0.03 | 2.1 | 1.75 | 0.83 | 0.21 | 0.1 | 1.56 | 0.7 | 0.09 | 0.64 | 0.64 | 0.03
| Analytical results for La in OREAS 153b (Certified Value 3.79 ppm) | [22 empty] | Certified
La | Round | Replicate | Lab | Lab | Lab | Lab | Lab | Lab | Lab | Lab | Lab | Lab | Lab | Lab | Lab | Lab | Lab | Lab | Lab | Lab | Lab | Lab | Lab | 1
| No | No | 3.01 | 3.03 | 3.04 | 3.05 | 3.06 | 3.07 | 3.08 | 3.09 | 3.10 | 3.11 | 3.12 | 3.13 | 3.14 | 3.15 | 3.16 | 3.17 | 3.18 | 3.19 | 3.22 | 3.26 | 3.27 | ppm
|  |  | AR*MS | AR*OES/MS | AR*OES | AR*OES | AR*OES | AR*MS | AR*MS | AR*OES | AR*MS | AR*OES/MS | AR*OES | AR*OES | AR*MS | AR*OES | AR*MS | AR*OES | AR*OES | AR*OES | AR*OES | AR*OES/MS | AR*MS | 2
3
| 1 | 1 | 3.79 | 4.2 | 4 | < 10 | < 10 | 3.81 | 3.79 | 4 | 4 | 3.4365 | < 10 | 3.5805 | 3.6 | 4.78 | 3.42 | < 10 | < 10 | < 10 | 4 | 3.4 | 5.54 | 1
| 1 | 2 | 3.89 | 4.1 | 4 | < 10 | < 10 | 3.84 | 3.87 | 4 | 4 | 3.4329 | < 10 | 3.6162 | 3.5 | 4.88 | 3.65 | < 10 | < 10 | < 10 | 4 | 3.5 | 5.7 | #N/A
| 1 | 3 | 3.76 | 4.2 | 4 | < 10 | < 10 | 3.72 | 3.82 | 4 | 4 | 3.4459 | < 10 | 3.586 | 4 | 4.87 | 3.62 | < 10 | < 10 | < 10 | 4 | 3.5 | 5.45 | 16
| 1 | 4 | 3.81 | 4.2 | 4 | < 10 | < 10 | 3.73 | 3.87 | 4 | 4 | 3.5244 | < 10 | 3.6135 | 3.7 | 4.7 | 3.53 | < 10 | < 10 | < 10 | 4 | 3.4 | 5.06 | 3.7941
| 1 | 5 | 3.69 | 4.2 | 4 | < 10 | < 10 | 3.77 | 3.75 | 5 | 4 | 3.6326 | < 10 | 3.6025 | 3.6 | 4.59 | 3.69 | < 10 | < 10 | < 10 | 4 | 3.4 | 4.99 | 90
| 1 | 6 | 3.74 | 4.3 | 4 | < 10 | < 10 | 3.68 | 3.83 | 4 | 4 | 3.4748 | < 10 | 3.7043 | 3.4 | 4.66 | 3.79 | < 10 | < 10 | < 10 | 4 | 3.4 | 5.47
| Mean |  | 3.78 | 4.2 | 4 |  |  | 3.7583 | 3.8217 | 4.1667 | 4 | 3.4912 |  | 3.6172 | 3.6333 | 4.7467 | 3.6167 |  |  |  | 4 | 3.4333 | 5.3683
| Median |  | 3.775 | 4.2 | 4 |  |  | 3.75 | 3.825 | 4 | 4 | 3.4604 |  | 3.608 | 3.6 | 4.74 | 3.635 |  |  |  | 4 | 3.4 | 5.46
| Std Dev. |  | 0.068118 | 0.063246 | 0 |  |  | 0.059805 | 0.046655 | 0.40825 | 0 | 0.077212 |  | 0.045008 | 0.20656 | 0.1169 | 0.12863 |  |  |  | 0 | 0.05164 | 0.28096
| Rel.Std.Dev. |  | 1.802% | 1.506% | 0% |  |  | 1.591% | 1.221% | 9.798% | 0% | 2.212% |  | 1.244% | 5.685% | 2.463% | 3.557% |  |  |  | 0% | 1.504% | 5.234%
| PDM3 |  | -0.3718% | 10.7% | 5.427% |  |  | -0.9429% | 0.7264% | 9.819% | 5.427% | -7.984% |  | -4.664% | -4.237% | 25.11% | -4.677% |  |  |  | 5.427% | -9.509% | 41.49%
| Z-Score (Absolute) |  | 0.39 | 0.35 | 0 | 1.76 | 1.76 | 0.43 | 0.31 | 0.29 | 0 | 0.9 | 1.76 | 0.67 | 0.64 | 1.31 | 0.67 | 1.76 | 1.76 | 1.76 | 0 | 1 | 2.41
| Analytical results for Li in OREAS 153b (Certified Value 3.28 ppm) | [22 empty] | Certified
Li | Round | Replicate | Lab | Lab | Lab | Lab | Lab | Lab | Lab | Lab | Lab | Lab | Lab | Lab | Lab | [8 empty] | 1
| No | No | 3.01 | 3.03 | 3.04 | 3.07 | 3.08 | 3.11 | 3.12 | 3.13 | 3.14 | 3.15 | 3.16 | 3.26 | 3.27 | [8 empty] | ppm
|  |  | AR*MS | AR*OES/MS | AR*OES | AR*MS | AR*MS | AR*OES/MS | AR*OES | AR*OES | AR*OES | AR*OES | AR*MS | AR*OES/MS | AR*OES | [8 empty] | 2
2
| 1 | 1 | 2.8 | 3 | 4 | 2.8 | 3.5 | 4.755 | < 10 | 3.627 | < 10 | 2.34 | 2.8 | 5 | 4.5 | [8 empty] | 1
| 1 | 2 | 2.9 | 3 | 4 | 2.7 | 3.5 | 5.2081 | < 10 | 3.6363 | < 10 | 1.73 | 2.8 | 5 | 1.6 | [8 empty] | #N/A
| 1 | 3 | 2.9 | 3 | 4 | 2.8 | 3.4 | 4.7636 | < 10 | 3.5712 | < 10 | 2.17 | 2.9 | 5 | 4.6 | [8 empty] | 16
| 1 | 4 | 2.9 | 3 | 4 | 2.9 | 3.5 | 5.1216 | < 10 | 3.5681 | < 10 | 3.2 | 2.7 | 5 | 4.5 | [8 empty] | 3.2825
| 1 | 5 | 2.8 | 3 | 4 | 2.8 | 3.5 | 4.767 | < 10 | 3.5991 | < 10 | 1.74 | 2.9 | 5 | 4.4 | [8 empty] | 91
| 1 | 6 | 2.8 | 2 | 4 | 2.8 | 3.4 | 5.0073 | < 10 | 3.6983 | < 10 | 2.62 | 2.9 | 5 | 4.8
| Mean |  | 3.01: 2.85; 3.03: 2.8333; 3.04: 4; 3.05: 2.8; 3.06: 3.4667; 3.07: 4.9371; 3.09: 3.6167; 3.11: 2.3; 3.12: 2.8333; 3.13: 5; 3.14: 4.0667
| Median |  | 3.01: 2.85; 3.03: 3; 3.04: 4; 3.05: 2.8; 3.06: 3.5; 3.07: 4.8872; 3.09: 3.613; 3.11: 2.255; 3.12: 2.85; 3.13: 5; 3.14: 4.5
| Std Dev. |  | 3.01: 0.054772; 3.03: 0.40825; 3.04: 0; 3.05: 0.063246; 3.06: 0.05164; 3.07: 0.20229; 3.09: 0.048766; 3.11: 0.56025; 3.12: 0.08165; 3.13: 0; 3.14: 1.216
| Rel.Std.Dev. |  | 3.01: 1.922%; 3.03: 14.41%; 3.04: 0%; 3.05: 2.259%; 3.06: 1.49%; 3.07: 4.097%; 3.09: 1.348%; 3.11: 24.36%; 3.12: 2.882%; 3.13: 0%; 3.14: 29.9%
| PDM3 |  | 3.01: -13.18%; 3.03: -13.68%; 3.04: 21.86%; 3.05: -14.7%; 3.06: 5.611%; 3.07: 50.41%; 3.09: 10.18%; 3.11: -29.93%; 3.12: -13.68%; 3.13: 52.32%; 3.14: 23.89%
| Z-Score (Absolute) |  | 0.66 | 0.67 | 0.33 | 0.7 | 0.13 | 1.14 | 1.19 | 0 | 1.19 | 1.13 | 0.67 | 1.19 | 0.39
| Analytical results for Lu in OREAS 153b (Certified Value 0.11 ppm) | [22 empty] | Certified
Lu | Round | Replicate | 3.01: Lab; 3.03: Lab; 3.04: Lab; 3.05: Lab; 3.06: Lab; 3.07: Lab; 3.08: Lab | 1
| No | No | 3.01: 3.03; 3.03: 3.04; 3.04: 3.07; 3.05: 3.08; 3.06: 3.14; 3.07: 3.26; 3.08: 3.27 | ppm
|  |  | 3.01: AR*OES/MS; 3.03: AR*OES/MS; 3.04: AR*MS; 3.05: AR*MS; 3.06: AR*MS; 3.07: AR*OES/MS; 3.08: AR*MS | 2
2
| 1 | 1 | 3.01: 0.12; 3.03: < 0.1; 3.04: 0.11; 3.05: 0.11; 3.06: 0.115; 3.07: 0.08; 3.08: 0.309 | 1
| 1 | 2 | 3.01: 0.12; 3.03: < 0.1; 3.04: 0.105; 3.05: 0.12; 3.06: 0.12; 3.07: 0.09; 3.08: 0.288 | #N/A
| 1 | 3 | 3.01: 0.12; 3.03: 0.103; 3.04: 0.105; 3.05: 0.12; 3.06: 0.135; 3.07: 0.09; 3.08: 0.323 | 16
| 1 | 4 | 3.01: 0.13; 3.03: < 0.1; 3.04: 0.105; 3.05: 0.11; 3.06: 0.125; 3.07: 0.09; 3.08: 0.332 | 0.10874
| 1 | 5 | 3.01: 0.12; 3.03: < 0.1; 3.04: 0.105; 3.05: 0.1; 3.06: 0.12; 3.07: 0.09; 3.08: 0.332 | 92
| 1 | 6 | 3.01: 0.12; 3.03: 0.1019; 3.04: 0.11; 3.05: 0.11; 3.06: 0.12; 3.07: 0.09; 3.08: 0.313
| Mean |  | 3.01: 0.12167; 3.03: 0.10245; 3.04: 0.10667; 3.05: 0.11167; 3.06: 0.1225; 3.07: 0.088333; 3.08: 0.31617
| Median |  | 3.01: 0.12; 3.03: 0.10245; 3.04: 0.105; 3.05: 0.11; 3.06: 0.12; 3.07: 0.09; 3.08: 0.318
| Std Dev. |  | 3.01: 0.0040825; 3.03: 0.00077782; 3.04: 0.002582; 3.05: 0.0075277; 3.06: 0.006892; 3.07: 0.0040825; 3.08: 0.01675
| Rel.Std.Dev. |  | 3.01: 3.355%; 3.03: 0.7592%; 3.04: 2.421%; 3.05: 6.741%; 3.06: 5.626%; 3.07: 4.622%; 3.08: 5.298%
| PDM3 |  | 3.01: 11.89%; 3.03: -5.786%; 3.04: -1.908%; 3.05: 2.69%; 3.06: 12.65%; 3.07: -18.77%; 3.08: 190.8%
| Z-Score (Absolute) |  | 3.01: 0.62; 3.03: 2.75; 3.04: 0.31; 3.05: 0; 3.06: 0.67; 3.07: 1.45; 3.08: 12.73
| Analytical results for Mg in OREAS 153b (Certified Value 1.47 wt.%) | [22 empty] | Certified
Mg | Round | Replicate | Lab | Lab | Lab | Lab | Lab | Lab | Lab | Lab | Lab | Lab | Lab | Lab | Lab | Lab | Lab | Lab | Lab | Lab | Lab | Lab |  | 1
| No | No | 3.01 | 3.03 | 3.04 | 3.05 | 3.06 | 3.07 | 3.08 | 3.09 | 3.10 | 3.11 | 3.12 | 3.13 | 3.14 | 3.15 | 3.16 | 3.17 | 3.18 | 3.19 | 3.22 | 3.26 |  | wt.%
|  |  | AR*OES | AR*OES/MS | AR*OES | AR*OES | AR*OES | AR*OES | AR*OES | AR*OES | AR*MS | AR*OES/MS | AR*OES | AR*OES | AR*OES | AR*OES | AR*OES | AR*OES | AR*OES | AR*OES | AR*OES | AR*OES/MS |  | 2
3
| 1 | 1 | 1.44 | 1.55 | 1.47 | 1.44 | 1.4 | 1.55 | 1.5 | 1.43 | 1.51 | 1.4889 | 1.57 | 1.4722 | 1.38 | 1.45 | 1.5 | 1.37 | 1.47 | 1.45 | 1.48 | 1.4 |  | 1
| 1 | 2 | 1.4 | 1.54 | 1.43 | 1.46 | 1.41 | 1.56 | 1.46 | 1.46 | 1.48 | 1.5385 | 1.53 | 1.4859 | 1.48 | 1.46 | 1.52 | 1.37 | 1.5 | 1.43 | 1.53 | 1.45 |  | #N/A
| 1 | 3 | 1.38 | 1.55 | 1.46 | 1.46 | 1.39 | 1.57 | 1.45 | 1.44 | 1.48 | 1.5101 | 1.52 | 1.4684 | 1.49 | 1.48 | 1.48 | 1.37 | 1.54 | 1.44 | 1.51 | 1.49 |  | 16
| 1 | 4 | 1.41 | 1.57 | 1.5 | 1.45 | 1.38 | 1.54 | 1.43 | 1.39 | 1.44 | 1.5114 | 1.58 | 1.4707 | 1.54 | 1.44 | 1.42 | 1.39 | 1.49 | 1.4 | 1.51 | 1.43 |  | 1.4718
| 1 | 5 | 1.4 | 1.57 | 1.48 | 1.46 | 1.38 | 1.57 | 1.46 | 1.43 | 1.44 | 1.523 | 1.58 | 1.4682 | 1.49 | 1.44 | 1.49 | 1.43 | 1.46 | 1.42 | 1.48 | 1.45 |  | 93
| 1 | 6 | 1.39 | 1.55 | 1.48 | 1.44 | 1.4 | 1.56 | 1.48 | 1.46 | 1.49 | 1.5075 | 1.55 | 1.491 | 1.48 | 1.44 | 1.52 | 1.44 | 1.47 | 1.43 | 1.48 | 1.44
| Mean |  | 1.4033 | 1.555 | 1.47 | 1.4517 | 1.3933 | 1.5583 | 1.4633 | 1.435 | 1.4733 | 1.5132 | 1.555 | 1.4761 | 1.4767 | 1.4517 | 1.4883 | 1.395 | 1.4883 | 1.4283 | 1.4983 | 1.4433
| Median |  | 1.4 | 1.55 | 1.475 | 1.455 | 1.395 | 1.56 | 1.46 | 1.435 | 1.48 | 1.5108 | 1.56 | 1.4714 | 1.485 | 1.445 | 1.495 | 1.38 | 1.48 | 1.43 | 1.495 | 1.445
| Std Dev. |  | 0.020656 | 0.012247 | 0.023664 | 0.0098319 | 0.012111 | 0.01169 | 0.024221 | 0.025884 | 0.028048 | 0.016565 | 0.025884 | 0.0098378 | 0.052409 | 0.016021 | 0.037103 | 0.032094 | 0.029269 | 0.017224 | 0.02137 | 0.029439
| Rel.Std.Dev. |  | 1.472% | 0.7876% | 1.61% | 0.6773% | 0.8692% | 0.7502% | 1.655% | 1.804% | 1.904% | 1.095% | 1.665% | 0.6665% | 3.549% | 1.104% | 2.493% | 2.301% | 1.967% | 1.206% | 1.426% | 2.04%
| PDM3 |  | -4.655% | 5.65% | -0.1255% | -1.371% | -5.334% | 5.876% | -0.5785% | -2.503% | 0.1009% | 2.812% | 5.65% | 0.2857% | 0.3274% | -1.371% | 1.12% | -5.221% | 1.12% | -2.956% | 1.799% | -1.937%
| Z-Score (Absolute) |  | 1.68 | 2.04 | 0.04 | 0.49 | 1.92 | 2.13 | 0.2 | 0.9 | 0.04 | 1.02 | 2.04 | 0.11 | 0.12 | 0.49 | 0.41 | 1.88 | 0.41 | 1.06 | 0.65 | 0.69
| Analytical results for Mn in OREAS 153b (Certified Value 0.024 wt.%) | [22 empty] | Certified
Mn | Round | Replicate | Lab | Lab | Lab | Lab | Lab | Lab | Lab | Lab | Lab | Lab | Lab | Lab | Lab | Lab | Lab | Lab | Lab | Lab | Lab | Lab | Lab | 1
| No | No | 3.01 | 3.03 | 3.04 | 3.05 | 3.06 | 3.07 | 3.08 | 3.09 | 3.10 | 3.11 | 3.12 | 3.13 | 3.14 | 3.15 | 3.16 | 3.17 | 3.18 | 3.19 | 3.22 | 3.26 | 3.27 | wt.%
|  |  | AR*OES | AR*OES/MS | AR*OES | AR*OES | AR*OES | AR*OES | AR*OES | AR*OES | AR*MS | AR*OES/MS | AR*OES | AR*OES | AR*OES | AR*OES | AR*OES | AR*OES | AR*OES | AR*OES | AR*OES | AR*OES/MS | AR*OES | 3
3
| 1 | 1 | 0.0238 | 0.0247 | 0.0256 | 0.0239 | 0.0227 | 0.0253 | 0.0256 | 0.0236 | 0.025 | 0.025301 | 0.02 | 0.027129 | 0.0225 | 0.0237 | 0.0245 | 0.0238 | 0.0231 | 0.0236 | 0.0237 | 0.03 | 0.0307 | 1
| 1 | 2 | 0.0231 | 0.0243 | 0.0247 | 0.0241 | 0.0229 | 0.0256 | 0.025 | 0.0239 | 0.0245 | 0.02586 | 0.02 | 0.026934 | 0.024 | 0.0238 | 0.0245 | 0.0239 | 0.0243 | 0.0233 | 0.0246 | 0.03 | 0.0332 | #N/A
| 1 | 3 | 0.0229 | 0.0247 | 0.0255 | 0.0238 | 0.0226 | 0.0256 | 0.0247 | 0.0239 | 0.0245 | 0.02543 | 0.02 | 0.026926 | 0.024 | 0.0239 | 0.024 | 0.0242 | 0.0233 | 0.0236 | 0.0242 | 0.03 | 0.0285 | 16
| 1 | 4 | 0.0233 | 0.0249 | 0.026 | 0.0236 | 0.0227 | 0.0253 | 0.0245 | 0.0233 | 0.0239 | 0.02557 | 0.02 | 0.027064 | 0.025 | 0.0235 | 0.023 | 0.0245 | 0.0244 | 0.0232 | 0.0245 | 0.03 | 0.029 | 0.024186
| 1 | 5 | 0.0232 | 0.025 | 0.0257 | 0.0235 | 0.0224 | 0.0251 | 0.0249 | 0.0236 | 0.0238 | 0.025809 | 0.02 | 0.027098 | 0.024 | 0.0236 | 0.0235 | 0.0251 | 0.0228 | 0.0234 | 0.0239 | 0.03 | 0.028 | 94
| 1 | 6 | 0.023 | 0.0246 | 0.0256 | 0.0232 | 0.0227 | 0.0255 | 0.0253 | 0.024 | 0.0246 | 0.025166 | 0.02 | 0.026794 | 0.0245 | 0.0234 | 0.0245 | 0.025 | 0.0238 | 0.0233 | 0.0238 | 0.03 | 0.0287
| Mean |  | 0.023217 | 0.0247 | 0.025517 | 0.023683 | 0.022667 | 0.0254 | 0.025 | 0.023717 | 0.024383 | 0.025523 | 0.02 | 0.026991 | 0.024 | 0.02365 | 0.024 | 0.024417 | 0.023617 | 0.0234 | 0.024117 | 0.03 | 0.029683
| Median |  | 0.02315 | 0.0247 | 0.0256 | 0.0237 | 0.0227 | 0.0254 | 0.02495 | 0.02375 | 0.0245 | 0.0255 | 0.02 | 0.026999 | 0.024 | 0.02365 | 0.02425 | 0.02435 | 0.02355 | 0.02335 | 0.02405 | 0.03 | 0.02885
| Std Dev. |  | 0.00031885 | 0.00024495 | 0.00043551 | 0.00031885 | 0.0001633 | 0.0002 | 0.0004 | 0.00026394 | 0.0004535 | 0.00027688 | 0 | 0.00012814 | 0.00083666 | 0.00018708 | 0.00063246 | 0.00054924 | 0.00065549 | 0.00016733 | 0.00037639 | 0 | 0.0019529
| Rel.Std.Dev. |  | 1.373% | 0.9917% | 1.707% | 1.346% | 0.7204% | 0.7874% | 1.6% | 1.113% | 1.86% | 1.085% | 0% | 0.4748% | 3.486% | 0.791% | 2.635% | 2.249% | 2.776% | 0.7151% | 1.561% | 0% | 6.579%
| PDM3 |  | -4.01% | 2.123% | 5.5% | -2.08% | -6.284% | 5.018% | 3.364% | -1.942% | 0.8141% | 5.525% | -17.31% | 11.59% | -0.7708% | -2.218% | -0.7708% | 0.9519% | -2.356% | -3.252% | -0.2885% | 24.04% | 22.73%
| Z-Score (Absolute) |  | 0.85 | 0.55 | 1.32 | 0.41 | 1.36 | 1.21 | 0.83 | 0.38 | 0.25 | 1.32 | 3.87 | 2.7 | 0.11 | 0.44 | 0.11 | 0.28 | 0.47 | 0.67 | 0 | 5.54 | 5.24
| Analytical results for Mo in OREAS 153b (Certified Value 156 ppm) | [22 empty] | Certified
Mo | Round | Replicate | Lab | Lab | Lab | Lab | Lab | Lab | Lab | Lab | Lab | Lab | Lab | Lab | Lab | Lab | Lab | Lab | Lab | Lab | Lab | Lab | Lab | 1
| No | No | 3.01 | 3.03 | 3.04 | 3.05 | 3.06 | 3.07 | 3.08 | 3.09 | 3.10 | 3.11 | 3.12 | 3.13 | 3.14 | 3.15 | 3.16 | 3.17 | 3.18 | 3.19 | 3.22 | 3.26 | 3.27 | ppm
|  |  | AR*MS | AR*OES/MS | AR*OES | AR*OES | AR*OES | AR*MS | AR*OES | AR*OES | AR*MS | AR*OES/MS | AR*OES | AR*OES | AR*MS | AR*OES | AR*OES | AR*OES | AR*OES | AR*OES | AR*OES | AR*OES/MS | AR*OES | 0
0
| 1 | 1 | 165 | 157 | 157 | 147 | 148 | 184 | 161 | 157 | 163.2 | 157.3825 | 175 | 137.58 | 159 | 154 | 169 | 152 | 155 | 142 | 147 | 149.66 | 164.1 | 1
| 1 | 2 | 168 | 156 | 154 | 149 | 148 | 186 | 154 | 158 | 159.7 | 160.6222 | 175 | 144.77 | 157 | 155 | 166 | 153 | 158 | 139 | 154 | 154.79 | 167.98 | #N/A
| 1 | 3 | 168 | 155 | 156 | 148 | 147 | 187 | 155 | 158 | 159.4 | 158.4824 | 175 | 143.57 | 157 | 156 | 164 | 154 | 161 | 140 | 154 | 157.8 | 154.64 | 16
| 1 | 4 | 170 | 158 | 160 | 149 | 146 | 184 | 155 | 153 | 155.6 | 157.2912 | 181 | 142.91 | 153 | 153 | 158 | 155 | 158 | 138 | 150 | 152.18 | 162.37 | 156.456
| 1 | 5 | 165 | 159 | 159 | 148 | 146 | 181 | 155 | 158 | 158.6 | 157.3404 | 181 | 141.98 | 161 | 153 | 163 | 157 | 154 | 138 | 149 | 156.92 | 150.52 | 95
| 1 | 6 | 167 | 158 | 158 | 145 | 147 | 184 | 163 | 159 | 160.1 | 156.5487 | 178 | 143.53 | 161 | 155 | 166 | 158 | 154 | 138 | 149 | 150.91 | 158.37
| Mean |  | 167.1667 | 157.1667 | 157.3333 | 147.6667 | 147 | 184.3333 | 157.1667 | 157.1667 | 159.4333 | 157.9446 | 177.5 | 142.39 | 158 | 154.3333 | 164.3333 | 154.8333 | 156.6667 | 139.1667 | 150.5 | 153.71 | 159.6633
| Median |  | 167.5 | 157.5 | 157.5 | 148 | 147 | 184 | 155 | 158 | 159.55 | 157.3615 | 176.5 | 143.22 | 158 | 154.5 | 165 | 154.5 | 156.5 | 138.5 | 149.5 | 153.485 | 160.37
| Std Dev. |  | 1.9408 | 1.472 | 2.1602 | 1.5055 | 0.89443 | 2.0656 | 3.8166 | 2.137 | 2.4533 | 1.4502 | 2.9496 | 2.5271 | 3.0332 | 1.2111 | 3.7238 | 2.3166 | 2.8048 | 1.6021 | 2.881 | 3.31 | 6.4294
| Rel.Std.Dev. |  | 1.161% | 0.9366% | 1.373% | 1.02% | 0.6085% | 1.121% | 2.428% | 1.36% | 1.539% | 0.9182% | 1.662% | 1.775% | 1.92% | 0.7847% | 2.266% | 1.496% | 1.79% | 1.151% | 1.914% | 2.153% | 4.027%
| PDM3 |  | 6.846% | 0.4543% | 0.5608% | -5.618% | -6.044% | 17.82% | 0.4543% | 0.4543% | 1.903% | 0.9515% | 13.45% | -8.99% | 0.9869% | -1.357% | 5.035% | -1.037% | 0.1347% | -11.05% | -3.807% | -1.755% | 2.05%
| Z-Score (Absolute) |  | 2.38 | 0 | 0.04 | 2.26 | 2.42 | 6.47 | 0 | 0 | 0.54 | 0.19 | 4.84 | 3.52 | 0.2 | 0.67 | 1.71 | 0.56 | 0.12 | 4.28 | 1.59 | 0.82 | 0.59
| Analytical results for Na in OREAS 153b (Certified Value 0.148 wt.%) | [22 empty] | Certified
Na | Round | Replicate | Lab | Lab | Lab | Lab | Lab | Lab | Lab | Lab | Lab | Lab | Lab | Lab | Lab | Lab | Lab | Lab | Lab | Lab | Lab | Lab |  | 1
| No | No | 3.01 | 3.03 | 3.04 | 3.05 | 3.06 | 3.07 | 3.08 | 3.09 | 3.10 | 3.11 | 3.12 | 3.13 | 3.14 | 3.15 | 3.16 | 3.17 | 3.18 | 3.19 | 3.22 | 3.26 |  | wt.%
|  |  | AR*OES | AR*OES/MS | AR*OES | AR*OES | AR*OES | AR*OES | AR*OES | AR*OES | AR*MS | AR*OES/MS | AR*OES | AR*OES | AR*OES | AR*OES | AR*OES | AR*OES | AR*OES | AR*OES | AR*OES | AR*OES/MS |  | 3
3
| 1 | 1 | 0.17 | 0.14 | 0.16 | 0.14 | 0.15 | 0.15 | 0.16 | 0.14 | 0.158 | 0.1513 | 0.15 | 0.13968 | 0.12 | 0.155 | 0.16 | 0.14 | 0.15 | 0.14 | 0.14 | 0.14 |  | 1
| 1 | 2 | 0.16 | 0.14 | 0.15 | 0.14 | 0.15 | 0.15 | 0.16 | 0.14 | 0.153 | 0.1574 | 0.15 | 0.13933 | 0.13 | 0.155 | 0.16 | 0.14 | 0.15 | 0.14 | 0.15 | 0.14 |  | #N/A
| 1 | 3 | 0.16 | 0.14 | 0.16 | 0.14 | 0.15 | 0.15 | 0.16 | 0.14 | 0.155 | 0.1516 | 0.14 | 0.13852 | 0.13 | 0.159 | 0.16 | 0.14 | 0.16 | 0.14 | 0.15 | 0.14 |  | 16
| 1 | 4 | 0.16 | 0.14 | 0.16 | 0.14 | 0.15 | 0.15 | 0.15 | 0.14 | 0.149 | 0.1536 | 0.15 | 0.13734 | 0.14 | 0.15 | 0.15 | 0.14 | 0.15 | 0.14 | 0.14 | 0.14 |  | 0.14754
| 1 | 5 | 0.16 | 0.14 | 0.15 | 0.14 | 0.15 | 0.15 | 0.16 | 0.14 | 0.15 | 0.1563 | 0.15 | 0.13779 | 0.13 | 0.152 | 0.16 | 0.15 | 0.15 | 0.14 | 0.14 | 0.14 |  | 96
| 1 | 6 | 0.16 | 0.14 | 0.15 | 0.14 | 0.15 | 0.15 | 0.16 | 0.14 | 0.154 | 0.1543 | 0.14 | 0.14198 | 0.13 | 0.154 | 0.16 | 0.15 | 0.15 | 0.14 | 0.14 | 0.14
| Mean |  | 0.16167 | 0.14 | 0.155 | 0.14 | 0.15 | 0.15 | 0.15833 | 0.14 | 0.15317 | 0.15408 | 0.14667 | 0.13911 | 0.13 | 0.15417 | 0.15833 | 0.14333 | 0.15167 | 0.14 | 0.14333 | 0.14
| Median |  | 0.16 | 0.14 | 0.155 | 0.14 | 0.15 | 0.15 | 0.16 | 0.14 | 0.1535 | 0.15395 | 0.15 | 0.13892 | 0.13 | 0.1545 | 0.16 | 0.14 | 0.15 | 0.14 | 0.14 | 0.14
| Std Dev. |  | 0.0040825 | 0 | 0.0054772 | 0 | 0 | 0 | 0.0040825 | 0 | 0.0033116 | 0.0024539 | 0.005164 | 0.0016621 | 0.0063246 | 0.0030605 | 0.0040825 | 0.005164 | 0.0040825 | 0 | 0.005164 | 0
| Rel.Std.Dev. |  | 2.525% | 0% | 3.534% | 0% | 0% | 0% | 2.578% | 0% | 2.162% | 1.593% | 3.521% | 1.195% | 4.865% | 1.985% | 2.578% | 3.603% | 2.692% | 0% | 3.603% | 0%
| PDM3 |  | 9.573% | -5.112% | 5.054% | -5.112% | 1.665% | 1.665% | 7.314% | -5.112% | 3.812% | 4.433% | -0.5938% | -5.718% | -11.89% | 4.489% | 7.314% | -2.853% | 2.795% | -5.112% | -2.853% | -5.112%
| Z-Score (Absolute) |  | 1.2 | 0.75 | 0.6 | 0.75 | 0.15 | 0.15 | 0.9 | 0.75 | 0.43 | 0.52 | 0.15 | 0.83 | 1.65 | 0.52 | 0.9 | 0.45 | 0.3 | 0.75 | 0.45 | 0.75
| Analytical results for Nb in OREAS 153b (Certified Value < 0.2 ppm) | [22 empty] | Certified
Nb | Round | Replicate | 3.01: Lab; 3.03: Lab; 3.04: Lab; 3.05: Lab; 3.06: Lab; 3.07: Lab; 3.08: Lab; 3.09: Lab; 3.10: Lab |  | 1
| No | No | 3.01: 3.01; 3.03: 3.03; 3.04: 3.04; 3.05: 3.07; 3.06: 3.08; 3.07: 3.11; 3.08: 3.12; 3.09: 3.13; 3.10: 3.26 |  | ppm
|  |  | 3.01: AR*MS; 3.03: AR*OES/MS; 3.04: AR*OES/MS; 3.05: AR*MS; 3.06: AR*MS; 3.07: AR*OES/MS; 3.08: AR*OES; 3.09: AR*OES; 3.10: AR*OES/MS |  | 2
2
| 1 | 1 | 3.01: < 0.2; 3.03: < 0.05; 3.04: < 0.2; 3.05: < 0.2; 3.06: 0.04; 3.07: < 0.2; 3.08: < 10; 3.09: < 5; 3.10: 0.05 |  | 1
| 1 | 2 | 3.01: < 0.2; 3.03: < 0.05; 3.04: < 0.2; 3.05: < 0.2; 3.06: 0.03; 3.07: < 0.2; 3.08: < 10; 3.09: < 5; 3.10: 0.23 |  | #N/A
| 1 | 3 | 3.01: < 0.2; 3.03: < 0.05; 3.04: < 0.2; 3.05: < 0.2; 3.06: 0.05; 3.07: < 0.2; 3.08: < 10; 3.09: < 5; 3.10: 0.12 |  | 16
| 1 | 4 | 3.01: < 0.2; 3.03: < 0.05; 3.04: < 0.2; 3.05: < 0.2; 3.06: 0.04; 3.07: < 0.2; 3.08: < 10; 3.09: < 5; 3.10: 0.11 |  | < 0.2
| 1 | 5 | 3.01: < 0.2; 3.03: < 0.05; 3.04: < 0.2; 3.05: < 0.2; 3.06: 0.05; 3.07: < 0.2; 3.08: < 10; 3.09: < 5; 3.10: 0.09 |  | 97
| 1 | 6 | 3.01: < 0.2; 3.03: < 0.05; 3.04: < 0.2; 3.05: < 0.2; 3.06: 0.05; 3.07: < 0.2; 3.08: < 10; 3.09: < 5; 3.10: 0.07
| Mean |  | 3.06: 0.043333; 3.10: 0.11167
| Median |  | 3.06: 0.045; 3.10: 0.1
| Std Dev. |  | 3.06: 0.008165; 3.10: 0.063377
| Rel.Std.Dev. |  | 3.06: 18.84%; 3.10: 56.76%
PDM3
| Z-Score (Absolute) |  | 3.01: 0; 3.03: 4.33; 3.04: 0; 3.05: 0; 3.06: 3.28; 3.07: 0; 3.08: 283.21; 3.09: 138.71; 3.10: 0.67
| Analytical results for Nd in OREAS 153b (Certified Value 6.31 ppm) | [22 empty] | Certified
Nd | Round | Replicate | 3.01: Lab; 3.03: Lab; 3.04: Lab; 3.05: Lab; 3.06: Lab |  | 1
| No | No | 3.01: 3.04; 3.03: 3.07; 3.04: 3.08; 3.05: 3.14; 3.06: 3.27 |  | ppm
|  |  | 3.01: AR*OES/MS; 3.03: AR*MS; 3.04: AR*MS; 3.05: AR*MS; 3.06: AR*MS |  | 2
2
| 1 | 1 | 3.01: 4.782; 3.03: 6.17; 3.04: 6.71; 3.05: 6.46; 3.06: 7.27 |  | 1
| 1 | 2 | 3.01: 4.927; 3.03: 6.13; 3.04: 6.71; 3.05: 6.56; 3.06: 8.1 |  | #N/A
| 1 | 3 | 3.01: 5.399; 3.03: 6.03; 3.04: 6.6; 3.05: 7.06; 3.06: 6.87 |  | 16
| 1 | 4 | 3.01: 5.095; 3.03: 6.01; 3.04: 6.72; 3.05: 6.74; 3.06: 7.09 |  | 6.3093
| 1 | 5 | 3.01: 5.053; 3.03: 6.16; 3.04: 6.72; 3.05: 6.68; 3.06: 6.63 |  | 98
| 1 | 6 | 3.01: 5.409; 3.03: 6.06; 3.04: 6.82; 3.05: 6.43; 3.06: 7.01
| Mean |  | 3.01: 5.1108; 3.03: 6.0933; 3.04: 6.7133; 3.05: 6.655; 3.06: 7.1617
| Median |  | 3.01: 5.074; 3.03: 6.095; 3.04: 6.715; 3.05: 6.62; 3.06: 7.05
| Std Dev. |  | 3.01: 0.25198; 3.03: 0.068896; 3.04: 0.069761; 3.05: 0.23219; 3.06: 0.50756
| Rel.Std.Dev. |  | 3.01: 4.93%; 3.03: 1.131%; 3.04: 1.039%; 3.05: 3.489%; 3.06: 7.087%
| PDM3 |  | 3.01: -19%; 3.03: -3.423%; 3.04: 6.404%; 3.05: 5.479%; 3.06: 13.51%
| Z-Score (Absolute) |  | 3.01: 2.06; 3.03: 0.75; 3.04: 0.08; 3.05: 0; 3.06: 0.67
| Analytical results for Ni in OREAS 153b (Certified Value 11.1 ppm) | [22 empty] | Certified
Ni | Round | Replicate | Lab | Lab | Lab | Lab | Lab | Lab | Lab | Lab | Lab | Lab | Lab | Lab | Lab | Lab | Lab | Lab | Lab | Lab | Lab | Lab | Lab | 1
| No | No | 3.01 | 3.03 | 3.04 | 3.05 | 3.06 | 3.07 | 3.08 | 3.09 | 3.10 | 3.11 | 3.12 | 3.13 | 3.14 | 3.15 | 3.16 | 3.17 | 3.18 | 3.19 | 3.22 | 3.26 | 3.27 | ppm
|  |  | AR*MS | AR*OES/MS | AR*OES | AR*OES | AR*OES | AR*OES | AR*OES | AR*OES | AR*MS | AR*OES/MS | AR*OES | AR*OES | AR*OES | AR*OES | AR*OES | AR*OES | AR*OES | AR*OES | AR*OES | AR*OES/MS | AR*MS | 1
2
| 1 | 1 | 13.3 | 10.5 | 10 | 11 | 10 | 12 | 11 | 13 | 12.5 | 11.482 | 12 | 11.4688 | 10 | 11 | 12 | 10 | 11 | 10 | 10 | 11 | 12 | 1
| 1 | 2 | 14.2 | 10.8 | 10 | 11 | 10 | 11 | 11 | 13 | 11.8 | 12.1472 | 11 | 11.755 | 10 | 11.7 | 12 | 14 | 11 | 9 | 12 | 11.2 | 11 | #N/A
| 1 | 3 | 13.7 | 10.4 | 10 | 11 | 10 | 12 | 11 | 14 | 12.1 | 11.7677 | 12 | 11.9062 | 10 | 11.8 | 12 | 9 | 10 | 13 | 11 | 11.4 | 12 | 16
| 1 | 4 | 13.9 | 10.5 | 11 | 11 | 10 | 10 | 11 | 13 | 12.2 | 11.3026 | 12 | 11.7037 | 10 | 11.8 | 12 | 10 | 10 | 9 | 11 | 10.7 | 11 | 11.1161
| 1 | 5 | 13.6 | 10.6 | 10 | 11 | 10 | 11 | 10 | 13 | 12 | 11.7218 | 13 | 11.5962 | 10 | 11.7 | 12 | 10 | 10 | 11 | 10 | 10.7 | 12 | 99
| 1 | 6 | 13.5 | 10.6 | 10 | 11 | 11 | 11 | 11 | 13 | 11.7 | 11.6083 | 11 | 11.7975 | 10 | 11.4 | 12 | 10 | 10 | 11 | 12 | 11.1 | 12
| Mean |  | 13.7 | 10.5667 | 10.1667 | 11 | 10.1667 | 11.1667 | 10.8333 | 13.1667 | 12.05 | 11.6716 | 11.8333 | 11.7046 | 10 | 11.5667 | 12 | 10.5 | 10.3333 | 10.5 | 11 | 11.0167 | 11.6667
| Median |  | 13.65 | 10.55 | 10 | 11 | 10 | 11 | 11 | 13 | 12.05 | 11.6651 | 12 | 11.7294 | 10 | 11.7 | 12 | 10 | 10 | 10.5 | 11 | 11.05 | 12
| Std Dev. |  | 0.31623 | 0.13663 | 0.40825 | 0 | 0.40825 | 0.75277 | 0.40825 | 0.40825 | 0.2881 | 0.28777 | 0.75277 | 0.1544 | 0 | 0.31411 | 0 | 1.7607 | 0.5164 | 1.5166 | 0.89443 | 0.27869 | 0.5164
| Rel.Std.Dev. |  | 2.308% | 1.293% | 4.016% | 0% | 4.016% | 6.741% | 3.768% | 3.101% | 2.391% | 2.466% | 6.361% | 1.319% | 0% | 2.716% | 0% | 16.77% | 4.997% | 14.44% | 8.131% | 2.53% | 4.426%
| PDM3 |  | 23.24% | -4.943% | -8.541% | -1.045% | -8.541% | 0.4545% | -2.544% | 18.45% | 8.401% | 4.997% | 6.452% | 5.294% | -10.04% | 4.053% | 7.951% | -5.543% | -7.042% | -5.543% | -1.045% | -0.8949% | 4.952%
| Z-Score (Absolute) |  | 2.76 | 0.46 | 0.88 | 0.02 | 0.88 | 0.15 | 0.19 | 2.21 | 1.06 | 0.67 | 0.84 | 0.71 | 1.05 | 0.57 | 1.01 | 0.53 | 0.7 | 0.53 | 0.02 | 0 | 0.67
| Analytical results for Os in OREAS 153b (Indicative Value < 1 ppm) | [22 empty] | Indicative
Os | Round | Replicate | 3.01: Lab | 1
| No | No | 3.01: 3.27 | ppm
|  |  | 3.01: AR*MS | 2
2
| 1 | 1 | 3.01: < 1 | 1
| 1 | 2 | 3.01: < 1 | #N/A
| 1 | 3 | 3.01: < 1 | 16
| 1 | 4 | 3.01: < 1 | < 1
| 1 | 5 | 3.01: < 1 | 13
| 1 | 6 | 3.01: < 1
Mean
Median
Std Dev.
Rel.Std.Dev.
PDM3
Z-Score (Absolute) | bar: 3.01
| Analytical results for P in OREAS 153b (Certified Value 0.047 wt.%) | [22 empty] | Certified
P | Round | Replicate | Lab | Lab | Lab | Lab | Lab | Lab | Lab | Lab | Lab | Lab | Lab | Lab | Lab | Lab | Lab | Lab | Lab | Lab | Lab | Lab |  | 1
| No | No | 3.01 | 3.03 | 3.05 | 3.06 | 3.07 | 3.08 | 3.09 | 3.10 | 3.11 | 3.12 | 3.13 | 3.14 | 3.15 | 3.16 | 3.17 | 3.18 | 3.19 | 3.22 | 3.26 | 3.27 |  | wt.%
|  |  | AR*OES | AR*OES/MS | AR*OES | AR*OES | AR*OES | AR*OES | AR*OES | AR*MS | AR*OES/MS | AR*OES | AR*OES | AR*OES | AR*OES | AR*OES | AR*OES | AR*OES | AR*OES | AR*OES | AR*OES/MS | AR*OES |  | 3
3
| 1 | 1 | 0.05 | 0.053 | 0.047 | 0.045 | 0.048 | 0.048 | 0.042 | 0.049 | 0.0434 | 0.05 | 0.051231 | 0.044 | 0.0464 | 0.057 | 0.046 | 0.047 | 0.047 | 0.0446 | 0.0421 | 0.0668 |  | 1
| 1 | 2 | 0.048 | 0.051 | 0.048 | 0.045 | 0.048 | 0.0481 | 0.042 | 0.045 | 0.0447 | 0.05 | 0.053047 | 0.048 | 0.0463 | 0.057 | 0.046 | 0.048 | 0.047 | 0.0466 | 0.0512 | 0.0642 |  | #N/A
| 1 | 3 | 0.047 | 0.05 | 0.048 | 0.045 | 0.05 | 0.0474 | 0.042 | 0.045 | 0.0448 | 0.05 | 0.052739 | 0.048 | 0.0469 | 0.0605 | 0.046 | 0.049 | 0.047 | 0.0467 | 0.0548 | 0.0585 |  | 16
| 1 | 4 | 0.046 | 0.054 | 0.049 | 0.045 | 0.048 | 0.046 | 0.041 | 0.044 | 0.0457 | 0.05 | 0.05181 | 0.046 | 0.0462 | 0.051 | 0.046 | 0.047 | 0.047 | 0.046 | 0.0542 | 0.0629 |  | 0.046728
| 1 | 5 | 0.047 | 0.051 | 0.048 | 0.045 | 0.048 | 0.0465 | 0.041 | 0.045 | 0.0477 | 0.05 | 0.051727 | 0.046 | 0.0461 | 0.056 | 0.047 | 0.046 | 0.046 | 0.0444 | 0.0431 | 0.0542 |  | 100
| 1 | 6 | 0.047 | 0.052 | 0.047 | 0.045 | 0.048 | 0.0474 | 0.042 | 0.049 | 0.0461 | 0.05 | 0.052236 | 0.046 | 0.0463 | 0.059 | 0.048 | 0.047 | 0.047 | 0.0447 | 0.0465 | 0.0603
| Mean |  | 0.0475 | 0.051833 | 0.047833 | 0.045 | 0.048333 | 0.047233 | 0.041667 | 0.046167 | 0.0454 | 0.05 | 0.052132 | 0.046333 | 0.046367 | 0.05675 | 0.0465 | 0.047333 | 0.046833 | 0.0455 | 0.04865 | 0.06115
| Median |  | 0.047 | 0.0515 | 0.048 | 0.045 | 0.048 | 0.0474 | 0.042 | 0.045 | 0.04525 | 0.05 | 0.052023 | 0.046 | 0.0463 | 0.057 | 0.046 | 0.047 | 0.047 | 0.04535 | 0.04885 | 0.0616
| Std Dev. |  | 0.0013784 | 0.001472 | 0.00075277 | 7.6012e-18 | 0.0008165 | 0.00083106 | 0.0005164 | 0.0022286 | 0.0014642 | 7.6012e-18 | 0.00067761 | 0.0015055 | 0.00028048 | 0.0032519 | 0.00083666 | 0.0010328 | 0.00040825 | 0.0010545 | 0.0055399 | 0.0044796
| Rel.Std.Dev. |  | 2.902% | 2.84% | 1.574% | 1.689e-14% | 1.689% | 1.759% | 1.239% | 4.827% | 3.225% | 1.52e-14% | 1.3% | 3.249% | 0.6049% | 5.73% | 1.799% | 2.182% | 0.8717% | 2.318% | 11.39% | 7.326%
| PDM3 |  | 1.651% | 10.92% | 2.365% | -3.699% | 3.435% | 1.081% | -10.83% | -1.202% | -2.843% | 7.001% | 11.56% | -0.8453% | -0.774% | 21.45% | -0.4886% | 1.295% | 0.2247% | -2.629% | 4.112% | 30.86%
| Z-Score (Absolute) |  | 0.12 | 2.47 | 0.3 | 1.24 | 0.57 | 0.03 | 3.05 | 0.61 | 1.02 | 1.48 | 2.63 | 0.52 | 0.5 | 5.14 | 0.43 | 0.03 | 0.24 | 0.97 | 0.74 | 7.53
| Analytical results for Pb in OREAS 153b (Certified Value 12.4 ppm) | [22 empty] | Certified
Pb | Round | Replicate | Lab | Lab | Lab | Lab | Lab | Lab | Lab | Lab | Lab | Lab | Lab | Lab | Lab | Lab | Lab | Lab | Lab | Lab | Lab | Lab | Lab | 1
| No | No | 3.01 | 3.03 | 3.04 | 3.05 | 3.06 | 3.07 | 3.08 | 3.09 | 3.10 | 3.11 | 3.12 | 3.13 | 3.14 | 3.15 | 3.16 | 3.17 | 3.18 | 3.19 | 3.22 | 3.26 | 3.27 | ppm
|  |  | AR*MS | AR*OES/MS | AR*OES | AR*OES | AR*OES | AR*MS | AR*MS | AR*OES | AR*MS | AR*OES/MS | AR*OES | AR*OES | AR*MS | AR*OES | AR*OES | AR*OES | AR*OES | AR*OES | AR*OES | AR*OES/MS | AR*MS | 1
1
| 1 | 1 | 11.4 | 13.2 | 13 | 12 | 10 | 12 | 12.6 | 11 | 13.9 | 12.6662 | < 10 | 10.88 | 12 | 13.4 | 20 | 12 | 11 | 12 | 13 | 11.9 | 15 | 1
| 1 | 2 | 11.7 | 12.9 | 12 | 14 | 10 | 12 | 12.8 | 11 | 13.5 | 12.5326 | < 10 | 11.1667 | 12 | 13.1 | 20 | 17 | 13 | 13 | 14 | 12.7 | 17 | #N/A
| 1 | 3 | 11.4 | 22.1 | 12 | 13 | 10 | 12 | 12.4 | 10 | 13.4 | 12.5237 | < 10 | 10.94 | 14 | 13.5 | 20 | 11 | 13 | 19 | 15 | 12.7 | 14 | 16
| 1 | 4 | 11.5 | 13.3 | 12 | 13 | 10 | 12 | 12.9 | 9 | 13.7 | 12.3202 | < 10 | 10.6367 | 13 | 12.8 | 20 | 13 | 13 | 11 | 13 | 12.4 | 15 | 12.3777
| 1 | 5 | 11.3 | 13.4 | 12 | 14 | 11 | 12 | 12.3 | 11 | 12.7 | 12.4794 | < 10 | 11.0467 | 13 | 13.5 | 20 | 11 | 13 | 12 | 14 | 12.6 | 13 | 101
| 1 | 6 | 11.3 | 13.6 | 12 | 12 | 11 | 12 | 12.7 | 9 | 14.3 | 12.3687 | < 10 | 10.4167 | 13 | 13.5 | 20 | 12 | 12 | 12 | 15 | 12.3 | 15
| Mean |  | 11.4333 | 14.75 | 12.1667 | 13 | 10.3333 | 12 | 12.6167 | 10.1667 | 13.5833 | 12.4818 |  | 10.8478 | 12.8333 | 13.3 | 20 | 12.6667 | 12.5 | 13.1667 | 14 | 12.4333 | 14.8333
| Median |  | 11.4 | 13.35 | 12 | 13 | 10 | 12 | 12.65 | 10.5 | 13.6 | 12.5015 |  | 10.91 | 13 | 13.45 | 20 | 12 | 13 | 12 | 14 | 12.5 | 15
| Std Dev. |  | 0.15055 | 3.6082 | 0.40825 | 0.89443 | 0.5164 | 0 | 0.23166 | 0.98319 | 0.53821 | 0.12428 |  | 0.27612 | 0.75277 | 0.28983 | 0 | 2.2509 | 0.83666 | 2.9269 | 0.89443 | 0.30768 | 1.3292
| Rel.Std.Dev. |  | 1.317% | 24.46% | 3.355% | 6.88% | 4.997% | 0% | 1.836% | 9.671% | 3.962% | 0.9957% |  | 2.545% | 5.866% | 2.179% | 0% | 17.77% | 6.693% | 22.23% | 6.389% | 2.475% | 8.961%
| PDM3 |  | -7.63% | 19.17% | -1.705% | 5.028% | -16.52% | -3.051% | 1.931% | -17.86% | 9.74% | 0.8411% |  | -12.36% | 3.681% | 7.451% | 61.58% | 2.335% | 0.9881% | 6.374% | 13.11% | 0.4495% | 19.84%
| Z-Score (Absolute) |  | 1.17 | 2.11 | 0.44 | 0.38 | 2.25 | 0.61 | 0 | 2.42 | 0.95 | 0.13 | 7.52 | 1.75 | 0.21 | 0.67 | 7.29 | 0.05 | 0.12 | 0.54 | 1.37 | 0.18 | 2.19
| Analytical results for Pd in OREAS 153b (Indicative Value 18.4 ppb) | [22 empty] | Indicative
Pd | Round | Replicate | 3.01: Lab; 3.03: Lab; 3.04: Lab; 3.05: Lab | 1
| No | No | 3.01: 3.07; 3.03: 3.08; 3.04: 3.11; 3.05: 3.27 | ppb
|  |  | 3.01: AR*MS; 3.03: AR*MS; 3.04: AR*OES/MS; 3.05: AR*MS | 1
1
| 1 | 1 | 3.01: < 10; 3.03: 16; 3.04: 19.263; 3.05: < 2 | 1
| 1 | 2 | 3.01: < 10; 3.03: 20; 3.04: 20.1648; 3.05: < 2 | #N/A
| 1 | 3 | 3.01: < 10; 3.03: 12; 3.04: 21.8632; 3.05: < 2 | 16
| 1 | 4 | 3.01: < 10; 3.03: 19; 3.04: 18.7233; 3.05: < 2 | 18.3641
| 1 | 5 | 3.01: < 10; 3.03: 19; 3.04: 16.3867; 3.05: < 2 | 14
| 1 | 6 | 3.01: < 10; 3.03: 21; 3.04: 16.968; 3.05: < 2
| Mean |  | 3.03: 17.8333; 3.04: 18.8948
| Median |  | 3.03: 19; 3.04: 18.9931
| Std Dev. |  | 3.03: 3.3116; 3.04: 2.0294
| Rel.Std.Dev. |  | 3.03: 18.57%; 3.04: 10.74%
| PDM3 |  | 3.03: -2.89%; 3.04: 2.89%
| Z-Score (Absolute) |  | 3.01: 0.62; 3.03: 0.62; 3.04: 0.73; 3.05: 1.01
| Analytical results for Pr in OREAS 153b (Indicative Value 1.29 ppm) | [22 empty] | Indicative
Pr | Round | Replicate | 3.01: Lab; 3.03: Lab; 3.04: Lab; 3.05: Lab | 1
| No | No | 3.01: 3.04; 3.03: 3.07; 3.04: 3.08; 3.05: 3.14 | ppm
|  |  | 3.01: AR*OES/MS; 3.03: AR*MS; 3.04: AR*MS; 3.05: AR*MS | 2
2
| 1 | 1 | 3.01: 1.04; 3.03: 1.34; 3.04: 1.42; 3.05: 1.31 | 1
| 1 | 2 | 3.01: 1.046; 3.03: 1.31; 3.04: 1.43; 3.05: 1.31 | #N/A
| 1 | 3 | 3.01: 1.203; 3.03: 1.34; 3.04: 1.38; 3.05: 1.46 | 16
| 1 | 4 | 3.01: 1.107; 3.03: 1.28; 3.04: 1.45; 3.05: 1.35 | 1.294
| 1 | 5 | 3.01: 1.062; 3.03: 1.35; 3.04: 1.38; 3.05: 1.32 | 11
| 1 | 6 | 3.01: 1.258; 3.03: 1.29; 3.04: 1.45; 3.05: 1.31
| Mean |  | 3.01: 1.1193; 3.03: 1.3183; 3.04: 1.4183; 3.05: 1.3433
| Median |  | 3.01: 1.0845; 3.03: 1.325; 3.04: 1.425; 3.05: 1.315
| Std Dev. |  | 3.01: 0.090928; 3.03: 0.029269; 3.04: 0.031885; 3.05: 0.059217
| Rel.Std.Dev. |  | 3.01: 8.123%; 3.03: 2.22%; 3.04: 2.248%; 3.05: 4.408%
| PDM3 |  | 3.01: -13.5%; 3.03: 1.88%; 3.04: 9.608%; 3.05: 3.812%
| Z-Score (Absolute) |  | 3.01: 2.85; 3.03: 0.17; 3.04: 1.18; 3.05: 0.17
| Analytical results for Pt in OREAS 153b (Indicative Value < 5 ppb) | [22 empty] | Indicative
Pt | Round | Replicate | 3.01: Lab; 3.03: Lab; 3.04: Lab; 3.05: Lab | 1
| No | No | 3.01: 3.07; 3.03: 3.08; 3.04: 3.11; 3.05: 3.27 | ppb
|  |  | 3.01: AR*MS; 3.03: AR*MS; 3.04: AR*OES/MS; 3.05: AR*MS | 2
2
| 1 | 1 | 3.01: < 5; 3.03: < 5; 3.04: < 5; 3.05: 6 | 1
| 1 | 2 | 3.01: < 5; 3.03: < 5; 3.04: < 5; 3.05: < 5 | #N/A
| 1 | 3 | 3.01: 5; 3.03: < 5; 3.04: < 5; 3.05: < 5 | 16
| 1 | 4 | 3.01: < 5; 3.03: < 5; 3.04: < 5; 3.05: 5 | < 5
| 1 | 5 | 3.01: < 5; 3.03: < 5; 3.04: < 5; 3.05: 7 | 12
| 1 | 6 | 3.01: < 5; 3.03: < 5; 3.04: < 5; 3.05: < 5
| Mean |  | 3.01: 5; 3.05: 6
| Median |  | 3.01: 5; 3.05: 6
Std Dev. | bar: 3.05
| Rel.Std.Dev. |  | 3.05: 16.67%
PDM3
| Z-Score (Absolute) |  | 3.01: 0.67; 3.03: 0.67; 3.04: 0.67; 3.05: 4.99
| Analytical results for Rb in OREAS 153b (Certified Value 7.34 ppm) | [22 empty] | Certified
Rb | Round | Replicate | 3.01: Lab; 3.03: Lab; 3.04: Lab; 3.05: Lab; 3.06: Lab; 3.07: Lab; 3.08: Lab; 3.09: Lab | 1
| No | No | 3.01: 3.01; 3.03: 3.03; 3.04: 3.04; 3.05: 3.07; 3.06: 3.08; 3.07: 3.11; 3.08: 3.14; 3.09: 3.26 | ppm
|  |  | 3.01: AR*MS; 3.03: AR*OES/MS; 3.04: AR*OES/MS; 3.05: AR*MS; 3.06: AR*MS; 3.07: AR*OES/MS; 3.08: AR*MS; 3.09: AR*OES/MS | 2
2
| 1 | 1 | 3.01: 5.85; 3.03: 7; 3.04: 6.256; 3.05: 8.05; 3.06: 7.92; 3.07: 8.6592; 3.08: 6.9; 3.09: 7.2 | 1
| 1 | 2 | 3.01: 6.16; 3.03: 7.1; 3.04: 6.262; 3.05: 8.05; 3.06: 7.71; 3.07: 9.028; 3.08: 6.9; 3.09: 7.5 | #N/A
| 1 | 3 | 3.01: 5.96; 3.03: 7.1; 3.04: 7.274; 3.05: 7.95; 3.06: 7.75; 3.07: 8.7027; 3.08: 7.6; 3.09: 7.7 | 16
| 1 | 4 | 3.01: 6.06; 3.03: 7.1; 3.04: 6.544; 3.05: 7.95; 3.06: 7.83; 3.07: 8.8157; 3.08: 7.3; 3.09: 7.4 | 7.337
| 1 | 5 | 3.01: 5.83; 3.03: 7.2; 3.04: 6.642; 3.05: 7.9; 3.06: 7.75; 3.07: 9.0801; 3.08: 6.9; 3.09: 7.4 | 102
| 1 | 6 | 3.01: 5.96; 3.03: 7.2; 3.04: 6.785; 3.05: 7.95; 3.06: 7.8; 3.07: 8.8561; 3.08: 6.7; 3.09: 7.3
| Mean |  | 3.01: 5.97; 3.03: 7.1167; 3.04: 6.6272; 3.05: 7.975; 3.06: 7.7933; 3.07: 8.857; 3.08: 7.05; 3.09: 7.4167
| Median |  | 3.01: 5.96; 3.03: 7.1; 3.04: 6.593; 3.05: 7.95; 3.06: 7.775; 3.07: 8.8359; 3.08: 6.9; 3.09: 7.4
| Std Dev. |  | 3.01: 0.12522; 3.03: 0.075277; 3.04: 0.37988; 3.05: 0.061237; 3.06: 0.075011; 3.07: 0.1695; 3.08: 0.33317; 3.09: 0.17224
| Rel.Std.Dev. |  | 3.01: 2.097%; 3.03: 1.058%; 3.04: 5.732%; 3.05: 0.7679%; 3.06: 0.9625%; 3.07: 1.914%; 3.08: 4.726%; 3.09: 2.322%
| PDM3 |  | 3.01: -18.63%; 3.03: -3.003%; 3.04: -9.674%; 3.05: 8.696%; 3.06: 6.22%; 3.07: 20.72%; 3.08: -3.911%; 3.09: 1.086%
| Z-Score (Absolute) |  | 3.01: 1.5; 3.03: 0.17; 3.04: 0.74; 3.05: 0.82; 3.06: 0.61; 3.07: 1.84; 3.08: 0.25; 3.09: 0.17
| Analytical results for Re in OREAS 153b (Certified Value 0.17 ppm) | [22 empty] | Certified
Re | Round | Replicate | 3.01: Lab; 3.03: Lab; 3.04: Lab; 3.05: Lab; 3.06: Lab | 1
| No | No | 3.01: 3.01; 3.03: 3.04; 3.04: 3.08; 3.05: 3.11; 3.06: 3.26 | ppm
|  |  | 3.01: AR*MS; 3.03: AR*OES/MS; 3.04: AR*MS; 3.05: AR*OES/MS; 3.06: AR*OES/MS | 2
2
| 1 | 1 | 3.01: 0.15; 3.03: 0.1396; 3.04: 0.187; 3.05: 0.17452; 3.06: 0.2 | 1
| 1 | 2 | 3.01: 0.15; 3.03: 0.148; 3.04: 0.165; 3.05: 0.16754; 3.06: 0.2 | #N/A
| 1 | 3 | 3.01: 0.15; 3.03: 0.1625; 3.04: 0.172; 3.05: 0.17583; 3.06: 0.2 | 16
| 1 | 4 | 3.01: 0.15; 3.03: 0.1541; 3.04: 0.188; 3.05: 0.17683; 3.06: 0.2 | 0.17209
| 1 | 5 | 3.01: 0.15; 3.03: 0.1608; 3.04: 0.174; 3.05: 0.17864; 3.06: 0.2 | 103
| 1 | 6 | 3.01: 0.15; 3.03: 0.1803; 3.04: 0.177; 3.05: 0.18104; 3.06: 0.2
| Mean |  | 3.01: 0.15; 3.03: 0.15755; 3.04: 0.17717; 3.05: 0.17573; 3.06: 0.2
| Median |  | 3.01: 0.15; 3.03: 0.15745; 3.04: 0.1755; 3.05: 0.17633; 3.06: 0.2
| Std Dev. |  | 3.01: 0; 3.03: 0.013985; 3.04: 0.0089312; 3.05: 0.0046141; 3.06: 3.0405e-17
| Rel.Std.Dev. |  | 3.01: 0%; 3.03: 8.877%; 3.04: 5.041%; 3.05: 2.626%; 3.06: 1.52e-14%
| PDM3 |  | 3.01: -12.84%; 3.03: -8.449%; 3.04: 2.95%; 3.05: 2.117%; 3.06: 16.22%
| Z-Score (Absolute) |  | 3.01: 0.95; 3.03: 0.67; 3.04: 0.05; 3.05: 0; 3.06: 0.9
| Analytical results for Ru in OREAS 153b (Indicative Value 0.015 ppm) | [22 empty] | Indicative
Ru | Round | Replicate | 3.01: Lab; 3.03: Lab | 1
| No | No | 3.01: 3.14; 3.03: 3.27 | ppm
|  |  | 3.01: AR*MS; 3.03: AR*MS | 3
3
| 1 | 1 | 3.01: 0.015; 3.03: < 0.005 | 1
| 1 | 2 | 3.01: 0.015; 3.03: < 0.005 | #N/A
| 1 | 3 | 3.01: 0.015; 3.03: < 0.005 | 16
| 1 | 4 | 3.01: 0.015; 3.03: < 0.005 | 0.015
| 1 | 5 | 3.01: 0.015; 3.03: < 0.005 | 13
| 1 | 6 | 3.01: 0.015; 3.03: < 0.005
| Mean |  | 3.01: 0.015
| Median |  | 3.01: 0.015
| Std Dev. |  | 3.01: 0
Rel.Std.Dev. | bar: 3.01
PDM3 | bar: 3.01
| Z-Score (Absolute) |  | 3.01: 0.67; 3.03: 0.67
| Analytical results for S in OREAS 153b (Certified Value 1.27 wt.%) | [22 empty] | Certified
S | Round | Replicate | Lab | Lab | Lab | Lab | Lab | Lab | Lab | Lab | Lab | Lab | Lab | Lab | Lab | Lab | Lab | Lab | Lab | Lab | Lab |  |  | 1
| No | No | 3.01 | 3.03 | 3.05 | 3.06 | 3.07 | 3.08 | 3.09 | 3.10 | 3.11 | 3.12 | 3.13 | 3.14 | 3.15 | 3.16 | 3.17 | 3.18 | 3.19 | 3.22 | 3.26 |  |  | wt.%
|  |  | AR*OES | AR*OES/MS | AR*OES | AR*OES | AR*OES | AR*OES | AR*OES | AR*MS | AR*OES/MS | AR*OES | AR*OES | AR*OES | AR*OES | AR*OES | AR*OES | AR*OES | AR*OES | AR*OES | AR*OES/MS |  |  | 2
3
| 1 | 1 | 1.21 | 1.34 | 1.3 | 1.27 | 1.29 | 1.342 | 1.16 | 1.26 | 1.2136 | 1.36 | 1.2367 | 1.25 | 1.22 | 1.3 | 1.24 | 1.33 | 1.33 | 1.24 | 1.29 |  |  | 1
| 1 | 2 | 1.18 | 1.34 | 1.33 | 1.28 | 1.3 | 1.292 | 1.17 | 1.23 | 1.2788 | 1.34 | 1.2576 | 1.3 | 1.21 | 1.29 | 1.26 | 1.37 | 1.32 | 1.27 | 1.3 |  |  | #N/A
| 1 | 3 | 1.17 | 1.33 | 1.32 | 1.26 | 1.29 | 1.2946 | 1.17 | 1.24 | 1.2391 | 1.34 | 1.2444 | 1.32 | 1.23 | 1.27 | 1.26 | 1.4 | 1.34 | 1.31 | 1.35 |  |  | 16
| 1 | 4 | 1.2 | 1.33 | 1.32 | 1.25 | 1.29 | 1.2881 | 1.13 | 1.2 | 1.2458 | 1.36 | 1.2386 | 1.3 | 1.2 | 1.22 | 1.26 | 1.35 | 1.3 | 1.26 | 1.32 |  |  | 1.2742
| 1 | 5 | 1.19 | 1.31 | 1.32 | 1.26 | 1.29 | 1.289 | 1.16 | 1.2 | 1.2569 | 1.37 | 1.2467 | 1.27 | 1.2 | 1.26 | 1.26 | 1.33 | 1.32 | 1.23 | 1.31 |  |  | 104
| 1 | 6 | 1.18 | 1.34 | 1.29 | 1.27 | 1.3 | 1.3388 | 1.17 | 1.24 | 1.243 | 1.34 | 1.2515 | 1.29 | 1.2 | 1.29 | 1.29 | 1.33 | 1.33 | 1.25 | 1.27
| Mean |  | 1.1883 | 1.3317 | 1.3133 | 1.265 | 1.2933 | 1.3074 | 1.16 | 1.2283 | 1.2462 | 1.3517 | 1.2459 | 1.2883 | 1.21 | 1.2717 | 1.2617 | 1.3517 | 1.3233 | 1.26 | 1.3067
| Median |  | 1.185 | 1.335 | 1.32 | 1.265 | 1.29 | 1.2933 | 1.165 | 1.235 | 1.2444 | 1.35 | 1.2455 | 1.295 | 1.205 | 1.28 | 1.26 | 1.34 | 1.325 | 1.255 | 1.305
| Std Dev. |  | 0.01472 | 0.01169 | 0.015055 | 0.010488 | 0.005164 | 0.025672 | 0.015492 | 0.024014 | 0.021451 | 0.013292 | 0.0078527 | 0.024833 | 0.012649 | 0.029269 | 0.016021 | 0.028577 | 0.013663 | 0.028284 | 0.027325
| Rel.Std.Dev. |  | 1.239% | 0.8779% | 1.146% | 0.8291% | 0.3993% | 1.964% | 1.336% | 1.955% | 1.721% | 0.9833% | 0.6303% | 1.928% | 1.045% | 2.302% | 1.27% | 2.114% | 1.032% | 2.245% | 2.091%
| PDM3 |  | -6.742% | 4.507% | 3.068% | -0.7251% | 1.498% | 2.604% | -8.965% | -3.603% | -2.2% | 6.076% | -2.222% | 1.106% | -5.041% | -0.2019% | -0.9866% | 6.076% | 3.853% | -1.117% | 2.545%
| Z-Score (Absolute) |  | 1.57 | 1.13 | 0.79 | 0.13 | 0.41 | 0.67 | 2.11 | 0.82 | 0.48 | 1.51 | 0.49 | 0.31 | 1.16 | 0 | 0.19 | 1.51 | 0.97 | 0.22 | 0.66
| Analytical results for Sb in OREAS 153b (Certified Value 2.12 ppm) | [22 empty] | Certified
Sb | Round | Replicate | Lab | Lab | Lab | Lab | Lab | Lab | Lab | Lab | Lab | Lab | Lab | Lab | Lab | Lab | Lab | Lab | Lab | Lab | Lab | Lab | Lab | 1
| No | No | 3.01 | 3.03 | 3.04 | 3.05 | 3.06 | 3.07 | 3.08 | 3.09 | 3.10 | 3.11 | 3.12 | 3.13 | 3.14 | 3.15 | 3.16 | 3.17 | 3.18 | 3.19 | 3.22 | 3.26 | 3.27 | ppm
|  |  | AR*MS | AR*OES/MS | AR*OES/MS | AR*OES | AR*OES | AR*MS | AR*MS | AR*OES | AR*MS | AR*OES/MS | AR*OES | AR*OES | AR*MS | AR*MS | AR*MS | AR*OES | AR*OES | AR*OES | AR*OES | AR*OES/MS | AR*MS | 2
2
| 1 | 1 | 1.37 | 1.67 | 1.993 | < 2 | < 2 | 1.8 | 2.31 | < 3 | 2.1 | 2.109 | < 5 | < 5 | 2.2 | 2.306 | 2.3 | 3 | < 2 | 5 | < 5 | 2.68 | 3.82 | 1
| 1 | 2 | 1.41 | 1.75 | 2.061 | < 2 | 5 | 1.7 | 2.24 | < 3 | 1.9 | 2.2703 | < 5 | < 5 | 2.1 | 2.37 | 2.3 | 2 | < 2 | 2 | < 5 | 3.23 | 3.73 | #N/A
| 1 | 3 | 1.44 | 1.75 | 2.402 | < 2 | 5 | 1.8 | 2.13 | < 3 | 2 | 2.2242 | < 5 | < 5 | 2.4 | 2.252 | 2.3 | 4 | < 2 | 4 | < 5 | 2.95 | 3.91 | 16
| 1 | 4 | 1.4 | 1.75 | 2.124 | < 2 | 5 | 1.7 | 2.2 | < 3 | 1.9 | 2.1682 | < 5 | < 5 | 2.2 | 2.071 | 2.2 | 4 | < 2 | 5 | < 5 | 2.73 | 3.8 | 2.1151
| 1 | 5 | 1.26 | 1.77 | 2.198 | 2 | 2 | 1.8 | 2.18 | < 3 | 1.8 | 2.0626 | < 5 | < 5 | 2.4 | 2.221 | 2.3 | 2 | < 2 | 4 | < 5 | 2.81 | 3.87 | 105
| 1 | 6 | 1.32 | 1.74 | 2.403 | < 2 | 3 | 1.9 | 2.29 | < 3 | 1.9 | 2.0908 | < 5 | < 5 | 2.3 | 2.318 | 2.4 | 3 | < 2 | 4 | < 5 | 2.71 | 3.82
| Mean |  | 1.3667 | 1.7383 | 2.1968 | 2 | 4 | 1.7833 | 2.225 |  | 1.9333 | 2.1542 |  |  | 2.2667 | 2.2563 | 2.3 | 3 |  | 4 |  | 2.8517 | 3.825
| Median |  | 1.385 | 1.75 | 2.161 | 2 | 5 | 1.8 | 2.22 |  | 1.9 | 2.1386 |  |  | 2.25 | 2.279 | 2.3 | 3 |  | 4 |  | 2.77 | 3.82
| Std Dev. |  | 0.066232 | 0.034881 | 0.17315 |  | 1.4142 | 0.075277 | 0.068337 |  | 0.10328 | 0.081271 |  |  | 0.12111 | 0.1047 | 0.063246 | 0.89443 |  | 1.0954 |  | 0.20923 | 0.061563
| Rel.Std.Dev. |  | 4.846% | 2.007% | 7.882% |  | 35.36% | 4.221% | 3.071% |  | 5.342% | 3.773% |  |  | 5.343% | 4.64% | 2.75% | 29.81% |  | 27.39% |  | 7.337% | 1.609%
| PDM3 |  | -35.39% | -17.81% | 3.863% | -5.443% | 89.11% | -15.69% | 5.195% |  | -8.595% | 1.846% |  |  | 7.164% | 6.676% | 8.74% | 41.84% |  | 89.11% |  | 34.82% | 80.84%
| Z-Score (Absolute) |  | 1.27 | 0.74 | 0.08 | 1.55 | 1.77 | 0.67 | 0.04 | 1.08 | 0.46 | 0.15 | 0.35 | 0.35 | 0.01 | 0 | 0.06 | 1.06 | 1.79 | 2.49 | 0.35 | 0.85 | 2.24
| Analytical results for Sc in OREAS 153b (Certified Value 9.98 ppm) | [22 empty] | Certified
Sc | Round | Replicate | Lab | Lab | Lab | Lab | Lab | Lab | Lab | Lab | Lab | Lab | Lab | Lab | Lab | Lab | Lab | Lab | Lab | Lab |  |  |  | 1
| No | No | 3.01 | 3.03 | 3.04 | 3.05 | 3.06 | 3.07 | 3.08 | 3.09 | 3.10 | 3.11 | 3.13 | 3.14 | 3.15 | 3.16 | 3.17 | 3.18 | 3.19 | 3.26 |  |  |  | ppm
|  |  | AR*OES | AR*OES/MS | AR*OES | AR*OES | AR*OES | AR*MS | AR*OES | AR*OES | AR*MS | AR*OES/MS | AR*OES | AR*OES | AR*OES | AR*MS | AR*OES | AR*OES | AR*OES | AR*OES/MS |  |  |  | 2
3
| 1 | 1 | 11 | 10.7 | 11 | 10 | 10 | 10.5 | 10 | 10 | 10.3 | 10.7541 | 8.915 | 9 | 9.62 | 9 | 9 | 10 | 10 | 10 |  |  |  | 1
| 1 | 2 | 11 | 10.6 | 10 | 10 | 10 | 10.5 | 10 | 10 | 10 | 11.1379 | 8.975 | 9 | 9.67 | 9 | 9 | 10 | 10 | 10.6 |  |  |  | #N/A
| 1 | 3 | 11 | 10.8 | 11 | 10 | 10 | 10.5 | 10 | 10 | 9.3 | 10.8379 | 8.885 | 9 | 9.73 | 9 | 9 | 10 | 10 | 10.5 |  |  |  | 16
| 1 | 4 | 11 | 10.9 | 11 | 10 | 9 | 10.5 | 10 | 10 | 8.9 | 10.8694 | 8.9 | 10 | 9.45 | 9 | 9 | 10 | 10 | 10.2 |  |  |  | 9.9819
| 1 | 5 | 11 | 10.8 | 11 | 10 | 9 | 10.5 | 10 | 10 | 9.5 | 10.9254 | 8.8925 | 9 | 9.54 | 9 | 10 | 10 | 10 | 10.2 |  |  |  | 106
| 1 | 6 | 11 | 10.8 | 11 | 10 | 10 | 10.5 | 10 | 10 | 10.2 | 10.873 | 8.975 | 9 | 9.59 | 9 | 10 | 10 | 10 | 10.2
| Mean |  | 11 | 10.7667 | 10.8333 | 10 | 9.6667 | 10.5 | 10 | 10 | 9.7 | 10.8996 | 8.9238 | 9.1667 | 9.6 | 9 | 9.3333 | 10 | 10 | 10.2833
| Median |  | 11 | 10.8 | 11 | 10 | 10 | 10.5 | 10 | 10 | 9.75 | 10.8712 | 8.9075 | 9 | 9.605 | 9 | 9 | 10 | 10 | 10.2
| Std Dev. |  | 0 | 0.10328 | 0.40825 | 0 | 0.5164 | 0 | 0 | 0 | 0.55498 | 0.12964 | 0.040919 | 0.40825 | 0.098387 | 0 | 0.5164 | 0 | 0 | 0.22286
| Rel.Std.Dev. |  | 0% | 0.9593% | 3.768% | 0% | 5.342% | 0% | 0% | 0% | 5.721% | 1.189% | 0.4585% | 4.454% | 1.025% | 0% | 5.533% | 0% | 0% | 2.167%
| PDM3 |  | 10.2% | 7.862% | 8.53% | 0.1818% | -3.158% | 5.191% | 0.1818% | 0.1818% | -2.824% | 9.194% | -10.6% | -8.167% | -3.825% | -9.836% | -6.497% | 0.1818% | 0.1818% | 3.02%
| Z-Score (Absolute) |  | 1.5 | 1.15 | 1.25 | 0 | 0.5 | 0.75 | 0 | 0 | 0.45 | 1.35 | 1.61 | 1.25 | 0.6 | 1.5 | 1 | 0 | 0 | 0.42
| Analytical results for Se in OREAS 153b (Certified Value 10.5 ppm) | [22 empty] | Certified
Se | Round | Replicate | Lab | Lab | Lab | Lab | Lab | Lab | Lab | Lab | Lab | Lab | Lab | Lab | Lab | [8 empty] | 1
| No | No | 3.01 | 3.03 | 3.04 | 3.07 | 3.08 | 3.10 | 3.11 | 3.13 | 3.14 | 3.15 | 3.16 | 3.22 | 3.26 | [8 empty] | ppm
|  |  | AR*MS | AR*OES/MS | AR*OES/MS | AR*MS | AR*MS | AR*MS | AR*OES/MS | AR*OES | AR*MS | AR*MS | AR*MS | AR*OES | AR*OES/MS | [8 empty] | 1
2
| 1 | 1 | 11 | 11 | 9.499 | 9 | 12 | 10.1 | 10.9985 | 10.14 | 9.5 | 10.67 | 10 | < 5 | 12 | [8 empty] | 1
| 1 | 2 | 11 | 11 | 9.922 | 9 | 12 | 9.4 | 11.6482 | 9.82 | 10 | 10.84 | 10 | < 5 | 12 | [8 empty] | #N/A
| 1 | 3 | 11 | 12 | 10.47 | 9 | 12 | 8.8 | 11.5905 | 9.38 | 10.5 | 10.81 | 10 | < 5 | 12 | [8 empty] | 16
| 1 | 4 | 11 | 11 | 9.527 | 9 | 12 | 9.4 | 11.1476 | 9.29 | 10 | 10.74 | 10 | < 5 | 12 | [8 empty] | 10.5356
| 1 | 5 | 11 | 11 | 9.91 | 9 | 12 | 9.6 | 11.8359 | 9.7 | 10 | 10.75 | 10 | < 5 | 12 | [8 empty] | 107
| 1 | 6 | 11 | 11 | 10.46 | 9 | 12 | 9.8 | 11.6556 | 9.57 | 9.5 | 10.59 | 10 | < 5 | 12
| Mean |  | 11 | 11.1667 | 9.9647 | 9 | 12 | 9.5167 | 11.4794 | 9.65 | 9.9167 | 10.7333 | 10 |  | 12
| Median |  | 11 | 11 | 9.916 | 9 | 12 | 9.5 | 11.6194 | 9.635 | 10 | 10.745 | 10 |  | 12
| Std Dev. |  | 0 | 0.40825 | 0.42753 | 0 | 0 | 0.44008 | 0.32875 | 0.30997 | 0.37639 | 0.091797 | 0 |  | 0
| Rel.Std.Dev. |  | 0% | 3.656% | 4.29% | 0% | 0% | 4.624% | 2.864% | 3.212% | 3.795% | 0.8553% | 0% |  | 0%
| PDM3 |  | 4.408% | 5.99% | -5.419% | -14.58% | 13.9% | -9.671% | 8.958% | -8.406% | -5.875% | 1.877% | -5.084% |  | 13.9%
| Z-Score (Absolute) |  | 0.67 | 0.79 | 0.02 | 0.67 | 1.35 | 0.33 | 1 | 0.24 | 0.06 | 0.49 | 0 | 5.06 | 1.35
| Analytical results for Sm in OREAS 153b (Certified Value 1.71 ppm) | [22 empty] | Certified
Sm | Round | Replicate | 3.01: Lab; 3.03: Lab; 3.04: Lab; 3.05: Lab; 3.06: Lab |  |  |  | 1
| No | No | 3.01: 3.04; 3.03: 3.07; 3.04: 3.08; 3.05: 3.14; 3.06: 3.27 |  |  |  | ppm
|  |  | 3.01: AR*OES/MS; 3.03: AR*MS; 3.04: AR*MS; 3.05: AR*MS; 3.06: AR*MS |  |  |  | 2
2
| 1 | 1 | 3.01: 1.302; 3.03: 1.77; 3.04: 1.77; 3.05: 1.66; 3.06: 2.03 |  |  |  | 1
| 1 | 2 | 3.01: 1.343; 3.03: 1.69; 3.04: 1.77; 3.05: 1.66; 3.06: 2.1 |  |  |  | #N/A
| 1 | 3 | 3.01: 1.533; 3.03: 1.73; 3.04: 1.81; 3.05: 1.81; 3.06: 1.87 |  |  |  | 16
| 1 | 4 | 3.01: 1.43; 3.03: 1.66; 3.04: 1.84; 3.05: 1.68; 3.06: 1.92 |  |  |  | 1.7083
| 1 | 5 | 3.01: 1.379; 3.03: 1.7; 3.04: 1.74; 3.05: 1.65; 3.06: 1.78 |  |  |  | 108
| 1 | 6 | 3.01: 1.555; 3.03: 1.78; 3.04: 1.85; 3.05: 1.64; 3.06: 1.95
| Mean |  | 3.01: 1.4237; 3.03: 1.7217; 3.04: 1.7967; 3.05: 1.6833; 3.06: 1.9417
| Median |  | 3.01: 1.4045; 3.03: 1.715; 3.04: 1.79; 3.05: 1.66; 3.06: 1.935
| Std Dev. |  | 3.01: 0.10252; 3.03: 0.047081; 3.04: 0.043665; 3.05: 0.063456; 3.06: 0.11374
| Rel.Std.Dev. |  | 3.01: 7.201%; 3.03: 2.735%; 3.04: 2.43%; 3.05: 3.77%; 3.06: 5.858%
| PDM3 |  | 3.01: -16.66%; 3.03: 0.7805%; 3.04: 5.171%; 3.05: -1.463%; 3.06: 13.66%
| Z-Score (Absolute) |  | 3.01: 2.68; 3.03: 0; 3.04: 0.67; 3.05: 0.34; 3.06: 1.98
| Analytical results for Sn in OREAS 153b (Certified Value 3.27 ppm) | [22 empty] | Certified
Sn | Round | Replicate | Lab | Lab | Lab | Lab | Lab | Lab | Lab | Lab | Lab | Lab | Lab | Lab | [9 empty] | 1
| No | No | 3.01 | 3.03 | 3.04 | 3.07 | 3.08 | 3.11 | 3.12 | 3.13 | 3.14 | 3.22 | 3.26 | 3.27 | [9 empty] | ppm
|  |  | AR*MS | AR*OES/MS | AR*OES/MS | AR*MS | AR*MS | AR*OES/MS | AR*OES | AR*OES | AR*MS | AR*OES | AR*OES/MS | AR*MS | [9 empty] | 2
2
| 1 | 1 | 2.6 | 3.5 | 2.661 | 3.2 | 3.23 | 3.0568 | < 10 | < 5 | 4 | < 10 | 3.6 | 4.9 | [9 empty] | 1
| 1 | 2 | 2.6 | 6.3 | 2.738 | 3.1 | 3.28 | 3.1115 | < 10 | < 5 | 4 | < 10 | 3.7 | 5.3 | [9 empty] | #N/A
| 1 | 3 | 2.5 | 3.6 | 3.076 | 3.2 | 3.32 | 3.001 | < 10 | < 5 | 4 | < 10 | 3.8 | 4.8 | [9 empty] | 16
| 1 | 4 | 2.9 | 3.5 | 2.767 | 3.2 | 3.15 | 3.0137 | < 10 | < 5 | 4 | < 10 | 3.7 | 4.7 | [9 empty] | 3.2684
| 1 | 5 | 2.8 | 3.5 | 2.739 | 3.2 | 3.03 | 3.0883 | < 10 | < 5 | 4 | < 10 | 3.7 | 4.6 | [9 empty] | 109
| 1 | 6 | 2.7 | 3.5 | 3.216 | 3.3 | 3.19 | 3.0126 | < 10 | < 5 | 4 | < 10 | 3.7 | 4.8
| Mean |  | 3.01: 2.6833; 3.03: 3.9833; 3.04: 2.8662; 3.05: 3.2; 3.06: 3.2; 3.07: 3.0473; 3.10: 4; 3.13: 3.7; 3.14: 4.85
| Median |  | 3.01: 2.65; 3.03: 3.5; 3.04: 2.753; 3.05: 3.2; 3.06: 3.21; 3.07: 3.0352; 3.10: 4; 3.13: 3.7; 3.14: 4.8
| Std Dev. |  | 3.01: 0.1472; 3.03: 1.1356; 3.04: 0.22403; 3.05: 0.063246; 3.06: 0.10315; 3.07: 0.045537; 3.10: 0; 3.13: 0.063246; 3.14: 0.2429
| Rel.Std.Dev. |  | 3.01: 5.486%; 3.03: 28.51%; 3.04: 7.816%; 3.05: 1.976%; 3.06: 3.223%; 3.07: 1.494%; 3.10: 0%; 3.13: 1.709%; 3.14: 5.008%
| PDM3 |  | 3.01: -17.9%; 3.03: 21.88%; 3.04: -12.31%; 3.05: -2.091%; 3.06: -2.091%; 3.07: -6.763%; 3.10: 22.39%; 3.13: 13.21%; 3.14: 48.39%
| Z-Score (Absolute) |  | 0.91 | 0.63 | 0.69 | 0.3 | 0.3 | 0.48 | 1.84 | 1.13 | 0.65 | 1.84 | 0.3 | 1.67
| Analytical results for Sr in OREAS 153b (Certified Value 31.4 ppm) | [22 empty] | Certified
Sr | Round | Replicate | Lab | Lab | Lab | Lab | Lab | Lab | Lab | Lab | Lab | Lab | Lab | Lab | Lab | Lab | Lab | Lab | Lab | Lab | Lab | Lab |  | 1
| No | No | 3.01 | 3.03 | 3.04 | 3.05 | 3.06 | 3.07 | 3.08 | 3.09 | 3.10 | 3.11 | 3.12 | 3.13 | 3.14 | 3.15 | 3.16 | 3.17 | 3.18 | 3.19 | 3.22 | 3.26 |  | ppm
|  |  | AR*MS | AR*OES/MS | AR*OES/MS | AR*OES | AR*OES | AR*MS | AR*OES | AR*OES | AR*MS | AR*OES/MS | AR*OES | AR*OES | AR*MS | AR*OES | AR*MS | AR*OES | AR*OES | AR*OES | AR*OES | AR*OES/MS |  | 1
2
| 1 | 1 | 28.7 | 30.7 | 28.2 | 33 | 32 | 31.9 | 33 | 30 | 34 | 37.8365 | 33 | 32.646 | 28 | 30.4 | 28.3 | 30 | 33 | 35 | 31 | 29.3 |  | 1
| 1 | 2 | 30.1 | 30.5 | 28.67 | 34 | 32 | 31 | 32 | 30 | 32 | 37.7103 | 33 | 32.884 | 28 | 30.8 | 30.3 | 31 | 33 | 34 | 32 | 30.4 |  | #N/A
| 1 | 3 | 29 | 30.8 | 33.03 | 34 | 32 | 31.4 | 32 | 30 | 31 | 36.6004 | 32 | 32.566 | 30 | 30.8 | 30.2 | 31 | 34 | 34 | 48 | 30.6 |  | 16
| 1 | 4 | 30.1 | 31.2 | 29.69 | 34 | 31 | 31.6 | 32 | 30 | 31 | 36.825 | 33 | 32.714 | 29 | 30 | 29.1 | 31 | 33 | 33 | 31 | 29.9 |  | 31.3629
| 1 | 5 | 28.7 | 31.2 | 30 | 34 | 31 | 31.2 | 33 | 30 | 31 | 37.8712 | 33 | 32.8 | 27 | 29.9 | 30.5 | 33 | 32 | 34 | 33 | 29.9 |  | 110
| 1 | 6 | 29.1 | 30.5 | 33.33 | 33 | 32 | 31.1 | 33 | 31 | 33 | 37.0587 | 33 | 32.744 | 27 | 30 | 31 | 32 | 32 | 34 | 32 | 30.1
| Mean |  | 29.2833 | 30.8167 | 30.4867 | 33.6667 | 31.6667 | 31.3667 | 32.5 | 30.1667 | 32 | 37.317 | 32.8333 | 32.7257 | 28.1667 | 30.3167 | 29.9 | 31.3333 | 32.8333 | 34 | 34.5 | 30.0333
| Median |  | 29.05 | 30.75 | 29.845 | 34 | 32 | 31.3 | 32.5 | 30 | 31.5 | 37.3845 | 33 | 32.729 | 28 | 30.2 | 30.25 | 31 | 33 | 34 | 32 | 30
| Std Dev. |  | 0.65243 | 0.31885 | 2.1888 | 0.5164 | 0.5164 | 0.33862 | 0.54772 | 0.40825 | 1.2649 | 0.55747 | 0.40825 | 0.11217 | 1.169 | 0.41191 | 1.002 | 1.0328 | 0.75277 | 0.63246 | 6.6558 | 0.45461
| Rel.Std.Dev. |  | 2.228% | 1.035% | 7.179% | 1.534% | 1.631% | 1.08% | 1.685% | 1.353% | 3.953% | 1.494% | 1.243% | 0.3427% | 4.15% | 1.359% | 3.351% | 3.296% | 2.293% | 1.86% | 19.29% | 1.514%
| PDM3 |  | -6.631% | -1.742% | -2.794% | 7.345% | 0.9685% | 0.01191% | 3.626% | -3.814% | 2.031% | 18.98% | 4.688% | 4.345% | -10.19% | -3.336% | -4.665% | -0.09437% | 4.688% | 8.408% | 10% | -4.239%
| Z-Score (Absolute) |  | 1.14 | 0.36 | 0.53 | 1.1 | 0.08 | 0.08 | 0.5 | 0.69 | 0.25 | 2.97 | 0.67 | 0.62 | 1.72 | 0.61 | 0.83 | 0.09 | 0.67 | 1.27 | 1.53 | 0.76
| Analytical results for Ta in OREAS 153b (Indicative Value < 0.05 ppm) | [22 empty] | Indicative
Ta | Round | Replicate | 3.01: Lab; 3.03: Lab; 3.04: Lab; 3.05: Lab; 3.06: Lab; 3.07: Lab; 3.08: Lab; 3.09: Lab |  | 1
| No | No | 3.01: 3.01; 3.03: 3.03; 3.04: 3.04; 3.05: 3.07; 3.06: 3.08; 3.07: 3.11; 3.08: 3.12; 3.09: 3.26 |  | ppm
|  |  | 3.01: AR*MS; 3.03: AR*OES/MS; 3.04: AR*OES/MS; 3.05: AR*MS; 3.06: AR*MS; 3.07: AR*OES/MS; 3.08: AR*OES; 3.09: AR*OES/MS |  | 3
3
| 1 | 1 | 3.01: < 0.05; 3.03: < 0.05; 3.04: < 0.1; 3.05: < 0.005; 3.06: < 0.01; 3.07: < 0.05; 3.08: < 10; 3.09: < 0.05 |  | 1
| 1 | 2 | 3.01: < 0.05; 3.03: < 0.05; 3.04: < 0.1; 3.05: < 0.005; 3.06: < 0.01; 3.07: < 0.05; 3.08: < 10; 3.09: 0.08 |  | #N/A
| 1 | 3 | 3.01: < 0.05; 3.03: < 0.05; 3.04: < 0.1; 3.05: < 0.005; 3.06: < 0.01; 3.07: < 0.05; 3.08: < 10; 3.09: < 0.05 |  | 16
| 1 | 4 | 3.01: < 0.05; 3.03: < 0.05; 3.04: < 0.1; 3.05: < 0.005; 3.06: < 0.01; 3.07: < 0.05; 3.08: < 10; 3.09: < 0.05 |  | < 0.05
| 1 | 5 | 3.01: < 0.05; 3.03: < 0.05; 3.04: < 0.1; 3.05: < 0.005; 3.06: < 0.01; 3.07: < 0.05; 3.08: < 10; 3.09: < 0.05 |  | 14
| 1 | 6 | 3.01: < 0.05; 3.03: < 0.05; 3.04: < 0.1; 3.05: < 0.005; 3.06: < 0.01; 3.07: < 0.05; 3.08: < 10; 3.09: < 0.05
| Mean |  | 3.09: 0.08
| Median |  | 3.09: 0.08
Std Dev.
Rel.Std.Dev.
PDM3
| Z-Score (Absolute) |  | 3.01: 0; 3.03: 0; 3.04: 1.16; 3.05: 1.04; 3.06: 0.92; 3.07: 0; 3.08: 230.04; 3.09: 0.42
| Analytical results for Tb in OREAS 153b (Certified Value 0.31 ppm) | [22 empty] | Certified
Tb | Round | Replicate | 3.01: Lab; 3.03: Lab; 3.04: Lab; 3.05: Lab; 3.06: Lab; 3.07: Lab; 3.08: Lab |  | 1
| No | No | 3.01: 3.03; 3.03: 3.04; 3.04: 3.07; 3.05: 3.08; 3.06: 3.14; 3.07: 3.26; 3.08: 3.27 |  | ppm
|  |  | 3.01: AR*OES/MS; 3.03: AR*OES/MS; 3.04: AR*MS; 3.05: AR*MS; 3.06: AR*MS; 3.07: AR*OES/MS; 3.08: AR*MS |  | 2
3
| 1 | 1 | 3.01: 0.31; 3.03: 0.2172; 3.04: 0.3; 3.05: 0.3; 3.06: 0.33; 3.07: 0.3; 3.08: 0.535 |  | 1
| 1 | 2 | 3.01: 0.31; 3.03: 0.2211; 3.04: 0.29; 3.05: 0.3; 3.06: 0.34; 3.07: 0.32; 3.08: 0.594 |  | #N/A
| 1 | 3 | 3.01: 0.31; 3.03: 0.2461; 3.04: 0.295; 3.05: 0.29; 3.06: 0.355; 3.07: 0.32; 3.08: 0.496 |  | 16
| 1 | 4 | 3.01: 0.32; 3.03: 0.2372; 3.04: 0.29; 3.05: 0.31; 3.06: 0.355; 3.07: 0.3; 3.08: 0.536 |  | 0.31283
| 1 | 5 | 3.01: 0.32; 3.03: 0.2262; 3.04: 0.295; 3.05: 0.3; 3.06: 0.34; 3.07: 0.32; 3.08: 0.479 |  | 111
| 1 | 6 | 3.01: 0.32; 3.03: 0.2631; 3.04: 0.29; 3.05: 0.31; 3.06: 0.325; 3.07: 0.32; 3.08: 0.495
| Mean |  | 3.01: 0.315; 3.03: 0.23515; 3.04: 0.29333; 3.05: 0.30167; 3.06: 0.34083; 3.07: 0.31333; 3.08: 0.5225
| Median |  | 3.01: 0.315; 3.03: 0.2317; 3.04: 0.2925; 3.05: 0.3; 3.06: 0.34; 3.07: 0.32; 3.08: 0.5155
| Std Dev. |  | 3.01: 0.0054772; 3.03: 0.017349; 3.04: 0.0040825; 3.05: 0.0075277; 3.06: 0.012416; 3.07: 0.010328; 3.08: 0.041956
| Rel.Std.Dev. |  | 3.01: 1.739%; 3.03: 7.378%; 3.04: 1.392%; 3.05: 2.495%; 3.06: 3.643%; 3.07: 3.296%; 3.08: 8.03%
| PDM3 |  | 3.01: 0.6926%; 3.03: -24.83%; 3.04: -6.233%; 3.05: -3.57%; 3.06: 8.95%; 3.07: 0.1598%; 3.08: 67.02%
| Z-Score (Absolute) |  | 3.01: 0.06; 3.03: 2.64; 3.04: 0.67; 3.05: 0.39; 3.06: 0.93; 3.07: 0; 3.08: 7.05
| Analytical results for Te in OREAS 153b (Certified Value 0.25 ppm) | [22 empty] | Certified
Te | Round | Replicate | Lab | Lab | Lab | Lab | Lab | Lab | Lab | Lab | Lab | Lab | Lab | Lab | [9 empty] | 1
| No | No | 3.01 | 3.03 | 3.04 | 3.07 | 3.08 | 3.10 | 3.11 | 3.14 | 3.15 | 3.16 | 3.22 | 3.26 | [9 empty] | ppm
|  |  | AR*MS | AR*OES/MS | AR*OES/MS | AR*MS | AR*MS | AR*MS | AR*OES/MS | AR*MS | AR*MS | AR*MS | AR*OES | AR*OES/MS | [9 empty] | 2
2
| 1 | 1 | 0.2 | 0.25 | < 1 | 0.22 | 0.25 | 0.3 | 0.23032 | 0.3 | 0.2158 | 0.2 | < 5 | 0.25 | [9 empty] | 1
| 1 | 2 | 0.22 | 0.25 | < 1 | 0.24 | 0.3 | 0.3 | 0.21556 | 0.3 | 0.227 | 0.3 | < 5 | 0.32 | [9 empty] | #N/A
| 1 | 3 | 0.22 | 0.23 | < 1 | 0.22 | 0.29 | < 0.2 | 0.21871 | 0.3 | 0.2193 | 0.2 | < 5 | 0.34 | [9 empty] | 16
| 1 | 4 | 0.22 | 0.25 | < 1 | 0.28 | 0.29 | 0.2 | 0.18657 | 0.3 | 0.217 | 0.2 | < 5 | 0.29 | [9 empty] | 0.25298
| 1 | 5 | 0.2 | 0.25 | < 1 | 0.26 | 0.28 | 0.3 | 0.2093 | 0.3 | 0.2097 | 0.3 | < 5 | 0.4 | [9 empty] | 112
| 1 | 6 | 0.2 | 0.24 | < 1 | 0.24 | 0.27 | 0.3 | 0.211 | 0.3 | 0.2168 | 0.3 | < 5 | 0.26
| Mean |  | 3.01: 0.21; 3.03: 0.245; 3.05: 0.24333; 3.06: 0.28; 3.07: 0.28; 3.08: 0.21191; 3.09: 0.3; 3.10: 0.2176; 3.11: 0.25; 3.13: 0.31
| Median |  | 3.01: 0.21; 3.03: 0.25; 3.05: 0.24; 3.06: 0.285; 3.07: 0.3; 3.08: 0.21328; 3.09: 0.3; 3.10: 0.2169; 3.11: 0.25; 3.13: 0.305
| Std Dev. |  | 3.01: 0.010954; 3.03: 0.0083666; 3.05: 0.023381; 3.06: 0.017889; 3.07: 0.044721; 3.08: 0.014479; 3.09: 0; 3.10: 0.0056196; 3.11: 0.054772; 3.13: 0.055857
| Rel.Std.Dev. |  | 3.01: 5.216%; 3.03: 3.415%; 3.05: 9.609%; 3.06: 6.389%; 3.07: 15.97%; 3.08: 6.833%; 3.09: 0%; 3.10: 2.583%; 3.11: 21.91%; 3.13: 18.02%
| PDM3 |  | 3.01: -16.99%; 3.03: -3.156%; 3.05: -3.815%; 3.06: 10.68%; 3.07: 10.68%; 3.08: -16.24%; 3.09: 18.58%; 3.10: -13.99%; 3.11: -1.18%; 3.13: 22.54%
| Z-Score (Absolute) |  | 0.77 | 0.1 | 4.78 | 0.13 | 0.57 | 0 | 0.73 | 0.96 | 0.62 | 0 | 43.05 | 1.15
| Analytical results for Th in OREAS 153b (Certified Value 0.35 ppm) | [22 empty] | Certified
Th | Round | Replicate | Lab | Lab | Lab | Lab | Lab | Lab | Lab | Lab | Lab | Lab | Lab | Lab | Lab | Lab | Lab | Lab | [5 empty] | 1
| No | No | 3.01 | 3.03 | 3.04 | 3.05 | 3.06 | 3.07 | 3.08 | 3.09 | 3.10 | 3.11 | 3.14 | 3.15 | 3.17 | 3.18 | 3.19 | 3.26 | [5 empty] | ppm
|  |  | AR*MS | AR*OES/MS | AR*OES/MS | AR*OES | AR*OES | AR*MS | AR*MS | AR*OES | AR*MS | AR*OES/MS | AR*MS | AR*MS | AR*OES | AR*OES | AR*OES | AR*OES/MS | [5 empty] | 2
2
| 1 | 1 | 0.39 | 0.3 | 0.2535 | < 20 | < 20 | 0.34 | 0.36 | 3 | 0.4 | 0.34166 | 0.4 | 0.3583 | < 20 | < 20 | < 20 | 0.4 | [5 empty] | 1
| 1 | 2 | 0.37 | 0.3 | 0.259 | < 20 | < 20 | 0.32 | 0.33 | 3 | 0.4 | 0.35797 | 0.4 | 0.3471 | < 20 | < 20 | < 20 | 0.4 | [5 empty] | #N/A
| 1 | 3 | 0.37 | 0.3 | 0.2926 | < 20 | < 20 | 0.34 | 0.34 | < 2 | 0.3 | 0.34318 | 0.4 | 0.3492 | < 20 | < 20 | < 20 | 0.4 | [5 empty] | 16
| 1 | 4 | 0.37 | 0.3 | 0.2759 | < 20 | < 20 | 0.32 | 0.34 | 2 | 0.3 | 0.33845 | 0.4 | 0.374 | < 20 | < 20 | < 20 | 0.4 | [5 empty] | 0.35015
| 1 | 5 | 0.38 | 0.3 | 0.2583 | < 20 | < 20 | 0.32 | 0.35 | 2 | 0.3 | 0.34189 | 0.4 | 0.3319 | < 20 | < 20 | < 20 | 0.3 | [5 empty] | 113
| 1 | 6 | 0.36 | 0.3 | 0.2999 | < 20 | < 20 | 0.32 | 0.34 | < 2 | 0.4 | 0.3341 | 0.4 | 0.3483 | < 20 | < 20 | < 20 | 0.3
| Mean |  | 0.37333 | 0.3 | 0.2732 |  |  | 0.32667 | 0.34333 | 2.5 | 0.35 | 0.34288 | 0.4 | 0.35147 |  |  |  | 0.36667
| Median |  | 0.37 | 0.3 | 0.26745 |  |  | 0.32 | 0.34 | 2.5 | 0.35 | 0.34178 | 0.4 | 0.34875 |  |  |  | 0.4
| Std Dev. |  | 0.010328 | 0 | 0.019536 |  |  | 0.010328 | 0.010328 | 0.57735 | 0.054772 | 0.0080892 | 6.0809e-17 | 0.013939 |  |  |  | 0.05164
| Rel.Std.Dev. |  | 2.766% | 0% | 7.151% |  |  | 3.162% | 3.008% | 23.09% | 15.65% | 2.359% | 1.52e-14% | 3.966% |  |  |  | 14.08%
| PDM3 |  | 6.622% | -14.32% | -21.98% |  |  | -6.706% | -1.946% | 614% | -0.04196% | -2.077% | 14.24% | 0.3769% |  |  |  | 4.718%
| Z-Score (Absolute) |  | 0.11 | 1.12 | 1.58 | 162.4 | 162.4 | 0.67 | 0.39 | NA | 0.28 | 0.4 | 0.56 | 0.26 | 162.4 | 162.4 | 162.4 | 0
| Analytical results for Ti in OREAS 153b (Certified Value 0.05 wt.%) | [22 empty] | Certified
Ti | Round | Replicate | Lab | Lab | Lab | Lab | Lab | Lab | Lab | Lab | Lab | Lab | Lab | Lab | Lab | Lab | Lab | Lab | Lab | Lab | Lab | Lab |  | 1
| No | No | 3.01 | 3.03 | 3.04 | 3.05 | 3.06 | 3.07 | 3.08 | 3.09 | 3.10 | 3.11 | 3.12 | 3.13 | 3.14 | 3.15 | 3.16 | 3.17 | 3.18 | 3.19 | 3.22 | 3.26 |  | wt.%
|  |  | AR*OES | AR*OES/MS | AR*OES | AR*OES | AR*OES | AR*OES | AR*OES | AR*OES | AR*MS | AR*OES/MS | AR*OES | AR*OES | AR*OES | AR*OES | AR*OES | AR*OES | AR*OES | AR*OES | AR*OES | AR*OES/MS |  | 3
3
| 1 | 1 | 0.0677 | 0.05 | 0.05 | 0.05 | 0.05 | 0.03 | 0.0503 | 0.037 | 0.043 | 0.07205 | 0.05 | 0.051883 | 0.045 | 0.0571 | 0.056 | 0.05 | 0.05 | 0.05 | 0.06 | 0.05 |  | 1
| 1 | 2 | 0.0652 | 0.05 | 0.05 | 0.05 | 0.05 | 0.03 | 0.0482 | 0.036 | 0.042 | 0.07414 | 0.05 | 0.051785 | 0.045 | 0.0576 | 0.059 | 0.05 | 0.05 | 0.05 | 0.06 | 0.05 |  | #N/A
| 1 | 3 | 0.0654 | 0.05 | 0.05 | 0.05 | 0.05 | 0.03 | 0.0485 | 0.037 | 0.043 | 0.07194 | 0.05 | 0.05163 | 0.05 | 0.0581 | 0.0585 | 0.05 | 0.05 | 0.04 | 0.06 | 0.05 |  | 16
| 1 | 4 | 0.0657 | 0.05 | 0.06 | 0.05 | 0.05 | 0.03 | 0.0482 | 0.037 | 0.042 | 0.07304 | 0.05 | 0.051747 | 0.05 | 0.0557 | 0.0555 | 0.05 | 0.05 | 0.05 | 0.06 | 0.05 |  | 0.050098
| 1 | 5 | 0.0622 | 0.05 | 0.05 | 0.05 | 0.05 | 0.03 | 0.0506 | 0.037 | 0.043 | 0.0737 | 0.05 | 0.051692 | 0.045 | 0.0564 | 0.0575 | 0.05 | 0.05 | 0.04 | 0.06 | 0.05 |  | 114
| 1 | 6 | 0.0638 | 0.05 | 0.05 | 0.05 | 0.05 | 0.03 | 0.0492 | 0.038 | 0.044 | 0.07293 | 0.05 | 0.051408 | 0.045 | 0.0568 | 0.0585 | 0.05 | 0.05 | 0.04 | 0.06 | 0.05
| Mean |  | 0.065 | 0.05 | 0.051667 | 0.05 | 0.05 | 0.03 | 0.049167 | 0.037 | 0.042833 | 0.072967 | 0.05 | 0.051691 | 0.046667 | 0.05695 | 0.0575 | 0.05 | 0.05 | 0.045 | 0.06 | 0.05
| Median |  | 0.0653 | 0.05 | 0.05 | 0.05 | 0.05 | 0.03 | 0.04885 | 0.037 | 0.043 | 0.072985 | 0.05 | 0.051719 | 0.045 | 0.05695 | 0.058 | 0.05 | 0.05 | 0.045 | 0.06 | 0.05
| Std Dev. |  | 0.001858 | 7.6012e-18 | 0.0040825 | 7.6012e-18 | 7.6012e-18 | 0 | 0.0010633 | 0.00063246 | 0.00075277 | 0.00087356 | 7.6012e-18 | 0.00016275 | 0.002582 | 0.00085499 | 0.0014491 | 7.6012e-18 | 7.6012e-18 | 0.0054772 | 0 | 7.6012e-18
| Rel.Std.Dev. |  | 2.858% | 1.52e-14% | 7.902% | 1.52e-14% | 1.52e-14% | 0% | 2.163% | 1.709% | 1.757% | 1.197% | 1.52e-14% | 0.3148% | 5.533% | 1.501% | 2.52% | 1.52e-14% | 1.52e-14% | 12.17% | 0% | 1.52e-14%
| PDM3 |  | 29.74% | -0.1962% | 3.131% | -0.1962% | -0.1962% | -40.12% | -1.86% | -26.15% | -14.5% | 45.65% | -0.1962% | 3.179% | -6.85% | 13.68% | 14.77% | -0.1962% | -0.1962% | -10.18% | 19.76% | -0.1962%
| Z-Score (Absolute) |  | 4.03 | 0 | 0.45 | 0 | 0 | 5.37 | 0.22 | 3.49 | 1.92 | 6.16 | 0 | 0.45 | 0.89 | 1.87 | 2.01 | 0 | 0 | 1.34 | 2.68 | 0
| Analytical results for Tl in OREAS 153b (Certified Value 0.064 ppm) | [22 empty] | Certified
Tl | Round | Replicate | Lab | Lab | Lab | Lab | Lab | Lab | Lab | Lab | Lab | Lab | Lab | Lab | Lab | Lab | Lab | Lab | Lab | Lab | Lab | Lab |  | 1
| No | No | 3.01 | 3.03 | 3.04 | 3.05 | 3.06 | 3.07 | 3.08 | 3.09 | 3.10 | 3.11 | 3.13 | 3.14 | 3.15 | 3.16 | 3.17 | 3.18 | 3.19 | 3.22 | 3.26 | 3.27 |  | ppm
|  |  | AR*MS | AR*OES/MS | AR*OES/MS | AR*OES | AR*OES | AR*MS | AR*MS | AR*OES | AR*MS | AR*OES/MS | AR*OES | AR*MS | AR*MS | AR*MS | AR*OES | AR*OES | AR*OES | AR*OES | AR*OES/MS | AR*MS |  | 3
3
| 1 | 1 | 0.07 | 0.06 | 0.04353 | < 10 | < 10 | < 0.1 | 0.07 | < 5 | < 0.1 | 0.073249 | < 10 | < 0.1 | < 0.2 | 0.06 | < 10 | < 10 | < 10 | < 5 | < 0.02 | 0.07 |  | 1
| 1 | 2 | 0.07 | 0.06 | 0.04674 | < 10 | < 10 | < 0.1 | 0.07 | < 5 | < 0.1 | 0.071521 | < 10 | < 0.1 | < 0.2 | 0.06 | < 10 | < 10 | < 10 | < 5 | < 0.02 | 0.07 |  | #N/A
| 1 | 3 | 0.07 | 0.07 | 0.05525 | < 10 | < 10 | < 0.1 | 0.07 | < 5 | < 0.1 | 0.071052 | < 10 | < 0.1 | < 0.2 | 0.06 | < 10 | < 10 | < 10 | < 5 | < 0.02 | 0.07 |  | 16
| 1 | 4 | 0.07 | 0.06 | 0.05325 | < 10 | < 10 | < 0.1 | 0.06 | < 5 | < 0.1 | 0.066597 | < 10 | < 0.1 | 0.3316 | 0.06 | < 10 | < 10 | < 10 | < 5 | < 0.02 | 0.07 |  | 0.064249
| 1 | 5 | 0.07 | 0.07 | 0.05055 | < 10 | < 10 | < 0.1 | 0.06 | < 5 | < 0.1 | 0.065114 | < 10 | < 0.1 | < 0.2 | 0.06 | < 10 | < 10 | < 10 | < 5 | < 0.02 | 0.07 |  | 115
| 1 | 6 | 0.07 | 0.07 | 0.06222 | < 10 | < 10 | < 0.1 | 0.06 | < 5 | < 0.1 | 0.069394 | < 10 | < 0.1 | < 0.2 | 0.06 | < 10 | < 10 | < 10 | < 5 | < 0.02 | 0.06
| Mean |  | 3.01: 0.07; 3.03: 0.065; 3.04: 0.051923; 3.08: 0.065; 3.11: 0.069488; 3.15: 0.3316; 3.16: 0.06; 3.27: 0.068333
| Median |  | 3.01: 0.07; 3.03: 0.065; 3.04: 0.0519; 3.08: 0.065; 3.11: 0.070223; 3.15: 0.3316; 3.16: 0.06; 3.27: 0.07
| Std Dev. |  | 3.01: 0; 3.03: 0.0054772; 3.04: 0.0066038; 3.08: 0.0054772; 3.11: 0.0031054; 3.16: 0; 3.27: 0.0040825
| Rel.Std.Dev. |  | 3.01: 0%; 3.03: 8.427%; 3.04: 12.72%; 3.08: 8.427%; 3.11: 4.469%; 3.16: 0%; 3.27: 5.974%
| PDM3 |  | 3.01: 8.951%; 3.03: 1.169%; 3.04: -19.18%; 3.08: 1.169%; 3.11: 8.154%; 3.15: 416.1%; 3.16: -6.614%; 3.27: 6.357%
| Z-Score (Absolute) |  | 0.02 | 0.16 | 0.61 | 170.6 | 170.6 | 0.67 | 0.16 | 84.1 | 0.67 | 0 | 170.6 | 0.67 | NA | 0.33 | 170.6 | 170.6 | 170.6 | 84.1 | 2.06 | 0.04
| Analytical results for Tm in OREAS 153b (Certified Value 0.13 ppm) | [22 empty] | Certified
Tm | Round | Replicate | 3.01: Lab; 3.03: Lab; 3.04: Lab; 3.05: Lab; 3.06: Lab |  | 1
| No | No | 3.01: 3.04; 3.03: 3.07; 3.04: 3.08; 3.05: 3.14; 3.06: 3.27 |  | ppm
|  |  | 3.01: AR*OES/MS; 3.03: AR*MS; 3.04: AR*MS; 3.05: AR*MS; 3.06: AR*MS |  | 2
3
| 1 | 1 | 3.01: 0.1045; 3.03: 0.13; 3.04: 0.14; 3.05: 0.125; 3.06: 0.123 |  | 1
| 1 | 2 | 3.01: 0.1102; 3.03: 0.135; 3.04: 0.14; 3.05: 0.13; 3.06: 0.125 |  | #N/A
| 1 | 3 | 3.01: 0.122; 3.03: 0.13; 3.04: 0.13; 3.05: 0.135; 3.06: 0.11 |  | 16
| 1 | 4 | 3.01: 0.1062; 3.03: 0.135; 3.04: 0.14; 3.05: 0.135; 3.06: 0.119 |  | 0.12543
| 1 | 5 | 3.01: 0.1013; 3.03: 0.12; 3.04: 0.14; 3.05: 0.135; 3.06: 0.106 |  | 116
| 1 | 6 | 3.01: 0.1236; 3.03: 0.13; 3.04: 0.14; 3.05: 0.13; 3.06: 0.112
| Mean |  | 3.01: 0.1113; 3.03: 0.13; 3.04: 0.13833; 3.05: 0.13167; 3.06: 0.11583
| Median |  | 3.01: 0.1082; 3.03: 0.13; 3.04: 0.14; 3.05: 0.1325; 3.06: 0.1155
| Std Dev. |  | 3.01: 0.0093727; 3.03: 0.0054772; 3.04: 0.0040825; 3.05: 0.0040825; 3.06: 0.0076267
| Rel.Std.Dev. |  | 3.01: 8.421%; 3.03: 4.213%; 3.04: 2.951%; 3.05: 3.101%; 3.06: 6.584%
| PDM3 |  | 3.01: -11.26%; 3.03: 3.646%; 3.04: 10.29%; 3.05: 4.975%; 3.06: -7.649%
| Z-Score (Absolute) |  | 3.01: 1.51; 3.03: 0; 3.04: 0.67; 3.05: 0.13; 3.06: 1.15
| Analytical results for U in OREAS 153b (Certified Value 0.061 ppm) | [22 empty] | Certified
U | Round | Replicate | Lab | Lab | Lab | Lab | Lab | Lab | Lab | Lab | Lab | Lab | Lab | Lab | Lab | Lab | Lab | Lab | Lab |  |  |  |  | 1
| No | No | 3.01 | 3.03 | 3.04 | 3.05 | 3.06 | 3.07 | 3.08 | 3.11 | 3.12 | 3.14 | 3.15 | 3.16 | 3.17 | 3.18 | 3.19 | 3.26 | 3.27 |  |  |  |  | ppm
|  |  | AR*MS | AR*OES/MS | AR*OES/MS | AR*OES | AR*OES | AR*MS | AR*MS | AR*OES/MS | AR*OES | AR*MS | AR*MS | AR*MS | AR*OES | AR*OES | AR*OES | AR*OES/MS | AR*MS |  |  |  |  | 3
3
| 1 | 1 | 0.07 | 0.06 | 0.05017 | < 10 | < 10 | 0.06 | 0.06 | 0.068952 | < 10 | < 0.1 | 0.05927 | 0.05 | < 10 | < 10 | < 10 | < 0.05 | 0.07 |  |  |  |  | 1
| 1 | 2 | 0.07 | 0.06 | 0.04352 | < 10 | < 10 | 0.06 | 0.06 | 0.072066 | < 10 | < 0.1 | 0.06195 | 0.06 | < 10 | < 10 | < 10 | < 0.05 | 0.07 |  |  |  |  | #N/A
| 1 | 3 | 0.06 | 0.06 | 0.05584 | < 10 | < 10 | 0.06 | 0.06 | 0.066254 | < 10 | < 0.1 | 0.06015 | 0.05 | < 10 | < 10 | < 10 | < 0.05 | 0.08 |  |  |  |  | 16
| 1 | 4 | 0.08 | 0.06 | 0.05014 | < 10 | < 10 | 0.06 | 0.06 | 0.06373 | < 10 | < 0.1 | 0.06118 | 0.05 | < 10 | < 10 | < 10 | < 0.05 | 0.07 |  |  |  |  | 0.06119
| 1 | 5 | 0.06 | 0.06 | 0.04832 | < 10 | < 10 | 0.06 | 0.06 | 0.067234 | < 10 | < 0.1 | 0.06047 | 0.06 | < 10 | < 10 | < 10 | < 0.05 | 0.07 |  |  |  |  | 117
| 1 | 6 | 0.06 | 0.06 | 0.05545 | < 10 | < 10 | 0.06 | 0.06 | 0.06093 | < 10 | < 0.1 | 0.05864 | 0.06 | < 10 | < 10 | < 10 | < 0.05 | 0.07
| Mean |  | 3.01: 0.066667; 3.03: 0.06; 3.04: 0.050573; 3.07: 0.06; 3.08: 0.06; 3.11: 0.066528; 3.15: 0.060277; 3.16: 0.055; 3.27: 0.071667
| Median |  | 3.01: 0.065; 3.03: 0.06; 3.04: 0.050155; 3.07: 0.06; 3.08: 0.06; 3.11: 0.066744; 3.15: 0.06031; 3.16: 0.055; 3.27: 0.07
| Std Dev. |  | 3.01: 0.008165; 3.03: 0; 3.04: 0.0046195; 3.07: 0; 3.08: 0; 3.11: 0.0039059; 3.15: 0.0012134; 3.16: 0.0054772; 3.27: 0.0040825
| Rel.Std.Dev. |  | 3.01: 12.25%; 3.03: 0%; 3.04: 9.134%; 3.07: 0%; 3.08: 0%; 3.11: 5.871%; 3.15: 2.013%; 3.16: 9.959%; 3.27: 5.696%
| PDM3 |  | 3.01: 8.95%; 3.03: -1.945%; 3.04: -17.35%; 3.07: -1.945%; 3.08: -1.945%; 3.11: 8.723%; 3.15: -1.493%; 3.16: -10.12%; 3.27: 17.12%
| Z-Score (Absolute) |  | 0.01 | 0.28 | 0.67 | 208.51 | 208.51 | 0.28 | 0.28 | 0 | 208.51 | 0.7 | 0.26 | 0.49 | 208.51 | 208.51 | 208.51 | 1.76 | 0.22
| Analytical results for V in OREAS 153b (Certified Value 153 ppm) | [22 empty] | Certified
V | Round | Replicate | Lab | Lab | Lab | Lab | Lab | Lab | Lab | Lab | Lab | Lab | Lab | Lab | Lab | Lab | Lab | Lab | Lab | Lab | Lab |  |  | 1
| No | No | 3.01 | 3.03 | 3.04 | 3.05 | 3.06 | 3.07 | 3.08 | 3.09 | 3.10 | 3.11 | 3.12 | 3.13 | 3.14 | 3.15 | 3.17 | 3.18 | 3.19 | 3.22 | 3.26 |  |  | ppm
|  |  | AR*OES | AR*OES/MS | AR*OES/MS | AR*OES | AR*OES | AR*OES | AR*OES | AR*OES | AR*MS | AR*OES/MS | AR*OES | AR*OES | AR*OES | AR*OES | AR*OES | AR*OES | AR*OES | AR*OES | AR*OES/MS |  |  | 0
0
| 1 | 1 | 167 | 172 | 140.2 | 158 | 150 | 160 | 159 | 145 | 157 | 172.6225 | 156 | 134.82 | 144 | 153 | 148 | 153 | 154 | 139 | 153 |  |  | 1
| 1 | 2 | 161 | 171 | 142.7 | 160 | 152 | 160 | 154 | 150 | 154 | 178.4788 | 153 | 142.19 | 154 | 154 | 147 | 160 | 152 | 145 | 156 |  |  | #N/A
| 1 | 3 | 160 | 172 | 151.7 | 158 | 150 | 160 | 153 | 148 | 154 | 173.2714 | 153 | 139.39 | 156 | 156 | 149 | 154 | 153 | 143 | 161 |  |  | 16
| 1 | 4 | 162 | 172 | 146.6 | 160 | 150 | 156 | 153 | 142 | 150 | 175.7918 | 158 | 140.44 | 150 | 152 | 151 | 159 | 150 | 143 | 158 |  |  | 152.9135
| 1 | 5 | 161 | 170 | 146.3 | 158 | 148 | 156 | 156 | 148 | 153 | 180.4615 | 158 | 138.22 | 150 | 153 | 155 | 151 | 152 | 139 | 157 |  |  | 118
| 1 | 6 | 161 | 175 | 155.2 | 155 | 150 | 156 | 157 | 149 | 155 | 175.5669 | 153 | 139.73 | 152 | 153 | 156 | 156 | 151 | 140 | 154
| Mean |  | 162 | 172 | 147.1167 | 158.1667 | 150 | 158 | 155.3333 | 147 | 153.8333 | 176.0321 | 155.1667 | 139.1317 | 151 | 153.5 | 151 | 155.5 | 152 | 141.5 | 156.5
| Median |  | 161 | 172 | 146.45 | 158 | 150 | 158 | 155 | 148 | 154 | 175.6794 | 154.5 | 139.56 | 151 | 153 | 150 | 155 | 152 | 141.5 | 156.5
| Std Dev. |  | 2.5298 | 1.6733 | 5.5611 | 1.8348 | 1.2649 | 2.1909 | 2.4221 | 2.9665 | 2.3166 | 3.0042 | 2.4833 | 2.4864 | 4.1473 | 1.3784 | 3.7417 | 3.5071 | 1.4142 | 2.51 | 2.881
| Rel.Std.Dev. |  | 1.562% | 0.9729% | 3.78% | 1.16% | 0.8433% | 1.387% | 1.559% | 2.018% | 1.506% | 1.707% | 1.6% | 1.787% | 2.747% | 0.898% | 2.478% | 2.255% | 0.9304% | 1.774% | 1.841%
| PDM3 |  | 5.942% | 12.48% | -3.791% | 3.435% | -1.905% | 3.326% | 1.582% | -3.867% | 0.6015% | 15.12% | 1.473% | -9.013% | -1.251% | 0.3835% | -1.251% | 1.691% | -0.5974% | -7.464% | 2.345%
| Z-Score (Absolute) |  | 1.44 | 3.2 | 1.18 | 0.76 | 0.67 | 0.73 | 0.26 | 1.2 | 0 | 3.9 | 0.23 | 2.59 | 0.5 | 0.06 | 0.5 | 0.29 | 0.32 | 2.17 | 0.47
| Analytical results for W in OREAS 153b (Certified Value < 1 ppm) | [22 empty] | Certified
W | Round | Replicate | Lab | Lab | Lab | Lab | Lab | Lab | Lab | Lab | Lab | Lab | Lab | Lab | Lab | Lab | Lab | Lab | Lab | Lab | Lab | Lab |  | 1
| No | No | 3.01 | 3.03 | 3.04 | 3.05 | 3.06 | 3.07 | 3.08 | 3.09 | 3.10 | 3.11 | 3.12 | 3.13 | 3.14 | 3.15 | 3.16 | 3.17 | 3.18 | 3.19 | 3.22 | 3.26 |  | ppm
|  |  | AR*MS | AR*OES/MS | AR*OES/MS | AR*OES | AR*OES | AR*MS | AR*MS | AR*OES | AR*MS | AR*OES/MS | AR*OES | AR*OES | AR*MS | AR*MS | AR*MS | AR*OES | AR*OES | AR*OES | AR*OES | AR*OES/MS |  | 2
2
| 1 | 1 | 0.4 | 0.5 | < 1 | < 10 | < 10 | 0.5 | 0.47 | < 2 | 0.4 | 0.35018 | < 10 | < 5 | < 0.5 | 0.659 | 1.4 | < 10 | < 10 | < 10 | < 10 | 0.7 |  | 1
| 1 | 2 | 0.3 | 0.5 | < 1 | < 10 | < 10 | 0.5 | 0.46 | < 2 | 0.3 | 0.46258 | < 10 | < 5 | < 0.5 | 0.6594 | 1.2 | < 10 | < 10 | < 10 | < 10 | 0.7 |  | #N/A
| 1 | 3 | 0.3 | 0.5 | < 1 | < 10 | < 10 | 0.5 | 0.44 | < 2 | 0.3 | 0.35372 | < 10 | < 5 | < 0.5 | 0.6586 | 1.2 | < 10 | < 10 | < 10 | < 10 | 0.8 |  | 16
| 1 | 4 | 0.3 | 0.5 | < 1 | < 10 | < 10 | 0.5 | 0.45 | < 2 | 0.3 | 0.35978 | < 10 | < 5 | < 0.5 | 0.6168 | 0.9 | < 10 | < 10 | < 10 | < 10 | 0.7 |  | < 1
| 1 | 5 | 0.3 | 0.5 | < 1 | < 10 | < 10 | 0.5 | 0.49 | < 2 | 0.3 | 0.39909 | < 10 | < 5 | 0.5 | 0.6297 | 1 | < 10 | < 10 | < 10 | < 10 | 0.8 |  | 119
| 1 | 6 | 0.3 | 0.5 | < 1 | < 10 | < 10 | 0.6 | 0.47 | < 2 | 0.4 | 0.35732 | < 10 | < 5 | 0.5 | 0.6663 | 1 | < 10 | < 10 | < 10 | < 10 | 0.7
| Mean |  | 3.01: 0.31667; 3.03: 0.5; 3.07: 0.51667; 3.08: 0.46333; 3.10: 0.33333; 3.11: 0.38045; 3.14: 0.5; 3.15: 0.6483; 3.16: 1.1167; 3.26: 0.73333
| Median |  | 3.01: 0.3; 3.03: 0.5; 3.07: 0.5; 3.08: 0.465; 3.10: 0.3; 3.11: 0.35855; 3.14: 0.5; 3.15: 0.6588; 3.16: 1.1; 3.26: 0.7
| Std Dev. |  | 3.01: 0.040825; 3.03: 0; 3.07: 0.040825; 3.08: 0.017512; 3.10: 0.05164; 3.11: 0.044016; 3.14: 0; 3.15: 0.02003; 3.16: 0.18348; 3.26: 0.05164
| Rel.Std.Dev. |  | 3.01: 12.89%; 3.03: 0%; 3.07: 7.902%; 3.08: 3.78%; 3.10: 15.49%; 3.11: 11.57%; 3.14: 0%; 3.15: 3.09%; 3.16: 16.43%; 3.26: 7.042%
PDM3
| Z-Score (Absolute) |  | 0.68 | 0.46 | 0.46 | 5.15 | 5.15 | 0.44 | 0.5 | 0.17 | 0.66 | 0.61 | 5.15 | 2.03 | NA | 0.27 | NA | 5.15 | 5.15 | 5.15 | 5.15 | 0.17
| Analytical results for Y in OREAS 153b (Certified Value 9.38 ppm) | [22 empty] | Certified
Y | Round | Replicate | Lab | Lab | Lab | Lab | Lab | Lab | Lab | Lab | Lab | Lab | Lab | Lab | Lab | [8 empty] | 1
| No | No | 3.01 | 3.03 | 3.04 | 3.07 | 3.08 | 3.11 | 3.12 | 3.13 | 3.14 | 3.15 | 3.16 | 3.26 | 3.27 | [8 empty] | ppm
|  |  | AR*MS | AR*OES/MS | AR*OES | AR*MS | AR*MS | AR*OES/MS | AR*OES | AR*OES | AR*MS | AR*OES | AR*MS | AR*OES/MS | AR*OES | [8 empty] | 2
3
| 1 | 1 | 8.52 | 9.53 | 9 | 9.6 | 9.94 | 9.5477 | 10 | 8.01 | 9.4 | 9.06 | 7.9 | 9.26 | < 5 | [8 empty] | 1
| 1 | 2 | 8.88 | 9.44 | 9 | 9.48 | 9.73 | 9.9439 | 9 | 8.37 | 9.8 | 9.06 | 8.3 | 9.58 | 6 | [8 empty] | #N/A
| 1 | 3 | 8.57 | 9.46 | 9 | 9.48 | 9.54 | 9.573 | 9 | 8.23 | 10.5 | 9.2 | 8.2 | 9.77 | 7 | [8 empty] | 16
| 1 | 4 | 8.77 | 9.63 | 9 | 9.6 | 9.64 | 9.769 | 9 | 8.23 | 10.1 | 8.99 | 7.9 | 9.42 | 6 | [8 empty] | 9.3755
| 1 | 5 | 8.53 | 9.58 | 9 | 9.6 | 9.69 | 9.7228 | 10 | 8.09 | 9.6 | 9.01 | 8.3 | 9.44 | 7 | [8 empty] | 120
| 1 | 6 | 8.69 | 9.57 | 9 | 9.38 | 9.49 | 9.7956 | 9 | 8.32 | 9.3 | 8.96 | 8.5 | 9.39 | 6
| Mean |  | 8.66 | 9.535 | 9 | 9.5233 | 9.6717 | 9.7254 | 9.3333 | 8.2083 | 9.7833 | 9.0467 | 8.1833 | 9.4767 | 6.4
| Median |  | 8.63 | 9.55 | 9 | 9.54 | 9.665 | 9.7459 | 9 | 8.23 | 9.7 | 9.035 | 8.25 | 9.43 | 6
| Std Dev. |  | 0.1456 | 0.073417 | 0 | 0.091579 | 0.15943 | 0.14789 | 0.5164 | 0.1363 | 0.4535 | 0.084774 | 0.24014 | 0.17648 | 0.54772
| Rel.Std.Dev. |  | 1.681% | 0.77% | 0% | 0.9616% | 1.648% | 1.521% | 5.533% | 1.66% | 4.635% | 0.9371% | 2.934% | 1.862% | 8.558%
| PDM3 |  | -7.632% | 1.701% | -4.005% | 1.576% | 3.159% | 3.731% | -0.4501% | -12.45% | 4.35% | -3.508% | -12.72% | 1.079% | -31.74%
| Z-Score (Absolute) |  | 1.34 | 0.4 | 0.66 | 0.38 | 0.67 | 0.78 | 0 | 2.24 | 0.9 | 0.57 | 2.29 | 0.29 | 7.14
| Analytical results for Yb in OREAS 153b (Certified Value 0.83 ppm) | [22 empty] | Certified
Yb | Round | Replicate | 3.01: Lab; 3.03: Lab; 3.04: Lab; 3.05: Lab; 3.06: Lab; 3.07: Lab |  | 1
| No | No | 3.01: 3.03; 3.03: 3.04; 3.04: 3.07; 3.05: 3.08; 3.06: 3.15; 3.07: 3.26 |  | ppm
|  |  | 3.01: AR*OES/MS; 3.03: AR*OES/MS; 3.04: AR*MS; 3.05: AR*MS; 3.06: AR*MS; 3.07: AR*OES/MS |  | 2
2
| 1 | 1 | 3.01: 0.9; 3.03: 0.6299; 3.04: 0.86; 3.05: 0.84; 3.06: 0.7932; 3.07: 0.9 |  | 1
| 1 | 2 | 3.01: 0.9; 3.03: 0.6714; 3.04: 0.85; 3.05: 0.86; 3.06: 0.8106; 3.07: 1 |  | #N/A
| 1 | 3 | 3.01: 0.9; 3.03: 0.7358; 3.04: 0.87; 3.05: 0.82; 3.06: 0.7929; 3.07: 0.9 |  | 16
| 1 | 4 | 3.01: 0.9; 3.03: 0.6655; 3.04: 0.84; 3.05: 0.87; 3.06: 0.8057; 3.07: 0.9 |  | 0.83241
| 1 | 5 | 3.01: 0.9; 3.03: 0.6741; 3.04: 0.82; 3.05: 0.83; 3.06: 0.7793; 3.07: 1 |  | 121
| 1 | 6 | 3.01: 0.9; 3.03: 0.7913; 3.04: 0.84; 3.05: 0.84; 3.06: 0.7929; 3.07: 0.9
| Mean |  | 3.01: 0.9; 3.03: 0.69467; 3.04: 0.84667; 3.05: 0.84333; 3.06: 0.79577; 3.07: 0.93333
| Median |  | 3.01: 0.9; 3.03: 0.67275; 3.04: 0.845; 3.05: 0.84; 3.06: 0.79305; 3.07: 0.9
| Std Dev. |  | 3.01: 0; 3.03: 0.058378; 3.04: 0.017512; 3.05: 0.018619; 3.06: 0.011071; 3.07: 0.05164
| Rel.Std.Dev. |  | 3.01: 0%; 3.03: 8.404%; 3.04: 2.068%; 3.05: 2.208%; 3.06: 1.391%; 3.07: 5.533%
| PDM3 |  | 3.01: 8.12%; 3.03: -16.55%; 3.04: 1.713%; 3.05: 1.313%; 3.06: -4.402%; 3.07: 12.12%
| Z-Score (Absolute) |  | 3.01: 0.71; 3.03: 1.95; 3.04: 0.02; 3.05: 0.02; 3.06: 0.64; 3.07: 1.14
| Analytical results for Zn in OREAS 153b (Certified Value 118 ppm) | [22 empty] | Certified
Zn | Round | Replicate | Lab | Lab | Lab | Lab | Lab | Lab | Lab | Lab | Lab | Lab | Lab | Lab | Lab | Lab | Lab | Lab | Lab | Lab | Lab | Lab | Lab | 1
| No | No | 3.01 | 3.03 | 3.04 | 3.05 | 3.06 | 3.07 | 3.08 | 3.09 | 3.10 | 3.11 | 3.12 | 3.13 | 3.14 | 3.15 | 3.16 | 3.17 | 3.18 | 3.19 | 3.22 | 3.26 | 3.27 | ppm
|  |  | AR*OES | AR*OES/MS | AR*OES | AR*OES | AR*OES | AR*OES | AR*OES | AR*OES | AR*MS | AR*OES/MS | AR*OES | AR*OES | AR*MS | AR*OES | AR*OES | AR*OES | AR*OES | AR*OES | AR*OES | AR*OES/MS | AR*OES | 0
0
| 1 | 1 | 123 | 123 | 132 | 117 | 112 | 112 | 122 | 112 | 125 | 117.1411 | 128 | 119.31 | 114 | 117 | 120 | 117 | 118 | 108 | 107 | 120 | 90 | 1
| 1 | 2 | 121 | 124 | 128 | 118 | 113 | 116 | 116 | 113 | 120 | 120.1847 | 123 | 115.88 | 119 | 121 | 118 | 121 | 122 | 111 | 104 | 119 | 89 | #N/A
| 1 | 3 | 119 | 124 | 130 | 118 | 110 | 115 | 116 | 113 | 119 | 115.5917 | 124 | 123.78 | 132 | 118 | 118 | 119 | 123 | 112 | 104 | 128 | 99 | 16
| 1 | 4 | 122 | 124 | 133 | 119 | 110 | 116 | 118 | 110 | 119 | 117.3489 | 126 | 118.37 | 122 | 121 | 112 | 120 | 123 | 111 | 104 | 119 | 92 | 118.4848
| 1 | 5 | 120 | 123 | 132 | 122 | 110 | 115 | 118 | 111 | 114 | 120.1775 | 141 | 125.93 | 124 | 116 | 116 | 117 | 112 | 109 | 107 | 120 | 97 | 122
| 1 | 6 | 121 | 124 | 132 | 116 | 111 | 115 | 124 | 113 | 123 | 117.4393 | 126 | 128.41 | 118 | 119 | 118 | 122 | 119 | 110 | 109 | 124 | 95
| Mean |  | 121 | 123.6667 | 131.1667 | 118.3333 | 111 | 114.8333 | 119 | 112 | 120 | 117.9805 | 128 | 121.9467 | 121.5 | 118.6667 | 117 | 119.3333 | 119.5 | 110.1667 | 105.8333 | 121.6667 | 93.6667
| Median |  | 121 | 124 | 132 | 118 | 110.5 | 115 | 118 | 112.5 | 119.5 | 117.3941 | 126 | 121.545 | 120.5 | 118.5 | 118 | 119.5 | 120.5 | 110.5 | 105.5 | 120 | 93.5
| Std Dev. |  | 1.4142 | 0.5164 | 1.8348 | 2.0656 | 1.2649 | 1.472 | 3.2863 | 1.2649 | 3.7947 | 1.8324 | 6.603 | 4.8487 | 6.1887 | 2.0656 | 2.7568 | 2.0656 | 4.2308 | 1.472 | 2.137 | 3.6148 | 3.9833
| Rel.Std.Dev. |  | 1.169% | 0.4176% | 1.399% | 1.746% | 1.14% | 1.282% | 2.762% | 1.129% | 3.162% | 1.553% | 5.159% | 3.976% | 5.094% | 1.741% | 2.356% | 1.731% | 3.54% | 1.336% | 2.019% | 2.971% | 4.253%
| PDM3 |  | 2.123% | 4.373% | 10.7% | -0.1279% | -6.317% | -3.082% | 0.4348% | -5.473% | 1.279% | -0.4256% | 8.031% | 2.922% | 2.545% | 0.1535% | -1.253% | 0.7161% | 0.8568% | -7.02% | -10.68% | 2.685% | -20.95%
| Z-Score (Absolute) |  | 0.51 | 1.18 | 3.08 | 0.17 | 2.02 | 1.05 | 0 | 1.77 | 0.25 | 0.26 | 2.28 | 0.75 | 0.63 | 0.08 | 0.51 | 0.08 | 0.13 | 2.23 | 3.33 | 0.67 | 6.41
| Analytical results for Zr in OREAS 153b (Certified Value 0.86 ppm) | [22 empty] | Certified
Zr | Round | Replicate | 3.01: Lab; 3.03: Lab; 3.04: Lab; 3.05: Lab; 3.06: Lab; 3.07: Lab; 3.08: Lab; 3.09: Lab; 3.10: Lab; 3.11: Lab; 3.12: Lab | 1
| No | No | 3.01: 3.01; 3.03: 3.03; 3.04: 3.04; 3.05: 3.07; 3.06: 3.08; 3.07: 3.11; 3.08: 3.12; 3.09: 3.13; 3.10: 3.14; 3.11: 3.16; 3.12: 3.26 | ppm
|  |  | 3.01: AR*MS; 3.03: AR*OES/MS; 3.04: AR*OES/MS; 3.05: AR*MS; 3.06: AR*MS; 3.07: AR*OES/MS; 3.08: AR*OES; 3.09: AR*OES; 3.10: AR*OES; 3.11: AR*MS; 3.12: AR*OES/MS | 2
2
| 1 | 1 | 3.01: 0.7; 3.03: 1.2; 3.04: 0.7671; 3.05: < 1; 3.06: 0.9; 3.07: 0.91659; 3.08: < 5; 3.09: < 5; 3.10: 2; 3.11: 1; 3.12: 3.9 | 1
| 1 | 2 | 3.01: 0.7; 3.03: 1.2; 3.04: 0.7738; 3.05: < 1; 3.06: 1.1; 3.07: 0.91926; 3.08: < 5; 3.09: < 5; 3.10: 3; 3.11: 1; 3.12: 3.9 | #N/A
| 1 | 3 | 3.01: 0.7; 3.03: 1.2; 3.04: 0.8936; 3.05: < 1; 3.06: 0.9; 3.07: 0.90724; 3.08: < 5; 3.09: < 5; 3.10: 2; 3.11: 1; 3.12: 4.4 | 16
| 1 | 4 | 3.01: 0.6; 3.03: 1.3; 3.04: 0.8094; 3.05: < 1; 3.06: 0.9; 3.07: 0.91548; 3.08: < 5; 3.09: < 5; 3.10: 2; 3.11: 1; 3.12: 3.9 | 0.85744
| 1 | 5 | 3.01: 0.6; 3.03: 1.2; 3.04: 0.7843; 3.05: < 1; 3.06: 0.9; 3.07: 0.95808; 3.08: < 5; 3.09: < 5; 3.10: 2; 3.11: 1; 3.12: 3.8 | 123
| 1 | 6 | 3.01: 0.6; 3.03: 1.3; 3.04: 0.8809; 3.05: < 1; 3.06: 0.9; 3.07: 0.89734; 3.08: < 5; 3.09: < 5; 3.10: 3; 3.11: 1; 3.12: 4.9
| Mean |  | 3.01: 0.65; 3.03: 1.2333; 3.04: 0.81818; 3.06: 0.93333; 3.07: 0.919; 3.10: 2.3333; 3.11: 1; 3.12: 4.1333
| Median |  | 3.01: 0.65; 3.03: 1.2; 3.04: 0.79685; 3.06: 0.9; 3.07: 0.91604; 3.10: 2; 3.11: 1; 3.12: 3.9
| Std Dev. |  | 3.01: 0.054772; 3.03: 0.05164; 3.04: 0.055544; 3.06: 0.08165; 3.07: 0.020749; 3.10: 0.5164; 3.11: 0; 3.12: 0.43205
| Rel.Std.Dev. |  | 3.01: 8.427%; 3.03: 4.187%; 3.04: 6.789%; 3.06: 8.748%; 3.07: 2.258%; 3.10: 22.13%; 3.11: 0%; 3.12: 10.45%
| PDM3 |  | 3.01: -24.19%; 3.03: 43.84%; 3.04: -4.578%; 3.06: 8.852%; 3.07: 7.18%; 3.10: 172.1%; 3.11: 16.63%; 3.12: 382.1%
| Z-Score (Absolute) |  | 3.01: 0.67; 3.03: 0.71; 3.04: 0.27; 3.05: 1.03; 3.06: 0; 3.07: 0.03; 3.08: 3.73; 3.09: 3.73; 3.10: NA; 3.11: 0.16; 3.12: NA
Note on C17: Z-Scores have been calculated inclusive of individual outliers. In general, laboratory batches are rejected if Z-Score > 2.5.
Note on C35: Z-Scores have been calculated inclusive of individual outliers. In general, laboratory batches are rejected if Z-Score > 2.5.
Note on C53: Z-Scores have been calculated inclusive of individual outliers. In general, laboratory batches are rejected if Z-Score > 2.5.
Note on C71: Z-Scores have been calculated inclusive of individual outliers. In general, laboratory batches are rejected if Z-Score > 2.5.
Note on C89: Z-Scores have been calculated inclusive of individual outliers. In general, laboratory batches are rejected if Z-Score > 2.5.
Note on C107: Z-Scores have been calculated inclusive of individual outliers. In general, laboratory batches are rejected if Z-Score > 2.5.
Note on C125: Z-Scores have been calculated inclusive of individual outliers. In general, laboratory batches are rejected if Z-Score > 2.5.
Note on C143: Z-Scores have been calculated inclusive of individual outliers. In general, laboratory batches are rejected if Z-Score > 2.5.
Note on C161: Z-Scores have been calculated inclusive of individual outliers. In general, laboratory batches are rejected if Z-Score > 2.5.
Note on C179: Z-Scores have been calculated inclusive of individual outliers. In general, laboratory batches are rejected if Z-Score > 2.5.
Note on C197: Z-Scores have been calculated inclusive of individual outliers. In general, laboratory batches are rejected if Z-Score > 2.5.
Note on C215: Z-Scores have been calculated inclusive of individual outliers. In general, laboratory batches are rejected if Z-Score > 2.5.
Note on C233: Z-Scores have been calculated inclusive of individual outliers. In general, laboratory batches are rejected if Z-Score > 2.5.
Note on C251: Z-Scores have been calculated inclusive of individual outliers. In general, laboratory batches are rejected if Z-Score > 2.5.
Note on C269: Z-Scores have been calculated inclusive of individual outliers. In general, laboratory batches are rejected if Z-Score > 2.5.
Note on C287: Z-Scores have been calculated inclusive of individual outliers. In general, laboratory batches are rejected if Z-Score > 2.5.
Note on C305: Z-Scores have been calculated inclusive of individual outliers. In general, laboratory batches are rejected if Z-Score > 2.5.
Note on C323: Z-Scores have been calculated inclusive of individual outliers. In general, laboratory batches are rejected if Z-Score > 2.5.
Note on C341: Z-Scores have been calculated inclusive of individual outliers. In general, laboratory batches are rejected if Z-Score > 2.5.
Note on C359: Z-Scores have been calculated inclusive of individual outliers. In general, laboratory batches are rejected if Z-Score > 2.5.
Note on C377: Z-Scores have been calculated inclusive of individual outliers. In general, laboratory batches are rejected if Z-Score > 2.5.
Note on C395: Z-Scores have been calculated inclusive of individual outliers. In general, laboratory batches are rejected if Z-Score > 2.5.
Note on C413: Z-Scores have been calculated inclusive of individual outliers. In general, laboratory batches are rejected if Z-Score > 2.5.
Note on C431: Z-Scores have been calculated inclusive of individual outliers. In general, laboratory batches are rejected if Z-Score > 2.5.
Note on C449: Z-Scores have been calculated inclusive of individual outliers. In general, laboratory batches are rejected if Z-Score > 2.5.
Note on C467: Z-Scores have been calculated inclusive of individual outliers. In general, laboratory batches are rejected if Z-Score > 2.5.
Note on C485: Z-Scores have been calculated inclusive of individual outliers. In general, laboratory batches are rejected if Z-Score > 2.5.
Note on C503: Z-Scores have been calculated inclusive of individual outliers. In general, laboratory batches are rejected if Z-Score > 2.5.
Note on C521: Z-Scores have been calculated inclusive of individual outliers. In general, laboratory batches are rejected if Z-Score > 2.5.
Note on C539: Z-Scores have been calculated inclusive of individual outliers. In general, laboratory batches are rejected if Z-Score > 2.5.
Note on C557: Z-Scores have been calculated inclusive of individual outliers. In general, laboratory batches are rejected if Z-Score > 2.5.
Note on C575: Z-Scores have been calculated inclusive of individual outliers. In general, laboratory batches are rejected if Z-Score > 2.5.
Note on C593: Z-Scores have been calculated inclusive of individual outliers. In general, laboratory batches are rejected if Z-Score > 2.5.
Note on C611: Z-Scores have been calculated inclusive of individual outliers. In general, laboratory batches are rejected if Z-Score > 2.5.
Note on C629: Z-Scores have been calculated inclusive of individual outliers. In general, laboratory batches are rejected if Z-Score > 2.5.
Note on C647: Z-Scores have been calculated inclusive of individual outliers. In general, laboratory batches are rejected if Z-Score > 2.5.
Note on C665: Z-Scores have been calculated inclusive of individual outliers. In general, laboratory batches are rejected if Z-Score > 2.5.
Note on C683: Z-Scores have been calculated inclusive of individual outliers. In general, laboratory batches are rejected if Z-Score > 2.5.
Note on C701: Z-Scores have been calculated inclusive of individual outliers. In general, laboratory batches are rejected if Z-Score > 2.5.
Note on C719: Z-Scores have been calculated inclusive of individual outliers. In general, laboratory batches are rejected if Z-Score > 2.5.
Note on C737: Z-Scores have been calculated inclusive of individual outliers. In general, laboratory batches are rejected if Z-Score > 2.5.
Note on C755: Z-Scores have been calculated inclusive of individual outliers. In general, laboratory batches are rejected if Z-Score > 2.5.
Note on C773: Z-Scores have been calculated inclusive of individual outliers. In general, laboratory batches are rejected if Z-Score > 2.5.
Note on C791: Z-Scores have been calculated inclusive of individual outliers. In general, laboratory batches are rejected if Z-Score > 2.5.
Note on C809: Z-Scores have been calculated inclusive of individual outliers. In general, laboratory batches are rejected if Z-Score > 2.5.
Note on C827: Z-Scores have been calculated inclusive of individual outliers. In general, laboratory batches are rejected if Z-Score > 2.5.
Note on C845: Z-Scores have been calculated inclusive of individual outliers. In general, laboratory batches are rejected if Z-Score > 2.5.
Note on C863: Z-Scores have been calculated inclusive of individual outliers. In general, laboratory batches are rejected if Z-Score > 2.5.
Note on C881: Z-Scores have been calculated inclusive of individual outliers. In general, laboratory batches are rejected if Z-Score > 2.5.
Note on C899: Z-Scores have been calculated inclusive of individual outliers. In general, laboratory batches are rejected if Z-Score > 2.5.
Note on C917: Z-Scores have been calculated inclusive of individual outliers. In general, laboratory batches are rejected if Z-Score > 2.5.
Note on C935: Z-Scores have been calculated inclusive of individual outliers. In general, laboratory batches are rejected if Z-Score > 2.5.
Note on C953: Z-Scores have been calculated inclusive of individual outliers. In general, laboratory batches are rejected if Z-Score > 2.5.
Note on C971: Z-Scores have been calculated inclusive of individual outliers. In general, laboratory batches are rejected if Z-Score > 2.5.
Note on C989: Z-Scores have been calculated inclusive of individual outliers. In general, laboratory batches are rejected if Z-Score > 2.5.
Note on C1007: Z-Scores have been calculated inclusive of individual outliers. In general, laboratory batches are rejected if Z-Score > 2.5.
Note on C1025: Z-Scores have been calculated inclusive of individual outliers. In general, laboratory batches are rejected if Z-Score > 2.5.
Note on C1043: Z-Scores have been calculated inclusive of individual outliers. In general, laboratory batches are rejected if Z-Score > 2.5.
Note on C1061: Z-Scores have been calculated inclusive of individual outliers. In general, laboratory batches are rejected if Z-Score > 2.5.
Note on C1079: Z-Scores have been calculated inclusive of individual outliers. In general, laboratory batches are rejected if Z-Score > 2.5.
Note on C1097: Z-Scores have been calculated inclusive of individual outliers. In general, laboratory batches are rejected if Z-Score > 2.5.
Note on C1115: Z-Scores have been calculated inclusive of individual outliers. In general, laboratory batches are rejected if Z-Score > 2.5.
Note on C1133: Z-Scores have been calculated inclusive of individual outliers. In general, laboratory batches are rejected if Z-Score > 2.5.
Note on C1151: Z-Scores have been calculated inclusive of individual outliers. In general, laboratory batches are rejected if Z-Score > 2.5.
Note on C1169: Z-Scores have been calculated inclusive of individual outliers. In general, laboratory batches are rejected if Z-Score > 2.5.
Note on C1187: Z-Scores have been calculated inclusive of individual outliers. In general, laboratory batches are rejected if Z-Score > 2.5.
Note on C1205: Z-Scores have been calculated inclusive of individual outliers. In general, laboratory batches are rejected if Z-Score > 2.5.

## CNL
| Analytical results for Cu-Sol(CN) in OREAS 153b (Certified Value 0.157 wt.%) | [14 empty] | Certified
Cu-Sol(CN) | Round | Replicate | Lab | Lab | Lab | Lab | Lab | Lab | Lab | Lab | Lab | Lab | Lab | Lab | Lab | 1
| No | No | 3.05 | 3.06 | 3.07 | 3.08 | 3.11 | 3.12 | 3.13 | 3.14 | 3.16 | 3.20 | 3.21 | 3.22 | 3.25 | wt.%
|  |  | CNL*AAS | CNL*AAS | AL-NaCN*AAS | AL-NaCN*AAS | AL-NaCN*AAS | AL-NaCN*AAS | AL-NaCN*AAS | AL-NaCN*AAS | AL-NaCN*AAS | AL-NaCN*AAS | AL-NaCN*AAS | AL-NaCN*AAS | AL-NaCN*AAS | 3
3
| 1 | 1 | 0.159 | 0.156 | 0.158 | 0.1577 | 0.15669 | 0.1887 | 0.1762 | 0.153 | 0.18 | 0.163 | 0.167 | 0.157 | 0.172 | 1
| 1 | 2 | 0.155 | 0.154 | 0.157 | 0.1523 | 0.15631 | 0.1948 | 0.1746 | 0.152 | 0.1865 | 0.162 | 0.169 | 0.156 | 0.175 | #N/A
| 1 | 3 | 0.153 | 0.153 | 0.155 | 0.1639 | 0.15787 | 0.2 | 0.1752 | 0.158 | 0.1795 | 0.164 | 0.168 | 0.155 | 0.175 | 16
| 1 | 4 | 0.158 | 0.151 | 0.156 | 0.1525 | 0.15512 | 0.2003 | 0.1762 | 0.156 | 0.1795 | 0.16 | 0.166 | 0.156 | 0.18 | 0.15749
| 1 | 5 | 0.16 | 0.154 | 0.152 | 0.1503 | 0.15294 | 0.1967 | 0.1694 | 0.171 | 0.1775 | 0.16 | 0.166 | 0.157 | 0.182 | 125
| 1 | 6 | 0.159 | 0.153 | 0.157 | 0.1584 | 0.15273 | 0.1881 | 0.1726 | 0.159 | 0.1785 | 0.163 | 0.162 | 0.153 | 0.184
| Mean |  | 0.15733 | 0.1535 | 0.15583 | 0.15585 | 0.15528 | 0.19477 | 0.17403 | 0.15817 | 0.18025 | 0.162 | 0.16633 | 0.15567 | 0.178
| Median |  | 0.1585 | 0.1535 | 0.1565 | 0.1551 | 0.15571 | 0.19575 | 0.1749 | 0.157 | 0.1795 | 0.1625 | 0.1665 | 0.156 | 0.1775
| Std Dev. |  | 0.0027325 | 0.0016432 | 0.002137 | 0.0050864 | 0.0020857 | 0.0053478 | 0.0026303 | 0.0068532 | 0.0031898 | 0.0016733 | 0.0024221 | 0.0015055 | 0.0046904
| Rel.Std.Dev. |  | 1.737% | 1.07% | 1.371% | 3.264% | 1.343% | 2.746% | 1.511% | 4.333% | 1.77% | 1.033% | 1.456% | 0.9672% | 2.635%
| PDM3 |  | -0.09844% | -2.532% | -1.051% | -1.04% | -1.403% | 23.67% | 10.51% | 0.4307% | 14.45% | 2.865% | 5.616% | -1.157% | 13.02%
| Z-Score (Absolute) |  | 0.15 | 0.82 | 0.41 | 0.41 | 0.51 | 6.44 | 2.79 | 0 | 3.88 | 0.67 | 1.44 | 0.44 | 3.49
Note on C17: Z-Scores have been calculated inclusive of individual outliers. In general, laboratory batches are rejected if Z-Score > 2.5.

## Laser Ablation
| Analytical results for Ag in OREAS 153b (Indicative Value 1.55 ppm) |  |  | Indicative
Ag | Round | Replicate | BV Geo | 1
| No | No | Perth | ppm
|  |  | ABL*MS | 2
2
| 1 | 1 | 1.5 | 1
| 1 | 2 | 1.6 | #N/A
| Mean |  | 1.55 | 16
| Median |  | 1.55 | 1.55
| Std Dev. |  | 0.070711 | 16
| Rel.Std.Dev. |  | 4.562%
| PDM3 |  | 0%
| Z-Score (Absolute) |  | NA
| Analytical results for As in OREAS 153b (Indicative Value 78 ppm) |  |  | Indicative
As | Round | Replicate | BV Geo | 1
| No | No | Perth | ppm
|  |  | ABL*MS | 0
0
| 1 | 1 | 80.8 | 1
| 1 | 2 | 74.4 | #N/A
| Mean |  | 77.6 | 16
| Median |  | 77.6 | 77.6
| Std Dev. |  | 4.5255 | 17
| Rel.Std.Dev. |  | 5.832%
| PDM3 |  | 0%
| Z-Score (Absolute) |  | NA
| Analytical results for Ba in OREAS 153b (Indicative Value 108 ppm) |  |  | Indicative
Ba | Round | Replicate | BV Geo | 1
| No | No | Perth | ppm
|  |  | ABL*MS | 0
0
| 1 | 1 | 105 | 1
| 1 | 2 | 110 | #N/A
| Mean |  | 107.5 | 16
| Median |  | 107.5 | 107.5
| Std Dev. |  | 3.5355 | 18
| Rel.Std.Dev. |  | 3.289%
| PDM3 |  | 0%
| Z-Score (Absolute) |  | NA
| Analytical results for Be in OREAS 153b (Indicative Value 1 ppm) |  |  | Indicative
Be | Round | Replicate | BV Geo | 1
| No | No | Perth | ppm
|  |  | ABL*MS | 2
2
| 1 | 1 | 1.2 | 1
| 1 | 2 | 0.8 | #N/A
| Mean |  | 1 | 16
| Median |  | 1 | 1
| Std Dev. |  | 0.28284 | 19
| Rel.Std.Dev. |  | 28.28%
| PDM3 |  | 0%
| Z-Score (Absolute) |  | NA
| Analytical results for Bi in OREAS 153b (Indicative Value 1.66 ppm) |  |  | Indicative
Bi | Round | Replicate | BV Geo | 1
| No | No | Perth | ppm
|  |  | ABL*MS | 2
2
| 1 | 1 | 1.66 | 1
| 1 | 2 | 1.66 | #N/A
| Mean |  | 1.66 | 16
| Median |  | 1.66 | 1.66
| Std Dev. |  | 0 | 20
| Rel.Std.Dev. |  | 0%
| PDM3 |  | 0%
| Z-Score (Absolute) |  | NA
| Analytical results for Cd in OREAS 153b (Indicative Value < 0.1 ppm) |  |  | Indicative
Cd | Round | Replicate | BV Geo | 1
| No | No | Perth | ppm
|  |  | ABL*MS | 2
2
| 1 | 1 | < 0.1 | 1
| 1 | 2 | < 0.1 | #N/A
| Mean |  |  | 16
| Median |  |  | < 0.1
| Std Dev. |  |  | 21
Rel.Std.Dev.
PDM3
| Z-Score (Absolute) |  | NA
| Analytical results for Ce in OREAS 153b (Indicative Value 11.1 ppm) |  |  | Indicative
Ce | Round | Replicate | BV Geo | 1
| No | No | Perth | ppm
|  |  | ABL*MS | 1
1
| 1 | 1 | 11.2 | 1
| 1 | 2 | 10.9 | #N/A
| Mean |  | 11.05 | 16
| Median |  | 11.05 | 11.05
| Std Dev. |  | 0.21213 | 22
| Rel.Std.Dev. |  | 1.92%
| PDM3 |  | 0%
| Z-Score (Absolute) |  | NA
| Analytical results for Co in OREAS 153b (Indicative Value 15.9 ppm) |  |  | Indicative
Co | Round | Replicate | BV Geo | 1
| No | No | Perth | ppm
|  |  | ABL*MS | 1
1
| 1 | 1 | 16.6 | 1
| 1 | 2 | 15.2 | #N/A
| Mean |  | 15.9 | 16
| Median |  | 15.9 | 15.9
| Std Dev. |  | 0.98995 | 23
| Rel.Std.Dev. |  | 6.226%
| PDM3 |  | 0%
| Z-Score (Absolute) |  | NA
| Analytical results for Cr in OREAS 153b (Indicative Value 18 ppm) |  |  | Indicative
Cr | Round | Replicate | BV Geo | 1
| No | No | Perth | ppm
|  |  | ABL*MS | 1
1
| 1 | 1 | 19 | 1
| 1 | 2 | 17 | #N/A
| Mean |  | 18 | 16
| Median |  | 18 | 18
| Std Dev. |  | 1.4142 | 24
| Rel.Std.Dev. |  | 7.857%
| PDM3 |  | 0%
| Z-Score (Absolute) |  | NA
| Analytical results for Cs in OREAS 153b (Indicative Value 0.36 ppm) |  |  | Indicative
Cs | Round | Replicate | BV Geo | 1
| No | No | Perth | ppm
|  |  | ABL*MS | 2
2
| 1 | 1 | 0.38 | 1
| 1 | 2 | 0.34 | #N/A
| Mean |  | 0.36 | 16
| Median |  | 0.36 | 0.36
| Std Dev. |  | 0.028284 | 25
| Rel.Std.Dev. |  | 7.857%
| PDM3 |  | 0%
| Z-Score (Absolute) |  | NA
| Analytical results for Cu in OREAS 153b (Indicative Value 6650 ppm) |  |  | Indicative
Cu | Round | Replicate | BV Geo | 1
| No | No | Perth | ppm
|  |  | ABL*MS | 0
0
| 1 | 1 | 6730 | 1
| 1 | 2 | 6570 | #N/A
| Mean |  | 6650 | 16
| Median |  | 6650 | 6650
| Std Dev. |  | 113.1371 | 26
| Rel.Std.Dev. |  | 1.701%
| PDM3 |  | 0%
| Z-Score (Absolute) |  | NA
| Analytical results for Dy in OREAS 153b (Indicative Value 2.19 ppm) |  |  | Indicative
Dy | Round | Replicate | BV Geo | 1
| No | No | Perth | ppm
|  |  | ABL*MS | 2
2
| 1 | 1 | 2.15 | 1
| 1 | 2 | 2.22 | #N/A
| Mean |  | 2.185 | 16
| Median |  | 2.185 | 2.185
| Std Dev. |  | 0.049497 | 27
| Rel.Std.Dev. |  | 2.265%
| PDM3 |  | 0%
| Z-Score (Absolute) |  | NA
| Analytical results for Er in OREAS 153b (Indicative Value 1.58 ppm) |  |  | Indicative
Er | Round | Replicate | BV Geo | 1
| No | No | Perth | ppm
|  |  | ABL*MS | 2
2
| 1 | 1 | 1.76 | 1
| 1 | 2 | 1.39 | #N/A
| Mean |  | 1.575 | 16
| Median |  | 1.575 | 1.575
| Std Dev. |  | 0.26163 | 28
| Rel.Std.Dev. |  | 16.61%
| PDM3 |  | 0%
| Z-Score (Absolute) |  | NA
| Analytical results for Eu in OREAS 153b (Indicative Value 0.87 ppm) |  |  | Indicative
Eu | Round | Replicate | BV Geo | 1
| No | No | Perth | ppm
|  |  | ABL*MS | 2
2
| 1 | 1 | 0.83 | 1
| 1 | 2 | 0.91 | #N/A
| Mean |  | 0.87 | 16
| Median |  | 0.87 | 0.87
| Std Dev. |  | 0.056569 | 29
| Rel.Std.Dev. |  | 6.502%
| PDM3 |  | 0%
| Z-Score (Absolute) |  | NA
| Analytical results for Ga in OREAS 153b (Indicative Value 18.4 ppm) |  |  | Indicative
Ga | Round | Replicate | BV Geo | 1
| No | No | Perth | ppm
|  |  | ABL*MS | 1
1
| 1 | 1 | 18.4 | 1
| 1 | 2 | 18.4 | #N/A
| Mean |  | 18.4 | 16
| Median |  | 18.4 | 18.4
| Std Dev. |  | 0 | 30
| Rel.Std.Dev. |  | 0%
| PDM3 |  | 0%
| Z-Score (Absolute) |  | NA
| Analytical results for Gd in OREAS 153b (Indicative Value 2 ppm) |  |  | Indicative
Gd | Round | Replicate | BV Geo | 1
| No | No | Perth | ppm
|  |  | ABL*MS | 2
2
| 1 | 1 | 1.98 | 1
| 1 | 2 | 2.01 | #N/A
| Mean |  | 1.995 | 16
| Median |  | 1.995 | 1.995
| Std Dev. |  | 0.021213 | 31
| Rel.Std.Dev. |  | 1.063%
| PDM3 |  | 0%
| Z-Score (Absolute) |  | NA
| Analytical results for Hf in OREAS 153b (Indicative Value 1.96 ppm) |  |  | Indicative
Hf | Round | Replicate | BV Geo | 1
| No | No | Perth | ppm
|  |  | ABL*MS | 2
2
| 1 | 1 | 1.93 | 1
| 1 | 2 | 1.98 | #N/A
| Mean |  | 1.955 | 16
| Median |  | 1.955 | 1.955
| Std Dev. |  | 0.035355 | 32
| Rel.Std.Dev. |  | 1.808%
| PDM3 |  | 0%
| Z-Score (Absolute) |  | NA
| Analytical results for Ho in OREAS 153b (Indicative Value 0.52 ppm) |  |  | Indicative
Ho | Round | Replicate | BV Geo | 1
| No | No | Perth | ppm
|  |  | ABL*MS | 2
2
| 1 | 1 | 0.55 | 1
| 1 | 2 | 0.49 | #N/A
| Mean |  | 0.52 | 16
| Median |  | 0.52 | 0.52
| Std Dev. |  | 0.042426 | 16
| Rel.Std.Dev. |  | 8.159%
| PDM3 |  | 0%
| Z-Score (Absolute) |  | NA
| Analytical results for In in OREAS 153b (Indicative Value 0.2 ppm) |  |  | Indicative
In | Round | Replicate | BV Geo | 1
| No | No | Perth | ppm
|  |  | ABL*MS | 2
2
| 1 | 1 | 0.2 | 1
| 1 | 2 | 0.2 | #N/A
| Mean |  | 0.2 | 16
| Median |  | 0.2 | 0.2
| Std Dev. |  | 0 | 17
| Rel.Std.Dev. |  | 0%
| PDM3 |  | 0%
| Z-Score (Absolute) |  | NA
| Analytical results for La in OREAS 153b (Indicative Value 5.13 ppm) |  |  | Indicative
La | Round | Replicate | BV Geo | 1
| No | No | Perth | ppm
|  |  | ABL*MS | 2
2
| 1 | 1 | 5.33 | 1
| 1 | 2 | 4.92 | #N/A
| Mean |  | 5.125 | 16
| Median |  | 5.125 | 5.125
| Std Dev. |  | 0.28991 | 18
| Rel.Std.Dev. |  | 5.657%
| PDM3 |  | 0%
| Z-Score (Absolute) |  | NA
| Analytical results for Lu in OREAS 153b (Indicative Value 0.28 ppm) |  |  | Indicative
Lu | Round | Replicate | BV Geo | 1
| No | No | Perth | ppm
|  |  | ABL*MS | 2
2
| 1 | 1 | 0.29 | 1
| 1 | 2 | 0.27 | #N/A
| Mean |  | 0.28 | 16
| Median |  | 0.28 | 0.28
| Std Dev. |  | 0.014142 | 19
| Rel.Std.Dev. |  | 5.051%
| PDM3 |  | 0%
| Z-Score (Absolute) |  | NA
| Analytical results for Mn in OREAS 153b (Indicative Value 0.028 wt.%) |  |  | Indicative
Mn | Round | Replicate | BV Geo | 1
| No | No | Perth | wt.%
|  |  | ABL*MS | 3
3
| 1 | 1 | 0.0281 | 1
| 1 | 2 | 0.027 | #N/A
| Mean |  | 0.02755 | 16
| Median |  | 0.02755 | 0.02755
| Std Dev. |  | 0.00077782 | 20
| Rel.Std.Dev. |  | 2.823%
| PDM3 |  | -1.11e-14%
| Z-Score (Absolute) |  | NA
| Analytical results for Mo in OREAS 153b (Indicative Value 158 ppm) |  |  | Indicative
Mo | Round | Replicate | BV Geo | 1
| No | No | Perth | ppm
|  |  | ABL*MS | 0
0
| 1 | 1 | 158 | 1
| 1 | 2 | 158 | #N/A
| Mean |  | 158 | 16
| Median |  | 158 | 158
| Std Dev. |  | 0 | 21
| Rel.Std.Dev. |  | 0%
| PDM3 |  | 0%
| Z-Score (Absolute) |  | NA
| Analytical results for Nb in OREAS 153b (Indicative Value 1.47 ppm) |  |  | Indicative
Nb | Round | Replicate | BV Geo | 1
| No | No | Perth | ppm
|  |  | ABL*MS | 2
2
| 1 | 1 | 1.55 | 1
| 1 | 2 | 1.39 | #N/A
| Mean |  | 1.47 | 16
| Median |  | 1.47 | 1.47
| Std Dev. |  | 0.11314 | 22
| Rel.Std.Dev. |  | 7.696%
| PDM3 |  | 0%
| Z-Score (Absolute) |  | NA
| Analytical results for Nd in OREAS 153b (Indicative Value 8.18 ppm) |  |  | Indicative
Nd | Round | Replicate | BV Geo | 1
| No | No | Perth | ppm
|  |  | ABL*MS | 2
2
| 1 | 1 | 8.31 | 1
| 1 | 2 | 8.05 | #N/A
| Mean |  | 8.18 | 16
| Median |  | 8.18 | 8.18
| Std Dev. |  | 0.18385 | 23
| Rel.Std.Dev. |  | 2.248%
| PDM3 |  | 0%
| Z-Score (Absolute) |  | NA
| Analytical results for Ni in OREAS 153b (Indicative Value 14 ppm) |  |  | Indicative
Ni | Round | Replicate | BV Geo | 1
| No | No | Perth | ppm
|  |  | ABL*MS | 1
1
| 1 | 1 | 16 | 1
| 1 | 2 | 12 | #N/A
| Mean |  | 14 | 16
| Median |  | 14 | 14
| Std Dev. |  | 2.8284 | 24
| Rel.Std.Dev. |  | 20.2%
| PDM3 |  | 0%
| Z-Score (Absolute) |  | NA
| Analytical results for Pb in OREAS 153b (Indicative Value 12.5 ppm) |  |  | Indicative
Pb | Round | Replicate | BV Geo | 1
| No | No | Perth | ppm
|  |  | ABL*MS | 1
1
| 1 | 1 | 12 | 1
| 1 | 2 | 13 | #N/A
| Mean |  | 12.5 | 16
| Median |  | 12.5 | 12.5
| Std Dev. |  | 0.70711 | 25
| Rel.Std.Dev. |  | 5.657%
| PDM3 |  | 0%
| Z-Score (Absolute) |  | NA
| Analytical results for Pr in OREAS 153b (Indicative Value 1.7 ppm) |  |  | Indicative
Pr | Round | Replicate | BV Geo | 1
| No | No | Perth | ppm
|  |  | ABL*MS | 2
2
| 1 | 1 | 1.69 | 1
| 1 | 2 | 1.7 | #N/A
| Mean |  | 1.695 | 16
| Median |  | 1.695 | 1.695
| Std Dev. |  | 0.0070711 | 26
| Rel.Std.Dev. |  | 0.4172%
| PDM3 |  | -1.11e-14%
| Z-Score (Absolute) |  | NA
| Analytical results for Rb in OREAS 153b (Indicative Value 20.7 ppm) |  |  | Indicative
Rb | Round | Replicate | BV Geo | 1
| No | No | Perth | ppm
|  |  | ABL*MS | 1
1
| 1 | 1 | 20.6 | 1
| 1 | 2 | 20.7 | #N/A
| Mean |  | 20.65 | 16
| Median |  | 20.65 | 20.65
| Std Dev. |  | 0.070711 | 27
| Rel.Std.Dev. |  | 0.3424%
| PDM3 |  | 0%
| Z-Score (Absolute) |  | NA
| Analytical results for Re in OREAS 153b (Indicative Value 0.17 ppm) |  |  | Indicative
Re | Round | Replicate | BV Geo | 1
| No | No | Perth | ppm
|  |  | ABL*MS | 2
2
| 1 | 1 | 0.14 | 1
| 1 | 2 | 0.2 | #N/A
| Mean |  | 0.17 | 16
| Median |  | 0.17 | 0.17
| Std Dev. |  | 0.042426 | 28
| Rel.Std.Dev. |  | 24.96%
| PDM3 |  | 0%
| Z-Score (Absolute) |  | NA
| Analytical results for Sb in OREAS 153b (Indicative Value 2.6 ppm) |  |  | Indicative
Sb | Round | Replicate | BV Geo | 1
| No | No | Perth | ppm
|  |  | ABL*MS | 2
2
| 1 | 1 | 2.9 | 1
| 1 | 2 | 2.3 | #N/A
| Mean |  | 2.6 | 16
| Median |  | 2.6 | 2.6
| Std Dev. |  | 0.42426 | 29
| Rel.Std.Dev. |  | 16.32%
| PDM3 |  | -2.22e-14%
| Z-Score (Absolute) |  | NA
| Analytical results for Sc in OREAS 153b (Indicative Value 16.7 ppm) |  |  | Indicative
Sc | Round | Replicate | BV Geo | 1
| No | No | Perth | ppm
|  |  | ABL*MS | 1
1
| 1 | 1 | 17.3 | 1
| 1 | 2 | 16 | #N/A
| Mean |  | 16.65 | 16
| Median |  | 16.65 | 16.65
| Std Dev. |  | 0.91924 | 30
| Rel.Std.Dev. |  | 5.521%
| PDM3 |  | 0%
| Z-Score (Absolute) |  | NA
| Analytical results for Se in OREAS 153b (Indicative Value < 5 ppm) |  |  | Indicative
Se | Round | Replicate | BV Geo | 1
| No | No | Perth | ppm
|  |  | ABL*MS | 2
2
| 1 | 1 | < 5 | 1
| 1 | 2 | < 5 | #N/A
| Mean |  |  | 16
| Median |  |  | < 5
| Std Dev. |  |  | 31
Rel.Std.Dev.
PDM3
| Z-Score (Absolute) |  | NA
| Analytical results for Sm in OREAS 153b (Indicative Value 2.24 ppm) |  |  | Indicative
Sm | Round | Replicate | BV Geo | 1
| No | No | Perth | ppm
|  |  | ABL*MS | 2
2
| 1 | 1 | 2.35 | 1
| 1 | 2 | 2.13 | #N/A
| Mean |  | 2.24 | 16
| Median |  | 2.24 | 2.24
| Std Dev. |  | 0.15556 | 32
| Rel.Std.Dev. |  | 6.945%
| PDM3 |  | 0%
| Z-Score (Absolute) |  | NA
| Analytical results for Sn in OREAS 153b (Indicative Value 5.2 ppm) |  |  | Indicative
Sn | Round | Replicate | BV Geo | 1
| No | No | Perth | ppm
|  |  | ABL*MS | 2
2
| 1 | 1 | 5.4 | 1
| 1 | 2 | 5 | #N/A
| Mean |  | 5.2 | 16
| Median |  | 5.2 | 5.2
| Std Dev. |  | 0.28284 | 16
| Rel.Std.Dev. |  | 5.439%
| PDM3 |  | 0%
| Z-Score (Absolute) |  | NA
| Analytical results for Sr in OREAS 153b (Indicative Value 163 ppm) |  |  | Indicative
Sr | Round | Replicate | BV Geo | 1
| No | No | Perth | ppm
|  |  | ABL*MS | 0
0
| 1 | 1 | 165 | 1
| 1 | 2 | 161 | #N/A
| Mean |  | 163 | 16
| Median |  | 163 | 163
| Std Dev. |  | 2.8284 | 17
| Rel.Std.Dev. |  | 1.735%
| PDM3 |  | 0%
| Z-Score (Absolute) |  | NA
| Analytical results for Ta in OREAS 153b (Indicative Value 0.08 ppm) |  |  | Indicative
Ta | Round | Replicate | BV Geo | 1
| No | No | Perth | ppm
|  |  | ABL*MS | 3
3
| 1 | 1 | 0.11 | 1
| 1 | 2 | 0.05 | #N/A
| Mean |  | 0.08 | 16
| Median |  | 0.08 | 0.08
| Std Dev. |  | 0.042426 | 18
| Rel.Std.Dev. |  | 53.03%
| PDM3 |  | 0%
| Z-Score (Absolute) |  | NA
| Analytical results for Tb in OREAS 153b (Indicative Value 0.31 ppm) |  |  | Indicative
Tb | Round | Replicate | BV Geo | 1
| No | No | Perth | ppm
|  |  | ABL*MS | 2
2
| 1 | 1 | 0.3 | 1
| 1 | 2 | 0.32 | #N/A
| Mean |  | 0.31 | 16
| Median |  | 0.31 | 0.31
| Std Dev. |  | 0.014142 | 19
| Rel.Std.Dev. |  | 4.562%
| PDM3 |  | 0%
| Z-Score (Absolute) |  | NA
| Analytical results for Te in OREAS 153b (Indicative Value 1.3 ppm) |  |  | Indicative
Te | Round | Replicate | BV Geo | 1
| No | No | Perth | ppm
|  |  | ABL*MS | 2
2
| 1 | 1 | 0.8 | 1
| 1 | 2 | 1.8 | #N/A
| Mean |  | 1.3 | 16
| Median |  | 1.3 | 1.3
| Std Dev. |  | 0.70711 | 20
| Rel.Std.Dev. |  | 54.39%
| PDM3 |  | 0%
| Z-Score (Absolute) |  | NA
| Analytical results for Th in OREAS 153b (Indicative Value 0.55 ppm) |  |  | Indicative
Th | Round | Replicate | BV Geo | 1
| No | No | Perth | ppm
|  |  | ABL*MS | 2
2
| 1 | 1 | 0.5 | 1
| 1 | 2 | 0.6 | #N/A
| Mean |  | 0.55 | 16
| Median |  | 0.55 | 0.55
| Std Dev. |  | 0.070711 | 21
| Rel.Std.Dev. |  | 12.86%
| PDM3 |  | 0%
| Z-Score (Absolute) |  | NA
| Analytical results for Ti in OREAS 153b (Indicative Value 0.348 wt.%) |  |  | Indicative
Ti | Round | Replicate | BV Geo | 1
| No | No | Perth | wt.%
|  |  | ABL*MS | 3
3
| 1 | 1 | 0.343 | 1
| 1 | 2 | 0.353 | #N/A
| Mean |  | 0.348 | 16
| Median |  | 0.348 | 0.348
| Std Dev. |  | 0.0070711 | 22
| Rel.Std.Dev. |  | 2.032%
| PDM3 |  | 0%
| Z-Score (Absolute) |  | NA
| Analytical results for Tl in OREAS 153b (Indicative Value 0.15 ppm) |  |  | Indicative
Tl | Round | Replicate | BV Geo | 1
| No | No | Perth | ppm
|  |  | ABL*MS | 2
2
| 1 | 1 | 0.2 | 1
| 1 | 2 | < 0.2 | #N/A
| Mean |  | 0.2 | 16
| Median |  | 0.2 | 0.15
| Std Dev. |  |  | 23
Rel.Std.Dev.
| PDM3 |  | 33.33%
| Z-Score (Absolute) |  | NA
| Analytical results for Tm in OREAS 153b (Indicative Value 0.25 ppm) |  |  | Indicative
Tm | Round | Replicate | BV Geo | 1
| No | No | Perth | ppm
|  |  | ABL*MS | 2
2
| 1 | 1 | 0.27 | 1
| 1 | 2 | 0.23 | #N/A
| Mean |  | 0.25 | 16
| Median |  | 0.25 | 0.25
| Std Dev. |  | 0.028284 | 24
| Rel.Std.Dev. |  | 11.31%
| PDM3 |  | 0%
| Z-Score (Absolute) |  | NA
| Analytical results for U in OREAS 153b (Indicative Value 0.3 ppm) |  |  | Indicative
U | Round | Replicate | BV Geo | 1
| No | No | Perth | ppm
|  |  | ABL*MS | 2
2
| 1 | 1 | 0.29 | 1
| 1 | 2 | 0.3 | #N/A
| Mean |  | 0.295 | 16
| Median |  | 0.295 | 0.295
| Std Dev. |  | 0.0070711 | 25
| Rel.Std.Dev. |  | 2.397%
| PDM3 |  | 0%
| Z-Score (Absolute) |  | NA
| Analytical results for V in OREAS 153b (Indicative Value 238 ppm) |  |  | Indicative
V | Round | Replicate | BV Geo | 1
| No | No | Perth | ppm
|  |  | ABL*MS | 0
0
| 1 | 1 | 239 | 1
| 1 | 2 | 237 | #N/A
| Mean |  | 238 | 16
| Median |  | 238 | 238
| Std Dev. |  | 1.4142 | 26
| Rel.Std.Dev. |  | 0.5942%
| PDM3 |  | 0%
| Z-Score (Absolute) |  | NA
| Analytical results for W in OREAS 153b (Indicative Value 2.18 ppm) |  |  | Indicative
W | Round | Replicate | BV Geo | 1
| No | No | Perth | ppm
|  |  | ABL*MS | 2
2
| 1 | 1 | 2.2 | 1
| 1 | 2 | 2.15 | #N/A
| Mean |  | 2.175 | 16
| Median |  | 2.175 | 2.175
| Std Dev. |  | 0.035355 | 27
| Rel.Std.Dev. |  | 1.626%
| PDM3 |  | 0%
| Z-Score (Absolute) |  | NA
| Analytical results for Y in OREAS 153b (Indicative Value 14.4 ppm) |  |  | Indicative
Y | Round | Replicate | BV Geo | 1
| No | No | Perth | ppm
|  |  | ABL*MS | 1
1
| 1 | 1 | 14.1 | 1
| 1 | 2 | 14.6 | #N/A
| Mean |  | 14.35 | 16
| Median |  | 14.35 | 14.35
| Std Dev. |  | 0.35355 | 28
| Rel.Std.Dev. |  | 2.464%
| PDM3 |  | 0%
| Z-Score (Absolute) |  | NA
| Analytical results for Yb in OREAS 153b (Indicative Value 1.53 ppm) |  |  | Indicative
Yb | Round | Replicate | BV Geo | 1
| No | No | Perth | ppm
|  |  | ABL*MS | 2
2
| 1 | 1 | 1.62 | 1
| 1 | 2 | 1.44 | #N/A
| Mean |  | 1.53 | 16
| Median |  | 1.53 | 1.53
| Std Dev. |  | 0.12728 | 29
| Rel.Std.Dev. |  | 8.319%
| PDM3 |  | 0%
| Z-Score (Absolute) |  | NA
| Analytical results for Zn in OREAS 153b (Indicative Value 103 ppm) |  |  | Indicative
Zn | Round | Replicate | BV Geo | 1
| No | No | Perth | ppm
|  |  | ABL*MS | 0
0
| 1 | 1 | 100 | 1
| 1 | 2 | 105 | #N/A
| Mean |  | 102.5 | 16
| Median |  | 102.5 | 102.5
| Std Dev. |  | 3.5355 | 30
| Rel.Std.Dev. |  | 3.449%
| PDM3 |  | 0%
| Z-Score (Absolute) |  | NA
| Analytical results for Zr in OREAS 153b (Indicative Value 66 ppm) |  |  | Indicative
Zr | Round | Replicate | BV Geo | 1
| No | No | Perth | ppm
|  |  | ABL*MS | 0
0
| 1 | 1 | 66 | 1
| 1 | 2 | 65 | #N/A
| Mean |  | 65.5 | 16
| Median |  | 65.5 | 65.5
| Std Dev. |  | 0.70711 | 31
| Rel.Std.Dev. |  | 1.08%
| PDM3 |  | 0%
| Z-Score (Absolute) |  | NA
Note on C13: Z-Scores have been calculated inclusive of individual outliers. In general, laboratory batches are rejected if Z-Score > 2.5.
Note on C27: Z-Scores have been calculated inclusive of individual outliers. In general, laboratory batches are rejected if Z-Score > 2.5.
Note on C41: Z-Scores have been calculated inclusive of individual outliers. In general, laboratory batches are rejected if Z-Score > 2.5.
Note on C55: Z-Scores have been calculated inclusive of individual outliers. In general, laboratory batches are rejected if Z-Score > 2.5.
Note on C69: Z-Scores have been calculated inclusive of individual outliers. In general, laboratory batches are rejected if Z-Score > 2.5.
Note on C83: Z-Scores have been calculated inclusive of individual outliers. In general, laboratory batches are rejected if Z-Score > 2.5.
Note on C97: Z-Scores have been calculated inclusive of individual outliers. In general, laboratory batches are rejected if Z-Score > 2.5.
Note on C111: Z-Scores have been calculated inclusive of individual outliers. In general, laboratory batches are rejected if Z-Score > 2.5.
Note on C125: Z-Scores have been calculated inclusive of individual outliers. In general, laboratory batches are rejected if Z-Score > 2.5.
Note on C139: Z-Scores have been calculated inclusive of individual outliers. In general, laboratory batches are rejected if Z-Score > 2.5.
Note on C153: Z-Scores have been calculated inclusive of individual outliers. In general, laboratory batches are rejected if Z-Score > 2.5.
Note on C167: Z-Scores have been calculated inclusive of individual outliers. In general, laboratory batches are rejected if Z-Score > 2.5.
Note on C181: Z-Scores have been calculated inclusive of individual outliers. In general, laboratory batches are rejected if Z-Score > 2.5.
Note on C195: Z-Scores have been calculated inclusive of individual outliers. In general, laboratory batches are rejected if Z-Score > 2.5.
Note on C209: Z-Scores have been calculated inclusive of individual outliers. In general, laboratory batches are rejected if Z-Score > 2.5.
Note on C223: Z-Scores have been calculated inclusive of individual outliers. In general, laboratory batches are rejected if Z-Score > 2.5.
Note on C237: Z-Scores have been calculated inclusive of individual outliers. In general, laboratory batches are rejected if Z-Score > 2.5.
Note on C251: Z-Scores have been calculated inclusive of individual outliers. In general, laboratory batches are rejected if Z-Score > 2.5.
Note on C265: Z-Scores have been calculated inclusive of individual outliers. In general, laboratory batches are rejected if Z-Score > 2.5.
Note on C279: Z-Scores have been calculated inclusive of individual outliers. In general, laboratory batches are rejected if Z-Score > 2.5.
Note on C293: Z-Scores have been calculated inclusive of individual outliers. In general, laboratory batches are rejected if Z-Score > 2.5.
Note on C307: Z-Scores have been calculated inclusive of individual outliers. In general, laboratory batches are rejected if Z-Score > 2.5.
Note on C321: Z-Scores have been calculated inclusive of individual outliers. In general, laboratory batches are rejected if Z-Score > 2.5.
Note on C335: Z-Scores have been calculated inclusive of individual outliers. In general, laboratory batches are rejected if Z-Score > 2.5.
Note on C349: Z-Scores have been calculated inclusive of individual outliers. In general, laboratory batches are rejected if Z-Score > 2.5.
Note on C363: Z-Scores have been calculated inclusive of individual outliers. In general, laboratory batches are rejected if Z-Score > 2.5.
Note on C377: Z-Scores have been calculated inclusive of individual outliers. In general, laboratory batches are rejected if Z-Score > 2.5.
Note on C391: Z-Scores have been calculated inclusive of individual outliers. In general, laboratory batches are rejected if Z-Score > 2.5.
Note on C405: Z-Scores have been calculated inclusive of individual outliers. In general, laboratory batches are rejected if Z-Score > 2.5.
Note on C419: Z-Scores have been calculated inclusive of individual outliers. In general, laboratory batches are rejected if Z-Score > 2.5.
Note on C433: Z-Scores have been calculated inclusive of individual outliers. In general, laboratory batches are rejected if Z-Score > 2.5.
Note on C447: Z-Scores have been calculated inclusive of individual outliers. In general, laboratory batches are rejected if Z-Score > 2.5.
Note on C461: Z-Scores have been calculated inclusive of individual outliers. In general, laboratory batches are rejected if Z-Score > 2.5.
Note on C475: Z-Scores have been calculated inclusive of individual outliers. In general, laboratory batches are rejected if Z-Score > 2.5.
Note on C489: Z-Scores have been calculated inclusive of individual outliers. In general, laboratory batches are rejected if Z-Score > 2.5.
Note on C503: Z-Scores have been calculated inclusive of individual outliers. In general, laboratory batches are rejected if Z-Score > 2.5.
Note on C517: Z-Scores have been calculated inclusive of individual outliers. In general, laboratory batches are rejected if Z-Score > 2.5.
Note on C531: Z-Scores have been calculated inclusive of individual outliers. In general, laboratory batches are rejected if Z-Score > 2.5.
Note on C545: Z-Scores have been calculated inclusive of individual outliers. In general, laboratory batches are rejected if Z-Score > 2.5.
Note on C559: Z-Scores have been calculated inclusive of individual outliers. In general, laboratory batches are rejected if Z-Score > 2.5.
Note on C573: Z-Scores have been calculated inclusive of individual outliers. In general, laboratory batches are rejected if Z-Score > 2.5.
Note on C587: Z-Scores have been calculated inclusive of individual outliers. In general, laboratory batches are rejected if Z-Score > 2.5.
Note on C601: Z-Scores have been calculated inclusive of individual outliers. In general, laboratory batches are rejected if Z-Score > 2.5.
Note on C615: Z-Scores have been calculated inclusive of individual outliers. In general, laboratory batches are rejected if Z-Score > 2.5.
Note on C629: Z-Scores have been calculated inclusive of individual outliers. In general, laboratory batches are rejected if Z-Score > 2.5.
Note on C643: Z-Scores have been calculated inclusive of individual outliers. In general, laboratory batches are rejected if Z-Score > 2.5.
Note on C657: Z-Scores have been calculated inclusive of individual outliers. In general, laboratory batches are rejected if Z-Score > 2.5.
Note on C671: Z-Scores have been calculated inclusive of individual outliers. In general, laboratory batches are rejected if Z-Score > 2.5.
Note on C685: Z-Scores have been calculated inclusive of individual outliers. In general, laboratory batches are rejected if Z-Score > 2.5.
Note on C699: Z-Scores have been calculated inclusive of individual outliers. In general, laboratory batches are rejected if Z-Score > 2.5.

## Fusion XRF
| Analytical results for Al2O3 in OREAS 153b (Indicative Value 15.84 wt.%) |  |  | Indicative
Al2O3 | Round | Replicate | BV Geo | 1
| No | No | Perth | wt.%
|  |  | BF*XRF | 2
2
| 1 | 1 | 15.83 | 1
| 1 | 2 | 15.84 | #N/A
| Mean |  | 15.835 | 16
| Median |  | 15.835 | 15.835
| Std Dev. |  | 0.0070711 | 34
| Rel.Std.Dev. |  | 0.04465%
| PDM3 |  | -1.11e-14%
| Z-Score (Absolute) |  | NA
| Analytical results for As in OREAS 153b (Indicative Value 90 ppm) |  |  | Indicative
As | Round | Replicate | BV Geo | 1
| No | No | Perth | ppm
|  |  | BF*XRF | 0
0
| 1 | 1 | 90 | 1
| 1 | 2 | 90 | #N/A
| Mean |  | 90 | 16
| Median |  | 90 | 90
| Std Dev. |  | 0 | 35
| Rel.Std.Dev. |  | 0%
| PDM3 |  | -1.11e-14%
| Z-Score (Absolute) |  | NA
| Analytical results for Ba in OREAS 153b (Indicative Value 125 ppm) |  |  | Indicative
Ba | Round | Replicate | BV Geo | 1
| No | No | Perth | ppm
|  |  | BF*XRF | 0
0
| 1 | 1 | 120 | 1
| 1 | 2 | 130 | #N/A
| Mean |  | 125 | 16
| Median |  | 125 | 125
| Std Dev. |  | 7.0711 | 36
| Rel.Std.Dev. |  | 5.657%
| PDM3 |  | 0%
| Z-Score (Absolute) |  | NA
| Analytical results for CaO in OREAS 153b (Indicative Value 2.63 wt.%) |  |  | Indicative
CaO | Round | Replicate | BV Geo | 1
| No | No | Perth | wt.%
|  |  | BF*XRF | 2
2
| 1 | 1 | 2.63 | 1
| 1 | 2 | 2.63 | #N/A
| Mean |  | 2.63 | 16
| Median |  | 2.63 | 2.63
| Std Dev. |  | 0 | 37
| Rel.Std.Dev. |  | 0%
| PDM3 |  | 0%
| Z-Score (Absolute) |  | NA
| Analytical results for Co in OREAS 153b (Indicative Value 20 ppm) |  |  | Indicative
Co | Round | Replicate | BV Geo | 1
| No | No | Perth | ppm
|  |  | BF*XRF | 1
1
| 1 | 1 | 20 | 1
| 1 | 2 | 20 | #N/A
| Mean |  | 20 | 16
| Median |  | 20 | 20
| Std Dev. |  | 0 | 38
| Rel.Std.Dev. |  | 0%
| PDM3 |  | 0%
| Z-Score (Absolute) |  | NA
| Analytical results for Cr in OREAS 153b (Indicative Value 10 ppm) |  |  | Indicative
Cr | Round | Replicate | BV Geo | 1
| No | No | Perth | ppm
|  |  | BF*XRF | 1
1
| 1 | 1 | 10 | 1
| 1 | 2 | 10 | #N/A
| Mean |  | 10 | 16
| Median |  | 10 | 10
| Std Dev. |  | 0 | 39
| Rel.Std.Dev. |  | 0%
| PDM3 |  | 0%
| Z-Score (Absolute) |  | NA
| Analytical results for Cu in OREAS 153b (Indicative Value 6710 ppm) |  |  | Indicative
Cu | Round | Replicate | BV Geo | 1
| No | No | Perth | ppm
|  |  | BF*XRF | 0
0
| 1 | 1 | 6700 | 1
| 1 | 2 | 6720 | #N/A
| Mean |  | 6710 | 16
| Median |  | 6710 | 6710
| Std Dev. |  | 14.1421 | 40
| Rel.Std.Dev. |  | 0.2108%
| PDM3 |  | 0%
| Z-Score (Absolute) |  | NA
| Analytical results for Fe2O3 in OREAS 153b (Indicative Value 5.63 wt.%) |  |  | Indicative
Fe2O3 | Round | Replicate | BV Geo | 1
| No | No | Perth | wt.%
|  |  | BF*XRF | 2
2
| 1 | 1 | 5.63 | 1
| 1 | 2 | 5.62 | #N/A
| Mean |  | 5.625 | 16
| Median |  | 5.625 | 5.625
| Std Dev. |  | 0.0070711 | 34
| Rel.Std.Dev. |  | 0.1257%
| PDM3 |  | 0%
| Z-Score (Absolute) |  | NA
| Analytical results for K2O in OREAS 153b (Indicative Value 1.43 wt.%) |  |  | Indicative
K2O | Round | Replicate | BV Geo | 1
| No | No | Perth | wt.%
|  |  | BF*XRF | 2
2
| 1 | 1 | 1.43 | 1
| 1 | 2 | 1.43 | #N/A
| Mean |  | 1.43 | 16
| Median |  | 1.43 | 1.43
| Std Dev. |  | 0 | 35
| Rel.Std.Dev. |  | 0%
| PDM3 |  | 0%
| Z-Score (Absolute) |  | NA
| Analytical results for MgO in OREAS 153b (Indicative Value 2.87 wt.%) |  |  | Indicative
MgO | Round | Replicate | BV Geo | 1
| No | No | Perth | wt.%
|  |  | BF*XRF | 2
2
| 1 | 1 | 2.87 | 1
| 1 | 2 | 2.87 | #N/A
| Mean |  | 2.87 | 16
| Median |  | 2.87 | 2.87
| Std Dev. |  | 0 | 36
| Rel.Std.Dev. |  | 0%
| PDM3 |  | 0%
| Z-Score (Absolute) |  | NA
| Analytical results for MnO in OREAS 153b (Indicative Value 0.04 wt.%) |  |  | Indicative
MnO | Round | Replicate | BV Geo | 1
| No | No | Perth | wt.%
|  |  | BF*XRF | 3
3
| 1 | 1 | 0.04 | 1
| 1 | 2 | 0.04 | #N/A
| Mean |  | 0.04 | 16
| Median |  | 0.04 | 0.04
| Std Dev. |  | 0 | 37
| Rel.Std.Dev. |  | 0%
| PDM3 |  | 0%
| Z-Score (Absolute) |  | NA
| Analytical results for Na2O in OREAS 153b (Indicative Value 3.43 wt.%) |  |  | Indicative
Na2O | Round | Replicate | BV Geo | 1
| No | No | Perth | wt.%
|  |  | BF*XRF | 2
2
| 1 | 1 | 3.42 | 1
| 1 | 2 | 3.44 | #N/A
| Mean |  | 3.43 | 16
| Median |  | 3.43 | 3.43
| Std Dev. |  | 0.014142 | 38
| Rel.Std.Dev. |  | 0.4123%
| PDM3 |  | -1.11e-14%
| Z-Score (Absolute) |  | NA
| Analytical results for Ni in OREAS 153b (Indicative Value < 10 ppm) |  |  | Indicative
Ni | Round | Replicate | BV Geo | 1
| No | No | Perth | ppm
|  |  | BF*XRF | 1
1
| 1 | 1 | < 10 | 1
| 1 | 2 | < 10 | #N/A
| Mean |  |  | 16
| Median |  |  | < 10
| Std Dev. |  |  | 39
Rel.Std.Dev.
PDM3
| Z-Score (Absolute) |  | NA
| Analytical results for P2O5 in OREAS 153b (Indicative Value 0.127 wt.%) |  |  | Indicative
P2O5 | Round | Replicate | BV Geo | 1
| No | No | Perth | wt.%
|  |  | BF*XRF | 3
3
| 1 | 1 | 0.127 | 1
| 1 | 2 | 0.127 | #N/A
| Mean |  | 0.127 | 16
| Median |  | 0.127 | 0.127
| Std Dev. |  | 0 | 40
| Rel.Std.Dev. |  | 0%
| PDM3 |  | 0%
| Z-Score (Absolute) |  | NA
| Analytical results for Pb in OREAS 153b (Indicative Value 25 ppm) |  |  | Indicative
Pb | Round | Replicate | BV Geo | 1
| No | No | Perth | ppm
|  |  | BF*XRF | 1
1
| 1 | 1 | 30 | 1
| 1 | 2 | 20 | #N/A
| Mean |  | 25 | 16
| Median |  | 25 | 25
| Std Dev. |  | 7.0711 | 34
| Rel.Std.Dev. |  | 28.28%
| PDM3 |  | 0%
| Z-Score (Absolute) |  | NA
| Analytical results for SiO2 in OREAS 153b (Indicative Value 62.1 wt.%) |  |  | Indicative
SiO2 | Round | Replicate | BV Geo | 1
| No | No | Perth | wt.%
|  |  | BF*XRF | 2
2
| 1 | 1 | 62.12 | 1
| 1 | 2 | 62.07 | #N/A
| Mean |  | 62.095 | 16
| Median |  | 62.095 | 62.095
| Std Dev. |  | 0.035355 | 35
| Rel.Std.Dev. |  | 0.05694%
| PDM3 |  | 0%
| Z-Score (Absolute) |  | NA
| Analytical results for Sn in OREAS 153b (Indicative Value 12.5 ppm) |  |  | Indicative
Sn | Round | Replicate | BV Geo | 1
| No | No | Perth | ppm
|  |  | BF*XRF | 1
1
| 1 | 1 | 20 | 1
| 1 | 2 | < 10 | #N/A
| Mean |  | 20 | 16
| Median |  | 20 | 12.5
| Std Dev. |  |  | 36
Rel.Std.Dev.
| PDM3 |  | 60%
| Z-Score (Absolute) |  | NA
| Analytical results for SO3 in OREAS 153b (Indicative Value 3.22 wt.%) |  |  | Indicative
SO3 | Round | Replicate | BV Geo | 1
| No | No | Perth | wt.%
|  |  | BF*XRF | 2
2
| 1 | 1 | 3.215 | 1
| 1 | 2 | 3.227 | #N/A
| Mean |  | 3.221 | 16
| Median |  | 3.221 | 3.221
| Std Dev. |  | 0.0084853 | 37
| Rel.Std.Dev. |  | 0.2634%
| PDM3 |  | 0%
| Z-Score (Absolute) |  | NA
| Analytical results for TiO2 in OREAS 153b (Indicative Value 0.588 wt.%) |  |  | Indicative
TiO2 | Round | Replicate | BV Geo | 1
| No | No | Perth | wt.%
|  |  | BF*XRF | 3
3
| 1 | 1 | 0.588 | 1
| 1 | 2 | 0.587 | #N/A
| Mean |  | 0.5875 | 16
| Median |  | 0.5875 | 0.5875
| Std Dev. |  | 0.00070711 | 38
| Rel.Std.Dev. |  | 0.1204%
| PDM3 |  | -2.22e-14%
| Z-Score (Absolute) |  | NA
| Analytical results for U in OREAS 153b (Indicative Value < 10 ppm) |  |  | Indicative
U | Round | Replicate | BV Geo | 1
| No | No | Perth | ppm
|  |  | BF*XRF | 1
1
| 1 | 1 | < 10 | 1
| 1 | 2 | < 10 | #N/A
| Mean |  |  | 16
| Median |  |  | < 10
| Std Dev. |  |  | 39
Rel.Std.Dev.
PDM3
| Z-Score (Absolute) |  | NA
| Analytical results for Zn in OREAS 153b (Indicative Value 125 ppm) |  |  | Indicative
Zn | Round | Replicate | BV Geo | 1
| No | No | Perth | ppm
|  |  | BF*XRF | 0
0
| 1 | 1 | 130 | 1
| 1 | 2 | 120 | #N/A
| Mean |  | 125 | 16
| Median |  | 125 | 125
| Std Dev. |  | 7.0711 | 40
| Rel.Std.Dev. |  | 5.657%
| PDM3 |  | 0%
| Z-Score (Absolute) |  | NA
Note on C13: Z-Scores have been calculated inclusive of individual outliers. In general, laboratory batches are rejected if Z-Score > 2.5.
Note on C27: Z-Scores have been calculated inclusive of individual outliers. In general, laboratory batches are rejected if Z-Score > 2.5.
Note on C41: Z-Scores have been calculated inclusive of individual outliers. In general, laboratory batches are rejected if Z-Score > 2.5.
Note on C55: Z-Scores have been calculated inclusive of individual outliers. In general, laboratory batches are rejected if Z-Score > 2.5.
Note on C69: Z-Scores have been calculated inclusive of individual outliers. In general, laboratory batches are rejected if Z-Score > 2.5.
Note on C83: Z-Scores have been calculated inclusive of individual outliers. In general, laboratory batches are rejected if Z-Score > 2.5.
Note on C97: Z-Scores have been calculated inclusive of individual outliers. In general, laboratory batches are rejected if Z-Score > 2.5.
Note on C111: Z-Scores have been calculated inclusive of individual outliers. In general, laboratory batches are rejected if Z-Score > 2.5.
Note on C125: Z-Scores have been calculated inclusive of individual outliers. In general, laboratory batches are rejected if Z-Score > 2.5.
Note on C139: Z-Scores have been calculated inclusive of individual outliers. In general, laboratory batches are rejected if Z-Score > 2.5.
Note on C153: Z-Scores have been calculated inclusive of individual outliers. In general, laboratory batches are rejected if Z-Score > 2.5.
Note on C167: Z-Scores have been calculated inclusive of individual outliers. In general, laboratory batches are rejected if Z-Score > 2.5.
Note on C181: Z-Scores have been calculated inclusive of individual outliers. In general, laboratory batches are rejected if Z-Score > 2.5.
Note on C195: Z-Scores have been calculated inclusive of individual outliers. In general, laboratory batches are rejected if Z-Score > 2.5.
Note on C209: Z-Scores have been calculated inclusive of individual outliers. In general, laboratory batches are rejected if Z-Score > 2.5.
Note on C223: Z-Scores have been calculated inclusive of individual outliers. In general, laboratory batches are rejected if Z-Score > 2.5.
Note on C237: Z-Scores have been calculated inclusive of individual outliers. In general, laboratory batches are rejected if Z-Score > 2.5.
Note on C251: Z-Scores have been calculated inclusive of individual outliers. In general, laboratory batches are rejected if Z-Score > 2.5.
Note on C265: Z-Scores have been calculated inclusive of individual outliers. In general, laboratory batches are rejected if Z-Score > 2.5.
Note on C279: Z-Scores have been calculated inclusive of individual outliers. In general, laboratory batches are rejected if Z-Score > 2.5.
Note on C293: Z-Scores have been calculated inclusive of individual outliers. In general, laboratory batches are rejected if Z-Score > 2.5.

## Thermograv
| Analytical results for LOI1000 in OREAS 153b (Indicative Value 3.53 wt.%) |  |  | Indicative
LOI1000 | Round | Replicate | BV Geo | 1
| No | No | Perth | wt.%
|  |  | at 1000°C | 2
2
| 1 | 1 | 3.52 | 1
| 1 | 2 | 3.53 | #N/A
| Mean |  | 3.525 | 16
| Median |  | 3.525 | 3.525
| Std Dev. |  | 0.0070711 | 42
| Rel.Std.Dev. |  | 0.2006%
| PDM3 |  | 0%
| Z-Score (Absolute) |  | NA
Note on C13: Z-Scores have been calculated inclusive of individual outliers. In general, laboratory batches are rejected if Z-Score > 2.5.