## Performance Gates
Table 1. Pooled-Lab Performance Gates for OREAS C26d
Constituent | Certified Value | Absolute Standard Deviations |  |  |  |  | Relative Standard Deviations |  |  | 5% window
|  | 1SD | 2SD Low | 2SD High | 3SD Low | 3SD High | 1RSD | 2RSD | 3RSD | Low | High
Pb Fire Assay
Au, ppb | < 2 | IND | IND | IND | IND | IND | IND | IND | IND | IND | IND
4-Acid Digestion
Ag, ppm | < 0.05 | IND | IND | IND | IND | IND | IND | IND | IND | IND | IND
Al, wt.% | 7.4977 | 0.19106 | 7.1156 | 7.8799 | 6.9246 | 8.0709 | 2.548% | 5.096% | 7.645% | 7.1229 | 7.8726
As, ppm | 0.68214 | 0.19625 | 0.28964 | 1.0746 | 0.093387 | 1.2709 | 28.77% | 57.54% | 86.31% | 0.64804 | 0.71625
Ba, ppm | 254.2667 | 7.2428 | 239.781 | 268.7523 | 232.5382 | 275.9951 | 2.849% | 5.697% | 8.546% | 241.5533 | 266.98
Be, ppm | 1.1138 | 0.055472 | 1.0028 | 1.2247 | 0.94738 | 1.2802 | 4.98% | 9.961% | 14.94% | 1.0581 | 1.1695
Bi, ppm | < 0.1 | IND | IND | IND | IND | IND | IND | IND | IND | IND | IND
Ca, wt.% | 5.9158 | 0.12528 | 5.6652 | 6.1664 | 5.54 | 6.2916 | 2.118% | 4.235% | 6.353% | 5.62 | 6.2116
Cd, ppm | 0.051944 | 0.010091 | 0.031763 | 0.072126 | 0.021672 | 0.082217 | 19.43% | 38.85% | 58.28% | 0.049347 | 0.054542
Ce, ppm | 36.726 | 1.8767 | 32.9726 | 40.4794 | 31.0959 | 42.3561 | 5.11% | 10.22% | 15.33% | 34.8897 | 38.5623
Co, ppm | 44.5104 | 1.4159 | 41.6786 | 47.3422 | 40.2627 | 48.7581 | 3.181% | 6.362% | 9.543% | 42.2849 | 46.7359
Cr, ppm | 187.4481 | 17.9501 | 151.548 | 223.3483 | 133.5979 | 241.2984 | 9.576% | 19.15% | 28.73% | 178.0757 | 196.8206
Cs, ppm | 0.72533 | 0.045311 | 0.63471 | 0.81595 | 0.5894 | 0.86127 | 6.247% | 12.49% | 18.74% | 0.68907 | 0.7616
Cu, ppm | 46.8329 | 2.1844 | 42.4641 | 51.2018 | 40.2796 | 53.3862 | 4.664% | 9.329% | 13.99% | 44.4913 | 49.1746
Dy, ppm | 4.4773 | 0.10432 | 4.2686 | 4.6859 | 4.1643 | 4.7902 | 2.33% | 4.66% | 6.99% | 4.2534 | 4.7011
Er, ppm | 2.1533 | 0.098553 | 1.9562 | 2.3504 | 1.8577 | 2.449 | 4.577% | 9.154% | 13.73% | 2.0457 | 2.261
Eu, ppm | 1.6597 | 0.073225 | 1.5132 | 1.8061 | 1.44 | 1.8793 | 4.412% | 8.824% | 13.24% | 1.5767 | 1.7427
Fe, wt.% | 7.8152 | 0.2361 | 7.343 | 8.2874 | 7.1069 | 8.5235 | 3.021% | 6.042% | 9.063% | 7.4244 | 8.2059
Ga, ppm | 20.1118 | 1.4355 | 17.2409 | 22.9828 | 15.8054 | 24.4183 | 7.138% | 14.28% | 21.41% | 19.1062 | 21.1174
Gd, ppm | 5.262 | 0.27325 | 4.7155 | 5.8085 | 4.4423 | 6.0817 | 5.193% | 10.39% | 15.58% | 4.9989 | 5.5251
Hf, ppm | 3.6136 | 0.10587 | 3.4018 | 3.8253 | 3.296 | 3.9312 | 2.93% | 5.86% | 8.79% | 3.4329 | 3.7942
Ho, ppm | 0.81667 | 0.020229 | 0.77621 | 0.85712 | 0.75598 | 0.87735 | 2.477% | 4.954% | 7.431% | 0.77583 | 0.8575
In, ppm | 0.06175 | 0.003974 | 0.053802 | 0.069698 | 0.049828 | 0.073672 | 6.436% | 12.87% | 19.31% | 0.058662 | 0.064838
K, wt.% | 0.74012 | 0.025561 | 0.689 | 0.79124 | 0.66344 | 0.8168 | 3.454% | 6.907% | 10.36% | 0.70312 | 0.77713
La, ppm | 17.8194 | 0.754 | 16.3114 | 19.3274 | 15.5574 | 20.0814 | 4.231% | 8.463% | 12.69% | 16.9285 | 18.7104
Li, ppm | 7.375 | 0.18876 | 6.9975 | 7.7525 | 6.8087 | 7.9413 | 2.559% | 5.119% | 7.678% | 7.0062 | 7.7438
Lu, ppm | 0.23267 | 0.011725 | 0.20922 | 0.25612 | 0.19749 | 0.26784 | 5.039% | 10.08% | 15.12% | 0.22103 | 0.2443
Mg, wt.% | 4.2714 | 0.13762 | 3.9962 | 4.5467 | 3.8586 | 4.6843 | 3.222% | 6.444% | 9.666% | 4.0579 | 4.485
Mn, wt.% | 0.11012 | 0.0048082 | 0.1005 | 0.11973 | 0.095694 | 0.12454 | 4.366% | 8.733% | 13.1% | 0.10461 | 0.11562
Mo, ppm | 1.4396 | 0.08371 | 1.2722 | 1.6071 | 1.1885 | 1.6908 | 5.815% | 11.63% | 17.44% | 1.3676 | 1.5116
Na, wt.% | 2.3562 | 0.077391 | 2.2014 | 2.511 | 2.124 | 2.5884 | 3.285% | 6.569% | 9.854% | 2.2384 | 2.474
Nb, ppm | 21.4356 | 0.49313 | 20.4494 | 22.4219 | 19.9562 | 22.915 | 2.3% | 4.601% | 6.901% | 20.3638 | 22.5074
Nd, ppm | 19.9553 | 0.5237 | 18.9079 | 21.0027 | 18.3842 | 21.5264 | 2.624% | 5.249% | 7.873% | 18.9576 | 20.9531
Ni, ppm | 154.0625 | 4.9298 | 144.2029 | 163.9221 | 139.2731 | 168.8519 | 3.2% | 6.4% | 9.6% | 146.3594 | 161.7656
P, wt.% | 0.14639 | 0.0066485 | 0.13309 | 0.15968 | 0.12644 | 0.16633 | 4.542% | 9.084% | 13.63% | 0.13907 | 0.1537
Pb, ppm | 2.6905 | 0.22176 | 2.247 | 3.134 | 2.0252 | 3.3557 | 8.242% | 16.48% | 24.73% | 2.556 | 2.825
Pr, ppm | 4.6009 | 0.17466 | 4.2516 | 4.9503 | 4.0769 | 5.1249 | 3.796% | 7.592% | 11.39% | 4.3709 | 4.831
Rb, ppm | 20.6815 | 0.6111 | 19.4593 | 21.9037 | 18.8482 | 22.5147 | 2.955% | 5.91% | 8.864% | 19.6474 | 21.7155
Re, ppm | < 0.002 | IND | IND | IND | IND | IND | IND | IND | IND | IND | IND
S, wt.% | 0.0093733 | 0.0022077 | 0.0049579 | 0.013789 | 0.0027502 | 0.015996 | 23.55% | 47.11% | 70.66% | 0.0089047 | 0.009842
Sb, ppm | 0.12578 | 0.01878 | 0.088219 | 0.16334 | 0.069439 | 0.18212 | 14.93% | 29.86% | 44.79% | 0.11949 | 0.13207
Sc, ppm | 20.4547 | 0.86243 | 18.7298 | 22.1795 | 17.8674 | 23.042 | 4.216% | 8.433% | 12.65% | 19.4319 | 21.4774
Se, ppm | < 1 | IND | IND | IND | IND | IND | IND | IND | IND | IND | IND
Sm, ppm | 4.9423 | 0.12099 | 4.7004 | 5.1843 | 4.5794 | 5.3053 | 2.448% | 4.896% | 7.344% | 4.6952 | 5.1894
Sn, ppm | 1.4524 | 0.083339 | 1.2857 | 1.6191 | 1.2024 | 1.7024 | 5.738% | 11.48% | 17.21% | 1.3798 | 1.525
Sr, ppm | 414.807 | 14.1179 | 386.5713 | 443.0428 | 372.4535 | 457.1606 | 3.403% | 6.807% | 10.21% | 394.0667 | 435.5474
Ta, ppm | 1.2925 | 0.065481 | 1.1615 | 1.4235 | 1.0961 | 1.4889 | 5.066% | 10.13% | 15.2% | 1.2279 | 1.3571
Tb, ppm | 0.78767 | 0.02873 | 0.73021 | 0.84513 | 0.70148 | 0.87386 | 3.647% | 7.295% | 10.94% | 0.74828 | 0.82705
Te, ppm | < 0.05 | IND | IND | IND | IND | IND | IND | IND | IND | IND | IND
Th, ppm | 2.7865 | 0.083595 | 2.6193 | 2.9536 | 2.5357 | 3.0372 | 3% | 6% | 9% | 2.6471 | 2.9258
Ti, wt.% | 1.0627 | 0.042072 | 0.97852 | 1.1468 | 0.93644 | 1.1889 | 3.959% | 7.918% | 11.88% | 1.0095 | 1.1158
Tl, ppm | 0.069722 | 0.0044633 | 0.060796 | 0.078649 | 0.056332 | 0.083112 | 6.401% | 12.8% | 19.2% | 0.066236 | 0.073208
Tm, ppm | 0.27833 | 0.020469 | 0.2374 | 0.31927 | 0.21693 | 0.33974 | 7.354% | 14.71% | 22.06% | 0.26442 | 0.29225
U, ppm | 0.70425 | 0.014523 | 0.6752 | 0.7333 | 0.66068 | 0.74782 | 2.062% | 4.124% | 6.186% | 0.66904 | 0.73946
V, ppm | 155.3042 | 6.1349 | 143.0345 | 167.5739 | 136.8996 | 173.7087 | 3.95% | 7.9% | 11.85% | 147.539 | 163.0694
W, ppm | 0.425 | 0.043916 | 0.33717 | 0.51283 | 0.29325 | 0.55675 | 10.33% | 20.67% | 31% | 0.40375 | 0.44625
Y, ppm | 21.1173 | 0.55355 | 20.0102 | 22.2244 | 19.4566 | 22.7779 | 2.621% | 5.243% | 7.864% | 20.0614 | 22.1732
Yb, ppm | 1.6711 | 0.034256 | 1.6026 | 1.7396 | 1.5683 | 1.7739 | 2.05% | 4.1% | 6.15% | 1.5876 | 1.7547
Zn, ppm | 106.8267 | 5.7069 | 95.4129 | 118.2405 | 89.706 | 123.9474 | 5.342% | 10.68% | 16.03% | 101.4853 | 112.168
Zr, ppm | 138.6111 | 6.5703 | 125.4705 | 151.7517 | 118.9002 | 158.3221 | 4.74% | 9.48% | 14.22% | 131.6806 | 145.5417

## Confidence & Tolerance Limits
Table 2. Certified Values, 95% Confidence and Tolerance Limits for OREAS C26d
Constituent | Certified | 95% Confidence Limits |  | 95% Tolerance Limits
| Value | Low | High | Low | High
Pb Fire Assay
Au, Gold (ppb) | < 2 | IND | IND | IND | IND
4-Acid Digestion
Ag, Silver (ppm) | < 0.05 | IND | IND | IND | IND
Al, Aluminium (wt.%) | 7.4977 | 7.3662 | 7.6293 | 7.3013 | 7.6942
As, Arsenic (ppm) | 0.68214 | 0.60631 | 0.75797 | IND | IND
Ba, Barium (ppm) | 254.2667 | 249.1269 | 259.4065 | 245.8272 | 262.7062
Be, Beryllium (ppm) | 1.1138 | 1.0806 | 1.147 | 1.061 | 1.1665
Bi, Bismuth (ppm) | < 0.1 | IND | IND | IND | IND
Ca, Calcium (wt.%) | 5.9158 | 5.8391 | 5.9925 | 5.7732 | 6.0585
Cd, Cadmium (ppm) | 0.051944 | 0.04371 | 0.060179 | IND | IND
Ce, Cerium (ppm) | 36.726 | 35.5254 | 37.9266 | 35.6853 | 37.7667
Co, Cobalt (ppm) | 44.5104 | 43.5897 | 45.4311 | 42.8584 | 46.1625
Cr, Chromium (ppm) | 187.4481 | 173.7867 | 201.1096 | 178.9913 | 195.905
Cs, Caesium (ppm) | 0.72533 | 0.6862 | 0.76447 | 0.69393 | 0.75673
Cu, Copper (ppm) | 46.8329 | 45.174 | 48.4918 | 44.6868 | 48.979
Dy, Dysprosium (ppm) | 4.4773 | 4.3662 | 4.5884 | 4.3354 | 4.6191
Er, Erbium (ppm) | 2.1533 | 2.0376 | 2.269 | 2.0168 | 2.2898
Eu, Europium (ppm) | 1.6597 | 1.5759 | 1.7435 | 1.5603 | 1.7591
Fe, Iron (wt.%) | 7.8152 | 7.6631 | 7.9672 | 7.559 | 8.0713
Ga, Gallium (ppm) | 20.1118 | 19.1554 | 21.0683 | 19.2538 | 20.9699
Gd, Gadolinium (ppm) | 5.262 | 4.9078 | 5.6162 | 5.0778 | 5.4462
Hf, Hafnium (ppm) | 3.6136 | 3.5476 | 3.6795 | 3.3982 | 3.829
Ho, Holmium (ppm) | 0.81667 | 0.79348 | 0.83985 | 0.78402 | 0.84931
In, Indium (ppm) | 0.06175 | 0.059342 | 0.064158 | IND | IND
K, Potassium (wt.%) | 0.74012 | 0.72121 | 0.75903 | 0.71376 | 0.76648
La, Lanthanum (ppm) | 17.8194 | 17.3175 | 18.3213 | 17.3235 | 18.3154
Li, Lithium (ppm) | 7.375 | 7.2279 | 7.5221 | 7.1557 | 7.5943
Lu, Lutetium (ppm) | 0.23267 | 0.22046 | 0.24487 | IND | IND
Mg, Magnesium (wt.%) | 4.2714 | 4.1834 | 4.3595 | 4.1609 | 4.382
Mn, Manganese (wt.%) | 0.11012 | 0.10715 | 0.11309 | 0.10633 | 0.11391
Mo, Molybdenum (ppm) | 1.4396 | 1.3874 | 1.4919 | 1.3063 | 1.5729
Na, Sodium (wt.%) | 2.3562 | 2.3041 | 2.4082 | 2.2937 | 2.4186
Nb, Niobium (ppm) | 21.4356 | 21.2114 | 21.6598 | 20.7714 | 22.0998
Nd, Neodymium (ppm) | 19.9553 | 19.3816 | 20.5291 | 19.3529 | 20.5578
Ni, Nickel (ppm) | 154.0625 | 150.6783 | 157.4467 | 148.7628 | 159.3622
P, Phosphorus (wt.%) | 0.14639 | 0.14111 | 0.15166 | 0.14085 | 0.15192
Pb, Lead (ppm) | 2.6905 | 2.5235 | 2.8574 | 2.5243 | 2.8567
Pr, Praseodymium (ppm) | 4.6009 | 4.3766 | 4.8253 | 4.4777 | 4.7242
Rb, Rubidium (ppm) | 20.6815 | 20.342 | 21.0209 | 20.1031 | 21.2598
Re, Rhenium (ppm) | < 0.002 | IND | IND | IND | IND
S, Sulphur (wt.%) | 0.0093733 | 0.0082665 | 0.01048 | IND | IND
Sb, Antimony (ppm) | 0.12578 | 0.11147 | 0.14009 | IND | IND
Sc, Scandium (ppm) | 20.4547 | 19.9093 | 21 | 19.6645 | 21.2448
Se, Selenium (ppm) | < 1 | IND | IND | IND | IND
Sm, Samarium (ppm) | 4.9423 | 4.8584 | 5.0263 | 4.6904 | 5.1943
Sn, Tin (ppm) | 1.4524 | 1.3826 | 1.5221 | IND | IND
Sr, Strontium (ppm) | 414.807 | 405.6928 | 423.9212 | 404.0447 | 425.5693
Ta, Tantalum (ppm) | 1.2925 | 1.2448 | 1.3402 | 1.2446 | 1.3404
Tb, Terbium (ppm) | 0.78767 | 0.75314 | 0.82219 | 0.74757 | 0.82777
Te, Tellurium (ppm) | < 0.05 | IND | IND | IND | IND
Th, Thorium (ppm) | 2.7865 | 2.7377 | 2.8352 | 2.6805 | 2.8925
Ti, Titanium (wt.%) | 1.0627 | 1.0314 | 1.0939 | 1.0251 | 1.1003
Tl, Thallium (ppm) | 0.069722 | 0.067677 | 0.071767 | IND | IND
Tm, Thulium (ppm) | 0.27833 | 0.25104 | 0.30563 | IND | IND
U, Uranium (ppm) | 0.70425 | 0.69547 | 0.71303 | 0.66055 | 0.74795
V, Vanadium (ppm) | 155.3042 | 150.4667 | 160.1416 | 148.9572 | 161.6511
W, Tungsten (ppm) | 0.425 | 0.40089 | 0.44911 | IND | IND
Y, Yttrium (ppm) | 21.1173 | 20.9039 | 21.3307 | 20.5202 | 21.7144
Yb, Ytterbium (ppm) | 1.6711 | 1.6537 | 1.6885 | IND | IND
Zn, Zinc (ppm) | 106.8267 | 102.9784 | 110.6749 | 103.2375 | 110.4159
Zr, Zirconium (ppm) | 138.6111 | 133.8178 | 143.4044 | 132.3764 | 144.8458

## Indicative Values
Table 3. Indicative Values for OREAS C26d
Constituent | Unit | Value | Constituent | Unit | Value | Constituent | Unit | Value
Pb Fire Assay
Pd | ppb | < 1 | Pt | ppb | < 5
4-Acid Digestion
Ge | ppm | 0.288 | Hg | ppm | 0.0175
Borate Fusion XRF
Al2O3 | wt.% | 14.3267 | K2O | wt.% | 0.88267 | P2O5 | wt.% | 0.3445
CaO | wt.% | 8.6 | MgO | wt.% | 7.3217 | SiO2 | wt.% | 51.1917
Cl | ppm | 136.6667 | MnO | wt.% | 0.15 | SO3 | wt.% | 0.030167
Fe2O3 | wt.% | 11.485 | Na2O | wt.% | 3.14 | TiO2 | wt.% | 1.8767
Laser Ablation ICP-MS
Ag | ppm | < 0.1 | Hf | ppm | 3.6283 | Sm | ppm | 5.1267
As | ppm | 0.83333 | Ho | ppm | 0.84167 | Sn | ppm | 1.4667
Ba | ppm | 261.6667 | In | ppm | 0.045833 | Sr | ppm | 405.3333
Be | ppm | 1.3333 | La | ppm | 17.85 | Ta | ppm | 1.3267
Bi | ppm | < 0.02 | Lu | ppm | 0.23833 | Tb | ppm | 0.8
Cd | ppm | 0.083333 | Mn | wt.% | 0.11367 | Te | ppm | < 0.2
Ce | ppm | 35.55 | Mo | ppm | 1.5 | Th | ppm | 2.8017
Co | ppm | 45.9667 | Nb | ppm | 21.9 | Ti | wt.% | 1.1217
Cr | ppm | 243.8333 | Nd | ppm | 20.35 | Tl | ppm | < 0.2
Cs | ppm | 0.68167 | Ni | ppm | 159.6667 | Tm | ppm | 0.285
Cu | ppm | 47.6667 | Pb | ppm | 2 | U | ppm | 0.70833
Dy | ppm | 4.4283 | Pr | ppm | 4.6883 | V | ppm | 163.8333
Er | ppm | 2.21 | Rb | ppm | 20.95 | W | ppm | 0.41667
Eu | ppm | 1.675 | Re | ppm | < 0.01 | Y | ppm | 21.4833
Ga | ppm | 19.7667 | Sb | ppm | 0.083333 | Yb | ppm | 1.715
Gd | ppm | 5.0817 | Sc | ppm | 20.85 | Zn | ppm | 109.1667
Ge | ppm | 1.225 | Se | ppm | < 5 | Zr | ppm | 136.5
Thermogravimetry
LOI1000 | wt.% | 0.23833
Infrared Combustion
C | wt.% | 0.053333 | S | wt.% | < 0.01

## Abbreviations
Table 4. Abbreviations used for OREAS C26d
Abbreviation | Explanation
< | ‘less than’
IND | indeterminate
NR | not reported
PDM3 | percent deviation of lab mean from corrected mean of means
Rel.Std.Dev. | one relative standard deviation
Std.Dev. | one standard deviation
Method Codes:
4A*MS | 4-acid (HF-HNO3-HClO4-HCl) digest with ICP-MS finish
4A*OES | 4-acid (HF-HNO3-HClO4-HCl) digest with ICP-OES finish
4A*OES/MS | 4-acid (HF-HNO3-HClO4-HCl) digest with ICP-OES or ICP-MS finish as appropriate
ABL*MS | Laser Ablation with Mass Spectrometry: ICP-MS finish
BF*XRF | lithium borate fusion with XRF finish
FA*MS | fire assay with ICP-MS finish
FA*OES | fire assay with ICP-OES finish
IRC | infrared combustion furnace
LOI*TGA | loss on ignition with Thermal Gravimetric Analyser finish
Legend:- | (for Method Group Tabulated Results omitted in the determination of Certified Values)
Individual | - Outlying individual values
Batch & Limits | - Outlying laboratory batch data sets and superfluous limit values

## Laboratory List
Table 5. Participating Laboratory List used for OREAS C26d
Lab Slot | Laboratory Name and Location
Actlabs, Ancaster, Ontario, Canada
ALS, Brisbane, QLD, Australia
ALS, Perth, WA, Australia
ALS, Vancouver, BC, Canada
Bureau Veritas Geoanalytical, Adelaide, SA, Australia
Bureau Veritas Geoanalytical, Perth, WA, Australia
Intertek Genalysis, Adelaide, SA, Australia
Intertek Genalysis, Perth, WA, Australia
SGS Australia Mineral Services, Perth, WA, Australia
SGS Canada Inc., Vancouver, BC, Canada

## Fire Assay
| Analytical results for Au in OREAS C26d (Certified Value < 2 ppb) | [11 empty] | Certified
Au | Round | Replicate | Lab | Lab | Lab | Lab | Lab | Lab | Lab | Lab | Lab | Lab | 1
| No | No | 01 | 02 | 03 | 04 | 05 | 06 | 07 | 08 | 09 | 10 | ppb
|  |  | FA*OES | FA*OES | FA*OES | FA*OES | FA*OES | FA*MS | FA*MS | FA*OES | FA*MS | FA*MS | 0
|  |  | 30g | 40g | 30g | 30g | 30g | 25g | 30g | 40g | 25g | 30g | 0
| 1 | 1 | 1 | < 1 | < 1 | < 1 | 1 | < 1 | 2 | < 1 | < 1 | < 1 | 1
| 1 | 2 | 2 | 1 | 1 | < 1 | 1 | < 1 | 2 | < 1 | < 1 | < 1 | 0
| 1 | 3 | 4 | < 1 | 1 | < 1 | 1 | < 1 | 1 | < 1 | < 1 | < 1 | 16
| 1 | 4 | 5 | 1 | < 1 | < 1 | 2 | < 1 | 1 | < 1 | < 1 | < 1 | < 2
| 1 | 5 | 2 | < 1 | < 1 | < 1 | 1 | < 1 | 1 | < 1 | < 1 | < 1 | 7
| 1 | 6 | 2 | < 1 | < 1 | < 1 | 1 | < 1 | 2 | < 1 | < 1 | < 1
| Mean |  | 01: 2.6667; 02: 1; 03: 1; 05: 1.1667; 07: 1.5
| Median |  | 01: 2; 02: 1; 03: 1; 05: 1; 07: 1.5
| Std Dev. |  | 01: 1.5055; 02: 0; 03: 0; 05: 0.40825; 07: 0.54772
| Rel.Std.Dev. |  | 01: 56.46%; 02: 0%; 03: 0%; 05: 34.99%; 07: 36.51%
PDM3
| Z-Score (Absolute) |  | 16.86 | 0.67 | 0.67 | 0.67 | 4.72 | 0.67 | 7.42 | 0.67 | 0.67 | 0.67
| Analytical results for Pd in OREAS C26d (Indicative Value < 1 ppb) | [11 empty] | Indicative
Pd | Round | Replicate | 01: Lab; 02: Lab | 1
| No | No | 01: 02; 02: 04 | ppb
|  |  | 01: FA*OES; 02: FA*OES | 2
|  |  | 01: 40g; 02: 30g | 2
| 1 | 1 | 01: < 5; 02: < 1 | 1
| 1 | 2 | 01: < 5; 02: < 1 | 0
| 1 | 3 | 01: < 5; 02: < 1 | 16
| 1 | 4 | 01: < 5; 02: < 1 | < 1
| 1 | 5 | 01: < 5; 02: < 1 | 7
| 1 | 6 | 01: < 5; 02: < 1
Mean
Median
Std Dev.
Rel.Std.Dev.
PDM3
Z-Score (Absolute) | bar: 01 to 02
| Analytical results for Pt in OREAS C26d (Indicative Value < 5 ppb) | [11 empty] | Indicative
Pt | Round | Replicate | 01: Lab; 02: Lab | 1
| No | No | 01: 02; 02: 04 | ppb
|  |  | 01: FA*OES; 02: FA*OES | 2
|  |  | 01: 40g; 02: 30g | 2
| 1 | 1 | 01: < 5; 02: < 10 | 1
| 1 | 2 | 01: < 5; 02: < 10 | 0
| 1 | 3 | 01: < 5; 02: < 10 | 16
| 1 | 4 | 01: < 5; 02: < 10 | < 5
| 1 | 5 | 01: < 5; 02: < 10 | 7
| 1 | 6 | 01: < 5; 02: < 10
Mean
Median
Std Dev.
Rel.Std.Dev.
PDM3
Z-Score (Absolute) | bar: 01 to 02
Note on C17: Z-Scores have been calculated inclusive of individual outliers. In general, laboratory batches are rejected if Z-Score > 2.5.
Note on C35: Z-Scores have been calculated inclusive of individual outliers. In general, laboratory batches are rejected if Z-Score > 2.5.
Note on C53: Z-Scores have been calculated inclusive of individual outliers. In general, laboratory batches are rejected if Z-Score > 2.5.

## 4-Acid
| Analytical results for Ag in OREAS C26d (Certified Value < 0.05 ppm) | [11 empty] | Certified
Ag | Round | Replicate | Lab | Lab | Lab | Lab | Lab | Lab | Lab | Lab | Lab | Lab | 1
| No | No | 01 | 02 | 03 | 04 | 05 | 06 | 07 | 08 | 09 | 10 | ppm
|  |  | 4A*OES/MS | 4A*MS | 4A*OES/MS | 4A*OES/MS | 4A*OES/MS | 4A*MS | 4A*MS | 4A*MS | 4A*MS | 4A*OES/MS | 3
3
| 1 | 1 | 0.04 | < 0.5 | 0.02 | 0.23 | 0.01 | < 0.05 | < 0.05 | < 0.2 | < 0.05 | < 0.05 | 1
| 1 | 2 | 0.03 | < 0.5 | 0.01 | 0.27 | 0.02 | < 0.05 | < 0.05 | < 0.2 | < 0.05 | < 0.05 | 0
| 1 | 3 | 0.03 | < 0.5 | 0.03 | 0.22 | 0.02 | < 0.05 | < 0.05 | < 0.2 | < 0.05 | < 0.05 | 16
| 1 | 4 | 0.03 | < 0.5 | 0.01 | 0.22 | 0.01 | < 0.05 | < 0.05 | < 0.2 | < 0.05 | < 0.05 | < 0.05
| 1 | 5 | 0.03 | < 0.5 | 0.01 | 0.23 | 0.01 | < 0.05 | < 0.05 | < 0.2 | < 0.05 | 0.08 | 9
| 1 | 6 | 0.03 | < 0.5 | 0.02 | 0.23 | 0.01 | < 0.05 | < 0.05 | < 0.2 | < 0.05 | 0.07
| Mean |  | 01: 0.031667; 03: 0.016667; 04: 0.23333; 05: 0.013333; 10: 0.075
| Median |  | 01: 0.03; 03: 0.015; 04: 0.23; 05: 0.01; 10: 0.075
| Std Dev. |  | 01: 0.0040825; 03: 0.008165; 04: 0.018619; 05: 0.005164; 10: 0.0070711
| Rel.Std.Dev. |  | 01: 12.89%; 03: 48.99%; 04: 7.98%; 05: 38.73%; 10: 9.428%
PDM3
| Z-Score (Absolute) |  | 0.18 | 11.96 | 0.63 | 11.06 | 0.81 | 0.18 | 0.18 | 3.87 | 0.18 | 0.72
| Analytical results for Al in OREAS C26d (Certified Value 7.5 wt.%) | [11 empty] | Certified
Al | Round | Replicate | Lab | Lab | Lab | Lab | Lab | Lab | Lab | Lab | Lab | Lab | 1
| No | No | 01 | 02 | 03 | 04 | 05 | 06 | 07 | 08 | 09 | 10 | wt.%
|  |  | 4A*OES/MS | 4A*OES | 4A*OES/MS | 4A*OES/MS | 4A*OES/MS | 4A*OES | 4A*OES | 4A*OES | 4A*OES | 4A*OES/MS | 2
3
| 1 | 1 | 7.29 | 7.45 | 7.57 | 7.4 | 7.4 | 7.8855 | 7.7 | 7.47 | 7.4072 | 7.69 | 1
| 1 | 2 | 7.33 | 7.4 | 7.38 | 7.5 | 7.44 | 7.7385 | 8.09 | 7.27 | 7.5114 | 7.35 | 0
| 1 | 3 | 7.53 | 7.56 | 7.69 | 7.44 | 7.27 | 7.9924 | 7.87 | 7.29 | 7.5419 | 7.53 | 16
| 1 | 4 | 7.51 | 7.5 | 7.34 | 7.59 | 7.14 | 7.8571 | 8.01 | 7.3 | 7.7969 | 7.65 | 7.4977
| 1 | 5 | 7.4 | 7.4 | 7.64 | 7.48 | 7.19 | 7.7373 | 7.9 | 7.37 | 7.6506 | 7.62 | 10
| 1 | 6 | 7.22 | 7.45 | 7.42 | 7.36 | 7.19 | 7.9228 | 8 | 7.45 | 7.5104 | 7.59
| Mean |  | 7.38 | 7.46 | 7.5067 | 7.4617 | 7.2717 | 7.8556 | 7.9283 | 7.3583 | 7.5697 | 7.5717
| Median |  | 7.365 | 7.45 | 7.495 | 7.46 | 7.23 | 7.8713 | 7.95 | 7.335 | 7.5267 | 7.605
| Std Dev. |  | 0.12329 | 0.061644 | 0.1461 | 0.081097 | 0.12287 | 0.10182 | 0.13732 | 0.085888 | 0.13584 | 0.12139
| Rel.Std.Dev. |  | 1.671% | 0.8263% | 1.946% | 1.087% | 1.69% | 1.296% | 1.732% | 1.167% | 1.794% | 1.603%
| PDM3 |  | -1.57% | -0.5034% | 0.119% | -0.4811% | -3.015% | 4.773% | 5.743% | -1.859% | 0.9602% | 0.986%
| Z-Score (Absolute) |  | 0.73 | 0.17 | 0.16 | 0.16 | 1.5 | 2.61 | 3.13 | 0.89 | 0.6 | 0.62
| Analytical results for As in OREAS C26d (Certified Value 0.68 ppm) | [11 empty] | Certified
As | Round | Replicate | Lab | Lab | Lab | Lab | Lab | Lab | Lab | Lab | Lab | Lab | 1
| No | No | 01 | 02 | 03 | 04 | 05 | 06 | 07 | 08 | 09 | 10 | ppm
|  |  | 4A*OES/MS | 4A*MS | 4A*OES/MS | 4A*MS | 4A*OES/MS | 4A*MS | 4A*MS | 4A*MS | 4A*MS | 4A*OES/MS | 2
2
| 1 | 1 | 0.8 | 1 | 0.5 | < 1 | 0.7 | 0.8 | 1 | < 1 | 0.7 | < 0.1 | 1
| 1 | 2 | 1 | 1 | 0.7 | < 1 | 0.6 | 0.7 | 1 | < 1 | 0.5 | 0.4 | 0
| 1 | 3 | 0.6 | < 1 | 0.9 | < 1 | 0.6 | 0.8 | < 1 | < 1 | < 0.5 | < 0.1 | 16
| 1 | 4 | 1 | < 1 | 0.6 | < 1 | 0.8 | 0.8 | < 1 | < 1 | 0.6 | < 0.1 | 0.68214
| 1 | 5 | 0.6 | 1 | 0.9 | < 1 | 0.6 | 0.7 | < 1 | < 1 | 0.5 | 0.1 | 11
| 1 | 6 | 0.4 | < 1 | 0.5 | < 1 | 0.6 | 0.8 | < 1 | < 1 | 0.6 | 0.1
| Mean |  | 0.73333 | 1 | 0.68333 |  | 0.65 | 0.76667 | 1 |  | 0.58 | 0.2
| Median |  | 0.7 | 1 | 0.65 |  | 0.6 | 0.8 | 1 |  | 0.6 | 0.1
| Std Dev. |  | 0.24221 | 0 | 0.18348 |  | 0.083666 | 0.05164 | 0 |  | 0.083666 | 0.17321
| Rel.Std.Dev. |  | 33.03% | 0% | 26.85% |  | 12.87% | 6.736% | 0% |  | 14.43% | 86.6%
| PDM3 |  | 7.504% | 46.6% | 0.1745% |  | -4.712% | 12.39% | 46.6% |  | -14.97% | -70.68%
| Z-Score (Absolute) |  | 0.51 | 0.62 | 0.17 | 1.07 | 0.06 | 0.73 | 0.06 | 1.07 | 0.9 | 3.6
| Analytical results for Ba in OREAS C26d (Certified Value 254 ppm) | [11 empty] | Certified
Ba | Round | Replicate | Lab | Lab | Lab | Lab | Lab | Lab | Lab | Lab | Lab | Lab | 1
| No | No | 01 | 02 | 03 | 04 | 05 | 06 | 07 | 08 | 09 | 10 | ppm
|  |  | 4A*OES/MS | 4A*MS | 4A*OES/MS | 4A*OES/MS | 4A*OES/MS | 4A*MS | 4A*MS | 4A*OES | 4A*MS | 4A*OES/MS | 0
0
| 1 | 1 | 260 | 251 | 260 | 239 | 260 | 258.4 | 293 | 228 | 259.5 | 261 | 1
| 1 | 2 | 260 | 244 | 250 | 246 | 260 | 262 | 301 | 228 | 253 | 254 | 0
| 1 | 3 | 260 | 247 | 260 | 247 | 250 | 256.8 | 300 | 228 | 258.4 | 259 | 16
| 1 | 4 | 270 | 242 | 250 | 250 | 250 | 258.1 | 274 | 226 | 252.9 | 254 | 254.2667
| 1 | 5 | 260 | 248 | 260 | 247 | 250 | 261.2 | 300 | 234 | 259.6 | 256 | 12
| 1 | 6 | 250 | 237 | 260 | 241 | 250 | 261.2 | 258 | 222 | 253.7 | 267
| Mean |  | 260 | 244.8333 | 256.6667 | 245 | 253.3333 | 259.6167 | 287.6667 | 227.6667 | 256.1833 | 258.5
| Median |  | 260 | 245.5 | 260 | 246.5 | 250 | 259.8 | 296.5 | 228 | 256.05 | 257.5
| Std Dev. |  | 6.3246 | 4.9565 | 5.164 | 4.1473 | 5.164 | 2.117 | 17.7614 | 3.8816 | 3.3066 | 5.01
| Rel.Std.Dev. |  | 2.433% | 2.024% | 2.012% | 1.693% | 2.038% | 0.8154% | 6.174% | 1.705% | 1.291% | 1.938%
| PDM3 |  | 2.255% | -3.71% | 0.9439% | -3.644% | -0.3671% | 2.104% | 13.14% | -10.46% | 0.7538% | 1.665%
| Z-Score (Absolute) |  | 0.71 | 2.31 | 0.05 | 2.28 | 0.62 | 0.64 | 6.23 | 5.73 | 0.05 | 0.41
| Analytical results for Be in OREAS C26d (Certified Value 1.11 ppm) | [11 empty] | Certified
Be | Round | Replicate | Lab | Lab | Lab | Lab | Lab | Lab | Lab | Lab | Lab | Lab | 1
| No | No | 01 | 02 | 03 | 04 | 05 | 06 | 07 | 08 | 09 | 10 | ppm
|  |  | 4A*OES/MS | 4A*MS | 4A*OES/MS | 4A*MS | 4A*OES/MS | 4A*MS | 4A*MS | 4A*MS | 4A*MS | 4A*OES/MS | 2
3
| 1 | 1 | 1.04 | 1.1 | 1.11 | 1.1 | 1.13 | 1.08 | 0.9 | 1.5 | 1.17 | 1.2 | 1
| 1 | 2 | 1.07 | 1.1 | 1.05 | 1.2 | 1.09 | 1.18 | 0.9 | 1.5 | 1.2 | 1.1 | 0
| 1 | 3 | 1.05 | 1.2 | 1.09 | 1.1 | 1.05 | 1.12 | 0.9 | 1.5 | 1.13 | 1.1 | 16
| 1 | 4 | 1.05 | 1.1 | 1.08 | 1.2 | 1.08 | 1.1 | 0.9 | 1.5 | 1.2 | 1.1 | 1.1138
| 1 | 5 | 1.09 | 1.1 | 1.09 | 1.2 | 1.14 | 1.11 | 0.9 | 1.5 | 1.14 | 1 | 13
| 1 | 6 | 1 | 1.1 | 1.09 | 1.2 | 1.06 | 1.05 | 1.1 | 1.5 | 1.18 | 1.2
| Mean |  | 1.05 | 1.1167 | 1.085 | 1.1667 | 1.0917 | 1.1067 | 0.93333 | 1.5 | 1.17 | 1.1167
| Median |  | 1.05 | 1.1 | 1.09 | 1.2 | 1.085 | 1.105 | 0.9 | 1.5 | 1.175 | 1.1
| Std Dev. |  | 0.030332 | 0.040825 | 0.019748 | 0.05164 | 0.03656 | 0.043665 | 0.08165 | 0 | 0.029665 | 0.075277
| Rel.Std.Dev. |  | 2.889% | 3.656% | 1.82% | 4.426% | 3.349% | 3.946% | 8.748% | 0% | 2.535% | 6.741%
| PDM3 |  | -5.727% | 0.2581% | -2.585% | 4.747% | -1.986% | -0.6397% | -16.2% | 34.68% | 5.047% | 0.2581%
| Z-Score (Absolute) |  | 1.02 | 0.08 | 0.44 | 0.91 | 0.33 | 0.08 | 2.94 | 6.41 | 0.96 | 0.08
| Analytical results for Bi in OREAS C26d (Certified Value < 0.1 ppm) | [11 empty] | Certified
Bi | Round | Replicate | Lab | Lab | Lab | Lab | Lab | Lab | Lab | Lab | Lab | Lab | 1
| No | No | 01 | 02 | 03 | 04 | 05 | 06 | 07 | 08 | 09 | 10 | ppm
|  |  | 4A*OES/MS | 4A*MS | 4A*OES/MS | 4A*MS | 4A*OES/MS | 4A*MS | 4A*MS | 4A*MS | 4A*MS | 4A*OES/MS | 2
2
| 1 | 1 | 0.02 | < 0.1 | 0.01 | < 0.04 | 0.01 | 0.02 | < 0.1 | < 0.1 | < 0.01 | < 0.02 | 1
| 1 | 2 | 0.02 | < 0.1 | 0.01 | < 0.04 | 0.01 | 0.01 | < 0.1 | < 0.1 | < 0.01 | < 0.02 | 0
| 1 | 3 | 0.02 | < 0.1 | 0.01 | < 0.04 | 0.01 | 0.02 | < 0.1 | < 0.1 | < 0.01 | < 0.02 | 16
| 1 | 4 | 0.02 | < 0.1 | 0.01 | < 0.04 | 0.01 | 0.01 | < 0.1 | < 0.1 | < 0.01 | < 0.02 | < 0.1
| 1 | 5 | 0.02 | < 0.1 | 0.01 | < 0.04 | 0.01 | < 0.01 | < 0.1 | < 0.1 | < 0.01 | < 0.02 | 14
| 1 | 6 | 0.02 | < 0.1 | 0.01 | < 0.04 | 0.01 | 0.01 | < 0.1 | < 0.1 | < 0.01 | < 0.02
| Mean |  | 01: 0.02; 03: 0.01; 05: 0.01; 06: 0.014
| Median |  | 01: 0.02; 03: 0.01; 05: 0.01; 06: 0.01
| Std Dev. |  | 01: 0; 03: 0; 05: 0; 06: 0.0054772
| Rel.Std.Dev. |  | 01: 0%; 03: 0%; 05: 0%; 06: 39.12%
PDM3
| Z-Score (Absolute) |  | 0.4 | 3.64 | 0.67 | 0.4 | 0.67 | 0.4 | 3.64 | 3.64 | 1.21 | 0.67
| Analytical results for Ca in OREAS C26d (Certified Value 5.92 wt.%) | [11 empty] | Certified
Ca | Round | Replicate | Lab | Lab | Lab | Lab | Lab | Lab | Lab | Lab | Lab | Lab | 1
| No | No | 01 | 02 | 03 | 04 | 05 | 06 | 07 | 08 | 09 | 10 | wt.%
|  |  | 4A*OES/MS | 4A*OES | 4A*OES/MS | 4A*OES/MS | 4A*OES/MS | 4A*OES | 4A*OES | 4A*OES | 4A*OES | 4A*OES/MS | 2
3
| 1 | 1 | 5.73 | 5.93 | 5.98 | 5.46 | 5.84 | 6.0219 | 5.99 | 5.92 | 5.9047 | 5.95 | 1
| 1 | 2 | 5.76 | 5.91 | 5.87 | 5.63 | 5.87 | 5.925 | 6.04 | 5.98 | 6.1014 | 5.69 | 0
| 1 | 3 | 5.91 | 6 | 6.1 | 5.52 | 5.72 | 6.1161 | 6.04 | 5.88 | 5.942 | 5.8 | 16
| 1 | 4 | 5.9 | 5.95 | 5.84 | 5.64 | 5.57 | 6.0215 | 5.91 | 5.9 | 6.1501 | 5.84 | 5.9158
| 1 | 5 | 5.82 | 5.85 | 6.03 | 5.53 | 5.7 | 5.9188 | 6.09 | 5.91 | 6.0022 | 5.96 | 15
| 1 | 6 | 5.66 | 5.88 | 5.9 | 5.43 | 5.69 | 6.0656 | 6.05 | 5.94 | 5.954 | 6.03
| Mean |  | 5.7967 | 5.92 | 5.9533 | 5.535 | 5.7317 | 6.0115 | 6.02 | 5.9217 | 6.0091 | 5.8783
| Median |  | 5.79 | 5.92 | 5.94 | 5.525 | 5.71 | 6.0217 | 6.04 | 5.915 | 5.9781 | 5.895
| Std Dev. |  | 0.098522 | 0.052915 | 0.10073 | 0.085965 | 0.10944 | 0.077655 | 0.06261 | 0.034881 | 0.096836 | 0.12481
| Rel.Std.Dev. |  | 1.7% | 0.8938% | 1.692% | 1.553% | 1.909% | 1.292% | 1.04% | 0.589% | 1.611% | 2.123%
| PDM3 |  | -2.014% | 0.07096% | 0.6344% | -6.437% | -3.113% | 1.617% | 1.761% | 0.09914% | 1.577% | -0.6334%
| Z-Score (Absolute) |  | 0.94 | 0.01 | 0.25 | 2.91 | 1.43 | 0.68 | 0.75 | 0.01 | 0.67 | 0.32
| Analytical results for Cd in OREAS C26d (Certified Value 0.052 ppm) | [11 empty] | Certified
Cd | Round | Replicate | Lab | Lab | Lab | Lab | Lab | Lab | Lab | Lab | Lab | Lab | 1
| No | No | 01 | 02 | 03 | 04 | 05 | 06 | 07 | 08 | 09 | 10 | ppm
|  |  | 4A*OES/MS | 4A*MS | 4A*OES/MS | 4A*MS | 4A*OES/MS | 4A*MS | 4A*MS | 4A*MS | 4A*MS | 4A*OES/MS | 3
3
| 1 | 1 | 0.04 | < 0.5 | 0.05 | 0.04 | 0.05 | 0.04 | < 0.1 | < 0.5 | 0.06 | < 0.1 | 1
| 1 | 2 | 0.05 | < 0.5 | 0.05 | 0.04 | 0.06 | 0.05 | < 0.1 | < 0.5 | 0.06 | < 0.1 | 0
| 1 | 3 | 0.04 | < 0.5 | 0.05 | 0.04 | 0.06 | 0.04 | < 0.1 | < 0.5 | 0.06 | < 0.1 | 16
| 1 | 4 | 0.05 | < 0.5 | 0.05 | 0.05 | 0.07 | 0.06 | < 0.1 | < 0.5 | 0.08 | < 0.1 | 0.051944
| 1 | 5 | 0.04 | < 0.5 | 0.04 | 0.05 | 0.07 | 0.06 | < 0.1 | < 0.5 | 0.05 | < 0.1 | 16
| 1 | 6 | 0.04 | < 0.5 | 0.05 | 0.06 | 0.06 | 0.05 | < 0.1 | < 0.5 | 0.06 | < 0.1
| Mean |  | 0.043333 |  | 0.048333 | 0.046667 | 0.061667 | 0.05 |  |  | 0.061667
| Median |  | 0.04 |  | 0.05 | 0.045 | 0.06 | 0.05 |  |  | 0.06
| Std Dev. |  | 0.005164 |  | 0.0040825 | 0.008165 | 0.0075277 | 0.0089443 |  |  | 0.0098319
| Rel.Std.Dev. |  | 11.92% |  | 8.447% | 17.5% | 12.21% | 17.89% |  |  | 15.94%
| PDM3 |  | -16.58% |  | -6.952% | -10.16% | 18.72% | -3.743% |  |  | 18.72%
| Z-Score (Absolute) |  | 0.9 | 26.97 | 0.22 | 0.45 | 1.57 | 0 | 0 | 26.97 | 1.57 | 0
| Analytical results for Ce in OREAS C26d (Certified Value 36.7 ppm) | [11 empty] | Certified
Ce | Round | Replicate | Lab | Lab | Lab | Lab | Lab | Lab | Lab | Lab | Lab | Lab | 1
| No | No | 01 | 02 | 03 | 04 | 05 | 06 | 07 | 08 | 09 | 10 | ppm
|  |  | 4A*OES/MS | 4A*MS | 4A*OES/MS | 4A*MS | 4A*OES/MS | 4A*MS | 4A*MS | 4A*MS | 4A*MS | 4A*OES/MS | 1
2
| 1 | 1 | 37.1 | 35.6 | 39 | 35.04 | 40.2 | 35.61 | 39 | 34.5 | 36.09 | 37.3 | 1
| 1 | 2 | 36.9 | 35.9 | 38 | 35.71 | 40.2 | 36.06 | 40.4 | 34.4 | 35.61 | 36.3 | 0
| 1 | 3 | 38.5 | 35.9 | 40.4 | 34.38 | 38.4 | 35.93 | 40.8 | 34.1 | 35.09 | 36.8 | 16
| 1 | 4 | 37.3 | 35.8 | 38.4 | 34.17 | 38.2 | 35.48 | 35.6 | 33.6 | 35.84 | 37.1 | 36.726
| 1 | 5 | 38.2 | 35.7 | 39.2 | 35.63 | 38.9 | 35.91 | 40.2 | 34.7 | 35.79 | 37.2 | 17
| 1 | 6 | 36 | 35.7 | 38.5 | 35.87 | 38.1 | 36.12 | 34.5 | 34 | 34.63 | 38
| Mean |  | 37.3333 | 35.7667 | 38.9167 | 35.1333 | 39 | 35.8517 | 38.4167 | 34.2167 | 35.5083 | 37.1167
| Median |  | 37.2 | 35.75 | 38.75 | 35.335 | 38.65 | 35.92 | 39.6 | 34.25 | 35.7 | 37.15
| Std Dev. |  | 0.90921 | 0.12111 | 0.84479 | 0.72473 | 0.96954 | 0.25357 | 2.6985 | 0.39707 | 0.54488 | 0.56362
| Rel.Std.Dev. |  | 2.435% | 0.3386% | 2.171% | 2.063% | 2.486% | 0.7073% | 7.024% | 1.16% | 1.535% | 1.519%
| PDM3 |  | 1.654% | -2.612% | 5.965% | -4.337% | 6.192% | -2.381% | 4.603% | -6.833% | -3.316% | 1.064%
| Z-Score (Absolute) |  | 0.49 | 0.42 | 1.41 | 0.78 | 1.46 | 0.37 | 1.12 | 1.31 | 0.57 | 0.37
| Analytical results for Co in OREAS C26d (Certified Value 44.5 ppm) | [11 empty] | Certified
Co | Round | Replicate | Lab | Lab | Lab | Lab | Lab | Lab | Lab | Lab | Lab | Lab | 1
| No | No | 01 | 02 | 03 | 04 | 05 | 06 | 07 | 08 | 09 | 10 | ppm
|  |  | 4A*OES/MS | 4A*OES | 4A*OES/MS | 4A*MS | 4A*OES/MS | 4A*MS | 4A*MS | 4A*MS | 4A*MS | 4A*OES/MS | 1
2
| 1 | 1 | 44.9 | 45 | 45.8 | 41.6 | 45.3 | 48.8 | 48 | 41 | 45.3 | 44.2 | 1
| 1 | 2 | 43.8 | 45 | 45.8 | 42.4 | 45.7 | 48.3 | 50.9 | 42 | 45.6 | 43.3 | 0
| 1 | 3 | 45.4 | 45 | 47 | 45 | 43.9 | 47.5 | 51.2 | 43 | 46 | 43.8 | 16
| 1 | 4 | 44.2 | 45 | 44.7 | 42.7 | 44.3 | 48.1 | 46.5 | 42 | 45.5 | 43.7 | 44.5104
| 1 | 5 | 44.8 | 45 | 48 | 47.1 | 45.1 | 48 | 51.4 | 43 | 46.4 | 44.9 | 18
| 1 | 6 | 43.8 | 45 | 45.1 | 44.1 | 43.4 | 47.9 | 44.6 | 44 | 44.5 | 44.4
| Mean |  | 44.4833 | 45 | 46.0667 | 43.8167 | 44.6167 | 48.1 | 48.7667 | 42.5 | 45.55 | 44.05
| Median |  | 44.5 | 45 | 45.8 | 43.4 | 44.7 | 48.05 | 49.45 | 42.5 | 45.55 | 44
| Std Dev. |  | 0.65243 | 0 | 1.2291 | 2.0213 | 0.89088 | 0.43359 | 2.8458 | 1.0488 | 0.6473 | 0.56833
| Rel.Std.Dev. |  | 1.467% | 0% | 2.668% | 4.613% | 1.997% | 0.9014% | 5.836% | 2.468% | 1.421% | 1.29%
| PDM3 |  | -0.06085% | 1.1% | 3.496% | -1.559% | 0.2387% | 8.065% | 9.562% | -4.517% | 2.336% | -1.034%
| Z-Score (Absolute) |  | 0.25 | 0.15 | 0.97 | 0.76 | 0.15 | 2.54 | 3.05 | 1.78 | 0.57 | 0.58
| Analytical results for Cr in OREAS C26d (Certified Value 187 ppm) | [11 empty] | Certified
Cr | Round | Replicate | Lab | Lab | Lab | Lab | Lab | Lab | Lab | Lab | Lab | Lab | 1
| No | No | 01 | 02 | 03 | 04 | 05 | 06 | 07 | 08 | 09 | 10 | ppm
|  |  | 4A*OES/MS | 4A*OES | 4A*OES/MS | 4A*OES/MS | 4A*OES/MS | 4A*OES | 4A*OES | 4A*OES | 4A*MS | 4A*OES/MS | 0
0
| 1 | 1 | 190 | 150 | 193 | 184 | 193 | 217 | 175 | 170 | 213 | 185 | 1
| 1 | 2 | 186 | 150 | 189 | 177 | 194 | 216 | 175 | 190 | 210 | 136 | 0
| 1 | 3 | 187 | 150 | 194 | 160 | 191 | 224 | 180 | 190 | 200 | 135 | 16
| 1 | 4 | 189 | 150 | 188 | 180 | 189 | 206 | 160 | 190 | 209 | 143 | 187.4481
| 1 | 5 | 186 | 170 | 188 | 179 | 193 | 209 | 170 | 190 | 214 | 147 | 19
| 1 | 6 | 181 | 170 | 182 | 176 | 189 | 218 | 175 | 190 | 214 | 147
| Mean |  | 186.5 | 156.6667 | 189 | 176 | 191.5 | 215 | 172.5 | 186.6667 | 210 | 148.8333
| Median |  | 186.5 | 150 | 188.5 | 178 | 192 | 216.5 | 175 | 190 | 211.5 | 145
| Std Dev. |  | 3.1464 | 10.328 | 4.2895 | 8.3187 | 2.1679 | 6.5115 | 6.892 | 8.165 | 5.3292 | 18.4653
| Rel.Std.Dev. |  | 1.687% | 6.592% | 2.27% | 4.727% | 1.132% | 3.029% | 3.995% | 4.374% | 2.538% | 12.41%
| PDM3 |  | -0.5058% | -16.42% | 0.8279% | -6.107% | 2.162% | 14.7% | -7.975% | -0.4169% | 12.03% | -20.6%
| Z-Score (Absolute) |  | 0 | 1.64 | 0.13 | 0.58 | 0.27 | 1.55 | 0.77 | 0 | 1.28 | 2.06
| Analytical results for Cs in OREAS C26d (Certified Value 0.73 ppm) | [11 empty] | Certified
Cs | Round | Replicate | Lab | Lab | Lab | Lab | Lab | Lab | Lab | Lab | Lab | Lab | 1
| No | No | 01 | 02 | 03 | 04 | 05 | 06 | 07 | 08 | 09 | 10 | ppm
|  |  | 4A*OES/MS | 4A*MS | 4A*OES/MS | 4A*MS | 4A*OES/MS | 4A*MS | 4A*MS | 4A*MS | 4A*MS | 4A*OES/MS | 2
3
| 1 | 1 | 0.7 | 0.7 | 0.74 | < 1 | 0.81 | 0.71 | 0.8 | 0.7 | 0.71 | 0.68 | 1
| 1 | 2 | 0.7 | 0.6 | 0.71 | < 1 | 0.78 | 0.69 | 0.83 | 0.7 | 0.69 | 0.67 | 0
| 1 | 3 | 0.7 | 0.7 | 0.76 | < 1 | 0.75 | 0.7 | 0.84 | 0.7 | 0.68 | 0.68 | 16
| 1 | 4 | 0.71 | 0.7 | 0.73 | < 1 | 0.78 | 0.74 | 0.75 | 0.7 | 0.72 | 0.67 | 0.72533
| 1 | 5 | 0.71 | 0.7 | 0.73 | < 1 | 0.76 | 0.69 | 0.81 | 0.7 | 0.73 | 0.67 | 20
| 1 | 6 | 0.68 | 0.7 | 0.73 | < 1 | 0.73 | 0.72 | 0.73 | 0.7 | 0.67 | 0.72
| Mean |  | 0.7 | 0.68333 | 0.73333 |  | 0.76833 | 0.70833 | 0.79333 | 0.7 | 0.7 | 0.68167
| Median |  | 0.7 | 0.7 | 0.73 |  | 0.77 | 0.705 | 0.805 | 0.7 | 0.7 | 0.675
| Std Dev. |  | 0.010954 | 0.040825 | 0.01633 |  | 0.027869 | 0.019408 | 0.044121 | 1.2162e-16 | 0.023664 | 0.019408
| Rel.Std.Dev. |  | 1.565% | 5.974% | 2.227% |  | 3.627% | 2.74% | 5.561% | 1.737e-14% | 3.381% | 2.847%
| PDM3 |  | -3.493% | -5.79% | 1.103% |  | 5.928% | -2.344% | 9.375% | -3.493% | -3.493% | -6.02%
| Z-Score (Absolute) |  | 0.11 | NA | 0.76 | 5.33 | 1.67 | 0.11 | 2.33 | NA | 0.11 | 0.59
Results from laboratories 2 & 8 were removed due to their 0.1 ppm reading resolution.
| Analytical results for Cu in OREAS C26d (Certified Value 46.8 ppm) | [11 empty] | Certified
Cu | Round | Replicate | Lab | Lab | Lab | Lab | Lab | Lab | Lab | Lab | Lab | Lab | 1
| No | No | 01 | 02 | 03 | 04 | 05 | 06 | 07 | 08 | 09 | 10 | ppm
|  |  | 4A*OES/MS | 4A*OES | 4A*OES/MS | 4A*OES/MS | 4A*OES/MS | 4A*MS | 4A*MS | 4A*OES | 4A*OES | 4A*OES/MS | 1
2
| 1 | 1 | 46 | 50 | 45.1 | 44.2 | 46.3 | 50 | 55 | 46 | 67 | 48.3 | 1
| 1 | 2 | 45.3 | 48 | 44.2 | 45.2 | 46 | 50 | 61 | 46 | 61 | 49.3 | 0
| 1 | 3 | 45.9 | 46 | 46.4 | 44.8 | 49.7 | 49.5 | 65 | 44 | 65 | 48.8 | 16
| 1 | 4 | 46.6 | 50 | 44.5 | 45.2 | 47.6 | 48.9 | 54 | 46 | 63 | 49.6 | 46.8329
| 1 | 5 | 46.1 | 48 | 46 | 45.7 | 45.3 | 48.7 | 62 | 44 | 59 | 72.3 | 21
| 1 | 6 | 43.6 | 46 | 44.7 | 44 | 44.1 | 51 | 56 | 44 | 60 | 51.5
| Mean |  | 45.5833 | 48 | 45.15 | 44.85 | 46.5 | 49.6833 | 58.8333 | 45 | 62.5 | 53.3
| Median |  | 45.95 | 48 | 44.9 | 45 | 46.15 | 49.75 | 58.5 | 45 | 62 | 49.45
| Std Dev. |  | 1.0572 | 1.7889 | 0.8735 | 0.65038 | 1.9463 | 0.84242 | 4.446 | 1.0954 | 3.0822 | 9.3721
| Rel.Std.Dev. |  | 2.319% | 3.727% | 1.935% | 1.45% | 4.186% | 1.696% | 7.557% | 2.434% | 4.932% | 17.58%
| PDM3 |  | -2.668% | 2.492% | -3.593% | -4.234% | -0.7109% | 6.086% | 25.62% | -3.914% | 33.45% | 13.81%
| Z-Score (Absolute) |  | 0.48 | 0.22 | 0.61 | 0.7 | 0.22 | 0.71 | 3.36 | 0.65 | 4.42 | 1.75
| Analytical results for Dy in OREAS C26d (Certified Value 4.48 ppm) | [11 empty] | Certified
Dy | Round | Replicate | 01: Lab; 02: Lab; 03: Lab; 04: Lab; 05: Lab | 1
| No | No | 01: 02; 02: 06; 03: 08; 04: 09; 05: 10 | ppm
|  |  | 01: 4A*MS; 02: 4A*MS; 03: 4A*MS; 04: 4A*MS; 05: 4A*OES/MS | 2
3
| 1 | 1 | 01: 4.35; 02: 4.43; 03: 4.55; 04: 4.49; 05: 4.5 | 1
| 1 | 2 | 01: 4.45; 02: 4.39; 03: 4.5; 04: 4.49; 05: 4.4 | 0
| 1 | 3 | 01: 4.35; 02: 4.35; 03: 4.7; 04: 4.44; 05: 4.4 | 16
| 1 | 4 | 01: 4.4; 02: 4.38; 03: 4.55; 04: 4.67; 05: 4.5 | 4.4773
| 1 | 5 | 01: 4.45; 02: 4.39; 03: 4.65; 04: 4.54; 05: 4.5 | 22
| 1 | 6 | 01: 4.4; 02: 4.53; 03: 4.7; 04: 4.41; 05: 4.6
| Mean |  | 01: 4.4; 02: 4.4117; 03: 4.6083; 04: 4.5067; 05: 4.4833
| Median |  | 01: 4.4; 02: 4.39; 03: 4.6; 04: 4.49; 05: 4.5
| Std Dev. |  | 01: 0.044721; 02: 0.063377; 03: 0.08612; 04: 0.091797; 05: 0.075277
| Rel.Std.Dev. |  | 01: 1.016%; 02: 1.437%; 03: 1.869%; 04: 2.037%; 05: 1.679%
| PDM3 |  | 01: -1.726%; 02: -1.465%; 03: 2.927%; 04: 0.6567%; 05: 0.1355%
| Z-Score (Absolute) |  | 01: 0.78; 02: 0.67; 03: 1.18; 04: 0.22; 05: 0
| Analytical results for Er in OREAS C26d (Certified Value 2.15 ppm) | [11 empty] | Certified
Er | Round | Replicate | 01: Lab; 02: Lab; 03: Lab; 04: Lab; 05: Lab | 1
| No | No | 01: 02; 02: 06; 03: 08; 04: 09; 05: 10 | ppm
|  |  | 01: 4A*MS; 02: 4A*MS; 03: 4A*MS; 04: 4A*MS; 05: 4A*OES/MS | 2
3
| 1 | 1 | 01: 2.15; 02: 2.15; 03: 2.2; 04: 2.23; 05: 2.1 | 1
| 1 | 2 | 01: 2.15; 02: 2.16; 03: 2.25; 04: 2.25; 05: 2 | 0
| 1 | 3 | 01: 2.2; 02: 2.05; 03: 2.25; 04: 2.25; 05: 2 | 16
| 1 | 4 | 01: 2.2; 02: 2.1; 03: 2.15; 04: 2.34; 05: 1.9 | 2.1533
| 1 | 5 | 01: 2.2; 02: 2.1; 03: 2.15; 04: 2.31; 05: 2.1 | 23
| 1 | 6 | 01: 2.1; 02: 2.13; 03: 2.25; 04: 2.18; 05: 2
| Mean |  | 01: 2.1667; 02: 2.115; 03: 2.2083; 04: 2.26; 05: 2.0167
| Median |  | 01: 2.175; 02: 2.115; 03: 2.225; 04: 2.25; 05: 2
| Std Dev. |  | 01: 0.040825; 02: 0.040373; 03: 0.04916; 04: 0.057271; 05: 0.075277
| Rel.Std.Dev. |  | 01: 1.884%; 02: 1.909%; 03: 2.226%; 04: 2.534%; 05: 3.733%
| PDM3 |  | 01: 0.6192%; 02: -1.78%; 03: 2.554%; 04: 4.954%; 05: -6.347%
| Z-Score (Absolute) |  | 01: 0; 02: 0.67; 03: 0.54; 04: 1.22; 05: 1.96
| Analytical results for Eu in OREAS C26d (Certified Value 1.66 ppm) | [11 empty] | Certified
Eu | Round | Replicate | 01: Lab; 02: Lab; 03: Lab; 04: Lab; 05: Lab | 1
| No | No | 01: 02; 02: 06; 03: 08; 04: 09; 05: 10 | ppm
|  |  | 01: 4A*MS; 02: 4A*MS; 03: 4A*MS; 04: 4A*MS; 05: 4A*OES/MS | 2
3
| 1 | 1 | 01: 1.55; 02: 1.68; 03: 1.6; 04: 1.76; 05: 1.63 | 1
| 1 | 2 | 01: 1.6; 02: 1.59; 03: 1.65; 04: 1.74; 05: 1.59 | 0
| 1 | 3 | 01: 1.65; 02: 1.58; 03: 1.7; 04: 1.74; 05: 1.64 | 16
| 1 | 4 | 01: 1.6; 02: 1.62; 03: 1.75; 04: 1.82; 05: 1.59 | 1.6597
| 1 | 5 | 01: 1.65; 02: 1.65; 03: 1.75; 04: 1.81; 05: 1.64 | 24
| 1 | 6 | 01: 1.55; 02: 1.62; 03: 1.7; 04: 1.71; 05: 1.63
| Mean |  | 01: 1.6; 02: 1.6233; 03: 1.6917; 04: 1.7633; 05: 1.62
| Median |  | 01: 1.6; 02: 1.62; 03: 1.7; 04: 1.75; 05: 1.63
| Std Dev. |  | 01: 0.044721; 02: 0.037238; 03: 0.058452; 04: 0.043205; 05: 0.023664
| Rel.Std.Dev. |  | 01: 2.795%; 02: 2.294%; 03: 3.455%; 04: 2.45%; 05: 1.461%
| PDM3 |  | 01: -3.595%; 02: -2.189%; 03: 1.928%; 04: 6.246%; 05: -2.39%
| Z-Score (Absolute) |  | 01: 0.67; 02: 0; 03: 1.97; 04: 4.05; 05: 0.1
| Analytical results for Fe in OREAS C26d (Certified Value 7.82 wt.%) | [11 empty] | Certified
Fe | Round | Replicate | Lab | Lab | Lab | Lab | Lab | Lab | Lab | Lab | Lab | Lab | 1
| No | No | 01 | 02 | 03 | 04 | 05 | 06 | 07 | 08 | 09 | 10 | wt.%
|  |  | 4A*OES/MS | 4A*OES | 4A*OES/MS | 4A*OES/MS | 4A*OES/MS | 4A*OES | 4A*OES | 4A*OES | 4A*OES | 4A*OES/MS | 2
3
| 1 | 1 | 7.69 | 7.72 | 7.9 | 7.35 | 7.82 | 7.95 | 7.89 | 8.01 | 7.81 | 7.87 | 1
| 1 | 2 | 7.64 | 7.65 | 7.79 | 7.4 | 7.8 | 7.82 | 8.11 | 8.04 | 8.03 | 7.65 | 0
| 1 | 3 | 7.86 | 7.84 | 7.94 | 7.43 | 7.61 | 8.13 | 8.08 | 8.07 | 7.89 | 7.66 | 16
| 1 | 4 | 7.87 | 7.75 | 7.62 | 7.56 | 7.45 | 7.98 | 8.24 | 7.82 | 8.1 | 7.81 | 7.8152
| 1 | 5 | 7.75 | 7.59 | 8.1 | 7.37 | 7.55 | 7.84 | 8.32 | 7.97 | 7.9 | 7.86 | 25
| 1 | 6 | 7.54 | 7.65 | 7.67 | 7.44 | 7.51 | 8.1 | 8.43 | 7.9 | 7.91 | 7.86
| Mean |  | 7.725 | 7.7 | 7.8367 | 7.425 | 7.6233 | 7.97 | 8.1783 | 7.9683 | 7.94 | 7.785
| Median |  | 7.72 | 7.685 | 7.845 | 7.415 | 7.58 | 7.965 | 8.175 | 7.99 | 7.905 | 7.835
| Std Dev. |  | 0.12849 | 0.088994 | 0.17941 | 0.074498 | 0.15384 | 0.12837 | 0.19219 | 0.093684 | 0.10545 | 0.10291
| Rel.Std.Dev. |  | 1.663% | 1.156% | 2.289% | 1.003% | 2.018% | 1.611% | 2.35% | 1.176% | 1.328% | 1.322%
| PDM3 |  | -1.154% | -1.474% | 0.2751% | -4.992% | -2.455% | 1.981% | 4.647% | 1.96% | 1.597% | -0.386%
| Z-Score (Absolute) |  | 0.4 | 0.52 | 0.12 | 1.82 | 0.88 | 0.75 | 1.73 | 0.74 | 0.61 | 0.12
| Analytical results for Ga in OREAS C26d (Certified Value 20.1 ppm) | [11 empty] | Certified
Ga | Round | Replicate | Lab | Lab | Lab | Lab | Lab | Lab | Lab | Lab | Lab | Lab | 1
| No | No | 01 | 02 | 03 | 04 | 05 | 06 | 07 | 08 | 09 | 10 | ppm
|  |  | 4A*OES/MS | 4A*MS | 4A*OES/MS | 4A*MS | 4A*OES/MS | 4A*MS | 4A*MS | 4A*MS | 4A*MS | 4A*OES/MS | 1
2
| 1 | 1 | 19.45 | 18.8 | 20.2 | 19.9 | 21.6 | 19.61 | 19.3 | 21 | 20.32 | 17.4 | 1
| 1 | 2 | 19.3 | 19 | 19.95 | 19.8 | 22 | 19.54 | 21.7 | 21.6 | 20.74 | 16.7 | 0
| 1 | 3 | 20.1 | 19.4 | 21.1 | 20.5 | 21.3 | 19.3 | 24 | 21.8 | 20.2 | 16.9 | 16
| 1 | 4 | 19.3 | 19.2 | 19.8 | 20.8 | 21 | 19.66 | 19.6 | 21.4 | 20.79 | 17.5 | 20.1118
| 1 | 5 | 19.9 | 18.8 | 20.7 | 21.4 | 21.6 | 19.45 | 23.3 | 21.4 | 20.95 | 17.6 | 26
| 1 | 6 | 19 | 18.8 | 20.2 | 20.5 | 21 | 19.88 | 21.1 | 22 | 20.17 | 17.4
| Mean |  | 19.5083 | 19 | 20.325 | 20.4833 | 21.4167 | 19.5733 | 21.5 | 21.5333 | 20.5283 | 17.25
| Median |  | 19.375 | 18.9 | 20.2 | 20.5 | 21.45 | 19.575 | 21.4 | 21.5 | 20.53 | 17.4
| Std Dev. |  | 0.41282 | 0.25298 | 0.4876 | 0.59133 | 0.392 | 0.19694 | 1.9047 | 0.35024 | 0.33784 | 0.36194
| Rel.Std.Dev. |  | 2.116% | 1.331% | 2.399% | 2.887% | 1.83% | 1.006% | 8.859% | 1.626% | 1.646% | 2.098%
| PDM3 |  | -3.001% | -5.528% | 1.06% | 1.847% | 6.488% | -2.678% | 6.902% | 7.068% | 2.071% | -14.23%
| Z-Score (Absolute) |  | 0.63 | 0.99 | 0.06 | 0.06 | 0.72 | 0.59 | 0.77 | 0.8 | 0.09 | 2.23
| Analytical results for Gd in OREAS C26d (Certified Value 5.26 ppm) | [11 empty] | Certified
Gd | Round | Replicate | 01: Lab; 02: Lab; 03: Lab; 04: Lab; 05: Lab | 1
| No | No | 01: 02; 02: 06; 03: 08; 04: 09; 05: 10 | ppm
|  |  | 01: 4A*MS; 02: 4A*MS; 03: 4A*MS; 04: 4A*MS; 05: 4A*OES/MS | 2
3
| 1 | 1 | 01: 5; 02: 5.02; 03: 5.4; 04: 5.42; 05: 5.2 | 1
| 1 | 2 | 01: 5; 02: 5.04; 03: 5.6; 04: 5.61; 05: 5.2 | 0
| 1 | 3 | 01: 5; 02: 5.05; 03: 5.8; 04: 5.53; 05: 5 | 16
| 1 | 4 | 01: 5.2; 02: 4.93; 03: 5.6; 04: 5.67; 05: 5.1 | 5.262
| 1 | 5 | 01: 5; 02: 5.04; 03: 5.6; 04: 5.58; 05: 5.2 | 27
| 1 | 6 | 01: 5; 02: 4.95; 03: 5.6; 04: 5.42; 05: 5.1
| Mean |  | 01: 5.0333; 02: 5.005; 03: 5.6; 04: 5.5383; 05: 5.1333
| Median |  | 01: 5; 02: 5.03; 03: 5.6; 04: 5.555; 05: 5.15
| Std Dev. |  | 01: 0.08165; 02: 0.051672; 03: 0.12649; 04: 0.10226; 05: 0.08165
| Rel.Std.Dev. |  | 01: 1.622%; 02: 1.032%; 03: 2.259%; 04: 1.846%; 05: 1.591%
| PDM3 |  | 01: -4.346%; 02: -4.884%; 03: 6.423%; 04: 5.251%; 05: -2.445%
| Z-Score (Absolute) |  | 01: 0.53; 02: 0.67; 03: 2.45; 04: 2.13; 05: 0
| Analytical results for Ge in OREAS C26d (Indicative Value 0.29 ppm) | [11 empty] | Indicative
Ge | Round | Replicate | Lab | Lab | Lab | Lab | Lab | Lab |  |  |  |  | 1
| No | No | 01 | 03 | 05 | 06 | 09 | 10 |  |  |  |  | ppm
|  |  | 4A*OES/MS | 4A*OES/MS | 4A*OES/MS | 4A*MS | 4A*MS | 4A*OES/MS |  |  |  |  | 2
2
| 1 | 1 | 0.18 | 0.12 | 0.48 | 1.2 | 0.57 | 0.1 |  |  |  |  | 1
| 1 | 2 | 0.11 | 0.12 | 0.47 | 1.1 | 0.64 | 0.1 |  |  |  |  | 0
| 1 | 3 | 0.14 | 0.13 | 0.41 | 1.1 | 0.46 | 0.1 |  |  |  |  | 16
| 1 | 4 | 0.11 | 0.12 | 0.46 | 1.2 | 0.55 | 0.2 |  |  |  |  | 0.288
| 1 | 5 | 0.12 | 0.12 | 0.58 | 1.1 | 0.56 | 0.2 |  |  |  |  | 9
| 1 | 6 | 0.14 | 0.14 | 0.51 | 1.1 | 0.5 | 0.2
| Mean |  | 0.13333 | 0.125 | 0.485 | 1.1333 | 0.54667 | 0.15
| Median |  | 0.13 | 0.12 | 0.475 | 1.1 | 0.555 | 0.15
| Std Dev. |  | 0.026583 | 0.0083666 | 0.056833 | 0.05164 | 0.06186 | 0.054772
| Rel.Std.Dev. |  | 19.94% | 6.693% | 11.72% | 4.556% | 11.32% | 36.51%
| PDM3 |  | -53.7% | -56.6% | 68.4% | 293.5% | 89.81% | -47.92%
| Z-Score (Absolute) |  | 0.66 | 0.69 | 0.6 | 2.92 | 0.82 | 0.6
| Analytical results for Hf in OREAS C26d (Certified Value 3.61 ppm) | [11 empty] | Certified
Hf | Round | Replicate | Lab | Lab | Lab | Lab | Lab | Lab | Lab | Lab | Lab | Lab | 1
| No | No | 01 | 02 | 03 | 04 | 05 | 06 | 07 | 08 | 09 | 10 | ppm
|  |  | 4A*OES/MS | 4A*MS | 4A*OES/MS | 4A*MS | 4A*OES/MS | 4A*MS | 4A*MS | 4A*MS | 4A*MS | 4A*OES/MS | 2
3
| 1 | 1 | 3.5 | 3.6 | 3.6 | 3.82 | 3.9 | 3.62 | 3.49 | 3.8 | 3.52 | 0.8 | 1
| 1 | 2 | 3.5 | 3.6 | 3.6 | 3.74 | 3.9 | 3.67 | 3.47 | 3.8 | 3.64 | 1.5 | 0
| 1 | 3 | 3.7 | 3.6 | 3.7 | 3.8 | 3.7 | 3.61 | 3.77 | 4 | 3.54 | 2.7 | 16
| 1 | 4 | 3.6 | 3.6 | 3.5 | 3.85 | 3.8 | 3.58 | 3.39 | 3.8 | 3.73 | 2.6 | 3.6136
| 1 | 5 | 3.5 | 3.6 | 3.7 | 3.91 | 3.7 | 3.63 | 3.61 | 3.8 | 3.64 | 3.1 | 28
| 1 | 6 | 3.6 | 3.6 | 3.5 | 3.83 | 3.6 | 3.58 | 3.56 | 4 | 3.52 | 3.2
| Mean |  | 3.5667 | 3.6 | 3.6 | 3.825 | 3.7667 | 3.615 | 3.5483 | 3.8667 | 3.5983 | 2.3167
| Median |  | 3.55 | 3.6 | 3.6 | 3.825 | 3.75 | 3.615 | 3.525 | 3.8 | 3.59 | 2.65
| Std Dev. |  | 0.08165 | 0 | 0.089443 | 0.056125 | 0.12111 | 0.033912 | 0.13243 | 0.10328 | 0.085421 | 0.95795
| Rel.Std.Dev. |  | 2.289% | 0% | 2.485% | 1.467% | 3.215% | 0.9381% | 3.732% | 2.671% | 2.374% | 41.35%
| PDM3 |  | -1.298% | -0.3756% | -0.3756% | 5.851% | 4.237% | 0.03953% | -1.805% | 7.004% | -0.4217% | -35.89%
| Z-Score (Absolute) |  | 0.53 | 0 | 0 | 3.57 | 2.64 | 0.24 | 0.82 | 4.23 | 0.03 | 20.36
| Analytical results for Hg in OREAS C26d (Indicative Value 0.018 ppm) | [11 empty] | Indicative
Hg | Round | Replicate | 01: Lab | 1
| No | No | 01: 10 | ppm
|  |  | 01: 4A*OES/MS | 3
3
| 1 | 1 | 01: 0.02 | 1
| 1 | 2 | 01: < 0.01 | 0
| 1 | 3 | 01: < 0.01 | 16
| 1 | 4 | 01: < 0.01 | 0.0175
| 1 | 5 | 01: 0.04 | 9
| 1 | 6 | 01: 0.03
| Mean |  | 01: 0.03
| Median |  | 01: 0.03
| Std Dev. |  | 01: 0.01
| Rel.Std.Dev. |  | 01: 33.33%
| PDM3 |  | 01: 71.43%
Z-Score (Absolute) | bar: 01
| Analytical results for Ho in OREAS C26d (Certified Value 0.82 ppm) | [11 empty] | Certified
Ho | Round | Replicate | 01: Lab; 02: Lab; 03: Lab; 04: Lab; 05: Lab | 1
| No | No | 01: 02; 02: 06; 03: 08; 04: 09; 05: 10 | ppm
|  |  | 01: 4A*MS; 02: 4A*MS; 03: 4A*MS; 04: 4A*MS; 05: 4A*OES/MS | 2
3
| 1 | 1 | 01: 0.82; 02: 0.78; 03: 0.82; 04: 0.82; 05: 0.8 | 1
| 1 | 2 | 01: 0.82; 02: 0.8; 03: 0.84; 04: 0.82; 05: 0.8 | 0
| 1 | 3 | 01: 0.82; 02: 0.8; 03: 0.86; 04: 0.81; 05: 0.8 | 16
| 1 | 4 | 01: 0.82; 02: 0.81; 03: 0.84; 04: 0.84; 05: 0.8 | 0.81667
| 1 | 5 | 01: 0.82; 02: 0.81; 03: 0.84; 04: 0.85; 05: 0.8 | 29
| 1 | 6 | 01: 0.8; 02: 0.79; 03: 0.86; 04: 0.81; 05: 0.8
| Mean |  | 01: 0.81667; 02: 0.79833; 03: 0.84333; 04: 0.825; 05: 0.8
| Median |  | 01: 0.82; 02: 0.8; 03: 0.84; 04: 0.82; 05: 0.8
| Std Dev. |  | 01: 0.008165; 02: 0.01169; 03: 0.015055; 04: 0.016432; 05: 1.2162e-16
| Rel.Std.Dev. |  | 01: 0.9998%; 02: 1.464%; 03: 1.785%; 04: 1.992%; 05: 1.52e-14%
| PDM3 |  | 01: -1.11e-14%; 02: -2.245%; 03: 3.265%; 04: 1.02%; 05: -2.041%
| Z-Score (Absolute) |  | 01: 0; 02: 0.74; 03: 1.08; 04: 0.34; 05: 0.67
| Analytical results for In in OREAS C26d (Certified Value 0.062 ppm) | [11 empty] | Certified
In | Round | Replicate | Lab | Lab | Lab | Lab | Lab | Lab | Lab | Lab | Lab |  | 1
| No | No | 01 | 02 | 03 | 05 | 06 | 07 | 08 | 09 | 10 |  | ppm
|  |  | 4A*OES/MS | 4A*MS | 4A*OES/MS | 4A*OES/MS | 4A*MS | 4A*MS | 4A*MS | 4A*MS | 4A*OES/MS |  | 3
3
| 1 | 1 | 0.057 | 0.06 | 0.065 | 0.068 | 0.06 | 0.08 | 0.05 | 0.06 | < 0.1 |  | 1
| 1 | 2 | 0.058 | 0.06 | 0.063 | 0.063 | 0.06 | 0.07 | 0.05 | 0.06 | < 0.1 |  | 0
| 1 | 3 | 0.062 | 0.06 | 0.068 | 0.063 | 0.05 | 0.07 | 0.05 | 0.07 | < 0.1 |  | 16
| 1 | 4 | 0.064 | 0.06 | 0.06 | 0.06 | 0.06 | 0.08 | 0.05 | 0.06 | < 0.1 |  | 0.06175
| 1 | 5 | 0.067 | 0.06 | 0.067 | 0.061 | 0.06 | 0.07 | 0.05 | 0.07 | < 0.1 |  | 30
| 1 | 6 | 0.059 | 0.06 | 0.061 | 0.067 | 0.06 | 0.07 | 0.05 | 0.06 | < 0.1
| Mean |  | 0.061167 | 0.06 | 0.064 | 0.063667 | 0.058333 | 0.073333 | 0.05 | 0.063333
| Median |  | 0.0605 | 0.06 | 0.064 | 0.063 | 0.06 | 0.07 | 0.05 | 0.06
| Std Dev. |  | 0.0038687 | 0 | 0.0032249 | 0.0032042 | 0.0040825 | 0.005164 | 7.6012e-18 | 0.005164
| Rel.Std.Dev. |  | 6.325% | 0% | 5.039% | 5.033% | 6.999% | 7.042% | 1.52e-14% | 8.154%
| PDM3 |  | -0.9447% | -2.834% | 3.644% | 3.104% | -5.533% | 18.76% | -19.03% | 2.564%
| Z-Score (Absolute) |  | 0 | 0.28 | 0.67 | 0.59 | 0.67 | 2.9 | 2.66 | 0.52 | 2.66
| Analytical results for K in OREAS C26d (Certified Value 0.74 wt.%) | [11 empty] | Certified
K | Round | Replicate | Lab | Lab | Lab | Lab | Lab | Lab | Lab | Lab | Lab | Lab | 1
| No | No | 01 | 02 | 03 | 04 | 05 | 06 | 07 | 08 | 09 | 10 | wt.%
|  |  | 4A*OES/MS | 4A*OES | 4A*OES/MS | 4A*OES/MS | 4A*OES/MS | 4A*OES | 4A*OES | 4A*OES | 4A*OES | 4A*OES/MS | 3
3
| 1 | 1 | 0.71 | 0.74 | 0.74 | 0.75 | 0.72 | 0.7585 | 0.792 | 0.73 | 0.7417 | 0.78 | 1
| 1 | 2 | 0.71 | 0.72 | 0.71 | 0.76 | 0.72 | 0.7483 | 0.833 | 0.74 | 0.756 | 0.77 | 0
| 1 | 3 | 0.73 | 0.73 | 0.75 | 0.75 | 0.71 | 0.7751 | 0.82 | 0.7 | 0.7634 | 0.78 | 16
| 1 | 4 | 0.73 | 0.74 | 0.72 | 0.76 | 0.7 | 0.758 | 0.774 | 0.73 | 0.7738 | 0.78 | 0.74012
| 1 | 5 | 0.71 | 0.72 | 0.74 | 0.76 | 0.7 | 0.7402 | 0.816 | 0.74 | 0.7728 | 0.8 | 31
| 1 | 6 | 0.69 | 0.72 | 0.72 | 0.74 | 0.7 | 0.7657 | 0.823 | 0.72 | 0.7611 | 0.83
| Mean |  | 0.71333 | 0.72833 | 0.73 | 0.75333 | 0.70833 | 0.75763 | 0.80967 | 0.72667 | 0.76147 | 0.79
| Median |  | 0.71 | 0.725 | 0.73 | 0.755 | 0.705 | 0.75825 | 0.818 | 0.73 | 0.76225 | 0.78
| Std Dev. |  | 0.015055 | 0.0098319 | 0.015492 | 0.008165 | 0.0098319 | 0.012346 | 0.022151 | 0.015055 | 0.011875 | 0.021909
| Rel.Std.Dev. |  | 2.111% | 1.35% | 2.122% | 1.084% | 1.388% | 1.629% | 2.736% | 2.072% | 1.559% | 2.773%
| PDM3 |  | -3.62% | -1.593% | -1.368% | 1.785% | -4.295% | 2.366% | 9.396% | -1.818% | 2.884% | 6.739%
| Z-Score (Absolute) |  | 1.07 | 0.5 | 0.44 | 0.44 | 1.26 | 0.6 | 2.56 | 0.57 | 0.75 | 1.82
| Analytical results for La in OREAS C26d (Certified Value 17.8 ppm) | [11 empty] | Certified
La | Round | Replicate | Lab | Lab | Lab | Lab | Lab | Lab | Lab | Lab | Lab | Lab | 1
| No | No | 01 | 02 | 03 | 04 | 05 | 06 | 07 | 08 | 09 | 10 | ppm
|  |  | 4A*OES/MS | 4A*MS | 4A*OES/MS | 4A*MS | 4A*OES/MS | 4A*MS | 4A*MS | 4A*MS | 4A*MS | 4A*OES/MS | 1
2
| 1 | 1 | 17.6 | 17.8 | 18.9 | 17.4 | 19.9 | 17.11 | 18.9 | 17.5 | 17.24 | 17.5 | 1
| 1 | 2 | 18.1 | 17.7 | 18.7 | 17.6 | 19.8 | 17.47 | 19.7 | 17.7 | 16.7 | 16.9 | 0
| 1 | 3 | 18.4 | 18 | 19.7 | 17.5 | 19.1 | 17.28 | 19.8 | 18 | 16.63 | 17.2 | 16
| 1 | 4 | 18.4 | 17.9 | 18.7 | 17.7 | 19.3 | 17.2 | 17.4 | 17.7 | 16.95 | 17.4 | 17.8194
| 1 | 5 | 18.4 | 17.8 | 19 | 17.8 | 19.9 | 17.52 | 19.5 | 17.9 | 17.01 | 17.4 | 32
| 1 | 6 | 17.7 | 17.6 | 18.9 | 17.7 | 19.1 | 17.4 | 16.9 | 18.1 | 16.3 | 17.8
| Mean |  | 18.1 | 17.8 | 18.9833 | 17.6167 | 19.5167 | 17.33 | 18.7 | 17.8167 | 16.805 | 17.3667
| Median |  | 18.25 | 17.8 | 18.9 | 17.65 | 19.55 | 17.34 | 19.2 | 17.8 | 16.825 | 17.4
| Std Dev. |  | 0.36878 | 0.14142 | 0.37103 | 0.1472 | 0.392 | 0.16025 | 1.2506 | 0.22286 | 0.33135 | 0.30111
| Rel.Std.Dev. |  | 2.037% | 0.7945% | 1.955% | 0.8355% | 2.009% | 0.9247% | 6.688% | 1.251% | 1.972% | 1.734%
| PDM3 |  | 1.574% | -0.1091% | 6.532% | -1.138% | 9.525% | -2.747% | 4.942% | -0.01559% | -5.693% | -2.541%
| Z-Score (Absolute) |  | 0.43 | 0.01 | 1.72 | 0.28 | 2.5 | 0.7 | 1.31 | 0.01 | 1.47 | 0.65
| Analytical results for Li in OREAS C26d (Certified Value 7.38 ppm) | [11 empty] | Certified
Li | Round | Replicate | Lab | Lab | Lab | Lab | Lab | Lab | Lab | Lab | Lab | Lab | 1
| No | No | 01 | 02 | 03 | 04 | 05 | 06 | 07 | 08 | 09 | 10 | ppm
|  |  | 4A*OES/MS | 4A*MS | 4A*OES/MS | 4A*OES/MS | 4A*OES/MS | 4A*MS | 4A*MS | 4A*OES | 4A*MS | 4A*OES/MS | 2
3
| 1 | 1 | 7.5 | 8.5 | 7.4 | 7 | 7.6 | 7.3 | 6.3 | < 10 | 6.4 | 7.6 | 1
| 1 | 2 | 7.3 | 7.5 | 7.3 | 7 | 7.4 | 7.3 | 6.2 | < 10 | 6.6 | 7.5 | 0
| 1 | 3 | 7.5 | 7.5 | 7.6 | 7 | 7.1 | 7.2 | 5.7 | < 10 | 6.4 | 7.6 | 16
| 1 | 4 | 7.3 | 7.5 | 7.3 | 8 | 7.2 | 7.2 | 6.3 | < 10 | 6.4 | 7.5 | 7.375
| 1 | 5 | 7.4 | 7.5 | 7.6 | 7 | 7.2 | 7.1 | 6.4 | < 10 | 6.3 | 7.6 | 33
| 1 | 6 | 7.1 | 7.5 | 7.1 | 7 | 6.9 | 7.2 | 6.3 | < 10 | 6.4 | 7.6
| Mean |  | 7.35 | 7.6667 | 7.3833 | 7.1667 | 7.2333 | 7.2167 | 6.2 |  | 6.4167 | 7.5667
| Median |  | 7.35 | 7.5 | 7.35 | 7 | 7.2 | 7.2 | 6.3 |  | 6.4 | 7.6
| Std Dev. |  | 0.15166 | 0.40825 | 0.19408 | 0.40825 | 0.24221 | 0.075277 | 0.25298 |  | 0.098319 | 0.05164
| Rel.Std.Dev. |  | 2.063% | 5.325% | 2.629% | 5.696% | 3.349% | 1.043% | 4.08% |  | 1.532% | 0.6825%
| PDM3 |  | -0.339% | 3.955% | 0.113% | -2.825% | -1.921% | -2.147% | -15.93% |  | -12.99% | 2.599%
| Z-Score (Absolute) |  | 0.24 | 0.88 | 0.3 | NA | 0 | 0.03 | 2.09 | 4.52 | 1.65 | 0.67
Results from laboratory 4 were removed due to their 1 ppm reading resolution.
| Analytical results for Lu in OREAS C26d (Certified Value 0.23 ppm) | [11 empty] | Certified
Lu | Round | Replicate | Lab | Lab | Lab | Lab | Lab | Lab | Lab |  |  |  | 1
| No | No | 02 | 04 | 06 | 07 | 08 | 09 | 10 |  |  |  | ppm
|  |  | 4A*MS | 4A*MS | 4A*MS | 4A*MS | 4A*MS | 4A*MS | 4A*OES/MS |  |  |  | 2
3
| 1 | 1 | 0.22 | 0.25 | 0.23 | 0.23 | 0.2 | 0.25 | 0.2 |  |  |  | 1
| 1 | 2 | 0.24 | 0.26 | 0.23 | 0.23 | 0.22 | 0.24 | 0.2 |  |  |  | 0
| 1 | 3 | 0.24 | 0.26 | 0.23 | 0.25 | 0.22 | 0.24 | 0.2 |  |  |  | 16
| 1 | 4 | 0.24 | 0.26 | 0.23 | 0.22 | 0.22 | 0.25 | 0.2 |  |  |  | 0.23267
| 1 | 5 | 0.24 | 0.25 | 0.25 | 0.24 | 0.22 | 0.24 | 0.2 |  |  |  | 34
| 1 | 6 | 0.24 | 0.25 | 0.23 | 0.23 | 0.22 | 0.24 | 0.2
| Mean |  | 0.23667 | 0.255 | 0.23333 | 0.23333 | 0.21667 | 0.24333 | 0.2
| Median |  | 0.24 | 0.255 | 0.23 | 0.23 | 0.22 | 0.24 | 0.2
| Std Dev. |  | 0.008165 | 0.0054772 | 0.008165 | 0.010328 | 0.008165 | 0.005164 | 3.0405e-17
| Rel.Std.Dev. |  | 3.45% | 2.148% | 3.499% | 4.426% | 3.768% | 2.122% | 1.52e-14%
| PDM3 |  | 1.719% | 9.599% | 0.2865% | 0.2865% | -6.877% | 4.585% | -14.04%
| Z-Score (Absolute) |  | 0.22 | 2.7 | 0.22 | 0.22 | 2.47 | 1.12 | NA
Results from laboratory 10 were removed due to their 1 ppm reading resolution.
| Analytical results for Mg in OREAS C26d (Certified Value 4.27 wt.%) | [11 empty] | Certified
Mg | Round | Replicate | Lab | Lab | Lab | Lab | Lab | Lab | Lab | Lab | Lab | Lab | 1
| No | No | 01 | 02 | 03 | 04 | 05 | 06 | 07 | 08 | 09 | 10 | wt.%
|  |  | 4A*OES/MS | 4A*OES | 4A*OES/MS | 4A*OES/MS | 4A*OES/MS | 4A*OES | 4A*OES | 4A*OES | 4A*OES | 4A*OES/MS | 2
3
| 1 | 1 | 4.27 | 4.09 | 4.43 | 4.25 | 4.33 | 4.3371 | 4.6 | 4.13 | 4.1941 | 4.3 | 1
| 1 | 2 | 4.21 | 4.07 | 4.45 | 4.2 | 4.27 | 4.2683 | 4.45 | 4.11 | 4.4131 | 4.15 | 0
| 1 | 3 | 4.31 | 4.15 | 4.41 | 4.3 | 4.19 | 4.482 | 4.46 | 4.1 | 4.3331 | 4.16 | 16
| 1 | 4 | 4.38 | 4.1 | 4.29 | 4.36 | 4.13 | 4.3367 | 4.32 | 4.06 | 4.3669 | 4.16 | 4.2714
| 1 | 5 | 4.27 | 4.04 | 4.61 | 4.2 | 4.15 | 4.2769 | 4.44 | 4.07 | 4.3525 | 4.24 | 35
| 1 | 6 | 4.12 | 4.06 | 4.26 | 4.31 | 4.17 | 4.4561 | 4.42 | 4.15 | 4.333 | 4.27
| Mean |  | 4.26 | 4.085 | 4.4083 | 4.27 | 4.2067 | 4.3595 | 4.4483 | 4.1033 | 4.3321 | 4.2133
| Median |  | 4.27 | 4.08 | 4.42 | 4.275 | 4.18 | 4.3369 | 4.445 | 4.105 | 4.3428 | 4.2
| Std Dev. |  | 0.088544 | 0.038341 | 0.12561 | 0.064498 | 0.077374 | 0.09 | 0.089981 | 0.034448 | 0.073802 | 0.065013
| Rel.Std.Dev. |  | 2.078% | 0.9386% | 2.849% | 1.51% | 1.839% | 2.064% | 2.023% | 0.8395% | 1.704% | 1.543%
| PDM3 |  | -0.2674% | -4.364% | 3.205% | -0.03333% | -1.516% | 2.062% | 4.142% | -3.935% | 1.421% | -1.36%
| Z-Score (Absolute) |  | 0.04 | 1.5 | 1.2 | 0.04 | 0.49 | 0.79 | 1.53 | 1.35 | 0.56 | 0.43
| Analytical results for Mn in OREAS C26d (Certified Value 0.11 wt.%) | [11 empty] | Certified
Mn | Round | Replicate | Lab | Lab | Lab | Lab | Lab | Lab | Lab | Lab | Lab | Lab | 1
| No | No | 01 | 02 | 03 | 04 | 05 | 06 | 07 | 08 | 09 | 10 | wt.%
|  |  | 4A*OES/MS | 4A*OES | 4A*OES/MS | 4A*OES/MS | 4A*OES/MS | 4A*OES | 4A*MS | 4A*OES | 4A*OES | 4A*OES/MS | 3
3
| 1 | 1 | 0.104 | 0.115 | 0.108 | 0.1038 | 0.11 | 0.1169 | 0.107 | 0.115 | 0.1073 | 0.112 | 1
| 1 | 2 | 0.104 | 0.112 | 0.108 | 0.105 | 0.108 | 0.1156 | 0.114 | 0.117 | 0.1127 | 0.111 | 0
| 1 | 3 | 0.105 | 0.115 | 0.109 | 0.1054 | 0.106 | 0.1199 | 0.118 | 0.11 | 0.1092 | 0.112 | 16
| 1 | 4 | 0.106 | 0.115 | 0.106 | 0.1065 | 0.102 | 0.1165 | 0.105 | 0.113 | 0.112 | 0.112 | 0.11012
| 1 | 5 | 0.105 | 0.113 | 0.111 | 0.1048 | 0.106 | 0.1142 | 0.118 | 0.116 | 0.1133 | 0.114 | 36
| 1 | 6 | 0.101 | 0.112 | 0.106 | 0.1053 | 0.105 | 0.1177 | 0.102 | 0.111 | 0.1098 | 0.116
| Mean |  | 0.10417 | 0.11367 | 0.108 | 0.10513 | 0.10617 | 0.1168 | 0.11067 | 0.11367 | 0.11072 | 0.11283
| Median |  | 0.1045 | 0.114 | 0.108 | 0.10515 | 0.106 | 0.1167 | 0.1105 | 0.114 | 0.1109 | 0.112
| Std Dev. |  | 0.0017224 | 0.0015055 | 0.0018974 | 0.00088015 | 0.0027142 | 0.0019349 | 0.0069186 | 0.0028048 | 0.0023267 | 0.0018348
| Rel.Std.Dev. |  | 1.654% | 1.325% | 1.757% | 0.8372% | 2.557% | 1.657% | 6.252% | 2.468% | 2.102% | 1.626%
| PDM3 |  | -5.405% | 3.222% | -1.924% | -4.527% | -3.589% | 6.068% | 0.4979% | 3.222% | 0.5434% | 2.466%
| Z-Score (Absolute) |  | 1.48 | 0.67 | 0.61 | 1.26 | 1.03 | 1.38 | 0.01 | 0.67 | 0.01 | 0.49
| Analytical results for Mo in OREAS C26d (Certified Value 1.44 ppm) | [11 empty] | Certified
Mo | Round | Replicate | Lab | Lab | Lab | Lab | Lab | Lab | Lab | Lab | Lab | Lab | 1
| No | No | 01 | 02 | 03 | 04 | 05 | 06 | 07 | 08 | 09 | 10 | ppm
|  |  | 4A*OES/MS | 4A*MS | 4A*OES/MS | 4A*MS | 4A*OES/MS | 4A*MS | 4A*MS | 4A*MS | 4A*MS | 4A*OES/MS | 2
3
| 1 | 1 | 1.33 | 1.5 | 1.33 | 1.46 | 1.59 | 1.4 | 1.4 | 1.5 | 1.3 | 0.08 | 1
| 1 | 2 | 1.38 | 1.5 | 1.33 | 1.58 | 1.51 | 1.4 | 1.6 | 1.5 | 1.4 | 0.18 | 0
| 1 | 3 | 1.37 | 1.5 | 1.38 | 1.4 | 1.48 | 1.3 | 1.5 | 1.5 | 1.3 | 0.31 | 16
| 1 | 4 | 1.41 | 1.5 | 1.35 | 1.5 | 1.43 | 1.4 | 1.4 | 1.5 | 1.4 | 0.31 | 1.4396
| 1 | 5 | 1.35 | 1.5 | 1.4 | 1.56 | 1.51 | 1.3 | 1.5 | 1.5 | 1.4 | 0.57 | 37
| 1 | 6 | 1.33 | 1.5 | 1.31 | 1.45 | 1.5 | 1.4 | 1.5 | 1.5 | 1.6 | 0.53
| Mean |  | 1.3617 | 1.5 | 1.35 | 1.4917 | 1.5033 | 1.3667 | 1.4833 | 1.5 | 1.4 | 0.33
| Median |  | 1.36 | 1.5 | 1.34 | 1.48 | 1.505 | 1.4 | 1.5 | 1.5 | 1.4 | 0.31
| Std Dev. |  | 0.031252 | 0 | 0.034059 | 0.068823 | 0.052026 | 0.05164 | 0.075277 | 0 | 0.10954 | 0.19152
| Rel.Std.Dev. |  | 2.295% | 0% | 2.523% | 4.614% | 3.461% | 3.779% | 5.075% | 0% | 7.825% | 58.04%
| PDM3 |  | -5.415% | 4.193% | -6.226% | 3.615% | 4.425% | -5.068% | 3.036% | 4.193% | -2.753% | -77.08%
| Z-Score (Absolute) |  | 0.9 | 0.66 | 1.03 | 0.56 | 0.69 | 0.84 | 0.47 | 0.66 | 0.47 | 12.49
| Analytical results for Na in OREAS C26d (Certified Value 2.36 wt.%) | [11 empty] | Certified
Na | Round | Replicate | Lab | Lab | Lab | Lab | Lab | Lab | Lab | Lab | Lab | Lab | 1
| No | No | 01 | 02 | 03 | 04 | 05 | 06 | 07 | 08 | 09 | 10 | wt.%
|  |  | 4A*OES/MS | 4A*OES | 4A*OES/MS | 4A*OES/MS | 4A*OES/MS | 4A*OES | 4A*OES | 4A*OES | 4A*OES | 4A*OES/MS | 2
3
| 1 | 1 | 2.28 | 2.29 | 2.37 | 2.32 | 2.29 | 2.4162 | 2.41 | 2.31 | 2.3588 | 2.46 | 1
| 1 | 2 | 2.28 | 2.26 | 2.31 | 2.36 | 2.32 | 2.3967 | 2.53 | 2.31 | 2.4388 | 2.33 | 0
| 1 | 3 | 2.35 | 2.3 | 2.41 | 2.35 | 2.25 | 2.4672 | 2.42 | 2.26 | 2.3704 | 2.43 | 16
| 1 | 4 | 2.34 | 2.29 | 2.29 | 2.36 | 2.21 | 2.4393 | 2.45 | 2.31 | 2.4568 | 2.4 | 2.3562
| 1 | 5 | 2.31 | 2.25 | 2.4 | 2.36 | 2.25 | 2.3757 | 2.49 | 2.35 | 2.416 | 2.42 | 38
| 1 | 6 | 2.25 | 2.26 | 2.32 | 2.32 | 2.23 | 2.4488 | 2.53 | 2.28 | 2.3761 | 2.44
| Mean |  | 2.3017 | 2.275 | 2.35 | 2.345 | 2.2583 | 2.424 | 2.4717 | 2.3033 | 2.4028 | 2.4133
| Median |  | 2.295 | 2.275 | 2.345 | 2.355 | 2.25 | 2.4278 | 2.47 | 2.31 | 2.396 | 2.425
| Std Dev. |  | 0.038687 | 0.020736 | 0.0502 | 0.019748 | 0.040208 | 0.034218 | 0.053072 | 0.030768 | 0.040212 | 0.045461
| Rel.Std.Dev. |  | 1.681% | 0.9115% | 2.136% | 0.8422% | 1.78% | 1.412% | 2.147% | 1.336% | 1.674% | 1.884%
| PDM3 |  | -2.314% | -3.445% | -0.2623% | -0.4745% | -4.153% | 2.878% | 4.901% | -2.243% | 1.979% | 2.426%
| Z-Score (Absolute) |  | 0.51 | 0.81 | 0.03 | 0.03 | 0.99 | 0.85 | 1.38 | 0.49 | 0.62 | 0.73
| Analytical results for Nb in OREAS C26d (Certified Value 21.4 ppm) | [11 empty] | Certified
Nb | Round | Replicate | Lab | Lab | Lab | Lab | Lab | Lab | Lab | Lab | Lab | Lab | 1
| No | No | 01 | 02 | 03 | 04 | 05 | 06 | 07 | 08 | 09 | 10 | ppm
|  |  | 4A*OES/MS | 4A*MS | 4A*OES/MS | 4A*MS | 4A*OES/MS | 4A*MS | 4A*MS | 4A*MS | 4A*MS | 4A*OES/MS | 1
2
| 1 | 1 | 21.5 | 21.5 | 22.6 | 23 | 22.1 | 21.71 | 20.6 | 21.5 | 20.85 | 0.1 | 1
| 1 | 2 | 21.1 | 21.5 | 22.6 | 22.1 | 21.9 | 21.43 | 21.1 | 22 | 21.16 | 0.3 | 0
| 1 | 3 | 22.1 | 21.5 | 23.7 | 21.7 | 21.1 | 21.08 | 22.4 | 22 | 21.17 | 1.5 | 16
| 1 | 4 | 21 | 22 | 22.9 | 22.7 | 21.7 | 21.08 | 21.4 | 21 | 20.84 | 1.5 | 21.4356
| 1 | 5 | 21.9 | 22 | 24 | 22.8 | 21.6 | 21.33 | 21.8 | 21.5 | 22.37 | 4.8 | 39
| 1 | 6 | 20.7 | 21.5 | 23.1 | 22.8 | 20.8 | 21.15 | 22.8 | 21 | 20.91 | 4.8
| Mean |  | 21.3833 | 21.6667 | 23.15 | 22.5167 | 21.5333 | 21.2967 | 21.6833 | 21.5 | 21.2167 | 2.1667
| Median |  | 21.3 | 21.5 | 23 | 22.75 | 21.65 | 21.24 | 21.6 | 21.5 | 21.035 | 1.5
| Std Dev. |  | 0.54559 | 0.2582 | 0.58224 | 0.50365 | 0.49261 | 0.24704 | 0.82077 | 0.44721 | 0.58411 | 2.1219
| Rel.Std.Dev. |  | 2.551% | 1.192% | 2.515% | 2.237% | 2.288% | 1.16% | 3.785% | 2.08% | 2.753% | 97.94%
| PDM3 |  | -0.2439% | 1.078% | 7.998% | 5.043% | 0.4559% | -0.6482% | 1.156% | 0.3003% | -1.021% | -89.89%
| Z-Score (Absolute) |  | 0.47 | 0.52 | 5.7 | 3.49 | 0.06 | 0.77 | 0.58 | 0.06 | 1.05 | 67.49
| Analytical results for Nd in OREAS C26d (Certified Value 20 ppm) | [11 empty] | Certified
Nd | Round | Replicate | 01: Lab; 02: Lab; 03: Lab; 04: Lab; 05: Lab | 1
| No | No | 01: 02; 02: 06; 03: 08; 04: 09; 05: 10 | ppm
|  |  | 01: 4A*MS; 02: 4A*MS; 03: 4A*MS; 04: 4A*MS; 05: 4A*OES/MS | 1
2
| 1 | 1 | 01: 19.9; 02: 19.68; 03: 20.8; 04: 19.5; 05: 19.6 | 1
| 1 | 2 | 01: 20.3; 02: 19.72; 03: 20; 04: 19.68; 05: 18.6 | 0
| 1 | 3 | 01: 20.8; 02: 19.38; 03: 20.7; 04: 19.72; 05: 19.6 | 16
| 1 | 4 | 01: 20.6; 02: 19.47; 03: 21.1; 04: 20.07; 05: 19.7 | 19.9553
| 1 | 5 | 01: 20.3; 02: 19.99; 03: 20.9; 04: 19.49; 05: 19.5 | 40
| 1 | 6 | 01: 19.7; 02: 19.8; 03: 20.2; 04: 19.02; 05: 19.8
| Mean |  | 01: 20.2667; 02: 19.6733; 03: 20.6167; 04: 19.58; 05: 19.4667
| Median |  | 01: 20.3; 02: 19.7; 03: 20.75; 04: 19.59; 05: 19.6
| Std Dev. |  | 01: 0.41312; 02: 0.22178; 03: 0.42622; 04: 0.34577; 05: 0.43665
| Rel.Std.Dev. |  | 01: 2.038%; 02: 1.127%; 03: 2.067%; 04: 1.766%; 05: 2.243%
| PDM3 |  | 01: 1.56%; 02: -1.413%; 03: 3.314%; 04: -1.881%; 05: -2.449%
| Z-Score (Absolute) |  | 01: 1.94; 02: 0; 03: 3.08; 04: 0.3; 05: 0.67
| Analytical results for Ni in OREAS C26d (Certified Value 154 ppm) | [11 empty] | Certified
Ni | Round | Replicate | Lab | Lab | Lab | Lab | Lab | Lab | Lab | Lab | Lab | Lab | 1
| No | No | 01 | 02 | 03 | 04 | 05 | 06 | 07 | 08 | 09 | 10 | ppm
|  |  | 4A*OES/MS | 4A*OES | 4A*OES/MS | 4A*OES/MS | 4A*OES/MS | 4A*MS | 4A*MS | 4A*MS | 4A*MS | 4A*OES/MS | 0
0
| 1 | 1 | 157 | 138 | 156 | 144 | 159 | 155.5 | 136 | 160 | 153.9 | 153 | 1
| 1 | 2 | 155 | 138 | 160.5 | 143 | 156.5 | 156.5 | 142 | 160 | 154.4 | 154 | 0
| 1 | 3 | 154.5 | 140 | 155.5 | 149 | 151 | 152.7 | 148 | 160 | 158.4 | 154 | 16
| 1 | 4 | 157.5 | 136 | 150.5 | 146 | 151.5 | 152.5 | 131 | 155 | 155.2 | 153 | 154.0625
| 1 | 5 | 154.5 | 136 | 166.5 | 140 | 151.5 | 154 | 143 | 155 | 157.5 | 157 | 41
| 1 | 6 | 147.5 | 138 | 148 | 148 | 150 | 157.7 | 121 | 160 | 153.9 | 158
| Mean |  | 154.3333 | 137.6667 | 156.1667 | 145 | 153.25 | 154.8167 | 136.8333 | 158.3333 | 155.55 | 154.8333
| Median |  | 154.75 | 138 | 155.75 | 145 | 151.5 | 154.75 | 139 | 160 | 154.8 | 154
| Std Dev. |  | 3.587 | 1.5055 | 6.7057 | 3.3466 | 3.6159 | 2.1037 | 9.7451 | 2.582 | 1.9398 | 2.137
| Rel.Std.Dev. |  | 2.324% | 1.094% | 4.294% | 2.308% | 2.36% | 1.359% | 7.122% | 1.631% | 1.247% | 1.38%
| PDM3 |  | 0.1758% | -10.64% | 1.366% | -5.882% | -0.5274% | 0.4895% | -11.18% | 2.772% | 0.9655% | 0.5003%
| Z-Score (Absolute) |  | 0.11 | 7.82 | 0.74 | 4.43 | 0.61 | 0.11 | 8.2 | 1.74 | 0.45 | 0.12
| Analytical results for P in OREAS C26d (Certified Value 0.146 wt.%) | [11 empty] | Certified
P | Round | Replicate | Lab | Lab | Lab | Lab | Lab | Lab | Lab | Lab | Lab | Lab | 1
| No | No | 01 | 02 | 03 | 04 | 05 | 06 | 07 | 08 | 09 | 10 | wt.%
|  |  | 4A*OES/MS | 4A*OES | 4A*OES/MS | 4A*OES/MS | 4A*OES/MS | 4A*OES | 4A*OES | 4A*OES | 4A*OES | 4A*OES/MS | 3
3
| 1 | 1 | 0.147 | 0.145 | 0.153 | 0.15 | 0.148 | 0.1523 | 0.148 | 0.135 | 0.1439 | 0.107 | 1
| 1 | 2 | 0.145 | 0.145 | 0.149 | 0.15 | 0.148 | 0.1504 | 0.153 | 0.13 | 0.1456 | 0.117 | 0
| 1 | 3 | 0.148 | 0.15 | 0.156 | 0.15 | 0.145 | 0.1552 | 0.143 | 0.13 | 0.1467 | 0.113 | 16
| 1 | 4 | 0.148 | 0.15 | 0.149 | 0.15 | 0.142 | 0.1542 | 0.149 | 0.13 | 0.1445 | 0.113 | 0.14639
| 1 | 5 | 0.148 | 0.145 | 0.154 | 0.15 | 0.144 | 0.1485 | 0.155 | 0.135 | 0.1501 | 0.12 | 42
| 1 | 6 | 0.142 | 0.145 | 0.151 | 0.15 | 0.143 | 0.1514 | 0.156 | 0.135 | 0.1395 | 0.12
| Mean |  | 0.14633 | 0.14667 | 0.152 | 0.15 | 0.145 | 0.152 | 0.15067 | 0.1325 | 0.14505 | 0.115
| Median |  | 0.1475 | 0.145 | 0.152 | 0.15 | 0.1445 | 0.15185 | 0.151 | 0.1325 | 0.14505 | 0.115
| Std Dev. |  | 0.0024221 | 0.002582 | 0.0028284 | 0 | 0.0025298 | 0.0024633 | 0.0049261 | 0.0027386 | 0.0034916 | 0.00502
| Rel.Std.Dev. |  | 1.655% | 1.76% | 1.861% | 0% | 1.745% | 1.621% | 3.27% | 2.067% | 2.407% | 4.365%
| PDM3 |  | -0.03558% | 0.1921% | 3.835% | 2.469% | -0.9464% | 3.835% | 2.925% | -9.486% | -0.9123% | -21.44%
| Z-Score (Absolute) |  | 0 | 0.05 | 0.88 | NA | 0.21 | 0.88 | 0.67 | 2.15 | 0.2 | 4.88
Results from laboratory 4 were removed due to their 0.01 wt.% reading resolution.
| Analytical results for Pb in OREAS C26d (Certified Value 2.69 ppm) | [11 empty] | Certified
Pb | Round | Replicate | Lab | Lab | Lab | Lab | Lab | Lab | Lab | Lab | Lab | Lab | 1
| No | No | 01 | 02 | 03 | 04 | 05 | 06 | 07 | 08 | 09 | 10 | ppm
|  |  | 4A*OES/MS | 4A*MS | 4A*OES/MS | 4A*MS | 4A*OES/MS | 4A*MS | 4A*MS | 4A*MS | 4A*MS | 4A*OES/MS | 2
3
| 1 | 1 | 2.7 | 3 | 2.6 | 2.9 | 2.9 | 2.6 | 3 | 3 | 3.1 | 2.9 | 1
| 1 | 2 | 2.7 | 2 | 2.5 | 3 | 2.5 | 2.6 | 3 | 3 | 2.4 | 2.9 | 0
| 1 | 3 | 2.8 | 2 | 2.5 | 2.8 | 2.3 | 2.6 | 3 | 3 | 2.4 | 2.9 | 16
| 1 | 4 | 2.9 | 2 | 2.5 | 2.9 | 2.4 | 2.5 | 3 | 3 | 2.4 | 3 | 2.6905
| 1 | 5 | 2.7 | 2 | 2.6 | 3 | 2.5 | 2.5 | 3 | 3 | 2.9 | 2.9 | 43
| 1 | 6 | 2.6 | 3 | 2.5 | 3 | 2.3 | 2.6 | 3 | 3 | 2.8 | 2.9
| Mean |  | 2.7333 | 2.3333 | 2.5333 | 2.9333 | 2.4833 | 2.5667 | 3 | 3 | 2.6667 | 2.9167
| Median |  | 2.7 | 2 | 2.5 | 2.95 | 2.45 | 2.6 | 3 | 3 | 2.6 | 2.9
| Std Dev. |  | 0.10328 | 0.5164 | 0.05164 | 0.08165 | 0.22286 | 0.05164 | 0 | 0 | 0.30768 | 0.040825
| Rel.Std.Dev. |  | 3.779% | 22.13% | 2.038% | 2.784% | 8.974% | 2.012% | 0% | 0% | 11.54% | 1.4%
| PDM3 |  | 1.593% | -13.27% | -5.841% | 9.027% | -7.699% | -4.602% | 11.5% | 11.5% | -0.885% | 8.407%
| Z-Score (Absolute) |  | 0.34 | NA | 0.67 | 1.35 | 0.93 | 0.51 | NA | NA | 0 | 1.26
Results from laboratories 2, 7 & 8 were removed due to their 1 ppm reading resolution.
| Analytical results for Pr in OREAS C26d (Certified Value 4.6 ppm) | [11 empty] | Certified
Pr | Round | Replicate | 01: Lab; 02: Lab; 03: Lab; 04: Lab; 05: Lab | 1
| No | No | 01: 02; 02: 06; 03: 08; 04: 09; 05: 10 | ppm
|  |  | 01: 4A*MS; 02: 4A*MS; 03: 4A*MS; 04: 4A*MS; 05: 4A*OES/MS | 2
3
| 1 | 1 | 01: 4.48; 02: 4.56; 03: 4.8; 04: 4.65; 05: 4.4 | 1
| 1 | 2 | 01: 4.52; 02: 4.55; 03: 4.85; 04: 4.65; 05: 4.3 | 0
| 1 | 3 | 01: 4.56; 02: 4.54; 03: 4.95; 04: 4.6; 05: 4.4 | 16
| 1 | 4 | 01: 4.48; 02: 4.51; 03: 4.85; 04: 4.71; 05: 4.4 | 4.6009
| 1 | 5 | 01: 4.56; 02: 4.5; 03: 4.85; 04: 4.63; 05: 4.4 | 44
| 1 | 6 | 01: 4.62; 02: 4.56; 03: 5; 04: 4.4; 05: 4.5
| Mean |  | 01: 4.5367; 02: 4.5367; 03: 4.8833; 04: 4.6067; 05: 4.4
| Median |  | 01: 4.54; 02: 4.545; 03: 4.85; 04: 4.64; 05: 4.4
| Std Dev. |  | 01: 0.054283; 02: 0.02582; 03: 0.075277; 04: 0.10746; 05: 0.063246
| Rel.Std.Dev. |  | 01: 1.197%; 02: 0.5691%; 03: 1.542%; 04: 2.333%; 05: 1.437%
| PDM3 |  | 01: -1.397%; 02: -1.397%; 03: 6.138%; 04: 0.1246%; 05: -4.367%
| Z-Score (Absolute) |  | 01: 0; 02: 0; 03: 3.34; 04: 0.67; 05: 1.32
| Analytical results for Rb in OREAS C26d (Certified Value 20.7 ppm) | [11 empty] | Certified
Rb | Round | Replicate | Lab | Lab | Lab | Lab | Lab | Lab | Lab | Lab | Lab | Lab | 1
| No | No | 01 | 02 | 03 | 04 | 05 | 06 | 07 | 08 | 09 | 10 | ppm
|  |  | 4A*OES/MS | 4A*MS | 4A*OES/MS | 4A*MS | 4A*OES/MS | 4A*MS | 4A*MS | 4A*MS | 4A*MS | 4A*OES/MS | 1
2
| 1 | 1 | 20.5 | 20.6 | 22.2 | 19.4 | 21.5 | 20.66 | 20.8 | 20.6 | 21.05 | 20.9 | 1
| 1 | 2 | 20.3 | 21.4 | 22.2 | 20.4 | 21.5 | 20.98 | 21.6 | 21.4 | 21.35 | 20.4 | 0
| 1 | 3 | 21 | 20.4 | 23.3 | 19.1 | 20.5 | 20.49 | 23.7 | 21.8 | 21.24 | 21.3 | 16
| 1 | 4 | 20.4 | 20.2 | 22.4 | 19.9 | 20.8 | 20.34 | 21.5 | 20.8 | 21.13 | 20.9 | 20.6815
| 1 | 5 | 21 | 20.6 | 22.5 | 21 | 20.2 | 20.78 | 22.6 | 20.6 | 21.2 | 21 | 45
| 1 | 6 | 19.7 | 20 | 22.5 | 19.6 | 19.3 | 20.81 | 23.5 | 21 | 21.08 | 21.6
| Mean |  | 20.4833 | 20.5333 | 22.5167 | 19.9 | 20.6333 | 20.6767 | 22.2833 | 21.0333 | 21.175 | 21.0167
| Median |  | 20.45 | 20.5 | 22.45 | 19.75 | 20.65 | 20.72 | 22.1 | 20.9 | 21.165 | 20.95
| Std Dev. |  | 0.48751 | 0.48442 | 0.40702 | 0.69857 | 0.83825 | 0.23192 | 1.172 | 0.48028 | 0.11149 | 0.40702
| Rel.Std.Dev. |  | 2.38% | 2.359% | 1.808% | 3.51% | 4.063% | 1.122% | 5.26% | 2.283% | 0.5265% | 1.937%
| PDM3 |  | -0.958% | -0.7162% | 8.874% | -3.779% | -0.2327% | -0.02317% | 7.745% | 1.701% | 2.386% | 1.621%
| Z-Score (Absolute) |  | 0.76 | 0.66 | 3.51 | 1.99 | 0.45 | 0.36 | 3.02 | 0.39 | 0.69 | 0.36
| Analytical results for Re in OREAS C26d (Certified Value < 0.002 ppm) | [11 empty] | Certified
Re | Round | Replicate | Lab | Lab | Lab | Lab | Lab | Lab | Lab | Lab |  |  | 1
| No | No | 01 | 02 | 03 | 05 | 06 | 08 | 09 | 10 |  |  | ppm
|  |  | 4A*OES/MS | 4A*MS | 4A*OES/MS | 4A*OES/MS | 4A*MS | 4A*MS | 4A*MS | 4A*OES/MS |  |  | 3
3
| 1 | 1 | < 0.002 | < 0.1 | < 0.002 | < 0.002 | < 0.002 | < 0.1 | < 0.002 | < 0.001 |  |  | 1
| 1 | 2 | < 0.002 | < 0.1 | < 0.002 | < 0.002 | < 0.002 | < 0.1 | < 0.002 | < 0.001 |  |  | 0
| 1 | 3 | < 0.002 | < 0.1 | < 0.002 | < 0.002 | < 0.002 | < 0.1 | < 0.002 | < 0.001 |  |  | 16
| 1 | 4 | < 0.002 | < 0.1 | < 0.002 | < 0.002 | < 0.002 | < 0.1 | < 0.002 | < 0.001 |  |  | < 0.002
| 1 | 5 | < 0.002 | < 0.1 | < 0.002 | < 0.002 | < 0.002 | < 0.1 | < 0.002 | < 0.001 |  |  | 46
| 1 | 6 | < 0.002 | < 0.1 | < 0.002 | < 0.002 | < 0.002 | < 0.1 | < 0.002 | < 0.001
Mean
Median
Std Dev.
Rel.Std.Dev.
PDM3
Z-Score (Absolute) | bar: 01 to 10
| Analytical results for S in OREAS C26d (Certified Value 0.009 wt.%) | [11 empty] | Certified
S | Round | Replicate | Lab | Lab | Lab | Lab | Lab | Lab | Lab | Lab | Lab | Lab | 1
| No | No | 01 | 02 | 03 | 04 | 05 | 06 | 07 | 08 | 09 | 10 | wt.%
|  |  | 4A*OES/MS | 4A*OES | 4A*OES/MS | 4A*OES/MS | 4A*OES/MS | 4A*OES | 4A*OES | 4A*OES | 4A*OES | 4A*OES/MS | 3
3
| 1 | 1 | 0.01 | 0.01 | 0.01 | 0.01 | 0.01 | 0.0085 | 0.0095 | 0.01 | 0.0124 | < 0.01 | 1
| 1 | 2 | 0.01 | 0.005 | 0.01 | 0.01 | 0.01 | 0.008 | 0.01 | 0.005 | 0.0077 | 0.01 | 0
| 1 | 3 | 0.01 | 0.005 | 0.01 | 0.01 | 0.01 | 0.0083 | 0.0085 | 0.01 | 0.0085 | < 0.01 | 16
| 1 | 4 | 0.01 | 0.005 | 0.01 | 0.01 | 0.01 | 0.0078 | 0.008 | < 0.005 | 0.0121 | < 0.01 | 0.0093733
| 1 | 5 | 0.01 | 0.01 | 0.01 | 0.01 | 0.01 | 0.0077 | 0.008 | 0.005 | 0.0171 | 0.02 | 47
| 1 | 6 | 0.01 | 0.005 | 0.01 | 0.01 | 0.01 | 0.0081 | 0.0085 | 0.01 | 0.0157 | 0.01
| Mean |  | 0.01 | 0.0066667 | 0.01 | 0.01 | 0.01 | 0.0080667 | 0.00875 | 0.008 | 0.01225 | 0.013333
| Median |  | 0.01 | 0.005 | 0.01 | 0.01 | 0.01 | 0.00805 | 0.0085 | 0.01 | 0.01225 | 0.01
| Std Dev. |  | 0 | 0.002582 | 0 | 0 | 0 | 0.00030111 | 0.00082158 | 0.0027386 | 0.0037479 | 0.0057735
| Rel.Std.Dev. |  | 0% | 38.73% | 0% | 0% | 0% | 3.733% | 9.39% | 34.23% | 30.6% | 43.3%
| PDM3 |  | 6.686% | -28.88% | 6.686% | 6.686% | 6.686% | -13.94% | -6.65% | -14.65% | 30.69% | 42.25%
| Z-Score (Absolute) |  | 0.45 | 3.15 | 0.45 | 0.45 | 0.45 | 1.64 | 0.9 | 2.7 | 2.88 | 0.45
| Analytical results for Sb in OREAS C26d (Certified Value 0.13 ppm) | [11 empty] | Certified
Sb | Round | Replicate | Lab | Lab | Lab | Lab | Lab | Lab | Lab | Lab | Lab | Lab | 1
| No | No | 01 | 02 | 03 | 04 | 05 | 06 | 07 | 08 | 09 | 10 | ppm
|  |  | 4A*OES/MS | 4A*MS | 4A*OES/MS | 4A*MS | 4A*OES/MS | 4A*MS | 4A*MS | 4A*MS | 4A*MS | 4A*OES/MS | 2
2
| 1 | 1 | 0.15 | < 0.2 | 0.11 | 0.1 | 0.19 | 0.12 | < 0.1 | 0.2 | 0.11 | < 0.1 | 1
| 1 | 2 | 0.13 | < 0.2 | 0.14 | 0.1 | 0.12 | 0.12 | < 0.1 | 0.2 | 0.1 | < 0.1 | 0
| 1 | 3 | 0.13 | 0.2 | 0.13 | 0.16 | 0.14 | 0.16 | < 0.1 | 0.2 | 0.09 | < 0.1 | 16
| 1 | 4 | 0.15 | < 0.2 | 0.12 | 0.11 | 0.14 | 0.14 | < 0.1 | 0.2 | 0.11 | < 0.1 | 0.12578
| 1 | 5 | 0.13 | < 0.2 | 0.23 | 0.13 | 0.13 | 0.13 | < 0.1 | 0.1 | 0.11 | < 0.1 | 48
| 1 | 6 | 0.13 | 0.2 | 0.13 | 0.12 | 0.13 | 0.16 | < 0.1 | 0.1 | 0.09 | < 0.1
| Mean |  | 0.13667 | 0.2 | 0.14333 | 0.12 | 0.14167 | 0.13833 |  | 0.16667 | 0.10167
| Median |  | 0.13 | 0.2 | 0.13 | 0.115 | 0.135 | 0.135 |  | 0.2 | 0.105
| Std Dev. |  | 0.010328 | 0 | 0.043665 | 0.022804 | 0.024833 | 0.018348 |  | 0.05164 | 0.0098319
| Rel.Std.Dev. |  | 7.557% | 0% | 30.46% | 19% | 17.53% | 13.26% |  | 30.98% | 9.671%
| PDM3 |  | 8.657% | 59.01% | 13.96% | -4.594% | 12.63% | 9.982% |  | 32.51% | -19.17%
| Z-Score (Absolute) |  | 0.4 | NA | 0.71 | 0.4 | 0.63 | 0.48 | 3.73 | NA | 1.27 | 3.73
Results from laboratories 2 & 8 were removed due to their 0.1 ppm reading resolution.
| Analytical results for Sc in OREAS C26d (Certified Value 20.5 ppm) | [11 empty] | Certified
Sc | Round | Replicate | Lab | Lab | Lab | Lab | Lab | Lab | Lab | Lab | Lab | Lab | 1
| No | No | 01 | 02 | 03 | 04 | 05 | 06 | 07 | 08 | 09 | 10 | ppm
|  |  | 4A*OES/MS | 4A*OES | 4A*OES/MS | 4A*MS | 4A*OES/MS | 4A*MS | 4A*MS | 4A*OES | 4A*MS | 4A*OES/MS | 1
2
| 1 | 1 | 20.9 | 20 | 20.9 | 21.6 | 21.1 | 20.1 | 19.2 | 21 | 20.9 | 20 | 1
| 1 | 2 | 19.8 | 20 | 20.7 | 22 | 21.5 | 20.4 | 19.4 | 20 | 20.8 | 20 | 0
| 1 | 3 | 21.6 | 20 | 21.8 | 20.8 | 20.3 | 19.8 | 17.9 | 20 | 20.5 | 20 | 16
| 1 | 4 | 21 | 20 | 20.7 | 22.5 | 20.8 | 19.6 | 18.2 | 21 | 20.7 | 20 | 20.4547
| 1 | 5 | 20.7 | 20 | 21.3 | 23.6 | 21.2 | 20 | 20.4 | 21 | 20.6 | 19 | 49
| 1 | 6 | 20.4 | 20 | 21.4 | 22 | 20.2 | 19.6 | 19.5 | 20 | 19.8 | 20
| Mean |  | 20.7333 | 20 | 21.1333 | 22.0833 | 20.85 | 19.9167 | 19.1 | 20.5 | 20.55 | 19.8333
| Median |  | 20.8 | 20 | 21.1 | 22 | 20.95 | 19.9 | 19.3 | 20.5 | 20.65 | 20
| Std Dev. |  | 0.60553 | 0 | 0.44121 | 0.9347 | 0.51672 | 0.31252 | 0.91652 | 0.54772 | 0.3937 | 0.40825
| Rel.Std.Dev. |  | 2.921% | 0% | 2.088% | 4.233% | 2.478% | 1.569% | 4.799% | 2.672% | 1.916% | 2.058%
| PDM3 |  | 1.362% | -2.223% | 3.318% | 7.962% | 1.933% | -2.63% | -6.623% | 0.2216% | 0.4661% | -3.038%
| Z-Score (Absolute) |  | 0.25 | 0.62 | 0.72 | 1.85 | 0.39 | 0.72 | 1.7 | 0.03 | 0.03 | 0.82
| Analytical results for Se in OREAS C26d (Certified Value < 1 ppm) | [11 empty] | Certified
Se | Round | Replicate | Lab | Lab | Lab | Lab | Lab | Lab | Lab | Lab | Lab | Lab | 1
| No | No | 01 | 02 | 03 | 04 | 05 | 06 | 07 | 08 | 09 | 10 | ppm
|  |  | 4A*OES/MS | 4A*MS | 4A*OES/MS | 4A*MS | 4A*OES/MS | 4A*MS | 4A*MS | 4A*MS | 4A*MS | 4A*OES/MS | 2
2
| 1 | 1 | < 1 | < 5 | 1 | < 2 | 1 | 0.7 | < 2 | < 5 | < 0.5 | 0.4 | 1
| 1 | 2 | < 1 | < 5 | 1 | < 2 | 1 | 1 | < 2 | < 5 | < 0.5 | 0.4 | 0
| 1 | 3 | 1 | < 5 | 1 | < 2 | 1 | 1 | < 2 | < 5 | < 0.5 | 0.4 | 16
| 1 | 4 | < 1 | < 5 | 1 | < 2 | 1 | 0.9 | < 2 | < 5 | < 0.5 | 0.4 | < 1
| 1 | 5 | < 1 | < 5 | 1 | < 2 | 2 | 0.9 | < 2 | < 5 | < 0.5 | 0.5 | 50
| 1 | 6 | < 1 | < 5 | 1 | < 2 | 1 | 1.1 | < 2 | < 5 | < 0.5 | 0.5
| Mean |  | 01: 1; 03: 1; 05: 1.1667; 06: 0.93333; 10: 0.43333
| Median |  | 01: 1; 03: 1; 05: 1; 06: 0.95; 10: 0.4
| Std Dev. |  | 03: 0; 05: 0.40825; 06: 0.13663; 10: 0.05164
| Rel.Std.Dev. |  | 03: 0%; 05: 34.99%; 06: 14.64%; 10: 11.92%
PDM3
| Z-Score (Absolute) |  | 0.96 | 3.47 | 0 | 0 | 0.39 | 0.15 | 0 | 3.47 | 1.73 | 1.31
| Analytical results for Sm in OREAS C26d (Certified Value 4.94 ppm) | [11 empty] | Certified
Sm | Round | Replicate | 01: Lab; 02: Lab; 03: Lab; 04: Lab; 05: Lab | 1
| No | No | 01: 02; 02: 06; 03: 08; 04: 09; 05: 10 | ppm
|  |  | 01: 4A*MS; 02: 4A*MS; 03: 4A*MS; 04: 4A*MS; 05: 4A*OES/MS | 2
3
| 1 | 1 | 01: 4.9; 02: 4.75; 03: 5; 04: 4.87; 05: 4.9 | 1
| 1 | 2 | 01: 4.95; 02: 4.97; 03: 5.05; 04: 4.96; 05: 5.1 | 0
| 1 | 3 | 01: 4.9; 02: 4.86; 03: 5.05; 04: 4.95; 05: 4.9 | 16
| 1 | 4 | 01: 5; 02: 4.92; 03: 5.1; 04: 5.19; 05: 4.3 | 4.9423
| 1 | 5 | 01: 5; 02: 4.78; 03: 5.05; 04: 5.01; 05: 4.7 | 51
| 1 | 6 | 01: 5.15; 02: 4.84; 03: 4.9; 04: 4.72; 05: 4.9
| Mean |  | 01: 4.9833; 02: 4.8533; 03: 5.025; 04: 4.95; 05: 4.8
| Median |  | 01: 4.975; 02: 4.85; 03: 5.05; 04: 4.955; 05: 4.9
| Std Dev. |  | 01: 0.093095; 02: 0.082865; 03: 0.06892; 04: 0.15531; 05: 0.27568
| Rel.Std.Dev. |  | 01: 1.868%; 02: 1.707%; 03: 1.372%; 04: 3.137%; 05: 5.743%
| PDM3 |  | 01: 0.8296%; 02: -1.801%; 03: 1.673%; 04: 0.1551%; 05: -2.88%
| Z-Score (Absolute) |  | 01: 0.3; 02: 0.87; 03: 0.67; 04: 0; 05: 1.35
| Analytical results for Sn in OREAS C26d (Certified Value 1.45 ppm) | [11 empty] | Certified
Sn | Round | Replicate | Lab | Lab | Lab | Lab | Lab | Lab | Lab | Lab | Lab | Lab | 1
| No | No | 01 | 02 | 03 | 04 | 05 | 06 | 07 | 08 | 09 | 10 | ppm
|  |  | 4A*OES/MS | 4A*MS | 4A*OES/MS | 4A*MS | 4A*OES/MS | 4A*MS | 4A*MS | 4A*MS | 4A*MS | 4A*OES/MS | 2
3
| 1 | 1 | 1.4 | 1 | 1.5 | 1.4 | 1.5 | 1.5 | 1.9 | 1.6 | 1.4 | < 1 | 1
| 1 | 2 | 1.3 | 1 | 1.4 | 1.5 | 1.5 | 1.4 | 1.9 | 1.6 | 1.5 | < 1 | 0
| 1 | 3 | 1.4 | 2 | 1.5 | 1.4 | 1.5 | 1.4 | 1.9 | 1.6 | 1.4 | < 1 | 16
| 1 | 4 | 1.4 | 1 | 1.4 | 1.5 | 1.5 | 1.3 | 1.8 | 1.6 | 1.4 | < 1 | 1.4524
| 1 | 5 | 1.4 | 1 | 1.5 | 1.5 | 1.5 | 1.4 | 1.9 | 1.6 | 1.4 | < 1 | 52
| 1 | 6 | 1.3 | 2 | 1.4 | 1.4 | 1.4 | 1.4 | 1.7 | 1.6 | 1.4 | < 1
| Mean |  | 1.3667 | 1.3333 | 1.45 | 1.45 | 1.4833 | 1.4 | 1.85 | 1.6 | 1.4167
| Median |  | 1.4 | 1 | 1.45 | 1.45 | 1.5 | 1.4 | 1.9 | 1.6 | 1.4
| Std Dev. |  | 0.05164 | 0.5164 | 0.054772 | 0.054772 | 0.040825 | 0.063246 | 0.083666 | 2.4324e-16 | 0.040825
| Rel.Std.Dev. |  | 3.779% | 38.73% | 3.777% | 3.777% | 2.752% | 4.518% | 4.522% | 1.52e-14% | 2.882%
| PDM3 |  | -5.902% | -8.197% | -0.1639% | -0.1639% | 2.131% | -3.607% | 27.38% | 10.16% | -2.459%
| Z-Score (Absolute) |  | 1.12 | NA | 0 | 0 | 0.45 | 0.67 | 5.39 | 2.02 | 0.45 | 12.81
Results from laboratory 2 were removed due to their 1 ppm reading resolution.
| Analytical results for Sr in OREAS C26d (Certified Value 415 ppm) | [11 empty] | Certified
Sr | Round | Replicate | Lab | Lab | Lab | Lab | Lab | Lab | Lab | Lab | Lab | Lab | 1
| No | No | 01 | 02 | 03 | 04 | 05 | 06 | 07 | 08 | 09 | 10 | ppm
|  |  | 4A*OES/MS | 4A*MS | 4A*OES/MS | 4A*OES/MS | 4A*OES/MS | 4A*MS | 4A*MS | 4A*MS | 4A*MS | 4A*OES/MS | 0
0
| 1 | 1 | 419 | 414 | 433 | 392 | 427 | 408.77 | 448 | 405 | 406.7 | 409 | 1
| 1 | 2 | 419 | 422 | 420 | 393 | 429 | 410.79 | 416 | 401 | 413.5 | 401 | 0
| 1 | 3 | 433 | 429 | 438 | 393 | 416 | 397.96 | 447 | 411 | 411.41 | 404 | 16
| 1 | 4 | 431 | 419 | 418 | 399 | 411 | 407.07 | 418 | 413 | 410.6 | 402 | 414.807
| 1 | 5 | 424 | 419 | 439 | 392 | 414 | 408.79 | 451 | 412 | 414.9 | 402 | 53
| 1 | 6 | 414 | 414 | 423 | 389 | 414 | 401.91 | 434 | 410 | 396.91 | 417
| Mean |  | 423.3333 | 419.5 | 428.5 | 393 | 418.5 | 405.8817 | 435.6667 | 408.6667 | 409.0033 | 405.8333
| Median |  | 421.5 | 419 | 428 | 392.5 | 415 | 407.92 | 440.5 | 410.5 | 411.005 | 403
| Std Dev. |  | 7.4476 | 5.6125 | 9.3113 | 3.2863 | 7.5565 | 4.9159 | 15.6034 | 4.6762 | 6.5557 | 6.1779
| Rel.Std.Dev. |  | 1.759% | 1.338% | 2.173% | 0.8362% | 1.806% | 1.211% | 3.582% | 1.144% | 1.603% | 1.522%
| PDM3 |  | 2.055% | 1.131% | 3.301% | -5.257% | 0.8903% | -2.152% | 5.029% | -1.48% | -1.399% | -2.163%
| Z-Score (Absolute) |  | 0.82 | 0.49 | 1.26 | 1.77 | 0.41 | 0.67 | 1.87 | 0.43 | 0.41 | 0.68
| Analytical results for Ta in OREAS C26d (Certified Value 1.29 ppm) | [11 empty] | Certified
Ta | Round | Replicate | Lab | Lab | Lab | Lab | Lab | Lab | Lab | Lab | Lab | Lab | 1
| No | No | 01 | 02 | 03 | 04 | 05 | 06 | 07 | 08 | 09 | 10 | ppm
|  |  | 4A*OES/MS | 4A*MS | 4A*OES/MS | 4A*MS | 4A*OES/MS | 4A*MS | 4A*MS | 4A*MS | 4A*MS | 4A*OES/MS | 2
3
| 1 | 1 | 1.25 | 1.3 | 1.29 | 1.34 | 1.48 | 1.28 | 1.38 | 1.3 | 1.19 | < 0.1 | 1
| 1 | 2 | 1.26 | 1.3 | 1.27 | 1.21 | 1.47 | 1.27 | 1.38 | 1.4 | 1.22 | < 0.1 | 0
| 1 | 3 | 1.3 | 1.3 | 1.3 | 1.19 | 1.36 | 1.27 | 1.51 | 1.4 | 1.22 | < 0.1 | 16
| 1 | 4 | 1.28 | 1.3 | 1.23 | 1.22 | 1.41 | 1.27 | 1.39 | 1.3 | 1.24 | < 0.1 | 1.2925
| 1 | 5 | 1.26 | 1.3 | 1.3 | 1.53 | 1.36 | 1.28 | 1.5 | 1.3 | 1.31 | 0.2 | 54
| 1 | 6 | 1.27 | 1.3 | 1.26 | 1.37 | 1.36 | 1.28 | 1.44 | 1.3 | 1.2 | 0.2
| Mean |  | 1.27 | 1.3 | 1.275 | 1.31 | 1.4067 | 1.275 | 1.4333 | 1.3333 | 1.23 | 0.2
| Median |  | 1.265 | 1.3 | 1.28 | 1.28 | 1.385 | 1.275 | 1.415 | 1.3 | 1.22 | 0.2
| Std Dev. |  | 0.017889 | 0 | 0.027386 | 0.13069 | 0.056451 | 0.0054772 | 0.059889 | 0.05164 | 0.042895 | 0
| Rel.Std.Dev. |  | 1.409% | 0% | 2.148% | 9.976% | 4.013% | 0.4296% | 4.178% | 3.873% | 3.487% | 0%
| PDM3 |  | -1.741% | 0.5803% | -1.354% | 1.354% | 8.833% | -1.354% | 10.9% | 3.159% | -4.836% | -84.53%
| Z-Score (Absolute) |  | 0.35 | 0.25 | 0.25 | 0.44 | 2.35 | 0.25 | 2.88 | 0.9 | 1.13 | 23.44
| Analytical results for Tb in OREAS C26d (Certified Value 0.79 ppm) | [11 empty] | Certified
Tb | Round | Replicate | Lab | Lab | Lab | Lab | Lab | Lab | Lab |  |  |  | 1
| No | No | 02 | 04 | 06 | 07 | 08 | 09 | 10 |  |  |  | ppm
|  |  | 4A*MS | 4A*MS | 4A*MS | 4A*MS | 4A*MS | 4A*MS | 4A*OES/MS |  |  |  | 2
3
| 1 | 1 | 0.76 | 0.77 | 0.76 | 0.88 | 0.82 | 0.78 | 0.7 |  |  |  | 1
| 1 | 2 | 0.76 | 0.75 | 0.76 | 0.94 | 0.84 | 0.78 | 0.7 |  |  |  | 0
| 1 | 3 | 0.8 | 0.77 | 0.77 | 0.82 | 0.86 | 0.8 | 0.7 |  |  |  | 16
| 1 | 4 | 0.78 | 0.78 | 0.75 | 0.82 | 0.82 | 0.81 | 0.7 |  |  |  | 0.78767
| 1 | 5 | 0.78 | 0.79 | 0.78 | 0.98 | 0.82 | 0.8 | 0.7 |  |  |  | 55
| 1 | 6 | 0.8 | 0.77 | 0.75 | 0.87 | 0.84 | 0.78 | 0.7
| Mean |  | 0.78 | 0.77167 | 0.76167 | 0.885 | 0.83333 | 0.79167 | 0.7
| Median |  | 0.78 | 0.77 | 0.76 | 0.875 | 0.83 | 0.79 | 0.7
| Std Dev. |  | 0.017889 | 0.013292 | 0.01169 | 0.06442 | 0.01633 | 0.013292 | 1.2162e-16
| Rel.Std.Dev. |  | 2.293% | 1.722% | 1.535% | 7.279% | 1.96% | 1.679% | 1.737e-14%
| PDM3 |  | -0.9733% | -2.031% | -3.301% | 12.36% | 5.798% | 0.5078% | -11.13%
| Z-Score (Absolute) |  | 0.21 | 0.5 | 0.85 | 3.49 | 1.67 | 0.21 | NA
Results from laboratory 10 were removed due to their 0.1 ppm reading resolution.
| Analytical results for Te in OREAS C26d (Certified Value < 0.05 ppm) | [11 empty] | Certified
Te | Round | Replicate | Lab | Lab | Lab | Lab | Lab | Lab | Lab | Lab | Lab | Lab | 1
| No | No | 01 | 02 | 03 | 04 | 05 | 06 | 07 | 08 | 09 | 10 | ppm
|  |  | 4A*OES/MS | 4A*MS | 4A*OES/MS | 4A*MS | 4A*OES/MS | 4A*MS | 4A*MS | 4A*MS | 4A*MS | 4A*OES/MS | 3
3
| 1 | 1 | < 0.05 | < 0.2 | < 0.05 | < 0.05 | < 0.05 | < 0.2 | < 0.1 | < 0.2 | < 0.2 | < 0.1 | 1
| 1 | 2 | < 0.05 | < 0.2 | < 0.05 | < 0.05 | < 0.05 | < 0.2 | < 0.1 | < 0.2 | < 0.2 | < 0.1 | 0
| 1 | 3 | < 0.05 | < 0.2 | < 0.05 | < 0.05 | < 0.05 | < 0.2 | < 0.1 | < 0.2 | < 0.2 | < 0.1 | 16
| 1 | 4 | < 0.05 | < 0.2 | < 0.05 | < 0.05 | < 0.05 | < 0.2 | < 0.1 | < 0.2 | < 0.2 | < 0.1 | < 0.05
| 1 | 5 | < 0.05 | < 0.2 | < 0.05 | < 0.05 | < 0.05 | < 0.2 | < 0.1 | < 0.2 | < 0.2 | < 0.1 | 56
| 1 | 6 | < 0.05 | < 0.2 | < 0.05 | < 0.05 | < 0.05 | < 0.2 | < 0.1 | < 0.2 | < 0.2 | < 0.1
Mean
Median
Std Dev.
Rel.Std.Dev.
PDM3
| Z-Score (Absolute) |  | 0.67 | 1.35 | 0.67 | 0.67 | 0.67 | 1.35 | 0 | 1.35 | 1.35 | 0
| Analytical results for Th in OREAS C26d (Certified Value 2.79 ppm) | [11 empty] | Certified
Th | Round | Replicate | Lab | Lab | Lab | Lab | Lab | Lab | Lab | Lab | Lab | Lab | 1
| No | No | 01 | 02 | 03 | 04 | 05 | 06 | 07 | 08 | 09 | 10 | ppm
|  |  | 4A*OES/MS | 4A*MS | 4A*OES/MS | 4A*MS | 4A*OES/MS | 4A*MS | 4A*MS | 4A*MS | 4A*MS | 4A*OES/MS | 2
3
| 1 | 1 | 2.56 | 2.7 | 2.82 | 2.9 | 2.92 | 2.77 | 2.61 | 3.1 | 2.82 | 2.9 | 1
| 1 | 2 | 2.48 | 2.7 | 2.79 | 2.8 | 2.85 | 2.79 | 2.79 | 3.1 | 2.7 | 2.8 | 0
| 1 | 3 | 2.58 | 2.7 | 2.85 | 2.9 | 2.83 | 2.76 | 2.52 | 3.1 | 2.74 | 3.1 | 16
| 1 | 4 | 2.55 | 2.7 | 2.76 | 2.9 | 2.86 | 2.74 | 2.81 | 3 | 2.81 | 2.8 | 2.7865
| 1 | 5 | 2.55 | 2.7 | 2.88 | 2.9 | 2.86 | 2.81 | 2.71 | 3.1 | 2.9 | 2.7 | 57
| 1 | 6 | 2.46 | 2.7 | 2.81 | 2.8 | 2.78 | 2.78 | 2.87 | 3.1 | 2.73 | 2.7
| Mean |  | 2.53 | 2.7 | 2.8183 | 2.8667 | 2.85 | 2.775 | 2.7183 | 3.0833 | 2.7833 | 2.8333
| Median |  | 2.55 | 2.7 | 2.815 | 2.9 | 2.855 | 2.775 | 2.75 | 3.1 | 2.775 | 2.8
| Std Dev. |  | 0.048166 | 4.8648e-16 | 0.042622 | 0.05164 | 0.045607 | 0.02429 | 0.13243 | 0.040825 | 0.073937 | 0.15055
| Rel.Std.Dev. |  | 1.904% | 1.802e-14% | 1.512% | 1.801% | 1.6% | 0.8753% | 4.872% | 1.324% | 2.656% | 5.314%
| PDM3 |  | -9.204% | -3.103% | 1.144% | 2.879% | 2.28% | -0.4112% | -2.445% | 10.65% | -0.1121% | 1.682%
| Z-Score (Absolute) |  | 3.18 | 1.18 | 0.21 | 0.77 | 0.58 | 0.3 | 0.97 | 3.31 | 0.21 | 0.38
| Analytical results for Ti in OREAS C26d (Certified Value 1.06 wt.%) | [11 empty] | Certified
Ti | Round | Replicate | Lab | Lab | Lab | Lab | Lab | Lab | Lab | Lab | Lab | Lab | 1
| No | No | 01 | 02 | 03 | 04 | 05 | 06 | 07 | 08 | 09 | 10 | wt.%
|  |  | 4A*OES/MS | 4A*OES | 4A*OES/MS | 4A*OES/MS | 4A*OES/MS | 4A*OES | 4A*OES | 4A*OES | 4A*OES | 4A*OES/MS | 2
3
| 1 | 1 | 1.045 | 1.13 | 1.065 | 1 | 1.04 | 1.1251 | 1.02 | 1.07 | 1.0702 | 0.126 | 1
| 1 | 2 | 1.045 | 1.11 | 1.04 | 1.01 | 1.05 | 1.1001 | 1.05 | 1.07 | 1.1072 | 0.229 | 0
| 1 | 3 | 1.07 | 1.13 | 1.085 | 0.99 | 1.015 | 1.1425 | 1.06 | 1.06 | 1.0781 | 0.403 | 16
| 1 | 4 | 1.065 | 1.12 | 1.04 | 1.01 | 0.979 | 1.1179 | 1.01 | 1.06 | 1.1147 | 0.396 | 1.0627
| 1 | 5 | 1.055 | 1.11 | 1.07 | 1 | 1 | 1.0974 | 1.08 | 1.07 | 1.0818 | 0.499 | 58
| 1 | 6 | 1.025 | 1.11 | 1.04 | 1 | 1.01 | 1.1281 | 1.07 | 1.06 | 1.0816 | 0.491
| Mean |  | 1.0508 | 1.1183 | 1.0567 | 1.0017 | 1.0157 | 1.1185 | 1.0483 | 1.065 | 1.0889 | 0.35733
| Median |  | 1.05 | 1.115 | 1.0525 | 1 | 1.0125 | 1.1215 | 1.055 | 1.065 | 1.0817 | 0.3995
| Std Dev. |  | 0.016253 | 0.0098319 | 0.019408 | 0.0075277 | 0.026051 | 0.017297 | 0.027869 | 0.0054772 | 0.017723 | 0.14933
| Rel.Std.Dev. |  | 1.547% | 0.8792% | 1.837% | 0.7515% | 2.565% | 1.546% | 2.658% | 0.5143% | 1.628% | 41.79%
| PDM3 |  | -1.113% | 5.239% | -0.5641% | -5.74% | -4.422% | 5.256% | -1.348% | 0.2201% | 2.472% | -66.37%
| Z-Score (Absolute) |  | 0.05 | 1.19 | 0.05 | 0.96 | 0.7 | 1.19 | 0.1 | 0.21 | 0.65 | 12.82
| Analytical results for Tl in OREAS C26d (Certified Value 0.07 ppm) | [11 empty] | Certified
Tl | Round | Replicate | Lab | Lab | Lab | Lab | Lab | Lab | Lab | Lab | Lab | Lab | 1
| No | No | 01 | 02 | 03 | 04 | 05 | 06 | 07 | 08 | 09 | 10 | ppm
|  |  | 4A*OES/MS | 4A*MS | 4A*OES/MS | 4A*MS | 4A*OES/MS | 4A*MS | 4A*MS | 4A*MS | 4A*MS | 4A*OES/MS | 3
3
| 1 | 1 | 0.07 | 0.1 | 0.07 | 0.07 | 0.06 | 0.07 | < 0.1 | < 0.1 | 0.07 | 0.07 | 1
| 1 | 2 | 0.06 | 0.1 | 0.07 | 0.07 | 0.06 | 0.07 | < 0.1 | < 0.1 | 0.08 | 0.07 | 0
| 1 | 3 | 0.08 | < 0.1 | 0.07 | 0.07 | 0.06 | 0.07 | < 0.1 | < 0.1 | 0.07 | 0.07 | 16
| 1 | 4 | 0.06 | < 0.1 | 0.07 | 0.07 | 0.07 | 0.07 | < 0.1 | < 0.1 | 0.07 | 0.07 | 0.069722
| 1 | 5 | 0.06 | 0.1 | 0.08 | 0.07 | 0.06 | 0.07 | < 0.1 | < 0.1 | 0.07 | 0.07 | 59
| 1 | 6 | 0.07 | < 0.1 | 0.07 | 0.06 | 0.07 | 0.07 | < 0.1 | < 0.1 | 0.07 | 0.07
| Mean |  | 0.066667 | 0.1 | 0.071667 | 0.068333 | 0.063333 | 0.07 |  |  | 0.071667 | 0.07
| Median |  | 0.065 | 0.1 | 0.07 | 0.07 | 0.06 | 0.07 |  |  | 0.07 | 0.07
| Std Dev. |  | 0.008165 | 1.6997e-17 | 0.0040825 | 0.0040825 | 0.005164 | 0 |  |  | 0.0040825 | 0
| Rel.Std.Dev. |  | 12.25% | 1.7e-14% | 5.696% | 5.974% | 8.154% | 0% |  |  | 5.696% | 0%
| PDM3 |  | -4.382% | 43.43% | 2.789% | -1.992% | -9.163% | 0.3984% |  |  | 2.789% | 0.3984%
| Z-Score (Absolute) |  | 0.34 | NA | 0.67 | 0 | 1.01 | 0.34 | 3.71 | 3.71 | 0.67 | 0.34
Results from laboratory 2 were removed due to their 0.1 ppm reading resolution.
| Analytical results for Tm in OREAS C26d (Certified Value 0.28 ppm) | [11 empty] | Certified
Tm | Round | Replicate | 01: Lab; 02: Lab; 03: Lab; 04: Lab; 05: Lab | 1
| No | No | 01: 02; 02: 06; 03: 08; 04: 09; 05: 10 | ppm
|  |  | 01: 4A*MS; 02: 4A*MS; 03: 4A*MS; 04: 4A*MS; 05: 4A*OES/MS | 2
3
| 1 | 1 | 01: 0.26; 02: 0.29; 03: 0.25; 04: 0.29; 05: 0.2 | 1
| 1 | 2 | 01: 0.26; 02: 0.29; 03: 0.25; 04: 0.29; 05: 0.3 | 0
| 1 | 3 | 01: 0.26; 02: 0.29; 03: 0.25; 04: 0.29; 05: 0.3 | 16
| 1 | 4 | 01: 0.26; 02: 0.28; 03: 0.25; 04: 0.31; 05: 0.3 | 0.27833
| 1 | 5 | 01: 0.26; 02: 0.29; 03: 0.25; 04: 0.3; 05: 0.3 | 60
| 1 | 6 | 01: 0.26; 02: 0.29; 03: 0.25; 04: 0.28; 05: 0.3
| Mean |  | 01: 0.26; 02: 0.28833; 03: 0.25; 04: 0.29333; 05: 0.28333
| Median |  | 01: 0.26; 02: 0.29; 03: 0.25; 04: 0.29; 05: 0.3
| Std Dev. |  | 01: 0; 02: 0.0040825; 03: 0; 04: 0.010328; 05: 0.040825
| Rel.Std.Dev. |  | 01: 0%; 02: 1.416%; 03: 0%; 04: 3.521%; 05: 14.41%
| PDM3 |  | 01: -6.587%; 02: 3.593%; 03: -10.18%; 04: 5.389%; 05: 1.796%
| Z-Score (Absolute) |  | 01: 1.57; 02: 0.34; 03: 2.25; 04: 0.67; 05: 0
| Analytical results for U in OREAS C26d (Certified Value 0.7 ppm) | [11 empty] | Certified
U | Round | Replicate | Lab | Lab | Lab | Lab | Lab | Lab | Lab | Lab | Lab | Lab | 1
| No | No | 01 | 02 | 03 | 04 | 05 | 06 | 07 | 08 | 09 | 10 | ppm
|  |  | 4A*OES/MS | 4A*MS | 4A*OES/MS | 4A*MS | 4A*OES/MS | 4A*MS | 4A*MS | 4A*MS | 4A*MS | 4A*OES/MS | 2
3
| 1 | 1 | 0.7 | 0.7 | 0.7 | 0.67 | 0.8 | 0.71 | 0.72 | 0.7 | 0.78 | 0.7 | 1
| 1 | 2 | 0.7 | 0.7 | 0.7 | 0.71 | 0.7 | 0.73 | 0.73 | 0.8 | 0.67 | 0.7 | 0
| 1 | 3 | 0.7 | 0.7 | 0.7 | 0.68 | 0.7 | 0.71 | 0.72 | 0.8 | 0.7 | 0.7 | 16
| 1 | 4 | 0.7 | 0.7 | 0.7 | 0.68 | 0.7 | 0.71 | 0.7 | 0.8 | 0.72 | 0.7 | 0.70425
| 1 | 5 | 0.7 | 0.6 | 0.7 | 0.69 | 0.7 | 0.74 | 0.73 | 0.8 | 0.73 | 0.7 | 61
| 1 | 6 | 0.7 | 0.6 | 0.7 | 0.71 | 0.7 | 0.72 | 0.67 | 0.8 | 0.7 | 0.7
| Mean |  | 0.7 | 0.66667 | 0.7 | 0.69 | 0.71667 | 0.72 | 0.71167 | 0.78333 | 0.71667 | 0.7
| Median |  | 0.7 | 0.7 | 0.7 | 0.685 | 0.7 | 0.715 | 0.72 | 0.8 | 0.71 | 0.7
| Std Dev. |  | 1.2162e-16 | 0.05164 | 1.2162e-16 | 0.016733 | 0.040825 | 0.012649 | 0.023166 | 0.040825 | 0.037238 | 1.2162e-16
| Rel.Std.Dev. |  | 1.737e-14% | 7.746% | 1.737e-14% | 2.425% | 5.696% | 1.757% | 3.255% | 5.212% | 5.196% | 1.737e-14%
| PDM3 |  | -0.6035% | -5.337% | -0.6035% | -2.023% | 1.763% | 2.236% | 1.053% | 11.23% | 1.763% | -0.6035%
| Z-Score (Absolute) |  | 0.36 | 2.44 | 0.36 | 0.99 | 0.67 | 0.88 | 0.36 | 4.82 | 0.67 | 0.36
| Analytical results for V in OREAS C26d (Certified Value 155 ppm) | [11 empty] | Certified
V | Round | Replicate | Lab | Lab | Lab | Lab | Lab | Lab | Lab | Lab | Lab | Lab | 1
| No | No | 01 | 02 | 03 | 04 | 05 | 06 | 07 | 08 | 09 | 10 | ppm
|  |  | 4A*OES/MS | 4A*OES | 4A*OES/MS | 4A*OES/MS | 4A*OES/MS | 4A*OES | 4A*OES | 4A*OES | 4A*OES | 4A*OES/MS | 0
0
| 1 | 1 | 149 | 160 | 155 | 157 | 151 | 160 | 170 | 150 | 157 | 45 | 1
| 1 | 2 | 150 | 160 | 151 | 157 | 148 | 159 | 181 | 155 | 162 | 31 | 0
| 1 | 3 | 154 | 170 | 156 | 156 | 145 | 167 | 186 | 150 | 157 | 64 | 16
| 1 | 4 | 153 | 160 | 151 | 156 | 141 | 160 | 175 | 155 | 165 | 60 | 155.3042
| 1 | 5 | 152 | 160 | 155 | 158 | 146 | 161 | 184 | 150 | 160 | 85 | 62
| 1 | 6 | 147 | 170 | 150 | 157 | 147 | 163 | 188 | 150 | 158 | 87
| Mean |  | 150.8333 | 163.3333 | 153 | 156.8333 | 146.3333 | 161.6667 | 180.6667 | 151.6667 | 159.8333 | 62
| Median |  | 151 | 160 | 153 | 157 | 146.5 | 160.5 | 182.5 | 150 | 159 | 62
| Std Dev. |  | 2.6394 | 5.164 | 2.6077 | 0.75277 | 3.3267 | 2.9439 | 6.9186 | 2.582 | 3.1885 | 21.9636
| Rel.Std.Dev. |  | 1.75% | 3.162% | 1.704% | 0.48% | 2.273% | 1.821% | 3.829% | 1.702% | 1.995% | 35.43%
| PDM3 |  | -2.879% | 5.17% | -1.484% | 0.9846% | -5.776% | 4.097% | 16.33% | -2.342% | 2.916% | -60.08%
| Z-Score (Absolute) |  | 0.47 | 0.97 | 0.22 | 0.22 | 0.99 | 0.78 | 2.98 | 0.38 | 0.57 | 10.74
| Analytical results for W in OREAS C26d (Certified Value 0.43 ppm) | [11 empty] | Certified
W | Round | Replicate | Lab | Lab | Lab | Lab | Lab | Lab | Lab | Lab | Lab | Lab | 1
| No | No | 01 | 02 | 03 | 04 | 05 | 06 | 07 | 08 | 09 | 10 | ppm
|  |  | 4A*OES/MS | 4A*MS | 4A*OES/MS | 4A*MS | 4A*OES/MS | 4A*MS | 4A*MS | 4A*MS | 4A*MS | 4A*OES/MS | 2
2
| 1 | 1 | 0.5 | < 0.5 | 0.4 | 0.5 | 0.5 | 0.4 |  | 1.5 | 0.4 | < 0.1 | 1
| 1 | 2 | 0.5 | < 0.5 | 0.4 | 0.4 | 0.5 | 0.4 |  | 1.5 | 0.4 | < 0.1 | 0
| 1 | 3 | 0.4 | < 0.5 | 0.5 | 0.4 | 0.4 | 0.4 |  | 1.5 | 0.4 | < 0.1 | 16
| 1 | 4 | 0.5 | < 0.5 | 0.4 | 0.4 | 0.5 | 0.4 |  | 1.5 | 0.4 | < 0.1 | 0.425
| 1 | 5 | 0.4 | < 0.5 | 0.5 | 0.4 | 0.4 | 0.4 |  | 1.5 | 0.4 | 0.1 | 63
| 1 | 6 | 0.4 | < 0.5 | 0.4 | 0.4 | 0.4 | 0.4 |  | 1.5 | 0.4 | 0.1
| Mean |  | 0.45 |  | 0.43333 | 0.41667 | 0.45 | 0.4 |  | 1.5 | 0.4 | 0.1
| Median |  | 0.45 |  | 0.4 | 0.4 | 0.45 | 0.4 |  | 1.5 | 0.4 | 0.1
| Std Dev. |  | 0.054772 |  | 0.05164 | 0.040825 | 0.054772 | 6.0809e-17 |  | 0 | 6.0809e-17 | 0
| Rel.Std.Dev. |  | 12.17% |  | 11.92% | 9.798% | 12.17% | 1.52e-14% |  | 0% | 1.52e-14% | 0%
| PDM3 |  | 5.882% |  | 1.961% | -1.961% | 5.882% | -5.882% |  | 252.9% | -5.882% | -76.47%
| Z-Score (Absolute) |  | 0.67 | 3.37 | 0.34 | 0 | 0.67 | 0.34 | NA | 21.92 | 0.34 | 7.08
| Analytical results for Y in OREAS C26d (Certified Value 21.1 ppm) | [11 empty] | Certified
Y | Round | Replicate | Lab | Lab | Lab | Lab | Lab | Lab | Lab | Lab | Lab | Lab | 1
| No | No | 01 | 02 | 03 | 04 | 05 | 06 | 07 | 08 | 09 | 10 | ppm
|  |  | 4A*OES/MS | 4A*MS | 4A*OES/MS | 4A*MS | 4A*OES/MS | 4A*MS | 4A*MS | 4A*MS | 4A*MS | 4A*OES/MS | 1
2
| 1 | 1 | 21.2 | 20.6 | 22.5 | 20.6 | 21.9 | 20.96 | 20.1 | 20.9 | 21.2 | 19.8 | 1
| 1 | 2 | 20.9 | 21.2 | 22.5 | 22.2 | 21.7 | 20.88 | 21.1 | 20.7 | 21.35 | 19.2 | 0
| 1 | 3 | 21.7 | 21 | 23.2 | 20.6 | 20.7 | 20.76 | 22.5 | 20.7 | 21.21 | 19.3 | 16
| 1 | 4 | 20.9 | 20.7 | 22.2 | 21.3 | 21.2 | 20.87 | 20.8 | 21.3 | 21.49 | 19.4 | 21.1173
| 1 | 5 | 21.6 | 20.7 | 22.7 | 22.7 | 21.4 | 20.94 | 21.7 | 20.9 | 21.19 | 19.6 | 64
| 1 | 6 | 20.6 | 20.6 | 22.6 | 21.2 | 20.4 | 20.74 | 22.4 | 20.6 | 20.74 | 20.2
| Mean |  | 21.15 | 20.8 | 22.6167 | 21.4333 | 21.2167 | 20.8583 | 21.4333 | 20.85 | 21.1967 | 19.5833
| Median |  | 21.05 | 20.7 | 22.55 | 21.25 | 21.3 | 20.875 | 21.4 | 20.8 | 21.205 | 19.5
| Std Dev. |  | 0.43243 | 0.24495 | 0.33116 | 0.85479 | 0.57764 | 0.090866 | 0.94163 | 0.251 | 0.25232 | 0.37103
| Rel.Std.Dev. |  | 2.045% | 1.178% | 1.464% | 3.988% | 2.723% | 0.4356% | 4.393% | 1.204% | 1.19% | 1.895%
| PDM3 |  | 0.1549% | -1.503% | 7.1% | 1.497% | 0.4706% | -1.226% | 1.497% | -1.266% | 0.3759% | -7.264%
| Z-Score (Absolute) |  | 0.05 | 0.88 | 3.39 | 0.61 | 0.1 | 0.74 | 0.61 | 0.76 | 0.05 | 3.73
| Analytical results for Yb in OREAS C26d (Certified Value 1.67 ppm) | [11 empty] | Certified
Yb | Round | Replicate | Lab | Lab | Lab | Lab | Lab | Lab | Lab |  |  |  | 1
| No | No | 02 | 04 | 06 | 07 | 08 | 09 | 10 |  |  |  | ppm
|  |  | 4A*MS | 4A*MS | 4A*MS | 4A*MS | 4A*MS | 4A*MS | 4A*OES/MS |  |  |  | 2
3
| 1 | 1 | 1.65 | 1.7 | 1.68 | 1.8 | 1.7 | 1.72 | 1.7 |  |  |  | 1
| 1 | 2 | 1.65 | 1.7 | 1.67 | 1.8 | 1.7 | 1.65 | 1.6 |  |  |  | 0
| 1 | 3 | 1.7 | 1.6 | 1.66 | 2 | 1.7 | 1.67 | 1.7 |  |  |  | 16
| 1 | 4 | 1.65 | 1.7 | 1.65 | 1.7 | 1.7 | 1.67 | 1.6 |  |  |  | 1.6711
| 1 | 5 | 1.65 | 1.7 | 1.7 | 1.9 | 1.7 | 1.69 | 1.7 |  |  |  | 65
| 1 | 6 | 1.65 | 1.6 | 1.64 | 1.8 | 1.7 | 1.66 | 1.7
| Mean |  | 1.6583 | 1.6667 | 1.6667 | 1.8333 | 1.7 | 1.6767 | 1.6667
| Median |  | 1.65 | 1.7 | 1.665 | 1.8 | 1.7 | 1.67 | 1.7
| Std Dev. |  | 0.020412 | 0.05164 | 0.021602 | 0.10328 | 0 | 0.025033 | 0.05164
| Rel.Std.Dev. |  | 1.231% | 3.098% | 1.296% | 5.633% | 0% | 1.493% | 3.098%
| PDM3 |  | -0.7646% | -0.266% | -0.266% | 9.707% | 1.729% | 0.3324% | -0.266%
| Z-Score (Absolute) |  | 0.67 | 0 | 0 | 13.49 | 2.7 | 0.81 | 0
| Analytical results for Zn in OREAS C26d (Certified Value 107 ppm) | [11 empty] | Certified
Zn | Round | Replicate | Lab | Lab | Lab | Lab | Lab | Lab | Lab | Lab | Lab | Lab | 1
| No | No | 01 | 02 | 03 | 04 | 05 | 06 | 07 | 08 | 09 | 10 | ppm
|  |  | 4A*OES/MS | 4A*OES | 4A*OES/MS | 4A*OES/MS | 4A*OES/MS | 4A*MS | 4A*MS | 4A*OES | 4A*OES | 4A*OES/MS | 0
0
| 1 | 1 | 107 | 106 | 116 | 94 | 118 | 108 | 113 | 110 | 100 | 109 | 1
| 1 | 2 | 107 | 102 | 115 | 98 | 117 | 107 | 107 | 110 | 103 | 107 | 0
| 1 | 3 | 108 | 104 | 116 | 98 | 113 | 103 | 103 | 108 | 101 | 107 | 16
| 1 | 4 | 109 | 106 | 113 | 96 | 112 | 105 | 96 | 108 | 104 | 107 | 106.8267
| 1 | 5 | 108 | 102 | 119 | 98 | 114 | 106 | 113 | 110 | 104 | 109 | 66
| 1 | 6 | 104 | 102 | 113 | 98 | 113 | 106 | 97 | 110 | 101 | 108
| Mean |  | 107.1667 | 103.6667 | 115.3333 | 97 | 114.5 | 105.8333 | 104.8333 | 109.3333 | 102.1667 | 107.8333
| Median |  | 107.5 | 103 | 115.5 | 98 | 113.5 | 106 | 105 | 110 | 102 | 107.5
| Std Dev. |  | 1.7224 | 1.9664 | 2.2509 | 1.6733 | 2.429 | 1.7224 | 7.4944 | 1.0328 | 1.7224 | 0.98319
| Rel.Std.Dev. |  | 1.607% | 1.897% | 1.952% | 1.725% | 2.121% | 1.627% | 7.149% | 0.9446% | 1.686% | 0.9118%
| PDM3 |  | 0.3183% | -2.958% | 7.963% | -9.199% | 7.183% | -0.9299% | -1.866% | 2.346% | -4.362% | 0.9423%
| Z-Score (Absolute) |  | 0.16 | 0.67 | 2.1 | 2.26 | 1.9 | 0.16 | 0.4 | 0.67 | 1.03 | 0.32
| Analytical results for Zr in OREAS C26d (Certified Value 139 ppm) | [11 empty] | Certified
Zr | Round | Replicate | Lab | Lab | Lab | Lab | Lab | Lab | Lab | Lab | Lab | Lab | 1
| No | No | 01 | 02 | 03 | 04 | 05 | 06 | 07 | 08 | 09 | 10 | ppm
|  |  | 4A*OES/MS | 4A*MS | 4A*OES/MS | 4A*OES/MS | 4A*OES/MS | 4A*MS | 4A*MS | 4A*MS | 4A*MS | 4A*OES/MS | 0
0
| 1 | 1 | 137 | 138 | 148 | 144 | 145 | 144.3 | 119 | 133 | 136.4 | 33 | 1
| 1 | 2 | 134.5 | 140 | 144.5 | 144 | 145.5 | 142.5 | 125 | 130 | 136.3 | 56 | 0
| 1 | 3 | 139.5 | 142 | 153 | 142 | 140 | 139.3 | 134 | 133 | 136.5 | 105 | 16
| 1 | 4 | 136.5 | 139 | 145 | 141 | 144 | 141.1 | 122 | 136 | 138.1 | 101 | 138.6111
| 1 | 5 | 140 | 138 | 151 | 143 | 143 | 141.6 | 127 | 133 | 140.7 | 125 | 67
| 1 | 6 | 133.5 | 136 | 147 | 143 | 138.5 | 140.9 | 132 | 138 | 134.2 | 129
| Mean |  | 136.8333 | 138.8333 | 148.0833 | 142.8333 | 142.6667 | 141.6167 | 126.5 | 133.8333 | 137.0333 | 91.5
| Median |  | 136.75 | 138.5 | 147.5 | 143 | 143.5 | 141.35 | 126 | 133 | 136.45 | 103
| Std Dev. |  | 2.6013 | 2.0412 | 3.3529 | 1.169 | 2.8225 | 1.681 | 5.7533 | 2.7869 | 2.1833 | 38.6872
| Rel.Std.Dev. |  | 1.901% | 1.47% | 2.264% | 0.8185% | 1.978% | 1.187% | 4.548% | 2.082% | 1.593% | 42.28%
| PDM3 |  | -1.283% | 0.1603% | 6.834% | 3.046% | 2.926% | 2.168% | -8.737% | -3.447% | -1.138% | -33.99%
| Z-Score (Absolute) |  | 0.17 | 0.14 | 1.55 | 0.75 | 0.72 | 0.56 | 1.75 | 0.63 | 0.14 | 7.09
Note on C17: Z-Scores have been calculated inclusive of individual outliers. In general, laboratory batches are rejected if Z-Score > 2.5.
Note on C35: Z-Scores have been calculated inclusive of individual outliers. In general, laboratory batches are rejected if Z-Score > 2.5.
Note on C53: Z-Scores have been calculated inclusive of individual outliers. In general, laboratory batches are rejected if Z-Score > 2.5.
Note on C71: Z-Scores have been calculated inclusive of individual outliers. In general, laboratory batches are rejected if Z-Score > 2.5.
Note on C89: Z-Scores have been calculated inclusive of individual outliers. In general, laboratory batches are rejected if Z-Score > 2.5.
Note on C107: Z-Scores have been calculated inclusive of individual outliers. In general, laboratory batches are rejected if Z-Score > 2.5.
Note on C125: Z-Scores have been calculated inclusive of individual outliers. In general, laboratory batches are rejected if Z-Score > 2.5.
Note on C143: Z-Scores have been calculated inclusive of individual outliers. In general, laboratory batches are rejected if Z-Score > 2.5.
Note on C161: Z-Scores have been calculated inclusive of individual outliers. In general, laboratory batches are rejected if Z-Score > 2.5.
Note on C179: Z-Scores have been calculated inclusive of individual outliers. In general, laboratory batches are rejected if Z-Score > 2.5.
Note on C197: Z-Scores have been calculated inclusive of individual outliers. In general, laboratory batches are rejected if Z-Score > 2.5.
Note on C215: Z-Scores have been calculated inclusive of individual outliers. In general, laboratory batches are rejected if Z-Score > 2.5.
Note on C234: Z-Scores have been calculated inclusive of individual outliers. In general, laboratory batches are rejected if Z-Score > 2.5.
Note on C252: Z-Scores have been calculated inclusive of individual outliers. In general, laboratory batches are rejected if Z-Score > 2.5.
Note on C270: Z-Scores have been calculated inclusive of individual outliers. In general, laboratory batches are rejected if Z-Score > 2.5.
Note on C288: Z-Scores have been calculated inclusive of individual outliers. In general, laboratory batches are rejected if Z-Score > 2.5.
Note on C306: Z-Scores have been calculated inclusive of individual outliers. In general, laboratory batches are rejected if Z-Score > 2.5.
Note on C324: Z-Scores have been calculated inclusive of individual outliers. In general, laboratory batches are rejected if Z-Score > 2.5.
Note on C342: Z-Scores have been calculated inclusive of individual outliers. In general, laboratory batches are rejected if Z-Score > 2.5.
Note on C360: Z-Scores have been calculated inclusive of individual outliers. In general, laboratory batches are rejected if Z-Score > 2.5.
Note on C378: Z-Scores have been calculated inclusive of individual outliers. In general, laboratory batches are rejected if Z-Score > 2.5.
Note on C396: Z-Scores have been calculated inclusive of individual outliers. In general, laboratory batches are rejected if Z-Score > 2.5.
Note on C414: Z-Scores have been calculated inclusive of individual outliers. In general, laboratory batches are rejected if Z-Score > 2.5.
Note on C432: Z-Scores have been calculated inclusive of individual outliers. In general, laboratory batches are rejected if Z-Score > 2.5.
Note on C450: Z-Scores have been calculated inclusive of individual outliers. In general, laboratory batches are rejected if Z-Score > 2.5.
Note on C468: Z-Scores have been calculated inclusive of individual outliers. In general, laboratory batches are rejected if Z-Score > 2.5.
Note on C486: Z-Scores have been calculated inclusive of individual outliers. In general, laboratory batches are rejected if Z-Score > 2.5.
Note on C505: Z-Scores have been calculated inclusive of individual outliers. In general, laboratory batches are rejected if Z-Score > 2.5.
Note on C524: Z-Scores have been calculated inclusive of individual outliers. In general, laboratory batches are rejected if Z-Score > 2.5.
Note on C542: Z-Scores have been calculated inclusive of individual outliers. In general, laboratory batches are rejected if Z-Score > 2.5.
Note on C560: Z-Scores have been calculated inclusive of individual outliers. In general, laboratory batches are rejected if Z-Score > 2.5.
Note on C578: Z-Scores have been calculated inclusive of individual outliers. In general, laboratory batches are rejected if Z-Score > 2.5.
Note on C596: Z-Scores have been calculated inclusive of individual outliers. In general, laboratory batches are rejected if Z-Score > 2.5.
Note on C614: Z-Scores have been calculated inclusive of individual outliers. In general, laboratory batches are rejected if Z-Score > 2.5.
Note on C632: Z-Scores have been calculated inclusive of individual outliers. In general, laboratory batches are rejected if Z-Score > 2.5.
Note on C650: Z-Scores have been calculated inclusive of individual outliers. In general, laboratory batches are rejected if Z-Score > 2.5.
Note on C669: Z-Scores have been calculated inclusive of individual outliers. In general, laboratory batches are rejected if Z-Score > 2.5.
Note on C688: Z-Scores have been calculated inclusive of individual outliers. In general, laboratory batches are rejected if Z-Score > 2.5.
Note on C706: Z-Scores have been calculated inclusive of individual outliers. In general, laboratory batches are rejected if Z-Score > 2.5.
Note on C724: Z-Scores have been calculated inclusive of individual outliers. In general, laboratory batches are rejected if Z-Score > 2.5.
Note on C742: Z-Scores have been calculated inclusive of individual outliers. In general, laboratory batches are rejected if Z-Score > 2.5.
Note on C760: Z-Scores have been calculated inclusive of individual outliers. In general, laboratory batches are rejected if Z-Score > 2.5.
Note on C779: Z-Scores have been calculated inclusive of individual outliers. In general, laboratory batches are rejected if Z-Score > 2.5.
Note on C797: Z-Scores have been calculated inclusive of individual outliers. In general, laboratory batches are rejected if Z-Score > 2.5.
Note on C815: Z-Scores have been calculated inclusive of individual outliers. In general, laboratory batches are rejected if Z-Score > 2.5.
Note on C833: Z-Scores have been calculated inclusive of individual outliers. In general, laboratory batches are rejected if Z-Score > 2.5.
Note on C852: Z-Scores have been calculated inclusive of individual outliers. In general, laboratory batches are rejected if Z-Score > 2.5.
Note on C870: Z-Scores have been calculated inclusive of individual outliers. In general, laboratory batches are rejected if Z-Score > 2.5.
Note on C888: Z-Scores have been calculated inclusive of individual outliers. In general, laboratory batches are rejected if Z-Score > 2.5.
Note on C907: Z-Scores have been calculated inclusive of individual outliers. In general, laboratory batches are rejected if Z-Score > 2.5.
Note on C925: Z-Scores have been calculated inclusive of individual outliers. In general, laboratory batches are rejected if Z-Score > 2.5.
Note on C943: Z-Scores have been calculated inclusive of individual outliers. In general, laboratory batches are rejected if Z-Score > 2.5.
Note on C961: Z-Scores have been calculated inclusive of individual outliers. In general, laboratory batches are rejected if Z-Score > 2.5.
Note on C980: Z-Scores have been calculated inclusive of individual outliers. In general, laboratory batches are rejected if Z-Score > 2.5.
Note on C998: Z-Scores have been calculated inclusive of individual outliers. In general, laboratory batches are rejected if Z-Score > 2.5.
Note on C1016: Z-Scores have been calculated inclusive of individual outliers. In general, laboratory batches are rejected if Z-Score > 2.5.
Note on C1034: Z-Scores have been calculated inclusive of individual outliers. In general, laboratory batches are rejected if Z-Score > 2.5.
Note on C1052: Z-Scores have been calculated inclusive of individual outliers. In general, laboratory batches are rejected if Z-Score > 2.5.
Note on C1070: Z-Scores have been calculated inclusive of individual outliers. In general, laboratory batches are rejected if Z-Score > 2.5.
Note on C1088: Z-Scores have been calculated inclusive of individual outliers. In general, laboratory batches are rejected if Z-Score > 2.5.
Note on C1106: Z-Scores have been calculated inclusive of individual outliers. In general, laboratory batches are rejected if Z-Score > 2.5.

## Fusion XRF
| Analytical results for Al2O3 in OREAS C26d (Indicative Value 14.33 wt.%) |  |  | Indicative
Al2O3 | Round | Replicate | Lab | 1
| No | No | 02 | wt.%
|  |  | BF*XRF | 2
2
| 1 | 1 | 14.36 | 1
| 1 | 2 | 14.3 | 0
| 1 | 3 | 14.35 | 16
| 1 | 4 | 14.31 | 14.3267
| 1 | 5 | 14.33 | 11
| 1 | 6 | 14.31
| Mean |  | 14.3267
| Median |  | 14.32
| Std Dev. |  | 0.024221
| Rel.Std.Dev. |  | 0.1691%
| PDM3 |  | -2.22e-13%
| Z-Score (Absolute) |  | NA
| Analytical results for CaO in OREAS C26d (Indicative Value 8.6 wt.%) |  |  | Indicative
CaO | Round | Replicate | Lab | 1
| No | No | 02 | wt.%
|  |  | BF*XRF | 2
2
| 1 | 1 | 8.59 | 1
| 1 | 2 | 8.62 | 0
| 1 | 3 | 8.58 | 16
| 1 | 4 | 8.6 | 8.6
| 1 | 5 | 8.6 | 12
| 1 | 6 | 8.61
| Mean |  | 8.6
| Median |  | 8.6
| Std Dev. |  | 0.014142
| Rel.Std.Dev. |  | 0.1644%
| PDM3 |  | 0%
| Z-Score (Absolute) |  | NA
| Analytical results for Cl in OREAS C26d (Indicative Value 137 ppm) |  |  | Indicative
Cl | Round | Replicate | Lab | 1
| No | No | 02 | ppm
|  |  | BF*XRF | 0
0
| 1 | 1 | 130 | 1
| 1 | 2 | 140 | 0
| 1 | 3 | 140 | 16
| 1 | 4 | 140 | 136.6667
| 1 | 5 | 130 | 13
| 1 | 6 | 140
| Mean |  | 136.6667
| Median |  | 140
| Std Dev. |  | 5.164
| Rel.Std.Dev. |  | 3.779%
| PDM3 |  | -2.442e-13%
| Z-Score (Absolute) |  | NA
| Analytical results for Fe2O3 in OREAS C26d (Indicative Value 11.49 wt.%) |  |  | Indicative
Fe2O3 | Round | Replicate | Lab | 1
| No | No | 02 | wt.%
|  |  | BF*XRF | 2
2
| 1 | 1 | 11.47 | 1
| 1 | 2 | 11.5 | 0
| 1 | 3 | 11.48 | 16
| 1 | 4 | 11.49 | 11.485
| 1 | 5 | 11.5 | 14
| 1 | 6 | 11.47
| Mean |  | 11.485
| Median |  | 11.485
| Std Dev. |  | 0.013784
| Rel.Std.Dev. |  | 0.12%
| PDM3 |  | 2.22e-14%
| Z-Score (Absolute) |  | NA
| Analytical results for K2O in OREAS C26d (Indicative Value 0.883 wt.%) |  |  | Indicative
K2O | Round | Replicate | Lab | 1
| No | No | 02 | wt.%
|  |  | BF*XRF | 3
3
| 1 | 1 | 0.884 | 1
| 1 | 2 | 0.882 | 0
| 1 | 3 | 0.88 | 16
| 1 | 4 | 0.886 | 0.88267
| 1 | 5 | 0.884 | 11
| 1 | 6 | 0.88
| Mean |  | 0.88267
| Median |  | 0.883
| Std Dev. |  | 0.0024221
| Rel.Std.Dev. |  | 0.2744%
| PDM3 |  | -3.331e-14%
| Z-Score (Absolute) |  | NA
| Analytical results for MgO in OREAS C26d (Indicative Value 7.32 wt.%) |  |  | Indicative
MgO | Round | Replicate | Lab | 1
| No | No | 02 | wt.%
|  |  | BF*XRF | 2
2
| 1 | 1 | 7.32 | 1
| 1 | 2 | 7.31 | 0
| 1 | 3 | 7.32 | 16
| 1 | 4 | 7.33 | 7.3217
| 1 | 5 | 7.31 | 12
| 1 | 6 | 7.34
| Mean |  | 7.3217
| Median |  | 7.32
| Std Dev. |  | 0.01169
| Rel.Std.Dev. |  | 0.1597%
| PDM3 |  | -4.441e-14%
| Z-Score (Absolute) |  | NA
| Analytical results for MnO in OREAS C26d (Indicative Value 0.15 wt.%) |  |  | Indicative
MnO | Round | Replicate | Lab | 1
| No | No | 02 | wt.%
|  |  | BF*XRF | 3
3
| 1 | 1 | 0.15 | 1
| 1 | 2 | 0.15 | 0
| 1 | 3 | 0.15 | 16
| 1 | 4 | 0.15 | 0.15
| 1 | 5 | 0.15 | 13
| 1 | 6 | 0.15
| Mean |  | 0.15
| Median |  | 0.15
| Std Dev. |  | 0
| Rel.Std.Dev. |  | 0%
| PDM3 |  | 0%
| Z-Score (Absolute) |  | NA
| Analytical results for Na2O in OREAS C26d (Indicative Value 3.14 wt.%) |  |  | Indicative
Na2O | Round | Replicate | Lab | 1
| No | No | 02 | wt.%
|  |  | BF*XRF | 2
2
| 1 | 1 | 3.13 | 1
| 1 | 2 | 3.15 | 0
| 1 | 3 | 3.14 | 16
| 1 | 4 | 3.14 | 3.14
| 1 | 5 | 3.15 | 14
| 1 | 6 | 3.13
| Mean |  | 3.14
| Median |  | 3.14
| Std Dev. |  | 0.0089443
| Rel.Std.Dev. |  | 0.2848%
| PDM3 |  | 2.22e-14%
| Z-Score (Absolute) |  | NA
| Analytical results for P2O5 in OREAS C26d (Indicative Value 0.345 wt.%) |  |  | Indicative
P2O5 | Round | Replicate | Lab | 1
| No | No | 02 | wt.%
|  |  | BF*XRF | 3
3
| 1 | 1 | 0.345 | 1
| 1 | 2 | 0.345 | 0
| 1 | 3 | 0.345 | 16
| 1 | 4 | 0.344 | 0.3445
| 1 | 5 | 0.345 | 11
| 1 | 6 | 0.343
| Mean |  | 0.3445
| Median |  | 0.345
| Std Dev. |  | 0.00083666
| Rel.Std.Dev. |  | 0.2429%
| PDM3 |  | 2.22e-14%
| Z-Score (Absolute) |  | NA
| Analytical results for SiO2 in OREAS C26d (Indicative Value 51.19 wt.%) |  |  | Indicative
SiO2 | Round | Replicate | Lab | 1
| No | No | 02 | wt.%
|  |  | BF*XRF | 2
2
| 1 | 1 | 51.25 | 1
| 1 | 2 | 51.22 | 0
| 1 | 3 | 51.14 | 16
| 1 | 4 | 51.18 | 51.1917
| 1 | 5 | 51.14 | 12
| 1 | 6 | 51.22
| Mean |  | 51.1917
| Median |  | 51.2
| Std Dev. |  | 0.045789
| Rel.Std.Dev. |  | 0.08945%
| PDM3 |  | -6.661e-14%
| Z-Score (Absolute) |  | NA
| Analytical results for SO3 in OREAS C26d (Indicative Value 0.03 wt.%) |  |  | Indicative
SO3 | Round | Replicate | Lab | 1
| No | No | 02 | wt.%
|  |  | BF*XRF | 3
3
| 1 | 1 | 0.03 | 1
| 1 | 2 | 0.029 | 0
| 1 | 3 | 0.03 | 16
| 1 | 4 | 0.03 | 0.030167
| 1 | 5 | 0.031 | 13
| 1 | 6 | 0.031
| Mean |  | 0.030167
| Median |  | 0.03
| Std Dev. |  | 0.00075277
| Rel.Std.Dev. |  | 2.495%
| PDM3 |  | -1.11e-13%
| Z-Score (Absolute) |  | NA
| Analytical results for TiO2 in OREAS C26d (Indicative Value 1.88 wt.%) |  |  | Indicative
TiO2 | Round | Replicate | Lab | 1
| No | No | 02 | wt.%
|  |  | BF*XRF | 2
2
| 1 | 1 | 1.88 | 1
| 1 | 2 | 1.88 | 0
| 1 | 3 | 1.87 | 16
| 1 | 4 | 1.87 | 1.8767
| 1 | 5 | 1.88 | 14
| 1 | 6 | 1.88
| Mean |  | 1.8767
| Median |  | 1.88
| Std Dev. |  | 0.005164
| Rel.Std.Dev. |  | 0.2752%
| PDM3 |  | -1.998e-13%
| Z-Score (Absolute) |  | NA
Note on C17: Z-Scores have been calculated inclusive of individual outliers. In general, laboratory batches are rejected if Z-Score > 2.5.
Note on C35: Z-Scores have been calculated inclusive of individual outliers. In general, laboratory batches are rejected if Z-Score > 2.5.
Note on C53: Z-Scores have been calculated inclusive of individual outliers. In general, laboratory batches are rejected if Z-Score > 2.5.
Note on C71: Z-Scores have been calculated inclusive of individual outliers. In general, laboratory batches are rejected if Z-Score > 2.5.
Note on C89: Z-Scores have been calculated inclusive of individual outliers. In general, laboratory batches are rejected if Z-Score > 2.5.
Note on C107: Z-Scores have been calculated inclusive of individual outliers. In general, laboratory batches are rejected if Z-Score > 2.5.
Note on C125: Z-Scores have been calculated inclusive of individual outliers. In general, laboratory batches are rejected if Z-Score > 2.5.
Note on C143: Z-Scores have been calculated inclusive of individual outliers. In general, laboratory batches are rejected if Z-Score > 2.5.
Note on C161: Z-Scores have been calculated inclusive of individual outliers. In general, laboratory batches are rejected if Z-Score > 2.5.
Note on C179: Z-Scores have been calculated inclusive of individual outliers. In general, laboratory batches are rejected if Z-Score > 2.5.
Note on C197: Z-Scores have been calculated inclusive of individual outliers. In general, laboratory batches are rejected if Z-Score > 2.5.
Note on C215: Z-Scores have been calculated inclusive of individual outliers. In general, laboratory batches are rejected if Z-Score > 2.5.

## Laser Ablation
| Analytical results for Ag in OREAS C26d (Indicative Value < 0.1 ppm) |  |  | Indicative
Ag | Round | Replicate | Lab | 1
| No | No | 02 | ppm
|  |  | ABL*MS | 3
3
| 1 | 1 | < 0.1 | 1
| 1 | 2 | < 0.1 | 0
| 1 | 3 | < 0.1 | 16
| 1 | 4 | < 0.1 | < 0.1
| 1 | 5 | < 0.1 | 16
| 1 | 6 | < 0.1
Mean
Median
Std Dev.
Rel.Std.Dev.
PDM3
| Z-Score (Absolute) |  | NA
| Analytical results for As in OREAS C26d (Indicative Value 0.83 ppm) |  |  | Indicative
As | Round | Replicate | Lab | 1
| No | No | 02 | ppm
|  |  | ABL*MS | 2
2
| 1 | 1 | 0.8 | 1
| 1 | 2 | 0.8 | 0
| 1 | 3 | 0.8 | 16
| 1 | 4 | 1 | 0.83333
| 1 | 5 | 0.8 | 17
| 1 | 6 | 0.8
| Mean |  | 0.83333
| Median |  | 0.8
| Std Dev. |  | 0.08165
| Rel.Std.Dev. |  | 9.798%
| PDM3 |  | 4.441e-14%
| Z-Score (Absolute) |  | NA
| Analytical results for Ba in OREAS C26d (Indicative Value 262 ppm) |  |  | Indicative
Ba | Round | Replicate | Lab | 1
| No | No | 02 | ppm
|  |  | ABL*MS | 0
0
| 1 | 1 | 265 | 1
| 1 | 2 | 259 | 0
| 1 | 3 | 263 | 16
| 1 | 4 | 259 | 261.6667
| 1 | 5 | 261 | 18
| 1 | 6 | 263
| Mean |  | 261.6667
| Median |  | 262
| Std Dev. |  | 2.4221
| Rel.Std.Dev. |  | 0.9257%
| PDM3 |  | -1.332e-13%
| Z-Score (Absolute) |  | NA
| Analytical results for Be in OREAS C26d (Indicative Value 1.33 ppm) |  |  | Indicative
Be | Round | Replicate | Lab | 1
| No | No | 02 | ppm
|  |  | ABL*MS | 2
2
| 1 | 1 | 1 | 1
| 1 | 2 | 1.4 | 0
| 1 | 3 | 1.4 | 16
| 1 | 4 | 1.4 | 1.3333
| 1 | 5 | 1.4 | 19
| 1 | 6 | 1.4
| Mean |  | 1.3333
| Median |  | 1.4
| Std Dev. |  | 0.1633
| Rel.Std.Dev. |  | 12.25%
| PDM3 |  | 2.442e-13%
| Z-Score (Absolute) |  | NA
| Analytical results for Bi in OREAS C26d (Indicative Value < 0.02 ppm) |  |  | Indicative
Bi | Round | Replicate | Lab | 1
| No | No | 02 | ppm
|  |  | ABL*MS | 3
3
| 1 | 1 | < 0.02 | 1
| 1 | 2 | < 0.02 | 0
| 1 | 3 | < 0.02 | 16
| 1 | 4 | < 0.02 | < 0.02
| 1 | 5 | < 0.02 | 20
| 1 | 6 | < 0.02
Mean
Median
Std Dev.
Rel.Std.Dev.
PDM3
| Z-Score (Absolute) |  | NA
| Analytical results for Cd in OREAS C26d (Indicative Value 0.083 ppm) |  |  | Indicative
Cd | Round | Replicate | Lab | 1
| No | No | 02 | ppm
|  |  | ABL*MS | 3
3
| 1 | 1 | < 0.1 | 1
| 1 | 2 | < 0.1 | 0
| 1 | 3 | < 0.1 | 16
| 1 | 4 | < 0.1 | 0.083333
| 1 | 5 | 0.2 | 21
| 1 | 6 | 0.1
| Mean |  | 0.15
| Median |  | 0.15
| Std Dev. |  | 0.070711
| Rel.Std.Dev. |  | 47.14%
| PDM3 |  | 80%
| Z-Score (Absolute) |  | NA
| Analytical results for Ce in OREAS C26d (Indicative Value 35.6 ppm) |  |  | Indicative
Ce | Round | Replicate | Lab | 1
| No | No | 02 | ppm
|  |  | ABL*MS | 1
1
| 1 | 1 | 35.6 | 1
| 1 | 2 | 35.7 | 0
| 1 | 3 | 35.2 | 16
| 1 | 4 | 35.9 | 35.55
| 1 | 5 | 35.4 | 22
| 1 | 6 | 35.5
| Mean |  | 35.55
| Median |  | 35.55
| Std Dev. |  | 0.2429
| Rel.Std.Dev. |  | 0.6833%
| PDM3 |  | 2.22e-14%
| Z-Score (Absolute) |  | NA
| Analytical results for Co in OREAS C26d (Indicative Value 46 ppm) |  |  | Indicative
Co | Round | Replicate | Lab | 1
| No | No | 02 | ppm
|  |  | ABL*MS | 1
1
| 1 | 1 | 46.3 | 1
| 1 | 2 | 45.8 | 0
| 1 | 3 | 45.9 | 16
| 1 | 4 | 45.6 | 45.9667
| 1 | 5 | 46.1 | 23
| 1 | 6 | 46.1
| Mean |  | 45.9667
| Median |  | 46
| Std Dev. |  | 0.25033
| Rel.Std.Dev. |  | 0.5446%
| PDM3 |  | -6.661e-14%
| Z-Score (Absolute) |  | NA
| Analytical results for Cr in OREAS C26d (Indicative Value 244 ppm) |  |  | Indicative
Cr | Round | Replicate | Lab | 1
| No | No | 02 | ppm
|  |  | ABL*MS | 0
0
| 1 | 1 | 250 | 1
| 1 | 2 | 240 | 0
| 1 | 3 | 243 | 16
| 1 | 4 | 242 | 243.8333
| 1 | 5 | 244 | 24
| 1 | 6 | 244
| Mean |  | 243.8333
| Median |  | 243.5
| Std Dev. |  | 3.3714
| Rel.Std.Dev. |  | 1.383%
| PDM3 |  | 1.332e-13%
| Z-Score (Absolute) |  | NA
| Analytical results for Cs in OREAS C26d (Indicative Value 0.68 ppm) |  |  | Indicative
Cs | Round | Replicate | Lab | 1
| No | No | 02 | ppm
|  |  | ABL*MS | 2
2
| 1 | 1 | 0.72 | 1
| 1 | 2 | 0.68 | 0
| 1 | 3 | 0.67 | 16
| 1 | 4 | 0.69 | 0.68167
| 1 | 5 | 0.67 | 25
| 1 | 6 | 0.66
| Mean |  | 0.68167
| Median |  | 0.675
| Std Dev. |  | 0.02137
| Rel.Std.Dev. |  | 3.135%
| PDM3 |  | -4.441e-14%
| Z-Score (Absolute) |  | NA
| Analytical results for Cu in OREAS C26d (Indicative Value 47.7 ppm) |  |  | Indicative
Cu | Round | Replicate | Lab | 1
| No | No | 02 | ppm
|  |  | ABL*MS | 1
1
| 1 | 1 | 48 | 1
| 1 | 2 | 48 | 0
| 1 | 3 | 48 | 16
| 1 | 4 | 48 | 47.6667
| 1 | 5 | 46 | 26
| 1 | 6 | 48
| Mean |  | 47.6667
| Median |  | 48
| Std Dev. |  | 0.8165
| Rel.Std.Dev. |  | 1.713%
| PDM3 |  | -7.772e-14%
| Z-Score (Absolute) |  | NA
| Analytical results for Dy in OREAS C26d (Indicative Value 4.43 ppm) |  |  | Indicative
Dy | Round | Replicate | Lab | 1
| No | No | 02 | ppm
|  |  | ABL*MS | 2
2
| 1 | 1 | 4.47 | 1
| 1 | 2 | 4.48 | 0
| 1 | 3 | 4.44 | 16
| 1 | 4 | 4.34 | 4.4283
| 1 | 5 | 4.39 | 27
| 1 | 6 | 4.45
| Mean |  | 4.4283
| Median |  | 4.445
| Std Dev. |  | 0.053448
| Rel.Std.Dev. |  | 1.207%
| PDM3 |  | 8.882e-14%
| Z-Score (Absolute) |  | NA
| Analytical results for Er in OREAS C26d (Indicative Value 2.21 ppm) |  |  | Indicative
Er | Round | Replicate | Lab | 1
| No | No | 02 | ppm
|  |  | ABL*MS | 2
2
| 1 | 1 | 2.24 | 1
| 1 | 2 | 2.24 | 0
| 1 | 3 | 2.18 | 16
| 1 | 4 | 2.22 | 2.21
| 1 | 5 | 2.24 | 28
| 1 | 6 | 2.14
| Mean |  | 2.21
| Median |  | 2.23
| Std Dev. |  | 0.041473
| Rel.Std.Dev. |  | 1.877%
| PDM3 |  | 2.22e-14%
| Z-Score (Absolute) |  | NA
| Analytical results for Eu in OREAS C26d (Indicative Value 1.68 ppm) |  |  | Indicative
Eu | Round | Replicate | Lab | 1
| No | No | 02 | ppm
|  |  | ABL*MS | 2
2
| 1 | 1 | 1.71 | 1
| 1 | 2 | 1.73 | 0
| 1 | 3 | 1.63 | 16
| 1 | 4 | 1.69 | 1.675
| 1 | 5 | 1.65 | 29
| 1 | 6 | 1.64
| Mean |  | 1.675
| Median |  | 1.67
| Std Dev. |  | 0.040866
| Rel.Std.Dev. |  | 2.44%
| PDM3 |  | 0%
| Z-Score (Absolute) |  | NA
| Analytical results for Ga in OREAS C26d (Indicative Value 19.8 ppm) |  |  | Indicative
Ga | Round | Replicate | Lab | 1
| No | No | 02 | ppm
|  |  | ABL*MS | 1
1
| 1 | 1 | 20.3 | 1
| 1 | 2 | 19.8 | 0
| 1 | 3 | 19.5 | 16
| 1 | 4 | 19.9 | 19.7667
| 1 | 5 | 19.6 | 30
| 1 | 6 | 19.5
| Mean |  | 19.7667
| Median |  | 19.7
| Std Dev. |  | 0.30768
| Rel.Std.Dev. |  | 1.557%
| PDM3 |  | -1.776e-13%
| Z-Score (Absolute) |  | NA
| Analytical results for Gd in OREAS C26d (Indicative Value 5.08 ppm) |  |  | Indicative
Gd | Round | Replicate | Lab | 1
| No | No | 02 | ppm
|  |  | ABL*MS | 2
2
| 1 | 1 | 5.26 | 1
| 1 | 2 | 5.06 | 0
| 1 | 3 | 4.99 | 16
| 1 | 4 | 5.1 | 5.0817
| 1 | 5 | 5.16 | 31
| 1 | 6 | 4.92
| Mean |  | 5.0817
| Median |  | 5.08
| Std Dev. |  | 0.12106
| Rel.Std.Dev. |  | 2.382%
| PDM3 |  | -5.551e-14%
| Z-Score (Absolute) |  | NA
| Analytical results for Ge in OREAS C26d (Indicative Value 1.23 ppm) |  |  | Indicative
Ge | Round | Replicate | Lab | 1
| No | No | 02 | ppm
|  |  | ABL*MS | 2
2
| 1 | 1 | 1.25 | 1
| 1 | 2 | 1.2 | 0
| 1 | 3 | 1.25 | 16
| 1 | 4 | 1.15 | 1.225
| 1 | 5 | 1.3 | 32
| 1 | 6 | 1.2
| Mean |  | 1.225
| Median |  | 1.225
| Std Dev. |  | 0.05244
| Rel.Std.Dev. |  | 4.281%
| PDM3 |  | -2.22e-14%
| Z-Score (Absolute) |  | NA
| Analytical results for Hf in OREAS C26d (Indicative Value 3.63 ppm) |  |  | Indicative
Hf | Round | Replicate | Lab | 1
| No | No | 02 | ppm
|  |  | ABL*MS | 2
2
| 1 | 1 | 3.66 | 1
| 1 | 2 | 3.6 | 0
| 1 | 3 | 3.56 | 16
| 1 | 4 | 3.61 | 3.6283
| 1 | 5 | 3.7 | 16
| 1 | 6 | 3.64
| Mean |  | 3.6283
| Median |  | 3.625
| Std Dev. |  | 0.04916
| Rel.Std.Dev. |  | 1.355%
| PDM3 |  | 8.882e-14%
| Z-Score (Absolute) |  | NA
| Analytical results for Ho in OREAS C26d (Indicative Value 0.84 ppm) |  |  | Indicative
Ho | Round | Replicate | Lab | 1
| No | No | 02 | ppm
|  |  | ABL*MS | 2
2
| 1 | 1 | 0.87 | 1
| 1 | 2 | 0.85 | 0
| 1 | 3 | 0.84 | 16
| 1 | 4 | 0.84 | 0.84167
| 1 | 5 | 0.84 | 17
| 1 | 6 | 0.81
| Mean |  | 0.84167
| Median |  | 0.84
| Std Dev. |  | 0.019408
| Rel.Std.Dev. |  | 2.306%
| PDM3 |  | -2.22e-14%
| Z-Score (Absolute) |  | NA
| Analytical results for In in OREAS C26d (Indicative Value 0.046 ppm) |  |  | Indicative
In | Round | Replicate | Lab | 1
| No | No | 02 | ppm
|  |  | ABL*MS | 3
3
| 1 | 1 | 0.05 | 1
| 1 | 2 | 0.05 | 0
| 1 | 3 | < 0.05 | 16
| 1 | 4 | 0.05 | 0.045833
| 1 | 5 | 0.05 | 18
| 1 | 6 | 0.05
| Mean |  | 0.05
| Median |  | 0.05
| Std Dev. |  | 0
| Rel.Std.Dev. |  | 0%
| PDM3 |  | 9.091%
| Z-Score (Absolute) |  | NA
| Analytical results for La in OREAS C26d (Indicative Value 17.9 ppm) |  |  | Indicative
La | Round | Replicate | Lab | 1
| No | No | 02 | ppm
|  |  | ABL*MS | 1
1
| 1 | 1 | 18.4 | 1
| 1 | 2 | 17.6 | 0
| 1 | 3 | 17.7 | 16
| 1 | 4 | 17.8 | 17.85
| 1 | 5 | 17.7 | 19
| 1 | 6 | 17.9
| Mean |  | 17.85
| Median |  | 17.75
| Std Dev. |  | 0.2881
| Rel.Std.Dev. |  | 1.614%
| PDM3 |  | -2.22e-14%
| Z-Score (Absolute) |  | NA
| Analytical results for Lu in OREAS C26d (Indicative Value 0.24 ppm) |  |  | Indicative
Lu | Round | Replicate | Lab | 1
| No | No | 02 | ppm
|  |  | ABL*MS | 2
2
| 1 | 1 | 0.24 | 1
| 1 | 2 | 0.23 | 0
| 1 | 3 | 0.23 | 16
| 1 | 4 | 0.23 | 0.23833
| 1 | 5 | 0.24 | 20
| 1 | 6 | 0.26
| Mean |  | 0.23833
| Median |  | 0.235
| Std Dev. |  | 0.01169
| Rel.Std.Dev. |  | 4.905%
| PDM3 |  | 1.332e-13%
| Z-Score (Absolute) |  | NA
| Analytical results for Mn in OREAS C26d (Indicative Value 0.114 wt.%) |  |  | Indicative
Mn | Round | Replicate | Lab | 1
| No | No | 02 | wt.%
|  |  | ABL*MS | 3
3
| 1 | 1 | 0.115 | 1
| 1 | 2 | 0.113 | 0
| 1 | 3 | 0.113 | 16
| 1 | 4 | 0.113 | 0.11367
| 1 | 5 | 0.114 | 21
| 1 | 6 | 0.114
| Mean |  | 0.11367
| Median |  | 0.1135
| Std Dev. |  | 0.0008165
| Rel.Std.Dev. |  | 0.7183%
| PDM3 |  | -2.998e-13%
| Z-Score (Absolute) |  | NA
| Analytical results for Mo in OREAS C26d (Indicative Value 1.5 ppm) |  |  | Indicative
Mo | Round | Replicate | Lab | 1
| No | No | 02 | ppm
|  |  | ABL*MS | 2
2
| 1 | 1 | 1.6 | 1
| 1 | 2 | 1.4 | 0
| 1 | 3 | 1.4 | 16
| 1 | 4 | 1.6 | 1.5
| 1 | 5 | 1.6 | 22
| 1 | 6 | 1.4
| Mean |  | 1.5
| Median |  | 1.5
| Std Dev. |  | 0.10954
| Rel.Std.Dev. |  | 7.303%
| PDM3 |  | 0%
| Z-Score (Absolute) |  | NA
| Analytical results for Nb in OREAS C26d (Indicative Value 21.9 ppm) |  |  | Indicative
Nb | Round | Replicate | Lab | 1
| No | No | 02 | ppm
|  |  | ABL*MS | 1
1
| 1 | 1 | 22.1 | 1
| 1 | 2 | 21.7 | 0
| 1 | 3 | 21.5 | 16
| 1 | 4 | 22.2 | 21.9
| 1 | 5 | 21.9 | 23
| 1 | 6 | 22
| Mean |  | 21.9
| Median |  | 21.95
| Std Dev. |  | 0.26077
| Rel.Std.Dev. |  | 1.191%
| PDM3 |  | 2.22e-14%
| Z-Score (Absolute) |  | NA
| Analytical results for Nd in OREAS C26d (Indicative Value 20.4 ppm) |  |  | Indicative
Nd | Round | Replicate | Lab | 1
| No | No | 02 | ppm
|  |  | ABL*MS | 1
1
| 1 | 1 | 20.5 | 1
| 1 | 2 | 20.2 | 0
| 1 | 3 | 20.1 | 16
| 1 | 4 | 20.2 | 20.35
| 1 | 5 | 20.5 | 24
| 1 | 6 | 20.6
| Mean |  | 20.35
| Median |  | 20.35
| Std Dev. |  | 0.20736
| Rel.Std.Dev. |  | 1.019%
| PDM3 |  | -2.22e-14%
| Z-Score (Absolute) |  | NA
| Analytical results for Ni in OREAS C26d (Indicative Value 160 ppm) |  |  | Indicative
Ni | Round | Replicate | Lab | 1
| No | No | 02 | ppm
|  |  | ABL*MS | 0
0
| 1 | 1 | 162 | 1
| 1 | 2 | 158 | 0
| 1 | 3 | 158 | 16
| 1 | 4 | 158 | 159.6667
| 1 | 5 | 162 | 25
| 1 | 6 | 160
| Mean |  | 159.6667
| Median |  | 159
| Std Dev. |  | 1.9664
| Rel.Std.Dev. |  | 1.232%
| PDM3 |  | -2.109e-13%
| Z-Score (Absolute) |  | NA
| Analytical results for Pb in OREAS C26d (Indicative Value 2 ppm) |  |  | Indicative
Pb | Round | Replicate | Lab | 1
| No | No | 02 | ppm
|  |  | ABL*MS | 2
2
| 1 | 1 | 2 | 1
| 1 | 2 | 2 | 0
| 1 | 3 | 2 | 16
| 1 | 4 | 2 | 2
| 1 | 5 | 2 | 26
| 1 | 6 | 2
| Mean |  | 2
| Median |  | 2
| Std Dev. |  | 0
| Rel.Std.Dev. |  | 0%
| PDM3 |  | 0%
| Z-Score (Absolute) |  | NA
| Analytical results for Pr in OREAS C26d (Indicative Value 4.69 ppm) |  |  | Indicative
Pr | Round | Replicate | Lab | 1
| No | No | 02 | ppm
|  |  | ABL*MS | 2
2
| 1 | 1 | 4.64 | 1
| 1 | 2 | 4.69 | 0
| 1 | 3 | 4.71 | 16
| 1 | 4 | 4.72 | 4.6883
| 1 | 5 | 4.67 | 27
| 1 | 6 | 4.7
| Mean |  | 4.6883
| Median |  | 4.695
| Std Dev. |  | 0.029269
| Rel.Std.Dev. |  | 0.6243%
| PDM3 |  | 6.661e-14%
| Z-Score (Absolute) |  | NA
| Analytical results for Rb in OREAS C26d (Indicative Value 21 ppm) |  |  | Indicative
Rb | Round | Replicate | Lab | 1
| No | No | 02 | ppm
|  |  | ABL*MS | 1
1
| 1 | 1 | 21.4 | 1
| 1 | 2 | 20.6 | 0
| 1 | 3 | 20.8 | 16
| 1 | 4 | 21.1 | 20.95
| 1 | 5 | 21.1 | 28
| 1 | 6 | 20.7
| Mean |  | 20.95
| Median |  | 20.95
| Std Dev. |  | 0.30166
| Rel.Std.Dev. |  | 1.44%
| PDM3 |  | 0%
| Z-Score (Absolute) |  | NA
| Analytical results for Re in OREAS C26d (Indicative Value < 0.01 ppm) |  |  | Indicative
Re | Round | Replicate | Lab | 1
| No | No | 02 | ppm
|  |  | ABL*MS | 3
3
| 1 | 1 | < 0.01 | 1
| 1 | 2 | < 0.01 | 0
| 1 | 3 | < 0.01 | 16
| 1 | 4 | < 0.01 | < 0.01
| 1 | 5 | < 0.01 | 29
| 1 | 6 | < 0.01
Mean
Median
Std Dev.
Rel.Std.Dev.
PDM3
| Z-Score (Absolute) |  | NA
| Analytical results for Sb in OREAS C26d (Indicative Value 0.083 ppm) |  |  | Indicative
Sb | Round | Replicate | Lab | 1
| No | No | 02 | ppm
|  |  | ABL*MS | 3
3
| 1 | 1 | 0.1 | 1
| 1 | 2 | < 0.1 | 0
| 1 | 3 | 0.1 | 16
| 1 | 4 | 0.1 | 0.083333
| 1 | 5 | < 0.1 | 30
| 1 | 6 | 0.1
| Mean |  | 0.1
| Median |  | 0.1
| Std Dev. |  | 0
| Rel.Std.Dev. |  | 0%
| PDM3 |  | 20%
| Z-Score (Absolute) |  | NA
| Analytical results for Sc in OREAS C26d (Indicative Value 20.9 ppm) |  |  | Indicative
Sc | Round | Replicate | Lab | 1
| No | No | 02 | ppm
|  |  | ABL*MS | 1
1
| 1 | 1 | 21.5 | 1
| 1 | 2 | 20.5 | 0
| 1 | 3 | 21 | 16
| 1 | 4 | 20.6 | 20.85
| 1 | 5 | 20.9 | 31
| 1 | 6 | 20.6
| Mean |  | 20.85
| Median |  | 20.75
| Std Dev. |  | 0.37283
| Rel.Std.Dev. |  | 1.788%
| PDM3 |  | -2.22e-14%
| Z-Score (Absolute) |  | NA
| Analytical results for Se in OREAS C26d (Indicative Value < 5 ppm) |  |  | Indicative
Se | Round | Replicate | Lab | 1
| No | No | 02 | ppm
|  |  | ABL*MS | 2
2
| 1 | 1 | < 5 | 1
| 1 | 2 | < 5 | 0
| 1 | 3 | < 5 | 16
| 1 | 4 | < 5 | < 5
| 1 | 5 | < 5 | 32
| 1 | 6 | < 5
Mean
Median
Std Dev.
Rel.Std.Dev.
PDM3
| Z-Score (Absolute) |  | NA
| Analytical results for Sm in OREAS C26d (Indicative Value 5.13 ppm) |  |  | Indicative
Sm | Round | Replicate | Lab | 1
| No | No | 02 | ppm
|  |  | ABL*MS | 2
2
| 1 | 1 | 5.33 | 1
| 1 | 2 | 5.08 | 0
| 1 | 3 | 4.85 | 16
| 1 | 4 | 5.18 | 5.1267
| 1 | 5 | 5.29 | 16
| 1 | 6 | 5.03
| Mean |  | 5.1267
| Median |  | 5.13
| Std Dev. |  | 0.17829
| Rel.Std.Dev. |  | 3.478%
| PDM3 |  | -6.661e-14%
| Z-Score (Absolute) |  | NA
| Analytical results for Sn in OREAS C26d (Indicative Value 1.47 ppm) |  |  | Indicative
Sn | Round | Replicate | Lab | 1
| No | No | 02 | ppm
|  |  | ABL*MS | 2
2
| 1 | 1 | 1.6 | 1
| 1 | 2 | 1.4 | 0
| 1 | 3 | 1.4 | 16
| 1 | 4 | 1.4 | 1.4667
| 1 | 5 | 1.4 | 17
| 1 | 6 | 1.6
| Mean |  | 1.4667
| Median |  | 1.4
| Std Dev. |  | 0.10328
| Rel.Std.Dev. |  | 7.042%
| PDM3 |  | -2.109e-13%
| Z-Score (Absolute) |  | NA
| Analytical results for Sr in OREAS C26d (Indicative Value 405 ppm) |  |  | Indicative
Sr | Round | Replicate | Lab | 1
| No | No | 02 | ppm
|  |  | ABL*MS | 0
0
| 1 | 1 | 410 | 1
| 1 | 2 | 406 | 0
| 1 | 3 | 402 | 16
| 1 | 4 | 401 | 405.3333
| 1 | 5 | 407 | 18
| 1 | 6 | 406
| Mean |  | 405.3333
| Median |  | 406
| Std Dev. |  | 3.3267
| Rel.Std.Dev. |  | 0.8207%
| PDM3 |  | 8.882e-14%
| Z-Score (Absolute) |  | NA
| Analytical results for Ta in OREAS C26d (Indicative Value 1.33 ppm) |  |  | Indicative
Ta | Round | Replicate | Lab | 1
| No | No | 02 | ppm
|  |  | ABL*MS | 2
2
| 1 | 1 | 1.34 | 1
| 1 | 2 | 1.31 | 0
| 1 | 3 | 1.33 | 16
| 1 | 4 | 1.36 | 1.3267
| 1 | 5 | 1.29 | 19
| 1 | 6 | 1.33
| Mean |  | 1.3267
| Median |  | 1.33
| Std Dev. |  | 0.024221
| Rel.Std.Dev. |  | 1.826%
| PDM3 |  | -2.331e-13%
| Z-Score (Absolute) |  | NA
| Analytical results for Tb in OREAS C26d (Indicative Value 0.8 ppm) |  |  | Indicative
Tb | Round | Replicate | Lab | 1
| No | No | 02 | ppm
|  |  | ABL*MS | 2
2
| 1 | 1 | 0.83 | 1
| 1 | 2 | 0.79 | 0
| 1 | 3 | 0.78 | 16
| 1 | 4 | 0.78 | 0.8
| 1 | 5 | 0.82 | 20
| 1 | 6 | 0.8
| Mean |  | 0.8
| Median |  | 0.795
| Std Dev. |  | 0.020976
| Rel.Std.Dev. |  | 2.622%
| PDM3 |  | 2.22e-14%
| Z-Score (Absolute) |  | NA
| Analytical results for Te in OREAS C26d (Indicative Value < 0.2 ppm) |  |  | Indicative
Te | Round | Replicate | Lab | 1
| No | No | 02 | ppm
|  |  | ABL*MS | 2
2
| 1 | 1 | < 0.2 | 1
| 1 | 2 | < 0.2 | 0
| 1 | 3 | < 0.2 | 16
| 1 | 4 | < 0.2 | < 0.2
| 1 | 5 | < 0.2 | 21
| 1 | 6 | < 0.2
Mean
Median
Std Dev.
Rel.Std.Dev.
PDM3
| Z-Score (Absolute) |  | NA
| Analytical results for Th in OREAS C26d (Indicative Value 2.8 ppm) |  |  | Indicative
Th | Round | Replicate | Lab | 1
| No | No | 02 | ppm
|  |  | ABL*MS | 2
2
| 1 | 1 | 2.84 | 1
| 1 | 2 | 2.84 | 0
| 1 | 3 | 2.76 | 16
| 1 | 4 | 2.78 | 2.8017
| 1 | 5 | 2.83 | 22
| 1 | 6 | 2.76
| Mean |  | 2.8017
| Median |  | 2.805
| Std Dev. |  | 0.0392
| Rel.Std.Dev. |  | 1.399%
| PDM3 |  | -1.221e-13%
| Z-Score (Absolute) |  | NA
| Analytical results for Ti in OREAS C26d (Indicative Value 1.12 wt.%) |  |  | Indicative
Ti | Round | Replicate | Lab | 1
| No | No | 02 | wt.%
|  |  | ABL*MS | 2
2
| 1 | 1 | 1.14 | 1
| 1 | 2 | 1.12 | 0
| 1 | 3 | 1.12 | 16
| 1 | 4 | 1.11 | 1.1217
| 1 | 5 | 1.12 | 23
| 1 | 6 | 1.12
| Mean |  | 1.1217
| Median |  | 1.12
| Std Dev. |  | 0.0098319
| Rel.Std.Dev. |  | 0.8765%
| PDM3 |  | -2.776e-13%
| Z-Score (Absolute) |  | NA
| Analytical results for Tl in OREAS C26d (Indicative Value < 0.2 ppm) |  |  | Indicative
Tl | Round | Replicate | Lab | 1
| No | No | 02 | ppm
|  |  | ABL*MS | 2
2
| 1 | 1 | < 0.2 | 1
| 1 | 2 | < 0.2 | 0
| 1 | 3 | < 0.2 | 16
| 1 | 4 | < 0.2 | < 0.2
| 1 | 5 | < 0.2 | 24
| 1 | 6 | < 0.2
Mean
Median
Std Dev.
Rel.Std.Dev.
PDM3
| Z-Score (Absolute) |  | NA
| Analytical results for Tm in OREAS C26d (Indicative Value 0.29 ppm) |  |  | Indicative
Tm | Round | Replicate | Lab | 1
| No | No | 02 | ppm
|  |  | ABL*MS | 2
2
| 1 | 1 | 0.28 | 1
| 1 | 2 | 0.29 | 0
| 1 | 3 | 0.27 | 16
| 1 | 4 | 0.29 | 0.285
| 1 | 5 | 0.29 | 25
| 1 | 6 | 0.29
| Mean |  | 0.285
| Median |  | 0.29
| Std Dev. |  | 0.0083666
| Rel.Std.Dev. |  | 2.936%
| PDM3 |  | 2.22e-14%
| Z-Score (Absolute) |  | NA
| Analytical results for U in OREAS C26d (Indicative Value 0.71 ppm) |  |  | Indicative
U | Round | Replicate | Lab | 1
| No | No | 02 | ppm
|  |  | ABL*MS | 2
2
| 1 | 1 | 0.7 | 1
| 1 | 2 | 0.73 | 0
| 1 | 3 | 0.72 | 16
| 1 | 4 | 0.71 | 0.70833
| 1 | 5 | 0.7 | 26
| 1 | 6 | 0.69
| Mean |  | 0.70833
| Median |  | 0.705
| Std Dev. |  | 0.01472
| Rel.Std.Dev. |  | 2.078%
| PDM3 |  | 4.441e-14%
| Z-Score (Absolute) |  | NA
| Analytical results for V in OREAS C26d (Indicative Value 164 ppm) |  |  | Indicative
V | Round | Replicate | Lab | 1
| No | No | 02 | ppm
|  |  | ABL*MS | 0
0
| 1 | 1 | 166 | 1
| 1 | 2 | 164 | 0
| 1 | 3 | 163 | 16
| 1 | 4 | 162 | 163.8333
| 1 | 5 | 164 | 27
| 1 | 6 | 164
| Mean |  | 163.8333
| Median |  | 164
| Std Dev. |  | 1.3292
| Rel.Std.Dev. |  | 0.8113%
| PDM3 |  | 1.998e-13%
| Z-Score (Absolute) |  | NA
| Analytical results for W in OREAS C26d (Indicative Value 0.42 ppm) |  |  | Indicative
W | Round | Replicate | Lab | 1
| No | No | 02 | ppm
|  |  | ABL*MS | 2
2
| 1 | 1 | < 0.5 | 1
| 1 | 2 | 0.5 | 0
| 1 | 3 | 0.5 | 16
| 1 | 4 | < 0.5 | 0.41667
| 1 | 5 | 0.5 | 28
| 1 | 6 | 0.5
| Mean |  | 0.5
| Median |  | 0.5
| Std Dev. |  | 0
| Rel.Std.Dev. |  | 0%
| PDM3 |  | 20%
| Z-Score (Absolute) |  | NA
| Analytical results for Y in OREAS C26d (Indicative Value 21.5 ppm) |  |  | Indicative
Y | Round | Replicate | Lab | 1
| No | No | 02 | ppm
|  |  | ABL*MS | 1
1
| 1 | 1 | 21.9 | 1
| 1 | 2 | 21.5 | 0
| 1 | 3 | 21.1 | 16
| 1 | 4 | 21.5 | 21.4833
| 1 | 5 | 21.5 | 29
| 1 | 6 | 21.4
| Mean |  | 21.4833
| Median |  | 21.5
| Std Dev. |  | 0.25626
| Rel.Std.Dev. |  | 1.193%
| PDM3 |  | 1.554e-13%
| Z-Score (Absolute) |  | NA
| Analytical results for Yb in OREAS C26d (Indicative Value 1.72 ppm) |  |  | Indicative
Yb | Round | Replicate | Lab | 1
| No | No | 02 | ppm
|  |  | ABL*MS | 2
2
| 1 | 1 | 1.67 | 1
| 1 | 2 | 1.75 | 0
| 1 | 3 | 1.72 | 16
| 1 | 4 | 1.76 | 1.715
| 1 | 5 | 1.64 | 30
| 1 | 6 | 1.75
| Mean |  | 1.715
| Median |  | 1.735
| Std Dev. |  | 0.049295
| Rel.Std.Dev. |  | 2.874%
| PDM3 |  | -1.11e-14%
| Z-Score (Absolute) |  | NA
| Analytical results for Zn in OREAS C26d (Indicative Value 109 ppm) |  |  | Indicative
Zn | Round | Replicate | Lab | 1
| No | No | 02 | ppm
|  |  | ABL*MS | 0
0
| 1 | 1 | 110 | 1
| 1 | 2 | 105 | 0
| 1 | 3 | 110 | 16
| 1 | 4 | 110 | 109.1667
| 1 | 5 | 110 | 31
| 1 | 6 | 110
| Mean |  | 109.1667
| Median |  | 110
| Std Dev. |  | 2.0412
| Rel.Std.Dev. |  | 1.87%
| PDM3 |  | -2.998e-13%
| Z-Score (Absolute) |  | NA
| Analytical results for Zr in OREAS C26d (Indicative Value 137 ppm) |  |  | Indicative
Zr | Round | Replicate | Lab | 1
| No | No | 02 | ppm
|  |  | ABL*MS | 0
0
| 1 | 1 | 138 | 1
| 1 | 2 | 136 | 0
| 1 | 3 | 136 | 16
| 1 | 4 | 136 | 136.5
| 1 | 5 | 137 | 32
| 1 | 6 | 136
| Mean |  | 136.5
| Median |  | 136
| Std Dev. |  | 0.83666
| Rel.Std.Dev. |  | 0.6129%
| PDM3 |  | 0%
| Z-Score (Absolute) |  | NA
Note on C17: Z-Scores have been calculated inclusive of individual outliers. In general, laboratory batches are rejected if Z-Score > 2.5.
Note on C35: Z-Scores have been calculated inclusive of individual outliers. In general, laboratory batches are rejected if Z-Score > 2.5.
Note on C53: Z-Scores have been calculated inclusive of individual outliers. In general, laboratory batches are rejected if Z-Score > 2.5.
Note on C71: Z-Scores have been calculated inclusive of individual outliers. In general, laboratory batches are rejected if Z-Score > 2.5.
Note on C89: Z-Scores have been calculated inclusive of individual outliers. In general, laboratory batches are rejected if Z-Score > 2.5.
Note on C107: Z-Scores have been calculated inclusive of individual outliers. In general, laboratory batches are rejected if Z-Score > 2.5.
Note on C125: Z-Scores have been calculated inclusive of individual outliers. In general, laboratory batches are rejected if Z-Score > 2.5.
Note on C143: Z-Scores have been calculated inclusive of individual outliers. In general, laboratory batches are rejected if Z-Score > 2.5.
Note on C161: Z-Scores have been calculated inclusive of individual outliers. In general, laboratory batches are rejected if Z-Score > 2.5.
Note on C179: Z-Scores have been calculated inclusive of individual outliers. In general, laboratory batches are rejected if Z-Score > 2.5.
Note on C197: Z-Scores have been calculated inclusive of individual outliers. In general, laboratory batches are rejected if Z-Score > 2.5.
Note on C215: Z-Scores have been calculated inclusive of individual outliers. In general, laboratory batches are rejected if Z-Score > 2.5.
Note on C233: Z-Scores have been calculated inclusive of individual outliers. In general, laboratory batches are rejected if Z-Score > 2.5.
Note on C251: Z-Scores have been calculated inclusive of individual outliers. In general, laboratory batches are rejected if Z-Score > 2.5.
Note on C269: Z-Scores have been calculated inclusive of individual outliers. In general, laboratory batches are rejected if Z-Score > 2.5.
Note on C287: Z-Scores have been calculated inclusive of individual outliers. In general, laboratory batches are rejected if Z-Score > 2.5.
Note on C305: Z-Scores have been calculated inclusive of individual outliers. In general, laboratory batches are rejected if Z-Score > 2.5.
Note on C323: Z-Scores have been calculated inclusive of individual outliers. In general, laboratory batches are rejected if Z-Score > 2.5.
Note on C341: Z-Scores have been calculated inclusive of individual outliers. In general, laboratory batches are rejected if Z-Score > 2.5.
Note on C359: Z-Scores have been calculated inclusive of individual outliers. In general, laboratory batches are rejected if Z-Score > 2.5.
Note on C377: Z-Scores have been calculated inclusive of individual outliers. In general, laboratory batches are rejected if Z-Score > 2.5.
Note on C395: Z-Scores have been calculated inclusive of individual outliers. In general, laboratory batches are rejected if Z-Score > 2.5.
Note on C413: Z-Scores have been calculated inclusive of individual outliers. In general, laboratory batches are rejected if Z-Score > 2.5.
Note on C431: Z-Scores have been calculated inclusive of individual outliers. In general, laboratory batches are rejected if Z-Score > 2.5.
Note on C449: Z-Scores have been calculated inclusive of individual outliers. In general, laboratory batches are rejected if Z-Score > 2.5.
Note on C467: Z-Scores have been calculated inclusive of individual outliers. In general, laboratory batches are rejected if Z-Score > 2.5.
Note on C485: Z-Scores have been calculated inclusive of individual outliers. In general, laboratory batches are rejected if Z-Score > 2.5.
Note on C503: Z-Scores have been calculated inclusive of individual outliers. In general, laboratory batches are rejected if Z-Score > 2.5.
Note on C521: Z-Scores have been calculated inclusive of individual outliers. In general, laboratory batches are rejected if Z-Score > 2.5.
Note on C539: Z-Scores have been calculated inclusive of individual outliers. In general, laboratory batches are rejected if Z-Score > 2.5.
Note on C557: Z-Scores have been calculated inclusive of individual outliers. In general, laboratory batches are rejected if Z-Score > 2.5.
Note on C575: Z-Scores have been calculated inclusive of individual outliers. In general, laboratory batches are rejected if Z-Score > 2.5.
Note on C593: Z-Scores have been calculated inclusive of individual outliers. In general, laboratory batches are rejected if Z-Score > 2.5.
Note on C611: Z-Scores have been calculated inclusive of individual outliers. In general, laboratory batches are rejected if Z-Score > 2.5.
Note on C629: Z-Scores have been calculated inclusive of individual outliers. In general, laboratory batches are rejected if Z-Score > 2.5.
Note on C647: Z-Scores have been calculated inclusive of individual outliers. In general, laboratory batches are rejected if Z-Score > 2.5.
Note on C665: Z-Scores have been calculated inclusive of individual outliers. In general, laboratory batches are rejected if Z-Score > 2.5.
Note on C683: Z-Scores have been calculated inclusive of individual outliers. In general, laboratory batches are rejected if Z-Score > 2.5.
Note on C701: Z-Scores have been calculated inclusive of individual outliers. In general, laboratory batches are rejected if Z-Score > 2.5.
Note on C719: Z-Scores have been calculated inclusive of individual outliers. In general, laboratory batches are rejected if Z-Score > 2.5.
Note on C737: Z-Scores have been calculated inclusive of individual outliers. In general, laboratory batches are rejected if Z-Score > 2.5.
Note on C755: Z-Scores have been calculated inclusive of individual outliers. In general, laboratory batches are rejected if Z-Score > 2.5.
Note on C773: Z-Scores have been calculated inclusive of individual outliers. In general, laboratory batches are rejected if Z-Score > 2.5.
Note on C791: Z-Scores have been calculated inclusive of individual outliers. In general, laboratory batches are rejected if Z-Score > 2.5.
Note on C809: Z-Scores have been calculated inclusive of individual outliers. In general, laboratory batches are rejected if Z-Score > 2.5.
Note on C827: Z-Scores have been calculated inclusive of individual outliers. In general, laboratory batches are rejected if Z-Score > 2.5.
Note on C845: Z-Scores have been calculated inclusive of individual outliers. In general, laboratory batches are rejected if Z-Score > 2.5.
Note on C863: Z-Scores have been calculated inclusive of individual outliers. In general, laboratory batches are rejected if Z-Score > 2.5.
Note on C881: Z-Scores have been calculated inclusive of individual outliers. In general, laboratory batches are rejected if Z-Score > 2.5.
Note on C899: Z-Scores have been calculated inclusive of individual outliers. In general, laboratory batches are rejected if Z-Score > 2.5.
Note on C917: Z-Scores have been calculated inclusive of individual outliers. In general, laboratory batches are rejected if Z-Score > 2.5.

## Thermograv
| Analytical results for LOI1000 in OREAS C26d (Indicative Value 0.238 wt.%) |  |  | Indicative
LOI1000 | Round | Replicate | Lab | 1
| No | No | 02 | wt.%
|  |  | LOI*TGA | 3
3
| 1 | 1 | 0.24 | 1
| 1 | 2 | 0.25 | 0
| 1 | 3 | 0.23 | 16
| 1 | 4 | 0.23 | 0.23833
| 1 | 5 | 0.25 | 34
| 1 | 6 | 0.23
| Mean |  | 0.23833
| Median |  | 0.235
| Std Dev. |  | 0.0098319
| Rel.Std.Dev. |  | 4.125%
| PDM3 |  | 1.332e-13%
| Z-Score (Absolute) |  | NA
Note on C17: Z-Scores have been calculated inclusive of individual outliers. In general, laboratory batches are rejected if Z-Score > 2.5.

## IRC
| Analytical results for C in OREAS C26d (Indicative Value 0.053 wt.%) |  |  | Indicative
C | Round | Replicate | Lab | 1
| No | No | 02 | wt.%
|  |  | IRC | 3
3
| 1 | 1 | 0.05 | 1
| 1 | 2 | 0.06 | 0
| 1 | 3 | 0.05 | 16
| 1 | 4 | 0.05 | 0.053333
| 1 | 5 | 0.06 | 36
| 1 | 6 | 0.05
| Mean |  | 0.053333
| Median |  | 0.05
| Std Dev. |  | 0.005164
| Rel.Std.Dev. |  | 9.682%
| PDM3 |  | 6.661e-14%
| Z-Score (Absolute) |  | NA
| Analytical results for S in OREAS C26d (Indicative Value < 0.01 wt.%) |  |  | Indicative
S | Round | Replicate | Lab | 1
| No | No | 02 | wt.%
|  |  | IRC | 3
3
| 1 | 1 | 0.01 | 1
| 1 | 2 | < 0.01 | 0
| 1 | 3 | < 0.01 | 16
| 1 | 4 | < 0.01 | < 0.01
| 1 | 5 | < 0.01 | 36
| 1 | 6 | < 0.01
| Mean |  | 0.01
| Median |  | 0.01
Std Dev.
Rel.Std.Dev.
PDM3
| Z-Score (Absolute) |  | NA
Note on C17: Z-Scores have been calculated inclusive of individual outliers. In general, laboratory batches are rejected if Z-Score > 2.5.
Note on C35: Z-Scores have been calculated inclusive of individual outliers. In general, laboratory batches are rejected if Z-Score > 2.5.