## Performance Gates
Table 1. Certified Values and Performance Gates for OREAS 175
Constituent | Certified Value | Absolute Standard Deviations |  |  |  |  | Relative Standard Deviations |  |  | 5% window
|  | 1SD | 2SD Low | 2SD High | 3SD Low | 3SD High | 1RSD | 2RSD | 3RSD | Low | High
Borate Fusion XRF
Al2O3, wt.% | 6.65 | 0.097365 | 6.4552 | 6.8447 | 6.3579 | 6.9421 | 1.464% | 2.928% | 4.392% | 6.3175 | 6.9825
BaO, wt.% | 1.0821 | 0.033518 | 1.0151 | 1.1491 | 0.98155 | 1.1827 | 3.098% | 6.195% | 9.293% | 1.028 | 1.1362
CaO, wt.% | 0.33531 | 0.01172 | 0.31187 | 0.35875 | 0.30015 | 0.37047 | 3.495% | 6.991% | 10.49% | 0.31854 | 0.35207
Cu, ppm | 114.7011 | 16.5181 | 81.665 | 147.7372 | 65.147 | 164.2553 | 14.4% | 28.8% | 43.2% | 108.9661 | 120.4362
Fe, wt.% | 15.5072 | 0.16325 | 15.1808 | 15.8337 | 15.0175 | 15.997 | 1.053% | 2.105% | 3.158% | 14.7319 | 16.2826
Fe2O3, wt.% | 22.1707 | 0.2334 | 21.7039 | 22.6375 | 21.4705 | 22.8709 | 1.053% | 2.105% | 3.158% | 21.0622 | 23.2792
K2O, wt.% | 0.6626 | 0.014505 | 0.63359 | 0.69161 | 0.61908 | 0.70611 | 2.189% | 4.378% | 6.568% | 0.62947 | 0.69573
MgO, wt.% | 0.35299 | 0.01372 | 0.32555 | 0.38043 | 0.31183 | 0.39415 | 3.887% | 7.773% | 11.66% | 0.33534 | 0.37064
Mn, wt.% | 41.0419 | 0.39428 | 40.2533 | 41.8305 | 39.8591 | 42.2248 | 0.9607% | 1.921% | 2.882% | 38.9898 | 43.094
MnO, wt.% | 52.9944 | 0.50911 | 51.9762 | 54.0127 | 51.4671 | 54.5218 | 0.9607% | 1.921% | 2.882% | 50.3447 | 55.6442
Na2O, wt.% | 0.32159 | 0.020077 | 0.28144 | 0.36174 | 0.26136 | 0.38182 | 6.243% | 12.49% | 18.73% | 0.30551 | 0.33767
P, ppm | 440.1364 | 8.4957 | 423.145 | 457.1279 | 414.6492 | 465.6236 | 1.93% | 3.86% | 5.791% | 418.1296 | 462.1433
P2O5, wt.% | 0.10086 | 0.0019469 | 0.096968 | 0.10476 | 0.095021 | 0.1067 | 1.93% | 3.86% | 5.791% | 0.095819 | 0.1059
SiO2, wt.% | 4.3609 | 0.071265 | 4.2184 | 4.5034 | 4.1471 | 4.5747 | 1.634% | 3.268% | 4.903% | 4.1429 | 4.5789
SO3, wt.% | 0.079315 | 0.0091442 | 0.061026 | 0.097603 | 0.051882 | 0.10675 | 11.53% | 23.06% | 34.59% | 0.075349 | 0.08328
TiO2, wt.% | 0.29675 | 0.0073308 | 0.28209 | 0.31142 | 0.27476 | 0.31875 | 2.47% | 4.941% | 7.411% | 0.28192 | 0.31159
V2O5, ppm | 269.5238 | 28.2802 | 212.9635 | 326.0841 | 184.6833 | 354.3643 | 10.49% | 20.99% | 31.48% | 256.0476 | 283
Thermogravimetry
LOI1000, wt.% | 6.9917 | 0.26185 | 6.468 | 7.5154 | 6.2062 | 7.7773 | 3.745% | 7.49% | 11.24% | 6.6421 | 7.3413
4-Acid Digestion
Al, wt.% | 2.8679 | 0.28583 | 2.2963 | 3.4396 | 2.0104 | 3.7254 | 9.966% | 19.93% | 29.9% | 2.7245 | 3.0113
As, ppm | 29.6143 | 5.7596 | 18.095 | 41.1336 | 12.3354 | 46.8932 | 19.45% | 38.9% | 58.35% | 28.1336 | 31.095
Ba, wt.% | 0.95979 | 0.039445 | 0.8809 | 1.0387 | 0.84146 | 1.0781 | 4.11% | 8.219% | 12.33% | 0.9118 | 1.0078
Be, ppm | 3.4664 | 0.30239 | 2.8616 | 4.0712 | 2.5592 | 4.3736 | 8.723% | 17.45% | 26.17% | 3.2931 | 3.6397
Bi, ppm | 0.24767 | 0.014065 | 0.21954 | 0.2758 | 0.20547 | 0.28986 | 5.679% | 11.36% | 17.04% | 0.23528 | 0.26005
Ca, wt.% | 0.24029 | 0.0090062 | 0.22228 | 0.2583 | 0.21327 | 0.26731 | 3.748% | 7.496% | 11.24% | 0.22827 | 0.2523
Cd, ppm | 0.25413 | 0.030325 | 0.19347 | 0.31478 | 0.16315 | 0.3451 | 11.93% | 23.87% | 35.8% | 0.24142 | 0.26683
Ce, ppm | 45.9952 | 2.8258 | 40.3435 | 51.6468 | 37.5177 | 54.4727 | 6.144% | 12.29% | 18.43% | 43.6954 | 48.2949
Co, ppm | 49.7529 | 2.2085 | 45.336 | 54.1698 | 43.1275 | 56.3783 | 4.439% | 8.878% | 13.32% | 47.2653 | 52.2405
Cr, ppm | 90.9577 | 11.9056 | 67.1465 | 114.7688 | 55.2409 | 126.6744 | 13.09% | 26.18% | 39.27% | 86.4098 | 95.5055
Cs, ppm | 0.51013 | 0.046264 | 0.41761 | 0.60266 | 0.37134 | 0.64893 | 9.069% | 18.14% | 27.21% | 0.48463 | 0.53564
Cu, ppm | 96.4512 | 6.7992 | 82.8528 | 110.0496 | 76.0536 | 116.8488 | 7.049% | 14.1% | 21.15% | 91.6287 | 101.2738
Dy, ppm | 9.2334 | 0.6855 | 7.8624 | 10.6044 | 7.1769 | 11.2899 | 7.424% | 14.85% | 22.27% | 8.7717 | 9.695
Er, ppm | 5.5772 | 0.56239 | 4.4524 | 6.702 | 3.89 | 7.2644 | 10.08% | 20.17% | 30.25% | 5.2983 | 5.856
Fe, wt.% | 15.3622 | 0.50482 | 14.3526 | 16.3718 | 13.8477 | 16.8767 | 3.286% | 6.572% | 9.858% | 14.5941 | 16.1303
Ga, ppm | 19.3631 | 4.7358 | 9.8916 | 28.8346 | 5.1558 | 33.5704 | 24.46% | 48.92% | 73.37% | 18.395 | 20.3313
Gd, ppm | 9.9495 | 0.74521 | 8.4591 | 11.4399 | 7.7139 | 12.1851 | 7.49% | 14.98% | 22.47% | 9.452 | 10.447
Hf, ppm | 1.6633 | 0.13812 | 1.387 | 1.9395 | 1.2489 | 2.0776 | 8.304% | 16.61% | 24.91% | 1.5801 | 1.7464
Ho, ppm | 1.9467 | 0.18989 | 1.567 | 2.3265 | 1.3771 | 2.5164 | 9.754% | 19.51% | 29.26% | 1.8494 | 2.0441
In, ppm | 0.072048 | 0.010628 | 0.050793 | 0.093304 | 0.040165 | 0.10393 | 14.75% | 29.5% | 44.25% | 0.068446 | 0.075651
K, wt.% | 0.55808 | 0.021358 | 0.51537 | 0.6008 | 0.49401 | 0.62216 | 3.827% | 7.654% | 11.48% | 0.53018 | 0.58599
La, ppm | 29.2337 | 2.3923 | 24.4491 | 34.0182 | 22.0569 | 36.4105 | 8.183% | 16.37% | 24.55% | 27.772 | 30.6954
Li, ppm | 581.4808 | 37.4796 | 506.5216 | 656.44 | 469.042 | 693.9196 | 6.446% | 12.89% | 19.34% | 552.4068 | 610.5548
Lu, ppm | 0.75989 | 0.052583 | 0.65472 | 0.86505 | 0.60214 | 0.91764 | 6.92% | 13.84% | 20.76% | 0.72189 | 0.79788
Mg, wt.% | 0.19595 | 0.018288 | 0.15937 | 0.23253 | 0.14109 | 0.25081 | 9.333% | 18.67% | 28% | 0.18615 | 0.20575
Mn, wt.% | 41.1934 | 0.72828 | 39.7368 | 42.6499 | 39.0085 | 43.3782 | 1.768% | 3.536% | 5.304% | 39.1337 | 43.253
Mo, ppm | 2.5664 | 0.27554 | 2.0153 | 3.1175 | 1.7398 | 3.393 | 10.74% | 21.47% | 32.21% | 2.4381 | 2.6947
Na, wt.% | 0.248 | 0.016148 | 0.2157 | 0.28029 | 0.19955 | 0.29644 | 6.511% | 13.02% | 19.53% | 0.2356 | 0.2604
Nb, ppm | 4.0013 | 0.69062 | 2.62 | 5.3825 | 1.9294 | 6.0731 | 17.26% | 34.52% | 51.78% | 3.8012 | 4.2013
Nd, ppm | 37.2531 | 3.2555 | 30.7422 | 43.7641 | 27.4867 | 47.0195 | 8.739% | 17.48% | 26.22% | 35.3905 | 39.1158
Ni, ppm | 108.6603 | 8.2701 | 92.1201 | 125.2005 | 83.85 | 133.4706 | 7.611% | 15.22% | 22.83% | 103.2273 | 114.0933
P, wt.% | 0.042162 | 0.005006 | 0.03215 | 0.052174 | 0.027144 | 0.05718 | 11.87% | 23.75% | 35.62% | 0.040054 | 0.04427
Pb, ppm | 226.8329 | 33.165 | 160.5028 | 293.163 | 127.3378 | 326.3281 | 14.62% | 29.24% | 43.86% | 215.4913 | 238.1746
Pr, ppm | 8.4766 | 0.91563 | 6.6454 | 10.3079 | 5.7297 | 11.2235 | 10.8% | 21.6% | 32.41% | 8.0528 | 8.9004
Rb, ppm | 6.0667 | 0.40062 | 5.2655 | 6.868 | 4.8649 | 7.2686 | 6.604% | 13.21% | 19.81% | 5.7634 | 6.3701
Re, ppm | < 0.002 | IND | IND | IND | IND | IND | IND | IND | IND | IND | IND
S, wt.% | 0.098727 | 0.017839 | 0.063049 | 0.1344 | 0.04521 | 0.15224 | 18.07% | 36.14% | 54.21% | 0.09379 | 0.10366
Sb, ppm | 1.6498 | 0.18232 | 1.2851 | 2.0144 | 1.1028 | 2.1967 | 11.05% | 22.1% | 33.15% | 1.5673 | 1.7323
Sc, ppm | 14.4232 | 1.012 | 12.3991 | 16.4472 | 11.3871 | 17.4593 | 7.017% | 14.03% | 21.05% | 13.702 | 15.1443
Se, ppm | < 1 | IND | IND | IND | IND | IND | IND | IND | IND | IND | IND
Sm, ppm | 9.3328 | 1.7817 | 5.7695 | 12.8962 | 3.9878 | 14.6778 | 19.09% | 38.18% | 57.27% | 8.8662 | 9.7995
Sn, ppm | 1.7592 | 0.12127 | 1.5167 | 2.0018 | 1.3954 | 2.1231 | 6.893% | 13.79% | 20.68% | 1.6713 | 1.8472
Sr, ppm | 431.3656 | 25.9645 | 379.4367 | 483.2946 | 353.4723 | 509.259 | 6.019% | 12.04% | 18.06% | 409.7974 | 452.9339
Ta, ppm | 0.29085 | 0.02618 | 0.23849 | 0.34321 | 0.21231 | 0.36939 | 9.001% | 18% | 27% | 0.27631 | 0.30539
Tb, ppm | 1.5323 | 0.13061 | 1.2711 | 1.7935 | 1.1405 | 1.9241 | 8.524% | 17.05% | 25.57% | 1.4557 | 1.6089
Th, ppm | 3.0977 | 0.10822 | 2.8813 | 3.3142 | 2.773 | 3.4224 | 3.494% | 6.987% | 10.48% | 2.9428 | 3.2526
Ti, wt.% | 0.17756 | 0.010156 | 0.15725 | 0.19787 | 0.1471 | 0.20803 | 5.72% | 11.44% | 17.16% | 0.16868 | 0.18644
Tl, ppm | 0.22948 | 0.024679 | 0.18013 | 0.27884 | 0.15545 | 0.30352 | 10.75% | 21.51% | 32.26% | 0.21801 | 0.24096
Tm, ppm | 0.74734 | 0.093736 | 0.55987 | 0.93482 | 0.46614 | 1.0286 | 12.54% | 25.09% | 37.63% | 0.70998 | 0.78471
U, ppm | 1.1713 | 0.072924 | 1.0254 | 1.3171 | 0.9525 | 1.39 | 6.226% | 12.45% | 18.68% | 1.1127 | 1.2298
V, ppm | 142.2298 | 8.492 | 125.2459 | 159.2137 | 116.7539 | 167.7056 | 5.971% | 11.94% | 17.91% | 135.1183 | 149.3412
W, ppm | 4.2823 | 0.26045 | 3.7614 | 4.8032 | 3.501 | 5.0637 | 6.082% | 12.16% | 18.25% | 4.0682 | 4.4964
Y, ppm | 66.2959 | 5.8168 | 54.6624 | 77.9294 | 48.8457 | 83.7462 | 8.774% | 17.55% | 26.32% | 62.9811 | 69.6107
Yb, ppm | 4.7916 | 0.41416 | 3.9633 | 5.6199 | 3.5491 | 6.0341 | 8.643% | 17.29% | 25.93% | 4.552 | 5.0312
Zn, ppm | 82.6789 | 11.1492 | 60.3805 | 104.9773 | 49.2313 | 116.1265 | 13.48% | 26.97% | 40.45% | 78.545 | 86.8129
Zr, ppm | 52.7857 | 2.8929 | 46.9999 | 58.5715 | 44.107 | 61.4644 | 5.48% | 10.96% | 16.44% | 50.1464 | 55.425
Gas / Liquid Pycnometry
SG, Unity | 4.4159 | 0.14717 | 4.1216 | 4.7103 | 3.9744 | 4.8574 | 3.333% | 6.666% | 9.998% | 4.1951 | 4.6367

## Confidence & Tolerance Limits
Table 2. Certified Values, 95% Confidence and Tolerance Limits for OREAS 175
Constituent | Certified | 95% Confidence Limits |  | 95% Tolerance Limits
| Value | Low | High | Low | High
Borate Fusion XRF
Al2O3, Aluminium(III) oxide (wt.%) | 6.65 | 6.5932 | 6.7067 | 6.6027 | 6.6973
BaO, Barium oxide (wt.%) | 1.0821 | 1.0595 | 1.1047 | 1.0696 | 1.0946
CaO, Calcium oxide (wt.%) | 0.33531 | 0.32882 | 0.3418 | 0.32845 | 0.34217
Cu, Copper (ppm) | 114.7011 | 99.8344 | 129.5679 | IND | IND
Fe, Iron (wt.%) | 15.5072 | 15.4197 | 15.5948 | 15.4424 | 15.5721
Fe2O3, Iron(III) oxide (wt.%) | 22.1707 | 22.0455 | 22.2959 | 22.0781 | 22.2634
K2O, Potassium oxide (wt.%) | 0.6626 | 0.65476 | 0.67043 | 0.65455 | 0.67064
MgO, Magnesium oxide (wt.%) | 0.35299 | 0.34575 | 0.36023 | 0.34282 | 0.36316
Mn, Manganese (wt.%) | 41.0419 | 40.7906 | 41.2933 | 40.9021 | 41.1818
MnO, Manganese oxide (wt.%) | 52.9944 | 52.6699 | 53.319 | 52.8139 | 53.175
Na2O, Sodium oxide (wt.%) | 0.32159 | 0.30775 | 0.33543 | 0.30396 | 0.33922
P, Phosphorus (ppm) | 440.1364 | 435.9695 | 444.3034 | 427.4336 | 452.8393
P2O5, Phosphorus(V) oxide (wt.%) | 0.10086 | 0.099907 | 0.10182 | 0.097951 | 0.10377
SiO2, Silicon dioxide (wt.%) | 4.3609 | 4.3218 | 4.4 | 4.3286 | 4.3932
SO3, Sulphur trioxide (wt.%) | 0.079315 | 0.073598 | 0.085032 | 0.074971 | 0.083658
TiO2, Titanium dioxide (wt.%) | 0.29675 | 0.29298 | 0.30053 | 0.28943 | 0.30408
V2O5, Vanadium(V) oxide (ppm) | 269.5238 | 244.0755 | 294.9721 | 252.2 | 286.8476
Thermogravimetry
LOI1000, Loss on ignition @1000°C (wt.%) | 6.9917 | 6.8304 | 7.1531 | 6.9189 | 7.0646
4-Acid Digestion
Al, Aluminium (wt.%) | 2.8679 | 2.588 | 3.1479 | 2.8131 | 2.9228
As, Arsenic (ppm) | 29.6143 | 24.1567 | 35.0718 | 28.6475 | 30.5811
Ba, Barium (wt.%) | 0.95979 | 0.93279 | 0.98679 | 0.94561 | 0.97397
Be, Beryllium (ppm) | 3.4664 | 3.2513 | 3.6815 | 3.2461 | 3.6868
Bi, Bismuth (ppm) | 0.24767 | 0.23581 | 0.25952 | 0.236 | 0.25933
Ca, Calcium (wt.%) | 0.24029 | 0.23372 | 0.24686 | 0.23464 | 0.24594
Cd, Cadmium (ppm) | 0.25413 | 0.22897 | 0.27929 | 0.2378 | 0.27045
Ce, Cerium (ppm) | 45.9952 | 43.4867 | 48.5037 | 44.9081 | 47.0823
Co, Cobalt (ppm) | 49.7529 | 47.6423 | 51.8635 | 48.2696 | 51.2362
Cr, Chromium (ppm) | 90.9577 | 80.5782 | 101.3371 | 86.8155 | 95.0998
Cs, Caesium (ppm) | 0.51013 | 0.47396 | 0.54631 | 0.49442 | 0.52585
Cu, Copper (ppm) | 96.4512 | 91.2606 | 101.6419 | 93.8537 | 99.0487
Dy, Dysprosium (ppm) | 9.2334 | 8.3132 | 10.1536 | 9.0122 | 9.4546
Er, Erbium (ppm) | 5.5772 | 4.8202 | 6.3342 | 5.4351 | 5.7193
Fe, Iron (wt.%) | 15.3622 | 14.91 | 15.8144 | 15.1106 | 15.6138
Ga, Gallium (ppm) | 19.3631 | 14.8298 | 23.8965 | 18.4728 | 20.2535
Gd, Gadolinium (ppm) | 9.9495 | 8.9619 | 10.937 | 9.6789 | 10.2201
Hf, Hafnium (ppm) | 1.6633 | 1.5849 | 1.7416 | 1.6035 | 1.723
Ho, Holmium (ppm) | 1.9467 | 1.7313 | 2.1622 | 1.9061 | 1.9873
In, Indium (ppm) | 0.072048 | 0.068355 | 0.075741 | 0.06494 | 0.079156
K, Potassium (wt.%) | 0.55808 | 0.54423 | 0.57193 | 0.54685 | 0.56932
La, Lanthanum (ppm) | 29.2337 | 27.332 | 31.1353 | 28.6468 | 29.8205
Li, Lithium (ppm) | 581.4808 | 554.5128 | 608.4488 | 568.6822 | 594.2794
Lu, Lutetium (ppm) | 0.75989 | 0.69622 | 0.82356 | 0.73598 | 0.78379
Mg, Magnesium (wt.%) | 0.19595 | 0.18251 | 0.20939 | 0.19225 | 0.19964
Mn, Manganese (wt.%) | 41.1934 | 40.5769 | 41.8098 | 40.4274 | 41.9593
Mo, Molybdenum (ppm) | 2.5664 | 2.3127 | 2.8201 | 2.438 | 2.6948
Na, Sodium (wt.%) | 0.248 | 0.2342 | 0.26179 | 0.24093 | 0.25507
Nb, Niobium (ppm) | 4.0013 | 3.3374 | 4.6651 | 3.8419 | 4.1607
Nd, Neodymium (ppm) | 37.2531 | 33.5843 | 40.922 | 36.5267 | 37.9796
Ni, Nickel (ppm) | 108.6603 | 102.397 | 114.9235 | 104.8069 | 112.5137
P, Phosphorus (wt.%) | 0.042162 | 0.038353 | 0.04597 | 0.040863 | 0.04346
Pb, Lead (ppm) | 226.8329 | 202.3246 | 251.3412 | 221.8596 | 231.8062
Pr, Praseodymium (ppm) | 8.4766 | 7.2316 | 9.7217 | 8.1253 | 8.828
Rb, Rubidium (ppm) | 6.0667 | 5.7439 | 6.3896 | 5.8875 | 6.246
Re, Rhenium (ppm) | < 0.002 | IND | IND | IND | IND
S, Sulphur (wt.%) | 0.098727 | 0.075209 | 0.12224 | IND | IND
Sb, Antimony (ppm) | 1.6498 | 1.4265 | 1.873 | 1.5654 | 1.7341
Sc, Scandium (ppm) | 14.4232 | 13.3275 | 15.5188 | 13.986 | 14.8603
Se, Selenium (ppm) | < 1 | IND | IND | IND | IND
Sm, Samarium (ppm) | 9.3328 | 6.9089 | 11.7567 | 8.9447 | 9.721
Sn, Tin (ppm) | 1.7592 | 1.6801 | 1.8384 | IND | IND
Sr, Strontium (ppm) | 431.3656 | 411.0455 | 451.6858 | 422.6754 | 440.0559
Ta, Tantalum (ppm) | 0.29085 | 0.27274 | 0.30896 | 0.26493 | 0.31677
Tb, Terbium (ppm) | 1.5323 | 1.3616 | 1.7029 | 1.4825 | 1.5821
Th, Thorium (ppm) | 3.0977 | 3.0356 | 3.1598 | 3.0008 | 3.1946
Ti, Titanium (wt.%) | 0.17756 | 0.1692 | 0.18593 | 0.17436 | 0.18077
Tl, Thallium (ppm) | 0.22948 | 0.2105 | 0.24846 | 0.21443 | 0.24454
Tm, Thulium (ppm) | 0.74734 | 0.62348 | 0.87121 | IND | IND
U, Uranium (ppm) | 1.1713 | 1.1199 | 1.2227 | 1.1457 | 1.1968
V, Vanadium (ppm) | 142.2298 | 135.5109 | 148.9486 | 138.753 | 145.7065
W, Tungsten (ppm) | 4.2823 | 4.063 | 4.5016 | 4.0222 | 4.5424
Y, Yttrium (ppm) | 66.2959 | 62.0936 | 70.4983 | 64.6713 | 67.9206
Yb, Ytterbium (ppm) | 4.7916 | 4.2426 | 5.3405 | 4.6358 | 4.9473
Zn, Zinc (ppm) | 82.6789 | 73.9141 | 91.4437 | 80.109 | 85.2488
Zr, Zirconium (ppm) | 52.7857 | 50.5768 | 54.9946 | 50.9682 | 54.6031
Gas / Liquid Pycnometry
SG, Specific Gravity (Unity) | 4.4159 | 4.2939 | 4.5379 | 4.3493 | 4.4825

## Indicative Values
Table 3. Indicative Values for OREAS 175
Constituent | Unit | Value | Constituent | Unit | Value | Constituent | Unit | Value
Borate Fusion XRF
As2O3 | ppm | 35 | NiO | ppm | 150.0625 | Zn | ppm | 98.7655
Cl | ppm | 29.1667 | Pb | ppm | 228.675 | ZrO2 | ppm | 82.925
CoO | ppm | 165.9358 | Sb2O3 | ppm | 21.6667
Cr2O3 | ppm | 170.6762 | SrO | ppm | 519.7833
4-Acid Digestion
Ag | ppm | 0.030833 | Ge | ppm | 0.18495
Eu | ppm | 3.3155 | Te | ppm | 0.10145
Infrared Combustion
C | wt.% | 0.011727 | S | wt.% | 0.025175
Peroxide Fusion ICP
Al | wt.% | 2.4712 | K | wt.% | 0.51381 | Si | wt.% | 2.2552
Ca | wt.% | 0.19303 | Mg | wt.% | 0.16392 | Ti | wt.% | 0.16023
Fe | wt.% | 16.5549 | Mn | wt.% | 40.9206

## Abbreviations
Table 4. Abbreviations used for OREAS 175
Abbreviation | Explanation
< | ‘less than’
IND | indeterminate
NR | not reported
PDM3 | percent deviation of lab mean from corrected mean of means
Rel.Std.Dev. | one relative standard deviation
Std.Dev. | one standard deviation
Method Codes:
4A*MS | 4-acid (HF-HNO3-HClO4-HCl) digest with ICP-MS finish
4A*OES | 4-acid (HF-HNO3-HClO4-HCl) digest with ICP-OES finish
4A*OES/MS | 4-acid (HF-HNO3-HClO4-HCl) digest with ICP-OES or ICP-MS finish as appropriate
BF*XRF | lithium borate fusion with XRF finish
GASPYC | gas expansion pycnometer
IRC | infrared combustion furnace
LIQPYC | Liquid pycnometry
LOI*Furnace | loss on ignition with muffle furnace finish
LOI*TGA | loss on ignition with Thermal Gravimetric Analyser finish
PF*OES | sodium peroxide fusion with ICP-OES finish
VOL*Flask | Volumetric with Flask finish
Text Values:
-- | Not Applicable (Lab 1.04)
N.A. | Not Applicable (Lab 1.03)
N.A. | Not Applicable (Lab 1.08)
Legend:- | (for Method Group Tabulated Results omitted in the determination of Certified Values)
Individual | - Outlying individual values
Batch & Limits | - Outlying laboratory batch data sets and superfluous limit values

## Laboratory List
Table 5. Participating Laboratory List used for OREAS 175
Lab Slot | Laboratory Name and Location
ALS, Brisbane, QLD, Australia
ALS, Johannesburg, South Africa
ALS, Vancouver, BC, Canada
Bureau Veritas Geoanalytical, Adelaide, SA, Australia
Bureau Veritas Geoanalytical, Perth, WA, Australia
Carsurin, Kendari, Sulawesi, Indonesia
Intertek Genalysis, Johannesburg, South Africa
Intertek Genalysis, Perth, WA, Australia
Intertek Testing Services Philippines, Cupang, Muntinlupa, Philippines
Nagrom, Perth, WA, Australia
SGS, Randfontein, Gauteng, South Africa
SGS Australia Mineral Services, Perth, WA, Australia
SGS Canada Inc., Vancouver, BC, Canada
Shiva Analyticals Ltd, Bangalore North, Karnataka, India
UIS Analytical Services, Centurion , South Africa

## Fusion XRF
| Analytical results for Al2O3 in OREAS 175 (Certified Value 6.65 wt.%) | [15 empty] | Certified
Al2O3 | Round | Replicate | Lab | Lab | Lab | Lab | Lab | Lab | Lab | Lab | Lab | Lab | Lab | Lab | Lab | Lab | 1
| No | No | 1.01 | 1.02 | 1.03 | 1.04 | 1.05 | 1.06 | 1.07 | 1.08 | 1.09 | 1.10 | 1.11 | 1.13 | 1.14 | 1.15 | wt.%
|  |  | BF*XRF | BF*XRF | BF*XRF | BF*XRF | BF*XRF | BF*XRF | BF*XRF | BF*XRF | BF*XRF | BF*XRF | BF*XRF | BF*XRF | BF*XRF | BF*XRF | 2
3
| 1 | 1 | 6.58 | 6.67 | 6.62 | 6.677 | 6.7 | 6.62 | 6.54 | 6.52 | 6.34 | 6.55 | 6.8729 | 6.62 | 6.78 | 6.717 | 1
| 1 | 2 | 6.41 | 6.66 | 6.63 | 6.706 | 6.71 | 6.68 | 6.59 | 6.57 | 6.31 | 6.55 | 6.8198 | 6.62 | 6.77 | 6.708 | 0
| 1 | 3 | 6.61 | 6.63 | 6.65 | 6.739 | 6.73 | 6.64 | 6.6 | 6.6 | 6.28 | 6.5 | 6.8093 | 6.62 | 6.77 | 6.701 | 16
| 1 | 4 | 6.44 | 6.6 | 6.65 | 6.676 | 6.63 | 6.67 | 6.6 | 6.67 | 6.26 | 6.68 | 6.8101 | 6.6 | 6.79 | 6.71 | 6.65
| 1 | 5 | 6.31 | 6.6 | 6.66 | 6.662 | 6.68 | 6.62 | 6.61 | 6.56 | 6.3 | 6.61 | 6.8124 | 6.61 | 6.81 | 6.713 | 7
| 1 | 6 | 6.38 | 6.63 | 6.61 | 6.732 | 6.7 | 6.61 | 6.59 | 6.51 | 6.25 | 6.52 | 6.8782 | 6.6 | 6.79 | 6.7
| Mean |  | 6.455 | 6.6317 | 6.6367 | 6.6987 | 6.6917 | 6.64 | 6.5883 | 6.5717 | 6.29 | 6.5683 | 6.8338 | 6.6117 | 6.785 | 6.7082
| Median |  | 6.425 | 6.63 | 6.64 | 6.6915 | 6.7 | 6.63 | 6.595 | 6.565 | 6.29 | 6.55 | 6.8161 | 6.615 | 6.785 | 6.709
| Std Dev. |  | 0.11709 | 0.029269 | 0.019664 | 0.031998 | 0.034303 | 0.028983 | 0.024833 | 0.058452 | 0.033466 | 0.066156 | 0.032593 | 0.0098319 | 0.015166 | 0.0066758
| Rel.Std.Dev. |  | 1.814% | 0.4414% | 0.2963% | 0.4777% | 0.5126% | 0.4365% | 0.3769% | 0.8895% | 0.5321% | 1.007% | 0.4769% | 0.1487% | 0.2235% | 0.09952%
| PDM3 |  | -2.932% | -0.2752% | -0.2001% | 0.7323% | 0.627% | -0.1499% | -0.9269% | -1.178% | -5.413% | -1.228% | 2.764% | -0.576% | 2.031% | 0.8751%
| Z-Score (Absolute) |  | 1.9 | 0.03 | 0.03 | 0.68 | 0.61 | 0.06 | 0.49 | 0.66 | 3.65 | 0.7 | 2.12 | 0.24 | 1.6 | 0.79
| Analytical results for As2O3 in OREAS 175 (Indicative Value 35 ppm) | [15 empty] | Indicative
As2O3 | Round | Replicate | 1.01: Lab | 1
| No | No | 1.01: 1.04 | ppm
|  |  | 1.01: BF*XRF | 1
1
| 1 | 1 | 1.01: 30 | 1
| 1 | 2 | 1.01: 20 | 0
| 1 | 3 | 1.01: 50 | 16
| 1 | 4 | 1.01: 20 | 35
| 1 | 5 | 1.01: 50 | 7
| 1 | 6 | 1.01: 40
| Mean |  | 1.01: 35
| Median |  | 1.01: 35
| Std Dev. |  | 1.01: 13.784
| Rel.Std.Dev. |  | 1.01: 39.38%
PDM3 | bar: 1.01
Z-Score (Absolute) | bar: 1.01
| Analytical results for BaO in OREAS 175 (Certified Value 1.08 wt.%) | [15 empty] | Certified
BaO | Round | Replicate | Lab | Lab | Lab | Lab | Lab | Lab | Lab | Lab | Lab | Lab | Lab | Lab |  |  | 1
| No | No | 1.01 | 1.02 | 1.03 | 1.04 | 1.05 | 1.06 | 1.07 | 1.09 | 1.10 | 1.11 | 1.13 | 1.14 |  |  | wt.%
|  |  | BF*XRF | BF*XRF | BF*XRF | BF*XRF | BF*XRF | BF*XRF | BF*XRF | BF*XRF | BF*XRF | BF*XRF | BF*XRF | BF*XRF |  |  | 2
3
| 1 | 1 | 1.06 | 1.06 | 1.09 | 1.1 | 1.14 | 1.03 | 1.05 | 1.1 | 1.12 | 1.0936 | 1.1 | 1.1 |  |  | 1
| 1 | 2 | 1.03 | 1.05 | 1.08 | 1.093 | 1.14 | 1.04 | 1.06 | 1.12 | 1.11 | 1.0819 | 1.1 | 1.099 |  |  | 0
| 1 | 3 | 1.05 | 1.06 | 1.09 | 1.057 | 1.13 | 1.03 | 1.06 | 1.11 | 1.12 | 1.0831 | 1.1 | 1.103 |  |  | 16
| 1 | 4 | 1.04 | 1.05 | 1.1 | 1.102 | 1.12 | 1.04 | 1.06 | 1.09 | 1.14 | 1.0766 | 1.1 | 1.101 |  |  | 1.0821
| 1 | 5 | 1.02 | 1.05 | 1.09 | 1.102 | 1.13 | 1.03 | 1.06 | 1.09 | 1.13 | 1.0806 | 1.09 | 1.097 |  |  | 8
| 1 | 6 | 1.02 | 1.05 | 1.08 | 1.079 | 1.14 | 1.02 | 1.05 | 1.1 | 1.12 | 1.0867 | 1.1 | 1.095
| Mean |  | 1.0367 | 1.0533 | 1.0883 | 1.0888 | 1.1333 | 1.0317 | 1.0567 | 1.1017 | 1.1233 | 1.0837 | 1.0983 | 1.0992
| Median |  | 1.035 | 1.05 | 1.09 | 1.0965 | 1.135 | 1.03 | 1.06 | 1.1 | 1.12 | 1.0825 | 1.1 | 1.0995
| Std Dev. |  | 0.01633 | 0.005164 | 0.0075277 | 0.017882 | 0.008165 | 0.0075277 | 0.005164 | 0.01169 | 0.010328 | 0.0058329 | 0.0040825 | 0.0028577
| Rel.Std.Dev. |  | 1.575% | 0.4903% | 0.6917% | 1.642% | 0.7204% | 0.7297% | 0.4887% | 1.061% | 0.9194% | 0.5382% | 0.3717% | 0.26%
| PDM3 |  | -4.199% | -2.659% | 0.5759% | 0.6221% | 4.735% | -4.661% | -2.35% | 1.808% | 3.81% | 0.1519% | 1.5% | 1.577%
| Z-Score (Absolute) |  | 1.1 | 0.75 | 0 | 0.01 | 0.96 | 1.21 | 0.67 | 0.28 | 0.75 | 0.1 | NA | 0.23
Results from laboratory 13 were removed due to their 0.1 ppm reading resolution.
| Analytical results for CaO in OREAS 175 (Certified Value 0.335 wt.%) | [15 empty] | Certified
CaO | Round | Replicate | Lab | Lab | Lab | Lab | Lab | Lab | Lab | Lab | Lab | Lab | Lab | Lab | Lab | Lab | 1
| No | No | 1.01 | 1.02 | 1.03 | 1.04 | 1.05 | 1.06 | 1.07 | 1.08 | 1.09 | 1.10 | 1.11 | 1.13 | 1.14 | 1.15 | wt.%
|  |  | BF*XRF | BF*XRF | BF*XRF | BF*XRF | BF*XRF | BF*XRF | BF*XRF | BF*XRF | BF*XRF | BF*XRF | BF*XRF | BF*XRF | BF*XRF | BF*XRF | 3
3
| 1 | 1 | 0.33 | 0.31 | 0.34 | 0.354 | 0.33 | 0.34 | 0.33 | 0.35 | 0.33 | 0.32 | 0.35163 | 0.34 | 0.33 | 0.332 | 1
| 1 | 2 | 0.33 | 0.32 | 0.35 | 0.355 | 0.33 | 0.34 | 0.34 | 0.34 | 0.34 | 0.32 | 0.3454 | 0.34 | 0.33 | 0.331 | 0
| 1 | 3 | 0.34 | 0.31 | 0.34 | 0.356 | 0.33 | 0.34 | 0.33 | 0.34 | 0.33 | 0.32 | 0.35103 | 0.34 | 0.34 | 0.328 | 16
| 1 | 4 | 0.33 | 0.31 | 0.35 | 0.352 | 0.33 | 0.34 | 0.33 | 0.34 | 0.33 | 0.31 | 0.34566 | 0.34 | 0.33 | 0.331 | 0.33531
| 1 | 5 | 0.32 | 0.32 | 0.34 | 0.359 | 0.33 | 0.34 | 0.34 | 0.33 | 0.34 | 0.32 | 0.35333 | 0.34 | 0.33 | 0.33 | 9
| 1 | 6 | 0.33 | 0.31 | 0.36 | 0.355 | 0.33 | 0.34 | 0.33 | 0.35 | 0.33 | 0.32 | 0.34377 | 0.34 | 0.34 | 0.332
| Mean |  | 0.33 | 0.31333 | 0.34667 | 0.35517 | 0.33 | 0.34 | 0.33333 | 0.34167 | 0.33333 | 0.31833 | 0.34847 | 0.34 | 0.33333 | 0.33067
| Median |  | 0.33 | 0.31 | 0.345 | 0.355 | 0.33 | 0.34 | 0.33 | 0.34 | 0.33 | 0.32 | 0.34835 | 0.34 | 0.33 | 0.331
| Std Dev. |  | 0.0063246 | 0.005164 | 0.008165 | 0.0023166 | 0 | 0 | 0.005164 | 0.0075277 | 0.005164 | 0.0040825 | 0.0039892 | 0 | 0.005164 | 0.0015055
| Rel.Std.Dev. |  | 1.917% | 1.648% | 2.355% | 0.6523% | 0% | 0% | 1.549% | 2.203% | 1.549% | 1.282% | 1.145% | 0% | 1.549% | 0.4553%
| PDM3 |  | -1.583% | -6.553% | 3.388% | 5.923% | -1.583% | 1.399% | -0.5887% | 1.897% | -0.5887% | -5.062% | 3.926% | 1.399% | -0.5887% | -1.384%
| Z-Score (Absolute) |  | 0.34 | 2.02 | 1.35 | 2.21 | 0.34 | 0.67 | 0 | 0.84 | 0 | 1.52 | 1.53 | 0.67 | 0 | 0.27
| Analytical results for Cl in OREAS 175 (Indicative Value 29.2 ppm) | [15 empty] | Indicative
Cl | Round | Replicate | 1.01: Lab | 1
| No | No | 1.01: 1.04 | ppm
|  |  | 1.01: BF*XRF | 1
1
| 1 | 1 | 1.01: 30 | 1
| 1 | 2 | 1.01: < 10 | 0
| 1 | 3 | 1.01: 20 | 16
| 1 | 4 | 1.01: 60 | 29.1667
| 1 | 5 | 1.01: 30 | 8
| 1 | 6 | 1.01: 30
| Mean |  | 1.01: 34
| Median |  | 1.01: 30
| Std Dev. |  | 1.01: 15.1658
| Rel.Std.Dev. |  | 1.01: 44.61%
| PDM3 |  | 1.01: 16.57%
Z-Score (Absolute) | bar: 1.01
| Analytical results for CoO in OREAS 175 (Indicative Value 166 ppm) | [15 empty] | Indicative
CoO | Round | Replicate | 1.01: Lab; 1.02: Lab | 1
| No | No | 1.01: 1.04; 1.02: 1.15 | ppm
|  |  | 1.01: BF*XRF; 1.02: BF*XRF | 0
0
| 1 | 1 | 1.01: 70; 1.02: 254 | 1
| 1 | 2 | 1.01: 60; 1.02: 267 | 0
| 1 | 3 | 1.01: 80; 1.02: 267 | 16
| 1 | 4 | 1.01: 80; 1.02: 254 | 165.9358
| 1 | 5 | 1.01: 90; 1.02: 254 | 9
| 1 | 6 | 1.01: 60; 1.02: 254
| Mean |  | 1.01: 73.3333; 1.02: 258.3333
| Median |  | 1.01: 75; 1.02: 254
| Std Dev. |  | 1.01: 12.1106; 1.02: 6.7132
| Rel.Std.Dev. |  | 1.01: 16.51%; 1.02: 2.599%
| PDM3 |  | 1.01: -55.81%; 1.02: 55.68%
| Z-Score (Absolute) |  | 1.01: 0.67; 1.02: 0.67
| Analytical results for Cr2O3 in OREAS 175 (Indicative Value 171 ppm) | [15 empty] | Indicative
Cr2O3 | Round | Replicate | Lab | Lab | Lab | Lab | Lab | Lab | Lab | Lab | Lab | Lab | Lab | Lab | Lab | Lab | 1
| No | No | 1.01 | 1.02 | 1.03 | 1.04 | 1.05 | 1.06 | 1.07 | 1.08 | 1.09 | 1.10 | 1.11 | 1.13 | 1.14 | 1.15 | ppm
|  |  | BF*XRF | BF*XRF | BF*XRF | BF*XRF | BF*XRF | BF*XRF | BF*XRF | BF*XRF | BF*XRF | BF*XRF | BF*XRF | BF*XRF | BF*XRF | BF*XRF | 0
0
| 1 | 1 | 100 | 100 | 100 | 180 | 100 | 300 | 300 | 100 | 200 | 690 | 163.6 | 200 | < 50 | 170 | 1
| 1 | 2 | 100 | 100 | 200 | 170 | 100 | 300 | 400 | 100 | 200 | 270 | 133.9 | 200 | 50 | 180 | 0
| 1 | 3 | 100 | 100 | 200 | 170 | 100 | 200 | 400 | 100 | 200 | 240 | 171.2 | 210 | < 50 | 160 | 16
| 1 | 4 | 100 | 100 | 200 | 180 | 100 | 300 | 300 | 200 | 100 | 170 | 194.5 | 210 | < 50 | 140 | 170.6762
| 1 | 5 | 100 | 100 | 200 | 170 | 100 | 300 | 300 | 100 | 200 | 220 | 150.7 | 210 | < 50 | 160 | 10
| 1 | 6 | 100 | 100 | 100 | 170 | 200 | 200 | 400 | < 100 | 200 | 240 | 204.9 | 200 | < 50 | 150
| Mean |  | 100 | 100 | 166.6667 | 173.3333 | 116.6667 | 266.6667 | 350 | 120 | 183.3333 | 305 | 169.8 | 205 | 50 | 160
| Median |  | 100 | 100 | 200 | 170 | 100 | 300 | 350 | 100 | 200 | 240 | 167.4 | 205 | 50 | 160
| Std Dev. |  | 0 | 0 | 51.6398 | 5.164 | 40.8248 | 51.6398 | 54.7723 | 44.7214 | 40.8248 | 191.4941 | 26.5937 | 5.4772 |  | 14.1421
| Rel.Std.Dev. |  | 0% | 0% | 30.98% | 2.979% | 34.99% | 19.36% | 15.65% | 37.27% | 22.27% | 62.78% | 15.66% | 2.672% |  | 8.839%
| PDM3 |  | -41.41% | -41.41% | -2.349% | 1.557% | -31.64% | 56.24% | 105.1% | -29.69% | 7.416% | 78.7% | -0.5134% | 20.11% | -70.7% | -6.255%
| Z-Score (Absolute) |  | 0.83 | 0.83 | 0.02 | 0.06 | 0.62 | 1.19 | 2.2 | 0.72 | 0.18 | 1.65 | 0.02 | 0.44 | 1.68 | 0.1
| Analytical results for Cu in OREAS 175 (Certified Value 115 ppm) | [15 empty] | Certified
Cu | Round | Replicate | 1.01: Lab; 1.02: Lab; 1.03: Lab; 1.04: Lab; 1.05: Lab | 1
| No | No | 1.01: 1.04; 1.02: 1.10; 1.03: 1.13; 1.04: 1.14; 1.05: 1.15 | ppm
|  |  | 1.01: BF*XRF; 1.02: BF*XRF; 1.03: BF*XRF; 1.04: BF*XRF; 1.05: BF*XRF | 0
0
| 1 | 1 | 1.01: 112; 1.02: 160; 1.03: 100; 1.04: 110; 1.05: 110 | 1
| 1 | 2 | 1.01: 104; 1.02: 150; 1.03: 100; 1.04: 130; 1.05: 110 | 0
| 1 | 3 | 1.01: 120; 1.02: 130; 1.03: 100; 1.04: 110; 1.05: 120 | 16
| 1 | 4 | 1.01: 112; 1.02: 90; 1.03: 110; 1.04: 100; 1.05: 120 | 114.7011
| 1 | 5 | 1.01: 104; 1.02: 130; 1.03: 90; 1.04: 100; 1.05: 110 | 10
| 1 | 6 | 1.01: 120; 1.02: 140; 1.03: 100; 1.04: 130; 1.05: 120
| Mean |  | 1.01: 112; 1.02: 133.3333; 1.03: 100; 1.04: 113.3333; 1.05: 115
| Median |  | 1.01: 112; 1.02: 135; 1.03: 100; 1.04: 110; 1.05: 115
| Std Dev. |  | 1.01: 7.1554; 1.02: 24.2212; 1.03: 6.3246; 1.04: 13.6626; 1.05: 5.4772
| Rel.Std.Dev. |  | 1.01: 6.389%; 1.02: 18.17%; 1.03: 6.325%; 1.04: 12.06%; 1.05: 4.763%
| PDM3 |  | 1.01: -2.355%; 1.02: 16.24%; 1.03: -12.82%; 1.04: -1.192%; 1.05: 0.2606%
| Z-Score (Absolute) |  | 1.01: 0.6; 1.02: 8.09; 1.03: 5.39; 1.04: 0; 1.05: 0.67
| Analytical results for Fe in OREAS 175 (Certified Value 15.51 wt.%) | [15 empty] | Certified
Fe | Round | Replicate | Lab | Lab | Lab | Lab | Lab | Lab | Lab | Lab | Lab | Lab | Lab | Lab | Lab | Lab | 1
| No | No | 1.01 | 1.02 | 1.03 | 1.04 | 1.05 | 1.06 | 1.07 | 1.08 | 1.09 | 1.10 | 1.11 | 1.13 | 1.14 | 1.15 | wt.%
|  |  | BF*XRF | BF*XRF | BF*XRF | BF*XRF | BF*XRF | BF*XRF | BF*XRF | BF*XRF | BF*XRF | BF*XRF | BF*XRF | BF*XRF | BF*XRF | BF*XRF | 2
3
| 1 | 1 | 15.668 | 15.43 | 15.528 | 15.6536 | 15.717 | 15.234 | 15.269 | 15.178 | 15.5277 | 15.717 | 15.7293 | 15.472 | 15.563 | 15.576 | 1
| 1 | 2 | 15.248 | 15.388 | 15.528 | 15.6278 | 15.71 | 15.36 | 15.451 | 15.185 | 15.5977 | 15.619 | 15.6576 | 15.528 | 15.556 | 15.56 | 0
| 1 | 3 | 15.598 | 15.444 | 15.528 | 15.6767 | 15.703 | 15.255 | 15.514 | 15.234 | 15.5277 | 15.689 | 15.6919 | 15.479 | 15.57 | 15.575 | 16
| 1 | 4 | 15.318 | 15.451 | 15.598 | 15.6683 | 15.57 | 15.311 | 15.528 | 15.311 | 15.5977 | 15.598 | 15.6785 | 15.472 | 15.556 | 15.558 | 15.5072
| 1 | 5 | 15.108 | 15.444 | 15.528 | 15.6515 | 15.724 | 15.248 | 15.451 | 15.178 | 15.5977 | 15.78 | 15.6081 | 15.451 | 15.57 | 15.568 | 11
| 1 | 6 | 15.178 | 15.444 | 15.528 | 15.7313 | 15.682 | 15.171 | 15.465 | 15.185 | 15.5277 | 15.612 | 15.6268 | 15.479 | 15.549 | 15.556
| Mean |  | 15.353 | 15.4335 | 15.5397 | 15.6682 | 15.6843 | 15.2632 | 15.4463 | 15.2118 | 15.5627 | 15.6692 | 15.6654 | 15.4802 | 15.5607 | 15.5655
| Median |  | 15.283 | 15.444 | 15.528 | 15.6609 | 15.7065 | 15.2515 | 15.458 | 15.185 | 15.5627 | 15.654 | 15.668 | 15.4755 | 15.5595 | 15.564
| Std Dev. |  | 0.22898 | 0.023322 | 0.028577 | 0.035151 | 0.057837 | 0.065279 | 0.09283 | 0.053019 | 0.038341 | 0.071854 | 0.044247 | 0.025592 | 0.0084774 | 0.0087579
| Rel.Std.Dev. |  | 1.491% | 0.1511% | 0.1839% | 0.2243% | 0.3688% | 0.4277% | 0.601% | 0.3485% | 0.2464% | 0.4586% | 0.2825% | 0.1653% | 0.05448% | 0.05626%
| PDM3 |  | -0.9947% | -0.4756% | 0.2091% | 1.038% | 1.142% | -1.574% | -0.3928% | -1.905% | 0.3576% | 1.044% | 1.02% | -0.1746% | 0.3445% | 0.3756%
| Z-Score (Absolute) |  | 1.14 | 0.68 | 0.06 | 0.69 | 0.78 | 1.67 | 0.6 | 1.96 | 0.07 | 0.69 | 0.67 | 0.41 | 0.06 | 0.09
| Analytical results for Fe2O3 in OREAS 175 (Certified Value 22.17 wt.%) | [15 empty] | Certified
Fe2O3 | Round | Replicate | Lab | Lab | Lab | Lab | Lab | Lab | Lab | Lab | Lab | Lab | Lab | Lab | Lab | Lab | 1
| No | No | 1.01 | 1.02 | 1.03 | 1.04 | 1.05 | 1.06 | 1.07 | 1.08 | 1.09 | 1.10 | 1.11 | 1.13 | 1.14 | 1.15 | wt.%
|  |  | BF*XRF | BF*XRF | BF*XRF | BF*XRF | BF*XRF | BF*XRF | BF*XRF | BF*XRF | BF*XRF | BF*XRF | BF*XRF | BF*XRF | BF*XRF | BF*XRF | 2
3
| 1 | 1 | 22.4 | 22.06 | 22.2 | 22.38 | 22.47 | 21.78 | 21.83 | 21.7 | 22.2 | 22.47 | 22.4882 | 22.12 | 22.25 | 22.269 | 1
| 1 | 2 | 21.8 | 22 | 22.2 | 22.343 | 22.46 | 21.96 | 22.09 | 21.71 | 22.3 | 22.33 | 22.3856 | 22.2 | 22.24 | 22.2461 | 0
| 1 | 3 | 22.3 | 22.08 | 22.2 | 22.413 | 22.45 | 21.81 | 22.18 | 21.78 | 22.2 | 22.43 | 22.4347 | 22.13 | 22.26 | 22.2676 | 16
| 1 | 4 | 21.9 | 22.09 | 22.3 | 22.401 | 22.26 | 21.89 | 22.2 | 21.89 | 22.3 | 22.3 | 22.4155 | 22.12 | 22.24 | 22.2433 | 22.1707
| 1 | 5 | 21.6 | 22.08 | 22.2 | 22.377 | 22.48 | 21.8 | 22.09 | 21.7 | 22.3 | 22.56 | 22.315 | 22.09 | 22.26 | 22.2576 | 12
| 1 | 6 | 21.7 | 22.08 | 22.2 | 22.491 | 22.42 | 21.69 | 22.11 | 21.71 | 22.2 | 22.32 | 22.3417 | 22.13 | 22.23 | 22.2404
| Mean |  | 21.95 | 22.065 | 22.2167 | 22.4008 | 22.4233 | 21.8217 | 22.0833 | 21.7483 | 22.25 | 22.4017 | 22.3968 | 22.1317 | 22.2467 | 22.254
| Median |  | 21.85 | 22.08 | 22.2 | 22.3905 | 22.455 | 21.805 | 22.1 | 21.71 | 22.25 | 22.38 | 22.4006 | 22.125 | 22.245 | 22.2519
| Std Dev. |  | 0.32711 | 0.033317 | 0.040825 | 0.050249 | 0.082624 | 0.093256 | 0.13261 | 0.075741 | 0.054772 | 0.10265 | 0.063261 | 0.03656 | 0.012111 | 0.012528
| Rel.Std.Dev. |  | 1.49% | 0.151% | 0.1838% | 0.2243% | 0.3685% | 0.4274% | 0.6005% | 0.3483% | 0.2462% | 0.4582% | 0.2825% | 0.1652% | 0.05444% | 0.0563%
| PDM3 |  | -0.9955% | -0.4768% | 0.2073% | 1.038% | 1.139% | -1.574% | -0.3941% | -1.905% | 0.3576% | 1.042% | 1.02% | -0.1761% | 0.3426% | 0.3757%
| Z-Score (Absolute) |  | 1.14 | 0.68 | 0.06 | 0.69 | 0.78 | 1.67 | 0.6 | 1.96 | 0.07 | 0.69 | 0.67 | 0.41 | 0.06 | 0.09
| Analytical results for K2O in OREAS 175 (Certified Value 0.663 wt.%) | [15 empty] | Certified
K2O | Round | Replicate | Lab | Lab | Lab | Lab | Lab | Lab | Lab | Lab | Lab | Lab | Lab | Lab | Lab | Lab | 1
| No | No | 1.01 | 1.02 | 1.03 | 1.04 | 1.05 | 1.06 | 1.07 | 1.08 | 1.09 | 1.10 | 1.11 | 1.13 | 1.14 | 1.15 | wt.%
|  |  | BF*XRF | BF*XRF | BF*XRF | BF*XRF | BF*XRF | BF*XRF | BF*XRF | BF*XRF | BF*XRF | BF*XRF | BF*XRF | BF*XRF | BF*XRF | BF*XRF | 3
3
| 1 | 1 | 0.66 | 0.677 | 0.67 | 0.673 | 0.68 | 0.64 | 0.67 | 0.68 | 0.66 | 0.64 | 0.66036 | 0.65 | 0.68 | 0.654 | 1
| 1 | 2 | 0.64 | 0.677 | 0.67 | 0.676 | 0.68 | 0.65 | 0.66 | 0.67 | 0.65 | 0.65 | 0.67664 | 0.66 | 0.69 | 0.657 | 0
| 1 | 3 | 0.66 | 0.678 | 0.67 | 0.677 | 0.68 | 0.65 | 0.66 | 0.68 | 0.65 | 0.64 | 0.65793 | 0.65 | 0.68 | 0.65 | 16
| 1 | 4 | 0.65 | 0.676 | 0.67 | 0.67 | 0.67 | 0.65 | 0.66 | 0.68 | 0.65 | 0.65 | 0.66561 | 0.65 | 0.69 | 0.658 | 0.6626
| 1 | 5 | 0.64 | 0.678 | 0.67 | 0.673 | 0.67 | 0.65 | 0.67 | 0.67 | 0.65 | 0.64 | 0.62964 | 0.65 | 0.68 | 0.653 | 13
| 1 | 6 | 0.64 | 0.675 | 0.68 | 0.651 | 0.67 | 0.64 | 0.66 | 0.68 | 0.65 | 0.65 | 0.65507 | 0.64 | 0.69 | 0.657
| Mean |  | 0.64833 | 0.67683 | 0.67167 | 0.67 | 0.675 | 0.64667 | 0.66333 | 0.67667 | 0.65167 | 0.645 | 0.65754 | 0.65 | 0.685 | 0.65483
| Median |  | 0.645 | 0.677 | 0.67 | 0.673 | 0.675 | 0.65 | 0.66 | 0.68 | 0.65 | 0.645 | 0.65914 | 0.65 | 0.685 | 0.6555
| Std Dev. |  | 0.0098319 | 0.001169 | 0.0040825 | 0.0096333 | 0.0054772 | 0.005164 | 0.005164 | 0.005164 | 0.0040825 | 0.0054772 | 0.015637 | 0.0063246 | 0.0054772 | 0.0030605
| Rel.Std.Dev. |  | 1.516% | 0.1727% | 0.6078% | 1.438% | 0.8114% | 0.7986% | 0.7785% | 0.7631% | 0.6265% | 0.8492% | 2.378% | 0.973% | 0.7996% | 0.4674%
| PDM3 |  | -2.153% | 2.149% | 1.369% | 1.117% | 1.872% | -2.404% | 0.1113% | 2.124% | -1.649% | -2.656% | -0.7628% | -1.901% | 3.381% | -1.172%
| Z-Score (Absolute) |  | 0.7 | 0.95 | 0.65 | 0.55 | 0.84 | 0.8 | 0.17 | 0.94 | 0.51 | 0.89 | 0.17 | 0.6 | 1.42 | 0.32
| Analytical results for MgO in OREAS 175 (Certified Value 0.353 wt.%) | [15 empty] | Certified
MgO | Round | Replicate | Lab | Lab | Lab | Lab | Lab | Lab | Lab | Lab | Lab | Lab | Lab | Lab | Lab | Lab | 1
| No | No | 1.01 | 1.02 | 1.03 | 1.04 | 1.05 | 1.06 | 1.07 | 1.08 | 1.09 | 1.10 | 1.11 | 1.13 | 1.14 | 1.15 | wt.%
|  |  | BF*XRF | BF*XRF | BF*XRF | BF*XRF | BF*XRF | BF*XRF | BF*XRF | BF*XRF | BF*XRF | BF*XRF | BF*XRF | BF*XRF | BF*XRF | BF*XRF | 3
3
| 1 | 1 | 0.34 | 0.37 | 0.35 | 0.335 | 0.37 | 0.35 | 0.35 | 0.36 | 0.35 | 0.37 | 0.34732 | 0.36 | 0.36 | 0.376 | 1
| 1 | 2 | 0.34 | 0.35 | 0.35 | 0.331 | 0.38 | 0.35 | 0.34 | 0.36 | 0.34 | 0.38 | 0.35676 | 0.35 | 0.37 | 0.36 | 0
| 1 | 3 | 0.34 | 0.35 | 0.35 | 0.34 | 0.37 | 0.35 | 0.33 | 0.36 | 0.33 | 0.36 | 0.35003 | 0.36 | 0.37 | 0.363 | 16
| 1 | 4 | 0.34 | 0.37 | 0.35 | 0.336 | 0.32 | 0.35 | 0.33 | 0.36 | 0.33 | 0.36 | 0.35045 | 0.35 | 0.37 | 0.358 | 0.35299
| 1 | 5 | 0.33 | 0.36 | 0.35 | 0.325 | 0.36 | 0.35 | 0.36 | 0.38 | 0.33 | 0.36 | 0.34917 | 0.35 | 0.37 | 0.36 | 14
| 1 | 6 | 0.33 | 0.37 | 0.34 | 0.337 | 0.37 | 0.34 | 0.34 | 0.37 | 0.34 | 0.38 | 0.35575 | 0.35 | 0.36 | 0.357
| Mean |  | 0.33667 | 0.36167 | 0.34833 | 0.334 | 0.36167 | 0.34833 | 0.34167 | 0.365 | 0.33667 | 0.36833 | 0.35158 | 0.35333 | 0.36667 | 0.36233
| Median |  | 0.34 | 0.365 | 0.35 | 0.3355 | 0.37 | 0.35 | 0.34 | 0.36 | 0.335 | 0.365 | 0.35024 | 0.35 | 0.37 | 0.36
| Std Dev. |  | 0.005164 | 0.0098319 | 0.0040825 | 0.0052915 | 0.02137 | 0.0040825 | 0.01169 | 0.0083666 | 0.008165 | 0.0098319 | 0.0037909 | 0.005164 | 0.005164 | 0.0070048
| Rel.Std.Dev. |  | 1.534% | 2.719% | 1.172% | 1.584% | 5.909% | 1.172% | 3.422% | 2.292% | 2.425% | 2.669% | 1.078% | 1.462% | 1.408% | 1.933%
| PDM3 |  | -4.624% | 2.458% | -1.319% | -5.38% | 2.458% | -1.319% | -3.208% | 3.403% | -4.624% | 4.347% | -0.3992% | 0.09753% | 3.875% | 2.647%
| Z-Score (Absolute) |  | 1.03 | 0.6 | 0.27 | 1.2 | 0.6 | 0.27 | 0.7 | 0.82 | 1.03 | 1.04 | 0.06 | 0.06 | 0.93 | 0.64
| Analytical results for Mn in OREAS 175 (Certified Value 41.04 wt.%) | [15 empty] | Certified
Mn | Round | Replicate | Lab | Lab | Lab | Lab | Lab | Lab | Lab | Lab | Lab | Lab | Lab | Lab | Lab | Lab | 1
| No | No | 1.01 | 1.02 | 1.03 | 1.04 | 1.05 | 1.06 | 1.07 | 1.08 | 1.09 | 1.10 | 1.11 | 1.13 | 1.14 | 1.15 | wt.%
|  |  | BF*XRF | BF*XRF | BF*XRF | BF*XRF | BF*XRF | BF*XRF | BF*XRF | BF*XRF | BF*XRF | BF*XRF | BF*XRF | BF*XRF | BF*XRF | BF*XRF | 2
3
| 1 | 1 | 40.814 | 41.356 | 40.891 | 40.2837 | 41.441 | 40.868 | 41.976 | 40.427 | 40.969 | 41.1 | 41.235 | 40.94 | 41.8253 | 41.237 | 1
| 1 | 2 | 39.807 | 41.325 | 41.124 | 40.1937 | 41.341 | 41.302 | 41.875 | 40.465 | 41.046 | 40.77 | 41.139 | 40.9 | 41.8656 | 41.243 | 0
| 1 | 3 | 40.814 | 41.356 | 41.046 | 40.2679 | 41.333 | 40.953 | 41.999 | 40.713 | 40.891 | 40.92 | 41.156 | 40.95 | 41.8377 | 41.257 | 16
| 1 | 4 | 39.962 | 41.317 | 41.124 | 40.2506 | 40.977 | 41.178 | 42.247 | 40.829 | 41.046 | 40.92 | 41.0311 | 40.93 | 41.8199 | 41.28 | 41.0419
| 1 | 5 | 39.42 | 41.348 | 40.969 | 40.2009 | 41.472 | 41.054 | 42.022 | 40.427 | 40.969 | 40.99 | 40.9334 | 40.79 | 41.8633 | 41.305 | 15
| 1 | 6 | 39.575 | 41.333 | 40.891 | 40.3154 | 41.317 | 40.829 | 42.053 | 40.582 | 40.891 | 40.9 | 40.9811 | 40.94 | 41.8052 | 41.24
| Mean |  | 40.0653 | 41.3392 | 41.0075 | 40.252 | 41.3135 | 41.0307 | 42.0287 | 40.5738 | 40.9687 | 40.9333 | 41.0793 | 40.9083 | 41.8362 | 41.2603
| Median |  | 39.8845 | 41.3405 | 41.0075 | 40.2593 | 41.337 | 41.0035 | 42.0105 | 40.5235 | 40.969 | 40.92 | 41.085 | 40.935 | 41.8315 | 41.25
| Std Dev. |  | 0.60915 | 0.016582 | 0.10701 | 0.047517 | 0.1765 | 0.18387 | 0.12294 | 0.16704 | 0.069319 | 0.10875 | 0.11569 | 0.06047 | 0.024276 | 0.027023
| Rel.Std.Dev. |  | 1.52% | 0.04011% | 0.2609% | 0.118% | 0.4272% | 0.4481% | 0.2925% | 0.4117% | 0.1692% | 0.2657% | 0.2816% | 0.1478% | 0.05803% | 0.06549%
| PDM3 |  | -2.379% | 0.7243% | -0.08384% | -1.925% | 0.6617% | -0.02739% | 2.404% | -1.14% | -0.1785% | -0.2645% | 0.09105% | -0.3255% | 1.935% | 0.5322%
| Z-Score (Absolute) |  | 2.4 | 0.81 | 0.03 | 1.93 | 0.74 | 0.03 | 2.54 | 1.12 | 0.13 | 0.22 | 0.15 | 0.28 | 2.06 | 0.61
| Analytical results for MnO in OREAS 175 (Certified Value 52.99 wt.%) | [15 empty] | Certified
MnO | Round | Replicate | Lab | Lab | Lab | Lab | Lab | Lab | Lab | Lab | Lab | Lab | Lab | Lab | Lab | Lab | 1
| No | No | 1.01 | 1.02 | 1.03 | 1.04 | 1.05 | 1.06 | 1.07 | 1.08 | 1.09 | 1.10 | 1.11 | 1.13 | 1.14 | 1.15 | wt.%
|  |  | BF*XRF | BF*XRF | BF*XRF | BF*XRF | BF*XRF | BF*XRF | BF*XRF | BF*XRF | BF*XRF | BF*XRF | BF*XRF | BF*XRF | BF*XRF | BF*XRF | 2
3
| 1 | 1 | 52.7 | 53.4 | 52.8 | 52.0154 | 53.51 | 52.77 | 54.2 | 52.2 | 52.9 | 53.069 | 53.2437 | 52.863 | 54.006 | 53.2463 | 1
| 1 | 2 | 51.4 | 53.36 | 53.1 | 51.8992 | 53.38 | 53.33 | 54.07 | 52.25 | 53 | 52.643 | 53.1197 | 52.811 | 54.058 | 53.2541 | 0
| 1 | 3 | 52.7 | 53.4 | 53 | 51.995 | 53.37 | 52.88 | 54.23 | 52.57 | 52.8 | 52.837 | 53.1418 | 52.876 | 54.022 | 53.2722 | 16
| 1 | 4 | 51.6 | 53.35 | 53.1 | 51.9726 | 52.91 | 53.17 | 54.55 | 52.72 | 53 | 52.837 | 52.9805 | 52.85 | 53.999 | 53.3019 | 52.9944
| 1 | 5 | 50.9 | 53.39 | 52.9 | 51.9085 | 53.55 | 53.01 | 54.26 | 52.2 | 52.9 | 52.927 | 52.8544 | 52.669 | 54.055 | 53.3341 | 16
| 1 | 6 | 51.1 | 53.37 | 52.8 | 52.0564 | 53.35 | 52.72 | 54.3 | 52.4 | 52.8 | 52.811 | 52.916 | 52.863 | 53.98 | 53.2502
| Mean |  | 51.7333 | 53.3783 | 52.95 | 51.9745 | 53.345 | 52.98 | 54.2683 | 52.39 | 52.9 | 52.854 | 53.0427 | 52.822 | 54.02 | 53.2765
| Median |  | 51.5 | 53.38 | 52.95 | 51.9838 | 53.375 | 52.945 | 54.245 | 52.325 | 52.9 | 52.837 | 53.0501 | 52.8565 | 54.014 | 53.2632
| Std Dev. |  | 0.78655 | 0.02137 | 0.13784 | 0.061368 | 0.22819 | 0.23715 | 0.15867 | 0.21596 | 0.089443 | 0.14036 | 0.14938 | 0.07822 | 0.031337 | 0.034891
| Rel.Std.Dev. |  | 1.52% | 0.04003% | 0.2603% | 0.1181% | 0.4278% | 0.4476% | 0.2924% | 0.4122% | 0.1691% | 0.2656% | 0.2816% | 0.1481% | 0.05801% | 0.06549%
| PDM3 |  | -2.38% | 0.7244% | -0.08384% | -1.925% | 0.6615% | -0.02723% | 2.404% | -1.141% | -0.1782% | -0.265% | 0.09105% | -0.3254% | 1.935% | 0.5322%
| Z-Score (Absolute) |  | 2.4 | 0.81 | 0.03 | 1.93 | 0.74 | 0.03 | 2.54 | 1.12 | 0.13 | 0.22 | 0.15 | 0.28 | 2.06 | 0.61
| Analytical results for Na2O in OREAS 175 (Certified Value 0.322 wt.%) | [15 empty] | Certified
Na2O | Round | Replicate | Lab | Lab | Lab | Lab | Lab | Lab | Lab | Lab | Lab | Lab | Lab | Lab | Lab |  | 1
| No | No | 1.01 | 1.03 | 1.04 | 1.05 | 1.06 | 1.07 | 1.08 | 1.09 | 1.10 | 1.11 | 1.13 | 1.14 | 1.15 |  | wt.%
|  |  | BF*XRF | BF*XRF | BF*XRF | BF*XRF | BF*XRF | BF*XRF | BF*XRF | BF*XRF | BF*XRF | BF*XRF | BF*XRF | BF*XRF | BF*XRF |  | 3
3
| 1 | 1 | 0.35 | 0.31 | 0.469 | 0.31 | 0.38 | 0.32 | 0.34 | 0.29 | 0.36 | 0.31297 | 0.34 | 0.33 | 0.309 |  | 1
| 1 | 2 | 0.34 | 0.31 | 0.459 | 0.32 | 0.39 | 0.32 | 0.35 | 0.27 | 0.86 | 0.31711 | 0.34 | 0.33 | 0.309 |  | 0
| 1 | 3 | 0.35 | 0.33 | 0.467 | 0.32 | 0.39 | 0.31 | 0.36 | 0.29 | 0.36 | 0.3153 | 0.34 | 0.33 | 0.3 |  | 16
| 1 | 4 | 0.35 | 0.31 | 0.477 | 0.31 | 0.39 | 0.31 | 0.34 | 0.28 | 0.41 | 0.32649 | 0.35 | 0.34 | 0.302 |  | 0.32159
| 1 | 5 | 0.34 | 0.32 | 0.477 | 0.31 | 0.39 | 0.34 | 0.33 | 0.29 | 0.34 | 0.32971 | 0.35 | 0.33 | 0.3 |  | 17
| 1 | 6 | 0.33 | 0.32 | 0.453 | 0.32 | 0.39 | 0.31 | 0.34 | 0.27 | 0.67 | 0.32981 | 0.32 | 0.33 | 0.304
| Mean |  | 0.34333 | 0.31667 | 0.467 | 0.315 | 0.38833 | 0.31833 | 0.34333 | 0.28167 | 0.5 | 0.3219 | 0.34 | 0.33167 | 0.304
| Median |  | 0.345 | 0.315 | 0.468 | 0.315 | 0.39 | 0.315 | 0.34 | 0.285 | 0.385 | 0.3218 | 0.34 | 0.33 | 0.303
| Std Dev. |  | 0.008165 | 0.008165 | 0.0096333 | 0.0054772 | 0.0040825 | 0.01169 | 0.010328 | 0.0098319 | 0.21513 | 0.0076271 | 0.010954 | 0.0040825 | 0.0041473
| Rel.Std.Dev. |  | 2.378% | 2.578% | 2.063% | 1.739% | 1.051% | 3.672% | 3.008% | 3.491% | 43.03% | 2.369% | 3.222% | 1.231% | 1.364%
| PDM3 |  | 6.761% | -1.531% | 45.22% | -2.049% | 20.75% | -1.013% | 6.761% | -12.41% | 55.48% | 0.09588% | 5.725% | 3.133% | -5.47%
| Z-Score (Absolute) |  | 0.52 | 0.67 | 6.08 | 0.75 | 2.55 | 0.6 | 0.52 | 2.25 | 7.57 | 0.44 | 0.37 | 0 | 1.24
| Analytical results for NiO in OREAS 175 (Indicative Value 150 ppm) | [15 empty] | Indicative
NiO | Round | Replicate | 1.01: Lab; 1.03: Lab |  | 1
| No | No | 1.01: 1.04; 1.03: 1.15 |  | ppm
|  |  | 1.01: BF*XRF; 1.03: BF*XRF |  | 0
0
| 1 | 1 | 1.01: 140; 1.03: 153 |  | 1
| 1 | 2 | 1.01: 150; 1.03: 153 |  | 0
| 1 | 3 | 1.01: 140; 1.03: 140 |  | 16
| 1 | 4 | 1.01: 170; 1.03: 140 |  | 150.0625
| 1 | 5 | 1.01: 160; 1.03: 153 |  | 7
| 1 | 6 | 1.01: 150; 1.03: 153
| Mean |  | 1.01: 151.6667; 1.03: 148.6667
| Median |  | 1.01: 150; 1.03: 153
| Std Dev. |  | 1.01: 11.6905; 1.03: 6.7132
| Rel.Std.Dev. |  | 1.01: 7.708%; 1.03: 4.516%
| PDM3 |  | 1.01: 1.069%; 1.03: -0.9302%
| Z-Score (Absolute) |  | 1.01: 0.67; 1.03: 0.67
| Analytical results for P in OREAS 175 (Certified Value 440 ppm) | [15 empty] | Certified
P | Round | Replicate | Lab | Lab | Lab | Lab | Lab | Lab | Lab | Lab | Lab | Lab | Lab | Lab | Lab | Lab | 1
| No | No | 1.01 | 1.02 | 1.03 | 1.04 | 1.05 | 1.06 | 1.07 | 1.08 | 1.09 | 1.10 | 1.11 | 1.13 | 1.14 | 1.15 | ppm
|  |  | BF*XRF | BF*XRF | BF*XRF | BF*XRF | BF*XRF | BF*XRF | BF*XRF | BF*XRF | BF*XRF | BF*XRF | BF*XRF | BF*XRF | BF*XRF | BF*XRF | 0
0
| 1 | 1 | 440 | 436 | 449 | 445 | 480 | 440 | 390 | 440 | 432 | 467 | 425.6 | 445 | 476 | 449 | 1
| 1 | 2 | 440 | 436 | 436 | 445 | 480 | 440 | 440 | 440 | 445.1 | 445 | 426.86 | 449 | 484 | 449 | 0
| 1 | 3 | 440 | 436 | 428 | 449 | 480 | 440 | 440 | 480 | 427.6 | 445 | 434.24 | 445 | 489 | 445 | 16
| 1 | 4 | 440 | 445 | 436 | 436 | 480 | 440 | 440 | 440 | 436.4 | 449 | 432.89 | 445 | 471 | 445 | 440.1364
| 1 | 5 | 440 | 445 | 436 | 436 | 480 | 440 | 390 | 440 | 445.1 | 463 | 434.98 | 449 | 471 | 436 | 18
| 1 | 6 | 440 | 445 | 428 | 463 | 480 | 440 | 440 | 440 | 449.5 | 449 | 420.23 | 441 | 484 | 454
| Mean |  | 440 | 440.5 | 435.5 | 445.6667 | 480 | 440 | 423.3333 | 446.6667 | 439.2833 | 453 | 429.1333 | 445.6667 | 479.1667 | 446.3333
| Median |  | 440 | 440.5 | 436 | 445 | 480 | 440 | 440 | 440 | 440.75 | 449 | 429.875 | 445 | 480 | 447
| Std Dev. |  | 0 | 4.9295 | 7.6877 | 9.9933 | 0 | 0 | 25.8199 | 16.3299 | 8.6013 | 9.5499 | 5.8531 | 3.0111 | 7.5741 | 6.0553
| Rel.Std.Dev. |  | 0% | 1.119% | 1.765% | 2.242% | 0% | 0% | 6.099% | 3.656% | 1.958% | 2.108% | 1.364% | 0.6756% | 1.581% | 1.357%
| PDM3 |  | -0.031% | 0.0826% | -1.053% | 1.256% | 9.057% | -0.031% | -3.818% | 1.484% | -0.1938% | 2.923% | -2.5% | 1.256% | 8.868% | 1.408%
| Z-Score (Absolute) |  | 0.67 | 0.17 | 0.76 | 0.42 | 4.38 | 0.67 | 2.36 | 0.17 | 0.34 | 1.26 | 1.51 | 0.42 | 4.3 | 0.51
| Analytical results for P2O5 in OREAS 175 (Certified Value 0.101 wt.%) | [15 empty] | Certified
P2O5 | Round | Replicate | Lab | Lab | Lab | Lab | Lab | Lab | Lab | Lab | Lab | Lab | Lab | Lab | Lab | Lab | 1
| No | No | 1.01 | 1.02 | 1.03 | 1.04 | 1.05 | 1.06 | 1.07 | 1.08 | 1.09 | 1.10 | 1.11 | 1.13 | 1.14 | 1.15 | wt.%
|  |  | BF*XRF | BF*XRF | BF*XRF | BF*XRF | BF*XRF | BF*XRF | BF*XRF | BF*XRF | BF*XRF | BF*XRF | BF*XRF | BF*XRF | BF*XRF | BF*XRF | 3
3
| 1 | 1 | 0.1 | 0.1 | 0.103 | 0.102 | 0.11 | 0.1 | 0.09 | 0.1 | 0.099 | 0.107 | 0.09753 | 0.102 | 0.109 | 0.103 | 1
| 1 | 2 | 0.1 | 0.1 | 0.1 | 0.102 | 0.11 | 0.1 | 0.1 | 0.1 | 0.102 | 0.102 | 0.09782 | 0.103 | 0.111 | 0.103 | 0
| 1 | 3 | 0.1 | 0.1 | 0.098 | 0.103 | 0.11 | 0.1 | 0.1 | 0.11 | 0.098 | 0.102 | 0.09951 | 0.102 | 0.112 | 0.102 | 16
| 1 | 4 | 0.1 | 0.102 | 0.1 | 0.1 | 0.11 | 0.1 | 0.1 | 0.1 | 0.1 | 0.103 | 0.0992 | 0.102 | 0.108 | 0.102 | 0.10086
| 1 | 5 | 0.1 | 0.102 | 0.1 | 0.1 | 0.11 | 0.1 | 0.09 | 0.1 | 0.102 | 0.106 | 0.09968 | 0.103 | 0.108 | 0.1 | 19
| 1 | 6 | 0.1 | 0.102 | 0.098 | 0.106 | 0.11 | 0.1 | 0.1 | 0.1 | 0.103 | 0.103 | 0.0963 | 0.101 | 0.111 | 0.104
| Mean |  | 0.1 | 0.101 | 0.099833 | 0.10217 | 0.11 | 0.1 | 0.096667 | 0.10167 | 0.10067 | 0.10383 | 0.09834 | 0.10217 | 0.10983 | 0.10233
| Median |  | 0.1 | 0.101 | 0.1 | 0.102 | 0.11 | 0.1 | 0.1 | 0.1 | 0.101 | 0.103 | 0.09851 | 0.102 | 0.11 | 0.1025
| Std Dev. |  | 1.5202e-17 | 0.0010954 | 0.0018348 | 0.0022286 | 0 | 1.5202e-17 | 0.005164 | 0.0040825 | 0.0019664 | 0.002137 | 0.0013411 | 0.00075277 | 0.0017224 | 0.0013663
| Rel.Std.Dev. |  | 1.52e-14% | 1.085% | 1.838% | 2.181% | 0% | 1.52e-14% | 5.342% | 4.016% | 1.953% | 2.058% | 1.364% | 0.7368% | 1.568% | 1.335%
| PDM3 |  | -0.8543% | 0.1372% | -1.02% | 1.294% | 9.06% | -0.8543% | -4.159% | 0.7981% | -0.1933% | 2.946% | -2.5% | 1.294% | 8.895% | 1.459%
| Z-Score (Absolute) |  | 0.67 | 0.17 | 0.76 | 0.42 | 4.38 | 0.67 | 2.36 | 0.17 | 0.34 | 1.26 | 1.51 | 0.42 | 4.3 | 0.51
| Analytical results for Pb in OREAS 175 (Indicative Value 229 ppm) | [15 empty] | Indicative
Pb | Round | Replicate | 1.01: Lab; 1.02: Lab; 1.03: Lab; 1.04: Lab | 1
| No | No | 1.01: 1.04; 1.02: 1.10; 1.03: 1.13; 1.04: 1.14 | ppm
|  |  | 1.01: BF*XRF; 1.02: BF*XRF; 1.03: BF*XRF; 1.04: BF*XRF | 0
0
| 1 | 1 | 1.01: 241; 1.02: 260; 1.03: 220; 1.04: 200 | 1
| 1 | 2 | 1.01: 251; 1.02: 260; 1.03: 230; 1.04: 210 | 0
| 1 | 3 | 1.01: 232; 1.02: 250; 1.03: 220; 1.04: 200 | 16
| 1 | 4 | 1.01: 251; 1.02: 280; 1.03: 250; 1.04: 200 | 228.675
| 1 | 5 | 1.01: 232; 1.02: 230; 1.03: 210; 1.04: 180 | 8
| 1 | 6 | 1.01: 241; 1.02: 270; 1.03: 220; 1.04: 180
| Mean |  | 1.01: 241.3333; 1.02: 258.3333; 1.03: 225; 1.04: 195
| Median |  | 1.01: 241; 1.02: 260; 1.03: 220; 1.04: 200
| Std Dev. |  | 1.01: 8.501; 1.02: 17.224; 1.03: 13.784; 1.04: 12.2474
| Rel.Std.Dev. |  | 1.01: 3.523%; 1.02: 6.667%; 1.03: 6.126%; 1.04: 6.281%
| PDM3 |  | 1.01: 5.536%; 1.02: 12.97%; 1.03: -1.607%; 1.04: -14.73%
| Z-Score (Absolute) |  | 1.01: 0.33; 1.02: 1.02; 1.03: 0.33; 1.04: 1.54
| Analytical results for Sb2O3 in OREAS 175 (Indicative Value 21.7 ppm) | [15 empty] | Indicative
Sb2O3 | Round | Replicate | 1.01: Lab | 1
| No | No | 1.01: 1.04 | ppm
|  |  | 1.01: BF*XRF | 1
1
| 1 | 1 | 1.01: 40 | 1
| 1 | 2 | 1.01: 40 | 0
| 1 | 3 | 1.01: < 10 | 16
| 1 | 4 | 1.01: 20 | 21.6667
| 1 | 5 | 1.01: < 10 | 9
| 1 | 6 | 1.01: 20
| Mean |  | 1.01: 30
| Median |  | 1.01: 30
| Std Dev. |  | 1.01: 11.547
| Rel.Std.Dev. |  | 1.01: 38.49%
| PDM3 |  | 1.01: 38.46%
Z-Score (Absolute) | bar: 1.01
| Analytical results for SiO2 in OREAS 175 (Certified Value 4.36 wt.%) | [15 empty] | Certified
SiO2 | Round | Replicate | Lab | Lab | Lab | Lab | Lab | Lab | Lab | Lab | Lab | Lab | Lab | Lab | Lab | Lab | 1
| No | No | 1.01 | 1.02 | 1.03 | 1.04 | 1.05 | 1.06 | 1.07 | 1.08 | 1.09 | 1.10 | 1.11 | 1.13 | 1.14 | 1.15 | wt.%
|  |  | BF*XRF | BF*XRF | BF*XRF | BF*XRF | BF*XRF | BF*XRF | BF*XRF | BF*XRF | BF*XRF | BF*XRF | BF*XRF | BF*XRF | BF*XRF | BF*XRF | 2
3
| 1 | 1 | 4.38 | 4.22 | 4.37 | 4.358 | 4.41 | 4.39 | 4.32 | 4.4 | 4.24 | 4.31 | 4.3683 | 4.36 | 4.49 | 4.43 | 1
| 1 | 2 | 4.27 | 4.24 | 4.35 | 4.378 | 4.44 | 4.42 | 4.38 | 4.4 | 4.25 | 4.3 | 4.3103 | 4.37 | 4.46 | 4.425 | 0
| 1 | 3 | 4.4 | 4.25 | 4.39 | 4.393 | 4.43 | 4.41 | 4.4 | 4.41 | 4.27 | 4.3 | 4.3639 | 4.36 | 4.49 | 4.41 | 16
| 1 | 4 | 4.27 | 4.24 | 4.39 | 4.409 | 4.38 | 4.43 | 4.4 | 4.44 | 4.21 | 4.37 | 4.2928 | 4.36 | 4.49 | 4.42 | 4.3609
| 1 | 5 | 4.18 | 4.24 | 4.36 | 4.396 | 4.4 | 4.39 | 4.32 | 4.43 | 4.27 | 4.33 | 4.3146 | 4.37 | 4.47 | 4.429 | 20
| 1 | 6 | 4.26 | 4.25 | 4.4 | 4.371 | 4.41 | 4.38 | 4.38 | 4.42 | 4.26 | 4.32 | 4.3074 | 4.36 | 4.46 | 4.419
| Mean |  | 4.2933 | 4.24 | 4.3767 | 4.3842 | 4.4117 | 4.4033 | 4.3667 | 4.4167 | 4.25 | 4.3217 | 4.3262 | 4.3633 | 4.4767 | 4.4222
| Median |  | 4.27 | 4.24 | 4.38 | 4.3855 | 4.41 | 4.4 | 4.38 | 4.415 | 4.255 | 4.315 | 4.3125 | 4.36 | 4.48 | 4.4225
| Std Dev. |  | 0.082381 | 0.010954 | 0.019664 | 0.018606 | 0.02137 | 0.019664 | 0.037238 | 0.01633 | 0.022804 | 0.026394 | 0.031797 | 0.005164 | 0.015055 | 0.0074677
| Rel.Std.Dev. |  | 1.919% | 0.2584% | 0.4493% | 0.4244% | 0.4844% | 0.4466% | 0.8528% | 0.3697% | 0.5366% | 0.6107% | 0.735% | 0.1183% | 0.3363% | 0.1689%
| PDM3 |  | -1.549% | -2.772% | 0.3616% | 0.5336% | 1.164% | 0.9731% | 0.1323% | 1.279% | -2.543% | -0.8996% | -0.7952% | 0.05588% | 2.655% | 1.405%
| Z-Score (Absolute) |  | 1.17 | 1.96 | 0.07 | 0.19 | 0.6 | 0.47 | 0.07 | 0.67 | 1.81 | 0.75 | 0.68 | 0.12 | 1.57 | 0.75
| Analytical results for SO3 in OREAS 175 (Certified Value 0.079 wt.%) | [15 empty] | Certified
SO3 | Round | Replicate | Lab | Lab | Lab | Lab | Lab | Lab | Lab | Lab | Lab | Lab | Lab | Lab |  |  | 1
| No | No | 1.01 | 1.02 | 1.03 | 1.04 | 1.05 | 1.06 | 1.07 | 1.09 | 1.10 | 1.13 | 1.14 | 1.15 |  |  | wt.%
|  |  | BF*XRF | BF*XRF | BF*XRF | BF*XRF | BF*XRF | BF*XRF | BF*XRF | BF*XRF | BF*XRF | BF*XRF | BF*XRF | BF*XRF |  |  | 3
3
| 1 | 1 | 0.0849 | 0.0799 | 0.0849 | 0.0874 | 0.07 | 0.09 | 0.01 | 0.07 | 0.064 | 0.08 | 0.089 | 0.077 |  |  | 1
| 1 | 2 | 0.0824 | 0.0824 | 0.0824 | 0.0874 | 0.07 | 0.09 | 0.0699 | 0.08 | 0.076 | 0.081 | 0.088 | 0.069 |  |  | 0
| 1 | 3 | 0.0874 | 0.0824 | 0.0824 | 0.0949 | 0.07 | 0.09 | 0.0699 | 0.07 | 0.066 | 0.076 | 0.092 | 0.067 |  |  | 16
| 1 | 4 | 0.0824 | 0.0799 | 0.0849 | 0.0874 | 0.07 | 0.1 | 0.0699 | 0.08 | 0.066 | 0.083 | 0.091 | 0.066 |  |  | 0.079315
| 1 | 5 | 0.0799 | 0.0799 | 0.0824 | 0.0874 | 0.07 | 0.1 | 0.01 | 0.08 | 0.068 | 0.079 | 0.087 | 0.067 |  |  | 21
| 1 | 6 | 0.0849 | 0.0799 | 0.0799 | 0.0974 | 0.07 | 0.1 | 0.0699 | 0.07 | 0.08 | 0.076 | 0.088 | 0.068
| Mean |  | 0.08365 | 0.080733 | 0.082817 | 0.090317 | 0.07 | 0.095 | 0.049933 | 0.075 | 0.07 | 0.079167 | 0.089167 | 0.069
| Median |  | 0.08365 | 0.0799 | 0.0824 | 0.0874 | 0.07 | 0.095 | 0.0699 | 0.075 | 0.067 | 0.0795 | 0.0885 | 0.0675
| Std Dev. |  | 0.002622 | 0.001291 | 0.0018819 | 0.0045871 | 0 | 0.0054772 | 0.030932 | 0.0054772 | 0.0064498 | 0.0027869 | 0.0019408 | 0.0040497
| Rel.Std.Dev. |  | 3.135% | 1.599% | 2.272% | 5.079% | 0% | 5.766% | 61.95% | 7.303% | 9.214% | 3.52% | 2.177% | 5.869%
| PDM3 |  | 5.466% | 1.789% | 4.415% | 13.87% | -11.74% | 19.78% | -37.04% | -5.44% | -11.74% | -0.1867% | 12.42% | -13%
| Z-Score (Absolute) |  | 0.26 | 0.06 | 0.2 | 0.73 | 0.7 | 1.06 | 2.11 | 0.35 | 0.7 | 0.06 | 0.65 | 0.77
| Analytical results for SrO in OREAS 175 (Indicative Value 520 ppm) | [15 empty] | Indicative
SrO | Round | Replicate | 1.01: Lab; 1.02: Lab |  |  | 1
| No | No | 1.01: 1.04; 1.02: 1.11 |  |  | ppm
|  |  | 1.01: BF*XRF; 1.02: BF*XRF |  |  | 0
0
| 1 | 1 | 1.01: 570; 1.02: 474.3 |  |  | 1
| 1 | 2 | 1.01: 580; 1.02: 452.5 |  |  | 0
| 1 | 3 | 1.01: 580; 1.02: 461.8 |  |  | 16
| 1 | 4 | 1.01: 580; 1.02: 470.8 |  |  | 519.7833
| 1 | 5 | 1.01: 570; 1.02: 470.1 |  |  | 10
| 1 | 6 | 1.01: 570; 1.02: 457.9
| Mean |  | 1.01: 575; 1.02: 464.5667
| Median |  | 1.01: 575; 1.02: 465.95
| Std Dev. |  | 1.01: 5.4772; 1.02: 8.5078
| Rel.Std.Dev. |  | 1.01: 0.9526%; 1.02: 1.831%
| PDM3 |  | 1.01: 10.62%; 1.02: -10.62%
| Z-Score (Absolute) |  | 1.01: 0.67; 1.02: 0.67
| Analytical results for TiO2 in OREAS 175 (Certified Value 0.297 wt.%) | [15 empty] | Certified
TiO2 | Round | Replicate | Lab | Lab | Lab | Lab | Lab | Lab | Lab | Lab | Lab | Lab | Lab | Lab | Lab | Lab | 1
| No | No | 1.01 | 1.02 | 1.03 | 1.04 | 1.05 | 1.06 | 1.07 | 1.08 | 1.09 | 1.10 | 1.11 | 1.13 | 1.14 | 1.15 | wt.%
|  |  | BF*XRF | BF*XRF | BF*XRF | BF*XRF | BF*XRF | BF*XRF | BF*XRF | BF*XRF | BF*XRF | BF*XRF | BF*XRF | BF*XRF | BF*XRF | BF*XRF | 3
3
| 1 | 1 | 0.29 | 0.31 | 0.3 | 0.295 | 0.29 | 0.29 | 0.29 | 0.3 | 0.29 | 0.32 | 0.28592 | 0.3 | 0.3 | 0.299 | 1
| 1 | 2 | 0.28 | 0.3 | 0.3 | 0.295 | 0.3 | 0.29 | 0.29 | 0.3 | 0.29 | 0.31 | 0.29002 | 0.3 | 0.31 | 0.296 | 0
| 1 | 3 | 0.3 | 0.31 | 0.3 | 0.293 | 0.3 | 0.28 | 0.3 | 0.3 | 0.29 | 0.32 | 0.29325 | 0.3 | 0.31 | 0.301 | 16
| 1 | 4 | 0.29 | 0.3 | 0.31 | 0.294 | 0.3 | 0.29 | 0.3 | 0.3 | 0.29 | 0.32 | 0.28983 | 0.3 | 0.31 | 0.298 | 0.29675
| 1 | 5 | 0.29 | 0.3 | 0.3 | 0.293 | 0.3 | 0.29 | 0.3 | 0.3 | 0.29 | 0.32 | 0.3055 | 0.3 | 0.31 | 0.299 | 22
| 1 | 6 | 0.28 | 0.3 | 0.3 | 0.289 | 0.3 | 0.28 | 0.29 | 0.3 | 0.29 | 0.31 | 0.30166 | 0.3 | 0.31 | 0.29
| Mean |  | 0.28833 | 0.30333 | 0.30167 | 0.29317 | 0.29833 | 0.28667 | 0.295 | 0.3 | 0.29 | 0.31667 | 0.29436 | 0.3 | 0.30833 | 0.29717
| Median |  | 0.29 | 0.3 | 0.3 | 0.2935 | 0.3 | 0.29 | 0.295 | 0.3 | 0.29 | 0.32 | 0.29163 | 0.3 | 0.31 | 0.2985
| Std Dev. |  | 0.0075277 | 0.005164 | 0.0040825 | 0.0022286 | 0.0040825 | 0.005164 | 0.0054772 | 0 | 0 | 0.005164 | 0.0076054 | 0 | 0.0040825 | 0.0038687
| Rel.Std.Dev. |  | 2.611% | 1.702% | 1.353% | 0.7602% | 1.368% | 1.801% | 1.857% | 0% | 0% | 1.631% | 2.584% | 0% | 1.324% | 1.302%
| PDM3 |  | -2.837% | 2.217% | 1.656% | -1.209% | 0.5323% | -3.399% | -0.5909% | 1.094% | -2.276% | 6.71% | -0.8055% | 1.094% | 3.902% | 0.1392%
| Z-Score (Absolute) |  | 1.49 | 0.89 | 0.62 | 0.73 | 0.09 | 1.76 | 0.44 | 0.36 | 1.23 | 3 | 0.54 | 0.36 | 1.68 | 0.09
| Analytical results for V2O5 in OREAS 175 (Certified Value 270 ppm) | [15 empty] | Certified
V2O5 | Round | Replicate | Lab | Lab | Lab | Lab | Lab | Lab | Lab | Lab | Lab | Lab | Lab | Lab |  |  | 1
| No | No | 1.01 | 1.02 | 1.03 | 1.04 | 1.05 | 1.07 | 1.08 | 1.09 | 1.10 | 1.11 | 1.13 | 1.14 |  |  | ppm
|  |  | BF*XRF | BF*XRF | BF*XRF | BF*XRF | BF*XRF | BF*XRF | BF*XRF | BF*XRF | BF*XRF | BF*XRF | BF*XRF | BF*XRF |  |  | 0
0
| 1 | 1 | 200 | 400 | 270 | 250 | 300 | 200 | 400 | 300 | 300 | 310 | 260 | 210 |  |  | 1
| 1 | 2 | 200 | 400 | 280 | 280 | 300 | 200 | 400 | 300 | 310 | 300 | 260 | 220 |  |  | 0
| 1 | 3 | 200 | 400 | 270 | 260 | 300 | 200 | 300 | 300 | 290 | 260 | 260 | 220 |  |  | 16
| 1 | 4 | 300 | 400 | 250 | 270 | 300 | 200 | 300 | 300 | 280 | 300 | 260 | 220 |  |  | 269.5238
| 1 | 5 | 200 | 400 | 270 | 270 | 300 | 300 | 400 | 300 | 310 | 260 | 250 | 220 |  |  | 23
| 1 | 6 | 200 | 400 | 280 | 240 | 300 | 200 | 300 | 300 | 270 | 280 | 260 | 220
| Mean |  | 216.6667 | 400 | 270 | 261.6667 | 300 | 216.6667 | 350 | 300 | 293.3333 | 285 | 258.3333 | 218.3333
| Median |  | 200 | 400 | 270 | 265 | 300 | 200 | 350 | 300 | 295 | 290 | 260 | 220
| Std Dev. |  | 40.8248 | 0 | 10.9545 | 14.7196 | 0 | 40.8248 | 54.7723 | 0 | 16.3299 | 21.6795 | 4.0825 | 4.0825
| Rel.Std.Dev. |  | 18.84% | 0% | 4.057% | 5.625% | 0% | 18.84% | 15.65% | 0% | 5.567% | 7.607% | 1.58% | 1.87%
| PDM3 |  | -19.61% | 48.41% | 0.1767% | -2.915% | 11.31% | -19.61% | 29.86% | 11.31% | 8.834% | 5.742% | -4.152% | -18.99%
| Z-Score (Absolute) |  | NA | NA | 0 | 0.37 | NA | NA | NA | 1.35 | 1.05 | 0.67 | 0.52 | 2.32
Results from laboratories 1, 2, 5, 7 & 8 were removed due to their 100 ppm reading resolution.
| Analytical results for Zn in OREAS 175 (Indicative Value 99 ppm) | [15 empty] | Indicative
Zn | Round | Replicate | 1.01: Lab; 1.02: Lab; 1.03: Lab; 1.04: Lab |  |  | 1
| No | No | 1.01: 1.04; 1.02: 1.13; 1.03: 1.14; 1.04: 1.15 |  |  | ppm
|  |  | 1.01: BF*XRF; 1.02: BF*XRF; 1.03: BF*XRF; 1.04: BF*XRF |  |  | 0
0
| 1 | 1 | 1.01: 96; 1.02: 100; 1.03: 90; 1.04: 110 |  |  | 1
| 1 | 2 | 1.01: 104; 1.02: 110; 1.03: 90; 1.04: 110 |  |  | 0
| 1 | 3 | 1.01: 88; 1.02: 100; 1.03: 80; 1.04: 120 |  |  | 16
| 1 | 4 | 1.01: 96; 1.02: 110; 1.03: 90; 1.04: 110 |  |  | 98.7655
| 1 | 5 | 1.01: 88; 1.02: 100; 1.03: 80; 1.04: 110 |  |  | 7
| 1 | 6 | 1.01: 96; 1.02: 100; 1.03: 80; 1.04: 110
| Mean |  | 1.01: 94.6667; 1.02: 103.3333; 1.03: 85; 1.04: 111.6667
| Median |  | 1.01: 96; 1.02: 100; 1.03: 85; 1.04: 110
| Std Dev. |  | 1.01: 6.0222; 1.02: 5.164; 1.03: 5.4772; 1.04: 4.0825
| Rel.Std.Dev. |  | 1.01: 6.361%; 1.02: 4.997%; 1.03: 6.444%; 1.04: 3.656%
| PDM3 |  | 1.01: -4.15%; 1.02: 4.625%; 1.03: -13.94%; 1.04: 13.06%
| Z-Score (Absolute) |  | 1.01: 0.34; 1.02: 0.34; 1.03: 1.15; 1.04: 1.01
| Analytical results for ZrO2 in OREAS 175 (Indicative Value 83 ppm) | [15 empty] | Indicative
ZrO2 | Round | Replicate | 1.01: Lab; 1.02: Lab |  |  | 1
| No | No | 1.01: 1.04; 1.02: 1.11 |  |  | ppm
|  |  | 1.01: BF*XRF; 1.02: BF*XRF |  |  | 0
0
| 1 | 1 | 1.01: 110; 1.02: 98.8 |  |  | 1
| 1 | 2 | 1.01: 30; 1.02: 102.4 |  |  | 0
| 1 | 3 | 1.01: 50; 1.02: 85.9 |  |  | 16
| 1 | 4 | 1.01: 30; 1.02: 95.2 |  |  | 82.925
| 1 | 5 | 1.01: 70; 1.02: 106.4 |  |  | 8
| 1 | 6 | 1.01: 100; 1.02: 116.4
| Mean |  | 1.01: 65; 1.02: 100.85
| Median |  | 1.01: 60; 1.02: 100.6
| Std Dev. |  | 1.01: 34.4964; 1.02: 10.3406
| Rel.Std.Dev. |  | 1.01: 53.07%; 1.02: 10.25%
| PDM3 |  | 1.01: -21.62%; 1.02: 21.62%
| Z-Score (Absolute) |  | 1.01: 0.67; 1.02: 0.67
Note on C17: Z-Scores have been calculated inclusive of individual outliers. In general, laboratory batches are rejected if Z-Score > 2.5.
Note on C35: Z-Scores have been calculated inclusive of individual outliers. In general, laboratory batches are rejected if Z-Score > 2.5.
Note on C53: Z-Scores have been calculated inclusive of individual outliers. In general, laboratory batches are rejected if Z-Score > 2.5.
Note on C72: Z-Scores have been calculated inclusive of individual outliers. In general, laboratory batches are rejected if Z-Score > 2.5.
Note on C90: Z-Scores have been calculated inclusive of individual outliers. In general, laboratory batches are rejected if Z-Score > 2.5.
Note on C108: Z-Scores have been calculated inclusive of individual outliers. In general, laboratory batches are rejected if Z-Score > 2.5.
Note on C126: Z-Scores have been calculated inclusive of individual outliers. In general, laboratory batches are rejected if Z-Score > 2.5.
Note on C144: Z-Scores have been calculated inclusive of individual outliers. In general, laboratory batches are rejected if Z-Score > 2.5.
Note on C162: Z-Scores have been calculated inclusive of individual outliers. In general, laboratory batches are rejected if Z-Score > 2.5.
Note on C180: Z-Scores have been calculated inclusive of individual outliers. In general, laboratory batches are rejected if Z-Score > 2.5.
Note on C198: Z-Scores have been calculated inclusive of individual outliers. In general, laboratory batches are rejected if Z-Score > 2.5.
Note on C216: Z-Scores have been calculated inclusive of individual outliers. In general, laboratory batches are rejected if Z-Score > 2.5.
Note on C234: Z-Scores have been calculated inclusive of individual outliers. In general, laboratory batches are rejected if Z-Score > 2.5.
Note on C252: Z-Scores have been calculated inclusive of individual outliers. In general, laboratory batches are rejected if Z-Score > 2.5.
Note on C270: Z-Scores have been calculated inclusive of individual outliers. In general, laboratory batches are rejected if Z-Score > 2.5.
Note on C288: Z-Scores have been calculated inclusive of individual outliers. In general, laboratory batches are rejected if Z-Score > 2.5.
Note on C306: Z-Scores have been calculated inclusive of individual outliers. In general, laboratory batches are rejected if Z-Score > 2.5.
Note on C324: Z-Scores have been calculated inclusive of individual outliers. In general, laboratory batches are rejected if Z-Score > 2.5.
Note on C342: Z-Scores have been calculated inclusive of individual outliers. In general, laboratory batches are rejected if Z-Score > 2.5.
Note on C360: Z-Scores have been calculated inclusive of individual outliers. In general, laboratory batches are rejected if Z-Score > 2.5.
Note on C378: Z-Scores have been calculated inclusive of individual outliers. In general, laboratory batches are rejected if Z-Score > 2.5.
Note on C396: Z-Scores have been calculated inclusive of individual outliers. In general, laboratory batches are rejected if Z-Score > 2.5.
Note on C414: Z-Scores have been calculated inclusive of individual outliers. In general, laboratory batches are rejected if Z-Score > 2.5.
Note on C432: Z-Scores have been calculated inclusive of individual outliers. In general, laboratory batches are rejected if Z-Score > 2.5.
Note on C450: Z-Scores have been calculated inclusive of individual outliers. In general, laboratory batches are rejected if Z-Score > 2.5.
Note on C469: Z-Scores have been calculated inclusive of individual outliers. In general, laboratory batches are rejected if Z-Score > 2.5.
Note on C487: Z-Scores have been calculated inclusive of individual outliers. In general, laboratory batches are rejected if Z-Score > 2.5.

## Thermograv
| Analytical results for LOI1000 in OREAS 175 (Certified Value 6.99 wt.%) | [16 empty] | Certified
LOI1000 | Round | Replicate | Lab | Lab | Lab | Lab | Lab | Lab | Lab | Lab | Lab | Lab | Lab | Lab | Lab | Lab | Lab | 1
| No | No | 1.01 | 1.02 | 1.03 | 1.04 | 1.05 | 1.06 | 1.07 | 1.08 | 1.09 | 1.10 | 1.11 | 1.12 | 1.13 | 1.14 | 1.15 | wt.%
|  |  | BF*XRF | LOI*TGA | LOI*TGA | LOI*TGA | LOI*Furnace | BF*XRF | LOI*TGA | BF*XRF | BF*XRF | LOI*TGA | BF*XRF | LOI*Furnace | LOI*TGA | LOI*Furnace | BF*XRF | 2
3
| 1 | 1 | 6.97 | 6.71 | 6.72 | 6.99 | 6.84 | 6.99 | 6.72 | 7.45 | 7.77 | 6.84 | 6.2059 | 7.7476 | 6.76 | 5.02 | 7.052 | 1
| 1 | 2 | 7.04 | 6.73 | 6.74 | 7.04 | 6.88 | 7.1 | 6.76 | 7.29 | 7.83 | 6.87 | 7.0098 | 7.9013 | 6.77 | 4.99 | 7.036 | 0
| 1 | 3 | 6.97 | 6.76 | 6.7 | 7.04 | 6.95 | 6.76 | 6.72 | 7.42 | 7.85 | 6.82 | 7.1817 | 7.7948 | 6.79 | 4.94 | 7.031 | 16
| 1 | 4 | 7.03 | 6.77 | 6.73 | 7.03 | 6.86 | 7.15 | 6.72 | 7.36 | 7.79 | 6.81 | 7.2667 | 7.4574 | 6.72 | 4.92 | 7.023 | 6.9917
| 1 | 5 | 7 | 6.7 | 6.68 | 7.05 | 6.81 | 6.85 | 6.73 | 7.39 | 7.77 | 6.86 | 7.3068 | 7.4684 | 6.78 | 4.95 | 7.025 | 25
| 1 | 6 | 9.32 | 6.67 | 6.87 | 7.06 | 6.87 | 6.92 | 6.7 | 7.26 | 7.76 | 6.84 | 7.3482 | 7.5295 | 6.84 | 5.02 | 7.052
| Mean |  | 7.3883 | 6.7233 | 6.74 | 7.035 | 6.8683 | 6.9617 | 6.725 | 7.3617 | 7.795 | 6.84 | 7.0532 | 7.6498 | 6.7767 | 4.9733 | 7.0365
| Median |  | 7.015 | 6.72 | 6.725 | 7.04 | 6.865 | 6.955 | 6.72 | 7.375 | 7.78 | 6.84 | 7.2242 | 7.6385 | 6.775 | 4.97 | 7.0335
| Std Dev. |  | 0.94677 | 0.037771 | 0.067231 | 0.02429 | 0.047081 | 0.14851 | 0.019748 | 0.07414 | 0.036742 | 0.022804 | 0.43203 | 0.1888 | 0.039328 | 0.04274 | 0.012849
| Rel.Std.Dev. |  | 12.81% | 0.5618% | 0.9975% | 0.3453% | 0.6855% | 2.133% | 0.2937% | 1.007% | 0.4714% | 0.3334% | 6.125% | 2.468% | 0.5803% | 0.8594% | 0.1826%
| PDM3 |  | 5.673% | -3.839% | -3.6% | 0.619% | -1.765% | -0.4298% | -3.815% | 5.291% | 11.49% | -2.17% | 0.8791% | 9.413% | -3.076% | -28.87% | 0.6405%
| Z-Score (Absolute) |  | 1.3 | 0.73 | 0.67 | 0.22 | 0.28 | 0 | 0.72 | 1.22 | 2.53 | 0.37 | 0.28 | 2.09 | 0.56 | 6.05 | 0.23
Note: some laboratories include LOI in their fusion package.
Note on C17: Z-Scores have been calculated inclusive of individual outliers. In general, laboratory batches are rejected if Z-Score > 2.5.

## 4-Acid
| Analytical results for Ag in OREAS 175 (Indicative Value 0.031 ppm) | [11 empty] | Indicative
Ag | Round | Replicate | Lab | Lab | Lab | Lab | Lab | Lab | Lab | Lab | Lab | Lab | 1
| No | No | 1.03 | 1.04 | 1.05 | 1.06 | 1.07 | 1.09 | 1.11 | 1.12 | 1.13 | 1.14 | ppm
|  |  | 4A*MS | 4A*OES/MS | 4A*OES/MS | 4A*OES/MS | 4A*OES/MS | 4A*MS | 4A*OES/MS | 4A*OES | 4A*MS | 4A*OES | 3
3
| 1 | 1 | < 0.2 | < 1 | 0.04 | 0.05 | 0.03 | < 0.3 | 0.36367 | 19.678 | < 0.05 | < 0.1 | 1
| 1 | 2 | < 0.2 | < 1 | 0.04 | 0.04 | 0.03 | < 0.3 | 0.36739 | 20.361 | < 0.05 | < 0.1 | 0
| 1 | 3 | < 0.2 | < 1 | 0.03 | 0.03 | 0.03 | < 0.3 | 0.36677 | 20.737 | 0.1 | < 0.1 | 16
| 1 | 4 | < 0.2 | < 1 | 0.03 | 0.04 | 0.03 | < 0.3 | 0.40787 | 20.233 | < 0.05 | < 0.1 | 0.030833
| 1 | 5 | < 0.2 | < 1 | 0.02 | 0.04 | 0.02 | < 0.3 | 0.36016 | 21.155 | < 0.05 | < 0.1 | 12
| 1 | 6 | < 0.2 | < 1 | 0.04 | 0.03 | 0.02 | < 0.3 | 0.35955 | 19.977 | < 0.05 | < 0.1
| Mean |  |  |  | 0.033333 | 0.038333 | 0.026667 |  | 0.3709 | 20.3568 | 0.1
| Median |  |  |  | 0.035 | 0.04 | 0.03 |  | 0.36522 | 20.297 | 0.1
| Std Dev. |  | 1.05: 0.008165; 1.06: 0.0075277; 1.07: 0.005164; 1.11: 0.0184; 1.12: 0.52954
| Rel.Std.Dev. |  | 1.05: 24.49%; 1.06: 19.64%; 1.07: 19.36%; 1.11: 4.961%; 1.12: 2.601%
| PDM3 |  |  |  | 8.108% | 24.32% | -13.51% |  | 1103% | 65922% | 224.3%
| Z-Score (Absolute) |  | 0.37 | 6.37 | 0.62 | 0.55 | 0.72 | 1.12 | 4.43 | 303.92 | 0.56 | 0.37
| Analytical results for Al in OREAS 175 (Certified Value 2.87 wt.%) | [11 empty] | Certified
Al | Round | Replicate | Lab | Lab | Lab | Lab | Lab | Lab | Lab |  |  |  | 1
| No | No | 1.03 | 1.05 | 1.06 | 1.07 | 1.11 | 1.13 | 1.14 |  |  |  | wt.%
|  |  | 4A*OES | 4A*OES/MS | 4A*OES/MS | 4A*OES/MS | 4A*OES/MS | 4A*OES | 4A*OES |  |  |  | 2
3
| 1 | 1 | 3.24 | 2.95 | 2.98 | 2.92 | 2.3445 | 3.1317 | 2.619 |  |  |  | 1
| 1 | 2 | 3.26 | 2.99 | 2.91 | 2.91 | 2.3285 | 3.2091 | 2.642 |  |  |  | 0
| 1 | 3 | 3.19 | 2.95 | 2.86 | 2.91 | 2.3401 | 3.1593 | 2.644 |  |  |  | 16
| 1 | 4 | 3.24 | 2.92 | 2.74 | 2.89 | 2.334 | 3.1606 | 2.626 |  |  |  | 2.8679
| 1 | 5 | 3.24 | 2.86 | 2.84 | 2.88 | 2.3372 | 3.2319 | 2.671 |  |  |  | 27
| 1 | 6 | 3.12 | 2.89 | 2.91 | 2.88 | 2.3615 | 2.8976 | 2.654
| Mean |  | 3.215 | 2.9267 | 2.8733 | 2.8983 | 2.341 | 3.1317 | 2.6427
| Median |  | 3.24 | 2.935 | 2.885 | 2.9 | 2.3386 | 3.1599 | 2.643
| Std Dev. |  | 0.052058 | 0.046762 | 0.081404 | 0.017224 | 0.011426 | 0.12036 | 0.018822
| Rel.Std.Dev. |  | 1.619% | 1.598% | 2.833% | 0.5943% | 0.4881% | 3.843% | 0.7122%
| PDM3 |  | 12.1% | 2.048% | 0.1885% | 1.06% | -18.37% | 9.197% | -7.854%
| Z-Score (Absolute) |  | 0.92 | 0.08 | 0.07 | 0 | 1.61 | 0.67 | 0.74
| Analytical results for As in OREAS 175 (Certified Value 29.6 ppm) | [11 empty] | Certified
As | Round | Replicate | Lab | Lab | Lab | Lab | Lab | Lab | Lab | Lab | Lab |  | 1
| No | No | 1.03 | 1.04 | 1.05 | 1.06 | 1.07 | 1.09 | 1.11 | 1.13 | 1.14 |  | ppm
|  |  | 4A*MS | 4A*OES/MS | 4A*OES/MS | 4A*OES/MS | 4A*OES/MS | 4A*MS | 4A*OES/MS | 4A*MS | 4A*OES |  | 1
1
| 1 | 1 | 30 | < 50 | 27.8 | 30.5 | 32.3 | 19.9 | 78.6515 | 28.5 | 36 |  | 1
| 1 | 2 | 29 | < 50 | 28.8 | 31.1 | 31.6 | 18.7 | 78.4831 | 28.8 | 38 |  | 0
| 1 | 3 | 30 | < 50 | 31.2 | 30.3 | 31.5 | 18.1 | 76.4979 | 28.9 | 40 |  | 16
| 1 | 4 | 30 | < 50 | 28.9 | 29.6 | 30.3 | 20.1 | 77.0687 | 28.6 | 43 |  | 29.6143
| 1 | 5 | 30 | < 50 | 25.8 | 26.8 | 30.9 | 18.9 | 77.6778 | 28.6 | 43 |  | 28
| 1 | 6 | 30 | < 50 | 28.5 | 30.5 | 31.4 | 19.4 | 79.0657 | 28.9 | 36
| Mean |  | 29.8333 |  | 28.5 | 29.8 | 31.3333 | 19.1833 | 77.9075 | 28.7167 | 39.3333
| Median |  | 30 |  | 28.65 | 30.4 | 31.45 | 19.15 | 78.0805 | 28.7 | 39
| Std Dev. |  | 0.40825 |  | 1.7504 | 1.5466 | 0.67725 | 0.76004 | 0.99694 | 0.17224 | 3.2042
| Rel.Std.Dev. |  | 1.368% |  | 6.142% | 5.19% | 2.161% | 3.962% | 1.28% | 0.5998% | 8.146%
| PDM3 |  | 0.7397% |  | -3.763% | 0.6271% | 5.805% | -35.22% | 163.1% | -3.031% | 32.82%
| Z-Score (Absolute) |  | 0.01 | 2.11 | 0.57 | 0 | 0.67 | 4.67 | 21.16 | 0.48 | 4.19
| Analytical results for Ba in OREAS 175 (Certified Value 0.96 wt.%) | [11 empty] | Certified
Ba | Round | Replicate | Lab | Lab | Lab | Lab | Lab | Lab | Lab | Lab | Lab | Lab | 1
| No | No | 1.03 | 1.04 | 1.05 | 1.06 | 1.07 | 1.09 | 1.11 | 1.12 | 1.13 | 1.14 | wt.%
|  |  | 4A*OES | 4A*OES/MS | 4A*OES/MS | 4A*OES/MS | 4A*OES/MS | 4A*OES | 4A*OES/MS | 4A*OES | 4A*OES | 4A*OES | 3
3
| 1 | 1 | 0.944 | 0.9955 | > 1 | > 1 | 0.974 | 0.892 | 0.92716 | 0.905 | 1.0486 | 0.9413 | 1
| 1 | 2 | 0.954 | 1.001 | > 1 | > 1 | 0.965 | 0.941 | 0.93031 | 0.90923 | 1.0227 | 0.9533 | 0
| 1 | 3 | 0.949 | 1.0045 | > 1 | > 1 | 0.969 | 0.88 | 0.93726 | 0.9031 | 1.0253 | 0.9522 | 16
| 1 | 4 | 0.957 | 0.9865 | 0.992 | 0.978 | 0.965 | 0.889 | 0.93319 | 0.90067 | 1.0228 | 0.9444 | 0.95979
| 1 | 5 | 0.99 | 0.992 | 0.979 | > 1 | 0.966 | 0.914 | 0.93602 | 0.91217 | 1.0206 | 0.9529 | 29
| 1 | 6 | 0.949 | 0.984 | 0.981 | > 1 | 0.969 | 0.927 | 0.94589 | 0.90535 | 1.0082 | 0.9597
| Mean |  | 0.95717 | 0.99392 | 0.984 | 0.978 | 0.968 | 0.90717 | 0.93497 | 0.90592 | 1.0247 | 0.95063
| Median |  | 0.9515 | 0.99375 | 0.981 | 0.978 | 0.9675 | 0.903 | 0.93461 | 0.90517 | 1.0228 | 0.95255
| Std Dev. |  | 0.016702 | 0.0080213 | 0.007 |  | 0.0034641 | 0.024012 | 0.0065027 | 0.0041642 | 0.013178 | 0.0066764
| Rel.Std.Dev. |  | 1.745% | 0.807% | 0.7114% |  | 0.3579% | 2.647% | 0.6955% | 0.4597% | 1.286% | 0.7023%
| PDM3 |  | -0.2734% | 3.556% | 2.522% | 1.897% | 0.8553% | -5.483% | -2.586% | -5.613% | 6.763% | -0.9541%
| Z-Score (Absolute) |  | 0.15 | 0.86 | 0.59 | 0.42 | 0.15 | 1.52 | 0.76 | 1.56 | 1.71 | 0.33
| Analytical results for Be in OREAS 175 (Certified Value 3.47 ppm) | [11 empty] | Certified
Be | Round | Replicate | Lab | Lab | Lab | Lab | Lab | Lab | Lab | Lab | Lab | Lab | 1
| No | No | 1.03 | 1.04 | 1.05 | 1.06 | 1.07 | 1.09 | 1.11 | 1.12 | 1.13 | 1.14 | ppm
|  |  | 4A*MS | 4A*OES/MS | 4A*OES/MS | 4A*OES/MS | 4A*OES/MS | 4A*MS | 4A*OES/MS | 4A*MS | 4A*MS | 4A*OES | 2
3
| 1 | 1 | 4 | 3.5 | 3.28 | 3.15 | 3.22 | 3.4 | 3.6306 | 3.436 | 3.39 | 3.5 | 1
| 1 | 2 | 4 | 4.5 | 3.01 | 3.24 | 3.4 | 3.6 | 3.8542 | 3.7033 | 3.61 | 3.8 | 0
| 1 | 3 | 4 | 4 | 3.44 | 3.04 | 3.31 | 3.4 | 3.7912 | 3.4657 | 3.5 | 3.6 | 16
| 1 | 4 | 4 | 4 | 2.91 | 3.08 | 3.37 | 3.4 | 3.7247 | 3.469 | 3.49 | 3.4 | 3.4664
| 1 | 5 | 4 | 4 | 2.65 | 2.84 | 3.35 | 3.5 | 3.8629 | 3.5822 | 3.5 | 3.8 | 30
| 1 | 6 | 4 | 4 | 3.03 | 3.37 | 3.26 | 3.5 | 3.9409 | 3.474 | 3.33 | 3.4
| Mean |  | 4 | 4 | 3.0533 | 3.12 | 3.3183 | 3.4667 | 3.8007 | 3.5217 | 3.47 | 3.5833
| Median |  | 4 | 4 | 3.02 | 3.115 | 3.33 | 3.45 | 3.8227 | 3.4715 | 3.495 | 3.55
| Std Dev. |  | 0 | 0.31623 | 0.27804 | 0.18122 | 0.068532 | 0.08165 | 0.11061 | 0.10215 | 0.097775 | 0.18348
| Rel.Std.Dev. |  | 0% | 7.906% | 9.106% | 5.808% | 2.065% | 2.355% | 2.91% | 2.901% | 2.818% | 5.121%
| PDM3 |  | 15.39% | 15.39% | -11.92% | -9.994% | -4.272% | 0.007029% | 9.645% | 1.595% | 0.1032% | 3.373%
| Z-Score (Absolute) |  | NA | 2.36 | 1.85 | 1.56 | 0.67 | 0.01 | 1.47 | 0.23 | 0 | 0.5
Results from laboratory 3 were removed due to their 1 ppm reading resolution.
| Analytical results for Bi in OREAS 175 (Certified Value 0.25 ppm) | [11 empty] | Certified
Bi | Round | Replicate | Lab | Lab | Lab | Lab | Lab | Lab | Lab | Lab | Lab |  | 1
| No | No | 1.03 | 1.04 | 1.05 | 1.06 | 1.07 | 1.09 | 1.11 | 1.13 | 1.14 |  | ppm
|  |  | 4A*MS | 4A*OES/MS | 4A*OES/MS | 4A*OES/MS | 4A*OES/MS | 4A*MS | 4A*OES/MS | 4A*MS | 4A*OES |  | 2
3
| 1 | 1 | 0.3 | < 0.1 | 0.24 | 0.26 | 0.24 | 0.28 | 0.27431 | 0.23 | 0.22 |  | 1
| 1 | 2 | 0.3 | < 0.1 | 0.23 | 0.26 | 0.24 | 0.28 | 0.27319 | 0.24 | 0.2 |  | 0
| 1 | 3 | 0.3 | < 0.1 | 0.24 | 0.25 | 0.24 | 0.25 | 0.27579 | 0.25 | 0.21 |  | 16
| 1 | 4 | 0.3 | < 0.1 | 0.24 | 0.24 | 0.24 | 0.25 | 0.26917 | 0.24 | 0.21 |  | 0.24767
| 1 | 5 | 0.3 | < 0.1 | 0.23 | 0.22 | 0.24 | 0.26 | 0.27544 | 0.25 | 0.21 |  | 31
| 1 | 6 | 0.3 | < 0.1 | 0.26 | 0.27 | 0.25 | 0.26 | 0.27527 | 0.25 | 0.2
| Mean |  | 0.3 |  | 0.24 | 0.25 | 0.24167 | 0.26333 | 0.27386 | 0.24333 | 0.20833
| Median |  | 0.3 |  | 0.24 | 0.255 | 0.24 | 0.26 | 0.27479 | 0.245 | 0.21
| Std Dev. |  | 0 |  | 0.010954 | 0.017889 | 0.0040825 | 0.013663 | 0.0024819 | 0.008165 | 0.0075277
| Rel.Std.Dev. |  | 0% |  | 4.564% | 7.155% | 1.689% | 5.188% | 0.9063% | 3.355% | 3.613%
| PDM3 |  | 21.13% |  | -3.096% | 0.9421% | -2.423% | 6.326% | 10.58% | -1.75% | -15.88%
| Z-Score (Absolute) |  | NA | 9.16 | 0.12 | 0.36 | 0.04 | 0.99 | 1.49 | 0.04 | 1.63
Results from laboratory 3 were removed due to their 0.1 ppm reading resolution.
| Analytical results for Ca in OREAS 175 (Certified Value 0.24 wt.%) | [11 empty] | Certified
Ca | Round | Replicate | Lab | Lab | Lab | Lab | Lab | Lab | Lab | Lab | Lab |  | 1
| No | No | 1.03 | 1.04 | 1.05 | 1.06 | 1.07 | 1.11 | 1.12 | 1.13 | 1.14 |  | wt.%
|  |  | 4A*OES | 4A*OES/MS | 4A*OES/MS | 4A*OES/MS | 4A*OES/MS | 4A*OES/MS | 4A*OES | 4A*OES | 4A*OES |  | 3
3
| 1 | 1 | 0.26 | 0.2435 | 0.24 | 0.26 | 0.23 | 0.24743 | 0.23414 | 0.232 | 0.237 |  | 1
| 1 | 2 | 0.25 | 0.243 | 0.24 | 0.25 | 0.23 | 0.24851 | 0.22863 | 0.2411 | 0.241 |  | 0
| 1 | 3 | 0.25 | 0.2445 | 0.24 | 0.25 | 0.23 | 0.24999 | 0.2312 | 0.2366 | 0.238 |  | 16
| 1 | 4 | 0.25 | 0.2405 | 0.23 | 0.24 | 0.23 | 0.24846 | 0.22723 | 0.2382 | 0.24 |  | 0.24029
| 1 | 5 | 0.26 | 0.2415 | 0.23 | 0.25 | 0.23 | 0.24944 | 0.22712 | 0.2344 | 0.239 |  | 32
| 1 | 6 | 0.24 | 0.242 | 0.23 | 0.25 | 0.23 | 0.25355 | 0.23004 | 0.2315 | 0.236
| Mean |  | 0.25167 | 0.2425 | 0.235 | 0.25 | 0.23 | 0.24956 | 0.22973 | 0.23563 | 0.2385
| Median |  | 0.25 | 0.2425 | 0.235 | 0.25 | 0.23 | 0.24898 | 0.22934 | 0.2355 | 0.2385
| Std Dev. |  | 0.0075277 | 0.0014491 | 0.0054772 | 0.0063246 | 0 | 0.002142 | 0.0026824 | 0.0037206 | 0.0018708
| Rel.Std.Dev. |  | 2.991% | 0.5976% | 2.331% | 2.53% | 0% | 0.8583% | 1.168% | 1.579% | 0.7844%
| PDM3 |  | 4.736% | 0.9207% | -2.201% | 4.042% | -4.281% | 3.86% | -4.395% | -1.937% | -0.7439%
| Z-Score (Absolute) |  | 1.04 | 0.32 | 0.28 | 0.91 | 0.67 | 0.88 | 0.7 | 0.23 | 0
| Analytical results for Cd in OREAS 175 (Certified Value 0.25 ppm) | [11 empty] | Certified
Cd | Round | Replicate | Lab | Lab | Lab | Lab | Lab | Lab | Lab | Lab | Lab | Lab | 1
| No | No | 1.03 | 1.04 | 1.05 | 1.06 | 1.07 | 1.09 | 1.11 | 1.12 | 1.13 | 1.14 | ppm
|  |  | 4A*MS | 4A*OES/MS | 4A*OES/MS | 4A*OES/MS | 4A*OES/MS | 4A*MS | 4A*OES/MS | 4A*MS | 4A*MS | 4A*OES | 2
2
| 1 | 1 | < 0.5 | < 0.5 | 0.2 | 0.28 | 0.25 | 0.23 | 0.28218 | 0.57302 | 0.29 | 0.28 | 1
| 1 | 2 | < 0.5 | < 0.5 | 0.19 | 0.27 | 0.24 | 0.24 | 0.29735 | 0.55366 | 0.28 | 0.28 | 0
| 1 | 3 | < 0.5 | < 0.5 | 0.22 | 0.24 | 0.26 | 0.24 | 0.28496 | 0.5655 | 0.23 | 0.28 | 16
| 1 | 4 | < 0.5 | < 0.5 | 0.23 | 0.23 | 0.25 | 0.24 | 0.2914 | 0.55366 | 0.25 | 0.27 | 0.25413
| 1 | 5 | < 0.5 | < 0.5 | 0.2 | 0.31 | 0.23 | 0.24 | 0.27943 | 0.54506 | 0.22 | 0.27 | 33
| 1 | 6 | < 0.5 | < 0.5 | 0.2 | 0.29 | 0.24 | 0.23 | 0.28795 | 0.54721 | 0.28 | 0.27
| Mean |  |  |  | 0.20667 | 0.27 | 0.245 | 0.23667 | 0.28721 | 0.55635 | 0.25833 | 0.275
| Median |  |  |  | 0.2 | 0.275 | 0.245 | 0.24 | 0.28645 | 0.55366 | 0.265 | 0.275
| Std Dev. |  |  |  | 0.015055 | 0.030332 | 0.010488 | 0.005164 | 0.0065076 | 0.010837 | 0.029269 | 0.0054772
| Rel.Std.Dev. |  |  |  | 7.285% | 11.23% | 4.281% | 2.182% | 2.266% | 1.948% | 11.33% | 1.992%
| PDM3 |  |  |  | -18.68% | 6.247% | -3.591% | -6.87% | 13.02% | 118.9% | 1.656% | 8.214%
| Z-Score (Absolute) |  | 0.17 | 0.17 | 1.92 | 0.64 | 0.37 | 0.71 | 1.34 | 12.23 | 0.17 | 0.84
| Analytical results for Ce in OREAS 175 (Certified Value 46 ppm) | [11 empty] | Certified
Ce | Round | Replicate | Lab | Lab | Lab | Lab | Lab | Lab | Lab | Lab | Lab |  | 1
| No | No | 1.03 | 1.04 | 1.05 | 1.06 | 1.07 | 1.09 | 1.11 | 1.12 | 1.13 |  | ppm
|  |  | 4A*MS | 4A*OES/MS | 4A*OES/MS | 4A*OES/MS | 4A*OES/MS | 4A*MS | 4A*OES/MS | 4A*MS | 4A*MS |  | 1
2
| 1 | 1 | 43 | 46.5 | 45.3 | 51.8 | 46.2 | 37.5 | 45.2882 | 55.4865 | 43.92 |  | 1
| 1 | 2 | 43 | 46.5 | 45.6 | 52.9 | 46.8 | 37.8 | 45.2007 | 56.4191 | 44.19 |  | 0
| 1 | 3 | 42.5 | 47 | 50.7 | 51.1 | 45.7 | 36.6 | 45.139 | 55.5851 | 44.44 |  | 16
| 1 | 4 | 42.8 | 47 | 47.3 | 49.5 | 45.4 | 37.8 | 45.1608 | 54.976 | 44.63 |  | 45.9952
| 1 | 5 | 42.1 | 48 | 39 | 45.7 | 45.9 | 37.5 | 45.069 | 55.8117 | 44.53 |  | 34
| 1 | 6 | 43.2 | 47.5 | 45 | 51.3 | 45.7 | 37.3 | 45.1199 | 55.3895 | 43.49
| Mean |  | 42.7667 | 47.0833 | 45.4833 | 50.3833 | 45.95 | 37.4167 | 45.1629 | 55.6113 | 44.2
| Median |  | 42.9 | 47 | 45.45 | 51.2 | 45.8 | 37.5 | 45.1499 | 55.5358 | 44.315
| Std Dev. |  | 0.40332 | 0.58452 | 3.8165 | 2.5459 | 0.49295 | 0.4446 | 0.075333 | 0.48201 | 0.4322
| Rel.Std.Dev. |  | 0.9431% | 1.241% | 8.391% | 5.053% | 1.073% | 1.188% | 0.1668% | 0.8668% | 0.9778%
| PDM3 |  | -7.019% | 2.366% | -1.113% | 9.54% | -0.09823% | -18.65% | -1.809% | 20.91% | -3.903%
| Z-Score (Absolute) |  | 1.14 | 0.67 | 0 | 2.07 | 0.2 | 3.4 | 0.14 | 4.27 | 0.54
| Analytical results for Co in OREAS 175 (Certified Value 49.8 ppm) | [11 empty] | Certified
Co | Round | Replicate | Lab | Lab | Lab | Lab | Lab | Lab | Lab | Lab | Lab | Lab | 1
| No | No | 1.03 | 1.04 | 1.05 | 1.06 | 1.07 | 1.09 | 1.11 | 1.12 | 1.13 | 1.14 | ppm
|  |  | 4A*MS | 4A*OES/MS | 4A*OES/MS | 4A*OES/MS | 4A*OES/MS | 4A*MS | 4A*OES/MS | 4A*OES | 4A*MS | 4A*OES | 1
2
| 1 | 1 | 51 | 50 | 41.2 | 60.7 | 42.6 | 44.5 | 48.176 | 51.5829 | 50.5 | 49.9 | 1
| 1 | 2 | 52 | 50 | 39.1 | 61.9 | 41.7 | 45.3 | 48.205 | 51.518 | 52 | 51 | 0
| 1 | 3 | 52 | 50 | 46.4 | 59.3 | 42.5 | 45.4 | 48.173 | 53.0354 | 51.5 | 49.9 | 16
| 1 | 4 | 51 | 50 | 42.6 | 58.1 | 42.2 | 45.6 | 47.2825 | 52.0825 | 52.4 | 50.6 | 49.7529
| 1 | 5 | 51 | 50 | 37 | 55.9 | 42.4 | 45.2 | 48.2215 | 50.3889 | 51.7 | 50.1 | 35
| 1 | 6 | 51 | 50 | 44.2 | 60 | 44.4 | 46.2 | 48.661 | 51.495 | 50.2 | 50.8
| Mean |  | 51.3333 | 50 | 41.75 | 59.3167 | 42.6333 | 45.3667 | 48.1198 | 51.6838 | 51.3833 | 50.3833
| Median |  | 51 | 50 | 41.9 | 59.65 | 42.45 | 45.35 | 48.1905 | 51.5505 | 51.6 | 50.35
| Std Dev. |  | 0.5164 | 0 | 3.4128 | 2.1075 | 0.92232 | 0.55377 | 0.45112 | 0.86438 | 0.8612 | 0.47924
| Rel.Std.Dev. |  | 1.006% | 0% | 8.174% | 3.553% | 2.163% | 1.221% | 0.9375% | 1.672% | 1.676% | 0.9512%
| PDM3 |  | 3.177% | 0.4967% | -16.09% | 19.22% | -14.31% | -8.816% | -3.282% | 3.881% | 3.277% | 1.267%
| Z-Score (Absolute) |  | 0.43 | 0.07 | 3.19 | 3.45 | 2.86 | 1.83 | 0.78 | 0.56 | 0.45 | 0.07
| Analytical results for Cr in OREAS 175 (Certified Value 91 ppm) | [11 empty] | Certified
Cr | Round | Replicate | Lab | Lab | Lab | Lab | Lab | Lab | Lab | Lab | Lab | Lab | 1
| No | No | 1.03 | 1.04 | 1.05 | 1.06 | 1.07 | 1.09 | 1.11 | 1.12 | 1.13 | 1.14 | ppm
|  |  | 4A*OES | 4A*OES/MS | 4A*OES/MS | 4A*OES/MS | 4A*OES/MS | 4A*OES | 4A*OES/MS | 4A*OES | 4A*OES | 4A*OES | 0
0
| 1 | 1 | 180 | 105 | 92 | 108 | 72 | 78.4 | 86.5644 | 164.95 | 93 | 98 | 1
| 1 | 2 | 180 | 105 | 92 | 106 | 70 | 78.4 | 84.8131 | 156.03 | 100 | 95 | 0
| 1 | 3 | 180 | 110 | 91 | 103 | 72 | 73.1 | 84.6872 | 164.27 | 98 | 95 | 16
| 1 | 4 | 180 | 105 | 90 | 100 | 70 | 74 | 87.409 | 156.82 | 98 | 92 | 90.9577
| 1 | 5 | 180 | 110 | 89 | 103 | 71 | 78.5 | 86.6786 | 163.74 | 97 | 93 | 36
| 1 | 6 | 170 | 105 | 89 | 106 | 73 | 79.4 | 87.0153 | 156.8 | 95 | 96
| Mean |  | 178.3333 | 106.6667 | 90.5 | 104.3333 | 71.3333 | 76.9667 | 86.1946 | 160.435 | 96.8333 | 94.8333
| Median |  | 180 | 105 | 90.5 | 104.5 | 71.5 | 78.4 | 86.6215 | 160.28 | 97.5 | 95
| Std Dev. |  | 4.0825 | 2.582 | 1.3784 | 2.8752 | 1.2111 | 2.6882 | 1.1576 | 4.2825 | 2.4833 | 2.137
| Rel.Std.Dev. |  | 2.289% | 2.421% | 1.523% | 2.756% | 1.698% | 3.493% | 1.343% | 2.669% | 2.564% | 2.253%
| PDM3 |  | 96.06% | 17.27% | -0.5032% | 14.71% | -21.58% | -15.38% | -5.237% | 76.38% | 6.46% | 4.261%
| Z-Score (Absolute) |  | 5.43 | 0.71 | 0.35 | 0.56 | 1.61 | 1.24 | 0.63 | 4.26 | 0.07 | 0.07
| Analytical results for Cs in OREAS 175 (Certified Value 0.51 ppm) | [11 empty] | Certified
Cs | Round | Replicate | Lab | Lab | Lab | Lab | Lab | Lab | Lab | Lab | Lab | Lab | 1
| No | No | 1.03 | 1.04 | 1.05 | 1.06 | 1.07 | 1.09 | 1.11 | 1.12 | 1.13 | 1.14 | ppm
|  |  | 4A*MS | 4A*OES/MS | 4A*OES/MS | 4A*OES/MS | 4A*OES/MS | 4A*MS | 4A*OES/MS | 4A*MS | 4A*MS | 4A*OES | 2
3
| 1 | 1 | 0.5 | < 0.5 | 0.52 | 0.53 | 0.55 | 0.44 | 0.45829 | 0.55823 | 0.52 | 0.5 | 1
| 1 | 2 | 0.6 | < 0.5 | 0.55 | 0.54 | 0.56 | 0.45 | 0.45764 | 0.57335 | 0.51 | 0.6 | 0
| 1 | 3 | 0.5 | < 0.5 | 0.55 | 0.53 | 0.56 | 0.44 | 0.4583 | 0.56821 | 0.5 | 0.5 | 16
| 1 | 4 | 0.6 | < 0.5 | 0.53 | 0.51 | 0.55 | 0.46 | 0.45965 | 0.5741 | 0.55 | 0.5 | 0.51013
| 1 | 5 | 0.6 | 0.5 | 0.46 | 0.47 | 0.55 | 0.44 | 0.45546 | 0.59034 | 0.52 | 0.5 | 37
| 1 | 6 | 0.5 | < 0.5 | 0.52 | 0.51 | 0.55 | 0.44 | 0.45771 | 0.57519 | 0.49 | 0.6
| Mean |  | 0.55 | 0.5 | 0.52167 | 0.515 | 0.55333 | 0.445 | 0.45784 | 0.57323 | 0.515 | 0.53333
| Median |  | 0.55 | 0.5 | 0.525 | 0.52 | 0.55 | 0.44 | 0.458 | 0.57373 | 0.515 | 0.5
| Std Dev. |  | 0.054772 |  | 0.033116 | 0.0251 | 0.005164 | 0.0083666 | 0.0013702 | 0.010466 | 0.020736 | 0.05164
| Rel.Std.Dev. |  | 9.959% |  | 6.348% | 4.874% | 0.9332% | 1.88% | 0.2993% | 1.826% | 4.026% | 9.682%
| PDM3 |  | 7.815% | -1.987% | 2.261% | 0.9537% | 8.468% | -12.77% | -10.25% | 12.37% | 0.9537% | 4.548%
| Z-Score (Absolute) |  | NA | 3.15 | 0.09 | 0 | 0.54 | 0.99 | 0.81 | 0.82 | 0 | NA
Results from laboratories 3 & 14 were removed due to their 0.1 ppm reading resolution.
| Analytical results for Cu in OREAS 175 (Certified Value 96 ppm) | [11 empty] | Certified
Cu | Round | Replicate | Lab | Lab | Lab | Lab | Lab | Lab | Lab | Lab | Lab | Lab | 1
| No | No | 1.03 | 1.04 | 1.05 | 1.06 | 1.07 | 1.09 | 1.11 | 1.12 | 1.13 | 1.14 | ppm
|  |  | 4A*OES | 4A*OES/MS | 4A*OES/MS | 4A*OES/MS | 4A*OES/MS | 4A*OES | 4A*OES/MS | 4A*OES | 4A*MS | 4A*OES | 0
1
| 1 | 1 | 106 | 80 | 89.3 | 102 | 97.4 | 98.3 | 106.2533 | 85.944 | 95.5 | 93 | 1
| 1 | 2 | 100 | 80 | 89.1 | 100.5 | 95.4 | 106 | 108.2353 | 86.5805 | 94.4 | 94 | 0
| 1 | 3 | 104 | 80 | 94.1 | 98.3 | 97.4 | 92.7 | 107.9444 | 86.181 | 94.9 | 95 | 16
| 1 | 4 | 100 | 80 | 91.1 | 94.4 | 95 | 101 | 107.3455 | 85.3885 | 94.9 | 93 | 96.4512
| 1 | 5 | 102 | 80 | 82.9 | 102.5 | 95.7 | 96.6 | 108.9971 | 84.5095 | 93.9 | 92 | 38
| 1 | 6 | 102 | 80 | 89 | 99.6 | 96.6 | 99.7 | 109.5022 | 86.085 | 93.2 | 93
| Mean |  | 102.3333 | 80 | 89.25 | 99.55 | 96.25 | 99.05 | 108.0463 | 85.7814 | 94.4667 | 93.3333
| Median |  | 102 | 80 | 89.2 | 100.05 | 96.15 | 99 | 108.0898 | 86.0145 | 94.65 | 93
| Std Dev. |  | 2.3381 | 0 | 3.6703 | 2.9562 | 1.0349 | 4.459 | 1.1641 | 0.73334 | 0.82138 | 1.0328
| Rel.Std.Dev. |  | 2.285% | 0% | 4.112% | 2.97% | 1.075% | 4.502% | 1.077% | 0.8549% | 0.8695% | 1.107%
| PDM3 |  | 6.099% | -17.06% | -7.466% | 3.213% | -0.2086% | 2.694% | 12.02% | -11.06% | -2.058% | -3.233%
| Z-Score (Absolute) |  | 1.24 | NA | 1.43 | 0.67 | 0 | 0.57 | 2.41 | 2.14 | 0.36 | 0.6
Results from laboratory 4 were removed due to their 10 ppm reading resolution.
| Analytical results for Dy in OREAS 175 (Certified Value 9.23 ppm) | [11 empty] | Certified
Dy | Round | Replicate | 1.03: Lab; 1.04: Lab; 1.05: Lab; 1.06: Lab; 1.07: Lab | 1
| No | No | 1.03: 1.03; 1.04: 1.04; 1.05: 1.09; 1.06: 1.12; 1.07: 1.13 | ppm
|  |  | 1.03: 4A*MS; 1.04: 4A*OES/MS; 1.05: 4A*MS; 1.06: 4A*MS; 1.07: 4A*MS | 2
3
| 1 | 1 | 1.03: 8.7; 1.04: 9; 1.05: 8.66; 1.06: 10.5034; 1.07: 9.08 | 1
| 1 | 2 | 1.03: 8.6; 1.04: 9.3; 1.05: 8.88; 1.06: 10.6558; 1.07: 9.1 | 0
| 1 | 3 | 1.03: 8.7; 1.04: 9; 1.05: 8.65; 1.06: 10.3198; 1.07: 9.07 | 16
| 1 | 4 | 1.03: 8.7; 1.04: 9.1; 1.05: 8.47; 1.06: 10.5072; 1.07: 9.15 | 9.2334
| 1 | 5 | 1.03: 8.7; 1.04: 9.4; 1.05: 8.75; 1.06: 10.6817; 1.07: 9.16 | 39
| 1 | 6 | 1.03: 8.7; 1.04: 9.3; 1.05: 8.91; 1.06: 10.3335; 1.07: 8.92
| Mean |  | 1.03: 8.6833; 1.04: 9.1833; 1.05: 8.72; 1.06: 10.5002; 1.07: 9.08
| Median |  | 1.03: 8.7; 1.04: 9.2; 1.05: 8.705; 1.06: 10.5053; 1.07: 9.09
| Std Dev. |  | 1.03: 0.040825; 1.04: 0.17224; 1.05: 0.16346; 1.06: 0.15332; 1.07: 0.086487
| Rel.Std.Dev. |  | 1.03: 0.4702%; 1.04: 1.876%; 1.05: 1.875%; 1.06: 1.46%; 1.07: 0.9525%
| PDM3 |  | 1.03: -5.957%; 1.04: -0.542%; 1.05: -5.56%; 1.06: 13.72%; 1.07: -1.661%
| Z-Score (Absolute) |  | 1.03: 0.74; 1.04: 0.19; 1.05: 0.67; 1.06: 2.66; 1.07: 0
| Analytical results for Er in OREAS 175 (Certified Value 5.58 ppm) | [11 empty] | Certified
Er | Round | Replicate | 1.03: Lab; 1.04: Lab; 1.05: Lab; 1.06: Lab; 1.07: Lab | 1
| No | No | 1.03: 1.03; 1.04: 1.04; 1.05: 1.09; 1.06: 1.12; 1.07: 1.13 | ppm
|  |  | 1.03: 4A*MS; 1.04: 4A*OES/MS; 1.05: 4A*MS; 1.06: 4A*MS; 1.07: 4A*MS | 2
2
| 1 | 1 | 1.03: 5.15; 1.04: 5.3; 1.05: 5.11; 1.06: 6.8002; 1.07: 5.52 | 1
| 1 | 2 | 1.03: 5.15; 1.04: 5.5; 1.05: 5.21; 1.06: 6.76; 1.07: 5.58 | 0
| 1 | 3 | 1.03: 5.15; 1.04: 5.55; 1.05: 5.15; 1.06: 6.6553; 1.07: 5.57 | 16
| 1 | 4 | 1.03: 5.2; 1.04: 5.6; 1.05: 4.96; 1.06: 6.4236; 1.07: 5.46 | 5.5772
| 1 | 5 | 1.03: 5.2; 1.04: 5.35; 1.05: 5.1; 1.06: 6.4956; 1.07: 5.63 | 40
| 1 | 6 | 1.03: 5.15; 1.04: 5.4; 1.05: 5.18; 1.06: 6.5907; 1.07: 5.42
| Mean |  | 1.03: 5.1667; 1.04: 5.45; 1.05: 5.1183; 1.06: 6.6209; 1.07: 5.53
| Median |  | 1.03: 5.15; 1.04: 5.45; 1.05: 5.13; 1.06: 6.623; 1.07: 5.545
| Std Dev. |  | 1.03: 0.02582; 1.04: 0.11832; 1.05: 0.087958; 1.06: 0.14708; 1.07: 0.078994
| Rel.Std.Dev. |  | 1.03: 0.4997%; 1.04: 2.171%; 1.05: 1.718%; 1.06: 2.221%; 1.07: 1.428%
| PDM3 |  | 1.03: -7.361%; 1.04: -2.28%; 1.05: -8.227%; 1.06: 18.71%; 1.07: -0.846%
| Z-Score (Absolute) |  | 1.03: 0.67; 1.04: 0; 1.05: 0.79; 1.06: 2.79; 1.07: 0.19
| Analytical results for Eu in OREAS 175 (Indicative Value 3.32 ppm) | [11 empty] | Indicative
Eu | Round | Replicate | 1.03: Lab; 1.04: Lab; 1.05: Lab; 1.06: Lab | 1
| No | No | 1.03: 1.03; 1.04: 1.04; 1.05: 1.12; 1.06: 1.13 | ppm
|  |  | 1.03: 4A*MS; 1.04: 4A*OES/MS; 1.05: 4A*MS; 1.06: 4A*MS | 2
2
| 1 | 1 | 1.03: 2.25; 1.04: 3.5; 1.05: 5.7526; 1.06: 2.09 | 1
| 1 | 2 | 1.03: 2.25; 1.04: 3.4; 1.05: 5.653; 1.06: 2.07 | 0
| 1 | 3 | 1.03: 2.25; 1.04: 3.5; 1.05: 5.5173; 1.06: 2.1 | 16
| 1 | 4 | 1.03: 2.3; 1.04: 3.4; 1.05: 5.3024; 1.06: 2.03 | 3.3155
| 1 | 5 | 1.03: 2.3; 1.04: 3.4; 1.05: 5.3981; 1.06: 2.12 | 13
| 1 | 6 | 1.03: 2.3; 1.04: 3.4; 1.05: 5.2196; 1.06: 2.07
| Mean |  | 1.03: 2.275; 1.04: 3.4333; 1.05: 5.4738; 1.06: 2.08
| Median |  | 1.03: 2.275; 1.04: 3.4; 1.05: 5.4577; 1.06: 2.08
| Std Dev. |  | 1.03: 0.027386; 1.04: 0.05164; 1.05: 0.20566; 1.06: 0.030984
| Rel.Std.Dev. |  | 1.03: 1.204%; 1.04: 1.504%; 1.05: 3.757%; 1.06: 1.49%
| PDM3 |  | 1.03: -31.38%; 1.04: 3.553%; 1.05: 65.1%; 1.06: -37.27%
| Z-Score (Absolute) |  | 1.03: 0.58; 1.04: 0.58; 1.05: 2.61; 1.06: 0.77
| Analytical results for Fe in OREAS 175 (Certified Value 15.36 wt.%) | [11 empty] | Certified
Fe | Round | Replicate | Lab | Lab | Lab | Lab | Lab | Lab | Lab | Lab |  |  | 1
| No | No | 1.03 | 1.04 | 1.05 | 1.06 | 1.07 | 1.09 | 1.13 | 1.14 |  |  | wt.%
|  |  | 4A*OES | 4A*OES/MS | 4A*OES/MS | 4A*OES/MS | 4A*OES/MS | 4A*OES | 4A*OES | 4A*OES |  |  | 2
3
| 1 | 1 | 15 | 15.5885 | 16 | 16.7 | 15.35 | > 15 | 15.5 | 15.7 |  |  | 1
| 1 | 2 | 15.1 | 15.6175 | 16 | 16.3 | 15.15 | > 15 | 15.71 | 15.67 |  |  | 0
| 1 | 3 | 14.6 | 15.658 | 15.9 | 16.05 | 15.25 | 14.4 | 15.42 | 15.59 |  |  | 16
| 1 | 4 | 14.6 | 15.5175 | 15.65 | 15.45 | 15.1 | 14.6 | 15.56 | 15.54 |  |  | 15.3622
| 1 | 5 | 14.6 | 15.539 | 15.5 | 15.95 | 15.2 | > 15 | 15.27 | 15.6 |  |  | 41
| 1 | 6 | 14.3 | 15.475 | 15.55 | 16.25 | 15.2 | > 15 | 15.08 | 15.6
| Mean |  | 14.7 | 15.5659 | 15.7667 | 16.1167 | 15.2083 | 14.5 | 15.4233 | 15.6167
| Median |  | 14.6 | 15.5638 | 15.775 | 16.15 | 15.2 | 14.5 | 15.46 | 15.6
| Std Dev. |  | 0.29665 | 0.067801 | 0.2273 | 0.41673 | 0.08612 | 0.14142 | 0.22277 | 0.058195
| Rel.Std.Dev. |  | 2.018% | 0.4356% | 1.442% | 2.586% | 0.5663% | 0.9753% | 1.444% | 0.3726%
| PDM3 |  | -4.311% | 1.326% | 2.633% | 4.911% | -1.002% | -5.612% | 0.398% | 1.656%
| Z-Score (Absolute) |  | 1.92 | 0.17 | 0.66 | 1.5 | 0.69 | 2.4 | 0.17 | 0.29
| Analytical results for Ga in OREAS 175 (Certified Value 19.4 ppm) | [11 empty] | Certified
Ga | Round | Replicate | Lab | Lab | Lab | Lab | Lab | Lab | Lab | Lab | Lab | Lab | 1
| No | No | 1.03 | 1.04 | 1.05 | 1.06 | 1.07 | 1.09 | 1.11 | 1.12 | 1.13 | 1.14 | ppm
|  |  | 4A*MS | 4A*OES/MS | 4A*OES/MS | 4A*OES/MS | 4A*OES/MS | 4A*MS | 4A*OES/MS | 4A*MS | 4A*MS | 4A*OES | 1
1
| 1 | 1 | 18.2 | 35 | 13.65 | 18.85 | 26.4 | 30.5 | 46.7182 | 22.0561 | 16.07 | 16 | 1
| 1 | 2 | 18 | 35 | 14.05 | 19.3 | 26.3 | 31.7 | 48.8917 | 25.7303 | 16.35 | 15.9 | 0
| 1 | 3 | 18.4 | 35 | 15.2 | 19.1 | 27.1 | 30.7 | 48.404 | 24.5091 | 16.54 | 16.1 | 16
| 1 | 4 | 18.2 | 35 | 14.1 | 18.1 | 26.3 | 31 | 48.1252 | 26.3422 | 16.77 | 16.3 | 19.3631
| 1 | 5 | 18 | 35 | 12.55 | 17.25 | 26.6 | 32.3 | 48.9097 | 28.1666 | 16.92 | 15.5 | 42
| 1 | 6 | 18.4 | 35 | 14.1 | 18.9 | 26.4 | 31.4 | 50.0257 | 27.7967 | 15.55 | 15.6
| Mean |  | 18.2 | 35 | 13.9417 | 18.5833 | 26.5167 | 31.2667 | 48.5124 | 25.7668 | 16.3667 | 15.9
| Median |  | 18.2 | 35 | 14.075 | 18.875 | 26.4 | 31.2 | 48.6478 | 26.0362 | 16.445 | 15.95
| Std Dev. |  | 0.17889 | 0 | 0.8564 | 0.76985 | 0.30605 | 0.67132 | 1.0929 | 2.2611 | 0.50083 | 0.30332
| Rel.Std.Dev. |  | 0.9829% | 0% | 6.143% | 4.143% | 1.154% | 2.147% | 2.253% | 8.775% | 3.06% | 1.908%
| PDM3 |  | -6.007% | 80.76% | -28% | -4.027% | 36.94% | 61.48% | 150.5% | 33.07% | -15.48% | -17.89%
| Z-Score (Absolute) |  | 0.44 | 1.43 | 0.92 | 0.4 | 0.48 | 1.01 | 2.94 | 0.4 | 0.65 | 0.7
| Analytical results for Gd in OREAS 175 (Certified Value 9.95 ppm) | [11 empty] | Certified
Gd | Round | Replicate | 1.03: Lab; 1.04: Lab; 1.05: Lab; 1.06: Lab; 1.07: Lab | 1
| No | No | 1.03: 1.03; 1.04: 1.04; 1.05: 1.09; 1.06: 1.12; 1.07: 1.13 | ppm
|  |  | 1.03: 4A*MS; 1.04: 4A*OES/MS; 1.05: 4A*MS; 1.06: 4A*MS; 1.07: 4A*MS | 2
3
| 1 | 1 | 1.03: 9.2; 1.04: 10.1; 1.05: 9.67; 1.06: 11.1754; 1.07: 9.27 | 1
| 1 | 2 | 1.03: 9.2; 1.04: 9.5; 1.05: 9.96; 1.06: 11.2481; 1.07: 9.35 | 0
| 1 | 3 | 1.03: 9.4; 1.04: 9.7; 1.05: 9.8; 1.06: 11.2186; 1.07: 9.34 | 16
| 1 | 4 | 1.03: 9.2; 1.04: 10.2; 1.05: 9.74; 1.06: 11.2667; 1.07: 9.42 | 9.9495
| 1 | 5 | 1.03: 9.4; 1.04: 10.3; 1.05: 9.81; 1.06: 11.3358; 1.07: 9.59 | 43
| 1 | 6 | 1.03: 9.4; 1.04: 10.4; 1.05: 9.93; 1.06: 11.2999; 1.07: 9.06
| Mean |  | 1.03: 9.3; 1.04: 10.0333; 1.05: 9.8183; 1.06: 11.2574; 1.07: 9.3383
| Median |  | 1.03: 9.3; 1.04: 10.15; 1.05: 9.805; 1.06: 11.2574; 1.07: 9.345
| Std Dev. |  | 1.03: 0.10954; 1.04: 0.3559; 1.05: 0.11053; 1.06: 0.057193; 1.07: 0.17452
| Rel.Std.Dev. |  | 1.03: 1.178%; 1.04: 3.547%; 1.05: 1.126%; 1.06: 0.508%; 1.07: 1.869%
| PDM3 |  | 1.03: -6.528%; 1.04: 0.8427%; 1.05: -1.318%; 1.06: 13.15%; 1.07: -6.143%
| Z-Score (Absolute) |  | 1.03: 0.73; 1.04: 0.3; 1.05: 0; 1.06: 2.02; 1.07: 0.67
| Analytical results for Ge in OREAS 175 (Indicative Value 0.18 ppm) | [11 empty] | Indicative
Ge | Round | Replicate | Lab | Lab | Lab | Lab | Lab | Lab | Lab | Lab | Lab |  | 1
| No | No | 1.04 | 1.05 | 1.06 | 1.07 | 1.09 | 1.11 | 1.12 | 1.13 | 1.14 |  | ppm
|  |  | 4A*OES/MS | 4A*OES/MS | 4A*OES/MS | 4A*OES/MS | 4A*MS | 4A*OES/MS | 4A*MS | 4A*MS | 4A*OES |  | 2
2
| 1 | 1 | < 5 | 0.08 | 0.14 | 0.33 | 2.2 | 0.81587 | 0.25395 | 3 | < 0.1 |  | 1
| 1 | 2 | < 5 | 0.08 | 0.14 | 0.25 | 2.4 | 0.87758 | 0.25008 | 3.1 | < 0.1 |  | 0
| 1 | 3 | < 5 | 0.07 | 0.15 | 0.21 | 2.1 | 0.81925 | 0.24539 | 3 | < 0.1 |  | 16
| 1 | 4 | < 5 | 0.07 | 0.15 | 0.32 | 2 | 0.80815 | 0.24914 | 3 | < 0.1 |  | 0.18495
| 1 | 5 | < 5 | 0.07 | 0.15 | 0.32 | 2.3 | 0.81205 | 0.24628 | 2.9 | < 0.1 |  | 12
| 1 | 6 | < 5 | 0.09 | 0.13 | 0.18 | 2.3 | 0.84099 | 0.26387 | 2.8 | < 0.1
| Mean |  |  | 0.076667 | 0.14333 | 0.26833 | 2.2167 | 0.82898 | 0.25145 | 2.9667
| Median |  |  | 0.075 | 0.145 | 0.285 | 2.25 | 0.81756 | 0.24961 | 3
| Std Dev. |  |  | 0.008165 | 0.008165 | 0.064317 | 0.1472 | 0.026433 | 0.0067988 | 0.10328
| Rel.Std.Dev. |  |  | 10.65% | 5.696% | 23.97% | 6.64% | 3.189% | 2.704% | 3.481%
| PDM3 |  |  | -58.55% | -22.5% | 45.09% | 1099% | 348.2% | 35.96% | 1504%
| Z-Score (Absolute) |  | 8.67 | 0.67 | 0.42 | 0.07 | NA | 2.23 | 0 | NA | 0.78
Results from laboratories 9 & 13 were removed due to their 0.1 ppm reading resolution.
| Analytical results for Hf in OREAS 175 (Certified Value 1.66 ppm) | [11 empty] | Certified
Hf | Round | Replicate | Lab | Lab | Lab | Lab | Lab | Lab | Lab | Lab | Lab | Lab | 1
| No | No | 1.03 | 1.04 | 1.05 | 1.06 | 1.07 | 1.09 | 1.11 | 1.12 | 1.13 | 1.14 | ppm
|  |  | 4A*MS | 4A*OES/MS | 4A*OES/MS | 4A*OES/MS | 4A*OES/MS | 4A*MS | 4A*OES/MS | 4A*MS | 4A*MS | 4A*OES | 2
3
| 1 | 1 | 1.8 | 2 | 1.4 | 1.8 | 1.7 | 1.71 | 2.4107 | 1.6704 | 1.56 | 1.5 | 1
| 1 | 2 | 1.6 | 1.5 | 1.4 | 1.9 | 1.7 | 1.75 | 2.4105 | 1.7221 | 1.53 | 1.5 | 0
| 1 | 3 | 1.8 | 1.5 | 1.4 | 1.7 | 1.7 | 1.74 | 2.4268 | 1.6157 | 1.53 | 1.5 | 16
| 1 | 4 | 1.8 | 1.5 | 1.4 | 1.8 | 1.7 | 1.76 | 2.4552 | 1.8014 | 1.54 | 1.5 | 1.6633
| 1 | 5 | 1.6 | 1.5 | 1.3 | 1.5 | 1.6 | 1.7 | 2.4445 | 1.8084 | 1.53 | 1.5 | 44
| 1 | 6 | 1.8 | 2 | 1.4 | 1.7 | 1.6 | 1.73 | 2.4914 | 1.7887 | 1.55 | 1.5
| Mean |  | 1.7333 | 1.6667 | 1.3833 | 1.7333 | 1.6667 | 1.7317 | 2.4398 | 1.7344 | 1.54 | 1.5
| Median |  | 1.8 | 1.5 | 1.4 | 1.75 | 1.7 | 1.735 | 2.4357 | 1.7554 | 1.535 | 1.5
| Std Dev. |  | 0.10328 | 0.2582 | 0.040825 | 0.13663 | 0.05164 | 0.023166 | 0.030993 | 0.079029 | 0.012649 | 0
| Rel.Std.Dev. |  | 5.958% | 15.49% | 2.951% | 7.882% | 3.098% | 1.338% | 1.27% | 4.556% | 0.8214% | 0%
| PDM3 |  | 4.213% | 0.2046% | -16.83% | 4.213% | 0.2046% | 4.113% | 46.69% | 4.279% | -7.411% | -9.816%
| Z-Score (Absolute) |  | 0.66 | 0.63 | 6.13 | 0.66 | 0.63 | 0.63 | 14.38 | 0.69 | 3.09 | 3.87
| Analytical results for Ho in OREAS 175 (Certified Value 1.95 ppm) | [11 empty] | Certified
Ho | Round | Replicate | Lab | Lab | Lab | Lab | Lab | Lab |  |  |  |  | 1
| No | No | 1.03 | 1.04 | 1.09 | 1.11 | 1.12 | 1.13 |  |  |  |  | ppm
|  |  | 4A*MS | 4A*OES/MS | 4A*MS | 4A*OES/MS | 4A*MS | 4A*MS |  |  |  |  | 2
3
| 1 | 1 | 1.76 | 1.9 | 1.69 | 2.1581 | 2.1737 | 1.92 |  |  |  |  | 1
| 1 | 2 | 1.74 | 1.9 | 1.73 | 2.1639 | 2.2168 | 1.93 |  |  |  |  | 0
| 1 | 3 | 1.74 | 1.9 | 1.7 | 2.1733 | 2.1782 | 1.91 |  |  |  |  | 16
| 1 | 4 | 1.74 | 2 | 1.69 | 2.2077 | 2.1737 | 1.92 |  |  |  |  | 1.9467
| 1 | 5 | 1.76 | 2 | 1.68 | 2.1945 | 2.2412 | 1.94 |  |  |  |  | 45
| 1 | 6 | 1.76 | 1.95 | 1.72 | 2.1967 | 2.1729 | 1.91
| Mean |  | 1.75 | 1.9417 | 1.7017 | 2.1824 | 2.1928 | 1.9217
| Median |  | 1.75 | 1.925 | 1.695 | 2.1839 | 2.176 | 1.92
| Std Dev. |  | 0.010954 | 0.04916 | 0.019408 | 0.02004 | 0.029191 | 0.01169
| Rel.Std.Dev. |  | 0.626% | 2.532% | 1.141% | 0.9183% | 1.331% | 0.6083%
| PDM3 |  | -10.11% | -0.2605% | -12.59% | 12.1% | 12.64% | -1.288%
| Z-Score (Absolute) |  | 0.6 | 0.03 | 0.75 | 0.82 | 0.86 | 0.03
| Analytical results for In in OREAS 175 (Certified Value 0.072 ppm) | [11 empty] | Certified
In | Round | Replicate | Lab | Lab | Lab | Lab | Lab | Lab | Lab | Lab | Lab |  | 1
| No | No | 1.03 | 1.04 | 1.05 | 1.06 | 1.07 | 1.09 | 1.12 | 1.13 | 1.14 |  | ppm
|  |  | 4A*MS | 4A*OES/MS | 4A*OES/MS | 4A*OES/MS | 4A*OES/MS | 4A*MS | 4A*MS | 4A*MS | 4A*OES |  | 3
3
| 1 | 1 | 0.05 | < 0.1 | 0.073 | 0.075 | 0.07 | 0.07 | 0.068125 | 0.08 | 0.07 |  | 1
| 1 | 2 | 0.05 | < 0.1 | 0.082 | 0.077 | 0.076 | 0.07 | 0.068922 | 0.07 | 0.06 |  | 0
| 1 | 3 | 0.1 | < 0.1 | 0.085 | 0.076 | 0.076 | 0.07 | 0.061374 | 0.07 | 0.06 |  | 16
| 1 | 4 | 0.1 | < 0.1 | 0.08 | 0.072 | 0.072 | 0.06 | 0.069082 | 0.08 | 0.07 |  | 0.072048
| 1 | 5 | 0.05 | < 0.1 | 0.071 | 0.07 | 0.075 | 0.07 | 0.067486 | 0.08 | 0.07 |  | 46
| 1 | 6 | 0.1 | < 0.1 | 0.078 | 0.074 | 0.07 | 0.06 | 0.064984 | 0.07 | 0.07
| Mean |  | 0.075 |  | 0.078167 | 0.074 | 0.073167 | 0.066667 | 0.066662 | 0.075 | 0.066667
| Median |  | 0.075 |  | 0.079 | 0.0745 | 0.0735 | 0.07 | 0.067806 | 0.075 | 0.07
| Std Dev. |  | 0.027386 |  | 0.0053448 | 0.0026077 | 0.0028577 | 0.005164 | 0.0029853 | 0.0054772 | 0.005164
| Rel.Std.Dev. |  | 36.51% |  | 6.838% | 3.524% | 3.906% | 7.746% | 4.478% | 7.303% | 7.746%
| PDM3 |  | 4.097% |  | 8.492% | 2.709% | 1.552% | -7.47% | -7.476% | 4.097% | -7.47%
| Z-Score (Absolute) |  | 0.25 | 3.12 | 0.67 | 0.11 | 0 | 0.88 | 0.88 | 0.25 | 0.88
| Analytical results for K in OREAS 175 (Certified Value 0.558 wt.%) | [11 empty] | Certified
K | Round | Replicate | Lab | Lab | Lab | Lab | Lab | Lab | Lab | Lab | Lab | Lab | 1
| No | No | 1.03 | 1.04 | 1.05 | 1.06 | 1.07 | 1.09 | 1.11 | 1.12 | 1.13 | 1.14 | wt.%
|  |  | 4A*OES | 4A*OES/MS | 4A*OES/MS | 4A*OES/MS | 4A*OES/MS | 4A*OES | 4A*OES/MS | 4A*OES | 4A*OES | 4A*OES | 3
3
| 1 | 1 | 0.56 | 0.54 | 0.58 | 0.61 | 0.55 | 0.56 | 0.53441 | 0.55005 | 0.544 | 0.585 | 1
| 1 | 2 | 0.54 | 0.54 | 0.59 | 0.59 | 0.54 | 0.59 | 0.53395 | 0.54415 | 0.5789 | 0.592 | 0
| 1 | 3 | 0.54 | 0.55 | 0.58 | 0.59 | 0.55 | 0.53 | 0.53434 | 0.54797 | 0.5681 | 0.594 | 16
| 1 | 4 | 0.56 | 0.54 | 0.57 | 0.56 | 0.54 | 0.53 | 0.52839 | 0.5518 | 0.5729 | 0.583 | 0.55808
| 1 | 5 | 0.56 | 0.54 | 0.56 | 0.58 | 0.54 | 0.55 | 0.52839 | 0.54589 | 0.5637 | 0.588 | 47
| 1 | 6 | 0.53 | 0.54 | 0.57 | 0.59 | 0.54 | 0.56 | 0.53981 | 0.54839 | 0.5489 | 0.589
| Mean |  | 0.54833 | 0.54167 | 0.575 | 0.58667 | 0.54333 | 0.55333 | 0.53321 | 0.54804 | 0.56275 | 0.5885
| Median |  | 0.55 | 0.54 | 0.575 | 0.59 | 0.54 | 0.555 | 0.53414 | 0.54818 | 0.5659 | 0.5885
| Std Dev. |  | 0.013292 | 0.0040825 | 0.010488 | 0.01633 | 0.005164 | 0.022509 | 0.0043182 | 0.0027592 | 0.013688 | 0.0041352
| Rel.Std.Dev. |  | 2.424% | 0.7537% | 1.824% | 2.784% | 0.9504% | 4.068% | 0.8098% | 0.5035% | 2.432% | 0.7027%
| PDM3 |  | -1.747% | -2.942% | 3.031% | 5.122% | -2.643% | -0.8512% | -4.456% | -1.799% | 0.8361% | 5.45%
| Z-Score (Absolute) |  | 0.16 | 0.59 | 1.55 | 2.29 | 0.48 | 0.16 | 1.13 | 0.18 | 0.76 | 2.41
| Analytical results for La in OREAS 175 (Certified Value 29.2 ppm) | [11 empty] | Certified
La | Round | Replicate | Lab | Lab | Lab | Lab | Lab | Lab | Lab | Lab | Lab |  | 1
| No | No | 1.03 | 1.04 | 1.05 | 1.06 | 1.07 | 1.09 | 1.11 | 1.12 | 1.13 |  | ppm
|  |  | 4A*MS | 4A*OES/MS | 4A*OES/MS | 4A*OES/MS | 4A*OES/MS | 4A*MS | 4A*OES/MS | 4A*MS | 4A*MS |  | 1
2
| 1 | 1 | 25.9 | 30.5 | 29.9 | 32.9 | 29 | 25.2 | 29.3599 | 32.1242 | 27.47 |  | 1
| 1 | 2 | 26 | 31 | 28.7 | 33.7 | 29.8 | 25.7 | 29.3192 | 31.7932 | 27.76 |  | 0
| 1 | 3 | 26.4 | 30.5 | 31.6 | 32.5 | 29.2 | 25.3 | 29.4075 | 31.9402 | 28 |  | 16
| 1 | 4 | 26.3 | 30.5 | 29.6 | 31.4 | 29.1 | 24.7 | 29.5674 | 32.026 | 27.98 |  | 29.2337
| 1 | 5 | 26.2 | 31.5 | 27.8 | 29.1 | 29 | 25.3 | 29.2028 | 32.1446 | 27.99 |  | 48
| 1 | 6 | 26.2 | 31.5 | 30.7 | 32.5 | 29.1 | 25.9 | 29.2621 | 32.221 | 27.35
| Mean |  | 26.1667 | 30.9167 | 29.7167 | 32.0167 | 29.2 | 25.35 | 29.3531 | 32.0415 | 27.7583
| Median |  | 26.2 | 30.75 | 29.75 | 32.5 | 29.1 | 25.3 | 29.3395 | 32.0751 | 27.87
| Std Dev. |  | 0.18619 | 0.4916 | 1.3615 | 1.6105 | 0.30332 | 0.41833 | 0.12723 | 0.1561 | 0.28673
| Rel.Std.Dev. |  | 0.7116% | 1.59% | 4.582% | 5.03% | 1.039% | 1.65% | 0.4335% | 0.4872% | 1.033%
| PDM3 |  | -10.49% | 5.757% | 1.652% | 9.52% | -0.1152% | -13.28% | 0.4087% | 9.605% | -5.047%
| Z-Score (Absolute) |  | 1.35 | 0.66 | 0.15 | 1.13 | 0.06 | 1.69 | 0 | 1.14 | 0.67
| Analytical results for Li in OREAS 175 (Certified Value 581 ppm) | [11 empty] | Certified
Li | Round | Replicate | Lab | Lab | Lab | Lab | Lab | Lab | Lab | Lab | Lab | Lab | 1
| No | No | 1.03 | 1.04 | 1.05 | 1.06 | 1.07 | 1.09 | 1.11 | 1.12 | 1.13 | 1.14 | ppm
|  |  | 4A*OES | 4A*OES/MS | 4A*OES/MS | 4A*OES/MS | 4A*OES/MS | 4A*OES | 4A*OES/MS | 4A*MS | 4A*MS | 4A*OES | 0
0
| 1 | 1 | 630 | 538 | 620 | 650 | 590 | 610 | 562.115 | 541.4187 | 510.1 | 570.4 | 1
| 1 | 2 | 620 | 542 | 610 | 640 | 590 | 640 | 560.975 | 543.796 | 535.4 | 589.5 | 0
| 1 | 3 | 620 | 542 | 620 | 620 | 590 | 613 | 565.38 | 539.5214 | 536.5 | 559.7 | 16
| 1 | 4 | 610 | 539 | 610 | 600 | 590 | 656 | 561.995 | 545.8747 | 533.3 | 563.3 | 581.4808
| 1 | 5 | 620 | 539 | 600 | 620 | 590 | 619 | 561.185 | 552.6674 | 524.3 | 575.8 | 49
| 1 | 6 | 610 | 537 | 600 | 630 | 590 | 602 | 571.815 | 544.1048 | 506.4 | 586.3
| Mean |  | 618.3333 | 539.5 | 610 | 626.6667 | 590 | 623.3333 | 563.9108 | 544.5638 | 524.3333 | 574.1667
| Median |  | 620 | 539 | 610 | 625 | 590 | 616 | 562.055 | 543.9504 | 528.8 | 573.1
| Std Dev. |  | 7.5277 | 2.0736 | 8.9443 | 17.5119 | 0 | 20.5102 | 4.1852 | 4.5498 | 13.2295 | 12.0545
| Rel.Std.Dev. |  | 1.217% | 0.3844% | 1.466% | 2.794% | 0% | 3.29% | 0.7422% | 0.8355% | 2.523% | 2.099%
| PDM3 |  | 6.338% | -7.22% | 4.905% | 7.771% | 1.465% | 7.198% | -3.022% | -6.349% | -9.828% | -1.258%
| Z-Score (Absolute) |  | 0.66 | 0.78 | 0.51 | 0.82 | 0.14 | 0.75 | 0.33 | 0.69 | 1.06 | 0.14
| Analytical results for Lu in OREAS 175 (Certified Value 0.76 ppm) | [11 empty] | Certified
Lu | Round | Replicate | 1.03: Lab; 1.04: Lab; 1.05: Lab; 1.06: Lab; 1.07: Lab | 1
| No | No | 1.03: 1.03; 1.04: 1.04; 1.05: 1.09; 1.06: 1.12; 1.07: 1.13 | ppm
|  |  | 1.03: 4A*MS; 1.04: 4A*OES/MS; 1.05: 4A*MS; 1.06: 4A*MS; 1.07: 4A*MS | 2
3
| 1 | 1 | 1.03: 0.74; 1.04: 0.8; 1.05: 0.7; 1.06: 0.77845; 1.07: 0.73 | 1
| 1 | 2 | 1.03: 0.74; 1.04: 0.8; 1.05: 0.74; 1.06: 0.8227; 1.07: 0.72 | 0
| 1 | 3 | 1.03: 0.76; 1.04: 0.7; 1.05: 0.72; 1.06: 0.8319; 1.07: 0.72 | 16
| 1 | 4 | 1.03: 0.76; 1.04: 0.8; 1.05: 0.69; 1.06: 0.86125; 1.07: 0.72 | 0.75989
| 1 | 5 | 1.03: 0.72; 1.04: 0.8; 1.05: 0.71; 1.06: 0.87137; 1.07: 0.72 | 50
| 1 | 6 | 1.03: 0.74; 1.04: 0.8; 1.05: 0.72; 1.06: 0.86094; 1.07: 0.72
| Mean |  | 1.03: 0.74333; 1.04: 0.78333; 1.05: 0.71333; 1.06: 0.83777; 1.07: 0.72167
| Median |  | 1.03: 0.74; 1.04: 0.8; 1.05: 0.715; 1.06: 0.84642; 1.07: 0.72
| Std Dev. |  | 1.03: 0.015055; 1.04: 0.040825; 1.05: 0.017512; 1.06: 0.034634; 1.07: 0.0040825
| Rel.Std.Dev. |  | 1.03: 2.025%; 1.04: 5.212%; 1.05: 2.455%; 1.06: 4.134%; 1.07: 0.5657%
| PDM3 |  | 1.03: -2.178%; 1.04: 3.086%; 1.05: -6.126%; 1.06: 10.25%; 1.07: -5.03%
| Z-Score (Absolute) |  | 1.03: 0; 1.04: 0.9; 1.05: 0.67; 1.06: 2.12; 1.07: 0.49
| Analytical results for Mg in OREAS 175 (Certified Value 0.196 wt.%) | [11 empty] | Certified
Mg | Round | Replicate | Lab | Lab | Lab | Lab | Lab | Lab | Lab | Lab | Lab | Lab | 1
| No | No | 1.03 | 1.04 | 1.05 | 1.06 | 1.07 | 1.09 | 1.11 | 1.12 | 1.13 | 1.14 | wt.%
|  |  | 4A*OES | 4A*OES/MS | 4A*OES/MS | 4A*OES/MS | 4A*OES/MS | 4A*OES | 4A*OES/MS | 4A*OES | 4A*OES | 4A*OES | 3
3
| 1 | 1 | 0.19 | 0.214 | 0.17 | 0.18 | 0.17 | 0.2 | 0.2181 | 0.20215 | 0.2097 | 0.216 | 1
| 1 | 2 | 0.19 | 0.214 | 0.17 | 0.18 | 0.17 | 0.2 | 0.2194 | 0.19902 | 0.2133 | 0.216 | 0
| 1 | 3 | 0.19 | 0.2155 | 0.17 | 0.17 | 0.17 | 0.19 | 0.22023 | 0.20646 | 0.209 | 0.214 | 16
| 1 | 4 | 0.19 | 0.212 | 0.17 | 0.17 | 0.17 | 0.19 | 0.21798 | 0.19753 | 0.2105 | 0.214 | 0.19595
| 1 | 5 | 0.19 | 0.213 | 0.17 | 0.18 | 0.17 | 0.2 | 0.21873 | 0.19814 | 0.207 | 0.216 | 51
| 1 | 6 | 0.19 | 0.2135 | 0.17 | 0.18 | 0.17 | 0.2 | 0.22151 | 0.19634 | 0.2047 | 0.217
| Mean |  | 0.19 | 0.21367 | 0.17 | 0.17667 | 0.17 | 0.19667 | 0.21932 | 0.19994 | 0.20903 | 0.2155
| Median |  | 0.19 | 0.21375 | 0.17 | 0.18 | 0.17 | 0.2 | 0.21907 | 0.19858 | 0.20935 | 0.216
| Std Dev. |  | 3.0405e-17 | 0.001169 | 0 | 0.005164 | 0 | 0.005164 | 0.0013611 | 0.0037487 | 0.0029568 | 0.0012247
| Rel.Std.Dev. |  | 1.6e-14% | 0.5471% | 0% | 2.923% | 0% | 2.626% | 0.6206% | 1.875% | 1.415% | 0.5683%
| PDM3 |  | -3.036% | 9.042% | -13.24% | -9.841% | -13.24% | 0.3661% | 11.93% | 2.036% | 6.677% | 9.977%
| Z-Score (Absolute) |  | 0.34 | 0.64 | 1.17 | 0.9 | 1.17 | 0.07 | 0.87 | 0.07 | 0.44 | 0.71
| Analytical results for Mn in OREAS 175 (Certified Value 41.19 wt.%) | [11 empty] | Certified
Mn | Round | Replicate | Lab | Lab | Lab | Lab | Lab | Lab | Lab | Lab | Lab |  | 1
| No | No | 1.03 | 1.04 | 1.05 | 1.06 | 1.07 | 1.09 | 1.11 | 1.13 | 1.14 |  | wt.%
|  |  | 4A*OES | 4A*OES/MS | 4A*OES | 4A*OES/MS | 4A*OES | 4A*OES | 4A*OES/MS | 4A*OES | 4A*OES |  | 2
3
| 1 | 1 | 36.1 | 37.999 | 43.1 | > 10 | 40.3 | > 1 | 40.658 | 42.963 | 41.6222 |  | 1
| 1 | 2 | 36.4 | 37.8295 | 42 | > 10 | 41.1 | > 1 | 40.8145 | 41.8554 | 40.7818 |  | 0
| 1 | 3 | 37 | 37.919 | 41.8 | > 10 | 41.5 | > 1 | 40.9587 | 41.7623 | 41.0931 |  | 16
| 1 | 4 | 35.9 | 37.576 | 41.2 | > 10 | 40.9 | > 1 | 41.0741 | 41.9255 | 40.9297 |  | 41.1934
| 1 | 5 | 35.9 | 38.2095 | 40.7 | > 10 | 40.5 | > 1 | 40.6422 | 41.4648 | 40.2191 |  | 52
| 1 | 6 | 36.2 | 37.831 | 40.7 | > 10 | 41.2 | > 1 | 41.098 | 41.1858 | 39.7529
| Mean |  | 36.25 | 37.894 | 41.5833 |  | 40.9167 |  | 40.8742 | 41.8595 | 40.7331
| Median |  | 36.15 | 37.875 | 41.5 |  | 41 |  | 40.8866 | 41.8088 | 40.8558
| Std Dev. |  | 0.41352 | 0.20997 | 0.9196 |  | 0.44907 |  | 0.20068 | 0.60683 | 0.66123
| Rel.Std.Dev. |  | 1.141% | 0.5541% | 2.211% |  | 1.098% |  | 0.491% | 1.45% | 1.623%
| PDM3 |  | -12% | -8.009% | 0.9467% |  | -0.6717% |  | -0.7747% | 1.617% | -1.117%
| Z-Score (Absolute) |  | 4.4 | 2.83 | 0.67 | NA | 0.04 | NA | 0 | 0.94 | 0.13
| Analytical results for Mo in OREAS 175 (Certified Value 2.57 ppm) | [11 empty] | Certified
Mo | Round | Replicate | Lab | Lab | Lab | Lab | Lab | Lab | Lab | Lab | Lab |  | 1
| No | No | 1.03 | 1.05 | 1.06 | 1.07 | 1.09 | 1.11 | 1.12 | 1.13 | 1.14 |  | ppm
|  |  | 4A*MS | 4A*OES/MS | 4A*OES/MS | 4A*OES/MS | 4A*MS | 4A*OES/MS | 4A*MS | 4A*MS | 4A*OES |  | 2
2
| 1 | 1 | 6.5 | 2.34 | 3 | 2.72 | 2.41 | 5.6752 | 2.9828 | 2 | 2.3 |  | 1
| 1 | 2 | 7 | 2.34 | 2.78 | 2.71 | 2.32 | 5.846 | 3.0929 | 2.5 | 2.3 |  | 0
| 1 | 3 | 6.5 | 2.44 | 2.69 | 2.77 | 2.45 | 5.8262 | 2.9242 | 2.6 | 2.2 |  | 16
| 1 | 4 | 7 | 2.24 | 2.47 | 2.63 | 2.5 | 5.7759 | 3.0089 | 2.5 | 2.1 |  | 2.5664
| 1 | 5 | 6.5 | 2.09 | 2.57 | 2.72 | 2.46 | 5.8061 | 3.114 | 2.6 | 2.1 |  | 53
| 1 | 6 | 6.5 | 2.32 | 2.7 | 2.72 | 2.56 | 5.8701 | 3.0292 | 2.5 | 2.2
| Mean |  | 6.6667 | 2.295 | 2.7017 | 2.7117 | 2.45 | 5.7999 | 3.0253 | 2.45 | 2.2
| Median |  | 6.5 | 2.33 | 2.695 | 2.72 | 2.455 | 5.8162 | 3.0191 | 2.5 | 2.2
| Std Dev. |  | 0.2582 | 0.11895 | 0.18236 | 0.04535 | 0.081486 | 0.069144 | 0.070375 | 0.22583 | 0.089443
| Rel.Std.Dev. |  | 3.873% | 5.183% | 6.75% | 1.672% | 3.326% | 1.192% | 2.326% | 9.218% | 4.066%
| PDM3 |  | 159.8% | -10.57% | 5.272% | 5.661% | -4.535% | 126% | 17.88% | -4.535% | -14.28%
| Z-Score (Absolute) |  | 8.26 | 0.85 | 0 | 0.02 | 0.52 | 6.45 | 0.67 | 0.52 | 1.05
| Analytical results for Na in OREAS 175 (Certified Value 0.248 wt.%) | [11 empty] | Certified
Na | Round | Replicate | Lab | Lab | Lab | Lab | Lab | Lab | Lab | Lab | Lab |  | 1
| No | No | 1.03 | 1.04 | 1.05 | 1.06 | 1.07 | 1.11 | 1.12 | 1.13 | 1.14 |  | wt.%
|  |  | 4A*OES | 4A*OES/MS | 4A*OES/MS | 4A*OES/MS | 4A*OES/MS | 4A*OES/MS | 4A*OES | 4A*OES | 4A*OES |  | 3
3
| 1 | 1 | 0.26 | 0.25 | 0.27 | 0.27 | 0.22 | 0.24574 | 0.53942 | 0.2562 | 0.231 |  | 1
| 1 | 2 | 0.25 | 0.25 | 0.27 | 0.26 | 0.21 | 0.24551 | 0.5174 | 0.2685 | 0.231 |  | 0
| 1 | 3 | 0.25 | 0.25 | 0.27 | 0.26 | 0.22 | 0.2475 | 0.54478 | 0.2641 | 0.228 |  | 16
| 1 | 4 | 0.25 | 0.25 | 0.27 | 0.25 | 0.23 | 0.24474 | 0.51961 | 0.2659 | 0.229 |  | 0.248
| 1 | 5 | 0.25 | 0.25 | 0.26 | 0.26 | 0.22 | 0.24474 | 0.52071 | 0.2614 | 0.223 |  | 54
| 1 | 6 | 0.25 | 0.25 | 0.26 | 0.26 | 0.22 | 0.24802 | 0.51854 | 0.2555 | 0.224
| Mean |  | 0.25167 | 0.25 | 0.26667 | 0.26 | 0.22 | 0.24604 | 0.52674 | 0.26193 | 0.22767
| Median |  | 0.25 | 0.25 | 0.27 | 0.26 | 0.22 | 0.24563 | 0.52016 | 0.26275 | 0.2285
| Std Dev. |  | 0.0040825 | 0 | 0.005164 | 0.0063246 | 0.0063246 | 0.0013991 | 0.012068 | 0.0052553 | 0.0034448
| Rel.Std.Dev. |  | 1.622% | 0% | 1.936% | 2.433% | 2.875% | 0.5686% | 2.291% | 2.006% | 1.513%
| PDM3 |  | 1.48% | 0.8076% | 7.528% | 4.84% | -11.29% | -0.7878% | 112.4% | 5.62% | -8.198%
| Z-Score (Absolute) |  | 0 | 0.11 | 0.99 | 0.55 | 2.08 | 0.37 | 18.07 | 0.67 | 1.58
| Analytical results for Nb in OREAS 175 (Certified Value 4 ppm) | [11 empty] | Certified
Nb | Round | Replicate | Lab | Lab | Lab | Lab | Lab | Lab | Lab | Lab | Lab |  | 1
| No | No | 1.03 | 1.05 | 1.06 | 1.07 | 1.09 | 1.11 | 1.12 | 1.13 | 1.14 |  | ppm
|  |  | 4A*MS | 4A*OES/MS | 4A*OES/MS | 4A*OES/MS | 4A*MS | 4A*OES/MS | 4A*MS | 4A*MS | 4A*OES |  | 2
2
| 1 | 1 | 5 | 3.7 | 4 | 4.7 | 2.7 | 5.88 | 4.7902 | 4.32 | 3.9 |  | 1
| 1 | 2 | 5 | 3.8 | 4.1 | 4.6 | 2.5 | 5.9552 | 4.8383 | 4.4 | 4 |  | 0
| 1 | 3 | 5 | 4.1 | 4 | 4.7 | 2.6 | 5.8484 | 4.4934 | 4.36 | 3.9 |  | 16
| 1 | 4 | 5 | 3.7 | 3.9 | 4.6 | 2.7 | 6.0089 | 4.8098 | 4.37 | 4 |  | 4.0013
| 1 | 5 | 5 | 3.3 | 3.6 | 4.7 | 2.5 | 6.0357 | 4.6278 | 4.33 | 4 |  | 55
| 1 | 6 | 5 | 3.7 | 4 | 4.7 | 2.6 | 6.2272 | 4.6339 | 4.28 | 4.1
| Mean |  | 5 | 3.7167 | 3.9333 | 4.6667 | 2.6 | 5.9926 | 4.6989 | 4.3433 | 3.9833
| Median |  | 5 | 3.7 | 4 | 4.7 | 2.6 | 5.982 | 4.7121 | 4.345 | 4
| Std Dev. |  | 0 | 0.25626 | 0.17512 | 0.05164 | 0.089443 | 0.13567 | 0.13535 | 0.042269 | 0.075277
| Rel.Std.Dev. |  | 0% | 6.895% | 4.452% | 1.107% | 3.44% | 2.264% | 2.881% | 0.9732% | 1.89%
| PDM3 |  | 24.96% | -7.113% | -1.698% | 16.63% | -35.02% | 49.77% | 17.44% | 8.549% | -0.4483%
| Z-Score (Absolute) |  | NA | 0.63 | 0.33 | 0.71 | 2.22 | 2.6 | 0.76 | 0.26 | 0.26
Results from laboratory 3 were removed due to their 1 ppm reading resolution.
| Analytical results for Nd in OREAS 175 (Certified Value 37.3 ppm) | [11 empty] | Certified
Nd | Round | Replicate | Lab | Lab | Lab | Lab | Lab | Lab |  |  |  |  | 1
| No | No | 1.03 | 1.04 | 1.09 | 1.11 | 1.12 | 1.13 |  |  |  |  | ppm
|  |  | 4A*MS | 4A*OES/MS | 4A*MS | 4A*OES/MS | 4A*MS | 4A*MS |  |  |  |  | 1
2
| 1 | 1 | 36 | 38 | 32.3 | 38.3997 | 42.8139 | 35.91 |  |  |  |  | 1
| 1 | 2 | 35.8 | 38 | 33.2 | 38.7337 | 42.893 | 35.54 |  |  |  |  | 0
| 1 | 3 | 35.4 | 38.5 | 32.1 | 38.9746 | 42.3505 | 35.24 |  |  |  |  | 16
| 1 | 4 | 35.8 | 38.5 | 32.1 | 39.1557 | 42.5605 | 34.77 |  |  |  |  | 37.2531
| 1 | 5 | 35.6 | 38.5 | 32.8 | 38.8213 | 43.1141 | 35.74 |  |  |  |  | 56
| 1 | 6 | 35.8 | 38 | 33.3 | 39.1608 | 42.6551 | 34.58
| Mean |  | 35.7333 | 38.25 | 32.6333 | 38.8743 | 42.7312 | 35.2967
| Median |  | 35.8 | 38.25 | 32.55 | 38.8979 | 42.7345 | 35.39
| Std Dev. |  | 0.20656 | 0.27386 | 0.54283 | 0.28953 | 0.26813 | 0.53407
| Rel.Std.Dev. |  | 0.5781% | 0.716% | 1.663% | 0.7448% | 0.6275% | 1.513%
| PDM3 |  | -4.08% | 2.676% | -12.4% | 4.352% | 14.7% | -5.252%
| Z-Score (Absolute) |  | 0.47 | 0.47 | 1.64 | 0.71 | 2.16 | 0.64
| Analytical results for Ni in OREAS 175 (Certified Value 109 ppm) | [11 empty] | Certified
Ni | Round | Replicate | Lab | Lab | Lab | Lab | Lab | Lab | Lab | Lab | Lab | Lab | 1
| No | No | 1.03 | 1.04 | 1.05 | 1.06 | 1.07 | 1.09 | 1.11 | 1.12 | 1.13 | 1.14 | ppm
|  |  | 4A*OES | 4A*OES/MS | 4A*OES/MS | 4A*OES/MS | 4A*OES/MS | 4A*MS | 4A*OES/MS | 4A*OES | 4A*MS | 4A*OES | 0
0
| 1 | 1 | 170 | 115 | 93.3 | 120.5 | 117.5 | 65.4 | 95.0334 | 106.1595 | 104.7 | 109 | 1
| 1 | 2 | 166 | 120 | 109 | 119.5 | 114.5 | 66.1 | 98.3841 | 100.3265 | 107.6 | 111 | 0
| 1 | 3 | 162 | 120 | 114 | 117 | 117.5 | 66.4 | 97.4698 | 104.364 | 108.1 | 109 | 16
| 1 | 4 | 168 | 115 | 110 | 113.5 | 114.5 | 64.9 | 96.6584 | 102.8915 | 107.4 | 108 | 108.6603
| 1 | 5 | 168 | 115 | 86.1 | 110 | 116 | 66 | 97.7261 | 98.987 | 107.5 | 108 | 57
| 1 | 6 | 164 | 120 | 107.5 | 119 | 116.5 | 65.8 | 98.5261 | 102.907 | 103.4 | 108
| Mean |  | 166.3333 | 117.5 | 103.3167 | 116.5833 | 116.0833 | 65.7667 | 97.2996 | 102.6059 | 106.45 | 108.8333
| Median |  | 167 | 117.5 | 108.25 | 118 | 116.25 | 65.9 | 97.5979 | 102.8992 | 107.45 | 108.5
| Std Dev. |  | 2.9439 | 2.7386 | 11.0032 | 4.0671 | 1.3571 | 0.53914 | 1.2991 | 2.6147 | 1.9191 | 1.169
| Rel.Std.Dev. |  | 1.77% | 2.331% | 10.65% | 3.489% | 1.169% | 0.8198% | 1.335% | 2.548% | 1.803% | 1.074%
| PDM3 |  | 53.08% | 8.135% | -4.918% | 7.292% | 6.831% | -39.47% | -10.46% | -5.572% | -2.034% | 0.1593%
| Z-Score (Absolute) |  | 4.55 | 0.76 | 0.34 | 0.69 | 0.65 | 3.25 | 0.8 | 0.39 | 0.09 | 0.09
| Analytical results for P in OREAS 175 (Certified Value 0.042 wt.%) | [11 empty] | Certified
P | Round | Replicate | Lab | Lab | Lab | Lab | Lab | Lab | Lab | Lab | Lab | Lab | 1
| No | No | 1.03 | 1.04 | 1.05 | 1.06 | 1.07 | 1.09 | 1.11 | 1.12 | 1.13 | 1.14 | wt.%
|  |  | 4A*OES | 4A*OES/MS | 4A*OES/MS | 4A*OES/MS | 4A*OES/MS | 4A*OES | 4A*OES/MS | 4A*OES | 4A*OES | 4A*OES | 3
3
| 1 | 1 | 0.06 | 0.0425 | 0.047 | 0.047 | 0.044 | 0.039 | 0.03309 | 0.036537 | 0.0413 | 0.039 | 1
| 1 | 2 | 0.05 | 0.0425 | 0.047 | 0.046 | 0.044 | 0.0382 | 0.032768 | 0.035979 | 0.0438 | 0.043 | 0
| 1 | 3 | 0.055 | 0.0415 | 0.046 | 0.045 | 0.044 | 0.036 | 0.032685 | 0.036529 | 0.0435 | 0.041 | 16
| 1 | 4 | 0.05 | 0.042 | 0.046 | 0.044 | 0.043 | 0.039 | 0.032934 | 0.036043 | 0.0439 | 0.042 | 0.042162
| 1 | 5 | 0.055 | 0.0425 | 0.045 | 0.045 | 0.043 | 0.0383 | 0.033717 | 0.036882 | 0.0426 | 0.042 | 58
| 1 | 6 | 0.05 | 0.044 | 0.045 | 0.046 | 0.043 | 0.0388 | 0.035559 | 0.036537 | 0.0429 | 0.039
| Mean |  | 0.053333 | 0.0425 | 0.046 | 0.0455 | 0.0435 | 0.038217 | 0.033459 | 0.036418 | 0.043 | 0.041
| Median |  | 0.0525 | 0.0425 | 0.046 | 0.0455 | 0.0435 | 0.03855 | 0.033012 | 0.036533 | 0.0432 | 0.0415
| Std Dev. |  | 0.0040825 | 0.00083666 | 0.00089443 | 0.0010488 | 0.00054772 | 0.0011392 | 0.0010922 | 0.00034339 | 0.0009757 | 0.0016733
| Rel.Std.Dev. |  | 7.655% | 1.969% | 1.944% | 2.305% | 1.259% | 2.981% | 3.264% | 0.9429% | 2.269% | 4.081%
| PDM3 |  | 26.5% | 0.8025% | 9.104% | 7.918% | 3.174% | -9.357% | -20.64% | -13.62% | 1.988% | -2.755%
| Z-Score (Absolute) |  | 2.38 | 0.06 | 0.73 | 0.62 | 0.17 | 1.02 | 2.09 | 1.42 | 0.06 | 0.39
| Analytical results for Pb in OREAS 175 (Certified Value 227 ppm) | [11 empty] | Certified
Pb | Round | Replicate | Lab | Lab | Lab | Lab | Lab | Lab | Lab | Lab | Lab | Lab | 1
| No | No | 1.03 | 1.04 | 1.05 | 1.06 | 1.07 | 1.09 | 1.11 | 1.12 | 1.13 | 1.14 | ppm
|  |  | 4A*MS | 4A*OES/MS | 4A*OES/MS | 4A*OES/MS | 4A*OES/MS | 4A*MS | 4A*OES/MS | 4A*OES | 4A*MS | 4A*OES | 0
0
| 1 | 1 | 182 | 250 | 269 | 275 | 256 | 186 | 213.0171 | 266.3096 | 180.7 | 193 | 1
| 1 | 2 | 179 | 250 | 265 | 271 | 252 | 190 | 214.8017 | 267.1624 | 202.1 | 193 | 0
| 1 | 3 | 181 | 260 | 267 | 261 | 253 | 184 | 215.9874 | 251.6864 | 203.3 | 191 | 16
| 1 | 4 | 183 | 250 | 261 | 252 | 253 | 186 | 218.4783 | 256.908 | 202.4 | 192 | 226.8329
| 1 | 5 | 182 | 250 | 247 | 264 | 255 | 186 | 216.8896 | 258.744 | 203.7 | 193 | 59
| 1 | 6 | 181 | 250 | 254 | 261 | 256 | 189 | 217.5685 | 257.2216 | 197 | 192
| Mean |  | 181.3333 | 251.6667 | 260.5 | 264 | 254.1667 | 186.8333 | 216.1238 | 259.672 | 198.2 | 192.3333
| Median |  | 181.5 | 250 | 263 | 262.5 | 254 | 186 | 216.4385 | 257.9828 | 202.25 | 192.5
| Std Dev. |  | 1.3663 | 4.0825 | 8.4794 | 8.1486 | 1.7224 | 2.2286 | 1.9817 | 5.9739 | 8.9084 | 0.8165
| Rel.Std.Dev. |  | 0.7535% | 1.622% | 3.255% | 3.087% | 0.6777% | 1.193% | 0.9169% | 2.301% | 4.495% | 0.4245%
| PDM3 |  | -20.06% | 10.95% | 14.84% | 16.39% | 12.05% | -17.63% | -4.721% | 14.48% | -12.62% | -15.21%
| Z-Score (Absolute) |  | 1.25 | 0.42 | 0.63 | 0.72 | 0.48 | 1.12 | 0.42 | 0.61 | 0.85 | 0.99
| Analytical results for Pr in OREAS 175 (Certified Value 8.48 ppm) | [11 empty] | Certified
Pr | Round | Replicate | 1.03: Lab; 1.04: Lab; 1.05: Lab; 1.06: Lab; 1.07: Lab | 1
| No | No | 1.03: 1.03; 1.04: 1.04; 1.05: 1.09; 1.06: 1.12; 1.07: 1.13 | ppm
|  |  | 1.03: 4A*MS; 1.04: 4A*OES/MS; 1.05: 4A*MS; 1.06: 4A*MS; 1.07: 4A*MS | 2
2
| 1 | 1 | 1.03: 8.45; 1.04: 8.4; 1.05: 7.36; 1.06: 10.1287; 1.07: 8.01 | 1
| 1 | 2 | 1.03: 8.65; 1.04: 8.5; 1.05: 7.44; 1.06: 10.0409; 1.07: 7.97 | 0
| 1 | 3 | 1.03: 8.55; 1.04: 8.5; 1.05: 7.36; 1.06: 9.9495; 1.07: 7.9 | 16
| 1 | 4 | 1.03: 8.4; 1.04: 8.7; 1.05: 7.27; 1.06: 10.0103; 1.07: 8.03 | 8.4766
| 1 | 5 | 1.03: 8.4; 1.04: 8.6; 1.05: 7.41; 1.06: 10.1094; 1.07: 7.95 | 60
| 1 | 6 | 1.03: 8.5; 1.04: 8.6; 1.05: 7.26; 1.06: 10.0397; 1.07: 7.81
| Mean |  | 1.03: 8.4917; 1.04: 8.55; 1.05: 7.35; 1.06: 10.0464; 1.07: 7.945
| Median |  | 1.03: 8.475; 1.04: 8.55; 1.05: 7.36; 1.06: 10.0403; 1.07: 7.96
| Std Dev. |  | 1.03: 0.09704; 1.04: 0.10488; 1.05: 0.072664; 1.06: 0.065579; 1.07: 0.080436
| Rel.Std.Dev. |  | 1.03: 1.143%; 1.04: 1.227%; 1.05: 0.9886%; 1.06: 0.6528%; 1.07: 1.012%
| PDM3 |  | 1.03: 0.1775%; 1.04: 0.8657%; 1.05: -13.29%; 1.06: 18.52%; 1.07: -6.272%
| Z-Score (Absolute) |  | 1.03: 0; 1.04: 0.07; 1.05: 1.41; 1.06: 1.92; 1.07: 0.67
| Analytical results for Rb in OREAS 175 (Certified Value 6.07 ppm) | [11 empty] | Certified
Rb | Round | Replicate | Lab | Lab | Lab | Lab | Lab | Lab | Lab | Lab | Lab | Lab | 1
| No | No | 1.03 | 1.04 | 1.05 | 1.06 | 1.07 | 1.09 | 1.11 | 1.12 | 1.13 | 1.14 | ppm
|  |  | 4A*MS | 4A*OES/MS | 4A*OES/MS | 4A*OES/MS | 4A*OES/MS | 4A*MS | 4A*OES/MS | 4A*MS | 4A*MS | 4A*OES | 2
3
| 1 | 1 | 6 | 6 | 5.5 | 6.2 | 7.1 | 5.8 | 11.483 | 7.2655 | 5.49 | 6.1 | 1
| 1 | 2 | 5.8 | 6.5 | 5.6 | 6.4 | 6.8 | 5.8 | 11.5149 | 7.7595 | 6.01 | 6.1 | 0
| 1 | 3 | 5.8 | 6.5 | 6 | 6.2 | 6.9 | 5.7 | 11.5489 | 7.2582 | 5.89 | 6.1 | 16
| 1 | 4 | 5.8 | 6.5 | 5.8 | 5.9 | 6.8 | 5.8 | 11.5957 | 7.4595 | 5.93 | 6.4 | 6.0667
| 1 | 5 | 5.8 | 6 | 5 | 5.7 | 6.7 | 5.6 | 11.4368 | 7.6198 | 5.97 | 6 | 61
| 1 | 6 | 6 | 6.5 | 5.5 | 6.3 | 6.8 | 5.7 | 11.6056 | 7.4179 | 5.87 | 6.4
| Mean |  | 5.8667 | 6.3333 | 5.5667 | 6.1167 | 6.85 | 5.7333 | 11.5308 | 7.4634 | 5.86 | 6.1833
| Median |  | 5.8 | 6.5 | 5.55 | 6.2 | 6.8 | 5.75 | 11.5319 | 7.4387 | 5.91 | 6.1
| Std Dev. |  | 0.10328 | 0.2582 | 0.33862 | 0.26394 | 0.13784 | 0.08165 | 0.065615 | 0.19773 | 0.18836 | 0.17224
| Rel.Std.Dev. |  | 1.76% | 4.077% | 6.083% | 4.315% | 2.012% | 1.424% | 0.569% | 2.649% | 3.214% | 2.786%
| PDM3 |  | -3.298% | 4.394% | -8.243% | 0.8228% | 12.91% | -5.496% | 90.07% | 23.02% | -3.408% | 1.922%
| Z-Score (Absolute) |  | 0.54 | 0.35 | 1.11 | 0.06 | 1.34 | 0.8 | 10.27 | 2.51 | 0.55 | 0.06
| Analytical results for Re in OREAS 175 (Certified Value < 0.002 ppm) | [11 empty] | Certified
Re | Round | Replicate | Lab | Lab | Lab | Lab | Lab | Lab | Lab |  |  |  | 1
| No | No | 1.03 | 1.04 | 1.05 | 1.06 | 1.07 | 1.13 | 1.14 |  |  |  | ppm
|  |  | 4A*MS | 4A*OES/MS | 4A*OES/MS | 4A*OES/MS | 4A*OES/MS | 4A*MS | 4A*OES |  |  |  | 3
3
| 1 | 1 | < 0.1 | < 0.05 | < 0.002 | < 0.002 | < 0.002 | 0.005 | < 0.05 |  |  |  | 1
| 1 | 2 | < 0.1 | < 0.05 | < 0.002 | < 0.002 | < 0.002 | < 0.002 | < 0.05 |  |  |  | 0
| 1 | 3 | < 0.1 | < 0.05 | < 0.002 | < 0.002 | < 0.002 | < 0.002 | < 0.05 |  |  |  | 16
| 1 | 4 | < 0.1 | < 0.05 | < 0.002 | < 0.002 | < 0.002 | < 0.002 | < 0.05 |  |  |  | < 0.002
| 1 | 5 | < 0.1 | < 0.05 | < 0.002 | < 0.002 | < 0.002 | < 0.002 | < 0.05 |  |  |  | 62
| 1 | 6 | < 0.1 | < 0.05 | < 0.002 | < 0.002 | < 0.002 | < 0.002 | < 0.05
| Mean |  | 1.13: 0.005
| Median |  | 1.13: 0.005
Std Dev.
Rel.Std.Dev.
PDM3
| Z-Score (Absolute) |  | 48.89 | 23.6 | 0.67 | 0.67 | 0.67 | 0 | 23.6
| Analytical results for S in OREAS 175 (Certified Value 0.099 wt.%) | [11 empty] | Certified
S | Round | Replicate | Lab | Lab | Lab | Lab | Lab | Lab | Lab |  |  |  | 1
| No | No | 1.03 | 1.05 | 1.06 | 1.07 | 1.09 | 1.13 | 1.14 |  |  |  | wt.%
|  |  | 4A*OES | 4A*OES/MS | 4A*OES/MS | 4A*OES/MS | 4A*OES | 4A*OES | 4A*OES |  |  |  | 3
3
| 1 | 1 | 0.105 | 0.02 | 0.11 | 0.11 | 0.11 | 0.0667 | 0.195 |  |  |  | 1
| 1 | 2 | 0.095 | 0.02 | 0.11 | 0.11 | 0.12 | 0.0691 | 0.195 |  |  |  | 0
| 1 | 3 | 0.105 | 0.02 | 0.1 | 0.11 | 0.11 | 0.0707 | 0.196 |  |  |  | 16
| 1 | 4 | 0.085 | 0.02 | 0.1 | 0.11 | 0.12 | 0.07 | 0.196 |  |  |  | 0.098727
| 1 | 5 | 0.095 | 0.02 | 0.1 | 0.11 | 0.12 | 0.0659 | 0.196 |  |  |  | 63
| 1 | 6 | 0.09 | 0.02 | 0.1 | 0.11 | 0.12 | 0.0644 | 0.196
| Mean |  | 0.095833 | 0.02 | 0.10333 | 0.11 | 0.11667 | 0.0678 | 0.19567
| Median |  | 0.095 | 0.02 | 0.1 | 0.11 | 0.12 | 0.0679 | 0.196
| Std Dev. |  | 0.0080104 | 0 | 0.005164 | 0 | 0.005164 | 0.0025028 | 0.0005164
| Rel.Std.Dev. |  | 8.359% | 0% | 4.997% | 0% | 4.426% | 3.691% | 0.2639%
| PDM3 |  | -2.931% | -79.74% | 4.666% | 11.42% | 18.17% | -31.33% | 98.19%
| Z-Score (Absolute) |  | 0.38 | 4.21 | 0 | 0.34 | 0.67 | 1.8 | 4.67
| Analytical results for Sb in OREAS 175 (Certified Value 1.65 ppm) | [11 empty] | Certified
Sb | Round | Replicate | Lab | Lab | Lab | Lab | Lab | Lab | Lab | Lab |  |  | 1
| No | No | 1.03 | 1.05 | 1.06 | 1.07 | 1.09 | 1.11 | 1.13 | 1.14 |  |  | ppm
|  |  | 4A*MS | 4A*OES/MS | 4A*OES/MS | 4A*OES/MS | 4A*MS | 4A*OES/MS | 4A*MS | 4A*OES |  |  | 2
2
| 1 | 1 | 1.6 | 1.66 | 1.97 | 1.78 | 1.25 | 1.3392 | 1.66 | 1.6 |  |  | 1
| 1 | 2 | 1.5 | 1.67 | 1.85 | 1.79 | 1.31 | 1.3506 | 1.71 | 1.7 |  |  | 0
| 1 | 3 | 1.7 | 1.84 | 1.78 | 1.74 | 1.27 | 1.3252 | 1.81 | 1.6 |  |  | 16
| 1 | 4 | 1.6 | 1.63 | 1.71 | 1.79 | 1.24 | 1.3517 | 1.75 | 1.6 |  |  | 1.6498
| 1 | 5 | 1.6 | 1.45 | 1.58 | 1.8 | 1.28 | 1.3384 | 1.7 | 1.7 |  |  | 64
| 1 | 6 | 1.6 | 1.6 | 1.78 | 1.74 | 1.32 | 1.358 | 1.64 | 1.7
| Mean |  | 1.6 | 1.6417 | 1.7783 | 1.7733 | 1.2783 | 1.3438 | 1.7117 | 1.65
| Median |  | 1.6 | 1.645 | 1.78 | 1.785 | 1.275 | 1.3449 | 1.705 | 1.65
| Std Dev. |  | 0.063246 | 0.12576 | 0.13106 | 0.026583 | 0.031885 | 0.011891 | 0.061779 | 0.054772
| Rel.Std.Dev. |  | 3.953% | 7.661% | 7.37% | 1.499% | 2.494% | 0.8849% | 3.609% | 3.32%
| PDM3 |  | -3.017% | -0.4911% | 7.793% | 7.49% | -22.51% | -18.54% | 3.752% | 0.01398%
| Z-Score (Absolute) |  | NA | 0.24 | 0.69 | 0.66 | 2.71 | 2.26 | 0.24 | NA
Results from laboratories 3 & 14 were removed due to their 0.1 ppm reading resolution.
| Analytical results for Sc in OREAS 175 (Certified Value 14.4 ppm) | [11 empty] | Certified
Sc | Round | Replicate | Lab | Lab | Lab | Lab | Lab | Lab | Lab | Lab | Lab | Lab | 1
| No | No | 1.03 | 1.04 | 1.05 | 1.06 | 1.07 | 1.09 | 1.11 | 1.12 | 1.13 | 1.14 | ppm
|  |  | 4A*OES | 4A*OES/MS | 4A*OES/MS | 4A*OES/MS | 4A*OES/MS | 4A*MS | 4A*OES/MS | 4A*MS | 4A*MS | 4A*OES | 1
2
| 1 | 1 | 13 | 19 | 10.6 | 14.1 | 14.6 | 13.2 | 15.1264 | 15.995 | 13.1 | 14 | 1
| 1 | 2 | 13 | 18 | 10.8 | 14.7 | 14.7 | 13.4 | 15.4314 | 16.1911 | 13.4 | 14 | 0
| 1 | 3 | 13 | 18 | 11.8 | 13.9 | 14.5 | 13.3 | 15.237 | 15.8677 | 13.4 | 14 | 16
| 1 | 4 | 13 | 19 | 11 | 13.7 | 14.7 | 13.3 | 15.4827 | 15.5477 | 13.8 | 14 | 14.4232
| 1 | 5 | 13 | 20 | 10.2 | 12.8 | 14.6 | 13.5 | 15.6316 | 15.6201 | 13.6 | 14 | 65
| 1 | 6 | 13 | 17 | 10.8 | 14.3 | 14.5 | 13.6 | 15.5346 | 15.8684 | 13 | 14
| Mean |  | 13 | 18.5 | 10.8667 | 13.9167 | 14.6 | 13.3833 | 15.4073 | 15.8483 | 13.3833 | 14
| Median |  | 13 | 18.5 | 10.8 | 14 | 14.6 | 13.35 | 15.4571 | 15.8681 | 13.4 | 14
| Std Dev. |  | 0 | 1.0488 | 0.53166 | 0.64627 | 0.089443 | 0.1472 | 0.19011 | 0.23758 | 0.29944 | 0
| Rel.Std.Dev. |  | 0% | 5.669% | 4.893% | 4.644% | 0.6126% | 1.1% | 1.234% | 1.499% | 2.237% | 0%
| PDM3 |  | -9.867% | 28.27% | -24.66% | -3.512% | 1.226% | -7.209% | 6.823% | 9.881% | -7.209% | -2.934%
| Z-Score (Absolute) |  | NA | NA | 3.01 | 0 | 0.67 | 0.53 | 1.47 | 1.91 | 0.53 | NA
Results from laboratories 3, 4 & 14 were removed due to their 1 ppm reading resolution.
| Analytical results for Se in OREAS 175 (Certified Value < 1 ppm) | [11 empty] | Certified
Se | Round | Replicate | Lab | Lab | Lab | Lab | Lab | Lab | Lab | Lab | Lab |  | 1
| No | No | 1.03 | 1.04 | 1.05 | 1.06 | 1.07 | 1.09 | 1.11 | 1.13 | 1.14 |  | ppm
|  |  | 4A*MS | 4A*OES/MS | 4A*OES/MS | 4A*OES/MS | 4A*OES/MS | 4A*MS | 4A*OES/MS | 4A*MS | 4A*OES |  | 2
2
| 1 | 1 | < 5 | < 5 | < 1 | < 1 | < 1 | < 2 | 2.6732 | 0.9 | < 2 |  | 1
| 1 | 2 | < 5 | < 5 | < 1 | < 1 | < 1 | < 2 | 2.9415 | 1.1 | < 2 |  | 0
| 1 | 3 | < 5 | < 5 | < 1 | < 1 | < 1 | < 2 | 3.3338 | 0.8 | < 2 |  | 16
| 1 | 4 | < 5 | < 5 | < 1 | < 1 | < 1 | < 2 | 2.9281 | 0.9 | < 2 |  | < 1
| 1 | 5 | < 5 | < 5 | < 1 | < 1 | < 1 | < 2 | 2.9558 | 1.1 | < 2 |  | 66
| 1 | 6 | < 5 | 130 | < 1 | < 1 | < 1 | < 2 | 3.0569 | 1 | < 2
| Mean |  | 1.04: 130; 1.11: 2.9815; 1.12: 0.96667
| Median |  | 1.04: 130; 1.11: 2.9486; 1.12: 0.95
| Std Dev. |  | 1.11: 0.21447; 1.12: 0.12111
| Rel.Std.Dev. |  | 1.11: 7.193%; 1.12: 12.53%
PDM3
| Z-Score (Absolute) |  | 2.02 | 30.68 | 0.67 | 0.67 | 0.67 | 0 | 2.67 | 0.04 | 0
| Analytical results for Sm in OREAS 175 (Certified Value 9.33 ppm) | [11 empty] | Certified
Sm | Round | Replicate | 1.03: Lab; 1.04: Lab; 1.05: Lab; 1.06: Lab; 1.07: Lab | 1
| No | No | 1.03: 1.03; 1.04: 1.04; 1.05: 1.09; 1.06: 1.12; 1.07: 1.13 | ppm
|  |  | 1.03: 4A*MS; 1.04: 4A*OES/MS; 1.05: 4A*MS; 1.06: 4A*MS; 1.07: 4A*MS | 2
2
| 1 | 1 | 1.03: 8.4; 1.04: 12.3; 1.05: 7.3; 1.06: 9.9297; 1.07: 8.29 | 1
| 1 | 2 | 1.03: 8.45; 1.04: 12.3; 1.05: 7.6; 1.06: 10.3068; 1.07: 8.32 | 0
| 1 | 3 | 1.03: 8.6; 1.04: 12.1; 1.05: 7.4; 1.06: 9.9761; 1.07: 8.37 | 16
| 1 | 4 | 1.03: 8.45; 1.04: 12.4; 1.05: 7.2; 1.06: 10.0617; 1.07: 8.29 | 9.3328
| 1 | 5 | 1.03: 8.5; 1.04: 12.6; 1.05: 7.4; 1.06: 10.0919; 1.07: 8.56 | 67
| 1 | 6 | 1.03: 8.6; 1.04: 12.6; 1.05: 7.6; 1.06: 9.9687; 1.07: 8.02
| Mean |  | 1.03: 8.5; 1.04: 12.3833; 1.05: 7.4167; 1.06: 10.0558; 1.07: 8.3083
| Median |  | 1.03: 8.475; 1.04: 12.35; 1.05: 7.4; 1.06: 10.0189; 1.07: 8.305
| Std Dev. |  | 1.03: 0.083666; 1.04: 0.19408; 1.05: 0.16021; 1.06: 0.13725; 1.07: 0.17383
| Rel.Std.Dev. |  | 1.03: 0.9843%; 1.04: 1.567%; 1.05: 2.16%; 1.06: 1.365%; 1.07: 2.092%
| PDM3 |  | 1.03: -8.924%; 1.04: 32.69%; 1.05: -20.53%; 1.06: 7.747%; 1.07: -10.98%
| Z-Score (Absolute) |  | 1.03: 0; 1.04: 2.42; 1.05: 0.67; 1.06: 0.97; 1.07: 0.12
| Analytical results for Sn in OREAS 175 (Certified Value 1.76 ppm) | [11 empty] | Certified
Sn | Round | Replicate | Lab | Lab | Lab | Lab | Lab | Lab | Lab | Lab |  |  | 1
| No | No | 1.03 | 1.05 | 1.06 | 1.07 | 1.09 | 1.11 | 1.13 | 1.14 |  |  | ppm
|  |  | 4A*MS | 4A*OES/MS | 4A*OES/MS | 4A*OES/MS | 4A*MS | 4A*OES/MS | 4A*MS | 4A*OES |  |  | 2
3
| 1 | 1 | 1.9 | 1.8 | 1.9 | 1.9 | 1.6 | 1.6473 | 1.8 | 1.5 |  |  | 1
| 1 | 2 | 1.8 | 1.7 | 1.9 | 1.8 | 1.7 | 1.7979 | 1.8 | 1.7 |  |  | 0
| 1 | 3 | 1.9 | 1.8 | 1.9 | 1.9 | 1.7 | 1.614 | 2 | 1.7 |  |  | 16
| 1 | 4 | 1.8 | 1.7 | 1.7 | 1.8 | 1.7 | 1.827 | 1.9 | 1.5 |  |  | 1.7592
| 1 | 5 | 1.8 | 1.5 | 1.7 | 1.9 | 1.6 | 1.8111 | 1.8 | 1.5 |  |  | 68
| 1 | 6 | 1.7 | 1.7 | 1.9 | 1.8 | 1.7 | 1.8466 | 1.8 | 1.7
| Mean |  | 1.8167 | 1.7 | 1.8333 | 1.85 | 1.6667 | 1.7573 | 1.85 | 1.6
| Median |  | 1.8 | 1.7 | 1.9 | 1.85 | 1.7 | 1.8045 | 1.8 | 1.6
| Std Dev. |  | 0.075277 | 0.10954 | 0.10328 | 0.054772 | 0.05164 | 0.1 | 0.083666 | 0.10954
| Rel.Std.Dev. |  | 4.144% | 6.444% | 5.633% | 2.961% | 3.098% | 5.691% | 4.522% | 6.847%
| PDM3 |  | 3.264% | -3.368% | 4.211% | 5.159% | -5.263% | -0.1094% | 5.159% | -9.052%
| Z-Score (Absolute) |  | 0.32 | 0.93 | 0.5 | 0.67 | 1.29 | 0.32 | 0.67 | 2
| Analytical results for Sr in OREAS 175 (Certified Value 431 ppm) | [11 empty] | Certified
Sr | Round | Replicate | Lab | Lab | Lab | Lab | Lab | Lab | Lab | Lab | Lab |  | 1
| No | No | 1.03 | 1.04 | 1.05 | 1.06 | 1.07 | 1.09 | 1.11 | 1.13 | 1.14 |  | ppm
|  |  | 4A*MS | 4A*OES/MS | 4A*OES/MS | 4A*OES/MS | 4A*OES/MS | 4A*OES | 4A*OES/MS | 4A*MS | 4A*OES |  | 0
0
| 1 | 1 | 408 | 430 | 472 | 487 | 461 | 433 | 404.63 | 394.11 | 416.7 |  | 1
| 1 | 2 | 414 | 430 | 471 | 478 | 458 | 442 | 396.08 | 408.37 | 422.9 |  | 0
| 1 | 3 | 408 | 430 | 469 | 466 | 460 | 414 | 404.985 | 410.18 | 416 |  | 16
| 1 | 4 | 405 | 425 | 463 | 449 | 458 | 420 | 401.14 | 412.45 | 416.6 |  | 431.3656
| 1 | 5 | 405 | 425 | 457 | 463 | 455 | 428 | 399.475 | 407.97 | 413.9 |  | 69
| 1 | 6 | 411 | 425 | 460 | 472 | 456 | 438 | 404.875 | 395.68 | 421.7
| Mean |  | 408.5 | 427.5 | 465.3333 | 469.1667 | 458 | 429.1667 | 401.8642 | 404.7933 | 417.9667
| Median |  | 408 | 427.5 | 466 | 469 | 458 | 430.5 | 402.885 | 408.17 | 416.65
| Std Dev. |  | 3.5071 | 2.7386 | 6.2183 | 13.106 | 2.2804 | 10.7036 | 3.6371 | 7.8449 | 3.5257
| Rel.Std.Dev. |  | 0.8585% | 0.6406% | 1.336% | 2.793% | 0.4979% | 2.494% | 0.9051% | 1.938% | 0.8435%
| PDM3 |  | -5.301% | -0.8961% | 7.874% | 8.763% | 6.174% | -0.5098% | -6.839% | -6.16% | -3.106%
| Z-Score (Absolute) |  | 0.56 | 0 | 1.12 | 1.24 | 0.91 | 0.05 | 0.76 | 0.67 | 0.28
| Analytical results for Ta in OREAS 175 (Certified Value 0.29 ppm) | [11 empty] | Certified
Ta | Round | Replicate | Lab | Lab | Lab | Lab | Lab | Lab | Lab | Lab |  |  | 1
| No | No | 1.03 | 1.05 | 1.06 | 1.07 | 1.09 | 1.11 | 1.13 | 1.14 |  |  | ppm
|  |  | 4A*MS | 4A*OES/MS | 4A*OES/MS | 4A*OES/MS | 4A*MS | 4A*OES/MS | 4A*MS | 4A*OES |  |  | 2
3
| 1 | 1 | 0.5 | 0.27 | 0.29 | 0.31 | 0.21 | 0.24333 | 0.29 | 0.28 |  |  | 1
| 1 | 2 | 0.5 | 0.27 | 0.31 | 0.32 | 0.17 | 0.35311 | 0.29 | 0.28 |  |  | 0
| 1 | 3 | 0.5 | 0.28 | 0.29 | 0.31 | 0.13 | 0.25257 | 0.31 | 0.28 |  |  | 16
| 1 | 4 | 0.5 | 0.25 | 0.29 | 0.33 | 0.21 | 0.2777 | 0.31 | 0.27 |  |  | 0.29085
| 1 | 5 | 0.5 | 0.27 | 0.27 | 0.31 | 0.18 | 0.35713 | 0.31 | 0.27 |  |  | 70
| 1 | 6 | 0.5 | 0.26 | 0.29 | 0.31 | 0.2 | 0.41514 | 0.29 | 0.28
| Mean |  | 0.5 | 0.26667 | 0.29 | 0.315 | 0.18333 | 0.3165 | 0.3 | 0.27667
| Median |  | 0.5 | 0.27 | 0.29 | 0.31 | 0.19 | 0.3154 | 0.3 | 0.28
| Std Dev. |  | 0 | 0.010328 | 0.012649 | 0.0083666 | 0.030768 | 0.0688 | 0.010954 | 0.005164
| Rel.Std.Dev. |  | 0% | 3.873% | 4.362% | 2.656% | 16.78% | 21.74% | 3.651% | 1.866%
| PDM3 |  | 71.91% | -8.315% | -0.2923% | 8.303% | -36.97% | 8.818% | 3.146% | -4.877%
| Z-Score (Absolute) |  | NA | 0.67 | 0 | 0.72 | 3.08 | 0.77 | 0.29 | 0.39
Results from laboratory 3 were removed due to their 0.1 ppm reading resolution.
| Analytical results for Tb in OREAS 175 (Certified Value 1.53 ppm) | [11 empty] | Certified
Tb | Round | Replicate | 1.03: Lab; 1.04: Lab; 1.05: Lab; 1.06: Lab; 1.07: Lab | 1
| No | No | 1.03: 1.03; 1.04: 1.04; 1.05: 1.09; 1.06: 1.12; 1.07: 1.13 | ppm
|  |  | 1.03: 4A*MS; 1.04: 4A*OES/MS; 1.05: 4A*MS; 1.06: 4A*MS; 1.07: 4A*MS | 2
3
| 1 | 1 | 1.03: 1.46; 1.04: 1.55; 1.05: 1.42; 1.06: 1.7723; 1.07: 1.48 | 1
| 1 | 2 | 1.03: 1.42; 1.04: 1.55; 1.05: 1.41; 1.06: 1.8646; 1.07: 1.5 | 0
| 1 | 3 | 1.03: 1.46; 1.04: 1.55; 1.05: 1.42; 1.06: 1.6911; 1.07: 1.48 | 16
| 1 | 4 | 1.03: 1.46; 1.04: 1.65; 1.05: 1.42; 1.06: 1.7447; 1.07: 1.51 | 1.5323
| 1 | 5 | 1.03: 1.46; 1.04: 1.55; 1.05: 1.41; 1.06: 1.7785; 1.07: 1.51 | 71
| 1 | 6 | 1.03: 1.44; 1.04: 1.5; 1.05: 1.44; 1.06: 1.7374; 1.07: 1.44
| Mean |  | 1.03: 1.45; 1.04: 1.5583; 1.05: 1.42; 1.06: 1.7648; 1.07: 1.4867
| Median |  | 1.03: 1.46; 1.04: 1.55; 1.05: 1.42; 1.06: 1.7585; 1.07: 1.49
| Std Dev. |  | 1.03: 0.016733; 1.04: 0.04916; 1.05: 0.010954; 1.06: 0.057942; 1.07: 0.026583
| Rel.Std.Dev. |  | 1.03: 1.154%; 1.04: 3.155%; 1.05: 0.7714%; 1.06: 3.283%; 1.07: 1.788%
| PDM3 |  | 1.03: -5.37%; 1.04: 1.7%; 1.05: -7.328%; 1.06: 15.17%; 1.07: -2.977%
| Z-Score (Absolute) |  | 1.03: 0.37; 1.04: 0.72; 1.05: 0.67; 1.06: 2.81; 1.07: 0
| Analytical results for Te in OREAS 175 (Indicative Value 0.1 ppm) | [11 empty] | Indicative
Te | Round | Replicate | Lab | Lab | Lab | Lab | Lab | Lab | Lab | Lab | Lab |  | 1
| No | No | 1.03 | 1.04 | 1.05 | 1.06 | 1.07 | 1.09 | 1.11 | 1.13 | 1.14 |  | ppm
|  |  | 4A*MS | 4A*OES/MS | 4A*OES/MS | 4A*OES/MS | 4A*OES/MS | 4A*MS | 4A*OES/MS | 4A*MS | 4A*OES |  | 2
2
| 1 | 1 | < 0.2 | < 0.1 | 0.1 | 0.11 | 0.07 | 0.26 | 0.1482 | < 0.2 | < 0.1 |  | 1
| 1 | 2 | < 0.2 | 0.3 | 0.07 | 0.1 | 0.07 | 0.25 | 0.16339 | < 0.2 | < 0.1 |  | 0
| 1 | 3 | < 0.2 | < 0.1 | 0.1 | 0.08 | 0.08 | 0.23 | 0.15472 | < 0.2 | < 0.1 |  | 16
| 1 | 4 | < 0.2 | < 0.1 | 0.07 | 0.09 | 0.07 | 0.22 | 0.15724 | < 0.2 | < 0.1 |  | 0.10145
| 1 | 5 | < 0.2 | < 0.1 | 0.07 | 0.09 | 0.07 | 0.26 | 0.15933 | < 0.2 | < 0.1 |  | 13
| 1 | 6 | < 0.2 | 0.2 | 0.08 | 0.09 | 0.08 | 0.25 | 0.16193 | < 0.2 | < 0.1
| Mean |  |  | 0.25 | 0.081667 | 0.093333 | 0.073333 | 0.245 | 0.15747
| Median |  |  | 0.25 | 0.075 | 0.09 | 0.07 | 0.25 | 0.15828
| Std Dev. |  |  | 0.070711 | 0.01472 | 0.010328 | 0.005164 | 0.016432 | 0.0055114
| Rel.Std.Dev. |  |  | 28.28% | 18.02% | 11.07% | 7.042% | 6.707% | 3.5%
| PDM3 |  |  | 146.4% | -19.5% | -8.001% | -27.72% | 141.5% | 55.22%
| Z-Score (Absolute) |  | 0.12 | NA | 0.53 | 0.12 | 0.82 | 5.22 | 2.14 | 0.12 | 1.64
Results from laboratory 4 were removed due to their 0.1 ppm reading resolution.
| Analytical results for Th in OREAS 175 (Certified Value 3.1 ppm) | [11 empty] | Certified
Th | Round | Replicate | Lab | Lab | Lab | Lab | Lab | Lab | Lab | Lab | Lab | Lab | 1
| No | No | 1.03 | 1.04 | 1.05 | 1.06 | 1.07 | 1.09 | 1.11 | 1.12 | 1.13 | 1.14 | ppm
|  |  | 4A*MS | 4A*OES/MS | 4A*OES/MS | 4A*OES/MS | 4A*OES/MS | 4A*MS | 4A*OES/MS | 4A*MS | 4A*MS | 4A*OES | 2
3
| 1 | 1 | 3 | 3.1 | 3.06 | 3.33 | 3.12 | 3 | 3.2428 | 3.1312 | 3.03 | 2.99 | 1
| 1 | 2 | 3.1 | 3.1 | 3.06 | 3.31 | 3.21 | 3.1 | 3.2365 | 3.1857 | 2.98 | 3.07 | 0
| 1 | 3 | 3.1 | 3 | 3.12 | 3.22 | 3.05 | 3 | 3.2788 | 3.1093 | 2.99 | 3.05 | 16
| 1 | 4 | 3.1 | 3.1 | 3.03 | 3.12 | 3.11 | 3 | 3.262 | 3.2651 | 2.96 | 3.03 | 3.0977
| 1 | 5 | 3 | 3.1 | 2.86 | 2.86 | 3.15 | 3 | 3.2681 | 3.2876 | 3 | 2.94 | 72
| 1 | 6 | 3.1 | 3.2 | 3.1 | 3.14 | 3.09 | 3.1 | 3.262 | 3.1194 | 2.9 | 2.92
| Mean |  | 3.0667 | 3.1 | 3.0383 | 3.1633 | 3.1217 | 3.0333 | 3.2584 | 3.183 | 2.9767 | 3
| Median |  | 3.1 | 3.1 | 3.06 | 3.18 | 3.115 | 3 | 3.262 | 3.1584 | 2.985 | 3.01
| Std Dev. |  | 0.05164 | 0.063246 | 0.093041 | 0.17143 | 0.054559 | 0.05164 | 0.015861 | 0.077244 | 0.044121 | 0.060663
| Rel.Std.Dev. |  | 1.684% | 2.04% | 3.062% | 5.419% | 1.748% | 1.702% | 0.4868% | 2.427% | 1.482% | 2.022%
| PDM3 |  | -1.002% | 0.07404% | -1.917% | 2.119% | 0.7735% | -2.078% | 5.186% | 2.755% | -3.907% | -3.154%
| Z-Score (Absolute) |  | 0.17 | 0.17 | 0.47 | 0.83 | 0.4 | 0.52 | 1.82 | 1.03 | 1.11 | 0.86
| Analytical results for Ti in OREAS 175 (Certified Value 0.178 wt.%) | [11 empty] | Certified
Ti | Round | Replicate | Lab | Lab | Lab | Lab | Lab | Lab | Lab | Lab |  |  | 1
| No | No | 1.03 | 1.05 | 1.06 | 1.07 | 1.09 | 1.12 | 1.13 | 1.14 |  |  | wt.%
|  |  | 4A*OES | 4A*OES/MS | 4A*OES/MS | 4A*OES/MS | 4A*OES | 4A*OES | 4A*OES | 4A*OES |  |  | 3
3
| 1 | 1 | 0.19 | 0.179 | 0.184 | 0.168 | 0.17 | 0.16917 | 0.1754 | 0.1961 |  |  | 1
| 1 | 2 | 0.19 | 0.18 | 0.181 | 0.166 | 0.18 | 0.16687 | 0.1801 | 0.1965 |  |  | 0
| 1 | 3 | 0.185 | 0.181 | 0.177 | 0.168 | 0.16 | 0.1738 | 0.177 | 0.1947 |  |  | 16
| 1 | 4 | 0.185 | 0.179 | 0.17 | 0.166 | 0.17 | 0.16527 | 0.1784 | 0.1958 |  |  | 0.17756
| 1 | 5 | 0.19 | 0.175 | 0.175 | 0.167 | 0.17 | 0.16321 | 0.1758 | 0.1951 |  |  | 73
| 1 | 6 | 0.185 | 0.174 | 0.178 | 0.168 | 0.18 | 0.16038 | 0.1715 | 0.1969
| Mean |  | 0.1875 | 0.178 | 0.1775 | 0.16717 | 0.17167 | 0.16645 | 0.17637 | 0.19585
| Median |  | 0.1875 | 0.179 | 0.1775 | 0.1675 | 0.17 | 0.16607 | 0.1764 | 0.19595
| Std Dev. |  | 0.0027386 | 0.0028284 | 0.0048477 | 0.00098319 | 0.0075277 | 0.0046995 | 0.0029466 | 0.00083367
| Rel.Std.Dev. |  | 1.461% | 1.589% | 2.731% | 0.5882% | 4.385% | 2.823% | 1.671% | 0.4257%
| PDM3 |  | 5.597% | 0.2465% | -0.0351% | -5.855% | -3.32% | -6.259% | -0.6734% | 10.3%
| Z-Score (Absolute) |  | 0.95 | 0.1 | 0.05 | 0.88 | 0.47 | 0.94 | 0.05 | 1.7
| Analytical results for Tl in OREAS 175 (Certified Value 0.23 ppm) | [11 empty] | Certified
Tl | Round | Replicate | Lab | Lab | Lab | Lab | Lab | Lab | Lab | Lab | Lab | Lab | 1
| No | No | 1.03 | 1.04 | 1.05 | 1.06 | 1.07 | 1.09 | 1.11 | 1.12 | 1.13 | 1.14 | ppm
|  |  | 4A*MS | 4A*OES/MS | 4A*OES/MS | 4A*OES/MS | 4A*OES/MS | 4A*MS | 4A*OES/MS | 4A*MS | 4A*MS | 4A*OES | 2
2
| 1 | 1 | 0.2 | 0.25 | 0.22 | 0.24 | 0.21 | < 0.2 | 0.25347 | 0.25542 | 0.21 | 0.22 | 1
| 1 | 2 | 0.2 | 0.25 | 0.21 | 0.26 | 0.22 | < 0.2 | 0.2597 | 0.26564 | 0.22 | 0.19 | 0
| 1 | 3 | 0.2 | 0.25 | 0.2 | 0.26 | 0.25 | < 0.2 | 0.26933 | 0.25967 | 0.22 | 0.21 | 16
| 1 | 4 | 0.2 | 0.2 | 0.2 | 0.22 | 0.21 | < 0.2 | 0.26151 | 0.26457 | 0.22 | 0.21 | 0.22948
| 1 | 5 | 0.2 | 0.2 | 0.19 | 0.23 | 0.22 | < 0.2 | 0.25798 | 0.25416 | 0.21 | 0.22 | 74
| 1 | 6 | 0.2 | 0.25 | 0.21 | 0.24 | 0.21 | < 0.2 | 0.2606 | 0.25917 | 0.21 | 0.19
| Mean |  | 0.2 | 0.23333 | 0.205 | 0.24167 | 0.22 |  | 0.26043 | 0.25977 | 0.215 | 0.20667
| Median |  | 0.2 | 0.25 | 0.205 | 0.24 | 0.215 |  | 0.26015 | 0.25942 | 0.215 | 0.21
| Std Dev. |  | 3.0405e-17 | 0.02582 | 0.010488 | 0.016021 | 0.015492 |  | 0.005204 | 0.0046534 | 0.0054772 | 0.013663
| Rel.Std.Dev. |  | 1.52e-14% | 11.07% | 5.116% | 6.629% | 7.042% |  | 1.998% | 1.791% | 2.548% | 6.611%
| PDM3 |  | -12.85% | 1.678% | -10.67% | 5.309% | -4.133% |  | 13.49% | 13.2% | -6.311% | -9.943%
| Z-Score (Absolute) |  | NA | 0.6 | 0.67 | 0.97 | 0 | 5.39 | 1.82 | 1.79 | 0.22 | 0.6
Results from laboratory 3 were removed due to their 0.1 ppm reading resolution.
| Analytical results for Tm in OREAS 175 (Certified Value 0.75 ppm) | [11 empty] | Certified
Tm | Round | Replicate | 1.03: Lab; 1.04: Lab; 1.05: Lab; 1.06: Lab; 1.07: Lab | 1
| No | No | 1.03: 1.03; 1.04: 1.04; 1.05: 1.09; 1.06: 1.12; 1.07: 1.13 | ppm
|  |  | 1.03: 4A*MS; 1.04: 4A*OES/MS; 1.05: 4A*MS; 1.06: 4A*MS; 1.07: 4A*MS | 2
2
| 1 | 1 | 1.03: 0.6; 1.04: 0.75; 1.05: 0.69; 1.06: 0.89855; 1.07: 0.8 | 1
| 1 | 2 | 1.03: 0.6; 1.04: 0.75; 1.05: 0.69; 1.06: 0.91338; 1.07: 0.78 | 0
| 1 | 3 | 1.03: 0.65; 1.04: 0.7; 1.05: 0.69; 1.06: 0.89267; 1.07: 0.77 | 16
| 1 | 4 | 1.03: 0.65; 1.04: 0.75; 1.05: 0.66; 1.06: 0.87935; 1.07: 0.78 | 0.74734
| 1 | 5 | 1.03: 0.6; 1.04: 0.8; 1.05: 0.68; 1.06: 0.88607; 1.07: 0.78 | 75
| 1 | 6 | 1.03: 0.65; 1.04: 0.75; 1.05: 0.7; 1.06: 0.87029; 1.07: 0.78
| Mean |  | 1.03: 0.625; 1.04: 0.75; 1.05: 0.685; 1.06: 0.89005; 1.07: 0.78167
| Median |  | 1.03: 0.625; 1.04: 0.75; 1.05: 0.69; 1.06: 0.88937; 1.07: 0.78
| Std Dev. |  | 1.03: 0.027386; 1.04: 0.031623; 1.05: 0.013784; 1.06: 0.015128; 1.07: 0.0098319
| Rel.Std.Dev. |  | 1.03: 4.382%; 1.04: 4.216%; 1.05: 2.012%; 1.06: 1.7%; 1.07: 1.258%
| PDM3 |  | 1.03: -16.37%; 1.04: 0.3554%; 1.05: -8.342%; 1.06: 19.1%; 1.07: 4.593%
| Z-Score (Absolute) |  | 1.03: 1.3; 1.04: 0; 1.05: 0.67; 1.06: 1.45; 1.07: 0.33
| Analytical results for U in OREAS 175 (Certified Value 1.17 ppm) | [11 empty] | Certified
U | Round | Replicate | Lab | Lab | Lab | Lab | Lab | Lab | Lab | Lab | Lab | Lab | 1
| No | No | 1.03 | 1.04 | 1.05 | 1.06 | 1.07 | 1.09 | 1.11 | 1.12 | 1.13 | 1.14 | ppm
|  |  | 4A*MS | 4A*OES/MS | 4A*OES/MS | 4A*OES/MS | 4A*OES/MS | 4A*MS | 4A*OES/MS | 4A*MS | 4A*MS | 4A*OES | 2
3
| 1 | 1 | 1.1 | 1.2 | 1.1 | 1.2 | 1.2 | 1.04 | 1.2454 | 1.2472 | 1.15 | 1.17 | 1
| 1 | 2 | 1.1 | 1.2 | 1.1 | 1.3 | 1.2 | 1.02 | 1.2471 | 1.3071 | 1.17 | 1.15 | 0
| 1 | 3 | 1.2 | 1.2 | 1.2 | 1.2 | 1.2 | 1.05 | 1.2603 | 1.2295 | 1.18 | 1.17 | 16
| 1 | 4 | 1.1 | 1.2 | 1.1 | 1.2 | 1.2 | 1.03 | 1.2481 | 1.2855 | 1.2 | 1.13 | 1.1713
| 1 | 5 | 1.1 | 1.2 | 1.1 | 1.2 | 1.2 | 1.01 | 1.2492 | 1.2856 | 1.16 | 1.12 | 76
| 1 | 6 | 1.1 | 1.2 | 1.1 | 1.2 | 1.2 | 1.03 | 1.2507 | 1.2704 | 1.14 | 1.13
| Mean |  | 1.1167 | 1.2 | 1.1167 | 1.2167 | 1.2 | 1.03 | 1.2501 | 1.2709 | 1.1667 | 1.145
| Median |  | 1.1 | 1.2 | 1.1 | 1.2 | 1.2 | 1.03 | 1.2486 | 1.2779 | 1.165 | 1.14
| Std Dev. |  | 0.040825 | 0 | 0.040825 | 0.040825 | 0 | 0.014142 | 0.0053068 | 0.028357 | 0.021602 | 0.021679
| Rel.Std.Dev. |  | 3.656% | 0% | 3.656% | 3.355% | 0% | 1.373% | 0.4245% | 2.231% | 1.852% | 1.893%
| PDM3 |  | -4.662% | 2.453% | -4.662% | 3.876% | 2.453% | -12.06% | 6.734% | 8.504% | -0.3929% | -2.243%
| Z-Score (Absolute) |  | 0.86 | 0.21 | 0.86 | 0.43 | 0.21 | 1.97 | 0.86 | 1.12 | 0.21 | 0.49
| Analytical results for V in OREAS 175 (Certified Value 142 ppm) | [11 empty] | Certified
V | Round | Replicate | Lab | Lab | Lab | Lab | Lab | Lab | Lab | Lab | Lab | Lab | 1
| No | No | 1.03 | 1.04 | 1.05 | 1.06 | 1.07 | 1.09 | 1.11 | 1.12 | 1.13 | 1.14 | ppm
|  |  | 4A*OES | 4A*OES/MS | 4A*OES/MS | 4A*OES/MS | 4A*OES/MS | 4A*OES | 4A*OES/MS | 4A*OES | 4A*OES | 4A*OES | 0
0
| 1 | 1 | 130 | 160 | 149 | 157 | 146 | 130 | 148.9883 | 146.1765 | 126 | 133 | 1
| 1 | 2 | 130 | 160 | 149 | 155 | 144 | 132 | 148.8086 | 144.78 | 151 | 136 | 0
| 1 | 3 | 130 | 160 | 150 | 151 | 146 | 112 | 149.3851 | 142.4465 | 148 | 134 | 16
| 1 | 4 | 130 | 160 | 147 | 146 | 143 | 132 | 151.0648 | 141.74 | 151 | 133 | 142.2298
| 1 | 5 | 130 | 150 | 145 | 150 | 145 | 128 | 149.382 | 144.191 | 146 | 135 | 77
| 1 | 6 | 125 | 150 | 145 | 154 | 146 | 129 | 150.7811 | 143.063 | 146 | 134
| Mean |  | 129.1667 | 156.6667 | 147.5 | 152.1667 | 145 | 127.1667 | 149.735 | 143.7328 | 144.6667 | 134.1667
| Median |  | 130 | 160 | 148 | 152.5 | 145.5 | 129.5 | 149.3835 | 143.627 | 147 | 134
| Std Dev. |  | 2.0412 | 5.164 | 2.1679 | 3.9707 | 1.2649 | 7.6004 | 0.95137 | 1.6342 | 9.4163 | 1.169
| Rel.Std.Dev. |  | 1.58% | 3.296% | 1.47% | 2.609% | 0.8724% | 5.977% | 0.6354% | 1.137% | 6.509% | 0.8713%
| PDM3 |  | -9.184% | 10.15% | 3.705% | 6.987% | 1.948% | -10.59% | 5.277% | 1.057% | 1.713% | -5.669%
| Z-Score (Absolute) |  | 2.06 | NA | 0.38 | 1 | 0.04 | 2.33 | 0.67 | 0.12 | 0 | 1.4
Results from laboratory 4 were removed due to their 10 ppm reading resolution.
| Analytical results for W in OREAS 175 (Certified Value 4.28 ppm) | [11 empty] | Certified
W | Round | Replicate | Lab | Lab | Lab | Lab | Lab | Lab | Lab | Lab |  |  | 1
| No | No | 1.03 | 1.05 | 1.06 | 1.07 | 1.11 | 1.12 | 1.13 | 1.14 |  |  | ppm
|  |  | 4A*MS | 4A*OES/MS | 4A*OES/MS | 4A*OES/MS | 4A*OES/MS | 4A*MS | 4A*MS | 4A*OES |  |  | 2
3
| 1 | 1 | 4.5 | 4 | 4.6 | 4.3 | 4.9885 | 4.4647 | 3.1 | 4.3 |  |  | 1
| 1 | 2 | 4.5 | 3.8 | 4.7 | 4.3 | 5.0097 | 4.5643 | 4.2 | 3.9 |  |  | 0
| 1 | 3 | 4.5 | 4 | 4.5 | 4.3 | 5.0851 | 4.3623 | 4.2 | 4.2 |  |  | 16
| 1 | 4 | 4.5 | 3.8 | 4.6 | 4 | 4.9542 | 4.5353 | 4.3 | 4.2 |  |  | 4.2823
| 1 | 5 | 4.5 | 3.8 | 4.1 | 4.4 | 4.9438 | 4.5766 | 4.1 | 4.5 |  |  | 78
| 1 | 6 | 4.5 | 3.8 | 4.5 | 4.3 | 5.2459 | 4.4736 | 4.1 | 3.9
| Mean |  | 4.5 | 3.8667 | 4.5 | 4.2667 | 5.0379 | 4.4961 | 4 | 4.1667
| Median |  | 4.5 | 3.8 | 4.55 | 4.3 | 4.9991 | 4.5044 | 4.15 | 4.2
| Std Dev. |  | 0 | 0.10328 | 0.20976 | 0.13663 | 0.11364 | 0.080077 | 0.44721 | 0.23381
| Rel.Std.Dev. |  | 0% | 2.671% | 4.661% | 3.202% | 2.256% | 1.781% | 11.18% | 5.611%
| PDM3 |  | 5.084% | -9.706% | 5.084% | -0.3652% | 17.64% | 4.993% | -6.592% | -2.7%
| Z-Score (Absolute) |  | 0.48 | 2.08 | 0.48 | 0.46 | 2.66 | 0.46 | 1.54 | 0.87
| Analytical results for Y in OREAS 175 (Certified Value 66 ppm) | [11 empty] | Certified
Y | Round | Replicate | Lab | Lab | Lab | Lab | Lab | Lab | Lab | Lab | Lab | Lab | 1
| No | No | 1.03 | 1.04 | 1.05 | 1.06 | 1.07 | 1.09 | 1.11 | 1.12 | 1.13 | 1.14 | ppm
|  |  | 4A*MS | 4A*OES/MS | 4A*OES/MS | 4A*OES/MS | 4A*OES/MS | 4A*MS | 4A*OES/MS | 4A*MS | 4A*MS | 4A*OES | 0
1
| 1 | 1 | 60.6 | 60 | 64.2 | 71.8 | 74.7 | 59.5 | 75.2321 | 71.2114 | 61.67 | 63.2 | 1
| 1 | 2 | 60 | 60.5 | 68 | 73.2 | 72.6 | 61.8 | 75.5419 | 70.7619 | 61.97 | 63.6 | 0
| 1 | 3 | 60.1 | 59.6 | 71.2 | 71.3 | 73.6 | 60.4 | 76.1671 | 69.9042 | 61.83 | 62.4 | 16
| 1 | 4 | 60.4 | 62.1 | 66.9 | 69.8 | 71.7 | 60.4 | 76.0125 | 70.1277 | 62.47 | 62.3 | 66.2959
| 1 | 5 | 60.1 | 64.2 | 58.9 | 64.5 | 72.8 | 60.5 | 76.0052 | 71.1606 | 61.57 | 61.8 | 79
| 1 | 6 | 60 | 62.6 | 64 | 72.1 | 72.2 | 60.5 | 76.271 | 69.5208 | 59.99 | 63.1
| Mean |  | 60.2 | 61.5 | 65.5333 | 70.45 | 72.9333 | 60.5167 | 75.8716 | 70.4478 | 61.5833 | 62.7333
| Median |  | 60.1 | 61.3 | 65.55 | 71.55 | 72.7 | 60.45 | 76.0088 | 70.4448 | 61.75 | 62.75
| Std Dev. |  | 0.24495 | 1.7731 | 4.1998 | 3.1195 | 1.0727 | 0.73598 | 0.40054 | 0.69958 | 0.84178 | 0.67429
| Rel.Std.Dev. |  | 0.4069% | 2.883% | 6.409% | 4.428% | 1.471% | 1.216% | 0.5279% | 0.9931% | 1.367% | 1.075%
| PDM3 |  | -9.195% | -7.234% | -1.15% | 6.266% | 10.01% | -8.717% | 14.44% | 6.263% | -7.108% | -5.374%
| Z-Score (Absolute) |  | 0.7 | 0.47 | 0.25 | 1.13 | 1.57 | 0.65 | 2.1 | 1.13 | 0.46 | 0.25
| Analytical results for Yb in OREAS 175 (Certified Value 4.79 ppm) | [11 empty] | Certified
Yb | Round | Replicate | 1.03: Lab; 1.04: Lab; 1.05: Lab; 1.06: Lab; 1.07: Lab | 1
| No | No | 1.03: 1.03; 1.04: 1.04; 1.05: 1.09; 1.06: 1.12; 1.07: 1.13 | ppm
|  |  | 1.03: 4A*MS; 1.04: 4A*OES/MS; 1.05: 4A*MS; 1.06: 4A*MS; 1.07: 4A*MS | 2
3
| 1 | 1 | 1.03: 4.6; 1.04: 4.65; 1.05: 4.5; 1.06: 5.5912; 1.07: 4.45 | 1
| 1 | 2 | 1.03: 4.6; 1.04: 4.6; 1.05: 4.7; 1.06: 5.6395; 1.07: 4.35 | 0
| 1 | 3 | 1.03: 4.65; 1.04: 4.9; 1.05: 4.6; 1.06: 5.4837; 1.07: 4.35 | 16
| 1 | 4 | 1.03: 4.6; 1.04: 4.65; 1.05: 4.7; 1.06: 5.447; 1.07: 4.44 | 4.7916
| 1 | 5 | 1.03: 4.6; 1.04: 4.95; 1.05: 4.6; 1.06: 5.5803; 1.07: 4.44 | 80
| 1 | 6 | 1.03: 4.55; 1.04: 5.1; 1.05: 4.6; 1.06: 5.4857; 1.07: 4.34
| Mean |  | 1.03: 4.6; 1.04: 4.8083; 1.05: 4.6167; 1.06: 5.5379; 1.07: 4.395
| Median |  | 1.03: 4.6; 1.04: 4.775; 1.05: 4.6; 1.06: 5.533; 1.07: 4.395
| Std Dev. |  | 1.03: 0.031623; 1.04: 0.20351; 1.05: 0.075277; 1.06: 0.076004; 1.07: 0.053198
| Rel.Std.Dev. |  | 1.03: 0.6875%; 1.04: 4.232%; 1.05: 1.631%; 1.06: 1.372%; 1.07: 1.21%
| PDM3 |  | 1.03: -3.998%; 1.04: 0.3497%; 1.05: -3.65%; 1.06: 15.58%; 1.07: -8.277%
| Z-Score (Absolute) |  | 1.03: 0.06; 1.04: 0.67; 1.05: 0; 1.06: 3.24; 1.07: 0.78
| Analytical results for Zn in OREAS 175 (Certified Value 83 ppm) | [11 empty] | Certified
Zn | Round | Replicate | Lab | Lab | Lab | Lab | Lab | Lab | Lab | Lab | Lab | Lab | 1
| No | No | 1.03 | 1.04 | 1.05 | 1.06 | 1.07 | 1.09 | 1.11 | 1.12 | 1.13 | 1.14 | ppm
|  |  | 4A*MS | 4A*OES/MS | 4A*OES/MS | 4A*OES/MS | 4A*OES/MS | 4A*OES | 4A*OES/MS | 4A*OES | 4A*MS | 4A*OES | 0
0
| 1 | 1 | 80 | 50 | 86 | 98 | 84 | 71 | 100.0994 | 66.603 | 79 | 81 | 1
| 1 | 2 | 80 | 50 | 87 | 96 | 83 | 72.4 | 101.8993 | 65.474 | 83 | 82 | 0
| 1 | 3 | 80 | 55 | 84 | 87 | 84 | 68.8 | 102.8398 | 66.35 | 84 | 81 | 16
| 1 | 4 | 78 | 50 | 82 | 86 | 83 | 68.8 | 109.5702 | 65.134 | 84 | 82 | 82.6789
| 1 | 5 | 78 | 50 | 80 | 236 | 83 | 69.7 | 105.9292 | 65.988 | 82 | 83 | 81
| 1 | 6 | 78 | 50 | 81 | 103 | 84 | 70.7 | 104.8831 | 66.491 | 80 | 82
| Mean |  | 79 | 50.8333 | 83.3333 | 117.6667 | 83.5 | 70.2333 | 104.2035 | 66.0067 | 82 | 81.8333
| Median |  | 79 | 50 | 83 | 97 | 83.5 | 70.2 | 103.8615 | 66.169 | 82.5 | 82
| Std Dev. |  | 1.0954 | 2.0412 | 2.8048 | 58.3392 | 0.54772 | 1.4067 | 3.3542 | 0.59223 | 2.0976 | 0.75277
| Rel.Std.Dev. |  | 1.387% | 4.016% | 3.366% | 49.58% | 0.656% | 2.003% | 3.219% | 0.8972% | 2.558% | 0.9199%
| PDM3 |  | -4.45% | -38.52% | 0.7915% | 42.32% | 0.9931% | -15.05% | 26.03% | -20.17% | -0.8211% | -1.023%
| Z-Score (Absolute) |  | 0.27 | 2.87 | 0.13 | 3.3 | 0.15 | 1.08 | 2.06 | 1.47 | 0.01 | 0.01
| Analytical results for Zr in OREAS 175 (Certified Value 53 ppm) | [11 empty] | Certified
Zr | Round | Replicate | Lab | Lab | Lab | Lab | Lab | Lab | Lab | Lab | Lab | Lab | 1
| No | No | 1.03 | 1.04 | 1.05 | 1.06 | 1.07 | 1.09 | 1.11 | 1.12 | 1.13 | 1.14 | ppm
|  |  | 4A*MS | 4A*OES/MS | 4A*OES/MS | 4A*OES/MS | 4A*OES/MS | 4A*OES | 4A*OES/MS | 4A*OES | 4A*MS | 4A*OES | 0
1
| 1 | 1 | 52 | 50 | 48.8 | 57.1 | 57.9 | 51.2 | 64.0275 | 47.907 | 53.7 | 51.4 | 1
| 1 | 2 | 54 | 50 | 54.2 | 57.5 | 57.6 | 53.7 | 65.2809 | 49.383 | 54.1 | 51.1 | 0
| 1 | 3 | 54 | 50 | 53 | 56.8 | 58.3 | 49.1 | 65.1792 | 48.598 | 53.9 | 50.3 | 16
| 1 | 4 | 55 | 50 | 52.6 | 54.8 | 57.3 | 50.4 | 64.7189 | 50.745 | 54.8 | 50.7 | 52.7857
| 1 | 5 | 53 | 50 | 51.2 | 50.8 | 56.9 | 52.5 | 65.9047 | 48.983 | 53.7 | 50.3 | 82
| 1 | 6 | 55 | 50 | 51.9 | 56.8 | 56.8 | 52.5 | 66.7663 | 48.611 | 52.2 | 51.5
| Mean |  | 53.8333 | 50 | 51.95 | 55.6333 | 57.4667 | 51.5667 | 65.3129 | 49.0378 | 53.7333 | 50.8833
| Median |  | 54 | 50 | 52.25 | 56.8 | 57.45 | 51.85 | 65.2301 | 48.797 | 53.8 | 50.9
| Std Dev. |  | 1.169 | 0 | 1.848 | 2.5461 | 0.58195 | 1.6657 | 0.94726 | 0.96861 | 0.85479 | 0.53072
| Rel.Std.Dev. |  | 2.172% | 0% | 3.557% | 4.577% | 1.013% | 3.23% | 1.45% | 1.975% | 1.591% | 1.043%
| PDM3 |  | 1.985% | -5.277% | -1.583% | 5.395% | 8.868% | -2.309% | 23.73% | -7.1% | 1.795% | -3.604%
| Z-Score (Absolute) |  | 0.28 | 0.81 | 0.25 | 0.79 | 1.31 | 0.36 | 3.54 | 1.08 | 0.25 | 0.56
Note on C17: Z-Scores have been calculated inclusive of individual outliers. In general, laboratory batches are rejected if Z-Score > 2.5.
Note on C35: Z-Scores have been calculated inclusive of individual outliers. In general, laboratory batches are rejected if Z-Score > 2.5.
Note on C53: Z-Scores have been calculated inclusive of individual outliers. In general, laboratory batches are rejected if Z-Score > 2.5.
Note on C71: Z-Scores have been calculated inclusive of individual outliers. In general, laboratory batches are rejected if Z-Score > 2.5.
Note on C89: Z-Scores have been calculated inclusive of individual outliers. In general, laboratory batches are rejected if Z-Score > 2.5.
Note on C108: Z-Scores have been calculated inclusive of individual outliers. In general, laboratory batches are rejected if Z-Score > 2.5.
Note on C127: Z-Scores have been calculated inclusive of individual outliers. In general, laboratory batches are rejected if Z-Score > 2.5.
Note on C145: Z-Scores have been calculated inclusive of individual outliers. In general, laboratory batches are rejected if Z-Score > 2.5.
Note on C163: Z-Scores have been calculated inclusive of individual outliers. In general, laboratory batches are rejected if Z-Score > 2.5.
Note on C181: Z-Scores have been calculated inclusive of individual outliers. In general, laboratory batches are rejected if Z-Score > 2.5.
Note on C199: Z-Scores have been calculated inclusive of individual outliers. In general, laboratory batches are rejected if Z-Score > 2.5.
Note on C217: Z-Scores have been calculated inclusive of individual outliers. In general, laboratory batches are rejected if Z-Score > 2.5.
Note on C236: Z-Scores have been calculated inclusive of individual outliers. In general, laboratory batches are rejected if Z-Score > 2.5.
Note on C255: Z-Scores have been calculated inclusive of individual outliers. In general, laboratory batches are rejected if Z-Score > 2.5.
Note on C273: Z-Scores have been calculated inclusive of individual outliers. In general, laboratory batches are rejected if Z-Score > 2.5.
Note on C291: Z-Scores have been calculated inclusive of individual outliers. In general, laboratory batches are rejected if Z-Score > 2.5.
Note on C309: Z-Scores have been calculated inclusive of individual outliers. In general, laboratory batches are rejected if Z-Score > 2.5.
Note on C327: Z-Scores have been calculated inclusive of individual outliers. In general, laboratory batches are rejected if Z-Score > 2.5.
Note on C345: Z-Scores have been calculated inclusive of individual outliers. In general, laboratory batches are rejected if Z-Score > 2.5.
Note on C363: Z-Scores have been calculated inclusive of individual outliers. In general, laboratory batches are rejected if Z-Score > 2.5.
Note on C382: Z-Scores have been calculated inclusive of individual outliers. In general, laboratory batches are rejected if Z-Score > 2.5.
Note on C400: Z-Scores have been calculated inclusive of individual outliers. In general, laboratory batches are rejected if Z-Score > 2.5.
Note on C418: Z-Scores have been calculated inclusive of individual outliers. In general, laboratory batches are rejected if Z-Score > 2.5.
Note on C436: Z-Scores have been calculated inclusive of individual outliers. In general, laboratory batches are rejected if Z-Score > 2.5.
Note on C454: Z-Scores have been calculated inclusive of individual outliers. In general, laboratory batches are rejected if Z-Score > 2.5.
Note on C472: Z-Scores have been calculated inclusive of individual outliers. In general, laboratory batches are rejected if Z-Score > 2.5.
Note on C490: Z-Scores have been calculated inclusive of individual outliers. In general, laboratory batches are rejected if Z-Score > 2.5.
Note on C508: Z-Scores have been calculated inclusive of individual outliers. In general, laboratory batches are rejected if Z-Score > 2.5.
Note on C526: Z-Scores have been calculated inclusive of individual outliers. In general, laboratory batches are rejected if Z-Score > 2.5.
Note on C544: Z-Scores have been calculated inclusive of individual outliers. In general, laboratory batches are rejected if Z-Score > 2.5.
Note on C562: Z-Scores have been calculated inclusive of individual outliers. In general, laboratory batches are rejected if Z-Score > 2.5.
Note on C580: Z-Scores have been calculated inclusive of individual outliers. In general, laboratory batches are rejected if Z-Score > 2.5.
Note on C599: Z-Scores have been calculated inclusive of individual outliers. In general, laboratory batches are rejected if Z-Score > 2.5.
Note on C617: Z-Scores have been calculated inclusive of individual outliers. In general, laboratory batches are rejected if Z-Score > 2.5.
Note on C635: Z-Scores have been calculated inclusive of individual outliers. In general, laboratory batches are rejected if Z-Score > 2.5.
Note on C653: Z-Scores have been calculated inclusive of individual outliers. In general, laboratory batches are rejected if Z-Score > 2.5.
Note on C671: Z-Scores have been calculated inclusive of individual outliers. In general, laboratory batches are rejected if Z-Score > 2.5.
Note on C689: Z-Scores have been calculated inclusive of individual outliers. In general, laboratory batches are rejected if Z-Score > 2.5.
Note on C707: Z-Scores have been calculated inclusive of individual outliers. In general, laboratory batches are rejected if Z-Score > 2.5.
Note on C725: Z-Scores have been calculated inclusive of individual outliers. In general, laboratory batches are rejected if Z-Score > 2.5.
Note on C743: Z-Scores have been calculated inclusive of individual outliers. In general, laboratory batches are rejected if Z-Score > 2.5.
Note on C762: Z-Scores have been calculated inclusive of individual outliers. In general, laboratory batches are rejected if Z-Score > 2.5.
Note on C781: Z-Scores have been calculated inclusive of individual outliers. In general, laboratory batches are rejected if Z-Score > 2.5.
Note on C799: Z-Scores have been calculated inclusive of individual outliers. In general, laboratory batches are rejected if Z-Score > 2.5.
Note on C817: Z-Scores have been calculated inclusive of individual outliers. In general, laboratory batches are rejected if Z-Score > 2.5.
Note on C835: Z-Scores have been calculated inclusive of individual outliers. In general, laboratory batches are rejected if Z-Score > 2.5.
Note on C853: Z-Scores have been calculated inclusive of individual outliers. In general, laboratory batches are rejected if Z-Score > 2.5.
Note on C872: Z-Scores have been calculated inclusive of individual outliers. In general, laboratory batches are rejected if Z-Score > 2.5.
Note on C890: Z-Scores have been calculated inclusive of individual outliers. In general, laboratory batches are rejected if Z-Score > 2.5.
Note on C909: Z-Scores have been calculated inclusive of individual outliers. In general, laboratory batches are rejected if Z-Score > 2.5.
Note on C927: Z-Scores have been calculated inclusive of individual outliers. In general, laboratory batches are rejected if Z-Score > 2.5.
Note on C945: Z-Scores have been calculated inclusive of individual outliers. In general, laboratory batches are rejected if Z-Score > 2.5.
Note on C964: Z-Scores have been calculated inclusive of individual outliers. In general, laboratory batches are rejected if Z-Score > 2.5.
Note on C982: Z-Scores have been calculated inclusive of individual outliers. In general, laboratory batches are rejected if Z-Score > 2.5.
Note on C1000: Z-Scores have been calculated inclusive of individual outliers. In general, laboratory batches are rejected if Z-Score > 2.5.
Note on C1019: Z-Scores have been calculated inclusive of individual outliers. In general, laboratory batches are rejected if Z-Score > 2.5.
Note on C1037: Z-Scores have been calculated inclusive of individual outliers. In general, laboratory batches are rejected if Z-Score > 2.5.
Note on C1055: Z-Scores have been calculated inclusive of individual outliers. In general, laboratory batches are rejected if Z-Score > 2.5.
Note on C1073: Z-Scores have been calculated inclusive of individual outliers. In general, laboratory batches are rejected if Z-Score > 2.5.
Note on C1091: Z-Scores have been calculated inclusive of individual outliers. In general, laboratory batches are rejected if Z-Score > 2.5.

## Pycnometry
| Analytical results for SG in OREAS 175 (Certified Value 4.42 Unity) | [13 empty] | Certified
SG | Round | Replicate | Lab | Lab | Lab | Lab | Lab | Lab | Lab | Lab | Lab | Lab | Lab | Lab | 1
| No | No | 1.01 | 1.03 | 1.04 | 1.05 | 1.06 | 1.07 | 1.08 | 1.09 | 1.11 | 1.12 | 1.13 | 1.14 | Unity
|  |  | VOL*Flask | GASPYC | GASPYC | LIQPYC | GASPYC | GASPYC | GASPYC | GASPYC | GASPYC | GASPYC | GASPYC | GASPYC | 2
3
| 1 | 1 | 4.09 | 4.32 | 4.4 | 3.67 | 5.37 | 4.48 | 4.52 | 4.39 | 4.4502 | 4.0542 | 4.68 | 4.47 | 1
| 1 | 2 | 4.09 | 4.31 | 4.44 | 3.69 | 4.42 | 4.37 | 4.5 | 4.39 | 4.4248 | 4.0263 | 4.64 | 4.48 | 0
| 1 | 3 | 4.11 | 4.31 | 4.49 | 4 | 4.58 | 4.4 | 4.45 | 4.38 | 4.4201 | 4.0953 | 4.77 | 4.46 | 16
| 1 | 4 | 1.03: N.A.; 1.04: --; 1.08: N.A.; 1.11: 4.4284 | 4.4159
| 1 | 5 | 1.03: N.A.; 1.08: N.A.; 1.11: 4.4313 | 84
| 1 | 6 | 1.03: N.A.; 1.08: N.A.; 1.11: 4.4245
| Mean |  | 4.0967 | 4.3133 | 4.4433 | 3.7867 | 4.79 | 4.4167 | 4.49 | 4.3867 | 4.4299 | 4.0586 | 4.6967 | 4.47
| Median |  | 4.09 | 4.31 | 4.44 | 3.69 | 4.58 | 4.4 | 4.5 | 4.39 | 4.4266 | 4.0542 | 4.68 | 4.47
| Std Dev. |  | 0.011547 | 0.0057735 | 0.045092 | 0.18502 | 0.50863 | 0.056862 | 0.036056 | 0.0057735 | 0.010654 | 0.034718 | 0.066583 | 0.01
| Rel.Std.Dev. |  | 0.2819% | 0.1339% | 1.015% | 4.886% | 10.62% | 1.287% | 0.803% | 0.1316% | 0.2405% | 0.8554% | 1.418% | 0.2237%
| PDM3 |  | -7.229% | -2.323% | 0.6209% | -14.25% | 8.471% | 0.01707% | 1.678% | -0.6623% | 0.3164% | -8.091% | 6.358% | 1.225%
| Z-Score (Absolute) |  | 2.49 | 0.84 | 0.15 | 4.86 | 2.8 | 0.05 | 0.51 | 0.28 | 0.05 | 2.78 | 2.09 | 0.36
Note on C17: Z-Scores have been calculated inclusive of individual outliers. In general, laboratory batches are rejected if Z-Score > 2.5.

## IRC
| Analytical results for C in OREAS 175 (Indicative Value 0.012 wt.%) |  |  | Indicative
C | Round | Replicate | Lab | 1
| No | No | 1.11 | wt.%
|  |  | IRC | 3
3
| 1 | 1 | 0.0133 | 1
| 1 | 2 | 0.011 | 0
| 1 | 3 | 0.010405 | 16
| 1 | 4 | 0.01325 | 0.011727
| 1 | 5 | 0.0122 | 15
| 1 | 6 | 0.010205
| Mean |  | 0.011727
| Median |  | 0.0116
| Std Dev. |  | 0.0013864
| Rel.Std.Dev. |  | 11.82%
| PDM3 |  | -2.665e-13%
| Z-Score (Absolute) |  | NA
| Analytical results for S in OREAS 175 (Indicative Value 0.025 wt.%) |  |  | Indicative
S | Round | Replicate | Lab | 1
| No | No | 1.11 | wt.%
|  |  | IRC | 3
3
| 1 | 1 | 0.0172 | 1
| 1 | 2 | 0.023 | 0
| 1 | 3 | 0.0268 | 16
| 1 | 4 | 0.02825 | 0.025175
| 1 | 5 | 0.02925 | 15
| 1 | 6 | 0.02655
| Mean |  | 0.025175
| Median |  | 0.026675
| Std Dev. |  | 0.004448
| Rel.Std.Dev. |  | 17.67%
| PDM3 |  | 0%
| Z-Score (Absolute) |  | NA
Note on C17: Z-Scores have been calculated inclusive of individual outliers. In general, laboratory batches are rejected if Z-Score > 2.5.
Note on C35: Z-Scores have been calculated inclusive of individual outliers. In general, laboratory batches are rejected if Z-Score > 2.5.

## PF ICP
| Analytical results for Al in OREAS 175 (Indicative Value 2.47 wt.%) |  |  | Indicative
Al | Round | Replicate | Lab | 1
| No | No | 1.12 | wt.%
|  |  | PF*OES | 2
2
| 1 | 1 | 2.5284 | 1
| 1 | 2 | 2.4002 | 0
| 1 | 3 | 2.4756 | 16
| 1 | 4 | 2.5603 | 2.4712
| 1 | 5 | 2.4571 | 17
| 1 | 6 | 2.4054
| Mean |  | 2.4712
| Median |  | 2.4663
| Std Dev. |  | 0.064511
| Rel.Std.Dev. |  | 2.611%
| PDM3 |  | 7.216e-08%
| Z-Score (Absolute) |  | NA
| Analytical results for Ca in OREAS 175 (Indicative Value 0.193 wt.%) |  |  | Indicative
Ca | Round | Replicate | Lab | 1
| No | No | 1.12 | wt.%
|  |  | PF*OES | 3
3
| 1 | 1 | 0.19411 | 1
| 1 | 2 | 0.1886 | 0
| 1 | 3 | 0.20117 | 16
| 1 | 4 | 0.1872 | 0.19303
| 1 | 5 | 0.18709 | 18
| 1 | 6 | 0.20001
| Mean |  | 0.19303
| Median |  | 0.19136
| Std Dev. |  | 0.0064029
| Rel.Std.Dev. |  | 3.317%
| PDM3 |  | 5.302e-08%
| Z-Score (Absolute) |  | NA
| Analytical results for Fe in OREAS 175 (Indicative Value 16.55 wt.%) |  |  | Indicative
Fe | Round | Replicate | Lab | 1
| No | No | 1.12 | wt.%
|  |  | PF*OES | 2
2
| 1 | 1 | 16.697 | 1
| 1 | 2 | 16.513 | 0
| 1 | 3 | 16.4676 | 16
| 1 | 4 | 16.4509 | 16.5549
| 1 | 5 | 16.4568 | 19
| 1 | 6 | 16.7442
| Mean |  | 16.5549
| Median |  | 16.4903
| Std Dev. |  | 0.131
| Rel.Std.Dev. |  | 0.7913%
| PDM3 |  | 9.77e-08%
| Z-Score (Absolute) |  | NA
| Analytical results for K in OREAS 175 (Indicative Value 0.514 wt.%) |  |  | Indicative
K | Round | Replicate | Lab | 1
| No | No | 1.12 | wt.%
|  |  | PF*OES | 3
3
| 1 | 1 | 0.52229 | 1
| 1 | 2 | 0.51669 | 0
| 1 | 3 | 0.51604 | 16
| 1 | 4 | 0.50496 | 0.51381
| 1 | 5 | 0.51833 | 17
| 1 | 6 | 0.50457
| Mean |  | 0.51381
| Median |  | 0.51636
| Std Dev. |  | 0.0073386
| Rel.Std.Dev. |  | 1.428%
| PDM3 |  | 3.497e-08%
| Z-Score (Absolute) |  | NA
| Analytical results for Mg in OREAS 175 (Indicative Value 0.164 wt.%) |  |  | Indicative
Mg | Round | Replicate | Lab | 1
| No | No | 1.12 | wt.%
|  |  | PF*OES | 3
3
| 1 | 1 | 0.16595 | 1
| 1 | 2 | 0.16307 | 0
| 1 | 3 | 0.16992 | 16
| 1 | 4 | 0.16171 | 0.16392
| 1 | 5 | 0.16227 | 18
| 1 | 6 | 0.1606
| Mean |  | 0.16392
| Median |  | 0.16267
| Std Dev. |  | 0.0034492
| Rel.Std.Dev. |  | 2.104%
| PDM3 |  | 6.439e-08%
| Z-Score (Absolute) |  | NA
| Analytical results for Mn in OREAS 175 (Indicative Value 40.92 wt.%) |  |  | Indicative
Mn | Round | Replicate | Lab | 1
| No | No | 1.12 | wt.%
|  |  | PF*OES | 2
2
| 1 | 1 | 41.3104 | 1
| 1 | 2 | 40.6408 | 0
| 1 | 3 | 40.4538 | 16
| 1 | 4 | 40.9268 | 40.9206
| 1 | 5 | 41.2548 | 19
| 1 | 6 | 40.9369
| Mean |  | 40.9206
| Median |  | 40.9319
| Std Dev. |  | 0.33471
| Rel.Std.Dev. |  | 0.8179%
| PDM3 |  | 3.175e-10%
| Z-Score (Absolute) |  | NA
| Analytical results for Si in OREAS 175 (Indicative Value 2.26 wt.%) |  |  | Indicative
Si | Round | Replicate | Lab | 1
| No | No | 1.12 | wt.%
|  |  | PF*OES | 2
2
| 1 | 1 | 2.2967 | 1
| 1 | 2 | 2.2191 | 0
| 1 | 3 | 2.2471 | 16
| 1 | 4 | 2.2775 | 2.2552
| 1 | 5 | 2.2241 | 17
| 1 | 6 | 2.2668
| Mean |  | 2.2552
| Median |  | 2.2569
| Std Dev. |  | 0.030628
| Rel.Std.Dev. |  | 1.358%
| PDM3 |  | 7.918e-09%
| Z-Score (Absolute) |  | NA
| Analytical results for Ti in OREAS 175 (Indicative Value 0.16 wt.%) |  |  | Indicative
Ti | Round | Replicate | Lab | 1
| No | No | 1.12 | wt.%
|  |  | PF*OES | 3
3
| 1 | 1 | 0.16285 | 1
| 1 | 2 | 0.16063 | 0
| 1 | 3 | 0.16731 | 16
| 1 | 4 | 0.15909 | 0.16023
| 1 | 5 | 0.15711 | 18
| 1 | 6 | 0.15439
| Mean |  | 0.16023
| Median |  | 0.15986
| Std Dev. |  | 0.0045239
| Rel.Std.Dev. |  | 2.823%
| PDM3 |  | 1.508e-07%
| Z-Score (Absolute) |  | NA
Note on C17: Z-Scores have been calculated inclusive of individual outliers. In general, laboratory batches are rejected if Z-Score > 2.5.
Note on C35: Z-Scores have been calculated inclusive of individual outliers. In general, laboratory batches are rejected if Z-Score > 2.5.
Note on C53: Z-Scores have been calculated inclusive of individual outliers. In general, laboratory batches are rejected if Z-Score > 2.5.
Note on C71: Z-Scores have been calculated inclusive of individual outliers. In general, laboratory batches are rejected if Z-Score > 2.5.
Note on C89: Z-Scores have been calculated inclusive of individual outliers. In general, laboratory batches are rejected if Z-Score > 2.5.
Note on C107: Z-Scores have been calculated inclusive of individual outliers. In general, laboratory batches are rejected if Z-Score > 2.5.
Note on C125: Z-Scores have been calculated inclusive of individual outliers. In general, laboratory batches are rejected if Z-Score > 2.5.
Note on C143: Z-Scores have been calculated inclusive of individual outliers. In general, laboratory batches are rejected if Z-Score > 2.5.