## Summary Stats
Constituent | Recommended Value | 95% Confidence Interval |  | Tolerance limits 1-a=0.99, r=0.95
|  | Low | High | Low | High
Aluminium oxide, Al2O3 (wt.%) | 0.1303696 | 0.1184765 | 0.1422628 | 0.1221801 | 0.1385592
Calcium oxide, CaO (wt.%) | 0.01493643 | 0.01181307 | 0.0180598 | 0.01476003 | 0.01511284
Ferric iron, Fe3+ (wt.%) | 64.96191 | IND | IND | IND | IND
Ferrous iron, Fe2+ (wt.%) | 1.76 | 1.14 | 2.39 | 1.55 | 1.98
Iron, Fetotal (wt. %) | 66.72191 | 66.45362 | 66.99019 | 66.46437 | 66.97945
LOI, (wt.%) | -0.2478391 | -0.2679987 | -0.2276794 | -0.2787522 | -0.2169259
Magnesium oxide, MgO (wt.%) | 0.01709333 | 0.01168592 | 0.02250074 | 0.01578586 | 0.01840081
Manganese oxide, MnO (wt.%) | 0.02013333 | 0.01950564 | 0.02076103 | 0.02009388 | 0.02017278
Phosphorous, P (wt.%) | 0.004432632 | 0.003297888 | 0.005567377 | 0.003950353 | 0.004914911
Potassium oxide, K2O (wt.%) | 0.01802377 | 0.01540091 | 0.02064663 | 0.01707091 | 0.01897663
Silicon dioxide, SiO2 (wt.%) | 4.643848 | 4.596773 | 4.690923 | 4.593084 | 4.694612
Sulphur, S (wt.%) | 0.007966667 | 0.006004733 | 0.009928601 | 0.007659383 | 0.008273951
Titanium oxide, TiO2 (wt.%) | 0.04951742 | 0.04735661 | 0.05167824 | 0.04884183 | 0.05019302
Vanadium, V (ppm) | 13.47953 | 8.504942 | 18.45411 | 13.14646 | 13.8126

## Performance Gates
| Recommended value |  | Performance Gates
Constituent |  | 1SD | 1σ |  | 2σ |  | 3σ
|  |  | Low | High | Low | High | Low | High | 5% Low | 5% High
Aluminium oxide, Al2O3 (wt.%) | 0.1303696 | 0.01812366 | 0.112246 | 0.1484933 | 0.09412232 | 0.1666169 | 0.07599866 | 0.1847406 | 0.1238512 | 0.1368881
Calcium oxide, CaO (wt.%) | 0.01493643 | 0.004742759 | 0.01019367 | 0.01967919 | 0.005450914 | 0.02442195 | 0.0007081549 | 0.02916471 | 0.01418961 | 0.01568325
Ferric iron, Fe3+ (wt.%) | 64.96# | IND | IND | IND | IND | IND | IND | IND | IND | IND
Ferrous iron, Fe2+ (wt.%) | 1.76 | 0.61 | 1.15 | 2.37 | 0.54 | 2.98 | 0 | 3.59 | 1.67 | 1.85
Iron, Fetotal (wt. %) | 66.72191 | 0.3894443 | 66.33246 | 67.11135 | 65.94302 | 67.50079 | 65.55357 | 67.89024 | 63.38581 | 70.058
LOI, (wt.%) | -0.2478391 | 0.05081356 | -0.2986526 | -0.1970255 | -0.3494662 | -0.1462119 | -0.4002797 | -0.09539836 | -0.260231 | -0.2354471
Magnesium oxide, MgO (wt.%) | 0.01709333 | 0.009858226 | 0.007235107 | 0.02695156 | 0 | 0.03680979 | 0 | 0.04666801 | 0.01623867 | 0.017948
Manganese oxide, MnO (wt.%) | 0.02013333 | 0.001032547 | 0.01910079 | 0.02116588 | 0.01806824 | 0.02219843 | 0.01703569 | 0.02323098 | 0.01912667 | 0.02114
Phosphorous, P (wt.%) | 0.004432632 | 0.002378362 | 0.00205427 | 0.006810994 | -0.000324092 | 0.009189356 | 0 | 0.01156772 | 0.004211 | 0.004654264
Potassium oxide, K2O (wt.%) | 0.01802377 | 0.00405643 | 0.01396734 | 0.0220802 | 0.009910909 | 0.02613663 | 0.005854479 | 0.03019306 | 0.01712258 | 0.01892496
Silicon dioxide, SiO2 (wt.%) | 4.643848 | 0.0714458 | 4.572402 | 4.715293 | 4.500956 | 4.786739 | 4.42951 | 4.858185 | 4.411655 | 4.87604
Sulphur, S (wt.%) | 0.007966667 | 0.001566006 | 0.006400661 | 0.009532673 | 0.004834655 | 0.01109868 | 0.003268649 | 0.01266468 | 0.007568333 | 0.008365
Titanium oxide, TiO2 (wt.%) | 0.04951742 | 0.004083839 | 0.04543358 | 0.05360126 | 0.04134975 | 0.0576851 | 0.03726591 | 0.06176894 | 0.04704155 | 0.05199329
Vanadium, V (ppm) | 13.47953 | 4.343878 | 9.135648 | 17.8234 | 4.791771 | 22.16728 | 0.447893 | 26.51116 | 12.80555 | 14.1535
# ferric iron calculated by difference.