## Performance Gates
Table 1. Certified Values and Performance Gates for OREAS 279
Constituent | Certified Value | Absolute Standard Deviations |  |  |  |  | Relative Standard Deviations |  |  | 5% window
|  | 1SD | 2SD Low | 2SD High | 3SD Low | 3SD High | 1RSD | 2RSD | 3RSD | Low | High
Pb Fire Assay
Au, ppm | 6.5499 | 0.218 | 6.1139 | 6.9859 | 5.8959 | 7.2039 | 3.328% | 6.657% | 9.985% | 6.2224 | 6.8774
Au, opt | 0.19104 | 0.0063584 | 0.17832 | 0.20375 | 0.17196 | 0.21011 | 3.328% | 6.657% | 9.985% | 0.18149 | 0.20059
Infrared Combustion
C, wt.% | 1.1309 | 0.036664 | 1.0576 | 1.2042 | 1.0209 | 1.2409 | 3.242% | 6.484% | 9.726% | 1.0743 | 1.1874
C-(Carbonate), wt.% | 0.89843 | 0.033844 | 0.83074 | 0.96612 | 0.7969 | 0.99996 | 3.767% | 7.534% | 11.3% | 0.85351 | 0.94335
S, wt.% | 1.2707 | 0.046885 | 1.177 | 1.3645 | 1.1301 | 1.4114 | 3.69% | 7.379% | 11.07% | 1.2072 | 1.3343
Aqua Regia Digestion
Ag, ppm | 0.16479 | 0.013987 | 0.13681 | 0.19276 | 0.12283 | 0.20675 | 8.488% | 16.98% | 25.46% | 0.15655 | 0.17303
Al, wt.% | 0.80693 | 0.068213 | 0.6705 | 0.94335 | 0.60229 | 1.0116 | 8.453% | 16.91% | 25.36% | 0.76658 | 0.84727
As, ppm | 948.3722 | 35.8065 | 876.7593 | 1019.9851 | 840.9528 | 1055.7915 | 3.776% | 7.551% | 11.33% | 900.9536 | 995.7908
B, ppm | 10.4625 | 0.82278 | 8.8169 | 12.108 | 7.9941 | 12.9308 | 7.864% | 15.73% | 23.59% | 9.9393 | 10.9856
Be, ppm | 0.30009 | 0.04158 | 0.21693 | 0.38325 | 0.17535 | 0.42483 | 13.86% | 27.71% | 41.57% | 0.28509 | 0.3151
Bi, ppm | 0.37622 | 0.019273 | 0.33767 | 0.41477 | 0.3184 | 0.43404 | 5.123% | 10.25% | 15.37% | 0.35741 | 0.39503
Ca, wt.% | 2.3676 | 0.11345 | 2.1407 | 2.5945 | 2.0272 | 2.7079 | 4.792% | 9.584% | 14.38% | 2.2492 | 2.486
Cd, ppm | 0.69054 | 0.061894 | 0.56675 | 0.81433 | 0.50486 | 0.87622 | 8.963% | 17.93% | 26.89% | 0.65601 | 0.72507
Ce, ppm | 29.8328 | 1.5342 | 26.7644 | 32.9012 | 25.2302 | 34.4353 | 5.143% | 10.29% | 15.43% | 28.3412 | 31.3244
Co, ppm | 5.2348 | 0.50674 | 4.2213 | 6.2482 | 3.7145 | 6.755 | 9.68% | 19.36% | 29.04% | 4.973 | 5.4965
Cr, ppm | 27.772 | 1.6019 | 24.5683 | 30.9757 | 22.9665 | 32.5776 | 5.768% | 11.54% | 17.3% | 26.3834 | 29.1606
Cs, ppm | 1.6488 | 0.19077 | 1.2673 | 2.0303 | 1.0765 | 2.2211 | 11.57% | 23.14% | 34.71% | 1.5664 | 1.7312
Cu, ppm | 42.13 | 1.3755 | 39.379 | 44.8809 | 38.0036 | 46.2564 | 3.265% | 6.53% | 9.795% | 40.0235 | 44.2365
Dy, ppm | 1.8119 | 0.054566 | 1.7028 | 1.921 | 1.6482 | 1.9756 | 3.011% | 6.023% | 9.034% | 1.7213 | 1.9025
Er, ppm | 0.76272 | 0.077862 | 0.607 | 0.91845 | 0.52914 | 0.99631 | 10.21% | 20.42% | 30.63% | 0.72459 | 0.80086
Eu, ppm | 0.57126 | 0.040443 | 0.49037 | 0.65215 | 0.44993 | 0.69259 | 7.08% | 14.16% | 21.24% | 0.5427 | 0.59982
Fe, wt.% | 1.8546 | 0.084907 | 1.6848 | 2.0244 | 1.5999 | 2.1093 | 4.578% | 9.156% | 13.73% | 1.7619 | 1.9473
Ga, ppm | 2.6554 | 0.34645 | 1.9625 | 3.3483 | 1.616 | 3.6947 | 13.05% | 26.09% | 39.14% | 2.5226 | 2.7881
Gd, ppm | 2.5767 | 0.11046 | 2.3558 | 2.7976 | 2.2453 | 2.9081 | 4.287% | 8.574% | 12.86% | 2.4479 | 2.7055
Ge, ppm | 0.054667 | 0.016657 | 0.021352 | 0.087982 | 0.0046943 | 0.10464 | 30.47% | 60.94% | 91.41% | 0.051933 | 0.0574
Hf, ppm | 0.33621 | 0.025699 | 0.28481 | 0.38761 | 0.25911 | 0.41331 | 7.644% | 15.29% | 22.93% | 0.3194 | 0.35302
Hg, ppm | 9.425 | 0.99396 | 7.4371 | 11.4129 | 6.4431 | 12.4069 | 10.55% | 21.09% | 31.64% | 8.9538 | 9.8963
Ho, ppm | 0.29887 | 0.026454 | 0.24596 | 0.35178 | 0.21951 | 0.37823 | 8.851% | 17.7% | 26.55% | 0.28393 | 0.31381
In, ppm | 0.037076 | 0.0039767 | 0.029122 | 0.045029 | 0.025146 | 0.049006 | 10.73% | 21.45% | 32.18% | 0.035222 | 0.03893
K, wt.% | 0.26267 | 0.026272 | 0.21013 | 0.31522 | 0.18386 | 0.34149 | 10% | 20% | 30.01% | 0.24954 | 0.27581
La, ppm | 16.1512 | 0.77722 | 14.5968 | 17.7056 | 13.8195 | 18.4829 | 4.812% | 9.624% | 14.44% | 15.3436 | 16.9588
Li, ppm | 8.5852 | 0.94442 | 6.6963 | 10.474 | 5.7519 | 11.4184 | 11% | 22% | 33% | 8.1559 | 9.0144
Lu, ppm | 0.078952 | 0.0067059 | 0.065541 | 0.092364 | 0.058835 | 0.09907 | 8.494% | 16.99% | 25.48% | 0.075005 | 0.0829
Mg, wt.% | 0.88725 | 0.032656 | 0.82194 | 0.95257 | 0.78928 | 0.98522 | 3.681% | 7.361% | 11.04% | 0.84289 | 0.93162
Mn, wt.% | 0.016024 | 0.00077801 | 0.014468 | 0.01758 | 0.01369 | 0.018358 | 4.855% | 9.71% | 14.57% | 0.015223 | 0.016825
Mo, ppm | 8.177 | 0.45772 | 7.2615 | 9.0924 | 6.8038 | 9.5502 | 5.598% | 11.2% | 16.79% | 7.7681 | 8.5858
Na, wt.% | 0.010297 | 0.001935 | 0.0064272 | 0.014167 | 0.0044922 | 0.016102 | 18.79% | 37.58% | 56.37% | 0.0097823 | 0.010812
Nb, ppm | 0.11893 | 0.029719 | 0.059497 | 0.17837 | 0.029778 | 0.20809 | 24.99% | 49.98% | 74.96% | 0.11299 | 0.12488
Nd, ppm | 14.8686 | 0.93734 | 12.9939 | 16.7433 | 12.0566 | 17.6806 | 6.304% | 12.61% | 18.91% | 14.1252 | 15.612
Ni, ppm | 26.9812 | 1.3711 | 24.239 | 29.7234 | 22.868 | 31.0944 | 5.082% | 10.16% | 15.24% | 25.6321 | 28.3303
P, wt.% | 0.057214 | 0.0013328 | 0.054548 | 0.059879 | 0.053215 | 0.061212 | 2.329% | 4.659% | 6.988% | 0.054353 | 0.060074
Pb, ppm | 6.7668 | 0.44961 | 5.8675 | 7.666 | 5.4179 | 8.1156 | 6.644% | 13.29% | 19.93% | 6.4284 | 7.1051
Pd, ppb | < 10 | IND | IND | IND | IND | IND | IND | IND | IND | IND | IND
Pr, ppm | 3.8189 | 0.15025 | 3.5184 | 4.1194 | 3.3682 | 4.2697 | 3.934% | 7.869% | 11.8% | 3.628 | 4.0099
Pt, ppb | < 5 | IND | IND | IND | IND | IND | IND | IND | IND | IND | IND
Rb, ppm | 17.1669 | 1.3926 | 14.3817 | 19.9521 | 12.9892 | 21.3446 | 8.112% | 16.22% | 24.34% | 16.3086 | 18.0252
Re, ppm | 0.0050667 | 0.00072161 | 0.0036235 | 0.0065099 | 0.0029018 | 0.0072315 | 14.24% | 28.48% | 42.73% | 0.0048133 | 0.00532
S, wt.% | 1.2654 | 0.042091 | 1.1812 | 1.3496 | 1.1391 | 1.3917 | 3.326% | 6.653% | 9.979% | 1.2021 | 1.3287
Sb, ppm | 60.821 | 5.0034 | 50.8141 | 70.8279 | 45.8107 | 75.8314 | 8.227% | 16.45% | 24.68% | 57.78 | 63.8621
Sc, ppm | 3.17 | 0.3374 | 2.4952 | 3.8448 | 2.1578 | 4.1822 | 10.64% | 21.29% | 31.93% | 3.0115 | 3.3285
Se, ppm | 1.214 | 0.19159 | 0.83084 | 1.5972 | 0.63925 | 1.7888 | 15.78% | 31.56% | 47.34% | 1.1533 | 1.2747
Sm, ppm | 2.8134 | 0.26487 | 2.2837 | 3.3432 | 2.0188 | 3.6081 | 9.415% | 18.83% | 28.24% | 2.6728 | 2.9541
Sn, ppm | 1.4008 | 0.15122 | 1.0983 | 1.7032 | 0.94709 | 1.8544 | 10.8% | 21.59% | 32.39% | 1.3307 | 1.4708
Sr, ppm | 29.5813 | 1.8839 | 25.8136 | 33.3491 | 23.9297 | 35.2329 | 6.368% | 12.74% | 19.11% | 28.1023 | 31.0604
Ta, ppm | < 0.01 | IND | IND | IND | IND | IND | IND | IND | IND | IND | IND
Tb, ppm | 0.35029 | 0.034018 | 0.28225 | 0.41832 | 0.24823 | 0.45234 | 9.711% | 19.42% | 29.13% | 0.33277 | 0.3678
Te, ppm | 0.25439 | 0.029147 | 0.1961 | 0.31269 | 0.16695 | 0.34183 | 11.46% | 22.91% | 34.37% | 0.24167 | 0.26711
Th, ppm | 4.6706 | 0.47835 | 3.7139 | 5.6272 | 3.2355 | 6.1056 | 10.24% | 20.48% | 30.73% | 4.437 | 4.9041
Ti, wt.% | 0.018766 | 0.0026718 | 0.013422 | 0.024109 | 0.01075 | 0.026781 | 14.24% | 28.47% | 42.71% | 0.017827 | 0.019704
Tl, ppm | 13.681 | 1.063 | 11.5551 | 15.807 | 10.4921 | 16.8699 | 7.77% | 15.54% | 23.31% | 12.997 | 14.3651
Tm, ppm | 0.096993 | 0.0084188 | 0.080156 | 0.11383 | 0.071737 | 0.12225 | 8.68% | 17.36% | 26.04% | 0.092144 | 0.10184
U, ppm | 2.4208 | 0.16675 | 2.0873 | 2.7543 | 1.9206 | 2.9211 | 6.888% | 13.78% | 20.66% | 2.2998 | 2.5418
V, ppm | 46.6559 | 5.3598 | 35.9362 | 57.3756 | 30.5764 | 62.7354 | 11.49% | 22.98% | 34.46% | 44.3231 | 48.9887
W, ppm | 4.3573 | 0.61919 | 3.119 | 5.5957 | 2.4998 | 6.2149 | 14.21% | 28.42% | 42.63% | 4.1395 | 4.5752
Y, ppm | 8.5346 | 0.42523 | 7.6841 | 9.385 | 7.2589 | 9.8102 | 4.982% | 9.965% | 14.95% | 8.1078 | 8.9613
Yb, ppm | 0.57728 | 0.065879 | 0.44552 | 0.70904 | 0.37964 | 0.77492 | 11.41% | 22.82% | 34.24% | 0.54842 | 0.60614
Zn, ppm | 74.5367 | 2.9051 | 68.7265 | 80.3469 | 65.8214 | 83.252 | 3.898% | 7.795% | 11.69% | 70.8098 | 78.2635
Zr, ppm | 12.1812 | 1.0922 | 9.9969 | 14.3656 | 8.9047 | 15.4578 | 8.966% | 17.93% | 26.9% | 11.5722 | 12.7903

## Confidence & Tolerance Limits
Table 2. Certified Values, 95% Confidence and Tolerance Limits for OREAS 279
Constituent | Certified | 95% Confidence Limits |  | 95% Tolerance Limits
| Value | Low | High | Low | High
Pb Fire Assay
Au, Gold (ppm) | 6.5499 | 6.4851 | 6.6146 | 6.5319 | 6.5678
Au, Gold (opt) | 0.19104 | 0.18915 | 0.19293 | 0.19051 | 0.19156
Infrared Combustion
C, Carbon (wt.%) | 1.1309 | 1.1158 | 1.146 | 1.1156 | 1.1462
C-(Carbonate), Carbon as CO3.2- (wt.%) | 0.89843 | 0.87679 | 0.92007 | 0.88127 | 0.91559
S, Sulphur (wt.%) | 1.2707 | 1.2537 | 1.2878 | 1.2486 | 1.2929
Aqua Regia Digestion
Ag, Silver (ppm) | 0.16479 | 0.16027 | 0.16931 | 0.14456 | 0.18502
Al, Aluminium (wt.%) | 0.80693 | 0.78113 | 0.83273 | 0.78257 | 0.83128
As, Arsenic (ppm) | 948.3722 | 935.8475 | 960.8969 | 927.6332 | 969.1112
B, Boron (ppm) | 10.4625 | 9.7818 | 11.1431 | IND | IND
Be, Beryllium (ppm) | 0.30009 | 0.27669 | 0.32349 | 0.28326 | 0.31693
Bi, Bismuth (ppm) | 0.37622 | 0.36913 | 0.38331 | 0.36043 | 0.39201
Ca, Calcium (wt.%) | 2.3676 | 2.3298 | 2.4054 | 2.3178 | 2.4173
Cd, Cadmium (ppm) | 0.69054 | 0.66629 | 0.71479 | 0.65178 | 0.72929
Ce, Cerium (ppm) | 29.8328 | 29.182 | 30.4836 | 29.0076 | 30.658
Co, Cobalt (ppm) | 5.2348 | 5.0258 | 5.4437 | 5.0498 | 5.4197
Cr, Chromium (ppm) | 27.772 | 27.1561 | 28.388 | 26.3132 | 29.2309
Cs, Caesium (ppm) | 1.6488 | 1.5583 | 1.7394 | 1.5877 | 1.7099
Cu, Copper (ppm) | 42.13 | 41.6917 | 42.5683 | 41.0261 | 43.2339
Dy, Dysprosium (ppm) | 1.8119 | 1.7663 | 1.8575 | 1.7065 | 1.9174
Er, Erbium (ppm) | 0.76272 | 0.68788 | 0.83756 | 0.73823 | 0.78721
Eu, Europium (ppm) | 0.57126 | 0.52343 | 0.61909 | 0.54475 | 0.59777
Fe, Iron (wt.%) | 1.8546 | 1.8248 | 1.8844 | 1.8193 | 1.8899
Ga, Gallium (ppm) | 2.6554 | 2.5001 | 2.8106 | 2.5326 | 2.7781
Gd, Gadolinium (ppm) | 2.5767 | 2.4679 | 2.6855 | 2.4572 | 2.6961
Ge, Germanium (ppm) | 0.054667 | 0.035135 | 0.074198 | IND | IND
Hf, Hafnium (ppm) | 0.33621 | 0.32277 | 0.34965 | 0.31924 | 0.35318
Hg, Mercury (ppm) | 9.425 | 8.9724 | 9.8776 | 9.2009 | 9.6491
Ho, Holmium (ppm) | 0.29887 | 0.27677 | 0.32097 | 0.27843 | 0.31931
In, Indium (ppm) | 0.037076 | 0.035687 | 0.038464 | 0.033899 | 0.040252
K, Potassium (wt.%) | 0.26267 | 0.25311 | 0.27223 | 0.25295 | 0.2724
La, Lanthanum (ppm) | 16.1512 | 15.8349 | 16.4675 | 15.7497 | 16.5527
Li, Lithium (ppm) | 8.5852 | 8.1638 | 9.0065 | 8.2114 | 8.959
Lu, Lutetium (ppm) | 0.078952 | 0.072989 | 0.084915 | IND | IND
Mg, Magnesium (wt.%) | 0.88725 | 0.87714 | 0.89736 | 0.86674 | 0.90777
Mn, Manganese (wt.%) | 0.016024 | 0.015778 | 0.016271 | 0.015608 | 0.016441
Mo, Molybdenum (ppm) | 8.177 | 7.9831 | 8.3708 | 7.9146 | 8.4394
Na, Sodium (wt.%) | 0.010297 | 0.0094874 | 0.011107 | 0.009932 | 0.010662
Nb, Niobium (ppm) | 0.11893 | 0.10151 | 0.13636 | 0.099215 | 0.13865
Nd, Neodymium (ppm) | 14.8686 | 14.0078 | 15.7294 | 14.3657 | 15.3715
Ni, Nickel (ppm) | 26.9812 | 26.4973 | 27.4651 | 26.1674 | 27.795
P, Phosphorus (wt.%) | 0.057214 | 0.056686 | 0.057742 | 0.055817 | 0.058611
Pb, Lead (ppm) | 6.7668 | 6.5612 | 6.9723 | 6.4779 | 7.0556
Pd, Palladium (ppb) | < 10 | IND | IND | IND | IND
Pr, Praseodymium (ppm) | 3.8189 | 3.6683 | 3.9695 | 3.6808 | 3.9571
Pt, Platinum (ppb) | < 5 | IND | IND | IND | IND
Rb, Rubidium (ppm) | 17.1669 | 16.5458 | 17.788 | 16.6031 | 17.7307
Re, Rhenium (ppm) | 0.0050667 | 0.0048299 | 0.0053035 | IND | IND
S, Sulphur (wt.%) | 1.2654 | 1.2503 | 1.2805 | 1.2395 | 1.2913
Sb, Antimony (ppm) | 60.821 | 58.9479 | 62.6941 | 59.247 | 62.3951
Sc, Scandium (ppm) | 3.17 | 3.0338 | 3.3063 | 3.0418 | 3.2982
Se, Selenium (ppm) | 1.214 | 1.1241 | 1.3039 | 1.1287 | 1.2993
Sm, Samarium (ppm) | 2.8134 | 2.6217 | 3.0052 | 2.668 | 2.9588
Sn, Tin (ppm) | 1.4008 | 1.3342 | 1.4673 | 1.3506 | 1.4509
Sr, Strontium (ppm) | 29.5813 | 28.8881 | 30.2746 | 28.7862 | 30.3765
Ta, Tantalum (ppm) | < 0.01 | IND | IND | IND | IND
Tb, Terbium (ppm) | 0.35029 | 0.32397 | 0.37661 | 0.33877 | 0.36181
Te, Tellurium (ppm) | 0.25439 | 0.24343 | 0.26536 | 0.22563 | 0.28316
Th, Thorium (ppm) | 4.6706 | 4.4606 | 4.8805 | 4.5274 | 4.8137
Ti, Titanium (wt.%) | 0.018766 | 0.017621 | 0.019911 | 0.017968 | 0.019564
Tl, Thallium (ppm) | 13.681 | 13.2427 | 14.1194 | 13.2392 | 14.1229
Tm, Thulium (ppm) | 0.096993 | 0.089235 | 0.10475 | IND | IND
U, Uranium (ppm) | 2.4208 | 2.3503 | 2.4913 | 2.3388 | 2.5028
V, Vanadium (ppm) | 46.6559 | 44.6501 | 48.6617 | 45.2725 | 48.0393
W, Tungsten (ppm) | 4.3573 | 4.0823 | 4.6324 | 4.1425 | 4.5721
Y, Yttrium (ppm) | 8.5346 | 8.3721 | 8.697 | 8.2874 | 8.7817
Yb, Ytterbium (ppm) | 0.57728 | 0.50565 | 0.64891 | 0.54673 | 0.60783
Zn, Zinc (ppm) | 74.5367 | 73.6279 | 75.4455 | 72.5824 | 76.491
Zr, Zirconium (ppm) | 12.1812 | 11.7039 | 12.6586 | 11.7146 | 12.6479

## Indicative Values
Table 3. Indicative Values for OREAS 279
Constituent | Unit | Value | Constituent | Unit | Value | Constituent | Unit | Value
Pb Fire Assay
Ag | ppm | 0.32514 | Pd | ppb | 0.61393 | Pt | ppb | 0.41996
Cyanide Leach
Au | ppm | 1.2083
Infrared Combustion
C-(non.Carbonate) | wt.% | 0.24755 | C-(Organic) | wt.% | 0.12752 | S-(Sulphide) | wt.% | 0.90454
C-(Graphite) | wt.% | 0.14914 | S-(Sulphate) | wt.% | 0.32788
Aqua Regia Digestion
Au | ppm | 2.56 | Ir | ppb | 0.092 | Si | wt.% | 0.045865
Ba | ppm | 212.1001 | Rh | ppb | 8.9
X-ray Photon Assay
Au | ppm | 6.6625
Borate Fusion XRF
Al2O3 | wt.% | 5.33 | MgO | wt.% | 1.83 | S | wt.% | 1.2534
CaO | wt.% | 3.6 | MnO | wt.% | 0.02 | SiO2 | wt.% | 77.845
Fe2O3 | wt.% | 2.715 | Na2O | wt.% | 0.21 | TiO2 | wt.% | 0.31
K2O | wt.% | 0.859 | P2O5 | wt.% | 0.129
Thermogravimetry
LOI1000 | wt.% | 5.42
Laser Ablation ICP-MS
Ag | ppm | 0.2 | Hf | ppm | 3.785 | Sm | ppm | 3.53
As | ppm | 782.5 | Ho | ppm | 0.5 | Sn | ppm | 2.8
Ba | ppm | 1930 | In | ppm | < 0.05 | Sr | ppm | 43.05
Be | ppm | 0.8 | La | ppm | 22.05 | Ta | ppm | 0.435
Bi | ppm | 0.31 | Lu | ppm | 0.2 | Tb | ppm | 0.45
Cd | ppm | 0.8 | Mn | wt.% | 0.0171 | Te | ppm | 0.2
Ce | ppm | 38.6 | Mo | ppm | 7.5 | Th | ppm | 6.17
Co | ppm | 5.55 | Nb | ppm | 6.25 | Ti | wt.% | 0.1815
Cr | ppm | 52 | Nd | ppm | 18.95 | Tl | ppm | 18.4
Cs | ppm | 3.73 | Ni | ppm | 32 | Tm | ppm | 0.21
Cu | ppm | 40 | Pb | ppm | 6.5 | U | ppm | 4.015
Dy | ppm | 2.555 | Pr | ppm | 5.045 | V | ppm | 104.5
Er | ppm | 1.415 | Rb | ppm | 41.45 | W | ppm | 25.75
Eu | ppm | 0.685 | Re | ppm | 0.01 | Y | ppm | 15.1
Ga | ppm | 6.75 | Sb | ppm | 73.45 | Yb | ppm | 1.335
Gd | ppm | 3.085 | Sc | ppm | 5.4 | Zn | ppm | 85
Ge | ppm | 0.675 | Se | ppm | < 5 | Zr | ppm | 141
4-Acid Digestion
Al | wt.% | 2.5368 | Cu | ppm | 45.3333 | Pb | ppm | 11.5
As | ppm | 905 | Fe | wt.% | 1.76 | Re | ppm | 9.8333
Ba | ppm | 1788.1667 | K | wt.% | 0.65432 | Sb | ppm | 78.3333
Be | ppm | 1 | Mg | wt.% | 1.0243 | Se | ppm | < 10
Bi | ppm | < 11 | Mn | wt.% | 0.016867 | Sn | ppm | 1.8333
Ca | wt.% | 2.361 | Mo | ppm | 9.3333 | Te | ppm | < 5
Cd | ppm | 2.3333 | Na | wt.% | 0.14135 | Ti | wt.% | 0.17262
Co | ppm | 6.5 | Ni | ppm | 24.5 | Tl | ppm | < 8
Cr | ppm | 32 | P | wt.% | 0.052367 | Zn | ppm | 77.5

## Abbreviations
Table 4. Abbreviations used for OREAS 279
Abbreviation | Explanation
< | ‘less than’
IND | indeterminate
NR | not reported
PDM3 | percent deviation of lab mean from corrected mean of means
Rel.Std.Dev. | one relative standard deviation
Std.Dev. | one standard deviation
Method Codes:
4A*OES | 4-acid (HF-HNO3-HClO4-HCl) digest with ICP-OES finish
ABL*MS | Laser Ablation with Mass Spectrometry: ICP-MS finish
AR*MS | aqua regia digest with ICP-MS finish
AR*OES | aqua regia digest with ICP-OES finish
AR*OES/MS | aqua regia digest with ICP-OES or ICP-MS finish as appropriate
BF*XRF | lithium borate fusion with XRF finish
CNL*AAS | Cyanide Leach with AAS finish
CNL*MS | Cyanide Leach with Mass Spectrometry: ICP-MS finish
CNL*OES | Cyanide Leach with Optical Emmision Spectrometry [aka: A(tomic)ES, ICP-OES] finish
CNL-C*OES | Activated carbon added cyanide leach with Optical Emmision Spectrometry [aka: A(tomic)ES, ICP-OES] finish
FA*AAS | fire assay with AAS finish
FA*GRAV | fire assay with gravimetric finish
FA*MS | fire assay with ICP-MS finish
FA*OES | fire assay with ICP-OES finish
HCl*GRAV | Hydrochloric acid digest with Gravimetric finish
HCl*IRC | Hydrochloric acid digest with infrared combustion furnace finish
HCl*OES | hydrochloric acid digest with ICP-OES finish
HClO4*COUL | Perchloric acid digest with Coulometer finish
I-550*IRC | Ignition @ 550 degrees celsius with infrared combustion furnace finish
INAA | INAA using a charge weight as deemed appropriate
IRC | infrared combustion furnace
IRC-CS | Acid digestion followed by infrared combustion furnace
IRC-CS1 | HCl (~50%) digestion to remove carbonates followed by roasting at ~425° C to remove organic carbon, residue determined by infrared combustion furnace
IRC-x*Calc | calculation by difference from IRC total value
LOI*TGA | loss on ignition with Thermal Gravimetric Analyser finish
Raw*XRPA | raw sample (solid) packed into single use jar by X-Ray Photon Assay
Text Values:
N.A. | Not Applicable (Lab 2.18)
NA | Unable to report due to QC failure (Lab 2.07)
Legend:- | (for Method Group Tabulated Results omitted in the determination of Certified Values)
Individual | - Outlying individual values
Batch & Limits | - Outlying laboratory batch data sets and superfluous limit values

## Laboratory List
Table 5. Participating Laboratory List used for OREAS 279
Lab Slot | Laboratory Name and Location
Actlabs, Ancaster, Ontario, Canada
AGAT Laboratories, Mississauga, Ontario, Canada
Alex Stewart International, Mendoza, Argentina
ALS, Lima, Peru
ALS, Loughrea, Galway, Ireland
ALS, Perth, WA, Australia
ALS, Reno, Nevada, USA
ALS, Vancouver, BC, Canada
American Assay Laboratories, Sparks, Nevada, USA
ANSTO, Lucas Heights, NSW, Australia
Bureau Veritas Commodities Canada Ltd, Vancouver, BC, Canada
Bureau Veritas Geoanalytical, Adelaide, SA, Australia
Bureau Veritas Geoanalytical, Perth, WA, Australia
CERTIMIN, Lima, Peru
Chrysos Corporation, Perth, WA, Australia
Couer Mining Rochester Laboratory, Lovelock, Nevada, USA
Gekko Assay Labs, Ballarat, VIC, Australia
Information and Research Center, Kara-Balta, Chuy Region, Kyrgyzstan
Inspectorate (BV), Lima, Peru
Inspectorate America Corporation (BV), Sparks, Nevada, USA
Intertek Genalysis, Perth, WA, Australia
Intertek Tarkwa, Tarkwa, Ghana
Intertek Testing Services, Townsville, QLD, Australia
Intertek Testing Services Philippines, Cupang, Muntinlupa, Philippines
MinAnalytical Services, Kalgoorlie, WA, Australia
MinAnalytical Services, Perth, WA, Australia
Nagrom, Perth, WA, Australia
Nevada Gold Mines Assay Lab, Carlin, Nevada, USA
On Site Laboratory Services, Bendigo, VIC, Australia
Ontario Geological Survey, Sudbury, Ontario, Canada
PT Geoservices Ltd, Cikarang, Jakarta Raya, Indonesia
PT Intertek Utama Services, Jakarta Timur, DKI Jakarta, Indonesia
PT SGS Indo Assay Laboratories, Jakarta, Indonesia
Reminex Centre de Recherche, Marrakesh, Marrakesh-Safi, Morocco
Rio Tinto Kennecott Copper Central Laboratory, Kennecott, Utah, USA
Saskatchewan Research Council, Saskatoon, Saskatchewan, Canada
SGS, Randfontein, Gauteng, South Africa
SGS Australia Mineral Services, Kalgoorlie, WA, Australia
SGS Canada Inc., Vancouver, BC, Canada
SGS del Peru, Lima, Peru
SGS Lakefield Research Ltd, Lakefield, Ontario, Canada
SGS Tarkwa, Tarkwa, Western Region, Ghana
Shiva Analyticals Ltd, Bangalore North, Karnataka, India
Skyline Assayers & Laboratories, Tucson, Arizona, USA
UIS Analytical Services, Centurion , South Africa

## Fire Assay
| Analytical results for Ag in OREAS 279 (Indicative Value 0.325 ppm) | [43 empty] | Indicative
Ag | Round | Replicate | Lab | [41 empty] | 1
| No | No | 2.01 | [41 empty] | ppm
|  |  | FA*OES | [41 empty] | 3
|  |  | 20g | [41 empty] | 3
| 1 | 1 | 0.32229 | [41 empty] | 1
| 1 | 2 | 0.34286 | [41 empty] | 0
| 1 | 3 | 0.32914 | [41 empty] | 16
| 1 | 4 | 0.32571 | [41 empty] | 0.32514
| 1 | 5 | 0.36686 | [41 empty] | 7
| 1 | 6 | 0.264
| Mean |  | 0.32514
| Median |  | 0.32743
| Std Dev. |  | 0.034108
| Rel.Std.Dev. |  | 10.49%
| PDM3 |  | 1.11e-13%
| Z-Score (Absolute) |  | NA
| Analytical results for Au in OREAS 279 (Certified Value 6.55 ppm) | [43 empty] | Certified
Au | Round | Replicate | Lab | Lab | Lab | Lab | Lab | Lab | Lab | Lab | Lab | Lab | Lab | Lab | Lab | Lab | Lab | Lab | Lab | Lab | Lab | Lab | Lab | Lab | Lab | Lab | Lab | Lab | Lab | Lab | Lab | Lab | Lab | Lab | Lab | Lab | Lab | Lab | Lab | Lab | Lab | Lab | Lab | Lab | 1
| No | No | 00 | 2.01 | 2.02 | 2.03 | 2.04 | 2.05 | 2.06 | 2.07 | 2.08 | 2.09 | 2.10 | 2.11 | 2.12 | 2.13 | 2.14 | 2.15 | 2.16 | 2.17 | 2.18 | 2.19 | 2.20 | 2.21 | 2.22 | 2.23 | 2.24 | 2.25 | 2.26 | 2.27 | 2.28 | 2.29 | 2.30 | 2.31 | 2.33 | 2.34 | 2.35 | 2.36 | 2.37 | 2.38 | 2.39 | 2.40 | 2.41 | 2.45 | ppm
|  |  | INAA | FA*OES | FA*AAS | FA*AAS | FA*AAS | FA*AAS | FA*AAS | FA*OES | FA*OES | FA*MS | FA*AAS | FA*MS | FA*AAS | FA*AAS | FA*AAS | FA*OES | FA*AAS | FA*AAS | FA*AAS | FA*AAS | FA*AAS | FA*OES | FA*AAS | FA*AAS | FA*AAS | FA*AAS | FA*AAS | FA*AAS | FA*AAS | FA*AAS | FA*AAS | FA*AAS | FA*AAS | FA*AAS | FA*AAS | FA*AAS | FA*GRAV | FA*OES | FA*OES | FA*AAS | FA*AAS | FA*OES | 2
|  |  | 0.085g | 20g | 50g | 30g | 30g | 30g | 30g | 30g | 30g | 25g | 30g | 40g | 30g | 30g | 50g | 25g | 30g | 25g | 50g | 50g | 30g | 40g | 30g | 30g | 30g | 30g | 25g | 40g | 30g | 30g | 30g | 30g | 30g | 30g | 40g | 30g | 30g | 15g | 30g | 30g | 50g | 25g | 3
| 1 | 1 | 6.8218 | 6.4491 | 6.5998 | 6.725 | 6.82 | 6.44 | 6.42 | 6.33 | 6.88 | 5.1057 | 6.23 | 6.34 | 6.29 | 6.48 | 6.72 | 6.014 | 6.97 | 6.72 | 6.235 | 6.65 | 6.9777 | 6.25 | 6.635 | 6.4589 | 6.69 | 6.62 | 6.63 | 6.95 | 6.44 | 6.914 | 6.47 | 5.6314 | 6.81 | 6.51 | 5.54 | 6.1029 | 6.51 | 6.59 | 6.531 | 6.688 | 6.4756 | 6.614 | 1
| 1 | 2 | 6.8451 | 6.3429 | 6.3905 | 6.673 | 6.83 | 6.75 | 6.46 | 6.35 | 6.95 | 5.0581 | 6.44 | 6.33 | 6.19 | 6.43 | 6.08 | 6.862 | 6.54 | 6.58 | 6.366 | 6.54 | 6.6773 | 6.14 | 6.61 | 6.41 | 6.55 | 6.4 | 6.71 | 6.95 | 6.23 | 6.955 | 6.46 | 5.46 | 6.62 | 6.51 | 5.53 | 6.2057 | 6.48 | 6.41 | 6.766 | 6.52 | 6.6363 | 6.471 | 0
| 1 | 3 | 7.1334 | 6.4286 | 6.5089 | 6.723 | 6.97 | 6.53 | 6.32 | 6.31 | 7.08 | 4.7935 | 6.56 | 6.28 | 6.22 | 6.42 | 6.6 | 6.718 | 6.5 | 6.43 | 6.275 | 6.55 | 6.6504 | 6.14 | 6.647 | 6.43 | 6.64 | 6.49 | 6.84 | 6.97 | 6.5 | 6.946 | 6.5 | 5.88 | 6.48 | 6.52 | 5.51 | 6 | 6.41 | 6.52 | 6.534 | 6.647 | 6.6579 | 6.635 | 16
| 1 | 4 | 6.9814 | 6.384 | 6.5242 | 6.744 | 6.8 | 6.56 | 6.19 | 5.63 | 6.92 | 5.0084 | 6.53 | 6.61 | 6.57 | 6.31 | 6.83 | 6.258 | 6.48 | 6.73 | 6.439 | 6.61 | 6.6236 | 6.47 | 6.71 | 6.4249 | 6.51 | 6.3 | 6.83 | 6.98 | 6.31 | 6.967 | 6.51 | 6.1371 | 6.53 | 6.59 | 5.43 | 6.096 | 6.41 | 6.48 | 6.815 | 6.357 | 6.5766 | 6.649 | 6.5499
| 1 | 5 | 6.8156 | 6.4423 | 6.6925 | 6.717 | 6.93 | 6.67 | 6.43 | 6.49 | 6.93 | 4.8117 | 6.48 | 6.56 | 6.2 | 6.39 | 6.72 | 6.532 | 6.44 | 6.55 | 6.286 | 6.66 | 6.8499 | 6.42 | 6.641 | 6.4152 | 6.71 | 6.17 | 6.74 | 6.96 | 6.1 | 6.951 | 6.54 | 6.4629 | 6.69 | 6.34 | 5.46 | 6.168 | 6.24 | 6.53 | 6.705 | 6.394 | 6.2603 | 6.597 | 7
| 1 | 6 | 6.7056 | 6.5314 | 6.3841 | 6.69 | 6.83 | 6.64 | 6.44 | 6.35 | 6.88 | 4.9949 | 6.46 | 6.19 | 6.09 | 6.44 | 6.67 | 6.723 | 6.38 | 6.53 | 6.473 | 6.51 | 6.8833 | 6.4 | 6.707 | 6.4562 | 6.52 | 6.66 | 6.9 | 6.98 | 6.56 | 7.038 | 6.49 | 5.5371 | 6.71 | 6.43 | 5.58 | 5.8457 | 6.38 | 6.55 | 6.808 | 6.55 | 6.6105 | 6.726
|  | 7 | 00: 6.6449
|  | 8 | 00: 6.8853
|  | 9 | 00: 6.7803
|  | 10 | 00: 6.8728
|  | 11 | 00: 6.9174
|  | 12 | 00: 6.9169
|  | 13 | 00: 6.8568
|  | 14 | 00: 6.8961
|  | 15 | 00: 6.9704
|  | 16 | 00: 6.8742
|  | 17 | 00: 7.0481
|  | 18 | 00: 6.9582
|  | 19 | 00: 6.9389
|  | 20 | 00: 6.9864
| Mean |  | 6.8925 | 6.4297 | 6.5167 | 6.712 | 6.8633 | 6.5983 | 6.3767 | 6.2433 | 6.94 | 4.962 | 6.45 | 6.385 | 6.26 | 6.4117 | 6.6033 | 6.5178 | 6.5517 | 6.59 | 6.3457 | 6.5867 | 6.777 | 6.3033 | 6.6583 | 6.4325 | 6.6033 | 6.44 | 6.775 | 6.965 | 6.3567 | 6.9618 | 6.495 | 5.8514 | 6.64 | 6.4833 | 5.5083 | 6.0697 | 6.405 | 6.5133 | 6.6932 | 6.526 | 6.5362 | 6.6153
| Median |  | 6.8907 | 6.4354 | 6.5166 | 6.72 | 6.83 | 6.6 | 6.425 | 6.34 | 6.925 | 5.0016 | 6.47 | 6.335 | 6.21 | 6.425 | 6.695 | 6.625 | 6.49 | 6.565 | 6.326 | 6.58 | 6.7636 | 6.325 | 6.644 | 6.4274 | 6.595 | 6.445 | 6.785 | 6.965 | 6.375 | 6.953 | 6.495 | 5.7557 | 6.655 | 6.51 | 5.52 | 6.0994 | 6.41 | 6.525 | 6.7355 | 6.535 | 6.5935 | 6.6245
| Std Dev. |  | 0.11163 | 0.064057 | 0.11951 | 0.025861 | 0.069186 | 0.11053 | 0.10367 | 0.30716 | 0.074027 | 0.12967 | 0.11662 | 0.16453 | 0.16492 | 0.057764 | 0.26718 | 0.32316 | 0.21208 | 0.1161 | 0.096062 | 0.062183 | 0.14586 | 0.14624 | 0.040859 | 0.020645 | 0.088015 | 0.18836 | 0.099348 | 0.013784 | 0.17489 | 0.041306 | 0.02881 | 0.38902 | 0.12198 | 0.086641 | 0.054924 | 0.13037 | 0.094393 | 0.062183 | 0.13047 | 0.13227 | 0.1495 | 0.083591
| Rel.Std.Dev. |  | 1.62% | 0.9963% | 1.834% | 0.3853% | 1.008% | 1.675% | 1.626% | 4.92% | 1.067% | 2.613% | 1.808% | 2.577% | 2.635% | 0.9009% | 4.046% | 4.958% | 3.237% | 1.762% | 1.514% | 0.9441% | 2.152% | 2.32% | 0.6137% | 0.3209% | 1.333% | 2.925% | 1.466% | 0.1979% | 2.751% | 0.5933% | 0.4436% | 6.648% | 1.837% | 1.336% | 0.9971% | 2.148% | 1.474% | 0.9547% | 1.949% | 2.027% | 2.287% | 1.264%
| PDM3 |  | 5.231% | -1.834% | -0.5068% | 2.475% | 4.786% | 0.7399% | -2.644% | -4.68% | 5.956% | -24.24% | -1.525% | -2.517% | -4.426% | -2.11% | 0.8163% | -0.4891% | 0.02746% | 0.6127% | -3.118% | 0.5618% | 3.468% | -3.764% | 1.656% | -1.792% | 0.8163% | -1.677% | 3.437% | 6.338% | -2.95% | 6.29% | -0.8377% | -10.66% | 1.376% | -1.016% | -15.9% | -7.331% | -2.212% | -0.5578% | 2.188% | -0.3644% | -0.2086% | 0.9995%
| Z-Score (Absolute) |  | NA | 0.48 | 0 | 1.07 | 1.9 | 0.45 | 0.77 | 1.49 | 2.31 | 8.5 | 0.36 | 0.72 | 1.4 | 0.57 | 0.47 | 0.01 | 0.19 | 0.4 | 0.94 | 0.38 | 1.42 | 1.17 | 0.77 | 0.46 | 0.47 | 0.42 | 1.41 | 2.45 | 0.87 | 2.43 | 0.12 | 3.64 | 0.67 | 0.18 | 5.51 | 2.44 | 0.61 | 0.02 | 0.97 | 0.05 | 0.11 | 0.54
| Analytical results for Pd in OREAS 279 (Indicative Value 0.614 ppb) | [43 empty] | Indicative
Pd | Round | Replicate | 00: Lab; 2.01: Lab | 1
| No | No | 00: 2.09; 2.01: 2.21 | ppb
|  |  | 00: FA*MS; 2.01: FA*OES | 3
|  |  | 00: 25g; 2.01: 40g | 3
| 1 | 1 | 00: 0.66868; 2.01: < 5 | 1
| 1 | 2 | 00: 0.64697; 2.01: < 5 | 0
| 1 | 3 | 00: 0.54653; 2.01: < 5 | 16
| 1 | 4 | 00: 0.59641; 2.01: < 5 | 0.61393
| 1 | 5 | 00: 0.61426; 2.01: < 5 | 7
| 1 | 6 | 00: 0.61074; 2.01: < 5
| Mean |  | 00: 0.61393
| Median |  | 00: 0.6125
| Std Dev. |  | 00: 0.042308
| Rel.Std.Dev. |  | 00: 6.891%
| PDM3 |  | 00: -3.331e-14%
| Z-Score (Absolute) |  | 00: 0.67; 2.01: 0.67
| Analytical results for Pt in OREAS 279 (Indicative Value 0.42 ppb) | [43 empty] | Indicative
Pt | Round | Replicate | 00: Lab; 2.01: Lab | 1
| No | No | 00: 2.09; 2.01: 2.21 | ppb
|  |  | 00: FA*MS; 2.01: FA*OES | 3
|  |  | 00: 25g; 2.01: 40g | 3
| 1 | 1 | 00: 0.43195; 2.01: < 5 | 1
| 1 | 2 | 00: 0.43119; 2.01: < 5 | 0
| 1 | 3 | 00: 0.40712; 2.01: < 5 | 16
| 1 | 4 | 00: 0.41417; 2.01: < 5 | 0.41996
| 1 | 5 | 00: 0.42307; 2.01: < 5 | 7
| 1 | 6 | 00: 0.41224; 2.01: < 5
| Mean |  | 00: 0.41996
| Median |  | 00: 0.41862
| Std Dev. |  | 00: 0.010369
| Rel.Std.Dev. |  | 00: 2.469%
PDM3 | bar: 00
| Z-Score (Absolute) |  | 00: 0.67; 2.01: 0.67
Note on C17: Z-Scores have been calculated inclusive of individual outliers. In general, laboratory batches are rejected if Z-Score > 2.5.
Note on C49: Z-Scores have been calculated inclusive of individual outliers. In general, laboratory batches are rejected if Z-Score > 2.5.
Note on C67: Z-Scores have been calculated inclusive of individual outliers. In general, laboratory batches are rejected if Z-Score > 2.5.
Note on C85: Z-Scores have been calculated inclusive of individual outliers. In general, laboratory batches are rejected if Z-Score > 2.5.

## CNL
| Analytical results for Au in OREAS 279 (Indicative Value 1.21 ppm) | [26 empty] | Indicative
Au | Round | Replicate | Lab | Lab | Lab | Lab | Lab | Lab | Lab | Lab | Lab | Lab | Lab | Lab | Lab | Lab | Lab | Lab | Lab | Lab | Lab | Lab | Lab | Lab | Lab | Lab | Lab | 1
| No | No | 2.02 | 2.03 | 2.05 | 2.06 | 2.07 | 2.10 | 2.11 | 2.12 | 2.13 | 2.15 | 2.24 | 2.25 | 2.27 | 2.30 | 2.31 | 2.32 | 2.33 | 2.34 | 2.35 | 2.36 | 2.37 | 2.38 | 2.39 | 2.40 | 2.41 | ppm
|  |  | CNL*AAS | CNL*AAS | CNL*AAS | CNL*MS | CNL*OES | CNL*AAS | CNL*MS | CNL*AAS | CNL*AAS | CNL*MS | CNL*AAS | CNL*AAS | CNL*MS | CNL*AAS | CNL*AAS | CNL-C*OES | CNL*AAS | CNL*MS | CNL*OES | CNL*AAS | CNL*MS | CNL*OES | CNL*AAS | CNL*AAS | CNL*AAS | 2
|  |  | 50g | 30g | 30g | 50g | 30g | 30g | 200g | 30g | 200g | 200g | 30g | 200g | 50g | 200g | 200g | 200g | 30g | 30g | 200g | 05g | 60g | 10g | 30g | 30g | 200g | 2
| 1 | 1 | 2.72 | 1.19 | 0.44 | 0.198 | 1.11 | 0.61 | 6.82 | 0.33 | 0.59 | 0.94 | 0.72 | 1.3 | 1.43 | 1.98 | 3.59 |  | 0.41 | 0.7 | 1.47 | 1.632 | 2.12 | 0.825 | 1.22 | 1.11 | 2.6986 | 1
| 1 | 2 | 2.72 | 1.15 | 0.49 | 0.187 | 1.11 | 0.52 | 6.5833 | 0.37 | 0.59 | 1 | 0.66 | 1.32 | 1.43 | 1.98 | 7.5601 |  | 0.41 | 0.8 | 1.51 | 1.6766 | 2.09 | 0.79 | 1.24 | 1.04 | 2.7115 | 0
| 1 | 3 | 2.74 | 1.14 | 0.48 | 0.211 | 1.12 | 0.52 | 6.4833 | 0.36 | 0.63 | 0.94 | 0.61 | 1.35 | 1.4 | 2 | 3.31 | 1.9405 | 0.43 | 0.8 | 1.53 | 1.5737 | 2.11 | 0.75 | 1.2 | 1.17 | 2.866 | 16
| 1 | 4 | 2.74 | 1.11 | 0.48 | 0.247 | 1.11 | 0.55 | 6.3667 | 0.57 | 0.59 | 0.99 | 0.64 | 1.28 | 1.44 | 1.99 | 3.94 | 1.8771 | 0.39 | 0.8 | 1.59 | 1.6183 | 2.08 | 0.859 | 1.2 | 1.09 | 2.6411 | 1.2083
| 1 | 5 | 2.74 | 1.14 | 0.67 | 0.223 | 1.09 | 0.46 | 6.3333 | 0.4 | 0.61 | 0.97 | 0.63 | 1.31 | 1.44 | 1.92 | 3.66 |  | 0.41 | 0.8 | 1.52 | 1.6491 | 2.14 | 1.055 | 1.11 | 1.12 | 2.9072 | 9
| 1 | 6 | 2.74 | 1.22 | 0.53 | 0.238 | 1.09 | 0.49 | 6.4167 | 0.39 | 0.69 | 0.97 | 0.6 | 1.35 | 1.45 | 1.98 | 3.84 | 1.883 | 0.4 | 1 | 1.49 | 1.6149 | 2.13 | 0.825 | 1.32 | 1.16 | 2.5956
| Mean |  | 2.7333 | 1.1583 | 0.515 | 0.21733 | 1.105 | 0.525 | 6.5006 | 0.40333 | 0.61667 | 0.96833 | 0.64333 | 1.3183 | 1.4317 | 1.975 | 4.3167 | 1.9002 | 0.40833 | 0.81667 | 1.5183 | 1.6274 | 2.1117 | 0.85067 | 1.215 | 1.115 | 2.7367
| Median |  | 2.74 | 1.145 | 0.485 | 0.217 | 1.11 | 0.52 | 6.45 | 0.38 | 0.6 | 0.97 | 0.635 | 1.315 | 1.435 | 1.98 | 3.75 | 1.883 | 0.41 | 0.8 | 1.515 | 1.6251 | 2.115 | 0.825 | 1.21 | 1.115 | 2.705
| Std Dev. |  | 0.010328 | 0.039707 | 0.081179 | 0.023123 | 0.012247 | 0.051672 | 0.18007 | 0.085245 | 0.039328 | 0.024833 | 0.043205 | 0.027869 | 0.017224 | 0.028107 | 1.6038 | 0.035024 | 0.013292 | 0.098319 | 0.041191 | 0.03474 | 0.023166 | 0.10673 | 0.068044 | 0.047645 | 0.12404
| Rel.Std.Dev. |  | 0.3779% | 3.428% | 15.76% | 10.64% | 1.108% | 9.842% | 2.77% | 21.14% | 6.377% | 2.564% | 6.716% | 2.114% | 1.203% | 1.423% | 37.15% | 1.843% | 3.255% | 12.04% | 2.713% | 2.135% | 1.097% | 12.55% | 5.6% | 4.273% | 4.532%
| PDM3 |  | 126.2% | -4.135% | -57.38% | -82.01% | -8.549% | -56.55% | 438% | -66.62% | -48.96% | -19.86% | -46.76% | 9.107% | 18.49% | 63.45% | 257.3% | 57.26% | -66.21% | -32.41% | 25.66% | 34.69% | 74.76% | -29.6% | 0.5551% | -7.721% | 126.5%
| Z-Score (Absolute) |  | 1.96 | 0 | 0.8 | 1.17 | 0.07 | 0.79 | 6.65 | 0.94 | 0.67 | 0.24 | 0.64 | 0.2 | 0.34 | 1.02 | 3.93 | 0.92 | 0.93 | 0.43 | 0.45 | 0.58 | 1.19 | 0.38 | 0.07 | 0.05 | 1.96
Note on C17: Z-Scores have been calculated inclusive of individual outliers. In general, laboratory batches are rejected if Z-Score > 2.5.

## IRC
| Analytical results for C in OREAS 279 (Certified Value 1.13 wt.%) | [32 empty] | Certified
C | Round | Replicate | Lab | Lab | Lab | Lab | Lab | Lab | Lab | Lab | Lab | Lab | Lab | Lab | Lab | Lab | Lab | Lab | Lab | Lab | Lab | Lab | Lab | Lab | Lab | Lab | Lab | Lab | Lab | Lab | Lab | Lab |  | 1
| No | No | 2.01 | 2.03 | 2.05 | 2.06 | 2.07 | 2.08 | 2.09 | 2.11 | 2.12 | 2.13 | 2.15 | 2.16 | 2.17 | 2.21 | 2.22 | 2.24 | 2.26 | 2.27 | 2.28 | 2.29 | 2.30 | 2.31 | 2.32 | 2.33 | 2.34 | 2.35 | 2.36 | 2.37 | 2.38 | 2.39 |  | wt.%
|  |  | IRC | IRC | IRC | IRC | IRC | IRC | IRC | IRC | IRC | IRC | IRC | IRC | IRC | IRC | IRC | IRC | IRC | IRC | IRC | IRC | IRC | IRC | IRC | IRC | IRC | IRC | IRC | IRC | IRC | IRC |  | 2
3
| 1 | 1 | 1.32 | 1.18 | 1.12 | 1.13 | 1.174 | 1.13 | 1.1806 | 4.3701 | 1.16 |  | 1.15 | 1.128 | 1.07 | 1.07 | 1.13 | 1.14 | 1.68 | 1.11 | 1.15 | 1.17 | 1.11 | 1.0705 | 1.11 | 1.15 | 1.14 | 1.06 | 1.1 | 1.31 | 1.16 | 1.17 |  | 1
| 1 | 2 | 1.34 | 1.19 | 1.11 | 1.13 | 1.1815 | 1.13 | 1.18 | 4.4476 | 1.15 |  | 1.15 | 1.123 | 1.05 | 1.07 | 1.14 | 1.13 | 1.66 | 1.12 | 1.14 | 1.15 | 1.1 | 1.0771 | 1.11 | 1.14 | 1.15 | 1.04 | 1.11 | 1.32 | 1.19 | 1.17 |  | 0
| 1 | 3 | 1.18 | 1.19 | 1.11 | 1.12 | 1.1811 | 1.14 | 1.1917 | 4.3811 | 1.16 |  | 1.15 | 1.125 | 1.07 | 1.09 | 1.14 | 1.15 | 1.66 | 1.11 | 1.15 | 1.16 | 1.1 | 1.0755 | 1.12 | 1.14 | 1.15 | 1.06 | 1.14 | 1.3 | 1.19 | 1.17 |  | 16
| 1 | 4 | 1.35 | 1.18 | 1.12 | 1.13 | 1.1807 | 1.13 | 1.1805 | 4.3761 | 1.13 |  | 1.14 | 1.11 | 1.05 | 1.08 | 1.14 | 1.15 | 1.66 | 1.11 | 1.16 | 1.15 | 1.11 | 1.08 | 1.1 | 1.15 | 1.16 | 1.06 | 1.11 | 1.32 | 1.2 | 1.18 |  | 1.1309
| 1 | 5 | 1.31 | 1.17 | 1.11 | 1.12 | 1.1802 | 1.14 | 1.1208 | 4.31 | 1.16 |  | 1.14 | 1.113 | 1.05 | 1.08 | 1.14 | 1.15 | 1.66 | 1.12 | 1.15 | 1.14 | 1.1 | 1.0742 | 1.1 | 1.15 | 1.15 | 1.04 | 1.13 | 1.33 | 1.17 | 1.18 |  | 9
| 1 | 6 | 1.2 | 1.17 | 1.12 | 1.13 | 1.1682 | 1.13 | 1.1884 | 4.2136 | 1.14 |  | 1.15 | 1.109 | 1.06 | 1.1 | 1.15 | 1.14 | 1.67 | 1.12 | 1.15 | 1.15 | 1.09 | 1.1339 | 1.1 | 1.15 | 1.14 | 1.08 | 1.1 | 1.32 | 1.16 | 1.15
| Mean |  | 1.2833 | 1.18 | 1.115 | 1.1267 | 1.1776 | 1.1333 | 1.1737 | 4.3498 | 1.15 |  | 1.1467 | 1.118 | 1.0583 | 1.0817 | 1.14 | 1.1433 | 1.665 | 1.115 | 1.15 | 1.1533 | 1.1017 | 1.0852 | 1.1067 | 1.1467 | 1.1483 | 1.0567 | 1.115 | 1.3167 | 1.1783 | 1.17
| Median |  | 1.315 | 1.18 | 1.115 | 1.13 | 1.1804 | 1.13 | 1.1806 | 4.3731 | 1.155 |  | 1.15 | 1.118 | 1.055 | 1.08 | 1.14 | 1.145 | 1.66 | 1.115 | 1.15 | 1.15 | 1.1 | 1.0763 | 1.105 | 1.15 | 1.15 | 1.06 | 1.11 | 1.32 | 1.18 | 1.17
| Std Dev. |  | 0.073937 | 0.0089443 | 0.0054772 | 0.005164 | 0.0053879 | 0.005164 | 0.026369 | 0.079728 | 0.012649 |  | 0.005164 | 0.0082946 | 0.0098319 | 0.01169 | 0.0063246 | 0.008165 | 0.0083666 | 0.0054772 | 0.0063246 | 0.010328 | 0.0075277 | 0.024065 | 0.008165 | 0.005164 | 0.0075277 | 0.015055 | 0.016432 | 0.010328 | 0.017224 | 0.010954
| Rel.Std.Dev. |  | 5.761% | 0.758% | 0.4912% | 0.4583% | 0.4575% | 0.4556% | 2.247% | 1.833% | 1.1% |  | 0.4503% | 0.7419% | 0.929% | 1.081% | 0.5548% | 0.7141% | 0.5025% | 0.4912% | 0.55% | 0.8955% | 0.6833% | 2.218% | 0.7378% | 0.4503% | 0.6555% | 1.425% | 1.474% | 0.7844% | 1.462% | 0.9363%
| PDM3 |  | 13.48% | 4.344% | -1.404% | -0.3726% | 4.133% | 0.2169% | 3.785% | 284.6% | 1.691% |  | 1.396% | -1.139% | -6.415% | -4.352% | 0.8064% | 1.101% | 47.23% | -1.404% | 1.691% | 1.985% | -2.583% | -4.039% | -2.141% | 1.396% | 1.543% | -6.562% | -1.404% | 16.43% | 4.196% | 3.459%
| Z-Score (Absolute) |  | 2.91 | 0.71 | 0.67 | 0.43 | 0.66 | 0.28 | 0.58 | 68.21 | 0.07 | NA | 0 | 0.61 | 1.88 | 1.38 | 0.14 | 0.07 | 11.04 | 0.67 | 0.07 | 0.14 | 0.96 | 1.31 | 0.85 | 0 | 0.04 | 1.92 | 0.67 | 3.62 | 0.67 | 0.5
| Analytical results for C-(Carbonate) in OREAS 279 (Certified Value 0.898 wt.%) | [32 empty] | Certified
C-(Carbonate) | Round | Replicate | 2.01: Lab; 2.03: Lab; 2.05: Lab; 2.06: Lab; 2.07: Lab; 2.08: Lab; 2.09: Lab; 2.11: Lab; 2.12: Lab; 2.13: Lab; 2.15: Lab; 2.16: Lab; 2.17: Lab; 2.21: Lab; 2.22: Lab |  | 1
| No | No | 2.01: 2.03; 2.03: 2.05; 2.05: 2.06; 2.06: 2.07; 2.07: 2.08; 2.08: 2.15; 2.09: 2.22; 2.11: 2.24; 2.12: 2.27; 2.13: 2.28; 2.15: 2.32; 2.16: 2.34; 2.17: 2.35; 2.21: 2.36; 2.22: 2.39 |  | wt.%
|  |  | 2.01: HCl*IRC; 2.03: HClO4*COUL; 2.05: IRC-x*Calc; 2.06: IRC-x*Calc; 2.07: IRC-CS; 2.08: IRC-x*Calc; 2.09: HCl*IRC; 2.11: HClO4*COUL; 2.12: IRC-x*Calc; 2.13: IRC-x*Calc; 2.15: IRC-x*Calc; 2.16: IRC-x*Calc; 2.17: IRC-x*Calc; 2.21: IRC-x*Calc; 2.22: IRC-x*Calc |  | 3
3
| 1 | 1 | 2.01: 0.88; 2.03: 0.86; 2.05: 0.94; 2.06: 0.9206; 2.07: 0.89; 2.08: 0.93; 2.09: 0.88; 2.11: 0.94; 2.12: 0.8296; 2.13: 0.8987; 2.15: 0.77; 2.16: 0.89237; 2.17: 0.78061; 2.21: 0.904; 2.22: 0.79378 |  | 1
| 1 | 2 | 2.01: 0.88; 2.03: 0.87; 2.05: 0.93; 2.06: 0.9221; 2.07: 0.89; 2.08: 0.92; 2.09: 0.89; 2.11: 0.93; 2.12: 0.8296; 2.13: 0.8887; 2.15: 0.76; 2.16: 0.90056; 2.17: 0.7606; 2.21: 0.912; 2.22: 0.78287 |  | 0
| 1 | 3 | 2.01: 0.89; 2.03: 0.85; 2.05: 0.94; 2.06: 0.9422; 2.07: 0.88; 2.08: 0.93; 2.09: 0.89; 2.11: 0.92; 2.12: 0.81869; 2.13: 0.90671; 2.15: 0.75; 2.16: 0.90874; 2.17: 0.78061; 2.21: 0.9; 2.22: 0.81288 |  | 16
| 1 | 4 | 2.01: 0.88; 2.03: 0.84; 2.05: 0.96; 2.06: 0.9307; 2.07: 0.88; 2.08: 0.92; 2.09: 0.89; 2.11: 0.93; 2.12: 0.8296; 2.13: 0.90471; 2.15: 0.75; 2.16: 0.88964; 2.17: 0.80063; 2.21: 0.889; 2.22: 0.78833 |  | 0.89843
| 1 | 5 | 2.01: 0.87; 2.03: 0.85; 2.05: 0.93; 2.06: 0.9606; 2.07: 0.89; 2.08: 0.92; 2.09: 0.9; 2.11: 0.94; 2.12: 0.83506; 2.13: 0.88669; 2.15: 0.74; 2.16: 0.88145; 2.17: 0.7606; 2.21: 0.913; 2.22: 0.77196 |  | 10
| 1 | 6 | 2.01: 0.89; 2.03: 0.8; 2.05: 0.95; 2.06: 0.9652; 2.07: 0.89; 2.08: 0.93; 2.09: 0.9; 2.11: 0.94; 2.12: 0.83506; 2.13: 0.90271; 2.15: 0.75; 2.16: 0.89783; 2.17: 0.78061; 2.21: 0.907; 2.22: 0.7665
| Mean |  | 2.01: 0.88167; 2.03: 0.845; 2.05: 0.94167; 2.06: 0.94023; 2.07: 0.88667; 2.08: 0.925; 2.09: 0.89167; 2.11: 0.93333; 2.12: 0.8296; 2.13: 0.89804; 2.15: 0.75333; 2.16: 0.8951; 2.17: 0.77727; 2.21: 0.90417; 2.22: 0.78605
| Median |  | 2.01: 0.88; 2.03: 0.85; 2.05: 0.94; 2.06: 0.93645; 2.07: 0.89; 2.08: 0.925; 2.09: 0.89; 2.11: 0.935; 2.12: 0.8296; 2.13: 0.9007; 2.15: 0.75; 2.16: 0.8951; 2.17: 0.78061; 2.21: 0.9055; 2.22: 0.7856
| Std Dev. |  | 2.01: 0.0075277; 2.03: 0.02429; 2.05: 0.01169; 2.06: 0.019221; 2.07: 0.005164; 2.08: 0.0054772; 2.09: 0.0075277; 2.11: 0.008165; 2.12: 0.0059789; 2.13: 0.0084604; 2.15: 0.010328; 2.16: 0.0094534; 2.17: 0.015067; 2.21: 0.0088863; 2.22: 0.016585
| Rel.Std.Dev. |  | 2.01: 0.8538%; 2.03: 2.875%; 2.05: 1.241%; 2.06: 2.044%; 2.07: 0.5824%; 2.08: 0.5921%; 2.09: 0.8442%; 2.11: 0.8748%; 2.12: 0.7207%; 2.13: 0.9421%; 2.15: 1.371%; 2.16: 1.056%; 2.17: 1.938%; 2.21: 0.9828%; 2.22: 2.11%
| PDM3 |  | 2.01: -1.866%; 2.03: -5.947%; 2.05: 4.813%; 2.06: 4.653%; 2.07: -1.309%; 2.08: 2.958%; 2.09: -0.7526%; 2.11: 3.885%; 2.12: -7.661%; 2.13: -0.04364%; 2.15: -16.15%; 2.16: -0.3706%; 2.17: -13.49%; 2.21: 0.6387%; 2.22: -12.51%
| Z-Score (Absolute) |  | 2.01: 0.16; 2.03: 0.76; 2.05: 0.81; 2.06: 0.79; 2.07: 0.08; 2.08: 0.54; 2.09: 0; 2.11: 0.67; 2.12: 1; 2.13: 0.1; 2.15: 2.24; 2.16: 0.06; 2.17: 1.85; 2.21: 0.2; 2.22: 1.71
| Analytical results for C-(Graphite) in OREAS 279 (Indicative Value 0.149 wt.%) | [32 empty] | Indicative
C-(Graphite) | Round | Replicate | 2.01: Lab; 2.03: Lab; 2.05: Lab; 2.06: Lab; 2.07: Lab; 2.08: Lab; 2.09: Lab; 2.11: Lab; 2.12: Lab; 2.13: Lab; 2.15: Lab; 2.16: Lab; 2.17: Lab; 2.21: Lab; 2.22: Lab; 2.24: Lab; 2.26: Lab |  | 1
| No | No | 2.01: 2.05; 2.03: 2.06; 2.05: 2.07; 2.06: 2.08; 2.07: 2.11; 2.08: 2.15; 2.09: 2.22; 2.11: 2.24; 2.12: 2.27; 2.13: 2.28; 2.15: 2.32; 2.16: 2.34; 2.17: 2.35; 2.21: 2.36; 2.22: 2.38; 2.24: 2.39; 2.26: 2.41 |  | wt.%
|  |  | 2.01: IRC-CS1; 2.03: IRC-CS1; 2.05: IRC-CS1; 2.06: IRC-CS1; 2.07: IRC-CS1; 2.08: IRC-CS1; 2.09: IRC-CS1; 2.11: IRC-CS1; 2.12: IRC-CS1; 2.13: IRC-CS1; 2.15: IRC-CS1; 2.16: IRC-CS1; 2.17: IRC-CS1; 2.21: IRC-CS1; 2.22: IRC-CS1; 2.24: IRC-CS1; 2.26: IRC-CS1 |  | 3
3
| 1 | 1 | 2.01: 0.2; 2.03: < 0.05; 2.05: 0.0179; 2.06: 0.06; 2.08: 0.2; 2.09: 0.16; 2.11: 0.09; 2.12: 0.25; 2.13: < 0.05; 2.15: 0.2; 2.16: 0.12; 2.17: 0.2; 2.21: 0.196; 2.22: 0.16; 2.24: 0.04; 2.26: 0.268 |  | 1
| 1 | 2 | 2.01: 0.21; 2.03: < 0.05; 2.05: 0.0191; 2.06: 0.06; 2.07: 0.2442; 2.08: < 0.1; 2.09: 0.17; 2.11: 0.1; 2.12: 0.25; 2.13: < 0.05; 2.15: 0.21; 2.16: 0.12; 2.17: 0.2; 2.21: 0.198; 2.22: 0.16; 2.24: 0.04; 2.26: 0.287 |  | 0
| 1 | 3 | 2.01: 0.23; 2.03: < 0.05; 2.05: 0.0194; 2.06: 0.06; 2.07: 0.2606; 2.08: 0.1; 2.09: 0.15; 2.11: 0.13; 2.12: 0.27; 2.13: < 0.05; 2.15: 0.22; 2.16: 0.13; 2.17: 0.2; 2.21: 0.24; 2.22: 0.16; 2.24: 0.04; 2.26: 0.271 |  | 16
| 1 | 4 | 2.01: 0.25; 2.03: < 0.05; 2.05: 0.0195; 2.06: 0.06; 2.08: 0.1; 2.09: 0.17; 2.11: 0.13; 2.12: 0.26; 2.13: 0.05; 2.15: 0.22; 2.16: 0.12; 2.17: 0.2; 2.21: 0.221; 2.22: 0.14; 2.24: 0.05; 2.26: 0.278 |  | 0.14914
| 1 | 5 | 2.01: 0.24; 2.03: < 0.05; 2.05: 0.0177; 2.06: 0.06; 2.08: < 0.1; 2.09: 0.16; 2.11: 0.12; 2.12: 0.25; 2.13: < 0.05; 2.15: 0.22; 2.16: 0.1; 2.17: 0.2; 2.21: 0.217; 2.22: 0.14; 2.24: 0.05; 2.26: 0.27 |  | 12
| 1 | 6 | 2.01: 0.18; 2.03: 0.06; 2.05: 0.0186; 2.06: 0.06; 2.08: < 0.1; 2.09: 0.15; 2.11: 0.11; 2.12: 0.26; 2.13: 0.05; 2.15: 0.21; 2.16: 0.13; 2.17: 0.2; 2.21: 0.193; 2.22: 0.15; 2.24: 0.04; 2.26: 0.267
| Mean |  | 2.01: 0.21833; 2.03: 0.06; 2.05: 0.0187; 2.06: 0.06; 2.07: 0.2524; 2.08: 0.13333; 2.09: 0.16; 2.11: 0.11333; 2.12: 0.25667; 2.13: 0.05; 2.15: 0.21333; 2.16: 0.12; 2.17: 0.2; 2.21: 0.21083; 2.22: 0.15167; 2.24: 0.043333; 2.26: 0.2735
| Median |  | 2.01: 0.22; 2.03: 0.06; 2.05: 0.01885; 2.06: 0.06; 2.07: 0.2524; 2.08: 0.1; 2.09: 0.16; 2.11: 0.115; 2.12: 0.255; 2.13: 0.05; 2.15: 0.215; 2.16: 0.12; 2.17: 0.2; 2.21: 0.2075; 2.22: 0.155; 2.24: 0.04; 2.26: 0.2705
| Std Dev. |  | 2.01: 0.026394; 2.05: 0.00076681; 2.06: 0; 2.07: 0.011597; 2.08: 0.057735; 2.09: 0.0089443; 2.11: 0.01633; 2.12: 0.008165; 2.13: 0; 2.15: 0.008165; 2.16: 0.010954; 2.17: 3.0405e-17; 2.21: 0.018411; 2.22: 0.0098319; 2.24: 0.005164; 2.26: 0.0076616
| Rel.Std.Dev. |  | 2.01: 12.09%; 2.05: 4.101%; 2.06: 0%; 2.07: 4.595%; 2.08: 43.3%; 2.09: 5.59%; 2.11: 14.41%; 2.12: 3.181%; 2.13: 0%; 2.15: 3.827%; 2.16: 9.129%; 2.17: 1.52e-14%; 2.21: 8.733%; 2.22: 6.483%; 2.24: 11.92%; 2.26: 2.801%
| PDM3 |  | 2.01: 46.39%; 2.03: -59.77%; 2.05: -87.46%; 2.06: -59.77%; 2.07: 69.23%; 2.08: -10.6%; 2.09: 7.279%; 2.11: -24.01%; 2.12: 72.09%; 2.13: -66.48%; 2.15: 43.04%; 2.16: -19.54%; 2.17: 34.1%; 2.21: 41.36%; 2.22: 1.692%; 2.24: -70.95%; 2.26: 83.38%
| Z-Score (Absolute) |  | 2.01: 0.67; 2.03: 1.22; 2.05: 1.34; 2.06: 0.93; 2.07: 1.02; 2.08: 0.61; 2.09: 0.08; 2.11: 0.39; 2.12: 1.06; 2.13: 1.2; 2.15: 0.62; 2.16: 0.32; 2.17: 0.49; 2.21: 0.6; 2.22: 0; 2.24: 1.1; 2.26: 1.23
| Analytical results for C-(non.Carbonate) in OREAS 279 (Indicative Value 0.248 wt.%) | [32 empty] | Indicative
C-(non.Carbonate) | Round | Replicate | 2.01: Lab; 2.03: Lab; 2.05: Lab; 2.06: Lab; 2.07: Lab; 2.08: Lab; 2.09: Lab; 2.11: Lab; 2.12: Lab; 2.13: Lab |  | 1
| No | No | 2.01: 2.03; 2.03: 2.06; 2.05: 2.07; 2.06: 2.08; 2.07: 2.15; 2.08: 2.22; 2.09: 2.27; 2.11: 2.28; 2.12: 2.34; 2.13: 2.39 |  | wt.%
|  |  | 2.01: IRC-x*Calc; 2.03: HClO4*COUL; 2.05: IRC-x*Calc; 2.06: IRC-x*Calc; 2.07: HCl*IRC; 2.08: IRC-x*Calc; 2.09: IRC-x*Calc; 2.11: IRC-x*Calc; 2.12: IRC-x*Calc; 2.13: IRC-x*Calc |  | 3
3
| 1 | 1 | 2.01: 0.3; 2.03: 0.19; 2.05: 0.2534; 2.06: 0.24; 2.07: 0.22; 2.08: 0.25; 2.09: 0.2804; 2.11: 0.2513; 2.12: 0.24763; 2.13: 0.37 |  | 1
| 1 | 2 | 2.01: 0.31; 2.03: 0.2; 2.05: 0.2594; 2.06: 0.24; 2.07: 0.23; 2.08: 0.25; 2.09: 0.2904; 2.11: 0.2513; 2.12: 0.24944; 2.13: 0.38 |  | 0
| 1 | 3 | 2.01: 0.3; 2.03: 0.18; 2.05: 0.2389; 2.06: 0.26; 2.07: 0.22; 2.08: 0.25; 2.09: 0.29131; 2.11: 0.24329; 2.12: 0.24126; 2.13: 0.36 |  | 16
| 1 | 4 | 2.01: 0.3; 2.03: 0.17; 2.05: 0.25; 2.06: 0.25; 2.07: 0.22; 2.08: 0.25; 2.09: 0.2804; 2.11: 0.25529; 2.12: 0.27036; 2.13: 0.4 |  | 0.24755
| 1 | 5 | 2.01: 0.3; 2.03: 0.19; 2.05: 0.2196; 2.06: 0.25; 2.07: 0.22; 2.08: 0.24; 2.09: 0.28494; 2.11: 0.26331; 2.12: 0.26855; 2.13: 0.4 |  | 11
| 1 | 6 | 2.01: 0.28; 2.03: 0.18; 2.05: 0.203; 2.06: 0.24; 2.07: 0.22; 2.08: 0.25; 2.09: 0.28494; 2.11: 0.24729; 2.12: 0.24217; 2.13: 0.38
| Mean |  | 2.01: 0.29833; 2.03: 0.185; 2.05: 0.23738; 2.06: 0.24667; 2.07: 0.22167; 2.08: 0.24833; 2.09: 0.2854; 2.11: 0.25196; 2.12: 0.25323; 2.13: 0.38167
| Median |  | 2.01: 0.3; 2.03: 0.185; 2.05: 0.24445; 2.06: 0.245; 2.07: 0.22; 2.08: 0.25; 2.09: 0.28494; 2.11: 0.2513; 2.12: 0.24854; 2.13: 0.38
| Std Dev. |  | 2.01: 0.0098319; 2.03: 0.010488; 2.05: 0.021914; 2.06: 0.008165; 2.07: 0.0040825; 2.08: 0.0040825; 2.09: 0.0046993; 2.11: 0.0068941; 2.12: 0.012956; 2.13: 0.016021
| Rel.Std.Dev. |  | 2.01: 3.296%; 2.03: 5.669%; 2.05: 9.232%; 2.06: 3.31%; 2.07: 1.842%; 2.08: 1.644%; 2.09: 1.647%; 2.11: 2.736%; 2.12: 5.116%; 2.13: 4.198%
| PDM3 |  | 2.01: 20.51%; 2.03: -25.27%; 2.05: -4.108%; 2.06: -0.3581%; 2.07: -10.46%; 2.08: 0.3152%; 2.09: 15.29%; 2.11: 1.782%; 2.12: 2.295%; 2.13: 54.18%
| Z-Score (Absolute) |  | 2.01: 1.58; 2.03: 2.13; 2.05: 0.42; 2.06: 0.11; 2.07: 0.93; 2.08: 0.06; 2.09: 1.15; 2.11: 0.06; 2.12: 0.1; 2.13: 4.3
| Analytical results for C-(Organic) in OREAS 279 (Indicative Value 0.128 wt.%) | [32 empty] | Indicative
C-(Organic) | Round | Replicate | 2.01: Lab; 2.03: Lab; 2.05: Lab; 2.06: Lab; 2.07: Lab; 2.08: Lab; 2.09: Lab; 2.11: Lab; 2.12: Lab; 2.13: Lab; 2.15: Lab |  | 1
| No | No | 2.01: 2.06; 2.03: 2.07; 2.05: 2.08; 2.06: 2.15; 2.07: 2.22; 2.08: 2.27; 2.09: 2.28; 2.11: 2.32; 2.12: 2.34; 2.13: 2.35; 2.15: 2.39 |  | wt.%
|  |  | 2.01: IRC-x*Calc; 2.03: IRC-x*Calc; 2.05: IRC-x*Calc; 2.06: IRC-x*Calc; 2.07: IRC-CS; 2.08: IRC-x*Calc; 2.09: IRC-x*Calc; 2.11: IRC-x*Calc; 2.12: IRC-x*Calc; 2.13: IRC-x*Calc; 2.15: IRC-CS1 |  | 3
3
| 1 | 1 | 2.01: 0.19; 2.03: 0.2355; 2.05: 0.18; 2.06: 0.02; 2.07: 0.09; 2.08: 0.030396; 2.09: < 0.05; 2.11: 0.14; 2.12: 0.12763; 2.13: 0.079389; 2.15: 0.33 |  | 1
| 1 | 2 | 2.01: 0.2; 2.03: 0.2403; 2.05: 0.18; 2.06: < 0.1; 2.07: 0.08; 2.08: 0.040396; 2.09: < 0.05; 2.11: 0.14; 2.12: 0.12944; 2.13: 0.079405; 2.15: 0.34 |  | 0
| 1 | 3 | 2.01: 0.18; 2.03: 0.2195; 2.05: 0.2; 2.06: 0.12; 2.07: 0.1; 2.08: 0.021312; 2.09: < 0.05; 2.11: 0.15; 2.12: 0.11126; 2.13: 0.079389; 2.15: 0.32 |  | 16
| 1 | 4 | 2.01: 0.17; 2.03: 0.2305; 2.05: 0.19; 2.06: 0.12; 2.07: 0.08; 2.08: 0.020396; 2.09: < 0.05; 2.11: 0.13; 2.12: 0.15036; 2.13: 0.059373; 2.15: 0.35 |  | 0.12752
| 1 | 5 | 2.01: 0.19; 2.03: 0.2019; 2.05: 0.19; 2.06: < 0.1; 2.07: 0.08; 2.08: 0.034938; 2.09: < 0.05; 2.11: 0.14; 2.12: 0.16855; 2.13: 0.079405; 2.15: 0.35 |  | 11
| 1 | 6 | 2.01: 0.12; 2.03: 0.1844; 2.05: 0.18; 2.06: < 0.1; 2.07: 0.1; 2.08: 0.024938; 2.09: < 0.05; 2.11: 0.14; 2.12: 0.11217; 2.13: 0.099389; 2.15: 0.34
| Mean |  | 2.01: 0.175; 2.03: 0.21868; 2.05: 0.18667; 2.06: 0.086667; 2.07: 0.088333; 2.08: 0.02873; 2.11: 0.14; 2.12: 0.13323; 2.13: 0.079392; 2.15: 0.33833
| Median |  | 2.01: 0.185; 2.03: 0.225; 2.05: 0.185; 2.06: 0.12; 2.07: 0.085; 2.08: 0.027667; 2.11: 0.14; 2.12: 0.12854; 2.13: 0.079397; 2.15: 0.34
| Std Dev. |  | 2.01: 0.02881; 2.03: 0.021668; 2.05: 0.008165; 2.06: 0.057735; 2.07: 0.0098319; 2.08: 0.0079533; 2.11: 0.0063246; 2.12: 0.022417; 2.13: 0.012654; 2.15: 0.01169
| Rel.Std.Dev. |  | 2.01: 16.46%; 2.03: 9.908%; 2.05: 4.374%; 2.06: 66.62%; 2.07: 11.13%; 2.08: 27.68%; 2.11: 4.518%; 2.12: 16.83%; 2.13: 15.94%; 2.15: 3.455%
| PDM3 |  | 2.01: 37.23%; 2.03: 71.49%; 2.05: 46.38%; 2.06: -32.04%; 2.07: -30.73%; 2.08: -77.47%; 2.11: 9.784%; 2.12: 4.479%; 2.13: -37.74%; 2.15: 165.3%
| Z-Score (Absolute) |  | 2.01: 0.52; 2.03: 1.07; 2.05: 0.67; 2.06: 0.81; 2.07: 0.56; 2.08: 1.31; 2.09: 1.36; 2.11: 0.08; 2.12: 0; 2.13: 0.67; 2.15: 2.57
| Analytical results for S in OREAS 279 (Certified Value 1.27 wt.%) | [32 empty] | Certified
S | Round | Replicate | Lab | Lab | Lab | Lab | Lab | Lab | Lab | Lab | Lab | Lab | Lab | Lab | Lab | Lab | Lab | Lab | Lab | Lab | Lab | Lab | Lab | Lab | Lab | Lab | Lab | Lab | Lab | Lab | Lab | Lab | Lab | 1
| No | No | 2.01 | 2.03 | 2.05 | 2.06 | 2.07 | 2.08 | 2.09 | 2.11 | 2.12 | 2.13 | 2.15 | 2.16 | 2.17 | 2.21 | 2.22 | 2.24 | 2.26 | 2.27 | 2.28 | 2.29 | 2.30 | 2.31 | 2.32 | 2.33 | 2.34 | 2.35 | 2.36 | 2.37 | 2.38 | 2.39 | 2.41 | wt.%
|  |  | IRC | IRC | IRC | IRC | IRC | IRC | IRC | IRC | IRC | IRC | IRC | IRC | IRC | IRC | IRC | IRC | IRC | IRC | IRC | IRC | IRC | IRC | IRC | IRC | IRC | IRC | IRC | IRC | IRC | IRC | IRC | 2
3
| 1 | 1 | 1.27 | 1.25 | 1.26 | 1.26 | 1.3591 | 1.31 | 1.1702 | 1.3118 | 1.34 |  | 1.3 | 1.283 | 1.2 | 1.24 | 1.26 | 1.23 | 1.28 | 1.26 | 1.29 | 1.34 | 1.27 | 1.3003 | 1.26 | 1.23 | 1.27 | 1.25 | 1.2 | 1.28 | 1.29 | 1.33 | 1.16 | 1
| 1 | 2 | 1.25 | 1.26 | 1.25 | 1.24 | 1.3596 | 1.31 | 1.1752 | 1.3077 | 1.3 |  | 1.29 | 1.269 | 1.3 | 1.22 | 1.26 | 1.25 | 1.27 | 1.27 | 1.3 | 1.33 | 1.26 | 1.3204 | 1.25 | 1.22 | 1.27 | 1.28 | 1.2 | 1.3 | 1.32 | 1.33 | 1.17 | 0
| 1 | 3 | 1.01 | 1.27 | 1.26 | 1.23 | 1.3584 | 1.32 | 1.2032 | 1.2894 | 1.3 |  | 1.3 | 1.28 | 1.2 | 1.25 | 1.24 | 1.24 | 1.29 | 1.27 | 1.29 | 1.33 | 1.26 | 1.3262 | 1.29 | 1.24 | 1.26 | 1.28 | 1.24 | 1.27 | 1.32 | 1.32 | 1.192 | 16
| 1 | 4 | 1.34 | 1.26 | 1.25 | 1.24 | 1.3566 | 1.31 | 1.1837 | 1.3104 | 1.34 |  | 1.3 | 1.292 | 1.2 | 1.25 | 1.26 | 1.25 | 1.29 | 1.26 | 1.29 | 1.31 | 1.28 | 1.3423 | 1.27 | 1.22 | 1.26 | 1.28 | 1.18 | 1.3 | 1.32 | 1.36 | 1.176 | 1.2707
| 1 | 5 | 1.17 | 1.25 | 1.25 | 1.26 | 1.3591 | 1.33 | 1.0746 | 1.3047 | 1.32 |  | 1.3 | 1.285 | 1.2 | 1.23 | 1.26 | 1.24 | 1.27 | 1.28 | 1.29 | 1.34 | 1.26 | 1.3487 | 1.25 | 1.26 | 1.26 | 1.24 | 1.09 | 1.3 | 1.3 | 1.34 | 1.175 | 11
| 1 | 6 | 1.1 | 1.27 | 1.28 | 1.24 | 1.3596 | 1.32 | 1.128 | 1.3173 | 1.32 |  | 1.29 | 1.274 | 1.2 | 1.25 | 1.25 | 1.26 | 1.29 | 1.25 | 1.3 | 1.34 | 1.27 | 1.244 | 1.3 | 1.25 | 1.26 | 1.27 | 1.16 | 1.29 | 1.29 | 1.33 | 1.203
| Mean |  | 1.19 | 1.26 | 1.2583 | 1.245 | 1.3587 | 1.3167 | 1.1558 | 1.3069 | 1.32 |  | 1.2967 | 1.2805 | 1.2167 | 1.24 | 1.255 | 1.245 | 1.2817 | 1.265 | 1.2933 | 1.3317 | 1.2667 | 1.3136 | 1.27 | 1.2367 | 1.2633 | 1.2667 | 1.1783 | 1.29 | 1.3067 | 1.335 | 1.1793
| Median |  | 1.21 | 1.26 | 1.255 | 1.24 | 1.3591 | 1.315 | 1.1727 | 1.3091 | 1.32 |  | 1.3 | 1.2815 | 1.2 | 1.245 | 1.26 | 1.245 | 1.285 | 1.265 | 1.29 | 1.335 | 1.265 | 1.3233 | 1.265 | 1.235 | 1.26 | 1.275 | 1.19 | 1.295 | 1.31 | 1.33 | 1.1755
| Std Dev. |  | 0.12116 | 0.0089443 | 0.01169 | 0.012247 | 0.0011343 | 0.008165 | 0.046851 | 0.0095514 | 0.017889 |  | 0.005164 | 0.008167 | 0.040825 | 0.012649 | 0.0083666 | 0.010488 | 0.0098319 | 0.010488 | 0.005164 | 0.01169 | 0.008165 | 0.038162 | 0.020976 | 0.01633 | 0.005164 | 0.017512 | 0.050761 | 0.012649 | 0.015055 | 0.013784 | 0.015565
| Rel.Std.Dev. |  | 10.18% | 0.7099% | 0.929% | 0.9837% | 0.08348% | 0.6201% | 4.054% | 0.7309% | 1.355% |  | 0.3983% | 0.6378% | 3.355% | 1.02% | 0.6667% | 0.8424% | 0.7671% | 0.8291% | 0.3993% | 0.8779% | 0.6446% | 2.905% | 1.652% | 1.32% | 0.4088% | 1.383% | 4.308% | 0.9806% | 1.152% | 1.033% | 1.32%
| PDM3 |  | -6.353% | -0.8445% | -0.9756% | -2.025% | 6.925% | 3.615% | -9.043% | 2.845% | 3.877% |  | 2.041% | 0.7688% | -4.255% | -2.418% | -1.238% | -2.025% | 0.8606% | -0.451% | 1.779% | 4.795% | -0.3198% | 3.378% | -0.05751% | -2.681% | -0.5821% | -0.3198% | -7.271% | 1.516% | 2.828% | 5.058% | -7.193%
| Z-Score (Absolute) |  | 1.82 | 0.16 | 0.2 | 0.52 | 2.19 | 1.19 | 2.64 | 0.96 | 1.27 | NA | 0.71 | 0.33 | 1.19 | 0.63 | 0.28 | 0.52 | 0.36 | 0.04 | 0.63 | 1.55 | 0 | 1.12 | 0.08 | 0.71 | 0.08 | 0 | 2.1 | 0.56 | 0.95 | 1.63 | 2.08
| Analytical results for S-(Sulphate) in OREAS 279 (Indicative Value 0.328 wt.%) | [32 empty] | Indicative
S-(Sulphate) | Round | Replicate | 2.01: Lab; 2.03: Lab; 2.05: Lab; 2.06: Lab; 2.07: Lab; 2.08: Lab; 2.09: Lab; 2.11: Lab; 2.12: Lab; 2.13: Lab; 2.15: Lab; 2.16: Lab; 2.17: Lab; 2.21: Lab; 2.22: Lab | 1
| No | No | 2.01: 2.03; 2.03: 2.05; 2.05: 2.06; 2.06: 2.07; 2.07: 2.08; 2.08: 2.11; 2.09: 2.15; 2.11: 2.18; 2.12: 2.20; 2.13: 2.22; 2.15: 2.27; 2.16: 2.32; 2.17: 2.35; 2.21: 2.36; 2.22: 2.39 | wt.%
|  |  | 2.01: I-550*IRC; 2.03: HCl*GRAV; 2.05: HCl*GRAV; 2.06: HCl*IRC; 2.07: I-550*IRC; 2.08: HCl*GRAV; 2.09: HCl*OES; 2.11: HCl*GRAV; 2.12: HCl*GRAV; 2.13: I-550*IRC; 2.15: I-550*IRC; 2.16: I-550*IRC; 2.17: HCl*GRAV; 2.21: I-550*IRC; 2.22: I-550*IRC | 3
3
| 1 | 1 | 2.01: 0.5073; 2.03: 0.25; 2.05: 0.41719; 2.06: NA; 2.07: 0.28; 2.09: 0.29; 2.11: 0.24; 2.12: 0.18072; 2.13: 0.51; 2.15: 0.35; 2.16: 0.051; 2.17: 0.34042; 2.21: 0.509; 2.22: 0.56737 | 1
| 1 | 2 | 2.01: 0.51064; 2.03: 0.25; 2.05: 0.41385; 2.06: NA; 2.07: 0.3; 2.08: 0.15333; 2.09: 0.3; 2.11: 0.24; 2.12: 0.1902; 2.13: 0.51; 2.15: 0.35; 2.16: 0.06; 2.17: 0.33709; 2.21: 0.426; 2.22: 0.534 | 0
| 1 | 3 | 2.01: 0.50062; 2.03: 0.26; 2.05: 0.42052; 2.06: NA; 2.07: 0.28; 2.08: 0.16007; 2.09: 0.29; 2.11: 0.25; 2.12: 0.19382; 2.13: 0.5; 2.15: 0.35; 2.16: 0.062; 2.17: 0.30371; 2.21: 0.461; 2.22: 0.56404 | 16
| 1 | 4 | 2.01: 0.50396; 2.03: 0.25; 2.05: 0.41719; 2.06: NA; 2.07: 0.29; 2.09: 0.3; 2.11: 0.23; 2.12: 0.19606; 2.13: 0.5; 2.15: 0.35; 2.16: 0.057; 2.17: 0.30371; 2.21: 0.434; 2.22: 0.534 | 0.32788
| 1 | 5 | 2.01: 0.50062; 2.03: 0.25; 2.05: 0.41719; 2.06: NA; 2.07: 0.3; 2.09: 0.28; 2.11: 0.24; 2.12: 0.19547; 2.13: 0.5; 2.15: 0.34; 2.16: 0.058; 2.17: 0.33041; 2.21: 0.478; 2.22: 0.54068 | 12
| 1 | 6 | 2.01: 0.50396; 2.03: 0.25; 2.05: 0.41385; 2.06: NA; 2.07: 0.3; 2.09: 0.29; 2.11: 0.24; 2.12: 0.19267; 2.13: 0.51; 2.15: 0.35; 2.16: 0.069; 2.17: 0.29704; 2.21: 0.481; 2.22: 0.55736
| Mean |  | 2.01: 0.50452; 2.03: 0.25167; 2.05: 0.41663; 2.07: 0.29167; 2.08: 0.1567; 2.09: 0.29167; 2.11: 0.24; 2.12: 0.19149; 2.13: 0.505; 2.15: 0.34833; 2.16: 0.0595; 2.17: 0.31873; 2.21: 0.46483; 2.22: 0.54958
| Median |  | 2.01: 0.50396; 2.03: 0.25; 2.05: 0.41719; 2.07: 0.295; 2.08: 0.1567; 2.09: 0.29; 2.11: 0.24; 2.12: 0.19324; 2.13: 0.505; 2.15: 0.35; 2.16: 0.059; 2.17: 0.31706; 2.21: 0.4695; 2.22: 0.54902
| Std Dev. |  | 2.01: 0.0039017; 2.03: 0.0040825; 2.05: 0.0025124; 2.07: 0.0098319; 2.08: 0.0047612; 2.09: 0.0075277; 2.11: 0.0063246; 2.12: 0.0056783; 2.13: 0.0054772; 2.15: 0.0040825; 2.16: 0.0059582; 2.17: 0.019317; 2.21: 0.031173; 2.22: 0.015172
| Rel.Std.Dev. |  | 2.01: 0.7733%; 2.03: 1.622%; 2.05: 0.603%; 2.07: 3.371%; 2.08: 3.038%; 2.09: 2.581%; 2.11: 2.635%; 2.12: 2.965%; 2.13: 1.085%; 2.15: 1.172%; 2.16: 10.01%; 2.17: 6.061%; 2.21: 6.706%; 2.22: 2.761%
| PDM3 |  | 2.01: 53.87%; 2.03: -23.24%; 2.05: 27.07%; 2.07: -11.04%; 2.08: -52.21%; 2.09: -11.04%; 2.11: -26.8%; 2.12: -41.6%; 2.13: 54.02%; 2.15: 6.238%; 2.16: -81.85%; 2.17: -2.79%; 2.21: 41.77%; 2.22: 67.61%
| Z-Score (Absolute) |  | 2.01: 1.19; 2.03: 0.32; 2.05: 0.67; 2.06: NA; 2.07: 0.08; 2.08: 0.89; 2.09: 0.08; 2.11: 0.39; 2.12: 0.68; 2.13: 1.2; 2.15: 0.26; 2.16: 1.47; 2.17: 0.08; 2.21: 0.96; 2.22: 1.46
| Analytical results for S-(Sulphide) in OREAS 279 (Indicative Value 0.905 wt.%) | [32 empty] | Indicative
S-(Sulphide) | Round | Replicate | 2.01: Lab; 2.03: Lab; 2.05: Lab; 2.06: Lab; 2.07: Lab; 2.08: Lab; 2.09: Lab; 2.11: Lab; 2.12: Lab; 2.13: Lab; 2.15: Lab; 2.16: Lab; 2.17: Lab | 1
| No | No | 2.01: 2.03; 2.03: 2.05; 2.05: 2.06; 2.06: 2.08; 2.07: 2.11; 2.08: 2.15; 2.09: 2.18; 2.11: 2.22; 2.12: 2.27; 2.13: 2.32; 2.15: 2.35; 2.16: 2.36; 2.17: 2.39 | wt.%
|  |  | 2.01: IRC-x*Calc; 2.03: IRC-x*Calc; 2.05: IRC-x*Calc; 2.06: IRC-x*Calc; 2.07: IRC-x*Calc; 2.08: IRC-x*Calc; 2.09: IRC-x*Calc; 2.11: IRC-x*Calc; 2.12: I-550*IRC; 2.13: I-550*IRC; 2.15: IRC-x*Calc; 2.16: IRC-x*Calc; 2.17: IRC-x*Calc | 3
3
| 1 | 1 | 2.01: 0.75; 2.03: 1.01; 2.05: 0.84281; 2.06: 1.03; 2.08: 1.01; 2.09: 1.05; 2.11: 0.75; 2.12: 0.91; 2.13: 0.86; 2.15: 0.90958; 2.16: 0.691; 2.17: 0.76262 | 1
| 1 | 2 | 2.01: 0.75; 2.03: 1; 2.05: 0.82615; 2.06: 1.01; 2.07: 1.1544; 2.08: 0.99; 2.09: 1.046; 2.11: 0.75; 2.12: 0.92; 2.13: 0.85; 2.15: 0.94291; 2.16: 0.774; 2.17: 0.796 | 0
| 1 | 3 | 2.01: 0.77; 2.03: 1; 2.05: 0.80947; 2.06: 1.04; 2.07: 1.1293; 2.08: 1.01; 2.09: 1.0285; 2.11: 0.74; 2.12: 0.92; 2.13: 0.85; 2.15: 0.97629; 2.16: 0.779; 2.17: 0.75596 | 16
| 1 | 4 | 2.01: 0.76; 2.03: 1; 2.05: 0.82281; 2.06: 1.02; 2.08: 1; 2.09: 1.0215; 2.11: 0.76; 2.12: 0.91; 2.13: 0.84; 2.15: 0.97629; 2.16: 0.746; 2.17: 0.826 | 0.90454
| 1 | 5 | 2.01: 0.75; 2.03: 1; 2.05: 0.84281; 2.06: 1.03; 2.08: 1.02; 2.09: 1.108; 2.11: 0.76; 2.12: 0.94; 2.13: 0.85; 2.15: 0.90959; 2.16: 0.612; 2.17: 0.79932 | 11
| 1 | 6 | 2.01: 0.76; 2.03: 1.03; 2.05: 0.82615; 2.06: 1.02; 2.08: 1; 2.09: 1.0135; 2.11: 0.74; 2.12: 0.9; 2.13: 0.85; 2.15: 0.97296; 2.16: 0.679; 2.17: 0.77264
| Mean |  | 2.01: 0.75667; 2.03: 1.0067; 2.05: 0.82837; 2.06: 1.025; 2.07: 1.1419; 2.08: 1.005; 2.09: 1.0446; 2.11: 0.75; 2.12: 0.91667; 2.13: 0.85; 2.15: 0.94794; 2.16: 0.7135; 2.17: 0.78543
| Median |  | 2.01: 0.755; 2.03: 1; 2.05: 0.82615; 2.06: 1.025; 2.07: 1.1419; 2.08: 1.005; 2.09: 1.0373; 2.11: 0.75; 2.12: 0.915; 2.13: 0.85; 2.15: 0.95794; 2.16: 0.7185; 2.17: 0.78432
| Std Dev. |  | 2.01: 0.008165; 2.03: 0.012111; 2.05: 0.012767; 2.06: 0.010488; 2.07: 0.017701; 2.08: 0.010488; 2.09: 0.03409; 2.11: 0.0089443; 2.12: 0.013663; 2.13: 0.0063246; 2.15: 0.032253; 2.16: 0.064816; 2.17: 0.026468
| Rel.Std.Dev. |  | 2.01: 1.079%; 2.03: 1.203%; 2.05: 1.541%; 2.06: 1.023%; 2.07: 1.55%; 2.08: 1.044%; 2.09: 3.264%; 2.11: 1.193%; 2.12: 1.49%; 2.13: 0.7441%; 2.15: 3.402%; 2.16: 9.084%; 2.17: 3.37%
| PDM3 |  | 2.01: -16.35%; 2.03: 11.29%; 2.05: -8.421%; 2.06: 13.32%; 2.07: 26.24%; 2.08: 11.11%; 2.09: 15.48%; 2.11: -17.08%; 2.12: 1.341%; 2.13: -6.029%; 2.15: 4.798%; 2.16: -21.12%; 2.17: -13.17%
| Z-Score (Absolute) |  | 2.01: 1; 2.03: 0.56; 2.05: 0.55; 2.06: 0.67; 2.07: 1.4; 2.08: 0.55; 2.09: 0.8; 2.11: 1.04; 2.12: 0; 2.13: 0.41; 2.15: 0.19; 2.16: 1.26; 2.17: 0.82
Note on C17: Z-Scores have been calculated inclusive of individual outliers. In general, laboratory batches are rejected if Z-Score > 2.5.
Note on C35: Z-Scores have been calculated inclusive of individual outliers. In general, laboratory batches are rejected if Z-Score > 2.5.
Note on C53: Z-Scores have been calculated inclusive of individual outliers. In general, laboratory batches are rejected if Z-Score > 2.5.
Note on C71: Z-Scores have been calculated inclusive of individual outliers. In general, laboratory batches are rejected if Z-Score > 2.5.
Note on C89: Z-Scores have been calculated inclusive of individual outliers. In general, laboratory batches are rejected if Z-Score > 2.5.
Note on C107: Z-Scores have been calculated inclusive of individual outliers. In general, laboratory batches are rejected if Z-Score > 2.5.
Note on C125: Z-Scores have been calculated inclusive of individual outliers. In general, laboratory batches are rejected if Z-Score > 2.5.
Note on C143: Z-Scores have been calculated inclusive of individual outliers. In general, laboratory batches are rejected if Z-Score > 2.5.

## Aqua Regia
| Analytical results for Ag in OREAS 279 (Certified Value 0.165 ppm) | [35 empty] | Certified
Ag | Round | Replicate | Lab | Lab | Lab | Lab | Lab | Lab | Lab | Lab | Lab | Lab | Lab | Lab | Lab | Lab | Lab | Lab | Lab | Lab | Lab | Lab | Lab | Lab | Lab | Lab | Lab | Lab | Lab | Lab | Lab | Lab |  |  |  |  | 1
| No | No | 2.03 | 2.04 | 2.05 | 2.06 | 2.07 | 2.08 | 2.09 | 2.12 | 2.13 | 2.15 | 2.16 | 2.18 | 2.19 | 2.22 | 2.23 | 2.24 | 2.26 | 2.27 | 2.29 | 2.30 | 2.32 | 2.33 | 2.34 | 2.35 | 2.36 | 2.38 | 2.39 | 2.40 | 2.41 | 2.45 |  |  |  |  | ppm
|  |  | AR*MS | AR*OES/MS | AR*MS | AR*MS | AR*OES/MS | AR*OES/MS | AR*MS | AR*MS | AR*OES | AR*MS | AR*OES | AR*MS | AR*OES | AR*OES/MS | AR*OES/MS | AR*MS | AR*MS | AR*OES | AR*OES/MS | AR*OES/MS | AR*OES/MS | AR*MS | AR*OES/MS | AR*MS | AR*OES | AR*OES | AR*OES/MS | AR*OES | AR*MS | AR*MS |  |  |  |  | 3
|  |  | 0.5g | 0.2g | 0.5g | 0.5g | 0.5g | 0.5g | 0.5g | 0.5g | 0.2g | 25g | 0.25g | 25g | 10g | 0.25g | 01g | 0.5g | 10g | 0.5g | 0.2g | 01g | 25g | 0.5g | 0.25g | 40g | 0.25g | 0.5g | 0.5g | 0.5g | 0.5g | 01g |  |  |  |  | 3
| 1 | 1 | 0.179 | < 0.5 | 0.15 | 0.158 | 0.12393 | 0.16 | 0.17479 | 0.17 | < 10 | 0.17 | < 2 | < 0.1 | < 1 | 0.18 | 0.17396 | 0.16 | 0.19 | < 0.5 | < 10 | 0.19 | 0.21544 | 0.15 | 0.16 | 0.2 | < 0.2 | < 0.2 | 0.144 | < 0.3 | 0.16422 | 0.17 |  |  |  |  | 1
| 1 | 2 | 0.144 | < 0.5 | 0.15 | 0.162 | 0.11298 | 0.15 | 0.20819 | 0.19 | < 10 | 0.16 | < 2 | < 0.1 | < 1 | 0.17 | 0.17028 | 0.15 | 0.17 | < 0.5 | < 10 | 0.19 | 0.21954 | 0.16 | 0.15 | 0.2 | < 0.2 | < 0.2 | 0.148 | < 0.3 | 0.15483 | 0.17 |  |  |  |  | 0
| 1 | 3 | 0.193 | < 0.5 | 0.15 | 0.172 | 0.11927 | 0.16 | 0.11471 | 0.17 | < 10 | 0.16 | < 2 | < 0.1 | < 1 | 0.18 | 0.14766 | 0.16 | 0.19 | < 0.5 | < 10 | 0.17 | 0.23191 | 0.16 | 0.16 | 0.2 | < 0.2 | < 0.2 | 0.164 | < 0.3 | 0.15075 | 0.15 |  |  |  |  | 16
| 1 | 4 | 0.185 | < 0.5 | 0.16 | 0.163 | 0.13033 | 0.16 | 0.12238 | 0.17 | < 10 | 0.17 | < 2 | 0.1 | < 1 | 0.16 | 0.17336 | 0.17 | 0.17 | < 0.5 | < 10 | 0.19 | 0.21362 | 0.17 | 0.17 | 0.2 | < 0.2 | < 0.2 | 0.138 | < 0.3 | 0.15773 | 0.16 |  |  |  |  | 0.16479
| 1 | 5 | 0.183 | < 0.5 | 0.16 | 0.164 | 0.13234 | 0.18 | 0.14563 | 0.17 | < 10 | 0.16 | < 2 | < 0.1 | < 1 | 0.18 | 0.17396 | 0.16 | 0.17 | < 0.5 | < 10 | 0.19 | 0.23051 | 0.16 | 0.15 | 0.2 | < 0.2 | < 0.2 | 0.17 | < 0.3 | 0.15682 | 0.16 |  |  |  |  | 13
| 1 | 6 | 0.164 | < 0.5 | 0.15 | 0.156 | 0.13658 | 0.18 | 0.13348 | 0.17 | < 10 | 0.16 | < 2 | < 0.1 | < 1 | 0.17 | 0.15188 | 0.17 | 0.18 | < 0.5 | < 10 | 0.17 | 0.23151 | 0.16 | 0.16 | 0.2 | < 0.2 | < 0.2 | 0.169 | < 0.3 | 0.14571 | 0.16
| Mean |  | 0.17467 |  | 0.15333 | 0.1625 | 0.1259 | 0.165 | 0.14986 | 0.17333 |  | 0.16333 |  | 0.1 |  | 0.17333 | 0.16518 | 0.16167 | 0.17833 |  |  | 0.18333 | 0.22376 | 0.16 | 0.15833 | 0.2 |  |  | 0.1555 |  | 0.15501 | 0.16167
| Median |  | 0.181 |  | 0.15 | 0.1625 | 0.12713 | 0.16 | 0.13956 | 0.17 |  | 0.16 |  | 0.1 |  | 0.175 | 0.17182 | 0.16 | 0.175 |  |  | 0.19 | 0.22503 | 0.16 | 0.16 | 0.2 |  |  | 0.156 |  | 0.15583 | 0.16
| Std Dev. |  | 0.017806 |  | 0.005164 | 0.0055767 | 0.0088303 | 0.012247 | 0.035499 | 0.008165 |  | 0.005164 |  |  |  | 0.008165 | 0.012091 | 0.0075277 | 0.0098319 |  |  | 0.010328 | 0.0085085 | 0.0063246 | 0.0075277 | 3.0405e-17 |  |  | 0.013853 |  | 0.0063265 | 0.0075277
| Rel.Std.Dev. |  | 10.19% |  | 3.368% | 3.432% | 7.014% | 7.423% | 23.69% | 4.711% |  | 3.162% |  |  |  | 4.711% | 7.32% | 4.656% | 5.513% |  |  | 5.633% | 3.803% | 3.953% | 4.754% | 1.52e-14% |  |  | 8.909% |  | 4.081% | 4.656%
| PDM3 |  | 5.994% |  | -6.952% | -1.389% | -23.6% | 0.1278% | -9.058% | 5.185% |  | -0.8836% |  | -39.32% |  | 5.185% | 0.2386% | -1.895% | 8.219% |  |  | 11.25% | 35.78% | -2.906% | -3.918% | 21.37% |  |  | -5.637% |  | -5.935% | -1.895%
| Z-Score (Absolute) |  | 0.57 | 4.38 | 0.51 | 0.04 | 1.89 | 0.08 | 0.68 | 0.51 | 244.61 | 0 | 42.31 | 5.31 | 17.03 | 0.51 | 0.09 | 0.08 | 0.76 | 4.38 | 244.61 | 1.01 | 3.06 | 0.17 | 0.25 | NA | 3.2 | 3.2 | 0.4 | 0.67 | 0.42 | 0.08
Results from laboratory 35 were removed due to their 0.1 ppm reading resolution.
| Analytical results for Al in OREAS 279 (Certified Value 0.807 wt.%) | [35 empty] | Certified
Al | Round | Replicate | Lab | Lab | Lab | Lab | Lab | Lab | Lab | Lab | Lab | Lab | Lab | Lab | Lab | Lab | Lab | Lab | Lab | Lab | Lab | Lab | Lab | Lab | Lab | Lab | Lab | Lab | Lab | Lab | Lab | Lab | Lab |  |  |  | 1
| No | No | 2.03 | 2.04 | 2.05 | 2.06 | 2.07 | 2.08 | 2.09 | 2.11 | 2.12 | 2.15 | 2.16 | 2.18 | 2.19 | 2.22 | 2.23 | 2.24 | 2.26 | 2.27 | 2.28 | 2.29 | 2.30 | 2.32 | 2.33 | 2.34 | 2.35 | 2.36 | 2.37 | 2.38 | 2.39 | 2.40 | 2.45 |  |  |  | wt.%
|  |  | AR*MS | AR*OES/MS | AR*MS | AR*MS | AR*OES/MS | AR*OES/MS | AR*OES | AR*OES | AR*MS | AR*MS | AR*OES | AR*MS | AR*OES | AR*OES/MS | AR*OES/MS | AR*MS | AR*OES | AR*OES | AR*OES/MS | AR*OES/MS | AR*OES/MS | AR*OES/MS | AR*MS | AR*OES/MS | AR*OES | AR*OES | AR*OES/MS | AR*OES | AR*OES/MS | AR*OES | AR*OES |  |  |  | 3
|  |  | 0.5g | 0.2g | 0.5g | 0.5g | 0.5g | 0.5g | 0.5g | 0.5g | 0.5g | 25g | 0.25g | 25g | 10g | 0.25g | 01g | 0.5g | 10g | 0.5g | 0.25g | 0.2g | 01g | 25g | 0.5g | 0.25g | 40g | 0.25g | 0.25g | 0.5g | 0.5g | 0.5g | 01g |  |  |  | 3
| 1 | 1 | 0.93 | 0.75 | 0.79 | 1.06 | 0.81479 | 0.67 | 0.82683 | 3.048 | 0.83 | 0.808 | 0.87 | 0.6595 | 0.767 | 0.77 | 0.90257 | 0.82 | 0.93 | 0.89 | 0.82 | 0.81 | 0.893 | 0.85537 | 0.78 | 0.811 | 0.85 | 0.77383 | 0.81 | 0.72 | 0.76 | 0.71 | 1.0041 |  |  |  | 1
| 1 | 2 | 0.77 | 0.76 | 0.8 | 1.13 | 0.81031 | 0.67 | 1.0034 | 2.805 | 0.85 | 0.8335 | 0.88 | 0.6385 | 0.772 | 0.76 | 0.91128 | 0.82 | 0.91 | 0.88 | 0.84 | 0.8 | 0.909 | 0.84449 | 0.8 | 0.8 | 0.84 | 0.76744 | 0.79 | 0.73 | 0.83 | 0.74 | 0.9886 |  |  |  | 0
| 1 | 3 | 0.96 | 0.78 | 0.78 | 1.09 | 0.81208 | 0.65 | 0.77058 | 2.694 | 0.83 | 0.8071 | 0.86 | 0.6285 | 0.749 | 0.76 | 0.91936 | 0.79 | 0.85 | 0.88 | 0.89 | 0.82 | 0.915 | 0.8733 | 0.79 | 0.864 | 0.85 | 0.7474 | 0.79 | 0.736 | 0.8 | 0.76 | 1.0472 |  |  |  | 16
| 1 | 4 | 0.91 | 0.73 | 0.8 | 1.11 | 0.81918 | 0.67 | 0.8055 | 2.985 | 0.83 | 0.8 | 0.89 | 0.591 | 0.751 | 0.76 | 0.90529 | 0.81 | 0.82 | 0.88 | 0.84 | 0.81 | 0.903 | 0.84095 | 0.78 | 0.834 | 0.84 | 0.74471 | 0.81 | 0.72 | 0.79 | 0.71 | 1.0173 |  |  |  | 0.80693
| 1 | 5 | 0.96 | 0.77 | 0.82 | 1.11 | 0.82872 | 0.66 | 0.84052 | 2.731 | 0.82 | 0.813 | 0.89 | 0.651 | 0.749 | 0.77 | 0.92596 | 0.8 | 0.86 | 0.89 | 0.85 | 0.8 | 0.912 | 0.8685 | 0.79 | 0.827 | 0.85 | 0.77507 | 0.81 | 0.72 | 0.78 | 0.73 | 1.0095 |  |  |  | 14
| 1 | 6 | 0.78 | 0.76 | 0.79 | 1.15 | 0.8086 | 0.68 | 0.79053 | 2.805 | 0.83 | 0.8053 | 0.87 | 0.6115 | 0.764 | 0.76 | 0.92938 | 0.83 | 0.85 | 0.88 | 0.82 | 0.81 | 0.915 | 0.88184 | 0.79 | 0.858 | 0.86 | 0.79081 | 0.81 | 0.746 | 0.8 | 0.72 | 1.0926
| Mean |  | 0.885 | 0.75833 | 0.79667 | 1.1083 | 0.81561 | 0.66667 | 0.83957 | 2.8447 | 0.83167 | 0.81115 | 0.87667 | 0.63 | 0.75867 | 0.76333 | 0.91564 | 0.81167 | 0.87 | 0.88333 | 0.84333 | 0.80833 | 0.90783 | 0.86074 | 0.78833 | 0.83233 | 0.84833 | 0.76654 | 0.80333 | 0.72867 | 0.79333 | 0.72833 | 1.0266
| Median |  | 0.92 | 0.76 | 0.795 | 1.11 | 0.81343 | 0.67 | 0.81617 | 2.805 | 0.83 | 0.80755 | 0.875 | 0.6335 | 0.7575 | 0.76 | 0.91532 | 0.815 | 0.855 | 0.88 | 0.84 | 0.81 | 0.9105 | 0.86194 | 0.79 | 0.8305 | 0.85 | 0.77063 | 0.81 | 0.725 | 0.795 | 0.725 | 1.0134
| Std Dev. |  | 0.08735 | 0.017224 | 0.013663 | 0.031252 | 0.0074154 | 0.010328 | 0.084071 | 0.14128 | 0.0098319 | 0.011729 | 0.012111 | 0.025491 | 0.010211 | 0.005164 | 0.011012 | 0.01472 | 0.041473 | 0.005164 | 0.02582 | 0.0075277 | 0.0085421 | 0.016417 | 0.0075277 | 0.025272 | 0.0075277 | 0.017655 | 0.010328 | 0.010783 | 0.023381 | 0.019408 | 0.037708
| Rel.Std.Dev. |  | 9.87% | 2.271% | 1.715% | 2.82% | 0.9092% | 1.549% | 10.01% | 4.967% | 1.182% | 1.446% | 1.381% | 4.046% | 1.346% | 0.6765% | 1.203% | 1.814% | 4.767% | 0.5846% | 3.062% | 0.9313% | 0.9409% | 1.907% | 0.9549% | 3.036% | 0.8874% | 2.303% | 1.286% | 1.48% | 2.947% | 2.665% | 3.673%
| PDM3 |  | 9.676% | -6.022% | -1.271% | 37.35% | 1.077% | -17.38% | 4.045% | 252.5% | 3.066% | 0.5236% | 8.643% | -21.93% | -5.981% | -5.402% | 13.47% | 0.5876% | 7.817% | 9.469% | 4.512% | 0.1745% | 12.51% | 6.669% | -2.304% | 3.149% | 5.132% | -5.004% | -0.4451% | -9.698% | -1.684% | -9.74% | 27.22%
| Z-Score (Absolute) |  | 0.89 | 0.74 | 0.24 | 3.78 | 0 | 1.92 | 0.31 | 26.17 | 0.21 | 0.06 | 0.79 | 2.39 | 0.73 | 0.67 | 1.29 | 0.05 | 0.7 | 0.87 | 0.36 | 0.09 | 1.19 | 0.58 | 0.35 | 0.22 | 0.42 | 0.63 | 0.16 | 1.12 | 0.29 | 1.13 | 2.72
| Analytical results for As in OREAS 279 (Certified Value 948 ppm) | [35 empty] | Certified
As | Round | Replicate | Lab | Lab | Lab | Lab | Lab | Lab | Lab | Lab | Lab | Lab | Lab | Lab | Lab | Lab | Lab | Lab | Lab | Lab | Lab | Lab | Lab | Lab | Lab | Lab | Lab | Lab | Lab | Lab | Lab | Lab | Lab | Lab | Lab | Lab | 1
| No | No | 2.03 | 2.04 | 2.05 | 2.06 | 2.07 | 2.08 | 2.09 | 2.11 | 2.12 | 2.13 | 2.15 | 2.16 | 2.17 | 2.18 | 2.19 | 2.22 | 2.23 | 2.24 | 2.26 | 2.27 | 2.28 | 2.29 | 2.30 | 2.32 | 2.33 | 2.34 | 2.35 | 2.36 | 2.37 | 2.38 | 2.39 | 2.40 | 2.41 | 2.45 | ppm
|  |  | AR*MS | AR*OES/MS | AR*MS | AR*MS | AR*OES/MS | AR*OES/MS | AR*OES | AR*OES | AR*MS | AR*OES | AR*MS | AR*OES | AR*OES | AR*MS | AR*OES | AR*OES/MS | AR*OES/MS | AR*MS | AR*MS | AR*OES | AR*OES/MS | AR*OES/MS | AR*OES/MS | AR*OES/MS | AR*MS | AR*OES/MS | AR*MS | AR*OES | AR*OES/MS | AR*OES | AR*OES/MS | AR*OES | AR*MS | AR*OES | 0
|  |  | 0.5g | 0.2g | 0.5g | 0.5g | 0.5g | 0.5g | 0.5g | 0.5g | 0.5g | 0.2g | 25g | 0.25g | 0.25g | 25g | 10g | 0.25g | 01g | 0.5g | 10g | 0.5g | 0.25g | 0.2g | 01g | 25g | 0.5g | 0.25g | 40g | 0.25g | 0.25g | 0.5g | 0.5g | 0.5g | 0.5g | 01g | 0
| 1 | 1 | 1037.8 | 967 | 956 | 970 | 864.111 | 958 | 945.9406 | 736 | 956 | 963.39 | 887 | 1002 | 1000 | 895 | 929.1 | 909 | 938.7024 | 980 | 956.1 | 890 | 720 | 920 | 930 | 1044.299 | 945 | 820 | 914 | 973.559 | 884 | 1000 | 950.5 | 950 | 957.4537 | 919 | 1
| 1 | 2 | 889.9 | 959 | 964 | 1000 | 873.726 | 970 | 1130.303 | 802 | 970 | 939.79 | 912 | 1022 | 1000 | 895 | 919.5 | 920 | 946.683 | 970 | 954.4 | 880 | 718 | 922 | 945 | 1059.0572 | 964 | 816 | 931 | 975.159 | 886 | 1020 | 972.4 | 997 | 957.5433 | 939 | 0
| 1 | 3 | 1074.5 | 970 | 957 | 989 | 863.836 | 969 | 930.1205 | 841 | 951 | 960.07 | 918 | 1034 | 1000 | 875 | 939.9 | 945 | 943.4388 | 952 | 949.4 | 896 | 750 | 932 | 906 | 1051.9018 | 945 | 865 | 929 | 962.069 | 903 | 1030 | 962.9 | 1009 | 955.9627 | 940 | 16
| 1 | 4 | 1034.6 | 953 | 972 | 988 | 874.211 | 978 | 952.0629 | 811 | 963 | 947.6 | 893 | 1030 | 1000 | 860 | 935.1 | 918 | 940.3876 | 964 | 930.1 | 877 | 737 | 924 | 914 | 1064.9178 | 948 | 849 | 931 | 936.922 | 903 | 1010 | 954.7 | 940 | 960.5673 | 925 | 948.3722
| 1 | 5 | 1040.8 | 969 | 989 | 1000 | 883.499 | 951 | 951.6129 | 678 | 956 | 977.58 | 937 | 1055 | 1000 | 910 | 972.1 | 951 | 952.9636 | 960 | 956.4 | 891 | 741 | 922 | 929 | 1078.0024 | 949 | 845 | 940 | 950.165 | 894 | 1010 | 943.9 | 947 | 962.8354 | 908 | 15
| 1 | 6 | 931 | 979 | 963 | 972 | 852.697 | 960 | 944.4773 | 784 | 967 | 954.49 | 884 | 1008 | 1000 | 880 | 965.6 | 946 | 948.3959 | 973 | 943.1 | 887 | 742 | 918 | 901 | 1069.4357 | 949 | 843 | 931 | 963.569 | 880 | 1050 | 959 | 968 | 957.0518 | 944
| Mean |  | 1001.4333 | 966.1667 | 966.8333 | 986.5 | 868.68 | 964.3333 | 975.7529 | 775.3333 | 960.5 | 957.1533 | 905.1667 | 1025.1667 | 1000 | 885.8333 | 943.55 | 931.5 | 945.0952 | 966.5 | 948.25 | 886.8333 | 734.6667 | 923 | 920.8333 | 1061.269 | 950 | 839.6667 | 929.3333 | 960.2405 | 891.6667 | 1020 | 957.2333 | 968.5 | 958.569 | 929.1667
| Median |  | 1036.2 | 968 | 963.5 | 988.5 | 868.9185 | 964.5 | 948.7767 | 793 | 959.5 | 957.28 | 902.5 | 1026 | 1000 | 887.5 | 937.5 | 932.5 | 945.0609 | 967 | 951.9 | 888.5 | 739 | 922 | 921.5 | 1061.9875 | 948.5 | 844 | 931 | 962.819 | 890 | 1015 | 956.85 | 959 | 957.4985 | 932
| Std Dev. |  | 73.0911 | 9.0866 | 12.2868 | 13.0805 | 10.728 | 9.7707 | 76.1301 | 58.9768 | 7.3417 | 13.1491 | 20.7405 | 19.1459 | 0 | 17.7247 | 20.8482 | 17.8522 | 5.3123 | 9.9549 | 10.2287 | 7.1391 | 12.8634 | 4.858 | 16.7023 | 12.1707 | 7.0993 | 18.5221 | 8.4538 | 14.5577 | 9.8928 | 17.8885 | 9.9478 | 28.5289 | 2.5917 | 14.1622
| Rel.Std.Dev. |  | 7.299% | 0.9405% | 1.271% | 1.326% | 1.235% | 1.013% | 7.802% | 7.607% | 0.7644% | 1.374% | 2.291% | 1.868% | 0% | 2.001% | 2.21% | 1.916% | 0.5621% | 1.03% | 1.079% | 0.805% | 1.751% | 0.5263% | 1.814% | 1.147% | 0.7473% | 2.206% | 0.9097% | 1.516% | 1.109% | 1.754% | 1.039% | 2.946% | 0.2704% | 1.524%
| PDM3 |  | 5.595% | 1.876% | 1.947% | 4.02% | -8.403% | 1.683% | 2.887% | -18.25% | 1.279% | 0.9259% | -4.556% | 8.098% | 5.444% | -6.594% | -0.5085% | -1.779% | -0.3455% | 1.911% | -0.01288% | -6.489% | -22.53% | -2.675% | -2.904% | 11.9% | 0.1716% | -11.46% | -2.008% | 1.251% | -5.979% | 7.553% | 0.9344% | 2.122% | 1.075% | -2.025%
| Z-Score (Absolute) |  | 1.33 | 0.35 | 0.37 | 0.91 | 2.35 | 0.3 | 0.61 | 4.94 | 0.19 | 0.1 | 1.34 | 1.98 | 1.29 | 1.88 | 0.28 | 0.61 | 0.24 | 0.36 | 0.15 | 1.85 | 6.07 | 0.85 | 0.91 | 2.99 | 0.1 | 3.16 | 0.67 | 0.18 | 1.72 | 1.84 | 0.1 | 0.41 | 0.14 | 0.68
| Analytical results for Au in OREAS 279 (Indicative Value 2.56 ppm) | [35 empty] | Indicative
Au | Round | Replicate | 2.03: Lab; 2.04: Lab; 2.05: Lab; 2.06: Lab; 2.07: Lab; 2.08: Lab; 2.09: Lab; 2.11: Lab; 2.12: Lab; 2.13: Lab; 2.15: Lab; 2.16: Lab; 2.17: Lab | 1
| No | No | 2.03: 2.03; 2.04: 2.05; 2.05: 2.06; 2.06: 2.09; 2.07: 2.12; 2.08: 2.15; 2.09: 2.18; 2.11: 2.23; 2.12: 2.24; 2.13: 2.26; 2.15: 2.33; 2.16: 2.35; 2.17: 2.39 | ppm
|  |  | 2.03: AR*MS; 2.04: AR*MS; 2.05: AR*MS; 2.06: AR*MS; 2.07: AR*MS; 2.08: AR*MS; 2.09: AR*MS; 2.11: AR*OES/MS; 2.12: AR*MS; 2.13: AR*MS; 2.15: AR*MS; 2.16: AR*MS; 2.17: AR*OES/MS | 2
|  |  | 2.03: 0.5g; 2.04: 0.5g; 2.05: 0.5g; 2.06: 0.5g; 2.07: 0.5g; 2.08: 25g; 2.09: 25g; 2.11: 01g; 2.12: 0.5g; 2.13: 10g; 2.15: 0.5g; 2.16: 40g; 2.17: 0.5g | 2
| 1 | 1 | 2.03: 2.5769; 2.04: 2.97; 2.05: 1.19; 2.06: 4.5296; 2.07: 2.96; 2.08: 4.26; 2.09: 2.245; 2.11: > 0.5; 2.12: 3.32; 2.13: 1.78; 2.15: 2.51; 2.16: 2.24; 2.17: 2.2831 | 1
| 1 | 2 | 2.03: 2.8365; 2.04: 2.99; 2.05: 1.11; 2.06: 5.1862; 2.07: 2.6; 2.08: 4.26; 2.09: 2.365; 2.11: > 0.5; 2.12: 3.33; 2.13: 1.76; 2.15: 2.76; 2.16: 2.39; 2.17: 2.3063 | 0
| 1 | 3 | 2.03: 2.8299; 2.04: 3; 2.05: 1.03; 2.06: 4.3418; 2.07: 2.62; 2.08: 4.27; 2.09: 2.275; 2.11: > 0.5; 2.12: 3.1; 2.13: 1.68; 2.15: 2.47; 2.16: 2.3; 2.17: 2.4943 | 16
| 1 | 4 | 2.03: 2.6466; 2.04: 3.16; 2.05: 0.892; 2.06: 4.4794; 2.07: 2.58; 2.08: 4.28; 2.09: 2.675; 2.11: > 0.5; 2.12: 3.14; 2.13: 1.71; 2.15: 2.5; 2.16: 2.4; 2.17: 2.4675 | 2.56
| 1 | 5 | 2.03: 2.7445; 2.04: 3.03; 2.05: 0.987; 2.06: 4.4355; 2.07: 2.8; 2.08: 4.31; 2.09: 2.37; 2.11: > 0.5; 2.12: 3.23; 2.13: 1.79; 2.15: 2.51; 2.16: 2.43; 2.17: 2.2515 | 14
| 1 | 6 | 2.03: 2.9437; 2.04: 2.95; 2.05: 1.19; 2.06: 4.5636; 2.07: 2.84; 2.08: 4.18; 2.09: 2.34; 2.11: > 0.5; 2.12: 3.21; 2.13: 1.68; 2.15: 2.51; 2.16: 2.15; 2.17: 2.545
| Mean |  | 2.03: 2.763; 2.04: 3.0167; 2.05: 1.0665; 2.06: 4.5893; 2.07: 2.7333; 2.08: 4.26; 2.09: 2.3783; 2.12: 3.2217; 2.13: 1.7333; 2.15: 2.5433; 2.16: 2.3183; 2.17: 2.3913
| Median |  | 2.03: 2.7872; 2.04: 2.995; 2.05: 1.07; 2.06: 4.5045; 2.07: 2.71; 2.08: 4.265; 2.09: 2.3525; 2.12: 3.22; 2.13: 1.735; 2.15: 2.51; 2.16: 2.345; 2.17: 2.3869
| Std Dev. |  | 2.03: 0.13495; 2.04: 0.075277; 2.05: 0.11874; 2.06: 0.30247; 2.07: 0.15578; 2.08: 0.043359; 2.09: 0.15374; 2.12: 0.092826; 2.13: 0.049666; 2.15: 0.10727; 2.16: 0.1087; 2.17: 0.12531
| Rel.Std.Dev. |  | 2.03: 4.884%; 2.04: 2.495%; 2.05: 11.13%; 2.06: 6.591%; 2.07: 5.699%; 2.08: 1.018%; 2.09: 6.464%; 2.12: 2.881%; 2.13: 2.865%; 2.15: 4.218%; 2.16: 4.689%; 2.17: 5.24%
| PDM3 |  | 2.03: 7.93%; 2.04: 17.84%; 2.05: -58.34%; 2.06: 79.27%; 2.07: 6.771%; 2.08: 66.41%; 2.09: -7.096%; 2.12: 25.85%; 2.13: -32.29%; 2.15: -0.6509%; 2.16: -9.44%; 2.17: -6.59%
| Z-Score (Absolute) |  | 2.03: 0.24; 2.04: 0.73; 2.05: 3.04; 2.06: 3.77; 2.07: 0.18; 2.08: 3.13; 2.09: 0.5; 2.11: NA; 2.12: 1.13; 2.13: 1.75; 2.15: 0.18; 2.16: 0.62; 2.17: 0.48
| Analytical results for B in OREAS 279 (Certified Value 10.5 ppm) | [35 empty] | Certified
B | Round | Replicate | 2.03: Lab; 2.04: Lab; 2.05: Lab; 2.06: Lab; 2.07: Lab; 2.08: Lab; 2.09: Lab; 2.11: Lab; 2.12: Lab; 2.13: Lab; 2.15: Lab; 2.16: Lab; 2.17: Lab; 2.18: Lab; 2.19: Lab; 2.22: Lab; 2.23: Lab; 2.24: Lab; 2.26: Lab; 2.27: Lab | 1
| No | No | 2.03: 2.03; 2.04: 2.05; 2.05: 2.06; 2.06: 2.07; 2.07: 2.08; 2.08: 2.11; 2.09: 2.12; 2.11: 2.15; 2.12: 2.18; 2.13: 2.22; 2.15: 2.23; 2.16: 2.24; 2.17: 2.27; 2.18: 2.29; 2.19: 2.32; 2.22: 2.33; 2.23: 2.34; 2.24: 2.39; 2.26: 2.40; 2.27: 2.45 | ppm
|  |  | 2.03: AR*MS; 2.04: AR*MS; 2.05: AR*MS; 2.06: AR*OES/MS; 2.07: AR*OES/MS; 2.08: AR*OES; 2.09: AR*MS; 2.11: AR*MS; 2.12: AR*MS; 2.13: AR*OES/MS; 2.15: AR*OES/MS; 2.16: AR*MS; 2.17: AR*OES; 2.18: AR*OES/MS; 2.19: AR*OES/MS; 2.22: AR*MS; 2.23: AR*OES/MS; 2.24: AR*OES/MS; 2.26: AR*OES; 2.27: AR*OES | 1
|  |  | 2.03: 0.5g; 2.04: 0.5g; 2.05: 0.5g; 2.06: 0.5g; 2.07: 0.5g; 2.08: 0.5g; 2.09: 0.5g; 2.11: 25g; 2.12: 25g; 2.13: 0.25g; 2.15: 01g; 2.16: 0.5g; 2.17: 0.5g; 2.18: 0.2g; 2.19: 25g; 2.22: 0.5g; 2.23: 0.25g; 2.24: 0.5g; 2.26: 0.5g; 2.27: 01g | 2
| 1 | 1 | 2.03: < 20; 2.04: 10; 2.05: 9; 2.06: NA; 2.07: < 5; 2.08: 57; 2.09: 10; 2.11: < 10; 2.12: < 10; 2.13: < 10; 2.15: < 10; 2.16: < 10; 2.17: 20; 2.18: 11; 2.19: 10.7966; 2.22: 10; 2.23: < 10; 2.24: < 20; 2.26: < 20; 2.27: 12 | 1
| 1 | 2 | 2.03: < 20; 2.04: 10; 2.05: 10; 2.06: NA; 2.07: < 5; 2.08: 56; 2.09: 10; 2.11: < 10; 2.12: < 10; 2.13: < 10; 2.15: < 10; 2.16: < 10; 2.17: 20; 2.18: 12; 2.19: 10.2311; 2.22: 10; 2.23: < 10; 2.24: < 20; 2.26: < 20; 2.27: 11 | 0
| 1 | 3 | 2.03: < 20; 2.04: 10; 2.05: 9; 2.06: NA; 2.07: < 5; 2.08: 54; 2.09: 10; 2.11: < 10; 2.12: < 10; 2.13: < 10; 2.15: < 10; 2.16: < 10; 2.17: 20; 2.18: 11; 2.19: 10.0195; 2.22: 10; 2.23: < 10; 2.24: < 20; 2.26: < 20; 2.27: 12 | 16
| 1 | 4 | 2.03: < 20; 2.04: 10; 2.05: 10; 2.06: NA; 2.07: < 5; 2.08: 57; 2.09: 10; 2.11: < 10; 2.12: < 10; 2.13: < 10; 2.15: < 10; 2.16: < 10; 2.17: 20; 2.18: 12; 2.19: 10.2999; 2.22: 10; 2.23: < 10; 2.24: < 20; 2.26: < 20; 2.27: 12 | 10.4625
| 1 | 5 | 2.03: < 20; 2.04: 10; 2.05: 11; 2.06: NA; 2.07: < 5; 2.08: 48; 2.09: 10; 2.11: < 10; 2.12: < 10; 2.13: < 10; 2.15: < 10; 2.16: < 10; 2.17: 21; 2.18: 10; 2.19: 10.9744; 2.22: 10; 2.23: < 10; 2.24: < 20; 2.26: < 20; 2.27: 12 | 16
| 1 | 6 | 2.03: < 20; 2.04: 10; 2.05: 10; 2.06: NA; 2.07: < 5; 2.08: 53; 2.09: 10; 2.11: < 10; 2.12: < 10; 2.13: < 10; 2.15: < 10; 2.16: < 10; 2.17: 21; 2.18: 12; 2.19: 10.1015; 2.22: 10; 2.23: < 10; 2.24: < 20; 2.26: < 20; 2.27: 11
| Mean |  | 2.04: 10; 2.05: 9.8333; 2.08: 54.1667; 2.09: 10; 2.17: 20.3333; 2.18: 11.3333; 2.19: 10.4038; 2.22: 10; 2.27: 11.6667
| Median |  | 2.04: 10; 2.05: 10; 2.08: 55; 2.09: 10; 2.17: 20; 2.18: 11.5; 2.19: 10.2655; 2.22: 10; 2.27: 12
| Std Dev. |  | 2.04: 0; 2.05: 0.75277; 2.08: 3.4303; 2.09: 0; 2.17: 0.5164; 2.18: 0.8165; 2.19: 0.38975; 2.22: 0; 2.27: 0.5164
| Rel.Std.Dev. |  | 2.04: 0%; 2.05: 7.655%; 2.08: 6.333%; 2.09: 0%; 2.17: 2.54%; 2.18: 7.204%; 2.19: 3.746%; 2.22: 0%; 2.27: 4.426%
| PDM3 |  | 2.04: -4.42%; 2.05: -6.013%; 2.08: 417.7%; 2.09: -4.42%; 2.17: 94.35%; 2.18: 8.324%; 2.19: -0.5603%; 2.22: -4.42%; 2.27: 11.51%
| Z-Score (Absolute) |  | 2.03: 0; 2.04: 0; 2.05: 0.07; 2.06: NA; 2.07: 3.03; 2.08: 17.87; 2.09: 0; 2.11: 2.02; 2.12: 2.02; 2.13: 2.02; 2.15: 2.02; 2.16: 2.02; 2.17: 4.18; 2.18: 0.54; 2.19: 0.16; 2.22: 0; 2.23: 2.02; 2.24: 0; 2.26: 0; 2.27: 0.67
| Analytical results for Ba in OREAS 279 (Indicative Value 212 ppm) | [35 empty] | Indicative
Ba | Round | Replicate | Lab | Lab | Lab | Lab | Lab | Lab | Lab | Lab | Lab | Lab | Lab | Lab | Lab | Lab | Lab | Lab | Lab | Lab | Lab | Lab | Lab | Lab | Lab | Lab | Lab | Lab | Lab | Lab | Lab | Lab | Lab | Lab |  |  | 1
| No | No | 2.03 | 2.04 | 2.05 | 2.06 | 2.07 | 2.08 | 2.09 | 2.11 | 2.12 | 2.13 | 2.15 | 2.16 | 2.18 | 2.19 | 2.22 | 2.23 | 2.24 | 2.26 | 2.27 | 2.29 | 2.30 | 2.32 | 2.33 | 2.34 | 2.35 | 2.36 | 2.37 | 2.38 | 2.39 | 2.40 | 2.41 | 2.45 |  |  | ppm
|  |  | AR*MS | AR*OES/MS | AR*MS | AR*MS | AR*OES/MS | AR*OES/MS | AR*OES | AR*OES | AR*MS | AR*OES | AR*MS | AR*OES | AR*MS | AR*OES | AR*OES/MS | AR*OES/MS | AR*MS | AR*MS | AR*OES | AR*OES/MS | AR*OES/MS | AR*OES/MS | AR*MS | AR*OES/MS | AR*MS | AR*OES | AR*OES/MS | AR*OES | AR*OES/MS | AR*OES | AR*OES | AR*OES |  |  | 0
|  |  | 0.5g | 0.2g | 0.5g | 0.5g | 0.5g | 0.5g | 0.5g | 0.5g | 0.5g | 0.2g | 25g | 0.25g | 25g | 10g | 0.25g | 01g | 0.5g | 10g | 0.5g | 0.2g | 01g | 25g | 0.5g | 0.25g | 40g | 0.25g | 0.25g | 0.5g | 0.5g | 0.5g | 0.5g | 01g |  |  | 0
| 1 | 1 | 75.9 | 1006 | 100 | 19.2 | 571.5089 | 1050 | 585.9406 | 1826 | 90 | 284.44 | 69 | 278 | 96 | 322.3 | 264 | 1193.4888 | 90 | 70 | 45 | 449 | 1770 | 1943.5216 | 130 | 216 | 83 | 1807.427 | 127 | 23 | 413.2 | 316 | 329.2014 | 1769 |  |  | 1
| 1 | 2 | 106.3 | 1074 | 120 | 19.1 | 568.2467 | 1070 | 507.9798 | 1927 | 60 | 302.36 | 73 | 274 | 99 | 316.7 | 253 | 1025.1995 | 80 | 68 | 45 | 456 | 1760 | 1925.7048 | 100 | 224 | 91 | 1762.597 | 114 | 21 | 427 | 317 | 331.7954 | 1808 |  |  | 0
| 1 | 3 | 50.7 | 1084 | 150 | 20.2 | 567.0236 | 1040 | 528.2129 | 1871 | 70 | 303.37 | 69 | 310 | 89 | 313.6 | 269 | 1130.6699 | 130 | 54 | 45 | 444 | 1790 | 2009.5647 | 120 | 212 | 84 | 1766.332 | 119 | 22 | 440 | 280 | 328.6756 | 1779 |  |  | 16
| 1 | 4 | 56.6 | 1003 | 140 | 17.1 | 573.4458 | 1050 | 536.5422 | 1934 | 80 | 306.07 | 65 | 327 | 94 | 338.4 | 255 | 1244.7245 | 70 | 64 | 45 | 471 | 1760 | 1937.9104 | 120 | 262 | 92 | 1691.713 | 120 | 22 | 667.2 | 325 | 330.2126 | 1763 |  |  | 212.1001
| 1 | 5 | 68.9 | 1115 | 120 | 19.4 | 557.5233 | 1050 | 653.8306 | 1630 | 70 | 379.2 | 72 | 289 | 99 | 303.2 | 264 | 1127.2472 | 90 | 64 | 45 | 453 | 1720 | 2084.7112 | 110 | 188 | 94 | 1742.054 | 118 | 24 | 386.2 | 354 | 336.7147 | 1726 |  |  | 15
| 1 | 6 | 86.4 | 1016 | 120 | 19.4 | 559.7019 | 1050 | 539.7436 | 1792 | 70 | 312.13 | 65 | 278 | 93 | 322.6 | 261 | 1054.4594 | 60 | 51 | 45 | 461 | 1720 | 1887.966 | 120 | 207 | 80 | 1831.057 | 116 | 22 | 629.3 | 362 | 326.5509 | 1735
| Mean |  | 74.1333 | 1049.6667 | 125 | 19.0667 | 566.2417 | 1051.6667 | 558.7083 | 1830 | 73.3333 | 314.595 | 68.8333 | 292.6667 | 95 | 319.4667 | 261 | 1129.2982 | 86.6667 | 61.8333 | 45 | 455.6667 | 1753.3333 | 1964.8965 | 116.6667 | 218.1667 | 87.3333 | 1766.8633 | 119 | 22.3333 | 493.8167 | 325.6667 | 330.5251 | 1763.3333
| Median |  | 72.4 | 1045 | 120 | 19.3 | 567.6351 | 1050 | 538.1429 | 1848.5 | 70 | 304.72 | 69 | 283.5 | 95 | 319.5 | 262.5 | 1128.9585 | 85 | 64 | 45 | 454.5 | 1760 | 1940.716 | 120 | 214 | 87.5 | 1764.4645 | 118.5 | 22 | 433.5 | 321 | 329.707 | 1766
| Std Dev. |  | 20.3579 | 47.4496 | 17.6068 | 1.0386 | 6.3727 | 9.8319 | 53.1869 | 112.5753 | 10.328 | 32.9775 | 3.3714 | 21.3135 | 3.8471 | 11.6875 | 6.0332 | 82.3251 | 24.2212 | 7.6529 | 0 | 9.5009 | 28.0476 | 70.6969 | 10.328 | 24.6286 | 5.7155 | 49.0873 | 4.4721 | 1.0328 | 121.539 | 29.5883 | 3.4926 | 29.8976
| Rel.Std.Dev. |  | 27.46% | 4.52% | 14.09% | 5.447% | 1.125% | 0.9349% | 9.52% | 6.152% | 14.08% | 10.48% | 4.898% | 7.283% | 4.05% | 3.658% | 2.312% | 7.29% | 27.95% | 12.38% | 0% | 2.085% | 1.6% | 3.598% | 8.853% | 11.29% | 6.544% | 2.778% | 3.758% | 4.624% | 24.61% | 9.085% | 1.057% | 1.696%
| PDM3 |  | -65.05% | 394.9% | -41.07% | -91.01% | 167% | 395.8% | 163.4% | 762.8% | -65.43% | 48.32% | -67.55% | 37.99% | -55.21% | 50.62% | 23.06% | 432.4% | -59.14% | -70.85% | -78.78% | 114.8% | 726.7% | 826.4% | -44.99% | 2.86% | -58.82% | 733% | -43.89% | -89.47% | 132.8% | 53.54% | 55.83% | 731.4%
| Z-Score (Absolute) |  | 0.67 | 2.19 | 0.52 | 0.83 | 0.77 | 2.19 | 0.75 | 4.48 | 0.68 | 0.03 | 0.69 | 0.03 | 0.61 | 0.05 | 0.13 | 2.42 | 0.64 | 0.71 | 0.76 | 0.45 | 4.25 | 4.87 | 0.55 | 0.25 | 0.63 | 4.29 | 0.54 | 0.83 | 0.56 | 0.06 | 0.08 | 4.28
| Analytical results for Be in OREAS 279 (Certified Value 0.3 ppm) | [35 empty] | Certified
Be | Round | Replicate | Lab | Lab | Lab | Lab | Lab | Lab | Lab | Lab | Lab | Lab | Lab | Lab | Lab | Lab | Lab | Lab | Lab | Lab | Lab | Lab | Lab | Lab | Lab | Lab | Lab | Lab | Lab | Lab | Lab | [5 empty] | 1
| No | No | 2.03 | 2.05 | 2.06 | 2.07 | 2.08 | 2.09 | 2.11 | 2.12 | 2.13 | 2.15 | 2.16 | 2.18 | 2.19 | 2.22 | 2.23 | 2.24 | 2.26 | 2.27 | 2.28 | 2.29 | 2.30 | 2.32 | 2.33 | 2.34 | 2.36 | 2.37 | 2.38 | 2.41 | 2.45 | [5 empty] | ppm
|  |  | AR*MS | AR*MS | AR*MS | AR*OES/MS | AR*OES/MS | AR*OES | AR*OES | AR*MS | AR*OES | AR*MS | AR*OES | AR*MS | AR*OES | AR*OES/MS | AR*OES/MS | AR*MS | AR*MS | AR*OES | AR*OES/MS | AR*OES/MS | AR*OES/MS | AR*OES/MS | AR*MS | AR*OES/MS | AR*OES | AR*OES/MS | AR*OES | AR*MS | AR*MS | [5 empty] | 2
|  |  | 0.5g | 0.5g | 0.5g | 0.5g | 0.5g | 0.5g | 0.5g | 0.5g | 0.2g | 25g | 0.25g | 25g | 10g | 0.25g | 01g | 0.5g | 10g | 0.5g | 0.25g | 0.2g | 01g | 25g | 0.5g | 0.25g | 0.25g | 0.25g | 0.5g | 0.5g | 01g | [5 empty] | 2
| 1 | 1 | 0.3 | 0.38 | 0.3 | 0.26573 | 0.32 | 0.25743 | < 1 | 0.27 | < 10 | 0.28 | < 0.5 | 0.2 | < 0.5 | 0.4 | < 0.5 | 0.29 | 0.23 | < 5 | 0.2 | < 0.5 | 0.35 | 0.53064 | 0.31 | 0.3 | 0.302 | < 1 | < 0.5 | 0.26886 | 0.35 | [5 empty] | 1
| 1 | 2 | 0.2 | 0.36 | 0.3 | 0.26715 | 0.33 | 0.30303 | < 1 | 0.24 | < 10 | 0.31 | < 0.5 | 0.2 | < 0.5 | 0.4 | < 0.5 | 0.29 | 0.22 | < 5 | 0.2 | < 0.5 | 0.37 | 0.56183 | 0.33 | 0.4 | 0.3 | < 1 | < 0.5 | 0.26186 | 0.32 | [5 empty] | 0
| 1 | 3 | 0.3 | 0.36 | 0.3 | 0.26573 | 0.32 | 0.251 | < 1 | 0.26 | < 10 | 0.29 | < 0.5 | 0.2 | < 0.5 | 0.3 | < 0.5 | 0.27 | 0.25 | < 5 | 0.2 | < 0.5 | 0.39 | 0.62699 | 0.29 | 0.5 | 0.297 | < 1 | < 0.5 | 0.28024 | 0.35 | [5 empty] | 16
| 1 | 4 | 0.3 | 0.4 | 0.4 | 0.26857 | 0.32 | 0.26523 | < 1 | 0.26 | < 10 | 0.28 | < 0.5 | 0.2 | < 0.5 | 0.3 | < 0.5 | 0.27 | 0.28 | < 5 | 0.2 | < 0.5 | 0.38 | 0.55818 | 0.3 | 0.3 | 0.28 | < 1 | < 0.5 | 0.27446 | 0.38 | [5 empty] | 0.30009
| 1 | 5 | 0.3 | 0.35 | 0.3 | 0.27141 | 0.31 | 0.28226 | < 1 | 0.29 | < 10 | 0.3 | < 0.5 | 0.2 | < 0.5 | 0.4 | < 0.5 | 0.28 | 0.3 | < 5 | 0.2 | < 0.5 | 0.4 | 0.66734 | 0.3 | 0.3 | 0.3 | < 1 | < 0.5 | 0.26668 | 0.28 | [5 empty] | 17
| 1 | 6 | 0.2 | 0.37 | 0.3 | 0.26573 | 0.33 | 0.27613 | < 1 | 0.29 | < 10 | 0.25 | < 0.5 | 0.2 | < 0.5 | 0.3 | < 0.5 | 0.28 | 0.27 | < 5 | 0.2 | < 0.5 | 0.34 | 0.51985 | 0.3 | 0.2 | 0.304 | < 1 | < 0.5 | 0.26209 | 0.34
| Mean |  | 0.26667 | 0.37 | 0.31667 | 0.26738 | 0.32167 | 0.27251 |  | 0.26833 |  | 0.285 |  | 0.2 |  | 0.35 |  | 0.28 | 0.25833 |  | 0.2 |  | 0.37167 | 0.57747 | 0.305 | 0.33333 | 0.29717 |  |  | 0.26903 | 0.33667
| Median |  | 0.3 | 0.365 | 0.3 | 0.26644 | 0.32 | 0.27068 |  | 0.265 |  | 0.285 |  | 0.2 |  | 0.35 |  | 0.28 | 0.26 |  | 0.2 |  | 0.375 | 0.56 | 0.3 | 0.3 | 0.3 |  |  | 0.26777 | 0.345
| Std Dev. |  | 0.05164 | 0.017889 | 0.040825 | 0.0022766 | 0.0075277 | 0.018883 |  | 0.019408 |  | 0.020736 |  | 3.0405e-17 |  | 0.054772 |  | 0.0089443 | 0.030605 |  | 3.0405e-17 |  | 0.023166 | 0.05772 | 0.013784 | 0.10328 | 0.0087274 |  |  | 0.0072122 | 0.033862
| Rel.Std.Dev. |  | 19.36% | 4.835% | 12.89% | 0.8514% | 2.34% | 6.929% |  | 7.233% |  | 7.276% |  | 1.52e-14% |  | 15.65% |  | 3.194% | 11.85% |  | 1.52e-14% |  | 6.233% | 9.995% | 4.519% | 30.98% | 2.937% |  |  | 2.681% | 10.06%
| PDM3 |  | -11.14% | 23.3% | 5.523% | -10.9% | 7.189% | -9.19% |  | -10.58% |  | -5.029% |  | -33.35% |  | 16.63% |  | -6.695% | -13.92% |  | -33.35% |  | 23.85% | 92.43% | 1.636% | 11.08% | -0.9748% |  |  | -10.35% | 12.19%
| Z-Score (Absolute) |  | NA | 1.64 | NA | 0.34 | 0.71 | 0.24 | 4.14 | 0.32 | 90.84 | 0 | 0.67 | NA | 0.67 | NA | 0.67 | 0.1 | 0.51 | 42.67 | NA | 0.67 | 1.67 | 5.63 | 0.39 | NA | 0.23 | 4.14 | 0.67 | 0.31 | 1
Results from laboratories 3, 6, 18, 22, 28 & 34 were removed due to their 0.1 ppm reading resolution.
| Analytical results for Bi in OREAS 279 (Certified Value 0.38 ppm) | [35 empty] | Certified
Bi | Round | Replicate | Lab | Lab | Lab | Lab | Lab | Lab | Lab | Lab | Lab | Lab | Lab | Lab | Lab | Lab | Lab | Lab | Lab | Lab | Lab | Lab | Lab | Lab | Lab | Lab | Lab | Lab | Lab | Lab | Lab | Lab | Lab | Lab | Lab |  | 1
| No | No | 2.03 | 2.04 | 2.05 | 2.06 | 2.07 | 2.08 | 2.09 | 2.11 | 2.12 | 2.13 | 2.15 | 2.16 | 2.18 | 2.19 | 2.22 | 2.23 | 2.24 | 2.26 | 2.27 | 2.28 | 2.29 | 2.30 | 2.32 | 2.33 | 2.34 | 2.35 | 2.36 | 2.37 | 2.38 | 2.39 | 2.40 | 2.41 | 2.45 |  | ppm
|  |  | AR*MS | AR*OES/MS | AR*MS | AR*MS | AR*OES/MS | AR*OES/MS | AR*MS | AR*OES | AR*MS | AR*OES | AR*MS | AR*OES | AR*MS | AR*OES | AR*OES/MS | AR*OES/MS | AR*MS | AR*MS | AR*OES | AR*OES/MS | AR*OES/MS | AR*OES/MS | AR*OES/MS | AR*MS | AR*OES/MS | AR*MS | AR*OES | AR*OES/MS | AR*OES | AR*OES/MS | AR*OES | AR*MS | AR*MS |  | 2
|  |  | 0.5g | 0.2g | 0.5g | 0.5g | 0.5g | 0.5g | 0.5g | 0.5g | 0.5g | 0.2g | 25g | 0.25g | 25g | 10g | 0.25g | 01g | 0.5g | 10g | 0.5g | 0.25g | 0.2g | 01g | 25g | 0.5g | 0.25g | 40g | 0.25g | 0.25g | 0.5g | 0.5g | 0.5g | 0.5g | 01g |  | 3
| 1 | 1 | 0.38 | < 5 | 0.35 | 0.37 | 0.382 | 0.39 | 0.39482 | < 20 | 0.39 | < 100 | 0.4 | < 5 | 0.4 | < 5 | 0.39 | 0.35628 | 0.35 | 0.38 | < 2 | 0.47 | 0.39 | 0.38 | 0.31221 | 0.35 | 0.38 | 0.4 | < 2 | 0.3 | < 1 | 0.38 | < 3 | 0.38346 | 0.37 |  | 1
| 1 | 2 | 0.34 | < 5 | 0.35 | 0.39 | 0.371 | 0.39 | 0.46884 | 24 | 0.38 | < 100 | 0.41 | < 5 | 0.4 | < 5 | 0.38 | 0.34782 | 0.36 | 0.38 | < 2 | 0.72 | 0.38 | 0.38 | 0.31863 | 0.35 | 0.39 | 0.4 | < 2 | 0.3 | < 1 | 0.37 | < 3 | 0.37004 | 0.37 |  | 0
| 1 | 3 | 0.42 | < 5 | 0.35 | 0.38 | 0.381 | 0.4 | 0.39205 | < 20 | 0.37 | < 100 | 0.41 | < 5 | 0.4 | < 5 | 0.38 | 0.33631 | 0.33 | 0.37 | < 2 | 0.48 | 0.37 | 0.38 | 0.32113 | 0.35 | 0.37 | 0.4 | < 2 | 0.3 | < 1 | 0.42 | < 3 | 0.39841 | 0.37 |  | 16
| 1 | 4 | 0.4 | < 5 | 0.36 | 0.38 | 0.376 | 0.39 | 0.35268 | < 20 | 0.37 | < 100 | 0.39 | < 5 | 0.4 | < 5 | 0.38 | 0.34085 | 0.35 | 0.36 | < 2 | 0.58 | 0.38 | 0.36 | 0.31819 | 0.35 | 0.38 | 0.4 | < 2 | 0.3 | < 1 | 0.38 | < 3 | 0.39574 | 0.39 |  | 0.37622
| 1 | 5 | 0.41 | < 5 | 0.36 | 0.39 | 0.374 | 0.39 | 0.37644 | < 20 | 0.4 | < 100 | 0.39 | < 5 | 0.4 | < 5 | 0.38 | 0.35756 | 0.35 | 0.39 | < 2 | 0.52 | 0.35 | 0.36 | 0.33192 | 0.34 | 0.37 | 0.4 | < 2 | 0.3 | < 1 | 0.39 | < 3 | 0.34562 | 0.38 |  | 18
| 1 | 6 | 0.35 | < 5 | 0.35 | 0.37 | 0.372 | 0.39 | 0.38522 | < 20 | 0.41 | < 100 | 0.4 | < 5 | 0.4 | < 5 | 0.38 | 0.34232 | 0.35 | 0.38 | < 2 | 0.49 | 0.36 | 0.39 | 0.29625 | 0.35 | 0.38 | 0.4 | < 2 | 0.3 | < 1 | 0.42 | < 3 | 0.331 | 0.38
| Mean |  | 0.38333 |  | 0.35333 | 0.38 | 0.376 | 0.39167 | 0.39501 | 24 | 0.38667 |  | 0.4 |  | 0.4 |  | 0.38167 | 0.34686 | 0.34833 | 0.37667 |  | 0.54333 | 0.37167 | 0.375 | 0.31639 | 0.34833 | 0.37833 | 0.4 |  | 0.3 |  | 0.39333 |  | 0.37071 | 0.37667
| Median |  | 0.39 |  | 0.35 | 0.38 | 0.375 | 0.39 | 0.38864 | 24 | 0.385 |  | 0.4 |  | 0.4 |  | 0.38 | 0.34507 | 0.35 | 0.38 |  | 0.505 | 0.375 | 0.38 | 0.31841 | 0.35 | 0.38 | 0.4 |  | 0.3 |  | 0.385 |  | 0.37675 | 0.375
| Std Dev. |  | 0.03266 |  | 0.005164 | 0.0089443 | 0.0046043 | 0.0040825 | 0.039223 |  | 0.01633 |  | 0.0089443 |  | 6.0809e-17 |  | 0.0040825 | 0.0086275 | 0.0098319 | 0.010328 |  | 0.095219 | 0.01472 | 0.012247 | 0.011788 | 0.0040825 | 0.0075277 | 6.0809e-17 |  | 0 |  | 0.021602 |  | 0.027435 | 0.008165
| Rel.Std.Dev. |  | 8.52% |  | 1.462% | 2.354% | 1.225% | 1.042% | 9.93% |  | 4.223% |  | 2.236% |  | 1.52e-14% |  | 1.07% | 2.487% | 2.823% | 2.742% |  | 17.52% | 3.96% | 3.266% | 3.726% | 1.172% | 1.99% | 1.52e-14% |  | 0% |  | 5.492% |  | 7.401% | 2.168%
| PDM3 |  | 1.891% |  | -6.083% | 1.005% | -0.05838% | 4.106% | 4.994% | 6279% | 2.777% |  | 6.321% |  | 6.321% |  | 1.448% | -7.805% | -7.412% | 0.1188% |  | 44.42% | -1.21% | -0.3242% | -15.9% | -7.412% | 0.5618% | 6.321% |  | -20.26% |  | 4.549% |  | -1.464% | 0.1188%
| Z-Score (Absolute) |  | 0.05 | 61.12 | 0.92 | 0.14 | 0.26 | 0.19 | 0.29 | 345.29 | 0.05 | 1433.82 | 0.43 | 61.12 | NA | 61.12 | 0.1 | 1.1 | 1.06 | 0.24 | 17.77 | 4.58 | 0.39 | 0.29 | 1.98 | 1.06 | 0.19 | NA | 17.77 | NA | 3.32 | 0.24 | 32.22 | 0.41 | 0.24
Results from laboratories 18, 35 & 37 were removed due to their 0.1 ppm reading resolution.
| Analytical results for Ca in OREAS 279 (Certified Value 2.37 wt.%) | [35 empty] | Certified
Ca | Round | Replicate | Lab | Lab | Lab | Lab | Lab | Lab | Lab | Lab | Lab | Lab | Lab | Lab | Lab | Lab | Lab | Lab | Lab | Lab | Lab | Lab | Lab | Lab | Lab | Lab | Lab | Lab | Lab | Lab | Lab | Lab | Lab | Lab | Lab |  | 1
| No | No | 2.03 | 2.04 | 2.05 | 2.06 | 2.07 | 2.08 | 2.09 | 2.11 | 2.12 | 2.13 | 2.15 | 2.16 | 2.18 | 2.19 | 2.22 | 2.23 | 2.24 | 2.26 | 2.27 | 2.28 | 2.29 | 2.30 | 2.32 | 2.33 | 2.34 | 2.35 | 2.36 | 2.37 | 2.38 | 2.39 | 2.40 | 2.41 | 2.45 |  | wt.%
|  |  | AR*MS | AR*OES/MS | AR*MS | AR*MS | AR*OES/MS | AR*OES/MS | AR*OES | AR*OES | AR*MS | AR*OES | AR*MS | AR*OES | AR*MS | AR*OES | AR*OES/MS | AR*OES/MS | AR*MS | AR*OES | AR*OES | AR*OES/MS | AR*OES/MS | AR*OES/MS | AR*OES/MS | AR*MS | AR*OES/MS | AR*OES | AR*OES | AR*OES/MS | AR*OES | AR*OES/MS | AR*OES | AR*OES | AR*OES |  | 2
|  |  | 0.5g | 0.2g | 0.5g | 0.5g | 0.5g | 0.5g | 0.5g | 0.5g | 0.5g | 0.2g | 25g | 0.25g | 25g | 10g | 0.25g | 01g | 0.5g | 10g | 0.5g | 0.25g | 0.2g | 01g | 25g | 0.5g | 0.25g | 40g | 0.25g | 0.25g | 0.5g | 0.5g | 0.5g | 0.5g | 01g |  | 3
| 1 | 1 | 2.6 | 2.3 | 2.38 | 2.39 | 2.4384 | 2.29 | 2.3198 | 2.573 | 2.49 | 2.0762 | 2.26 | 2.47 | 2.555 | 2.402 | 2.4 | 2.2612 | 2.46 | 2.51 | 2.21 | 2.32 | 2.34 | 2.37 | 2.4072 | 2.4 | 2.24 | 2.44 | 2.308 | 2.39 | 2.652 | 2.45 | 2.16 | 2.2171 | 2.4 |  | 1
| 1 | 2 | 2.24 | 2.3 | 2.4 | 2.44 | 2.4559 | 2.34 | 2.7657 | 2.709 | 2.52 | 2.0525 | 2.33 | 2.49 | 2.523 | 2.314 | 2.38 | 2.3255 | 2.46 | 2.42 | 2.18 | 2.34 | 2.33 | 2.38 | 2.4077 | 2.48 | 2.29 | 2.42 | 2.2123 | 2.39 | 2.673 | 2.49 | 2.2 | 2.2047 | 2.45 |  | 0
| 1 | 3 | 2.73 | 2.29 | 2.39 | 2.36 | 2.4342 | 2.32 | 2.2761 | 2.58 | 2.46 | 2.0544 | 2.31 | 2.45 | 2.498 | 2.332 | 2.38 | 2.3192 | 2.42 | 2.1 | 2.19 | 2.43 | 2.35 | 2.42 | 2.4315 | 2.41 | 2.29 | 2.42 | 2.2428 | 2.39 | 2.702 | 2.45 | 2.27 | 2.1782 | 2.43 |  | 16
| 1 | 4 | 2.63 | 2.32 | 2.38 | 2.45 | 2.4638 | 2.35 | 2.3094 | 2.694 | 2.5 | 2.0423 | 2.24 | 2.46 | 2.475 | 2.391 | 2.38 | 2.2705 | 2.44 | 2.11 | 2.2 | 2.37 | 2.34 | 2.33 | 2.359 | 2.37 | 2.3 | 2.48 | 2.17 | 2.42 | 2.644 | 2.42 | 2.09 | 2.1925 | 2.39 |  | 2.3676
| 1 | 5 | 2.65 | 2.3 | 2.45 | 2.43 | 2.4844 | 2.33 | 2.3659 | 2.258 | 2.47 | 2.0811 | 2.33 | 2.53 | 2.6255 | 2.407 | 2.41 | 2.3427 | 2.44 | 2.13 | 2.22 | 2.33 | 2.32 | 2.35 | 2.5331 | 2.41 | 2.27 | 2.48 | 2.2056 | 2.41 | 2.652 | 2.45 | 2.18 | 2.2032 | 2.36 |  | 19
| 1 | 6 | 2.36 | 2.31 | 2.37 | 2.49 | 2.4412 | 2.34 | 2.2821 | 2.48 | 2.49 | 2.0522 | 2.29 | 2.47 | 2.495 | 2.411 | 2.38 | 2.3469 | 2.46 | 2.13 | 2.19 | 2.33 | 2.34 | 2.36 | 2.4228 | 2.43 | 2.28 | 2.42 | 2.2054 | 2.39 | 2.744 | 2.46 | 2.21 | 2.2157 | 2.45
| Mean |  | 2.535 | 2.3033 | 2.395 | 2.4267 | 2.453 | 2.3283 | 2.3865 | 2.549 | 2.4883 | 2.0598 | 2.2933 | 2.4783 | 2.5286 | 2.3762 | 2.3883 | 2.311 | 2.4467 | 2.2333 | 2.1983 | 2.3533 | 2.3367 | 2.3683 | 2.4269 | 2.4167 | 2.2783 | 2.4433 | 2.224 | 2.3983 | 2.6778 | 2.4533 | 2.185 | 2.2019 | 2.4133
| Median |  | 2.615 | 2.3 | 2.385 | 2.435 | 2.4485 | 2.335 | 2.3146 | 2.5765 | 2.49 | 2.0535 | 2.3 | 2.47 | 2.5105 | 2.3965 | 2.38 | 2.3224 | 2.45 | 2.13 | 2.195 | 2.335 | 2.34 | 2.365 | 2.4152 | 2.41 | 2.285 | 2.43 | 2.209 | 2.39 | 2.6625 | 2.45 | 2.19 | 2.2039 | 2.415
| Std Dev. |  | 0.19087 | 0.010328 | 0.02881 | 0.045898 | 0.019069 | 0.02137 | 0.1885 | 0.16589 | 0.02137 | 0.015276 | 0.037238 | 0.028577 | 0.054875 | 0.042111 | 0.013292 | 0.036582 | 0.01633 | 0.18206 | 0.01472 | 0.041312 | 0.010328 | 0.030605 | 0.057764 | 0.036697 | 0.02137 | 0.029439 | 0.04723 | 0.013292 | 0.038639 | 0.022509 | 0.059582 | 0.0147 | 0.036148
| Rel.Std.Dev. |  | 7.529% | 0.4484% | 1.203% | 1.891% | 0.7774% | 0.9178% | 7.899% | 6.508% | 0.8588% | 0.7416% | 1.624% | 1.153% | 2.17% | 1.772% | 0.5565% | 1.583% | 0.6674% | 8.152% | 0.6696% | 1.755% | 0.442% | 1.292% | 2.38% | 1.518% | 0.938% | 1.205% | 2.124% | 0.5542% | 1.443% | 0.9175% | 2.727% | 0.6676% | 1.498%
| PDM3 |  | 7.071% | -2.714% | 1.158% | 2.495% | 3.607% | -1.658% | 0.7986% | 7.662% | 5.1% | -13% | -3.136% | 4.678% | 6.8% | 0.3623% | 0.8762% | -2.389% | 3.34% | -5.671% | -7.149% | -0.6021% | -1.306% | 0.03146% | 2.504% | 2.073% | -3.77% | 3.199% | -6.063% | 1.299% | 13.1% | 3.622% | -7.712% | -6.999% | 1.932%
| Z-Score (Absolute) |  | 1.52 | 0.88 | 0.07 | 0.4 | 0.67 | 0.62 | 0.02 | 1.67 | 1.04 | 3.41 | 0.99 | 0.93 | 1.45 | 0.13 | 0 | 0.8 | 0.61 | 1.61 | 1.97 | 0.36 | 0.54 | 0.21 | 0.4 | 0.29 | 1.14 | 0.57 | 1.7 | 0.1 | 3 | 0.67 | 2.11 | 1.93 | 0.26
| Analytical results for Cd in OREAS 279 (Certified Value 0.69 ppm) | [35 empty] | Certified
Cd | Round | Replicate | Lab | Lab | Lab | Lab | Lab | Lab | Lab | Lab | Lab | Lab | Lab | Lab | Lab | Lab | Lab | Lab | Lab | Lab | Lab | Lab | Lab | Lab | Lab | Lab | Lab | Lab | Lab | Lab | Lab | Lab | Lab | Lab | Lab |  | 1
| No | No | 2.03 | 2.04 | 2.05 | 2.06 | 2.07 | 2.08 | 2.09 | 2.11 | 2.12 | 2.13 | 2.15 | 2.16 | 2.18 | 2.19 | 2.22 | 2.23 | 2.24 | 2.26 | 2.27 | 2.28 | 2.29 | 2.30 | 2.32 | 2.33 | 2.34 | 2.35 | 2.36 | 2.37 | 2.38 | 2.39 | 2.40 | 2.41 | 2.45 |  | ppm
|  |  | AR*MS | AR*OES/MS | AR*MS | AR*MS | AR*OES/MS | AR*OES/MS | AR*MS | AR*OES | AR*MS | AR*OES | AR*MS | AR*OES | AR*MS | AR*OES | AR*OES/MS | AR*OES/MS | AR*MS | AR*MS | AR*OES | AR*OES/MS | AR*OES/MS | AR*OES/MS | AR*OES/MS | AR*MS | AR*OES/MS | AR*MS | AR*OES | AR*OES/MS | AR*OES | AR*OES/MS | AR*OES | AR*MS | AR*OES |  | 2
|  |  | 0.5g | 0.2g | 0.5g | 0.5g | 0.5g | 0.5g | 0.5g | 0.5g | 0.5g | 0.2g | 25g | 0.25g | 25g | 10g | 0.25g | 01g | 0.5g | 10g | 0.5g | 0.25g | 0.2g | 01g | 25g | 0.5g | 0.25g | 40g | 0.25g | 0.25g | 0.5g | 0.5g | 0.5g | 0.5g | 01g |  | 3
| 1 | 1 | 0.76 | < 1 | 0.65 | 0.84 | 0.732 | 0.74 | 0.69828 | 2 | 0.74 | < 10 | 0.65 | < 1 | 0.5 | < 1 | 0.69 | 0.73638 | 0.72 | 0.73 | 5.7 | 0.59 | 0.64 | 0.54 | 0.57722 | 0.67 | 0.73 | 0.6 | 1.058 | 1 | 1 | 0.69 | 0.8 | 0.91807 | 0.6 |  | 1
| 1 | 2 | 0.7 | < 1 | 0.63 | 0.67 | 0.71 | 0.74 | 0.91687 | 2 | 0.73 | < 10 | 0.74 | < 1 | 0.5 | < 1 | 0.71 | 0.72052 | 0.72 | 0.65 | 5.6 | 0.58 | 0.62 | 0.66 | 0.59103 | 0.69 | 0.74 | 0.6 | 1.07 | 1 | 1 | 0.68 | 0.7 | 0.91922 | 0.7 |  | 0
| 1 | 3 | 0.85 | < 1 | 0.65 | 0.59 | 0.735 | 0.76 | 0.65932 | < 2 | 0.7 | < 10 | 0.67 | < 1 | 0.5 | < 1 | 0.72 | 0.71168 | 0.75 | 0.75 | 5.5 | 0.61 | 0.63 | 0.64 | 0.60527 | 0.65 | 0.77 | 0.6 | 1.041 | 0.9 | 1 | 0.73 | 0.7 | 0.94379 | 0.7 |  | 16
| 1 | 4 | 0.81 | < 1 | 0.64 | 0.61 | 0.765 | 0.78 | 0.77619 | 2 | 0.68 | < 10 | 0.64 | < 1 | 0.5 | < 1 | 0.68 | 0.72341 | 0.72 | 0.65 | 5.6 | 0.58 | 0.64 | 0.6 | 0.5926 | 0.68 | 0.74 | 0.6 | 1.027 | 1.1 | 1 | 0.68 | 0.6 | 0.94127 | 0.7 |  | 0.69054
| 1 | 5 | 0.81 | < 1 | 0.66 | 0.81 | 0.771 | 0.76 | 0.66344 | < 2 | 0.75 | < 10 | 0.7 | < 1 | 0.5 | < 1 | 0.74 | 0.72794 | 0.7 | 0.66 | 5.7 | 0.61 | 0.62 | 0.59 | 0.6228 | 0.66 | 0.72 | 0.6 | 1.038 | 1 | 1 | 0.72 | 0.8 | 0.95871 | 0.7 |  | 20
| 1 | 6 | 0.71 | < 1 | 0.66 | 0.69 | 0.756 | 0.73 | 0.78234 | < 2 | 0.74 | < 10 | 0.71 | < 1 | 0.5 | < 1 | 0.71 | 0.73516 | 0.74 | 0.74 | 5.5 | 0.59 | 0.62 | 0.66 | 0.56626 | 0.66 | 0.7 | 0.6 | 1.06 | 1 | 1 | 0.68 | 0.7 | 0.8728 | 0.7
| Mean |  | 0.77333 |  | 0.64833 | 0.70167 | 0.74483 | 0.75167 | 0.74941 | 2 | 0.72333 |  | 0.685 |  | 0.5 |  | 0.70833 | 0.72585 | 0.725 | 0.69667 | 5.6 | 0.59333 | 0.62833 | 0.615 | 0.59253 | 0.66833 | 0.73333 | 0.6 | 1.049 | 1 | 1 | 0.69667 | 0.71667 | 0.92565 | 0.68333
| Median |  | 0.785 |  | 0.65 | 0.68 | 0.7455 | 0.75 | 0.73723 | 2 | 0.735 |  | 0.685 |  | 0.5 |  | 0.71 | 0.72567 | 0.72 | 0.695 | 5.6 | 0.59 | 0.625 | 0.62 | 0.59182 | 0.665 | 0.735 | 0.6 | 1.0495 | 1 | 1 | 0.685 | 0.7 | 0.93024 | 0.7
| Std Dev. |  | 0.060222 |  | 0.01169 | 0.10284 | 0.023198 | 0.018348 | 0.097945 | 0 | 0.027325 |  | 0.038341 |  | 0 |  | 0.02137 | 0.0093483 | 0.017607 | 0.048028 | 0.089443 | 0.013663 | 0.0098319 | 0.047223 | 0.020025 | 0.01472 | 0.023381 | 0 | 0.016199 | 0.063246 | 0 | 0.022509 | 0.075277 | 0.030194 | 0.040825
| Rel.Std.Dev. |  | 7.787% |  | 1.803% | 14.66% | 3.115% | 2.441% | 13.07% | 0% | 3.778% |  | 5.597% |  | 0% |  | 3.017% | 1.288% | 2.429% | 6.894% | 1.597% | 2.303% | 1.565% | 7.679% | 3.38% | 2.202% | 3.188% | 0% | 1.544% | 6.325% | 0% | 3.231% | 10.5% | 3.262% | 5.974%
| PDM3 |  | 11.99% |  | -6.112% | 1.611% | 7.863% | 8.852% | 8.525% | 189.6% | 4.749% |  | -0.8022% |  | -27.59% |  | 2.577% | 5.113% | 4.99% | 0.8873% | 711% | -14.08% | -9.008% | -10.94% | -14.19% | -3.216% | 6.197% | -13.11% | 51.91% | 44.81% | 44.81% | 0.8873% | 3.784% | 34.05% | -1.044%
| Z-Score (Absolute) |  | 0.99 | 2.66 | 0.68 | 0.03 | 0.61 | 0.7 | 0.67 | NA | 0.32 | 57.39 | 0.19 | 2.66 | NA | 2.66 | 0.12 | 0.36 | 0.34 | 0.03 | NA | 1.41 | 0.95 | 1.12 | 1.42 | 0.41 | 0.46 | NA | 4.67 | NA | NA | 0.03 | NA | 3.02 | 0.21
Results from laboratories 11, 18, 27, 35, 37, 38 & 40 were removed due to their 0.1 ppm or greater reading resolution.
| Analytical results for Ce in OREAS 279 (Certified Value 29.8 ppm) | [35 empty] | Certified
Ce | Round | Replicate | Lab | Lab | Lab | Lab | Lab | Lab | Lab | Lab | Lab | Lab | Lab | Lab | Lab | Lab | Lab | Lab | Lab | Lab | Lab | Lab | Lab | Lab | Lab | [11 empty] | 1
| No | No | 2.03 | 2.04 | 2.05 | 2.06 | 2.07 | 2.08 | 2.12 | 2.15 | 2.18 | 2.22 | 2.23 | 2.24 | 2.26 | 2.28 | 2.29 | 2.30 | 2.32 | 2.33 | 2.34 | 2.35 | 2.37 | 2.41 | 2.45 | [11 empty] | ppm
|  |  | AR*MS | AR*OES/MS | AR*MS | AR*MS | AR*OES/MS | AR*OES/MS | AR*MS | AR*MS | AR*MS | AR*OES/MS | AR*OES/MS | AR*MS | AR*MS | AR*OES/MS | AR*OES/MS | AR*OES/MS | AR*OES/MS | AR*MS | AR*OES/MS | AR*MS | AR*OES/MS | AR*MS | AR*MS | [11 empty] | 1
|  |  | 0.5g | 0.2g | 0.5g | 0.5g | 0.5g | 0.5g | 0.5g | 25g | 25g | 0.25g | 01g | 0.5g | 10g | 0.25g | 0.2g | 01g | 25g | 0.5g | 0.25g | 40g | 0.25g | 0.5g | 01g | [11 empty] | 2
| 1 | 1 | 31.7 | 24 | 28.4 | 30.7 | 37.1369 | 29.1 | 32 | 27.415 | 25.5 | 30.41 | 29.6838 | 31.8 | 29.27 | 24.1 | 29.9 | 30.2 | 27.446 | 29.7 | 30.86 | 28.2 | 27 | 31.4241 | 30.84 | [11 empty] | 1
| 1 | 2 | 27.3 | 23 | 28.3 | 30.9 | 38.0894 | 29.3 | 30.3 | 27.741 | 25.5 | 30.91 | 30.5727 | 32.1 | 30.13 | 24.2 | 29.8 | 31 | 28.4829 | 30.1 | 31.14 | 28.6 | 27 | 31.047 | 31.27 | [11 empty] | 0
| 1 | 3 | 33.5 | 26 | 28.5 | 30.9 | 38.0052 | 28 | 30.6 | 27.442 | 25.5 | 30.18 | 29.7404 | 30.1 | 29.36 | 25.7 | 29.8 | 30.9 | 28.7667 | 29.9 | 32.69 | 28.8 | 24 | 31.4753 | 31.24 | [11 empty] | 16
| 1 | 4 | 31.6 | 24 | 29.5 | 30.4 | 38.5981 | 28.7 | 30.1 | 27.102 | 25 | 29.12 | 30.4484 | 31.5 | 29.23 | 24.7 | 30.3 | 30 | 28.4639 | 30.7 | 32.17 | 28.8 | 30 | 31.1902 | 30.74 | [11 empty] | 29.8328
| 1 | 5 | 32.1 | 24 | 29.3 | 30.1 | 38.2757 | 28.3 | 33.2 | 27.407 | 25 | 29.8 | 30.3005 | 31.2 | 30.01 | 24.8 | 29.8 | 29.9 | 29.7738 | 29.7 | 31.82 | 28.8 | 26 | 31.6057 | 31.02 | [11 empty] | 21
| 1 | 6 | 28.1 | 25 | 28.5 | 30.2 | 37.7784 | 28.5 | 31.5 | 27.615 | 24.5 | 30.08 | 30.1792 | 31.4 | 30.71 | 24.8 | 29.7 | 31 | 26.9637 | 29.6 | 30.8 | 28.8 | 25 | 31.0301 | 32.69
| Mean |  | 30.7167 | 24.3333 | 28.75 | 30.5333 | 37.9806 | 28.65 | 31.2833 | 27.4537 | 25.1667 | 30.0833 | 30.1541 | 31.35 | 29.785 | 24.7167 | 29.8833 | 30.5 | 28.3162 | 29.95 | 31.58 | 28.6667 | 26.5 | 31.2954 | 31.3
| Median |  | 31.65 | 24 | 28.5 | 30.55 | 38.0473 | 28.6 | 31.05 | 27.4285 | 25.25 | 30.13 | 30.2398 | 31.45 | 29.685 | 24.75 | 29.8 | 30.55 | 28.4734 | 29.8 | 31.48 | 28.8 | 26.5 | 31.3072 | 31.13
| Std Dev. |  | 2.4466 | 1.0328 | 0.51284 | 0.35024 | 0.49672 | 0.48888 | 1.189 | 0.21729 | 0.40825 | 0.60129 | 0.36775 | 0.6892 | 0.59651 | 0.57067 | 0.2137 | 0.52154 | 0.99636 | 0.40866 | 0.76918 | 0.24221 | 2.0736 | 0.24014 | 0.71277
| Rel.Std.Dev. |  | 7.965% | 4.244% | 1.784% | 1.147% | 1.308% | 1.706% | 3.801% | 0.7915% | 1.622% | 1.999% | 1.22% | 2.198% | 2.003% | 2.309% | 0.7151% | 1.71% | 3.519% | 1.364% | 2.436% | 0.8449% | 7.825% | 0.7673% | 2.277%
| PDM3 |  | 2.963% | -18.43% | -3.63% | 2.348% | 27.31% | -3.965% | 4.862% | -7.975% | -15.64% | 0.8398% | 1.077% | 5.086% | -0.1602% | -17.15% | 0.1694% | 2.236% | -5.084% | 0.3929% | 5.857% | -3.909% | -11.17% | 4.903% | 4.918%
| Z-Score (Absolute) |  | 0.39 | 2.84 | 0.61 | 0.3 | 4.06 | 0.66 | 0.67 | 1.26 | 2.42 | 0.07 | 0.1 | 0.71 | 0.08 | 2.65 | 0.03 | 0.28 | 0.83 | 0 | 0.82 | 0.65 | 1.74 | 0.68 | 0.68
| Analytical results for Co in OREAS 279 (Certified Value 5.23 ppm) | [35 empty] | Certified
Co | Round | Replicate | Lab | Lab | Lab | Lab | Lab | Lab | Lab | Lab | Lab | Lab | Lab | Lab | Lab | Lab | Lab | Lab | Lab | Lab | Lab | Lab | Lab | Lab | Lab | Lab | Lab | Lab | Lab | Lab | Lab | Lab | Lab | Lab | Lab | Lab | 1
| No | No | 2.03 | 2.04 | 2.05 | 2.06 | 2.07 | 2.08 | 2.09 | 2.11 | 2.12 | 2.13 | 2.15 | 2.16 | 2.17 | 2.18 | 2.19 | 2.22 | 2.23 | 2.24 | 2.26 | 2.27 | 2.28 | 2.29 | 2.30 | 2.32 | 2.33 | 2.34 | 2.35 | 2.36 | 2.37 | 2.38 | 2.39 | 2.40 | 2.41 | 2.45 | ppm
|  |  | AR*MS | AR*OES/MS | AR*MS | AR*MS | AR*OES/MS | AR*OES/MS | AR*OES | AR*OES | AR*MS | AR*OES | AR*MS | AR*OES | AR*OES | AR*MS | AR*OES | AR*OES/MS | AR*OES/MS | AR*MS | AR*MS | AR*OES | AR*OES/MS | AR*OES/MS | AR*OES/MS | AR*OES/MS | AR*MS | AR*OES/MS | AR*MS | AR*OES | AR*OES/MS | AR*OES | AR*OES/MS | AR*OES | AR*MS | AR*MS | 2
|  |  | 0.5g | 0.2g | 0.5g | 0.5g | 0.5g | 0.5g | 0.5g | 0.5g | 0.5g | 0.2g | 25g | 0.25g | 0.25g | 25g | 10g | 0.25g | 01g | 0.5g | 10g | 0.5g | 0.25g | 0.2g | 01g | 25g | 0.5g | 0.25g | 40g | 0.25g | 0.25g | 0.5g | 0.5g | 0.5g | 0.5g | 01g | 3
| 1 | 1 | 6.6 | 6 | 5.6 | 5.5 | 3.3368 | 6 | 4.5446 | < 8 | 5.4 | < 100 | 5.1 | 4 | 2.3 | 5 | 5 | 5.3 | 5.242 | 5.4 | 5.4 | 5 | 4.1 | 5.52 | 5.6 | 4.1146 | 5.1 | 4.7 | 5 | 5.092 | 6.5 | 4 | 5.3 | 5 | 4.4558 | 5.1 | 1
| 1 | 2 | 5.7 | 5 | 5.5 | 5.6 | 3.3368 | 5.9 | 5.9798 | < 8 | 5.8 | < 100 | 5.2 | 4 | 2.3 | 5 | 4.9 | 5.4 | 5.2572 | 5.8 | 5.3 | 5 | 4.2 | 5.53 | 5.8 | 4.3197 | 5.4 | 5.5 | 5 | < 5 | 6.4 | 4 | 5.3 | 5 | 4.3176 | 5.3 | 0
| 1 | 3 | 6.7 | 6 | 5.6 | 5.8 | 3.3068 | 5.9 | 4.9498 | < 8 | 5.3 | < 100 | 5.3 | 4 | 2.3 | 4 | 5 | 5.5 | 5.3142 | 5.4 | 5.3 | 5 | 4.4 | 5.4 | 5.8 | 4.4121 | 5.1 | 5.2 | 5.2 | 5.089 | 5.8 | 4 | 5.3 | 6 | 4.6328 | 5.3 | 16
| 1 | 4 | 6.4 | 5 | 5.7 | 5.7 | 3.3626 | 6.2 | 4.9902 | < 8 | 5.2 | < 100 | 5.1 | 4 | 2.8 | 4 | 5.1 | 5.5 | 5.1906 | 5.6 | 5.2 | 5 | 4.2 | 5.47 | 5.4 | 4.2112 | 5.1 | 5.2 | 5.2 | < 5 | 7.3 | 4 | 5.2 | 5 | 4.5885 | 5.1 | 5.2348
| 1 | 5 | 6.5 | 5 | 5.6 | 5.5 | 3.5207 | 6.1 | 4.8085 | < 8 | 5.7 | < 100 | 5.3 | 5 | 2 | 4 | 4.9 | 5.5 | 5.3136 | 5.5 | 5.2 | 5 | 4.2 | 5.35 | 5.5 | 4.4687 | 5.2 | 5.2 | 5.2 | < 5 | 6.4 | 4 | 5 | 5 | 4.2507 | 5.2 | 22
| 1 | 6 | 5.7 | 5 | 5.4 | 5.5 | 3.2809 | 5.8 | 4.8718 | < 8 | 5.6 | < 100 | 5.1 | 4 | 2.5 | 5 | 5.1 | 5.6 | 5.1888 | 5.6 | 5.1 | 5 | 4.2 | 5.35 | 5.5 | 4.0935 | 5.1 | 5.1 | 5 | < 5 | 6 | 5 | 5 | 5 | 4.404 | 5.5
| Mean |  | 6.2667 | 5.3333 | 5.5667 | 5.6 | 3.3574 | 5.9833 | 5.0241 |  | 5.5 |  | 5.1833 | 4.1667 | 2.3667 | 4.5 | 5 | 5.4667 | 5.2511 | 5.55 | 5.25 | 5 | 4.2167 | 5.4367 | 5.6 | 4.27 | 5.1667 | 5.15 | 5.1 | 5.0905 | 6.4 | 4.1667 | 5.1833 | 5.1667 | 4.4416 | 5.25
| Median |  | 6.45 | 5 | 5.6 | 5.55 | 3.3368 | 5.95 | 4.9108 |  | 5.5 |  | 5.15 | 4 | 2.3 | 4.5 | 5 | 5.5 | 5.2496 | 5.55 | 5.25 | 5 | 4.2 | 5.435 | 5.55 | 4.2655 | 5.1 | 5.2 | 5.1 | 5.0905 | 6.4 | 4 | 5.25 | 5 | 4.4299 | 5.25
| Std Dev. |  | 0.45019 | 0.5164 | 0.10328 | 0.12649 | 0.0848 | 0.1472 | 0.4939 |  | 0.23664 |  | 0.098319 | 0.40825 | 0.26583 | 0.54772 | 0.089443 | 0.10328 | 0.055761 | 0.15166 | 0.10488 | 0 | 0.098319 | 0.081404 | 0.16733 | 0.15551 | 0.12111 | 0.25884 | 0.10954 | 0.0021213 | 0.51769 | 0.40825 | 0.1472 | 0.40825 | 0.14939 | 0.15166
| Rel.Std.Dev. |  | 7.184% | 9.682% | 1.855% | 2.259% | 2.526% | 2.46% | 9.831% |  | 4.303% |  | 1.897% | 9.798% | 11.23% | 12.17% | 1.789% | 1.889% | 1.062% | 2.733% | 1.998% | 0% | 2.332% | 1.497% | 2.988% | 3.642% | 2.344% | 5.026% | 2.148% | 0.04167% | 8.089% | 9.798% | 2.84% | 7.902% | 3.363% | 2.889%
| PDM3 |  | 19.71% | 1.883% | 6.341% | 6.977% | -35.86% | 14.3% | -4.024% |  | 5.067% |  | -0.9823% | -20.4% | -54.79% | -14.04% | -4.485% | 4.43% | 0.3118% | 6.022% | 0.2912% | -4.485% | -19.45% | 3.857% | 6.977% | -18.43% | -1.301% | -1.619% | -2.574% | -2.756% | 22.26% | -20.4% | -0.9823% | -1.301% | -15.15% | 0.2912%
| Z-Score (Absolute) |  | 2.07 | NA | 0.69 | 0.76 | 3.67 | 1.51 | 0.38 | 2.4 | 0.56 | 88.38 | 0.07 | NA | 5.62 | NA | 0.43 | 0.49 | 0.07 | 0.66 | 0.07 | NA | 1.97 | 0.43 | 0.76 | 1.87 | 0.1 | 0.13 | 0.23 | 3.66 | 2.34 | NA | 0.07 | NA | 1.53 | 0.07
Results from laboratories 4, 16, 18, 27, 38 & 40 were removed due to their 1 ppm reading resolution.
| Analytical results for Cr in OREAS 279 (Certified Value 27.8 ppm) | [35 empty] | Certified
Cr | Round | Replicate | Lab | Lab | Lab | Lab | Lab | Lab | Lab | Lab | Lab | Lab | Lab | Lab | Lab | Lab | Lab | Lab | Lab | Lab | Lab | Lab | Lab | Lab | Lab | Lab | Lab | Lab | Lab | Lab | Lab | Lab | Lab | Lab | Lab | Lab | 1
| No | No | 2.03 | 2.04 | 2.05 | 2.06 | 2.07 | 2.08 | 2.09 | 2.11 | 2.12 | 2.13 | 2.15 | 2.16 | 2.17 | 2.18 | 2.19 | 2.22 | 2.23 | 2.24 | 2.26 | 2.27 | 2.28 | 2.29 | 2.30 | 2.32 | 2.33 | 2.34 | 2.35 | 2.36 | 2.37 | 2.38 | 2.39 | 2.40 | 2.41 | 2.45 | ppm
|  |  | AR*MS | AR*OES/MS | AR*MS | AR*MS | AR*OES/MS | AR*OES/MS | AR*OES | AR*OES | AR*MS | AR*OES | AR*MS | AR*OES | AR*OES | AR*MS | AR*OES | AR*OES/MS | AR*OES/MS | AR*MS | AR*OES | AR*OES | AR*OES/MS | AR*OES/MS | AR*OES/MS | AR*OES/MS | AR*MS | AR*OES/MS | AR*OES | AR*OES | AR*OES/MS | AR*OES | AR*OES/MS | AR*OES | AR*OES | AR*OES | 1
|  |  | 0.5g | 0.2g | 0.5g | 0.5g | 0.5g | 0.5g | 0.5g | 0.5g | 0.5g | 0.2g | 25g | 0.25g | 0.25g | 25g | 10g | 0.25g | 01g | 0.5g | 10g | 0.5g | 0.25g | 0.2g | 01g | 25g | 0.5g | 0.25g | 40g | 0.25g | 0.25g | 0.5g | 0.5g | 0.5g | 0.5g | 01g | 2
| 1 | 1 | 32.3 | 30 | 27 | 33 | 21.4992 | 25.4 | 28.0693 | 172 | 28 | 42.86 | 30 | 27 | 20.4 | 30 | 26.3 | 23 | 31.2048 | 28 | 30 | 32 | 28 | 27.3 | 30 | 27.4167 | 27 | 27.3 | 30 | 28.93 | 35 | 26 | 26.9 | 27 | 28.2511 | 33 | 1
| 1 | 2 | 27.7 | 27 | 27 | 35 | 21.4615 | 24 | 33.9293 | 93 | 29 | 39.46 | 31 | 28 | 22.5 | 30 | 28 | 22 | 31.1554 | 28 | 29 | 32 | 28 | 26.1 | 31 | 27.416 | 27 | 27.9 | 30 | 29.103 | 36 | 27 | 27.5 | 28 | 28.0336 | 34 | 0
| 1 | 3 | 33.6 | 28 | 27 | 33 | 21.4014 | 24.7 | 27.3394 | 83 | 28 | 43.59 | 30 | 28 | 20 | 25 | 26.1 | 23 | 30.7193 | 27 | 26 | 31 | 30 | 26.1 | 29 | 27.7807 | 27 | 28.3 | 30 | 28.674 | 31 | 27 | 27.3 | 28 | 29.5327 | 35 | 16
| 1 | 4 | 32.6 | 27 | 28 | 33 | 21.543 | 23.7 | 27.6326 | 50 | 29 | 40.52 | 30 | 29 | 24.1 | 25 | 26.6 | 23 | 30.7065 | 28 | 25 | 33 | 29 | 26.3 | 29 | 27.0131 | 28 | 27.8 | 30 | 27.784 | 40 | 27 | 27.7 | 26 | 27.9975 | 34 | 27.772
| 1 | 5 | 32.8 | 27 | 28 | 33 | 21.5909 | 23.8 | 28.9214 | 45 | 28 | 45.66 | 31 | 28 | 20.7 | 25 | 28 | 23 | 30.6643 | 27 | 26 | 33 | 29 | 25.9 | 30 | 28.1951 | 27 | 28.2 | 30 | 29.081 | 35 | 27 | 27.6 | 27 | 28.0611 | 34 | 23
| 1 | 6 | 32.6 | 27 | 27 | 34 | 21.4034 | 23.7 | 27.86 | 47 | 28 | 44.82 | 30 | 27 | 21.3 | 25 | 26.7 | 22 | 31.1135 | 28 | 26 | 31 | 28 | 26.1 | 30 | 27.1854 | 28 | 28.7 | 30 | 29.848 | 33 | 28 | 31.2 | 27 | 28.7081 | 36
| Mean |  | 31.9333 | 27.6667 | 27.3333 | 33.5 | 21.4832 | 24.2167 | 28.9587 | 81.6667 | 28.3333 | 42.8183 | 30.3333 | 27.8333 | 21.5 | 26.6667 | 26.95 | 22.6667 | 30.9273 | 27.6667 | 27 | 32 | 28.6667 | 26.3 | 29.8333 | 27.5011 | 27.3333 | 28.0333 | 30 | 28.9033 | 35 | 27 | 28.0333 | 27.1667 | 28.4306 | 34.3333
| Median |  | 32.6 | 27 | 27 | 33 | 21.4803 | 23.9 | 27.9646 | 66.5 | 28 | 43.225 | 30 | 28 | 21 | 25 | 26.65 | 23 | 30.9164 | 28 | 26 | 32 | 28.5 | 26.1 | 30 | 27.4163 | 27 | 28.05 | 30 | 29.0055 | 35 | 27 | 27.55 | 27 | 28.1561 | 34
| Std Dev. |  | 2.1201 | 1.2111 | 0.5164 | 0.83666 | 0.0761 | 0.69113 | 2.4935 | 48.6607 | 0.5164 | 2.4183 | 0.5164 | 0.75277 | 1.5427 | 2.582 | 0.84083 | 0.5164 | 0.25491 | 0.5164 | 2 | 0.89443 | 0.8165 | 0.50596 | 0.75277 | 0.42709 | 0.5164 | 0.48028 | 0 | 0.6738 | 3.0332 | 0.63246 | 1.5769 | 0.75277 | 0.60092 | 1.0328
| Rel.Std.Dev. |  | 6.639% | 4.377% | 1.889% | 2.497% | 0.3542% | 2.854% | 8.61% | 59.58% | 1.823% | 5.648% | 1.702% | 2.705% | 7.175% | 9.682% | 3.12% | 2.278% | 0.8242% | 1.866% | 7.407% | 2.795% | 2.848% | 1.924% | 2.523% | 1.553% | 1.889% | 1.713% | 0% | 2.331% | 8.666% | 2.342% | 5.625% | 2.771% | 2.114% | 3.008%
| PDM3 |  | 14.98% | -0.3794% | -1.58% | 20.62% | -22.64% | -12.8% | 4.273% | 194.1% | 2.021% | 54.18% | 9.223% | 0.2207% | -22.58% | -3.98% | -2.96% | -18.38% | 11.36% | -0.3794% | -2.78% | 15.22% | 3.221% | -5.3% | 7.422% | -0.9754% | -1.58% | 0.9408% | 8.022% | 4.073% | 26.03% | -2.78% | 0.9408% | -2.18% | 2.371% | 23.63%
| Z-Score (Absolute) |  | 2.43 | 0.23 | 0.44 | 3.4 | 4.08 | 2.38 | 0.58 | 33.38 | 0.19 | 9.2 | 1.43 | 0.12 | 4.07 | 0.85 | 0.67 | 3.34 | 1.8 | 0.23 | 0.64 | 2.47 | 0.39 | 1.08 | 1.12 | 0.33 | 0.44 | 0 | NA | 0.54 | 4.34 | 0.64 | 0 | 0.54 | 0.25 | 3.92
Results from laboratory 35 were removed due to their 10 ppm reading resolution.
| Analytical results for Cs in OREAS 279 (Certified Value 1.65 ppm) | [35 empty] | Certified
Cs | Round | Replicate | Lab | Lab | Lab | Lab | Lab | Lab | Lab | Lab | Lab | Lab | Lab | Lab | Lab | Lab | Lab | Lab | Lab | Lab | Lab | Lab | Lab | Lab | [12 empty] | 1
| No | No | 2.03 | 2.05 | 2.06 | 2.07 | 2.08 | 2.12 | 2.15 | 2.18 | 2.22 | 2.23 | 2.24 | 2.26 | 2.28 | 2.29 | 2.30 | 2.32 | 2.33 | 2.34 | 2.35 | 2.37 | 2.41 | 2.45 | [12 empty] | ppm
|  |  | AR*MS | AR*MS | AR*MS | AR*OES/MS | AR*OES/MS | AR*MS | AR*MS | AR*MS | AR*OES/MS | AR*OES/MS | AR*MS | AR*MS | AR*OES/MS | AR*OES/MS | AR*OES/MS | AR*OES/MS | AR*MS | AR*OES/MS | AR*MS | AR*OES/MS | AR*MS | AR*MS | [12 empty] | 2
|  |  | 0.5g | 0.5g | 0.5g | 0.5g | 0.5g | 0.5g | 25g | 25g | 0.25g | 01g | 0.5g | 10g | 0.25g | 0.2g | 01g | 25g | 0.5g | 0.25g | 40g | 0.25g | 0.5g | 01g | [12 empty] | 2
| 1 | 1 | 1.42 | 1.47 | 1.68 | 2.2803 | 1.65 | 1.68 | 2.01 | 1.5 | 1.51 | 1.9112 | 1.66 | 1.73 | 1.45 | 1.57 | 2.13 | 2.1554 | 1.56 | 1.56 | 1.4 | 1.7 | 1.5846 | 2.19 | [12 empty] | 1
| 1 | 2 | 1.26 | 1.46 | 1.66 | 2.282 | 1.7 | 1.64 | 2.06 | 1.5 | 1.54 | 1.9727 | 1.71 | 1.75 | 1.45 | 1.58 | 2.12 | 2.2249 | 1.58 | 1.63 | 1.4 | 1.6 | 1.7579 | 2.24 | [12 empty] | 0
| 1 | 3 | 1.57 | 1.5 | 1.63 | 2.2454 | 1.6 | 1.63 | 2.03 | 1.5 | 1.55 | 1.9531 | 1.6 | 1.84 | 1.5 | 1.57 | 2.06 | 2.3631 | 1.59 | 1.66 | 1.5 | 1.5 | 1.6682 | 2.32 | [12 empty] | 16
| 1 | 4 | 1.46 | 1.53 | 1.66 | 2.3012 | 1.62 | 1.56 | 1.99 | 1.5 | 1.5 | 1.9737 | 1.61 | 1.84 | 1.47 | 1.61 | 2.03 | 2.1987 | 1.6 | 1.56 | 1.3 | 1.8 | 1.6331 | 2.2 | [12 empty] | 1.6488
| 1 | 5 | 1.53 | 1.53 | 1.69 | 2.2263 | 1.66 | 1.71 | 2.06 | 1.5 | 1.53 | 1.9135 | 1.62 | 1.79 | 1.5 | 1.57 | 2.07 | 2.3703 | 1.57 | 1.71 | 1.4 | 1.6 | 1.5758 | 2.26 | [12 empty] | 24
| 1 | 6 | 1.29 | 1.47 | 1.73 | 2.2594 | 1.66 | 1.7 | 1.98 | 1.5 | 1.54 | 1.9603 | 1.64 | 1.79 | 1.46 | 1.57 | 2.01 | 2.0844 | 1.56 | 1.71 | 1.5 | 1.5 | 1.6201 | 2.42
| Mean |  | 1.4217 | 1.4933 | 1.675 | 2.2658 | 1.6483 | 1.6533 | 2.0217 | 1.5 | 1.5283 | 1.9474 | 1.64 | 1.79 | 1.4717 | 1.5783 | 2.07 | 2.2328 | 1.5767 | 1.6383 | 1.4167 | 1.6167 | 1.64 | 2.2717
| Median |  | 1.44 | 1.485 | 1.67 | 2.2698 | 1.655 | 1.66 | 2.02 | 1.5 | 1.535 | 1.9567 | 1.63 | 1.79 | 1.465 | 1.57 | 2.065 | 2.2118 | 1.575 | 1.645 | 1.4 | 1.6 | 1.6266 | 2.25
| Std Dev. |  | 0.12545 | 0.031411 | 0.033912 | 0.027359 | 0.034881 | 0.055737 | 0.034303 | 0 | 0.019408 | 0.028276 | 0.040497 | 0.045166 | 0.023166 | 0.016021 | 0.047749 | 0.11412 | 0.01633 | 0.067946 | 0.075277 | 0.1169 | 0.06683 | 0.086352
| Rel.Std.Dev. |  | 8.824% | 2.103% | 2.025% | 1.208% | 2.116% | 3.371% | 1.697% | 0% | 1.27% | 1.452% | 2.469% | 2.523% | 1.574% | 1.015% | 2.307% | 5.111% | 1.036% | 4.147% | 5.314% | 7.231% | 4.075% | 3.801%
| PDM3 |  | -13.78% | -9.43% | 1.589% | 37.42% | -0.02882% | 0.2744% | 22.61% | -9.025% | -7.307% | 18.11% | -0.5342% | 8.563% | -10.74% | -4.274% | 25.55% | 35.42% | -4.375% | -0.6353% | -14.08% | -1.949% | -0.5371% | 37.78%
| Z-Score (Absolute) |  | 1.03 | 0.69 | 0.16 | 2.94 | 0.04 | 0.06 | 1.8 | 0.66 | 0.53 | 1.45 | 0 | 0.71 | 0.79 | 0.29 | 2.02 | 2.79 | 0.3 | 0.01 | 1.05 | 0.11 | 0 | 2.97
| Analytical results for Cu in OREAS 279 (Certified Value 42.1 ppm) | [35 empty] | Certified
Cu | Round | Replicate | Lab | Lab | Lab | Lab | Lab | Lab | Lab | Lab | Lab | Lab | Lab | Lab | Lab | Lab | Lab | Lab | Lab | Lab | Lab | Lab | Lab | Lab | Lab | Lab | Lab | Lab | Lab | Lab | Lab | Lab | Lab | Lab | Lab |  | 1
| No | No | 2.03 | 2.04 | 2.05 | 2.06 | 2.07 | 2.08 | 2.09 | 2.11 | 2.12 | 2.13 | 2.15 | 2.16 | 2.17 | 2.18 | 2.19 | 2.22 | 2.23 | 2.24 | 2.26 | 2.27 | 2.29 | 2.30 | 2.32 | 2.33 | 2.34 | 2.35 | 2.36 | 2.37 | 2.38 | 2.39 | 2.40 | 2.41 | 2.45 |  | ppm
|  |  | AR*MS | AR*OES/MS | AR*MS | AR*MS | AR*OES/MS | AR*OES/MS | AR*MS | AR*OES | AR*MS | AR*OES | AR*MS | AR*OES | AR*OES | AR*MS | AR*OES | AR*OES/MS | AR*OES/MS | AR*MS | AR*MS | AR*OES | AR*OES/MS | AR*OES/MS | AR*OES/MS | AR*MS | AR*OES/MS | AR*OES | AR*OES | AR*OES/MS | AR*OES | AR*OES/MS | AR*OES | AR*OES | AR*OES |  | 1
|  |  | 0.5g | 0.2g | 0.5g | 0.5g | 0.5g | 0.5g | 0.5g | 0.5g | 0.5g | 0.2g | 25g | 0.25g | 0.25g | 25g | 10g | 0.25g | 01g | 0.5g | 10g | 0.5g | 0.2g | 01g | 25g | 0.5g | 0.25g | 40g | 0.25g | 0.25g | 0.5g | 0.5g | 0.5g | 0.5g | 01g |  | 2
| 1 | 1 | 45.79 | 42 | 41.7 | 43.2 | 41.942 | 44.3 | 40.8041 | 37 | 41.7 | < 100 | 41.6 | 43.5 | 59 | 44 | 43.6 | 43 | 40.1647 | 42.2 | 39.6 | 42 | 41.2 | 41.9 | 43.1685 | 40.3 | 40.7 | 44 | 36.897 | 40.7 | 42 | 41.92 | 41 | 37.4886 | 42 |  | 1
| 1 | 2 | 40.3 | 41 | 41.4 | 43.3 | 41.87 | 43.9 | 49.1917 | 33 | 44 | < 100 | 42.6 | 43.6 | 59 | 43 | 43.7 | 44.2 | 40.4212 | 43.3 | 39.6 | 41 | 41.5 | 42.2 | 43.211 | 41.7 | 41.2 | 43 | 37.293 | 42.4 | 42 | 44.24 | 43 | 37.4177 | 42 |  | 0
| 1 | 3 | 47.44 | 44 | 41.9 | 42.9 | 42.592 | 43.8 | 38.3855 | 34 | 41.3 | < 100 | 41.7 | 43.8 | 59 | 43 | 44 | 43.5 | 41.8729 | 42.3 | 38.9 | 42 | 40.8 | 42.1 | 43.844 | 40.9 | 42.1 | 44 | 35.463 | 41.9 | 43 | 42.35 | 43 | 37.7476 | 42 |  | 16
| 1 | 4 | 44.1 | 41 | 42.6 | 43.5 | 42.669 | 43 | 40.5716 | 39 | 40.1 | < 100 | 41.6 | 43.7 | 59 | 42 | 43.8 | 43.1 | 41.4493 | 43.6 | 39.1 | 41 | 41.5 | 39.5 | 42.6619 | 41.2 | 42 | 43 | 34.58 | 41.8 | 41 | 40.92 | 41 | 37.1083 | 42 |  | 42.13
| 1 | 5 | 43.39 | 43 | 42.5 | 43.6 | 43.365 | 43.3 | 40.5121 | 31 | 44 | < 100 | 42.2 | 43.9 | 64 | 44 | 43.4 | 44.6 | 41.1596 | 42.3 | 39.4 | 42 | 40.7 | 40 | 45.7091 | 40.8 | 40.6 | 44 | 38.01 | 41.6 | 42 | 42.52 | 42 | 37.57 | 41 |  | 25
| 1 | 6 | 38.13 | 42 | 41.9 | 43.8 | 42.057 | 42.2 | 40.0074 | 37 | 41.7 | < 100 | 41.2 | 42.7 | 61 | 43 | 44.4 | 43.5 | 41.3667 | 42.9 | 39.1 | 41 | 40.8 | 40.6 | 42.9072 | 40.3 | 41 | 44 | 36.586 | 41.2 | 43 | 42.62 | 42 | 37.7757 | 42
| Mean |  | 43.1917 | 42.1667 | 42 | 43.3833 | 42.4158 | 43.4167 | 41.5787 | 35.1667 | 42.1333 |  | 41.8167 | 43.5333 | 60.1667 | 43.1667 | 43.8167 | 43.65 | 41.0724 | 42.7667 | 39.2833 | 41.5 | 41.0833 | 41.05 | 43.5836 | 40.8667 | 41.2667 | 43.6667 | 36.4715 | 41.6 | 42.1667 | 42.4283 | 42 | 37.518 | 41.8333
| Median |  | 43.745 | 42 | 41.9 | 43.4 | 42.3245 | 43.55 | 40.5419 | 35.5 | 41.7 |  | 41.65 | 43.65 | 59 | 43 | 43.75 | 43.5 | 41.2631 | 42.6 | 39.25 | 41.5 | 41 | 41.25 | 43.1898 | 40.85 | 41.1 | 44 | 36.7415 | 41.7 | 42 | 42.435 | 42 | 37.5293 | 42
| Std Dev. |  | 3.4539 | 1.169 | 0.46476 | 0.31885 | 0.57398 | 0.75211 | 3.8308 | 2.9944 | 1.5603 |  | 0.49967 | 0.43205 | 2.0412 | 0.75277 | 0.34881 | 0.62849 | 0.65195 | 0.59217 | 0.29269 | 0.54772 | 0.3656 | 1.1709 | 1.1139 | 0.53914 | 0.64395 | 0.5164 | 1.2515 | 0.58992 | 0.75277 | 1.0832 | 0.89443 | 0.24519 | 0.40825
| Rel.Std.Dev. |  | 7.997% | 2.772% | 1.107% | 0.735% | 1.353% | 1.732% | 9.213% | 8.515% | 3.703% |  | 1.195% | 0.9925% | 3.393% | 1.744% | 0.7961% | 1.44% | 1.587% | 1.385% | 0.7451% | 1.32% | 0.8899% | 2.852% | 2.556% | 1.319% | 1.56% | 1.183% | 3.431% | 1.418% | 1.785% | 2.553% | 2.13% | 0.6535% | 0.9759%
| PDM3 |  | 2.52% | 0.08704% | -0.3086% | 2.975% | 0.6785% | 3.054% | -1.308% | -16.53% | 0.007923% |  | -0.7437% | 3.331% | 42.81% | 2.461% | 4.003% | 3.608% | -2.51% | 1.511% | -6.757% | -1.495% | -2.484% | -2.563% | 3.45% | -2.999% | -2.049% | 3.647% | -13.43% | -1.258% | 0.08704% | 0.7081% | -0.3086% | -10.95% | -0.7042%
| Z-Score (Absolute) |  | 0.67 | 0.02 | 0.08 | 0.8 | 0.18 | 0.82 | 0.35 | 4.44 | 0 | 5.01 | 0.2 | 0.89 | 11.49 | 0.66 | 1.07 | 0.97 | 0.68 | 0.4 | 1.82 | 0.4 | 0.67 | 0.69 | 0.92 | 0.81 | 0.55 | 0.98 | 3.61 | 0.34 | 0.02 | 0.19 | 0.08 | 2.94 | 0.19
| Analytical results for Dy in OREAS 279 (Certified Value 1.81 ppm) | [35 empty] | Certified
Dy | Round | Replicate | 2.03: Lab; 2.04: Lab; 2.05: Lab; 2.06: Lab; 2.07: Lab; 2.08: Lab; 2.09: Lab; 2.11: Lab |  | 1
| No | No | 2.03: 2.06; 2.04: 2.15; 2.05: 2.18; 2.06: 2.26; 2.07: 2.30; 2.08: 2.35; 2.09: 2.41; 2.11: 2.45 |  | ppm
|  |  | 2.03: AR*MS; 2.04: AR*MS; 2.05: AR*MS; 2.06: AR*MS; 2.07: AR*OES/MS; 2.08: AR*MS; 2.09: AR*MS; 2.11: AR*MS |  | 2
|  |  | 2.03: 0.5g; 2.04: 25g; 2.05: 25g; 2.06: 10g; 2.07: 01g; 2.08: 40g; 2.09: 0.5g; 2.11: 01g |  | 3
| 1 | 1 | 2.03: 1.8; 2.04: 1.736; 2.05: 1.5; 2.06: 1.79; 2.07: 1.86; 2.08: 1.81; 2.09: 1.9149; 2.11: 1.81 |  | 1
| 1 | 2 | 2.03: 2; 2.04: 1.777; 2.05: 1.5; 2.06: 1.79; 2.07: 1.89; 2.08: 1.81; 2.09: 1.8673; 2.11: 1.86 |  | 0
| 1 | 3 | 2.03: 2; 2.04: 1.764; 2.05: 1.5; 2.06: 1.72; 2.07: 1.86; 2.08: 1.7; 2.09: 1.88; 2.11: 1.85 |  | 16
| 1 | 4 | 2.03: 1.9; 2.04: 1.72; 2.05: 1.5; 2.06: 1.73; 2.07: 1.78; 2.08: 1.81; 2.09: 1.8678; 2.11: 1.82 |  | 1.8119
| 1 | 5 | 2.03: 1.9; 2.04: 1.774; 2.05: 1.6; 2.06: 1.81; 2.07: 1.75; 2.08: 1.81; 2.09: 1.8877; 2.11: 1.79 |  | 26
| 1 | 6 | 2.03: 2; 2.04: 1.729; 2.05: 1.5; 2.06: 1.82; 2.07: 1.8; 2.08: 1.81; 2.09: 1.8013; 2.11: 1.92
| Mean |  | 2.03: 1.9333; 2.04: 1.75; 2.05: 1.5167; 2.06: 1.7767; 2.07: 1.8233; 2.08: 1.7917; 2.09: 1.8698; 2.11: 1.8417
| Median |  | 2.03: 1.95; 2.04: 1.75; 2.05: 1.5; 2.06: 1.79; 2.07: 1.83; 2.08: 1.81; 2.09: 1.8739; 2.11: 1.835
| Std Dev. |  | 2.03: 0.08165; 2.04: 0.02465; 2.05: 0.040825; 2.06: 0.041793; 2.07: 0.05465; 2.08: 0.044907; 2.09: 0.037852; 2.11: 0.046224
| Rel.Std.Dev. |  | 2.03: 4.223%; 2.04: 1.409%; 2.05: 2.692%; 2.06: 2.352%; 2.07: 2.997%; 2.08: 2.506%; 2.09: 2.024%; 2.11: 2.51%
| PDM3 |  | 2.03: 6.701%; 2.04: -3.417%; 2.05: -16.29%; 2.06: -1.945%; 2.07: 0.6303%; 2.08: -1.117%; 2.09: 3.195%; 2.11: 1.642%
| Z-Score (Absolute) |  | 2.03: NA; 2.04: 1.19; 2.05: NA; 2.06: 0.64; 2.07: 0.33; 2.08: 0.33; 2.09: 1.29; 2.11: 0.71
Results from laboratories 6 & 18 were removed due to their 0.1 ppm reading resolution.
| Analytical results for Er in OREAS 279 (Certified Value 0.76 ppm) | [35 empty] | Certified
Er | Round | Replicate | 2.03: Lab; 2.04: Lab; 2.05: Lab; 2.06: Lab; 2.07: Lab; 2.08: Lab; 2.09: Lab; 2.11: Lab |  | 1
| No | No | 2.03: 2.06; 2.04: 2.15; 2.05: 2.18; 2.06: 2.26; 2.07: 2.30; 2.08: 2.35; 2.09: 2.41; 2.11: 2.45 |  | ppm
|  |  | 2.03: AR*MS; 2.04: AR*MS; 2.05: AR*MS; 2.06: AR*MS; 2.07: AR*OES/MS; 2.08: AR*MS; 2.09: AR*MS; 2.11: AR*MS |  | 2
|  |  | 2.03: 0.5g; 2.04: 25g; 2.05: 25g; 2.06: 10g; 2.07: 01g; 2.08: 40g; 2.09: 0.5g; 2.11: 01g |  | 2
| 1 | 1 | 2.03: 0.7; 2.04: 0.779; 2.05: 0.65; 2.06: 0.77; 2.07: 0.76; 2.08: 0.68; 2.09: 0.87619; 2.11: 0.81 |  | 1
| 1 | 2 | 2.03: 0.8; 2.04: 0.774; 2.05: 0.65; 2.06: 0.8; 2.07: 0.76; 2.08: 0.71; 2.09: 0.85028; 2.11: 0.83 |  | 0
| 1 | 3 | 2.03: 0.9; 2.04: 0.777; 2.05: 0.65; 2.06: 0.77; 2.07: 0.77; 2.08: 0.7; 2.09: 0.90754; 2.11: 0.82 |  | 16
| 1 | 4 | 2.03: 0.7; 2.04: 0.782; 2.05: 0.6; 2.06: 0.74; 2.07: 0.72; 2.08: 0.71; 2.09: 0.8961; 2.11: 0.81 |  | 0.76272
| 1 | 5 | 2.03: 0.8; 2.04: 0.788; 2.05: 0.65; 2.06: 0.8; 2.07: 0.72; 2.08: 0.71; 2.09: 0.86624; 2.11: 0.83 |  | 27
| 1 | 6 | 2.03: 0.8; 2.04: 0.776; 2.05: 0.6; 2.06: 0.79; 2.07: 0.74; 2.08: 0.68; 2.09: 0.88196; 2.11: 0.85
| Mean |  | 2.03: 0.78333; 2.04: 0.77933; 2.05: 0.63333; 2.06: 0.77833; 2.07: 0.745; 2.08: 0.69833; 2.09: 0.87972; 2.11: 0.825
| Median |  | 2.03: 0.8; 2.04: 0.778; 2.05: 0.65; 2.06: 0.78; 2.07: 0.75; 2.08: 0.705; 2.09: 0.87908; 2.11: 0.825
| Std Dev. |  | 2.03: 0.075277; 2.04: 0.0050465; 2.05: 0.02582; 2.06: 0.023166; 2.07: 0.021679; 2.08: 0.01472; 2.09: 0.020534; 2.11: 0.015166
| Rel.Std.Dev. |  | 2.03: 9.61%; 2.04: 0.6475%; 2.05: 4.077%; 2.06: 2.976%; 2.07: 2.91%; 2.08: 2.108%; 2.09: 2.334%; 2.11: 1.838%
| PDM3 |  | 2.03: 2.702%; 2.04: 2.178%; 2.05: -16.96%; 2.06: 2.047%; 2.07: -2.323%; 2.08: -8.442%; 2.09: 15.34%; 2.11: 8.165%
| Z-Score (Absolute) |  | 2.03: NA; 2.04: 0.01; 2.05: 2.1; 2.06: 0; 2.07: 0.48; 2.08: 1.16; 2.09: 1.46; 2.11: 0.67
Results from laboratory 6 were removed due to their 0.1 ppm reading resolution.
| Analytical results for Eu in OREAS 279 (Certified Value 0.57 ppm) | [35 empty] | Certified
Eu | Round | Replicate | 2.03: Lab; 2.04: Lab; 2.05: Lab; 2.06: Lab; 2.07: Lab; 2.08: Lab; 2.09: Lab; 2.11: Lab |  | 1
| No | No | 2.03: 2.06; 2.04: 2.15; 2.05: 2.18; 2.06: 2.26; 2.07: 2.30; 2.08: 2.35; 2.09: 2.41; 2.11: 2.45 |  | ppm
|  |  | 2.03: AR*MS; 2.04: AR*MS; 2.05: AR*MS; 2.06: AR*MS; 2.07: AR*OES/MS; 2.08: AR*MS; 2.09: AR*MS; 2.11: AR*MS |  | 2
|  |  | 2.03: 0.5g; 2.04: 25g; 2.05: 25g; 2.06: 10g; 2.07: 01g; 2.08: 40g; 2.09: 0.5g; 2.11: 01g |  | 3
| 1 | 1 | 2.03: 0.5; 2.04: 0.565; 2.05: 0.5; 2.06: 0.54; 2.07: 0.87; 2.08: 0.528; 2.09: 0.65388; 2.11: 0.59 |  | 1
| 1 | 2 | 2.03: 0.5; 2.04: 0.58; 2.05: 0.5; 2.06: 0.55; 2.07: 0.89; 2.08: 0.51; 2.09: 0.63661; 2.11: 0.6 |  | 0
| 1 | 3 | 2.03: 0.5; 2.04: 0.59; 2.05: 0.5; 2.06: 0.54; 2.07: 0.86; 2.08: 0.528; 2.09: 0.58461; 2.11: 0.6 |  | 16
| 1 | 4 | 2.03: 0.5; 2.04: 0.565; 2.05: 0.5; 2.06: 0.52; 2.07: 0.83; 2.08: 0.524; 2.09: 0.67333; 2.11: 0.59 |  | 0.57126
| 1 | 5 | 2.03: 0.5; 2.04: 0.593; 2.05: 0.5; 2.06: 0.55; 2.07: 0.85; 2.08: 0.536; 2.09: 0.56991; 2.11: 0.6 |  | 28
| 1 | 6 | 2.03: 0.5; 2.04: 0.572; 2.05: 0.5; 2.06: 0.54; 2.07: 0.85; 2.08: 0.524; 2.09: 0.58847; 2.11: 0.63
| Mean |  | 2.03: 0.5; 2.04: 0.5775; 2.05: 0.5; 2.06: 0.54; 2.07: 0.85833; 2.08: 0.525; 2.09: 0.6178; 2.11: 0.60167
| Median |  | 2.03: 0.5; 2.04: 0.576; 2.05: 0.5; 2.06: 0.54; 2.07: 0.855; 2.08: 0.526; 2.09: 0.61254; 2.11: 0.6
| Std Dev. |  | 2.03: 0; 2.04: 0.012211; 2.05: 0; 2.06: 0.010954; 2.07: 0.020412; 2.08: 0.0085557; 2.09: 0.042411; 2.11: 0.01472
| Rel.Std.Dev. |  | 2.03: 0%; 2.04: 2.114%; 2.05: 0%; 2.06: 2.029%; 2.07: 2.378%; 2.08: 1.63%; 2.09: 6.865%; 2.11: 2.446%
| PDM3 |  | 2.03: -12.47%; 2.04: 1.092%; 2.05: -12.47%; 2.06: -5.472%; 2.07: 50.25%; 2.08: -8.098%; 2.09: 8.147%; 2.11: 5.323%
| Z-Score (Absolute) |  | 2.03: NA; 2.04: 0.21; 2.05: NA; 2.06: 0.86; 2.07: 4.66; 2.08: 1.12; 2.09: 0.49; 2.11: 0.21
Results from laboratories 6 & 18 were removed due to their 0.1 ppm reading resolution.
| Analytical results for Fe in OREAS 279 (Certified Value 1.85 wt.%) | [35 empty] | Certified
Fe | Round | Replicate | Lab | Lab | Lab | Lab | Lab | Lab | Lab | Lab | Lab | Lab | Lab | Lab | Lab | Lab | Lab | Lab | Lab | Lab | Lab | Lab | Lab | Lab | Lab | Lab | Lab | Lab | Lab | Lab | Lab | Lab | Lab | Lab | Lab | Lab | 1
| No | No | 2.03 | 2.04 | 2.05 | 2.06 | 2.07 | 2.08 | 2.09 | 2.11 | 2.12 | 2.13 | 2.15 | 2.16 | 2.17 | 2.18 | 2.19 | 2.22 | 2.23 | 2.24 | 2.26 | 2.27 | 2.28 | 2.29 | 2.30 | 2.32 | 2.33 | 2.34 | 2.35 | 2.36 | 2.37 | 2.38 | 2.39 | 2.40 | 2.41 | 2.45 | wt.%
|  |  | AR*MS | AR*OES/MS | AR*MS | AR*MS | AR*OES/MS | AR*OES/MS | AR*OES | AR*OES | AR*MS | AR*OES | AR*MS | AR*OES | AR*OES | AR*MS | AR*OES | AR*OES/MS | AR*OES/MS | AR*MS | AR*OES | AR*OES | AR*OES/MS | AR*OES/MS | AR*OES/MS | AR*OES/MS | AR*MS | AR*OES/MS | AR*OES | AR*OES | AR*OES/MS | AR*OES | AR*OES/MS | AR*OES | AR*OES | AR*OES | 2
|  |  | 0.5g | 0.2g | 0.5g | 0.5g | 0.5g | 0.5g | 0.5g | 0.5g | 0.5g | 0.2g | 25g | 0.25g | 0.25g | 25g | 10g | 0.25g | 01g | 0.5g | 10g | 0.5g | 0.25g | 0.2g | 01g | 25g | 0.5g | 0.25g | 40g | 0.25g | 0.25g | 0.5g | 0.5g | 0.5g | 0.5g | 01g | 3
| 1 | 1 | 2.2 | 1.66 | 1.79 | 1.96 | 1.6022 | 1.74 | 1.8277 | 2.168 | 1.83 | 2.0097 | 1.72 | 1.87 | 1.84 | 1.948 | 1.892 | 1.89 | 1.8776 | 1.88 | 1.77 | 1.86 | 1.88 | 1.8 | 1.89 | 2.0036 | 1.86 | 1.75 | 1.91 | 1.7697 | 1.51 | 1.812 | 1.81 | 1.81 | 1.8379 | 1.96 | 1
| 1 | 2 | 1.88 | 1.66 | 1.81 | 1.97 | 1.6289 | 1.81 | 2.2071 | 2.14 | 1.83 | 1.982 | 1.78 | 1.88 | 1.9 | 1.904 | 1.898 | 1.87 | 1.8798 | 1.87 | 1.78 | 1.85 | 1.92 | 1.8 | 1.9 | 1.987 | 1.84 | 1.8 | 1.94 | 1.697 | 1.51 | 1.826 | 1.8 | 1.91 | 1.8267 | 1.99 | 0
| 1 | 3 | 2.28 | 1.68 | 1.79 | 1.93 | 1.6102 | 1.79 | 1.7982 | 2.028 | 1.79 | 1.9924 | 1.74 | 1.86 | 1.9 | 1.887 | 1.883 | 1.87 | 1.8959 | 1.85 | 1.74 | 1.85 | 2.01 | 1.82 | 1.89 | 2.0047 | 1.85 | 1.79 | 1.9 | 1.7012 | 1.52 | 1.833 | 1.8 | 1.95 | 1.8276 | 1.99 | 16
| 1 | 4 | 2.2 | 1.65 | 1.82 | 1.95 | 1.6369 | 1.81 | 1.8399 | 2.224 | 1.84 | 1.9859 | 1.7 | 1.87 | 1.89 | 1.863 | 1.883 | 1.87 | 1.881 | 1.87 | 1.72 | 1.86 | 1.94 | 1.79 | 1.86 | 1.9431 | 1.86 | 1.79 | 1.9 | 1.6611 | 1.53 | 1.805 | 1.77 | 1.82 | 1.8393 | 1.97 | 1.8546
| 1 | 5 | 2.23 | 1.67 | 1.85 | 1.96 | 1.6413 | 1.8 | 1.8357 | 1.721 | 1.81 | 2.0227 | 1.74 | 1.92 | 1.83 | 1.9755 | 1.894 | 1.89 | 1.9021 | 1.86 | 1.79 | 1.86 | 1.91 | 1.79 | 1.89 | 2.0705 | 1.87 | 1.77 | 1.95 | 1.6904 | 1.51 | 1.805 | 1.8 | 1.84 | 1.8325 | 1.93 | 29
| 1 | 6 | 1.96 | 1.66 | 1.8 | 1.9 | 1.5916 | 1.8 | 1.8057 | 2.021 | 1.82 | 2.0016 | 1.73 | 1.87 | 1.92 | 1.8875 | 1.898 | 1.88 | 1.9117 | 1.89 | 1.75 | 1.85 | 1.93 | 1.79 | 1.87 | 2.0013 | 1.87 | 1.78 | 1.91 | 1.6908 | 1.52 | 1.875 | 1.79 | 1.88 | 1.8427 | 2.02
| Mean |  | 2.125 | 1.6633 | 1.81 | 1.945 | 1.6185 | 1.7917 | 1.8857 | 2.0503 | 1.82 | 1.999 | 1.735 | 1.8783 | 1.88 | 1.9108 | 1.8913 | 1.8783 | 1.8914 | 1.87 | 1.7583 | 1.855 | 1.9317 | 1.7983 | 1.8833 | 2.0017 | 1.8583 | 1.78 | 1.9183 | 1.7017 | 1.5167 | 1.826 | 1.795 | 1.8683 | 1.8345 | 1.9767
| Median |  | 2.2 | 1.66 | 1.805 | 1.955 | 1.6196 | 1.8 | 1.8317 | 2.084 | 1.825 | 1.997 | 1.735 | 1.87 | 1.895 | 1.8958 | 1.893 | 1.875 | 1.8885 | 1.87 | 1.76 | 1.855 | 1.925 | 1.795 | 1.89 | 2.0025 | 1.86 | 1.785 | 1.91 | 1.6939 | 1.515 | 1.819 | 1.8 | 1.86 | 1.8352 | 1.98
| Std Dev. |  | 0.16343 | 0.010328 | 0.022804 | 0.025884 | 0.020125 | 0.026394 | 0.1583 | 0.17993 | 0.017889 | 0.015416 | 0.026646 | 0.02137 | 0.036332 | 0.042451 | 0.0068605 | 0.0098319 | 0.013999 | 0.014142 | 0.026394 | 0.0054772 | 0.043551 | 0.01169 | 0.015055 | 0.040979 | 0.01169 | 0.017889 | 0.02137 | 0.036188 | 0.008165 | 0.026563 | 0.013784 | 0.054924 | 0.0065247 | 0.030768
| Rel.Std.Dev. |  | 7.691% | 0.6209% | 1.26% | 1.331% | 1.243% | 1.473% | 8.395% | 8.775% | 0.9829% | 0.7712% | 1.536% | 1.138% | 1.933% | 2.222% | 0.3627% | 0.5234% | 0.7401% | 0.7563% | 1.501% | 0.2953% | 2.255% | 0.6501% | 0.7994% | 2.047% | 0.6291% | 1.005% | 1.114% | 2.127% | 0.5383% | 1.455% | 0.7679% | 2.94% | 0.3557% | 1.557%
| PDM3 |  | 14.58% | -10.31% | -2.405% | 4.874% | -12.73% | -3.393% | 1.677% | 10.55% | -1.866% | 7.788% | -6.449% | 1.28% | 1.369% | 3.032% | 1.981% | 1.28% | 1.983% | 0.8302% | -5.191% | 0.02144% | 4.155% | -3.034% | 1.549% | 7.931% | 0.2012% | -4.023% | 3.436% | -8.243% | -18.22% | -1.542% | -3.214% | 0.7404% | -1.086% | 6.582%
| Z-Score (Absolute) |  | 2.84 | 2.28 | 0.66 | 0.84 | 2.78 | 0.86 | 0.18 | 2.01 | 0.54 | 1.44 | 1.49 | 0.1 | 0.12 | 0.46 | 0.25 | 0.1 | 0.25 | 0.01 | 1.23 | 0.16 | 0.69 | 0.79 | 0.16 | 1.47 | 0.12 | 0.99 | 0.54 | 1.86 | 3.91 | 0.48 | 0.82 | 0.01 | 0.38 | 1.19
| Analytical results for Ga in OREAS 279 (Certified Value 2.66 ppm) | [35 empty] | Certified
Ga | Round | Replicate | Lab | Lab | Lab | Lab | Lab | Lab | Lab | Lab | Lab | Lab | Lab | Lab | Lab | Lab | Lab | Lab | Lab | Lab | Lab | Lab | Lab | Lab | Lab | Lab | Lab | [9 empty] | 1
| No | No | 2.03 | 2.04 | 2.05 | 2.06 | 2.07 | 2.08 | 2.12 | 2.15 | 2.18 | 2.22 | 2.23 | 2.24 | 2.26 | 2.27 | 2.29 | 2.30 | 2.32 | 2.33 | 2.34 | 2.35 | 2.37 | 2.39 | 2.40 | 2.41 | 2.45 | [9 empty] | ppm
|  |  | AR*MS | AR*OES/MS | AR*MS | AR*MS | AR*OES/MS | AR*OES/MS | AR*MS | AR*MS | AR*MS | AR*OES/MS | AR*OES/MS | AR*MS | AR*MS | AR*OES | AR*OES/MS | AR*OES/MS | AR*OES/MS | AR*MS | AR*OES/MS | AR*MS | AR*OES/MS | AR*OES/MS | AR*OES | AR*MS | AR*MS | [9 empty] | 2
|  |  | 0.5g | 0.2g | 0.5g | 0.5g | 0.5g | 0.5g | 0.5g | 25g | 25g | 0.25g | 01g | 0.5g | 10g | 0.5g | 0.2g | 01g | 25g | 0.5g | 0.25g | 40g | 0.25g | 0.5g | 0.5g | 0.5g | 01g | [9 empty] | 2
| 1 | 1 | 3.2 | 2 | 2.51 | 3.12 | 2.578 | 2.32 | 2.89 | 2.42 | 2 | 2.4 | 3.0013 | 2.59 | 2.21 | 3 | 2.56 | 3.12 | 2.4127 | 2.5 | 2.3 | 2.5 | 3 | 2.2 | < 5 | 2.9344 | 2.98 | [9 empty] | 1
| 1 | 2 | 2.3 | 4 | 2.47 | 3.17 | 2.6144 | 2.29 | 2.8 | 2.47 | 2 | 2.5 | 3.0182 | 2.61 | 2.14 | 3 | 2.59 | 3.48 | 2.4806 | 2.49 | 2.1 | 2.6 | 3 | 2.2 | < 5 | 2.9679 | 2.99 | [9 empty] | 0
| 1 | 3 | 3.8 | 3 | 2.49 | 3.09 | 2.6159 | 2.36 | 2.8 | 2.47 | 2 | 2.5 | 3.028 | 2.48 | 2.1 | 4 | 2.58 | 3.32 | 2.5429 | 2.61 | 2.7 | 2.4 | 3 | 2.1 | < 5 | 3.0153 | 3.14 | [9 empty] | 16
| 1 | 4 | 3.1 | 3 | 2.59 | 3.16 | 2.6174 | 2.26 | 2.68 | 2.44 | 2 | 2.4 | 3.0053 | 2.57 | 2.36 | 3 | 2.65 | 3.25 | 2.4671 | 2.52 | 2.4 | 2.6 | 4 | 2 | < 5 | 3.0016 | 2.95 | [9 empty] | 2.6554
| 1 | 5 | 3.6 | 3 | 2.57 | 3.18 | 2.5853 | 2.31 | 2.98 | 2.53 | 2 | 2.5 | 3.1296 | 2.48 | 2 | 4 | 2.56 | 3.3 | 2.523 | 2.54 | 2.4 | 2.6 | 3 | 2.2 | < 5 | 2.9116 | 3.13 | [9 empty] | 30
| 1 | 6 | 2.6 | 3 | 2.48 | 3.18 | 2.5838 | 2.26 | 2.98 | 2.48 | 2 | 2.6 | 3.15 | 2.58 | 2.23 | 3 | 2.58 | 3.37 | 2.4067 | 2.54 | 2.4 | 2.6 | 3 | 2.1 | < 5 | 2.9523 | 3.19
| Mean |  | 3.1 | 3 | 2.5183 | 3.15 | 2.5991 | 2.3 | 2.855 | 2.4683 | 2 | 2.4833 | 3.0554 | 2.5517 | 2.1733 | 3.3333 | 2.5867 | 3.3067 | 2.4722 | 2.5333 | 2.3833 | 2.55 | 3.1667 | 2.1333 |  | 2.9639 | 3.0633
| Median |  | 3.15 | 3 | 2.5 | 3.165 | 2.5999 | 2.3 | 2.845 | 2.47 | 2 | 2.5 | 3.0231 | 2.575 | 2.175 | 3 | 2.58 | 3.31 | 2.4739 | 2.53 | 2.4 | 2.6 | 3 | 2.15 |  | 2.9601 | 3.06
| Std Dev. |  | 0.57271 | 0.63246 | 0.049967 | 0.036878 | 0.018536 | 0.038471 | 0.1176 | 0.037639 | 0 | 0.075277 | 0.066371 | 0.057067 | 0.12323 | 0.5164 | 0.033267 | 0.12028 | 0.055669 | 0.04274 | 0.19408 | 0.083666 | 0.40825 | 0.08165 |  | 0.039531 | 0.10152
| Rel.Std.Dev. |  | 18.47% | 21.08% | 1.984% | 1.171% | 0.7132% | 1.673% | 4.119% | 1.525% | 0% | 3.031% | 2.172% | 2.236% | 5.67% | 15.49% | 1.286% | 3.637% | 2.252% | 1.687% | 8.143% | 3.281% | 12.89% | 3.827% |  | 1.334% | 3.314%
| PDM3 |  | 16.74% | 12.98% | -5.16% | 18.63% | -2.117% | -13.38% | 7.518% | -7.043% | -24.68% | -6.479% | 15.07% | -3.905% | -18.15% | 25.53% | -2.587% | 24.53% | -6.899% | -4.596% | -10.24% | -3.968% | 19.26% | -19.66% |  | 11.62% | 15.36%
| Z-Score (Absolute) |  | 2.23 | NA | 0.13 | 2.43 | 0.2 | 1.01 | 1.23 | 0.33 | NA | 0.27 | 2.04 | 0.01 | 1.52 | NA | 0.15 | 3.06 | 0.31 | 0.07 | 0.67 | 0 | NA | 1.69 | 0.2 | 1.67 | 2.08
Results from laboratories 4, 18, 27 & 37 were removed due to their 1 ppm reading resolution.
| Analytical results for Gd in OREAS 279 (Certified Value 2.58 ppm) | [35 empty] | Certified
Gd | Round | Replicate | 2.03: Lab; 2.04: Lab; 2.05: Lab; 2.06: Lab; 2.07: Lab; 2.08: Lab; 2.09: Lab; 2.11: Lab | 1
| No | No | 2.03: 2.06; 2.04: 2.15; 2.05: 2.18; 2.06: 2.26; 2.07: 2.30; 2.08: 2.35; 2.09: 2.41; 2.11: 2.45 | ppm
|  |  | 2.03: AR*MS; 2.04: AR*MS; 2.05: AR*MS; 2.06: AR*MS; 2.07: AR*OES/MS; 2.08: AR*MS; 2.09: AR*MS; 2.11: AR*MS | 2
|  |  | 2.03: 0.5g; 2.04: 25g; 2.05: 25g; 2.06: 10g; 2.07: 01g; 2.08: 40g; 2.09: 0.5g; 2.11: 01g | 3
| 1 | 1 | 2.03: 2.3; 2.04: 2.597; 2.05: 2.3; 2.06: 2.53; 2.07: 2.57; 2.08: 2.53; 2.09: 3.056; 2.11: 2.74 | 1
| 1 | 2 | 2.03: 2.5; 2.04: 2.624; 2.05: 2.3; 2.06: 2.61; 2.07: 2.76; 2.08: 2.45; 2.09: 2.9969; 2.11: 2.85 | 0
| 1 | 3 | 2.03: 2.5; 2.04: 2.601; 2.05: 2.3; 2.06: 2.6; 2.07: 2.55; 2.08: 2.55; 2.09: 3.0674; 2.11: 2.79 | 16
| 1 | 4 | 2.03: 2.5; 2.04: 2.524; 2.05: 2.2; 2.06: 2.49; 2.07: 2.56; 2.08: 2.42; 2.09: 3.1555; 2.11: 2.68 | 2.5767
| 1 | 5 | 2.03: 2.6; 2.04: 2.598; 2.05: 2.4; 2.06: 2.57; 2.07: 2.49; 2.08: 2.42; 2.09: 3.0887; 2.11: 2.8 | 31
| 1 | 6 | 2.03: 2.6; 2.04: 2.635; 2.05: 2.2; 2.06: 2.53; 2.07: 2.58; 2.08: 2.55; 2.09: 2.9927; 2.11: 3
| Mean |  | 2.03: 2.5; 2.04: 2.5965; 2.05: 2.2833; 2.06: 2.555; 2.07: 2.585; 2.08: 2.4867; 2.09: 3.0595; 2.11: 2.81
| Median |  | 2.03: 2.5; 2.04: 2.5995; 2.05: 2.3; 2.06: 2.55; 2.07: 2.565; 2.08: 2.49; 2.09: 3.0617; 2.11: 2.795
| Std Dev. |  | 2.03: 0.10954; 2.04: 0.038775; 2.05: 0.075277; 2.06: 0.046368; 2.07: 0.091378; 2.08: 0.063456; 2.09: 0.060862; 2.11: 0.10954
| Rel.Std.Dev. |  | 2.03: 4.382%; 2.04: 1.493%; 2.05: 3.297%; 2.06: 1.815%; 2.07: 3.535%; 2.08: 2.552%; 2.09: 1.989%; 2.11: 3.898%
| PDM3 |  | 2.03: -2.976%; 2.04: 0.7686%; 2.05: -11.39%; 2.06: -0.8419%; 2.07: 0.3223%; 2.08: -3.494%; 2.09: 18.74%; 2.11: 9.054%
| Z-Score (Absolute) |  | 2.03: 0.62; 2.04: 0.23; 2.05: 2.52; 2.06: 0.13; 2.07: 0.13; 2.08: 0.73; 2.09: 4.31; 2.11: 2.11
| Analytical results for Ge in OREAS 279 (Certified Value 0.055 ppm) | [35 empty] | Certified
Ge | Round | Replicate | 2.03: Lab; 2.04: Lab; 2.05: Lab; 2.06: Lab; 2.07: Lab; 2.08: Lab; 2.09: Lab; 2.11: Lab; 2.12: Lab; 2.13: Lab; 2.15: Lab; 2.16: Lab; 2.17: Lab; 2.18: Lab; 2.19: Lab; 2.22: Lab | 1
| No | No | 2.03: 2.03; 2.04: 2.05; 2.05: 2.06; 2.06: 2.07; 2.07: 2.08; 2.08: 2.11; 2.09: 2.12; 2.11: 2.18; 2.12: 2.22; 2.13: 2.24; 2.15: 2.29; 2.16: 2.32; 2.17: 2.33; 2.18: 2.34; 2.19: 2.37; 2.22: 2.41 | ppm
|  |  | 2.03: AR*MS; 2.04: AR*MS; 2.05: AR*MS; 2.06: AR*OES/MS; 2.07: AR*OES/MS; 2.08: AR*OES; 2.09: AR*MS; 2.11: AR*MS; 2.12: AR*OES/MS; 2.13: AR*MS; 2.15: AR*OES/MS; 2.16: AR*OES/MS; 2.17: AR*MS; 2.18: AR*OES/MS; 2.19: AR*OES/MS; 2.22: AR*MS | 3
|  |  | 2.03: 0.5g; 2.04: 0.5g; 2.05: 0.5g; 2.06: 0.5g; 2.07: 0.5g; 2.08: 0.5g; 2.09: 0.5g; 2.11: 25g; 2.12: 0.25g; 2.13: 0.5g; 2.15: 0.2g; 2.16: 25g; 2.17: 0.5g; 2.18: 0.25g; 2.19: 0.25g; 2.22: 0.5g | 3
| 1 | 1 | 2.03: < 0.1; 2.04: 0.05; 2.05: < 0.1; 2.06: 0.073; 2.07: < 0.05; 2.08: < 10; 2.09: 0.05; 2.11: < 0.1; 2.12: 0.1; 2.13: < 0.05; 2.15: 1; 2.16: 0.10174; 2.17: 0.07; 2.18: < 0.1; 2.19: < 0.1; 2.22: < 0.1 | 1
| 1 | 2 | 2.03: < 0.1; 2.04: < 0.05; 2.05: < 0.1; 2.06: 0.07; 2.07: < 0.05; 2.08: < 10; 2.09: 0.06; 2.11: < 0.1; 2.12: 0.2; 2.13: 0.05; 2.15: 1.05; 2.16: 0.11114; 2.17: 0.06; 2.18: < 0.1; 2.19: < 0.1; 2.22: < 0.1 | 0
| 1 | 3 | 2.03: < 0.1; 2.04: 0.05; 2.05: < 0.1; 2.06: 0.074; 2.07: < 0.05; 2.08: < 10; 2.09: 0.05; 2.11: < 0.1; 2.12: 0.1; 2.13: 0.05; 2.15: 1; 2.16: 0.12704; 2.17: 0.07; 2.18: < 0.1; 2.19: < 0.1; 2.22: < 0.1 | 16
| 1 | 4 | 2.03: < 0.1; 2.04: 0.05; 2.05: < 0.1; 2.06: 0.072; 2.07: < 0.05; 2.08: < 10; 2.09: 0.05; 2.11: < 0.1; 2.12: 0.1; 2.13: < 0.05; 2.15: 1.02; 2.16: 0.10335; 2.17: 0.06; 2.18: < 0.1; 2.19: < 0.1; 2.22: < 0.1 | 0.054667
| 1 | 5 | 2.03: < 0.1; 2.04: < 0.05; 2.05: < 0.1; 2.06: 0.075; 2.07: < 0.05; 2.08: < 10; 2.09: 0.05; 2.11: < 0.1; 2.12: 0.1; 2.13: 0.05; 2.15: 1.02; 2.16: 0.1377; 2.17: 0.07; 2.18: < 0.1; 2.19: < 0.1; 2.22: < 0.1 | 32
| 1 | 6 | 2.03: < 0.1; 2.04: 0.05; 2.05: < 0.1; 2.06: 0.081; 2.07: < 0.05; 2.08: < 10; 2.09: 0.06; 2.11: < 0.1; 2.12: 0.1; 2.13: < 0.05; 2.15: 1.02; 2.16: 0.097245; 2.17: 0.07; 2.18: < 0.1; 2.19: < 0.1; 2.22: < 0.1
| Mean |  | 2.04: 0.05; 2.06: 0.074167; 2.09: 0.053333; 2.12: 0.11667; 2.13: 0.05; 2.15: 1.0183; 2.16: 0.11304; 2.17: 0.066667
| Median |  | 2.04: 0.05; 2.06: 0.0735; 2.09: 0.05; 2.12: 0.1; 2.13: 0.05; 2.15: 1.02; 2.16: 0.10724; 2.17: 0.07
| Std Dev. |  | 2.04: 0; 2.06: 0.0037639; 2.09: 0.005164; 2.12: 0.040825; 2.13: 8.4984e-18; 2.15: 0.018348; 2.16: 0.015994; 2.17: 0.005164
| Rel.Std.Dev. |  | 2.04: 0%; 2.06: 5.075%; 2.09: 9.682%; 2.12: 34.99%; 2.13: 1.7e-14%; 2.15: 1.802%; 2.16: 14.15%; 2.17: 7.746%
| PDM3 |  | 2.04: -8.537%; 2.06: 35.67%; 2.09: -2.439%; 2.12: 113.4%; 2.13: -8.537%; 2.15: 1763%; 2.16: 106.8%; 2.17: 21.95%
| Z-Score (Absolute) |  | 2.03: 0; 2.04: 0.67; 2.05: 0; 2.06: 1.96; 2.07: 2.02; 2.08: 400.54; 2.09: 0.27; 2.11: 0; 2.12: NA; 2.13: 1.01; 2.15: 78.35; 2.16: 5.1; 2.17: 1.35; 2.18: 0; 2.19: 0; 2.22: 0
Results from laboratory 22 were removed due to their 0.1 ppm reading resolution.
| Analytical results for Hf in OREAS 279 (Certified Value 0.34 ppm) | [35 empty] | Certified
Hf | Round | Replicate | 2.03: Lab; 2.04: Lab; 2.05: Lab; 2.06: Lab; 2.07: Lab; 2.08: Lab; 2.09: Lab; 2.11: Lab; 2.12: Lab; 2.13: Lab; 2.15: Lab; 2.16: Lab; 2.17: Lab; 2.18: Lab; 2.19: Lab; 2.22: Lab; 2.23: Lab; 2.24: Lab; 2.26: Lab; 2.27: Lab | 1
| No | No | 2.03: 2.03; 2.04: 2.05; 2.05: 2.06; 2.06: 2.07; 2.07: 2.08; 2.08: 2.12; 2.09: 2.15; 2.11: 2.18; 2.12: 2.22; 2.13: 2.23; 2.15: 2.24; 2.16: 2.26; 2.17: 2.28; 2.18: 2.29; 2.19: 2.30; 2.22: 2.33; 2.23: 2.34; 2.24: 2.37; 2.26: 2.41; 2.27: 2.45 | ppm
|  |  | 2.03: AR*MS; 2.04: AR*MS; 2.05: AR*MS; 2.06: AR*OES/MS; 2.07: AR*OES/MS; 2.08: AR*MS; 2.09: AR*MS; 2.11: AR*MS; 2.12: AR*OES/MS; 2.13: AR*OES/MS; 2.15: AR*MS; 2.16: AR*MS; 2.17: AR*OES/MS; 2.18: AR*OES/MS; 2.19: AR*OES/MS; 2.22: AR*MS; 2.23: AR*OES/MS; 2.24: AR*OES/MS; 2.26: AR*MS; 2.27: AR*MS | 2
|  |  | 2.03: 0.5g; 2.04: 0.5g; 2.05: 0.5g; 2.06: 0.5g; 2.07: 0.5g; 2.08: 0.5g; 2.09: 25g; 2.11: 25g; 2.12: 0.25g; 2.13: 01g; 2.15: 0.5g; 2.16: 10g; 2.17: 0.25g; 2.18: 0.2g; 2.19: 01g; 2.22: 0.5g; 2.23: 0.25g; 2.24: 0.25g; 2.26: 0.5g; 2.27: 01g | 3
| 1 | 1 | 2.03: 0.32; 2.04: 0.32; 2.05: 0.4; 2.06: 0.43681; 2.07: 0.35; 2.08: 0.35; 2.09: 0.35; 2.11: < 0.5; 2.12: 0.33; 2.13: 0.36862; 2.15: 0.32; 2.16: 0.39; 2.17: 0.29; 2.18: 0.33; 2.19: 0.32; 2.22: 0.32; 2.23: 0.32; 2.24: 0.4; 2.26: 0.45051; 2.27: 0.38 | 1
| 1 | 2 | 2.03: 0.3; 2.04: 0.32; 2.05: 0.4; 2.06: 0.43054; 2.07: 0.36; 2.08: 0.33; 2.09: 0.34; 2.11: < 0.5; 2.12: 0.34; 2.13: 0.37174; 2.15: 0.31; 2.16: 0.43; 2.17: 0.38; 2.18: 0.32; 2.19: 0.35; 2.22: 0.33; 2.23: 0.34; 2.24: 0.4; 2.26: 0.43889; 2.27: 0.37 | 0
| 1 | 3 | 2.03: 0.36; 2.04: 0.31; 2.05: 0.4; 2.06: 0.44308; 2.07: 0.34; 2.08: 0.33; 2.09: 0.34; 2.11: < 0.5; 2.12: 0.31; 2.13: 0.37502; 2.15: 0.29; 2.16: 0.4; 2.17: 0.3; 2.18: 0.34; 2.19: 0.36; 2.22: 0.32; 2.23: 0.33; 2.24: 0.3; 2.26: 0.48148; 2.27: 0.36 | 16
| 1 | 4 | 2.03: 0.35; 2.04: 0.31; 2.05: 0.3; 2.06: 0.4389; 2.07: 0.34; 2.08: 0.33; 2.09: 0.34; 2.11: < 0.5; 2.12: 0.33; 2.13: 0.39255; 2.15: 0.33; 2.16: 0.4; 2.17: 0.32; 2.18: 0.34; 2.19: 0.32; 2.22: 0.32; 2.23: 0.33; 2.24: 0.4; 2.26: 0.47987; 2.27: 0.38 | 0.33621
| 1 | 5 | 2.03: 0.33; 2.04: 0.32; 2.05: 0.4; 2.06: 0.41591; 2.07: 0.34; 2.08: 0.37; 2.09: 0.35; 2.11: < 0.5; 2.12: 0.32; 2.13: 0.39438; 2.15: 0.29; 2.16: 0.41; 2.17: 0.31; 2.18: 0.37; 2.19: 0.34; 2.22: 0.32; 2.23: 0.33; 2.24: 0.4; 2.26: 0.47935; 2.27: 0.39 | 33
| 1 | 6 | 2.03: 0.31; 2.04: 0.32; 2.05: 0.4; 2.06: 0.43054; 2.07: 0.35; 2.08: 0.38; 2.09: 0.34; 2.11: < 0.5; 2.12: 0.33; 2.13: 0.38726; 2.15: 0.31; 2.16: 0.39; 2.17: 0.29; 2.18: 0.33; 2.19: 0.33; 2.22: 0.32; 2.23: 0.32; 2.24: 0.3; 2.26: 0.40067; 2.27: 0.4
| Mean |  | 2.03: 0.32833; 2.04: 0.31667; 2.05: 0.38333; 2.06: 0.43263; 2.07: 0.34667; 2.08: 0.34833; 2.09: 0.34333; 2.12: 0.32667; 2.13: 0.3816; 2.15: 0.30833; 2.16: 0.40333; 2.17: 0.315; 2.18: 0.33833; 2.19: 0.33667; 2.22: 0.32167; 2.23: 0.32833; 2.24: 0.36667; 2.26: 0.45513; 2.27: 0.38
| Median |  | 2.03: 0.325; 2.04: 0.32; 2.05: 0.4; 2.06: 0.43367; 2.07: 0.345; 2.08: 0.34; 2.09: 0.34; 2.12: 0.33; 2.13: 0.38114; 2.15: 0.31; 2.16: 0.4; 2.17: 0.305; 2.18: 0.335; 2.19: 0.335; 2.22: 0.32; 2.23: 0.33; 2.24: 0.4; 2.26: 0.46493; 2.27: 0.38
| Std Dev. |  | 2.03: 0.023166; 2.04: 0.005164; 2.05: 0.040825; 2.06: 0.0095319; 2.07: 0.008165; 2.08: 0.022286; 2.09: 0.005164; 2.12: 0.010328; 2.13: 0.011173; 2.15: 0.016021; 2.16: 0.015055; 2.17: 0.033912; 2.18: 0.017224; 2.19: 0.01633; 2.22: 0.0040825; 2.23: 0.0075277; 2.24: 0.05164; 2.26: 0.032075; 2.27: 0.014142
| Rel.Std.Dev. |  | 2.03: 7.056%; 2.04: 1.631%; 2.05: 10.65%; 2.06: 2.203%; 2.07: 2.355%; 2.08: 6.398%; 2.09: 1.504%; 2.12: 3.162%; 2.13: 2.928%; 2.15: 5.196%; 2.16: 3.733%; 2.17: 10.77%; 2.18: 5.091%; 2.19: 4.85%; 2.22: 1.269%; 2.23: 2.293%; 2.24: 14.08%; 2.26: 7.048%; 2.27: 3.722%
| PDM3 |  | 2.03: -2.343%; 2.04: -5.813%; 2.05: 14.02%; 2.06: 28.68%; 2.07: 3.11%; 2.08: 3.606%; 2.09: 2.119%; 2.12: -2.838%; 2.13: 13.5%; 2.15: -8.291%; 2.16: 19.96%; 2.17: -6.308%; 2.18: 0.6318%; 2.19: 0.1361%; 2.22: -4.325%; 2.23: -2.343%; 2.24: 9.059%; 2.26: 35.37%; 2.27: 13.02%
| Z-Score (Absolute) |  | 2.03: 0.34; 2.04: 0.77; 2.05: NA; 2.06: 3.5; 2.07: 0.34; 2.08: 0.4; 2.09: 0.21; 2.11: 3.22; 2.12: 0.4; 2.13: 1.62; 2.15: 1.07; 2.16: 2.42; 2.17: 0.83; 2.18: 0.03; 2.19: 0.03; 2.22: 0.58; 2.23: 0.34; 2.24: NA; 2.26: 4.33; 2.27: 1.56
Results from laboratories 6 & 37 were removed due to their 0.1 ppm reading resolution.
| Analytical results for Hg in OREAS 279 (Certified Value 9.43 ppm) | [35 empty] | Certified
Hg | Round | Replicate | Lab | Lab | Lab | Lab | Lab | Lab | Lab | Lab | Lab | Lab | Lab | Lab | Lab | Lab | Lab | Lab | Lab | Lab | Lab | Lab | Lab | Lab | Lab | Lab | Lab | Lab | Lab | [7 empty] | 1
| No | No | 2.03 | 2.04 | 2.05 | 2.06 | 2.07 | 2.08 | 2.09 | 2.12 | 2.15 | 2.16 | 2.18 | 2.19 | 2.22 | 2.23 | 2.24 | 2.27 | 2.28 | 2.29 | 2.32 | 2.33 | 2.34 | 2.35 | 2.36 | 2.37 | 2.38 | 2.39 | 2.40 | [7 empty] | ppm
|  |  | AR*MS | AR*OES/MS | AR*MS | AR*MS | AR*OES/MS | AR*OES/MS | AR*MS | AR*MS | AR*MS | AR*OES | AR*MS | AR*OES | AR*OES/MS | AR*OES/MS | AR*MS | AR*OES | AR*OES/MS | AR*OES/MS | AR*OES/MS | AR*MS | AR*OES/MS | AR*MS | AR*OES | AR*OES/MS | AR*OES | AR*OES/MS | AR*OES | [7 empty] | 2
|  |  | 0.5g | 0.2g | 0.5g | 0.5g | 0.5g | 0.5g | 0.5g | 0.5g | 25g | 0.25g | 25g | 10g | 0.25g | 01g | 0.5g | 0.5g | 0.25g | 0.2g | 25g | 0.5g | 0.25g | 40g | 0.25g | 0.25g | 0.5g | 0.5g | 0.5g | [7 empty] | 2
| 1 | 1 | 8.157 | 10 | 9.29 | 4.26 | 10.455 | 11.5 | 9.6777 | 10.05 | 10.2 | 10 | 7.28 | 10.3 | 10.07 | 10.052 | 9.43 | 8 | 12.4 | 9.03 | 7.4636 | 9.81 | 8.82 | 8.5 | 9.085 | 9.045 | < 1 | 9.199 | 9 | [7 empty] | 1
| 1 | 2 | 7.59 | 9 | 9.26 | 4.58 | 10.376 | 11.4 | 11.4128 | 9.61 | 10.2 | 11 | 7.45 | 10.19 | 10.15 | 9.913 | 9.68 | 8 | 11.6 | 9.02 | 7.6618 | 9.88 | 9.33 | 9 | 9.508 | 9.371 | < 1 | 9.21 | 10 | [7 empty] | 0
| 1 | 3 | 8.89 | 10 | 8.99 | 4.43 | 10.198 | 11.8 | 9.9853 | 9.3 | 10.2 | 10 | 7.34 | 9.78 | 10.36 | 10.0921 | 8.72 | 8 | 12.2 | 9 | 7.7231 | 9.76 | 8.82 | 9 | 9.222 | 7.828 | < 1 | 9.257 | 10 | [7 empty] | 16
| 1 | 4 | 8.791 | 11 | 9.58 | 4.37 | 10.541 | 11.8 | 9.5303 | 9.61 | 10.1 | 9 | 7.31 | 10.15 | 10.1 | 10.1868 | 9.54 | 8 | 12 | 9.03 | 7.9525 | 9.78 | 8.81 | 9 | 9.038 | 10.524 | < 1 | 9.109 | 9 | [7 empty] | 9.425
| 1 | 5 | 8.832 | 10 | 9.35 | 4.47 | 10.327 | 11.7 | 9.6247 | 9.92 | 10.2 | 10 | 7.29 | 10.26 | 9.99 | 10.1399 | 9.64 | 8 | 11.6 | 8.76 | 7.9901 | 9.98 | 8.84 | 9 | 9.307 | 9.228 | < 1 | 9.23 | 9 | [7 empty] | 34
| 1 | 6 | 7.835 | 10 | 9.08 | 4.34 | 10.263 | 11.5 | 10.1045 | 9.86 | 10.1 | 10 | 7.28 | 10.27 | 10.22 | 9.9512 | 9.62 | 8 | 12.4 | 8.86 | 7.3655 | 9.84 | 8.75 | 9 | 9.389 | 8.695 | < 1 | 9.368 | 9
| Mean |  | 8.3492 | 10 | 9.2583 | 4.4083 | 10.36 | 11.6167 | 10.0559 | 9.725 | 10.1667 | 10 | 7.325 | 10.1583 | 10.1483 | 10.0558 | 9.4383 | 8 | 12.0333 | 8.95 | 7.6928 | 9.8417 | 8.895 | 8.9167 | 9.2582 | 9.1152 |  | 9.2288 | 9.3333
| Median |  | 8.474 | 10 | 9.275 | 4.4 | 10.3515 | 11.6 | 9.8315 | 9.735 | 10.2 | 10 | 7.3 | 10.225 | 10.125 | 10.072 | 9.58 | 8 | 12.1 | 9.01 | 7.6925 | 9.825 | 8.82 | 9 | 9.2645 | 9.1365 |  | 9.22 | 9
| Std Dev. |  | 0.56542 | 0.63246 | 0.20817 | 0.11125 | 0.12553 | 0.17224 | 0.70053 | 0.27164 | 0.05164 | 0.63246 | 0.065345 | 0.19343 | 0.12922 | 0.1067 | 0.3629 | 0 | 0.36697 | 0.11349 | 0.25191 | 0.080104 | 0.21529 | 0.20412 | 0.17983 | 0.88332 |  | 0.084578 | 0.5164
| Rel.Std.Dev. |  | 6.772% | 6.325% | 2.249% | 2.524% | 1.212% | 1.483% | 6.966% | 2.793% | 0.5079% | 6.325% | 0.8921% | 1.904% | 1.273% | 1.061% | 3.845% | 0% | 3.05% | 1.268% | 3.275% | 0.8139% | 2.42% | 2.289% | 1.942% | 9.691% |  | 0.9164% | 5.533%
| PDM3 |  | -11.41% | 6.101% | -1.768% | -53.23% | 9.92% | 23.25% | 6.694% | 3.183% | 7.869% | 6.101% | -22.28% | 7.781% | 7.675% | 6.693% | 0.1414% | -15.12% | 27.67% | -5.04% | -18.38% | 4.421% | -5.623% | -5.394% | -1.77% | -3.287% |  | -2.081% | -0.9727%
| Z-Score (Absolute) |  | 0.77 | NA | 0 | 4.1 | 0.93 | 1.99 | 0.67 | 0.39 | 0.77 | NA | 1.63 | 0.76 | 0.75 | 0.67 | 0.15 | NA | 2.35 | 0.26 | 1.32 | 0.49 | 0.31 | 0.29 | 0 | 0.12 | 7.4 | 0.02 | NA
Results from laboratories 4, 16, 27 & 40 were removed due to their 1 ppm reading resolution.
| Analytical results for Ho in OREAS 279 (Certified Value 0.3 ppm) | [35 empty] | Certified
Ho | Round | Replicate | 2.03: Lab; 2.04: Lab; 2.05: Lab; 2.06: Lab; 2.07: Lab; 2.08: Lab; 2.09: Lab; 2.12: Lab; 2.15: Lab | [7 empty] | 1
| No | No | 2.03: 2.06; 2.04: 2.15; 2.05: 2.18; 2.06: 2.26; 2.07: 2.30; 2.08: 2.32; 2.09: 2.35; 2.12: 2.41; 2.15: 2.45 | [7 empty] | ppm
|  |  | 2.03: AR*MS; 2.04: AR*MS; 2.05: AR*MS; 2.06: AR*MS; 2.07: AR*OES/MS; 2.08: AR*OES/MS; 2.09: AR*MS; 2.12: AR*MS; 2.15: AR*MS | [7 empty] | 2
|  |  | 2.03: 0.5g; 2.04: 25g; 2.05: 25g; 2.06: 10g; 2.07: 01g; 2.08: 25g; 2.09: 40g; 2.12: 0.5g; 2.15: 01g | [7 empty] | 3
| 1 | 1 | 2.03: 0.3; 2.04: 0.309; 2.05: 0.25; 2.06: 0.31; 2.07: 0.28; 2.08: 0.28069; 2.09: 0.285; 2.12: 0.34176; 2.15: 0.32 | [7 empty] | 1
| 1 | 2 | 2.03: 0.3; 2.04: 0.317; 2.05: 0.25; 2.06: 0.31; 2.07: 0.29; 2.08: 0.29062; 2.09: 0.295; 2.12: 0.33117; 2.15: 0.33 | [7 empty] | 0
| 1 | 3 | 2.03: 0.3; 2.04: 0.304; 2.05: 0.25; 2.06: 0.3; 2.07: 0.28; 2.08: 0.29209; 2.09: 0.295; 2.12: 0.35024; 2.15: 0.32 | [7 empty] | 16
| 1 | 4 | 2.03: 0.3; 2.04: 0.295; 2.05: 0.25; 2.06: 0.31; 2.07: 0.28; 2.08: 0.2957; 2.09: 0.3; 2.12: 0.34807; 2.15: 0.32 | [7 empty] | 0.29887
| 1 | 5 | 2.03: 0.3; 2.04: 0.315; 2.05: 0.25; 2.06: 0.32; 2.07: 0.27; 2.08: 0.30459; 2.09: 0.3; 2.12: 0.31531; 2.15: 0.32 | [7 empty] | 35
| 1 | 6 | 2.03: 0.3; 2.04: 0.312; 2.05: 0.25; 2.06: 0.32; 2.07: 0.28; 2.08: 0.2778; 2.09: 0.285; 2.12: 0.30569; 2.15: 0.34
| Mean |  | 2.03: 0.3; 2.04: 0.30867; 2.05: 0.25; 2.06: 0.31167; 2.07: 0.28; 2.08: 0.29025; 2.09: 0.29333; 2.12: 0.33204; 2.15: 0.325
| Median |  | 2.03: 0.3; 2.04: 0.3105; 2.05: 0.25; 2.06: 0.31; 2.07: 0.28; 2.08: 0.29136; 2.09: 0.295; 2.12: 0.33646; 2.15: 0.32
| Std Dev. |  | 2.03: 0; 2.04: 0.0081158; 2.05: 0; 2.06: 0.0075277; 2.07: 0.0063246; 2.08: 0.0098528; 2.09: 0.0068313; 2.12: 0.018208; 2.15: 0.0083666
| Rel.Std.Dev. |  | 2.03: 0%; 2.04: 2.629%; 2.05: 0%; 2.06: 2.415%; 2.07: 2.259%; 2.08: 3.395%; 2.09: 2.329%; 2.12: 5.484%; 2.15: 2.574%
| PDM3 |  | 2.03: 0.3782%; 2.04: 3.278%; 2.05: -16.35%; 2.06: 4.282%; 2.07: -6.314%; 2.08: -2.884%; 2.09: -1.852%; 2.12: 11.1%; 2.15: 8.743%
| Z-Score (Absolute) |  | 2.03: NA; 2.04: 0.33; 2.05: 2.17; 2.06: 0.45; 2.07: 0.89; 2.08: 0.46; 2.09: 0.33; 2.12: 1.32; 2.15: 1.02
Results from laboratory 6 were removed due to their 0.1 ppm reading resolution.
| Analytical results for In in OREAS 279 (Certified Value 0.037 ppm) | [35 empty] | Certified
In | Round | Replicate | Lab | Lab | Lab | Lab | Lab | Lab | Lab | Lab | Lab | Lab | Lab | Lab | Lab | Lab | Lab | Lab | Lab | Lab | Lab | Lab | Lab | Lab | Lab | [11 empty] | 1
| No | No | 2.03 | 2.05 | 2.06 | 2.07 | 2.08 | 2.09 | 2.12 | 2.15 | 2.18 | 2.22 | 2.23 | 2.24 | 2.26 | 2.27 | 2.28 | 2.29 | 2.30 | 2.33 | 2.34 | 2.35 | 2.37 | 2.41 | 2.45 | [11 empty] | ppm
|  |  | AR*MS | AR*MS | AR*MS | AR*OES/MS | AR*OES/MS | AR*MS | AR*MS | AR*MS | AR*MS | AR*OES/MS | AR*OES/MS | AR*MS | AR*MS | AR*OES | AR*OES/MS | AR*OES/MS | AR*OES/MS | AR*MS | AR*OES/MS | AR*MS | AR*OES/MS | AR*MS | AR*MS | [11 empty] | 3
|  |  | 0.5g | 0.5g | 0.5g | 0.5g | 0.5g | 0.5g | 0.5g | 25g | 25g | 0.25g | 01g | 0.5g | 10g | 0.5g | 0.25g | 0.2g | 01g | 0.5g | 0.25g | 40g | 0.25g | 0.5g | 01g | [11 empty] | 3
| 1 | 1 | 0.04 | 0.035 | 0.03 | 0.043 | 0.037 | 0.0391 | 0.035 | 0.03 | < 0.1 | 0.04 | < 0.05 | 0.04 | 0.042 | < 5 | 0.02 | < 0.1 | 0.03 | 0.035 | 0.04 | < 0.5 | 0.03 | < 0.1 | 0.03 | [11 empty] | 1
| 1 | 2 | 0.03 | 0.037 | 0.04 | 0.044 | 0.036 | 0.04697 | 0.036 | 0.03 | < 0.1 | 0.04 | < 0.05 | 0.038 | 0.032 | < 5 | 0.03 | < 0.1 | 0.04 | 0.037 | 0.04 | < 0.5 | 0.03 | < 0.1 | 0.04 | [11 empty] | 0
| 1 | 3 | 0.04 | 0.036 | 0.04 | 0.041 | 0.037 | 0.03606 | 0.036 | 0.03 | < 0.1 | 0.03 | < 0.05 | 0.041 | 0.03 | < 5 | 0.03 | < 0.1 | 0.03 | 0.036 | 0.04 | < 0.5 | 0.02 | < 0.1 | 0.04 | [11 empty] | 16
| 1 | 4 | 0.04 | 0.038 | 0.03 | 0.043 | 0.035 | 0.03924 | 0.033 | 0.03 | < 0.1 | 0.04 | < 0.05 | 0.039 | 0.04 | < 5 | 0.03 | < 0.1 | 0.03 | 0.036 | 0.04 | < 0.5 | 0.03 | < 0.1 | 0.04 | [11 empty] | 0.037076
| 1 | 5 | 0.04 | 0.036 | 0.04 | 0.043 | 0.034 | 0.03937 | 0.039 | 0.04 | < 0.1 | 0.04 | < 0.05 | 0.04 | 0.035 | < 5 | 0.03 | < 0.1 | 0.03 | 0.035 | 0.03 | < 0.5 | 0.03 | < 0.1 | 0.03 | [11 empty] | 36
| 1 | 6 | 0.03 | 0.034 | 0.04 | 0.04 | 0.035 | 0.03737 | 0.038 | 0.03 | < 0.1 | 0.04 | < 0.05 | 0.041 | 0.041 | < 5 | 0.03 | < 0.1 | 0.03 | 0.036 | 0.04 | < 0.5 | 0.02 | < 0.1 | 0.04
| Mean |  | 0.036667 | 0.036 | 0.036667 | 0.042333 | 0.035667 | 0.039685 | 0.036167 | 0.031667 |  | 0.038333 |  | 0.039833 | 0.036667 |  | 0.028333 |  | 0.031667 | 0.035833 | 0.038333 |  | 0.026667 |  | 0.036667
| Median |  | 0.04 | 0.036 | 0.04 | 0.043 | 0.0355 | 0.03917 | 0.036 | 0.03 |  | 0.04 |  | 0.04 | 0.0375 |  | 0.03 |  | 0.03 | 0.036 | 0.04 |  | 0.03 |  | 0.04
| Std Dev. |  | 0.005164 | 0.0014142 | 0.005164 | 0.0015055 | 0.0012111 | 0.0038003 | 0.002137 | 0.0040825 |  | 0.0040825 |  | 0.001169 | 0.0050465 |  | 0.0040825 |  | 0.0040825 | 0.00075277 | 0.0040825 |  | 0.005164 |  | 0.005164
| Rel.Std.Dev. |  | 14.08% | 3.928% | 14.08% | 3.556% | 3.395% | 9.576% | 5.909% | 12.89% |  | 10.65% |  | 2.935% | 13.76% |  | 14.41% |  | 12.89% | 2.101% | 10.65% |  | 19.36% |  | 14.08%
| PDM3 |  | -1.104% | -2.902% | -1.104% | 14.18% | -3.801% | 7.037% | -2.452% | -14.59% |  | 3.392% |  | 7.438% | -1.104% |  | -23.58% |  | -14.59% | -3.351% | 3.392% |  | -28.08% |  | -1.104%
| Z-Score (Absolute) |  | 0 | 0.14 | 0 | 1.21 | 0.21 | 0.64 | 0.11 | 1.06 | 2.84 | 0.35 | 2.48 | 0.67 | 0 | 524.54 | 1.77 | 2.84 | 1.06 | 0.18 | 0.35 | 45.43 | 2.13 | 2.84 | 0
| Analytical results for Ir in OREAS 279 (Indicative Value 0.092 ppb) | [35 empty] | Indicative
Ir | Round | Replicate | 2.03: Lab; 2.04: Lab | [7 empty] | 1
| No | No | 2.03: 2.09; 2.04: 2.18 | [7 empty] | ppb
|  |  | 2.03: AR*MS; 2.04: AR*MS | [7 empty] | 3
|  |  | 2.03: 0.5g; 2.04: 25g | [7 empty] | 3
| 1 | 1 | 2.03: 1.49; 2.04: N.A. | [7 empty] | 1
| 1 | 2 | 2.03: 0.36; 2.04: N.A. | [7 empty] | 0
| 1 | 3 | 2.03: < 0.04; 2.04: N.A. | [7 empty] | 16
| 1 | 4 | 2.03: < 0.05; 2.04: N.A. | [7 empty] | 0.092
| 1 | 5 | 2.03: 0.05; 2.04: N.A. | [7 empty] | 14
| 1 | 6 | 2.03: < 0.01; 2.04: N.A.
| Mean |  | 2.03: 0.63333
| Median |  | 2.03: 0.36
| Std Dev. |  | 2.03: 0.75791
| Rel.Std.Dev. |  | 2.03: 119.7%
| PDM3 |  | 2.03: 588.4%
Z-Score (Absolute) | bar: 2.03 to 2.04
| Analytical results for K in OREAS 279 (Certified Value 0.263 wt.%) | [35 empty] | Certified
K | Round | Replicate | Lab | Lab | Lab | Lab | Lab | Lab | Lab | Lab | Lab | Lab | Lab | Lab | Lab | Lab | Lab | Lab | Lab | Lab | Lab | Lab | Lab | Lab | Lab | Lab | Lab | Lab | Lab | Lab | Lab | Lab | Lab | Lab |  |  | 1
| No | No | 2.03 | 2.04 | 2.05 | 2.06 | 2.07 | 2.08 | 2.09 | 2.11 | 2.12 | 2.13 | 2.15 | 2.16 | 2.18 | 2.19 | 2.22 | 2.23 | 2.24 | 2.26 | 2.27 | 2.28 | 2.29 | 2.30 | 2.32 | 2.33 | 2.34 | 2.35 | 2.37 | 2.38 | 2.39 | 2.40 | 2.41 | 2.45 |  |  | wt.%
|  |  | AR*MS | AR*OES/MS | AR*MS | AR*MS | AR*OES/MS | AR*OES/MS | AR*OES | AR*OES | AR*MS | AR*OES | AR*MS | AR*OES | AR*MS | AR*OES | AR*OES/MS | AR*OES/MS | AR*MS | AR*OES | AR*OES | AR*OES/MS | AR*OES/MS | AR*OES/MS | AR*OES/MS | AR*MS | AR*OES/MS | AR*OES | AR*OES/MS | AR*OES | AR*OES/MS | AR*OES | AR*OES | AR*OES |  |  | 3
|  |  | 0.5g | 0.2g | 0.5g | 0.5g | 0.5g | 0.5g | 0.5g | 0.5g | 0.5g | 0.2g | 25g | 0.25g | 25g | 10g | 0.25g | 01g | 0.5g | 10g | 0.5g | 0.25g | 0.2g | 01g | 25g | 0.5g | 0.25g | 40g | 0.25g | 0.5g | 0.5g | 0.5g | 0.5g | 01g |  |  | 3
| 1 | 1 | 0.3 | 0.26 | 0.24 | 0.33 | 0.27657 | 0.24 | 0.25505 | 0.689 | 0.25 | 0.20969 | 0.2505 | 0.25 | 0.2315 | 0.295 | 0.25 | 0.28883 | 0.25 | 0.31 | 0.28 | 0.28 | 0.23 | 0.288 | 0.29773 | 0.24 | 0.258 | 0.27 | 0.29 | 0.232 | 0.25 | 0.24 | 0.25806 | 0.3339 |  |  | 1
| 1 | 2 | 0.25 | 0.26 | 0.24 | 0.32 | 0.27377 | 0.24 | 0.31 | 0.548 | 0.25 | 0.20835 | 0.2594 | 0.25 | 0.2285 | 0.298 | 0.25 | 0.29119 | 0.25 | 0.3 | 0.28 | 0.28 | 0.23 | 0.29 | 0.29381 | 0.25 | 0.259 | 0.26 | 0.29 | 0.232 | 0.26 | 0.25 | 0.25874 | 0.3305 |  |  | 0
| 1 | 3 | 0.31 | 0.27 | 0.24 | 0.31 | 0.27389 | 0.24 | 0.23956 | 0.573 | 0.25 | 0.21386 | 0.2554 | 0.25 | 0.224 | 0.298 | 0.25 | 0.29205 | 0.24 | 0.28 | 0.27 | 0.3 | 0.23 | 0.288 | 0.29783 | 0.24 | 0.274 | 0.25 | 0.29 | 0.241 | 0.25 | 0.26 | 0.26872 | 0.3473 |  |  | 16
| 1 | 4 | 0.29 | 0.25 | 0.24 | 0.33 | 0.27583 | 0.24 | 0.24941 | 0.639 | 0.25 | 0.21023 | 0.251 | 0.25 | 0.2145 | 0.293 | 0.25 | 0.28949 | 0.25 | 0.27 | 0.28 | 0.28 | 0.23 | 0.288 | 0.29319 | 0.24 | 0.267 | 0.27 | 0.29 | 0.232 | 0.25 | 0.24 | 0.25426 | 0.3362 |  |  | 0.26267
| 1 | 5 | 0.3 | 0.26 | 0.25 | 0.33 | 0.27595 | 0.24 | 0.25927 | 0.623 | 0.25 | 0.22109 | 0.2585 | 0.26 | 0.234 | 0.298 | 0.26 | 0.29078 | 0.25 | 0.28 | 0.28 | 0.28 | 0.23 | 0.294 | 0.29854 | 0.24 | 0.267 | 0.27 | 0.3 | 0.232 | 0.25 | 0.24 | 0.25359 | 0.335 |  |  | 37
| 1 | 6 | 0.25 | 0.26 | 0.24 | 0.34 | 0.27447 | 0.24 | 0.24408 | 0.648 | 0.25 | 0.21639 | 0.2538 | 0.25 | 0.2205 | 0.298 | 0.25 | 0.29359 | 0.26 | 0.28 | 0.27 | 0.28 | 0.23 | 0.29 | 0.30341 | 0.24 | 0.279 | 0.25 | 0.3 | 0.241 | 0.25 | 0.24 | 0.26529 | 0.3572
| Mean |  | 0.28333 | 0.26 | 0.24167 | 0.32667 | 0.27508 | 0.24 | 0.25956 | 0.62 | 0.25 | 0.21327 | 0.25477 | 0.25167 | 0.2255 | 0.29667 | 0.25167 | 0.29099 | 0.25 | 0.28667 | 0.27667 | 0.28333 | 0.23 | 0.28967 | 0.29742 | 0.24167 | 0.26733 | 0.26167 | 0.29333 | 0.235 | 0.25167 | 0.245 | 0.25978 | 0.34002
| Median |  | 0.295 | 0.26 | 0.24 | 0.33 | 0.27515 | 0.24 | 0.25223 | 0.631 | 0.25 | 0.21204 | 0.2546 | 0.25 | 0.22625 | 0.298 | 0.25 | 0.29098 | 0.25 | 0.28 | 0.28 | 0.28 | 0.23 | 0.289 | 0.29778 | 0.24 | 0.267 | 0.265 | 0.29 | 0.232 | 0.25 | 0.24 | 0.2584 | 0.3356
| Std Dev. |  | 0.026583 | 0.0063246 | 0.0040825 | 0.010328 | 0.0011867 | 0 | 0.025719 | 0.051591 | 0 | 0.0048449 | 0.0037184 | 0.0040825 | 0.007287 | 0.0021602 | 0.0040825 | 0.0017236 | 0.0063246 | 0.015055 | 0.005164 | 0.008165 | 0 | 0.0023381 | 0.0036965 | 0.0040825 | 0.0082138 | 0.0098319 | 0.005164 | 0.0046476 | 0.0040825 | 0.0083666 | 0.0060496 | 0.010159
| Rel.Std.Dev. |  | 9.382% | 2.433% | 1.689% | 3.162% | 0.4314% | 0% | 9.908% | 8.321% | 0% | 2.272% | 1.46% | 1.622% | 3.231% | 0.7282% | 1.622% | 0.5923% | 2.53% | 5.252% | 1.866% | 2.882% | 0% | 0.8072% | 1.243% | 1.689% | 3.072% | 3.757% | 1.76% | 1.978% | 1.622% | 3.415% | 2.329% | 2.988%
| PDM3 |  | 7.866% | -1.017% | -7.997% | 24.36% | 4.724% | -8.631% | -1.184% | 136% | -4.824% | -18.81% | -3.009% | -4.19% | -14.15% | 12.94% | -4.19% | 10.78% | -4.824% | 9.135% | 5.328% | 7.866% | -12.44% | 10.28% | 13.23% | -7.997% | 1.775% | -0.3826% | 11.67% | -10.53% | -4.19% | -6.728% | -1.102% | 29.45%
| Z-Score (Absolute) |  | 0.83 | 0 | 0.64 | 2.36 | 0.54 | 0.7 | 0.01 | 12.74 | 0.35 | 1.65 | 0.18 | 0.29 | 1.22 | 1.3 | 0.29 | 1.1 | 0.35 | 0.95 | 0.59 | 0.83 | 1.06 | 1.05 | 1.33 | 0.64 | 0.26 | 0.06 | 1.18 | 0.87 | 0.29 | 0.53 | 0 | 2.84
| Analytical results for La in OREAS 279 (Certified Value 16.2 ppm) | [35 empty] | Certified
La | Round | Replicate | Lab | Lab | Lab | Lab | Lab | Lab | Lab | Lab | Lab | Lab | Lab | Lab | Lab | Lab | Lab | Lab | Lab | Lab | Lab | Lab | Lab | Lab | Lab | Lab | Lab | Lab | Lab | Lab | Lab | [5 empty] | 1
| No | No | 2.03 | 2.04 | 2.05 | 2.06 | 2.07 | 2.08 | 2.12 | 2.15 | 2.16 | 2.18 | 2.19 | 2.22 | 2.23 | 2.24 | 2.26 | 2.27 | 2.28 | 2.29 | 2.30 | 2.32 | 2.33 | 2.34 | 2.35 | 2.37 | 2.38 | 2.39 | 2.40 | 2.41 | 2.45 | [5 empty] | ppm
|  |  | AR*MS | AR*OES/MS | AR*MS | AR*MS | AR*OES/MS | AR*OES/MS | AR*MS | AR*MS | AR*OES | AR*MS | AR*OES | AR*OES/MS | AR*OES/MS | AR*MS | AR*MS | AR*OES | AR*OES/MS | AR*OES/MS | AR*OES/MS | AR*OES/MS | AR*MS | AR*OES/MS | AR*MS | AR*OES/MS | AR*OES | AR*OES/MS | AR*OES | AR*OES | AR*MS | [5 empty] | 1
|  |  | 0.5g | 0.2g | 0.5g | 0.5g | 0.5g | 0.5g | 0.5g | 25g | 0.25g | 25g | 10g | 0.25g | 01g | 0.5g | 10g | 0.5g | 0.25g | 0.2g | 01g | 25g | 0.5g | 0.25g | 40g | 0.25g | 0.5g | 0.5g | 0.5g | 0.5g | 01g | [5 empty] | 2
| 1 | 1 | 17.2 | 17 | 14.8 | 15.4 | 22.3165 | 16.2 | 16.9 | 14.921 | 15.8 | 14 | 17 | 16.9 | 16.3435 | 16.7 | 14.4 | 14 | 13.2 | 16.8 | 16.5 | 16.247 | 16.4 | 16.1 | 15.2 | 13 | 14 | 15.7 | 16 | 16.168 | 16.53 | [5 empty] | 1
| 1 | 2 | 14.8 | 16 | 14.8 | 15.7 | 22.2406 | 16.1 | 16.3 | 15.131 | 15.8 | 14.5 | 16.7 | 17.1 | 16.5895 | 16.8 | 14.8 | 14 | 13.3 | 16.6 | 17 | 16.9223 | 16.2 | 16.4 | 15.2 | 13 | 14 | 16.4 | 17 | 16.2965 | 16.8 | [5 empty] | 0
| 1 | 3 | 17.8 | 17 | 15.1 | 15.4 | 22.4044 | 15.2 | 16.4 | 15.034 | 14.9 | 14 | 17.1 | 16.6 | 16.3893 | 16.1 | 14.5 | 14 | 13.9 | 16.7 | 16.4 | 16.9502 | 16.4 | 17 | 15 | 12 | 14 | 16 | 17 | 15.71 | 16.92 | [5 empty] | 16
| 1 | 4 | 17.2 | 16 | 15.4 | 15.1 | 22.3866 | 15.6 | 16 | 14.871 | 15.7 | 14 | 16.9 | 16.4 | 16.2572 | 16.9 | 14.6 | 15 | 13.6 | 16.9 | 16.6 | 17.0446 | 16.4 | 16.7 | 15.6 | 15 | 14 | 16.1 | 16 | 15.9314 | 16.57 | [5 empty] | 16.1512
| 1 | 5 | 17.4 | 16 | 15.2 | 15.3 | 22.5266 | 15.8 | 17.8 | 15.188 | 16.1 | 14 | 16.8 | 16.9 | 16.4789 | 16.1 | 14.9 | 15 | 13.5 | 16.6 | 16.6 | 17.7348 | 16.5 | 16.7 | 15.6 | 13 | 14 | 16.2 | 16 | 16.3251 | 16.87 | [5 empty] | 38
| 1 | 6 | 15.6 | 16 | 14.5 | 15.5 | 22.2679 | 15.9 | 17.1 | 14.901 | 15.9 | 13.5 | 16.8 | 17 | 16.1289 | 16.6 | 15.1 | 14 | 13.5 | 16.6 | 16.4 | 16.0892 | 16.1 | 16 | 15.2 | 12 | 14 | 16.7 | 16 | 16.3792 | 17.47
| Mean |  | 16.6667 | 16.3333 | 14.9667 | 15.4 | 22.3571 | 15.8 | 16.75 | 15.0077 | 15.7 | 14 | 16.8833 | 16.8167 | 16.3646 | 16.5333 | 14.7167 | 14.3333 | 13.5 | 16.7 | 16.5833 | 16.8313 | 16.3333 | 16.4833 | 15.3 | 13 | 14 | 16.1833 | 16.3333 | 16.135 | 16.86
| Median |  | 17.2 | 16 | 14.95 | 15.4 | 22.3515 | 15.85 | 16.65 | 14.9775 | 15.8 | 14 | 16.85 | 16.9 | 16.3664 | 16.65 | 14.7 | 14 | 13.5 | 16.65 | 16.55 | 16.9362 | 16.4 | 16.55 | 15.2 | 13 | 14 | 16.15 | 16 | 16.2323 | 16.835
| Std Dev. |  | 1.1843 | 0.5164 | 0.3266 | 0.2 | 0.10491 | 0.36332 | 0.65345 | 0.13114 | 0.41473 | 0.31623 | 0.1472 | 0.26394 | 0.16234 | 0.35024 | 0.26394 | 0.5164 | 0.24495 | 0.12649 | 0.22286 | 0.59607 | 0.15055 | 0.38687 | 0.24495 | 1.0954 | 0 | 0.34303 | 0.5164 | 0.26267 | 0.33835
| Rel.Std.Dev. |  | 7.106% | 3.162% | 2.182% | 1.299% | 0.4693% | 2.299% | 3.901% | 0.8738% | 2.642% | 2.259% | 0.8718% | 1.57% | 0.992% | 2.118% | 1.794% | 3.603% | 1.814% | 0.7574% | 1.344% | 3.541% | 0.9218% | 2.347% | 1.601% | 8.427% | 0% | 2.12% | 3.162% | 1.628% | 2.007%
| PDM3 |  | 3.191% | 1.128% | -7.334% | -4.651% | 38.42% | -2.174% | 3.707% | -7.08% | -2.794% | -13.32% | 4.533% | 4.12% | 1.321% | 2.366% | -8.882% | -11.26% | -16.41% | 3.398% | 2.676% | 4.211% | 1.128% | 2.056% | -5.27% | -19.51% | -13.32% | 0.1989% | 1.128% | -0.1001% | 4.389%
| Z-Score (Absolute) |  | 0.43 | NA | 1.88 | 1.29 | 8.16 | 0.75 | 0.54 | 1.82 | 0.88 | 3.19 | 0.73 | 0.63 | 0.02 | 0.25 | 2.22 | NA | 3.87 | 0.48 | 0.32 | 0.65 | 0.02 | 0.18 | 1.42 | NA | NA | 0.22 | NA | 0.29 | 0.69
Results from laboratories 4, 27, 37, 38 & 40 were removed due to their 1 ppm reading resolution.
| Analytical results for Li in OREAS 279 (Certified Value 8.59 ppm) | [35 empty] | Certified
Li | Round | Replicate | Lab | Lab | Lab | Lab | Lab | Lab | Lab | Lab | Lab | Lab | Lab | Lab | Lab | Lab | Lab | Lab | Lab | Lab | Lab | Lab | Lab | Lab | Lab | Lab | Lab | Lab | Lab | Lab | [6 empty] | 1
| No | No | 2.03 | 2.04 | 2.05 | 2.06 | 2.07 | 2.08 | 2.09 | 2.11 | 2.12 | 2.15 | 2.16 | 2.18 | 2.19 | 2.22 | 2.23 | 2.24 | 2.26 | 2.27 | 2.29 | 2.30 | 2.32 | 2.33 | 2.34 | 2.35 | 2.36 | 2.37 | 2.41 | 2.45 | [6 empty] | ppm
|  |  | AR*MS | AR*OES/MS | AR*MS | AR*MS | AR*OES/MS | AR*OES/MS | AR*OES | AR*OES | AR*MS | AR*MS | AR*OES | AR*MS | AR*OES | AR*OES/MS | AR*OES/MS | AR*MS | AR*MS | AR*OES | AR*OES/MS | AR*OES/MS | AR*OES/MS | AR*MS | AR*OES/MS | AR*OES | AR*OES | AR*OES/MS | AR*MS | AR*MS | [6 empty] | 2
|  |  | 0.5g | 0.2g | 0.5g | 0.5g | 0.5g | 0.5g | 0.5g | 0.5g | 0.5g | 25g | 0.25g | 25g | 10g | 0.25g | 01g | 0.5g | 10g | 0.5g | 0.2g | 01g | 25g | 0.5g | 0.25g | 40g | 0.25g | 0.25g | 0.5g | 01g | [6 empty] | 2
| 1 | 1 | 8.9 | 8 | 9.9 | 10 | 7.2922 | 7 | 7.7822 | 20 | 8.6 | 8.3 | 8 | 7 | 7.7 | 9 | 9.2896 | 8.4 | 9.5 | 10 | 8.1 | 9.4 | 7.7985 | 7.7 | 8.38 | < 10 | 7.064 | 9 | 9.2791 | 9.2 | [6 empty] | 1
| 1 | 2 | 7.6 | 8 | 9.3 | 10.4 | 6.6609 | 7.2 | 9.7071 | 19 | 8 | 8.7 | 8 | 6 | 8.1 | 8 | 9.038 | 8.6 | 9.4 | 9 | 8.3 | 9.6 | 7.5532 | 8.4 | 8.34 | < 10 | 6.974 | 10.5 | 9.5549 | 9.3 | [6 empty] | 0
| 1 | 3 | 9.3 | 8 | 9.8 | 10.2 | 7.2922 | 7.1 | 7.6506 | 20 | 8.2 | 8.5 | 8 | 6 | 8.3 | 8 | 9.1342 | 8 | 9.7 | 9 | 8.3 | 9.5 | 8.4515 | 8 | 8.79 | < 10 | 7.087 | 9.4 | 9.2362 | 9.8 | [6 empty] | 16
| 1 | 4 | 8.8 | 8 | 9.5 | 10.5 | 7.2324 | 7.2 | 7.4951 | 21 | 7.7 | 8.4 | 8 | 6 | 7.7 | 9 | 9.1711 | 8.6 | 9.2 | 10 | 8.4 | 9.2 | 8.0334 | 7.8 | 8.79 | < 10 | 6.894 | 12.9 | 9.4347 | 9.7 | [6 empty] | 8.5852
| 1 | 5 | 8.9 | 8 | 9.4 | 10.4 | 7.1104 | 7.2 | 8.498 | 23 | 8.6 | 8.5 | 8 | 6 | 8 | 9 | 9.2562 | 8.1 | 9.9 | 10 | 8.1 | 9.3 | 8.3181 | 7.8 | 8.46 | < 10 | 6.991 | 10.3 | 9.169 | 9.5 | [6 empty] | 39
| 1 | 6 | 7.3 | 8 | 9.5 | 10.4 | 7.2077 | 7.5 | 7.426 | 20 | 8.5 | 8.3 | 8 | 6 | 9.1 | 8 | 9.0617 | 8.5 | 9.7 | 9 | 8.2 | 9.3 | 8.3525 | 7.6 | 8.6 | < 10 | 7.226 | 8.9 | 9.6376 | 10.3
| Mean |  | 8.4667 | 8 | 9.5667 | 10.3167 | 7.1327 | 7.2 | 8.0932 | 20.5 | 8.2667 | 8.45 | 8 | 6.1667 | 8.15 | 8.5 | 9.1585 | 8.3667 | 9.5667 | 9.5 | 8.2333 | 9.3833 | 8.0845 | 7.8833 | 8.56 |  | 7.0393 | 10.1667 | 9.3853 | 9.6333
| Median |  | 8.85 | 8 | 9.5 | 10.4 | 7.2201 | 7.2 | 7.7164 | 20 | 8.35 | 8.45 | 8 | 6 | 8.05 | 8.5 | 9.1527 | 8.45 | 9.6 | 9.5 | 8.25 | 9.35 | 8.1757 | 7.8 | 8.53 |  | 7.0275 | 9.85 | 9.3569 | 9.6
| Std Dev. |  | 0.81158 | 0 | 0.23381 | 0.18348 | 0.24063 | 0.16733 | 0.87908 | 1.3784 | 0.36697 | 0.15166 | 0 | 0.40825 | 0.52058 | 0.54772 | 0.10136 | 0.2582 | 0.25033 | 0.54772 | 0.12111 | 0.1472 | 0.35433 | 0.28577 | 0.1991 |  | 0.11441 | 1.4935 | 0.18718 | 0.39833
| Rel.Std.Dev. |  | 9.586% | 0% | 2.444% | 1.779% | 3.374% | 2.324% | 10.86% | 6.724% | 4.439% | 1.795% | 0% | 6.62% | 6.387% | 6.444% | 1.107% | 3.086% | 2.617% | 5.766% | 1.471% | 1.569% | 4.383% | 3.625% | 2.326% |  | 1.625% | 14.69% | 1.994% | 4.135%
| PDM3 |  | -1.38% | -6.816% | 11.43% | 20.17% | -16.92% | -16.13% | -5.731% | 138.8% | -3.71% | -1.574% | -6.816% | -28.17% | -5.069% | -0.9919% | 6.678% | -2.545% | 11.43% | 10.66% | -4.098% | 9.297% | -5.831% | -8.175% | -0.293% |  | -18.01% | 18.42% | 9.32% | 12.21%
| Z-Score (Absolute) |  | 0.05 | NA | 0.91 | 1.49 | 1 | 0.94 | 0.25 | NA | 0.11 | 0.03 | NA | NA | 0.2 | NA | 0.59 | 0.03 | 0.91 | NA | 0.14 | 0.76 | 0.25 | 0.41 | 0.12 | 2.66 | 1.07 | 1.37 | 0.76 | 0.96
Results from laboratories 4, 11, 16, 18, 22 & 27 were removed due to their 1 ppm reading resolution.
| Analytical results for Lu in OREAS 279 (Certified Value 0.079 ppm) | [35 empty] | Certified
Lu | Round | Replicate | 2.03: Lab; 2.04: Lab; 2.05: Lab; 2.06: Lab; 2.07: Lab; 2.08: Lab; 2.12: Lab; 2.15: Lab; 2.16: Lab; 2.18: Lab; 2.19: Lab | [5 empty] | 1
| No | No | 2.03: 2.06; 2.04: 2.15; 2.05: 2.18; 2.06: 2.22; 2.07: 2.26; 2.08: 2.28; 2.12: 2.30; 2.15: 2.34; 2.16: 2.35; 2.18: 2.41; 2.19: 2.45 | [5 empty] | ppm
|  |  | 2.03: AR*MS; 2.04: AR*MS; 2.05: AR*MS; 2.06: AR*OES/MS; 2.07: AR*MS; 2.08: AR*OES/MS; 2.12: AR*OES/MS; 2.15: AR*OES/MS; 2.16: AR*MS; 2.18: AR*MS; 2.19: AR*MS | [5 empty] | 3
|  |  | 2.03: 0.5g; 2.04: 25g; 2.05: 25g; 2.06: 0.25g; 2.07: 10g; 2.08: 0.25g; 2.12: 01g; 2.15: 0.25g; 2.16: 40g; 2.18: 0.5g; 2.19: 01g | [5 empty] | 3
| 1 | 1 | 2.03: < 0.1; 2.04: 0.084; 2.05: < 0.1; 2.06: 0.07; 2.07: 0.08; 2.08: 0.07; 2.12: 0.16; 2.15: 0.08; 2.16: 0.08; 2.18: 0.10193; 2.19: 0.09 | [5 empty] | 1
| 1 | 2 | 2.03: < 0.1; 2.04: 0.083; 2.05: < 0.1; 2.06: 0.08; 2.07: 0.08; 2.08: 0.07; 2.12: 0.15; 2.15: 0.08; 2.16: 0.08; 2.18: < 0.1; 2.19: 0.09 | [5 empty] | 0
| 1 | 3 | 2.03: < 0.1; 2.04: 0.083; 2.05: < 0.1; 2.06: 0.07; 2.07: 0.07; 2.08: 0.07; 2.12: 0.17; 2.15: 0.08; 2.16: 0.075; 2.18: 0.10321; 2.19: 0.09 | [5 empty] | 16
| 1 | 4 | 2.03: < 0.1; 2.04: 0.082; 2.05: < 0.1; 2.06: 0.07; 2.07: 0.07; 2.08: 0.07; 2.12: 0.15; 2.15: 0.08; 2.16: 0.08; 2.18: 0.10287; 2.19: 0.09 | [5 empty] | 0.078952
| 1 | 5 | 2.03: < 0.1; 2.04: 0.082; 2.05: < 0.1; 2.06: 0.08; 2.07: 0.07; 2.08: 0.07; 2.12: 0.14; 2.15: 0.08; 2.16: 0.08; 2.18: < 0.1; 2.19: 0.09 | [5 empty] | 40
| 1 | 6 | 2.03: < 0.1; 2.04: 0.082; 2.05: < 0.1; 2.06: 0.08; 2.07: 0.08; 2.08: 0.07; 2.12: 0.15; 2.15: 0.08; 2.16: 0.08; 2.18: < 0.1; 2.19: 0.09
| Mean |  | 2.04: 0.082667; 2.06: 0.075; 2.07: 0.075; 2.08: 0.07; 2.12: 0.15333; 2.15: 0.08; 2.16: 0.079167; 2.18: 0.10267; 2.19: 0.09
| Median |  | 2.04: 0.0825; 2.06: 0.075; 2.07: 0.075; 2.08: 0.07; 2.12: 0.15; 2.15: 0.08; 2.16: 0.08; 2.18: 0.10287; 2.19: 0.09
| Std Dev. |  | 2.04: 0.0008165; 2.06: 0.0054772; 2.07: 0.0054772; 2.08: 0; 2.12: 0.010328; 2.15: 0; 2.16: 0.0020412; 2.18: 0.00066479; 2.19: 1.5202e-17
| Rel.Std.Dev. |  | 2.04: 0.9877%; 2.06: 7.303%; 2.07: 7.303%; 2.08: 0%; 2.12: 6.736%; 2.15: 0%; 2.16: 2.578%; 2.18: 0.6475%; 2.19: 1.689e-14%
| PDM3 |  | 2.04: 4.704%; 2.06: -5.006%; 2.07: -5.006%; 2.08: -11.34%; 2.12: 94.21%; 2.15: 1.327%; 2.16: 0.2714%; 2.18: 30.04%; 2.19: 13.99%
| Z-Score (Absolute) |  | 2.03: 2.8; 2.04: 0.67; 2.05: 2.8; 2.06: 0.14; 2.07: 0.14; 2.08: 0.67; 2.12: 8.2; 2.15: 0.39; 2.16: 0.3; 2.18: 0; 2.19: 1.46
| Analytical results for Mg in OREAS 279 (Certified Value 0.887 wt.%) | [35 empty] | Certified
Mg | Round | Replicate | Lab | Lab | Lab | Lab | Lab | Lab | Lab | Lab | Lab | Lab | Lab | Lab | Lab | Lab | Lab | Lab | Lab | Lab | Lab | Lab | Lab | Lab | Lab | Lab | Lab | Lab | Lab | Lab | Lab | Lab | Lab | Lab |  |  | 1
| No | No | 2.03 | 2.04 | 2.05 | 2.06 | 2.07 | 2.08 | 2.09 | 2.11 | 2.12 | 2.13 | 2.15 | 2.16 | 2.18 | 2.19 | 2.22 | 2.23 | 2.24 | 2.26 | 2.27 | 2.29 | 2.30 | 2.32 | 2.33 | 2.34 | 2.35 | 2.36 | 2.37 | 2.38 | 2.39 | 2.40 | 2.41 | 2.45 |  |  | wt.%
|  |  | AR*MS | AR*OES/MS | AR*MS | AR*MS | AR*OES/MS | AR*OES/MS | AR*OES | AR*OES | AR*MS | AR*OES | AR*MS | AR*OES | AR*MS | AR*OES | AR*OES/MS | AR*OES/MS | AR*MS | AR*OES | AR*OES | AR*OES/MS | AR*OES/MS | AR*OES/MS | AR*MS | AR*OES/MS | AR*OES | AR*OES | AR*OES/MS | AR*OES | AR*OES/MS | AR*OES | AR*OES | AR*OES |  |  | 3
|  |  | 0.5g | 0.2g | 0.5g | 0.5g | 0.5g | 0.5g | 0.5g | 0.5g | 0.5g | 0.2g | 25g | 0.25g | 25g | 10g | 0.25g | 01g | 0.5g | 10g | 0.5g | 0.2g | 01g | 25g | 0.5g | 0.25g | 40g | 0.25g | 0.25g | 0.5g | 0.5g | 0.5g | 0.5g | 01g |  |  | 3
| 1 | 1 | 0.94 | 0.88 | 0.86 | 0.92 | 0.87191 | 0.87 | 0.90347 | 1.61 | 0.9 | 0.8873 | 0.83 | 0.94 | 0.9215 | 0.86 | 0.88 | 0.8725 | 0.9 | 0.97 | 0.88 | 0.89 | 0.87 | 1.0001 | 0.86 | 0.901 | 0.93 | 0.89108 | 0.84 | 0.9951 | 0.86 | 0.82 | 0.81955 | 0.91 |  |  | 1
| 1 | 2 | 0.8 | 0.88 | 0.88 | 0.94 | 0.87386 | 0.88 | 1.0929 | 1.719 | 0.91 | 0.87994 | 0.86 | 0.95 | 0.9075 | 0.856 | 0.87 | 0.86823 | 0.89 | 0.95 | 0.87 | 0.89 | 0.88 | 0.99051 | 0.89 | 0.903 | 0.94 | 0.87891 | 0.86 | 0.9951 | 0.89 | 0.85 | 0.81354 | 0.92 |  |  | 0
| 1 | 3 | 0.98 | 0.89 | 0.86 | 0.94 | 0.87332 | 0.87 | 0.88343 | 1.616 | 0.89 | 0.8786 | 0.84 | 0.93 | 0.8975 | 0.864 | 0.87 | 0.90048 | 0.88 | 0.82 | 0.87 | 0.89 | 0.86 | 0.98345 | 0.86 | 0.924 | 0.93 | 0.86538 | 0.76 | 1.0192 | 0.88 | 0.87 | 0.81399 | 0.92 |  |  | 16
| 1 | 4 | 0.94 | 0.87 | 0.87 | 0.92 | 0.87915 | 0.89 | 0.90167 | 1.652 | 0.9 | 0.87603 | 0.83 | 0.93 | 0.87 | 0.876 | 0.88 | 0.89775 | 0.89 | 0.81 | 0.89 | 0.89 | 0.86 | 0.96951 | 0.86 | 0.926 | 0.93 | 0.85087 | 0.77 | 0.9951 | 0.86 | 0.82 | 0.81572 | 0.9 |  |  | 0.88725
| 1 | 5 | 0.95 | 0.89 | 0.89 | 0.96 | 0.88412 | 0.88 | 0.91069 | 1.478 | 0.89 | 0.89779 | 0.85 | 0.96 | 0.9355 | 0.853 | 0.88 | 0.91069 | 0.88 | 0.84 | 0.89 | 0.88 | 0.87 | 1.0107 | 0.87 | 0.91 | 0.93 | 0.86191 | 0.84 | 1.0011 | 0.88 | 0.84 | 0.81627 | 0.89 |  |  | 41
| 1 | 6 | 0.84 | 0.88 | 0.87 | 0.95 | 0.87125 | 0.88 | 0.89211 | 1.556 | 0.9 | 0.87701 | 0.84 | 0.93 | 0.888 | 0.863 | 0.87 | 0.91789 | 0.91 | 0.82 | 0.88 | 0.89 | 0.87 | 1.0019 | 0.87 | 0.92 | 0.94 | 0.87341 | 0.79 | 1.0312 | 0.87 | 0.84 | 0.81632 | 0.92
| Mean |  | 0.90833 | 0.88167 | 0.87167 | 0.93833 | 0.8756 | 0.87833 | 0.93072 | 1.6052 | 0.89833 | 0.88278 | 0.84167 | 0.94 | 0.90333 | 0.862 | 0.875 | 0.89459 | 0.89167 | 0.86833 | 0.88 | 0.88833 | 0.86833 | 0.99269 | 0.86833 | 0.914 | 0.93333 | 0.87026 | 0.81 | 1.0061 | 0.87333 | 0.84 | 0.8159 | 0.91
| Median |  | 0.94 | 0.88 | 0.87 | 0.94 | 0.87359 | 0.88 | 0.90257 | 1.613 | 0.9 | 0.87927 | 0.84 | 0.935 | 0.9025 | 0.8615 | 0.875 | 0.89912 | 0.89 | 0.83 | 0.88 | 0.89 | 0.87 | 0.9953 | 0.865 | 0.915 | 0.93 | 0.86939 | 0.815 | 0.9981 | 0.875 | 0.84 | 0.816 | 0.915
| Std Dev. |  | 0.07111 | 0.0075277 | 0.01169 | 0.016021 | 0.0050186 | 0.0075277 | 0.080033 | 0.082317 | 0.0075277 | 0.0083696 | 0.01169 | 0.012649 | 0.023505 | 0.008025 | 0.0054772 | 0.020147 | 0.01169 | 0.071949 | 0.0089443 | 0.0040825 | 0.0075277 | 0.014775 | 0.01169 | 0.010826 | 0.005164 | 0.014056 | 0.041952 | 0.015425 | 0.012111 | 0.018974 | 0.0021378 | 0.012649
| Rel.Std.Dev. |  | 7.829% | 0.8538% | 1.341% | 1.707% | 0.5732% | 0.857% | 8.599% | 5.128% | 0.838% | 0.9481% | 1.389% | 1.346% | 2.602% | 0.931% | 0.626% | 2.252% | 1.311% | 8.286% | 1.016% | 0.4596% | 0.8669% | 1.488% | 1.346% | 1.184% | 0.5533% | 1.615% | 5.179% | 1.533% | 1.387% | 2.259% | 0.262% | 1.39%
| PDM3 |  | 2.376% | -0.6296% | -1.757% | 5.757% | -1.313% | -1.005% | 4.899% | 80.91% | 1.249% | -0.5043% | -5.138% | 5.945% | 1.812% | -2.846% | -1.381% | 0.8267% | 0.4974% | -2.132% | -0.8175% | 0.1217% | -2.132% | 11.88% | -2.132% | 3.015% | 5.194% | -1.915% | -8.707% | 13.4% | -1.569% | -5.326% | -8.042% | 2.564%
| Z-Score (Absolute) |  | 0.97 | 0.02 | 0.39 | 2.08 | 0.25 | 0.14 | 1.8 | 26.83 | 0.6 | 0.02 | 1.51 | 2.14 | 0.78 | 0.75 | 0.27 | 0.46 | 0.35 | 0.52 | 0.08 | 0.23 | 0.52 | 4.1 | 0.52 | 1.18 | 1.9 | 0.44 | 2.68 | 4.6 | 0.33 | 1.57 | 2.46 | 1.03
| Analytical results for Mn in OREAS 279 (Certified Value 0.016 wt.%) | [35 empty] | Certified
Mn | Round | Replicate | Lab | Lab | Lab | Lab | Lab | Lab | Lab | Lab | Lab | Lab | Lab | Lab | Lab | Lab | Lab | Lab | Lab | Lab | Lab | Lab | Lab | Lab | Lab | Lab | Lab | Lab | Lab | Lab | Lab | Lab | Lab | Lab | Lab | Lab | 1
| No | No | 2.03 | 2.04 | 2.05 | 2.06 | 2.07 | 2.08 | 2.09 | 2.11 | 2.12 | 2.13 | 2.15 | 2.16 | 2.17 | 2.18 | 2.19 | 2.22 | 2.23 | 2.24 | 2.26 | 2.27 | 2.28 | 2.29 | 2.30 | 2.32 | 2.33 | 2.34 | 2.35 | 2.36 | 2.37 | 2.38 | 2.39 | 2.40 | 2.41 | 2.45 | wt.%
|  |  | AR*MS | AR*OES/MS | AR*MS | AR*MS | AR*OES/MS | AR*OES/MS | AR*OES | AR*OES | AR*MS | AR*OES | AR*MS | AR*OES | AR*OES | AR*MS | AR*OES | AR*OES/MS | AR*OES/MS | AR*MS | AR*OES | AR*OES | AR*OES/MS | AR*OES/MS | AR*OES/MS | AR*OES/MS | AR*MS | AR*OES/MS | AR*OES | AR*OES | AR*OES/MS | AR*OES | AR*OES/MS | AR*OES | AR*OES | AR*OES | 3
|  |  | 0.5g | 0.2g | 0.5g | 0.5g | 0.5g | 0.5g | 0.5g | 0.5g | 0.5g | 0.2g | 25g | 0.25g | 0.25g | 25g | 10g | 0.25g | 01g | 0.5g | 10g | 0.5g | 0.25g | 0.2g | 01g | 25g | 0.5g | 0.25g | 40g | 0.25g | 0.25g | 0.5g | 0.5g | 0.5g | 0.5g | 01g | 3
| 1 | 1 | 0.0172 | 0.0161 | 0.0151 | 0.0167 | 0.015186 | 0.0151 | 0.016158 | < 0.08 | 0.0152 | 0.015397 | 0.0156 | 0.0171 | 0.015 | 0.0165 | 0.01667 | 0.0166 | 0.015156 | 0.016 | 0.0171 | 0.0173 | 0.0157 | 0.0155 | 0.0154 | 0.01631 | 0.0155 | 0.0156 | 0.016 | 0.016556 | 0.0182 | 0.017 | 0.0165 | 0.0156 | 0.015588 | 0.0162 | 1
| 1 | 2 | 0.0148 | 0.0158 | 0.0154 | 0.0172 | 0.015231 | 0.0152 | 0.019444 | < 0.08 | 0.0154 | 0.014744 | 0.0161 | 0.0172 | 0.015 | 0.0165 | 0.0166 | 0.0168 | 0.015484 | 0.0156 | 0.0166 | 0.0172 | 0.0159 | 0.0156 | 0.0154 | 0.016707 | 0.0158 | 0.0157 | 0.016 | 0.016387 | 0.0182 | 0.017 | 0.0168 | 0.0161 | 0.015346 | 0.0165 | 0
| 1 | 3 | 0.0179 | 0.0162 | 0.0152 | 0.0168 | 0.01527 | 0.0151 | 0.015793 | < 0.08 | 0.015 | 0.015338 | 0.0158 | 0.0171 | 0.015 | 0.0165 | 0.01607 | 0.017 | 0.015326 | 0.0159 | 0.0143 | 0.0172 | 0.0167 | 0.0155 | 0.0156 | 0.01719 | 0.0155 | 0.0158 | 0.016 | 0.016011 | 0.0163 | 0.017 | 0.0169 | 0.0166 | 0.01506 | 0.0162 | 16
| 1 | 4 | 0.0172 | 0.016 | 0.0154 | 0.0171 | 0.015387 | 0.0155 | 0.016139 | < 0.08 | 0.0153 | 0.014997 | 0.0156 | 0.0172 | 0.015 | 0.016 | 0.01638 | 0.0164 | 0.015573 | 0.0158 | 0.0142 | 0.0172 | 0.0161 | 0.0156 | 0.0151 | 0.016277 | 0.0155 | 0.016 | 0.016 | 0.015783 | 0.0204 | 0.017 | 0.0166 | 0.0156 | 0.015028 | 0.016 | 0.016024
| 1 | 5 | 0.0174 | 0.0161 | 0.0159 | 0.0169 | 0.015448 | 0.0152 | 0.0162 | < 0.08 | 0.0151 | 0.015545 | 0.0158 | 0.0172 | 0.015 | 0.017 | 0.01656 | 0.0169 | 0.015611 | 0.0155 | 0.0148 | 0.0173 | 0.0158 | 0.0153 | 0.0153 | 0.017677 | 0.0156 | 0.0157 | 0.016 | 0.016024 | 0.0177 | 0.017 | 0.0165 | 0.016 | 0.015169 | 0.0159 | 42
| 1 | 6 | 0.0155 | 0.0161 | 0.0152 | 0.0164 | 0.015217 | 0.0156 | 0.015907 | < 0.08 | 0.0152 | 0.015319 | 0.0157 | 0.0168 | 0.015 | 0.0165 | 0.01611 | 0.0166 | 0.015157 | 0.0158 | 0.0144 | 0.0171 | 0.016 | 0.0155 | 0.0153 | 0.016363 | 0.0157 | 0.0159 | 0.016 | 0.016198 | 0.0169 | 0.0178 | 0.0164 | 0.016 | 0.015253 | 0.0166
| Mean |  | 0.016667 | 0.01605 | 0.015367 | 0.01685 | 0.01529 | 0.015283 | 0.016607 |  | 0.0152 | 0.015223 | 0.015767 | 0.0171 | 0.015 | 0.0165 | 0.016398 | 0.016717 | 0.015385 | 0.015767 | 0.015233 | 0.017217 | 0.016033 | 0.0155 | 0.01535 | 0.016754 | 0.0156 | 0.015783 | 0.016 | 0.01616 | 0.01795 | 0.017133 | 0.016617 | 0.015983 | 0.015241 | 0.016233
| Median |  | 0.0172 | 0.0161 | 0.0153 | 0.01685 | 0.015251 | 0.0152 | 0.016149 |  | 0.0152 | 0.015329 | 0.01575 | 0.01715 | 0.015 | 0.0165 | 0.01647 | 0.0167 | 0.015405 | 0.0158 | 0.0146 | 0.0172 | 0.01595 | 0.0155 | 0.01535 | 0.016535 | 0.01555 | 0.01575 | 0.016 | 0.016111 | 0.01795 | 0.017 | 0.01655 | 0.016 | 0.015211 | 0.0162
| Std Dev. |  | 0.0012226 | 0.00013784 | 0.00028752 | 0.0002881 | 0.0001045 | 0.0002137 | 0.0013992 |  | 0.00014142 | 0.00029561 | 0.00018619 | 0.00015492 | 0 | 0.00031623 | 0.00025764 | 0.00022286 | 0.00020209 | 0.00018619 | 0.0012785 | 7.5277e-05 | 0.0003559 | 0.00010954 | 0.00016432 | 0.00056936 | 0.00012649 | 0.0001472 | 0 | 0.00028024 | 0.0014153 | 0.0003266 | 0.00019408 | 0.00037103 | 0.00020723 | 0.00027325
| Rel.Std.Dev. |  | 7.335% | 0.8588% | 1.871% | 1.71% | 0.6834% | 1.398% | 8.425% |  | 0.9304% | 1.942% | 1.181% | 0.906% | 0% | 1.917% | 1.571% | 1.333% | 1.314% | 1.181% | 8.393% | 0.4372% | 2.22% | 0.7067% | 1.07% | 3.398% | 0.8108% | 0.9326% | 0% | 1.734% | 7.885% | 1.906% | 1.168% | 2.321% | 1.36% | 1.683%
| PDM3 |  | 4.009% | 0.1607% | -4.104% | 5.153% | -4.583% | -4.624% | 3.637% |  | -5.144% | -4.998% | -1.607% | 6.713% | -6.392% | 2.969% | 2.334% | 4.321% | -3.992% | -1.607% | -4.936% | 7.441% | 0.05664% | -3.272% | -4.208% | 4.553% | -2.648% | -1.503% | -0.1514% | 0.8461% | 12.02% | 6.921% | 3.697% | -0.2554% | -4.89% | 1.305%
| Z-Score (Absolute) |  | 0.67 | 0.03 | 0.67 | 0.86 | 0.75 | 0.76 | 0.61 | 23.56 | 0.85 | 0.82 | 0.26 | 1.12 | 1.05 | 0.5 | 0.4 | 0.73 | 0.66 | 0.26 | 0.81 | 1.24 | 0.02 | 0.54 | 0.69 | 0.76 | 0.43 | 0.24 | 0.02 | 0.15 | 2.01 | 1.19 | 0.62 | 0.03 | 0.81 | 0.22
| Analytical results for Mo in OREAS 279 (Certified Value 8.18 ppm) | [35 empty] | Certified
Mo | Round | Replicate | Lab | Lab | Lab | Lab | Lab | Lab | Lab | Lab | Lab | Lab | Lab | Lab | Lab | Lab | Lab | Lab | Lab | Lab | Lab | Lab | Lab | Lab | Lab | Lab | Lab | Lab | Lab | Lab | Lab | Lab | Lab | Lab | Lab |  | 1
| No | No | 2.03 | 2.04 | 2.05 | 2.06 | 2.07 | 2.08 | 2.09 | 2.11 | 2.12 | 2.13 | 2.15 | 2.16 | 2.18 | 2.19 | 2.22 | 2.23 | 2.24 | 2.26 | 2.27 | 2.28 | 2.29 | 2.30 | 2.32 | 2.33 | 2.34 | 2.35 | 2.36 | 2.37 | 2.38 | 2.39 | 2.40 | 2.41 | 2.45 |  | ppm
|  |  | AR*MS | AR*OES/MS | AR*MS | AR*MS | AR*OES/MS | AR*OES/MS | AR*MS | AR*OES | AR*MS | AR*OES | AR*MS | AR*OES | AR*MS | AR*OES | AR*OES/MS | AR*OES/MS | AR*MS | AR*MS | AR*OES | AR*OES/MS | AR*OES/MS | AR*OES/MS | AR*OES/MS | AR*MS | AR*OES/MS | AR*MS | AR*OES | AR*OES/MS | AR*OES | AR*OES/MS | AR*OES | AR*OES | AR*MS |  | 2
|  |  | 0.5g | 0.2g | 0.5g | 0.5g | 0.5g | 0.5g | 0.5g | 0.5g | 0.5g | 0.2g | 25g | 0.25g | 25g | 10g | 0.25g | 01g | 0.5g | 10g | 0.5g | 0.25g | 0.2g | 01g | 25g | 0.5g | 0.25g | 40g | 0.25g | 0.25g | 0.5g | 0.5g | 0.5g | 0.5g | 01g |  | 3
| 1 | 1 | 9.43 | 8 | 8.13 | 7.7 | 7.274 | 8.24 | 7.8085 | 12 | 8.41 | < 10 | 8.4 | 8 | 9 | 8.5 | 8.18 | 7.4192 | 8.41 | 8.67 | 8 | 6.67 | 8.41 | 7.8 | 6.7381 | 8.12 | 7.77 | 8.6 | 6.721 | 10.9 | 7 | 7.81 | 8 | 8.6439 | 8.1 |  | 1
| 1 | 2 | 8.4 | 9 | 8.05 | 7.95 | 7.152 | 8.38 | 9.319 | < 8 | 8.58 | < 10 | 8.5 | 8 | 9 | 8.5 | 8.12 | 7.5692 | 8.75 | 8.59 | 8 | 6.63 | 9.31 | 7.8 | 7.0413 | 8.23 | 7.88 | 8.6 | 6.761 | 9.8 | 8 | 7.87 | 8 | 8.3834 | 8.3 |  | 0
| 1 | 3 | 10 | 8 | 8.18 | 7.89 | 7.004 | 8.36 | 7.8835 | 8 | 8.27 | < 10 | 8.3 | 8 | 9 | 8.6 | 8.33 | 7.5399 | 8.38 | 8.31 | 8 | 7.02 | 8.04 | 7.5 | 7.2823 | 8.23 | 8.11 | 8.6 | 6.673 | 11.4 | 7 | 8.23 | 9 | 8.4395 | 8.4 |  | 16
| 1 | 4 | 9.24 | 9 | 8.32 | 7.76 | 7.306 | 8.24 | 7.6944 | 8 | 8.12 | < 10 | 8.3 | 8 | 9 | 8.6 | 8.12 | 7.6485 | 8.73 | 8.22 | 8 | 6.91 | 8.84 | 7.1 | 6.8781 | 8.26 | 8.14 | 8.6 | 6.488 | 10 | 7 | 7.9 | 8 | 8.1604 | 8.2 |  | 8.177
| 1 | 5 | 9.25 | 9 | 8.28 | 7.69 | 6.996 | 8.38 | 7.9715 | 8 | 8.69 | < 10 | 8.5 | 8 | 9 | 8.4 | 8.28 | 7.4795 | 8.5 | 8.24 | 8 | 6.81 | 8.16 | 7.3 | 7.2378 | 8.19 | 8 | 8.6 | 6.568 | 10 | 7 | 7.9 | 8 | 8.4106 | 8.3 |  | 43
| 1 | 6 | 8.15 | 9 | 8.05 | 7.62 | 7.109 | 8.16 | 7.9998 | 10 | 8.75 | < 10 | 8.3 | 8 | 9 | 8.3 | 8.04 | 7.5639 | 8.56 | 8.67 | 8 | 6.76 | 8.6 | 7.8 | 6.7084 | 8.15 | 8.06 | 8.6 | 6.681 | 10.8 | 7 | 7.96 | 8 | 8.4799 | 8.6
| Mean |  | 9.0783 | 8.6667 | 8.1683 | 7.7683 | 7.1402 | 8.2933 | 8.1128 | 9.2 | 8.47 |  | 8.3833 | 8 | 9 | 8.4833 | 8.1783 | 7.5367 | 8.555 | 8.45 | 8 | 6.8 | 8.56 | 7.55 | 6.981 | 8.1967 | 7.9933 | 8.6 | 6.6487 | 10.4833 | 7.1667 | 7.945 | 8.1667 | 8.4196 | 8.3167
| Median |  | 9.245 | 9 | 8.155 | 7.73 | 7.1305 | 8.3 | 7.9275 | 8 | 8.495 |  | 8.35 | 8 | 9 | 8.5 | 8.15 | 7.5519 | 8.53 | 8.45 | 8 | 6.785 | 8.505 | 7.65 | 6.9597 | 8.21 | 8.03 | 8.6 | 6.677 | 10.4 | 7 | 7.9 | 8 | 8.4251 | 8.3
| Std Dev. |  | 0.68567 | 0.5164 | 0.11409 | 0.12703 | 0.13103 | 0.092664 | 0.60132 | 1.7889 | 0.24698 |  | 0.098319 | 0 | 0 | 0.1169 | 0.10889 | 0.079224 | 0.15707 | 0.21587 | 0 | 0.14697 | 0.46806 | 0.30166 | 0.24668 | 0.053541 | 0.14306 | 0 | 0.10179 | 0.64005 | 0.40825 | 0.14789 | 0.40825 | 0.15679 | 0.17224
| Rel.Std.Dev. |  | 7.553% | 5.958% | 1.397% | 1.635% | 1.835% | 1.117% | 7.412% | 19.44% | 2.916% |  | 1.173% | 0% | 0% | 1.378% | 1.331% | 1.051% | 1.836% | 2.555% | 0% | 2.161% | 5.468% | 3.996% | 3.534% | 0.6532% | 1.79% | 0% | 1.531% | 6.105% | 5.696% | 1.861% | 4.999% | 1.862% | 2.071%
| PDM3 |  | 11.02% | 5.989% | -0.1058% | -4.998% | -12.68% | 1.423% | -0.7851% | 12.51% | 3.583% |  | 2.524% | -2.164% | 10.07% | 3.746% | 0.01649% | -7.83% | 4.623% | 3.339% | -2.164% | -16.84% | 4.684% | -7.668% | -14.63% | 0.2407% | -2.246% | 5.173% | -18.69% | 28.21% | -12.36% | -2.837% | -0.1262% | 2.967% | 1.708%
| Z-Score (Absolute) |  | 1.81 | NA | 0.04 | 0.85 | 2.13 | 0.22 | 0.15 | NA | 0.57 | 6.48 | 0.4 | NA | NA | 0.6 | 0.02 | 1.32 | 0.75 | 0.53 | NA | 2.82 | 0.76 | 1.3 | 2.45 | 0.02 | 0.39 | 0.84 | 3.13 | 4.67 | NA | 0.49 | NA | 0.47 | 0.26
Results from laboratories 4, 11, 16, 18, 27, 38 & 40 were removed due to their 1 ppm reading resolution.
| Analytical results for Na in OREAS 279 (Certified Value 0.01 wt.%) | [35 empty] | Certified
Na | Round | Replicate | Lab | Lab | Lab | Lab | Lab | Lab | Lab | Lab | Lab | Lab | Lab | Lab | Lab | Lab | Lab | Lab | Lab | Lab | Lab | Lab | Lab | Lab | Lab | Lab | Lab | Lab | Lab | Lab | Lab | Lab |  |  |  |  | 1
| No | No | 2.03 | 2.04 | 2.05 | 2.06 | 2.07 | 2.08 | 2.09 | 2.12 | 2.13 | 2.15 | 2.16 | 2.18 | 2.22 | 2.23 | 2.24 | 2.26 | 2.27 | 2.29 | 2.30 | 2.32 | 2.33 | 2.34 | 2.35 | 2.36 | 2.37 | 2.38 | 2.39 | 2.40 | 2.41 | 2.45 |  |  |  |  | wt.%
|  |  | AR*MS | AR*OES/MS | AR*MS | AR*MS | AR*OES/MS | AR*OES/MS | AR*OES | AR*MS | AR*OES | AR*MS | AR*OES | AR*MS | AR*OES/MS | AR*OES/MS | AR*MS | AR*OES | AR*OES | AR*OES/MS | AR*OES/MS | AR*OES/MS | AR*MS | AR*OES/MS | AR*OES | AR*OES | AR*OES/MS | AR*OES | AR*OES/MS | AR*OES | AR*OES | AR*OES |  |  |  |  | 3
|  |  | 0.5g | 0.2g | 0.5g | 0.5g | 0.5g | 0.5g | 0.5g | 0.5g | 0.2g | 25g | 0.25g | 25g | 0.25g | 01g | 0.5g | 10g | 0.5g | 0.2g | 01g | 25g | 0.5g | 0.25g | 40g | 0.25g | 0.25g | 0.5g | 0.5g | 0.5g | 0.5g | 01g |  |  |  |  | 3
| 1 | 1 | 0.014 | 0.01 | 0.01 | 0.021 | 0.018217 | 0.01 | 0.011931 | 0.01 | < 0.02 | 0.01 | 0.02 | 0.0095 | 0.01 | 0.013201 | 0.01 | 0.01 | 0.01 | 0.01 | 0.02 | 0.016164 | 0.02 | < 0.01 | 0.01 | 0.020646 | 0.02 | 0.015 | 0.009 | 0.01 | 0.019687 | 0.01 |  |  |  |  | 1
| 1 | 2 | 0.012 | 0.01 | 0.01 | 0.024 | 0.018209 | 0.01 | 0.014101 | 0.01 | < 0.02 | 0.01 | 0.02 | 0.0095 | 0.01 | 0.012319 | 0.01 | 0.01 | 0.01 | 0.01 | 0.02 | 0.015557 | 0.01 | 0.027 | 0.01 | 0.018149 | 0.02 | 0.015 | 0.012 | 0.01 | 0.019163 | 0.01 |  |  |  |  | 0
| 1 | 3 | 0.014 | < 0.01 | < 0.01 | 0.021 | 0.018082 | 0.01 | 0.011315 | 0.01 | < 0.02 | 0.01 | 0.02 | 0.009 | 0.01 | 0.012246 | 0.01 | 0.01 | 0.01 | 0.01 | 0.02 | 0.017729 | 0.02 | 0.01 | 0.01 | 0.021618 | 0.02 | 0.015 | 0.012 | 0.01 | 0.019698 | 0.01 |  |  |  |  | 16
| 1 | 4 | 0.014 | 0.01 | 0.01 | 0.023 | 0.018227 | 0.01 | 0.011778 | 0.01 | < 0.02 | 0.01 | 0.02 | 0.0085 | 0.01 | 0.012765 | 0.01 | 0.01 | 0.01 | 0.01 | 0.02 | 0.017412 | 0.02 | < 0.01 | < 0.01 | 0.023005 | 0.02 | 0.015 | 0.01 | 0.01 | 0.019516 | 0.01 |  |  |  |  | 0.010297
| 1 | 5 | 0.015 | 0.01 | 0.01 | 0.024 | 0.018217 | 0.01 | 0.012308 | 0.01 | < 0.02 | 0.01 | 0.02 | 0.0095 | 0.01 | 0.011967 | 0.01 | 0.01 | 0.01 | 0.01 | 0.02 | 0.01774 | 0.02 | < 0.01 | 0.01 | 0.021439 | 0.02 | 0.015 | 0.01 | 0.01 | 0.019314 | 0.01 |  |  |  |  | 44
| 1 | 6 | 0.012 | 0.01 | 0.01 | 0.023 | 0.018046 | 0.01 | 0.011627 | 0.01 | < 0.02 | 0.01 | 0.02 | 0.009 | 0.01 | 0.013174 | 0.01 | 0.01 | 0.01 | 0.01 | 0.02 | 0.015537 | 0.02 | < 0.01 | 0.01 | 0.021301 | 0.02 | 0.015 | 0.012 | 0.01 | 0.018972 | 0.01
| Mean |  | 0.0135 | 0.01 | 0.01 | 0.022667 | 0.018166 | 0.01 | 0.012177 | 0.01 |  | 0.01 | 0.02 | 0.0091667 | 0.01 | 0.012612 | 0.01 | 0.01 | 0.01 | 0.01 | 0.02 | 0.01669 | 0.018333 | 0.0185 | 0.01 | 0.021026 | 0.02 | 0.015 | 0.010833 | 0.01 | 0.019392 | 0.01
| Median |  | 0.014 | 0.01 | 0.01 | 0.023 | 0.018213 | 0.01 | 0.011854 | 0.01 |  | 0.01 | 0.02 | 0.00925 | 0.01 | 0.012542 | 0.01 | 0.01 | 0.01 | 0.01 | 0.02 | 0.016788 | 0.02 | 0.0185 | 0.01 | 0.02137 | 0.02 | 0.015 | 0.011 | 0.01 | 0.019415 | 0.01
| Std Dev. |  | 0.0012247 | 0 | 0 | 0.0013663 | 8.0447e-05 | 0 | 0.00099838 | 0 |  | 0 | 0 | 0.00040825 | 0 | 0.00051434 | 0 | 0 | 0 | 0 | 0 | 0.0010576 | 0.0040825 | 0.012021 | 0 | 0.0016084 | 0 | 0 | 0.0013292 | 0 | 0.00029349 | 0
| Rel.Std.Dev. |  | 9.072% | 0% | 0% | 6.028% | 0.4428% | 0% | 8.199% | 0% |  | 0% | 0% | 4.454% | 0% | 4.078% | 0% | 0% | 0% | 0% | 0% | 6.337% | 22.27% | 64.98% | 0% | 7.649% | 0% | 0% | 12.27% | 0% | 1.513% | 0%
| PDM3 |  | 31.1% | -2.886% | -2.886% | 120.1% | 76.42% | -2.886% | 18.25% | -2.886% |  | -2.886% | 94.23% | -10.98% | -2.886% | 22.48% | -2.886% | -2.886% | -2.886% | -2.886% | 94.23% | 62.08% | 78.04% | 79.66% | -2.886% | 104.2% | 94.23% | 45.67% | 5.207% | -2.886% | 88.32% | -2.886%
| Z-Score (Absolute) |  | 2.83 | 0.67 | 0.67 | 10.25 | 6.61 | 0 | 1.76 | 0 | 0 | 0 | 8.09 | 0.67 | 0 | 2.11 | 0 | 0 | 0 | 0 | 8.09 | 5.41 | 6.74 | 0.4 | 0.67 | 8.92 | 8.09 | 3.91 | 0.67 | 0 | 7.6 | 0
| Analytical results for Nb in OREAS 279 (Certified Value 0.12 ppm) | [35 empty] | Certified
Nb | Round | Replicate | Lab | Lab | Lab | Lab | Lab | Lab | Lab | Lab | Lab | Lab | Lab | Lab | Lab | Lab | Lab | Lab | Lab | Lab | Lab | Lab | Lab | Lab | Lab | [11 empty] | 1
| No | No | 2.03 | 2.04 | 2.05 | 2.06 | 2.07 | 2.08 | 2.11 | 2.12 | 2.15 | 2.18 | 2.22 | 2.23 | 2.24 | 2.26 | 2.27 | 2.28 | 2.29 | 2.30 | 2.32 | 2.33 | 2.34 | 2.37 | 2.45 | [11 empty] | ppm
|  |  | AR*MS | AR*OES/MS | AR*MS | AR*MS | AR*OES/MS | AR*OES/MS | AR*OES | AR*MS | AR*MS | AR*MS | AR*OES/MS | AR*OES/MS | AR*MS | AR*MS | AR*OES | AR*OES/MS | AR*OES/MS | AR*OES/MS | AR*OES/MS | AR*MS | AR*OES/MS | AR*OES/MS | AR*MS | [11 empty] | 2
|  |  | 0.5g | 0.2g | 0.5g | 0.5g | 0.5g | 0.5g | 0.5g | 0.5g | 25g | 25g | 0.25g | 01g | 0.5g | 10g | 0.5g | 0.25g | 0.2g | 01g | 25g | 0.5g | 0.25g | 0.25g | 01g | [11 empty] | 2
| 1 | 1 | 0.07 | < 1 | 0.12 | < 0.1 | 0.123 | 0.15 | 11 | 0.14 | 0.23 | < 1 | 0.15 | < 0.2 | 0.15 | 0.07 | < 5 | 0.13 | < 0.2 | 0.15 | 0.079944 | 0.13 | 0.2 | 0.1 | 0.12 | [11 empty] | 1
| 1 | 2 | 0.09 | < 1 | 0.12 | < 0.1 | 0.117 | 0.14 | 9 | 0.11 | 0.25 | < 1 | 0.14 | < 0.2 | 0.17 | 0.07 | < 5 | 0.11 | < 0.2 | 0.13 | 0.12225 | 0.11 | 0.21 | 0.1 | 0.13 | [11 empty] | 0
| 1 | 3 | 0.08 | < 1 | 0.13 | < 0.1 | 0.114 | 0.15 | < 1 | 0.12 | 0.25 | < 1 | 0.15 | < 0.2 | 0.16 | 0.05 | < 5 | 0.09 | < 0.2 | 0.15 | 0.09913 | 0.13 | 0.21 | < 0.1 | 0.14 | [11 empty] | 16
| 1 | 4 | 0.07 | < 1 | 0.13 | < 0.1 | 0.118 | 0.14 | < 1 | 0.12 | 0.22 | < 1 | 0.14 | < 0.2 | 0.15 | 0.07 | < 5 | 0.1 | < 0.2 | 0.15 | 0.075327 | 0.12 | 0.19 | 0.1 | 0.12 | [11 empty] | 0.11893
| 1 | 5 | 0.07 | < 1 | 0.13 | < 0.1 | 0.14 | 0.15 | 15 | 0.13 | 0.25 | < 1 | 0.15 | < 0.2 | 0.15 | 0.05 | < 5 | 0.09 | < 0.2 | 0.16 | 0.099116 | 0.12 | 0.26 | 0.1 | 0.14 | [11 empty] | 45
| 1 | 6 | 0.09 | < 1 | 0.11 | < 0.1 | 0.119 | 0.15 | 10 | 0.13 | 0.22 | < 1 | 0.15 | < 0.2 | 0.15 | 0.06 | < 5 | 0.09 | < 0.2 | 0.15 | 0.061915 | 0.12 | 0.26 | 0.1 | 0.13
| Mean |  | 2.03: 0.078333; 2.05: 0.12333; 2.07: 0.12183; 2.08: 0.14667; 2.09: 11.25; 2.12: 0.125; 2.13: 0.23667; 2.16: 0.14667; 2.22: 0.155; 2.23: 0.061667; 2.26: 0.10167; 2.29: 0.14833; 2.30: 0.089614; 2.32: 0.12167; 2.33: 0.22167; 2.34: 0.1; 2.35: 0.13
| Median |  | 2.03: 0.075; 2.05: 0.125; 2.07: 0.1185; 2.08: 0.15; 2.09: 10.5; 2.12: 0.125; 2.13: 0.24; 2.16: 0.15; 2.22: 0.15; 2.23: 0.065; 2.26: 0.095; 2.29: 0.15; 2.30: 0.08953; 2.32: 0.12; 2.33: 0.21; 2.34: 0.1; 2.35: 0.13
| Std Dev. |  | 2.03: 0.0098319; 2.05: 0.008165; 2.07: 0.0093684; 2.08: 0.005164; 2.09: 2.63; 2.12: 0.010488; 2.13: 0.015055; 2.16: 0.005164; 2.22: 0.0083666; 2.23: 0.0098319; 2.26: 0.016021; 2.29: 0.0098319; 2.30: 0.021499; 2.32: 0.0075277; 2.33: 0.030605; 2.34: 0; 2.35: 0.0089443
| Rel.Std.Dev. |  | 2.03: 12.55%; 2.05: 6.62%; 2.07: 7.69%; 2.08: 3.521%; 2.09: 23.38%; 2.12: 8.39%; 2.13: 6.361%; 2.16: 3.521%; 2.22: 5.398%; 2.23: 15.94%; 2.26: 15.76%; 2.29: 6.628%; 2.30: 23.99%; 2.32: 6.187%; 2.33: 13.81%; 2.34: 0%; 2.35: 6.88%
| PDM3 |  | 2.03: -34.14%; 2.05: 3.699%; 2.07: 2.437%; 2.08: 23.32%; 2.09: 9359%; 2.12: 5.1%; 2.13: 98.99%; 2.16: 23.32%; 2.22: 30.32%; 2.23: -48.15%; 2.26: -14.52%; 2.29: 24.72%; 2.30: -24.65%; 2.32: 2.297%; 2.33: 86.38%; 2.34: -15.92%; 2.35: 9.304%
| Z-Score (Absolute) |  | 1.26 | 10.11 | 0.04 | 2.02 | 0.09 | 0.58 | NA | 0 | 3.01 | 10.11 | 0.58 | 0.67 | 0.81 | 1.71 | 64.06 | 0.63 | 0.67 | 0.63 | 0.95 | 0.09 | 2.61 | NA | 0.13
Results from laboratories 11 & 37 were removed due to their 0.1 ppm or greater reading resolution.
| Analytical results for Nd in OREAS 279 (Certified Value 14.9 ppm) | [35 empty] | Certified
Nd | Round | Replicate | 2.03: Lab; 2.04: Lab; 2.05: Lab; 2.06: Lab; 2.07: Lab; 2.08: Lab; 2.09: Lab; 2.12: Lab; 2.13: Lab |  |  |  |  | 1
| No | No | 2.03: 2.06; 2.04: 2.15; 2.05: 2.18; 2.06: 2.26; 2.07: 2.30; 2.08: 2.32; 2.09: 2.35; 2.12: 2.41; 2.13: 2.45 |  |  |  |  | ppm
|  |  | 2.03: AR*MS; 2.04: AR*MS; 2.05: AR*MS; 2.06: AR*MS; 2.07: AR*OES/MS; 2.08: AR*OES/MS; 2.09: AR*MS; 2.12: AR*MS; 2.13: AR*MS |  |  |  |  | 1
|  |  | 2.03: 0.5g; 2.04: 25g; 2.05: 25g; 2.06: 10g; 2.07: 01g; 2.08: 25g; 2.09: 40g; 2.12: 0.5g; 2.13: 01g |  |  |  |  | 2
| 1 | 1 | 2.03: 15.1; 2.04: 15.009; 2.05: 13.5; 2.06: 15.15; 2.07: 21; 2.08: 17.9063; 2.09: 13.4; 2.12: 15.2825; 2.13: 15.49 |  |  |  |  | 1
| 1 | 2 | 2.03: 16; 2.04: 15.168; 2.05: 13.5; 2.06: 15.53; 2.07: 21.52; 2.08: 18.5707; 2.09: 13.9; 2.12: 15.5832; 2.13: 15.75 |  |  |  |  | 0
| 1 | 3 | 2.03: 15.9; 2.04: 15.197; 2.05: 13.5; 2.06: 15.25; 2.07: 20.7; 2.08: 18.926; 2.09: 13.7; 2.12: 15.4789; 2.13: 16.01 |  |  |  |  | 16
| 1 | 4 | 2.03: 14.1; 2.04: 14.914; 2.05: 13; 2.06: 15.14; 2.07: 20.14; 2.08: 18.8229; 2.09: 13.9; 2.12: 15.7614; 2.13: 15.68 |  |  |  |  | 14.8686
| 1 | 5 | 2.03: 15; 2.04: 14.992; 2.05: 13.5; 2.06: 15.42; 2.07: 20.26; 2.08: 19.788; 2.09: 14.4; 2.12: 15.28; 2.13: 15.68 |  |  |  |  | 46
| 1 | 6 | 2.03: 15.8; 2.04: 15.046; 2.05: 13; 2.06: 16.01; 2.07: 20.68; 2.08: 17.7057; 2.09: 13.3; 2.12: 15.437; 2.13: 16.65
| Mean |  | 2.03: 15.3167; 2.04: 15.0543; 2.05: 13.3333; 2.06: 15.4167; 2.07: 20.7167; 2.08: 18.6199; 2.09: 13.7667; 2.12: 15.4705; 2.13: 15.8767
| Median |  | 2.03: 15.45; 2.04: 15.0275; 2.05: 13.5; 2.06: 15.335; 2.07: 20.69; 2.08: 18.6968; 2.09: 13.8; 2.12: 15.4579; 2.13: 15.715
| Std Dev. |  | 2.03: 0.73052; 2.04: 0.10861; 2.05: 0.2582; 2.06: 0.32873; 2.07: 0.50365; 2.08: 0.75456; 2.09: 0.39833; 2.12: 0.18448; 2.13: 0.41442
| Rel.Std.Dev. |  | 2.03: 4.769%; 2.04: 0.7214%; 2.05: 1.936%; 2.06: 2.132%; 2.07: 2.431%; 2.08: 4.052%; 2.09: 2.893%; 2.12: 1.192%; 2.13: 2.61%
| PDM3 |  | 2.03: 3.014%; 2.04: 1.249%; 2.05: -10.33%; 2.06: 3.686%; 2.07: 39.33%; 2.08: 25.23%; 2.09: -7.411%; 2.12: 4.048%; 2.13: 6.78%
| Z-Score (Absolute) |  | 2.03: 0.15; 2.04: 0.53; 2.05: 3.05; 2.06: 0; 2.07: 7.77; 2.08: 4.7; 2.09: 2.42; 2.12: 0.08; 2.13: 0.67
| Analytical results for Ni in OREAS 279 (Certified Value 27 ppm) | [35 empty] | Certified
Ni | Round | Replicate | Lab | Lab | Lab | Lab | Lab | Lab | Lab | Lab | Lab | Lab | Lab | Lab | Lab | Lab | Lab | Lab | Lab | Lab | Lab | Lab | Lab | Lab | Lab | Lab | Lab | Lab | Lab | Lab | Lab | Lab | Lab | Lab | Lab | Lab | 1
| No | No | 2.03 | 2.04 | 2.05 | 2.06 | 2.07 | 2.08 | 2.09 | 2.11 | 2.12 | 2.13 | 2.15 | 2.16 | 2.17 | 2.18 | 2.19 | 2.22 | 2.23 | 2.24 | 2.26 | 2.27 | 2.28 | 2.29 | 2.30 | 2.32 | 2.33 | 2.34 | 2.35 | 2.36 | 2.37 | 2.38 | 2.39 | 2.40 | 2.41 | 2.45 | ppm
|  |  | AR*MS | AR*OES/MS | AR*MS | AR*MS | AR*OES/MS | AR*OES/MS | AR*MS | AR*OES | AR*MS | AR*OES | AR*MS | AR*OES | AR*OES | AR*MS | AR*OES | AR*OES/MS | AR*OES/MS | AR*MS | AR*MS | AR*OES | AR*OES/MS | AR*OES/MS | AR*OES/MS | AR*OES/MS | AR*MS | AR*OES/MS | AR*MS | AR*OES | AR*OES/MS | AR*OES | AR*OES/MS | AR*OES | AR*OES | AR*MS | 1
|  |  | 0.5g | 0.2g | 0.5g | 0.5g | 0.5g | 0.5g | 0.5g | 0.5g | 0.5g | 0.2g | 25g | 0.25g | 0.25g | 25g | 10g | 0.25g | 01g | 0.5g | 10g | 0.5g | 0.25g | 0.2g | 01g | 25g | 0.5g | 0.25g | 40g | 0.25g | 0.25g | 0.5g | 0.5g | 0.5g | 0.5g | 01g | 2
| 1 | 1 | 26.3 | 28 | 27.4 | 28.3 | 23.3289 | 27.2 | 24.7511 | < 17 | 27.6 | < 100 | 26.7 | 25 | 25 | 31 | 25.5 | 27.7 | 26.654 | 27.6 | 24.5 | 26 | 21.5 | 28.8 | 28.2 | 24.1486 | 26.8 | 27.1 | 27 | 31.366 | 35.6 | 28 | 27.8 | 27 | 23.8104 | 27.1 | 1
| 1 | 2 | 22.5 | 27 | 26.7 | 28.8 | 23.5298 | 27.3 | 31.9748 | < 17 | 30.2 | < 100 | 27.8 | 26 | 23 | 30 | 25.8 | 28.7 | 27.0606 | 29 | 24.9 | 26 | 22.1 | 27.1 | 28.6 | 25.3666 | 26.9 | 25.2 | 27 | 31.528 | 35.6 | 28 | 27.5 | 28 | 23.5071 | 28.1 | 0
| 1 | 3 | 27.2 | 26 | 27.5 | 28.4 | 23.231 | 28.1 | 27.4093 | < 17 | 27 | < 100 | 27.4 | 26 | 25 | 30 | 25.5 | 28.5 | 27.1844 | 27.4 | 24.6 | 26 | 23.3 | 27.2 | 26.5 | 24.9367 | 26.9 | 27.3 | 28 | 31.1 | 32 | 28 | 27.8 | 28 | 23.686 | 27.4 | 16
| 1 | 4 | 25.9 | 27 | 27.8 | 28.9 | 23.6817 | 27.5 | 27.7143 | < 17 | 26.7 | < 100 | 26.4 | 27 | 24 | 33 | 25.4 | 27.6 | 26.3484 | 28.2 | 24.5 | 27 | 22.2 | 27.5 | 26.3 | 23.8174 | 27.6 | 27.6 | 27 | 30.296 | 39.9 | 28 | 26.9 | 26 | 23.4632 | 27 | 26.9812
| 1 | 5 | 25.8 | 26 | 27.7 | 28.3 | 23.5997 | 27 | 27.7077 | < 17 | 28.7 | < 100 | 27.7 | 26 | 23 | 29 | 25.4 | 29.5 | 26.7698 | 27.7 | 24.3 | 26 | 22.5 | 26.8 | 27.5 | 26.5025 | 27 | 27.7 | 27 | 30.839 | 34.5 | 27 | 27.6 | 27 | 23.4658 | 27.6 | 47
| 1 | 6 | 26 | 27 | 26.5 | 27.8 | 23.3369 | 26.7 | 27.0338 | < 17 | 28 | < 100 | 26.7 | 25 | 25 | 27 | 25.1 | 29.3 | 26.7266 | 28.1 | 24.3 | 26 | 22.8 | 27.2 | 27.6 | 24.0003 | 26.9 | 27.3 | 27 | 31.376 | 33.1 | 29 | 28.6 | 27 | 23.8212 | 28.6
| Mean |  | 25.6167 | 26.8333 | 27.2667 | 28.4167 | 23.4513 | 27.3 | 27.7652 |  | 28.0333 |  | 27.1167 | 25.8333 | 24.1667 | 30 | 25.45 | 28.55 | 26.7906 | 28 | 24.5167 | 26.1667 | 22.4 | 27.4333 | 27.45 | 24.7953 | 27.0167 | 27.0333 | 27.1667 | 31.0842 | 35.1167 | 28 | 27.7 | 27.1667 | 23.6256 | 27.6333
| Median |  | 25.95 | 27 | 27.45 | 28.35 | 23.4334 | 27.25 | 27.5585 |  | 27.8 |  | 27.05 | 26 | 24.5 | 30 | 25.45 | 28.6 | 26.7482 | 27.9 | 24.5 | 26 | 22.35 | 27.2 | 27.55 | 24.5426 | 26.9 | 27.3 | 27 | 31.233 | 35.05 | 28 | 27.7 | 27 | 23.5966 | 27.5
| Std Dev. |  | 1.6092 | 0.75277 | 0.53914 | 0.39707 | 0.17769 | 0.47749 | 2.3441 |  | 1.2785 |  | 0.59133 | 0.75277 | 0.98319 | 2 | 0.22583 | 0.7893 | 0.29891 | 0.57619 | 0.22286 | 0.40825 | 0.61968 | 0.70616 | 0.9094 | 1.0264 | 0.29269 | 0.92448 | 0.40825 | 0.45676 | 2.7389 | 0.63246 | 0.55136 | 0.75277 | 0.16853 | 0.61536
| Rel.Std.Dev. |  | 6.282% | 2.805% | 1.977% | 1.397% | 0.7577% | 1.749% | 8.442% |  | 4.561% |  | 2.181% | 2.914% | 4.068% | 6.667% | 0.8874% | 2.765% | 1.116% | 2.058% | 0.909% | 1.56% | 2.766% | 2.574% | 3.313% | 4.139% | 1.083% | 3.42% | 1.503% | 1.469% | 7.799% | 2.259% | 1.99% | 2.771% | 0.7133% | 2.227%
| PDM3 |  | -5.057% | -0.5481% | 1.058% | 5.32% | -13.08% | 1.182% | 2.906% |  | 3.899% |  | 0.5021% | -4.254% | -10.43% | 11.19% | -5.675% | 5.814% | -0.7063% | 3.776% | -9.134% | -3.019% | -16.98% | 1.676% | 1.737% | -8.101% | 0.1314% | 0.1932% | 0.6874% | 15.21% | 30.15% | 3.776% | 2.664% | 0.6874% | -12.44% | 2.417%
| Z-Score (Absolute) |  | 1.12 | 0.24 | 0.07 | 0.9 | 2.68 | 0.1 | 0.43 | 13.49 | 0.63 | 16.5 | 0.04 | 0.96 | 2.17 | 2.05 | 1.24 | 1 | 0.27 | 0.6 | 1.91 | 0.72 | 3.44 | 0.19 | 0.2 | 1.71 | 0.11 | 0.1 | 0 | 2.83 | 5.74 | 0.6 | 0.39 | 0 | 2.56 | 0.34
| Analytical results for P in OREAS 279 (Certified Value 0.057 wt.%) | [35 empty] | Certified
P | Round | Replicate | Lab | Lab | Lab | Lab | Lab | Lab | Lab | Lab | Lab | Lab | Lab | Lab | Lab | Lab | Lab | Lab | Lab | Lab | Lab | Lab | Lab | Lab | Lab | Lab | Lab | Lab | Lab | Lab | Lab | Lab | Lab |  |  |  | 1
| No | No | 2.03 | 2.04 | 2.05 | 2.06 | 2.07 | 2.08 | 2.09 | 2.12 | 2.13 | 2.15 | 2.16 | 2.18 | 2.19 | 2.22 | 2.23 | 2.24 | 2.26 | 2.27 | 2.28 | 2.29 | 2.30 | 2.33 | 2.34 | 2.35 | 2.36 | 2.37 | 2.38 | 2.39 | 2.40 | 2.41 | 2.45 |  |  |  | wt.%
|  |  | AR*MS | AR*OES/MS | AR*MS | AR*MS | AR*OES/MS | AR*OES/MS | AR*OES | AR*MS | AR*OES | AR*MS | AR*OES | AR*MS | AR*OES | AR*OES/MS | AR*OES/MS | AR*MS | AR*OES | AR*OES | AR*OES/MS | AR*OES/MS | AR*OES/MS | AR*MS | AR*OES/MS | AR*OES | AR*OES | AR*OES/MS | AR*OES | AR*OES/MS | AR*OES | AR*OES | AR*OES |  |  |  | 3
|  |  | 0.5g | 0.2g | 0.5g | 0.5g | 0.5g | 0.5g | 0.5g | 0.5g | 0.2g | 25g | 0.25g | 25g | 10g | 0.25g | 01g | 0.5g | 10g | 0.5g | 0.25g | 0.2g | 01g | 0.5g | 0.25g | 40g | 0.25g | 0.25g | 0.5g | 0.5g | 0.5g | 0.5g | 01g |  |  |  | 3
| 1 | 1 | 0.058 | 0.0568 | 0.056 | 0.056 | 0.060545 | 0.058 | 0.057139 | 0.057 | 0.07978 | 0.0506 | 0.06 | 0.0585 | 0.05609 | 0.0523 | 0.054574 | 0.058 | 0.0611 | 0.057 | 0.063 | 0.05 | 0.059 | 0.057 | 0.0568 | 0.058 | 0.057397 | 0.063 | 0.0659 | 0.057 | 0.056 | 0.051489 | 0.0556 |  |  |  | 1
| 1 | 2 | 0.05 | 0.0561 | 0.056 | 0.058 | 0.061147 | 0.056 | 0.068657 | 0.058 | 0.067375 | 0.0549 | 0.06 | 0.058 | 0.05657 | 0.052 | 0.05466 | 0.057 | 0.0581 | 0.056 | 0.062 | 0.05 | 0.059 | 0.059 | 0.0578 | 0.058 | 0.057586 | 0.064 | 0.0668 | 0.057 | 0.059 | 0.051543 | 0.0563 |  |  |  | 0
| 1 | 3 | 0.06 | 0.0573 | 0.056 | 0.058 | 0.059287 | 0.055 | 0.056526 | 0.057 | 0.077808 | 0.0542 | 0.06 | 0.0585 | 0.05728 | 0.0527 | 0.054494 | 0.057 | 0.049 | 0.058 | 0.066 | 0.05 | 0.059 | 0.057 | 0.0572 | 0.058 | 0.056711 | 0.057 | 0.0672 | 0.057 | 0.059 | 0.051642 | 0.0559 |  |  |  | 16
| 1 | 4 | 0.058 | 0.0553 | 0.056 | 0.056 | 0.060782 | 0.055 | 0.057505 | 0.057 | 0.071092 | 0.0509 | 0.06 | 0.0565 | 0.05825 | 0.0525 | 0.054382 | 0.058 | 0.051 | 0.056 | 0.064 | 0.05 | 0.058 | 0.057 | 0.0577 | 0.058 | 0.055275 | 0.061 | 0.0663 | 0.058 | 0.055 | 0.05225 | 0.0558 |  |  |  | 0.057214
| 1 | 5 | 0.058 | 0.0572 | 0.058 | 0.058 | 0.061873 | 0.058 | 0.058448 | 0.057 | 0.076645 | 0.0536 | 0.05 | 0.057 | 0.05829 | 0.0527 | 0.055089 | 0.057 | 0.0527 | 0.058 | 0.062 | 0.05 | 0.059 | 0.058 | 0.0579 | 0.058 | 0.056209 | 0.062 | 0.0668 | 0.058 | 0.055 | 0.051802 | 0.0548 |  |  |  | 48
| 1 | 6 | 0.052 | 0.0566 | 0.056 | 0.057 | 0.060032 | 0.056 | 0.057939 | 0.058 | 0.073417 | 0.0526 | 0.05 | 0.056 | 0.0584 | 0.0525 | 0.0553 | 0.058 | 0.051 | 0.057 | 0.061 | 0.05 | 0.059 | 0.057 | 0.0575 | 0.058 | 0.057075 | 0.059 | 0.0689 | 0.054 | 0.057 | 0.052327 | 0.0563
| Mean |  | 0.056 | 0.05655 | 0.056333 | 0.057167 | 0.060611 | 0.056333 | 0.059369 | 0.057333 | 0.074353 | 0.0528 | 0.056667 | 0.057417 | 0.05748 | 0.05245 | 0.05475 | 0.0575 | 0.053817 | 0.057 | 0.063 | 0.05 | 0.058833 | 0.0575 | 0.057483 | 0.058 | 0.056709 | 0.061 | 0.066983 | 0.056833 | 0.056833 | 0.051842 | 0.055783
| Median |  | 0.058 | 0.0567 | 0.056 | 0.0575 | 0.060664 | 0.056 | 0.057722 | 0.057 | 0.075031 | 0.0531 | 0.06 | 0.0575 | 0.057765 | 0.0525 | 0.054617 | 0.0575 | 0.05185 | 0.057 | 0.0625 | 0.05 | 0.059 | 0.057 | 0.0576 | 0.058 | 0.056893 | 0.0615 | 0.0668 | 0.057 | 0.0565 | 0.051722 | 0.05585
| Std Dev. |  | 0.004 | 0.00075033 | 0.0008165 | 0.00098319 | 0.00089471 | 0.0013663 | 0.0045975 | 0.0005164 | 0.0046227 | 0.0017607 | 0.005164 | 0.0010685 | 0.0009895 | 0.00026646 | 0.00036267 | 0.00054772 | 0.0047267 | 0.00089443 | 0.0017889 | 7.6012e-18 | 0.00040825 | 0.00083666 | 0.00041673 | 0 | 0.00085801 | 0.0026077 | 0.001042 | 0.001472 | 0.0018348 | 0.00036257 | 0.00055648
| Rel.Std.Dev. |  | 7.143% | 1.327% | 1.449% | 1.72% | 1.476% | 2.425% | 7.744% | 0.9007% | 6.217% | 3.335% | 9.113% | 1.861% | 1.721% | 0.508% | 0.6624% | 0.9526% | 8.783% | 1.569% | 2.839% | 1.52e-14% | 0.6939% | 1.455% | 0.725% | 0% | 1.513% | 4.275% | 1.556% | 2.59% | 3.228% | 0.6994% | 0.9976%
| PDM3 |  | -2.121% | -1.16% | -1.539% | -0.0823% | 5.938% | -1.539% | 3.767% | 0.209% | 29.96% | -7.715% | -0.9562% | 0.3547% | 0.4653% | -8.326% | -4.307% | 0.5003% | -5.938% | -0.3736% | 10.11% | -12.61% | 2.831% | 0.5003% | 0.4712% | 1.374% | -0.8826% | 6.618% | 17.08% | -0.6649% | -0.6649% | -9.389% | -2.5%
| Z-Score (Absolute) |  | NA | 0.51 | 0.67 | 0.06 | 2.47 | 0.67 | 1.56 | 0.06 | 12.58 | 3.27 | NA | 0.12 | 0.17 | 3.53 | 1.84 | 0.18 | 2.53 | 0.18 | 4.23 | NA | 1.16 | 0.18 | 0.17 | 0.55 | 0.4 | 2.76 | 7.16 | 0.31 | 0.31 | 3.98 | 1.08
Results from laboratories 3, 16 & 29 were removed due to their 0.01 wt.% reading resolution.
| Analytical results for Pb in OREAS 279 (Certified Value 6.77 ppm) | [35 empty] | Certified
Pb | Round | Replicate | Lab | Lab | Lab | Lab | Lab | Lab | Lab | Lab | Lab | Lab | Lab | Lab | Lab | Lab | Lab | Lab | Lab | Lab | Lab | Lab | Lab | Lab | Lab | Lab | Lab | Lab | Lab | Lab | Lab | Lab | Lab | Lab | Lab |  | 1
| No | No | 2.03 | 2.04 | 2.05 | 2.06 | 2.07 | 2.08 | 2.09 | 2.12 | 2.13 | 2.15 | 2.16 | 2.17 | 2.18 | 2.19 | 2.22 | 2.23 | 2.24 | 2.26 | 2.27 | 2.28 | 2.29 | 2.30 | 2.32 | 2.33 | 2.34 | 2.35 | 2.36 | 2.37 | 2.38 | 2.39 | 2.40 | 2.41 | 2.45 |  | ppm
|  |  | AR*MS | AR*OES/MS | AR*MS | AR*MS | AR*OES/MS | AR*OES/MS | AR*MS | AR*MS | AR*OES | AR*MS | AR*OES | AR*OES | AR*MS | AR*OES | AR*OES/MS | AR*OES/MS | AR*MS | AR*MS | AR*OES | AR*OES/MS | AR*OES/MS | AR*OES/MS | AR*OES/MS | AR*MS | AR*OES/MS | AR*MS | AR*OES | AR*OES/MS | AR*OES | AR*OES/MS | AR*OES | AR*OES | AR*MS |  | 2
|  |  | 0.5g | 0.2g | 0.5g | 0.5g | 0.5g | 0.5g | 0.5g | 0.5g | 0.2g | 25g | 0.25g | 0.25g | 25g | 10g | 0.25g | 01g | 0.5g | 10g | 0.5g | 0.25g | 0.2g | 01g | 25g | 0.5g | 0.25g | 40g | 0.25g | 0.25g | 0.5g | 0.5g | 0.5g | 0.5g | 01g |  | 3
| 1 | 1 | 7.61 | 8 | 6 | 7.1 | 9.8358 | 7 | 6.6155 | 7 | < 100 | 6.9 | 7 | 17 | 10 | 14.7 | 6.8 | 6.5468 | 6.7 | 6.5 | 6 | 5.9 | 7.6 | 6.5 | 10.0019 | 6.6 | 6.8 | 7 | < 10 | 5.6 | 6 | 6.73 | 8 | 10.9318 | 7 |  | 1
| 1 | 2 | 6.71 | 9 | 6 | 7.3 | 9.899 | 7.1 | 7.8049 | 9.5 | < 100 | 7 | 7 | 16 | 10 | 14.8 | 7 | 6.1625 | 6.8 | 6.6 | 6 | 5.9 | 6.9 | 6.5 | 10.3803 | 6.6 | 7.3 | 7 | < 10 | 5.4 | 6 | 6.77 | 10 | 11.1459 | 7.4 |  | 0
| 1 | 3 | 8.03 | 10 | 5.9 | 7.3 | 9.934 | 7.2 | 6.7415 | 6.4 | < 100 | 6.9 | 7 | 16 | 10 | 11.1 | 6.8 | 6.5831 | 6.2 | 6.5 | 6 | 5.9 | 6.9 | 6.4 | 10.3901 | 6.6 | 7.1 | 7 | < 10 | 4.9 | 6 | 7.06 | 6 | 11.195 | 7.1 |  | 16
| 1 | 4 | 7.88 | 8 | 6.3 | 7.3 | 9.6552 | 7.5 | 6.6404 | 7.4 | < 100 | 6.9 | 7 | 16 | 8 | 10.9 | 6.4 | 6.2438 | 7 | 6.7 | 7 | 5.9 | 7.1 | 6.2 | 10.4399 | 6.7 | 6.8 | 7 | < 10 | 6.2 | 6 | 6.77 | 6 | 11.4285 | 6.9 |  | 6.7668
| 1 | 5 | 7.92 | 9 | 6.1 | 7.4 | 10.2241 | 6.8 | 6.7697 | 6.9 | < 100 | 7 | 7 | 18 | 8 | 10 | 6.9 | 6.5626 | 6.8 | 6.6 | 7 | 5.8 | 6.8 | 6.3 | 10.5724 | 6.5 | 6.9 | 7 | < 10 | 5.3 | 6 | 6.72 | 8 | 11.1203 | 7.1 |  | 49
| 1 | 6 | 6.93 | 7 | 6 | 7.2 | 10.0175 | 6.8 | 6.9271 | 7 | < 100 | 6.9 | 6 | 17 | 7 | 12.4 | 7 | 6.3592 | 6.9 | 6.6 | 8 | 5.9 | 6.8 | 6.3 | 9.9667 | 6.5 | 6.8 | 7 | < 10 | 5 | 7 | 7.01 | 8 | 11.016 | 7.5
| Mean |  | 7.5133 | 8.5 | 6.05 | 7.2667 | 9.9276 | 7.0667 | 6.9165 | 7.3667 |  | 6.9333 | 6.8333 | 16.6667 | 8.8333 | 12.3167 | 6.8167 | 6.4097 | 6.7333 | 6.5833 | 6.6667 | 5.8833 | 7.0167 | 6.3667 | 10.2919 | 6.5833 | 6.95 | 7 |  | 5.4 | 6.1667 | 6.8433 | 7.6667 | 11.1396 | 7.1667
| Median |  | 7.745 | 8.5 | 6 | 7.3 | 9.9165 | 7.05 | 6.7556 | 7 |  | 6.9 | 7 | 16.5 | 9 | 11.75 | 6.85 | 6.453 | 6.8 | 6.6 | 6.5 | 5.9 | 6.9 | 6.35 | 10.3852 | 6.6 | 6.85 | 7 |  | 5.35 | 6 | 6.77 | 8 | 11.1331 | 7.1
| Std Dev. |  | 0.55888 | 1.0488 | 0.13784 | 0.10328 | 0.18945 | 0.26583 | 0.44906 | 1.093 |  | 0.05164 | 0.40825 | 0.8165 | 1.3292 | 2.0351 | 0.22286 | 0.18078 | 0.28048 | 0.075277 | 0.8165 | 0.040825 | 0.30605 | 0.12111 | 0.24815 | 0.075277 | 0.20736 | 0 |  | 0.46904 | 0.40825 | 0.15069 | 1.5055 | 0.17052 | 0.23381
| Rel.Std.Dev. |  | 7.439% | 12.34% | 2.278% | 1.421% | 1.908% | 3.762% | 6.493% | 14.84% |  | 0.7448% | 5.974% | 4.899% | 15.05% | 16.52% | 3.269% | 2.82% | 4.165% | 1.143% | 12.25% | 0.6939% | 4.362% | 1.902% | 2.411% | 1.143% | 2.984% | 0% |  | 8.686% | 6.62% | 2.202% | 19.64% | 1.531% | 3.262%
| PDM3 |  | 11.03% | 25.61% | -10.59% | 7.388% | 46.71% | 4.432% | 2.213% | 8.865% |  | 2.462% | 0.9837% | 146.3% | 30.54% | 82.02% | 0.7374% | -5.277% | -0.4941% | -2.711% | -1.479% | -13.06% | 3.693% | -5.913% | 52.09% | -2.711% | 2.708% | 3.447% |  | -20.2% | -8.868% | 1.131% | 13.3% | 64.62% | 5.91%
| Z-Score (Absolute) |  | 0.81 | NA | 1.26 | 0.46 | 4.21 | 0.18 | 0.04 | 0.6 | 60.68 | 0.01 | NA | 13.7 | NA | 7.57 | 0.18 | 0.75 | 0.29 | 0.5 | NA | 1.49 | 0.11 | 0.81 | 4.72 | 0.5 | 0.01 | NA | 2.74 | 2.17 | NA | 0.14 | NA | 5.92 | 0.32
Results from laboratories 4, 16, 18, 27, 35, 38 & 40 were removed due to their 1 ppm reading resolution.
| Analytical results for Pd in OREAS 279 (Certified Value < 10 ppb) | [35 empty] | Certified
Pd | Round | Replicate | 2.03: Lab; 2.04: Lab; 2.05: Lab; 2.06: Lab; 2.07: Lab; 2.08: Lab; 2.09: Lab; 2.12: Lab |  | 1
| No | No | 2.03: 2.03; 2.04: 2.09; 2.05: 2.15; 2.06: 2.18; 2.07: 2.23; 2.08: 2.26; 2.09: 2.35; 2.12: 2.45 |  | ppb
|  |  | 2.03: AR*MS; 2.04: AR*MS; 2.05: AR*MS; 2.06: AR*MS; 2.07: AR*OES/MS; 2.08: AR*MS; 2.09: AR*MS; 2.12: AR*MS |  | 1
|  |  | 2.03: 0.5g; 2.04: 0.5g; 2.05: 25g; 2.06: 25g; 2.07: 01g; 2.08: 10g; 2.09: 40g; 2.12: 01g |  | 1
| 1 | 1 | 2.03: < 10; 2.04: 10.8; 2.05: < 10; 2.06: < 50; 2.07: < 10; 2.08: < 5; 2.09: < 10; 2.12: < 10 |  | 1
| 1 | 2 | 2.03: < 10; 2.04: < 1.24; 2.05: < 10; 2.06: 50; 2.07: < 10; 2.08: < 5; 2.09: < 10; 2.12: < 10 |  | 0
| 1 | 3 | 2.03: 32; 2.04: 3.87; 2.05: < 10; 2.06: < 50; 2.07: < 10; 2.08: < 5; 2.09: < 10; 2.12: < 10 |  | 16
| 1 | 4 | 2.03: 29; 2.04: 4.05; 2.05: < 10; 2.06: < 50; 2.07: < 10; 2.08: < 5; 2.09: < 10; 2.12: < 10 |  | < 10
| 1 | 5 | 2.03: 32; 2.04: 2.28; 2.05: < 10; 2.06: < 50; 2.07: < 10; 2.08: < 5; 2.09: < 10; 2.12: < 10 |  | 50
| 1 | 6 | 2.03: < 10; 2.04: 0.2; 2.05: < 10; 2.06: 50; 2.07: < 10; 2.08: < 5; 2.09: < 10; 2.12: < 10
| Mean |  | 2.03: 31; 2.04: 4.24; 2.06: 50
| Median |  | 2.03: 32; 2.04: 3.87; 2.06: 50
| Std Dev. |  | 2.03: 1.7321; 2.04: 3.9803; 2.06: 0
| Rel.Std.Dev. |  | 2.03: 5.587%; 2.04: 93.87%; 2.06: 0%
PDM3
| Z-Score (Absolute) |  | 2.03: 12.86; 2.04: 1.35; 2.05: 0; 2.06: 28.03; 2.07: 0; 2.08: 2.47; 2.09: 0; 2.12: 0
| Analytical results for Pr in OREAS 279 (Certified Value 3.82 ppm) | [35 empty] | Certified
Pr | Round | Replicate | 2.03: Lab; 2.04: Lab; 2.05: Lab; 2.06: Lab; 2.07: Lab; 2.08: Lab; 2.09: Lab; 2.12: Lab |  | 1
| No | No | 2.03: 2.06; 2.04: 2.15; 2.05: 2.18; 2.06: 2.26; 2.07: 2.30; 2.08: 2.35; 2.09: 2.41; 2.12: 2.45 |  | ppm
|  |  | 2.03: AR*MS; 2.04: AR*MS; 2.05: AR*MS; 2.06: AR*MS; 2.07: AR*OES/MS; 2.08: AR*MS; 2.09: AR*MS; 2.12: AR*MS |  | 2
|  |  | 2.03: 0.5g; 2.04: 25g; 2.05: 25g; 2.06: 10g; 2.07: 01g; 2.08: 40g; 2.09: 0.5g; 2.12: 01g |  | 3
| 1 | 1 | 2.03: 3.8; 2.04: 3.812; 2.05: 3.3; 2.06: 3.8; 2.07: 3.81; 2.08: 3.72; 2.09: 4.4488; 2.12: 3.99 |  | 1
| 1 | 2 | 2.03: 3.8; 2.04: 3.881; 2.05: 3.3; 2.06: 3.88; 2.07: 3.79; 2.08: 3.56; 2.09: 4.2569; 2.12: 4.06 |  | 0
| 1 | 3 | 2.03: 4; 2.04: 3.865; 2.05: 3.3; 2.06: 3.77; 2.07: 3.78; 2.08: 3.55; 2.09: 4.3422; 2.12: 4.1 |  | 16
| 1 | 4 | 2.03: 3.8; 2.04: 3.799; 2.05: 3.2; 2.06: 3.76; 2.07: 3.65; 2.08: 3.6; 2.09: 4.2651; 2.12: 4 |  | 3.8189
| 1 | 5 | 2.03: 3.6; 2.04: 3.889; 2.05: 3.3; 2.06: 3.91; 2.07: 3.58; 2.08: 3.62; 2.09: 4.6577; 2.12: 4.05 |  | 51
| 1 | 6 | 2.03: 3.9; 2.04: 3.841; 2.05: 3.2; 2.06: 3.97; 2.07: 3.79; 2.08: 3.53; 2.09: 4.2052; 2.12: 4.28
| Mean |  | 2.03: 3.8167; 2.04: 3.8478; 2.05: 3.2667; 2.06: 3.8483; 2.07: 3.7333; 2.08: 3.5967; 2.09: 4.3626; 2.12: 4.08
| Median |  | 2.03: 3.8; 2.04: 3.853; 2.05: 3.3; 2.06: 3.84; 2.07: 3.785; 2.08: 3.58; 2.09: 4.3036; 2.12: 4.055
| Std Dev. |  | 2.03: 0.13292; 2.04: 0.036891; 2.05: 0.05164; 2.06: 0.084715; 2.07: 0.094798; 2.08: 0.068896; 2.09: 0.16757; 2.12: 0.10602
| Rel.Std.Dev. |  | 2.03: 3.483%; 2.04: 0.9588%; 2.05: 1.581%; 2.06: 2.201%; 2.07: 2.539%; 2.08: 1.916%; 2.09: 3.841%; 2.12: 2.599%
| PDM3 |  | 2.03: -0.05892%; 2.04: 0.7572%; 2.05: -14.46%; 2.06: 0.7703%; 2.07: -2.241%; 2.08: -5.82%; 2.09: 14.24%; 2.12: 6.837%
| Z-Score (Absolute) |  | 2.03: 0.06; 2.04: 0.06; 2.05: 2.28; 2.06: 0.06; 2.07: 0.4; 2.08: 0.95; 2.09: 2.14; 2.12: 1
| Analytical results for Pt in OREAS 279 (Certified Value < 5 ppb) | [35 empty] | Certified
Pt | Round | Replicate | 2.03: Lab; 2.04: Lab; 2.05: Lab; 2.06: Lab; 2.07: Lab; 2.08: Lab; 2.09: Lab; 2.12: Lab |  | 1
| No | No | 2.03: 2.03; 2.04: 2.09; 2.05: 2.15; 2.06: 2.18; 2.07: 2.23; 2.08: 2.26; 2.09: 2.35; 2.12: 2.45 |  | ppb
|  |  | 2.03: AR*MS; 2.04: AR*MS; 2.05: AR*MS; 2.06: AR*MS; 2.07: AR*OES/MS; 2.08: AR*MS; 2.09: AR*MS; 2.12: AR*MS |  | 2
|  |  | 2.03: 0.5g; 2.04: 0.5g; 2.05: 25g; 2.06: 25g; 2.07: 01g; 2.08: 10g; 2.09: 40g; 2.12: 01g |  | 2
| 1 | 1 | 2.03: < 2; 2.04: < 0.8; 2.05: < 5; 2.06: < 10; 2.07: < 5; 2.08: < 5; 2.09: < 10; 2.12: < 5 |  | 1
| 1 | 2 | 2.03: < 2; 2.04: 0.19; 2.05: < 5; 2.06: < 10; 2.07: < 5; 2.08: < 5; 2.09: < 10; 2.12: < 5 |  | 0
| 1 | 3 | 2.03: 2; 2.04: 0.88; 2.05: < 5; 2.06: < 10; 2.07: < 5; 2.08: < 5; 2.09: < 10; 2.12: < 5 |  | 16
| 1 | 4 | 2.03: 8; 2.04: 1.79; 2.05: < 5; 2.06: < 10; 2.07: < 5; 2.08: < 5; 2.09: < 10; 2.12: < 5 |  | < 5
| 1 | 5 | 2.03: 4; 2.04: 3.33; 2.05: < 5; 2.06: < 10; 2.07: < 5; 2.08: < 5; 2.09: < 10; 2.12: < 5 |  | 52
| 1 | 6 | 2.03: 3; 2.04: 1.87; 2.05: < 5; 2.06: < 10; 2.07: < 5; 2.08: < 5; 2.09: < 10; 2.12: < 5
| Mean |  | 2.03: 4.25; 2.04: 1.612
| Median |  | 2.03: 3.5; 2.04: 1.79
| Std Dev. |  | 2.03: 2.63; 2.04: 1.184
| Rel.Std.Dev. |  | 2.03: 61.88%; 2.04: 73.45%
PDM3
| Z-Score (Absolute) |  | 2.03: 1.35; 2.04: 2.2; 2.05: 0; 2.06: 5.06; 2.07: 0; 2.08: 0; 2.09: 5.06; 2.12: 0
| Analytical results for Rb in OREAS 279 (Certified Value 17.2 ppm) | [35 empty] | Certified
Rb | Round | Replicate | Lab | Lab | Lab | Lab | Lab | Lab | Lab | Lab | Lab | Lab | Lab | Lab | Lab | Lab | Lab | Lab | Lab | Lab | Lab | Lab | Lab | Lab | [12 empty] | 1
| No | No | 2.03 | 2.05 | 2.06 | 2.07 | 2.08 | 2.12 | 2.15 | 2.18 | 2.22 | 2.23 | 2.24 | 2.26 | 2.28 | 2.29 | 2.30 | 2.32 | 2.33 | 2.34 | 2.35 | 2.37 | 2.41 | 2.45 | [12 empty] | ppm
|  |  | AR*MS | AR*MS | AR*MS | AR*OES/MS | AR*OES/MS | AR*MS | AR*MS | AR*MS | AR*OES/MS | AR*OES/MS | AR*MS | AR*MS | AR*OES/MS | AR*OES/MS | AR*OES/MS | AR*OES/MS | AR*MS | AR*OES/MS | AR*MS | AR*OES/MS | AR*MS | AR*MS | [12 empty] | 1
|  |  | 0.5g | 0.5g | 0.5g | 0.5g | 0.5g | 0.5g | 25g | 25g | 0.25g | 01g | 0.5g | 10g | 0.25g | 0.2g | 01g | 25g | 0.5g | 0.25g | 40g | 0.25g | 0.5g | 01g | [12 empty] | 2
| 1 | 1 | 18.7 | 17.1 | 19.3 | 21.5021 | 17.8 | 17.8 | 17.48 | 14.5 | 15.9 | 18.3041 | 17.2 | 17 | 13.4 | 15.8 | 19.5 | 15.9555 | 16.1 | 15.7 | 17.4 | 15.9 | 17.6834 | 22.09 | [12 empty] | 1
| 1 | 2 | 15.2 | 17.2 | 20.1 | 21.6954 | 18 | 17 | 17.71 | 14.5 | 16.2 | 18.4941 | 18.2 | 17.15 | 13.1 | 15.8 | 19.9 | 16.6559 | 16.4 | 15.3 | 17 | 16 | 17.2996 | 22.3 | [12 empty] | 0
| 1 | 3 | 19.6 | 17.6 | 19.8 | 21.681 | 18.1 | 17.3 | 17.34 | 14 | 16.6 | 18.3166 | 16.7 | 17.78 | 14.5 | 15.6 | 19.7 | 17.2748 | 16.2 | 16.8 | 17.9 | 14.3 | 17.4045 | 23.45 | [12 empty] | 16
| 1 | 4 | 18 | 18.1 | 20 | 22.1927 | 17.8 | 16.7 | 17.09 | 14 | 15.7 | 18.6088 | 17.5 | 16.98 | 13.6 | 15.9 | 18.7 | 16.2956 | 16.2 | 16.5 | 17.2 | 17.8 | 17.0078 | 22.18 | [12 empty] | 17.1669
| 1 | 5 | 19 | 17.5 | 19.7 | 21.3823 | 18.1 | 18.5 | 17.64 | 14.5 | 16.7 | 18.5376 | 17.3 | 17.79 | 13.6 | 15.7 | 19.2 | 17.0187 | 16.1 | 16.9 | 17 | 15.7 | 17.6966 | 23.07 | [12 empty] | 53
| 1 | 6 | 15.2 | 17.3 | 19.7 | 21.2839 | 18 | 18 | 17.18 | 14 | 16.3 | 18.4421 | 17.4 | 17.92 | 13.5 | 15.7 | 19.2 | 15.9466 | 16.1 | 17.3 | 17.4 | 14.8 | 16.9237 | 24.47
| Mean |  | 17.6167 | 17.4667 | 19.7667 | 21.6229 | 17.9667 | 17.55 | 17.4067 | 14.25 | 16.2333 | 18.4506 | 17.3833 | 17.4367 | 13.6167 | 15.75 | 19.3667 | 16.5245 | 16.1833 | 16.4167 | 17.3167 | 15.75 | 17.3359 | 22.9267
| Median |  | 18.35 | 17.4 | 19.75 | 21.5916 | 18 | 17.55 | 17.41 | 14.25 | 16.25 | 18.4681 | 17.35 | 17.465 | 13.55 | 15.75 | 19.35 | 16.4758 | 16.15 | 16.65 | 17.3 | 15.8 | 17.3521 | 22.685
| Std Dev. |  | 1.9416 | 0.36148 | 0.28048 | 0.32271 | 0.13663 | 0.67157 | 0.24817 | 0.27386 | 0.38816 | 0.12164 | 0.48751 | 0.43766 | 0.47081 | 0.10488 | 0.4274 | 0.55398 | 0.1169 | 0.76529 | 0.33714 | 1.2079 | 0.32694 | 0.93022
| Rel.Std.Dev. |  | 11.02% | 2.07% | 1.419% | 1.492% | 0.7604% | 3.827% | 1.426% | 1.922% | 2.391% | 0.6593% | 2.804% | 2.51% | 3.458% | 0.6659% | 2.207% | 3.352% | 0.7224% | 4.662% | 1.947% | 7.669% | 1.886% | 4.057%
| PDM3 |  | 2.62% | 1.746% | 15.14% | 25.96% | 4.659% | 2.232% | 1.397% | -16.99% | -5.438% | 7.478% | 1.261% | 1.571% | -20.68% | -8.254% | 12.81% | -3.742% | -5.729% | -4.37% | 0.8724% | -8.254% | 0.9847% | 33.55%
| Z-Score (Absolute) |  | 0.15 | 0.05 | 1.57 | 2.8 | 0.38 | 0.1 | 0.01 | 2.09 | 0.77 | 0.7 | 0.01 | 0.03 | 2.51 | 1.09 | 1.31 | 0.58 | 0.8 | 0.65 | 0.05 | 1.09 | 0.04 | 3.67
| Analytical results for Re in OREAS 279 (Certified Value 0.005 ppm) | [35 empty] | Certified
Re | Round | Replicate | 2.03: Lab; 2.04: Lab; 2.05: Lab; 2.06: Lab; 2.07: Lab; 2.08: Lab; 2.09: Lab; 2.12: Lab; 2.13: Lab; 2.15: Lab; 2.16: Lab; 2.17: Lab; 2.18: Lab; 2.19: Lab; 2.22: Lab; 2.23: Lab; 2.24: Lab |  | 1
| No | No | 2.03: 2.03; 2.04: 2.05; 2.05: 2.06; 2.06: 2.07; 2.07: 2.08; 2.08: 2.12; 2.09: 2.15; 2.12: 2.18; 2.13: 2.22; 2.15: 2.23; 2.16: 2.24; 2.17: 2.26; 2.18: 2.29; 2.19: 2.30; 2.22: 2.33; 2.23: 2.37; 2.24: 2.45 |  | ppm
|  |  | 2.03: AR*MS; 2.04: AR*MS; 2.05: AR*MS; 2.06: AR*OES/MS; 2.07: AR*OES/MS; 2.08: AR*MS; 2.09: AR*MS; 2.12: AR*MS; 2.13: AR*OES/MS; 2.15: AR*OES/MS; 2.16: AR*MS; 2.17: AR*MS; 2.18: AR*OES/MS; 2.19: AR*OES/MS; 2.22: AR*MS; 2.23: AR*OES/MS; 2.24: AR*MS |  | 3
|  |  | 2.03: 0.5g; 2.04: 0.5g; 2.05: 0.5g; 2.06: 0.5g; 2.07: 0.5g; 2.08: 0.5g; 2.09: 25g; 2.12: 25g; 2.13: 0.25g; 2.15: 01g; 2.16: 0.5g; 2.17: 10g; 2.18: 0.2g; 2.19: 01g; 2.22: 0.5g; 2.23: 0.25g; 2.24: 01g |  | 3
| 1 | 1 | 2.03: 0.006; 2.04: 0.005; 2.05: 0.004; 2.06: 0.005; 2.07: 0.005; 2.08: 0.004; 2.09: 0.005; 2.12: < 0.05; 2.13: 0.006; 2.15: < 0.05; 2.16: 0.005; 2.17: 0.005; 2.18: 0.005; 2.19: < 0.001; 2.22: 0.005; 2.23: 0.006; 2.24: 0.004 |  | 1
| 1 | 2 | 2.03: 0.005; 2.04: 0.005; 2.05: 0.004; 2.06: 0.005; 2.07: 0.003; 2.08: 0.006; 2.09: 0.006; 2.12: < 0.05; 2.13: 0.006; 2.15: < 0.05; 2.16: 0.005; 2.17: 0.004; 2.18: 0.005; 2.19: < 0.001; 2.22: 0.005; 2.23: 0.006; 2.24: 0.005 |  | 0
| 1 | 3 | 2.03: 0.005; 2.04: 0.005; 2.05: 0.004; 2.06: 0.005; 2.07: 0.005; 2.08: 0.006; 2.09: 0.005; 2.12: < 0.05; 2.13: 0.006; 2.15: < 0.05; 2.16: 0.004; 2.17: 0.005; 2.18: 0.005; 2.19: < 0.001; 2.22: 0.005; 2.23: 0.005; 2.24: 0.005 |  | 16
| 1 | 4 | 2.03: 0.006; 2.04: 0.006; 2.05: 0.004; 2.06: 0.005; 2.07: 0.004; 2.08: 0.005; 2.09: 0.006; 2.12: < 0.05; 2.13: 0.005; 2.15: < 0.05; 2.16: 0.005; 2.17: 0.003; 2.18: 0.005; 2.19: < 0.001; 2.22: 0.005; 2.23: 0.006; 2.24: 0.005 |  | 0.0050667
| 1 | 5 | 2.03: 0.006; 2.04: 0.006; 2.05: 0.005; 2.06: 0.005; 2.07: 0.004; 2.08: 0.006; 2.09: 0.005; 2.12: < 0.05; 2.13: 0.005; 2.15: < 0.05; 2.16: 0.006; 2.17: 0.006; 2.18: 0.004; 2.19: < 0.001; 2.22: 0.005; 2.23: 0.005; 2.24: 0.005 |  | 54
| 1 | 6 | 2.03: 0.004; 2.04: 0.005; 2.05: 0.004; 2.06: 0.005; 2.07: 0.006; 2.08: 0.005; 2.09: 0.005; 2.12: < 0.05; 2.13: 0.006; 2.15: < 0.05; 2.16: 0.005; 2.17: 0.006; 2.18: 0.005; 2.19: < 0.001; 2.22: 0.005; 2.23: < 0.005; 2.24: 0.006
| Mean |  | 2.03: 0.0053333; 2.04: 0.0053333; 2.05: 0.0041667; 2.06: 0.005; 2.07: 0.0045; 2.08: 0.0053333; 2.09: 0.0053333; 2.13: 0.0056667; 2.16: 0.005; 2.17: 0.0048333; 2.18: 0.0048333; 2.22: 0.005; 2.23: 0.0056; 2.24: 0.005
| Median |  | 2.03: 0.0055; 2.04: 0.005; 2.05: 0.004; 2.06: 0.005; 2.07: 0.0045; 2.08: 0.0055; 2.09: 0.005; 2.13: 0.006; 2.16: 0.005; 2.17: 0.005; 2.18: 0.005; 2.22: 0.005; 2.23: 0.006; 2.24: 0.005
| Std Dev. |  | 2.03: 0.0008165; 2.04: 0.0005164; 2.05: 0.00040825; 2.06: 0; 2.07: 0.0010488; 2.08: 0.0008165; 2.09: 0.0005164; 2.13: 0.0005164; 2.16: 0.00063246; 2.17: 0.001169; 2.18: 0.00040825; 2.22: 0; 2.23: 0.00054772; 2.24: 0.00063246
| Rel.Std.Dev. |  | 2.03: 15.31%; 2.04: 9.682%; 2.05: 9.798%; 2.06: 0%; 2.07: 23.31%; 2.08: 15.31%; 2.09: 9.682%; 2.13: 9.113%; 2.16: 12.65%; 2.17: 24.19%; 2.18: 8.447%; 2.22: 0%; 2.23: 9.781%; 2.24: 12.65%
| PDM3 |  | 2.03: 5.263%; 2.04: 5.263%; 2.05: -17.76%; 2.06: -1.316%; 2.07: -11.18%; 2.08: 5.263%; 2.09: 5.263%; 2.13: 11.84%; 2.16: -1.316%; 2.17: -4.605%; 2.18: -4.605%; 2.22: -1.316%; 2.23: 10.53%; 2.24: -1.316%
| Z-Score (Absolute) |  | 2.03: 0.67; 2.04: 0.67; 2.05: 1.69; 2.06: 0; 2.07: 1.01; 2.08: 0.67; 2.09: 0.67; 2.12: 40.46; 2.13: 1.35; 2.15: 40.46; 2.16: 0; 2.17: 0.34; 2.18: 0.34; 2.19: 9.1; 2.22: 0; 2.23: 0.17; 2.24: 0
| Analytical results for Rh in OREAS 279 (Indicative Value 8.9 ppb) | [35 empty] | Indicative
Rh | Round | Replicate | 2.03: Lab |  | 1
| No | No | 2.03: 2.09 |  | ppb
|  |  | 2.03: AR*MS |  | 2
|  |  | 2.03: 0.5g |  | 2
| 1 | 1 | 2.03: 5.75 |  | 1
| 1 | 2 | 2.03: 17.79 |  | 0
| 1 | 3 | 2.03: 7.17 |  | 16
| 1 | 4 | 2.03: 4.39 |  | 8.9
| 1 | 5 | 2.03: 3.18 |  | 15
| 1 | 6 | 2.03: 15.12
| Mean |  | 2.03: 8.9
| Median |  | 2.03: 6.46
| Std Dev. |  | 2.03: 6.0613
| Rel.Std.Dev. |  | 2.03: 68.1%
PDM3 | bar: 2.03
Z-Score (Absolute) | bar: 2.03
| Analytical results for S in OREAS 279 (Certified Value 1.27 wt.%) | [35 empty] | Certified
S | Round | Replicate | Lab | Lab | Lab | Lab | Lab | Lab | Lab | Lab | Lab | Lab | Lab | Lab | Lab | Lab | Lab | Lab | Lab | Lab | Lab | Lab | Lab | Lab | Lab | Lab | Lab | Lab | Lab | Lab | Lab | [5 empty] | 1
| No | No | 2.03 | 2.04 | 2.05 | 2.06 | 2.07 | 2.08 | 2.09 | 2.12 | 2.13 | 2.15 | 2.16 | 2.18 | 2.19 | 2.22 | 2.23 | 2.24 | 2.27 | 2.28 | 2.29 | 2.30 | 2.33 | 2.34 | 2.35 | 2.37 | 2.38 | 2.39 | 2.40 | 2.41 | 2.45 | [5 empty] | wt.%
|  |  | AR*MS | AR*OES/MS | AR*MS | AR*MS | AR*OES/MS | AR*OES/MS | AR*OES | AR*MS | AR*OES | AR*MS | AR*OES | AR*MS | AR*OES | AR*OES/MS | AR*OES/MS | AR*MS | AR*OES | AR*OES/MS | AR*OES/MS | AR*OES/MS | AR*MS | AR*OES/MS | AR*OES | AR*OES/MS | AR*OES | AR*OES/MS | AR*OES | AR*OES | AR*OES | [5 empty] | 2
|  |  | 0.5g | 0.2g | 0.5g | 0.5g | 0.5g | 0.5g | 0.5g | 0.5g | 0.2g | 25g | 0.25g | 25g | 10g | 0.25g | 01g | 0.5g | 0.5g | 0.25g | 0.2g | 01g | 0.5g | 0.25g | 40g | 0.25g | 0.5g | 0.5g | 0.5g | 0.5g | 01g | [5 empty] | 3
| 1 | 1 | 1.32 | 1.28 | 1.25 | 1.212 | 1.2665 | 1.17 | 1.2426 | 1.3 | 1.3082 | 1.16 | 1.24 | 1.29 | 1.304 | 1.24 | 1.2486 | 1.31 | 1.28 | 1.35 | 1.23 | 1.26 | 1.28 | 1.28 | 1.22 | 1.65 | 1.26 | 1.22 | 1.25 | 1.1482 | 1.233 | [5 empty] | 1
| 1 | 2 | 1.13 | 1.26 | 1.26 | 1.237 | 1.2733 | 1.18 | 1.4848 | 1.32 | 1.2807 | 1.2 | 1.27 | 1.286 | 1.294 | 1.26 | 1.2277 | 1.3 | 1.27 | 1.33 | 1.22 | 1.27 | 1.3 | 1.3 | 1.21 | 1.65 | 1.3 | 1.24 | 1.32 | 1.1576 | 1.2615 | [5 empty] | 0
| 1 | 3 | 1.37 | 1.29 | 1.25 | 1.247 | 1.2707 | 1.17 | 1.2249 | 1.29 | 1.2915 | 1.18 | 1.31 | 1.2785 | 1.3 | 1.24 | 1.2184 | 1.28 | 1.26 | 1.39 | 1.23 | 1.24 | 1.29 | 1.34 | 1.21 | 1.67 | 1.28 | 1.23 | 1.34 | 1.1856 | 1.2637 | [5 empty] | 16
| 1 | 4 | 1.32 | 1.25 | 1.27 | 1.225 | 1.2762 | 1.2 | 1.2466 | 1.3 | 1.2912 | 1.19 | 1.28 | 1.2515 | 1.31 | 1.25 | 1.2144 | 1.3 | 1.28 | 1.35 | 1.22 | 1.24 | 1.27 | 1.3 | 1.22 | 1.68 | 1.28 | 1.21 | 1.26 | 1.1591 | 1.2414 | [5 empty] | 1.2654
| 1 | 5 | 1.34 | 1.28 | 1.29 | 1.256 | 1.2895 | 1.18 | 1.2591 | 1.29 | 1.343 | 1.22 | 1.32 | 1.2995 | 1.296 | 1.26 | 1.2457 | 1.3 | 1.28 | 1.32 | 1.21 | 1.25 | 1.29 | 1.34 | 1.22 | 1.66 | 1.28 | 1.22 | 1.28 | 1.1416 | 1.222 | [5 empty] | 55
| 1 | 6 | 1.18 | 1.28 | 1.26 | 1.241 | 1.2528 | 1.21 | 1.2515 | 1.31 | 1.2846 | 1.22 | 1.26 | 1.2535 | 1.286 | 1.25 | 1.2219 | 1.31 | 1.26 | 1.42 | 1.22 | 1.26 | 1.3 | 1.33 | 1.22 | 1.66 | 1.32 | 1.22 | 1.3 | 1.1559 | 1.2599
| Mean |  | 1.2767 | 1.2733 | 1.2633 | 1.2363 | 1.2715 | 1.185 | 1.2849 | 1.3017 | 1.2998 | 1.195 | 1.28 | 1.2765 | 1.2983 | 1.25 | 1.2294 | 1.3 | 1.2717 | 1.36 | 1.2217 | 1.2533 | 1.2883 | 1.315 | 1.2167 | 1.6617 | 1.2867 | 1.2233 | 1.2917 | 1.158 | 1.2469
| Median |  | 1.32 | 1.28 | 1.26 | 1.239 | 1.272 | 1.18 | 1.249 | 1.3 | 1.2913 | 1.195 | 1.275 | 1.2822 | 1.298 | 1.25 | 1.2248 | 1.3 | 1.275 | 1.35 | 1.22 | 1.255 | 1.29 | 1.315 | 1.22 | 1.66 | 1.28 | 1.22 | 1.29 | 1.1568 | 1.2507
| Std Dev. |  | 0.097297 | 0.015055 | 0.015055 | 0.015769 | 0.012059 | 0.016432 | 0.098615 | 0.01169 | 0.023124 | 0.023452 | 0.030332 | 0.019796 | 0.0083347 | 0.0089443 | 0.014419 | 0.010954 | 0.0098319 | 0.037947 | 0.0075277 | 0.012111 | 0.01169 | 0.0251 | 0.005164 | 0.01169 | 0.020656 | 0.010328 | 0.034881 | 0.015068 | 0.017366
| Rel.Std.Dev. |  | 7.621% | 1.182% | 1.192% | 1.275% | 0.9484% | 1.387% | 7.675% | 0.8981% | 1.779% | 1.963% | 2.37% | 1.551% | 0.642% | 0.7155% | 1.173% | 0.8427% | 0.7732% | 2.79% | 0.6162% | 0.9663% | 0.9074% | 1.909% | 0.4244% | 0.7035% | 1.605% | 0.8442% | 2.7% | 1.301% | 1.393%
| PDM3 |  | 0.8903% | 0.6269% | -0.1634% | -2.297% | 0.4815% | -6.354% | 1.541% | 2.866% | 2.722% | -5.563% | 1.154% | 0.8772% | 2.603% | -1.217% | -2.843% | 2.734% | 0.4952% | 7.476% | -3.456% | -0.9536% | 1.812% | 3.92% | -3.851% | 31.32% | 1.681% | -3.324% | 2.076% | -8.487% | -1.461%
| Z-Score (Absolute) |  | 0.09 | 0 | 0.26 | 0.94 | 0.05 | 2.25 | 0.3 | 0.72 | 0.68 | 2 | 0.17 | 0.08 | 0.64 | 0.6 | 1.12 | 0.68 | 0.04 | 2.21 | 1.32 | 0.51 | 0.38 | 1.06 | 1.45 | 9.91 | 0.34 | 1.28 | 0.47 | 2.94 | 0.67
| Analytical results for Sb in OREAS 279 (Certified Value 61 ppm) | [35 empty] | Certified
Sb | Round | Replicate | Lab | Lab | Lab | Lab | Lab | Lab | Lab | Lab | Lab | Lab | Lab | Lab | Lab | Lab | Lab | Lab | Lab | Lab | Lab | Lab | Lab | Lab | Lab | Lab | Lab | Lab | Lab | Lab | Lab | Lab | Lab | Lab | Lab |  | 1
| No | No | 2.03 | 2.04 | 2.05 | 2.06 | 2.07 | 2.08 | 2.09 | 2.11 | 2.12 | 2.13 | 2.15 | 2.16 | 2.18 | 2.19 | 2.22 | 2.23 | 2.24 | 2.26 | 2.27 | 2.28 | 2.29 | 2.30 | 2.32 | 2.33 | 2.34 | 2.35 | 2.36 | 2.37 | 2.38 | 2.39 | 2.40 | 2.41 | 2.45 |  | ppm
|  |  | AR*MS | AR*OES/MS | AR*MS | AR*MS | AR*OES/MS | AR*OES/MS | AR*MS | AR*OES | AR*MS | AR*OES | AR*MS | AR*OES | AR*MS | AR*OES | AR*OES/MS | AR*OES/MS | AR*MS | AR*MS | AR*OES | AR*OES/MS | AR*OES/MS | AR*OES/MS | AR*OES/MS | AR*MS | AR*OES/MS | AR*MS | AR*OES | AR*OES/MS | AR*OES | AR*OES/MS | AR*OES | AR*MS | AR*MS |  | 0
|  |  | 0.5g | 0.2g | 0.5g | 0.5g | 0.5g | 0.5g | 0.5g | 0.5g | 0.5g | 0.2g | 25g | 0.25g | 25g | 10g | 0.25g | 01g | 0.5g | 10g | 0.5g | 0.25g | 0.2g | 01g | 25g | 0.5g | 0.25g | 40g | 0.25g | 0.25g | 0.5g | 0.5g | 0.5g | 0.5g | 01g |  | 1
| 1 | 1 | 70.53 | 66 | 57.2 | 61.2 | 58.9057 | 66.3 | 70.9795 | 63 | 62.7 | 88.37 | 65.16 | 53 | 74 | 61.4 | 48.89 | 63.0649 | 63.3 | 64.26 | 60 | 49.2 | 59.91 | 58.8 | 59.743 | 66 | 57.25 | 60.8 | 76.176 | 56.8 | 43 | 62.51 | 57 | 43.1375 | 55.79 |  | 1
| 1 | 2 | 65 | 64 | 56.6 | 59.1 | 58.4636 | 65.8 | 81.9418 | 65 | 56.5 | 87.31 | 66.48 | 52 | 75 | 60.6 | 49.19 | 62.9152 | 66.7 | 65.29 | 60 | 52.6 | 59.89 | 59.2 | 61.6134 | 65.4 | 55.57 | 62.1 | 76.262 | 55.9 | 41 | 60.33 | 61 | 43.0811 | 57.63 |  | 0
| 1 | 3 | 76.48 | 76 | 59 | 59.5 | 57.4224 | 65.3 | 69.4951 | 68 | 59.7 | 84.58 | 66.01 | 55 | 75.5 | 63 | 49.37 | 62.8928 | 65 | 63.86 | 59 | 49 | 59.28 | 58.2 | 64.0668 | 65.7 | 59.27 | 61.9 | 74.785 | 62.3 | 45 | 64.09 | 60 | 43.2306 | 58.68 |  | 16
| 1 | 4 | 67.45 | 65 | 58.7 | 59.6 | 59.371 | 64.2 | 69.5077 | 65 | 56.7 | 81.24 | 65.81 | 53 | 74 | 60.8 | 48.25 | 63.7659 | 64.4 | 62.57 | 60 | 52.5 | 60.71 | 56.9 | 61.7639 | 67.1 | 55.61 | 61.2 | 72.369 | 63.1 | 46 | 61.73 | 59 | 42.987 | 55.59 |  | 60.821
| 1 | 5 | 69.45 | 59 | 57.6 | 60 | 57.7697 | 66.4 | 69.371 | 53 | 63 | 94.69 | 66.62 | 55 | 75.5 | 61.3 | 50.12 | 63.571 | 62.3 | 63.69 | 60 | 46.7 | 58.84 | 57 | 65.2991 | 66.5 | 63.28 | 62.8 | 74.202 | 55.2 | 41 | 61.9 | 59 | 43.3431 | 58.47 |  | 56
| 1 | 6 | 69.34 | 64 | 56.3 | 60.6 | 58.1927 | 64.8 | 70.2815 | 66 | 61.9 | 94.99 | 65.68 | 50 | 73.5 | 60.8 | 49.12 | 63.1427 | 63.5 | 63.97 | 60 | 54 | 59.86 | 56.6 | 56.6432 | 66.2 | 63.15 | 60.8 | 75.022 | 52.8 | 43 | 64.87 | 61 | 42.8956 | 60.01
| Mean |  | 69.7083 | 65.6667 | 57.5667 | 60 | 58.3542 | 65.4667 | 71.9294 | 63.3333 | 60.0833 | 88.53 | 65.96 | 53 | 74.5833 | 61.3167 | 49.1567 | 63.2254 | 64.2 | 63.94 | 59.8333 | 50.6667 | 59.7483 | 57.7833 | 61.5216 | 66.15 | 59.0217 | 61.6 | 74.8027 | 57.6833 | 43.1667 | 62.5717 | 59.5 | 43.1125 | 57.695
| Median |  | 69.395 | 64.5 | 57.4 | 59.8 | 58.3281 | 65.55 | 69.8946 | 65 | 60.8 | 87.84 | 65.91 | 53 | 74.5 | 61.05 | 49.155 | 63.1038 | 63.95 | 63.915 | 60 | 50.85 | 59.875 | 57.6 | 61.6886 | 66.1 | 58.26 | 61.55 | 74.9035 | 56.35 | 43 | 62.205 | 59.5 | 43.1093 | 58.05
| Std Dev. |  | 3.8471 | 5.6095 | 1.0967 | 0.77717 | 0.71919 | 0.86641 | 4.9437 | 5.3166 | 2.9356 | 5.4761 | 0.53841 | 1.8974 | 0.8612 | 0.88185 | 0.61141 | 0.36084 | 1.5388 | 0.87995 | 0.40825 | 2.7883 | 0.63685 | 1.0962 | 3.0912 | 0.60249 | 3.5194 | 0.8025 | 1.4386 | 4.1141 | 2.0412 | 1.6599 | 1.5166 | 0.16219 | 1.7317
| Rel.Std.Dev. |  | 5.519% | 8.542% | 1.905% | 1.295% | 1.232% | 1.323% | 6.873% | 8.395% | 4.886% | 6.186% | 0.8163% | 3.58% | 1.155% | 1.438% | 1.244% | 0.5707% | 2.397% | 1.376% | 0.6823% | 5.503% | 1.066% | 1.897% | 5.025% | 0.9108% | 5.963% | 1.303% | 1.923% | 7.132% | 4.729% | 2.653% | 2.549% | 0.3762% | 3.002%
| PDM3 |  | 14.61% | 7.967% | -5.351% | -1.35% | -4.056% | 7.638% | 18.26% | 4.131% | -1.213% | 45.56% | 8.449% | -12.86% | 22.63% | 0.8149% | -19.18% | 3.953% | 5.556% | 5.128% | -1.624% | -16.7% | -1.764% | -4.994% | 1.152% | 8.762% | -2.958% | 1.281% | 22.99% | -5.159% | -29.03% | 2.878% | -2.172% | -29.12% | -5.14%
| Z-Score (Absolute) |  | 1.56 | 0.81 | 0.7 | 0.25 | 0.55 | 0.77 | 1.98 | 0.38 | 0.23 | 5.07 | 0.86 | 1.55 | 2.47 | 0 | 2.26 | 0.36 | 0.54 | 0.49 | 0.28 | 1.98 | 0.29 | 0.66 | 0.04 | 0.9 | 0.43 | 0.05 | 2.51 | 0.68 | 3.38 | 0.23 | 0.34 | 3.39 | 0.67
| Analytical results for Sc in OREAS 279 (Certified Value 3.17 ppm) | [35 empty] | Certified
Sc | Round | Replicate | Lab | Lab | Lab | Lab | Lab | Lab | Lab | Lab | Lab | Lab | Lab | Lab | Lab | Lab | Lab | Lab | Lab | Lab | Lab | Lab | Lab | Lab | Lab | Lab | Lab | Lab | Lab | Lab | Lab | Lab |  |  |  |  | 1
| No | No | 2.03 | 2.04 | 2.05 | 2.06 | 2.07 | 2.08 | 2.09 | 2.12 | 2.15 | 2.16 | 2.18 | 2.19 | 2.22 | 2.23 | 2.24 | 2.26 | 2.27 | 2.28 | 2.29 | 2.30 | 2.32 | 2.33 | 2.34 | 2.35 | 2.37 | 2.38 | 2.39 | 2.40 | 2.41 | 2.45 |  |  |  |  | ppm
|  |  | AR*MS | AR*OES/MS | AR*MS | AR*MS | AR*OES/MS | AR*OES/MS | AR*OES | AR*MS | AR*MS | AR*OES | AR*MS | AR*OES | AR*OES/MS | AR*OES/MS | AR*MS | AR*MS | AR*OES | AR*OES/MS | AR*OES/MS | AR*OES/MS | AR*OES/MS | AR*MS | AR*OES/MS | AR*OES | AR*OES/MS | AR*OES | AR*OES/MS | AR*OES | AR*MS | AR*MS |  |  |  |  | 2
|  |  | 0.5g | 0.2g | 0.5g | 0.5g | 0.5g | 0.5g | 0.5g | 0.5g | 25g | 0.25g | 25g | 10g | 0.25g | 01g | 0.5g | 10g | 0.5g | 0.25g | 0.2g | 01g | 25g | 0.5g | 0.25g | 40g | 0.25g | 0.5g | 0.5g | 0.5g | 0.5g | 01g |  |  |  |  | 2
| 1 | 1 | 3.3 | < 5 | 3.6 | 3.4 | 3.5859 | 3.1 | 2.7525 | 3.3 | 3 | 3.1 | 3 | 3.6 | 3.2 | 3.2541 | 3.1 | 2.9 | < 5 | 2.6 | 2.7 | 3 | 2.8116 | 3.2 | 3.4 | 3 | 3.6 | 3 | 3.1 | < 5 | 2.539 | 3.4 |  |  |  |  | 1
| 1 | 2 | 2.8 | < 5 | 3.5 | 3.3 | 3.5915 | 2.9 | 3.4949 | 3.1 | 3.2 | 3.1 | 3 | 3.7 | 3.1 | 3.1999 | 3.2 | 2.9 | < 5 | 2.4 | 2.9 | 3 | 3.0626 | 3.3 | 3.4 | 3 | 3.5 | 3 | 3.3 | < 5 | 2.5193 | 3.5 |  |  |  |  | 0
| 1 | 3 | 3.4 | < 5 | 3.6 | 3.4 | 3.5762 | 3 | 2.8112 | 3.2 | 3.2 | 3.1 | 3 | 3.6 | 3.2 | 3.0431 | 3 | 2.9 | < 5 | 2.6 | 2.5 | 3 | 3.308 | 3.2 | 3.8 | 3 | 3.2 | 3 | 3 | < 5 | 2.8178 | 3.5 |  |  |  |  | 16
| 1 | 4 | 3.1 | < 5 | 3.6 | 3.7 | 3.6012 | 2.9 | 2.8389 | 3.1 | 3 | 3.2 | 3 | 3.6 | 3.2 | 3.3259 | 3.2 | 3.1 | < 5 | 2.5 | 2.9 | 3 | 2.9388 | 3.2 | 3.8 | 3 | 4 | 3 | 3 | < 5 | 2.8026 | 3.4 |  |  |  |  | 3.17
| 1 | 5 | 3.2 | < 5 | 3.6 | 3.4 | 3.6413 | 3 | 2.8327 | 3.4 | 3.2 | 3.2 | 3 | 3.6 | 3.2 | 3.2561 | 3.1 | 3 | < 5 | 2.4 | 2.7 | 3 | 3.4774 | 3.1 | 3.6 | 3 | 3.4 | 3 | 3.2 | < 5 | 2.4683 | 3.7 |  |  |  |  | 57
| 1 | 6 | 2.7 | < 5 | 3.5 | 3 | 3.5776 | 2.9 | 2.8107 | 3.3 | 3 | 3.2 | 3 | 3.6 | 3.2 | 3.0322 | 3.1 | 3.2 | < 5 | 2.5 | 2.8 | 3 | 2.7645 | 3.2 | 3.7 | 3 | 3.3 | 3 | 3.2 | < 5 | 2.6136 | 3.8
| Mean |  | 3.0833 |  | 3.5667 | 3.3667 | 3.5956 | 2.9667 | 2.9235 | 3.2333 | 3.1 | 3.15 | 3 | 3.6167 | 3.1833 | 3.1852 | 3.1167 | 3 |  | 2.5 | 2.75 | 3 | 3.0605 | 3.2 | 3.6167 | 3 | 3.5 | 3 | 3.1333 |  | 2.6268 | 3.55
| Median |  | 3.15 |  | 3.6 | 3.4 | 3.5887 | 2.95 | 2.822 | 3.25 | 3.1 | 3.15 | 3 | 3.6 | 3.2 | 3.227 | 3.1 | 2.95 |  | 2.5 | 2.75 | 3 | 3.0007 | 3.2 | 3.65 | 3 | 3.45 | 3 | 3.15 |  | 2.5763 | 3.5
| Std Dev. |  | 0.27869 |  | 0.05164 | 0.22509 | 0.024205 | 0.08165 | 0.28162 | 0.12111 | 0.10954 | 0.054772 | 0 | 0.040825 | 0.040825 | 0.12115 | 0.075277 | 0.12649 |  | 0.089443 | 0.15166 | 0 | 0.28263 | 0.063246 | 0.18348 | 0 | 0.28284 | 0 | 0.12111 |  | 0.14963 | 0.16432
| Rel.Std.Dev. |  | 9.039% |  | 1.448% | 6.686% | 0.6732% | 2.752% | 9.633% | 3.746% | 3.534% | 1.739% | 0% | 1.129% | 1.282% | 3.803% | 2.415% | 4.216% |  | 3.578% | 5.515% | 0% | 9.235% | 1.976% | 5.073% | 0% | 8.081% | 0% | 3.865% |  | 5.696% | 4.629%
| PDM3 |  | -2.735% |  | 12.51% | 6.203% | 13.43% | -6.415% | -7.777% | 1.997% | -2.209% | -0.6318% | -5.364% | 14.09% | 0.4197% | 0.4795% | -1.683% | -5.364% |  | -21.14% | -13.25% | -5.364% | -3.455% | 0.9455% | 14.09% | -5.364% | 10.41% | -5.364% | -1.158% |  | -17.14% | 11.99%
| Z-Score (Absolute) |  | 0.13 | 1.9 | 1.34 | 0.74 | 1.43 | 0.48 | 0.61 | 0.33 | 0.08 | 0.08 | NA | 1.5 | 0.18 | 0.18 | 0.03 | 0.38 | 1.9 | 1.9 | 1.14 | NA | 0.2 | 0.23 | 1.5 | NA | 1.14 | NA | 0.03 | 1.9 | 1.52 | 1.29
Results from laboratories 18, 30, 35 & 38 were removed due to their 1 ppm reading resolution.
| Analytical results for Se in OREAS 279 (Certified Value 1.21 ppm) | [35 empty] | Certified
Se | Round | Replicate | Lab | Lab | Lab | Lab | Lab | Lab | Lab | Lab | Lab | Lab | Lab | Lab | Lab | Lab | Lab | Lab | Lab | Lab | Lab | Lab | Lab | Lab | Lab | Lab | Lab | Lab | Lab | Lab | [6 empty] | 1
| No | No | 2.03 | 2.04 | 2.05 | 2.06 | 2.07 | 2.08 | 2.09 | 2.11 | 2.12 | 2.15 | 2.18 | 2.22 | 2.23 | 2.24 | 2.26 | 2.27 | 2.28 | 2.29 | 2.30 | 2.32 | 2.33 | 2.34 | 2.35 | 2.36 | 2.37 | 2.38 | 2.39 | 2.45 | [6 empty] | ppm
|  |  | AR*MS | AR*OES/MS | AR*MS | AR*MS | AR*OES/MS | AR*OES/MS | AR*MS | AR*OES | AR*MS | AR*MS | AR*MS | AR*OES/MS | AR*OES/MS | AR*MS | AR*MS | AR*OES | AR*OES/MS | AR*OES/MS | AR*OES/MS | AR*OES/MS | AR*MS | AR*OES/MS | AR*MS | AR*OES | AR*OES/MS | AR*OES | AR*OES/MS | AR*MS | [6 empty] | 2
|  |  | 0.5g | 0.2g | 0.5g | 0.5g | 0.5g | 0.5g | 0.5g | 0.5g | 0.5g | 25g | 25g | 0.25g | 01g | 0.5g | 10g | 0.5g | 0.25g | 0.2g | 01g | 25g | 0.5g | 0.25g | 40g | 0.25g | 0.25g | 0.5g | 0.5g | 01g | [6 empty] | 2
| 1 | 1 | 1.5 | < 10 | 1.5 | 1.3 | 1.016 | 1.2 | 0.97207 | < 40 | 1.2 | < 1 | 1 | 1 | 1.3429 | 1.1 | < 0.5 | < 5 | < 1 | 1.3 | 1 | 1.6451 | 1.1 | 1 | 1.5 | < 2 | 1.1 | < 1 | 0.7 | 1 | [6 empty] | 1
| 1 | 2 | 1.5 | < 10 | 1.1 | 1.4 | 1.046 | 1.6 | 1.3943 | < 40 | 0.9 | < 1 | 1 | 1 | 1.4328 | 1.4 | 1.4 | < 5 | < 1 | 1.3 | 1 | 1.694 | 1.1 | 1 | 1.5 | < 2 | 1 | < 1 | 0.8 | 1 | [6 empty] | 0
| 1 | 3 | 1.4 | < 10 | 1.3 | 1.2 | 1.035 | 1.5 | 1.1634 | < 40 | 1.1 | < 1 | 1 | 1 | 1.2327 | 1 | < 0.5 | < 5 | < 1 | 1.2 | 1 | 1.7195 | 1.3 | 1 | 1.5 | < 2 | 0.9 | < 1 | 0.5 | 1 | [6 empty] | 16
| 1 | 4 | 1.3 | < 10 | 1.1 | 1.2 | 1.041 | 1.2 | 1.0383 | < 40 | 1.1 | < 1 | 1 | 1 | 1.3609 | 0.9 | < 0.5 | < 5 | < 1 | 1.4 | 1 | 1.7641 | 1.1 | < 1 | 1.5 | < 2 | 1 | < 1 | 0.8 | 1 | [6 empty] | 1.214
| 1 | 5 | 1.2 | < 10 | 1.4 | 1.2 | 1.048 | 1 | 0.93575 | < 40 | 1 | < 1 | 1 | 1 | 1.2199 | 0.9 | < 0.5 | < 5 | < 1 | 1.4 | 1 | 1.7007 | 1 | 1 | 1.5 | < 2 | 0.8 | < 1 | 0.6 | 1 | [6 empty] | 58
| 1 | 6 | 1.3 | < 10 | 1.1 | 1.1 | 1.034 | 1.1 | 1.084 | < 40 | 1.3 | < 1 | 1 | 1 | 1.1805 | 1.1 | < 0.5 | < 5 | < 1 | 1.3 | 1 | 1.5307 | 1 | 1 | 1.5 | < 2 | 1 | < 1 | 0.9 | 1
| Mean |  | 1.3667 |  | 1.25 | 1.2333 | 1.0367 | 1.2667 | 1.098 |  | 1.1 |  | 1 | 1 | 1.2949 | 1.0667 | 1.4 |  |  | 1.3167 | 1 | 1.6757 | 1.1 | 1 | 1.5 |  | 0.96667 |  | 0.71667 | 1
| Median |  | 1.35 |  | 1.2 | 1.2 | 1.038 | 1.2 | 1.0612 |  | 1.1 |  | 1 | 1 | 1.2878 | 1.05 | 1.4 |  |  | 1.3 | 1 | 1.6974 | 1.1 | 1 | 1.5 |  | 1 |  | 0.75 | 1
| Std Dev. |  | 0.12111 |  | 0.17607 | 0.10328 | 0.011587 | 0.23381 | 0.16614 |  | 0.14142 |  | 0 | 0 | 0.098242 | 0.18619 |  |  |  | 0.075277 | 0 | 0.08081 | 0.10954 | 0 | 0 |  | 0.10328 |  | 0.1472 | 0
| Rel.Std.Dev. |  | 8.861% |  | 14.09% | 8.374% | 1.118% | 18.46% | 15.13% |  | 12.86% |  | 0% | 0% | 7.587% | 17.46% |  |  |  | 5.717% | 0% | 4.823% | 9.959% | 0% | 0% |  | 10.68% |  | 20.54% | 0%
| PDM3 |  | 12.57% |  | 2.964% | 1.591% | -14.61% | 4.337% | -9.559% |  | -9.392% |  | -17.63% | -17.63% | 6.665% | -12.14% | 15.32% |  |  | 8.455% | -17.63% | 38.03% | -9.392% | -17.63% | 23.56% |  | -20.37% |  | -40.97% | -17.63%
| Z-Score (Absolute) |  | 0.83 | 12.14 | 0.47 | 0.41 | 0.2 | 0.52 | 0.01 | 58.82 | 0 | 1.87 | NA | NA | 0.61 | 0.1 | 2.05 | 4.36 | 1.87 | 0.67 | NA | 1.79 | 0 | NA | 1.24 | 0.31 | 0.41 | 1.87 | 1.19 | NA
Results from laboratories 18, 22, 30, 34 & 45 were removed due to their 1 ppm reading resolution.
| Analytical results for Si in OREAS 279 (Indicative Value 0.046 wt.%) | [35 empty] | Indicative
Si | Round | Replicate | 2.03: Lab; 2.04: Lab; 2.05: Lab | [6 empty] | 1
| No | No | 2.03: 2.09; 2.04: 2.11; 2.05: 2.18 | [6 empty] | wt.%
|  |  | 2.03: AR*OES; 2.04: AR*OES; 2.05: AR*MS | [6 empty] | 3
|  |  | 2.03: 0.5g; 2.04: 0.5g; 2.05: 25g | [6 empty] | 3
| 1 | 1 | 2.03: 0.056515; 2.04: 35.49; 2.05: 0.0375 | [6 empty] | 1
| 1 | 2 | 2.03: 0.061545; 2.04: 35.284; 2.05: 0.0345 | [6 empty] | 0
| 1 | 3 | 2.03: 0.05239; 2.04: 33.503; 2.05: 0.0355 | [6 empty] | 16
| 1 | 4 | 2.03: 0.053232; 2.04: 36.051; 2.05: 0.0355 | [6 empty] | 0.045865
| 1 | 5 | 2.03: 0.060484; 2.04: 31.044; 2.05: 0.037 | [6 empty] | 14
| 1 | 6 | 2.03: 0.052712; 2.04: 33.929; 2.05: 0.0335
| Mean |  | 2.03: 0.056146; 2.04: 34.2168; 2.05: 0.035583
| Median |  | 2.03: 0.054873; 2.04: 34.6065; 2.05: 0.0355
| Std Dev. |  | 2.03: 0.0040621; 2.04: 1.8321; 2.05: 0.0014972
| Rel.Std.Dev. |  | 2.03: 7.235%; 2.04: 5.354%; 2.05: 4.208%
| PDM3 |  | 2.03: 22.42%; 2.04: 74504%; 2.05: -22.42%
| Z-Score (Absolute) |  | 2.03: 0; 2.04: 1120.21; 2.05: 0.67
| Analytical results for Sm in OREAS 279 (Certified Value 2.81 ppm) | [35 empty] | Certified
Sm | Round | Replicate | 2.03: Lab; 2.04: Lab; 2.05: Lab; 2.06: Lab; 2.07: Lab; 2.08: Lab; 2.09: Lab; 2.11: Lab | [6 empty] | 1
| No | No | 2.03: 2.06; 2.04: 2.15; 2.05: 2.18; 2.06: 2.26; 2.07: 2.30; 2.08: 2.35; 2.09: 2.41; 2.11: 2.45 | [6 empty] | ppm
|  |  | 2.03: AR*MS; 2.04: AR*MS; 2.05: AR*MS; 2.06: AR*MS; 2.07: AR*OES/MS; 2.08: AR*MS; 2.09: AR*MS; 2.11: AR*MS | [6 empty] | 2
|  |  | 2.03: 0.5g; 2.04: 25g; 2.05: 25g; 2.06: 10g; 2.07: 01g; 2.08: 40g; 2.09: 0.5g; 2.11: 01g | [6 empty] | 3
| 1 | 1 | 2.03: 2.8; 2.04: 2.83; 2.05: 2.6; 2.06: 2.79; 2.07: 2.71; 2.08: 2.57; 2.09: 3.1722; 2.11: 2.97 | [6 empty] | 1
| 1 | 2 | 2.03: 2.8; 2.04: 2.833; 2.05: 2.6; 2.06: 2.84; 2.07: 2.66; 2.08: 2.66; 2.09: 3.1793; 2.11: 3.1 | [6 empty] | 0
| 1 | 3 | 2.03: 2.2; 2.04: 2.837; 2.05: 2.6; 2.06: 2.81; 2.07: 2.59; 2.08: 2.72; 2.09: 3.2302; 2.11: 3.03 | [6 empty] | 16
| 1 | 4 | 2.03: 3.5; 2.04: 2.788; 2.05: 2.5; 2.06: 2.84; 2.07: 2.53; 2.08: 2.64; 2.09: 3.2664; 2.11: 2.98 | [6 empty] | 2.8134
| 1 | 5 | 2.03: 2.6; 2.04: 2.851; 2.05: 2.6; 2.06: 2.88; 2.07: 2.46; 2.08: 2.76; 2.09: 3.3148; 2.11: 3.07 | [6 empty] | 59
| 1 | 6 | 2.03: 2.5; 2.04: 2.805; 2.05: 2.5; 2.06: 2.94; 2.07: 2.6; 2.08: 2.63; 2.09: 3.1981; 2.11: 3.16
| Mean |  | 2.03: 2.7333; 2.04: 2.824; 2.05: 2.5667; 2.06: 2.85; 2.07: 2.5917; 2.08: 2.6633; 2.09: 3.2268; 2.11: 3.0517
| Median |  | 2.03: 2.7; 2.04: 2.8315; 2.05: 2.6; 2.06: 2.84; 2.07: 2.595; 2.08: 2.65; 2.09: 3.2142; 2.11: 3.05
| Std Dev. |  | 2.03: 0.43665; 2.04: 0.023117; 2.05: 0.05164; 2.06: 0.053666; 2.07: 0.089312; 2.08: 0.067725; 2.09: 0.055469; 2.11: 0.073052
| Rel.Std.Dev. |  | 2.03: 15.98%; 2.04: 0.8186%; 2.05: 2.012%; 2.06: 1.883%; 2.07: 3.446%; 2.08: 2.543%; 2.09: 1.719%; 2.11: 2.394%
| PDM3 |  | 2.03: -2.847%; 2.04: 0.3754%; 2.05: -8.771%; 2.06: 1.299%; 2.07: -7.883%; 2.08: -5.335%; 2.09: 14.69%; 2.11: 8.467%
| Z-Score (Absolute) |  | 2.03: 0.2; 2.04: 0.2; 2.05: 0.95; 2.06: 0.32; 2.07: 0.83; 2.08: 0.51; 2.09: 2; 2.11: 1.22
| Analytical results for Sn in OREAS 279 (Certified Value 1.4 ppm) | [35 empty] | Certified
Sn | Round | Replicate | Lab | Lab | Lab | Lab | Lab | Lab | Lab | Lab | Lab | Lab | Lab | Lab | Lab | Lab | Lab | Lab | Lab | Lab | Lab | Lab | Lab | Lab | Lab | Lab | Lab | Lab | Lab | Lab | Lab | Lab |  |  |  |  | 1
| No | No | 2.03 | 2.04 | 2.05 | 2.06 | 2.07 | 2.08 | 2.09 | 2.11 | 2.12 | 2.15 | 2.16 | 2.18 | 2.19 | 2.22 | 2.23 | 2.24 | 2.26 | 2.27 | 2.28 | 2.29 | 2.30 | 2.32 | 2.33 | 2.34 | 2.35 | 2.36 | 2.37 | 2.38 | 2.41 | 2.45 |  |  |  |  | ppm
|  |  | AR*MS | AR*OES/MS | AR*MS | AR*MS | AR*OES/MS | AR*OES/MS | AR*MS | AR*OES | AR*MS | AR*MS | AR*OES | AR*MS | AR*OES | AR*OES/MS | AR*OES/MS | AR*MS | AR*MS | AR*OES | AR*OES/MS | AR*OES/MS | AR*OES/MS | AR*OES/MS | AR*MS | AR*OES/MS | AR*MS | AR*OES | AR*OES/MS | AR*OES | AR*MS | AR*MS |  |  |  |  | 2
|  |  | 0.5g | 0.2g | 0.5g | 0.5g | 0.5g | 0.5g | 0.5g | 0.5g | 0.5g | 25g | 0.25g | 25g | 10g | 0.25g | 01g | 0.5g | 10g | 0.5g | 0.25g | 0.2g | 01g | 25g | 0.5g | 0.25g | 40g | 0.25g | 0.25g | 0.5g | 0.5g | 01g |  |  |  |  | 2
| 1 | 1 | 1.5 | < 20 | 1.2 | 1.44 | 1.5407 | < 0.2 | 1.4253 | 60 | 1.6 | 1.45 | < 10 | 1 | < 10 | 1.3 | 1.5364 | 1.4 | 1.3 | < 5 | 1.2 | 1.5 | 1.23 | 1.1619 | 1.3 | 1.4 | 2 | < 2 | 1.2 | < 1 | 1.6556 | 1.57 |  |  |  |  | 1
| 1 | 2 | 1.3 | < 20 | 1.2 | 1.46 | 1.528 | < 0.2 | 1.6229 | 27 | 1.6 | 1.46 | < 10 | 1 | < 10 | 1.3 | 1.5168 | 1.4 | 1.4 | < 5 | 1.3 | 1.5 | 1.41 | 0.99205 | 1.3 | 1.5 | 2 | < 2 | 1.2 | < 1 | 1.6366 | 1.53 |  |  |  |  | 0
| 1 | 3 | 1.7 | < 20 | 1.2 | 1.44 | 1.5326 | < 0.2 | 1.3609 | 25 | 1.6 | 1.48 | < 10 | 1 | < 10 | 1.4 | 1.4015 | 1.3 | 1.5 | < 5 | 1.3 | 1.5 | 1.36 | 1.3202 | 1.3 | 1.5 | 2 | < 2 | 1 | < 1 | 1.7277 | 1.59 |  |  |  |  | 16
| 1 | 4 | 1.6 | < 20 | 1.3 | 1.42 | 1.5398 | < 0.2 | 1.3936 | 23 | 1.5 | 1.44 | < 10 | 1 | < 10 | 1.1 | 1.4015 | 1.4 | 1.5 | < 5 | 1.3 | 1.5 | 1.32 | 1.0973 | 1.3 | 1.4 | 2 | < 2 | 1.3 | < 1 | 1.7228 | 1.55 |  |  |  |  | 1.4008
| 1 | 5 | 1.6 | < 20 | 1.3 | 1.4 | 1.5507 | < 0.2 | 1.3274 | 33 | 1.6 | 1.47 | < 10 | 1 | < 10 | 1.3 | 1.4802 | 1.4 | 1.4 | < 5 | 1.3 | 1.5 | 1.29 | 1.7272 | 1.3 | 1.4 | 2 | < 2 | 1.2 | < 1 | 1.5537 | 1.55 |  |  |  |  | 60
| 1 | 6 | 1.4 | < 20 | 1.2 | 1.41 | 1.5444 | < 0.2 | 1.3115 | 31 | 1.6 | 1.46 | < 10 | 1 | < 10 | 1.3 | 1.3943 | 1.4 | 1.5 | < 5 | 1.3 | 1.5 | 1.24 | 1.0407 | 1.3 | 1.4 | 2 | < 2 | 1.1 | < 1 | 1.6008 | 1.64
| Mean |  | 1.5167 |  | 1.2333 | 1.4283 | 1.5394 |  | 1.4069 | 33.1667 | 1.5833 | 1.46 |  | 1 |  | 1.2833 | 1.4551 | 1.3833 | 1.4333 |  | 1.2833 | 1.5 | 1.3083 | 1.2232 | 1.3 | 1.4333 | 2 |  | 1.1667 |  | 1.6495 | 1.5717
| Median |  | 1.55 |  | 1.2 | 1.43 | 1.5403 |  | 1.3773 | 29 | 1.6 | 1.46 |  | 1 |  | 1.3 | 1.4409 | 1.4 | 1.45 |  | 1.3 | 1.5 | 1.305 | 1.1296 | 1.3 | 1.4 | 2 |  | 1.2 |  | 1.6461 | 1.56
| Std Dev. |  | 0.1472 |  | 0.05164 | 0.022286 | 0.008125 |  | 0.11376 | 13.6589 | 0.040825 | 0.014142 |  | 0 |  | 0.098319 | 0.064018 | 0.040825 | 0.08165 |  | 0.040825 | 0 | 0.06969 | 0.27195 | 0 | 0.05164 | 0 |  | 0.10328 |  | 0.068158 | 0.0392
| Rel.Std.Dev. |  | 9.705% |  | 4.187% | 1.56% | 0.5278% |  | 8.086% | 41.18% | 2.578% | 0.9686% |  | 0% |  | 7.661% | 4.4% | 2.951% | 5.696% |  | 3.181% | 0% | 5.327% | 22.23% | 0% | 3.603% | 0% |  | 8.853% |  | 4.132% | 2.494%
| PDM3 |  | 8.274% |  | -11.95% | 1.968% | 9.896% |  | 0.4406% | 2268% | 13.03% | 4.229% |  | -28.61% |  | -8.383% | 3.881% | -1.244% | 2.325% |  | -8.383% | 7.085% | -6.598% | -12.67% | -7.193% | 2.325% | 42.78% |  | -16.71% |  | 17.76% | 12.2%
| Z-Score (Absolute) |  | 0.37 | 38.51 | 0.9 | 0.02 | 0.48 | 5.99 | 0.12 | 142.65 | 0.67 | 0.12 | 16.03 | NA | 16.03 | 0.67 | 0.1 | 0.22 | 0 | 4.8 | 0.67 | 0.3 | 0.56 | 0.94 | 0.6 | 0 | NA | 1.95 | 1.2 | 4.2 | 0.97 | 0.62
Results from laboratories 18 & 35 were removed due to their 1 ppm reading resolution.
| Analytical results for Sr in OREAS 279 (Certified Value 29.6 ppm) | [35 empty] | Certified
Sr | Round | Replicate | Lab | Lab | Lab | Lab | Lab | Lab | Lab | Lab | Lab | Lab | Lab | Lab | Lab | Lab | Lab | Lab | Lab | Lab | Lab | Lab | Lab | Lab | Lab | Lab | Lab | Lab | Lab | Lab | Lab | Lab | Lab | Lab |  |  | 1
| No | No | 2.03 | 2.04 | 2.05 | 2.06 | 2.07 | 2.08 | 2.09 | 2.11 | 2.12 | 2.15 | 2.16 | 2.18 | 2.19 | 2.22 | 2.23 | 2.24 | 2.26 | 2.27 | 2.28 | 2.29 | 2.30 | 2.32 | 2.33 | 2.34 | 2.35 | 2.36 | 2.37 | 2.38 | 2.39 | 2.40 | 2.41 | 2.45 |  |  | ppm
|  |  | AR*MS | AR*OES/MS | AR*MS | AR*MS | AR*OES/MS | AR*OES/MS | AR*OES | AR*OES | AR*MS | AR*MS | AR*OES | AR*MS | AR*OES | AR*OES/MS | AR*OES/MS | AR*MS | AR*MS | AR*OES | AR*OES/MS | AR*OES/MS | AR*OES/MS | AR*OES/MS | AR*MS | AR*OES/MS | AR*MS | AR*OES | AR*OES/MS | AR*OES | AR*OES/MS | AR*OES | AR*MS | AR*OES |  |  | 1
|  |  | 0.5g | 0.2g | 0.5g | 0.5g | 0.5g | 0.5g | 0.5g | 0.5g | 0.5g | 25g | 0.25g | 25g | 10g | 0.25g | 01g | 0.5g | 10g | 0.5g | 0.25g | 0.2g | 01g | 25g | 0.5g | 0.25g | 40g | 0.25g | 0.25g | 0.5g | 0.5g | 0.5g | 0.5g | 01g |  |  | 2
| 1 | 1 | 33.1 | 32 | 29.4 | 27.5 | 37.3259 | 29.5 | 28.7525 | 37 | 30.3 | 26.72 | 30.7 | 28 | 23.7 | 29.2 | 29.8458 | 29 | 25.6 | 23 | 29 | 31.9 | 31.3 | 33.393 | 29.4 | 28.3 | 28 | 30.374 | 28 | 26 | 30.3 | 30 | 29.3025 | 31 |  |  | 1
| 1 | 2 | 28.7 | 32 | 29.7 | 28.9 | 37.1137 | 29.9 | 34.1717 | 36 | 28.9 | 27.29 | 30.9 | 28 | 23.9 | 29.9 | 30.4411 | 30.3 | 26 | 23 | 28.8 | 32 | 31.8 | 34.0025 | 28.4 | 27.9 | 29 | 29.095 | 29 | 26 | 31.5 | 31 | 28.9896 | 32 |  |  | 0
| 1 | 3 | 32.9 | 33 | 29.6 | 28.2 | 36.3054 | 29.8 | 28.0723 | 34 | 28.9 | 27.06 | 30.5 | 28 | 23.6 | 31 | 30.9768 | 29.3 | 26.4 | 23 | 31.6 | 31.7 | 32 | 33.7869 | 29.6 | 29.2 | 29 | 29.473 | 29 | 26 | 31.7 | 31 | 28.584 | 32 |  |  | 16
| 1 | 4 | 32.3 | 32 | 30.3 | 27.7 | 37.4429 | 30 | 28.7525 | 36 | 28.9 | 26.55 | 30.9 | 27 | 22.8 | 29.6 | 30.0032 | 29.7 | 26.1 | 23 | 28.7 | 32.3 | 29.6 | 34.1631 | 29.5 | 29 | 30 | 28.477 | 28 | 25 | 31.3 | 29 | 28.9146 | 31 |  |  | 29.5813
| 1 | 5 | 32.1 | 32 | 30.1 | 28.5 | 37.8311 | 29.8 | 29.0222 | 36 | 31.6 | 27.56 | 31.4 | 29 | 23.1 | 30.9 | 30.1684 | 29.1 | 26.1 | 23 | 29.4 | 31.5 | 29.9 | 33.729 | 29.7 | 28.7 | 29 | 29.355 | 28 | 26 | 30.5 | 29 | 28.8981 | 31 |  |  | 61
| 1 | 6 | 28.2 | 32 | 28.8 | 28 | 36.7345 | 30.1 | 28.2544 | 36 | 30 | 26.31 | 30.8 | 27 | 23.1 | 30.1 | 30.5772 | 29.7 | 25.9 | 23 | 28.8 | 31.8 | 30.3 | 33.4148 | 29.1 | 28.9 | 28 | 29.326 | 28 | 26 | 31.4 | 30 | 28.4583 | 32
| Mean |  | 31.2167 | 32.1667 | 29.65 | 28.1333 | 37.1256 | 29.85 | 29.5043 | 35.8333 | 29.7667 | 26.915 | 30.8667 | 27.8333 | 23.3667 | 30.1167 | 30.3354 | 29.5167 | 26.0167 | 23 | 29.3833 | 31.8667 | 30.8167 | 33.7482 | 29.2833 | 28.6667 | 28.8333 | 29.35 | 28.3333 | 25.8333 | 31.1167 | 30 | 28.8579 | 31.5
| Median |  | 32.2 | 32 | 29.65 | 28.1 | 37.2198 | 29.85 | 28.7525 | 36 | 29.45 | 26.89 | 30.85 | 28 | 23.35 | 30 | 30.3047 | 29.5 | 26.05 | 23 | 28.9 | 31.85 | 30.8 | 33.758 | 29.45 | 28.8 | 29 | 29.3405 | 28 | 26 | 31.35 | 30 | 28.9063 | 31.5
| Std Dev. |  | 2.1803 | 0.40825 | 0.53198 | 0.5164 | 0.54118 | 0.20736 | 2.3135 | 0.98319 | 1.0912 | 0.47222 | 0.30111 | 0.75277 | 0.4274 | 0.71391 | 0.41447 | 0.48339 | 0.26394 | 0 | 1.1143 | 0.27325 | 1.0187 | 0.30855 | 0.47924 | 0.48442 | 0.75277 | 0.61505 | 0.5164 | 0.40825 | 0.57417 | 0.89443 | 0.30151 | 0.54772
| Rel.Std.Dev. |  | 6.984% | 1.269% | 1.794% | 1.836% | 1.458% | 0.6947% | 7.841% | 2.744% | 3.666% | 1.754% | 0.9755% | 2.705% | 1.829% | 2.37% | 1.366% | 1.638% | 1.015% | 0% | 3.792% | 0.8575% | 3.306% | 0.9143% | 1.637% | 1.69% | 2.611% | 2.096% | 1.823% | 1.58% | 1.845% | 2.981% | 1.045% | 1.739%
| PDM3 |  | 5.528% | 8.74% | 0.2321% | -4.895% | 25.5% | 0.9082% | -0.2605% | 21.13% | 0.6265% | -9.014% | 4.345% | -5.909% | -21.01% | 1.81% | 2.549% | -0.2186% | -12.05% | -22.25% | -0.6693% | 7.726% | 4.176% | 14.09% | -1.007% | -3.092% | -2.529% | -0.782% | -4.219% | -12.67% | 5.19% | 1.415% | -2.446% | 6.486%
| Z-Score (Absolute) |  | 0.87 | 1.38 | 0.04 | 0.77 | 4.02 | 0.14 | 0.04 | 3.33 | 0.1 | 1.42 | 0.68 | 0.93 | 3.31 | 0.28 | 0.4 | 0.04 | 1.9 | 3.5 | 0.11 | 1.22 | 0.66 | 2.22 | 0.16 | 0.49 | 0.4 | 0.12 | 0.67 | 2 | 0.82 | 0.22 | 0.39 | 1.02
| Analytical results for Ta in OREAS 279 (Certified Value < 0.01 ppm) | [35 empty] | Certified
Ta | Round | Replicate | Lab | Lab | Lab | Lab | Lab | Lab | Lab | Lab | Lab | Lab | Lab | Lab | Lab | Lab | Lab | Lab | Lab | Lab | Lab | Lab | Lab | Lab | [12 empty] | 1
| No | No | 2.03 | 2.04 | 2.05 | 2.06 | 2.07 | 2.08 | 2.12 | 2.15 | 2.18 | 2.22 | 2.23 | 2.24 | 2.26 | 2.27 | 2.28 | 2.29 | 2.30 | 2.32 | 2.33 | 2.34 | 2.37 | 2.45 | [12 empty] | ppm
|  |  | AR*MS | AR*OES/MS | AR*MS | AR*MS | AR*OES/MS | AR*OES/MS | AR*MS | AR*MS | AR*MS | AR*OES/MS | AR*OES/MS | AR*MS | AR*MS | AR*OES | AR*OES/MS | AR*OES/MS | AR*OES/MS | AR*OES/MS | AR*MS | AR*OES/MS | AR*OES/MS | AR*MS | [12 empty] | 3
|  |  | 0.5g | 0.2g | 0.5g | 0.5g | 0.5g | 0.5g | 0.5g | 25g | 25g | 0.25g | 01g | 0.5g | 10g | 0.5g | 0.25g | 0.2g | 01g | 25g | 0.5g | 0.25g | 0.25g | 01g | [12 empty] | 3
| 1 | 1 | < 0.05 | < 10 | < 0.01 | < 0.05 | 0.005 | < 0.01 | < 0.01 | < 0.01 | < 0.5 | < 0.05 | < 0.05 | < 0.01 | < 0.01 | < 5 | 0.08 | < 0.3 | < 0.01 | < 0.01 | < 0.01 | < 0.05 | < 0.1 | < 0.01 | [12 empty] | 1
| 1 | 2 | < 0.05 | < 10 | < 0.01 | < 0.05 | 0.003 | < 0.01 | 0.01 | < 0.01 | < 0.5 | < 0.05 | < 0.05 | < 0.01 | < 0.01 | < 5 | 0.11 | < 0.3 | < 0.01 | < 0.01 | < 0.01 | < 0.05 | < 0.1 | < 0.01 | [12 empty] | 0
| 1 | 3 | < 0.05 | < 10 | < 0.01 | < 0.05 | 0.004 | < 0.01 | < 0.01 | < 0.01 | < 0.5 | < 0.05 | < 0.05 | < 0.01 | < 0.01 | < 5 | 0.08 | < 0.3 | < 0.01 | < 0.01 | < 0.01 | < 0.05 | < 0.1 | < 0.01 | [12 empty] | 16
| 1 | 4 | < 0.05 | < 10 | < 0.01 | < 0.05 | 0.003 | < 0.01 | < 0.01 | < 0.01 | < 0.5 | < 0.05 | < 0.05 | < 0.01 | < 0.01 | < 5 | 0.09 | < 0.3 | < 0.01 | < 0.01 | < 0.01 | < 0.05 | < 0.1 | < 0.01 | [12 empty] | < 0.01
| 1 | 5 | < 0.05 | < 10 | < 0.01 | < 0.05 | 0.03 | < 0.01 | 0.01 | < 0.01 | < 0.5 | < 0.05 | < 0.05 | < 0.01 | < 0.01 | < 5 | 0.1 | < 0.3 | < 0.01 | < 0.01 | < 0.01 | < 0.05 | < 0.1 | < 0.01 | [12 empty] | 62
| 1 | 6 | < 0.05 | < 10 | < 0.01 | < 0.05 | 0.008 | < 0.01 | 0.01 | < 0.01 | < 0.5 | < 0.05 | < 0.05 | < 0.01 | < 0.01 | < 5 | 0.07 | < 0.3 | < 0.01 | < 0.01 | < 0.01 | < 0.05 | < 0.1 | < 0.01
| Mean |  | 2.07: 0.0088333; 2.09: 0.01; 2.23: 0.088333
| Median |  | 2.07: 0.0045; 2.09: 0.01; 2.23: 0.085
| Std Dev. |  | 2.07: 0.010534; 2.09: 0; 2.23: 0.01472
| Rel.Std.Dev. |  | 2.07: 119.3%; 2.09: 0%; 2.23: 16.66%
PDM3
| Z-Score (Absolute) |  | 0.46 | 281.97 | 0.67 | 0.46 | 0.46 | 0.67 | 0.53 | 0.67 | 13.19 | 0.46 | 0.46 | 0.67 | 0.67 | 140.51 | 4.04 | 7.53 | 0.67 | 0.67 | 0.67 | 0.46 | 1.87 | 0.67
| Analytical results for Tb in OREAS 279 (Certified Value 0.35 ppm) | [35 empty] | Certified
Tb | Round | Replicate | 2.03: Lab; 2.04: Lab; 2.05: Lab; 2.06: Lab; 2.07: Lab; 2.08: Lab; 2.09: Lab; 2.11: Lab; 2.12: Lab; 2.15: Lab; 2.16: Lab; 2.18: Lab |  |  | 1
| No | No | 2.03: 2.06; 2.04: 2.15; 2.05: 2.18; 2.06: 2.22; 2.07: 2.26; 2.08: 2.28; 2.09: 2.29; 2.11: 2.30; 2.12: 2.34; 2.15: 2.35; 2.16: 2.41; 2.18: 2.45 |  |  | ppm
|  |  | 2.03: AR*MS; 2.04: AR*MS; 2.05: AR*MS; 2.06: AR*OES/MS; 2.07: AR*MS; 2.08: AR*OES/MS; 2.09: AR*OES/MS; 2.11: AR*OES/MS; 2.12: AR*OES/MS; 2.15: AR*MS; 2.16: AR*MS; 2.18: AR*MS |  |  | 2
|  |  | 2.03: 0.5g; 2.04: 25g; 2.05: 25g; 2.06: 0.25g; 2.07: 10g; 2.08: 0.25g; 2.09: 0.2g; 2.11: 01g; 2.12: 0.25g; 2.15: 40g; 2.16: 0.5g; 2.18: 01g |  |  | 3
| 1 | 1 | 2.03: 0.3; 2.04: 0.319; 2.05: 0.3; 2.06: 0.38; 2.07: 0.32; 2.08: 0.29; 2.09: 0.3; 2.11: 0.39; 2.12: 0.34; 2.15: 0.35; 2.16: 0.38653; 2.18: 0.35 |  |  | 1
| 1 | 2 | 2.03: 0.3; 2.04: 0.321; 2.05: 0.3; 2.06: 0.39; 2.07: 0.32; 2.08: 0.28; 2.09: 0.3; 2.11: 0.41; 2.12: 0.3; 2.15: 0.365; 2.16: 0.38392; 2.18: 0.35 |  |  | 0
| 1 | 3 | 2.03: 0.3; 2.04: 0.323; 2.05: 0.3; 2.06: 0.37; 2.07: 0.31; 2.08: 0.3; 2.09: 0.3; 2.11: 0.39; 2.12: 0.36; 2.15: 0.365; 2.16: 0.40807; 2.18: 0.36 |  |  | 16
| 1 | 4 | 2.03: 0.3; 2.04: 0.321; 2.05: 0.3; 2.06: 0.36; 2.07: 0.32; 2.08: 0.29; 2.09: 0.3; 2.11: 0.38; 2.12: 0.34; 2.15: 0.37; 2.16: 0.40059; 2.18: 0.34 |  |  | 0.35029
| 1 | 5 | 2.03: 0.3; 2.04: 0.319; 2.05: 0.3; 2.06: 0.36; 2.07: 0.32; 2.08: 0.3; 2.09: 0.3; 2.11: 0.38; 2.12: 0.35; 2.15: 0.375; 2.16: 0.39235; 2.18: 0.36 |  |  | 63
| 1 | 6 | 2.03: 0.3; 2.04: 0.317; 2.05: 0.3; 2.06: 0.37; 2.07: 0.33; 2.08: 0.29; 2.09: 0.3; 2.11: 0.39; 2.12: 0.34; 2.15: 0.355; 2.16: 0.38809; 2.18: 0.38
| Mean |  | 2.03: 0.3; 2.04: 0.32; 2.05: 0.3; 2.06: 0.37167; 2.07: 0.32; 2.08: 0.29167; 2.09: 0.3; 2.11: 0.39; 2.12: 0.33833; 2.15: 0.36333; 2.16: 0.39326; 2.18: 0.35667
| Median |  | 2.03: 0.3; 2.04: 0.32; 2.05: 0.3; 2.06: 0.37; 2.07: 0.32; 2.08: 0.29; 2.09: 0.3; 2.11: 0.39; 2.12: 0.34; 2.15: 0.365; 2.16: 0.39022; 2.18: 0.355
| Std Dev. |  | 2.03: 0; 2.04: 0.0020976; 2.05: 0; 2.06: 0.01169; 2.07: 0.0063246; 2.08: 0.0075277; 2.09: 0; 2.11: 0.010954; 2.12: 0.020412; 2.15: 0.0093095; 2.16: 0.0093068; 2.18: 0.013663
| Rel.Std.Dev. |  | 2.03: 0%; 2.04: 0.6555%; 2.05: 0%; 2.06: 3.145%; 2.07: 1.976%; 2.08: 2.581%; 2.09: 0%; 2.11: 2.809%; 2.12: 6.033%; 2.15: 2.562%; 2.16: 2.367%; 2.18: 3.831%
| PDM3 |  | 2.03: -14.36%; 2.04: -8.647%; 2.05: -14.36%; 2.06: 6.103%; 2.07: -8.647%; 2.08: -16.74%; 2.09: -14.36%; 2.11: 11.34%; 2.12: -3.413%; 2.15: 3.724%; 2.16: 12.27%; 2.18: 1.821%
| Z-Score (Absolute) |  | 2.03: NA; 2.04: 0.74; 2.05: NA; 2.06: 0.3; 2.07: 0.74; 2.08: 1.31; 2.09: NA; 2.11: 0.67; 2.12: 0.37; 2.15: 0.13; 2.16: 0.74; 2.18: 0
Results from laboratories 6, 18 & 29 were removed due to their 0.1 ppm reading resolution.
| Analytical results for Te in OREAS 279 (Certified Value 0.25 ppm) | [35 empty] | Certified
Te | Round | Replicate | Lab | Lab | Lab | Lab | Lab | Lab | Lab | Lab | Lab | Lab | Lab | Lab | Lab | Lab | Lab | Lab | Lab | Lab | Lab | Lab | Lab | Lab | Lab | Lab | Lab | [9 empty] | 1
| No | No | 2.03 | 2.04 | 2.05 | 2.06 | 2.07 | 2.08 | 2.09 | 2.12 | 2.15 | 2.18 | 2.22 | 2.23 | 2.24 | 2.26 | 2.27 | 2.29 | 2.30 | 2.32 | 2.33 | 2.34 | 2.35 | 2.36 | 2.37 | 2.39 | 2.45 | [9 empty] | ppm
|  |  | AR*MS | AR*OES/MS | AR*MS | AR*MS | AR*OES/MS | AR*OES/MS | AR*MS | AR*MS | AR*MS | AR*MS | AR*OES/MS | AR*OES/MS | AR*MS | AR*MS | AR*OES | AR*OES/MS | AR*OES/MS | AR*OES/MS | AR*MS | AR*OES/MS | AR*MS | AR*OES | AR*OES/MS | AR*OES/MS | AR*MS | [9 empty] | 2
|  |  | 0.5g | 0.2g | 0.5g | 0.5g | 0.5g | 0.5g | 0.5g | 0.5g | 25g | 25g | 0.25g | 01g | 0.5g | 10g | 0.5g | 0.2g | 01g | 25g | 0.5g | 0.25g | 40g | 0.25g | 0.25g | 0.5g | 01g | [9 empty] | 2
| 1 | 1 | 0.22 | < 10 | 0.23 | 0.24 | 0.287 | 0.13 | 0.26539 | 0.27 | 0.2 | 0.3 | 0.24 | 0.24921 | 0.3 | 0.34 | < 5 | 0.56 | 0.25 | 0.2569 | 0.21 | 0.24 | 0.4 |  | 0.3 | 0.28 | 0.28 | [9 empty] | 1
| 1 | 2 | 0.22 | < 10 | 0.24 | 0.22 | 0.275 | 0.17 | 0.31876 | 0.25 | 0.3 | 0.2 | 0.24 | 0.26474 | 0.28 | 0.23 | < 5 | 0.38 | 0.23 | 0.2627 | 0.23 | 0.29 | 0.4 | < 2 | 0.2 | 0.22 | 0.24 | [9 empty] | 0
| 1 | 3 | 0.24 | < 10 | 0.24 | 0.19 | 0.281 | 0.14 | 0.29628 | 0.25 | 0.3 | 0.3 | 0.24 | 0.30576 | 0.3 | 0.21 | < 5 | 0.51 | 0.29 | 0.2621 | 0.24 | 0.21 | 0.4 | < 2 | 0.2 | 0.26 | 0.24 | [9 empty] | 16
| 1 | 4 | 0.23 | < 10 | 0.23 | 0.24 | 0.287 | 0.17 | 0.27705 | 0.27 | 0.3 | 0.2 | 0.23 | 0.26377 | 0.26 | 0.25 | < 5 | 0.42 | 0.24 | 0.26347 | 0.24 | 0.25 | 0.4 | < 2 | 0.3 | 0.25 | 0.27 | [9 empty] | 0.25439
| 1 | 5 | 0.25 | < 10 | 0.22 | 0.24 | 0.229 | 0.16 | 0.28052 | 0.26 | 0.3 | 0.2 | 0.26 | 0.28829 | 0.28 | 0.33 | < 5 | 0.41 | 0.25 | 0.26867 | 0.22 | 0.25 | 0.4 | < 2 | 0.2 | 0.25 | 0.21 | [9 empty] | 64
| 1 | 6 | 0.21 | < 10 | 0.23 | 0.22 | 0.216 | 0.16 | 0.30137 | 0.26 | 0.3 | 0.2 | 0.26 | 0.30696 | 0.28 | 0.28 | < 5 | 0.35 | 0.23 | 0.26477 | 0.22 | 0.23 | 0.4 | < 2 | 0.2 | 0.29 | 0.26
| Mean |  | 0.22833 |  | 0.23167 | 0.225 | 0.2625 | 0.155 | 0.2899 | 0.26 | 0.28333 | 0.23333 | 0.245 | 0.27979 | 0.28333 | 0.27333 |  | 0.43833 | 0.24833 | 0.2631 | 0.22667 | 0.245 | 0.4 |  | 0.23333 | 0.25833 | 0.25
| Median |  | 0.225 |  | 0.23 | 0.23 | 0.278 | 0.16 | 0.2884 | 0.26 | 0.3 | 0.2 | 0.24 | 0.27651 | 0.28 | 0.265 |  | 0.415 | 0.245 | 0.26308 | 0.225 | 0.245 | 0.4 |  | 0.2 | 0.255 | 0.25
| Std Dev. |  | 0.01472 |  | 0.0075277 | 0.019748 | 0.031571 | 0.016432 | 0.019282 | 0.0089443 | 0.040825 | 0.05164 | 0.012247 | 0.024094 | 0.015055 | 0.053166 |  | 0.080353 | 0.022286 | 0.0038366 | 0.012111 | 0.026646 | 6.0809e-17 |  | 0.05164 | 0.024833 | 0.025298
| Rel.Std.Dev. |  | 6.447% |  | 3.249% | 8.777% | 12.03% | 10.6% | 6.651% | 3.44% | 14.41% | 22.13% | 4.999% | 8.612% | 5.314% | 19.45% |  | 18.33% | 8.974% | 1.458% | 5.343% | 10.88% | 1.52e-14% |  | 22.13% | 9.613% | 10.12%
| PDM3 |  | -10.24% |  | -8.933% | -11.55% | 3.187% | -39.07% | 13.96% | 2.204% | 11.38% | -8.278% | -3.692% | 9.982% | 11.38% | 7.445% |  | 72.31% | -2.382% | 3.423% | -10.9% | -3.692% | 57.24% |  | -8.278% | 1.549% | -1.727%
| Z-Score (Absolute) |  | 0.92 | 136.98 | 0.82 | 1.01 | 0.07 | 3.03 | 0.86 | 0 | NA | NA | 0.43 | 0.57 | 0.67 | 0.39 | 64.73 | 5.15 | 0.34 | 0.09 | 0.96 | 0.43 | NA | 21.39 | NA | 0.05 | 0.29
Results from laboratories 15, 18, 35 & 37 were removed due to their 0.1 ppm reading resolution.
| Analytical results for Th in OREAS 279 (Certified Value 4.67 ppm) | [35 empty] | Certified
Th | Round | Replicate | Lab | Lab | Lab | Lab | Lab | Lab | Lab | Lab | Lab | Lab | Lab | Lab | Lab | Lab | Lab | Lab | Lab | Lab | Lab | Lab | Lab | Lab | Lab | Lab | Lab | Lab | [8 empty] | 1
| No | No | 2.03 | 2.04 | 2.05 | 2.06 | 2.07 | 2.08 | 2.12 | 2.13 | 2.15 | 2.18 | 2.22 | 2.23 | 2.24 | 2.26 | 2.28 | 2.29 | 2.30 | 2.32 | 2.33 | 2.34 | 2.35 | 2.37 | 2.39 | 2.40 | 2.41 | 2.45 | [8 empty] | ppm
|  |  | AR*MS | AR*OES/MS | AR*MS | AR*MS | AR*OES/MS | AR*OES/MS | AR*MS | AR*OES | AR*MS | AR*MS | AR*OES/MS | AR*OES/MS | AR*MS | AR*MS | AR*OES/MS | AR*OES/MS | AR*OES/MS | AR*OES/MS | AR*MS | AR*OES/MS | AR*MS | AR*OES/MS | AR*OES/MS | AR*OES | AR*MS | AR*MS | [8 empty] | 2
|  |  | 0.5g | 0.2g | 0.5g | 0.5g | 0.5g | 0.5g | 0.5g | 0.2g | 25g | 25g | 0.25g | 01g | 0.5g | 10g | 0.25g | 0.2g | 01g | 25g | 0.5g | 0.25g | 40g | 0.25g | 0.5g | 0.5g | 0.5g | 01g | [8 empty] | 2
| 1 | 1 | 4.8 | < 10 | 4.4 | 4.9 | 6.6429 | 4.9 | 5 | < 100 | 4.92 | 4.3 | 4.9 | 4.5738 | 4.6 | 4.5 | 3.9 | 6.5 | 4.44 | 3.8216 | 4.4 | 5 | 4.75 | 4 | 5.3 | 4 | 5.6483 | 4.82 | [8 empty] | 1
| 1 | 2 | 4.1 | < 10 | 4.4 | 5 | 6.6483 | 4.9 | 4.8 | < 100 | 4.99 | 4.2 | 5.1 | 4.6578 | 4.8 | 4.6 | 3.8 | 6.62 | 4.33 | 3.9234 | 4.8 | 4.8 | 4.75 | 3.9 | 5 | 5 | 5.6242 | 4.89 | [8 empty] | 0
| 1 | 3 | 5.1 | < 10 | 4.4 | 5 | 6.6593 | 4.9 | 4.7 | < 100 | 4.94 | 4.1 | 5 | 4.6138 | 4.2 | 4.5 | 4.1 | 6.49 | 4.66 | 3.9196 | 4.4 | 5.2 | 4.7 | 3.5 | 5.9 | 4 | 5.7839 | 4.93 | [8 empty] | 16
| 1 | 4 | 4.9 | < 10 | 4.6 | 4.9 | 6.758 | 4.9 | 4.7 | < 100 | 4.85 | 4.1 | 4.9 | 4.6879 | 4.7 | 4.4 | 3.9 | 6.58 | 4.43 | 3.9444 | 4.5 | 5.2 | 4.8 | 4.4 | 5.1 | 4 | 5.8612 | 4.87 | [8 empty] | 4.6706
| 1 | 5 | 5 | < 10 | 4.5 | 5.1 | 6.7123 | 4.8 | 5 | < 100 | 4.98 | 4.1 | 5 | 4.5474 | 4.6 | 4.6 | 4 | 6.53 | 4.32 | 4.0469 | 4.5 | 5 | 4.8 | 3.8 | 5.3 | 4 | 5.5971 | 4.88 | [8 empty] | 65
| 1 | 6 | 4.4 | < 10 | 4.4 | 5 | 6.4875 | 4.9 | 4.9 | < 100 | 4.87 | 4.1 | 5.1 | 4.6077 | 4.8 | 4.7 | 4 | 6.51 | 4.48 | 3.8262 | 4.4 | 5 | 4.75 | 3.6 | 5.5 | 4 | 5.7362 | 5.17
| Mean |  | 4.7167 |  | 4.45 | 4.9833 | 6.6514 | 4.8833 | 4.85 |  | 4.925 | 4.15 | 5 | 4.6147 | 4.6167 | 4.55 | 3.95 | 6.5383 | 4.4433 | 3.9137 | 4.5 | 5.0333 | 4.7583 | 3.8667 | 5.35 | 4.1667 | 5.7085 | 4.9267
| Median |  | 4.85 |  | 4.4 | 5 | 6.6538 | 4.9 | 4.85 |  | 4.93 | 4.1 | 5 | 4.6108 | 4.65 | 4.55 | 3.95 | 6.52 | 4.435 | 3.9215 | 4.45 | 5 | 4.75 | 3.85 | 5.3 | 4 | 5.6922 | 4.885
| Std Dev. |  | 0.38687 |  | 0.083666 | 0.075277 | 0.091735 | 0.040825 | 0.13784 |  | 0.056833 | 0.083666 | 0.089443 | 0.0519 | 0.22286 | 0.10488 | 0.10488 | 0.051153 | 0.12372 | 0.083604 | 0.15492 | 0.15055 | 0.037639 | 0.32042 | 0.32094 | 0.40825 | 0.10288 | 0.12437
| Rel.Std.Dev. |  | 8.202% |  | 1.88% | 1.511% | 1.379% | 0.836% | 2.842% |  | 1.154% | 2.016% | 1.789% | 1.125% | 4.827% | 2.305% | 2.655% | 0.7824% | 2.784% | 2.136% | 3.443% | 2.991% | 0.791% | 8.287% | 5.999% | 9.798% | 1.802% | 2.524%
| PDM3 |  | 0.9874% |  | -4.722% | 6.697% | 42.41% | 4.556% | 3.842% |  | 5.448% | -11.15% | 7.054% | -1.195% | -1.154% | -2.581% | -15.43% | 39.99% | -4.865% | -16.2% | -3.652% | 7.767% | 1.879% | -17.21% | 14.55% | -10.79% | 22.22% | 5.484%
| Z-Score (Absolute) |  | 0.3 | 0.34 | 0.9 | 0.3 | 4.05 | 0.07 | 0 | 101.48 | 0.17 | 1.57 | 0.34 | 0.53 | 0.52 | 0.67 | 2.02 | 3.79 | 0.91 | 2.1 | 0.79 | 0.41 | 0.21 | 2.21 | 1.12 | NA | 1.93 | 0.17
Results from laboratory 40 were removed due to their 1 ppm reading resolution.
| Analytical results for Ti in OREAS 279 (Certified Value 0.019 wt.%) | [35 empty] | Certified
Ti | Round | Replicate | Lab | Lab | Lab | Lab | Lab | Lab | Lab | Lab | Lab | Lab | Lab | Lab | Lab | Lab | Lab | Lab | Lab | Lab | Lab | Lab | Lab | Lab | Lab | Lab | Lab | Lab | Lab | Lab | Lab | Lab | Lab | Lab | Lab |  | 1
| No | No | 2.03 | 2.04 | 2.05 | 2.06 | 2.07 | 2.08 | 2.09 | 2.11 | 2.12 | 2.13 | 2.15 | 2.16 | 2.18 | 2.19 | 2.22 | 2.23 | 2.24 | 2.26 | 2.27 | 2.28 | 2.29 | 2.30 | 2.32 | 2.33 | 2.34 | 2.35 | 2.36 | 2.37 | 2.38 | 2.39 | 2.40 | 2.41 | 2.45 |  | wt.%
|  |  | AR*MS | AR*OES/MS | AR*MS | AR*MS | AR*OES/MS | AR*OES/MS | AR*OES | AR*OES | AR*MS | AR*OES | AR*MS | AR*OES | AR*MS | AR*OES | AR*OES/MS | AR*OES/MS | AR*MS | AR*OES | AR*OES | AR*OES/MS | AR*OES/MS | AR*OES/MS | AR*OES/MS | AR*MS | AR*OES/MS | AR*OES | AR*OES | AR*OES/MS | AR*OES | AR*OES/MS | AR*OES | AR*OES | AR*OES |  | 3
|  |  | 0.5g | 0.2g | 0.5g | 0.5g | 0.5g | 0.5g | 0.5g | 0.5g | 0.5g | 0.2g | 25g | 0.25g | 25g | 10g | 0.25g | 01g | 0.5g | 10g | 0.5g | 0.25g | 0.2g | 01g | 25g | 0.5g | 0.25g | 40g | 0.25g | 0.25g | 0.5g | 0.5g | 0.5g | 0.5g | 01g |  | 3
| 1 | 1 | 0.02 | 0.02 | 0.019 | 0.02 | 0.013204 | 0.017 | 0.017485 | 0.192 | 0.019 | 0.020653 | 0.0175 | 0.02 | 0.0165 | 0.018 | 0.02 | 0.023072 | 0.019 | 0.02 | 0.02 | 0.02 | 0.02 | 0.0214 | 0.023081 | 0.018 | 0.018 | 0.015 | 0.022535 | 0.02 | 0.018 | 0.016 | 0.016 | 0.01867 | 0.0212 |  | 1
| 1 | 2 | 0.018 | 0.02 | 0.019 | 0.02 | 0.012516 | 0.017 | 0.020616 | 0.192 | 0.019 | 0.020075 | 0.0176 | 0.02 | 0.016 | 0.018 | 0.02 | 0.022648 | 0.019 | 0.02 | 0.02 | 0.02 | 0.02 | 0.0216 | 0.023695 | 0.019 | 0.0178 | 0.015 | 0.022485 | 0.021 | 0.018 | 0.017 | 0.016 | 0.0191 | 0.0215 |  | 0
| 1 | 3 | 0.019 | 0.02 | 0.019 | 0.02 | 0.012509 | 0.017 | 0.016657 | 0.186 | 0.019 | 0.021609 | 0.0177 | 0.02 | 0.0155 | 0.018 | 0.02 | 0.022836 | 0.019 | 0.02 | 0.02 | 0.02 | 0.02 | 0.0212 | 0.026506 | 0.018 | 0.0194 | 0.015 | 0.021937 | 0.02 | 0.018 | 0.017 | 0.016 | 0.01932 | 0.0218 |  | 16
| 1 | 4 | 0.018 | 0.02 | 0.019 | 0.02 | 0.013586 | 0.017 | 0.01721 | 0.192 | 0.019 | 0.020743 | 0.0172 | 0.02 | 0.0145 | 0.018 | 0.02 | 0.022966 | 0.019 | 0.02 | 0.02 | 0.02 | 0.02 | 0.0215 | 0.024108 | 0.018 | 0.0188 | 0.015 | 0.021738 | 0.021 | 0.018 | 0.017 | 0.016 | 0.01899 | 0.0215 |  | 0.018766
| 1 | 5 | 0.02 | 0.02 | 0.019 | 0.02 | 0.012511 | 0.017 | 0.017833 | 0.162 | 0.019 | 0.022086 | 0.0179 | 0.02 | 0.0165 | 0.018 | 0.02 | 0.023248 | 0.019 | 0.02 | 0.02 | 0.02 | 0.02 | 0.0219 | 0.025471 | 0.018 | 0.0182 | 0.015 | 0.022259 | 0.022 | 0.018 | 0.017 | 0.016 | 0.018812 | 0.0213 |  | 66
| 1 | 6 | 0.017 | 0.02 | 0.019 | 0.02 | 0.012302 | 0.018 | 0.016963 | 0.18 | 0.019 | 0.022106 | 0.0176 | 0.02 | 0.0155 | 0.018 | 0.02 | 0.023022 | 0.019 | 0.02 | 0.02 | 0.02 | 0.02 | 0.0215 | 0.024194 | 0.018 | 0.0191 | 0.015 | 0.022334 | 0.021 | 0.018 | 0.017 | 0.016 | 0.01903 | 0.0223
| Mean |  | 0.018667 | 0.02 | 0.019 | 0.02 | 0.012771 | 0.017167 | 0.017794 | 0.184 | 0.019 | 0.021212 | 0.017583 | 0.02 | 0.01575 | 0.018 | 0.02 | 0.022965 | 0.019 | 0.02 | 0.02 | 0.02 | 0.02 | 0.021517 | 0.024509 | 0.018167 | 0.01855 | 0.015 | 0.022215 | 0.020833 | 0.018 | 0.016833 | 0.016 | 0.018987 | 0.0216
| Median |  | 0.0185 | 0.02 | 0.019 | 0.02 | 0.012514 | 0.017 | 0.017348 | 0.189 | 0.019 | 0.021176 | 0.0176 | 0.02 | 0.01575 | 0.018 | 0.02 | 0.022994 | 0.019 | 0.02 | 0.02 | 0.02 | 0.02 | 0.0215 | 0.024151 | 0.018 | 0.0185 | 0.015 | 0.022296 | 0.021 | 0.018 | 0.017 | 0.016 | 0.01901 | 0.0215
| Std Dev. |  | 0.0012111 | 0 | 0 | 0 | 0.00050444 | 0.00040825 | 0.0014413 | 0.011798 | 0 | 0.00084213 | 0.00023166 | 0 | 0.00075829 | 0 | 0 | 0.00020566 | 0 | 0 | 0 | 0 | 0 | 0.00023166 | 0.001255 | 0.00040825 | 0.0006442 | 0 | 0.00031486 | 0.00075277 | 0 | 0.00040825 | 0 | 0.00022641 | 0.0004
| Rel.Std.Dev. |  | 6.488% | 0% | 0% | 0% | 3.95% | 2.378% | 8.1% | 6.412% | 0% | 3.97% | 1.318% | 0% | 4.815% | 0% | 0% | 0.8955% | 0% | 0% | 0% | 0% | 0% | 1.077% | 5.121% | 2.247% | 3.473% | 0% | 1.417% | 3.613% | 0% | 2.425% | 0% | 1.192% | 1.852%
| PDM3 |  | -0.5278% | 6.577% | 1.248% | 6.577% | -31.94% | -8.521% | -5.179% | 880.5% | 1.248% | 13.04% | -6.301% | 6.577% | -16.07% | -4.08% | 6.577% | 22.38% | 1.248% | 6.577% | 6.577% | 6.577% | 6.577% | 14.66% | 30.61% | -3.192% | -1.15% | -20.07% | 18.38% | 11.02% | -4.08% | -10.3% | -14.74% | 1.179% | 15.1%
| Z-Score (Absolute) |  | 0 | NA | 0.12 | NA | 2.17 | 0.55 | 0.32 | 60.75 | 0.12 | 0.94 | 0.4 | NA | 1.07 | 0.25 | NA | 1.58 | 0.12 | NA | NA | NA | NA | 1.05 | 2.15 | 0.18 | 0.04 | 1.35 | 1.3 | 0.8 | 0.25 | 0.67 | 0.98 | 0.12 | 1.08
Results from laboratories 4, 6, 16, 22, 26, 27, 28 & 29 were removed due to their 0.01 wt.% reading resolution.
| Analytical results for Tl in OREAS 279 (Certified Value 13.7 ppm) | [35 empty] | Certified
Tl | Round | Replicate | Lab | Lab | Lab | Lab | Lab | Lab | Lab | Lab | Lab | Lab | Lab | Lab | Lab | Lab | Lab | Lab | Lab | Lab | Lab | Lab | Lab | Lab | Lab | Lab | Lab | Lab | Lab | Lab | [6 empty] | 1
| No | No | 2.03 | 2.04 | 2.05 | 2.06 | 2.07 | 2.08 | 2.09 | 2.12 | 2.15 | 2.18 | 2.22 | 2.23 | 2.24 | 2.26 | 2.27 | 2.28 | 2.29 | 2.30 | 2.32 | 2.33 | 2.34 | 2.35 | 2.36 | 2.37 | 2.39 | 2.40 | 2.41 | 2.45 | [6 empty] | ppm
|  |  | AR*MS | AR*OES/MS | AR*MS | AR*MS | AR*OES/MS | AR*OES/MS | AR*MS | AR*MS | AR*MS | AR*MS | AR*OES/MS | AR*OES/MS | AR*MS | AR*MS | AR*OES | AR*OES/MS | AR*OES/MS | AR*OES/MS | AR*OES/MS | AR*MS | AR*OES/MS | AR*MS | AR*OES | AR*OES/MS | AR*OES/MS | AR*OES | AR*MS | AR*MS | [6 empty] | 1
|  |  | 0.5g | 0.2g | 0.5g | 0.5g | 0.5g | 0.5g | 0.5g | 0.5g | 25g | 25g | 0.25g | 01g | 0.5g | 10g | 0.5g | 0.25g | 0.2g | 01g | 25g | 0.5g | 0.25g | 40g | 0.25g | 0.25g | 0.5g | 0.5g | 0.5g | 01g | [6 empty] | 2
| 1 | 1 | 15.91 | 16 | 13.4 | 12.8 | 14.167 | 14.9 | 14.7287 | 13.9 | 15.15 | 13.9 | 14.48 | 12.9287 | 13.9 | 11.77 | < 10 | 12 | 12.47 | 12.8 | 19.1382 | 13.4 | 13.82 | 13.8 | 79.253 | 13 | 13.77 | 20 | 13.6348 | 14.5 | [6 empty] | 1
| 1 | 2 | 13.53 | 10 | 13.35 | 13.2 | 14.12 | 15.3 | 17.2361 | 13 | 15.45 | 13.8 | 14.72 | 13.0479 | 14 | 12.04 | < 10 | 11.9 | 12.36 | 12.5 | 20.0527 | 13.7 | 13.85 | 14.6 | 75.227 | 12.6 | 13.62 | 20 | 13.5118 | 14.54 | [6 empty] | 0
| 1 | 3 | 16.66 | 14 | 13.05 | 13.2 | 13.967 | 15.1 | 14.3346 | 13 | 15.36 | 13.85 | 14.12 | 12.9786 | 12.7 | 11.63 | < 10 | 12.6 | 12.18 | 12.7 | 20.1224 | 13 | 13.84 | 14.5 | 72.681 | 11.7 | 13.8 | 21 | 14.0437 | 15 | [6 empty] | 16
| 1 | 4 | 15.87 | 18 | 13.75 | 12.9 | 14.472 | 15.1 | 14.1029 | 12.9 | 15.03 | 13.7 | 14.02 | 13.0886 | 14.1 | 11.55 | < 10 | 12.1 | 12.49 | 12.3 | 19.9608 | 13.45 | 14.15 | 14.7 | 74.34 | 12.9 | 13.4 | 20 | 14.8107 | 14.76 | [6 empty] | 13.681
| 1 | 5 | 16.74 | 16 | 13.45 | 13.1 | 14.01 | 15.1 | 14.9662 | 13.5 | 15.11 | 13.9 | 14.42 | 12.8758 | 13.9 | 11.91 | < 10 | 12.3 | 12.05 | 12.4 | 20.4783 | 13.4 | 14.4 | 15.1 | 77.661 | 12.4 | 13.64 | 20 | 13.9014 | 14.63 | [6 empty] | 67
| 1 | 6 | 14.24 | 16 | 12.95 | 13.1 | 14.012 | 15.1 | 14.4637 | 13.7 | 14.92 | 13.6 | 14.6 | 13.085 | 14 | 12.12 | < 10 | 12.3 | 12.17 | 12.7 | 18.819 | 13.35 | 14.14 | 13.9 | 75.77 | 11.8 | 13.77 | 20 | 13.7631 | 15.41
| Mean |  | 15.4917 | 15 | 13.325 | 13.05 | 14.1247 | 15.1 | 14.972 | 13.3333 | 15.17 | 13.7917 | 14.3933 | 13.0008 | 13.7667 | 11.8367 |  | 12.2 | 12.2867 | 12.5667 | 19.7619 | 13.3833 | 14.0333 | 14.4333 | 75.822 | 12.4 | 13.6667 | 20.1667 | 13.9442 | 14.8067
| Median |  | 15.89 | 16 | 13.375 | 13.1 | 14.066 | 15.1 | 14.5962 | 13.25 | 15.13 | 13.825 | 14.45 | 13.0133 | 13.95 | 11.84 |  | 12.2 | 12.27 | 12.6 | 20.0067 | 13.4 | 13.995 | 14.55 | 75.4985 | 12.5 | 13.705 | 20 | 13.8322 | 14.695
| Std Dev. |  | 1.3158 | 2.7568 | 0.2894 | 0.16432 | 0.18609 | 0.12649 | 1.1494 | 0.42269 | 0.2003 | 0.12007 | 0.27267 | 0.08756 | 0.52789 | 0.22642 |  | 0.25298 | 0.17963 | 0.19664 | 0.63958 | 0.22509 | 0.23492 | 0.49666 | 2.3483 | 0.54772 | 0.15042 | 0.40825 | 0.46431 | 0.34639
| Rel.Std.Dev. |  | 8.493% | 18.38% | 2.172% | 1.259% | 1.318% | 0.8377% | 7.677% | 3.17% | 1.32% | 0.8706% | 1.894% | 0.6735% | 3.835% | 1.913% |  | 2.074% | 1.462% | 1.565% | 3.236% | 1.682% | 1.674% | 3.441% | 3.097% | 4.417% | 1.101% | 2.024% | 3.33% | 2.339%
| PDM3 |  | 13.23% | 9.641% | -2.602% | -4.613% | 3.243% | 10.37% | 9.436% | -2.542% | 10.88% | 0.8086% | 5.206% | -4.972% | 0.6259% | -13.48% |  | -10.83% | -10.19% | -8.145% | 44.45% | -2.176% | 2.575% | 5.499% | 454.2% | -9.364% | -0.1051% | 47.41% | 1.924% | 8.228%
| Z-Score (Absolute) |  | 1.28 | NA | 0.34 | 0.54 | 0.26 | 0.99 | 0.89 | 0.33 | 1.04 | 0.01 | 0.46 | 0.58 | 0.01 | 1.45 | 6.56 | 1.18 | 1.11 | 0.91 | 4.47 | 0.3 | 0.19 | 0.49 | 46.33 | 1.03 | 0.08 | NA | 0.12 | 0.77
Results from laboratories 4 & 40 were removed due to their 1 ppm reading resolution.
| Analytical results for Tm in OREAS 279 (Certified Value 0.097 ppm) | [35 empty] | Certified
Tm | Round | Replicate | 2.03: Lab; 2.04: Lab; 2.05: Lab; 2.06: Lab; 2.07: Lab; 2.08: Lab; 2.09: Lab; 2.12: Lab | [6 empty] | 1
| No | No | 2.03: 2.06; 2.04: 2.15; 2.05: 2.18; 2.06: 2.26; 2.07: 2.30; 2.08: 2.35; 2.09: 2.41; 2.12: 2.45 | [6 empty] | ppm
|  |  | 2.03: AR*MS; 2.04: AR*MS; 2.05: AR*MS; 2.06: AR*MS; 2.07: AR*OES/MS; 2.08: AR*MS; 2.09: AR*MS; 2.12: AR*MS | [6 empty] | 3
|  |  | 2.03: 0.5g; 2.04: 25g; 2.05: 25g; 2.06: 10g; 2.07: 01g; 2.08: 40g; 2.09: 0.5g; 2.12: 01g | [6 empty] | 3
| 1 | 1 | 2.03: < 0.1; 2.04: 0.093; 2.05: 0.1; 2.06: 0.09; 2.07: 0.11; 2.08: 0.085; 2.09: 0.10478; 2.12: 0.1 | [6 empty] | 1
| 1 | 2 | 2.03: 0.1; 2.04: 0.095; 2.05: 0.1; 2.06: 0.08; 2.07: 0.11; 2.08: 0.09; 2.09: 0.10179; 2.12: 0.1 | [6 empty] | 0
| 1 | 3 | 2.03: 0.1; 2.04: 0.094; 2.05: 0.1; 2.06: 0.09; 2.07: 0.1; 2.08: 0.09; 2.09: 0.10223; 2.12: 0.11 | [6 empty] | 16
| 1 | 4 | 2.03: < 0.1; 2.04: 0.097; 2.05: 0.1; 2.06: 0.08; 2.07: 0.1; 2.08: 0.09; 2.09: 0.10303; 2.12: 0.1 | [6 empty] | 0.096993
| 1 | 5 | 2.03: 0.1; 2.04: 0.097; 2.05: 0.1; 2.06: 0.09; 2.07: 0.09; 2.08: 0.09; 2.09: < 0.1; 2.12: 0.11 | [6 empty] | 68
| 1 | 6 | 2.03: 0.1; 2.04: 0.098; 2.05: 0.1; 2.06: 0.1; 2.07: 0.1; 2.08: 0.085; 2.09: < 0.1; 2.12: 0.11
| Mean |  | 2.03: 0.1; 2.04: 0.095667; 2.05: 0.1; 2.06: 0.088333; 2.07: 0.10167; 2.08: 0.088333; 2.09: 0.10296; 2.12: 0.105
| Median |  | 2.03: 0.1; 2.04: 0.096; 2.05: 0.1; 2.06: 0.09; 2.07: 0.1; 2.08: 0.09; 2.09: 0.10263; 2.12: 0.105
| Std Dev. |  | 2.03: 0; 2.04: 0.0019664; 2.05: 1.5202e-17; 2.06: 0.0075277; 2.07: 0.0075277; 2.08: 0.002582; 2.09: 0.0013212; 2.12: 0.0054772
| Rel.Std.Dev. |  | 2.03: 0%; 2.04: 2.055%; 2.05: 1.52e-14%; 2.06: 8.522%; 2.07: 7.404%; 2.08: 2.923%; 2.09: 1.283%; 2.12: 5.216%
| PDM3 |  | 2.03: 3.1%; 2.04: -1.368%; 2.05: 3.1%; 2.06: -8.928%; 2.07: 4.818%; 2.08: -8.928%; 2.09: 6.151%; 2.12: 8.255%
| Z-Score (Absolute) |  | 2.03: NA; 2.04: 0.48; 2.05: NA; 2.06: 0.48; 2.07: 1.26; 2.08: 0.48; 2.09: 0.87; 2.12: 1.69
Results from laboratories 6 & 18 were removed due to their 0.1 ppm reading resolution.
| Analytical results for U in OREAS 279 (Certified Value 2.42 ppm) | [35 empty] | Certified
U | Round | Replicate | Lab | Lab | Lab | Lab | Lab | Lab | Lab | Lab | Lab | Lab | Lab | Lab | Lab | Lab | Lab | Lab | Lab | Lab | Lab | Lab | Lab | Lab | Lab | Lab | Lab | [9 empty] | 1
| No | No | 2.03 | 2.04 | 2.05 | 2.06 | 2.07 | 2.08 | 2.12 | 2.15 | 2.18 | 2.22 | 2.23 | 2.24 | 2.26 | 2.28 | 2.29 | 2.30 | 2.32 | 2.33 | 2.34 | 2.35 | 2.37 | 2.38 | 2.39 | 2.41 | 2.45 | [9 empty] | ppm
|  |  | AR*MS | AR*OES/MS | AR*MS | AR*MS | AR*OES/MS | AR*OES/MS | AR*MS | AR*MS | AR*MS | AR*OES/MS | AR*OES/MS | AR*MS | AR*MS | AR*OES/MS | AR*OES/MS | AR*OES/MS | AR*OES/MS | AR*MS | AR*OES/MS | AR*MS | AR*OES/MS | AR*OES | AR*OES/MS | AR*MS | AR*MS | [9 empty] | 2
|  |  | 0.5g | 0.2g | 0.5g | 0.5g | 0.5g | 0.5g | 0.5g | 25g | 25g | 0.25g | 01g | 0.5g | 10g | 0.25g | 0.2g | 01g | 25g | 0.5g | 0.25g | 40g | 0.25g | 0.5g | 0.5g | 0.5g | 01g | [9 empty] | 3
| 1 | 1 | 2.65 | < 10 | 2.37 | 2.6 | 3.7549 | 2.34 | 2.58 | 2.45 | 2.1 | 2.49 | 2.436 | 2.44 | 2.44 | 2.06 | 2.5 | 2.36 | 1.8457 | 2.33 | 2.58 | 2.35 | 2.4 | 3 | 2.4 | 2.4951 | 2.5 | [9 empty] | 1
| 1 | 2 | 2.28 | < 10 | 2.3 | 2.7 | 3.6908 | 2.33 | 2.51 | 2.48 | 2.1 | 2.54 | 2.511 | 2.52 | 2.46 | 2.01 | 2.5 | 2.43 | 1.8965 | 2.4 | 2.55 | 2.35 | 2.3 | 3 | 2.5 | 2.483 | 2.6 | [9 empty] | 0
| 1 | 3 | 2.81 | < 10 | 2.27 | 2.7 | 3.648 | 2.29 | 2.42 | 2.43 | 2.1 | 2.52 | 2.6154 | 2.21 | 2.42 | 2.13 | 2.46 | 2.35 | 1.8779 | 2.3 | 2.65 | 2.5 | 2.1 | 3 | 2.5 | 2.4303 | 2.61 | [9 empty] | 16
| 1 | 4 | 2.72 | < 10 | 2.38 | 2.6 | 3.7816 | 2.33 | 2.38 | 2.41 | 2.1 | 2.4 | 2.6112 | 2.46 | 2.35 | 2.08 | 2.49 | 2.33 | 1.9094 | 2.34 | 2.67 | 2.4 | 2.2 | 3 | 2.4 | 2.5005 | 2.55 | [9 empty] | 2.4208
| 1 | 5 | 2.77 | < 10 | 2.32 | 2.7 | 3.6961 | 2.32 | 2.58 | 2.5 | 2.1 | 2.46 | 2.4604 | 2.43 | 2.45 | 2.07 | 2.44 | 2.31 | 1.9319 | 2.33 | 2.61 | 2.4 | 2.3 | 3 | 2.4 | 2.4315 | 2.57 | [9 empty] | 69
| 1 | 6 | 2.36 | < 10 | 2.25 | 2.7 | 3.6569 | 2.29 | 2.51 | 2.41 | 2.1 | 2.46 | 2.4582 | 2.47 | 2.47 | 2.07 | 2.47 | 2.38 | 1.8488 | 2.34 | 2.64 | 2.35 | 2.1 | 3 | 2.5 | 2.4372 | 2.71
| Mean |  | 2.5983 |  | 2.315 | 2.6667 | 3.7047 | 2.3167 | 2.4967 | 2.4467 | 2.1 | 2.4783 | 2.5154 | 2.4217 | 2.4317 | 2.07 | 2.4767 | 2.36 | 1.885 | 2.34 | 2.6167 | 2.3917 | 2.2333 | 3 | 2.45 | 2.4629 | 2.59
| Median |  | 2.685 |  | 2.31 | 2.7 | 3.6935 | 2.325 | 2.51 | 2.44 | 2.1 | 2.475 | 2.4857 | 2.45 | 2.445 | 2.07 | 2.48 | 2.355 | 1.8872 | 2.335 | 2.625 | 2.375 | 2.25 | 3 | 2.45 | 2.4601 | 2.585
| Std Dev. |  | 0.22355 |  | 0.05244 | 0.05164 | 0.053286 | 0.021602 | 0.082138 | 0.037238 | 0 | 0.049967 | 0.079725 | 0.10834 | 0.043551 | 0.038471 | 0.024221 | 0.041952 | 0.034152 | 0.032863 | 0.045461 | 0.058452 | 0.12111 | 0 | 0.054772 | 0.033355 | 0.070711
| Rel.Std.Dev. |  | 8.604% |  | 2.265% | 1.936% | 1.438% | 0.9325% | 3.29% | 1.522% | 0% | 2.016% | 3.17% | 4.474% | 1.791% | 1.858% | 0.978% | 1.778% | 1.812% | 1.404% | 1.737% | 2.444% | 5.423% | 0% | 2.236% | 1.354% | 2.73%
| PDM3 |  | 7.333% |  | -4.371% | 10.16% | 53.04% | -4.302% | 3.134% | 1.068% | -13.25% | 2.376% | 3.907% | 0.03542% | 0.4485% | -14.49% | 2.307% | -2.512% | -22.13% | -3.338% | 8.091% | -1.204% | -7.744% | 23.93% | 1.206% | 1.74% | 6.989%
| Z-Score (Absolute) |  | 0.84 | 14.34 | 0.75 | 1.23 | 7.06 | 0.74 | 0.27 | 0.01 | 1.96 | 0.17 | 0.38 | 0.15 | 0.09 | 2.13 | 0.16 | 0.5 | 3.17 | 0.61 | 0.95 | 0.32 | 1.21 | NA | 0.01 | 0.08 | 0.8
Results from laboratory 38 were removed due to their 1 ppm reading resolution.
| Analytical results for V in OREAS 279 (Certified Value 46.7 ppm) | [35 empty] | Certified
V | Round | Replicate | Lab | Lab | Lab | Lab | Lab | Lab | Lab | Lab | Lab | Lab | Lab | Lab | Lab | Lab | Lab | Lab | Lab | Lab | Lab | Lab | Lab | Lab | Lab | Lab | Lab | Lab | Lab | Lab | Lab | Lab | Lab | Lab |  |  | 1
| No | No | 2.03 | 2.04 | 2.05 | 2.06 | 2.07 | 2.08 | 2.09 | 2.12 | 2.13 | 2.15 | 2.16 | 2.18 | 2.19 | 2.22 | 2.23 | 2.24 | 2.26 | 2.27 | 2.28 | 2.29 | 2.30 | 2.32 | 2.33 | 2.34 | 2.35 | 2.36 | 2.37 | 2.38 | 2.39 | 2.40 | 2.41 | 2.45 |  |  | ppm
|  |  | AR*MS | AR*OES/MS | AR*MS | AR*MS | AR*OES/MS | AR*OES/MS | AR*OES | AR*MS | AR*OES | AR*MS | AR*OES | AR*MS | AR*OES | AR*OES/MS | AR*OES/MS | AR*MS | AR*OES | AR*OES | AR*OES/MS | AR*OES/MS | AR*OES/MS | AR*OES/MS | AR*MS | AR*OES/MS | AR*OES | AR*OES | AR*OES/MS | AR*OES | AR*OES/MS | AR*OES | AR*OES | AR*OES |  |  | 1
|  |  | 0.5g | 0.2g | 0.5g | 0.5g | 0.5g | 0.5g | 0.5g | 0.5g | 0.2g | 25g | 0.25g | 25g | 10g | 0.25g | 01g | 0.5g | 10g | 0.5g | 0.25g | 0.2g | 01g | 25g | 0.5g | 0.25g | 40g | 0.25g | 0.25g | 0.5g | 0.5g | 0.5g | 0.5g | 01g |  |  | 1
| 1 | 1 | 52 | 47 | 44 | 59 | 19.799 | 39.7 | 48.0693 | 47 | 42.64 | 51 | 46 | 40 | 42.9 | 37 | 52.445 | 45 | 58 | 50 | 49 | 40 | 54 | 43.2128 | 44 | 45 | 50 | 45.56 | 53 | 40 | 41 | 42 | 52.8171 | 62 |  |  | 1
| 1 | 2 | 43 | 48 | 45 | 60 | 19.6974 | 39.1 | 59.1515 | 48 | 40.89 | 51 | 46 | 40 | 42.5 | 38 | 50.8498 | 45 | 55 | 50 | 49 | 40 | 55 | 43.5903 | 46 | 46.8 | 50 | 45.333 | 54 | 40 | 44 | 43 | 52.1686 | 61 |  |  | 0
| 1 | 3 | 54 | 49 | 44 | 58 | 19.3385 | 40.4 | 45.5622 | 46 | 44.16 | 51 | 45 | 40 | 43.2 | 38 | 51.0754 | 44 | 50 | 50 | 52 | 40 | 54 | 44.7863 | 45 | 48.7 | 50 | 44.604 | 54 | 41 | 42 | 43 | 51.9936 | 64 |  |  | 16
| 1 | 4 | 50 | 47 | 45 | 60 | 19.5959 | 38.6 | 47.5835 | 47 | 42.42 | 50 | 46 | 40 | 42.4 | 38 | 52.1345 | 45 | 51 | 49 | 50 | 41 | 54 | 42.8354 | 44 | 46.1 | 50 | 43.523 | 56 | 40 | 43 | 41 | 52.3269 | 62 |  |  | 46.6559
| 1 | 5 | 52 | 49 | 46 | 60 | 19.8114 | 39.2 | 48.9214 | 46 | 45.31 | 50 | 47 | 40 | 42.7 | 39 | 53.3151 | 44 | 53 | 49 | 50 | 40 | 55 | 44.3072 | 45 | 47.2 | 50 | 45.427 | 55 | 40 | 41 | 42 | 52.383 | 62 |  |  | 70
| 1 | 6 | 45 | 48 | 45 | 61 | 19.6283 | 39.5 | 45.3057 | 47 | 44.67 | 51 | 47 | 40 | 42.3 | 38 | 52.8698 | 46 | 51 | 50 | 49 | 40 | 55 | 44.2654 | 45 | 49 | 50 | 46.104 | 55 | 41 | 43 | 42 | 52.397 | 66
| Mean |  | 49.3333 | 48 | 44.8333 | 59.6667 | 19.6451 | 39.4167 | 49.0989 | 46.8333 | 43.3483 | 50.6667 | 46.1667 | 40 | 42.6667 | 38 | 52.115 | 44.8333 | 53 | 49.6667 | 49.8333 | 40.1667 | 54.5 | 43.8329 | 44.8333 | 47.1333 | 50 | 45.0918 | 54.5 | 40.3333 | 42.3333 | 42.1667 | 52.3477 | 62.8333
| Median |  | 51 | 48 | 45 | 60 | 19.6629 | 39.35 | 47.8264 | 47 | 43.4 | 51 | 46 | 40 | 42.6 | 38 | 52.2898 | 45 | 52 | 50 | 49.5 | 40 | 54.5 | 43.9278 | 45 | 47 | 50 | 45.38 | 54.5 | 40 | 42.5 | 42 | 52.355 | 62
| Std Dev. |  | 4.3665 | 0.89443 | 0.75277 | 1.0328 | 0.17366 | 0.61128 | 5.1252 | 0.75277 | 1.6529 | 0.5164 | 0.75277 | 0 | 0.33862 | 0.63246 | 0.97988 | 0.75277 | 3.0332 | 0.5164 | 1.169 | 0.40825 | 0.54772 | 0.74287 | 0.75277 | 1.528 | 0 | 0.90701 | 1.0488 | 0.5164 | 1.2111 | 0.75277 | 0.27638 | 1.8348
| Rel.Std.Dev. |  | 8.851% | 1.863% | 1.679% | 1.731% | 0.884% | 1.551% | 10.44% | 1.607% | 3.813% | 1.019% | 1.631% | 0% | 0.7937% | 1.664% | 1.88% | 1.679% | 5.723% | 1.04% | 2.346% | 1.016% | 1.005% | 1.695% | 1.679% | 3.242% | 0% | 2.011% | 1.924% | 1.28% | 2.861% | 1.785% | 0.528% | 2.92%
| PDM3 |  | 5.739% | 2.881% | -3.906% | 27.89% | -57.89% | -15.52% | 5.236% | 0.3803% | -7.089% | 8.596% | -1.049% | -14.27% | -8.55% | -18.55% | 11.7% | -3.906% | 13.6% | 6.453% | 6.81% | -13.91% | 16.81% | -6.051% | -3.906% | 1.023% | 7.168% | -3.352% | 16.81% | -13.55% | -9.265% | -9.622% | 12.2% | 34.67%
| Z-Score (Absolute) |  | 0.56 | 0.32 | 0.23 | 2.37 | 4.67 | 1.19 | 0.52 | 0.12 | 0.5 | 0.79 | 0 | 1.08 | 0.62 | 1.44 | 1.05 | 0.23 | 1.2 | 0.62 | 0.64 | 1.06 | 1.47 | 0.41 | 0.23 | 0.17 | NA | 0.19 | 1.47 | 1.03 | 0.67 | 0.7 | 1.09 | 2.93
Results from laboratory 35 were removed due to their 10 ppm reading resolution.
| Analytical results for W in OREAS 279 (Certified Value 4.36 ppm) | [35 empty] | Certified
W | Round | Replicate | Lab | Lab | Lab | Lab | Lab | Lab | Lab | Lab | Lab | Lab | Lab | Lab | Lab | Lab | Lab | Lab | Lab | Lab | Lab | Lab | Lab | Lab | Lab | Lab | Lab | Lab | Lab | Lab | Lab | [5 empty] | 1
| No | No | 2.03 | 2.04 | 2.05 | 2.06 | 2.07 | 2.08 | 2.12 | 2.15 | 2.16 | 2.18 | 2.19 | 2.22 | 2.23 | 2.24 | 2.26 | 2.27 | 2.28 | 2.29 | 2.30 | 2.32 | 2.33 | 2.34 | 2.35 | 2.37 | 2.38 | 2.39 | 2.40 | 2.41 | 2.45 | [5 empty] | ppm
|  |  | AR*MS | AR*OES/MS | AR*MS | AR*MS | AR*OES/MS | AR*OES/MS | AR*MS | AR*MS | AR*OES | AR*MS | AR*OES | AR*OES/MS | AR*OES/MS | AR*MS | AR*MS | AR*OES | AR*OES/MS | AR*OES/MS | AR*OES/MS | AR*OES/MS | AR*MS | AR*OES/MS | AR*MS | AR*OES/MS | AR*OES | AR*OES/MS | AR*OES | AR*MS | AR*MS | [5 empty] | 2
|  |  | 0.5g | 0.2g | 0.5g | 0.5g | 0.5g | 0.5g | 0.5g | 25g | 0.25g | 25g | 10g | 0.25g | 01g | 0.5g | 10g | 0.5g | 0.25g | 0.2g | 01g | 25g | 0.5g | 0.25g | 40g | 0.25g | 0.5g | 0.5g | 0.5g | 0.5g | 01g | [5 empty] | 2
| 1 | 1 | 3.97 | < 20 | 4.35 | 4 | 4.4547 | 5.68 | 5.18 | 5.37 | < 10 | 5 | < 10 | 4.3 | 4.2891 | 5.01 | 4.86 | < 5 | 2.7 | 4 | 3.85 | 3.9259 | 5.1 | 4.6 | 4.5 | 3.7 | 1 | 3.1 | < 2 | 3.5029 | 3.22 | [5 empty] | 1
| 1 | 2 | 4.79 | < 20 | 4.49 | 4 | 4.765 | 5.7 | 4.51 | 5.38 | < 10 | 5 | < 10 | 4.4 | 4.1519 | 4.98 | 4.91 | < 5 | 2.7 | 4 | 3.75 | 3.9548 | 4.95 | 4.1 | 4.5 | 3.6 | 1 | 3.4 | 3 | 3.3779 | 3.66 | [5 empty] | 0
| 1 | 3 | 4.39 | < 20 | 4.42 | 4.2 | 4.7602 | 5.72 | 4.74 | 5.41 | < 10 | 5 | < 10 | 4.3 | 4.2779 | 4.9 | 4.3 | < 5 | 2.5 | 4 | 3.68 | 4.518 | 5.01 | 4.4 | 4.5 | 3.3 | 1 | 3.5 | 3 | 3.6878 | 3.7 | [5 empty] | 16
| 1 | 4 | 4 | < 20 | 4.43 | 3.9 | 4.5424 | 5.55 | 4.56 | 5.25 | < 10 | 5 | < 10 | 4.1 | 4.3351 | 5.18 | 4.61 | < 5 | 2.6 | 4.1 | 3.6 | 4.1643 | 5.04 | 4.4 | 4.5 | 4.1 | 2 | 3.4 | 3 | 3.445 | 3.47 | [5 empty] | 4.3573
| 1 | 5 | 4.01 | < 20 | 4.47 | 4 | 4.6135 | 5.52 | 5.1 | 5.52 | < 10 | 5 | < 10 | 4.4 | 4.2744 | 4.9 | 4.59 | < 5 | 2.4 | 4 | 3.63 | 4.7331 | 5.02 | 4.8 | 5 | 3.6 | 1 | 3.4 | 2 | 3.6028 | 3.61 | [5 empty] | 71
| 1 | 6 | 4.99 | < 20 | 4.29 | 3.9 | 4.4415 | 5.47 | 5.13 | 5.25 | < 10 | 5 | < 10 | 4.3 | 4.1927 | 5.02 | 4.61 | < 5 | 2.9 | 4.2 | 3.66 | 3.7525 | 4.99 | 4.8 | 4.5 | 3.4 | 1 | 3.6 | < 2 | 3.5114 | 3.61
| Mean |  | 4.3583 |  | 4.4083 | 4 | 4.5962 | 5.6067 | 4.87 | 5.3633 |  | 5 |  | 4.3 | 4.2535 | 4.9983 | 4.6467 |  | 2.6333 | 4.05 | 3.695 | 4.1747 | 5.0183 | 4.5167 | 4.5833 | 3.6167 | 1.1667 | 3.4 | 2.75 | 3.5213 | 3.545
| Median |  | 4.2 |  | 4.425 | 4 | 4.578 | 5.615 | 4.92 | 5.375 |  | 5 |  | 4.3 | 4.2762 | 4.995 | 4.61 |  | 2.65 | 4 | 3.67 | 4.0595 | 5.015 | 4.5 | 4.5 | 3.6 | 1 | 3.4 | 3 | 3.5071 | 3.61
| Std Dev. |  | 0.44427 |  | 0.075476 | 0.10954 | 0.1432 | 0.10614 | 0.30305 | 0.1027 |  | 0 |  | 0.10954 | 0.067793 | 0.10323 | 0.21951 |  | 0.17512 | 0.083666 | 0.091378 | 0.37901 | 0.050365 | 0.27142 | 0.20412 | 0.27869 | 0.40825 | 0.16733 | 0.5 | 0.11062 | 0.17717
| Rel.Std.Dev. |  | 10.19% |  | 1.712% | 2.739% | 3.116% | 1.893% | 6.223% | 1.915% |  | 0% |  | 2.548% | 1.594% | 2.065% | 4.724% |  | 6.65% | 2.066% | 2.473% | 9.079% | 1.004% | 6.009% | 4.454% | 7.706% | 34.99% | 4.922% | 18.18% | 3.142% | 4.998%
| PDM3 |  | 0.02284% |  | 1.17% | -8.201% | 5.482% | 28.67% | 11.77% | 23.09% |  | 14.75% |  | -1.316% | -2.383% | 14.71% | 6.64% |  | -39.57% | -7.053% | -15.2% | -4.191% | 15.17% | 3.657% | 5.187% | -17% | -73.23% | -21.97% | -36.89% | -19.19% | -18.64%
| Z-Score (Absolute) |  | 0.03 | 6.15 | 0.03 | 0.42 | 0.23 | 1.34 | 0.53 | 1.07 | 0.68 | NA | 0.68 | 0.09 | 0.14 | 0.67 | 0.29 | 2.06 | 1.92 | 0.36 | 0.75 | 0.23 | 0.7 | 0.15 | 0.22 | 0.84 | NA | 1.08 | NA | 0.94 | 0.92
Results from laboratories 18, 38 & 40 were removed due to their 1 ppm reading resolution.
| Analytical results for Y in OREAS 279 (Certified Value 8.53 ppm) | [35 empty] | Certified
Y | Round | Replicate | Lab | Lab | Lab | Lab | Lab | Lab | Lab | Lab | Lab | Lab | Lab | Lab | Lab | Lab | Lab | Lab | Lab | Lab | Lab | Lab | Lab | Lab | Lab | Lab | Lab | Lab | Lab | Lab | Lab | [5 empty] | 1
| No | No | 2.03 | 2.04 | 2.05 | 2.06 | 2.07 | 2.08 | 2.09 | 2.11 | 2.12 | 2.15 | 2.16 | 2.18 | 2.19 | 2.22 | 2.23 | 2.24 | 2.26 | 2.27 | 2.28 | 2.29 | 2.30 | 2.32 | 2.33 | 2.34 | 2.35 | 2.37 | 2.38 | 2.41 | 2.45 | [5 empty] | ppm
|  |  | AR*MS | AR*OES/MS | AR*MS | AR*MS | AR*OES/MS | AR*OES/MS | AR*OES | AR*OES | AR*MS | AR*MS | AR*OES | AR*MS | AR*OES | AR*OES/MS | AR*OES/MS | AR*MS | AR*MS | AR*OES | AR*OES/MS | AR*OES/MS | AR*OES/MS | AR*OES/MS | AR*MS | AR*OES/MS | AR*MS | AR*OES/MS | AR*OES | AR*MS | AR*MS | [5 empty] | 2
|  |  | 0.5g | 0.2g | 0.5g | 0.5g | 0.5g | 0.5g | 0.5g | 0.5g | 0.5g | 25g | 0.25g | 25g | 10g | 0.25g | 01g | 0.5g | 10g | 0.5g | 0.25g | 0.2g | 01g | 25g | 0.5g | 0.25g | 40g | 0.25g | 0.5g | 0.5g | 01g | [5 empty] | 3
| 1 | 1 | 9.05 | 8 | 8.8 | 8.33 | 13.3163 | 7.78 | 8.4851 | 11 | 9.35 | 8.54 | 8.6 | 8 | 10.8 | 8.55 | 8.7066 | 8.69 | 8.65 | 8 | 6.89 | 8.2 | 8.57 | 9.4656 | 8.53 | 8.16 | 8.4 | 8.2 | 9 | 8.5294 | 9.21 | [5 empty] | 1
| 1 | 2 | 7.76 | 8 | 8.74 | 8.82 | 13.4168 | 7.88 | 9.9697 | 12 | 9.06 | 8.68 | 8.7 | 7.8 | 10.6 | 8.74 | 9.0321 | 9.08 | 8.74 | 8 | 7.01 | 8.1 | 8.81 | 9.7164 | 8.64 | 7.84 | 8.55 | 8.2 | 9 | 8.8652 | 9.52 | [5 empty] | 0
| 1 | 3 | 9.41 | 9 | 8.86 | 8.85 | 13.2941 | 7.5 | 8.0924 | 11 | 9.01 | 8.7 | 8.5 | 7.9 | 10.9 | 9 | 8.7096 | 8.51 | 8.63 | 8 | 7.5 | 8.1 | 8.59 | 9.571 | 8.53 | 8.81 | 8.45 | 7.3 | 9 | 8.8688 | 9.56 | [5 empty] | 16
| 1 | 4 | 8.99 | 8 | 9.04 | 8.59 | 13.467 | 8.19 | 8.3301 | 11 | 8.65 | 8.54 | 8.6 | 7.8 | 10.7 | 8.55 | 9.2172 | 8.92 | 8.59 | 8 | 7.1 | 8.2 | 8.26 | 9.4371 | 8.71 | 8.53 | 8.6 | 9.3 | 9 | 8.8499 | 9.33 | [5 empty] | 8.5346
| 1 | 5 | 9.14 | 8 | 8.93 | 8.58 | 13.6278 | 7.66 | 8.3367 | 10 | 9.58 | 8.73 | 8.9 | 7.9 | 10.7 | 9.02 | 9.0539 | 8.6 | 8.43 | 8 | 7.11 | 8.1 | 8.25 | 9.5413 | 8.55 | 8.52 | 8.6 | 8.1 | 9 | 8.8219 | 9.51 | [5 empty] | 72
| 1 | 6 | 8.07 | 8 | 8.73 | 8.55 | 13.3002 | 7.94 | 8.1262 | 10 | 9.22 | 8.56 | 8.7 | 7.7 | 10.6 | 8.77 | 9.0004 | 8.86 | 8.64 | 8 | 7.19 | 8.1 | 8.26 | 9.4558 | 8.53 | 8.67 | 8.5 | 7.6 | 9 | 8.6078 | 9.82
| Mean |  | 8.7367 | 8.1667 | 8.85 | 8.62 | 13.4037 | 7.825 | 8.5567 | 10.8333 | 9.145 | 8.625 | 8.6667 | 7.85 | 10.7167 | 8.7717 | 8.9533 | 8.7767 | 8.6133 | 8 | 7.1333 | 8.1333 | 8.4567 | 9.5312 | 8.5817 | 8.4217 | 8.5167 | 8.1167 | 9 | 8.7571 | 9.4917
| Median |  | 9.02 | 8 | 8.83 | 8.585 | 13.3665 | 7.83 | 8.3334 | 11 | 9.14 | 8.62 | 8.65 | 7.85 | 10.7 | 8.755 | 9.0163 | 8.775 | 8.635 | 8 | 7.105 | 8.1 | 8.415 | 9.5034 | 8.54 | 8.525 | 8.525 | 8.15 | 9 | 8.8359 | 9.515
| Std Dev. |  | 0.65981 | 0.40825 | 0.11967 | 0.19204 | 0.13021 | 0.23847 | 0.70744 | 0.75277 | 0.31854 | 0.087579 | 0.13663 | 0.10488 | 0.1169 | 0.20644 | 0.20418 | 0.21417 | 0.1025 | 0 | 0.20675 | 0.05164 | 0.23475 | 0.1047 | 0.076004 | 0.35796 | 0.08165 | 0.68532 | 0 | 0.14908 | 0.20932
| Rel.Std.Dev. |  | 7.552% | 4.999% | 1.352% | 2.228% | 0.9714% | 3.048% | 8.268% | 6.949% | 3.483% | 1.015% | 1.576% | 1.336% | 1.091% | 2.353% | 2.281% | 2.44% | 1.19% | 0% | 2.898% | 0.6349% | 2.776% | 1.098% | 0.8857% | 4.25% | 0.9587% | 8.443% | 0% | 1.702% | 2.205%
| PDM3 |  | 2.368% | -4.311% | 3.696% | 1.001% | 57.05% | -8.314% | 0.2594% | 26.93% | 7.153% | 1.06% | 1.548% | -8.021% | 25.57% | 2.778% | 4.906% | 2.837% | 0.923% | -6.263% | -16.42% | -4.701% | -0.9127% | 11.68% | 0.5519% | -1.323% | -0.2097% | -4.896% | 5.454% | 2.608% | 11.21%
| Z-Score (Absolute) |  | 0.37 | NA | 0.75 | 0.02 | 15.85 | 2.65 | 0.23 | NA | 1.72 | 0 | 0.14 | 2.57 | 6.94 | 0.49 | 1.09 | 0.5 | 0.04 | NA | 4.95 | 1.63 | 0.56 | 3.01 | 0.14 | 0.67 | 0.36 | 1.69 | NA | 0.44 | 2.87
Results from laboratories 4, 11, 27 & 38 were removed due to their 1 ppm reading resolution.
| Analytical results for Yb in OREAS 279 (Certified Value 0.58 ppm) | [35 empty] | Certified
Yb | Round | Replicate | 2.03: Lab; 2.04: Lab; 2.05: Lab; 2.06: Lab; 2.07: Lab; 2.08: Lab; 2.12: Lab; 2.15: Lab; 2.16: Lab; 2.18: Lab; 2.19: Lab; 2.22: Lab | [5 empty] | 1
| No | No | 2.03: 2.06; 2.04: 2.15; 2.05: 2.18; 2.06: 2.22; 2.07: 2.26; 2.08: 2.28; 2.12: 2.29; 2.15: 2.30; 2.16: 2.34; 2.18: 2.35; 2.19: 2.41; 2.22: 2.45 | [5 empty] | ppm
|  |  | 2.03: AR*MS; 2.04: AR*MS; 2.05: AR*MS; 2.06: AR*OES/MS; 2.07: AR*MS; 2.08: AR*OES/MS; 2.12: AR*OES/MS; 2.15: AR*OES/MS; 2.16: AR*OES/MS; 2.18: AR*MS; 2.19: AR*MS; 2.22: AR*MS | [5 empty] | 2
|  |  | 2.03: 0.5g; 2.04: 25g; 2.05: 25g; 2.06: 0.25g; 2.07: 10g; 2.08: 0.25g; 2.12: 0.2g; 2.15: 01g; 2.16: 0.25g; 2.18: 40g; 2.19: 0.5g; 2.22: 01g | [5 empty] | 2
| 1 | 1 | 2.03: 0.6; 2.04: 0.56; 2.05: 0.45; 2.06: 0.6; 2.07: 0.55; 2.08: 0.5; 2.12: 0.5; 2.15: 0.98; 2.16: 0.5; 2.18: 0.59; 2.19: 0.64498; 2.22: 0.64 | [5 empty] | 1
| 1 | 2 | 2.03: 0.6; 2.04: 0.574; 2.05: 0.45; 2.06: 0.6; 2.07: 0.56; 2.08: 0.5; 2.12: 0.5; 2.15: 1.02; 2.16: 0.5; 2.18: 0.6; 2.19: 0.64295; 2.22: 0.62 | [5 empty] | 0
| 1 | 3 | 2.03: 0.6; 2.04: 0.54; 2.05: 0.5; 2.06: 0.6; 2.07: 0.53; 2.08: 0.5; 2.12: 0.5; 2.15: 1.02; 2.16: 0.6; 2.18: 0.59; 2.19: 0.68453; 2.22: 0.66 | [5 empty] | 16
| 1 | 4 | 2.03: 0.6; 2.04: 0.57; 2.05: 0.45; 2.06: 0.5; 2.07: 0.53; 2.08: 0.5; 2.12: 0.5; 2.15: 0.97; 2.16: 0.5; 2.18: 0.59; 2.19: 0.67267; 2.22: 0.63 | [5 empty] | 0.57728
| 1 | 5 | 2.03: 0.6; 2.04: 0.571; 2.05: 0.5; 2.06: 0.6; 2.07: 0.56; 2.08: 0.5; 2.12: 0.5; 2.15: 0.96; 2.16: 0.6; 2.18: 0.59; 2.19: 0.66816; 2.22: 0.64 | [5 empty] | 73
| 1 | 6 | 2.03: 0.6; 2.04: 0.549; 2.05: 0.45; 2.06: 0.6; 2.07: 0.56; 2.08: 0.5; 2.12: 0.5; 2.15: 1; 2.16: 0.5; 2.18: 0.61; 2.19: 0.59483; 2.22: 0.66
| Mean |  | 2.03: 0.6; 2.04: 0.56067; 2.05: 0.46667; 2.06: 0.58333; 2.07: 0.54833; 2.08: 0.5; 2.12: 0.5; 2.15: 0.99167; 2.16: 0.53333; 2.18: 0.595; 2.19: 0.65135; 2.22: 0.64167
| Median |  | 2.03: 0.6; 2.04: 0.565; 2.05: 0.45; 2.06: 0.6; 2.07: 0.555; 2.08: 0.5; 2.12: 0.5; 2.15: 0.99; 2.16: 0.5; 2.18: 0.59; 2.19: 0.65657; 2.22: 0.64
| Std Dev. |  | 2.03: 0; 2.04: 0.013677; 2.05: 0.02582; 2.06: 0.040825; 2.07: 0.01472; 2.08: 0; 2.12: 0; 2.15: 0.025626; 2.16: 0.05164; 2.18: 0.0083666; 2.19: 0.032074; 2.22: 0.016021
| Rel.Std.Dev. |  | 2.03: 0%; 2.04: 2.439%; 2.05: 5.533%; 2.06: 6.999%; 2.07: 2.684%; 2.08: 0%; 2.12: 0%; 2.15: 2.584%; 2.16: 9.682%; 2.18: 1.406%; 2.19: 4.924%; 2.22: 2.497%
| PDM3 |  | 2.03: 3.936%; 2.04: -2.878%; 2.05: -19.16%; 2.06: 1.048%; 2.07: -5.014%; 2.08: -13.39%; 2.12: -13.39%; 2.15: 71.78%; 2.16: -7.613%; 2.18: 3.069%; 2.19: 12.83%; 2.22: 11.15%
| Z-Score (Absolute) |  | 2.03: NA; 2.04: 0.5; 2.05: 1.85; 2.06: NA; 2.07: 0.67; 2.08: NA; 2.12: NA; 2.15: 5.73; 2.16: NA; 2.18: 0; 2.19: 0.81; 2.22: 0.67
Results from laboratories 6, 22, 28, 29 & 34 were removed due to their 0.1 ppm reading resolution.
| Analytical results for Zn in OREAS 279 (Certified Value 75 ppm) | [35 empty] | Certified
Zn | Round | Replicate | Lab | Lab | Lab | Lab | Lab | Lab | Lab | Lab | Lab | Lab | Lab | Lab | Lab | Lab | Lab | Lab | Lab | Lab | Lab | Lab | Lab | Lab | Lab | Lab | Lab | Lab | Lab | Lab | Lab | Lab | Lab | Lab | Lab | Lab | 1
| No | No | 2.03 | 2.04 | 2.05 | 2.06 | 2.07 | 2.08 | 2.09 | 2.11 | 2.12 | 2.13 | 2.15 | 2.16 | 2.17 | 2.18 | 2.19 | 2.22 | 2.23 | 2.24 | 2.26 | 2.27 | 2.28 | 2.29 | 2.30 | 2.32 | 2.33 | 2.34 | 2.35 | 2.36 | 2.37 | 2.38 | 2.39 | 2.40 | 2.41 | 2.45 | ppm
|  |  | AR*MS | AR*OES/MS | AR*MS | AR*MS | AR*OES/MS | AR*OES/MS | AR*OES | AR*OES | AR*MS | AR*OES | AR*MS | AR*OES | AR*OES | AR*MS | AR*OES | AR*OES/MS | AR*OES/MS | AR*MS | AR*OES | AR*OES | AR*OES/MS | AR*OES/MS | AR*OES/MS | AR*OES/MS | AR*MS | AR*OES/MS | AR*MS | AR*OES | AR*OES/MS | AR*OES | AR*OES/MS | AR*OES | AR*OES | AR*OES | 0
|  |  | 0.5g | 0.2g | 0.5g | 0.5g | 0.5g | 0.5g | 0.5g | 0.5g | 0.5g | 0.2g | 25g | 0.25g | 0.25g | 25g | 10g | 0.25g | 01g | 0.5g | 10g | 0.5g | 0.25g | 0.2g | 01g | 25g | 0.5g | 0.25g | 40g | 0.25g | 0.25g | 0.5g | 0.5g | 0.5g | 0.5g | 01g | 1
| 1 | 1 | 78.8 | 73 | 73 | 79.5 | 92.6183 | 69.2 | 72.9109 | 56 | 75 | < 100 | 71 | 74 | 96 | 65 | 78.4 | 77 | 75.3863 | 76 | 82 | 63 | 73 | 72.5 | 77 | 79.4347 | 77 | 74.2 | 73 | 77.838 | 85 | 74 | 72.5 | 73 | 72.0781 | 75 | 1
| 1 | 2 | 67.5 | 73 | 74 | 79.9 | 92.7541 | 68.3 | 87.0303 | 40 | 77 | < 100 | 73 | 75 | 96 | 65 | 79.6 | 79 | 76.9223 | 75 | 81 | 64 | 73 | 72.9 | 77 | 83.0037 | 78 | 78.5 | 73 | 74.955 | 87 | 73 | 75 | 79 | 71.5734 | 75 | 0
| 1 | 3 | 81.7 | 74 | 74 | 80.8 | 92.3534 | 68.1 | 71.4859 | 49 | 74 | < 100 | 73 | 74 | 98 | 65 | 79.2 | 80 | 75.2735 | 75 | 68 | 64 | 77 | 71.8 | 77 | 83.6995 | 77 | 77 | 74 | 75.009 | 88 | 76 | 73.6 | 80 | 71.5985 | 75 | 16
| 1 | 4 | 78.7 | 74 | 74 | 81.7 | 93.2577 | 70.5 | 73.2809 | 38 | 75 | < 100 | 72 | 74 | 99 | 65 | 75.3 | 77 | 75.4403 | 76 | 69 | 64 | 74 | 73.2 | 76 | 78.5467 | 76 | 77.2 | 73 | 72.877 | 87 | 73 | 72.9 | 73 | 71.6839 | 73 | 74.5367
| 1 | 5 | 79.9 | 74 | 76 | 81.9 | 94.3128 | 68.6 | 73.7399 | 30 | 74 | < 100 | 73 | 74 | 97 | 65 | 81.6 | 80 | 76.5314 | 74 | 70 | 63 | 73 | 71.3 | 76 | 84.0845 | 77 | 75 | 73 | 74.356 | 85 | 73 | 73.5 | 73 | 71.6146 | 72 | 74
| 1 | 6 | 70.6 | 74 | 74 | 82.4 | 93.2177 | 70.3 | 72.9389 | 27 | 75 | < 100 | 71 | 72 | 100 | 65 | 80.5 | 80 | 74.9644 | 76 | 71 | 64 | 74 | 71.8 | 77 | 80.4408 | 77 | 75.5 | 73 | 76.112 | 85 | 76 | 75.1 | 76 | 71.7601 | 75
| Mean |  | 76.2 | 73.6667 | 74.1667 | 81.0333 | 93.0857 | 69.1667 | 75.2311 | 40 | 75 |  | 72.1667 | 73.8333 | 97.6667 | 65 | 79.1 | 78.8333 | 75.753 | 75.3333 | 73.5 | 63.6667 | 74 | 72.25 | 76.6667 | 81.535 | 77 | 76.2333 | 73.1667 | 75.1912 | 86.1667 | 74.1667 | 73.7667 | 75.6667 | 71.7181 | 74.1667
| Median |  | 78.75 | 74 | 74 | 81.25 | 92.9859 | 68.9 | 73.1099 | 39 | 75 |  | 72.5 | 74 | 97.5 | 65 | 79.4 | 79.5 | 75.4133 | 75.5 | 70.5 | 64 | 73.5 | 72.15 | 77 | 81.7222 | 77 | 76.25 | 73 | 74.982 | 86 | 73.5 | 73.55 | 74.5 | 71.6492 | 75
| Std Dev. |  | 5.7271 | 0.5164 | 0.98319 | 1.1622 | 0.69535 | 1.027 | 5.8294 | 11.0454 | 1.0954 |  | 0.98319 | 0.98319 | 1.633 | 0 | 2.1633 | 1.472 | 0.78195 | 0.8165 | 6.2849 | 0.5164 | 1.5492 | 0.73417 | 0.5164 | 2.3614 | 0.63246 | 1.6033 | 0.40825 | 1.6731 | 1.3292 | 1.472 | 1.0727 | 3.2042 | 0.18894 | 1.3292
| Rel.Std.Dev. |  | 7.516% | 0.701% | 1.326% | 1.434% | 0.747% | 1.485% | 7.749% | 27.61% | 1.461% |  | 1.362% | 1.332% | 1.672% | 0% | 2.735% | 1.867% | 1.032% | 1.084% | 8.551% | 0.8111% | 2.094% | 1.016% | 0.6736% | 2.896% | 0.8214% | 2.103% | 0.558% | 2.225% | 1.543% | 1.985% | 1.454% | 4.235% | 0.2634% | 1.792%
| PDM3 |  | 2.232% | -1.167% | -0.4964% | 8.716% | 24.89% | -7.205% | 0.9317% | -46.34% | 0.6216% |  | -3.18% | -0.9436% | 31.03% | -12.79% | 6.122% | 5.764% | 1.632% | 1.069% | -1.391% | -14.58% | -0.72% | -3.068% | 2.858% | 9.389% | 3.305% | 2.276% | -1.838% | 0.8781% | 15.6% | -0.4964% | -1.033% | 1.516% | -3.781% | -0.4964%
| Z-Score (Absolute) |  | 0.58 | 0.33 | 0.15 | 2.33 | 6.68 | 1.96 | 0.23 | 12.49 | 0.15 | 8.88 | 0.87 | 0.27 | 8.34 | 3.46 | 1.63 | 1.54 | 0.42 | 0.27 | 0.39 | 3.94 | 0.21 | 0.84 | 0.75 | 2.51 | 0.87 | 0.6 | 0.51 | 0.22 | 4.18 | 0.15 | 0.3 | 0.39 | 1.04 | 0.15
| Analytical results for Zr in OREAS 279 (Certified Value 12.2 ppm) | [35 empty] | Certified
Zr | Round | Replicate | Lab | Lab | Lab | Lab | Lab | Lab | Lab | Lab | Lab | Lab | Lab | Lab | Lab | Lab | Lab | Lab | Lab | Lab | Lab | Lab | Lab | Lab | Lab | Lab | Lab | Lab | Lab | [7 empty] | 1
| No | No | 2.03 | 2.04 | 2.05 | 2.06 | 2.08 | 2.09 | 2.12 | 2.15 | 2.16 | 2.18 | 2.19 | 2.22 | 2.23 | 2.24 | 2.26 | 2.27 | 2.28 | 2.29 | 2.30 | 2.32 | 2.33 | 2.34 | 2.35 | 2.37 | 2.38 | 2.41 | 2.45 | [7 empty] | ppm
|  |  | AR*MS | AR*OES/MS | AR*MS | AR*MS | AR*OES/MS | AR*OES | AR*MS | AR*MS | AR*OES | AR*MS | AR*OES | AR*OES/MS | AR*OES/MS | AR*MS | AR*MS | AR*OES | AR*OES/MS | AR*OES/MS | AR*OES/MS | AR*OES/MS | AR*MS | AR*OES/MS | AR*MS | AR*OES/MS | AR*OES | AR*OES | AR*MS | [7 empty] | 1
|  |  | 0.5g | 0.2g | 0.5g | 0.5g | 0.5g | 0.5g | 0.5g | 25g | 0.25g | 25g | 10g | 0.25g | 01g | 0.5g | 10g | 0.5g | 0.25g | 0.2g | 01g | 25g | 0.5g | 0.25g | 40g | 0.25g | 0.5g | 0.5g | 01g | [7 empty] | 2
| 1 | 1 | 12.8 | 10 | 12 | 13.3 | 11.1 | 8.8911 | 13.8 | 11.6 | 10.9 | 9 | 14.2 | 11 | 11.4986 | 11.3 | 12.6 | 12 | 11.1 | 12 | 7.2 | 12.6131 | 11 | 11.6 | 13.5 | 12.2 | 9 | 11.43 | 13.1 | [7 empty] | 1
| 1 | 2 | 11.5 | 10 | 12.1 | 14.3 | 11 | 10.798 | 12.8 | 12.1 | 10.9 | 8 | 14.2 | 10.3 | 11.2409 | 11.9 | 12.6 | 11 | 11.5 | 11.3 | 7 | 12.3752 | 11.7 | 10.8 | 14 | 13.6 | 9 | 11.942 | 13.5 | [7 empty] | 0
| 1 | 3 | 12.9 | 10 | 12.3 | 13.5 | 11.2 | 9.3273 | 13.3 | 11.9 | 10.7 | 8 | 14.3 | 10.6 | 11.3143 | 11.1 | 12.5 | 11 | 11.9 | 11.9 | 7.6 | 12.6543 | 11.2 | 12.2 | 13 | 13 | 9 | 12.191 | 14 | [7 empty] | 16
| 1 | 4 | 12 | 10 | 12.5 | 13.5 | 10.9 | 9.1749 | 12.7 | 11.5 | 10.7 | 7 | 14.1 | 11 | 11.1252 | 11.9 | 12.4 | 11 | 11.4 | 11.1 | 6.9 | 11.0659 | 11.4 | 11.7 | 14 | 12.8 | 9 | 11.849 | 13.6 | [7 empty] | 12.1812
| 1 | 5 | 13.4 | 10 | 12.1 | 13.8 | 11 | 8.9718 | 13.6 | 12.2 | 11.2 | 8 | 14.2 | 10.8 | 11.4956 | 11.2 | 12.6 | 12 | 11.1 | 12.2 | 7 | 10.6181 | 11.2 | 12.4 | 14 | 12.7 | 9 | 11.571 | 13.8 | [7 empty] | 75
| 1 | 6 | 11 | 10 | 11.8 | 13.7 | 11.1 | 9.0138 | 14 | 11.7 | 11 | 7 | 13.8 | 10.4 | 11.221 | 11.6 | 12.5 | 11 | 11.6 | 11.4 | 6.8 | 12.4333 | 11.1 | 12.4 | 14 | 12.8 | 9 | 11.498 | 14.5
| Mean |  | 12.2667 | 10 | 12.1333 | 13.6833 | 11.05 | 9.3628 | 13.3667 | 11.8333 | 10.9 | 7.8333 | 14.1333 | 10.6833 | 11.3159 | 11.5 | 12.5333 | 11.3333 | 11.4333 | 11.65 | 7.0833 | 11.96 | 11.2667 | 11.85 | 13.75 | 12.85 | 9 | 11.7468 | 13.75
| Median |  | 12.4 | 10 | 12.1 | 13.6 | 11.05 | 9.0943 | 13.45 | 11.8 | 10.9 | 8 | 14.2 | 10.7 | 11.2776 | 11.45 | 12.55 | 11 | 11.45 | 11.65 | 7 | 12.4042 | 11.2 | 11.95 | 14 | 12.8 | 9 | 11.71 | 13.7
| Std Dev. |  | 0.92014 | 0 | 0.24221 | 0.34881 | 0.10488 | 0.72021 | 0.53166 | 0.28048 | 0.18974 | 0.75277 | 0.17512 | 0.29944 | 0.15276 | 0.35214 | 0.08165 | 0.5164 | 0.30768 | 0.44159 | 0.28577 | 0.88374 | 0.25033 | 0.61887 | 0.41833 | 0.45497 | 0 | 0.29632 | 0.47645
| Rel.Std.Dev. |  | 7.501% | 0% | 1.996% | 2.549% | 0.9491% | 7.692% | 3.978% | 2.37% | 1.741% | 9.61% | 1.239% | 2.803% | 1.35% | 3.062% | 0.6515% | 4.556% | 2.691% | 3.79% | 4.034% | 7.389% | 2.222% | 5.223% | 3.042% | 3.541% | 0% | 2.523% | 3.465%
| PDM3 |  | 0.7013% | -17.91% | -0.3933% | 12.33% | -9.287% | -23.14% | 9.732% | -2.856% | -10.52% | -35.69% | 16.03% | -12.3% | -7.104% | -5.593% | 2.89% | -6.961% | -6.14% | -4.361% | -41.85% | -1.816% | -7.508% | -2.719% | 12.88% | 5.49% | -26.12% | -3.566% | 12.88%
| Z-Score (Absolute) |  | 0.42 | NA | 0.29 | 1.78 | 0.75 | 2.38 | 1.48 | 0 | 0.9 | NA | 2.22 | 1.11 | 0.5 | 0.32 | 0.67 | NA | 0.39 | 0.18 | 4.58 | 0.12 | 0.55 | 0.02 | 1.85 | 0.98 | NA | 0.08 | 1.85
Results from laboratories 4, 18, 27 & 38 were removed due to their 1 ppm reading resolution.
Note on C17: Z-Scores have been calculated inclusive of individual outliers. In general, laboratory batches are rejected if Z-Score > 2.5.
Note on C36: Z-Scores have been calculated inclusive of individual outliers. In general, laboratory batches are rejected if Z-Score > 2.5.
Note on C54: Z-Scores have been calculated inclusive of individual outliers. In general, laboratory batches are rejected if Z-Score > 2.5.
Note on C72: Z-Scores have been calculated inclusive of individual outliers. In general, laboratory batches are rejected if Z-Score > 2.5.
Note on C90: Z-Scores have been calculated inclusive of individual outliers. In general, laboratory batches are rejected if Z-Score > 2.5.
Note on C108: Z-Scores have been calculated inclusive of individual outliers. In general, laboratory batches are rejected if Z-Score > 2.5.
Note on C126: Z-Scores have been calculated inclusive of individual outliers. In general, laboratory batches are rejected if Z-Score > 2.5.
Note on C145: Z-Scores have been calculated inclusive of individual outliers. In general, laboratory batches are rejected if Z-Score > 2.5.
Note on C164: Z-Scores have been calculated inclusive of individual outliers. In general, laboratory batches are rejected if Z-Score > 2.5.
Note on C182: Z-Scores have been calculated inclusive of individual outliers. In general, laboratory batches are rejected if Z-Score > 2.5.
Note on C201: Z-Scores have been calculated inclusive of individual outliers. In general, laboratory batches are rejected if Z-Score > 2.5.
Note on C219: Z-Scores have been calculated inclusive of individual outliers. In general, laboratory batches are rejected if Z-Score > 2.5.
Note on C238: Z-Scores have been calculated inclusive of individual outliers. In general, laboratory batches are rejected if Z-Score > 2.5.
Note on C257: Z-Scores have been calculated inclusive of individual outliers. In general, laboratory batches are rejected if Z-Score > 2.5.
Note on C275: Z-Scores have been calculated inclusive of individual outliers. In general, laboratory batches are rejected if Z-Score > 2.5.
Note on C293: Z-Scores have been calculated inclusive of individual outliers. In general, laboratory batches are rejected if Z-Score > 2.5.
Note on C312: Z-Scores have been calculated inclusive of individual outliers. In general, laboratory batches are rejected if Z-Score > 2.5.
Note on C331: Z-Scores have been calculated inclusive of individual outliers. In general, laboratory batches are rejected if Z-Score > 2.5.
Note on C350: Z-Scores have been calculated inclusive of individual outliers. In general, laboratory batches are rejected if Z-Score > 2.5.
Note on C368: Z-Scores have been calculated inclusive of individual outliers. In general, laboratory batches are rejected if Z-Score > 2.5.
Note on C387: Z-Scores have been calculated inclusive of individual outliers. In general, laboratory batches are rejected if Z-Score > 2.5.
Note on C405: Z-Scores have been calculated inclusive of individual outliers. In general, laboratory batches are rejected if Z-Score > 2.5.
Note on C424: Z-Scores have been calculated inclusive of individual outliers. In general, laboratory batches are rejected if Z-Score > 2.5.
Note on C443: Z-Scores have been calculated inclusive of individual outliers. In general, laboratory batches are rejected if Z-Score > 2.5.
Note on C462: Z-Scores have been calculated inclusive of individual outliers. In general, laboratory batches are rejected if Z-Score > 2.5.
Note on C481: Z-Scores have been calculated inclusive of individual outliers. In general, laboratory batches are rejected if Z-Score > 2.5.
Note on C499: Z-Scores have been calculated inclusive of individual outliers. In general, laboratory batches are rejected if Z-Score > 2.5.
Note on C517: Z-Scores have been calculated inclusive of individual outliers. In general, laboratory batches are rejected if Z-Score > 2.5.
Note on C535: Z-Scores have been calculated inclusive of individual outliers. In general, laboratory batches are rejected if Z-Score > 2.5.
Note on C554: Z-Scores have been calculated inclusive of individual outliers. In general, laboratory batches are rejected if Z-Score > 2.5.
Note on C573: Z-Scores have been calculated inclusive of individual outliers. In general, laboratory batches are rejected if Z-Score > 2.5.
Note on C591: Z-Scores have been calculated inclusive of individual outliers. In general, laboratory batches are rejected if Z-Score > 2.5.
Note on C609: Z-Scores have been calculated inclusive of individual outliers. In general, laboratory batches are rejected if Z-Score > 2.5.
Note on C627: Z-Scores have been calculated inclusive of individual outliers. In general, laboratory batches are rejected if Z-Score > 2.5.
Note on C646: Z-Scores have been calculated inclusive of individual outliers. In general, laboratory batches are rejected if Z-Score > 2.5.
Note on C664: Z-Scores have been calculated inclusive of individual outliers. In general, laboratory batches are rejected if Z-Score > 2.5.
Note on C683: Z-Scores have been calculated inclusive of individual outliers. In general, laboratory batches are rejected if Z-Score > 2.5.
Note on C701: Z-Scores have been calculated inclusive of individual outliers. In general, laboratory batches are rejected if Z-Score > 2.5.
Note on C719: Z-Scores have been calculated inclusive of individual outliers. In general, laboratory batches are rejected if Z-Score > 2.5.
Note on C738: Z-Scores have been calculated inclusive of individual outliers. In general, laboratory batches are rejected if Z-Score > 2.5.
Note on C757: Z-Scores have been calculated inclusive of individual outliers. In general, laboratory batches are rejected if Z-Score > 2.5.
Note on C775: Z-Scores have been calculated inclusive of individual outliers. In general, laboratory batches are rejected if Z-Score > 2.5.
Note on C793: Z-Scores have been calculated inclusive of individual outliers. In general, laboratory batches are rejected if Z-Score > 2.5.
Note on C811: Z-Scores have been calculated inclusive of individual outliers. In general, laboratory batches are rejected if Z-Score > 2.5.
Note on C829: Z-Scores have been calculated inclusive of individual outliers. In general, laboratory batches are rejected if Z-Score > 2.5.
Note on C847: Z-Scores have been calculated inclusive of individual outliers. In general, laboratory batches are rejected if Z-Score > 2.5.
Note on C865: Z-Scores have been calculated inclusive of individual outliers. In general, laboratory batches are rejected if Z-Score > 2.5.
Note on C883: Z-Scores have been calculated inclusive of individual outliers. In general, laboratory batches are rejected if Z-Score > 2.5.
Note on C901: Z-Scores have been calculated inclusive of individual outliers. In general, laboratory batches are rejected if Z-Score > 2.5.
Note on C920: Z-Scores have been calculated inclusive of individual outliers. In general, laboratory batches are rejected if Z-Score > 2.5.
Note on C939: Z-Scores have been calculated inclusive of individual outliers. In general, laboratory batches are rejected if Z-Score > 2.5.
Note on C957: Z-Scores have been calculated inclusive of individual outliers. In general, laboratory batches are rejected if Z-Score > 2.5.
Note on C975: Z-Scores have been calculated inclusive of individual outliers. In general, laboratory batches are rejected if Z-Score > 2.5.
Note on C994: Z-Scores have been calculated inclusive of individual outliers. In general, laboratory batches are rejected if Z-Score > 2.5.
Note on C1012: Z-Scores have been calculated inclusive of individual outliers. In general, laboratory batches are rejected if Z-Score > 2.5.
Note on C1030: Z-Scores have been calculated inclusive of individual outliers. In general, laboratory batches are rejected if Z-Score > 2.5.
Note on C1049: Z-Scores have been calculated inclusive of individual outliers. In general, laboratory batches are rejected if Z-Score > 2.5.
Note on C1068: Z-Scores have been calculated inclusive of individual outliers. In general, laboratory batches are rejected if Z-Score > 2.5.
Note on C1087: Z-Scores have been calculated inclusive of individual outliers. In general, laboratory batches are rejected if Z-Score > 2.5.
Note on C1106: Z-Scores have been calculated inclusive of individual outliers. In general, laboratory batches are rejected if Z-Score > 2.5.
Note on C1125: Z-Scores have been calculated inclusive of individual outliers. In general, laboratory batches are rejected if Z-Score > 2.5.
Note on C1144: Z-Scores have been calculated inclusive of individual outliers. In general, laboratory batches are rejected if Z-Score > 2.5.
Note on C1163: Z-Scores have been calculated inclusive of individual outliers. In general, laboratory batches are rejected if Z-Score > 2.5.
Note on C1182: Z-Scores have been calculated inclusive of individual outliers. In general, laboratory batches are rejected if Z-Score > 2.5.
Note on C1201: Z-Scores have been calculated inclusive of individual outliers. In general, laboratory batches are rejected if Z-Score > 2.5.
Note on C1220: Z-Scores have been calculated inclusive of individual outliers. In general, laboratory batches are rejected if Z-Score > 2.5.
Note on C1239: Z-Scores have been calculated inclusive of individual outliers. In general, laboratory batches are rejected if Z-Score > 2.5.
Note on C1257: Z-Scores have been calculated inclusive of individual outliers. In general, laboratory batches are rejected if Z-Score > 2.5.

## XRPA
| Analytical results for Au in OREAS 279 (Indicative Value 6.66 ppm) | [5 empty] | Indicative
Au | Round | Replicate | Lab | Lab | Lab | Lab | 1
| No | No | 3.01 | 3.02 | 3.03 | 3.04 | ppm
|  |  | Raw*XRPA | Raw*XRPA | Raw*XRPA | Raw*XRPA | 2
2
| 1 | 1 | 6.61 | 6.84 | 6.56 | 6.64 | 1
| Mean |  | 6.61 | 6.84 | 6.56 | 6.64 | 0
| Median |  | 6.61 | 6.84 | 6.56 | 6.64 | 16
| Std Dev. | [5 empty] | 6.6625
| Rel.Std.Dev. | [5 empty] | 17
| PDM3 |  | -0.788% | 2.664% | -1.538% | -0.3377%
| Z-Score (Absolute) |  | 0.25 | 3.62 | 1.1 | 0.25
Note on C12: Z-Scores have been calculated inclusive of individual outliers. In general, laboratory batches are rejected if Z-Score > 2.5.

## Fusion XRF
| Analytical results for Al2O3 in OREAS 279 (Indicative Value 5.33 wt.%) |  |  | Indicative
Al2O3 | Round | Replicate | BV Geo | 1
| No | No | Perth | wt.%
|  |  | BF*XRF | 2
2
| 1 | 1 | 5.36 | 1
| 1 | 2 | 5.3 | 0
| Mean |  | 5.33 | 16
| Median |  | 5.33 | 5.33
| Std Dev. |  | 0.042426 | 19
| Rel.Std.Dev. |  | 0.796%
| PDM3 |  | 0%
| Z-Score (Absolute) |  | NA
| Analytical results for CaO in OREAS 279 (Indicative Value 3.6 wt.%) |  |  | Indicative
CaO | Round | Replicate | BV Geo | 1
| No | No | Perth | wt.%
|  |  | BF*XRF | 2
2
| 1 | 1 | 3.6 | 1
| 1 | 2 | 3.6 | 0
| Mean |  | 3.6 | 16
| Median |  | 3.6 | 3.6
| Std Dev. |  | 0 | 20
| Rel.Std.Dev. |  | 0%
| PDM3 |  | 2.22e-14%
| Z-Score (Absolute) |  | NA
| Analytical results for Fe2O3 in OREAS 279 (Indicative Value 2.72 wt.%) |  |  | Indicative
Fe2O3 | Round | Replicate | BV Geo | 1
| No | No | Perth | wt.%
|  |  | BF*XRF | 2
2
| 1 | 1 | 2.71 | 1
| 1 | 2 | 2.72 | 0
| Mean |  | 2.715 | 16
| Median |  | 2.715 | 2.715
| Std Dev. |  | 0.0070711 | 21
| Rel.Std.Dev. |  | 0.2604%
| PDM3 |  | 0%
| Z-Score (Absolute) |  | NA
| Analytical results for K2O in OREAS 279 (Indicative Value 0.859 wt.%) |  |  | Indicative
K2O | Round | Replicate | BV Geo | 1
| No | No | Perth | wt.%
|  |  | BF*XRF | 3
3
| 1 | 1 | 0.858 | 1
| 1 | 2 | 0.86 | 0
| Mean |  | 0.859 | 16
| Median |  | 0.859 | 0.859
| Std Dev. |  | 0.0014142 | 22
| Rel.Std.Dev. |  | 0.1646%
| PDM3 |  | 0%
| Z-Score (Absolute) |  | NA
| Analytical results for MgO in OREAS 279 (Indicative Value 1.83 wt.%) |  |  | Indicative
MgO | Round | Replicate | BV Geo | 1
| No | No | Perth | wt.%
|  |  | BF*XRF | 2
2
| 1 | 1 | 1.82 | 1
| 1 | 2 | 1.84 | 0
| Mean |  | 1.83 | 16
| Median |  | 1.83 | 1.83
| Std Dev. |  | 0.014142 | 19
| Rel.Std.Dev. |  | 0.7728%
| PDM3 |  | 0%
| Z-Score (Absolute) |  | NA
| Analytical results for MnO in OREAS 279 (Indicative Value 0.02 wt.%) |  |  | Indicative
MnO | Round | Replicate | BV Geo | 1
| No | No | Perth | wt.%
|  |  | BF*XRF | 3
3
| 1 | 1 | 0.02 | 1
| 1 | 2 | 0.02 | 0
| Mean |  | 0.02 | 16
| Median |  | 0.02 | 0.02
| Std Dev. |  | 0 | 20
| Rel.Std.Dev. |  | 0%
| PDM3 |  | 0%
| Z-Score (Absolute) |  | NA
| Analytical results for Na2O in OREAS 279 (Indicative Value 0.21 wt.%) |  |  | Indicative
Na2O | Round | Replicate | BV Geo | 1
| No | No | Perth | wt.%
|  |  | BF*XRF | 3
3
| 1 | 1 | 0.22 | 1
| 1 | 2 | 0.2 | 0
| Mean |  | 0.21 | 16
| Median |  | 0.21 | 0.21
| Std Dev. |  | 0.014142 | 21
| Rel.Std.Dev. |  | 6.734%
| PDM3 |  | 2.22e-14%
| Z-Score (Absolute) |  | NA
| Analytical results for P2O5 in OREAS 279 (Indicative Value 0.129 wt.%) |  |  | Indicative
P2O5 | Round | Replicate | BV Geo | 1
| No | No | Perth | wt.%
|  |  | BF*XRF | 3
3
| 1 | 1 | 0.13 | 1
| 1 | 2 | 0.128 | 0
| Mean |  | 0.129 | 16
| Median |  | 0.129 | 0.129
| Std Dev. |  | 0.0014142 | 22
| Rel.Std.Dev. |  | 1.096%
| PDM3 |  | 0%
| Z-Score (Absolute) |  | NA
| Analytical results for S in OREAS 279 (Indicative Value 1.25 wt.%) |  |  | Indicative
S | Round | Replicate | BV Geo | 1
| No | No | Perth | wt.%
|  |  | BF*XRF | 2
2
| 1 | 1 | 1.2494 | 1
| 1 | 2 | 1.2574 | 0
| Mean |  | 1.2534 | 16
| Median |  | 1.2534 | 1.2534
| Std Dev. |  | 0.0056569 | 19
| Rel.Std.Dev. |  | 0.4513%
| PDM3 |  | -0.0006782%
| Z-Score (Absolute) |  | NA
| Analytical results for SiO2 in OREAS 279 (Indicative Value 77.85 wt.%) |  |  | Indicative
SiO2 | Round | Replicate | BV Geo | 1
| No | No | Perth | wt.%
|  |  | BF*XRF | 2
2
| 1 | 1 | 77.83 | 1
| 1 | 2 | 77.86 | 0
| Mean |  | 77.845 | 16
| Median |  | 77.845 | 77.845
| Std Dev. |  | 0.021213 | 20
| Rel.Std.Dev. |  | 0.02725%
| PDM3 |  | 0%
| Z-Score (Absolute) |  | NA
| Analytical results for TiO2 in OREAS 279 (Indicative Value 0.31 wt.%) |  |  | Indicative
TiO2 | Round | Replicate | BV Geo | 1
| No | No | Perth | wt.%
|  |  | BF*XRF | 3
3
| 1 | 1 | 0.31 | 1
| 1 | 2 | 0.31 | 0
| Mean |  | 0.31 | 16
| Median |  | 0.31 | 0.31
| Std Dev. |  | 0 | 21
| Rel.Std.Dev. |  | 0%
| PDM3 |  | 0%
| Z-Score (Absolute) |  | NA
Note on C13: Z-Scores have been calculated inclusive of individual outliers. In general, laboratory batches are rejected if Z-Score > 2.5.
Note on C27: Z-Scores have been calculated inclusive of individual outliers. In general, laboratory batches are rejected if Z-Score > 2.5.
Note on C41: Z-Scores have been calculated inclusive of individual outliers. In general, laboratory batches are rejected if Z-Score > 2.5.
Note on C55: Z-Scores have been calculated inclusive of individual outliers. In general, laboratory batches are rejected if Z-Score > 2.5.
Note on C69: Z-Scores have been calculated inclusive of individual outliers. In general, laboratory batches are rejected if Z-Score > 2.5.
Note on C83: Z-Scores have been calculated inclusive of individual outliers. In general, laboratory batches are rejected if Z-Score > 2.5.
Note on C97: Z-Scores have been calculated inclusive of individual outliers. In general, laboratory batches are rejected if Z-Score > 2.5.
Note on C111: Z-Scores have been calculated inclusive of individual outliers. In general, laboratory batches are rejected if Z-Score > 2.5.
Note on C125: Z-Scores have been calculated inclusive of individual outliers. In general, laboratory batches are rejected if Z-Score > 2.5.
Note on C139: Z-Scores have been calculated inclusive of individual outliers. In general, laboratory batches are rejected if Z-Score > 2.5.
Note on C153: Z-Scores have been calculated inclusive of individual outliers. In general, laboratory batches are rejected if Z-Score > 2.5.

## Thermograv
| Analytical results for LOI1000 in OREAS 279 (Indicative Value 5.42 wt.%) |  |  | Indicative
LOI1000 | Round | Replicate | BV Geo | 1
| No | No | Perth | wt.%
|  |  | LOI*TGA | 2
2
| 1 | 1 | 5.47 | 1
| 1 | 2 | 5.37 | 0
| Mean |  | 5.42 | 16
| Median |  | 5.42 | 5.42
| Std Dev. |  | 0.070711 | 24
| Rel.Std.Dev. |  | 1.305%
| PDM3 |  | 0%
| Z-Score (Absolute) |  | NA
Note on C13: Z-Scores have been calculated inclusive of individual outliers. In general, laboratory batches are rejected if Z-Score > 2.5.

## Laser Ablation
| Analytical results for Ag in OREAS 279 (Indicative Value 0.2 ppm) |  |  | Indicative
Ag | Round | Replicate | BV Geo | 1
| No | No | Perth | ppm
|  |  | ABL*MS | 3
3
| 1 | 1 | 0.2 | 1
| 1 | 2 | 0.2 | 0
| Mean |  | 0.2 | 16
| Median |  | 0.2 | 0.2
| Std Dev. |  | 0 | 26
| Rel.Std.Dev. |  | 0%
| PDM3 |  | 0%
| Z-Score (Absolute) |  | NA
| Analytical results for As in OREAS 279 (Indicative Value 783 ppm) |  |  | Indicative
As | Round | Replicate | BV Geo | 1
| No | No | Perth | ppm
|  |  | ABL*MS | 0
0
| 1 | 1 | 774 | 1
| 1 | 2 | 791 | 0
| Mean |  | 782.5 | 16
| Median |  | 782.5 | 782.5
| Std Dev. |  | 12.0208 | 27
| Rel.Std.Dev. |  | 1.536%
| PDM3 |  | 0%
| Z-Score (Absolute) |  | NA
| Analytical results for Ba in OREAS 279 (Indicative Value 1930 ppm) |  |  | Indicative
Ba | Round | Replicate | BV Geo | 1
| No | No | Perth | ppm
|  |  | ABL*MS | 0
0
| 1 | 1 | 1930 | 1
| 1 | 2 | 1930 | 0
| Mean |  | 1930 | 16
| Median |  | 1930 | 1930
| Std Dev. |  | 0 | 28
| Rel.Std.Dev. |  | 0%
| PDM3 |  | 0%
| Z-Score (Absolute) |  | NA
| Analytical results for Be in OREAS 279 (Indicative Value 0.8 ppm) |  |  | Indicative
Be | Round | Replicate | BV Geo | 1
| No | No | Perth | ppm
|  |  | ABL*MS | 2
2
| 1 | 1 | 0.8 | 1
| 1 | 2 | 0.8 | 0
| Mean |  | 0.8 | 16
| Median |  | 0.8 | 0.8
| Std Dev. |  | 0 | 29
| Rel.Std.Dev. |  | 0%
| PDM3 |  | 0%
| Z-Score (Absolute) |  | NA
| Analytical results for Bi in OREAS 279 (Indicative Value 0.31 ppm) |  |  | Indicative
Bi | Round | Replicate | BV Geo | 1
| No | No | Perth | ppm
|  |  | ABL*MS | 2
2
| 1 | 1 | 0.32 | 1
| 1 | 2 | 0.3 | 0
| Mean |  | 0.31 | 16
| Median |  | 0.31 | 0.31
| Std Dev. |  | 0.014142 | 30
| Rel.Std.Dev. |  | 4.562%
| PDM3 |  | 0%
| Z-Score (Absolute) |  | NA
| Analytical results for Cd in OREAS 279 (Indicative Value 0.8 ppm) |  |  | Indicative
Cd | Round | Replicate | BV Geo | 1
| No | No | Perth | ppm
|  |  | ABL*MS | 2
2
| 1 | 1 | 0.8 | 1
| 1 | 2 | 0.8 | 0
| Mean |  | 0.8 | 16
| Median |  | 0.8 | 0.8
| Std Dev. |  | 0 | 31
| Rel.Std.Dev. |  | 0%
| PDM3 |  | 0%
| Z-Score (Absolute) |  | NA
| Analytical results for Ce in OREAS 279 (Indicative Value 38.6 ppm) |  |  | Indicative
Ce | Round | Replicate | BV Geo | 1
| No | No | Perth | ppm
|  |  | ABL*MS | 1
1
| 1 | 1 | 38.2 | 1
| 1 | 2 | 39 | 0
| Mean |  | 38.6 | 16
| Median |  | 38.6 | 38.6
| Std Dev. |  | 0.56569 | 32
| Rel.Std.Dev. |  | 1.466%
| PDM3 |  | 0%
| Z-Score (Absolute) |  | NA
| Analytical results for Co in OREAS 279 (Indicative Value 5.55 ppm) |  |  | Indicative
Co | Round | Replicate | BV Geo | 1
| No | No | Perth | ppm
|  |  | ABL*MS | 2
2
| 1 | 1 | 5.4 | 1
| 1 | 2 | 5.7 | 0
| Mean |  | 5.55 | 16
| Median |  | 5.55 | 5.55
| Std Dev. |  | 0.21213 | 33
| Rel.Std.Dev. |  | 3.822%
| PDM3 |  | 2.22e-14%
| Z-Score (Absolute) |  | NA
| Analytical results for Cr in OREAS 279 (Indicative Value 52 ppm) |  |  | Indicative
Cr | Round | Replicate | BV Geo | 1
| No | No | Perth | ppm
|  |  | ABL*MS | 0
0
| 1 | 1 | 52 | 1
| 1 | 2 | 52 | 0
| Mean |  | 52 | 16
| Median |  | 52 | 52
| Std Dev. |  | 0 | 34
| Rel.Std.Dev. |  | 0%
| PDM3 |  | 0%
| Z-Score (Absolute) |  | NA
| Analytical results for Cs in OREAS 279 (Indicative Value 3.73 ppm) |  |  | Indicative
Cs | Round | Replicate | BV Geo | 1
| No | No | Perth | ppm
|  |  | ABL*MS | 2
2
| 1 | 1 | 3.7 | 1
| 1 | 2 | 3.76 | 0
| Mean |  | 3.73 | 16
| Median |  | 3.73 | 3.73
| Std Dev. |  | 0.042426 | 35
| Rel.Std.Dev. |  | 1.137%
| PDM3 |  | 0%
| Z-Score (Absolute) |  | NA
| Analytical results for Cu in OREAS 279 (Indicative Value 40 ppm) |  |  | Indicative
Cu | Round | Replicate | BV Geo | 1
| No | No | Perth | ppm
|  |  | ABL*MS | 1
1
| 1 | 1 | 40 | 1
| 1 | 2 | 40 | 0
| Mean |  | 40 | 16
| Median |  | 40 | 40
| Std Dev. |  | 0 | 36
| Rel.Std.Dev. |  | 0%
| PDM3 |  | 0%
| Z-Score (Absolute) |  | NA
| Analytical results for Dy in OREAS 279 (Indicative Value 2.56 ppm) |  |  | Indicative
Dy | Round | Replicate | BV Geo | 1
| No | No | Perth | ppm
|  |  | ABL*MS | 2
2
| 1 | 1 | 2.56 | 1
| 1 | 2 | 2.55 | 0
| Mean |  | 2.555 | 16
| Median |  | 2.555 | 2.555
| Std Dev. |  | 0.0070711 | 37
| Rel.Std.Dev. |  | 0.2768%
| PDM3 |  | -2.22e-14%
| Z-Score (Absolute) |  | NA
| Analytical results for Er in OREAS 279 (Indicative Value 1.42 ppm) |  |  | Indicative
Er | Round | Replicate | BV Geo | 1
| No | No | Perth | ppm
|  |  | ABL*MS | 2
2
| 1 | 1 | 1.43 | 1
| 1 | 2 | 1.4 | 0
| Mean |  | 1.415 | 16
| Median |  | 1.415 | 1.415
| Std Dev. |  | 0.021213 | 38
| Rel.Std.Dev. |  | 1.499%
| PDM3 |  | 0%
| Z-Score (Absolute) |  | NA
| Analytical results for Eu in OREAS 279 (Indicative Value 0.69 ppm) |  |  | Indicative
Eu | Round | Replicate | BV Geo | 1
| No | No | Perth | ppm
|  |  | ABL*MS | 2
2
| 1 | 1 | 0.69 | 1
| 1 | 2 | 0.68 | 0
| Mean |  | 0.685 | 16
| Median |  | 0.685 | 0.685
| Std Dev. |  | 0.0070711 | 39
| Rel.Std.Dev. |  | 1.032%
| PDM3 |  | 0%
| Z-Score (Absolute) |  | NA
| Analytical results for Ga in OREAS 279 (Indicative Value 6.75 ppm) |  |  | Indicative
Ga | Round | Replicate | BV Geo | 1
| No | No | Perth | ppm
|  |  | ABL*MS | 2
2
| 1 | 1 | 6.8 | 1
| 1 | 2 | 6.7 | 0
| Mean |  | 6.75 | 16
| Median |  | 6.75 | 6.75
| Std Dev. |  | 0.070711 | 40
| Rel.Std.Dev. |  | 1.048%
| PDM3 |  | 0%
| Z-Score (Absolute) |  | NA
| Analytical results for Gd in OREAS 279 (Indicative Value 3.09 ppm) |  |  | Indicative
Gd | Round | Replicate | BV Geo | 1
| No | No | Perth | ppm
|  |  | ABL*MS | 2
2
| 1 | 1 | 3.04 | 1
| 1 | 2 | 3.13 | 0
| Mean |  | 3.085 | 16
| Median |  | 3.085 | 3.085
| Std Dev. |  | 0.06364 | 41
| Rel.Std.Dev. |  | 2.063%
| PDM3 |  | 0%
| Z-Score (Absolute) |  | NA
| Analytical results for Ge in OREAS 279 (Indicative Value 0.68 ppm) |  |  | Indicative
Ge | Round | Replicate | BV Geo | 1
| No | No | Perth | ppm
|  |  | ABL*MS | 2
2
| 1 | 1 | 0.65 | 1
| 1 | 2 | 0.7 | 0
| Mean |  | 0.675 | 16
| Median |  | 0.675 | 0.675
| Std Dev. |  | 0.035355 | 42
| Rel.Std.Dev. |  | 5.238%
| PDM3 |  | 0%
| Z-Score (Absolute) |  | NA
| Analytical results for Hf in OREAS 279 (Indicative Value 3.79 ppm) |  |  | Indicative
Hf | Round | Replicate | BV Geo | 1
| No | No | Perth | ppm
|  |  | ABL*MS | 2
2
| 1 | 1 | 3.85 | 1
| 1 | 2 | 3.72 | 0
| Mean |  | 3.785 | 16
| Median |  | 3.785 | 3.785
| Std Dev. |  | 0.091924 | 26
| Rel.Std.Dev. |  | 2.429%
| PDM3 |  | 0%
| Z-Score (Absolute) |  | NA
| Analytical results for Ho in OREAS 279 (Indicative Value 0.5 ppm) |  |  | Indicative
Ho | Round | Replicate | BV Geo | 1
| No | No | Perth | ppm
|  |  | ABL*MS | 2
2
| 1 | 1 | 0.49 | 1
| 1 | 2 | 0.51 | 0
| Mean |  | 0.5 | 16
| Median |  | 0.5 | 0.5
| Std Dev. |  | 0.014142 | 27
| Rel.Std.Dev. |  | 2.828%
| PDM3 |  | 0%
| Z-Score (Absolute) |  | NA
| Analytical results for In in OREAS 279 (Indicative Value < 0.05 ppm) |  |  | Indicative
In | Round | Replicate | BV Geo | 1
| No | No | Perth | ppm
|  |  | ABL*MS | 3
3
| 1 | 1 | < 0.05 | 1
| 1 | 2 | < 0.05 | 0
| Mean |  |  | 16
| Median |  |  | < 0.05
| Std Dev. |  |  | 28
Rel.Std.Dev.
PDM3
| Z-Score (Absolute) |  | NA
| Analytical results for La in OREAS 279 (Indicative Value 22.1 ppm) |  |  | Indicative
La | Round | Replicate | BV Geo | 1
| No | No | Perth | ppm
|  |  | ABL*MS | 1
1
| 1 | 1 | 22.1 | 1
| 1 | 2 | 22 | 0
| Mean |  | 22.05 | 16
| Median |  | 22.05 | 22.05
| Std Dev. |  | 0.070711 | 29
| Rel.Std.Dev. |  | 0.3207%
| PDM3 |  | 0%
| Z-Score (Absolute) |  | NA
| Analytical results for Lu in OREAS 279 (Indicative Value 0.2 ppm) |  |  | Indicative
Lu | Round | Replicate | BV Geo | 1
| No | No | Perth | ppm
|  |  | ABL*MS | 2
2
| 1 | 1 | 0.19 | 1
| 1 | 2 | 0.21 | 0
| Mean |  | 0.2 | 16
| Median |  | 0.2 | 0.2
| Std Dev. |  | 0.014142 | 30
| Rel.Std.Dev. |  | 7.071%
| PDM3 |  | 0%
| Z-Score (Absolute) |  | NA
| Analytical results for Mn in OREAS 279 (Indicative Value 0.017 wt.%) |  |  | Indicative
Mn | Round | Replicate | BV Geo | 1
| No | No | Perth | wt.%
|  |  | ABL*MS | 3
3
| 1 | 1 | 0.0173 | 1
| 1 | 2 | 0.0169 | 0
| Mean |  | 0.0171 | 16
| Median |  | 0.0171 | 0.0171
| Std Dev. |  | 0.00028284 | 31
| Rel.Std.Dev. |  | 1.654%
| PDM3 |  | -2.22e-14%
| Z-Score (Absolute) |  | NA
| Analytical results for Mo in OREAS 279 (Indicative Value 7.5 ppm) |  |  | Indicative
Mo | Round | Replicate | BV Geo | 1
| No | No | Perth | ppm
|  |  | ABL*MS | 2
2
| 1 | 1 | 7.4 | 1
| 1 | 2 | 7.6 | 0
| Mean |  | 7.5 | 16
| Median |  | 7.5 | 7.5
| Std Dev. |  | 0.14142 | 32
| Rel.Std.Dev. |  | 1.886%
| PDM3 |  | 0%
| Z-Score (Absolute) |  | NA
| Analytical results for Nb in OREAS 279 (Indicative Value 6.25 ppm) |  |  | Indicative
Nb | Round | Replicate | BV Geo | 1
| No | No | Perth | ppm
|  |  | ABL*MS | 2
2
| 1 | 1 | 6.26 | 1
| 1 | 2 | 6.24 | 0
| Mean |  | 6.25 | 16
| Median |  | 6.25 | 6.25
| Std Dev. |  | 0.014142 | 33
| Rel.Std.Dev. |  | 0.2263%
| PDM3 |  | 0%
| Z-Score (Absolute) |  | NA
| Analytical results for Nd in OREAS 279 (Indicative Value 19 ppm) |  |  | Indicative
Nd | Round | Replicate | BV Geo | 1
| No | No | Perth | ppm
|  |  | ABL*MS | 1
1
| 1 | 1 | 18.8 | 1
| 1 | 2 | 19.1 | 0
| Mean |  | 18.95 | 16
| Median |  | 18.95 | 18.95
| Std Dev. |  | 0.21213 | 34
| Rel.Std.Dev. |  | 1.119%
| PDM3 |  | 2.22e-14%
| Z-Score (Absolute) |  | NA
| Analytical results for Ni in OREAS 279 (Indicative Value 32 ppm) |  |  | Indicative
Ni | Round | Replicate | BV Geo | 1
| No | No | Perth | ppm
|  |  | ABL*MS | 1
1
| 1 | 1 | 32 | 1
| 1 | 2 | 32 | 0
| Mean |  | 32 | 16
| Median |  | 32 | 32
| Std Dev. |  | 0 | 35
| Rel.Std.Dev. |  | 0%
| PDM3 |  | 0%
| Z-Score (Absolute) |  | NA
| Analytical results for Pb in OREAS 279 (Indicative Value 6.5 ppm) |  |  | Indicative
Pb | Round | Replicate | BV Geo | 1
| No | No | Perth | ppm
|  |  | ABL*MS | 2
2
| 1 | 1 | 6 | 1
| 1 | 2 | 7 | 0
| Mean |  | 6.5 | 16
| Median |  | 6.5 | 6.5
| Std Dev. |  | 0.70711 | 36
| Rel.Std.Dev. |  | 10.88%
| PDM3 |  | 0%
| Z-Score (Absolute) |  | NA
| Analytical results for Pr in OREAS 279 (Indicative Value 5.05 ppm) |  |  | Indicative
Pr | Round | Replicate | BV Geo | 1
| No | No | Perth | ppm
|  |  | ABL*MS | 2
2
| 1 | 1 | 5.09 | 1
| 1 | 2 | 5 | 0
| Mean |  | 5.045 | 16
| Median |  | 5.045 | 5.045
| Std Dev. |  | 0.06364 | 37
| Rel.Std.Dev. |  | 1.261%
| PDM3 |  | 0%
| Z-Score (Absolute) |  | NA
| Analytical results for Rb in OREAS 279 (Indicative Value 41.5 ppm) |  |  | Indicative
Rb | Round | Replicate | BV Geo | 1
| No | No | Perth | ppm
|  |  | ABL*MS | 1
1
| 1 | 1 | 41.3 | 1
| 1 | 2 | 41.6 | 0
| Mean |  | 41.45 | 16
| Median |  | 41.45 | 41.45
| Std Dev. |  | 0.21213 | 38
| Rel.Std.Dev. |  | 0.5118%
| PDM3 |  | 0%
| Z-Score (Absolute) |  | NA
| Analytical results for Re in OREAS 279 (Indicative Value 0.01 ppm) |  |  | Indicative
Re | Round | Replicate | BV Geo | 1
| No | No | Perth | ppm
|  |  | ABL*MS | 3
3
| 1 | 1 | 0.01 | 1
| 1 | 2 | 0.01 | 0
| Mean |  | 0.01 | 16
| Median |  | 0.01 | 0.01
| Std Dev. |  | 0 | 39
| Rel.Std.Dev. |  | 0%
| PDM3 |  | 0%
| Z-Score (Absolute) |  | NA
| Analytical results for Sb in OREAS 279 (Indicative Value 73 ppm) |  |  | Indicative
Sb | Round | Replicate | BV Geo | 1
| No | No | Perth | ppm
|  |  | ABL*MS | 0
0
| 1 | 1 | 72.6 | 1
| 1 | 2 | 74.3 | 0
| Mean |  | 73.45 | 16
| Median |  | 73.45 | 73.45
| Std Dev. |  | 1.2021 | 40
| Rel.Std.Dev. |  | 1.637%
| PDM3 |  | -2.22e-14%
| Z-Score (Absolute) |  | NA
| Analytical results for Sc in OREAS 279 (Indicative Value 5.4 ppm) |  |  | Indicative
Sc | Round | Replicate | BV Geo | 1
| No | No | Perth | ppm
|  |  | ABL*MS | 2
2
| 1 | 1 | 5.5 | 1
| 1 | 2 | 5.3 | 0
| Mean |  | 5.4 | 16
| Median |  | 5.4 | 5.4
| Std Dev. |  | 0.14142 | 41
| Rel.Std.Dev. |  | 2.619%
| PDM3 |  | 0%
| Z-Score (Absolute) |  | NA
| Analytical results for Se in OREAS 279 (Indicative Value < 5 ppm) |  |  | Indicative
Se | Round | Replicate | BV Geo | 1
| No | No | Perth | ppm
|  |  | ABL*MS | 2
2
| 1 | 1 | < 5 | 1
| 1 | 2 | < 5 | 0
| Mean |  |  | 16
| Median |  |  | < 5
| Std Dev. |  |  | 42
Rel.Std.Dev.
PDM3
| Z-Score (Absolute) |  | NA
| Analytical results for Sm in OREAS 279 (Indicative Value 3.53 ppm) |  |  | Indicative
Sm | Round | Replicate | BV Geo | 1
| No | No | Perth | ppm
|  |  | ABL*MS | 2
2
| 1 | 1 | 3.56 | 1
| 1 | 2 | 3.5 | 0
| Mean |  | 3.53 | 16
| Median |  | 3.53 | 3.53
| Std Dev. |  | 0.042426 | 26
| Rel.Std.Dev. |  | 1.202%
| PDM3 |  | 2.22e-14%
| Z-Score (Absolute) |  | NA
| Analytical results for Sn in OREAS 279 (Indicative Value 2.8 ppm) |  |  | Indicative
Sn | Round | Replicate | BV Geo | 1
| No | No | Perth | ppm
|  |  | ABL*MS | 2
2
| 1 | 1 | 2.8 | 1
| 1 | 2 | 2.8 | 0
| Mean |  | 2.8 | 16
| Median |  | 2.8 | 2.8
| Std Dev. |  | 0 | 27
| Rel.Std.Dev. |  | 0%
| PDM3 |  | 0%
| Z-Score (Absolute) |  | NA
| Analytical results for Sr in OREAS 279 (Indicative Value 43.1 ppm) |  |  | Indicative
Sr | Round | Replicate | BV Geo | 1
| No | No | Perth | ppm
|  |  | ABL*MS | 1
1
| 1 | 1 | 43.2 | 1
| 1 | 2 | 42.9 | 0
| Mean |  | 43.05 | 16
| Median |  | 43.05 | 43.05
| Std Dev. |  | 0.21213 | 28
| Rel.Std.Dev. |  | 0.4928%
| PDM3 |  | 0%
| Z-Score (Absolute) |  | NA
| Analytical results for Ta in OREAS 279 (Indicative Value 0.44 ppm) |  |  | Indicative
Ta | Round | Replicate | BV Geo | 1
| No | No | Perth | ppm
|  |  | ABL*MS | 2
2
| 1 | 1 | 0.44 | 1
| 1 | 2 | 0.43 | 0
| Mean |  | 0.435 | 16
| Median |  | 0.435 | 0.435
| Std Dev. |  | 0.0070711 | 29
| Rel.Std.Dev. |  | 1.626%
| PDM3 |  | 0%
| Z-Score (Absolute) |  | NA
| Analytical results for Tb in OREAS 279 (Indicative Value 0.45 ppm) |  |  | Indicative
Tb | Round | Replicate | BV Geo | 1
| No | No | Perth | ppm
|  |  | ABL*MS | 2
2
| 1 | 1 | 0.45 | 1
| 1 | 2 | 0.45 | 0
| Mean |  | 0.45 | 16
| Median |  | 0.45 | 0.45
| Std Dev. |  | 0 | 30
| Rel.Std.Dev. |  | 0%
| PDM3 |  | 0%
| Z-Score (Absolute) |  | NA
| Analytical results for Te in OREAS 279 (Indicative Value 0.2 ppm) |  |  | Indicative
Te | Round | Replicate | BV Geo | 1
| No | No | Perth | ppm
|  |  | ABL*MS | 2
2
| 1 | 1 | 0.2 | 1
| 1 | 2 | 0.2 | 0
| Mean |  | 0.2 | 16
| Median |  | 0.2 | 0.2
| Std Dev. |  | 0 | 31
| Rel.Std.Dev. |  | 0%
| PDM3 |  | 0%
| Z-Score (Absolute) |  | NA
| Analytical results for Th in OREAS 279 (Indicative Value 6.17 ppm) |  |  | Indicative
Th | Round | Replicate | BV Geo | 1
| No | No | Perth | ppm
|  |  | ABL*MS | 2
2
| 1 | 1 | 6.23 | 1
| 1 | 2 | 6.11 | 0
| Mean |  | 6.17 | 16
| Median |  | 6.17 | 6.17
| Std Dev. |  | 0.084853 | 32
| Rel.Std.Dev. |  | 1.375%
| PDM3 |  | 0%
| Z-Score (Absolute) |  | NA
| Analytical results for Ti in OREAS 279 (Indicative Value 0.182 wt.%) |  |  | Indicative
Ti | Round | Replicate | BV Geo | 1
| No | No | Perth | wt.%
|  |  | ABL*MS | 3
3
| 1 | 1 | 0.184 | 1
| 1 | 2 | 0.179 | 0
| Mean |  | 0.1815 | 16
| Median |  | 0.1815 | 0.1815
| Std Dev. |  | 0.0035355 | 33
| Rel.Std.Dev. |  | 1.948%
| PDM3 |  | 0%
| Z-Score (Absolute) |  | NA
| Analytical results for Tl in OREAS 279 (Indicative Value 18.4 ppm) |  |  | Indicative
Tl | Round | Replicate | BV Geo | 1
| No | No | Perth | ppm
|  |  | ABL*MS | 1
1
| 1 | 1 | 18.4 | 1
| 1 | 2 | 18.4 | 0
| Mean |  | 18.4 | 16
| Median |  | 18.4 | 18.4
| Std Dev. |  | 0 | 34
| Rel.Std.Dev. |  | 0%
| PDM3 |  | 0%
| Z-Score (Absolute) |  | NA
| Analytical results for Tm in OREAS 279 (Indicative Value 0.21 ppm) |  |  | Indicative
Tm | Round | Replicate | BV Geo | 1
| No | No | Perth | ppm
|  |  | ABL*MS | 2
2
| 1 | 1 | 0.21 | 1
| 1 | 2 | 0.21 | 0
| Mean |  | 0.21 | 16
| Median |  | 0.21 | 0.21
| Std Dev. |  | 0 | 35
| Rel.Std.Dev. |  | 0%
| PDM3 |  | 0%
| Z-Score (Absolute) |  | NA
| Analytical results for U in OREAS 279 (Indicative Value 4.02 ppm) |  |  | Indicative
U | Round | Replicate | BV Geo | 1
| No | No | Perth | ppm
|  |  | ABL*MS | 2
2
| 1 | 1 | 4.06 | 1
| 1 | 2 | 3.97 | 0
| Mean |  | 4.015 | 16
| Median |  | 4.015 | 4.015
| Std Dev. |  | 0.06364 | 36
| Rel.Std.Dev. |  | 1.585%
| PDM3 |  | 0%
| Z-Score (Absolute) |  | NA
| Analytical results for V in OREAS 279 (Indicative Value 105 ppm) |  |  | Indicative
V | Round | Replicate | BV Geo | 1
| No | No | Perth | ppm
|  |  | ABL*MS | 0
0
| 1 | 1 | 105 | 1
| 1 | 2 | 104 | 0
| Mean |  | 104.5 | 16
| Median |  | 104.5 | 104.5
| Std Dev. |  | 0.70711 | 37
| Rel.Std.Dev. |  | 0.6767%
| PDM3 |  | 0%
| Z-Score (Absolute) |  | NA
| Analytical results for W in OREAS 279 (Indicative Value 25.8 ppm) |  |  | Indicative
W | Round | Replicate | BV Geo | 1
| No | No | Perth | ppm
|  |  | ABL*MS | 1
1
| 1 | 1 | 25.5 | 1
| 1 | 2 | 26 | 0
| Mean |  | 25.75 | 16
| Median |  | 25.75 | 25.75
| Std Dev. |  | 0.35355 | 38
| Rel.Std.Dev. |  | 1.373%
| PDM3 |  | 0%
| Z-Score (Absolute) |  | NA
| Analytical results for Y in OREAS 279 (Indicative Value 15.1 ppm) |  |  | Indicative
Y | Round | Replicate | BV Geo | 1
| No | No | Perth | ppm
|  |  | ABL*MS | 1
1
| 1 | 1 | 15 | 1
| 1 | 2 | 15.2 | 0
| Mean |  | 15.1 | 16
| Median |  | 15.1 | 15.1
| Std Dev. |  | 0.14142 | 39
| Rel.Std.Dev. |  | 0.9366%
| PDM3 |  | 0%
| Z-Score (Absolute) |  | NA
| Analytical results for Yb in OREAS 279 (Indicative Value 1.34 ppm) |  |  | Indicative
Yb | Round | Replicate | BV Geo | 1
| No | No | Perth | ppm
|  |  | ABL*MS | 2
2
| 1 | 1 | 1.31 | 1
| 1 | 2 | 1.36 | 0
| Mean |  | 1.335 | 16
| Median |  | 1.335 | 1.335
| Std Dev. |  | 0.035355 | 40
| Rel.Std.Dev. |  | 2.648%
| PDM3 |  | 0%
| Z-Score (Absolute) |  | NA
| Analytical results for Zn in OREAS 279 (Indicative Value 85 ppm) |  |  | Indicative
Zn | Round | Replicate | BV Geo | 1
| No | No | Perth | ppm
|  |  | ABL*MS | 0
0
| 1 | 1 | 85 | 1
| 1 | 2 | 85 | 0
| Mean |  | 85 | 16
| Median |  | 85 | 85
| Std Dev. |  | 0 | 41
| Rel.Std.Dev. |  | 0%
| PDM3 |  | 0%
| Z-Score (Absolute) |  | NA
| Analytical results for Zr in OREAS 279 (Indicative Value 141 ppm) |  |  | Indicative
Zr | Round | Replicate | BV Geo | 1
| No | No | Perth | ppm
|  |  | ABL*MS | 0
0
| 1 | 1 | 142 | 1
| 1 | 2 | 140 | 0
| Mean |  | 141 | 16
| Median |  | 141 | 141
| Std Dev. |  | 1.4142 | 42
| Rel.Std.Dev. |  | 1.003%
| PDM3 |  | 0%
| Z-Score (Absolute) |  | NA
Note on C13: Z-Scores have been calculated inclusive of individual outliers. In general, laboratory batches are rejected if Z-Score > 2.5.
Note on C27: Z-Scores have been calculated inclusive of individual outliers. In general, laboratory batches are rejected if Z-Score > 2.5.
Note on C41: Z-Scores have been calculated inclusive of individual outliers. In general, laboratory batches are rejected if Z-Score > 2.5.
Note on C55: Z-Scores have been calculated inclusive of individual outliers. In general, laboratory batches are rejected if Z-Score > 2.5.
Note on C69: Z-Scores have been calculated inclusive of individual outliers. In general, laboratory batches are rejected if Z-Score > 2.5.
Note on C83: Z-Scores have been calculated inclusive of individual outliers. In general, laboratory batches are rejected if Z-Score > 2.5.
Note on C97: Z-Scores have been calculated inclusive of individual outliers. In general, laboratory batches are rejected if Z-Score > 2.5.
Note on C111: Z-Scores have been calculated inclusive of individual outliers. In general, laboratory batches are rejected if Z-Score > 2.5.
Note on C125: Z-Scores have been calculated inclusive of individual outliers. In general, laboratory batches are rejected if Z-Score > 2.5.
Note on C139: Z-Scores have been calculated inclusive of individual outliers. In general, laboratory batches are rejected if Z-Score > 2.5.
Note on C153: Z-Scores have been calculated inclusive of individual outliers. In general, laboratory batches are rejected if Z-Score > 2.5.
Note on C167: Z-Scores have been calculated inclusive of individual outliers. In general, laboratory batches are rejected if Z-Score > 2.5.
Note on C181: Z-Scores have been calculated inclusive of individual outliers. In general, laboratory batches are rejected if Z-Score > 2.5.
Note on C195: Z-Scores have been calculated inclusive of individual outliers. In general, laboratory batches are rejected if Z-Score > 2.5.
Note on C209: Z-Scores have been calculated inclusive of individual outliers. In general, laboratory batches are rejected if Z-Score > 2.5.
Note on C223: Z-Scores have been calculated inclusive of individual outliers. In general, laboratory batches are rejected if Z-Score > 2.5.
Note on C237: Z-Scores have been calculated inclusive of individual outliers. In general, laboratory batches are rejected if Z-Score > 2.5.
Note on C251: Z-Scores have been calculated inclusive of individual outliers. In general, laboratory batches are rejected if Z-Score > 2.5.
Note on C265: Z-Scores have been calculated inclusive of individual outliers. In general, laboratory batches are rejected if Z-Score > 2.5.
Note on C279: Z-Scores have been calculated inclusive of individual outliers. In general, laboratory batches are rejected if Z-Score > 2.5.
Note on C293: Z-Scores have been calculated inclusive of individual outliers. In general, laboratory batches are rejected if Z-Score > 2.5.
Note on C307: Z-Scores have been calculated inclusive of individual outliers. In general, laboratory batches are rejected if Z-Score > 2.5.
Note on C321: Z-Scores have been calculated inclusive of individual outliers. In general, laboratory batches are rejected if Z-Score > 2.5.
Note on C335: Z-Scores have been calculated inclusive of individual outliers. In general, laboratory batches are rejected if Z-Score > 2.5.
Note on C349: Z-Scores have been calculated inclusive of individual outliers. In general, laboratory batches are rejected if Z-Score > 2.5.
Note on C363: Z-Scores have been calculated inclusive of individual outliers. In general, laboratory batches are rejected if Z-Score > 2.5.
Note on C377: Z-Scores have been calculated inclusive of individual outliers. In general, laboratory batches are rejected if Z-Score > 2.5.
Note on C391: Z-Scores have been calculated inclusive of individual outliers. In general, laboratory batches are rejected if Z-Score > 2.5.
Note on C405: Z-Scores have been calculated inclusive of individual outliers. In general, laboratory batches are rejected if Z-Score > 2.5.
Note on C419: Z-Scores have been calculated inclusive of individual outliers. In general, laboratory batches are rejected if Z-Score > 2.5.
Note on C433: Z-Scores have been calculated inclusive of individual outliers. In general, laboratory batches are rejected if Z-Score > 2.5.
Note on C447: Z-Scores have been calculated inclusive of individual outliers. In general, laboratory batches are rejected if Z-Score > 2.5.
Note on C461: Z-Scores have been calculated inclusive of individual outliers. In general, laboratory batches are rejected if Z-Score > 2.5.
Note on C475: Z-Scores have been calculated inclusive of individual outliers. In general, laboratory batches are rejected if Z-Score > 2.5.
Note on C489: Z-Scores have been calculated inclusive of individual outliers. In general, laboratory batches are rejected if Z-Score > 2.5.
Note on C503: Z-Scores have been calculated inclusive of individual outliers. In general, laboratory batches are rejected if Z-Score > 2.5.
Note on C517: Z-Scores have been calculated inclusive of individual outliers. In general, laboratory batches are rejected if Z-Score > 2.5.
Note on C531: Z-Scores have been calculated inclusive of individual outliers. In general, laboratory batches are rejected if Z-Score > 2.5.
Note on C545: Z-Scores have been calculated inclusive of individual outliers. In general, laboratory batches are rejected if Z-Score > 2.5.
Note on C559: Z-Scores have been calculated inclusive of individual outliers. In general, laboratory batches are rejected if Z-Score > 2.5.
Note on C573: Z-Scores have been calculated inclusive of individual outliers. In general, laboratory batches are rejected if Z-Score > 2.5.
Note on C587: Z-Scores have been calculated inclusive of individual outliers. In general, laboratory batches are rejected if Z-Score > 2.5.
Note on C601: Z-Scores have been calculated inclusive of individual outliers. In general, laboratory batches are rejected if Z-Score > 2.5.
Note on C615: Z-Scores have been calculated inclusive of individual outliers. In general, laboratory batches are rejected if Z-Score > 2.5.
Note on C629: Z-Scores have been calculated inclusive of individual outliers. In general, laboratory batches are rejected if Z-Score > 2.5.
Note on C643: Z-Scores have been calculated inclusive of individual outliers. In general, laboratory batches are rejected if Z-Score > 2.5.
Note on C657: Z-Scores have been calculated inclusive of individual outliers. In general, laboratory batches are rejected if Z-Score > 2.5.
Note on C671: Z-Scores have been calculated inclusive of individual outliers. In general, laboratory batches are rejected if Z-Score > 2.5.
Note on C685: Z-Scores have been calculated inclusive of individual outliers. In general, laboratory batches are rejected if Z-Score > 2.5.
Note on C699: Z-Scores have been calculated inclusive of individual outliers. In general, laboratory batches are rejected if Z-Score > 2.5.
Note on C713: Z-Scores have been calculated inclusive of individual outliers. In general, laboratory batches are rejected if Z-Score > 2.5.

## 4-Acid
| Analytical results for Al in OREAS 279 (Indicative Value 2.54 wt.%) |  |  | Indicative
Al | Round | Replicate | Lab | 1
| No | No | 2.01 | wt.%
|  |  | 4A*OES | 2
2
| 1 | 1 | 2.577 | 1
| 1 | 2 | 2.513 | 0
| 1 | 3 | 2.553 | 16
| 1 | 4 | 2.508 | 2.5368
| 1 | 5 | 2.538 | 44
| 1 | 6 | 2.532
| Mean |  | 2.5368
| Median |  | 2.535
| Std Dev. |  | 0.025686
| Rel.Std.Dev. |  | 1.013%
| PDM3 |  | 1.332e-13%
| Z-Score (Absolute) |  | NA
| Analytical results for As in OREAS 279 (Indicative Value 905 ppm) |  |  | Indicative
As | Round | Replicate | Lab | 1
| No | No | 2.01 | ppm
|  |  | 4A*OES | 0
0
| 1 | 1 | 891 | 1
| 1 | 2 | 894 | 0
| 1 | 3 | 915 | 16
| 1 | 4 | 898 | 905
| 1 | 5 | 923 | 45
| 1 | 6 | 909
| Mean |  | 905
| Median |  | 903.5
| Std Dev. |  | 12.6965
| Rel.Std.Dev. |  | 1.403%
| PDM3 |  | 0%
| Z-Score (Absolute) |  | NA
| Analytical results for Ba in OREAS 279 (Indicative Value 1788 ppm) |  |  | Indicative
Ba | Round | Replicate | Lab | 1
| No | No | 2.01 | ppm
|  |  | 4A*OES | 0
0
| 1 | 1 | 1819 | 1
| 1 | 2 | 1770 | 0
| 1 | 3 | 1810 | 16
| 1 | 4 | 1757 | 1788.1667
| 1 | 5 | 1784 | 46
| 1 | 6 | 1789
| Mean |  | 1788.1667
| Median |  | 1786.5
| Std Dev. |  | 23.4386
| Rel.Std.Dev. |  | 1.311%
| PDM3 |  | -1.776e-13%
| Z-Score (Absolute) |  | NA
| Analytical results for Be in OREAS 279 (Indicative Value 1 ppm) |  |  | Indicative
Be | Round | Replicate | Lab | 1
| No | No | 2.01 | ppm
|  |  | 4A*OES | 2
2
| 1 | 1 | 1 | 1
| 1 | 2 | 1 | 0
| 1 | 3 | 1 | 16
| 1 | 4 | 1 | 1
| 1 | 5 | 1 | 47
| 1 | 6 | 1
| Mean |  | 1
| Median |  | 1
| Std Dev. |  | 0
| Rel.Std.Dev. |  | 0%
| PDM3 |  | 0%
| Z-Score (Absolute) |  | NA
| Analytical results for Bi in OREAS 279 (Indicative Value < 11 ppm) |  |  | Indicative
Bi | Round | Replicate | Lab | 1
| No | No | 2.01 | ppm
|  |  | 4A*OES | 1
1
| 1 | 1 | < 13 | 1
| 1 | 2 | < 11 | 0
| 1 | 3 | < 13 | 16
| 1 | 4 | < 11 | < 11
| 1 | 5 | < 11 | 48
| 1 | 6 | < 13
Mean
Median
Std Dev.
Rel.Std.Dev.
PDM3
| Z-Score (Absolute) |  | NA
| Analytical results for Ca in OREAS 279 (Indicative Value 2.36 wt.%) |  |  | Indicative
Ca | Round | Replicate | Lab | 1
| No | No | 2.01 | wt.%
|  |  | 4A*OES | 2
2
| 1 | 1 | 2.312 | 1
| 1 | 2 | 2.352 | 0
| 1 | 3 | 2.394 | 16
| 1 | 4 | 2.346 | 2.361
| 1 | 5 | 2.421 | 49
| 1 | 6 | 2.341
| Mean |  | 2.361
| Median |  | 2.349
| Std Dev. |  | 0.039487
| Rel.Std.Dev. |  | 1.672%
| PDM3 |  | 0%
| Z-Score (Absolute) |  | NA
| Analytical results for Cd in OREAS 279 (Indicative Value 2.33 ppm) |  |  | Indicative
Cd | Round | Replicate | Lab | 1
| No | No | 2.01 | ppm
|  |  | 4A*OES | 2
2
| 1 | 1 | 2 | 1
| 1 | 2 | 2 | 0
| 1 | 3 | 2 | 16
| 1 | 4 | 3 | 2.3333
| 1 | 5 | 2 | 50
| 1 | 6 | 3
| Mean |  | 2.3333
| Median |  | 2
| Std Dev. |  | 0.5164
| Rel.Std.Dev. |  | 22.13%
| PDM3 |  | 1.554e-13%
| Z-Score (Absolute) |  | NA
| Analytical results for Co in OREAS 279 (Indicative Value 6.5 ppm) |  |  | Indicative
Co | Round | Replicate | Lab | 1
| No | No | 2.01 | ppm
|  |  | 4A*OES | 2
2
| 1 | 1 | 6 | 1
| 1 | 2 | 6 | 0
| 1 | 3 | 6 | 16
| 1 | 4 | 7 | 6.5
| 1 | 5 | 7 | 51
| 1 | 6 | 7
| Mean |  | 6.5
| Median |  | 6.5
| Std Dev. |  | 0.54772
| Rel.Std.Dev. |  | 8.427%
| PDM3 |  | 0%
| Z-Score (Absolute) |  | NA
| Analytical results for Cr in OREAS 279 (Indicative Value 32 ppm) |  |  | Indicative
Cr | Round | Replicate | Lab | 1
| No | No | 2.01 | ppm
|  |  | 4A*OES | 1
1
| 1 | 1 | 30 | 1
| 1 | 2 | 30 | 0
| 1 | 3 | 46 | 16
| 1 | 4 | 26 | 32
| 1 | 5 | 32 | 52
| 1 | 6 | 28
| Mean |  | 32
| Median |  | 30
| Std Dev. |  | 7.1554
| Rel.Std.Dev. |  | 22.36%
| PDM3 |  | 0%
| Z-Score (Absolute) |  | NA
| Analytical results for Cu in OREAS 279 (Indicative Value 45.3 ppm) |  |  | Indicative
Cu | Round | Replicate | Lab | 1
| No | No | 2.01 | ppm
|  |  | 4A*OES | 1
1
| 1 | 1 | 51 | 1
| 1 | 2 | 39 | 0
| 1 | 3 | 39 | 16
| 1 | 4 | 45 | 45.3333
| 1 | 5 | 50 | 44
| 1 | 6 | 48
| Mean |  | 45.3333
| Median |  | 46.5
| Std Dev. |  | 5.3166
| Rel.Std.Dev. |  | 11.73%
| PDM3 |  | 8.882e-14%
| Z-Score (Absolute) |  | NA
| Analytical results for Fe in OREAS 279 (Indicative Value 1.76 wt.%) |  |  | Indicative
Fe | Round | Replicate | Lab | 1
| No | No | 2.01 | wt.%
|  |  | 4A*OES | 2
2
| 1 | 1 | 1.793 | 1
| 1 | 2 | 1.742 | 0
| 1 | 3 | 1.782 | 16
| 1 | 4 | 1.737 | 1.76
| 1 | 5 | 1.753 | 45
| 1 | 6 | 1.753
| Mean |  | 1.76
| Median |  | 1.753
| Std Dev. |  | 0.022468
| Rel.Std.Dev. |  | 1.277%
| PDM3 |  | 0%
| Z-Score (Absolute) |  | NA
| Analytical results for K in OREAS 279 (Indicative Value 0.654 wt.%) |  |  | Indicative
K | Round | Replicate | Lab | 1
| No | No | 2.01 | wt.%
|  |  | 4A*OES | 3
3
| 1 | 1 | 0.6603 | 1
| 1 | 2 | 0.649 | 0
| 1 | 3 | 0.6591 | 16
| 1 | 4 | 0.6477 | 0.65432
| 1 | 5 | 0.658 | 46
| 1 | 6 | 0.6518
| Mean |  | 0.65432
| Median |  | 0.6549
| Std Dev. |  | 0.0054887
| Rel.Std.Dev. |  | 0.8388%
| PDM3 |  | -5.551e-14%
| Z-Score (Absolute) |  | NA
| Analytical results for Mg in OREAS 279 (Indicative Value 1.02 wt.%) |  |  | Indicative
Mg | Round | Replicate | Lab | 1
| No | No | 2.01 | wt.%
|  |  | 4A*OES | 2
2
| 1 | 1 | 1.04 | 1
| 1 | 2 | 1.016 | 0
| 1 | 3 | 1.035 | 16
| 1 | 4 | 1.012 | 1.0243
| 1 | 5 | 1.017 | 47
| 1 | 6 | 1.026
| Mean |  | 1.0243
| Median |  | 1.0215
| Std Dev. |  | 0.01129
| Rel.Std.Dev. |  | 1.102%
| PDM3 |  | 3.109e-13%
| Z-Score (Absolute) |  | NA
| Analytical results for Mn in OREAS 279 (Indicative Value 0.017 wt.%) |  |  | Indicative
Mn | Round | Replicate | Lab | 1
| No | No | 2.01 | wt.%
|  |  | 4A*OES | 3
3
| 1 | 1 | 0.0171 | 1
| 1 | 2 | 0.0167 | 0
| 1 | 3 | 0.0172 | 16
| 1 | 4 | 0.0166 | 0.016867
| 1 | 5 | 0.0167 | 48
| 1 | 6 | 0.0169
| Mean |  | 0.016867
| Median |  | 0.0168
| Std Dev. |  | 0.00024221
| Rel.Std.Dev. |  | 1.436%
| PDM3 |  | -2.109e-13%
| Z-Score (Absolute) |  | NA
| Analytical results for Mo in OREAS 279 (Indicative Value 9.33 ppm) |  |  | Indicative
Mo | Round | Replicate | Lab | 1
| No | No | 2.01 | ppm
|  |  | 4A*OES | 2
2
| 1 | 1 | 9 | 1
| 1 | 2 | 13 | 0
| 1 | 3 | 9 | 16
| 1 | 4 | 8 | 9.3333
| 1 | 5 | 9 | 49
| 1 | 6 | 8
| Mean |  | 9.3333
| Median |  | 9
| Std Dev. |  | 1.8619
| Rel.Std.Dev. |  | 19.95%
| PDM3 |  | 4.441e-14%
| Z-Score (Absolute) |  | NA
| Analytical results for Na in OREAS 279 (Indicative Value 0.141 wt.%) |  |  | Indicative
Na | Round | Replicate | Lab | 1
| No | No | 2.01 | wt.%
|  |  | 4A*OES | 3
3
| 1 | 1 | 0.1414 | 1
| 1 | 2 | 0.1407 | 0
| 1 | 3 | 0.1436 | 16
| 1 | 4 | 0.1396 | 0.14135
| 1 | 5 | 0.1417 | 50
| 1 | 6 | 0.1411
| Mean |  | 0.14135
| Median |  | 0.14125
| Std Dev. |  | 0.0013217
| Rel.Std.Dev. |  | 0.9351%
| PDM3 |  | 0%
| Z-Score (Absolute) |  | NA
| Analytical results for Ni in OREAS 279 (Indicative Value 24.5 ppm) |  |  | Indicative
Ni | Round | Replicate | Lab | 1
| No | No | 2.01 | ppm
|  |  | 4A*OES | 1
1
| 1 | 1 | 24 | 1
| 1 | 2 | 24 | 0
| 1 | 3 | 25 | 16
| 1 | 4 | 24 | 24.5
| 1 | 5 | 25 | 51
| 1 | 6 | 25
| Mean |  | 24.5
| Median |  | 24.5
| Std Dev. |  | 0.54772
| Rel.Std.Dev. |  | 2.236%
| PDM3 |  | 0%
| Z-Score (Absolute) |  | NA
| Analytical results for P in OREAS 279 (Indicative Value 0.052 wt.%) |  |  | Indicative
P | Round | Replicate | Lab | 1
| No | No | 2.01 | wt.%
|  |  | 4A*OES | 3
3
| 1 | 1 | 0.0512 | 1
| 1 | 2 | 0.0515 | 0
| 1 | 3 | 0.0531 | 16
| 1 | 4 | 0.052 | 0.052367
| 1 | 5 | 0.0536 | 52
| 1 | 6 | 0.0528
| Mean |  | 0.052367
| Median |  | 0.0524
| Std Dev. |  | 0.00094798
| Rel.Std.Dev. |  | 1.81%
| PDM3 |  | -6.661e-14%
| Z-Score (Absolute) |  | NA
| Analytical results for Pb in OREAS 279 (Indicative Value 11.5 ppm) |  |  | Indicative
Pb | Round | Replicate | Lab | 1
| No | No | 2.01 | ppm
|  |  | 4A*OES | 1
1
| 1 | 1 | 12 | 1
| 1 | 2 | 14 | 0
| 1 | 3 | 12 | 16
| 1 | 4 | 13 | 11.5
| 1 | 5 | 13 | 44
| 1 | 6 | < 10
| Mean |  | 12.8
| Median |  | 13
| Std Dev. |  | 0.83666
| Rel.Std.Dev. |  | 6.536%
| PDM3 |  | 11.3%
| Z-Score (Absolute) |  | NA
| Analytical results for Re in OREAS 279 (Indicative Value 9.83 ppm) |  |  | Indicative
Re | Round | Replicate | Lab | 1
| No | No | 2.01 | ppm
|  |  | 4A*OES | 2
2
| 1 | 1 | 9 | 1
| 1 | 2 | 10 | 0
| 1 | 3 | 10 | 16
| 1 | 4 | 10 | 9.8333
| 1 | 5 | 10 | 45
| 1 | 6 | 10
| Mean |  | 9.8333
| Median |  | 10
| Std Dev. |  | 0.40825
| Rel.Std.Dev. |  | 4.152%
| PDM3 |  | 4.441e-14%
| Z-Score (Absolute) |  | NA
| Analytical results for Sb in OREAS 279 (Indicative Value 78 ppm) |  |  | Indicative
Sb | Round | Replicate | Lab | 1
| No | No | 2.01 | ppm
|  |  | 4A*OES | 0
0
| 1 | 1 | 77 | 1
| 1 | 2 | 76 | 0
| 1 | 3 | 80 | 16
| 1 | 4 | 78 | 78.3333
| 1 | 5 | 82 | 46
| 1 | 6 | 77
| Mean |  | 78.3333
| Median |  | 77.5
| Std Dev. |  | 2.2509
| Rel.Std.Dev. |  | 2.874%
| PDM3 |  | 4.441e-14%
| Z-Score (Absolute) |  | NA
| Analytical results for Se in OREAS 279 (Indicative Value < 10 ppm) |  |  | Indicative
Se | Round | Replicate | Lab | 1
| No | No | 2.01 | ppm
|  |  | 4A*OES | 1
1
| 1 | 1 | < 10 | 1
| 1 | 2 | < 9 | 0
| 1 | 3 | < 10 | 16
| 1 | 4 | 24 | < 10
| 1 | 5 | < 9 | 47
| 1 | 6 | < 10
| Mean |  | 24
| Median |  | 24
Std Dev.
Rel.Std.Dev.
PDM3
| Z-Score (Absolute) |  | NA
| Analytical results for Sn in OREAS 279 (Indicative Value 1.83 ppm) |  |  | Indicative
Sn | Round | Replicate | Lab | 1
| No | No | 2.01 | ppm
|  |  | 4A*OES | 2
2
| 1 | 1 | 3 | 1
| 1 | 2 | < 2 | 0
| 1 | 3 | < 3 | 16
| 1 | 4 | 3 | 1.8333
| 1 | 5 | < 2 | 48
| 1 | 6 | < 3
| Mean |  | 3
| Median |  | 3
| Std Dev. |  | 0
| Rel.Std.Dev. |  | 0%
| PDM3 |  | 63.64%
| Z-Score (Absolute) |  | NA
| Analytical results for Te in OREAS 279 (Indicative Value < 5 ppm) |  |  | Indicative
Te | Round | Replicate | Lab | 1
| No | No | 2.01 | ppm
|  |  | 4A*OES | 2
2
| 1 | 1 | < 6 | 1
| 1 | 2 | < 5 | 0
| 1 | 3 | < 6 | 16
| 1 | 4 | < 5 | < 5
| 1 | 5 | < 5 | 49
| 1 | 6 | < 6
Mean
Median
Std Dev.
Rel.Std.Dev.
PDM3
| Z-Score (Absolute) |  | NA
| Analytical results for Ti in OREAS 279 (Indicative Value 0.173 wt.%) |  |  | Indicative
Ti | Round | Replicate | Lab | 1
| No | No | 2.01 | wt.%
|  |  | 4A*OES | 3
3
| 1 | 1 | 0.1744 | 1
| 1 | 2 | 0.17 | 0
| 1 | 3 | 0.1735 | 16
| 1 | 4 | 0.1703 | 0.17262
| 1 | 5 | 0.1744 | 50
| 1 | 6 | 0.1731
| Mean |  | 0.17262
| Median |  | 0.1733
| Std Dev. |  | 0.0019793
| Rel.Std.Dev. |  | 1.147%
| PDM3 |  | -1.887e-13%
| Z-Score (Absolute) |  | NA
| Analytical results for Tl in OREAS 279 (Indicative Value < 8 ppm) |  |  | Indicative
Tl | Round | Replicate | Lab | 1
| No | No | 2.01 | ppm
|  |  | 4A*OES | 2
2
| 1 | 1 | < 8 | 1
| 1 | 2 | < 7 | 0
| 1 | 3 | < 8 | 16
| 1 | 4 | < 7 | < 8
| 1 | 5 | 9 | 51
| 1 | 6 | < 8
| Mean |  | 9
| Median |  | 9
Std Dev.
Rel.Std.Dev.
PDM3
| Z-Score (Absolute) |  | NA
| Analytical results for Zn in OREAS 279 (Indicative Value 78 ppm) |  |  | Indicative
Zn | Round | Replicate | Lab | 1
| No | No | 2.01 | ppm
|  |  | 4A*OES | 0
0
| 1 | 1 | 75 | 1
| 1 | 2 | 88 | 0
| 1 | 3 | 74 | 16
| 1 | 4 | 72 | 77.5
| 1 | 5 | 83 | 52
| 1 | 6 | 73
| Mean |  | 77.5
| Median |  | 74.5
| Std Dev. |  | 6.473
| Rel.Std.Dev. |  | 8.352%
| PDM3 |  | 0%
| Z-Score (Absolute) |  | NA
Note on C17: Z-Scores have been calculated inclusive of individual outliers. In general, laboratory batches are rejected if Z-Score > 2.5.
Note on C35: Z-Scores have been calculated inclusive of individual outliers. In general, laboratory batches are rejected if Z-Score > 2.5.
Note on C53: Z-Scores have been calculated inclusive of individual outliers. In general, laboratory batches are rejected if Z-Score > 2.5.
Note on C71: Z-Scores have been calculated inclusive of individual outliers. In general, laboratory batches are rejected if Z-Score > 2.5.
Note on C89: Z-Scores have been calculated inclusive of individual outliers. In general, laboratory batches are rejected if Z-Score > 2.5.
Note on C107: Z-Scores have been calculated inclusive of individual outliers. In general, laboratory batches are rejected if Z-Score > 2.5.
Note on C125: Z-Scores have been calculated inclusive of individual outliers. In general, laboratory batches are rejected if Z-Score > 2.5.
Note on C143: Z-Scores have been calculated inclusive of individual outliers. In general, laboratory batches are rejected if Z-Score > 2.5.
Note on C161: Z-Scores have been calculated inclusive of individual outliers. In general, laboratory batches are rejected if Z-Score > 2.5.
Note on C179: Z-Scores have been calculated inclusive of individual outliers. In general, laboratory batches are rejected if Z-Score > 2.5.
Note on C197: Z-Scores have been calculated inclusive of individual outliers. In general, laboratory batches are rejected if Z-Score > 2.5.
Note on C215: Z-Scores have been calculated inclusive of individual outliers. In general, laboratory batches are rejected if Z-Score > 2.5.
Note on C233: Z-Scores have been calculated inclusive of individual outliers. In general, laboratory batches are rejected if Z-Score > 2.5.
Note on C251: Z-Scores have been calculated inclusive of individual outliers. In general, laboratory batches are rejected if Z-Score > 2.5.
Note on C269: Z-Scores have been calculated inclusive of individual outliers. In general, laboratory batches are rejected if Z-Score > 2.5.
Note on C287: Z-Scores have been calculated inclusive of individual outliers. In general, laboratory batches are rejected if Z-Score > 2.5.
Note on C305: Z-Scores have been calculated inclusive of individual outliers. In general, laboratory batches are rejected if Z-Score > 2.5.
Note on C323: Z-Scores have been calculated inclusive of individual outliers. In general, laboratory batches are rejected if Z-Score > 2.5.
Note on C341: Z-Scores have been calculated inclusive of individual outliers. In general, laboratory batches are rejected if Z-Score > 2.5.
Note on C359: Z-Scores have been calculated inclusive of individual outliers. In general, laboratory batches are rejected if Z-Score > 2.5.
Note on C377: Z-Scores have been calculated inclusive of individual outliers. In general, laboratory batches are rejected if Z-Score > 2.5.
Note on C395: Z-Scores have been calculated inclusive of individual outliers. In general, laboratory batches are rejected if Z-Score > 2.5.
Note on C413: Z-Scores have been calculated inclusive of individual outliers. In general, laboratory batches are rejected if Z-Score > 2.5.
Note on C431: Z-Scores have been calculated inclusive of individual outliers. In general, laboratory batches are rejected if Z-Score > 2.5.
Note on C449: Z-Scores have been calculated inclusive of individual outliers. In general, laboratory batches are rejected if Z-Score > 2.5.
Note on C467: Z-Scores have been calculated inclusive of individual outliers. In general, laboratory batches are rejected if Z-Score > 2.5.
Note on C485: Z-Scores have been calculated inclusive of individual outliers. In general, laboratory batches are rejected if Z-Score > 2.5.