## Performance Gates
Table 1. Certified Values and Performance Gates for OREAS 277
Constituent | Certified Value | Absolute Standard Deviations |  |  |  |  | Relative Standard Deviations |  |  | 5% window
|  | 1SD | 2SD Low | 2SD High | 3SD Low | 3SD High | 1RSD | 2RSD | 3RSD | Low | High
Pb Fire Assay
Au, ppm | 3.3917 | 0.12007 | 3.1516 | 3.6318 | 3.0315 | 3.7519 | 3.54% | 7.08% | 10.62% | 3.2221 | 3.5613
Au, opt | 0.098925 | 0.0035021 | 0.091921 | 0.10593 | 0.088419 | 0.10943 | 3.54% | 7.08% | 10.62% | 0.093979 | 0.10387
Infrared Combustion
C, wt.% | 1.8573 | 0.051302 | 1.7547 | 1.9599 | 1.7034 | 2.0112 | 2.762% | 5.524% | 8.287% | 1.7644 | 1.9501
C-(Carbonate), wt.% | 1.708 | 0.040116 | 1.6278 | 1.7883 | 1.5877 | 1.8284 | 2.349% | 4.697% | 7.046% | 1.6226 | 1.7934
S, wt.% | 0.61882 | 0.0434 | 0.53202 | 0.70562 | 0.48862 | 0.74902 | 7.013% | 14.03% | 21.04% | 0.58788 | 0.64976
Aqua Regia Digestion
Ag, ppm | 0.093479 | 0.010911 | 0.071657 | 0.1153 | 0.060746 | 0.12621 | 11.67% | 23.34% | 35.02% | 0.088805 | 0.098153
Al, wt.% | 0.92263 | 0.048907 | 0.82482 | 1.0204 | 0.77591 | 1.0693 | 5.301% | 10.6% | 15.9% | 0.8765 | 0.96876
As, ppm | 466.5163 | 22.6589 | 421.1984 | 511.8342 | 398.5395 | 534.4931 | 4.857% | 9.714% | 14.57% | 443.1905 | 489.8421
B, ppm | < 10 | IND | IND | IND | IND | IND | IND | IND | IND | IND | IND
Be, ppm | 0.3342 | 0.046071 | 0.24206 | 0.42634 | 0.19598 | 0.47241 | 13.79% | 27.57% | 41.36% | 0.31749 | 0.35091
Bi, ppm | 0.20436 | 0.015508 | 0.17334 | 0.23538 | 0.15783 | 0.25088 | 7.589% | 15.18% | 22.77% | 0.19414 | 0.21458
Ca, wt.% | 4.4992 | 0.18554 | 4.1281 | 4.8703 | 3.9426 | 5.0558 | 4.124% | 8.247% | 12.37% | 4.2743 | 4.7242
Cd, ppm | 0.35955 | 0.028981 | 0.30159 | 0.41751 | 0.27261 | 0.44649 | 8.06% | 16.12% | 24.18% | 0.34157 | 0.37753
Ce, ppm | 28.2456 | 1.6385 | 24.9687 | 31.5226 | 23.3302 | 33.1611 | 5.801% | 11.6% | 17.4% | 26.8334 | 29.6579
Co, ppm | 5.9861 | 0.37231 | 5.2415 | 6.7307 | 4.8692 | 7.103 | 6.22% | 12.44% | 18.66% | 5.6868 | 6.2854
Cr, ppm | 27.8407 | 1.5263 | 24.788 | 30.8933 | 23.2617 | 32.4197 | 5.482% | 10.96% | 16.45% | 26.4487 | 29.2327
Cs, ppm | 2.0546 | 0.12465 | 1.8053 | 2.3039 | 1.6807 | 2.4286 | 6.067% | 12.13% | 18.2% | 1.9519 | 2.1574
Cu, ppm | 25.5374 | 1.7411 | 22.0552 | 29.0196 | 20.3141 | 30.7607 | 6.818% | 13.64% | 20.45% | 24.2605 | 26.8143
Dy, ppm | 1.5054 | 0.0481 | 1.4092 | 1.6016 | 1.3611 | 1.6497 | 3.195% | 6.39% | 9.586% | 1.4301 | 1.5807
Er, ppm | 0.66121 | 0.049137 | 0.56293 | 0.75948 | 0.5138 | 0.80862 | 7.431% | 14.86% | 22.29% | 0.62815 | 0.69427
Eu, ppm | 0.54605 | 0.071143 | 0.40376 | 0.68833 | 0.33262 | 0.75948 | 13.03% | 26.06% | 39.09% | 0.51874 | 0.57335
Fe, wt.% | 1.8048 | 0.081752 | 1.6413 | 1.9683 | 1.5595 | 2.05 | 4.53% | 9.059% | 13.59% | 1.7145 | 1.895
Ga, ppm | 2.9211 | 0.22349 | 2.4741 | 3.3681 | 2.2507 | 3.5916 | 7.651% | 15.3% | 22.95% | 2.7751 | 3.0672
Gd, ppm | 2.1826 | 0.16908 | 1.8444 | 2.5207 | 1.6753 | 2.6898 | 7.747% | 15.49% | 23.24% | 2.0734 | 2.2917
Ge, ppm | 0.05408 | 0.0061597 | 0.041761 | 0.066399 | 0.035601 | 0.072559 | 11.39% | 22.78% | 34.17% | 0.051376 | 0.056784
Hf, ppm | 0.46666 | 0.056888 | 0.35288 | 0.58044 | 0.296 | 0.63732 | 12.19% | 24.38% | 36.57% | 0.44333 | 0.48999
Hg, ppm | 4.4544 | 0.4332 | 3.588 | 5.3208 | 3.1548 | 5.754 | 9.725% | 19.45% | 29.18% | 4.2317 | 4.6771
Ho, ppm | 0.25681 | 0.014745 | 0.22732 | 0.2863 | 0.21257 | 0.30104 | 5.742% | 11.48% | 17.22% | 0.24397 | 0.26965
In, ppm | 0.022013 | 0.0017779 | 0.018457 | 0.025569 | 0.016679 | 0.027346 | 8.077% | 16.15% | 24.23% | 0.020912 | 0.023113
K, wt.% | 0.37311 | 0.023174 | 0.32676 | 0.41946 | 0.30359 | 0.44263 | 6.211% | 12.42% | 18.63% | 0.35446 | 0.39177
La, ppm | 15.1603 | 0.79054 | 13.5792 | 16.7414 | 12.7887 | 17.5319 | 5.215% | 10.43% | 15.64% | 14.4023 | 15.9183
Li, ppm | 13.6968 | 1.347 | 11.0027 | 16.3908 | 9.6556 | 17.7379 | 9.835% | 19.67% | 29.5% | 13.0119 | 14.3816
Lu, ppm | 0.078722 | 0.0050177 | 0.068687 | 0.088758 | 0.063669 | 0.093775 | 6.374% | 12.75% | 19.12% | 0.074786 | 0.082658
Mg, wt.% | 1.2711 | 0.057375 | 1.1563 | 1.3858 | 1.099 | 1.4432 | 4.514% | 9.028% | 13.54% | 1.2075 | 1.3346
Mn, wt.% | 0.026775 | 0.0014554 | 0.023864 | 0.029685 | 0.022408 | 0.031141 | 5.436% | 10.87% | 16.31% | 0.025436 | 0.028113
Mo, ppm | 4.5092 | 0.25344 | 4.0024 | 5.0161 | 3.7489 | 5.2696 | 5.62% | 11.24% | 16.86% | 4.2838 | 4.7347
Na, wt.% | 0.017239 | 0.0054427 | 0.0063534 | 0.028124 | 0.00091073 | 0.033567 | 31.57% | 63.14% | 94.72% | 0.016377 | 0.018101
Nb, ppm | 0.076645 | 0.016847 | 0.04295 | 0.11034 | 0.026103 | 0.12719 | 21.98% | 43.96% | 65.94% | 0.072812 | 0.080477
Nd, ppm | 13.8147 | 0.73506 | 12.3446 | 15.2848 | 11.6095 | 16.0199 | 5.321% | 10.64% | 15.96% | 13.124 | 14.5055
Ni, ppm | 20.1427 | 1.3256 | 17.4916 | 22.7938 | 16.1661 | 24.1194 | 6.581% | 13.16% | 19.74% | 19.1356 | 21.1499
P, wt.% | 0.050086 | 0.0018468 | 0.046392 | 0.053779 | 0.044545 | 0.055626 | 3.687% | 7.375% | 11.06% | 0.047581 | 0.05259
Pb, ppm | 7.249 | 0.36579 | 6.5174 | 7.9806 | 6.1517 | 8.3464 | 5.046% | 10.09% | 15.14% | 6.8866 | 7.6115
Pd, ppb | < 10 | IND | IND | IND | IND | IND | IND | IND | IND | IND | IND
Pr, ppm | 3.5191 | 0.23713 | 3.0448 | 3.9933 | 2.8077 | 4.2305 | 6.738% | 13.48% | 20.22% | 3.3431 | 3.695
Pt, ppb | < 5 | IND | IND | IND | IND | IND | IND | IND | IND | IND | IND
Rb, ppm | 26.7815 | 2.059 | 22.6635 | 30.8994 | 20.6046 | 32.9584 | 7.688% | 15.38% | 23.06% | 25.4424 | 28.1205
Re, ppm | 0.0026727 | 0.000508 | 0.0016567 | 0.0036887 | 0.0011487 | 0.0041967 | 19.01% | 38.01% | 57.02% | 0.0025391 | 0.0028064
S, wt.% | 0.64095 | 0.037507 | 0.56593 | 0.71596 | 0.52843 | 0.75347 | 5.852% | 11.7% | 17.56% | 0.6089 | 0.67299
Sb, ppm | 30.4348 | 3.947 | 22.5409 | 38.3287 | 18.5939 | 42.2757 | 12.97% | 25.94% | 38.91% | 28.9131 | 31.9565
Sc, ppm | 2.6016 | 0.14796 | 2.3057 | 2.8975 | 2.1577 | 3.0455 | 5.687% | 11.37% | 17.06% | 2.4715 | 2.7317
Se, ppm | 0.69783 | 0.17088 | 0.35606 | 1.0396 | 0.18518 | 1.2105 | 24.49% | 48.98% | 73.46% | 0.66294 | 0.73272
Sm, ppm | 2.5707 | 0.16676 | 2.2372 | 2.9042 | 2.0704 | 3.071 | 6.487% | 12.97% | 19.46% | 2.4422 | 2.6993
Sn, ppm | 0.93158 | 0.098513 | 0.73455 | 1.1286 | 0.63604 | 1.2271 | 10.57% | 21.15% | 31.72% | 0.885 | 0.97816
Sr, ppm | 55.5548 | 2.832 | 49.8909 | 61.2187 | 47.059 | 64.0507 | 5.098% | 10.2% | 15.29% | 52.7771 | 58.3326
Ta, ppm | < 0.01 | IND | IND | IND | IND | IND | IND | IND | IND | IND | IND
Tb, ppm | 0.29305 | 0.029213 | 0.23462 | 0.35147 | 0.20541 | 0.38069 | 9.969% | 19.94% | 29.91% | 0.27839 | 0.3077
Te, ppm | 0.12918 | 0.02573 | 0.077719 | 0.18064 | 0.051989 | 0.20637 | 19.92% | 39.84% | 59.75% | 0.12272 | 0.13564
Th, ppm | 5.163 | 0.37659 | 4.4099 | 5.9162 | 4.0333 | 6.2928 | 7.294% | 14.59% | 21.88% | 4.9049 | 5.4212
Ti, wt.% | 0.034887 | 0.0021531 | 0.030581 | 0.039193 | 0.028428 | 0.041346 | 6.172% | 12.34% | 18.52% | 0.033142 | 0.036631
Tl, ppm | 6.8782 | 0.51366 | 5.8509 | 7.9056 | 5.3372 | 8.4192 | 7.468% | 14.94% | 22.4% | 6.5343 | 7.2222
Tm, ppm | 0.089917 | 0.0077615 | 0.074394 | 0.10544 | 0.066632 | 0.1132 | 8.632% | 17.26% | 25.9% | 0.085421 | 0.094412
U, ppm | 1.5204 | 0.11968 | 1.2811 | 1.7598 | 1.1614 | 1.8794 | 7.871% | 15.74% | 23.61% | 1.4444 | 1.5964
V, ppm | 31.4626 | 2.9159 | 25.6308 | 37.2943 | 22.715 | 40.2101 | 9.268% | 18.54% | 27.8% | 29.8894 | 33.0357
W, ppm | 2.1002 | 0.33304 | 1.4341 | 2.7663 | 1.1011 | 3.0993 | 15.86% | 31.71% | 47.57% | 1.9952 | 2.2052
Y, ppm | 6.8636 | 0.40546 | 6.0527 | 7.6745 | 5.6472 | 8.08 | 5.907% | 11.81% | 17.72% | 6.5204 | 7.2068
Yb, ppm | 0.56428 | 0.045215 | 0.47385 | 0.65471 | 0.42864 | 0.69992 | 8.013% | 16.03% | 24.04% | 0.53607 | 0.59249
Zn, ppm | 52.8183 | 3.439 | 45.9403 | 59.6962 | 42.5014 | 63.1352 | 6.511% | 13.02% | 19.53% | 50.1774 | 55.4592
Zr, ppm | 15.191 | 1.5182 | 12.1546 | 18.2275 | 10.6364 | 19.7457 | 9.994% | 19.99% | 29.98% | 14.4315 | 15.9506

## Confidence & Tolerance Limits
Table 2. Certified Values, 95% Confidence and Tolerance Limits for OREAS 277
Constituent | Certified | 95% Confidence Limits |  | 95% Tolerance Limits
| Value | Low | High | Low | High
Pb Fire Assay
Au, Gold (ppm) | 3.3917 | 3.356 | 3.4275 | 3.3849 | 3.3985
Au, Gold (opt) | 0.098925 | 0.097882 | 0.099967 | 0.098728 | 0.099122
Infrared Combustion
C, Carbon (wt.%) | 1.8573 | 1.8362 | 1.8784 | 1.8212 | 1.8934
C-(Carbonate), Carbon as CO3.2- (wt.%) | 1.708 | 1.6853 | 1.7308 | 1.686 | 1.7301
S, Sulphur (wt.%) | 0.61882 | 0.60277 | 0.63488 | 0.60601 | 0.63163
Aqua Regia Digestion
Ag, Silver (ppm) | 0.093479 | 0.089137 | 0.097821 | 0.082108 | 0.10485
Al, Aluminium (wt.%) | 0.92263 | 0.90424 | 0.94102 | 0.89928 | 0.94598
As, Arsenic (ppm) | 466.5163 | 458.5322 | 474.5004 | 456.6435 | 476.389
B, Boron (ppm) | < 10 | IND | IND | IND | IND
Be, Beryllium (ppm) | 0.3342 | 0.30778 | 0.36062 | 0.31854 | 0.34986
Bi, Bismuth (ppm) | 0.20436 | 0.19821 | 0.21051 | 0.18796 | 0.22075
Ca, Calcium (wt.%) | 4.4992 | 4.4325 | 4.566 | 4.4274 | 4.571
Cd, Cadmium (ppm) | 0.35955 | 0.34915 | 0.36995 | 0.33492 | 0.38418
Ce, Cerium (ppm) | 28.2456 | 27.4901 | 29.0012 | 27.5348 | 28.9565
Co, Cobalt (ppm) | 5.9861 | 5.8336 | 6.1386 | 5.7814 | 6.1909
Cr, Chromium (ppm) | 27.8407 | 27.2874 | 28.394 | 26.8368 | 28.8446
Cs, Caesium (ppm) | 2.0546 | 1.9991 | 2.1102 | 1.9871 | 2.1222
Cu, Copper (ppm) | 25.5374 | 24.9119 | 26.1629 | 24.3109 | 26.7639
Dy, Dysprosium (ppm) | 1.5054 | 1.4727 | 1.538 | 1.4318 | 1.579
Er, Erbium (ppm) | 0.66121 | 0.61387 | 0.70854 | 0.61931 | 0.7031
Eu, Europium (ppm) | 0.54605 | 0.46799 | 0.6241 | 0.50981 | 0.58228
Fe, Iron (wt.%) | 1.8048 | 1.7762 | 1.8333 | 1.7698 | 1.8397
Ga, Gallium (ppm) | 2.9211 | 2.8196 | 3.0227 | 2.8031 | 3.0391
Gd, Gadolinium (ppm) | 2.1826 | 2.0263 | 2.3388 | 2.0829 | 2.2822
Ge, Germanium (ppm) | 0.05408 | 0.047864 | 0.060296 | IND | IND
Hf, Hafnium (ppm) | 0.46666 | 0.43922 | 0.4941 | 0.43902 | 0.4943
Hg, Mercury (ppm) | 4.4544 | 4.2514 | 4.6574 | 4.3018 | 4.607
Ho, Holmium (ppm) | 0.25681 | 0.2437 | 0.26991 | 0.24151 | 0.2721
In, Indium (ppm) | 0.022013 | 0.020998 | 0.023028 | 0.0193 | 0.024726
K, Potassium (wt.%) | 0.37311 | 0.36455 | 0.38167 | 0.3613 | 0.38492
La, Lanthanum (ppm) | 15.1603 | 14.8398 | 15.4807 | 14.7735 | 15.5471
Li, Lithium (ppm) | 13.6968 | 13.0773 | 14.3162 | 13.1299 | 14.2636
Lu, Lutetium (ppm) | 0.078722 | 0.075051 | 0.082394 | IND | IND
Mg, Magnesium (wt.%) | 1.2711 | 1.2502 | 1.292 | 1.246 | 1.2961
Mn, Manganese (wt.%) | 0.026775 | 0.026275 | 0.027274 | 0.026216 | 0.027333
Mo, Molybdenum (ppm) | 4.5092 | 4.4133 | 4.6052 | 4.336 | 4.6825
Na, Sodium (wt.%) | 0.017239 | 0.015227 | 0.019251 | 0.01666 | 0.017818
Nb, Niobium (ppm) | 0.076645 | 0.065726 | 0.087563 | IND | IND
Nd, Neodymium (ppm) | 13.8147 | 13.154 | 14.4754 | 13.178 | 14.4514
Ni, Nickel (ppm) | 20.1427 | 19.6649 | 20.6206 | 19.5425 | 20.743
P, Phosphorus (wt.%) | 0.050086 | 0.049399 | 0.050772 | 0.048858 | 0.051313
Pb, Lead (ppm) | 7.249 | 7.0821 | 7.416 | 6.9921 | 7.5059
Pd, Palladium (ppb) | < 10 | IND | IND | IND | IND
Pr, Praseodymium (ppm) | 3.5191 | 3.3192 | 3.719 | 3.3497 | 3.6885
Pt, Platinum (ppb) | < 5 | IND | IND | IND | IND
Rb, Rubidium (ppm) | 26.7815 | 25.841 | 27.7219 | 26.1468 | 27.4162
Re, Rhenium (ppm) | 0.0026727 | 0.0025277 | 0.0028178 | IND | IND
S, Sulphur (wt.%) | 0.64095 | 0.6264 | 0.65549 | 0.62831 | 0.65358
Sb, Antimony (ppm) | 30.4348 | 28.9793 | 31.8903 | 29.1427 | 31.7269
Sc, Scandium (ppm) | 2.6016 | 2.5477 | 2.6554 | 2.4843 | 2.7189
Se, Selenium (ppm) | 0.69783 | 0.60248 | 0.79318 | IND | IND
Sm, Samarium (ppm) | 2.5707 | 2.3967 | 2.7447 | 2.4899 | 2.6515
Sn, Tin (ppm) | 0.93158 | 0.88743 | 0.97572 | 0.87084 | 0.99232
Sr, Strontium (ppm) | 55.5548 | 54.5421 | 56.5675 | 54.4787 | 56.6309
Ta, Tantalum (ppm) | < 0.01 | IND | IND | IND | IND
Tb, Terbium (ppm) | 0.29305 | 0.27141 | 0.31469 | 0.27763 | 0.30846
Te, Tellurium (ppm) | 0.12918 | 0.11942 | 0.13894 | 0.10246 | 0.1559
Th, Thorium (ppm) | 5.163 | 4.992 | 5.334 | 5.0038 | 5.3223
Ti, Titanium (wt.%) | 0.034887 | 0.033972 | 0.035802 | 0.033829 | 0.035945
Tl, Thallium (ppm) | 6.8782 | 6.6629 | 7.0935 | 6.6418 | 7.1147
Tm, Thulium (ppm) | 0.089917 | 0.081937 | 0.097896 | IND | IND
U, Uranium (ppm) | 1.5204 | 1.4689 | 1.5719 | 1.4821 | 1.5588
V, Vanadium (ppm) | 31.4626 | 30.3594 | 32.5657 | 30.4514 | 32.4737
W, Tungsten (ppm) | 2.1002 | 1.9516 | 2.2488 | 2.029 | 2.1714
Y, Yttrium (ppm) | 6.8636 | 6.6897 | 7.0374 | 6.6846 | 7.0426
Yb, Ytterbium (ppm) | 0.56428 | 0.51484 | 0.61372 | 0.52777 | 0.6008
Zn, Zinc (ppm) | 52.8183 | 51.6182 | 54.0183 | 51.4116 | 54.225
Zr, Zirconium (ppm) | 15.191 | 14.5057 | 15.8764 | 14.6743 | 15.7078

## Indicative Values
Table 3. Indicative Values for OREAS 277
Constituent | Unit | Value | Constituent | Unit | Value | Constituent | Unit | Value
Pb Fire Assay
Ag | ppm | 0.26743 | Pd | ppb | 0.45273 | Pt | ppb | 0.40158
Cyanide Leach
Au | ppm | 0.81833
Infrared Combustion
C-(non.Carbonate) | wt.% | 0.15694 | C-(Organic) | wt.% | 0.069706 | S-(Sulphide) | wt.% | 0.41647
C-(Graphite) | wt.% | 0.097154 | S-(Sulphate) | wt.% | 0.187
Aqua Regia Digestion
Au | ppm | 1.7377 | Ir | ppb | 0.93 | Si | wt.% | 0.05063
Ba | ppm | 584.4445 | Rh | ppb | 3.3817
X-ray Photon Assay
Au | ppm | 3.4082
Borate Fusion XRF
Al2O3 | wt.% | 5.39 | MgO | wt.% | 2.445 | S | wt.% | 0.62871
CaO | wt.% | 6.605 | MnO | wt.% | 0.03 | SiO2 | wt.% | 71.89
Fe2O3 | wt.% | 2.72 | Na2O | wt.% | 0.43 | TiO2 | wt.% | 0.36
K2O | wt.% | 1.1 | P2O5 | wt.% | 0.1125
Thermogravimetry
LOI1000 | wt.% | 7.19
Laser Ablation ICP-MS
Ag | ppm | 0.1 | Hf | ppm | 3.325 | Sm | ppm | 3.29
As | ppm | 388.5 | Ho | ppm | 0.5 | Sn | ppm | 2.3
Ba | ppm | 995 | In | ppm | < 0.05 | Sr | ppm | 65.65
Be | ppm | 1.1 | La | ppm | 19.2 | Ta | ppm | 0.485
Bi | ppm | 0.2 | Lu | ppm | 0.2 | Tb | ppm | 0.45
Cd | ppm | 0.4 | Mn | wt.% | 0.0286 | Te | ppm | < 0.2
Ce | ppm | 35.1 | Mo | ppm | 4.3 | Th | ppm | 6.525
Co | ppm | 6.4 | Nb | ppm | 6.21 | Ti | wt.% | 0.2195
Cr | ppm | 48.5 | Nd | ppm | 16.55 | Tl | ppm | 9.6
Cs | ppm | 3.53 | Ni | ppm | 23 | Tm | ppm | 0.21
Cu | ppm | 25 | Pb | ppm | 8 | U | ppm | 2.645
Dy | ppm | 2.535 | Pr | ppm | 4.45 | V | ppm | 73.4
Er | ppm | 1.41 | Rb | ppm | 52.4 | W | ppm | 13.5
Eu | ppm | 0.635 | Re | ppm | < 0.01 | Y | ppm | 14.4
Ga | ppm | 7.2 | Sb | ppm | 36.2 | Yb | ppm | 1.315
Gd | ppm | 2.94 | Sc | ppm | 6.05 | Zn | ppm | 65
Ge | ppm | 0.925 | Se | ppm | < 5 | Zr | ppm | 119.5
4-Acid Digestion
Al | wt.% | 2.5967 | Cu | ppm | 46.5 | Pb | ppm | 10.9167
As | ppm | 464.8333 | Fe | wt.% | 1.7535 | Re | ppm | 13.1667
Ba | ppm | 900.8333 | K | wt.% | 0.86035 | Sb | ppm | 40.6667
Be | ppm | 1 | Mg | wt.% | 1.3838 | Se | ppm | 9.2
Bi | ppm | < 13 | Mn | wt.% | 0.02765 | Sn | ppm | 2.4167
Ca | wt.% | 4.7582 | Mo | ppm | 12.6 | Te | ppm | < 6
Cd | ppm | 2 | Na | wt.% | 0.30482 | Ti | wt.% | 0.18232
Co | ppm | 7.5 | Ni | ppm | 18 | Tl | ppm | < 8
Cr | ppm | 25.1667 | P | wt.% | 0.046417 | Zn | ppm | 51.5

## Abbreviations
Table 4. Abbreviations used for OREAS 277
Abbreviation | Explanation
< | ‘less than’
IND | indeterminate
NR | not reported
PDM3 | percent deviation of lab mean from corrected mean of means
Rel.Std.Dev. | one relative standard deviation
Std.Dev. | one standard deviation
Method Codes:
4A*OES | 4-acid (HF-HNO3-HClO4-HCl) digest with ICP-OES finish
ABL*MS | Laser Ablation with Mass Spectrometry: ICP-MS finish
AR*MS | aqua regia digest with ICP-MS finish
AR*OES | aqua regia digest with ICP-OES finish
AR*OES/MS | aqua regia digest with ICP-OES or ICP-MS finish as appropriate
BF*XRF | lithium borate fusion with XRF finish
CNL*AAS | Cyanide Leach with AAS finish
CNL*MS | Cyanide Leach with Mass Spectrometry: ICP-MS finish
CNL*OES | Cyanide Leach with Optical Emmision Spectrometry [aka: A(tomic)ES, ICP-OES] finish
CNL-C*OES | Activated carbon added cyanide leach with Optical Emmision Spectrometry [aka: A(tomic)ES, ICP-OES] finish
FA*AAS | fire assay with AAS finish
FA*MS | fire assay with ICP-MS finish
FA*OES | fire assay with ICP-OES finish
HCl*GRAV | Hydrochloric acid digest with Gravimetric finish
HCl*IRC | Hydrochloric acid digest with infrared combustion furnace finish
HCl*OES | hydrochloric acid digest with ICP-OES finish
HClO4*COUL | Perchloric acid digest with Coulometer finish
I-550*IRC | Ignition @ 550 degrees celsius with infrared combustion furnace finish
INAA | INAA using a charge weight as deemed appropriate
IRC | infrared combustion furnace
IRC-CS | Acid digestion followed by infrared combustion furnace
IRC-CS1 | HCl (~50%) digestion to remove carbonates followed by roasting at ~425° C to remove organic carbon, residue determined by infrared combustion furnace
IRC-x*Calc | calculation by difference from IRC total value
LOI*TGA | loss on ignition with Thermal Gravimetric Analyser finish
Raw*XRPA | raw sample (solid) packed into single use jar by X-Ray Photon Assay
Text Values:
-- | Not Applicable (Lab 2.18)
N.A. | Not Applicable (Lab 2.18)
NA | Unable to report due to QC failure (Lab 2.07)
Legend:- | (for Method Group Tabulated Results omitted in the determination of Certified Values)
Individual | - Outlying individual values
Batch & Limits | - Outlying laboratory batch data sets and superfluous limit values

## Laboratory List
Table 5. Participating Laboratory List used for OREAS 277
Lab Slot | Laboratory Name and Location
Actlabs, Ancaster, Ontario, Canada
AGAT Laboratories, Mississauga, Ontario, Canada
Alex Stewart International, Mendoza, Argentina
ALS, Lima, Peru
ALS, Loughrea, Galway, Ireland
ALS, Perth, WA, Australia
ALS, Reno, Nevada, USA
ALS, Vancouver, BC, Canada
American Assay Laboratories, Sparks, Nevada, USA
ANSTO, Lucas Heights, NSW, Australia
Bureau Veritas Commodities Canada Ltd, Vancouver, BC, Canada
Bureau Veritas Geoanalytical, Adelaide, SA, Australia
Bureau Veritas Geoanalytical, Perth, WA, Australia
CERTIMIN, Lima, Peru
Chrysos Corporation, Perth, WA, Australia
Couer Mining Rochester Laboratory, Lovelock, Nevada, USA
Gekko Assay Labs, Ballarat, VIC, Australia
Information and Research Center, Kara-Balta, Chuy Region, Kyrgyzstan
Inspectorate (BV), Lima, Peru
Inspectorate America Corporation (BV), Sparks, Nevada, USA
Intertek Genalysis, Perth, WA, Australia
Intertek Tarkwa, Tarkwa, Ghana
Intertek Testing Services, Townsville, QLD, Australia
Intertek Testing Services Philippines, Cupang, Muntinlupa, Philippines
MinAnalytical Services, Kalgoorlie, WA, Australia
MinAnalytical Services, Perth, WA, Australia
Nagrom, Perth, WA, Australia
Nevada Gold Mines Assay Lab, Carlin, Nevada, USA
On Site Laboratory Services, Bendigo, VIC, Australia
Ontario Geological Survey, Sudbury, Ontario, Canada
PT Geoservices Ltd, Cikarang, Jakarta Raya, Indonesia
PT Intertek Utama Services, Jakarta Timur, DKI Jakarta, Indonesia
PT SGS Indo Assay Laboratories, Jakarta, Indonesia
Reminex Centre de Recherche, Marrakesh, Marrakesh-Safi, Morocco
Rio Tinto Kennecott Copper Central Laboratory, Kennecott, Utah, USA
Saskatchewan Research Council, Saskatoon, Saskatchewan, Canada
SGS, Randfontein, Gauteng, South Africa
SGS Australia Mineral Services, Kalgoorlie, WA, Australia
SGS Canada Inc., Vancouver, BC, Canada
SGS del Peru, Lima, Peru
SGS Lakefield Research Ltd, Lakefield, Ontario, Canada
SGS Tarkwa, Tarkwa, Western Region, Ghana
Shiva Analyticals Ltd, Bangalore North, Karnataka, India
Skyline Assayers & Laboratories, Tucson, Arizona, USA
UIS Analytical Services, Centurion , South Africa

## Fire Assay
| Analytical results for Ag in OREAS 277 (Indicative Value 0.267 ppm) | [43 empty] | Indicative
Ag | Round | Replicate | Lab | [41 empty] | 1
| No | No | 2.01 | [41 empty] | ppm
|  |  | FA*OES | [41 empty] | 3
|  |  | 20g | [41 empty] | 3
| 1 | 1 | 0.38743 | [41 empty] | 1
| 1 | 2 | 0.24343 | [41 empty] | 0
| 1 | 3 | 0.21257 | [41 empty] | 16
| 1 | 4 | 0.24343 | [41 empty] | 0.26743
| 1 | 5 | 0.22286 | [41 empty] | 7
| 1 | 6 | 0.29486
| Mean |  | 0.26743
| Median |  | 0.24343
| Std Dev. |  | 0.065269
| Rel.Std.Dev. |  | 24.41%
| PDM3 |  | -6.661e-14%
| Z-Score (Absolute) |  | NA
| Analytical results for Au in OREAS 277 (Certified Value 3.39 ppm) | [43 empty] | Certified
Au | Round | Replicate | Lab | Lab | Lab | Lab | Lab | Lab | Lab | Lab | Lab | Lab | Lab | Lab | Lab | Lab | Lab | Lab | Lab | Lab | Lab | Lab | Lab | Lab | Lab | Lab | Lab | Lab | Lab | Lab | Lab | Lab | Lab | Lab | Lab | Lab | Lab | Lab | Lab | Lab | Lab | Lab | Lab | Lab | 1
| No | No | 00 | 2.01 | 2.02 | 2.03 | 2.04 | 2.05 | 2.06 | 2.07 | 2.08 | 2.09 | 2.10 | 2.11 | 2.12 | 2.13 | 2.14 | 2.15 | 2.16 | 2.17 | 2.18 | 2.19 | 2.20 | 2.21 | 2.22 | 2.23 | 2.24 | 2.25 | 2.26 | 2.27 | 2.28 | 2.29 | 2.30 | 2.31 | 2.33 | 2.34 | 2.35 | 2.36 | 2.37 | 2.38 | 2.39 | 2.40 | 2.41 | 2.45 | ppm
|  |  | INAA | FA*OES | FA*AAS | FA*AAS | FA*AAS | FA*AAS | FA*AAS | FA*OES | FA*OES | FA*MS | FA*AAS | FA*MS | FA*AAS | FA*AAS | FA*AAS | FA*OES | FA*AAS | FA*AAS | FA*AAS | FA*AAS | FA*AAS | FA*OES | FA*AAS | FA*AAS | FA*AAS | FA*AAS | FA*AAS | FA*AAS | FA*AAS | FA*AAS | FA*AAS | FA*AAS | FA*AAS | FA*AAS | FA*AAS | FA*AAS | FA*AAS | FA*OES | FA*OES | FA*AAS | FA*AAS | FA*OES | 2
|  |  | 0.085g | 20g | 50g | 30g | 30g | 30g | 30g | 30g | 30g | 25g | 30g | 40g | 30g | 30g | 50g | 25g | 30g | 25g | 50g | 50g | 30g | 40g | 30g | 30g | 30g | 30g | 25g | 40g | 30g | 30g | 30g | 30g | 30g | 30g | 40g | 30g | 30g | 15g | 30g | 30g | 50g | 25g | 3
| 1 | 1 | 3.3708 | 4.2994 | 3.4658 | 3.53 | 3.55 | 3.4 | 3.42 | 3.35 | 3.64 | 2.6447 | 3.4 | 3.59 | 3.39 | 3.33 | 3.38 | 3.462 | 3.17 | 3.39 | 3.273 | 3.43 | 3.1722 | 3.37 | 3.454 | 3.3907 | 3.12 | 3.29 | 3.37 | 3.48 | 3.27 | 3.478 | 3.32 | 3.1886 | 3.24 | 3.34 | 3.31 | 3.2126 | 3.465 | 3.54 | 3.355 | 3.232 | 3.6318 | 3.363 | 1
| 1 | 2 | 3.488 | 3.7611 | 3.3932 | 3.526 | 3.54 | 3.42 | 3.41 | 2.83 | 3.58 | 2.7264 | 3.45 | 3.43 | 3.39 | 3.36 | 3.18 | 3.489 | 3.36 | 3.43 | 3.305 | 3.49 | 3.0806 | 3.25 | 3.451 | 3.433 | 3.37 | 3.37 | 3.49 | 3.47 | 3.31 | 3.48 | 3.37 | 3.2743 | 3.34 | 3.28 | 3.32 | 3.1817 | 3.527 | 3.55 | 3.378 | 3.33 | 3.5865 | 3.257 | 0
| 1 | 3 | 3.4721 | 3.5863 | 3.356 | 3.54 | 3.54 | 3.44 | 3.4 | 3.11 | 3.57 | 2.8144 | 3.41 | 3.46 | 3.34 | 3.3 | 3.29 | 3.441 | 3.22 | 3.41 | 3.318 | 3.54 | 3.1758 | 3.31 | 3.408 | 3.3963 | 3.44 | 3.36 | 3.57 | 3.48 | 3.3 | 3.513 | 3.34 | 3.1457 | 3.4 | 3.24 | 3.27 | 3.2674 | 3.546 | 3.48 | 3.414 | 3.199 | 3.639 | 3.48 | 16
| 1 | 4 | 3.4583 | 3.8366 | 3.2754 | 3.499 | 3.55 | 3.43 | 3.51 | 3.37 | 3.61 | 2.7876 | 3.38 | 3.55 | 3.3 | 3.37 | 3.36 | 3.474 | 3.37 | 3.44 | 3.307 | 3.51 | 3.1494 | 3.49 | 3.446 | 3.3872 | 3.32 | 3.36 | 3.4 | 3.45 | 3.3 | 3.498 | 3.39 | 3.2829 | 3.46 | 3.38 | 3.25 | 3.1474 | 3.52 | 3.54 | 3.387 | 3.247 | 3.6441 | 3.558 | 3.3917
| 1 | 5 | 3.4953 | 3.8949 | 3.4981 | 3.463 | 3.56 | 3.38 | 3.34 | 3.21 | 3.56 | 2.8401 | 3.42 | 3.63 | 3.44 | 3.32 | 3.15 | 3.457 | 3.26 | 3.42 | 3.247 | 3.56 | 3.1114 | 3.28 | 3.429 | 3.4004 | 3.34 | 3.24 | 3.56 | 3.45 | 3.26 | 3.451 | 3.28 | 3.3514 | 3.44 | 3.38 | 3.23 | 3.1509 | 3.48 | 3.54 | 3.452 | 3.226 | 3.5772 | 3.368 | 7
| 1 | 6 | 3.3976 | 3.9257 | 3.4379 | 3.539 | 3.54 | 3.45 | 3.46 | 3.36 | 3.67 | 2.7635 | 3.42 | 3.46 | 3.36 | 3.36 | 3.17 | 3.411 | 3.31 | 3.39 | 3.318 | 3.54 | 2.9406 | 3.44 | 3.407 | 3.3705 | 3.43 | 3.36 | 3.53 | 3.48 | 3.36 | 3.501 | 3.33 | 3.2743 | 3.42 | 3.09 | 3.28 | 2.9657 | 3.497 | 3.5 | 3.469 | 3.261 | 3.5144 | 3.472
|  | 7 | 00: 3.4296
|  | 8 | 00: 3.4194
|  | 9 | 00: 3.5098
|  | 10 | 00: 3.3989
|  | 11 | 00: 3.4346
|  | 12 | 00: 3.4667
|  | 13 | 00: 3.4848
|  | 14 | 00: 3.484
|  | 15 | 00: 3.52
|  | 16 | 00: 3.4878
|  | 17 | 00: 3.4189
|  | 18 | 00: 3.4481
|  | 19 | 00: 3.4615
|  | 20 | 00: 3.4932
| Mean |  | 3.457 | 3.884 | 3.4044 | 3.5162 | 3.5467 | 3.42 | 3.4233 | 3.205 | 3.605 | 2.7628 | 3.4133 | 3.52 | 3.37 | 3.34 | 3.255 | 3.4557 | 3.2817 | 3.4133 | 3.2947 | 3.5117 | 3.105 | 3.3567 | 3.4325 | 3.3964 | 3.3367 | 3.33 | 3.4867 | 3.4683 | 3.3 | 3.4868 | 3.3383 | 3.2529 | 3.3833 | 3.285 | 3.2767 | 3.1543 | 3.5058 | 3.525 | 3.4092 | 3.2492 | 3.5988 | 3.4163
| Median |  | 3.4641 | 3.8657 | 3.4156 | 3.528 | 3.545 | 3.425 | 3.415 | 3.28 | 3.595 | 2.7756 | 3.415 | 3.505 | 3.375 | 3.345 | 3.235 | 3.4595 | 3.285 | 3.415 | 3.306 | 3.525 | 3.1304 | 3.34 | 3.4375 | 3.3935 | 3.355 | 3.36 | 3.51 | 3.475 | 3.3 | 3.489 | 3.335 | 3.2743 | 3.41 | 3.31 | 3.275 | 3.1663 | 3.5085 | 3.54 | 3.4005 | 3.2395 | 3.6091 | 3.42
| Std Dev. |  | 0.040918 | 0.23682 | 0.080979 | 0.029996 | 0.008165 | 0.026077 | 0.057504 | 0.21069 | 0.043243 | 0.070038 | 0.023381 | 0.081486 | 0.048166 | 0.027568 | 0.10173 | 0.0272 | 0.079352 | 0.020656 | 0.028598 | 0.047081 | 0.088508 | 0.094163 | 0.021211 | 0.020707 | 0.11639 | 0.052915 | 0.084063 | 0.01472 | 0.035214 | 0.021995 | 0.038687 | 0.073684 | 0.081404 | 0.11059 | 0.034448 | 0.10254 | 0.030577 | 0.028107 | 0.04435 | 0.044781 | 0.050016 | 0.10751
| Rel.Std.Dev. |  | 1.184% | 6.097% | 2.379% | 0.8531% | 0.2302% | 0.7625% | 1.68% | 6.574% | 1.2% | 2.535% | 0.685% | 2.315% | 1.429% | 0.8254% | 3.125% | 0.7871% | 2.418% | 0.6052% | 0.868% | 1.341% | 2.851% | 2.805% | 0.6179% | 0.6097% | 3.488% | 1.589% | 2.411% | 0.4244% | 1.067% | 0.6308% | 1.159% | 2.265% | 2.406% | 3.366% | 1.051% | 3.251% | 0.8722% | 0.7974% | 1.301% | 1.378% | 1.39% | 3.147%
| PDM3 |  | 1.924% | 14.51% | 0.3746% | 3.669% | 4.569% | 0.8341% | 0.9324% | -5.505% | 6.289% | -18.54% | 0.6376% | 3.782% | -0.6401% | -1.525% | -4.031% | 1.886% | -3.244% | 0.6376% | -2.861% | 3.537% | -8.453% | -1.033% | 1.203% | 0.137% | -1.623% | -1.819% | 2.8% | 2.259% | -2.704% | 2.805% | -1.574% | -4.094% | -0.2469% | -3.146% | -3.392% | -7% | 3.365% | 3.93% | 0.5147% | -4.203% | 6.106% | 0.726%
| Z-Score (Absolute) |  | NA | 3.19 | 0 | 0.74 | 0.95 | 0.1 | 0.13 | 1.33 | 1.33 | 4.27 | 0.06 | 0.77 | 0.23 | 0.43 | 0.99 | 0.34 | 0.82 | 0.06 | 0.73 | 0.71 | 1.99 | 0.32 | 0.19 | 0.05 | 0.45 | 0.49 | 0.55 | 0.42 | 0.69 | 0.55 | 0.44 | 1.01 | 0.14 | 0.79 | 0.85 | 1.66 | 0.67 | 0.8 | 0.03 | 1.03 | 1.29 | 0.08
| Analytical results for Pd in OREAS 277 (Indicative Value 0.453 ppb) | [43 empty] | Indicative
Pd | Round | Replicate | 00: Lab; 2.01: Lab | 1
| No | No | 00: 2.09; 2.01: 2.21 | ppb
|  |  | 00: FA*MS; 2.01: FA*OES | 3
|  |  | 00: 25g; 2.01: 40g | 3
| 1 | 1 | 00: 0.40701; 2.01: < 5 | 1
| 1 | 2 | 00: 0.42474; 2.01: < 5 | 0
| 1 | 3 | 00: 0.49104; 2.01: < 5 | 16
| 1 | 4 | 00: 0.44121; 2.01: < 5 | 0.45273
| 1 | 5 | 00: 0.46657; 2.01: < 5 | 7
| 1 | 6 | 00: 0.48585; 2.01: < 5
| Mean |  | 00: 0.45273
| Median |  | 00: 0.45389
| Std Dev. |  | 00: 0.033949
| Rel.Std.Dev. |  | 00: 7.499%
| PDM3 |  | 00: -1.11e-14%
| Z-Score (Absolute) |  | 00: 0.67; 2.01: 0.67
| Analytical results for Pt in OREAS 277 (Indicative Value 0.402 ppb) | [43 empty] | Indicative
Pt | Round | Replicate | 00: Lab; 2.01: Lab | 1
| No | No | 00: 2.09; 2.01: 2.21 | ppb
|  |  | 00: FA*MS; 2.01: FA*OES | 3
|  |  | 00: 25g; 2.01: 40g | 3
| 1 | 1 | 00: 0.39898; 2.01: < 5 | 1
| 1 | 2 | 00: 0.39712; 2.01: < 5 | 0
| 1 | 3 | 00: 0.41093; 2.01: < 5 | 16
| 1 | 4 | 00: 0.40917; 2.01: < 5 | 0.40158
| 1 | 5 | 00: 0.40258; 2.01: < 5 | 7
| 1 | 6 | 00: 0.39069; 2.01: < 5
| Mean |  | 00: 0.40158
| Median |  | 00: 0.40078
| Std Dev. |  | 00: 0.0076326
| Rel.Std.Dev. |  | 00: 1.901%
PDM3 | bar: 00
| Z-Score (Absolute) |  | 00: 0.67; 2.01: 0.67
Note on C17: Z-Scores have been calculated inclusive of individual outliers. In general, laboratory batches are rejected if Z-Score > 2.5.
Note on C49: Z-Scores have been calculated inclusive of individual outliers. In general, laboratory batches are rejected if Z-Score > 2.5.
Note on C67: Z-Scores have been calculated inclusive of individual outliers. In general, laboratory batches are rejected if Z-Score > 2.5.
Note on C85: Z-Scores have been calculated inclusive of individual outliers. In general, laboratory batches are rejected if Z-Score > 2.5.

## CNL
| Analytical results for Au in OREAS 277 (Indicative Value 0.818 ppm) | [26 empty] | Indicative
Au | Round | Replicate | Lab | Lab | Lab | Lab | Lab | Lab | Lab | Lab | Lab | Lab | Lab | Lab | Lab | Lab | Lab | Lab | Lab | Lab | Lab | Lab | Lab | Lab | Lab | Lab | Lab | 1
| No | No | 2.02 | 2.03 | 2.05 | 2.06 | 2.07 | 2.10 | 2.11 | 2.12 | 2.13 | 2.15 | 2.24 | 2.25 | 2.27 | 2.30 | 2.31 | 2.32 | 2.33 | 2.34 | 2.35 | 2.36 | 2.37 | 2.38 | 2.39 | 2.40 | 2.41 | ppm
|  |  | CNL*AAS | CNL*AAS | CNL*AAS | CNL*MS | CNL*OES | CNL*AAS | CNL*MS | CNL*AAS | CNL*AAS | CNL*MS | CNL*AAS | CNL*AAS | CNL*MS | CNL*AAS | CNL*AAS | CNL-C*OES | CNL*AAS | CNL*MS | CNL*OES | CNL*AAS | CNL*MS | CNL*OES | CNL*AAS | CNL*AAS | CNL*AAS | 3
|  |  | 50g | 30g | 30g | 50g | 30g | 30g | 200g | 30g | 200g | 200g | 30g | 200g | 50g | 200g | 200g | 200g | 30g | 30g | 200g | 05g | 60g | 10g | 30g | 30g | 200g | 3
| 1 | 1 | 1.54 | 0.82 | 0.52 | 0.306 | 0.841 | 0.54 | 3.52 | 0.44 | 0.5 | 0.69 | 0.57 | 0.86 | 0.94 | 1.04 | 6.6501 | 1.0872 | 0.45 | 0.6 | 1.04 | 0.99086 | 1.29 | 0.962 | 0.81 | 0.78 | 1.5347 | 1
| 1 | 2 | 1.54 | 0.83 | 0.48 | 0.274 | 0.801 | 0.47 | 3.2 | 0.39 | 0.5 | 0.68 | 0.48 | 0.9 | 0.96 | 1.02 | 3.21 | 1.1073 | 0.45 | 0.6 | 1.05 | 0.99086 | 1.31 | 0.897 | 0.76 | 0.76 | 1.442 | 0
| 1 | 3 | 1.54 | 0.83 | 0.47 | 0.23 | 0.808 | 0.47 | 3.2 | 0.42 | 0.48 | 0.68 | 0.48 | 0.86 | 0.94 | 1.03 | 3.58 | 1.0387 | 0.48 | 0.6 | 1.02 | 0.91543 | 1.29 | 0.965 | 0.74 | 0.79 | 1.3081 | 16
| 1 | 4 | 1.46 | 0.86 | 0.44 | 0.256 | 0.778 | 0.47 | 3.36 | 0.41 | 0.5 | 0.67 | 0.5 | 0.82 | 0.95 | 1.01 | 4.18 |  | 0.46 | 0.7 | 1.06 | 1.0046 | 1.29 | 0.95 | 0.76 | 0.79 | 1.5463 | 0.81833
| 1 | 5 | 1.54 | 0.86 | 0.52 | 0.282 | 0.804 | 0.47 | 3.28 | 0.41 | 0.47 | 0.69 | 0.48 | 0.85 | 0.95 | 1.03 | 6.4101 |  | 0.47 | 0.7 | 1.02 | 0.96 | 1.28 | 0.974 | 0.76 | 0.79 | 1.4523 | 9
| 1 | 6 | 1.54 | 0.87 | 0.55 | 0.323 | 0.788 | 0.49 | 3.04 | 0.42 | 0.48 | 0.67 | 0.5 | 0.85 | 0.94 | 1.01 | 6.1201 |  | 0.51 | 0.7 | 1.02 | 0.96 | 1.24 | 1.023 | 0.75 | 0.82 | 1.6377
| Mean |  | 1.5267 | 0.845 | 0.49667 | 0.2785 | 0.80333 | 0.485 | 3.2667 | 0.415 | 0.48833 | 0.68 | 0.50167 | 0.85667 | 0.94667 | 1.0233 | 5.0251 | 1.0777 | 0.47 | 0.65 | 1.035 | 0.97029 | 1.2833 | 0.96183 | 0.76333 | 0.78833 | 1.4869
| Median |  | 1.54 | 0.845 | 0.5 | 0.278 | 0.8025 | 0.47 | 3.24 | 0.415 | 0.49 | 0.68 | 0.49 | 0.855 | 0.945 | 1.025 | 5.1501 | 1.0872 | 0.465 | 0.65 | 1.03 | 0.97543 | 1.29 | 0.9635 | 0.76 | 0.79 | 1.4935
| Std Dev. |  | 0.03266 | 0.020736 | 0.040332 | 0.033548 | 0.021556 | 0.028107 | 0.1633 | 0.016432 | 0.013292 | 0.0089443 | 0.034881 | 0.02582 | 0.008165 | 0.012111 | 1.5398 | 0.035265 | 0.022804 | 0.054772 | 0.017607 | 0.032381 | 0.023381 | 0.040603 | 0.024221 | 0.019408 | 0.1129
| Rel.Std.Dev. |  | 2.139% | 2.454% | 8.121% | 12.05% | 2.683% | 5.795% | 4.999% | 3.959% | 2.722% | 1.315% | 6.953% | 3.014% | 0.8625% | 1.183% | 30.64% | 3.272% | 4.852% | 8.427% | 1.701% | 3.337% | 1.822% | 4.221% | 3.173% | 2.462% | 7.593%
| PDM3 |  | 86.56% | 3.259% | -39.31% | -65.97% | -1.832% | -40.73% | 299.2% | -49.29% | -40.33% | -16.9% | -38.7% | 4.685% | 15.68% | 25.05% | 514.1% | 31.7% | -42.57% | -20.57% | 26.48% | 18.57% | 56.82% | 17.54% | -6.72% | -3.665% | 81.69%
| Z-Score (Absolute) |  | 2.11 | 0.12 | 0.89 | 1.53 | 0 | 0.93 | NA | 1.13 | 0.92 | 0.36 | 0.88 | 0.16 | 0.42 | 0.64 | NA | 0.8 | 0.97 | 0.45 | 0.67 | 0.49 | 1.4 | 0.46 | 0.12 | 0.04 | 1.99
Note on C17: Z-Scores have been calculated inclusive of individual outliers. In general, laboratory batches are rejected if Z-Score > 2.5.

## IRC
| Analytical results for C in OREAS 277 (Certified Value 1.86 wt.%) | [32 empty] | Certified
C | Round | Replicate | Lab | Lab | Lab | Lab | Lab | Lab | Lab | Lab | Lab | Lab | Lab | Lab | Lab | Lab | Lab | Lab | Lab | Lab | Lab | Lab | Lab | Lab | Lab | Lab | Lab | Lab | Lab | Lab | Lab | Lab |  | 1
| No | No | 2.01 | 2.03 | 2.05 | 2.06 | 2.07 | 2.08 | 2.09 | 2.11 | 2.12 | 2.13 | 2.15 | 2.16 | 2.17 | 2.21 | 2.22 | 2.24 | 2.26 | 2.27 | 2.28 | 2.29 | 2.30 | 2.31 | 2.32 | 2.33 | 2.34 | 2.35 | 2.36 | 2.37 | 2.38 | 2.39 |  | wt.%
|  |  | IRC | IRC | IRC | IRC | IRC | IRC | IRC | IRC | IRC | IRC | IRC | IRC | IRC | IRC | IRC | IRC | IRC | IRC | IRC | IRC | IRC | IRC | IRC | IRC | IRC | IRC | IRC | IRC | IRC | IRC |  | 2
3
| 1 | 1 | 2.11 | 1.92 | 1.9 | 1.87 | 1.8844 | 1.92 | 1.8739 | 1.961 | 1.86 |  | 1.86 | 1.858 | 1.75 | 1.75 | 1.85 | 1.86 | 2.8 | 1.81 | 1.84 | 1.88 | 1.8 | 1.9285 | 1.81 | 1.91 | 1.88 | 1.76 | 1.78 | 2.08 | 1.89 | 1.9 |  | 1
| 1 | 2 | 2.14 | 1.93 | 1.89 | 1.85 | 1.8604 | 1.92 | 1.8397 | 7.2478 | 1.87 |  | 1.86 | 1.844 | 1.75 | 1.76 | 1.84 | 1.86 | 2.82 | 1.87 | 1.84 | 1.87 | 1.79 | 1.9915 | 1.81 | 1.89 | 1.89 | 1.78 | 1.78 | 2.09 | 1.89 | 1.91 |  | 0
| 1 | 3 | 2.15 | 1.87 | 1.9 | 1.84 | 1.9143 | 1.91 | 1.8454 | 7.4211 | 1.84 |  | 1.85 | 1.827 | 1.73 | 1.74 | 1.85 | 1.89 | 2.77 | 1.85 | 1.84 | 1.88 | 1.81 | 1.9671 | 1.79 | 1.89 | 1.92 | 1.78 | 1.8 | 2.08 | 1.9 | 1.92 |  | 16
| 1 | 4 | 2.09 | 1.93 | 1.89 | 1.86 | 1.8572 | 1.92 | 1.802 | 1.9793 | 1.87 |  | 1.86 | 1.843 | 1.7 | 1.78 | 1.85 | 1.87 | 2.79 | 1.86 | 1.83 | 1.88 | 1.81 | 1.958 | 1.83 | 1.87 | 1.9 | 1.78 | 1.79 | 2.08 | 1.87 | 1.93 |  | 1.8573
| 1 | 5 | 2.21 | 1.93 | 1.88 | 1.84 | 1.892 | 1.9 | 1.8545 | 1.92 | 1.88 |  | 1.86 | 1.812 | 1.73 | 1.72 | 1.85 | 1.81 | 2.77 | 1.83 | 1.84 | 1.87 | 1.81 | 1.9371 | 1.83 | 1.89 | 1.9 | 1.74 | 1.77 | 2.07 | 1.86 | 1.9 |  | 9
| 1 | 6 | 2.2 | 1.94 | 1.88 | 1.87 | 1.8248 | 1.91 | 1.8807 | 1.5325 | 1.87 |  | 1.86 | 1.808 | 1.7 | 1.75 | 1.85 | 1.89 | 2.81 | 1.83 | 1.83 | 1.86 | 1.79 | 1.9438 | 1.78 | 1.89 | 1.91 | 1.76 | 1.8 | 2.09 | 1.85 | 1.91
| Mean |  | 2.15 | 1.92 | 1.89 | 1.855 | 1.8722 | 1.9133 | 1.8494 | 3.677 | 1.865 |  | 1.8583 | 1.832 | 1.7267 | 1.75 | 1.8483 | 1.8633 | 2.7933 | 1.8417 | 1.8367 | 1.8733 | 1.8017 | 1.9543 | 1.8083 | 1.89 | 1.9 | 1.7667 | 1.7867 | 2.0817 | 1.8767 | 1.9117
| Median |  | 2.145 | 1.93 | 1.89 | 1.855 | 1.8724 | 1.915 | 1.85 | 1.9702 | 1.87 |  | 1.86 | 1.835 | 1.73 | 1.75 | 1.85 | 1.865 | 2.795 | 1.84 | 1.84 | 1.875 | 1.805 | 1.9509 | 1.81 | 1.89 | 1.9 | 1.77 | 1.785 | 2.08 | 1.88 | 1.91
| Std Dev. |  | 0.047749 | 0.025298 | 0.0089443 | 0.013784 | 0.031382 | 0.008165 | 0.028155 | 2.8384 | 0.013784 |  | 0.0040825 | 0.019708 | 0.022509 | 0.02 | 0.0040825 | 0.029439 | 0.020656 | 0.022286 | 0.005164 | 0.008165 | 0.0098319 | 0.022948 | 0.020412 | 0.012649 | 0.014142 | 0.01633 | 0.012111 | 0.0075277 | 0.019664 | 0.01169
| Rel.Std.Dev. |  | 2.221% | 1.318% | 0.4732% | 0.7431% | 1.676% | 0.4267% | 1.522% | 77.19% | 0.7391% |  | 0.2197% | 1.076% | 1.304% | 1.143% | 0.2209% | 1.58% | 0.7395% | 1.21% | 0.2812% | 0.4359% | 0.5457% | 1.174% | 1.129% | 0.6693% | 0.7443% | 0.9243% | 0.6778% | 0.3616% | 1.048% | 0.6115%
| PDM3 |  | 15.76% | 3.377% | 1.762% | -0.1224% | 0.8028% | 3.018% | -0.4262% | 97.98% | 0.4161% |  | 0.05712% | -1.361% | -7.032% | -5.776% | -0.4813% | 0.3263% | 50.4% | -0.8403% | -1.109% | 0.8648% | -2.994% | 5.226% | -2.635% | 1.762% | 2.301% | -4.878% | -3.802% | 12.08% | 1.044% | 2.929%
| Z-Score (Absolute) |  | 5.49 | 1.06 | 0.48 | 0.19 | 0.14 | 0.93 | 0.3 | 34.91 | 0 | NA | 0.13 | 0.64 | 2.67 | 2.22 | 0.32 | 0.03 | 17.89 | 0.45 | 0.55 | 0.16 | 1.22 | 1.72 | 1.09 | 0.48 | 0.67 | 1.89 | 1.51 | 4.17 | 0.22 | 0.9
| Analytical results for C-(Carbonate) in OREAS 277 (Certified Value 1.71 wt.%) | [32 empty] | Certified
C-(Carbonate) | Round | Replicate | 2.01: Lab; 2.03: Lab; 2.05: Lab; 2.06: Lab; 2.07: Lab; 2.08: Lab; 2.09: Lab; 2.11: Lab; 2.12: Lab; 2.13: Lab; 2.15: Lab; 2.16: Lab; 2.17: Lab; 2.21: Lab; 2.22: Lab |  | 1
| No | No | 2.01: 2.03; 2.03: 2.05; 2.05: 2.06; 2.06: 2.07; 2.07: 2.08; 2.08: 2.15; 2.09: 2.22; 2.11: 2.24; 2.12: 2.27; 2.13: 2.28; 2.15: 2.32; 2.16: 2.34; 2.17: 2.35; 2.21: 2.36; 2.22: 2.39 |  | wt.%
|  |  | 2.01: HCl*IRC; 2.03: HClO4*COUL; 2.05: IRC-x*Calc; 2.06: IRC-x*Calc; 2.07: IRC-CS; 2.08: IRC-x*Calc; 2.09: HCl*IRC; 2.11: HClO4*COUL; 2.12: IRC-x*Calc; 2.13: IRC-x*Calc; 2.15: IRC-x*Calc; 2.16: IRC-x*Calc; 2.17: IRC-x*Calc; 2.21: IRC-x*Calc; 2.22: IRC-x*Calc |  | 2
3
| 1 | 1 | 2.01: 1.74; 2.03: 1.64; 2.05: 1.76; 2.06: 1.762; 2.07: 1.69; 2.08: 1.73; 2.09: 1.71; 2.11: 1.67; 2.12: 1.6537; 2.13: 1.6793; 2.15: 1.52; 2.16: 1.782; 2.17: 1.5812; 2.21: 1.653; 2.22: 1.4239 |  | 1
| 1 | 2 | 2.01: 1.73; 2.03: 1.63; 2.05: 1.75; 2.06: 1.7306; 2.07: 1.67; 2.08: 1.73; 2.09: 1.69; 2.11: 1.79; 2.12: 1.7138; 2.13: 1.6813; 2.15: 1.57; 2.16: 1.7356; 2.17: 1.6213; 2.21: 1.687; 2.22: 1.5385 |  | 0
| 1 | 3 | 2.01: 1.75; 2.03: 1.66; 2.05: 1.75; 2.06: 1.7867; 2.07: 1.69; 2.08: 1.72; 2.09: 1.71; 2.11: 1.78; 2.12: 1.7001; 2.13: 1.6773; 2.15: 1.55; 2.16: 1.7138; 2.17: 1.6213; 2.21: 1.662; 2.22: 1.5494 |  | 16
| 1 | 4 | 2.01: 1.72; 2.03: 1.68; 2.05: 1.77; 2.06: 1.7357; 2.07: 1.67; 2.08: 1.73; 2.09: 1.71; 2.11: 1.77; 2.12: 1.7111; 2.13: 1.6753; 2.15: 1.58; 2.16: 1.7056; 2.17: 1.6213; 2.21: 1.639; 2.22: 1.533 |  | 1.708
| 1 | 5 | 2.01: 1.74; 2.03: 1.66; 2.05: 1.74; 2.06: 1.7632; 2.07: 1.68; 2.08: 1.73; 2.09: 1.71; 2.11: 1.71; 2.12: 1.681; 2.13: 1.6893; 2.15: 1.56; 2.16: 1.7438; 2.17: 1.4211; 2.21: 1.638; 2.22: 1.5466 |  | 10
| 1 | 6 | 2.01: 1.74; 2.03: 1.64; 2.05: 1.75; 2.06: 1.6929; 2.07: 1.68; 2.08: 1.72; 2.09: 1.71; 2.11: 1.74; 2.12: 1.6756; 2.13: 1.6753; 2.15: 1.52; 2.16: 1.6892; 2.17: 1.5612; 2.21: 1.656; 2.22: 1.563
| Mean |  | 2.01: 1.7367; 2.03: 1.6517; 2.05: 1.7533; 2.06: 1.7452; 2.07: 1.68; 2.08: 1.7267; 2.09: 1.7067; 2.11: 1.7433; 2.12: 1.6892; 2.13: 1.6796; 2.15: 1.55; 2.16: 1.7283; 2.17: 1.5712; 2.21: 1.6558; 2.22: 1.5257
| Median |  | 2.01: 1.74; 2.03: 1.65; 2.05: 1.75; 2.06: 1.7489; 2.07: 1.68; 2.08: 1.73; 2.09: 1.71; 2.11: 1.755; 2.12: 1.6906; 2.13: 1.6783; 2.15: 1.555; 2.16: 1.7247; 2.17: 1.6013; 2.21: 1.6545; 2.22: 1.5426
| Std Dev. |  | 2.01: 0.010328; 2.03: 0.018348; 2.05: 0.010328; 2.06: 0.032763; 2.07: 0.0089443; 2.08: 0.005164; 2.09: 0.008165; 2.11: 0.046332; 2.12: 0.023284; 2.13: 0.005283; 2.15: 0.025298; 2.16: 0.032959; 2.17: 0.077778; 2.21: 0.017994; 2.22: 0.050935
| Rel.Std.Dev. |  | 2.01: 0.5947%; 2.03: 1.111%; 2.05: 0.589%; 2.06: 1.877%; 2.07: 0.5324%; 2.08: 0.2991%; 2.09: 0.4784%; 2.11: 2.658%; 2.12: 1.378%; 2.13: 0.3145%; 2.15: 1.632%; 2.16: 1.907%; 2.17: 4.95%; 2.21: 1.087%; 2.22: 3.338%
| PDM3 |  | 2.01: 1.676%; 2.03: -3.301%; 2.05: 2.651%; 2.06: 2.174%; 2.07: -1.642%; 2.08: 1.09%; 2.09: -0.08082%; 2.11: 2.066%; 2.12: -1.102%; 2.13: -1.663%; 2.15: -9.253%; 2.16: 1.188%; 2.17: -8.01%; 2.21: -3.057%; 2.22: -10.67%
| Z-Score (Absolute) |  | 2.01: 0.82; 2.03: 0.65; 2.05: 1.11; 2.06: 0.96; 2.07: 0.16; 2.08: 0.65; 2.09: 0.3; 2.11: 0.93; 2.12: 0; 2.13: 0.17; 2.15: 2.4; 2.16: 0.67; 2.17: 2.03; 2.21: 0.58; 2.22: 2.82
| Analytical results for C-(Graphite) in OREAS 277 (Indicative Value 0.097 wt.%) | [32 empty] | Indicative
C-(Graphite) | Round | Replicate | 2.01: Lab; 2.03: Lab; 2.05: Lab; 2.06: Lab; 2.07: Lab; 2.08: Lab; 2.09: Lab; 2.11: Lab; 2.12: Lab; 2.13: Lab; 2.15: Lab; 2.16: Lab; 2.17: Lab; 2.21: Lab; 2.22: Lab; 2.24: Lab; 2.26: Lab |  | 1
| No | No | 2.01: 2.05; 2.03: 2.06; 2.05: 2.07; 2.06: 2.08; 2.07: 2.11; 2.08: 2.15; 2.09: 2.22; 2.11: 2.24; 2.12: 2.27; 2.13: 2.28; 2.15: 2.32; 2.16: 2.34; 2.17: 2.35; 2.21: 2.36; 2.22: 2.38; 2.24: 2.39; 2.26: 2.41 |  | wt.%
|  |  | 2.01: IRC-CS1; 2.03: IRC-CS1; 2.05: IRC-CS1; 2.06: IRC-CS1; 2.07: IRC-CS1; 2.08: IRC-CS1; 2.09: IRC-CS1; 2.11: IRC-CS1; 2.12: IRC-CS1; 2.13: IRC-CS1; 2.15: IRC-CS1; 2.16: IRC-CS1; 2.17: IRC-CS1; 2.21: IRC-CS1; 2.22: IRC-CS1; 2.24: IRC-CS1; 2.26: IRC-CS1 |  | 3
3
| 1 | 1 | 2.01: 0.07; 2.03: 0.1; 2.05: 0.0132; 2.06: 0.1; 2.07: 0.2069; 2.08: 0.2; 2.09: 0.12; 2.11: 0.09; 2.12: 0.15; 2.13: < 0.05; 2.15: 0.136; 2.16: 0.08; 2.17: 0.1; 2.21: 0.127; 2.22: 0.09; 2.24: 0.03; 2.26: 0.193 |  | 1
| 1 | 2 | 2.01: 0.09; 2.03: 0.08; 2.05: 0.012; 2.06: 0.09; 2.07: 0.2249; 2.08: 0.1; 2.09: 0.12; 2.11: 0.09; 2.12: 0.15; 2.13: < 0.05; 2.15: 0.126; 2.16: 0.07; 2.17: 0.1; 2.21: 0.093; 2.22: 0.09; 2.24: 0.04; 2.26: 0.181 |  | 0
| 1 | 3 | 2.01: 0.08; 2.03: 0.08; 2.05: 0.0112; 2.06: 0.1; 2.08: 0.1; 2.09: 0.12; 2.11: 0.09; 2.12: 0.15; 2.13: < 0.05; 2.15: 0.12; 2.16: 0.06; 2.17: 0.1; 2.21: 0.138; 2.22: 0.09; 2.24: 0.03; 2.26: 0.184 |  | 16
| 1 | 4 | 2.01: 0.09; 2.03: 0.09; 2.05: 0.0132; 2.06: 0.09; 2.08: 0.2; 2.09: 0.11; 2.11: 0.09; 2.12: 0.15; 2.13: < 0.05; 2.15: 0.126; 2.16: 0.06; 2.17: 0.1; 2.21: 0.151; 2.22: 0.09; 2.24: 0.03; 2.26: 0.176 |  | 0.097154
| 1 | 5 | 2.01: 0.07; 2.03: < 0.05; 2.05: 0.0117; 2.06: 0.09; 2.08: 0.1; 2.09: 0.11; 2.11: 0.08; 2.12: 0.15; 2.13: < 0.05; 2.15: 0.138; 2.16: 0.07; 2.17: 0.1; 2.21: 0.132; 2.22: 0.09; 2.24: 0.03; 2.26: 0.176 |  | 12
| 1 | 6 | 2.01: 0.08; 2.03: 0.07; 2.05: 0.0112; 2.06: 0.09; 2.08: < 0.1; 2.09: 0.11; 2.11: 0.09; 2.12: 0.14; 2.13: < 0.05; 2.15: 0.128; 2.16: 0.07; 2.17: 0.1; 2.21: 0.144; 2.22: 0.09; 2.24: 0.03; 2.26: 0.18
| Mean |  | 2.01: 0.08; 2.03: 0.084; 2.05: 0.012083; 2.06: 0.093333; 2.07: 0.2159; 2.08: 0.14; 2.09: 0.115; 2.11: 0.088333; 2.12: 0.14833; 2.15: 0.129; 2.16: 0.068333; 2.17: 0.1; 2.21: 0.13083; 2.22: 0.09; 2.24: 0.031667; 2.26: 0.18167
| Median |  | 2.01: 0.08; 2.03: 0.08; 2.05: 0.01185; 2.06: 0.09; 2.07: 0.2159; 2.08: 0.1; 2.09: 0.115; 2.11: 0.09; 2.12: 0.15; 2.15: 0.127; 2.16: 0.07; 2.17: 0.1; 2.21: 0.135; 2.22: 0.09; 2.24: 0.03; 2.26: 0.1805
| Std Dev. |  | 2.01: 0.0089443; 2.03: 0.011402; 2.05: 0.00091742; 2.06: 0.005164; 2.07: 0.012728; 2.08: 0.054772; 2.09: 0.0054772; 2.11: 0.0040825; 2.12: 0.0040825; 2.15: 0.0067823; 2.16: 0.0075277; 2.17: 1.5202e-17; 2.21: 0.02039; 2.22: 1.5202e-17; 2.24: 0.0040825; 2.26: 0.0063456
| Rel.Std.Dev. |  | 2.01: 11.18%; 2.03: 13.57%; 2.05: 7.592%; 2.06: 5.533%; 2.07: 5.895%; 2.08: 39.12%; 2.09: 4.763%; 2.11: 4.622%; 2.12: 2.752%; 2.15: 5.258%; 2.16: 11.02%; 2.17: 1.52e-14%; 2.21: 15.58%; 2.22: 1.689e-14%; 2.24: 12.89%; 2.26: 3.493%
| PDM3 |  | 2.01: -17.66%; 2.03: -13.54%; 2.05: -87.56%; 2.06: -3.932%; 2.07: 122.2%; 2.08: 44.1%; 2.09: 18.37%; 2.11: -9.079%; 2.12: 52.68%; 2.15: 32.78%; 2.16: -29.66%; 2.17: 2.93%; 2.21: 34.67%; 2.22: -7.363%; 2.24: -67.41%; 2.26: 86.99%
| Z-Score (Absolute) |  | 2.01: 0.26; 2.03: 0.39; 2.05: 1.77; 2.06: 0.04; 2.07: 2.76; 2.08: NA; 2.09: 0.52; 2.11: 0.07; 2.12: 1.26; 2.13: 1.48; 2.15: 0.83; 2.16: 0.52; 2.17: 0.19; 2.21: 0.87; 2.22: 0.04; 2.24: 1.33; 2.26: 2
Results from laboratory 15 were removed due to their 0.1 wt.% reading resolution.
| Analytical results for C-(non.Carbonate) in OREAS 277 (Indicative Value 0.157 wt.%) | [32 empty] | Indicative
C-(non.Carbonate) | Round | Replicate | 2.01: Lab; 2.03: Lab; 2.05: Lab; 2.06: Lab; 2.07: Lab; 2.08: Lab; 2.09: Lab; 2.11: Lab; 2.12: Lab; 2.13: Lab |  | 1
| No | No | 2.01: 2.03; 2.03: 2.06; 2.05: 2.07; 2.06: 2.08; 2.07: 2.15; 2.08: 2.22; 2.09: 2.27; 2.11: 2.28; 2.12: 2.34; 2.13: 2.39 |  | wt.%
|  |  | 2.01: IRC-x*Calc; 2.03: HClO4*COUL; 2.05: IRC-x*Calc; 2.06: IRC-x*Calc; 2.07: HCl*IRC; 2.08: IRC-x*Calc; 2.09: IRC-x*Calc; 2.11: IRC-x*Calc; 2.12: IRC-x*Calc; 2.13: IRC-x*Calc |  | 3
3
| 1 | 1 | 2.01: 0.18; 2.03: 0.11; 2.05: 0.1224; 2.06: 0.23; 2.07: 0.13; 2.08: 0.14; 2.09: 0.15625; 2.11: 0.16069; 2.12: 0.097989; 2.13: 0.47 |  | 1
| 1 | 2 | 2.01: 0.2; 2.03: 0.1; 2.05: 0.1298; 2.06: 0.25; 2.07: 0.13; 2.08: 0.15; 2.09: 0.15621; 2.11: 0.15868; 2.12: 0.15438; 2.13: 0.37 |  | 0
| 1 | 3 | 2.01: 0.12; 2.03: 0.09; 2.05: 0.1276; 2.06: 0.22; 2.07: 0.13; 2.08: 0.14; 2.09: 0.14986; 2.11: 0.16269; 2.12: 0.20621; 2.13: 0.37 |  | 16
| 1 | 4 | 2.01: 0.21; 2.03: 0.09; 2.05: 0.1215; 2.06: 0.25; 2.07: 0.13; 2.08: 0.14; 2.09: 0.14894; 2.11: 0.15469; 2.12: 0.1944; 2.13: 0.4 |  | 0.15694
| 1 | 5 | 2.01: 0.19; 2.03: 0.1; 2.05: 0.1288; 2.06: 0.22; 2.07: 0.13; 2.08: 0.14; 2.09: 0.14896; 2.11: 0.15068; 2.12: 0.15619; 2.13: 0.36 |  | 11
| 1 | 6 | 2.01: 0.2; 2.03: 0.12; 2.05: 0.1319; 2.06: 0.23; 2.07: 0.14; 2.08: 0.14; 2.09: 0.15442; 2.11: 0.15469; 2.12: 0.22077; 2.13: 0.35
| Mean |  | 2.01: 0.18333; 2.03: 0.10167; 2.05: 0.127; 2.06: 0.23333; 2.07: 0.13167; 2.08: 0.14167; 2.09: 0.15244; 2.11: 0.15702; 2.12: 0.17166; 2.13: 0.38667
| Median |  | 2.01: 0.195; 2.03: 0.1; 2.05: 0.1282; 2.06: 0.23; 2.07: 0.13; 2.08: 0.14; 2.09: 0.15214; 2.11: 0.15669; 2.12: 0.1753; 2.13: 0.37
| Std Dev. |  | 2.01: 0.03266; 2.03: 0.01169; 2.05: 0.004168; 2.06: 0.013663; 2.07: 0.0040825; 2.08: 0.0040825; 2.09: 0.0035687; 2.11: 0.0044591; 2.12: 0.044918; 2.13: 0.044121
| Rel.Std.Dev. |  | 2.01: 17.81%; 2.03: 11.5%; 2.05: 3.282%; 2.06: 5.855%; 2.07: 3.101%; 2.08: 2.882%; 2.09: 2.341%; 2.11: 2.84%; 2.12: 26.17%; 2.13: 11.41%
| PDM3 |  | 2.01: 16.82%; 2.03: -35.22%; 2.05: -19.08%; 2.06: 48.68%; 2.07: -16.1%; 2.08: -9.731%; 2.09: -2.866%; 2.11: 0.05081%; 2.12: 9.379%; 2.13: 146.4%
| Z-Score (Absolute) |  | 2.01: 0.76; 2.03: 1.41; 2.05: 0.74; 2.06: 2.09; 2.07: 0.61; 2.08: 0.35; 2.09: 0.06; 2.11: 0.06; 2.12: 0.45; 2.13: 6.16
| Analytical results for C-(Organic) in OREAS 277 (Indicative Value 0.07 wt.%) | [32 empty] | Indicative
C-(Organic) | Round | Replicate | 2.01: Lab; 2.03: Lab; 2.05: Lab; 2.06: Lab; 2.07: Lab; 2.08: Lab; 2.09: Lab; 2.11: Lab; 2.12: Lab; 2.13: Lab; 2.15: Lab |  | 1
| No | No | 2.01: 2.06; 2.03: 2.07; 2.05: 2.08; 2.06: 2.15; 2.07: 2.22; 2.08: 2.27; 2.09: 2.28; 2.11: 2.32; 2.12: 2.34; 2.13: 2.35; 2.15: 2.39 |  | wt.%
|  |  | 2.01: IRC-x*Calc; 2.03: IRC-x*Calc; 2.05: IRC-x*Calc; 2.06: IRC-x*Calc; 2.07: IRC-CS; 2.08: IRC-x*Calc; 2.09: IRC-x*Calc; 2.11: IRC-x*Calc; 2.12: IRC-x*Calc; 2.13: IRC-x*Calc; 2.15: IRC-CS1 |  | 3
3
| 1 | 1 | 2.01: < 0.05; 2.03: 0.1092; 2.05: 0.13; 2.06: < 0.1; 2.07: 0.02; 2.08: < 0.01; 2.09: < 0.05; 2.11: 0.154; 2.12: < 0.05; 2.13: 0.078762; 2.15: 0.44 |  | 1
| 1 | 2 | 2.01: < 0.05; 2.03: 0.1178; 2.05: 0.16; 2.06: 0.03; 2.07: 0.03; 2.08: < 0.01; 2.09: < 0.05; 2.11: 0.114; 2.12: 0.084382; 2.13: 0.058731; 2.15: 0.33 |  | 0
| 1 | 3 | 2.01: < 0.05; 2.03: 0.1164; 2.05: 0.12; 2.06: 0.03; 2.07: 0.02; 2.08: < 0.01; 2.09: < 0.05; 2.11: 0.12; 2.12: 0.14621; 2.13: 0.058731; 2.15: 0.34 |  | 16
| 1 | 4 | 2.01: < 0.05; 2.03: 0.1083; 2.05: 0.16; 2.06: < 0.1; 2.07: 0.03; 2.08: < 0.01; 2.09: < 0.05; 2.11: 0.124; 2.12: 0.1344; 2.13: 0.058731; 2.15: 0.37 |  | 0.069706
| 1 | 5 | 2.01: 0.1; 2.03: 0.1171; 2.05: 0.13; 2.06: 0.03; 2.07: 0.03; 2.08: < 0.01; 2.09: < 0.05; 2.11: 0.132; 2.12: 0.086195; 2.13: 0.21889; 2.15: 0.33 |  | 11
| 1 | 6 | 2.01: < 0.05; 2.03: 0.1207; 2.05: 0.14; 2.06: < 0.1; 2.07: 0.03; 2.08: 0.014419; 2.09: < 0.05; 2.11: 0.132; 2.12: 0.15077; 2.13: 0.098778; 2.15: 0.32
| Mean |  | 2.01: 0.1; 2.03: 0.11492; 2.05: 0.14; 2.06: 0.03; 2.07: 0.026667; 2.08: 0.014419; 2.11: 0.12933; 2.12: 0.12039; 2.13: 0.095437; 2.15: 0.355
| Median |  | 2.01: 0.1; 2.03: 0.11675; 2.05: 0.135; 2.06: 0.03; 2.07: 0.03; 2.08: 0.014419; 2.11: 0.128; 2.12: 0.1344; 2.13: 0.068747; 2.15: 0.335
| Std Dev. |  | 2.03: 0.0050038; 2.05: 0.016733; 2.06: 0; 2.07: 0.005164; 2.11: 0.013952; 2.12: 0.032605; 2.13: 0.062564; 2.15: 0.045056
| Rel.Std.Dev. |  | 2.03: 4.354%; 2.05: 11.95%; 2.06: 0%; 2.07: 19.36%; 2.11: 10.79%; 2.12: 27.08%; 2.13: 65.56%; 2.15: 12.69%
| PDM3 |  | 2.01: 43.46%; 2.03: 64.86%; 2.05: 100.8%; 2.06: -56.96%; 2.07: -61.74%; 2.08: -79.31%; 2.11: 85.54%; 2.12: 72.72%; 2.13: 36.91%; 2.15: 409.3%
| Z-Score (Absolute) |  | 2.01: 0.7; 2.03: 0.24; 2.05: 0.54; 2.06: 0.67; 2.07: 0.84; 2.08: 1.08; 2.09: 0.86; 2.11: 0.41; 2.12: 0.11; 2.13: 0; 2.15: 3.16
| Analytical results for S in OREAS 277 (Certified Value 0.619 wt.%) | [32 empty] | Certified
S | Round | Replicate | Lab | Lab | Lab | Lab | Lab | Lab | Lab | Lab | Lab | Lab | Lab | Lab | Lab | Lab | Lab | Lab | Lab | Lab | Lab | Lab | Lab | Lab | Lab | Lab | Lab | Lab | Lab | Lab | Lab | Lab | Lab | 1
| No | No | 2.01 | 2.03 | 2.05 | 2.06 | 2.07 | 2.08 | 2.09 | 2.11 | 2.12 | 2.13 | 2.15 | 2.16 | 2.17 | 2.21 | 2.22 | 2.24 | 2.26 | 2.27 | 2.28 | 2.29 | 2.30 | 2.31 | 2.32 | 2.33 | 2.34 | 2.35 | 2.36 | 2.37 | 2.38 | 2.39 | 2.41 | wt.%
|  |  | IRC | IRC | IRC | IRC | IRC | IRC | IRC | IRC | IRC | IRC | IRC | IRC | IRC | IRC | IRC | IRC | IRC | IRC | IRC | IRC | IRC | IRC | IRC | IRC | IRC | IRC | IRC | IRC | IRC | IRC | IRC | 3
3
| 1 | 1 | 0.71 | 0.56 | 0.61 | 0.65 | 0.5686 | 0.677 | 0.51141 | 0.6182 | 0.66 |  | 0.66 | 0.623 | 0.59 | 0.57 | 0.62 | 0.59 | 0.64 | 0.56 | 0.6 | 0.65 | 0.62 | 0.6775 | 0.65 | 0.62 | 0.603 | 0.55 | 0.585 | 0.66 | 0.6 | 0.67 | 0.599 | 1
| 1 | 2 | 0.71 | 0.57 | 0.62 | 0.64 | 0.5714 | 0.675 | 0.54701 | 0.6686 | 0.65 |  | 0.66 | 0.626 | 0.59 | 0.56 | 0.62 | 0.61 | 0.65 | 0.56 | 0.6 | 0.66 | 0.6 | 0.7046 | 0.66 | 0.62 | 0.605 | 0.56 | 0.559 | 0.67 | 0.58 | 0.68 | 0.614 | 0
| 1 | 3 | 0.72 | 0.56 | 0.62 | 0.63 | 0.5841 | 0.671 | 0.52896 | 0.6591 | 0.63 |  | 0.66 | 0.628 | 0.59 | 0.58 | 0.63 | 0.62 | 0.64 | 0.57 | 0.6 | 0.66 | 0.62 | 0.679 | 0.64 | 0.6 | 0.611 | 0.58 | 0.552 | 0.66 | 0.57 | 0.68 | 0.593 | 16
| 1 | 4 | 0.71 | 0.58 | 0.62 | 0.65 | 0.5608 | 0.674 | 0.68958 | 0.6056 | 0.63 |  | 0.65 | 0.623 | 0.59 | 0.55 | 0.62 | 0.61 | 0.63 | 0.57 | 0.6 | 0.67 | 0.61 | 0.6928 | 0.64 | 0.6 | 0.61 | 0.59 | 0.549 | 0.66 | 0.57 | 0.69 | 0.616 | 0.61882
| 1 | 5 | 0.71 | 0.58 | 0.63 | 0.64 | 0.5751 | 0.671 | 0.55094 | 0.6459 | 0.65 |  | 0.66 | 0.623 | 0.6 | 0.58 | 0.61 | 0.6 | 0.63 | 0.57 | 0.6 | 0.65 | 0.6 | 0.6911 | 0.62 | 0.62 | 0.615 | 0.58 | 0.55 | 0.66 | 0.57 | 0.67 | 0.604 | 11
| 1 | 6 | 0.67 | 0.58 | 0.62 | 0.65 | 0.5711 | 0.67 | 0.57802 | 0.7468 | 0.63 |  | 0.66 | 0.625 | 0.59 | 0.56 | 0.61 | 0.62 | 0.64 | 0.56 | 0.6 | 0.65 | 0.59 | 0.6872 | 0.65 | 0.6 | 0.607 | 0.58 | 0.577 | 0.65 | 0.56 | 0.68 | 0.584
| Mean |  | 0.705 | 0.57167 | 0.62 | 0.64333 | 0.57185 | 0.673 | 0.56765 | 0.65737 | 0.64167 |  | 0.65833 | 0.62467 | 0.59167 | 0.56667 | 0.61833 | 0.60833 | 0.63833 | 0.565 | 0.6 | 0.65667 | 0.60667 | 0.6887 | 0.64333 | 0.61 | 0.6085 | 0.57333 | 0.562 | 0.66 | 0.575 | 0.67833 | 0.60167
| Median |  | 0.71 | 0.575 | 0.62 | 0.645 | 0.57125 | 0.6725 | 0.54897 | 0.6525 | 0.64 |  | 0.66 | 0.624 | 0.59 | 0.565 | 0.62 | 0.61 | 0.64 | 0.565 | 0.6 | 0.655 | 0.605 | 0.68915 | 0.645 | 0.61 | 0.6085 | 0.58 | 0.5555 | 0.66 | 0.57 | 0.68 | 0.6015
| Std Dev. |  | 0.017607 | 0.0098319 | 0.0063246 | 0.008165 | 0.0076688 | 0.0027568 | 0.06378 | 0.049946 | 0.013292 |  | 0.0040825 | 0.0020656 | 0.0040825 | 0.012111 | 0.0075277 | 0.01169 | 0.0075277 | 0.0054772 | 0 | 0.008165 | 0.012111 | 0.0099716 | 0.013663 | 0.010954 | 0.0043704 | 0.015055 | 0.015336 | 0.0063246 | 0.013784 | 0.0075277 | 0.012307
| Rel.Std.Dev. |  | 2.497% | 1.72% | 1.02% | 1.269% | 1.341% | 0.4096% | 11.24% | 7.598% | 2.071% |  | 0.6201% | 0.3307% | 0.69% | 2.137% | 1.217% | 1.922% | 1.179% | 0.9694% | 0% | 1.243% | 1.996% | 1.448% | 2.124% | 1.796% | 0.7182% | 2.626% | 2.729% | 0.9583% | 2.397% | 1.11% | 2.046%
| PDM3 |  | 13.93% | -7.62% | 0.1902% | 3.961% | -7.591% | 8.755% | -8.269% | 6.229% | 3.691% |  | 6.385% | 0.9443% | -4.388% | -8.428% | -0.0791% | -1.695% | 3.153% | -8.698% | -3.042% | 6.115% | -1.964% | 11.29% | 3.961% | -1.426% | -1.668% | -7.351% | -9.182% | 6.654% | -7.082% | 9.617% | -2.772%
| Z-Score (Absolute) |  | 1.53 | 0.72 | 0.1 | 0.49 | 0.71 | 0.99 | 0.78 | 0.73 | 0.46 | NA | 0.74 | 0.18 | 0.38 | 0.8 | 0.07 | 0.1 | 0.41 | 0.83 | 0.24 | 0.72 | 0.13 | 1.26 | 0.49 | 0.07 | 0.1 | 0.69 | 0.88 | 0.77 | 0.66 | 1.08 | 0.21
| Analytical results for S-(Sulphate) in OREAS 277 (Indicative Value 0.187 wt.%) | [32 empty] | Indicative
S-(Sulphate) | Round | Replicate | 2.01: Lab; 2.03: Lab; 2.05: Lab; 2.06: Lab; 2.07: Lab; 2.08: Lab; 2.09: Lab; 2.11: Lab; 2.12: Lab; 2.13: Lab; 2.15: Lab; 2.16: Lab; 2.17: Lab; 2.21: Lab; 2.22: Lab | 1
| No | No | 2.01: 2.03; 2.03: 2.05; 2.05: 2.06; 2.06: 2.07; 2.07: 2.08; 2.08: 2.11; 2.09: 2.15; 2.11: 2.18; 2.12: 2.20; 2.13: 2.22; 2.15: 2.27; 2.16: 2.32; 2.17: 2.35; 2.21: 2.36; 2.22: 2.39 | wt.%
|  |  | 2.01: I-550*IRC; 2.03: HCl*GRAV; 2.05: HCl*GRAV; 2.06: HCl*IRC; 2.07: I-550*IRC; 2.08: HCl*GRAV; 2.09: HCl*OES; 2.11: HCl*GRAV; 2.12: HCl*GRAV; 2.13: I-550*IRC; 2.15: I-550*IRC; 2.16: I-550*IRC; 2.17: HCl*GRAV; 2.21: I-550*IRC; 2.22: I-550*IRC | 3
3
| 1 | 1 | 2.01: 0.267; 2.03: 0.12; 2.05: 0.23362; 2.06: NA; 2.07: 0.14; 2.08: 0.0953; 2.09: 0.14; 2.11: 0.12; 2.12: 0.099881; 2.13: 0.28; 2.15: 0.19; 2.16: 0.008; 2.17: 0.36712; 2.21: 0.279; 2.22: 0.29704 | 1
| 1 | 2 | 2.01: 0.26366; 2.03: 0.12; 2.05: 0.22695; 2.06: NA; 2.07: 0.13; 2.08: 0.096033; 2.09: 0.14; 2.11: 0.13; 2.12: 0.10547; 2.13: 0.27; 2.15: 0.18; 2.16: 0.007; 2.17: 0.40718; 2.21: 0.27; 2.22: 0.28369 | 0
| 1 | 3 | 2.01: 0.26032; 2.03: 0.11; 2.05: 0.22361; 2.06: NA; 2.07: 0.15; 2.09: 0.14; 2.11: 0.13; 2.12: 0.10309; 2.13: 0.28; 2.15: 0.18; 2.16: 0.007; 2.17: 0.38715; 2.21: 0.239; 2.22: 0.30038 | 16
| 1 | 4 | 2.01: 0.267; 2.03: 0.1; 2.05: 0.22695; 2.06: NA; 2.07: 0.15; 2.09: 0.14; 2.11: 0.12; 2.12: 0.11135; 2.13: 0.28; 2.15: 0.19; 2.16: 0.007; 2.17: 0.35044; 2.21: 0.275; 2.22: 0.31039 | 0.187
| 1 | 5 | 2.01: 0.267; 2.03: 0.12; 2.05: 0.23029; 2.06: NA; 2.07: 0.14; 2.09: 0.15; 2.11: 0.12; 2.12: 0.10176; 2.13: 0.28; 2.15: 0.19; 2.16: 0.012; 2.17: 0.4005; 2.21: 0.254; 2.22: 0.30705 | 12
| 1 | 6 | 2.01: 0.26366; 2.03: 0.12; 2.05: 0.22695; 2.06: NA; 2.07: 0.14; 2.09: 0.14; 2.11: 0.12; 2.12: 0.10886; 2.13: 0.28; 2.15: 0.18; 2.16: 0.01; 2.17: 0.2937; 2.21: 0.267; 2.22: 0.29704
| Mean |  | 2.01: 0.26477; 2.03: 0.115; 2.05: 0.22806; 2.07: 0.14167; 2.08: 0.095667; 2.09: 0.14167; 2.11: 0.12333; 2.12: 0.10507; 2.13: 0.27833; 2.15: 0.185; 2.16: 0.0085; 2.17: 0.36768; 2.21: 0.264; 2.22: 0.29926
| Median |  | 2.01: 0.26533; 2.03: 0.12; 2.05: 0.22695; 2.07: 0.14; 2.08: 0.095667; 2.09: 0.14; 2.11: 0.12; 2.12: 0.10428; 2.13: 0.28; 2.15: 0.185; 2.16: 0.0075; 2.17: 0.37714; 2.21: 0.2685; 2.22: 0.29871
| Std Dev. |  | 2.01: 0.0027251; 2.03: 0.0083666; 2.05: 0.003447; 2.07: 0.0075277; 2.08: 0.00051854; 2.09: 0.0040825; 2.11: 0.005164; 2.12: 0.0043763; 2.13: 0.0040825; 2.15: 0.0054772; 2.16: 0.0020736; 2.17: 0.041921; 2.21: 0.01494; 2.22: 0.0093609
| Rel.Std.Dev. |  | 2.01: 1.029%; 2.03: 7.275%; 2.05: 1.511%; 2.07: 5.314%; 2.08: 0.542%; 2.09: 2.882%; 2.11: 4.187%; 2.12: 4.165%; 2.13: 1.467%; 2.15: 2.961%; 2.16: 24.4%; 2.17: 11.4%; 2.21: 5.659%; 2.22: 3.128%
| PDM3 |  | 2.01: 41.59%; 2.03: -38.5%; 2.05: 21.96%; 2.07: -24.24%; 2.08: -48.84%; 2.09: -24.24%; 2.11: -34.05%; 2.12: -43.81%; 2.13: 48.84%; 2.15: -1.07%; 2.16: -95.45%; 2.17: 96.62%; 2.21: 41.18%; 2.22: 60.03%
| Z-Score (Absolute) |  | 2.01: 1.03; 2.03: 0.49; 2.05: 0.66; 2.06: NA; 2.07: 0.22; 2.08: 0.69; 2.09: 0.22; 2.11: 0.41; 2.12: 0.59; 2.13: 1.17; 2.15: 0.22; 2.16: 1.58; 2.17: 2.08; 2.21: 1.03; 2.22: 1.38
| Analytical results for S-(Sulphide) in OREAS 277 (Indicative Value 0.416 wt.%) | [32 empty] | Indicative
S-(Sulphide) | Round | Replicate | 2.01: Lab; 2.03: Lab; 2.05: Lab; 2.06: Lab; 2.07: Lab; 2.08: Lab; 2.09: Lab; 2.11: Lab; 2.12: Lab; 2.13: Lab; 2.15: Lab; 2.16: Lab; 2.17: Lab | 1
| No | No | 2.01: 2.03; 2.03: 2.05; 2.05: 2.06; 2.06: 2.08; 2.07: 2.11; 2.08: 2.15; 2.09: 2.18; 2.11: 2.22; 2.12: 2.27; 2.13: 2.32; 2.15: 2.35; 2.16: 2.36; 2.17: 2.39 | wt.%
|  |  | 2.01: IRC-x*Calc; 2.03: IRC-x*Calc; 2.05: IRC-x*Calc; 2.06: IRC-x*Calc; 2.07: IRC-x*Calc; 2.08: IRC-x*Calc; 2.09: IRC-x*Calc; 2.11: IRC-x*Calc; 2.12: I-550*IRC; 2.13: I-550*IRC; 2.15: IRC-x*Calc; 2.16: IRC-x*Calc; 2.17: IRC-x*Calc | 3
3
| 1 | 1 | 2.01: 0.29; 2.03: 0.49; 2.05: 0.41637; 2.06: 0.537; 2.07: 0.5229; 2.08: 0.52; 2.09: 0.5835; 2.11: 0.34; 2.12: 0.37; 2.13: 0.45; 2.15: 0.18288; 2.16: 0.306; 2.17: 0.37296 | 1
| 1 | 2 | 2.01: 0.31; 2.03: 0.5; 2.05: 0.41305; 2.06: 0.545; 2.07: 0.57257; 2.08: 0.52; 2.09: 0.577; 2.11: 0.35; 2.12: 0.38; 2.13: 0.43; 2.15: 0.15282; 2.16: 0.289; 2.17: 0.39631 | 0
| 1 | 3 | 2.01: 0.3; 2.03: 0.51; 2.05: 0.40639; 2.06: 0.521; 2.08: 0.52; 2.09: 0.5385; 2.11: 0.35; 2.12: 0.39; 2.13: 0.44; 2.15: 0.19285; 2.16: 0.313; 2.17: 0.37962 | 16
| 1 | 4 | 2.01: 0.31; 2.03: 0.52; 2.05: 0.42305; 2.06: 0.524; 2.08: 0.51; 2.09: 0.5605; 2.11: 0.34; 2.12: 0.38; 2.13: 0.42; 2.15: 0.23956; 2.16: 0.274; 2.17: 0.37961 | 0.41647
| 1 | 5 | 2.01: 0.31; 2.03: 0.51; 2.05: 0.40971; 2.06: 0.531; 2.08: 0.51; 2.09: 0.547; 2.11: 0.33; 2.12: 0.38; 2.13: 0.42; 2.15: 0.1795; 2.16: 0.296; 2.17: 0.36295 | 11
| 1 | 6 | 2.01: 0.31; 2.03: 0.5; 2.05: 0.42305; 2.06: 0.53; 2.08: 0.52; 2.09: 0.546; 2.11: 0.33; 2.12: 0.38; 2.13: 0.43; 2.15: 0.2863; 2.16: 0.31; 2.17: 0.38296
| Mean |  | 2.01: 0.305; 2.03: 0.505; 2.05: 0.41527; 2.06: 0.53133; 2.07: 0.54773; 2.08: 0.51667; 2.09: 0.55875; 2.11: 0.34; 2.12: 0.38; 2.13: 0.43167; 2.15: 0.20565; 2.16: 0.298; 2.17: 0.37907
| Median |  | 2.01: 0.31; 2.03: 0.505; 2.05: 0.41471; 2.06: 0.5305; 2.07: 0.54773; 2.08: 0.52; 2.09: 0.55375; 2.11: 0.34; 2.12: 0.38; 2.13: 0.43; 2.15: 0.18786; 2.16: 0.301; 2.17: 0.37962
| Std Dev. |  | 2.01: 0.0083666; 2.03: 0.010488; 2.05: 0.0068846; 2.06: 0.0087331; 2.07: 0.03512; 2.08: 0.005164; 2.09: 0.018217; 2.11: 0.0089443; 2.12: 0.0063246; 2.13: 0.01169; 2.15: 0.048603; 2.16: 0.014792; 2.17: 0.011047
| Rel.Std.Dev. |  | 2.01: 2.743%; 2.03: 2.077%; 2.05: 1.658%; 2.06: 1.644%; 2.07: 6.412%; 2.08: 0.9995%; 2.09: 3.26%; 2.11: 2.631%; 2.12: 1.664%; 2.13: 2.708%; 2.15: 23.63%; 2.16: 4.964%; 2.17: 2.914%
| PDM3 |  | 2.01: -26.77%; 2.03: 21.26%; 2.05: -0.2886%; 2.06: 27.58%; 2.07: 31.52%; 2.08: 24.06%; 2.09: 34.16%; 2.11: -18.36%; 2.12: -8.758%; 2.13: 3.648%; 2.15: -50.62%; 2.16: -28.45%; 2.17: -8.981%
| Z-Score (Absolute) |  | 2.01: 0.73; 2.03: 0.6; 2.05: 0; 2.06: 0.77; 2.07: 0.88; 2.08: 0.67; 2.09: 0.95; 2.11: 0.5; 2.12: 0.23; 2.13: 0.11; 2.15: 1.39; 2.16: 0.78; 2.17: 0.24
Note on C17: Z-Scores have been calculated inclusive of individual outliers. In general, laboratory batches are rejected if Z-Score > 2.5.
Note on C35: Z-Scores have been calculated inclusive of individual outliers. In general, laboratory batches are rejected if Z-Score > 2.5.
Note on C53: Z-Scores have been calculated inclusive of individual outliers. In general, laboratory batches are rejected if Z-Score > 2.5.
Note on C72: Z-Scores have been calculated inclusive of individual outliers. In general, laboratory batches are rejected if Z-Score > 2.5.
Note on C90: Z-Scores have been calculated inclusive of individual outliers. In general, laboratory batches are rejected if Z-Score > 2.5.
Note on C108: Z-Scores have been calculated inclusive of individual outliers. In general, laboratory batches are rejected if Z-Score > 2.5.
Note on C126: Z-Scores have been calculated inclusive of individual outliers. In general, laboratory batches are rejected if Z-Score > 2.5.
Note on C144: Z-Scores have been calculated inclusive of individual outliers. In general, laboratory batches are rejected if Z-Score > 2.5.

## Aqua Regia
| Analytical results for Ag in OREAS 277 (Certified Value 0.093 ppm) | [35 empty] | Certified
Ag | Round | Replicate | Lab | Lab | Lab | Lab | Lab | Lab | Lab | Lab | Lab | Lab | Lab | Lab | Lab | Lab | Lab | Lab | Lab | Lab | Lab | Lab | Lab | Lab | Lab | Lab | Lab | Lab | Lab | Lab | Lab | Lab |  |  |  |  | 1
| No | No | 2.03 | 2.04 | 2.05 | 2.06 | 2.07 | 2.08 | 2.09 | 2.12 | 2.13 | 2.15 | 2.16 | 2.18 | 2.19 | 2.22 | 2.23 | 2.24 | 2.26 | 2.27 | 2.29 | 2.30 | 2.32 | 2.33 | 2.34 | 2.35 | 2.36 | 2.38 | 2.39 | 2.40 | 2.41 | 2.45 |  |  |  |  | ppm
|  |  | AR*MS | AR*OES/MS | AR*MS | AR*MS | AR*OES/MS | AR*OES/MS | AR*MS | AR*MS | AR*OES | AR*MS | AR*OES | AR*MS | AR*OES | AR*OES/MS | AR*OES/MS | AR*MS | AR*MS | AR*OES | AR*OES/MS | AR*OES/MS | AR*OES/MS | AR*MS | AR*OES/MS | AR*MS | AR*OES | AR*OES | AR*OES/MS | AR*OES | AR*MS | AR*MS |  |  |  |  | 3
|  |  | 0.5g | 0.2g | 0.5g | 0.5g | 0.5g | 0.5g | 0.5g | 0.5g | 0.2g | 25g | 0.25g | 25g | 10g | 0.25g | 01g | 0.5g | 10g | 0.5g | 0.2g | 01g | 25g | 0.5g | 0.25g | 40g | 0.25g | 0.5g | 0.5g | 0.5g | 0.5g | 01g |  |  |  |  | 3
| 1 | 1 | 0.077 | < 0.5 | 0.09 | 0.087 | 0.086673 | 0.1 | 0.06716 | 0.09 | < 10 | 0.09 | < 2 | < 0.1 | < 1 | 0.1 | 0.094931 | 0.09 | 0.12 | < 0.5 | < 10 | 0.13 | 0.20376 | 0.09 | 0.08 | 0.1 | < 0.2 | < 0.2 | 0.104 | < 0.3 | 0.21181 | 0.11 |  |  |  |  | 1
| 1 | 2 | 0.083 | < 0.5 | 0.1 | 0.087 | 0.064971 | 0.1 | 0.05985 | 0.1 | < 10 | 0.1 | < 2 | < 0.1 | < 1 | 0.11 | 0.10825 | 0.09 | 0.09 | < 0.5 | < 10 | 0.11 | 0.17679 | 0.08 | 0.09 | 0.1 | < 0.2 | < 0.2 | 0.091 | < 0.3 | 0.21031 | 0.09 |  |  |  |  | 0
| 1 | 3 | 0.086 | < 0.5 | 0.09 | 0.081 | 0.16962 | 0.09 | 0.16342 | 0.1 | < 10 | 0.09 | < 2 | < 0.1 | < 1 | 0.11 | 0.11063 | 0.11 | 0.1 | < 0.5 | < 10 | 0.13 | 0.16087 | 0.1 | 0.09 | 0.1 | < 0.2 | < 0.2 | 0.098 | < 0.3 | 0.21015 | 0.1 |  |  |  |  | 16
| 1 | 4 | 0.077 | < 0.5 | 0.1 | 0.081 | 0.076876 | 0.1 | 0.17876 | 0.09 | < 10 | 0.1 | < 2 | < 0.1 | < 1 | 0.1 | 0.11084 | 0.1 | 0.1 | < 0.5 | < 10 | 0.1 | 0.16193 | 0.08 | 0.1 | 0.1 | < 0.2 | < 0.2 | 0.089 | < 0.3 | 0.24122 | 0.1 |  |  |  |  | 0.093479
| 1 | 5 | 0.075 | < 0.5 | 0.09 | 0.086 | 0.076035 | 0.11 | 0.11462 | 0.09 | < 10 | 0.1 | < 2 | < 0.1 | < 1 | 0.1 | 0.094154 | 0.1 | 0.11 | < 0.5 | < 10 | 0.13 | 0.20405 | 0.09 | 0.08 | 0.1 | < 0.2 | < 0.2 | 0.087 | < 0.3 | 0.22142 | 0.1 |  |  |  |  | 13
| 1 | 6 | 0.08 | < 0.5 | 0.09 | 0.078 | 0.083453 | 0.09 | 0.01062 | 0.1 | < 10 | 0.09 | < 2 | < 0.1 | < 1 | 0.09 | 0.11904 | 0.09 | 0.09 | < 0.5 | < 10 | 0.11 | 0.19968 | 0.09 | 0.1 | 0.1 | < 0.2 | < 0.2 | 0.095 | < 0.3 | 0.21926 | 0.09
| Mean |  | 0.079667 |  | 0.093333 | 0.083333 | 0.092938 | 0.098333 | 0.099072 | 0.095 |  | 0.095 |  |  |  | 0.10167 | 0.10631 | 0.096667 | 0.10167 |  |  | 0.11833 | 0.18451 | 0.088333 | 0.09 | 0.1 |  |  | 0.094 |  | 0.21903 | 0.098333
| Median |  | 0.0785 |  | 0.09 | 0.0835 | 0.080165 | 0.1 | 0.09089 | 0.095 |  | 0.095 |  |  |  | 0.1 | 0.10944 | 0.095 | 0.1 |  |  | 0.12 | 0.18824 | 0.09 | 0.09 | 0.1 |  |  | 0.093 |  | 0.21554 | 0.1
| Std Dev. |  | 0.0041793 |  | 0.005164 | 0.0038297 | 0.038302 | 0.0075277 | 0.064982 | 0.0054772 |  | 0.0054772 |  |  |  | 0.0075277 | 0.009822 | 0.008165 | 0.01169 |  |  | 0.013292 | 0.020547 | 0.0075277 | 0.0089443 | 1.5202e-17 |  |  | 0.0063246 |  | 0.011877 | 0.0075277
| Rel.Std.Dev. |  | 5.246% |  | 5.533% | 4.596% | 41.21% | 7.655% | 65.59% | 5.766% |  | 5.766% |  |  |  | 7.404% | 9.239% | 8.447% | 11.5% |  |  | 11.23% | 11.14% | 8.522% | 9.938% | 1.52e-14% |  |  | 6.728% |  | 5.422% | 7.655%
| PDM3 |  | -14.78% |  | -0.1558% | -10.85% | -0.5789% | 5.193% | 5.983% | 1.627% |  | 1.627% |  |  |  | 8.759% | 13.72% | 3.41% | 8.759% |  |  | 26.59% | 97.38% | -5.505% | -3.722% | 6.976% |  |  | 0.5574% |  | 134.3% | 5.193%
| Z-Score (Absolute) |  | 1.37 | 10.11 | 0.45 | 1.12 | 0.48 | 0.11 | 0.06 | 0.34 | 330.41 | 0.34 | 60.69 | 3.37 | 26.97 | 0.11 | 0.43 | 0.22 | 0.11 | 10.11 | 330.41 | 1.24 | 5.7 | 0.79 | 0.67 | NA | 0 | 0 | 0.4 | 3.37 | 8.03 | 0.11
Results from laboratory 35 were removed due to their 0.1 ppm reading resolution.
| Analytical results for Al in OREAS 277 (Certified Value 0.923 wt.%) | [35 empty] | Certified
Al | Round | Replicate | Lab | Lab | Lab | Lab | Lab | Lab | Lab | Lab | Lab | Lab | Lab | Lab | Lab | Lab | Lab | Lab | Lab | Lab | Lab | Lab | Lab | Lab | Lab | Lab | Lab | Lab | Lab | Lab | Lab | Lab | Lab |  |  |  | 1
| No | No | 2.03 | 2.04 | 2.05 | 2.06 | 2.07 | 2.08 | 2.09 | 2.11 | 2.12 | 2.15 | 2.16 | 2.18 | 2.19 | 2.22 | 2.23 | 2.24 | 2.26 | 2.27 | 2.28 | 2.29 | 2.30 | 2.32 | 2.33 | 2.34 | 2.35 | 2.36 | 2.37 | 2.38 | 2.39 | 2.40 | 2.45 |  |  |  | wt.%
|  |  | AR*MS | AR*OES/MS | AR*MS | AR*MS | AR*OES/MS | AR*OES/MS | AR*OES | AR*OES | AR*MS | AR*MS | AR*OES | AR*MS | AR*OES | AR*OES/MS | AR*OES/MS | AR*MS | AR*OES | AR*OES | AR*OES/MS | AR*OES/MS | AR*OES/MS | AR*OES/MS | AR*MS | AR*OES/MS | AR*OES | AR*OES | AR*OES/MS | AR*OES | AR*OES/MS | AR*OES | AR*OES |  |  |  | 3
|  |  | 0.5g | 0.2g | 0.5g | 0.5g | 0.5g | 0.5g | 0.5g | 0.5g | 0.5g | 25g | 0.25g | 25g | 10g | 0.25g | 01g | 0.5g | 10g | 0.5g | 0.25g | 0.2g | 01g | 25g | 0.5g | 0.25g | 40g | 0.25g | 0.25g | 0.5g | 0.5g | 0.5g | 01g |  |  |  | 3
| 1 | 1 | 0.83 | 0.92 | 0.91 | 1.11 | 0.81643 | 0.84 | 0.926 | 2.831 | 0.95 | 0.9984 | 0.99 | 0.8805 | 0.904 | 0.95 | 0.95943 | 0.93 | 0.89 | 0.92 | 0.99 | 0.94 | 0.954 | 0.93738 | 0.88 | 0.963 | 0.96 | 0.85137 | 0.9 | 0.931 | 0.95 | 0.85 | 1.0609 |  |  |  | 1
| 1 | 2 | 0.83 | 0.9 | 0.9 | 1.12 | 0.80965 | 0.84 | 0.9255 | 2.953 | 1 | 0.9857 | 1.01 | 0.8755 | 0.917 | 0.94 | 0.95498 | 0.94 | 0.91 | 0.9 | 1.03 | 0.94 | 0.973 | 0.9415 | 0.87 | 0.947 | 0.97 | 0.85775 | 0.89 | 0.921 | 0.95 | 0.9 | 1.0376 |  |  |  | 0
| 1 | 3 | 0.84 | 0.92 | 0.91 | 1.13 | 0.80894 | 0.83 | 0.9402 | 2.868 | 0.96 | 0.9561 | 0.93 | 0.8115 | 0.906 | 0.94 | 0.98856 | 0.92 | 0.95 | 0.9 | 1.04 | 0.97 | 0.991 | 0.95911 | 0.9 | 0.948 | 0.96 | 0.85789 | 0.9 | 0.9 | 0.93 | 0.87 | 1.0982 |  |  |  | 16
| 1 | 4 | 0.85 | 0.87 | 0.91 | 1.1 | 0.79185 | 0.81 | 0.92431 | 2.794 | 0.94 | 0.9517 | 0.96 | 0.8155 | 0.902 | 0.93 | 0.97642 | 0.91 | 0.91 | 0.91 | 1 | 0.97 | 0.984 | 0.96905 | 0.9 | 0.932 | 0.97 | 0.83598 | 0.9 | 0.916 | 0.94 | 0.88 | 1.1173 |  |  |  | 0.92263
| 1 | 5 | 0.84 | 0.89 | 0.92 | 1.14 | 0.7948 | 0.82 | 0.92315 | 2.868 | 0.94 | 0.9317 | 1.02 | 0.789 | 0.914 | 0.93 | 0.96363 | 0.93 | 0.99 | 0.91 | 0.99 | 0.95 | 0.998 | 0.94186 | 0.9 | 0.911 | 0.97 | 0.87055 | 0.93 | 0.9 | 0.92 | 0.91 | 1.151 |  |  |  | 14
| 1 | 6 | 0.86 | 0.9 | 0.92 | 1.11 | 0.79464 | 0.82 | 0.85815 | 2.816 | 0.97 | 0.9472 | 0.97 | 0.7605 | 0.901 | 0.95 | 0.98409 | 0.94 | 0.98 | 0.92 | 1.03 | 0.95 | 0.973 | 0.95631 | 0.9 | 0.906 | 0.95 | 0.86345 | 0.91 | 0.905 | 0.9 | 0.88 | 1.0759
| Mean |  | 0.84167 | 0.9 | 0.91167 | 1.1183 | 0.80272 | 0.82667 | 0.91622 | 2.855 | 0.96 | 0.9618 | 0.98 | 0.82208 | 0.90733 | 0.94 | 0.97118 | 0.92833 | 0.93833 | 0.91 | 1.0133 | 0.95333 | 0.97883 | 0.95087 | 0.89167 | 0.9345 | 0.96333 | 0.85616 | 0.905 | 0.91217 | 0.93167 | 0.88167 | 1.0901
| Median |  | 0.84 | 0.9 | 0.91 | 1.115 | 0.80187 | 0.825 | 0.9249 | 2.8495 | 0.955 | 0.9539 | 0.98 | 0.8135 | 0.905 | 0.94 | 0.97003 | 0.93 | 0.93 | 0.91 | 1.015 | 0.95 | 0.9785 | 0.94909 | 0.9 | 0.9395 | 0.965 | 0.85782 | 0.9 | 0.9105 | 0.935 | 0.88 | 1.0871
| Std Dev. |  | 0.01169 | 0.018974 | 0.0075277 | 0.01472 | 0.010207 | 0.012111 | 0.029128 | 0.056143 | 0.022804 | 0.025157 | 0.033466 | 0.047557 | 0.0066232 | 0.0089443 | 0.013811 | 0.01169 | 0.041191 | 0.0089443 | 0.022509 | 0.013663 | 0.015664 | 0.012483 | 0.013292 | 0.022457 | 0.008165 | 0.011798 | 0.013784 | 0.012608 | 0.019408 | 0.02137 | 0.040804
| Rel.Std.Dev. |  | 1.389% | 2.108% | 0.8257% | 1.316% | 1.271% | 1.465% | 3.179% | 1.966% | 2.375% | 2.616% | 3.415% | 5.785% | 0.73% | 0.9515% | 1.422% | 1.259% | 4.39% | 0.9829% | 2.221% | 1.433% | 1.6% | 1.313% | 1.491% | 2.403% | 0.8476% | 1.378% | 1.523% | 1.382% | 2.083% | 2.424% | 3.743%
| PDM3 |  | -8.775% | -2.453% | -1.188% | 21.21% | -13% | -10.4% | -0.695% | 209.4% | 4.051% | 4.246% | 6.218% | -10.9% | -1.658% | 1.883% | 5.263% | 0.6183% | 1.702% | -1.369% | 9.831% | 3.328% | 6.092% | 3.061% | -3.356% | 1.287% | 4.412% | -7.204% | -1.911% | -1.134% | 0.9796% | -4.44% | 18.16%
| Z-Score (Absolute) |  | 1.92 | 0.67 | 0.43 | 3.97 | 2.75 | 2.24 | 0.33 | 40.96 | 0.6 | 0.64 | 1.03 | 2.33 | 0.52 | 0.18 | 0.84 | 0.07 | 0.14 | 0.46 | 1.74 | 0.46 | 1 | 0.41 | 0.85 | 0.06 | 0.67 | 1.61 | 0.57 | 0.42 | 0 | 1.06 | 3.37
| Analytical results for As in OREAS 277 (Certified Value 467 ppm) | [35 empty] | Certified
As | Round | Replicate | Lab | Lab | Lab | Lab | Lab | Lab | Lab | Lab | Lab | Lab | Lab | Lab | Lab | Lab | Lab | Lab | Lab | Lab | Lab | Lab | Lab | Lab | Lab | Lab | Lab | Lab | Lab | Lab | Lab | Lab | Lab | Lab | Lab | Lab | 1
| No | No | 2.03 | 2.04 | 2.05 | 2.06 | 2.07 | 2.08 | 2.09 | 2.11 | 2.12 | 2.13 | 2.15 | 2.16 | 2.17 | 2.18 | 2.19 | 2.22 | 2.23 | 2.24 | 2.26 | 2.27 | 2.28 | 2.29 | 2.30 | 2.32 | 2.33 | 2.34 | 2.35 | 2.36 | 2.37 | 2.38 | 2.39 | 2.40 | 2.41 | 2.45 | ppm
|  |  | AR*MS | AR*OES/MS | AR*MS | AR*MS | AR*OES/MS | AR*OES/MS | AR*OES | AR*OES | AR*MS | AR*OES | AR*MS | AR*OES | AR*OES | AR*MS | AR*OES | AR*OES/MS | AR*OES/MS | AR*MS | AR*MS | AR*OES | AR*OES/MS | AR*OES/MS | AR*OES/MS | AR*OES/MS | AR*MS | AR*OES/MS | AR*MS | AR*OES | AR*OES/MS | AR*OES | AR*OES/MS | AR*OES | AR*MS | AR*OES | 0
|  |  | 0.5g | 0.2g | 0.5g | 0.5g | 0.5g | 0.5g | 0.5g | 0.5g | 0.5g | 0.2g | 25g | 0.25g | 0.25g | 25g | 10g | 0.25g | 01g | 0.5g | 10g | 0.5g | 0.25g | 0.2g | 01g | 25g | 0.5g | 0.25g | 40g | 0.25g | 0.25g | 0.5g | 0.5g | 0.5g | 0.5g | 01g | 0
| 1 | 1 | 425.8 | 474 | 473 | 455 | 428.094 | 490 | 475.498 | 447 | 485 | 492.04 | 479 | 494 | 610 | 475 | 488.6 | 444 | 469.5009 | 470 | 471.9 | 426 | 371 | 457 | 431 | 525.592 | 443 | 415 | 455 | 497.359 | 443 | 511 | 484.1 | 478 | 471.1406 | 461 | 1
| 1 | 2 | 413.8 | 480 | 473 | 452 | 423.79 | 498 | 473.6 | 367 | 495 | 492.12 | 476 | 501 | 600 | 475 | 467.4 | 454 | 463.8334 | 475 | 475.6 | 422 | 395 | 453 | 439 | 526.1674 | 437 | 407 | 450 | 499.789 | 438 | 508 | 482.7 | 501 | 475.7348 | 460 | 0
| 1 | 3 | 403.4 | 481 | 472 | 488 | 421.357 | 485 | 470.198 | 402 | 482 | 480.18 | 469 | 492 | 590 | 455 | 471.2 | 461 | 466.8819 | 470 | 462.9 | 422 | 396 | 459 | 450 | 532.3084 | 454 | 410 | 454 | 497.846 | 443 | 503 | 471.5 | 471 | 469.0677 | 481 | 16
| 1 | 4 | 433.9 | 478 | 462 | 460 | 424.129 | 493 | 462.5494 | 483 | 463 | 487.41 | 470 | 506 | 600 | 465 | 467.9 | 463 | 466.0367 | 463 | 468.9 | 425 | 382 | 458 | 442 | 521.7572 | 457 | 409 | 454 | 485.275 | 442 | 509 | 471.3 | 482 | 474.2328 | 471 | 466.5163
| 1 | 5 | 428.8 | 476 | 478 | 472 | 413.904 | 490 | 469.4389 | 456 | 467 | 494.64 | 471 | 509 | 610 | 455 | 491.3 | 465 | 470.1346 | 472 | 473.7 | 423 | 384 | 460 | 454 | 532.0243 | 455 | 415 | 465 | 494.832 | 437 | 499 | 472.8 | 497 | 470.3089 | 470 | 15
| 1 | 6 | 444.9 | 478 | 476 | 468 | 423.83 | 493 | 464.4869 | 432 | 476 | 484.62 | 464 | 515 | 600 | 460 | 494.4 | 462 | 471.8064 | 474 | 460.3 | 429 | 396 | 464 | 450 | 512.7755 | 461 | 413 | 452 | 487.703 | 441 | 510 | 462.1 | 473 | 469.3651 | 473
| Mean |  | 425.1 | 477.8333 | 472.3333 | 465.8333 | 422.5173 | 491.5 | 469.2952 | 431.1667 | 478 | 488.5017 | 471.5 | 502.8333 | 601.6667 | 464.1667 | 480.1333 | 458.1667 | 468.0323 | 470.6667 | 468.8833 | 424.5 | 387.3333 | 458.5 | 444.3333 | 525.1041 | 451.1667 | 411.5 | 455 | 493.8007 | 440.6667 | 506.6667 | 474.0833 | 483.6667 | 471.6417 | 469.3333
| Median |  | 427.3 | 478 | 473 | 464 | 423.81 | 491.5 | 469.8184 | 439.5 | 479 | 489.725 | 470.5 | 503.5 | 600 | 462.5 | 479.9 | 461.5 | 468.1914 | 471 | 470.4 | 424 | 389.5 | 458.5 | 446 | 525.8797 | 454.5 | 411.5 | 454 | 496.0955 | 441.5 | 508.5 | 472.15 | 480 | 470.7247 | 470.5
| Std Dev. |  | 14.7122 | 2.5626 | 5.5377 | 13.2426 | 4.745 | 4.3243 | 5.0293 | 41.2864 | 11.8659 | 5.4553 | 5.3198 | 8.8863 | 7.5277 | 9.1742 | 12.5818 | 7.8846 | 2.9583 | 4.274 | 6.1137 | 2.7386 | 10.1522 | 3.6194 | 8.5946 | 7.2713 | 9.1742 | 3.3317 | 5.2154 | 5.9299 | 2.582 | 4.6762 | 8.1762 | 12.5486 | 2.7314 | 7.8655
| Rel.Std.Dev. |  | 3.461% | 0.5363% | 1.172% | 2.843% | 1.123% | 0.8798% | 1.072% | 9.576% | 2.482% | 1.117% | 1.128% | 1.767% | 1.251% | 1.976% | 2.62% | 1.721% | 0.6321% | 0.9081% | 1.304% | 0.6451% | 2.621% | 0.7894% | 1.934% | 1.385% | 2.033% | 0.8096% | 1.146% | 1.201% | 0.5859% | 0.9229% | 1.725% | 2.594% | 0.5791% | 1.676%
| PDM3 |  | -8.878% | 2.426% | 1.247% | -0.1464% | -9.431% | 5.355% | 0.5957% | -7.577% | 2.462% | 4.713% | 1.068% | 7.785% | 28.97% | -0.5037% | 2.919% | -1.79% | 0.325% | 0.8897% | 0.5074% | -9.006% | -16.97% | -1.718% | -4.755% | 12.56% | -3.29% | -11.79% | -2.469% | 5.849% | -5.541% | 8.606% | 1.622% | 3.676% | 1.099% | 0.6038%
| Z-Score (Absolute) |  | 2.08 | 0.4 | 0.14 | 0.16 | 2.2 | 1.04 | 0 | 1.79 | 0.41 | 0.9 | 0.1 | 1.58 | 6.23 | 0.24 | 0.51 | 0.52 | 0.06 | 0.06 | 0.02 | 2.11 | 3.86 | 0.51 | 1.18 | 2.62 | 0.85 | 2.72 | 0.67 | 1.15 | 1.35 | 1.76 | 0.22 | 0.68 | 0.11 | 0
| Analytical results for Au in OREAS 277 (Indicative Value 1.74 ppm) | [35 empty] | Indicative
Au | Round | Replicate | 2.03: Lab; 2.04: Lab; 2.05: Lab; 2.06: Lab; 2.07: Lab; 2.08: Lab; 2.09: Lab; 2.11: Lab; 2.12: Lab; 2.13: Lab; 2.15: Lab; 2.16: Lab; 2.17: Lab | 1
| No | No | 2.03: 2.03; 2.04: 2.05; 2.05: 2.06; 2.06: 2.09; 2.07: 2.12; 2.08: 2.15; 2.09: 2.18; 2.11: 2.23; 2.12: 2.24; 2.13: 2.26; 2.15: 2.33; 2.16: 2.35; 2.17: 2.39 | ppm
|  |  | 2.03: AR*MS; 2.04: AR*MS; 2.05: AR*MS; 2.06: AR*MS; 2.07: AR*MS; 2.08: AR*MS; 2.09: AR*MS; 2.11: AR*OES/MS; 2.12: AR*MS; 2.13: AR*MS; 2.15: AR*MS; 2.16: AR*MS; 2.17: AR*OES/MS | 2
|  |  | 2.03: 0.5g; 2.04: 0.5g; 2.05: 0.5g; 2.06: 0.5g; 2.07: 0.5g; 2.08: 25g; 2.09: 25g; 2.11: 01g; 2.12: 0.5g; 2.13: 10g; 2.15: 0.5g; 2.16: 40g; 2.17: 0.5g | 2
| 1 | 1 | 2.03: 1.7783; 2.04: 1.87; 2.05: 0.661; 2.06: 2.7366; 2.07: 1.94; 2.08: 2.55; 2.09: 1.795; 2.11: > 0.5; 2.12: 2.04; 2.13: 1.35; 2.15: 1.68; 2.16: 1.79; 2.17: 1.8643 | 1
| 1 | 2 | 2.03: 1.7873; 2.04: 2.02; 2.05: 0.553; 2.06: 2.6463; 2.07: 1.78; 2.08: 2.58; 2.09: 1.5; 2.11: > 0.5; 2.12: 2.04; 2.13: 1.31; 2.15: 1.65; 2.16: 1.79; 2.17: 1.6916 | 0
| 1 | 3 | 2.03: 1.7671; 2.04: 1.91; 2.05: 1.03; 2.06: 2.68; 2.07: 1.91; 2.08: 2.53; 2.09: 1.51; 2.11: > 0.5; 2.12: 2.06; 2.13: 1.28; 2.15: 1.64; 2.16: 1.71; 2.17: 1.6728 | 16
| 1 | 4 | 2.03: 1.8123; 2.04: 1.93; 2.05: 1.03; 2.06: 2.5998; 2.07: 1.82; 2.08: 2.54; 2.09: 1.555; 2.11: > 0.5; 2.12: 1.99; 2.13: 1.3; 2.15: 1.62; 2.16: 1.82; 2.17: 1.727 | 1.7377
| 1 | 5 | 2.03: 1.7805; 2.04: 1.99; 2.05: 1.02; 2.06: 2.6085; 2.07: 2; 2.08: 2.6; 2.09: 1.495; 2.11: > 0.5; 2.12: 2.11; 2.13: 1.36; 2.15: 1.65; 2.16: 1.73; 2.17: 1.6843 | 14
| 1 | 6 | 2.03: 1.7541; 2.04: 2.02; 2.05: 1.07; 2.06: 2.6406; 2.07: 1.97; 2.08: 2.63; 2.09: 1.595; 2.11: > 0.5; 2.12: 2.06; 2.13: 1.35; 2.15: 1.65; 2.16: 1.71; 2.17: 1.6568
| Mean |  | 2.03: 1.7799; 2.04: 1.9567; 2.05: 0.894; 2.06: 2.652; 2.07: 1.9033; 2.08: 2.5717; 2.09: 1.575; 2.12: 2.05; 2.13: 1.325; 2.15: 1.6483; 2.16: 1.7583; 2.17: 1.7161
| Median |  | 2.03: 1.7794; 2.04: 1.96; 2.05: 1.025; 2.06: 2.6434; 2.07: 1.925; 2.08: 2.565; 2.09: 1.5325; 2.12: 2.05; 2.13: 1.33; 2.15: 1.65; 2.16: 1.76; 2.17: 1.688
| Std Dev. |  | 2.03: 0.019682; 2.04: 0.062503; 2.05: 0.22557; 2.06: 0.050461; 2.07: 0.08641; 2.08: 0.038687; 2.09: 0.11441; 2.12: 0.038987; 2.13: 0.032711; 2.15: 0.019408; 2.16: 0.047504; 2.17: 0.076269
| Rel.Std.Dev. |  | 2.03: 1.106%; 2.04: 3.194%; 2.05: 25.23%; 2.06: 1.903%; 2.07: 4.54%; 2.08: 1.504%; 2.09: 7.264%; 2.12: 1.902%; 2.13: 2.469%; 2.15: 1.177%; 2.16: 2.702%; 2.17: 4.444%
| PDM3 |  | 2.03: 2.432%; 2.04: 12.6%; 2.05: -48.55%; 2.06: 52.62%; 2.07: 9.533%; 2.08: 47.99%; 2.09: -9.362%; 2.12: 17.97%; 2.13: -23.75%; 2.15: -5.142%; 2.16: 1.189%; 2.17: -1.24%
| Z-Score (Absolute) |  | 2.03: 0.04; 2.04: 0.66; 2.05: 3.09; 2.06: 3.12; 2.07: 0.47; 2.08: 2.84; 2.09: 0.69; 2.11: NA; 2.12: 0.99; 2.13: 1.57; 2.15: 0.43; 2.16: 0.04; 2.17: 0.19
| Analytical results for B in OREAS 277 (Certified Value < 10 ppm) | [35 empty] | Certified
B | Round | Replicate | 2.03: Lab; 2.04: Lab; 2.05: Lab; 2.06: Lab; 2.07: Lab; 2.08: Lab; 2.09: Lab; 2.11: Lab; 2.12: Lab; 2.13: Lab; 2.15: Lab; 2.16: Lab; 2.17: Lab; 2.18: Lab; 2.19: Lab; 2.22: Lab; 2.23: Lab; 2.24: Lab; 2.26: Lab; 2.27: Lab | 1
| No | No | 2.03: 2.03; 2.04: 2.05; 2.05: 2.06; 2.06: 2.07; 2.07: 2.08; 2.08: 2.11; 2.09: 2.12; 2.11: 2.15; 2.12: 2.18; 2.13: 2.22; 2.15: 2.23; 2.16: 2.24; 2.17: 2.27; 2.18: 2.29; 2.19: 2.32; 2.22: 2.33; 2.23: 2.34; 2.24: 2.39; 2.26: 2.40; 2.27: 2.45 | ppm
|  |  | 2.03: AR*MS; 2.04: AR*MS; 2.05: AR*MS; 2.06: AR*OES/MS; 2.07: AR*OES/MS; 2.08: AR*OES; 2.09: AR*MS; 2.11: AR*MS; 2.12: AR*MS; 2.13: AR*OES/MS; 2.15: AR*OES/MS; 2.16: AR*MS; 2.17: AR*OES; 2.18: AR*OES/MS; 2.19: AR*OES/MS; 2.22: AR*MS; 2.23: AR*OES/MS; 2.24: AR*OES/MS; 2.26: AR*OES; 2.27: AR*OES | 1
|  |  | 2.03: 0.5g; 2.04: 0.5g; 2.05: 0.5g; 2.06: 0.5g; 2.07: 0.5g; 2.08: 0.5g; 2.09: 0.5g; 2.11: 25g; 2.12: 25g; 2.13: 0.25g; 2.15: 01g; 2.16: 0.5g; 2.17: 0.5g; 2.18: 0.2g; 2.19: 25g; 2.22: 0.5g; 2.23: 0.25g; 2.24: 0.5g; 2.26: 0.5g; 2.27: 01g | 1
| 1 | 1 | 2.03: < 20; 2.04: < 10; 2.05: 5; 2.06: NA; 2.07: < 5; 2.08: 63; 2.09: 10; 2.11: < 10; 2.12: < 10; 2.13: < 10; 2.15: < 10; 2.16: < 10; 2.17: 17; 2.18: < 10; 2.19: 9.2682; 2.22: < 10; 2.23: < 10; 2.24: < 20; 2.26: < 20; 2.27: < 10 | 1
| 1 | 2 | 2.03: < 20; 2.04: < 10; 2.05: 5; 2.06: NA; 2.07: < 5; 2.08: 60; 2.09: 10; 2.11: < 10; 2.12: < 10; 2.13: < 10; 2.15: < 10; 2.16: < 10; 2.17: 17; 2.18: < 10; 2.19: 10.3835; 2.22: < 10; 2.23: < 10; 2.24: < 20; 2.26: < 20; 2.27: < 10 | 0
| 1 | 3 | 2.03: < 20; 2.04: < 10; 2.05: 4; 2.06: NA; 2.07: < 5; 2.08: 60; 2.09: 10; 2.11: < 10; 2.12: < 10; 2.13: < 10; 2.15: < 10; 2.16: < 10; 2.17: 17; 2.18: < 10; 2.19: 9.8009; 2.22: 10; 2.23: < 10; 2.24: < 20; 2.26: < 20; 2.27: < 10 | 16
| 1 | 4 | 2.03: < 20; 2.04: < 10; 2.05: 4; 2.06: NA; 2.07: < 5; 2.08: 62; 2.09: 10; 2.11: < 10; 2.12: < 10; 2.13: < 10; 2.15: < 10; 2.16: < 10; 2.17: 17; 2.18: < 10; 2.19: 9.2505; 2.22: 10; 2.23: < 10; 2.24: < 20; 2.26: < 20; 2.27: < 10 | < 10
| 1 | 5 | 2.03: < 20; 2.04: < 10; 2.05: 4; 2.06: NA; 2.07: < 5; 2.08: 64; 2.09: 10; 2.11: < 10; 2.12: < 10; 2.13: < 10; 2.15: < 10; 2.16: < 10; 2.17: 17; 2.18: < 10; 2.19: 9.6107; 2.22: < 10; 2.23: < 10; 2.24: < 20; 2.26: < 20; 2.27: 10 | 16
| 1 | 6 | 2.03: < 20; 2.04: < 10; 2.05: 4; 2.06: NA; 2.07: < 5; 2.08: 59; 2.09: 10; 2.11: < 10; 2.12: < 10; 2.13: < 10; 2.15: < 10; 2.16: < 10; 2.17: 17; 2.18: < 10; 2.19: 10.2939; 2.22: < 10; 2.23: < 10; 2.24: < 20; 2.26: < 20; 2.27: < 10
| Mean |  | 2.05: 4.3333; 2.08: 61.3333; 2.09: 10; 2.17: 17; 2.19: 9.768; 2.22: 10; 2.27: 10
| Median |  | 2.05: 4; 2.08: 61; 2.09: 10; 2.17: 17; 2.19: 9.7058; 2.22: 10; 2.27: 10
| Std Dev. |  | 2.05: 0.5164; 2.08: 1.9664; 2.09: 0; 2.17: 0; 2.19: 0.48966; 2.22: 0
| Rel.Std.Dev. |  | 2.05: 11.92%; 2.08: 3.206%; 2.09: 0%; 2.17: 0%; 2.19: 5.013%; 2.22: 0%
PDM3
| Z-Score (Absolute) |  | 2.03: 4.05; 2.04: 0; 2.05: 0.54; 2.06: NA; 2.07: 2.02; 2.08: 45.58; 2.09: 4.05; 2.11: 0; 2.12: 0; 2.13: 0; 2.15: 0; 2.16: 0; 2.17: 9.71; 2.18: 0; 2.19: 3.86; 2.22: 1.35; 2.23: 0; 2.24: 4.05; 2.26: 4.05; 2.27: 0.67
| Analytical results for Ba in OREAS 277 (Indicative Value 584 ppm) | [35 empty] | Indicative
Ba | Round | Replicate | Lab | Lab | Lab | Lab | Lab | Lab | Lab | Lab | Lab | Lab | Lab | Lab | Lab | Lab | Lab | Lab | Lab | Lab | Lab | Lab | Lab | Lab | Lab | Lab | Lab | Lab | Lab | Lab | Lab | Lab | Lab | Lab | Lab |  | 1
| No | No | 2.03 | 2.04 | 2.05 | 2.06 | 2.07 | 2.08 | 2.09 | 2.11 | 2.12 | 2.13 | 2.15 | 2.16 | 2.18 | 2.19 | 2.22 | 2.23 | 2.24 | 2.26 | 2.27 | 2.28 | 2.29 | 2.30 | 2.32 | 2.33 | 2.34 | 2.35 | 2.36 | 2.37 | 2.38 | 2.39 | 2.40 | 2.41 | 2.45 |  | ppm
|  |  | AR*MS | AR*OES/MS | AR*MS | AR*MS | AR*OES/MS | AR*OES/MS | AR*OES | AR*OES | AR*MS | AR*OES | AR*MS | AR*OES | AR*MS | AR*OES | AR*OES/MS | AR*OES/MS | AR*MS | AR*MS | AR*OES | AR*OES/MS | AR*OES/MS | AR*OES/MS | AR*OES/MS | AR*MS | AR*OES/MS | AR*MS | AR*OES | AR*OES/MS | AR*OES | AR*OES/MS | AR*OES | AR*OES | AR*OES |  | 0
|  |  | 0.5g | 0.2g | 0.5g | 0.5g | 0.5g | 0.5g | 0.5g | 0.5g | 0.5g | 0.2g | 25g | 0.25g | 25g | 10g | 0.25g | 01g | 0.5g | 10g | 0.5g | 0.25g | 0.2g | 01g | 25g | 0.5g | 0.25g | 40g | 0.25g | 0.25g | 0.5g | 0.5g | 0.5g | 0.5g | 01g |  | 0
| 1 | 1 | 408.4 | 883 | 290 | 51.8 | 490.7594 | 939 | 839.4422 | 1042 | 700 | 803.62 | 285 | 554 | 257 | 501.1 | 722 | 876.7244 | 370 | 195 | 94 | 855 | 677 | 860 | 936.2474 | 540 | 753 | 309 | 838.307 | 475 | 56 | 473.3 | 832 | 679.8511 | 822 |  | 1
| 1 | 2 | 460.1 | 876 | 470 | 45.4 | 501.2253 | 928 | 840.4 | 795 | 490 | 809.17 | 312 | 688 | 223 | 494.5 | 729 | 855.1794 | 400 | 177 | 94 | 884 | 675 | 851 | 953.3904 | 560 | 650 | 312 | 880.096 | 476 | 57 | 462.9 | 848 | 679.9094 | 813 |  | 0
| 1 | 3 | 338.2 | 883 | 300 | 45.1 | 524.7745 | 914 | 828.9109 | 2242 | 590 | 807.75 | 333 | 603 | 197 | 487.4 | 722 | 873.5669 | 570 | 184 | 92 | 862 | 672 | 873 | 938.4183 | 540 | 644 | 298 | 851.925 | 458 | 55 | 436.6 | 781 | 693.3286 | 861 |  | 16
| 1 | 4 | 365.4 | 873 | 510 | 50.2 | 517.1061 | 911 | 816.6008 | 1093 | 420 | 789.97 | 281 | 615 | 199 | 496.5 | 744 | 866.2371 | 390 | 161 | 92 | 847 | 678 | 872 | 972.5082 | 470 | 613 | 310 | 867.67 | 500 | 59 | 492.1 | 777 | 692.7663 | 842 |  | 584.4445
| 1 | 5 | 423.3 | 872 | 520 | 46 | 507.6706 | 915 | 828.6573 | 991 | 680 | 792.62 | 280 | 660 | 192 | 475.8 | 727 | 865.738 | 530 | 192 | 93 | 851 | 666 | 887 | 967.1381 | 520 | 642 | 274 | 845.749 | 477 | 54 | 453.4 | 709 | 688.5069 | 889 |  | 15
| 1 | 6 | 435.4 | 876 | 620 | 48.8 | 521.8447 | 912 | 806.338 | 962 | 440 | 799.58 | 331 | 625 | 192 | 502.7 | 725 | 862.2877 | 440 | 177 | 92 | 888 | 678 | 864 | 962.6904 | 520 | 551 | 268 | 853.913 | 477 | 54 | 436.3 | 707 | 689.928 | 851
| Mean |  | 405.1333 | 877.1667 | 451.6667 | 47.8833 | 510.5634 | 919.8333 | 826.7249 | 1187.5 | 553.3333 | 800.4517 | 303.6667 | 624.1667 | 210 | 493 | 728.1667 | 866.6223 | 450 | 181 | 92.8333 | 864.5 | 674.3333 | 867.8333 | 955.0655 | 525 | 642.1667 | 295.1667 | 856.2767 | 477.1667 | 55.8333 | 459.1 | 775.6667 | 687.3817 | 846.3333
| Median |  | 415.85 | 876 | 490 | 47.4 | 512.3883 | 914.5 | 828.7841 | 1016.5 | 540 | 801.6 | 298.5 | 620 | 198 | 495.5 | 726 | 865.9876 | 420 | 180.5 | 92.5 | 858.5 | 676 | 868 | 958.0404 | 530 | 643 | 303.5 | 852.919 | 476.5 | 55.5 | 458.15 | 779 | 689.2174 | 846.5
| Std Dev. |  | 45.4685 | 4.7924 | 131.0598 | 2.7931 | 13.1133 | 11.2324 | 13.2316 | 526.4199 | 121.271 | 7.8902 | 24.8971 | 46.5077 | 25.7527 | 10.014 | 8.2321 | 7.7581 | 81.7313 | 12.3126 | 0.98319 | 17.4213 | 4.6762 | 12.4164 | 15.1142 | 30.8221 | 65.5909 | 19.4362 | 15.2015 | 13.3778 | 1.9408 | 21.7424 | 59.3217 | 6.0771 | 27.493
| Rel.Std.Dev. |  | 11.22% | 0.5463% | 29.02% | 5.833% | 2.568% | 1.221% | 1.6% | 44.33% | 21.92% | 0.9857% | 8.199% | 7.451% | 12.26% | 2.031% | 1.131% | 0.8952% | 18.16% | 6.803% | 1.059% | 2.015% | 0.6935% | 1.431% | 1.583% | 5.871% | 10.21% | 6.585% | 1.775% | 2.804% | 3.476% | 4.736% | 7.648% | 0.8841% | 3.248%
| PDM3 |  | -30.68% | 50.09% | -22.72% | -91.81% | -12.64% | 57.39% | 41.45% | 103.2% | -5.323% | 36.96% | -48.04% | 6.797% | -64.07% | -15.65% | 24.59% | 48.28% | -23% | -69.03% | -84.12% | 47.92% | 15.38% | 48.49% | 63.41% | -10.17% | 9.876% | -49.5% | 46.51% | -18.36% | -90.45% | -21.45% | 32.72% | 17.61% | 44.81%
| Z-Score (Absolute) |  | 0.67 | 0.78 | 0.53 | 1.77 | 0.35 | 0.91 | 0.62 | 1.73 | 0.22 | 0.54 | 0.99 | 0 | 1.28 | 0.4 | 0.32 | 0.75 | 0.54 | 1.36 | 1.64 | 0.74 | 0.15 | 0.75 | 1.02 | 0.31 | 0.06 | 1.01 | 0.71 | 0.45 | 1.75 | 0.51 | 0.47 | 0.19 | 0.68
| Analytical results for Be in OREAS 277 (Certified Value 0.33 ppm) | [35 empty] | Certified
Be | Round | Replicate | Lab | Lab | Lab | Lab | Lab | Lab | Lab | Lab | Lab | Lab | Lab | Lab | Lab | Lab | Lab | Lab | Lab | Lab | Lab | Lab | Lab | Lab | Lab | Lab | Lab | Lab | Lab | Lab | Lab | [5 empty] | 1
| No | No | 2.03 | 2.05 | 2.06 | 2.07 | 2.08 | 2.09 | 2.11 | 2.12 | 2.13 | 2.15 | 2.16 | 2.18 | 2.19 | 2.22 | 2.23 | 2.24 | 2.26 | 2.27 | 2.28 | 2.29 | 2.30 | 2.32 | 2.33 | 2.34 | 2.36 | 2.37 | 2.38 | 2.41 | 2.45 | [5 empty] | ppm
|  |  | AR*MS | AR*MS | AR*MS | AR*OES/MS | AR*OES/MS | AR*OES | AR*OES | AR*MS | AR*OES | AR*MS | AR*OES | AR*MS | AR*OES | AR*OES/MS | AR*OES/MS | AR*MS | AR*MS | AR*OES | AR*OES/MS | AR*OES/MS | AR*OES/MS | AR*OES/MS | AR*MS | AR*OES/MS | AR*OES | AR*OES/MS | AR*OES | AR*MS | AR*MS | [5 empty] | 2
|  |  | 0.5g | 0.5g | 0.5g | 0.5g | 0.5g | 0.5g | 0.5g | 0.5g | 0.2g | 25g | 0.25g | 25g | 10g | 0.25g | 01g | 0.5g | 10g | 0.5g | 0.25g | 0.2g | 01g | 25g | 0.5g | 0.25g | 0.25g | 0.25g | 0.5g | 0.5g | 01g | [5 empty] | 2
| 1 | 1 | 0.3 | 0.31 | 0.5 | 0.25862 | 0.35 | 0.28884 | < 1 | 0.26 | < 10 | 0.4 | < 0.5 | 0.3 | < 0.5 | 0.3 | < 0.5 | 0.35 | 0.28 | < 5 | 0.3 | < 0.5 | 0.39 | 0.6918 | 0.37 | 0.4 | 0.331 | < 1 | < 0.5 | 0.28626 | 0.38 | [5 empty] | 1
| 1 | 2 | 0.3 | 0.32 | 0.4 | 0.26004 | 0.34 | 0.3 | < 1 | 0.38 | < 10 | 0.37 | < 0.5 | 0.3 | < 0.5 | 0.4 | < 0.5 | 0.31 | 0.27 | < 5 | 0.3 | < 0.5 | 0.39 | 0.71838 | 0.33 | 0.4 | 0.33 | < 1 | < 0.5 | 0.32021 | 0.39 | [5 empty] | 0
| 1 | 3 | 0.2 | 0.31 | 0.4 | 0.26004 | 0.33 | 0.32673 | < 1 | 0.33 | < 10 | 0.39 | < 0.5 | 0.3 | < 0.5 | 0.4 | < 0.5 | 0.34 | 0.32 | < 5 | 0.3 | < 0.5 | 0.42 | 0.65582 | 0.35 | 0.4 | 0.334 | < 1 | < 0.5 | 0.32003 | 0.44 | [5 empty] | 16
| 1 | 4 | 0.3 | 0.35 | 0.4 | 0.26004 | 0.33 | 0.29644 | < 1 | 0.33 | < 10 | 0.35 | < 0.5 | 0.3 | < 0.5 | 0.4 | < 0.5 | 0.32 | 0.28 | < 5 | 0.3 | < 0.5 | 0.4 | 0.69587 | 0.34 | 0.4 | 0.322 | < 1 | < 0.5 | 0.30684 | 0.46 | [5 empty] | 0.3342
| 1 | 5 | 0.3 | 0.34 | 0.4 | 0.2572 | 0.32 | 0.31062 | < 1 | 0.32 | < 10 | 0.39 | < 0.5 | 0.3 | < 0.5 | 0.4 | < 0.5 | 0.33 | 0.29 | < 5 | 0.3 | < 0.5 | 0.43 | 0.73825 | 0.34 | 0.4 | 0.327 | < 1 | < 0.5 | 0.32039 | 0.43 | [5 empty] | 17
| 1 | 6 | 0.3 | 0.36 | 0.4 | 0.26004 | 0.32 | 0.27163 | < 1 | 0.33 | < 10 | 0.35 | < 0.5 | 0.3 | < 0.5 | 0.3 | < 0.5 | 0.29 | 0.3 | < 5 | 0.3 | < 0.5 | 0.4 | 0.65304 | 0.34 | 0.3 | 0.333 | < 1 | < 0.5 | 0.28839 | 0.39
| Mean |  | 0.28333 | 0.33167 | 0.41667 | 0.25933 | 0.33167 | 0.29905 |  | 0.325 |  | 0.375 |  | 0.3 |  | 0.36667 |  | 0.32333 | 0.29 |  | 0.3 |  | 0.405 | 0.69219 | 0.345 | 0.38333 | 0.3295 |  |  | 0.30702 | 0.415
| Median |  | 0.3 | 0.33 | 0.4 | 0.26004 | 0.33 | 0.29822 |  | 0.33 |  | 0.38 |  | 0.3 |  | 0.4 |  | 0.325 | 0.285 |  | 0.3 |  | 0.4 | 0.69383 | 0.34 | 0.4 | 0.3305 |  |  | 0.31344 | 0.41
| Std Dev. |  | 0.040825 | 0.02137 | 0.040825 | 0.0011889 | 0.01169 | 0.018783 |  | 0.038341 |  | 0.021679 |  | 0 |  | 0.05164 |  | 0.021602 | 0.017889 |  | 0 |  | 0.016432 | 0.033695 | 0.013784 | 0.040825 | 0.0044159 |  |  | 0.016125 | 0.032711
| Rel.Std.Dev. |  | 14.41% | 6.443% | 9.798% | 0.4584% | 3.525% | 6.281% |  | 11.8% |  | 5.781% |  | 0% |  | 14.08% |  | 6.681% | 6.168% |  | 0% |  | 4.057% | 4.868% | 3.995% | 10.65% | 1.34% |  |  | 5.252% | 7.882%
| PDM3 |  | -15.22% | -0.7572% | 24.68% | -22.4% | -0.7572% | -10.52% |  | -2.752% |  | 12.21% |  | -10.23% |  | 9.716% |  | -3.251% | -13.22% |  | -10.23% |  | 21.19% | 107.1% | 3.232% | 14.7% | -1.406% |  |  | -8.132% | 24.18%
| Z-Score (Absolute) |  | NA | 0.02 | NA | 0.63 | 0.02 | 0.27 | 1.52 | 0.04 | 41.71 | 0.41 | 0.71 | NA | 0.71 | NA | 0.71 | 0.06 | 0.35 | 19.39 | NA | 0.71 | 0.67 | 3.24 | 0.14 | NA | 0 | 1.52 | 0.71 | 0.2 | 0.76
Results from laboratories 3, 6, 18, 22, 28 & 34 were removed due to their 0.1 ppm reading resolution.
| Analytical results for Bi in OREAS 277 (Certified Value 0.2 ppm) | [35 empty] | Certified
Bi | Round | Replicate | Lab | Lab | Lab | Lab | Lab | Lab | Lab | Lab | Lab | Lab | Lab | Lab | Lab | Lab | Lab | Lab | Lab | Lab | Lab | Lab | Lab | Lab | Lab | Lab | Lab | Lab | Lab | Lab | Lab | Lab | Lab | Lab | Lab |  | 1
| No | No | 2.03 | 2.04 | 2.05 | 2.06 | 2.07 | 2.08 | 2.09 | 2.11 | 2.12 | 2.13 | 2.15 | 2.16 | 2.18 | 2.19 | 2.22 | 2.23 | 2.24 | 2.26 | 2.27 | 2.28 | 2.29 | 2.30 | 2.32 | 2.33 | 2.34 | 2.35 | 2.36 | 2.37 | 2.38 | 2.39 | 2.40 | 2.41 | 2.45 |  | ppm
|  |  | AR*MS | AR*OES/MS | AR*MS | AR*MS | AR*OES/MS | AR*OES/MS | AR*MS | AR*OES | AR*MS | AR*OES | AR*MS | AR*OES | AR*MS | AR*OES | AR*OES/MS | AR*OES/MS | AR*MS | AR*MS | AR*OES | AR*OES/MS | AR*OES/MS | AR*OES/MS | AR*OES/MS | AR*MS | AR*OES/MS | AR*MS | AR*OES | AR*OES/MS | AR*OES | AR*OES/MS | AR*OES | AR*MS | AR*MS |  | 2
|  |  | 0.5g | 0.2g | 0.5g | 0.5g | 0.5g | 0.5g | 0.5g | 0.5g | 0.5g | 0.2g | 25g | 0.25g | 25g | 10g | 0.25g | 01g | 0.5g | 10g | 0.5g | 0.25g | 0.2g | 01g | 25g | 0.5g | 0.25g | 40g | 0.25g | 0.25g | 0.5g | 0.5g | 0.5g | 0.5g | 01g |  | 3
| 1 | 1 | 0.18 | < 5 | 0.19 | 0.21 | 0.218 | 0.22 | 0.19803 | < 20 | 0.18 | < 100 | 0.22 | < 5 | 0.2 | < 5 | 0.22 | 0.17799 | 0.18 | 0.2 | < 2 | 0.59 | 0.25 | 0.21 | 0.1955 | 0.19 | 0.2 | 0.2 | < 2 | 0.2 | < 1 | 0.24 | < 3 | 0.19703 | 0.22 |  | 1
| 1 | 2 | 0.18 | < 5 | 0.2 | 0.21 | 0.214 | 0.22 | 0.20774 | < 20 | 0.26 | < 100 | 0.23 | < 5 | 0.2 | < 5 | 0.2 | 0.19556 | 0.19 | 0.21 | < 2 | 0.51 | 0.22 | 0.2 | 0.19562 | 0.18 | 0.19 | 0.2 | < 2 | 0.2 | < 1 | 0.23 | < 3 | 0.20509 | 0.21 |  | 0
| 1 | 3 | 0.18 | < 5 | 0.2 | 0.2 | 0.202 | 0.22 | 0.23793 | < 20 | 0.21 | < 100 | 0.22 | < 5 | 0.2 | < 5 | 0.2 | 0.1753 | 0.19 | 0.2 | < 2 | 0.62 | 0.22 | 0.23 | 0.17526 | 0.19 | 0.19 | 0.2 | < 2 | 0.2 | < 1 | 0.23 | < 3 | 0.21232 | 0.22 |  | 16
| 1 | 4 | 0.19 | < 5 | 0.2 | 0.2 | 0.198 | 0.21 | 0.20842 | < 20 | 0.2 | < 100 | 0.23 | < 5 | 0.2 | < 5 | 0.21 | 0.18274 | 0.18 | 0.21 | < 2 | 0.51 | 0.21 | 0.19 | 0.19166 | 0.19 | 0.18 | 0.2 | < 2 | 0.2 | < 1 | 0.23 | < 3 | 0.20898 | 0.21 |  | 0.20436
| 1 | 5 | 0.18 | < 5 | 0.22 | 0.19 | 0.193 | 0.21 | 0.21209 | < 20 | 0.22 | < 100 | 0.23 | < 5 | 0.2 | < 5 | 0.21 | 0.1915 | 0.2 | 0.22 | < 2 | 0.53 | 0.2 | 0.2 | 0.19685 | 0.19 | 0.2 | 0.2 | < 2 | 0.1 | < 1 | 0.23 | < 3 | 0.21266 | 0.22 |  | 18
| 1 | 6 | 0.19 | < 5 | 0.21 | 0.19 | 0.196 | 0.22 | 0.19338 | < 20 | 0.21 | < 100 | 0.22 | < 5 | 0.2 | < 5 | 0.21 | 0.18148 | 0.19 | 0.21 | < 2 | 0.48 | 0.21 | 0.23 | 0.18589 | 0.19 | 0.2 | 0.2 | < 2 | 0.2 | < 1 | 0.22 | < 3 | 0.22523 | 0.21
| Mean |  | 0.18333 |  | 0.20333 | 0.2 | 0.2035 | 0.21667 | 0.2096 |  | 0.21333 |  | 0.225 |  | 0.2 |  | 0.20833 | 0.18409 | 0.18833 | 0.20833 |  | 0.54 | 0.21833 | 0.21 | 0.19013 | 0.18833 | 0.19333 | 0.2 |  | 0.18333 |  | 0.23 |  | 0.21022 | 0.215
| Median |  | 0.18 |  | 0.2 | 0.2 | 0.2 | 0.22 | 0.20808 |  | 0.21 |  | 0.225 |  | 0.2 |  | 0.21 | 0.18211 | 0.19 | 0.21 |  | 0.52 | 0.215 | 0.205 | 0.19358 | 0.19 | 0.195 | 0.2 |  | 0.2 |  | 0.23 |  | 0.21065 | 0.215
| Std Dev. |  | 0.005164 |  | 0.010328 | 0.0089443 | 0.010193 | 0.005164 | 0.01556 |  | 0.026583 |  | 0.0054772 |  | 3.0405e-17 |  | 0.0075277 | 0.0078701 | 0.0075277 | 0.0075277 |  | 0.053666 | 0.017224 | 0.016733 | 0.0083137 | 0.0040825 | 0.008165 | 3.0405e-17 |  | 0.040825 |  | 0.0063246 |  | 0.0093547 | 0.0054772
| Rel.Std.Dev. |  | 2.817% |  | 5.079% | 4.472% | 5.009% | 2.383% | 7.424% |  | 12.46% |  | 2.434% |  | 1.52e-14% |  | 3.613% | 4.275% | 3.997% | 3.613% |  | 9.938% | 7.889% | 7.968% | 4.373% | 2.168% | 4.223% | 1.52e-14% |  | 22.27% |  | 2.75% |  | 4.45% | 2.548%
| PDM3 |  | -10.29% |  | -0.5019% | -2.133% | -0.4204% | 6.023% | 2.564% |  | 4.391% |  | 10.1% |  | -2.133% |  | 1.945% | -9.916% | -7.842% | 1.945% |  | 164.2% | 6.838% | 2.76% | -6.963% | -7.842% | -5.395% | -2.133% |  | -10.29% |  | 12.55% |  | 2.867% | 5.207%
| Z-Score (Absolute) |  | 0.93 | 68.7 | 0.33 | 0.43 | 0.32 | 0.08 | 0.14 | 294.12 | 0.03 | 1496.34 | 0.33 | 68.7 | NA | 68.7 | 0.18 | 0.9 | 0.78 | 0.18 | 23.62 | 9.79 | 0.13 | 0.13 | 0.72 | 0.78 | 0.63 | NA | 23.62 | NA | 8.59 | 0.48 | 38.65 | 0.12 | 0.03
Results from laboratories 18, 35 & 37 were removed due to their 0.1 ppm reading resolution.
| Analytical results for Ca in OREAS 277 (Certified Value 4.5 wt.%) | [35 empty] | Certified
Ca | Round | Replicate | Lab | Lab | Lab | Lab | Lab | Lab | Lab | Lab | Lab | Lab | Lab | Lab | Lab | Lab | Lab | Lab | Lab | Lab | Lab | Lab | Lab | Lab | Lab | Lab | Lab | Lab | Lab | Lab | Lab | Lab | Lab | Lab | Lab |  | 1
| No | No | 2.03 | 2.04 | 2.05 | 2.06 | 2.07 | 2.08 | 2.09 | 2.11 | 2.12 | 2.13 | 2.15 | 2.16 | 2.18 | 2.19 | 2.22 | 2.23 | 2.24 | 2.26 | 2.27 | 2.28 | 2.29 | 2.30 | 2.32 | 2.33 | 2.34 | 2.35 | 2.36 | 2.37 | 2.38 | 2.39 | 2.40 | 2.41 | 2.45 |  | wt.%
|  |  | AR*MS | AR*OES/MS | AR*MS | AR*MS | AR*OES/MS | AR*OES/MS | AR*OES | AR*OES | AR*MS | AR*OES | AR*MS | AR*OES | AR*MS | AR*OES | AR*OES/MS | AR*OES/MS | AR*MS | AR*OES | AR*OES | AR*OES/MS | AR*OES/MS | AR*OES/MS | AR*OES/MS | AR*MS | AR*OES/MS | AR*OES | AR*OES | AR*OES/MS | AR*OES | AR*OES/MS | AR*OES | AR*OES | AR*OES |  | 2
|  |  | 0.5g | 0.2g | 0.5g | 0.5g | 0.5g | 0.5g | 0.5g | 0.5g | 0.5g | 0.2g | 25g | 0.25g | 25g | 10g | 0.25g | 01g | 0.5g | 10g | 0.5g | 0.25g | 0.2g | 01g | 25g | 0.5g | 0.25g | 40g | 0.25g | 0.25g | 0.5g | 0.5g | 0.5g | 0.5g | 01g |  | 3
| 1 | 1 | 4.2 | 4.47 | 4.47 | 4.54 | 4.8182 | 4.74 | 4.5578 | 5.189 | 4.52 | 3.8969 | 4.8 | 4.79 | 5.4185 | 4.394 | 4.58 | 4.2673 | 4.6 | 4.23 | 4.09 | 4.54 | 4.47 | 4.34 | 4.6781 | 4.3 | 4.28 | 4.58 | 4.3989 | 4.54 | 5.46 | 4.65 | 4.5 | 4.1206 | 4.53 |  | 1
| 1 | 2 | 4.25 | 4.46 | 4.49 | 4.48 | 4.7941 | 4.67 | 4.463 | 4.696 | 4.93 | 3.9013 | 4.77 | 4.79 | 5.417 | 4.422 | 4.57 | 4.2584 | 4.62 | 4.2 | 4.09 | 4.67 | 4.45 | 4.41 | 4.6225 | 4.24 | 4.25 | 4.58 | 4.519 | 4.53 | 5.389 | 4.61 | 4.69 | 4.0978 | 4.48 |  | 0
| 1 | 3 | 4.24 | 4.45 | 4.47 | 4.35 | 4.7898 | 4.57 | 4.4574 | 4.924 | 4.78 | 3.9095 | 4.65 | 4.78 | 5.0965 | 4.5 | 4.52 | 4.3211 | 4.59 | 4.46 | 4.07 | 4.63 | 4.57 | 4.5 | 4.7577 | 4.37 | 4.23 | 4.6 | 4.439 | 4.61 | 5.317 | 4.64 | 4.48 | 4.1418 | 4.7 |  | 16
| 1 | 4 | 4.42 | 4.43 | 4.46 | 4.36 | 4.8077 | 4.56 | 4.3528 | 5.203 | 4.62 | 3.937 | 4.68 | 4.81 | 5.2895 | 4.472 | 4.46 | 4.247 | 4.47 | 4.38 | 4.07 | 4.57 | 4.59 | 4.41 | 4.6788 | 4.42 | 4.4 | 4.65 | 4.4812 | 4.53 | 5.403 | 4.59 | 4.53 | 4.2213 | 4.63 |  | 4.4992
| 1 | 5 | 4.27 | 4.43 | 4.51 | 4.51 | 4.7858 | 4.66 | 4.523 | 5.039 | 4.74 | 3.9478 | 4.65 | 4.79 | 5.1145 | 4.375 | 4.51 | 4.3506 | 4.64 | 4.51 | 4.07 | 4.49 | 4.54 | 4.48 | 4.7753 | 4.46 | 4.29 | 4.6 | 4.3541 | 4.55 | 5.439 | 4.65 | 4.58 | 4.2099 | 4.88 |  | 19
| 1 | 6 | 4.32 | 4.44 | 4.49 | 4.43 | 4.8103 | 4.59 | 4.4225 | 4.974 | 4.71 | 3.9227 | 4.58 | 4.73 | 5.036 | 4.468 | 4.54 | 4.3193 | 4.53 | 4.56 | 4.08 | 4.73 | 4.51 | 4.45 | 4.6114 | 4.44 | 4.29 | 4.59 | 4.4253 | 4.64 | 5.403 | 4.55 | 4.36 | 4.0443 | 4.65
| Mean |  | 4.2833 | 4.4467 | 4.4817 | 4.445 | 4.801 | 4.6317 | 4.4628 | 5.0042 | 4.7167 | 3.9192 | 4.6883 | 4.7817 | 5.2287 | 4.4385 | 4.53 | 4.294 | 4.575 | 4.39 | 4.0783 | 4.605 | 4.5217 | 4.4317 | 4.6873 | 4.3717 | 4.29 | 4.6 | 4.4363 | 4.5667 | 5.4018 | 4.615 | 4.5233 | 4.1393 | 4.645
| Median |  | 4.26 | 4.445 | 4.48 | 4.455 | 4.8009 | 4.625 | 4.4602 | 5.0065 | 4.725 | 3.9161 | 4.665 | 4.79 | 5.202 | 4.445 | 4.53 | 4.2933 | 4.595 | 4.42 | 4.075 | 4.6 | 4.525 | 4.43 | 4.6785 | 4.395 | 4.285 | 4.595 | 4.4322 | 4.545 | 5.403 | 4.625 | 4.515 | 4.1312 | 4.64
| Std Dev. |  | 0.077632 | 0.01633 | 0.018348 | 0.078677 | 0.012881 | 0.070261 | 0.072672 | 0.18826 | 0.1401 | 0.020304 | 0.082321 | 0.027142 | 0.16901 | 0.049111 | 0.043818 | 0.041876 | 0.063482 | 0.14832 | 0.0098319 | 0.088487 | 0.055287 | 0.057764 | 0.067562 | 0.086352 | 0.058992 | 0.026077 | 0.058519 | 0.046762 | 0.049252 | 0.039875 | 0.10967 | 0.06754 | 0.14068
| Rel.Std.Dev. |  | 1.812% | 0.3672% | 0.4094% | 1.77% | 0.2683% | 1.517% | 1.628% | 3.762% | 2.97% | 0.5181% | 1.756% | 0.5676% | 3.232% | 1.106% | 0.9673% | 0.9752% | 1.388% | 3.379% | 0.2411% | 1.922% | 1.223% | 1.303% | 1.441% | 1.975% | 1.375% | 0.5669% | 1.319% | 1.024% | 0.9118% | 0.864% | 2.424% | 1.632% | 3.029%
| PDM3 |  | -4.798% | -1.168% | -0.3901% | -1.205% | 6.707% | 2.944% | -0.8104% | 11.22% | 4.833% | -12.89% | 4.203% | 6.278% | 16.21% | -1.35% | 0.6841% | -4.562% | 1.684% | -2.428% | -9.355% | 2.351% | 0.4989% | -1.501% | 4.181% | -2.835% | -4.65% | 2.24% | -1.4% | 1.499% | 20.06% | 2.573% | 0.5359% | -8% | 3.24%
| Z-Score (Absolute) |  | 1.33 | 0.42 | 0.23 | 0.43 | 1.54 | 0.6 | 0.34 | 2.66 | 1.07 | 3.35 | 0.91 | 1.43 | 3.91 | 0.47 | 0.04 | 1.27 | 0.29 | 0.74 | 2.47 | 0.45 | 0.01 | 0.51 | 0.91 | 0.84 | 1.29 | 0.42 | 0.48 | 0.24 | 4.87 | 0.51 | 0 | 2.13 | 0.67
| Analytical results for Cd in OREAS 277 (Certified Value 0.36 ppm) | [35 empty] | Certified
Cd | Round | Replicate | Lab | Lab | Lab | Lab | Lab | Lab | Lab | Lab | Lab | Lab | Lab | Lab | Lab | Lab | Lab | Lab | Lab | Lab | Lab | Lab | Lab | Lab | Lab | Lab | Lab | Lab | Lab | Lab | Lab | Lab | Lab | Lab | Lab |  | 1
| No | No | 2.03 | 2.04 | 2.05 | 2.06 | 2.07 | 2.08 | 2.09 | 2.11 | 2.12 | 2.13 | 2.15 | 2.16 | 2.18 | 2.19 | 2.22 | 2.23 | 2.24 | 2.26 | 2.27 | 2.28 | 2.29 | 2.30 | 2.32 | 2.33 | 2.34 | 2.35 | 2.36 | 2.37 | 2.38 | 2.39 | 2.40 | 2.41 | 2.45 |  | ppm
|  |  | AR*MS | AR*OES/MS | AR*MS | AR*MS | AR*OES/MS | AR*OES/MS | AR*MS | AR*OES | AR*MS | AR*OES | AR*MS | AR*OES | AR*MS | AR*OES | AR*OES/MS | AR*OES/MS | AR*MS | AR*MS | AR*OES | AR*OES/MS | AR*OES/MS | AR*OES/MS | AR*OES/MS | AR*MS | AR*OES/MS | AR*MS | AR*OES | AR*OES/MS | AR*OES | AR*OES/MS | AR*OES | AR*MS | AR*MS |  | 2
|  |  | 0.5g | 0.2g | 0.5g | 0.5g | 0.5g | 0.5g | 0.5g | 0.5g | 0.5g | 0.2g | 25g | 0.25g | 25g | 10g | 0.25g | 01g | 0.5g | 10g | 0.5g | 0.25g | 0.2g | 01g | 25g | 0.5g | 0.25g | 40g | 0.25g | 0.25g | 0.5g | 0.5g | 0.5g | 0.5g | 01g |  | 3
| 1 | 1 | 0.38 | < 1 | 0.37 | 0.35 | 0.346 | 0.39 | 0.34176 | < 2 | 0.33 | < 10 | 0.38 | < 1 | < 0.5 | < 1 | 0.37 | 0.50031 | 0.38 | 0.29 | 2.4 | 0.33 | 0.34 | 0.33 | 0.33354 | 0.35 | 0.37 | 0.3 | 0.81 | 0.5 | < 1 | 0.41 | < 0.5 | 0.53258 | 0.36 |  | 1
| 1 | 2 | 0.35 | < 1 | 0.37 | 0.36 | 0.375 | 0.4 | 0.4011 | < 2 | 0.42 | < 10 | 0.38 | < 1 | < 0.5 | < 1 | 0.37 | 0.41053 | 0.38 | 0.32 | 2.4 | 0.35 | 0.32 | 0.29 | 0.33001 | 0.32 | 0.37 | 0.3 | 0.801 | 0.4 | < 1 | 0.38 | 0.5 | 0.56885 | 0.37 |  | 0
| 1 | 3 | 0.35 | < 1 | 0.38 | 0.3 | 0.373 | 0.43 | 0.34889 | < 2 | 0.37 | < 10 | 0.37 | < 1 | < 0.5 | < 1 | 0.38 | 0.49249 | 0.36 | 0.32 | 2.4 | 0.34 | 0.32 | 0.31 | 0.32259 | 0.34 | 0.39 | 0.3 | 0.81 | 0.5 | < 1 | 0.38 | < 0.5 | 0.64379 | 0.36 |  | 16
| 1 | 4 | 0.35 | < 1 | 0.39 | 0.4 | 0.375 | 0.41 | 0.35877 | < 2 | 0.36 | < 10 | 0.39 | < 1 | < 0.5 | < 1 | 0.37 | 0.46342 | 0.36 | 0.36 | 2.4 | 0.35 | 0.34 | 0.28 | 0.33714 | 0.34 | 0.36 | 0.3 | 0.781 | 0.5 | < 1 | 0.39 | < 0.5 | 0.61881 | 0.39 |  | 0.35955
| 1 | 5 | 0.36 | < 1 | 0.37 | 0.36 | 0.377 | 0.38 | 0.33282 | < 2 | 0.35 | < 10 | 0.36 | < 1 | < 0.5 | < 1 | 0.37 | 0.41358 | 0.39 | 0.39 | 2.4 | 0.35 | 0.35 | 0.33 | 0.34588 | 0.36 | 0.35 | 0.3 | 0.803 | 0.4 | < 1 | 0.39 | < 0.5 | 0.64757 | 0.4 |  | 20
| 1 | 6 | 0.37 | < 1 | 0.37 | 0.28 | 0.359 | 0.38 | 0.35362 | < 2 | 0.38 | < 10 | 0.33 | < 1 | < 0.5 | < 1 | 0.35 | 0.44965 | 0.36 | 0.37 | 2.4 | 0.36 | 0.33 | 0.38 | 0.32562 | 0.34 | 0.36 | 0.3 | 0.778 | 0.5 | < 1 | 0.41 | < 0.5 | 0.61388 | 0.43
| Mean |  | 0.36 |  | 0.375 | 0.34167 | 0.3675 | 0.39833 | 0.35616 |  | 0.36833 |  | 0.36833 |  |  |  | 0.36833 | 0.455 | 0.37167 | 0.34167 | 2.4 | 0.34667 | 0.33333 | 0.32 | 0.33246 | 0.34167 | 0.36667 | 0.3 | 0.79717 | 0.46667 |  | 0.39333 | 0.5 | 0.60425 | 0.385
| Median |  | 0.355 |  | 0.37 | 0.355 | 0.374 | 0.395 | 0.35125 |  | 0.365 |  | 0.375 |  |  |  | 0.37 | 0.45654 | 0.37 | 0.34 | 2.4 | 0.35 | 0.335 | 0.32 | 0.33178 | 0.34 | 0.365 | 0.3 | 0.802 | 0.5 |  | 0.39 | 0.5 | 0.61634 | 0.38
| Std Dev. |  | 0.012649 |  | 0.0083666 | 0.044008 | 0.01239 | 0.019408 | 0.023824 |  | 0.030605 |  | 0.02137 |  |  |  | 0.0098319 | 0.038083 | 0.013292 | 0.037639 | 0 | 0.010328 | 0.012111 | 0.035777 | 0.008406 | 0.013292 | 0.013663 | 0 | 0.01419 | 0.05164 |  | 0.013663 |  | 0.045021 | 0.027386
| Rel.Std.Dev. |  | 3.514% |  | 2.231% | 12.88% | 3.371% | 4.872% | 6.689% |  | 8.309% |  | 5.802% |  |  |  | 2.669% | 8.37% | 3.576% | 11.02% | 0% | 2.979% | 3.633% | 11.18% | 2.528% | 3.89% | 3.726% | 0% | 1.78% | 11.07% |  | 3.474% |  | 7.451% | 7.113%
| PDM3 |  | 0.1254% |  | 4.297% | -4.974% | 2.211% | 10.79% | -0.9426% |  | 2.443% |  | 2.443% |  |  |  | 2.443% | 26.55% | 3.37% | -4.974% | 567.5% | -3.583% | -7.291% | -11% | -7.533% | -4.974% | 1.98% | -16.56% | 121.7% | 29.79% |  | 9.396% | 39.06% | 68.06% | 7.079%
| Z-Score (Absolute) |  | 0.21 | 3.33 | 0.17 | 0.67 | 0.02 | 0.76 | 0.31 | 15.97 | 0 | 117.12 | 0 | 3.33 | 2.99 | 3.33 | 0 | 2.19 | 0.08 | 0.67 | NA | 0.55 | 0.89 | 1.22 | 0.91 | 0.67 | 0.04 | NA | 10.84 | NA | 3.33 | 0.63 | NA | 5.97 | 0.42
Results from laboratories 27, 35, 37 & 40 were removed due to their 0.1 ppm reading resolution.
| Analytical results for Ce in OREAS 277 (Certified Value 28.2 ppm) | [35 empty] | Certified
Ce | Round | Replicate | Lab | Lab | Lab | Lab | Lab | Lab | Lab | Lab | Lab | Lab | Lab | Lab | Lab | Lab | Lab | Lab | Lab | Lab | Lab | Lab | Lab | Lab | Lab | [11 empty] | 1
| No | No | 2.03 | 2.04 | 2.05 | 2.06 | 2.07 | 2.08 | 2.12 | 2.15 | 2.18 | 2.22 | 2.23 | 2.24 | 2.26 | 2.28 | 2.29 | 2.30 | 2.32 | 2.33 | 2.34 | 2.35 | 2.37 | 2.41 | 2.45 | [11 empty] | ppm
|  |  | AR*MS | AR*OES/MS | AR*MS | AR*MS | AR*OES/MS | AR*OES/MS | AR*MS | AR*MS | AR*MS | AR*OES/MS | AR*OES/MS | AR*MS | AR*MS | AR*OES/MS | AR*OES/MS | AR*OES/MS | AR*OES/MS | AR*MS | AR*OES/MS | AR*MS | AR*OES/MS | AR*MS | AR*MS | [11 empty] | 1
|  |  | 0.5g | 0.2g | 0.5g | 0.5g | 0.5g | 0.5g | 0.5g | 25g | 25g | 0.25g | 01g | 0.5g | 10g | 0.25g | 0.2g | 01g | 25g | 0.5g | 0.25g | 40g | 0.25g | 0.5g | 01g | [11 empty] | 2
| 1 | 1 | 25.5 | 25 | 29.8 | 29.5 | 36.3722 | 27.6 | 27.1 | 28.026 | 24.5 | 28.43 | 29.7988 | 29.5 | 27.21 | 24.9 | 28.9 | 28.4 | 27.5346 | 29.1 | 29.26 | 27.8 | 22 | 26.5826 | 30.68 | [11 empty] | 1
| 1 | 2 | 25.5 | 24 | 30.4 | 29.8 | 36.7351 | 28.4 | 30.3 | 28.12 | 24.5 | 28.33 | 29.7351 | 29.9 | 27.81 | 26.5 | 28.7 | 28.8 | 27.6127 | 28.4 | 28.39 | 27.6 | 22 | 26.5068 | 29.87 | [11 empty] | 0
| 1 | 3 | 25 | 25 | 30.2 | 28.1 | 35.9996 | 28.3 | 30.1 | 27.265 | 24.5 | 27.97 | 29.7548 | 29.6 | 27.9 | 26.4 | 28.7 | 29 | 26.9932 | 29.2 | 29.65 | 28 | 22 | 26.4536 | 31.34 | [11 empty] | 16
| 1 | 4 | 25.9 | 24 | 30.9 | 28.1 | 35.964 | 27.8 | 29.5 | 27.272 | 25 | 29.18 | 29.5924 | 29.4 | 28.28 | 25.1 | 29.2 | 29.3 | 28.8097 | 28.7 | 28.66 | 28 | 24 | 26.175 | 30.26 | [11 empty] | 28.2456
| 1 | 5 | 25.9 | 23 | 30.6 | 28.9 | 35.9008 | 27.3 | 29.8 | 27.427 | 24.5 | 28.98 | 29.2475 | 29.9 | 28.08 | 26.1 | 29.3 | 29.2 | 28.3724 | 28.2 | 29.47 | 27.8 | 22 | 26.5708 | 30.05 | [11 empty] | 21
| 1 | 6 | 26.5 | 23 | 30.7 | 27.4 | 36.565 | 28.3 | 31.3 | 27.318 | 24 | 27.85 | 29.3007 | 29.4 | 28.9 | 25.8 | 29.2 | 29.2 | 27.8972 | 28.9 | 29.28 | 27.2 | 24 | 27.0818 | 30.3
| Mean |  | 25.7167 | 24 | 30.4333 | 28.6333 | 36.2561 | 27.95 | 29.6833 | 27.5713 | 24.5 | 28.4567 | 29.5715 | 29.6167 | 28.03 | 25.8 | 29 | 28.9833 | 27.87 | 28.75 | 29.1183 | 27.7333 | 22.6667 | 26.5618 | 30.4167
| Median |  | 25.7 | 24 | 30.5 | 28.5 | 36.1859 | 28.05 | 29.95 | 27.3725 | 24.5 | 28.38 | 29.6638 | 29.55 | 27.99 | 25.95 | 29.05 | 29.1 | 27.755 | 28.8 | 29.27 | 27.8 | 22 | 26.5388 | 30.28
| Std Dev. |  | 0.50761 | 0.89443 | 0.39328 | 0.92448 | 0.35091 | 0.45056 | 1.4063 | 0.39401 | 0.31623 | 0.53268 | 0.24114 | 0.23166 | 0.5585 | 0.66933 | 0.26833 | 0.33714 | 0.64553 | 0.3937 | 0.48848 | 0.30111 | 1.0328 | 0.29503 | 0.52789
| Rel.Std.Dev. |  | 1.974% | 3.727% | 1.292% | 3.229% | 0.9679% | 1.612% | 4.738% | 1.429% | 1.291% | 1.872% | 0.8155% | 0.7822% | 1.993% | 2.594% | 0.9253% | 1.163% | 2.316% | 1.369% | 1.678% | 1.086% | 4.556% | 1.111% | 1.736%
| PDM3 |  | -8.954% | -15.03% | 7.745% | 1.373% | 28.36% | -1.047% | 5.09% | -2.387% | -13.26% | 0.7471% | 4.694% | 4.854% | -0.7635% | -8.658% | 2.671% | 2.612% | -1.33% | 1.786% | 3.09% | -1.814% | -19.75% | -5.962% | 7.686%
| Z-Score (Absolute) |  | 1.66 | 2.7 | 1.2 | 0.11 | 4.72 | 0.31 | 0.74 | 0.54 | 2.39 | 0 | 0.67 | 0.7 | 0.26 | 1.61 | 0.33 | 0.32 | 0.35 | 0.18 | 0.4 | 0.44 | 3.5 | 1.15 | 1.19
| Analytical results for Co in OREAS 277 (Certified Value 5.99 ppm) | [35 empty] | Certified
Co | Round | Replicate | Lab | Lab | Lab | Lab | Lab | Lab | Lab | Lab | Lab | Lab | Lab | Lab | Lab | Lab | Lab | Lab | Lab | Lab | Lab | Lab | Lab | Lab | Lab | Lab | Lab | Lab | Lab | Lab | Lab | Lab | Lab | Lab | Lab | Lab | 1
| No | No | 2.03 | 2.04 | 2.05 | 2.06 | 2.07 | 2.08 | 2.09 | 2.11 | 2.12 | 2.13 | 2.15 | 2.16 | 2.17 | 2.18 | 2.19 | 2.22 | 2.23 | 2.24 | 2.26 | 2.27 | 2.28 | 2.29 | 2.30 | 2.32 | 2.33 | 2.34 | 2.35 | 2.36 | 2.37 | 2.38 | 2.39 | 2.40 | 2.41 | 2.45 | ppm
|  |  | AR*MS | AR*OES/MS | AR*MS | AR*MS | AR*OES/MS | AR*OES/MS | AR*MS | AR*OES | AR*MS | AR*OES | AR*MS | AR*OES | AR*OES | AR*MS | AR*OES | AR*OES/MS | AR*OES/MS | AR*MS | AR*MS | AR*OES | AR*OES/MS | AR*OES/MS | AR*OES/MS | AR*OES/MS | AR*MS | AR*OES/MS | AR*MS | AR*OES | AR*OES/MS | AR*OES | AR*OES/MS | AR*OES | AR*MS | AR*MS | 2
|  |  | 0.5g | 0.2g | 0.5g | 0.5g | 0.5g | 0.5g | 0.5g | 0.5g | 0.5g | 0.2g | 25g | 0.25g | 0.25g | 25g | 10g | 0.25g | 01g | 0.5g | 10g | 0.5g | 0.25g | 0.2g | 01g | 25g | 0.5g | 0.25g | 40g | 0.25g | 0.25g | 0.5g | 0.5g | 0.5g | 0.5g | 01g | 3
| 1 | 1 | 6.3 | 7 | 5.6 | 6 | 2.9335 | 6.7 | 6.2078 | 17 | 5.3 | < 100 | 6.2 | 5 | 2.8 | 5 | 5.5 | 6.2 | 5.983 | 6.3 | 5.9 | 5 | 5.1 | 6.09 | 5.9 | 4.76 | 5.7 | 5.6 | 5.8 | 6.443 | 5.9 | 5 | 6 | 6 | 5.3223 | 5.9 | 1
| 1 | 2 | 5.9 | 6 | 5.6 | 6 | 3.018 | 6.6 | 5.7444 | < 8 | 6.1 | < 100 | 6.2 | 5 | 2.2 | 7 | 5.5 | 6 | 6.2662 | 6.3 | 5.9 | 5 | 5.3 | 6.09 | 5.9 | 4.9403 | 5.6 | 5.4 | 6 | 6.596 | 6.4 | 4 | 6.2 | 6 | 5.4152 | 6 | 0
| 1 | 3 | 5.8 | 6 | 5.4 | 6.5 | 2.9635 | 6.8 | 5.7333 | < 8 | 6.1 | < 100 | 6.1 | 5 | 2.3 | 5 | 5.7 | 6.2 | 6.0747 | 6.3 | 5.8 | 5 | 5.3 | 6.1 | 6.3 | 4.9926 | 5.7 | 5.6 | 6 | 6.714 | 6.5 | 5 | 5.8 | 6 | 5.3012 | 6.2 | 16
| 1 | 4 | 5.8 | 6 | 5.9 | 6.1 | 2.988 | 6.6 | 6.5024 | 8 | 6.1 | < 100 | 6.2 | 5 | 2.9 | 6 | 5.6 | 6.2 | 6.0864 | 6.3 | 6.1 | 5 | 5 | 6.15 | 6.2 | 5.2608 | 5.8 | 5.5 | 5.8 | 6.541 | 6.9 | 4 | 6.2 | 6 | 5.4412 | 5.9 | 5.9861
| 1 | 5 | 5.9 | 6 | 5.8 | 5.9 | 2.8586 | 6.9 | 5.9264 | 11 | 6.2 | < 100 | 6.1 | 5 | 2.8 | 6 | 5.7 | 6.3 | 6.2074 | 6.5 | 6 | 5 | 5.3 | 6.15 | 6.1 | 5.1589 | 5.6 | 5.6 | 6 | 6.363 | 6.1 | 5 | 6 | 6 | 5.3063 | 6 | 22
| 1 | 6 | 6 | 6 | 5.8 | 6.1 | 2.9512 | 6.5 | 6.0361 | 8 | 6.5 | < 100 | 6 | 5 | 2.4 | 6 | 5.7 | 6.1 | 6.1064 | 6.2 | 5.8 | 5 | 5.3 | 6.15 | 6 | 4.9936 | 5.7 | 5.4 | 5.8 | 6.504 | 6.9 | 5 | 6.1 | 6 | 5.3725 | 5.9
| Mean |  | 5.95 | 6.1667 | 5.6833 | 6.1 | 2.9521 | 6.6833 | 6.0251 | 11 | 6.05 |  | 6.1333 | 5 | 2.5667 | 5.8333 | 5.6167 | 6.1667 | 6.1207 | 6.3167 | 5.9167 | 5 | 5.2167 | 6.1217 | 6.0667 | 5.0177 | 5.6833 | 5.5167 | 5.9 | 6.5268 | 6.45 | 4.6667 | 6.05 | 6 | 5.3598 | 5.9833
| Median |  | 5.9 | 6 | 5.7 | 6.05 | 2.9573 | 6.65 | 5.9813 | 9.5 | 6.1 |  | 6.15 | 5 | 2.6 | 6 | 5.65 | 6.2 | 6.0964 | 6.3 | 5.9 | 5 | 5.3 | 6.125 | 6.05 | 4.9931 | 5.7 | 5.55 | 5.9 | 6.5225 | 6.45 | 5 | 6.05 | 6 | 5.3474 | 5.95
| Std Dev. |  | 0.18708 | 0.40825 | 0.18348 | 0.20976 | 0.054501 | 0.1472 | 0.29495 | 4.2426 | 0.39875 |  | 0.08165 | 0 | 0.30111 | 0.75277 | 0.098319 | 0.10328 | 0.10114 | 0.098319 | 0.1169 | 0 | 0.13292 | 0.031252 | 0.1633 | 0.17471 | 0.075277 | 0.098319 | 0.10954 | 0.12199 | 0.40866 | 0.5164 | 0.15166 | 0 | 0.059249 | 0.1169
| Rel.Std.Dev. |  | 3.144% | 6.62% | 3.228% | 3.439% | 1.846% | 2.202% | 4.895% | 38.57% | 6.591% |  | 1.331% | 0% | 11.73% | 12.9% | 1.75% | 1.675% | 1.652% | 1.557% | 1.976% | 0% | 2.548% | 0.5105% | 2.692% | 3.482% | 1.325% | 1.782% | 1.857% | 1.869% | 6.336% | 11.07% | 2.507% | 0% | 1.105% | 1.954%
| PDM3 |  | -0.6033% | 3.016% | -5.058% | 1.902% | -50.68% | 11.65% | 0.6508% | 83.76% | 1.067% |  | 2.459% | -16.47% | -57.12% | -2.552% | -6.172% | 3.016% | 2.248% | 5.522% | -1.16% | -16.47% | -12.85% | 2.264% | 1.346% | -16.18% | -5.058% | -7.842% | -1.439% | 9.033% | 7.749% | -22.04% | 1.067% | 0.2319% | -10.46% | -0.04649%
| Z-Score (Absolute) |  | 0.17 | NA | 0.79 | 0.17 | 7.11 | 1.52 | 0 | NA | 0.06 | 101.69 | 0.25 | NA | 8 | NA | 0.94 | 0.33 | 0.22 | 0.67 | 0.25 | NA | 1.87 | 0.22 | 0.1 | 2.33 | 0.79 | 1.18 | 0.29 | 1.16 | 0.98 | NA | 0.06 | NA | 1.54 | 0.1
Results from laboratories 4, 11, 16, 18, 27, 38 & 40 were removed due to their 1 ppm reading resolution.
| Analytical results for Cr in OREAS 277 (Certified Value 27.8 ppm) | [35 empty] | Certified
Cr | Round | Replicate | Lab | Lab | Lab | Lab | Lab | Lab | Lab | Lab | Lab | Lab | Lab | Lab | Lab | Lab | Lab | Lab | Lab | Lab | Lab | Lab | Lab | Lab | Lab | Lab | Lab | Lab | Lab | Lab | Lab | Lab | Lab | Lab | Lab | Lab | 1
| No | No | 2.03 | 2.04 | 2.05 | 2.06 | 2.07 | 2.08 | 2.09 | 2.11 | 2.12 | 2.13 | 2.15 | 2.16 | 2.17 | 2.18 | 2.19 | 2.22 | 2.23 | 2.24 | 2.26 | 2.27 | 2.28 | 2.29 | 2.30 | 2.32 | 2.33 | 2.34 | 2.35 | 2.36 | 2.37 | 2.38 | 2.39 | 2.40 | 2.41 | 2.45 | ppm
|  |  | AR*MS | AR*OES/MS | AR*MS | AR*MS | AR*OES/MS | AR*OES/MS | AR*OES | AR*OES | AR*MS | AR*OES | AR*MS | AR*OES | AR*OES | AR*MS | AR*OES | AR*OES/MS | AR*OES/MS | AR*MS | AR*OES | AR*OES | AR*OES/MS | AR*OES/MS | AR*OES/MS | AR*OES/MS | AR*MS | AR*OES/MS | AR*OES | AR*OES | AR*OES/MS | AR*OES | AR*OES/MS | AR*OES | AR*OES | AR*OES | 1
|  |  | 0.5g | 0.2g | 0.5g | 0.5g | 0.5g | 0.5g | 0.5g | 0.5g | 0.5g | 0.2g | 25g | 0.25g | 0.25g | 25g | 10g | 0.25g | 01g | 0.5g | 10g | 0.5g | 0.25g | 0.2g | 01g | 25g | 0.5g | 0.25g | 40g | 0.25g | 0.25g | 0.5g | 0.5g | 0.5g | 0.5g | 01g | 2
| 1 | 1 | 27.6 | 29 | 26 | 31 | 19.8925 | 26 | 28.2171 | 88 | 27 | 45.96 | 31 | 27 | 21.4 | 30 | 27.5 | 25 | 29.351 | 27 | 27 | 29 | 29 | 27.6 | 28 | 28.7746 | 25 | 27.5 | 30 | 28.617 | 28 | 28 | 29.7 | 26 | 26.6285 | 31 | 1
| 1 | 2 | 26 | 27 | 26 | 31 | 20.0657 | 25.1 | 28.41 | 66 | 29 | 43.6 | 31 | 27 | 19.7 | 30 | 27.8 | 23 | 29.9287 | 27 | 26 | 30 | 30 | 27.2 | 28 | 28.7806 | 26 | 27.1 | 30 | 28.844 | 28 | 28 | 28.9 | 27 | 27.3891 | 31 | 0
| 1 | 3 | 25.5 | 28 | 25 | 30 | 19.8793 | 25.1 | 26.8119 | 102 | 28 | 44.58 | 30 | 27 | 20.8 | 30 | 28.4 | 23 | 29.0674 | 27 | 28 | 29 | 30 | 26.5 | 29 | 28.2425 | 26 | 27.3 | 30 | 28.579 | 29 | 28 | 28.1 | 26 | 26.7716 | 33 | 16
| 1 | 4 | 26.5 | 28 | 26 | 30 | 19.7438 | 25.2 | 26.9368 | 96 | 27 | 43.31 | 31 | 27 | 23.4 | 30 | 28.9 | 23 | 29.3873 | 26 | 28 | 28 | 28 | 29.5 | 29 | 28.6608 | 26 | 27.3 | 30 | 27.8 | 25 | 28 | 29 | 26 | 27.4208 | 32 | 27.8407
| 1 | 5 | 26.1 | 27 | 27 | 30 | 19.5247 | 25 | 27.8257 | 51 | 27 | 44.98 | 30 | 27 | 21.8 | 30 | 28.5 | 22 | 30.0078 | 27 | 29 | 28 | 29 | 26.8 | 30 | 28.2821 | 26 | 26.2 | 30 | 29.116 | 26 | 27 | 28.3 | 27 | 27.2821 | 34 | 23
| 1 | 6 | 27.6 | 27 | 26 | 30 | 19.7978 | 24.2 | 26.831 | 43 | 27 | 44.82 | 31 | 27 | 18.1 | 30 | 28.6 | 23 | 30.2402 | 27 | 30 | 29 | 29 | 26.8 | 29 | 28.7632 | 27 | 26.3 | 30 | 28.213 | 25 | 28 | 27.3 | 26 | 27.5322 | 32
| Mean |  | 26.55 | 27.6667 | 26 | 30.3333 | 19.8173 | 25.1 | 27.5054 | 74.3333 | 27.5 | 44.5417 | 30.6667 | 27 | 20.8667 | 30 | 28.2833 | 23.1667 | 29.6637 | 26.8333 | 28 | 28.8333 | 29.1667 | 27.4 | 28.8333 | 28.584 | 26 | 26.95 | 30 | 28.5282 | 26.8333 | 27.8333 | 28.55 | 26.3333 | 27.1707 | 32.1667
| Median |  | 26.3 | 27.5 | 26 | 30 | 19.8385 | 25.1 | 27.3812 | 77 | 27 | 44.7 | 31 | 27 | 21.1 | 30 | 28.45 | 23 | 29.658 | 27 | 28 | 29 | 29 | 27 | 29 | 28.712 | 26 | 27.2 | 30 | 28.598 | 27 | 28 | 28.6 | 26 | 27.3356 | 32
| Std Dev. |  | 0.8735 | 0.8165 | 0.63246 | 0.5164 | 0.18033 | 0.57271 | 0.73302 | 24.5656 | 0.83666 | 0.96814 | 0.5164 | 0 | 1.8217 | 0 | 0.52694 | 0.98319 | 0.45843 | 0.40825 | 1.4142 | 0.75277 | 0.75277 | 1.0973 | 0.75277 | 0.25327 | 0.63246 | 0.55767 | 0 | 0.4659 | 1.7224 | 0.40825 | 0.83367 | 0.5164 | 0.37594 | 1.169
| Rel.Std.Dev. |  | 3.29% | 2.951% | 2.433% | 1.702% | 0.91% | 2.282% | 2.665% | 33.05% | 3.042% | 2.174% | 1.684% | 0% | 8.73% | 0% | 1.863% | 4.244% | 1.545% | 1.521% | 5.051% | 2.611% | 2.581% | 4.005% | 2.611% | 0.886% | 2.433% | 2.069% | 0% | 1.633% | 6.419% | 1.467% | 2.92% | 1.961% | 1.384% | 3.634%
| PDM3 |  | -4.636% | -0.6251% | -6.612% | 8.953% | -28.82% | -9.844% | -1.204% | 167% | -1.224% | 59.99% | 10.15% | -3.02% | -25.05% | 7.756% | 1.59% | -16.79% | 6.548% | -3.618% | 0.5722% | 3.565% | 4.763% | -1.583% | 3.565% | 2.67% | -6.612% | -3.199% | 7.756% | 2.469% | -3.618% | -0.02643% | 2.548% | -5.414% | -2.406% | 15.54%
| Z-Score (Absolute) |  | 0.65 | 0 | 0.96 | 1.54 | 4.54 | 1.48 | 0.09 | 26.97 | 0.1 | 9.75 | 1.73 | 0.39 | 3.93 | 1.35 | 0.36 | 2.6 | 1.15 | 0.48 | 0.19 | 0.67 | 0.87 | 0.15 | 0.67 | 0.53 | 0.96 | 0.41 | NA | 0.5 | 0.48 | 0.1 | 0.51 | 0.77 | 0.29 | 2.6
Results from laboratory 35 were removed due to their 10 ppm reading resolution.
| Analytical results for Cs in OREAS 277 (Certified Value 2.05 ppm) | [35 empty] | Certified
Cs | Round | Replicate | Lab | Lab | Lab | Lab | Lab | Lab | Lab | Lab | Lab | Lab | Lab | Lab | Lab | Lab | Lab | Lab | Lab | Lab | Lab | Lab | Lab | Lab | [12 empty] | 1
| No | No | 2.03 | 2.05 | 2.06 | 2.07 | 2.08 | 2.12 | 2.15 | 2.18 | 2.22 | 2.23 | 2.24 | 2.26 | 2.28 | 2.29 | 2.30 | 2.32 | 2.33 | 2.34 | 2.35 | 2.37 | 2.41 | 2.45 | [12 empty] | ppm
|  |  | AR*MS | AR*MS | AR*MS | AR*OES/MS | AR*OES/MS | AR*MS | AR*MS | AR*MS | AR*OES/MS | AR*OES/MS | AR*MS | AR*MS | AR*OES/MS | AR*OES/MS | AR*OES/MS | AR*OES/MS | AR*MS | AR*OES/MS | AR*MS | AR*OES/MS | AR*MS | AR*MS | [12 empty] | 2
|  |  | 0.5g | 0.5g | 0.5g | 0.5g | 0.5g | 0.5g | 25g | 25g | 0.25g | 01g | 0.5g | 10g | 0.25g | 0.2g | 01g | 25g | 0.5g | 0.25g | 40g | 0.25g | 0.5g | 01g | [12 empty] | 3
| 1 | 1 | 1.49 | 2.1 | 2.23 | 2.6391 | 2.11 | 1.93 | 2.44 | 2 | 2.02 | 2.2032 | 2.05 | 2.07 | 1.91 | 1.94 | 2.33 | 2.9934 | 2.04 | 2.1 | 2.1 | 1.9 | 1.9673 | 2.55 | [12 empty] | 1
| 1 | 2 | 1.47 | 2.15 | 2.22 | 2.6809 | 2.15 | 2.07 | 2.39 | 2 | 2.04 | 2.2514 | 2.1 | 2.07 | 2.08 | 1.94 | 2.3 | 2.9222 | 2.02 | 2.07 | 2 | 1.8 | 2.027 | 2.51 | [12 empty] | 0
| 1 | 3 | 1.51 | 2.03 | 1.86 | 2.7367 | 2.15 | 2.1 | 2.4 | 1.5 | 2.05 | 2.3056 | 2.08 | 2.17 | 2 | 1.93 | 2.35 | 2.701 | 2.07 | 2.06 | 2 | 1.8 | 2.0325 | 2.63 | [12 empty] | 16
| 1 | 4 | 1.5 | 2.03 | 1.85 | 2.6722 | 2.09 | 2.04 | 2.38 | 2 | 2.04 | 2.1923 | 2.06 | 2.06 | 1.95 | 1.92 | 2.4 | 2.97 | 2.03 | 2.05 | 2.1 | 2 | 2.1266 | 2.61 | [12 empty] | 2.0546
| 1 | 5 | 1.45 | 2.05 | 1.95 | 2.6339 | 2.19 | 2.12 | 2.44 | 2 | 2 | 2.1441 | 2.16 | 2.16 | 1.95 | 1.96 | 2.42 | 2.9563 | 1.98 | 2.02 | 2 | 1.8 | 2.0236 | 2.53 | [12 empty] | 24
| 1 | 6 | 1.59 | 2.04 | 1.78 | 2.6461 | 2.03 | 2.19 | 2.37 | 1.5 | 2.05 | 2.2256 | 2.06 | 2.15 | 1.93 | 1.96 | 2.29 | 2.831 | 2 | 2.08 | 2 | 2 | 1.966 | 2.47
| Mean |  | 1.5017 | 2.0667 | 1.9817 | 2.6682 | 2.12 | 2.075 | 2.4033 | 1.8333 | 2.0333 | 2.2204 | 2.085 | 2.1133 | 1.97 | 1.9417 | 2.3483 | 2.8957 | 2.0233 | 2.0633 | 2.0333 | 1.8833 | 2.0238 | 2.55
| Median |  | 1.495 | 2.045 | 1.905 | 2.6592 | 2.13 | 2.085 | 2.395 | 2 | 2.04 | 2.2144 | 2.07 | 2.11 | 1.95 | 1.94 | 2.34 | 2.9393 | 2.025 | 2.065 | 2 | 1.85 | 2.0253 | 2.54
| Std Dev. |  | 0.048339 | 0.048442 | 0.1961 | 0.038414 | 0.056214 | 0.08735 | 0.030111 | 0.2582 | 0.019664 | 0.055069 | 0.040866 | 0.05164 | 0.061644 | 0.016021 | 0.052694 | 0.11094 | 0.031411 | 0.027325 | 0.05164 | 0.098319 | 0.058601 | 0.060663
| Rel.Std.Dev. |  | 3.219% | 2.344% | 9.896% | 1.44% | 2.652% | 4.21% | 1.253% | 14.08% | 0.9671% | 2.48% | 1.96% | 2.444% | 3.129% | 0.8251% | 2.244% | 3.831% | 1.552% | 1.324% | 2.54% | 5.22% | 2.896% | 2.379%
| PDM3 |  | -26.91% | 0.5854% | -3.552% | 29.86% | 3.181% | 0.991% | 16.97% | -10.77% | -1.037% | 8.066% | 1.478% | 2.857% | -4.119% | -5.498% | 14.29% | 40.93% | -1.524% | 0.4231% | -1.037% | -8.338% | -1.499% | 24.11%
| Z-Score (Absolute) |  | 4.26 | 0.01 | 0.63 | 4.56 | 0.42 | 0.08 | 2.56 | 1.75 | 0.24 | 1.17 | 0.15 | 0.37 | 0.72 | 0.93 | 2.14 | 6.28 | 0.32 | 0.01 | 0.24 | 1.37 | 0.31 | 3.67
| Analytical results for Cu in OREAS 277 (Certified Value 25.5 ppm) | [35 empty] | Certified
Cu | Round | Replicate | Lab | Lab | Lab | Lab | Lab | Lab | Lab | Lab | Lab | Lab | Lab | Lab | Lab | Lab | Lab | Lab | Lab | Lab | Lab | Lab | Lab | Lab | Lab | Lab | Lab | Lab | Lab | Lab | Lab | Lab | Lab | Lab | Lab |  | 1
| No | No | 2.03 | 2.04 | 2.05 | 2.06 | 2.07 | 2.08 | 2.09 | 2.11 | 2.12 | 2.13 | 2.15 | 2.16 | 2.17 | 2.18 | 2.19 | 2.22 | 2.23 | 2.24 | 2.26 | 2.27 | 2.29 | 2.30 | 2.32 | 2.33 | 2.34 | 2.35 | 2.36 | 2.37 | 2.38 | 2.39 | 2.40 | 2.41 | 2.45 |  | ppm
|  |  | AR*MS | AR*OES/MS | AR*MS | AR*MS | AR*OES/MS | AR*OES/MS | AR*MS | AR*OES | AR*MS | AR*OES | AR*MS | AR*OES | AR*OES | AR*MS | AR*OES | AR*OES/MS | AR*OES/MS | AR*MS | AR*MS | AR*OES | AR*OES/MS | AR*OES/MS | AR*OES/MS | AR*MS | AR*OES/MS | AR*OES | AR*OES | AR*OES/MS | AR*OES | AR*OES/MS | AR*OES | AR*MS | AR*MS |  | 1
|  |  | 0.5g | 0.2g | 0.5g | 0.5g | 0.5g | 0.5g | 0.5g | 0.5g | 0.5g | 0.2g | 25g | 0.25g | 0.25g | 25g | 10g | 0.25g | 01g | 0.5g | 10g | 0.5g | 0.2g | 01g | 25g | 0.5g | 0.25g | 40g | 0.25g | 0.25g | 0.5g | 0.5g | 0.5g | 0.5g | 01g |  | 2
| 1 | 1 | 23.41 | 30 | 23.7 | 28.1 | 25.792 | 27.3 | 24.638 | 34 | 22.9 | < 100 | 26.4 | 27.4 | 50 | 29 | 26.7 | 26.3 | 24.7181 | 26.1 | 23.8 | 24 | 26 | 23.7 | 27.5447 | 24.6 | 24.5 | 27 | 22.335 | 22.6 | 29 | 26.83 | 26 | 23.271 | 25.7 |  | 1
| 1 | 2 | 22.1 | 29 | 24.4 | 26.9 | 25.251 | 25.9 | 24.7647 | 56 | 26.9 | < 100 | 26.3 | 27.6 | 47 | 29 | 26.6 | 27 | 26.1538 | 26.7 | 24.4 | 24 | 25.1 | 23.6 | 28.3593 | 24.6 | 25.2 | 26 | 21.74 | 25.5 | 29 | 26.27 | 26 | 23.2209 | 25.7 |  | 0
| 1 | 3 | 22.01 | 30 | 24 | 26.5 | 25.103 | 26.5 | 23.7044 | 34 | 26.3 | < 100 | 26.1 | 26.6 | 49 | 27 | 26.9 | 27.5 | 25.3863 | 26.2 | 23.3 | 24 | 25.3 | 24.9 | 27.0851 | 24.8 | 25.3 | 27 | 21.873 | 24.6 | 28 | 24.72 | 25 | 23.1145 | 26 |  | 16
| 1 | 4 | 22.53 | 35 | 25.7 | 24.4 | 25.532 | 26.7 | 26.0952 | 27 | 25.6 | < 100 | 26 | 27.3 | 52 | 28 | 26.9 | 27.3 | 24.5001 | 26.2 | 24.3 | 23 | 25.6 | 23.7 | 28.043 | 24.2 | 25.6 | 25 | 21.255 | 23.5 | 29 | 27.26 | 25 | 23.3845 | 25.6 |  | 25.5374
| 1 | 5 | 22.7 | 29 | 24.3 | 25.8 | 24.789 | 26.9 | 24.8609 | 22 | 25.5 | < 100 | 26.3 | 26.2 | 48 | 27 | 26.3 | 27.1 | 25.8165 | 26.6 | 24 | 23 | 25.6 | 24.3 | 28.6799 | 24.8 | 23.9 | 26 | 21.788 | 23.7 | 28 | 25.39 | 26 | 23.4161 | 24.7 |  | 25
| 1 | 6 | 23.39 | 26 | 24.2 | 24.5 | 25.067 | 26.2 | 24.9022 | 21 | 26.5 | < 100 | 25.6 | 28 | 45 | 27 | 27.1 | 26.2 | 26.2492 | 26 | 23.3 | 24 | 25.5 | 24.4 | 27.8682 | 24.6 | 24.1 | 25 | 23.518 | 24.7 | 28 | 26.06 | 25 | 23.2813 | 24.7
| Mean |  | 22.69 | 29.8333 | 24.3833 | 26.0333 | 25.2557 | 26.5833 | 24.8276 | 32.3333 | 25.6167 |  | 26.1167 | 27.1833 | 48.5 | 27.8333 | 26.75 | 26.9 | 25.4707 | 26.3 | 23.85 | 23.6667 | 25.5167 | 24.1 | 27.9301 | 24.6 | 24.7667 | 26 | 22.0848 | 24.1 | 28.5 | 26.0883 | 25.5 | 23.2814 | 25.4
| Median |  | 22.615 | 29.5 | 24.25 | 26.15 | 25.177 | 26.6 | 24.8128 | 30.5 | 25.95 |  | 26.2 | 27.35 | 48.5 | 27.5 | 26.8 | 27.05 | 25.6014 | 26.2 | 23.9 | 24 | 25.55 | 24 | 27.9556 | 24.6 | 24.85 | 26 | 21.8305 | 24.15 | 28.5 | 26.165 | 25.5 | 23.2762 | 25.65
| Std Dev. |  | 0.60739 | 2.9269 | 0.69113 | 1.4362 | 0.35797 | 0.49967 | 0.76353 | 12.8789 | 1.4345 |  | 0.29269 | 0.66458 | 2.429 | 0.98319 | 0.28107 | 0.53292 | 0.73592 | 0.28284 | 0.47645 | 0.5164 | 0.30605 | 0.51769 | 0.57017 | 0.21909 | 0.69761 | 0.89443 | 0.78193 | 1.0334 | 0.54772 | 0.92916 | 0.54772 | 0.1099 | 0.55857
| Rel.Std.Dev. |  | 2.677% | 9.811% | 2.834% | 5.517% | 1.417% | 1.88% | 3.075% | 39.83% | 5.6% |  | 1.121% | 2.445% | 5.008% | 3.532% | 1.051% | 1.981% | 2.889% | 1.075% | 1.998% | 2.182% | 1.199% | 2.148% | 2.041% | 0.8906% | 2.817% | 3.44% | 3.541% | 4.288% | 1.922% | 3.562% | 2.148% | 0.4721% | 2.199%
| PDM3 |  | -11.15% | 16.82% | -4.519% | 1.942% | -1.103% | 4.096% | -2.78% | 26.61% | 0.3104% |  | 2.268% | 6.445% | 89.92% | 8.99% | 4.748% | 5.336% | -0.2613% | 2.986% | -6.608% | -7.325% | -0.08117% | -5.629% | 9.369% | -3.671% | -3.018% | 1.811% | -13.52% | -5.629% | 11.6% | 2.157% | -0.1464% | -8.834% | -0.538%
| Z-Score (Absolute) |  | 1.6 | 2.31 | 0.67 | 0.23 | 0.2 | 0.53 | 0.43 | 3.67 | 0 | 13.33 | 0.27 | 0.86 | 12.51 | 1.21 | 0.62 | 0.7 | 0.08 | 0.37 | 0.97 | 1.07 | 0.05 | 0.83 | 1.26 | 0.56 | 0.46 | 0.21 | 1.93 | 0.83 | 1.58 | 0.26 | 0.06 | 1.28 | 0.12
| Analytical results for Dy in OREAS 277 (Certified Value 1.51 ppm) | [35 empty] | Certified
Dy | Round | Replicate | 2.03: Lab; 2.04: Lab; 2.05: Lab; 2.06: Lab; 2.07: Lab; 2.08: Lab; 2.09: Lab; 2.11: Lab |  | 1
| No | No | 2.03: 2.06; 2.04: 2.15; 2.05: 2.18; 2.06: 2.26; 2.07: 2.30; 2.08: 2.35; 2.09: 2.41; 2.11: 2.45 |  | ppm
|  |  | 2.03: AR*MS; 2.04: AR*MS; 2.05: AR*MS; 2.06: AR*MS; 2.07: AR*OES/MS; 2.08: AR*MS; 2.09: AR*MS; 2.11: AR*MS |  | 2
|  |  | 2.03: 0.5g; 2.04: 25g; 2.05: 25g; 2.06: 10g; 2.07: 01g; 2.08: 40g; 2.09: 0.5g; 2.11: 01g |  | 3
| 1 | 1 | 2.03: 1.5; 2.04: 1.519; 2.05: 1.4; 2.06: 1.44; 2.07: 1.47; 2.08: 1.47; 2.09: 1.5081; 2.11: 1.6 |  | 1
| 1 | 2 | 2.03: 1.5; 2.04: 1.501; 2.05: 1.3; 2.06: 1.46; 2.07: 1.44; 2.08: 1.49; 2.09: 1.5067; 2.11: 1.52 |  | 0
| 1 | 3 | 2.03: 1.7; 2.04: 1.476; 2.05: 1.3; 2.06: 1.43; 2.07: 1.54; 2.08: 1.48; 2.09: 1.5096; 2.11: 1.62 |  | 16
| 1 | 4 | 2.03: 1.5; 2.04: 1.463; 2.05: 1.4; 2.06: 1.42; 2.07: 1.53; 2.08: 1.48; 2.09: 1.5745; 2.11: 1.56 |  | 1.5054
| 1 | 5 | 2.03: 1.6; 2.04: 1.514; 2.05: 1.3; 2.06: 1.54; 2.07: 1.57; 2.08: 1.44; 2.09: 1.479; 2.11: 1.56 |  | 26
| 1 | 6 | 2.03: 1.5; 2.04: 1.46; 2.05: 1.3; 2.06: 1.52; 2.07: 1.53; 2.08: 1.45; 2.09: 1.5407; 2.11: 1.56
| Mean |  | 2.03: 1.55; 2.04: 1.4888; 2.05: 1.3333; 2.06: 1.4683; 2.07: 1.5133; 2.08: 1.4683; 2.09: 1.5198; 2.11: 1.57
| Median |  | 2.03: 1.5; 2.04: 1.4885; 2.05: 1.3; 2.06: 1.45; 2.07: 1.53; 2.08: 1.475; 2.09: 1.5089; 2.11: 1.56
| Std Dev. |  | 2.03: 0.083666; 2.04: 0.025903; 2.05: 0.05164; 2.06: 0.049967; 2.07: 0.048442; 2.08: 0.019408; 2.09: 0.033158; 2.11: 0.035214
| Rel.Std.Dev. |  | 2.03: 5.398%; 2.04: 1.74%; 2.05: 3.873%; 2.06: 3.403%; 2.07: 3.201%; 2.08: 1.322%; 2.09: 2.182%; 2.11: 2.243%
| PDM3 |  | 2.03: 2.964%; 2.04: -1.099%; 2.05: -11.43%; 2.06: -2.461%; 2.07: 0.5282%; 2.08: -2.461%; 2.09: 0.9565%; 2.11: 4.292%
| Z-Score (Absolute) |  | 2.03: 1.01; 2.04: 0.25; 2.05: 3.45; 2.06: 0.67; 2.07: 0.25; 2.08: 0.67; 2.09: 0.38; 2.11: 1.42
| Analytical results for Er in OREAS 277 (Certified Value 0.66 ppm) | [35 empty] | Certified
Er | Round | Replicate | 2.03: Lab; 2.04: Lab; 2.05: Lab; 2.06: Lab; 2.07: Lab; 2.08: Lab; 2.09: Lab; 2.11: Lab |  | 1
| No | No | 2.03: 2.06; 2.04: 2.15; 2.05: 2.18; 2.06: 2.26; 2.07: 2.30; 2.08: 2.35; 2.09: 2.41; 2.11: 2.45 |  | ppm
|  |  | 2.03: AR*MS; 2.04: AR*MS; 2.05: AR*MS; 2.06: AR*MS; 2.07: AR*OES/MS; 2.08: AR*MS; 2.09: AR*MS; 2.11: AR*MS |  | 2
|  |  | 2.03: 0.5g; 2.04: 25g; 2.05: 25g; 2.06: 10g; 2.07: 01g; 2.08: 40g; 2.09: 0.5g; 2.11: 01g |  | 3
| 1 | 1 | 2.03: 0.7; 2.04: 0.691; 2.05: 0.6; 2.06: 0.63; 2.07: 0.62; 2.08: 0.58; 2.09: 0.71153; 2.11: 0.73 |  | 1
| 1 | 2 | 2.03: 0.7; 2.04: 0.705; 2.05: 0.6; 2.06: 0.66; 2.07: 0.64; 2.08: 0.58; 2.09: 0.71628; 2.11: 0.7 |  | 0
| 1 | 3 | 2.03: 0.7; 2.04: 0.695; 2.05: 0.6; 2.06: 0.65; 2.07: 0.65; 2.08: 0.6; 2.09: 0.70863; 2.11: 0.78 |  | 16
| 1 | 4 | 2.03: 0.7; 2.04: 0.679; 2.05: 0.6; 2.06: 0.65; 2.07: 0.65; 2.08: 0.61; 2.09: 0.73621; 2.11: 0.73 |  | 0.66121
| 1 | 5 | 2.03: 0.6; 2.04: 0.691; 2.05: 0.6; 2.06: 0.69; 2.07: 0.65; 2.08: 0.61; 2.09: 0.74493; 2.11: 0.72 |  | 27
| 1 | 6 | 2.03: 0.6; 2.04: 0.678; 2.05: 0.55; 2.06: 0.66; 2.07: 0.67; 2.08: 0.6; 2.09: 0.69407; 2.11: 0.72
| Mean |  | 2.03: 0.66667; 2.04: 0.68983; 2.05: 0.59167; 2.06: 0.65667; 2.07: 0.64667; 2.08: 0.59667; 2.09: 0.71861; 2.11: 0.73
| Median |  | 2.03: 0.7; 2.04: 0.691; 2.05: 0.6; 2.06: 0.655; 2.07: 0.65; 2.08: 0.6; 2.09: 0.7139; 2.11: 0.725
| Std Dev. |  | 2.03: 0.05164; 2.04: 0.010167; 2.05: 0.020412; 2.06: 0.019664; 2.07: 0.01633; 2.08: 0.013663; 2.09: 0.01876; 2.11: 0.026833
| Rel.Std.Dev. |  | 2.03: 7.746%; 2.04: 1.474%; 2.05: 3.45%; 2.06: 2.994%; 2.07: 2.525%; 2.08: 2.29%; 2.09: 2.611%; 2.11: 3.676%
| PDM3 |  | 2.03: 0.8259%; 2.04: 4.33%; 2.05: -10.52%; 2.06: -0.6865%; 2.07: -2.199%; 2.08: -9.761%; 2.09: 8.681%; 2.11: 10.4%
| Z-Score (Absolute) |  | 2.03: NA; 2.04: 0.37; 2.05: 0.73; 2.06: 0; 2.07: 0.11; 2.08: 0.67; 2.09: 0.7; 2.11: 0.82
Results from laboratory 6 were removed due to their 0.1 ppm reading resolution.
| Analytical results for Eu in OREAS 277 (Certified Value 0.55 ppm) | [35 empty] | Certified
Eu | Round | Replicate | 2.03: Lab; 2.04: Lab; 2.05: Lab; 2.06: Lab; 2.07: Lab; 2.08: Lab; 2.09: Lab; 2.11: Lab |  | 1
| No | No | 2.03: 2.06; 2.04: 2.15; 2.05: 2.18; 2.06: 2.26; 2.07: 2.30; 2.08: 2.35; 2.09: 2.41; 2.11: 2.45 |  | ppm
|  |  | 2.03: AR*MS; 2.04: AR*MS; 2.05: AR*MS; 2.06: AR*MS; 2.07: AR*OES/MS; 2.08: AR*MS; 2.09: AR*MS; 2.11: AR*MS |  | 2
|  |  | 2.03: 0.5g; 2.04: 25g; 2.05: 25g; 2.06: 10g; 2.07: 01g; 2.08: 40g; 2.09: 0.5g; 2.11: 01g |  | 2
| 1 | 1 | 2.03: 0.5; 2.04: 0.526; 2.05: 0.4; 2.06: 0.49; 2.07: 0.61; 2.08: 0.488; 2.09: 0.63135; 2.11: 0.55 |  | 1
| 1 | 2 | 2.03: 0.5; 2.04: 0.509; 2.05: 0.4; 2.06: 0.44; 2.07: 0.61; 2.08: 0.482; 2.09: 0.61935; 2.11: 0.52 |  | 0
| 1 | 3 | 2.03: 0.5; 2.04: 0.508; 2.05: 0.4; 2.06: 0.47; 2.07: 0.63; 2.08: 0.474; 2.09: 0.64858; 2.11: 0.57 |  | 16
| 1 | 4 | 2.03: 0.4; 2.04: 0.507; 2.05: 0.5; 2.06: 0.47; 2.07: 0.67; 2.08: 0.498; 2.09: 0.65167; 2.11: 0.53 |  | 0.54605
| 1 | 5 | 2.03: 0.5; 2.04: 0.517; 2.05: 0.5; 2.06: 0.47; 2.07: 0.65; 2.08: 0.478; 2.09: 0.64505; 2.11: 0.54 |  | 28
| 1 | 6 | 2.03: 0.4; 2.04: 0.513; 2.05: 0.4; 2.06: 0.48; 2.07: 0.68; 2.08: 0.46; 2.09: 0.59166; 2.11: 0.53
| Mean |  | 2.03: 0.46667; 2.04: 0.51333; 2.05: 0.43333; 2.06: 0.47; 2.07: 0.64167; 2.08: 0.48; 2.09: 0.63128; 2.11: 0.54
| Median |  | 2.03: 0.5; 2.04: 0.511; 2.05: 0.4; 2.06: 0.47; 2.07: 0.64; 2.08: 0.48; 2.09: 0.6382; 2.11: 0.535
| Std Dev. |  | 2.03: 0.05164; 2.04: 0.0072296; 2.05: 0.05164; 2.06: 0.016733; 2.07: 0.029944; 2.08: 0.0129; 2.09: 0.022874; 2.11: 0.017889
| Rel.Std.Dev. |  | 2.03: 11.07%; 2.04: 1.408%; 2.05: 11.92%; 2.06: 3.56%; 2.07: 4.667%; 2.08: 2.687%; 2.09: 3.624%; 2.11: 3.313%
| PDM3 |  | 2.03: -14.54%; 2.04: -5.991%; 2.05: -20.64%; 2.06: -13.93%; 2.07: 17.51%; 2.08: -12.1%; 2.09: 15.61%; 2.11: -1.107%
| Z-Score (Absolute) |  | 2.03: NA; 2.04: 0.17; 2.05: NA; 2.06: 0.74; 2.07: 1.5; 2.08: 0.61; 2.09: 1.37; 2.11: 0.17
Results from laboratories 6 & 18 were removed due to their 0.1 ppm reading resolution.
| Analytical results for Fe in OREAS 277 (Certified Value 1.8 wt.%) | [35 empty] | Certified
Fe | Round | Replicate | Lab | Lab | Lab | Lab | Lab | Lab | Lab | Lab | Lab | Lab | Lab | Lab | Lab | Lab | Lab | Lab | Lab | Lab | Lab | Lab | Lab | Lab | Lab | Lab | Lab | Lab | Lab | Lab | Lab | Lab | Lab | Lab | Lab | Lab | 1
| No | No | 2.03 | 2.04 | 2.05 | 2.06 | 2.07 | 2.08 | 2.09 | 2.11 | 2.12 | 2.13 | 2.15 | 2.16 | 2.17 | 2.18 | 2.19 | 2.22 | 2.23 | 2.24 | 2.26 | 2.27 | 2.28 | 2.29 | 2.30 | 2.32 | 2.33 | 2.34 | 2.35 | 2.36 | 2.37 | 2.38 | 2.39 | 2.40 | 2.41 | 2.45 | wt.%
|  |  | AR*MS | AR*OES/MS | AR*MS | AR*MS | AR*OES/MS | AR*OES/MS | AR*OES | AR*OES | AR*MS | AR*OES | AR*MS | AR*OES | AR*OES | AR*MS | AR*OES | AR*OES/MS | AR*OES/MS | AR*MS | AR*OES | AR*OES | AR*OES/MS | AR*OES/MS | AR*OES/MS | AR*OES/MS | AR*MS | AR*OES/MS | AR*OES | AR*OES | AR*OES/MS | AR*OES | AR*OES/MS | AR*OES | AR*OES | AR*OES | 2
|  |  | 0.5g | 0.2g | 0.5g | 0.5g | 0.5g | 0.5g | 0.5g | 0.5g | 0.5g | 0.2g | 25g | 0.25g | 0.25g | 25g | 10g | 0.25g | 01g | 0.5g | 10g | 0.5g | 0.25g | 0.2g | 01g | 25g | 0.5g | 0.25g | 40g | 0.25g | 0.25g | 0.5g | 0.5g | 0.5g | 0.5g | 01g | 3
| 1 | 1 | 1.83 | 1.66 | 1.77 | 1.92 | 1.3009 | 1.8 | 1.8137 | 2.049 | 1.78 | 1.9543 | 1.84 | 1.8 | 1.68 | 1.997 | 1.832 | 1.84 | 1.8399 | 1.82 | 1.77 | 1.79 | 1.88 | 1.75 | 1.72 | 1.9249 | 1.74 | 1.71 | 1.85 | 1.6666 | 1.47 | 1.826 | 1.77 | 1.73 | 1.7627 | 1.91 | 1
| 1 | 2 | 1.8 | 1.66 | 1.76 | 1.88 | 1.2988 | 1.79 | 1.814 | 1.826 | 1.9 | 1.955 | 1.83 | 1.81 | 1.64 | 2.007 | 1.845 | 1.82 | 1.8525 | 1.84 | 1.81 | 1.76 | 1.94 | 1.74 | 1.75 | 1.9086 | 1.72 | 1.7 | 1.84 | 1.7166 | 1.46 | 1.805 | 1.75 | 1.82 | 1.7548 | 1.89 | 0
| 1 | 3 | 1.8 | 1.67 | 1.76 | 1.77 | 1.2776 | 1.76 | 1.8267 | 1.951 | 1.83 | 1.9616 | 1.8 | 1.78 | 1.72 | 1.896 | 1.879 | 1.8 | 1.8343 | 1.81 | 1.87 | 1.8 | 1.9 | 1.78 | 1.77 | 1.9534 | 1.78 | 1.71 | 1.84 | 1.6704 | 1.47 | 1.77 | 1.75 | 1.71 | 1.7274 | 2.01 | 16
| 1 | 4 | 1.86 | 1.65 | 1.75 | 1.78 | 1.2731 | 1.75 | 1.8014 | 2.028 | 1.78 | 1.9682 | 1.83 | 1.84 | 1.72 | 1.93 | 1.864 | 1.78 | 1.8164 | 1.79 | 1.84 | 1.77 | 1.9 | 1.78 | 1.74 | 1.9372 | 1.78 | 1.71 | 1.86 | 1.6903 | 1.47 | 1.798 | 1.73 | 1.72 | 1.7284 | 1.97 | 1.8048
| 1 | 5 | 1.83 | 1.65 | 1.78 | 1.81 | 1.2465 | 1.74 | 1.8136 | 2.035 | 1.78 | 1.9691 | 1.8 | 1.8 | 1.73 | 1.876 | 1.853 | 1.8 | 1.8205 | 1.83 | 1.93 | 1.76 | 1.9 | 1.75 | 1.76 | 1.9499 | 1.79 | 1.69 | 1.87 | 1.6541 | 1.48 | 1.77 | 1.75 | 1.79 | 1.7452 | 2.07 | 29
| 1 | 6 | 1.88 | 1.66 | 1.77 | 1.79 | 1.2812 | 1.73 | 1.7414 | 2.014 | 1.82 | 1.954 | 1.77 | 1.86 | 1.59 | 1.829 | 1.877 | 1.81 | 1.8554 | 1.82 | 1.89 | 1.78 | 1.92 | 1.76 | 1.77 | 1.9111 | 1.81 | 1.68 | 1.89 | 1.6838 | 1.5 | 1.791 | 1.71 | 1.74 | 1.7154 | 1.98
| Mean |  | 1.8333 | 1.6583 | 1.765 | 1.825 | 1.2797 | 1.7617 | 1.8018 | 1.9838 | 1.815 | 1.9604 | 1.8117 | 1.815 | 1.68 | 1.9225 | 1.8583 | 1.8083 | 1.8365 | 1.8183 | 1.8517 | 1.7767 | 1.9067 | 1.76 | 1.7517 | 1.9309 | 1.77 | 1.7 | 1.8583 | 1.6803 | 1.475 | 1.7933 | 1.7433 | 1.7517 | 1.739 | 1.9717
| Median |  | 1.83 | 1.66 | 1.765 | 1.8 | 1.2794 | 1.755 | 1.8137 | 2.021 | 1.8 | 1.9583 | 1.815 | 1.805 | 1.7 | 1.913 | 1.8585 | 1.805 | 1.8371 | 1.82 | 1.855 | 1.775 | 1.9 | 1.755 | 1.755 | 1.9311 | 1.78 | 1.705 | 1.855 | 1.6771 | 1.47 | 1.7945 | 1.75 | 1.735 | 1.7368 | 1.975
| Std Dev. |  | 0.032042 | 0.0075277 | 0.010488 | 0.06091 | 0.019858 | 0.027869 | 0.030645 | 0.084516 | 0.047223 | 0.0069974 | 0.026394 | 0.029496 | 0.055498 | 0.06979 | 0.018479 | 0.020412 | 0.016046 | 0.017224 | 0.057417 | 0.01633 | 0.020656 | 0.016733 | 0.019408 | 0.01914 | 0.033466 | 0.012649 | 0.019408 | 0.021931 | 0.013784 | 0.021538 | 0.020656 | 0.043551 | 0.018212 | 0.065853
| Rel.Std.Dev. |  | 1.748% | 0.4539% | 0.5942% | 3.338% | 1.552% | 1.582% | 1.701% | 4.26% | 2.602% | 0.3569% | 1.457% | 1.625% | 3.303% | 3.63% | 0.9944% | 1.129% | 0.8737% | 0.9472% | 3.101% | 0.9191% | 1.083% | 0.9508% | 1.108% | 0.9913% | 1.891% | 0.7441% | 1.044% | 1.305% | 0.9345% | 1.201% | 1.185% | 2.486% | 1.047% | 3.34%
| PDM3 |  | 1.582% | -8.115% | -2.204% | 1.12% | -29.09% | -2.389% | -0.164% | 9.921% | 0.5661% | 8.62% | 0.3814% | 0.5661% | -6.914% | 6.522% | 2.967% | 0.1967% | 1.757% | 0.7508% | 2.598% | -1.558% | 5.645% | -2.481% | -2.943% | 6.986% | -1.927% | -5.806% | 2.967% | -6.898% | -18.27% | -0.6344% | -3.405% | -2.943% | -3.646% | 9.247%
| Z-Score (Absolute) |  | 0.36 | 1.86 | 0.51 | 0.25 | 6.65 | 0.55 | 0.04 | 2.27 | 0.13 | 1.97 | 0.08 | 0.13 | 1.58 | 1.49 | 0.67 | 0.04 | 0.4 | 0.17 | 0.59 | 0.36 | 1.29 | 0.57 | 0.68 | 1.59 | 0.44 | 1.33 | 0.67 | 1.58 | 4.18 | 0.15 | 0.78 | 0.68 | 0.84 | 2.11
| Analytical results for Ga in OREAS 277 (Certified Value 2.92 ppm) | [35 empty] | Certified
Ga | Round | Replicate | Lab | Lab | Lab | Lab | Lab | Lab | Lab | Lab | Lab | Lab | Lab | Lab | Lab | Lab | Lab | Lab | Lab | Lab | Lab | Lab | Lab | Lab | Lab | Lab | Lab | Lab | [8 empty] | 1
| No | No | 2.03 | 2.04 | 2.05 | 2.06 | 2.07 | 2.08 | 2.12 | 2.15 | 2.18 | 2.22 | 2.23 | 2.24 | 2.26 | 2.27 | 2.28 | 2.29 | 2.30 | 2.32 | 2.33 | 2.34 | 2.35 | 2.37 | 2.39 | 2.40 | 2.41 | 2.45 | [8 empty] | ppm
|  |  | AR*MS | AR*OES/MS | AR*MS | AR*MS | AR*OES/MS | AR*OES/MS | AR*MS | AR*MS | AR*MS | AR*OES/MS | AR*OES/MS | AR*MS | AR*MS | AR*OES | AR*OES/MS | AR*OES/MS | AR*OES/MS | AR*OES/MS | AR*MS | AR*OES/MS | AR*MS | AR*OES/MS | AR*OES/MS | AR*OES | AR*MS | AR*MS | [8 empty] | 2
|  |  | 0.5g | 0.2g | 0.5g | 0.5g | 0.5g | 0.5g | 0.5g | 25g | 25g | 0.25g | 01g | 0.5g | 10g | 0.5g | 0.25g | 0.2g | 01g | 25g | 0.5g | 0.25g | 40g | 0.25g | 0.5g | 0.5g | 0.5g | 01g | [8 empty] | 3
| 1 | 1 | 2.7 | 5 | 2.7 | 3.42 | 2.3726 | 2.82 | 2.67 | 2.82 | 3 | 3 | 3.7075 | 2.97 | 2.71 | 3 | 2.4 | 2.9 | 3.25 | 2.9493 | 2.92 | 2.7 | 3 | 3 | 2.8 | < 5 | 2.9933 | 3.24 | [8 empty] | 1
| 1 | 2 | 3 | 3 | 2.77 | 3.45 | 2.527 | 2.81 | 3.24 | 2.9 | 3 | 3 | 3.706 | 3.07 | 2.55 | 3 | 2.6 | 2.88 | 3.41 | 2.9988 | 2.88 | 2.7 | 3 | 3 | 2.8 | < 5 | 3.0242 | 3.21 | [8 empty] | 0
| 1 | 3 | 2.5 | 4 | 2.71 | 3.21 | 2.6334 | 2.88 | 3.22 | 2.93 | 3 | 3.1 | 3.5718 | 2.86 | 2.54 | 3 | 2.6 | 2.94 | 3.43 | 2.7765 | 2.92 | 2.7 | 3.1 | 3 | 2.7 | < 5 | 3.0627 | 3.39 | [8 empty] | 16
| 1 | 4 | 3.3 | 2 | 2.95 | 3.27 | 2.5256 | 2.81 | 3.16 | 2.88 | 3 | 3 | 3.5417 | 2.99 | 2.66 | 3 | 2.5 | 2.9 | 3.17 | 2.9141 | 2.88 | 2.7 | 3 | 3 | 2.8 | < 5 | 3.0509 | 3.45 | [8 empty] | 2.9211
| 1 | 5 | 3.1 | 4 | 2.92 | 3.18 | 2.5008 | 2.83 | 3.26 | 2.71 | 2 | 3 | 3.6467 | 3.08 | 2.63 | 3 | 2.5 | 2.94 | 3.21 | 2.968 | 2.87 | 2.8 | 2.9 | 3 | 2.6 | < 5 | 3.0596 | 3.29 | [8 empty] | 30
| 1 | 6 | 3.3 | 4 | 3 | 3.12 | 2.5023 | 2.73 | 3.4 | 2.82 | 2 | 3 | 3.5837 | 2.93 | 2.68 | 3 | 2.6 | 2.95 | 3 | 2.8658 | 2.89 | 2.7 | 2.8 | 3 | 2.7 | < 5 | 2.9332 | 3.31
| Mean |  | 2.9833 | 3.6667 | 2.8417 | 3.275 | 2.5103 | 2.8133 | 3.1583 | 2.8433 | 2.6667 | 3.0167 | 3.6262 | 2.9833 | 2.6283 | 3 | 2.5333 | 2.9183 | 3.245 | 2.9121 | 2.8933 | 2.7167 | 2.9667 | 3 | 2.7333 |  | 3.0207 | 3.315
| Median |  | 3.05 | 4 | 2.845 | 3.24 | 2.5139 | 2.815 | 3.23 | 2.85 | 3 | 3 | 3.6152 | 2.98 | 2.645 | 3 | 2.55 | 2.92 | 3.23 | 2.9317 | 2.885 | 2.7 | 3 | 3 | 2.75 |  | 3.0375 | 3.3
| Std Dev. |  | 0.32506 | 1.0328 | 0.13075 | 0.13338 | 0.083396 | 0.048442 | 0.25206 | 0.078655 | 0.5164 | 0.040825 | 0.071155 | 0.083825 | 0.06969 | 0 | 0.08165 | 0.028577 | 0.16022 | 0.080685 | 0.021602 | 0.040825 | 0.10328 | 0 | 0.08165 |  | 0.050222 | 0.090719
| Rel.Std.Dev. |  | 10.9% | 28.17% | 4.601% | 4.073% | 3.322% | 1.722% | 7.981% | 2.766% | 19.36% | 1.353% | 1.962% | 2.81% | 2.651% | 0% | 3.223% | 0.9792% | 4.937% | 2.771% | 0.7466% | 1.503% | 3.481% | 0% | 2.987% |  | 1.663% | 2.737%
| PDM3 |  | 2.129% | 25.52% | -2.72% | 12.11% | -14.06% | -3.69% | 8.12% | -2.663% | -8.711% | 3.27% | 24.14% | 2.129% | -10.02% | 2.7% | -13.28% | -0.09585% | 11.09% | -0.3101% | -0.9517% | -7% | 1.559% | 2.7% | -6.429% |  | 3.407% | 13.48%
| Z-Score (Absolute) |  | 0.32 | NA | 0.35 | 1.69 | 1.9 | 0.48 | 1.14 | 0.34 | NA | 0.48 | 3.34 | 0.32 | 1.35 | NA | 1.79 | 0.01 | 1.55 | 0.01 | 0.1 | 0.93 | 0.24 | NA | 0.85 | 1.95 | 0.49 | 1.88
Results from laboratories 4, 18, 27 & 37 were removed due to their 1 ppm reading resolution.
| Analytical results for Gd in OREAS 277 (Certified Value 2.18 ppm) | [35 empty] | Certified
Gd | Round | Replicate | 2.03: Lab; 2.04: Lab; 2.05: Lab; 2.06: Lab; 2.07: Lab; 2.08: Lab; 2.09: Lab; 2.11: Lab | 1
| No | No | 2.03: 2.06; 2.04: 2.15; 2.05: 2.18; 2.06: 2.26; 2.07: 2.30; 2.08: 2.35; 2.09: 2.41; 2.11: 2.45 | ppm
|  |  | 2.03: AR*MS; 2.04: AR*MS; 2.05: AR*MS; 2.06: AR*MS; 2.07: AR*OES/MS; 2.08: AR*MS; 2.09: AR*MS; 2.11: AR*MS | 2
|  |  | 2.03: 0.5g; 2.04: 25g; 2.05: 25g; 2.06: 10g; 2.07: 01g; 2.08: 40g; 2.09: 0.5g; 2.11: 01g | 3
| 1 | 1 | 2.03: 2.3; 2.04: 2.289; 2.05: 2; 2.06: 2.18; 2.07: 2.17; 2.08: 2.11; 2.09: 2.588; 2.11: 2.53 | 1
| 1 | 2 | 2.03: 2.3; 2.04: 2.304; 2.05: 1.9; 2.06: 2.14; 2.07: 2.19; 2.08: 2.12; 2.09: 2.5325; 2.11: 2.4 | 0
| 1 | 3 | 2.03: 2.1; 2.04: 2.265; 2.05: 2; 2.06: 2.04; 2.07: 2.28; 2.08: 2.08; 2.09: 2.5518; 2.11: 2.54 | 16
| 1 | 4 | 2.03: 2; 2.04: 2.263; 2.05: 1.9; 2.06: 2.06; 2.07: 2.2; 2.08: 2.08; 2.09: 2.5978; 2.11: 2.47 | 2.1826
| 1 | 5 | 2.03: 2.2; 2.04: 2.339; 2.05: 1.9; 2.06: 2.2; 2.07: 2.26; 2.08: 2.06; 2.09: 2.5959; 2.11: 2.46 | 31
| 1 | 6 | 2.03: 2.1; 2.04: 2.218; 2.05: 1.9; 2.06: 2.14; 2.07: 2.21; 2.08: 2.03; 2.09: 2.5322; 2.11: 2.44
| Mean |  | 2.03: 2.1667; 2.04: 2.2797; 2.05: 1.9333; 2.06: 2.1267; 2.07: 2.2183; 2.08: 2.08; 2.09: 2.5664; 2.11: 2.4733
| Median |  | 2.03: 2.15; 2.04: 2.277; 2.05: 1.9; 2.06: 2.14; 2.07: 2.205; 2.08: 2.08; 2.09: 2.5699; 2.11: 2.465
| Std Dev. |  | 2.03: 0.12111; 2.04: 0.04122; 2.05: 0.05164; 2.06: 0.064083; 2.07: 0.042622; 2.08: 0.032863; 2.09: 0.031176; 2.11: 0.053541
| Rel.Std.Dev. |  | 2.03: 5.59%; 2.04: 1.808%; 2.05: 2.671%; 2.06: 3.013%; 2.07: 1.921%; 2.08: 1.58%; 2.09: 1.215%; 2.11: 2.165%
| PDM3 |  | 2.03: -0.7287%; 2.04: 4.449%; 2.05: -11.42%; 2.06: -2.561%; 2.07: 1.639%; 2.08: -4.7%; 2.09: 17.58%; 2.11: 13.32%
| Z-Score (Absolute) |  | 2.03: 0.17; 2.04: 0.59; 2.05: 1.75; 2.06: 0.44; 2.07: 0.17; 2.08: 0.76; 2.09: 2.53; 2.11: 1.9
| Analytical results for Ge in OREAS 277 (Certified Value 0.054 ppm) | [35 empty] | Certified
Ge | Round | Replicate | 2.03: Lab; 2.04: Lab; 2.05: Lab; 2.06: Lab; 2.07: Lab; 2.08: Lab; 2.09: Lab; 2.11: Lab; 2.12: Lab; 2.13: Lab; 2.15: Lab; 2.16: Lab; 2.17: Lab; 2.18: Lab; 2.19: Lab; 2.22: Lab; 2.23: Lab | 1
| No | No | 2.03: 2.03; 2.04: 2.05; 2.05: 2.06; 2.06: 2.07; 2.07: 2.08; 2.08: 2.11; 2.09: 2.12; 2.11: 2.18; 2.12: 2.22; 2.13: 2.24; 2.15: 2.28; 2.16: 2.29; 2.17: 2.32; 2.18: 2.33; 2.19: 2.34; 2.22: 2.37; 2.23: 2.41 | ppm
|  |  | 2.03: AR*MS; 2.04: AR*MS; 2.05: AR*MS; 2.06: AR*OES/MS; 2.07: AR*OES/MS; 2.08: AR*OES; 2.09: AR*MS; 2.11: AR*MS; 2.12: AR*OES/MS; 2.13: AR*MS; 2.15: AR*OES/MS; 2.16: AR*OES/MS; 2.17: AR*OES/MS; 2.18: AR*MS; 2.19: AR*OES/MS; 2.22: AR*OES/MS; 2.23: AR*MS | 3
|  |  | 2.03: 0.5g; 2.04: 0.5g; 2.05: 0.5g; 2.06: 0.5g; 2.07: 0.5g; 2.08: 0.5g; 2.09: 0.5g; 2.11: 25g; 2.12: 0.25g; 2.13: 0.5g; 2.15: 0.25g; 2.16: 0.2g; 2.17: 25g; 2.18: 0.5g; 2.19: 0.25g; 2.22: 0.25g; 2.23: 0.5g | 3
| 1 | 1 | 2.03: < 0.1; 2.04: 0.05; 2.05: < 0.1; 2.06: 0.025; 2.07: < 0.05; 2.08: < 10; 2.09: 0.05; 2.11: < 0.1; 2.12: 0.1; 2.13: 0.05; 2.15: < 0.1; 2.16: 0.98; 2.17: 0.12421; 2.18: 0.06; 2.19: < 0.1; 2.22: < 0.1; 2.23: < 0.1 | 1
| 1 | 2 | 2.03: < 0.1; 2.04: 0.06; 2.05: < 0.1; 2.06: 0.05; 2.07: < 0.05; 2.08: < 10; 2.09: 0.06; 2.11: < 0.1; 2.12: 0.1; 2.13: 0.05; 2.15: < 0.1; 2.16: 0.98; 2.17: 0.14884; 2.18: 0.06; 2.19: < 0.1; 2.22: < 0.1; 2.23: < 0.1 | 0
| 1 | 3 | 2.03: < 0.1; 2.04: 0.05; 2.05: < 0.1; 2.06: 0.046; 2.07: < 0.05; 2.08: < 10; 2.09: 0.05; 2.11: < 0.1; 2.12: 0.1; 2.13: 0.05; 2.15: < 0.1; 2.16: 0.98; 2.17: 0.09795; 2.18: 0.06; 2.19: < 0.1; 2.22: < 0.1; 2.23: < 0.1 | 16
| 1 | 4 | 2.03: < 0.1; 2.04: 0.06; 2.05: < 0.1; 2.06: 0.044; 2.07: < 0.05; 2.08: < 10; 2.09: 0.05; 2.11: < 0.1; 2.12: 0.1; 2.13: 0.05; 2.15: < 0.1; 2.16: 1; 2.17: 0.12149; 2.18: 0.06; 2.19: < 0.1; 2.22: < 0.1; 2.23: < 0.1 | 0.05408
| 1 | 5 | 2.03: < 0.1; 2.04: 0.06; 2.05: < 0.1; 2.06: 0.052; 2.07: < 0.05; 2.08: < 10; 2.09: 0.05; 2.11: < 0.1; 2.12: 0.1; 2.13: 0.05; 2.15: < 0.1; 2.16: 1.02; 2.17: 0.14151; 2.18: 0.07; 2.19: < 0.1; 2.22: < 0.1; 2.23: < 0.1 | 32
| 1 | 6 | 2.03: < 0.1; 2.04: 0.06; 2.05: < 0.1; 2.06: 0.06; 2.07: < 0.05; 2.08: < 10; 2.09: 0.05; 2.11: < 0.1; 2.12: 0.1; 2.13: < 0.05; 2.15: < 0.1; 2.16: 0.98; 2.17: 0.10862; 2.18: 0.06; 2.19: < 0.1; 2.22: < 0.1; 2.23: < 0.1
| Mean |  | 2.04: 0.056667; 2.06: 0.046167; 2.09: 0.051667; 2.12: 0.1; 2.13: 0.05; 2.16: 0.99; 2.17: 0.12377; 2.18: 0.061667
| Median |  | 2.04: 0.06; 2.06: 0.048; 2.09: 0.05; 2.12: 0.1; 2.13: 0.05; 2.16: 0.98; 2.17: 0.12285; 2.18: 0.06
| Std Dev. |  | 2.04: 0.005164; 2.06: 0.011771; 2.09: 0.0040825; 2.12: 1.5202e-17; 2.13: 0; 2.16: 0.016733; 2.17: 0.019209; 2.18: 0.0040825
| Rel.Std.Dev. |  | 2.04: 9.113%; 2.06: 25.5%; 2.09: 7.902%; 2.12: 1.52e-14%; 2.13: 0%; 2.16: 1.69%; 2.17: 15.52%; 2.18: 6.62%
| PDM3 |  | 2.04: 4.783%; 2.06: -14.63%; 2.09: -4.463%; 2.12: 84.91%; 2.13: -7.544%; 2.16: 1731%; 2.17: 128.9%; 2.18: 14.03%
| Z-Score (Absolute) |  | 2.03: 0; 2.04: 1.63; 2.05: 0; 2.06: 0.94; 2.07: 6.13; 2.08: 1213.76; 2.09: 0.41; 2.11: 0; 2.12: NA; 2.13: 1.02; 2.15: 0; 2.16: 230.49; 2.17: 18.09; 2.18: 2.86; 2.19: 0; 2.22: 0; 2.23: 0
Results from laboratory 22 were removed due to their 0.1 ppm reading resolution.
| Analytical results for Hf in OREAS 277 (Certified Value 0.47 ppm) | [35 empty] | Certified
Hf | Round | Replicate | 2.03: Lab; 2.04: Lab; 2.05: Lab; 2.06: Lab; 2.07: Lab; 2.08: Lab; 2.09: Lab; 2.11: Lab; 2.12: Lab; 2.13: Lab; 2.15: Lab; 2.16: Lab; 2.17: Lab; 2.18: Lab; 2.19: Lab; 2.22: Lab; 2.23: Lab; 2.24: Lab; 2.26: Lab; 2.27: Lab | 1
| No | No | 2.03: 2.03; 2.04: 2.05; 2.05: 2.06; 2.06: 2.07; 2.07: 2.08; 2.08: 2.12; 2.09: 2.15; 2.11: 2.18; 2.12: 2.22; 2.13: 2.23; 2.15: 2.24; 2.16: 2.26; 2.17: 2.28; 2.18: 2.29; 2.19: 2.30; 2.22: 2.33; 2.23: 2.34; 2.24: 2.37; 2.26: 2.41; 2.27: 2.45 | ppm
|  |  | 2.03: AR*MS; 2.04: AR*MS; 2.05: AR*MS; 2.06: AR*OES/MS; 2.07: AR*OES/MS; 2.08: AR*MS; 2.09: AR*MS; 2.11: AR*MS; 2.12: AR*OES/MS; 2.13: AR*OES/MS; 2.15: AR*MS; 2.16: AR*MS; 2.17: AR*OES/MS; 2.18: AR*OES/MS; 2.19: AR*OES/MS; 2.22: AR*MS; 2.23: AR*OES/MS; 2.24: AR*OES/MS; 2.26: AR*MS; 2.27: AR*MS | 2
|  |  | 2.03: 0.5g; 2.04: 0.5g; 2.05: 0.5g; 2.06: 0.5g; 2.07: 0.5g; 2.08: 0.5g; 2.09: 25g; 2.11: 25g; 2.12: 0.25g; 2.13: 01g; 2.15: 0.5g; 2.16: 10g; 2.17: 0.25g; 2.18: 0.2g; 2.19: 01g; 2.22: 0.5g; 2.23: 0.25g; 2.24: 0.25g; 2.26: 0.5g; 2.27: 01g | 2
| 1 | 1 | 2.03: 0.39; 2.04: 0.42; 2.05: 0.5; 2.06: 0.65208; 2.07: 0.5; 2.08: 0.42; 2.09: 0.45; 2.11: 0.5; 2.12: 0.44; 2.13: 0.48294; 2.15: 0.41; 2.16: 0.53; 2.17: 0.57; 2.18: 0.38; 2.19: 0.37; 2.22: 0.45; 2.23: 0.43; 2.24: 0.5; 2.26: 0.5932; 2.27: 0.52 | 1
| 1 | 2 | 2.03: 0.4; 2.04: 0.44; 2.05: 0.5; 2.06: 0.5852; 2.07: 0.49; 2.08: 0.48; 2.09: 0.48; 2.11: < 0.5; 2.12: 0.43; 2.13: 0.47269; 2.15: 0.43; 2.16: 0.51; 2.17: 0.48; 2.18: 0.41; 2.19: 0.39; 2.22: 0.44; 2.23: 0.41; 2.24: 0.4; 2.26: 0.54157; 2.27: 0.49 | 0
| 1 | 3 | 2.03: 0.42; 2.04: 0.44; 2.05: 0.5; 2.06: 0.56639; 2.07: 0.49; 2.08: 0.51; 2.09: 0.46; 2.11: < 0.5; 2.12: 0.45; 2.13: 0.48382; 2.15: 0.41; 2.16: 0.49; 2.17: 0.47; 2.18: 0.41; 2.19: 0.36; 2.22: 0.43; 2.23: 0.43; 2.24: 0.4; 2.26: 0.56936; 2.27: 0.52 | 16
| 1 | 4 | 2.03: 0.4; 2.04: 0.45; 2.05: 0.5; 2.06: 0.56639; 2.07: 0.49; 2.08: 0.47; 2.09: 0.47; 2.11: < 0.5; 2.12: 0.4; 2.13: 0.5074; 2.15: 0.42; 2.16: 0.53; 2.17: 0.42; 2.18: 0.36; 2.19: 0.37; 2.22: 0.43; 2.23: 0.4; 2.24: 0.5; 2.26: 0.56692; 2.27: 0.52 | 0.46666
| 1 | 5 | 2.03: 0.4; 2.04: 0.47; 2.05: 0.5; 2.06: 0.55803; 2.07: 0.46; 2.08: 0.49; 2.09: 0.46; 2.11: < 0.5; 2.12: 0.42; 2.13: 0.49681; 2.15: 0.42; 2.16: 0.53; 2.17: 0.46; 2.18: 0.41; 2.19: 0.41; 2.22: 0.43; 2.23: 0.39; 2.24: 0.4; 2.26: 0.5736; 2.27: 0.52 | 33
| 1 | 6 | 2.03: 0.42; 2.04: 0.45; 2.05: 0.5; 2.06: 0.56639; 2.07: 0.49; 2.08: 0.49; 2.09: 0.48; 2.11: < 0.5; 2.12: 0.41; 2.13: 0.51131; 2.15: 0.41; 2.16: 0.53; 2.17: 0.43; 2.18: 0.42; 2.19: 0.38; 2.22: 0.43; 2.23: 0.42; 2.24: 0.5; 2.26: 0.56476; 2.27: 0.5
| Mean |  | 2.03: 0.405; 2.04: 0.445; 2.05: 0.5; 2.06: 0.58241; 2.07: 0.48667; 2.08: 0.47667; 2.09: 0.46667; 2.11: 0.5; 2.12: 0.425; 2.13: 0.49249; 2.15: 0.41667; 2.16: 0.52; 2.17: 0.47167; 2.18: 0.39833; 2.19: 0.38; 2.22: 0.435; 2.23: 0.41333; 2.24: 0.45; 2.26: 0.56823; 2.27: 0.51167
| Median |  | 2.03: 0.4; 2.04: 0.445; 2.05: 0.5; 2.06: 0.56639; 2.07: 0.49; 2.08: 0.485; 2.09: 0.465; 2.11: 0.5; 2.12: 0.425; 2.13: 0.49031; 2.15: 0.415; 2.16: 0.53; 2.17: 0.465; 2.18: 0.41; 2.19: 0.375; 2.22: 0.43; 2.23: 0.415; 2.24: 0.45; 2.26: 0.56814; 2.27: 0.52
| Std Dev. |  | 2.03: 0.012247; 2.04: 0.016432; 2.05: 0; 2.06: 0.035287; 2.07: 0.013663; 2.08: 0.030768; 2.09: 0.012111; 2.12: 0.018708; 2.13: 0.015191; 2.15: 0.008165; 2.16: 0.016733; 2.17: 0.053448; 2.18: 0.023166; 2.19: 0.017889; 2.22: 0.0083666; 2.23: 0.01633; 2.24: 0.054772; 2.26: 0.016602; 2.27: 0.013292
| Rel.Std.Dev. |  | 2.03: 3.024%; 2.04: 3.693%; 2.05: 0%; 2.06: 6.059%; 2.07: 2.807%; 2.08: 6.455%; 2.09: 2.595%; 2.12: 4.402%; 2.13: 3.085%; 2.15: 1.96%; 2.16: 3.218%; 2.17: 11.33%; 2.18: 5.816%; 2.19: 4.708%; 2.22: 1.923%; 2.23: 3.951%; 2.24: 12.17%; 2.26: 2.922%; 2.27: 2.598%
| PDM3 |  | 2.03: -13.21%; 2.04: -4.641%; 2.05: 7.144%; 2.06: 24.8%; 2.07: 4.287%; 2.08: 2.144%; 2.09: 0.001488%; 2.11: 7.144%; 2.12: -8.927%; 2.13: 5.536%; 2.15: -10.71%; 2.16: 11.43%; 2.17: 1.073%; 2.18: -14.64%; 2.19: -18.57%; 2.22: -6.784%; 2.23: -11.43%; 2.24: -3.57%; 2.26: 21.77%; 2.27: 9.644%
| Z-Score (Absolute) |  | 2.03: 0.84; 2.04: 0.18; 2.05: NA; 2.06: 2.09; 2.07: 0.51; 2.08: 0.34; 2.09: 0.18; 2.11: 2.71; 2.12: 0.51; 2.13: 0.61; 2.15: 0.65; 2.16: 1.06; 2.17: 0.26; 2.18: 0.95; 2.19: 1.25; 2.22: 0.34; 2.23: 0.7; 2.24: NA; 2.26: 1.86; 2.27: 0.92
Results from laboratories 6 & 37 were removed due to their 0.1 ppm reading resolution.
| Analytical results for Hg in OREAS 277 (Certified Value 4.45 ppm) | [35 empty] | Certified
Hg | Round | Replicate | Lab | Lab | Lab | Lab | Lab | Lab | Lab | Lab | Lab | Lab | Lab | Lab | Lab | Lab | Lab | Lab | Lab | Lab | Lab | Lab | Lab | Lab | Lab | Lab | Lab | Lab | Lab | [7 empty] | 1
| No | No | 2.03 | 2.04 | 2.05 | 2.06 | 2.07 | 2.08 | 2.09 | 2.12 | 2.15 | 2.16 | 2.18 | 2.19 | 2.22 | 2.23 | 2.24 | 2.27 | 2.28 | 2.29 | 2.32 | 2.33 | 2.34 | 2.35 | 2.36 | 2.37 | 2.38 | 2.39 | 2.40 | [7 empty] | ppm
|  |  | AR*MS | AR*OES/MS | AR*MS | AR*MS | AR*OES/MS | AR*OES/MS | AR*MS | AR*MS | AR*MS | AR*OES | AR*MS | AR*OES | AR*OES/MS | AR*OES/MS | AR*MS | AR*OES | AR*OES/MS | AR*OES/MS | AR*OES/MS | AR*MS | AR*OES/MS | AR*MS | AR*OES | AR*OES/MS | AR*OES | AR*OES/MS | AR*OES | [7 empty] | 2
|  |  | 0.5g | 0.2g | 0.5g | 0.5g | 0.5g | 0.5g | 0.5g | 0.5g | 25g | 0.25g | 25g | 10g | 0.25g | 01g | 0.5g | 0.5g | 0.25g | 0.2g | 25g | 0.5g | 0.25g | 40g | 0.25g | 0.25g | 0.5g | 0.5g | 0.5g | [7 empty] | 3
| 1 | 1 | 3.58 | 5 | 4.6 | 3.2 | 4.894 | 6.05 | 4.7287 | 4.27 | 4.8 | 5 | 3.79 | 4.72 | 4.98 | 5.0359 | 4.56 | < 5 | 5.81 | 4.34 | 3.8698 | 4.79 | 4.25 | 4.5 | 4.481 | 3.798 | < 1 | 4.505 | 4 | [7 empty] | 1
| 1 | 2 | 3.51 | 5 | 4.7 | 3.24 | 4.85 | 5.81 | 4.7616 | 4.4 | 4.9 | 5 | 3.63 | 5.05 | 5.02 | 5.0005 | 4.63 | < 5 | 6.13 | 4.29 | 3.807 | 4.66 | 3.95 | 4.5 | 4.581 | 3.639 | < 1 | 4.448 | 5 | [7 empty] | 0
| 1 | 3 | 3.583 | 5 | 4.65 | 2.04 | 4.81 | 5.88 | 4.7907 | 4.63 | 4.9 | 5 | 3.7 | 4.6 | 4.9 | 4.806 | 4.42 | < 5 | 5.99 | 4.31 | 3.9067 | 4.75 | 4.15 | 4.5 | 4.508 | 3.763 | < 1 | 4.316 | 5 | [7 empty] | 16
| 1 | 4 | 3.748 | 5 | 4.68 | 2.01 | 4.788 | 5.82 | 4.6565 | 4.7 | 4.9 | 5 | 3.78 | 5.4 | 4.97 | 4.9917 | 4.54 | < 5 | 6.12 | 4.26 | 4.0084 | 4.71 | 4.11 | 5 | 4.338 | 4.097 | < 1 | 4.446 | 4 | [7 empty] | 4.4544
| 1 | 5 | 3.457 | 5 | 4.7 | 2.05 | 4.77 | 5.91 | 4.6962 | 4.88 | 5 | 3 | 3.78 | 4.23 | 4.79 | 4.9527 | 4.56 | < 5 | 6.09 | 4.32 | 3.936 | 4.74 | 4.11 | 4.5 | 4.747 | 3.85 | < 1 | 4.126 | 5 | [7 empty] | 34
| 1 | 6 | 3.761 | 5 | 4.65 | 2 | 4.807 | 6 | 4.8237 | 4.81 | 5 | 4 | 3.64 | 4.9 | 4.88 | 4.8041 | 4.5 | < 5 | 6.07 | 4.29 | 3.9085 | 4.8 | 4.17 | 4.5 | 4.428 | 4.185 | < 1 | 4.365 | 5
| Mean |  | 3.6065 | 5 | 4.6633 | 2.4233 | 4.8198 | 5.9117 | 4.7429 | 4.615 | 4.9167 | 4.5 | 3.72 | 4.8167 | 4.9233 | 4.9318 | 4.535 |  | 6.035 | 4.3017 | 3.906 | 4.7417 | 4.1233 | 4.5833 | 4.5138 | 3.8887 |  | 4.3677 | 4.6667
| Median |  | 3.5815 | 5 | 4.665 | 2.045 | 4.8085 | 5.895 | 4.7451 | 4.665 | 4.9 | 5 | 3.74 | 4.81 | 4.935 | 4.9722 | 4.55 |  | 6.08 | 4.3 | 3.9076 | 4.745 | 4.13 | 4.5 | 4.4945 | 3.824 |  | 4.4055 | 5
| Std Dev. |  | 0.12394 | 0 | 0.038297 | 0.6175 | 0.045097 | 0.096626 | 0.061677 | 0.23704 | 0.075277 | 0.83666 | 0.073485 | 0.40053 | 0.083586 | 0.1017 | 0.070356 |  | 0.12095 | 0.027869 | 0.067065 | 0.051929 | 0.099331 | 0.20412 | 0.1402 | 0.20931 |  | 0.13604 | 0.5164
| Rel.Std.Dev. |  | 3.437% | 0% | 0.8212% | 25.48% | 0.9357% | 1.635% | 1.3% | 5.136% | 1.531% | 18.59% | 1.975% | 8.316% | 1.698% | 2.062% | 1.551% |  | 2.004% | 0.6479% | 1.717% | 1.095% | 2.409% | 4.454% | 3.106% | 5.383% |  | 3.115% | 11.07%
| PDM3 |  | -19.04% | 12.25% | 4.69% | -45.6% | 8.203% | 32.71% | 6.476% | 3.605% | 10.38% | 1.023% | -16.49% | 8.132% | 10.53% | 10.72% | 1.809% |  | 35.48% | -3.429% | -12.31% | 6.449% | -7.433% | 2.894% | 1.334% | -12.7% |  | -1.947% | 4.765%
| Z-Score (Absolute) |  | 1.78 | NA | 0.19 | 3.99 | 0.49 | 2.53 | 0.34 | 0.1 | 0.67 | NA | 1.57 | 0.48 | 0.68 | 0.7 | 0.05 | 3.85 | 2.76 | 0.48 | 1.22 | 0.34 | 0.81 | 0.05 | 0.08 | 1.25 | 7.59 | 0.36 | NA
Results from laboratories 4, 16 & 40 were removed due to their 1 ppm reading resolution.
| Analytical results for Ho in OREAS 277 (Certified Value 0.26 ppm) | [35 empty] | Certified
Ho | Round | Replicate | 2.03: Lab; 2.04: Lab; 2.05: Lab; 2.06: Lab; 2.07: Lab; 2.08: Lab; 2.09: Lab; 2.12: Lab; 2.15: Lab | [7 empty] | 1
| No | No | 2.03: 2.06; 2.04: 2.15; 2.05: 2.18; 2.06: 2.26; 2.07: 2.30; 2.08: 2.32; 2.09: 2.35; 2.12: 2.41; 2.15: 2.45 | [7 empty] | ppm
|  |  | 2.03: AR*MS; 2.04: AR*MS; 2.05: AR*MS; 2.06: AR*MS; 2.07: AR*OES/MS; 2.08: AR*OES/MS; 2.09: AR*MS; 2.12: AR*MS; 2.15: AR*MS | [7 empty] | 2
|  |  | 2.03: 0.5g; 2.04: 25g; 2.05: 25g; 2.06: 10g; 2.07: 01g; 2.08: 25g; 2.09: 40g; 2.12: 0.5g; 2.15: 01g | [7 empty] | 3
| 1 | 1 | 2.03: 0.3; 2.04: 0.264; 2.05: 0.25; 2.06: 0.26; 2.07: 0.24; 2.08: 0.23856; 2.09: 0.26; 2.12: 0.25164; 2.15: 0.28 | [7 empty] | 1
| 1 | 2 | 2.03: 0.3; 2.04: 0.256; 2.05: 0.2; 2.06: 0.25; 2.07: 0.24; 2.08: 0.24162; 2.09: 0.255; 2.12: 0.27035; 2.15: 0.28 | [7 empty] | 0
| 1 | 3 | 2.03: 0.2; 2.04: 0.253; 2.05: 0.2; 2.06: 0.25; 2.07: 0.24; 2.08: 0.23684; 2.09: 0.255; 2.12: 0.26631; 2.15: 0.29 | [7 empty] | 16
| 1 | 4 | 2.03: 0.2; 2.04: 0.261; 2.05: 0.2; 2.06: 0.25; 2.07: 0.23; 2.08: 0.24977; 2.09: 0.27; 2.12: 0.27945; 2.15: 0.27 | [7 empty] | 0.25681
| 1 | 5 | 2.03: 0.2; 2.04: 0.264; 2.05: 0.2; 2.06: 0.26; 2.07: 0.24; 2.08: 0.24586; 2.09: 0.26; 2.12: 0.27701; 2.15: 0.27 | [7 empty] | 35
| 1 | 6 | 2.03: 0.2; 2.04: 0.264; 2.05: 0.2; 2.06: 0.26; 2.07: 0.23; 2.08: 0.24185; 2.09: 0.245; 2.12: 0.25968; 2.15: 0.28
| Mean |  | 2.03: 0.23333; 2.04: 0.26033; 2.05: 0.20833; 2.06: 0.255; 2.07: 0.23667; 2.08: 0.24242; 2.09: 0.2575; 2.12: 0.26741; 2.15: 0.27833
| Median |  | 2.03: 0.2; 2.04: 0.2625; 2.05: 0.2; 2.06: 0.255; 2.07: 0.24; 2.08: 0.24173; 2.09: 0.2575; 2.12: 0.26833; 2.15: 0.28
| Std Dev. |  | 2.03: 0.05164; 2.04: 0.004761; 2.05: 0.020412; 2.06: 0.0054772; 2.07: 0.005164; 2.08: 0.0047505; 2.09: 0.0082158; 2.12: 0.01054; 2.15: 0.0075277
| Rel.Std.Dev. |  | 2.03: 22.13%; 2.04: 1.829%; 2.05: 9.798%; 2.06: 2.148%; 2.07: 2.182%; 2.08: 1.96%; 2.09: 3.191%; 2.12: 3.942%; 2.15: 2.705%
| PDM3 |  | 2.03: -9.141%; 2.04: 1.373%; 2.05: -18.88%; 2.06: -0.7041%; 2.07: -7.843%; 2.08: -5.604%; 2.09: 0.2694%; 2.12: 4.127%; 2.15: 8.382%
| Z-Score (Absolute) |  | 2.03: NA; 2.04: 0.22; 2.05: 2.59; 2.06: 0.07; 2.07: 1.06; 2.08: 0.75; 2.09: 0.07; 2.12: 0.6; 2.15: 1.19
Results from laboratory 6 were removed due to their 0.1 ppm reading resolution.
| Analytical results for In in OREAS 277 (Certified Value 0.022 ppm) | [35 empty] | Certified
In | Round | Replicate | Lab | Lab | Lab | Lab | Lab | Lab | Lab | Lab | Lab | Lab | Lab | Lab | Lab | Lab | Lab | Lab | Lab | Lab | Lab | Lab | Lab | Lab | Lab | [11 empty] | 1
| No | No | 2.03 | 2.05 | 2.06 | 2.07 | 2.08 | 2.09 | 2.12 | 2.15 | 2.18 | 2.22 | 2.23 | 2.24 | 2.26 | 2.27 | 2.28 | 2.29 | 2.30 | 2.33 | 2.34 | 2.35 | 2.37 | 2.41 | 2.45 | [11 empty] | ppm
|  |  | AR*MS | AR*MS | AR*MS | AR*OES/MS | AR*OES/MS | AR*MS | AR*MS | AR*MS | AR*MS | AR*OES/MS | AR*OES/MS | AR*MS | AR*MS | AR*OES | AR*OES/MS | AR*OES/MS | AR*OES/MS | AR*MS | AR*OES/MS | AR*MS | AR*OES/MS | AR*MS | AR*MS | [11 empty] | 3
|  |  | 0.5g | 0.5g | 0.5g | 0.5g | 0.5g | 0.5g | 0.5g | 25g | 25g | 0.25g | 01g | 0.5g | 10g | 0.5g | 0.25g | 0.2g | 01g | 0.5g | 0.25g | 40g | 0.25g | 0.5g | 01g | [11 empty] | 3
| 1 | 1 | < 0.02 | 0.023 | 0.03 | 0.023 | 0.022 | 0.02294 | 0.021 | 0.02 | < 0.1 | 0.02 | < 0.05 | 0.022 | 0.026 | < 5 | 0.03 | < 0.1 | 0.02 | 0.024 | 0.02 | < 0.5 | 0.02 | < 0.1 | 0.02 | [11 empty] | 1
| 1 | 2 | < 0.02 | 0.022 | 0.03 | 0.022 | 0.022 | 0.02411 | 0.029 | 0.03 | < 0.1 | 0.02 | < 0.05 | 0.022 | 0.016 | < 5 | 0.02 | < 0.1 | 0.03 | 0.023 | 0.02 | < 0.5 | 0.01 | < 0.1 | 0.03 | [11 empty] | 0
| 1 | 3 | < 0.02 | 0.024 | < 0.02 | 0.024 | 0.021 | 0.02307 | 0.022 | 0.02 | < 0.1 | 0.02 | < 0.05 | 0.022 | 0.025 | < 5 | 0.02 | < 0.1 | 0.02 | 0.022 | 0.02 | < 0.5 | 0.01 | < 0.1 | 0.03 | [11 empty] | 16
| 1 | 4 | < 0.02 | 0.024 | 0.02 | 0.022 | 0.023 | 0.02251 | 0.024 | 0.02 | < 0.1 | 0.03 | < 0.05 | 0.021 | 0.029 | < 5 | < 0.02 | < 0.1 | 0.02 | 0.022 | 0.02 | < 0.5 | 0.02 | < 0.1 | 0.02 | [11 empty] | 0.022013
| 1 | 5 | < 0.02 | 0.023 | 0.02 | 0.023 | 0.021 | 0.02091 | 0.021 | 0.02 | < 0.1 | 0.02 | < 0.05 | 0.024 | 0.026 | < 5 | 0.02 | < 0.1 | 0.02 | 0.021 | 0.02 | < 0.5 | 0.01 | < 0.1 | 0.02 | [11 empty] | 36
| 1 | 6 | < 0.02 | 0.026 | < 0.02 | 0.022 | 0.02 | 0.01915 | 0.024 | 0.03 | < 0.1 | 0.02 | < 0.05 | 0.023 | 0.028 | < 5 | 0.02 | < 0.1 | 0.02 | 0.022 | 0.02 | < 0.5 | 0.01 | < 0.1 | 0.02
| Mean |  | 2.04: 0.023667; 2.05: 0.025; 2.06: 0.022667; 2.07: 0.0215; 2.08: 0.022115; 2.09: 0.0235; 2.12: 0.023333; 2.16: 0.021667; 2.19: 0.022333; 2.22: 0.025; 2.24: 0.022; 2.28: 0.021667; 2.29: 0.022333; 2.32: 0.02; 2.34: 0.013333; 2.36: 0.023333
| Median |  | 2.04: 0.0235; 2.05: 0.025; 2.06: 0.0225; 2.07: 0.0215; 2.08: 0.022725; 2.09: 0.023; 2.12: 0.02; 2.16: 0.02; 2.19: 0.022; 2.22: 0.026; 2.24: 0.02; 2.28: 0.02; 2.29: 0.022; 2.32: 0.02; 2.34: 0.01; 2.36: 0.02
| Std Dev. |  | 2.04: 0.0013663; 2.05: 0.0057735; 2.06: 0.0008165; 2.07: 0.0010488; 2.08: 0.0017873; 2.09: 0.0030166; 2.12: 0.005164; 2.16: 0.0040825; 2.19: 0.0010328; 2.22: 0.0046476; 2.24: 0.0044721; 2.28: 0.0040825; 2.29: 0.0010328; 2.32: 0; 2.34: 0.005164; 2.36: 0.005164
| Rel.Std.Dev. |  | 2.04: 5.773%; 2.05: 23.09%; 2.06: 3.602%; 2.07: 4.878%; 2.08: 8.082%; 2.09: 12.84%; 2.12: 22.13%; 2.16: 18.84%; 2.19: 4.624%; 2.22: 18.59%; 2.24: 20.33%; 2.28: 18.84%; 2.29: 4.624%; 2.32: 0%; 2.34: 38.73%; 2.36: 22.13%
| PDM3 |  | 2.04: 7.513%; 2.05: 13.57%; 2.06: 2.97%; 2.07: -2.329%; 2.08: 0.4644%; 2.09: 6.756%; 2.12: 5.999%; 2.16: -1.572%; 2.19: 1.456%; 2.22: 13.57%; 2.24: -0.05805%; 2.28: -1.572%; 2.29: 1.456%; 2.32: -9.144%; 2.34: -39.43%; 2.36: 5.999%
| Z-Score (Absolute) |  | 4.97 | 0.06 | 1.29 | 0.31 | 0.74 | 0.51 | 0 | NA | 9.75 | NA | 0.55 | 0.43 | 0.55 | 910.87 | NA | 9.75 | 0.67 | 0.43 | NA | 83.31 | NA | 9.75 | NA
Results from laboratories 15, 22, 28, 34, 37 & 45 were removed due to their 0.1 ppm reading resolution.
| Analytical results for Ir in OREAS 277 (Indicative Value 0.93 ppb) | [35 empty] | Indicative
Ir | Round | Replicate | 2.03: Lab; 2.04: Lab | [7 empty] | 1
| No | No | 2.03: 2.09; 2.04: 2.18 | [7 empty] | ppb
|  |  | 2.03: AR*MS; 2.04: AR*MS | [7 empty] | 3
|  |  | 2.03: 0.5g; 2.04: 25g | [7 empty] | 3
| 1 | 1 | 2.03: 1.11 | [7 empty] | 1
| 1 | 2 | 2.03: 1.48; 2.04: N.A. | [7 empty] | 0
| 1 | 3 | 2.03: 0.62; 2.04: N.A. | [7 empty] | 16
| 1 | 4 | 2.03: 0.31; 2.04: -- | [7 empty] | 0.93
| 1 | 5 | 2.03: 0.85; 2.04: N.A. | [7 empty] | 14
| 1 | 6 | 2.03: 1.21; 2.04: --
| Mean |  | 2.03: 0.93
| Median |  | 2.03: 0.98
| Std Dev. |  | 2.03: 0.42431
| Rel.Std.Dev. |  | 2.03: 45.62%
PDM3 | bar: 2.03
Z-Score (Absolute) | bar: 2.03 to 2.04
| Analytical results for K in OREAS 277 (Certified Value 0.373 wt.%) | [35 empty] | Certified
K | Round | Replicate | Lab | Lab | Lab | Lab | Lab | Lab | Lab | Lab | Lab | Lab | Lab | Lab | Lab | Lab | Lab | Lab | Lab | Lab | Lab | Lab | Lab | Lab | Lab | Lab | Lab | Lab | Lab | Lab | Lab | Lab | Lab | Lab |  |  | 1
| No | No | 2.03 | 2.04 | 2.05 | 2.06 | 2.07 | 2.08 | 2.09 | 2.11 | 2.12 | 2.13 | 2.15 | 2.16 | 2.18 | 2.19 | 2.22 | 2.23 | 2.24 | 2.26 | 2.27 | 2.28 | 2.29 | 2.30 | 2.32 | 2.33 | 2.34 | 2.35 | 2.37 | 2.38 | 2.39 | 2.40 | 2.41 | 2.45 |  |  | wt.%
|  |  | AR*MS | AR*OES/MS | AR*MS | AR*MS | AR*OES/MS | AR*OES/MS | AR*OES | AR*OES | AR*MS | AR*OES | AR*MS | AR*OES | AR*MS | AR*OES | AR*OES/MS | AR*OES/MS | AR*MS | AR*OES | AR*OES | AR*OES/MS | AR*OES/MS | AR*OES/MS | AR*OES/MS | AR*MS | AR*OES/MS | AR*OES | AR*OES/MS | AR*OES | AR*OES/MS | AR*OES | AR*OES | AR*OES |  |  | 3
|  |  | 0.5g | 0.2g | 0.5g | 0.5g | 0.5g | 0.5g | 0.5g | 0.5g | 0.5g | 0.2g | 25g | 0.25g | 25g | 10g | 0.25g | 01g | 0.5g | 10g | 0.5g | 0.25g | 0.2g | 01g | 25g | 0.5g | 0.25g | 40g | 0.25g | 0.5g | 0.5g | 0.5g | 0.5g | 01g |  |  | 3
| 1 | 1 | 0.33 | 0.39 | 0.35 | 0.42 | 0.37522 | 0.37 | 0.36892 | 0.838 | 0.36 | 0.3115 | 0.3926 | 0.36 | 0.383 | 0.445 | 0.38 | 0.40282 | 0.36 | 0.37 | 0.37 | 0.41 | 0.34 | 0.373 | 0.40324 | 0.33 | 0.398 | 0.38 | 0.41 | 0.382 | 0.38 | 0.35 | 0.35984 | 0.4388 |  |  | 1
| 1 | 2 | 0.33 | 0.38 | 0.35 | 0.42 | 0.37717 | 0.36 | 0.3644 | 0.822 | 0.38 | 0.31105 | 0.3869 | 0.36 | 0.3745 | 0.448 | 0.37 | 0.39971 | 0.36 | 0.37 | 0.36 | 0.43 | 0.34 | 0.381 | 0.406 | 0.33 | 0.396 | 0.37 | 0.41 | 0.382 | 0.38 | 0.37 | 0.3497 | 0.4283 |  |  | 0
| 1 | 3 | 0.33 | 0.39 | 0.35 | 0.4 | 0.37752 | 0.36 | 0.36861 | 0.814 | 0.36 | 0.31608 | 0.3742 | 0.36 | 0.358 | 0.451 | 0.37 | 0.40937 | 0.36 | 0.38 | 0.37 | 0.43 | 0.35 | 0.387 | 0.40532 | 0.34 | 0.388 | 0.36 | 0.43 | 0.374 | 0.38 | 0.36 | 0.35284 | 0.4555 |  |  | 16
| 1 | 4 | 0.34 | 0.37 | 0.35 | 0.39 | 0.3738 | 0.35 | 0.36225 | 0.739 | 0.35 | 0.31566 | 0.3729 | 0.37 | 0.361 | 0.452 | 0.37 | 0.38717 | 0.35 | 0.37 | 0.36 | 0.41 | 0.35 | 0.382 | 0.41078 | 0.34 | 0.392 | 0.37 | 0.42 | 0.382 | 0.37 | 0.36 | 0.34817 | 0.4586 |  |  | 0.37311
| 1 | 5 | 0.33 | 0.38 | 0.35 | 0.41 | 0.37157 | 0.35 | 0.36263 | 0.747 | 0.35 | 0.314 | 0.3669 | 0.36 | 0.345 | 0.446 | 0.38 | 0.37978 | 0.36 | 0.4 | 0.36 | 0.41 | 0.34 | 0.39 | 0.39425 | 0.34 | 0.376 | 0.38 | 0.42 | 0.374 | 0.37 | 0.37 | 0.35105 | 0.4762 |  |  | 37
| 1 | 6 | 0.35 | 0.39 | 0.35 | 0.38 | 0.37273 | 0.36 | 0.34105 | 0.706 | 0.36 | 0.31443 | 0.371 | 0.37 | 0.344 | 0.455 | 0.37 | 0.41587 | 0.36 | 0.4 | 0.37 | 0.43 | 0.35 | 0.383 | 0.40723 | 0.34 | 0.38 | 0.38 | 0.43 | 0.374 | 0.37 | 0.37 | 0.34708 | 0.4427
| Mean |  | 0.335 | 0.38333 | 0.35 | 0.40333 | 0.37467 | 0.35833 | 0.36131 | 0.77767 | 0.36 | 0.31379 | 0.37742 | 0.36333 | 0.36092 | 0.4495 | 0.37333 | 0.39912 | 0.35833 | 0.38167 | 0.365 | 0.42 | 0.345 | 0.38267 | 0.40447 | 0.33667 | 0.38833 | 0.37333 | 0.42 | 0.378 | 0.375 | 0.36333 | 0.35145 | 0.45002
| Median |  | 0.33 | 0.385 | 0.35 | 0.405 | 0.37451 | 0.36 | 0.36351 | 0.7805 | 0.36 | 0.31422 | 0.37355 | 0.36 | 0.3595 | 0.4495 | 0.37 | 0.40127 | 0.36 | 0.375 | 0.365 | 0.42 | 0.345 | 0.3825 | 0.40566 | 0.34 | 0.39 | 0.375 | 0.42 | 0.378 | 0.375 | 0.365 | 0.35037 | 0.4491
| Std Dev. |  | 0.0083666 | 0.008165 | 6.0809e-17 | 0.01633 | 0.0024011 | 0.0075277 | 0.010335 | 0.053847 | 0.010954 | 0.0020954 | 0.01003 | 0.005164 | 0.015622 | 0.0038341 | 0.005164 | 0.01354 | 0.0040825 | 0.01472 | 0.0054772 | 0.010954 | 0.0054772 | 0.0058195 | 0.0055937 | 0.005164 | 0.0088015 | 0.008165 | 0.0089443 | 0.0043818 | 0.0054772 | 0.008165 | 0.0045927 | 0.016972
| Rel.Std.Dev. |  | 2.497% | 2.13% | 1.737e-14% | 4.049% | 0.6409% | 2.101% | 2.861% | 6.924% | 3.043% | 0.6678% | 2.657% | 1.421% | 4.328% | 0.853% | 1.383% | 3.393% | 1.139% | 3.857% | 1.501% | 2.608% | 1.588% | 1.521% | 1.383% | 1.534% | 2.266% | 2.187% | 2.13% | 1.159% | 1.461% | 2.247% | 1.307% | 3.771%
| PDM3 |  | -10.21% | 2.74% | -6.194% | 8.1% | 0.4165% | -3.961% | -3.163% | 108.4% | -3.514% | -15.9% | 1.154% | -2.621% | -3.268% | 20.47% | 0.0595% | 6.971% | -3.961% | 2.293% | -2.174% | 12.57% | -7.534% | 2.561% | 8.405% | -9.768% | 4.08% | 0.0595% | 12.57% | 1.31% | 0.5062% | -2.621% | -5.807% | 20.61%
| Z-Score (Absolute) |  | 1.75 | 0.42 | 1.08 | 1.32 | 0.03 | 0.7 | 0.57 | 18.14 | 0.63 | 2.71 | 0.15 | 0.48 | 0.59 | 3.39 | 0.03 | 1.13 | 0.7 | 0.34 | 0.4 | 2.07 | 1.3 | 0.39 | 1.37 | 1.68 | 0.64 | 0.03 | 2.07 | 0.17 | 0.04 | 0.48 | 1.01 | 3.42
| Analytical results for La in OREAS 277 (Certified Value 15.2 ppm) | [35 empty] | Certified
La | Round | Replicate | Lab | Lab | Lab | Lab | Lab | Lab | Lab | Lab | Lab | Lab | Lab | Lab | Lab | Lab | Lab | Lab | Lab | Lab | Lab | Lab | Lab | Lab | Lab | Lab | Lab | Lab | Lab | Lab | Lab | [5 empty] | 1
| No | No | 2.03 | 2.04 | 2.05 | 2.06 | 2.07 | 2.08 | 2.12 | 2.15 | 2.16 | 2.18 | 2.19 | 2.22 | 2.23 | 2.24 | 2.26 | 2.27 | 2.28 | 2.29 | 2.30 | 2.32 | 2.33 | 2.34 | 2.35 | 2.37 | 2.38 | 2.39 | 2.40 | 2.41 | 2.45 | [5 empty] | ppm
|  |  | AR*MS | AR*OES/MS | AR*MS | AR*MS | AR*OES/MS | AR*OES/MS | AR*MS | AR*MS | AR*OES | AR*MS | AR*OES | AR*OES/MS | AR*OES/MS | AR*MS | AR*MS | AR*OES | AR*OES/MS | AR*OES/MS | AR*OES/MS | AR*OES/MS | AR*MS | AR*OES/MS | AR*MS | AR*OES/MS | AR*OES | AR*OES/MS | AR*OES | AR*OES | AR*MS | [5 empty] | 1
|  |  | 0.5g | 0.2g | 0.5g | 0.5g | 0.5g | 0.5g | 0.5g | 25g | 0.25g | 25g | 10g | 0.25g | 01g | 0.5g | 10g | 0.5g | 0.25g | 0.2g | 01g | 25g | 0.5g | 0.25g | 40g | 0.25g | 0.5g | 0.5g | 0.5g | 0.5g | 01g | [5 empty] | 2
| 1 | 1 | 13.5 | 16 | 15.8 | 15.7 | 21.3408 | 15.3 | 13.9 | 15.14 | 14.6 | 13.5 | 15.6 | 15.6 | 15.9037 | 15.3 | 14.1 | 13 | 13.2 | 15.4 | 15.3 | 15.1139 | 15.7 | 14.8 | 15.2 | 11 | 16 | 16 | 15 | 15.3041 | 15.98 | [5 empty] | 1
| 1 | 2 | 13.3 | 16 | 16 | 15.6 | 21.4476 | 15.5 | 15.5 | 15.117 | 14.5 | 13.5 | 16 | 15.5 | 16.0907 | 15.9 | 13.8 | 13 | 13.9 | 15.5 | 15.5 | 15.6739 | 15.2 | 14.3 | 15 | 11 | 15 | 15.5 | 16 | 15.812 | 15.44 | [5 empty] | 0
| 1 | 3 | 13.4 | 17 | 15.7 | 14 | 21.2803 | 15.5 | 16.1 | 14.582 | 14.4 | 13.5 | 16.1 | 15.3 | 16.0971 | 15.4 | 13.7 | 13 | 14.1 | 15.4 | 15.4 | 15.3404 | 15.7 | 14.9 | 14.8 | 11 | 15 | 15.2 | 15 | 16.117 | 16.47 | [5 empty] | 16
| 1 | 4 | 13.9 | 16 | 16.1 | 13.9 | 21.1438 | 15 | 15.4 | 14.616 | 14.4 | 13.5 | 16 | 15.4 | 15.9807 | 15.6 | 13.9 | 13 | 13.2 | 15.7 | 15.9 | 16.413 | 15.4 | 14.3 | 15 | 12 | 15 | 15.8 | 15 | 15.5703 | 15.78 | [5 empty] | 15.1603
| 1 | 5 | 13.7 | 16 | 15.9 | 14.4 | 21.2387 | 14.6 | 15.5 | 14.738 | 14.9 | 13.5 | 16 | 15.7 | 15.8136 | 15.9 | 14.1 | 13 | 13.8 | 15.7 | 15.4 | 16.2138 | 15.2 | 14.8 | 14.6 | 11 | 15 | 15.7 | 15 | 15.4601 | 15.87 | [5 empty] | 38
| 1 | 6 | 14.1 | 16 | 15.8 | 13.5 | 21.2411 | 15.3 | 16.4 | 14.528 | 15.1 | 13.5 | 16 | 15.1 | 15.7075 | 15.4 | 14.1 | 13 | 13.7 | 15.6 | 15.4 | 16.1102 | 15.3 | 14.8 | 14.6 | 12 | 15 | 15.6 | 15 | 15.8151 | 15.66
| Mean |  | 13.65 | 16.1667 | 15.8833 | 14.5167 | 21.2821 | 15.2 | 15.4667 | 14.7868 | 14.65 | 13.5 | 15.95 | 15.4333 | 15.9322 | 15.5833 | 13.95 | 13 | 13.65 | 15.55 | 15.4833 | 15.8109 | 15.4167 | 14.65 | 14.8667 | 11.3333 | 15.1667 | 15.6333 | 15.1667 | 15.6798 | 15.8667
| Median |  | 13.6 | 16 | 15.85 | 14.2 | 21.2607 | 15.3 | 15.5 | 14.677 | 14.55 | 13.5 | 16 | 15.45 | 15.9422 | 15.5 | 14 | 13 | 13.75 | 15.55 | 15.4 | 15.892 | 15.35 | 14.8 | 14.9 | 11 | 15 | 15.65 | 15 | 15.6912 | 15.825
| Std Dev. |  | 0.30822 | 0.40825 | 0.1472 | 0.92394 | 0.10349 | 0.34641 | 0.8641 | 0.27359 | 0.2881 | 0 | 0.17607 | 0.21602 | 0.15495 | 0.26394 | 0.17607 | 0 | 0.37283 | 0.13784 | 0.2137 | 0.51775 | 0.23166 | 0.27386 | 0.24221 | 0.5164 | 0.40825 | 0.27325 | 0.40825 | 0.2927 | 0.34904
| Rel.Std.Dev. |  | 2.258% | 2.525% | 0.9267% | 6.365% | 0.4863% | 2.279% | 5.587% | 1.85% | 1.967% | 0% | 1.104% | 1.4% | 0.9725% | 1.694% | 1.262% | 0% | 2.731% | 0.8864% | 1.38% | 3.275% | 1.503% | 1.869% | 1.629% | 4.556% | 2.692% | 1.748% | 2.692% | 1.867% | 2.2%
| PDM3 |  | -9.962% | 6.638% | 4.769% | -4.245% | 40.38% | 0.2619% | 2.021% | -2.463% | -3.366% | -10.95% | 5.209% | 1.801% | 5.092% | 2.79% | -7.983% | -14.25% | -9.962% | 2.571% | 2.131% | 4.291% | 1.691% | -3.366% | -1.937% | -25.24% | 0.04207% | 3.12% | 0.04207% | 3.427% | 4.659%
| Z-Score (Absolute) |  | 2.65 | NA | 0.64 | 1.37 | 8.59 | 0.37 | 0.02 | 0.98 | 1.18 | 2.87 | 0.74 | 0.02 | 0.71 | 0.2 | 2.21 | NA | 2.65 | 0.15 | 0.05 | 0.53 | 0.05 | 1.18 | 0.86 | NA | NA | 0.27 | NA | 0.34 | 0.61
Results from laboratories 4, 27, 37, 38 & 40 were removed due to their 1 ppm reading resolution.
| Analytical results for Li in OREAS 277 (Certified Value 13.7 ppm) | [35 empty] | Certified
Li | Round | Replicate | Lab | Lab | Lab | Lab | Lab | Lab | Lab | Lab | Lab | Lab | Lab | Lab | Lab | Lab | Lab | Lab | Lab | Lab | Lab | Lab | Lab | Lab | Lab | Lab | Lab | Lab | Lab | Lab | [6 empty] | 1
| No | No | 2.03 | 2.04 | 2.05 | 2.06 | 2.07 | 2.08 | 2.09 | 2.11 | 2.12 | 2.15 | 2.16 | 2.18 | 2.19 | 2.22 | 2.23 | 2.24 | 2.26 | 2.27 | 2.29 | 2.30 | 2.32 | 2.33 | 2.34 | 2.35 | 2.36 | 2.37 | 2.41 | 2.45 | [6 empty] | ppm
|  |  | AR*MS | AR*OES/MS | AR*MS | AR*MS | AR*OES/MS | AR*OES/MS | AR*OES | AR*OES | AR*MS | AR*MS | AR*OES | AR*MS | AR*OES | AR*OES/MS | AR*OES/MS | AR*MS | AR*MS | AR*OES | AR*OES/MS | AR*OES/MS | AR*OES/MS | AR*MS | AR*OES/MS | AR*OES | AR*OES | AR*OES/MS | AR*OES | AR*MS | [6 empty] | 1
|  |  | 0.5g | 0.2g | 0.5g | 0.5g | 0.5g | 0.5g | 0.5g | 0.5g | 0.5g | 25g | 0.25g | 25g | 10g | 0.25g | 01g | 0.5g | 10g | 0.5g | 0.2g | 01g | 25g | 0.5g | 0.25g | 40g | 0.25g | 0.25g | 0.5g | 01g | [6 empty] | 2
| 1 | 1 | 12.4 | 14 | 12.7 | 15 | 10.4851 | 13 | 13.5159 | 20 | 10.5 | 16.1 | 13 | 12 | 14.4 | 15 | 13.4357 | 14.4 | 15.2 | 14 | 13.6 | 15 | 12.7717 | 13.5 | 14.7 | 10 | 11.407 | 13.4 | 14.376 | 15.7 | [6 empty] | 1
| 1 | 2 | 12.3 | 14 | 12.8 | 15.1 | 9.5991 | 12.7 | 13.49 | 23 | 14.5 | 15.8 | 14 | 11 | 13.7 | 14 | 13.6631 | 14.4 | 14.7 | 14 | 13.1 | 15 | 13.6886 | 13.4 | 14.6 | 10 | 11.425 | 12.4 | 14.0241 | 14.8 | [6 empty] | 0
| 1 | 3 | 11.9 | 14 | 12.8 | 15.5 | 10.1448 | 12.7 | 13.8218 | 22 | 15.8 | 15.1 | 14 | 11 | 13.9 | 14 | 13.8483 | 14 | 14.6 | 14 | 13.4 | 15.4 | 13.1552 | 13.8 | 14.5 | 10 | 11.5 | 12.1 | 13.9451 | 15.3 | [6 empty] | 16
| 1 | 4 | 12.8 | 14 | 13.6 | 15.2 | 10.5214 | 11.9 | 13.4486 | 20 | 15.3 | 15 | 14 | 11 | 14.2 | 14 | 13.0653 | 13.8 | 14.9 | 14 | 13.4 | 15 | 13.8042 | 13.8 | 15 | 10 | 11.11 | 14.1 | 14.4853 | 15.4 | [6 empty] | 13.6968
| 1 | 5 | 12.5 | 14 | 13.6 | 15.3 | 9.4654 | 12.3 | 13.8878 | 23 | 15.7 | 14.8 | 13 | 11 | 13.5 | 13 | 13.1358 | 14.6 | 14.9 | 14 | 13 | 15.5 | 13.3965 | 13.4 | 14 | 10 | 11.396 | 12.4 | 14.4165 | 15.3 | [6 empty] | 39
| 1 | 6 | 12.5 | 14 | 13.5 | 15.2 | 9.8538 | 12.6 | 12.7867 | 21 | 15.3 | 14.4 | 14 | 11 | 14.2 | 15 | 13.1485 | 13.7 | 15.3 | 14 | 13.4 | 15.3 | 14.1107 | 13.5 | 14.3 | 10 | 11.332 | 16.5 | 13.9742 | 14.7
| Mean |  | 12.4 | 14 | 13.1667 | 15.2167 | 10.0116 | 12.5333 | 13.4918 | 21.5 | 14.5167 | 15.2 | 13.6667 | 11.1667 | 13.9833 | 14.1667 | 13.3828 | 14.15 | 14.9333 | 14 | 13.3167 | 15.2 | 13.4878 | 13.5667 | 14.5167 | 10 | 11.3617 | 13.4833 | 14.2035 | 15.2
| Median |  | 12.45 | 14 | 13.15 | 15.2 | 9.9993 | 12.65 | 13.503 | 21.5 | 15.3 | 15.05 | 14 | 11 | 14.05 | 14 | 13.2921 | 14.2 | 14.9 | 14 | 13.4 | 15.15 | 13.5426 | 13.5 | 14.55 | 10 | 11.4015 | 12.9 | 14.2001 | 15.3
| Std Dev. |  | 0.29665 | 0 | 0.44121 | 0.17224 | 0.44614 | 0.38297 | 0.39122 | 1.3784 | 2.0203 | 0.63561 | 0.5164 | 0.40825 | 0.34303 | 0.75277 | 0.32087 | 0.36742 | 0.27325 | 0 | 0.22286 | 0.22804 | 0.48169 | 0.18619 | 0.34303 | 0 | 0.13461 | 1.6582 | 0.24741 | 0.37947
| Rel.Std.Dev. |  | 2.392% | 0% | 3.351% | 1.132% | 4.456% | 3.056% | 2.9% | 6.411% | 13.92% | 4.182% | 3.779% | 3.656% | 2.453% | 5.314% | 2.398% | 2.597% | 1.83% | 0% | 1.674% | 1.5% | 3.571% | 1.372% | 2.363% | 0% | 1.185% | 12.3% | 1.742% | 2.497%
| PDM3 |  | -9.468% | 2.214% | -3.87% | 11.1% | -26.91% | -8.494% | -1.496% | 56.97% | 5.986% | 10.98% | -0.2197% | -18.47% | 2.092% | 3.431% | -2.292% | 3.309% | 9.028% | 2.214% | -2.775% | 10.98% | -1.525% | -0.9498% | 5.986% | -26.99% | -17.05% | -1.558% | 3.7% | 10.98%
| Z-Score (Absolute) |  | 1.25 | NA | 0.55 | 1.31 | 3.42 | 1.13 | 0.26 | 7.02 | 0.67 | 1.3 | NA | NA | 0.19 | NA | 0.36 | 0.34 | 1.05 | NA | 0.42 | 1.3 | 0.26 | 0.19 | 0.67 | NA | 2.19 | 0.27 | 0.39 | 1.3
Results from laboratories 4, 16, 18, 22, 27 & 35 were removed due to their 1 ppm reading resolution.
| Analytical results for Lu in OREAS 277 (Certified Value 0.079 ppm) | [35 empty] | Certified
Lu | Round | Replicate | 2.03: Lab; 2.04: Lab; 2.05: Lab; 2.06: Lab; 2.07: Lab; 2.08: Lab; 2.12: Lab; 2.15: Lab; 2.16: Lab; 2.18: Lab; 2.19: Lab | [5 empty] | 1
| No | No | 2.03: 2.06; 2.04: 2.15; 2.05: 2.18; 2.06: 2.22; 2.07: 2.26; 2.08: 2.28; 2.12: 2.30; 2.15: 2.34; 2.16: 2.35; 2.18: 2.41; 2.19: 2.45 | [5 empty] | ppm
|  |  | 2.03: AR*MS; 2.04: AR*MS; 2.05: AR*MS; 2.06: AR*OES/MS; 2.07: AR*MS; 2.08: AR*OES/MS; 2.12: AR*OES/MS; 2.15: AR*OES/MS; 2.16: AR*MS; 2.18: AR*MS; 2.19: AR*MS | [5 empty] | 3
|  |  | 2.03: 0.5g; 2.04: 25g; 2.05: 25g; 2.06: 0.25g; 2.07: 10g; 2.08: 0.25g; 2.12: 01g; 2.15: 0.25g; 2.16: 40g; 2.18: 0.5g; 2.19: 01g | [5 empty] | 3
| 1 | 1 | 2.03: < 0.1; 2.04: 0.083; 2.05: < 0.1; 2.06: 0.08; 2.07: 0.08; 2.08: 0.08; 2.12: 0.15; 2.15: 0.08; 2.16: 0.075; 2.18: < 0.1; 2.19: 0.1 | [5 empty] | 1
| 1 | 2 | 2.03: < 0.1; 2.04: 0.09; 2.05: < 0.1; 2.06: 0.08; 2.07: 0.08; 2.08: 0.08; 2.12: 0.14; 2.15: 0.07; 2.16: 0.08; 2.18: < 0.1; 2.19: 0.09 | [5 empty] | 0
| 1 | 3 | 2.03: < 0.1; 2.04: 0.083; 2.05: < 0.1; 2.06: 0.07; 2.07: 0.08; 2.08: 0.08; 2.12: 0.14; 2.15: 0.08; 2.16: 0.08; 2.18: < 0.1; 2.19: 0.09 | [5 empty] | 16
| 1 | 4 | 2.03: < 0.1; 2.04: 0.087; 2.05: < 0.1; 2.06: 0.08; 2.07: 0.07; 2.08: 0.07; 2.12: 0.16; 2.15: 0.08; 2.16: 0.075; 2.18: < 0.1; 2.19: 0.09 | [5 empty] | 0.078722
| 1 | 5 | 2.03: < 0.1; 2.04: 0.088; 2.05: < 0.1; 2.06: 0.08; 2.07: 0.08; 2.08: 0.08; 2.12: 0.16; 2.15: 0.08; 2.16: 0.075; 2.18: < 0.1; 2.19: 0.09 | [5 empty] | 40
| 1 | 6 | 2.03: < 0.1; 2.04: 0.083; 2.05: < 0.1; 2.06: 0.08; 2.07: 0.08; 2.08: 0.07; 2.12: 0.14; 2.15: 0.07; 2.16: 0.075; 2.18: < 0.1; 2.19: 0.09
| Mean |  | 2.04: 0.085667; 2.06: 0.078333; 2.07: 0.078333; 2.08: 0.076667; 2.12: 0.14833; 2.15: 0.076667; 2.16: 0.076667; 2.19: 0.091667
| Median |  | 2.04: 0.085; 2.06: 0.08; 2.07: 0.08; 2.08: 0.08; 2.12: 0.145; 2.15: 0.08; 2.16: 0.075; 2.19: 0.09
| Std Dev. |  | 2.04: 0.0030768; 2.06: 0.0040825; 2.07: 0.0040825; 2.08: 0.005164; 2.12: 0.0098319; 2.15: 0.005164; 2.16: 0.002582; 2.19: 0.0040825
| Rel.Std.Dev. |  | 2.04: 3.592%; 2.06: 5.212%; 2.07: 5.212%; 2.08: 6.736%; 2.12: 6.628%; 2.15: 6.736%; 2.16: 3.368%; 2.19: 4.454%
| PDM3 |  | 2.04: 8.821%; 2.06: -0.494%; 2.07: -0.494%; 2.08: -2.611%; 2.12: 88.43%; 2.15: -2.611%; 2.16: -2.611%; 2.19: 16.44%
| Z-Score (Absolute) |  | 2.03: 2; 2.04: 0.67; 2.05: 2; 2.06: 0.12; 2.07: 0.12; 2.08: 0; 2.12: 5.37; 2.15: 0; 2.16: 0; 2.18: 2; 2.19: 1.12
| Analytical results for Mg in OREAS 277 (Certified Value 1.27 wt.%) | [35 empty] | Certified
Mg | Round | Replicate | Lab | Lab | Lab | Lab | Lab | Lab | Lab | Lab | Lab | Lab | Lab | Lab | Lab | Lab | Lab | Lab | Lab | Lab | Lab | Lab | Lab | Lab | Lab | Lab | Lab | Lab | Lab | Lab | Lab | Lab | Lab | Lab | Lab |  | 1
| No | No | 2.03 | 2.04 | 2.05 | 2.06 | 2.07 | 2.08 | 2.09 | 2.11 | 2.12 | 2.13 | 2.15 | 2.16 | 2.18 | 2.19 | 2.22 | 2.23 | 2.24 | 2.26 | 2.27 | 2.28 | 2.29 | 2.30 | 2.32 | 2.33 | 2.34 | 2.35 | 2.36 | 2.37 | 2.38 | 2.39 | 2.40 | 2.41 | 2.45 |  | wt.%
|  |  | AR*MS | AR*OES/MS | AR*MS | AR*MS | AR*OES/MS | AR*OES/MS | AR*OES | AR*OES | AR*MS | AR*OES | AR*MS | AR*OES | AR*MS | AR*OES | AR*OES/MS | AR*OES/MS | AR*MS | AR*OES | AR*OES | AR*OES/MS | AR*OES/MS | AR*OES/MS | AR*OES/MS | AR*MS | AR*OES/MS | AR*OES | AR*OES | AR*OES/MS | AR*OES | AR*OES/MS | AR*OES | AR*OES | AR*OES |  | 2
|  |  | 0.5g | 0.2g | 0.5g | 0.5g | 0.5g | 0.5g | 0.5g | 0.5g | 0.5g | 0.2g | 25g | 0.25g | 25g | 10g | 0.25g | 01g | 0.5g | 10g | 0.5g | 0.25g | 0.2g | 01g | 25g | 0.5g | 0.25g | 40g | 0.25g | 0.25g | 0.5g | 0.5g | 0.5g | 0.5g | 01g |  | 3
| 1 | 1 | 1.11 | 1.28 | 1.25 | 1.32 | 1.0826 | 1.31 | 1.3068 | 2.056 | 1.24 | 1.2248 | 1.32 | 1.34 | 1.433 | 1.214 | 1.27 | 1.2726 | 1.28 | 1.18 | 1.21 | 1.27 | 1.27 | 1.18 | 1.3597 | 1.19 | 1.31 | 1.32 | 1.2687 | 0.93 | 1.5197 | 1.3 | 1.16 | 1.1654 | 1.26 |  | 1
| 1 | 2 | 1.1 | 1.28 | 1.24 | 1.31 | 1.088 | 1.3 | 1.309 | 1.936 | 1.37 | 1.2363 | 1.32 | 1.35 | 1.432 | 1.216 | 1.26 | 1.2775 | 1.3 | 1.21 | 1.22 | 1.32 | 1.26 | 1.19 | 1.3625 | 1.18 | 1.31 | 1.33 | 1.2865 | 0.93 | 1.5258 | 1.29 | 1.22 | 1.1473 | 1.25 |  | 0
| 1 | 3 | 1.1 | 1.29 | 1.25 | 1.31 | 1.0811 | 1.28 | 1.3188 | 1.966 | 1.31 | 1.2325 | 1.3 | 1.31 | 1.3445 | 1.241 | 1.25 | 1.282 | 1.27 | 1.25 | 1.21 | 1.31 | 1.29 | 1.21 | 1.3841 | 1.22 | 1.31 | 1.31 | 1.2849 | 0.95 | 1.5016 | 1.28 | 1.14 | 1.1416 | 1.31 |  | 16
| 1 | 4 | 1.14 | 1.27 | 1.24 | 1.28 | 1.0769 | 1.24 | 1.2964 | 2.129 | 1.28 | 1.2552 | 1.29 | 1.38 | 1.364 | 1.234 | 1.23 | 1.2494 | 1.25 | 1.23 | 1.21 | 1.3 | 1.29 | 1.2 | 1.3823 | 1.22 | 1.31 | 1.32 | 1.2609 | 0.91 | 1.5077 | 1.26 | 1.14 | 1.1701 | 1.3 |  | 1.2711
| 1 | 5 | 1.11 | 1.28 | 1.27 | 1.31 | 1.068 | 1.26 | 1.3126 | 1.99 | 1.29 | 1.2495 | 1.29 | 1.33 | 1.3235 | 1.203 | 1.25 | 1.249 | 1.29 | 1.29 | 1.21 | 1.3 | 1.27 | 1.21 | 1.3656 | 1.23 | 1.29 | 1.32 | 1.2617 | 0.96 | 1.4896 | 1.28 | 1.16 | 1.1759 | 1.36 |  | 41
| 1 | 6 | 1.13 | 1.29 | 1.26 | 1.29 | 1.0778 | 1.26 | 1.2545 | 1.948 | 1.31 | 1.2433 | 1.26 | 1.38 | 1.3005 | 1.232 | 1.26 | 1.2806 | 1.28 | 1.27 | 1.22 | 1.33 | 1.28 | 1.2 | 1.3756 | 1.23 | 1.29 | 1.33 | 1.2724 | 0.96 | 1.5077 | 1.24 | 1.12 | 1.1251 | 1.3
| Mean |  | 1.115 | 1.2817 | 1.2517 | 1.3033 | 1.079 | 1.275 | 1.2997 | 2.0042 | 1.3 | 1.2403 | 1.2967 | 1.3483 | 1.3662 | 1.2233 | 1.2533 | 1.2685 | 1.2783 | 1.2383 | 1.2133 | 1.305 | 1.2767 | 1.1983 | 1.3716 | 1.2117 | 1.3033 | 1.3217 | 1.2725 | 0.94 | 1.5087 | 1.275 | 1.1567 | 1.1542 | 1.2967
| Median |  | 1.11 | 1.28 | 1.25 | 1.31 | 1.0794 | 1.27 | 1.3079 | 1.978 | 1.3 | 1.2398 | 1.295 | 1.345 | 1.3542 | 1.224 | 1.255 | 1.2751 | 1.28 | 1.24 | 1.21 | 1.305 | 1.275 | 1.2 | 1.3706 | 1.22 | 1.31 | 1.32 | 1.2705 | 0.94 | 1.5077 | 1.28 | 1.15 | 1.1564 | 1.3
| Std Dev. |  | 0.016432 | 0.0075277 | 0.01169 | 0.015055 | 0.0067188 | 0.026646 | 0.023324 | 0.07447 | 0.042895 | 0.011242 | 0.022509 | 0.027869 | 0.055511 | 0.014528 | 0.013663 | 0.015288 | 0.017224 | 0.040208 | 0.005164 | 0.020736 | 0.012111 | 0.01169 | 0.010459 | 0.02137 | 0.010328 | 0.0075277 | 0.011077 | 0.02 | 0.012889 | 0.021679 | 0.034448 | 0.019498 | 0.039328
| Rel.Std.Dev. |  | 1.474% | 0.5873% | 0.934% | 1.155% | 0.6227% | 2.09% | 1.795% | 3.716% | 3.3% | 0.9065% | 1.736% | 2.067% | 4.063% | 1.188% | 1.09% | 1.205% | 1.347% | 3.247% | 0.4256% | 1.589% | 0.9486% | 0.9756% | 0.7625% | 1.764% | 0.7924% | 0.5696% | 0.8705% | 2.128% | 0.8543% | 1.7% | 2.978% | 1.689% | 3.033%
| PDM3 |  | -12.28% | 0.8322% | -1.528% | 2.537% | -15.11% | 0.3077% | 2.251% | 57.67% | 2.275% | -2.424% | 2.012% | 6.077% | 7.487% | -3.757% | -1.397% | -0.2024% | 0.5699% | -2.577% | -4.544% | 2.668% | 0.4388% | -5.724% | 7.91% | -4.675% | 2.537% | 3.979% | 0.1116% | -26.05% | 18.69% | 0.3077% | -9.002% | -9.192% | 2.012%
| Z-Score (Absolute) |  | 3.11 | 0.13 | 0.45 | 0.55 | 3.8 | 0 | 0.48 | 14.16 | 0.49 | 0.67 | 0.42 | 1.42 | 1.77 | 1 | 0.42 | 0.13 | 0.06 | 0.71 | 1.2 | 0.58 | 0.03 | 1.49 | 1.88 | 1.23 | 0.55 | 0.91 | 0.05 | 6.5 | 4.54 | 0 | 2.3 | 2.34 | 0.42
| Analytical results for Mn in OREAS 277 (Certified Value 0.027 wt.%) | [35 empty] | Certified
Mn | Round | Replicate | Lab | Lab | Lab | Lab | Lab | Lab | Lab | Lab | Lab | Lab | Lab | Lab | Lab | Lab | Lab | Lab | Lab | Lab | Lab | Lab | Lab | Lab | Lab | Lab | Lab | Lab | Lab | Lab | Lab | Lab | Lab | Lab | Lab | Lab | 1
| No | No | 2.03 | 2.04 | 2.05 | 2.06 | 2.07 | 2.08 | 2.09 | 2.11 | 2.12 | 2.13 | 2.15 | 2.16 | 2.17 | 2.18 | 2.19 | 2.22 | 2.23 | 2.24 | 2.26 | 2.27 | 2.28 | 2.29 | 2.30 | 2.32 | 2.33 | 2.34 | 2.35 | 2.36 | 2.37 | 2.38 | 2.39 | 2.40 | 2.41 | 2.45 | wt.%
|  |  | AR*MS | AR*OES/MS | AR*MS | AR*MS | AR*OES/MS | AR*OES/MS | AR*OES | AR*OES | AR*MS | AR*OES | AR*MS | AR*OES | AR*OES | AR*MS | AR*OES | AR*OES/MS | AR*OES/MS | AR*MS | AR*OES | AR*OES | AR*OES/MS | AR*OES/MS | AR*OES/MS | AR*OES/MS | AR*MS | AR*OES/MS | AR*OES | AR*OES | AR*OES/MS | AR*OES | AR*OES/MS | AR*OES | AR*OES | AR*OES | 3
|  |  | 0.5g | 0.2g | 0.5g | 0.5g | 0.5g | 0.5g | 0.5g | 0.5g | 0.5g | 0.2g | 25g | 0.25g | 0.25g | 25g | 10g | 0.25g | 01g | 0.5g | 10g | 0.5g | 0.25g | 0.2g | 01g | 25g | 0.5g | 0.25g | 40g | 0.25g | 0.25g | 0.5g | 0.5g | 0.5g | 0.5g | 01g | 3
| 1 | 1 | 0.0244 | 0.0274 | 0.025 | 0.0277 | 0.025605 | 0.0257 | 0.02742 | < 0.08 | 0.0264 | 0.026482 | 0.0283 | 0.0291 | 0.024 | 0.0305 | 0.02796 | 0.0274 | 0.026044 | 0.0257 | 0.0251 | 0.026 | 0.0268 | 0.0275 | 0.024 | 0.027001 | 0.0243 | 0.0263 | 0.027 | 0.027581 | 0.0304 | 0.0302 | 0.0279 | 0.0265 | 0.025029 | 0.0269 | 1
| 1 | 2 | 0.0239 | 0.0273 | 0.025 | 0.0269 | 0.025469 | 0.0263 | 0.02747 | < 0.08 | 0.0264 | 0.026431 | 0.0282 | 0.0293 | 0.025 | 0.0305 | 0.02789 | 0.0285 | 0.026588 | 0.0265 | 0.0256 | 0.026 | 0.0276 | 0.027 | 0.0243 | 0.027685 | 0.0243 | 0.0263 | 0.027 | 0.027897 | 0.0285 | 0.0302 | 0.0279 | 0.028 | 0.025225 | 0.0266 | 0
| 1 | 3 | 0.024 | 0.0275 | 0.025 | 0.0261 | 0.025081 | 0.0258 | 0.027545 | < 0.08 | 0.0257 | 0.026421 | 0.0278 | 0.0291 | 0.025 | 0.0285 | 0.02719 | 0.0282 | 0.026821 | 0.0257 | 0.0266 | 0.026 | 0.0271 | 0.0272 | 0.0246 | 0.027666 | 0.0251 | 0.0263 | 0.027 | 0.027918 | 0.0289 | 0.0294 | 0.0282 | 0.0261 | 0.024888 | 0.0281 | 16
| 1 | 4 | 0.0249 | 0.0273 | 0.0253 | 0.0263 | 0.025577 | 0.0248 | 0.027213 | < 0.08 | 0.0248 | 0.025703 | 0.0277 | 0.0272 | 0.025 | 0.0295 | 0.02711 | 0.0278 | 0.02596 | 0.0257 | 0.0261 | 0.026 | 0.0269 | 0.0274 | 0.0243 | 0.028598 | 0.0253 | 0.0262 | 0.027 | 0.027435 | 0.0324 | 0.0302 | 0.028 | 0.0261 | 0.025744 | 0.0276 | 0.026775
| 1 | 5 | 0.0243 | 0.0272 | 0.0256 | 0.027 | 0.024487 | 0.0259 | 0.027455 | < 0.08 | 0.0254 | 0.026038 | 0.0279 | 0.0293 | 0.025 | 0.0285 | 0.02758 | 0.0284 | 0.026338 | 0.0263 | 0.0274 | 0.026 | 0.0264 | 0.0272 | 0.0245 | 0.029105 | 0.0257 | 0.026 | 0.027 | 0.027362 | 0.0291 | 0.0294 | 0.0278 | 0.0263 | 0.025087 | 0.0289 | 42
| 1 | 6 | 0.0251 | 0.0273 | 0.0255 | 0.0266 | 0.025565 | 0.025 | 0.026459 | < 0.08 | 0.0254 | 0.02631 | 0.0272 | 0.0276 | 0.025 | 0.028 | 0.02705 | 0.0275 | 0.026325 | 0.0263 | 0.0269 | 0.025 | 0.0274 | 0.0276 | 0.0244 | 0.028116 | 0.0255 | 0.026 | 0.027 | 0.027587 | 0.0315 | 0.0302 | 0.0269 | 0.0257 | 0.0251 | 0.0275
| Mean |  | 0.024433 | 0.027333 | 0.025233 | 0.026767 | 0.025297 | 0.025583 | 0.02726 |  | 0.025683 | 0.026231 | 0.02785 | 0.0286 | 0.024833 | 0.02925 | 0.027463 | 0.027967 | 0.026346 | 0.026033 | 0.026283 | 0.025833 | 0.027033 | 0.027317 | 0.02435 | 0.028029 | 0.025033 | 0.026183 | 0.027 | 0.02763 | 0.030133 | 0.029933 | 0.027783 | 0.02645 | 0.025179 | 0.0276
| Median |  | 0.02435 | 0.0273 | 0.02515 | 0.02675 | 0.025517 | 0.02575 | 0.027438 |  | 0.02555 | 0.026366 | 0.02785 | 0.0291 | 0.025 | 0.029 | 0.027385 | 0.028 | 0.026332 | 0.026 | 0.02635 | 0.026 | 0.027 | 0.0273 | 0.02435 | 0.027901 | 0.0252 | 0.02625 | 0.027 | 0.027584 | 0.02975 | 0.0302 | 0.0279 | 0.0262 | 0.025093 | 0.02755
| Std Dev. |  | 0.00048028 | 0.00010328 | 0.00027325 | 0.00057155 | 0.0004421 | 0.00057067 | 0.00040815 |  | 0.00062743 | 0.00030377 | 0.0003937 | 0.00094234 | 0.00040825 | 0.001084 | 0.00040317 | 0.00046762 | 0.00032405 | 0.00037238 | 0.00085186 | 0.00040825 | 0.00043205 | 0.00022286 | 0.00020736 | 0.00074774 | 0.00060222 | 0.0001472 | 0 | 0.00023164 | 0.0015706 | 0.00041312 | 0.0004535 | 0.00080436 | 0.00029778 | 0.00082946
| Rel.Std.Dev. |  | 1.966% | 0.3779% | 1.083% | 2.135% | 1.748% | 2.231% | 1.497% |  | 2.443% | 1.158% | 1.414% | 3.295% | 1.644% | 3.706% | 1.468% | 1.672% | 1.23% | 1.43% | 3.241% | 1.58% | 1.598% | 0.8158% | 0.8516% | 2.668% | 2.406% | 0.5622% | 0% | 0.8384% | 5.212% | 1.38% | 1.632% | 3.041% | 1.183% | 3.005%
| PDM3 |  | -8.744% | 2.087% | -5.756% | -0.02965% | -5.517% | -4.449% | 1.814% |  | -4.076% | -2.031% | 4.016% | 6.818% | -7.25% | 9.245% | 2.572% | 4.452% | -1.601% | -2.769% | -1.835% | -3.516% | 0.9663% | 2.025% | -9.056% | 4.684% | -6.503% | -2.208% | 0.8418% | 3.195% | 12.54% | 11.8% | 3.767% | -1.212% | -5.96% | 3.083%
| Z-Score (Absolute) |  | 1.64 | 0.3 | 1.1 | 0.08 | 1.06 | 0.87 | 0.25 | 7.92 | 0.8 | 0.44 | 0.65 | 1.15 | 1.37 | 1.58 | 0.39 | 0.72 | 0.36 | 0.57 | 0.4 | 0.7 | 0.1 | 0.29 | 1.69 | 0.77 | 1.24 | 0.47 | 0.08 | 0.5 | 2.17 | 2.05 | 0.6 | 0.29 | 1.14 | 0.48
| Analytical results for Mo in OREAS 277 (Certified Value 4.51 ppm) | [35 empty] | Certified
Mo | Round | Replicate | Lab | Lab | Lab | Lab | Lab | Lab | Lab | Lab | Lab | Lab | Lab | Lab | Lab | Lab | Lab | Lab | Lab | Lab | Lab | Lab | Lab | Lab | Lab | Lab | Lab | Lab | Lab | Lab | Lab | Lab | Lab | Lab | Lab |  | 1
| No | No | 2.03 | 2.04 | 2.05 | 2.06 | 2.07 | 2.08 | 2.09 | 2.11 | 2.12 | 2.13 | 2.15 | 2.16 | 2.18 | 2.19 | 2.22 | 2.23 | 2.24 | 2.26 | 2.27 | 2.28 | 2.29 | 2.30 | 2.32 | 2.33 | 2.34 | 2.35 | 2.36 | 2.37 | 2.38 | 2.39 | 2.40 | 2.41 | 2.45 |  | ppm
|  |  | AR*MS | AR*OES/MS | AR*MS | AR*MS | AR*OES/MS | AR*OES/MS | AR*MS | AR*OES | AR*MS | AR*OES | AR*MS | AR*OES | AR*MS | AR*OES | AR*OES/MS | AR*OES/MS | AR*MS | AR*MS | AR*OES | AR*OES/MS | AR*OES/MS | AR*OES/MS | AR*OES/MS | AR*MS | AR*OES/MS | AR*MS | AR*OES | AR*OES/MS | AR*OES | AR*OES/MS | AR*OES | AR*MS | AR*MS |  | 2
|  |  | 0.5g | 0.2g | 0.5g | 0.5g | 0.5g | 0.5g | 0.5g | 0.5g | 0.5g | 0.2g | 25g | 0.25g | 25g | 10g | 0.25g | 01g | 0.5g | 10g | 0.5g | 0.25g | 0.2g | 01g | 25g | 0.5g | 0.25g | 40g | 0.25g | 0.25g | 0.5g | 0.5g | 0.5g | 0.5g | 01g |  | 3
| 1 | 1 | 4.67 | 5 | 4.45 | 4.99 | 3.764 | 4.7 | 4.4582 | 8 | 4.34 | < 10 | 4.8 | 4 | 5 | 4.6 | 4.66 | 4.215 | 4.68 | 4.62 | 4 | 4.39 | 5.24 | 4.3 | 4.1519 | 4.55 | 4.24 | 4.6 | 3.259 | 6.3 | 4 | 4.65 | 4 | 4.3313 | 4.7 |  | 1
| 1 | 2 | 4.6 | 5 | 4.51 | 4.89 | 3.773 | 4.68 | 4.1722 | < 8 | 4.59 | < 10 | 4.7 | 4 | 5 | 4.7 | 4.54 | 4.1005 | 4.71 | 4.7 | 4 | 4.35 | 5.1 | 4.1 | 4.4083 | 4.4 | 4.61 | 4.8 | 3.362 | 7.2 | 5 | 4.54 | 4 | 4.568 | 4.6 |  | 0
| 1 | 3 | 4.36 | 5 | 4.42 | 4.18 | 3.802 | 4.48 | 4.3977 | < 8 | 4.66 | < 10 | 4.6 | 4 | 5 | 4.8 | 4.71 | 4.261 | 4.67 | 4.61 | 4 | 4.17 | 5.09 | 4.2 | 3.9053 | 4.59 | 4.29 | 4.6 | 3.267 | 6.8 | 4 | 4.22 | 4 | 4.5365 | 4.9 |  | 16
| 1 | 4 | 4.53 | 6 | 4.71 | 4.14 | 3.793 | 4.57 | 4.5012 | 9 | 4.51 | < 10 | 4.7 | 4 | 5 | 4.7 | 4.58 | 4.0613 | 4.66 | 4.68 | 4 | 4.11 | 4.93 | 4.3 | 4.1584 | 4.53 | 4.41 | 4.6 | 3.175 | 7.8 | 4 | 4.41 | 4 | 4.6016 | 4.6 |  | 4.5092
| 1 | 5 | 4.48 | 5 | 4.51 | 4.25 | 3.7 | 4.7 | 4.2861 | < 8 | 4.66 | < 10 | 4.7 | 4 | 5 | 4.7 | 4.62 | 4.1385 | 4.72 | 4.9 | 4 | 4.29 | 4.86 | 4.1 | 3.9678 | 4.5 | 4.42 | 5 | 3.337 | 7.3 | 5 | 4.4 | 4 | 4.3507 | 4.5 |  | 43
| 1 | 6 | 4.64 | 6 | 4.54 | 4.09 | 3.801 | 4.46 | 4.3729 | < 8 | 4.9 | < 10 | 4.6 | 4 | 5 | 4.6 | 4.56 | 3.9829 | 4.66 | 4.7 | 4 | 4.16 | 4.86 | 4.4 | 3.9583 | 4.48 | 4.49 | 4.8 | 3.279 | 6.5 | 4 | 4.41 | 4 | 4.1152 | 4.5
| Mean |  | 4.5467 | 5.3333 | 4.5233 | 4.4233 | 3.7722 | 4.5983 | 4.3647 | 8.5 | 4.61 |  | 4.6833 | 4 | 5 | 4.6833 | 4.6117 | 4.1265 | 4.6833 | 4.7017 | 4 | 4.245 | 5.0133 | 4.2333 | 4.0917 | 4.5083 | 4.41 | 4.7333 | 3.2798 | 6.9833 | 4.3333 | 4.4383 | 4 | 4.4172 | 4.6333
| Median |  | 4.565 | 5 | 4.51 | 4.215 | 3.783 | 4.625 | 4.3853 | 8.5 | 4.625 |  | 4.7 | 4 | 5 | 4.7 | 4.6 | 4.1195 | 4.675 | 4.69 | 4 | 4.23 | 5.01 | 4.25 | 4.0599 | 4.515 | 4.415 | 4.7 | 3.273 | 7 | 4 | 4.41 | 4 | 4.4436 | 4.6
| Std Dev. |  | 0.11518 | 0.5164 | 0.10152 | 0.40485 | 0.038551 | 0.11071 | 0.11979 | 0.70711 | 0.18569 |  | 0.075277 | 0 | 0 | 0.075277 | 0.064627 | 0.1016 | 0.02582 | 0.10477 | 0 | 0.11415 | 0.1541 | 0.12111 | 0.18771 | 0.065549 | 0.13401 | 0.1633 | 0.06574 | 0.55648 | 0.5164 | 0.14552 | 0 | 0.18654 | 0.15055
| Rel.Std.Dev. |  | 2.533% | 9.682% | 2.244% | 9.153% | 1.022% | 2.408% | 2.745% | 8.319% | 4.028% |  | 1.607% | 0% | 0% | 1.607% | 1.401% | 2.462% | 0.5513% | 2.228% | 0% | 2.689% | 3.074% | 2.861% | 4.588% | 1.454% | 3.039% | 3.45% | 2.004% | 7.969% | 11.92% | 3.279% | 0% | 4.223% | 3.249%
| PDM3 |  | 0.8302% | 18.28% | 0.3127% | -1.905% | -16.35% | 1.976% | -3.205% | 88.5% | 2.235% |  | 3.861% | -11.29% | 10.88% | 3.861% | 2.272% | -8.487% | 3.861% | 4.268% | -11.29% | -5.86% | 11.18% | -6.119% | -9.26% | -0.01994% | -2.201% | 4.97% | -27.26% | 54.87% | -3.901% | -1.572% | -11.29% | -2.041% | 2.752%
| Z-Score (Absolute) |  | 0.05 | NA | 0.05 | 0.51 | 3.47 | 0.29 | 0.77 | NA | 0.34 | 2.11 | 0.67 | NA | NA | 0.67 | 0.35 | 1.86 | 0.67 | 0.76 | NA | 1.32 | 2.17 | 1.37 | 2.02 | 0.12 | 0.57 | 0.9 | 5.71 | 11.13 | NA | 0.44 | NA | 0.54 | 0.45
Results from laboratories 4, 11, 16, 18, 27, 38 & 40 were removed due to their 1 ppm reading resolution.
| Analytical results for Na in OREAS 277 (Certified Value 0.017 wt.%) | [35 empty] | Certified
Na | Round | Replicate | Lab | Lab | Lab | Lab | Lab | Lab | Lab | Lab | Lab | Lab | Lab | Lab | Lab | Lab | Lab | Lab | Lab | Lab | Lab | Lab | Lab | Lab | Lab | Lab | Lab | Lab | Lab | Lab | Lab | Lab | Lab |  |  |  | 1
| No | No | 2.03 | 2.04 | 2.05 | 2.06 | 2.07 | 2.08 | 2.09 | 2.12 | 2.13 | 2.15 | 2.16 | 2.18 | 2.22 | 2.23 | 2.24 | 2.26 | 2.27 | 2.28 | 2.29 | 2.30 | 2.32 | 2.33 | 2.34 | 2.35 | 2.36 | 2.37 | 2.38 | 2.39 | 2.40 | 2.41 | 2.45 |  |  |  | wt.%
|  |  | AR*MS | AR*OES/MS | AR*MS | AR*MS | AR*OES/MS | AR*OES/MS | AR*OES | AR*MS | AR*OES | AR*MS | AR*OES | AR*MS | AR*OES/MS | AR*OES/MS | AR*MS | AR*OES | AR*OES | AR*OES/MS | AR*OES/MS | AR*OES/MS | AR*OES/MS | AR*MS | AR*OES/MS | AR*OES | AR*OES | AR*OES/MS | AR*OES | AR*OES/MS | AR*OES | AR*OES | AR*OES |  |  |  | 3
|  |  | 0.5g | 0.2g | 0.5g | 0.5g | 0.5g | 0.5g | 0.5g | 0.5g | 0.2g | 25g | 0.25g | 25g | 0.25g | 01g | 0.5g | 10g | 0.5g | 0.25g | 0.2g | 01g | 25g | 0.5g | 0.25g | 40g | 0.25g | 0.25g | 0.5g | 0.5g | 0.5g | 0.5g | 01g |  |  |  | 3
| 1 | 1 | 0.015 | 0.02 | 0.01 | 0.049 | 0.022743 | 0.02 | 0.015647 | 0.01 | < 0.02 | 0.02 | 0.02 | 0.0145 | 0.02 | < 0.01 | 0.01 | 0.02 | 0.02 | 0.37 | 0.01 | 0.02 | 0.020085 | 0.02 | 0.014 | < 0.01 | 0.021564 | 0.02 | 0.015 | 0.016 | 0.01 | 0.028217 | 0.02 |  |  |  | 1
| 1 | 2 | 0.015 | 0.02 | 0.01 | 0.033 | 0.022394 | 0.02 | 0.01515 | 0.02 | < 0.02 | 0.02 | 0.03 | 0.014 | 0.02 | < 0.01 | 0.01 | 0.02 | 0.02 | 0.36 | 0.01 | 0.02 | 0.020317 | 0.01 | 0.011 | < 0.01 | 0.022075 | 0.02 | 0.015 | 0.016 | 0.02 | 0.028983 | 0.02 |  |  |  | 0
| 1 | 3 | 0.016 | 0.02 | 0.01 | 0.026 | 0.022678 | 0.01 | 0.015634 | 0.01 | < 0.02 | 0.02 | 0.02 | 0.013 | 0.01 | < 0.01 | 0.01 | 0.02 | 0.02 | 0.37 | 0.01 | 0.02 | 0.019793 | 0.02 | 0.011 | < 0.01 | 0.023945 | 0.02 | 0.015 | 0.016 | 0.01 | 0.028638 | 0.02 |  |  |  | 16
| 1 | 4 | 0.016 | 0.02 | 0.01 | 0.024 | 0.022516 | 0.01 | 0.014941 | 0.01 | < 0.02 | 0.02 | 0.03 | 0.013 | 0.02 | < 0.01 | 0.01 | 0.02 | 0.02 | 0.36 | 0.01 | 0.02 | 0.020959 | 0.02 | 0.012 | 0.01 | 0.025309 | 0.02 | 0.015 | 0.016 | 0.02 | 0.029178 | 0.02 |  |  |  | 0.017239
| 1 | 5 | 0.016 | 0.02 | 0.01 | 0.025 | 0.022514 | 0.01 | 0.01511 | 0.01 | < 0.02 | 0.02 | 0.02 | 0.012 | 0.02 | 0.0101 | 0.01 | 0.02 | 0.02 | 0.37 | 0.01 | 0.02 | 0.019228 | 0.02 | 0.01 | < 0.01 | 0.022815 | 0.02 | 0.015 | 0.015 | 0.02 | 0.02853 | 0.02 |  |  |  | 44
| 1 | 6 | 0.016 | 0.02 | 0.01 | 0.025 | 0.022475 | 0.01 | 0.014135 | 0.01 | < 0.02 | 0.02 | 0.03 | 0.0125 | 0.02 | < 0.01 | 0.01 | 0.02 | 0.02 | 0.37 | 0.01 | 0.02 | 0.020181 | 0.02 | 0.011 | < 0.01 | 0.023138 | 0.02 | 0.015 | 0.015 | 0.02 | 0.028426 | 0.02
| Mean |  | 0.015667 | 0.02 | 0.01 | 0.030333 | 0.022553 | 0.013333 | 0.015103 | 0.011667 |  | 0.02 | 0.025 | 0.013167 | 0.018333 | 0.0101 | 0.01 | 0.02 | 0.02 | 0.36667 | 0.01 | 0.02 | 0.020094 | 0.018333 | 0.0115 | 0.01 | 0.023141 | 0.02 | 0.015 | 0.015667 | 0.016667 | 0.028662 | 0.02
| Median |  | 0.016 | 0.02 | 0.01 | 0.0255 | 0.022515 | 0.01 | 0.01513 | 0.01 |  | 0.02 | 0.025 | 0.013 | 0.02 | 0.0101 | 0.01 | 0.02 | 0.02 | 0.37 | 0.01 | 0.02 | 0.020133 | 0.02 | 0.011 | 0.01 | 0.022977 | 0.02 | 0.015 | 0.016 | 0.02 | 0.028584 | 0.02
| Std Dev. |  | 0.0005164 | 0 | 0 | 0.0097091 | 0.00013125 | 0.005164 | 0.00055569 | 0.0040825 |  | 0 | 0.0054772 | 0.00093095 | 0.0040825 |  | 0 | 0 | 0 | 0.005164 | 0 | 0 | 0.00057364 | 0.0040825 | 0.0013784 |  | 0.0013472 | 0 | 0 | 0.0005164 | 0.005164 | 0.00035801 | 0
| Rel.Std.Dev. |  | 3.296% | 0% | 0% | 32.01% | 0.582% | 38.73% | 3.679% | 34.99% |  | 0% | 21.91% | 7.071% | 22.27% |  | 0% | 0% | 0% | 1.408% | 0% | 0% | 2.855% | 22.27% | 11.99% |  | 5.822% | 0% | 0% | 3.296% | 30.98% | 1.249% | 0%
| PDM3 |  | -9.119% | 16.02% | -41.99% | 75.96% | 30.83% | -22.65% | -12.39% | -32.32% |  | 16.02% | 45.02% | -23.62% | 6.35% | -41.41% | -41.99% | 16.02% | 16.02% | 2027% | -41.99% | 16.02% | 16.56% | 6.35% | -33.29% | -41.99% | 34.24% | 16.02% | -12.99% | -9.119% | -3.318% | 66.26% | 16.02%
| Z-Score (Absolute) |  | 0.43 | 0.27 | 1.33 | 1.92 | 0.67 | 0.8 | 0.52 | 1.07 | 1.33 | 0.27 | 1.07 | 0.83 | 0 | 1.99 | 1.33 | 0.27 | 0.27 | 55.66 | 1.33 | 0.27 | 0.28 | 0 | 1.09 | 2 | 0.77 | 0.27 | 0.56 | 0.43 | 0.27 | 1.65 | 0.27
| Analytical results for Nb in OREAS 277 (Certified Value 0.077 ppm) | [35 empty] | Certified
Nb | Round | Replicate | Lab | Lab | Lab | Lab | Lab | Lab | Lab | Lab | Lab | Lab | Lab | Lab | Lab | Lab | Lab | Lab | Lab | Lab | Lab | Lab | Lab | Lab | Lab | [11 empty] | 1
| No | No | 2.03 | 2.04 | 2.05 | 2.06 | 2.07 | 2.08 | 2.11 | 2.12 | 2.15 | 2.18 | 2.22 | 2.23 | 2.24 | 2.26 | 2.27 | 2.28 | 2.29 | 2.30 | 2.32 | 2.33 | 2.34 | 2.37 | 2.45 | [11 empty] | ppm
|  |  | AR*MS | AR*OES/MS | AR*MS | AR*MS | AR*OES/MS | AR*OES/MS | AR*OES | AR*MS | AR*MS | AR*MS | AR*OES/MS | AR*OES/MS | AR*MS | AR*MS | AR*OES | AR*OES/MS | AR*OES/MS | AR*OES/MS | AR*OES/MS | AR*MS | AR*OES/MS | AR*OES/MS | AR*MS | [11 empty] | 3
|  |  | 0.5g | 0.2g | 0.5g | 0.5g | 0.5g | 0.5g | 0.5g | 0.5g | 25g | 25g | 0.25g | 01g | 0.5g | 10g | 0.5g | 0.25g | 0.2g | 01g | 25g | 0.5g | 0.25g | 0.25g | 01g | [11 empty] | 3
| 1 | 1 | 0.07 | < 1 | 0.06 | < 0.1 | 0.064 | 0.1 | < 1 | 0.07 | 0.15 | < 1 | 0.1 | < 0.2 | 0.08 | < 0.05 | < 5 | 0.3 | 0.2 | 0.09 | 0.067499 | 0.06 | 0.21 | < 0.1 | 0.13 | [11 empty] | 1
| 1 | 2 | 0.05 | < 1 | 0.06 | < 0.1 | 0.058 | 0.1 | 28 | 0.08 | 0.14 | < 1 | 0.11 | < 0.2 | 0.08 | < 0.05 | < 5 | 0.21 | 0.2 | 0.09 | 0.082096 | 0.07 | 0.21 | < 0.1 | 0.08 | [11 empty] | 0
| 1 | 3 | 0.05 | < 1 | 0.06 | < 0.1 | 0.059 | 0.1 | 1 | 0.07 | 0.15 | < 1 | 0.1 | < 0.2 | 0.09 | < 0.05 | < 5 | 0.18 | 0.2 | 0.1 | 0.049796 | 0.07 | 0.18 | < 0.1 | 0.1 | [11 empty] | 16
| 1 | 4 | 0.05 | < 1 | 0.06 | < 0.1 | 0.062 | 0.09 | < 1 | 0.07 | 0.14 | < 1 | 0.1 | < 0.2 | 0.08 | < 0.05 | < 5 | 0.15 | 0.2 | 0.08 | 0.074324 | 0.06 | 0.18 | < 0.1 | 0.09 | [11 empty] | 0.076645
| 1 | 5 | 0.06 | < 1 | 0.07 | < 0.1 | 0.061 | 0.09 | 8 | 0.07 | 0.15 | < 1 | 0.1 | < 0.2 | 0.08 | < 0.05 | < 5 | 0.15 | 0.2 | 0.11 | 0.070561 | 0.06 | 0.18 | < 0.1 | 0.09 | [11 empty] | 45
| 1 | 6 | 0.05 | < 1 | 0.07 | < 0.1 | 0.06 | 0.1 | < 1 | 0.07 | 0.14 | < 1 | 0.1 | < 0.2 | 0.08 | < 0.05 | < 5 | 0.14 | 0.2 | 0.09 | 0.062263 | 0.06 | 0.2 | < 0.1 | 0.08
| Mean |  | 2.03: 0.055; 2.05: 0.063333; 2.07: 0.060667; 2.08: 0.096667; 2.09: 12.3333; 2.12: 0.071667; 2.13: 0.145; 2.16: 0.10167; 2.22: 0.081667; 2.26: 0.18833; 2.27: 0.2; 2.28: 0.093333; 2.29: 0.067756; 2.30: 0.063333; 2.32: 0.19333; 2.34: 0.095
| Median |  | 2.03: 0.05; 2.05: 0.06; 2.07: 0.0605; 2.08: 0.1; 2.09: 8; 2.12: 0.07; 2.13: 0.145; 2.16: 0.1; 2.22: 0.08; 2.26: 0.165; 2.27: 0.2; 2.28: 0.09; 2.29: 0.06903; 2.30: 0.06; 2.32: 0.19; 2.34: 0.09
| Std Dev. |  | 2.03: 0.0083666; 2.05: 0.005164; 2.07: 0.0021602; 2.08: 0.005164; 2.09: 14.0119; 2.12: 0.0040825; 2.13: 0.0054772; 2.16: 0.0040825; 2.22: 0.0040825; 2.26: 0.06047; 2.27: 3.0405e-17; 2.28: 0.010328; 2.29: 0.01104; 2.30: 0.005164; 2.32: 0.015055; 2.34: 0.018708
| Rel.Std.Dev. |  | 2.03: 15.21%; 2.05: 8.154%; 2.07: 3.561%; 2.08: 5.342%; 2.09: 113.6%; 2.12: 5.696%; 2.13: 3.777%; 2.16: 4.016%; 2.22: 4.999%; 2.26: 32.11%; 2.27: 1.52e-14%; 2.28: 11.07%; 2.29: 16.29%; 2.30: 8.154%; 2.32: 7.787%; 2.34: 19.69%
| PDM3 |  | 2.03: -28.24%; 2.05: -17.37%; 2.07: -20.85%; 2.08: 26.12%; 2.09: 15992%; 2.12: -6.495%; 2.13: 89.19%; 2.16: 32.65%; 2.22: 6.553%; 2.26: 145.7%; 2.27: 160.9%; 2.28: 21.77%; 2.29: -11.6%; 2.30: -17.37%; 2.32: 152.2%; 2.34: 23.95%
| Z-Score (Absolute) |  | 0.73 | 7.53 | 0.57 | 0.82 | 0.62 | 0.05 | 117.34 | 0.42 | 0.94 | 7.53 | 0.14 | 0.11 | 0.23 | 1.28 | 44.65 | 1.75 | NA | 0.02 | 0.49 | 0.57 | 1.84 | 0.82 | 0.02
Results from laboratory 29 were removed due to their 0.1 ppm reading resolution.
| Analytical results for Nd in OREAS 277 (Certified Value 13.8 ppm) | [35 empty] | Certified
Nd | Round | Replicate | 2.03: Lab; 2.04: Lab; 2.05: Lab; 2.06: Lab; 2.07: Lab; 2.08: Lab; 2.09: Lab; 2.12: Lab; 2.13: Lab |  |  |  | 1
| No | No | 2.03: 2.06; 2.04: 2.15; 2.05: 2.18; 2.06: 2.26; 2.07: 2.30; 2.08: 2.32; 2.09: 2.35; 2.12: 2.41; 2.13: 2.45 |  |  |  | ppm
|  |  | 2.03: AR*MS; 2.04: AR*MS; 2.05: AR*MS; 2.06: AR*MS; 2.07: AR*OES/MS; 2.08: AR*OES/MS; 2.09: AR*MS; 2.12: AR*MS; 2.13: AR*MS |  |  |  | 1
|  |  | 2.03: 0.5g; 2.04: 25g; 2.05: 25g; 2.06: 10g; 2.07: 01g; 2.08: 25g; 2.09: 40g; 2.12: 0.5g; 2.13: 01g |  |  |  | 2
| 1 | 1 | 2.03: 14.5; 2.04: 14.587; 2.05: 12.5; 2.06: 13.91; 2.07: 18.42; 2.08: 17.8363; 2.09: 13.1; 2.12: 14.2764; 2.13: 14.72 |  |  |  | 1
| 1 | 2 | 2.03: 14.4; 2.04: 14.104; 2.05: 12.5; 2.06: 13.47; 2.07: 18.44; 2.08: 18.0467; 2.09: 13; 2.12: 14.0503; 2.13: 14.33 |  |  |  | 0
| 1 | 3 | 2.03: 13; 2.04: 13.914; 2.05: 12.5; 2.06: 13.71; 2.07: 19.6; 2.08: 17.475; 2.09: 13.5; 2.12: 14.1919; 2.13: 15.02 |  |  |  | 16
| 1 | 4 | 2.03: 13.3; 2.04: 14.098; 2.05: 12.5; 2.06: 13.85; 2.07: 19.01; 2.08: 18.4003; 2.09: 13.7; 2.12: 14.7981; 2.13: 14.6 |  |  |  | 13.8147
| 1 | 5 | 2.03: 14.1; 2.04: 14.278; 2.05: 12.5; 2.06: 14.04; 2.07: 19.76; 2.08: 18.1852; 2.09: 13.7; 2.12: 14.8104; 2.13: 14.62 |  |  |  | 46
| 1 | 6 | 2.03: 13.4; 2.04: 13.81; 2.05: 12.5; 2.06: 13.96; 2.07: 19.09; 2.08: 17.6825; 2.09: 13.4; 2.12: 14.33; 2.13: 14.64
| Mean |  | 2.03: 13.7833; 2.04: 14.1318; 2.05: 12.5; 2.06: 13.8233; 2.07: 19.0533; 2.08: 17.9377; 2.09: 13.4; 2.12: 14.4095; 2.13: 14.655
| Median |  | 2.03: 13.75; 2.04: 14.101; 2.05: 12.5; 2.06: 13.88; 2.07: 19.05; 2.08: 17.9415; 2.09: 13.45; 2.12: 14.3032; 2.13: 14.63
| Std Dev. |  | 2.03: 0.63061; 2.04: 0.27622; 2.05: 0; 2.06: 0.20569; 2.07: 0.56191; 2.08: 0.33958; 2.09: 0.29665; 2.12: 0.32003; 2.13: 0.22251
| Rel.Std.Dev. |  | 2.03: 4.575%; 2.04: 1.955%; 2.05: 0%; 2.06: 1.488%; 2.07: 2.949%; 2.08: 1.893%; 2.09: 2.214%; 2.12: 2.221%; 2.13: 1.518%
| PDM3 |  | 2.03: -0.2272%; 2.04: 2.295%; 2.05: -9.517%; 2.06: 0.06237%; 2.07: 37.92%; 2.08: 29.84%; 2.09: -3.002%; 2.12: 4.306%; 2.13: 6.083%
| Z-Score (Absolute) |  | 2.03: 0.45; 2.04: 0; 2.05: 2.1; 2.06: 0.4; 2.07: 6.34; 2.08: 4.91; 2.09: 0.94; 2.12: 0.36; 2.13: 0.67
| Analytical results for Ni in OREAS 277 (Certified Value 20.1 ppm) | [35 empty] | Certified
Ni | Round | Replicate | Lab | Lab | Lab | Lab | Lab | Lab | Lab | Lab | Lab | Lab | Lab | Lab | Lab | Lab | Lab | Lab | Lab | Lab | Lab | Lab | Lab | Lab | Lab | Lab | Lab | Lab | Lab | Lab | Lab | Lab | Lab | Lab | Lab | Lab | 1
| No | No | 2.03 | 2.04 | 2.05 | 2.06 | 2.07 | 2.08 | 2.09 | 2.11 | 2.12 | 2.13 | 2.15 | 2.16 | 2.17 | 2.18 | 2.19 | 2.22 | 2.23 | 2.24 | 2.26 | 2.27 | 2.28 | 2.29 | 2.30 | 2.32 | 2.33 | 2.34 | 2.35 | 2.36 | 2.37 | 2.38 | 2.39 | 2.40 | 2.41 | 2.45 | ppm
|  |  | AR*MS | AR*OES/MS | AR*MS | AR*MS | AR*OES/MS | AR*OES/MS | AR*MS | AR*OES | AR*MS | AR*OES | AR*MS | AR*OES | AR*OES | AR*MS | AR*OES | AR*OES/MS | AR*OES/MS | AR*MS | AR*MS | AR*OES | AR*OES/MS | AR*OES/MS | AR*OES/MS | AR*OES/MS | AR*MS | AR*OES/MS | AR*MS | AR*OES | AR*OES/MS | AR*OES | AR*OES/MS | AR*OES | AR*MS | AR*MS | 1
|  |  | 0.5g | 0.2g | 0.5g | 0.5g | 0.5g | 0.5g | 0.5g | 0.5g | 0.5g | 0.2g | 25g | 0.25g | 0.25g | 25g | 10g | 0.25g | 01g | 0.5g | 10g | 0.5g | 0.25g | 0.2g | 01g | 25g | 0.5g | 0.25g | 40g | 0.25g | 0.25g | 0.5g | 0.5g | 0.5g | 0.5g | 01g | 2
| 1 | 1 | 16.9 | 21 | 18.7 | 22 | 15.6013 | 20.3 | 19.1013 | < 17 | 17.5 | < 100 | 21.6 | 19 | 16 | 27 | 20.2 | 22.5 | 19.9583 | 21.2 | 18.3 | 19 | 20 | 21.4 | 19.2 | 18.0472 | 20 | 20.1 | 21 | 23.355 | 21.6 | 21 | 21.9 | 19 | 17.8647 | 20.7 | 1
| 1 | 2 | 15.3 | 20 | 19 | 22.5 | 15.6993 | 19.9 | 20.3793 | < 17 | 20 | < 100 | 21.2 | 19 | 15 | 24 | 20.8 | 22.3 | 21.1771 | 21 | 18.4 | 18 | 19.5 | 20.9 | 19.2 | 17.6226 | 19.7 | 19.8 | 21 | 23.579 | 21 | 21 | 21.8 | 21 | 17.7319 | 20.7 | 0
| 1 | 3 | 15.3 | 21 | 18.6 | 19.5 | 15.5973 | 20 | 19.3777 | < 17 | 20.2 | < 100 | 20.6 | 18 | 16 | 23 | 19.9 | 22 | 20.0456 | 20.8 | 17.9 | 18 | 19.1 | 21 | 19.4 | 17.9911 | 20 | 19.9 | 21 | 23.388 | 22 | 20 | 20.2 | 19 | 18.0121 | 21.4 | 16
| 1 | 4 | 16.2 | 20 | 21 | 19 | 15.4445 | 19.9 | 20.0686 | < 17 | 19.5 | < 100 | 20.9 | 19 | 17 | 22 | 19.3 | 21.9 | 20.3865 | 20.9 | 18.8 | 19 | 18.2 | 23.6 | 19.6 | 18.6138 | 20 | 20.4 | 22 | 22.758 | 24.8 | 20 | 20.6 | 19 | 17.7992 | 20.7 | 20.1427
| 1 | 5 | 16.1 | 20 | 19.8 | 20 | 15.3725 | 20.2 | 20.8038 | < 17 | 20.1 | < 100 | 21.4 | 19 | 15 | 25 | 18.9 | 21.9 | 20.8993 | 21.5 | 18.6 | 18 | 18.3 | 21 | 19.8 | 18.4466 | 19.6 | 19.5 | 22 | 23.246 | 22.3 | 21 | 21 | 20 | 17.6793 | 20.5 | 47
| 1 | 6 | 16.7 | 20 | 19.9 | 20 | 15.5574 | 19.7 | 21.3492 | < 17 | 21.1 | < 100 | 20.5 | 19 | 15 | 23 | 18.6 | 21.8 | 19.5118 | 20.6 | 18.2 | 19 | 18.6 | 21 | 19.5 | 18.4889 | 19.7 | 19.6 | 21 | 23.04 | 24.8 | 21 | 21.1 | 20 | 17.7047 | 20.7
| Mean |  | 16.0833 | 20.3333 | 19.5 | 20.5 | 15.5454 | 20 | 20.18 |  | 19.7333 |  | 21.0333 | 18.8333 | 15.6667 | 24 | 19.6167 | 22.0667 | 20.3298 | 21 | 18.3667 | 18.5 | 18.95 | 21.4833 | 19.45 | 18.2017 | 19.8333 | 19.8833 | 21.3333 | 23.2277 | 22.75 | 20.6667 | 21.1 | 19.6667 | 17.7987 | 20.7833
| Median |  | 16.15 | 20 | 19.4 | 20 | 15.5774 | 19.95 | 20.224 |  | 20.05 |  | 21.05 | 19 | 15.5 | 23.5 | 19.6 | 21.95 | 20.2161 | 20.95 | 18.35 | 18.5 | 18.85 | 21 | 19.45 | 18.2469 | 19.85 | 19.85 | 21 | 23.3005 | 22.15 | 21 | 21.05 | 19.5 | 17.7656 | 20.7
| Std Dev. |  | 0.67651 | 0.5164 | 0.91652 | 1.4142 | 0.1181 | 0.21909 | 0.85035 |  | 1.2111 |  | 0.44121 | 0.40825 | 0.8165 | 1.7889 | 0.83287 | 0.27325 | 0.62183 | 0.31623 | 0.31411 | 0.54772 | 0.71204 | 1.0515 | 0.23452 | 0.37836 | 0.18619 | 0.33116 | 0.5164 | 0.29034 | 1.6465 | 0.5164 | 0.66332 | 0.8165 | 0.12444 | 0.31252
| Rel.Std.Dev. |  | 4.206% | 2.54% | 4.7% | 6.899% | 0.7597% | 1.095% | 4.214% |  | 6.137% |  | 2.098% | 2.168% | 5.212% | 7.454% | 4.246% | 1.238% | 3.059% | 1.506% | 1.71% | 2.961% | 3.757% | 4.895% | 1.206% | 2.079% | 0.9388% | 1.666% | 2.421% | 1.25% | 7.237% | 2.499% | 3.144% | 4.152% | 0.6992% | 1.504%
| PDM3 |  | -20.15% | 0.9463% | -3.191% | 1.774% | -22.82% | -0.7085% | 0.1849% |  | -2.032% |  | 4.422% | -6.501% | -22.22% | 19.15% | -2.612% | 9.552% | 0.9288% | 4.256% | -8.817% | -8.155% | -5.921% | 6.656% | -3.439% | -9.636% | -1.536% | -1.288% | 5.911% | 15.32% | 12.94% | 2.601% | 4.752% | -2.363% | -11.64% | 3.18%
| Z-Score (Absolute) |  | 2.37 | 0.24 | 0.27 | 0.34 | 2.69 | 0.04 | 0.15 | 7.01 | 0.13 | 18.43 | 0.67 | 0.68 | 2.62 | 2.49 | 0.2 | 1.3 | 0.24 | 0.65 | 0.97 | 0.88 | 0.61 | 0.95 | 0.3 | 1.07 | 0.07 | 0.04 | 0.85 | 2.01 | 1.72 | 0.44 | 0.71 | 0.17 | 1.31 | 0.52
| Analytical results for P in OREAS 277 (Certified Value 0.05 wt.%) | [35 empty] | Certified
P | Round | Replicate | Lab | Lab | Lab | Lab | Lab | Lab | Lab | Lab | Lab | Lab | Lab | Lab | Lab | Lab | Lab | Lab | Lab | Lab | Lab | Lab | Lab | Lab | Lab | Lab | Lab | Lab | Lab | Lab | Lab | Lab |  |  |  |  | 1
| No | No | 2.03 | 2.04 | 2.05 | 2.06 | 2.07 | 2.08 | 2.09 | 2.12 | 2.13 | 2.15 | 2.16 | 2.18 | 2.19 | 2.22 | 2.23 | 2.24 | 2.26 | 2.27 | 2.29 | 2.30 | 2.33 | 2.34 | 2.35 | 2.36 | 2.37 | 2.38 | 2.39 | 2.40 | 2.41 | 2.45 |  |  |  |  | wt.%
|  |  | AR*MS | AR*OES/MS | AR*MS | AR*MS | AR*OES/MS | AR*OES/MS | AR*OES | AR*MS | AR*OES | AR*MS | AR*OES | AR*MS | AR*OES | AR*OES/MS | AR*OES/MS | AR*MS | AR*OES | AR*OES | AR*OES/MS | AR*OES/MS | AR*MS | AR*OES/MS | AR*OES | AR*OES | AR*OES/MS | AR*OES | AR*OES/MS | AR*OES | AR*OES | AR*OES |  |  |  |  | 3
|  |  | 0.5g | 0.2g | 0.5g | 0.5g | 0.5g | 0.5g | 0.5g | 0.5g | 0.2g | 25g | 0.25g | 25g | 10g | 0.25g | 01g | 0.5g | 10g | 0.5g | 0.2g | 01g | 0.5g | 0.25g | 40g | 0.25g | 0.25g | 0.5g | 0.5g | 0.5g | 0.5g | 01g |  |  |  |  | 3
| 1 | 1 | 0.043 | 0.0498 | 0.051 | 0.049 | 0.053822 | 0.052 | 0.051952 | 0.052 | 0.06927 | 0.0506 | 0.05 | 0.0505 | 0.05167 | 0.0472 | 0.047401 | 0.05 | 0.0455 | 0.049 | 0.05 | 0.05 | 0.049 | 0.0514 | 0.048 | 0.05213 | 0.047 | 0.0611 | 0.051 | 0.048 | 0.044818 | 0.0495 |  |  |  |  | 1
| 1 | 2 | 0.042 | 0.0502 | 0.049 | 0.049 | 0.053149 | 0.051 | 0.05214 | 0.054 | 0.06952 | 0.0494 | 0.05 | 0.0545 | 0.05151 | 0.0461 | 0.047669 | 0.051 | 0.0464 | 0.048 | 0.05 | 0.05 | 0.048 | 0.0515 | 0.05 | 0.052595 | 0.048 | 0.062 | 0.049 | 0.051 | 0.044983 | 0.0496 |  |  |  |  | 0
| 1 | 3 | 0.042 | 0.0502 | 0.05 | 0.05 | 0.053449 | 0.053 | 0.051594 | 0.052 | 0.063808 | 0.0491 | 0.05 | 0.0525 | 0.05072 | 0.0467 | 0.047498 | 0.051 | 0.0486 | 0.049 | 0.05 | 0.051 | 0.049 | 0.0513 | 0.05 | 0.052103 | 0.049 | 0.0602 | 0.048 | 0.048 | 0.044638 | 0.0518 |  |  |  |  | 16
| 1 | 4 | 0.044 | 0.0496 | 0.05 | 0.048 | 0.053297 | 0.053 | 0.050553 | 0.05 | 0.06078 | 0.052 | 0.05 | 0.0525 | 0.05192 | 0.0461 | 0.047453 | 0.05 | 0.0476 | 0.048 | 0.05 | 0.05 | 0.05 | 0.0522 | 0.05 | 0.050773 | 0.047 | 0.0607 | 0.049 | 0.05 | 0.044384 | 0.0503 |  |  |  |  | 0.050086
| 1 | 5 | 0.043 | 0.0495 | 0.05 | 0.05 | 0.052256 | 0.053 | 0.051503 | 0.051 | 0.061347 | 0.0508 | 0.05 | 0.051 | 0.05088 | 0.0448 | 0.047655 | 0.051 | 0.0492 | 0.048 | 0.05 | 0.051 | 0.05 | 0.0493 | 0.05 | 0.05175 | 0.049 | 0.0589 | 0.049 | 0.053 | 0.045299 | 0.0513 |  |  |  |  | 48
| 1 | 6 | 0.045 | 0.05 | 0.05 | 0.049 | 0.052979 | 0.05 | 0.050875 | 0.051 | 0.06836 | 0.0494 | 0.05 | 0.0505 | 0.05238 | 0.0469 | 0.047705 | 0.051 | 0.05 | 0.049 | 0.05 | 0.05 | 0.051 | 0.0501 | 0.048 | 0.05095 | 0.049 | 0.0607 | 0.051 | 0.051 | 0.044597 | 0.0505
| Mean |  | 0.043167 | 0.049883 | 0.05 | 0.049167 | 0.053159 | 0.052 | 0.051436 | 0.051667 | 0.065514 | 0.050217 | 0.05 | 0.051917 | 0.051513 | 0.0463 | 0.047564 | 0.050667 | 0.047883 | 0.0485 | 0.05 | 0.050333 | 0.0495 | 0.050967 | 0.049333 | 0.051717 | 0.048167 | 0.0606 | 0.0495 | 0.050167 | 0.044786 | 0.0505
| Median |  | 0.043 | 0.0499 | 0.05 | 0.049 | 0.053223 | 0.0525 | 0.051549 | 0.0515 | 0.066084 | 0.05 | 0.05 | 0.05175 | 0.05159 | 0.0464 | 0.047577 | 0.051 | 0.0481 | 0.0485 | 0.05 | 0.05 | 0.0495 | 0.05135 | 0.05 | 0.051926 | 0.0485 | 0.0607 | 0.049 | 0.0505 | 0.044728 | 0.0504
| Std Dev. |  | 0.001169 | 0.00029944 | 0.00063246 | 0.00075277 | 0.00052726 | 0.0012649 | 0.00061401 | 0.0013663 | 0.0040234 | 0.0011179 | 7.6012e-18 | 0.0015626 | 0.00062794 | 0.00085557 | 0.00012833 | 0.0005164 | 0.001714 | 0.00054772 | 7.6012e-18 | 0.0005164 | 0.0010488 | 0.0010614 | 0.0010328 | 0.0007171 | 0.00098319 | 0.0010276 | 0.0012247 | 0.0019408 | 0.00032318 | 0.00091433
| Rel.Std.Dev. |  | 2.708% | 0.6003% | 1.265% | 1.531% | 0.9919% | 2.433% | 1.194% | 2.644% | 6.141% | 2.226% | 1.52e-14% | 3.01% | 1.219% | 1.848% | 0.2698% | 1.019% | 3.579% | 1.129% | 1.52e-14% | 1.026% | 2.119% | 2.083% | 2.094% | 1.387% | 2.041% | 1.696% | 2.474% | 3.869% | 0.7216% | 1.811%
| PDM3 |  | -13.81% | -0.4039% | -0.171% | -1.835% | 6.136% | 3.822% | 2.697% | 3.157% | 30.8% | 0.2616% | -0.171% | 3.656% | 2.851% | -7.558% | -5.036% | 1.16% | -4.397% | -3.166% | -0.171% | 0.4945% | -1.169% | 1.759% | -1.502% | 3.257% | -3.831% | 20.99% | -1.169% | 0.1618% | -10.58% | 0.8273%
| Z-Score (Absolute) |  | 3.39 | 0.15 | 0.09 | 0.49 | 1.43 | 0.87 | 0.6 | 0.71 | 7.39 | 0.01 | NA | 0.83 | 0.64 | 1.88 | 1.27 | 0.23 | 1.11 | 0.82 | NA | 0.07 | 0.33 | 0.37 | 0.41 | 0.74 | 0.98 | 5.01 | 0.33 | 0.01 | 2.61 | 0.15
Results from laboratories 16 & 29 were removed due to their 0.01 wt.% reading resolution.
| Analytical results for Pb in OREAS 277 (Certified Value 7.25 ppm) | [35 empty] | Certified
Pb | Round | Replicate | Lab | Lab | Lab | Lab | Lab | Lab | Lab | Lab | Lab | Lab | Lab | Lab | Lab | Lab | Lab | Lab | Lab | Lab | Lab | Lab | Lab | Lab | Lab | Lab | Lab | Lab | Lab | Lab | Lab | Lab | Lab | Lab | Lab |  | 1
| No | No | 2.03 | 2.04 | 2.05 | 2.06 | 2.07 | 2.08 | 2.09 | 2.12 | 2.13 | 2.15 | 2.16 | 2.17 | 2.18 | 2.19 | 2.22 | 2.23 | 2.24 | 2.26 | 2.27 | 2.28 | 2.29 | 2.30 | 2.32 | 2.33 | 2.34 | 2.35 | 2.36 | 2.37 | 2.38 | 2.39 | 2.40 | 2.41 | 2.45 |  | ppm
|  |  | AR*MS | AR*OES/MS | AR*MS | AR*MS | AR*OES/MS | AR*OES/MS | AR*MS | AR*MS | AR*OES | AR*MS | AR*OES | AR*OES | AR*MS | AR*OES | AR*OES/MS | AR*OES/MS | AR*MS | AR*MS | AR*OES | AR*OES/MS | AR*OES/MS | AR*OES/MS | AR*OES/MS | AR*MS | AR*OES/MS | AR*MS | AR*OES | AR*OES/MS | AR*OES | AR*OES/MS | AR*OES | AR*MS | AR*MS |  | 2
|  |  | 0.5g | 0.2g | 0.5g | 0.5g | 0.5g | 0.5g | 0.5g | 0.5g | 0.2g | 25g | 0.25g | 0.25g | 25g | 10g | 0.25g | 01g | 0.5g | 10g | 0.5g | 0.25g | 0.2g | 01g | 25g | 0.5g | 0.25g | 40g | 0.25g | 0.25g | 0.5g | 0.5g | 0.5g | 0.5g | 01g |  | 3
| 1 | 1 | 6.96 | 9 | 6.7 | 7.3 | 10.548 | 8.2 | 7.8871 | 6.5 | < 100 | 7.4 | 7 | 17 | 14 | 13.2 | 7.7 | 7.3773 | 7.1 | 7.1 | 7 | 7.2 | 7.4 | 6.9 | 11.7489 | 6.9 | 7 | 7 | < 10 | 5.6 | 7 | 8.02 | 10 | 15.7554 | 8.2 |  | 1
| 1 | 2 | 6.92 | 10 | 6.9 | 7.5 | 9.9306 | 8.9 | 7.8033 | 7.5 | < 100 | 7.5 | 7 | 18 | 2 | 12.8 | 7.5 | 6.9641 | 7.3 | 6.9 | 7 | 7.3 | 7.6 | 6.4 | 12.6333 | 6.7 | 6.8 | 7 | < 10 | 5.4 | 7 | 7.55 | 9 | 15.2788 | 7.6 |  | 0
| 1 | 3 | 6.99 | 9 | 7 | 7.4 | 9.9328 | 7.8 | 7.8145 | 7.4 | < 100 | 7.3 | 7 | 18 | 9 | 12.4 | 7.7 | 7.2134 | 7.2 | 6.9 | 7 | 7 | 7.6 | 6.9 | 13.8314 | 6.8 | 6.9 | 7 | < 10 | 5.3 | 7 | 7.45 | 9 | 16.0036 | 8.1 |  | 16
| 1 | 4 | 7.04 | 8 | 8 | 7.2 | 10.2331 | 7.4 | 7.4463 | 7.3 | < 100 | 7.5 | 7 | 18 | 8 | 12 | 7.3 | 7.4749 | 7.1 | 7.1 | 6 | 6.8 | 7.3 | 6.7 | 12.0398 | 6.8 | 6.7 | 7 | < 10 | 6.4 | 7 | 7.57 | 8 | 15.1816 | 7.9 |  | 7.249
| 1 | 5 | 6.83 | 8 | 7.1 | 7.4 | 9.7929 | 7.5 | 7.433 | 7.4 | < 100 | 7.5 | 6 | 19 | 4 | 12.9 | 7.3 | 7.1172 | 7.3 | 7.1 | 7 | 6.6 | 7.2 | 6.7 | 12.2518 | 7 | 7 | 7 | < 10 | 5.4 | 7 | 7.41 | 8 | 15.7688 | 7.7 |  | 49
| 1 | 6 | 7.13 | 9 | 6.5 | 7.2 | 10.3437 | 7.8 | 7.3853 | 7.6 | < 100 | 7.5 | 7 | 21 | 5 | 12.9 | 7.5 | 7.2721 | 7.2 | 7.1 | 6 | 6.7 | 7.1 | 6.7 | 11.7114 | 7 | 6.9 | 7 | < 10 | 5.7 | 7 | 7.45 | 8 | 15.9776 | 7.6
| Mean |  | 6.9783 | 8.8333 | 7.0333 | 7.3333 | 10.1302 | 7.9333 | 7.6282 | 7.2833 |  | 7.45 | 6.8333 | 18.5 | 7 | 12.7 | 7.5 | 7.2365 | 7.2 | 7.0333 | 6.6667 | 6.9333 | 7.3667 | 6.7167 | 12.3694 | 6.8667 | 6.8833 | 7 |  | 5.6333 | 7 | 7.575 | 8.6667 | 15.661 | 7.85
| Median |  | 6.975 | 9 | 6.95 | 7.35 | 10.083 | 7.8 | 7.6248 | 7.4 |  | 7.5 | 7 | 18 | 6.5 | 12.85 | 7.5 | 7.2428 | 7.2 | 7.1 | 7 | 6.9 | 7.35 | 6.7 | 12.1458 | 6.85 | 6.9 | 7 |  | 5.5 | 7 | 7.5 | 8.5 | 15.7621 | 7.8
| Std Dev. |  | 0.10265 | 0.75277 | 0.52026 | 0.12111 | 0.29096 | 0.55015 | 0.22919 | 0.39707 |  | 0.083666 | 0.40825 | 1.3784 | 4.2895 | 0.42895 | 0.17889 | 0.18269 | 0.089443 | 0.10328 | 0.5164 | 0.28048 | 0.20656 | 0.18348 | 0.79341 | 0.12111 | 0.1169 | 0 |  | 0.40332 | 0 | 0.22678 | 0.8165 | 0.35042 | 0.25884
| Rel.Std.Dev. |  | 1.471% | 8.522% | 7.397% | 1.651% | 2.872% | 6.935% | 3.004% | 5.452% |  | 1.123% | 5.974% | 7.451% | 61.28% | 3.378% | 2.385% | 2.525% | 1.242% | 1.468% | 7.746% | 4.045% | 2.804% | 2.732% | 6.414% | 1.764% | 1.698% | 0% |  | 7.16% | 0% | 2.994% | 9.421% | 2.238% | 3.297%
| PDM3 |  | -3.734% | 21.86% | -2.975% | 1.163% | 39.75% | 9.44% | 5.231% | 0.4733% |  | 2.772% | -5.734% | 155.2% | -3.435% | 75.2% | 3.462% | -0.1727% | -0.6763% | -2.975% | -8.034% | -4.355% | 1.623% | -7.344% | 70.64% | -5.275% | -5.045% | -3.435% |  | -22.29% | -3.435% | 4.497% | 19.56% | 116% | 8.29%
| Z-Score (Absolute) |  | 0.6 | NA | 0.51 | 0 | 4.71 | 1.01 | 0.5 | 0.08 | 71.93 | 0.2 | NA | NA | NA | 9.05 | 0.28 | 0.16 | 0.22 | 0.51 | NA | 0.67 | 0.06 | 1.04 | 8.49 | 0.79 | 0.76 | NA | 3.93 | 2.87 | NA | 0.41 | NA | 14.04 | 0.87
Results from laboratories 4, 16, 17, 18, 27, 35, 38 & 40 were removed due to their 1 ppm reading resolution.
| Analytical results for Pd in OREAS 277 (Certified Value < 10 ppb) | [35 empty] | Certified
Pd | Round | Replicate | 2.03: Lab; 2.04: Lab; 2.05: Lab; 2.06: Lab; 2.07: Lab; 2.08: Lab; 2.09: Lab; 2.12: Lab |  | 1
| No | No | 2.03: 2.03; 2.04: 2.09; 2.05: 2.15; 2.06: 2.18; 2.07: 2.23; 2.08: 2.26; 2.09: 2.35; 2.12: 2.45 |  | ppb
|  |  | 2.03: AR*MS; 2.04: AR*MS; 2.05: AR*MS; 2.06: AR*MS; 2.07: AR*OES/MS; 2.08: AR*MS; 2.09: AR*MS; 2.12: AR*MS |  | 1
|  |  | 2.03: 0.5g; 2.04: 0.5g; 2.05: 25g; 2.06: 25g; 2.07: 01g; 2.08: 10g; 2.09: 40g; 2.12: 01g |  | 1
| 1 | 1 | 2.03: 28; 2.04: 6.41; 2.05: < 10; 2.06: 50; 2.07: < 10; 2.08: < 5; 2.09: < 10; 2.12: < 10 |  | 1
| 1 | 2 | 2.03: 39; 2.04: < 0.31; 2.05: < 10; 2.06: 50; 2.07: < 10; 2.08: < 5; 2.09: < 10; 2.12: < 10 |  | 0
| 1 | 3 | 2.03: 16; 2.04: 1.66; 2.05: < 10; 2.06: 50; 2.07: < 10; 2.08: < 5; 2.09: < 10; 2.12: < 10 |  | 16
| 1 | 4 | 2.03: 13; 2.04: 1.95; 2.05: < 10; 2.06: 50; 2.07: < 10; 2.08: < 5; 2.09: < 10; 2.12: < 10 |  | < 10
| 1 | 5 | 2.03: 22; 2.04: 3.09; 2.05: 11; 2.06: 50; 2.07: < 10; 2.08: < 5; 2.09: < 10; 2.12: < 10 |  | 50
| 1 | 6 | 2.03: < 10; 2.04: 4.46; 2.05: < 10; 2.06: 50; 2.07: < 10; 2.08: < 5; 2.09: < 10; 2.12: < 10
| Mean |  | 2.03: 23.6; 2.04: 3.514; 2.05: 11; 2.06: 50
| Median |  | 2.03: 22; 2.04: 3.09; 2.05: 11; 2.06: 50
| Std Dev. |  | 2.03: 10.3586; 2.04: 1.9586; 2.06: 0
| Rel.Std.Dev. |  | 2.03: 43.89%; 2.04: 55.74%; 2.06: 0%
PDM3
| Z-Score (Absolute) |  | 2.03: 6.86; 2.04: 0.91; 2.05: 0.44; 2.06: 19.92; 2.07: 0; 2.08: 1.11; 2.09: 0; 2.12: 0
| Analytical results for Pr in OREAS 277 (Certified Value 3.52 ppm) | [35 empty] | Certified
Pr | Round | Replicate | 2.03: Lab; 2.04: Lab; 2.05: Lab; 2.06: Lab; 2.07: Lab; 2.08: Lab; 2.09: Lab; 2.12: Lab |  | 1
| No | No | 2.03: 2.06; 2.04: 2.15; 2.05: 2.18; 2.06: 2.26; 2.07: 2.30; 2.08: 2.35; 2.09: 2.41; 2.12: 2.45 |  | ppm
|  |  | 2.03: AR*MS; 2.04: AR*MS; 2.05: AR*MS; 2.06: AR*MS; 2.07: AR*OES/MS; 2.08: AR*MS; 2.09: AR*MS; 2.12: AR*MS |  | 2
|  |  | 2.03: 0.5g; 2.04: 25g; 2.05: 25g; 2.06: 10g; 2.07: 01g; 2.08: 40g; 2.09: 0.5g; 2.12: 01g |  | 3
| 1 | 1 | 2.03: 3.5; 2.04: 3.74; 2.05: 3.1; 2.06: 3.59; 2.07: 3.36; 2.08: 3.47; 2.09: 3.5949; 2.12: 3.89 |  | 1
| 1 | 2 | 2.03: 3.5; 2.04: 3.8; 2.05: 3; 2.06: 3.5; 2.07: 3.41; 2.08: 3.46; 2.09: 3.6748; 2.12: 3.76 |  | 0
| 1 | 3 | 2.03: 3.3; 2.04: 3.63; 2.05: 3; 2.06: 3.47; 2.07: 3.58; 2.08: 3.35; 2.09: 3.7219; 2.12: 3.92 |  | 16
| 1 | 4 | 2.03: 3.4; 2.04: 3.691; 2.05: 3.1; 2.06: 3.54; 2.07: 3.39; 2.08: 3.34; 2.09: 3.8558; 2.12: 3.81 |  | 3.5191
| 1 | 5 | 2.03: 3.5; 2.04: 3.681; 2.05: 3.1; 2.06: 3.62; 2.07: 3.49; 2.08: 3.37; 2.09: 3.8469; 2.12: 3.79 |  | 51
| 1 | 6 | 2.03: 3.4; 2.04: 3.65; 2.05: 3.1; 2.06: 3.63; 2.07: 3.56; 2.08: 3.34; 2.09: 3.5697; 2.12: 3.82
| Mean |  | 2.03: 3.4333; 2.04: 3.6987; 2.05: 3.0667; 2.06: 3.5583; 2.07: 3.465; 2.08: 3.3883; 2.09: 3.7106; 2.12: 3.8317
| Median |  | 2.03: 3.45; 2.04: 3.686; 2.05: 3.1; 2.06: 3.565; 2.07: 3.45; 2.08: 3.36; 2.09: 3.6983; 2.12: 3.815
| Std Dev. |  | 2.03: 0.08165; 2.04: 0.06234; 2.05: 0.05164; 2.06: 0.065549; 2.07: 0.09225; 2.08: 0.06047; 2.09: 0.1219; 2.12: 0.061128
| Rel.Std.Dev. |  | 2.03: 2.378%; 2.04: 1.685%; 2.05: 1.684%; 2.06: 1.842%; 2.07: 2.662%; 2.08: 1.785%; 2.09: 3.285%; 2.12: 1.595%
| PDM3 |  | 2.03: -2.437%; 2.04: 5.103%; 2.05: -12.86%; 2.06: 1.115%; 2.07: -1.537%; 2.08: -3.715%; 2.09: 5.444%; 2.12: 8.883%
| Z-Score (Absolute) |  | 2.03: 0.34; 2.04: 0.81; 2.05: 1.93; 2.06: 0.2; 2.07: 0.2; 2.08: 0.54; 2.09: 0.86; 2.12: 1.39
| Analytical results for Pt in OREAS 277 (Certified Value < 5 ppb) | [35 empty] | Certified
Pt | Round | Replicate | 2.03: Lab; 2.04: Lab; 2.05: Lab; 2.06: Lab; 2.07: Lab; 2.08: Lab; 2.09: Lab; 2.12: Lab |  | 1
| No | No | 2.03: 2.03; 2.04: 2.09; 2.05: 2.15; 2.06: 2.18; 2.07: 2.23; 2.08: 2.26; 2.09: 2.35; 2.12: 2.45 |  | ppb
|  |  | 2.03: AR*MS; 2.04: AR*MS; 2.05: AR*MS; 2.06: AR*MS; 2.07: AR*OES/MS; 2.08: AR*MS; 2.09: AR*MS; 2.12: AR*MS |  | 2
|  |  | 2.03: 0.5g; 2.04: 0.5g; 2.05: 25g; 2.06: 25g; 2.07: 01g; 2.08: 10g; 2.09: 40g; 2.12: 01g |  | 2
| 1 | 1 | 2.03: 5; 2.04: 2.14; 2.05: < 5; 2.06: < 10; 2.07: < 5; 2.08: < 5; 2.09: < 10; 2.12: < 5 |  | 1
| 1 | 2 | 2.03: < 2; 2.04: 1.05; 2.05: < 5; 2.06: < 10; 2.07: < 5; 2.08: < 5; 2.09: < 10; 2.12: < 5 |  | 0
| 1 | 3 | 2.03: 18; 2.04: < 0.07; 2.05: < 5; 2.06: < 10; 2.07: < 5; 2.08: < 5; 2.09: < 10; 2.12: < 5 |  | 16
| 1 | 4 | 2.03: 5; 2.04: 2.12; 2.05: < 5; 2.06: < 10; 2.07: < 5; 2.08: < 5; 2.09: < 10; 2.12: < 5 |  | < 5
| 1 | 5 | 2.03: 3; 2.04: < 1.07; 2.05: < 5; 2.06: < 10; 2.07: < 5; 2.08: < 5; 2.09: < 10; 2.12: < 5 |  | 52
| 1 | 6 | 2.03: 11; 2.04: 2.84; 2.05: < 5; 2.06: < 10; 2.07: < 5; 2.08: < 5; 2.09: < 10; 2.12: < 5
| Mean |  | 2.03: 8.4; 2.04: 2.0375
| Median |  | 2.03: 5; 2.04: 2.13
| Std Dev. |  | 2.03: 6.1482; 2.04: 0.73857
| Rel.Std.Dev. |  | 2.03: 73.19%; 2.04: 36.25%
PDM3
| Z-Score (Absolute) |  | 2.03: 6.01; 2.04: 1.35; 2.05: 0; 2.06: 3.22; 2.07: 0; 2.08: 0; 2.09: 3.22; 2.12: 0
| Analytical results for Rb in OREAS 277 (Certified Value 26.8 ppm) | [35 empty] | Certified
Rb | Round | Replicate | Lab | Lab | Lab | Lab | Lab | Lab | Lab | Lab | Lab | Lab | Lab | Lab | Lab | Lab | Lab | Lab | Lab | Lab | Lab | Lab | Lab | Lab | [12 empty] | 1
| No | No | 2.03 | 2.05 | 2.06 | 2.07 | 2.08 | 2.12 | 2.15 | 2.18 | 2.22 | 2.23 | 2.24 | 2.26 | 2.28 | 2.29 | 2.30 | 2.32 | 2.33 | 2.34 | 2.35 | 2.37 | 2.41 | 2.45 | [12 empty] | ppm
|  |  | AR*MS | AR*MS | AR*MS | AR*OES/MS | AR*OES/MS | AR*MS | AR*MS | AR*MS | AR*OES/MS | AR*OES/MS | AR*MS | AR*MS | AR*OES/MS | AR*OES/MS | AR*OES/MS | AR*OES/MS | AR*MS | AR*OES/MS | AR*MS | AR*OES/MS | AR*MS | AR*MS | [12 empty] | 1
|  |  | 0.5g | 0.5g | 0.5g | 0.5g | 0.5g | 0.5g | 25g | 25g | 0.25g | 01g | 0.5g | 10g | 0.25g | 0.2g | 01g | 25g | 0.5g | 0.25g | 40g | 0.25g | 0.5g | 01g | [12 empty] | 2
| 1 | 1 | 23.9 | 25.9 | 27.8 | 35.9251 | 32.3 | 24.8 | 28.62 | 25.5 | 27.6 | 28.7136 | 28.7 | 26.06 | 22.6 | 26 | 28.7 | 26.2019 | 27.1 | 26.4 | 27.5 | 22.2 | 25.4378 | 32.58 | [12 empty] | 1
| 1 | 2 | 23.1 | 26.4 | 27.4 | 36.85 | 31.7 | 26.4 | 28.8 | 25 | 27.8 | 28.4595 | 28.8 | 26.26 | 24.3 | 25.8 | 29.1 | 26.454 | 26.5 | 26.3 | 27.4 | 21.9 | 26.0928 | 32.22 | [12 empty] | 0
| 1 | 3 | 22.5 | 26.5 | 27.6 | 38.0361 | 32 | 27.7 | 27.9 | 25 | 27.7 | 28.7596 | 28.4 | 25.94 | 24.3 | 25.9 | 29.8 | 26.1166 | 27 | 26.3 | 27.5 | 22.7 | 26.0041 | 33.35 | [12 empty] | 16
| 1 | 4 | 23.8 | 27.5 | 27.4 | 37.4958 | 31.2 | 27.1 | 27.87 | 25 | 27.9 | 27.4947 | 29 | 25.76 | 23.4 | 26.1 | 29.2 | 27.9179 | 26.7 | 25.7 | 27.5 | 25.4 | 25.4018 | 32.88 | [12 empty] | 26.7815
| 1 | 5 | 24 | 27.5 | 27.9 | 36.7623 | 32 | 27.7 | 28.02 | 25 | 27.7 | 27.3628 | 29.3 | 26.61 | 23.7 | 26.2 | 28.6 | 27.97 | 26.7 | 25.8 | 27.3 | 22.4 | 25.3014 | 33.03 | [12 empty] | 53
| 1 | 6 | 25.3 | 27.2 | 26.4 | 36.8679 | 31.1 | 28.4 | 28 | 25 | 27.5 | 28.7359 | 28.1 | 26.37 | 23.7 | 26.1 | 29 | 26.1392 | 26.9 | 25.5 | 27 | 24.8 | 25.2829 | 32.12
| Mean |  | 23.7667 | 26.8333 | 27.4167 | 36.9895 | 31.7167 | 27.0167 | 28.2017 | 25.0833 | 27.7 | 28.2544 | 28.7167 | 26.1667 | 23.6667 | 26.0167 | 29.0667 | 26.8 | 26.8167 | 26 | 27.3667 | 23.2333 | 25.5868 | 32.6967
| Median |  | 23.85 | 26.85 | 27.5 | 36.8589 | 31.85 | 27.4 | 28.01 | 25 | 27.7 | 28.5866 | 28.75 | 26.16 | 23.7 | 26.05 | 29.05 | 26.328 | 26.8 | 26.05 | 27.45 | 22.55 | 25.4198 | 32.73
| Std Dev. |  | 0.94587 | 0.66232 | 0.53821 | 0.71702 | 0.47924 | 1.2766 | 0.40192 | 0.20412 | 0.14142 | 0.64994 | 0.42622 | 0.30813 | 0.63456 | 0.1472 | 0.4274 | 0.8944 | 0.22286 | 0.37947 | 0.19664 | 1.4814 | 0.36343 | 0.47853
| Rel.Std.Dev. |  | 3.98% | 2.468% | 1.963% | 1.938% | 1.511% | 4.725% | 1.425% | 0.8138% | 0.5105% | 2.3% | 1.484% | 1.178% | 2.681% | 0.5658% | 1.47% | 3.337% | 0.8311% | 1.46% | 0.7185% | 6.376% | 1.42% | 1.464%
| PDM3 |  | -11.26% | 0.1936% | 2.372% | 38.12% | 18.43% | 0.8782% | 5.303% | -6.341% | 3.43% | 5.5% | 7.226% | -2.296% | -11.63% | -2.856% | 8.533% | 0.06901% | 0.1314% | -2.918% | 2.185% | -13.25% | -4.461% | 22.09%
| Z-Score (Absolute) |  | 1.63 | 0.05 | 0.25 | 5.21 | 2.48 | 0.05 | 0.66 | 0.95 | 0.4 | 0.69 | 0.93 | 0.39 | 1.69 | 0.47 | 1.11 | 0.06 | 0.06 | 0.48 | 0.23 | 1.91 | 0.69 | 2.99
| Analytical results for Re in OREAS 277 (Certified Value 0.003 ppm) | [35 empty] | Certified
Re | Round | Replicate | 2.03: Lab; 2.04: Lab; 2.05: Lab; 2.06: Lab; 2.07: Lab; 2.08: Lab; 2.09: Lab; 2.12: Lab; 2.13: Lab; 2.15: Lab; 2.16: Lab; 2.17: Lab; 2.18: Lab; 2.19: Lab; 2.22: Lab; 2.23: Lab; 2.24: Lab |  | 1
| No | No | 2.03: 2.03; 2.04: 2.05; 2.05: 2.06; 2.06: 2.07; 2.07: 2.08; 2.08: 2.12; 2.09: 2.15; 2.12: 2.18; 2.13: 2.22; 2.15: 2.23; 2.16: 2.24; 2.17: 2.26; 2.18: 2.29; 2.19: 2.30; 2.22: 2.33; 2.23: 2.37; 2.24: 2.45 |  | ppm
|  |  | 2.03: AR*MS; 2.04: AR*MS; 2.05: AR*MS; 2.06: AR*OES/MS; 2.07: AR*OES/MS; 2.08: AR*MS; 2.09: AR*MS; 2.12: AR*MS; 2.13: AR*OES/MS; 2.15: AR*OES/MS; 2.16: AR*MS; 2.17: AR*MS; 2.18: AR*OES/MS; 2.19: AR*OES/MS; 2.22: AR*MS; 2.23: AR*OES/MS; 2.24: AR*MS |  | 3
|  |  | 2.03: 0.5g; 2.04: 0.5g; 2.05: 0.5g; 2.06: 0.5g; 2.07: 0.5g; 2.08: 0.5g; 2.09: 25g; 2.12: 25g; 2.13: 0.25g; 2.15: 01g; 2.16: 0.5g; 2.17: 10g; 2.18: 0.2g; 2.19: 01g; 2.22: 0.5g; 2.23: 0.25g; 2.24: 01g |  | 3
| 1 | 1 | 2.03: 0.003; 2.04: 0.002; 2.05: 0.002; 2.06: 0.003; 2.07: 0.003; 2.08: 0.003; 2.09: 0.003; 2.12: < 0.05; 2.13: 0.003; 2.15: < 0.05; 2.16: 0.003; 2.17: 0.002; 2.18: 0.003; 2.19: < 0.001; 2.22: 0.003; 2.23: < 0.005; 2.24: 0.002 |  | 1
| 1 | 2 | 2.03: 0.002; 2.04: 0.003; 2.05: 0.002; 2.06: 0.002; 2.07: 0.006; 2.08: 0.008; 2.09: 0.003; 2.12: < 0.05; 2.13: 0.003; 2.15: < 0.05; 2.16: 0.002; 2.17: 0.002; 2.18: 0.003; 2.19: < 0.001; 2.22: 0.003; 2.23: < 0.005; 2.24: 0.003 |  | 0
| 1 | 3 | 2.03: < 0.001; 2.04: 0.002; 2.05: 0.002; 2.06: 0.002; 2.07: 0.004; 2.08: 0.003; 2.09: 0.003; 2.12: < 0.05; 2.13: 0.003; 2.15: < 0.05; 2.16: 0.003; 2.17: 0.003; 2.18: 0.003; 2.19: < 0.001; 2.22: 0.003; 2.23: < 0.005; 2.24: 0.003 |  | 16
| 1 | 4 | 2.03: 0.002; 2.04: 0.002; 2.05: 0.002; 2.06: 0.003; 2.07: 0.002; 2.08: 0.002; 2.09: 0.002; 2.12: < 0.05; 2.13: 0.003; 2.15: < 0.05; 2.16: 0.003; 2.17: 0.003; 2.18: 0.003; 2.19: < 0.001; 2.22: 0.003; 2.23: < 0.005; 2.24: 0.002 |  | 0.0026727
| 1 | 5 | 2.03: 0.003; 2.04: 0.003; 2.05: 0.002; 2.06: 0.003; 2.07: 0.003; 2.08: 0.003; 2.09: 0.003; 2.12: < 0.05; 2.13: 0.004; 2.15: < 0.05; 2.16: 0.002; 2.17: 0.003; 2.18: 0.003; 2.19: < 0.001; 2.22: 0.003; 2.23: < 0.005; 2.24: 0.002 |  | 54
| 1 | 6 | 2.03: 0.003; 2.04: 0.003; 2.05: 0.002; 2.06: 0.002; 2.07: 0.003; 2.08: 0.003; 2.09: 0.002; 2.12: < 0.05; 2.13: 0.004; 2.15: < 0.05; 2.16: 0.002; 2.17: 0.003; 2.18: 0.003; 2.19: < 0.001; 2.22: 0.002; 2.23: < 0.005; 2.24: 0.002
| Mean |  | 2.03: 0.0026; 2.04: 0.0025; 2.05: 0.002; 2.06: 0.0025; 2.07: 0.0035; 2.08: 0.0036667; 2.09: 0.0026667; 2.13: 0.0033333; 2.16: 0.0025; 2.17: 0.0026667; 2.18: 0.003; 2.22: 0.0028333; 2.24: 0.0023333
| Median |  | 2.03: 0.003; 2.04: 0.0025; 2.05: 0.002; 2.06: 0.0025; 2.07: 0.003; 2.08: 0.003; 2.09: 0.003; 2.13: 0.003; 2.16: 0.0025; 2.17: 0.003; 2.18: 0.003; 2.22: 0.003; 2.24: 0.002
| Std Dev. |  | 2.03: 0.00054772; 2.04: 0.00054772; 2.05: 0; 2.06: 0.00054772; 2.07: 0.0013784; 2.08: 0.0021602; 2.09: 0.0005164; 2.13: 0.0005164; 2.16: 0.00054772; 2.17: 0.0005164; 2.18: 4.7507e-19; 2.22: 0.00040825; 2.24: 0.0005164
| Rel.Std.Dev. |  | 2.03: 21.07%; 2.04: 21.91%; 2.05: 0%; 2.06: 21.91%; 2.07: 39.38%; 2.08: 58.92%; 2.09: 19.36%; 2.13: 15.49%; 2.16: 21.91%; 2.17: 19.36%; 2.18: 1.584e-14%; 2.22: 14.41%; 2.24: 22.13%
| PDM3 |  | 2.03: -2.721%; 2.04: -6.463%; 2.05: -25.17%; 2.06: -6.463%; 2.07: 30.95%; 2.08: 37.19%; 2.09: -0.2268%; 2.13: 24.72%; 2.16: -6.463%; 2.17: -0.2268%; 2.18: 12.24%; 2.22: 6.009%; 2.24: -12.7%
| Z-Score (Absolute) |  | 2.03: 0.84; 2.04: 0.34; 2.05: 1.35; 2.06: 0.34; 2.07: 1.69; 2.08: 2.02; 2.09: 0; 2.12: 45.18; 2.13: 1.35; 2.15: 45.18; 2.16: 0.34; 2.17: 0; 2.18: 0.67; 2.19: 4.38; 2.22: 0.34; 2.23: 0.34; 2.24: 0.67
| Analytical results for Rh in OREAS 277 (Indicative Value 3.38 ppb) | [35 empty] | Indicative
Rh | Round | Replicate | 2.03: Lab |  | 1
| No | No | 2.03: 2.09 |  | ppb
|  |  | 2.03: AR*MS |  | 2
|  |  | 2.03: 0.5g |  | 2
| 1 | 1 | 2.03: 8.7 |  | 1
| 1 | 2 | 2.03: 0.98 |  | 0
| 1 | 3 | 2.03: 2.98 |  | 16
| 1 | 4 | 2.03: 1.07 |  | 3.3817
| 1 | 5 | 2.03: 3.86 |  | 15
| 1 | 6 | 2.03: 2.7
| Mean |  | 2.03: 3.3817
| Median |  | 2.03: 2.84
| Std Dev. |  | 2.03: 2.8373
| Rel.Std.Dev. |  | 2.03: 83.9%
| PDM3 |  | 2.03: -9.992e-14%
Z-Score (Absolute) | bar: 2.03
| Analytical results for S in OREAS 277 (Certified Value 0.641 wt.%) | [35 empty] | Certified
S | Round | Replicate | Lab | Lab | Lab | Lab | Lab | Lab | Lab | Lab | Lab | Lab | Lab | Lab | Lab | Lab | Lab | Lab | Lab | Lab | Lab | Lab | Lab | Lab | Lab | Lab | Lab | Lab | Lab | Lab | Lab | [5 empty] | 1
| No | No | 2.03 | 2.04 | 2.05 | 2.06 | 2.07 | 2.08 | 2.09 | 2.12 | 2.13 | 2.15 | 2.16 | 2.18 | 2.19 | 2.22 | 2.23 | 2.24 | 2.27 | 2.28 | 2.29 | 2.30 | 2.33 | 2.34 | 2.35 | 2.37 | 2.38 | 2.39 | 2.40 | 2.41 | 2.45 | [5 empty] | wt.%
|  |  | AR*MS | AR*OES/MS | AR*MS | AR*MS | AR*OES/MS | AR*OES/MS | AR*OES | AR*MS | AR*OES | AR*MS | AR*OES | AR*MS | AR*OES | AR*OES/MS | AR*OES/MS | AR*MS | AR*OES | AR*OES/MS | AR*OES/MS | AR*OES/MS | AR*MS | AR*OES/MS | AR*OES | AR*OES/MS | AR*OES | AR*OES/MS | AR*OES | AR*OES | AR*OES | [5 empty] | 3
|  |  | 0.5g | 0.2g | 0.5g | 0.5g | 0.5g | 0.5g | 0.5g | 0.5g | 0.2g | 25g | 0.25g | 25g | 10g | 0.25g | 01g | 0.5g | 0.5g | 0.25g | 0.2g | 01g | 0.5g | 0.25g | 40g | 0.25g | 0.5g | 0.5g | 0.5g | 0.5g | 01g | [5 empty] | 3
| 1 | 1 | 0.56 | 0.65 | 0.66 | 0.619 | 0.63931 | 0.64 | 0.63805 | 0.67 | 0.72794 | 0.63 | 0.64 | 0.7035 | 0.676 | 0.6 | 0.66362 | 0.66 | 0.62 | 0.74 | 0.63 | 0.603 | 0.63 | 0.681 | 0.57 | 0.86 | 0.684 | 0.62 | 0.66 | 0.5882 | 0.6303 | [5 empty] | 1
| 1 | 2 | 0.56 | 0.66 | 0.67 | 0.618 | 0.63612 | 0.63 | 0.6381 | 0.7 | 0.72766 | 0.65 | 0.65 | 0.707 | 0.681 | 0.61 | 0.65601 | 0.67 | 0.62 | 0.77 | 0.62 | 0.61 | 0.62 | 0.685 | 0.585 | 0.85 | 0.688 | 0.62 | 0.69 | 0.58936 | 0.6267 | [5 empty] | 0
| 1 | 3 | 0.55 | 0.66 | 0.67 | 0.629 | 0.62295 | 0.62 | 0.63198 | 0.68 | 0.73295 | 0.6 | 0.63 | 0.6685 | 0.695 | 0.61 | 0.66114 | 0.66 | 0.62 | 0.76 | 0.63 | 0.619 | 0.64 | 0.689 | 0.595 | 0.86 | 0.674 | 0.6 | 0.66 | 0.58559 | 0.6493 | [5 empty] | 16
| 1 | 4 | 0.58 | 0.65 | 0.64 | 0.611 | 0.63073 | 0.6 | 0.62184 | 0.65 | 0.73327 | 0.61 | 0.65 | 0.6805 | 0.684 | 0.6 | 0.65852 | 0.65 | 0.62 | 0.74 | 0.64 | 0.609 | 0.64 | 0.682 | 0.59 | 0.85 | 0.697 | 0.61 | 0.66 | 0.58749 | 0.6438 | [5 empty] | 0.64095
| 1 | 5 | 0.56 | 0.65 | 0.65 | 0.626 | 0.61309 | 0.63 | 0.63287 | 0.66 | 0.74305 | 0.65 | 0.65 | 0.667 | 0.68 | 0.61 | 0.65979 | 0.66 | 0.62 | 0.73 | 0.63 | 0.617 | 0.65 | 0.673 | 0.59 | 0.86 | 0.698 | 0.6 | 0.69 | 0.5891 | 0.648 | [5 empty] | 55
| 1 | 6 | 0.59 | 0.66 | 0.65 | 0.621 | 0.62284 | 0.61 | 0.62807 | 0.67 | 0.72501 | 0.6 | 0.66 | 0.666 | 0.68 | 0.6 | 0.66647 | 0.66 | 0.62 | 0.77 | 0.63 | 0.616 | 0.65 | 0.673 | 0.585 | 0.88 | 0.688 | 0.59 | 0.67 | 0.58845 | 0.6422
| Mean |  | 0.56667 | 0.655 | 0.65667 | 0.62067 | 0.6275 | 0.62167 | 0.63182 | 0.67167 | 0.73165 | 0.62333 | 0.64667 | 0.68208 | 0.68267 | 0.605 | 0.66092 | 0.66 | 0.62 | 0.75167 | 0.63 | 0.61233 | 0.63833 | 0.6805 | 0.58583 | 0.86 | 0.68817 | 0.60667 | 0.67167 | 0.58803 | 0.64005
| Median |  | 0.56 | 0.655 | 0.655 | 0.62 | 0.62684 | 0.625 | 0.63242 | 0.67 | 0.73045 | 0.62 | 0.65 | 0.6745 | 0.6805 | 0.605 | 0.66047 | 0.66 | 0.62 | 0.75 | 0.63 | 0.613 | 0.64 | 0.6815 | 0.5875 | 0.86 | 0.688 | 0.605 | 0.665 | 0.58833 | 0.643
| Std Dev. |  | 0.015055 | 0.0054772 | 0.012111 | 0.0063456 | 0.0097395 | 0.01472 | 0.0062138 | 0.017224 | 0.0064487 | 0.023381 | 0.010328 | 0.018723 | 0.0065625 | 0.0054772 | 0.0037245 | 0.0063246 | 0 | 0.017224 | 0.0063246 | 0.0060553 | 0.01169 | 0.006442 | 0.008612 | 0.010954 | 0.0088638 | 0.012111 | 0.01472 | 0.0013681 | 0.0093887
| Rel.Std.Dev. |  | 2.657% | 0.8362% | 1.844% | 1.022% | 1.552% | 2.368% | 0.9835% | 2.564% | 0.8814% | 3.751% | 1.597% | 2.745% | 0.9613% | 0.9053% | 0.5635% | 0.9583% | 0% | 2.291% | 1.004% | 0.9889% | 1.831% | 0.9467% | 1.47% | 1.274% | 1.288% | 1.996% | 2.192% | 0.2326% | 1.467%
| PDM3 |  | -11.59% | 2.193% | 2.453% | -3.164% | -2.097% | -3.008% | -1.424% | 4.793% | 14.15% | -2.748% | 0.8924% | 6.418% | 6.509% | -5.608% | 3.117% | 2.973% | -3.268% | 17.27% | -1.708% | -4.464% | -0.4077% | 6.171% | -8.599% | 34.18% | 7.367% | -5.348% | 4.793% | -8.255% | -0.1399%
| Z-Score (Absolute) |  | 1.79 | 0.36 | 0.4 | 0.47 | 0.31 | 0.45 | 0.2 | 0.77 | 2.23 | 0.41 | 0.16 | 1.02 | 1.04 | 0.85 | 0.51 | 0.49 | 0.49 | 2.72 | 0.24 | 0.67 | 0.04 | 0.98 | 1.32 | 5.35 | 1.17 | 0.81 | 0.77 | 1.27 | 0
| Analytical results for Sb in OREAS 277 (Certified Value 30.4 ppm) | [35 empty] | Certified
Sb | Round | Replicate | Lab | Lab | Lab | Lab | Lab | Lab | Lab | Lab | Lab | Lab | Lab | Lab | Lab | Lab | Lab | Lab | Lab | Lab | Lab | Lab | Lab | Lab | Lab | Lab | Lab | Lab | Lab | Lab | Lab | Lab | Lab | Lab | Lab |  | 1
| No | No | 2.03 | 2.04 | 2.05 | 2.06 | 2.07 | 2.08 | 2.09 | 2.11 | 2.12 | 2.13 | 2.15 | 2.16 | 2.18 | 2.19 | 2.22 | 2.23 | 2.24 | 2.26 | 2.27 | 2.28 | 2.29 | 2.30 | 2.32 | 2.33 | 2.34 | 2.35 | 2.36 | 2.37 | 2.38 | 2.39 | 2.40 | 2.41 | 2.45 |  | ppm
|  |  | AR*MS | AR*OES/MS | AR*MS | AR*MS | AR*OES/MS | AR*OES/MS | AR*MS | AR*OES | AR*MS | AR*OES | AR*MS | AR*OES | AR*MS | AR*OES | AR*OES/MS | AR*OES/MS | AR*MS | AR*MS | AR*OES | AR*OES/MS | AR*OES/MS | AR*OES/MS | AR*OES/MS | AR*MS | AR*OES/MS | AR*MS | AR*OES | AR*OES/MS | AR*OES | AR*OES/MS | AR*OES | AR*MS | AR*MS |  | 1
|  |  | 0.5g | 0.2g | 0.5g | 0.5g | 0.5g | 0.5g | 0.5g | 0.5g | 0.5g | 0.2g | 25g | 0.25g | 25g | 10g | 0.25g | 01g | 0.5g | 10g | 0.5g | 0.25g | 0.2g | 01g | 25g | 0.5g | 0.25g | 40g | 0.25g | 0.25g | 0.5g | 0.5g | 0.5g | 0.5g | 01g |  | 1
| 1 | 1 | 32.01 | < 5 | 31.9 | 7.68 | 27.1656 | 34.3 | 33.9784 | 40 | 32 | 49.62 | 33.02 | 25 | 37 | 31.2 | 23.39 | 32.9802 | 31.8 | 32.01 | 27 | 25 | 29.38 | 28.5 | 29.8623 | 32.2 | 30.31 | 31.2 | 38.861 | 26.6 | 20 | 30.94 | 29 | 18.9227 | 27.63 |  | 1
| 1 | 2 | 30.82 | < 5 | 33.1 | 6.82 | 27.4224 | 33.6 | 34.1511 | 32 | 31.1 | 39.11 | 32.98 | 27 | 36 | 32 | 23.99 | 31.2372 | 31.5 | 32.37 | 27 | 23.1 | 29.38 | 28.5 | 31.1428 | 31.8 | 29 | 31.2 | 39.404 | 25.7 | 19 | 29.21 | 31 | 18.7766 | 26.94 |  | 0
| 1 | 3 | 29.95 | < 5 | 32.1 | 34.1 | 27.5039 | 33.5 | 34.782 | 35 | 32.1 | 48.43 | 32.94 | 26 | 36.5 | 33.4 | 23.96 | 35.858 | 31.9 | 31.48 | 27 | 25.3 | 29.16 | 28.9 | 27.836 | 33.1 | 29.89 | 31.5 | 38.209 | 26 | 20 | 28.65 | 29 | 18.0858 | 27.82 |  | 16
| 1 | 4 | 32.39 | < 5 | 30.6 | 33.7 | 27.4714 | 34 | 34.4078 | 32 | 31.1 | 32.22 | 33.09 | 27 | 37 | 31.7 | 24 | 35.5104 | 31 | 31.74 | 27 | 24 | 29.31 | 27.9 | 30.4916 | 32.5 | 28.34 | 29.5 | 38.291 | 29.1 | 22 | 28.91 | 29 | 18.0674 | 27.7 |  | 30.4348
| 1 | 5 | 32.21 | < 5 | 30.2 | 34.1 | 27.4083 | 34.4 | 34.2144 | < 32 | 33 | 42.32 | 32.97 | 26 | 37 | 31.5 | 23.45 | 32.9049 | 32.2 | 32.29 | 27 | 24.8 | 29.26 | 28.1 | 30.1858 | 32.5 | 28.77 | 31.8 | 39.15 | 25.8 | 22 | 29.88 | 30 | 18.5943 | 27.42 |  | 56
| 1 | 6 | 32.69 | < 5 | 30.5 | 34.4 | 27.5886 | 32.3 | 34.365 | 38 | 32.4 | 48.16 | 32.79 | 26 | 37 | 31.8 | 23.78 | 31.162 | 31.3 | 31.03 | 27 | 25.1 | 29.33 | 28 | 29.1276 | 32.7 | 28.57 | 31 | 37.973 | 28.2 | 21 | 29.93 | 30 | 18.4165 | 27.27
| Mean |  | 31.6783 |  | 31.4 | 25.1333 | 27.4267 | 33.6833 | 34.3164 | 35.4 | 31.95 | 43.31 | 32.965 | 26.1667 | 36.75 | 31.9333 | 23.7617 | 33.2754 | 31.6167 | 31.82 | 27 | 24.55 | 29.3033 | 28.3167 | 29.7743 | 32.4667 | 29.1467 | 31.0333 | 38.648 | 26.9 | 20.6667 | 29.5867 | 29.6667 | 18.4772 | 27.4633
| Median |  | 32.11 |  | 31.25 | 33.9 | 27.4469 | 33.8 | 34.2897 | 35 | 32.05 | 45.24 | 32.975 | 26 | 37 | 31.75 | 23.87 | 32.9425 | 31.65 | 31.875 | 27 | 24.9 | 29.32 | 28.3 | 30.0241 | 32.5 | 28.885 | 31.2 | 38.576 | 26.3 | 20.5 | 29.545 | 29.5 | 18.5054 | 27.525
| Std Dev. |  | 1.0627 |  | 1.1419 | 13.8568 | 0.14331 | 0.7679 | 0.27549 | 3.5777 | 0.74498 | 6.7994 | 0.10015 | 0.75277 | 0.41833 | 0.76855 | 0.27709 | 2.0253 | 0.43551 | 0.511 | 0 | 0.84083 | 0.083586 | 0.38166 | 1.161 | 0.44121 | 0.78135 | 0.80166 | 0.57353 | 1.4199 | 1.2111 | 0.83816 | 0.8165 | 0.35402 | 0.32377
| Rel.Std.Dev. |  | 3.355% |  | 3.637% | 55.13% | 0.5225% | 2.28% | 0.8028% | 10.11% | 2.332% | 15.7% | 0.3038% | 2.877% | 1.138% | 2.407% | 1.166% | 6.087% | 1.377% | 1.606% | 0% | 3.425% | 0.2852% | 1.348% | 3.899% | 1.359% | 2.681% | 2.583% | 1.484% | 5.278% | 5.86% | 2.833% | 2.752% | 1.916% | 1.179%
| PDM3 |  | 4.086% |  | 3.171% | -17.42% | -9.884% | 10.67% | 12.75% | 16.31% | 4.978% | 42.3% | 8.313% | -14.02% | 20.75% | 4.924% | -21.93% | 9.334% | 3.883% | 4.551% | -11.29% | -19.34% | -3.718% | -6.96% | -2.17% | 6.676% | -4.232% | 1.967% | 26.99% | -11.61% | -32.1% | -2.787% | -2.524% | -39.29% | -9.763%
| Z-Score (Absolute) |  | 0.48 | 6.83 | 0.41 | 1.16 | 0.59 | 0.98 | 1.14 | 0.6 | 0.54 | 3.39 | 0.8 | 0.9 | 1.75 | 0.54 | 1.51 | 0.88 | 0.46 | 0.51 | 0.69 | 1.31 | 0.12 | 0.37 | 0 | 0.67 | 0.16 | 0.32 | 2.22 | 0.72 | 2.28 | 0.05 | 0.03 | 2.83 | 0.58
| Analytical results for Sc in OREAS 277 (Certified Value 2.6 ppm) | [35 empty] | Certified
Sc | Round | Replicate | Lab | Lab | Lab | Lab | Lab | Lab | Lab | Lab | Lab | Lab | Lab | Lab | Lab | Lab | Lab | Lab | Lab | Lab | Lab | Lab | Lab | Lab | Lab | Lab | Lab | Lab | Lab | Lab | Lab | Lab |  |  |  |  | 1
| No | No | 2.03 | 2.04 | 2.05 | 2.06 | 2.07 | 2.08 | 2.09 | 2.12 | 2.15 | 2.16 | 2.18 | 2.19 | 2.22 | 2.23 | 2.24 | 2.26 | 2.27 | 2.28 | 2.29 | 2.30 | 2.32 | 2.33 | 2.34 | 2.35 | 2.37 | 2.38 | 2.39 | 2.40 | 2.41 | 2.45 |  |  |  |  | ppm
|  |  | AR*MS | AR*OES/MS | AR*MS | AR*MS | AR*OES/MS | AR*OES/MS | AR*OES | AR*MS | AR*MS | AR*OES | AR*MS | AR*OES | AR*OES/MS | AR*OES/MS | AR*MS | AR*MS | AR*OES | AR*OES/MS | AR*OES/MS | AR*OES/MS | AR*OES/MS | AR*MS | AR*OES/MS | AR*OES | AR*OES/MS | AR*OES | AR*OES/MS | AR*OES | AR*MS | AR*MS |  |  |  |  | 2
|  |  | 0.5g | 0.2g | 0.5g | 0.5g | 0.5g | 0.5g | 0.5g | 0.5g | 25g | 0.25g | 25g | 10g | 0.25g | 01g | 0.5g | 10g | 0.5g | 0.25g | 0.2g | 01g | 25g | 0.5g | 0.25g | 40g | 0.25g | 0.5g | 0.5g | 0.5g | 0.5g | 01g |  |  |  |  | 3
| 1 | 1 | 2.2 | < 5 | 2.5 | 3.1 | 2.6167 | 2.5 | 2.3307 | 2.4 | 2.8 | 2.5 | 2 | 2.9 | 2.7 | 2.5239 | 2.6 | 2.6 | < 5 | 2.1 | 2.6 | 3 | 2.7016 | 2.6 | 2.9 | 2 | 2.5 | 2 | 2.7 | < 5 | 2.4791 | 3 |  |  |  |  | 1
| 1 | 2 | 2.2 | < 5 | 2.5 | 3 | 2.6222 | 2.4 | 2.39 | 2.8 | 2.5 | 2.6 | 2 | 3 | 2.7 | 2.6183 | 2.7 | 2.7 | < 5 | 2.4 | 2.5 | 3 | 2.8652 | 2.6 | 2.9 | 2 | 2.3 | 2 | 2.6 | < 5 | 2.4539 | 3 |  |  |  |  | 0
| 1 | 3 | 2.1 | < 5 | 2.5 | 2.5 | 2.6209 | 2.4 | 2.4059 | 2.8 | 2.7 | 2.5 | 2 | 3 | 2.7 | 2.9168 | 2.6 | 2.6 | < 5 | 2.4 | 2.4 | 3 | 2.3789 | 2.6 | 3.1 | 3 | 2.5 | 2 | 2.7 | < 5 | 2.3826 | 3.1 |  |  |  |  | 16
| 1 | 4 | 2.3 | < 5 | 2.6 | 2.8 | 2.6001 | 2.4 | 2.2925 | 2.7 | 2.5 | 2.6 | 2 | 2.9 | 2.6 | 2.4911 | 2.6 | 2.5 | < 5 | 2.3 | 2.3 | 3 | 2.7515 | 2.6 | 2.9 | 3 | 2.9 | 2 | 2.5 | < 5 | 2.4713 | 3.1 |  |  |  |  | 2.6016
| 1 | 5 | 2.1 | < 5 | 2.6 | 2.8 | 2.5959 | 2.4 | 2.3447 | 2.7 | 2.6 | 2.5 | 2 | 2.9 | 2.7 | 2.7716 | 2.7 | 2.6 | < 5 | 2.3 | 2.3 | 3 | 2.8486 | 2.6 | 3 | 3 | 2.6 | 2 | 2.7 | < 5 | 2.3375 | 3 |  |  |  |  | 57
| 1 | 6 | 2.3 | < 5 | 2.7 | 2.8 | 2.6167 | 2.3 | 2.2233 | 2.9 | 2.6 | 2.6 | 2 | 3 | 2.7 | 2.7034 | 2.6 | 2.6 | < 5 | 2.3 | 2.3 | 3 | 2.5467 | 2.6 | 2.8 | 2 | 2.9 | 2 | 2.7 | < 5 | 2.4566 | 3
| Mean |  | 2.2 |  | 2.5667 | 2.8333 | 2.6121 | 2.4 | 2.3312 | 2.7167 | 2.6167 | 2.55 | 2 | 2.95 | 2.6833 | 2.6709 | 2.6333 | 2.6 |  | 2.3 | 2.4 | 3 | 2.6821 | 2.6 | 2.9333 | 2.5 | 2.6167 | 2 | 2.65 |  | 2.4302 | 3.0333
| Median |  | 2.2 |  | 2.55 | 2.8 | 2.6167 | 2.4 | 2.3377 | 2.75 | 2.6 | 2.55 | 2 | 2.95 | 2.7 | 2.6608 | 2.6 | 2.6 |  | 2.3 | 2.35 | 3 | 2.7265 | 2.6 | 2.9 | 2.5 | 2.55 | 2 | 2.7 |  | 2.4553 | 3
| Std Dev. |  | 0.089443 |  | 0.08165 | 0.20656 | 0.011203 | 0.063246 | 0.06687 | 0.17224 | 0.1169 | 0.054772 | 0 | 0.054772 | 0.040825 | 0.16023 | 0.05164 | 0.063246 |  | 0.10954 | 0.12649 | 0 | 0.18799 | 0 | 0.10328 | 0.54772 | 0.24014 | 0 | 0.083666 |  | 0.056914 | 0.05164
| Rel.Std.Dev. |  | 4.066% |  | 3.181% | 7.29% | 0.4289% | 2.635% | 2.868% | 6.34% | 4.468% | 2.148% | 0% | 1.857% | 1.521% | 5.999% | 1.961% | 2.433% |  | 4.763% | 5.27% | 0% | 7.009% | 0% | 3.521% | 21.91% | 9.177% | 0% | 3.157% |  | 2.342% | 1.702%
| PDM3 |  | -15.44% |  | -1.342% | 8.908% | 0.4036% | -7.749% | -10.39% | 4.423% | 0.5794% | -1.983% | -23.12% | 13.39% | 3.142% | 2.663% | 1.22% | -0.06121% |  | -11.59% | -7.749% | 15.31% | 3.094% | -0.06121% | 12.75% | -3.905% | 0.5794% | -23.12% | 1.861% |  | -6.589% | 16.6%
| Z-Score (Absolute) |  | 2.58 | 0.67 | 0.25 | 1.45 | 0.04 | 1.31 | 1.75 | 0.7 | 0.07 | 0.36 | NA | 2.19 | 0.49 | 0.41 | 0.17 | 0.04 | 0.67 | 1.95 | 1.31 | NA | 0.48 | 0.04 | 2.08 | NA | 0.07 | NA | 0.28 | 0.67 | 1.12 | 2.72
Results from laboratories 18, 30, 35 & 38 were removed due to their 1 ppm reading resolution.
| Analytical results for Se in OREAS 277 (Certified Value 0.7 ppm) | [35 empty] | Certified
Se | Round | Replicate | Lab | Lab | Lab | Lab | Lab | Lab | Lab | Lab | Lab | Lab | Lab | Lab | Lab | Lab | Lab | Lab | Lab | Lab | Lab | Lab | Lab | Lab | Lab | Lab | Lab | Lab | Lab | Lab | [6 empty] | 1
| No | No | 2.03 | 2.04 | 2.05 | 2.06 | 2.07 | 2.08 | 2.09 | 2.11 | 2.12 | 2.15 | 2.18 | 2.22 | 2.23 | 2.24 | 2.26 | 2.27 | 2.28 | 2.29 | 2.30 | 2.32 | 2.33 | 2.34 | 2.35 | 2.36 | 2.37 | 2.38 | 2.39 | 2.45 | [6 empty] | ppm
|  |  | AR*MS | AR*OES/MS | AR*MS | AR*MS | AR*OES/MS | AR*OES/MS | AR*MS | AR*OES | AR*MS | AR*MS | AR*MS | AR*OES/MS | AR*OES/MS | AR*MS | AR*MS | AR*OES | AR*OES/MS | AR*OES/MS | AR*OES/MS | AR*OES/MS | AR*MS | AR*OES/MS | AR*MS | AR*OES | AR*OES/MS | AR*OES | AR*OES/MS | AR*MS | [6 empty] | 2
|  |  | 0.5g | 0.2g | 0.5g | 0.5g | 0.5g | 0.5g | 0.5g | 0.5g | 0.5g | 25g | 25g | 0.25g | 01g | 0.5g | 10g | 0.5g | 0.25g | 0.2g | 01g | 25g | 0.5g | 0.25g | 40g | 0.25g | 0.25g | 0.5g | 0.5g | 01g | [6 empty] | 2
| 1 | 1 | 1 | < 10 | 0.7 | 1.1 | 0.53 | 0.9 | 0.62121 | < 40 | 0.6 | < 1 | < 1 | 1 | < 1 | 0.6 | < 0.5 | < 5 | < 1 | 0.9 | < 1 | 1.2772 | 0.7 | < 1 | 1 | < 2 | 0.8 | < 1 | 0.5 | < 1 | [6 empty] | 1
| 1 | 2 | 0.9 | < 10 | 0.8 | 1.1 | 0.559 | 0.8 | 0.53623 | < 40 | 0.6 | < 1 | < 1 | 1 | < 1 | 0.7 | < 0.5 | < 5 | < 1 | 0.8 | < 1 | 1.4238 | 0.5 | < 1 | 1 | < 2 | 0.6 | < 1 | 0.3 | < 1 | [6 empty] | 0
| 1 | 3 | 0.9 | < 10 | 0.7 | 0.9 | 0.59 | 0.9 | 0.598 | < 40 | 0.6 | < 1 | < 1 | 1 | < 1 | 0.7 | < 0.5 | < 5 | < 1 | 0.8 | 1 | 1.1898 | 0.7 | < 1 | 1 | < 2 | 0.9 | < 1 | 0.5 | < 1 | [6 empty] | 16
| 1 | 4 | 1.1 | < 10 | 0.6 | 0.8 | 0.573 | 1 | 0.67542 | < 40 | 0.8 | < 1 | < 1 | 1 | < 1 | 0.7 | < 0.5 | < 5 | < 1 | 0.9 | < 1 | 1.2202 | 0.7 | < 1 | 1 | < 2 | 0.8 | < 1 | 0.4 | < 1 | [6 empty] | 0.69783
| 1 | 5 | 0.8 | < 10 | 0.7 | 0.8 | 0.567 | 0.8 | 0.76021 | < 40 | 0.7 | < 1 | 1 | 1 | < 1 | 0.7 | < 0.5 | < 5 | < 1 | 0.9 | < 1 | 1.246 | 0.5 | < 1 | 1 | < 2 | 0.6 | < 1 | 0.5 | < 1 | [6 empty] | 58
| 1 | 6 | 0.9 | < 10 | 0.8 | 0.8 | 0.543 | 0.7 | 0.57781 | < 40 | 0.5 | < 1 | < 1 | 1 | < 1 | 0.6 | 0.5 | < 5 | < 1 | 0.9 | < 1 | 1.2893 | 0.7 | < 1 | 1 | < 2 | 0.7 | < 1 | 0.4 | < 1
| Mean |  | 0.93333 |  | 0.71667 | 0.91667 | 0.56033 | 0.85 | 0.62815 |  | 0.63333 |  | 1 | 1 |  | 0.66667 | 0.5 |  |  | 0.86667 | 1 | 1.2744 | 0.63333 |  | 1 |  | 0.73333 |  | 0.43333
| Median |  | 0.9 |  | 0.7 | 0.85 | 0.563 | 0.85 | 0.6096 |  | 0.6 |  | 1 | 1 |  | 0.7 | 0.5 |  |  | 0.9 | 1 | 1.2616 | 0.7 |  | 1 |  | 0.75 |  | 0.45
| Std Dev. |  | 2.03: 0.10328; 2.05: 0.075277; 2.06: 0.1472; 2.07: 0.021482; 2.08: 0.10488; 2.09: 0.079517; 2.12: 0.10328; 2.22: 0; 2.24: 0.05164; 2.29: 0.05164; 2.32: 0.081791; 2.33: 0.10328; 2.35: 0; 2.37: 0.12111; 2.39: 0.08165
| Rel.Std.Dev. |  | 2.03: 11.07%; 2.05: 10.5%; 2.06: 16.06%; 2.07: 3.834%; 2.08: 12.34%; 2.09: 12.66%; 2.12: 16.31%; 2.22: 0%; 2.24: 7.746%; 2.29: 5.958%; 2.32: 6.418%; 2.33: 16.31%; 2.35: 0%; 2.37: 16.51%; 2.39: 18.84%
| PDM3 |  | 33.75% |  | 2.699% | 31.36% | -19.7% | 21.81% | -9.986% |  | -9.243% |  | 43.3% | 43.3% |  | -4.466% | -28.35% |  |  | 24.19% | 43.3% | 82.62% | -9.243% |  | 43.3% |  | 5.087% |  | -37.9%
| Z-Score (Absolute) |  | 1.27 | 19.55 | 0.3 | 1.2 | 0.4 | 0.9 | 0.1 | 86.99 | 0.07 | 0.67 | NA | NA | 0.67 | 0.07 | 1.61 | 8.32 | 0.67 | 0.97 | NA | 2.81 | 0.07 | 0.67 | NA | 1.57 | 0.37 | 0.67 | 0.97 | 0.67
Results from laboratories 18, 22, 30 & 35 were removed due to their 1 ppm reading resolution.
| Analytical results for Si in OREAS 277 (Indicative Value 0.051 wt.%) | [35 empty] | Indicative
Si | Round | Replicate | 2.03: Lab; 2.04: Lab; 2.05: Lab | [6 empty] | 1
| No | No | 2.03: 2.09; 2.04: 2.11; 2.05: 2.18 | [6 empty] | wt.%
|  |  | 2.03: AR*OES; 2.04: AR*OES; 2.05: AR*MS | [6 empty] | 3
|  |  | 2.03: 0.5g; 2.04: 0.5g; 2.05: 25g | [6 empty] | 3
| 1 | 1 | 2.03: 0.051633; 2.04: 34.616; 2.05: 0.045 | [6 empty] | 1
| 1 | 2 | 2.03: 0.04983; 2.04: 32.302; 2.05: 0.0465 | [6 empty] | 0
| 1 | 3 | 2.03: 0.05296; 2.04: 32.769; 2.05: 0.0485 | [6 empty] | 16
| 1 | 4 | 2.03: 0.051344; 2.04: 33.667; 2.05: 0.0525 | [6 empty] | 0.05063
| 1 | 5 | 2.03: 0.052565; 2.04: 33.947; 2.05: 0.055 | [6 empty] | 14
| 1 | 6 | 2.03: 0.049225; 2.04: 33.316; 2.05: 0.0525
| Mean |  | 2.03: 0.05126; 2.04: 33.4362; 2.05: 0.05
| Median |  | 2.03: 0.051489; 2.04: 33.4915; 2.05: 0.0505
| Std Dev. |  | 2.03: 0.0014782; 2.04: 0.83092; 2.05: 0.0039243
| Rel.Std.Dev. |  | 2.03: 2.884%; 2.04: 2.485%; 2.05: 7.849%
| PDM3 |  | 2.03: 1.244%; 2.04: 65940%; 2.05: -1.244%
| Z-Score (Absolute) |  | 2.03: 0; 2.04: 17870.68; 2.05: 0.67
| Analytical results for Sm in OREAS 277 (Certified Value 2.57 ppm) | [35 empty] | Certified
Sm | Round | Replicate | 2.03: Lab; 2.04: Lab; 2.05: Lab; 2.06: Lab; 2.07: Lab; 2.08: Lab; 2.09: Lab; 2.11: Lab | [6 empty] | 1
| No | No | 2.03: 2.06; 2.04: 2.15; 2.05: 2.18; 2.06: 2.26; 2.07: 2.30; 2.08: 2.35; 2.09: 2.41; 2.11: 2.45 | [6 empty] | ppm
|  |  | 2.03: AR*MS; 2.04: AR*MS; 2.05: AR*MS; 2.06: AR*MS; 2.07: AR*OES/MS; 2.08: AR*MS; 2.09: AR*MS; 2.11: AR*MS | [6 empty] | 2
|  |  | 2.03: 0.5g; 2.04: 25g; 2.05: 25g; 2.06: 10g; 2.07: 01g; 2.08: 40g; 2.09: 0.5g; 2.11: 01g | [6 empty] | 3
| 1 | 1 | 2.03: 2.5; 2.04: 2.634; 2.05: 2.4; 2.06: 2.64; 2.07: 2.23; 2.08: 2.46; 2.09: 2.7058; 2.11: 2.82 | [6 empty] | 1
| 1 | 2 | 2.03: 2.5; 2.04: 2.632; 2.05: 2.3; 2.06: 2.44; 2.07: 2.28; 2.08: 2.45; 2.09: 2.6782; 2.11: 2.72 | [6 empty] | 0
| 1 | 3 | 2.03: 2.5; 2.04: 2.633; 2.05: 2.4; 2.06: 2.44; 2.07: 2.37; 2.08: 2.44; 2.09: 2.7167; 2.11: 2.9 | [6 empty] | 16
| 1 | 4 | 2.03: 3.1; 2.04: 2.593; 2.05: 2.4; 2.06: 2.57; 2.07: 2.32; 2.08: 2.46; 2.09: 2.7978; 2.11: 2.74 | [6 empty] | 2.5707
| 1 | 5 | 2.03: 1.9; 2.04: 2.579; 2.05: 2.3; 2.06: 2.63; 2.07: 2.34; 2.08: 2.45; 2.09: 2.8216; 2.11: 2.77 | [6 empty] | 59
| 1 | 6 | 2.03: 2.2; 2.04: 2.569; 2.05: 2.3; 2.06: 2.57; 2.07: 2.46; 2.08: 2.41; 2.09: 2.5459; 2.11: 2.73
| Mean |  | 2.03: 2.45; 2.04: 2.6067; 2.05: 2.35; 2.06: 2.5483; 2.07: 2.3333; 2.08: 2.445; 2.09: 2.711; 2.11: 2.78
| Median |  | 2.03: 2.5; 2.04: 2.6125; 2.05: 2.35; 2.06: 2.57; 2.07: 2.33; 2.08: 2.45; 2.09: 2.7112; 2.11: 2.755
| Std Dev. |  | 2.03: 0.39875; 2.04: 0.029844; 2.05: 0.054772; 2.06: 0.088863; 2.07: 0.078909; 2.08: 0.018708; 2.09: 0.098141; 2.11: 0.068993
| Rel.Std.Dev. |  | 2.03: 16.28%; 2.04: 1.145%; 2.05: 2.331%; 2.06: 3.487%; 2.07: 3.382%; 2.08: 0.7652%; 2.09: 3.62%; 2.11: 2.482%
| PDM3 |  | 2.03: -4.696%; 2.04: 1.398%; 2.05: -8.586%; 2.06: -0.8709%; 2.07: -9.234%; 2.08: -4.891%; 2.09: 5.457%; 2.11: 8.141%
| Z-Score (Absolute) |  | 2.03: NA; 2.04: 0.15; 2.05: NA; 2.06: 0.15; 2.07: 1.24; 2.08: 0.67; 2.09: 0.68; 2.11: 1.03
Results from laboratories 6 & 18 were removed due to their 0.1 ppm reading resolution.
| Analytical results for Sn in OREAS 277 (Certified Value 0.93 ppm) | [35 empty] | Certified
Sn | Round | Replicate | Lab | Lab | Lab | Lab | Lab | Lab | Lab | Lab | Lab | Lab | Lab | Lab | Lab | Lab | Lab | Lab | Lab | Lab | Lab | Lab | Lab | Lab | Lab | Lab | Lab | Lab | Lab | Lab | Lab | Lab |  |  |  |  | 1
| No | No | 2.03 | 2.04 | 2.05 | 2.06 | 2.07 | 2.08 | 2.09 | 2.11 | 2.12 | 2.15 | 2.16 | 2.18 | 2.19 | 2.22 | 2.23 | 2.24 | 2.26 | 2.27 | 2.28 | 2.29 | 2.30 | 2.32 | 2.33 | 2.34 | 2.35 | 2.36 | 2.37 | 2.38 | 2.41 | 2.45 |  |  |  |  | ppm
|  |  | AR*MS | AR*OES/MS | AR*MS | AR*MS | AR*OES/MS | AR*OES/MS | AR*MS | AR*OES | AR*MS | AR*MS | AR*OES | AR*MS | AR*OES | AR*OES/MS | AR*OES/MS | AR*MS | AR*MS | AR*OES | AR*OES/MS | AR*OES/MS | AR*OES/MS | AR*OES/MS | AR*MS | AR*OES/MS | AR*MS | AR*OES | AR*OES/MS | AR*OES | AR*MS | AR*MS |  |  |  |  | 2
|  |  | 0.5g | 0.2g | 0.5g | 0.5g | 0.5g | 0.5g | 0.5g | 0.5g | 0.5g | 25g | 0.25g | 25g | 10g | 0.25g | 01g | 0.5g | 10g | 0.5g | 0.25g | 0.2g | 01g | 25g | 0.5g | 0.25g | 40g | 0.25g | 0.25g | 0.5g | 0.5g | 01g |  |  |  |  | 2
| 1 | 1 | 0.8 | < 20 | 0.9 | 0.97 | 1.0847 | < 0.2 | 0.89033 | 24 | 0.8 | 0.97 | < 10 | 1 | < 10 | 0.9 | 1.0266 | 0.9 | 0.9 | < 5 | 1.2 | 1.5 | 0.93 | 0.99412 | 0.8 | 0.9 | < 1 | < 2 | 0.7 | < 1 | 1.2967 | 1.07 |  |  |  |  | 1
| 1 | 2 | 0.8 | < 20 | 0.8 | 0.98 | 1.0992 | < 0.2 | 0.87924 | 125 | 1 | 0.98 | < 10 | 1 | < 10 | 0.9 | 1.1088 | 0.9 | 0.9 | < 5 | 1.2 | 1.4 | 0.89 | 0.94474 | 0.8 | 0.9 | < 1 | < 2 | 0.6 | < 1 | 1.3459 | 1.01 |  |  |  |  | 0
| 1 | 3 | 0.8 | < 20 | 0.9 | 0.9 | 1.1209 | < 0.2 | 0.9271 | 47 | 1 | 0.98 | < 10 | 1 | < 10 | 0.9 | 1.075 | 0.9 | 0.9 | < 5 | 1.1 | 1.4 | 0.86 | 0.89953 | 0.8 | 0.9 | < 1 | < 2 | 0.7 | < 1 | 1.2863 | 1.11 |  |  |  |  | 16
| 1 | 4 | 0.8 | < 20 | 0.9 | 0.87 | 1.1001 | < 0.2 | 0.88091 | 33 | 1 | 0.91 | < 10 | 1 | < 10 | 0.9 | 0.77359 | 0.9 | 0.9 | < 5 | 1 | 1.3 | 0.84 | 0.89126 | 0.8 | 0.8 | < 1 | < 2 | 0.7 | < 1 | 1.3276 | 1.04 |  |  |  |  | 0.93158
| 1 | 5 | 0.9 | < 20 | 0.9 | 0.92 | 1.101 | < 0.2 | 0.84125 | 22 | 1 | 0.92 | < 10 | 1 | < 10 | 0.9 | 0.87739 | 0.9 | 1 | < 5 | 1.1 | 1.2 | 0.81 | 1.2209 | 0.8 | 0.9 | < 1 | < 2 | 0.7 | < 1 | 1.3001 | 1.05 |  |  |  |  | 60
| 1 | 6 | 0.9 | < 20 | 0.9 | 0.84 | 1.0847 | < 0.2 | 0.80062 | 21 | 1 | 0.93 | < 10 | 1 | < 10 | 0.8 | 1.0484 | 0.9 | 0.9 | < 5 | 1 | 1.2 | 0.85 | 0.9964 | 0.8 | 0.9 | < 1 | < 2 | 0.7 | < 1 | 1.2683 | 1
| Mean |  | 0.83333 |  | 0.88333 | 0.91333 | 1.0984 |  | 0.86991 | 45.3333 | 0.96667 | 0.94833 |  | 1 |  | 0.88333 | 0.98495 | 0.9 | 0.91667 |  | 1.1 | 1.3333 | 0.86333 | 0.99116 | 0.8 | 0.88333 |  |  | 0.68333 |  | 1.3042 | 1.0467
| Median |  | 0.8 |  | 0.9 | 0.91 | 1.0996 |  | 0.88008 | 28.5 | 1 | 0.95 |  | 1 |  | 0.9 | 1.0375 | 0.9 | 0.9 |  | 1.1 | 1.35 | 0.855 | 0.96943 | 0.8 | 0.9 |  |  | 0.7 |  | 1.2984 | 1.045
| Std Dev. |  | 0.05164 |  | 0.040825 | 0.055015 | 0.01338 |  | 0.043631 | 40.2327 | 0.08165 | 0.031885 |  | 0 |  | 0.040825 | 0.13072 | 0 | 0.040825 |  | 0.089443 | 0.12111 | 0.041793 | 0.12111 | 1.2162e-16 | 0.040825 |  |  | 0.040825 |  | 0.028179 | 0.040332
| Rel.Std.Dev. |  | 6.197% |  | 4.622% | 6.024% | 1.218% |  | 5.016% | 88.75% | 8.447% | 3.362% |  | 0% |  | 4.622% | 13.27% | 0% | 4.454% |  | 8.131% | 9.083% | 4.841% | 12.22% | 1.52e-14% | 4.622% |  |  | 5.974% |  | 2.161% | 3.853%
| PDM3 |  | -10.55% |  | -5.179% | -1.958% | 17.91% |  | -6.62% | 4766% | 3.767% | 1.799% |  | 7.345% |  | -5.179% | 5.729% | -3.39% | -1.601% |  | 18.08% | 43.13% | -7.326% | 6.395% | -14.12% | -5.179% |  |  | -26.65% |  | 39.99% | 12.35%
| Z-Score (Absolute) |  | 0.63 | 57.32 | 0.31 | 0.12 | 1.05 | 5.26 | 0.4 | NA | 0.22 | 0.1 | 25.71 | NA | 25.71 | 0.31 | 0.33 | 0.21 | 0.1 | 9.91 | 1.06 | 2.53 | 0.44 | 0.37 | 0.84 | 0.31 | 2.73 | 0.43 | 1.58 | 2.73 | 2.35 | 0.72
Results from laboratories 11 & 18 were removed due to their 1 ppm reading resolution.
| Analytical results for Sr in OREAS 277 (Certified Value 56 ppm) | [35 empty] | Certified
Sr | Round | Replicate | Lab | Lab | Lab | Lab | Lab | Lab | Lab | Lab | Lab | Lab | Lab | Lab | Lab | Lab | Lab | Lab | Lab | Lab | Lab | Lab | Lab | Lab | Lab | Lab | Lab | Lab | Lab | Lab | Lab | Lab | Lab | Lab |  |  | 1
| No | No | 2.03 | 2.04 | 2.05 | 2.06 | 2.07 | 2.08 | 2.09 | 2.11 | 2.12 | 2.15 | 2.16 | 2.18 | 2.19 | 2.22 | 2.23 | 2.24 | 2.26 | 2.27 | 2.28 | 2.29 | 2.30 | 2.32 | 2.33 | 2.34 | 2.35 | 2.36 | 2.37 | 2.38 | 2.39 | 2.40 | 2.41 | 2.45 |  |  | ppm
|  |  | AR*MS | AR*OES/MS | AR*MS | AR*MS | AR*OES/MS | AR*OES/MS | AR*OES | AR*OES | AR*MS | AR*MS | AR*OES | AR*MS | AR*OES | AR*OES/MS | AR*OES/MS | AR*MS | AR*MS | AR*OES | AR*OES/MS | AR*OES/MS | AR*OES/MS | AR*OES/MS | AR*MS | AR*OES/MS | AR*MS | AR*OES | AR*OES/MS | AR*OES | AR*OES/MS | AR*OES | AR*OES | AR*OES |  |  | 0
|  |  | 0.5g | 0.2g | 0.5g | 0.5g | 0.5g | 0.5g | 0.5g | 0.5g | 0.5g | 25g | 0.25g | 25g | 10g | 0.25g | 01g | 0.5g | 10g | 0.5g | 0.25g | 0.2g | 01g | 25g | 0.5g | 0.25g | 40g | 0.25g | 0.25g | 0.5g | 0.5g | 0.5g | 0.5g | 01g |  |  | 1
| 1 | 1 | 53 | 59 | 54.8 | 53 | 74.1893 | 57.3 | 53.8944 | 64 | 55.5 | 53.98 | 57.1 | 61 | 43.3 | 57.8 | 54.4319 | 56.3 | 51.8 | 42 | 55.9 | 59.5 | 52.8 | 58.4681 | 55.9 | 53.6 | 58 | 51.239 | 49 | 56 | 58.3 | 55 | 52.7453 | 54 |  |  | 1
| 1 | 2 | 56.6 | 59 | 55.4 | 53.7 | 73.3969 | 56.4 | 54.03 | 64 | 55.6 | 53.97 | 57.4 | 61 | 42.6 | 58.5 | 54.6553 | 56.4 | 51.9 | 41 | 57.9 | 58.9 | 52.6 | 58.4029 | 53.7 | 53.2 | 57 | 52.735 | 51 | 55 | 55.3 | 58 | 52.0522 | 53 |  |  | 0
| 1 | 3 | 53 | 60 | 55.5 | 52.1 | 73.7954 | 55.6 | 54.0495 | 61 | 56.8 | 52.56 | 56.9 | 57 | 44 | 59.6 | 53.8735 | 56.2 | 50.9 | 41 | 57.8 | 58.9 | 54.8 | 61.3549 | 54.8 | 53.4 | 57 | 51.574 | 52 | 54 | 55.9 | 55 | 52.1194 | 57 |  |  | 16
| 1 | 4 | 54.3 | 59 | 56.2 | 50.6 | 73.095 | 55.1 | 53.5474 | 59 | 54.2 | 53 | 57.5 | 59 | 43.1 | 58.4 | 54.1106 | 56 | 51.5 | 41 | 55.9 | 59.3 | 54.2 | 62.0419 | 54.6 | 54.4 | 60 | 52.281 | 51 | 56 | 57.5 | 55 | 52.5229 | 55 |  |  | 55.5548
| 1 | 5 | 55.1 | 59 | 55.3 | 52 | 73.3833 | 56.2 | 54.0982 | 61 | 56.7 | 53.25 | 57.4 | 57 | 41.5 | 56.9 | 53.5049 | 57.8 | 52.5 | 41 | 55.5 | 59.6 | 54.8 | 59.2111 | 53.9 | 53 | 58 | 51.083 | 53 | 55 | 56.4 | 57 | 52.3347 | 58 |  |  | 61
| 1 | 6 | 55.9 | 59 | 56.2 | 48.9 | 73.2494 | 54.2 | 52.0523 | 57 | 57.4 | 52.45 | 56.7 | 57 | 42.5 | 57.5 | 53.3172 | 56 | 51.4 | 42 | 57.6 | 59.4 | 53.9 | 59.6721 | 54.6 | 53 | 57 | 51.775 | 50 | 55 | 57.2 | 56 | 52.2784 | 55
| Mean |  | 54.65 | 59.1667 | 55.5667 | 51.7167 | 73.5182 | 55.8 | 53.612 | 61 | 56.0333 | 53.2017 | 57.1667 | 58.6667 | 42.8333 | 58.1167 | 53.9823 | 56.45 | 51.6667 | 41.3333 | 56.7667 | 59.2667 | 53.85 | 59.8585 | 54.5833 | 53.4333 | 57.8333 | 51.7812 | 51 | 55.1667 | 56.7667 | 56 | 52.3421 | 55.3333
| Median |  | 54.7 | 59 | 55.45 | 52.05 | 73.3901 | 55.9 | 53.9622 | 61 | 56.15 | 53.125 | 57.25 | 58 | 42.85 | 58.1 | 53.9921 | 56.25 | 51.65 | 41 | 56.75 | 59.35 | 54.05 | 59.4416 | 54.6 | 53.3 | 57.5 | 51.6745 | 51 | 55 | 56.8 | 55.5 | 52.3066 | 55
| Std Dev. |  | 1.4923 | 0.40825 | 0.5465 | 1.7314 | 0.40287 | 1.0826 | 0.78982 | 2.7568 | 1.1605 | 0.66572 | 0.32042 | 1.9664 | 0.84774 | 0.93684 | 0.52031 | 0.68044 | 0.53914 | 0.5164 | 1.1094 | 0.30111 | 0.95864 | 1.5174 | 0.77825 | 0.52789 | 1.169 | 0.62992 | 1.4142 | 0.75277 | 1.1057 | 1.2649 | 0.25808 | 1.8619
| Rel.Std.Dev. |  | 2.731% | 0.69% | 0.9835% | 3.348% | 0.548% | 1.94% | 1.473% | 4.519% | 2.071% | 1.251% | 0.5605% | 3.352% | 1.979% | 1.612% | 0.9639% | 1.205% | 1.043% | 1.249% | 1.954% | 0.5081% | 1.78% | 2.535% | 1.426% | 0.9879% | 2.021% | 1.216% | 2.773% | 1.365% | 1.948% | 2.259% | 0.4931% | 3.365%
| PDM3 |  | -1.629% | 6.501% | 0.02133% | -6.909% | 32.33% | 0.4413% | -3.497% | 9.801% | 0.8613% | -4.236% | 2.901% | 5.601% | -22.9% | 4.611% | -2.831% | 1.611% | -6.999% | -25.6% | 2.181% | 6.681% | -3.069% | 7.747% | -1.749% | -3.819% | 4.101% | -6.793% | -8.199% | -0.6987% | 2.181% | 0.8013% | -5.783% | -0.3987%
| Z-Score (Absolute) |  | 0.25 | 1.18 | 0.04 | 1.18 | 5.71 | 0.11 | 0.58 | 1.75 | 0.18 | 0.71 | 0.54 | 1.02 | 3.99 | 0.84 | 0.46 | 0.32 | 1.2 | 4.46 | 0.42 | 1.21 | 0.51 | 1.39 | 0.27 | 0.64 | 0.75 | 1.16 | 1.41 | 0.09 | 0.42 | 0.17 | 0.98 | 0.04
| Analytical results for Ta in OREAS 277 (Certified Value < 0.01 ppm) | [35 empty] | Certified
Ta | Round | Replicate | Lab | Lab | Lab | Lab | Lab | Lab | Lab | Lab | Lab | Lab | Lab | Lab | Lab | Lab | Lab | Lab | Lab | Lab | Lab | Lab | Lab | Lab | [12 empty] | 1
| No | No | 2.03 | 2.04 | 2.05 | 2.06 | 2.07 | 2.08 | 2.12 | 2.15 | 2.18 | 2.22 | 2.23 | 2.24 | 2.26 | 2.27 | 2.28 | 2.29 | 2.30 | 2.32 | 2.33 | 2.34 | 2.37 | 2.45 | [12 empty] | ppm
|  |  | AR*MS | AR*OES/MS | AR*MS | AR*MS | AR*OES/MS | AR*OES/MS | AR*MS | AR*MS | AR*MS | AR*OES/MS | AR*OES/MS | AR*MS | AR*MS | AR*OES | AR*OES/MS | AR*OES/MS | AR*OES/MS | AR*OES/MS | AR*MS | AR*OES/MS | AR*OES/MS | AR*MS | [12 empty] | 3
|  |  | 0.5g | 0.2g | 0.5g | 0.5g | 0.5g | 0.5g | 0.5g | 25g | 25g | 0.25g | 01g | 0.5g | 10g | 0.5g | 0.25g | 0.2g | 01g | 25g | 0.5g | 0.25g | 0.25g | 01g | [12 empty] | 3
| 1 | 1 | 0.08 | < 10 | < 0.01 | < 0.05 | 0.006 | < 0.01 | < 0.01 | < 0.01 | < 0.5 | < 0.05 | < 0.05 | < 0.01 | < 0.01 | < 5 | 0.15 | < 0.3 | < 0.01 | < 0.01 | < 0.01 | < 0.05 | < 0.1 | < 0.01 | [12 empty] | 1
| 1 | 2 | < 0.05 | < 10 | < 0.01 | < 0.05 | 0.007 | < 0.01 | 0.03 | < 0.01 | < 0.5 | < 0.05 | < 0.05 | < 0.01 | < 0.01 | < 5 | 0.2 | < 0.3 | < 0.01 | < 0.01 | < 0.01 | < 0.05 | < 0.1 | < 0.01 | [12 empty] | 0
| 1 | 3 | < 0.05 | < 10 | < 0.01 | < 0.05 | 0.004 | < 0.01 | < 0.01 | < 0.01 | < 0.5 | < 0.05 | < 0.05 | < 0.01 | < 0.01 | < 5 | 0.17 | < 0.3 | < 0.01 | < 0.01 | < 0.01 | < 0.05 | < 0.1 | < 0.01 | [12 empty] | 16
| 1 | 4 | < 0.05 | < 10 | < 0.01 | < 0.05 | 0.006 | < 0.01 | < 0.01 | < 0.01 | < 0.5 | < 0.05 | < 0.05 | < 0.01 | < 0.01 | < 5 | 0.14 | < 0.3 | < 0.01 | < 0.01 | < 0.01 | < 0.05 | < 0.1 | < 0.01 | [12 empty] | < 0.01
| 1 | 5 | < 0.05 | < 10 | < 0.01 | < 0.05 | 0.004 | < 0.01 | < 0.01 | < 0.01 | < 0.5 | < 0.05 | < 0.05 | < 0.01 | < 0.01 | < 5 | 0.15 | < 0.3 | < 0.01 | < 0.01 | < 0.01 | < 0.05 | < 0.1 | < 0.01 | [12 empty] | 62
| 1 | 6 | < 0.05 | < 10 | < 0.01 | < 0.05 | 0.003 | < 0.01 | < 0.01 | < 0.01 | < 0.5 | < 0.05 | < 0.05 | < 0.01 | < 0.01 | < 5 | 0.14 | < 0.3 | < 0.01 | < 0.01 | < 0.01 | < 0.05 | < 0.1 | < 0.01
| Mean |  | 2.03: 0.08; 2.07: 0.005; 2.09: 0.03; 2.23: 0.15833
| Median |  | 2.03: 0.08; 2.07: 0.005; 2.09: 0.03; 2.23: 0.15
| Std Dev. |  | 2.07: 0.0015492; 2.23: 0.023166
| Rel.Std.Dev. |  | 2.07: 30.98%; 2.23: 14.63%
PDM3
| Z-Score (Absolute) |  | 0.95 | 278.07 | 0.67 | 0.44 | 0.67 | 0.67 | 0.44 | 0.67 | 13 | 0.44 | 0.44 | 0.67 | 0.67 | 138.56 | 7.88 | 7.42 | 0.67 | 0.67 | 0.67 | 0.44 | 1.84 | 0.67
| Analytical results for Tb in OREAS 277 (Certified Value 0.29 ppm) | [35 empty] | Certified
Tb | Round | Replicate | 2.03: Lab; 2.04: Lab; 2.05: Lab; 2.06: Lab; 2.07: Lab; 2.08: Lab; 2.09: Lab; 2.11: Lab; 2.12: Lab; 2.15: Lab; 2.16: Lab; 2.18: Lab |  |  | 1
| No | No | 2.03: 2.06; 2.04: 2.15; 2.05: 2.18; 2.06: 2.22; 2.07: 2.26; 2.08: 2.28; 2.09: 2.29; 2.11: 2.30; 2.12: 2.34; 2.15: 2.35; 2.16: 2.41; 2.18: 2.45 |  |  | ppm
|  |  | 2.03: AR*MS; 2.04: AR*MS; 2.05: AR*MS; 2.06: AR*OES/MS; 2.07: AR*MS; 2.08: AR*OES/MS; 2.09: AR*OES/MS; 2.11: AR*OES/MS; 2.12: AR*OES/MS; 2.15: AR*MS; 2.16: AR*MS; 2.18: AR*MS |  |  | 2
|  |  | 2.03: 0.5g; 2.04: 25g; 2.05: 25g; 2.06: 0.25g; 2.07: 10g; 2.08: 0.25g; 2.09: 0.2g; 2.11: 01g; 2.12: 0.25g; 2.15: 40g; 2.16: 0.5g; 2.18: 01g |  |  | 3
| 1 | 1 | 2.03: 0.3; 2.04: 0.273; 2.05: 0.25; 2.06: 0.32; 2.07: 0.27; 2.08: 0.26; 2.09: 0.2; 2.11: 0.33; 2.12: 0.28; 2.15: 0.32; 2.16: 0.3291; 2.18: 0.31 |  |  | 1
| 1 | 2 | 2.03: 0.3; 2.04: 0.263; 2.05: 0.25; 2.06: 0.31; 2.07: 0.26; 2.08: 0.27; 2.09: 0.2; 2.11: 0.31; 2.12: 0.28; 2.15: 0.32; 2.16: 0.31019; 2.18: 0.31 |  |  | 0
| 1 | 3 | 2.03: 0.3; 2.04: 0.275; 2.05: 0.25; 2.06: 0.32; 2.07: 0.26; 2.08: 0.27; 2.09: 0.2; 2.11: 0.34; 2.12: 0.29; 2.15: 0.32; 2.16: 0.31588; 2.18: 0.32 |  |  | 16
| 1 | 4 | 2.03: 0.2; 2.04: 0.273; 2.05: 0.25; 2.06: 0.32; 2.07: 0.26; 2.08: 0.26; 2.09: 0.2; 2.11: 0.34; 2.12: 0.27; 2.15: 0.33; 2.16: 0.32276; 2.18: 0.3 |  |  | 0.29305
| 1 | 5 | 2.03: 0.3; 2.04: 0.277; 2.05: 0.25; 2.06: 0.31; 2.07: 0.27; 2.08: 0.26; 2.09: 0.2; 2.11: 0.34; 2.12: 0.29; 2.15: 0.31; 2.16: 0.32409; 2.18: 0.31 |  |  | 63
| 1 | 6 | 2.03: 0.2; 2.04: 0.268; 2.05: 0.25; 2.06: 0.31; 2.07: 0.27; 2.08: 0.26; 2.09: 0.2; 2.11: 0.35; 2.12: 0.28; 2.15: 0.305; 2.16: 0.29672; 2.18: 0.31
| Mean |  | 2.03: 0.26667; 2.04: 0.2715; 2.05: 0.25; 2.06: 0.315; 2.07: 0.265; 2.08: 0.26333; 2.09: 0.2; 2.11: 0.335; 2.12: 0.28167; 2.15: 0.3175; 2.16: 0.31646; 2.18: 0.31
| Median |  | 2.03: 0.3; 2.04: 0.273; 2.05: 0.25; 2.06: 0.315; 2.07: 0.265; 2.08: 0.26; 2.09: 0.2; 2.11: 0.34; 2.12: 0.28; 2.15: 0.32; 2.16: 0.31932; 2.18: 0.31
| Std Dev. |  | 2.03: 0.05164; 2.04: 0.0051284; 2.05: 0; 2.06: 0.0054772; 2.07: 0.0054772; 2.08: 0.005164; 2.09: 3.0405e-17; 2.11: 0.013784; 2.12: 0.0075277; 2.15: 0.0088034; 2.16: 0.011722; 2.18: 0.0063246
| Rel.Std.Dev. |  | 2.03: 19.36%; 2.04: 1.889%; 2.05: 0%; 2.06: 1.739%; 2.07: 2.067%; 2.08: 1.961%; 2.09: 1.52e-14%; 2.11: 4.115%; 2.12: 2.673%; 2.15: 2.773%; 2.16: 3.704%; 2.18: 2.04%
| PDM3 |  | 2.03: -9.002%; 2.04: -7.352%; 2.05: -14.69%; 2.06: 7.492%; 2.07: -9.57%; 2.08: -10.14%; 2.09: -31.75%; 2.11: 14.32%; 2.12: -3.883%; 2.15: 8.345%; 2.16: 7.989%; 2.18: 5.785%
| Z-Score (Absolute) |  | 2.03: NA; 2.04: 0.71; 2.05: 1.34; 2.06: 0.56; 2.07: 0.9; 2.08: 0.95; 2.09: NA; 2.11: 1.15; 2.12: 0.42; 2.15: 0.64; 2.16: 0.6; 2.18: 0.42
Results from laboratories 6 & 29 were removed due to their 0.1 ppm reading resolution.
| Analytical results for Te in OREAS 277 (Certified Value 0.13 ppm) | [35 empty] | Certified
Te | Round | Replicate | Lab | Lab | Lab | Lab | Lab | Lab | Lab | Lab | Lab | Lab | Lab | Lab | Lab | Lab | Lab | Lab | Lab | Lab | Lab | Lab | Lab | Lab | Lab | Lab | Lab | [9 empty] | 1
| No | No | 2.03 | 2.04 | 2.05 | 2.06 | 2.07 | 2.08 | 2.09 | 2.12 | 2.15 | 2.18 | 2.22 | 2.23 | 2.24 | 2.26 | 2.27 | 2.29 | 2.30 | 2.32 | 2.33 | 2.34 | 2.35 | 2.36 | 2.37 | 2.39 | 2.45 | [9 empty] | ppm
|  |  | AR*MS | AR*OES/MS | AR*MS | AR*MS | AR*OES/MS | AR*OES/MS | AR*MS | AR*MS | AR*MS | AR*MS | AR*OES/MS | AR*OES/MS | AR*MS | AR*MS | AR*OES | AR*OES/MS | AR*OES/MS | AR*OES/MS | AR*MS | AR*OES/MS | AR*MS | AR*OES | AR*OES/MS | AR*OES/MS | AR*MS | [9 empty] | 2
|  |  | 0.5g | 0.2g | 0.5g | 0.5g | 0.5g | 0.5g | 0.5g | 0.5g | 25g | 25g | 0.25g | 01g | 0.5g | 10g | 0.5g | 0.2g | 01g | 25g | 0.5g | 0.25g | 40g | 0.25g | 0.25g | 0.5g | 01g | [9 empty] | 2
| 1 | 1 | 0.09 | < 10 | 0.13 | 0.12 | 0.133 | 0.06 | 0.12062 | 0.13 | 0.2 | 0.1 | 0.14 | 0.20701 | 0.15 | 0.19 | < 5 | 0.42 | 0.17 | 0.13974 | 0.12 | 0.08 | < 0.2 | < 2 | 0.1 | 0.12 | 0.11 | [9 empty] | 1
| 1 | 2 | 0.09 | < 10 | 0.13 | 0.11 | 0.176 | 0.07 | 0.14735 | 0.13 | 0.1 | < 0.1 | 0.14 | 0.14674 | 0.12 | 0.15 | < 5 | 0.34 | 0.12 | 0.14201 | 0.1 | 0.11 | < 0.2 | < 2 | 0.1 | 0.12 | 0.12 | [9 empty] | 0
| 1 | 3 | 0.1 | < 10 | 0.13 | 0.13 | 0.117 | 0.08 | 0.1495 | 0.13 | 0.1 | 0.1 | 0.15 | 0.11282 | 0.14 | 0.09 | < 5 | 0.32 | 0.12 | 0.1387 | 0.09 | 0.11 | < 0.2 | 2.748 | 0.1 | 0.1 | 0.11 | [9 empty] | 16
| 1 | 4 | 0.09 | < 10 | 0.13 | 0.11 | 0.173 | 0.06 | 0.11767 | 0.13 | 0.1 | 0.1 | 0.16 | 0.21138 | 0.16 | 0.16 | < 5 | 0.19 | 0.16 | 0.14227 | 0.11 | 0.12 | < 0.2 | < 2 | 0.2 | 0.14 | 0.13 | [9 empty] | 0.12918
| 1 | 5 | 0.08 | < 10 | 0.13 | 0.1 | 0.083 | 0.06 | 0.15889 | 0.13 | 0.2 | < 0.1 | 0.16 | 0.19454 | 0.17 | 0.13 | < 5 | 0.21 | 0.13 | 0.12729 | 0.12 | 0.1 | < 0.2 | < 2 | 0.1 | 0.13 | 0.13 | [9 empty] | 64
| 1 | 6 | 0.09 | < 10 | 0.13 | 0.11 | 0.099 | 0.05 | 0.12098 | 0.11 | 0.1 | 0.1 | 0.15 | 0.11063 | 0.16 | 0.18 | < 5 | 0.18 | 0.13 | 0.13655 | 0.11 | 0.12 | < 0.2 |  | 0.1 | 0.13 | 0.12
| Mean |  | 0.09 |  | 0.13 | 0.11333 | 0.13017 | 0.063333 | 0.13584 | 0.12667 | 0.13333 | 0.1 | 0.15 | 0.16385 | 0.15 | 0.15 |  | 0.27667 | 0.13833 | 0.13776 | 0.10833 | 0.10667 |  | 2.748 | 0.11667 | 0.12333 | 0.12
| Median |  | 0.09 |  | 0.13 | 0.11 | 0.125 | 0.06 | 0.13417 | 0.13 | 0.1 | 0.1 | 0.15 | 0.17064 | 0.155 | 0.155 |  | 0.265 | 0.13 | 0.13922 | 0.11 | 0.11 |  | 2.748 | 0.1 | 0.125 | 0.12
| Std Dev. |  | 0.0063246 |  | 0 | 0.010328 | 0.038244 | 0.010328 | 0.018072 | 0.008165 | 0.05164 | 0 | 0.0089443 | 0.046461 | 0.017889 | 0.036332 |  | 0.097707 | 0.02137 | 0.0055527 | 0.01169 | 0.015055 |  |  | 0.040825 | 0.013663 | 0.0089443
| Rel.Std.Dev. |  | 7.027% |  | 0% | 9.113% | 29.38% | 16.31% | 13.3% | 6.446% | 38.73% | 0% | 5.963% | 28.35% | 11.93% | 24.22% |  | 35.32% | 15.45% | 4.031% | 10.79% | 14.11% |  |  | 34.99% | 11.08% | 7.454%
| PDM3 |  | -30.33% |  | 0.6352% | -12.27% | 0.7642% | -50.97% | 5.152% | -1.945% | 3.216% | -22.59% | 16.12% | 26.84% | 16.12% | 16.12% |  | 114.2% | 7.086% | 6.643% | -16.14% | -17.43% |  | 2027% | -9.686% | -4.526% | -7.106%
| Z-Score (Absolute) |  | 1.58 | 179.01 | 0.11 | 0.72 | 0.1 | 2.56 | 0.1 | 0.23 | NA | NA | 0.63 | 1.13 | 0.63 | 0.63 | 87.06 | 5.28 | 0.2 | 0.18 | 0.91 | 0.97 | 1.21 | 44.75 | NA | 0.36 | 0.48
Results from laboratories 15, 18 & 37 were removed due to their 0.1 ppm reading resolution.
| Analytical results for Th in OREAS 277 (Certified Value 5.16 ppm) | [35 empty] | Certified
Th | Round | Replicate | Lab | Lab | Lab | Lab | Lab | Lab | Lab | Lab | Lab | Lab | Lab | Lab | Lab | Lab | Lab | Lab | Lab | Lab | Lab | Lab | Lab | Lab | Lab | Lab | Lab | Lab | [8 empty] | 1
| No | No | 2.03 | 2.04 | 2.05 | 2.06 | 2.07 | 2.08 | 2.12 | 2.13 | 2.15 | 2.18 | 2.22 | 2.23 | 2.24 | 2.26 | 2.28 | 2.29 | 2.30 | 2.32 | 2.33 | 2.34 | 2.35 | 2.37 | 2.39 | 2.40 | 2.41 | 2.45 | [8 empty] | ppm
|  |  | AR*MS | AR*OES/MS | AR*MS | AR*MS | AR*OES/MS | AR*OES/MS | AR*MS | AR*OES | AR*MS | AR*MS | AR*OES/MS | AR*OES/MS | AR*MS | AR*MS | AR*OES/MS | AR*OES/MS | AR*OES/MS | AR*OES/MS | AR*MS | AR*OES/MS | AR*MS | AR*OES/MS | AR*OES/MS | AR*OES | AR*MS | AR*MS | [8 empty] | 2
|  |  | 0.5g | 0.2g | 0.5g | 0.5g | 0.5g | 0.5g | 0.5g | 0.2g | 25g | 25g | 0.25g | 01g | 0.5g | 10g | 0.25g | 0.2g | 01g | 25g | 0.5g | 0.25g | 40g | 0.25g | 0.5g | 0.5g | 0.5g | 01g | [8 empty] | 3
| 1 | 1 | 4.4 | < 10 | 5.2 | 5.9 | 6.9864 | 5.5 | 5 | < 100 | 5.41 | 4.8 | 5.6 | 5.081 | 5.1 | 5.2 | 4.9 | 5.4 | 4.61 | 4.4257 | 5 | 5.1 | 5.2 | 4.2 | 5.8 | 5 | 5.3593 | 5.59 | [8 empty] | 1
| 1 | 2 | 4.3 | < 10 | 5.3 | 5.9 | 6.6867 | 5.5 | 5.3 | < 100 | 5.5 | 4.8 | 5.6 | 5.168 | 5.1 | 5.1 | 4.8 | 5.89 | 4.66 | 4.4592 | 4.8 | 5.1 | 5.2 | 4 | 5.5 | 5 | 5.4182 | 5.5 | [8 empty] | 0
| 1 | 3 | 4.2 | < 10 | 5.1 | 5.4 | 6.5844 | 5.7 | 5.5 | < 100 | 5.42 | 4.9 | 5.5 | 5.1678 | 5 | 5.1 | 5 | 6.27 | 4.82 | 4.3672 | 4.9 | 5.3 | 5.2 | 4 | 5.5 | 5 | 5.4832 | 5.76 | [8 empty] | 16
| 1 | 4 | 4.5 | < 10 | 5.4 | 5.3 | 6.7086 | 5.4 | 5.4 | < 100 | 5.51 | 4.9 | 5.6 | 5.1137 | 5.1 | 5.2 | 4.7 | 6.74 | 4.47 | 4.5979 | 5 | 5.1 | 5.3 | 4.4 | 5.6 | 5 | 5.329 | 5.49 | [8 empty] | 5.163
| 1 | 5 | 4.3 | < 10 | 5.4 | 5.4 | 6.6977 | 5.4 | 5.5 | < 100 | 5.57 | 4.9 | 5.5 | 5.0182 | 5.2 | 5.2 | 4.6 | 6.79 | 4.86 | 4.5578 | 4.9 | 5.2 | 5.2 | 3.9 | 5.6 | 5 | 5.4999 | 5.47 | [8 empty] | 65
| 1 | 6 | 4.7 | < 10 | 5.4 | 5.3 | 6.7123 | 5.5 | 5.7 | < 100 | 5.6 | 4.8 | 5.4 | 5.0783 | 5.1 | 5.2 | 4.7 | 6.87 | 4.92 | 4.4363 | 5 | 5.3 | 5.2 | 4.3 | 5.8 | 5 | 5.4422 | 5.46
| Mean |  | 4.4 |  | 5.3 | 5.5333 | 6.7294 | 5.5 | 5.4 |  | 5.5017 | 4.85 | 5.5333 | 5.1045 | 5.1 | 5.1667 | 4.7833 | 6.3267 | 4.7233 | 4.474 | 4.9333 | 5.1833 | 5.2167 | 4.1333 | 5.6333 | 5 | 5.422 | 5.545
| Median |  | 4.35 |  | 5.35 | 5.4 | 6.7032 | 5.5 | 5.45 |  | 5.505 | 4.85 | 5.55 | 5.0974 | 5.1 | 5.2 | 4.75 | 6.505 | 4.74 | 4.4478 | 4.95 | 5.15 | 5.2 | 4.1 | 5.6 | 5 | 5.4302 | 5.495
| Std Dev. |  | 0.17889 |  | 0.12649 | 0.28752 | 0.13465 | 0.10954 | 0.23664 |  | 0.07679 | 0.054772 | 0.08165 | 0.057993 | 0.063246 | 0.05164 | 0.1472 | 0.58878 | 0.17189 | 0.086879 | 0.08165 | 0.098319 | 0.040825 | 0.19664 | 0.13663 | 0 | 0.067565 | 0.11502
| Rel.Std.Dev. |  | 4.066% |  | 2.387% | 5.196% | 2.001% | 1.992% | 4.382% |  | 1.396% | 1.129% | 1.476% | 1.136% | 1.24% | 0.9995% | 3.077% | 9.306% | 3.639% | 1.942% | 1.655% | 1.897% | 0.7826% | 4.757% | 2.425% | 0% | 1.246% | 2.074%
| PDM3 |  | -14.78% |  | 2.653% | 7.172% | 30.34% | 6.526% | 4.59% |  | 6.559% | -6.063% | 7.172% | -1.133% | -1.221% | 0.07021% | -7.354% | 22.54% | -8.516% | -13.35% | -4.449% | 0.393% | 1.039% | -19.94% | 9.109% | -3.158% | 5.015% | 7.398%
| Z-Score (Absolute) |  | 1.74 | 0.46 | 0.18 | 0.67 | 3.22 | 0.6 | 0.39 | 95.36 | 0.61 | 0.78 | 0.67 | 0.24 | 0.25 | 0.11 | 0.92 | 2.36 | 1.05 | 1.58 | 0.6 | 0.07 | 0 | 2.31 | 0.89 | NA | 0.44 | 0.7
Results from laboratory 40 were removed due to their 1 ppm reading resolution.
| Analytical results for Ti in OREAS 277 (Certified Value 0.035 wt.%) | [35 empty] | Certified
Ti | Round | Replicate | Lab | Lab | Lab | Lab | Lab | Lab | Lab | Lab | Lab | Lab | Lab | Lab | Lab | Lab | Lab | Lab | Lab | Lab | Lab | Lab | Lab | Lab | Lab | Lab | Lab | Lab | Lab | Lab | Lab | Lab | Lab | Lab |  |  | 1
| No | No | 2.03 | 2.04 | 2.05 | 2.06 | 2.07 | 2.08 | 2.09 | 2.11 | 2.12 | 2.13 | 2.15 | 2.16 | 2.18 | 2.19 | 2.22 | 2.23 | 2.24 | 2.26 | 2.27 | 2.29 | 2.30 | 2.32 | 2.33 | 2.34 | 2.35 | 2.36 | 2.37 | 2.38 | 2.39 | 2.40 | 2.41 | 2.45 |  |  | wt.%
|  |  | AR*MS | AR*OES/MS | AR*MS | AR*MS | AR*OES/MS | AR*OES/MS | AR*OES | AR*OES | AR*MS | AR*OES | AR*MS | AR*OES | AR*MS | AR*OES | AR*OES/MS | AR*OES/MS | AR*MS | AR*OES | AR*OES | AR*OES/MS | AR*OES/MS | AR*OES/MS | AR*MS | AR*OES/MS | AR*OES | AR*OES | AR*OES/MS | AR*OES | AR*OES/MS | AR*OES | AR*OES | AR*OES |  |  | 3
|  |  | 0.5g | 0.2g | 0.5g | 0.5g | 0.5g | 0.5g | 0.5g | 0.5g | 0.5g | 0.2g | 25g | 0.25g | 25g | 10g | 0.25g | 01g | 0.5g | 10g | 0.5g | 0.2g | 01g | 25g | 0.5g | 0.25g | 40g | 0.25g | 0.25g | 0.5g | 0.5g | 0.5g | 0.5g | 01g |  |  | 3
| 1 | 1 | 0.03 | 0.04 | 0.033 | 0.03 | 0.025038 | 0.035 | 0.032311 | 0.246 | 0.035 | 0.039239 | 0.0355 | 0.03 | 0.037 | 0.035 | 0.03 | 0.035302 | 0.034 | 0.04 | 0.03 | 0.03 | 0.0349 | 0.040802 | 0.032 | 0.0345 | 0.035 | 0.03679 | 0.039 | 0.036 | 0.037 | 0.032 | 0.032441 | 0.0364 |  |  | 1
| 1 | 2 | 0.03 | 0.04 | 0.033 | 0.03 | 0.027543 | 0.035 | 0.03219 | 0.234 | 0.036 | 0.039423 | 0.0352 | 0.03 | 0.037 | 0.036 | 0.03 | 0.036639 | 0.035 | 0.04 | 0.03 | 0.03 | 0.0352 | 0.041962 | 0.031 | 0.034 | 0.035 | 0.037064 | 0.037 | 0.036 | 0.035 | 0.034 | 0.032205 | 0.0359 |  |  | 0
| 1 | 3 | 0.032 | 0.04 | 0.033 | 0.04 | 0.026924 | 0.034 | 0.032842 | 0.24 | 0.035 | 0.039488 | 0.0343 | 0.03 | 0.0345 | 0.036 | 0.03 | 0.036734 | 0.035 | 0.04 | 0.03 | 0.03 | 0.0357 | 0.039709 | 0.032 | 0.0339 | 0.035 | 0.036973 | 0.038 | 0.036 | 0.035 | 0.032 | 0.032124 | 0.0378 |  |  | 16
| 1 | 4 | 0.031 | 0.04 | 0.034 | 0.03 | 0.025682 | 0.033 | 0.032391 | 0.24 | 0.034 | 0.038881 | 0.0341 | 0.03 | 0.035 | 0.036 | 0.03 | 0.036407 | 0.034 | 0.04 | 0.03 | 0.03 | 0.0353 | 0.04194 | 0.032 | 0.0348 | 0.035 | 0.036338 | 0.039 | 0.036 | 0.035 | 0.032 | 0.032491 | 0.0379 |  |  | 0.034887
| 1 | 5 | 0.031 | 0.04 | 0.034 | 0.03 | 0.025218 | 0.034 | 0.032565 | 0.24 | 0.035 | 0.038605 | 0.0339 | 0.03 | 0.034 | 0.035 | 0.03 | 0.03482 | 0.035 | 0.04 | 0.03 | 0.03 | 0.0357 | 0.042162 | 0.033 | 0.033 | 0.035 | 0.036924 | 0.039 | 0.036 | 0.035 | 0.035 | 0.032909 | 0.0393 |  |  | 66
| 1 | 6 | 0.031 | 0.04 | 0.035 | 0.03 | 0.024232 | 0.033 | 0.030604 | 0.234 | 0.035 | 0.039394 | 0.0338 | 0.03 | 0.033 | 0.036 | 0.03 | 0.036222 | 0.035 | 0.04 | 0.03 | 0.03 | 0.0351 | 0.039135 | 0.033 | 0.0331 | 0.035 | 0.036957 | 0.041 | 0.036 | 0.035 | 0.035 | 0.03222 | 0.0371
| Mean |  | 0.030833 | 0.04 | 0.033667 | 0.031667 | 0.025773 | 0.034 | 0.03215 | 0.239 | 0.035 | 0.039172 | 0.034467 | 0.03 | 0.035083 | 0.035667 | 0.03 | 0.036021 | 0.034667 | 0.04 | 0.03 | 0.03 | 0.035317 | 0.040952 | 0.032167 | 0.033883 | 0.035 | 0.036841 | 0.038833 | 0.036 | 0.035333 | 0.033333 | 0.032398 | 0.0374
| Median |  | 0.031 | 0.04 | 0.0335 | 0.03 | 0.02545 | 0.034 | 0.032351 | 0.24 | 0.035 | 0.039316 | 0.0342 | 0.03 | 0.03475 | 0.036 | 0.03 | 0.036314 | 0.035 | 0.04 | 0.03 | 0.03 | 0.03525 | 0.041371 | 0.032 | 0.03395 | 0.035 | 0.03694 | 0.039 | 0.036 | 0.035 | 0.033 | 0.032331 | 0.03745
| Std Dev. |  | 0.00075277 | 0 | 0.0008165 | 0.0040825 | 0.0012401 | 0.00089443 | 0.0007909 | 0.0045166 | 0.00063246 | 0.00035293 | 0.00071181 | 0 | 0.0016253 | 0.0005164 | 0 | 0.0007796 | 0.0005164 | 0 | 0 | 0 | 0.00032506 | 0.0012908 | 0.00075277 | 0.00072503 | 0 | 0.00026186 | 0.0013292 | 0 | 0.0008165 | 0.0015055 | 0.00028854 | 0.0012133
| Rel.Std.Dev. |  | 2.441% | 0% | 2.425% | 12.89% | 4.812% | 2.631% | 2.46% | 1.89% | 1.807% | 0.901% | 2.065% | 0% | 4.633% | 1.448% | 0% | 2.164% | 1.49% | 0% | 0% | 0% | 0.9204% | 3.152% | 2.34% | 2.14% | 0% | 0.7108% | 3.423% | 0% | 2.311% | 4.517% | 0.8906% | 3.244%
| PDM3 |  | -11.62% | 14.66% | -3.498% | -9.23% | -26.12% | -2.542% | -7.844% | 585.1% | 0.3244% | 12.28% | -1.204% | -14.01% | 0.5632% | 2.235% | -14.01% | 3.25% | -0.6311% | 14.66% | -14.01% | -14.01% | 1.232% | 17.39% | -7.797% | -2.876% | 0.3244% | 5.601% | 11.31% | 3.191% | 1.28% | -4.453% | -7.133% | 7.204%
| Z-Score (Absolute) |  | 2.11 | NA | 0.67 | NA | 4.67 | 0.51 | 1.44 | 103.07 | 0 | 2.11 | 0.27 | NA | 0.04 | 0.34 | NA | 0.52 | 0.17 | NA | NA | NA | 0.16 | 3.01 | 1.43 | 0.56 | 0 | 0.93 | 1.94 | 0.49 | 0.17 | 0.84 | 1.32 | 1.21
Results from laboratories 4, 6, 16, 22, 26, 27 & 29 were removed due to their 0.1 wt.% reading resolution.
| Analytical results for Tl in OREAS 277 (Certified Value 6.88 ppm) | [35 empty] | Certified
Tl | Round | Replicate | Lab | Lab | Lab | Lab | Lab | Lab | Lab | Lab | Lab | Lab | Lab | Lab | Lab | Lab | Lab | Lab | Lab | Lab | Lab | Lab | Lab | Lab | Lab | Lab | Lab | Lab | Lab | Lab | [6 empty] | 1
| No | No | 2.03 | 2.04 | 2.05 | 2.06 | 2.07 | 2.08 | 2.09 | 2.12 | 2.15 | 2.18 | 2.22 | 2.23 | 2.24 | 2.26 | 2.27 | 2.28 | 2.29 | 2.30 | 2.32 | 2.33 | 2.34 | 2.35 | 2.36 | 2.37 | 2.39 | 2.40 | 2.41 | 2.45 | [6 empty] | ppm
|  |  | AR*MS | AR*OES/MS | AR*MS | AR*MS | AR*OES/MS | AR*OES/MS | AR*MS | AR*MS | AR*MS | AR*MS | AR*OES/MS | AR*OES/MS | AR*MS | AR*MS | AR*OES | AR*OES/MS | AR*OES/MS | AR*OES/MS | AR*OES/MS | AR*MS | AR*OES/MS | AR*MS | AR*OES | AR*OES/MS | AR*OES/MS | AR*OES | AR*MS | AR*MS | [6 empty] | 2
|  |  | 0.5g | 0.2g | 0.5g | 0.5g | 0.5g | 0.5g | 0.5g | 0.5g | 25g | 25g | 0.25g | 01g | 0.5g | 10g | 0.5g | 0.25g | 0.2g | 01g | 25g | 0.5g | 0.25g | 40g | 0.25g | 0.25g | 0.5g | 0.5g | 0.5g | 01g | [6 empty] | 3
| 1 | 1 | 6.67 | 7 | 7.19 | 7.86 | 6.873 | 7.72 | 7.2079 | 6.37 | 7.73 | 7.2 | 7.29 | 6.8013 | 6.79 | 6.03 | < 10 | 6.46 | 6.12 | 6.07 | 10.4534 | 6.77 | 6.89 | 7.3 | 46.794 | 6.12 | 7.29 | 14 | 7.1123 | 7.54 | [6 empty] | 1
| 1 | 2 | 6.74 | 9 | 7.35 | 7.67 | 6.813 | 7.64 | 7.347 | 6.39 | 7.82 | 7 | 7.11 | 6.8832 | 6.85 | 5.82 | < 10 | 6.92 | 6.07 | 6.19 | 10.545 | 6.5 | 6.9 | 7.2 | 42.965 | 5.87 | 6.96 | 15 | 7.2396 | 7.43 | [6 empty] | 0
| 1 | 3 | 6.53 | 9 | 7.22 | 6.48 | 6.759 | 7.63 | 7.6502 | 6.81 | 7.57 | 7.05 | 7.06 | 6.7952 | 6.73 | 5.9 | < 10 | 6.73 | 6.07 | 6.34 | 10.3672 | 6.65 | 6.89 | 7.2 | 44.16 | 5.92 | 7.08 | 14 | 7.0591 | 7.82 | [6 empty] | 16
| 1 | 4 | 7.07 | < 5 | 7.29 | 6.52 | 6.703 | 7.64 | 7.3475 | 6.66 | 7.71 | 7.15 | 7.24 | 6.9109 | 6.87 | 6 | < 10 | 6.6 | 6.09 | 6.17 | 10.7616 | 6.71 | 6.83 | 7.7 | 38.643 | 5.71 | 6.95 | 15 | 7.1476 | 7.4 | [6 empty] | 6.8782
| 1 | 5 | 6.71 | 7 | 7.39 | 6.52 | 6.663 | 7.58 | 7.1588 | 6.86 | 7.71 | 7.1 | 7.12 | 6.7776 | 6.88 | 6.04 | < 10 | 6.66 | 6.19 | 6.26 | 10.6597 | 6.67 | 6.87 | 7.5 | 43.83 | 5.81 | 6.96 | 15 | 7.0101 | 7.55 | [6 empty] | 67
| 1 | 6 | 7.12 | 10 | 7.3 | 6.4 | 6.697 | 7.75 | 7.2175 | 6.99 | 7.7 | 7.05 | 7.17 | 6.9024 | 6.73 | 6.04 | < 10 | 6.61 | 6.16 | 6.39 | 10.4352 | 6.78 | 6.83 | 7.2 | 38.861 | 5.9 | 6.92 | 14 | 6.919 | 7.41
| Mean |  | 6.8067 | 8.4 | 7.29 | 6.9083 | 6.7513 | 7.66 | 7.3215 | 6.68 | 7.7067 | 7.0917 | 7.165 | 6.8451 | 6.8083 | 5.9717 |  | 6.6633 | 6.1167 | 6.2367 | 10.537 | 6.68 | 6.8683 | 7.35 | 42.5422 | 5.8883 | 7.0267 | 14.5 | 7.0813 | 7.525
| Median |  | 6.725 | 9 | 7.295 | 6.52 | 6.731 | 7.64 | 7.2822 | 6.735 | 7.71 | 7.075 | 7.145 | 6.8423 | 6.82 | 6.015 |  | 6.635 | 6.105 | 6.225 | 10.4992 | 6.69 | 6.88 | 7.25 | 43.3975 | 5.885 | 6.96 | 14.5 | 7.0857 | 7.485
| Std Dev. |  | 0.23517 | 1.3416 | 0.075631 | 0.66772 | 0.079694 | 0.062929 | 0.17863 | 0.25534 | 0.080166 | 0.073598 | 0.086429 | 0.060042 | 0.06824 | 0.091305 |  | 0.15397 | 0.049666 | 0.11759 | 0.14951 | 0.10237 | 0.031252 | 0.20736 | 3.2027 | 0.13644 | 0.14024 | 0.54772 | 0.11164 | 0.15859
| Rel.Std.Dev. |  | 3.455% | 15.97% | 1.037% | 9.666% | 1.18% | 0.8215% | 2.44% | 3.822% | 1.04% | 1.038% | 1.206% | 0.8772% | 1.002% | 1.529% |  | 2.311% | 0.812% | 1.885% | 1.419% | 1.533% | 0.455% | 2.821% | 7.528% | 2.317% | 1.996% | 3.777% | 1.577% | 2.107%
| PDM3 |  | -1.041% | 22.12% | 5.986% | 0.4375% | -1.845% | 11.37% | 6.444% | -2.882% | 12.04% | 3.103% | 4.169% | -0.4817% | -1.016% | -13.18% |  | -3.124% | -11.07% | -9.328% | 53.19% | -2.882% | -0.144% | 6.859% | 518.5% | -14.39% | 2.158% | 110.8% | 2.952% | 9.403%
| Z-Score (Absolute) |  | 0.16 | NA | 0.8 | 0.04 | 0.27 | 1.53 | 0.86 | 0.41 | 1.63 | 0.4 | 0.55 | 0.09 | 0.16 | 1.82 | 3.75 | 0.45 | 1.53 | 1.3 | 7.25 | 0.41 | 0.04 | 0.92 | 70.88 | 1.99 | 0.28 | NA | 0.38 | 1.27
Results from laboratories 4 & 40 were removed due to their 1 ppm reading resolution.
| Analytical results for Tm in OREAS 277 (Certified Value 0.09 ppm) | [35 empty] | Certified
Tm | Round | Replicate | 2.03: Lab; 2.04: Lab; 2.05: Lab; 2.06: Lab; 2.07: Lab; 2.08: Lab; 2.09: Lab; 2.12: Lab | [6 empty] | 1
| No | No | 2.03: 2.06; 2.04: 2.15; 2.05: 2.18; 2.06: 2.26; 2.07: 2.30; 2.08: 2.35; 2.09: 2.41; 2.12: 2.45 | [6 empty] | ppm
|  |  | 2.03: AR*MS; 2.04: AR*MS; 2.05: AR*MS; 2.06: AR*MS; 2.07: AR*OES/MS; 2.08: AR*MS; 2.09: AR*MS; 2.12: AR*MS | [6 empty] | 3
|  |  | 2.03: 0.5g; 2.04: 25g; 2.05: 25g; 2.06: 10g; 2.07: 01g; 2.08: 40g; 2.09: 0.5g; 2.12: 01g | [6 empty] | 3
| 1 | 1 | 2.03: < 0.1; 2.04: 0.09; 2.05: 0.1; 2.06: 0.08; 2.07: 0.08; 2.08: 0.085; 2.09: < 0.1; 2.12: 0.1 | [6 empty] | 1
| 1 | 2 | 2.03: < 0.1; 2.04: 0.094; 2.05: 0.05; 2.06: 0.08; 2.07: 0.1; 2.08: 0.085; 2.09: < 0.1; 2.12: 0.09 | [6 empty] | 0
| 1 | 3 | 2.03: < 0.1; 2.04: 0.085; 2.05: 0.1; 2.06: 0.08; 2.07: 0.09; 2.08: 0.08; 2.09: < 0.1; 2.12: 0.1 | [6 empty] | 16
| 1 | 4 | 2.03: < 0.1; 2.04: 0.088; 2.05: 0.1; 2.06: 0.08; 2.07: 0.09; 2.08: 0.08; 2.09: < 0.1; 2.12: 0.1 | [6 empty] | 0.089917
| 1 | 5 | 2.03: < 0.1; 2.04: 0.092; 2.05: 0.1; 2.06: 0.08; 2.07: 0.09; 2.08: 0.085; 2.09: < 0.1; 2.12: 0.09 | [6 empty] | 68
| 1 | 6 | 2.03: < 0.1; 2.04: 0.088; 2.05: 0.1; 2.06: 0.08; 2.07: 0.09; 2.08: 0.085; 2.09: < 0.1; 2.12: 0.1
| Mean |  | 2.04: 0.0895; 2.05: 0.091667; 2.06: 0.08; 2.07: 0.09; 2.08: 0.083333; 2.12: 0.096667
| Median |  | 2.04: 0.089; 2.05: 0.1; 2.06: 0.08; 2.07: 0.09; 2.08: 0.085; 2.12: 0.1
| Std Dev. |  | 2.04: 0.0032094; 2.05: 0.020412; 2.06: 0; 2.07: 0.0063246; 2.08: 0.002582; 2.12: 0.005164
| Rel.Std.Dev. |  | 2.04: 3.586%; 2.05: 22.27%; 2.06: 0%; 2.07: 7.027%; 2.08: 3.098%; 2.12: 5.342%
| PDM3 |  | 2.04: -0.4634%; 2.05: 1.946%; 2.06: -11.03%; 2.07: 0.09268%; 2.08: -7.322%; 2.12: 7.507%
| Z-Score (Absolute) |  | 2.03: 4.21; 2.04: 0.36; 2.05: 0.61; 2.06: 0.74; 2.07: 0.41; 2.08: 0.36; 2.09: 4.21; 2.12: 1.18
| Analytical results for U in OREAS 277 (Certified Value 1.52 ppm) | [35 empty] | Certified
U | Round | Replicate | Lab | Lab | Lab | Lab | Lab | Lab | Lab | Lab | Lab | Lab | Lab | Lab | Lab | Lab | Lab | Lab | Lab | Lab | Lab | Lab | Lab | Lab | Lab | Lab | Lab | [9 empty] | 1
| No | No | 2.03 | 2.04 | 2.05 | 2.06 | 2.07 | 2.08 | 2.12 | 2.15 | 2.18 | 2.22 | 2.23 | 2.24 | 2.26 | 2.28 | 2.29 | 2.30 | 2.32 | 2.33 | 2.34 | 2.35 | 2.37 | 2.38 | 2.39 | 2.41 | 2.45 | [9 empty] | ppm
|  |  | AR*MS | AR*OES/MS | AR*MS | AR*MS | AR*OES/MS | AR*OES/MS | AR*MS | AR*MS | AR*MS | AR*OES/MS | AR*OES/MS | AR*MS | AR*MS | AR*OES/MS | AR*OES/MS | AR*OES/MS | AR*OES/MS | AR*MS | AR*OES/MS | AR*MS | AR*OES/MS | AR*OES | AR*OES/MS | AR*MS | AR*MS | [9 empty] | 2
|  |  | 0.5g | 0.2g | 0.5g | 0.5g | 0.5g | 0.5g | 0.5g | 25g | 25g | 0.25g | 01g | 0.5g | 10g | 0.25g | 0.2g | 01g | 25g | 0.5g | 0.25g | 40g | 0.25g | 0.5g | 0.5g | 0.5g | 01g | [9 empty] | 3
| 1 | 1 | 1.34 | < 10 | 1.54 | 1.8 | 2.3282 | 1.51 | 1.37 | 1.55 | 1.4 | 1.64 | 1.5665 | 1.51 | 1.57 | 1.39 | 1.64 | 1.5 | 1.2964 | 1.52 | 1.57 | 1.55 | 1.4 | 3 | 1.7 | 1.3291 | 1.76 | [9 empty] | 1
| 1 | 2 | 1.32 | < 10 | 1.53 | 1.8 | 2.2979 | 1.53 | 1.6 | 1.54 | 1.3 | 1.62 | 1.6473 | 1.52 | 1.52 | 1.44 | 1.61 | 1.53 | 1.3134 | 1.46 | 1.54 | 1.55 | 1.3 | 3 | 1.7 | 1.3972 | 1.69 | [9 empty] | 0
| 1 | 3 | 1.3 | < 10 | 1.54 | 1.7 | 2.289 | 1.53 | 1.63 | 1.53 | 1.3 | 1.59 | 1.5788 | 1.5 | 1.51 | 1.51 | 1.62 | 1.54 | 1.2726 | 1.5 | 1.58 | 1.55 | 1.4 | 3 | 1.6 | 1.4107 | 1.81 | [9 empty] | 16
| 1 | 4 | 1.38 | < 10 | 1.6 | 1.6 | 2.2836 | 1.47 | 1.58 | 1.57 | 1.4 | 1.65 | 1.5914 | 1.52 | 1.56 | 1.4 | 1.61 | 1.5 | 1.3304 | 1.48 | 1.53 | 1.55 | 1.5 | 3 | 1.6 | 1.359 | 1.7 | [9 empty] | 1.5204
| 1 | 5 | 1.33 | < 10 | 1.62 | 1.7 | 2.248 | 1.47 | 1.63 | 1.57 | 1.3 | 1.6 | 1.5735 | 1.55 | 1.57 | 1.41 | 1.64 | 1.5 | 1.3032 | 1.49 | 1.56 | 1.6 | 1.3 | 3 | 1.6 | 1.3878 | 1.7 | [9 empty] | 69
| 1 | 6 | 1.43 | < 10 | 1.6 | 1.6 | 2.2587 | 1.5 | 1.66 | 1.55 | 1.3 | 1.54 | 1.5881 | 1.53 | 1.57 | 1.38 | 1.62 | 1.52 | 1.2896 | 1.52 | 1.57 | 1.55 | 1.5 | 3 | 1.6 | 1.3401 | 1.71
| Mean |  | 1.35 |  | 1.5717 | 1.7 | 2.2842 | 1.5017 | 1.5783 | 1.5517 | 1.3333 | 1.6067 | 1.5909 | 1.5217 | 1.55 | 1.4217 | 1.6233 | 1.515 | 1.3009 | 1.495 | 1.5583 | 1.5583 | 1.4 | 3 | 1.6333 | 1.3706 | 1.7283
| Median |  | 1.335 |  | 1.57 | 1.7 | 2.2863 | 1.505 | 1.615 | 1.55 | 1.3 | 1.61 | 1.5835 | 1.52 | 1.565 | 1.405 | 1.62 | 1.51 | 1.2998 | 1.495 | 1.565 | 1.55 | 1.4 | 3 | 1.6 | 1.3734 | 1.705
| Std Dev. |  | 0.047329 |  | 0.0392 | 0.089443 | 0.028647 | 0.027142 | 0.10572 | 0.016021 | 0.05164 | 0.039833 | 0.029074 | 0.017224 | 0.027568 | 0.047924 | 0.013663 | 0.017607 | 0.019901 | 0.023452 | 0.019408 | 0.020412 | 0.089443 | 0 | 0.05164 | 0.032875 | 0.047081
| Rel.Std.Dev. |  | 3.506% |  | 2.494% | 5.261% | 1.254% | 1.807% | 6.698% | 1.032% | 3.873% | 2.479% | 1.827% | 1.132% | 1.779% | 3.371% | 0.8416% | 1.162% | 1.53% | 1.569% | 1.245% | 1.31% | 6.389% | 0% | 3.162% | 2.399% | 2.724%
| PDM3 |  | -11.21% |  | 3.372% | 11.81% | 50.24% | -1.232% | 3.81% | 2.056% | -12.3% | 5.674% | 4.639% | 0.08295% | 1.946% | -6.494% | 6.77% | -0.3555% | -14.43% | -1.671% | 2.495% | 2.495% | -7.919% | 97.32% | 7.427% | -9.851% | 13.68%
| Z-Score (Absolute) |  | 2.15 | 36.2 | 0.18 | 1.52 | 7.66 | 0.56 | 0.25 | 0.04 | 2.33 | 0.54 | 0.38 | 0.35 | 0.05 | 1.4 | 0.72 | 0.42 | 2.67 | 0.63 | 0.04 | 0.04 | 1.63 | NA | 0.82 | 1.94 | 1.82
Results from laboratory 38 were removed due to their 1 ppm reading resolution.
| Analytical results for V in OREAS 277 (Certified Value 31.5 ppm) | [35 empty] | Certified
V | Round | Replicate | Lab | Lab | Lab | Lab | Lab | Lab | Lab | Lab | Lab | Lab | Lab | Lab | Lab | Lab | Lab | Lab | Lab | Lab | Lab | Lab | Lab | Lab | Lab | Lab | Lab | Lab | Lab | Lab | Lab | Lab | Lab | Lab |  |  | 1
| No | No | 2.03 | 2.04 | 2.05 | 2.06 | 2.07 | 2.08 | 2.09 | 2.12 | 2.13 | 2.15 | 2.16 | 2.18 | 2.19 | 2.22 | 2.23 | 2.24 | 2.26 | 2.27 | 2.28 | 2.29 | 2.30 | 2.32 | 2.33 | 2.34 | 2.35 | 2.36 | 2.37 | 2.38 | 2.39 | 2.40 | 2.41 | 2.45 |  |  | ppm
|  |  | AR*MS | AR*OES/MS | AR*MS | AR*MS | AR*OES/MS | AR*OES/MS | AR*OES | AR*MS | AR*OES | AR*MS | AR*OES | AR*MS | AR*OES | AR*OES/MS | AR*OES/MS | AR*MS | AR*OES | AR*OES | AR*OES/MS | AR*OES/MS | AR*OES/MS | AR*OES/MS | AR*MS | AR*OES/MS | AR*OES | AR*OES | AR*OES/MS | AR*OES | AR*OES/MS | AR*OES | AR*OES | AR*OES |  |  | 1
|  |  | 0.5g | 0.2g | 0.5g | 0.5g | 0.5g | 0.5g | 0.5g | 0.5g | 0.2g | 25g | 0.25g | 25g | 10g | 0.25g | 01g | 0.5g | 10g | 0.5g | 0.25g | 0.2g | 01g | 25g | 0.5g | 0.25g | 40g | 0.25g | 0.25g | 0.5g | 0.5g | 0.5g | 0.5g | 01g |  |  | 2
| 1 | 1 | 28 | 35 | 29 | 40 | 11.0299 | 30.2 | 32.0219 | 31 | 29.88 | 37 | 30 | 30 | 29.8 | 27 | 35.2964 | 30 | 33 | 31 | 36 | 28 | 34 | 30.0392 | 29 | 32.5 | 30 | 29.403 | 37 | 31 | 32 | 28 | 36.0117 | 41 |  |  | 1
| 1 | 2 | 27 | 33 | 29 | 40 | 11.1097 | 28.4 | 33.1 | 33 | 29.64 | 37 | 31 | 30 | 30 | 27 | 34.465 | 31 | 37 | 31 | 37 | 28 | 35 | 30.0291 | 29 | 31.8 | 30 | 29.718 | 36 | 31 | 32 | 30 | 35.6808 | 41 |  |  | 0
| 1 | 3 | 27 | 35 | 29 | 37 | 11.2285 | 28.9 | 33.2772 | 32 | 30.09 | 35 | 30 | 30 | 31.1 | 27 | 36.6052 | 30 | 35 | 31 | 37 | 28 | 36 | 30.2352 | 30 | 31.7 | 30 | 29.409 | 36 | 30 | 31 | 28 | 35.6735 | 42 |  |  | 16
| 1 | 4 | 28 | 33 | 30 | 38 | 11.003 | 29.3 | 33.7451 | 31 | 29.23 | 35 | 32 | 30 | 30.5 | 27 | 33.4175 | 29 | 34 | 30 | 35 | 28 | 35 | 30.4265 | 29 | 31.7 | 30 | 28.773 | 37 | 30 | 31 | 28 | 36.6339 | 43 |  |  | 31.4626
| 1 | 5 | 28 | 33 | 30 | 38 | 11.017 | 28.6 | 31.0621 | 31 | 29.51 | 34 | 31 | 30 | 30.4 | 26 | 32.5144 | 31 | 36 | 30 | 35 | 28 | 36 | 30.1042 | 29 | 30 | 30 | 30.438 | 38 | 30 | 31 | 29 | 35.3036 | 43 |  |  | 70
| 1 | 6 | 30 | 34 | 30 | 37 | 11.0765 | 27.6 | 29.7887 | 32 | 29.78 | 35 | 32 | 25 | 30.7 | 27 | 36.5434 | 30 | 36 | 31 | 37 | 28 | 35 | 29.8783 | 30 | 30.1 | 30 | 29.55 | 38 | 31 | 30 | 28 | 36.1348 | 41
| Mean |  | 28 | 33.8333 | 29.5 | 38.3333 | 11.0774 | 28.8333 | 32.1658 | 31.6667 | 29.6883 | 35.5 | 31 | 29.1667 | 30.4167 | 26.8333 | 34.807 | 30.1667 | 35.1667 | 30.6667 | 36.1667 | 28 | 35.1667 | 30.1188 | 29.3333 | 31.3 | 30 | 29.5485 | 37 | 30.5 | 31.1667 | 28.5 | 35.9064 | 41.8333
| Median |  | 28 | 33.5 | 29.5 | 38 | 11.0532 | 28.75 | 32.561 | 31.5 | 29.71 | 35 | 31 | 30 | 30.45 | 27 | 34.8807 | 30 | 35.5 | 31 | 36.5 | 28 | 35 | 30.0717 | 29 | 31.7 | 30 | 29.4795 | 37 | 30.5 | 31 | 28 | 35.8462 | 41.5
| Std Dev. |  | 1.0954 | 0.98319 | 0.54772 | 1.3663 | 0.084022 | 0.87788 | 1.516 | 0.8165 | 0.30023 | 1.2247 | 0.89443 | 2.0412 | 0.47081 | 0.40825 | 1.6609 | 0.75277 | 1.472 | 0.5164 | 0.98319 | 0 | 0.75277 | 0.19011 | 0.5164 | 1.0139 | 0 | 0.54074 | 0.89443 | 0.54772 | 0.75277 | 0.83666 | 0.46064 | 0.98319
| Rel.Std.Dev. |  | 3.912% | 2.906% | 1.857% | 3.564% | 0.7585% | 3.045% | 4.713% | 2.578% | 1.011% | 3.45% | 2.885% | 6.999% | 1.548% | 1.521% | 4.772% | 2.495% | 4.186% | 1.684% | 2.719% | 0% | 2.141% | 0.6312% | 1.76% | 3.239% | 0% | 1.83% | 2.417% | 1.796% | 2.415% | 2.936% | 1.283% | 2.35%
| PDM3 |  | -11.01% | 7.535% | -6.238% | 21.84% | -64.79% | -8.357% | 2.235% | 0.6488% | -5.639% | 12.83% | -1.47% | -7.297% | -3.324% | -14.71% | 10.63% | -4.119% | 11.77% | -2.53% | 14.95% | -11.01% | 11.77% | -4.271% | -6.767% | -0.5167% | -4.649% | -6.084% | 17.6% | -3.059% | -0.9404% | -9.416% | 14.12% | 32.96%
| Z-Score (Absolute) |  | 0.98 | 1.16 | 0.43 | 2.82 | 7.21 | 0.67 | 0.55 | 0.37 | 0.36 | 1.78 | 0.12 | 0.55 | 0.09 | 1.41 | 1.52 | 0.18 | 1.66 | 0 | 2.02 | 0.98 | 1.66 | 0.2 | 0.49 | 0.23 | NA | 0.41 | 2.33 | 0.06 | 0.18 | 0.8 | 1.93 | 4.11
Results from laboratory 35 were removed due to their 1 ppm reading resolution.
| Analytical results for W in OREAS 277 (Certified Value 2.1 ppm) | [35 empty] | Certified
W | Round | Replicate | Lab | Lab | Lab | Lab | Lab | Lab | Lab | Lab | Lab | Lab | Lab | Lab | Lab | Lab | Lab | Lab | Lab | Lab | Lab | Lab | Lab | Lab | Lab | Lab | Lab | Lab | Lab | Lab | Lab | [5 empty] | 1
| No | No | 2.03 | 2.04 | 2.05 | 2.06 | 2.07 | 2.08 | 2.12 | 2.15 | 2.16 | 2.18 | 2.19 | 2.22 | 2.23 | 2.24 | 2.26 | 2.27 | 2.28 | 2.29 | 2.30 | 2.32 | 2.33 | 2.34 | 2.35 | 2.37 | 2.38 | 2.39 | 2.40 | 2.41 | 2.45 | [5 empty] | ppm
|  |  | AR*MS | AR*OES/MS | AR*MS | AR*MS | AR*OES/MS | AR*OES/MS | AR*MS | AR*MS | AR*OES | AR*MS | AR*OES | AR*OES/MS | AR*OES/MS | AR*MS | AR*MS | AR*OES | AR*OES/MS | AR*OES/MS | AR*OES/MS | AR*OES/MS | AR*MS | AR*OES/MS | AR*MS | AR*OES/MS | AR*OES | AR*OES/MS | AR*OES | AR*MS | AR*MS | [5 empty] | 2
|  |  | 0.5g | 0.2g | 0.5g | 0.5g | 0.5g | 0.5g | 0.5g | 25g | 0.25g | 25g | 10g | 0.25g | 01g | 0.5g | 10g | 0.5g | 0.25g | 0.2g | 01g | 25g | 0.5g | 0.25g | 40g | 0.25g | 0.5g | 0.5g | 0.5g | 0.5g | 01g | [5 empty] | 2
| 1 | 1 | 2.73 | < 20 | 2.23 | 1.5 | 2.1738 | 2.68 | 2.36 | 2.57 | < 10 | 2 | < 10 | 2 | 1.9772 | 2.41 | 2.31 | < 5 | 1.8 | 2.1 | 1.82 | 2.2501 | 2.45 | 2.2 | 2 | 1.6 | < 1 | 1.7 | < 2 | 1.7312 | 1.84 | [5 empty] | 1
| 1 | 2 | 2.45 | < 20 | 2.41 | 1.4 | 2.1975 | 2.64 | 2.32 | 2.63 | < 10 | 2 | < 10 | 2 | 2.1322 | 2.44 | 2.24 | < 5 | 2 | 1.9 | 1.75 | 2.3654 | 2.37 | 2.1 | 2 | 1.6 | < 1 | 1.6 | < 2 | 1.8615 | 1.64 | [5 empty] | 0
| 1 | 3 | 2.59 | < 20 | 2.28 | 2 | 2.1701 | 2.6 | 2.54 | 2.59 | < 10 | 2 | < 10 | 1.9 | 2.1053 | 2.39 | 2.22 | < 5 | 1.9 | 2 | 1.81 | 2.0963 | 2.36 | 2.1 | 2 | 1.6 | < 1 | 1.4 | < 2 | 1.8178 | 1.82 | [5 empty] | 16
| 1 | 4 | 2.56 | < 20 | 2.29 | 1.9 | 2.1531 | 2.54 | 2.43 | 2.56 | < 10 | 2 | < 10 | 1.9 | 1.9822 | 2.4 | 2.34 | < 5 | 1.6 | 1.8 | 1.71 | 2.3465 | 2.43 | 2.1 | 2 | 1.8 | < 1 | 1.6 | < 2 | 1.8467 | 1.78 | [5 empty] | 2.1002
| 1 | 5 | 2.55 | < 20 | 2.32 | 1.9 | 2.1575 | 2.57 | 2.53 | 2.66 | < 10 | 2 | < 10 | 1.9 | 2.1813 | 2.41 | 2.28 | < 5 | 1.7 | 1.8 | 1.82 | 2.1922 | 2.43 | 2.1 | 2 | 1.6 | < 1 | 1.6 | < 2 | 1.8472 | 1.72 | [5 empty] | 71
| 1 | 6 | 2.35 | < 20 | 2.27 | 2 | 2.1494 | 2.52 | 2.49 | 2.63 | < 10 | 2 | < 10 | 1.8 | 2.1627 | 2.41 | 2.2 | < 5 | 1.7 | 1.8 | 1.76 | 2.129 | 2.4 | 2.1 | 2 | 1.7 | < 1 | 1.6 | < 2 | 1.799 | 1.68
| Mean |  | 2.5383 |  | 2.3 | 1.7833 | 2.1669 | 2.5917 | 2.445 | 2.6067 |  | 2 |  | 1.9167 | 2.0902 | 2.41 | 2.265 |  | 1.7833 | 1.9 | 1.7783 | 2.2299 | 2.4067 | 2.1167 | 2 | 1.65 |  | 1.5833 |  | 1.8172 | 1.7467
| Median |  | 2.555 |  | 2.285 | 1.9 | 2.1638 | 2.585 | 2.46 | 2.61 |  | 2 |  | 1.9 | 2.1188 | 2.41 | 2.26 |  | 1.75 | 1.85 | 1.785 | 2.2212 | 2.415 | 2.1 | 2 | 1.6 |  | 1.6 |  | 1.8323 | 1.75
| Std Dev. |  | 0.12906 |  | 0.061319 | 0.26394 | 0.017771 | 0.0608 | 0.09094 | 0.039328 |  | 0 |  | 0.075277 | 0.08939 | 0.016733 | 0.054314 |  | 0.1472 | 0.12649 | 0.04535 | 0.1112 | 0.036148 | 0.040825 | 0 | 0.083666 |  | 0.098319 |  | 0.047881 | 0.079666
| Rel.Std.Dev. |  | 5.084% |  | 2.666% | 14.8% | 0.8201% | 2.346% | 3.719% | 1.509% |  | 0% |  | 3.928% | 4.277% | 0.6943% | 2.398% |  | 8.254% | 6.657% | 2.55% | 4.987% | 1.502% | 1.929% | 0% | 5.071% |  | 6.21% |  | 2.635% | 4.561%
| PDM3 |  | 20.86% |  | 9.514% | -15.09% | 3.177% | 23.4% | 16.42% | 24.12% |  | -4.77% |  | -8.738% | -0.4777% | 14.75% | 7.848% |  | -15.09% | -9.532% | -15.32% | 6.178% | 14.59% | 0.7848% | -4.77% | -21.44% |  | -24.61% |  | -13.47% | -16.83%
| Z-Score (Absolute) |  | 0.67 | 14.22 | 0.24 | 0.7 | 0 | 0.77 | 0.5 | 0.8 | 5.14 | NA | 5.14 | 0.45 | 0.14 | 0.44 | 0.18 | 0.6 | 0.7 | 0.48 | 0.71 | 0.11 | 0.44 | 0.09 | NA | 0.94 | 3.03 | 1.06 | 2.12 | 0.63 | 0.76
Results from laboratories 18 & 35 were removed due to their 1 ppm reading resolution.
| Analytical results for Y in OREAS 277 (Certified Value 6.86 ppm) | [35 empty] | Certified
Y | Round | Replicate | Lab | Lab | Lab | Lab | Lab | Lab | Lab | Lab | Lab | Lab | Lab | Lab | Lab | Lab | Lab | Lab | Lab | Lab | Lab | Lab | Lab | Lab | Lab | Lab | Lab | Lab | Lab | Lab | Lab | [5 empty] | 1
| No | No | 2.03 | 2.04 | 2.05 | 2.06 | 2.07 | 2.08 | 2.09 | 2.11 | 2.12 | 2.15 | 2.16 | 2.18 | 2.19 | 2.22 | 2.23 | 2.24 | 2.26 | 2.27 | 2.28 | 2.29 | 2.30 | 2.32 | 2.33 | 2.34 | 2.35 | 2.37 | 2.38 | 2.41 | 2.45 | [5 empty] | ppm
|  |  | AR*MS | AR*OES/MS | AR*MS | AR*MS | AR*OES/MS | AR*OES/MS | AR*OES | AR*OES | AR*MS | AR*MS | AR*OES | AR*MS | AR*OES | AR*OES/MS | AR*OES/MS | AR*MS | AR*MS | AR*OES | AR*OES/MS | AR*OES/MS | AR*OES/MS | AR*OES/MS | AR*MS | AR*OES/MS | AR*MS | AR*OES/MS | AR*OES | AR*MS | AR*MS | [5 empty] | 2
|  |  | 0.5g | 0.2g | 0.5g | 0.5g | 0.5g | 0.5g | 0.5g | 0.5g | 0.5g | 25g | 0.25g | 25g | 10g | 0.25g | 01g | 0.5g | 10g | 0.5g | 0.25g | 0.2g | 01g | 25g | 0.5g | 0.25g | 40g | 0.25g | 0.5g | 0.5g | 01g | [5 empty] | 3
| 1 | 1 | 5.94 | 7 | 6.88 | 7.4 | 10.3837 | 6.78 | 6.753 | 13 | 6.51 | 7.13 | 6.8 | 6.6 | 8.4 | 7.16 | 7.0125 | 7 | 6.72 | 6 | 6.17 | 6.6 | 6.69 | 7.3727 | 6.87 | 6.55 | 6.8 | 5.8 | 7 | 7.1429 | 7.63 | [5 empty] | 1
| 1 | 2 | 5.9 | 7 | 6.99 | 7.3 | 10.3254 | 6.78 | 6.69 | 13 | 7.35 | 7.25 | 6.8 | 6.4 | 8.5 | 7.25 | 7.3347 | 7.06 | 7.01 | 6 | 6.31 | 6.5 | 6.57 | 7.3458 | 6.69 | 6.65 | 6.85 | 5.6 | 7 | 7.1838 | 7.59 | [5 empty] | 0
| 1 | 3 | 6.05 | 7 | 6.92 | 6.61 | 10.4017 | 6.34 | 6.802 | 13 | 7.49 | 7.02 | 6.9 | 6.5 | 8.7 | 7.25 | 7.2267 | 7.01 | 6.69 | 6 | 6.26 | 6.5 | 6.84 | 7.5878 | 6.83 | 6.63 | 6.7 | 5.7 | 7 | 7.0425 | 7.92 | [5 empty] | 16
| 1 | 4 | 6.13 | 7 | 7.03 | 6.53 | 10.3877 | 6.74 | 6.6304 | 13 | 7.26 | 7.06 | 6.9 | 6.5 | 8.6 | 7.27 | 7.1007 | 7.13 | 6.84 | 6 | 6.05 | 6.5 | 6.71 | 7.4703 | 6.82 | 6.48 | 6.65 | 6.5 | 7 | 7.2155 | 7.71 | [5 empty] | 6.8636
| 1 | 5 | 6.01 | 7 | 6.81 | 6.61 | 10.3214 | 6.74 | 6.6633 | 13 | 7.38 | 7.09 | 6.9 | 6.5 | 8.5 | 7.14 | 6.9682 | 7.27 | 7.06 | 6 | 6.16 | 6.6 | 6.83 | 7.2123 | 6.69 | 6.57 | 6.85 | 5.7 | 7 | 6.9228 | 7.74 | [5 empty] | 72
| 1 | 6 | 6.16 | 7 | 7.07 | 6.41 | 10.3977 | 6.42 | 6.3682 | 12 | 7.65 | 7.03 | 7 | 6.4 | 8.6 | 7.05 | 7.1408 | 6.93 | 6.97 | 6 | 6.11 | 6.6 | 6.65 | 7.2929 | 6.78 | 6.6 | 6.65 | 6.4 | 7 | 6.9192 | 7.66
| Mean |  | 6.0317 | 7 | 6.95 | 6.81 | 10.3696 | 6.6333 | 6.6512 | 12.8333 | 7.2733 | 7.0967 | 6.8833 | 6.4833 | 8.55 | 7.1867 | 7.1306 | 7.0667 | 6.8817 | 6 | 6.1767 | 6.55 | 6.715 | 7.3803 | 6.78 | 6.58 | 6.75 | 5.95 | 7 | 7.0711 | 7.7083
| Median |  | 6.03 | 7 | 6.955 | 6.61 | 10.3857 | 6.74 | 6.6767 | 13 | 7.365 | 7.075 | 6.9 | 6.5 | 8.55 | 7.205 | 7.1207 | 7.035 | 6.905 | 6 | 6.165 | 6.55 | 6.7 | 7.3593 | 6.8 | 6.585 | 6.75 | 5.75 | 7 | 7.0927 | 7.685
| Std Dev. |  | 0.10265 | 0 | 0.097775 | 0.42582 | 0.036425 | 0.19866 | 0.15183 | 0.40825 | 0.39722 | 0.085245 | 0.075277 | 0.075277 | 0.10488 | 0.085479 | 0.1358 | 0.11978 | 0.15536 | 0 | 0.095429 | 0.054772 | 0.10464 | 0.13287 | 0.075366 | 0.061319 | 0.094868 | 0.3937 | 0 | 0.13009 | 0.11686
| Rel.Std.Dev. |  | 1.702% | 0% | 1.407% | 6.253% | 0.3513% | 2.995% | 2.283% | 3.181% | 5.461% | 1.201% | 1.094% | 1.161% | 1.227% | 1.189% | 1.904% | 1.695% | 2.258% | 0% | 1.545% | 0.8362% | 1.558% | 1.8% | 1.112% | 0.9319% | 1.405% | 6.617% | 0% | 1.84% | 1.516%
| PDM3 |  | -12.12% | 1.987% | 1.259% | -0.7809% | 51.08% | -3.355% | -3.095% | 86.98% | 5.97% | 3.396% | 0.2876% | -5.54% | 24.57% | 4.707% | 3.89% | 2.959% | 0.2633% | -12.58% | -10.01% | -4.569% | -2.165% | 7.528% | -1.218% | -4.132% | -1.655% | -13.31% | 1.987% | 3.024% | 12.31%
| Z-Score (Absolute) |  | 2.3 | NA | 0.19 | 0.19 | 9.45 | 0.67 | 0.62 | NA | 1.06 | 0.58 | 0 | 1.08 | 4.52 | 0.83 | 0.67 | 0.5 | 0 | NA | 1.91 | 0.9 | 0.45 | 1.35 | 0.28 | 0.82 | 0.36 | 2.52 | NA | 0.51 | 2.24
Results from laboratories 4, 11, 27 & 38 were removed due to their 1 ppm reading resolution.
| Analytical results for Yb in OREAS 277 (Certified Value 0.56 ppm) | [35 empty] | Certified
Yb | Round | Replicate | 2.03: Lab; 2.04: Lab; 2.05: Lab; 2.06: Lab; 2.07: Lab; 2.08: Lab; 2.12: Lab; 2.15: Lab; 2.16: Lab; 2.18: Lab; 2.19: Lab; 2.22: Lab | [5 empty] | 1
| No | No | 2.03: 2.06; 2.04: 2.15; 2.05: 2.18; 2.06: 2.22; 2.07: 2.26; 2.08: 2.28; 2.12: 2.29; 2.15: 2.30; 2.16: 2.34; 2.18: 2.35; 2.19: 2.41; 2.22: 2.45 | [5 empty] | ppm
|  |  | 2.03: AR*MS; 2.04: AR*MS; 2.05: AR*MS; 2.06: AR*OES/MS; 2.07: AR*MS; 2.08: AR*OES/MS; 2.12: AR*OES/MS; 2.15: AR*OES/MS; 2.16: AR*OES/MS; 2.18: AR*MS; 2.19: AR*MS; 2.22: AR*MS | [5 empty] | 2
|  |  | 2.03: 0.5g; 2.04: 25g; 2.05: 25g; 2.06: 0.25g; 2.07: 10g; 2.08: 0.25g; 2.12: 0.2g; 2.15: 01g; 2.16: 0.25g; 2.18: 40g; 2.19: 0.5g; 2.22: 01g | [5 empty] | 3
| 1 | 1 | 2.03: 0.6; 2.04: 0.549; 2.05: 0.5; 2.06: 0.6; 2.07: 0.52; 2.08: 0.5; 2.12: 0.5; 2.15: 0.94; 2.16: 0.5; 2.18: 0.59; 2.19: 0.6101; 2.22: 0.62 | [5 empty] | 1
| 1 | 2 | 2.03: 0.6; 2.04: 0.567; 2.05: 0.5; 2.06: 0.5; 2.07: 0.49; 2.08: 0.5; 2.12: 0.4; 2.15: 0.93; 2.16: 0.5; 2.18: 0.58; 2.19: 0.58087; 2.22: 0.59 | [5 empty] | 0
| 1 | 3 | 2.03: 0.6; 2.04: 0.544; 2.05: 0.5; 2.06: 0.5; 2.07: 0.53; 2.08: 0.5; 2.12: 0.4; 2.15: 0.97; 2.16: 0.5; 2.18: 0.59; 2.19: 0.59358; 2.22: 0.65 | [5 empty] | 16
| 1 | 4 | 2.03: 0.5; 2.04: 0.541; 2.05: 0.5; 2.06: 0.6; 2.07: 0.53; 2.08: 0.5; 2.12: 0.5; 2.15: 0.93; 2.16: 0.5; 2.18: 0.61; 2.19: 0.61986; 2.22: 0.62 | [5 empty] | 0.56428
| 1 | 5 | 2.03: 0.6; 2.04: 0.562; 2.05: 0.5; 2.06: 0.6; 2.07: 0.54; 2.08: 0.5; 2.12: 0.4; 2.15: 0.98; 2.16: 0.5; 2.18: 0.6; 2.19: 0.63008; 2.22: 0.62 | [5 empty] | 73
| 1 | 6 | 2.03: 0.5; 2.04: 0.555; 2.05: 0.45; 2.06: 0.5; 2.07: 0.52; 2.08: 0.5; 2.12: 0.4; 2.15: 0.93; 2.16: 0.5; 2.18: 0.58; 2.19: 0.57159; 2.22: 0.61
| Mean |  | 2.03: 0.56667; 2.04: 0.553; 2.05: 0.49167; 2.06: 0.55; 2.07: 0.52167; 2.08: 0.5; 2.12: 0.43333; 2.15: 0.94667; 2.16: 0.5; 2.18: 0.59167; 2.19: 0.60101; 2.22: 0.61833
| Median |  | 2.03: 0.6; 2.04: 0.552; 2.05: 0.5; 2.06: 0.55; 2.07: 0.525; 2.08: 0.5; 2.12: 0.4; 2.15: 0.935; 2.16: 0.5; 2.18: 0.59; 2.19: 0.60184; 2.22: 0.62
| Std Dev. |  | 2.03: 0.05164; 2.04: 0.010218; 2.05: 0.020412; 2.06: 0.054772; 2.07: 0.017224; 2.08: 0; 2.12: 0.05164; 2.15: 0.022509; 2.16: 0; 2.18: 0.01169; 2.19: 0.022846; 2.22: 0.019408
| Rel.Std.Dev. |  | 2.03: 9.113%; 2.04: 1.848%; 2.05: 4.152%; 2.06: 9.959%; 2.07: 3.302%; 2.08: 0%; 2.12: 11.92%; 2.15: 2.378%; 2.16: 0%; 2.18: 1.976%; 2.19: 3.801%; 2.22: 3.139%
| PDM3 |  | 2.03: 0.423%; 2.04: -1.999%; 2.05: -12.87%; 2.06: -2.531%; 2.07: -7.552%; 2.08: -11.39%; 2.12: -23.21%; 2.15: 67.77%; 2.16: -11.39%; 2.18: 4.853%; 2.19: 6.51%; 2.22: 9.579%
| Z-Score (Absolute) |  | 2.03: NA; 2.04: 0.67; 2.05: 1.74; 2.06: NA; 2.07: 1.22; 2.08: NA; 2.12: NA; 2.15: 6.19; 2.16: NA; 2.18: 0; 2.19: 0.16; 2.22: 0.47
Results from laboratories 6, 22, 28, 29 & 34 were removed due to their 0.1 ppm reading resolution.
| Analytical results for Zn in OREAS 277 (Certified Value 53 ppm) | [35 empty] | Certified
Zn | Round | Replicate | Lab | Lab | Lab | Lab | Lab | Lab | Lab | Lab | Lab | Lab | Lab | Lab | Lab | Lab | Lab | Lab | Lab | Lab | Lab | Lab | Lab | Lab | Lab | Lab | Lab | Lab | Lab | Lab | Lab | Lab | Lab | Lab | Lab |  | 1
| No | No | 2.03 | 2.04 | 2.05 | 2.06 | 2.07 | 2.08 | 2.09 | 2.11 | 2.12 | 2.13 | 2.15 | 2.16 | 2.17 | 2.18 | 2.19 | 2.22 | 2.23 | 2.24 | 2.26 | 2.27 | 2.29 | 2.30 | 2.32 | 2.33 | 2.34 | 2.35 | 2.36 | 2.37 | 2.38 | 2.39 | 2.40 | 2.41 | 2.45 |  | ppm
|  |  | AR*MS | AR*OES/MS | AR*MS | AR*MS | AR*OES/MS | AR*OES/MS | AR*OES | AR*OES | AR*MS | AR*OES | AR*MS | AR*OES | AR*OES | AR*MS | AR*OES | AR*OES/MS | AR*OES/MS | AR*MS | AR*OES | AR*OES | AR*OES/MS | AR*OES/MS | AR*OES/MS | AR*MS | AR*OES/MS | AR*MS | AR*OES | AR*OES/MS | AR*OES | AR*OES/MS | AR*OES | AR*OES | AR*OES |  | 0
|  |  | 0.5g | 0.2g | 0.5g | 0.5g | 0.5g | 0.5g | 0.5g | 0.5g | 0.5g | 0.2g | 25g | 0.25g | 0.25g | 25g | 10g | 0.25g | 01g | 0.5g | 10g | 0.5g | 0.2g | 01g | 25g | 0.5g | 0.25g | 40g | 0.25g | 0.25g | 0.5g | 0.5g | 0.5g | 0.5g | 01g |  | 1
| 1 | 1 | 49.5 | 53 | 51 | 54.4 | 68.3019 | 48.6 | 52.4203 | 60 | 54 | < 100 | 54 | 50 | 90 | 50 | 55 | 54 | 56.6096 | 52 | 49 | 44 | 52.5 | 54 | 60.8373 | 52 | 53.3 | 50 | 55.487 | 61 | 56 | 52.2 | 50 | 48.4293 | 50 |  | 1
| 1 | 2 | 46.3 | 51 | 51 | 54.1 | 69.2129 | 48.3 | 52.92 | 95 | 55 | < 100 | 53 | 51 | 83 | 50 | 57.9 | 56 | 54.98 | 53 | 50 | 44 | 51.9 | 53 | 58.9108 | 51 | 53.1 | 50 | 57.769 | 59 | 51 | 50.4 | 52 | 48.1241 | 49 |  | 0
| 1 | 3 | 49.6 | 53 | 51 | 57.4 | 68.5746 | 48.4 | 51.7624 | 47 | 53 | < 100 | 53 | 50 | 84 | 45 | 58.1 | 56 | 61.1409 | 52 | 53 | 43 | 51.8 | 53 | 58.1648 | 52 | 53.1 | 51 | 56.705 | 59 | 55 | 48.6 | 49 | 48.1028 | 53 |  | 16
| 1 | 4 | 47.4 | 52 | 53 | 55.1 | 66.8385 | 46.4 | 51.0277 | 55 | 51 | < 100 | 54 | 50 | 87 | 50 | 58.5 | 56 | 56.6995 | 51 | 51 | 44 | 51.5 | 54 | 57.9066 | 53 | 56 | 52 | 55.797 | 60 | 56 | 49.8 | 51 | 47.9228 | 51 |  | 52.8183
| 1 | 5 | 46.3 | 52 | 52 | 55.3 | 67.1354 | 48.6 | 52.1042 | 29 | 51 | < 100 | 54 | 50 | 85 | 45 | 55.1 | 56 | 62.3269 | 54 | 54 | 44 | 51.3 | 54 | 63.9497 | 53 | 51.9 | 52 | 55.17 | 59 | 55 | 48.7 | 54 | 48.2954 | 55 |  | 74
| 1 | 6 | 50.4 | 51 | 52 | 54.8 | 66.8402 | 46.5 | 51.3984 | 29 | 52 | < 100 | 53 | 51 | 86 | 45 | 55.9 | 55 | 55.9487 | 53 | 53 | 44 | 52.3 | 53 | 56.9627 | 53 | 51.6 | 51 | 56.406 | 61 | 55 | 48.4 | 53 | 48.4538 | 52
| Mean |  | 48.25 | 52 | 51.6667 | 55.1833 | 67.8172 | 47.8 | 51.9388 | 52.5 | 52.6667 |  | 53.5 | 50.3333 | 85.8333 | 47.5 | 56.75 | 55.5 | 57.9509 | 52.5 | 51.6667 | 43.8333 | 51.8833 | 53.5 | 59.4553 | 52.3333 | 53.1667 | 51 | 56.2223 | 59.8333 | 54.6667 | 49.6833 | 51.5 | 48.2214 | 51.6667
| Median |  | 48.45 | 52 | 51.5 | 54.95 | 67.7186 | 48.35 | 51.9333 | 51 | 52.5 |  | 53.5 | 50 | 85.5 | 47.5 | 56.9 | 56 | 56.6545 | 52.5 | 52 | 44 | 51.85 | 53.5 | 58.5378 | 52.5 | 53.1 | 51 | 56.1015 | 59.5 | 55 | 49.25 | 51.5 | 48.2097 | 51.5
| Std Dev. |  | 1.8075 | 0.89443 | 0.8165 | 1.172 | 1.0133 | 1.0526 | 0.68925 | 24.5092 | 1.633 |  | 0.54772 | 0.5164 | 2.4833 | 2.7386 | 1.5947 | 0.83666 | 3.0175 | 1.0488 | 1.9664 | 0.40825 | 0.45789 | 0.54772 | 2.5567 | 0.8165 | 1.5565 | 0.89443 | 0.94741 | 0.98319 | 1.8619 | 1.4593 | 1.8708 | 0.20755 | 2.1602
| Rel.Std.Dev. |  | 3.746% | 1.72% | 1.58% | 2.124% | 1.494% | 2.202% | 1.327% | 46.68% | 3.101% |  | 1.024% | 1.026% | 2.893% | 5.766% | 2.81% | 1.507% | 5.207% | 1.998% | 3.806% | 0.9314% | 0.8825% | 1.024% | 4.3% | 1.56% | 2.928% | 1.754% | 1.685% | 1.643% | 3.406% | 2.937% | 3.633% | 0.4304% | 4.181%
| PDM3 |  | -8.649% | -1.549% | -2.18% | 4.478% | 28.4% | -9.501% | -1.665% | -0.6026% | -0.287% |  | 1.291% | -4.705% | 62.51% | -10.07% | 7.444% | 5.077% | 9.718% | -0.6026% | -2.18% | -17.01% | -1.77% | 1.291% | 12.57% | -0.9181% | 0.6596% | -3.443% | 6.445% | 13.28% | 3.5% | -5.935% | -2.496% | -8.703% | -2.18%
| Z-Score (Absolute) |  | 1.18 | 0.1 | 0.19 | 0.82 | 4.47 | 1.31 | 0.11 | 0.05 | 0.1 | 0.67 | 0.34 | 0.58 | 9.68 | 1.4 | 1.28 | 0.92 | 1.62 | 0.05 | 0.19 | 2.46 | 0.13 | 0.34 | 2.06 | 0 | 0.24 | 0.39 | 1.12 | 2.17 | 0.67 | 0.77 | 0.24 | 1.19 | 0.19
| Analytical results for Zr in OREAS 277 (Certified Value 15.2 ppm) | [35 empty] | Certified
Zr | Round | Replicate | Lab | Lab | Lab | Lab | Lab | Lab | Lab | Lab | Lab | Lab | Lab | Lab | Lab | Lab | Lab | Lab | Lab | Lab | Lab | Lab | Lab | Lab | Lab | Lab | Lab | Lab | [8 empty] | 1
| No | No | 2.03 | 2.04 | 2.05 | 2.06 | 2.08 | 2.09 | 2.12 | 2.15 | 2.16 | 2.18 | 2.19 | 2.22 | 2.23 | 2.24 | 2.26 | 2.27 | 2.29 | 2.30 | 2.32 | 2.33 | 2.34 | 2.35 | 2.37 | 2.38 | 2.41 | 2.45 | [8 empty] | ppm
|  |  | AR*MS | AR*OES/MS | AR*MS | AR*MS | AR*OES/MS | AR*OES | AR*MS | AR*MS | AR*OES | AR*MS | AR*OES | AR*OES/MS | AR*OES/MS | AR*MS | AR*MS | AR*OES | AR*OES/MS | AR*OES/MS | AR*OES/MS | AR*MS | AR*OES/MS | AR*MS | AR*OES/MS | AR*OES | AR*MS | AR*MS | [8 empty] | 1
|  |  | 0.5g | 0.2g | 0.5g | 0.5g | 0.5g | 0.5g | 0.5g | 25g | 0.25g | 25g | 10g | 0.25g | 01g | 0.5g | 10g | 0.5g | 0.2g | 01g | 25g | 0.5g | 0.25g | 40g | 0.25g | 0.5g | 0.5g | 01g | [8 empty] | 2
| 1 | 1 | 13.1 | 14 | 14.3 | 18.4 | 15.3 | 12.002 | 14.8 | 15.3 | 13.2 | 12 | 17.6 | 14.2 | 14.5501 | 14.7 | 15.3 | 13 | 15.3 | 8.7 | 8.5193 | 14.4 | 15.4 | 15.5 | 17.9 | 11 | 14.3612 | 18.1 | [8 empty] | 1
| 1 | 2 | 13.1 | 13 | 14.7 | 17.2 | 15 | 11.92 | 21.7 | 15.3 | 13.8 | 12 | 17.8 | 14 | 13.9424 | 14.8 | 15.4 | 13 | 16 | 8.6 | 8.2929 | 14.3 | 15.4 | 15.5 | 15.8 | 11 | 14.474 | 17.7 | [8 empty] | 0
| 1 | 3 | 14.7 | 13 | 14.5 | 15.7 | 15 | 12.2871 | 17.3 | 15.2 | 13.4 | 11 | 18.2 | 13.8 | 14.7804 | 14.7 | 15.2 | 13 | 16.9 | 9.2 | 8.0978 | 14.6 | 15.4 | 15.5 | 16.2 | 11 | 14.7992 | 18.7 | [8 empty] | 16
| 1 | 4 | 14.1 | 13 | 15.3 | 15.6 | 14.4 | 12.164 | 16.3 | 15 | 14 | 11 | 17.8 | 13.6 | 14.0783 | 14.7 | 15.5 | 13 | 16.5 | 8.6 | 8.5857 | 14.4 | 15.1 | 15.5 | 16.7 | 11 | 14.3866 | 18.6 | [8 empty] | 15.191
| 1 | 5 | 14 | 13 | 14.9 | 16.1 | 15.1 | 12.3747 | 17.1 | 15 | 13.5 | 11 | 17.8 | 13.9 | 14.1514 | 15.1 | 15.9 | 13 | 14.6 | 9.4 | 8.3578 | 14.2 | 14.9 | 16 | 16.5 | 11 | 14.865 | 18.2 | [8 empty] | 75
| 1 | 6 | 13.3 | 13 | 15.4 | 16.2 | 14.3 | 11.5392 | 18.1 | 15.3 | 14.2 | 10 | 17.9 | 13.9 | 14.8145 | 14.6 | 15.3 | 13 | 15 | 9.2 | 8.3312 | 14.5 | 14.6 | 15.5 | 18 | 11 | 14.4145 | 18
| Mean |  | 13.7167 | 13.1667 | 14.85 | 16.5333 | 14.85 | 12.0479 | 17.55 | 15.1833 | 13.6833 | 11.1667 | 17.85 | 13.9 | 14.3862 | 14.7667 | 15.4333 | 13 | 15.7167 | 8.95 | 8.3641 | 14.4 | 15.1333 | 15.5833 | 16.85 | 11 | 14.5501 | 18.2167
| Median |  | 13.65 | 13 | 14.8 | 16.15 | 15 | 12.083 | 17.2 | 15.25 | 13.65 | 11 | 17.8 | 13.9 | 14.3508 | 14.7 | 15.35 | 13 | 15.65 | 8.95 | 8.3445 | 14.4 | 15.25 | 15.5 | 16.6 | 11 | 14.4443 | 18.15
| Std Dev. |  | 0.65243 | 0.40825 | 0.43704 | 1.0764 | 0.40373 | 0.30158 | 2.3201 | 0.1472 | 0.38166 | 0.75277 | 0.19748 | 0.2 | 0.37752 | 0.17512 | 0.25033 | 0 | 0.89759 | 0.35637 | 0.17339 | 0.14142 | 0.33267 | 0.20412 | 0.90499 | 0 | 0.22259 | 0.37639
| Rel.Std.Dev. |  | 4.756% | 3.101% | 2.943% | 6.511% | 2.719% | 2.503% | 13.22% | 0.9695% | 2.789% | 6.741% | 1.106% | 1.439% | 2.624% | 1.186% | 1.622% | 0% | 5.711% | 3.982% | 2.073% | 0.9821% | 2.198% | 1.31% | 5.371% | 0% | 1.53% | 2.066%
| PDM3 |  | -9.706% | -13.33% | -2.245% | 8.836% | -2.245% | -20.69% | 15.53% | -0.05073% | -9.925% | -26.49% | 17.5% | -8.499% | -5.298% | -2.794% | 1.595% | -14.42% | 3.46% | -41.08% | -44.94% | -5.207% | -0.3799% | 2.582% | 10.92% | -27.59% | -4.219% | 19.92%
| Z-Score (Absolute) |  | 0.84 | NA | 0 | 1.25 | 0 | 2.08 | 2 | 0.25 | 0.87 | NA | 2.23 | 0.71 | 0.34 | 0.06 | 0.43 | NA | 0.64 | 4.38 | 4.81 | 0.33 | 0.21 | 0.54 | 1.48 | NA | 0.22 | 2.5
Results from laboratories 4, 18, 27 & 38 were removed due to their 1 ppm reading resolution.
Note on C17: Z-Scores have been calculated inclusive of individual outliers. In general, laboratory batches are rejected if Z-Score > 2.5.
Note on C36: Z-Scores have been calculated inclusive of individual outliers. In general, laboratory batches are rejected if Z-Score > 2.5.
Note on C54: Z-Scores have been calculated inclusive of individual outliers. In general, laboratory batches are rejected if Z-Score > 2.5.
Note on C72: Z-Scores have been calculated inclusive of individual outliers. In general, laboratory batches are rejected if Z-Score > 2.5.
Note on C90: Z-Scores have been calculated inclusive of individual outliers. In general, laboratory batches are rejected if Z-Score > 2.5.
Note on C108: Z-Scores have been calculated inclusive of individual outliers. In general, laboratory batches are rejected if Z-Score > 2.5.
Note on C126: Z-Scores have been calculated inclusive of individual outliers. In general, laboratory batches are rejected if Z-Score > 2.5.
Note on C145: Z-Scores have been calculated inclusive of individual outliers. In general, laboratory batches are rejected if Z-Score > 2.5.
Note on C164: Z-Scores have been calculated inclusive of individual outliers. In general, laboratory batches are rejected if Z-Score > 2.5.
Note on C182: Z-Scores have been calculated inclusive of individual outliers. In general, laboratory batches are rejected if Z-Score > 2.5.
Note on C201: Z-Scores have been calculated inclusive of individual outliers. In general, laboratory batches are rejected if Z-Score > 2.5.
Note on C219: Z-Scores have been calculated inclusive of individual outliers. In general, laboratory batches are rejected if Z-Score > 2.5.
Note on C238: Z-Scores have been calculated inclusive of individual outliers. In general, laboratory batches are rejected if Z-Score > 2.5.
Note on C257: Z-Scores have been calculated inclusive of individual outliers. In general, laboratory batches are rejected if Z-Score > 2.5.
Note on C275: Z-Scores have been calculated inclusive of individual outliers. In general, laboratory batches are rejected if Z-Score > 2.5.
Note on C293: Z-Scores have been calculated inclusive of individual outliers. In general, laboratory batches are rejected if Z-Score > 2.5.
Note on C311: Z-Scores have been calculated inclusive of individual outliers. In general, laboratory batches are rejected if Z-Score > 2.5.
Note on C330: Z-Scores have been calculated inclusive of individual outliers. In general, laboratory batches are rejected if Z-Score > 2.5.
Note on C349: Z-Scores have been calculated inclusive of individual outliers. In general, laboratory batches are rejected if Z-Score > 2.5.
Note on C367: Z-Scores have been calculated inclusive of individual outliers. In general, laboratory batches are rejected if Z-Score > 2.5.
Note on C386: Z-Scores have been calculated inclusive of individual outliers. In general, laboratory batches are rejected if Z-Score > 2.5.
Note on C404: Z-Scores have been calculated inclusive of individual outliers. In general, laboratory batches are rejected if Z-Score > 2.5.
Note on C423: Z-Scores have been calculated inclusive of individual outliers. In general, laboratory batches are rejected if Z-Score > 2.5.
Note on C442: Z-Scores have been calculated inclusive of individual outliers. In general, laboratory batches are rejected if Z-Score > 2.5.
Note on C461: Z-Scores have been calculated inclusive of individual outliers. In general, laboratory batches are rejected if Z-Score > 2.5.
Note on C480: Z-Scores have been calculated inclusive of individual outliers. In general, laboratory batches are rejected if Z-Score > 2.5.
Note on C499: Z-Scores have been calculated inclusive of individual outliers. In general, laboratory batches are rejected if Z-Score > 2.5.
Note on C517: Z-Scores have been calculated inclusive of individual outliers. In general, laboratory batches are rejected if Z-Score > 2.5.
Note on C535: Z-Scores have been calculated inclusive of individual outliers. In general, laboratory batches are rejected if Z-Score > 2.5.
Note on C554: Z-Scores have been calculated inclusive of individual outliers. In general, laboratory batches are rejected if Z-Score > 2.5.
Note on C573: Z-Scores have been calculated inclusive of individual outliers. In general, laboratory batches are rejected if Z-Score > 2.5.
Note on C591: Z-Scores have been calculated inclusive of individual outliers. In general, laboratory batches are rejected if Z-Score > 2.5.
Note on C609: Z-Scores have been calculated inclusive of individual outliers. In general, laboratory batches are rejected if Z-Score > 2.5.
Note on C627: Z-Scores have been calculated inclusive of individual outliers. In general, laboratory batches are rejected if Z-Score > 2.5.
Note on C646: Z-Scores have been calculated inclusive of individual outliers. In general, laboratory batches are rejected if Z-Score > 2.5.
Note on C664: Z-Scores have been calculated inclusive of individual outliers. In general, laboratory batches are rejected if Z-Score > 2.5.
Note on C683: Z-Scores have been calculated inclusive of individual outliers. In general, laboratory batches are rejected if Z-Score > 2.5.
Note on C701: Z-Scores have been calculated inclusive of individual outliers. In general, laboratory batches are rejected if Z-Score > 2.5.
Note on C719: Z-Scores have been calculated inclusive of individual outliers. In general, laboratory batches are rejected if Z-Score > 2.5.
Note on C738: Z-Scores have been calculated inclusive of individual outliers. In general, laboratory batches are rejected if Z-Score > 2.5.
Note on C757: Z-Scores have been calculated inclusive of individual outliers. In general, laboratory batches are rejected if Z-Score > 2.5.
Note on C775: Z-Scores have been calculated inclusive of individual outliers. In general, laboratory batches are rejected if Z-Score > 2.5.
Note on C793: Z-Scores have been calculated inclusive of individual outliers. In general, laboratory batches are rejected if Z-Score > 2.5.
Note on C811: Z-Scores have been calculated inclusive of individual outliers. In general, laboratory batches are rejected if Z-Score > 2.5.
Note on C829: Z-Scores have been calculated inclusive of individual outliers. In general, laboratory batches are rejected if Z-Score > 2.5.
Note on C847: Z-Scores have been calculated inclusive of individual outliers. In general, laboratory batches are rejected if Z-Score > 2.5.
Note on C865: Z-Scores have been calculated inclusive of individual outliers. In general, laboratory batches are rejected if Z-Score > 2.5.
Note on C883: Z-Scores have been calculated inclusive of individual outliers. In general, laboratory batches are rejected if Z-Score > 2.5.
Note on C901: Z-Scores have been calculated inclusive of individual outliers. In general, laboratory batches are rejected if Z-Score > 2.5.
Note on C920: Z-Scores have been calculated inclusive of individual outliers. In general, laboratory batches are rejected if Z-Score > 2.5.
Note on C939: Z-Scores have been calculated inclusive of individual outliers. In general, laboratory batches are rejected if Z-Score > 2.5.
Note on C957: Z-Scores have been calculated inclusive of individual outliers. In general, laboratory batches are rejected if Z-Score > 2.5.
Note on C976: Z-Scores have been calculated inclusive of individual outliers. In general, laboratory batches are rejected if Z-Score > 2.5.
Note on C995: Z-Scores have been calculated inclusive of individual outliers. In general, laboratory batches are rejected if Z-Score > 2.5.
Note on C1013: Z-Scores have been calculated inclusive of individual outliers. In general, laboratory batches are rejected if Z-Score > 2.5.
Note on C1031: Z-Scores have been calculated inclusive of individual outliers. In general, laboratory batches are rejected if Z-Score > 2.5.
Note on C1050: Z-Scores have been calculated inclusive of individual outliers. In general, laboratory batches are rejected if Z-Score > 2.5.
Note on C1069: Z-Scores have been calculated inclusive of individual outliers. In general, laboratory batches are rejected if Z-Score > 2.5.
Note on C1088: Z-Scores have been calculated inclusive of individual outliers. In general, laboratory batches are rejected if Z-Score > 2.5.
Note on C1107: Z-Scores have been calculated inclusive of individual outliers. In general, laboratory batches are rejected if Z-Score > 2.5.
Note on C1126: Z-Scores have been calculated inclusive of individual outliers. In general, laboratory batches are rejected if Z-Score > 2.5.
Note on C1144: Z-Scores have been calculated inclusive of individual outliers. In general, laboratory batches are rejected if Z-Score > 2.5.
Note on C1163: Z-Scores have been calculated inclusive of individual outliers. In general, laboratory batches are rejected if Z-Score > 2.5.
Note on C1182: Z-Scores have been calculated inclusive of individual outliers. In general, laboratory batches are rejected if Z-Score > 2.5.
Note on C1201: Z-Scores have been calculated inclusive of individual outliers. In general, laboratory batches are rejected if Z-Score > 2.5.
Note on C1220: Z-Scores have been calculated inclusive of individual outliers. In general, laboratory batches are rejected if Z-Score > 2.5.
Note on C1239: Z-Scores have been calculated inclusive of individual outliers. In general, laboratory batches are rejected if Z-Score > 2.5.
Note on C1257: Z-Scores have been calculated inclusive of individual outliers. In general, laboratory batches are rejected if Z-Score > 2.5.

## XRPA
| Analytical results for Au in OREAS 277 (Indicative Value 3.41 ppm) | [5 empty] | Indicative
Au | Round | Replicate | Lab | Lab | Lab | Lab | 1
| No | No | 3.01 | 3.02 | 3.03 | 3.04 | ppm
|  |  | Raw*XRPA | Raw*XRPA | Raw*XRPA | Raw*XRPA | 2
2
| 1 | 1 | 3.34 | 3.47 | 3.324 | 3.499 | 1
| Mean |  | 3.34 | 3.47 | 3.324 | 3.499 | 0
| Median |  | 3.34 | 3.47 | 3.324 | 3.499 | 16
| Std Dev. | [5 empty] | 3.4082
| Rel.Std.Dev. | [5 empty] | 17
| PDM3 |  | -2.002% | 1.812% | -2.472% | 2.663%
| Z-Score (Absolute) |  | 0.6 | 0.6 | 0.75 | 0.87
Note on C12: Z-Scores have been calculated inclusive of individual outliers. In general, laboratory batches are rejected if Z-Score > 2.5.

## Fusion XRF
| Analytical results for Al2O3 in OREAS 277 (Indicative Value 5.39 wt.%) |  |  | Indicative
Al2O3 | Round | Replicate | BV Geo | 1
| No | No | Perth | wt.%
|  |  | BF*XRF | 2
2
| 1 | 1 | 5.37 | 1
| 1 | 2 | 5.41 | 0
| Mean |  | 5.39 | 16
| Median |  | 5.39 | 5.39
| Std Dev. |  | 0.028284 | 19
| Rel.Std.Dev. |  | 0.5248%
| PDM3 |  | 2.22e-14%
| Z-Score (Absolute) |  | NA
| Analytical results for CaO in OREAS 277 (Indicative Value 6.61 wt.%) |  |  | Indicative
CaO | Round | Replicate | BV Geo | 1
| No | No | Perth | wt.%
|  |  | BF*XRF | 2
2
| 1 | 1 | 6.63 | 1
| 1 | 2 | 6.58 | 0
| Mean |  | 6.605 | 16
| Median |  | 6.605 | 6.605
| Std Dev. |  | 0.035355 | 20
| Rel.Std.Dev. |  | 0.5353%
| PDM3 |  | 0%
| Z-Score (Absolute) |  | NA
| Analytical results for Fe2O3 in OREAS 277 (Indicative Value 2.72 wt.%) |  |  | Indicative
Fe2O3 | Round | Replicate | BV Geo | 1
| No | No | Perth | wt.%
|  |  | BF*XRF | 2
2
| 1 | 1 | 2.74 | 1
| 1 | 2 | 2.7 | 0
| Mean |  | 2.72 | 16
| Median |  | 2.72 | 2.72
| Std Dev. |  | 0.028284 | 21
| Rel.Std.Dev. |  | 1.04%
| PDM3 |  | 0%
| Z-Score (Absolute) |  | NA
| Analytical results for K2O in OREAS 277 (Indicative Value 1.1 wt.%) |  |  | Indicative
K2O | Round | Replicate | BV Geo | 1
| No | No | Perth | wt.%
|  |  | BF*XRF | 2
2
| 1 | 1 | 1.1 | 1
| 1 | 2 | 1.1 | 0
| Mean |  | 1.1 | 16
| Median |  | 1.1 | 1.1
| Std Dev. |  | 0 | 22
| Rel.Std.Dev. |  | 0%
| PDM3 |  | 0%
| Z-Score (Absolute) |  | NA
| Analytical results for MgO in OREAS 277 (Indicative Value 2.45 wt.%) |  |  | Indicative
MgO | Round | Replicate | BV Geo | 1
| No | No | Perth | wt.%
|  |  | BF*XRF | 2
2
| 1 | 1 | 2.46 | 1
| 1 | 2 | 2.43 | 0
| Mean |  | 2.445 | 16
| Median |  | 2.445 | 2.445
| Std Dev. |  | 0.021213 | 19
| Rel.Std.Dev. |  | 0.8676%
| PDM3 |  | 2.22e-14%
| Z-Score (Absolute) |  | NA
| Analytical results for MnO in OREAS 277 (Indicative Value 0.03 wt.%) |  |  | Indicative
MnO | Round | Replicate | BV Geo | 1
| No | No | Perth | wt.%
|  |  | BF*XRF | 3
3
| 1 | 1 | 0.03 | 1
| 1 | 2 | 0.03 | 0
| Mean |  | 0.03 | 16
| Median |  | 0.03 | 0.03
| Std Dev. |  | 0 | 20
| Rel.Std.Dev. |  | 0%
| PDM3 |  | 0%
| Z-Score (Absolute) |  | NA
| Analytical results for Na2O in OREAS 277 (Indicative Value 0.43 wt.%) |  |  | Indicative
Na2O | Round | Replicate | BV Geo | 1
| No | No | Perth | wt.%
|  |  | BF*XRF | 3
3
| 1 | 1 | 0.43 | 1
| 1 | 2 | 0.43 | 0
| Mean |  | 0.43 | 16
| Median |  | 0.43 | 0.43
| Std Dev. |  | 0 | 21
| Rel.Std.Dev. |  | 0%
| PDM3 |  | 0%
| Z-Score (Absolute) |  | NA
| Analytical results for P2O5 in OREAS 277 (Indicative Value 0.113 wt.%) |  |  | Indicative
P2O5 | Round | Replicate | BV Geo | 1
| No | No | Perth | wt.%
|  |  | BF*XRF | 3
3
| 1 | 1 | 0.111 | 1
| 1 | 2 | 0.114 | 0
| Mean |  | 0.1125 | 16
| Median |  | 0.1125 | 0.1125
| Std Dev. |  | 0.0021213 | 22
| Rel.Std.Dev. |  | 1.886%
| PDM3 |  | 0%
| Z-Score (Absolute) |  | NA
| Analytical results for S in OREAS 277 (Indicative Value 0.629 wt.%) |  |  | Indicative
S | Round | Replicate | BV Geo | 1
| No | No | Perth | wt.%
|  |  | BF*XRF | 3
3
| 1 | 1 | 0.6287 | 1
| 1 | 2 | 0.6287 | 0
| Mean |  | 0.6287 | 16
| Median |  | 0.6287 | 0.62871
| Std Dev. |  | 0 | 19
| Rel.Std.Dev. |  | 0%
| PDM3 |  | -0.001034%
| Z-Score (Absolute) |  | NA
| Analytical results for SiO2 in OREAS 277 (Indicative Value 71.89 wt.%) |  |  | Indicative
SiO2 | Round | Replicate | BV Geo | 1
| No | No | Perth | wt.%
|  |  | BF*XRF | 2
2
| 1 | 1 | 72.14 | 1
| 1 | 2 | 71.64 | 0
| Mean |  | 71.89 | 16
| Median |  | 71.89 | 71.89
| Std Dev. |  | 0.35355 | 20
| Rel.Std.Dev. |  | 0.4918%
| PDM3 |  | 0%
| Z-Score (Absolute) |  | NA
| Analytical results for TiO2 in OREAS 277 (Indicative Value 0.36 wt.%) |  |  | Indicative
TiO2 | Round | Replicate | BV Geo | 1
| No | No | Perth | wt.%
|  |  | BF*XRF | 3
3
| 1 | 1 | 0.36 | 1
| 1 | 2 | 0.36 | 0
| Mean |  | 0.36 | 16
| Median |  | 0.36 | 0.36
| Std Dev. |  | 0 | 21
| Rel.Std.Dev. |  | 0%
| PDM3 |  | 0%
| Z-Score (Absolute) |  | NA
Note on C13: Z-Scores have been calculated inclusive of individual outliers. In general, laboratory batches are rejected if Z-Score > 2.5.
Note on C27: Z-Scores have been calculated inclusive of individual outliers. In general, laboratory batches are rejected if Z-Score > 2.5.
Note on C41: Z-Scores have been calculated inclusive of individual outliers. In general, laboratory batches are rejected if Z-Score > 2.5.
Note on C55: Z-Scores have been calculated inclusive of individual outliers. In general, laboratory batches are rejected if Z-Score > 2.5.
Note on C69: Z-Scores have been calculated inclusive of individual outliers. In general, laboratory batches are rejected if Z-Score > 2.5.
Note on C83: Z-Scores have been calculated inclusive of individual outliers. In general, laboratory batches are rejected if Z-Score > 2.5.
Note on C97: Z-Scores have been calculated inclusive of individual outliers. In general, laboratory batches are rejected if Z-Score > 2.5.
Note on C111: Z-Scores have been calculated inclusive of individual outliers. In general, laboratory batches are rejected if Z-Score > 2.5.
Note on C125: Z-Scores have been calculated inclusive of individual outliers. In general, laboratory batches are rejected if Z-Score > 2.5.
Note on C139: Z-Scores have been calculated inclusive of individual outliers. In general, laboratory batches are rejected if Z-Score > 2.5.
Note on C153: Z-Scores have been calculated inclusive of individual outliers. In general, laboratory batches are rejected if Z-Score > 2.5.

## Thermograv
| Analytical results for LOI1000 in OREAS 277 (Indicative Value 7.19 wt.%) |  |  | Indicative
LOI1000 | Round | Replicate | BV Geo | 1
| No | No | Perth | wt.%
|  |  | LOI*TGA | 2
2
| 1 | 1 | 7.15 | 1
| 1 | 2 | 7.23 | 0
| Mean |  | 7.19 | 16
| Median |  | 7.19 | 7.19
| Std Dev. |  | 0.056569 | 24
| Rel.Std.Dev. |  | 0.7868%
| PDM3 |  | 0%
| Z-Score (Absolute) |  | NA
Note on C13: Z-Scores have been calculated inclusive of individual outliers. In general, laboratory batches are rejected if Z-Score > 2.5.

## Laser Ablation
| Analytical results for Ag in OREAS 277 (Indicative Value 0.1 ppm) |  |  | Indicative
Ag | Round | Replicate | BV Geo | 1
| No | No | Perth | ppm
|  |  | ABL*MS | 3
3
| 1 | 1 | 0.1 | 1
| 1 | 2 | 0.1 | 0
| Mean |  | 0.1 | 16
| Median |  | 0.1 | 0.1
| Std Dev. |  | 0 | 26
| Rel.Std.Dev. |  | 0%
| PDM3 |  | 0%
| Z-Score (Absolute) |  | NA
| Analytical results for As in OREAS 277 (Indicative Value 389 ppm) |  |  | Indicative
As | Round | Replicate | BV Geo | 1
| No | No | Perth | ppm
|  |  | ABL*MS | 0
0
| 1 | 1 | 391 | 1
| 1 | 2 | 386 | 0
| Mean |  | 388.5 | 16
| Median |  | 388.5 | 388.5
| Std Dev. |  | 3.5355 | 27
| Rel.Std.Dev. |  | 0.91%
| PDM3 |  | 0%
| Z-Score (Absolute) |  | NA
| Analytical results for Ba in OREAS 277 (Indicative Value 995 ppm) |  |  | Indicative
Ba | Round | Replicate | BV Geo | 1
| No | No | Perth | ppm
|  |  | ABL*MS | 0
0
| 1 | 1 | 1000 | 1
| 1 | 2 | 990 | 0
| Mean |  | 995 | 16
| Median |  | 995 | 995
| Std Dev. |  | 7.0711 | 28
| Rel.Std.Dev. |  | 0.7107%
| PDM3 |  | 0%
| Z-Score (Absolute) |  | NA
| Analytical results for Be in OREAS 277 (Indicative Value 1.1 ppm) |  |  | Indicative
Be | Round | Replicate | BV Geo | 1
| No | No | Perth | ppm
|  |  | ABL*MS | 2
2
| 1 | 1 | 1 | 1
| 1 | 2 | 1.2 | 0
| Mean |  | 1.1 | 16
| Median |  | 1.1 | 1.1
| Std Dev. |  | 0.14142 | 29
| Rel.Std.Dev. |  | 12.86%
| PDM3 |  | 0%
| Z-Score (Absolute) |  | NA
| Analytical results for Bi in OREAS 277 (Indicative Value 0.2 ppm) |  |  | Indicative
Bi | Round | Replicate | BV Geo | 1
| No | No | Perth | ppm
|  |  | ABL*MS | 2
2
| 1 | 1 | 0.2 | 1
| 1 | 2 | 0.2 | 0
| Mean |  | 0.2 | 16
| Median |  | 0.2 | 0.2
| Std Dev. |  | 0 | 30
| Rel.Std.Dev. |  | 0%
| PDM3 |  | 0%
| Z-Score (Absolute) |  | NA
| Analytical results for Cd in OREAS 277 (Indicative Value 0.4 ppm) |  |  | Indicative
Cd | Round | Replicate | BV Geo | 1
| No | No | Perth | ppm
|  |  | ABL*MS | 2
2
| 1 | 1 | 0.4 | 1
| 1 | 2 | 0.4 | 0
| Mean |  | 0.4 | 16
| Median |  | 0.4 | 0.4
| Std Dev. |  | 0 | 31
| Rel.Std.Dev. |  | 0%
| PDM3 |  | 0%
| Z-Score (Absolute) |  | NA
| Analytical results for Ce in OREAS 277 (Indicative Value 35.1 ppm) |  |  | Indicative
Ce | Round | Replicate | BV Geo | 1
| No | No | Perth | ppm
|  |  | ABL*MS | 1
1
| 1 | 1 | 35.4 | 1
| 1 | 2 | 34.8 | 0
| Mean |  | 35.1 | 16
| Median |  | 35.1 | 35.1
| Std Dev. |  | 0.42426 | 32
| Rel.Std.Dev. |  | 1.209%
| PDM3 |  | -2.22e-14%
| Z-Score (Absolute) |  | NA
| Analytical results for Co in OREAS 277 (Indicative Value 6.4 ppm) |  |  | Indicative
Co | Round | Replicate | BV Geo | 1
| No | No | Perth | ppm
|  |  | ABL*MS | 2
2
| 1 | 1 | 6.5 | 1
| 1 | 2 | 6.3 | 0
| Mean |  | 6.4 | 16
| Median |  | 6.4 | 6.4
| Std Dev. |  | 0.14142 | 33
| Rel.Std.Dev. |  | 2.21%
| PDM3 |  | 0%
| Z-Score (Absolute) |  | NA
| Analytical results for Cr in OREAS 277 (Indicative Value 48.5 ppm) |  |  | Indicative
Cr | Round | Replicate | BV Geo | 1
| No | No | Perth | ppm
|  |  | ABL*MS | 1
1
| 1 | 1 | 48 | 1
| 1 | 2 | 49 | 0
| Mean |  | 48.5 | 16
| Median |  | 48.5 | 48.5
| Std Dev. |  | 0.70711 | 34
| Rel.Std.Dev. |  | 1.458%
| PDM3 |  | 0%
| Z-Score (Absolute) |  | NA
| Analytical results for Cs in OREAS 277 (Indicative Value 3.53 ppm) |  |  | Indicative
Cs | Round | Replicate | BV Geo | 1
| No | No | Perth | ppm
|  |  | ABL*MS | 2
2
| 1 | 1 | 3.56 | 1
| 1 | 2 | 3.5 | 0
| Mean |  | 3.53 | 16
| Median |  | 3.53 | 3.53
| Std Dev. |  | 0.042426 | 35
| Rel.Std.Dev. |  | 1.202%
| PDM3 |  | 2.22e-14%
| Z-Score (Absolute) |  | NA
| Analytical results for Cu in OREAS 277 (Indicative Value 25 ppm) |  |  | Indicative
Cu | Round | Replicate | BV Geo | 1
| No | No | Perth | ppm
|  |  | ABL*MS | 1
1
| 1 | 1 | 24 | 1
| 1 | 2 | 26 | 0
| Mean |  | 25 | 16
| Median |  | 25 | 25
| Std Dev. |  | 1.4142 | 36
| Rel.Std.Dev. |  | 5.657%
| PDM3 |  | 0%
| Z-Score (Absolute) |  | NA
| Analytical results for Dy in OREAS 277 (Indicative Value 2.54 ppm) |  |  | Indicative
Dy | Round | Replicate | BV Geo | 1
| No | No | Perth | ppm
|  |  | ABL*MS | 2
2
| 1 | 1 | 2.52 | 1
| 1 | 2 | 2.55 | 0
| Mean |  | 2.535 | 16
| Median |  | 2.535 | 2.535
| Std Dev. |  | 0.021213 | 37
| Rel.Std.Dev. |  | 0.8368%
| PDM3 |  | 0%
| Z-Score (Absolute) |  | NA
| Analytical results for Er in OREAS 277 (Indicative Value 1.41 ppm) |  |  | Indicative
Er | Round | Replicate | BV Geo | 1
| No | No | Perth | ppm
|  |  | ABL*MS | 2
2
| 1 | 1 | 1.38 | 1
| 1 | 2 | 1.44 | 0
| Mean |  | 1.41 | 16
| Median |  | 1.41 | 1.41
| Std Dev. |  | 0.042426 | 38
| Rel.Std.Dev. |  | 3.009%
| PDM3 |  | 0%
| Z-Score (Absolute) |  | NA
| Analytical results for Eu in OREAS 277 (Indicative Value 0.64 ppm) |  |  | Indicative
Eu | Round | Replicate | BV Geo | 1
| No | No | Perth | ppm
|  |  | ABL*MS | 2
2
| 1 | 1 | 0.64 | 1
| 1 | 2 | 0.63 | 0
| Mean |  | 0.635 | 16
| Median |  | 0.635 | 0.635
| Std Dev. |  | 0.0070711 | 39
| Rel.Std.Dev. |  | 1.114%
| PDM3 |  | 0%
| Z-Score (Absolute) |  | NA
| Analytical results for Ga in OREAS 277 (Indicative Value 7.2 ppm) |  |  | Indicative
Ga | Round | Replicate | BV Geo | 1
| No | No | Perth | ppm
|  |  | ABL*MS | 2
2
| 1 | 1 | 7.1 | 1
| 1 | 2 | 7.3 | 0
| Mean |  | 7.2 | 16
| Median |  | 7.2 | 7.2
| Std Dev. |  | 0.14142 | 40
| Rel.Std.Dev. |  | 1.964%
| PDM3 |  | -1.11e-14%
| Z-Score (Absolute) |  | NA
| Analytical results for Gd in OREAS 277 (Indicative Value 2.94 ppm) |  |  | Indicative
Gd | Round | Replicate | BV Geo | 1
| No | No | Perth | ppm
|  |  | ABL*MS | 2
2
| 1 | 1 | 2.96 | 1
| 1 | 2 | 2.92 | 0
| Mean |  | 2.94 | 16
| Median |  | 2.94 | 2.94
| Std Dev. |  | 0.028284 | 41
| Rel.Std.Dev. |  | 0.9621%
| PDM3 |  | 0%
| Z-Score (Absolute) |  | NA
| Analytical results for Ge in OREAS 277 (Indicative Value 0.93 ppm) |  |  | Indicative
Ge | Round | Replicate | BV Geo | 1
| No | No | Perth | ppm
|  |  | ABL*MS | 2
2
| 1 | 1 | 0.95 | 1
| 1 | 2 | 0.9 | 0
| Mean |  | 0.925 | 16
| Median |  | 0.925 | 0.925
| Std Dev. |  | 0.035355 | 42
| Rel.Std.Dev. |  | 3.822%
| PDM3 |  | 0%
| Z-Score (Absolute) |  | NA
| Analytical results for Hf in OREAS 277 (Indicative Value 3.33 ppm) |  |  | Indicative
Hf | Round | Replicate | BV Geo | 1
| No | No | Perth | ppm
|  |  | ABL*MS | 2
2
| 1 | 1 | 3.41 | 1
| 1 | 2 | 3.24 | 0
| Mean |  | 3.325 | 16
| Median |  | 3.325 | 3.325
| Std Dev. |  | 0.12021 | 26
| Rel.Std.Dev. |  | 3.615%
| PDM3 |  | 0%
| Z-Score (Absolute) |  | NA
| Analytical results for Ho in OREAS 277 (Indicative Value 0.5 ppm) |  |  | Indicative
Ho | Round | Replicate | BV Geo | 1
| No | No | Perth | ppm
|  |  | ABL*MS | 2
2
| 1 | 1 | 0.47 | 1
| 1 | 2 | 0.53 | 0
| Mean |  | 0.5 | 16
| Median |  | 0.5 | 0.5
| Std Dev. |  | 0.042426 | 27
| Rel.Std.Dev. |  | 8.485%
| PDM3 |  | 0%
| Z-Score (Absolute) |  | NA
| Analytical results for In in OREAS 277 (Indicative Value < 0.05 ppm) |  |  | Indicative
In | Round | Replicate | BV Geo | 1
| No | No | Perth | ppm
|  |  | ABL*MS | 3
3
| 1 | 1 | < 0.05 | 1
| 1 | 2 | < 0.05 | 0
| Mean |  |  | 16
| Median |  |  | < 0.05
| Std Dev. |  |  | 28
Rel.Std.Dev.
PDM3
| Z-Score (Absolute) |  | NA
| Analytical results for La in OREAS 277 (Indicative Value 19.2 ppm) |  |  | Indicative
La | Round | Replicate | BV Geo | 1
| No | No | Perth | ppm
|  |  | ABL*MS | 1
1
| 1 | 1 | 19.2 | 1
| 1 | 2 | 19.2 | 0
| Mean |  | 19.2 | 16
| Median |  | 19.2 | 19.2
| Std Dev. |  | 0 | 29
| Rel.Std.Dev. |  | 0%
| PDM3 |  | 0%
| Z-Score (Absolute) |  | NA
| Analytical results for Lu in OREAS 277 (Indicative Value 0.2 ppm) |  |  | Indicative
Lu | Round | Replicate | BV Geo | 1
| No | No | Perth | ppm
|  |  | ABL*MS | 2
2
| 1 | 1 | 0.2 | 1
| 1 | 2 | 0.2 | 0
| Mean |  | 0.2 | 16
| Median |  | 0.2 | 0.2
| Std Dev. |  | 0 | 30
| Rel.Std.Dev. |  | 0%
| PDM3 |  | 0%
| Z-Score (Absolute) |  | NA
| Analytical results for Mn in OREAS 277 (Indicative Value 0.029 wt.%) |  |  | Indicative
Mn | Round | Replicate | BV Geo | 1
| No | No | Perth | wt.%
|  |  | ABL*MS | 3
3
| 1 | 1 | 0.0286 | 1
| 1 | 2 | 0.0286 | 0
| Mean |  | 0.0286 | 16
| Median |  | 0.0286 | 0.0286
| Std Dev. |  | 0 | 31
| Rel.Std.Dev. |  | 0%
| PDM3 |  | 0%
| Z-Score (Absolute) |  | NA
| Analytical results for Mo in OREAS 277 (Indicative Value 4.3 ppm) |  |  | Indicative
Mo | Round | Replicate | BV Geo | 1
| No | No | Perth | ppm
|  |  | ABL*MS | 2
2
| 1 | 1 | 4.4 | 1
| 1 | 2 | 4.2 | 0
| Mean |  | 4.3 | 16
| Median |  | 4.3 | 4.3
| Std Dev. |  | 0.14142 | 32
| Rel.Std.Dev. |  | 3.289%
| PDM3 |  | 2.22e-14%
| Z-Score (Absolute) |  | NA
| Analytical results for Nb in OREAS 277 (Indicative Value 6.21 ppm) |  |  | Indicative
Nb | Round | Replicate | BV Geo | 1
| No | No | Perth | ppm
|  |  | ABL*MS | 2
2
| 1 | 1 | 6.15 | 1
| 1 | 2 | 6.27 | 0
| Mean |  | 6.21 | 16
| Median |  | 6.21 | 6.21
| Std Dev. |  | 0.084853 | 33
| Rel.Std.Dev. |  | 1.366%
| PDM3 |  | 0%
| Z-Score (Absolute) |  | NA
| Analytical results for Nd in OREAS 277 (Indicative Value 16.6 ppm) |  |  | Indicative
Nd | Round | Replicate | BV Geo | 1
| No | No | Perth | ppm
|  |  | ABL*MS | 1
1
| 1 | 1 | 16.5 | 1
| 1 | 2 | 16.6 | 0
| Mean |  | 16.55 | 16
| Median |  | 16.55 | 16.55
| Std Dev. |  | 0.070711 | 34
| Rel.Std.Dev. |  | 0.4273%
| PDM3 |  | 0%
| Z-Score (Absolute) |  | NA
| Analytical results for Ni in OREAS 277 (Indicative Value 23 ppm) |  |  | Indicative
Ni | Round | Replicate | BV Geo | 1
| No | No | Perth | ppm
|  |  | ABL*MS | 1
1
| 1 | 1 | 22 | 1
| 1 | 2 | 24 | 0
| Mean |  | 23 | 16
| Median |  | 23 | 23
| Std Dev. |  | 1.4142 | 35
| Rel.Std.Dev. |  | 6.149%
| PDM3 |  | 0%
| Z-Score (Absolute) |  | NA
| Analytical results for Pb in OREAS 277 (Indicative Value 8 ppm) |  |  | Indicative
Pb | Round | Replicate | BV Geo | 1
| No | No | Perth | ppm
|  |  | ABL*MS | 2
2
| 1 | 1 | 8 | 1
| 1 | 2 | 8 | 0
| Mean |  | 8 | 16
| Median |  | 8 | 8
| Std Dev. |  | 0 | 36
| Rel.Std.Dev. |  | 0%
| PDM3 |  | 0%
| Z-Score (Absolute) |  | NA
| Analytical results for Pr in OREAS 277 (Indicative Value 4.45 ppm) |  |  | Indicative
Pr | Round | Replicate | BV Geo | 1
| No | No | Perth | ppm
|  |  | ABL*MS | 2
2
| 1 | 1 | 4.51 | 1
| 1 | 2 | 4.39 | 0
| Mean |  | 4.45 | 16
| Median |  | 4.45 | 4.45
| Std Dev. |  | 0.084853 | 37
| Rel.Std.Dev. |  | 1.907%
| PDM3 |  | -2.22e-14%
| Z-Score (Absolute) |  | NA
| Analytical results for Rb in OREAS 277 (Indicative Value 52 ppm) |  |  | Indicative
Rb | Round | Replicate | BV Geo | 1
| No | No | Perth | ppm
|  |  | ABL*MS | 0
0
| 1 | 1 | 51.9 | 1
| 1 | 2 | 52.9 | 0
| Mean |  | 52.4 | 16
| Median |  | 52.4 | 52.4
| Std Dev. |  | 0.70711 | 38
| Rel.Std.Dev. |  | 1.349%
| PDM3 |  | 0%
| Z-Score (Absolute) |  | NA
| Analytical results for Re in OREAS 277 (Indicative Value < 0.01 ppm) |  |  | Indicative
Re | Round | Replicate | BV Geo | 1
| No | No | Perth | ppm
|  |  | ABL*MS | 3
3
| 1 | 1 | < 0.01 | 1
| 1 | 2 | < 0.01 | 0
| Mean |  |  | 16
| Median |  |  | < 0.01
| Std Dev. |  |  | 39
Rel.Std.Dev.
PDM3
| Z-Score (Absolute) |  | NA
| Analytical results for Sb in OREAS 277 (Indicative Value 36.2 ppm) |  |  | Indicative
Sb | Round | Replicate | BV Geo | 1
| No | No | Perth | ppm
|  |  | ABL*MS | 1
1
| 1 | 1 | 36.2 | 1
| 1 | 2 | 36.2 | 0
| Mean |  | 36.2 | 16
| Median |  | 36.2 | 36.2
| Std Dev. |  | 0 | 40
| Rel.Std.Dev. |  | 0%
| PDM3 |  | 0%
| Z-Score (Absolute) |  | NA
| Analytical results for Sc in OREAS 277 (Indicative Value 6.05 ppm) |  |  | Indicative
Sc | Round | Replicate | BV Geo | 1
| No | No | Perth | ppm
|  |  | ABL*MS | 2
2
| 1 | 1 | 6.4 | 1
| 1 | 2 | 5.7 | 0
| Mean |  | 6.05 | 16
| Median |  | 6.05 | 6.05
| Std Dev. |  | 0.49497 | 41
| Rel.Std.Dev. |  | 8.181%
| PDM3 |  | 2.22e-14%
| Z-Score (Absolute) |  | NA
| Analytical results for Se in OREAS 277 (Indicative Value < 5 ppm) |  |  | Indicative
Se | Round | Replicate | BV Geo | 1
| No | No | Perth | ppm
|  |  | ABL*MS | 2
2
| 1 | 1 | < 5 | 1
| 1 | 2 | < 5 | 0
| Mean |  |  | 16
| Median |  |  | < 5
| Std Dev. |  |  | 42
Rel.Std.Dev.
PDM3
| Z-Score (Absolute) |  | NA
| Analytical results for Sm in OREAS 277 (Indicative Value 3.29 ppm) |  |  | Indicative
Sm | Round | Replicate | BV Geo | 1
| No | No | Perth | ppm
|  |  | ABL*MS | 2
2
| 1 | 1 | 3.25 | 1
| 1 | 2 | 3.33 | 0
| Mean |  | 3.29 | 16
| Median |  | 3.29 | 3.29
| Std Dev. |  | 0.056569 | 26
| Rel.Std.Dev. |  | 1.719%
| PDM3 |  | 0%
| Z-Score (Absolute) |  | NA
| Analytical results for Sn in OREAS 277 (Indicative Value 2.3 ppm) |  |  | Indicative
Sn | Round | Replicate | BV Geo | 1
| No | No | Perth | ppm
|  |  | ABL*MS | 2
2
| 1 | 1 | 2.4 | 1
| 1 | 2 | 2.2 | 0
| Mean |  | 2.3 | 16
| Median |  | 2.3 | 2.3
| Std Dev. |  | 0.14142 | 27
| Rel.Std.Dev. |  | 6.149%
| PDM3 |  | 0%
| Z-Score (Absolute) |  | NA
| Analytical results for Sr in OREAS 277 (Indicative Value 66 ppm) |  |  | Indicative
Sr | Round | Replicate | BV Geo | 1
| No | No | Perth | ppm
|  |  | ABL*MS | 0
0
| 1 | 1 | 65.6 | 1
| 1 | 2 | 65.7 | 0
| Mean |  | 65.65 | 16
| Median |  | 65.65 | 65.65
| Std Dev. |  | 0.070711 | 28
| Rel.Std.Dev. |  | 0.1077%
| PDM3 |  | 0%
| Z-Score (Absolute) |  | NA
| Analytical results for Ta in OREAS 277 (Indicative Value 0.49 ppm) |  |  | Indicative
Ta | Round | Replicate | BV Geo | 1
| No | No | Perth | ppm
|  |  | ABL*MS | 2
2
| 1 | 1 | 0.49 | 1
| 1 | 2 | 0.48 | 0
| Mean |  | 0.485 | 16
| Median |  | 0.485 | 0.485
| Std Dev. |  | 0.0070711 | 29
| Rel.Std.Dev. |  | 1.458%
| PDM3 |  | 0%
| Z-Score (Absolute) |  | NA
| Analytical results for Tb in OREAS 277 (Indicative Value 0.45 ppm) |  |  | Indicative
Tb | Round | Replicate | BV Geo | 1
| No | No | Perth | ppm
|  |  | ABL*MS | 2
2
| 1 | 1 | 0.45 | 1
| 1 | 2 | 0.45 | 0
| Mean |  | 0.45 | 16
| Median |  | 0.45 | 0.45
| Std Dev. |  | 0 | 30
| Rel.Std.Dev. |  | 0%
| PDM3 |  | 0%
| Z-Score (Absolute) |  | NA
| Analytical results for Te in OREAS 277 (Indicative Value < 0.2 ppm) |  |  | Indicative
Te | Round | Replicate | BV Geo | 1
| No | No | Perth | ppm
|  |  | ABL*MS | 2
2
| 1 | 1 | < 0.2 | 1
| 1 | 2 | < 0.2 | 0
| Mean |  |  | 16
| Median |  |  | < 0.2
| Std Dev. |  |  | 31
Rel.Std.Dev.
PDM3
| Z-Score (Absolute) |  | NA
| Analytical results for Th in OREAS 277 (Indicative Value 6.53 ppm) |  |  | Indicative
Th | Round | Replicate | BV Geo | 1
| No | No | Perth | ppm
|  |  | ABL*MS | 2
2
| 1 | 1 | 6.42 | 1
| 1 | 2 | 6.63 | 0
| Mean |  | 6.525 | 16
| Median |  | 6.525 | 6.525
| Std Dev. |  | 0.14849 | 32
| Rel.Std.Dev. |  | 2.276%
| PDM3 |  | 0%
| Z-Score (Absolute) |  | NA
| Analytical results for Ti in OREAS 277 (Indicative Value 0.22 wt.%) |  |  | Indicative
Ti | Round | Replicate | BV Geo | 1
| No | No | Perth | wt.%
|  |  | ABL*MS | 3
3
| 1 | 1 | 0.218 | 1
| 1 | 2 | 0.221 | 0
| Mean |  | 0.2195 | 16
| Median |  | 0.2195 | 0.2195
| Std Dev. |  | 0.0021213 | 33
| Rel.Std.Dev. |  | 0.9664%
| PDM3 |  | 2.22e-14%
| Z-Score (Absolute) |  | NA
| Analytical results for Tl in OREAS 277 (Indicative Value 9.6 ppm) |  |  | Indicative
Tl | Round | Replicate | BV Geo | 1
| No | No | Perth | ppm
|  |  | ABL*MS | 2
2
| 1 | 1 | 9.6 | 1
| 1 | 2 | 9.6 | 0
| Mean |  | 9.6 | 16
| Median |  | 9.6 | 9.6
| Std Dev. |  | 0 | 34
| Rel.Std.Dev. |  | 0%
| PDM3 |  | 0%
| Z-Score (Absolute) |  | NA
| Analytical results for Tm in OREAS 277 (Indicative Value 0.21 ppm) |  |  | Indicative
Tm | Round | Replicate | BV Geo | 1
| No | No | Perth | ppm
|  |  | ABL*MS | 2
2
| 1 | 1 | 0.21 | 1
| 1 | 2 | 0.21 | 0
| Mean |  | 0.21 | 16
| Median |  | 0.21 | 0.21
| Std Dev. |  | 0 | 35
| Rel.Std.Dev. |  | 0%
| PDM3 |  | 0%
| Z-Score (Absolute) |  | NA
| Analytical results for U in OREAS 277 (Indicative Value 2.65 ppm) |  |  | Indicative
U | Round | Replicate | BV Geo | 1
| No | No | Perth | ppm
|  |  | ABL*MS | 2
2
| 1 | 1 | 2.69 | 1
| 1 | 2 | 2.6 | 0
| Mean |  | 2.645 | 16
| Median |  | 2.645 | 2.645
| Std Dev. |  | 0.06364 | 36
| Rel.Std.Dev. |  | 2.406%
| PDM3 |  | 0%
| Z-Score (Absolute) |  | NA
| Analytical results for V in OREAS 277 (Indicative Value 73 ppm) |  |  | Indicative
V | Round | Replicate | BV Geo | 1
| No | No | Perth | ppm
|  |  | ABL*MS | 0
0
| 1 | 1 | 74 | 1
| 1 | 2 | 72.8 | 0
| Mean |  | 73.4 | 16
| Median |  | 73.4 | 73.4
| Std Dev. |  | 0.84853 | 37
| Rel.Std.Dev. |  | 1.156%
| PDM3 |  | 0%
| Z-Score (Absolute) |  | NA
| Analytical results for W in OREAS 277 (Indicative Value 13.5 ppm) |  |  | Indicative
W | Round | Replicate | BV Geo | 1
| No | No | Perth | ppm
|  |  | ABL*MS | 1
1
| 1 | 1 | 13.5 | 1
| 1 | 2 | 13.5 | 0
| Mean |  | 13.5 | 16
| Median |  | 13.5 | 13.5
| Std Dev. |  | 0 | 38
| Rel.Std.Dev. |  | 0%
| PDM3 |  | 0%
| Z-Score (Absolute) |  | NA
| Analytical results for Y in OREAS 277 (Indicative Value 14.4 ppm) |  |  | Indicative
Y | Round | Replicate | BV Geo | 1
| No | No | Perth | ppm
|  |  | ABL*MS | 1
1
| 1 | 1 | 14.7 | 1
| 1 | 2 | 14.1 | 0
| Mean |  | 14.4 | 16
| Median |  | 14.4 | 14.4
| Std Dev. |  | 0.42426 | 39
| Rel.Std.Dev. |  | 2.946%
| PDM3 |  | -1.11e-14%
| Z-Score (Absolute) |  | NA
| Analytical results for Yb in OREAS 277 (Indicative Value 1.32 ppm) |  |  | Indicative
Yb | Round | Replicate | BV Geo | 1
| No | No | Perth | ppm
|  |  | ABL*MS | 2
2
| 1 | 1 | 1.31 | 1
| 1 | 2 | 1.32 | 0
| Mean |  | 1.315 | 16
| Median |  | 1.315 | 1.315
| Std Dev. |  | 0.0070711 | 40
| Rel.Std.Dev. |  | 0.5377%
| PDM3 |  | 0%
| Z-Score (Absolute) |  | NA
| Analytical results for Zn in OREAS 277 (Indicative Value 65 ppm) |  |  | Indicative
Zn | Round | Replicate | BV Geo | 1
| No | No | Perth | ppm
|  |  | ABL*MS | 0
0
| 1 | 1 | 65 | 1
| 1 | 2 | 65 | 0
| Mean |  | 65 | 16
| Median |  | 65 | 65
| Std Dev. |  | 0 | 41
| Rel.Std.Dev. |  | 0%
| PDM3 |  | 0%
| Z-Score (Absolute) |  | NA
| Analytical results for Zr in OREAS 277 (Indicative Value 120 ppm) |  |  | Indicative
Zr | Round | Replicate | BV Geo | 1
| No | No | Perth | ppm
|  |  | ABL*MS | 0
0
| 1 | 1 | 120 | 1
| 1 | 2 | 119 | 0
| Mean |  | 119.5 | 16
| Median |  | 119.5 | 119.5
| Std Dev. |  | 0.70711 | 42
| Rel.Std.Dev. |  | 0.5917%
| PDM3 |  | 0%
| Z-Score (Absolute) |  | NA
Note on C13: Z-Scores have been calculated inclusive of individual outliers. In general, laboratory batches are rejected if Z-Score > 2.5.
Note on C27: Z-Scores have been calculated inclusive of individual outliers. In general, laboratory batches are rejected if Z-Score > 2.5.
Note on C41: Z-Scores have been calculated inclusive of individual outliers. In general, laboratory batches are rejected if Z-Score > 2.5.
Note on C55: Z-Scores have been calculated inclusive of individual outliers. In general, laboratory batches are rejected if Z-Score > 2.5.
Note on C69: Z-Scores have been calculated inclusive of individual outliers. In general, laboratory batches are rejected if Z-Score > 2.5.
Note on C83: Z-Scores have been calculated inclusive of individual outliers. In general, laboratory batches are rejected if Z-Score > 2.5.
Note on C97: Z-Scores have been calculated inclusive of individual outliers. In general, laboratory batches are rejected if Z-Score > 2.5.
Note on C111: Z-Scores have been calculated inclusive of individual outliers. In general, laboratory batches are rejected if Z-Score > 2.5.
Note on C125: Z-Scores have been calculated inclusive of individual outliers. In general, laboratory batches are rejected if Z-Score > 2.5.
Note on C139: Z-Scores have been calculated inclusive of individual outliers. In general, laboratory batches are rejected if Z-Score > 2.5.
Note on C153: Z-Scores have been calculated inclusive of individual outliers. In general, laboratory batches are rejected if Z-Score > 2.5.
Note on C167: Z-Scores have been calculated inclusive of individual outliers. In general, laboratory batches are rejected if Z-Score > 2.5.
Note on C181: Z-Scores have been calculated inclusive of individual outliers. In general, laboratory batches are rejected if Z-Score > 2.5.
Note on C195: Z-Scores have been calculated inclusive of individual outliers. In general, laboratory batches are rejected if Z-Score > 2.5.
Note on C209: Z-Scores have been calculated inclusive of individual outliers. In general, laboratory batches are rejected if Z-Score > 2.5.
Note on C223: Z-Scores have been calculated inclusive of individual outliers. In general, laboratory batches are rejected if Z-Score > 2.5.
Note on C237: Z-Scores have been calculated inclusive of individual outliers. In general, laboratory batches are rejected if Z-Score > 2.5.
Note on C251: Z-Scores have been calculated inclusive of individual outliers. In general, laboratory batches are rejected if Z-Score > 2.5.
Note on C265: Z-Scores have been calculated inclusive of individual outliers. In general, laboratory batches are rejected if Z-Score > 2.5.
Note on C279: Z-Scores have been calculated inclusive of individual outliers. In general, laboratory batches are rejected if Z-Score > 2.5.
Note on C293: Z-Scores have been calculated inclusive of individual outliers. In general, laboratory batches are rejected if Z-Score > 2.5.
Note on C307: Z-Scores have been calculated inclusive of individual outliers. In general, laboratory batches are rejected if Z-Score > 2.5.
Note on C321: Z-Scores have been calculated inclusive of individual outliers. In general, laboratory batches are rejected if Z-Score > 2.5.
Note on C335: Z-Scores have been calculated inclusive of individual outliers. In general, laboratory batches are rejected if Z-Score > 2.5.
Note on C349: Z-Scores have been calculated inclusive of individual outliers. In general, laboratory batches are rejected if Z-Score > 2.5.
Note on C363: Z-Scores have been calculated inclusive of individual outliers. In general, laboratory batches are rejected if Z-Score > 2.5.
Note on C377: Z-Scores have been calculated inclusive of individual outliers. In general, laboratory batches are rejected if Z-Score > 2.5.
Note on C391: Z-Scores have been calculated inclusive of individual outliers. In general, laboratory batches are rejected if Z-Score > 2.5.
Note on C405: Z-Scores have been calculated inclusive of individual outliers. In general, laboratory batches are rejected if Z-Score > 2.5.
Note on C419: Z-Scores have been calculated inclusive of individual outliers. In general, laboratory batches are rejected if Z-Score > 2.5.
Note on C433: Z-Scores have been calculated inclusive of individual outliers. In general, laboratory batches are rejected if Z-Score > 2.5.
Note on C447: Z-Scores have been calculated inclusive of individual outliers. In general, laboratory batches are rejected if Z-Score > 2.5.
Note on C461: Z-Scores have been calculated inclusive of individual outliers. In general, laboratory batches are rejected if Z-Score > 2.5.
Note on C475: Z-Scores have been calculated inclusive of individual outliers. In general, laboratory batches are rejected if Z-Score > 2.5.
Note on C489: Z-Scores have been calculated inclusive of individual outliers. In general, laboratory batches are rejected if Z-Score > 2.5.
Note on C503: Z-Scores have been calculated inclusive of individual outliers. In general, laboratory batches are rejected if Z-Score > 2.5.
Note on C517: Z-Scores have been calculated inclusive of individual outliers. In general, laboratory batches are rejected if Z-Score > 2.5.
Note on C531: Z-Scores have been calculated inclusive of individual outliers. In general, laboratory batches are rejected if Z-Score > 2.5.
Note on C545: Z-Scores have been calculated inclusive of individual outliers. In general, laboratory batches are rejected if Z-Score > 2.5.
Note on C559: Z-Scores have been calculated inclusive of individual outliers. In general, laboratory batches are rejected if Z-Score > 2.5.
Note on C573: Z-Scores have been calculated inclusive of individual outliers. In general, laboratory batches are rejected if Z-Score > 2.5.
Note on C587: Z-Scores have been calculated inclusive of individual outliers. In general, laboratory batches are rejected if Z-Score > 2.5.
Note on C601: Z-Scores have been calculated inclusive of individual outliers. In general, laboratory batches are rejected if Z-Score > 2.5.
Note on C615: Z-Scores have been calculated inclusive of individual outliers. In general, laboratory batches are rejected if Z-Score > 2.5.
Note on C629: Z-Scores have been calculated inclusive of individual outliers. In general, laboratory batches are rejected if Z-Score > 2.5.
Note on C643: Z-Scores have been calculated inclusive of individual outliers. In general, laboratory batches are rejected if Z-Score > 2.5.
Note on C657: Z-Scores have been calculated inclusive of individual outliers. In general, laboratory batches are rejected if Z-Score > 2.5.
Note on C671: Z-Scores have been calculated inclusive of individual outliers. In general, laboratory batches are rejected if Z-Score > 2.5.
Note on C685: Z-Scores have been calculated inclusive of individual outliers. In general, laboratory batches are rejected if Z-Score > 2.5.
Note on C699: Z-Scores have been calculated inclusive of individual outliers. In general, laboratory batches are rejected if Z-Score > 2.5.
Note on C713: Z-Scores have been calculated inclusive of individual outliers. In general, laboratory batches are rejected if Z-Score > 2.5.

## 4-Acid
| Analytical results for Al in OREAS 277 (Indicative Value 2.6 wt.%) |  |  | Indicative
Al | Round | Replicate | Lab | 1
| No | No | 2.01 | wt.%
|  |  | 4A*OES | 2
2
| 1 | 1 | 2.611 | 1
| 1 | 2 | 2.641 | 0
| 1 | 3 | 2.619 | 16
| 1 | 4 | 2.59 | 2.5967
| 1 | 5 | 2.554 | 44
| 1 | 6 | 2.565
| Mean |  | 2.5967
| Median |  | 2.6005
| Std Dev. |  | 0.033279
| Rel.Std.Dev. |  | 1.282%
| PDM3 |  | -1.221e-13%
| Z-Score (Absolute) |  | NA
| Analytical results for As in OREAS 277 (Indicative Value 465 ppm) |  |  | Indicative
As | Round | Replicate | Lab | 1
| No | No | 2.01 | ppm
|  |  | 4A*OES | 0
0
| 1 | 1 | 468 | 1
| 1 | 2 | 464 | 0
| 1 | 3 | 478 | 16
| 1 | 4 | 457 | 464.8333
| 1 | 5 | 458 | 45
| 1 | 6 | 464
| Mean |  | 464.8333
| Median |  | 464
| Std Dev. |  | 7.6529
| Rel.Std.Dev. |  | 1.646%
| PDM3 |  | 6.661e-14%
| Z-Score (Absolute) |  | NA
| Analytical results for Ba in OREAS 277 (Indicative Value 901 ppm) |  |  | Indicative
Ba | Round | Replicate | Lab | 1
| No | No | 2.01 | ppm
|  |  | 4A*OES | 0
0
| 1 | 1 | 898 | 1
| 1 | 2 | 914 | 0
| 1 | 3 | 904 | 16
| 1 | 4 | 896 | 900.8333
| 1 | 5 | 893 | 46
| 1 | 6 | 900
| Mean |  | 900.8333
| Median |  | 899
| Std Dev. |  | 7.4409
| Rel.Std.Dev. |  | 0.826%
| PDM3 |  | 4.441e-14%
| Z-Score (Absolute) |  | NA
| Analytical results for Be in OREAS 277 (Indicative Value 1 ppm) |  |  | Indicative
Be | Round | Replicate | Lab | 1
| No | No | 2.01 | ppm
|  |  | 4A*OES | 2
2
| 1 | 1 | 1 | 1
| 1 | 2 | 1 | 0
| 1 | 3 | 1 | 16
| 1 | 4 | 1 | 1
| 1 | 5 | 1 | 47
| 1 | 6 | 1
| Mean |  | 1
| Median |  | 1
| Std Dev. |  | 0
| Rel.Std.Dev. |  | 0%
| PDM3 |  | 0%
| Z-Score (Absolute) |  | NA
| Analytical results for Bi in OREAS 277 (Indicative Value < 13 ppm) |  |  | Indicative
Bi | Round | Replicate | Lab | 1
| No | No | 2.01 | ppm
|  |  | 4A*OES | 1
1
| 1 | 1 | < 12 | 1
| 1 | 2 | < 13 | 0
| 1 | 3 | < 12 | 16
| 1 | 4 | < 13 | < 13
| 1 | 5 | < 13 | 48
| 1 | 6 | < 13
Mean
Median
Std Dev.
Rel.Std.Dev.
PDM3
| Z-Score (Absolute) |  | NA
| Analytical results for Ca in OREAS 277 (Indicative Value 4.76 wt.%) |  |  | Indicative
Ca | Round | Replicate | Lab | 1
| No | No | 2.01 | wt.%
|  |  | 4A*OES | 2
2
| 1 | 1 | 4.845 | 1
| 1 | 2 | 4.758 | 0
| 1 | 3 | 4.938 | 16
| 1 | 4 | 4.673 | 4.7582
| 1 | 5 | 4.586 | 49
| 1 | 6 | 4.749
| Mean |  | 4.7582
| Median |  | 4.7535
| Std Dev. |  | 0.12398
| Rel.Std.Dev. |  | 2.606%
| PDM3 |  | -8.882e-14%
| Z-Score (Absolute) |  | NA
| Analytical results for Cd in OREAS 277 (Indicative Value 2 ppm) |  |  | Indicative
Cd | Round | Replicate | Lab | 1
| No | No | 2.01 | ppm
|  |  | 4A*OES | 2
2
| 1 | 1 | 2 | 1
| 1 | 2 | 2 | 0
| 1 | 3 | 2 | 16
| 1 | 4 | 2 | 2
| 1 | 5 | 2 | 50
| 1 | 6 | 2
| Mean |  | 2
| Median |  | 2
| Std Dev. |  | 0
| Rel.Std.Dev. |  | 0%
| PDM3 |  | 0%
| Z-Score (Absolute) |  | NA
| Analytical results for Co in OREAS 277 (Indicative Value 7.5 ppm) |  |  | Indicative
Co | Round | Replicate | Lab | 1
| No | No | 2.01 | ppm
|  |  | 4A*OES | 2
2
| 1 | 1 | 7 | 1
| 1 | 2 | 7 | 0
| 1 | 3 | 8 | 16
| 1 | 4 | 8 | 7.5
| 1 | 5 | 8 | 51
| 1 | 6 | 7
| Mean |  | 7.5
| Median |  | 7.5
| Std Dev. |  | 0.54772
| Rel.Std.Dev. |  | 7.303%
| PDM3 |  | 0%
| Z-Score (Absolute) |  | NA
| Analytical results for Cr in OREAS 277 (Indicative Value 25.2 ppm) |  |  | Indicative
Cr | Round | Replicate | Lab | 1
| No | No | 2.01 | ppm
|  |  | 4A*OES | 1
1
| 1 | 1 | 21 | 1
| 1 | 2 | 23 | 0
| 1 | 3 | 27 | 16
| 1 | 4 | 25 | 25.1667
| 1 | 5 | 30 | 52
| 1 | 6 | 25
| Mean |  | 25.1667
| Median |  | 25
| Std Dev. |  | 3.1252
| Rel.Std.Dev. |  | 12.42%
| PDM3 |  | -1.221e-13%
| Z-Score (Absolute) |  | NA
| Analytical results for Cu in OREAS 277 (Indicative Value 46.5 ppm) |  |  | Indicative
Cu | Round | Replicate | Lab | 1
| No | No | 2.01 | ppm
|  |  | 4A*OES | 1
1
| 1 | 1 | 55 | 1
| 1 | 2 | 52 | 0
| 1 | 3 | 55 | 16
| 1 | 4 | 45 | 46.5
| 1 | 5 | 38 | 44
| 1 | 6 | 34
| Mean |  | 46.5
| Median |  | 48.5
| Std Dev. |  | 9.0056
| Rel.Std.Dev. |  | 19.37%
| PDM3 |  | 0%
| Z-Score (Absolute) |  | NA
| Analytical results for Fe in OREAS 277 (Indicative Value 1.75 wt.%) |  |  | Indicative
Fe | Round | Replicate | Lab | 1
| No | No | 2.01 | wt.%
|  |  | 4A*OES | 2
2
| 1 | 1 | 1.764 | 1
| 1 | 2 | 1.774 | 0
| 1 | 3 | 1.766 | 16
| 1 | 4 | 1.742 | 1.7535
| 1 | 5 | 1.725 | 45
| 1 | 6 | 1.75
| Mean |  | 1.7535
| Median |  | 1.757
| Std Dev. |  | 0.01813
| Rel.Std.Dev. |  | 1.034%
| PDM3 |  | -1.11e-14%
| Z-Score (Absolute) |  | NA
| Analytical results for K in OREAS 277 (Indicative Value 0.86 wt.%) |  |  | Indicative
K | Round | Replicate | Lab | 1
| No | No | 2.01 | wt.%
|  |  | 4A*OES | 3
3
| 1 | 1 | 0.8686 | 1
| 1 | 2 | 0.8753 | 0
| 1 | 3 | 0.869 | 16
| 1 | 4 | 0.8556 | 0.86035
| 1 | 5 | 0.8456 | 46
| 1 | 6 | 0.848
| Mean |  | 0.86035
| Median |  | 0.8621
| Std Dev. |  | 0.012321
| Rel.Std.Dev. |  | 1.432%
| PDM3 |  | 2.22e-14%
| Z-Score (Absolute) |  | NA
| Analytical results for Mg in OREAS 277 (Indicative Value 1.38 wt.%) |  |  | Indicative
Mg | Round | Replicate | Lab | 1
| No | No | 2.01 | wt.%
|  |  | 4A*OES | 2
2
| 1 | 1 | 1.384 | 1
| 1 | 2 | 1.401 | 0
| 1 | 3 | 1.389 | 16
| 1 | 4 | 1.382 | 1.3838
| 1 | 5 | 1.365 | 47
| 1 | 6 | 1.382
| Mean |  | 1.3838
| Median |  | 1.383
| Std Dev. |  | 0.011686
| Rel.Std.Dev. |  | 0.8445%
| PDM3 |  | 2.665e-13%
| Z-Score (Absolute) |  | NA
| Analytical results for Mn in OREAS 277 (Indicative Value 0.028 wt.%) |  |  | Indicative
Mn | Round | Replicate | Lab | 1
| No | No | 2.01 | wt.%
|  |  | 4A*OES | 3
3
| 1 | 1 | 0.0275 | 1
| 1 | 2 | 0.028 | 0
| 1 | 3 | 0.0277 | 16
| 1 | 4 | 0.0276 | 0.02765
| 1 | 5 | 0.0274 | 48
| 1 | 6 | 0.0277
| Mean |  | 0.02765
| Median |  | 0.02765
| Std Dev. |  | 0.00020736
| Rel.Std.Dev. |  | 0.75%
| PDM3 |  | 2.22e-14%
| Z-Score (Absolute) |  | NA
| Analytical results for Mo in OREAS 277 (Indicative Value 12.6 ppm) |  |  | Indicative
Mo | Round | Replicate | Lab | 1
| No | No | 2.01 | ppm
|  |  | 4A*OES | 1
1
| 1 | 1 | 12 | 1
| 1 | 2 | 11 | 0
| 1 | 3 | 20 | 16
| 1 | 4 | 11 | 12.6
| 1 | 5 | 84 | 49
| 1 | 6 | 9
| Mean |  | 24.5
| Median |  | 11.5
| Std Dev. |  | 29.399
| Rel.Std.Dev. |  | 120%
| PDM3 |  | 94.44%
| Z-Score (Absolute) |  | NA
| Analytical results for Na in OREAS 277 (Indicative Value 0.305 wt.%) |  |  | Indicative
Na | Round | Replicate | Lab | 1
| No | No | 2.01 | wt.%
|  |  | 4A*OES | 3
3
| 1 | 1 | 0.3077 | 1
| 1 | 2 | 0.3099 | 0
| 1 | 3 | 0.3068 | 16
| 1 | 4 | 0.3031 | 0.30482
| 1 | 5 | 0.3006 | 50
| 1 | 6 | 0.3008
| Mean |  | 0.30482
| Median |  | 0.30495
| Std Dev. |  | 0.0038716
| Rel.Std.Dev. |  | 1.27%
| PDM3 |  | -1.221e-13%
| Z-Score (Absolute) |  | NA
| Analytical results for Ni in OREAS 277 (Indicative Value 18 ppm) |  |  | Indicative
Ni | Round | Replicate | Lab | 1
| No | No | 2.01 | ppm
|  |  | 4A*OES | 1
1
| 1 | 1 | 18 | 1
| 1 | 2 | 18 | 0
| 1 | 3 | 18 | 16
| 1 | 4 | 18 | 18
| 1 | 5 | 18 | 51
| 1 | 6 | 18
| Mean |  | 18
| Median |  | 18
| Std Dev. |  | 0
| Rel.Std.Dev. |  | 0%
| PDM3 |  | 0%
| Z-Score (Absolute) |  | NA
| Analytical results for P in OREAS 277 (Indicative Value 0.046 wt.%) |  |  | Indicative
P | Round | Replicate | Lab | 1
| No | No | 2.01 | wt.%
|  |  | 4A*OES | 3
3
| 1 | 1 | 0.046 | 1
| 1 | 2 | 0.0462 | 0
| 1 | 3 | 0.047 | 16
| 1 | 4 | 0.0457 | 0.046417
| 1 | 5 | 0.0463 | 52
| 1 | 6 | 0.0473
| Mean |  | 0.046417
| Median |  | 0.04625
| Std Dev. |  | 0.00061128
| Rel.Std.Dev. |  | 1.317%
| PDM3 |  | -8.882e-14%
| Z-Score (Absolute) |  | NA
| Analytical results for Pb in OREAS 277 (Indicative Value 10.9 ppm) |  |  | Indicative
Pb | Round | Replicate | Lab | 1
| No | No | 2.01 | ppm
|  |  | 4A*OES | 1
1
| 1 | 1 | 14 | 1
| 1 | 2 | 15 | 0
| 1 | 3 | < 10 | 16
| 1 | 4 | 15 | 10.9167
| 1 | 5 | < 11 | 44
| 1 | 6 | 11
| Mean |  | 13.75
| Median |  | 14.5
| Std Dev. |  | 1.893
| Rel.Std.Dev. |  | 13.77%
| PDM3 |  | 25.95%
| Z-Score (Absolute) |  | NA
| Analytical results for Re in OREAS 277 (Indicative Value 13.2 ppm) |  |  | Indicative
Re | Round | Replicate | Lab | 1
| No | No | 2.01 | ppm
|  |  | 4A*OES | 1
1
| 1 | 1 | 13 | 1
| 1 | 2 | 13 | 0
| 1 | 3 | 14 | 16
| 1 | 4 | 13 | 13.1667
| 1 | 5 | 13 | 45
| 1 | 6 | 13
| Mean |  | 13.1667
| Median |  | 13
| Std Dev. |  | 0.40825
| Rel.Std.Dev. |  | 3.101%
| PDM3 |  | -2.554e-13%
| Z-Score (Absolute) |  | NA
| Analytical results for Sb in OREAS 277 (Indicative Value 40.7 ppm) |  |  | Indicative
Sb | Round | Replicate | Lab | 1
| No | No | 2.01 | ppm
|  |  | 4A*OES | 1
1
| 1 | 1 | 41 | 1
| 1 | 2 | 40 | 0
| 1 | 3 | 42 | 16
| 1 | 4 | 39 | 40.6667
| 1 | 5 | 40 | 46
| 1 | 6 | 42
| Mean |  | 40.6667
| Median |  | 40.5
| Std Dev. |  | 1.2111
| Rel.Std.Dev. |  | 2.978%
| PDM3 |  | -8.882e-14%
| Z-Score (Absolute) |  | NA
| Analytical results for Se in OREAS 277 (Indicative Value 9.2 ppm) |  |  | Indicative
Se | Round | Replicate | Lab | 1
| No | No | 2.01 | ppm
|  |  | 4A*OES | 2
2
| 1 | 1 | 26 | 1
| 1 | 2 | < 10 | 0
| 1 | 3 | < 9 | 16
| 1 | 4 | 31 | 9.2
| 1 | 5 | < 11 | 47
| 1 | 6 | < 10
| Mean |  | 28.5
| Median |  | 28.5
| Std Dev. |  | 3.5355
| Rel.Std.Dev. |  | 12.41%
| PDM3 |  | 209.8%
| Z-Score (Absolute) |  | NA
| Analytical results for Sn in OREAS 277 (Indicative Value 2.42 ppm) |  |  | Indicative
Sn | Round | Replicate | Lab | 1
| No | No | 2.01 | ppm
|  |  | 4A*OES | 2
2
| 1 | 1 | < 3 | 1
| 1 | 2 | < 3 | 0
| 1 | 3 | < 3 | 16
| 1 | 4 | 3 | 2.4167
| 1 | 5 | 3 | 48
| 1 | 6 | 4
| Mean |  | 3.3333
| Median |  | 3
| Std Dev. |  | 0.57735
| Rel.Std.Dev. |  | 17.32%
| PDM3 |  | 37.93%
| Z-Score (Absolute) |  | NA
| Analytical results for Te in OREAS 277 (Indicative Value < 6 ppm) |  |  | Indicative
Te | Round | Replicate | Lab | 1
| No | No | 2.01 | ppm
|  |  | 4A*OES | 2
2
| 1 | 1 | < 6 | 1
| 1 | 2 | < 6 | 0
| 1 | 3 | < 6 | 16
| 1 | 4 | < 6 | < 6
| 1 | 5 | < 6 | 49
| 1 | 6 | < 6
Mean
Median
Std Dev.
Rel.Std.Dev.
PDM3
| Z-Score (Absolute) |  | NA
| Analytical results for Ti in OREAS 277 (Indicative Value 0.182 wt.%) |  |  | Indicative
Ti | Round | Replicate | Lab | 1
| No | No | 2.01 | wt.%
|  |  | 4A*OES | 3
3
| 1 | 1 | 0.1809 | 1
| 1 | 2 | 0.1862 | 0
| 1 | 3 | 0.1804 | 16
| 1 | 4 | 0.182 | 0.18232
| 1 | 5 | 0.182 | 50
| 1 | 6 | 0.1824
| Mean |  | 0.18232
| Median |  | 0.182
| Std Dev. |  | 0.0020478
| Rel.Std.Dev. |  | 1.123%
| PDM3 |  | -1.665e-13%
| Z-Score (Absolute) |  | NA
| Analytical results for Tl in OREAS 277 (Indicative Value < 8 ppm) |  |  | Indicative
Tl | Round | Replicate | Lab | 1
| No | No | 2.01 | ppm
|  |  | 4A*OES | 2
2
| 1 | 1 | < 7 | 1
| 1 | 2 | < 8 | 0
| 1 | 3 | < 8 | 16
| 1 | 4 | < 8 | < 8
| 1 | 5 | < 9 | 51
| 1 | 6 | < 8
Mean
Median
Std Dev.
Rel.Std.Dev.
PDM3
| Z-Score (Absolute) |  | NA
| Analytical results for Zn in OREAS 277 (Indicative Value 52 ppm) |  |  | Indicative
Zn | Round | Replicate | Lab | 1
| No | No | 2.01 | ppm
|  |  | 4A*OES | 0
0
| 1 | 1 | 52 | 1
| 1 | 2 | 51 | 0
| 1 | 3 | 52 | 16
| 1 | 4 | 50 | 51.5
| 1 | 5 | 50 | 52
| 1 | 6 | 54
| Mean |  | 51.5
| Median |  | 51.5
| Std Dev. |  | 1.5166
| Rel.Std.Dev. |  | 2.945%
| PDM3 |  | 0%
| Z-Score (Absolute) |  | NA
Note on C17: Z-Scores have been calculated inclusive of individual outliers. In general, laboratory batches are rejected if Z-Score > 2.5.
Note on C35: Z-Scores have been calculated inclusive of individual outliers. In general, laboratory batches are rejected if Z-Score > 2.5.
Note on C53: Z-Scores have been calculated inclusive of individual outliers. In general, laboratory batches are rejected if Z-Score > 2.5.
Note on C71: Z-Scores have been calculated inclusive of individual outliers. In general, laboratory batches are rejected if Z-Score > 2.5.
Note on C89: Z-Scores have been calculated inclusive of individual outliers. In general, laboratory batches are rejected if Z-Score > 2.5.
Note on C107: Z-Scores have been calculated inclusive of individual outliers. In general, laboratory batches are rejected if Z-Score > 2.5.
Note on C125: Z-Scores have been calculated inclusive of individual outliers. In general, laboratory batches are rejected if Z-Score > 2.5.
Note on C143: Z-Scores have been calculated inclusive of individual outliers. In general, laboratory batches are rejected if Z-Score > 2.5.
Note on C161: Z-Scores have been calculated inclusive of individual outliers. In general, laboratory batches are rejected if Z-Score > 2.5.
Note on C179: Z-Scores have been calculated inclusive of individual outliers. In general, laboratory batches are rejected if Z-Score > 2.5.
Note on C197: Z-Scores have been calculated inclusive of individual outliers. In general, laboratory batches are rejected if Z-Score > 2.5.
Note on C215: Z-Scores have been calculated inclusive of individual outliers. In general, laboratory batches are rejected if Z-Score > 2.5.
Note on C233: Z-Scores have been calculated inclusive of individual outliers. In general, laboratory batches are rejected if Z-Score > 2.5.
Note on C251: Z-Scores have been calculated inclusive of individual outliers. In general, laboratory batches are rejected if Z-Score > 2.5.
Note on C269: Z-Scores have been calculated inclusive of individual outliers. In general, laboratory batches are rejected if Z-Score > 2.5.
Note on C287: Z-Scores have been calculated inclusive of individual outliers. In general, laboratory batches are rejected if Z-Score > 2.5.
Note on C305: Z-Scores have been calculated inclusive of individual outliers. In general, laboratory batches are rejected if Z-Score > 2.5.
Note on C323: Z-Scores have been calculated inclusive of individual outliers. In general, laboratory batches are rejected if Z-Score > 2.5.
Note on C341: Z-Scores have been calculated inclusive of individual outliers. In general, laboratory batches are rejected if Z-Score > 2.5.
Note on C359: Z-Scores have been calculated inclusive of individual outliers. In general, laboratory batches are rejected if Z-Score > 2.5.
Note on C377: Z-Scores have been calculated inclusive of individual outliers. In general, laboratory batches are rejected if Z-Score > 2.5.
Note on C395: Z-Scores have been calculated inclusive of individual outliers. In general, laboratory batches are rejected if Z-Score > 2.5.
Note on C413: Z-Scores have been calculated inclusive of individual outliers. In general, laboratory batches are rejected if Z-Score > 2.5.
Note on C431: Z-Scores have been calculated inclusive of individual outliers. In general, laboratory batches are rejected if Z-Score > 2.5.
Note on C449: Z-Scores have been calculated inclusive of individual outliers. In general, laboratory batches are rejected if Z-Score > 2.5.
Note on C467: Z-Scores have been calculated inclusive of individual outliers. In general, laboratory batches are rejected if Z-Score > 2.5.
Note on C485: Z-Scores have been calculated inclusive of individual outliers. In general, laboratory batches are rejected if Z-Score > 2.5.