## Performance Gates
Table 1. Certified Values and Performance Gates for OREAS 70b
Constituent | Certified Value | Absolute Standard Deviations |  |  |  |  | Relative Standard Deviations |  |  | 5% window
|  | 1SD | 2SD Low | 2SD High | 3SD Low | 3SD High | 1RSD | 2RSD | 3RSD | Low | High
Borate Fusion XRF
Al, wt.% | 3.8053 | 0.039251 | 3.7268 | 3.8838 | 3.6875 | 3.9231 | 1.031% | 2.063% | 3.094% | 3.615 | 3.9956
Ca, wt.% | 3.0719 | 0.02202 | 3.0279 | 3.116 | 3.0059 | 3.138 | 0.7168% | 1.434% | 2.15% | 2.9183 | 3.2255
Cr, ppm | 1243.3685 | 43.8208 | 1155.7269 | 1331.0101 | 1111.9061 | 1374.8309 | 3.524% | 7.049% | 10.57% | 1181.2001 | 1305.537
Fe, wt.% | 5.5109 | 0.085667 | 5.3396 | 5.6823 | 5.2539 | 5.7679 | 1.554% | 3.109% | 4.663% | 5.2354 | 5.7865
K, wt.% | 0.58471 | 0.010095 | 0.56452 | 0.6049 | 0.55443 | 0.615 | 1.726% | 3.453% | 5.179% | 0.55548 | 0.61395
Mg, wt.% | 13.5426 | 0.085906 | 13.3708 | 13.7144 | 13.2848 | 13.8003 | 0.6343% | 1.269% | 1.903% | 12.8654 | 14.2197
Mn, wt.% | 0.11478 | 0.0031906 | 0.10839 | 0.12116 | 0.1052 | 0.12435 | 2.78% | 5.56% | 8.339% | 0.10904 | 0.12051
Na, wt.% | 0.74176 | 0.016494 | 0.70877 | 0.77475 | 0.69228 | 0.79124 | 2.224% | 4.447% | 6.671% | 0.70467 | 0.77885
Ni, ppm | 2231.1906 | 62.112 | 2106.9666 | 2355.4145 | 2044.8546 | 2417.5265 | 2.784% | 5.568% | 8.351% | 2119.631 | 2342.7501
P, wt.% | 0.023857 | 0.0016225 | 0.020612 | 0.027102 | 0.01899 | 0.028724 | 6.801% | 13.6% | 20.4% | 0.022664 | 0.02505
Si, wt.% | 22.4207 | 0.17135 | 22.078 | 22.7634 | 21.9067 | 22.9347 | 0.7642% | 1.528% | 2.293% | 21.2997 | 23.5417
Ti, wt.% | 0.17753 | 0.003894 | 0.16974 | 0.18531 | 0.16584 | 0.18921 | 2.193% | 4.387% | 6.58% | 0.16865 | 0.1864
Borate / Peroxide Fusion ICP
Al, wt.% | 3.7953 | 0.16231 | 3.4707 | 4.1199 | 3.3084 | 4.2822 | 4.277% | 8.553% | 12.83% | 3.6055 | 3.985
As, ppm | 143.0569 | 19.783 | 103.4909 | 182.6229 | 83.7079 | 202.4059 | 13.83% | 27.66% | 41.49% | 135.9041 | 150.2097
Ba, ppm | 202.1683 | 11.0501 | 180.0681 | 224.2686 | 169.018 | 235.3187 | 5.466% | 10.93% | 16.4% | 192.0599 | 212.2767
Ca, wt.% | 3.0772 | 0.1015 | 2.8742 | 3.2802 | 2.7727 | 3.3817 | 3.298% | 6.597% | 9.895% | 2.9234 | 3.2311
Ce, ppm | 27.4589 | 2.6187 | 22.2215 | 32.6963 | 19.6028 | 35.315 | 9.537% | 19.07% | 28.61% | 26.0859 | 28.8318
Co, ppm | 83.2091 | 6.7098 | 69.7894 | 96.6288 | 63.0796 | 103.3386 | 8.064% | 16.13% | 24.19% | 79.0487 | 87.3696
Cr, ppm | 1251.5881 | 119.9129 | 1011.7624 | 1491.4138 | 891.8495 | 1611.3267 | 9.581% | 19.16% | 28.74% | 1189.0087 | 1314.1675
Cs, ppm | 3.3747 | 0.29298 | 2.7888 | 3.9607 | 2.4958 | 4.2537 | 8.681% | 17.36% | 26.04% | 3.206 | 3.5435
Cu, ppm | 51.8315 | 5.9649 | 39.9017 | 63.7613 | 33.9367 | 69.7262 | 11.51% | 23.02% | 34.52% | 49.2399 | 54.423
Dy, ppm | 1.9202 | 0.14904 | 1.6221 | 2.2183 | 1.4731 | 2.3673 | 7.762% | 15.52% | 23.28% | 1.8242 | 2.0162
Er, ppm | 1.1824 | 0.10684 | 0.96869 | 1.396 | 0.86185 | 1.5029 | 9.036% | 18.07% | 27.11% | 1.1233 | 1.2415
Eu, ppm | 0.53757 | 0.037182 | 0.4632 | 0.61193 | 0.42602 | 0.64911 | 6.917% | 13.83% | 20.75% | 0.51069 | 0.56445
Fe, wt.% | 5.6649 | 0.23416 | 5.1966 | 6.1332 | 4.9624 | 6.3674 | 4.134% | 8.267% | 12.4% | 5.3816 | 5.9481
Ga, ppm | 9.7071 | 0.41236 | 8.8824 | 10.5318 | 8.47 | 10.9442 | 4.248% | 8.496% | 12.74% | 9.2217 | 10.1924
Gd, ppm | 1.9285 | 0.22766 | 1.4732 | 2.3838 | 1.2455 | 2.6115 | 11.8% | 23.61% | 35.41% | 1.8321 | 2.0249
Ho, ppm | 0.40682 | 0.046426 | 0.31396 | 0.49967 | 0.26754 | 0.54609 | 11.41% | 22.82% | 34.24% | 0.38648 | 0.42716
K, wt.% | 0.6172 | 0.05582 | 0.50556 | 0.72884 | 0.44974 | 0.78466 | 9.044% | 18.09% | 27.13% | 0.58634 | 0.64806
La, ppm | 15.5133 | 1.6596 | 12.1942 | 18.8324 | 10.5346 | 20.492 | 10.7% | 21.4% | 32.09% | 14.7376 | 16.289
Li, ppm | 35.3178 | 5.2038 | 24.9102 | 45.7253 | 19.7065 | 50.929 | 14.73% | 29.47% | 44.2% | 33.5519 | 37.0836
Mg, wt.% | 13.6083 | 0.43449 | 12.7394 | 14.4773 | 12.3049 | 14.9118 | 3.193% | 6.386% | 9.578% | 12.9279 | 14.2888
Mn, wt.% | 0.11588 | 0.0038329 | 0.10821 | 0.12354 | 0.10438 | 0.12738 | 3.308% | 6.615% | 9.923% | 0.11008 | 0.12167
Nb, ppm | 3.2668 | 0.30745 | 2.6519 | 3.8817 | 2.3444 | 4.1891 | 9.411% | 18.82% | 28.23% | 3.1035 | 3.4301
Nd, ppm | 11.3205 | 1.3901 | 8.5403 | 14.1007 | 7.1502 | 15.4908 | 12.28% | 24.56% | 36.84% | 10.7544 | 11.8865
Ni, ppm | 2219.6196 | 82.4797 | 2054.6602 | 2384.5789 | 1972.1806 | 2467.0585 | 3.716% | 7.432% | 11.15% | 2108.6386 | 2330.6005
P, wt.% | 0.025193 | 0.0029448 | 0.019303 | 0.031082 | 0.016358 | 0.034027 | 11.69% | 23.38% | 35.07% | 0.023933 | 0.026452
Pb, ppm | 13.2063 | 1.7712 | 9.6639 | 16.7486 | 7.8928 | 18.5198 | 13.41% | 26.82% | 40.23% | 12.546 | 13.8666
Pr, ppm | 3.1343 | 0.35345 | 2.4274 | 3.8412 | 2.0739 | 4.1946 | 11.28% | 22.55% | 33.83% | 2.9776 | 3.291
Rb, ppm | 33.6876 | 2.8743 | 27.939 | 39.4363 | 25.0647 | 42.3106 | 8.532% | 17.06% | 25.6% | 32.0032 | 35.372
S, wt.% | 0.30772 | 0.025879 | 0.25596 | 0.35948 | 0.23008 | 0.38536 | 8.41% | 16.82% | 25.23% | 0.29234 | 0.32311
Si, wt.% | 22.779 | 0.45832 | 21.8624 | 23.6956 | 21.404 | 24.154 | 2.012% | 4.024% | 6.036% | 21.64 | 23.9179
Sm, ppm | 1.9993 | 0.15479 | 1.6897 | 2.3089 | 1.535 | 2.4637 | 7.742% | 15.48% | 23.23% | 1.8993 | 2.0993
Sr, ppm | 72.3625 | 5.6666 | 61.0293 | 83.6957 | 55.3627 | 89.3623 | 7.831% | 15.66% | 23.49% | 68.7444 | 75.9806
Tb, ppm | 0.31632 | 0.032258 | 0.2518 | 0.38084 | 0.21955 | 0.41309 | 10.2% | 20.4% | 30.59% | 0.3005 | 0.33214
Th, ppm | 6.4455 | 0.57815 | 5.2892 | 7.6018 | 4.7111 | 8.18 | 8.97% | 17.94% | 26.91% | 6.1233 | 6.7678
Ti, wt.% | 0.17608 | 0.0062349 | 0.16361 | 0.18855 | 0.15738 | 0.19479 | 3.541% | 7.082% | 10.62% | 0.16728 | 0.18489
Tm, ppm | 0.18299 | 0.01948 | 0.14403 | 0.22195 | 0.12455 | 0.24143 | 10.65% | 21.29% | 31.94% | 0.17384 | 0.19214
U, ppm | 1.8697 | 0.32248 | 1.2247 | 2.5147 | 0.90225 | 2.8371 | 17.25% | 34.5% | 51.74% | 1.7762 | 1.9632
V, ppm | 69.109 | 6.7921 | 55.5247 | 82.6932 | 48.7326 | 89.4853 | 9.828% | 19.66% | 29.48% | 65.6535 | 72.5644
Y, ppm | 10.6664 | 0.64066 | 9.3851 | 11.9478 | 8.7445 | 12.5884 | 6.006% | 12.01% | 18.02% | 10.1331 | 11.1998
Yb, ppm | 1.1578 | 0.10546 | 0.94684 | 1.3687 | 0.84138 | 1.4741 | 9.109% | 18.22% | 27.33% | 1.0999 | 1.2156
Zn, ppm | 107.1454 | 9.5083 | 88.1288 | 126.162 | 78.6205 | 135.6703 | 8.874% | 17.75% | 26.62% | 101.7881 | 112.5027
Zr, ppm | 67.4145 | 9.2552 | 48.9041 | 85.9248 | 39.649 | 95.18 | 13.73% | 27.46% | 41.19% | 64.0438 | 70.7852
4-Acid Digestion
Ni, wt.% | 0.21786 | 0.010152 | 0.19755 | 0.23816 | 0.1874 | 0.24831 | 4.66% | 9.32% | 13.98% | 0.20696 | 0.22875
Co, ppm | 78.4463 | 5.007 | 68.4324 | 88.4603 | 63.4254 | 93.4673 | 6.383% | 12.77% | 19.15% | 74.524 | 82.3686
As, ppm | 147.8912 | 8.3668 | 131.1575 | 164.6248 | 122.7907 | 172.9916 | 5.657% | 11.31% | 16.97% | 140.4966 | 155.2857
Ag, ppm | 0.17479 | 0.034702 | 0.10539 | 0.2442 | 0.070686 | 0.2789 | 19.85% | 39.71% | 59.56% | 0.16605 | 0.18353
Al, wt.% | 3.8705 | 0.18239 | 3.5057 | 4.2353 | 3.3234 | 4.4177 | 4.712% | 9.424% | 14.14% | 3.677 | 4.0641
Ba, ppm | 201.8743 | 9.3101 | 183.2541 | 220.4945 | 173.9441 | 229.8046 | 4.612% | 9.224% | 13.84% | 191.7806 | 211.968
Be, ppm | 1.0371 | 0.19268 | 0.65171 | 1.4224 | 0.45902 | 1.6151 | 18.58% | 37.16% | 55.74% | 0.98522 | 1.0889
Bi, ppm | 0.84126 | 0.14973 | 0.54179 | 1.1407 | 0.39206 | 1.2905 | 17.8% | 35.6% | 53.4% | 0.79919 | 0.88332
Ca, wt.% | 3.0533 | 0.14881 | 2.7557 | 3.351 | 2.6069 | 3.4998 | 4.874% | 9.748% | 14.62% | 2.9007 | 3.206
Cd, ppm | 0.35877 | 0.036559 | 0.28565 | 0.43189 | 0.24909 | 0.46844 | 10.19% | 20.38% | 30.57% | 0.34083 | 0.37671
Ce, ppm | 28.2158 | 1.965 | 24.2858 | 32.1458 | 22.3208 | 34.1108 | 6.964% | 13.93% | 20.89% | 26.805 | 29.6266
Cs, ppm | 3.4414 | 0.27131 | 2.8988 | 3.984 | 2.6274 | 4.2553 | 7.884% | 15.77% | 23.65% | 3.2693 | 3.6134
Cu, ppm | 52.4412 | 4.3166 | 43.8079 | 61.0744 | 39.4912 | 65.3911 | 8.231% | 16.46% | 24.69% | 49.8191 | 55.0632
Fe, wt.% | 5.5216 | 0.27268 | 4.9762 | 6.0669 | 4.7035 | 6.3396 | 4.938% | 9.877% | 14.82% | 5.2455 | 5.7976
Ga, ppm | 10.0527 | 0.88817 | 8.2763 | 11.829 | 7.3882 | 12.7172 | 8.835% | 17.67% | 26.51% | 9.55 | 10.5553
Hf, ppm | 1.8552 | 0.19592 | 1.4634 | 2.2471 | 1.2675 | 2.443 | 10.56% | 21.12% | 31.68% | 1.7625 | 1.948
In, ppm | 0.046596 | 0.0030963 | 0.040403 | 0.052789 | 0.037307 | 0.055885 | 6.645% | 13.29% | 19.94% | 0.044266 | 0.048926
K, wt.% | 0.62029 | 0.028989 | 0.56232 | 0.67827 | 0.53333 | 0.70726 | 4.673% | 9.347% | 14.02% | 0.58928 | 0.65131
La, ppm | 15.347 | 1.4074 | 12.5321 | 18.1619 | 11.1247 | 19.5693 | 9.171% | 18.34% | 27.51% | 14.5797 | 16.1144
Li, ppm | 34.3716 | 2.6051 | 29.1613 | 39.5818 | 26.5562 | 42.1869 | 7.579% | 15.16% | 22.74% | 32.653 | 36.0901
Mg, wt.% | 13.4007 | 0.78299 | 11.8347 | 14.9667 | 11.0518 | 15.7497 | 5.843% | 11.69% | 17.53% | 12.7307 | 14.0708
Mn, wt.% | 0.1148 | 0.0038998 | 0.107 | 0.1226 | 0.1031 | 0.1265 | 3.397% | 6.794% | 10.19% | 0.10906 | 0.12054
Mo, ppm | 3.2992 | 0.53271 | 2.2338 | 4.3647 | 1.7011 | 4.8974 | 16.15% | 32.29% | 48.44% | 3.1343 | 3.4642
Na, wt.% | 0.76895 | 0.033437 | 0.70207 | 0.83582 | 0.66863 | 0.86926 | 4.348% | 8.697% | 13.05% | 0.7305 | 0.80739
Nb, ppm | 3.6768 | 0.33507 | 3.0066 | 4.3469 | 2.6716 | 4.682 | 9.113% | 18.23% | 27.34% | 3.493 | 3.8606
P, wt.% | 0.022425 | 0.0014574 | 0.019511 | 0.02534 | 0.018053 | 0.026798 | 6.499% | 13% | 19.5% | 0.021304 | 0.023547
Pb, ppm | 13.6667 | 1.6204 | 10.4259 | 16.9074 | 8.8056 | 18.5278 | 11.86% | 23.71% | 35.57% | 12.9833 | 14.35
S, wt.% | 0.30948 | 0.019732 | 0.27002 | 0.34895 | 0.25029 | 0.36868 | 6.376% | 12.75% | 19.13% | 0.29401 | 0.32496
Sb, ppm | 0.55993 | 0.063201 | 0.43353 | 0.68633 | 0.37033 | 0.74954 | 11.29% | 22.57% | 33.86% | 0.53194 | 0.58793
Sc, ppm | 12.3682 | 1.0815 | 10.2051 | 14.5312 | 9.1236 | 15.6128 | 8.744% | 17.49% | 26.23% | 11.7498 | 12.9866
Sn, ppm | 1.209 | 0.18006 | 0.84893 | 1.5692 | 0.66887 | 1.7492 | 14.89% | 29.79% | 44.68% | 1.1486 | 1.2695
Sr, ppm | 74.1633 | 6.1056 | 61.9521 | 86.3745 | 55.8465 | 92.4801 | 8.233% | 16.47% | 24.7% | 70.4551 | 77.8715
Ta, ppm | 0.29748 | 0.035286 | 0.22691 | 0.36805 | 0.19162 | 0.40334 | 11.86% | 23.72% | 35.58% | 0.28261 | 0.31236
Th, ppm | 6.9053 | 0.27789 | 6.3495 | 7.4611 | 6.0716 | 7.739 | 4.024% | 8.049% | 12.07% | 6.56 | 7.2505
Ti, wt.% | 0.18087 | 0.0060949 | 0.16868 | 0.19306 | 0.16258 | 0.19915 | 3.37% | 6.74% | 10.11% | 0.17182 | 0.18991
Tl, ppm | 0.32896 | 0.041492 | 0.24597 | 0.41194 | 0.20448 | 0.45343 | 12.61% | 25.23% | 37.84% | 0.31251 | 0.3454
U, ppm | 1.7157 | 0.10751 | 1.5007 | 1.9307 | 1.3932 | 2.0382 | 6.266% | 12.53% | 18.8% | 1.6299 | 1.8015
V, ppm | 66.8401 | 2.6074 | 61.6253 | 72.0549 | 59.0179 | 74.6623 | 3.901% | 7.802% | 11.7% | 63.4981 | 70.1821
W, ppm | 4.9249 | 0.72235 | 3.4802 | 6.3697 | 2.7579 | 7.092 | 14.67% | 29.33% | 44% | 4.6787 | 5.1712
Y, ppm | 9.847 | 0.52024 | 8.8065 | 10.8875 | 8.2863 | 11.4077 | 5.283% | 10.57% | 15.85% | 9.3546 | 10.3393
Zn, ppm | 111.6271 | 9.0329 | 93.5612 | 129.6929 | 84.5282 | 138.7259 | 8.092% | 16.18% | 24.28% | 106.0457 | 117.2084
Zr, ppm | 65.9584 | 5.0771 | 55.8042 | 76.1126 | 50.7271 | 81.1897 | 7.697% | 15.39% | 23.09% | 62.6605 | 69.2563
Infrared Combustion
S, wt.% | 0.28551 | 0.019586 | 0.24634 | 0.32468 | 0.22675 | 0.34427 | 6.86% | 13.72% | 20.58% | 0.27123 | 0.29979
Thermogravimetry
LOI1000, wt.% | 6.6887 | 0.32952 | 6.0297 | 7.3478 | 5.7002 | 7.6773 | 4.926% | 9.853% | 14.78% | 6.3543 | 7.0232

## Confidence & Tolerance Limits
Table 2. Certified Values, 95% Confidence and Tolerance Limits for OREAS 70b
Constituent | Certified | 95% Confidence Limits |  | 95% Tolerance Limits
| Value | Low | High | Low | High
Borate Fusion XRF
Al, Aluminium (wt.%) | 3.8053 | 3.7755 | 3.8351 | 3.7753 | 3.8353
Ca, Calcium (wt.%) | 3.0719 | 3.0542 | 3.0897 | 3.0522 | 3.0917
Cr, Chromium (ppm) | 1243.3685 | 1216.1475 | 1270.5896 | 1234.3609 | 1252.3762
Fe, Iron (wt.%) | 5.5109 | 5.4404 | 5.5815 | 5.4637 | 5.5581
K, Potassium (wt.%) | 0.58471 | 0.57674 | 0.59269 | 0.57752 | 0.5919
Mg, Magnesium (wt.%) | 13.5426 | 13.477 | 13.6082 | 13.4527 | 13.6325
Mn, Manganese (wt.%) | 0.11478 | 0.11241 | 0.11715 | 0.11354 | 0.11601
Na, Sodium (wt.%) | 0.74176 | 0.72626 | 0.75727 | 0.72492 | 0.7586
Ni, Nickel (ppm) | 2231.1906 | 2176.2415 | 2286.1396 | 2188.6264 | 2273.7548
P, Phosphorus (wt.%) | 0.023857 | 0.022792 | 0.024922 | 0.02374 | 0.023974
Si, Silicon (wt.%) | 22.4207 | 22.2798 | 22.5617 | 22.3317 | 22.5097
Ti, Titanium (wt.%) | 0.17753 | 0.17461 | 0.18045 | 0.17511 | 0.17994
Borate / Peroxide Fusion ICP
Al, Aluminium (wt.%) | 3.7953 | 3.7072 | 3.8834 | 3.7227 | 3.8679
As, Arsenic (ppm) | 143.0569 | 134.7404 | 151.3735 | 133.187 | 152.9268
Ba, Barium (ppm) | 202.1683 | 193.9086 | 210.428 | 194.4047 | 209.9319
Ca, Calcium (wt.%) | 3.0772 | 3.0253 | 3.1291 | 3.0119 | 3.1426
Ce, Cerium (ppm) | 27.4589 | 25.451 | 29.4668 | 24.6027 | 30.3151
Co, Cobalt (ppm) | 83.2091 | 78.8323 | 87.5859 | 80.1589 | 86.2593
Cr, Chromium (ppm) | 1251.5881 | 1180.2519 | 1322.9243 | 1214.2005 | 1288.9757
Cs, Caesium (ppm) | 3.3747 | 3.0977 | 3.6518 | 3.22 | 3.5295
Cu, Copper (ppm) | 51.8315 | 47.855 | 55.8079 | 48.4989 | 55.164
Dy, Dysprosium (ppm) | 1.9202 | 1.7908 | 2.0496 | 1.7893 | 2.0512
Er, Erbium (ppm) | 1.1824 | 1.078 | 1.2867 | IND | IND
Eu, Europium (ppm) | 0.53757 | 0.51186 | 0.56327 | IND | IND
Fe, Iron (wt.%) | 5.6649 | 5.5306 | 5.7991 | 5.5783 | 5.7515
Ga, Gallium (ppm) | 9.7071 | 9.3864 | 10.0277 | 9.123 | 10.2912
Gd, Gadolinium (ppm) | 1.9285 | 1.6952 | 2.1619 | 1.6467 | 2.2103
Ho, Holmium (ppm) | 0.40682 | 0.35544 | 0.4582 | IND | IND
K, Potassium (wt.%) | 0.6172 | 0.58394 | 0.65046 | 0.57774 | 0.65665
La, Lanthanum (ppm) | 15.5133 | 13.8177 | 17.2089 | 14.743 | 16.2836
Li, Lithium (ppm) | 35.3178 | 28.5248 | 42.1107 | 32.4772 | 38.1583
Mg, Magnesium (wt.%) | 13.6083 | 13.36 | 13.8567 | 13.3903 | 13.8264
Mn, Manganese (wt.%) | 0.11588 | 0.11365 | 0.1181 | 0.11207 | 0.11968
Nb, Niobium (ppm) | 3.2668 | 2.8857 | 3.6479 | 3.0602 | 3.4734
Nd, Neodymium (ppm) | 11.3205 | 9.8515 | 12.7895 | 10.5774 | 12.0635
Ni, Nickel (ppm) | 2219.6196 | 2167.834 | 2271.4051 | 2152.8212 | 2286.4179
P, Phosphorus (wt.%) | 0.025193 | 0.022113 | 0.028272 | IND | IND
Pb, Lead (ppm) | 13.2063 | 11.8345 | 14.5781 | IND | IND
Pr, Praseodymium (ppm) | 3.1343 | 2.7527 | 3.5159 | 2.9759 | 3.2926
Rb, Rubidium (ppm) | 33.6876 | 31.0147 | 36.3605 | 32.1866 | 35.1886
S, Sulphur (wt.%) | 0.30772 | 0.29141 | 0.32403 | 0.28541 | 0.33003
Si, Silicon (wt.%) | 22.779 | 22.5141 | 23.0439 | 22.3757 | 23.1823
Sm, Samarium (ppm) | 1.9993 | 1.8512 | 2.1474 | 1.575 | 2.4237
Sr, Strontium (ppm) | 72.3625 | 67.3755 | 77.3495 | 69.8829 | 74.842
Tb, Terbium (ppm) | 0.31632 | 0.28914 | 0.3435 | IND | IND
Th, Thorium (ppm) | 6.4455 | 6.0066 | 6.8844 | 5.9718 | 6.9193
Ti, Titanium (wt.%) | 0.17608 | 0.17146 | 0.1807 | 0.16626 | 0.18591
Tm, Thulium (ppm) | 0.18299 | 0.1603 | 0.20568 | IND | IND
U, Uranium (ppm) | 1.8697 | 1.6187 | 2.1207 | 1.6374 | 2.102
V, Vanadium (ppm) | 69.109 | 64.1328 | 74.0851 | 62.3856 | 75.8323
Y, Yttrium (ppm) | 10.6664 | 10.1672 | 11.1657 | 10.0235 | 11.3094
Yb, Ytterbium (ppm) | 1.1578 | 1.0699 | 1.2457 | IND | IND
Zn, Zinc (ppm) | 107.1454 | 100.5681 | 113.7227 | 99.7912 | 114.4995
Zr, Zirconium (ppm) | 67.4145 | 60.7538 | 74.0752 | 58.507 | 76.322
4-Acid Digestion
Ni, Nickel (wt.%) | 0.21786 | 0.2124 | 0.22331 | 0.21311 | 0.2226
Co, Cobalt (ppm) | 78.4463 | 75.8649 | 81.0277 | 75.8018 | 81.0909
As, Arsenic (ppm) | 147.8912 | 145.4226 | 150.3598 | 136.3687 | 159.4137
Ag, Silver (ppm) | 0.17479 | 0.15206 | 0.19752 | IND | IND
Al, Aluminium (wt.%) | 3.8705 | 3.7812 | 3.9599 | 3.7873 | 3.9537
Ba, Barium (ppm) | 201.8743 | 196.9697 | 206.7789 | 195.5683 | 208.1803
Be, Beryllium (ppm) | 1.0371 | 0.92293 | 1.1512 | 0.93586 | 1.1383
Bi, Bismuth (ppm) | 0.84126 | 0.78013 | 0.90238 | 0.70877 | 0.97374
Ca, Calcium (wt.%) | 3.0533 | 2.9652 | 3.1415 | 2.9911 | 3.1156
Cd, Cadmium (ppm) | 0.35877 | 0.33798 | 0.37956 | 0.32611 | 0.39142
Ce, Cerium (ppm) | 28.2158 | 26.9471 | 29.4846 | 26.5367 | 29.895
Cs, Caesium (ppm) | 3.4414 | 3.2538 | 3.629 | 3.296 | 3.5868
Cu, Copper (ppm) | 52.4412 | 50.2431 | 54.6392 | 49.9345 | 54.9479
Fe, Iron (wt.%) | 5.5216 | 5.3798 | 5.6633 | 5.4062 | 5.6369
Ga, Gallium (ppm) | 10.0527 | 9.4653 | 10.64 | 9.7395 | 10.3658
Hf, Hafnium (ppm) | 1.8552 | 1.7321 | 1.9783 | IND | IND
In, Indium (ppm) | 0.046596 | 0.043968 | 0.049224 | 0.041414 | 0.051778
K, Potassium (wt.%) | 0.62029 | 0.60368 | 0.63691 | 0.60203 | 0.63856
La, Lanthanum (ppm) | 15.347 | 14.498 | 16.196 | 14.5751 | 16.1189
Li, Lithium (ppm) | 34.3716 | 32.8039 | 35.9392 | 33.2673 | 35.4758
Mg, Magnesium (wt.%) | 13.4007 | 12.9772 | 13.8243 | 13.1519 | 13.6496
Mn, Manganese (wt.%) | 0.1148 | 0.11274 | 0.11686 | 0.11225 | 0.11735
Mo, Molybdenum (ppm) | 3.2992 | 3.0683 | 3.5302 | 2.4451 | 4.1534
Na, Sodium (wt.%) | 0.76895 | 0.75024 | 0.78766 | 0.74692 | 0.79098
Nb, Niobium (ppm) | 3.6768 | 3.4713 | 3.8823 | 3.4442 | 3.9094
P, Phosphorus (wt.%) | 0.022425 | 0.021554 | 0.023296 | 0.021282 | 0.023568
Pb, Lead (ppm) | 13.6667 | 12.7827 | 14.5506 | 12.7707 | 14.5626
S, Sulphur (wt.%) | 0.30948 | 0.29861 | 0.32036 | 0.29849 | 0.32048
Sb, Antimony (ppm) | 0.55993 | 0.52753 | 0.59233 | 0.4965 | 0.62336
Sc, Scandium (ppm) | 12.3682 | 11.6842 | 13.0521 | 11.9213 | 12.8151
Sn, Tin (ppm) | 1.209 | 1.0981 | 1.3199 | IND | IND
Sr, Strontium (ppm) | 74.1633 | 70.4404 | 77.8863 | 71.7136 | 76.6131
Ta, Tantalum (ppm) | 0.29748 | 0.28087 | 0.31409 | 0.25473 | 0.34023
Th, Thorium (ppm) | 6.9053 | 6.7729 | 7.0376 | 6.5223 | 7.2883
Ti, Titanium (wt.%) | 0.18087 | 0.17701 | 0.18472 | 0.17615 | 0.18558
Tl, Thallium (ppm) | 0.32896 | 0.31102 | 0.34689 | 0.30805 | 0.34986
U, Uranium (ppm) | 1.7157 | 1.6445 | 1.7869 | 1.5572 | 1.8742
V, Vanadium (ppm) | 66.8401 | 65.6185 | 68.0617 | 64.5004 | 69.1798
W, Tungsten (ppm) | 4.9249 | 4.7204 | 5.1295 | 3.8551 | 5.9948
Y, Yttrium (ppm) | 9.847 | 9.5149 | 10.1791 | 9.4081 | 10.2859
Zn, Zinc (ppm) | 111.6271 | 106.511 | 116.7432 | 107.746 | 115.5082
Zr, Zirconium (ppm) | 65.9584 | 63.1534 | 68.7634 | 62.5544 | 69.3624
Infrared Combustion
S, Sulphur (wt.%) | 0.28551 | 0.2734 | 0.29762 | 0.27302 | 0.298
Thermogravimetry
LOI1000, Loss On Ignition @1000°C (wt.%) | 6.6887 | 6.4275 | 6.9499 | 6.6301 | 6.7473

## Indicative Values
Table 3. Indicative Values for OREAS 70b
Constituent | Unit | Value | Constituent | Unit | Value | Constituent | Unit | Value
Borate Fusion XRF
As | ppm | 126.7271 | Nb | ppm | < 10 | Th | ppm | 19.94
Ba | ppm | 196.301 | Pb | ppm | < 50 | U | ppm | < 10
Bi | ppm | < 80 | Rb | ppm | < 50 | W | ppm | < 10
Cl | ppm | 386.0167 | S | wt.% | 0.30498 | Zn | ppm | 102.967
Co | ppm | 84.1286 | Sb | ppm | < 50 | Zr | ppm | < 100
Cu | ppm | < 60 | Sn | ppm | < 50
Mo | ppm | < 10 | Sr | ppm | 61.6458
Borate / Peroxide Fusion ICP
Ag | ppm | < 1 | Hg | ppm | < 20 | Se | ppm | 1.5417
B | ppm | 27.9444 | In | ppm | < 0.2 | Sn | ppm | 1.0495
Be | ppm | 1.5 | Lu | ppm | 0.20441 | Ta | ppm | 0.35792
Bi | ppm | < 2 | Mo | ppm | 2.9583 | Te | ppm | < 6
Cd | ppm | < 2 | Na | wt.% | 0.76409 | Tl | ppm | 0.34552
Ge | ppm | 2.0045 | Sb | ppm | < 2 | W | ppm | 4.6616
Hf | ppm | 1.9298 | Sc | ppm | 11.0848
4-Acid Digestion
Dy | ppm | 1.8389 | Ho | ppm | 0.38333 | Se | ppm | 1.037
Er | ppm | 1.1 | Lu | ppm | 0.16502 | Sm | ppm | 1.9556
Eu | ppm | 0.49056 | Nd | ppm | 10.3008 | Tb | ppm | 0.32512
Gd | ppm | 1.9833 | Pr | ppm | 3.1167 | Te | ppm | 0.070488
Ge | ppm | 0.21917 | Rb | ppm | 35.7053 | Tm | ppm | 0.17556
Hg | ppm | < 1 | Re | ppm | 0.0012194 | Yb | ppm | 1.0367
Infrared Combustion
C | wt.% | 0.073333

## Abbreviations
Table 4. Abbreviations used for OREAS 70b
Abbreviation | Explanation
< | ‘less than’
IND | indeterminate
NR | not reported
PDM3 | percent deviation of lab mean from corrected mean of means
Rel.Std.Dev. | one relative standard deviation
Std.Dev. | one standard deviation
Method Codes:
4A*MS | 4-acid (HF-HNO3-HClO4-HCl) digest with ICP-MS finish
4A*OES | 4-acid (HF-HNO3-HClO4-HCl) digest with ICP-OES finish
4A*OES/MS | 4-acid (HF-HNO3-HClO4-HCl) digest with ICP-OES or ICP-MS finish as appropriate
at 1000°C | loss on ignition at 1000°C
BF*OES | lithium borate fusion with ICP-OES finish
BF*XRF | lithium borate fusion with XRF finish
IRC | infrared combustion furnace
MAR*OES | modified aqua regia digest with ICP-OES finish
PF*MS | sodium peroxide fusion with ICP-MS finish
PF*OES | sodium peroxide fusion with ICP-OES finish
PF*OES/MS | sodium peroxide fusion with OES or MS finish as appropriate
Text Values:
X | Less Than LLD (Lab 02)
X | Less Than LLD (Lab 12)
Legend:- | (for Method Group Tabulated Results omitted in the determination of Certified Values)
Individual | - Outlying individual values
Batch & Limits | - Outlying laboratory batch data sets and superfluous limit values

## Laboratory List
Table 5. Participating Laboratory List used for OREAS 70b
Lab Slot | Laboratory Name and Location
Acme (BV), Vancouver, BC, Canada
Actlabs, Ancaster, Ontario, Canada
Actlabs, Thunder Bay, Ontario, Canada
ALS, Brisbane, QLD, Australia
ALS, Lima, Peru
ALS, Perth, WA, Australia
ALS, Vancouver, BC, Canada
Amdel (BV), Adelaide, SA, Australia
Intertek Genalysis, Perth, WA, Australia
Intertek Testing Services, Jakarta, Indonesia
Intertek Testing Services, Shunyi, Beijing, China
Kalassay, Perth, WA, Australia
OMAC, Loughrea, Galway, Ireland
SGS Australia Mineral Services, Perth (Newburn), WA, Australia
SGS Lakefield Research Ltd, Lakefield, Ontario, Canada
SGS Mineral Services, Toronto, Ontario, Canada
Shiva Analyticals Ltd, Bangalore North, Karnataka, India
Ultra Trace Pty Ltd (BV), Perth, WA, Australia
Zarazma Mineral Studies Company, Tehran, Iran

## Fusion XRF
| Analytical results for Al in OREAS 70b (Certified Value 3.81 wt.%) | [9 empty] | Certified
Al | Round | Replicate | Lab | Lab | Lab | Lab | Lab | Lab | Lab | Lab | 1
| No | No | 01 | 05 | 06 | 09 | 10 | 13 | 15 | 18 | wt.%
|  |  | BF*XRF | BF*XRF | BF*XRF | BF*XRF | BF*XRF | BF*XRF | BF*XRF | BF*XRF | 2
3
| 1 | 1 | 3.752 | 3.8517 | 3.837 | 3.895 | 3.7955 | 3.8108 | 3.7915 | 3.795 | 1
| 1 | 2 | 3.763 | 3.8562 | 3.752 | 3.911 | 3.8008 | 3.7983 | 3.8183 | 3.789 | 0
| 1 | 3 | 3.747 | 3.8728 | 3.71 | 3.885 | 3.8271 | 3.8251 | 3.8066 | 3.811 | 16
| 1 | 4 | 3.758 | 3.8423 | 3.773 | 3.89 | 3.8377 | 3.7878 | 3.8179 | 3.821 | 3.8053
| 1 | 5 | 3.742 | 3.8525 | 3.768 | 3.895 | 3.843 | 3.8145 | 3.8126 | 3.837 | 7
| 1 | 6 | 3.758 | 3.871 | 3.874 | 3.805 | 3.8377 | 3.7882 | 3.8126 | 3.763
| Mean |  | 3.7533 | 3.8578 | 3.7857 | 3.8802 | 3.8236 | 3.8041 | 3.8099 | 3.8027
| Median |  | 3.755 | 3.8544 | 3.7705 | 3.8925 | 3.8324 | 3.8046 | 3.8126 | 3.803
| Std Dev. |  | 0.0078401 | 0.011886 | 0.059614 | 0.037844 | 0.020462 | 0.015154 | 0.0099744 | 0.02609
| Rel.Std.Dev. |  | 0.2089% | 0.3081% | 1.575% | 0.9753% | 0.5351% | 0.3983% | 0.2618% | 0.6861%
| PDM3 |  | -1.366% | 1.379% | -0.5159% | 1.968% | 0.4816% | -0.03084% | 0.1219% | -0.06911%
| Z-Score (Absolute) |  | 1.92 | 1.81 | 0.76 | 2.61 | 0.59 | 0.1 | 0.1 | 0.16
| Analytical results for As in OREAS 70b (Indicative Value 127 ppm) | [9 empty] | Indicative
As | Round | Replicate | Lab | Lab | Lab | Lab |  |  |  |  | 1
| No | No | 01 | 10 | 13 | 15 |  |  |  |  | ppm
|  |  | BF*XRF | BF*XRF | BF*XRF | BF*XRF |  |  |  |  | 0
0
| 1 | 1 | 100 | 159.3692 | 99.73 | 139.496 |  |  |  |  | 1
| 1 | 2 | 100 | 159.3692 | < 100 | 139.51 |  |  |  |  | 0
| 1 | 3 | 100 | 189.2509 | 99.69 | 139.468 |  |  |  |  | 16
| 1 | 4 | 100 | 189.2509 | < 100 | 149.46 |  |  |  |  | 126.7271
| 1 | 5 | 100 | 199.2115 | 199.38 | 149.46 |  |  |  |  | 7
| 1 | 6 | 100 | 199.2115 | 99.69 | 149.46
| Mean |  | 100 | 182.6106 | 124.6225 | 144.4757
| Median |  | 100 | 189.2509 | 99.71 | 144.485
| Std Dev. |  | 0 | 18.5456 | 49.8383 | 5.4601
| Rel.Std.Dev. |  | 0% | 10.16% | 39.99% | 3.779%
| PDM3 |  | -21.09% | 44.1% | -1.661% | 14.01%
| Z-Score (Absolute) |  | 0.67 | 1.82 | 0.68 | 0.67
| Analytical results for Ba in OREAS 70b (Indicative Value 196 ppm) | [9 empty] | Indicative
Ba | Round | Replicate | Lab | Lab | Lab | Lab |  |  |  |  | 1
| No | No | 05 | 10 | 13 | 15 |  |  |  |  | ppm
|  |  | BF*XRF | BF*XRF | BF*XRF | BF*XRF |  |  |  |  | 0
0
| 1 | 1 | 178.343 | 214.11 | 199.46 | 160.6377 |  |  |  |  | 1
| 1 | 2 | 178.307 | 187.3463 | 199.36 | 223.1303 |  |  |  |  | 0
| 1 | 3 | 178.343 | 223.0313 | 199.38 | 124.9154 |  |  |  |  | 16
| 1 | 4 | 178.397 | 223.0313 | 199.36 | < 9 |  |  |  |  | 196.301
| 1 | 5 | 178.379 | 214.11 | 299.07 | 26.773 |  |  |  |  | 8
| 1 | 6 | 178.504 | 205.1888 | 199.38 | < 9
| Mean |  | 178.3788 | 211.1363 | 216.0017 | 133.8641
| Median |  | 178.361 | 214.11 | 199.38 | 142.7765
| Std Dev. |  | 0.068884 | 13.4313 | 40.695 | 82.1256
| Rel.Std.Dev. |  | 0.03862% | 6.361% | 18.84% | 61.35%
| PDM3 |  | -9.13% | 7.557% | 10.04% | -31.81%
| Z-Score (Absolute) |  | 0.59 | 0.59 | 0.76 | 3.73
| Analytical results for Bi in OREAS 70b (Indicative Value < 80 ppm) | [9 empty] | Indicative
Bi | Round | Replicate | Lab | [7 empty] | 1
| No | No | 13 | [7 empty] | ppm
|  |  | BF*XRF | [7 empty] | 0
0
| 1 | 1 | < 80 | [7 empty] | 1
| 1 | 2 | < 80 | [7 empty] | 0
| 1 | 3 | < 80 | [7 empty] | 16
| 1 | 4 | < 80 | [7 empty] | < 80
| 1 | 5 | < 80 | [7 empty] | 9
| 1 | 6 | < 80
Mean
Median
Std Dev.
Rel.Std.Dev.
PDM3
| Z-Score (Absolute) |  | NA
| Analytical results for Ca in OREAS 70b (Certified Value 3.07 wt.%) | [9 empty] | Certified
Ca | Round | Replicate | Lab | Lab | Lab | Lab | Lab | Lab | Lab |  | 1
| No | No | 05 | 06 | 09 | 10 | 13 | 15 | 18 |  | wt.%
|  |  | BF*XRF | BF*XRF | BF*XRF | BF*XRF | BF*XRF | BF*XRF | BF*XRF |  | 2
3
| 1 | 1 | 3.0383 | 3.08 | 3.037 | 3.054 | 3.1005 | 3.0621 | 3.08 |  | 1
| 1 | 2 | 3.0519 | 3.095 | 3.08 | 3.054 | 3.0918 | 3.0696 | 3.066 |  | 0
| 1 | 3 | 3.0312 | 3.123 | 3.066 | 3.0824 | 3.1064 | 3.0686 | 3.066 |  | 16
| 1 | 4 | 3.0463 | 3.095 | 3.073 | 3.0824 | 3.0705 | 3.0621 | 3.052 |  | 3.0719
| 1 | 5 | 3.0318 | 3.116 | 3.066 | 3.0895 | 3.1064 | 3.0621 | 3.059 |  | 8
| 1 | 6 | 3.0482 | 3.087 | 3.087 | 3.0895 | 3.0708 | 3.0621 | 3.059
| Mean |  | 3.0413 | 3.0993 | 3.0682 | 3.0753 | 3.0911 | 3.0644 | 3.0637
| Median |  | 3.0423 | 3.095 | 3.0695 | 3.0824 | 3.0962 | 3.0621 | 3.0625
| Std Dev. |  | 0.0087971 | 0.016741 | 0.017314 | 0.016846 | 0.01671 | 0.0036097 | 0.0095638
| Rel.Std.Dev. |  | 0.2893% | 0.5402% | 0.5643% | 0.5478% | 0.5406% | 0.1178% | 0.3122%
| PDM3 |  | -0.9975% | 0.8917% | -0.1229% | 0.1095% | 0.6228% | -0.2441% | -0.2694%
| Z-Score (Absolute) |  | 2.66 | 3.03 | 0 | 0.67 | 2.22 | 0.39 | 0.47
| Analytical results for Cl in OREAS 70b (Indicative Value 386 ppm) | [9 empty] | Indicative
Cl | Round | Replicate | Lab | Lab | [6 empty] | 1
| No | No | 10 | 15 | [6 empty] | ppm
|  |  | BF*XRF | BF*XRF | [6 empty] | 0
0
| 1 | 1 | 547.8317 | 278.992 | [6 empty] | 1
| 1 | 2 | 478.1077 | 298.95 | [6 empty] | 0
| 1 | 3 | 468.1471 | 278.936 | [6 empty] | 16
| 1 | 4 | 488.0682 | 249.1 | [6 empty] | 386.0167
| 1 | 5 | 498.0288 | 269.028 | [6 empty] | 10
| 1 | 6 | 527.9105 | 249.1
| Mean |  | 501.349 | 270.6843
| Median |  | 493.0485 | 273.982
| Std Dev. |  | 30.6466 | 19.342
| Rel.Std.Dev. |  | 6.113% | 7.146%
| PDM3 |  | 29.88% | -29.88%
| Z-Score (Absolute) |  | 0.67 | 0.67
| Analytical results for Co in OREAS 70b (Indicative Value 84 ppm) | [9 empty] | Indicative
Co | Round | Replicate | Lab | Lab | Lab | Lab | Lab | Lab |  |  | 1
| No | No | 01 | 06 | 09 | 10 | 13 | 15 |  |  | ppm
|  |  | BF*XRF | BF*XRF | BF*XRF | BF*XRF | BF*XRF | BF*XRF |  |  | 0
0
| 1 | 1 | < 100 | 70 | 70 | 109.5663 | 99.73 | 89.676 |  |  | 1
| 1 | 2 | < 100 | 70 | 70 | 109.5663 | 99.68 | 109.615 |  |  | 0
| 1 | 3 | < 100 | 60 | 70 | 109.5663 | 99.69 | 89.658 |  |  | 16
| 1 | 4 | < 100 | 60 | 70 | 109.5663 | 99.68 | 49.82 |  |  | 84.1286
| 1 | 5 | < 100 | 60 | 70 | 109.5663 | 99.69 | 69.748 |  |  | 11
| 1 | 6 | < 100 | 60 | 70 | 109.5663 | 99.69 | 59.784
| Mean |  |  | 63.3333 | 70 | 109.5663 | 99.6933 | 78.0502
| Median |  |  | 60 | 70 | 109.5663 | 99.69 | 79.703
| Std Dev. |  |  | 5.164 | 0 | 0 | 0.018619 | 22.207
| Rel.Std.Dev. |  |  | 8.154% | 0% | 0% | 0.01868% | 28.45%
| PDM3 |  |  | -24.72% | -16.79% | 30.24% | 18.5% | -7.225%
| Z-Score (Absolute) |  | 0.93 | 0.42 | 0.16 | 1.38 | 1 | 0.16
| Analytical results for Cr in OREAS 70b (Certified Value 1243 ppm) | [9 empty] | Certified
Cr | Round | Replicate | Lab | Lab | Lab | Lab | Lab | Lab | Lab | Lab | 1
| No | No | 01 | 05 | 06 | 09 | 10 | 13 | 15 | 18 | ppm
|  |  | BF*XRF | BF*XRF | BF*XRF | BF*XRF | BF*XRF | BF*XRF | BF*XRF | BF*XRF | 0
0
| 1 | 1 | 1220 | 1226.192 | 1300 | 1200 | 1247.2018 | 1296.49 | 1240.8129 | 1230 | 1
| 1 | 2 | 1220 | 1225.946 | 1300 | 1300 | 1254.0171 | 1295.84 | 1268.2107 | 1300 | 0
| 1 | 3 | 1200 | 1226.192 | 1300 | 1200 | 1274.463 | 1295.97 | 1247.3801 | 1160 | 16
| 1 | 4 | 1210 | 1158.419 | 1200 | 1200 | 1260.8324 | 1295.84 | 1172.6363 | 1230 | 1243.3685
| 1 | 5 | 1210 | 1226.439 | 1300 | 1200 | 1267.6477 | 1295.97 | 1227.1776 | 1160 | 9
| 1 | 6 | 1220 | 1227.301 | 1300 | 1300 | 1254.0171 | 1295.97 | 1199.9069 | 1160
| Mean |  | 1213.3333 | 1215.0815 | 1283.3333 | 1233.3333 | 1259.6965 | 1296.0133 | 1226.0207 | 1206.6667
| Median |  | 1215 | 1226.192 | 1300 | 1200 | 1257.4248 | 1295.97 | 1233.9952 | 1195
| Std Dev. |  | 8.165 | 27.7628 | 40.8248 | 51.6398 | 10.0319 | 0.24205 | 34.6069 | 57.1548
| Rel.Std.Dev. |  | 0.6729% | 2.285% | 3.181% | 4.187% | 0.7964% | 0.01868% | 2.823% | 4.737%
| PDM3 |  | -2.416% | -2.275% | 3.214% | -0.8071% | 1.313% | 4.234% | -1.395% | -2.952%
| Z-Score (Absolute) |  | 0.59 | 0.53 | 1.94 | 0.13 | 1.09 | 2.4 | 0.13 | 0.76
| Analytical results for Cu in OREAS 70b (Indicative Value < 60 ppm) | [9 empty] | Indicative
Cu | Round | Replicate | Lab | Lab | Lab | Lab | Lab | Lab |  |  | 1
| No | No | 01 | 06 | 09 | 10 | 13 | 15 |  |  | ppm
|  |  | BF*XRF | BF*XRF | BF*XRF | BF*XRF | BF*XRF | BF*XRF |  |  | 0
0
| 1 | 1 | < 100 | < 40 | < 40 | 39.8423 | 49.865 | < 10 |  |  | 1
| 1 | 2 | < 100 | < 40 | < 40 | 39.8423 | 29.904 | 19.93 |  |  | 0
| 1 | 3 | < 100 | < 40 | < 40 | 39.8423 | 59.814 | < 10 |  |  | 16
| 1 | 4 | < 100 | < 40 | 40 | 49.8029 | 39.872 | < 10 |  |  | < 60
| 1 | 5 | < 100 | < 40 | < 40 | 39.8423 | 59.814 | < 10 |  |  | 12
| 1 | 6 | < 100 | < 40 | < 40 | 49.8029 | 49.845 | < 10
| Mean |  |  |  | 40 | 43.1625 | 48.1857 | 19.93
| Median |  |  |  | 40 | 39.8423 | 49.855 | 19.93
| Std Dev. |  |  |  |  | 5.1436 | 11.6563
| Rel.Std.Dev. |  |  |  |  | 11.92% | 24.19%
PDM3
| Z-Score (Absolute) |  | 0.8 | 0.63 | 0.47 | 0.47 | 0.71 | 1.23
| Analytical results for Fe in OREAS 70b (Certified Value 5.51 wt.%) | [9 empty] | Certified
Fe | Round | Replicate | Lab | Lab | Lab | Lab | Lab | Lab | Lab | Lab | 1
| No | No | 01 | 05 | 06 | 09 | 10 | 13 | 15 | 18 | wt.%
|  |  | BF*XRF | BF*XRF | BF*XRF | BF*XRF | BF*XRF | BF*XRF | BF*XRF | BF*XRF | 2
3
| 1 | 1 | 5.58 | 5.369 | 5.62 | 5.503 | 5.4202 | 5.545 | 5.4848 | 5.61 | 1
| 1 | 2 | 5.55 | 5.347 | 5.62 | 5.552 | 5.4411 | 5.5023 | 5.5411 | 5.589 | 0
| 1 | 3 | 5.54 | 5.3481 | 5.64 | 5.503 | 5.4829 | 5.5527 | 5.4907 | 5.554 | 16
| 1 | 4 | 5.55 | 5.3428 | 5.62 | 5.517 | 5.4899 | 5.5023 | 5.3385 | 5.54 | 5.5109
| 1 | 5 | 5.53 | 5.3631 | 5.64 | 5.524 | 5.5039 | 5.5727 | 5.4082 | 5.568 | 10
| 1 | 6 | 5.57 | 5.3808 | 5.65 | 5.531 | 5.4969 | 5.5328 | 5.4012 | 5.568
| Mean |  | 5.5533 | 5.3585 | 5.6317 | 5.5217 | 5.4725 | 5.5346 | 5.4441 | 5.5715
| Median |  | 5.55 | 5.3556 | 5.63 | 5.5205 | 5.4864 | 5.5389 | 5.4465 | 5.568
| Std Dev. |  | 0.018619 | 0.014948 | 0.013292 | 0.018608 | 0.033773 | 0.028183 | 0.07421 | 0.024946
| Rel.Std.Dev. |  | 0.3353% | 0.279% | 0.236% | 0.337% | 0.6171% | 0.5092% | 1.363% | 0.4477%
| PDM3 |  | 0.7693% | -2.766% | 2.191% | 0.1947% | -0.6974% | 0.4302% | -1.213% | 1.099%
| Z-Score (Absolute) |  | 0.34 | 2.32 | 1.42 | 0.09 | 0.76 | 0.09 | 1.15 | 0.59
| Analytical results for K in OREAS 70b (Certified Value 0.585 wt.%) | [9 empty] | Certified
K | Round | Replicate | Lab | Lab | Lab | Lab | Lab | Lab | Lab |  | 1
| No | No | 05 | 06 | 09 | 10 | 13 | 15 | 18 |  | wt.%
|  |  | BF*XRF | BF*XRF | BF*XRF | BF*XRF | BF*XRF | BF*XRF | BF*XRF |  | 3
3
| 1 | 1 | 0.57028 | 0.589 | 0.581 | 0.57468 | 0.58782 | 0.58398 | 0.614 |  | 1
| 1 | 2 | 0.57017 | 0.589 | 0.581 | 0.57303 | 0.58752 | 0.58734 | 0.598 |  | 0
| 1 | 3 | 0.57855 | 0.581 | 0.581 | 0.57799 | 0.59586 | 0.58634 | 0.598 |  | 16
| 1 | 4 | 0.57046 | 0.573 | 0.581 | 0.57716 | 0.57925 | 0.58563 | 0.589 |  | 0.58471
| 1 | 5 | 0.57867 | 0.581 | 0.606 | 0.57964 | 0.59586 | 0.5848 | 0.606 |  | 11
| 1 | 6 | 0.57907 | 0.573 | 0.581 | 0.57881 | 0.58758 | 0.58646 | 0.598
| Mean |  | 0.57453 | 0.581 | 0.58517 | 0.57689 | 0.58898 | 0.58576 | 0.6005
| Median |  | 0.5745 | 0.581 | 0.581 | 0.57757 | 0.5877 | 0.58599 | 0.598
| Std Dev. |  | 0.0046373 | 0.0071554 | 0.010206 | 0.0025441 | 0.0062409 | 0.0012203 | 0.0085264
| Rel.Std.Dev. |  | 0.8071% | 1.232% | 1.744% | 0.441% | 1.06% | 0.2083% | 1.42%
| PDM3 |  | -1.741% | -0.6351% | 0.0775% | -1.339% | 0.7295% | 0.1788% | 2.7%
| Z-Score (Absolute) |  | 1.74 | 0.67 | 0 | 1.36 | 0.6 | 0.08 | 2.47
| Analytical results for Mg in OREAS 70b (Certified Value 13.54 wt.%) | [9 empty] | Certified
Mg | Round | Replicate | Lab | Lab | Lab | Lab | Lab | Lab | Lab | Lab | 1
| No | No | 01 | 05 | 06 | 09 | 10 | 13 | 15 | 18 | wt.%
|  |  | BF*XRF | BF*XRF | BF*XRF | BF*XRF | BF*XRF | BF*XRF | BF*XRF | BF*XRF | 2
3
| 1 | 1 | 13.569 | 13.6593 | 13.424 | 13.587 | 13.4554 | 13.5323 | 13.5201 | 13.448 | 1
| 1 | 2 | 13.569 | 13.6446 | 13.424 | 13.641 | 13.4554 | 13.4654 | 13.4613 | 13.388 | 0
| 1 | 3 | 13.569 | 13.6353 | 13.448 | 13.551 | 13.5154 | 13.587 | 13.5774 | 13.509 | 16
| 1 | 4 | 13.629 | 13.6394 | 13.442 | 13.659 | 13.5755 | 13.4053 | 13.6403 | 13.448 | 13.5426
| 1 | 5 | 13.569 | 13.6981 | 13.491 | 13.629 | 13.5755 | 13.5269 | 13.5802 | 13.448 | 12
| 1 | 6 | 13.629 | 13.6897 | 13.491 | 13.629 | 13.5755 | 13.4667 | 13.5802 | 13.388
| Mean |  | 13.589 | 13.6611 | 13.4533 | 13.616 | 13.5254 | 13.4973 | 13.5599 | 13.4382
| Median |  | 13.569 | 13.652 | 13.445 | 13.629 | 13.5455 | 13.4968 | 13.5788 | 13.448
| Std Dev. |  | 0.030984 | 0.026828 | 0.030709 | 0.039694 | 0.059059 | 0.064126 | 0.061459 | 0.045477
| Rel.Std.Dev. |  | 0.228% | 0.1964% | 0.2283% | 0.2915% | 0.4367% | 0.4751% | 0.4532% | 0.3384%
| PDM3 |  | 0.3429% | 0.8751% | -0.6589% | 0.5423% | -0.1264% | -0.3345% | 0.1281% | -0.7709%
| Z-Score (Absolute) |  | 0.52 | 1.33 | 1.01 | 0.83 | 0.19 | 0.51 | 0.19 | 1.17
| Analytical results for Mn in OREAS 70b (Certified Value 0.115 wt.%) | [9 empty] | Certified
Mn | Round | Replicate | Lab | Lab | Lab | Lab | Lab | Lab | Lab |  | 1
| No | No | 05 | 06 | 09 | 10 | 13 | 15 | 18 |  | wt.%
|  |  | BF*XRF | BF*XRF | BF*XRF | BF*XRF | BF*XRF | BF*XRF | BF*XRF |  | 3
3
| 1 | 1 | 0.11566 | 0.1162 | 0.1146 | 0.11417 | 0.11968 | 0.11421 | 0.108 |  | 1
| 1 | 2 | 0.11564 | 0.1138 | 0.1162 | 0.11417 | 0.11962 | 0.11576 | 0.108 |  | 0
| 1 | 3 | 0.11566 | 0.1154 | 0.1138 | 0.11571 | 0.11963 | 0.11419 | 0.116 |  | 16
| 1 | 4 | 0.11569 | 0.1115 | 0.1123 | 0.11571 | 0.11962 | 0.10341 | 0.116 |  | 0.11478
| 1 | 5 | 0.11568 | 0.1138 | 0.1154 | 0.11571 | 0.11963 | 0.10881 | 0.108 |  | 13
| 1 | 6 | 0.11576 | 0.1146 | 0.1146 | 0.11571 | 0.11963 | 0.10649 | 0.116
| Mean |  | 0.11568 | 0.11422 | 0.11448 | 0.1152 | 0.11963 | 0.11048 | 0.112
| Median |  | 0.11567 | 0.1142 | 0.1146 | 0.11571 | 0.11963 | 0.1115 | 0.112
| Std Dev. |  | 4.4683e-05 | 0.0016253 | 0.0013452 | 0.00079672 | 2.2343e-05 | 0.0049862 | 0.0043818
| Rel.Std.Dev. |  | 0.03863% | 1.423% | 1.175% | 0.6916% | 0.01868% | 4.513% | 3.912%
| PDM3 |  | 0.7903% | -0.4874% | -0.255% | 0.3683% | 4.231% | -3.745% | -2.419%
| Z-Score (Absolute) |  | 0.67 | 0.15 | 0 | 0.4 | 2.91 | 2.28 | 1.24
| Analytical results for Mo in OREAS 70b (Indicative Value < 10 ppm) | [9 empty] | Indicative
Mo | Round | Replicate | Lab | Lab | [6 empty] | 1
| No | No | 13 | 15 | [6 empty] | ppm
|  |  | BF*XRF | BF*XRF | [6 empty] | 1
1
| 1 | 1 | < 100 | < 10 | [6 empty] | 1
| 1 | 2 | < 100 | < 10 | [6 empty] | 0
| 1 | 3 | < 100 | < 10 | [6 empty] | 16
| 1 | 4 | < 100 | < 10 | [6 empty] | < 10
| 1 | 5 | < 100 | < 10 | [6 empty] | 13
| 1 | 6 | < 100 | < 10
Mean
Median
Std Dev.
Rel.Std.Dev.
PDM3
| Z-Score (Absolute) |  | 0.67 | 0.67
| Analytical results for Na in OREAS 70b (Certified Value 0.742 wt.%) | [9 empty] | Certified
Na | Round | Replicate | Lab | Lab | Lab | Lab | Lab | Lab |  |  | 1
| No | No | 05 | 06 | 09 | 10 | 15 | 18 |  |  | wt.%
|  |  | BF*XRF | BF*XRF | BF*XRF | BF*XRF | BF*XRF | BF*XRF |  |  | 3
3
| 1 | 1 | 0.74596 | 0.734 | 0.727 | 0.73005 | 0.76504 | 0.749 |  |  | 1
| 1 | 2 | 0.73104 | 0.749 | 0.72 | 0.72192 | 0.77251 | 0.772 |  |  | 0
| 1 | 3 | 0.73119 | 0.72 | 0.742 | 0.73226 | 0.7575 | 0.764 |  |  | 16
| 1 | 4 | 0.7388 | 0.712 | 0.712 | 0.73226 | 0.75026 | 0.764 |  |  | 0.74176
| 1 | 5 | 0.73134 | 0.742 | 0.749 | 0.733 | 0.75026 | 0.772 |  |  | 14
| 1 | 6 | 0.73924 | 0.734 | 0.734 | 0.73374 | 0.75395 | 0.757
| Mean |  | 0.73626 | 0.73183 | 0.73067 | 0.73054 | 0.75825 | 0.763
| Median |  | 0.73507 | 0.734 | 0.7305 | 0.73226 | 0.75572 | 0.764
| Std Dev. |  | 0.0061093 | 0.013717 | 0.013794 | 0.0044005 | 0.0089023 | 0.0088994
| Rel.Std.Dev. |  | 0.8298% | 1.874% | 1.888% | 0.6024% | 1.174% | 1.166%
| PDM3 |  | -0.7415% | -1.339% | -1.496% | -1.513% | 2.223% | 2.863%
| Z-Score (Absolute) |  | 0.42 | 0.42 | 0.66 | 0.69 | 4.68 | 5.57
| Analytical results for Nb in OREAS 70b (Indicative Value < 10 ppm) | [9 empty] | Indicative
Nb | Round | Replicate | Lab | [7 empty] | 1
| No | No | 13 | [7 empty] | ppm
|  |  | BF*XRF | [7 empty] | 1
1
| 1 | 1 | < 10 | [7 empty] | 1
| 1 | 2 | < 10 | [7 empty] | 0
| 1 | 3 | < 10 | [7 empty] | 16
| 1 | 4 | < 10 | [7 empty] | < 10
| 1 | 5 | < 10 | [7 empty] | 7
| 1 | 6 | < 10
Mean
Median
Std Dev.
Rel.Std.Dev.
PDM3
| Z-Score (Absolute) |  | NA
| Analytical results for Ni in OREAS 70b (Certified Value 2231 ppm) | [9 empty] | Certified
Ni | Round | Replicate | Lab | Lab | Lab | Lab | Lab | Lab | Lab |  | 1
| No | No | 01 | 06 | 09 | 10 | 13 | 15 | 18 |  | ppm
|  |  | BF*XRF | BF*XRF | BF*XRF | BF*XRF | BF*XRF | BF*XRF | BF*XRF |  | 0
0
| 1 | 1 | 2300 | 2230 | 2170 | 2221.2085 | 2323.709 | 2221.972 | 2200 |  | 1
| 1 | 2 | 2300 | 2220 | 2180 | 2261.0508 | 2262.736 | 2262.055 | 2200 |  | 0
| 1 | 3 | 2300 | 2210 | 2150 | 2241.1296 | 2332.746 | 2201.602 | 2120 |  | 16
| 1 | 4 | 2300 | 2200 | 2160 | 2261.0508 | 2292.64 | 2102.404 | 2200 |  | 2231.1906
| 1 | 5 | 2300 | 2210 | 2180 | 2241.1296 | 2372.622 | 2192.08 | 2200 |  | 15
| 1 | 6 | 2300 | 2200 | 2160 | 2251.0902 | 2332.746 | 2142.26 | 2200
| Mean |  | 2300 | 2211.6667 | 2166.6667 | 2246.1099 | 2319.5332 | 2187.0622 | 2186.6667
| Median |  | 2300 | 2210 | 2165 | 2246.1099 | 2328.2275 | 2196.841 | 2200
| Std Dev. |  | 0 | 11.6905 | 12.1106 | 15.106 | 37.7735 | 57.0148 | 32.6599
| Rel.Std.Dev. |  | 0% | 0.5286% | 0.559% | 0.6725% | 1.628% | 2.607% | 1.494%
| PDM3 |  | 3.084% | -0.875% | -2.892% | 0.6687% | 3.959% | -1.978% | -1.996%
| Z-Score (Absolute) |  | 1.73 | 0 | 0.88 | 0.67 | 2.11 | 0.48 | 0.48
| Analytical results for P in OREAS 70b (Certified Value 0.024 wt.%) | [9 empty] | Certified
P | Round | Replicate | Lab | Lab | Lab | Lab | Lab | Lab | Lab |  | 1
| No | No | 05 | 06 | 09 | 10 | 13 | 15 | 18 |  | wt.%
|  |  | BF*XRF | BF*XRF | BF*XRF | BF*XRF | BF*XRF | BF*XRF | BF*XRF |  | 3
3
| 1 | 1 | 0.02433 | 0.026 | 0.022 | 0.023037 | 0.019946 | 0.023479 | 0.022 |  | 1
| 1 | 2 | 0.024325 | 0.026 | 0.022 | 0.023037 | 0.019936 | 0.023482 | 0.026 |  | 0
| 1 | 3 | 0.023895 | 0.022 | 0.022 | 0.023037 | 0.019938 | 0.02391 | 0.022 |  | 16
| 1 | 4 | 0.024337 | 0.026 | 0.026 | 0.023471 | 0.019936 | 0.023479 | 0.022 |  | 0.023857
| 1 | 5 | 0.024769 | 0.026 | 0.026 | 0.023471 | 0.019938 | 0.023479 | 0.022 |  | 16
| 1 | 6 | 0.024786 | 0.026 | 0.026 | 0.023037 | 0.019938 | 0.023479 | 0.022
| Mean |  | 0.024407 | 0.025333 | 0.024 | 0.023182 | 0.019939 | 0.023552 | 0.022667
| Median |  | 0.024333 | 0.026 | 0.024 | 0.023037 | 0.019938 | 0.023479 | 0.022
| Std Dev. |  | 0.00033308 | 0.001633 | 0.0021909 | 0.00022446 | 3.7238e-06 | 0.00017536 | 0.001633
| Rel.Std.Dev. |  | 1.365% | 6.446% | 9.129% | 0.9682% | 0.01868% | 0.7446% | 7.204%
| PDM3 |  | 2.305% | 6.188% | 0.5992% | -2.831% | -16.42% | -1.28% | -4.99%
| Z-Score (Absolute) |  | 0.67 | 1.5 | 0.35 | 0.29 | 2.85 | 0 | 0.79
| Analytical results for Pb in OREAS 70b (Indicative Value < 50 ppm) | [9 empty] | Indicative
Pb | Round | Replicate | Lab | Lab | Lab | [5 empty] | 1
| No | No | 10 | 13 | 15 | [5 empty] | ppm
|  |  | BF*XRF | BF*XRF | BF*XRF | [5 empty] | 0
0
| 1 | 1 | 9.9606 | < 50 | < 10 | [5 empty] | 1
| 1 | 2 | 9.9606 | < 50 | 49.825 | [5 empty] | 0
| 1 | 3 | 29.8817 | < 50 | < 10 | [5 empty] | 16
| 1 | 4 | 29.8817 | < 50 | < 10 | [5 empty] | < 50
| 1 | 5 | 29.8817 | < 50 | < 10 | [5 empty] | 8
| 1 | 6 | 29.8817 | < 50 | < 10
| Mean |  | 23.2413 |  | 49.825
| Median |  | 29.8817 |  | 49.825
| Std Dev. |  | 10.2872
| Rel.Std.Dev. |  | 44.26%
PDM3
| Z-Score (Absolute) |  | 0 | 0.67 | 4.13
| Analytical results for Rb in OREAS 70b (Indicative Value < 50 ppm) | [9 empty] | Indicative
Rb | Round | Replicate | Lab | [7 empty] | 1
| No | No | 13 | [7 empty] | ppm
|  |  | BF*XRF | [7 empty] | 0
0
| 1 | 1 | < 50 | [7 empty] | 1
| 1 | 2 | < 50 | [7 empty] | 0
| 1 | 3 | < 50 | [7 empty] | 16
| 1 | 4 | < 50 | [7 empty] | < 50
| 1 | 5 | < 50 | [7 empty] | 9
| 1 | 6 | < 50
Mean
Median
Std Dev.
Rel.Std.Dev.
PDM3
| Z-Score (Absolute) |  | NA
| Analytical results for S in OREAS 70b (Indicative Value 0.305 wt.%) | [9 empty] | Indicative
S | Round | Replicate | Lab | Lab | Lab | Lab |  |  |  |  | 1
| No | No | 01 | 10 | 13 | 15 |  |  |  |  | wt.%
|  |  | BF*XRF | BF*XRF | BF*XRF | BF*XRF |  |  |  |  | 3
3
| 1 | 1 | 0.32 | 0.27043 | 0.31914 | 0.31162 |  |  |  |  | 1
| 1 | 2 | 0.319 | 0.27323 | 0.30901 | 0.31126 |  |  |  |  | 0
| 1 | 3 | 0.323 | 0.27402 | 0.30904 | 0.31076 |  |  |  |  | 16
| 1 | 4 | 0.322 | 0.27562 | 0.30901 | 0.30923 |  |  |  |  | 0.30498
| 1 | 5 | 0.319 | 0.27402 | 0.31901 | 0.31482 |  |  |  |  | 10
| 1 | 6 | 0.32 | 0.28519 | 0.30904 | 0.31202
| Mean |  | 0.3205 | 0.27542 | 0.31237 | 0.31162
| Median |  | 0.32 | 0.27402 | 0.30904 | 0.31144
| Std Dev. |  | 0.0016432 | 0.0050815 | 0.0051892 | 0.0018415
| Rel.Std.Dev. |  | 0.5127% | 1.845% | 1.661% | 0.5909%
| PDM3 |  | 5.09% | -9.692% | 2.425% | 2.178%
| Z-Score (Absolute) |  | 1.29 | 5.55 | 0.06 | 0.06
| Analytical results for Sb in OREAS 70b (Indicative Value < 50 ppm) | [9 empty] | Indicative
Sb | Round | Replicate | Lab | [7 empty] | 1
| No | No | 13 | [7 empty] | ppm
|  |  | BF*XRF | [7 empty] | 0
0
| 1 | 1 | < 50 | [7 empty] | 1
| 1 | 2 | < 50 | [7 empty] | 0
| 1 | 3 | 69.783 | [7 empty] | 16
| 1 | 4 | < 50 | [7 empty] | < 50
| 1 | 5 | < 50 | [7 empty] | 11
| 1 | 6 | < 50
| Mean |  | 69.783
| Median |  | 69.783
Std Dev.
Rel.Std.Dev.
PDM3
| Z-Score (Absolute) |  | NA
| Analytical results for Si in OREAS 70b (Certified Value 22.42 wt.%) | [9 empty] | Certified
Si | Round | Replicate | Lab | Lab | Lab | Lab | Lab | Lab | Lab | Lab | 1
| No | No | 01 | 05 | 06 | 09 | 10 | 13 | 15 | 18 | wt.%
|  |  | BF*XRF | BF*XRF | BF*XRF | BF*XRF | BF*XRF | BF*XRF | BF*XRF | BF*XRF | 2
3
| 1 | 1 | 22.53 | 22.4094 | 22.219 | 22.092 | 22.3964 | 22.7041 | 22.4507 | 22.63 | 1
| 1 | 2 | 22.49 | 22.3863 | 22.167 | 22.251 | 22.3964 | 22.5529 | 22.4063 | 22.53 | 0
| 1 | 3 | 22.44 | 22.3675 | 22.2 | 22.106 | 22.6292 | 22.6483 | 22.3996 | 22.58 | 16
| 1 | 4 | 22.49 | 22.3696 | 22.167 | 22.191 | 22.6292 | 22.5063 | 22.4973 | 22.53 | 22.4207
| 1 | 5 | 22.49 | 22.4372 | 22.148 | 22.162 | 22.7223 | 22.6017 | 22.4507 | 22.53 | 17
| 1 | 6 | 22.53 | 22.4529 | 22.186 | 22.106 | 22.6292 | 22.5085 | 22.4507 | 22.44
| Mean |  | 22.495 | 22.4038 | 22.1812 | 22.1513 | 22.5671 | 22.587 | 22.4425 | 22.54
| Median |  | 22.49 | 22.3978 | 22.1765 | 22.134 | 22.6292 | 22.5773 | 22.4507 | 22.53
| Std Dev. |  | 0.033317 | 0.035649 | 0.025733 | 0.062051 | 0.13708 | 0.079394 | 0.035626 | 0.063246
| Rel.Std.Dev. |  | 0.1481% | 0.1591% | 0.116% | 0.2801% | 0.6074% | 0.3515% | 0.1587% | 0.2806%
| PDM3 |  | 0.3314% | -0.07539% | -1.068% | -1.201% | 0.6531% | 0.7416% | 0.09738% | 0.5321%
| Z-Score (Absolute) |  | 0.2 | 0.5 | 2.26 | 2.49 | 0.78 | 0.94 | 0.2 | 0.57
| Analytical results for Sn in OREAS 70b (Indicative Value < 50 ppm) | [9 empty] | Indicative
Sn | Round | Replicate | Lab | [7 empty] | 1
| No | No | 13 | [7 empty] | ppm
|  |  | BF*XRF | [7 empty] | 0
0
| 1 | 1 | < 50 | [7 empty] | 1
| 1 | 2 | < 50 | [7 empty] | 0
| 1 | 3 | < 50 | [7 empty] | 16
| 1 | 4 | < 50 | [7 empty] | < 50
| 1 | 5 | < 50 | [7 empty] | 12
| 1 | 6 | < 50
Mean
Median
Std Dev.
Rel.Std.Dev.
PDM3
| Z-Score (Absolute) |  | NA
| Analytical results for Sr in OREAS 70b (Indicative Value 62 ppm) | [9 empty] | Indicative
Sr | Round | Replicate | Lab | Lab | [6 empty] | 1
| No | No | 05 | 13 | [6 empty] | ppm
|  |  | BF*XRF | BF*XRF | [6 empty] | 0
0
| 1 | 1 | 84.187 | 49.865 | [6 empty] | 1
| 1 | 2 | 84.17 | < 50 | [6 empty] | 0
| 1 | 3 | 84.187 | 49.845 | [6 empty] | 16
| 1 | 4 | 84.213 | < 50 | [6 empty] | 61.6458
| 1 | 5 | 84.204 | 59.814 | [6 empty] | 13
| 1 | 6 | 84.263 | < 50
| Mean |  | 84.204 | 53.1747
| Median |  | 84.1955 | 49.865
| Std Dev. |  | 0.032545 | 5.7498
| Rel.Std.Dev. |  | 0.03865% | 10.81%
| PDM3 |  | 36.59% | -13.74%
| Z-Score (Absolute) |  | 0.67 | 0.67
| Analytical results for Th in OREAS 70b (Indicative Value 19.9 ppm) | [9 empty] | Indicative
Th | Round | Replicate | Lab | [7 empty] | 1
| No | No | 13 | [7 empty] | ppm
|  |  | BF*XRF | [7 empty] | 1
1
| 1 | 1 | 19.946 | [7 empty] | 1
| 1 | 2 | 19.936 | [7 empty] | 0
| 1 | 3 | < 20 | [7 empty] | 16
| 1 | 4 | < 20 | [7 empty] | 19.94
| 1 | 5 | 19.938 | [7 empty] | 7
| 1 | 6 | < 20
| Mean |  | 19.94
| Median |  | 19.938
| Std Dev. |  | 0.0052915
| Rel.Std.Dev. |  | 0.02654%
| PDM3 |  | 0%
| Z-Score (Absolute) |  | NA
| Analytical results for Ti in OREAS 70b (Certified Value 0.178 wt.%) | [9 empty] | Certified
Ti | Round | Replicate | Lab | Lab | Lab | Lab | Lab | Lab | Lab |  | 1
| No | No | 05 | 06 | 09 | 10 | 13 | 15 | 18 |  | wt.%
|  |  | BF*XRF | BF*XRF | BF*XRF | BF*XRF | BF*XRF | BF*XRF | BF*XRF |  | 3
3
| 1 | 1 | 0.17905 | 0.18 | 0.18 | 0.19108 | 0.17338 | 0.1792 | 0.18 |  | 1
| 1 | 2 | 0.17902 | 0.18 | 0.174 | 0.19108 | 0.17329 | 0.17922 | 0.18 |  | 0
| 1 | 3 | 0.17905 | 0.18 | 0.18 | 0.19108 | 0.17929 | 0.17319 | 0.18 |  | 16
| 1 | 4 | 0.17911 | 0.18 | 0.18 | 0.19108 | 0.17329 | 0.17322 | 0.174 |  | 0.17753
| 1 | 5 | 0.17909 | 0.18 | 0.18 | 0.19108 | 0.17929 | 0.16725 | 0.174 |  | 18
| 1 | 6 | 0.17922 | 0.186 | 0.18 | 0.18511 | 0.17331 | 0.16725 | 0.18
| Mean |  | 0.17909 | 0.181 | 0.179 | 0.19008 | 0.17531 | 0.17322 | 0.178
| Median |  | 0.17907 | 0.18 | 0.18 | 0.19108 | 0.17335 | 0.17321 | 0.18
| Std Dev. |  | 6.9211e-05 | 0.0024495 | 0.0024495 | 0.0024377 | 0.0030818 | 0.0053467 | 0.0030984
| Rel.Std.Dev. |  | 0.03865% | 1.353% | 1.368% | 1.282% | 1.758% | 3.087% | 1.741%
| PDM3 |  | 0.8807% | 1.957% | 0.83% | 7.073% | -1.249% | -2.425% | 0.2667%
| Z-Score (Absolute) |  | 0.08 | 0.67 | 0 | 3.79 | 1.19 | 1.9 | 0.34
| Analytical results for U in OREAS 70b (Indicative Value < 10 ppm) | [9 empty] | Indicative
U | Round | Replicate | Lab | [7 empty] | 1
| No | No | 13 | [7 empty] | ppm
|  |  | BF*XRF | [7 empty] | 1
1
| 1 | 1 | < 10 | [7 empty] | 1
| 1 | 2 | < 10 | [7 empty] | 0
| 1 | 3 | < 10 | [7 empty] | 16
| 1 | 4 | 9.968 | [7 empty] | < 10
| 1 | 5 | < 10 | [7 empty] | 8
| 1 | 6 | 9.969
| Mean |  | 9.9685
| Median |  | 9.9685
| Std Dev. |  | 0.00070711
| Rel.Std.Dev. |  | 0.007093%
PDM3
| Z-Score (Absolute) |  | NA
| Analytical results for W in OREAS 70b (Indicative Value < 10 ppm) | [9 empty] | Indicative
W | Round | Replicate | Lab | [7 empty] | 1
| No | No | 13 | [7 empty] | ppm
|  |  | BF*XRF | [7 empty] | 1
1
| 1 | 1 | < 10 | [7 empty] | 1
| 1 | 2 | < 10 | [7 empty] | 0
| 1 | 3 | < 10 | [7 empty] | 16
| 1 | 4 | < 10 | [7 empty] | < 10
| 1 | 5 | 9.969 | [7 empty] | 9
| 1 | 6 | < 10
| Mean |  | 9.969
| Median |  | 9.969
Std Dev.
Rel.Std.Dev.
PDM3
| Z-Score (Absolute) |  | NA
| Analytical results for Zn in OREAS 70b (Indicative Value 103 ppm) | [9 empty] | Indicative
Zn | Round | Replicate | Lab | Lab | Lab | [5 empty] | 1
| No | No | 10 | 13 | 15 | [5 empty] | ppm
|  |  | BF*XRF | BF*XRF | BF*XRF | [5 empty] | 0
0
| 1 | 1 | 109.5663 | 109.703 | 99.64 | [5 empty] | 1
| 1 | 2 | 109.5663 | 99.68 | 109.615 | [5 empty] | 0
| 1 | 3 | 119.5269 | 119.628 | 99.62 | [5 empty] | 16
| 1 | 4 | 119.5269 | 109.648 | 59.784 | [5 empty] | 102.967
| 1 | 5 | 119.5269 | 109.659 | 79.712 | [5 empty] | 10
| 1 | 6 | 109.5663 | 99.69 | 69.748
| Mean |  | 114.5466 | 108.0013 | 86.3532
| Median |  | 114.5466 | 109.6535 | 89.666
| Std Dev. |  | 5.4556 | 7.5081 | 19.593
| Rel.Std.Dev. |  | 4.763% | 6.952% | 22.69%
| PDM3 |  | 11.25% | 4.889% | -16.14%
| Z-Score (Absolute) |  | 0.67 | 0 | 2.23
| Analytical results for Zr in OREAS 70b (Indicative Value < 100 ppm) | [9 empty] | Indicative
Zr | Round | Replicate | Lab | [7 empty] | 1
| No | No | 13 | [7 empty] | ppm
|  |  | BF*XRF | [7 empty] | 0
0
| 1 | 1 | 199.46 | [7 empty] | 1
| 1 | 2 | 99.68 | [7 empty] | 0
| 1 | 3 | 99.69 | [7 empty] | 16
| 1 | 4 | 199.36 | [7 empty] | < 100
| 1 | 5 | < 100 | [7 empty] | 11
| 1 | 6 | < 100
| Mean |  | 149.5475
| Median |  | 149.525
| Std Dev. |  | 57.5763
| Rel.Std.Dev. |  | 38.5%
PDM3
| Z-Score (Absolute) |  | NA
Note on C17: Z-Scores have been calculated inclusive of individual outliers. In general, laboratory batches are rejected if Z-Score > 2.5.
Note on C35: Z-Scores have been calculated inclusive of individual outliers. In general, laboratory batches are rejected if Z-Score > 2.5.
Note on C53: Z-Scores have been calculated inclusive of individual outliers. In general, laboratory batches are rejected if Z-Score > 2.5.
Note on C71: Z-Scores have been calculated inclusive of individual outliers. In general, laboratory batches are rejected if Z-Score > 2.5.
Note on C89: Z-Scores have been calculated inclusive of individual outliers. In general, laboratory batches are rejected if Z-Score > 2.5.
Note on C107: Z-Scores have been calculated inclusive of individual outliers. In general, laboratory batches are rejected if Z-Score > 2.5.
Note on C125: Z-Scores have been calculated inclusive of individual outliers. In general, laboratory batches are rejected if Z-Score > 2.5.
Note on C143: Z-Scores have been calculated inclusive of individual outliers. In general, laboratory batches are rejected if Z-Score > 2.5.
Note on C161: Z-Scores have been calculated inclusive of individual outliers. In general, laboratory batches are rejected if Z-Score > 2.5.
Note on C179: Z-Scores have been calculated inclusive of individual outliers. In general, laboratory batches are rejected if Z-Score > 2.5.
Note on C197: Z-Scores have been calculated inclusive of individual outliers. In general, laboratory batches are rejected if Z-Score > 2.5.
Note on C215: Z-Scores have been calculated inclusive of individual outliers. In general, laboratory batches are rejected if Z-Score > 2.5.
Note on C233: Z-Scores have been calculated inclusive of individual outliers. In general, laboratory batches are rejected if Z-Score > 2.5.
Note on C251: Z-Scores have been calculated inclusive of individual outliers. In general, laboratory batches are rejected if Z-Score > 2.5.
Note on C269: Z-Scores have been calculated inclusive of individual outliers. In general, laboratory batches are rejected if Z-Score > 2.5.
Note on C287: Z-Scores have been calculated inclusive of individual outliers. In general, laboratory batches are rejected if Z-Score > 2.5.
Note on C305: Z-Scores have been calculated inclusive of individual outliers. In general, laboratory batches are rejected if Z-Score > 2.5.
Note on C323: Z-Scores have been calculated inclusive of individual outliers. In general, laboratory batches are rejected if Z-Score > 2.5.
Note on C341: Z-Scores have been calculated inclusive of individual outliers. In general, laboratory batches are rejected if Z-Score > 2.5.
Note on C359: Z-Scores have been calculated inclusive of individual outliers. In general, laboratory batches are rejected if Z-Score > 2.5.
Note on C377: Z-Scores have been calculated inclusive of individual outliers. In general, laboratory batches are rejected if Z-Score > 2.5.
Note on C395: Z-Scores have been calculated inclusive of individual outliers. In general, laboratory batches are rejected if Z-Score > 2.5.
Note on C413: Z-Scores have been calculated inclusive of individual outliers. In general, laboratory batches are rejected if Z-Score > 2.5.
Note on C431: Z-Scores have been calculated inclusive of individual outliers. In general, laboratory batches are rejected if Z-Score > 2.5.
Note on C449: Z-Scores have been calculated inclusive of individual outliers. In general, laboratory batches are rejected if Z-Score > 2.5.
Note on C467: Z-Scores have been calculated inclusive of individual outliers. In general, laboratory batches are rejected if Z-Score > 2.5.
Note on C485: Z-Scores have been calculated inclusive of individual outliers. In general, laboratory batches are rejected if Z-Score > 2.5.
Note on C503: Z-Scores have been calculated inclusive of individual outliers. In general, laboratory batches are rejected if Z-Score > 2.5.
Note on C521: Z-Scores have been calculated inclusive of individual outliers. In general, laboratory batches are rejected if Z-Score > 2.5.
Note on C539: Z-Scores have been calculated inclusive of individual outliers. In general, laboratory batches are rejected if Z-Score > 2.5.
Note on C557: Z-Scores have been calculated inclusive of individual outliers. In general, laboratory batches are rejected if Z-Score > 2.5.

## Fusion ICP
| Analytical results for Ag in OREAS 70b (Indicative Value < 1 ppm) | [15 empty] | Indicative
Ag | Round | Replicate | Lab | Lab | Lab | Lab | Lab | Lab | Lab | [7 empty] | 1
| No | No | 05 | 06 | 09 | 10 | 11 | 12 | 16 | [7 empty] | ppm
|  |  | PF*MS | PF*MS | PF*MS | PF*MS | PF*OES/MS | PF*MS | PF*OES/MS | [7 empty] | 2
2
| 1 | 1 | < 1 | < 10 | 20 | < 1 | < 10 | X | 0.41068 | [7 empty] | 1
| 1 | 2 | < 1 | < 10 | < 10 | < 1 | < 10 | X | 0.27282 | [7 empty] | 0
| 1 | 3 | < 1 | < 10 | 10 | < 1 | < 10 | X | 0.25624 | [7 empty] | 16
| 1 | 4 | < 1 | < 10 | < 10 | < 1 | < 10 | X | 0.21443 | [7 empty] | < 1
| 1 | 5 | < 1 | < 10 | < 10 | < 1 | < 10 | X | 0.26231 | [7 empty] | 15
| 1 | 6 | < 1 | < 10 | < 10 | < 1 | < 10 | X | 0.24893
| Mean |  |  |  | 15 |  |  |  | 0.27757
| Median |  |  |  | 15 |  |  |  | 0.25927
| Std Dev. |  |  |  | 7.0711 |  |  |  | 0.068169
| Rel.Std.Dev. |  |  |  | 47.14% |  |  |  | 24.56%
PDM3
| Z-Score (Absolute) |  | 0.67 | 0.67 | 1.67 | 0.67 | 0.67 | NA | 0.74
| Analytical results for Al in OREAS 70b (Certified Value 3.8 wt.%) | [15 empty] | Certified
Al | Round | Replicate | Lab | Lab | Lab | Lab | Lab | Lab | Lab | Lab | Lab | Lab | Lab | Lab | Lab | Lab | 1
| No | No | 01 | 02 | 03 | 04 | 05 | 06 | 08 | 09 | 10 | 11 | 12 | 16 | 17 | 19 | wt.%
|  |  | PF*OES | PF*OES | PF*OES | BF*OES | PF*OES | PF*OES | PF*OES | PF*OES | PF*OES | PF*OES/MS | PF*OES | PF*OES/MS | BF*OES | PF*OES | 2
3
| 1 | 1 | 3.758 | 3.54 | 3.996 | 3.879 | 3.588 | 3.8 | 3.6 | 3.9 | 3.837 | 3.7445 | 4.01 | 3.611 | 3.54 | 3.99 | 1
| 1 | 2 | 3.8 | 3.72 | 3.779 | 3.906 | 3.551 | 3.9 | 3.5 | 3.96 | 3.911 | 3.7777 | 3.73 | 3.686 | 3.41 | 4.049 | 0
| 1 | 3 | 3.731 | 3.73 | 4.006 | 3.863 | 3.578 | 3.92 | 3.7 | 3.95 | 3.885 | 3.97 | 3.86 | 3.695 | 3.55 | 4.181 | 16
| 1 | 4 | 3.8 | 3.64 | 4.012 | 3.89 | 3.62 | 3.86 | 3.7 | 3.93 | 3.848 | 3.8449 | 3.83 | 3.73 | 3.63 | 4.086 | 3.7953
| 1 | 5 | 3.768 | 3.55 | 3.927 | 3.869 | 3.615 | 3.87 | 3.5 | 3.94 | 3.885 | 3.7316 | 3.81 | 3.726 | 3.57 | 4.091 | 20
| 1 | 6 | 3.742 | 3.67 | 3.922 | 3.89 | 3.583 | 3.86 | 3.7 | 3.95 | 3.916 | 3.9915 | 3.99 | 3.458 | 3.63 | 3.906
| Mean |  | 3.7665 | 3.6417 | 3.9403 | 3.8828 | 3.5892 | 3.8683 | 3.6167 | 3.9383 | 3.8803 | 3.8434 | 3.8717 | 3.651 | 3.555 | 4.0505
| Median |  | 3.763 | 3.655 | 3.9615 | 3.8845 | 3.5855 | 3.865 | 3.65 | 3.945 | 3.885 | 3.8113 | 3.845 | 3.6905 | 3.56 | 4.0675
| Std Dev. |  | 0.028912 | 0.081833 | 0.088419 | 0.015741 | 0.025451 | 0.041191 | 0.098319 | 0.02137 | 0.032185 | 0.11363 | 0.10852 | 0.1038 | 0.080932 | 0.094312
| Rel.Std.Dev. |  | 0.7676% | 2.247% | 2.244% | 0.4054% | 0.7091% | 1.065% | 2.719% | 0.5426% | 0.8294% | 2.956% | 2.803% | 2.843% | 2.277% | 2.328%
| PDM3 |  | -0.7583% | -4.048% | 3.822% | 2.307% | -5.431% | 1.925% | -4.706% | 3.769% | 2.241% | 1.267% | 2.013% | -3.802% | -6.331% | 6.725%
| Z-Score (Absolute) |  | 0.69 | 1.66 | 0.65 | 0.21 | 2.07 | 0.1 | 1.86 | 0.64 | 0.19 | 0.1 | 0.12 | 1.59 | 2.33 | 1.51
| Analytical results for As in OREAS 70b (Certified Value 143 ppm) | [15 empty] | Certified
As | Round | Replicate | Lab | Lab | Lab | Lab | Lab | Lab | Lab | Lab | Lab | Lab | Lab | Lab |  |  | 1
| No | No | 01 | 02 | 03 | 05 | 06 | 08 | 09 | 10 | 11 | 12 | 16 | 17 |  |  | ppm
|  |  | PF*MS | PF*MS | PF*MS | PF*OES | PF*MS | PF*OES | PF*MS | PF*OES | PF*OES/MS | PF*MS | PF*OES/MS | BF*OES |  |  | 0
0
| 1 | 1 | 200 | 142 | 127 | 200 | 138 | 157 | 146 | 100 | 151.8385 | 123 | 175.7977 | 147 |  |  | 1
| 1 | 2 | 135 | 155 | 122 | 100 | 136 | 153 | 133 | 100 | 156.7287 | 113 | 164.8196 | 148 |  |  | 0
| 1 | 3 | 165 | 139 | 118 | 200 | 143 | 156 | 163 | 100 | 142.3577 | 146 | 142.6695 | 149 |  |  | 16
| 1 | 4 | 155 | 145 | 202 | 200 | 142 | 167 | 124 | 100 | 153.844 | 138 | 157.9866 | 147 |  |  | 143.0569
| 1 | 5 | 145 | 136 | 145 | 200 | 143 | 158 | 143 | 200 | 130.1895 | 142 | 153.4637 | 148 |  |  | 21
| 1 | 6 | 130 | 143 | 144 | 200 | 132 | 165 | 148 | 100 | 126.6191 | 147 | 155.0409 | 146
| Mean |  | 155 | 143.3333 | 143 | 183.3333 | 139 | 159.3333 | 142.8333 | 116.6667 | 143.5962 | 134.8333 | 158.2964 | 147.5
| Median |  | 150 | 142.5 | 135.5 | 200 | 140 | 157.5 | 144.5 | 100 | 147.0981 | 140 | 156.5138 | 147.5
| Std Dev. |  | 25.4951 | 6.532 | 31.0097 | 40.8248 | 4.4721 | 5.465 | 13.3778 | 40.8248 | 12.7665 | 13.7901 | 11.1991 | 1.0488
| Rel.Std.Dev. |  | 16.45% | 4.557% | 21.69% | 22.27% | 3.217% | 3.43% | 9.366% | 34.99% | 8.891% | 10.23% | 7.075% | 0.7111%
| PDM3 |  | 8.348% | 0.1932% | -0.03978% | 28.15% | -2.836% | 11.38% | -0.1563% | -18.45% | 0.377% | -5.748% | 10.65% | 3.106%
| Z-Score (Absolute) |  | 1.19 | 0.01 | 0.05 | 4.11 | 0.46 | 1.63 | 0.07 | 2.76 | 0.01 | 0.89 | 1.53 | 0.42
| Analytical results for B in OREAS 70b (Indicative Value 27.9 ppm) | [15 empty] | Indicative
B | Round | Replicate | 01: Lab; 02: Lab; 03: Lab; 05: Lab; 06: Lab |  |  | 1
| No | No | 01: 02; 02: 04; 03: 06; 05: 09; 06: 12 |  |  | ppm
|  |  | 01: PF*OES; 02: PF*OES; 03: PF*MS; 05: PF*MS; 06: PF*OES |  |  | 1
1
| 1 | 1 | 01: X; 02: < 100; 03: 30; 05: 30; 06: 38 |  |  | 1
| 1 | 2 | 01: X; 02: < 100; 03: 30; 05: 20; 06: 32 |  |  | 0
| 1 | 3 | 01: X; 02: < 100; 03: 30; 05: 30; 06: 27 |  |  | 16
| 1 | 4 | 01: X; 02: < 100; 03: 30; 05: 30; 06: 21 |  |  | 27.9444
| 1 | 5 | 01: X; 02: < 100; 03: 30; 05: 20; 06: 21 |  |  | 16
| 1 | 6 | 01: X; 02: < 100; 03: 30; 05: 30; 06: 24
| Mean |  | 03: 30; 05: 26.6667; 06: 27.1667
| Median |  | 03: 30; 05: 30; 06: 25.5
| Std Dev. |  | 03: 0; 05: 5.164; 06: 6.7355
| Rel.Std.Dev. |  | 03: 0%; 05: 19.36%; 06: 24.79%
| PDM3 |  | 03: 7.356%; 05: -4.573%; 06: -2.783%
| Z-Score (Absolute) |  | 01: NA; 02: 8.66; 03: 0.57; 05: 0.78; 06: 0.57
| Analytical results for Ba in OREAS 70b (Certified Value 202 ppm) | [15 empty] | Certified
Ba | Round | Replicate | Lab | Lab | Lab | Lab | Lab | Lab | Lab | Lab | Lab | [5 empty] | 1
| No | No | 02 | 04 | 05 | 06 | 09 | 10 | 11 | 12 | 16 | [5 empty] | ppm
|  |  | PF*MS | BF*OES | PF*MS | PF*MS | PF*MS | PF*MS | PF*OES/MS | PF*MS | PF*OES/MS | [5 empty] | 0
0
| 1 | 1 | 186 | 202 | 199.5 | 208 | 220 | 187.5 | 186.2444 | 243 | 199.74 | [5 empty] | 1
| 1 | 2 | 208 | 207 | 209 | 217 | 229 | 195.5 | 185.0456 | 228 | 199.32 | [5 empty] | 0
| 1 | 3 | 201 | 203 | 208 | 207 | 220 | 193 | 178.8051 | 227 | 210.53 | [5 empty] | 16
| 1 | 4 | 202 | 205 | 198 | 211 | 220 | 192.5 | 197.7719 | 234 | 199.43 | [5 empty] | 202.1683
| 1 | 5 | 191 | 204 | 209 | 199 | 217 | 203 | 193.1156 | 228 | 204.9 | [5 empty] | 22
| 1 | 6 | 207 | 202 | 199 | 216 | 214 | 182 | 188.5972 | 229 | 188.58
| Mean |  | 199.1667 | 203.8333 | 203.75 | 209.6667 | 220 | 192.25 | 188.2633 | 231.5 | 200.4167
| Median |  | 201.5 | 203.5 | 203.75 | 209.5 | 220 | 192.75 | 187.4208 | 228.5 | 199.585
| Std Dev. |  | 8.8412 | 1.9408 | 5.4199 | 6.6232 | 5.02 | 7.1327 | 6.6024 | 6.1563 | 7.2818
| Rel.Std.Dev. |  | 4.439% | 0.9521% | 2.66% | 3.159% | 2.282% | 3.71% | 3.507% | 2.659% | 3.633%
| PDM3 |  | -1.485% | 0.8236% | 0.7824% | 3.709% | 8.82% | -4.906% | -6.878% | 14.51% | -0.8664%
| Z-Score (Absolute) |  | 0.52 | 0.01 | 0 | 0.67 | 1.85 | 1.31 | 1.76 | 3.16 | 0.38
| Analytical results for Be in OREAS 70b (Indicative Value 1.5 ppm) | [15 empty] | Indicative
Be | Round | Replicate | 01: Lab; 02: Lab; 03: Lab; 05: Lab; 06: Lab; 08: Lab |  |  | 1
| No | No | 01: 02; 02: 06; 03: 09; 05: 11; 06: 12; 08: 16 |  |  | ppm
|  |  | 01: PF*MS; 02: PF*MS; 03: PF*MS; 05: PF*OES/MS; 06: PF*MS; 08: PF*OES/MS |  |  | 2
2
| 1 | 1 | 01: X; 02: < 3; 03: < 3; 05: < 20; 06: 1.2; 08: 1.6944 |  |  | 1
| 1 | 2 | 01: X; 02: < 3; 03: < 3; 05: < 20; 06: 1.2; 08: 1.608 |  |  | 0
| 1 | 3 | 01: 1; 02: < 3; 03: < 3; 05: < 20; 06: 1.6; 08: 1.7471 |  |  | 16
| 1 | 4 | 01: 1; 02: < 3; 03: < 3; 05: < 20; 06: 1.4; 08: 1.5763 |  |  | 1.5
| 1 | 5 | 01: X; 02: < 3; 03: < 3; 05: < 20; 06: 1.5; 08: 1.6395 |  |  | 17
| 1 | 6 | 01: X; 02: < 3; 03: < 3; 05: < 20; 06: 1.4; 08: 1.6265
| Mean |  | 01: 1; 06: 1.3833; 08: 1.6486
| Median |  | 01: 1; 06: 1.4; 08: 1.633
| Std Dev. |  | 01: 0; 06: 0.16021; 08: 0.062057
| Rel.Std.Dev. |  | 01: 0%; 06: 11.58%; 08: 3.764%
| PDM3 |  | 01: -33.33%; 06: -7.778%; 08: 9.909%
| Z-Score (Absolute) |  | 01: NA; 02: NA; 03: NA; 05: NA; 06: 0.67; 08: 0.67
| Analytical results for Bi in OREAS 70b (Indicative Value < 2 ppm) | [15 empty] | Indicative
Bi | Round | Replicate | 01: Lab; 02: Lab; 03: Lab; 05: Lab; 06: Lab; 08: Lab |  |  | 1
| No | No | 01: 02; 02: 06; 03: 09; 05: 11; 06: 12; 08: 16 |  |  | ppm
|  |  | 01: PF*MS; 02: PF*MS; 03: PF*MS; 05: PF*OES/MS; 06: PF*MS; 08: PF*OES/MS |  |  | 2
2
| 1 | 1 | 01: 1.1; 02: < 2; 03: < 2; 05: < 100; 06: 7.7; 08: 1 |  |  | 1
| 1 | 2 | 01: 1.1; 02: < 2; 03: < 2; 05: < 100; 06: 14.6; 08: 0.89 |  |  | 0
| 1 | 3 | 01: 1.1; 02: < 2; 03: < 2; 05: < 100; 06: 2.6; 08: 0.83 |  |  | 16
| 1 | 4 | 01: 0.9; 02: < 2; 03: < 2; 05: < 100; 06: 1.4; 08: 0.84 |  |  | < 2
| 1 | 5 | 01: 0.9; 02: < 2; 03: < 2; 05: < 100; 06: 1.7; 08: 0.79 |  |  | 18
| 1 | 6 | 01: 1.3; 02: < 2; 03: < 2; 05: < 100; 06: 1.4; 08: 0.72
| Mean |  | 01: 1.0667; 06: 4.9; 08: 0.845
| Median |  | 01: 1.1; 06: 2.15; 08: 0.835
| Std Dev. |  | 01: 0.15055; 06: 5.3284; 08: 0.094816
| Rel.Std.Dev. |  | 01: 14.11%; 06: 108.7%; 08: 11.22%
PDM3
| Z-Score (Absolute) |  | 01: 0.2; 02: 0.2; 03: 0.2; 05: 297.91; 06: 23.52; 08: 1.15
| Analytical results for Ca in OREAS 70b (Certified Value 3.08 wt.%) | [15 empty] | Certified
Ca | Round | Replicate | Lab | Lab | Lab | Lab | Lab | Lab | Lab | Lab | Lab | Lab | Lab | Lab |  |  | 1
| No | No | 02 | 03 | 04 | 05 | 06 | 08 | 09 | 10 | 11 | 12 | 16 | 19 |  |  | wt.%
|  |  | PF*OES | PF*OES | BF*OES | PF*OES | PF*OES | PF*OES | PF*OES | PF*OES | PF*OES/MS | PF*OES | PF*OES/MS | PF*OES |  |  | 2
3
| 1 | 1 | 2.91 | 3.1168 | 3.087 | 3.073 | 3.16 | 3 | 3.16 | 2.987 | 2.9912 | 3.1 | 2.937 | 3.18 |  |  | 1
| 1 | 2 | 3.2 | 3.0403 | 3.095 | 3.016 | 3.24 | 3 | 3.16 | 3.045 | 3.0127 | 2.9 | 3 | 3.266 |  |  | 0
| 1 | 3 | 3.1 | 3.1793 | 3.073 | 3.045 | 3.15 | 3 | 3.15 | 3.059 | 2.8822 | 3.2 | 2.958 | 3.33 |  |  | 16
| 1 | 4 | 3.06 | 2.9531 | 3.109 | 3.059 | 3.13 | 3 | 3.18 | 3.002 | 3.0584 | 3 | 2.999 | 3.166 |  |  | 3.0772
| 1 | 5 | 2.95 | 3.1608 | 3.08 | 3.095 | 3.14 | 3 | 3.15 | 3.037 | 3.018 | 3 | 2.989 | 3.323 |  |  | 23
| 1 | 6 | 3.16 | 3.3016 | 3.087 | 2.966 | 3.17 | 3 | 3.16 | 2.987 | 2.9206 | 3.2 | 2.776 | 3.166
| Mean |  | 3.0633 | 3.1253 | 3.0885 | 3.0423 | 3.165 | 3 | 3.16 | 3.0195 | 2.9805 | 3.0667 | 2.9432 | 3.2385
| Median |  | 3.08 | 3.1388 | 3.087 | 3.052 | 3.155 | 3 | 3.16 | 3.0195 | 3.0019 | 3.05 | 2.9735 | 3.223
| Std Dev. |  | 0.11466 | 0.12017 | 0.012486 | 0.045868 | 0.03937 | 0 | 0.010954 | 0.031418 | 0.066149 | 0.12111 | 0.085616 | 0.077722
| Rel.Std.Dev. |  | 3.743% | 3.845% | 0.4043% | 1.508% | 1.244% | 0% | 0.3467% | 1.041% | 2.219% | 3.949% | 2.909% | 2.4%
| PDM3 |  | -0.4513% | 1.563% | 0.3665% | -1.134% | 2.853% | -2.509% | 2.69% | -1.876% | -3.143% | -0.343% | -4.356% | 5.241%
| Z-Score (Absolute) |  | 0.02 | 0.65 | 0.25 | 0.25 | 1.08 | 0.7 | 1.02 | 0.49 | 0.91 | 0.02 | 1.31 | 1.87
| Analytical results for Cd in OREAS 70b (Indicative Value < 2 ppm) | [15 empty] | Indicative
Cd | Round | Replicate | 02: Lab; 03: Lab; 04: Lab; 05: Lab; 06: Lab |  |  | 1
| No | No | 02: 06; 03: 09; 04: 11; 05: 12; 06: 16 |  |  | ppm
|  |  | 02: PF*MS; 03: PF*MS; 04: PF*OES/MS; 05: PF*MS; 06: PF*OES/MS |  |  | 2
2
| 1 | 1 | 02: < 2; 03: < 2; 04: < 20; 05: 0.7; 06: 0.40144 |  |  | 1
| 1 | 2 | 02: < 2; 03: < 2; 04: < 20; 05: 0.6; 06: 0.32365 |  |  | 0
| 1 | 3 | 02: < 2; 03: < 2; 04: < 20; 05: 0.9; 06: 0.36756 |  |  | 16
| 1 | 4 | 02: < 2; 03: < 2; 04: < 20; 05: 0.5; 06: 0.40982 |  |  | < 2
| 1 | 5 | 02: < 2; 03: < 2; 04: < 20; 05: 0.5; 06: 0.47839 |  |  | 19
| 1 | 6 | 02: < 2; 03: < 2; 04: < 20; 05: 1; 06: 0.38034
| Mean |  | 05: 0.7; 06: 0.39353
| Median |  | 05: 0.65; 06: 0.39089
| Std Dev. |  | 05: 0.20976; 06: 0.051499
| Rel.Std.Dev. |  | 05: 29.97%; 06: 13.09%
PDM3
| Z-Score (Absolute) |  | 02: 0; 03: 0; 04: 20.23; 05: 0.67; 06: 1.36
| Analytical results for Ce in OREAS 70b (Certified Value 27.5 ppm) | [15 empty] | Certified
Ce | Round | Replicate | 02: Lab; 03: Lab; 04: Lab; 05: Lab; 06: Lab; 08: Lab; 09: Lab |  |  | 1
| No | No | 02: 05; 03: 06; 04: 09; 05: 10; 06: 11; 08: 12; 09: 16 |  |  | ppm
|  |  | 02: PF*MS; 03: PF*MS; 04: PF*MS; 05: PF*MS; 06: PF*OES/MS; 08: PF*OES; 09: PF*OES/MS |  |  | 1
2
| 1 | 1 | 02: 27.3; 03: 28.7; 04: 25.7; 05: 24.6; 06: 139.9106; 08: 29; 09: 34.38 |  |  | 1
| 1 | 2 | 02: 28.4; 03: 29.6; 04: 26.3; 05: 24.8; 06: 89.5074; 08: 23; 09: 30.82 |  |  | 0
| 1 | 3 | 02: 28.9; 03: 28.3; 04: 26.4; 05: 24.9; 06: 89.099; 08: 34; 09: 29.26 |  |  | 16
| 1 | 4 | 02: 26.2; 03: 29.9; 04: 24.7; 05: 25.1; 06: 61.1534; 08: 25; 09: 28.45 |  |  | 27.4589
| 1 | 5 | 02: 28.4; 03: 28.5; 04: 25; 05: 26.2; 06: 115.4482; 08: 29; 09: 26.67 |  |  | 24
| 1 | 6 | 02: 26.5; 03: 28.4; 04: 25.1; 05: 24.3; 06: 81.3544; 08: 31; 09: 27.2
| Mean |  | 02: 27.6167; 03: 28.9; 04: 25.5333; 05: 24.9833; 06: 96.0788; 08: 28.5; 09: 29.4633
| Median |  | 02: 27.85; 03: 28.6; 04: 25.4; 05: 24.85; 06: 89.3032; 08: 29; 09: 28.855
| Std Dev. |  | 02: 1.1161; 03: 0.67823; 04: 0.71181; 05: 0.65549; 06: 27.6582; 08: 3.9875; 09: 2.8287
| Rel.Std.Dev. |  | 02: 4.041%; 03: 2.347%; 04: 2.788%; 05: 2.624%; 06: 28.79%; 08: 13.99%; 09: 9.601%
| PDM3 |  | 02: 0.5746%; 03: 5.248%; 04: -7.013%; 05: -9.015%; 06: 249.9%; 08: 3.792%; 09: 7.3%
| Z-Score (Absolute) |  | 02: 0.62; 03: 0.28; 04: 2.08; 05: 2.46; 06: 47.3; 08: 0; 09: 0.67
| Analytical results for Co in OREAS 70b (Certified Value 83 ppm) | [15 empty] | Certified
Co | Round | Replicate | Lab | Lab | Lab | Lab | Lab | Lab | Lab | Lab | Lab | Lab | Lab | Lab |  |  | 1
| No | No | 01 | 02 | 03 | 05 | 06 | 08 | 09 | 10 | 11 | 12 | 16 | 17 |  |  | ppm
|  |  | PF*OES | PF*MS | PF*MS | PF*MS | PF*MS | PF*OES | PF*MS | PF*MS | PF*OES/MS | PF*MS | PF*OES/MS | BF*OES |  |  | 0
1
| 1 | 1 | 80 | 71 | 71 | 82.9 | 74.9 | 77 | 89.6 | 89.7 | 79.6411 | 83 | 98.9836 | 61 |  |  | 1
| 1 | 2 | 80 | 80 | 79 | 87 | 75.5 | 74 | 88.9 | 89.2 | 96.746 | 81 | 85.3299 | 60 |  |  | 0
| 1 | 3 | 80 | 78 | 77 | 88.4 | 74.5 | 77 | 90.9 | 88.1 | 99.2617 | 83 | 86.1545 | 61 |  |  | 16
| 1 | 4 | 80 | 77 | 79 | 81.6 | 75.9 | 76 | 91.1 | 86.8 | 99.4529 | 83 | 86.1774 | 61 |  |  | 83.2091
| 1 | 5 | 80 | 77 | 82 | 85.7 | 78.7 | 75 | 93.5 | 86.8 | 99.6564 | 81 | 92.676 | 61 |  |  | 25
| 1 | 6 | 100 | 79 | 78 | 82.7 | 82.9 | 76 | 85.3 | 85.9 | 86.5466 | 83 | 83.25 | 60
| Mean |  | 83.3333 | 77 | 77.6667 | 84.7167 | 77.0667 | 75.8333 | 89.8833 | 87.75 | 93.5508 | 82.3333 | 88.7619 | 60.6667
| Median |  | 80 | 77.5 | 78.5 | 84.3 | 75.7 | 76 | 90.25 | 87.45 | 98.0038 | 83 | 86.1659 | 61
| Std Dev. |  | 8.165 | 3.1623 | 3.6697 | 2.714 | 3.2185 | 1.169 | 2.744 | 1.5003 | 8.4555 | 1.0328 | 5.9235 | 0.5164
| Rel.Std.Dev. |  | 9.798% | 4.107% | 4.725% | 3.204% | 4.176% | 1.542% | 3.053% | 1.71% | 9.038% | 1.254% | 6.674% | 0.8512%
| PDM3 |  | 0.1493% | -7.462% | -6.661% | 1.812% | -7.382% | -8.864% | 8.021% | 5.457% | 12.43% | -1.053% | 6.673% | -27.09%
| Z-Score (Absolute) |  | 0.06 | 0.68 | 0.6 | 0.22 | 0.67 | 0.81 | 0.82 | 0.57 | 1.25 | 0.06 | 0.69 | 2.58
| Analytical results for Cr in OREAS 70b (Certified Value 1252 ppm) | [15 empty] | Certified
Cr | Round | Replicate | Lab | Lab | Lab | Lab | Lab | Lab | Lab | Lab | Lab | Lab | Lab | Lab | Lab | Lab | 1
| No | No | 01 | 02 | 03 | 04 | 05 | 06 | 08 | 09 | 10 | 11 | 12 | 16 | 17 | 19 | ppm
|  |  | PF*OES | PF*OES | PF*OES | PF*OES | PF*MS | PF*MS | PF*OES | PF*MS | PF*MS | PF*OES/MS | PF*OES | PF*OES/MS | BF*OES | PF*OES | 0
0
| 1 | 1 | 1250 | 1217 | 1025 | 1200 | 1200 | 1310 | 1166 | 1380 | 1420 | 1002.0424 | 1454 | 1192.4211 | 730 | 1294 | 1
| 1 | 2 | 1250 | 1261 | 1162 | 1200 | 1250 | 1240 | 1164 | 1420 | 1440 | 1009.4629 | 1345 | 1203.4 | 735 | 1269 | 0
| 1 | 3 | 1250 | 1218 | 1175 | 1200 | 1260 | 1260 | 1163 | 1470 | 1380 | 1012.84 | 1542 | 1211.963 | 725 | 1301 | 16
| 1 | 4 | 1300 | 1223 | 1141 | 1100 | 1190 | 1220 | 1172 | 1370 | 1390 | 1051.034 | 1357 | 1231.104 | 727 | 1264 | 1251.5881
| 1 | 5 | 1250 | 1189 | 1156 | 1200 | 1240 | 1330 | 1160 | 1390 | 1400 | 1013.6296 | 1531 | 1223.1872 | 738 | 1334 | 26
| 1 | 6 | 1250 | 1267 | 1186 | 1300 | 1190 | 1290 | 1175 | 1410 | 1380 | 962.8086 | 1456 | 1155.9784 | 730 | 1268
| Mean |  | 1258.3333 | 1229.1667 | 1140.8333 | 1200 | 1221.6667 | 1275 | 1166.6667 | 1406.6667 | 1401.6667 | 1008.6362 | 1447.5 | 1203.0089 | 730.8333 | 1288.3333
| Median |  | 1250 | 1220.5 | 1159 | 1200 | 1220 | 1275 | 1165 | 1400 | 1395 | 1011.1514 | 1455 | 1207.6815 | 730 | 1281.5
| Std Dev. |  | 20.4124 | 29.5595 | 58.8266 | 63.2456 | 31.8852 | 42.3084 | 5.7155 | 36.1478 | 24.0139 | 28.2294 | 83.3229 | 26.8358 | 4.8751 | 27.0456
| Rel.Std.Dev. |  | 1.622% | 2.405% | 5.156% | 5.27% | 2.61% | 3.318% | 0.4899% | 2.57% | 1.713% | 2.799% | 5.756% | 2.231% | 0.6671% | 2.099%
| PDM3 |  | 0.5389% | -1.791% | -8.849% | -4.122% | -2.391% | 1.871% | -6.785% | 12.39% | 11.99% | -19.41% | 15.65% | -3.881% | -41.61% | 2.936%
| Z-Score (Absolute) |  | 0.36 | 0.04 | 0.94 | 0.28 | 0.04 | 0.55 | 0.65 | 2.01 | 1.95 | 2.4 | 2.46 | 0.25 | 5.48 | 0.7
| Analytical results for Cs in OREAS 70b (Certified Value 3.37 ppm) | [15 empty] | Certified
Cs | Round | Replicate | 01: Lab; 02: Lab; 03: Lab; 04: Lab; 05: Lab; 06: Lab; 08: Lab | 1
| No | No | 01: 02; 02: 05; 03: 06; 04: 09; 05: 10; 06: 12; 08: 16 | ppm
|  |  | 01: PF*MS; 02: PF*MS; 03: PF*MS; 04: PF*MS; 05: PF*MS; 06: PF*MS; 08: PF*OES/MS | 2
3
| 1 | 1 | 01: 3.48; 02: 3.12; 03: 3.7; 04: 3.6; 05: 2.72; 06: 3.4; 08: 4.0626 | 1
| 1 | 2 | 01: 3.41; 02: 3.12; 03: 3.8; 04: 3.5; 05: 2.86; 06: 3.4; 08: 3.5031 | 0
| 1 | 3 | 01: 3.52; 02: 3.2; 03: 3.7; 04: 3.6; 05: 2.93; 06: 3.5; 08: 3.4338 | 16
| 1 | 4 | 01: 3.58; 02: 2.96; 03: 3.8; 04: 3.6; 05: 2.81; 06: 3.5; 08: 3.4619 | 3.3747
| 1 | 5 | 01: 3.4; 02: 3.21; 03: 3.6; 04: 3.6; 05: 2.93; 06: 3.3; 08: 3.3578 | 27
| 1 | 6 | 01: 3.5; 02: 3.07; 03: 3.9; 04: 3.6; 05: 2.88; 06: 3.4; 08: 3.359
| Mean |  | 01: 3.4817; 02: 3.1133; 03: 3.75; 04: 3.5833; 05: 2.855; 06: 3.4167; 08: 3.5297
| Median |  | 01: 3.49; 02: 3.12; 03: 3.75; 04: 3.6; 05: 2.87; 06: 3.4; 08: 3.4479
| Std Dev. |  | 01: 0.06824; 02: 0.092014; 03: 0.10488; 04: 0.040825; 05: 0.080187; 06: 0.075277; 08: 0.26729
| Rel.Std.Dev. |  | 01: 1.96%; 02: 2.955%; 03: 2.797%; 04: 1.139%; 05: 2.809%; 06: 2.203%; 08: 7.573%
| PDM3 |  | 01: 3.169%; 02: -7.746%; 03: 11.12%; 04: 6.181%; 05: -15.4%; 06: 1.243%; 08: 4.592%
| Z-Score (Absolute) |  | 01: 0; 02: 2.44; 03: 1.78; 04: 0.67; 05: 4.16; 06: 0.43; 08: 0.32
| Analytical results for Cu in OREAS 70b (Certified Value 52 ppm) | [15 empty] | Certified
Cu | Round | Replicate | Lab | Lab | Lab | Lab | Lab | Lab | Lab | Lab | Lab | Lab | Lab | Lab | Lab |  | 1
| No | No | 01 | 02 | 03 | 04 | 05 | 06 | 08 | 09 | 10 | 11 | 12 | 16 | 17 |  | ppm
|  |  | PF*OES | PF*OES | PF*MS | PF*OES | PF*MS | PF*MS | PF*OES | PF*MS | PF*MS | PF*OES/MS | PF*OES | PF*OES/MS | BF*OES |  | 0
0
| 1 | 1 | 50 | 30 | 7 | 100 | 50 | 62 | 57 | 58 | 55 | 56.6118 | 62 | 46.0632 | 46 |  | 1
| 1 | 2 | 50 | 25 | 3 | < 100 | 51 | 52 | 58 | 58 | 54 | 53.4994 | 64 | 41.545 | 45 |  | 0
| 1 | 3 | 50 | 31 | 37 | 100 | 51 | 60 | 58 | 58 | 52 | 48.2323 | 58 | 41.7008 | 47 |  | 16
| 1 | 4 | 50 | 27 | 73 | < 100 | 51 | 48 | 53 | 56 | 50 | 53.5331 | 57 | 47.0028 | 47 |  | 51.8315
| 1 | 5 | 50 | 24 | 42 | < 100 | 50 | 54 | 53 | 59 | 54 | 50.62 | 63 | 40.7827 | 49 |  | 28
| 1 | 6 | 50 | 29 | 48 | < 100 | 52 | 59 | 56 | 59 | 55 | 53.2312 | 63 | 44.0545 | 46
| Mean |  | 50 | 27.6667 | 35 | 100 | 50.8333 | 55.8333 | 55.8333 | 58 | 53.3333 | 52.6213 | 61.1667 | 43.5248 | 46.6667
| Median |  | 50 | 28 | 39.5 | 100 | 51 | 56.5 | 56.5 | 58 | 54 | 53.3653 | 62.5 | 42.8777 | 46.5
| Std Dev. |  | 0 | 2.8048 | 26.3591 | 0 | 0.75277 | 5.3821 | 2.3166 | 1.0954 | 1.9664 | 2.8694 | 2.9269 | 2.5918 | 1.3663
| Rel.Std.Dev. |  | 0% | 10.14% | 75.31% | 0% | 1.481% | 9.64% | 4.149% | 1.889% | 3.687% | 5.453% | 4.785% | 5.955% | 2.928%
| PDM3 |  | -3.534% | -46.62% | -32.47% | 92.93% | -1.926% | 7.721% | 7.721% | 11.9% | 2.898% | 1.524% | 18.01% | -16.03% | -9.965%
| Z-Score (Absolute) |  | 0.33 | 3.13 | 2.21 | 1.76 | 0.22 | 0.4 | 0.4 | 0.67 | 0.09 | 0 | 1.07 | 1.14 | 0.75
| Analytical results for Dy in OREAS 70b (Certified Value 1.92 ppm) | [15 empty] | Certified
Dy | Round | Replicate | 01: Lab; 02: Lab; 03: Lab; 04: Lab; 05: Lab; 06: Lab |  | 1
| No | No | 01: 05; 02: 06; 03: 09; 04: 10; 05: 12; 06: 16 |  | ppm
|  |  | 01: PF*MS; 02: PF*MS; 03: PF*MS; 04: PF*MS; 05: PF*MS; 06: PF*OES/MS |  | 2
3
| 1 | 1 | 01: 1.86; 02: 1.7; 03: 2; 04: 1.75; 05: 2.1; 06: 2.2413 |  | 1
| 1 | 2 | 01: 1.9; 02: 1.9; 03: 2; 04: 1.81; 05: 1.9; 06: 1.9398 |  | 0
| 1 | 3 | 01: 2.03; 02: 1.9; 03: 2; 04: 1.79; 05: 2.3; 06: 1.929 |  | 16
| 1 | 4 | 01: 1.87; 02: 1.9; 03: 2; 04: 1.73; 05: 2.1; 06: 2.0281 |  | 1.9202
| 1 | 5 | 01: 1.9; 02: 1.8; 03: 2; 04: 1.77; 05: 2.2; 06: 1.8472 |  | 29
| 1 | 6 | 01: 1.82; 02: 1.8; 03: 1.9; 04: 1.77; 05: 2.1; 06: 1.7019
| Mean |  | 01: 1.8967; 02: 1.8333; 03: 1.9833; 04: 1.77; 05: 2.1167; 06: 1.9479
| Median |  | 01: 1.885; 02: 1.85; 03: 2; 04: 1.77; 05: 2.1; 06: 1.9344
| Std Dev. |  | 01: 0.07174; 02: 0.08165; 03: 0.040825; 04: 0.028284; 05: 0.13292; 06: 0.18086
| Rel.Std.Dev. |  | 01: 3.782%; 02: 4.454%; 03: 2.058%; 04: 1.598%; 05: 6.279%; 06: 9.285%
| PDM3 |  | 01: -1.226%; 02: -4.524%; 03: 3.288%; 04: -7.822%; 05: 10.23%; 06: 1.442%
| Z-Score (Absolute) |  | 01: 0.23; 02: 0.8; 03: 0.55; 04: 1.37; 05: 1.75; 06: 0.23
| Analytical results for Er in OREAS 70b (Certified Value 1.18 ppm) | [15 empty] | Certified
Er | Round | Replicate | 01: Lab; 02: Lab; 03: Lab; 04: Lab; 05: Lab; 06: Lab |  | 1
| No | No | 01: 05; 02: 06; 03: 09; 04: 10; 05: 12; 06: 16 |  | ppm
|  |  | 01: PF*MS; 02: PF*MS; 03: PF*MS; 04: PF*MS; 05: PF*MS; 06: PF*OES/MS |  | 2
3
| 1 | 1 | 01: 1.05; 02: 1.3; 03: 1.2; 04: 1.06; 05: 1.3; 06: 1.2618 |  | 1
| 1 | 2 | 01: 1.07; 02: 1.3; 03: 1.2; 04: 1.15; 05: 1.2; 06: 1.139 |  | 0
| 1 | 3 | 01: 1.14; 02: 1.3; 03: 1.2; 04: 1.03; 05: 1.4; 06: 1.2457 |  | 16
| 1 | 4 | 01: 1.02; 02: 1.3; 03: 1.1; 04: 1.05; 05: 1.3; 06: 1.2545 |  | 1.1824
| 1 | 5 | 01: 1.07; 02: 1.2; 03: 1.1; 04: 1.09; 05: 1.4; 06: 1.0653 |  | 30
| 1 | 6 | 01: 1.06; 02: 1.2; 03: 1.2; 04: 1.09; 05: 1.3; 06: 1.219
| Mean |  | 01: 1.0683; 02: 1.2667; 03: 1.1667; 04: 1.0783; 05: 1.3167; 06: 1.1976
| Median |  | 01: 1.065; 02: 1.3; 03: 1.2; 04: 1.075; 05: 1.3; 06: 1.2323
| Std Dev. |  | 01: 0.039707; 02: 0.05164; 03: 0.05164; 04: 0.042151; 05: 0.075277; 06: 0.078818
| Rel.Std.Dev. |  | 01: 3.717%; 02: 4.077%; 03: 4.426%; 04: 3.909%; 05: 5.717%; 06: 6.582%
| PDM3 |  | 01: -9.645%; 02: 7.129%; 03: -1.328%; 04: -8.799%; 05: 11.36%; 06: 1.284%
| Z-Score (Absolute) |  | 01: 0.81; 02: 0.61; 03: 0.11; 04: 0.74; 05: 0.96; 06: 0.11
| Analytical results for Eu in OREAS 70b (Certified Value 0.54 ppm) | [15 empty] | Certified
Eu | Round | Replicate | 01: Lab; 02: Lab; 03: Lab; 04: Lab; 05: Lab; 06: Lab |  | 1
| No | No | 01: 05; 02: 06; 03: 09; 04: 10; 05: 12; 06: 16 |  | ppm
|  |  | 01: PF*MS; 02: PF*MS; 03: PF*MS; 04: PF*MS; 05: PF*MS; 06: PF*OES/MS |  | 2
3
| 1 | 1 | 01: 0.55; 02: 0.6; 03: 0.5; 04: 0.5; 05: 0.7; 06: 0.58008 |  | 1
| 1 | 2 | 01: 0.55; 02: 0.6; 03: 0.6; 04: 0.52; 05: 0.6; 06: 0.56017 |  | 0
| 1 | 3 | 01: 0.57; 02: 0.6; 03: 0.5; 04: 0.53; 05: 0.7; 06: 0.52687 |  | 16
| 1 | 4 | 01: 0.54; 02: 0.5; 03: 0.5; 04: 0.5; 05: 0.6; 06: 0.56012 |  | 0.53757
| 1 | 5 | 01: 0.53; 02: 0.5; 03: 0.5; 04: 0.55; 05: 0.6; 06: 0.49347 |  | 31
| 1 | 6 | 01: 0.52; 02: 0.6; 03: 0.5; 04: 0.51; 05: 0.6; 06: 0.53632
| Mean |  | 01: 0.54333; 02: 0.56667; 03: 0.51667; 04: 0.51833; 05: 0.63333; 06: 0.54284
| Median |  | 01: 0.545; 02: 0.6; 03: 0.5; 04: 0.515; 05: 0.6; 06: 0.54822
| Std Dev. |  | 01: 0.017512; 02: 0.05164; 03: 0.040825; 04: 0.019408; 05: 0.05164; 06: 0.030727
| Rel.Std.Dev. |  | 01: 3.223%; 02: 9.113%; 03: 7.902%; 04: 3.744%; 05: 8.154%; 06: 5.661%
| PDM3 |  | 01: 1.073%; 02: 5.413%; 03: -3.888%; 04: -3.578%; 05: 17.81%; 06: 0.9805%
| Z-Score (Absolute) |  | 01: 0.01; 02: 0.66; 03: 0.74; 04: 0.69; 05: 2.52; 06: 0.01
| Analytical results for Fe in OREAS 70b (Certified Value 5.66 wt.%) | [15 empty] | Certified
Fe | Round | Replicate | Lab | Lab | Lab | Lab | Lab | Lab | Lab | Lab | Lab | Lab | Lab | Lab | Lab | Lab | 1
| No | No | 01 | 02 | 03 | 04 | 05 | 06 | 08 | 09 | 10 | 11 | 12 | 16 | 17 | 19 | wt.%
|  |  | PF*OES | PF*OES | PF*OES | PF*OES | PF*OES | PF*OES | PF*OES | PF*OES | PF*OES | PF*OES/MS | PF*OES | PF*OES | BF*OES | PF*OES | 2
3
| 1 | 1 | 5.72 | 5.95 | 5.66 | 5.26 | 5.43 | 5.65 | 5.5 | 5.6 | 5.56 | 5.5951 | 6.06 | 5.4444 | 5.687 | 6.05 | 1
| 1 | 2 | 5.72 | 6.02 | 5.76 | 5.27 | 5.34 | 5.7 | 5.4 | 5.65 | 5.58 | 5.6975 | 5.83 | 5.4609 | 5.763 | 5.994 | 0
| 1 | 3 | 5.69 | 7.38 | 5.82 | 5.31 | 5.43 | 5.65 | 5.5 | 5.64 | 5.57 | 5.519 | 6.09 | 5.4837 | 5.77 | 6.316 | 16
| 1 | 4 | 5.76 | 6.59 | 5.32 | 5 | 5.41 | 5.63 | 5.4 | 5.61 | 5.55 | 5.8388 | 6.05 | 5.4554 | 5.791 | 6.022 | 5.6649
| 1 | 5 | 5.71 | 5.92 | 5.85 | 5.36 | 5.44 | 5.67 | 5.5 | 5.61 | 5.51 | 5.5945 | 5.86 | 5.4725 | 5.714 | 6.274 | 32
| 1 | 6 | 5.64 | 6.16 | 5.64 | 5.39 | 5.33 | 5.67 | 5.4 | 5.62 | 5.53 | 5.6645 | 5.82 | 5.4831 | 5.68 | 6.015
| Mean |  | 5.7067 | 6.3367 | 5.675 | 5.265 | 5.3967 | 5.6617 | 5.45 | 5.6217 | 5.55 | 5.6516 | 5.9517 | 5.4667 | 5.7342 | 6.1118
| Median |  | 5.715 | 6.09 | 5.71 | 5.29 | 5.42 | 5.66 | 5.45 | 5.615 | 5.555 | 5.6298 | 5.955 | 5.4667 | 5.7385 | 6.036
| Std Dev. |  | 0.039833 | 0.56698 | 0.19305 | 0.13925 | 0.048854 | 0.024014 | 0.054772 | 0.019408 | 0.026077 | 0.11079 | 0.12734 | 0.015803 | 0.046714 | 0.14362
| Rel.Std.Dev. |  | 0.698% | 8.948% | 3.402% | 2.645% | 0.9053% | 0.4241% | 1.005% | 0.3452% | 0.4699% | 1.96% | 2.14% | 0.2891% | 0.8147% | 2.35%
| PDM3 |  | 0.7376% | 11.86% | 0.1786% | -7.059% | -4.735% | -0.05677% | -3.793% | -0.7629% | -2.028% | -0.2352% | 5.062% | -3.499% | 1.223% | 7.89%
| Z-Score (Absolute) |  | 0.23 | 3.09 | 0.08 | 1.78 | 1.18 | 0.02 | 0.94 | 0.16 | 0.48 | 0.02 | 1.34 | 0.86 | 0.35 | 2.07
| Analytical results for Ga in OREAS 70b (Certified Value 9.71 ppm) | [15 empty] | Certified
Ga | Round | Replicate | 01: Lab; 02: Lab; 03: Lab; 04: Lab; 05: Lab; 06: Lab; 08: Lab; 09: Lab | 1
| No | No | 01: 02; 02: 05; 03: 06; 04: 09; 05: 10; 06: 11; 08: 12; 09: 16 | ppm
|  |  | 01: PF*MS; 02: PF*MS; 03: PF*MS; 04: PF*MS; 05: PF*MS; 06: PF*OES/MS; 08: PF*MS; 09: PF*OES/MS | 2
3
| 1 | 1 | 01: 8.8; 02: 9.4; 03: 9.6; 04: 8.4; 05: 10.4; 06: < 100; 08: 12; 09: 11.424 | 1
| 1 | 2 | 01: 10.4; 02: 9.7; 03: 9.5; 04: 8.6; 05: 10.2; 06: < 100; 08: 11; 09: 9.9263 | 0
| 1 | 3 | 01: 9.8; 02: 10; 03: 9.3; 04: 8.4; 05: 10.4; 06: < 100; 08: 12; 09: 9.8589 | 16
| 1 | 4 | 01: 9.5; 02: 9.3; 03: 9.2; 04: 8.6; 05: 9.7; 06: < 100; 08: 12; 09: 9.9028 | 9.7071
| 1 | 5 | 01: 8.9; 02: 9.8; 03: 9.4; 04: 8.8; 05: 10.2; 06: < 100; 08: 12; 09: 9.597 | 33
| 1 | 6 | 01: 10.1; 02: 9.4; 03: 9.7; 04: 8.1; 05: 9.8; 06: < 100; 08: 12; 09: 9.6421
| Mean |  | 01: 9.5833; 02: 9.6; 03: 9.45; 04: 8.4833; 05: 10.1167; 08: 11.8333; 09: 10.0585
| Median |  | 01: 9.65; 02: 9.55; 03: 9.45; 04: 8.5; 05: 10.2; 08: 12; 09: 9.8809
| Std Dev. |  | 01: 0.64317; 02: 0.27568; 03: 0.18708; 04: 0.24014; 05: 0.29944; 08: 0.40825; 09: 0.68302
| Rel.Std.Dev. |  | 01: 6.711%; 02: 2.872%; 03: 1.98%; 04: 2.831%; 05: 2.96%; 08: 3.45%; 09: 6.79%
| PDM3 |  | 01: -1.275%; 02: -1.103%; 03: -2.648%; 04: -12.61%; 05: 4.219%; 08: 21.9%; 09: 3.62%
| Z-Score (Absolute) |  | 01: 0.5; 02: 0.46; 03: 0.77; 04: 2.72; 05: 0.58; 06: 81.26; 08: 4.05; 09: 0.46
| Analytical results for Gd in OREAS 70b (Certified Value 1.93 ppm) | [15 empty] | Certified
Gd | Round | Replicate | 01: Lab; 02: Lab; 03: Lab; 04: Lab; 05: Lab; 06: Lab | 1
| No | No | 01: 05; 02: 06; 03: 09; 04: 10; 05: 12; 06: 16 | ppm
|  |  | 01: PF*MS; 02: PF*MS; 03: PF*MS; 04: PF*MS; 05: PF*MS; 06: PF*OES/MS | 2
2
| 1 | 1 | 01: 1.91; 02: 1.6; 03: 1.7; 04: 1.9; 05: 2.4; 06: 2.2864 | 1
| 1 | 2 | 01: 1.95; 02: 1.7; 03: 1.8; 04: 2.1; 05: 2.2; 06: 2.0488 | 0
| 1 | 3 | 01: 2.08; 02: 1.6; 03: 1.8; 04: 2.1; 05: 2.4; 06: 1.8848 | 16
| 1 | 4 | 01: 1.95; 02: 1.6; 03: 1.7; 04: 2.03; 05: 2.1; 06: 1.8948 | 1.9285
| 1 | 5 | 01: 1.97; 02: 1.5; 03: 1.8; 04: 2.25; 05: 2.3; 06: 1.9698 | 34
| 1 | 6 | 01: 1.89; 02: 1.6; 03: 1.9; 04: 1.9; 05: 2.1; 06: 1.8654
| Mean |  | 01: 1.9583; 02: 1.6; 03: 1.7833; 04: 2.0467; 05: 2.25; 06: 1.9917
| Median |  | 01: 1.95; 02: 1.6; 03: 1.8; 04: 2.065; 05: 2.25; 06: 1.9323
| Std Dev. |  | 01: 0.066458; 02: 0.063246; 03: 0.075277; 04: 0.13441; 05: 0.13784; 06: 0.15961
| Rel.Std.Dev. |  | 01: 3.394%; 02: 3.953%; 03: 4.221%; 04: 6.567%; 05: 6.126%; 06: 8.014%
| PDM3 |  | 01: 1.546%; 02: -17.03%; 03: -7.528%; 04: 6.127%; 05: 16.67%; 06: 3.275%
| Z-Score (Absolute) |  | 01: 0.09; 02: 1.92; 03: 0.98; 04: 0.37; 05: 1.41; 06: 0.09
| Analytical results for Ge in OREAS 70b (Indicative Value 2 ppm) | [15 empty] | Indicative
Ge | Round | Replicate | 01: Lab; 02: Lab; 03: Lab; 04: Lab; 05: Lab | 1
| No | No | 01: 02; 02: 06; 03: 09; 04: 11; 05: 16 | ppm
|  |  | 01: PF*MS; 02: PF*MS; 03: PF*MS; 04: PF*OES/MS; 05: PF*OES/MS | 2
2
| 1 | 1 | 01: X; 02: 2.5; 03: 2.3; 04: < 40; 05: 1.6858 | 1
| 1 | 2 | 01: X; 02: 2.4; 03: 2.1; 04: < 40; 05: 1.1774 | 0
| 1 | 3 | 01: 1; 02: 2.5; 03: 2.5; 04: < 40; 05: 1.2927 | 16
| 1 | 4 | 01: 1; 02: 2.1; 03: 2.6; 04: < 40; 05: 1.2174 | 2.0045
| 1 | 5 | 01: X; 02: 2.4; 03: 2.6; 04: < 40; 05: 1.0784 | 20
| 1 | 6 | 01: 1; 02: 2.3; 03: 2.3; 04: < 40; 05: 1.0299
| Mean |  | 01: 1; 02: 2.3667; 03: 2.4; 05: 1.2469
| Median |  | 01: 1; 02: 2.4; 03: 2.4; 05: 1.1974
| Std Dev. |  | 01: 0; 02: 0.15055; 03: 0.2; 05: 0.23492
| Rel.Std.Dev. |  | 01: 0%; 02: 6.361%; 03: 8.333%; 05: 18.84%
| PDM3 |  | 01: -50.11%; 02: 18.07%; 03: 19.73%; 05: -37.79%
| Z-Score (Absolute) |  | 01: 0.82; 02: 0; 03: 0.02; 04: 10.62; 05: 0.67
| Analytical results for Hf in OREAS 70b (Indicative Value 1.93 ppm) | [15 empty] | Indicative
Hf | Round | Replicate | 01: Lab; 02: Lab; 03: Lab; 04: Lab; 05: Lab | 1
| No | No | 01: 05; 02: 06; 03: 09; 04: 10; 05: 16 | ppm
|  |  | 01: PF*MS; 02: PF*MS; 03: PF*MS; 04: PF*MS; 05: PF*OES/MS | 2
2
| 1 | 1 | 01: 1.9; 02: < 10; 03: < 10; 04: 2; 05: 1.9487 | 1
| 1 | 2 | 01: 2; 02: < 10; 03: < 10; 04: 2; 05: 1.7998 | 0
| 1 | 3 | 01: 2.2; 02: < 10; 03: < 10; 04: 2; 05: 1.8023 | 16
| 1 | 4 | 01: 1.8; 02: < 10; 03: < 10; 04: 2.1; 05: 1.7635 | 1.9298
| 1 | 5 | 01: 1.9; 02: < 10; 03: < 10; 04: 2.1; 05: 1.797 | 21
| 1 | 6 | 01: 1.8; 02: < 10; 03: < 10; 04: 2.1; 05: 1.8675
| Mean |  | 01: 1.9333; 04: 2.05; 05: 1.8298
| Median |  | 01: 1.9; 04: 2.05; 05: 1.801
| Std Dev. |  | 01: 0.15055; 04: 0.054772; 05: 0.067346
| Rel.Std.Dev. |  | 01: 7.787%; 04: 2.672%; 05: 3.681%
| PDM3 |  | 01: 0.1838%; 04: 6.229%; 05: -5.181%
| Z-Score (Absolute) |  | 01: 0.36; 02: 9.03; 03: 9.03; 04: 0; 05: 0.67
| Analytical results for Hg in OREAS 70b (Indicative Value < 20 ppm) | [15 empty] | Indicative
Hg | Round | Replicate | 01: Lab | 1
| No | No | 01: 11 | ppm
|  |  | 01: PF*OES/MS | 1
1
| 1 | 1 | 01: < 20 | 1
| 1 | 2 | 01: < 20 | 0
| 1 | 3 | 01: < 20 | 16
| 1 | 4 | 01: < 20 | < 20
| 1 | 5 | 01: < 20 | 15
| 1 | 6 | 01: < 20
Mean
Median
Std Dev.
Rel.Std.Dev.
PDM3
Z-Score (Absolute) | bar: 01
| Analytical results for Ho in OREAS 70b (Certified Value 0.41 ppm) | [15 empty] | Certified
Ho | Round | Replicate | 01: Lab; 02: Lab; 03: Lab; 04: Lab; 05: Lab; 06: Lab | 1
| No | No | 01: 05; 02: 06; 03: 09; 04: 10; 05: 12; 06: 16 | ppm
|  |  | 01: PF*MS; 02: PF*MS; 03: PF*MS; 04: PF*MS; 05: PF*MS; 06: PF*OES/MS | 2
2
| 1 | 1 | 01: 0.38; 02: 0.4; 03: 0.4; 04: 0.36; 05: 0.5; 06: 0.46099 | 1
| 1 | 2 | 01: 0.39; 02: 0.4; 03: 0.4; 04: 0.36; 05: 0.5; 06: 0.40041 | 0
| 1 | 3 | 01: 0.41; 02: 0.4; 03: 0.4; 04: 0.33; 05: 0.5; 06: 0.39443 | 16
| 1 | 4 | 01: 0.39; 02: 0.4; 03: 0.4; 04: 0.36; 05: 0.5; 06: 0.40782 | 0.40682
| 1 | 5 | 01: 0.39; 02: 0.4; 03: 0.4; 04: 0.35; 05: 0.5; 06: 0.38794 | 35
| 1 | 6 | 01: 0.39; 02: 0.4; 03: 0.4; 04: 0.36; 05: 0.5; 06: 0.38889
| Mean |  | 01: 0.39167; 02: 0.4; 03: 0.4; 04: 0.35333; 05: 0.5; 06: 0.40675
| Median |  | 01: 0.39; 02: 0.4; 03: 0.4; 04: 0.36; 05: 0.5; 06: 0.39742
| Std Dev. |  | 01: 0.0098319; 02: 6.0809e-17; 03: 6.0809e-17; 04: 0.012111; 05: 0; 06: 0.027595
| Rel.Std.Dev. |  | 01: 2.51%; 02: 1.52e-14%; 03: 1.52e-14%; 04: 3.428%; 05: 0%; 06: 6.784%
| PDM3 |  | 01: -3.724%; 02: -1.676%; 03: -1.676%; 04: -13.15%; 05: 22.91%; 06: -0.01721%
| Z-Score (Absolute) |  | 01: 0.75; 02: 0; 03: 0; 04: 4.17; 05: 8.94; 06: 0.6
| Analytical results for In in OREAS 70b (Indicative Value < 0.2 ppm) | [15 empty] | Indicative
In | Round | Replicate | 01: Lab; 02: Lab; 03: Lab; 04: Lab; 05: Lab | 1
| No | No | 01: 02; 02: 06; 03: 09; 04: 12; 05: 16 | ppm
|  |  | 01: PF*MS; 02: PF*MS; 03: PF*MS; 04: PF*MS; 05: PF*OES/MS | 2
2
| 1 | 1 | 01: X; 02: < 0.2; 03: < 0.2; 04: 0.5; 05: 0.040041 | 1
| 1 | 2 | 01: X; 02: < 0.2; 03: < 0.2; 04: 0.5; 05: 0.034232 | 0
| 1 | 3 | 01: X; 02: < 0.2; 03: < 0.2; 04: X; 05: 0.022073 | 16
| 1 | 4 | 01: X; 02: < 0.2; 03: < 0.2; 04: X; 05: 0.024048 | < 0.2
| 1 | 5 | 01: X; 02: < 0.2; 03: < 0.2; 04: X; 05: 0.0080402 | 16
| 1 | 6 | 01: X; 02: < 0.2; 03: < 0.2; 04: X; 05: < 0.0011
| Mean |  | 04: 0.5; 05: 0.025687
| Median |  | 04: 0.5; 05: 0.024048
| Std Dev. |  | 04: 0; 05: 0.012311
| Rel.Std.Dev. |  | 04: 0%; 05: 47.93%
PDM3
| Z-Score (Absolute) |  | 01: NA; 02: 0; 03: 0; 04: 6.87; 05: 1.35
| Analytical results for K in OREAS 70b (Certified Value 0.617 wt.%) | [15 empty] | Certified
K | Round | Replicate | Lab | Lab | Lab | Lab | Lab | Lab | Lab | Lab | Lab | Lab | Lab | Lab |  |  | 1
| No | No | 02 | 03 | 04 | 05 | 06 | 08 | 09 | 10 | 11 | 12 | 16 | 19 |  |  | wt.%
|  |  | PF*OES | PF*OES | BF*OES | PF*OES | PF*OES | PF*OES | PF*OES | PF*OES | PF*OES/MS | PF*OES | PF*OES/MS | PF*OES |  |  | 3
3
| 1 | 1 | 0.61 | 0.5844 | 0.606 | 0.6 | 0.6 | 0.7 | 0.6 | 0.6 | 0.51653 | 0.7 | 0.549 | 0.672 |  |  | 1
| 1 | 2 | 0.63 | 0.5801 | 0.614 | 0.6 | 0.6 | 0.6 | 0.6 | 0.6 | 0.5129 | 0.7 | 0.579 | 0.656 |  |  | 0
| 1 | 3 | 0.6 | 0.6541 | 0.606 | 0.6 | 0.6 | 0.7 | 0.6 | 0.6 | 0.49589 | 0.7 | 0.58 | 0.722 |  |  | 16
| 1 | 4 | 0.59 | 0.7178 | 0.614 | 0.6 | 0.6 | 0.6 | 0.6 | 0.6 | 0.559 | 0.7 | 0.572 | 0.739 |  |  | 0.6172
| 1 | 5 | 0.61 | 0.5919 | 0.606 | 0.6 | 0.6 | 0.7 | 0.6 | 0.6 | 0.52953 | 0.7 | 0.568 | 0.697 |  |  | 36
| 1 | 6 | 0.64 | 0.6299 | 0.598 | 0.6 | 0.6 | 0.7 | 0.6 | 0.6 | 0.52897 | 0.7 | 0.531 | 0.747
| Mean |  | 0.61333 | 0.62637 | 0.60733 | 0.6 | 0.6 | 0.66667 | 0.6 | 0.6 | 0.5238 | 0.7 | 0.56317 | 0.7055
| Median |  | 0.61 | 0.6109 | 0.606 | 0.6 | 0.6 | 0.7 | 0.6 | 0.6 | 0.52275 | 0.7 | 0.57 | 0.7095
| Std Dev. |  | 0.018619 | 0.053351 | 0.0060222 | 0 | 0 | 0.05164 | 0 | 0 | 0.021209 | 1.2162e-16 | 0.019343 | 0.036774
| Rel.Std.Dev. |  | 3.036% | 8.517% | 0.9916% | 0% | 0% | 7.746% | 0% | 0% | 4.049% | 1.737e-14% | 3.435% | 5.212%
| PDM3 |  | -0.6259% | 1.486% | -1.598% | -2.786% | -2.786% | 8.015% | -2.786% | -2.786% | -15.13% | 13.42% | -8.754% | 14.31%
| Z-Score (Absolute) |  | 0.4 | 0.95 | 0.15 | 0.15 | 0.15 | 2.63 | 0.15 | 0.15 | 3.34 | 4.02 | 1.69 | 4.26
| Analytical results for La in OREAS 70b (Certified Value 15.5 ppm) | [15 empty] | Certified
La | Round | Replicate | 02: Lab; 03: Lab; 04: Lab; 05: Lab; 06: Lab; 08: Lab; 09: Lab |  |  | 1
| No | No | 02: 05; 03: 06; 04: 09; 05: 10; 06: 11; 08: 12; 09: 16 |  |  | ppm
|  |  | 02: PF*MS; 03: PF*MS; 04: PF*MS; 05: PF*MS; 06: PF*OES/MS; 08: PF*MS; 09: PF*OES/MS |  |  | 1
1
| 1 | 1 | 02: 15.1; 03: 15.7; 04: 13.7; 05: 13.3; 06: < 40; 08: 18.2; 09: 18.8737 |  |  | 1
| 1 | 2 | 02: 15.7; 03: 15.6; 04: 14.2; 05: 13.4; 06: < 40; 08: 18.2; 09: 17.1276 |  |  | 0
| 1 | 3 | 02: 16; 03: 15.5; 04: 14.4; 05: 13.9; 06: < 40; 08: 17.5; 09: 16.476 |  |  | 16
| 1 | 4 | 02: 14.6; 03: 17.2; 04: 13.6; 05: 14.1; 06: < 40; 08: 18; 09: 15.7926 |  |  | 15.5133
| 1 | 5 | 02: 15.8; 03: 15.6; 04: 14.2; 05: 14.3; 06: < 40; 08: 18.5; 09: 14.8492 |  |  | 37
| 1 | 6 | 02: 14.7; 03: 15.7; 04: 13.3; 05: 13.7; 06: < 40; 08: 18.2; 09: 15.0395
| Mean |  | 02: 15.3167; 03: 15.8833; 04: 13.9; 05: 13.7833; 08: 18.1; 09: 16.3598
| Median |  | 02: 15.4; 03: 15.65; 04: 13.95; 05: 13.8; 08: 18.2; 09: 16.1343
| Std Dev. |  | 02: 0.59805; 03: 0.64936; 04: 0.42895; 05: 0.392; 08: 0.33466; 09: 1.5013
| Rel.Std.Dev. |  | 02: 3.905%; 03: 4.088%; 04: 3.086%; 05: 2.844%; 08: 1.849%; 09: 9.177%
| PDM3 |  | 02: -1.267%; 03: 2.385%; 04: -10.4%; 05: -11.15%; 08: 16.67%; 09: 5.457%
| Z-Score (Absolute) |  | 02: 0.19; 03: 0; 04: 0.67; 05: 0.71; 06: 1.4; 08: 0.75; 09: 0.16
| Analytical results for Li in OREAS 70b (Certified Value 35.3 ppm) | [15 empty] | Certified
Li | Round | Replicate | 02: Lab; 03: Lab; 04: Lab; 05: Lab; 06: Lab; 08: Lab |  |  | 1
| No | No | 02: 02; 03: 06; 04: 09; 05: 11; 06: 12; 08: 16 |  |  | ppm
|  |  | 02: PF*MS; 03: PF*MS; 04: PF*MS; 05: PF*OES/MS; 06: PF*MS; 08: PF*OES/MS |  |  | 1
1
| 1 | 1 | 02: 32; 03: 29; 04: 41; 05: < 40; 06: 37.6; 08: 32.4526 |  |  | 1
| 1 | 2 | 02: 34; 03: 29; 04: 42; 05: < 40; 06: 35.8; 08: 33.734 |  |  | 0
| 1 | 3 | 02: 34; 03: 28; 04: 43; 05: < 40; 06: 36.7; 08: 33.457 |  |  | 16
| 1 | 4 | 02: 34; 03: 28; 04: 47; 05: < 40; 06: 37.6; 08: 34.1966 |  |  | 35.3178
| 1 | 5 | 02: 32; 03: 29; 04: 46; 05: < 40; 06: 36.9; 08: 33.8535 |  |  | 38
| 1 | 6 | 02: 34; 03: 31; 04: 43; 05: < 40; 06: 37.7; 08: 31.1201
| Mean |  | 02: 33.3333; 03: 29; 04: 43.6667; 06: 37.05; 08: 33.1357
| Median |  | 02: 34; 03: 29; 04: 43; 06: 37.25; 08: 33.5955
| Std Dev. |  | 02: 1.0328; 03: 1.0954; 04: 2.3381; 06: 0.73959; 08: 1.1516
| Rel.Std.Dev. |  | 02: 3.098%; 03: 3.777%; 04: 5.354%; 06: 1.996%; 08: 3.475%
| PDM3 |  | 02: -5.619%; 03: -17.89%; 04: 23.64%; 06: 4.905%; 08: -6.178%
| Z-Score (Absolute) |  | 02: 0.02; 03: 0.71; 04: 1.75; 05: 2.22; 06: 0.64; 08: 0.02
| Analytical results for Lu in OREAS 70b (Indicative Value 0.2 ppm) | [15 empty] | Indicative
Lu | Round | Replicate | 02: Lab; 03: Lab; 04: Lab; 05: Lab |  |  | 1
| No | No | 02: 05; 03: 10; 04: 12; 05: 16 |  |  | ppm
|  |  | 02: PF*MS; 03: PF*MS; 04: PF*MS; 05: PF*OES/MS |  |  | 2
2
| 1 | 1 | 02: 0.17; 03: 0.15; 04: X; 05: 0.24333 |  |  | 1
| 1 | 2 | 02: 0.18; 03: 0.15; 04: X; 05: 0.27801 |  |  | 0
| 1 | 3 | 02: 0.18; 03: 0.15; 04: X; 05: 0.39635 |  |  | 16
| 1 | 4 | 02: 0.17; 03: 0.17; 04: X; 05: 0.31663 |  |  | 0.20441
| 1 | 5 | 02: 0.16; 03: 0.16; 04: X; 05: 0.24221 |  |  | 17
| 1 | 6 | 02: 0.17; 03: 0.16; 04: X; 05: 0.23291
| Mean |  | 02: 0.17167; 03: 0.15667; 05: 0.28491
| Median |  | 02: 0.17; 03: 0.155; 05: 0.26067
| Std Dev. |  | 02: 0.0075277; 03: 0.008165; 05: 0.062818
| Rel.Std.Dev. |  | 02: 4.385%; 03: 5.212%; 05: 22.05%
| PDM3 |  | 02: -16.02%; 03: -23.36%; 05: 39.38%
| Z-Score (Absolute) |  | 02: 0; 03: 0.67; 04: NA; 05: 5.09
| Analytical results for Mg in OREAS 70b (Certified Value 13.61 wt.%) | [15 empty] | Certified
Mg | Round | Replicate | Lab | Lab | Lab | Lab | Lab | Lab | Lab | Lab | Lab | Lab | Lab | Lab | Lab | Lab | 1
| No | No | 01 | 02 | 03 | 04 | 05 | 06 | 08 | 09 | 10 | 11 | 12 | 16 | 17 | 19 | wt.%
|  |  | PF*OES | PF*OES | PF*OES | BF*OES | PF*OES | PF*OES | PF*OES | PF*OES | PF*OES | PF*OES/MS | PF*OES | PF*OES/MS | BF*OES | PF*OES | 2
3
| 1 | 1 | 13.81 | 12.46 | 14.15 | 13.207 | 13.75 | 13.4 | 12.2 | 13.6 | 13.569 | 13.9232 | 14.112 | 12.9779 | 13.207 | 14.377 | 1
| 1 | 2 | 13.87 | 13.48 | 13.36 | 13.086 | 13.629 | 13.8 | 12.3 | 13.8 | 13.569 | 13.7495 | 13.267 | 13.099 | 13.279 | 14.486 | 0
| 1 | 3 | 13.69 | 13.12 | 13.94 | 13.165 | 13.81 | 13.9 | 12.3 | 13.8 | 13.629 | 13.3658 | 13.267 | 13.284 | 13.37 | 14.89 | 16
| 1 | 4 | 13.87 | 13.14 | 14.21 | 13.08 | 13.87 | 13.4 | 12.5 | 13.8 | 13.448 | 14.5289 | 13.328 | 13.3847 | 13.219 | 14.455 | 13.6083
| 1 | 5 | 13.81 | 13.07 | 13.9 | 13.129 | 13.81 | 13.7 | 12.3 | 13.8 | 13.569 | 13.9535 | 13.267 | 13.3657 | 13.364 | 15.004 | 39
| 1 | 6 | 13.569 | 13.49 | 13.95 | 13.099 | 13.69 | 13.5 | 12.4 | 13.7 | 13.569 | 13.9458 | 13.75 | 12.5043 | 13.213 | 14.311
| Mean |  | 13.7698 | 13.1267 | 13.9183 | 13.1277 | 13.7598 | 13.6167 | 12.3333 | 13.75 | 13.5588 | 13.9111 | 13.4985 | 13.1026 | 13.2753 | 14.5872
| Median |  | 13.81 | 13.13 | 13.945 | 13.114 | 13.78 | 13.6 | 12.3 | 13.8 | 13.569 | 13.9345 | 13.2975 | 13.1915 | 13.249 | 14.4705
| Std Dev. |  | 0.11832 | 0.37543 | 0.30074 | 0.050039 | 0.088612 | 0.2137 | 0.10328 | 0.083666 | 0.059365 | 0.37637 | 0.35482 | 0.33322 | 0.075585 | 0.28761
| Rel.Std.Dev. |  | 0.8593% | 2.86% | 2.161% | 0.3812% | 0.644% | 1.569% | 0.8374% | 0.6085% | 0.4378% | 2.706% | 2.629% | 2.543% | 0.5694% | 1.972%
| PDM3 |  | 1.187% | -3.54% | 2.278% | -3.532% | 1.113% | 0.06113% | -9.369% | 1.041% | -0.3639% | 2.225% | -0.8072% | -3.716% | -2.447% | 7.193%
| Z-Score (Absolute) |  | 0.39 | 0.98 | 0.7 | 0.98 | 0.37 | 0.06 | 2.66 | 0.34 | 0.06 | 0.69 | 0.19 | 1.03 | 0.66 | 2.12
| Analytical results for Mn in OREAS 70b (Certified Value 0.116 wt.%) | [15 empty] | Certified
Mn | Round | Replicate | Lab | Lab | Lab | Lab | Lab | Lab | Lab | Lab | Lab | Lab | Lab | Lab |  |  | 1
| No | No | 02 | 03 | 04 | 05 | 06 | 08 | 09 | 10 | 11 | 12 | 16 | 19 |  |  | wt.%
|  |  | PF*OES | PF*MS | BF*OES | PF*OES | PF*MS | PF*OES | PF*MS | PF*OES | PF*OES/MS | PF*OES | PF*OES/MS | PF*OES |  |  | 3
3
| 1 | 1 | 0.1067 | 0.1086 | 0.116 | 0.116 | 0.118 | 0.1061 | 0.125 | 0.116 | 0.11556 | 0.1199 | 0.11187 | 0.116 |  |  | 1
| 1 | 2 | 0.1133 | 0.1192 | 0.116 | 0.116 | 0.114 | 0.1066 | 0.127 | 0.116 | 0.11641 | 0.1101 | 0.1121 | 0.108 |  |  | 0
| 1 | 3 | 0.1095 | 0.1179 | 0.116 | 0.116 | 0.112 | 0.1064 | 0.132 | 0.116 | 0.11071 | 0.1216 | 0.11338 | 0.124 |  |  | 16
| 1 | 4 | 0.1103 | 0.1188 | 0.116 | 0.116 | 0.109 | 0.1054 | 0.132 | 0.116 | 0.12036 | 0.118 | 0.11389 | 0.116 |  |  | 0.11588
| 1 | 5 | 0.1082 | 0.122 | 0.116 | 0.116 | 0.113 | 0.105 | 0.137 | 0.116 | 0.11247 | 0.1228 | 0.11425 | 0.124 |  |  | 40
| 1 | 6 | 0.1122 | 0.1205 | 0.116 | 0.116 | 0.118 | 0.1072 | 0.134 | 0.116 | 0.11578 | 0.1216 | 0.10665 | 0.116
| Mean |  | 0.11003 | 0.11783 | 0.116 | 0.116 | 0.114 | 0.10612 | 0.13117 | 0.116 | 0.11521 | 0.119 | 0.11202 | 0.11733
| Median |  | 0.1099 | 0.119 | 0.116 | 0.116 | 0.1135 | 0.10625 | 0.132 | 0.116 | 0.11567 | 0.12075 | 0.11274 | 0.116
| Std Dev. |  | 0.0024574 | 0.0047441 | 0 | 0 | 0.0035214 | 0.00080602 | 0.004446 | 0 | 0.0033496 | 0.0046686 | 0.0028012 | 0.0060222
| Rel.Std.Dev. |  | 2.233% | 4.026% | 0% | 0% | 3.089% | 0.7596% | 3.39% | 0% | 2.907% | 3.923% | 2.501% | 5.133%
| PDM3 |  | -5.044% | 1.687% | 0.105% | 0.105% | -1.621% | -8.424% | 13.19% | 0.105% | -0.5728% | 2.694% | -3.326% | 1.256%
| Z-Score (Absolute) |  | 2.16 | 0.58 | 0 | 0 | 0.76 | 3.54 | 5.28 | 0 | 0.34 | 1 | 1.46 | 0.45
| Analytical results for Mo in OREAS 70b (Indicative Value 2.96 ppm) | [15 empty] | Indicative
Mo | Round | Replicate | Lab | Lab | Lab | Lab | Lab | Lab | Lab | Lab | Lab | [5 empty] | 1
| No | No | 02 | 03 | 05 | 06 | 09 | 10 | 11 | 12 | 16 | [5 empty] | ppm
|  |  | PF*MS | PF*MS | PF*MS | PF*MS | PF*MS | PF*MS | PF*OES/MS | PF*OES | PF*OES/MS | [5 empty] | 2
2
| 1 | 1 | 5 | 4 | 3 | < 1 | < 1 | 3 | < 20 | 23 | 3.9487 | [5 empty] | 1
| 1 | 2 | 5 | 3 | 3 | < 1 | < 1 | 3 | < 20 | 14 | 2.9129 | [5 empty] | 0
| 1 | 3 | 7 | 3 | 3 | < 1 | 2 | 3 | < 20 | 17 | 3.8282 | [5 empty] | 16
| 1 | 4 | 6 | 3 | 4 | < 1 | < 1 | 3 | < 20 | 14 | 3.3868 | [5 empty] | 2.9583
| 1 | 5 | 4 | 3 | 3 | < 1 | < 1 | 3 | < 20 | 17 | 3.8332 | [5 empty] | 18
| 1 | 6 | 5 | 3 | 3 | 1 | < 1 | 3 | 30.2693 | 17 | 2.3376
| Mean |  | 5.3333 | 3.1667 | 3.1667 | 1 | 2 | 3 | 30.2693 | 17 | 3.3745
| Median |  | 5 | 3 | 3 | 1 | 2 | 3 | 30.2693 | 17 | 3.6075
| Std Dev. |  | 02: 1.0328; 03: 0.40825; 04: 0.40825; 08: 0; 10: 3.2863; 11: 0.63786
| Rel.Std.Dev. |  | 02: 19.36%; 03: 12.89%; 04: 12.89%; 08: 0%; 10: 19.33%; 11: 18.9%
| PDM3 |  | 80.29% | 7.045% | 7.045% | -66.2% | -32.39% | 1.411% | 923.2% | 474.7% | 14.07%
| Z-Score (Absolute) |  | 0.67 | 0 | 0 | 0.8 | 0.75 | 0.05 | 3.18 | 4.31 | 0.06
| Analytical results for Na in OREAS 70b (Indicative Value 0.764 wt.%) | [15 empty] | Indicative
Na | Round | Replicate | 02: Lab |  |  | 1
| No | No | 02: 04 |  |  | wt.%
|  |  | 02: BF*OES |  |  | 3
3
| 1 | 1 | 02: 0.764 |  |  | 1
| 1 | 2 | 02: 0.772 |  |  | 0
| 1 | 3 | 02: 0.764 |  |  | 16
| 1 | 4 | 02: 0.764 |  |  | 0.76409
| 1 | 5 | 02: 0.757 |  |  | 19
| 1 | 6 | 02: 0.764
| Mean |  | 02: 0.76417
| Median |  | 02: 0.764
| Std Dev. |  | 02: 0.0047504
| Rel.Std.Dev. |  | 02: 0.6216%
| PDM3 |  | 02: 0.009385%
Z-Score (Absolute) | bar: 02
| Analytical results for Nb in OREAS 70b (Certified Value 3.27 ppm) | [15 empty] | Certified
Nb | Round | Replicate | Lab | Lab | Lab | Lab | Lab | Lab | Lab | Lab | Lab | [5 empty] | 1
| No | No | 02 | 03 | 04 | 05 | 06 | 09 | 10 | 11 | 16 | [5 empty] | ppm
|  |  | PF*MS | PF*MS | PF*OES | PF*MS | PF*MS | PF*MS | PF*MS | PF*OES/MS | PF*OES/MS | [5 empty] | 2
3
| 1 | 1 | 10 | < 5 | < 100 | 3.6 | 3.3 | 3.3 | 3.6 | < 100 | 3.5883 | [5 empty] | 1
| 1 | 2 | 8 | < 5 | < 100 | 3.6 | 3 | 2.8 | 3.6 | < 100 | 2.9772 | [5 empty] | 0
| 1 | 3 | 15 | < 5 | < 100 | 3.7 | 3 | 3.4 | 3.7 | < 100 | 2.882 | [5 empty] | 16
| 1 | 4 | 11 | < 5 | < 100 | 3.4 | 3.1 | 2.9 | 3.6 | < 100 | 3.1433 | [5 empty] | 3.2668
| 1 | 5 | 10 | < 5 | < 100 | 3.6 | 3.3 | 3 | 3.6 | < 100 | 2.802 | [5 empty] | 41
| 1 | 6 | 8 | < 5 | < 100 | 3.5 | 3.2 | 3 | 3.6 | < 100 | 2.8654
| Mean |  | 10.3333 |  |  | 3.5667 | 3.15 | 3.0667 | 3.6167 |  | 3.043
| Median |  | 10 |  |  | 3.6 | 3.15 | 3 | 3.6 |  | 2.9296
| Std Dev. |  | 2.582 |  |  | 0.10328 | 0.13784 | 0.23381 | 0.040825 |  | 0.29233
| Rel.Std.Dev. |  | 24.99% |  |  | 2.896% | 4.376% | 7.624% | 1.129% |  | 9.607%
| PDM3 |  | 216.3% |  |  | 9.179% | -3.575% | -6.126% | 10.71% |  | -6.85%
| Z-Score (Absolute) |  | 8.71 | 1.37 | 59.79 | 0 | 0.54 | 0.64 | 0.06 | 59.79 | 0.67
| Analytical results for Nd in OREAS 70b (Certified Value 11.3 ppm) | [15 empty] | Certified
Nd | Round | Replicate | Lab | Lab | Lab | Lab | Lab | Lab | [8 empty] | 1
| No | No | 05 | 06 | 09 | 10 | 12 | 16 | [8 empty] | ppm
|  |  | PF*MS | PF*MS | PF*MS | PF*MS | PF*MS | PF*OES/MS | [8 empty] | 1
1
| 1 | 1 | 10.4 | 12.1 | 10.8 | 9.4 | 14 | 13.1571 | [8 empty] | 1
| 1 | 2 | 10.7 | 11.9 | 11.9 | 9.5 | 13.3 | 11.6826 | [8 empty] | 0
| 1 | 3 | 10.8 | 11.5 | 11 | 9.8 | 13.7 | 11.5182 | [8 empty] | 16
| 1 | 4 | 10 | 12.1 | 10.8 | 9.5 | 13.5 | 11.0832 | [8 empty] | 11.3205
| 1 | 5 | 10.5 | 11.5 | 11 | 10 | 14.4 | 10.5025 | [8 empty] | 42
| 1 | 6 | 10 | 11.5 | 11.2 | 9.7 | 13.5 | 10.5331
| Mean |  | 10.4 | 11.7667 | 11.1167 | 9.65 | 13.7333 | 11.4128
| Median |  | 10.45 | 11.7 | 11 | 9.6 | 13.6 | 11.3007
| Std Dev. |  | 0.34059 | 0.30111 | 0.41191 | 0.22583 | 0.40332 | 0.98362
| Rel.Std.Dev. |  | 3.275% | 2.559% | 3.705% | 2.34% | 2.937% | 8.619%
| PDM3 |  | -8.131% | 3.942% | -1.8% | -14.76% | 21.31% | 0.8155%
| Z-Score (Absolute) |  | 0.85 | 0.5 | 0.15 | 1.59 | 2.44 | 0.15
| Analytical results for Ni in OREAS 70b (Certified Value 2220 ppm) | [15 empty] | Certified
Ni | Round | Replicate | Lab | Lab | Lab | Lab | Lab | Lab | Lab | Lab | Lab | Lab | Lab | Lab | Lab |  | 1
| No | No | 01 | 02 | 03 | 04 | 05 | 06 | 08 | 09 | 10 | 11 | 12 | 16 | 17 |  | ppm
|  |  | PF*OES | PF*OES | PF*OES | BF*OES | PF*MS | PF*MS | PF*OES | PF*MS | PF*OES | PF*OES/MS | PF*OES | PF*OES | BF*OES |  | 0
0
| 1 | 1 | 2300 | 1993 | 1803 | 2223 | 2010 | 2250 | 2212 | 2470 | 2230 | 2230.2475 | 2382 | 2146.1347 | 2100 |  | 1
| 1 | 2 | 2250 | 2153 | 1892 | 2257 | 2100 | 2350 | 2160 | 2390 | 2230 | 2275.881 | 2212 | 2195.1102 | 2100 |  | 0
| 1 | 3 | 2250 | 2119 | 1877 | 2212 | 2110 | 2290 | 2251 | 2530 | 2240 | 2287.5466 | 2221 | 2196.8365 | 2100 |  | 16
| 1 | 4 | 2250 | 2130 | 1943 | 2226 | 1980 | 2310 | 2246 | 2440 | 2250 | 2250.0884 | 2376 | 2160.0894 | 2100 |  | 2219.6196
| 1 | 5 | 2300 | 2047 | 2016 | 2221 | 2060 | 2350 | 2270 | 2480 | 2220 | 2337.2629 | 2248 | 2189.6078 | 2100 |  | 43
| 1 | 6 | 2200 | 2197 | 1947 | 2183 | 2000 | 2410 | 2284 | 2300 | 2210 | 2266.8884 | 2145 | 2183.48 | 2100
| Mean |  | 2258.3333 | 2106.5 | 1913 | 2220.3333 | 2043.3333 | 2326.6667 | 2237.1667 | 2435 | 2230 | 2274.6525 | 2264 | 2178.5431 | 2100
| Median |  | 2250 | 2124.5 | 1917.5 | 2222 | 2035 | 2330 | 2248.5 | 2455 | 2230 | 2271.3847 | 2234.5 | 2186.5439 | 2100
| Std Dev. |  | 37.6386 | 74.1397 | 72.8038 | 23.8635 | 54.6504 | 55.7375 | 45.0085 | 80.6846 | 14.1421 | 36.6696 | 95.3289 | 20.7208 | 0
| Rel.Std.Dev. |  | 1.667% | 3.52% | 3.806% | 1.075% | 2.675% | 2.396% | 2.012% | 3.314% | 0.6342% | 1.612% | 4.211% | 0.9511% | 0%
| PDM3 |  | 1.744% | -5.096% | -13.81% | 0.03216% | -7.942% | 4.823% | 0.7905% | 9.703% | 0.4677% | 2.479% | 1.999% | -1.851% | -5.389%
| Z-Score (Absolute) |  | 0.37 | 1.62 | 4.15 | 0.13 | 2.45 | 1.27 | 0.09 | 2.69 | 0 | 0.59 | 0.45 | 0.67 | 1.7
| Analytical results for P in OREAS 70b (Certified Value 0.025 wt.%) | [15 empty] | Certified
P | Round | Replicate | 01: Lab; 02: Lab; 03: Lab; 04: Lab; 05: Lab; 06: Lab |  | 1
| No | No | 01: 04; 02: 06; 03: 09; 04: 11; 05: 16; 06: 19 |  | wt.%
|  |  | 01: BF*OES; 02: PF*OES; 03: PF*OES; 04: PF*OES/MS; 05: PF*OES/MS; 06: PF*OES |  | 3
3
| 1 | 1 | 01: 0.026; 02: 0.02; 03: 0.024; 04: 0.031568; 05: 0.027; 06: 0.044 |  | 1
| 1 | 2 | 01: 0.026; 02: 0.021; 03: 0.024; 04: 0.022135; 05: 0.025; 06: 0.048 |  | 0
| 1 | 3 | 01: 0.026; 02: 0.022; 03: 0.024; 04: 0.026976; 05: 0.028; 06: 0.057 |  | 16
| 1 | 4 | 01: 0.026; 02: 0.021; 03: 0.026; 04: 0.02922; 05: 0.031; 06: 0.048 |  | 0.025193
| 1 | 5 | 01: 0.026; 02: 0.021; 03: 0.024; 04: 0.027353; 05: 0.024; 06: 0.052 |  | 44
| 1 | 6 | 01: 0.026; 02: 0.023; 03: 0.024; 04: 0.029429; 05: 0.023; 06: 0.057
| Mean |  | 01: 0.026; 02: 0.021333; 03: 0.024333; 04: 0.02778; 05: 0.026333; 06: 0.051
| Median |  | 01: 0.026; 02: 0.021; 03: 0.024; 04: 0.028286; 05: 0.026; 06: 0.05
| Std Dev. |  | 01: 0; 02: 0.0010328; 03: 0.0008165; 04: 0.0032198; 05: 0.0029439; 06: 0.0052915
| Rel.Std.Dev. |  | 01: 0%; 02: 4.841%; 03: 3.355%; 04: 11.59%; 05: 11.18%; 06: 10.38%
| PDM3 |  | 01: 3.205%; 02: -15.32%; 03: -3.41%; 04: 10.27%; 05: 4.528%; 06: 102.4%
| Z-Score (Absolute) |  | 01: 0.03; 02: 1.93; 03: 0.75; 04: 0.6; 05: 0.03; 06: 9.65
| Analytical results for Pb in OREAS 70b (Certified Value 13.2 ppm) | [15 empty] | Certified
Pb | Round | Replicate | Lab | Lab | Lab | Lab | Lab | Lab | Lab | Lab | [6 empty] | 1
| No | No | 03 | 05 | 06 | 09 | 10 | 11 | 12 | 16 | [6 empty] | ppm
|  |  | PF*MS | PF*MS | PF*MS | PF*MS | PF*MS | PF*OES/MS | PF*MS | PF*OES/MS | [6 empty] | 1
1
| 1 | 1 | 10 | 13 | 13.7 | 13.7 | 11 | < 60 | 34 | 18.2218 | [6 empty] | 1
| 1 | 2 | 11 | 13 | 12.7 | 14.7 | 13 | < 60 | 28 | 13.6183 | [6 empty] | 0
| 1 | 3 | 9 | 15 | 11.5 | 15.2 | 12 | < 60 | 10 | 13.642 | [6 empty] | 16
| 1 | 4 | 14 | 13 | 15.4 | 13.2 | 6 | < 60 | 20 | 13.4068 | [6 empty] | 13.2063
| 1 | 5 | 12 | 13 | 16.9 | 13.7 | 11 | < 60 | 37 | 13.1548 | [6 empty] | 45
| 1 | 6 | 12 | 14 | 15.1 | 14.6 | 12 | < 60 | 12 | 17.1998
| Mean |  | 01: 11.3333; 02: 13.5; 03: 14.2167; 04: 14.1833; 05: 10.8333; 08: 23.5; 09: 14.8739
| Median |  | 01: 11.5; 02: 13; 03: 14.4; 04: 14.15; 05: 11.5; 08: 24; 09: 13.6301
| Std Dev. |  | 01: 1.7512; 02: 0.83666; 03: 1.9661; 04: 0.76267; 05: 2.4833; 08: 11.3093; 09: 2.228
| Rel.Std.Dev. |  | 01: 15.45%; 02: 6.197%; 03: 13.83%; 04: 5.377%; 05: 22.92%; 08: 48.12%; 09: 14.98%
| PDM3 |  | 01: -14.18%; 02: 2.224%; 03: 7.651%; 04: 7.398%; 05: -17.97%; 08: 77.95%; 09: 12.63%
| Z-Score (Absolute) |  | 1.08 | 0.26 | 0.01 | 0.01 | 1.27 | 5.97 | 3.52 | 0.25
| Analytical results for Pr in OREAS 70b (Certified Value 3.13 ppm) | [15 empty] | Certified
Pr | Round | Replicate | 01: Lab; 02: Lab; 03: Lab; 04: Lab; 05: Lab; 06: Lab |  | 1
| No | No | 01: 05; 02: 06; 03: 09; 04: 10; 05: 12; 06: 16 |  | ppm
|  |  | 01: PF*MS; 02: PF*MS; 03: PF*MS; 04: PF*MS; 05: PF*MS; 06: PF*OES/MS |  | 2
2
| 1 | 1 | 01: 2.8; 02: 3.4; 03: 3.2; 04: 2.66; 05: 3.7; 06: 3.7628 |  | 1
| 1 | 2 | 01: 2.91; 02: 3.5; 03: 3.3; 04: 2.64; 05: 3.7; 06: 3.2137 |  | 0
| 1 | 3 | 01: 2.96; 02: 3.3; 03: 3.2; 04: 2.66; 05: 3.7; 06: 3.2083 |  | 16
| 1 | 4 | 01: 2.69; 02: 3.4; 03: 3.1; 04: 2.71; 05: 3.7; 06: 3.1002 |  | 3.1343
| 1 | 5 | 01: 2.92; 02: 3.3; 03: 3.1; 04: 2.85; 05: 3.7; 06: 2.8523 |  | 46
| 1 | 6 | 01: 2.75; 02: 3.3; 03: 3.1; 04: 2.51; 05: 3.6; 06: 3.0203
| Mean |  | 01: 2.8383; 02: 3.3667; 03: 3.1667; 04: 2.6717; 05: 3.6833; 06: 3.1929
| Median |  | 01: 2.855; 02: 3.35; 03: 3.15; 04: 2.66; 05: 3.7; 06: 3.1542
| Std Dev. |  | 01: 0.10759; 02: 0.08165; 03: 0.08165; 04: 0.11017; 05: 0.040825; 06: 0.30981
| Rel.Std.Dev. |  | 01: 3.791%; 02: 2.425%; 03: 2.578%; 04: 4.124%; 05: 1.108%; 06: 9.703%
| PDM3 |  | 01: -9.442%; 02: 7.415%; 03: 1.034%; 04: -14.76%; 05: 17.52%; 06: 1.871%
| Z-Score (Absolute) |  | 01: 0.87; 02: 0.48; 03: 0.03; 04: 1.3; 05: 1.29; 06: 0.03
| Analytical results for Rb in OREAS 70b (Certified Value 33.7 ppm) | [15 empty] | Certified
Rb | Round | Replicate | Lab | Lab | Lab | Lab | Lab | Lab | Lab | Lab | [6 empty] | 1
| No | No | 02 | 03 | 05 | 06 | 09 | 10 | 11 | 16 | [6 empty] | ppm
|  |  | PF*MS | PF*MS | PF*MS | PF*MS | PF*MS | PF*MS | PF*OES/MS | PF*OES/MS | [6 empty] | 1
2
| 1 | 1 | 31.4 | 30 | 33.3 | 35.6 | 40.3 | 31.8 | < 1000 | 39.59 | [6 empty] | 1
| 1 | 2 | 33.6 | 29 | 34.6 | 35 | 38.6 | 31.7 | < 1000 | 34.04 | [6 empty] | 0
| 1 | 3 | 33.5 | 29 | 35.5 | 34.6 | 40.3 | 31.7 | < 1000 | 34.29 | [6 empty] | 16
| 1 | 4 | 31.6 | 31 | 32.9 | 34.8 | 39.2 | 31.9 | < 1000 | 34.3 | [6 empty] | 33.6876
| 1 | 5 | 31.1 | 29 | 35.1 | 34.9 | 38.4 | 31.7 | < 1000 | 33.73 | [6 empty] | 47
| 1 | 6 | 31.6 | 30 | 33.7 | 35.5 | 36.2 | 33.2 | < 1000 | 33.29
| Mean |  | 01: 32.1333; 02: 29.6667; 03: 34.1833; 04: 35.0667; 05: 38.8333; 06: 32; 09: 34.8733
| Median |  | 01: 31.6; 02: 29.5; 03: 34.15; 04: 34.95; 05: 38.9; 06: 31.75; 09: 34.165
| Std Dev. |  | 01: 1.113; 02: 0.8165; 03: 1.04; 04: 0.39833; 05: 1.524; 06: 0.5933; 09: 2.342
| Rel.Std.Dev. |  | 01: 3.464%; 02: 2.752%; 03: 3.043%; 04: 1.136%; 05: 3.925%; 06: 1.854%; 09: 6.716%
| PDM3 |  | 01: -4.614%; 02: -11.94%; 03: 1.472%; 04: 4.094%; 05: 15.27%; 06: -5.01%; 09: 3.52%
| Z-Score (Absolute) |  | 0.66 | 1.33 | 0.09 | 0.15 | 1.18 | 0.69 | 127.5 | 0.09
| Analytical results for S in OREAS 70b (Certified Value 0.308 wt.%) | [15 empty] | Certified
S | Round | Replicate | Lab | Lab | Lab | Lab | Lab | Lab | Lab | Lab | Lab | Lab |  |  |  |  | 1
| No | No | 01 | 03 | 05 | 06 | 08 | 09 | 10 | 11 | 12 | 17 |  |  |  |  | wt.%
|  |  | PF*OES | PF*OES | PF*OES | PF*OES | PF*OES | PF*OES | PF*OES | PF*OES/MS | PF*OES | BF*OES |  |  |  |  | 3
3
| 1 | 1 | 0.32 | 0.29 | 0.28 | 0.33 | 0.37 | 0.33 | 0.3 | 0.2999 | 0.29 | 0.27 |  |  |  |  | 1
| 1 | 2 | 0.3 | 0.27 | 0.3 | 0.38 | 0.35 | 0.33 | 0.32 | 0.31695 | 0.27 | 0.26 |  |  |  |  | 0
| 1 | 3 | 0.32 | 0.31 | 0.34 | 0.33 | 0.37 | 0.35 | 0.31 | 0.28704 | 0.32 | 0.27 |  |  |  |  | 16
| 1 | 4 | 0.31 | 0.33 | 0.33 | 0.32 | 0.35 | 0.32 | 0.34 | 0.32396 | 0.29 | 0.27 |  |  |  |  | 0.30772
| 1 | 5 | 0.31 | 0.32 | 0.28 | 0.32 | 0.35 | 0.33 | 0.31 | 0.30933 | 0.27 | 0.27 |  |  |  |  | 48
| 1 | 6 | 0.31 | 0.28 | 0.29 | 0.36 | 0.39 | 0.33 | 0.32 | 0.29981 | 0.31 | 0.27
| Mean |  | 0.31167 | 0.3 | 0.30333 | 0.34 | 0.36333 | 0.33167 | 0.31667 | 0.30617 | 0.29167 | 0.26833
| Median |  | 0.31 | 0.3 | 0.295 | 0.33 | 0.36 | 0.33 | 0.315 | 0.30461 | 0.29 | 0.27
| Std Dev. |  | 0.0075277 | 0.023664 | 0.02582 | 0.024495 | 0.01633 | 0.0098319 | 0.013663 | 0.013331 | 0.020412 | 0.0040825
| Rel.Std.Dev. |  | 2.415% | 7.888% | 8.512% | 7.204% | 4.494% | 2.964% | 4.315% | 4.354% | 6.999% | 1.521%
| PDM3 |  | 1.282% | -2.509% | -1.426% | 10.49% | 18.07% | 7.781% | 2.907% | -0.5058% | -5.218% | -12.8%
| Z-Score (Absolute) |  | 0.14 | 0.46 | 0.29 | 1.6 | 2.8 | 1.17 | 0.4 | 0.14 | 0.89 | 2.09
| Analytical results for Sb in OREAS 70b (Indicative Value < 2 ppm) | [15 empty] | Indicative
Sb | Round | Replicate | 01: Lab; 02: Lab; 03: Lab; 04: Lab; 05: Lab; 06: Lab; 08: Lab |  | 1
| No | No | 01: 02; 02: 03; 03: 06; 04: 09; 05: 11; 06: 12; 08: 16 |  | ppm
|  |  | 01: PF*MS; 02: PF*MS; 03: PF*MS; 04: PF*MS; 05: PF*OES/MS; 06: PF*MS; 08: PF*OES/MS |  | 2
2
| 1 | 1 | 01: 1.2; 02: < 1; 03: < 2; 04: < 2; 05: < 100; 06: 1.5; 08: 0.63 |  | 1
| 1 | 2 | 01: 1.2; 02: < 1; 03: < 2; 04: < 2; 05: < 100; 06: 1.6; 08: 0.53 |  | 0
| 1 | 3 | 01: 1.1; 02: < 1; 03: < 2; 04: < 2; 05: < 100; 06: 1.1; 08: 0.51 |  | 16
| 1 | 4 | 01: 1; 02: < 1; 03: < 2; 04: < 2; 05: < 100; 06: 1.3; 08: 0.54 |  | < 2
| 1 | 5 | 01: 1; 02: < 1; 03: < 2; 04: < 2; 05: < 100; 06: 0.9; 08: 0.39 |  | 20
| 1 | 6 | 01: 1; 02: < 1; 03: < 2; 04: < 2; 05: < 100; 06: 1.5; 08: 0.46
| Mean |  | 01: 1.0833; 06: 1.3167; 08: 0.51
| Median |  | 01: 1.05; 06: 1.4; 08: 0.52
| Std Dev. |  | 01: 0.098319; 06: 0.27142; 08: 0.080747
| Rel.Std.Dev. |  | 01: 9.076%; 06: 20.61%; 08: 15.83%
PDM3
| Z-Score (Absolute) |  | 01: 0.18; 02: 1.06; 03: 0; 04: 0; 05: 104.34; 06: 0.67; 08: 1.04
| Analytical results for Sc in OREAS 70b (Indicative Value 11.1 ppm) | [15 empty] | Indicative
Sc | Round | Replicate | 01: Lab; 02: Lab; 03: Lab; 04: Lab; 05: Lab |  | 1
| No | No | 01: 02; 02: 04; 03: 11; 04: 12; 05: 16 |  | ppm
|  |  | 01: PF*OES; 02: BF*OES; 03: PF*OES/MS; 04: PF*MS; 05: PF*OES/MS |  | 1
1
| 1 | 1 | 01: X; 02: 12; 03: < 20; 04: 56; 05: 11.1474 |  | 1
| 1 | 2 | 01: X; 02: 13; 03: < 20; 04: 53; 05: 11.054 |  | 0
| 1 | 3 | 01: X; 02: 12; 03: < 20; 04: 52; 05: 11.0914 |  | 16
| 1 | 4 | 01: X; 02: 12; 03: < 20; 04: 52; 05: 11.3478 |  | 11.0848
| 1 | 5 | 01: X; 02: 12; 03: < 20; 04: 49; 05: 11.1833 |  | 21
| 1 | 6 | 01: X; 02: 12; 03: < 20; 04: 53; 05: 10.7028
| Mean |  | 02: 12.1667; 04: 52.5; 05: 11.0878
| Median |  | 02: 12; 04: 52.5; 05: 11.1194
| Std Dev. |  | 02: 0.40825; 04: 2.2583; 05: 0.21432
| Rel.Std.Dev. |  | 02: 3.355%; 04: 4.302%; 05: 1.933%
| PDM3 |  | 02: 9.76%; 04: 373.6%; 05: 0.02679%
| Z-Score (Absolute) |  | 01: NA; 02: 0.34; 03: 1.01; 04: 25.44; 05: 0.34
| Analytical results for Se in OREAS 70b (Indicative Value 1.54 ppm) | [15 empty] | Indicative
Se | Round | Replicate | 01: Lab; 02: Lab; 03: Lab; 04: Lab |  | 1
| No | No | 01: 02; 02: 06; 03: 09; 04: 11 |  | ppm
|  |  | 01: PF*MS; 02: PF*MS; 03: PF*MS; 04: PF*OES/MS |  | 2
2
| 1 | 1 | 01: X; 02: 3; 03: 1.7; 04: < 200 |  | 1
| 1 | 2 | 01: X; 02: 2.2; 03: 1.8; 04: < 200 |  | 0
| 1 | 3 | 01: X; 02: 1.7; 03: 1.9; 04: < 200 |  | 16
| 1 | 4 | 01: X; 02: < 0.8; 03: 1.7; 04: < 200 |  | 1.5417
| 1 | 5 | 01: X; 02: < 0.8; 03: 1.4; 04: < 200 |  | 15
| 1 | 6 | 01: X; 02: < 0.8; 03: 1.9; 04: < 200
| Mean |  | 02: 2.3; 03: 1.7333
| Median |  | 02: 2.2; 03: 1.75
| Std Dev. |  | 02: 0.65574; 03: 0.18619
| Rel.Std.Dev. |  | 02: 28.51%; 03: 10.74%
| PDM3 |  | 02: 49.19%; 03: 12.43%
| Z-Score (Absolute) |  | 01: NA; 02: 0.67; 03: 0; 04: 172.86
| Analytical results for Si in OREAS 70b (Certified Value 22.78 wt.%) | [15 empty] | Certified
Si | Round | Replicate | Lab | Lab | Lab | Lab | Lab | Lab | Lab | Lab | Lab | Lab | Lab | Lab |  |  | 1
| No | No | 01 | 02 | 03 | 04 | 05 | 06 | 08 | 09 | 10 | 11 | 12 | 19 |  |  | wt.%
|  |  | PF*OES | PF*OES | PF*OES | BF*OES | PF*OES | PF*OES | PF*OES | PF*OES | PF*OES | PF*OES/MS | PF*OES | PF*OES |  |  | 2
3
| 1 | 1 | 22.49 | 20.1 | 22.49 | 22.658 | 22.485 | 23 | 22.8 | 22.1 | 22.95 | 22.2972 | 22.2 | 23.196 |  |  | 1
| 1 | 2 | 22.3 | 21.1 | 22.6845 | 22.621 | 22.298 | 23.1 | 22.7 | 23.3 | 23.28 | 21.8882 | 21.3 | 23.027 |  |  | 0
| 1 | 3 | 22.49 | 21.5 | 23.3757 | 22.602 | 22.485 | 23.6 | 23.2 | 23 | 22.63 | 21.8167 | 21.6 | 23.658 |  |  | 16
| 1 | 4 | 23 | 21.2 | 23.4513 | 22.677 | 22.579 | 23 | 22.9 | 22.6 | 22.95 | 22.8604 | 21.5 | 23.158 |  |  | 22.779
| 1 | 5 | 22.58 | 20.4 | 23.1165 | 22.532 | 22.625 | 23.1 | 23.1 | 22.9 | 22.25 | 22.0864 | 20.7 | 23.677 |  |  | 49
| 1 | 6 | 22.11 | 21.2 | 22.544 | 22.56 | 22.392 | 23.5 | 23.1 | 22.9 | 23.23 | 21.5719 | 22.4 | 23.177
| Mean |  | 22.495 | 20.9167 | 22.9437 | 22.6083 | 22.4773 | 23.2167 | 22.9667 | 22.8 | 22.8817 | 22.0868 | 21.6167 | 23.3155
| Median |  | 22.49 | 21.15 | 22.9005 | 22.6115 | 22.485 | 23.1 | 23 | 22.9 | 22.95 | 21.9873 | 21.55 | 23.1865
| Std Dev. |  | 0.29952 | 0.54191 | 0.42588 | 0.055759 | 0.11975 | 0.26394 | 0.19664 | 0.40988 | 0.38773 | 0.4517 | 0.61779 | 0.2791
| Rel.Std.Dev. |  | 1.331% | 2.591% | 1.856% | 0.2466% | 0.5328% | 1.137% | 0.8562% | 1.798% | 1.695% | 2.045% | 2.858% | 1.197%
| PDM3 |  | -1.247% | -8.176% | 0.7229% | -0.7492% | -1.324% | 1.921% | 0.8239% | 0.0922% | 0.4507% | -3.039% | -5.103% | 2.355%
| Z-Score (Absolute) |  | 0.57 | 4.8 | 0.64 | 0.26 | 0.61 | 1.38 | 0.71 | 0.26 | 0.48 | 1.66 | 2.92 | 1.64
| Analytical results for Sm in OREAS 70b (Certified Value 2 ppm) | [15 empty] | Certified
Sm | Round | Replicate | 01: Lab; 02: Lab; 03: Lab; 04: Lab; 05: Lab; 06: Lab |  |  | 1
| No | No | 01: 05; 02: 06; 03: 09; 04: 10; 05: 12; 06: 16 |  |  | ppm
|  |  | 01: PF*MS; 02: PF*MS; 03: PF*MS; 04: PF*MS; 05: PF*MS; 06: PF*OES/MS |  |  | 2
3
| 1 | 1 | 01: 1.88; 02: 2.2; 03: 2.1; 04: 1.75; 05: 1.8; 06: 2.6427 |  |  | 1
| 1 | 2 | 01: 2.03; 02: 2.3; 03: 2.3; 04: 1.87; 05: 1.7; 06: 2.0809 |  |  | 0
| 1 | 3 | 01: 2.03; 02: 2; 03: 2.1; 04: 1.87; 05: 1.8; 06: 2.1871 |  |  | 16
| 1 | 4 | 01: 1.96; 02: 2.2; 03: 2.1; 04: 1.77; 05: 1.9; 06: 2.1633 |  |  | 1.9993
| 1 | 5 | 01: 1.94; 02: 2.1; 03: 2.1; 04: 2.04; 05: 1.9; 06: 1.9779 |  |  | 50
| 1 | 6 | 01: 1.89; 02: 2.1; 03: 2.1; 04: 1.87; 05: 2.2; 06: 1.9701
| Mean |  | 01: 1.955; 02: 2.15; 03: 2.1333; 04: 1.8617; 05: 1.8833; 06: 2.1703
| Median |  | 01: 1.95; 02: 2.15; 03: 2.1; 04: 1.87; 05: 1.85; 06: 2.1221
| Std Dev. |  | 01: 0.065345; 02: 0.10488; 03: 0.08165; 04: 0.10284; 05: 0.17224; 06: 0.24844
| Rel.Std.Dev. |  | 01: 3.342%; 02: 4.878%; 03: 3.827%; 04: 5.524%; 05: 9.145%; 06: 11.45%
| PDM3 |  | 01: -2.216%; 02: 7.537%; 03: 6.703%; 04: -6.885%; 05: -5.801%; 06: 8.555%
| Z-Score (Absolute) |  | 01: 0.52; 02: 0.62; 03: 0.52; 04: 1.06; 05: 0.93; 06: 0.73
| Analytical results for Sn in OREAS 70b (Indicative Value 1.05 ppm) | [15 empty] | Indicative
Sn | Round | Replicate | Lab | Lab | Lab | Lab | Lab | Lab | Lab | Lab | [6 empty] | 1
| No | No | 04 | 05 | 06 | 09 | 10 | 11 | 12 | 16 | [6 empty] | ppm
|  |  | PF*OES | PF*MS | PF*MS | PF*MS | PF*MS | PF*OES/MS | PF*MS | PF*OES/MS | [6 empty] | 2
2
| 1 | 1 | < 100 | 1 | 1.1 | 1.2 | < 1 | < 100 | X | 2.3142 | [6 empty] | 1
| 1 | 2 | < 100 | 1 | 0.7 | < 0.5 | 2 | < 100 | X | 1.8402 | [6 empty] | 0
| 1 | 3 | < 100 | 1 | 1.5 | 1 | < 1 | < 100 | X | 1.8858 | [6 empty] | 16
| 1 | 4 | < 100 | 1 | 0.8 | < 0.5 | < 1 | < 100 | X | 1.1613 | [6 empty] | 1.0495
| 1 | 5 | < 100 | 1 | 1.2 | 0.9 | 3 | < 100 | X | 1.593 | [6 empty] | 16
| 1 | 6 | < 100 | 1 | 1 | 0.6 | < 1 | < 100 | X | 1.391
| Mean |  |  | 1 | 1.05 | 0.925 | 2.5 |  |  | 1.6976
| Median |  |  | 1 | 1.05 | 0.95 | 2.5 |  |  | 1.7166
| Std Dev. |  |  | 0 | 0.2881 | 0.25 | 0.70711 |  |  | 0.40705
| Rel.Std.Dev. |  |  | 0% | 27.44% | 27.03% | 28.28% |  |  | 23.98%
| PDM3 |  |  | -4.718% | 0.04597% | -11.86% | 138.2% |  |  | 61.75%
| Z-Score (Absolute) |  | 70.56 | 0.24 | 0.17 | 0.67 | 0 | 70.56 | NA | 0.77
| Analytical results for Sr in OREAS 70b (Certified Value 72 ppm) | [15 empty] | Certified
Sr | Round | Replicate | Lab | Lab | Lab | Lab | Lab | Lab | Lab | Lab | [6 empty] | 1
| No | No | 04 | 05 | 06 | 09 | 10 | 11 | 12 | 16 | [6 empty] | ppm
|  |  | BF*OES | PF*MS | PF*MS | PF*MS | PF*MS | PF*OES/MS | PF*OES | PF*OES/MS | [6 empty] | 0
1
| 1 | 1 | 74 | 69.3 | 75 | 75 | 73 | 113.6034 | 89 | 63.13 | [6 empty] | 1
| 1 | 2 | 75 | 72.3 | 74 | 64 | 72.9 | 112.4108 | 87 | 67.56 | [6 empty] | 0
| 1 | 3 | 74 | 73.5 | 72 | 76 | 72.6 | 121.8323 | 78 | 63.58 | [6 empty] | 16
| 1 | 4 | 74 | 68.3 | 70 | 72 | 72.8 | 101.2215 | 78 | 63.71 | [6 empty] | 72.3625
| 1 | 5 | 74 | 71.9 | 72 | 66 | 73.2 | 109.3135 | 81 | 64.63 | [6 empty] | 51
| 1 | 6 | 74 | 70.7 | 76 | 65 | 72.3 | 97.5641 | 78 | 64.47
| Mean |  | 74.1667 | 71 | 73.1667 | 69.6667 | 72.8 | 109.3243 | 81.8333 | 64.5133
| Median |  | 74 | 71.3 | 73 | 69 | 72.85 | 110.8622 | 79.5 | 64.09
| Std Dev. |  | 0.40825 | 1.9504 | 2.2286 | 5.3166 | 0.31623 | 8.8119 | 4.9565 | 1.5955
| Rel.Std.Dev. |  | 0.5504% | 2.747% | 3.046% | 7.632% | 0.4344% | 8.06% | 6.057% | 2.473%
| PDM3 |  | 2.493% | -1.883% | 1.111% | -3.725% | 0.6046% | 51.08% | 13.09% | -10.85%
| Z-Score (Absolute) |  | 0.3 | 0.5 | 0.05 | 0.84 | 0.05 | 9.25 | 2.25 | 2.16
| Analytical results for Ta in OREAS 70b (Indicative Value 0.36 ppm) | [15 empty] | Indicative
Ta | Round | Replicate | Lab | Lab | Lab | Lab | Lab | Lab | Lab | Lab | Lab | Lab |  |  |  |  | 1
| No | No | 02 | 03 | 04 | 05 | 06 | 09 | 10 | 11 | 12 | 16 |  |  |  |  | ppm
|  |  | PF*MS | PF*MS | PF*OES | PF*MS | PF*MS | PF*MS | PF*MS | PF*OES/MS | PF*MS | PF*OES/MS |  |  |  |  | 2
2
| 1 | 1 | 0.4 | 0.6 | < 100 | 0.3 | < 0.2 | < 0.2 | 0.3 | < 40 | X | 0.39 |  |  |  |  | 1
| 1 | 2 | 0.4 | < 0.5 | < 100 | 0.3 | < 0.2 | < 0.2 | 0.4 | < 40 | X | 0.33 |  |  |  |  | 0
| 1 | 3 | 0.6 | < 0.5 | < 100 | 0.3 | < 0.2 | < 0.2 | 0.5 | < 40 | X | 0.3 |  |  |  |  | 16
| 1 | 4 | 0.4 | < 0.5 | < 100 | 0.3 | < 0.2 | < 0.2 | 0.4 | < 40 | X | 0.32 |  |  |  |  | 0.35792
| 1 | 5 | 0.6 | < 0.5 | < 100 | 0.3 | < 0.2 | < 0.2 | 0.3 | < 40 | X | 0.27 |  |  |  |  | 17
| 1 | 6 | 0.3 | < 0.5 | < 100 | 0.3 | < 0.2 | < 0.2 | 0.3 | < 40 | X | 0.28
| Mean |  | 02: 0.45; 03: 0.6; 05: 0.3; 10: 0.36667; 16: 0.315
| Median |  | 02: 0.4; 03: 0.6; 05: 0.3; 10: 0.35; 16: 0.31
| Std Dev. |  | 02: 0.12247; 05: 0; 10: 0.08165; 16: 0.043243
| Rel.Std.Dev. |  | 02: 27.22%; 05: 0%; 10: 22.27%; 16: 13.73%
| PDM3 |  | 02: 25.73%; 03: 67.64%; 05: -16.18%; 10: 2.445%; 16: -11.99%
| Z-Score (Absolute) |  | 0.67 | 0.03 | 248.17 | 0.07 | 1.07 | 1.07 | 0.26 | 98.32 | NA | 0
| Analytical results for Tb in OREAS 70b (Certified Value 0.32 ppm) | [15 empty] | Certified
Tb | Round | Replicate | Lab | Lab | Lab | Lab | Lab | Lab | [8 empty] | 1
| No | No | 05 | 06 | 09 | 10 | 12 | 16 | [8 empty] | ppm
|  |  | PF*MS | PF*MS | PF*MS | PF*MS | PF*MS | PF*OES/MS | [8 empty] | 2
2
| 1 | 1 | 0.3 | 0.3 | 0.3 | 0.3 | 0.4 | 0.37166 | [8 empty] | 1
| 1 | 2 | 0.3 | 0.3 | 0.3 | 0.3 | 0.4 | 0.32573 | [8 empty] | 0
| 1 | 3 | 0.33 | 0.3 | 0.3 | 0.29 | 0.4 | 0.32246 | [8 empty] | 16
| 1 | 4 | 0.3 | 0.3 | 0.3 | 0.32 | 0.3 | 0.33166 | [8 empty] | 0.31632
| 1 | 5 | 0.3 | 0.3 | 0.3 | 0.32 | 0.3 | 0.31658 | [8 empty] | 52
| 1 | 6 | 0.29 | 0.3 | 0.3 | 0.31 | 0.4 | 0.30983
| Mean |  | 0.30333 | 0.3 | 0.3 | 0.30667 | 0.36667 | 0.32965
| Median |  | 0.3 | 0.3 | 0.3 | 0.305 | 0.4 | 0.32409
| Std Dev. |  | 0.013663 | 0 | 0 | 0.012111 | 0.05164 | 0.021909
| Rel.Std.Dev. |  | 4.504% | 0% | 0% | 3.949% | 14.08% | 6.646%
| PDM3 |  | -4.105% | -5.159% | -5.159% | -3.052% | 15.92% | 4.215%
| Z-Score (Absolute) |  | 0.22 | 0.67 | 0.67 | 0.22 | 8.32 | 3.32
| Analytical results for Te in OREAS 70b (Indicative Value < 6 ppm) | [15 empty] | Indicative
Te | Round | Replicate | 02: Lab; 03: Lab; 04: Lab; 05: Lab |  |  |  |  | 1
| No | No | 02: 06; 03: 09; 04: 11; 05: 12 |  |  |  |  | ppm
|  |  | 02: PF*MS; 03: PF*MS; 04: PF*OES/MS; 05: PF*MS |  |  |  |  | 2
2
| 1 | 1 | 02: < 6; 03: < 6; 04: < 100; 05: 2 |  |  |  |  | 1
| 1 | 2 | 02: < 6; 03: < 6; 04: < 100; 05: 2 |  |  |  |  | 0
| 1 | 3 | 02: < 6; 03: < 6; 04: < 100; 05: X |  |  |  |  | 16
| 1 | 4 | 02: < 6; 03: < 6; 04: < 100; 05: X |  |  |  |  | < 6
| 1 | 5 | 02: < 6; 03: < 6; 04: < 100; 05: X |  |  |  |  | 18
| 1 | 6 | 02: < 6; 03: < 6; 04: < 100; 05: X
| Mean |  | 05: 2
| Median |  | 05: 2
| Std Dev. |  | 05: 0
Rel.Std.Dev. | bar: 05
PDM3
| Z-Score (Absolute) |  | 02: 0; 03: 0; 04: 63.39; 05: 1.35
| Analytical results for Th in OREAS 70b (Certified Value 6.45 ppm) | [15 empty] | Certified
Th | Round | Replicate | Lab | Lab | Lab | Lab | Lab | Lab | Lab | Lab | Lab | [5 empty] | 1
| No | No | 02 | 03 | 05 | 06 | 09 | 10 | 11 | 12 | 16 | [5 empty] | ppm
|  |  | PF*MS | PF*MS | PF*MS | PF*MS | PF*MS | PF*MS | PF*OES/MS | PF*MS | PF*OES/MS | [5 empty] | 2
3
| 1 | 1 | 5.7 | 5.3 | 6.22 | 6.8 | 6 | 6.05 | < 100 | 6.5 | 8.0452 | [5 empty] | 1
| 1 | 2 | 6.1 | 5.3 | 6.42 | 7.2 | 6.4 | 6.67 | < 100 | 6.5 | 7.7282 | [5 empty] | 0
| 1 | 3 | 6.4 | 5.3 | 6.6 | 6.8 | 6 | 6.52 | < 100 | 6.8 | 7.0605 | [5 empty] | 16
| 1 | 4 | 6 | 6.4 | 6.1 | 6.8 | 6 | 6.07 | < 100 | 6.4 | 6.996 | [5 empty] | 6.4455
| 1 | 5 | 5.9 | 5.7 | 6.37 | 7 | 6.5 | 6.6 | < 100 | 6.7 | 7.8102 | [5 empty] | 53
| 1 | 6 | 6.4 | 6.2 | 6.1 | 7 | 6.4 | 6.19 | < 100 | 6.6 | 6.7353
| Mean |  | 6.0833 | 5.7 | 6.3017 | 6.9333 | 6.2167 | 6.35 |  | 6.5833 | 7.3959
| Median |  | 6.05 | 5.5 | 6.295 | 6.9 | 6.2 | 6.355 |  | 6.55 | 7.3943
| Std Dev. |  | 0.27869 | 0.49396 | 0.19783 | 0.1633 | 0.24014 | 0.2785 |  | 0.1472 | 0.5315
| Rel.Std.Dev. |  | 4.581% | 8.666% | 3.139% | 2.355% | 3.863% | 4.386% |  | 2.236% | 7.186%
| PDM3 |  | -5.619% | -11.57% | -2.232% | 7.568% | -3.551% | -1.482% |  | 2.138% | 14.74%
| Z-Score (Absolute) |  | 0.67 | 1.64 | 0.12 | 1.48 | 0.34 | 0 | 110.38 | 0.59 | 2.64
| Analytical results for Ti in OREAS 70b (Certified Value 0.176 wt.%) | [15 empty] | Certified
Ti | Round | Replicate | Lab | Lab | Lab | Lab | Lab | Lab | Lab | Lab | Lab | Lab |  |  |  |  | 1
| No | No | 02 | 04 | 05 | 06 | 09 | 10 | 11 | 12 | 16 | 19 |  |  |  |  | wt.%
|  |  | PF*OES | BF*OES | PF*OES | PF*OES | PF*OES | PF*OES | PF*OES/MS | PF*OES | PF*OES/MS | PF*OES |  |  |  |  | 3
3
| 1 | 1 | 0.17 | 0.18 | 0.174 | 0.18 | 0.18 | 0.162 | 0.17164 | 0.17 | 0.16915 | 0.198 |  |  |  |  | 1
| 1 | 2 | 0.18 | 0.186 | 0.174 | 0.18 | 0.18 | 0.162 | 0.17867 | 0.16 | 0.17227 | 0.18 |  |  |  |  | 0
| 1 | 3 | 0.18 | 0.18 | 0.18 | 0.18 | 0.18 | 0.162 | 0.17591 | 0.16 | 0.1743 | 0.21 |  |  |  |  | 16
| 1 | 4 | 0.18 | 0.186 | 0.174 | 0.18 | 0.18 | 0.15 | 0.17867 | 0.17 | 0.17569 | 0.198 |  |  |  |  | 0.17608
| 1 | 5 | 0.17 | 0.18 | 0.18 | 0.18 | 0.18 | 0.156 | 0.17399 | 0.16 | 0.178 | 0.204 |  |  |  |  | 54
| 1 | 6 | 0.18 | 0.186 | 0.174 | 0.18 | 0.18 | 0.174 | 0.17715 | 0.17 | 0.16443 | 0.198
| Mean |  | 0.17667 | 0.183 | 0.176 | 0.18 | 0.18 | 0.161 | 0.17601 | 0.165 | 0.17231 | 0.198
| Median |  | 0.18 | 0.183 | 0.174 | 0.18 | 0.18 | 0.162 | 0.17653 | 0.165 | 0.17328 | 0.198
| Std Dev. |  | 0.005164 | 0.0032863 | 0.0030984 | 3.0405e-17 | 3.0405e-17 | 0.007975 | 0.0027814 | 0.0054772 | 0.0048975 | 0.01004
| Rel.Std.Dev. |  | 2.923% | 1.796% | 1.76% | 1.689e-14% | 1.689e-14% | 4.953% | 1.58% | 3.32% | 2.842% | 5.071%
| PDM3 |  | 0.3311% | 3.928% | -0.04752% | 2.224% | 2.224% | -8.566% | -0.04437% | -6.295% | -2.146% | 12.45%
| Z-Score (Absolute) |  | 0.06 | 1.14 | 0.09 | 0.64 | 0.64 | 2.71 | 0.06 | 1.99 | 0.71 | 3.77
| Analytical results for Tl in OREAS 70b (Indicative Value 0.35 ppm) | [15 empty] | Indicative
Tl | Round | Replicate | Lab | Lab | Lab | Lab | Lab | Lab | Lab | Lab | [6 empty] | 1
| No | No | 02 | 05 | 06 | 09 | 10 | 11 | 12 | 16 | [6 empty] | ppm
|  |  | PF*MS | PF*MS | PF*MS | PF*MS | PF*MS | PF*OES/MS | PF*MS | PF*OES/MS | [6 empty] | 2
2
| 1 | 1 | 2.3 | < 0.5 | 0.3 | 0.3 | < 0.5 | < 100 | 0.3 | 0.37166 | [6 empty] | 1
| 1 | 2 | 2.1 | < 0.5 | 0.4 | 0.4 | < 0.5 | < 100 | 0.3 | 0.30913 | [6 empty] | 0
| 1 | 3 | 1.8 | < 0.5 | 0.4 | 0.4 | < 0.5 | < 100 | 0.3 | 0.30614 | [6 empty] | 16
| 1 | 4 | 1.6 | < 0.5 | 0.4 | 0.4 | < 0.5 | < 100 | 0.3 | 0.34068 | [6 empty] | 0.34552
| 1 | 5 | 1.2 | < 0.5 | 0.4 | 0.4 | < 0.5 | < 100 | 0.3 | 0.31658 | [6 empty] | 19
| 1 | 6 | 1.4 | < 0.5 | 0.4 | 0.4 | < 0.5 | < 100 | 0.3 | 0.30449
| Mean |  | 02: 1.7333; 04: 0.38333; 05: 0.38333; 10: 0.3; 11: 0.32478
| Median |  | 02: 1.7; 04: 0.4; 05: 0.4; 10: 0.3; 11: 0.31286
| Std Dev. |  | 02: 0.41793; 04: 0.040825; 05: 0.040825; 10: 0; 11: 0.026541
| Rel.Std.Dev. |  | 02: 24.11%; 04: 10.65%; 05: 10.65%; 10: 0%; 11: 8.172%
| PDM3 |  | 02: 401.7%; 04: 10.94%; 05: 10.94%; 10: -13.17%; 11: -6.002%
| Z-Score (Absolute) |  | 11.76 | 0.89 | 0.25 | 0.25 | 0.89 | 423.45 | 0.46 | 0.25
| Analytical results for Tm in OREAS 70b (Certified Value 0.18 ppm) | [15 empty] | Certified
Tm | Round | Replicate | Lab | Lab | Lab | Lab | Lab | Lab | [8 empty] | 1
| No | No | 05 | 06 | 09 | 10 | 12 | 16 | [8 empty] | ppm
|  |  | PF*MS | PF*MS | PF*MS | PF*MS | PF*MS | PF*OES/MS | [8 empty] | 2
2
| 1 | 1 | 0.17 | 0.2 | 0.2 | 0.16 | X | 0.2115 | [8 empty] | 1
| 1 | 2 | 0.18 | 0.2 | 0.2 | 0.15 | X | 0.19295 | [8 empty] | 0
| 1 | 3 | 0.19 | 0.2 | 0.2 | 0.14 | X | 0.16411 | [8 empty] | 16
| 1 | 4 | 0.18 | 0.2 | 0.2 | 0.15 | X | 0.18637 | [8 empty] | 0.18299
| 1 | 5 | 0.17 | 0.2 | 0.2 | 0.16 | X | 0.17387 | [8 empty] | 55
| 1 | 6 | 0.16 | 0.2 | 0.2 | 0.18 | X | 0.17094
| Mean |  | 02: 0.175; 03: 0.2; 04: 0.2; 05: 0.15667; 09: 0.18329
| Median |  | 02: 0.175; 03: 0.2; 04: 0.2; 05: 0.155; 09: 0.18012
| Std Dev. |  | 02: 0.010488; 03: 3.0405e-17; 04: 3.0405e-17; 05: 0.013663; 09: 0.017365
| Rel.Std.Dev. |  | 02: 5.993%; 03: 1.52e-14%; 04: 1.52e-14%; 05: 8.721%; 09: 9.474%
| PDM3 |  | 02: -4.367%; 03: 9.295%; 04: 9.295%; 05: -14.39%; 09: 0.1628%
| Z-Score (Absolute) |  | 0.33 | 0.67 | 0.67 | 1.07 | NA | 0
| Analytical results for U in OREAS 70b (Certified Value 1.87 ppm) | [15 empty] | Certified
U | Round | Replicate | Lab | Lab | Lab | Lab | Lab | Lab | Lab | Lab | Lab | [5 empty] | 1
| No | No | 02 | 03 | 05 | 06 | 09 | 10 | 11 | 12 | 16 | [5 empty] | ppm
|  |  | PF*MS | PF*MS | PF*MS | PF*MS | PF*MS | PF*MS | PF*OES/MS | PF*MS | PF*OES/MS | [5 empty] | 2
2
| 1 | 1 | 2.2 | 1.4 | 1.65 | 1.7 | 1.8 | 1.59 | < 200 | 2.2 | 1.9079 | [5 empty] | 1
| 1 | 2 | 2.4 | 1.4 | 1.72 | 1.8 | 1.8 | 1.66 | < 200 | 2.5 | 2.2169 | [5 empty] | 0
| 1 | 3 | 2.3 | 1.4 | 1.89 | 1.6 | 1.8 | 1.63 | < 200 | 2.1 | 1.7986 | [5 empty] | 16
| 1 | 4 | 1.8 | 1.5 | 1.74 | 1.7 | 1.8 | 1.46 | < 200 | 2.2 | 2.2461 | [5 empty] | 1.8697
| 1 | 5 | 2.3 | 1.7 | 1.7 | 1.8 | 1.8 | 1.52 | < 200 | 2.2 | 2.1315 | [5 empty] | 56
| 1 | 6 | 2.8 | 1.6 | 1.68 | 1.9 | 2 | 1.64 | < 200 | 2.4 | 1.8565
| Mean |  | 2.3 | 1.5 | 1.73 | 1.75 | 1.8333 | 1.5833 |  | 2.2667 | 2.0262
| Median |  | 2.3 | 1.45 | 1.71 | 1.75 | 1.8 | 1.61 |  | 2.2 | 2.0197
| Std Dev. |  | 0.32249 | 0.12649 | 0.08438 | 0.10488 | 0.08165 | 0.078145 |  | 0.15055 | 0.19515
| Rel.Std.Dev. |  | 14.02% | 8.433% | 4.877% | 5.993% | 4.454% | 4.935% |  | 6.642% | 9.631%
| PDM3 |  | 23.01% | -19.77% | -7.472% | -6.402% | -1.945% | -15.32% |  | 21.23% | 8.372%
| Z-Score (Absolute) |  | 1.26 | 0.9 | 0.28 | 0.22 | 0 | 0.67 | 264.78 | 1.17 | 0.52
| Analytical results for V in OREAS 70b (Certified Value 69 ppm) | [15 empty] | Certified
V | Round | Replicate | Lab | Lab | Lab | Lab | Lab | Lab | Lab | Lab | [6 empty] | 1
| No | No | 02 | 05 | 06 | 09 | 10 | 11 | 12 | 16 | [6 empty] | ppm
|  |  | PF*OES | PF*MS | PF*MS | PF*MS | PF*MS | PF*OES/MS | PF*OES | PF*OES/MS | [6 empty] | 0
1
| 1 | 1 | 64 | 58 | 78 | 75 | 44 | 69.2281 | 60 | 70.1263 | [6 empty] | 1
| 1 | 2 | 68 | 62 | 70 | 60 | 43 | 75.6738 | 63 | 70.955 | [6 empty] | 0
| 1 | 3 | 60 | 61 | 72 | 85 | 47 | 74.764 | 72 | 70.5234 | [6 empty] | 16
| 1 | 4 | 66 | 58 | 65 | 74 | 47 | 70.5168 | 74 | 72.0113 | [6 empty] | 69.109
| 1 | 5 | 61 | 63 | 77 | 74 | 46 | 72.8375 | 79 | 71.838 | [6 empty] | 57
| 1 | 6 | 61 | 59 | 77 | 80 | 49 | 71.4156 | 69 | 67.6861
| Mean |  | 63.3333 | 60.1667 | 73.1667 | 74.6667 | 46 | 72.406 | 69.5 | 70.5234
| Median |  | 62.5 | 60 | 74.5 | 74.5 | 46.5 | 72.1266 | 70.5 | 70.7392
| Std Dev. |  | 3.2042 | 2.137 | 5.1153 | 8.3825 | 2.1909 | 2.4929 | 7.064 | 1.5707
| Rel.Std.Dev. |  | 5.059% | 3.552% | 6.991% | 11.23% | 4.763% | 3.443% | 10.16% | 2.227%
| PDM3 |  | -8.357% | -12.94% | 5.871% | 8.042% | -33.44% | 4.771% | 0.5658% | 2.047%
| Z-Score (Absolute) |  | 1.15 | 1.7 | 0.54 | 0.8 | 4.15 | 0.41 | 0.09 | 0.09
| Analytical results for W in OREAS 70b (Indicative Value 4.66 ppm) | [15 empty] | Indicative
W | Round | Replicate | Lab | Lab | Lab | Lab | Lab | Lab | Lab | Lab | Lab | Lab |  |  |  |  | 1
| No | No | 02 | 03 | 04 | 05 | 06 | 09 | 10 | 11 | 12 | 16 |  |  |  |  | ppm
|  |  | PF*MS | PF*MS | PF*OES | PF*MS | PF*MS | PF*MS | PF*MS | PF*OES/MS | PF*MS | PF*OES/MS |  |  |  |  | 2
2
| 1 | 1 | 4 | 4 | < 100 | 7 | 4.8 | 3.5 | 6 | < 100 | 4 | 4.8542 |  |  |  |  | 1
| 1 | 2 | 4 | 4 | < 100 | 6 | 4.7 | 3.4 | 5 | < 100 | 4 | 3.418 |  |  |  |  | 0
| 1 | 3 | 5 | 5 | < 100 | 9 | 4.8 | 2.4 | 5 | < 100 | 4 | 4.929 |  |  |  |  | 16
| 1 | 4 | 4 | 6 | < 100 | 5 | 5.3 | 2.8 | 7 | < 100 | 4 | 3.515 |  |  |  |  | 4.6616
| 1 | 5 | 6 | 4 | < 100 | 6 | 3.7 | 3.5 | 7 | < 100 | 3 | 3.4503 |  |  |  |  | 20
| 1 | 6 | 5 | 5 | < 100 | 6 | 4.8 | 3.9 | 6 | < 100 | 4 | 3.812
| Mean |  | 4.6667 | 4.6667 |  | 6.5 | 4.6833 | 3.25 | 6 |  | 3.8333 | 3.9964
| Median |  | 4.5 | 4.5 |  | 6 | 4.8 | 3.45 | 6 |  | 4 | 3.6635
| Std Dev. |  | 0.8165 | 0.8165 |  | 1.3784 | 0.52694 | 0.54681 | 0.89443 |  | 0.40825 | 0.70768
| Rel.Std.Dev. |  | 17.5% | 17.5% |  | 21.21% | 11.25% | 16.82% | 14.91% |  | 10.65% | 17.71%
| PDM3 |  | 0.1079% | 0.1079% |  | 39.44% | 0.4655% | -30.28% | 28.71% |  | -17.77% | -14.27%
| Z-Score (Absolute) |  | 0.01 | 0.01 | 28.21 | 1.14 | 0.01 | 0.89 | 0.82 | 28.21 | 0.52 | 0.42
| Analytical results for Y in OREAS 70b (Certified Value 10.7 ppm) | [15 empty] | Certified
Y | Round | Replicate | Lab | Lab | Lab | Lab | Lab | Lab | Lab | Lab | Lab | [5 empty] | 1
| No | No | 02 | 04 | 05 | 06 | 09 | 10 | 11 | 12 | 16 | [5 empty] | ppm
|  |  | PF*MS | BF*OES | PF*MS | PF*MS | PF*MS | PF*MS | PF*OES/MS | PF*OES | PF*OES/MS | [5 empty] | 1
2
| 1 | 1 | 9.3 | 10 | 10.7 | 11 | 12.1 | 10 | < 20 | 11 | 13.4363 | [5 empty] | 1
| 1 | 2 | 10.4 | 10 | 11 | 10.9 | 11.7 | 9.8 | < 20 | 10 | 11.3112 | [5 empty] | 0
| 1 | 3 | 10.5 | 10 | 11.4 | 10.8 | 12.5 | 9.9 | < 20 | 11 | 11.3541 | [5 empty] | 16
| 1 | 4 | 9.9 | 10 | 10.2 | 10.9 | 11.5 | 9.8 | < 20 | 10 | 11.6804 | [5 empty] | 10.6664
| 1 | 5 | 10 | 10 | 10.8 | 11.2 | 11.5 | 10.1 | < 20 | 11 | 10.791 | [5 empty] | 58
| 1 | 6 | 10.7 | 10 | 10.5 | 10.8 | 11.5 | 10.4 | < 20 | 11 | 10.7212
| Mean |  | 10.1333 | 10 | 10.7667 | 10.9333 | 11.8 | 10 |  | 10.6667 | 11.549
| Median |  | 10.2 | 10 | 10.75 | 10.9 | 11.6 | 9.95 |  | 11 | 11.3327
| Std Dev. |  | 0.50859 | 0 | 0.41312 | 0.15055 | 0.41473 | 0.22804 |  | 0.5164 | 0.99336
| Rel.Std.Dev. |  | 5.019% | 0% | 3.837% | 1.377% | 3.515% | 2.28% |  | 4.841% | 8.601%
| PDM3 |  | -4.998% | -6.248% | 0.9396% | 2.502% | 10.63% | -6.248% |  | 0.002078% | 8.274%
| Z-Score (Absolute) |  | 0.54 | 0.67 | 0.1 | 0.27 | 1.15 | 0.67 | 0.67 | 0 | 0.89
| Analytical results for Yb in OREAS 70b (Certified Value 1.16 ppm) | [15 empty] | Certified
Yb | Round | Replicate | Lab | Lab | Lab | Lab | Lab | Lab | [8 empty] | 1
| No | No | 05 | 06 | 09 | 10 | 12 | 16 | [8 empty] | ppm
|  |  | PF*MS | PF*MS | PF*MS | PF*MS | PF*MS | PF*OES/MS | [8 empty] | 2
3
| 1 | 1 | 1.04 | 1.2 | 1.2 | 1.01 | 1.2 | 1.4025 | [8 empty] | 1
| 1 | 2 | 1.1 | 1.3 | 1.2 | 1.07 | 1.3 | 1.1867 | [8 empty] | 0
| 1 | 3 | 1.16 | 1.2 | 1.3 | 1.06 | 1.3 | 1.0806 | [8 empty] | 16
| 1 | 4 | 1.09 | 1.1 | 1.2 | 1.07 | 1.2 | 1.1633 | [8 empty] | 1.1578
| 1 | 5 | 1.06 | 1.2 | 1 | 0.98 | 1.3 | 1.1819 | [8 empty] | 59
| 1 | 6 | 1.09 | 1.2 | 1.2 | 1 | 1.3 | 1.0342
| Mean |  | 1.09 | 1.2 | 1.1833 | 1.0317 | 1.2667 | 1.1749
| Median |  | 1.09 | 1.2 | 1.2 | 1.035 | 1.3 | 1.1726
| Std Dev. |  | 0.040988 | 0.063246 | 0.098319 | 0.039707 | 0.05164 | 0.12712
| Rel.Std.Dev. |  | 3.76% | 5.27% | 8.309% | 3.849% | 4.077% | 10.82%
| PDM3 |  | -5.852% | 3.649% | 2.209% | -10.89% | 9.407% | 1.478%
| Z-Score (Absolute) |  | 1.11 | 0.26 | 0.05 | 1.83 | 1.09 | 0.05
| Analytical results for Zn in OREAS 70b (Certified Value 107 ppm) | [15 empty] | Certified
Zn | Round | Replicate | Lab | Lab | Lab | Lab | Lab | Lab | Lab | Lab | Lab | [5 empty] | 1
| No | No | 02 | 04 | 05 | 06 | 09 | 10 | 11 | 12 | 16 | [5 empty] | ppm
|  |  | PF*OES | PF*OES | PF*MS | PF*MS | PF*MS | PF*MS | PF*OES/MS | PF*OES | PF*OES/MS | [5 empty] | 0
0
| 1 | 1 | 97 | 200 | 102 | 120 | 110 | 106 | 119.1355 | 99 | 91.5605 | [5 empty] | 1
| 1 | 2 | 107 | 100 | 103 | 110 | 130 | 106 | 113.0893 | 143 | 96.9441 | [5 empty] | 0
| 1 | 3 | 100 | 100 | 105 | 110 | 110 | 108 | 117.5168 | 127 | 92.3856 | [5 empty] | 16
| 1 | 4 | 103 | 100 | 99 | 110 | 110 | 98 | 118.5771 | 104 | 96.5775 | [5 empty] | 107.1454
| 1 | 5 | 104 | 100 | 106 | 110 | 120 | 108 | 117.275 | 108 | 97.453 | [5 empty] | 60
| 1 | 6 | 107 | 200 | 103 | 110 | 120 | 108 | 116.2519 | 88 | 85.8119
| Mean |  | 103 | 133.3333 | 103 | 111.6667 | 116.6667 | 105.6667 | 116.9743 | 111.5 | 93.4554
| Median |  | 103.5 | 100 | 103 | 110 | 115 | 107 | 117.3959 | 106 | 94.4816
| Std Dev. |  | 3.9497 | 51.6398 | 2.4495 | 4.0825 | 8.165 | 3.8816 | 2.1559 | 20.0474 | 4.4957
| Rel.Std.Dev. |  | 3.835% | 38.73% | 2.378% | 3.656% | 6.999% | 3.673% | 1.843% | 17.98% | 4.811%
| PDM3 |  | -3.869% | 24.44% | -3.869% | 4.22% | 8.886% | -1.38% | 9.173% | 4.064% | -12.78%
| Z-Score (Absolute) |  | 0.98 | 2.52 | 0.98 | 0.02 | 0.6 | 0.67 | 0.63 | 0 | 2.09
| Analytical results for Zr in OREAS 70b (Certified Value 67 ppm) | [15 empty] | Certified
Zr | Round | Replicate | Lab | Lab | Lab | Lab | Lab | Lab | [8 empty] | 1
| No | No | 03 | 04 | 05 | 10 | 11 | 16 | [8 empty] | ppm
|  |  | PF*MS | BF*OES | PF*MS | PF*MS | PF*OES/MS | PF*OES/MS | [8 empty] | 0
0
| 1 | 1 | 56.9 | 75 | 72 | 70 | 52.4775 | 78.01 | [8 empty] | 1
| 1 | 2 | 50.22 | 69 | 79 | 69 | 53.9486 | 63.31 | [8 empty] | 0
| 1 | 3 | 44.16 | 68 | 88 | 71 | 62.4934 | 67.71 | [8 empty] | 16
| 1 | 4 | 81.84 | 92 | 70 | 69 | 58.3238 | 65.09 | [8 empty] | 67.4145
| 1 | 5 | 57.68 | 71 | 75 | 70 | 61.1934 | 69.71 | [8 empty] | 61
| 1 | 6 | 80.24 | 68 | 73 | 67 | 62.035 | 67.38
| Mean |  | 61.84 | 73.8333 | 76.1667 | 69.3333 | 58.4119 | 68.535
| Median |  | 57.29 | 70 | 74 | 69.5 | 59.7586 | 67.545
| Std Dev. |  | 15.6708 | 9.2826 | 6.5549 | 1.3663 | 4.3051 | 5.1447
| Rel.Std.Dev. |  | 25.34% | 12.57% | 8.606% | 1.971% | 7.37% | 7.507%
| PDM3 |  | -8.269% | 9.521% | 12.98% | 2.846% | -13.35% | 1.662%
| Z-Score (Absolute) |  | 0.8 | 0.55 | 0.81 | 0.04 | 1.18 | 0.04
Note on C17: Z-Scores have been calculated inclusive of individual outliers. In general, laboratory batches are rejected if Z-Score > 2.5.
Note on C35: Z-Scores have been calculated inclusive of individual outliers. In general, laboratory batches are rejected if Z-Score > 2.5.
Note on C53: Z-Scores have been calculated inclusive of individual outliers. In general, laboratory batches are rejected if Z-Score > 2.5.
Note on C71: Z-Scores have been calculated inclusive of individual outliers. In general, laboratory batches are rejected if Z-Score > 2.5.
Note on C89: Z-Scores have been calculated inclusive of individual outliers. In general, laboratory batches are rejected if Z-Score > 2.5.
Note on C107: Z-Scores have been calculated inclusive of individual outliers. In general, laboratory batches are rejected if Z-Score > 2.5.
Note on C125: Z-Scores have been calculated inclusive of individual outliers. In general, laboratory batches are rejected if Z-Score > 2.5.
Note on C143: Z-Scores have been calculated inclusive of individual outliers. In general, laboratory batches are rejected if Z-Score > 2.5.
Note on C161: Z-Scores have been calculated inclusive of individual outliers. In general, laboratory batches are rejected if Z-Score > 2.5.
Note on C179: Z-Scores have been calculated inclusive of individual outliers. In general, laboratory batches are rejected if Z-Score > 2.5.
Note on C197: Z-Scores have been calculated inclusive of individual outliers. In general, laboratory batches are rejected if Z-Score > 2.5.
Note on C215: Z-Scores have been calculated inclusive of individual outliers. In general, laboratory batches are rejected if Z-Score > 2.5.
Note on C233: Z-Scores have been calculated inclusive of individual outliers. In general, laboratory batches are rejected if Z-Score > 2.5.
Note on C251: Z-Scores have been calculated inclusive of individual outliers. In general, laboratory batches are rejected if Z-Score > 2.5.
Note on C269: Z-Scores have been calculated inclusive of individual outliers. In general, laboratory batches are rejected if Z-Score > 2.5.
Note on C287: Z-Scores have been calculated inclusive of individual outliers. In general, laboratory batches are rejected if Z-Score > 2.5.
Note on C305: Z-Scores have been calculated inclusive of individual outliers. In general, laboratory batches are rejected if Z-Score > 2.5.
Note on C323: Z-Scores have been calculated inclusive of individual outliers. In general, laboratory batches are rejected if Z-Score > 2.5.
Note on C341: Z-Scores have been calculated inclusive of individual outliers. In general, laboratory batches are rejected if Z-Score > 2.5.
Note on C359: Z-Scores have been calculated inclusive of individual outliers. In general, laboratory batches are rejected if Z-Score > 2.5.
Note on C377: Z-Scores have been calculated inclusive of individual outliers. In general, laboratory batches are rejected if Z-Score > 2.5.
Note on C395: Z-Scores have been calculated inclusive of individual outliers. In general, laboratory batches are rejected if Z-Score > 2.5.
Note on C413: Z-Scores have been calculated inclusive of individual outliers. In general, laboratory batches are rejected if Z-Score > 2.5.
Note on C431: Z-Scores have been calculated inclusive of individual outliers. In general, laboratory batches are rejected if Z-Score > 2.5.
Note on C449: Z-Scores have been calculated inclusive of individual outliers. In general, laboratory batches are rejected if Z-Score > 2.5.
Note on C467: Z-Scores have been calculated inclusive of individual outliers. In general, laboratory batches are rejected if Z-Score > 2.5.
Note on C485: Z-Scores have been calculated inclusive of individual outliers. In general, laboratory batches are rejected if Z-Score > 2.5.
Note on C503: Z-Scores have been calculated inclusive of individual outliers. In general, laboratory batches are rejected if Z-Score > 2.5.
Note on C521: Z-Scores have been calculated inclusive of individual outliers. In general, laboratory batches are rejected if Z-Score > 2.5.
Note on C539: Z-Scores have been calculated inclusive of individual outliers. In general, laboratory batches are rejected if Z-Score > 2.5.
Note on C557: Z-Scores have been calculated inclusive of individual outliers. In general, laboratory batches are rejected if Z-Score > 2.5.
Note on C575: Z-Scores have been calculated inclusive of individual outliers. In general, laboratory batches are rejected if Z-Score > 2.5.
Note on C593: Z-Scores have been calculated inclusive of individual outliers. In general, laboratory batches are rejected if Z-Score > 2.5.
Note on C611: Z-Scores have been calculated inclusive of individual outliers. In general, laboratory batches are rejected if Z-Score > 2.5.
Note on C629: Z-Scores have been calculated inclusive of individual outliers. In general, laboratory batches are rejected if Z-Score > 2.5.
Note on C647: Z-Scores have been calculated inclusive of individual outliers. In general, laboratory batches are rejected if Z-Score > 2.5.
Note on C665: Z-Scores have been calculated inclusive of individual outliers. In general, laboratory batches are rejected if Z-Score > 2.5.
Note on C683: Z-Scores have been calculated inclusive of individual outliers. In general, laboratory batches are rejected if Z-Score > 2.5.
Note on C701: Z-Scores have been calculated inclusive of individual outliers. In general, laboratory batches are rejected if Z-Score > 2.5.
Note on C719: Z-Scores have been calculated inclusive of individual outliers. In general, laboratory batches are rejected if Z-Score > 2.5.
Note on C737: Z-Scores have been calculated inclusive of individual outliers. In general, laboratory batches are rejected if Z-Score > 2.5.
Note on C755: Z-Scores have been calculated inclusive of individual outliers. In general, laboratory batches are rejected if Z-Score > 2.5.
Note on C773: Z-Scores have been calculated inclusive of individual outliers. In general, laboratory batches are rejected if Z-Score > 2.5.
Note on C791: Z-Scores have been calculated inclusive of individual outliers. In general, laboratory batches are rejected if Z-Score > 2.5.
Note on C809: Z-Scores have been calculated inclusive of individual outliers. In general, laboratory batches are rejected if Z-Score > 2.5.
Note on C827: Z-Scores have been calculated inclusive of individual outliers. In general, laboratory batches are rejected if Z-Score > 2.5.
Note on C845: Z-Scores have been calculated inclusive of individual outliers. In general, laboratory batches are rejected if Z-Score > 2.5.
Note on C863: Z-Scores have been calculated inclusive of individual outliers. In general, laboratory batches are rejected if Z-Score > 2.5.
Note on C881: Z-Scores have been calculated inclusive of individual outliers. In general, laboratory batches are rejected if Z-Score > 2.5.
Note on C899: Z-Scores have been calculated inclusive of individual outliers. In general, laboratory batches are rejected if Z-Score > 2.5.
Note on C917: Z-Scores have been calculated inclusive of individual outliers. In general, laboratory batches are rejected if Z-Score > 2.5.
Note on C935: Z-Scores have been calculated inclusive of individual outliers. In general, laboratory batches are rejected if Z-Score > 2.5.
Note on C953: Z-Scores have been calculated inclusive of individual outliers. In general, laboratory batches are rejected if Z-Score > 2.5.
Note on C971: Z-Scores have been calculated inclusive of individual outliers. In general, laboratory batches are rejected if Z-Score > 2.5.
Note on C989: Z-Scores have been calculated inclusive of individual outliers. In general, laboratory batches are rejected if Z-Score > 2.5.
Note on C1007: Z-Scores have been calculated inclusive of individual outliers. In general, laboratory batches are rejected if Z-Score > 2.5.
Note on C1025: Z-Scores have been calculated inclusive of individual outliers. In general, laboratory batches are rejected if Z-Score > 2.5.
Note on C1043: Z-Scores have been calculated inclusive of individual outliers. In general, laboratory batches are rejected if Z-Score > 2.5.
Note on C1061: Z-Scores have been calculated inclusive of individual outliers. In general, laboratory batches are rejected if Z-Score > 2.5.
Note on C1079: Z-Scores have been calculated inclusive of individual outliers. In general, laboratory batches are rejected if Z-Score > 2.5.
Note on C1097: Z-Scores have been calculated inclusive of individual outliers. In general, laboratory batches are rejected if Z-Score > 2.5.
Note on C1115: Z-Scores have been calculated inclusive of individual outliers. In general, laboratory batches are rejected if Z-Score > 2.5.

## 4-Acid
| Analytical results for Ag in OREAS 70b (Certified Value 0.175 ppm) | [17 empty] | Certified
Ag | Round | Replicate | Lab | Lab | Lab | Lab | Lab | Lab | Lab | Lab | Lab | Lab | Lab | Lab | Lab |  |  |  | 1
| No | No | 02 | 04 | 05 | 06 | 07 | 09 | 10 | 11 | 12 | 13 | 14 | 15 | 16 |  |  |  | ppm
|  |  | 4A*OES | 4A*MS | 4A*MS | 4A*MS | 4A*OES | 4A*MS | 4A*MS | 4A*OES/MS | 4A*MS | 4A*MS | 4A*OES | 4A*MS | 4A*OES/MS |  |  |  | 3
3
| 1 | 1 | X | 0.2 | 0.15 | 0.16 | < 0.5 | 0.14 | 0.18 | < 0.5 | 0.2 | 0.16 | < 2 | 0.22 | 0.36602 |  |  |  | 1
| 1 | 2 | X | 0.2 | 0.17 | 0.13 | < 0.5 | 0.16 | 0.25 | < 0.5 | 0.2 | 0.18 | < 2 | 0.22 | 0.31 |  |  |  | 0
| 1 | 3 | X | 0.2 | 0.14 | 0.14 | < 0.5 | 0.15 | 0.26 | < 0.5 | 0.1 | 0.17 | < 2 | 0.2 | 0.31689 |  |  |  | 16
| 1 | 4 | X | 0.2 | 0.14 | 0.15 | < 0.5 | 0.15 | 0.19 | < 0.5 | 0.2 | 0.16 | < 2 | 0.17 | 0.28651 |  |  |  | 0.17479
| 1 | 5 | X | 0.2 | 0.17 | 0.15 | < 0.5 | 0.14 | 0.22 | < 0.5 | 0.1 | 0.22 | < 2 | 0.19 | 0.29811 |  |  |  | 66
| 1 | 6 | X | 0.2 | 0.15 | 0.13 | < 0.5 | 0.14 | 0.2 | < 0.5 | 0.2 | 0.16 | < 2 | 0.18 | 0.26108
| Mean |  |  | 0.2 | 0.15333 | 0.14333 |  | 0.14667 | 0.21667 |  | 0.16667 | 0.175 |  | 0.19667 | 0.30644
| Median |  |  | 0.2 | 0.15 | 0.145 |  | 0.145 | 0.21 |  | 0.2 | 0.165 |  | 0.195 | 0.30406
| Std Dev. |  |  | 3.0405e-17 | 0.013663 | 0.012111 |  | 0.008165 | 0.03266 |  | 0.05164 | 0.023452 |  | 0.020656 | 0.0352
| Rel.Std.Dev. |  |  | 1.52e-14% | 8.91% | 8.449% |  | 5.567% | 15.07% |  | 30.98% | 13.4% |  | 10.5% | 11.49%
| PDM3 |  |  | 14.42% | -12.28% | -18% |  | -16.09% | 23.96% |  | -4.648% | 0.1192% |  | 12.51% | 75.32%
| Z-Score (Absolute) |  | NA | 0.02 | 0.63 | 0.77 | 0.72 | 0.72 | 0.26 | 0.72 | 0.44 | 0.33 | 11.18 | 0.02 | 1.51
| Analytical results for Al in OREAS 70b (Certified Value 3.87 wt.%) | [17 empty] | Certified
Al | Round | Replicate | Lab | Lab | Lab | Lab | Lab | Lab | Lab | Lab | Lab | Lab | Lab | Lab | Lab | Lab | Lab | Lab | 1
| No | No | 01 | 02 | 03 | 04 | 05 | 06 | 07 | 08 | 09 | 10 | 11 | 12 | 13 | 14 | 15 | 16 | wt.%
|  |  | 4A*OES | 4A*OES | 4A*OES | 4A*MS | 4A*MS | 4A*MS | 4A*OES | 4A*OES | 4A*MS | 4A*MS | 4A*OES/MS | 4A*OES | 4A*MS | 4A*OES | 4A*MS | 4A*OES/MS | 2
3
| 1 | 1 | 3.8 | 3.73 | 3.9963 | 3.72 | 4.04 | 3.63 | 3.84 | 4.03 | 3.74 | 3.82 | 3.7923 | 3.75 | 4.14 | 4.0276 | 4.24 | 3.8329 | 1
| 1 | 2 | 3.8 | 3.71 | 3.7777 | 3.93 | 3.97 | 3.68 | 3.67 | 3.99 | 3.88 | 3.73 | 3.7809 | 3.84 | 4.17 | 4.0154 | 4.06 | 3.8888 | 0
| 1 | 3 | 3.758 | 3.66 | 4.0058 | 3.8 | 3.92 | 3.5 | 3.74 | 3.94 | 3.6 | 3.73 | 3.7688 | 4.24 | 4.13 | 4.0088 | 4.11 | 3.6205 | 16
| 1 | 4 | 3.832 | 3.7 | 4.0111 | 3.66 | 3.93 | 3.64 | 3.61 | 3.96 | 3.79 | 3.75 | 3.8071 | 4.01 | 4.16 | 4.019 | 4.27 | 3.8313 | 3.8705
| 1 | 5 | 3.758 | 3.68 | 3.9275 | 3.63 | 3.95 | 3.6 | 3.75 | 3.94 | 3.88 | 3.78 | 3.7756 | 4.23 | 4.22 | 4.0296 | 4.09 | 3.6517 | 67
| 1 | 6 | 3.752 | 3.51 | 3.9233 | 3.92 | 3.84 | 3.54 | 3.67 | 4.03 | 3.96 | 3.82 | 3.7729 | 3.94 | 4.14 | 4.0928 | 4.29 | 3.7575
| Mean |  | 3.7833 | 3.665 | 3.9403 | 3.7767 | 3.9417 | 3.5983 | 3.7133 | 3.9817 | 3.8083 | 3.7717 | 3.783 | 4.0017 | 4.16 | 4.0322 | 4.1767 | 3.7638
| Median |  | 3.779 | 3.69 | 3.9619 | 3.76 | 3.94 | 3.615 | 3.705 | 3.975 | 3.835 | 3.765 | 3.7783 | 3.975 | 4.15 | 4.0233 | 4.175 | 3.7944
| Std Dev. |  | 0.032216 | 0.079687 | 0.088691 | 0.12879 | 0.065549 | 0.067057 | 0.080664 | 0.041673 | 0.12781 | 0.041673 | 0.014359 | 0.20114 | 0.032863 | 0.030675 | 0.10113 | 0.10779
| Rel.Std.Dev. |  | 0.8515% | 2.174% | 2.251% | 3.41% | 1.663% | 1.864% | 2.172% | 1.047% | 3.356% | 1.105% | 0.3796% | 5.026% | 0.79% | 0.7608% | 2.421% | 2.864%
| PDM3 |  | -2.253% | -5.31% | 1.802% | -2.425% | 1.838% | -7.032% | -4.061% | 2.871% | -1.607% | -2.554% | -2.263% | 3.388% | 7.479% | 4.177% | 7.91% | -2.758%
| Z-Score (Absolute) |  | 0.06 | 0.64 | 0.71 | 0.09 | 0.71 | 0.97 | 0.4 | 0.91 | 0.06 | 0.12 | 0.06 | 1.01 | 1.78 | 1.16 | 1.87 | 0.16
| Analytical results for As in OREAS 70b (Certified Value 148 ppm) | [17 empty] | Certified
As | Round | Replicate | Lab | Lab | Lab | Lab | Lab | Lab | Lab | Lab | Lab | Lab | Lab | Lab | Lab | Lab | Lab | Lab | 1
| No | No | 01 | 02 | 03 | 04 | 05 | 06 | 07 | 08 | 09 | 10 | 11 | 12 | 13 | 14 | 15 | 16 | ppm
|  |  | 4A*MS | 4A*OES | 4A*MS | 4A*MS | 4A*MS | 4A*MS | 4A*OES | 4A*OES | 4A*MS | 4A*MS | 4A*OES/MS | 4A*OES | 4A*MS | MAR*OES | 4A*MS | 4A*OES/MS | 0
0
| 1 | 1 | 147 | 140 | 151.4 | 108 | 162.5 | 156 | 157 | 152 | 143 | 137 | 137.1672 | 147 | 142 | 151.2856 | 157 | 143.7243 | 1
| 1 | 2 | 139 | 149 | 140.6 | 123 | 148 | 155 | 150 | 150 | 142 | 130.5 | 132.129 | 140 | 161 | 145.4512 | 145.5 | 146.258 | 0
| 1 | 3 | 149 | 161 | 157.4 | 113 | 159.5 | 134 | 150 | 142 | 154 | 140.5 | 129.7703 | 136 | 152.5 | 152.7244 | 135 | 135.4365 | 16
| 1 | 4 | 129 | 147 | 155.9 | 119 | 141.5 | 150 | 151 | 145 | 133 | 145.5 | 131.9428 | 151 | 147.5 | 159.2281 | 142.5 | 129.4586 | 147.8912
| 1 | 5 | 142 | 168 | 147.8 | 112 | 155 | 152 | 157 | 146 | 141 | 138.5 | 130.4039 | 153 | 170.5 | 142.2363 | 156.5 | 157.3563 | 65
| 1 | 6 | 146 | 145 | 143.2 | 116 | 144 | 144 | 150 | 149 | 147 | 142.5 | 124.9803 | 154 | 152 | 150.0853 | 151 | 162.3143
| Mean |  | 142 | 151.6667 | 149.3833 | 115.1667 | 151.75 | 148.5 | 152.5 | 147.3333 | 143.3333 | 139.0833 | 131.0656 | 146.8333 | 154.25 | 150.1685 | 147.9167 | 145.758
| Median |  | 144 | 148 | 149.6 | 114.5 | 151.5 | 151 | 150.5 | 147.5 | 142.5 | 139.5 | 131.1733 | 149 | 152.25 | 150.6855 | 148.25 | 144.9911
| Std Dev. |  | 7.3212 | 10.6145 | 6.763 | 5.3448 | 8.5484 | 8.2885 | 3.5071 | 3.6697 | 6.9474 | 5.1616 | 3.9567 | 7.3598 | 10.1329 | 5.9167 | 8.5756 | 12.5317
| Rel.Std.Dev. |  | 5.156% | 6.999% | 4.527% | 4.641% | 5.633% | 5.582% | 2.3% | 2.491% | 4.847% | 3.711% | 3.019% | 5.012% | 6.569% | 3.94% | 5.798% | 8.598%
| PDM3 |  | -3.983% | 2.553% | 1.009% | -22.13% | 2.609% | 0.4117% | 3.116% | -0.3772% | -3.082% | -5.956% | -11.38% | -0.7153% | 4.3% | 1.54% | 0.01723% | -1.442%
| Z-Score (Absolute) |  | 0.93 | 0.67 | 0.29 | 5.36 | 0.68 | 0.14 | 0.81 | 0.05 | 0.71 | 1.41 | 2.73 | 0.13 | 1.09 | 0.42 | 0.05 | 0.31
| Analytical results for Ba in OREAS 70b (Certified Value 202 ppm) | [17 empty] | Certified
Ba | Round | Replicate | Lab | Lab | Lab | Lab | Lab | Lab | Lab | Lab | Lab | Lab | Lab | Lab | Lab | Lab |  |  | 1
| No | No | 02 | 03 | 04 | 05 | 06 | 07 | 08 | 09 | 10 | 11 | 12 | 13 | 15 | 16 |  |  | ppm
|  |  | 4A*OES | 4A*MS | 4A*MS | 4A*MS | 4A*MS | 4A*OES | 4A*OES | 4A*MS | 4A*MS | 4A*OES/MS | 4A*OES | 4A*MS | 4A*MS | 4A*OES/MS |  |  | 0
0
| 1 | 1 | 203 | 197.8 | 165 | 200 | 208 | 211 | 209 | 223 | 200 | 195.8545 | 207 | 200 | 210 | 197.9417 |  |  | 1
| 1 | 2 | 204 | 191.2 | 194 | 200 | 203 | 211 | 205 | 215 | 190 | 194.8791 | 216 | 200 | 200 | 202.42 |  |  | 0
| 1 | 3 | 202 | 183.4 | 167 | 200 | 202 | 212 | 204 | 215 | 190 | 195.6408 | 208 | 200 | 200 | 185.3607 |  |  | 16
| 1 | 4 | 201 | 195.6 | 178 | 200 | 213 | 209 | 206 | 210 | 190 | 198.4179 | 219 | 200 | 210 | 198.1488 |  |  | 201.8743
| 1 | 5 | 200 | 202.3 | 177 | 200 | 203 | 214 | 203 | 216 | 190 | 193.4854 | 217 | 210 | 200 | 188.1553 |  |  | 68
| 1 | 6 | 189 | 193.6 | 205 | 200 | 209 | 211 | 209 | 218 | 190 | 195.612 | 217 | 200 | 210 | 191.6256
| Mean |  | 199.8333 | 193.9833 | 181 | 200 | 206.3333 | 211.3333 | 206 | 216.1667 | 191.6667 | 195.6483 | 214 | 201.6667 | 205 | 193.942
| Median |  | 201.5 | 194.6 | 177.5 | 200 | 205.5 | 211 | 205.5 | 215.5 | 190 | 195.6264 | 216.5 | 200 | 205 | 194.7837
| Std Dev. |  | 5.4924 | 6.4226 | 15.6333 | 0 | 4.3665 | 1.633 | 2.5298 | 4.2622 | 4.0825 | 1.6115 | 5.1381 | 4.0825 | 5.4772 | 6.604
| Rel.Std.Dev. |  | 2.748% | 3.311% | 8.637% | 0% | 2.116% | 0.7727% | 1.228% | 1.972% | 2.13% | 0.8237% | 2.401% | 2.024% | 2.672% | 3.405%
| PDM3 |  | -1.011% | -3.909% | -10.34% | -0.9285% | 2.209% | 4.686% | 2.044% | 7.08% | -5.056% | -3.084% | 6.007% | -0.1029% | 1.548% | -3.929%
| Z-Score (Absolute) |  | 0.11 | 0.75 | 2.17 | 0.09 | 0.6 | 1.15 | 0.56 | 1.67 | 1 | 0.57 | 1.44 | 0.09 | 0.45 | 0.75
| Analytical results for Be in OREAS 70b (Certified Value 1.04 ppm) | [17 empty] | Certified
Be | Round | Replicate | Lab | Lab | Lab | Lab | Lab | Lab | Lab | Lab | Lab | Lab | Lab | [5 empty] | 1
| No | No | 03 | 04 | 05 | 06 | 09 | 10 | 11 | 12 | 13 | 15 | 16 | [5 empty] | ppm
|  |  | 4A*MS | 4A*MS | 4A*MS | 4A*MS | 4A*MS | 4A*MS | 4A*OES/MS | 4A*MS | 4A*MS | 4A*MS | 4A*OES/MS | [5 empty] | 2
2
| 1 | 1 | 1.589 | 1 | 0.86 | 1 | 1 | 1.01 | 1.1655 | 0.9 | 0.9 | 0.89 | 1.1913 | [5 empty] | 1
| 1 | 2 | 1.231 | < 1 | 0.82 | 1 | 0.8 | 0.97 | 1.152 | 1 | 0.86 | 0.88 | 1.185 | [5 empty] | 0
| 1 | 3 | 1.231 | < 1 | 0.87 | 0.9 | 0.9 | 0.98 | 1.179 | 1.3 | 0.81 | 0.85 | 1.0712 | [5 empty] | 16
| 1 | 4 | 1.361 | < 1 | 0.79 | 0.9 | 0.9 | 1 | 1.2645 | 1.1 | 0.87 | 0.92 | 1.1823 | [5 empty] | 1.0371
| 1 | 5 | 1.468 | < 1 | 0.89 | 1 | 0.9 | 1.06 | 1.179 | 1 | 0.87 | 0.87 | 1.3019 | [5 empty] | 69
| 1 | 6 | 1.404 | < 1 | 0.86 | 0.9 | 1 | 1.1 | 1.215 | 1.5 | 0.92 | 0.93 | 1.3823
| Mean |  | 1.3807 | 1 | 0.84833 | 0.95 | 0.91667 | 1.02 | 1.1925 | 1.1333 | 0.87167 | 0.89 | 1.219
| Median |  | 1.3825 | 1 | 0.86 | 0.95 | 0.9 | 1.005 | 1.179 | 1.05 | 0.87 | 0.885 | 1.1881
| Std Dev. |  | 0.13911 |  | 0.03656 | 0.054772 | 0.075277 | 0.0502 | 0.041046 | 0.22509 | 0.037639 | 0.030332 | 0.1083
| Rel.Std.Dev. |  | 10.08% |  | 4.31% | 5.766% | 8.212% | 4.922% | 3.442% | 19.86% | 4.318% | 3.408% | 8.884%
| PDM3 |  | 33.13% | -3.575% | -18.2% | -8.396% | -11.61% | -1.646% | 14.99% | 9.282% | -15.95% | -14.18% | 17.54%
| Z-Score (Absolute) |  | 2.86 | 2.43 | 0.67 | 0 | 0.22 | 0.46 | 1.61 | 1.22 | 0.52 | 0.4 | 1.78
| Analytical results for Bi in OREAS 70b (Certified Value 0.84 ppm) | [17 empty] | Certified
Bi | Round | Replicate | Lab | Lab | Lab | Lab | Lab | Lab | Lab | Lab | Lab | Lab | Lab | Lab | Lab |  |  |  | 1
| No | No | 03 | 04 | 05 | 06 | 07 | 09 | 10 | 11 | 12 | 13 | 14 | 15 | 16 |  |  |  | ppm
|  |  | 4A*MS | 4A*MS | 4A*MS | 4A*MS | 4A*OES | 4A*MS | 4A*MS | 4A*OES/MS | 4A*MS | 4A*MS | 4A*MS | 4A*MS | 4A*OES/MS |  |  |  | 2
2
| 1 | 1 | 1.24 | 0.6 | 1.15 | 0.65 | < 5 | 0.94 | 1.04 | 0.82583 | 1.1 | 1.05 | 0.9139 | 0.77 | 1.1862 |  |  |  | 1
| 1 | 2 | 0.77 | 0.7 | 0.93 | 0.67 | < 5 | 0.99 | 0.81 | 0.8316 | 0.9 | 0.79 | 1.0009 | 1.11 | 0.66029 |  |  |  | 0
| 1 | 3 | 0.67 | 0.6 | 1.24 | 0.85 | < 5 | 0.85 | 0.79 | 0.72765 | 0.9 | 0.76 | 0.8423 | 0.79 | 1.0815 |  |  |  | 16
| 1 | 4 | 0.87 | 0.7 | 1.09 | 0.76 | < 5 | 0.87 | 0.79 | 0.7392 | 0.7 | 0.83 | 0.8367 | 0.66 | 0.76881 |  |  |  | 0.84126
| 1 | 5 | 0.76 | 0.7 | 0.72 | 0.91 | < 5 | 0.89 | 0.84 | 0.91822 | 1 | 0.74 | 1.0145 | 0.79 | 0.76604 |  |  |  | 70
| 1 | 6 | 1.12 | 1.1 | 0.81 | 0.79 | < 5 | 0.99 | 0.83 | 0.8085 | 0.9 | 0.75 | 0.7704 | 0.65 | 0.97991
| Mean |  | 0.905 | 0.73333 | 0.99 | 0.77167 |  | 0.92167 | 0.85 | 0.8085 | 0.91667 | 0.82 | 0.89645 | 0.795 | 0.90713
| Median |  | 0.82 | 0.7 | 1.01 | 0.775 |  | 0.915 | 0.82 | 0.81716 | 0.9 | 0.775 | 0.8781 | 0.78 | 0.87436
| Std Dev. |  | 0.22546 | 0.18619 | 0.20347 | 0.10088 |  | 0.0608 | 0.095289 | 0.069588 | 0.13292 | 0.1173 | 0.09751 | 0.16682 | 0.20667
| Rel.Std.Dev. |  | 24.91% | 25.39% | 20.55% | 13.07% |  | 6.597% | 11.21% | 8.607% | 14.5% | 14.31% | 10.88% | 20.98% | 22.78%
| PDM3 |  | 7.577% | -12.83% | 17.68% | -8.272% |  | 9.558% | 1.039% | -3.894% | 8.964% | -2.527% | 6.561% | -5.498% | 7.83%
| Z-Score (Absolute) |  | 0.08 | 1.44 | 0.83 | 1.1 | 14.14 | 0.22 | 0.41 | 0.78 | 0.18 | 0.67 | 0 | 0.89 | 0.09
| Analytical results for Ca in OREAS 70b (Certified Value 3.05 wt.%) | [17 empty] | Certified
Ca | Round | Replicate | Lab | Lab | Lab | Lab | Lab | Lab | Lab | Lab | Lab | Lab | Lab | Lab | Lab |  |  |  | 1
| No | No | 02 | 04 | 05 | 06 | 07 | 08 | 09 | 10 | 11 | 12 | 13 | 15 | 16 |  |  |  | wt.%
|  |  | 4A*OES | 4A*MS | 4A*MS | 4A*MS | 4A*OES | 4A*OES | 4A*MS | 4A*MS | 4A*OES/MS | 4A*OES | 4A*MS | 4A*MS | 4A*OES/MS |  |  |  | 2
3
| 1 | 1 | 3.07 | 2.87 | 3.01 | 3.4 | 3 | 2.81 | 3.04 | 2.95 | 3.2451 | 3.09 | 3.09 | 3.15 | 2.9957 |  |  |  | 1
| 1 | 2 | 3.06 | 2.9 | 3 | 3.42 | 3.02 | 2.8 | 3.03 | 2.88 | 3.2428 | 3.15 | 3.13 | 3 | 3.0408 |  |  |  | 0
| 1 | 3 | 3.02 | 2.84 | 2.96 | 3.24 | 3.09 | 2.83 | 3.06 | 2.9 | 3.2557 | 3.11 | 3.12 | 3.04 | 2.8391 |  |  |  | 16
| 1 | 4 | 3.06 | 2.94 | 2.96 | 3.41 | 3.02 | 2.94 | 2.95 | 2.9 | 3.3013 | 3.2 | 3.12 | 3.15 | 2.994 |  |  |  | 3.0533
| 1 | 5 | 3.04 | 2.95 | 2.96 | 3.28 | 3.06 | 2.81 | 3.07 | 2.92 | 3.2108 | 3.27 | 3.17 | 3.08 | 2.8779 |  |  |  | 71
| 1 | 6 | 2.9 | 2.91 | 2.86 | 3.27 | 3.07 | 2.82 | 3.16 | 2.95 | 3.2636 | 3.18 | 3.11 | 3.21 | 2.9708
| Mean |  | 3.025 | 2.9017 | 2.9583 | 3.3367 | 3.0433 | 2.835 | 3.0517 | 2.9167 | 3.2532 | 3.1667 | 3.1233 | 3.105 | 2.9531
| Median |  | 3.05 | 2.905 | 2.96 | 3.34 | 3.04 | 2.815 | 3.05 | 2.91 | 3.2504 | 3.165 | 3.12 | 3.115 | 2.9824
| Std Dev. |  | 0.063797 | 0.041673 | 0.053072 | 0.08165 | 0.035024 | 0.05244 | 0.067946 | 0.028752 | 0.02965 | 0.06532 | 0.026583 | 0.078677 | 0.077665
| Rel.Std.Dev. |  | 2.109% | 1.436% | 1.794% | 2.447% | 1.151% | 1.85% | 2.227% | 0.9858% | 0.9114% | 2.063% | 0.8511% | 2.534% | 2.63%
| PDM3 |  | -0.9278% | -4.967% | -3.111% | 9.28% | -0.3274% | -7.151% | -0.05445% | -4.476% | 6.547% | 3.712% | 2.293% | 1.692% | -3.284%
| Z-Score (Absolute) |  | 0.14 | 1.06 | 0.63 | 2.19 | 0 | 1.56 | 0.06 | 0.95 | 1.57 | 0.92 | 0.6 | 0.46 | 0.67
| Analytical results for Cd in OREAS 70b (Certified Value 0.36 ppm) | [17 empty] | Certified
Cd | Round | Replicate | Lab | Lab | Lab | Lab | Lab | Lab | Lab | Lab | Lab | Lab | Lab | Lab | Lab | Lab |  |  | 1
| No | No | 02 | 03 | 04 | 05 | 06 | 07 | 09 | 10 | 11 | 12 | 13 | 14 | 15 | 16 |  |  | ppm
|  |  | 4A*OES | 4A*MS | 4A*MS | 4A*MS | 4A*MS | 4A*OES | 4A*MS | 4A*MS | 4A*OES/MS | 4A*OES | 4A*MS | 4A*MS | 4A*MS | 4A*OES/MS |  |  | 2
2
| 1 | 1 | X | 0.482 | 0.3 | 0.3 | 0.4 | < 1 | 0.3 | 0.34 | 0.40159 | 1 | 0.34 | 0.3779 | 0.37 | 0.38447 |  |  | 1
| 1 | 2 | X | 0.456 | 0.4 | 0.33 | 0.4 | < 1 | 0.4 | 0.34 | 0.37958 | 1 | 0.38 | 0.3734 | 0.35 | 0.351 |  |  | 0
| 1 | 3 | X | 0.464 | 0.3 | 0.35 | 0.4 | < 1 | 0.3 | 0.34 | 0.4291 | 1 | 0.35 | 0.4021 | 0.35 | 0.34886 |  |  | 16
| 1 | 4 | X | 0.568 | 0.3 | 0.31 | 0.4 | < 1 | 0.3 | 0.35 | 0.38509 | 1 | 0.35 | 0.382 | 0.36 | 0.33302 |  |  | 0.35877
| 1 | 5 | X | 0.467 | 0.3 | 0.31 | 0.4 | < 1 | 0.5 | 0.33 | 0.38509 | 1 | 0.39 | 0.3857 | 0.37 | 0.40971 |  |  | 72
| 1 | 6 | X | 0.567 | 0.4 | 0.34 | 0.4 | < 1 | 0.3 | 0.36 | 0.39609 | 1 | 0.35 | 0.3884 | 0.37 | 0.39901
| Mean |  |  | 0.50067 | 0.33333 | 0.32333 | 0.4 |  | 0.35 | 0.34333 | 0.39609 | 1 | 0.36 | 0.38492 | 0.36167 | 0.37101
| Median |  |  | 0.4745 | 0.3 | 0.32 | 0.4 |  | 0.3 | 0.34 | 0.39059 | 1 | 0.35 | 0.38385 | 0.365 | 0.36773
| Std Dev. |  |  | 0.052451 | 0.05164 | 0.019664 | 6.0809e-17 |  | 0.083666 | 0.010328 | 0.018079 | 0 | 0.02 | 0.0099839 | 0.0098319 | 0.030974
| Rel.Std.Dev. |  |  | 10.48% | 15.49% | 6.082% | 1.52e-14% |  | 23.9% | 3.008% | 4.564% | 0% | 5.556% | 2.594% | 2.719% | 8.349%
| PDM3 |  |  | 39.55% | -7.09% | -9.877% | 11.49% |  | -2.444% | -4.302% | 10.4% | 178.7% | 0.3433% | 7.288% | 0.8079% | 3.413%
| Z-Score (Absolute) |  | NA | 3.16 | 0.92 | 1.16 | 0.71 | 3.14 | 0.51 | 0.67 | 0.61 | 15.32 | 0.27 | 0.34 | 0.23 | 0
| Analytical results for Ce in OREAS 70b (Certified Value 28.2 ppm) | [17 empty] | Certified
Ce | Round | Replicate | Lab | Lab | Lab | Lab | Lab | Lab | Lab | Lab | Lab | Lab | Lab | [5 empty] | 1
| No | No | 03 | 04 | 05 | 06 | 09 | 10 | 11 | 12 | 13 | 15 | 16 | [5 empty] | ppm
|  |  | 4A*MS | 4A*MS | 4A*MS | 4A*MS | 4A*MS | 4A*MS | 4A*OES/MS | 4A*MS | 4A*MS | 4A*MS | 4A*OES/MS | [5 empty] | 1
2
| 1 | 1 | 26.34 | 24 | 30.8 | 30.8 | 28.2 | 28 | 23.4432 | 28.2 | 29.5 | 28.5 | 27.0825 | [5 empty] | 1
| 1 | 2 | 26.74 | 28 | 30.7 | 31.6 | 26.7 | 28.2 | 22.6336 | 28.8 | 30.2 | 26.1 | 27.831 | [5 empty] | 0
| 1 | 3 | 26.49 | 24 | 32.3 | 29.9 | 26.5 | 29 | 22.99 | 27 | 28.8 | 27 | 25.6119 | [5 empty] | 16
| 1 | 4 | 28.1 | 24 | 31 | 31.9 | 26.1 | 29.4 | 23.188 | 28.9 | 28.7 | 27.1 | 25.3647 | [5 empty] | 28.2158
| 1 | 5 | 27.25 | 25 | 30.2 | 30.1 | 27.3 | 29.5 | 22.7084 | 27.3 | 30.2 | 27.8 | 29.8262 | [5 empty] | 73
| 1 | 6 | 26.81 | 27 | 31.5 | 30 | 27.3 | 28.5 | 23.5268 | 27.3 | 28.4 | 28.6 | 29.6039
| Mean |  | 26.955 | 25.3333 | 31.0833 | 30.7167 | 27.0167 | 28.7667 | 23.0817 | 27.9167 | 29.3 | 27.5167 | 27.5534
| Median |  | 26.775 | 24.5 | 30.9 | 30.45 | 27 | 28.75 | 23.089 | 27.75 | 29.15 | 27.45 | 27.4568
| Std Dev. |  | 0.64183 | 1.7512 | 0.73052 | 0.86583 | 0.74409 | 0.62823 | 0.37112 | 0.82805 | 0.78486 | 0.96626 | 1.9094
| Rel.Std.Dev. |  | 2.381% | 6.913% | 2.35% | 2.819% | 2.754% | 2.184% | 1.608% | 2.966% | 2.679% | 3.512% | 6.93%
| PDM3 |  | -4.469% | -10.22% | 10.16% | 8.863% | -4.25% | 1.952% | -18.2% | -1.06% | 3.842% | -2.478% | -2.348%
| Z-Score (Absolute) |  | 0.33 | 1.23 | 1.96 | 1.76 | 0.3 | 0.67 | 2.49 | 0.2 | 0.97 | 0.02 | 0
| Analytical results for Co in OREAS 70b (Certified Value 78 ppm) | [17 empty] | Certified
Co | Round | Replicate | Lab | Lab | Lab | Lab | Lab | Lab | Lab | Lab | Lab | Lab | Lab | Lab | Lab | Lab | Lab | Lab | 1
| No | No | 01 | 02 | 03 | 04 | 05 | 06 | 07 | 08 | 09 | 10 | 11 | 12 | 13 | 14 | 15 | 16 | ppm
|  |  | 4A*OES | 4A*OES | 4A*MS | 4A*MS | 4A*MS | 4A*MS | 4A*OES | 4A*OES | 4A*MS | 4A*MS | 4A*OES/MS | 4A*OES | 4A*MS | 4A*OES | 4A*MS | 4A*OES/MS | 0
1
| 1 | 1 | 75 | 69 | 82.5 | 72.3 | 71.7 | 86.9 | 79 | 75 | 89.5 | 76.7 | 78.7657 | 84 | 77.4 | 79.6 | 84.3 | 94.801 | 1
| 1 | 2 | 85 | 77 | 84.54 | 79.1 | 69.8 | 85.5 | 81 | 74 | 77.8 | 74.8 | 77.2707 | 81 | 79.4 | 79.5 | 79.3 | 91.222 | 0
| 1 | 3 | 80 | 67 | 83.51 | 69.9 | 73.5 | 82.5 | 80 | 74 | 86.3 | 76 | 79.5549 | 80 | 77.2 | 79.75 | 78.3 | 89.1194 | 16
| 1 | 4 | 85 | 72 | 85.52 | 72.4 | 69.8 | 87.7 | 79 | 74 | 82.3 | 76.3 | 78.8375 | 80 | 77.4 | 80.3 | 78.7 | 94.7119 | 78.4463
| 1 | 5 | 80 | 74 | 79.71 | 71.7 | 69.6 | 84 | 85 | 73 | 83.1 | 76.5 | 77.9381 | 80 | 79.4 | 79 | 81.5 | 98.5236 | 64
| 1 | 6 | 80 | 65 | 82.97 | 74.4 | 70.9 | 84.1 | 86 | 75 | 83.5 | 78 | 77.563 | 80 | 78 | 80.6 | 83.2 | 89.811
| Mean |  | 80.8333 | 70.6667 | 83.125 | 73.3 | 70.8833 | 85.1167 | 81.6667 | 74.1667 | 83.75 | 76.3833 | 78.3216 | 80.8333 | 78.1333 | 79.7917 | 80.8833 | 93.0315
| Median |  | 80 | 70.5 | 83.24 | 72.35 | 70.35 | 84.8 | 80.5 | 74 | 83.3 | 76.4 | 78.3519 | 80 | 77.7 | 79.675 | 80.4 | 92.967
| Std Dev. |  | 3.7639 | 4.5019 | 1.9982 | 3.1868 | 1.5171 | 1.9559 | 3.0768 | 0.75277 | 3.9384 | 1.0381 | 0.87307 | 1.6021 | 1.0172 | 0.57656 | 2.5047 | 3.6074
| Rel.Std.Dev. |  | 4.656% | 6.371% | 2.404% | 4.348% | 2.14% | 2.298% | 3.768% | 1.015% | 4.703% | 1.359% | 1.115% | 1.982% | 1.302% | 0.7226% | 3.097% | 3.878%
| PDM3 |  | 3.043% | -9.917% | 5.964% | -6.56% | -9.641% | 8.503% | 4.105% | -5.456% | 6.761% | -2.63% | -0.1589% | 3.043% | -0.399% | 1.715% | 3.107% | 18.59%
| Z-Score (Absolute) |  | 0.11 | 2.08 | 0.61 | 1.51 | 2.03 | 1.04 | 0.29 | 1.33 | 0.74 | 0.85 | 0.43 | 0.11 | 0.47 | 0.11 | 0.12 | 2.74
| Analytical results for Cs in OREAS 70b (Certified Value 3.44 ppm) | [17 empty] | Certified
Cs | Round | Replicate | 01: Lab; 02: Lab; 03: Lab; 04: Lab; 05: Lab; 06: Lab; 07: Lab; 08: Lab; 09: Lab | 1
| No | No | 01: 03; 02: 05; 03: 06; 04: 09; 05: 10; 06: 12; 07: 13; 08: 15; 09: 16 | ppm
|  |  | 01: 4A*MS; 02: 4A*MS; 03: 4A*MS; 04: 4A*MS; 05: 4A*MS; 06: 4A*MS; 07: 4A*MS; 08: 4A*MS; 09: 4A*OES/MS | 2
3
| 1 | 1 | 01: 3.7; 02: 3.53; 03: 3.15; 04: 3.14; 05: 3.27; 06: 3.35; 07: 3.66; 08: 3.9; 09: 3.6728 | 1
| 1 | 2 | 01: 3.33; 02: 3.62; 03: 3.19; 04: 3.12; 05: 3.2; 06: 3.47; 07: 3.76; 08: 3.6; 09: 3.712 | 0
| 1 | 3 | 01: 3.41; 02: 3.76; 03: 3.16; 04: 3.03; 05: 3.18; 06: 3.5; 07: 3.78; 08: 3.5; 09: 3.5626 | 16
| 1 | 4 | 01: 3.25; 02: 3.55; 03: 3.19; 04: 3.02; 05: 3.26; 06: 3.59; 07: 3.72; 08: 3.55; 09: 3.386 | 3.4414
| 1 | 5 | 01: 3.57; 02: 3.5; 03: 3.13; 04: 3.18; 05: 3.31; 06: 2.93; 07: 3.76; 08: 3.66; 09: 3.8612 | 74
| 1 | 6 | 01: 3.46; 02: 3.59; 03: 3.18; 04: 3.13; 05: 3.32; 06: 2.91; 07: 3.73; 08: 3.81; 09: 4.0296
| Mean |  | 01: 3.4533; 02: 3.5917; 03: 3.1667; 04: 3.1033; 05: 3.2567; 06: 3.2917; 07: 3.735; 08: 3.67; 09: 3.704
| Median |  | 01: 3.435; 02: 3.57; 03: 3.17; 04: 3.125; 05: 3.265; 06: 3.41; 07: 3.745; 08: 3.63; 09: 3.6924
| Std Dev. |  | 01: 0.16305; 02: 0.092826; 03: 0.024221; 04: 0.064083; 05: 0.056804; 06: 0.29802; 07: 0.042778; 08: 0.15543; 09: 0.22487
| Rel.Std.Dev. |  | 01: 4.722%; 02: 2.584%; 03: 0.7649%; 04: 2.065%; 05: 1.744%; 06: 9.054%; 07: 1.145%; 08: 4.235%; 09: 6.071%
| PDM3 |  | 01: 0.3475%; 02: 4.367%; 03: -7.982%; 04: -9.823%; 05: -5.367%; 06: -4.35%; 07: 8.532%; 08: 6.643%; 09: 7.632%
| Z-Score (Absolute) |  | 01: 0; 02: 0.43; 03: 0.89; 04: 1.09; 05: 0.61; 06: 0.5; 07: 0.88; 08: 0.67; 09: 0.78
| Analytical results for Cu in OREAS 70b (Certified Value 52 ppm) | [17 empty] | Certified
Cu | Round | Replicate | Lab | Lab | Lab | Lab | Lab | Lab | Lab | Lab | Lab | Lab | Lab | Lab | Lab | Lab | Lab | Lab | 1
| No | No | 01 | 02 | 03 | 04 | 05 | 06 | 07 | 08 | 09 | 10 | 11 | 12 | 13 | 14 | 15 | 16 | ppm
|  |  | 4A*OES | 4A*OES | 4A*MS | 4A*MS | 4A*MS | 4A*MS | 4A*OES | 4A*OES | 4A*MS | 4A*MS | 4A*OES/MS | 4A*OES | 4A*MS | 4A*OES | 4A*MS | 4A*OES/MS | 0
1
| 1 | 1 | 60 | 55 | 53 | 38.5 | 50.8 | 57.9 | 59 | 54 | 60.9 | 46.7 | 52.1563 | 54 | 47.4 | 52.8981 | 52.5 | 48.0417 | 1
| 1 | 2 | 58 | 53 | 56 | 47.5 | 51.3 | 58.9 | 54 | 52 | 52.8 | 44.5 | 51.57 | 50 | 48.7 | 51.2162 | 51.7 | 48.344 | 0
| 1 | 3 | 58 | 53 | 55 | 39.4 | 52.9 | 56.3 | 59 | 54 | 63.2 | 45.7 | 52.12 | 51 | 46 | 53.2792 | 50.1 | 45.9872 | 16
| 1 | 4 | 58 | 49 | 50 | 40.9 | 50 | 58.1 | 56 | 51 | 54 | 45.4 | 51.6851 | 54 | 46.5 | 54.2471 | 51.2 | 48.1247 | 52.4412
| 1 | 5 | 60 | 50 | 49 | 39.2 | 51 | 55.6 | 54 | 52 | 60.5 | 46.3 | 49.3364 | 50 | 47.8 | 51.4607 | 51.3 | 47.0592 | 75
| 1 | 6 | 58 | 45 | 51 | 41.5 | 52 | 62.2 | 54 | 52 | 59.9 | 47.7 | 51.2861 | 52 | 48.2 | 50.8363 | 53.2 | 45.4286
| Mean |  | 58.6667 | 50.8333 | 52.3333 | 41.1667 | 51.3333 | 58.1667 | 56 | 52.5 | 58.55 | 46.05 | 51.359 | 51.8333 | 47.4333 | 52.3229 | 51.6667 | 47.1642
| Median |  | 58 | 51.5 | 52 | 40.15 | 51.15 | 58 | 55 | 52 | 60.2 | 46 | 51.6276 | 51.5 | 47.6 | 52.1794 | 51.5 | 47.5505
| Std Dev. |  | 1.0328 | 3.6009 | 2.8048 | 3.2983 | 1.0073 | 2.3218 | 2.4495 | 1.2247 | 4.1602 | 1.1095 | 1.0452 | 1.8348 | 1.025 | 1.351 | 1.082 | 1.2242
| Rel.Std.Dev. |  | 1.76% | 7.084% | 5.359% | 8.012% | 1.962% | 3.992% | 4.374% | 2.333% | 7.105% | 2.409% | 2.035% | 3.54% | 2.161% | 2.582% | 2.094% | 2.596%
| PDM3 |  | 11.87% | -3.066% | -0.2056% | -21.5% | -2.113% | 10.92% | 6.786% | 0.1122% | 11.65% | -12.19% | -2.064% | -1.159% | -9.549% | -0.2254% | -1.477% | -10.06%
| Z-Score (Absolute) |  | 1.81 | 0.24 | 0.15 | 2.76 | 0.11 | 1.67 | 1.11 | 0.2 | 1.77 | 1.49 | 0.1 | 0.02 | 1.13 | 0.15 | 0.02 | 1.2
| Analytical results for Dy in OREAS 70b (Indicative Value 1.84 ppm) | [17 empty] | Indicative
Dy | Round | Replicate | 01: Lab; 02: Lab; 03: Lab | 1
| No | No | 01: 06; 02: 09; 03: 12 | ppm
|  |  | 01: 4A*MS; 02: 4A*MS; 03: 4A*MS | 2
2
| 1 | 1 | 01: 1.7; 02: 2; 03: 1.9 | 1
| 1 | 2 | 01: 1.8; 02: 1.9; 03: 1.9 | 0
| 1 | 3 | 01: 1.7; 02: 1.9; 03: 1.9 | 16
| 1 | 4 | 01: 1.9; 02: 1.7; 03: 1.9 | 1.8389
| 1 | 5 | 01: 1.7; 02: 1.9; 03: 1.8 | 23
| 1 | 6 | 01: 1.7; 02: 1.9; 03: 1.9
| Mean |  | 01: 1.75; 02: 1.8833; 03: 1.8833
| Median |  | 01: 1.7; 02: 1.9; 03: 1.9
| Std Dev. |  | 01: 0.083666; 02: 0.098319; 03: 0.040825
| Rel.Std.Dev. |  | 01: 4.781%; 02: 5.22%; 03: 2.168%
| PDM3 |  | 01: -4.834%; 02: 2.417%; 03: 2.417%
Z-Score (Absolute) | bar: 01 to 03
| Analytical results for Er in OREAS 70b (Indicative Value 1.1 ppm) | [17 empty] | Indicative
Er | Round | Replicate | 01: Lab; 02: Lab; 03: Lab | 1
| No | No | 01: 06; 02: 09; 03: 12 | ppm
|  |  | 01: 4A*MS; 02: 4A*MS; 03: 4A*MS | 2
2
| 1 | 1 | 01: 1; 02: 1.2; 03: 1.2 | 1
| 1 | 2 | 01: 1; 02: 1.1; 03: 1.2 | 0
| 1 | 3 | 01: 1; 02: 1.1; 03: 1.2 | 16
| 1 | 4 | 01: 1; 02: 1; 03: 1.2 | 1.1
| 1 | 5 | 01: 1; 02: 1.1; 03: 1.2 | 24
| 1 | 6 | 01: 1; 02: 1.1; 03: 1.2
| Mean |  | 01: 1; 02: 1.1; 03: 1.2
| Median |  | 01: 1; 02: 1.1; 03: 1.2
| Std Dev. |  | 01: 0; 02: 0.063246; 03: 0
| Rel.Std.Dev. |  | 01: 0%; 02: 5.75%; 03: 0%
| PDM3 |  | 01: -9.091%; 02: -2.22e-14%; 03: 9.091%
| Z-Score (Absolute) |  | 01: 0.67; 02: 0; 03: 0.67
| Analytical results for Eu in OREAS 70b (Indicative Value 0.49 ppm) | [17 empty] | Indicative
Eu | Round | Replicate | 01: Lab; 02: Lab; 03: Lab | 1
| No | No | 01: 06; 02: 09; 03: 12 | ppm
|  |  | 01: 4A*MS; 02: 4A*MS; 03: 4A*MS | 2
2
| 1 | 1 | 01: 0.44; 02: 0.5; 03: 0.51 | 1
| 1 | 2 | 01: 0.5; 02: 0.52; 03: 0.51 | 0
| 1 | 3 | 01: 0.48; 02: 0.48; 03: 0.49 | 16
| 1 | 4 | 01: 0.46; 02: 0.48; 03: 0.49 | 0.49056
| 1 | 5 | 01: 0.47; 02: 0.52; 03: 0.49 | 25
| 1 | 6 | 01: 0.46; 02: 0.53; 03: 0.5
| Mean |  | 01: 0.46833; 02: 0.505; 03: 0.49833
| Median |  | 01: 0.465; 02: 0.51; 03: 0.495
| Std Dev. |  | 01: 0.020412; 02: 0.021679; 03: 0.0098319
| Rel.Std.Dev. |  | 01: 4.359%; 02: 4.293%; 03: 1.973%
| PDM3 |  | 01: -4.53%; 02: 2.945%; 03: 1.586%
| Z-Score (Absolute) |  | 01: 3.03; 02: 0.67; 03: 0
| Analytical results for Fe in OREAS 70b (Certified Value 5.52 wt.%) | [17 empty] | Certified
Fe | Round | Replicate | Lab | Lab | Lab | Lab | Lab | Lab | Lab | Lab | Lab | Lab | Lab | Lab | Lab | Lab | Lab | Lab | 1
| No | No | 01 | 02 | 03 | 04 | 05 | 06 | 07 | 08 | 09 | 10 | 11 | 12 | 13 | 14 | 15 | 16 | wt.%
|  |  | 4A*OES | 4A*OES | 4A*OES | 4A*MS | 4A*MS | 4A*OES | 4A*OES | 4A*OES | 4A*MS | 4A*MS | 4A*OES/MS | 4A*OES | 4A*MS | 4A*OES | 4A*MS | 4A*OES/MS | 2
3
| 1 | 1 | 5.71 | 5.96 | 5.81 | 5.15 | 5.44 | 5.52 | 5.57 | 5.49 | 5.26 | 5.49 | 5.5824 | 5.79 | 5.58 | 5.1844 | 5.92 | 5.0831 | 1
| 1 | 2 | 5.72 | 5.99 | 5.46 | 5.16 | 5.39 | 5.67 | 5.64 | 5.51 | 5.38 | 5.34 | 5.5887 | 5.87 | 5.64 | 5.1545 | 5.58 | 5.1258 | 0
| 1 | 3 | 5.67 | 5.85 | 5.7 | 5.08 | 5.35 | 5.58 | 5.66 | 5.53 | 5.3 | 5.38 | 5.6005 | 5.76 | 5.6 | 5.2163 | 5.65 | 4.778 | 16
| 1 | 4 | 5.78 | 5.93 | 5.82 | 5.25 | 5.36 | 5.45 | 5.6 | 5.6 | 5.17 | 5.38 | 5.6728 | 5.93 | 5.63 | 5.1736 | 5.85 | 5.047 | 5.5216
| 1 | 5 | 5.73 | 5.92 | 5.66 | 5.33 | 5.33 | 5.22 | 5.77 | 5.57 | 5.4 | 5.43 | 5.5137 | 5.99 | 5.7 | 5.1141 | 5.78 | 4.8677 | 76
| 1 | 6 | 5.73 | 5.62 | 5.67 | 5.16 | 5.17 | 5.22 | 5.77 | 5.6 | 5.44 | 5.49 | 5.6194 | 5.82 | 5.6 | 5.193 | 6.01 | 5.0105
| Mean |  | 5.7233 | 5.8783 | 5.6867 | 5.1883 | 5.34 | 5.4433 | 5.6683 | 5.55 | 5.325 | 5.4183 | 5.5962 | 5.86 | 5.625 | 5.1726 | 5.7983 | 4.9853
| Median |  | 5.725 | 5.925 | 5.685 | 5.16 | 5.355 | 5.485 | 5.65 | 5.55 | 5.34 | 5.405 | 5.5946 | 5.845 | 5.615 | 5.179 | 5.815 | 5.0288
| Std Dev. |  | 0.03559 | 0.13497 | 0.13079 | 0.087958 | 0.091652 | 0.18747 | 0.084715 | 0.046904 | 0.10075 | 0.062423 | 0.051913 | 0.087636 | 0.042778 | 0.035244 | 0.16266 | 0.13458
| Rel.Std.Dev. |  | 0.6218% | 2.296% | 2.3% | 1.695% | 1.716% | 3.444% | 1.495% | 0.8451% | 1.892% | 1.152% | 0.9276% | 1.495% | 0.7605% | 0.6814% | 2.805% | 2.7%
| PDM3 |  | 3.654% | 6.462% | 2.99% | -6.035% | -3.288% | -1.417% | 2.658% | 0.5151% | -3.56% | -1.869% | 1.353% | 6.13% | 1.873% | -6.319% | 5.013% | -9.711%
| Z-Score (Absolute) |  | 0.53 | 1.08 | 0.4 | 1.37 | 0.83 | 0.46 | 0.34 | 0.08 | 0.88 | 0.55 | 0.08 | 1.02 | 0.18 | 1.42 | 0.8 | 2.09
| Analytical results for Ga in OREAS 70b (Certified Value 10.1 ppm) | [17 empty] | Certified
Ga | Round | Replicate | Lab | Lab | Lab | Lab | Lab | Lab | Lab | Lab | Lab | Lab | [6 empty] | 1
| No | No | 05 | 06 | 07 | 09 | 10 | 11 | 12 | 13 | 15 | 16 | [6 empty] | ppm
|  |  | 4A*MS | 4A*MS | 4A*OES | 4A*MS | 4A*MS | 4A*OES/MS | 4A*MS | 4A*MS | 4A*MS | 4A*OES/MS | [6 empty] | 1
2
| 1 | 1 | 9.86 | 11.3 | < 10 | 8.9 | 9.32 | 9.3645 | 10.9 | 10.15 | 10.1 | 10.4951 | [6 empty] | 1
| 1 | 2 | 10.15 | 11.7 | < 10 | 9.2 | 9.09 | 9.261 | 11.4 | 10.15 | 9.41 | 10.37 | [6 empty] | 0
| 1 | 3 | 10.45 | 10.5 | < 10 | 8.9 | 9.27 | 9.09 | 12 | 10.2 | 9.33 | 9.789 | [6 empty] | 16
| 1 | 4 | 9.97 | 10.8 | < 10 | 9.1 | 9.4 | 9.108 | 11.6 | 10.2 | 9.45 | 9.3712 | [6 empty] | 10.0527
| 1 | 5 | 10.15 | 11.4 | 10 | 8.9 | 9.34 | 9.081 | 12.2 | 10.5 | 9.68 | 10.8437 | [6 empty] | 77
| 1 | 6 | 10.35 | 10.5 | < 10 | 9.4 | 9.36 | 9.225 | 11.8 | 10.15 | 9.91 | 11.0512
| Mean |  | 10.155 | 11.0333 | 10 | 9.0667 | 9.2967 | 9.1883 | 11.65 | 10.225 | 9.6467 | 10.32
| Median |  | 10.15 | 11.05 | 10 | 9 | 9.33 | 9.1665 | 11.7 | 10.175 | 9.565 | 10.4326
| Std Dev. |  | 0.22197 | 0.50465 |  | 0.20656 | 0.11003 | 0.11428 | 0.46368 | 0.13693 | 0.3069 | 0.63629
| Rel.Std.Dev. |  | 2.186% | 4.574% |  | 2.278% | 1.184% | 1.244% | 3.98% | 1.339% | 3.181% | 6.166%
| PDM3 |  | 1.018% | 9.755% | -0.5239% | -9.808% | -7.52% | -8.599% | 15.89% | 1.714% | -4.039% | 2.66%
| Z-Score (Absolute) |  | 0.26 | 1.16 | 4.17 | 0.85 | 0.62 | 0.73 | 1.79 | 0.33 | 0.26 | 0.43
| Analytical results for Gd in OREAS 70b (Indicative Value 1.98 ppm) | [17 empty] | Indicative
Gd | Round | Replicate | 05: Lab; 06: Lab; 07: Lab | [6 empty] | 1
| No | No | 05: 06; 06: 09; 07: 12 | [6 empty] | ppm
|  |  | 05: 4A*MS; 06: 4A*MS; 07: 4A*MS | [6 empty] | 2
2
| 1 | 1 | 05: 1.8; 06: 2; 07: 2.1 | [6 empty] | 1
| 1 | 2 | 05: 2; 06: 2; 07: 2.2 | [6 empty] | 0
| 1 | 3 | 05: 2; 06: 1.9; 07: 2 | [6 empty] | 16
| 1 | 4 | 05: 1.9; 06: 1.9; 07: 2.1 | [6 empty] | 1.9833
| 1 | 5 | 05: 1.9; 06: 2; 07: 2 | [6 empty] | 26
| 1 | 6 | 05: 1.9; 06: 1.9; 07: 2.1
| Mean |  | 05: 1.9167; 06: 1.95; 07: 2.0833
| Median |  | 05: 1.9; 06: 1.95; 07: 2.1
| Std Dev. |  | 05: 0.075277; 06: 0.054772; 07: 0.075277
| Rel.Std.Dev. |  | 05: 3.928%; 06: 2.809%; 07: 3.613%
| PDM3 |  | 05: -3.361%; 06: -1.681%; 07: 5.042%
| Z-Score (Absolute) |  | 05: 0.67; 06: 0; 07: 2.7
| Analytical results for Ge in OREAS 70b (Indicative Value 0.22 ppm) | [17 empty] | Indicative
Ge | Round | Replicate | Lab | Lab | Lab | Lab | Lab | Lab | Lab | [9 empty] | 1
| No | No | 05 | 06 | 09 | 10 | 11 | 13 | 15 | [9 empty] | ppm
|  |  | 4A*MS | 4A*MS | 4A*MS | 4A*MS | 4A*OES/MS | 4A*MS | 4A*MS | [9 empty] | 2
2
| 1 | 1 | 0.21 | 0.3 | < 0.1 | 0.13 | 1.655 | 0.16 | 0.28 | [9 empty] | 1
| 1 | 2 | 0.2 | 0.2 | 0.1 | 0.16 | 1.565 | 0.16 | 0.32 | [9 empty] | 0
| 1 | 3 | 0.22 | 0.2 | 0.6 | 0.14 | 1.475 | 0.15 | 0.33 | [9 empty] | 16
| 1 | 4 | 0.23 | 0.3 | 0.3 | 0.15 | 1.46 | 0.15 | 0.25 | [9 empty] | 0.21917
| 1 | 5 | 0.21 | 0.3 | 0.2 | 0.12 | 1.465 | 0.15 | 0.38 | [9 empty] | 27
| 1 | 6 | 0.23 | 0.3 | 0.3 | 0.14 | 1.47 | 0.17 | 0.3
| Mean |  | 0.21667 | 0.26667 | 0.3 | 0.14 | 1.515 | 0.15667 | 0.31
| Median |  | 0.215 | 0.3 | 0.3 | 0.14 | 1.4725 | 0.155 | 0.31
| Std Dev. |  | 0.012111 | 0.05164 | 0.18708 | 0.014142 | 0.079057 | 0.008165 | 0.044721
| Rel.Std.Dev. |  | 5.59% | 19.36% | 62.36% | 10.1% | 5.218% | 5.212% | 14.43%
| PDM3 |  | -1.141% | 21.67% | 36.88% | -36.12% | 591.3% | -28.52% | 41.44%
| Z-Score (Absolute) |  | 0.54 | 0.11 | 0 | 1.54 | 16.4 | 1.33 | 0.67
| Analytical results for Hf in OREAS 70b (Certified Value 1.86 ppm) | [17 empty] | Certified
Hf | Round | Replicate | Lab | Lab | Lab | Lab | Lab | Lab | Lab | Lab | Lab | [7 empty] | 1
| No | No | 04 | 05 | 06 | 09 | 10 | 12 | 13 | 15 | 16 | [7 empty] | ppm
|  |  | 4A*MS | 4A*MS | 4A*MS | 4A*MS | 4A*MS | 4A*MS | 4A*MS | 4A*MS | 4A*OES/MS | [7 empty] | 2
2
| 1 | 1 | 1.5 | 2 | 1.8 | 2.5 | 1.9 | 2.4 | 1.9 | 2.1 | 1.7922 | [7 empty] | 1
| 1 | 2 | 1.7 | 1.9 | 2.2 | 2.1 | 1.8 | 2.38 | 1.9 | 1.9 | 1.695 | [7 empty] | 0
| 1 | 3 | 1.4 | 2.1 | 2 | 2.8 | 1.8 | 2.34 | 1.9 | 1.8 | 1.7005 | [7 empty] | 16
| 1 | 4 | 1.5 | 2.1 | 1.8 | 1.6 | 1.8 | 2.54 | 1.8 | 2 | 1.5786 | [7 empty] | 1.8552
| 1 | 5 | 1.5 | 2.1 | 1.9 | 1.8 | 1.8 | 2.3 | 1.9 | 1.9 | 1.8495 | [7 empty] | 78
| 1 | 6 | 1.8 | 2.1 | 1.8 | 1.8 | 1.9 | 2.49 | 1.8 | 2 | 1.9153
| Mean |  | 1.5667 | 2.05 | 1.9167 | 2.1 | 1.8333 | 2.4083 | 1.8667 | 1.95 | 1.7552
| Median |  | 1.5 | 2.1 | 1.85 | 1.95 | 1.8 | 2.39 | 1.9 | 1.95 | 1.7463
| Std Dev. |  | 0.15055 | 0.083666 | 0.16021 | 0.46476 | 0.05164 | 0.090866 | 0.05164 | 0.10488 | 0.12141
| Rel.Std.Dev. |  | 9.61% | 4.081% | 8.359% | 22.13% | 2.817% | 3.773% | 2.766% | 5.379% | 6.917%
| PDM3 |  | -15.55% | 10.5% | 3.311% | 13.19% | -1.18% | 29.81% | 0.6164% | 5.108% | -5.393%
| Z-Score (Absolute) |  | 1.77 | 0.67 | 0 | 0.93 | 0.42 | 2.49 | 0.25 | 0.17 | 0.82
| Analytical results for Hg in OREAS 70b (Indicative Value < 1 ppm) | [17 empty] | Indicative
Hg | Round | Replicate | 05: Lab; 06: Lab; 07: Lab | [6 empty] | 1
| No | No | 05: 06; 06: 09; 07: 11 | [6 empty] | ppm
|  |  | 05: 4A*OES; 06: 4A*OES; 07: 4A*OES/MS | [6 empty] | 2
2
| 1 | 1 | 05: < 1; 06: < 1; 07: 0.041435 | [6 empty] | 1
| 1 | 2 | 05: < 1; 06: < 1; 07: 0.059095 | [6 empty] | 0
| 1 | 3 | 05: < 1; 06: 1; 07: 0.069266 | [6 empty] | 16
| 1 | 4 | 05: < 1; 06: < 1; 07: 0.054003 | [6 empty] | < 1
| 1 | 5 | 05: < 1; 06: < 1; 07: 0.05254 | [6 empty] | 28
| 1 | 6 | 05: < 1; 06: 1; 07: 0.031887
| Mean |  | 06: 1; 07: 0.051371
| Median |  | 06: 1; 07: 0.053271
| Std Dev. |  | 06: 0; 07: 0.013164
| Rel.Std.Dev. |  | 06: 0%; 07: 25.63%
PDM3
| Z-Score (Absolute) |  | 05: 0; 06: 0.67; 07: 1.82
| Analytical results for Ho in OREAS 70b (Indicative Value 0.38 ppm) | [17 empty] | Indicative
Ho | Round | Replicate | 05: Lab; 06: Lab; 07: Lab | [6 empty] | 1
| No | No | 05: 06; 06: 09; 07: 12 | [6 empty] | ppm
|  |  | 05: 4A*MS; 06: 4A*MS; 07: 4A*MS | [6 empty] | 2
2
| 1 | 1 | 05: 0.4; 06: 0.4; 07: 0.42 | [6 empty] | 1
| 1 | 2 | 05: 0.3; 06: 0.4; 07: 0.42 | [6 empty] | 0
| 1 | 3 | 05: 0.3; 06: 0.4; 07: 0.42 | [6 empty] | 16
| 1 | 4 | 05: 0.4; 06: 0.4; 07: 0.41 | [6 empty] | 0.38333
| 1 | 5 | 05: 0.3; 06: 0.4; 07: 0.41 | [6 empty] | 23
| 1 | 6 | 05: 0.3; 06: 0.4; 07: 0.42
| Mean |  | 05: 0.33333; 06: 0.4; 07: 0.41667
| Median |  | 05: 0.3; 06: 0.4; 07: 0.42
| Std Dev. |  | 05: 0.05164; 06: 6.0809e-17; 07: 0.005164
| Rel.Std.Dev. |  | 05: 15.49%; 06: 1.52e-14%; 07: 1.239%
| PDM3 |  | 05: -13.04%; 06: 4.348%; 07: 8.696%
| Z-Score (Absolute) |  | 05: 2.7; 06: 0; 07: 0.67
| Analytical results for In in OREAS 70b (Certified Value 0.047 ppm) | [17 empty] | Certified
In | Round | Replicate | Lab | Lab | Lab | Lab | Lab | Lab | Lab | Lab | Lab | [7 empty] | 1
| No | No | 05 | 06 | 09 | 10 | 12 | 13 | 14 | 15 | 16 | [7 empty] | ppm
|  |  | 4A*MS | 4A*MS | 4A*MS | 4A*MS | 4A*MS | 4A*MS | 4A*MS | 4A*MS | 4A*OES/MS | [7 empty] | 3
3
| 1 | 1 | 0.047 | < 0.1 | < 0.1 | 0.04 | 0.05 | 0.05 | < 0.5 | 0.052 | 0.049515 | [7 empty] | 1
| 1 | 2 | 0.046 | < 0.1 | < 0.1 | 0.042 | 0.05 | 0.05 | < 0.5 | 0.045 | 0.047 | [7 empty] | 0
| 1 | 3 | 0.046 | < 0.1 | < 0.1 | 0.044 | 0.05 | 0.048 | < 0.5 | 0.044 | 0.043836 | [7 empty] | 16
| 1 | 4 | 0.043 | < 0.1 | < 0.1 | 0.043 | 0.05 | 0.049 | < 0.5 | 0.046 | 0.043721 | [7 empty] | 0.046596
| 1 | 5 | 0.044 | < 0.1 | < 0.1 | 0.042 | 0.05 | 0.047 | < 0.5 | 0.045 | 0.046602 | [7 empty] | 79
| 1 | 6 | 0.045 | < 0.1 | < 0.1 | 0.047 | 0.05 | 0.046 | < 0.5 | 0.048 | 0.054187
| Mean |  | 0.045167 |  |  | 0.043 | 0.05 | 0.048333 |  | 0.046667 | 0.047477
| Median |  | 0.0455 |  |  | 0.0425 | 0.05 | 0.0485 |  | 0.0455 | 0.046801
| Std Dev. |  | 0.001472 |  |  | 0.0023664 | 7.6012e-18 | 0.001633 |  | 0.0029439 | 0.003938
| Rel.Std.Dev. |  | 3.259% |  |  | 5.503% | 1.52e-14% | 3.379% |  | 6.308% | 8.295%
| PDM3 |  | -3.068% |  |  | -7.718% | 7.305% | 3.728% |  | 0.1514% | 1.89%
| Z-Score (Absolute) |  | 1.28 | 0.67 | 0.67 | 2.16 | 0.67 | 0 | 81.59 | 0.67 | 0.35
| Analytical results for K in OREAS 70b (Certified Value 0.62 wt.%) | [17 empty] | Certified
K | Round | Replicate | Lab | Lab | Lab | Lab | Lab | Lab | Lab | Lab | Lab | Lab | Lab | Lab | Lab | Lab |  |  | 1
| No | No | 02 | 03 | 04 | 05 | 06 | 07 | 08 | 09 | 10 | 11 | 12 | 13 | 15 | 16 |  |  | wt.%
|  |  | 4A*OES | 4A*MS | 4A*MS | 4A*MS | 4A*MS | 4A*OES | 4A*OES | 4A*MS | 4A*MS | 4A*OES/MS | 4A*OES | 4A*MS | 4A*MS | 4A*OES/MS |  |  | 3
3
| 1 | 1 | 0.61 | 0.6517 | 0.55 | 0.6 | 0.67 | 0.59 | 0.62 | 0.65 | 0.58 | 0.60187 | 0.652 | 0.61 | 0.63 | 0.61202 |  |  | 1
| 1 | 2 | 0.6 | 0.6164 | 0.62 | 0.61 | 0.67 | 0.62 | 0.62 | 0.65 | 0.56 | 0.60455 | 0.66 | 0.62 | 0.61 | 0.62038 |  |  | 0
| 1 | 3 | 0.61 | 0.6395 | 0.53 | 0.6 | 0.63 | 0.6 | 0.62 | 0.66 | 0.56 | 0.60561 | 0.653 | 0.61 | 0.59 | 0.57725 |  |  | 16
| 1 | 4 | 0.61 | 0.6546 | 0.54 | 0.6 | 0.66 | 0.6 | 0.64 | 0.63 | 0.57 | 0.61252 | 0.675 | 0.62 | 0.62 | 0.61513 |  |  | 0.62029
| 1 | 5 | 0.59 | 0.6443 | 0.54 | 0.59 | 0.64 | 0.61 | 0.63 | 0.67 | 0.57 | 0.59982 | 0.674 | 0.63 | 0.62 | 0.58816 |  |  | 80
| 1 | 6 | 0.58 | 0.6434 | 0.58 | 0.57 | 0.63 | 0.6 | 0.65 | 0.67 | 0.58 | 0.60361 | 0.675 | 0.62 | 0.64 | 0.60282
| Mean |  | 0.6 | 0.64165 | 0.56 | 0.595 | 0.65 | 0.60333 | 0.63 | 0.655 | 0.57 | 0.60466 | 0.66483 | 0.61833 | 0.61833 | 0.60263
| Median |  | 0.605 | 0.64385 | 0.545 | 0.6 | 0.65 | 0.6 | 0.625 | 0.655 | 0.57 | 0.60408 | 0.667 | 0.62 | 0.62 | 0.60742
| Std Dev. |  | 0.012649 | 0.013572 | 0.034059 | 0.013784 | 0.018974 | 0.010328 | 0.012649 | 0.015166 | 0.0089443 | 0.0043562 | 0.011125 | 0.0075277 | 0.017224 | 0.016812
| Rel.Std.Dev. |  | 2.108% | 2.115% | 6.082% | 2.317% | 2.919% | 1.712% | 2.008% | 2.315% | 1.569% | 0.7204% | 1.673% | 1.217% | 2.786% | 2.79%
| PDM3 |  | -3.272% | 3.443% | -9.72% | -4.078% | 4.789% | -2.734% | 1.565% | 5.595% | -8.108% | -2.52% | 7.18% | -0.3161% | -0.3161% | -2.848%
| Z-Score (Absolute) |  | 0.44 | 1.16 | 1.98 | 0.64 | 1.48 | 0.31 | 0.71 | 1.68 | 1.6 | 0.26 | 2.06 | 0.26 | 0.26 | 0.34
| Analytical results for La in OREAS 70b (Certified Value 15.3 ppm) | [17 empty] | Certified
La | Round | Replicate | Lab | Lab | Lab | Lab | Lab | Lab | Lab | Lab | Lab | Lab | Lab | Lab |  |  |  |  | 1
| No | No | 03 | 04 | 05 | 06 | 07 | 09 | 10 | 11 | 12 | 13 | 15 | 16 |  |  |  |  | ppm
|  |  | 4A*MS | 4A*MS | 4A*MS | 4A*MS | 4A*OES | 4A*MS | 4A*MS | 4A*OES/MS | 4A*MS | 4A*MS | 4A*MS | 4A*OES/MS |  |  |  |  | 1
2
| 1 | 1 | 15.02 | 11.9 | 15.5 | 14 | 17 | 15.2 | 16.2 | 14.815 | 16.8 | 17.1 | 15.7 | 14.5427 |  |  |  |  | 1
| 1 | 2 | 16.07 | 13.8 | 15.5 | 14.6 | 17 | 14.5 | 16.6 | 14.35 | 17.2 | 17.6 | 14.1 | 15.093 |  |  |  |  | 0
| 1 | 3 | 14.58 | 11.5 | 16.2 | 13.9 | 17 | 14.5 | 16.5 | 14.425 | 15.7 | 16.8 | 14.8 | 14.0411 |  |  |  |  | 16
| 1 | 4 | 16.1 | 11.7 | 15.5 | 15 | 16 | 14.3 | 16.8 | 14.64 | 16.8 | 16.8 | 15 | 14.0577 |  |  |  |  | 15.347
| 1 | 5 | 15.96 | 12.1 | 15.3 | 13.9 | 18 | 14.9 | 17.1 | 14.445 | 15.9 | 17.7 | 15.2 | 16.4592 |  |  |  |  | 81
| 1 | 6 | 15.49 | 13.2 | 15.8 | 14.1 | 17 | 14.9 | 16.4 | 14.96 | 16 | 16.4 | 15.5 | 16.1163
| Mean |  | 15.5367 | 12.3667 | 15.6333 | 14.25 | 17 | 14.7167 | 16.6 | 14.6058 | 16.4 | 17.0667 | 15.05 | 15.0517
| Median |  | 15.725 | 12 | 15.5 | 14.05 | 17 | 14.7 | 16.55 | 14.5425 | 16.4 | 16.95 | 15.1 | 14.8179
| Std Dev. |  | 0.62695 | 0.92014 | 0.32042 | 0.45056 | 0.63246 | 0.33714 | 0.31623 | 0.24264 | 0.60992 | 0.50465 | 0.56833 | 1.0377
| Rel.Std.Dev. |  | 4.035% | 7.441% | 2.05% | 3.162% | 3.72% | 2.291% | 1.905% | 1.661% | 3.719% | 2.957% | 3.776% | 6.895%
| PDM3 |  | 1.236% | -19.42% | 1.866% | -7.148% | 10.77% | -4.107% | 8.164% | -4.829% | 6.861% | 11.21% | -1.935% | -1.924%
| Z-Score (Absolute) |  | 0.19 | 2.28 | 0.26 | 0.81 | 1.33 | 0.45 | 1.02 | 0.54 | 0.86 | 1.38 | 0.19 | 0.19
| Analytical results for Li in OREAS 70b (Certified Value 34.4 ppm) | [17 empty] | Certified
Li | Round | Replicate | Lab | Lab | Lab | Lab | Lab | Lab | Lab | Lab | Lab | Lab | Lab | Lab |  |  |  |  | 1
| No | No | 03 | 04 | 05 | 07 | 08 | 09 | 10 | 11 | 12 | 13 | 15 | 16 |  |  |  |  | ppm
|  |  | 4A*MS | 4A*MS | 4A*MS | 4A*OES | 4A*OES | 4A*MS | 4A*MS | 4A*OES/MS | 4A*OES | 4A*MS | 4A*MS | 4A*OES/MS |  |  |  |  | 1
2
| 1 | 1 | 34.14 | 34.8 | 32 | 33 | 34 | 40.5 | 30.4 | 33.6465 | 37 | 37.4 | 34.9 | 32.0806 |  |  |  |  | 1
| 1 | 2 | 30.07 | 34.9 | 33 | 33 | 35 | 33 | 30.8 | 33.435 | 38 | 37.7 | 33.5 | 32.42 |  |  |  |  | 0
| 1 | 3 | 31.48 | 33 | 33.9 | 33 | 35 | 39.7 | 30.7 | 33.8533 | 28 | 37.6 | 32.3 | 30.4849 |  |  |  |  | 16
| 1 | 4 | 30.18 | 36.5 | 32.7 | 32 | 35 | 35.4 | 32.1 | 34.2905 | 40 | 37.4 | 33.7 | 32.1944 |  |  |  |  | 34.3716
| 1 | 5 | 33.14 | 35.4 | 33 | 33 | 35 | 36.2 | 32.2 | 33.4077 | 40 | 37.6 | 34.3 | 30.332 |  |  |  |  | 82
| 1 | 6 | 32.18 | 38 | 34.5 | 33 | 35 | 37.7 | 32.8 | 33.996 | 40 | 37.3 | 35 | 31.5212
| Mean |  | 31.865 | 35.4333 | 33.1833 | 32.8333 | 34.8333 | 37.0833 | 31.5 | 33.7715 | 37.1667 | 37.5 | 33.95 | 31.5055
| Median |  | 31.83 | 35.15 | 33 | 33 | 35 | 36.95 | 31.45 | 33.7499 | 39 | 37.5 | 34 | 31.8009
| Std Dev. |  | 1.6193 | 1.6931 | 0.88863 | 0.40825 | 0.40825 | 2.7996 | 0.98793 | 0.34283 | 4.6655 | 0.15492 | 1.0114 | 0.90116
| Rel.Std.Dev. |  | 5.082% | 4.778% | 2.678% | 1.243% | 1.172% | 7.549% | 3.136% | 1.015% | 12.55% | 0.4131% | 2.979% | 2.86%
| PDM3 |  | -7.293% | 3.089% | -3.457% | -4.475% | 1.343% | 7.89% | -8.354% | -1.746% | 8.132% | 9.102% | -1.226% | -8.338%
| Z-Score (Absolute) |  | 0.75 | 0.59 | 0.26 | 0.39 | 0.37 | 1.22 | 0.89 | 0.03 | 1.25 | 1.38 | 0.03 | 0.89
| Analytical results for Lu in OREAS 70b (Indicative Value 0.17 ppm) | [17 empty] | Indicative
Lu | Round | Replicate | 03: Lab; 04: Lab; 05: Lab; 07: Lab |  |  |  |  | 1
| No | No | 03: 06; 04: 09; 05: 12; 07: 16 |  |  |  |  | ppm
|  |  | 03: 4A*MS; 04: 4A*MS; 05: 4A*MS; 07: 4A*OES/MS |  |  |  |  | 2
2
| 1 | 1 | 03: 0.1; 04: 0.2; 05: 0.18; 07: 0.15437 |  |  |  |  | 1
| 1 | 2 | 03: 0.2; 04: 0.2; 05: 0.18; 07: 0.157 |  |  |  |  | 0
| 1 | 3 | 03: 0.1; 04: 0.2; 05: 0.18; 07: 0.15616 |  |  |  |  | 16
| 1 | 4 | 03: 0.1; 04: 0.1; 05: 0.18; 07: 0.14698 |  |  |  |  | 0.16502
| 1 | 5 | 03: 0.2; 04: 0.2; 05: 0.18; 07: 0.17573 |  |  |  |  | 24
| 1 | 6 | 03: 0.1; 04: 0.2; 05: 0.19; 07: 0.1803
| Mean |  | 03: 0.13333; 04: 0.18333; 05: 0.18167; 07: 0.16176
| Median |  | 03: 0.1; 04: 0.2; 05: 0.18; 07: 0.15658
| Std Dev. |  | 03: 0.05164; 04: 0.040825; 05: 0.0040825; 07: 0.013159
| Rel.Std.Dev. |  | 03: 38.73%; 04: 22.27%; 05: 2.247%; 07: 8.135%
| PDM3 |  | 03: -19.2%; 04: 11.1%; 05: 10.09%; 07: -1.979%
| Z-Score (Absolute) |  | 03: 2.4; 04: 0.73; 05: 0.62; 07: 0.62
| Analytical results for Mg in OREAS 70b (Certified Value 13.4 wt.%) | [17 empty] | Certified
Mg | Round | Replicate | Lab | Lab | Lab | Lab | Lab | Lab | Lab | Lab | Lab | Lab | Lab | Lab | Lab | Lab | Lab | Lab | 1
| No | No | 01 | 02 | 03 | 04 | 05 | 06 | 07 | 08 | 09 | 10 | 11 | 12 | 13 | 14 | 15 | 16 | wt.%
|  |  | 4A*OES | 4A*OES | 4A*OES | 4A*MS | 4A*MS | 4A*OES | 4A*OES | 4A*OES | 4A*OES | 4A*MS | 4A*OES/MS | 4A*OES | 4A*MS | 4A*OES | 4A*MS | 4A*OES/MS | 2
3
| 1 | 1 | 13.69 | 13.09 | 14.148 | 11.84 | 13.25 | 12.9 | 13.6 | 13.46 | 12.8 | 13.8 | 13.7119 | 10.1 | 14.2 | 14.7206 | 14.5 | 13.073 | 1
| 1 | 2 | 13.69 | 13.09 | 13.358 | 12.06 | 13.25 | 13.2 | 13.5 | 13.26 | 12.4 | 13.5 | 13.5535 | 10.3 | 14.3 | 14.5938 | 13.65 | 13.275 | 0
| 1 | 3 | 13.569 | 12.84 | 13.943 | 11.7 | 13.1 | 13.1 | 13.6 | 13.25 | 11.9 | 13.5 | 13.7239 | 10.2 | 14.2 | 14.607 | 13.85 | 12.378 | 16
| 1 | 4 | 13.81 | 12.98 | 14.208 | 12.25 | 13.15 | 12.7 | 13.6 | 13.44 | 12.2 | 13.55 | 13.8195 | 10.6 | 14.25 | 14.5826 | 14.35 | 13.127 | 13.4007
| 1 | 5 | 13.569 | 12.94 | 13.901 | 11.88 | 13 | 11.9 | 13.6 | 13.36 | 12.3 | 13.65 | 13.6692 | 10.2 | 14.55 | 14.4923 | 14.15 | 12.567 | 83
| 1 | 6 | 13.69 | 12.35 | 13.949 | 11.28 | 12.65 | 12.3 | 13.6 | 13.53 | 12.4 | 13.85 | 13.6764 | 10.4 | 14.25 | 14.804 | 14.7 | 12.958
| Mean |  | 13.6697 | 12.8817 | 13.9178 | 11.835 | 13.0667 | 12.6833 | 13.5833 | 13.3833 | 12.3333 | 13.6417 | 13.6924 | 10.3 | 14.2917 | 14.6334 | 14.2 | 12.8963
| Median |  | 13.69 | 12.96 | 13.946 | 11.86 | 13.125 | 12.8 | 13.6 | 13.4 | 12.35 | 13.6 | 13.6942 | 10.25 | 14.25 | 14.6004 | 14.25 | 13.0155
| Std Dev. |  | 0.090776 | 0.27723 | 0.30082 | 0.33201 | 0.22509 | 0.49967 | 0.040825 | 0.11325 | 0.29439 | 0.15303 | 0.08673 | 0.17889 | 0.13197 | 0.11086 | 0.39749 | 0.34892
| Rel.Std.Dev. |  | 0.6641% | 2.152% | 2.161% | 2.805% | 1.723% | 3.94% | 0.3006% | 0.8462% | 2.387% | 1.122% | 0.6334% | 1.737% | 0.9234% | 0.7576% | 2.799% | 2.706%
| PDM3 |  | 2.007% | -3.873% | 3.859% | -11.68% | -2.493% | -5.353% | 1.363% | -0.1298% | -7.965% | 1.798% | 2.176% | -23.14% | 6.648% | 9.198% | 5.964% | -3.764%
| Z-Score (Absolute) |  | 0.21 | 0.68 | 0.49 | 1.87 | 0.47 | 0.91 | 0.11 | 0.11 | 1.3 | 0.18 | 0.24 | 3.61 | 0.92 | 1.3 | 0.81 | 0.67
| Analytical results for Mn in OREAS 70b (Certified Value 0.115 wt.%) | [17 empty] | Certified
Mn | Round | Replicate | Lab | Lab | Lab | Lab | Lab | Lab | Lab | Lab | Lab | Lab | Lab | Lab | Lab | Lab |  |  | 1
| No | No | 02 | 03 | 04 | 05 | 06 | 07 | 08 | 09 | 10 | 11 | 12 | 13 | 15 | 16 |  |  | wt.%
|  |  | 4A*OES | 4A*MS | 4A*MS | 4A*MS | 4A*OES | 4A*OES | 4A*OES | 4A*OES | 4A*MS | 4A*OES/MS | 4A*OES | 4A*MS | 4A*MS | 4A*OES/MS |  |  | 3
3
| 1 | 1 | 0.1189 | 0.1163 | 0.1159 | 0.114 | 0.114 | 0.12 | 0.1131 | 0.115 | 0.109 | 0.11768 | 0.1131 | 0.118 | 0.12 | 0.10874 |  |  | 1
| 1 | 2 | 0.1191 | 0.1176 | 0.12 | 0.113 | 0.115 | 0.117 | 0.1135 | 0.111 | 0.106 | 0.11769 | 0.1142 | 0.12 | 0.112 | 0.10974 |  |  | 0
| 1 | 3 | 0.1157 | 0.1152 | 0.1118 | 0.113 | 0.114 | 0.114 | 0.1137 | 0.105 | 0.107 | 0.11825 | 0.1155 | 0.119 | 0.114 | 0.10226 |  |  | 16
| 1 | 4 | 0.1174 | 0.1213 | 0.1174 | 0.112 | 0.112 | 0.116 | 0.1143 | 0.11 | 0.106 | 0.11939 | 0.1131 | 0.12 | 0.118 | 0.10808 |  |  | 0.1148
| 1 | 5 | 0.117 | 0.1172 | 0.1142 | 0.112 | 0.108 | 0.12 | 0.1145 | 0.11 | 0.108 | 0.11641 | 0.1127 | 0.122 | 0.116 | 0.10324 |  |  | 84
| 1 | 6 | 0.1121 | 0.1172 | 0.12 | 0.108 | 0.109 | 0.117 | 0.1136 | 0.113 | 0.109 | 0.11896 | 0.1141 | 0.119 | 0.121 | 0.10631
| Mean |  | 0.1167 | 0.11747 | 0.11655 | 0.112 | 0.112 | 0.11733 | 0.11378 | 0.11067 | 0.1075 | 0.11806 | 0.11378 | 0.11967 | 0.11683 | 0.10639
| Median |  | 0.1172 | 0.1172 | 0.11665 | 0.1125 | 0.113 | 0.117 | 0.11365 | 0.1105 | 0.1075 | 0.11797 | 0.1136 | 0.1195 | 0.117 | 0.10719
| Std Dev. |  | 0.0025822 | 0.0020666 | 0.0032568 | 0.0020976 | 0.0028983 | 0.0023381 | 0.00052313 | 0.0033862 | 0.0013784 | 0.00106 | 0.0010323 | 0.0013663 | 0.0034881 | 0.0030531
| Rel.Std.Dev. |  | 2.213% | 1.759% | 2.794% | 1.873% | 2.588% | 1.993% | 0.4598% | 3.06% | 1.282% | 0.8978% | 0.9073% | 1.142% | 2.986% | 2.87%
| PDM3 |  | 1.656% | 2.324% | 1.526% | -2.438% | -2.438% | 2.208% | -0.8842% | -3.599% | -6.358% | 2.844% | -0.8842% | 4.241% | 1.773% | -7.321%
| Z-Score (Absolute) |  | 0.4 | 0.6 | 0.36 | 0.82 | 0.82 | 0.56 | 0.36 | 1.17 | 1.99 | 0.75 | 0.36 | 1.17 | 0.43 | 2.28
| Analytical results for Mo in OREAS 70b (Certified Value 3.3 ppm) | [17 empty] | Certified
Mo | Round | Replicate | Lab | Lab | Lab | Lab | Lab | Lab | Lab | Lab | Lab | Lab | Lab | Lab | Lab | Lab |  |  | 1
| No | No | 02 | 03 | 04 | 05 | 06 | 07 | 08 | 09 | 10 | 11 | 12 | 13 | 15 | 16 |  |  | ppm
|  |  | 4A*OES | 4A*MS | 4A*MS | 4A*MS | 4A*MS | 4A*OES | 4A*OES | 4A*MS | 4A*MS | 4A*OES/MS | 4A*MS | 4A*MS | 4A*MS | 4A*OES/MS |  |  | 2
2
| 1 | 1 | X | 3.16 | 4.4 | 5.78 | 2.7 | 1 | 3 | 4.1 | 4.75 | 3.9593 | 3.6 | 3.19 | 5.11 | 2.895 |  |  | 1
| 1 | 2 | X | 2.23 | 3.1 | 4.59 | 3.9 | 2 | 3 | 3.7 | 3.28 | 3.3867 | 3.4 | 3.22 | 3.76 | 3.22 |  |  | 0
| 1 | 3 | X | 3.41 | 2.4 | 6.78 | 2.7 | 1 | 3 | 3.4 | 3.67 | 3.3922 | 3.6 | 3.6 | 3.04 | 2.651 |  |  | 16
| 1 | 4 | X | 2.93 | 2.3 | 3.05 | 3.1 | 1 | 3 | 3.1 | 3.39 | 3.8994 | 2.7 | 4.19 | 3.31 | 3.259 |  |  | 3.2992
| 1 | 5 | X | 2.88 | 2.5 | 6.79 | 2.9 | 1 | 3 | 3.3 | 4.96 | 3.763 | 2.8 | 3.73 | 4.15 | 3.784 |  |  | 85
| 1 | 6 | X | 3.05 | 3.1 | 2.93 | 3 | 1 | 3 | 2.9 | 3.59 | 3.5176 | 3.6 | 3.24 | 3.4 | 3.081
| Mean |  |  | 2.9433 | 2.9667 | 4.9867 | 3.05 | 1.1667 | 3 | 3.4167 | 3.94 | 3.653 | 3.2833 | 3.5283 | 3.795 | 3.1483
| Median |  |  | 2.99 | 2.8 | 5.185 | 2.95 | 1 | 3 | 3.35 | 3.63 | 3.6403 | 3.5 | 3.42 | 3.58 | 3.1505
| Std Dev. |  |  | 0.39727 | 0.78401 | 1.7456 | 0.44609 | 0.40825 | 0 | 0.43089 | 0.72526 | 0.25453 | 0.42151 | 0.39403 | 0.7507 | 0.38406
| Rel.Std.Dev. |  |  | 13.5% | 26.43% | 35.01% | 14.63% | 34.99% | 0% | 12.61% | 18.41% | 6.968% | 12.84% | 11.17% | 19.78% | 12.2%
| PDM3 |  |  | -10.79% | -10.08% | 51.15% | -7.555% | -64.64% | -9.07% | 3.559% | 19.42% | 10.72% | -0.4823% | 6.944% | 15.03% | -4.574%
| Z-Score (Absolute) |  | NA | 0.72 | 0.67 | 3.63 | 0.5 | 4.51 | 0.6 | 0.28 | 1.4 | 0.79 | 0 | 0.52 | 1.09 | 0.29
| Analytical results for Na in OREAS 70b (Certified Value 0.769 wt.%) | [17 empty] | Certified
Na | Round | Replicate | Lab | Lab | Lab | Lab | Lab | Lab | Lab | Lab | Lab | Lab | Lab | Lab | Lab | Lab |  |  | 1
| No | No | 02 | 03 | 04 | 05 | 06 | 07 | 08 | 09 | 10 | 11 | 12 | 13 | 15 | 16 |  |  | wt.%
|  |  | 4A*OES | 4A*MS | 4A*MS | 4A*MS | 4A*MS | 4A*OES | 4A*OES | 4A*MS | 4A*MS | 4A*OES/MS | 4A*OES | 4A*MS | 4A*MS | 4A*OES/MS |  |  | 3
3
| 1 | 1 | 0.76 | 0.7836 | 0.771 | 0.76 | 0.77 | 0.77 | 0.85 | 0.74 | 0.77 | 0.71787 | 0.8236 | 0.78 | 0.83 | 0.76128 |  |  | 1
| 1 | 2 | 0.76 | 0.7491 | 0.754 | 0.76 | 0.79 | 0.78 | 0.85 | 0.74 | 0.75 | 0.7155 | 0.8287 | 0.82 | 0.78 | 0.77183 |  |  | 0
| 1 | 3 | 0.74 | 0.7837 | 0.779 | 0.75 | 0.74 | 0.77 | 0.86 | 0.75 | 0.75 | 0.71985 | 0.8148 | 0.82 | 0.79 | 0.71844 |  |  | 16
| 1 | 4 | 0.75 | 0.79 | 0.782 | 0.74 | 0.77 | 0.75 | 0.87 | 0.75 | 0.76 | 0.72987 | 0.8458 | 0.79 | 0.81 | 0.76527 |  |  | 0.76895
| 1 | 5 | 0.75 | 0.766 | 0.794 | 0.73 | 0.76 | 0.77 | 0.86 | 0.73 | 0.76 | 0.71032 | 0.8519 | 0.8 | 0.8 | 0.73027 |  |  | 86
| 1 | 6 | 0.71 | 0.7751 | 0.831 | 0.72 | 0.75 | 0.78 | 0.86 | 0.79 | 0.77 | 0.71699 | 0.8436 | 0.78 | 0.82 | 0.74947
| Mean |  | 0.745 | 0.77458 | 0.78517 | 0.74333 | 0.76333 | 0.77 | 0.85833 | 0.75 | 0.76 | 0.7184 | 0.83473 | 0.79833 | 0.805 | 0.74943
| Median |  | 0.75 | 0.77935 | 0.7805 | 0.745 | 0.765 | 0.77 | 0.86 | 0.745 | 0.76 | 0.71743 | 0.83615 | 0.795 | 0.805 | 0.75537
| Std Dev. |  | 0.018708 | 0.015003 | 0.026072 | 0.01633 | 0.017512 | 0.010954 | 0.0075277 | 0.020976 | 0.0089443 | 0.0064733 | 0.014515 | 0.018348 | 0.018708 | 0.021074
| Rel.Std.Dev. |  | 2.511% | 1.937% | 3.321% | 2.197% | 2.294% | 1.423% | 0.877% | 2.797% | 1.177% | 0.9011% | 1.739% | 2.298% | 2.324% | 2.812%
| PDM3 |  | -3.114% | 0.733% | 2.109% | -3.331% | -0.73% | 0.137% | 11.62% | -2.464% | -1.164% | -6.574% | 8.555% | 3.822% | 4.689% | -2.539%
| Z-Score (Absolute) |  | 0.73 | 0.27 | 0.62 | 0.78 | 0.11 | 0.11 | 3.08 | 0.56 | 0.22 | 1.62 | 2.29 | 1.06 | 1.29 | 0.58
| Analytical results for Nb in OREAS 70b (Certified Value 3.68 ppm) | [17 empty] | Certified
Nb | Round | Replicate | Lab | Lab | Lab | Lab | Lab | Lab | Lab | Lab | Lab | Lab | Lab | Lab |  |  |  |  | 1
| No | No | 03 | 04 | 05 | 06 | 07 | 09 | 10 | 11 | 12 | 13 | 15 | 16 |  |  |  |  | ppm
|  |  | 4A*MS | 4A*MS | 4A*MS | 4A*MS | 4A*OES | 4A*MS | 4A*MS | 4A*OES/MS | 4A*MS | 4A*MS | 4A*MS | 4A*OES/MS |  |  |  |  | 2
3
| 1 | 1 | 3.211 | 3 | 3.6 | 4 | < 5 | 3.7 | 3.5 | 3.85 | 4 | 3.6 | 3.8 | 4.2689 |  |  |  |  | 1
| 1 | 2 | 3.245 | 3.6 | 3.7 | 4.5 | < 5 | 4 | 3.4 | 3.6685 | 3.7 | 3.8 | 3.5 | 3.948 |  |  |  |  | 0
| 1 | 3 | 3.113 | 3 | 3.9 | 4.1 | < 5 | 4.7 | 3.3 | 3.7345 | 4.9 | 3.7 | 3.4 | 3.7516 |  |  |  |  | 16
| 1 | 4 | 3.093 | 3.2 | 3.7 | 4.2 | < 5 | 3.9 | 3.6 | 3.8335 | 3.6 | 3.7 | 3.6 | 3.5981 |  |  |  |  | 3.6768
| 1 | 5 | 3.199 | 3.1 | 3.7 | 4.3 | < 5 | 3.9 | 3.5 | 3.762 | 3.7 | 3.7 | 3.5 | 4.0699 |  |  |  |  | 87
| 1 | 6 | 3.088 | 3.7 | 3.7 | 4.1 | < 5 | 4.1 | 3.5 | 3.8225 | 3.5 | 3.6 | 3.6 | 4.2916
| Mean |  | 3.1582 | 3.2667 | 3.7167 | 4.2 |  | 4.05 | 3.4667 | 3.7785 | 3.9 | 3.6833 | 3.5667 | 3.988
| Median |  | 3.156 | 3.15 | 3.7 | 4.15 |  | 3.95 | 3.5 | 3.7923 | 3.7 | 3.7 | 3.55 | 4.009
| Std Dev. |  | 0.068131 | 0.30768 | 0.098319 | 0.17889 |  | 0.34496 | 0.10328 | 0.069831 | 0.51769 | 0.075277 | 0.13663 | 0.27832
| Rel.Std.Dev. |  | 2.157% | 9.419% | 2.645% | 4.259% |  | 8.518% | 2.979% | 1.848% | 13.27% | 2.044% | 3.831% | 6.979%
| PDM3 |  | -14.11% | -11.15% | 1.085% | 14.23% |  | 10.15% | -5.715% | 2.766% | 6.071% | 0.1779% | -2.995% | 8.465%
| Z-Score (Absolute) |  | 1.4 | 1.12 | 0.04 | 1.29 | 3.1 | 0.91 | 0.6 | 0.2 | 0.52 | 0.04 | 0.34 | 0.75
| Analytical results for Nd in OREAS 70b (Indicative Value 10.3 ppm) | [17 empty] | Indicative
Nd | Round | Replicate | 03: Lab; 04: Lab; 05: Lab; 06: Lab |  |  |  |  | 1
| No | No | 03: 03; 04: 06; 05: 09; 06: 12 |  |  |  |  | ppm
|  |  | 03: 4A*MS; 04: 4A*MS; 05: 4A*MS; 06: 4A*MS |  |  |  |  | 1
1
| 1 | 1 | 03: 10.88; 04: 9.6; 05: 10.5; 06: 10.6 |  |  |  |  | 1
| 1 | 2 | 03: 10.18; 04: 10.3; 05: 10.2; 06: 10.9 |  |  |  |  | 0
| 1 | 3 | 03: 10.79; 04: 9.7; 05: 9.9; 06: 10.1 |  |  |  |  | 16
| 1 | 4 | 03: 11.23; 04: 10; 05: 10; 06: 10.5 |  |  |  |  | 10.3008
| 1 | 5 | 03: 11.04; 04: 9.9; 05: 10.3; 06: 10.1 |  |  |  |  | 25
| 1 | 6 | 03: 10.2; 04: 9.7; 05: 10.4; 06: 10.2
| Mean |  | 03: 10.72; 04: 9.8667; 05: 10.2167; 06: 10.4
| Median |  | 03: 10.835; 04: 9.8; 05: 10.25; 06: 10.35
| Std Dev. |  | 03: 0.43704; 04: 0.2582; 05: 0.23166; 06: 0.32249
| Rel.Std.Dev. |  | 03: 4.077%; 04: 2.617%; 05: 2.267%; 06: 3.101%
| PDM3 |  | 03: 4.069%; 04: -4.215%; 05: -0.8171%; 06: 0.9627%
| Z-Score (Absolute) |  | 03: 1.1; 04: 1.18; 05: 0.25; 06: 0.25
| Analytical results for Ni in OREAS 70b (Certified Value 0.218 wt.%) | [17 empty] | Certified
Ni | Round | Replicate | Lab | Lab | Lab | Lab | Lab | Lab | Lab | Lab | Lab | Lab | Lab | Lab | Lab | Lab | Lab | Lab | 1
| No | No | 01 | 02 | 03 | 04 | 05 | 06 | 07 | 08 | 09 | 10 | 11 | 12 | 13 | 14 | 15 | 16 | wt.%
|  |  | 4A*OES | 4A*OES | 4A*MS | 4A*MS | 4A*MS | 4A*MS | 4A*OES | 4A*OES | 4A*MS | 4A*MS | 4A*OES/MS | 4A*OES | 4A*MS | MAR*OES | 4A*MS | 4A*OES/MS | 3
3
| 1 | 1 | 0.22 | 0.2179 | 0.2315 | 0.21081 | 0.205 | 0.239 | 0.234 | 0.2114 | 0.211 | 0.205 | 0.22532 | 0.2148 | 0.216 | 0.2194 | 0.221 | 0.18611 | 1
| 1 | 2 | 0.227 | 0.2162 | 0.2514 | 0.2133 | 0.207 | 0.237 | 0.228 | 0.2094 | 0.213 | 0.198 | 0.22179 | 0.2187 | 0.223 | 0.2158 | 0.214 | 0.19362 | 0
| 1 | 3 | 0.223 | 0.2136 | 0.2434 | 0.20998 | 0.204 | 0.228 | 0.235 | 0.2056 | 0.214 | 0.199 | 0.22291 | 0.2154 | 0.217 | 0.21335 | 0.211 | 0.18237 | 16
| 1 | 4 | 0.232 | 0.2168 | 0.2293 | 0.21295 | 0.203 | 0.239 | 0.226 | 0.2059 | 0.205 | 0.203 | 0.22439 | 0.2217 | 0.215 | 0.21149 | 0.22 | 0.1882 | 0.21786
| 1 | 5 | 0.226 | 0.2158 | 0.2257 | 0.21597 | 0.1995 | 0.232 | 0.235 | 0.2064 | 0.212 | 0.2 | 0.22301 | 0.2206 | 0.217 | 0.21749 | 0.225 | 0.17994 | 63
| 1 | 6 | 0.225 | 0.2037 | 0.2283 | 0.21259 | 0.1935 | 0.23 | 0.226 | 0.2104 | 0.219 | 0.202 | 0.22314 | 0.2188 | 0.216 | 0.20975 | 0.225 | 0.1799
| Mean |  | 0.2255 | 0.214 | 0.23493 | 0.2126 | 0.202 | 0.23417 | 0.23067 | 0.20818 | 0.21233 | 0.20117 | 0.22343 | 0.21833 | 0.21733 | 0.21455 | 0.21933 | 0.18502
| Median |  | 0.2255 | 0.216 | 0.2304 | 0.21277 | 0.2035 | 0.2345 | 0.231 | 0.2079 | 0.2125 | 0.201 | 0.22307 | 0.21875 | 0.2165 | 0.21457 | 0.2205 | 0.18424
| Std Dev. |  | 0.0040373 | 0.0052418 | 0.010155 | 0.0020994 | 0.0048477 | 0.0047924 | 0.0044572 | 0.0025222 | 0.0045461 | 0.0026394 | 0.0012418 | 0.0027537 | 0.0028752 | 0.0036757 | 0.0057504 | 0.0053716
| Rel.Std.Dev. |  | 1.79% | 2.449% | 4.322% | 0.9875% | 2.4% | 2.047% | 1.932% | 1.212% | 2.141% | 1.312% | 0.5558% | 1.261% | 1.323% | 1.713% | 2.622% | 2.903%
| PDM3 |  | 3.508% | -1.77% | 7.838% | -2.413% | -7.279% | 7.486% | 5.88% | -4.44% | -2.535% | -7.661% | 2.556% | 0.2187% | -0.2404% | -1.52% | 0.6777% | -15.07%
| Z-Score (Absolute) |  | 0.85 | 0.17 | 1.68 | 0.3 | 1.23 | 1.61 | 1.3 | 0.69 | 0.32 | 1.31 | 0.66 | 0.21 | 0.12 | 0.12 | 0.3 | 2.74
| Analytical results for P in OREAS 70b (Certified Value 0.022 wt.%) | [17 empty] | Certified
P | Round | Replicate | Lab | Lab | Lab | Lab | Lab | Lab | Lab | Lab | Lab | Lab | Lab | Lab |  |  |  |  | 1
| No | No | 02 | 03 | 04 | 05 | 06 | 09 | 10 | 11 | 12 | 13 | 15 | 16 |  |  |  |  | wt.%
|  |  | 4A*OES | 4A*MS | 4A*MS | 4A*MS | 4A*OES | 4A*OES | 4A*MS | 4A*OES/MS | 4A*OES | 4A*MS | 4A*MS | 4A*OES/MS |  |  |  |  | 3
3
| 1 | 1 | 0.02 | 0.02121 | 0.022 | 0.023 | 0.021 | 0.022 | 0.023 | 0.022055 | 0.0216 | 0.024 | 0.025 | 0.025099 |  |  |  |  | 1
| 1 | 2 | 0.02 | 0.02377 | 0.024 | 0.024 | 0.02 | 0.022 | 0.022 | 0.022045 | 0.0218 | 0.024 | 0.023 | 0.024937 |  |  |  |  | 0
| 1 | 3 | 0.02 | 0.02357 | 0.022 | 0.024 | 0.021 | 0.021 | 0.022 | 0.022407 | 0.0236 | 0.024 | 0.024 | 0.023425 |  |  |  |  | 16
| 1 | 4 | 0.02 | 0.02271 | 0.023 | 0.023 | 0.021 | 0.02 | 0.023 | 0.022192 | 0.0209 | 0.024 | 0.024 | 0.024127 |  |  |  |  | 0.022425
| 1 | 5 | 0.02 | 0.02177 | 0.023 | 0.023 | 0.02 | 0.021 | 0.023 | 0.022725 | 0.022 | 0.024 | 0.024 | 0.023147 |  |  |  |  | 88
| 1 | 6 | 0.02 | 0.02112 | 0.027 | 0.023 | 0.021 | 0.021 | 0.023 | 0.022462 | 0.0214 | 0.024 | 0.025 | 0.023816
| Mean |  | 0.02 | 0.022358 | 0.0235 | 0.023333 | 0.020667 | 0.021167 | 0.022667 | 0.022314 | 0.021883 | 0.024 | 0.024167 | 0.024092
| Median |  | 0.02 | 0.02224 | 0.023 | 0.023 | 0.021 | 0.021 | 0.023 | 0.022299 | 0.0217 | 0.024 | 0.024 | 0.023971
| Std Dev. |  | 0 | 0.0011647 | 0.0018708 | 0.0005164 | 0.0005164 | 0.00075277 | 0.0005164 | 0.00026598 | 0.00092177 | 3.8006e-18 | 0.00075277 | 0.00079306
| Rel.Std.Dev. |  | 0% | 5.209% | 7.961% | 2.213% | 2.499% | 3.556% | 2.278% | 1.192% | 4.212% | 1.584e-14% | 3.115% | 3.292%
| PDM3 |  | -10.82% | -0.2989% | 4.792% | 4.049% | -7.842% | -5.613% | 1.076% | -0.4952% | -2.417% | 7.022% | 7.765% | 7.43%
| Z-Score (Absolute) |  | 1.45 | 0.09 | 0.57 | 0.47 | 1.07 | 0.78 | 0.09 | 0.11 | 0.36 | 0.86 | 0.96 | 0.91
| Analytical results for Pb in OREAS 70b (Certified Value 13.7 ppm) | [17 empty] | Certified
Pb | Round | Replicate | Lab | Lab | Lab | Lab | Lab | Lab | Lab | Lab | Lab | Lab | Lab | Lab | Lab |  |  |  | 1
| No | No | 03 | 04 | 05 | 06 | 07 | 09 | 10 | 11 | 12 | 13 | 14 | 15 | 16 |  |  |  | ppm
|  |  | 4A*MS | 4A*MS | 4A*MS | 4A*MS | 4A*OES | 4A*MS | 4A*MS | 4A*OES/MS | 4A*OES | 4A*MS | 4A*OES | 4A*MS | 4A*OES/MS |  |  |  | 1
1
| 1 | 1 | 12.9 | 10.3 | 13 | 14.3 | 14 | 16.2 | 12.2 | 15.6621 | 16 | 14.4 | 12.8632 | 13.8 | 14.2194 |  |  |  | 1
| 1 | 2 | 14.8 | 12.3 | 13.2 | 15.5 | 14 | 15.4 | 13 | 14.2779 | 17 | 13.5 | 12.7447 | 12.3 | 14.427 |  |  |  | 0
| 1 | 3 | 13.7 | 10.5 | 14.5 | 16 | 14 | 13.8 | 11.8 | 15.0459 | 14 | 13.8 | 12.4995 | 12.1 | 13.8018 |  |  |  | 16
| 1 | 4 | 13.8 | 10 | 12.6 | 15.2 | 13 | 14.4 | 11.5 | 13.5539 | 17 | 13.7 | 11.6163 | 12.7 | 12.9581 |  |  |  | 13.6667
| 1 | 5 | 14.3 | 10.3 | 12.8 | 14.9 | 12 | 15.5 | 13 | 13.8641 | 14 | 14.3 | 12.9431 | 12.7 | 14.5437 |  |  |  | 89
| 1 | 6 | 14.9 | 12.2 | 13.1 | 16.1 | 13 | 16.1 | 11.8 | 15.9092 | 18 | 14 | 11.3766 | 12.5 | 14.8926
| Mean |  | 14.0667 | 10.9333 | 13.2 | 15.3333 | 13.3333 | 15.2333 | 12.2167 | 14.7189 | 16 | 13.95 | 12.3406 | 12.6833 | 14.1404
| Median |  | 14.05 | 10.4 | 13.05 | 15.35 | 13.5 | 15.45 | 12 | 14.6619 | 16.5 | 13.9 | 12.6221 | 12.6 | 14.3232
| Std Dev. |  | 0.75542 | 1.0328 | 0.67231 | 0.68313 | 0.8165 | 0.95219 | 0.64627 | 0.96909 | 1.6733 | 0.35071 | 0.67509 | 0.5947 | 0.68253
| Rel.Std.Dev. |  | 5.37% | 9.446% | 5.093% | 4.455% | 6.124% | 6.251% | 5.29% | 6.584% | 10.46% | 2.514% | 5.47% | 4.689% | 4.827%
| PDM3 |  | 2.927% | -20% | -3.415% | 12.2% | -2.439% | 11.46% | -10.61% | 7.699% | 17.07% | 2.073% | -9.703% | -7.195% | 3.467%
| Z-Score (Absolute) |  | 0.06 | 1.61 | 0.4 | 0.74 | 0.33 | 0.68 | 0.92 | 0.41 | 1.09 | 0 | 0.86 | 0.67 | 0.1
| Analytical results for Pr in OREAS 70b (Indicative Value 3.12 ppm) | [17 empty] | Indicative
Pr | Round | Replicate | 03: Lab; 04: Lab; 05: Lab |  |  |  | 1
| No | No | 03: 06; 04: 09; 05: 12 |  |  |  | ppm
|  |  | 03: 4A*MS; 04: 4A*MS; 05: 4A*MS |  |  |  | 2
2
| 1 | 1 | 03: 3.4; 04: 3.3; 05: 2.76 |  |  |  | 1
| 1 | 2 | 03: 3.5; 04: 3.2; 05: 2.85 |  |  |  | 0
| 1 | 3 | 03: 3.4; 04: 3.1; 05: 2.64 |  |  |  | 16
| 1 | 4 | 03: 3.5; 04: 3.1; 05: 2.74 |  |  |  | 3.1167
| 1 | 5 | 03: 3.4; 04: 3.2; 05: 2.63 |  |  |  | 26
| 1 | 6 | 03: 3.4; 04: 3.3; 05: 2.68
| Mean |  | 03: 3.4333; 04: 3.2; 05: 2.7167
| Median |  | 03: 3.4; 04: 3.2; 05: 2.71
| Std Dev. |  | 03: 0.05164; 04: 0.089443; 05: 0.083586
| Rel.Std.Dev. |  | 03: 1.504%; 04: 2.795%; 05: 3.077%
| PDM3 |  | 03: 10.16%; 04: 2.674%; 05: -12.83%
| Z-Score (Absolute) |  | 03: 0.67; 04: 0; 05: 1.4
| Analytical results for Rb in OREAS 70b (Indicative Value 35.7 ppm) | [17 empty] | Indicative
Rb | Round | Replicate | Lab | Lab | Lab | Lab | Lab | Lab | Lab | Lab | Lab | Lab | Lab | [5 empty] | 1
| No | No | 03 | 04 | 05 | 06 | 09 | 10 | 11 | 12 | 13 | 15 | 16 | [5 empty] | ppm
|  |  | 4A*MS | 4A*MS | 4A*MS | 4A*MS | 4A*MS | 4A*MS | 4A*OES/MS | 4A*MS | 4A*MS | 4A*MS | 4A*OES/MS | [5 empty] | 1
1
| 1 | 1 | 30.97 | 23.7 | 41 | 40.6 | 42 | 37.1 | 36.234 | 34.4 | 35.1 | 36.8 | 33.7398 | [5 empty] | 1
| 1 | 2 | 28.52 | 26.1 | 42.2 | 39.8 | 40.9 | 34.6 | 35.3925 | 35 | 35.8 | 34.3 | 34.036 | [5 empty] | 0
| 1 | 3 | 29.25 | 22.9 | 43.3 | 37 | 39 | 35.4 | 35.31 | 34.2 | 35.1 | 33.5 | 32.3991 | [5 empty] | 16
| 1 | 4 | 30.22 | 24.5 | 42.4 | 40.6 | 41.3 | 35.9 | 36.278 | 34.9 | 35 | 34.1 | 31.2642 | [5 empty] | 35.7053
| 1 | 5 | 31.3 | 22.1 | 42 | 38.3 | 41.2 | 37.9 | 35.2935 | 31.6 | 35.4 | 35 | 35.7194 | [5 empty] | 27
| 1 | 6 | 30.45 | 28.5 | 42.3 | 37.6 | 42.7 | 37.2 | 36.0415 | 37.5 | 35.6 | 35.5 | 37.1163
| Mean |  | 30.1183 | 24.6333 | 42.2 | 38.9833 | 41.1833 | 36.35 | 35.7582 | 34.6 | 35.3333 | 34.8667 | 34.0458
| Median |  | 30.335 | 24.1 | 42.25 | 39.05 | 41.25 | 36.5 | 35.717 | 34.65 | 35.25 | 34.65 | 33.8879
| Std Dev. |  | 1.0536 | 2.3415 | 0.74027 | 1.5626 | 1.2513 | 1.2534 | 0.47485 | 1.89 | 0.32042 | 1.1776 | 2.1341
| Rel.Std.Dev. |  | 3.498% | 9.505% | 1.754% | 4.008% | 3.038% | 3.448% | 1.328% | 5.462% | 0.9068% | 3.377% | 6.268%
| PDM3 |  | -15.65% | -31.01% | 18.19% | 9.181% | 15.34% | 1.806% | 0.1482% | -3.096% | -1.042% | -2.349% | -4.648%
| Z-Score (Absolute) |  | 2.73 | 5.6 | 3.6 | 1.91 | 3.06 | 0.53 | 0.22 | 0.38 | 0 | 0.24 | 0.67
| Analytical results for Re in OREAS 70b (Indicative Value 0.001 ppm) | [17 empty] | Indicative
Re | Round | Replicate | Lab | Lab | Lab | Lab | Lab | Lab | Lab | [9 empty] | 1
| No | No | 05 | 06 | 09 | 10 | 11 | 13 | 15 | [9 empty] | ppm
|  |  | 4A*MS | 4A*MS | 4A*MS | 4A*MS | 4A*OES/MS | 4A*MS | 4A*MS | [9 empty] | 3
3
| 1 | 1 | < 0.002 | 0.001 | 0.003 | < 0.002 | < 0.2 | < 0.002 | 0.002 | [9 empty] | 1
| 1 | 2 | < 0.002 | < 0.001 | 0.002 | < 0.002 | < 0.2 | < 0.002 | < 0.002 | [9 empty] | 0
| 1 | 3 | < 0.002 | 0.001 | < 0.001 | < 0.002 | < 0.2 | < 0.002 | < 0.002 | [9 empty] | 16
| 1 | 4 | 0.002 | 0.001 | 0.002 | < 0.002 | < 0.2 | < 0.002 | 0.002 | [9 empty] | 0.0012194
| 1 | 5 | < 0.002 | 0.001 | 0.002 | < 0.002 | < 0.2 | 0.002 | 0.002 | [9 empty] | 28
| 1 | 6 | < 0.002 | 0.001 | < 0.001 | < 0.002 | < 0.2 | < 0.002 | 0.002
| Mean |  | 03: 0.002; 04: 0.001; 05: 0.00225; 10: 0.002; 11: 0.002
| Median |  | 03: 0.002; 04: 0.001; 05: 0.002; 10: 0.002; 11: 0.002
| Std Dev. |  | 04: 0; 05: 0.0005; 11: 0
| Rel.Std.Dev. |  | 04: 0%; 05: 22.22%; 11: 0%
| PDM3 |  | 03: 64.01%; 04: -18%; 05: 84.51%; 10: 64.01%; 11: 64.01%
| Z-Score (Absolute) |  | 0 | 0.67 | 1.35 | 0.45 | 266.58 | 0 | 1.35
| Analytical results for S in OREAS 70b (Certified Value 0.309 wt.%) | [17 empty] | Certified
S | Round | Replicate | Lab | Lab | Lab | Lab | Lab | Lab | Lab | Lab | Lab | Lab | Lab | Lab | Lab | Lab |  |  | 1
| No | No | 01 | 03 | 04 | 05 | 06 | 08 | 09 | 10 | 11 | 12 | 13 | 14 | 15 | 16 |  |  | wt.%
|  |  | 4A*OES | 4A*OES | 4A*MS | 4A*MS | 4A*OES | 4A*OES | 4A*OES | 4A*MS | 4A*OES/MS | 4A*OES | 4A*MS | MAR*OES | 4A*MS | 4A*OES/MS |  |  | 3
3
| 1 | 1 | 0.315 | 0.321 | 0.3 | 0.32 | 0.29 | 0.3 | 0.28 | 0.32 | 0.29467 | 0.2899 | 0.33 | 0.3319 | 0.34 | 0.325 |  |  | 1
| 1 | 2 | 0.33 | 0.317 | 0.3 | 0.32 | 0.29 | 0.3 | 0.28 | 0.32 | 0.29653 | 0.2995 | 0.34 | 0.3329 | 0.32 | 0.30833 |  |  | 0
| 1 | 3 | 0.325 | 0.32 | 0.3 | 0.31 | 0.29 | 0.3 | 0.26 | 0.32 | 0.29675 | 0.3006 | 0.34 | 0.331 | 0.33 | 0.29017 |  |  | 16
| 1 | 4 | 0.335 | 0.338 | 0.3 | 0.31 | 0.28 | 0.3 | 0.27 | 0.32 | 0.29524 | 0.31 | 0.34 | 0.3248 | 0.33 | 0.31812 |  |  | 0.30948
| 1 | 5 | 0.33 | 0.31 | 0.3 | 0.3 | 0.27 | 0.3 | 0.27 | 0.32 | 0.28587 | 0.3093 | 0.34 | 0.3282 | 0.34 | 0.31149 |  |  | 90
| 1 | 6 | 0.32 | 0.317 | 0.3 | 0.29 | 0.28 | 0.3 | 0.28 | 0.32 | 0.29138 | 0.3125 | 0.33 | 0.32215 | 0.35 | 0.28427
| Mean |  | 0.32583 | 0.3205 | 0.3 | 0.30833 | 0.28333 | 0.3 | 0.27333 | 0.32 | 0.29341 | 0.30363 | 0.33667 | 0.32849 | 0.335 | 0.30623
| Median |  | 0.3275 | 0.3185 | 0.3 | 0.31 | 0.285 | 0.3 | 0.275 | 0.32 | 0.29496 | 0.30495 | 0.34 | 0.3296 | 0.335 | 0.30991
| Std Dev. |  | 0.0073598 | 0.0093968 | 0 | 0.01169 | 0.008165 | 0 | 0.008165 | 0 | 0.0041661 | 0.0085575 | 0.005164 | 0.0042725 | 0.010488 | 0.015912
| Rel.Std.Dev. |  | 2.259% | 2.932% | 0% | 3.791% | 2.882% | 0% | 2.987% | 0% | 1.42% | 2.818% | 1.534% | 1.301% | 3.131% | 5.196%
| PDM3 |  | 5.283% | 3.56% | -3.064% | -0.3717% | -8.45% | -3.064% | -11.68% | 3.398% | -5.194% | -1.89% | 8.783% | 6.142% | 8.245% | -1.052%
| Z-Score (Absolute) |  | 0.92 | 0.66 | 0.36 | 0.05 | 1.19 | 0.36 | 1.69 | 0.63 | 0.69 | 0.18 | 1.46 | 1.06 | 1.38 | 0.05
| Analytical results for Sb in OREAS 70b (Certified Value 0.56 ppm) | [17 empty] | Certified
Sb | Round | Replicate | Lab | Lab | Lab | Lab | Lab | Lab | Lab | Lab | Lab | Lab | Lab | Lab | Lab |  |  |  | 1
| No | No | 03 | 04 | 05 | 06 | 07 | 09 | 10 | 11 | 12 | 13 | 14 | 15 | 16 |  |  |  | ppm
|  |  | 4A*MS | 4A*MS | 4A*MS | 4A*MS | 4A*OES | 4A*MS | 4A*MS | 4A*OES/MS | 4A*MS | 4A*MS | 4A*MS | 4A*MS | 4A*OES/MS |  |  |  | 2
2
| 1 | 1 | 0.54 | 0.3 | 0.6 | 0.6 | < 5 | 0.7 | 0.5 | 0.56341 | 0.6 | 0.53 | 0.6094 | 0.63 | 0.58641 |  |  |  | 1
| 1 | 2 | 0.49 | 0.3 | 0.49 | 0.6 | < 5 | 0.7 | 0.44 | 0.51833 | 0.6 | 0.54 | 0.5548 | 0.6 | 0.579 |  |  |  | 0
| 1 | 3 | 0.47 | 0.3 | 0.54 | 0.5 | < 5 | 0.7 | 0.47 | 0.50707 | 0.6 | 0.51 | 0.522 | 0.53 | 0.51324 |  |  |  | 16
| 1 | 4 | 0.71 | 0.2 | 0.56 | 0.6 | < 5 | 0.6 | 0.48 | 0.52397 | 0.6 | 0.51 | 0.5469 | 0.52 | 0.53023 |  |  |  | 0.55993
| 1 | 5 | 0.48 | 0.3 | 0.46 | 0.6 | < 5 | 0.6 | 0.48 | 0.50143 | 0.7 | 0.51 | 0.5933 | 0.58 | 0.58058 |  |  |  | 91
| 1 | 6 | 0.61 | 0.3 | 0.49 | 0.6 | < 5 | 0.6 | 0.5 | 0.5296 | 0.6 | 0.52 | 0.6173 | 0.56 | 0.62857
| Mean |  | 0.55 | 0.28333 | 0.52333 | 0.58333 |  | 0.65 | 0.47833 | 0.52397 | 0.61667 | 0.52 | 0.57395 | 0.57 | 0.56967
| Median |  | 0.515 | 0.3 | 0.515 | 0.6 |  | 0.65 | 0.48 | 0.52115 | 0.6 | 0.515 | 0.57405 | 0.57 | 0.57979
| Std Dev. |  | 0.094021 | 0.040825 | 0.052409 | 0.040825 |  | 0.054772 | 0.022286 | 0.021966 | 0.040825 | 0.012649 | 0.03823 | 0.041952 | 0.041702
| Rel.Std.Dev. |  | 17.09% | 14.41% | 10.01% | 6.999% |  | 8.427% | 4.659% | 4.192% | 6.62% | 2.433% | 6.661% | 7.36% | 7.32%
| PDM3 |  | -1.774% | -49.4% | -6.536% | 4.179% |  | 16.09% | -14.57% | -6.423% | 10.13% | -7.132% | 2.503% | 1.798% | 1.74%
| Z-Score (Absolute) |  | 0.29 | 4.17 | 0.67 | 0.2 | 28.09 | 1.17 | 1.33 | 0.67 | 0.68 | 0.72 | 0.06 | 0 | 0
| Analytical results for Sc in OREAS 70b (Certified Value 12.4 ppm) | [17 empty] | Certified
Sc | Round | Replicate | Lab | Lab | Lab | Lab | Lab | Lab | Lab | Lab | Lab | Lab | Lab | Lab | Lab |  |  |  | 1
| No | No | 02 | 03 | 04 | 05 | 06 | 07 | 09 | 10 | 11 | 12 | 13 | 15 | 16 |  |  |  | ppm
|  |  | 4A*OES | 4A*MS | 4A*MS | 4A*MS | 4A*OES | 4A*OES | 4A*OES | 4A*MS | 4A*OES/MS | 4A*OES | 4A*MS | 4A*MS | 4A*OES/MS |  |  |  | 1
2
| 1 | 1 | X | 13.17 | 11 | 12.2 | 12 | 11 | 15 | 12.7 | 11.6136 | 11.8 | 13.6 | 14 | 11.8107 |  |  |  | 1
| 1 | 2 | X | 11.94 | 11 | 12.2 | 12 | 11 | 14 | 12.8 | 11.3279 | 12 | 13.6 | 12.9 | 11.927 |  |  |  | 0
| 1 | 3 | X | 11.96 | 11 | 12.8 | 12 | 11 | 15 | 12.6 | 11.4123 | 12.1 | 13.6 | 12.7 | 11.4329 |  |  |  | 16
| 1 | 4 | X | 12.24 | 11 | 12.3 | 12 | 11 | 14 | 13.2 | 11.5519 | 12.4 | 13.5 | 13 | 11.6921 |  |  |  | 12.3682
| 1 | 5 | X | 13.66 | 11 | 12.4 | 12 | 11 | 14 | 13.3 | 11.2857 | 12.2 | 13.8 | 13.4 | 11.2252 |  |  |  | 92
| 1 | 6 | X | 12.46 | 11 | 12.4 | 12 | 11 | 15 | 13.2 | 11.4935 | 12.3 | 13.7 | 13.4 | 11.2069
| Mean |  |  | 12.5717 | 11 | 12.3833 | 12 | 11 | 14.5 | 12.9667 | 11.4475 | 12.1333 | 13.6333 | 13.2333 | 11.5491
| Median |  |  | 12.35 | 11 | 12.35 | 12 | 11 | 14.5 | 13 | 11.4529 | 12.15 | 13.6 | 13.2 | 11.5625
| Std Dev. |  |  | 0.6983 | 0 | 0.22286 | 0 | 0 | 0.54772 | 0.30111 | 0.12833 | 0.21602 | 0.10328 | 0.46762 | 0.30567
| Rel.Std.Dev. |  |  | 5.555% | 0% | 1.8% | 0% | 0% | 3.777% | 2.322% | 1.121% | 1.78% | 0.7576% | 3.534% | 2.647%
| PDM3 |  |  | 1.645% | -11.06% | 0.1224% | -2.977% | -11.06% | 17.24% | 4.839% | -7.444% | -1.899% | 10.23% | 6.995% | -6.622%
| Z-Score (Absolute) |  | NA | 0.28 | 1.12 | 0.11 | 0.23 | 1.12 | 1.99 | 0.63 | 0.72 | 0.11 | 1.22 | 0.87 | 0.63
| Analytical results for Se in OREAS 70b (Indicative Value 1.04 ppm) | [17 empty] | Indicative
Se | Round | Replicate | Lab | Lab | Lab | Lab | Lab | Lab | Lab | Lab | Lab | Lab | Lab | [5 empty] | 1
| No | No | 03 | 05 | 06 | 09 | 10 | 11 | 12 | 13 | 14 | 15 | 16 | [5 empty] | ppm
|  |  | 4A*MS | 4A*MS | 4A*MS | 4A*MS | 4A*MS | 4A*OES/MS | 4A*MS | 4A*MS | 4A*MS | 4A*MS | 4A*OES/MS | [5 empty] | 2
2
| 1 | 1 | 1.45 | < 1 | 1.5 | 0.7 | < 1 | < 0.5 | 2 | 1 | 0.7426 | 1 | 0.74854 | [5 empty] | 1
| 1 | 2 | 1.98 | < 1 | 1.4 | 0.9 | < 1 | < 0.5 | 3 | 1 | 0.7347 | 1 | 0.731 | [5 empty] | 0
| 1 | 3 | 2.28 | < 1 | 1.1 | 0.5 | < 1 | < 0.5 | 2 | 1 | 0.7053 | 1 | 0.78174 | [5 empty] | 16
| 1 | 4 | 1.29 | < 1 | 1.2 | 1.3 | 1 | < 0.5 | 3 | 1 | 0.6466 | 1 | 0.60558 | [5 empty] | 1.037
| 1 | 5 | 10.92 | < 1 | 1.3 | 1.4 | < 1 | < 0.5 | 3 | 1 | 0.6846 | 1 | 0.7835 | [5 empty] | 23
| 1 | 6 | 7.48 | < 1 | 1.4 | 0.9 | < 1 | < 0.5 | 2 | 1 | 0.808 | 1 | 0.76453
| Mean |  | 4.2333 |  | 1.3167 | 0.95 | 1 |  | 2.5 | 1 | 0.7203 | 1 | 0.73581
| Median |  | 2.13 |  | 1.35 | 0.9 | 1 |  | 2.5 | 1 | 0.72 | 1 | 0.75654
| Std Dev. |  | 4.0139 |  | 0.1472 | 0.34496 |  |  | 0.54772 | 0 | 0.055366 | 0 | 0.066862
| Rel.Std.Dev. |  | 94.82% |  | 11.18% | 36.31% |  |  | 21.91% | 0% | 7.687% | 0% | 9.087%
| PDM3 |  | 308.2% |  | 26.97% | -8.391% | -3.569% |  | 141.1% | -3.569% | -30.54% | -3.569% | -29.04%
| Z-Score (Absolute) |  | 6.04 | 0.83 | 0.67 | 0 | 0.67 | 1.29 | 2.85 | 0.09 | 0.42 | 0.09 | 0.39
| Analytical results for Sm in OREAS 70b (Indicative Value 1.96 ppm) | [17 empty] | Indicative
Sm | Round | Replicate | 03: Lab; 05: Lab; 06: Lab | [5 empty] | 1
| No | No | 03: 06; 05: 09; 06: 12 | [5 empty] | ppm
|  |  | 03: 4A*MS; 05: 4A*MS; 06: 4A*MS | [5 empty] | 2
2
| 1 | 1 | 03: 1.8; 05: 1.9; 06: 2.1 | [5 empty] | 1
| 1 | 2 | 03: 2; 05: 1.9; 06: 2.1 | [5 empty] | 0
| 1 | 3 | 03: 1.9; 05: 1.9; 06: 2 | [5 empty] | 16
| 1 | 4 | 03: 1.9; 05: 1.9; 06: 2.1 | [5 empty] | 1.9556
| 1 | 5 | 03: 1.9; 05: 1.9; 06: 2 | [5 empty] | 24
| 1 | 6 | 03: 1.9; 05: 1.9; 06: 2.1
| Mean |  | 03: 1.9; 05: 1.9; 06: 2.0667
| Median |  | 03: 1.9; 05: 1.9; 06: 2.1
| Std Dev. |  | 03: 0.063246; 05: 2.4324e-16; 06: 0.05164
| Rel.Std.Dev. |  | 03: 3.329%; 05: 1.28e-14%; 06: 2.499%
| PDM3 |  | 03: -2.841%; 05: -2.841%; 06: 5.682%
Z-Score (Absolute) | bar: 03 to 06
| Analytical results for Sn in OREAS 70b (Certified Value 1.21 ppm) | [17 empty] | Certified
Sn | Round | Replicate | Lab | Lab | Lab | Lab | Lab | Lab | Lab | Lab | Lab | Lab | Lab | Lab |  |  |  |  | 1
| No | No | 03 | 04 | 05 | 06 | 07 | 09 | 10 | 11 | 12 | 13 | 15 | 16 |  |  |  |  | ppm
|  |  | 4A*MS | 4A*MS | 4A*MS | 4A*MS | 4A*OES | 4A*MS | 4A*MS | 4A*OES/MS | 4A*MS | 4A*MS | 4A*MS | 4A*OES/MS |  |  |  |  | 2
2
| 1 | 1 | 1.17 | 0.9 | 1.1 | 1 | < 10 | 1 | 1.2 | 1.435 | 1.4 | 1.2 | 1.3 | 1.5476 |  |  |  |  | 1
| 1 | 2 | 1.45 | 1 | 1.1 | 1 | < 10 | 1 | 1.1 | 1.38 | 1.4 | 1.3 | 1.2 | 1.456 |  |  |  |  | 0
| 1 | 3 | 1.14 | 1 | 1.2 | 1 | < 10 | 1 | 1.2 | 1.36 | 1.7 | 1.3 | 1.2 | 1.3105 |  |  |  |  | 16
| 1 | 4 | 1.01 | 1 | 1.1 | 1 | < 10 | 1 | 1.2 | 1.375 | 1.4 | 1.3 | 1.2 | 1.2642 |  |  |  |  | 1.209
| 1 | 5 | 1.07 | 1 | 1.1 | 1 | < 10 | 1 | 1.2 | 1.335 | 1.4 | 1.4 | 1.2 | 1.4029 |  |  |  |  | 93
| 1 | 6 | 1.6 | 1.1 | 1.1 | 1 | < 10 | 1 | 1.2 | 1.38 | 1.4 | 1.3 | 1.3 | 1.4108
| Mean |  | 1.24 | 1 | 1.1167 | 1 |  | 1 | 1.1833 | 1.3775 | 1.45 | 1.3 | 1.2333 | 1.3987
| Median |  | 1.155 | 1 | 1.1 | 1 |  | 1 | 1.2 | 1.3775 | 1.4 | 1.3 | 1.2 | 1.4069
| Std Dev. |  | 0.23255 | 0.063246 | 0.040825 | 0 |  | 0 | 0.040825 | 0.032977 | 0.12247 | 0.063246 | 0.05164 | 0.10147
| Rel.Std.Dev. |  | 18.75% | 6.325% | 3.656% | 0% |  | 0% | 3.45% | 2.394% | 8.447% | 4.865% | 4.187% | 7.255%
| PDM3 |  | 2.56% | -17.29% | -7.641% | -17.29% |  | -17.29% | -2.127% | 13.93% | 19.93% | 7.523% | 2.009% | 15.68%
| Z-Score (Absolute) |  | 0.01 | 1.05 | 0.53 | 1.05 | 16.76 | 1.05 | 0.24 | 0.63 | 0.95 | 0.28 | 0.01 | 0.72
| Analytical results for Sr in OREAS 70b (Certified Value 74 ppm) | [17 empty] | Certified
Sr | Round | Replicate | Lab | Lab | Lab | Lab | Lab | Lab | Lab | Lab | Lab | Lab | Lab | Lab |  |  |  |  | 1
| No | No | 02 | 04 | 05 | 06 | 07 | 09 | 10 | 11 | 12 | 13 | 15 | 16 |  |  |  |  | ppm
|  |  | 4A*OES | 4A*MS | 4A*MS | 4A*MS | 4A*OES | 4A*MS | 4A*MS | 4A*OES/MS | 4A*OES | 4A*MS | 4A*MS | 4A*OES/MS |  |  |  |  | 0
1
| 1 | 1 | 73 | 57 | 78.9 | 75.5 | 72 | 79.4 | 73.6 | 73.2236 | 78 | 79.6 | 84.4 | 68.5961 |  |  |  |  | 1
| 1 | 2 | 72 | 65 | 80 | 76.2 | 74 | 74.5 | 72.1 | 72.5661 | 78 | 81.6 | 78.1 | 70.524 |  |  |  |  | 0
| 1 | 3 | 71 | 56 | 81.4 | 70.8 | 74 | 79.8 | 71.9 | 73.3301 | 79 | 79.4 | 77.3 | 66.5854 |  |  |  |  | 16
| 1 | 4 | 72 | 60 | 79.6 | 76.2 | 73 | 72.4 | 74.6 | 74.4557 | 81 | 79.5 | 78.8 | 69.5963 |  |  |  |  | 74.1633
| 1 | 5 | 72 | 56 | 79.6 | 73.1 | 75 | 70.6 | 75.6 | 72.4009 | 84 | 80.8 | 80.4 | 66.0262 |  |  |  |  | 94
| 1 | 6 | 69 | 67 | 79.8 | 72.2 | 74 | 69.7 | 75.5 | 73.6969 | 80 | 79.8 | 83.1 | 67.9567
| Mean |  | 71.5 | 60.1667 | 79.8833 | 74 | 73.6667 | 74.4 | 73.8833 | 73.2789 | 80 | 80.1167 | 80.35 | 68.2141
| Median |  | 72 | 58.5 | 79.7 | 74.3 | 74 | 73.45 | 74.1 | 73.2768 | 79.5 | 79.7 | 79.6 | 68.2764
| Std Dev. |  | 1.3784 | 4.7924 | 0.83046 | 2.29 | 1.0328 | 4.352 | 1.629 | 0.75422 | 2.2804 | 0.88638 | 2.8543 | 1.7261
| Rel.Std.Dev. |  | 1.928% | 7.965% | 1.04% | 3.095% | 1.402% | 5.849% | 2.205% | 1.029% | 2.85% | 1.106% | 3.552% | 2.53%
| PDM3 |  | -3.591% | -18.87% | 7.713% | -0.2202% | -0.6697% | 0.3192% | -0.3775% | -1.193% | 7.87% | 8.027% | 8.342% | -8.022%
| Z-Score (Absolute) |  | 0.4 | 2.27 | 0.98 | 0.01 | 0.05 | 0.08 | 0.01 | 0.11 | 1 | 1.02 | 1.06 | 0.95
| Analytical results for Ta in OREAS 70b (Certified Value 0.3 ppm) | [17 empty] | Certified
Ta | Round | Replicate | Lab | Lab | Lab | Lab | Lab | Lab | Lab | Lab | Lab | Lab | Lab | Lab |  |  |  |  | 1
| No | No | 03 | 04 | 05 | 06 | 07 | 09 | 10 | 11 | 12 | 13 | 15 | 16 |  |  |  |  | ppm
|  |  | 4A*MS | 4A*MS | 4A*MS | 4A*MS | 4A*OES | 4A*MS | 4A*MS | 4A*OES/MS | 4A*MS | 4A*MS | 4A*MS | 4A*OES/MS |  |  |  |  | 2
2
| 1 | 1 | 0.237 | 0.2 | 0.28 | 0.3 | < 5 | 0.3 | 0.3 | 0.26 | 0.96 | 0.32 | 0.35 | 0.39417 |  |  |  |  | 1
| 1 | 2 | 0.261 | 0.3 | 0.29 | 0.3 | < 5 | 0.4 | 0.26 | 0.25 | 0.97 | 0.31 | 0.32 | 0.358 |  |  |  |  | 0
| 1 | 3 | 0.32 | 0.3 | 0.31 | 0.3 | < 5 | 0.3 | 0.28 | 0.25 | 0.85 | 0.33 | 0.3 | 0.34703 |  |  |  |  | 16
| 1 | 4 | 0.283 | 0.3 | 0.53 | 0.3 | < 5 | 0.3 | 0.29 | 0.28 | 0.76 | 0.32 | 0.32 | 0.33953 |  |  |  |  | 0.29748
| 1 | 5 | 0.366 | 0.2 | 0.35 | 0.3 | < 5 | 0.3 | 0.41 | 0.26 | 0.94 | 0.31 | 0.32 | 0.4233 |  |  |  |  | 95
| 1 | 6 | 0.344 | 0.3 | 0.31 | 0.3 | < 5 | 0.3 | 0.27 | 0.295 | 0.89 | 0.3 | 0.33 | 0.36256
| Mean |  | 0.30183 | 0.26667 | 0.345 | 0.3 |  | 0.31667 | 0.30167 | 0.26583 | 0.895 | 0.315 | 0.32333 | 0.37077
| Median |  | 0.3015 | 0.3 | 0.31 | 0.3 |  | 0.3 | 0.285 | 0.26 | 0.915 | 0.315 | 0.32 | 0.36028
| Std Dev. |  | 0.049902 | 0.05164 | 0.093755 | 0 |  | 0.040825 | 0.054924 | 0.018005 | 0.080187 | 0.010488 | 0.01633 | 0.031865
| Rel.Std.Dev. |  | 16.53% | 19.36% | 27.18% | 0% |  | 12.89% | 18.21% | 6.773% | 8.959% | 3.33% | 5.05% | 8.594%
| PDM3 |  | 1.463% | -10.36% | 15.97% | 0.8466% |  | 6.449% | 1.407% | -10.64% | 200.9% | 5.889% | 8.69% | 24.64%
| Z-Score (Absolute) |  | 0.42 | 1.47 | 0.87 | 0.47 | 65.46 | 0.02 | 0.42 | 1.5 | 17.36 | 0.02 | 0.22 | 1.65
| Analytical results for Tb in OREAS 70b (Indicative Value 0.33 ppm) | [17 empty] | Indicative
Tb | Round | Replicate | 03: Lab; 04: Lab; 05: Lab; 06: Lab; 07: Lab |  |  |  |  | 1
| No | No | 03: 03; 04: 06; 05: 09; 06: 12; 07: 16 |  |  |  |  | ppm
|  |  | 03: 4A*MS; 04: 4A*MS; 05: 4A*MS; 06: 4A*MS; 07: 4A*OES/MS |  |  |  |  | 2
2
| 1 | 1 | 03: 0.395; 04: 0.3; 05: 0.3; 06: 0.35; 07: 0.32136 |  |  |  |  | 1
| 1 | 2 | 03: 0.337; 04: 0.3; 05: 0.3; 06: 0.36; 07: 0.331 |  |  |  |  | 0
| 1 | 3 | 03: 0.444; 04: 0.3; 05: 0.3; 06: 0.34; 07: 0.29863 |  |  |  |  | 16
| 1 | 4 | 03: 0.314; 04: 0.3; 05: 0.3; 06: 0.35; 07: 0.29674 |  |  |  |  | 0.32512
| 1 | 5 | 03: 0.417; 04: 0.3; 05: 0.3; 06: 0.34; 07: 0.33981 |  |  |  |  | 25
| 1 | 6 | 03: 0.299; 04: 0.3; 05: 0.3; 06: 0.35; 07: 0.36158
| Mean |  | 03: 0.36767; 04: 0.3; 05: 0.3; 06: 0.34833; 07: 0.32485
| Median |  | 03: 0.366; 04: 0.3; 05: 0.3; 06: 0.35; 07: 0.32618
| Std Dev. |  | 03: 0.059234; 04: 0; 05: 0; 06: 0.0075277; 07: 0.0249
| Rel.Std.Dev. |  | 03: 16.11%; 04: 0%; 05: 0%; 06: 2.161%; 07: 7.665%
| PDM3 |  | 03: 13.09%; 04: -7.726%; 05: -7.726%; 06: 7.141%; 07: -0.08138%
| Z-Score (Absolute) |  | 03: 1.16; 04: 0.67; 05: 0.67; 06: 0.64; 07: 0
| Analytical results for Te in OREAS 70b (Indicative Value 0.07 ppm) | [17 empty] | Indicative
Te | Round | Replicate | Lab | Lab | Lab | Lab | Lab | Lab | Lab | Lab | Lab | Lab | Lab | Lab |  |  |  |  | 1
| No | No | 03 | 05 | 06 | 07 | 09 | 10 | 11 | 12 | 13 | 14 | 15 | 16 |  |  |  |  | ppm
|  |  | 4A*MS | 4A*MS | 4A*MS | 4A*OES | 4A*MS | 4A*MS | 4A*OES/MS | 4A*MS | 4A*MS | 4A*MS | 4A*MS | 4A*OES/MS |  |  |  |  | 3
3
| 1 | 1 | 0.38 | 0.05 | 0.1 | < 10 | 0.1 | 0.05 | 10.031 | 0.3 | 0.05 | < 0.2 | 0.05 | 0.14466 |  |  |  |  | 1
| 1 | 2 | 2.07 | < 0.05 | < 0.1 | < 10 | < 0.1 | 0.05 | 6.8501 | 0.2 | 0.05 | < 0.2 | 0.06 | 0.128 |  |  |  |  | 0
| 1 | 3 | 0.35 | < 0.05 | < 0.1 | < 10 | 0.1 | 0.05 | 6.4364 | X | 0.06 | < 0.2 | < 0.05 | 0.091324 |  |  |  |  | 16
| 1 | 4 | < 0.05 | 0.05 | < 0.1 | < 10 | < 0.1 | 0.06 | 7.7932 | X | < 0.05 | < 0.2 | < 0.05 | 0.067907 |  |  |  |  | 0.070488
| 1 | 5 | 0.36 | < 0.05 | < 0.1 | < 10 | 0.1 | 0.06 | 6.4116 | 0.1 | 0.05 | < 0.2 | < 0.05 | 0.074757 |  |  |  |  | 26
| 1 | 6 | 0.32 | < 0.05 | < 0.1 | < 10 | < 0.1 | 0.05 | 7.5739 | 0.1 | < 0.05 | < 0.2 | 0.05 | 0.084729
| Mean |  | 0.696 | 0.05 | 0.1 |  | 0.1 | 0.053333 | 7.516 | 0.175 | 0.0525 |  | 0.053333 | 0.098563
| Median |  | 0.36 | 0.05 | 0.1 |  | 0.1 | 0.05 | 7.212 | 0.15 | 0.05 |  | 0.05 | 0.088027
| Std Dev. |  | 0.76839 | 0 |  |  | 1.6997e-17 | 0.005164 | 1.359 | 0.095743 | 0.005 |  | 0.0057735 | 0.030795
| Rel.Std.Dev. |  | 110.4% | 0% |  |  | 1.7e-14% | 9.682% | 18.08% | 54.71% | 9.524% |  | 10.83% | 31.24%
| PDM3 |  | 887.4% | -29.07% | 41.87% |  | 41.87% | -24.34% | 10563% | 148.3% | -25.52% |  | -24.34% | 39.83%
| Z-Score (Absolute) |  | 7.37 | 0.79 | 0.42 | 72.76 | 0.17 | 0.5 | 110.03 | 1.31 | 0.64 | 0.2 | 0.71 | 0.17
| Analytical results for Th in OREAS 70b (Certified Value 6.91 ppm) | [17 empty] | Certified
Th | Round | Replicate | Lab | Lab | Lab | Lab | Lab | Lab | Lab | Lab | Lab | Lab | Lab | [5 empty] | 1
| No | No | 03 | 04 | 05 | 06 | 09 | 10 | 11 | 12 | 13 | 15 | 16 | [5 empty] | ppm
|  |  | 4A*MS | 4A*MS | 4A*MS | 4A*MS | 4A*MS | 4A*MS | 4A*OES/MS | 4A*MS | 4A*MS | 4A*MS | 4A*OES/MS | [5 empty] | 2
3
| 1 | 1 | 6.894 | 4.7 | 7.2 | 11.6 | 8.9 | 7.1 | 6.955 | 6.83 | 7.2 | 7 | 6.4146 | [5 empty] | 1
| 1 | 2 | 6.406 | 5.9 | 7.2 | 10.5 | 7.2 | 7.1 | 6.665 | 6.96 | 6.9 | 6.6 | 6.567 | [5 empty] | 0
| 1 | 3 | 6.736 | 4.8 | 7.6 | 7.3 | 6.9 | 6.9 | 6.875 | 6.86 | 7.1 | 6.3 | 6.1562 | [5 empty] | 16
| 1 | 4 | 6.618 | 4.8 | 7.1 | 7.1 | 6.7 | 6.9 | 6.905 | 7.33 | 7 | 6.8 | 5.9749 | [5 empty] | 6.9053
| 1 | 5 | 6.977 | 5.1 | 7.2 | 7.1 | 6.5 | 7.9 | 6.83 | 6.72 | 7.1 | 6.9 | 7.1835 | [5 empty] | 96
| 1 | 6 | 6.675 | 5.6 | 7.3 | 6.8 | 6.5 | 7 | 6.83 | 6.95 | 6.7 | 7 | 7.0877
| Mean |  | 6.7177 | 5.15 | 7.2667 | 8.4 | 7.1167 | 7.15 | 6.8433 | 6.9417 | 7 | 6.7667 | 6.564
| Median |  | 6.7055 | 4.95 | 7.2 | 7.2 | 6.8 | 7.05 | 6.8525 | 6.905 | 7.05 | 6.85 | 6.4908
| Std Dev. |  | 0.20375 | 0.49295 | 0.17512 | 2.0881 | 0.91305 | 0.37815 | 0.099432 | 0.20952 | 0.17889 | 0.27325 | 0.48862
| Rel.Std.Dev. |  | 3.033% | 9.572% | 2.41% | 24.86% | 12.83% | 5.289% | 1.453% | 3.018% | 2.556% | 4.038% | 7.444%
| PDM3 |  | -2.717% | -25.42% | 5.234% | 21.65% | 3.061% | 3.544% | -0.8971% | 0.527% | 1.372% | -2.007% | -4.943%
| Z-Score (Absolute) |  | 0.73 | 5.8 | 1.05 | 4.72 | 0.57 | 0.67 | 0.32 | 0 | 0.19 | 0.57 | 1.22
| Analytical results for Ti in OREAS 70b (Certified Value 0.181 wt.%) | [17 empty] | Certified
Ti | Round | Replicate | Lab | Lab | Lab | Lab | Lab | Lab | Lab | Lab | Lab | Lab | Lab | Lab | Lab |  |  |  | 1
| No | No | 02 | 03 | 04 | 05 | 06 | 07 | 09 | 10 | 11 | 12 | 13 | 15 | 16 |  |  |  | wt.%
|  |  | 4A*OES | 4A*MS | 4A*MS | 4A*MS | 4A*OES | 4A*OES | 4A*OES | 4A*MS | 4A*OES/MS | 4A*OES | 4A*MS | 4A*MS | 4A*OES/MS |  |  |  | 3
3
| 1 | 1 | 0.172 | 0.2195 | 0.143 | 0.183 | 0.178 | 0.19 | 0.18 | 0.181 | 0.18104 | 0.1787 | 0.188 | 0.188 | 0.18207 |  |  |  | 1
| 1 | 2 | 0.1738 | 0.2082 | 0.158 | 0.183 | 0.173 | 0.19 | 0.18 | 0.176 | 0.18071 | 0.181 | 0.19 | 0.18 | 0.18488 |  |  |  | 0
| 1 | 3 | 0.1684 | 0.2178 | 0.136 | 0.182 | 0.178 | 0.19 | 0.17 | 0.176 | 0.18231 | 0.18 | 0.186 | 0.179 | 0.17452 |  |  |  | 16
| 1 | 4 | 0.1703 | 0.2246 | 0.137 | 0.182 | 0.179 | 0.19 | 0.17 | 0.177 | 0.18259 | 0.1872 | 0.187 | 0.186 | 0.18274 |  |  |  | 0.18087
| 1 | 5 | 0.1698 | 0.2161 | 0.141 | 0.179 | 0.181 | 0.19 | 0.17 | 0.178 | 0.1803 | 0.1873 | 0.191 | 0.185 | 0.17819 |  |  |  | 97
| 1 | 6 | 0.1621 | 0.2158 | 0.15 | 0.174 | 0.181 | 0.19 | 0.17 | 0.179 | 0.18169 | 0.184 | 0.187 | 0.189 | 0.179
| Mean |  | 0.1694 | 0.217 | 0.14417 | 0.1805 | 0.17833 | 0.19 | 0.17333 | 0.17783 | 0.18144 | 0.18303 | 0.18817 | 0.1845 | 0.18023
| Median |  | 0.17005 | 0.21695 | 0.142 | 0.182 | 0.1785 | 0.19 | 0.17 | 0.1775 | 0.18136 | 0.1825 | 0.1875 | 0.1855 | 0.18053
| Std Dev. |  | 0.0040344 | 0.0053729 | 0.0084242 | 0.0035071 | 0.0029439 | 3.0405e-17 | 0.005164 | 0.0019408 | 0.0009093 | 0.0037044 | 0.0019408 | 0.0041352 | 0.0037307
| Rel.Std.Dev. |  | 2.382% | 2.476% | 5.843% | 1.943% | 1.651% | 1.6e-14% | 2.979% | 1.091% | 0.5012% | 2.024% | 1.031% | 2.241% | 2.07%
| PDM3 |  | -6.34% | 19.98% | -20.29% | -0.2027% | -1.401% | 5.05% | -4.165% | -1.677% | 0.3162% | 1.198% | 4.036% | 2.009% | -0.3499%
| Z-Score (Absolute) |  | 1.87 | 6.15 | 6.12 | 0 | 0.37 | 1.6 | 1.21 | 0.45 | 0.16 | 0.43 | 1.29 | 0.67 | 0.04
| Analytical results for Tl in OREAS 70b (Certified Value 0.33 ppm) | [17 empty] | Certified
Tl | Round | Replicate | Lab | Lab | Lab | Lab | Lab | Lab | Lab | Lab | Lab | Lab | Lab | [5 empty] | 1
| No | No | 03 | 05 | 06 | 09 | 10 | 11 | 12 | 13 | 14 | 15 | 16 | [5 empty] | ppm
|  |  | 4A*MS | 4A*MS | 4A*MS | 4A*MS | 4A*MS | 4A*OES/MS | 4A*MS | 4A*MS | 4A*MS | 4A*MS | 4A*OES/MS | [5 empty] | 2
2
| 1 | 1 | 0.808 | 0.35 | 0.42 | 0.39 | 0.29 | 0.3498 | 0.3 | 0.32 | 0.3098 | 0.35 | 0.30777 | [5 empty] | 1
| 1 | 2 | 0.156 | 0.37 | 0.4 | 0.35 | 0.29 | 0.33794 | 0.3 | 0.31 | 0.2977 | 0.33 | 0.325 | [5 empty] | 0
| 1 | 3 | 0.056 | 0.38 | 0.36 | 0.32 | 0.3 | 0.33794 | 0.3 | 0.32 | 0.2926 | 0.33 | 0.30868 | [5 empty] | 16
| 1 | 4 | 0.024 | 0.35 | 0.39 | 0.33 | 0.31 | 0.33202 | 0.3 | 0.31 | 0.2834 | 0.34 | 0.2893 | [5 empty] | 0.32896
| 1 | 5 | 0.378 | 0.34 | 0.38 | 0.32 | 0.29 | 0.33794 | 0.4 | 0.33 | 0.2824 | 0.34 | 0.33301 | [5 empty] | 98
| 1 | 6 | 0.446 | 0.36 | 0.36 | 0.33 | 0.29 | 0.33794 | 0.3 | 0.32 | 0.288 | 0.35 | 0.3399
| Mean |  | 0.31133 | 0.35833 | 0.385 | 0.34 | 0.295 | 0.33893 | 0.31667 | 0.31833 | 0.29232 | 0.34 | 0.31728
| Median |  | 0.267 | 0.355 | 0.385 | 0.33 | 0.29 | 0.33794 | 0.3 | 0.32 | 0.2903 | 0.34 | 0.31684
| Std Dev. |  | 0.29703 | 0.01472 | 0.023452 | 0.026833 | 0.0083666 | 0.0058292 | 0.040825 | 0.0075277 | 0.010307 | 0.0089443 | 0.018794
| Rel.Std.Dev. |  | 95.41% | 4.108% | 6.091% | 7.892% | 2.836% | 1.72% | 12.89% | 2.365% | 3.526% | 2.631% | 5.923%
| PDM3 |  | -5.357% | 8.93% | 17.04% | 3.357% | -10.32% | 3.033% | -3.736% | -3.229% | -11.14% | 3.357% | -3.551%
| Z-Score (Absolute) |  | 0.22 | 1.24 | 2.07 | 0.67 | 0.73 | 0.64 | 0.05 | 0 | 0.81 | 0.67 | 0.03
| Analytical results for Tm in OREAS 70b (Indicative Value 0.18 ppm) | [17 empty] | Indicative
Tm | Round | Replicate | 03: Lab; 05: Lab; 06: Lab; 09: Lab | [5 empty] | 1
| No | No | 03: 03; 05: 06; 06: 09; 09: 12 | [5 empty] | ppm
|  |  | 03: 4A*MS; 05: 4A*MS; 06: 4A*MS; 09: 4A*MS | [5 empty] | 2
2
| 1 | 1 | 03: 0.468; 05: 0.2; 06: 0.2; 09: 0.18 | [5 empty] | 1
| 1 | 2 | 03: 0.415; 05: 0.2; 06: 0.2; 09: 0.17 | [5 empty] | 0
| 1 | 3 | 03: 0.438; 05: 0.1; 06: 0.2; 09: 0.18 | [5 empty] | 16
| 1 | 4 | 03: 0.447; 05: 0.2; 06: 0.2; 09: 0.18 | [5 empty] | 0.17556
| 1 | 5 | 03: 0.506; 05: 0.1; 06: 0.2; 09: 0.17 | [5 empty] | 27
| 1 | 6 | 03: 0.454; 05: 0.1; 06: 0.2; 09: 0.18
| Mean |  | 03: 0.45467; 05: 0.15; 06: 0.2; 09: 0.17667
| Median |  | 03: 0.4505; 05: 0.15; 06: 0.2; 09: 0.18
| Std Dev. |  | 03: 0.030735; 05: 0.054772; 06: 3.0405e-17; 09: 0.005164
| Rel.Std.Dev. |  | 03: 6.76%; 05: 36.51%; 06: 1.52e-14%; 09: 2.923%
| PDM3 |  | 03: 159%; 05: -14.56%; 06: 13.92%; 09: 0.6329%
| Z-Score (Absolute) |  | 03: 7.18; 05: 1.03; 06: 0.31; 09: 0.31
| Analytical results for U in OREAS 70b (Certified Value 1.72 ppm) | [17 empty] | Certified
U | Round | Replicate | Lab | Lab | Lab | Lab | Lab | Lab | Lab | Lab | Lab | Lab | Lab | [5 empty] | 1
| No | No | 03 | 04 | 05 | 06 | 09 | 10 | 11 | 12 | 13 | 15 | 16 | [5 empty] | ppm
|  |  | 4A*MS | 4A*MS | 4A*MS | 4A*MS | 4A*OES | 4A*MS | 4A*OES/MS | 4A*MS | 4A*MS | 4A*MS | 4A*OES/MS | [5 empty] | 2
3
| 1 | 1 | 1.774 | 1.2 | 1.8 | 1.6 | < 10 | 1.7 | 1.612 | 1.63 | 1.9 | 1.7 | 1.6985 | [5 empty] | 1
| 1 | 2 | 1.857 | 1.4 | 1.9 | 1.6 | < 10 | 1.8 | 1.5656 | 1.65 | 1.8 | 1.7 | 1.683 | [5 empty] | 0
| 1 | 3 | 2.951 | 1.3 | 2 | 1.7 | < 10 | 1.7 | 1.6027 | 1.74 | 1.8 | 1.5 | 1.6844 | [5 empty] | 16
| 1 | 4 | 1.667 | 1.3 | 1.9 | 1.7 | < 10 | 1.8 | 1.5749 | 1.76 | 1.8 | 1.7 | 1.6558 | [5 empty] | 1.7157
| 1 | 5 | 1.772 | 1.3 | 1.9 | 1.6 | < 10 | 1.6 | 1.5563 | 1.76 | 1.7 | 1.6 | 1.9136 | [5 empty] | 99
| 1 | 6 | 1.725 | 1.4 | 1.9 | 1.6 | < 10 | 1.7 | 1.6027 | 1.69 | 1.7 | 1.7 | 1.8197
| Mean |  | 1.9577 | 1.3167 | 1.9 | 1.6333 |  | 1.7167 | 1.5857 | 1.705 | 1.7833 | 1.65 | 1.7425
| Median |  | 1.773 | 1.3 | 1.9 | 1.6 |  | 1.7 | 1.5888 | 1.715 | 1.8 | 1.7 | 1.6914
| Std Dev. |  | 0.49065 | 0.075277 | 0.063246 | 0.05164 |  | 0.075277 | 0.023073 | 0.056833 | 0.075277 | 0.083666 | 0.10159
| Rel.Std.Dev. |  | 25.06% | 5.717% | 3.329% | 3.162% |  | 4.385% | 1.455% | 3.333% | 4.221% | 5.071% | 5.83%
| PDM3 |  | 14.1% | -23.26% | 10.74% | -4.801% |  | 0.05625% | -7.577% | -0.6237% | 3.942% | -3.829% | 1.562%
| Z-Score (Absolute) |  | 1.95 | 3.24 | 1.48 | 0.67 | 26.57 | 0 | 1.06 | 0.09 | 0.54 | 0.54 | 0.21
| Analytical results for V in OREAS 70b (Certified Value 67 ppm) | [17 empty] | Certified
V | Round | Replicate | Lab | Lab | Lab | Lab | Lab | Lab | Lab | Lab | Lab | Lab | Lab | Lab | Lab |  |  |  | 1
| No | No | 02 | 03 | 04 | 05 | 06 | 07 | 09 | 10 | 11 | 12 | 13 | 15 | 16 |  |  |  | ppm
|  |  | 4A*OES | 4A*MS | 4A*MS | 4A*MS | 4A*OES | 4A*OES | 4A*OES | 4A*MS | 4A*OES/MS | 4A*OES | 4A*MS | 4A*MS | 4A*OES/MS |  |  |  | 0
1
| 1 | 1 | 70 | 67.2 | 67 | 68 | 68 | 61 | 69 | 67 | 66.2699 | 71 | 68 | 70 | 63.8641 |  |  |  | 1
| 1 | 2 | 67 | 65.4 | 68 | 67 | 69 | 68 | 66 | 64 | 66.3703 | 71 | 69 | 67 | 65.464 |  |  |  | 0
| 1 | 3 | 67 | 61.5 | 66 | 66 | 68 | 67 | 61 | 65 | 66.6972 | 68 | 70 | 66 | 61.8393 |  |  |  | 16
| 1 | 4 | 66 | 66.9 | 67 | 66 | 66 | 69 | 65 | 65 | 67.6107 | 69 | 69 | 69 | 62.2381 |  |  |  | 66.8401
| 1 | 5 | 66 | 72.4 | 68 | 67 | 63 | 68 | 65 | 65 | 65.7853 | 71 | 71 | 69 | 59.9825 |  |  |  | 100
| 1 | 6 | 64 | 64.6 | 68 | 64 | 64 | 68 | 66 | 66 | 66.7783 | 72 | 69 | 71 | 60.6286
| Mean |  | 66.6667 | 66.3333 | 67.3333 | 66.3333 | 66.3333 | 66.8333 | 65.3333 | 65.3333 | 66.5853 | 70.3333 | 69.3333 | 68.6667 | 62.3361
| Median |  | 66.5 | 66.15 | 67.5 | 66.5 | 67 | 68 | 65.5 | 65 | 66.5338 | 71 | 69 | 69 | 62.0387
| Std Dev. |  | 1.9664 | 3.6087 | 0.8165 | 1.3663 | 2.4221 | 2.9269 | 2.582 | 1.0328 | 0.61433 | 1.5055 | 1.0328 | 1.8619 | 2.0411
| Rel.Std.Dev. |  | 2.95% | 5.44% | 1.213% | 2.06% | 3.651% | 4.379% | 3.952% | 1.581% | 0.9226% | 2.141% | 1.49% | 2.712% | 3.274%
| PDM3 |  | -0.2595% | -0.7582% | 0.7379% | -0.7582% | -0.7582% | -0.01013% | -2.254% | -2.254% | -0.3812% | 5.226% | 3.73% | 2.733% | -6.738%
| Z-Score (Absolute) |  | 0.07 | 0.23 | 0.67 | 0.23 | 0.23 | 0.22 | 1.13 | 1.13 | 0 | 3.38 | 2.48 | 1.88 | 3.83
| Analytical results for W in OREAS 70b (Certified Value 4.92 ppm) | [17 empty] | Certified
W | Round | Replicate | Lab | Lab | Lab | Lab | Lab | Lab | Lab | Lab | Lab | Lab | Lab | Lab |  |  |  |  | 1
| No | No | 03 | 04 | 05 | 06 | 07 | 09 | 10 | 11 | 12 | 13 | 15 | 16 |  |  |  |  | ppm
|  |  | 4A*MS | 4A*MS | 4A*MS | 4A*MS | 4A*OES | 4A*MS | 4A*MS | 4A*OES/MS | 4A*MS | 4A*MS | 4A*MS | 4A*OES/MS |  |  |  |  | 2
2
| 1 | 1 | 4.4 | 3.8 | 4.5 | 5.1 | < 10 | 5.3 | 4.7 | 4.5849 | 7.4 | 5 | 5.6 | 4.735 |  |  |  |  | 1
| 1 | 2 | 4.3 | 3.8 | 4.3 | 4.5 | < 10 | 6.1 | 4.2 | 5.6355 | 5.5 | 4.8 | 7.3 | 4.5407 |  |  |  |  | 0
| 1 | 3 | 4 | 4.4 | 5.5 | 4.3 | < 10 | 5.4 | 4.1 | 4.6104 | 5 | 6 | 4 | 5.2164 |  |  |  |  | 16
| 1 | 4 | 4.9 | 3.9 | 6.9 | 5 | < 10 | 4 | 7.4 | 4.2228 | 5.6 | 5.9 | 4 | 3.9553 |  |  |  |  | 4.9249
| 1 | 5 | 4.9 | 3.8 | 5.5 | 4.8 | < 10 | 4.6 | 5.5 | 4.3554 | 4.1 | 5.8 | 5.2 | 5.7262 |  |  |  |  | 101
| 1 | 6 | 5.2 | 5 | 5.6 | 4.6 | < 10 | 4.7 | 4.3 | 5.4468 | 4 | 4.7 | 4.4 | 4.9675
| Mean |  | 4.6167 | 4.1167 | 5.3833 | 4.7167 |  | 5.0167 | 5.0333 | 4.8093 | 5.2667 | 5.3667 | 5.0833 | 4.8569
| Median |  | 4.65 | 3.85 | 5.5 | 4.7 |  | 5 | 4.5 | 4.5976 | 5.25 | 5.4 | 4.8 | 4.8512
| Std Dev. |  | 0.4535 | 0.4916 | 0.93041 | 0.30605 |  | 0.73598 | 1.2675 | 0.58804 | 1.2453 | 0.59554 | 1.2656 | 0.60413
| Rel.Std.Dev. |  | 9.823% | 11.94% | 17.28% | 6.489% |  | 14.67% | 25.18% | 12.23% | 23.64% | 11.1% | 24.9% | 12.44%
| PDM3 |  | -6.26% | -16.41% | 9.307% | -4.229% |  | 1.862% | 2.201% | -2.348% | 6.939% | 8.969% | 3.216% | -1.383%
| Z-Score (Absolute) |  | 1.15 | 2.63 | 1.11 | 0.86 | 0.02 | 0.02 | 0.07 | 0.59 | 0.76 | 1.06 | 0.22 | 0.45
| Analytical results for Y in OREAS 70b (Certified Value 9.85 ppm) | [17 empty] | Certified
Y | Round | Replicate | Lab | Lab | Lab | Lab | Lab | Lab | Lab | Lab | Lab | Lab | Lab | [5 empty] | 1
| No | No | 04 | 05 | 06 | 07 | 09 | 10 | 11 | 12 | 13 | 15 | 16 | [5 empty] | ppm
|  |  | 4A*MS | 4A*MS | 4A*MS | 4A*OES | 4A*MS | 4A*MS | 4A*OES/MS | 4A*MS | 4A*MS | 4A*MS | 4A*OES/MS | [5 empty] | 2
3
| 1 | 1 | 7.1 | 9.3 | 10.5 | 10 | 9.4 | 9.7 | 9.51 | 9.42 | 10.7 | 10 | 9.4786 | [5 empty] | 1
| 1 | 2 | 8.3 | 10 | 10.6 | 10 | 9.5 | 9.3 | 9.245 | 9.81 | 10.9 | 9.2 | 9.526 | [5 empty] | 0
| 1 | 3 | 7.1 | 10.3 | 10 | 10 | 9.3 | 9.4 | 9.28 | 10.1 | 10.6 | 9 | 8.8959 | [5 empty] | 16
| 1 | 4 | 7.1 | 10 | 10.6 | 10 | 9.4 | 9.7 | 9.525 | 9.9 | 10.5 | 9.4 | 8.534 | [5 empty] | 9.847
| 1 | 5 | 7 | 10.1 | 10.6 | 10 | 9.1 | 9.8 | 9.25 | 9.78 | 10.8 | 9.5 | 10.1146 | [5 empty] | 102
| 1 | 6 | 8.4 | 10.1 | 10.2 | 10 | 9.7 | 9.8 | 9.475 | 9.84 | 10.6 | 9.8 | 10.4355
| Mean |  | 7.5 | 9.9667 | 10.4167 | 10 | 9.4 | 9.6167 | 9.3808 | 9.8083 | 10.6833 | 9.4833 | 9.4974
| Median |  | 7.1 | 10.05 | 10.55 | 10 | 9.4 | 9.7 | 9.3775 | 9.825 | 10.65 | 9.45 | 9.5023
| Std Dev. |  | 0.6603 | 0.34448 | 0.25626 | 0 | 0.2 | 0.2137 | 0.1357 | 0.22185 | 0.1472 | 0.37103 | 0.71443
| Rel.Std.Dev. |  | 8.804% | 3.456% | 2.46% | 0% | 2.128% | 2.222% | 1.447% | 2.262% | 1.378% | 3.912% | 7.522%
| PDM3 |  | -23.83% | 1.215% | 5.785% | 1.554% | -4.539% | -2.339% | -4.734% | -0.3926% | 8.493% | -3.693% | -3.55%
| Z-Score (Absolute) |  | 6.05 | 1 | 2.29 | 1.1 | 0.62 | 0 | 0.67 | 0.55 | 3.05 | 0.38 | 0.34
| Analytical results for Yb in OREAS 70b (Indicative Value 1.04 ppm) | [17 empty] | Indicative
Yb | Round | Replicate | 04: Lab; 05: Lab; 06: Lab; 07: Lab | [5 empty] | 1
| No | No | 04: 06; 05: 09; 06: 12; 07: 16 | [5 empty] | ppm
|  |  | 04: 4A*MS; 05: 4A*MS; 06: 4A*MS; 07: 4A*OES/MS | [5 empty] | 2
2
| 1 | 1 | 04: 1; 05: 1.1; 06: 1.1; 07: 0.99612 | [5 empty] | 1
| 1 | 2 | 04: 1; 05: 1; 06: 1.2; 07: 1.019 | [5 empty] | 0
| 1 | 3 | 04: 1; 05: 1; 06: 1.1; 07: 0.96621 | [5 empty] | 16
| 1 | 4 | 04: 1; 05: 1; 06: 1.1; 07: 0.89674 | [5 empty] | 1.0367
| 1 | 5 | 04: 1; 05: 1; 06: 1.1; 07: 1.1039 | [5 empty] | 28
| 1 | 6 | 04: 0.9; 05: 1; 06: 1.2; 07: 1.0985
| Mean |  | 04: 0.98333; 05: 1.0167; 06: 1.1333; 07: 1.0134
| Median |  | 04: 1; 05: 1; 06: 1.1; 07: 1.0076
| Std Dev. |  | 04: 0.040825; 05: 0.040825; 06: 0.05164; 07: 0.079497
| Rel.Std.Dev. |  | 04: 4.152%; 05: 4.016%; 06: 4.556%; 07: 7.844%
| PDM3 |  | 04: -5.147%; 05: -1.931%; 06: 9.323%; 07: -2.245%
| Z-Score (Absolute) |  | 04: 1.28; 05: 0.07; 06: 4.79; 07: 0.07
| Analytical results for Zn in OREAS 70b (Certified Value 112 ppm) | [17 empty] | Certified
Zn | Round | Replicate | Lab | Lab | Lab | Lab | Lab | Lab | Lab | Lab | Lab | Lab | Lab | Lab | Lab | Lab |  |  | 1
| No | No | 02 | 03 | 04 | 05 | 06 | 07 | 09 | 10 | 11 | 12 | 13 | 14 | 15 | 16 |  |  | ppm
|  |  | 4A*OES | 4A*MS | 4A*MS | 4A*MS | 4A*MS | 4A*OES | 4A*MS | 4A*MS | 4A*OES/MS | 4A*OES | 4A*MS | 4A*OES | 4A*MS | 4A*OES/MS |  |  | 0
0
| 1 | 1 | 90 | 117.8 | 98 | 113 | 123 | 113 | 116 | 111 | 115.9098 | 102 | 118 | 128.0135 | 123 | 102.4854 |  |  | 1
| 1 | 2 | 100 | 101.4 | 113 | 115 | 127 | 111 | 116 | 109 | 113.7312 | 105 | 119 | 129.2995 | 115 | 103.7 |  |  | 0
| 1 | 3 | 93 | 111.7 | 97 | 112 | 119 | 115 | 114 | 110 | 110.8342 | 108 | 117 | 129.4355 | 113 | 98.3927 |  |  | 16
| 1 | 4 | 101 | 104.5 | 97 | 109 | 122 | 112 | 113 | 107 | 110.782 | 110 | 116 | 128.081 | 119 | 102.1581 |  |  | 111.6271
| 1 | 5 | 97 | 111.8 | 100 | 110 | 145 | 117 | 112 | 109 | 112.6834 | 109 | 118 | 128.1805 | 119 | 98.0874 |  |  | 103
| 1 | 6 | 103 | 106.3 | 104 | 106 | 117 | 121 | 118 | 109 | 114.5854 | 108 | 117 | 131.142 | 123 | 99.8719
| Mean |  | 97.3333 | 108.9167 | 101.5 | 110.8333 | 125.5 | 114.8333 | 114.8333 | 109.1667 | 113.0877 | 107 | 117.5 | 129.0253 | 118.6667 | 100.7826
| Median |  | 98.5 | 109 | 99 | 111 | 122.5 | 114 | 115 | 109 | 113.2073 | 108 | 117.5 | 128.74 | 119 | 101.015
| Std Dev. |  | 5.0067 | 5.9637 | 6.2209 | 3.1885 | 10.1538 | 3.7103 | 2.2286 | 1.3292 | 2.0581 | 2.9665 | 1.0488 | 1.2127 | 4.0825 | 2.3284
| Rel.Std.Dev. |  | 5.144% | 5.475% | 6.129% | 2.877% | 8.091% | 3.231% | 1.941% | 1.218% | 1.82% | 2.772% | 0.8926% | 0.9399% | 3.44% | 2.31%
| PDM3 |  | -12.8% | -2.428% | -9.072% | -0.7111% | 12.43% | 2.872% | 2.872% | -2.204% | 1.308% | -4.145% | 5.261% | 15.59% | 6.306% | -9.715%
| Z-Score (Absolute) |  | 1.88 | 0.39 | 1.34 | 0.14 | 1.74 | 0.37 | 0.37 | 0.36 | 0.14 | 0.64 | 0.71 | 2.19 | 0.86 | 1.44
| Analytical results for Zr in OREAS 70b (Certified Value 66 ppm) | [17 empty] | Certified
Zr | Round | Replicate | Lab | Lab | Lab | Lab | Lab | Lab | Lab | Lab | Lab | Lab | Lab | Lab | Lab |  |  |  | 1
| No | No | 02 | 03 | 04 | 05 | 06 | 07 | 09 | 10 | 11 | 12 | 13 | 15 | 16 |  |  |  | ppm
|  |  | 4A*OES | 4A*OES | 4A*MS | 4A*MS | 4A*OES | 4A*OES | 4A*MS | 4A*MS | 4A*OES/MS | 4A*OES | 4A*MS | 4A*MS | 4A*OES/MS |  |  |  | 0
1
| 1 | 1 | 62 | 61 | 56.1 | 68.4 | 65 | 51 | 66 | 69.5 | 68.674 | 67 | 71 | 79 | 63.6117 |  |  |  | 1
| 1 | 2 | 64 | 62 | 66 | 66 | 64 | 50 | 69 | 64.7 | 67.6658 | 66 | 71.1 | 70.2 | 61.82 |  |  |  | 0
| 1 | 3 | 60 | 62 | 59.1 | 71.7 | 65 | 48 | 73 | 63.9 | 67.8816 | 64 | 74.8 | 68.3 | 63.295 |  |  |  | 16
| 1 | 4 | 58 | 66 | 60.1 | 71.4 | 65 | 49 | 64 | 66.7 | 68.6143 | 65 | 69.3 | 73.7 | 63.6177 |  |  |  | 65.9584
| 1 | 5 | 59 | 61 | 55.4 | 69.1 | 57 | 48 | 64 | 66 | 67.9507 | 65 | 73.6 | 72.2 | 58.401 |  |  |  | 104
| 1 | 6 | 57 | 64 | 69.4 | 74.7 | 58 | 49 | 69 | 70.3 | 68.5663 | 67 | 71.7 | 75.7 | 60.8079
| Mean |  | 60 | 62.6667 | 61.0167 | 70.2167 | 62.3333 | 49.1667 | 67.5 | 66.85 | 68.2255 | 65.6667 | 71.9167 | 73.1833 | 61.9255
| Median |  | 59.5 | 62 | 59.6 | 70.25 | 64.5 | 49 | 67.5 | 66.35 | 68.2585 | 65.5 | 71.4 | 72.95 | 62.5575
| Std Dev. |  | 2.6077 | 1.9664 | 5.574 | 3.0341 | 3.7771 | 1.169 | 3.5071 | 2.5689 | 0.44169 | 1.2111 | 1.9773 | 3.8509 | 2.0623
| Rel.Std.Dev. |  | 4.346% | 3.138% | 9.135% | 4.321% | 6.06% | 2.378% | 5.196% | 3.843% | 0.6474% | 1.844% | 2.749% | 5.262% | 3.33%
| PDM3 |  | -9.034% | -4.991% | -7.492% | 6.456% | -5.496% | -25.46% | 2.337% | 1.352% | 3.437% | -0.4423% | 9.033% | 10.95% | -6.114%
| Z-Score (Absolute) |  | 1.02 | 0.54 | 0.84 | 0.82 | 0.6 | 2.97 | 0.33 | 0.21 | 0.46 | 0 | 1.13 | 1.35 | 0.67
Note on C17: Z-Scores have been calculated inclusive of individual outliers. In general, laboratory batches are rejected if Z-Score > 2.5.
Note on C35: Z-Scores have been calculated inclusive of individual outliers. In general, laboratory batches are rejected if Z-Score > 2.5.
Note on C53: Z-Scores have been calculated inclusive of individual outliers. In general, laboratory batches are rejected if Z-Score > 2.5.
Note on C71: Z-Scores have been calculated inclusive of individual outliers. In general, laboratory batches are rejected if Z-Score > 2.5.
Note on C89: Z-Scores have been calculated inclusive of individual outliers. In general, laboratory batches are rejected if Z-Score > 2.5.
Note on C107: Z-Scores have been calculated inclusive of individual outliers. In general, laboratory batches are rejected if Z-Score > 2.5.
Note on C125: Z-Scores have been calculated inclusive of individual outliers. In general, laboratory batches are rejected if Z-Score > 2.5.
Note on C143: Z-Scores have been calculated inclusive of individual outliers. In general, laboratory batches are rejected if Z-Score > 2.5.
Note on C161: Z-Scores have been calculated inclusive of individual outliers. In general, laboratory batches are rejected if Z-Score > 2.5.
Note on C179: Z-Scores have been calculated inclusive of individual outliers. In general, laboratory batches are rejected if Z-Score > 2.5.
Note on C197: Z-Scores have been calculated inclusive of individual outliers. In general, laboratory batches are rejected if Z-Score > 2.5.
Note on C215: Z-Scores have been calculated inclusive of individual outliers. In general, laboratory batches are rejected if Z-Score > 2.5.
Note on C233: Z-Scores have been calculated inclusive of individual outliers. In general, laboratory batches are rejected if Z-Score > 2.5.
Note on C251: Z-Scores have been calculated inclusive of individual outliers. In general, laboratory batches are rejected if Z-Score > 2.5.
Note on C269: Z-Scores have been calculated inclusive of individual outliers. In general, laboratory batches are rejected if Z-Score > 2.5.
Note on C287: Z-Scores have been calculated inclusive of individual outliers. In general, laboratory batches are rejected if Z-Score > 2.5.
Note on C305: Z-Scores have been calculated inclusive of individual outliers. In general, laboratory batches are rejected if Z-Score > 2.5.
Note on C323: Z-Scores have been calculated inclusive of individual outliers. In general, laboratory batches are rejected if Z-Score > 2.5.
Note on C341: Z-Scores have been calculated inclusive of individual outliers. In general, laboratory batches are rejected if Z-Score > 2.5.
Note on C359: Z-Scores have been calculated inclusive of individual outliers. In general, laboratory batches are rejected if Z-Score > 2.5.
Note on C377: Z-Scores have been calculated inclusive of individual outliers. In general, laboratory batches are rejected if Z-Score > 2.5.
Note on C395: Z-Scores have been calculated inclusive of individual outliers. In general, laboratory batches are rejected if Z-Score > 2.5.
Note on C413: Z-Scores have been calculated inclusive of individual outliers. In general, laboratory batches are rejected if Z-Score > 2.5.
Note on C431: Z-Scores have been calculated inclusive of individual outliers. In general, laboratory batches are rejected if Z-Score > 2.5.
Note on C449: Z-Scores have been calculated inclusive of individual outliers. In general, laboratory batches are rejected if Z-Score > 2.5.
Note on C467: Z-Scores have been calculated inclusive of individual outliers. In general, laboratory batches are rejected if Z-Score > 2.5.
Note on C485: Z-Scores have been calculated inclusive of individual outliers. In general, laboratory batches are rejected if Z-Score > 2.5.
Note on C503: Z-Scores have been calculated inclusive of individual outliers. In general, laboratory batches are rejected if Z-Score > 2.5.
Note on C521: Z-Scores have been calculated inclusive of individual outliers. In general, laboratory batches are rejected if Z-Score > 2.5.
Note on C539: Z-Scores have been calculated inclusive of individual outliers. In general, laboratory batches are rejected if Z-Score > 2.5.
Note on C557: Z-Scores have been calculated inclusive of individual outliers. In general, laboratory batches are rejected if Z-Score > 2.5.
Note on C575: Z-Scores have been calculated inclusive of individual outliers. In general, laboratory batches are rejected if Z-Score > 2.5.
Note on C593: Z-Scores have been calculated inclusive of individual outliers. In general, laboratory batches are rejected if Z-Score > 2.5.
Note on C611: Z-Scores have been calculated inclusive of individual outliers. In general, laboratory batches are rejected if Z-Score > 2.5.
Note on C629: Z-Scores have been calculated inclusive of individual outliers. In general, laboratory batches are rejected if Z-Score > 2.5.
Note on C647: Z-Scores have been calculated inclusive of individual outliers. In general, laboratory batches are rejected if Z-Score > 2.5.
Note on C665: Z-Scores have been calculated inclusive of individual outliers. In general, laboratory batches are rejected if Z-Score > 2.5.
Note on C683: Z-Scores have been calculated inclusive of individual outliers. In general, laboratory batches are rejected if Z-Score > 2.5.
Note on C701: Z-Scores have been calculated inclusive of individual outliers. In general, laboratory batches are rejected if Z-Score > 2.5.
Note on C719: Z-Scores have been calculated inclusive of individual outliers. In general, laboratory batches are rejected if Z-Score > 2.5.
Note on C737: Z-Scores have been calculated inclusive of individual outliers. In general, laboratory batches are rejected if Z-Score > 2.5.
Note on C755: Z-Scores have been calculated inclusive of individual outliers. In general, laboratory batches are rejected if Z-Score > 2.5.
Note on C773: Z-Scores have been calculated inclusive of individual outliers. In general, laboratory batches are rejected if Z-Score > 2.5.
Note on C791: Z-Scores have been calculated inclusive of individual outliers. In general, laboratory batches are rejected if Z-Score > 2.5.
Note on C809: Z-Scores have been calculated inclusive of individual outliers. In general, laboratory batches are rejected if Z-Score > 2.5.
Note on C827: Z-Scores have been calculated inclusive of individual outliers. In general, laboratory batches are rejected if Z-Score > 2.5.
Note on C845: Z-Scores have been calculated inclusive of individual outliers. In general, laboratory batches are rejected if Z-Score > 2.5.
Note on C863: Z-Scores have been calculated inclusive of individual outliers. In general, laboratory batches are rejected if Z-Score > 2.5.
Note on C881: Z-Scores have been calculated inclusive of individual outliers. In general, laboratory batches are rejected if Z-Score > 2.5.
Note on C899: Z-Scores have been calculated inclusive of individual outliers. In general, laboratory batches are rejected if Z-Score > 2.5.
Note on C917: Z-Scores have been calculated inclusive of individual outliers. In general, laboratory batches are rejected if Z-Score > 2.5.
Note on C935: Z-Scores have been calculated inclusive of individual outliers. In general, laboratory batches are rejected if Z-Score > 2.5.
Note on C953: Z-Scores have been calculated inclusive of individual outliers. In general, laboratory batches are rejected if Z-Score > 2.5.
Note on C971: Z-Scores have been calculated inclusive of individual outliers. In general, laboratory batches are rejected if Z-Score > 2.5.
Note on C989: Z-Scores have been calculated inclusive of individual outliers. In general, laboratory batches are rejected if Z-Score > 2.5.
Note on C1007: Z-Scores have been calculated inclusive of individual outliers. In general, laboratory batches are rejected if Z-Score > 2.5.
Note on C1025: Z-Scores have been calculated inclusive of individual outliers. In general, laboratory batches are rejected if Z-Score > 2.5.
Note on C1043: Z-Scores have been calculated inclusive of individual outliers. In general, laboratory batches are rejected if Z-Score > 2.5.
Note on C1061: Z-Scores have been calculated inclusive of individual outliers. In general, laboratory batches are rejected if Z-Score > 2.5.
Note on C1079: Z-Scores have been calculated inclusive of individual outliers. In general, laboratory batches are rejected if Z-Score > 2.5.

## IRC
| Analytical results for C in OREAS 70b (Indicative Value 0.073 wt.%) | [15 empty] | Indicative
C | Round | Replicate | Lab | [13 empty] | 1
| No | No | 04 | [13 empty] | wt.%
|  |  | IRC | [13 empty] | 3
3
| 1 | 1 | 0.06 | [13 empty] | 1
| 1 | 2 | 0.08 | [13 empty] | 0
| 1 | 3 | 0.08 | [13 empty] | 16
| 1 | 4 | 0.06 | [13 empty] | 0.073333
| 1 | 5 | 0.08 | [13 empty] | 30
| 1 | 6 | 0.08
| Mean |  | 0.073333
| Median |  | 0.08
| Std Dev. |  | 0.010328
| Rel.Std.Dev. |  | 14.08%
| PDM3 |  | 6.661e-14%
| Z-Score (Absolute) |  | NA
| Analytical results for S in OREAS 70b (Certified Value 0.286 wt.%) | [15 empty] | Certified
S | Round | Replicate | Lab | Lab | Lab | Lab | Lab | Lab | Lab | Lab | Lab | Lab | Lab | Lab | Lab | Lab | 1
| No | No | 01 | 02 | 03 | 04 | 05 | 09 | 10 | 11 | 12 | 13 | 14 | 15 | 16 | 18 | wt.%
|  |  | IRC | IRC | IRC | IRC | IRC | IRC | IRC | IRC | IRC | IRC | IRC | IRC | IRC | IRC | 3
3
| 1 | 1 | 0.33 | 0.46 | 0.2 | 0.14 | 0.29 | 0.27 | 0.29 | 0.29626 | 0.258 | 0.12 | 0.2844 | 0.2 | 0.381 | 0.3 | 1
| 1 | 2 | 0.32 | 0.46 | 0.32 | 0.28 | 0.29 | 0.28 | 0.29 | 0.29523 | 0.27 | 0.18 | 0.2723 | 0.2 | 0.363 | 0.26 | 0
| 1 | 3 | 0.32 | 0.46 | 0.27 | 0.27 | 0.28 | 0.28 | 0.29 | 0.29187 | 0.24 | 0.17 | 0.2894 | 0.2 | 0.356 | 0.26 | 16
| 1 | 4 | 0.32 | 0.43 | 0.27 | 0.28 | 0.3 | 0.3 | 0.3 | 0.29082 | 0.228 | 0.2 | 0.2719 | 0.2 | 0.389 | 0.27 | 0.28551
| 1 | 5 | 0.32 | 0.41 | 0.29 | 0.27 | 0.26 | 0.29 | 0.29 | 0.28944 | 0.26 | 0.23 | 0.2802 | 0.21 | 0.388 | 0.28 | 106
| 1 | 6 | 0.32 | 0.41 | 0.29 | 0.27 | 0.29 | 0.3 | 0.29 | 0.2938 | 0.28 | 0.25 | 0.277 | 0.22 | 0.401 | 0.28
| Mean |  | 0.32167 | 0.43833 | 0.27333 | 0.25167 | 0.285 | 0.28667 | 0.29167 | 0.2929 | 0.256 | 0.19167 | 0.2792 | 0.205 | 0.37967 | 0.275
| Median |  | 0.32 | 0.445 | 0.28 | 0.27 | 0.29 | 0.285 | 0.29 | 0.29283 | 0.259 | 0.19 | 0.2786 | 0.2 | 0.3845 | 0.275
| Std Dev. |  | 0.0040825 | 0.024833 | 0.040332 | 0.054924 | 0.013784 | 0.012111 | 0.0040825 | 0.0026411 | 0.019142 | 0.046224 | 0.0068967 | 0.0083666 | 0.017037 | 0.015166
| Rel.Std.Dev. |  | 1.269% | 5.665% | 14.76% | 21.82% | 4.837% | 4.225% | 1.4% | 0.9017% | 7.477% | 24.12% | 2.47% | 4.081% | 4.487% | 5.515%
| PDM3 |  | 12.66% | 53.53% | -4.265% | -11.85% | -0.1787% | 0.405% | 2.156% | 2.589% | -10.34% | -32.87% | -2.21% | -28.2% | 32.98% | -3.681%
| Z-Score (Absolute) |  | 1.45 | 5.71 | 0.32 | 1.11 | 0.11 | 0.17 | 0.35 | 0.39 | 0.95 | 3.3 | 0.11 | 2.82 | 3.57 | 0.26
Note on C17: Z-Scores have been calculated inclusive of individual outliers. In general, laboratory batches are rejected if Z-Score > 2.5.
Note on C35: Z-Scores have been calculated inclusive of individual outliers. In general, laboratory batches are rejected if Z-Score > 2.5.

## Thermograv
| Analytical results for LOI1000 in OREAS 70b (Certified Value 6.69 wt.%) | [10 empty] | Certified
LOI1000 | Round | Replicate | Lab | Lab | Lab | Lab | Lab | Lab | Lab | Lab | Lab | 1
| No | No | 01 | 04 | 05 | 06 | 09 | 10 | 13 | 15 | 18 | wt.%
|  |  | at 1000°C | BF*OES | BF*XRF | BF*XRF | BF*XRF | at 1000°C | at 1000°C | at 1000°C | at 1000°C | 2
3
| 1 | 1 | 6.26 | 7.1 | 6.6705 | 6.88 | 7.04 | 6.4744 | 6.4426 | 6.3869 | 6.73 | 1
| 1 | 2 | 6.26 | 7.1 | 6.6791 | 6.94 | 7.1 | 6.4843 | 6.3696 | 6.3876 | 6.75 | 0
| 1 | 3 | 6.3 | 7.3 | 6.6805 | 6.8 | 7.12 | 6.4345 | 6.43 | 6.3856 | 6.72 | 16
| 1 | 4 | 6.23 | 7.1 | 6.6924 | 6.91 | 7.14 | 6.5142 | 6.3696 | 6.367 | 6.64 | 6.6887
| 1 | 5 | 6.17 | 7.4 | 6.7117 | 6.93 | 7.11 | 6.5142 | 6.3901 | 6.3869 | 6.88 | 108
| 1 | 6 | 6.28 | 7.3 | 6.7064 | 6.9 | 7.19 | 6.5043 | 6.4001 | 6.3869 | 6.73
| Mean |  | 6.25 | 7.2167 | 6.6901 | 6.8933 | 7.1167 | 6.4877 | 6.4003 | 6.3835 | 6.7417
| Median |  | 6.26 | 7.2 | 6.6865 | 6.905 | 7.115 | 6.4943 | 6.3951 | 6.3869 | 6.73
| Std Dev. |  | 0.045607 | 0.13292 | 0.016341 | 0.050465 | 0.049261 | 0.030647 | 0.030537 | 0.0081076 | 0.077825
| Rel.Std.Dev. |  | 0.7297% | 1.842% | 0.2443% | 0.7321% | 0.6922% | 0.4724% | 0.4771% | 0.127% | 1.154%
| PDM3 |  | -6.559% | 7.893% | 0.02074% | 3.059% | 6.398% | -3.006% | -4.312% | -4.563% | 0.7914%
| Z-Score (Absolute) |  | 1.02 | 1.23 | 0 | 0.47 | 0.99 | 0.47 | 0.67 | 0.71 | 0.12
Note on C17: Z-Scores have been calculated inclusive of individual outliers. In general, laboratory batches are rejected if Z-Score > 2.5.