## Performance Gates
Table 1. Certified Values and Performance Gates for OREAS 72b
Constituent | Certified Value | Absolute Standard Deviations |  |  |  |  | Relative Standard Deviations |  |  | 5% window
|  | 1SD | 2SD Low | 2SD High | 3SD Low | 3SD High | 1RSD | 2RSD | 3RSD | Low | High
Borate Fusion XRF
Al, wt.% | 4.7485 | 0.073352 | 4.6018 | 4.8952 | 4.5285 | 4.9686 | 1.545% | 3.089% | 4.634% | 4.5111 | 4.986
Ca, wt.% | 2.8306 | 0.023457 | 2.7837 | 2.8775 | 2.7603 | 2.901 | 0.8287% | 1.657% | 2.486% | 2.6891 | 2.9722
Co, ppm | 126.1676 | 24.2372 | 77.6933 | 174.6419 | 53.4561 | 198.8791 | 19.21% | 38.42% | 57.63% | 119.8592 | 132.476
Cr, ppm | 960.8066 | 37.6959 | 885.4149 | 1036.1984 | 847.719 | 1073.8942 | 3.923% | 7.847% | 11.77% | 912.7663 | 1008.847
Cu, ppm | 193.0167 | 27.8605 | 137.2957 | 248.7376 | 109.4352 | 276.5981 | 14.43% | 28.87% | 43.3% | 183.3658 | 202.6675
Fe, wt.% | 6.7969 | 0.093263 | 6.6103 | 6.9834 | 6.5171 | 7.0766 | 1.372% | 2.744% | 4.116% | 6.457 | 7.1367
K, wt.% | 1.0882 | 0.021609 | 1.045 | 1.1314 | 1.0234 | 1.153 | 1.986% | 3.972% | 5.957% | 1.0338 | 1.1426
Mg, wt.% | 9.6087 | 0.099306 | 9.4101 | 9.8073 | 9.3108 | 9.9066 | 1.033% | 2.067% | 3.1% | 9.1283 | 10.0892
Mn, wt.% | 0.10038 | 0.00085663 | 0.098668 | 0.10209 | 0.097811 | 0.10295 | 0.8534% | 1.707% | 2.56% | 0.095362 | 0.1054
Na, wt.% | 0.95838 | 0.02623 | 0.90591 | 1.0108 | 0.87968 | 1.0371 | 2.737% | 5.474% | 8.211% | 0.91046 | 1.0063
Ni, ppm | 7085.8963 | 178.3137 | 6729.2688 | 7442.5237 | 6550.9551 | 7620.8374 | 2.516% | 5.033% | 7.549% | 6731.6014 | 7440.1911
P, wt.% | 0.026727 | 0.0013017 | 0.024123 | 0.02933 | 0.022822 | 0.030632 | 4.87% | 9.741% | 14.61% | 0.02539 | 0.028063
Si, wt.% | 23.9222 | 0.13398 | 23.6542 | 24.1902 | 23.5202 | 24.3241 | 0.5601% | 1.12% | 1.68% | 22.7261 | 25.1183
Ti, wt.% | 0.2125 | 0.0041344 | 0.20423 | 0.22077 | 0.2001 | 0.22491 | 1.946% | 3.891% | 5.837% | 0.20188 | 0.22313
Borate / Peroxide Fusion ICP
Al, wt.% | 4.7246 | 0.15058 | 4.4235 | 5.0258 | 4.2729 | 5.1763 | 3.187% | 6.374% | 9.561% | 4.4884 | 4.9608
As, ppm | 151.1473 | 11.5953 | 127.9566 | 174.3379 | 116.3613 | 185.9333 | 7.672% | 15.34% | 23.01% | 143.5899 | 158.7047
Ba, ppm | 334.5673 | 16.7868 | 300.9937 | 368.1409 | 284.2069 | 384.9277 | 5.017% | 10.03% | 15.05% | 317.8389 | 351.2957
Ca, wt.% | 2.818 | 0.078681 | 2.6607 | 2.9754 | 2.582 | 3.0541 | 2.792% | 5.584% | 8.376% | 2.6771 | 2.9589
Ce, ppm | 43.4525 | 3.8262 | 35.8001 | 51.1049 | 31.9738 | 54.9312 | 8.806% | 17.61% | 26.42% | 41.2799 | 45.6251
Co, ppm | 137.801 | 8.4106 | 120.9798 | 154.6222 | 112.5692 | 163.0328 | 6.103% | 12.21% | 18.31% | 130.9109 | 144.691
Cr, ppm | 973.7044 | 56.3235 | 861.0574 | 1086.3513 | 804.734 | 1142.6747 | 5.784% | 11.57% | 17.35% | 925.0191 | 1022.3896
Cs, ppm | 3.1559 | 0.25152 | 2.6529 | 3.6589 | 2.4013 | 3.9104 | 7.97% | 15.94% | 23.91% | 2.9981 | 3.3137
Cu, ppm | 219.197 | 20.7481 | 177.7007 | 260.6933 | 156.9525 | 281.4414 | 9.466% | 18.93% | 28.4% | 208.2371 | 230.1568
Dy, ppm | 2.7372 | 0.17873 | 2.3798 | 3.0947 | 2.201 | 3.2734 | 6.53% | 13.06% | 19.59% | 2.6004 | 2.8741
Er, ppm | 1.6894 | 0.14183 | 1.4058 | 1.9731 | 1.2639 | 2.1149 | 8.395% | 16.79% | 25.18% | 1.6049 | 1.7739
Eu, ppm | 0.73565 | 0.039111 | 0.65743 | 0.81388 | 0.61832 | 0.85299 | 5.317% | 10.63% | 15.95% | 0.69887 | 0.77244
Fe, wt.% | 6.966 | 0.27 | 6.426 | 7.506 | 6.156 | 7.776 | 3.876% | 7.752% | 11.63% | 6.6177 | 7.3143
Ga, ppm | 11.124 | 0.55921 | 10.0056 | 12.2424 | 9.4464 | 12.8016 | 5.027% | 10.05% | 15.08% | 10.5678 | 11.6802
Gd, ppm | 2.7499 | 0.3137 | 2.1225 | 3.3773 | 1.8088 | 3.691 | 11.41% | 22.82% | 34.22% | 2.6124 | 2.8874
Ho, ppm | 0.55771 | 0.033851 | 0.49 | 0.62541 | 0.45615 | 0.65926 | 6.07% | 12.14% | 18.21% | 0.52982 | 0.58559
K, wt.% | 1.1255 | 0.045203 | 1.0351 | 1.216 | 0.98994 | 1.2612 | 4.016% | 8.032% | 12.05% | 1.0693 | 1.1818
La, ppm | 24.2201 | 1.7878 | 20.6445 | 27.7956 | 18.8567 | 29.5834 | 7.381% | 14.76% | 22.14% | 23.0091 | 25.4311
Mg, wt.% | 9.6589 | 0.34059 | 8.9777 | 10.3401 | 8.6371 | 10.6807 | 3.526% | 7.052% | 10.58% | 9.1759 | 10.1418
Mn, wt.% | 0.10099 | 0.0034175 | 0.094157 | 0.10783 | 0.090739 | 0.11124 | 3.384% | 6.768% | 10.15% | 0.095942 | 0.10604
Nb, ppm | 5.4822 | 0.33263 | 4.817 | 6.1475 | 4.4843 | 6.4801 | 6.067% | 12.13% | 18.2% | 5.2081 | 5.7563
Nd, ppm | 16.9379 | 1.6401 | 13.6577 | 20.2182 | 12.0175 | 21.8583 | 9.683% | 19.37% | 29.05% | 16.091 | 17.7848
Ni, ppm | 7050.0756 | 252.8577 | 6544.3602 | 7555.7909 | 6291.5026 | 7808.6486 | 3.587% | 7.173% | 10.76% | 6697.5718 | 7402.5793
P, wt.% | 0.028585 | 0.0043823 | 0.01982 | 0.037349 | 0.015438 | 0.041732 | 15.33% | 30.66% | 45.99% | 0.027155 | 0.030014
Pb, ppm | 14.1431 | 2.1511 | 9.841 | 18.4453 | 7.6899 | 20.5963 | 15.21% | 30.42% | 45.63% | 13.436 | 14.8503
Pr, ppm | 4.786 | 0.47808 | 3.8298 | 5.7421 | 3.3517 | 6.2202 | 9.989% | 19.98% | 29.97% | 4.5467 | 5.0252
Rb, ppm | 47.2433 | 3.7624 | 39.7186 | 54.768 | 35.9563 | 58.5304 | 7.964% | 15.93% | 23.89% | 44.8812 | 49.6055
S, wt.% | 1.4778 | 0.053087 | 1.3716 | 1.5839 | 1.3185 | 1.637 | 3.592% | 7.185% | 10.78% | 1.4039 | 1.5517
Si, wt.% | 24.0222 | 0.40456 | 23.2131 | 24.8313 | 22.8085 | 25.2359 | 1.684% | 3.368% | 5.052% | 22.8211 | 25.2233
Sm, ppm | 2.9938 | 0.22127 | 2.5513 | 3.4364 | 2.33 | 3.6576 | 7.391% | 14.78% | 22.17% | 2.8441 | 3.1435
Sr, ppm | 61.4129 | 4.2053 | 53.0022 | 69.8235 | 48.7968 | 74.0289 | 6.848% | 13.7% | 20.54% | 58.3422 | 64.4835
Tb, ppm | 0.46003 | 0.050057 | 0.35992 | 0.56015 | 0.30986 | 0.6102 | 10.88% | 21.76% | 32.64% | 0.43703 | 0.48303
Th, ppm | 10.2736 | 0.43119 | 9.4112 | 11.136 | 8.98 | 11.5672 | 4.197% | 8.394% | 12.59% | 9.7599 | 10.7873
Ti, wt.% | 0.20825 | 0.0068028 | 0.19464 | 0.22185 | 0.18784 | 0.22866 | 3.267% | 6.533% | 9.8% | 0.19784 | 0.21866
Tm, ppm | 0.26098 | 0.035125 | 0.19073 | 0.33123 | 0.15561 | 0.36635 | 13.46% | 26.92% | 40.38% | 0.24793 | 0.27403
U, ppm | 4.7616 | 0.47632 | 3.8089 | 5.7142 | 3.3326 | 6.1905 | 10% | 20.01% | 30.01% | 4.5235 | 4.9996
V, ppm | 76.649 | 15.0528 | 46.5434 | 106.7546 | 31.4905 | 121.8074 | 19.64% | 39.28% | 58.92% | 72.8165 | 80.4814
Y, ppm | 15.2884 | 0.70965 | 13.8691 | 16.7077 | 13.1595 | 17.4174 | 4.642% | 9.284% | 13.93% | 14.524 | 16.0528
Yb, ppm | 1.6446 | 0.12145 | 1.4017 | 1.8875 | 1.2802 | 2.0089 | 7.385% | 14.77% | 22.16% | 1.5623 | 1.7268
Zn, ppm | 98.1307 | 11.9193 | 74.2921 | 121.9693 | 62.3728 | 133.8886 | 12.15% | 24.29% | 36.44% | 93.2242 | 103.0372
Zr, ppm | 86.3898 | 8.8441 | 68.7016 | 104.078 | 59.8575 | 112.9221 | 10.24% | 20.47% | 30.71% | 82.0703 | 90.7093
4-Acid Digestion
Ni, wt.% | 0.68596 | 0.025232 | 0.6355 | 0.73642 | 0.61026 | 0.76166 | 3.678% | 7.357% | 11.04% | 0.65166 | 0.72026
Co, ppm | 131.2803 | 5.4864 | 120.3075 | 142.2531 | 114.8211 | 147.7395 | 4.179% | 8.358% | 12.54% | 124.7163 | 137.8443
As, ppm | 145.806 | 9.056 | 127.694 | 163.918 | 118.638 | 172.9741 | 6.211% | 12.42% | 18.63% | 138.5157 | 153.0963
Ag, ppm | 0.23017 | 0.029212 | 0.17174 | 0.28859 | 0.14253 | 0.3178 | 12.69% | 25.38% | 38.07% | 0.21866 | 0.24168
Al, wt.% | 4.7904 | 0.18679 | 4.4168 | 5.1639 | 4.23 | 5.3507 | 3.899% | 7.798% | 11.7% | 4.5508 | 5.0299
Ba, ppm | 329.9897 | 10.1384 | 309.7129 | 350.2665 | 299.5745 | 360.4049 | 3.072% | 6.145% | 9.217% | 313.4902 | 346.4892
Be, ppm | 1.0219 | 0.14398 | 0.73398 | 1.3099 | 0.59 | 1.4539 | 14.09% | 28.18% | 42.27% | 0.97085 | 1.073
Bi, ppm | 0.68152 | 0.079921 | 0.52168 | 0.84136 | 0.44175 | 0.92128 | 11.73% | 23.45% | 35.18% | 0.64744 | 0.71559
Ca, wt.% | 2.7944 | 0.12809 | 2.5382 | 3.0506 | 2.4101 | 3.1786 | 4.584% | 9.167% | 13.75% | 2.6547 | 2.9341
Cd, ppm | 0.3082 | 0.050857 | 0.20649 | 0.40991 | 0.15563 | 0.46077 | 16.5% | 33% | 49.5% | 0.29279 | 0.32361
Ce, ppm | 43.6196 | 3.4228 | 36.774 | 50.4652 | 33.3513 | 53.888 | 7.847% | 15.69% | 23.54% | 41.4386 | 45.8006
Cs, ppm | 3.3688 | 0.21111 | 2.9465 | 3.791 | 2.7354 | 4.0021 | 6.267% | 12.53% | 18.8% | 3.2003 | 3.5372
Cu, ppm | 221.7296 | 8.4557 | 204.8181 | 238.641 | 196.3624 | 247.0968 | 3.814% | 7.627% | 11.44% | 210.6431 | 232.8161
Fe, wt.% | 6.8405 | 0.33526 | 6.1699 | 7.511 | 5.8347 | 7.8463 | 4.901% | 9.802% | 14.7% | 6.4985 | 7.1825
Ga, ppm | 11.7349 | 1.101 | 9.5329 | 13.9368 | 8.4319 | 15.0378 | 9.382% | 18.76% | 28.15% | 11.1481 | 12.3216
Hf, ppm | 2.507 | 0.1526 | 2.2017 | 2.8122 | 2.0491 | 2.9648 | 6.087% | 12.17% | 18.26% | 2.3816 | 2.6323
In, ppm | 0.04889 | 0.0052783 | 0.038334 | 0.059447 | 0.033055 | 0.064725 | 10.8% | 21.59% | 32.39% | 0.046446 | 0.051335
K, wt.% | 1.1358 | 0.048328 | 1.0392 | 1.2325 | 0.99085 | 1.2808 | 4.255% | 8.51% | 12.76% | 1.079 | 1.1926
La, ppm | 24.3966 | 2.2531 | 19.8903 | 28.9028 | 17.6372 | 31.1559 | 9.235% | 18.47% | 27.71% | 23.1767 | 25.6164
Li, ppm | 33.3381 | 2.6742 | 27.9898 | 38.6865 | 25.3156 | 41.3606 | 8.021% | 16.04% | 24.06% | 31.6712 | 35.005
Mg, wt.% | 9.5871 | 0.46212 | 8.6628 | 10.5113 | 8.2007 | 10.9734 | 4.82% | 9.64% | 14.46% | 9.1077 | 10.0664
Mn, wt.% | 0.1008 | 0.0037135 | 0.093375 | 0.10823 | 0.089662 | 0.11194 | 3.684% | 7.368% | 11.05% | 0.095762 | 0.10584
Mo, ppm | 4.0083 | 0.47303 | 3.0623 | 4.9544 | 2.5892 | 5.4274 | 11.8% | 23.6% | 35.4% | 3.8079 | 4.2087
Na, wt.% | 1.0058 | 0.066001 | 0.87379 | 1.1378 | 0.80779 | 1.2038 | 6.562% | 13.12% | 19.69% | 0.9555 | 1.0561
Nb, ppm | 5.4991 | 0.45178 | 4.5955 | 6.4027 | 4.1438 | 6.8544 | 8.216% | 16.43% | 24.65% | 5.2241 | 5.7741
P, wt.% | 0.025815 | 0.0015372 | 0.02274 | 0.028889 | 0.021203 | 0.030426 | 5.955% | 11.91% | 17.86% | 0.024524 | 0.027105
Pb, ppm | 14.8559 | 1.6904 | 11.4751 | 18.2367 | 9.7847 | 19.9272 | 11.38% | 22.76% | 34.14% | 14.1131 | 15.5987
Rb, ppm | 50.8172 | 4.5174 | 41.7824 | 59.8519 | 37.2651 | 64.3692 | 8.889% | 17.78% | 26.67% | 48.2763 | 53.358
S, wt.% | 1.4857 | 0.11576 | 1.2542 | 1.7172 | 1.1384 | 1.833 | 7.791% | 15.58% | 23.37% | 1.4114 | 1.56
Sb, ppm | 0.86868 | 0.085744 | 0.69719 | 1.0402 | 0.61145 | 1.1259 | 9.871% | 19.74% | 29.61% | 0.82525 | 0.91211
Sc, ppm | 12.843 | 1.1697 | 10.5037 | 15.1823 | 9.3341 | 16.352 | 9.107% | 18.21% | 27.32% | 12.2009 | 13.4852
Sn, ppm | 1.4257 | 0.13977 | 1.1462 | 1.7053 | 1.0064 | 1.845 | 9.803% | 19.61% | 29.41% | 1.3545 | 1.497
Sr, ppm | 63.7666 | 4.4358 | 54.8951 | 72.6382 | 50.4593 | 77.074 | 6.956% | 13.91% | 20.87% | 60.5783 | 66.955
Ta, ppm | 0.42874 | 0.03956 | 0.34962 | 0.50786 | 0.31006 | 0.54742 | 9.227% | 18.45% | 27.68% | 0.40731 | 0.45018
Tb, ppm | 0.44175 | 0.058454 | 0.32484 | 0.55866 | 0.26639 | 0.61711 | 13.23% | 26.46% | 39.7% | 0.41966 | 0.46383
Te, ppm | 0.092157 | 0.017777 | 0.056604 | 0.12771 | 0.038827 | 0.14549 | 19.29% | 38.58% | 57.87% | 0.087549 | 0.096765
Th, ppm | 11.3244 | 0.44925 | 10.4258 | 12.2229 | 9.9766 | 12.6721 | 3.967% | 7.934% | 11.9% | 10.7581 | 11.8906
Ti, wt.% | 0.21563 | 0.0072226 | 0.20118 | 0.23007 | 0.19396 | 0.2373 | 3.35% | 6.699% | 10.05% | 0.20485 | 0.22641
Tl, ppm | 0.3476 | 0.031503 | 0.2846 | 0.41061 | 0.25309 | 0.44211 | 9.063% | 18.13% | 27.19% | 0.33022 | 0.36498
U, ppm | 4.6834 | 0.30581 | 4.0718 | 5.2951 | 3.766 | 5.6009 | 6.53% | 13.06% | 19.59% | 4.4493 | 4.9176
V, ppm | 73.5776 | 2.6821 | 68.2135 | 78.9417 | 65.5315 | 81.6238 | 3.645% | 7.29% | 10.94% | 69.8987 | 77.2565
W, ppm | 4.0157 | 0.36352 | 3.2887 | 4.7427 | 2.9251 | 5.1063 | 9.052% | 18.1% | 27.16% | 3.8149 | 4.2165
Y, ppm | 12.8188 | 0.99336 | 10.832 | 14.8055 | 9.8387 | 15.7988 | 7.749% | 15.5% | 23.25% | 12.1778 | 13.4597
Zn, ppm | 98.9574 | 6.6692 | 85.619 | 112.2957 | 78.9499 | 118.9649 | 6.739% | 13.48% | 20.22% | 94.0095 | 103.9053
Zr, ppm | 88.365 | 6.437 | 75.491 | 101.2389 | 69.0541 | 107.6759 | 7.285% | 14.57% | 21.85% | 83.9467 | 92.7832
Infrared Combustion
S, wt.% | 1.4357 | 0.078942 | 1.2778 | 1.5936 | 1.1989 | 1.6725 | 5.499% | 11% | 16.5% | 1.3639 | 1.5075
Thermogravimetry
LOI1000, wt.% | 5.1169 | 0.29143 | 4.534 | 5.6997 | 4.2426 | 5.9912 | 5.695% | 11.39% | 17.09% | 4.861 | 5.3727

## Confidence & Tolerance Limits
Table 2. Certified Values, 95% Confidence and Tolerance Limits for OREAS 72b
Constituent | Certified | 95% Confidence Limits |  | 95% Tolerance Limits
| Value | Low | High | Low | High
Borate Fusion XRF
Al, Aluminium (wt.%) | 4.7485 | 4.6906 | 4.8065 | 4.7085 | 4.7886
Ca, Calcium (wt.%) | 2.8306 | 2.8084 | 2.8528 | 2.8094 | 2.8518
Co, Cobalt (ppm) | 126.1676 | 99.7454 | 152.5898 | IND | IND
Cr, Chromium (ppm) | 960.8066 | 927.5728 | 994.0405 | 959.8579 | 961.7553
Cu, Copper (ppm) | 193.0167 | 165.5597 | 220.4736 | IND | IND
Fe, Iron (wt.%) | 6.7969 | 6.7136 | 6.8801 | 6.7326 | 6.8611
K, Potassium (wt.%) | 1.0882 | 1.0679 | 1.1085 | 1.0761 | 1.1003
Mg, Magnesium (wt.%) | 9.6087 | 9.5219 | 9.6955 | 9.5529 | 9.6645
Mn, Manganese (wt.%) | 0.10038 | 0.099826 | 0.10094 | 0.099974 | 0.10079
Na, Sodium (wt.%) | 0.95838 | 0.9328 | 0.98395 | 0.94219 | 0.97456
Ni, Nickel (ppm) | 7085.8963 | 6923.2927 | 7248.4998 | 6983.1654 | 7188.6271
P, Phosphorus (wt.%) | 0.026727 | 0.026183 | 0.02727 | 0.026652 | 0.026802
Si, Silicon (wt.%) | 23.9222 | 23.8077 | 24.0367 | 23.7774 | 24.067
Ti, Titanium (wt.%) | 0.2125 | 0.20932 | 0.21569 | 0.20368 | 0.22133
Borate / Peroxide Fusion ICP
Al, Aluminium (wt.%) | 4.7246 | 4.6444 | 4.8048 | 4.6453 | 4.8039
As, Arsenic (ppm) | 151.1473 | 146.8791 | 155.4154 | 136.4275 | 165.8671
Ba, Barium (ppm) | 334.5673 | 322.7592 | 346.3754 | 325.8374 | 343.2972
Ca, Calcium (wt.%) | 2.818 | 2.7774 | 2.8586 | 2.7637 | 2.8723
Ce, Cerium (ppm) | 43.4525 | 39.5348 | 47.3702 | 40.0063 | 46.8987
Co, Cobalt (ppm) | 137.801 | 132.81 | 142.7919 | 132.6312 | 142.9708
Cr, Chromium (ppm) | 973.7044 | 936.3721 | 1011.0366 | 944.2561 | 1003.1526
Cs, Caesium (ppm) | 3.1559 | 2.9292 | 3.3826 | 2.98 | 3.3318
Cu, Copper (ppm) | 219.197 | 207.797 | 230.5969 | 206.7562 | 231.6378
Dy, Dysprosium (ppm) | 2.7372 | 2.5495 | 2.9249 | 2.5675 | 2.9069
Er, Erbium (ppm) | 1.6894 | 1.5569 | 1.822 | IND | IND
Eu, Europium (ppm) | 0.73565 | 0.70485 | 0.76646 | IND | IND
Fe, Iron (wt.%) | 6.966 | 6.8036 | 7.1285 | 6.8455 | 7.0866
Ga, Gallium (ppm) | 11.124 | 10.5878 | 11.6602 | 10.5322 | 11.7158
Gd, Gadolinium (ppm) | 2.7499 | 2.4161 | 3.0836 | 2.566 | 2.9338
Ho, Holmium (ppm) | 0.55771 | 0.52631 | 0.58911 | IND | IND
K, Potassium (wt.%) | 1.1255 | 1.102 | 1.1491 | 1.0819 | 1.1692
La, Lanthanum (ppm) | 24.2201 | 22.2846 | 26.1555 | 22.2573 | 26.1828
Mg, Magnesium (wt.%) | 9.6589 | 9.4623 | 9.8555 | 9.5298 | 9.7879
Mn, Manganese (wt.%) | 0.10099 | 0.099143 | 0.10284 | 0.096793 | 0.10519
Nb, Niobium (ppm) | 5.4822 | 5.1686 | 5.7958 | 5.0191 | 5.9453
Nd, Neodymium (ppm) | 16.9379 | 15.163 | 18.7128 | 16.0968 | 17.779
Ni, Nickel (ppm) | 7050.0756 | 6897.9171 | 7202.234 | 6904.167 | 7195.9841
P, Phosphorus (wt.%) | 0.028585 | 0.023925 | 0.033244 | IND | IND
Pb, Lead (ppm) | 14.1431 | 12.5514 | 15.7349 | IND | IND
Pr, Praseodymium (ppm) | 4.786 | 4.2619 | 5.31 | 4.4951 | 5.0768
Rb, Rubidium (ppm) | 47.2433 | 43.7291 | 50.7576 | 44.7916 | 49.6951
S, Sulphur (wt.%) | 1.4778 | 1.4468 | 1.5088 | 1.4273 | 1.5282
Si, Silicon (wt.%) | 24.0222 | 23.8453 | 24.1991 | 23.5577 | 24.4867
Sm, Samarium (ppm) | 2.9938 | 2.7855 | 3.2021 | 2.7713 | 3.2163
Sr, Strontium (ppm) | 61.4129 | 57.6614 | 65.1643 | 58.1465 | 64.6792
Tb, Terbium (ppm) | 0.46003 | 0.41734 | 0.50273 | IND | IND
Th, Thorium (ppm) | 10.2736 | 9.9392 | 10.6081 | 9.4767 | 11.0706
Ti, Titanium (wt.%) | 0.20825 | 0.20481 | 0.21169 | 0.20238 | 0.21412
Tm, Thulium (ppm) | 0.26098 | 0.23425 | 0.28771 | IND | IND
U, Uranium (ppm) | 4.7616 | 4.3774 | 5.1458 | 4.4262 | 5.0969
V, Vanadium (ppm) | 76.649 | 63.768 | 89.53 | 72.319 | 80.979
Y, Yttrium (ppm) | 15.2884 | 14.7718 | 15.805 | 14.3278 | 16.249
Yb, Ytterbium (ppm) | 1.6446 | 1.5224 | 1.7667 | IND | IND
Zn, Zinc (ppm) | 98.1307 | 89.9165 | 106.3449 | 90.4699 | 105.7915
Zr, Zirconium (ppm) | 86.3898 | 78.1796 | 94.6 | 78.3717 | 94.4079
4-Acid Digestion
Ni, Nickel (wt.%) | 0.68596 | 0.6734 | 0.69852 | 0.66875 | 0.70316
Co, Cobalt (ppm) | 131.2803 | 128.7026 | 133.8579 | 127.0069 | 135.5536
As, Arsenic (ppm) | 145.806 | 141.547 | 150.065 | 139.2029 | 152.4092
Ag, Silver (ppm) | 0.23017 | 0.20865 | 0.25169 | 0.20052 | 0.25981
Al, Aluminium (wt.%) | 4.7904 | 4.6972 | 4.8835 | 4.6623 | 4.9185
Ba, Barium (ppm) | 329.9897 | 325.4419 | 334.5375 | 319.3953 | 340.5841
Be, Beryllium (ppm) | 1.0219 | 0.91241 | 1.1315 | 0.93027 | 1.1136
Bi, Bismuth (ppm) | 0.68152 | 0.65068 | 0.71236 | 0.5614 | 0.80163
Ca, Calcium (wt.%) | 2.7944 | 2.727 | 2.8618 | 2.7238 | 2.865
Cd, Cadmium (ppm) | 0.3082 | 0.2813 | 0.3351 | 0.27353 | 0.34287
Ce, Cerium (ppm) | 43.6196 | 41.5568 | 45.6824 | 41.6422 | 45.5971
Cs, Caesium (ppm) | 3.3688 | 3.2349 | 3.5026 | 3.1038 | 3.6337
Cu, Copper (ppm) | 221.7296 | 217.7513 | 225.7079 | 216.5711 | 226.888
Fe, Iron (wt.%) | 6.8405 | 6.6653 | 7.0156 | 6.7078 | 6.9732
Ga, Gallium (ppm) | 11.7349 | 10.9387 | 12.531 | 11.2477 | 12.222
Hf, Hafnium (ppm) | 2.507 | 2.4173 | 2.5966 | 2.3123 | 2.7016
In, Indium (ppm) | 0.04889 | 0.044251 | 0.053529 | 0.041519 | 0.056261
K, Potassium (wt.%) | 1.1358 | 1.1154 | 1.1562 | 1.1029 | 1.1688
La, Lanthanum (ppm) | 24.3966 | 23.0166 | 25.7765 | 23.3848 | 25.4083
Li, Lithium (ppm) | 33.3381 | 31.6698 | 35.0064 | 32.0752 | 34.601
Mg, Magnesium (wt.%) | 9.5871 | 9.3453 | 9.8288 | 9.4294 | 9.7447
Mn, Manganese (wt.%) | 0.1008 | 0.099151 | 0.10245 | 0.09798 | 0.10362
Mo, Molybdenum (ppm) | 4.0083 | 3.8125 | 4.2041 | 3.3593 | 4.6573
Na, Sodium (wt.%) | 1.0058 | 0.97064 | 1.0409 | 0.97099 | 1.0406
Nb, Niobium (ppm) | 5.4991 | 5.2441 | 5.754 | 5.2673 | 5.7308
P, Phosphorus (wt.%) | 0.025815 | 0.024963 | 0.026667 | 0.024649 | 0.026981
Pb, Lead (ppm) | 14.8559 | 13.9199 | 15.792 | 14.0929 | 15.6189
Rb, Rubidium (ppm) | 50.8172 | 47.9588 | 53.6755 | 48.6672 | 52.9671
S, Sulphur (wt.%) | 1.4857 | 1.4242 | 1.5472 | 1.4362 | 1.5353
Sb, Antimony (ppm) | 0.86868 | 0.82251 | 0.91485 | 0.80172 | 0.93564
Sc, Scandium (ppm) | 12.843 | 12.113 | 13.5731 | 12.3743 | 13.3118
Sn, Tin (ppm) | 1.4257 | 1.3438 | 1.5077 | IND | IND
Sr, Strontium (ppm) | 63.7666 | 61.1216 | 66.4117 | 62.1197 | 65.4136
Ta, Tantalum (ppm) | 0.42874 | 0.40705 | 0.45043 | 0.38927 | 0.46821
Tb, Terbium (ppm) | 0.44175 | 0.37821 | 0.50528 | IND | IND
Te, Tellurium (ppm) | 0.092157 | 0.08054 | 0.10377 | IND | IND
Th, Thorium (ppm) | 11.3244 | 11.0335 | 11.6152 | 10.7782 | 11.8705
Ti, Titanium (wt.%) | 0.21563 | 0.2112 | 0.22006 | 0.20949 | 0.22177
Tl, Thallium (ppm) | 0.3476 | 0.3284 | 0.36681 | 0.32822 | 0.36699
U, Uranium (ppm) | 4.6834 | 4.4936 | 4.8733 | 4.4083 | 4.9586
V, Vanadium (ppm) | 73.5776 | 72.2345 | 74.9208 | 70.9727 | 76.1825
W, Tungsten (ppm) | 4.0157 | 3.8437 | 4.1877 | 3.4674 | 4.564
Y, Yttrium (ppm) | 12.8188 | 12.2875 | 13.35 | 12.1145 | 13.523
Zn, Zinc (ppm) | 98.9574 | 95.3969 | 102.5179 | 95.1613 | 102.7535
Zr, Zirconium (ppm) | 88.365 | 84.9235 | 91.8064 | 84.0899 | 92.64
Infrared Combustion
S, Sulphur (wt.%) | 1.4357 | 1.3914 | 1.48 | 1.4059 | 1.4655
Thermogravimetry
LOI1000, Loss On Ignition @1000°C (wt.%) | 5.1169 | 4.8879 | 5.3458 | 5.0459 | 5.1879

## Indicative Values
Table 3. Indicative Values for OREAS 72b
Constituent | Unit | Value | Constituent | Unit | Value | Constituent | Unit | Value
Borate Fusion XRF
As | ppm | 161.4879 | Nb | ppm | < 10 | Sr | ppm | 72.9041
Ba | ppm | 296.3771 | Pb | ppm | 17.446 | U | ppm | < 10
Cl | ppm | 266.5798 | Rb | ppm | 55.8606 | V | ppm | 76.1667
Mo | ppm | < 10 | S | wt.% | 1.4662 | Zn | ppm | 98.5773
Borate / Peroxide Fusion ICP
Ag | ppm | < 1 | In | ppm | < 0.2 | Se | ppm | 2.375
B | ppm | 21.6667 | Li | ppm | 32.4444 | Sn | ppm | 1.3722
Be | ppm | 1.7205 | Lu | ppm | 0.26818 | Ta | ppm | 0.40429
Bi | ppm | 1.0539 | Mo | ppm | 3.439 | Te | ppm | 1.3333
Cd | ppm | 0.34321 | Na | wt.% | 0.97676 | Tl | ppm | 0.35396
Ge | ppm | 2.115 | Sb | ppm | 1.0939 | W | ppm | 4.0729
Hf | ppm | 2.5851 | Sc | ppm | 12.3587
4-Acid Digestion
Dy | ppm | 2.4444 | Hg | ppm | < 1 | Re | ppm | 0.0032222
Er | ppm | 1.4278 | Ho | ppm | 0.50278 | Se | ppm | 1.2624
Eu | ppm | 0.65444 | Lu | ppm | 0.21303 | Sm | ppm | 2.8278
Gd | ppm | 2.8222 | Nd | ppm | 15.3392 | Tm | ppm | 0.21
Ge | ppm | 0.43889 | Pr | ppm | 4.6322 | Yb | ppm | 1.3561
Infrared Combustion
C | wt.% | 0.06

## Abbreviations
Table 4. Abbreviations used for OREAS 72b
Abbreviation | Explanation
< | ‘less than’
IND | indeterminate
NR | not reported
PDM3 | percent deviation of lab mean from corrected mean of means
Rel.Std.Dev. | one relative standard deviation
Std.Dev. | one standard deviation
Method Codes:
4A*MS | 4-acid (HF-HNO3-HClO4-HCl) digest with ICP-MS finish
4A*OES | 4-acid (HF-HNO3-HClO4-HCl) digest with ICP-OES finish
4A*OES/MS | 4-acid (HF-HNO3-HClO4-HCl) digest with ICP-OES or ICP-MS finish as appropriate
at 1000°C | loss on ignition at 1000°C
BF*OES | lithium borate fusion with ICP-OES finish
BF*XRF | lithium borate fusion with XRF finish
IRC | infrared combustion furnace
MAR*OES | modified aqua regia digest with ICP-OES finish
PF*MS | sodium peroxide fusion with ICP-MS finish
PF*OES | sodium peroxide fusion with ICP-OES finish
PF*OES/MS | sodium peroxide fusion with OES or MS finish as appropriate
Text Values:
X | Less Than LLD (Lab 02)
X | Less Than LLD (Lab 12)
Legend:- | (for Method Group Tabulated Results omitted in the determination of Certified Values)
Individual | - Outlying individual values
Batch & Limits | - Outlying laboratory batch data sets and superfluous limit values

## Laboratory List
Table 5. Participating Laboratory List used for OREAS 72b
Lab Slot | Laboratory Name and Location
Acme (BV), Vancouver, BC, Canada
Actlabs, Ancaster, Ontario, Canada
Actlabs, Thunder Bay, Ontario, Canada
ALS, Brisbane, QLD, Australia
ALS, Lima, Peru
ALS, Perth, WA, Australia
ALS, Vancouver, BC, Canada
Amdel (BV), Adelaide, SA, Australia
Intertek Genalysis, Perth, WA, Australia
Intertek Testing Services, Jakarta, Indonesia
Intertek Testing Services, Shunyi, Beijing, China
Kalassay, Perth, WA, Australia
OMAC, Loughrea, Galway, Ireland
SGS Australia Mineral Services, Perth (Newburn), WA, Australia
SGS Lakefield Research Ltd, Lakefield, Ontario, Canada
SGS Mineral Services, Toronto, Ontario, Canada
Shiva Analyticals Ltd, Bangalore North, Karnataka, India
Ultra Trace Pty Ltd (BV), Perth, WA, Australia
Zarazma Mineral Studies Company, Tehran, Iran

## Fusion XRF
| Analytical results for Al in OREAS 72b (Certified Value 4.75 wt.%) | [9 empty] | Certified
Al | Round | Replicate | Lab | Lab | Lab | Lab | Lab | Lab | Lab | Lab | 1
| No | No | 01 | 05 | 06 | 09 | 10 | 13 | 15 | 18 | wt.%
|  |  | BF*XRF | BF*XRF | BF*XRF | BF*XRF | BF*XRF | BF*XRF | BF*XRF | BF*XRF | 2
3
| 1 | 1 | 4.678 | 4.8429 | 4.721 | 4.747 | 4.9379 | 4.7378 | 4.6133 | 4.768 | 1
| 1 | 2 | 4.71 | 4.8318 | 4.657 | 4.806 | 4.8535 | 4.7498 | 4.6348 | 4.726 | 0
| 1 | 3 | 4.678 | 4.8702 | 4.652 | 4.737 | 4.7849 | 4.7786 | 4.6281 | 4.716 | 16
| 1 | 4 | 4.689 | 4.8592 | 4.784 | 4.843 | 4.8113 | 4.7191 | 4.6281 | 4.758 | 4.7485
| 1 | 5 | 4.678 | 4.8391 | 4.705 | 4.853 | 4.7902 | 4.7556 | 4.6401 | 4.753 | 7
| 1 | 6 | 4.689 | 4.8486 | 4.827 | 4.784 | 4.7638 | 4.7709 | 4.6277 | 4.79
| Mean |  | 4.687 | 4.8486 | 4.7243 | 4.795 | 4.8236 | 4.752 | 4.6287 | 4.7518
| Median |  | 4.6835 | 4.8458 | 4.713 | 4.795 | 4.8007 | 4.7527 | 4.6281 | 4.7555
| Std Dev. |  | 0.01249 | 0.014034 | 0.069644 | 0.048121 | 0.063715 | 0.021762 | 0.0090232 | 0.027235
| Rel.Std.Dev. |  | 0.2665% | 0.2894% | 1.474% | 1.004% | 1.321% | 0.458% | 0.1949% | 0.5732%
| PDM3 |  | -1.296% | 2.108% | -0.5098% | 0.9784% | 1.58% | 0.0724% | -2.524% | 0.06937%
| Z-Score (Absolute) |  | 0.81 | 1.21 | 0.34 | 0.54 | 0.9 | 0 | 1.54 | 0
| Analytical results for As in OREAS 72b (Indicative Value 161 ppm) | [9 empty] | Indicative
As | Round | Replicate | Lab | Lab | Lab | Lab |  |  |  |  | 1
| No | No | 01 | 10 | 13 | 15 |  |  |  |  | ppm
|  |  | BF*XRF | BF*XRF | BF*XRF | BF*XRF |  |  |  |  | 0
0
| 1 | 1 | 100 | 269.1388 | 199.6 | 139.468 |  |  |  |  | 1
| 1 | 2 | 100 | 169.4578 | 199.44 | 149.445 |  |  |  |  | 0
| 1 | 3 | 100 | 199.3621 | 199.54 | 139.44 |  |  |  |  | 16
| 1 | 4 | 100 | 149.5216 | 99.74 | 139.44 |  |  |  |  | 161.4879
| 1 | 5 | 100 | 189.394 | 99.73 | 139.482 |  |  |  |  | 7
| 1 | 6 | 100 | 169.4578 | 199.44 | 149.385
| Mean |  | 100 | 191.0553 | 166.2483 | 142.7767
| Median |  | 100 | 179.4259 | 199.44 | 139.475
| Std Dev. |  | 0 | 42.0161 | 51.521 | 5.1421
| Rel.Std.Dev. |  | 0% | 21.99% | 30.99% | 3.601%
| PDM3 |  | -38.08% | 18.31% | 2.948% | -11.59%
| Z-Score (Absolute) |  | 1.52 | 1.02 | 0.33 | 0.33
| Analytical results for Ba in OREAS 72b (Indicative Value 296 ppm) | [9 empty] | Indicative
Ba | Round | Replicate | Lab | Lab | Lab | Lab |  |  |  |  | 1
| No | No | 05 | 10 | 13 | 15 |  |  |  |  | ppm
|  |  | BF*XRF | BF*XRF | BF*XRF | BF*XRF |  |  |  |  | 0
0
| 1 | 1 | 267.837 | 374.9757 | 399.2 | 347.9785 |  |  |  |  | 1
| 1 | 2 | 267.81 | 303.5517 | 398.88 | 142.7747 |  |  |  |  | 0
| 1 | 3 | 267.891 | 348.1917 | 399.08 | 205.1769 |  |  |  |  | 16
| 1 | 4 | 267.864 | 312.4797 | 299.22 | 178.4147 |  |  |  |  | 296.3771
| 1 | 5 | 267.918 | 339.2637 | 398.92 | 276.6261 |  |  |  |  | 8
| 1 | 6 | 267.864 | 330.3357 | 299.16 | 151.6373
| Mean |  | 267.864 | 334.7997 | 365.7433 | 217.1014
| Median |  | 267.864 | 334.7997 | 398.9 | 191.7958
| Std Dev. |  | 0.038184 | 25.7213 | 51.5521 | 80.1509
| Rel.Std.Dev. |  | 0.01425% | 7.683% | 14.1% | 36.92%
| PDM3 |  | -9.621% | 12.96% | 23.4% | -26.75%
| Z-Score (Absolute) |  | 0.46 | 0.46 | 0.89 | 1.16
| Analytical results for Ca in OREAS 72b (Certified Value 2.83 wt.%) | [9 empty] | Certified
Ca | Round | Replicate | Lab | Lab | Lab | Lab | Lab | Lab | Lab |  | 1
| No | No | 05 | 06 | 09 | 10 | 13 | 15 | 18 |  | wt.%
|  |  | BF*XRF | BF*XRF | BF*XRF | BF*XRF | BF*XRF | BF*XRF | BF*XRF |  | 2
3
| 1 | 1 | 2.7926 | 2.88 | 2.866 | 2.9067 | 2.8531 | 2.7269 | 2.83 |  | 1
| 1 | 2 | 2.7995 | 2.852 | 2.83 | 2.8497 | 2.8365 | 2.7343 | 2.823 |  | 0
| 1 | 3 | 2.8146 | 2.88 | 2.844 | 2.8354 | 2.8522 | 2.7334 | 2.809 |  | 16
| 1 | 4 | 2.8072 | 2.859 | 2.83 | 2.8212 | 2.83 | 2.7334 | 2.809 |  | 2.8306
| 1 | 5 | 2.7935 | 2.844 | 2.809 | 2.8354 | 2.8368 | 2.7414 | 2.816 |  | 8
| 1 | 6 | 2.7929 | 2.852 | 2.83 | 2.8069 | 2.8436 | 2.7332 | 2.809
| Mean |  | 2.8 | 2.8612 | 2.8348 | 2.8425 | 2.842 | 2.7338 | 2.816
| Median |  | 2.7965 | 2.8555 | 2.83 | 2.8354 | 2.8402 | 2.7334 | 2.8125
| Std Dev. |  | 0.0090658 | 0.015342 | 0.018936 | 0.034609 | 0.0092858 | 0.0046134 | 0.0088544
| Rel.Std.Dev. |  | 0.3238% | 0.5362% | 0.668% | 1.218% | 0.3267% | 0.1688% | 0.3144%
| PDM3 |  | -1.081% | 1.079% | 0.1484% | 0.4205% | 0.4027% | -3.422% | -0.5169%
| Z-Score (Absolute) |  | 1.24 | 0.93 | 0 | 0.27 | 0.25 | 3.58 | 0.67
| Analytical results for Cl in OREAS 72b (Indicative Value 267 ppm) | [9 empty] | Indicative
Cl | Round | Replicate | Lab | Lab | [6 empty] | 1
| No | No | 10 | 15 | [6 empty] | ppm
|  |  | BF*XRF | BF*XRF | [6 empty] | 0
0
| 1 | 1 | 338.9155 | 199.24 | [6 empty] | 1
| 1 | 2 | 309.0112 | 189.297 | [6 empty] | 0
| 1 | 3 | 358.8517 | 219.12 | [6 empty] | 16
| 1 | 4 | 328.9474 | 159.36 | [6 empty] | 266.5798
| 1 | 5 | 358.8517 | 219.186 | [6 empty] | 9
| 1 | 6 | 338.9155 | 179.262
| Mean |  | 338.9155 | 194.2442
| Median |  | 338.9155 | 194.2685
| Std Dev. |  | 18.9131 | 23.3739
| Rel.Std.Dev. |  | 5.58% | 12.03%
| PDM3 |  | 27.13% | -27.13%
| Z-Score (Absolute) |  | 0.67 | 0.67
| Analytical results for Co in OREAS 72b (Certified Value 126 ppm) | [9 empty] | Certified
Co | Round | Replicate | Lab | Lab | Lab | Lab | Lab | Lab |  |  | 1
| No | No | 01 | 06 | 09 | 10 | 13 | 15 |  |  | ppm
|  |  | BF*XRF | BF*XRF | BF*XRF | BF*XRF | BF*XRF | BF*XRF |  |  | 0
0
| 1 | 1 | 100 | 130 | 140 | 179.4259 | 99.8 | 159.392 |  |  | 1
| 1 | 2 | 100 | 120 | 130 | 169.4578 | 99.72 | 129.519 |  |  | 0
| 1 | 3 | 100 | 120 | 130 | 159.4897 | 99.77 | 139.44 |  |  | 16
| 1 | 4 | 100 | 120 | 120 | 159.4897 | 99.74 | 129.48 |  |  | 126.1676
| 1 | 5 | 100 | 130 | 120 | 169.4578 | 99.73 | 149.445 |  |  | 9
| 1 | 6 | 100 | 120 | 130 | 159.4897 | 99.72 | 129.467
| Mean |  | 100 | 123.3333 | 128.3333 | 166.1351 | 99.7467 | 139.4572
| Median |  | 100 | 120 | 130 | 164.4737 | 99.735 | 134.4795
| Std Dev. |  | 0 | 5.164 | 7.5277 | 8.1389 | 0.032042 | 12.6117
| Rel.Std.Dev. |  | 0% | 4.187% | 5.866% | 4.899% | 0.03212% | 9.043%
| PDM3 |  | -20.74% | -2.246% | 1.717% | 31.68% | -20.94% | 10.53%
| Z-Score (Absolute) |  | 0.88 | 0.09 | 0.09 | 1.38 | 0.89 | 0.47
| Analytical results for Cr in OREAS 72b (Certified Value 961 ppm) | [9 empty] | Certified
Cr | Round | Replicate | Lab | Lab | Lab | Lab | Lab | Lab | Lab | Lab | 1
| No | No | 01 | 05 | 06 | 09 | 10 | 13 | 15 | 18 | ppm
|  |  | BF*XRF | BF*XRF | BF*XRF | BF*XRF | BF*XRF | BF*XRF | BF*XRF | BF*XRF | 0
0
| 1 | 1 | 940 | 954.855 | 1000 | 1000 | 1152.6579 | 998 | 967.9124 | 890 | 1
| 1 | 2 | 960 | 954.759 | 1000 | 1000 | 988.9668 | 997.2 | 927.1078 | 820 | 0
| 1 | 3 | 980 | 955.046 | 1000 | 1000 | 1002.6077 | 997.7 | 940.4584 | 890 | 16
| 1 | 4 | 940 | 954.95 | 1000 | 1000 | 968.5054 | 997.4 | 906.3839 | 890 | 960.8066
| 1 | 5 | 960 | 955.142 | 1000 | 1000 | 1016.2487 | 1097.03 | 954.3756 | 1030 | 10
| 1 | 6 | 960 | 954.95 | 1000 | 1000 | 1009.4282 | 997.2 | 953.9925 | 890
| Mean |  | 956.6667 | 954.9503 | 1000 | 1000 | 1023.0691 | 1014.0883 | 941.7051 | 901.6667
| Median |  | 960 | 954.95 | 1000 | 1000 | 1006.018 | 997.55 | 947.2255 | 890
| Std Dev. |  | 15.0555 | 0.13534 | 0 | 0 | 65.7034 | 40.6341 | 22.1836 | 68.8234
| Rel.Std.Dev. |  | 1.574% | 0.01417% | 0% | 0% | 6.422% | 4.007% | 2.356% | 7.633%
| PDM3 |  | -0.4309% | -0.6095% | 4.079% | 4.079% | 6.48% | 5.546% | -1.988% | -6.155%
| Z-Score (Absolute) |  | 0.49 | 0.53 | 0.49 | 0.49 | 1.02 | 0.82 | 0.84 | 1.77
| Analytical results for Cu in OREAS 72b (Certified Value 193 ppm) | [9 empty] | Certified
Cu | Round | Replicate | Lab | Lab | Lab | Lab | Lab | Lab |  |  | 1
| No | No | 01 | 06 | 09 | 10 | 13 | 15 |  |  | ppm
|  |  | BF*XRF | BF*XRF | BF*XRF | BF*XRF | BF*XRF | BF*XRF |  |  | 0
0
| 1 | 1 | 200 | 160 | 160 | 229.2664 | 219.56 | 189.278 |  |  | 1
| 1 | 2 | 200 | 180 | 170 | 229.2664 | 229.356 | 159.408 |  |  | 0
| 1 | 3 | 200 | 170 | 160 | 209.3302 | 239.448 | 159.36 |  |  | 16
| 1 | 4 | 200 | 190 | 180 | 169.4578 | 229.402 | 149.4 |  |  | 193.0167
| 1 | 5 | 200 | 180 | 180 | 199.3621 | 239.352 | 189.297 |  |  | 11
| 1 | 6 | 200 | 200 | 180 | 209.3302 | 249.3 | 139.426
| Mean |  | 200 | 180 | 171.6667 | 207.6688 | 234.403 | 164.3615
| Median |  | 200 | 180 | 175 | 209.3302 | 234.377 | 159.384
| Std Dev. |  | 0 | 14.1421 | 9.8319 | 22.2149 | 10.4179 | 20.6775
| Rel.Std.Dev. |  | 0% | 7.857% | 5.727% | 10.7% | 4.444% | 12.58%
| PDM3 |  | 3.618% | -6.744% | -11.06% | 7.591% | 21.44% | -14.85%
| Z-Score (Absolute) |  | 0.37 | 0.37 | 0.69 | 0.66 | 1.66 | 0.96
| Analytical results for Fe in OREAS 72b (Certified Value 6.8 wt.%) | [9 empty] | Certified
Fe | Round | Replicate | Lab | Lab | Lab | Lab | Lab | Lab | Lab | Lab | 1
| No | No | 01 | 05 | 06 | 09 | 10 | 13 | 15 | 18 | wt.%
|  |  | BF*XRF | BF*XRF | BF*XRF | BF*XRF | BF*XRF | BF*XRF | BF*XRF | BF*XRF | 2
3
| 1 | 1 | 6.82 | 6.6793 | 6.95 | 6.825 | 6.8536 | 6.8163 | 6.6195 | 6.848 | 1
| 1 | 2 | 6.86 | 6.6577 | 6.9 | 6.79 | 6.6933 | 6.7909 | 6.5017 | 6.932 | 0
| 1 | 3 | 6.85 | 6.7085 | 6.95 | 6.755 | 6.6654 | 6.8442 | 6.4928 | 6.848 | 16
| 1 | 4 | 6.81 | 6.6869 | 6.99 | 6.783 | 6.6305 | 6.7424 | 6.4928 | 6.827 | 6.7969
| 1 | 5 | 6.82 | 6.6604 | 6.89 | 6.769 | 6.7281 | 6.8016 | 6.5784 | 6.827 | 12
| 1 | 6 | 6.81 | 6.6799 | 6.97 | 6.776 | 6.6236 | 6.781 | 6.4782 | 6.827
| Mean |  | 6.8283 | 6.6788 | 6.9417 | 6.783 | 6.6991 | 6.7961 | 6.5272 | 6.8515
| Median |  | 6.82 | 6.6796 | 6.95 | 6.7795 | 6.6793 | 6.7963 | 6.4972 | 6.8375
| Std Dev. |  | 0.02137 | 0.018631 | 0.0392 | 0.023841 | 0.085211 | 0.034329 | 0.057547 | 0.040757
| Rel.Std.Dev. |  | 0.313% | 0.279% | 0.5647% | 0.3515% | 1.272% | 0.5051% | 0.8817% | 0.5949%
| PDM3 |  | 0.463% | -1.737% | 2.13% | -0.2039% | -1.439% | -0.01153% | -3.967% | 0.8039%
| Z-Score (Absolute) |  | 0.34 | 0.98 | 1.35 | 0.06 | 0.8 | 0.06 | 2.33 | 0.55
| Analytical results for K in OREAS 72b (Certified Value 1.09 wt.%) | [9 empty] | Certified
K | Round | Replicate | Lab | Lab | Lab | Lab | Lab | Lab | Lab |  | 1
| No | No | 05 | 06 | 09 | 10 | 13 | 15 | 18 |  | wt.%
|  |  | BF*XRF | BF*XRF | BF*XRF | BF*XRF | BF*XRF | BF*XRF | BF*XRF |  | 2
3
| 1 | 1 | 1.0675 | 1.079 | 1.104 | 1.1006 | 1.1019 | 1.0503 | 1.112 |  | 1
| 1 | 2 | 1.0674 | 1.087 | 1.087 | 1.0758 | 1.101 | 1.0545 | 1.121 |  | 0
| 1 | 3 | 1.076 | 1.096 | 1.087 | 1.084 | 1.1098 | 1.0583 | 1.112 |  | 16
| 1 | 4 | 1.0676 | 1.096 | 1.104 | 1.0716 | 1.1012 | 1.0542 | 1.121 |  | 1.0882
| 1 | 5 | 1.0761 | 1.096 | 1.112 | 1.0882 | 1.1011 | 1.0463 | 1.129 |  | 13
| 1 | 6 | 1.0593 | 1.096 | 1.104 | 1.0799 | 1.101 | 1.0541 | 1.112
| Mean |  | 1.069 | 1.0917 | 1.0997 | 1.0833 | 1.1027 | 1.053 | 1.1178
| Median |  | 1.0675 | 1.096 | 1.104 | 1.082 | 1.1012 | 1.0542 | 1.1165
| Std Dev. |  | 0.0063169 | 0.007174 | 0.010289 | 0.010275 | 0.003523 | 0.0041569 | 0.0070261
| Rel.Std.Dev. |  | 0.5909% | 0.6572% | 0.9357% | 0.9484% | 0.3195% | 0.3948% | 0.6286%
| PDM3 |  | -1.769% | 0.3177% | 1.053% | -0.4475% | 1.33% | -3.24% | 2.722%
| Z-Score (Absolute) |  | 1.39 | 0 | 0.51 | 0.51 | 0.67 | 2.36 | 1.61
| Analytical results for Mg in OREAS 72b (Certified Value 9.61 wt.%) | [9 empty] | Certified
Mg | Round | Replicate | Lab | Lab | Lab | Lab | Lab | Lab | Lab | Lab | 1
| No | No | 01 | 05 | 06 | 09 | 10 | 13 | 15 | 18 | wt.%
|  |  | BF*XRF | BF*XRF | BF*XRF | BF*XRF | BF*XRF | BF*XRF | BF*XRF | BF*XRF | 2
3
| 1 | 1 | 9.589 | 9.7263 | 9.546 | 9.746 | 9.7385 | 9.5093 | 9.312 | 9.528 | 1
| 1 | 2 | 9.649 | 9.7133 | 9.492 | 9.758 | 9.5581 | 9.5318 | 9.3429 | 9.468 | 0
| 1 | 3 | 9.649 | 9.7523 | 9.522 | 9.715 | 9.5581 | 9.5967 | 9.3401 | 9.468 | 16
| 1 | 4 | 9.649 | 9.7393 | 9.625 | 9.739 | 9.468 | 9.5036 | 9.3401 | 9.468 | 9.6087
| 1 | 5 | 9.589 | 9.7172 | 9.51 | 9.739 | 9.5882 | 9.5628 | 9.3129 | 9.589 | 14
| 1 | 6 | 9.589 | 9.7213 | 9.619 | 9.776 | 9.498 | 9.5318 | 9.3392 | 9.528
| Mean |  | 9.619 | 9.7283 | 9.5523 | 9.7455 | 9.5681 | 9.5394 | 9.3312 | 9.5082
| Median |  | 9.619 | 9.7238 | 9.534 | 9.7425 | 9.5581 | 9.5318 | 9.3397 | 9.498
| Std Dev. |  | 0.032863 | 0.014824 | 0.056776 | 0.020501 | 0.094413 | 0.035028 | 0.014601 | 0.049317
| Rel.Std.Dev. |  | 0.3417% | 0.1524% | 0.5944% | 0.2104% | 0.9867% | 0.3672% | 0.1565% | 0.5187%
| PDM3 |  | 0.107% | 1.245% | -0.5868% | 1.424% | -0.4222% | -0.7219% | -2.888% | -1.046%
| Z-Score (Absolute) |  | 0.71 | 2.05 | 0.1 | 2.26 | 0.1 | 0.26 | 2.79 | 0.63
| Analytical results for Mn in OREAS 72b (Certified Value 0.1 wt.%) | [9 empty] | Certified
Mn | Round | Replicate | Lab | Lab | Lab | Lab | Lab | Lab | Lab |  | 1
| No | No | 05 | 06 | 09 | 10 | 13 | 15 | 18 |  | wt.%
|  |  | BF*XRF | BF*XRF | BF*XRF | BF*XRF | BF*XRF | BF*XRF | BF*XRF |  | 3
3
| 1 | 1 | 0.10036 | 0.1007 | 0.1007 | 0.10499 | 0.0998 | 0.097213 | 0.101 |  | 1
| 1 | 2 | 0.10035 | 0.0999 | 0.1007 | 0.10113 | 0.09972 | 0.092593 | 0.093 |  | 0
| 1 | 3 | 0.10038 | 0.0999 | 0.0999 | 0.099588 | 0.09977 | 0.094108 | 0.101 |  | 16
| 1 | 4 | 0.10037 | 0.103 | 0.1022 | 0.098816 | 0.09974 | 0.093336 | 0.101 |  | 0.10038
| 1 | 5 | 0.10811 | 0.1015 | 0.0999 | 0.10036 | 0.09973 | 0.095679 | 0.093 |  | 15
| 1 | 6 | 0.10037 | 0.1007 | 0.1015 | 0.098816 | 0.09972 | 0.091013 | 0.101
| Mean |  | 0.10166 | 0.10095 | 0.10082 | 0.10062 | 0.099747 | 0.09399 | 0.098333
| Median |  | 0.10037 | 0.1007 | 0.1007 | 0.099974 | 0.099735 | 0.093722 | 0.101
| Std Dev. |  | 0.0031625 | 0.0011692 | 0.00090425 | 0.0023246 | 3.2042e-05 | 0.0022134 | 0.0041312
| Rel.Std.Dev. |  | 3.111% | 1.158% | 0.8969% | 2.31% | 0.03212% | 2.355% | 4.201%
| PDM3 |  | 1.271% | 0.5667% | 0.4339% | 0.2357% | -0.632% | -6.366% | -2.04%
| Z-Score (Absolute) |  | 0.8 | 0.25 | 0.15 | 0 | 0.67 | 5.13 | 1.95
| Analytical results for Mo in OREAS 72b (Indicative Value < 10 ppm) | [9 empty] | Indicative
Mo | Round | Replicate | Lab | Lab | [6 empty] | 1
| No | No | 13 | 15 | [6 empty] | ppm
|  |  | BF*XRF | BF*XRF | [6 empty] | 1
1
| 1 | 1 | < 100 | < 10 | [6 empty] | 1
| 1 | 2 | < 100 | < 10 | [6 empty] | 0
| 1 | 3 | < 100 | < 10 | [6 empty] | 16
| 1 | 4 | < 100 | < 10 | [6 empty] | < 10
| 1 | 5 | < 100 | < 10 | [6 empty] | 10
| 1 | 6 | < 100 | < 10
Mean
Median
Std Dev.
Rel.Std.Dev.
PDM3
| Z-Score (Absolute) |  | 0.67 | 0.67
| Analytical results for Na in OREAS 72b (Certified Value 0.958 wt.%) | [9 empty] | Certified
Na | Round | Replicate | Lab | Lab | Lab | Lab | Lab | Lab |  |  | 1
| No | No | 05 | 06 | 09 | 10 | 15 | 18 |  |  | wt.%
|  |  | BF*XRF | BF*XRF | BF*XRF | BF*XRF | BF*XRF | BF*XRF |  |  | 3
3
| 1 | 1 | 0.9761 | 0.935 | 0.942 | 1.0057 | 0.92747 | 0.994 |  |  | 1
| 1 | 2 | 0.976 | 0.95 | 0.942 | 0.9872 | 0.93496 | 1.001 |  |  | 0
| 1 | 3 | 0.99108 | 0.95 | 0.942 | 0.93913 | 0.93467 | 0.979 |  |  | 16
| 1 | 4 | 0.98359 | 0.95 | 0.935 | 0.96871 | 0.9199 | 0.979 |  |  | 0.95838
| 1 | 5 | 0.97639 | 0.95 | 0.927 | 0.93543 | 0.93126 | 1.009 |  |  | 16
| 1 | 6 | 0.97619 | 0.957 | 0.942 | 0.93543 | 0.93089 | 1.001
| Mean |  | 0.97989 | 0.94867 | 0.93833 | 0.96193 | 0.92986 | 0.99383
| Median |  | 0.97629 | 0.95 | 0.942 | 0.95392 | 0.93107 | 0.9975
| Std Dev. |  | 0.0062362 | 0.0072572 | 0.0062183 | 0.030075 | 0.0056058 | 0.012432
| Rel.Std.Dev. |  | 0.6364% | 0.765% | 0.6627% | 3.127% | 0.6029% | 1.251%
| PDM3 |  | 2.245% | -1.013% | -2.091% | 0.3711% | -2.976% | 3.7%
| Z-Score (Absolute) |  | 0.81 | 0.22 | 0.54 | 0.22 | 0.82 | 1.27
| Analytical results for Nb in OREAS 72b (Indicative Value < 10 ppm) | [9 empty] | Indicative
Nb | Round | Replicate | Lab | [7 empty] | 1
| No | No | 13 | [7 empty] | ppm
|  |  | BF*XRF | [7 empty] | 1
1
| 1 | 1 | < 10 | [7 empty] | 1
| 1 | 2 | < 10 | [7 empty] | 0
| 1 | 3 | < 10 | [7 empty] | 16
| 1 | 4 | < 10 | [7 empty] | < 10
| 1 | 5 | < 10 | [7 empty] | 7
| 1 | 6 | 9.972
| Mean |  | 9.972
| Median |  | 9.972
Std Dev.
Rel.Std.Dev.
PDM3
| Z-Score (Absolute) |  | NA
| Analytical results for Ni in OREAS 72b (Certified Value 7086 ppm) | [9 empty] | Certified
Ni | Round | Replicate | Lab | Lab | Lab | Lab | Lab | Lab | Lab |  | 1
| No | No | 01 | 06 | 09 | 10 | 13 | 15 | 18 |  | ppm
|  |  | BF*XRF | BF*XRF | BF*XRF | BF*XRF | BF*XRF | BF*XRF | BF*XRF |  | 0
0
| 1 | 1 | 7200 | 7270 | 6990 | 7416.2689 | 7295.38 | 7043.134 | 6990 |  | 1
| 1 | 2 | 7200 | 7260 | 7000 | 7057.4172 | 7309.476 | 6844.581 | 6920 |  | 0
| 1 | 3 | 7200 | 7300 | 6990 | 6917.8638 | 7432.865 | 6752.88 | 6990 |  | 16
| 1 | 4 | 7200 | 7280 | 6980 | 6967.7043 | 7290.994 | 6802.68 | 6990 |  | 7085.8963
| 1 | 5 | 7100 | 7220 | 6980 | 7127.1939 | 7320.182 | 6994.026 | 7070 |  | 17
| 1 | 6 | 7200 | 7310 | 6920 | 6907.8957 | 7329.42 | 6732.284 | 6920
| Mean |  | 7183.3333 | 7273.3333 | 6976.6667 | 7065.724 | 7329.7195 | 6861.5975 | 6980
| Median |  | 7200 | 7275 | 6985 | 7012.5607 | 7314.829 | 6823.6305 | 6990
| Std Dev. |  | 40.8248 | 32.0416 | 28.7518 | 191.3685 | 52.5713 | 128.6819 | 55.857
| Rel.Std.Dev. |  | 0.5683% | 0.4405% | 0.4121% | 2.708% | 0.7172% | 1.875% | 0.8002%
| PDM3 |  | 1.375% | 2.645% | -1.542% | -0.2847% | 3.441% | -3.165% | -1.494%
| Z-Score (Absolute) |  | 0.67 | 1.19 | 0.51 | 0 | 1.51 | 1.17 | 0.49
| Analytical results for P in OREAS 72b (Certified Value 0.027 wt.%) | [9 empty] | Certified
P | Round | Replicate | Lab | Lab | Lab | Lab | Lab | Lab | Lab |  | 1
| No | No | 05 | 06 | 09 | 10 | 13 | 15 | 18 |  | wt.%
|  |  | BF*XRF | BF*XRF | BF*XRF | BF*XRF | BF*XRF | BF*XRF | BF*XRF |  | 3
3
| 1 | 1 | 0.026969 | 0.026 | 0.026 | 0.027404 | 0.02994 | 0.025648 | 0.022 |  | 1
| 1 | 2 | 0.026966 | 0.031 | 0.026 | 0.026534 | 0.029916 | 0.025651 | 0.026 |  | 0
| 1 | 3 | 0.027409 | 0.026 | 0.031 | 0.026534 | 0.029931 | 0.026078 | 0.026 |  | 16
| 1 | 4 | 0.027842 | 0.026 | 0.026 | 0.026534 | 0.019948 | 0.025643 | 0.031 |  | 0.026727
| 1 | 5 | 0.027412 | 0.026 | 0.026 | 0.026099 | 0.029919 | 0.026086 | 0.026 |  | 18
| 1 | 6 | 0.026971 | 0.026 | 0.026 | 0.026099 | 0.029916 | 0.026075 | 0.026
| Mean |  | 0.027261 | 0.026833 | 0.026833 | 0.026534 | 0.028262 | 0.025864 | 0.026167
| Median |  | 0.02719 | 0.026 | 0.026 | 0.026534 | 0.029917 | 0.025863 | 0.026
| Std Dev. |  | 0.00035721 | 0.0020412 | 0.0020412 | 0.0004765 | 0.0040729 | 0.0002367 | 0.0028577
| Rel.Std.Dev. |  | 1.31% | 7.607% | 7.607% | 1.796% | 14.41% | 0.9152% | 10.92%
| PDM3 |  | 2.001% | 0.399% | 0.399% | -0.7208% | 5.743% | -3.23% | -2.095%
| Z-Score (Absolute) |  | 0.63 | 0 | 0 | 0.67 | 2.43 | 1.88 | 1.3
| Analytical results for Pb in OREAS 72b (Indicative Value 17.4 ppm) | [9 empty] | Indicative
Pb | Round | Replicate | Lab | Lab | Lab | [5 empty] | 1
| No | No | 10 | 13 | 15 | [5 empty] | ppm
|  |  | BF*XRF | BF*XRF | BF*XRF | [5 empty] | 1
1
| 1 | 1 | 79.7448 | < 50 | 59.772 | [5 empty] | 1
| 1 | 2 | 19.9362 | < 50 | < 10 | [5 empty] | 0
| 1 | 3 | 29.9043 | < 50 | < 10 | [5 empty] | 16
| 1 | 4 | 9.9681 | < 50 | < 10 | [5 empty] | 17.446
| 1 | 5 | 19.9362 | < 50 | 9.963 | [5 empty] | 8
| 1 | 6 | 19.9362 | < 50 | < 10
| Mean |  | 29.9043 |  | 34.8675
| Median |  | 19.9362 |  | 34.8675
| Std Dev. |  | 25.2175 |  | 35.2203
| Rel.Std.Dev. |  | 84.33% |  | 101%
| PDM3 |  | 71.41% |  | 99.86%
| Z-Score (Absolute) |  | 0.67 | 0 | 1.38
| Analytical results for Rb in OREAS 72b (Indicative Value 56 ppm) | [9 empty] | Indicative
Rb | Round | Replicate | Lab | [7 empty] | 1
| No | No | 13 | [7 empty] | ppm
|  |  | BF*XRF | [7 empty] | 0
0
| 1 | 1 | 49.9 | [7 empty] | 1
| 1 | 2 | 79.776 | [7 empty] | 0
| 1 | 3 | 59.862 | [7 empty] | 16
| 1 | 4 | 59.844 | [7 empty] | 55.8606
| 1 | 5 | 49.865 | [7 empty] | 9
| 1 | 6 | 59.832
| Mean |  | 59.8465
| Median |  | 59.838
| Std Dev. |  | 10.9156
| Rel.Std.Dev. |  | 18.24%
| PDM3 |  | 7.135%
| Z-Score (Absolute) |  | NA
| Analytical results for S in OREAS 72b (Indicative Value 1.47 wt.%) | [9 empty] | Indicative
S | Round | Replicate | Lab | Lab | Lab | Lab |  |  |  |  | 1
| No | No | 01 | 10 | 13 | 15 |  |  |  |  | wt.%
|  |  | BF*XRF | BF*XRF | BF*XRF | BF*XRF |  |  |  |  | 2
2
| 1 | 1 | 1.51 | 1.4889 | 1.497 | 1.4361 |  |  |  |  | 1
| 1 | 2 | 1.52 | 1.465 | 1.4958 | 1.4283 |  |  |  |  | 0
| 1 | 3 | 1.52 | 1.3731 | 1.5165 | 1.388 |  |  |  |  | 16
| 1 | 4 | 1.51 | 1.445 | 1.4961 | 1.4119 |  |  |  |  | 1.4662
| 1 | 5 | 1.51 | 1.4091 | 1.5059 | 1.4562 |  |  |  |  | 10
| 1 | 6 | 1.52 | 1.3692 | 1.5058 | 1.4118
| Mean |  | 1.515 | 1.425 | 1.5028 | 1.4221
| Median |  | 1.515 | 1.427 | 1.5014 | 1.4201
| Std Dev. |  | 0.0054772 | 0.049278 | 0.0081719 | 0.023555
| Rel.Std.Dev. |  | 0.3615% | 3.458% | 0.5438% | 1.656%
| PDM3 |  | 3.326% | -2.81% | 2.497% | -3.013%
| Z-Score (Absolute) |  | 0.85 | 0.65 | 0.65 | 0.7
| Analytical results for Si in OREAS 72b (Certified Value 23.92 wt.%) | [9 empty] | Certified
Si | Round | Replicate | Lab | Lab | Lab | Lab | Lab | Lab | Lab | Lab | 1
| No | No | 01 | 05 | 06 | 09 | 10 | 13 | 15 | 18 | wt.%
|  |  | BF*XRF | BF*XRF | BF*XRF | BF*XRF | BF*XRF | BF*XRF | BF*XRF | BF*XRF | 2
3
| 1 | 1 | 23.98 | 23.9508 | 23.757 | 23.78 | 24.5568 | 24.0729 | 23.1447 | 23.93 | 1
| 1 | 2 | 24.07 | 23.8692 | 23.752 | 23.682 | 24.1374 | 24.0536 | 23.2402 | 23.98 | 0
| 1 | 3 | 23.93 | 23.9836 | 23.752 | 23.794 | 24.1374 | 24.2056 | 23.3263 | 23.89 | 16
| 1 | 4 | 23.93 | 23.9718 | 23.873 | 23.738 | 23.9044 | 23.872 | 23.2797 | 23.89 | 23.9222
| 1 | 5 | 23.93 | 23.9393 | 23.696 | 23.686 | 24.0442 | 24.1027 | 23.147 | 24.03 | 19
| 1 | 6 | 23.89 | 23.9112 | 23.878 | 23.696 | 23.9976 | 24.0536 | 23.2774 | 23.93
| Mean |  | 23.955 | 23.9377 | 23.7847 | 23.7293 | 24.1297 | 24.0601 | 23.2359 | 23.9417
| Median |  | 23.93 | 23.9451 | 23.7545 | 23.717 | 24.0908 | 24.0633 | 23.2588 | 23.93
| Std Dev. |  | 0.063166 | 0.04204 | 0.073858 | 0.049099 | 0.22717 | 0.10829 | 0.074898 | 0.054559
| Rel.Std.Dev. |  | 0.2637% | 0.1756% | 0.3105% | 0.2069% | 0.9414% | 0.4501% | 0.3223% | 0.2279%
| PDM3 |  | 0.1371% | 0.06465% | -0.5749% | -0.8062% | 0.8672% | 0.5763% | -2.869% | 0.08141%
| Z-Score (Absolute) |  | 0.09 | 0.01 | 0.76 | 1.03 | 0.93 | 0.59 | 3.45 | 0.01
| Analytical results for Sr in OREAS 72b (Indicative Value 73 ppm) | [9 empty] | Indicative
Sr | Round | Replicate | Lab | Lab | [6 empty] | 1
| No | No | 05 | 13 | [6 empty] | ppm
|  |  | BF*XRF | BF*XRF | [6 empty] | 0
0
| 1 | 1 | 84.289 | 69.86 | [6 empty] | 1
| 1 | 2 | 84.28 | 59.832 | [6 empty] | 0
| 1 | 3 | 84.306 | 59.862 | [6 empty] | 16
| 1 | 4 | 84.297 | 49.87 | [6 empty] | 72.9041
| 1 | 5 | 84.314 | 49.865 | [6 empty] | 7
| 1 | 6 | 84.297 | 79.776
| Mean |  | 84.2972 | 61.5108
| Median |  | 84.297 | 59.847
| Std Dev. |  | 0.012024 | 11.6619
| Rel.Std.Dev. |  | 0.01426% | 18.96%
| PDM3 |  | 15.63% | -15.63%
| Z-Score (Absolute) |  | 0.67 | 0.67
| Analytical results for Ti in OREAS 72b (Certified Value 0.213 wt.%) | [9 empty] | Certified
Ti | Round | Replicate | Lab | Lab | Lab | Lab | Lab | Lab | Lab |  | 1
| No | No | 05 | 06 | 09 | 10 | 13 | 15 | 18 |  | wt.%
|  |  | BF*XRF | BF*XRF | BF*XRF | BF*XRF | BF*XRF | BF*XRF | BF*XRF |  | 3
3
| 1 | 1 | 0.21512 | 0.216 | 0.21 | 0.2211 | 0.2094 | 0.20902 | 0.21 |  | 1
| 1 | 2 | 0.20913 | 0.21 | 0.21 | 0.21513 | 0.20923 | 0.1971 | 0.216 |  | 0
| 1 | 3 | 0.20919 | 0.216 | 0.21 | 0.2211 | 0.20934 | 0.20301 | 0.21 |  | 16
| 1 | 4 | 0.20917 | 0.216 | 0.21 | 0.20915 | 0.20329 | 0.20301 | 0.216 |  | 0.2125
| 1 | 5 | 0.21519 | 0.216 | 0.21 | 0.2211 | 0.20925 | 0.20307 | 0.21 |  | 20
| 1 | 6 | 0.20917 | 0.216 | 0.21 | 0.21513 | 0.21521 | 0.19702 | 0.216
| Mean |  | 0.21116 | 0.215 | 0.21 | 0.21712 | 0.20929 | 0.20204 | 0.213
| Median |  | 0.20918 | 0.216 | 0.21 | 0.21811 | 0.2093 | 0.20301 | 0.213
| Std Dev. |  | 0.0030945 | 0.0024495 | 0 | 0.0048792 | 0.0037685 | 0.0045018 | 0.0032863
| Rel.Std.Dev. |  | 1.465% | 1.139% | 0% | 2.247% | 1.801% | 2.228% | 1.543%
| PDM3 |  | -0.6314% | 1.175% | -1.178% | 2.172% | -1.513% | -4.925% | 0.2338%
| Z-Score (Absolute) |  | 0 | 1.32 | 0.48 | 2.14 | 0.67 | 3.28 | 0.6
| Analytical results for U in OREAS 72b (Indicative Value < 10 ppm) | [9 empty] | Indicative
U | Round | Replicate | Lab | [7 empty] | 1
| No | No | 13 | [7 empty] | ppm
|  |  | BF*XRF | [7 empty] | 1
1
| 1 | 1 | < 10 | [7 empty] | 1
| 1 | 2 | < 10 | [7 empty] | 0
| 1 | 3 | 9.977 | [7 empty] | 16
| 1 | 4 | < 10 | [7 empty] | < 10
| 1 | 5 | < 10 | [7 empty] | 8
| 1 | 6 | < 10
| Mean |  | 9.977
| Median |  | 9.977
Std Dev.
Rel.Std.Dev.
PDM3
| Z-Score (Absolute) |  | NA
| Analytical results for V in OREAS 72b (Indicative Value 76 ppm) | [9 empty] | Indicative
V | Round | Replicate | Lab | Lab | Lab | Lab | Lab | Lab |  |  | 1
| No | No | 06 | 09 | 10 | 13 | 15 | 18 |  |  | ppm
|  |  | BF*XRF | BF*XRF | BF*XRF | BF*XRF | BF*XRF | BF*XRF |  |  | 0
0
| 1 | 1 | 78 | 78 | 72.5887 | 99.8 | 66.9639 | 110 |  |  | 1
| 1 | 2 | 78 | 90 | 55.8375 | 99.72 | 33.4853 | 60 |  |  | 0
| 1 | 3 | 78 | 84 | 27.9187 | 99.77 | 44.6337 | 110 |  |  | 16
| 1 | 4 | 78 | 73 | 55.8375 | 99.74 | 39.0544 | 110 |  |  | 76.1667
| 1 | 5 | 101 | 78 | 27.9187 | 99.73 | 55.8089 | 110 |  |  | 9
| 1 | 6 | 90 | 84 | 27.9187 | 99.72 | 27.8932 | 110
| Mean |  | 83.8333 | 81.1667 | 44.67 | 99.7467 | 44.6399 | 101.6667
| Median |  | 78 | 81 | 41.8781 | 99.735 | 41.8441 | 110
| Std Dev. |  | 9.6833 | 6.0139 | 19.3427 | 0.032042 | 14.5546 | 20.4124
| Rel.Std.Dev. |  | 11.55% | 7.409% | 43.3% | 0.03212% | 32.6% | 20.08%
| PDM3 |  | 10.07% | 6.564% | -41.35% | 30.96% | -41.39% | 33.48%
| Z-Score (Absolute) |  | 0.05 | 0.05 | 1.38 | 0.62 | 1.38 | 0.73
| Analytical results for Zn in OREAS 72b (Indicative Value 99 ppm) | [9 empty] | Indicative
Zn | Round | Replicate | Lab | Lab | Lab | [5 empty] | 1
| No | No | 10 | 13 | 15 | [5 empty] | ppm
|  |  | BF*XRF | BF*XRF | BF*XRF | [5 empty] | 0
0
| 1 | 1 | 119.6172 | 99.8 | 109.582 | [5 empty] | 1
| 1 | 2 | 99.681 | 99.72 | 79.704 | [5 empty] | 0
| 1 | 3 | 109.6491 | 109.747 | 79.68 | [5 empty] | 16
| 1 | 4 | 99.681 | 109.714 | 69.72 | [5 empty] | 98.5773
| 1 | 5 | 109.6491 | 109.703 | 99.63 | [5 empty] | 10
| 1 | 6 | 99.681 | 99.72 | 69.713
| Mean |  | 106.3264 | 104.734 | 84.6715
| Median |  | 104.6651 | 104.7515 | 79.692
| Std Dev. |  | 8.1389 | 5.4634 | 16.3779
| Rel.Std.Dev. |  | 7.655% | 5.216% | 19.34%
| PDM3 |  | 7.861% | 6.246% | -14.11%
| Z-Score (Absolute) |  | 0.67 | 0 | 8.5
Note on C17: Z-Scores have been calculated inclusive of individual outliers. In general, laboratory batches are rejected if Z-Score > 2.5.
Note on C35: Z-Scores have been calculated inclusive of individual outliers. In general, laboratory batches are rejected if Z-Score > 2.5.
Note on C53: Z-Scores have been calculated inclusive of individual outliers. In general, laboratory batches are rejected if Z-Score > 2.5.
Note on C71: Z-Scores have been calculated inclusive of individual outliers. In general, laboratory batches are rejected if Z-Score > 2.5.
Note on C89: Z-Scores have been calculated inclusive of individual outliers. In general, laboratory batches are rejected if Z-Score > 2.5.
Note on C107: Z-Scores have been calculated inclusive of individual outliers. In general, laboratory batches are rejected if Z-Score > 2.5.
Note on C125: Z-Scores have been calculated inclusive of individual outliers. In general, laboratory batches are rejected if Z-Score > 2.5.
Note on C143: Z-Scores have been calculated inclusive of individual outliers. In general, laboratory batches are rejected if Z-Score > 2.5.
Note on C161: Z-Scores have been calculated inclusive of individual outliers. In general, laboratory batches are rejected if Z-Score > 2.5.
Note on C179: Z-Scores have been calculated inclusive of individual outliers. In general, laboratory batches are rejected if Z-Score > 2.5.
Note on C197: Z-Scores have been calculated inclusive of individual outliers. In general, laboratory batches are rejected if Z-Score > 2.5.
Note on C215: Z-Scores have been calculated inclusive of individual outliers. In general, laboratory batches are rejected if Z-Score > 2.5.
Note on C233: Z-Scores have been calculated inclusive of individual outliers. In general, laboratory batches are rejected if Z-Score > 2.5.
Note on C251: Z-Scores have been calculated inclusive of individual outliers. In general, laboratory batches are rejected if Z-Score > 2.5.
Note on C269: Z-Scores have been calculated inclusive of individual outliers. In general, laboratory batches are rejected if Z-Score > 2.5.
Note on C287: Z-Scores have been calculated inclusive of individual outliers. In general, laboratory batches are rejected if Z-Score > 2.5.
Note on C305: Z-Scores have been calculated inclusive of individual outliers. In general, laboratory batches are rejected if Z-Score > 2.5.
Note on C323: Z-Scores have been calculated inclusive of individual outliers. In general, laboratory batches are rejected if Z-Score > 2.5.
Note on C341: Z-Scores have been calculated inclusive of individual outliers. In general, laboratory batches are rejected if Z-Score > 2.5.
Note on C359: Z-Scores have been calculated inclusive of individual outliers. In general, laboratory batches are rejected if Z-Score > 2.5.
Note on C377: Z-Scores have been calculated inclusive of individual outliers. In general, laboratory batches are rejected if Z-Score > 2.5.
Note on C395: Z-Scores have been calculated inclusive of individual outliers. In general, laboratory batches are rejected if Z-Score > 2.5.
Note on C413: Z-Scores have been calculated inclusive of individual outliers. In general, laboratory batches are rejected if Z-Score > 2.5.
Note on C431: Z-Scores have been calculated inclusive of individual outliers. In general, laboratory batches are rejected if Z-Score > 2.5.
Note on C449: Z-Scores have been calculated inclusive of individual outliers. In general, laboratory batches are rejected if Z-Score > 2.5.
Note on C467: Z-Scores have been calculated inclusive of individual outliers. In general, laboratory batches are rejected if Z-Score > 2.5.

## Fusion ICP
| Analytical results for Ag in OREAS 72b (Indicative Value < 1 ppm) | [15 empty] | Indicative
Ag | Round | Replicate | Lab | Lab | Lab | Lab | Lab | Lab | Lab | [7 empty] | 1
| No | No | 05 | 06 | 09 | 10 | 11 | 12 | 16 | [7 empty] | ppm
|  |  | PF*MS | PF*MS | PF*MS | PF*MS | PF*OES/MS | PF*MS | PF*OES/MS | [7 empty] | 2
2
| 1 | 1 | < 1 | < 10 | < 10 | < 1 | < 10 | X | 0.35839 | [7 empty] | 1
| 1 | 2 | < 1 | < 10 | < 10 | < 1 | < 10 | X | 0.46459 | [7 empty] | 0
| 1 | 3 | < 1 | < 10 | < 10 | < 1 | < 10 | X | 0.35266 | [7 empty] | 16
| 1 | 4 | < 1 | < 10 | < 10 | < 1 | < 10 | X | 0.40853 | [7 empty] | < 1
| 1 | 5 | < 1 | < 10 | < 10 | < 1 | < 10 | X | 0.41667 | [7 empty] | 12
| 1 | 6 | < 1 | < 10 | < 10 | < 1 | < 10 | X | 0.36773
| Mean | [7 empty] | 0.39476
| Median | [7 empty] | 0.38813
| Std Dev. | [7 empty] | 0.043294
| Rel.Std.Dev. | [7 empty] | 10.97%
PDM3
| Z-Score (Absolute) |  | 0.67 | 0.67 | 0.67 | 0.67 | 0.67 | NA | 0.71
| Analytical results for Al in OREAS 72b (Certified Value 4.72 wt.%) | [15 empty] | Certified
Al | Round | Replicate | Lab | Lab | Lab | Lab | Lab | Lab | Lab | Lab | Lab | Lab | Lab | Lab | Lab | Lab | 1
| No | No | 01 | 02 | 03 | 04 | 05 | 06 | 08 | 09 | 10 | 11 | 12 | 16 | 17 | 19 | wt.%
|  |  | PF*OES | PF*OES | PF*OES | BF*OES | PF*OES | PF*OES | PF*OES | PF*OES | PF*OES | PF*OES/MS | PF*OES | PF*OES/MS | BF*OES | PF*OES | 2
3
| 1 | 1 | 4.678 | 4.46 | 4.774 | 4.837 | 4.567 | 4.76 | 4.4 | 4.95 | 4.858 | 4.7271 | 4.65 | 4.646 | 4.63 | 4.88 | 1
| 1 | 2 | 4.689 | 4.71 | 4.917 | 4.864 | 4.525 | 4.75 | 4.5 | 4.87 | 4.827 | 4.7521 | 4.66 | 4.694 | 4.64 | 4.895 | 0
| 1 | 3 | 4.589 | 4.58 | 4.996 | 4.864 | 4.514 | 4.77 | 4.8 | 4.88 | 4.869 | 4.6928 | 4.74 | 4.605 | 4.59 | 4.88 | 16
| 1 | 4 | 4.742 | 4.26 | 4.906 | 4.911 | 4.53 | 4.86 | 4.6 | 4.9 | 4.88 | 4.6991 | 4.7 | 4.712 | 4.49 | 4.895 | 4.7246
| 1 | 5 | 4.573 | 4.75 | 4.917 | 4.79 | 4.583 | 4.75 | 4.5 | 4.93 | 4.858 | 4.742 | 4.76 | 4.701 | 4.47 | 4.895 | 22
| 1 | 6 | 4.668 | 4.09 | 4.98 | 4.864 | 4.536 | 4.74 | 4.6 | 4.85 | 4.858 | 4.6673 | 4.65 | 4.648 | 4.59 | 4.88
| Mean |  | 4.6565 | 4.475 | 4.915 | 4.855 | 4.5425 | 4.7717 | 4.5667 | 4.8967 | 4.8583 | 4.7134 | 4.6933 | 4.6677 | 4.5683 | 4.8875
| Median |  | 4.673 | 4.52 | 4.917 | 4.864 | 4.533 | 4.755 | 4.55 | 4.89 | 4.858 | 4.7131 | 4.68 | 4.671 | 4.59 | 4.8875
| Std Dev. |  | 0.064015 | 0.25944 | 0.07843 | 0.03982 | 0.026674 | 0.04446 | 0.13663 | 0.037771 | 0.017694 | 0.032418 | 0.048028 | 0.04136 | 0.071671 | 0.0082158
| Rel.Std.Dev. |  | 1.375% | 5.798% | 1.596% | 0.8202% | 0.5872% | 0.9317% | 2.992% | 0.7714% | 0.3642% | 0.6878% | 1.023% | 0.8861% | 1.569% | 0.1681%
| PDM3 |  | -1.442% | -5.283% | 4.03% | 2.76% | -3.855% | 0.996% | -3.343% | 3.642% | 2.83% | -0.2373% | -0.662% | -1.205% | -3.308% | 3.448%
| Z-Score (Absolute) |  | 0.22 | 1.07 | 0.99 | 0.71 | 0.75 | 0.32 | 0.64 | 0.9 | 0.73 | 0.05 | 0.05 | 0.17 | 0.63 | 0.86
| Analytical results for As in OREAS 72b (Certified Value 151 ppm) | [15 empty] | Certified
As | Round | Replicate | Lab | Lab | Lab | Lab | Lab | Lab | Lab | Lab | Lab | Lab | Lab | Lab |  |  | 1
| No | No | 01 | 02 | 03 | 05 | 06 | 08 | 09 | 10 | 11 | 12 | 16 | 17 |  |  | ppm
|  |  | PF*MS | PF*MS | PF*MS | PF*OES | PF*MS | PF*OES | PF*MS | PF*OES | PF*OES/MS | PF*MS | PF*OES/MS | BF*OES |  |  | 0
0
| 1 | 1 | 150 | 144 | 157 | 200 | 152 | 159 | 166 | 100 | 142.8981 | 166 | 161.4229 | 154 |  |  | 1
| 1 | 2 | 135 | 147 | 161 | 200 | 150 | 155 | 160 | 100 | 154.9173 | 146 | 162.6512 | 149 |  |  | 0
| 1 | 3 | 135 | 153 | 132 | 200 | 151 | 170 | 175 | 100 | 149.679 | 140 | 148.3673 | 148 |  |  | 16
| 1 | 4 | 165 | 141 | 157 | 200 | 143 | 154 | 154 | 100 | 162.1858 | 165 | 149.7358 | 158 |  |  | 151.1473
| 1 | 5 | 140 | 155 | 123 | 200 | 144 | 162 | 148 | 100 | 118.1591 | 142 | 150.9256 | 154 |  |  | 23
| 1 | 6 | 170 | 122 | 150 | 200 | 144 | 165 | 158 | 100 | 191.6029 | 144 | 159.3273 | 150
| Mean |  | 149.1667 | 143.6667 | 146.6667 | 200 | 147.3333 | 160.8333 | 160.1667 | 100 | 153.2404 | 150.5 | 155.405 | 152.1667
| Median |  | 145 | 145.5 | 153.5 | 200 | 147 | 160.5 | 159 | 100 | 152.2982 | 145 | 155.1264 | 152
| Std Dev. |  | 15.3025 | 11.8603 | 15.5263 | 0 | 4.0825 | 6.1128 | 9.4322 | 0 | 24.1034 | 11.7941 | 6.4163 | 3.8166
| Rel.Std.Dev. |  | 10.26% | 8.255% | 10.59% | 0% | 2.771% | 3.801% | 5.889% | 0% | 15.73% | 7.837% | 4.129% | 2.508%
| PDM3 |  | -1.31% | -4.949% | -2.964% | 32.32% | -2.523% | 6.408% | 5.967% | -33.84% | 1.385% | -0.4283% | 2.817% | 0.6744%
| Z-Score (Absolute) |  | 0.33 | 1.18 | 0.72 | 7.51 | 0.62 | 1.47 | 1.36 | 7.92 | 0.29 | 0.13 | 0.63 | 0.13
| Analytical results for B in OREAS 72b (Indicative Value 21.7 ppm) | [15 empty] | Indicative
B | Round | Replicate | 01: Lab; 02: Lab; 03: Lab; 05: Lab; 06: Lab |  |  | 1
| No | No | 01: 02; 02: 04; 03: 06; 05: 09; 06: 12 |  |  | ppm
|  |  | 01: PF*OES; 02: PF*OES; 03: PF*MS; 05: PF*MS; 06: PF*OES |  |  | 1
1
| 1 | 1 | 01: X; 02: < 100; 03: 20; 05: 20; 06: X |  |  | 1
| 1 | 2 | 01: X; 02: < 100; 03: 20; 05: 20; 06: X |  |  | 0
| 1 | 3 | 01: X; 02: < 100; 03: 30; 05: 20; 06: X |  |  | 16
| 1 | 4 | 01: X; 02: < 100; 03: 20; 05: 30; 06: X |  |  | 21.6667
| 1 | 5 | 01: X; 02: < 100; 03: 20; 05: 20; 06: X |  |  | 13
| 1 | 6 | 01: X; 02: < 100; 03: 20; 05: 20; 06: X
| Mean |  | 03: 21.6667; 05: 21.6667
| Median |  | 03: 20; 05: 20
| Std Dev. |  | 03: 4.0825; 05: 4.0825
| Rel.Std.Dev. |  | 03: 18.84%; 05: 18.84%
| PDM3 |  | 03: -1.443e-13%; 05: -1.443e-13%
Z-Score (Absolute) | bar: 01 to 06
| Analytical results for Ba in OREAS 72b (Certified Value 335 ppm) | [15 empty] | Certified
Ba | Round | Replicate | Lab | Lab | Lab | Lab | Lab | Lab | Lab | Lab | Lab | [5 empty] | 1
| No | No | 02 | 04 | 05 | 06 | 09 | 10 | 11 | 12 | 16 | [5 empty] | ppm
|  |  | PF*MS | BF*OES | PF*MS | PF*MS | PF*MS | PF*MS | PF*OES/MS | PF*OES | PF*OES/MS | [5 empty] | 0
0
| 1 | 1 | 314 | 338 | 327 | 337 | 368 | 308 | 311.9055 | 355 | 347.38 | [5 empty] | 1
| 1 | 2 | 339 | 337 | 343 | 340 | 387 | 313 | 307.9679 | 333 | 347.41 | [5 empty] | 0
| 1 | 3 | 332 | 338 | 345 | 346 | 358 | 309 | 325.3672 | 335 | 340.58 | [5 empty] | 16
| 1 | 4 | 297 | 340 | 318 | 334 | 365 | 316 | 329.0459 | 336 | 346.07 | [5 empty] | 334.5673
| 1 | 5 | 338 | 336 | 331 | 331 | 366 | 324 | 316.9665 | 343 | 347.11 | [5 empty] | 24
| 1 | 6 | 298 | 340 | 326 | 316 | 368 | 332 | 321.3606 | 351 | 339.47
| Mean |  | 319.6667 | 338.1667 | 331.6667 | 334 | 368.6667 | 317 | 318.7689 | 342.1667 | 344.67
| Median |  | 323 | 338 | 329 | 335.5 | 367 | 314.5 | 319.1636 | 339.5 | 346.59
| Std Dev. |  | 19.377 | 1.6021 | 10.4626 | 10.2176 | 9.7091 | 9.3381 | 8.036 | 9.1305 | 3.6478
| Rel.Std.Dev. |  | 6.062% | 0.4738% | 3.155% | 3.059% | 2.634% | 2.946% | 2.521% | 2.668% | 1.058%
| PDM3 |  | -4.454% | 1.076% | -0.867% | -0.1696% | 10.19% | -5.251% | -4.722% | 2.271% | 3.02%
| Z-Score (Absolute) |  | 0.91 | 0.26 | 0.15 | 0 | 2.19 | 1.07 | 0.96 | 0.52 | 0.67
| Analytical results for Be in OREAS 72b (Indicative Value 1.72 ppm) | [15 empty] | Indicative
Be | Round | Replicate | 01: Lab; 02: Lab; 03: Lab; 05: Lab; 06: Lab; 08: Lab |  |  | 1
| No | No | 01: 02; 02: 06; 03: 09; 05: 11; 06: 12; 08: 16 |  |  | ppm
|  |  | 01: PF*MS; 02: PF*MS; 03: PF*MS; 05: PF*OES/MS; 06: PF*MS; 08: PF*OES/MS |  |  | 2
2
| 1 | 1 | 01: 1; 02: < 3; 03: 3; 05: < 20; 06: 2.5; 08: 1.8026 |  |  | 1
| 1 | 2 | 01: X; 02: < 3; 03: < 3; 05: < 20; 06: 1.3; 08: 1.8234 |  |  | 0
| 1 | 3 | 01: X; 02: < 3; 03: 3; 05: < 20; 06: 1.1; 08: 1.7993 |  |  | 16
| 1 | 4 | 01: X; 02: < 3; 03: < 3; 05: < 20; 06: 1.7; 08: 1.7932 |  |  | 1.7205
| 1 | 5 | 01: 1; 02: < 3; 03: 3; 05: < 20; 06: 1.4; 08: 1.7554 |  |  | 14
| 1 | 6 | 01: 1; 02: < 3; 03: 6; 05: < 20; 06: 1.8; 08: 1.8716
| Mean |  | 01: 1; 03: 3.75; 06: 1.6333; 08: 1.8076
| Median |  | 01: 1; 03: 3; 06: 1.55; 08: 1.801
| Std Dev. |  | 01: 0; 03: 1.5; 06: 0.49666; 08: 0.038408
| Rel.Std.Dev. |  | 01: 0%; 03: 40%; 06: 30.41%; 08: 2.125%
| PDM3 |  | 01: -41.88%; 03: 118%; 06: -5.064%; 08: 5.064%
| Z-Score (Absolute) |  | 01: 1.03; 02: 0.32; 03: 1.83; 05: 11.87; 06: 0.12; 08: 0.12
| Analytical results for Bi in OREAS 72b (Indicative Value 1.05 ppm) | [15 empty] | Indicative
Bi | Round | Replicate | 01: Lab; 02: Lab; 03: Lab; 05: Lab; 06: Lab; 08: Lab |  |  | 1
| No | No | 01: 02; 02: 06; 03: 09; 05: 11; 06: 12; 08: 16 |  |  | ppm
|  |  | 01: PF*MS; 02: PF*MS; 03: PF*MS; 05: PF*OES/MS; 06: PF*MS; 08: PF*OES/MS |  |  | 2
2
| 1 | 1 | 01: 0.9; 02: < 2; 03: < 2; 05: < 100; 06: 0.9; 08: 1.26 |  |  | 1
| 1 | 2 | 01: 0.7; 02: < 2; 03: < 2; 05: < 100; 06: 1.4; 08: 0.73 |  |  | 0
| 1 | 3 | 01: 0.9; 02: < 2; 03: < 2; 05: < 100; 06: 7.7; 08: 1.09 |  |  | 16
| 1 | 4 | 01: 0.7; 02: < 2; 03: < 2; 05: < 100; 06: 1.9; 08: 0.68 |  |  | 1.0539
| 1 | 5 | 01: 0.8; 02: < 2; 03: < 2; 05: < 100; 06: 1; 08: 1.06 |  |  | 15
| 1 | 6 | 01: 0.8; 02: < 2; 03: < 2; 05: < 100; 06: 1.5; 08: 1.31
| Mean |  | 01: 0.8; 06: 2.4; 08: 1.0217
| Median |  | 01: 0.8; 06: 1.45; 08: 1.075
| Std Dev. |  | 01: 0.089443; 06: 2.6214; 08: 0.26377
| Rel.Std.Dev. |  | 01: 11.18%; 06: 109.2%; 08: 25.82%
| PDM3 |  | 01: -24.09%; 06: 127.7%; 08: -3.057%
| Z-Score (Absolute) |  | 01: 1.28; 02: 0.07; 03: 0.07; 05: 298.05; 06: 8.45; 08: 0.07
| Analytical results for Ca in OREAS 72b (Certified Value 2.82 wt.%) | [15 empty] | Certified
Ca | Round | Replicate | Lab | Lab | Lab | Lab | Lab | Lab | Lab | Lab | Lab | Lab | Lab | Lab |  |  | 1
| No | No | 02 | 03 | 04 | 05 | 06 | 08 | 09 | 10 | 11 | 12 | 16 | 19 |  |  | wt.%
|  |  | PF*OES | PF*OES | BF*OES | PF*OES | PF*OES | PF*OES | PF*OES | PF*OES | PF*OES/MS | PF*OES | PF*OES/MS | PF*OES |  |  | 2
3
| 1 | 1 | 2.83 | 3.0068 | 2.837 | 2.709 | 2.86 | 2.9 | 2.91 | 2.723 | 2.8272 | 2.7 | 2.758 | 2.916 |  |  | 1
| 1 | 2 | 2.95 | 3.1344 | 2.837 | 2.737 | 2.89 | 2.9 | 2.9 | 2.737 | 2.8109 | 2.8 | 2.771 | 2.859 |  |  | 0
| 1 | 3 | 2.86 | 3.0799 | 2.816 | 2.652 | 2.88 | 2.9 | 2.88 | 2.73 | 2.8301 | 2.8 | 2.72 | 2.844 |  |  | 16
| 1 | 4 | 2.56 | 3.0816 | 2.823 | 2.73 | 2.89 | 2.8 | 2.89 | 2.723 | 2.8681 | 2.8 | 2.781 | 2.837 |  |  | 2.818
| 1 | 5 | 2.99 | 3.0658 | 2.823 | 2.759 | 2.89 | 2.9 | 2.89 | 2.744 | 2.814 | 2.9 | 2.783 | 2.887 |  |  | 25
| 1 | 6 | 2.48 | 2.5299 | 2.83 | 2.723 | 2.84 | 2.8 | 2.88 | 2.752 | 2.8098 | 2.7 | 2.743 | 2.916
| Mean |  | 2.7783 | 2.9831 | 2.8277 | 2.7183 | 2.875 | 2.8667 | 2.8917 | 2.7348 | 2.8267 | 2.7833 | 2.7593 | 2.8765
| Median |  | 2.845 | 3.0728 | 2.8265 | 2.7265 | 2.885 | 2.9 | 2.89 | 2.7335 | 2.8206 | 2.8 | 2.7645 | 2.873
| Std Dev. |  | 0.2099 | 0.22572 | 0.0084774 | 0.036462 | 0.020736 | 0.05164 | 0.01169 | 0.01172 | 0.021992 | 0.075277 | 0.024419 | 0.035081
| Rel.Std.Dev. |  | 7.555% | 7.567% | 0.2998% | 1.341% | 0.7213% | 1.801% | 0.4043% | 0.4286% | 0.778% | 2.705% | 0.8849% | 1.22%
| PDM3 |  | -1.408% | 5.857% | 0.3422% | -3.538% | 2.022% | 1.726% | 2.613% | -2.952% | 0.3077% | -1.231% | -2.083% | 2.075%
| Z-Score (Absolute) |  | 0.67 | 2.14 | 0.01 | 1.5 | 0.66 | 0.54 | 0.88 | 1.27 | 0.01 | 0.6 | 0.93 | 0.68
| Analytical results for Cd in OREAS 72b (Indicative Value 0.34 ppm) | [15 empty] | Indicative
Cd | Round | Replicate | 02: Lab; 03: Lab; 04: Lab; 05: Lab; 06: Lab |  |  | 1
| No | No | 02: 06; 03: 09; 04: 11; 05: 12; 06: 16 |  |  | ppm
|  |  | 02: PF*MS; 03: PF*MS; 04: PF*OES/MS; 05: PF*MS; 06: PF*OES/MS |  |  | 2
2
| 1 | 1 | 02: < 2; 03: < 2; 04: < 20; 05: X; 06: 0.39959 |  |  | 1
| 1 | 2 | 02: < 2; 03: < 2; 04: < 20; 05: X; 06: 0.28648 |  |  | 0
| 1 | 3 | 02: < 2; 03: < 2; 04: < 20; 05: X; 06: 0.35749 |  |  | 16
| 1 | 4 | 02: < 2; 03: < 2; 04: < 20; 05: 0.6; 06: 0.3109 |  |  | 0.34321
| 1 | 5 | 02: < 2; 03: < 2; 04: < 20; 05: 1; 06: 0.33333 |  |  | 16
| 1 | 6 | 02: < 2; 03: < 2; 04: < 20; 05: X; 06: 0.37148
| Mean |  | 05: 0.8; 06: 0.34321
| Median |  | 05: 0.8; 06: 0.34541
| Std Dev. |  | 05: 0.28284; 06: 0.041331
| Rel.Std.Dev. |  | 05: 35.36%; 06: 12.04%
| PDM3 |  | 05: 133.1%; 06: 2.22e-14%
| Z-Score (Absolute) |  | 02: 0; 03: 0; 04: 30.34; 05: 0.67; 06: 2.21
| Analytical results for Ce in OREAS 72b (Certified Value 43.5 ppm) | [15 empty] | Certified
Ce | Round | Replicate | 02: Lab; 03: Lab; 04: Lab; 05: Lab; 06: Lab; 08: Lab; 09: Lab |  |  | 1
| No | No | 02: 05; 03: 06; 04: 09; 05: 10; 06: 11; 08: 12; 09: 16 |  |  | ppm
|  |  | 02: PF*MS; 03: PF*MS; 04: PF*MS; 05: PF*MS; 06: PF*OES/MS; 08: PF*OES; 09: PF*OES/MS |  |  | 1
2
| 1 | 1 | 02: 42; 03: 45.6; 04: 40.8; 05: 38.8; 06: 117.4134; 08: 54; 09: 43 |  |  | 1
| 1 | 2 | 02: 44.1; 03: 44.7; 04: 40.6; 05: 39.9; 06: 137.3621; 08: 50; 09: 41.53 |  |  | 0
| 1 | 3 | 02: 43.4; 03: 45.9; 04: 40.1; 05: 39.5; 06: 112.6561; 08: 46; 09: 43.14 |  |  | 16
| 1 | 4 | 02: 41.3; 03: 44.9; 04: 39.3; 05: 40.1; 06: 135.9126; 08: 46; 09: 43.73 |  |  | 43.4525
| 1 | 5 | 02: 42.2; 03: 43.3; 04: 38.4; 05: 41.1; 06: 100.432; 08: 54; 09: 42.82 |  |  | 26
| 1 | 6 | 02: 41.7; 03: 43.4; 04: 41.3; 05: 41.6; 06: 136.5224; 08: 51; 09: 45.07
| Mean |  | 02: 42.45; 03: 44.6333; 04: 40.0833; 05: 40.1667; 06: 123.3831; 08: 50.1667; 09: 43.215
| Median |  | 02: 42.1; 03: 44.8; 04: 40.35; 05: 40; 06: 126.663; 08: 50.5; 09: 43.07
| Std Dev. |  | 02: 1.0747; 03: 1.0875; 04: 1.0685; 05: 1.0309; 06: 15.5081; 08: 3.6009; 09: 1.1622
| Rel.Std.Dev. |  | 02: 2.532%; 03: 2.437%; 04: 2.666%; 05: 2.566%; 06: 12.57%; 08: 7.178%; 09: 2.689%
| PDM3 |  | 02: -2.307%; 03: 2.718%; 04: -7.754%; 05: -7.562%; 06: 183.9%; 08: 15.45%; 09: -0.5466%
| Z-Score (Absolute) |  | 02: 0.17; 03: 0.31; 04: 0.69; 05: 0.67; 06: 17.73; 08: 1.54; 09: 0
| Analytical results for Co in OREAS 72b (Certified Value 138 ppm) | [15 empty] | Certified
Co | Round | Replicate | Lab | Lab | Lab | Lab | Lab | Lab | Lab | Lab | Lab | Lab | Lab | Lab |  |  | 1
| No | No | 01 | 02 | 03 | 05 | 06 | 08 | 09 | 10 | 11 | 12 | 16 | 17 |  |  | ppm
|  |  | PF*OES | PF*MS | PF*MS | PF*MS | PF*MS | PF*OES | PF*MS | PF*MS | PF*OES/MS | PF*MS | PF*OES/MS | BF*OES |  |  | 0
0
| 1 | 1 | 140 | 127 | 132 | 136.5 | 140 | 127 | 149 | 141.5 | 150.425 | 138 | 142.1998 | 97 |  |  | 1
| 1 | 2 | 140 | 133 | 136 | 143.5 | 139 | 126 | 152 | 141.5 | 128.9946 | 135 | 137.3423 | 97 |  |  | 0
| 1 | 3 | 140 | 132 | 131 | 141 | 142 | 127 | 152 | 136 | 132.3019 | 140 | 135.972 | 96 |  |  | 16
| 1 | 4 | 140 | 120 | 126 | 132.5 | 137 | 126 | 151 | 137.5 | 148.1152 | 138 | 140.2938 | 95 |  |  | 137.801
| 1 | 5 | 140 | 134 | 130 | 138.5 | 137 | 125 | 156 | 141 | 138.7152 | 145 | 140.8485 | 97 |  |  | 27
| 1 | 6 | 140 | 116 | 132 | 137.5 | 141 | 125 | 153 | 139 | 160.3553 | 141 | 142.3011 | 97
| Mean |  | 140 | 127 | 131.1667 | 138.25 | 139.3333 | 126 | 152.1667 | 139.4167 | 143.1512 | 139.5 | 139.8262 | 96.5
| Median |  | 140 | 129.5 | 131.5 | 138 | 139.5 | 126 | 152 | 140 | 143.4152 | 139 | 140.5712 | 97
| Std Dev. |  | 0 | 7.4833 | 3.2506 | 3.7914 | 2.0656 | 0.89443 | 2.3166 | 2.3112 | 11.9275 | 3.3912 | 2.6095 | 0.83666
| Rel.Std.Dev. |  | 0% | 5.892% | 2.478% | 2.742% | 1.482% | 0.7099% | 1.522% | 1.658% | 8.332% | 2.431% | 1.866% | 0.867%
| PDM3 |  | 1.596% | -7.838% | -4.814% | 0.3258% | 1.112% | -8.564% | 10.42% | 1.172% | 3.883% | 1.233% | 1.47% | -29.97%
| Z-Score (Absolute) |  | 0.17 | 3.41 | 2.26 | 0.31 | 0.01 | 3.68 | 3.52 | 0.01 | 1.04 | 0.03 | 0.12 | 11.8
| Analytical results for Cr in OREAS 72b (Certified Value 974 ppm) | [15 empty] | Certified
Cr | Round | Replicate | Lab | Lab | Lab | Lab | Lab | Lab | Lab | Lab | Lab | Lab | Lab | Lab | Lab | Lab | 1
| No | No | 01 | 02 | 03 | 04 | 05 | 06 | 08 | 09 | 10 | 11 | 12 | 16 | 17 | 19 | ppm
|  |  | PF*OES | PF*OES | PF*OES | PF*OES | PF*MS | PF*MS | PF*OES | PF*MS | PF*MS | PF*OES/MS | PF*OES | PF*OES/MS | BF*OES | PF*OES | 0
0
| 1 | 1 | 950 | 914 | 926 | 1000 | 930 | 1060 | 925 | 1150 | 1060 | 786.1715 | 1087 | 968.0619 | 627 | 989 | 1
| 1 | 2 | 950 | 989 | 932 | 900 | 960 | 1070 | 923 | 1080 | 1070 | 775.5372 | 1224 | 958.2268 | 638 | 994 | 0
| 1 | 3 | 950 | 965 | 931 | 1000 | 960 | 1070 | 963 | 1150 | 1050 | 753.8909 | 1140 | 950.8246 | 624 | 986 | 16
| 1 | 4 | 1000 | 958 | 894 | 900 | 900 | 1060 | 950 | 1120 | 1040 | 792.9522 | 1220 | 970.9902 | 640 | 1008 | 973.7044
| 1 | 5 | 1000 | 1010 | 932 | 900 | 940 | 1070 | 917 | 1080 | 1060 | 821.0321 | 1171 | 966.6864 | 636 | 1021 | 28
| 1 | 6 | 1000 | 860 | 891 | 900 | 930 | 1060 | 935 | 1170 | 1070 | 848.3152 | 1085 | 976.4714 | 633 | 1008
| Mean |  | 975 | 949.3333 | 917.6667 | 933.3333 | 936.6667 | 1065 | 935.5 | 1125 | 1058.3333 | 796.3165 | 1154.5 | 965.2102 | 633 | 1001
| Median |  | 975 | 961.5 | 928.5 | 900 | 935 | 1065 | 930 | 1135 | 1060 | 789.5619 | 1155.5 | 967.3741 | 634.5 | 1001
| Std Dev. |  | 27.3861 | 54.412 | 19.6435 | 51.6398 | 22.5093 | 5.4772 | 17.7511 | 38.3406 | 11.6905 | 33.6472 | 61.6271 | 9.2331 | 6.3246 | 13.5351
| Rel.Std.Dev. |  | 2.809% | 5.732% | 2.141% | 5.533% | 2.403% | 0.5143% | 1.897% | 3.408% | 1.105% | 4.225% | 5.338% | 0.9566% | 0.9991% | 1.352%
| PDM3 |  | 0.1331% | -2.503% | -5.755% | -4.146% | -3.804% | 9.376% | -3.924% | 15.54% | 8.691% | -18.22% | 18.57% | -0.8724% | -34.99% | 2.803%
| Z-Score (Absolute) |  | 0.29 | 0.13 | 0.64 | 0.39 | 0.33 | 1.74 | 0.35 | 2.71 | 1.64 | 2.6 | 3.19 | 0.13 | 5.25 | 0.71
| Analytical results for Cs in OREAS 72b (Certified Value 3.16 ppm) | [15 empty] | Certified
Cs | Round | Replicate | 01: Lab; 02: Lab; 03: Lab; 04: Lab; 05: Lab; 06: Lab; 08: Lab | 1
| No | No | 01: 02; 02: 05; 03: 06; 04: 09; 05: 10; 06: 12; 08: 16 | ppm
|  |  | 01: PF*MS; 02: PF*MS; 03: PF*MS; 04: PF*MS; 05: PF*MS; 06: PF*MS; 08: PF*OES/MS | 2
3
| 1 | 1 | 01: 3.26; 02: 2.87; 03: 3.5; 04: 3.4; 05: 2.78; 06: 3.2; 08: 3.2122 | 1
| 1 | 2 | 01: 3.17; 02: 3; 03: 3.5; 04: 3.6; 05: 2.89; 06: 2.8; 08: 3.2554 | 0
| 1 | 3 | 01: 3.18; 02: 3.02; 03: 3.6; 04: 3.3; 05: 2.9; 06: 2.9; 08: 3.2918 | 16
| 1 | 4 | 01: 3.27; 02: 2.76; 03: 3.4; 04: 3.5; 05: 2.86; 06: 2.8; 08: 3.1801 | 3.1559
| 1 | 5 | 01: 3.24; 02: 2.93; 03: 3.4; 04: 3.5; 05: 2.91; 06: 2.9; 08: 3.1184 | 29
| 1 | 6 | 01: 2.99; 02: 2.89; 03: 3.2; 04: 3.5; 05: 3.03; 06: 3; 08: 3.3058
| Mean |  | 01: 3.185; 02: 2.9117; 03: 3.4333; 04: 3.4667; 05: 2.895; 06: 2.9333; 08: 3.2273
| Median |  | 01: 3.21; 02: 2.91; 03: 3.45; 04: 3.5; 05: 2.895; 06: 2.9; 08: 3.2338
| Std Dev. |  | 01: 0.10407; 02: 0.094956; 03: 0.13663; 04: 0.10328; 05: 0.081179; 06: 0.15055; 08: 0.071322
| Rel.Std.Dev. |  | 01: 3.267%; 02: 3.261%; 03: 3.979%; 04: 2.979%; 05: 2.804%; 06: 5.133%; 08: 2.21%
| PDM3 |  | 01: 0.9222%; 02: -7.739%; 03: 8.791%; 04: 9.847%; 05: -8.267%; 06: -7.052%; 08: 2.261%
| Z-Score (Absolute) |  | 01: 0; 02: 0.73; 03: 0.67; 04: 0.75; 05: 0.78; 06: 0.67; 08: 0.11
| Analytical results for Cu in OREAS 72b (Certified Value 219 ppm) | [15 empty] | Certified
Cu | Round | Replicate | Lab | Lab | Lab | Lab | Lab | Lab | Lab | Lab | Lab | Lab | Lab | Lab | Lab |  | 1
| No | No | 01 | 02 | 03 | 04 | 05 | 06 | 08 | 09 | 10 | 11 | 12 | 16 | 17 |  | ppm
|  |  | PF*OES | PF*OES | PF*MS | PF*OES | PF*MS | PF*MS | PF*OES | PF*MS | PF*MS | PF*OES/MS | PF*OES | PF*OES/MS | BF*OES |  | 0
0
| 1 | 1 | 250 | 188 | 208 | 200 | 204 | 236 | 221 | 263 | 205 | 217.4953 | 224 | 218.0412 | 221 |  | 1
| 1 | 2 | 250 | 198 | 228 | 300 | 209 | 234 | 234 | 246 | 211 | 214.1608 | 237 | 216.9806 | 223 |  | 0
| 1 | 3 | 250 | 199 | 184 | 300 | 217 | 232 | 229 | 258 | 190 | 226.8174 | 236 | 215.4597 | 225 |  | 16
| 1 | 4 | 250 | 213 | 191 | 200 | 201 | 231 | 220 | 239 | 202 | 223.7726 | 233 | 220.7065 | 215 |  | 219.197
| 1 | 5 | 200 | 204 | 160 | 300 | 208 | 228 | 242 | 252 | 198 | 215.8677 | 236 | 224.6177 | 215 |  | 30
| 1 | 6 | 250 | 183 | 177 | 200 | 204 | 232 | 227 | 259 | 200 | 222.1759 | 249 | 225.2678 | 227
| Mean |  | 241.6667 | 197.5 | 191.3333 | 250 | 207.1667 | 232.1667 | 228.8333 | 252.8333 | 201 | 220.0483 | 235.8333 | 220.1789 | 221
| Median |  | 250 | 198.5 | 187.5 | 250 | 206 | 232 | 228 | 255 | 201 | 219.8356 | 236 | 219.3738 | 222
| Std Dev. |  | 20.4124 | 10.8213 | 23.9305 | 54.7723 | 5.6362 | 2.7142 | 8.2805 | 9.0203 | 7.0427 | 4.9573 | 8.0353 | 4.073 | 5.0596
| Rel.Std.Dev. |  | 8.447% | 5.479% | 12.51% | 21.91% | 2.721% | 1.169% | 3.619% | 3.568% | 3.504% | 2.253% | 3.407% | 1.85% | 2.289%
| PDM3 |  | 10.25% | -9.898% | -12.71% | 14.05% | -5.488% | 5.917% | 4.396% | 15.35% | -8.302% | 0.3884% | 7.59% | 0.448% | 0.8226%
| Z-Score (Absolute) |  | 0.94 | 1.07 | 1.35 | 1.32 | 0.63 | 0.51 | 0.36 | 1.45 | 0.91 | 0.04 | 0.67 | 0.04 | 0
| Analytical results for Dy in OREAS 72b (Certified Value 2.74 ppm) | [15 empty] | Certified
Dy | Round | Replicate | 01: Lab; 02: Lab; 03: Lab; 04: Lab; 05: Lab; 06: Lab |  | 1
| No | No | 01: 05; 02: 06; 03: 09; 04: 10; 05: 12; 06: 16 |  | ppm
|  |  | 01: PF*MS; 02: PF*MS; 03: PF*MS; 04: PF*MS; 05: PF*MS; 06: PF*OES/MS |  | 2
3
| 1 | 1 | 01: 2.74; 02: 2.5; 03: 2.9; 04: 2.52; 05: 3; 06: 2.6406 |  | 1
| 1 | 2 | 01: 2.82; 02: 2.6; 03: 3; 04: 2.6; 05: 2.9; 06: 2.7425 |  | 0
| 1 | 3 | 01: 2.83; 02: 2.6; 03: 3; 04: 2.6; 05: 3; 06: 2.5478 |  | 16
| 1 | 4 | 01: 2.65; 02: 2.6; 03: 2.9; 04: 2.55; 05: 2.8; 06: 2.7043 |  | 2.7372
| 1 | 5 | 01: 2.71; 02: 2.5; 03: 2.9; 04: 2.59; 05: 3; 06: 2.7633 |  | 31
| 1 | 6 | 01: 2.62; 02: 2.4; 03: 3; 04: 2.62; 05: 3; 06: 2.6914
| Mean |  | 01: 2.7283; 02: 2.5333; 03: 2.95; 04: 2.58; 05: 2.95; 06: 2.6816
| Median |  | 01: 2.725; 02: 2.55; 03: 2.95; 04: 2.595; 05: 3; 06: 2.6978
| Std Dev. |  | 01: 0.08612; 02: 0.08165; 03: 0.054772; 04: 0.037417; 05: 0.083666; 06: 0.078183
| Rel.Std.Dev. |  | 01: 3.157%; 02: 3.223%; 03: 1.857%; 04: 1.45%; 05: 2.836%; 06: 2.916%
| PDM3 |  | 01: -0.3245%; 02: -7.449%; 03: 7.774%; 04: -5.744%; 05: 7.774%; 06: -2.031%
| Z-Score (Absolute) |  | 01: 0.11; 02: 0.78; 03: 1.11; 04: 0.57; 05: 1.11; 06: 0.11
| Analytical results for Er in OREAS 72b (Certified Value 1.69 ppm) | [15 empty] | Certified
Er | Round | Replicate | 01: Lab; 02: Lab; 03: Lab; 04: Lab; 05: Lab; 06: Lab |  | 1
| No | No | 01: 05; 02: 06; 03: 09; 04: 10; 05: 12; 06: 16 |  | ppm
|  |  | 01: PF*MS; 02: PF*MS; 03: PF*MS; 04: PF*MS; 05: PF*MS; 06: PF*OES/MS |  | 2
3
| 1 | 1 | 01: 1.49; 02: 1.8; 03: 1.8; 04: 1.54; 05: 2.1; 06: 1.6292 |  | 1
| 1 | 2 | 01: 1.58; 02: 1.8; 03: 1.8; 04: 1.63; 05: 1.8; 06: 1.6191 |  | 0
| 1 | 3 | 01: 1.61; 02: 1.8; 03: 1.7; 04: 1.62; 05: 1.9; 06: 1.5353 |  | 16
| 1 | 4 | 01: 1.46; 02: 1.7; 03: 1.7; 04: 1.59; 05: 1.9; 06: 1.6028 |  | 1.6894
| 1 | 5 | 01: 1.51; 02: 1.7; 03: 1.7; 04: 1.6; 05: 1.9; 06: 1.6638 |  | 32
| 1 | 6 | 01: 1.49; 02: 1.7; 03: 1.9; 04: 1.61; 05: 1.6; 06: 1.6689
| Mean |  | 01: 1.5233; 02: 1.75; 03: 1.7667; 04: 1.5983; 05: 1.8667; 06: 1.6199
| Median |  | 01: 1.5; 02: 1.75; 03: 1.75; 04: 1.605; 05: 1.9; 06: 1.6242
| Std Dev. |  | 01: 0.058538; 02: 0.054772; 03: 0.08165; 04: 0.031885; 05: 0.1633; 06: 0.04872
| Rel.Std.Dev. |  | 01: 3.843%; 02: 3.13%; 03: 4.622%; 04: 1.995%; 05: 8.748%; 06: 3.008%
| PDM3 |  | 01: -9.831%; 02: 3.586%; 03: 4.572%; 04: -5.392%; 05: 10.49%; 06: -4.118%
| Z-Score (Absolute) |  | 01: 1.29; 02: 0.52; 03: 0.65; 04: 0.69; 05: 1.46; 06: 0.52
| Analytical results for Eu in OREAS 72b (Certified Value 0.74 ppm) | [15 empty] | Certified
Eu | Round | Replicate | 01: Lab; 02: Lab; 03: Lab; 04: Lab; 05: Lab; 06: Lab |  | 1
| No | No | 01: 05; 02: 06; 03: 09; 04: 10; 05: 12; 06: 16 |  | ppm
|  |  | 01: PF*MS; 02: PF*MS; 03: PF*MS; 04: PF*MS; 05: PF*MS; 06: PF*OES/MS |  | 2
3
| 1 | 1 | 01: 0.72; 02: 0.7; 03: 0.8; 04: 0.75; 05: 0.8; 06: 0.69825 |  | 1
| 1 | 2 | 01: 0.75; 02: 0.8; 03: 0.8; 04: 0.78; 05: 0.8; 06: 0.72747 |  | 0
| 1 | 3 | 01: 0.74; 02: 0.7; 03: 0.7; 04: 0.71; 05: 0.8; 06: 0.7343 |  | 16
| 1 | 4 | 01: 0.7; 02: 0.7; 03: 0.7; 04: 0.75; 05: 0.9; 06: 0.70995 |  | 0.73565
| 1 | 5 | 01: 0.71; 02: 0.7; 03: 0.8; 04: 0.79; 05: 0.9; 06: 0.73295 |  | 33
| 1 | 6 | 01: 0.71; 02: 0.7; 03: 0.8; 04: 0.77; 05: 0.9; 06: 0.68668
| Mean |  | 01: 0.72167; 02: 0.71667; 03: 0.76667; 04: 0.75833; 05: 0.85; 06: 0.71493
| Median |  | 01: 0.715; 02: 0.7; 03: 0.8; 04: 0.76; 05: 0.85; 06: 0.71871
| Std Dev. |  | 01: 0.019408; 02: 0.040825; 03: 0.05164; 04: 0.028577; 05: 0.054772; 06: 0.019791
| Rel.Std.Dev. |  | 01: 2.689%; 02: 5.696%; 03: 6.736%; 04: 3.768%; 05: 6.444%; 06: 2.768%
| PDM3 |  | 01: -1.901%; 02: -2.581%; 03: 4.216%; 04: 3.083%; 05: 15.54%; 06: -2.816%
| Z-Score (Absolute) |  | 01: 0.51; 02: 0.65; 03: 0.74; 04: 0.51; 05: 3.07; 06: 0.7
| Analytical results for Fe in OREAS 72b (Certified Value 6.97 wt.%) | [15 empty] | Certified
Fe | Round | Replicate | Lab | Lab | Lab | Lab | Lab | Lab | Lab | Lab | Lab | Lab | Lab | Lab | Lab | Lab | 1
| No | No | 01 | 02 | 03 | 04 | 05 | 06 | 08 | 09 | 10 | 11 | 12 | 16 | 17 | 19 | wt.%
|  |  | PF*OES | PF*OES | PF*OES | PF*OES | PF*OES | PF*OES | PF*OES | PF*OES | PF*OES | PF*OES/MS | PF*OES | PF*OES | BF*OES | PF*OES | 2
3
| 1 | 1 | 6.93 | 9.36 | 7.12 | 6.56 | 6.6 | 6.96 | 6.8 | 6.96 | 6.82 | 7.0703 | 7.37 | 6.7209 | 7.183 | 7.477 | 1
| 1 | 2 | 6.88 | 7.82 | 7.13 | 6.61 | 6.72 | 7.01 | 6.9 | 6.93 | 6.85 | 6.827 | 6.95 | 6.696 | 7.134 | 7.302 | 0
| 1 | 3 | 6.83 | 7.58 | 7.27 | 6.57 | 6.58 | 6.99 | 6.9 | 6.88 | 6.74 | 6.8721 | 7.47 | 6.7416 | 7.12 | 7.232 | 16
| 1 | 4 | 7 | 7.2 | 7.27 | 6.56 | 6.69 | 7.05 | 6.9 | 6.91 | 6.82 | 6.9558 | 7.58 | 6.7048 | 7.148 | 7.232 | 6.966
| 1 | 5 | 7.06 | 8.19 | 7.57 | 6.6 | 6.67 | 7.06 | 6.9 | 6.95 | 6.81 | 6.8334 | 7.57 | 6.7173 | 7.134 | 7.421 | 34
| 1 | 6 | 6.95 | 7.64 | 6.7 | 6.5 | 6.63 | 6.92 | 6.8 | 6.88 | 6.81 | 6.9071 | 7.57 | 6.7891 | 7.204 | 7.302
| Mean |  | 6.9417 | 7.965 | 7.1767 | 6.5667 | 6.6483 | 6.9983 | 6.8667 | 6.9183 | 6.8083 | 6.911 | 7.4183 | 6.7283 | 7.1538 | 7.3277
| Median |  | 6.94 | 7.73 | 7.2 | 6.565 | 6.65 | 7 | 6.9 | 6.92 | 6.815 | 6.8896 | 7.52 | 6.7191 | 7.141 | 7.302
| Std Dev. |  | 0.082321 | 0.75588 | 0.28451 | 0.038816 | 0.054191 | 0.053448 | 0.05164 | 0.034303 | 0.03656 | 0.091635 | 0.24351 | 0.033586 | 0.032658 | 0.10063
| Rel.Std.Dev. |  | 1.186% | 9.49% | 3.964% | 0.5911% | 0.8151% | 0.7637% | 0.752% | 0.4958% | 0.537% | 1.326% | 3.283% | 0.4992% | 0.4565% | 1.373%
| PDM3 |  | -0.3497% | 14.34% | 3.024% | -5.733% | -4.561% | 0.4638% | -1.426% | -0.6846% | -2.264% | -0.7904% | 6.493% | -3.413% | 2.696% | 5.192%
| Z-Score (Absolute) |  | 0.04 | 3.28 | 0.78 | 1.15 | 0.89 | 0.22 | 0.2 | 0.04 | 0.39 | 0.06 | 1.55 | 0.64 | 0.71 | 1.26
| Analytical results for Ga in OREAS 72b (Certified Value 11.1 ppm) | [15 empty] | Certified
Ga | Round | Replicate | 01: Lab; 02: Lab; 03: Lab; 04: Lab; 05: Lab; 06: Lab; 08: Lab; 09: Lab | 1
| No | No | 01: 02; 02: 05; 03: 06; 04: 09; 05: 10; 06: 11; 08: 12; 09: 16 | ppm
|  |  | 01: PF*MS; 02: PF*MS; 03: PF*MS; 04: PF*MS; 05: PF*MS; 06: PF*OES/MS; 08: PF*MS; 09: PF*OES/MS | 1
2
| 1 | 1 | 01: 11.4; 02: 10.9; 03: 11.7; 04: 10; 05: 11.4; 06: < 100; 08: 13; 09: 11.9609 | 1
| 1 | 2 | 01: 11.3; 02: 11.7; 03: 11.4; 04: 10.3; 05: 11.7; 06: < 100; 08: 14; 09: 11.1234 | 0
| 1 | 3 | 01: 10.9; 02: 11.5; 03: 11.6; 04: 10.3; 05: 11.2; 06: < 100; 08: 14; 09: 11.6937 | 16
| 1 | 4 | 01: 10.4; 02: 10.7; 03: 11.1; 04: 10.2; 05: 11.3; 06: < 100; 08: 14; 09: 11.5782 | 11.124
| 1 | 5 | 01: 11.2; 02: 11; 03: 11.3; 04: 10.4; 05: 11.6; 06: < 100; 08: 15; 09: 11.4157 | 35
| 1 | 6 | 01: 10.4; 02: 11; 03: 11; 04: 10.1; 05: 11.5; 06: < 100; 08: 14; 09: 12.1923
| Mean |  | 01: 10.9333; 02: 11.1333; 03: 11.35; 04: 10.2167; 05: 11.45; 08: 14; 09: 11.6607
| Median |  | 01: 11.05; 02: 11; 03: 11.35; 04: 10.25; 05: 11.45; 08: 14; 09: 11.636
| Std Dev. |  | 01: 0.44572; 02: 0.38297; 03: 0.27386; 04: 0.1472; 05: 0.18708; 08: 0.63246; 09: 0.38192
| Rel.Std.Dev. |  | 01: 4.077%; 02: 3.44%; 03: 2.413%; 04: 1.441%; 05: 1.634%; 08: 4.518%; 09: 3.275%
| PDM3 |  | 01: -1.714%; 02: 0.08385%; 03: 2.032%; 04: -8.157%; 05: 2.931%; 08: 25.85%; 09: 4.825%
| Z-Score (Absolute) |  | 01: 0.86; 02: 0.49; 03: 0.09; 04: 2.18; 05: 0.09; 06: 70.99; 08: 4.78; 09: 0.48
| Analytical results for Gd in OREAS 72b (Certified Value 2.75 ppm) | [15 empty] | Certified
Gd | Round | Replicate | 01: Lab; 02: Lab; 03: Lab; 04: Lab; 05: Lab; 06: Lab | 1
| No | No | 01: 05; 02: 06; 03: 09; 04: 10; 05: 12; 06: 16 | ppm
|  |  | 01: PF*MS; 02: PF*MS; 03: PF*MS; 04: PF*MS; 05: PF*MS; 06: PF*OES/MS | 2
2
| 1 | 1 | 01: 2.86; 02: 2.2; 03: 2.6; 04: 2.85; 05: 3.2; 06: 2.5602 | 1
| 1 | 2 | 01: 2.92; 02: 2.4; 03: 2.7; 04: 2.88; 05: 3.2; 06: 2.5182 | 0
| 1 | 3 | 01: 2.94; 02: 2.4; 03: 2.4; 04: 2.89; 05: 3.1; 06: 2.7092 | 16
| 1 | 4 | 01: 2.74; 02: 2.3; 03: 2.5; 04: 2.7; 05: 3.3; 06: 2.5915 | 2.7499
| 1 | 5 | 01: 2.8; 02: 2.2; 03: 2.6; 04: 2.9; 05: 3.5; 06: 2.7386 | 36
| 1 | 6 | 01: 2.78; 02: 2.3; 03: 2.6; 04: 2.95; 05: 3.1; 06: 2.8734
| Mean |  | 01: 2.84; 02: 2.3; 03: 2.5667; 04: 2.8617; 05: 3.2333; 06: 2.6652
| Median |  | 01: 2.83; 02: 2.3; 03: 2.6; 04: 2.885; 05: 3.2; 06: 2.6503
| Std Dev. |  | 01: 0.08; 02: 0.089443; 03: 0.10328; 04: 0.085654; 05: 0.15055; 06: 0.1332
| Rel.Std.Dev. |  | 01: 2.817%; 02: 3.889%; 03: 4.024%; 04: 2.993%; 05: 4.656%; 06: 4.998%
| PDM3 |  | 01: 3.278%; 02: -16.36%; 03: -6.662%; 04: 4.066%; 05: 17.58%; 06: -3.079%
| Z-Score (Absolute) |  | 01: 0.4; 02: 2.07; 03: 0.85; 04: 0.5; 05: 2.2; 06: 0.4
| Analytical results for Ge in OREAS 72b (Indicative Value 2.12 ppm) | [15 empty] | Indicative
Ge | Round | Replicate | 01: Lab; 02: Lab; 03: Lab; 04: Lab; 05: Lab | 1
| No | No | 01: 02; 02: 06; 03: 09; 04: 11; 05: 16 | ppm
|  |  | 01: PF*MS; 02: PF*MS; 03: PF*MS; 04: PF*OES/MS; 05: PF*OES/MS | 2
2
| 1 | 1 | 01: 1; 02: 3.1; 03: 3; 04: 41.4951; 05: 1.2132 | 1
| 1 | 2 | 01: 2; 02: 3.2; 03: 2.8; 04: < 40; 05: 1.1448 | 0
| 1 | 3 | 01: 2; 02: 3.1; 03: 2.6; 04: < 40; 05: 1.2222 | 16
| 1 | 4 | 01: 1; 02: 2.7; 03: 2.8; 04: < 40; 05: 1.346 | 2.115
| 1 | 5 | 01: 1; 02: 2.8; 03: 3.3; 04: < 40; 05: 1.2263 | 17
| 1 | 6 | 01: 1; 02: 2.6; 03: 3.2; 04: < 40; 05: 1.4081
| Mean |  | 01: 1.3333; 02: 2.9167; 03: 2.95; 04: 41.4951; 05: 1.2601
| Median |  | 01: 1; 02: 2.95; 03: 2.9; 04: 41.4951; 05: 1.2243
| Std Dev. |  | 01: 0.5164; 02: 0.24833; 03: 0.26646; 05: 0.097291
| Rel.Std.Dev. |  | 01: 38.73%; 02: 8.514%; 03: 9.032%; 05: 7.721%
| PDM3 |  | 01: -36.96%; 02: 37.9%; 03: 39.48%; 04: 1862%; 05: -40.42%
| Z-Score (Absolute) |  | 01: 0.67; 02: 0; 03: 0.01; 04: 8.8; 05: 0.71
| Analytical results for Hf in OREAS 72b (Indicative Value 2.59 ppm) | [15 empty] | Indicative
Hf | Round | Replicate | 01: Lab; 02: Lab; 03: Lab; 04: Lab; 05: Lab | 1
| No | No | 01: 05; 02: 06; 03: 09; 04: 10; 05: 16 | ppm
|  |  | 01: PF*MS; 02: PF*MS; 03: PF*MS; 04: PF*MS; 05: PF*OES/MS | 2
2
| 1 | 1 | 01: 2.4; 02: < 10; 03: < 10; 04: 2.7; 05: 2.4212 | 1
| 1 | 2 | 01: 2.7; 02: < 10; 03: < 10; 04: 2.8; 05: 2.2639 | 0
| 1 | 3 | 01: 2.6; 02: < 10; 03: < 10; 04: 2.8; 05: 2.4058 | 16
| 1 | 4 | 01: 2.4; 02: < 10; 03: < 10; 04: 2.8; 05: 2.3848 | 2.5851
| 1 | 5 | 01: 2.7; 02: < 10; 03: < 10; 04: 2.9; 05: 2.2964 | 18
| 1 | 6 | 01: 2.5; 02: < 10; 03: < 10; 04: 3; 05: 2.4597
| Mean |  | 01: 2.55; 04: 2.8333; 05: 2.372
| Median |  | 01: 2.55; 04: 2.8; 05: 2.3953
| Std Dev. |  | 01: 0.13784; 04: 0.10328; 05: 0.0759
| Rel.Std.Dev. |  | 01: 5.406%; 04: 3.645%; 05: 3.2%
| PDM3 |  | 01: -1.358%; 04: 9.602%; 05: -8.244%
| Z-Score (Absolute) |  | 01: 0.41; 02: 3.17; 03: 3.17; 04: 0; 05: 0.67
| Analytical results for Ho in OREAS 72b (Certified Value 0.56 ppm) | [15 empty] | Certified
Ho | Round | Replicate | 01: Lab; 02: Lab; 03: Lab; 04: Lab; 05: Lab; 06: Lab | 1
| No | No | 01: 05; 02: 06; 03: 09; 04: 10; 05: 12; 06: 16 | ppm
|  |  | 01: PF*MS; 02: PF*MS; 03: PF*MS; 04: PF*MS; 05: PF*MS; 06: PF*OES/MS | 2
3
| 1 | 1 | 01: 0.56; 02: 0.6; 03: 0.6; 04: 0.53; 05: 0.7; 06: 0.53759 | 1
| 1 | 2 | 01: 0.56; 02: 0.5; 03: 0.6; 04: 0.54; 05: 0.7; 06: 0.57082 | 0
| 1 | 3 | 01: 0.58; 02: 0.6; 03: 0.6; 04: 0.53; 05: 0.7; 06: 0.54686 | 16
| 1 | 4 | 01: 0.55; 02: 0.5; 03: 0.6; 04: 0.56; 05: 0.6; 06: 0.52607 | 0.55771
| 1 | 5 | 01: 0.55; 02: 0.5; 03: 0.6; 04: 0.55; 05: 0.7; 06: 0.57481 | 37
| 1 | 6 | 01: 0.53; 02: 0.5; 03: 0.6; 04: 0.56; 05: 0.6; 06: 0.57505
| Mean |  | 01: 0.555; 02: 0.53333; 03: 0.6; 04: 0.545; 05: 0.66667; 06: 0.5552
| Median |  | 01: 0.555; 02: 0.5; 03: 0.6; 04: 0.545; 05: 0.7; 06: 0.55884
| Std Dev. |  | 01: 0.016432; 02: 0.05164; 03: 0; 04: 0.013784; 05: 0.05164; 06: 0.021217
| Rel.Std.Dev. |  | 01: 2.961%; 02: 9.682%; 03: 0%; 04: 2.529%; 05: 7.746%; 06: 3.821%
| PDM3 |  | 01: -0.4853%; 02: -4.37%; 03: 7.584%; 04: -2.278%; 05: 19.54%; 06: -0.4497%
| Z-Score (Absolute) |  | 01: 0; 02: 0.92; 03: 1.9; 04: 0.43; 05: 4.72; 06: 0
| Analytical results for In in OREAS 72b (Indicative Value < 0.2 ppm) | [15 empty] | Indicative
In | Round | Replicate | 01: Lab; 02: Lab; 03: Lab; 04: Lab; 05: Lab | 1
| No | No | 01: 02; 02: 06; 03: 09; 04: 12; 05: 16 | ppm
|  |  | 01: PF*MS; 02: PF*MS; 03: PF*MS; 04: PF*MS; 05: PF*OES/MS | 2
2
| 1 | 1 | 01: 0.1; 02: < 0.2; 03: < 0.2; 04: X; 05: 0.011329 | 1
| 1 | 2 | 01: 0.1; 02: < 0.2; 03: < 0.2; 04: X; 05: 0 | 0
| 1 | 3 | 01: X; 02: < 0.2; 03: < 0.2; 04: 0.5; 05: 0.01256 | 16
| 1 | 4 | 01: 0.1; 02: < 0.2; 03: < 0.2; 04: X; 05: 0.023697 | < 0.2
| 1 | 5 | 01: 0.2; 02: < 0.2; 03: < 0.2; 04: X; 05: 0.015152 | 12
| 1 | 6 | 01: X; 02: < 0.2; 03: < 0.2; 04: X; 05: 0.016886
| Mean |  | 01: 0.125; 04: 0.5; 05: 0.01327
| Median |  | 01: 0.1; 04: 0.5; 05: 0.013856
| Std Dev. |  | 01: 0.05; 05: 0.0078191
| Rel.Std.Dev. |  | 01: 40%; 05: 58.92%
PDM3
| Z-Score (Absolute) |  | 01: 0.67; 02: 0; 03: 0; 04: 10.79; 05: 2.34
| Analytical results for K in OREAS 72b (Certified Value 1.13 wt.%) | [15 empty] | Certified
K | Round | Replicate | Lab | Lab | Lab | Lab | Lab | Lab | Lab | Lab | Lab | Lab | Lab | Lab |  |  | 1
| No | No | 02 | 03 | 04 | 05 | 06 | 08 | 09 | 10 | 11 | 12 | 16 | 19 |  |  | wt.%
|  |  | PF*OES | PF*OES | BF*OES | PF*OES | PF*OES | PF*OES | PF*OES | PF*OES | PF*OES/MS | PF*OES | PF*OES/MS | PF*OES |  |  | 2
3
| 1 | 1 | 1.12 | 1.1546 | 1.129 | 1.1 | 1.1 | 1.4 | 1.1 | 1.1 | 0.99463 | 1.2 | 1.097 | 1.171 |  |  | 1
| 1 | 2 | 1.18 | 1.1503 | 1.129 | 1.1 | 1.1 | 1.3 | 1.1 | 1.1 | 0.95002 | 1.1 | 1.116 | 1.204 |  |  | 0
| 1 | 3 | 1.15 | 1.1254 | 1.129 | 1.1 | 1.1 | 1.4 | 1.1 | 1.1 | 0.93926 | 1.2 | 1.092 | 1.162 |  |  | 16
| 1 | 4 | 1.08 | 1.0956 | 1.146 | 1.1 | 1.1 | 1.4 | 1.1 | 1.1 | 0.97156 | 1.2 | 1.121 | 1.212 |  |  | 1.1255
| 1 | 5 | 1.23 | 1.0128 | 1.121 | 1.1 | 1.1 | 1.2 | 1.1 | 1.1 | 0.95892 | 1.2 | 1.113 | 1.154 |  |  | 38
| 1 | 6 | 1.01 | 1.1927 | 1.129 | 1.1 | 1.1 | 1.2 | 1.1 | 1.1 | 0.96228 | 1.2 | 1.104 | 1.204
| Mean |  | 1.1283 | 1.1219 | 1.1305 | 1.1 | 1.1 | 1.3167 | 1.1 | 1.1 | 0.96278 | 1.1833 | 1.1072 | 1.1845
| Median |  | 1.135 | 1.1379 | 1.129 | 1.1 | 1.1 | 1.35 | 1.1 | 1.1 | 0.9606 | 1.2 | 1.1085 | 1.1875
| Std Dev. |  | 0.077309 | 0.062442 | 0.0082401 | 2.4324e-16 | 2.4324e-16 | 0.098319 | 2.4324e-16 | 2.4324e-16 | 0.019091 | 0.040825 | 0.011374 | 0.025042
| Rel.Std.Dev. |  | 6.852% | 5.566% | 0.7289% | 2.211e-14% | 2.211e-14% | 7.467% | 2.211e-14% | 2.211e-14% | 1.983% | 3.45% | 1.027% | 2.114%
| PDM3 |  | 0.2475% | -0.324% | 0.44% | -2.27% | -2.27% | 16.98% | -2.27% | -2.27% | -14.46% | 5.134% | -1.633% | 5.238%
| Z-Score (Absolute) |  | 0.64 | 0.34 | 0.74 | 0.67 | 0.67 | 9.38 | 0.67 | 0.67 | 7.04 | 3.19 | 0.34 | 3.24
| Analytical results for La in OREAS 72b (Certified Value 24.2 ppm) | [15 empty] | Certified
La | Round | Replicate | 02: Lab; 03: Lab; 04: Lab; 05: Lab; 06: Lab; 08: Lab; 09: Lab |  |  | 1
| No | No | 02: 05; 03: 06; 04: 09; 05: 10; 06: 11; 08: 12; 09: 16 |  |  | ppm
|  |  | 02: PF*MS; 03: PF*MS; 04: PF*MS; 05: PF*MS; 06: PF*OES/MS; 08: PF*MS; 09: PF*OES/MS |  |  | 1
2
| 1 | 1 | 02: 23.9; 03: 25.2; 04: 22.2; 05: 21.8; 06: < 40; 08: 27.7; 09: 24.5417 |  |  | 1
| 1 | 2 | 02: 24.9; 03: 24.4; 04: 22.9; 05: 22.6; 06: < 40; 08: 26.4; 09: 23.5386 |  |  | 0
| 1 | 3 | 02: 24.5; 03: 25.1; 04: 22.1; 05: 22.2; 06: < 40; 08: 27; 09: 24.2068 |  |  | 16
| 1 | 4 | 02: 23.4; 03: 24.7; 04: 21.8; 05: 22.7; 06: < 40; 08: 28.3; 09: 24.6142 |  |  | 24.2201
| 1 | 5 | 02: 24.1; 03: 23.9; 04: 21.4; 05: 23.2; 06: < 40; 08: 27.4; 09: 24.3163 |  |  | 39
| 1 | 6 | 02: 23.9; 03: 24.2; 04: 22.5; 05: 23.3; 06: < 40; 08: 27.5; 09: 25.5047
| Mean |  | 02: 24.1167; 03: 24.5833; 04: 22.15; 05: 22.6333; 08: 27.3833; 09: 24.4537
| Median |  | 02: 24; 03: 24.55; 04: 22.15; 05: 22.65; 08: 27.45; 09: 24.429
| Std Dev. |  | 02: 0.52313; 03: 0.51153; 04: 0.5244; 05: 0.57504; 08: 0.64317; 09: 0.64114
| Rel.Std.Dev. |  | 02: 2.169%; 03: 2.081%; 04: 2.368%; 05: 2.541%; 08: 2.349%; 09: 2.622%
| PDM3 |  | 02: -0.4269%; 03: 1.5%; 04: -8.547%; 05: -6.551%; 08: 13.06%; 09: 0.9647%
| Z-Score (Absolute) |  | 02: 0; 03: 0.21; 04: 0.89; 05: 0.67; 06: 1.87; 08: 1.48; 09: 0.15
| Analytical results for Li in OREAS 72b (Indicative Value 32.4 ppm) | [15 empty] | Indicative
Li | Round | Replicate | 02: Lab; 03: Lab; 04: Lab; 05: Lab; 06: Lab; 08: Lab |  |  | 1
| No | No | 02: 02; 03: 06; 04: 09; 05: 11; 06: 12; 08: 16 |  |  | ppm
|  |  | 02: PF*MS; 03: PF*MS; 04: PF*MS; 05: PF*OES/MS; 06: PF*MS; 08: PF*OES/MS |  |  | 1
1
| 1 | 1 | 02: 31; 03: 29; 04: 44; 05: < 40; 06: 34.6; 08: 32.3742 |  |  | 1
| 1 | 2 | 02: 32; 03: 29; 04: 43; 05: < 40; 06: 35.5; 08: 32.9193 |  |  | 0
| 1 | 3 | 02: 32; 03: 30; 04: 47; 05: < 40; 06: 34.6; 08: 32.0066 |  |  | 16
| 1 | 4 | 02: 31; 03: 30; 04: 45; 05: < 40; 06: 37.2; 08: 32.9423 |  |  | 32.4444
| 1 | 5 | 02: 32; 03: 30; 04: 45; 05: < 40; 06: 37.3; 08: 32.8837 |  |  | 13
| 1 | 6 | 02: 28; 03: 30; 04: 44; 05: < 40; 06: 35.8; 08: 32.9388
| Mean |  | 02: 31; 03: 29.6667; 04: 44.6667; 06: 35.8333; 08: 32.6775
| Median |  | 02: 31.5; 03: 30; 04: 44.5; 06: 35.65; 08: 32.9015
| Std Dev. |  | 02: 1.5492; 03: 0.5164; 04: 1.3663; 06: 1.1978; 08: 0.39533
| Rel.Std.Dev. |  | 02: 4.997%; 03: 1.741%; 04: 3.059%; 06: 3.343%; 08: 1.21%
| PDM3 |  | 02: -4.452%; 03: -8.561%; 04: 37.67%; 06: 10.45%; 08: 0.7185%
| Z-Score (Absolute) |  | 02: 0.18; 03: 0.48; 04: 2.81; 05: 2.59; 06: 0.87; 08: 0.18
| Analytical results for Lu in OREAS 72b (Indicative Value 0.27 ppm) | [15 empty] | Indicative
Lu | Round | Replicate | 02: Lab; 03: Lab; 04: Lab; 05: Lab |  |  | 1
| No | No | 02: 05; 03: 10; 04: 12; 05: 16 |  |  | ppm
|  |  | 02: PF*MS; 03: PF*MS; 04: PF*MS; 05: PF*OES/MS |  |  | 2
2
| 1 | 1 | 02: 0.24; 03: 0.23; 04: 0.3; 05: 0.26982 |  |  | 1
| 1 | 2 | 02: 0.26; 03: 0.24; 04: 0.3; 05: 0.30258 |  |  | 0
| 1 | 3 | 02: 0.26; 03: 0.25; 04: 0.3; 05: 0.26763 |  |  | 16
| 1 | 4 | 02: 0.23; 03: 0.22; 04: 0.3; 05: 0.30616 |  |  | 0.26818
| 1 | 5 | 02: 0.25; 03: 0.23; 04: 0.3; 05: 0.33049 |  |  | 14
| 1 | 6 | 02: 0.23; 03: 0.23; 04: 0.3; 05: 0.30957
| Mean |  | 02: 0.245; 03: 0.23333; 04: 0.3; 05: 0.29771
| Median |  | 02: 0.245; 03: 0.23; 04: 0.3; 05: 0.30437
| Std Dev. |  | 02: 0.013784; 03: 0.010328; 04: 0; 05: 0.024465
| Rel.Std.Dev. |  | 02: 5.626%; 03: 4.426%; 04: 0%; 05: 8.218%
| PDM3 |  | 02: -8.643%; 03: -12.99%; 04: 11.87%; 05: 11.01%
| Z-Score (Absolute) |  | 02: 0.65; 03: 0.93; 04: 0.7; 05: 0.65
| Analytical results for Mg in OREAS 72b (Certified Value 9.66 wt.%) | [15 empty] | Certified
Mg | Round | Replicate | Lab | Lab | Lab | Lab | Lab | Lab | Lab | Lab | Lab | Lab | Lab | Lab | Lab | Lab | 1
| No | No | 01 | 02 | 03 | 04 | 05 | 06 | 08 | 09 | 10 | 11 | 12 | 16 | 17 | 19 | wt.%
|  |  | PF*OES | PF*OES | PF*OES | BF*OES | PF*OES | PF*OES | PF*OES | PF*OES | PF*OES | PF*OES/MS | PF*OES | PF*OES/MS | BF*OES | PF*OES | 2
3
| 1 | 1 | 9.709 | 9.38 | 9.808 | 9.577 | 9.679 | 9.58 | 9 | 9.89 | 9.498 | 10.0778 | 9.468 | 9.4305 | 10.023 | 9.969 | 1
| 1 | 2 | 9.649 | 9.74 | 10.14 | 9.607 | 9.709 | 9.58 | 8.9 | 9.87 | 9.498 | 9.8062 | 9.106 | 9.4553 | 9.914 | 9.987 | 0
| 1 | 3 | 9.528 | 9.41 | 10.29 | 9.498 | 9.649 | 9.56 | 9 | 9.8 | 9.438 | 9.9228 | 9.167 | 9.2781 | 10.023 | 10.023 | 16
| 1 | 4 | 9.83 | 9.34 | 10.16 | 9.685 | 9.709 | 9.58 | 8.9 | 9.86 | 9.589 | 10.1684 | 9.106 | 9.4935 | 9.993 | 9.848 | 9.6589
| 1 | 5 | 9.649 | 9.73 | 10.14 | 9.444 | 9.77 | 9.77 | 9 | 9.9 | 9.528 | 10.0154 | 9.227 | 9.4939 | 9.932 | 10.15 | 40
| 1 | 6 | 9.709 | 8.46 | 10.26 | 9.522 | 9.739 | 9.69 | 8.8 | 9.81 | 9.498 | 10.043 | 9.287 | 9.3387 | 9.908 | 10.18
| Mean |  | 9.679 | 9.3433 | 10.133 | 9.5555 | 9.7092 | 9.6267 | 8.9333 | 9.855 | 9.5082 | 10.0056 | 9.2268 | 9.415 | 9.9655 | 10.0262
| Median |  | 9.679 | 9.395 | 10.15 | 9.5495 | 9.709 | 9.58 | 8.95 | 9.865 | 9.498 | 10.0292 | 9.197 | 9.4429 | 9.9625 | 10.005
| Std Dev. |  | 0.099199 | 0.46753 | 0.1716 | 0.085727 | 0.04271 | 0.084301 | 0.08165 | 0.041352 | 0.049317 | 0.12635 | 0.13752 | 0.088108 | 0.053758 | 0.12293
| Rel.Std.Dev. |  | 1.025% | 5.004% | 1.694% | 0.8971% | 0.4399% | 0.8757% | 0.914% | 0.4196% | 0.5187% | 1.263% | 1.49% | 0.9358% | 0.5394% | 1.226%
| PDM3 |  | 0.2083% | -3.267% | 4.908% | -1.07% | 0.5206% | -0.3335% | -7.512% | 2.03% | -1.56% | 3.59% | -4.473% | -2.525% | 3.174% | 3.803%
| Z-Score (Absolute) |  | 0.06 | 0.76 | 1.18 | 0.24 | 0.14 | 0.06 | 1.77 | 0.5 | 0.36 | 0.87 | 1.05 | 0.59 | 0.77 | 0.92
| Analytical results for Mn in OREAS 72b (Certified Value 0.101 wt.%) | [15 empty] | Certified
Mn | Round | Replicate | Lab | Lab | Lab | Lab | Lab | Lab | Lab | Lab | Lab | Lab | Lab | Lab |  |  | 1
| No | No | 02 | 03 | 04 | 05 | 06 | 08 | 09 | 10 | 11 | 12 | 16 | 19 |  |  | wt.%
|  |  | PF*OES | PF*MS | BF*OES | PF*OES | PF*MS | PF*OES | PF*MS | PF*OES | PF*OES/MS | PF*OES | PF*OES/MS | PF*OES |  |  | 3
3
| 1 | 1 | 0.0921 | 0.1052 | 0.101 | 0.101 | 0.103 | 0.0959 | 0.121 | 0.101 | 0.10307 | 0.0991 | 0.099418 | 0.101 |  |  | 1
| 1 | 2 | 0.1002 | 0.1052 | 0.101 | 0.101 | 0.106 | 0.0965 | 0.12 | 0.101 | 0.099141 | 0.1051 | 0.098963 | 0.108 |  |  | 0
| 1 | 3 | 0.0963 | 0.1064 | 0.101 | 0.101 | 0.107 | 0.0981 | 0.116 | 0.101 | 0.11341 | 0.1056 | 0.097791 | 0.101 |  |  | 16
| 1 | 4 | 0.0925 | 0.0993 | 0.101 | 0.101 | 0.103 | 0.0946 | 0.117 | 0.101 | 0.10314 | 0.1026 | 0.099726 | 0.101 |  |  | 0.10099
| 1 | 5 | 0.1007 | 0.103 | 0.101 | 0.101 | 0.106 | 0.0961 | 0.119 | 0.101 | 0.10385 | 0.1054 | 0.10099 | 0.108 |  |  | 41
| 1 | 6 | 0.0868 | 0.1032 | 0.101 | 0.101 | 0.105 | 0.0986 | 0.121 | 0.101 | 0.10255 | 0.0957 | 0.098867 | 0.101
| Mean |  | 0.094767 | 0.10372 | 0.101 | 0.101 | 0.105 | 0.096633 | 0.119 | 0.101 | 0.10419 | 0.10225 | 0.099293 | 0.10333
| Median |  | 0.0944 | 0.1042 | 0.101 | 0.101 | 0.1055 | 0.0963 | 0.1195 | 0.101 | 0.1031 | 0.10385 | 0.09919 | 0.101
| Std Dev. |  | 0.005344 | 0.0025254 | 1.5202e-17 | 1.5202e-17 | 0.0016733 | 0.0014828 | 0.0020976 | 1.5202e-17 | 0.0048088 | 0.004055 | 0.0010614 | 0.0036148
| Rel.Std.Dev. |  | 5.639% | 2.435% | 1.505e-14% | 1.505e-14% | 1.594% | 1.534% | 1.763% | 1.505e-14% | 4.615% | 3.966% | 1.069% | 3.498%
| PDM3 |  | -6.164% | 2.698% | 0.00816% | 0.00816% | 3.969% | -4.316% | 17.83% | 0.00816% | 3.169% | 1.246% | -1.682% | 2.319%
| Z-Score (Absolute) |  | 2.04 | 0.69 | 0.24 | 0.24 | 1.08 | 1.47 | 5.35 | 0.24 | 0.83 | 0.24 | 0.66 | 0.55
| Analytical results for Mo in OREAS 72b (Indicative Value 3.44 ppm) | [15 empty] | Indicative
Mo | Round | Replicate | Lab | Lab | Lab | Lab | Lab | Lab | Lab | Lab | Lab | [5 empty] | 1
| No | No | 02 | 03 | 05 | 06 | 09 | 10 | 11 | 12 | 16 | [5 empty] | ppm
|  |  | PF*MS | PF*MS | PF*MS | PF*MS | PF*MS | PF*MS | PF*OES/MS | PF*OES | PF*OES/MS | [5 empty] | 2
2
| 1 | 1 | 10 | 4 | 4 | < 1 | 1 | 4 | < 20 | 20 | 3.62 | [5 empty] | 1
| 1 | 2 | 5 | 3 | 4 | 2 | < 1 | 4 | < 20 | 28 | 3.1835 | [5 empty] | 0
| 1 | 3 | 5 | 3 | 4 | 1 | 2 | 5 | < 20 | 21 | 3.2763 | [5 empty] | 16
| 1 | 4 | 8 | 3 | 3 | < 1 | 1 | 4 | < 20 | 20 | 3.346 | [5 empty] | 3.439
| 1 | 5 | 6 | 3 | 4 | < 1 | 3 | 4 | < 20 | 20 | 4.3797 | [5 empty] | 15
| 1 | 6 | 6 | 3 | 4 | 2 | 1 | 4 | < 20 | 19 | 4.0319
| Mean |  | 6.6667 | 3.1667 | 3.8333 | 1.6667 | 1.6 | 4.1667 |  | 21.3333 | 3.6396
| Median |  | 6 | 3 | 4 | 2 | 1 | 4 |  | 20 | 3.483
| Std Dev. |  | 1.9664 | 0.40825 | 0.40825 | 0.57735 | 0.89443 | 0.40825 |  | 3.3267 | 0.47504
| Rel.Std.Dev. |  | 29.5% | 12.89% | 10.65% | 34.64% | 55.9% | 9.798% |  | 15.59% | 13.05%
| PDM3 |  | 93.86% | -7.919% | 11.47% | -51.54% | -53.47% | 21.16% |  | 520.3% | 5.833%
| Z-Score (Absolute) |  | 0.79 | 0.19 | 0 | 0.77 | 0.67 | 0.09 | 1.72 | 4.88 | 0.05
| Analytical results for Na in OREAS 72b (Indicative Value 0.977 wt.%) | [15 empty] | Indicative
Na | Round | Replicate | 02: Lab |  |  | 1
| No | No | 02: 04 |  |  | wt.%
|  |  | 02: BF*OES |  |  | 3
3
| 1 | 1 | 02: 0.979 |  |  | 1
| 1 | 2 | 02: 0.979 |  |  | 0
| 1 | 3 | 02: 0.979 |  |  | 16
| 1 | 4 | 02: 0.987 |  |  | 0.97676
| 1 | 5 | 02: 0.964 |  |  | 16
| 1 | 6 | 02: 0.972
| Mean |  | 02: 0.97667
| Median |  | 02: 0.979
| Std Dev. |  | 02: 0.0078145
| Rel.Std.Dev. |  | 02: 0.8001%
| PDM3 |  | 02: -0.009114%
Z-Score (Absolute) | bar: 02
| Analytical results for Nb in OREAS 72b (Certified Value 5.48 ppm) | [15 empty] | Certified
Nb | Round | Replicate | Lab | Lab | Lab | Lab | Lab | Lab | Lab | Lab | Lab | [5 empty] | 1
| No | No | 02 | 03 | 04 | 05 | 06 | 09 | 10 | 11 | 16 | [5 empty] | ppm
|  |  | PF*MS | PF*MS | BF*OES | PF*MS | PF*MS | PF*MS | PF*MS | PF*OES/MS | PF*OES/MS | [5 empty] | 2
3
| 1 | 1 | 22 | 6 | < 5 | 5.4 | 5.7 | 5.3 | 5.6 | < 100 | 4.3811 | [5 empty] | 1
| 1 | 2 | 11 | 6 | < 5 | 5.6 | 5.4 | 4.4 | 5.7 | < 100 | 4.162 | [5 empty] | 0
| 1 | 3 | 12 | 5 | < 5 | 5.5 | 5.5 | 4.9 | 5.5 | < 100 | 4.428 | [5 empty] | 16
| 1 | 4 | 9 | 5 | < 5 | 5.1 | 5.3 | 5.2 | 5.6 | < 100 | 4.3555 | [5 empty] | 5.4822
| 1 | 5 | 13 | 5 | 6 | 5.4 | 5.1 | 5.1 | 5.8 | < 100 | 4.0653 | [5 empty] | 42
| 1 | 6 | 14 | 5 | 6 | 5.1 | 5.4 | 5.3 | 5.7 | < 100 | 4.8677
| Mean |  | 13.5 | 5.3333 | 6 | 5.35 | 5.4 | 5.0333 | 5.65 |  | 4.3766
| Median |  | 12.5 | 5 | 6 | 5.4 | 5.4 | 5.15 | 5.65 |  | 4.3683
| Std Dev. |  | 4.5056 | 0.5164 | 0 | 0.20736 | 0.2 | 0.34448 | 0.10488 |  | 0.2783
| Rel.Std.Dev. |  | 33.37% | 9.682% | 0% | 3.876% | 3.704% | 6.844% | 1.856% |  | 6.359%
| PDM3 |  | 146.3% | -2.716% | 9.445% | -2.412% | -1.5% | -8.188% | 3.06% |  | -20.17%
| Z-Score (Absolute) |  | 17.35 | 0.04 | 3.58 | 0 | 0.11 | 0.67 | 0.64 | 95.08 | 2.07
| Analytical results for Nd in OREAS 72b (Certified Value 16.9 ppm) | [15 empty] | Certified
Nd | Round | Replicate | Lab | Lab | Lab | Lab | Lab | Lab | [8 empty] | 1
| No | No | 05 | 06 | 09 | 10 | 12 | 16 | [8 empty] | ppm
|  |  | PF*MS | PF*MS | PF*MS | PF*MS | PF*MS | PF*OES/MS | [8 empty] | 1
2
| 1 | 1 | 15.5 | 17.7 | 17.8 | 14.5 | 19.7 | 15.9722 | [8 empty] | 1
| 1 | 2 | 16.2 | 18.1 | 17.2 | 15.2 | 19.6 | 15.8079 | [8 empty] | 0
| 1 | 3 | 16.2 | 17.9 | 16.6 | 14.6 | 19.4 | 16.3894 | [8 empty] | 16
| 1 | 4 | 15.2 | 17.7 | 16.7 | 15.3 | 20 | 15.7886 | [8 empty] | 16.9379
| 1 | 5 | 15.6 | 17.7 | 16.6 | 15.5 | 20.7 | 15.7756 | [8 empty] | 43
| 1 | 6 | 15.5 | 17 | 18.1 | 15.7 | 19.1 | 16.6116
| Mean |  | 15.7 | 17.6833 | 17.1667 | 15.1333 | 19.75 | 16.0576
| Median |  | 15.55 | 17.7 | 16.95 | 15.25 | 19.65 | 15.8901
| Std Dev. |  | 0.40988 | 0.37103 | 0.6532 | 0.48442 | 0.55408 | 0.35736
| Rel.Std.Dev. |  | 2.611% | 2.098% | 3.805% | 3.201% | 2.805% | 2.226%
| PDM3 |  | -7.309% | 4.401% | 1.35% | -10.65% | 16.6% | -5.198%
| Z-Score (Absolute) |  | 0.62 | 0.73 | 0.38 | 1.01 | 2.13 | 0.38
| Analytical results for Ni in OREAS 72b (Certified Value 7050 ppm) | [15 empty] | Certified
Ni | Round | Replicate | Lab | Lab | Lab | Lab | Lab | Lab | Lab | Lab | Lab | Lab | Lab | Lab | Lab |  | 1
| No | No | 01 | 02 | 03 | 04 | 05 | 06 | 08 | 09 | 10 | 11 | 12 | 16 | 17 |  | ppm
|  |  | PF*OES | PF*OES | PF*OES | BF*OES | PF*OES | PF*MS | PF*OES | PF*MS | PF*OES | PF*OES/MS | PF*OES | PF*OES | BF*OES |  | 0
0
| 1 | 1 | 7050 | 6696 | 5943 | 6839 | 6780 | 7350 | 7177 | 7340 | 7020 | 7389.866 | 6500 | 6923.3761 | 6800 |  | 1
| 1 | 2 | 6950 | 6994 | 6055 | 6965 | 6850 | 7240 | 7016 | 7560 | 7060 | 7350.8245 | 6944 | 6963.8329 | 6900 |  | 0
| 1 | 3 | 7300 | 6884 | 5991 | 6801 | 6780 | 7410 | 7274 | 7800 | 6820 | 7287.9623 | 6719 | 7143.4885 | 6900 |  | 16
| 1 | 4 | 7150 | 6855 | 5797 | 6995 | 6840 | 7280 | 7178 | 7600 | 6990 | 7396.1773 | 6703 | 6958.6821 | 6800 |  | 7050.0756
| 1 | 5 | 6950 | 7034 | 5873 | 6754 | 6790 | 7230 | 7065 | 7580 | 7030 | 7292.084 | 6913 | 6936.1249 | 6900 |  | 44
| 1 | 6 | 7200 | 6237 | 6094 | 6820 | 6840 | 7280 | 7135 | 7300 | 6900 | 7373.4916 | 6752 | 7113.9296 | 7000
| Mean |  | 7100 | 6783.3333 | 5958.8333 | 6862.3333 | 6813.3333 | 7298.3333 | 7140.8333 | 7530 | 6970 | 7348.4009 | 6755.1667 | 7006.5723 | 6883.3333
| Median |  | 7100 | 6869.5 | 5967 | 6829.5 | 6815 | 7280 | 7156 | 7570 | 7005 | 7362.158 | 6735.5 | 6961.2575 | 6900
| Std Dev. |  | 141.4214 | 292.7768 | 111.6789 | 95.8909 | 33.2666 | 69.1134 | 91.423 | 184.4993 | 91.6515 | 47.8785 | 161.0707 | 96.2042 | 75.2773
| Rel.Std.Dev. |  | 1.992% | 4.316% | 1.874% | 1.397% | 0.4883% | 0.947% | 1.28% | 2.45% | 1.315% | 0.6516% | 2.384% | 1.373% | 1.094%
| PDM3 |  | 0.7081% | -3.784% | -15.48% | -2.663% | -3.358% | 3.521% | 1.287% | 6.807% | -1.136% | 4.232% | -4.183% | -0.6171% | -2.365%
| Z-Score (Absolute) |  | 0.51 | 0.74 | 3.99 | 0.42 | 0.62 | 1.3 | 0.67 | 2.21 | 0 | 1.49 | 0.85 | 0.14 | 0.34
| Analytical results for P in OREAS 72b (Certified Value 0.029 wt.%) | [15 empty] | Certified
P | Round | Replicate | 01: Lab; 02: Lab; 03: Lab; 04: Lab; 05: Lab; 06: Lab |  | 1
| No | No | 01: 04; 02: 06; 03: 09; 04: 11; 05: 16; 06: 19 |  | wt.%
|  |  | 01: BF*OES; 02: PF*OES; 03: PF*OES; 04: PF*OES/MS; 05: PF*OES/MS; 06: PF*OES |  | 3
3
| 1 | 1 | 01: 0.026; 02: 0.026; 03: 0.028; 04: 0.039091; 05: 0.033; 06: 0.048 |  | 1
| 1 | 2 | 01: 0.031; 02: 0.024; 03: 0.026; 04: 0.041218; 05: 0.025; 06: 0.044 |  | 0
| 1 | 3 | 01: 0.026; 02: 0.029; 03: 0.026; 04: 0.038959; 05: 0.028; 06: 0.057 |  | 16
| 1 | 4 | 01: 0.026; 02: 0.026; 03: 0.028; 04: 0.030532; 05: 0.027; 06: 0.048 |  | 0.028585
| 1 | 5 | 01: 0.026; 02: 0.024; 03: 0.028; 04: 0.030778; 05: 0.029; 06: 0.052 |  | 45
| 1 | 6 | 01: 0.026; 02: 0.023; 03: 0.028; 04: 0.029502; 05: 0.028; 06: 0.048
| Mean |  | 01: 0.026833; 02: 0.025333; 03: 0.027333; 04: 0.035013; 05: 0.028333; 06: 0.0495
| Median |  | 01: 0.026; 02: 0.025; 03: 0.028; 04: 0.034868; 05: 0.028; 06: 0.048
| Std Dev. |  | 01: 0.0020412; 02: 0.0021602; 03: 0.0010328; 04: 0.0052741; 05: 0.0026583; 06: 0.0044609
| Rel.Std.Dev. |  | 01: 7.607%; 02: 8.527%; 03: 3.779%; 04: 15.06%; 05: 9.382%; 06: 9.012%
| PDM3 |  | 01: -6.127%; 02: -11.37%; 03: -4.377%; 04: 22.49%; 05: -0.8791%; 06: 73.17%
| Z-Score (Absolute) |  | 01: 0.36; 02: 0.98; 03: 0.2; 04: 2.83; 05: 0.2; 06: 8.52
| Analytical results for Pb in OREAS 72b (Certified Value 14.1 ppm) | [15 empty] | Certified
Pb | Round | Replicate | Lab | Lab | Lab | Lab | Lab | Lab | Lab | Lab | [6 empty] | 1
| No | No | 03 | 05 | 06 | 09 | 10 | 11 | 12 | 16 | [6 empty] | ppm
|  |  | PF*MS | PF*MS | PF*MS | PF*MS | PF*MS | PF*OES/MS | PF*MS | PF*OES/MS | [6 empty] | 1
1
| 1 | 1 | 14 | 14 | 17.3 | 17 | 12 | < 60 | 11 | 15.8908 | [6 empty] | 1
| 1 | 2 | 13 | 14 | 14.4 | 15.4 | 14 | < 60 | 17 | 14.9903 | [6 empty] | 0
| 1 | 3 | 13 | 14 | 18.3 | 17.2 | 11 | < 60 | 15 | 14.9961 | [6 empty] | 16
| 1 | 4 | 15 | 13 | 15.1 | 15.4 | 9 | < 60 | X | 16.2 | [6 empty] | 14.1431
| 1 | 5 | 13 | 14 | 15.1 | 14.9 | 10 | < 60 | 10 | 14.5161 | [6 empty] | 46
| 1 | 6 | 15 | 14 | 14.7 | 16.5 | 12 | < 60 | 11 | 21.6051
| Mean |  | 01: 13.8333; 02: 13.8333; 03: 15.8167; 04: 16.0667; 05: 11.3333; 08: 12.8; 09: 16.3664
| Median |  | 01: 13.5; 02: 14; 03: 15.1; 04: 15.95; 05: 11.5; 08: 11; 09: 15.4435
| Std Dev. |  | 01: 0.98319; 02: 0.40825; 03: 1.5905; 04: 0.95847; 05: 1.7512; 08: 3.0332; 09: 2.6417
| Rel.Std.Dev. |  | 01: 7.107%; 02: 2.951%; 03: 10.06%; 04: 5.966%; 05: 15.45%; 08: 23.7%; 09: 16.14%
| PDM3 |  | 01: -2.191%; 02: -2.191%; 03: 11.83%; 04: 13.6%; 05: -19.87%; 08: -9.497%; 09: 15.72%
| Z-Score (Absolute) |  | 0.48 | 0.48 | 0.48 | 0.6 | 1.69 | 7.35 | 0.98 | 0.75
| Analytical results for Pr in OREAS 72b (Certified Value 4.79 ppm) | [15 empty] | Certified
Pr | Round | Replicate | 01: Lab; 02: Lab; 03: Lab; 04: Lab; 05: Lab; 06: Lab |  | 1
| No | No | 01: 05; 02: 06; 03: 09; 04: 10; 05: 12; 06: 16 |  | ppm
|  |  | 01: PF*MS; 02: PF*MS; 03: PF*MS; 04: PF*MS; 05: PF*MS; 06: PF*OES/MS |  | 2
3
| 1 | 1 | 01: 4.35; 02: 5.2; 03: 5.2; 04: 4.11; 05: 5.6; 06: 4.5232 |  | 1
| 1 | 2 | 01: 4.47; 02: 5.3; 03: 5; 04: 4.16; 05: 5.3; 06: 4.3723 |  | 0
| 1 | 3 | 01: 4.41; 02: 5.2; 03: 4.9; 04: 4.07; 05: 5.3; 06: 4.5739 |  | 16
| 1 | 4 | 01: 4.27; 02: 5.2; 03: 4.8; 04: 4.18; 05: 5.7; 06: 4.6066 |  | 4.786
| 1 | 5 | 01: 4.29; 02: 5.1; 03: 4.8; 04: 4.21; 05: 5.5; 06: 4.5256 |  | 47
| 1 | 6 | 01: 4.34; 02: 5; 03: 5.2; 04: 4.37; 05: 5.4; 06: 4.7627
| Mean |  | 01: 4.355; 02: 5.1667; 03: 4.9833; 04: 4.1833; 05: 5.4667; 06: 4.5607
| Median |  | 01: 4.345; 02: 5.2; 03: 4.95; 04: 4.17; 05: 5.45; 06: 4.5497
| Std Dev. |  | 01: 0.074766; 02: 0.10328; 03: 0.18348; 04: 0.10424; 05: 0.1633; 06: 0.12744
| Rel.Std.Dev. |  | 01: 1.717%; 02: 1.999%; 03: 3.682%; 04: 2.492%; 05: 2.987%; 06: 2.794%
| PDM3 |  | 01: -9.005%; 02: 7.955%; 03: 4.124%; 04: -12.59%; 05: 14.22%; 06: -4.706%
| Z-Score (Absolute) |  | 01: 0.69; 02: 0.66; 03: 0.35; 04: 0.98; 05: 1.15; 06: 0.35
| Analytical results for Rb in OREAS 72b (Certified Value 47.2 ppm) | [15 empty] | Certified
Rb | Round | Replicate | Lab | Lab | Lab | Lab | Lab | Lab | Lab | Lab | [6 empty] | 1
| No | No | 02 | 03 | 05 | 06 | 09 | 10 | 11 | 16 | [6 empty] | ppm
|  |  | PF*MS | PF*MS | PF*MS | PF*MS | PF*MS | PF*MS | PF*OES/MS | PF*OES/MS | [6 empty] | 1
2
| 1 | 1 | 44 | 42 | 47.2 | 50.7 | 53.9 | 46.1 | < 1000 | 47.56 | [6 empty] | 1
| 1 | 2 | 44.6 | 43 | 48.9 | 50 | 52 | 47.3 | < 1000 | 46.02 | [6 empty] | 0
| 1 | 3 | 45.6 | 43 | 48.4 | 50.3 | 55.9 | 46.1 | < 1000 | 47.67 | [6 empty] | 16
| 1 | 4 | 41.3 | 41 | 45.2 | 48.9 | 54.3 | 45.7 | < 1000 | 48.55 | [6 empty] | 47.2433
| 1 | 5 | 45.7 | 42 | 47.1 | 49.2 | 54 | 47.5 | < 1000 | 47.76 | [6 empty] | 48
| 1 | 6 | 40.2 | 43 | 45.7 | 48.4 | 52.7 | 47.3 | < 1000 | 48.46
| Mean |  | 01: 43.5667; 02: 42.3333; 03: 47.0833; 04: 49.5833; 05: 53.8; 06: 46.6667; 09: 47.67
| Median |  | 01: 44.3; 02: 42.5; 03: 47.15; 04: 49.6; 05: 53.95; 06: 46.7; 09: 47.715
| Std Dev. |  | 01: 2.2984; 02: 0.8165; 03: 1.4497; 04: 0.88863; 05: 1.3535; 06: 0.78401; 09: 0.91008
| Rel.Std.Dev. |  | 01: 5.276%; 02: 1.929%; 03: 3.079%; 04: 1.792%; 05: 2.516%; 06: 1.68%; 09: 1.909%
| PDM3 |  | 01: -7.782%; 02: -10.39%; 03: -0.3387%; 04: 4.953%; 05: 13.88%; 06: -1.221%; 09: 0.9031%
| Z-Score (Absolute) |  | 0.85 | 1.13 | 0.07 | 0.49 | 1.44 | 0.16 | 101.45 | 0.07
| Analytical results for S in OREAS 72b (Certified Value 1.48 wt.%) | [15 empty] | Certified
S | Round | Replicate | Lab | Lab | Lab | Lab | Lab | Lab | Lab | Lab | Lab | Lab |  |  |  |  | 1
| No | No | 01 | 03 | 05 | 06 | 08 | 09 | 10 | 11 | 12 | 17 |  |  |  |  | wt.%
|  |  | PF*OES | PF*OES | PF*OES | PF*OES | PF*OES | PF*OES | PF*OES | PF*OES/MS | PF*OES | BF*OES |  |  |  |  | 2
3
| 1 | 1 | 1.45 | 1.54 | 1.45 | 1.51 | 1.46 | 1.53 | 1.45 | 1.5027 | 1.35 | 1.39 |  |  |  |  | 1
| 1 | 2 | 1.45 | 1.55 | 1.47 | 1.49 | 1.43 | 1.53 | 1.49 | 1.5046 | 1.39 | 1.38 |  |  |  |  | 0
| 1 | 3 | 1.53 | 1.5 | 1.51 | 1.5 | 1.46 | 1.47 | 1.44 | 1.4943 | 1.35 | 1.4 |  |  |  |  | 16
| 1 | 4 | 1.48 | 1.52 | 1.45 | 1.55 | 1.49 | 1.51 | 1.49 | 1.4861 | 1.33 | 1.37 |  |  |  |  | 1.4778
| 1 | 5 | 1.45 | 1.62 | 1.46 | 1.5 | 1.36 | 1.51 | 1.48 | 1.4863 | 1.37 | 1.39 |  |  |  |  | 49
| 1 | 6 | 1.57 | 1.38 | 1.49 | 1.56 | 1.49 | 1.49 | 1.43 | 1.4859 | 1.37 | 1.42
| Mean |  | 1.4883 | 1.5183 | 1.4717 | 1.5183 | 1.4483 | 1.5067 | 1.4633 | 1.4933 | 1.36 | 1.3917
| Median |  | 1.465 | 1.53 | 1.465 | 1.505 | 1.46 | 1.51 | 1.465 | 1.4903 | 1.36 | 1.39
| Std Dev. |  | 0.050761 | 0.079099 | 0.024014 | 0.029269 | 0.048751 | 0.023381 | 0.026583 | 0.0086634 | 0.020976 | 0.017224
| Rel.Std.Dev. |  | 3.411% | 5.21% | 1.632% | 1.928% | 3.366% | 1.552% | 1.817% | 0.5802% | 1.542% | 1.238%
| PDM3 |  | 0.7146% | 2.745% | -0.4132% | 2.745% | -1.992% | 1.955% | -0.9772% | 1.05% | -7.97% | -5.827%
| Z-Score (Absolute) |  | 0.19 | 0.89 | 0.19 | 0.89 | 0.73 | 0.62 | 0.39 | 0.31 | 2.77 | 2.04
| Analytical results for Sb in OREAS 72b (Indicative Value 1.09 ppm) | [15 empty] | Indicative
Sb | Round | Replicate | 01: Lab; 02: Lab; 03: Lab; 04: Lab; 05: Lab; 06: Lab; 08: Lab |  | 1
| No | No | 01: 02; 02: 03; 03: 06; 04: 09; 05: 11; 06: 12; 08: 16 |  | ppm
|  |  | 01: PF*MS; 02: PF*MS; 03: PF*MS; 04: PF*MS; 05: PF*OES/MS; 06: PF*MS; 08: PF*OES/MS |  | 2
2
| 1 | 1 | 01: 1.1; 02: 1; 03: < 2; 04: < 2; 05: < 100; 06: 1.4; 08: 0.87 |  | 1
| 1 | 2 | 01: 1.3; 02: 1; 03: < 2; 04: < 2; 05: < 100; 06: 1.1; 08: 0.81116 |  | 0
| 1 | 3 | 01: 1.2; 02: 1; 03: < 2; 04: < 2; 05: < 100; 06: 1.4; 08: 0.94203 |  | 16
| 1 | 4 | 01: 1; 02: 1; 03: < 2; 04: < 2; 05: < 100; 06: 1.4; 08: 0.86 |  | 1.0939
| 1 | 5 | 01: 1.3; 02: 1; 03: < 2; 04: < 2; 05: < 100; 06: 1.2; 08: 0.83 |  | 17
| 1 | 6 | 01: 1.3; 02: 1; 03: < 2; 04: < 2; 05: < 100; 06: 2; 08: 0.94
| Mean |  | 01: 1.2; 02: 1; 06: 1.4167; 08: 0.87553
| Median |  | 01: 1.25; 02: 1; 06: 1.4; 08: 0.865
| Std Dev. |  | 01: 0.12649; 02: 0; 06: 0.31252; 08: 0.054894
| Rel.Std.Dev. |  | 01: 10.54%; 02: 0%; 06: 22.06%; 08: 6.27%
| PDM3 |  | 01: 9.701%; 02: -8.583%; 06: 29.51%; 08: -19.96%
| Z-Score (Absolute) |  | 01: 1.08; 02: 0; 03: 0; 04: 0; 05: 265.46; 06: 2.26; 08: 0.67
| Analytical results for Sc in OREAS 72b (Indicative Value 12.4 ppm) | [15 empty] | Indicative
Sc | Round | Replicate | 01: Lab; 02: Lab; 03: Lab; 04: Lab; 05: Lab |  | 1
| No | No | 01: 02; 02: 04; 03: 11; 04: 12; 05: 16 |  | ppm
|  |  | 01: PF*OES; 02: BF*OES; 03: PF*OES/MS; 04: PF*MS; 05: PF*OES/MS |  | 1
1
| 1 | 1 | 01: X; 02: 13; 03: < 20; 04: 53; 05: 11.7351 |  | 1
| 1 | 2 | 01: X; 02: 13; 03: < 20; 04: 53; 05: 11.6098 |  | 0
| 1 | 3 | 01: X; 02: 13; 03: < 20; 04: 60; 05: 11.5877 |  | 16
| 1 | 4 | 01: X; 02: 13; 03: < 20; 04: 61; 05: 11.7446 |  | 12.3587
| 1 | 5 | 01: X; 02: 13; 03: < 20; 04: 67; 05: 11.8541 |  | 18
| 1 | 6 | 01: X; 02: 13; 03: < 20; 04: 60; 05: 11.7733
| Mean |  | 02: 13; 04: 59; 05: 11.7174
| Median |  | 02: 13; 04: 60; 05: 11.7398
| Std Dev. |  | 02: 0; 04: 5.3292; 05: 0.10128
| Rel.Std.Dev. |  | 02: 0%; 04: 9.032%; 05: 0.8643%
| PDM3 |  | 02: 5.189%; 04: 377.4%; 05: -5.189%
| Z-Score (Absolute) |  | 01: NA; 02: 0.29; 03: 1.06; 04: 20.97; 05: 0.29
| Analytical results for Se in OREAS 72b (Indicative Value 2.38 ppm) | [15 empty] | Indicative
Se | Round | Replicate | 01: Lab; 02: Lab; 03: Lab; 04: Lab |  | 1
| No | No | 01: 02; 02: 06; 03: 09; 04: 11 |  | ppm
|  |  | 01: PF*MS; 02: PF*MS; 03: PF*MS; 04: PF*OES/MS |  | 2
2
| 1 | 1 | 01: X; 02: 1.3; 03: 3.8; 04: < 200 |  | 1
| 1 | 2 | 01: X; 02: 2.7; 03: 2.5; 04: < 200 |  | 0
| 1 | 3 | 01: X; 02: < 0.8; 03: 2.4; 04: < 200 |  | 16
| 1 | 4 | 01: X; 02: < 0.8; 03: 4.1; 04: < 200 |  | 2.375
| 1 | 5 | 01: X; 02: < 0.8; 03: 5.5; 04: < 200 |  | 12
| 1 | 6 | 01: X; 02: < 0.8; 03: 4.6; 04: < 200
| Mean |  | 02: 2; 03: 3.8167
| Median |  | 02: 2; 03: 3.95
| Std Dev. |  | 02: 0.98995; 03: 1.2057
| Rel.Std.Dev. |  | 02: 49.5%; 03: 31.59%
| PDM3 |  | 02: -15.79%; 03: 60.7%
| Z-Score (Absolute) |  | 01: NA; 02: 0.67; 03: 0; 04: 22.49
| Analytical results for Si in OREAS 72b (Certified Value 24.02 wt.%) | [15 empty] | Certified
Si | Round | Replicate | Lab | Lab | Lab | Lab | Lab | Lab | Lab | Lab | Lab | Lab | Lab | Lab |  |  | 1
| No | No | 01 | 02 | 03 | 04 | 05 | 06 | 08 | 09 | 10 | 11 | 12 | 19 |  |  | wt.%
|  |  | PF*OES | PF*OES | PF*OES | BF*OES | PF*OES | PF*OES | PF*OES | PF*OES | PF*OES | PF*OES/MS | PF*OES | PF*OES |  |  | 2
3
| 1 | 1 | 23.51 | 22 | 24.283 | 23.887 | 24.028 | 24.7 | 24.1 | 24.2 | 23.33 | 23.7507 | 22.8 | 24.154 |  |  | 1
| 1 | 2 | 23.42 | 22.1 | 24.4557 | 23.897 | 24.074 | 24.3 | 24.4 | 23.5 | 24.26 | 22.969 | 22.4 | 23.986 |  |  | 0
| 1 | 3 | 23.51 | 22.6 | 24.3045 | 24.023 | 23.794 | 24.3 | 24.2 | 23.7 | 24.87 | 23.7507 | 22.8 | 24.074 |  |  | 16
| 1 | 4 | 23.98 | 22.2 | 23.8185 | 23.789 | 24.028 | 25.6 | 25 | 24.1 | 23.93 | 24.2653 | 22.5 | 23.658 |  |  | 24.0222
| 1 | 5 | 23.42 | 22 | 24.2073 | 23.925 | 24.308 | 24.7 | 24.2 | 25 | 23.37 | 24.0222 | 22.9 | 24.07 |  |  | 50
| 1 | 6 | 23.79 | 20.3 | 24.3045 | 23.827 | 23.981 | 25 | 24.7 | 23.9 | 24.4 | 24.524 | 22.7 | 24.233
| Mean |  | 23.605 | 21.8667 | 24.2289 | 23.8913 | 24.0355 | 24.7667 | 24.4333 | 24.0667 | 24.0267 | 23.8803 | 22.6833 | 24.0292
| Median |  | 23.51 | 22.05 | 24.2938 | 23.892 | 24.028 | 24.7 | 24.3 | 24 | 24.095 | 23.8864 | 22.75 | 24.072
| Std Dev. |  | 0.22863 | 0.79917 | 0.21665 | 0.081402 | 0.16562 | 0.48854 | 0.35024 | 0.52409 | 0.60513 | 0.53795 | 0.19408 | 0.20022
| Rel.Std.Dev. |  | 0.9686% | 3.655% | 0.8942% | 0.3407% | 0.689% | 1.973% | 1.433% | 2.178% | 2.519% | 2.253% | 0.8556% | 0.8332%
| PDM3 |  | -1.737% | -8.973% | 0.8606% | -0.5448% | 0.05531% | 3.099% | 1.711% | 0.1851% | 0.01854% | -0.5907% | -5.574% | 0.02895%
| Z-Score (Absolute) |  | 1.63 | 8.36 | 0.78 | 0.53 | 0.03 | 2.86 | 1.57 | 0.15 | 0 | 0.57 | 5.2 | 0
| Analytical results for Sm in OREAS 72b (Certified Value 2.99 ppm) | [15 empty] | Certified
Sm | Round | Replicate | 01: Lab; 02: Lab; 03: Lab; 04: Lab; 05: Lab; 06: Lab |  |  | 1
| No | No | 01: 05; 02: 06; 03: 09; 04: 10; 05: 12; 06: 16 |  |  | ppm
|  |  | 01: PF*MS; 02: PF*MS; 03: PF*MS; 04: PF*MS; 05: PF*MS; 06: PF*OES/MS |  |  | 2
3
| 1 | 1 | 01: 2.83; 02: 3.3; 03: 3.5; 04: 2.68; 05: 2.8; 06: 2.9186 |  |  | 1
| 1 | 2 | 01: 3; 02: 3.2; 03: 3.3; 04: 2.78; 05: 3; 06: 2.9506 |  |  | 0
| 1 | 3 | 01: 2.96; 02: 3.3; 03: 3.1; 04: 2.92; 05: 2.5; 06: 2.9266 |  |  | 16
| 1 | 4 | 01: 2.81; 02: 3.1; 03: 3.1; 04: 2.94; 05: 2.8; 06: 2.9763 |  |  | 2.9938
| 1 | 5 | 01: 2.9; 02: 3.1; 03: 3.3; 04: 2.87; 05: 2.9; 06: 2.7443 |  |  | 51
| 1 | 6 | 01: 2.84; 02: 3; 03: 3.5; 04: 2.99; 05: 2.7; 06: 3.0253
| Mean |  | 01: 2.89; 02: 3.1667; 03: 3.3; 04: 2.8633; 05: 2.7833; 06: 2.9236
| Median |  | 01: 2.87; 02: 3.15; 03: 3.3; 04: 2.895; 05: 2.8; 06: 2.9386
| Std Dev. |  | 01: 0.076942; 02: 0.12111; 03: 0.17889; 04: 0.11466; 05: 0.17224; 06: 0.095951
| Rel.Std.Dev. |  | 01: 2.662%; 02: 3.824%; 03: 5.421%; 04: 4.004%; 05: 6.188%; 06: 3.282%
| PDM3 |  | 01: -3.467%; 02: 5.774%; 03: 10.23%; 04: -4.358%; 05: -7.03%; 06: -2.344%
| Z-Score (Absolute) |  | 01: 0.14; 02: 2.1; 03: 3.18; 04: 0.35; 05: 1; 06: 0.14
| Analytical results for Sn in OREAS 72b (Indicative Value 1.37 ppm) | [15 empty] | Indicative
Sn | Round | Replicate | Lab | Lab | Lab | Lab | Lab | Lab | Lab | Lab | [6 empty] | 1
| No | No | 04 | 05 | 06 | 09 | 10 | 11 | 12 | 16 | [6 empty] | ppm
|  |  | PF*OES | PF*MS | PF*MS | PF*MS | PF*MS | PF*OES/MS | PF*MS | PF*OES/MS | [6 empty] | 2
2
| 1 | 1 | < 100 | 1 | 1.5 | 1 | 3 | < 100 | X | 1.1977 | [6 empty] | 1
| 1 | 2 | < 100 | 1 | 1.2 | 1 | 3 | < 100 | 150 | 2.3219 | [6 empty] | 0
| 1 | 3 | < 100 | 1 | 1.1 | 2 | 2 | < 100 | X | 1.5536 | [6 empty] | 16
| 1 | 4 | < 100 | 1 | 0.9 | 1.2 | 1 | < 100 | X | 1.5602 | [6 empty] | 1.3722
| 1 | 5 | < 100 | 1 | 0.8 | 0.9 | < 1 | < 100 | X | 1.7311 | [6 empty] | 13
| 1 | 6 | < 100 | 1 | 0.8 | 1.1 | 2 | < 100 | 180 | 2.7627
| Mean |  |  | 1 | 1.05 | 1.2 | 2.2 |  | 165 | 1.8545
| Median |  |  | 1 | 1 | 1.05 | 2 |  | 165 | 1.6456
| Std Dev. |  |  | 0 | 0.27386 | 0.40497 | 0.83666 |  | 21.2132 | 0.5774
| Rel.Std.Dev. |  |  | 0% | 26.08% | 33.75% | 38.03% |  | 12.86% | 31.13%
| PDM3 |  |  | -27.13% | -23.48% | -12.55% | 60.32% |  | 11924% | 35.15%
| Z-Score (Absolute) |  | 37.7 | 0.69 | 0.65 | 0.54 | 0.02 | 37.7 | 127.81 | 0.02
| Analytical results for Sr in OREAS 72b (Certified Value 61 ppm) | [15 empty] | Certified
Sr | Round | Replicate | Lab | Lab | Lab | Lab | Lab | Lab | Lab | Lab | [6 empty] | 1
| No | No | 04 | 05 | 06 | 09 | 10 | 11 | 12 | 16 | [6 empty] | ppm
|  |  | BF*OES | PF*MS | PF*MS | PF*MS | PF*MS | PF*OES/MS | PF*OES | PF*OES/MS | [6 empty] | 0
1
| 1 | 1 | 63 | 59.7 | 64 | 59 | 61 | 96.1208 | 71 | 56.07 | [6 empty] | 1
| 1 | 2 | 63 | 61 | 64 | 56 | 62.5 | 112.9172 | 65 | 56.17 | [6 empty] | 0
| 1 | 3 | 63 | 60.7 | 65 | 62 | 61.1 | 97.5686 | 65 | 53.96 | [6 empty] | 16
| 1 | 4 | 64 | 56.8 | 61 | 60 | 61.3 | 111.8905 | 66 | 55.52 | [6 empty] | 61.4129
| 1 | 5 | 62 | 59.2 | 61 | 58 | 63 | 99.046 | 71 | 55.28 | [6 empty] | 52
| 1 | 6 | 64 | 59 | 60 | 57 | 62.7 | 100.8068 | 73 | 57.34
| Mean |  | 63.1667 | 59.4 | 62.5 | 58.6667 | 61.9333 | 103.0583 | 68.5 | 55.7233
| Median |  | 63 | 59.45 | 62.5 | 58.5 | 61.9 | 99.9264 | 68.5 | 55.795
| Std Dev. |  | 0.75277 | 1.5033 | 2.0736 | 2.1602 | 0.89592 | 7.4113 | 3.5637 | 1.1208
| Rel.Std.Dev. |  | 1.192% | 2.531% | 3.318% | 3.682% | 1.447% | 7.191% | 5.202% | 2.011%
| PDM3 |  | 2.856% | -3.278% | 1.77% | -4.472% | 0.8475% | 67.81% | 11.54% | -9.264%
| Z-Score (Absolute) |  | 0.2 | 0.6 | 0.06 | 0.75 | 0.06 | 8.65 | 1.33 | 1.38
| Analytical results for Ta in OREAS 72b (Indicative Value 0.4 ppm) | [15 empty] | Indicative
Ta | Round | Replicate | Lab | Lab | Lab | Lab | Lab | Lab | Lab | Lab | Lab | Lab |  |  |  |  | 1
| No | No | 02 | 03 | 04 | 05 | 06 | 09 | 10 | 11 | 12 | 16 |  |  |  |  | ppm
|  |  | PF*MS | PF*MS | PF*OES | PF*MS | PF*MS | PF*MS | PF*MS | PF*OES/MS | PF*MS | PF*OES/MS |  |  |  |  | 2
2
| 1 | 1 | 0.6 | 0.5 | < 100 | 0.5 | 0.4 | 0.3 | 0.5 | < 40 | X | 0.39 |  |  |  |  | 1
| 1 | 2 | 0.5 | < 0.5 | < 100 | 0.5 | 0.3 | 0.3 | 0.5 | < 40 | X | 0.38 |  |  |  |  | 0
| 1 | 3 | 0.5 | < 0.5 | < 100 | 0.5 | 0.4 | < 0.2 | 0.4 | < 40 | X | 0.41 |  |  |  |  | 16
| 1 | 4 | 0.4 | < 0.5 | < 100 | 0.5 | 0.3 | 0.3 | 0.5 | < 40 | X | 0.43 |  |  |  |  | 0.40429
| 1 | 5 | 0.6 | < 0.5 | < 100 | 0.5 | 0.3 | 0.3 | 0.5 | < 40 | X | 0.39 |  |  |  |  | 14
| 1 | 6 | 0.7 | < 0.5 | < 100 | 0.5 | 0.3 | 0.3 | 0.5 | < 40 | X | 0.43
| Mean |  | 0.55 | 0.5 |  | 0.5 | 0.33333 | 0.3 | 0.48333 |  |  | 0.405
| Median |  | 0.55 | 0.5 |  | 0.5 | 0.3 | 0.3 | 0.5 |  |  | 0.4
| Std Dev. |  | 0.10488 |  |  | 0 | 0.05164 | 0 | 0.040825 |  |  | 0.021679
| Rel.Std.Dev. |  | 19.07% |  |  | 0% | 15.49% | 0% | 8.447% |  |  | 5.353%
| PDM3 |  | 36.04% | 23.67% |  | 23.67% | -17.55% | -25.8% | 19.55% |  |  | 0.1767%
| Z-Score (Absolute) |  | 0.3 | 0.86 | 222.6 | 0.07 | 0.67 | 0.97 | 0 | 87.74 | NA | 0.35
| Analytical results for Tb in OREAS 72b (Certified Value 0.46 ppm) | [15 empty] | Certified
Tb | Round | Replicate | Lab | Lab | Lab | Lab | Lab | Lab | [8 empty] | 1
| No | No | 05 | 06 | 09 | 10 | 12 | 16 | [8 empty] | ppm
|  |  | PF*MS | PF*MS | PF*MS | PF*MS | PF*MS | PF*OES/MS | [8 empty] | 2
2
| 1 | 1 | 0.43 | 0.4 | 0.5 | 0.4 | 0.5 | 0.44387 | [8 empty] | 1
| 1 | 2 | 0.44 | 0.5 | 0.5 | 0.46 | 0.5 | 0.42811 | [8 empty] | 0
| 1 | 3 | 0.44 | 0.5 | 0.4 | 0.43 | 0.5 | 0.44541 | [8 empty] | 16
| 1 | 4 | 0.42 | 0.4 | 0.5 | 0.44 | 0.6 | 0.42749 | [8 empty] | 0.46003
| 1 | 5 | 0.44 | 0.4 | 0.5 | 0.45 | 0.5 | 0.44223 | [8 empty] | 53
| 1 | 6 | 0.44 | 0.4 | 0.5 | 0.43 | 0.6 | 0.45403
| Mean |  | 0.435 | 0.43333 | 0.48333 | 0.435 | 0.53333 | 0.44019
| Median |  | 0.44 | 0.4 | 0.5 | 0.435 | 0.5 | 0.44305
| Std Dev. |  | 0.0083666 | 0.05164 | 0.040825 | 0.020736 | 0.05164 | 0.010429
| Rel.Std.Dev. |  | 1.923% | 11.92% | 8.447% | 4.767% | 9.682% | 2.369%
| PDM3 |  | -5.441% | -5.804% | 5.065% | -5.441% | 15.93% | -4.313%
| Z-Score (Absolute) |  | 0.51 | 0.84 | 8.99 | 0.51 | 18.83 | 0.51
| Analytical results for Te in OREAS 72b (Indicative Value 1.33 ppm) | [15 empty] | Indicative
Te | Round | Replicate | 02: Lab; 03: Lab; 04: Lab; 05: Lab |  |  |  |  | 1
| No | No | 02: 06; 03: 09; 04: 11; 05: 12 |  |  |  |  | ppm
|  |  | 02: PF*MS; 03: PF*MS; 04: PF*OES/MS; 05: PF*MS |  |  |  |  | 2
2
| 1 | 1 | 02: < 6; 03: < 6; 04: < 100; 05: 1 |  |  |  |  | 1
| 1 | 2 | 02: < 6; 03: < 6; 04: < 100; 05: X |  |  |  |  | 0
| 1 | 3 | 02: < 6; 03: < 6; 04: < 100; 05: X |  |  |  |  | 16
| 1 | 4 | 02: < 6; 03: < 6; 04: < 100; 05: 1 |  |  |  |  | 1.3333
| 1 | 5 | 02: < 6; 03: < 6; 04: < 100; 05: 2 |  |  |  |  | 15
| 1 | 6 | 02: < 6; 03: < 6; 04: < 100; 05: X
| Mean |  | 05: 1.3333
Median | bar: 05
| Std Dev. |  | 05: 0.57735
| Rel.Std.Dev. |  | 05: 43.3%
| PDM3 |  | 05: 2.442e-13%
| Z-Score (Absolute) |  | 02: 0; 03: 0; 04: 38.03; 05: 1.35
| Analytical results for Th in OREAS 72b (Certified Value 10.3 ppm) | [15 empty] | Certified
Th | Round | Replicate | Lab | Lab | Lab | Lab | Lab | Lab | Lab | Lab | Lab | [5 empty] | 1
| No | No | 02 | 03 | 05 | 06 | 09 | 10 | 11 | 12 | 16 | [5 empty] | ppm
|  |  | PF*MS | PF*MS | PF*MS | PF*MS | PF*MS | PF*MS | PF*OES/MS | PF*MS | PF*OES/MS | [5 empty] | 1
2
| 1 | 1 | 10.3 | 9.9 | 10.35 | 11.2 | 10.7 | 10.2 | < 100 | 10.6 | 9.6334 | [5 empty] | 1
| 1 | 2 | 10.3 | 10.1 | 10.75 | 11.2 | 10.8 | 10.2 | < 100 | 9.9 | 9.1599 | [5 empty] | 0
| 1 | 3 | 10.1 | 9.6 | 10.7 | 11.5 | 9.9 | 10 | < 100 | 10.2 | 9.714 | [5 empty] | 16
| 1 | 4 | 9.5 | 9.6 | 10.15 | 11.5 | 10.1 | 10.45 | < 100 | 10.9 | 9.3479 | [5 empty] | 10.2736
| 1 | 5 | 10.3 | 9.3 | 10.45 | 11.5 | 10.3 | 10.65 | < 100 | 10.8 | 9.1562 | [5 empty] | 54
| 1 | 6 | 8.9 | 9.7 | 10.35 | 10.8 | 10.9 | 10.9 | < 100 | 10.8 | 10.1923
| Mean |  | 9.9 | 9.7 | 10.4583 | 11.2833 | 10.45 | 10.4 |  | 10.5333 | 9.5339
| Median |  | 10.2 | 9.65 | 10.4 | 11.35 | 10.5 | 10.325 |  | 10.7 | 9.4906
| Std Dev. |  | 0.57966 | 0.27568 | 0.22895 | 0.27869 | 0.40866 | 0.33317 |  | 0.39833 | 0.39824
| Rel.Std.Dev. |  | 5.855% | 2.842% | 2.189% | 2.47% | 3.911% | 3.204% |  | 3.782% | 4.177%
| PDM3 |  | -3.637% | -5.583% | 1.798% | 9.828% | 1.717% | 1.23% |  | 2.528% | -7.2%
| Z-Score (Absolute) |  | 0.67 | 0.92 | 0.01 | 1.02 | 0 | 0.06 | 48.49 | 0.1 | 1.12
| Analytical results for Ti in OREAS 72b (Certified Value 0.208 wt.%) | [15 empty] | Certified
Ti | Round | Replicate | Lab | Lab | Lab | Lab | Lab | Lab | Lab | Lab | Lab | Lab |  |  |  |  | 1
| No | No | 02 | 04 | 05 | 06 | 09 | 10 | 11 | 12 | 16 | 19 |  |  |  |  | wt.%
|  |  | PF*OES | BF*OES | PF*OES | PF*OES | PF*OES | PF*OES | PF*OES/MS | PF*OES | PF*OES/MS | PF*OES |  |  |  |  | 3
3
| 1 | 1 | 0.21 | 0.216 | 0.204 | 0.21 | 0.21 | 0.192 | 0.20837 | 0.2 | 0.21086 | 0.234 |  |  |  |  | 1
| 1 | 2 | 0.22 | 0.216 | 0.21 | 0.21 | 0.21 | 0.21 | 0.20612 | 0.19 | 0.20718 | 0.228 |  |  |  |  | 0
| 1 | 3 | 0.21 | 0.216 | 0.204 | 0.21 | 0.21 | 0.21 | 0.20762 | 0.19 | 0.20533 | 0.228 |  |  |  |  | 16
| 1 | 4 | 0.19 | 0.216 | 0.21 | 0.21 | 0.21 | 0.204 | 0.20783 | 0.19 | 0.20733 | 0.228 |  |  |  |  | 0.20825
| 1 | 5 | 0.22 | 0.21 | 0.21 | 0.22 | 0.21 | 0.198 | 0.2091 | 0.19 | 0.20675 | 0.228 |  |  |  |  | 55
| 1 | 6 | 0.19 | 0.216 | 0.204 | 0.21 | 0.21 | 0.192 | 0.20802 | 0.19 | 0.20659 | 0.228
| Mean |  | 0.20667 | 0.215 | 0.207 | 0.21167 | 0.21 | 0.201 | 0.20784 | 0.19167 | 0.20734 | 0.229
| Median |  | 0.21 | 0.216 | 0.207 | 0.21 | 0.21 | 0.201 | 0.20793 | 0.19 | 0.20697 | 0.228
| Std Dev. |  | 0.013663 | 0.0024495 | 0.0032863 | 0.0040825 | 0 | 0.0082704 | 0.0009906 | 0.0040825 | 0.0018628 | 0.0024495
| Rel.Std.Dev. |  | 6.611% | 1.139% | 1.588% | 1.929% | 0% | 4.115% | 0.4766% | 2.13% | 0.8984% | 1.07%
| PDM3 |  | -0.7591% | 3.243% | -0.5991% | 1.642% | 0.8415% | -3.48% | -0.1939% | -7.962% | -0.4365% | 9.965%
| Z-Score (Absolute) |  | 0.19 | 1.5 | 0.16 | 0.85 | 0.5 | 1.41 | 0.05 | 3.31 | 0.05 | 4.41
| Analytical results for Tl in OREAS 72b (Indicative Value 0.35 ppm) | [15 empty] | Indicative
Tl | Round | Replicate | Lab | Lab | Lab | Lab | Lab | Lab | Lab | Lab | [6 empty] | 1
| No | No | 02 | 05 | 06 | 09 | 10 | 11 | 12 | 16 | [6 empty] | ppm
|  |  | PF*MS | PF*MS | PF*MS | PF*MS | PF*MS | PF*OES/MS | PF*MS | PF*OES/MS | [6 empty] | 2
2
| 1 | 1 | 1.3 | < 0.5 | 0.4 | 0.4 | < 0.5 | < 100 | 0.3 | 0.31102 | [6 empty] | 1
| 1 | 2 | 0.9 | < 0.5 | 0.4 | 0.4 | < 0.5 | < 100 | 0.3 | 0.33047 | [6 empty] | 0
| 1 | 3 | 1 | < 0.5 | 0.4 | 0.4 | < 0.5 | < 100 | 0.3 | 0.35362 | [6 empty] | 16
| 1 | 4 | 0.9 | < 0.5 | 0.4 | 0.4 | < 0.5 | < 100 | 0.3 | 0.32512 | [6 empty] | 0.35396
| 1 | 5 | 0.7 | < 0.5 | 0.4 | 0.4 | < 0.5 | < 100 | X | 0.34186 | [6 empty] | 16
| 1 | 6 | 0.8 | < 0.5 | 0.3 | 0.4 | < 0.5 | < 100 | 0.3 | 0.33302
| Mean |  | 02: 0.93333; 04: 0.38333; 05: 0.4; 10: 0.3; 11: 0.33252
| Median |  | 02: 0.9; 04: 0.4; 05: 0.4; 10: 0.3; 11: 0.33175
| Std Dev. |  | 02: 0.20656; 04: 0.040825; 05: 6.0809e-17; 10: 0; 11: 0.014519
| Rel.Std.Dev. |  | 02: 22.13%; 04: 10.65%; 05: 1.52e-14%; 10: 0%; 11: 4.366%
| PDM3 |  | 02: 163.7%; 04: 8.298%; 05: 13.01%; 10: -15.25%; 11: -6.058%
| Z-Score (Absolute) |  | 4.68 | 0.88 | 0.21 | 0.34 | 0.88 | 403.66 | 0.47 | 0.21
| Analytical results for Tm in OREAS 72b (Certified Value 0.26 ppm) | [15 empty] | Certified
Tm | Round | Replicate | Lab | Lab | Lab | Lab | Lab | Lab | [8 empty] | 1
| No | No | 05 | 06 | 09 | 10 | 12 | 16 | [8 empty] | ppm
|  |  | PF*MS | PF*MS | PF*MS | PF*MS | PF*MS | PF*OES/MS | [8 empty] | 2
2
| 1 | 1 | 0.25 | 0.2 | 0.3 | 0.25 | 0.3 | 0.26159 | [8 empty] | 1
| 1 | 2 | 0.27 | 0.2 | 0.3 | 0.26 | 0.3 | 0.24034 | [8 empty] | 0
| 1 | 3 | 0.26 | 0.3 | 0.3 | 0.23 | 0.3 | 0.23671 | [8 empty] | 16
| 1 | 4 | 0.24 | 0.2 | 0.3 | 0.26 | 0.3 | 0.2237 | [8 empty] | 0.26098
| 1 | 5 | 0.25 | 0.3 | 0.2 | 0.26 | 0.3 | 0.24621 | [8 empty] | 56
| 1 | 6 | 0.25 | 0.2 | 0.3 | 0.26 | 0.3 | 0.24672
| Mean |  | 0.25333 | 0.23333 | 0.28333 | 0.25333 | 0.3 | 0.24254
| Median |  | 0.25 | 0.2 | 0.3 | 0.26 | 0.3 | 0.24328
| Std Dev. |  | 0.010328 | 0.05164 | 0.040825 | 0.012111 | 0 | 0.01255
| Rel.Std.Dev. |  | 4.077% | 22.13% | 14.41% | 4.781% | 0% | 5.174%
| PDM3 |  | -2.93% | -10.59% | 8.565% | -2.93% | 14.95% | -7.064%
| Z-Score (Absolute) |  | 0 | 0.88 | 1.31 | 0 | 2.04 | 0.47
| Analytical results for U in OREAS 72b (Certified Value 4.76 ppm) | [15 empty] | Certified
U | Round | Replicate | Lab | Lab | Lab | Lab | Lab | Lab | Lab | Lab | Lab | [5 empty] | 1
| No | No | 02 | 03 | 05 | 06 | 09 | 10 | 11 | 12 | 16 | [5 empty] | ppm
|  |  | PF*MS | PF*MS | PF*MS | PF*MS | PF*MS | PF*MS | PF*OES/MS | PF*MS | PF*OES/MS | [5 empty] | 2
2
| 1 | 1 | 6.7 | 4.2 | 4.69 | 4.8 | 5.2 | 4.62 | < 200 | 5.3 | 4.2523 | [5 empty] | 1
| 1 | 2 | 5.8 | 4.3 | 4.86 | 4.8 | 5.3 | 4.28 | < 200 | 5.1 | 4.2811 | [5 empty] | 0
| 1 | 3 | 5.5 | 4.2 | 4.8 | 4.8 | 4.9 | 4.23 | < 200 | 5.4 | 4.2522 | [5 empty] | 16
| 1 | 4 | 4.8 | 4 | 4.52 | 4.7 | 5.4 | 4.43 | < 200 | 5.2 | 4.2588 | [5 empty] | 4.7616
| 1 | 5 | 5.8 | 4 | 4.73 | 4.8 | 5.1 | 4.39 | < 200 | 5.6 | 4.5095 | [5 empty] | 57
| 1 | 6 | 4.7 | 4.2 | 4.54 | 4.7 | 6.1 | 4.4 | < 200 | 5.1 | 4.7683
| Mean |  | 5.55 | 4.15 | 4.69 | 4.7667 | 5.3333 | 4.3917 |  | 5.2833 | 4.387
| Median |  | 5.65 | 4.2 | 4.71 | 4.8 | 5.25 | 4.395 |  | 5.25 | 4.2699
| Std Dev. |  | 0.73959 | 0.12247 | 0.13711 | 0.05164 | 0.41312 | 0.13586 |  | 0.19408 | 0.21183
| Rel.Std.Dev. |  | 13.33% | 2.951% | 2.924% | 1.083% | 7.746% | 3.093% |  | 3.673% | 4.829%
| PDM3 |  | 16.56% | -12.84% | -1.503% | 0.1074% | 12.01% | -7.768% |  | 10.96% | -7.866%
| Z-Score (Absolute) |  | 1.02 | 0.8 | 0.1 | 0 | 0.74 | 0.49 | 124.29 | 0.67 | 0.5
| Analytical results for V in OREAS 72b (Certified Value 77 ppm) | [15 empty] | Certified
V | Round | Replicate | Lab | Lab | Lab | Lab | Lab | Lab | Lab | Lab | [6 empty] | 1
| No | No | 02 | 05 | 06 | 09 | 10 | 11 | 12 | 16 | [6 empty] | ppm
|  |  | PF*OES | PF*MS | PF*MS | PF*MS | PF*MS | PF*OES/MS | PF*OES | PF*OES/MS | [6 empty] | 0
0
| 1 | 1 | 68 | 64 | 92 | 95 | 57 | 74.2687 | 80 | 79.2753 | [6 empty] | 1
| 1 | 2 | 66 | 67 | 94 | 102 | 60 | 85.0102 | 77 | 77.7344 | [6 empty] | 0
| 1 | 3 | 70 | 65 | 97 | 106 | 57 | 80.4143 | 64 | 76.8009 | [6 empty] | 16
| 1 | 4 | 67 | 60 | 95 | 98 | 52 | 81.7582 | 71 | 79.2847 | [6 empty] | 76.649
| 1 | 5 | 74 | 62 | 96 | 97 | 56 | 80.9292 | 62 | 79.4128 | [6 empty] | 58
| 1 | 6 | 63 | 79 | 97 | 107 | 55 | 83.8401 | 65 | 78.8225
| Mean |  | 68 | 66.1667 | 95.1667 | 100.8333 | 56.1667 | 81.0368 | 69.8333 | 78.5551
| Median |  | 67.5 | 64.5 | 95.5 | 100 | 56.5 | 81.3437 | 68 | 79.0489
| Std Dev. |  | 3.7417 | 6.7355 | 1.9408 | 4.9565 | 2.6394 | 3.7516 | 7.414 | 1.0591
| Rel.Std.Dev. |  | 5.502% | 10.18% | 2.039% | 4.916% | 4.699% | 4.63% | 10.62% | 1.348%
| PDM3 |  | -11.28% | -13.68% | 24.16% | 31.55% | -26.72% | 5.725% | -8.892% | 2.487%
| Z-Score (Absolute) |  | 0.56 | 0.73 | 1.9 | 2.42 | 1.63 | 0.62 | 0.4 | 0.4
| Analytical results for W in OREAS 72b (Indicative Value 4.07 ppm) | [15 empty] | Indicative
W | Round | Replicate | Lab | Lab | Lab | Lab | Lab | Lab | Lab | Lab | Lab | Lab |  |  |  |  | 1
| No | No | 02 | 03 | 04 | 05 | 06 | 09 | 10 | 11 | 12 | 16 |  |  |  |  | ppm
|  |  | PF*MS | PF*MS | PF*OES | PF*MS | PF*MS | PF*MS | PF*MS | PF*OES/MS | PF*MS | PF*OES/MS |  |  |  |  | 2
2
| 1 | 1 | 4 | 4 | < 100 | 5 | 2.6 | 2.8 | 6 | < 100 | 3 | 3.3007 |  |  |  |  | 1
| 1 | 2 | 6 | 5 | < 100 | 6 | 3.8 | 4.2 | 5 | < 100 | 4 | 2.8262 |  |  |  |  | 0
| 1 | 3 | 5 | 4 | < 100 | 5 | 4.1 | 2.3 | 6 | < 100 | 5 | 5.1411 |  |  |  |  | 16
| 1 | 4 | 4 | 3 | < 100 | 6 | 3.2 | 2.3 | 5 | < 100 | 4 | 3.4455 |  |  |  |  | 4.0729
| 1 | 5 | 4 | 3 | < 100 | 5 | 3.4 | 2.9 | 5 | < 100 | 5 | 3.679 |  |  |  |  | 17
| 1 | 6 | 4 | 4 | < 100 | 5 | 3 | 2.7 | 6 | < 100 | 4 | 3.2467
| Mean |  | 4.5 | 3.8333 |  | 5.3333 | 3.35 | 2.8667 | 5.5 |  | 4.1667 | 3.6065
| Median |  | 4 | 4 |  | 5 | 3.3 | 2.75 | 5.5 |  | 4 | 3.3731
| Std Dev. |  | 0.83666 | 0.75277 |  | 0.5164 | 0.54314 | 0.70048 | 0.54772 |  | 0.75277 | 0.80223
| Rel.Std.Dev. |  | 18.59% | 19.64% |  | 9.682% | 16.21% | 24.44% | 9.959% |  | 18.07% | 22.24%
| PDM3 |  | 10.49% | -5.881% |  | 30.95% | -17.75% | -29.62% | 35.04% |  | 2.303% | -11.45%
| Z-Score (Absolute) |  | 0.11 | 0.34 | 31.05 | 0.68 | 0.67 | 1 | 0.79 | 31.05 | 0.11 | 0.49
| Analytical results for Y in OREAS 72b (Certified Value 15.3 ppm) | [15 empty] | Certified
Y | Round | Replicate | Lab | Lab | Lab | Lab | Lab | Lab | Lab | Lab | Lab | [5 empty] | 1
| No | No | 02 | 04 | 05 | 06 | 09 | 10 | 11 | 12 | 16 | [5 empty] | ppm
|  |  | PF*MS | BF*OES | PF*MS | PF*MS | PF*MS | PF*MS | PF*OES/MS | PF*OES | PF*OES/MS | [5 empty] | 1
2
| 1 | 1 | 14.7 | 15 | 15.2 | 16.4 | 17.2 | 14.7 | < 20 | 15 | 15.9114 | [5 empty] | 1
| 1 | 2 | 15.4 | 15 | 15.8 | 16.2 | 16.5 | 15.4 | < 20 | 15 | 16.1985 | [5 empty] | 0
| 1 | 3 | 15.3 | 14 | 16 | 17 | 18 | 14.8 | < 20 | 15 | 15.6222 | [5 empty] | 16
| 1 | 4 | 13.5 | 15 | 14.7 | 15.8 | 16.8 | 15.1 | < 20 | 15 | 15.3839 | [5 empty] | 15.2884
| 1 | 5 | 15.3 | 15 | 15.4 | 15.9 | 16.5 | 15.3 | < 20 | 16 | 15.5938 | [5 empty] | 59
| 1 | 6 | 13.2 | 15 | 15.2 | 15.9 | 17.1 | 15.2 | < 20 | 15 | 16.0038
| Mean |  | 14.5667 | 14.8333 | 15.3833 | 16.2 | 17.0167 | 15.0833 |  | 15.1667 | 15.7856
| Median |  | 15 | 15 | 15.3 | 16.05 | 16.95 | 15.15 |  | 15 | 15.7668
| Std Dev. |  | 0.97912 | 0.40825 | 0.46655 | 0.45166 | 0.56362 | 0.27869 |  | 0.40825 | 0.30291
| Rel.Std.Dev. |  | 6.722% | 2.752% | 3.033% | 2.788% | 3.312% | 1.848% |  | 2.692% | 1.919%
| PDM3 |  | -4.721% | -2.977% | 0.6208% | 5.963% | 11.3% | -1.341% |  | -0.7964% | 3.252%
| Z-Score (Absolute) |  | 0.67 | 0.37 | 0.24 | 1.16 | 2.08 | 0.09 | 5.81 | 0 | 0.7
| Analytical results for Yb in OREAS 72b (Certified Value 1.64 ppm) | [15 empty] | Certified
Yb | Round | Replicate | Lab | Lab | Lab | Lab | Lab | Lab | [8 empty] | 1
| No | No | 05 | 06 | 09 | 10 | 12 | 16 | [8 empty] | ppm
|  |  | PF*MS | PF*MS | PF*MS | PF*MS | PF*MS | PF*OES/MS | [8 empty] | 2
3
| 1 | 1 | 1.52 | 1.7 | 1.9 | 1.46 | 1.8 | 1.6262 | [8 empty] | 1
| 1 | 2 | 1.59 | 1.7 | 1.8 | 1.49 | 1.8 | 1.6009 | [8 empty] | 0
| 1 | 3 | 1.62 | 1.7 | 1.7 | 1.5 | 1.9 | 1.5179 | [8 empty] | 16
| 1 | 4 | 1.51 | 1.7 | 1.7 | 1.55 | 1.7 | 1.5602 | [8 empty] | 1.6446
| 1 | 5 | 1.51 | 1.6 | 1.7 | 1.51 | 1.8 | 1.517 | [8 empty] | 60
| 1 | 6 | 1.51 | 1.6 | 2.1 | 1.64 | 1.8 | 1.6126
| Mean |  | 1.5433 | 1.6667 | 1.8167 | 1.525 | 1.8 | 1.5724
| Median |  | 1.515 | 1.7 | 1.75 | 1.505 | 1.8 | 1.5805
| Std Dev. |  | 0.048854 | 0.05164 | 0.16021 | 0.063482 | 0.063246 | 0.047958
| Rel.Std.Dev. |  | 3.165% | 3.098% | 8.819% | 4.163% | 3.514% | 3.05%
| PDM3 |  | -6.156% | 1.343% | 10.46% | -7.271% | 9.451% | -4.386%
| Z-Score (Absolute) |  | 0.6 | 0.37 | 1.56 | 0.75 | 1.42 | 0.37
| Analytical results for Zn in OREAS 72b (Certified Value 98 ppm) | [15 empty] | Certified
Zn | Round | Replicate | Lab | Lab | Lab | Lab | Lab | Lab | Lab | Lab | Lab | [5 empty] | 1
| No | No | 02 | 04 | 05 | 06 | 09 | 10 | 11 | 12 | 16 | [5 empty] | ppm
|  |  | PF*OES | PF*OES | PF*MS | PF*MS | PF*MS | PF*MS | PF*OES/MS | PF*OES | PF*OES/MS | [5 empty] | 0
0
| 1 | 1 | 75 | 100 | 90 | 100 | 110 | 96 | 115.3444 | 84 | 79.0288 | [5 empty] | 1
| 1 | 2 | 91 | 100 | 94 | 100 | 100 | 98 | 117.8818 | 88 | 95.8393 | [5 empty] | 0
| 1 | 3 | 95 | 100 | 94 | 110 | 110 | 93 | 120.0004 | 90 | 80.9548 | [5 empty] | 16
| 1 | 4 | 91 | < 100 | 87 | 110 | 110 | 94 | 118.5926 | 115 | 101.637 | [5 empty] | 98.1307
| 1 | 5 | 95 | 100 | 90 | 110 | 100 | 98 | 116.1872 | 119 | 78.8099 | [5 empty] | 61
| 1 | 6 | 78 | 100 | 89 | 100 | 110 | 99 | 106.2829 | 84 | 79.0753
| Mean |  | 87.5 | 100 | 90.6667 | 105 | 106.6667 | 96.3333 | 115.7149 | 96.6667 | 85.8909
| Median |  | 91 | 100 | 90 | 105 | 110 | 97 | 117.0345 | 89 | 80.0151
| Std Dev. |  | 8.7579 | 0 | 2.8048 | 5.4772 | 5.164 | 2.4221 | 4.9125 | 15.9708 | 10.1485
| Rel.Std.Dev. |  | 10.01% | 0% | 3.093% | 5.216% | 4.841% | 2.514% | 4.245% | 16.52% | 11.82%
| PDM3 |  | -10.83% | 1.905% | -7.606% | 7% | 8.699% | -1.832% | 17.92% | -1.492% | -12.47%
| Z-Score (Absolute) |  | 0.69 | 0.36 | 0.44 | 0.67 | 0.8 | 0 | 1.51 | 0.03 | 0.81
| Analytical results for Zr in OREAS 72b (Certified Value 86 ppm) | [15 empty] | Certified
Zr | Round | Replicate | Lab | Lab | Lab | Lab | Lab | Lab | [8 empty] | 1
| No | No | 03 | 04 | 05 | 10 | 11 | 16 | [8 empty] | ppm
|  |  | PF*MS | BF*OES | PF*MS | PF*MS | PF*OES/MS | PF*OES/MS | [8 empty] | 0
0
| 1 | 1 | 95.34 | 88 | 92 | 86 | 75.5239 | 86.08 | [8 empty] | 1
| 1 | 2 | 70.58 | 91 | 101 | 92 | 71.7172 | 84.31 | [8 empty] | 0
| 1 | 3 | 82.14 | 88 | 98 | 92 | 74.9104 | 86.91 | [8 empty] | 16
| 1 | 4 | 76.44 | 87 | 91 | 89 | 73.9725 | 92.86 | [8 empty] | 86.3898
| 1 | 5 | 65.75 | 86 | 97 | 93 | 80.0092 | 84.64 | [8 empty] | 62
| 1 | 6 | 89.94 | 93 | 92 | 97 | 74.3626 | 97.46
| Mean |  | 80.0317 | 88.8333 | 95.1667 | 91.5 | 75.0827 | 88.71
| Median |  | 79.29 | 88 | 94.5 | 92 | 74.6365 | 86.495
| Std Dev. |  | 11.3417 | 2.6394 | 4.0702 | 3.7283 | 2.7412 | 5.289
| Rel.Std.Dev. |  | 14.17% | 2.971% | 4.277% | 4.075% | 3.651% | 5.962%
| PDM3 |  | -7.36% | 2.828% | 10.16% | 5.915% | -13.09% | 2.686%
| Z-Score (Absolute) |  | 1.29 | 0.01 | 0.95 | 0.4 | 2.02 | 0.01
Note on C17: Z-Scores have been calculated inclusive of individual outliers. In general, laboratory batches are rejected if Z-Score > 2.5.
Note on C35: Z-Scores have been calculated inclusive of individual outliers. In general, laboratory batches are rejected if Z-Score > 2.5.
Note on C53: Z-Scores have been calculated inclusive of individual outliers. In general, laboratory batches are rejected if Z-Score > 2.5.
Note on C71: Z-Scores have been calculated inclusive of individual outliers. In general, laboratory batches are rejected if Z-Score > 2.5.
Note on C89: Z-Scores have been calculated inclusive of individual outliers. In general, laboratory batches are rejected if Z-Score > 2.5.
Note on C107: Z-Scores have been calculated inclusive of individual outliers. In general, laboratory batches are rejected if Z-Score > 2.5.
Note on C125: Z-Scores have been calculated inclusive of individual outliers. In general, laboratory batches are rejected if Z-Score > 2.5.
Note on C143: Z-Scores have been calculated inclusive of individual outliers. In general, laboratory batches are rejected if Z-Score > 2.5.
Note on C161: Z-Scores have been calculated inclusive of individual outliers. In general, laboratory batches are rejected if Z-Score > 2.5.
Note on C179: Z-Scores have been calculated inclusive of individual outliers. In general, laboratory batches are rejected if Z-Score > 2.5.
Note on C197: Z-Scores have been calculated inclusive of individual outliers. In general, laboratory batches are rejected if Z-Score > 2.5.
Note on C215: Z-Scores have been calculated inclusive of individual outliers. In general, laboratory batches are rejected if Z-Score > 2.5.
Note on C233: Z-Scores have been calculated inclusive of individual outliers. In general, laboratory batches are rejected if Z-Score > 2.5.
Note on C251: Z-Scores have been calculated inclusive of individual outliers. In general, laboratory batches are rejected if Z-Score > 2.5.
Note on C269: Z-Scores have been calculated inclusive of individual outliers. In general, laboratory batches are rejected if Z-Score > 2.5.
Note on C287: Z-Scores have been calculated inclusive of individual outliers. In general, laboratory batches are rejected if Z-Score > 2.5.
Note on C305: Z-Scores have been calculated inclusive of individual outliers. In general, laboratory batches are rejected if Z-Score > 2.5.
Note on C323: Z-Scores have been calculated inclusive of individual outliers. In general, laboratory batches are rejected if Z-Score > 2.5.
Note on C341: Z-Scores have been calculated inclusive of individual outliers. In general, laboratory batches are rejected if Z-Score > 2.5.
Note on C359: Z-Scores have been calculated inclusive of individual outliers. In general, laboratory batches are rejected if Z-Score > 2.5.
Note on C377: Z-Scores have been calculated inclusive of individual outliers. In general, laboratory batches are rejected if Z-Score > 2.5.
Note on C395: Z-Scores have been calculated inclusive of individual outliers. In general, laboratory batches are rejected if Z-Score > 2.5.
Note on C413: Z-Scores have been calculated inclusive of individual outliers. In general, laboratory batches are rejected if Z-Score > 2.5.
Note on C431: Z-Scores have been calculated inclusive of individual outliers. In general, laboratory batches are rejected if Z-Score > 2.5.
Note on C449: Z-Scores have been calculated inclusive of individual outliers. In general, laboratory batches are rejected if Z-Score > 2.5.
Note on C467: Z-Scores have been calculated inclusive of individual outliers. In general, laboratory batches are rejected if Z-Score > 2.5.
Note on C485: Z-Scores have been calculated inclusive of individual outliers. In general, laboratory batches are rejected if Z-Score > 2.5.
Note on C503: Z-Scores have been calculated inclusive of individual outliers. In general, laboratory batches are rejected if Z-Score > 2.5.
Note on C521: Z-Scores have been calculated inclusive of individual outliers. In general, laboratory batches are rejected if Z-Score > 2.5.
Note on C539: Z-Scores have been calculated inclusive of individual outliers. In general, laboratory batches are rejected if Z-Score > 2.5.
Note on C557: Z-Scores have been calculated inclusive of individual outliers. In general, laboratory batches are rejected if Z-Score > 2.5.
Note on C575: Z-Scores have been calculated inclusive of individual outliers. In general, laboratory batches are rejected if Z-Score > 2.5.
Note on C593: Z-Scores have been calculated inclusive of individual outliers. In general, laboratory batches are rejected if Z-Score > 2.5.
Note on C611: Z-Scores have been calculated inclusive of individual outliers. In general, laboratory batches are rejected if Z-Score > 2.5.
Note on C629: Z-Scores have been calculated inclusive of individual outliers. In general, laboratory batches are rejected if Z-Score > 2.5.
Note on C647: Z-Scores have been calculated inclusive of individual outliers. In general, laboratory batches are rejected if Z-Score > 2.5.
Note on C665: Z-Scores have been calculated inclusive of individual outliers. In general, laboratory batches are rejected if Z-Score > 2.5.
Note on C683: Z-Scores have been calculated inclusive of individual outliers. In general, laboratory batches are rejected if Z-Score > 2.5.
Note on C701: Z-Scores have been calculated inclusive of individual outliers. In general, laboratory batches are rejected if Z-Score > 2.5.
Note on C719: Z-Scores have been calculated inclusive of individual outliers. In general, laboratory batches are rejected if Z-Score > 2.5.
Note on C737: Z-Scores have been calculated inclusive of individual outliers. In general, laboratory batches are rejected if Z-Score > 2.5.
Note on C755: Z-Scores have been calculated inclusive of individual outliers. In general, laboratory batches are rejected if Z-Score > 2.5.
Note on C773: Z-Scores have been calculated inclusive of individual outliers. In general, laboratory batches are rejected if Z-Score > 2.5.
Note on C791: Z-Scores have been calculated inclusive of individual outliers. In general, laboratory batches are rejected if Z-Score > 2.5.
Note on C809: Z-Scores have been calculated inclusive of individual outliers. In general, laboratory batches are rejected if Z-Score > 2.5.
Note on C827: Z-Scores have been calculated inclusive of individual outliers. In general, laboratory batches are rejected if Z-Score > 2.5.
Note on C845: Z-Scores have been calculated inclusive of individual outliers. In general, laboratory batches are rejected if Z-Score > 2.5.
Note on C863: Z-Scores have been calculated inclusive of individual outliers. In general, laboratory batches are rejected if Z-Score > 2.5.
Note on C881: Z-Scores have been calculated inclusive of individual outliers. In general, laboratory batches are rejected if Z-Score > 2.5.
Note on C899: Z-Scores have been calculated inclusive of individual outliers. In general, laboratory batches are rejected if Z-Score > 2.5.
Note on C917: Z-Scores have been calculated inclusive of individual outliers. In general, laboratory batches are rejected if Z-Score > 2.5.
Note on C935: Z-Scores have been calculated inclusive of individual outliers. In general, laboratory batches are rejected if Z-Score > 2.5.
Note on C953: Z-Scores have been calculated inclusive of individual outliers. In general, laboratory batches are rejected if Z-Score > 2.5.
Note on C971: Z-Scores have been calculated inclusive of individual outliers. In general, laboratory batches are rejected if Z-Score > 2.5.
Note on C989: Z-Scores have been calculated inclusive of individual outliers. In general, laboratory batches are rejected if Z-Score > 2.5.
Note on C1007: Z-Scores have been calculated inclusive of individual outliers. In general, laboratory batches are rejected if Z-Score > 2.5.
Note on C1025: Z-Scores have been calculated inclusive of individual outliers. In general, laboratory batches are rejected if Z-Score > 2.5.
Note on C1043: Z-Scores have been calculated inclusive of individual outliers. In general, laboratory batches are rejected if Z-Score > 2.5.
Note on C1061: Z-Scores have been calculated inclusive of individual outliers. In general, laboratory batches are rejected if Z-Score > 2.5.
Note on C1079: Z-Scores have been calculated inclusive of individual outliers. In general, laboratory batches are rejected if Z-Score > 2.5.
Note on C1097: Z-Scores have been calculated inclusive of individual outliers. In general, laboratory batches are rejected if Z-Score > 2.5.

## 4-Acid
| Analytical results for Ag in OREAS 72b (Certified Value 0.23 ppm) | [17 empty] | Certified
Ag | Round | Replicate | Lab | Lab | Lab | Lab | Lab | Lab | Lab | Lab | Lab | Lab | Lab | Lab | Lab |  |  |  | 1
| No | No | 02 | 04 | 05 | 06 | 07 | 09 | 10 | 11 | 12 | 13 | 14 | 15 | 16 |  |  |  | ppm
|  |  | 4A*OES | 4A*MS | 4A*MS | 4A*MS | 4A*OES | 4A*MS | 4A*MS | 4A*OES/MS | 4A*MS | 4A*MS | 4A*OES | 4A*MS | 4A*OES/MS |  |  |  | 3
3
| 1 | 1 | X | 0.2 | 0.21 | 0.26 | < 0.5 | 0.26 | 0.27 | 0.55 | 0.2 | 0.24 | < 2 | 0.24 | 0.34783 |  |  |  | 1
| 1 | 2 | X | 0.2 | 0.21 | 0.24 | < 0.5 | 0.24 | 0.27 | 0.528 | 0.2 | 0.24 | < 2 | 0.25 | 0.41878 |  |  |  | 0
| 1 | 3 | X | 0.2 | 0.2 | 0.2 | < 0.5 | 0.2 | 0.27 | 0.55 | 0.2 | 0.37 | < 2 | 0.24 | 0.34218 |  |  |  | 16
| 1 | 4 | X | 0.2 | 0.24 | 0.22 | < 0.5 | 0.2 | 0.25 | 0.572 | 0.2 | 0.26 | < 2 | 0.24 | 0.31256 |  |  |  | 0.23017
| 1 | 5 | X | 0.2 | 0.35 | 0.21 | < 0.5 | 0.2 | 0.28 | 0.528 | 0.2 | 0.24 | < 2 | 0.27 | 0.34521 |  |  |  | 67
| 1 | 6 | X | 0.2 | 0.23 | 0.21 | < 0.5 | 0.25 | 0.28 | 0.5445 | 0.2 | 0.27 | < 2 | 0.29 | 0.39907
| Mean |  |  | 0.2 | 0.24 | 0.22333 |  | 0.225 | 0.27 | 0.54542 | 0.2 | 0.27 |  | 0.255 | 0.36094
| Median |  |  | 0.2 | 0.22 | 0.215 |  | 0.22 | 0.27 | 0.54725 | 0.2 | 0.25 |  | 0.245 | 0.34652
| Std Dev. |  |  | 3.0405e-17 | 0.055857 | 0.022509 |  | 0.028107 | 0.010954 | 0.016469 | 3.0405e-17 | 0.050596 |  | 0.020736 | 0.039777
| Rel.Std.Dev. |  |  | 1.52e-14% | 23.27% | 10.08% |  | 12.49% | 4.057% | 3.02% | 1.52e-14% | 18.74% |  | 8.132% | 11.02%
| PDM3 |  |  | -13.11% | 4.272% | -2.969% |  | -2.245% | 17.31% | 137% | -13.11% | 17.31% |  | 10.79% | 56.82%
| Z-Score (Absolute) |  | NA | 1.25 | 0.3 | 0.69 | 0.06 | 0.65 | 0.42 | 6.97 | 1.25 | 0.42 | 17.79 | 0.06 | 2.58
| Analytical results for Al in OREAS 72b (Certified Value 4.79 wt.%) | [17 empty] | Certified
Al | Round | Replicate | Lab | Lab | Lab | Lab | Lab | Lab | Lab | Lab | Lab | Lab | Lab | Lab | Lab | Lab | Lab | Lab | 1
| No | No | 01 | 02 | 03 | 04 | 05 | 06 | 07 | 08 | 09 | 10 | 11 | 12 | 13 | 14 | 15 | 16 | wt.%
|  |  | 4A*OES | 4A*OES | 4A*OES | 4A*MS | 4A*MS | 4A*MS | 4A*OES | 4A*OES | 4A*MS | 4A*MS | 4A*OES/MS | 4A*OES | 4A*MS | 4A*OES | 4A*MS | 4A*OES/MS | 2
3
| 1 | 1 | 4.71 | 4.5 | 4.7743 | 4.73 | 4.87 | 3.47 | 4.58 | 4.95 | 4.97 | 4.74 | 4.7197 | 4.84 | 4.87 | 5.0411 | 5.13 | 4.5665 | 1
| 1 | 2 | 4.689 | 4.53 | 4.9172 | 4.78 | 4.76 | 4.36 | 4.62 | 4.94 | 4.74 | 4.88 | 4.6841 | 4.71 | 4.88 | 5.0465 | 5.47 | 4.8732 | 0
| 1 | 3 | 4.668 | 4.47 | 4.995 | 4.62 | 4.76 | 4.03 | 4.89 | 4.91 | 4.46 | 4.76 | 4.7856 | 4.75 | 4.76 | 5.0791 | 5.42 | 4.5339 | 16
| 1 | 4 | 4.62 | 4.57 | 4.9034 | 4.7 | 4.97 | 4.53 | 4.75 | 4.98 | 4.3 | 4.91 | 4.6824 | 4.69 | 5.16 | 5.0944 | 5.44 | 4.781 | 4.7904
| 1 | 5 | 4.663 | 4.5 | 4.9182 | 5.01 | 4.87 | 4.16 | 4.64 | 4.96 | 4.7 | 4.75 | 4.7085 | 4.7 | 5.18 | 5.1721 | 5.47 | 4.6746 | 68
| 1 | 6 | 4.652 | 4.48 | 4.9796 | 4.66 | 5 | 4.47 | 4.82 | 4.91 | 4.66 | 4.79 | 4.7512 | 4.82 | 5.25 | 5.182 | 5.31 | 4.8368
| Mean |  | 4.667 | 4.5083 | 4.9146 | 4.75 | 4.8717 | 4.17 | 4.7167 | 4.9417 | 4.6383 | 4.805 | 4.7219 | 4.7517 | 5.0167 | 5.1025 | 5.3733 | 4.711
| Median |  | 4.6655 | 4.5 | 4.9177 | 4.715 | 4.87 | 4.26 | 4.695 | 4.945 | 4.68 | 4.775 | 4.7141 | 4.73 | 5.02 | 5.0868 | 5.43 | 4.7278
| Std Dev. |  | 0.030932 | 0.03656 | 0.078126 | 0.13885 | 0.10108 | 0.39125 | 0.12307 | 0.027869 | 0.23276 | 0.072319 | 0.040216 | 0.064317 | 0.20383 | 0.061088 | 0.13307 | 0.14186
| Rel.Std.Dev. |  | 0.6628% | 0.811% | 1.59% | 2.923% | 2.075% | 9.383% | 2.609% | 0.564% | 5.018% | 1.505% | 0.8517% | 1.354% | 4.063% | 1.197% | 2.476% | 3.011%
| PDM3 |  | -2.575% | -5.887% | 2.594% | -0.8426% | 1.697% | -12.95% | -1.538% | 3.158% | -3.174% | 0.3055% | -1.429% | -0.8078% | 4.724% | 6.517% | 12.17% | -1.656%
| Z-Score (Absolute) |  | 0.48 | 1.4 | 0.95 | 0 | 0.7 | 3.36 | 0.2 | 1.1 | 0.65 | 0.31 | 0.17 | 0 | 1.54 | 2.03 | 3.6 | 0.23
| Analytical results for As in OREAS 72b (Certified Value 146 ppm) | [17 empty] | Certified
As | Round | Replicate | Lab | Lab | Lab | Lab | Lab | Lab | Lab | Lab | Lab | Lab | Lab | Lab | Lab | Lab | Lab | Lab | 1
| No | No | 01 | 02 | 03 | 04 | 05 | 06 | 07 | 08 | 09 | 10 | 11 | 12 | 13 | 14 | 15 | 16 | ppm
|  |  | 4A*MS | 4A*OES | 4A*MS | 4A*MS | 4A*MS | 4A*MS | 4A*OES | 4A*OES | 4A*OES | 4A*MS | 4A*OES/MS | 4A*OES | 4A*MS | MAR*OES | 4A*MS | 4A*OES/MS | 0
0
| 1 | 1 | 138 | 145 | 145.5 | 120 | 153.5 | 122 | 157 | 157 | 133 | 147 | 136.0321 | 152 | 150.5 | 156.626 | 150 | 154.2812 | 1
| 1 | 2 | 141 | 149 | 149.9 | 112 | 147 | 142 | 156 | 151 | 137 | 129 | 135.0004 | 138 | 146 | 149.4588 | 152.5 | 147.7793 | 0
| 1 | 3 | 140 | 155 | 145 | 116 | 145 | 131 | 154 | 151 | 131 | 142 | 138.5972 | 131 | 149 | 144.3587 | 151.5 | 154.037 | 16
| 1 | 4 | 138 | 150 | 148 | 110 | 152.5 | 141 | 155 | 159 | 136 | 150 | 135.5544 | 137 | 153 | 157.4516 | 158 | 128.8975 | 145.806
| 1 | 5 | 144 | 150 | 141.1 | 122 | 158.5 | 130 | 155 | 152 | 139 | 145.5 | 134.6981 | 132 | 162.5 | 154.1888 | 163 | 134.7251 | 66
| 1 | 6 | 139 | 149 | 150.9 | 100 | 154 | 131 | 159 | 148 | 136 | 139.5 | 135.7424 | 143 | 154 | 156.6963 | 153 | 157.5172
| Mean |  | 140 | 149.6667 | 146.7333 | 113.3333 | 151.75 | 132.8333 | 156 | 153 | 135.3333 | 142.1667 | 135.9375 | 138.8333 | 152.5 | 153.13 | 154.6667 | 146.2062
| Median |  | 139.5 | 149.5 | 146.75 | 114 | 153 | 131 | 155.5 | 151.5 | 136 | 143.75 | 135.6484 | 137.5 | 151.75 | 155.4074 | 152.75 | 150.9082
| Std Dev. |  | 2.2804 | 3.2042 | 3.6126 | 7.9666 | 4.9472 | 7.5211 | 1.7889 | 4.1473 | 2.8752 | 7.4342 | 1.3916 | 7.7825 | 5.6745 | 5.1991 | 4.8956 | 11.7333
| Rel.Std.Dev. |  | 1.629% | 2.141% | 2.462% | 7.029% | 3.26% | 5.662% | 1.147% | 2.711% | 2.125% | 5.229% | 1.024% | 5.606% | 3.721% | 3.395% | 3.165% | 8.025%
| PDM3 |  | -3.982% | 2.648% | 0.636% | -22.27% | 4.077% | -8.897% | 6.991% | 4.934% | -7.183% | -2.496% | -6.768% | -4.782% | 4.591% | 5.023% | 6.077% | 0.2745%
| Z-Score (Absolute) |  | 0.66 | 0.33 | 0.03 | 3.39 | 0.54 | 1.39 | 0.97 | 0.67 | 1.14 | 0.44 | 1.08 | 0.78 | 0.62 | 0.68 | 0.84 | 0.03
| Analytical results for Ba in OREAS 72b (Certified Value 330 ppm) | [17 empty] | Certified
Ba | Round | Replicate | Lab | Lab | Lab | Lab | Lab | Lab | Lab | Lab | Lab | Lab | Lab | Lab | Lab | Lab |  |  | 1
| No | No | 02 | 03 | 04 | 05 | 06 | 07 | 08 | 09 | 10 | 11 | 12 | 13 | 15 | 16 |  |  | ppm
|  |  | 4A*OES | 4A*MS | 4A*MS | 4A*MS | 4A*OES | 4A*OES | 4A*OES | 4A*OES | 4A*MS | 4A*OES/MS | 4A*OES | 4A*MS | 4A*MS | 4A*OES/MS |  |  | 0
0
| 1 | 1 | 329 | 317 | 329 | 340 | 340 | 343 | 326 | 327 | 320 | 323.6678 | 350 | 320 | 330 | 317.4106 |  |  | 1
| 1 | 2 | 338 | 332.5 | 305 | 330 | 334 | 348 | 329 | 331 | 330 | 324.0859 | 341 | 320 | 360 | 328.7606 |  |  | 0
| 1 | 3 | 329 | 320 | 396 | 330 | 341 | 354 | 333 | 323 | 330 | 326.7753 | 346 | 310 | 350 | 314.654 |  |  | 16
| 1 | 4 | 335 | 326.1 | 319 | 340 | 340 | 355 | 326 | 329 | 330 | 320.7026 | 345 | 340 | 350 | 327.1759 |  |  | 329.9897
| 1 | 5 | 332 | 311.8 | 352 | 330 | 346 | 349 | 328 | 330 | 320 | 324.4477 | 340 | 340 | 350 | 328.8402 |  |  | 69
| 1 | 6 | 328 | 334.9 | 304 | 340 | 337 | 364 | 330 | 331 | 330 | 324.8249 | 355 | 340 | 340 | 335.814
| Mean |  | 331.8333 | 323.7167 | 334.1667 | 335 | 339.6667 | 352.1667 | 328.6667 | 328.5 | 326.6667 | 324.084 | 346.1667 | 328.3333 | 346.6667 | 325.4425
| Median |  | 330.5 | 323.05 | 324 | 335 | 340 | 351.5 | 328.5 | 329.5 | 330 | 324.2668 | 345.5 | 330 | 350 | 327.9682
| Std Dev. |  | 3.9707 | 9.0424 | 35.0965 | 5.4772 | 4.0332 | 7.2503 | 2.6583 | 3.0822 | 5.164 | 1.9764 | 5.6362 | 13.2916 | 10.328 | 7.925
| Rel.Std.Dev. |  | 1.197% | 2.793% | 10.5% | 1.635% | 1.187% | 2.059% | 0.8088% | 0.9383% | 1.581% | 0.6098% | 1.628% | 4.048% | 2.979% | 2.435%
| PDM3 |  | 0.5587% | -1.901% | 1.266% | 1.518% | 2.933% | 6.72% | -0.4009% | -0.4514% | -1.007% | -1.79% | 4.902% | -0.5019% | 5.054% | -1.378%
| Z-Score (Absolute) |  | 0.22 | 0.92 | 0.55 | 0.67 | 1.33 | 3.09 | 0.22 | 0.25 | 0.51 | 0.87 | 2.25 | 0.27 | 2.32 | 0.68
| Analytical results for Be in OREAS 72b (Certified Value 1.02 ppm) | [17 empty] | Certified
Be | Round | Replicate | Lab | Lab | Lab | Lab | Lab | Lab | Lab | Lab | Lab | Lab | Lab | [5 empty] | 1
| No | No | 03 | 04 | 05 | 06 | 09 | 10 | 11 | 12 | 13 | 15 | 16 | [5 empty] | ppm
|  |  | 4A*MS | 4A*MS | 4A*MS | 4A*MS | 4A*MS | 4A*MS | 4A*OES/MS | 4A*MS | 4A*MS | 4A*MS | 4A*OES/MS | [5 empty] | 2
2
| 1 | 1 | 1.27 | 1 | 0.82 | 0.9 | 0.9 | 1.04 | 1.242 | 1.3 | 0.98 | 0.91 | 1.1942 | [5 empty] | 1
| 1 | 2 | 1.209 | 1 | 0.77 | 1 | 1 | 0.79 | 1.2015 | 1.8 | 0.92 | 0.88 | 1.4131 | [5 empty] | 0
| 1 | 3 | 1.522 | < 1 | 0.83 | 0.9 | 0.8 | 1.09 | 1.2735 | 1.6 | 0.99 | 0.91 | 1.5346 | [5 empty] | 16
| 1 | 4 | 1.271 | 1 | 0.88 | 1 | 0.9 | 0.99 | 1.269 | 1.3 | 0.93 | 0.96 | 1.1166 | [5 empty] | 1.0219
| 1 | 5 | 1.314 | < 1 | 0.87 | 1 | 0.9 | 1.01 | 1.233 | 1.3 | 0.98 | 1.03 | 1.2594 | [5 empty] | 70
| 1 | 6 | 1.261 | 1 | 0.97 | 1 | 1 | 1.1 | 1.26 | 1.4 | 0.94 | 0.97 | 1.4242
| Mean |  | 1.3078 | 1 | 0.85667 | 0.96667 | 0.91667 | 1.0033 | 1.2465 | 1.45 | 0.95667 | 0.94333 | 1.3237
| Median |  | 1.2705 | 1 | 0.85 | 1 | 0.9 | 1.025 | 1.251 | 1.35 | 0.96 | 0.935 | 1.3363
| Std Dev. |  | 0.11014 | 0 | 0.06802 | 0.05164 | 0.075277 | 0.11308 | 0.027 | 0.20736 | 0.030111 | 0.054283 | 0.15899
| Rel.Std.Dev. |  | 8.422% | 0% | 7.94% | 5.342% | 8.212% | 11.27% | 2.166% | 14.3% | 3.147% | 5.754% | 12.01%
| PDM3 |  | 27.97% | -2.147% | -16.17% | -5.409% | -10.3% | -1.821% | 21.97% | 41.89% | -6.388% | -7.692% | 29.53%
| Z-Score (Absolute) |  | 2.09 | 0.82 | 0.67 | 0 | 0.31 | 0.22 | 1.72 | 2.96 | 0.06 | 0.14 | 2.19
| Analytical results for Bi in OREAS 72b (Certified Value 0.68 ppm) | [17 empty] | Certified
Bi | Round | Replicate | Lab | Lab | Lab | Lab | Lab | Lab | Lab | Lab | Lab | Lab | Lab | Lab | Lab |  |  |  | 1
| No | No | 03 | 04 | 05 | 06 | 07 | 09 | 10 | 11 | 12 | 13 | 14 | 15 | 16 |  |  |  | ppm
|  |  | 4A*MS | 4A*MS | 4A*MS | 4A*MS | 4A*OES | 4A*MS | 4A*MS | 4A*OES/MS | 4A*MS | 4A*MS | 4A*MS | 4A*MS | 4A*OES/MS |  |  |  | 2
2
| 1 | 1 | 0.7 | 1 | 0.6 | 0.59 | < 5 | 0.69 | 0.65 | 0.6699 | 0.7 | 0.67 | 0.6364 | 0.59 | 0.75749 |  |  |  | 1
| 1 | 2 | 0.58 | 0.6 | 0.64 | 0.61 | < 5 | 0.7 | 0.59 | 0.6699 | 0.7 | 0.79 | 0.7603 | 0.62 | 0.78779 |  |  |  | 0
| 1 | 3 | 0.53 | 0.7 | 0.73 | 0.61 | < 5 | 0.82 | 0.67 | 0.84893 | 0.8 | 0.67 | 0.6612 | 0.59 | 0.67204 |  |  |  | 16
| 1 | 4 | 0.72 | 0.6 | 0.69 | 0.72 | < 5 | 0.79 | 0.66 | 0.89512 | 0.9 | 0.62 | 0.8642 | 0.64 | 0.56583 |  |  |  | 0.68152
| 1 | 5 | 0.56 | 0.7 | 0.82 | 0.7 | < 5 | 0.82 | 0.62 | 0.693 | 0.7 | 0.72 | 0.6454 | 0.7 | 0.62648 |  |  |  | 71
| 1 | 6 | 0.53 | 0.6 | 0.75 | 0.76 | < 5 | 0.72 | 0.67 | 0.67568 | 0.7 | 0.66 | 0.6974 | 0.61 | 0.78791
| Mean |  | 0.60333 | 0.7 | 0.705 | 0.665 |  | 0.75667 | 0.64333 | 0.74209 | 0.75 | 0.68833 | 0.71082 | 0.625 | 0.69959
| Median |  | 0.57 | 0.65 | 0.71 | 0.655 |  | 0.755 | 0.655 | 0.68434 | 0.7 | 0.67 | 0.6793 | 0.615 | 0.71476
| Std Dev. |  | 0.08501 | 0.15492 | 0.079183 | 0.07064 |  | 0.060222 | 0.032042 | 0.10206 | 0.083666 | 0.059133 | 0.087674 | 0.041352 | 0.092658
| Rel.Std.Dev. |  | 14.09% | 22.13% | 11.23% | 10.62% |  | 7.959% | 4.981% | 13.75% | 11.16% | 8.591% | 12.33% | 6.616% | 13.24%
| PDM3 |  | -11.47% | 2.712% | 3.445% | -2.424% |  | 11.03% | -5.603% | 8.887% | 10.05% | 1% | 4.299% | -8.293% | 2.652%
| Z-Score (Absolute) |  | 1.55 | 0 | 0.08 | 0.56 | 28.84 | 0.91 | 0.91 | 0.67 | 0.8 | 0.19 | 0.17 | 1.2 | 0.01
| Analytical results for Ca in OREAS 72b (Certified Value 2.79 wt.%) | [17 empty] | Certified
Ca | Round | Replicate | Lab | Lab | Lab | Lab | Lab | Lab | Lab | Lab | Lab | Lab | Lab | Lab | Lab |  |  |  | 1
| No | No | 02 | 04 | 05 | 06 | 07 | 08 | 09 | 10 | 11 | 12 | 13 | 15 | 16 |  |  |  | wt.%
|  |  | 4A*OES | 4A*MS | 4A*MS | 4A*MS | 4A*OES | 4A*OES | 4A*MS | 4A*MS | 4A*OES/MS | 4A*OES | 4A*MS | 4A*MS | 4A*OES/MS |  |  |  | 2
3
| 1 | 1 | 2.78 | 2.72 | 2.75 | 2.88 | 2.77 | 2.62 | 2.77 | 2.74 | 2.994 | 2.99 | 2.74 | 2.82 | 2.6902 |  |  |  | 1
| 1 | 2 | 2.79 | 2.71 | 2.68 | 2.89 | 2.68 | 2.62 | 2.83 | 2.83 | 2.9904 | 2.84 | 2.73 | 3 | 2.8682 |  |  |  | 0
| 1 | 3 | 2.77 | 2.76 | 2.66 | 2.79 | 2.82 | 2.62 | 2.57 | 2.76 | 3.0085 | 2.87 | 2.66 | 2.98 | 2.6052 |  |  |  | 16
| 1 | 4 | 2.81 | 2.73 | 2.77 | 3.05 | 2.77 | 2.6 | 2.43 | 2.82 | 2.9612 | 2.86 | 2.88 | 2.98 | 2.8545 |  |  |  | 2.7944
| 1 | 5 | 2.77 | 2.7 | 2.7 | 2.8 | 2.74 | 2.6 | 2.65 | 2.74 | 2.9902 | 2.88 | 2.91 | 2.96 | 2.6647 |  |  |  | 72
| 1 | 6 | 2.75 | 2.63 | 2.78 | 3.05 | 2.79 | 2.6 | 2.82 | 2.77 | 2.9932 | 2.91 | 2.92 | 2.89 | 2.818
| Mean |  | 2.7783 | 2.7083 | 2.7233 | 2.91 | 2.7617 | 2.61 | 2.6783 | 2.7767 | 2.9896 | 2.8917 | 2.8067 | 2.9383 | 2.7501
| Median |  | 2.775 | 2.715 | 2.725 | 2.885 | 2.77 | 2.61 | 2.71 | 2.765 | 2.9918 | 2.875 | 2.81 | 2.97 | 2.7541
| Std Dev. |  | 0.020412 | 0.043551 | 0.050067 | 0.11576 | 0.047924 | 0.010954 | 0.15855 | 0.039328 | 0.015468 | 0.053448 | 0.11021 | 0.069402 | 0.11074
| Rel.Std.Dev. |  | 0.7347% | 1.608% | 1.838% | 3.978% | 1.735% | 0.4197% | 5.92% | 1.416% | 0.5174% | 1.848% | 3.927% | 2.362% | 4.027%
| PDM3 |  | -0.5745% | -3.08% | -2.543% | 4.137% | -1.171% | -6.598% | -4.153% | -0.6341% | 6.985% | 3.481% | 0.4394% | 5.151% | -1.584%
| Z-Score (Absolute) |  | 0.02 | 0.67 | 0.53 | 1.32 | 0.15 | 1.64 | 0.97 | 0 | 2.1 | 1.13 | 0.3 | 1.6 | 0.26
| Analytical results for Cd in OREAS 72b (Certified Value 0.31 ppm) | [17 empty] | Certified
Cd | Round | Replicate | Lab | Lab | Lab | Lab | Lab | Lab | Lab | Lab | Lab | Lab | Lab | Lab | Lab | Lab |  |  | 1
| No | No | 02 | 03 | 04 | 05 | 06 | 07 | 09 | 10 | 11 | 12 | 13 | 14 | 15 | 16 |  |  | ppm
|  |  | 4A*OES | 4A*MS | 4A*MS | 4A*MS | 4A*MS | 4A*OES | 4A*MS | 4A*MS | 4A*OES/MS | 4A*OES | 4A*MS | 4A*MS | 4A*MS | 4A*OES/MS |  |  | 2
2
| 1 | 1 | X | 0.395 | 0.4 | 0.26 | 0.4 | < 1 | 0.3 | 0.3 | 0.33007 | 2 | 0.33 | 0.3288 | 0.29 | 0.29469 |  |  | 1
| 1 | 2 | X | 0.457 | 0.2 | 0.27 | 0.4 | < 1 | 0.3 | 0.26 | 0.33007 | 2 | 0.29 | 0.335 | 0.29 | 0.31643 |  |  | 0
| 1 | 3 | X | 0.51 | 0.3 | 0.26 | 0.4 | < 1 | 0.2 | 0.28 | 0.37408 | X | 0.3 | 0.319 | 0.31 | 0.291 |  |  | 16
| 1 | 4 | X | 0.437 | 0.3 | 0.28 | 0.4 | < 1 | 0.2 | 0.32 | 0.34108 | 1 | 0.32 | 0.317 | 0.32 | 0.24724 |  |  | 0.3082
| 1 | 5 | X | 0.368 | 0.4 | 0.28 | 0.3 | < 1 | 0.2 | 0.3 | 0.36308 | X | 0.32 | 0.3364 | 0.33 | 0.27215 |  |  | 73
| 1 | 6 | X | 0.437 | 0.2 | 0.28 | 0.4 | < 1 | 0.3 | 0.28 | 0.33007 | 3 | 0.3 | 0.3344 | 0.32 | 0.3414
| Mean |  |  | 0.434 | 0.3 | 0.27167 | 0.38333 |  | 0.25 | 0.29 | 0.34474 | 2 | 0.31 | 0.32843 | 0.31 | 0.29382
| Median |  |  | 0.437 | 0.3 | 0.275 | 0.4 |  | 0.25 | 0.29 | 0.33557 | 2 | 0.31 | 0.3316 | 0.315 | 0.29284
| Std Dev. |  |  | 0.049396 | 0.089443 | 0.0098319 | 0.040825 |  | 0.054772 | 0.020976 | 0.019267 | 0.8165 | 0.015492 | 0.0085092 | 0.016733 | 0.032934
| Rel.Std.Dev. |  |  | 11.38% | 29.81% | 3.619% | 10.65% |  | 21.91% | 7.233% | 5.589% | 40.82% | 4.997% | 2.591% | 5.398% | 11.21%
| PDM3 |  |  | 40.82% | -2.66% | -11.85% | 24.38% |  | -18.88% | -5.905% | 11.86% | 548.9% | 0.5843% | 6.565% | 0.5843% | -4.667%
| Z-Score (Absolute) |  | NA | 2.41 | 0.19 | 0.74 | 1.42 | 3.69 | 1.16 | 0.39 | 0.67 | 32.8 | 0 | 0.36 | 0 | 0.31
| Analytical results for Ce in OREAS 72b (Certified Value 43.6 ppm) | [17 empty] | Certified
Ce | Round | Replicate | Lab | Lab | Lab | Lab | Lab | Lab | Lab | Lab | Lab | Lab | Lab | [5 empty] | 1
| No | No | 03 | 04 | 05 | 06 | 09 | 10 | 11 | 12 | 13 | 15 | 16 | [5 empty] | ppm
|  |  | 4A*MS | 4A*MS | 4A*MS | 4A*MS | 4A*MS | 4A*MS | 4A*OES/MS | 4A*MS | 4A*MS | 4A*MS | 4A*OES/MS | [5 empty] | 1
2
| 1 | 1 | 40.65 | 45 | 44.6 | 37.9 | 42.5 | 46.9 | 36.9512 | 44.9 | 46.3 | 42.5 | 44.7092 | [5 empty] | 1
| 1 | 2 | 42.77 | 42 | 46.2 | 45.1 | 42.6 | 37.5 | 36.96 | 43.2 | 46.4 | 41 | 44.2638 | [5 empty] | 0
| 1 | 3 | 41.12 | 42 | 47.3 | 45.6 | 38.9 | 47.4 | 37.0964 | 42.6 | 46.8 | 44.4 | 42.9299 | [5 empty] | 16
| 1 | 4 | 41.77 | 41 | 49.1 | 48.9 | 40.3 | 48.3 | 37.136 | 41.4 | 46.5 | 45 | 37.7407 | [5 empty] | 43.6196
| 1 | 5 | 40.42 | 46 | 50.6 | 44.1 | 41.7 | 45.7 | 37.73 | 42.6 | 46.2 | 46.2 | 38.053 | [5 empty] | 74
| 1 | 6 | 43.99 | 40 | 47.6 | 46.8 | 42 | 46.8 | 37.4484 | 43.7 | 47.6 | 44 | 47.7358
| Mean |  | 41.7867 | 42.6667 | 47.5667 | 44.7333 | 41.3333 | 45.4333 | 37.2203 | 43.0667 | 46.6333 | 43.85 | 42.5721
| Median |  | 41.445 | 42 | 47.45 | 45.35 | 41.85 | 46.85 | 37.1162 | 42.9 | 46.45 | 44.2 | 43.5969
| Std Dev. |  | 1.373 | 2.3381 | 2.1116 | 3.7313 | 1.4514 | 3.9778 | 0.30804 | 1.1827 | 0.5164 | 1.8501 | 3.9493
| Rel.Std.Dev. |  | 3.286% | 5.48% | 4.439% | 8.341% | 3.512% | 8.755% | 0.8276% | 2.746% | 1.107% | 4.219% | 9.277%
| PDM3 |  | -4.202% | -2.185% | 9.049% | 2.553% | -5.241% | 4.158% | -14.67% | -1.268% | 6.909% | 0.5282% | -2.402%
| Z-Score (Absolute) |  | 0.52 | 0.16 | 1.82 | 0.67 | 0.7 | 0.96 | 2.37 | 0 | 1.44 | 0.32 | 0.2
| Analytical results for Co in OREAS 72b (Certified Value 131 ppm) | [17 empty] | Certified
Co | Round | Replicate | Lab | Lab | Lab | Lab | Lab | Lab | Lab | Lab | Lab | Lab | Lab | Lab | Lab | Lab | Lab | Lab | 1
| No | No | 01 | 02 | 03 | 04 | 05 | 06 | 07 | 08 | 09 | 10 | 11 | 12 | 13 | 14 | 15 | 16 | ppm
|  |  | 4A*OES | 4A*OES | 4A*MS | 4A*MS | 4A*MS | 4A*MS | 4A*OES | 4A*OES | 4A*MS | 4A*MS | 4A*OES/MS | 4A*OES | 4A*MS | 4A*OES | 4A*MS | 4A*OES/MS | 0
0
| 1 | 1 | 130 | 126 | 132.8 | 131.7 | 118.5 | 136 | 130 | 125 | 138 | 127.5 | 134.1432 | 138 | 128.5 | 136.65 | 130.5 | 148.3505 | 1
| 1 | 2 | 130 | 128 | 136 | 122.2 | 122.5 | 135 | 134 | 126 | 132 | 115.5 | 134.1157 | 135 | 129 | 135.55 | 131.5 | 156.4664 | 0
| 1 | 3 | 130 | 123 | 135.8 | 120.9 | 121 | 128 | 128 | 125 | 132 | 127 | 136.3115 | 139 | 128.5 | 137.5 | 133 | 145.0545 | 16
| 1 | 4 | 130 | 125 | 133.5 | 127.3 | 125.5 | 141 | 135 | 125 | 150 | 132.5 | 133.0535 | 141 | 132 | 134.6 | 135 | 144.8276 | 131.2803
| 1 | 5 | 135 | 124 | 135.5 | 137.5 | 126 | 130 | 135 | 126 | 144 | 129 | 132.5326 | 135 | 133 | 136.85 | 137 | 145.6985 | 65
| 1 | 6 | 135 | 123 | 132.5 | 119.2 | 124.5 | 144 | 131 | 124 | 135 | 125.5 | 134.2187 | 136 | 134.5 | 134.8 | 131.5 | 159.0933
| Mean |  | 131.6667 | 124.8333 | 134.35 | 126.4667 | 123 | 135.6667 | 132.1667 | 125.1667 | 138.5 | 126.1667 | 134.0625 | 137.3333 | 130.9167 | 135.9917 | 133.0833 | 149.9151
| Median |  | 130 | 124.5 | 134.5 | 124.75 | 123.5 | 135.5 | 132.5 | 125 | 136.5 | 127.25 | 134.1295 | 137 | 130.5 | 136.1 | 132.25 | 147.0245
| Std Dev. |  | 2.582 | 1.9408 | 1.5934 | 7.0967 | 2.8983 | 6.1536 | 2.9269 | 0.75277 | 7.2042 | 5.7417 | 1.3 | 2.4221 | 2.5965 | 1.183 | 2.4782 | 6.2753
| Rel.Std.Dev. |  | 1.961% | 1.555% | 1.186% | 5.611% | 2.356% | 4.536% | 2.215% | 0.6014% | 5.202% | 4.551% | 0.9697% | 1.764% | 1.983% | 0.8699% | 1.862% | 4.186%
| PDM3 |  | 0.2943% | -4.911% | 2.338% | -3.667% | -6.307% | 3.341% | 0.6752% | -4.657% | 5.499% | -3.895% | 2.119% | 4.611% | -0.277% | 3.589% | 1.373% | 14.19%
| Z-Score (Absolute) |  | 0.16 | 1.3 | 0.29 | 1.03 | 1.61 | 0.51 | 0.08 | 1.25 | 0.98 | 1.08 | 0.24 | 0.79 | 0.29 | 0.56 | 0.08 | 2.89
| Analytical results for Cs in OREAS 72b (Certified Value 3.37 ppm) | [17 empty] | Certified
Cs | Round | Replicate | 01: Lab; 02: Lab; 03: Lab; 04: Lab; 05: Lab; 06: Lab; 07: Lab; 08: Lab; 09: Lab | 1
| No | No | 01: 03; 02: 05; 03: 06; 04: 09; 05: 10; 06: 12; 07: 13; 08: 15; 09: 16 | ppm
|  |  | 01: 4A*MS; 02: 4A*MS; 03: 4A*MS; 04: 4A*MS; 05: 4A*MS; 06: 4A*MS; 07: 4A*MS; 08: 4A*MS; 09: 4A*OES/MS | 2
3
| 1 | 1 | 01: 3.13; 02: 3.24; 03: 2.32; 04: 2.96; 05: 3.08; 06: 3.3; 07: 3.55; 08: 3.36; 09: 3.5826 | 1
| 1 | 2 | 01: 3.52; 02: 3.17; 03: 2.88; 04: 2.94; 05: 2.81; 06: 3.65; 07: 3.46; 08: 3.24; 09: 3.6967 | 0
| 1 | 3 | 01: 3.53; 02: 3.2; 03: 2.76; 04: 2.74; 05: 3.16; 06: 3.48; 07: 3.56; 08: 3.43; 09: 3.4976 | 16
| 1 | 4 | 01: 3.23; 02: 3.41; 03: 3.06; 04: 2.71; 05: 3.26; 06: 3.4; 07: 3.48; 08: 3.48; 09: 2.9588 | 3.3688
| 1 | 5 | 01: 3.21; 02: 3.48; 03: 2.78; 04: 2.95; 05: 3.08; 06: 3.34; 07: 3.52; 08: 3.67; 09: 3.1452 | 75
| 1 | 6 | 01: 3.67; 02: 3.34; 03: 3.04; 04: 2.93; 05: 3.07; 06: 3.39; 07: 3.59; 08: 3.46; 09: 3.6567
| Mean |  | 01: 3.3817; 02: 3.3067; 03: 2.8067; 04: 2.8717; 05: 3.0767; 06: 3.4267; 07: 3.5267; 08: 3.44; 09: 3.4229
| Median |  | 01: 3.375; 02: 3.29; 03: 2.83; 04: 2.935; 05: 3.08; 06: 3.395; 07: 3.535; 08: 3.445; 09: 3.5401
| Std Dev. |  | 01: 0.21913; 02: 0.12356; 03: 0.26972; 04: 0.11444; 05: 0.14949; 06: 0.12517; 07: 0.049666; 08: 0.14241; 09: 0.30108
| Rel.Std.Dev. |  | 01: 6.48%; 02: 3.737%; 03: 9.61%; 04: 3.985%; 05: 4.859%; 06: 3.653%; 07: 1.408%; 08: 4.14%; 09: 8.796%
| PDM3 |  | 01: 0.3833%; 02: -1.843%; 03: -16.69%; 04: -14.76%; 05: -8.671%; 06: 1.719%; 07: 4.688%; 08: 2.115%; 09: 1.609%
| Z-Score (Absolute) |  | 01: 0; 02: 0.67; 03: 5.17; 04: 4.59; 05: 2.74; 06: 0.4; 07: 1.3; 08: 0.52; 09: 0.37
| Analytical results for Cu in OREAS 72b (Certified Value 222 ppm) | [17 empty] | Certified
Cu | Round | Replicate | Lab | Lab | Lab | Lab | Lab | Lab | Lab | Lab | Lab | Lab | Lab | Lab | Lab | Lab | Lab | Lab | 1
| No | No | 01 | 02 | 03 | 04 | 05 | 06 | 07 | 08 | 09 | 10 | 11 | 12 | 13 | 14 | 15 | 16 | ppm
|  |  | 4A*OES | 4A*OES | 4A*MS | 4A*MS | 4A*MS | 4A*OES | 4A*OES | 4A*OES | 4A*OES | 4A*MS | 4A*OES/MS | 4A*OES | 4A*MS | 4A*OES | 4A*MS | 4A*OES/MS | 0
0
| 1 | 1 | 230 | 216 | 211 | 205.6 | 228 | 220 | 222 | 216 | 222 | 218 | 226.4411 | 231 | 221 | 229.915 | 225 | 202.7633 | 1
| 1 | 2 | 224 | 215 | 223 | 214.8 | 224 | 216 | 230 | 219 | 226 | 228 | 225.7706 | 222 | 221 | 228.427 | 235 | 211.9531 | 0
| 1 | 3 | 230 | 214 | 214 | 211.3 | 225 | 215 | 226 | 214 | 213 | 212 | 229.4293 | 227 | 218 | 228.637 | 232 | 200.1706 | 16
| 1 | 4 | 226 | 214 | 210 | 212.7 | 233 | 212 | 232 | 219 | 223 | 226 | 223.2666 | 224 | 235 | 228.95 | 234 | 214.2915 | 221.7296
| 1 | 5 | 228 | 212 | 221 | 212.5 | 231 | 216 | 224 | 216 | 222 | 219 | 226.5434 | 226 | 236 | 227.895 | 240 | 203.5525 | 76
| 1 | 6 | 230 | 212 | 211 | 176.1 | 235 | 226 | 218 | 217 | 219 | 211 | 226.3742 | 232 | 240 | 226.895 | 229 | 215.2837
| Mean |  | 228 | 213.8333 | 215 | 205.5 | 229.3333 | 217.5 | 225.3333 | 216.8333 | 220.8333 | 219 | 226.3042 | 227 | 228.5 | 228.4532 | 232.5 | 208.0024
| Median |  | 229 | 214 | 212.5 | 211.9 | 229.5 | 216 | 225 | 216.5 | 222 | 218.5 | 226.4077 | 226.5 | 228 | 228.532 | 233 | 207.7528
| Std Dev. |  | 2.5298 | 1.6021 | 5.6214 | 14.7332 | 4.4121 | 4.8888 | 5.164 | 1.9408 | 4.446 | 6.9857 | 1.9677 | 3.8987 | 9.5237 | 1.0156 | 5.1672 | 6.5843
| Rel.Std.Dev. |  | 1.11% | 0.7492% | 2.615% | 7.169% | 1.924% | 2.248% | 2.292% | 0.8951% | 2.013% | 3.19% | 0.8695% | 1.717% | 4.168% | 0.4446% | 2.222% | 3.165%
| PDM3 |  | 2.828% | -3.561% | -3.035% | -7.32% | 3.429% | -1.908% | 1.625% | -2.208% | -0.4042% | -1.231% | 2.063% | 2.377% | 3.053% | 3.032% | 4.857% | -6.191%
| Z-Score (Absolute) |  | 0.6 | 1.13 | 0.99 | 2.16 | 0.77 | 0.68 | 0.28 | 0.77 | 0.28 | 0.5 | 0.39 | 0.48 | 0.66 | 0.66 | 1.15 | 1.85
| Analytical results for Dy in OREAS 72b (Indicative Value 2.44 ppm) | [17 empty] | Indicative
Dy | Round | Replicate | 01: Lab; 02: Lab; 03: Lab | 1
| No | No | 01: 06; 02: 09; 03: 12 | ppm
|  |  | 01: 4A*MS; 02: 4A*MS; 03: 4A*MS | 2
2
| 1 | 1 | 01: 2.2; 02: 2.5; 03: 2.6 | 1
| 1 | 2 | 01: 2.3; 02: 2.5; 03: 2.5 | 0
| 1 | 3 | 01: 2.3; 02: 2.4; 03: 2.5 | 16
| 1 | 4 | 01: 2.4; 02: 2.5; 03: 2.4 | 2.4444
| 1 | 5 | 01: 2.3; 02: 2.6; 03: 2.5 | 20
| 1 | 6 | 01: 2.5; 02: 2.5; 03: 2.5
| Mean |  | 01: 2.3333; 02: 2.5; 03: 2.5
| Median |  | 01: 2.3; 02: 2.5; 03: 2.5
| Std Dev. |  | 01: 0.10328; 02: 0.063246; 03: 0.063246
| Rel.Std.Dev. |  | 01: 4.426%; 02: 2.53%; 03: 2.53%
| PDM3 |  | 01: -4.545%; 02: 2.273%; 03: 2.273%
Z-Score (Absolute) | bar: 01 to 03
| Analytical results for Er in OREAS 72b (Indicative Value 1.43 ppm) | [17 empty] | Indicative
Er | Round | Replicate | 01: Lab; 02: Lab; 03: Lab | 1
| No | No | 01: 06; 02: 09; 03: 12 | ppm
|  |  | 01: 4A*MS; 02: 4A*MS; 03: 4A*MS | 2
2
| 1 | 1 | 01: 1.3; 02: 1.4; 03: 1.6 | 1
| 1 | 2 | 01: 1.3; 02: 1.4; 03: 1.6 | 0
| 1 | 3 | 01: 1.3; 02: 1.4; 03: 1.6 | 16
| 1 | 4 | 01: 1.4; 02: 1.4; 03: 1.5 | 1.4278
| 1 | 5 | 01: 1.2; 02: 1.5; 03: 1.6 | 21
| 1 | 6 | 01: 1.3; 02: 1.4; 03: 1.5
| Mean |  | 01: 1.3; 02: 1.4167; 03: 1.5667
| Median |  | 01: 1.3; 02: 1.4; 03: 1.6
| Std Dev. |  | 01: 0.063246; 02: 0.040825; 03: 0.05164
| Rel.Std.Dev. |  | 01: 4.865%; 02: 2.882%; 03: 3.296%
| PDM3 |  | 01: -8.949%; 02: -0.7782%; 03: 9.728%
| Z-Score (Absolute) |  | 01: 0.67; 02: 0; 03: 0.87
| Analytical results for Eu in OREAS 72b (Indicative Value 0.65 ppm) | [17 empty] | Indicative
Eu | Round | Replicate | 01: Lab; 02: Lab; 03: Lab | 1
| No | No | 01: 06; 02: 09; 03: 12 | ppm
|  |  | 01: 4A*MS; 02: 4A*MS; 03: 4A*MS | 2
2
| 1 | 1 | 01: 0.56; 02: 0.7; 03: 0.7 | 1
| 1 | 2 | 01: 0.62; 02: 0.67; 03: 0.69 | 0
| 1 | 3 | 01: 0.58; 02: 0.65; 03: 0.68 | 16
| 1 | 4 | 01: 0.68; 02: 0.65; 03: 0.64 | 0.65444
| 1 | 5 | 01: 0.6; 02: 0.7; 03: 0.67 | 22
| 1 | 6 | 01: 0.63; 02: 0.68; 03: 0.68
| Mean |  | 01: 0.61167; 02: 0.675; 03: 0.67667
| Median |  | 01: 0.61; 02: 0.675; 03: 0.68
| Std Dev. |  | 01: 0.042151; 02: 0.022583; 03: 0.020656
| Rel.Std.Dev. |  | 01: 6.891%; 02: 3.346%; 03: 3.053%
| PDM3 |  | 01: -6.537%; 02: 3.141%; 03: 3.396%
| Z-Score (Absolute) |  | 01: 25.62; 02: 0; 03: 0.67
| Analytical results for Fe in OREAS 72b (Certified Value 6.84 wt.%) | [17 empty] | Certified
Fe | Round | Replicate | Lab | Lab | Lab | Lab | Lab | Lab | Lab | Lab | Lab | Lab | Lab | Lab | Lab | Lab | Lab | Lab | 1
| No | No | 01 | 02 | 03 | 04 | 05 | 06 | 07 | 08 | 09 | 10 | 11 | 12 | 13 | 14 | 15 | 16 | wt.%
|  |  | 4A*OES | 4A*OES | 4A*OES | 4A*MS | 4A*MS | 4A*OES | 4A*OES | 4A*OES | 4A*OES | 4A*MS | 4A*OES/MS | 4A*OES | 4A*MS | 4A*OES | 4A*MS | 4A*OES/MS | 2
3
| 1 | 1 | 6.96 | 7.21 | 7.04 | 6.44 | 6.66 | 6.74 | 6.91 | 6.8 | 6.72 | 6.8 | 6.8965 | 7.31 | 6.58 | 6.3177 | 7.02 | 6.0645 | 1
| 1 | 2 | 7.01 | 7.25 | 7.26 | 6.4 | 6.47 | 6.65 | 7.04 | 6.85 | 6.87 | 6.82 | 6.8751 | 6.99 | 6.6 | 6.333 | 7.48 | 6.512 | 0
| 1 | 3 | 7.05 | 7.19 | 7.29 | 6.51 | 6.46 | 6.76 | 6.98 | 6.82 | 6.59 | 6.8 | 6.9639 | 7.17 | 6.44 | 6.3685 | 7.4 | 5.9018 | 16
| 1 | 4 | 6.95 | 7.31 | 7.25 | 6.5 | 6.72 | 6.71 | 7.16 | 6.85 | 6.73 | 7 | 6.8192 | 7.06 | 6.94 | 6.3975 | 7.4 | 6.4817 | 6.8405
| 1 | 5 | 7.05 | 7.15 | 7.26 | 6.48 | 6.51 | 6.88 | 7.08 | 6.83 | 6.77 | 6.79 | 6.8796 | 7.01 | 7.01 | 6.4733 | 7.41 | 5.9414 | 77
| 1 | 6 | 7.13 | 7.15 | 7.33 | 6.32 | 6.72 | 6.72 | 6.92 | 6.82 | 6.77 | 6.79 | 6.8965 | 7.27 | 7.05 | 6.335 | 7.14 | 6.3644
| Mean |  | 7.025 | 7.21 | 7.2383 | 6.4417 | 6.59 | 6.7433 | 7.015 | 6.8283 | 6.7417 | 6.8333 | 6.8885 | 7.135 | 6.77 | 6.3708 | 7.3083 | 6.211
| Median |  | 7.03 | 7.2 | 7.26 | 6.46 | 6.585 | 6.73 | 7.01 | 6.825 | 6.75 | 6.8 | 6.888 | 7.115 | 6.77 | 6.3517 | 7.4 | 6.2145
| Std Dev. |  | 0.066858 | 0.061968 | 0.10147 | 0.072226 | 0.12361 | 0.076594 | 0.097108 | 0.019408 | 0.091305 | 0.082381 | 0.046614 | 0.1359 | 0.26031 | 0.057891 | 0.18335 | 0.27465
| Rel.Std.Dev. |  | 0.9517% | 0.8595% | 1.402% | 1.121% | 1.876% | 1.136% | 1.384% | 0.2842% | 1.354% | 1.206% | 0.6767% | 1.905% | 3.845% | 0.9087% | 2.509% | 4.422%
| PDM3 |  | 2.698% | 5.402% | 5.816% | -5.83% | -3.662% | -1.42% | 2.551% | -0.1775% | -1.444% | -0.1044% | 0.7018% | 4.306% | -1.03% | -6.866% | 6.84% | -9.203%
| Z-Score (Absolute) |  | 0.6 | 1.18 | 1.26 | 1.21 | 0.75 | 0.27 | 0.57 | 0.01 | 0.28 | 0.01 | 0.18 | 0.94 | 0.19 | 1.43 | 1.48 | 1.92
| Analytical results for Ga in OREAS 72b (Certified Value 11.7 ppm) | [17 empty] | Certified
Ga | Round | Replicate | Lab | Lab | Lab | Lab | Lab | Lab | Lab | Lab | Lab | Lab | [6 empty] | 1
| No | No | 05 | 06 | 07 | 09 | 10 | 11 | 12 | 13 | 15 | 16 | [6 empty] | ppm
|  |  | 4A*MS | 4A*MS | 4A*OES | 4A*MS | 4A*MS | 4A*OES/MS | 4A*MS | 4A*MS | 4A*MS | 4A*OES/MS | [6 empty] | 1
2
| 1 | 1 | 11.75 | 12.4 | < 10 | 10.7 | 11.2 | 11.0925 | 13.8 | 12.3 | 11.1 | 12.0406 | [6 empty] | 1
| 1 | 2 | 11.5 | 12.6 | < 10 | 10.7 | 10.4 | 11.115 | 13.3 | 12.1 | 10.8 | 12.6347 | [6 empty] | 0
| 1 | 3 | 11.55 | 12.1 | < 10 | 9.2 | 11.4 | 11.079 | 13.8 | 12.55 | 11.5 | 12.2597 | [6 empty] | 16
| 1 | 4 | 12 | 13.4 | < 10 | 9.3 | 11.35 | 11.16 | 13.5 | 12.2 | 11.65 | 10.1045 | [6 empty] | 11.7349
| 1 | 5 | 12.3 | 11.6 | < 10 | 9 | 11.2 | 11.1825 | 13.4 | 12.15 | 12 | 11.2247 | [6 empty] | 78
| 1 | 6 | 11.75 | 12.6 | < 10 | 10.3 | 10.85 | 11.1645 | 13.8 | 12.6 | 11.45 | 12.6744
| Mean |  | 11.8083 | 12.45 |  | 9.8667 | 11.0667 | 11.1323 | 13.6 | 12.3167 | 11.4167 | 11.8231
| Median |  | 11.75 | 12.5 |  | 9.8 | 11.2 | 11.1375 | 13.65 | 12.25 | 11.475 | 12.1501
| Std Dev. |  | 0.29903 | 0.59917 |  | 0.78655 | 0.37903 | 0.04254 | 0.22804 | 0.21134 | 0.42032 | 0.99329
| Rel.Std.Dev. |  | 2.532% | 4.813% |  | 7.972% | 3.425% | 0.3821% | 1.677% | 1.716% | 3.682% | 8.401%
| PDM3 |  | 0.6262% | 6.094% |  | -15.92% | -5.694% | -5.135% | 15.89% | 4.958% | -2.711% | 0.752%
| Z-Score (Absolute) |  | 0.21 | 0.9 | 7.13 | 1.88 | 0.59 | 0.52 | 2.14 | 0.76 | 0.21 | 0.23
| Analytical results for Gd in OREAS 72b (Indicative Value 2.82 ppm) | [17 empty] | Indicative
Gd | Round | Replicate | 05: Lab; 06: Lab; 07: Lab | [6 empty] | 1
| No | No | 05: 06; 06: 09; 07: 12 | [6 empty] | ppm
|  |  | 05: 4A*MS; 06: 4A*MS; 07: 4A*MS | [6 empty] | 2
2
| 1 | 1 | 05: 2.4; 06: 2.9; 07: 3 | [6 empty] | 1
| 1 | 2 | 05: 2.7; 06: 2.8; 07: 3 | [6 empty] | 0
| 1 | 3 | 05: 2.5; 06: 2.8; 07: 3 | [6 empty] | 16
| 1 | 4 | 05: 2.9; 06: 2.8; 07: 2.8 | [6 empty] | 2.8222
| 1 | 5 | 05: 2.7; 06: 3; 07: 2.9 | [6 empty] | 23
| 1 | 6 | 05: 2.9; 06: 2.8; 07: 2.9
| Mean |  | 05: 2.6833; 06: 2.85; 07: 2.9333
| Median |  | 05: 2.7; 06: 2.8; 07: 2.95
| Std Dev. |  | 05: 0.20412; 06: 0.083666; 07: 0.08165
| Rel.Std.Dev. |  | 05: 7.607%; 06: 2.936%; 07: 2.784%
| PDM3 |  | 05: -4.921%; 06: 0.9843%; 07: 3.937%
| Z-Score (Absolute) |  | 05: 1.35; 06: 0; 07: 0.67
| Analytical results for Ge in OREAS 72b (Indicative Value 0.44 ppm) | [17 empty] | Indicative
Ge | Round | Replicate | Lab | Lab | Lab | Lab | Lab | Lab | Lab | [9 empty] | 1
| No | No | 05 | 06 | 09 | 10 | 11 | 13 | 15 | [9 empty] | ppm
|  |  | 4A*MS | 4A*MS | 4A*MS | 4A*MS | 4A*OES/MS | 4A*MS | 4A*MS | [9 empty] | 2
2
| 1 | 1 | 0.41 | 0.6 | 0.6 | 0.24 | 1.48 | 0.33 | 0.47 | [9 empty] | 1
| 1 | 2 | 0.38 | 0.5 | 0.6 | 0.19 | 1.41 | 0.3 | 0.45 | [9 empty] | 0
| 1 | 3 | 0.41 | 0.5 | 0.5 | 0.24 | 1.355 | 0.35 | 0.47 | [9 empty] | 16
| 1 | 4 | 0.42 | 0.9 | 0.3 | 0.24 | 1.375 | 0.31 | 0.48 | [9 empty] | 0.43889
| 1 | 5 | 0.44 | 0.5 | 0.6 | 0.22 | 1.42 | 0.29 | 0.48 | [9 empty] | 24
| 1 | 6 | 0.41 | 0.9 | 0.5 | 0.2 | 1.36 | 0.34 | 0.41
| Mean |  | 0.41167 | 0.65 | 0.51667 | 0.22167 | 1.4 | 0.32 | 0.46
| Median |  | 0.41 | 0.55 | 0.55 | 0.23 | 1.3925 | 0.32 | 0.47
| Std Dev. |  | 0.019408 | 0.19748 | 0.1169 | 0.022286 | 0.047223 | 0.023664 | 0.026833
| Rel.Std.Dev. |  | 4.714% | 30.38% | 22.63% | 10.05% | 3.373% | 7.395% | 5.833%
| PDM3 |  | -6.203% | 48.1% | 17.72% | -49.49% | 219% | -27.09% | 4.81%
| Z-Score (Absolute) |  | 0.23 | 0.92 | 0.27 | 1.15 | 4.53 | 0.67 | 0
| Analytical results for Hf in OREAS 72b (Certified Value 2.51 ppm) | [17 empty] | Certified
Hf | Round | Replicate | Lab | Lab | Lab | Lab | Lab | Lab | Lab | Lab | Lab | [7 empty] | 1
| No | No | 04 | 05 | 06 | 09 | 10 | 12 | 13 | 15 | 16 | [7 empty] | ppm
|  |  | 4A*MS | 4A*MS | 4A*MS | 4A*MS | 4A*MS | 4A*MS | 4A*MS | 4A*MS | 4A*OES/MS | [7 empty] | 2
3
| 1 | 1 | 2.4 | 2.6 | 2.5 | 2.3 | 2.7 | 3.27 | 2.6 | 2.5 | 2.5797 | [7 empty] | 1
| 1 | 2 | 2.3 | 2.6 | 2.4 | 2.4 | 2.1 | 3.21 | 2.6 | 2.5 | 2.5465 | [7 empty] | 0
| 1 | 3 | 2.4 | 2.6 | 2.3 | 2.4 | 2.6 | 3.46 | 2.5 | 2.7 | 2.4891 | [7 empty] | 16
| 1 | 4 | 2.3 | 2.6 | 2.6 | 2.6 | 2.6 | 3.12 | 2.5 | 2.6 | 2.1015 | [7 empty] | 2.507
| 1 | 5 | 2.5 | 2.8 | 2.4 | 2.5 | 2.5 | 3.3 | 2.5 | 2.8 | 2.0941 | [7 empty] | 79
| 1 | 6 | 2.3 | 2.7 | 2.5 | 2.4 | 2.5 | 3.11 | 2.5 | 2.7 | 2.6428
| Mean |  | 2.3667 | 2.65 | 2.45 | 2.4333 | 2.5 | 3.245 | 2.5333 | 2.6333 | 2.4089
| Median |  | 2.35 | 2.6 | 2.45 | 2.4 | 2.55 | 3.24 | 2.5 | 2.65 | 2.5178
| Std Dev. |  | 0.08165 | 0.083666 | 0.10488 | 0.10328 | 0.20976 | 0.13035 | 0.05164 | 0.12111 | 0.24611
| Rel.Std.Dev. |  | 3.45% | 3.157% | 4.281% | 4.244% | 8.39% | 4.017% | 2.038% | 4.599% | 10.22%
| PDM3 |  | -5.596% | 5.706% | -2.272% | -2.937% | -0.2773% | 29.44% | 1.052% | 5.041% | -3.91%
| Z-Score (Absolute) |  | 0.99 | 1.11 | 0.37 | 0.49 | 0 | 5.52 | 0.25 | 0.99 | 0.67
| Analytical results for Hg in OREAS 72b (Indicative Value < 1 ppm) | [17 empty] | Indicative
Hg | Round | Replicate | 05: Lab; 06: Lab; 07: Lab | [6 empty] | 1
| No | No | 05: 06; 06: 09; 07: 11 | [6 empty] | ppm
|  |  | 05: 4A*OES; 06: 4A*OES; 07: 4A*OES/MS | [6 empty] | 2
2
| 1 | 1 | 05: < 1; 06: < 1; 07: 0.082673 | [6 empty] | 1
| 1 | 2 | 05: < 1; 06: < 1; 07: 0.058682 | [6 empty] | 0
| 1 | 3 | 05: < 1; 06: < 1; 07: 0.035069 | [6 empty] | 16
| 1 | 4 | 05: < 1; 06: < 1; 07: 0.064682 | [6 empty] | < 1
| 1 | 5 | 05: 2; 06: < 1; 07: 0.055201 | [6 empty] | 20
| 1 | 6 | 05: < 1; 06: < 1; 07: 0.054871
| Mean |  | 05: 2; 07: 0.05853
| Median |  | 05: 2; 07: 0.056941
| Std Dev. |  | 07: 0.015464
| Rel.Std.Dev. |  | 07: 26.42%
PDM3
| Z-Score (Absolute) |  | 05: 0.67; 06: 0; 07: 1.19
| Analytical results for Ho in OREAS 72b (Indicative Value 0.5 ppm) | [17 empty] | Indicative
Ho | Round | Replicate | 05: Lab; 06: Lab; 07: Lab | [6 empty] | 1
| No | No | 05: 06; 06: 09; 07: 12 | [6 empty] | ppm
|  |  | 05: 4A*MS; 06: 4A*MS; 07: 4A*MS | [6 empty] | 2
2
| 1 | 1 | 05: 0.4; 06: 0.5; 07: 0.56 | [6 empty] | 1
| 1 | 2 | 05: 0.4; 06: 0.5; 07: 0.55 | [6 empty] | 0
| 1 | 3 | 05: 0.5; 06: 0.5; 07: 0.54 | [6 empty] | 16
| 1 | 4 | 05: 0.5; 06: 0.5; 07: 0.51 | [6 empty] | 0.50278
| 1 | 5 | 05: 0.5; 06: 0.5; 07: 0.54 | [6 empty] | 21
| 1 | 6 | 05: 0.5; 06: 0.5; 07: 0.55
| Mean |  | 05: 0.46667; 06: 0.5; 07: 0.54167
| Median |  | 05: 0.5; 06: 0.5; 07: 0.545
| Std Dev. |  | 05: 0.05164; 06: 0; 07: 0.017224
| Rel.Std.Dev. |  | 05: 11.07%; 06: 0%; 07: 3.18%
| PDM3 |  | 05: -7.182%; 06: -0.5525%; 07: 7.735%
| Z-Score (Absolute) |  | 05: 0.67; 06: 0; 07: 0.84
| Analytical results for In in OREAS 72b (Certified Value 0.049 ppm) | [17 empty] | Certified
In | Round | Replicate | Lab | Lab | Lab | Lab | Lab | Lab | Lab | Lab | Lab | [7 empty] | 1
| No | No | 05 | 06 | 09 | 10 | 12 | 13 | 14 | 15 | 16 | [7 empty] | ppm
|  |  | 4A*MS | 4A*MS | 4A*MS | 4A*MS | 4A*MS | 4A*MS | 4A*MS | 4A*MS | 4A*OES/MS | [7 empty] | 3
3
| 1 | 1 | 0.045 | < 0.1 | < 0.1 | 0.045 | 0.06 | 0.05 | < 0.5 | 0.046 | 0.050242 | [7 empty] | 1
| 1 | 2 | 0.044 | < 0.1 | < 0.1 | 0.042 | 0.05 | 0.046 | < 0.5 | 0.046 | 0.052582 | [7 empty] | 0
| 1 | 3 | 0.046 | < 0.1 | < 0.1 | 0.04 | 0.05 | 0.052 | < 0.5 | 0.047 | 0.048341 | [7 empty] | 16
| 1 | 4 | 0.044 | < 0.1 | < 0.1 | 0.046 | 0.06 | 0.047 | < 0.5 | 0.05 | 0.044221 | [7 empty] | 0.04889
| 1 | 5 | 0.051 | < 0.1 | < 0.1 | 0.042 | 0.06 | 0.051 | < 0.5 | 0.051 | 0.042922 | [7 empty] | 80
| 1 | 6 | 0.047 | < 0.1 | < 0.1 | 0.046 | 0.06 | 0.051 | < 0.5 | 0.05 | 0.056744
| Mean |  | 0.046167 |  |  | 0.0435 | 0.056667 | 0.0495 |  | 0.048333 | 0.049175
| Median |  | 0.0455 |  |  | 0.0435 | 0.06 | 0.0505 |  | 0.0485 | 0.049291
| Std Dev. |  | 0.0026394 |  |  | 0.00251 | 0.005164 | 0.002429 |  | 0.0022509 | 0.005184
| Rel.Std.Dev. |  | 5.717% |  |  | 5.77% | 9.113% | 4.907% |  | 4.657% | 10.54%
| PDM3 |  | -5.571% |  |  | -11.03% | 15.91% | 1.247% |  | -1.139% | 0.5831%
| Z-Score (Absolute) |  | 1.93 | 0.29 | 0.29 | 3.47 | 4.14 | 0 | 115.88 | 0.67 | 0.19
| Analytical results for K in OREAS 72b (Certified Value 1.14 wt.%) | [17 empty] | Certified
K | Round | Replicate | Lab | Lab | Lab | Lab | Lab | Lab | Lab | Lab | Lab | Lab | Lab | Lab | Lab | Lab |  |  | 1
| No | No | 02 | 03 | 04 | 05 | 06 | 07 | 08 | 09 | 10 | 11 | 12 | 13 | 15 | 16 |  |  | wt.%
|  |  | 4A*OES | 4A*MS | 4A*MS | 4A*MS | 4A*MS | 4A*OES | 4A*OES | 4A*MS | 4A*MS | 4A*OES/MS | 4A*OES | 4A*MS | 4A*MS | 4A*OES/MS |  |  | 2
3
| 1 | 1 | 1.1 | 1.128 | 1.18 | 1.1 | 1.05 | 1.12 | 1.18 | 1.22 | 1.07 | 1.0983 | 1.22 | 1.07 | 1.13 | 1.0969 |  |  | 1
| 1 | 2 | 1.1 | 1.168 | 1.09 | 1.08 | 1.14 | 1.19 | 1.13 | 1.21 | 1.12 | 1.0959 | 1.18 | 1.07 | 1.19 | 1.1519 |  |  | 0
| 1 | 3 | 1.09 | 1.193 | 1.1 | 1.09 | 1.09 | 1.1 | 1.13 | 1.12 | 1.07 | 1.1036 | 1.2 | 1.06 | 1.19 | 1.1003 |  |  | 16
| 1 | 4 | 1.13 | 1.169 | 1.07 | 1.13 | 1.21 | 1.19 | 1.17 | 1.06 | 1.11 | 1.0903 | 1.2 | 1.15 | 1.18 | 1.1574 |  |  | 1.1358
| 1 | 5 | 1.1 | 1.169 | 1.16 | 1.12 | 1.1 | 1.11 | 1.14 | 1.16 | 1.08 | 1.1014 | 1.18 | 1.14 | 1.19 | 1.1364 |  |  | 81
| 1 | 6 | 1.1 | 1.18 | 1.03 | 1.14 | 1.21 | 1.16 | 1.13 | 1.21 | 1.07 | 1.0975 | 1.22 | 1.19 | 1.18 | 1.1688
| Mean |  | 1.1033 | 1.1678 | 1.105 | 1.11 | 1.1333 | 1.145 | 1.1467 | 1.1633 | 1.0867 | 1.0979 | 1.2 | 1.1133 | 1.1767 | 1.1353
| Median |  | 1.1 | 1.169 | 1.095 | 1.11 | 1.12 | 1.14 | 1.135 | 1.185 | 1.075 | 1.0979 | 1.2 | 1.105 | 1.185 | 1.1442
| Std Dev. |  | 0.013663 | 0.021775 | 0.056125 | 0.023664 | 0.065929 | 0.040373 | 0.022509 | 0.063456 | 0.022509 | 0.0046197 | 0.017889 | 0.053914 | 0.023381 | 0.030299
| Rel.Std.Dev. |  | 1.238% | 1.865% | 5.079% | 2.132% | 5.817% | 3.526% | 1.963% | 5.455% | 2.071% | 0.4208% | 1.491% | 4.843% | 1.987% | 2.669%
| PDM3 |  | -2.861% | 2.818% | -2.714% | -2.274% | -0.2198% | 0.8073% | 0.9541% | 2.421% | -4.328% | -3.343% | 5.65% | -1.981% | 3.595% | -0.04696%
| Z-Score (Absolute) |  | 0.72 | 0.77 | 0.68 | 0.56 | 0.02 | 0.25 | 0.29 | 0.67 | 1.1 | 0.84 | 1.52 | 0.49 | 0.98 | 0.02
| Analytical results for La in OREAS 72b (Certified Value 24.4 ppm) | [17 empty] | Certified
La | Round | Replicate | Lab | Lab | Lab | Lab | Lab | Lab | Lab | Lab | Lab | Lab | Lab | Lab |  |  |  |  | 1
| No | No | 03 | 04 | 05 | 06 | 07 | 09 | 10 | 11 | 12 | 13 | 15 | 16 |  |  |  |  | ppm
|  |  | 4A*MS | 4A*MS | 4A*MS | 4A*MS | 4A*OES | 4A*MS | 4A*MS | 4A*OES/MS | 4A*MS | 4A*MS | 4A*MS | 4A*OES/MS |  |  |  |  | 1
2
| 1 | 1 | 24.57 | 22.2 | 24.4 | 16.5 | 27 | 23.4 | 27.3 | 23.59 | 24.5 | 27.4 | 24 | 25.0319 |  |  |  |  | 1
| 1 | 2 | 24.86 | 19.7 | 23.7 | 21.4 | 27 | 23.6 | 20.7 | 23.77 | 23.7 | 27.4 | 23.1 | 24.8216 |  |  |  |  | 0
| 1 | 3 | 24.28 | 20.7 | 24.4 | 21.4 | 28 | 21.7 | 27.3 | 23.615 | 23.5 | 27.6 | 24.7 | 24.0057 |  |  |  |  | 16
| 1 | 4 | 24.27 | 20.2 | 25.5 | 23 | 27 | 21.9 | 28.4 | 23.795 | 22.6 | 27.6 | 25.2 | 21.0241 |  |  |  |  | 24.3966
| 1 | 5 | 23.86 | 22.5 | 26 | 20.9 | 27 | 23.2 | 26.6 | 24.055 | 23.5 | 27.2 | 26.2 | 21.1105 |  |  |  |  | 82
| 1 | 6 | 25.5 | 19 | 24.7 | 22.4 | 28 | 23.3 | 27.5 | 23.885 | 24 | 28 | 24.7 | 26.0679
| Mean |  | 24.5567 | 20.7167 | 24.7833 | 20.9333 | 27.3333 | 22.85 | 26.3 | 23.785 | 23.6333 | 27.5333 | 24.65 | 23.6769
| Median |  | 24.425 | 20.45 | 24.55 | 21.4 | 27 | 23.25 | 27.3 | 23.7825 | 23.6 | 27.5 | 24.7 | 24.4136
| Std Dev. |  | 0.57029 | 1.3877 | 0.83287 | 2.3028 | 0.5164 | 0.82644 | 2.8036 | 0.17329 | 0.6314 | 0.27325 | 1.0521 | 2.1258
| Rel.Std.Dev. |  | 2.322% | 6.698% | 3.361% | 11% | 1.889% | 3.617% | 10.66% | 0.7286% | 2.672% | 0.9924% | 4.268% | 8.978%
| PDM3 |  | 0.6563% | -15.08% | 1.585% | -14.2% | 12.04% | -6.339% | 7.802% | -2.507% | -3.128% | 12.86% | 1.039% | -2.95%
| Z-Score (Absolute) |  | 0.27 | 2.41 | 0.43 | 2.26 | 2.21 | 0.92 | 1.49 | 0.27 | 0.37 | 2.35 | 0.33 | 0.34
| Analytical results for Li in OREAS 72b (Certified Value 33.3 ppm) | [17 empty] | Certified
Li | Round | Replicate | Lab | Lab | Lab | Lab | Lab | Lab | Lab | Lab | Lab | Lab | Lab | Lab |  |  |  |  | 1
| No | No | 03 | 04 | 05 | 07 | 08 | 09 | 10 | 11 | 12 | 13 | 15 | 16 |  |  |  |  | ppm
|  |  | 4A*MS | 4A*MS | 4A*MS | 4A*OES | 4A*OES | 4A*MS | 4A*MS | 4A*OES/MS | 4A*OES | 4A*MS | 4A*MS | 4A*OES/MS |  |  |  |  | 1
2
| 1 | 1 | 29.43 | 37.3 | 31.6 | 32 | 33 | 34.4 | 31.2 | 32.1187 | 36 | 36.3 | 32.4 | 29.7923 |  |  |  |  | 1
| 1 | 2 | 29.11 | 34.9 | 29.9 | 33 | 33 | 31.6 | 27.3 | 31.7958 | 39 | 36.1 | 31.5 | 31.3521 |  |  |  |  | 0
| 1 | 3 | 31.84 | 35.6 | 30.1 | 33 | 33 | 36 | 31.3 | 32.0311 | 42 | 36.5 | 34.1 | 29.3858 |  |  |  |  | 16
| 1 | 4 | 29.93 | 36.9 | 31.5 | 33 | 33 | 39.1 | 31.7 | 31.5764 | 29 | 35.9 | 34.7 | 30.8101 |  |  |  |  | 33.3381
| 1 | 5 | 28.9 | 39.4 | 31.8 | 33 | 33 | 36.3 | 30.4 | 32.0945 | 39 | 36.3 | 35.4 | 30.5324 |  |  |  |  | 83
| 1 | 6 | 30.44 | 36.5 | 31.7 | 34 | 33 | 34.3 | 29.9 | 31.9042 | 37 | 38.9 | 33.6 | 31.4819
| Mean |  | 29.9417 | 36.7667 | 31.1 | 33 | 33 | 35.2833 | 30.3 | 31.9201 | 37 | 36.6667 | 33.6167 | 30.5591
| Median |  | 29.68 | 36.7 | 31.55 | 33 | 33 | 35.2 | 30.8 | 31.9677 | 38 | 36.3 | 33.85 | 30.6712
| Std Dev. |  | 1.0854 | 1.5591 | 0.86023 | 0.63246 | 0 | 2.5071 | 1.6087 | 0.20784 | 4.4272 | 1.113 | 1.4525 | 0.8377
| Rel.Std.Dev. |  | 3.625% | 4.24% | 2.766% | 1.917% | 0% | 7.106% | 5.309% | 0.6511% | 11.97% | 3.035% | 4.321% | 2.741%
| PDM3 |  | -10.19% | 10.28% | -6.713% | -1.014% | -1.014% | 5.835% | -9.113% | -4.253% | 10.98% | 9.984% | 0.8355% | -8.336%
| Z-Score (Absolute) |  | 0.87 | 1.08 | 0.54 | 0 | 0 | 0.65 | 0.77 | 0.31 | 1.14 | 1.05 | 0.18 | 0.7
| Analytical results for Lu in OREAS 72b (Indicative Value 0.21 ppm) | [17 empty] | Indicative
Lu | Round | Replicate | 03: Lab; 04: Lab; 05: Lab; 07: Lab |  |  |  |  | 1
| No | No | 03: 06; 04: 09; 05: 12; 07: 16 |  |  |  |  | ppm
|  |  | 03: 4A*MS; 04: 4A*MS; 05: 4A*MS; 07: 4A*OES/MS |  |  |  |  | 2
2
| 1 | 1 | 03: 0.2; 04: 0.2; 05: 0.25; 07: 0.21449 |  |  |  |  | 1
| 1 | 2 | 03: 0.2; 04: 0.2; 05: 0.24; 07: 0.22347 |  |  |  |  | 0
| 1 | 3 | 03: 0.2; 04: 0.2; 05: 0.25; 07: 0.21327 |  |  |  |  | 16
| 1 | 4 | 03: 0.2; 04: 0.2; 05: 0.23; 07: 0.1809 |  |  |  |  | 0.21303
| 1 | 5 | 03: 0.2; 04: 0.2; 05: 0.24; 07: 0.18995 |  |  |  |  | 22
| 1 | 6 | 03: 0.2; 04: 0.2; 05: 0.25; 07: 0.2307
| Mean |  | 03: 0.2; 04: 0.2; 05: 0.24333; 07: 0.2088
| Median |  | 03: 0.2; 04: 0.2; 05: 0.245; 07: 0.21388
| Std Dev. |  | 03: 3.0405e-17; 04: 3.0405e-17; 05: 0.008165; 07: 0.019394
| Rel.Std.Dev. |  | 03: 1.52e-14%; 04: 1.52e-14%; 05: 3.355%; 07: 9.288%
| PDM3 |  | 03: -6.118%; 04: -6.118%; 05: 14.22%; 07: -1.988%
| Z-Score (Absolute) |  | 03: 0.67; 04: 0.67; 05: 5.97; 07: 0.67
| Analytical results for Mg in OREAS 72b (Certified Value 9.59 wt.%) | [17 empty] | Certified
Mg | Round | Replicate | Lab | Lab | Lab | Lab | Lab | Lab | Lab | Lab | Lab | Lab | Lab | Lab | Lab | Lab | Lab | Lab | 1
| No | No | 01 | 02 | 03 | 04 | 05 | 06 | 07 | 08 | 09 | 10 | 11 | 12 | 13 | 14 | 15 | 16 | wt.%
|  |  | 4A*OES | 4A*OES | 4A*OES | 4A*MS | 4A*MS | 4A*OES | 4A*OES | 4A*OES | 4A*MS | 4A*MS | 4A*OES/MS | 4A*OES | 4A*MS | 4A*OES | 4A*MS | 4A*OES/MS | 2
3
| 1 | 1 | 9.589 | 9.15 | 9.806 | 8.91 | 9.32 | 9.13 | 9.42 | 9.37 | 9.78 | 9.67 | 9.7526 | 7.98 | 9.68 | 10.1149 | 10.05 | 9.11 | 1
| 1 | 2 | 9.589 | 9.2 | 10.137 | 9.01 | 9.09 | 9.11 | 9.94 | 9.42 | 9.45 | 10.1 | 9.7032 | 7.78 | 9.69 | 10.0856 | 10.7 | 9.67 | 0
| 1 | 3 | 9.649 | 9.11 | 10.288 | 8.97 | 9.1 | 9.04 | 9.52 | 9.43 | 8.61 | 9.68 | 9.7857 | 7.88 | 9.49 | 10.0657 | 10.6 | 9.046 | 16
| 1 | 4 | 9.528 | 9.26 | 10.162 | 9.02 | 9.41 | 9.11 | 9.75 | 9.42 | 8.69 | 9.98 | 9.6058 | 7.95 | 10.25 | 10.0084 | 10.6 | 9.515 | 9.5871
| 1 | 5 | 9.649 | 9.08 | 10.137 | 9.02 | 9.18 | 9.19 | 9.66 | 9.4 | 9.28 | 9.7 | 9.7422 | 7.79 | 10.3 | 10.0633 | 10.35 | 9.313 | 84
| 1 | 6 | 9.649 | 9.05 | 10.258 | 8.79 | 9.46 | 9.07 | 9.61 | 9.44 | 9.41 | 9.7 | 9.7069 | 8.07 | 10.45 | 10.0253 | 10.25 | 9.423
| Mean |  | 9.6088 | 9.1417 | 10.1313 | 8.9533 | 9.26 | 9.1083 | 9.65 | 9.4133 | 9.2033 | 9.805 | 9.7161 | 7.9083 | 9.9767 | 10.0605 | 10.425 | 9.3462
| Median |  | 9.619 | 9.13 | 10.1495 | 8.99 | 9.25 | 9.11 | 9.635 | 9.42 | 9.345 | 9.7 | 9.7245 | 7.915 | 9.97 | 10.0645 | 10.475 | 9.368
| Std Dev. |  | 0.049317 | 0.078337 | 0.17172 | 0.09048 | 0.15937 | 0.051543 | 0.18199 | 0.025033 | 0.4599 | 0.18631 | 0.062085 | 0.11339 | 0.40258 | 0.038935 | 0.2505 | 0.23927
| Rel.Std.Dev. |  | 0.5132% | 0.8569% | 1.695% | 1.011% | 1.721% | 0.5659% | 1.886% | 0.2659% | 4.997% | 1.9% | 0.639% | 1.434% | 4.035% | 0.387% | 2.403% | 2.56%
| PDM3 |  | 0.2272% | -4.646% | 5.677% | -6.61% | -3.411% | -4.993% | 0.6566% | -1.812% | -4.003% | 2.273% | 1.346% | -17.51% | 4.064% | 4.939% | 8.74% | -2.513%
| Z-Score (Absolute) |  | 0.19 | 0.74 | 1.24 | 1.11 | 0.5 | 0.8 | 0.28 | 0.19 | 0.61 | 0.59 | 0.41 | 3.19 | 0.93 | 1.09 | 1.82 | 0.33
| Analytical results for Mn in OREAS 72b (Certified Value 0.101 wt.%) | [17 empty] | Certified
Mn | Round | Replicate | Lab | Lab | Lab | Lab | Lab | Lab | Lab | Lab | Lab | Lab | Lab | Lab | Lab | Lab |  |  | 1
| No | No | 02 | 03 | 04 | 05 | 06 | 07 | 08 | 09 | 10 | 11 | 12 | 13 | 15 | 16 |  |  | wt.%
|  |  | 4A*OES | 4A*MS | 4A*MS | 4A*MS | 4A*MS | 4A*OES | 4A*OES | 4A*MS | 4A*MS | 4A*OES/MS | 4A*OES | 4A*MS | 4A*MS | 4A*OES/MS |  |  | 3
3
| 1 | 1 | 0.1019 | 0.09807 | 0.1026 | 0.0978 | 0.111 | 0.102 | 0.0944 | 0.1 | 0.094 | 0.10269 | 0.0996 | 0.0978 | 0.0993 | 0.089823 |  |  | 1
| 1 | 2 | 0.1007 | 0.1019 | 0.101 | 0.0948 | 0.102 | 0.102 | 0.0947 | 0.101 | 0.0975 | 0.10241 | 0.0965 | 0.0989 | 0.106 | 0.094845 |  |  | 0
| 1 | 3 | 0.1001 | 0.1048 | 0.1051 | 0.0951 | 0.106 | 0.104 | 0.0935 | 0.0976 | 0.0951 | 0.10348 | 0.099 | 0.0961 | 0.104 | 0.088861 |  |  | 16
| 1 | 4 | 0.1028 | 0.1021 | 0.1038 | 0.0988 | 0.109 | 0.103 | 0.0939 | 0.105 | 0.0972 | 0.10147 | 0.0987 | 0.103 | 0.104 | 0.093222 |  |  | 0.1008
| 1 | 5 | 0.1005 | 0.09949 | 0.1028 | 0.0959 | 0.0915 | 0.102 | 0.0948 | 0.101 | 0.0941 | 0.10225 | 0.0973 | 0.104 | 0.105 | 0.090813 |  |  | 85
| 1 | 6 | 0.0996 | 0.1053 | 0.0941 | 0.0985 | 0.0954 | 0.104 | 0.0935 | 0.103 | 0.0949 | 0.10256 | 0.0979 | 0.105 | 0.102 | 0.094744
| Mean |  | 0.10093 | 0.10194 | 0.10157 | 0.096817 | 0.10248 | 0.10283 | 0.094133 | 0.10127 | 0.095467 | 0.10247 | 0.098167 | 0.1008 | 0.10338 | 0.092051
| Median |  | 0.1006 | 0.102 | 0.1027 | 0.09685 | 0.104 | 0.1025 | 0.09415 | 0.101 | 0.095 | 0.10249 | 0.0983 | 0.10095 | 0.104 | 0.092017
| Std Dev. |  | 0.0011944 | 0.0028452 | 0.0039021 | 0.0017657 | 0.0077254 | 0.00098319 | 0.00058195 | 0.0025351 | 0.001524 | 0.00065243 | 0.0011518 | 0.0036721 | 0.0024003 | 0.0025732
| Rel.Std.Dev. |  | 1.183% | 2.791% | 3.842% | 1.824% | 7.538% | 0.9561% | 0.6182% | 2.503% | 1.596% | 0.6367% | 1.173% | 3.643% | 2.322% | 2.795%
| PDM3 |  | 0.1299% | 1.132% | 0.7582% | -3.954% | 1.668% | 2.015% | -6.616% | 0.4606% | -5.293% | 1.659% | -2.615% | -0.002327% | 2.56% | -8.681%
| Z-Score (Absolute) |  | 0.07 | 0.36 | 0.2 | 1.85 | 0.6 | 0.75 | 3.01 | 0.07 | 2.44 | 0.59 | 1.27 | 0.13 | 0.99 | 3.92
| Analytical results for Mo in OREAS 72b (Certified Value 4.01 ppm) | [17 empty] | Certified
Mo | Round | Replicate | Lab | Lab | Lab | Lab | Lab | Lab | Lab | Lab | Lab | Lab | Lab | Lab | Lab | Lab |  |  | 1
| No | No | 02 | 03 | 04 | 05 | 06 | 07 | 08 | 09 | 10 | 11 | 12 | 13 | 15 | 16 |  |  | ppm
|  |  | 4A*OES | 4A*MS | 4A*MS | 4A*MS | 4A*MS | 4A*OES | 4A*OES | 4A*MS | 4A*MS | 4A*OES/MS | 4A*MS | 4A*MS | 4A*MS | 4A*OES/MS |  |  | 2
2
| 1 | 1 | X | 3.47 | 3.4 | 4.07 | 4.5 | 2 | 3 | 3.6 | 4.06 | 3.823 | 4.4 | 5.22 | 4.22 | 3.602 |  |  | 1
| 1 | 2 | X | 4.99 | 3.7 | 3.96 | 3.7 | 2 | 3 | 3.7 | 3.61 | 4.2429 | 4.3 | 4.66 | 3.93 | 3.922 |  |  | 0
| 1 | 3 | X | 4.09 | 4.4 | 4.95 | 3.6 | 2 | 3 | 3.3 | 3.85 | 6.2226 | 4.4 | 5.24 | 3.94 | 3.387 |  |  | 16
| 1 | 4 | X | 3.97 | 3.2 | 4.67 | 3.5 | 1 | 3 | 3.1 | 4.11 | 4.4011 | 4.3 | 4.35 | 4.36 | 3.696 |  |  | 4.0083
| 1 | 5 | X | 2.93 | 4.3 | 4.31 | 4.4 | 2 | 3 | 3.5 | 3.78 | 4.5865 | 3.8 | 4.75 | 5.82 | 4.521 |  |  | 86
| 1 | 6 | X | 5.05 | 3.7 | 4.32 | 4.3 | 2 | 2 | 3.6 | 5.15 | 3.8394 | 4.7 | 4.6 | 4.29 | 3.94
| Mean |  |  | 4.0833 | 3.7833 | 4.38 | 4 | 1.8333 | 2.8333 | 3.4667 | 4.0933 | 4.5193 | 4.3167 | 4.8033 | 4.4267 | 3.8447
| Median |  |  | 4.03 | 3.7 | 4.315 | 4 | 2 | 3 | 3.55 | 3.955 | 4.322 | 4.35 | 4.705 | 4.255 | 3.809
| Std Dev. |  |  | 0.83375 | 0.47924 | 0.37148 | 0.44721 | 0.40825 | 0.40825 | 0.22509 | 0.54935 | 0.88806 | 0.29269 | 0.35624 | 0.7058 | 0.39063
| Rel.Std.Dev. |  |  | 20.42% | 12.67% | 8.481% | 11.18% | 22.27% | 14.41% | 6.493% | 13.42% | 19.65% | 6.78% | 7.417% | 15.94% | 10.16%
| PDM3 |  |  | 1.871% | -5.613% | 9.273% | -0.2077% | -54.26% | -29.31% | -13.51% | 2.121% | 12.75% | 7.693% | 19.83% | 10.44% | -4.083%
| Z-Score (Absolute) |  | NA | 0 | 0.67 | 0.67 | 0.19 | 5.06 | 2.81 | 1.39 | 0.02 | 0.98 | 0.52 | 1.62 | 0.77 | 0.54
| Analytical results for Na in OREAS 72b (Certified Value 1.01 wt.%) | [17 empty] | Certified
Na | Round | Replicate | Lab | Lab | Lab | Lab | Lab | Lab | Lab | Lab | Lab | Lab | Lab | Lab | Lab | Lab |  |  | 1
| No | No | 02 | 03 | 04 | 05 | 06 | 07 | 08 | 09 | 10 | 11 | 12 | 13 | 15 | 16 |  |  | wt.%
|  |  | 4A*OES | 4A*MS | 4A*MS | 4A*MS | 4A*MS | 4A*OES | 4A*OES | 4A*MS | 4A*MS | 4A*OES/MS | 4A*OES | 4A*MS | 4A*MS | 4A*OES/MS |  |  | 2
3
| 1 | 1 | 0.96 | 0.9689 | 0.99 | 0.96 | 0.94 | 1.02 | 1.14 | 0.96 | 1 | 0.92536 | 1.07 | 0.97 | 1.02 | 0.94691 |  |  | 1
| 1 | 2 | 0.97 | 0.9959 | 1.088 | 0.94 | 0.94 | 1.05 | 1.12 | 0.95 | 1.05 | 0.92694 | 1.03 | 0.97 | 1.09 | 1.0085 |  |  | 0
| 1 | 3 | 0.97 | 1.024 | 1.097 | 0.94 | 0.91 | 1.06 | 1.12 | 0.86 | 1.01 | 0.93102 | 1.05 | 0.95 | 1.09 | 0.92399 |  |  | 16
| 1 | 4 | 0.98 | 1.004 | 1.134 | 0.98 | 1.01 | 1.05 | 1.15 | 0.88 | 1.03 | 0.91553 | 1.05 | 1.03 | 1.09 | 1.0019 |  |  | 1.0058
| 1 | 5 | 0.97 | 0.9999 | 1.13 | 0.97 | 0.91 | 1.04 | 1.11 | 0.92 | 1 | 0.92703 | 1.03 | 1.04 | 1.06 | 0.94676 |  |  | 87
| 1 | 6 | 0.96 | 1.023 | 0.968 | 0.99 | 0.98 | 1.08 | 1.13 | 0.96 | 1.01 | 0.92538 | 1.07 | 1.04 | 1.06 | 0.99433
| Mean |  | 0.96833 | 1.0026 | 1.0678 | 0.96333 | 0.94833 | 1.05 | 1.1283 | 0.92167 | 1.0167 | 0.92521 | 1.05 | 1 | 1.0683 | 0.9704
| Median |  | 0.97 | 1.0019 | 1.0925 | 0.965 | 0.94 | 1.05 | 1.125 | 0.935 | 1.01 | 0.92616 | 1.05 | 1 | 1.075 | 0.97062
| Std Dev. |  | 0.0075277 | 0.020317 | 0.071449 | 0.020656 | 0.039707 | 0.02 | 0.01472 | 0.043089 | 0.019664 | 0.0051749 | 0.017889 | 0.040988 | 0.027869 | 0.035441
| Rel.Std.Dev. |  | 0.7774% | 2.026% | 6.691% | 2.144% | 4.187% | 1.905% | 1.305% | 4.675% | 1.934% | 0.5593% | 1.704% | 4.099% | 2.609% | 3.652%
| PDM3 |  | -3.724% | -0.3155% | 6.169% | -4.221% | -5.713% | 4.396% | 12.18% | -8.364% | 1.081% | -8.012% | 4.396% | -0.5756% | 6.218% | -3.519%
| Z-Score (Absolute) |  | 0.46 | 0.02 | 0.92 | 0.53 | 0.73 | 0.67 | 1.76 | 1.1 | 0.21 | 1.05 | 0.67 | 0.02 | 0.93 | 0.43
| Analytical results for Nb in OREAS 72b (Certified Value 5.5 ppm) | [17 empty] | Certified
Nb | Round | Replicate | Lab | Lab | Lab | Lab | Lab | Lab | Lab | Lab | Lab | Lab | Lab | Lab |  |  |  |  | 1
| No | No | 03 | 04 | 05 | 06 | 07 | 09 | 10 | 11 | 12 | 13 | 15 | 16 |  |  |  |  | ppm
|  |  | 4A*MS | 4A*MS | 4A*MS | 4A*MS | 4A*OES | 4A*MS | 4A*MS | 4A*OES/MS | 4A*MS | 4A*MS | 4A*MS | 4A*OES/MS |  |  |  |  | 2
3
| 1 | 1 | 4.785 | 5.5 | 5.6 | 6.5 | < 5 | 5.6 | 5.3 | 5.9565 | 5.2 | 5.7 | 5.2 | 5.9072 |  |  |  |  | 1
| 1 | 2 | 4.663 | 5 | 5.4 | 6.3 | < 5 | 5.7 | 4.6 | 5.9235 | 5.2 | 5.7 | 5.1 | 6.2376 |  |  |  |  | 0
| 1 | 3 | 4.565 | 5.2 | 5.4 | 5.7 | < 5 | 5 | 5.2 | 6.006 | 5.2 | 5.8 | 5.4 | 5.8284 |  |  |  |  | 16
| 1 | 4 | 4.942 | 4.8 | 5.8 | 6.1 | < 5 | 5.2 | 5.3 | 5.929 | 5.1 | 5.6 | 5.5 | 4.9377 |  |  |  |  | 5.4991
| 1 | 5 | 4.619 | 6 | 5.9 | 5.7 | < 5 | 5.6 | 5.1 | 6.0445 | 5.1 | 5.5 | 5.6 | 5.1763 |  |  |  |  | 88
| 1 | 6 | 5.206 | 5.3 | 5.6 | 6.3 | < 5 | 6 | 5.2 | 6.05 | 5.2 | 5.7 | 5.4 | 6.2437
| Mean |  | 4.7967 | 5.3 | 5.6167 | 6.1 |  | 5.5167 | 5.1167 | 5.9849 | 5.1667 | 5.6667 | 5.3667 | 5.7218
| Median |  | 4.724 | 5.25 | 5.6 | 6.2 |  | 5.6 | 5.2 | 5.9813 | 5.2 | 5.7 | 5.4 | 5.8678
| Std Dev. |  | 0.24163 | 0.41952 | 0.20412 | 0.33466 |  | 0.36009 | 0.26394 | 0.056457 | 0.05164 | 0.10328 | 0.18619 | 0.54711
| Rel.Std.Dev. |  | 5.037% | 7.916% | 3.634% | 5.486% |  | 6.527% | 5.159% | 0.9433% | 0.9995% | 1.823% | 3.469% | 9.562%
| PDM3 |  | -12.77% | -3.621% | 2.138% | 10.93% |  | 0.3195% | -6.954% | 8.835% | -6.045% | 3.047% | -2.408% | 4.05%
| Z-Score (Absolute) |  | 1.57 | 0.34 | 0.43 | 1.6 | 7.15 | 0.18 | 0.79 | 1.32 | 0.67 | 0.55 | 0.18 | 0.68
| Analytical results for Nd in OREAS 72b (Indicative Value 15.3 ppm) | [17 empty] | Indicative
Nd | Round | Replicate | 03: Lab; 04: Lab; 05: Lab; 06: Lab |  |  |  |  | 1
| No | No | 03: 03; 04: 06; 05: 09; 06: 12 |  |  |  |  | ppm
|  |  | 03: 4A*MS; 04: 4A*MS; 05: 4A*MS; 06: 4A*MS |  |  |  |  | 1
1
| 1 | 1 | 03: 16.42; 04: 12.7; 05: 15.7; 06: 16.1 |  |  |  |  | 1
| 1 | 2 | 03: 15.32; 04: 14.3; 05: 15.4; 06: 15.6 |  |  |  |  | 0
| 1 | 3 | 03: 16.4; 04: 14.2; 05: 14.3; 06: 15.5 |  |  |  |  | 16
| 1 | 4 | 03: 16.59; 04: 16; 05: 15; 06: 14.9 |  |  |  |  | 15.3392
| 1 | 5 | 03: 16.12; 04: 13.9; 05: 15.5; 06: 15.5 |  |  |  |  | 23
| 1 | 6 | 03: 15.69; 04: 14.7; 05: 15.4; 06: 15.8
| Mean |  | 03: 16.09; 04: 14.3; 05: 15.2167; 06: 15.5667
| Median |  | 03: 16.26; 04: 14.25; 05: 15.4; 06: 15.55
| Std Dev. |  | 03: 0.49169; 04: 1.0752; 05: 0.50365; 06: 0.39833
| Rel.Std.Dev. |  | 03: 3.056%; 04: 7.519%; 05: 3.31%; 06: 2.559%
| PDM3 |  | 03: 4.895%; 04: -6.775%; 05: -0.7986%; 06: 1.483%
| Z-Score (Absolute) |  | 03: 1.08; 04: 1.69; 05: 0.27; 06: 0.27
| Analytical results for Ni in OREAS 72b (Certified Value 0.686 wt.%) | [17 empty] | Certified
Ni | Round | Replicate | Lab | Lab | Lab | Lab | Lab | Lab | Lab | Lab | Lab | Lab | Lab | Lab | Lab | Lab | Lab | Lab | 1
| No | No | 01 | 02 | 03 | 04 | 05 | 06 | 07 | 08 | 09 | 10 | 11 | 12 | 13 | 14 | 15 | 16 | wt.%
|  |  | 4A*OES | 4A*OES | 4A*MS | 4A*MS | 4A*MS | 4A*OES | 4A*OES | 4A*OES | 4A*OES | 4A*MS | 4A*OES/MS | 4A*OES | 4A*MS | MAR*OES | 4A*MS | 4A*OES/MS | 3
3
| 1 | 1 | 0.707 | 0.67 | 0.6774 | 0.69707 | 0.647 | 0.704 | 0.706 | 0.6635 | 0.676 | 0.653 | 0.70895 | 0.7052 | 0.667 | 0.71323 | 0.686 | 0.57888 | 1
| 1 | 2 | 0.694 | 0.6846 | 0.703 | 0.70827 | 0.624 | 0.684 | 0.717 | 0.668 | 0.686 | 0.649 | 0.6999 | 0.6742 | 0.654 | 0.70733 | 0.737 | 0.60845 | 0
| 1 | 3 | 0.707 | 0.6825 | 0.6784 | 0.69041 | 0.619 | 0.684 | 0.711 | 0.6609 | 0.661 | 0.638 | 0.71819 | 0.6981 | 0.635 | 0.69874 | 0.714 | 0.58499 | 16
| 1 | 4 | 0.687 | 0.6841 | 0.6782 | 0.72017 | 0.658 | 0.699 | 0.728 | 0.67 | 0.679 | 0.664 | 0.69873 | 0.684 | 0.685 | 0.72388 | 0.72 | 0.61542 | 0.68596
| 1 | 5 | 0.712 | 0.6785 | 0.6892 | 0.71086 | 0.635 | 0.69 | 0.716 | 0.667 | 0.678 | 0.66 | 0.70522 | 0.6799 | 0.688 | 0.71181 | 0.71 | 0.58929 | 64
| 1 | 6 | 0.726 | 0.6754 | 0.661 | 0.66392 | 0.655 | 0.69 | 0.702 | 0.6648 | 0.666 | 0.636 | 0.70926 | 0.7014 | 0.705 | 0.70113 | 0.701 | 0.60499
| Mean |  | 0.7055 | 0.67918 | 0.6812 | 0.69845 | 0.63967 | 0.69183 | 0.71333 | 0.6657 | 0.67433 | 0.65 | 0.70671 | 0.69047 | 0.67233 | 0.70935 | 0.71133 | 0.597
| Median |  | 0.707 | 0.6805 | 0.6783 | 0.70267 | 0.641 | 0.69 | 0.7135 | 0.6659 | 0.677 | 0.651 | 0.70709 | 0.69105 | 0.676 | 0.70957 | 0.712 | 0.59714
| Std Dev. |  | 0.013722 | 0.0057206 | 0.01399 | 0.019905 | 0.016244 | 0.0081097 | 0.0092014 | 0.0032912 | 0.0091797 | 0.011367 | 0.0071495 | 0.012751 | 0.025422 | 0.0091256 | 0.01727 | 0.014603
| Rel.Std.Dev. |  | 1.945% | 0.8423% | 2.054% | 2.85% | 2.539% | 1.172% | 1.29% | 0.4944% | 1.361% | 1.749% | 1.012% | 1.847% | 3.781% | 1.286% | 2.428% | 2.446%
| PDM3 |  | 2.849% | -0.9879% | -0.6939% | 1.821% | -6.749% | 0.8563% | 3.991% | -2.953% | -1.695% | -5.242% | 3.025% | 0.657% | -1.986% | 3.41% | 3.699% | -12.97%
| Z-Score (Absolute) |  | 0.67 | 0.23 | 0.16 | 0.43 | 1.56 | 0.2 | 0.93 | 0.68 | 0.39 | 1.21 | 0.71 | 0.16 | 0.46 | 0.8 | 0.86 | 3.01
| Analytical results for P in OREAS 72b (Certified Value 0.026 wt.%) | [17 empty] | Certified
P | Round | Replicate | Lab | Lab | Lab | Lab | Lab | Lab | Lab | Lab | Lab | Lab | Lab | Lab |  |  |  |  | 1
| No | No | 02 | 03 | 04 | 05 | 06 | 09 | 10 | 11 | 12 | 13 | 15 | 16 |  |  |  |  | wt.%
|  |  | 4A*OES | 4A*MS | 4A*MS | 4A*MS | 4A*OES | 4A*OES | 4A*MS | 4A*OES/MS | 4A*OES | 4A*MS | 4A*MS | 4A*OES/MS |  |  |  |  | 3
3
| 1 | 1 | 0.03 | 0.02499 | 0.031 | 0.026 | 0.024 | 0.026 | 0.026 | 0.025029 | 0.0242 | 0.026 | 0.026 | 0.026408 |  |  |  |  | 1
| 1 | 2 | 0.03 | 0.02527 | 0.026 | 0.025 | 0.023 | 0.025 | 0.026 | 0.024867 | 0.0239 | 0.025 | 0.028 | 0.0273 |  |  |  |  | 0
| 1 | 3 | 0.03 | 0.02592 | 0.027 | 0.026 | 0.024 | 0.025 | 0.026 | 0.024911 | 0.0247 | 0.025 | 0.029 | 0.026427 |  |  |  |  | 16
| 1 | 4 | 0.03 | 0.02284 | 0.027 | 0.027 | 0.024 | 0.026 | 0.027 | 0.024696 | 0.0248 | 0.027 | 0.028 | 0.027403 |  |  |  |  | 0.025815
| 1 | 5 | 0.03 | 0.0242 | 0.033 | 0.026 | 0.024 | 0.025 | 0.026 | 0.024676 | 0.0234 | 0.026 | 0.028 | 0.027287 |  |  |  |  | 89
| 1 | 6 | 0.03 | 0.02812 | 0.025 | 0.027 | 0.024 | 0.025 | 0.026 | 0.024899 | 0.0239 | 0.028 | 0.028 | 0.027426
| Mean |  | 0.03 | 0.025223 | 0.028167 | 0.026167 | 0.023833 | 0.025333 | 0.026167 | 0.024847 | 0.02415 | 0.026167 | 0.027833 | 0.027042
| Median |  | 0.03 | 0.02513 | 0.027 | 0.026 | 0.024 | 0.025 | 0.026 | 0.024883 | 0.02405 | 0.026 | 0.028 | 0.027294
| Std Dev. |  | 0 | 0.0017698 | 0.0031252 | 0.00075277 | 0.00040825 | 0.0005164 | 0.00040825 | 0.00013596 | 0.00053198 | 0.001169 | 0.00098319 | 0.00048672
| Rel.Std.Dev. |  | 0% | 7.016% | 11.1% | 2.877% | 1.713% | 2.038% | 1.56% | 0.5472% | 2.203% | 4.468% | 3.532% | 1.8%
| PDM3 |  | 16.21% | -2.291% | 9.111% | 1.363% | -7.675% | -1.865% | 1.363% | -3.75% | -6.449% | 1.363% | 7.82% | 4.754%
| Z-Score (Absolute) |  | 2.28 | 0.56 | 1.19 | 0 | 1.39 | 0.5 | 0 | 0.79 | 1.2 | 0 | 0.99 | 0.52
| Analytical results for Pb in OREAS 72b (Certified Value 14.9 ppm) | [17 empty] | Certified
Pb | Round | Replicate | Lab | Lab | Lab | Lab | Lab | Lab | Lab | Lab | Lab | Lab | Lab | Lab | Lab |  |  |  | 1
| No | No | 03 | 04 | 05 | 06 | 07 | 09 | 10 | 11 | 12 | 13 | 14 | 15 | 16 |  |  |  | ppm
|  |  | 4A*MS | 4A*MS | 4A*MS | 4A*MS | 4A*OES | 4A*MS | 4A*MS | 4A*OES/MS | 4A*OES | 4A*MS | 4A*OES | 4A*MS | 4A*OES/MS |  |  |  | 1
1
| 1 | 1 | 14.6 | 14.2 | 14 | 15.7 | 16 | 15.5 | 13.4 | 16.9687 | 15 | 14.8 | 13.2467 | 14.3 | 15.2638 |  |  |  | 1
| 1 | 2 | 15.1 | 12.2 | 14.1 | 15.1 | 14 | 16 | 11.8 | 15.291 | 19 | 15.1 | 11.6871 | 12.9 | 16.2535 |  |  |  | 0
| 1 | 3 | 14.9 | 12 | 13.8 | 14.6 | 16 | 16 | 13.3 | 15.7276 | 18 | 15.2 | 12.4541 | 14.2 | 15.1886 |  |  |  | 16
| 1 | 4 | 14.9 | 12.1 | 14.5 | 17.4 | 14 | 18 | 13.2 | 15.3729 | 18 | 15 | 12.3997 | 14.1 | 13.2352 |  |  |  | 14.8559
| 1 | 5 | 16.8 | 14.4 | 15.1 | 14.6 | 18 | 16.7 | 13.4 | 15.5865 | 18 | 14.6 | 11.7447 | 14.1 | 13.2475 |  |  |  | 90
| 1 | 6 | 15.2 | 12.2 | 14.2 | 15.8 | 18 | 15.6 | 13.4 | 15.7216 | 17 | 15.2 | 12.2559 | 13.6 | 16.5358
| Mean |  | 15.25 | 12.85 | 14.2833 | 15.5333 | 16 | 16.3 | 13.0833 | 15.7781 | 17.5 | 14.9833 | 12.298 | 13.8667 | 14.9541
| Median |  | 15 | 12.2 | 14.15 | 15.4 | 16 | 16 | 13.35 | 15.6541 | 18 | 15.05 | 12.3278 | 14.1 | 15.2262
| Std Dev. |  | 0.78677 | 1.1274 | 0.46224 | 1.0501 | 1.7889 | 0.93381 | 0.63377 | 0.61015 | 1.3784 | 0.24014 | 0.56848 | 0.53166 | 1.4289
| Rel.Std.Dev. |  | 5.159% | 8.773% | 3.236% | 6.76% | 11.18% | 5.729% | 4.844% | 3.867% | 7.877% | 1.603% | 4.623% | 3.834% | 9.555%
| PDM3 |  | 2.653% | -13.5% | -3.854% | 4.56% | 7.701% | 9.721% | -11.93% | 6.207% | 17.8% | 0.8577% | -17.22% | -6.659% | 0.6607%
| Z-Score (Absolute) |  | 0.18 | 1.41 | 0.46 | 0.36 | 0.67 | 0.87 | 1.26 | 0.53 | 1.67 | 0 | 1.78 | 0.74 | 0.02
| Analytical results for Pr in OREAS 72b (Indicative Value 4.63 ppm) | [17 empty] | Indicative
Pr | Round | Replicate | 03: Lab; 04: Lab; 05: Lab |  |  |  | 1
| No | No | 03: 06; 04: 09; 05: 12 |  |  |  | ppm
|  |  | 03: 4A*MS; 04: 4A*MS; 05: 4A*MS |  |  |  | 2
2
| 1 | 1 | 03: 4.4; 04: 5; 05: 4.29 |  |  |  | 1
| 1 | 2 | 03: 5; 04: 4.9; 05: 4.08 |  |  |  | 0
| 1 | 3 | 03: 5; 04: 4.5; 05: 4.05 |  |  |  | 16
| 1 | 4 | 03: 5.5; 04: 4.7; 05: 3.98 |  |  |  | 4.6322
| 1 | 5 | 03: 4.9; 04: 4.8; 05: 4.1 |  |  |  | 24
| 1 | 6 | 03: 5.1; 04: 4.9; 05: 4.18
| Mean |  | 03: 4.9833; 04: 4.8; 05: 4.1133
| Median |  | 03: 5; 04: 4.85; 05: 4.09
| Std Dev. |  | 03: 0.35449; 04: 0.17889; 05: 0.10838
| Rel.Std.Dev. |  | 03: 7.114%; 04: 3.727%; 05: 2.635%
| PDM3 |  | 03: 7.58%; 04: 3.622%; 05: -11.2%
| Z-Score (Absolute) |  | 03: 0.67; 04: 0; 05: 2.53
| Analytical results for Rb in OREAS 72b (Certified Value 51 ppm) | [17 empty] | Certified
Rb | Round | Replicate | Lab | Lab | Lab | Lab | Lab | Lab | Lab | Lab | Lab | Lab | Lab | [5 empty] | 1
| No | No | 03 | 04 | 05 | 06 | 09 | 10 | 11 | 12 | 13 | 15 | 16 | [5 empty] | ppm
|  |  | 4A*MS | 4A*MS | 4A*MS | 4A*MS | 4A*MS | 4A*MS | 4A*OES/MS | 4A*MS | 4A*MS | 4A*MS | 4A*OES/MS | [5 empty] | 0
1
| 1 | 1 | 42.19 | 39.7 | 56.8 | 14.2 | 59.8 | 51.2 | 50.611 | 50.8 | 50.2 | 47.1 | 47.858 | [5 empty] | 1
| 1 | 2 | 44.6 | 36.1 | 55.4 | 50.5 | 59.5 | 44.1 | 50.7815 | 53.5 | 49.8 | 45.6 | 49.9925 | [5 empty] | 0
| 1 | 3 | 45.27 | 36.1 | 55.8 | 50.7 | 50.1 | 52.4 | 51.007 | 57 | 50.5 | 49.5 | 46.4995 | [5 empty] | 16
| 1 | 4 | 43.57 | 34.3 | 58.6 | 53.5 | 49.7 | 51.6 | 50.611 | 71.9 | 49.8 | 49.6 | 40.5206 | [5 empty] | 50.8172
| 1 | 5 | 43.66 | 39.7 | 60.3 | 49.8 | 52 | 48.7 | 51.073 | 54.4 | 50.1 | 51.8 | 42.8237 | [5 empty] | 91
| 1 | 6 | 43.15 | 34.9 | 57.6 | 54.9 | 58.3 | 50 | 51.0015 | 51.3 | 50.9 | 48.9 | 49.7498
| Mean |  | 43.74 | 36.8 | 57.4167 | 45.6 | 54.9 | 49.6667 | 50.8475 | 56.4833 | 50.2167 | 48.75 | 46.2407
| Median |  | 43.615 | 36.1 | 57.2 | 50.6 | 55.15 | 50.6 | 50.8915 | 53.95 | 50.15 | 49.2 | 47.1787
| Std Dev. |  | 1.0832 | 2.352 | 1.8335 | 15.5082 | 4.8004 | 3.0197 | 0.20796 | 7.8784 | 0.42622 | 2.1566 | 3.8332
| Rel.Std.Dev. |  | 2.476% | 6.391% | 3.193% | 34.01% | 8.744% | 6.08% | 0.409% | 13.95% | 0.8488% | 4.424% | 8.29%
| PDM3 |  | -13.93% | -27.58% | 12.99% | -10.27% | 8.034% | -2.264% | 0.05972% | 11.15% | -1.182% | -4.068% | -9.006%
| Z-Score (Absolute) |  | 0.98 | 2.13 | 1.29 | 0.67 | 0.87 | 0 | 0.2 | 1.13 | 0.09 | 0.15 | 0.57
| Analytical results for Re in OREAS 72b (Indicative Value 0.003 ppm) | [17 empty] | Indicative
Re | Round | Replicate | Lab | Lab | Lab | Lab | Lab | Lab | Lab | [9 empty] | 1
| No | No | 05 | 06 | 09 | 10 | 11 | 13 | 15 | [9 empty] | ppm
|  |  | 4A*MS | 4A*MS | 4A*MS | 4A*MS | 4A*OES/MS | 4A*MS | 4A*MS | [9 empty] | 3
3
| 1 | 1 | 0.004 | 0.001 | 0.004 | 0.002 | < 0.2 | 0.004 | 0.004 | [9 empty] | 1
| 1 | 2 | 0.003 | 0.004 | 0.001 | 0.003 | < 0.2 | 0.004 | 0.004 | [9 empty] | 0
| 1 | 3 | 0.004 | 0.003 | 0.003 | 0.002 | < 0.2 | 0.004 | 0.003 | [9 empty] | 16
| 1 | 4 | 0.004 | 0.002 | 0.005 | 0.002 | < 0.2 | 0.003 | 0.004 | [9 empty] | 0.0032222
| 1 | 5 | 0.003 | 0.003 | 0.003 | < 0.002 | < 0.2 | 0.005 | 0.005 | [9 empty] | 20
| 1 | 6 | 0.003 | 0.004 | 0.003 | 0.002 | < 0.2 | 0.003 | 0.004
| Mean |  | 03: 0.0035; 04: 0.0028333; 05: 0.0031667; 06: 0.0022; 10: 0.0038333; 11: 0.004
| Median |  | 03: 0.0035; 04: 0.003; 05: 0.003; 06: 0.002; 10: 0.004; 11: 0.004
| Std Dev. |  | 03: 0.00054772; 04: 0.001169; 05: 0.0013292; 06: 0.00044721; 10: 0.00075277; 11: 0.00063246
| Rel.Std.Dev. |  | 03: 15.65%; 04: 41.26%; 05: 41.97%; 06: 20.33%; 10: 19.64%; 11: 15.81%
| PDM3 |  | 03: 8.621%; 04: -12.07%; 05: -1.724%; 06: -31.72%; 10: 18.97%; 11: 24.14%
| Z-Score (Absolute) |  | 0 | 0.9 | 0.45 | 2.02 | 130.14 | 0.45 | 0.67
| Analytical results for S in OREAS 72b (Certified Value 1.49 wt.%) | [17 empty] | Certified
S | Round | Replicate | Lab | Lab | Lab | Lab | Lab | Lab | Lab | Lab | Lab | Lab | Lab | Lab | Lab | Lab |  |  | 1
| No | No | 01 | 03 | 04 | 05 | 06 | 08 | 09 | 10 | 11 | 12 | 13 | 14 | 15 | 16 |  |  | wt.%
|  |  | 4A*OES | 4A*OES | 4A*MS | 4A*MS | 4A*OES | 4A*OES | 4A*OES | 4A*MS | 4A*OES/MS | 4A*OES | 4A*MS | MAR*OES | 4A*MS | 4A*OES/MS |  |  | 2
3
| 1 | 1 | 1.49 | 1.526 | 1.4 | 1.54 | 1.33 | 1.43 | 1.38 | 1.55 | 1.3254 | 1.47 | 1.54 | 1.5777 | 1.58 | 1.3359 |  |  | 1
| 1 | 2 | 1.48 | 1.543 | 1.3 | 1.51 | 1.34 | 1.45 | 1.41 | 1.55 | 1.3427 | 1.41 | 1.55 | 1.5807 | 1.69 | 1.4054 |  |  | 0
| 1 | 3 | 1.5 | 1.52 | 1.3 | 1.5 | 1.34 | 1.43 | 1.35 | 1.52 | 1.3529 | 1.43 | 1.52 | 1.5728 | 1.64 | 1.6511 |  |  | 16
| 1 | 4 | 1.47 | 1.557 | 1.4 | 1.58 | 1.37 | 1.44 | 1.4 | 1.61 | 1.305 | 1.45 | 1.63 | 1.6046 | 1.66 | 1.7108 |  |  | 1.4857
| 1 | 5 | 1.52 | 1.526 | 1.3 | 1.54 | 1.34 | 1.45 | 1.39 | 1.56 | 1.3414 | 1.46 | 1.64 | 1.584 | 1.71 | 1.6559 |  |  | 92
| 1 | 6 | 1.55 | 1.558 | 1.2 | 1.54 | 1.36 | 1.44 | 1.38 | 1.52 | 1.3288 | 1.54 | 1.68 | 1.5493 | 1.59 | 1.6958
| Mean |  | 1.5017 | 1.5383 | 1.3167 | 1.535 | 1.3467 | 1.44 | 1.385 | 1.5517 | 1.3327 | 1.46 | 1.5933 | 1.5782 | 1.645 | 1.5758
| Median |  | 1.495 | 1.5345 | 1.3 | 1.54 | 1.34 | 1.44 | 1.385 | 1.55 | 1.3351 | 1.455 | 1.59 | 1.5792 | 1.65 | 1.6535
| Std Dev. |  | 0.029269 | 0.016717 | 0.075277 | 0.028107 | 0.015055 | 0.0089443 | 0.020736 | 0.033116 | 0.016846 | 0.044721 | 0.065013 | 0.017915 | 0.05244 | 0.16202
| Rel.Std.Dev. |  | 1.949% | 1.087% | 5.717% | 1.831% | 1.118% | 0.6211% | 1.497% | 2.134% | 1.264% | 3.063% | 4.08% | 1.135% | 3.188% | 10.28%
| PDM3 |  | 1.074% | 3.542% | -11.38% | 3.317% | -9.359% | -3.077% | -6.779% | 4.439% | -10.3% | -1.731% | 7.243% | 6.223% | 10.72% | 6.065%
| Z-Score (Absolute) |  | 0.17 | 0.2 | 2.02 | 0.17 | 1.72 | 0.78 | 1.33 | 0.33 | 1.86 | 0.58 | 0.75 | 0.6 | 1.27 | 0.57
| Analytical results for Sb in OREAS 72b (Certified Value 0.87 ppm) | [17 empty] | Certified
Sb | Round | Replicate | Lab | Lab | Lab | Lab | Lab | Lab | Lab | Lab | Lab | Lab | Lab | Lab | Lab |  |  |  | 1
| No | No | 03 | 04 | 05 | 06 | 07 | 09 | 10 | 11 | 12 | 13 | 14 | 15 | 16 |  |  |  | ppm
|  |  | 4A*MS | 4A*MS | 4A*MS | 4A*MS | 4A*OES | 4A*MS | 4A*MS | 4A*OES/MS | 4A*MS | 4A*MS | 4A*MS | 4A*MS | 4A*OES/MS |  |  |  | 2
3
| 1 | 1 | 0.71 | 0.6 | 0.8 | 0.9 | < 5 | 1 | 0.96 | 0.86201 | 1 | 0.9 | 0.9027 | 0.91 | 0.89565 |  |  |  | 1
| 1 | 2 | 0.7 | 0.6 | 0.79 | 1 | < 5 | 0.9 | 0.76 | 0.86201 | 0.9 | 0.9 | 0.8903 | 0.9 | 0.92617 |  |  |  | 0
| 1 | 3 | 0.65 | 0.6 | 0.8 | 0.8 | < 5 | 0.5 | 0.81 | 0.86765 | 1 | 0.89 | 0.9352 | 0.92 | 0.86535 |  |  |  | 16
| 1 | 4 | 0.74 | 0.6 | 0.83 | 0.5 | < 5 | 0.9 | 0.86 | 1.093 | 0.9 | 0.86 | 0.905 | 0.95 | 0.79397 |  |  |  | 0.86868
| 1 | 5 | 0.77 | 0.7 | 0.84 | 0.6 | < 5 | 0.9 | 0.82 | 0.90708 | 0.9 | 0.84 | 0.9523 | 0.99 | 0.81096 |  |  |  | 93
| 1 | 6 | 0.8 | 0.5 | 0.83 | 0.8 | < 5 | 1 | 0.81 | 0.89018 | 1 | 0.87 | 0.9514 | 0.93 | 0.98512
| Mean |  | 0.72833 | 0.6 | 0.815 | 0.76667 |  | 0.86667 | 0.83667 | 0.91366 | 0.95 | 0.87667 | 0.92282 | 0.93333 | 0.87954
| Median |  | 0.725 | 0.6 | 0.815 | 0.8 |  | 0.9 | 0.815 | 0.87891 | 0.95 | 0.88 | 0.9201 | 0.925 | 0.8805
| Std Dev. |  | 0.053448 | 0.063246 | 0.020736 | 0.18619 |  | 0.18619 | 0.068313 | 0.08968 | 0.054772 | 0.024221 | 0.026904 | 0.03266 | 0.071843
| Rel.Std.Dev. |  | 7.338% | 10.54% | 2.544% | 24.29% |  | 21.48% | 8.165% | 9.816% | 5.766% | 2.763% | 2.915% | 3.499% | 8.168%
| PDM3 |  | -16.16% | -30.93% | -6.179% | -11.74% |  | -0.2317% | -3.685% | 5.178% | 9.361% | 0.9195% | 6.232% | 7.443% | 1.25%
| Z-Score (Absolute) |  | 1.77 | 3.29 | 0.73 | 1.31 | 19.32 | 0.12 | 0.48 | 0.44 | 0.87 | 0 | 0.55 | 0.67 | 0.03
| Analytical results for Sc in OREAS 72b (Certified Value 12.8 ppm) | [17 empty] | Certified
Sc | Round | Replicate | Lab | Lab | Lab | Lab | Lab | Lab | Lab | Lab | Lab | Lab | Lab | Lab | Lab |  |  |  | 1
| No | No | 02 | 03 | 04 | 05 | 06 | 07 | 09 | 10 | 11 | 12 | 13 | 15 | 16 |  |  |  | ppm
|  |  | 4A*OES | 4A*MS | 4A*MS | 4A*MS | 4A*OES | 4A*OES | 4A*OES | 4A*MS | 4A*OES/MS | 4A*OES | 4A*MS | 4A*MS | 4A*OES/MS |  |  |  | 1
2
| 1 | 1 | X | 13.41 | 11 | 12.5 | 12 | 11 | 15 | 13.4 | 11.9578 | 12.7 | 14.4 | 13.1 | 11.9594 |  |  |  | 1
| 1 | 2 | X | 13.94 | 11 | 12.3 | 12 | 11 | 15 | 11.7 | 12.0519 | 12.2 | 14.1 | 12.7 | 12.3437 |  |  |  | 0
| 1 | 3 | X | 14.72 | 12 | 12.2 | 12 | 12 | 15 | 13.2 | 11.9416 | 12.3 | 14.5 | 13.6 | 12.0019 |  |  |  | 16
| 1 | 4 | X | 13.84 | 11 | 12.7 | 13 | 12 | 15 | 13.6 | 11.8182 | 12.3 | 14.2 | 13.6 | 12.5136 |  |  |  | 12.843
| 1 | 5 | X | 12.56 | 11 | 12.9 | 12 | 11 | 15 | 13.3 | 12.1071 | 12.4 | 14.3 | 14.2 | 12.2548 |  |  |  | 94
| 1 | 6 | X | 13.92 | 11 | 12.6 | 13 | 12 | 15 | 13.2 | 12.0552 | 13 | 14.6 | 13.5 | 12.3628
| Mean |  |  | 13.7317 | 11.1667 | 12.5333 | 12.3333 | 11.5 | 15 | 13.0667 | 11.9886 | 12.4833 | 14.35 | 13.45 | 12.2394
| Median |  |  | 13.88 | 11 | 12.55 | 12 | 11.5 | 15 | 13.25 | 12.0049 | 12.35 | 14.35 | 13.55 | 12.2992
| Std Dev. |  |  | 0.71326 | 0.40825 | 0.2582 | 0.5164 | 0.54772 | 0 | 0.68605 | 0.1046 | 0.30605 | 0.18708 | 0.50892 | 0.21739
| Rel.Std.Dev. |  |  | 5.194% | 3.656% | 2.06% | 4.187% | 4.763% | 0% | 5.25% | 0.8725% | 2.452% | 1.304% | 3.784% | 1.776%
| PDM3 |  |  | 6.919% | -13.05% | -2.411% | -3.969% | -10.46% | 16.79% | 1.741% | -6.653% | -2.801% | 11.73% | 4.726% | -4.7%
| Z-Score (Absolute) |  | NA | 1.1 | 1.21 | 0.02 | 0.16 | 0.91 | 2.24 | 0.5 | 0.47 | 0.02 | 1.66 | 0.85 | 0.24
| Analytical results for Se in OREAS 72b (Indicative Value 1.26 ppm) | [17 empty] | Indicative
Se | Round | Replicate | Lab | Lab | Lab | Lab | Lab | Lab | Lab | Lab | Lab | Lab | Lab | [5 empty] | 1
| No | No | 03 | 05 | 06 | 09 | 10 | 11 | 12 | 13 | 14 | 15 | 16 | [5 empty] | ppm
|  |  | 4A*MS | 4A*MS | 4A*MS | 4A*MS | 4A*MS | 4A*OES/MS | 4A*MS | 4A*MS | 4A*MS | 4A*MS | 4A*OES/MS | [5 empty] | 2
2
| 1 | 1 | 20.83 | 1 | 1.7 | 1.7 | 1 | < 0.5 | 3 | 1 | 1.2486 | 2 | 1.0821 | [5 empty] | 1
| 1 | 2 | 27.48 | 1 | 1.2 | 1.3 | 1 | < 0.5 | 3 | 2 | 1.3779 | 2 | 1.1934 | [5 empty] | 0
| 1 | 3 | 7.13 | 1 | 1.7 | 1.3 | 1 | 0.63 | 3 | 2 | 1.3293 | 2 | 1.055 | [5 empty] | 16
| 1 | 4 | 1.06 | 1 | 2 | 1 | 1 | 0.67 | 3 | 1 | 1.3386 | 2 | 1.1116 | [5 empty] | 1.2624
| 1 | 5 | 1.79 | 1 | 1.3 | 1.3 | 1 | 0.81 | 3 | 1 | 1.3223 | 2 | 1.1132 | [5 empty] | 21
| 1 | 6 | 1.68 | 1 | 1.4 | 1.3 | 1 | 0.68 | 3 | 1 | 1.3611 | 2 | 1.2493
| Mean |  | 9.995 | 1 | 1.55 | 1.3167 | 1 | 0.6975 | 3 | 1.3333 | 1.3296 | 2 | 1.1341
| Median |  | 4.46 | 1 | 1.55 | 1.3 | 1 | 0.675 | 3 | 1 | 1.3339 | 2 | 1.1124
| Std Dev. |  | 11.3809 | 0 | 0.30166 | 0.22286 | 0 | 0.078049 | 0 | 0.5164 | 0.044767 | 0 | 0.07307
| Rel.Std.Dev. |  | 113.9% | 0% | 19.46% | 16.93% | 0% | 11.19% | 0% | 38.73% | 3.367% | 0% | 6.443%
| PDM3 |  | 691.8% | -20.78% | 22.79% | 4.302% | -20.78% | -44.75% | 137.7% | 5.622% | 5.329% | 58.43% | -10.16%
| Z-Score (Absolute) |  | 17.73 | 0.67 | 0.45 | 0.03 | 0.67 | 1.6 | 3.42 | 0.01 | 0 | 1.37 | 0.4
| Analytical results for Sm in OREAS 72b (Indicative Value 2.83 ppm) | [17 empty] | Indicative
Sm | Round | Replicate | 03: Lab; 05: Lab; 06: Lab | [5 empty] | 1
| No | No | 03: 06; 05: 09; 06: 12 | [5 empty] | ppm
|  |  | 03: 4A*MS; 05: 4A*MS; 06: 4A*MS | [5 empty] | 2
2
| 1 | 1 | 03: 2.4; 05: 2.7; 06: 3.1 | [5 empty] | 1
| 1 | 2 | 03: 2.7; 05: 2.9; 06: 3 | [5 empty] | 0
| 1 | 3 | 03: 2.6; 05: 2.6; 06: 3 | [5 empty] | 16
| 1 | 4 | 03: 3; 05: 2.8; 06: 2.9 | [5 empty] | 2.8278
| 1 | 5 | 03: 2.7; 05: 2.9; 06: 3 | [5 empty] | 22
| 1 | 6 | 03: 2.7; 05: 2.8; 06: 3.1
| Mean |  | 03: 2.6833; 05: 2.7833; 06: 3.0167
| Median |  | 03: 2.7; 05: 2.8; 06: 3
| Std Dev. |  | 03: 0.19408; 05: 0.1169; 06: 0.075277
| Rel.Std.Dev. |  | 03: 7.233%; 05: 4.2%; 06: 2.495%
| PDM3 |  | 03: -5.108%; 05: -1.572%; 06: 6.68%
| Z-Score (Absolute) |  | 03: 0.67; 05: 0; 06: 1.57
| Analytical results for Sn in OREAS 72b (Certified Value 1.43 ppm) | [17 empty] | Certified
Sn | Round | Replicate | Lab | Lab | Lab | Lab | Lab | Lab | Lab | Lab | Lab | Lab | Lab | Lab |  |  |  |  | 1
| No | No | 03 | 04 | 05 | 06 | 07 | 09 | 10 | 11 | 12 | 13 | 15 | 16 |  |  |  |  | ppm
|  |  | 4A*MS | 4A*MS | 4A*MS | 4A*MS | 4A*OES | 4A*MS | 4A*MS | 4A*OES/MS | 4A*MS | 4A*MS | 4A*MS | 4A*OES/MS |  |  |  |  | 2
3
| 1 | 1 | 1.68 | 1.3 | 1.3 | 1 | < 10 | 1 | 1.3 | 1.525 | 1.6 | 1.5 | 1.4 | 1.5072 |  |  |  |  | 1
| 1 | 2 | 1.34 | 1.3 | 1.2 | 1 | < 10 | 1 | 1.2 | 1.5 | 1.5 | 1.4 | 1.4 | 1.5869 |  |  |  |  | 0
| 1 | 3 | 1.14 | 1.4 | 1.2 | 1 | < 10 | 1 | 1.5 | 1.515 | 1.6 | 1.5 | 1.4 | 1.5412 |  |  |  |  | 16
| 1 | 4 | 1.42 | 1.2 | 1.3 | 1 | < 10 | 1 | 1.3 | 1.485 | 1.6 | 1.5 | 1.4 | 1.2915 |  |  |  |  | 1.4257
| 1 | 5 | 1.6 | 1.3 | 1.3 | 1 | < 10 | 1 | 1.3 | 1.545 | 1.5 | 1.5 | 1.5 | 1.3142 |  |  |  |  | 95
| 1 | 6 | 1.77 | 1 | 1.3 | 1 | < 10 | 1 | 1.3 | 1.52 | 1.6 | 1.5 | 1.4 | 1.6093
| Mean |  | 1.4917 | 1.25 | 1.2667 | 1 |  | 1 | 1.3167 | 1.515 | 1.5667 | 1.4833 | 1.4167 | 1.475
| Median |  | 1.51 | 1.3 | 1.3 | 1 |  | 1 | 1.3 | 1.5175 | 1.6 | 1.5 | 1.4 | 1.5242
| Std Dev. |  | 0.23515 | 0.13784 | 0.05164 | 0 |  | 0 | 0.098319 | 0.020736 | 0.05164 | 0.040825 | 0.040825 | 0.13823
| Rel.Std.Dev. |  | 15.76% | 11.03% | 4.077% | 0% |  | 0% | 7.467% | 1.369% | 3.296% | 2.752% | 2.882% | 9.371%
| PDM3 |  | 4.624% | -12.33% | -11.16% | -29.86% |  | -29.86% | -7.651% | 6.26% | 9.884% | 4.039% | -0.6368% | 3.458%
| Z-Score (Absolute) |  | 0.25 | 1.06 | 0.97 | 2.41 | 19.17 | 2.41 | 0.7 | 0.37 | 0.65 | 0.2 | 0.16 | 0.16
| Analytical results for Sr in OREAS 72b (Certified Value 64 ppm) | [17 empty] | Certified
Sr | Round | Replicate | Lab | Lab | Lab | Lab | Lab | Lab | Lab | Lab | Lab | Lab | Lab | Lab |  |  |  |  | 1
| No | No | 02 | 04 | 05 | 06 | 07 | 09 | 10 | 11 | 12 | 13 | 15 | 16 |  |  |  |  | ppm
|  |  | 4A*OES | 4A*MS | 4A*MS | 4A*MS | 4A*OES | 4A*MS | 4A*MS | 4A*OES/MS | 4A*OES | 4A*MS | 4A*MS | 4A*OES/MS |  |  |  |  | 0
1
| 1 | 1 | 61 | 59 | 66.6 | 61.1 | 64 | 65.4 | 63 | 62.4213 | 68 | 68.8 | 66.1 | 58.4473 |  |  |  |  | 1
| 1 | 2 | 61 | 55 | 68.3 | 59.1 | 64 | 64.2 | 57.9 | 62.1302 | 66 | 67.9 | 65.1 | 61.2432 |  |  |  |  | 0
| 1 | 3 | 61 | 55 | 68.5 | 58.4 | 65 | 63.5 | 63.8 | 62.4834 | 66 | 68.1 | 69.6 | 57.3924 |  |  |  |  | 16
| 1 | 4 | 62 | 51 | 72.3 | 62.9 | 63 | 68.8 | 64.4 | 61.3587 | 65 | 68.6 | 69.5 | 60.9839 |  |  |  |  | 63.7666
| 1 | 5 | 61 | 61 | 73.9 | 56.9 | 63 | 65.8 | 62.7 | 62.3428 | 65 | 68.7 | 71.9 | 60.61 |  |  |  |  | 96
| 1 | 6 | 61 | 54 | 70.6 | 63.5 | 68 | 64.3 | 63.2 | 62.0848 | 67 | 69.2 | 68.4 | 61.3805
| Mean |  | 61.1667 | 55.8333 | 70.0333 | 60.3167 | 64.5 | 65.3333 | 62.5 | 62.1369 | 66.1667 | 68.55 | 68.4333 | 60.0096
| Median |  | 61 | 55 | 69.55 | 60.1 | 64 | 64.85 | 63.1 | 62.2365 | 66 | 68.65 | 68.95 | 60.797
| Std Dev. |  | 0.40825 | 3.6009 | 2.7406 | 2.6172 | 1.8708 | 1.8949 | 2.3341 | 0.4127 | 1.169 | 0.47645 | 2.4929 | 1.6734
| Rel.Std.Dev. |  | 0.6674% | 6.449% | 3.913% | 4.339% | 2.901% | 2.9% | 3.735% | 0.6642% | 1.767% | 0.695% | 3.643% | 2.789%
| PDM3 |  | -4.077% | -12.44% | 9.828% | -5.41% | 1.15% | 2.457% | -1.986% | -2.556% | 3.764% | 7.501% | 7.318% | -5.892%
| Z-Score (Absolute) |  | 0.54 | 1.77 | 1.51 | 0.73 | 0.23 | 0.42 | 0.23 | 0.31 | 0.61 | 1.16 | 1.14 | 0.8
| Analytical results for Ta in OREAS 72b (Certified Value 0.43 ppm) | [17 empty] | Certified
Ta | Round | Replicate | Lab | Lab | Lab | Lab | Lab | Lab | Lab | Lab | Lab | Lab | Lab | Lab |  |  |  |  | 1
| No | No | 03 | 04 | 05 | 06 | 07 | 09 | 10 | 11 | 12 | 13 | 15 | 16 |  |  |  |  | ppm
|  |  | 4A*MS | 4A*MS | 4A*MS | 4A*MS | 4A*OES | 4A*MS | 4A*MS | 4A*OES/MS | 4A*MS | 4A*MS | 4A*MS | 4A*OES/MS |  |  |  |  | 2
3
| 1 | 1 | 0.385 | 0.4 | 0.41 | 0.4 | < 5 | 0.4 | 0.42 | 0.41 | 0.77 | 0.46 | 0.45 | 0.50048 |  |  |  |  | 1
| 1 | 2 | 0.445 | 0.4 | 0.41 | 0.4 | < 5 | 0.4 | 0.37 | 0.425 | 0.89 | 0.45 | 0.45 | 0.50235 |  |  |  |  | 0
| 1 | 3 | 0.38 | 0.4 | 0.41 | 0.4 | < 5 | 0.4 | 0.45 | 0.425 | 0.9 | 0.46 | 0.47 | 0.47488 |  |  |  |  | 16
| 1 | 4 | 0.416 | 0.6 | 0.42 | 0.4 | < 5 | 0.5 | 0.41 | 0.45 | 0.64 | 0.46 | 0.48 | 0.41206 |  |  |  |  | 0.42874
| 1 | 5 | 0.436 | 0.4 | 0.44 | 0.3 | < 5 | 0.5 | 0.4 | 0.445 | 0.68 | 0.45 | 0.49 | 0.43836 |  |  |  |  | 97
| 1 | 6 | 0.392 | 0.4 | 0.44 | 0.4 | < 5 | 0.4 | 0.41 | 0.42 | 0.65 | 0.46 | 0.47 | 0.52744
| Mean |  | 0.409 | 0.43333 | 0.42167 | 0.38333 |  | 0.43333 | 0.41 | 0.42917 | 0.755 | 0.45667 | 0.46833 | 0.47593
| Median |  | 0.404 | 0.4 | 0.415 | 0.4 |  | 0.4 | 0.41 | 0.425 | 0.725 | 0.46 | 0.47 | 0.48768
| Std Dev. |  | 0.027495 | 0.08165 | 0.01472 | 0.040825 |  | 0.05164 | 0.026077 | 0.015303 | 0.11777 | 0.005164 | 0.016021 | 0.043466
| Rel.Std.Dev. |  | 6.723% | 18.84% | 3.491% | 10.65% |  | 11.92% | 6.36% | 3.566% | 15.6% | 1.131% | 3.421% | 9.133%
| PDM3 |  | -4.605% | 1.071% | -1.65% | -10.59% |  | 1.071% | -4.372% | 0.09885% | 76.1% | 6.513% | 9.234% | 11.01%
| Z-Score (Absolute) |  | 0.69 | 0 | 0.33 | 1.41 | 58.47 | 0 | 0.66 | 0.12 | 9.1 | 0.66 | 0.99 | 1.21
| Analytical results for Tb in OREAS 72b (Certified Value 0.44 ppm) | [17 empty] | Certified
Tb | Round | Replicate | 03: Lab; 04: Lab; 05: Lab; 06: Lab; 07: Lab |  |  |  |  | 1
| No | No | 03: 03; 04: 06; 05: 09; 06: 12; 07: 16 |  |  |  |  | ppm
|  |  | 03: 4A*MS; 04: 4A*MS; 05: 4A*MS; 06: 4A*MS; 07: 4A*OES/MS |  |  |  |  | 2
2
| 1 | 1 | 03: 0.428; 04: 0.3; 05: 0.4; 06: 0.5; 07: 0.4628 |  |  |  |  | 1
| 1 | 2 | 03: 0.594; 04: 0.4; 05: 0.4; 06: 0.49; 07: 0.46761 |  |  |  |  | 0
| 1 | 3 | 03: 0.543; 04: 0.4; 05: 0.4; 06: 0.48; 07: 0.43602 |  |  |  |  | 16
| 1 | 4 | 03: 0.495; 04: 0.4; 05: 0.4; 06: 0.46; 07: 0.38894 |  |  |  |  | 0.44175
| 1 | 5 | 03: 0.503; 04: 0.4; 05: 0.4; 06: 0.47; 07: 0.39452 |  |  |  |  | 98
| 1 | 6 | 03: 0.46; 04: 0.4; 05: 0.4; 06: 0.48; 07: 0.49953
| Mean |  | 03: 0.50383; 04: 0.38333; 05: 0.4; 06: 0.48; 07: 0.44157
| Median |  | 03: 0.499; 04: 0.4; 05: 0.4; 06: 0.48; 07: 0.44941
| Std Dev. |  | 03: 0.059017; 04: 0.040825; 05: 6.0809e-17; 06: 0.014142; 07: 0.043595
| Rel.Std.Dev. |  | 03: 11.71%; 04: 10.65%; 05: 1.52e-14%; 06: 2.946%; 07: 9.873%
| PDM3 |  | 03: 14.05%; 04: -13.22%; 05: -9.451%; 06: 8.659%; 07: -0.03994%
| Z-Score (Absolute) |  | 03: 1.01; 04: 0.94; 05: 0.67; 06: 0.62; 07: 0
| Analytical results for Te in OREAS 72b (Certified Value 0.092 ppm) | [17 empty] | Certified
Te | Round | Replicate | Lab | Lab | Lab | Lab | Lab | Lab | Lab | Lab | Lab | Lab | Lab | Lab |  |  |  |  | 1
| No | No | 03 | 05 | 06 | 07 | 09 | 10 | 11 | 12 | 13 | 14 | 15 | 16 |  |  |  |  | ppm
|  |  | 4A*MS | 4A*MS | 4A*MS | 4A*OES | 4A*MS | 4A*MS | 4A*OES/MS | 4A*MS | 4A*MS | 4A*MS | 4A*MS | 4A*OES/MS |  |  |  |  | 3
3
| 1 | 1 | 0.57 | 0.08 | < 0.1 | < 10 | < 0.1 | 0.09 | 4.9018 | 0.1 | 0.07 | < 0.2 | 0.09 | 0.13913 |  |  |  |  | 1
| 1 | 2 | < 0.05 | 0.08 | < 0.1 | < 10 | 0.1 | 0.09 | 7.181 | 0.1 | 0.13 | < 0.2 | 0.09 | 0.123 |  |  |  |  | 0
| 1 | 3 | 2.35 | 0.07 | < 0.1 | < 10 | < 0.1 | 0.08 | 6.2254 | 0.1 | 0.11 | < 0.2 | 0.07 | 0.11943 |  |  |  |  | 16
| 1 | 4 | 1.11 | 0.08 | < 0.1 | < 10 | 0.1 | 0.08 | 6.515 | 0.1 | 0.07 | < 0.2 | 0.09 | 0.10352 |  |  |  |  | 0.092157
| 1 | 5 | < 0.05 | 0.07 | < 0.1 | < 10 | < 0.1 | 0.07 | 4.1613 | 0.1 | 0.07 | < 0.2 | 0.09 | 0.079452 |  |  |  |  | 99
| 1 | 6 | 0.31 | 0.07 | < 0.1 | < 10 | < 0.1 | 0.08 | 5.1913 | 0.2 | 0.09 | < 0.2 | 0.09 | 0.10605
| Mean |  | 1.085 | 0.075 |  |  | 0.1 | 0.081667 | 5.696 | 0.11667 | 0.09 |  | 0.086667 | 0.11176
| Median |  | 0.84 | 0.075 |  |  | 0.1 | 0.08 | 5.7084 | 0.1 | 0.08 |  | 0.09 | 0.11274
| Std Dev. |  | 0.90677 | 0.0054772 |  |  | 0 | 0.0075277 | 1.1311 | 0.040825 | 0.025298 |  | 0.008165 | 0.02039
| Rel.Std.Dev. |  | 83.57% | 7.303% |  |  | 0% | 9.218% | 19.86% | 34.99% | 28.11% |  | 9.421% | 18.24%
| PDM3 |  | 1077% | -18.62% |  |  | 8.511% | -11.38% | 6081% | 26.6% | -2.34% |  | -5.957% | 21.28%
| Z-Score (Absolute) |  | 20.61 | 0.65 | 1.46 | 158.76 | 0.92 | 0.43 | 181.29 | 0.7 | 0.16 | 0.16 | 0.27 | 0.54
| Analytical results for Th in OREAS 72b (Certified Value 11.3 ppm) | [17 empty] | Certified
Th | Round | Replicate | Lab | Lab | Lab | Lab | Lab | Lab | Lab | Lab | Lab | Lab | Lab | [5 empty] | 1
| No | No | 03 | 04 | 05 | 06 | 09 | 10 | 11 | 12 | 13 | 15 | 16 | [5 empty] | ppm
|  |  | 4A*MS | 4A*MS | 4A*MS | 4A*MS | 4A*MS | 4A*MS | 4A*OES/MS | 4A*MS | 4A*MS | 4A*MS | 4A*OES/MS | [5 empty] | 1
2
| 1 | 1 | 10.69 | 10 | 11.7 | 11.9 | 11.1 | 11.5 | 11.195 | 11.6 | 11.4 | 10.8 | 10.0812 | [5 empty] | 1
| 1 | 2 | 10.82 | 8.3 | 11.7 | 11.4 | 11.6 | 9.5 | 11.165 | 11.5 | 11.6 | 10.5 | 10.8028 | [5 empty] | 0
| 1 | 3 | 11.15 | 8.4 | 11.6 | 11.9 | 10.7 | 11.8 | 11.34 | 11.3 | 11.8 | 11.3 | 10.6417 | [5 empty] | 16
| 1 | 4 | 10.62 | 8.9 | 12 | 11.6 | 11.7 | 11.6 | 10.935 | 11.2 | 11.6 | 11.4 | 9.2432 | [5 empty] | 11.3244
| 1 | 5 | 11.01 | 9.5 | 12.2 | 12.2 | 11.4 | 11.2 | 11.425 | 12 | 11.5 | 11.6 | 9.5233 | [5 empty] | 100
| 1 | 6 | 10.74 | 8.1 | 11.8 | 14.7 | 11.2 | 11.3 | 11.16 | 11.4 | 11.8 | 11.1 | 10.7619
| Mean |  | 10.8383 | 8.8667 | 11.8333 | 12.2833 | 11.2833 | 11.15 | 11.2033 | 11.5 | 11.6167 | 11.1167 | 10.1757
| Median |  | 10.78 | 8.65 | 11.75 | 11.9 | 11.3 | 11.4 | 11.18 | 11.45 | 11.6 | 11.2 | 10.3614
| Std Dev. |  | 0.20312 | 0.75011 | 0.22509 | 1.2156 | 0.3656 | 0.83606 | 0.16925 | 0.28284 | 0.16021 | 0.40702 | 0.67204
| Rel.Std.Dev. |  | 1.874% | 8.46% | 1.902% | 9.896% | 3.24% | 7.498% | 1.511% | 2.46% | 1.379% | 3.661% | 6.604%
| PDM3 |  | -4.292% | -21.7% | 4.495% | 8.468% | -0.3623% | -1.54% | -1.069% | 1.551% | 2.581% | -1.834% | -10.14%
| Z-Score (Absolute) |  | 0.67 | 4.32 | 1.16 | 2 | 0.15 | 0.1 | 0 | 0.55 | 0.76 | 0.16 | 1.9
| Analytical results for Ti in OREAS 72b (Certified Value 0.216 wt.%) | [17 empty] | Certified
Ti | Round | Replicate | Lab | Lab | Lab | Lab | Lab | Lab | Lab | Lab | Lab | Lab | Lab | Lab | Lab |  |  |  | 1
| No | No | 02 | 03 | 04 | 05 | 06 | 07 | 09 | 10 | 11 | 12 | 13 | 15 | 16 |  |  |  | wt.%
|  |  | 4A*OES | 4A*MS | 4A*MS | 4A*MS | 4A*OES | 4A*OES | 4A*OES | 4A*MS | 4A*OES/MS | 4A*OES | 4A*MS | 4A*MS | 4A*OES/MS |  |  |  | 3
3
| 1 | 1 | 0.1979 | 0.2571 | 0.189 | 0.214 | 0.202 | 0.22 | 0.21 | 0.212 | 0.2165 | 0.2179 | 0.21 | 0.216 | 0.20857 |  |  |  | 1
| 1 | 2 | 0.1997 | 0.264 | 0.171 | 0.209 | 0.207 | 0.22 | 0.21 | 0.209 | 0.21345 | 0.2098 | 0.211 | 0.226 | 0.22541 |  |  |  | 0
| 1 | 3 | 0.1958 | 0.2667 | 0.176 | 0.209 | 0.207 | 0.23 | 0.21 | 0.213 | 0.2184 | 0.2135 | 0.205 | 0.226 | 0.20805 |  |  |  | 16
| 1 | 4 | 0.2007 | 0.2651 | 0.168 | 0.217 | 0.214 | 0.23 | 0.21 | 0.219 | 0.21339 | 0.2123 | 0.222 | 0.225 | 0.2215 |  |  |  | 0.21563
| 1 | 5 | 0.1974 | 0.263 | 0.184 | 0.214 | 0.205 | 0.23 | 0.21 | 0.213 | 0.21421 | 0.2113 | 0.222 | 0.228 | 0.21346 |  |  |  | 101
| 1 | 6 | 0.1953 | 0.2689 | 0.161 | 0.219 | 0.209 | 0.23 | 0.21 | 0.212 | 0.21407 | 0.2182 | 0.225 | 0.223 | 0.22232
| Mean |  | 0.1978 | 0.26413 | 0.17483 | 0.21367 | 0.20733 | 0.22667 | 0.21 | 0.213 | 0.215 | 0.21383 | 0.21583 | 0.224 | 0.21655
| Median |  | 0.19765 | 0.26455 | 0.1735 | 0.214 | 0.207 | 0.23 | 0.21 | 0.2125 | 0.21414 | 0.2129 | 0.2165 | 0.2255 | 0.21748
| Std Dev. |  | 0.0021185 | 0.0040253 | 0.010381 | 0.0040825 | 0.0040332 | 0.005164 | 0 | 0.0032863 | 0.0020135 | 0.0034858 | 0.0081833 | 0.0042426 | 0.0075062
| Rel.Std.Dev. |  | 1.071% | 1.524% | 5.938% | 1.911% | 1.945% | 2.278% | 0% | 1.543% | 0.9365% | 1.63% | 3.791% | 1.894% | 3.466%
| PDM3 |  | -8.268% | 22.49% | -18.92% | -0.9099% | -3.847% | 5.119% | -2.61% | -1.219% | -0.2899% | -0.8326% | 0.0949% | 3.882% | 0.4273%
| Z-Score (Absolute) |  | 2.82 | 8.85 | 6.86 | 0.03 | 1.14 | 2.26 | 0.67 | 0.15 | 0.21 | 0 | 0.35 | 1.79 | 0.48
| Analytical results for Tl in OREAS 72b (Certified Value 0.35 ppm) | [17 empty] | Certified
Tl | Round | Replicate | Lab | Lab | Lab | Lab | Lab | Lab | Lab | Lab | Lab | Lab | Lab | [5 empty] | 1
| No | No | 03 | 05 | 06 | 09 | 10 | 11 | 12 | 13 | 14 | 15 | 16 | [5 empty] | ppm
|  |  | 4A*MS | 4A*MS | 4A*MS | 4A*MS | 4A*MS | 4A*OES/MS | 4A*MS | 4A*MS | 4A*MS | 4A*MS | 4A*OES/MS | [5 empty] | 2
3
| 1 | 1 | 0.09 | 0.37 | 0.37 | 0.33 | 0.32 | 0.36166 | 0.4 | 0.34 | 0.3009 | 0.36 | 0.35942 | [5 empty] | 1
| 1 | 2 | 0.34 | 0.35 | 0.36 | 0.35 | 0.28 | 0.36759 | 0.4 | 0.35 | 0.297 | 0.34 | 0.35775 | [5 empty] | 0
| 1 | 3 | 0.016 | 0.34 | 0.38 | 0.34 | 0.32 | 0.36759 | 0.4 | 0.34 | 0.2958 | 0.37 | 0.34597 | [5 empty] | 16
| 1 | 4 | 0.054 | 0.36 | 0.4 | 0.37 | 0.31 | 0.35573 | 0.4 | 0.33 | 0.306 | 0.37 | 0.30352 | [5 empty] | 0.3476
| 1 | 5 | 0.028 | 0.36 | 0.34 | 0.34 | 0.31 | 0.37352 | 0.3 | 0.35 | 0.3036 | 0.38 | 0.30594 | [5 empty] | 102
| 1 | 6 | 0.109 | 0.38 | 0.37 | 0.33 | 0.3 | 0.36166 | 0.4 | 0.35 | 0.2967 | 0.36 | 0.37581
| Mean |  | 0.10617 | 0.36 | 0.37 | 0.34333 | 0.30667 | 0.36462 | 0.38333 | 0.34333 | 0.3 | 0.36333 | 0.3414
| Median |  | 0.072 | 0.36 | 0.37 | 0.34 | 0.31 | 0.36462 | 0.4 | 0.345 | 0.29895 | 0.365 | 0.35186
| Std Dev. |  | 0.11992 | 0.014142 | 0.02 | 0.015055 | 0.015055 | 0.0062182 | 0.040825 | 0.008165 | 0.0041785 | 0.013663 | 0.029966
| Rel.Std.Dev. |  | 113% | 3.928% | 5.405% | 4.385% | 4.909% | 1.705% | 10.65% | 2.378% | 1.393% | 3.76% | 8.777%
| PDM3 |  | -69.46% | 3.567% | 6.443% | -1.228% | -11.78% | 4.897% | 10.28% | -1.228% | -13.69% | 4.526% | -1.784%
| Z-Score (Absolute) |  | 7.51 | 0.53 | 0.84 | 0 | 1.16 | 0.67 | 1.27 | 0 | 1.37 | 0.63 | 0.06
| Analytical results for Tm in OREAS 72b (Indicative Value 0.21 ppm) | [17 empty] | Indicative
Tm | Round | Replicate | 03: Lab; 05: Lab; 06: Lab; 09: Lab | [5 empty] | 1
| No | No | 03: 03; 05: 06; 06: 09; 09: 12 | [5 empty] | ppm
|  |  | 03: 4A*MS; 05: 4A*MS; 06: 4A*MS; 09: 4A*MS | [5 empty] | 2
2
| 1 | 1 | 03: 0.435; 05: 0.2; 06: 0.2; 09: 0.24 | [5 empty] | 1
| 1 | 2 | 03: 0.465; 05: 0.2; 06: 0.2; 09: 0.23 | [5 empty] | 0
| 1 | 3 | 03: 0.536; 05: 0.2; 06: 0.2; 09: 0.23 | [5 empty] | 16
| 1 | 4 | 03: 0.416; 05: 0.2; 06: 0.2; 09: 0.22 | [5 empty] | 0.21
| 1 | 5 | 03: 0.46; 05: 0.2; 06: 0.2; 09: 0.23 | [5 empty] | 23
| 1 | 6 | 03: 0.403; 05: 0.2; 06: 0.2; 09: 0.23
| Mean |  | 03: 0.4525; 05: 0.2; 06: 0.2; 09: 0.23
| Median |  | 03: 0.4475; 05: 0.2; 06: 0.2; 09: 0.23
| Std Dev. |  | 03: 0.047484; 05: 3.0405e-17; 06: 3.0405e-17; 09: 0.0063246
| Rel.Std.Dev. |  | 03: 10.49%; 05: 1.52e-14%; 06: 1.52e-14%; 09: 2.75%
| PDM3 |  | 03: 115.5%; 05: -4.762%; 06: -4.762%; 09: 9.524%
| Z-Score (Absolute) |  | 03: 10.68; 05: 0.67; 06: 0.67; 09: 0.67
| Analytical results for U in OREAS 72b (Certified Value 4.68 ppm) | [17 empty] | Certified
U | Round | Replicate | Lab | Lab | Lab | Lab | Lab | Lab | Lab | Lab | Lab | Lab | Lab | [5 empty] | 1
| No | No | 03 | 04 | 05 | 06 | 09 | 10 | 11 | 12 | 13 | 15 | 16 | [5 empty] | ppm
|  |  | 4A*MS | 4A*MS | 4A*MS | 4A*MS | 4A*OES | 4A*MS | 4A*OES/MS | 4A*MS | 4A*MS | 4A*MS | 4A*OES/MS | [5 empty] | 2
3
| 1 | 1 | 5.077 | 4.3 | 4.9 | 4.5 | < 10 | 4.5 | 4.3622 | 4.57 | 4.9 | 4.4 | 4.8357 | [5 empty] | 1
| 1 | 2 | 5.21 | 3.5 | 4.9 | 4.2 | < 10 | 3.6 | 4.3436 | 4.51 | 5 | 4.2 | 4.7617 | [5 empty] | 0
| 1 | 3 | 5.071 | 3.5 | 4.8 | 4.4 | < 10 | 4.6 | 4.4737 | 4.71 | 5 | 4.8 | 4.6152 | [5 empty] | 16
| 1 | 4 | 4.908 | 3.7 | 5.1 | 4.7 | < 10 | 4.7 | 4.26 | 4.54 | 4.9 | 4.5 | 3.9477 | [5 empty] | 4.6834
| 1 | 5 | 5.065 | 4.3 | 5.2 | 4.4 | < 10 | 4.5 | 4.3576 | 4.63 | 4.8 | 4.6 | 4.2484 | [5 empty] | 103
| 1 | 6 | 4.772 | 3.4 | 5.2 | 4.7 | < 10 | 5.1 | 4.7339 | 4.53 | 5 | 4.4 | 5.1674
| Mean |  | 5.0172 | 3.7833 | 5.0167 | 4.4833 |  | 4.5 | 4.4218 | 4.5817 | 4.9333 | 4.4833 | 4.596
| Median |  | 5.068 | 3.6 | 5 | 4.45 |  | 4.55 | 4.3599 | 4.555 | 4.95 | 4.45 | 4.6884
| Std Dev. |  | 0.15361 | 0.41191 | 0.17224 | 0.19408 |  | 0.49396 | 0.16736 | 0.075476 | 0.08165 | 0.20412 | 0.43656
| Rel.Std.Dev. |  | 3.062% | 10.89% | 3.433% | 4.329% |  | 10.98% | 3.785% | 1.647% | 1.655% | 4.553% | 9.499%
| PDM3 |  | 7.126% | -19.22% | 7.115% | -4.273% |  | -3.917% | -5.586% | -2.173% | 5.336% | -4.273% | -1.866%
| Z-Score (Absolute) |  | 1.84 | 3.37 | 1.84 | 0.41 | 1.76 | 0.34 | 0.67 | 0 | 1.48 | 0.41 | 0.06
| Analytical results for V in OREAS 72b (Certified Value 74 ppm) | [17 empty] | Certified
V | Round | Replicate | Lab | Lab | Lab | Lab | Lab | Lab | Lab | Lab | Lab | Lab | Lab | Lab | Lab |  |  |  | 1
| No | No | 02 | 03 | 04 | 05 | 06 | 07 | 09 | 10 | 11 | 12 | 13 | 15 | 16 |  |  |  | ppm
|  |  | 4A*OES | 4A*MS | 4A*MS | 4A*MS | 4A*OES | 4A*OES | 4A*OES | 4A*MS | 4A*OES/MS | 4A*OES | 4A*MS | 4A*MS | 4A*OES/MS |  |  |  | 0
1
| 1 | 1 | 71 | 71.4 | 75 | 72 | 73 | 77 | 73 | 72 | 73.2703 | 77 | 72 | 74 | 64.1527 |  |  |  | 1
| 1 | 2 | 74 | 78.1 | 73 | 70 | 70 | 77 | 75 | 71 | 73.1609 | 74 | 72 | 78 | 68.3502 |  |  |  | 0
| 1 | 3 | 71 | 84.2 | 75 | 70 | 71 | 79 | 73 | 73 | 73.796 | 75 | 70 | 77 | 67.5886 |  |  |  | 16
| 1 | 4 | 74 | 77.8 | 73 | 73 | 71 | 78 | 74 | 74 | 72.4967 | 76 | 76 | 77 | 71.4101 |  |  |  | 73.5776
| 1 | 5 | 72 | 72.2 | 75 | 71 | 72 | 77 | 74 | 71 | 73.1866 | 73 | 76 | 77 | 68.8758 |  |  |  | 104
| 1 | 6 | 71 | 80.5 | 72 | 74 | 72 | 75 | 74 | 71 | 73.396 | 77 | 78 | 75 | 71.0651
| Mean |  | 72.1667 | 77.3667 | 73.8333 | 71.6667 | 71.5 | 77.1667 | 73.8333 | 72 | 73.2178 | 75.3333 | 74 | 76.3333 | 68.5737
| Median |  | 71.5 | 77.95 | 74 | 71.5 | 71.5 | 77 | 74 | 71.5 | 73.2284 | 75.5 | 74 | 77 | 68.613
| Std Dev. |  | 1.472 | 4.8894 | 1.3292 | 1.633 | 1.0488 | 1.3292 | 0.75277 | 1.2649 | 0.42262 | 1.633 | 3.0984 | 1.5055 | 2.6423
| Rel.Std.Dev. |  | 2.04% | 6.32% | 1.8% | 2.279% | 1.467% | 1.722% | 1.02% | 1.757% | 0.5772% | 2.168% | 4.187% | 1.972% | 3.853%
| PDM3 |  | -1.918% | 5.15% | 0.3475% | -2.597% | -2.824% | 4.878% | 0.3475% | -2.144% | -0.4891% | 2.386% | 0.5741% | 3.745% | -6.801%
| Z-Score (Absolute) |  | 0.61 | 1.3 | 0 | 0.8 | 0.86 | 1.23 | 0 | 0.67 | 0.23 | 0.55 | 0.06 | 0.92 | 1.93
| Analytical results for W in OREAS 72b (Certified Value 4.02 ppm) | [17 empty] | Certified
W | Round | Replicate | Lab | Lab | Lab | Lab | Lab | Lab | Lab | Lab | Lab | Lab | Lab | Lab |  |  |  |  | 1
| No | No | 03 | 04 | 05 | 06 | 07 | 09 | 10 | 11 | 12 | 13 | 15 | 16 |  |  |  |  | ppm
|  |  | 4A*MS | 4A*MS | 4A*MS | 4A*MS | 4A*OES | 4A*MS | 4A*MS | 4A*OES/MS | 4A*MS | 4A*MS | 4A*MS | 4A*OES/MS |  |  |  |  | 2
3
| 1 | 1 | 3.1 | 3.6 | 3.8 | 4 | < 10 | 3.4 | 3.7 | 4.0086 | 4.9 | 5.5 | 3.9 | 4.4879 |  |  |  |  | 1
| 1 | 2 | 5.8 | 4.1 | 3.9 | 4 | < 10 | 3.9 | 4.1 | 4.1769 | 4.1 | 4.8 | 3.9 | 4.4263 |  |  |  |  | 0
| 1 | 3 | 3.1 | 3.7 | 4.4 | 3.8 | < 10 | 4 | 3.7 | 4.1055 | 4.3 | 5.2 | 4 | 4.3441 |  |  |  |  | 16
| 1 | 4 | 3.9 | 3.8 | 4.2 | 3.9 | < 10 | 4.6 | 4.4 | 3.9066 | 4 | 4.2 | 4 | 3.3568 |  |  |  |  | 4.0157
| 1 | 5 | 3.6 | 4.3 | 4.2 | 3.9 | < 10 | 4.3 | 3.4 | 4.2432 | 4.1 | 4.6 | 4.3 | 3.6941 |  |  |  |  | 105
| 1 | 6 | 3.7 | 3.4 | 4.6 | 4.5 | < 10 | 4.7 | 4 | 4.029 | 4.3 | 4.5 | 4 | 4.2912
| Mean |  | 3.8667 | 3.8167 | 4.1833 | 4.0167 |  | 4.15 | 3.8833 | 4.0783 | 4.2833 | 4.8 | 4.0167 | 4.1001
| Median |  | 3.65 | 3.75 | 4.2 | 3.95 |  | 4.15 | 3.85 | 4.0672 | 4.2 | 4.7 | 4 | 4.3176
| Std Dev. |  | 1.0013 | 0.33116 | 0.29944 | 0.24833 |  | 0.48477 | 0.35449 | 0.122 | 0.32506 | 0.47749 | 0.1472 | 0.46265
| Rel.Std.Dev. |  | 25.9% | 8.677% | 7.158% | 6.182% |  | 11.68% | 9.129% | 2.992% | 7.589% | 9.948% | 3.665% | 11.28%
| PDM3 |  | -3.711% | -4.956% | 4.174% | 0.02406% |  | 3.344% | -3.296% | 1.559% | 6.665% | 19.53% | 0.02406% | 2.1%
| Z-Score (Absolute) |  | 1.04 | 1.27 | 0.44 | 0.34 | 4.26 | 0.28 | 0.96 | 0.05 | 0.91 | 3.32 | 0.34 | 0.05
| Analytical results for Y in OREAS 72b (Certified Value 12.8 ppm) | [17 empty] | Certified
Y | Round | Replicate | Lab | Lab | Lab | Lab | Lab | Lab | Lab | Lab | Lab | Lab | Lab | [5 empty] | 1
| No | No | 04 | 05 | 06 | 07 | 09 | 10 | 11 | 12 | 13 | 15 | 16 | [5 empty] | ppm
|  |  | 4A*MS | 4A*MS | 4A*MS | 4A*OES | 4A*MS | 4A*MS | 4A*OES/MS | 4A*MS | 4A*MS | 4A*MS | 4A*OES/MS | [5 empty] | 1
2
| 1 | 1 | 10.7 | 12.8 | 12.1 | 13 | 13.3 | 14.4 | 12.135 | 13.3 | 14.3 | 12.2 | 12.4541 | [5 empty] | 1
| 1 | 2 | 9.8 | 12.4 | 13.5 | 13 | 13 | 10.7 | 12.36 | 12.7 | 14.2 | 11.7 | 12.7634 | [5 empty] | 0
| 1 | 3 | 10.1 | 12.7 | 13 | 14 | 11 | 12.9 | 12.315 | 12.9 | 14.6 | 12.6 | 12.1062 | [5 empty] | 16
| 1 | 4 | 9.4 | 13.2 | 14.7 | 13 | 10.9 | 13.2 | 12.16 | 12.7 | 14.2 | 12.7 | 10.0995 | [5 empty] | 12.8188
| 1 | 5 | 11.6 | 13.8 | 13.3 | 13 | 11.6 | 12.6 | 12.445 | 12.3 | 14.1 | 13.2 | 10.6959 | [5 empty] | 106
| 1 | 6 | 9.6 | 12.8 | 14.5 | 14 | 12.7 | 12.7 | 12.345 | 13 | 14.5 | 12.6 | 12.666
| Mean |  | 10.2 | 12.95 | 13.5167 | 13.3333 | 12.0833 | 12.75 | 12.2933 | 12.8167 | 14.3167 | 12.5 | 11.7975
| Median |  | 9.95 | 12.8 | 13.4 | 13 | 12.15 | 12.8 | 12.33 | 12.8 | 14.25 | 12.6 | 12.2801
| Std Dev. |  | 0.82219 | 0.48888 | 0.96833 | 0.5164 | 1.0496 | 1.1979 | 0.12119 | 0.33714 | 0.19408 | 0.50596 | 1.1234
| Rel.Std.Dev. |  | 8.061% | 3.775% | 7.164% | 3.873% | 8.686% | 9.395% | 0.9858% | 2.631% | 1.356% | 4.048% | 9.523%
| PDM3 |  | -20.43% | 1.024% | 5.444% | 4.014% | -5.737% | -0.5363% | -4.099% | -0.01626% | 11.69% | -2.487% | -7.967%
| Z-Score (Absolute) |  | 2.95 | 0.23 | 0.89 | 0.67 | 0.77 | 0 | 0.53 | 0.08 | 1.81 | 0.29 | 1.1
| Analytical results for Yb in OREAS 72b (Indicative Value 1.36 ppm) | [17 empty] | Indicative
Yb | Round | Replicate | 04: Lab; 05: Lab; 06: Lab; 07: Lab | [5 empty] | 1
| No | No | 04: 06; 05: 09; 06: 12; 07: 16 | [5 empty] | ppm
|  |  | 04: 4A*MS; 05: 4A*MS; 06: 4A*MS; 07: 4A*OES/MS | [5 empty] | 2
2
| 1 | 1 | 04: 1.3; 05: 1.3; 06: 1.5; 07: 1.3604 | [5 empty] | 1
| 1 | 2 | 04: 1.2; 05: 1.4; 06: 1.5; 07: 1.3728 | [5 empty] | 0
| 1 | 3 | 04: 1.3; 05: 1.3; 06: 1.5; 07: 1.3137 | [5 empty] | 16
| 1 | 4 | 04: 1.4; 05: 1.4; 06: 1.4; 07: 1.1095 | [5 empty] | 1.3561
| 1 | 5 | 04: 1.3; 05: 1.4; 06: 1.5; 07: 1.1753 | [5 empty] | 24
| 1 | 6 | 04: 1.3; 05: 1.3; 06: 1.5; 07: 1.414
| Mean |  | 04: 1.3; 05: 1.35; 06: 1.4833; 07: 1.291
| Median |  | 04: 1.3; 05: 1.35; 06: 1.5; 07: 1.3371
| Std Dev. |  | 04: 0.063246; 05: 0.054772; 06: 0.040825; 07: 0.12119
| Rel.Std.Dev. |  | 04: 4.865%; 05: 4.057%; 06: 2.752%; 07: 9.388%
| PDM3 |  | 04: -4.135%; 05: -0.4478%; 06: 9.385%; 07: -4.802%
| Z-Score (Absolute) |  | 04: 0.57; 05: 0.57; 06: 3.62; 07: 0.78
| Analytical results for Zn in OREAS 72b (Certified Value 99 ppm) | [17 empty] | Certified
Zn | Round | Replicate | Lab | Lab | Lab | Lab | Lab | Lab | Lab | Lab | Lab | Lab | Lab | Lab | Lab | Lab |  |  | 1
| No | No | 02 | 03 | 04 | 05 | 06 | 07 | 09 | 10 | 11 | 12 | 13 | 14 | 15 | 16 |  |  | ppm
|  |  | 4A*OES | 4A*MS | 4A*MS | 4A*MS | 4A*MS | 4A*OES | 4A*MS | 4A*MS | 4A*OES/MS | 4A*OES | 4A*MS | 4A*OES | 4A*MS | 4A*OES/MS |  |  | 0
1
| 1 | 1 | 82 | 94.68 | 98 | 101 | 106 | 108 | 103 | 98 | 106.3215 | 97 | 97 | 116.4085 | 102 | 90.687 |  |  | 1
| 1 | 2 | 89 | 98.9 | 93 | 101 | 105 | 110 | 116 | 92 | 103.5894 | 94 | 97 | 115.903 | 104 | 93.5146 |  |  | 0
| 1 | 3 | 87 | 103.9 | 93 | 97 | 100 | 110 | 91 | 97 | 103.3345 | 92 | 97 | 116.8345 | 105 | 92.9327 |  |  | 16
| 1 | 4 | 81 | 97.6 | 91 | 102 | 107 | 108 | 93.7 | 103 | 103.3279 | 94 | 105 | 117.8865 | 104 | 94.0101 |  |  | 98.9574
| 1 | 5 | 93 | 98.45 | 105 | 99 | 96.7 | 110 | 92.8 | 98 | 103.57 | 94 | 104 | 120.7695 | 105 | 92.0822 |  |  | 107
| 1 | 6 | 95 | 96.34 | 89 | 102 | 106 | 121 | 102 | 97 | 103.2944 | 99 | 106 | 117.9415 | 103 | 94.6419
| Mean |  | 87.8333 | 98.3117 | 94.8333 | 100.3333 | 103.45 | 111.1667 | 99.75 | 97.5 | 103.9063 | 95 | 101 | 117.6239 | 103.8333 | 92.9781
| Median |  | 88 | 98.025 | 93 | 101 | 105.5 | 110 | 97.85 | 97.5 | 103.4523 | 94 | 100.5 | 117.3605 | 104 | 93.2236
| Std Dev. |  | 5.6716 | 3.1362 | 5.8109 | 1.9664 | 4.1346 | 4.916 | 9.3931 | 3.5071 | 1.1902 | 2.5298 | 4.4272 | 1.7393 | 1.169 | 1.4265
| Rel.Std.Dev. |  | 6.457% | 3.19% | 6.127% | 1.96% | 3.997% | 4.422% | 9.417% | 3.597% | 1.145% | 2.663% | 4.383% | 1.479% | 1.126% | 1.534%
| PDM3 |  | -11.24% | -0.6525% | -4.168% | 1.39% | 4.54% | 12.34% | 0.801% | -1.473% | 5.001% | -3.999% | 2.064% | 18.86% | 4.927% | -6.042%
| Z-Score (Absolute) |  | 2.15 | 0.3 | 0.92 | 0.05 | 0.6 | 1.96 | 0.05 | 0.45 | 0.68 | 0.89 | 0.17 | 3.1 | 0.67 | 1.24
| Analytical results for Zr in OREAS 72b (Certified Value 88 ppm) | [17 empty] | Certified
Zr | Round | Replicate | Lab | Lab | Lab | Lab | Lab | Lab | Lab | Lab | Lab | Lab | Lab | Lab | Lab |  |  |  | 1
| No | No | 02 | 03 | 04 | 05 | 06 | 07 | 09 | 10 | 11 | 12 | 13 | 15 | 16 |  |  |  | ppm
|  |  | 4A*OES | 4A*OES | 4A*MS | 4A*MS | 4A*MS | 4A*OES | 4A*MS | 4A*MS | 4A*OES/MS | 4A*OES | 4A*MS | 4A*MS | 4A*OES/MS |  |  |  | 0
1
| 1 | 1 | 77 | 85 | 92.3 | 88.6 | 93 | 70 | 89 | 94.3 | 89.7986 | 90 | 99.6 | 90.1 | 83.2077 |  |  |  | 1
| 1 | 2 | 79 | 89 | 81.2 | 88.4 | 89 | 70 | 87 | 72.5 | 90.5588 | 85 | 95.9 | 87.5 | 87.1972 |  |  |  | 0
| 1 | 3 | 76 | 85 | 88.2 | 88.9 | 84 | 71 | 73 | 92 | 96.5937 | 94 | 96 | 98.5 | 82.6275 |  |  |  | 16
| 1 | 4 | 81 | 93 | 79 | 93.6 | 96 | 73 | 72 | 92 | 93.0444 | 85 | 94.6 | 94.2 | 86.2945 |  |  |  | 88.365
| 1 | 5 | 78 | 82 | 93.2 | 97.3 | 87 | 72 | 78 | 89.7 | 92.1944 | 89 | 94.2 | 103.5 | 83.9845 |  |  |  | 108
| 1 | 6 | 78 | 86 | 82.1 | 91.3 | 92 | 71 | 84 | 90.2 | 93.9424 | 86 | 95.9 | 96.5 | 84.6735
| Mean |  | 78.1667 | 86.6667 | 86 | 91.35 | 90.1667 | 71.1667 | 80.5 | 88.45 | 92.6887 | 88.1667 | 96.0333 | 95.05 | 84.6641
| Median |  | 78 | 85.5 | 85.15 | 90.1 | 90.5 | 71 | 81 | 91.1 | 92.6194 | 87.5 | 95.9 | 95.35 | 84.329
| Std Dev. |  | 1.7224 | 3.8297 | 6.06 | 3.5422 | 4.3551 | 1.169 | 7.2319 | 7.9807 | 2.4528 | 3.5449 | 1.9065 | 5.7903 | 1.7779
| Rel.Std.Dev. |  | 2.203% | 4.419% | 7.047% | 3.878% | 4.83% | 1.643% | 8.984% | 9.023% | 2.646% | 4.021% | 1.985% | 6.092% | 2.1%
| PDM3 |  | -11.54% | -1.922% | -2.676% | 3.378% | 2.039% | -19.46% | -8.901% | 0.09624% | 4.893% | -0.2244% | 8.678% | 7.565% | -4.188%
| Z-Score (Absolute) |  | 1.93 | 0.29 | 0.42 | 0.61 | 0.39 | 3.27 | 1.48 | 0.05 | 0.87 | 0 | 1.51 | 1.33 | 0.67
Note on C17: Z-Scores have been calculated inclusive of individual outliers. In general, laboratory batches are rejected if Z-Score > 2.5.
Note on C35: Z-Scores have been calculated inclusive of individual outliers. In general, laboratory batches are rejected if Z-Score > 2.5.
Note on C53: Z-Scores have been calculated inclusive of individual outliers. In general, laboratory batches are rejected if Z-Score > 2.5.
Note on C71: Z-Scores have been calculated inclusive of individual outliers. In general, laboratory batches are rejected if Z-Score > 2.5.
Note on C89: Z-Scores have been calculated inclusive of individual outliers. In general, laboratory batches are rejected if Z-Score > 2.5.
Note on C107: Z-Scores have been calculated inclusive of individual outliers. In general, laboratory batches are rejected if Z-Score > 2.5.
Note on C125: Z-Scores have been calculated inclusive of individual outliers. In general, laboratory batches are rejected if Z-Score > 2.5.
Note on C143: Z-Scores have been calculated inclusive of individual outliers. In general, laboratory batches are rejected if Z-Score > 2.5.
Note on C161: Z-Scores have been calculated inclusive of individual outliers. In general, laboratory batches are rejected if Z-Score > 2.5.
Note on C179: Z-Scores have been calculated inclusive of individual outliers. In general, laboratory batches are rejected if Z-Score > 2.5.
Note on C197: Z-Scores have been calculated inclusive of individual outliers. In general, laboratory batches are rejected if Z-Score > 2.5.
Note on C215: Z-Scores have been calculated inclusive of individual outliers. In general, laboratory batches are rejected if Z-Score > 2.5.
Note on C233: Z-Scores have been calculated inclusive of individual outliers. In general, laboratory batches are rejected if Z-Score > 2.5.
Note on C251: Z-Scores have been calculated inclusive of individual outliers. In general, laboratory batches are rejected if Z-Score > 2.5.
Note on C269: Z-Scores have been calculated inclusive of individual outliers. In general, laboratory batches are rejected if Z-Score > 2.5.
Note on C287: Z-Scores have been calculated inclusive of individual outliers. In general, laboratory batches are rejected if Z-Score > 2.5.
Note on C305: Z-Scores have been calculated inclusive of individual outliers. In general, laboratory batches are rejected if Z-Score > 2.5.
Note on C323: Z-Scores have been calculated inclusive of individual outliers. In general, laboratory batches are rejected if Z-Score > 2.5.
Note on C341: Z-Scores have been calculated inclusive of individual outliers. In general, laboratory batches are rejected if Z-Score > 2.5.
Note on C359: Z-Scores have been calculated inclusive of individual outliers. In general, laboratory batches are rejected if Z-Score > 2.5.
Note on C377: Z-Scores have been calculated inclusive of individual outliers. In general, laboratory batches are rejected if Z-Score > 2.5.
Note on C395: Z-Scores have been calculated inclusive of individual outliers. In general, laboratory batches are rejected if Z-Score > 2.5.
Note on C413: Z-Scores have been calculated inclusive of individual outliers. In general, laboratory batches are rejected if Z-Score > 2.5.
Note on C431: Z-Scores have been calculated inclusive of individual outliers. In general, laboratory batches are rejected if Z-Score > 2.5.
Note on C449: Z-Scores have been calculated inclusive of individual outliers. In general, laboratory batches are rejected if Z-Score > 2.5.
Note on C467: Z-Scores have been calculated inclusive of individual outliers. In general, laboratory batches are rejected if Z-Score > 2.5.
Note on C485: Z-Scores have been calculated inclusive of individual outliers. In general, laboratory batches are rejected if Z-Score > 2.5.
Note on C503: Z-Scores have been calculated inclusive of individual outliers. In general, laboratory batches are rejected if Z-Score > 2.5.
Note on C521: Z-Scores have been calculated inclusive of individual outliers. In general, laboratory batches are rejected if Z-Score > 2.5.
Note on C539: Z-Scores have been calculated inclusive of individual outliers. In general, laboratory batches are rejected if Z-Score > 2.5.
Note on C557: Z-Scores have been calculated inclusive of individual outliers. In general, laboratory batches are rejected if Z-Score > 2.5.
Note on C575: Z-Scores have been calculated inclusive of individual outliers. In general, laboratory batches are rejected if Z-Score > 2.5.
Note on C593: Z-Scores have been calculated inclusive of individual outliers. In general, laboratory batches are rejected if Z-Score > 2.5.
Note on C611: Z-Scores have been calculated inclusive of individual outliers. In general, laboratory batches are rejected if Z-Score > 2.5.
Note on C629: Z-Scores have been calculated inclusive of individual outliers. In general, laboratory batches are rejected if Z-Score > 2.5.
Note on C647: Z-Scores have been calculated inclusive of individual outliers. In general, laboratory batches are rejected if Z-Score > 2.5.
Note on C665: Z-Scores have been calculated inclusive of individual outliers. In general, laboratory batches are rejected if Z-Score > 2.5.
Note on C683: Z-Scores have been calculated inclusive of individual outliers. In general, laboratory batches are rejected if Z-Score > 2.5.
Note on C701: Z-Scores have been calculated inclusive of individual outliers. In general, laboratory batches are rejected if Z-Score > 2.5.
Note on C719: Z-Scores have been calculated inclusive of individual outliers. In general, laboratory batches are rejected if Z-Score > 2.5.
Note on C737: Z-Scores have been calculated inclusive of individual outliers. In general, laboratory batches are rejected if Z-Score > 2.5.
Note on C755: Z-Scores have been calculated inclusive of individual outliers. In general, laboratory batches are rejected if Z-Score > 2.5.
Note on C773: Z-Scores have been calculated inclusive of individual outliers. In general, laboratory batches are rejected if Z-Score > 2.5.
Note on C791: Z-Scores have been calculated inclusive of individual outliers. In general, laboratory batches are rejected if Z-Score > 2.5.
Note on C809: Z-Scores have been calculated inclusive of individual outliers. In general, laboratory batches are rejected if Z-Score > 2.5.
Note on C827: Z-Scores have been calculated inclusive of individual outliers. In general, laboratory batches are rejected if Z-Score > 2.5.
Note on C845: Z-Scores have been calculated inclusive of individual outliers. In general, laboratory batches are rejected if Z-Score > 2.5.
Note on C863: Z-Scores have been calculated inclusive of individual outliers. In general, laboratory batches are rejected if Z-Score > 2.5.
Note on C881: Z-Scores have been calculated inclusive of individual outliers. In general, laboratory batches are rejected if Z-Score > 2.5.
Note on C899: Z-Scores have been calculated inclusive of individual outliers. In general, laboratory batches are rejected if Z-Score > 2.5.
Note on C917: Z-Scores have been calculated inclusive of individual outliers. In general, laboratory batches are rejected if Z-Score > 2.5.
Note on C935: Z-Scores have been calculated inclusive of individual outliers. In general, laboratory batches are rejected if Z-Score > 2.5.
Note on C953: Z-Scores have been calculated inclusive of individual outliers. In general, laboratory batches are rejected if Z-Score > 2.5.
Note on C971: Z-Scores have been calculated inclusive of individual outliers. In general, laboratory batches are rejected if Z-Score > 2.5.
Note on C989: Z-Scores have been calculated inclusive of individual outliers. In general, laboratory batches are rejected if Z-Score > 2.5.
Note on C1007: Z-Scores have been calculated inclusive of individual outliers. In general, laboratory batches are rejected if Z-Score > 2.5.
Note on C1025: Z-Scores have been calculated inclusive of individual outliers. In general, laboratory batches are rejected if Z-Score > 2.5.
Note on C1043: Z-Scores have been calculated inclusive of individual outliers. In general, laboratory batches are rejected if Z-Score > 2.5.
Note on C1061: Z-Scores have been calculated inclusive of individual outliers. In general, laboratory batches are rejected if Z-Score > 2.5.
Note on C1079: Z-Scores have been calculated inclusive of individual outliers. In general, laboratory batches are rejected if Z-Score > 2.5.

## IRC
| Analytical results for C in OREAS 72b (Indicative Value 0.06 wt.%) | [15 empty] | Indicative
C | Round | Replicate | Lab | [13 empty] | 1
| No | No | 04 | [13 empty] | wt.%
|  |  | IRC | [13 empty] | 3
3
| 1 | 1 | 0.06 | [13 empty] | 1
| 1 | 2 | 0.06 | [13 empty] | 0
| 1 | 3 | 0.06 | [13 empty] | 16
| 1 | 4 | 0.06 | [13 empty] | 0.06
| 1 | 5 | 0.06 | [13 empty] | 26
| 1 | 6 | 0.06
| Mean |  | 0.06
| Median |  | 0.06
| Std Dev. |  | 0
| Rel.Std.Dev. |  | 0%
| PDM3 |  | 0%
| Z-Score (Absolute) |  | NA
| Analytical results for S in OREAS 72b (Certified Value 1.44 wt.%) | [15 empty] | Certified
S | Round | Replicate | Lab | Lab | Lab | Lab | Lab | Lab | Lab | Lab | Lab | Lab | Lab | Lab | Lab | Lab | 1
| No | No | 01 | 02 | 03 | 04 | 05 | 09 | 10 | 11 | 12 | 13 | 14 | 15 | 16 | 18 | wt.%
|  |  | IRC | IRC | IRC | IRC | IRC | IRC | IRC | IRC | IRC | IRC | IRC | IRC | IRC | IRC | 2
3
| 1 | 1 | 1.5 | 1.61 | 1.34 | 1.4 | 1.36 | 1.42 | 1.51 | 1.488 | 1.26 | 1.41 | 1.3888 | 1.39 | 1.46 | 1.36 | 1
| 1 | 2 | 1.51 | 1.63 | 1.4 | 1.37 | 1.45 | 1.43 | 1.5 | 1.496 | 1.29 | 1.4 | 1.4783 | 1.37 | 1.46 | 1.34 | 0
| 1 | 3 | 1.5 | 1.61 | 1.41 | 1.35 | 1.46 | 1.41 | 1.42 | 1.4644 | 1.28 | 1.45 | 1.4713 | 1.39 | 1.48 | 1.35 | 16
| 1 | 4 | 1.49 | 1.61 | 1.42 | 1.41 | 1.46 | 1.45 | 1.48 | 1.4538 | 1.32 | 1.44 | 1.4093 | 1.29 | 1.49 | 1.37 | 1.4357
| 1 | 5 | 1.49 | 1.63 | 1.34 | 1.44 | 1.44 | 1.42 | 1.47 | 1.4824 | 1.35 | 1.45 | 1.4827 | 1.38 | 1.49 | 1.35 | 110
| 1 | 6 | 1.5 | 1.6 | 1.39 | 1.31 | 1.45 | 1.42 | 1.42 | 1.514 | 1.33 | 1.43 | 1.471 | 1.33 | 1.48 | 1.33
| Mean |  | 1.4983 | 1.615 | 1.3833 | 1.38 | 1.4367 | 1.425 | 1.4667 | 1.4831 | 1.305 | 1.43 | 1.4502 | 1.3583 | 1.4767 | 1.35
| Median |  | 1.5 | 1.61 | 1.395 | 1.385 | 1.45 | 1.42 | 1.475 | 1.4852 | 1.305 | 1.435 | 1.4711 | 1.375 | 1.48 | 1.35
| Std Dev. |  | 0.0075277 | 0.012247 | 0.035024 | 0.046476 | 0.038297 | 0.013784 | 0.038816 | 0.021682 | 0.033912 | 0.020976 | 0.040414 | 0.040208 | 0.013663 | 0.014142
| Rel.Std.Dev. |  | 0.5024% | 0.7584% | 2.532% | 3.368% | 2.666% | 0.9673% | 2.647% | 1.462% | 2.599% | 1.467% | 2.787% | 2.96% | 0.9252% | 1.048%
| PDM3 |  | 4.363% | 12.49% | -3.647% | -3.879% | 0.06816% | -0.7445% | 2.158% | 3.303% | -9.103% | -0.3962% | 1.013% | -5.388% | 2.854% | -5.968%
| Z-Score (Absolute) |  | 0.88 | 2.46 | 0.68 | 0.72 | 0.05 | 0.11 | 0.45 | 0.67 | 1.73 | 0.05 | 0.23 | 1.01 | 0.59 | 1.13
Note on C17: Z-Scores have been calculated inclusive of individual outliers. In general, laboratory batches are rejected if Z-Score > 2.5.
Note on C35: Z-Scores have been calculated inclusive of individual outliers. In general, laboratory batches are rejected if Z-Score > 2.5.

## Thermograv
| Analytical results for LOI1000 in OREAS 72b (Certified Value 5.12 wt.%) | [10 empty] | Certified
LOI1000 | Round | Replicate | Lab | Lab | Lab | Lab | Lab | Lab | Lab | Lab | Lab | 1
| No | No | 01 | 04 | 05 | 06 | 09 | 10 | 13 | 15 | 18 | wt.%
|  |  | at 1000°C | BF*OES | BF*XRF | BF*XRF | BF*XRF | at 1000°C | at 1000°C | at 1000°C | at 1000°C | 2
3
| 1 | 1 | 4.74 | 5.6 | 5.0438 | 5.33 | 5.45 | 5.0439 | 4.8503 | 4.8316 | 5.08 | 1
| 1 | 2 | 4.8 | 5.5 | 5.0533 | 5.3 | 5.46 | 5.0239 | 4.8065 | 4.8321 | 5.07 | 0
| 1 | 3 | 4.82 | 5.6 | 5.0548 | 5.37 | 5.53 | 5.1037 | 4.8488 | 4.8007 | 5.13 | 16
| 1 | 4 | 4.78 | 5.4 | 5.0742 | 5.35 | 5.44 | 5.004 | 4.8174 | 4.8505 | 4.97 | 5.1169
| 1 | 5 | 4.79 | 5.9 | 5.0752 | 5.34 | 5.37 | 5.1635 | 4.7671 | 4.8221 | 5.03 | 112
| 1 | 6 | 4.8 | 5.8 | 5.0244 | 5.35 | 5.4 | 5.1336 | 4.8065 | 4.85 | 5.13
| Mean |  | 4.7883 | 5.6333 | 5.0543 | 5.34 | 5.4417 | 5.0787 | 4.8161 | 4.8312 | 5.0683
| Median |  | 4.795 | 5.6 | 5.054 | 5.345 | 5.445 | 5.0738 | 4.812 | 4.8318 | 5.075
| Std Dev. |  | 0.027142 | 0.18619 | 0.019194 | 0.023664 | 0.054924 | 0.064215 | 0.031069 | 0.018659 | 0.061455
| Rel.Std.Dev. |  | 0.5668% | 3.305% | 0.3798% | 0.4432% | 1.009% | 1.264% | 0.6451% | 0.3862% | 1.213%
| PDM3 |  | -6.421% | 10.09% | -1.223% | 4.36% | 6.347% | -0.7453% | -5.878% | -5.584% | -0.9489%
| Z-Score (Absolute) |  | 0.75 | 1.51 | 0.04 | 0.73 | 1 | 0.03 | 0.67 | 0.63 | 0
Note on C17: Z-Scores have been calculated inclusive of individual outliers. In general, laboratory batches are rejected if Z-Score > 2.5.