## Performance Gates
Table 1. Certified Values and Performance Gates for OREAS 73b
Constituent | Certified Value | Absolute Standard Deviations |  |  |  |  | Relative Standard Deviations |  |  | 5% window
|  | 1SD | 2SD Low | 2SD High | 3SD Low | 3SD High | 1RSD | 2RSD | 3RSD | Low | High
Borate Fusion XRF
Al, wt.% | 3.7695 | 0.038666 | 3.6922 | 3.8468 | 3.6535 | 3.8855 | 1.026% | 2.052% | 3.077% | 3.581 | 3.958
Ca, wt.% | 3.1542 | 0.023445 | 3.1073 | 3.2011 | 3.0838 | 3.2245 | 0.7433% | 1.487% | 2.23% | 2.9965 | 3.3119
Co, ppm | 246.1722 | 32.6501 | 180.872 | 311.4724 | 148.2219 | 344.1225 | 13.26% | 26.53% | 39.79% | 233.8636 | 258.4808
Cr, ppm | 1171.7638 | 60.7245 | 1050.3149 | 1293.2127 | 989.5904 | 1353.9372 | 5.182% | 10.36% | 15.55% | 1113.1756 | 1230.352
Cu, ppm | 429.7193 | 48.5351 | 332.6492 | 526.7895 | 284.1141 | 575.3246 | 11.29% | 22.59% | 33.88% | 408.2334 | 451.2053
Fe, wt.% | 8.6293 | 0.098188 | 8.4329 | 8.8257 | 8.3347 | 8.9239 | 1.138% | 2.276% | 3.414% | 8.1978 | 9.0608
K, wt.% | 0.58572 | 0.0109 | 0.56392 | 0.60752 | 0.55302 | 0.61842 | 1.861% | 3.722% | 5.583% | 0.55643 | 0.615
Mg, wt.% | 11.7965 | 0.11903 | 11.5584 | 12.0345 | 11.4394 | 12.1536 | 1.009% | 2.018% | 3.027% | 11.2067 | 12.3863
Mn, wt.% | 0.11547 | 0.0030729 | 0.10933 | 0.12162 | 0.10625 | 0.12469 | 2.661% | 5.322% | 7.983% | 0.1097 | 0.12125
Na, wt.% | 0.73642 | 0.014596 | 0.70723 | 0.76561 | 0.69263 | 0.78021 | 1.982% | 3.964% | 5.946% | 0.6996 | 0.77324
Ni, ppm | 15044.454 | 265.4715 | 14513.5111 | 15575.397 | 14248.0396 | 15840.8685 | 1.765% | 3.529% | 5.294% | 14292.2313 | 15796.6767
P, wt.% | 0.024225 | 0.0016973 | 0.02083 | 0.027619 | 0.019133 | 0.029317 | 7.007% | 14.01% | 21.02% | 0.023014 | 0.025436
Si, wt.% | 20.8932 | 0.17231 | 20.5486 | 21.2378 | 20.3763 | 21.4101 | 0.8247% | 1.649% | 2.474% | 19.8485 | 21.9379
Ti, wt.% | 0.19068 | 0.0044719 | 0.18173 | 0.19962 | 0.17726 | 0.20409 | 2.345% | 4.691% | 7.036% | 0.18114 | 0.20021
Borate / Peroxide Fusion ICP
Al, wt.% | 3.7651 | 0.12335 | 3.5184 | 4.0118 | 3.3951 | 4.1352 | 3.276% | 6.552% | 9.829% | 3.5769 | 3.9534
As, ppm | 300.9602 | 19.9912 | 260.9778 | 340.9425 | 240.9867 | 360.9336 | 6.642% | 13.28% | 19.93% | 285.9121 | 316.0082
Ba, ppm | 207.7653 | 12.7652 | 182.2349 | 233.2956 | 169.4697 | 246.0608 | 6.144% | 12.29% | 18.43% | 197.377 | 218.1535
Ca, wt.% | 3.1481 | 0.12619 | 2.8957 | 3.4005 | 2.7695 | 3.5267 | 4.009% | 8.017% | 12.03% | 2.9907 | 3.3055
Ce, ppm | 28.8842 | 2.0533 | 24.7775 | 32.9909 | 22.7241 | 35.0442 | 7.109% | 14.22% | 21.33% | 27.44 | 30.3284
Co, ppm | 252.4867 | 15.8803 | 220.7262 | 284.2473 | 204.8459 | 300.1276 | 6.29% | 12.58% | 18.87% | 239.8624 | 265.1111
Cr, ppm | 1174.0348 | 59.2191 | 1055.5967 | 1292.4729 | 996.3776 | 1351.692 | 5.044% | 10.09% | 15.13% | 1115.333 | 1232.7365
Cs, ppm | 2.8127 | 0.23286 | 2.347 | 3.2785 | 2.1142 | 3.5113 | 8.279% | 16.56% | 24.84% | 2.6721 | 2.9534
Cu, ppm | 439.3981 | 29.8931 | 379.6119 | 499.1842 | 349.7188 | 529.0773 | 6.803% | 13.61% | 20.41% | 417.4282 | 461.368
Dy, ppm | 2.1439 | 0.19226 | 1.7593 | 2.5284 | 1.5671 | 2.7206 | 8.968% | 17.94% | 26.9% | 2.0367 | 2.251
Er, ppm | 1.3074 | 0.13043 | 1.0466 | 1.5683 | 0.91613 | 1.6987 | 9.976% | 19.95% | 29.93% | 1.2421 | 1.3728
Eu, ppm | 0.62143 | 0.046871 | 0.52768 | 0.71517 | 0.48081 | 0.76204 | 7.542% | 15.08% | 22.63% | 0.59035 | 0.6525
Fe, wt.% | 8.7391 | 0.28168 | 8.1757 | 9.3024 | 7.894 | 9.5841 | 3.223% | 6.446% | 9.67% | 8.3021 | 9.176
Ga, ppm | 8.8496 | 0.24888 | 8.3518 | 9.3474 | 8.1029 | 9.5962 | 2.812% | 5.625% | 8.437% | 8.4071 | 9.2921
Ho, ppm | 0.44719 | 0.052262 | 0.34266 | 0.55171 | 0.2904 | 0.60398 | 11.69% | 23.37% | 35.06% | 0.42483 | 0.46955
K, wt.% | 0.61401 | 0.050392 | 0.51322 | 0.71479 | 0.46283 | 0.76519 | 8.207% | 16.41% | 24.62% | 0.58331 | 0.64471
La, ppm | 15.6482 | 0.80516 | 14.0379 | 17.2585 | 13.2327 | 18.0637 | 5.145% | 10.29% | 15.44% | 14.8658 | 16.4306
Mg, wt.% | 11.8817 | 0.29779 | 11.2861 | 12.4773 | 10.9884 | 12.7751 | 2.506% | 5.013% | 7.519% | 11.2876 | 12.4758
Mn, wt.% | 0.11608 | 0.0028171 | 0.11045 | 0.12171 | 0.10763 | 0.12453 | 2.427% | 4.854% | 7.281% | 0.11028 | 0.12188
Nb, ppm | 3.6279 | 0.2866 | 3.0547 | 4.201 | 2.7681 | 4.4876 | 7.9% | 15.8% | 23.7% | 3.4465 | 3.8092
Nd, ppm | 11.9289 | 0.8294 | 10.2701 | 13.5877 | 9.4407 | 14.4171 | 6.953% | 13.91% | 20.86% | 11.3324 | 12.5253
Ni, ppm | 14986.6345 | 448.6054 | 14089.4237 | 15883.8454 | 13640.8182 | 16332.4508 | 2.993% | 5.987% | 8.98% | 14237.3028 | 15735.9662
P, wt.% | 0.026439 | 0.0034934 | 0.019452 | 0.033426 | 0.015959 | 0.036919 | 13.21% | 26.43% | 39.64% | 0.025117 | 0.027761
Pb, ppm | 15.9763 | 2.3136 | 11.349 | 20.6035 | 9.0354 | 22.9172 | 14.48% | 28.96% | 43.45% | 15.1775 | 16.7751
Pr, ppm | 3.3683 | 0.36034 | 2.6476 | 4.0889 | 2.2873 | 4.4493 | 10.7% | 21.4% | 32.09% | 3.1999 | 3.5367
Rb, ppm | 30.9864 | 2.278 | 26.4305 | 35.5423 | 24.1526 | 37.8203 | 7.351% | 14.7% | 22.05% | 29.4371 | 32.5358
S, wt.% | 2.9047 | 0.14644 | 2.6118 | 3.1976 | 2.4654 | 3.344 | 5.042% | 10.08% | 15.12% | 2.7594 | 3.0499
Si, wt.% | 21.0834 | 0.45632 | 20.1707 | 21.996 | 19.7144 | 22.4523 | 2.164% | 4.329% | 6.493% | 20.0292 | 22.1375
Sm, ppm | 2.2198 | 0.12157 | 1.9767 | 2.463 | 1.8551 | 2.5845 | 5.476% | 10.95% | 16.43% | 2.1089 | 2.3308
Sr, ppm | 65.174 | 4.0537 | 57.0667 | 73.2814 | 53.013 | 77.335 | 6.22% | 12.44% | 18.66% | 61.9153 | 68.4327
Tb, ppm | 0.35553 | 0.035267 | 0.285 | 0.42607 | 0.24973 | 0.46133 | 9.92% | 19.84% | 29.76% | 0.33776 | 0.37331
Th, ppm | 6.3842 | 0.45043 | 5.4834 | 7.2851 | 5.0329 | 7.7355 | 7.055% | 14.11% | 21.17% | 6.065 | 6.7034
Ti, wt.% | 0.18654 | 0.0075963 | 0.17134 | 0.20173 | 0.16375 | 0.20933 | 4.072% | 8.144% | 12.22% | 0.17721 | 0.19586
Tm, ppm | 0.19312 | 0.0087045 | 0.17571 | 0.21053 | 0.167 | 0.21923 | 4.507% | 9.015% | 13.52% | 0.18346 | 0.20277
U, ppm | 2.1057 | 0.25086 | 1.6039 | 2.6074 | 1.3531 | 2.8582 | 11.91% | 23.83% | 35.74% | 2.0004 | 2.2109
V, ppm | 73.1275 | 6.7438 | 59.6398 | 86.6152 | 52.896 | 93.359 | 9.222% | 18.44% | 27.67% | 69.4711 | 76.7839
Y, ppm | 11.6814 | 0.52691 | 10.6276 | 12.7352 | 10.1007 | 13.2621 | 4.511% | 9.021% | 13.53% | 11.0973 | 12.2655
Yb, ppm | 1.208 | 0.10688 | 0.99427 | 1.4218 | 0.88739 | 1.5286 | 8.847% | 17.69% | 26.54% | 1.1476 | 1.2684
Zn, ppm | 112.0482 | 12.3464 | 87.3554 | 136.741 | 75.009 | 149.0874 | 11.02% | 22.04% | 33.06% | 106.4458 | 117.6506
Zr, ppm | 60.9538 | 7.0726 | 46.8086 | 75.0989 | 39.736 | 82.1715 | 11.6% | 23.21% | 34.81% | 57.9061 | 64.0015
4-Acid Digestion
Ni, wt.% | 1.4818 | 0.035324 | 1.4111 | 1.5524 | 1.3758 | 1.5877 | 2.384% | 4.768% | 7.152% | 1.4077 | 1.5559
Co, ppm | 240.2642 | 10.2542 | 219.7557 | 260.7726 | 209.5015 | 271.0269 | 4.268% | 8.536% | 12.8% | 228.251 | 252.2774
As, ppm | 293.2955 | 23.8234 | 245.6486 | 340.9423 | 221.8252 | 364.7657 | 8.123% | 16.25% | 24.37% | 278.6307 | 307.9602
Ag, ppm | 0.37104 | 0.045534 | 0.27997 | 0.46211 | 0.23444 | 0.50764 | 12.27% | 24.54% | 36.82% | 0.35249 | 0.38959
Al, wt.% | 3.8737 | 0.15544 | 3.5628 | 4.1846 | 3.4074 | 4.34 | 4.013% | 8.025% | 12.04% | 3.68 | 4.0674
Ba, ppm | 205.2806 | 10.011 | 185.2586 | 225.3026 | 175.2476 | 235.3136 | 4.877% | 9.753% | 14.63% | 195.0166 | 215.5446
Bi, ppm | 1.1276 | 0.15249 | 0.82264 | 1.4326 | 0.67014 | 1.5851 | 13.52% | 27.05% | 40.57% | 1.0712 | 1.184
Ca, wt.% | 3.1561 | 0.12408 | 2.9079 | 3.4043 | 2.7839 | 3.5284 | 3.932% | 7.863% | 11.79% | 2.9983 | 3.3139
Cd, ppm | 0.41037 | 0.043902 | 0.32256 | 0.49817 | 0.27866 | 0.54207 | 10.7% | 21.4% | 32.09% | 0.38985 | 0.43088
Ce, ppm | 29.5661 | 2.2319 | 25.1023 | 34.03 | 22.8704 | 36.2619 | 7.549% | 15.1% | 22.65% | 28.0878 | 31.0444
Cs, ppm | 3.0153 | 0.17125 | 2.6728 | 3.3578 | 2.5016 | 3.5291 | 5.679% | 11.36% | 17.04% | 2.8646 | 3.1661
Cu, ppm | 447.4749 | 18.157 | 411.1608 | 483.7889 | 393.0038 | 501.946 | 4.058% | 8.115% | 12.17% | 425.1011 | 469.8486
Fe, wt.% | 8.6166 | 0.43982 | 7.737 | 9.4962 | 7.2971 | 9.9361 | 5.104% | 10.21% | 15.31% | 8.1858 | 9.0474
Ga, ppm | 9.3362 | 0.7352 | 7.8658 | 10.8066 | 7.1306 | 11.5418 | 7.875% | 15.75% | 23.62% | 8.8694 | 9.803
Hf, ppm | 1.7319 | 0.099964 | 1.532 | 1.9318 | 1.432 | 2.0318 | 5.772% | 11.54% | 17.32% | 1.6453 | 1.8185
In, ppm | 0.058006 | 0.0053941 | 0.047218 | 0.068794 | 0.041824 | 0.074188 | 9.299% | 18.6% | 27.9% | 0.055106 | 0.060906
K, wt.% | 0.6212 | 0.029834 | 0.56154 | 0.68087 | 0.5317 | 0.71071 | 4.803% | 9.605% | 14.41% | 0.59014 | 0.65226
La, ppm | 16.6487 | 1.241 | 14.1666 | 19.1308 | 12.9256 | 20.3718 | 7.454% | 14.91% | 22.36% | 15.8163 | 17.4811
Li, ppm | 27.1697 | 2.0615 | 23.0467 | 31.2928 | 20.9852 | 33.3543 | 7.587% | 15.17% | 22.76% | 25.8113 | 28.5282
Mg, wt.% | 11.7168 | 0.57497 | 10.5669 | 12.8668 | 9.9919 | 13.4418 | 4.907% | 9.814% | 14.72% | 11.131 | 12.3027
Mn, wt.% | 0.11628 | 0.0030945 | 0.11009 | 0.12247 | 0.107 | 0.12557 | 2.661% | 5.322% | 7.983% | 0.11047 | 0.1221
Na, wt.% | 0.78232 | 0.041104 | 0.70011 | 0.86453 | 0.65901 | 0.90563 | 5.254% | 10.51% | 15.76% | 0.74321 | 0.82144
Nb, ppm | 4.1322 | 0.32613 | 3.4799 | 4.7844 | 3.1538 | 5.1105 | 7.892% | 15.78% | 23.68% | 3.9255 | 4.3388
P, wt.% | 0.023132 | 0.0016463 | 0.019839 | 0.026424 | 0.018193 | 0.028071 | 7.117% | 14.23% | 21.35% | 0.021975 | 0.024288
Pb, ppm | 17.2178 | 1.6481 | 13.9216 | 20.5141 | 12.2735 | 22.1622 | 9.572% | 19.14% | 28.72% | 16.3569 | 18.0787
Rb, ppm | 32.5662 | 3.1299 | 26.3064 | 38.826 | 23.1765 | 41.956 | 9.611% | 19.22% | 28.83% | 30.9379 | 34.1945
S, wt.% | 2.9375 | 0.26913 | 2.3993 | 3.4758 | 2.1301 | 3.7449 | 9.162% | 18.32% | 27.49% | 2.7906 | 3.0844
Sb, ppm | 1.3251 | 0.1421 | 1.0409 | 1.6093 | 0.89878 | 1.7514 | 10.72% | 21.45% | 32.17% | 1.2588 | 1.3913
Sc, ppm | 12.713 | 1.0732 | 10.5665 | 14.8595 | 9.4933 | 15.9327 | 8.442% | 16.88% | 25.33% | 12.0774 | 13.3487
Sn, ppm | 1.2842 | 0.17891 | 0.92634 | 1.642 | 0.74743 | 1.8209 | 13.93% | 27.86% | 41.8% | 1.2199 | 1.3484
Sr, ppm | 68.5214 | 3.7022 | 61.1169 | 75.9259 | 57.4146 | 79.6281 | 5.403% | 10.81% | 16.21% | 65.0953 | 71.9474
Ta, ppm | 0.31231 | 0.031026 | 0.25026 | 0.37437 | 0.21923 | 0.40539 | 9.934% | 19.87% | 29.8% | 0.2967 | 0.32793
Th, ppm | 6.9371 | 0.33716 | 6.2628 | 7.6115 | 5.9256 | 7.9486 | 4.86% | 9.721% | 14.58% | 6.5903 | 7.284
Ti, wt.% | 0.19244 | 0.0077992 | 0.17684 | 0.20803 | 0.16904 | 0.21583 | 4.053% | 8.106% | 12.16% | 0.18281 | 0.20206
Tl, ppm | 0.40964 | 0.037447 | 0.33475 | 0.48453 | 0.2973 | 0.52198 | 9.141% | 18.28% | 27.42% | 0.38916 | 0.43012
U, ppm | 2.1009 | 0.13784 | 1.8252 | 2.3765 | 1.6874 | 2.5144 | 6.561% | 13.12% | 19.68% | 1.9958 | 2.2059
V, ppm | 73.8441 | 3.8245 | 66.1951 | 81.493 | 62.3706 | 85.3175 | 5.179% | 10.36% | 15.54% | 70.1519 | 77.5363
W, ppm | 4.6236 | 0.43448 | 3.7546 | 5.4925 | 3.3201 | 5.927 | 9.397% | 18.79% | 28.19% | 4.3924 | 4.8547
Y, ppm | 10.9065 | 0.52894 | 9.8486 | 11.9643 | 9.3196 | 12.4933 | 4.85% | 9.7% | 14.55% | 10.3611 | 11.4518
Zn, ppm | 113.7099 | 5.1308 | 103.4484 | 123.9715 | 98.3176 | 129.1022 | 4.512% | 9.024% | 13.54% | 108.0244 | 119.3954
Zr, ppm | 63.705 | 5.0283 | 53.6484 | 73.7615 | 48.6201 | 78.7898 | 7.893% | 15.79% | 23.68% | 60.5197 | 66.8902
Infrared Combustion
S, wt.% | 2.8963 | 0.077144 | 2.742 | 3.0506 | 2.6649 | 3.1277 | 2.664% | 5.327% | 7.991% | 2.7515 | 3.0411
Thermogravimetry
LOI1000, wt.% | 6.4302 | 0.27838 | 5.8734 | 6.9869 | 5.5951 | 7.2653 | 4.329% | 8.658% | 12.99% | 6.1087 | 6.7517

## Confidence & Tolerance Limits
Table 2. Certified Values, 95% Confidence and Tolerance Limits for OREAS 73b
Constituent | Certified | 95% Confidence Limits |  | 95% Tolerance Limits
| Value | Low | High | Low | High
Borate Fusion XRF
Al, Aluminium (wt.%) | 3.7695 | 3.7372 | 3.8017 | 3.7382 | 3.8007
Ca, Calcium (wt.%) | 3.1542 | 3.1367 | 3.1716 | 3.1317 | 3.1766
Co, Cobalt (ppm) | 246.1722 | 214.6211 | 277.7234 | 228.9565 | 263.388
Cr, Chromium (ppm) | 1171.7638 | 1123.6571 | 1219.8706 | 1144.2321 | 1199.2955
Cu, Copper (ppm) | 429.7193 | 377.2206 | 482.2181 | 406.1444 | 453.2943
Fe, Iron (wt.%) | 8.6293 | 8.5411 | 8.7174 | 8.5778 | 8.6808
K, Potassium (wt.%) | 0.58572 | 0.57544 | 0.59599 | 0.5758 | 0.59563
Mg, Magnesium (wt.%) | 11.7965 | 11.6868 | 11.9062 | 11.7263 | 11.8667
Mn, Manganese (wt.%) | 0.11547 | 0.1126 | 0.11835 | 0.11433 | 0.11662
Na, Sodium (wt.%) | 0.73642 | 0.72314 | 0.74969 | 0.72187 | 0.75097
Ni, Nickel (ppm) | 15044.454 | 14763.5928 | 15325.3153 | 14841.1688 | 15247.7393
P, Phosphorus (wt.%) | 0.024225 | 0.023312 | 0.025137 | 0.024059 | 0.024391
Si, Silicon (wt.%) | 20.8932 | 20.7454 | 21.041 | 20.7797 | 21.0067
Ti, Titanium (wt.%) | 0.19068 | 0.18717 | 0.19418 | 0.18292 | 0.19844
Borate / Peroxide Fusion ICP
Al, Aluminium (wt.%) | 3.7651 | 3.7012 | 3.8291 | 3.7042 | 3.8261
As, Arsenic (ppm) | 300.9602 | 291.0653 | 310.855 | 287.0988 | 314.8215
Ba, Barium (ppm) | 207.7653 | 198.1521 | 217.3784 | 201.9222 | 213.6084
Ca, Calcium (wt.%) | 3.1481 | 3.0843 | 3.2118 | 3.0666 | 3.2296
Ce, Cerium (ppm) | 28.8842 | 27.4651 | 30.3032 | 26.3741 | 31.3943
Co, Cobalt (ppm) | 252.4867 | 242.514 | 262.4594 | 243.2277 | 261.7458
Cr, Chromium (ppm) | 1174.0348 | 1135.3562 | 1212.7133 | 1130.5916 | 1217.478
Cs, Caesium (ppm) | 2.8127 | 2.6018 | 3.0237 | 2.5871 | 3.0384
Cu, Copper (ppm) | 439.3981 | 420.0995 | 458.6966 | 419.6839 | 459.1122
Dy, Dysprosium (ppm) | 2.1439 | 1.9424 | 2.3453 | 2.0158 | 2.2719
Er, Erbium (ppm) | 1.3074 | 1.1703 | 1.4445 | IND | IND
Eu, Europium (ppm) | 0.62143 | 0.58422 | 0.65863 | IND | IND
Fe, Iron (wt.%) | 8.7391 | 8.5688 | 8.9093 | 8.6017 | 8.8764
Ga, Gallium (ppm) | 8.8496 | 8.6383 | 9.0609 | 8.4132 | 9.286
Ho, Holmium (ppm) | 0.44719 | 0.39356 | 0.50082 | IND | IND
K, Potassium (wt.%) | 0.61401 | 0.57986 | 0.64816 | 0.58154 | 0.64648
La, Lanthanum (ppm) | 15.6482 | 14.8179 | 16.4785 | 14.8658 | 16.4306
Mg, Magnesium (wt.%) | 11.8817 | 11.7144 | 12.0491 | 11.7251 | 12.0384
Mn, Manganese (wt.%) | 0.11608 | 0.11476 | 0.1174 | 0.113 | 0.11916
Nb, Niobium (ppm) | 3.6279 | 3.3014 | 3.9543 | 3.2523 | 4.0034
Nd, Neodymium (ppm) | 11.9289 | 10.9376 | 12.9201 | 10.6674 | 13.1904
Ni, Nickel (ppm) | 14986.6345 | 14728.2446 | 15245.0244 | 14736.1772 | 15237.0918
P, Phosphorus (wt.%) | 0.026439 | 0.022706 | 0.030172 | 0.022882 | 0.029996
Pb, Lead (ppm) | 15.9763 | 13.8394 | 18.1132 | IND | IND
Pr, Praseodymium (ppm) | 3.3683 | 2.9813 | 3.7552 | 3.0915 | 3.645
Rb, Rubidium (ppm) | 30.9864 | 28.8599 | 33.113 | 29.6478 | 32.3251
S, Sulphur (wt.%) | 2.9047 | 2.8052 | 3.0042 | 2.8309 | 2.9784
Si, Silicon (wt.%) | 21.0834 | 20.8269 | 21.3398 | 20.7113 | 21.4554
Sm, Samarium (ppm) | 2.2198 | 2.1094 | 2.3303 | 1.9664 | 2.4733
Sr, Strontium (ppm) | 65.174 | 61.6051 | 68.743 | 61.8053 | 68.5428
Tb, Terbium (ppm) | 0.35553 | 0.32238 | 0.38869 | IND | IND
Th, Thorium (ppm) | 6.3842 | 6.0687 | 6.6998 | 5.918 | 6.8505
Ti, Titanium (wt.%) | 0.18654 | 0.18128 | 0.19179 | 0.17905 | 0.19402
Tm, Thulium (ppm) | 0.19312 | 0.18518 | 0.20106 | IND | IND
U, Uranium (ppm) | 2.1057 | 1.8968 | 2.3145 | 1.9494 | 2.2619
V, Vanadium (ppm) | 73.1275 | 67.6911 | 78.5639 | 68.6885 | 77.5665
Y, Yttrium (ppm) | 11.6814 | 11.2756 | 12.0872 | 10.698 | 12.6648
Yb, Ytterbium (ppm) | 1.208 | 1.0858 | 1.3303 | IND | IND
Zn, Zinc (ppm) | 112.0482 | 103.3373 | 120.7591 | 101.8157 | 122.2807
Zr, Zirconium (ppm) | 60.9538 | 53.4257 | 68.4818 | 52.821 | 69.0865
4-Acid Digestion
Ni, Nickel (wt.%) | 1.4818 | 1.4633 | 1.5003 | 1.4568 | 1.5068
Co, Cobalt (ppm) | 240.2642 | 235.4956 | 245.0328 | 232.2723 | 248.2561
As, Arsenic (ppm) | 293.2955 | 281.3723 | 305.2186 | 282.6073 | 303.9836
Ag, Silver (ppm) | 0.37104 | 0.34697 | 0.39512 | 0.32963 | 0.41246
Al, Aluminium (wt.%) | 3.8737 | 3.7956 | 3.9519 | 3.7865 | 3.961
Ba, Barium (ppm) | 205.2806 | 199.8326 | 210.7286 | 198.9274 | 211.6337
Bi, Bismuth (ppm) | 1.1276 | 1.07 | 1.1852 | 0.93482 | 1.3204
Ca, Calcium (wt.%) | 3.1561 | 3.0863 | 3.226 | 3.0961 | 3.2161
Cd, Cadmium (ppm) | 0.41037 | 0.38629 | 0.43444 | 0.38125 | 0.43948
Ce, Cerium (ppm) | 29.5661 | 28.2095 | 30.9228 | 28.3003 | 30.8319
Cs, Caesium (ppm) | 3.0153 | 2.9047 | 3.1259 | 2.8335 | 3.1972
Cu, Copper (ppm) | 447.4749 | 438.5031 | 456.4466 | 435.637 | 459.3127
Fe, Iron (wt.%) | 8.6166 | 8.3894 | 8.8439 | 8.4612 | 8.772
Ga, Gallium (ppm) | 9.3362 | 8.7868 | 9.8857 | 8.9281 | 9.7444
Hf, Hafnium (ppm) | 1.7319 | 1.6578 | 1.806 | IND | IND
In, Indium (ppm) | 0.058006 | 0.053065 | 0.062947 | 0.053911 | 0.062101
K, Potassium (wt.%) | 0.6212 | 0.60492 | 0.63749 | 0.60697 | 0.63544
La, Lanthanum (ppm) | 16.6487 | 15.8752 | 17.4222 | 15.9705 | 17.3269
Li, Lithium (ppm) | 27.1697 | 26.024 | 28.3155 | 25.7342 | 28.6053
Mg, Magnesium (wt.%) | 11.7168 | 11.4069 | 12.0267 | 11.4928 | 11.9409
Mn, Manganese (wt.%) | 0.11628 | 0.11458 | 0.11798 | 0.11411 | 0.11846
Na, Sodium (wt.%) | 0.78232 | 0.75908 | 0.80557 | 0.76315 | 0.80149
Nb, Niobium (ppm) | 4.1322 | 3.9461 | 4.3182 | 3.9709 | 4.2934
P, Phosphorus (wt.%) | 0.023132 | 0.022154 | 0.02411 | 0.02181 | 0.024453
Pb, Lead (ppm) | 17.2178 | 16.3166 | 18.1191 | 15.8374 | 18.5982
Rb, Rubidium (ppm) | 32.5662 | 30.6782 | 34.4542 | 30.5513 | 34.5812
S, Sulphur (wt.%) | 2.9375 | 2.7821 | 3.0929 | 2.8313 | 3.0438
Sb, Antimony (ppm) | 1.3251 | 1.2541 | 1.3961 | 1.2418 | 1.4083
Sc, Scandium (ppm) | 12.713 | 12.0385 | 13.3875 | 12.3078 | 13.1182
Sn, Tin (ppm) | 1.2842 | 1.1714 | 1.3969 | IND | IND
Sr, Strontium (ppm) | 68.5214 | 66.3708 | 70.6719 | 66.4934 | 70.5494
Ta, Tantalum (ppm) | 0.31231 | 0.29712 | 0.3275 | 0.2873 | 0.33733
Th, Thorium (ppm) | 6.9371 | 6.7487 | 7.1256 | 6.5864 | 7.2878
Ti, Titanium (wt.%) | 0.19244 | 0.1878 | 0.19707 | 0.18885 | 0.19603
Tl, Thallium (ppm) | 0.40964 | 0.39062 | 0.42866 | 0.3897 | 0.42957
U, Uranium (ppm) | 2.1009 | 2.0143 | 2.1874 | 1.9562 | 2.2456
V, Vanadium (ppm) | 73.8441 | 72.0187 | 75.6694 | 70.9828 | 76.7053
W, Tungsten (ppm) | 4.6236 | 4.4507 | 4.7964 | 4.0585 | 5.1887
Y, Yttrium (ppm) | 10.9065 | 10.6153 | 11.1976 | 10.5324 | 11.2805
Zn, Zinc (ppm) | 113.7099 | 110.9512 | 116.4686 | 108.8897 | 118.5301
Zr, Zirconium (ppm) | 63.705 | 60.8323 | 66.5776 | 60.0766 | 67.3334
Infrared Combustion
S, Sulphur (wt.%) | 2.8963 | 2.8498 | 2.9428 | 2.8639 | 2.9287
Thermogravimetry
LOI1000, Loss On Ignition @1000°C (wt.%) | 6.4302 | 6.1988 | 6.6616 | 6.3278 | 6.5326

## Indicative Values
Table 3. Indicative Values for OREAS 73b
Constituent | Unit | Value | Constituent | Unit | Value | Constituent | Unit | Value
Borate Fusion XRF
As | ppm | 320.3448 | Cl | ppm | 335.4189 | S | wt.% | 2.8527
Ba | ppm | 209.0071 | Nb | ppm | < 10 | Zn | ppm | 121.2151
Borate / Peroxide Fusion ICP
Ag | ppm | 0.4245 | Hf | ppm | 1.7852 | Sb | ppm | 1.294
B | ppm | 23.3333 | In | ppm | 0.054443 | Sc | ppm | 12.174
Be | ppm | 1.487 | Li | ppm | 27.8118 | Sn | ppm | 1.0317
Bi | ppm | 1.5053 | Lu | ppm | 0.19886 | Ta | ppm | 0.32125
Gd | ppm | 2.092 | Mo | ppm | 3.2868 | Tl | ppm | 0.42517
Ge | ppm | 2.7229 | Na | wt.% | 0.76657 | W | ppm | 4.2894
4-Acid Digestion
Be | ppm | 0.94069 | Ho | ppm | 0.42278 | Sm | ppm | 2.1667
Dy | ppm | 1.9944 | Lu | ppm | 0.1943 | Tb | ppm | 0.35589
Er | ppm | 1.1833 | Mo | ppm | 3.6988 | Te | ppm | 0.17382
Eu | ppm | 0.54444 | Nd | ppm | 11.1237 | Tm | ppm | 0.19867
Gd | ppm | 2.1833 | Pr | ppm | 3.2661 | Yb | ppm | 1.1036
Ge | ppm | 0.7975 | Re | ppm | 0.0038056
Hg | ppm | < 1 | Se | ppm | 2.5084
Infrared Combustion
C | wt.% | 0.06

## Abbreviations
Table 4. Abbreviations used for OREAS 73b
Abbreviation | Explanation
< | ‘less than’
IND | indeterminate
NR | not reported
PDM3 | percent deviation of lab mean from corrected mean of means
Rel.Std.Dev. | one relative standard deviation
Std.Dev. | one standard deviation
Method Codes:
4A*AAS | 4-acid (HF-HNO3-HClO4-HCl) digest with AAS finish
4A*MS | 4-acid (HF-HNO3-HClO4-HCl) digest with ICP-MS finish
4A*OES | 4-acid (HF-HNO3-HClO4-HCl) digest with ICP-OES finish
4A*OES/MS | 4-acid (HF-HNO3-HClO4-HCl) digest with ICP-OES or ICP-MS finish as appropriate
at 1000°C | loss on ignition at 1000°C
BF*OES | lithium borate fusion with ICP-OES finish
BF*XRF | lithium borate fusion with XRF finish
IRC | infrared combustion furnace
MAR*OES | modified aqua regia digest with ICP-OES finish
PF*MS | sodium peroxide fusion with ICP-MS finish
PF*OES | sodium peroxide fusion with ICP-OES finish
PF*OES/MS | sodium peroxide fusion with OES or MS finish as appropriate
Text Values:
X | Less Than LLD (Lab 02)
X | Less Than LLD (Lab 12)
Legend:- | (for Method Group Tabulated Results omitted in the determination of Certified Values)
Individual | - Outlying individual values
Batch & Limits | - Outlying laboratory batch data sets and superfluous limit values

## Laboratory List
Table 5. Participating Laboratory List used for OREAS 73b
Lab Slot | Laboratory Name and Location
Acme (BV), Vancouver, BC, Canada
Actlabs, Ancaster, Ontario, Canada
Actlabs, Thunder Bay, Ontario, Canada
ALS, Brisbane, QLD, Australia
ALS, Lima, Peru
ALS, Perth, WA, Australia
ALS, Vancouver, BC, Canada
Amdel (BV), Adelaide, SA, Australia
Intertek Genalysis, Perth, WA, Australia
Intertek Testing Services, Jakarta, Indonesia
Intertek Testing Services, Shunyi, Beijing, China
Kalassay, Perth, WA, Australia
OMAC, Loughrea, Galway, Ireland
SGS Australia Mineral Services, Perth (Newburn), WA, Australia
SGS Lakefield Research Ltd, Lakefield, Ontario, Canada
SGS Mineral Services, Toronto, Ontario, Canada
Shiva Analyticals Ltd, Bangalore North, Karnataka, India
Ultra Trace Pty Ltd (BV), Perth, WA, Australia
Zarazma Mineral Studies Company, Tehran, Iran

## Fusion XRF
| Analytical results for Al in OREAS 73b (Certified Value 3.77 wt.%) | [9 empty] | Certified
Al | Round | Replicate | Lab | Lab | Lab | Lab | Lab | Lab | Lab | Lab | 1
| No | No | 01 | 05 | 06 | 09 | 10 | 13 | 15 | 18 | wt.%
|  |  | BF*XRF | BF*XRF | BF*XRF | BF*XRF | BF*XRF | BF*XRF | BF*XRF | BF*XRF | 2
3
| 1 | 1 | 3.731 | 3.8337 | 3.742 | 3.848 | 3.7499 | 3.7399 | 3.5559 | 3.8 | 1
| 1 | 2 | 3.715 | 3.8304 | 3.742 | 3.768 | 3.7289 | 3.755 | 3.524 | 3.795 | 0
| 1 | 3 | 3.731 | 3.8145 | 3.795 | 3.768 | 3.7605 | 3.7448 | 3.5503 | 3.747 | 16
| 1 | 4 | 3.721 | 3.8259 | 3.736 | 3.789 | 3.8027 | 3.7607 | 3.5285 | 3.752 | 3.7695
| 1 | 5 | 3.705 | 3.8194 | 3.747 | 3.805 | 3.808 | 3.7546 | 3.5613 | 3.752 | 7
| 1 | 6 | 3.705 | 3.81 | 3.742 | 3.832 | 3.8027 | 3.7411 | 3.5557 | 3.768
| Mean |  | 3.718 | 3.8223 | 3.7507 | 3.8017 | 3.7754 | 3.7494 | 3.546 | 3.769
| Median |  | 3.718 | 3.8227 | 3.742 | 3.797 | 3.7816 | 3.7497 | 3.553 | 3.76
| Std Dev. |  | 0.011781 | 0.0092435 | 0.021997 | 0.033182 | 0.033426 | 0.0085464 | 0.015715 | 0.023238
| Rel.Std.Dev. |  | 0.3169% | 0.2418% | 0.5865% | 0.8728% | 0.8854% | 0.2279% | 0.4432% | 0.6166%
| PDM3 |  | -1.366% | 1.402% | -0.4992% | 0.8538% | 0.158% | -0.534% | -5.93% | -0.0128%
| Z-Score (Absolute) |  | 0.98 | 1.47 | 0.22 | 0.98 | 0.37 | 0.25 | 5.01 | 0.22
| Analytical results for As in OREAS 73b (Indicative Value 320 ppm) | [9 empty] | Indicative
As | Round | Replicate | Lab | Lab | Lab | Lab |  |  |  |  | 1
| No | No | 01 | 10 | 13 | 15 |  |  |  |  | ppm
|  |  | BF*XRF | BF*XRF | BF*XRF | BF*XRF |  |  |  |  | 0
0
| 1 | 1 | 300 | 308.933 | 398.68 | 258.804 |  |  |  |  | 1
| 1 | 2 | 300 | 289.0018 | 398.6 | 258.778 |  |  |  |  | 0
| 1 | 3 | 300 | 358.7609 | 498.3 | 268.731 |  |  |  |  | 16
| 1 | 4 | 300 | 388.6576 | 298.98 | 258.726 |  |  |  |  | 320.3448
| 1 | 5 | 300 | 378.692 | 398.56 | 269.163 |  |  |  |  | 7
| 1 | 6 | 300 | 408.5888 | 199.12 | 249.2
| Mean |  | 300 | 355.439 | 365.3733 | 260.567
| Median |  | 300 | 368.7264 | 398.58 | 258.791
| Std Dev. |  | 0 | 47.0251 | 102.9878 | 7.4759
| Rel.Std.Dev. |  | 0% | 13.23% | 28.19% | 2.869%
| PDM3 |  | -6.351% | 10.96% | 14.06% | -18.66%
| Z-Score (Absolute) |  | 0.57 | 0.57 | 0.78 | 1.39
| Analytical results for Ba in OREAS 73b (Indicative Value 209 ppm) | [9 empty] | Indicative
Ba | Round | Replicate | Lab | Lab | Lab | Lab |  |  |  |  | 1
| No | No | 05 | 10 | 13 | 15 |  |  |  |  | ppm
|  |  | BF*XRF | BF*XRF | BF*XRF | BF*XRF |  |  |  |  | 0
0
| 1 | 1 | 178.486 | 169.5889 | 299.01 | 231.7994 |  |  |  |  | 1
| 1 | 2 | 178.576 | 160.6632 | 298.95 | 151.5459 |  |  |  |  | 0
| 1 | 3 | 178.576 | 196.3661 | 298.98 | < 9 |  |  |  |  | 16
| 1 | 4 | 178.612 | 223.1433 | 199.32 | 71.3014 |  |  |  |  | 209.0071
| 1 | 5 | 178.558 | 205.2918 | 199.28 | 26.7864 |  |  |  |  | 8
| 1 | 6 | 178.612 | 240.9948 | 199.12 | 196.4138
| Mean |  | 178.57 | 199.3413 | 249.11 | 135.5694
| Median |  | 178.576 | 200.829 | 249.135 | 151.5459
| Std Dev. |  | 0.046476 | 30.7474 | 54.6299 | 85.4131
| Rel.Std.Dev. |  | 0.02603% | 15.42% | 21.93% | 63%
| PDM3 |  | -14.56% | -4.625% | 19.19% | -35.14%
| Z-Score (Absolute) |  | 0.2 | 0.2 | 1.15 | 1.44
| Analytical results for Ca in OREAS 73b (Certified Value 3.15 wt.%) | [9 empty] | Certified
Ca | Round | Replicate | Lab | Lab | Lab | Lab | Lab | Lab | Lab |  | 1
| No | No | 05 | 06 | 09 | 10 | 13 | 15 | 18 |  | wt.%
|  |  | BF*XRF | BF*XRF | BF*XRF | BF*XRF | BF*XRF | BF*XRF | BF*XRF |  | 2
3
| 1 | 1 | 3.1262 | 3.159 | 3.145 | 3.1196 | 3.1984 | 2.9452 | 3.145 |  | 1
| 1 | 2 | 3.142 | 3.152 | 3.159 | 3.1053 | 3.1764 | 2.9449 | 3.152 |  | 0
| 1 | 3 | 3.1349 | 3.152 | 3.188 | 3.141 | 3.1909 | 2.9449 | 3.152 |  | 16
| 1 | 4 | 3.1427 | 3.166 | 3.173 | 3.1623 | 3.1767 | 2.9443 | 3.13 |  | 3.1542
| 1 | 5 | 3.1275 | 3.152 | 3.123 | 3.1766 | 3.2045 | 2.9568 | 3.145 |  | 8
| 1 | 6 | 3.1213 | 3.159 | 3.145 | 3.1837 | 3.1522 | 2.9565 | 3.173
| Mean |  | 3.1324 | 3.1567 | 3.1555 | 3.1481 | 3.1832 | 2.9488 | 3.1495
| Median |  | 3.1312 | 3.1555 | 3.152 | 3.1516 | 3.1838 | 2.9451 | 3.1485
| Std Dev. |  | 0.0088378 | 0.0057155 | 0.023028 | 0.031532 | 0.018964 | 0.0060931 | 0.014039
| Rel.Std.Dev. |  | 0.2821% | 0.1811% | 0.7298% | 1.002% | 0.5958% | 0.2066% | 0.4458%
| PDM3 |  | -0.6895% | 0.07902% | 0.04203% | -0.1934% | 0.9198% | -6.512% | -0.1482%
| Z-Score (Absolute) |  | 1.6 | 0.67 | 0.56 | 0.13 | 3.19 | 18.93 | 0
| Analytical results for Cl in OREAS 73b (Indicative Value 335 ppm) | [9 empty] | Indicative
Cl | Round | Replicate | Lab | Lab | [6 empty] | 1
| No | No | 10 | 15 | [6 empty] | ppm
|  |  | BF*XRF | BF*XRF | [6 empty] | 0
0
| 1 | 1 | 398.6232 | 248.85 | [6 empty] | 1
| 1 | 2 | 368.7264 | 248.825 | [6 empty] | 0
| 1 | 3 | 398.6232 | 209.013 | [6 empty] | 16
| 1 | 4 | 408.5888 | 258.726 | [6 empty] | 335.4189
| 1 | 5 | 418.5543 | 299.07 | [6 empty] | 7
| 1 | 6 | 448.4511 | 318.976
| Mean |  | 406.9278 | 263.91
| Median |  | 403.606 | 253.788
| Std Dev. |  | 26.3036 | 39.4041
| Rel.Std.Dev. |  | 6.464% | 14.93%
| PDM3 |  | 21.32% | -21.32%
| Z-Score (Absolute) |  | 0.67 | 0.67
| Analytical results for Co in OREAS 73b (Certified Value 246 ppm) | [9 empty] | Certified
Co | Round | Replicate | Lab | Lab | Lab | Lab | Lab | Lab |  |  | 1
| No | No | 01 | 06 | 09 | 10 | 13 | 15 |  |  | ppm
|  |  | BF*XRF | BF*XRF | BF*XRF | BF*XRF | BF*XRF | BF*XRF |  |  | 0
0
| 1 | 1 | 200 | 230 | 240 | 269.0706 | 299.01 | 268.758 |  |  | 1
| 1 | 2 | 200 | 230 | 240 | 269.0706 | 298.95 | 248.825 |  |  | 0
| 1 | 3 | 200 | 230 | 240 | 279.0362 | 298.98 | 228.919 |  |  | 16
| 1 | 4 | 200 | 240 | 240 | 279.0362 | 199.32 | 228.873 |  |  | 246.1722
| 1 | 5 | 200 | 230 | 230 | 289.0018 | 298.92 | 239.256 |  |  | 9
| 1 | 6 | 200 | 240 | 240 | 289.0018 | 199.12 | 269.136
| Mean |  | 200 | 233.3333 | 238.3333 | 279.0362 | 265.7167 | 247.2945
| Median |  | 200 | 230 | 240 | 279.0362 | 298.935 | 244.0405
| Std Dev. |  | 0 | 5.164 | 4.0825 | 8.9135 | 51.5081 | 18.3396
| Rel.Std.Dev. |  | 0% | 2.213% | 1.713% | 3.194% | 19.38% | 7.416%
| PDM3 |  | -18.76% | -5.215% | -3.184% | 13.35% | 7.939% | 0.4559%
| Z-Score (Absolute) |  | 1.78 | 0.39 | 0.19 | 1.51 | 0.95 | 0.19
| Analytical results for Cr in OREAS 73b (Certified Value 1172 ppm) | [9 empty] | Certified
Cr | Round | Replicate | Lab | Lab | Lab | Lab | Lab | Lab | Lab | Lab | 1
| No | No | 01 | 05 | 06 | 09 | 10 | 13 | 15 | 18 | ppm
|  |  | BF*XRF | BF*XRF | BF*XRF | BF*XRF | BF*XRF | BF*XRF | BF*XRF | BF*XRF | 0
0
| 1 | 1 | 1160 | 1159.001 | 1200 | 1200 | 1172.8222 | 1295.71 | 1144.2162 | 1160 | 1
| 1 | 2 | 1150 | 1159.583 | 1200 | 1200 | 1159.1848 | 1195.8 | 1069.1899 | 1090 | 0
| 1 | 3 | 1170 | 1159.583 | 1200 | 1200 | 1172.8222 | 1295.58 | 1048.7595 | 1090 | 16
| 1 | 4 | 1160 | 1159.815 | 1200 | 1200 | 1213.7346 | 1295.58 | 1055.3575 | 1030 | 1171.7638
| 1 | 5 | 1150 | 1159.466 | 1200 | 1200 | 1206.9159 | 1295.32 | 1084.5508 | 1090 | 10
| 1 | 6 | 1120 | 1091.591 | 1200 | 1200 | 1186.4597 | 1194.72 | 1173.1071 | 1160
| Mean |  | 1151.6667 | 1148.1732 | 1200 | 1200 | 1185.3232 | 1262.1183 | 1095.8635 | 1103.3333
| Median |  | 1155 | 1159.5245 | 1200 | 1200 | 1179.641 | 1295.45 | 1076.8703 | 1090
| Std Dev. |  | 17.224 | 27.7208 | 0 | 0 | 21.3097 | 51.7895 | 50.9971 | 49.6655
| Rel.Std.Dev. |  | 1.496% | 2.414% | 0% | 0% | 1.798% | 4.103% | 4.654% | 4.501%
| PDM3 |  | -1.715% | -2.013% | 2.41% | 2.41% | 1.157% | 7.711% | -6.477% | -5.84%
| Z-Score (Absolute) |  | 0.36 | 0.43 | 0.67 | 0.67 | 0.36 | 2 | 1.55 | 1.33
| Analytical results for Cu in OREAS 73b (Certified Value 430 ppm) | [9 empty] | Certified
Cu | Round | Replicate | Lab | Lab | Lab | Lab | Lab | Lab |  |  | 1
| No | No | 01 | 06 | 09 | 10 | 13 | 15 |  |  | ppm
|  |  | BF*XRF | BF*XRF | BF*XRF | BF*XRF | BF*XRF | BF*XRF |  |  | 0
0
| 1 | 1 | 500 | 430 | 380 | 418.5543 | 458.482 | 398.16 |  |  | 1
| 1 | 2 | 500 | 420 | 360 | 418.5543 | 468.355 | 388.167 |  |  | 0
| 1 | 3 | 500 | 450 | 370 | 438.4855 | 468.402 | 338.402 |  |  | 16
| 1 | 4 | 500 | 430 | 360 | 448.4511 | 468.402 | 378.138 |  |  | 429.7193
| 1 | 5 | 500 | 440 | 370 | 418.5543 | 468.308 | 348.915 |  |  | 11
| 1 | 6 | 500 | 440 | 380 | 428.5199 | 457.976 | 418.656
| Mean |  | 500 | 435 | 370 | 428.5199 | 464.9875 | 378.4063
| Median |  | 500 | 435 | 370 | 423.5371 | 468.3315 | 383.1525
| Std Dev. |  | 0 | 10.4881 | 8.9443 | 12.6056 | 5.2377 | 30.2512
| Rel.Std.Dev. |  | 0% | 2.411% | 2.417% | 2.942% | 1.126% | 7.994%
| PDM3 |  | 16.36% | 1.229% | -13.9% | -0.2791% | 8.207% | -11.94%
| Z-Score (Absolute) |  | 1.06 | 0.05 | 0.96 | 0.05 | 0.52 | 0.83
| Analytical results for Fe in OREAS 73b (Certified Value 8.63 wt.%) | [9 empty] | Certified
Fe | Round | Replicate | Lab | Lab | Lab | Lab | Lab | Lab | Lab | Lab | 1
| No | No | 01 | 05 | 06 | 09 | 10 | 13 | 15 | 18 | wt.%
|  |  | BF*XRF | BF*XRF | BF*XRF | BF*XRF | BF*XRF | BF*XRF | BF*XRF | BF*XRF | 2
3
| 1 | 1 | 8.69 | 8.4607 | 8.778 | 8.615 | 8.469 | 8.6514 | 8.1111 | 8.673 | 1
| 1 | 2 | 8.66 | 8.5138 | 8.771 | 8.622 | 8.4342 | 8.6397 | 8.0406 | 8.673 | 0
| 1 | 3 | 8.68 | 8.4929 | 8.785 | 8.643 | 8.5387 | 8.6605 | 7.9014 | 8.673 | 16
| 1 | 4 | 8.67 | 8.4876 | 8.792 | 8.629 | 8.6084 | 8.6106 | 8.0042 | 8.673 | 8.6293
| 1 | 5 | 8.64 | 8.4641 | 8.778 | 8.587 | 8.6084 | 8.6587 | 7.9838 | 8.673 | 12
| 1 | 6 | 8.65 | 8.4736 | 8.778 | 8.58 | 8.6781 | 8.5223 | 8.1922 | 8.743
| Mean |  | 8.665 | 8.4821 | 8.7803 | 8.6127 | 8.5562 | 8.6239 | 8.0389 | 8.6847
| Median |  | 8.665 | 8.4806 | 8.778 | 8.6185 | 8.5736 | 8.6455 | 8.0224 | 8.673
| Std Dev. |  | 0.018708 | 0.020006 | 0.0072296 | 0.024517 | 0.092866 | 0.052994 | 0.10183 | 0.028577
| Rel.Std.Dev. |  | 0.2159% | 0.2359% | 0.08234% | 0.2847% | 1.085% | 0.6145% | 1.267% | 0.3291%
| PDM3 |  | 0.4139% | -1.705% | 1.75% | -0.1926% | -0.8474% | -0.06293% | -6.842% | 0.6418%
| Z-Score (Absolute) |  | 0.49 | 1.43 | 1.7 | 0.06 | 0.65 | 0.06 | 6.07 | 0.7
| Analytical results for K in OREAS 73b (Certified Value 0.586 wt.%) | [9 empty] | Certified
K | Round | Replicate | Lab | Lab | Lab | Lab | Lab | Lab | Lab |  | 1
| No | No | 05 | 06 | 09 | 10 | 13 | 15 | 18 |  | wt.%
|  |  | BF*XRF | BF*XRF | BF*XRF | BF*XRF | BF*XRF | BF*XRF | BF*XRF |  | 3
3
| 1 | 1 | 0.57901 | 0.581 | 0.581 | 0.57083 | 0.59574 | 0.54868 | 0.598 |  | 1
| 1 | 2 | 0.5793 | 0.581 | 0.573 | 0.56752 | 0.59562 | 0.54946 | 0.606 |  | 0
| 1 | 3 | 0.57103 | 0.631 | 0.573 | 0.57745 | 0.59568 | 0.55276 | 0.589 |  | 16
| 1 | 4 | 0.57942 | 0.581 | 0.589 | 0.58241 | 0.59568 | 0.54935 | 0.598 |  | 0.58572
| 1 | 5 | 0.57097 | 0.589 | 0.589 | 0.58241 | 0.60383 | 0.55448 | 0.606 |  | 13
| 1 | 6 | 0.57114 | 0.598 | 0.581 | 0.58324 | 0.58681 | 0.55111 | 0.598
| Mean |  | 0.57515 | 0.5935 | 0.581 | 0.57731 | 0.59556 | 0.55097 | 0.59917
| Median |  | 0.57508 | 0.585 | 0.581 | 0.57993 | 0.59568 | 0.55028 | 0.598
| Std Dev. |  | 0.0044928 | 0.019573 | 0.0071554 | 0.0067091 | 0.0053838 | 0.0022663 | 0.0063377
| Rel.Std.Dev. |  | 0.7812% | 3.298% | 1.232% | 1.162% | 0.904% | 0.4113% | 1.058%
| PDM3 |  | -1.805% | 1.329% | -0.8054% | -1.435% | 1.68% | -5.932% | 2.296%
| Z-Score (Absolute) |  | 0.32 | 0.67 | 0 | 0.21 | 0.78 | 1.63 | 0.97
| Analytical results for Mg in OREAS 73b (Certified Value 11.8 wt.%) | [9 empty] | Certified
Mg | Round | Replicate | Lab | Lab | Lab | Lab | Lab | Lab | Lab | Lab | 1
| No | No | 01 | 05 | 06 | 09 | 10 | 13 | 15 | 18 | wt.%
|  |  | BF*XRF | BF*XRF | BF*XRF | BF*XRF | BF*XRF | BF*XRF | BF*XRF | BF*XRF | 2
3
| 1 | 1 | 11.88 | 11.9938 | 11.669 | 11.923 | 11.6892 | 11.751 | 11.0153 | 11.639 | 1
| 1 | 2 | 11.82 | 11.9517 | 11.742 | 11.917 | 11.6291 | 11.7186 | 11.0442 | 11.699 | 0
| 1 | 3 | 11.82 | 11.9698 | 11.669 | 11.935 | 11.7493 | 11.7198 | 11.1643 | 11.639 | 16
| 1 | 4 | 11.82 | 11.9902 | 11.639 | 11.977 | 11.8395 | 11.7799 | 11.102 | 11.639 | 11.7965
| 1 | 5 | 11.82 | 11.9445 | 11.675 | 11.88 | 11.8695 | 11.7775 | 11.1521 | 11.639 | 14
| 1 | 6 | 11.82 | 11.9601 | 11.699 | 11.911 | 11.8695 | 11.738 | 11.0308 | 11.639
| Mean |  | 11.83 | 11.9684 | 11.6822 | 11.9238 | 11.7744 | 11.7474 | 11.0848 | 11.649
| Median |  | 11.82 | 11.965 | 11.672 | 11.92 | 11.7944 | 11.7445 | 11.0731 | 11.639
| Std Dev. |  | 0.024495 | 0.020195 | 0.035 | 0.03189 | 0.10131 | 0.027036 | 0.06409 | 0.024495
| Rel.Std.Dev. |  | 0.2071% | 0.1687% | 0.2996% | 0.2674% | 0.8604% | 0.2301% | 0.5782% | 0.2103%
| PDM3 |  | 0.2841% | 1.457% | -0.9691% | 1.08% | -0.1876% | -0.4156% | -6.033% | -1.25%
| Z-Score (Absolute) |  | 0.49 | 1.47 | 0.56 | 1.15 | 0.1 | 0.1 | 4.79 | 0.79
| Analytical results for Mn in OREAS 73b (Certified Value 0.115 wt.%) | [9 empty] | Certified
Mn | Round | Replicate | Lab | Lab | Lab | Lab | Lab | Lab | Lab |  | 1
| No | No | 05 | 06 | 09 | 10 | 13 | 15 | 18 |  | wt.%
|  |  | BF*XRF | BF*XRF | BF*XRF | BF*XRF | BF*XRF | BF*XRF | BF*XRF |  | 3
3
| 1 | 1 | 0.11575 | 0.1162 | 0.1169 | 0.11346 | 0.1196 | 0.10947 | 0.116 |  | 1
| 1 | 2 | 0.11581 | 0.1154 | 0.1169 | 0.11268 | 0.11958 | 0.10637 | 0.108 |  | 0
| 1 | 3 | 0.11581 | 0.1146 | 0.1162 | 0.11577 | 0.11959 | 0.098667 | 0.108 |  | 16
| 1 | 4 | 0.11583 | 0.1146 | 0.1169 | 0.11654 | 0.11959 | 0.10327 | 0.116 |  | 0.11547
| 1 | 5 | 0.1158 | 0.1162 | 0.1146 | 0.11577 | 0.11957 | 0.10191 | 0.108 |  | 15
| 1 | 6 | 0.11583 | 0.1131 | 0.1146 | 0.11809 | 0.10952 | 0.11117 | 0.108
| Mean |  | 0.11581 | 0.11502 | 0.11602 | 0.11539 | 0.11791 | 0.10514 | 0.11067
| Median |  | 0.11581 | 0.115 | 0.11655 | 0.11577 | 0.11959 | 0.10482 | 0.108
| Std Dev. |  | 2.9987e-05 | 0.0011805 | 0.0011303 | 0.0019978 | 0.0041116 | 0.0047414 | 0.0041312
| Rel.Std.Dev. |  | 0.02589% | 1.026% | 0.9743% | 1.731% | 3.487% | 4.509% | 3.733%
| PDM3 |  | 0.2892% | -0.3953% | 0.4707% | -0.07608% | 2.109% | -8.945% | -4.162%
| Z-Score (Absolute) |  | 0.43 | 0.39 | 0.67 | 0 | 2.59 | 10.52 | 4.49
| Analytical results for Na in OREAS 73b (Certified Value 0.736 wt.%) | [9 empty] | Certified
Na | Round | Replicate | Lab | Lab | Lab | Lab | Lab | Lab |  |  | 1
| No | No | 05 | 06 | 09 | 10 | 15 | 18 |  |  | wt.%
|  |  | BF*XRF | BF*XRF | BF*XRF | BF*XRF | BF*XRF | BF*XRF |  |  | 3
3
| 1 | 1 | 0.74656 | 0.734 | 0.742 | 0.72746 | 0.72144 | 0.757 |  |  | 1
| 1 | 2 | 0.75433 | 0.712 | 0.734 | 0.7245 | 0.7162 | 0.727 |  |  | 0
| 1 | 3 | 0.74694 | 0.742 | 0.727 | 0.73041 | 0.71251 | 0.757 |  |  | 16
| 1 | 4 | 0.74709 | 0.742 | 0.727 | 0.73855 | 0.71311 | 0.772 |  |  | 0.73642
| 1 | 5 | 0.75426 | 0.749 | 0.734 | 0.73929 | 0.71735 | 0.749 |  |  | 16
| 1 | 6 | 0.75448 | 0.727 | 0.727 | 0.74298 | 0.72246 | 0.742
| Mean |  | 0.75061 | 0.73433 | 0.73183 | 0.73386 | 0.71718 | 0.75067
| Median |  | 0.75067 | 0.738 | 0.7305 | 0.73448 | 0.71678 | 0.753
| Std Dev. |  | 0.0041097 | 0.013307 | 0.006047 | 0.0074175 | 0.0041333 | 0.015319
| Rel.Std.Dev. |  | 0.5475% | 1.812% | 0.8263% | 1.011% | 0.5763% | 2.041%
| PDM3 |  | 1.927% | -0.2833% | -0.6228% | -0.3469% | -2.613% | 1.935%
| Z-Score (Absolute) |  | 1.2 | 0.02 | 0.16 | 0.02 | 1.23 | 1.19
| Analytical results for Nb in OREAS 73b (Indicative Value < 10 ppm) | [9 empty] | Indicative
Nb | Round | Replicate | Lab | [7 empty] | 1
| No | No | 13 | [7 empty] | ppm
|  |  | BF*XRF | [7 empty] | 1
1
| 1 | 1 | < 10 | [7 empty] | 1
| 1 | 2 | < 10 | [7 empty] | 0
| 1 | 3 | 19.932 | [7 empty] | 16
| 1 | 4 | < 10 | [7 empty] | < 10
| 1 | 5 | < 10 | [7 empty] | 8
| 1 | 6 | < 10
| Mean |  | 19.932
| Median |  | 19.932
Std Dev.
Rel.Std.Dev.
PDM3
| Z-Score (Absolute) |  | NA
| Analytical results for Ni in OREAS 73b (Certified Value 15044 ppm) | [9 empty] | Certified
Ni | Round | Replicate | Lab | Lab | Lab | Lab | Lab | Lab | Lab |  | 1
| No | No | 01 | 06 | 09 | 10 | 13 | 15 | 18 |  | ppm
|  |  | BF*XRF | BF*XRF | BF*XRF | BF*XRF | BF*XRF | BF*XRF | BF*XRF |  | 0
0
| 1 | 1 | 15200 | 15200 | 14700 | 14699.2298 | 15448.85 | 14383.53 | 14770 |  | 1
| 1 | 2 | 15100 | 15200 | 14800 | 14749.0577 | 15395.925 | 14083.495 | 14770 |  | 0
| 1 | 3 | 15200 | 15200 | 14800 | 14848.7135 | 15497.13 | 13784.905 | 14620 |  | 16
| 1 | 4 | 15200 | 15200 | 14800 | 15097.853 | 15546.96 | 13981.155 | 14850 |  | 15044.454
| 1 | 5 | 15100 | 15200 | 14700 | 15048.0251 | 15543.84 | 13956.6 | 14850 |  | 17
| 1 | 6 | 15100 | 15200 | 14800 | 15147.6809 | 15232.68 | 14553.28 | 14770
| Mean |  | 15150 | 15200 | 14766.6667 | 14931.76 | 15444.2308 | 14123.8275 | 14771.6667
| Median |  | 15150 | 15200 | 14800 | 14948.3693 | 15472.99 | 14032.325 | 14770
| Std Dev. |  | 54.7723 | 0 | 51.6398 | 190.8263 | 118.6441 | 288.6834 | 84.004
| Rel.Std.Dev. |  | 0.3615% | 0% | 0.3497% | 1.278% | 0.7682% | 2.044% | 0.5687%
| PDM3 |  | 0.7016% | 1.034% | -1.846% | -0.7491% | 2.657% | -6.119% | -1.813%
| Z-Score (Absolute) |  | 0.67 | 0.83 | 0.51 | 0 | 1.58 | 2.5 | 0.49
| Analytical results for P in OREAS 73b (Certified Value 0.024 wt.%) | [9 empty] | Certified
P | Round | Replicate | Lab | Lab | Lab | Lab | Lab | Lab | Lab |  | 1
| No | No | 05 | 06 | 09 | 10 | 13 | 15 | 18 |  | wt.%
|  |  | BF*XRF | BF*XRF | BF*XRF | BF*XRF | BF*XRF | BF*XRF | BF*XRF |  | 3
3
| 1 | 1 | 0.024784 | 0.026 | 0.026 | 0.023483 | 0.019934 | 0.022587 | 0.022 |  | 1
| 1 | 2 | 0.025231 | 0.026 | 0.026 | 0.023048 | 0.01993 | 0.022585 | 0.026 |  | 0
| 1 | 3 | 0.024796 | 0.022 | 0.022 | 0.023483 | 0.019932 | 0.023019 | 0.022 |  | 16
| 1 | 4 | 0.024366 | 0.022 | 0.026 | 0.024353 | 0.019932 | 0.022146 | 0.026 |  | 0.024225
| 1 | 5 | 0.024794 | 0.026 | 0.026 | 0.023918 | 0.019928 | 0.022621 | 0.026 |  | 18
| 1 | 6 | 0.024801 | 0.026 | 0.022 | 0.023918 | 0.019912 | 0.023054 | 0.026
| Mean |  | 0.024796 | 0.024667 | 0.024667 | 0.023701 | 0.019928 | 0.022669 | 0.024667
| Median |  | 0.024795 | 0.026 | 0.026 | 0.023701 | 0.019931 | 0.022604 | 0.026
| Std Dev. |  | 0.00027366 | 0.0020656 | 0.0020656 | 0.0004561 | 8.0994e-06 | 0.00033475 | 0.0020656
| Rel.Std.Dev. |  | 1.104% | 8.374% | 8.374% | 1.924% | 0.04064% | 1.477% | 8.374%
| PDM3 |  | 2.356% | 1.824% | 1.824% | -2.164% | -17.74% | -6.423% | 1.824%
| Z-Score (Absolute) |  | 0.67 | 0 | 0 | 10.26 | 47.95 | 20.57 | 0
| Analytical results for S in OREAS 73b (Indicative Value 2.85 wt.%) | [9 empty] | Indicative
S | Round | Replicate | Lab | Lab | Lab | Lab |  |  |  |  | 1
| No | No | 01 | 10 | 13 | 15 |  |  |  |  | wt.%
|  |  | BF*XRF | BF*XRF | BF*XRF | BF*XRF |  |  |  |  | 2
2
| 1 | 1 | 3.01 | 2.7695 | 2.9602 | 2.6188 |  |  |  |  | 1
| 1 | 2 | 2.99 | 2.7815 | 2.9397 | 2.6863 |  |  |  |  | 0
| 1 | 3 | 3 | 2.8055 | 2.9499 | 2.6266 |  |  |  |  | 16
| 1 | 4 | 2.99 | 2.8294 | 2.9699 | 2.6659 |  |  |  |  | 2.8527
| 1 | 5 | 2.99 | 2.8095 | 2.9593 | 2.6388 |  |  |  |  | 7
| 1 | 6 | 2.99 | 2.8294 | 2.9768 | 2.6784
| Mean |  | 2.995 | 2.8041 | 2.9593 | 2.6525
| Median |  | 2.99 | 2.8075 | 2.9598 | 2.6523
| Std Dev. |  | 0.0083666 | 0.024557 | 0.013365 | 0.028249
| Rel.Std.Dev. |  | 0.2794% | 0.8757% | 0.4516% | 1.065%
| PDM3 |  | 4.987% | -1.703% | 3.736% | -7.02%
| Z-Score (Absolute) |  | 0.8 | 0.55 | 0.55 | 1.62
| Analytical results for Si in OREAS 73b (Certified Value 20.89 wt.%) | [9 empty] | Certified
Si | Round | Replicate | Lab | Lab | Lab | Lab | Lab | Lab | Lab | Lab | 1
| No | No | 01 | 05 | 06 | 09 | 10 | 13 | 15 | 18 | wt.%
|  |  | BF*XRF | BF*XRF | BF*XRF | BF*XRF | BF*XRF | BF*XRF | BF*XRF | BF*XRF | 2
3
| 1 | 1 | 20.99 | 20.9602 | 20.643 | 20.676 | 20.7772 | 21.0597 | 19.5432 | 20.9 | 1
| 1 | 2 | 20.94 | 20.9987 | 20.625 | 20.732 | 20.684 | 21.0554 | 19.5878 | 20.99 | 0
| 1 | 3 | 21.04 | 20.9474 | 20.699 | 20.667 | 20.8703 | 21.011 | 19.6808 | 20.99 | 16
| 1 | 4 | 20.94 | 21.0075 | 20.634 | 20.779 | 21.0567 | 21.1041 | 19.5838 | 20.94 | 20.8932
| 1 | 5 | 20.94 | 21.0198 | 20.653 | 20.564 | 21.1498 | 21.1465 | 19.7124 | 20.94 | 19
| 1 | 6 | 20.94 | 20.9656 | 20.718 | 20.582 | 21.1498 | 20.9433 | 19.5241 | 21.08
| Mean |  | 20.965 | 20.9832 | 20.662 | 20.6667 | 20.948 | 21.0533 | 19.6054 | 20.9733
| Median |  | 20.94 | 20.9821 | 20.648 | 20.6715 | 20.9635 | 21.0576 | 19.5858 | 20.965
| Std Dev. |  | 0.041833 | 0.029314 | 0.037683 | 0.083287 | 0.1991 | 0.070987 | 0.075372 | 0.062503
| Rel.Std.Dev. |  | 0.1995% | 0.1397% | 0.1824% | 0.403% | 0.9505% | 0.3372% | 0.3844% | 0.298%
| PDM3 |  | 0.3437% | 0.4307% | -1.107% | -1.084% | 0.2621% | 0.7665% | -6.164% | 0.3835%
| Z-Score (Absolute) |  | 0.1 | 0.29 | 3.24 | 3.19 | 0.1 | 1.06 | 14.84 | 0.18
| Analytical results for Ti in OREAS 73b (Certified Value 0.191 wt.%) | [9 empty] | Certified
Ti | Round | Replicate | Lab | Lab | Lab | Lab | Lab | Lab | Lab |  | 1
| No | No | 05 | 06 | 09 | 10 | 13 | 15 | 18 |  | wt.%
|  |  | BF*XRF | BF*XRF | BF*XRF | BF*XRF | BF*XRF | BF*XRF | BF*XRF |  | 3
3
| 1 | 1 | 0.18517 | 0.192 | 0.192 | 0.19117 | 0.1912 | 0.17902 | 0.198 |  | 1
| 1 | 2 | 0.18526 | 0.192 | 0.186 | 0.19117 | 0.19714 | 0.179 | 0.186 |  | 0
| 1 | 3 | 0.18526 | 0.186 | 0.186 | 0.19715 | 0.19118 | 0.179 | 0.186 |  | 16
| 1 | 4 | 0.1853 | 0.192 | 0.192 | 0.19715 | 0.19118 | 0.18493 | 0.192 |  | 0.19068
| 1 | 5 | 0.18525 | 0.186 | 0.186 | 0.20312 | 0.19114 | 0.16734 | 0.192 |  | 20
| 1 | 6 | 0.19128 | 0.192 | 0.192 | 0.19715 | 0.19099 | 0.17927 | 0.192
| Mean |  | 0.18625 | 0.19 | 0.189 | 0.19615 | 0.19214 | 0.17809 | 0.191
| Median |  | 0.18526 | 0.192 | 0.189 | 0.19715 | 0.19118 | 0.17901 | 0.192
| Std Dev. |  | 0.0024619 | 0.0030984 | 0.0032863 | 0.0044972 | 0.0024494 | 0.0057681 | 0.0045166
| Rel.Std.Dev. |  | 1.322% | 1.631% | 1.739% | 2.293% | 1.275% | 3.239% | 2.365%
| PDM3 |  | -2.319% | -0.3547% | -0.8791% | 2.872% | 0.7677% | -6.6% | 0.1698%
| Z-Score (Absolute) |  | 1.05 | 0 | 0.29 | 1.85 | 0.67 | 3.44 | 0.29
| Analytical results for Zn in OREAS 73b (Indicative Value 121 ppm) | [9 empty] | Indicative
Zn | Round | Replicate | Lab | Lab | Lab | [5 empty] | 1
| No | No | 10 | 13 | 15 | [5 empty] | ppm
|  |  | BF*XRF | BF*XRF | BF*XRF | [5 empty] | 0
0
| 1 | 1 | 119.587 | 129.571 | 129.402 | [5 empty] | 1
| 1 | 2 | 119.587 | 129.545 | 119.436 | [5 empty] | 0
| 1 | 3 | 129.5525 | 139.524 | 79.624 | [5 empty] | 16
| 1 | 4 | 129.5525 | 129.558 | 99.51 | [5 empty] | 121.2151
| 1 | 5 | 129.5525 | 139.496 | 89.721 | [5 empty] | 8
| 1 | 6 | 129.5525 | 109.516 | 129.584
| Mean |  | 126.2307 | 129.535 | 107.8795
| Median |  | 129.5525 | 129.5645 | 109.473
| Std Dev. |  | 5.1462 | 10.9523 | 21.2885
| Rel.Std.Dev. |  | 4.077% | 8.455% | 19.73%
| PDM3 |  | 4.138% | 6.864% | -11%
| Z-Score (Absolute) |  | 0 | 0.67 | 3.74
Note on C17: Z-Scores have been calculated inclusive of individual outliers. In general, laboratory batches are rejected if Z-Score > 2.5.
Note on C35: Z-Scores have been calculated inclusive of individual outliers. In general, laboratory batches are rejected if Z-Score > 2.5.
Note on C53: Z-Scores have been calculated inclusive of individual outliers. In general, laboratory batches are rejected if Z-Score > 2.5.
Note on C71: Z-Scores have been calculated inclusive of individual outliers. In general, laboratory batches are rejected if Z-Score > 2.5.
Note on C89: Z-Scores have been calculated inclusive of individual outliers. In general, laboratory batches are rejected if Z-Score > 2.5.
Note on C107: Z-Scores have been calculated inclusive of individual outliers. In general, laboratory batches are rejected if Z-Score > 2.5.
Note on C125: Z-Scores have been calculated inclusive of individual outliers. In general, laboratory batches are rejected if Z-Score > 2.5.
Note on C143: Z-Scores have been calculated inclusive of individual outliers. In general, laboratory batches are rejected if Z-Score > 2.5.
Note on C161: Z-Scores have been calculated inclusive of individual outliers. In general, laboratory batches are rejected if Z-Score > 2.5.
Note on C179: Z-Scores have been calculated inclusive of individual outliers. In general, laboratory batches are rejected if Z-Score > 2.5.
Note on C197: Z-Scores have been calculated inclusive of individual outliers. In general, laboratory batches are rejected if Z-Score > 2.5.
Note on C215: Z-Scores have been calculated inclusive of individual outliers. In general, laboratory batches are rejected if Z-Score > 2.5.
Note on C233: Z-Scores have been calculated inclusive of individual outliers. In general, laboratory batches are rejected if Z-Score > 2.5.
Note on C251: Z-Scores have been calculated inclusive of individual outliers. In general, laboratory batches are rejected if Z-Score > 2.5.
Note on C269: Z-Scores have been calculated inclusive of individual outliers. In general, laboratory batches are rejected if Z-Score > 2.5.
Note on C287: Z-Scores have been calculated inclusive of individual outliers. In general, laboratory batches are rejected if Z-Score > 2.5.
Note on C305: Z-Scores have been calculated inclusive of individual outliers. In general, laboratory batches are rejected if Z-Score > 2.5.
Note on C323: Z-Scores have been calculated inclusive of individual outliers. In general, laboratory batches are rejected if Z-Score > 2.5.
Note on C341: Z-Scores have been calculated inclusive of individual outliers. In general, laboratory batches are rejected if Z-Score > 2.5.
Note on C359: Z-Scores have been calculated inclusive of individual outliers. In general, laboratory batches are rejected if Z-Score > 2.5.

## Fusion ICP
| Analytical results for Ag in OREAS 73b (Indicative Value 0.424 ppm) | [15 empty] | Indicative
Ag | Round | Replicate | Lab | Lab | Lab | Lab | Lab | Lab | Lab | [7 empty] | 1
| No | No | 05 | 06 | 09 | 10 | 11 | 12 | 16 | [7 empty] | ppm
|  |  | PF*MS | PF*MS | PF*MS | PF*MS | PF*OES/MS | PF*MS | PF*OES/MS | [7 empty] | 3
3
| 1 | 1 | < 1 | < 10 | < 10 | < 1 | < 10 | X | 0.42337 | [7 empty] | 1
| 1 | 2 | < 1 | < 10 | < 10 | < 1 | < 10 | X | 0.43141 | [7 empty] | 0
| 1 | 3 | < 1 | < 10 | < 10 | < 1 | < 10 | X | 0.4317 | [7 empty] | 16
| 1 | 4 | < 1 | < 10 | < 10 | < 1 | < 10 | X | 0.36074 | [7 empty] | 0.4245
| 1 | 5 | < 1 | < 10 | < 10 | < 1 | < 10 | X | 0.39714 | [7 empty] | 10
| 1 | 6 | < 1 | < 10 | < 10 | < 1 | < 10 | X | 0.50263
| Mean | [7 empty] | 0.4245
| Median | [7 empty] | 0.42739
| Std Dev. | [7 empty] | 0.046946
| Rel.Std.Dev. | [7 empty] | 11.06%
| PDM3 | [7 empty] | 2.22e-14%
| Z-Score (Absolute) |  | 0.67 | 0.67 | 0.67 | 0.67 | 0.67 | NA | 0.7
| Analytical results for Al in OREAS 73b (Certified Value 3.77 wt.%) | [15 empty] | Certified
Al | Round | Replicate | Lab | Lab | Lab | Lab | Lab | Lab | Lab | Lab | Lab | Lab | Lab | Lab | Lab | Lab | 1
| No | No | 01 | 02 | 03 | 04 | 05 | 06 | 08 | 09 | 10 | 11 | 12 | 16 | 17 | 19 | wt.%
|  |  | PF*OES | PF*OES | PF*OES | BF*OES | PF*OES | PF*OES | PF*OES | PF*OES | PF*OES | PF*OES/MS | PF*OES | PF*OES/MS | BF*OES | PF*OES | 2
3
| 1 | 1 | 3.678 | 3.77 | 3.879 | 3.826 | 3.594 | 3.77 | 3.5 | 3.85 | 3.821 | 3.7218 | 3.61 | 3.693 | 3.61 | 3.953 | 1
| 1 | 2 | 3.789 | 3.71 | 3.879 | 3.826 | 3.562 | 3.83 | 3.6 | 3.87 | 3.837 | 3.9962 | 3.81 | 3.686 | 3.7 | 3.874 | 0
| 1 | 3 | 3.789 | 3.72 | 3.901 | 3.863 | 3.572 | 3.85 | 3.5 | 3.85 | 3.795 | 3.683 | 3.77 | 3.698 | 3.66 | 3.826 | 16
| 1 | 4 | 3.821 | 3.78 | 3.911 | 3.832 | 3.546 | 3.86 | 3.6 | 3.88 | 3.853 | 4.0577 | 3.85 | 3.64 | 3.75 | 3.901 | 3.7651
| 1 | 5 | 3.699 | 3.74 | 3.885 | 3.842 | 3.609 | 3.84 | 3.5 | 3.86 | 3.805 | 3.7718 | 3.82 | 3.616 | 3.75 | 3.943 | 22
| 1 | 6 | 3.71 | 3.92 | 3.964 | 3.848 | 3.567 | 3.86 | 3.6 | 3.86 | 3.8 | 3.6791 | 3.59 | 3.681 | 3.77 | 3.911
| Mean |  | 3.7477 | 3.7733 | 3.9032 | 3.8395 | 3.575 | 3.835 | 3.55 | 3.8617 | 3.8185 | 3.8183 | 3.7417 | 3.669 | 3.7067 | 3.9013
| Median |  | 3.7495 | 3.755 | 3.893 | 3.837 | 3.5695 | 3.845 | 3.55 | 3.86 | 3.813 | 3.7468 | 3.79 | 3.6835 | 3.725 | 3.906
| Std Dev. |  | 0.059051 | 0.076855 | 0.032449 | 0.014502 | 0.022804 | 0.033912 | 0.054772 | 0.01169 | 0.022871 | 0.16621 | 0.11286 | 0.033166 | 0.062183 | 0.046736
| Rel.Std.Dev. |  | 1.576% | 2.037% | 0.8314% | 0.3777% | 0.6379% | 0.8843% | 1.543% | 0.3027% | 0.599% | 4.353% | 3.016% | 0.904% | 1.678% | 1.198%
| PDM3 |  | -0.4639% | 0.2178% | 3.666% | 1.975% | -5.05% | 1.856% | -5.714% | 2.564% | 1.417% | 1.411% | -0.6232% | -2.553% | -1.553% | 3.617%
| Z-Score (Absolute) |  | 0.54 | 0.25 | 1.21 | 0.49 | 2.48 | 0.44 | 2.76 | 0.74 | 0.25 | 0.25 | 0.61 | 1.43 | 1 | 1.19
| Analytical results for As in OREAS 73b (Certified Value 301 ppm) | [15 empty] | Certified
As | Round | Replicate | Lab | Lab | Lab | Lab | Lab | Lab | Lab | Lab | Lab | Lab | Lab | Lab |  |  | 1
| No | No | 01 | 02 | 03 | 05 | 06 | 08 | 09 | 10 | 11 | 12 | 16 | 17 |  |  | ppm
|  |  | PF*MS | PF*MS | PF*MS | PF*OES | PF*MS | PF*OES | PF*MS | PF*OES | PF*OES/MS | PF*MS | PF*OES/MS | BF*OES |  |  | 0
0
| 1 | 1 | 310 | 314 | 349 | 400 | 296 | 285 | 318 | 300 | 301.7759 | 303 | 313.8609 | 295 |  |  | 1
| 1 | 2 | 295 | 317 | 320 | 300 | 297 | 284 | 351 | 300 | 247.2165 | 270 | 326.7066 | 294 |  |  | 0
| 1 | 3 | 310 | 301 | 295 | 300 | 261 | 284 | 336 | 300 | 290.7103 | 285 | 313.2474 | 296 |  |  | 16
| 1 | 4 | 290 | 322 | 306 | 400 | 264 | 292 | 330 | 300 | 296.0533 | 274 | 320.4763 | 301 |  |  | 300.9602
| 1 | 5 | 310 | 319 | 238 | 400 | 270 | 287 | 315 | 300 | 289.8665 | 280 | 327.7295 | 297 |  |  | 23
| 1 | 6 | 295 | 318 | 309 | 300 | 267 | 293 | 335 | 300 | 304.509 | 284 | 307.6126 | 301
| Mean |  | 301.6667 | 315.1667 | 302.8333 | 350 | 275.8333 | 287.5 | 330.8333 | 300 | 288.3553 | 282.6667 | 318.2722 | 297.3333
| Median |  | 302.5 | 317.5 | 307.5 | 350 | 268.5 | 286 | 332.5 | 300 | 293.3818 | 282 | 317.1686 | 296.5
| Std Dev. |  | 9.3095 | 7.414 | 36.7119 | 54.7723 | 16.2901 | 4.0373 | 13.1669 | 0 | 20.9788 | 11.5181 | 8.047 | 3.0111
| Rel.Std.Dev. |  | 3.086% | 2.352% | 12.12% | 15.65% | 5.906% | 1.404% | 3.98% | 0% | 7.275% | 4.075% | 2.528% | 1.013%
| PDM3 |  | 0.2348% | 4.72% | 0.6224% | 16.29% | -8.349% | -4.472% | 9.926% | -0.319% | -4.188% | -6.078% | 5.752% | -1.205%
| Z-Score (Absolute) |  | 0.04 | 0.7 | 0.1 | 2.4 | 1.22 | 0.65 | 1.46 | 0.04 | 0.61 | 0.89 | 0.85 | 0.17
| Analytical results for B in OREAS 73b (Indicative Value 23.3 ppm) | [15 empty] | Indicative
B | Round | Replicate | 01: Lab; 02: Lab; 03: Lab; 05: Lab; 06: Lab |  |  | 1
| No | No | 01: 02; 02: 04; 03: 06; 05: 09; 06: 12 |  |  | ppm
|  |  | 01: PF*OES; 02: PF*OES; 03: PF*MS; 05: PF*MS; 06: PF*OES |  |  | 1
1
| 1 | 1 | 01: X; 02: < 100; 03: 30; 05: 30; 06: X |  |  | 1
| 1 | 2 | 01: X; 02: < 100; 03: 20; 05: 30; 06: X |  |  | 0
| 1 | 3 | 01: X; 02: < 100; 03: 20; 05: 30; 06: X |  |  | 16
| 1 | 4 | 01: X; 02: < 100; 03: 10; 05: 30; 06: X |  |  | 23.3333
| 1 | 5 | 01: X; 02: < 100; 03: 20; 05: 20; 06: X |  |  | 11
| 1 | 6 | 01: X; 02: < 100; 03: 20; 05: 20; 06: X
| Mean |  | 03: 20; 05: 26.6667
| Median |  | 03: 20; 05: 30
| Std Dev. |  | 03: 6.3246; 05: 5.164
| Rel.Std.Dev. |  | 03: 31.62%; 05: 19.36%
| PDM3 |  | 03: -14.29%; 05: 14.29%
| Z-Score (Absolute) |  | 01: NA; 02: 2.36; 03: 0.67; 05: 0; 06: NA
| Analytical results for Ba in OREAS 73b (Certified Value 208 ppm) | [15 empty] | Certified
Ba | Round | Replicate | Lab | Lab | Lab | Lab | Lab | Lab | Lab | Lab | Lab | [5 empty] | 1
| No | No | 02 | 04 | 05 | 06 | 09 | 10 | 11 | 12 | 16 | [5 empty] | ppm
|  |  | PF*MS | BF*OES | PF*MS | PF*MS | PF*MS | PF*MS | PF*OES/MS | PF*MS | PF*OES/MS | [5 empty] | 0
0
| 1 | 1 | 212 | 205 | 212 | 195 | 216 | 196.5 | 203.5314 | 219 | 202.38 | [5 empty] | 1
| 1 | 2 | 215 | 206 | 200 | 199 | 225 | 197 | 189.3052 | 234 | 203.78 | [5 empty] | 0
| 1 | 3 | 212 | 206 | 203 | 207 | 229 | 198.5 | 196.242 | 226 | 200.08 | [5 empty] | 16
| 1 | 4 | 211 | 206 | 205 | 208 | 229 | 187.5 | 198.1574 | 229 | 200.08 | [5 empty] | 207.7653
| 1 | 5 | 214 | 208 | 211 | 189 | 234 | 195.5 | 186.6524 | 234 | 196.68 | [5 empty] | 24
| 1 | 6 | 219 | 205 | 199.5 | 194 | 226 | 200 | 189.5864 | 227 | 198.35
| Mean |  | 213.8333 | 206 | 205.0833 | 198.6667 | 226.5 | 195.8333 | 193.9125 | 228.1667 | 200.225
| Median |  | 213 | 206 | 204 | 197 | 227.5 | 196.75 | 192.9142 | 228 | 200.08
| Std Dev. |  | 2.9269 | 1.0954 | 5.3704 | 7.5542 | 6.0249 | 4.378 | 6.4594 | 5.6362 | 2.5848
| Rel.Std.Dev. |  | 1.369% | 0.5318% | 2.619% | 3.802% | 2.66% | 2.236% | 3.331% | 2.47% | 1.291%
| PDM3 |  | 2.921% | -0.8496% | -1.291% | -4.379% | 9.017% | -5.743% | -6.668% | 9.819% | -3.629%
| Z-Score (Absolute) |  | 0.67 | 0.07 | 0 | 0.49 | 1.65 | 0.71 | 0.86 | 1.78 | 0.37
| Analytical results for Be in OREAS 73b (Indicative Value 1.49 ppm) | [15 empty] | Indicative
Be | Round | Replicate | 01: Lab; 02: Lab; 03: Lab; 05: Lab; 06: Lab; 08: Lab |  |  | 1
| No | No | 01: 02; 02: 06; 03: 09; 05: 11; 06: 12; 08: 16 |  |  | ppm
|  |  | 01: PF*MS; 02: PF*MS; 03: PF*MS; 05: PF*OES/MS; 06: PF*MS; 08: PF*OES/MS |  |  | 2
2
| 1 | 1 | 01: 1; 02: < 3; 03: 7; 05: < 20; 06: 1.8; 08: 1.5163 |  |  | 1
| 1 | 2 | 01: X; 02: < 3; 03: 8; 05: < 20; 06: 0.9; 08: 1.6141 |  |  | 0
| 1 | 3 | 01: X; 02: < 3; 03: 9; 05: < 20; 06: 1.6; 08: 1.5451 |  |  | 16
| 1 | 4 | 01: 1; 02: < 3; 03: 6; 05: < 20; 06: 1.9; 08: 1.584 |  |  | 1.487
| 1 | 5 | 01: X; 02: < 3; 03: 9; 05: < 20; 06: 1.3; 08: 1.5619 |  |  | 12
| 1 | 6 | 01: X; 02: < 3; 03: 8; 05: < 20; 06: 1; 08: 1.5224
| Mean |  | 01: 1; 03: 7.8333; 06: 1.4167; 08: 1.5573
| Median |  | 01: 1; 03: 8; 06: 1.45; 08: 1.5535
| Std Dev. |  | 01: 0; 03: 1.169; 06: 0.41673; 08: 0.037469
| Rel.Std.Dev. |  | 01: 0%; 03: 14.92%; 06: 29.42%; 08: 2.406%
| PDM3 |  | 01: -32.75%; 03: 426.8%; 06: -4.729%; 08: 4.729%
| Z-Score (Absolute) |  | 01: 1.11; 02: 0.06; 03: 13.27; 05: 17.83; 06: 0.24; 08: 0.06
| Analytical results for Bi in OREAS 73b (Indicative Value 1.51 ppm) | [15 empty] | Indicative
Bi | Round | Replicate | 01: Lab; 02: Lab; 03: Lab; 05: Lab; 06: Lab; 08: Lab |  |  | 1
| No | No | 01: 02; 02: 06; 03: 09; 05: 11; 06: 12; 08: 16 |  |  | ppm
|  |  | 01: PF*MS; 02: PF*MS; 03: PF*MS; 05: PF*OES/MS; 06: PF*MS; 08: PF*OES/MS |  |  | 2
2
| 1 | 1 | 01: 1.4; 02: < 2; 03: < 2; 05: < 100; 06: 1.2; 08: 1.72 |  |  | 1
| 1 | 2 | 01: 1.2; 02: < 2; 03: < 2; 05: < 100; 06: 1.9; 08: 1.05 |  |  | 0
| 1 | 3 | 01: 1.4; 02: < 2; 03: < 2; 05: < 100; 06: 1.7; 08: 1.17 |  |  | 16
| 1 | 4 | 01: 1.7; 02: < 2; 03: < 2; 05: < 100; 06: 2.7; 08: 1.19 |  |  | 1.5053
| 1 | 5 | 01: 1.2; 02: < 2; 03: < 2; 05: < 100; 06: 2.6; 08: 1.25 |  |  | 13
| 1 | 6 | 01: 1.2; 02: < 2; 03: < 2; 05: < 100; 06: 1.9; 08: 1.17
| Mean |  | 01: 1.35; 06: 2; 08: 1.2583
| Median |  | 01: 1.3; 06: 1.9; 08: 1.18
| Std Dev. |  | 01: 0.19748; 06: 0.56569; 08: 0.23532
| Rel.Std.Dev. |  | 01: 14.63%; 06: 28.28%; 08: 18.7%
| PDM3 |  | 01: -10.32%; 06: 32.86%; 08: -16.41%
| Z-Score (Absolute) |  | 01: 0.1; 02: 0.67; 03: 0.67; 05: 107.95; 06: 1.54; 08: 0.1
| Analytical results for Ca in OREAS 73b (Certified Value 3.15 wt.%) | [15 empty] | Certified
Ca | Round | Replicate | Lab | Lab | Lab | Lab | Lab | Lab | Lab | Lab | Lab | Lab | Lab | Lab |  |  | 1
| No | No | 02 | 03 | 04 | 05 | 06 | 08 | 09 | 10 | 11 | 12 | 16 | 19 |  |  | wt.%
|  |  | PF*OES | PF*OES | BF*OES | PF*OES | PF*OES | PF*OES | PF*OES | PF*OES | PF*OES/MS | PF*OES | PF*OES/MS | PF*OES |  |  | 2
3
| 1 | 1 | 3.39 | 2.9021 | 3.166 | 3.08 | 3.21 | 3 | 3.22 | 3.009 | 3.1933 | 2.9 | 3.101 | 3.295 |  |  | 1
| 1 | 2 | 3.33 | 2.8616 | 3.173 | 3.066 | 3.22 | 3 | 3.24 | 3.095 | 3.0397 | 3.1 | 3.099 | 3.209 |  |  | 0
| 1 | 3 | 3.3 | 3.2963 | 3.173 | 3.145 | 3.29 | 3.1 | 3.23 | 3.023 | 3.1129 | 3 | 3.085 | 3.195 |  |  | 16
| 1 | 4 | 3.37 | 3.2286 | 3.188 | 3.023 | 3.21 | 3 | 3.24 | 3.052 | 3.0604 | 3.2 | 3.04 | 3.188 |  |  | 3.1481
| 1 | 5 | 3.31 | 3.4899 | 3.173 | 3.109 | 3.2 | 3 | 3.24 | 3.016 | 3.1025 | 3.2 | 3.009 | 3.216 |  |  | 25
| 1 | 6 | 3.47 | 3.3025 | 3.138 | 3.037 | 3.22 | 3.1 | 3.24 | 3.066 | 3.0504 | 3 | 3.094 | 3.23
| Mean |  | 3.3617 | 3.1802 | 3.1685 | 3.0767 | 3.225 | 3.0333 | 3.235 | 3.0435 | 3.0932 | 3.0667 | 3.0713 | 3.2222
| Median |  | 3.35 | 3.2624 | 3.173 | 3.073 | 3.215 | 3 | 3.24 | 3.0375 | 3.0814 | 3.05 | 3.0895 | 3.2125
| Std Dev. |  | 0.063377 | 0.2472 | 0.016598 | 0.045373 | 0.032711 | 0.05164 | 0.0083666 | 0.033459 | 0.057044 | 0.12111 | 0.037982 | 0.038685
| Rel.Std.Dev. |  | 1.885% | 7.773% | 0.5239% | 1.475% | 1.014% | 1.702% | 0.2586% | 1.099% | 1.844% | 3.949% | 1.237% | 1.201%
| PDM3 |  | 6.784% | 1.019% | 0.6483% | -2.269% | 2.443% | -3.645% | 2.761% | -3.322% | -1.743% | -2.586% | -2.438% | 2.353%
| Z-Score (Absolute) |  | 2.05 | 0.44 | 0.33 | 0.48 | 0.84 | 0.87 | 0.93 | 0.78 | 0.33 | 0.57 | 0.53 | 0.81
| Analytical results for Ce in OREAS 73b (Certified Value 28.9 ppm) | [15 empty] | Certified
Ce | Round | Replicate | 02: Lab; 03: Lab; 04: Lab; 05: Lab; 06: Lab; 08: Lab; 09: Lab |  |  | 1
| No | No | 02: 05; 03: 06; 04: 09; 05: 10; 06: 11; 08: 12; 09: 16 |  |  | ppm
|  |  | 02: PF*MS; 03: PF*MS; 04: PF*MS; 05: PF*MS; 06: PF*OES/MS; 08: PF*OES; 09: PF*OES/MS |  |  | 1
2
| 1 | 1 | 02: 29.7; 03: 29; 04: 28.2; 05: 27.4; 06: 105.2713; 08: 27; 09: 28.39 |  |  | 1
| 1 | 2 | 02: 27.8; 03: 29.2; 04: 30.4; 05: 26.9; 06: 109.0502; 08: 27; 09: 30.84 |  |  | 0
| 1 | 3 | 02: 29.3; 03: 29.1; 04: 28.5; 05: 27.3; 06: 106.5188; 08: 35; 09: 29.9 |  |  | 16
| 1 | 4 | 02: 28.6; 03: 28.2; 04: 27.8; 05: 25.6; 06: 102.5309; 08: 30; 09: 29.67 |  |  | 28.8842
| 1 | 5 | 02: 29.5; 03: 26.3; 04: 28.2; 05: 27.8; 06: 87.4972; 08: 31; 09: 30.68 |  |  | 26
| 1 | 6 | 02: 27.8; 03: 26.8; 04: 27.7; 05: 29; 06: 89.8524; 08: 35; 09: 31.57
| Mean |  | 02: 28.7833; 03: 28.1; 04: 28.4667; 05: 27.3333; 06: 100.1201; 08: 30.8333; 09: 30.175
| Median |  | 02: 28.95; 03: 28.6; 04: 28.2; 05: 27.35; 06: 103.9011; 08: 30.5; 09: 30.29
| Std Dev. |  | 02: 0.84715; 03: 1.2617; 04: 0.9913; 05: 1.113; 06: 9.1411; 08: 3.6009; 09: 1.11
| Rel.Std.Dev. |  | 02: 2.943%; 03: 4.49%; 04: 3.482%; 05: 4.072%; 06: 9.13%; 08: 11.68%; 09: 3.678%
| PDM3 |  | 02: -0.3491%; 03: -2.715%; 04: -1.445%; 05: -5.369%; 06: 246.6%; 08: 6.748%; 09: 4.469%
| Z-Score (Absolute) |  | 02: 0; 03: 0.33; 04: 0.15; 05: 0.7; 06: 34.57; 08: 0.99; 09: 0.67
| Analytical results for Co in OREAS 73b (Certified Value 252 ppm) | [15 empty] | Certified
Co | Round | Replicate | Lab | Lab | Lab | Lab | Lab | Lab | Lab | Lab | Lab | Lab | Lab | Lab |  |  | 1
| No | No | 01 | 02 | 03 | 05 | 06 | 08 | 09 | 10 | 11 | 12 | 16 | 17 |  |  | ppm
|  |  | PF*OES | PF*MS | PF*MS | PF*MS | PF*MS | PF*OES | PF*MS | PF*MS | PF*OES/MS | PF*MS | PF*OES/MS | BF*OES |  |  | 0
0
| 1 | 1 | 240 | 244 | 237 | 260 | 266 | 225 | 254 | 244 | 260.4361 | 258 | 253.1753 | 194 |  |  | 1
| 1 | 2 | 260 | 243 | 240 | 245 | 265 | 222 | 274 | 242 | 264.8212 | 267 | 251.9874 | 198 |  |  | 0
| 1 | 3 | 240 | 245 | 248 | 253 | 272 | 221 | 267 | 245 | 276.2285 | 255 | 257.339 | 193 |  |  | 16
| 1 | 4 | 260 | 239 | 233 | 252 | 277 | 223 | 279 | 228 | 258.9344 | 266 | 248.6277 | 196 |  |  | 252.4867
| 1 | 5 | 260 | 243 | 234 | 255 | 291 | 223 | 265 | 254 | 270.5751 | 265 | 253.2171 | 190 |  |  | 27
| 1 | 6 | 240 | 256 | 238 | 247 | 282 | 228 | 273 | 263 | 255.0434 | 263 | 257.9401 | 190
| Mean |  | 250 | 245 | 238.3333 | 252 | 275.5 | 223.6667 | 268.6667 | 246 | 264.3398 | 262.3333 | 253.7144 | 193.5
| Median |  | 250 | 243.5 | 237.5 | 252.5 | 274.5 | 223 | 270 | 244.5 | 262.6287 | 264 | 253.1962 | 193.5
| Std Dev. |  | 10.9545 | 5.7619 | 5.3914 | 5.4406 | 9.975 | 2.5033 | 8.7788 | 11.8152 | 7.8909 | 4.8028 | 3.4753 | 3.2094
| Rel.Std.Dev. |  | 4.382% | 2.352% | 2.262% | 2.159% | 3.621% | 1.119% | 3.268% | 4.803% | 2.985% | 1.831% | 1.37% | 1.659%
| PDM3 |  | -0.9849% | -2.965% | -5.606% | -0.1928% | 9.115% | -11.41% | 6.408% | -2.569% | 4.695% | 3.9% | 0.4862% | -23.36%
| Z-Score (Absolute) |  | 0.06 | 0.34 | 0.71 | 0.06 | 1.38 | 1.54 | 0.99 | 0.28 | 0.75 | 0.64 | 0.15 | 3.23
| Analytical results for Cr in OREAS 73b (Certified Value 1174 ppm) | [15 empty] | Certified
Cr | Round | Replicate | Lab | Lab | Lab | Lab | Lab | Lab | Lab | Lab | Lab | Lab | Lab | Lab | Lab | Lab | 1
| No | No | 01 | 02 | 03 | 04 | 05 | 06 | 08 | 09 | 10 | 11 | 12 | 16 | 17 | 19 | ppm
|  |  | PF*OES | PF*OES | PF*OES | PF*OES | PF*MS | PF*MS | PF*OES | PF*MS | PF*MS | PF*OES/MS | PF*OES | PF*OES/MS | BF*OES | PF*OES | 0
0
| 1 | 1 | 1200 | 1253 | 1091 | 1200 | 1180 | 1310 | 1139 | 1370 | 1230 | 976.8117 | 1342 | 1155.7782 | 780 | 1229 | 1
| 1 | 2 | 1200 | 1217 | 1110 | 1200 | 1090 | 1280 | 1101 | 1420 | 1210 | 944.3036 | 1425 | 1161.7456 | 808 | 1219 | 0
| 1 | 3 | 1200 | 1209 | 1118 | 1100 | 1140 | 1240 | 1107 | 1390 | 1210 | 971.4875 | 1347 | 1143.7932 | 806 | 1192 | 16
| 1 | 4 | 1200 | 1146 | 1048 | 1100 | 1130 | 1250 | 1086 | 1350 | 1160 | 978.733 | 1493 | 1154.1182 | 795 | 1205 | 1174.0348
| 1 | 5 | 1150 | 1202 | 1122 | 1200 | 1160 | 1310 | 1083 | 1330 | 1230 | 887.6357 | 1461 | 1135.501 | 787 | 1177 | 28
| 1 | 6 | 1150 | 1244 | 1102 | 1100 | 1110 | 1250 | 1117 | 1360 | 1290 | 941.1794 | 1363 | 1133.5508 | 785 | 1200
| Mean |  | 1183.3333 | 1211.8333 | 1098.5 | 1150 | 1135 | 1273.3333 | 1105.5 | 1370 | 1221.6667 | 950.0251 | 1405.1667 | 1147.4145 | 793.5 | 1203.6667
| Median |  | 1200 | 1213 | 1106 | 1150 | 1135 | 1265 | 1104 | 1365 | 1220 | 957.8956 | 1394 | 1148.9557 | 791 | 1202.5
| Std Dev. |  | 25.8199 | 37.9337 | 27.1422 | 54.7723 | 32.7109 | 31.4113 | 20.8014 | 31.6228 | 42.1505 | 34.6575 | 63.8386 | 11.5544 | 11.5369 | 18.6512
| Rel.Std.Dev. |  | 2.182% | 3.13% | 2.471% | 4.763% | 2.882% | 2.467% | 1.882% | 2.308% | 3.45% | 3.648% | 4.543% | 1.007% | 1.454% | 1.55%
| PDM3 |  | 0.792% | 3.22% | -6.434% | -2.047% | -3.325% | 8.458% | -5.838% | 16.69% | 4.057% | -19.08% | 19.69% | -2.267% | -32.41% | 2.524%
| Z-Score (Absolute) |  | 0.19 | 0.52 | 0.79 | 0.19 | 0.37 | 1.24 | 0.71 | 2.36 | 0.64 | 2.52 | 2.77 | 0.22 | 4.33 | 0.43
| Analytical results for Cs in OREAS 73b (Certified Value 2.81 ppm) | [15 empty] | Certified
Cs | Round | Replicate | 01: Lab; 02: Lab; 03: Lab; 04: Lab; 05: Lab; 06: Lab; 08: Lab | 1
| No | No | 01: 02; 02: 05; 03: 06; 04: 09; 05: 10; 06: 12; 08: 16 | ppm
|  |  | 01: PF*MS; 02: PF*MS; 03: PF*MS; 04: PF*MS; 05: PF*MS; 06: PF*MS; 08: PF*OES/MS | 2
3
| 1 | 1 | 01: 3.02; 02: 2.68; 03: 3; 04: 3; 05: 2.55; 06: 2.6; 08: 2.8774 | 1
| 1 | 2 | 01: 2.98; 02: 2.5; 03: 3; 04: 3; 05: 2.55; 06: 2.7; 08: 2.8555 | 0
| 1 | 3 | 01: 3.08; 02: 2.57; 03: 3.8; 04: 3.1; 05: 2.66; 06: 2.5; 08: 2.9192 | 16
| 1 | 4 | 01: 2.91; 02: 2.62; 03: 3.2; 04: 3.1; 05: 2.48; 06: 2.5; 08: 2.8443 | 2.8127
| 1 | 5 | 01: 2.96; 02: 2.71; 03: 2.8; 04: 3.3; 05: 2.54; 06: 2.6; 08: 2.6895 | 29
| 1 | 6 | 01: 3.1; 02: 2.5; 03: 2.9; 04: 3.1; 05: 2.7; 06: 2.5; 08: 2.959
| Mean |  | 01: 3.0083; 02: 2.5967; 03: 3.1167; 04: 3.1; 05: 2.58; 06: 2.5667; 08: 2.8575
| Median |  | 01: 3; 02: 2.595; 03: 3; 04: 3.1; 05: 2.55; 06: 2.55; 08: 2.8664
| Std Dev. |  | 01: 0.072778; 02: 0.089144; 03: 0.36009; 04: 0.10954; 05: 0.082704; 06: 0.08165; 08: 0.092631
| Rel.Std.Dev. |  | 01: 2.419%; 02: 3.433%; 03: 11.55%; 04: 3.534%; 05: 3.206%; 06: 3.181%; 08: 3.242%
| PDM3 |  | 01: 6.954%; 02: -7.682%; 03: 10.81%; 04: 10.21%; 05: -8.274%; 06: -8.748%; 08: 1.591%
| Z-Score (Absolute) |  | 01: 0.39; 02: 0.68; 03: 0.67; 04: 0.63; 05: 0.72; 06: 0.76; 08: 0
| Analytical results for Cu in OREAS 73b (Certified Value 439 ppm) | [15 empty] | Certified
Cu | Round | Replicate | Lab | Lab | Lab | Lab | Lab | Lab | Lab | Lab | Lab | Lab | Lab | Lab | Lab |  | 1
| No | No | 01 | 02 | 03 | 04 | 05 | 06 | 08 | 09 | 10 | 11 | 12 | 16 | 17 |  | ppm
|  |  | PF*OES | PF*OES | PF*MS | PF*OES | PF*MS | PF*MS | PF*OES | PF*MS | PF*MS | PF*OES/MS | PF*OES | PF*OES/MS | BF*OES |  | 0
0
| 1 | 1 | 450 | 436 | 414 | 500 | 402 | 468 | 428 | 514 | 332 | 441.2845 | 457 | 450.0232 | 434 |  | 1
| 1 | 2 | 500 | 425 | 396 | 500 | 370 | 470 | 419 | 521 | 331 | 419.7591 | 426 | 451.1425 | 442 |  | 0
| 1 | 3 | 450 | 427 | 418 | 500 | 389 | 435 | 411 | 529 | 336 | 431.9592 | 469 | 447.7197 | 446 |  | 16
| 1 | 4 | 450 | 416 | 406 | 500 | 397 | 429 | 440 | 504 | 307 | 436.868 | 453 | 448.5711 | 446 |  | 439.3981
| 1 | 5 | 450 | 422 | 370 | 500 | 399 | 435 | 444 | 522 | 424 | 433.385 | 455 | 442.7466 | 446 |  | 30
| 1 | 6 | 450 | 461 | 414 | 500 | 382 | 418 | 416 | 510 | 446 | 426.9285 | 451 | 460.0852 | 443
| Mean |  | 458.3333 | 431.1667 | 403 | 500 | 389.8333 | 442.5 | 426.3333 | 516.6667 | 362.6667 | 431.6974 | 451.8333 | 450.0481 | 442.8333
| Median |  | 450 | 426 | 410 | 500 | 393 | 435 | 423.5 | 517.5 | 334 | 432.6721 | 454 | 449.2972 | 444.5
| Std Dev. |  | 20.4124 | 16.0177 | 17.9666 | 0 | 12.1559 | 21.4546 | 13.3965 | 9.0701 | 57.3748 | 7.574 | 14.148 | 5.7071 | 4.6655
| Rel.Std.Dev. |  | 4.454% | 3.715% | 4.458% | 0% | 3.118% | 4.848% | 3.142% | 1.756% | 15.82% | 1.754% | 3.131% | 1.268% | 1.054%
| PDM3 |  | 4.309% | -1.873% | -8.284% | 13.79% | -11.28% | 0.7059% | -2.973% | 17.59% | -17.46% | -1.753% | 2.83% | 2.424% | 0.7818%
| Z-Score (Absolute) |  | 0.67 | 0.48 | 1.68 | 2.45 | 2.24 | 0 | 0.69 | 3.16 | 3.4 | 0.46 | 0.4 | 0.32 | 0.01
| Analytical results for Dy in OREAS 73b (Certified Value 2.14 ppm) | [15 empty] | Certified
Dy | Round | Replicate | 01: Lab; 02: Lab; 03: Lab; 04: Lab; 05: Lab; 06: Lab |  | 1
| No | No | 01: 05; 02: 06; 03: 09; 04: 10; 05: 12; 06: 16 |  | ppm
|  |  | 01: PF*MS; 02: PF*MS; 03: PF*MS; 04: PF*MS; 05: PF*MS; 06: PF*OES/MS |  | 2
3
| 1 | 1 | 01: 2.12; 02: 1.9; 03: 2.3; 04: 2; 05: 2.2; 06: 2.1379 |  | 1
| 1 | 2 | 01: 2.05; 02: 1.9; 03: 2.3; 04: 1.97; 05: 2.4; 06: 2.0126 |  | 0
| 1 | 3 | 01: 2.09; 02: 2.1; 03: 2.4; 04: 2.03; 05: 2.4; 06: 2.1585 |  | 16
| 1 | 4 | 01: 2.06; 02: 2; 03: 2.4; 04: 1.8; 05: 2.3; 06: 2.1809 |  | 2.1439
| 1 | 5 | 01: 2.12; 02: 1.9; 03: 2.5; 04: 1.9; 05: 2.5; 06: 2.2248 |  | 31
| 1 | 6 | 01: 2.09; 02: 1.9; 03: 2.4; 04: 1.91; 05: 2.3; 06: 2.224
| Mean |  | 01: 2.0883; 02: 1.95; 03: 2.3833; 04: 1.935; 05: 2.35; 06: 2.1564
| Median |  | 01: 2.09; 02: 1.9; 03: 2.4; 04: 1.94; 05: 2.35; 06: 2.1697
| Std Dev. |  | 01: 0.029269; 02: 0.083666; 03: 0.075277; 04: 0.083126; 05: 0.10488; 06: 0.078577
| Rel.Std.Dev. |  | 01: 1.402%; 02: 4.291%; 03: 3.158%; 04: 4.296%; 05: 4.463%; 06: 3.644%
| PDM3 |  | 01: -2.59%; 02: -9.042%; 03: 11.17%; 04: -9.742%; 05: 9.616%; 06: 0.587%
| Z-Score (Absolute) |  | 01: 0.13; 02: 0.65; 03: 0.98; 04: 0.7; 05: 0.85; 06: 0.13
| Analytical results for Er in OREAS 73b (Certified Value 1.31 ppm) | [15 empty] | Certified
Er | Round | Replicate | 01: Lab; 02: Lab; 03: Lab; 04: Lab; 05: Lab; 06: Lab |  | 1
| No | No | 01: 05; 02: 06; 03: 09; 04: 10; 05: 12; 06: 16 |  | ppm
|  |  | 01: PF*MS; 02: PF*MS; 03: PF*MS; 04: PF*MS; 05: PF*MS; 06: PF*OES/MS |  | 2
3
| 1 | 1 | 01: 1.2; 02: 1.3; 03: 1.4; 04: 1.24; 05: 1.5; 06: 1.204 |  | 1
| 1 | 2 | 01: 1.13; 02: 1.3; 03: 1.4; 04: 1.19; 05: 1.5; 06: 1.2461 |  | 0
| 1 | 3 | 01: 1.12; 02: 1.4; 03: 1.5; 04: 1.19; 05: 1.4; 06: 1.348 |  | 16
| 1 | 4 | 01: 1.15; 02: 1.3; 03: 1.4; 04: 1.15; 05: 1.5; 06: 1.234 |  | 1.3074
| 1 | 5 | 01: 1.18; 02: 1.3; 03: 1.5; 04: 1.15; 05: 1.6; 06: 1.2305 |  | 32
| 1 | 6 | 01: 1.12; 02: 1.3; 03: 1.4; 04: 1.28; 05: 1.4; 06: 1.3049
| Mean |  | 01: 1.15; 02: 1.3167; 03: 1.4333; 04: 1.2; 05: 1.4833; 06: 1.2613
| Median |  | 01: 1.14; 02: 1.3; 03: 1.4; 04: 1.19; 05: 1.5; 06: 1.2401
| Std Dev. |  | 01: 0.033466; 02: 0.040825; 03: 0.05164; 04: 0.051381; 05: 0.075277; 06: 0.054073
| Rel.Std.Dev. |  | 01: 2.91%; 02: 3.101%; 03: 3.603%; 04: 4.282%; 05: 5.075%; 06: 4.287%
| PDM3 |  | 01: -12.04%; 02: 0.7064%; 03: 9.63%; 04: -8.217%; 05: 13.45%; 06: -3.532%
| Z-Score (Absolute) |  | 01: 0.82; 02: 0.16; 03: 0.85; 04: 0.53; 05: 1.15; 06: 0.16
| Analytical results for Eu in OREAS 73b (Certified Value 0.62 ppm) | [15 empty] | Certified
Eu | Round | Replicate | 01: Lab; 02: Lab; 03: Lab; 04: Lab; 05: Lab; 06: Lab |  | 1
| No | No | 01: 05; 02: 06; 03: 09; 04: 10; 05: 12; 06: 16 |  | ppm
|  |  | 01: PF*MS; 02: PF*MS; 03: PF*MS; 04: PF*MS; 05: PF*MS; 06: PF*OES/MS |  | 2
3
| 1 | 1 | 01: 0.62; 02: 0.6; 03: 0.6; 04: 0.6; 05: 0.8; 06: 0.56418 |  | 1
| 1 | 2 | 01: 0.6; 02: 0.6; 03: 0.7; 04: 0.63; 05: 0.7; 06: 0.61571 |  | 0
| 1 | 3 | 01: 0.62; 02: 0.6; 03: 0.7; 04: 0.59; 05: 0.7; 06: 0.60319 |  | 16
| 1 | 4 | 01: 0.58; 02: 0.6; 03: 0.6; 04: 0.53; 05: 0.7; 06: 0.58704 |  | 0.62143
| 1 | 5 | 01: 0.59; 02: 0.6; 03: 0.7; 04: 0.69; 05: 0.7; 06: 0.57238 |  | 33
| 1 | 6 | 01: 0.58; 02: 0.6; 03: 0.6; 04: 0.61; 05: 0.6; 06: 0.60883
| Mean |  | 01: 0.59833; 02: 0.6; 03: 0.65; 04: 0.60833; 05: 0.7; 06: 0.59189
| Median |  | 01: 0.595; 02: 0.6; 03: 0.65; 04: 0.605; 05: 0.7; 06: 0.59512
| Std Dev. |  | 01: 0.018348; 02: 0; 03: 0.054772; 04: 0.052313; 05: 0.063246; 06: 0.020757
| Rel.Std.Dev. |  | 01: 3.067%; 02: 0%; 03: 8.427%; 04: 8.599%; 05: 9.035%; 06: 3.507%
| PDM3 |  | 01: -3.716%; 02: -3.448%; 03: 4.598%; 04: -2.107%; 05: 12.64%; 06: -4.753%
| Z-Score (Absolute) |  | 01: 0.43; 02: 0.31; 03: 3.41; 04: 0.31; 05: 7.14; 06: 0.91
| Analytical results for Fe in OREAS 73b (Certified Value 8.74 wt.%) | [15 empty] | Certified
Fe | Round | Replicate | Lab | Lab | Lab | Lab | Lab | Lab | Lab | Lab | Lab | Lab | Lab | Lab | Lab | Lab | 1
| No | No | 01 | 02 | 03 | 04 | 05 | 06 | 08 | 09 | 10 | 11 | 12 | 16 | 17 | 19 | wt.%
|  |  | PF*OES | PF*OES | PF*OES | PF*OES | PF*OES | PF*OES | PF*OES | PF*OES | PF*OES | PF*OES/MS | PF*OES | PF*OES | BF*OES | PF*OES | 2
3
| 1 | 1 | 8.83 | 10.3 | 8.39 | 8.36 | 8.45 | 8.82 | 8.6 | 8.8 | 8.64 | 8.888 | 9.74 | 8.3639 | 8.869 | 9.519 | 1
| 1 | 2 | 8.97 | 9.45 | 8.67 | 8.48 | 8.52 | 8.92 | 8.5 | 8.74 | 8.71 | 8.6455 | 10.1 | 8.4153 | 8.869 | 9.296 | 0
| 1 | 3 | 8.91 | 9.77 | 9.28 | 8.45 | 8.54 | 8.87 | 8.4 | 8.65 | 8.68 | 8.9284 | 10 | 8.438 | 8.911 | 9.275 | 16
| 1 | 4 | 8.98 | 9.33 | 8.98 | 8.31 | 8.42 | 8.86 | 8.8 | 8.69 | 8.65 | 8.6556 | 10.1 | 8.3705 | 8.904 | 9.261 | 8.7391
| 1 | 5 | 8.78 | 9.33 | 9.66 | 8.47 | 8.51 | 8.9 | 8.5 | 8.64 | 8.67 | 8.8927 | 10.1 | 8.3594 | 8.904 | 9.345 | 34
| 1 | 6 | 8.78 | 9.98 | 9.07 | 8.3 | 8.43 | 8.9 | 8.6 | 8.69 | 8.62 | 8.8298 | 9.75 | 8.4389 | 8.855 | 9.373
| Mean |  | 8.875 | 9.6933 | 9.0083 | 8.395 | 8.4783 | 8.8783 | 8.5667 | 8.7017 | 8.6617 | 8.8066 | 9.965 | 8.3977 | 8.8853 | 9.3448
| Median |  | 8.87 | 9.61 | 9.025 | 8.405 | 8.48 | 8.885 | 8.55 | 8.69 | 8.66 | 8.8589 | 10.05 | 8.3929 | 8.8865 | 9.3205
| Std Dev. |  | 0.09094 | 0.3948 | 0.44719 | 0.08167 | 0.051153 | 0.036009 | 0.13663 | 0.059805 | 0.031885 | 0.12506 | 0.17479 | 0.037339 | 0.023704 | 0.095307
| Rel.Std.Dev. |  | 1.025% | 4.073% | 4.964% | 0.9728% | 0.6033% | 0.4056% | 1.595% | 0.6873% | 0.3681% | 1.42% | 1.754% | 0.4446% | 0.2668% | 1.02%
| PDM3 |  | 1.555% | 10.92% | 3.081% | -3.937% | -2.984% | 1.594% | -1.973% | -0.4281% | -0.8858% | 0.7732% | 14.03% | -3.907% | 1.674% | 6.932%
| Z-Score (Absolute) |  | 0.1 | 2.54 | 0.5 | 1.33 | 1.08 | 0.11 | 0.82 | 0.41 | 0.53 | 0.1 | 3.34 | 1.32 | 0.13 | 1.5
| Analytical results for Ga in OREAS 73b (Certified Value 8.85 ppm) | [15 empty] | Certified
Ga | Round | Replicate | 01: Lab; 02: Lab; 03: Lab; 04: Lab; 05: Lab; 06: Lab; 08: Lab; 09: Lab | 1
| No | No | 01: 02; 02: 05; 03: 06; 04: 09; 05: 10; 06: 11; 08: 12; 09: 16 | ppm
|  |  | 01: PF*MS; 02: PF*MS; 03: PF*MS; 04: PF*MS; 05: PF*MS; 06: PF*OES/MS; 08: PF*MS; 09: PF*OES/MS | 2
3
| 1 | 1 | 01: 9.2; 02: 9.1; 03: 8.9; 04: 7.5; 05: 8.8; 06: < 100; 08: 11; 09: 8.8209 | 1
| 1 | 2 | 01: 9; 02: 8.5; 03: 8.8; 04: 8.1; 05: 8.6; 06: < 100; 08: 12; 09: 8.7916 | 0
| 1 | 3 | 01: 10; 02: 8.9; 03: 8.6; 04: 7.8; 05: 8.9; 06: < 100; 08: 11; 09: 8.9521 | 16
| 1 | 4 | 01: 9.1; 02: 8.6; 03: 8.6; 04: 8.2; 05: 8.2; 06: < 100; 08: 11; 09: 8.5725 | 8.8496
| 1 | 5 | 01: 9.1; 02: 8.9; 03: 8.8; 04: 7.8; 05: 8.9; 06: < 100; 08: 12; 09: 8.9981 | 35
| 1 | 6 | 01: 9.3; 02: 8.6; 03: 8.6; 04: 8.1; 05: 9.2; 06: < 100; 08: 11; 09: 9.0126
| Mean |  | 01: 9.2833; 02: 8.7667; 03: 8.7167; 04: 7.9167; 05: 8.7667; 08: 11.3333; 09: 8.858
| Median |  | 01: 9.15; 02: 8.75; 03: 8.7; 04: 7.95; 05: 8.85; 08: 11; 09: 8.8865
| Std Dev. |  | 01: 0.3656; 02: 0.23381; 03: 0.13292; 04: 0.26394; 05: 0.33862; 08: 0.5164; 09: 0.16714
| Rel.Std.Dev. |  | 01: 3.938%; 02: 2.667%; 03: 1.525%; 04: 3.334%; 05: 3.863%; 08: 4.556%; 09: 1.887%
| PDM3 |  | 01: 4.901%; 02: -0.9371%; 03: -1.502%; 04: -10.54%; 05: -0.9371%; 08: 28.07%; 09: 0.09476%
| Z-Score (Absolute) |  | 01: 1.12; 02: 0.11; 03: 0.23; 04: 2.13; 05: 0.11; 06: 98.02; 08: 6; 09: 0.11
| Analytical results for Gd in OREAS 73b (Indicative Value 2.09 ppm) | [15 empty] | Indicative
Gd | Round | Replicate | 01: Lab; 02: Lab; 03: Lab; 04: Lab; 05: Lab; 06: Lab | 1
| No | No | 01: 05; 02: 06; 03: 09; 04: 10; 05: 12; 06: 16 | ppm
|  |  | 01: PF*MS; 02: PF*MS; 03: PF*MS; 04: PF*MS; 05: PF*MS; 06: PF*OES/MS | 2
2
| 1 | 1 | 01: 2.22; 02: 1.7; 03: 2; 04: 2.13; 05: 2.3; 06: 2.1284 | 1
| 1 | 2 | 01: 2.15; 02: 1.8; 03: 2; 04: 2.04; 05: 2.8; 06: 2.1979 | 0
| 1 | 3 | 01: 2.13; 02: 1.9; 03: 2.1; 04: 2.19; 05: 2.4; 06: 2.2383 | 16
| 1 | 4 | 01: 2.03; 02: 2; 03: 2; 04: 1.89; 05: 2.7; 06: 2.0648 | 2.092
| 1 | 5 | 01: 2.19; 02: 1.8; 03: 2.2; 04: 1.97; 05: 2.5; 06: 1.9705 | 14
| 1 | 6 | 01: 2.17; 02: 1.9; 03: 1.9; 04: 2.28; 05: 2.3; 06: 2.0179
| Mean |  | 01: 2.1483; 02: 1.85; 03: 2.0333; 04: 2.0833; 05: 2.5; 06: 2.1029
| Median |  | 01: 2.16; 02: 1.85; 03: 2; 04: 2.085; 05: 2.45; 06: 2.0966
| Std Dev. |  | 01: 0.065853; 02: 0.10488; 03: 0.10328; 04: 0.14445; 05: 0.20976; 06: 0.10413
| Rel.Std.Dev. |  | 01: 3.065%; 02: 5.669%; 03: 5.079%; 04: 6.934%; 05: 8.39%; 06: 4.952%
| PDM3 |  | 01: 2.693%; 02: -11.57%; 03: -2.804%; 04: -0.4137%; 05: 19.5%; 06: 0.524%
| Z-Score (Absolute) |  | 01: 0.65; 02: 2.85; 03: 0.7; 04: 0.12; 05: 4.77; 06: 0.12
| Analytical results for Ge in OREAS 73b (Indicative Value 2.72 ppm) | [15 empty] | Indicative
Ge | Round | Replicate | 01: Lab; 02: Lab; 03: Lab; 04: Lab; 05: Lab | 1
| No | No | 01: 02; 02: 06; 03: 09; 04: 11; 05: 16 | ppm
|  |  | 01: PF*MS; 02: PF*MS; 03: PF*MS; 04: PF*OES/MS; 05: PF*OES/MS | 2
2
| 1 | 1 | 01: 1; 02: 3.7; 03: 3.4; 04: < 40; 05: 1.4397 | 1
| 1 | 2 | 01: 2; 02: 3.5; 03: 4; 04: < 40; 05: 1.3874 | 0
| 1 | 3 | 01: 2; 02: 3.7; 03: 3.6; 04: < 40; 05: 1.4526 | 16
| 1 | 4 | 01: 2; 02: 3.7; 03: 4.1; 04: < 40; 05: 1.5522 | 2.7229
| 1 | 5 | 01: 2; 02: 3.7; 03: 4; 04: < 40; 05: 1.7333 | 15
| 1 | 6 | 01: 2; 02: 3.6; 03: 4.2; 04: < 40; 05: 1.5846
| Mean |  | 01: 1.8333; 02: 3.65; 03: 3.8833; 05: 1.525
| Median |  | 01: 2; 02: 3.7; 03: 4; 05: 1.5024
| Std Dev. |  | 01: 0.40825; 02: 0.083666; 03: 0.31252; 05: 0.12581
| Rel.Std.Dev. |  | 01: 22.27%; 02: 2.292%; 03: 8.048%; 05: 8.25%
| PDM3 |  | 01: -32.67%; 02: 34.05%; 03: 42.62%; 05: -43.99%
| Z-Score (Absolute) |  | 01: 0.67; 02: 0; 03: 0.09; 04: 6.07; 05: 0.79
| Analytical results for Hf in OREAS 73b (Indicative Value 1.79 ppm) | [15 empty] | Indicative
Hf | Round | Replicate | 01: Lab; 02: Lab; 03: Lab; 04: Lab; 05: Lab | 1
| No | No | 01: 05; 02: 06; 03: 09; 04: 10; 05: 16 | ppm
|  |  | 01: PF*MS; 02: PF*MS; 03: PF*MS; 04: PF*MS; 05: PF*OES/MS | 2
2
| 1 | 1 | 01: 1.9; 02: < 10; 03: < 10; 04: 2; 05: 1.6513 | 1
| 1 | 2 | 01: 1.7; 02: < 10; 03: < 10; 04: 2; 05: 1.6471 | 0
| 1 | 3 | 01: 1.8; 02: < 10; 03: < 10; 04: 2; 05: 1.654 | 16
| 1 | 4 | 01: 1.8; 02: < 10; 03: < 10; 04: 1.9; 05: 1.617 | 1.7852
| 1 | 5 | 01: 1.9; 02: < 10; 03: < 10; 04: 1.7; 05: 1.7324 | 10
| 1 | 6 | 01: 1.7; 02: < 10; 03: < 10; 04: 1.8; 05: 1.6309
| Mean |  | 01: 1.8; 04: 1.9; 05: 1.6555
| Median |  | 01: 1.8; 04: 1.95; 05: 1.6492
| Std Dev. |  | 01: 0.089443; 04: 0.12649; 05: 0.040213
| Rel.Std.Dev. |  | 01: 4.969%; 04: 6.657%; 05: 2.429%
| PDM3 |  | 01: 0.8315%; 04: 6.433%; 05: -7.265%
| Z-Score (Absolute) |  | 01: 0.28; 02: 8.55; 03: 8.55; 04: 0; 05: 0.67
| Analytical results for Ho in OREAS 73b (Certified Value 0.45 ppm) | [15 empty] | Certified
Ho | Round | Replicate | 01: Lab; 02: Lab; 03: Lab; 04: Lab; 05: Lab; 06: Lab | 1
| No | No | 01: 05; 02: 06; 03: 09; 04: 10; 05: 12; 06: 16 | ppm
|  |  | 01: PF*MS; 02: PF*MS; 03: PF*MS; 04: PF*MS; 05: PF*MS; 06: PF*OES/MS | 2
2
| 1 | 1 | 01: 0.44; 02: 0.4; 03: 0.5; 04: 0.41; 05: 0.5; 06: 0.44923 | 1
| 1 | 2 | 01: 0.42; 02: 0.4; 03: 0.5; 04: 0.42; 05: 0.5; 06: 0.44293 | 0
| 1 | 3 | 01: 0.42; 02: 0.4; 03: 0.5; 04: 0.43; 05: 0.5; 06: 0.44068 | 16
| 1 | 4 | 01: 0.42; 02: 0.4; 03: 0.5; 04: 0.35; 05: 0.5; 06: 0.42166 | 0.44719
| 1 | 5 | 01: 0.44; 02: 0.4; 03: 0.5; 04: 0.36; 05: 0.6; 06: 0.45048 | 36
| 1 | 6 | 01: 0.41; 02: 0.4; 03: 0.5; 04: 0.4; 05: 0.5; 06: 0.449
| Mean |  | 01: 0.425; 02: 0.4; 03: 0.5; 04: 0.395; 05: 0.51667; 06: 0.44233
| Median |  | 01: 0.42; 02: 0.4; 03: 0.5; 04: 0.405; 05: 0.5; 06: 0.44597
| Std Dev. |  | 01: 0.012247; 02: 6.0809e-17; 03: 0; 04: 0.032711; 05: 0.040825; 06: 0.010851
| Rel.Std.Dev. |  | 01: 2.882%; 02: 1.52e-14%; 03: 0%; 04: 8.281%; 05: 7.902%; 06: 2.453%
| PDM3 |  | 01: -4.962%; 02: -10.55%; 03: 11.81%; 04: -11.67%; 05: 15.54%; 06: -1.086%
| Z-Score (Absolute) |  | 01: 0.16; 02: 0.63; 03: 1.24; 04: 0.72; 05: 1.55; 06: 0.16
| Analytical results for In in OREAS 73b (Indicative Value 0.054 ppm) | [15 empty] | Indicative
In | Round | Replicate | 01: Lab; 02: Lab; 03: Lab; 04: Lab; 05: Lab | 1
| No | No | 01: 02; 02: 06; 03: 09; 04: 12; 05: 16 | ppm
|  |  | 01: PF*MS; 02: PF*MS; 03: PF*MS; 04: PF*MS; 05: PF*OES/MS | 3
3
| 1 | 1 | 01: 0.1; 02: < 0.2; 03: < 0.2; 04: X; 05: 0.024904 | 1
| 1 | 2 | 01: X; 02: < 0.2; 03: < 0.2; 04: X; 05: 0.0010471 | 0
| 1 | 3 | 01: X; 02: < 0.2; 03: < 0.2; 04: X; 05: 0.011964 | 16
| 1 | 4 | 01: X; 02: < 0.2; 03: < 0.2; 04: X; 05: 0.0077369 | 0.054443
| 1 | 5 | 01: X; 02: < 0.2; 03: < 0.2; 04: X; 05: < 0.0143 | 11
| 1 | 6 | 01: X; 02: < 0.2; 03: < 0.2; 04: X; 05: < 0.0011
| Mean |  | 01: 0.1; 05: 0.011413
| Median |  | 01: 0.1; 05: 0.0098505
| Std Dev. |  | 05: 0.010055
| Rel.Std.Dev. |  | 05: 88.1%
| PDM3 |  | 01: 83.68%; 05: -79.04%
Z-Score (Absolute) | bar: 01 to 05
| Analytical results for K in OREAS 73b (Certified Value 0.614 wt.%) | [15 empty] | Certified
K | Round | Replicate | Lab | Lab | Lab | Lab | Lab | Lab | Lab | Lab | Lab | Lab | Lab | Lab |  |  | 1
| No | No | 02 | 03 | 04 | 05 | 06 | 08 | 09 | 10 | 11 | 12 | 16 | 19 |  |  | wt.%
|  |  | PF*OES | PF*OES | BF*OES | PF*OES | PF*OES | PF*OES | PF*OES | PF*OES | PF*OES/MS | PF*OES | PF*OES/MS | PF*OES |  |  | 3
3
| 1 | 1 | 0.68 | 0.7323 | 0.614 | 0.6 | 0.6 | 1 | 0.6 | 0.6 | 0.53881 | 0.7 | 0.61 | 0.83 |  |  | 1
| 1 | 2 | 0.63 | 0.6719 | 0.614 | 0.6 | 0.6 | 1 | 0.6 | 0.6 | 0.50626 | 0.7 | 0.602 | 0.838 |  |  | 0
| 1 | 3 | 0.66 | 0.6545 | 0.614 | 0.6 | 0.6 | 1 | 0.6 | 0.6 | 0.51726 | 0.7 | 0.59 | 0.897 |  |  | 16
| 1 | 4 | 0.68 | 0.629 | 0.614 | 0.6 | 0.6 | 1 | 0.6 | 0.6 | 0.52607 | 0.7 | 0.557 | 0.888 |  |  | 0.61401
| 1 | 5 | 0.66 | 0.5432 | 0.614 | 0.6 | 0.6 | 1 | 0.6 | 0.6 | 0.54027 | 0.7 | 0.567 | 0.955 |  |  | 37
| 1 | 6 | 0.68 | 0.6408 | 0.606 | 0.6 | 0.6 | 1 | 0.6 | 0.6 | 0.50665 | 0.7 | 0.64 | 0.946
| Mean |  | 0.665 | 0.64528 | 0.61267 | 0.6 | 0.6 | 1 | 0.6 | 0.6 | 0.52255 | 0.7 | 0.59433 | 0.89233
| Median |  | 0.67 | 0.64765 | 0.614 | 0.6 | 0.6 | 1 | 0.6 | 0.6 | 0.52167 | 0.7 | 0.596 | 0.8925
| Std Dev. |  | 0.019748 | 0.06176 | 0.003266 | 0 | 0 | 0 | 0 | 0 | 0.015078 | 1.2162e-16 | 0.030164 | 0.052317
| Rel.Std.Dev. |  | 2.97% | 9.571% | 0.5331% | 0% | 0% | 0% | 0% | 0% | 2.885% | 1.737e-14% | 5.075% | 5.863%
| PDM3 |  | 8.304% | 5.093% | -0.2188% | -2.282% | -2.282% | 62.86% | -2.282% | -2.282% | -14.89% | 14% | -3.205% | 45.33%
| Z-Score (Absolute) |  | 1.55 | 1.03 | 0.17 | 0.17 | 0.17 | 10.42 | 0.17 | 0.17 | 2.22 | 2.48 | 0.32 | 7.57
| Analytical results for La in OREAS 73b (Certified Value 15.6 ppm) | [15 empty] | Certified
La | Round | Replicate | 02: Lab; 03: Lab; 04: Lab; 05: Lab; 06: Lab; 08: Lab; 09: Lab |  |  | 1
| No | No | 02: 05; 03: 06; 04: 09; 05: 10; 06: 11; 08: 12; 09: 16 |  |  | ppm
|  |  | 02: PF*MS; 03: PF*MS; 04: PF*MS; 05: PF*MS; 06: PF*OES/MS; 08: PF*MS; 09: PF*OES/MS |  |  | 1
2
| 1 | 1 | 02: 16.6; 03: 15.4; 04: 15.4; 05: 15; 06: < 40; 08: 19.5; 09: 15.8908 |  |  | 1
| 1 | 2 | 02: 15.5; 03: 15.5; 04: 16.4; 05: 14.9; 06: < 40; 08: 19.4; 09: 16.5393 |  |  | 0
| 1 | 3 | 02: 16.2; 03: 15.6; 04: 15.1; 05: 15.3; 06: < 40; 08: 19.1; 09: 16.5902 |  |  | 16
| 1 | 4 | 02: 15.8; 03: 15.2; 04: 15.1; 05: 14.2; 06: < 40; 08: 18.4; 09: 16.294 |  |  | 15.6482
| 1 | 5 | 02: 16.3; 03: 14.3; 04: 15.3; 05: 16.1; 06: < 40; 08: 19.1; 09: 17.1571 |  |  | 38
| 1 | 6 | 02: 15.3; 03: 14.6; 04: 15.2; 05: 16.2; 06: < 40; 08: 18.6; 09: 17.6551
| Mean |  | 02: 15.95; 03: 15.1; 04: 15.4167; 05: 15.2833; 08: 19.0167; 09: 16.6878
| Median |  | 02: 16; 03: 15.3; 04: 15.25; 05: 15.15; 08: 19.1; 09: 16.5647
| Std Dev. |  | 02: 0.501; 03: 0.52915; 04: 0.49565; 05: 0.76267; 08: 0.43551; 09: 0.62894
| Rel.Std.Dev. |  | 02: 3.141%; 03: 3.504%; 04: 3.215%; 05: 4.99%; 08: 2.29%; 09: 3.769%
| PDM3 |  | 02: 1.929%; 03: -3.503%; 04: -1.48%; 05: -2.332%; 08: 21.53%; 09: 6.643%
| Z-Score (Absolute) |  | 02: 0; 03: 0.78; 04: 0.49; 05: 0.61; 06: 3.7; 08: 2.8; 09: 0.67
| Analytical results for Li in OREAS 73b (Indicative Value 27.8 ppm) | [15 empty] | Indicative
Li | Round | Replicate | 02: Lab; 03: Lab; 04: Lab; 05: Lab; 06: Lab; 08: Lab |  |  | 1
| No | No | 02: 02; 03: 06; 04: 09; 05: 11; 06: 12; 08: 16 |  |  | ppm
|  |  | 02: PF*MS; 03: PF*MS; 04: PF*MS; 05: PF*OES/MS; 06: PF*MS; 08: PF*OES/MS |  |  | 1
1
| 1 | 1 | 02: 27; 03: 27; 04: 36; 05: < 40; 06: 28.9; 08: 27.1193 |  |  | 1
| 1 | 2 | 02: 27; 03: 26; 04: 38; 05: < 40; 06: 31.4; 08: 26.8969 |  |  | 0
| 1 | 3 | 02: 26; 03: 27; 04: 37; 05: < 40; 06: 28.6; 08: 26.6948 |  |  | 16
| 1 | 4 | 02: 26; 03: 27; 04: 38; 05: < 40; 06: 28.6; 08: 26.3993 |  |  | 27.8118
| 1 | 5 | 02: 29; 03: 32; 04: 37; 05: < 40; 06: 31; 08: 26.9635 |  |  | 12
| 1 | 6 | 02: 28; 03: 30; 04: 38; 05: < 40; 06: 30.3; 08: 27.2101
| Mean |  | 02: 27.1667; 03: 28.1667; 04: 37.3333; 06: 29.8; 08: 26.8807
| Median |  | 02: 27; 03: 27; 04: 37.5; 06: 29.6; 08: 26.9302
| Std Dev. |  | 02: 1.169; 03: 2.3166; 04: 0.8165; 06: 1.2602; 08: 0.29624
| Rel.Std.Dev. |  | 02: 4.303%; 03: 8.225%; 04: 2.187%; 06: 4.229%; 08: 1.102%
| PDM3 |  | 02: -2.32%; 03: 1.276%; 04: 34.24%; 06: 7.149%; 08: -3.348%
| Z-Score (Absolute) |  | 02: 0.23; 03: 0.23; 04: 4.47; 05: 3.54; 06: 0.99; 08: 0.36
| Analytical results for Lu in OREAS 73b (Indicative Value 0.2 ppm) | [15 empty] | Indicative
Lu | Round | Replicate | 02: Lab; 03: Lab; 04: Lab; 05: Lab |  |  | 1
| No | No | 02: 05; 03: 10; 04: 12; 05: 16 |  |  | ppm
|  |  | 02: PF*MS; 03: PF*MS; 04: PF*MS; 05: PF*OES/MS |  |  | 2
2
| 1 | 1 | 02: 0.19; 03: 0.19; 04: X; 05: 0.21456 |  |  | 1
| 1 | 2 | 02: 0.18; 03: 0.18; 04: X; 05: 0.26597 |  |  | 0
| 1 | 3 | 02: 0.18; 03: 0.17; 04: X; 05: 0.24826 |  |  | 16
| 1 | 4 | 02: 0.18; 03: 0.16; 04: X; 05: 0.22921 |  |  | 0.19886
| 1 | 5 | 02: 0.19; 03: 0.15; 04: X; 05: 0.29333 |  |  | 13
| 1 | 6 | 02: 0.17; 03: 0.14; 04: X; 05: 0.24816
| Mean |  | 02: 0.18167; 03: 0.165; 05: 0.24991
| Median |  | 02: 0.18; 03: 0.165; 05: 0.24821
| Std Dev. |  | 02: 0.0075277; 03: 0.018708; 05: 0.027668
| Rel.Std.Dev. |  | 02: 4.144%; 03: 11.34%; 05: 11.07%
| PDM3 |  | 02: -8.646%; 03: -17.03%; 05: 25.67%
| Z-Score (Absolute) |  | 02: 0; 03: 0.67; 04: NA; 05: 2.76
| Analytical results for Mg in OREAS 73b (Certified Value 11.88 wt.%) | [15 empty] | Certified
Mg | Round | Replicate | Lab | Lab | Lab | Lab | Lab | Lab | Lab | Lab | Lab | Lab | Lab | Lab | Lab | Lab | 1
| No | No | 01 | 02 | 03 | 04 | 05 | 06 | 08 | 09 | 10 | 11 | 12 | 16 | 17 | 19 | wt.%
|  |  | PF*OES | PF*OES | PF*OES | BF*OES | PF*OES | PF*OES | PF*OES | PF*OES | PF*OES | PF*OES/MS | PF*OES | PF*OES/MS | BF*OES | PF*OES | 2
3
| 1 | 1 | 11.88 | 12.16 | 12.09 | 11.543 | 12.031 | 11.6 | 11 | 11.8 | 11.76 | 12.4905 | 10.915 | 11.4942 | 11.549 | 12.321 | 1
| 1 | 2 | 12.302 | 12.03 | 12.05 | 11.591 | 12.001 | 11.9 | 10.6 | 11.8 | 11.76 | 12.1692 | 11.338 | 11.4539 | 11.464 | 12.116 | 0
| 1 | 3 | 12.182 | 11.83 | 12.12 | 11.591 | 12.031 | 11.9 | 10.6 | 12 | 11.73 | 12.5271 | 12.061 | 11.5149 | 11.537 | 11.965 | 16
| 1 | 4 | 12.182 | 12.02 | 12.17 | 11.693 | 11.941 | 12 | 10.9 | 12 | 11.79 | 12.2853 | 11.76 | 11.4726 | 11.5 | 12.164 | 11.8817
| 1 | 5 | 11.82 | 11.93 | 12.02 | 11.506 | 12.031 | 12 | 10.6 | 11.9 | 11.82 | 12.4598 | 11.699 | 11.3244 | 11.512 | 12.242 | 39
| 1 | 6 | 11.82 | 12.56 | 12.34 | 11.591 | 12.001 | 12.1 | 10.7 | 11.9 | 11.73 | 12.1688 | 11.398 | 11.2885 | 11.561 | 12.309
| Mean |  | 12.031 | 12.0883 | 12.1317 | 11.5858 | 12.006 | 11.9167 | 10.7333 | 11.9 | 11.765 | 12.3501 | 11.5285 | 11.4248 | 11.5205 | 12.1862
| Median |  | 12.031 | 12.025 | 12.105 | 11.591 | 12.016 | 11.95 | 10.65 | 11.9 | 11.76 | 12.3726 | 11.5485 | 11.4633 | 11.5245 | 12.203
| Std Dev. |  | 0.21489 | 0.25592 | 0.11479 | 0.062885 | 0.035071 | 0.17224 | 0.17512 | 0.089443 | 0.035071 | 0.16301 | 0.39898 | 0.094596 | 0.035804 | 0.1347
| Rel.Std.Dev. |  | 1.786% | 2.117% | 0.9462% | 0.5428% | 0.2921% | 1.445% | 1.632% | 0.7516% | 0.2981% | 1.32% | 3.461% | 0.828% | 0.3108% | 1.105%
| PDM3 |  | 1.256% | 1.739% | 2.104% | -2.49% | 1.046% | 0.294% | -9.665% | 0.1537% | -0.9825% | 3.942% | -2.973% | -3.846% | -3.04% | 2.562%
| Z-Score (Absolute) |  | 0.33 | 0.48 | 0.6 | 0.87 | 0.26 | 0.02 | 3.16 | 0.02 | 0.39 | 1.19 | 1.02 | 1.3 | 1.04 | 0.75
| Analytical results for Mn in OREAS 73b (Certified Value 0.116 wt.%) | [15 empty] | Certified
Mn | Round | Replicate | Lab | Lab | Lab | Lab | Lab | Lab | Lab | Lab | Lab | Lab | Lab | Lab |  |  | 1
| No | No | 02 | 03 | 04 | 05 | 06 | 08 | 09 | 10 | 11 | 12 | 16 | 19 |  |  | wt.%
|  |  | PF*OES | PF*MS | BF*OES | PF*OES | PF*MS | PF*OES | PF*MS | PF*OES | PF*OES/MS | PF*OES | PF*OES/MS | PF*OES |  |  | 3
3
| 1 | 1 | 0.116 | 0.1153 | 0.116 | 0.116 | 0.124 | 0.1037 | 0.13 | 0.116 | 0.11944 | 0.1168 | 0.11305 | 0.124 |  |  | 1
| 1 | 2 | 0.1152 | 0.1191 | 0.116 | 0.116 | 0.12 | 0.1052 | 0.133 | 0.116 | 0.11136 | 0.1199 | 0.11499 | 0.116 |  |  | 0
| 1 | 3 | 0.1141 | 0.1232 | 0.116 | 0.116 | 0.119 | 0.1034 | 0.137 | 0.116 | 0.11594 | 0.1133 | 0.11343 | 0.116 |  |  | 16
| 1 | 4 | 0.115 | 0.1131 | 0.116 | 0.116 | 0.123 | 0.1035 | 0.132 | 0.116 | 0.11409 | 0.1245 | 0.11222 | 0.116 |  |  | 0.11608
| 1 | 5 | 0.1149 | 0.1172 | 0.116 | 0.116 | 0.128 | 0.1044 | 0.137 | 0.116 | 0.11596 | 0.1219 | 0.1111 | 0.116 |  |  | 40
| 1 | 6 | 0.1211 | 0.1191 | 0.116 | 0.116 | 0.123 | 0.1053 | 0.134 | 0.116 | 0.11225 | 0.1133 | 0.11167 | 0.116
| Mean |  | 0.11605 | 0.11783 | 0.116 | 0.116 | 0.12283 | 0.10425 | 0.13383 | 0.116 | 0.11484 | 0.11828 | 0.11274 | 0.11733
| Median |  | 0.1151 | 0.11815 | 0.116 | 0.116 | 0.123 | 0.10405 | 0.1335 | 0.116 | 0.11502 | 0.11835 | 0.11264 | 0.116
| Std Dev. |  | 0.0025477 | 0.0034995 | 0 | 0 | 0.0031885 | 0.00085029 | 0.0027869 | 0 | 0.0029351 | 0.0046089 | 0.0013952 | 0.003266
| Rel.Std.Dev. |  | 2.195% | 2.97% | 0% | 0% | 2.596% | 0.8156% | 2.082% | 0% | 2.556% | 3.896% | 1.238% | 2.784%
| PDM3 |  | -0.02528% | 1.511% | -0.06836% | -0.06836% | 5.818% | -10.19% | 15.29% | -0.06836% | -1.068% | 1.899% | -2.874% | 1.08%
| Z-Score (Absolute) |  | 0.05 | 0.75 | 0 | 0 | 3 | 5.37 | 7.96 | 0 | 0.6 | 0.95 | 1.54 | 0.58
| Analytical results for Mo in OREAS 73b (Indicative Value 3.29 ppm) | [15 empty] | Indicative
Mo | Round | Replicate | Lab | Lab | Lab | Lab | Lab | Lab | Lab | Lab | Lab | [5 empty] | 1
| No | No | 02 | 03 | 05 | 06 | 09 | 10 | 11 | 12 | 16 | [5 empty] | ppm
|  |  | PF*MS | PF*MS | PF*MS | PF*MS | PF*MS | PF*MS | PF*OES/MS | PF*OES | PF*OES/MS | [5 empty] | 2
2
| 1 | 1 | 6 | 2 | 4 | < 1 | < 1 | 4 | < 20 | 14 | 3.2471 | [5 empty] | 1
| 1 | 2 | 5 | 3 | 3 | < 1 | 1 | 6 | < 20 | 13 | 2.8586 | [5 empty] | 0
| 1 | 3 | 6 | 3 | 4 | 1 | < 1 | 4 | < 20 | 10 | 3.3669 | [5 empty] | 16
| 1 | 4 | 5 | 3 | 4 | < 1 | 2 | 3 | < 20 | 19 | 2.9352 | [5 empty] | 3.2868
| 1 | 5 | 4 | 3 | 4 | 3 | < 1 | 3 | < 20 | 18 | 3.2124 | [5 empty] | 14
| 1 | 6 | 5 | 6 | 4 | 1 | < 1 | 6 | < 20 | 13 | 3.4238
| Mean |  | 5.1667 | 3.3333 | 3.8333 | 1.6667 | 1.5 | 4.3333 |  | 14.5 | 3.174
| Median |  | 5 | 3 | 4 | 1 | 1.5 | 4 |  | 13.5 | 3.2298
| Std Dev. |  | 0.75277 | 1.3663 | 0.40825 | 1.1547 | 0.70711 | 1.3663 |  | 3.3912 | 0.2293
| Rel.Std.Dev. |  | 14.57% | 40.99% | 10.65% | 69.28% | 47.14% | 31.53% |  | 23.39% | 7.224%
| PDM3 |  | 57.2% | 1.417% | 16.63% | -49.29% | -54.36% | 31.84% |  | 341.2% | -3.431%
| Z-Score (Absolute) |  | 0.67 | 0.25 | 0 | 1.39 | 1.52 | 0.25 | 3.12 | 5.39 | 0.33
| Analytical results for Na in OREAS 73b (Indicative Value 0.767 wt.%) | [15 empty] | Indicative
Na | Round | Replicate | 02: Lab |  |  | 1
| No | No | 02: 04 |  |  | wt.%
|  |  | 02: BF*OES |  |  | 3
3
| 1 | 1 | 02: 0.764 |  |  | 1
| 1 | 2 | 02: 0.764 |  |  | 0
| 1 | 3 | 02: 0.779 |  |  | 16
| 1 | 4 | 02: 0.764 |  |  | 0.76657
| 1 | 5 | 02: 0.764 |  |  | 15
| 1 | 6 | 02: 0.764
| Mean |  | 02: 0.7665
| Median |  | 02: 0.764
| Std Dev. |  | 02: 0.0061237
| Rel.Std.Dev. |  | 02: 0.7989%
| PDM3 |  | 02: -0.008839%
Z-Score (Absolute) | bar: 02
| Analytical results for Nb in OREAS 73b (Certified Value 3.63 ppm) | [15 empty] | Certified
Nb | Round | Replicate | Lab | Lab | Lab | Lab | Lab | Lab | Lab | Lab | Lab | [5 empty] | 1
| No | No | 02 | 03 | 04 | 05 | 06 | 09 | 10 | 11 | 16 | [5 empty] | ppm
|  |  | PF*MS | PF*MS | BF*OES | PF*MS | PF*MS | PF*MS | PF*MS | PF*OES/MS | PF*OES/MS | [5 empty] | 2
3
| 1 | 1 | 13 | < 5 | < 5 | 4 | 3.6 | 3.7 | 4.1 | < 100 | 3.3151 | [5 empty] | 1
| 1 | 2 | 9 | < 5 | < 5 | 3.7 | 3.6 | 4.1 | 4 | < 100 | 3.201 | [5 empty] | 0
| 1 | 3 | 10 | < 5 | < 5 | 3.9 | 3.5 | 3.5 | 3.9 | < 100 | 3.32 | [5 empty] | 16
| 1 | 4 | 8 | < 5 | < 5 | 3.8 | 3.3 | 3.3 | 3.7 | < 100 | 3.177 | [5 empty] | 3.6279
| 1 | 5 | 7 | < 5 | < 5 | 3.9 | 3.4 | 3.5 | 3.8 | < 100 | 3.4162 | [5 empty] | 41
| 1 | 6 | 9 | < 5 | < 5 | 3.7 | 3.7 | 3.6 | 4 | < 100 | 3.1062
| Mean |  | 9.3333 |  |  | 3.8333 | 3.5167 | 3.6167 | 3.9167 |  | 3.2559
| Median |  | 9 |  |  | 3.85 | 3.55 | 3.55 | 3.95 |  | 3.2581
| Std Dev. |  | 2.0656 |  |  | 0.12111 | 0.1472 | 0.27142 | 0.1472 |  | 0.11398
| Rel.Std.Dev. |  | 22.13% |  |  | 3.159% | 4.186% | 7.505% | 3.758% |  | 3.501%
| PDM3 |  | 157.3% |  |  | 5.664% | -3.065% | -0.3084% | 7.961% |  | -10.25%
| Z-Score (Absolute) |  | 10.69 | 2.09 | 2.09 | 0.41 | 0.19 | 0 | 0.56 | 86.7 | 0.67
| Analytical results for Nd in OREAS 73b (Certified Value 11.9 ppm) | [15 empty] | Certified
Nd | Round | Replicate | Lab | Lab | Lab | Lab | Lab | Lab | [8 empty] | 1
| No | No | 05 | 06 | 09 | 10 | 12 | 16 | [8 empty] | ppm
|  |  | PF*MS | PF*MS | PF*MS | PF*MS | PF*MS | PF*OES/MS | [8 empty] | 1
2
| 1 | 1 | 11.8 | 12.3 | 13.2 | 11.2 | 16 | 11.3084 | [8 empty] | 1
| 1 | 2 | 10.8 | 12.1 | 13.7 | 11.3 | 14.8 | 12.1424 | [8 empty] | 0
| 1 | 3 | 11.7 | 12.2 | 13.8 | 11.4 | 15 | 12.0449 | [8 empty] | 16
| 1 | 4 | 11.3 | 12.3 | 12.4 | 10.5 | 14.4 | 11.9739 | [8 empty] | 11.9289
| 1 | 5 | 11.2 | 11.1 | 13.2 | 11.2 | 14.6 | 12.3276 | [8 empty] | 42
| 1 | 6 | 11 | 11.6 | 12.9 | 11.6 | 13.8 | 12.2692
| Mean |  | 11.3 | 11.9333 | 13.2 | 11.2 | 14.7667 | 12.0111
| Median |  | 11.25 | 12.15 | 13.2 | 11.25 | 14.7 | 12.0936
| Std Dev. |  | 0.38987 | 0.48442 | 0.51769 | 0.37417 | 0.73121 | 0.36887
| Rel.Std.Dev. |  | 3.45% | 4.059% | 3.922% | 3.341% | 4.952% | 3.071%
| PDM3 |  | -5.272% | 0.03733% | 10.66% | -6.11% | 23.79% | 0.689%
| Z-Score (Absolute) |  | 0.63 | 0.04 | 1.15 | 0.72 | 2.61 | 0.04
| Analytical results for Ni in OREAS 73b (Certified Value 14987 ppm) | [15 empty] | Certified
Ni | Round | Replicate | Lab | Lab | Lab | Lab | Lab | Lab | Lab | Lab | Lab | Lab | Lab | Lab | Lab |  | 1
| No | No | 01 | 02 | 03 | 04 | 05 | 06 | 08 | 09 | 10 | 11 | 12 | 16 | 17 |  | ppm
|  |  | PF*OES | PF*OES | PF*OES | PF*OES | PF*OES | PF*MS | PF*OES | PF*MS | PF*OES | PF*OES/MS | PF*OES | PF*OES | BF*OES |  | 0
0
| 1 | 1 | 14800 | 15172 | 12703 | 14500 | 14500 | 15800 | 15130 | 14700 | 14650 | 15227.6492 | 14600 | 14977.8533 | 14300 |  | 1
| 1 | 2 | 15100 | 14946 | 12673 | 14800 | 14600 | 15800 | 14830 | 15700 | 14750 | 15330.9662 | 14900 | 14864.8016 | 14600 |  | 0
| 1 | 3 | 14900 | 14934 | 12883 | 14800 | 14650 | 15800 | 14850 | 15100 | 14750 | 15306.3149 | 16400 | 14789.0672 | 14300 |  | 16
| 1 | 4 | 14900 | 14955 | 12483 | 14600 | 14450 | 15900 | 15030 | 16000 | 14650 | 15106.4392 | 15100 | 14779.9401 | 14500 |  | 14986.6345
| 1 | 5 | 14800 | 14867 | 12223 | 14700 | 14600 | 16400 | 15770 | 14900 | 14900 | 15527.4121 | 15400 | 14874.0546 | 14200 |  | 43
| 1 | 6 | 14900 | 15788 | 12823 | 14600 | 14600 | 15900 | 15820 | 16000 | 14750 | 15238.3965 | 15000 | 14945.9907 | 14200
| Mean |  | 14900 | 15110.3333 | 12631.3333 | 14666.6667 | 14566.6667 | 15933.3333 | 15238.3333 | 15400 | 14741.6667 | 15289.5297 | 15233.3333 | 14871.9513 | 14350
| Median |  | 14900 | 14950.5 | 12688 | 14650 | 14600 | 15850 | 15080 | 15400 | 14750 | 15272.3557 | 15050 | 14869.4281 | 14300
| Std Dev. |  | 109.5445 | 347.6991 | 243.1803 | 121.106 | 75.2773 | 233.809 | 445.7989 | 572.7128 | 91.7424 | 140.3942 | 628.225 | 80.1105 | 164.3168
| Rel.Std.Dev. |  | 0.7352% | 2.301% | 1.925% | 0.8257% | 0.5168% | 1.467% | 2.926% | 3.719% | 0.6223% | 0.9182% | 4.124% | 0.5387% | 1.145%
| PDM3 |  | -0.5781% | 0.8254% | -15.72% | -2.135% | -2.802% | 6.317% | 1.679% | 2.758% | -1.635% | 2.021% | 1.646% | -0.7652% | -4.248%
| Z-Score (Absolute) |  | 0 | 0.43 | 4.59 | 0.47 | 0.67 | 2.09 | 0.68 | 1.01 | 0.32 | 0.79 | 0.67 | 0.06 | 1.11
| Analytical results for P in OREAS 73b (Certified Value 0.026 wt.%) | [15 empty] | Certified
P | Round | Replicate | 01: Lab; 02: Lab; 03: Lab; 04: Lab; 05: Lab; 06: Lab |  | 1
| No | No | 01: 04; 02: 06; 03: 09; 04: 11; 05: 16; 06: 19 |  | wt.%
|  |  | 01: BF*OES; 02: PF*OES; 03: PF*OES; 04: PF*OES/MS; 05: PF*OES/MS; 06: PF*OES |  | 3
3
| 1 | 1 | 01: 0.026; 02: 0.023; 03: 0.026; 04: 0.025294; 05: 0.024; 06: 0.052 |  | 1
| 1 | 2 | 01: 0.026; 02: 0.023; 03: 0.025; 04: 0.026076; 05: 0.028; 06: 0.057 |  | 0
| 1 | 3 | 01: 0.026; 02: 0.024; 03: 0.025; 04: 0.035155; 05: 0.026; 06: 0.052 |  | 16
| 1 | 4 | 01: 0.026; 02: 0.022; 03: 0.027; 04: 0.032136; 05: 0.024; 06: 0.061 |  | 0.026439
| 1 | 5 | 01: 0.026; 02: 0.024; 03: 0.024; 04: 0.03642; 05: 0.029; 06: 0.057 |  | 44
| 1 | 6 | 01: 0.026; 02: 0.023; 03: 0.025; 04: 0.032997; 05: 0.026; 06: 0.061
| Mean |  | 01: 0.026; 02: 0.023167; 03: 0.025333; 04: 0.031346; 05: 0.026167; 06: 0.056667
| Median |  | 01: 0.026; 02: 0.023; 03: 0.025; 04: 0.032566; 05: 0.026; 06: 0.057
| Std Dev. |  | 01: 0; 02: 0.00075277; 03: 0.0010328; 04: 0.0046476; 05: 0.0020412; 06: 0.0040332
| Rel.Std.Dev. |  | 01: 0%; 02: 3.249%; 03: 4.077%; 04: 14.83%; 05: 7.801%; 06: 7.117%
| PDM3 |  | 01: -1.661%; 02: -12.38%; 03: -4.182%; 04: 18.56%; 05: -1.03%; 06: 114.3%
| Z-Score (Absolute) |  | 01: 0; 02: 1.05; 03: 0.29; 04: 1.81; 05: 0; 06: 10.7
| Analytical results for Pb in OREAS 73b (Certified Value 16 ppm) | [15 empty] | Certified
Pb | Round | Replicate | Lab | Lab | Lab | Lab | Lab | Lab | Lab | Lab | [6 empty] | 1
| No | No | 03 | 05 | 06 | 09 | 10 | 11 | 12 | 16 | [6 empty] | ppm
|  |  | PF*MS | PF*MS | PF*MS | PF*MS | PF*MS | PF*OES/MS | PF*MS | PF*OES/MS | [6 empty] | 1
1
| 1 | 1 | 16 | 18 | 18.4 | 19 | 14 | < 60 | 14 | 17.5383 | [6 empty] | 1
| 1 | 2 | 15 | 16 | 15.1 | 19 | 11 | < 60 | 13 | 21.1162 | [6 empty] | 0
| 1 | 3 | 14 | 17 | 17.1 | 19.8 | 12 | < 60 | 14 | 16.9511 | [6 empty] | 16
| 1 | 4 | 15 | 16 | 16.6 | 18.2 | 13 | < 60 | 12 | 17.0464 | [6 empty] | 15.9763
| 1 | 5 | 16 | 18 | 18.1 | 18.8 | 18 | < 60 | 13 | 17.4571 | [6 empty] | 45
| 1 | 6 | 14 | 18 | 17.9 | 18.3 | 13 | < 60 | 15 | 18.5931
| Mean |  | 01: 15; 02: 17.1667; 03: 17.2; 04: 18.85; 05: 13.5; 08: 13.5; 09: 18.1171
| Median |  | 01: 15; 02: 17.5; 03: 17.5; 04: 18.9; 05: 13; 08: 13.5; 09: 17.4977
| Std Dev. |  | 01: 0.89443; 02: 0.98319; 03: 1.2264; 04: 0.57879; 05: 2.429; 08: 1.0488; 09: 1.581
| Rel.Std.Dev. |  | 01: 5.963%; 02: 5.727%; 03: 7.13%; 04: 3.071%; 05: 17.99%; 08: 7.769%; 09: 8.727%
| PDM3 |  | 01: -6.111%; 02: 7.451%; 03: 7.66%; 04: 17.99%; 05: -15.5%; 08: -15.5%; 09: 13.4%
| Z-Score (Absolute) |  | 0.76 | 0.01 | 0.01 | 0.58 | 1.29 | 4.49 | 1.29 | 0.33
| Analytical results for Pr in OREAS 73b (Certified Value 3.37 ppm) | [15 empty] | Certified
Pr | Round | Replicate | 01: Lab; 02: Lab; 03: Lab; 04: Lab; 05: Lab; 06: Lab |  | 1
| No | No | 01: 05; 02: 06; 03: 09; 04: 10; 05: 12; 06: 16 |  | ppm
|  |  | 01: PF*MS; 02: PF*MS; 03: PF*MS; 04: PF*MS; 05: PF*MS; 06: PF*OES/MS |  | 2
2
| 1 | 1 | 01: 3.11; 02: 3.4; 03: 3.6; 04: 2.91; 05: 4.2; 06: 3.1331 |  | 1
| 1 | 2 | 01: 2.95; 02: 3.5; 03: 3.8; 04: 2.92; 05: 3.8; 06: 3.4073 |  | 0
| 1 | 3 | 01: 3.06; 02: 3.5; 03: 3.7; 04: 2.97; 05: 4; 06: 3.2662 |  | 16
| 1 | 4 | 01: 3; 02: 3.4; 03: 3.4; 04: 2.81; 05: 3.9; 06: 3.2089 |  | 3.3683
| 1 | 5 | 01: 3.03; 02: 3.2; 03: 3.7; 04: 3.02; 05: 3.9; 06: 3.4562 |  | 46
| 1 | 6 | 01: 2.99; 02: 3.2; 03: 3.5; 04: 3.05; 05: 3.8; 06: 3.4658
| Mean |  | 01: 3.0233; 02: 3.3667; 03: 3.6167; 04: 2.9467; 05: 3.9333; 06: 3.3229
| Median |  | 01: 3.015; 02: 3.4; 03: 3.65; 04: 2.945; 05: 3.9; 06: 3.3368
| Std Dev. |  | 01: 0.056451; 02: 0.13663; 03: 0.1472; 04: 0.08641; 05: 0.15055; 06: 0.13967
| Rel.Std.Dev. |  | 01: 1.867%; 02: 4.058%; 03: 4.07%; 04: 2.932%; 05: 3.828%; 06: 4.203%
| PDM3 |  | 01: -10.24%; 02: -0.04749%; 03: 7.375%; 04: -12.52%; 05: 16.78%; 06: -1.346%
| Z-Score (Absolute) |  | 01: 0.73; 02: 0.05; 03: 0.62; 04: 0.9; 05: 1.34; 06: 0.05
| Analytical results for Rb in OREAS 73b (Certified Value 31 ppm) | [15 empty] | Certified
Rb | Round | Replicate | Lab | Lab | Lab | Lab | Lab | Lab | Lab | Lab | [6 empty] | 1
| No | No | 02 | 03 | 05 | 06 | 09 | 10 | 11 | 16 | [6 empty] | ppm
|  |  | PF*MS | PF*MS | PF*MS | PF*MS | PF*MS | PF*MS | PF*OES/MS | PF*OES/MS | [6 empty] | 1
2
| 1 | 1 | 30 | 27 | 31.7 | 32.1 | 33.7 | 29.9 | < 1000 | 31.06 | [6 empty] | 1
| 1 | 2 | 31.1 | 28 | 29.7 | 32.6 | 35.4 | 29.2 | < 1000 | 30.78 | [6 empty] | 0
| 1 | 3 | 31.2 | 29 | 30.9 | 32 | 34.4 | 29.7 | < 1000 | 31.34 | [6 empty] | 16
| 1 | 4 | 30.9 | 27 | 31 | 31.9 | 35.5 | 27.3 | < 1000 | 30.7 | [6 empty] | 30.9864
| 1 | 5 | 31.1 | 26 | 32 | 32.9 | 33.5 | 29 | < 1000 | 31.61 | [6 empty] | 47
| 1 | 6 | 31.6 | 27 | 30.3 | 31.5 | 36.4 | 29.6 | < 1000 | 31.66
| Mean |  | 01: 30.9833; 02: 27.3333; 03: 30.9333; 04: 32.1667; 05: 34.8167; 06: 29.1167; 09: 31.1917
| Median |  | 01: 31.1; 02: 27; 03: 30.95; 04: 32.05; 05: 34.9; 06: 29.4; 09: 31.2
| Std Dev. |  | 01: 0.53448; 02: 1.0328; 03: 0.85479; 04: 0.50465; 05: 1.1374; 06: 0.94956; 09: 0.41107
| Rel.Std.Dev. |  | 01: 1.725%; 02: 3.779%; 03: 2.763%; 04: 1.569%; 05: 3.267%; 06: 3.261%; 09: 1.318%
| PDM3 |  | 01: -0.009989%; 02: -11.79%; 03: -0.1713%; 04: 3.809%; 05: 12.36%; 06: -6.034%; 09: 0.6623%
| Z-Score (Absolute) |  | 0.05 | 1.66 | 0.07 | 0.48 | 1.65 | 0.87 | 207.34 | 0.05
| Analytical results for S in OREAS 73b (Certified Value 2.9 wt.%) | [15 empty] | Certified
S | Round | Replicate | Lab | Lab | Lab | Lab | Lab | Lab | Lab | Lab | Lab | Lab |  |  |  |  | 1
| No | No | 01 | 03 | 05 | 06 | 08 | 09 | 10 | 11 | 12 | 17 |  |  |  |  | wt.%
|  |  | PF*OES | PF*OES | PF*OES | PF*OES | PF*OES | PF*OES | PF*OES | PF*OES/MS | PF*OES | BF*OES |  |  |  |  | 2
3
| 1 | 1 | 2.98 | 2.94 | 2.89 | 2.96 | 2.67 | 3.01 | 2.9 | 2.9448 | 2.61 | 2.7 |  |  |  |  | 1
| 1 | 2 | 3.09 | 2.94 | 2.94 | 3 | 2.71 | 3.02 | 2.9 | 2.9824 | 2.51 | 2.75 |  |  |  |  | 0
| 1 | 3 | 2.93 | 3.13 | 2.96 | 3.02 | 2.68 | 3.05 | 2.9 | 3.0062 | 2.77 | 2.77 |  |  |  |  | 16
| 1 | 4 | 2.92 | 2.96 | 3.04 | 3.01 | 2.82 | 3.05 | 2.97 | 3.01 | 2.59 | 2.75 |  |  |  |  | 2.9047
| 1 | 5 | 2.92 | 3.26 | 2.95 | 3.02 | 2.79 | 3.03 | 2.94 | 3.0689 | 2.79 | 2.73 |  |  |  |  | 48
| 1 | 6 | 2.92 | 3.07 | 2.92 | 3.03 | 2.77 | 3.05 | 2.9 | 3.0244 | 2.68 | 2.79
| Mean |  | 2.96 | 3.05 | 2.95 | 3.0067 | 2.74 | 3.035 | 2.9183 | 3.0061 | 2.6583 | 2.7483
| Median |  | 2.925 | 3.015 | 2.945 | 3.015 | 2.74 | 3.04 | 2.9 | 3.0081 | 2.645 | 2.75
| Std Dev. |  | 0.067823 | 0.129 | 0.050596 | 0.025033 | 0.061968 | 0.017607 | 0.029944 | 0.041482 | 0.10889 | 0.031252
| Rel.Std.Dev. |  | 2.291% | 4.229% | 1.715% | 0.8326% | 2.262% | 0.5801% | 1.026% | 1.38% | 4.096% | 1.137%
| PDM3 |  | 1.905% | 5.003% | 1.56% | 3.511% | -5.669% | 4.487% | 0.4701% | 3.492% | -8.481% | -5.382%
| Z-Score (Absolute) |  | 0.05 | 0.97 | 0.05 | 0.53 | 2.2 | 0.82 | 0.38 | 0.52 | 3.04 | 2.12
| Analytical results for Sb in OREAS 73b (Indicative Value 1.29 ppm) | [15 empty] | Indicative
Sb | Round | Replicate | 01: Lab; 02: Lab; 03: Lab; 04: Lab; 05: Lab; 06: Lab; 08: Lab |  | 1
| No | No | 01: 02; 02: 03; 03: 06; 04: 09; 05: 11; 06: 12; 08: 16 |  | ppm
|  |  | 01: PF*MS; 02: PF*MS; 03: PF*MS; 04: PF*MS; 05: PF*OES/MS; 06: PF*MS; 08: PF*OES/MS |  | 2
2
| 1 | 1 | 01: 1.4; 02: 1; 03: < 2; 04: < 2; 05: < 100; 06: 2; 08: 1.28 |  | 1
| 1 | 2 | 01: 1.5; 02: 1; 03: < 2; 04: < 2; 05: < 100; 06: 1.6; 08: 1.28 |  | 0
| 1 | 3 | 01: 1.5; 02: 1; 03: < 2; 04: < 2; 05: < 100; 06: 2.4; 08: 1.34 |  | 16
| 1 | 4 | 01: 1.8; 02: 1; 03: < 2; 04: < 2; 05: < 100; 06: 5.1; 08: 1.26 |  | 1.294
| 1 | 5 | 01: 1.7; 02: 1; 03: < 2; 04: < 2; 05: < 100; 06: 4.5; 08: 1.25 |  | 10
| 1 | 6 | 01: 1.7; 02: 1; 03: < 2; 04: < 2; 05: < 100; 06: 4.9; 08: 1.5
| Mean |  | 01: 1.6; 02: 1; 06: 3.4167; 08: 1.3183
| Median |  | 01: 1.6; 02: 1; 06: 3.45; 08: 1.28
| Std Dev. |  | 01: 0.15492; 02: 0; 06: 1.5842; 08: 0.094322
| Rel.Std.Dev. |  | 01: 9.682%; 02: 0%; 06: 46.37%; 08: 7.155%
| PDM3 |  | 01: 23.65%; 02: -22.72%; 06: 164%; 08: 1.88%
| Z-Score (Absolute) |  | 01: 0.6; 02: 0.67; 03: 0.67; 04: 0.67; 05: 103.12; 06: 4.44; 08: 0
| Analytical results for Sc in OREAS 73b (Indicative Value 12.2 ppm) | [15 empty] | Indicative
Sc | Round | Replicate | 01: Lab; 02: Lab; 03: Lab; 04: Lab; 05: Lab |  | 1
| No | No | 01: 02; 02: 04; 03: 11; 04: 12; 05: 16 |  | ppm
|  |  | 01: PF*OES; 02: BF*OES; 03: PF*OES/MS; 04: PF*MS; 05: PF*OES/MS |  | 1
1
| 1 | 1 | 01: X; 02: 13; 03: < 20; 04: 56; 05: 11.2756 |  | 1
| 1 | 2 | 01: X; 02: 13; 03: < 20; 04: 65; 05: 11.4254 |  | 0
| 1 | 3 | 01: X; 02: 13; 03: < 20; 04: 51; 05: 11.3956 |  | 16
| 1 | 4 | 01: X; 02: 13; 03: < 20; 04: 65; 05: 11.3621 |  | 12.174
| 1 | 5 | 01: X; 02: 13; 03: < 20; 04: 55; 05: 11.3628 |  | 11
| 1 | 6 | 01: X; 02: 13; 03: < 20; 04: 55; 05: 11.2662
| Mean |  | 02: 13; 04: 57.8333; 05: 11.348
| Median |  | 02: 13; 04: 55.5; 05: 11.3625
| Std Dev. |  | 02: 0; 04: 5.8109; 05: 0.064207
| Rel.Std.Dev. |  | 02: 0%; 04: 10.05%; 05: 0.5658%
| PDM3 |  | 02: 6.785%; 04: 375.1%; 05: -6.785%
| Z-Score (Absolute) |  | 01: NA; 02: 0.37; 03: 0.98; 04: 20.53; 05: 0.37
| Analytical results for Si in OREAS 73b (Certified Value 21.08 wt.%) | [15 empty] | Certified
Si | Round | Replicate | Lab | Lab | Lab | Lab | Lab | Lab | Lab | Lab | Lab | Lab | Lab | Lab |  |  | 1
| No | No | 01 | 02 | 03 | 04 | 05 | 06 | 08 | 09 | 10 | 11 | 12 | 19 |  |  | wt.%
|  |  | PF*OES | PF*OES | PF*OES | BF*OES | PF*OES | PF*OES | PF*OES | PF*OES | PF*OES | PF*OES/MS | PF*OES | PF*OES |  |  | 2
3
| 1 | 1 | 21.08 | 21.5 | 21.8528 | 21.017 | 21.083 | 21.4 | 21.3 | 21.4 | 20.94 | 20.4406 | 18.9 | 21.358 |  |  | 1
| 1 | 2 | 21.32 | 20.1 | 21.5612 | 20.966 | 20.989 | 21.7 | 21.3 | 21.3 | 20.9 | 20.0444 | 19.8 | 20.956 |  |  | 0
| 1 | 3 | 20.99 | 20.3 | 21.3128 | 20.966 | 20.942 | 21.9 | 21.7 | 21.2 | 20.9 | 20.8444 | 20.1 | 20.788 |  |  | 16
| 1 | 4 | 21.08 | 19.9 | 20.6972 | 20.91 | 20.802 | 21.7 | 21.7 | 21.3 | 21.22 | 20.9916 | 20 | 20.984 |  |  | 21.0834
| 1 | 5 | 20.8 | 20 | 21.086 | 21.041 | 21.176 | 21.8 | 22 | 20.7 | 21.32 | 20.8193 | 20.1 | 21.447 |  |  | 49
| 1 | 6 | 20.71 | 22.9 | 21.4208 | 20.97 | 20.942 | 21.9 | 21.2 | 20.3 | 21.22 | 20.5835 | 19.3 | 21.19
| Mean |  | 20.9967 | 20.7833 | 21.3218 | 20.9783 | 20.989 | 21.7333 | 21.5333 | 21.0333 | 21.0833 | 20.6206 | 19.7 | 21.1205
| Median |  | 21.035 | 20.2 | 21.3668 | 20.968 | 20.9655 | 21.75 | 21.5 | 21.25 | 21.08 | 20.7014 | 19.9 | 21.087
| Std Dev. |  | 0.21878 | 1.1907 | 0.39874 | 0.04575 | 0.12899 | 0.18619 | 0.31411 | 0.43665 | 0.19033 | 0.34437 | 0.49396 | 0.25459
| Rel.Std.Dev. |  | 1.042% | 5.729% | 1.87% | 0.2181% | 0.6146% | 0.8567% | 1.459% | 2.076% | 0.9028% | 1.67% | 2.507% | 1.205%
| PDM3 |  | -0.4112% | -1.423% | 1.131% | -0.4981% | -0.4475% | 3.083% | 2.134% | -0.2373% | -0.0001108% | -2.195% | -6.561% | 0.1762%
| Z-Score (Absolute) |  | 0.07 | 0.93 | 1.23 | 0.15 | 0.1 | 2.87 | 2.07 | 0.07 | 0.27 | 1.58 | 5.26 | 0.42
| Analytical results for Sm in OREAS 73b (Certified Value 2.22 ppm) | [15 empty] | Certified
Sm | Round | Replicate | 01: Lab; 02: Lab; 03: Lab; 04: Lab; 05: Lab; 06: Lab |  |  | 1
| No | No | 01: 05; 02: 06; 03: 09; 04: 10; 05: 12; 06: 16 |  |  | ppm
|  |  | 01: PF*MS; 02: PF*MS; 03: PF*MS; 04: PF*MS; 05: PF*MS; 06: PF*OES/MS |  |  | 2
3
| 1 | 1 | 01: 2.3; 02: 2.3; 03: 2.7; 04: 2.26; 05: 2.2; 06: 2.1609 |  |  | 1
| 1 | 2 | 01: 2.13; 02: 2.2; 03: 2.7; 04: 2.24; 05: 2.2; 06: 2.312 |  |  | 0
| 1 | 3 | 01: 2.19; 02: 2.4; 03: 2.8; 04: 2.21; 05: 2; 06: 2.4506 |  |  | 16
| 1 | 4 | 01: 2.23; 02: 2.4; 03: 2.6; 04: 2.3; 05: 2.1; 06: 2.2892 |  |  | 2.2198
| 1 | 5 | 01: 2.2; 02: 2.2; 03: 2.9; 04: 2.07; 05: 2.1; 06: 2.2438 |  |  | 50
| 1 | 6 | 01: 2.17; 02: 2.2; 03: 2.5; 04: 2.54; 05: 1.9; 06: 2.4227
| Mean |  | 01: 2.2033; 02: 2.2833; 03: 2.7; 04: 2.27; 05: 2.0833; 06: 2.3132
| Median |  | 01: 2.195; 02: 2.25; 03: 2.7; 04: 2.25; 05: 2.1; 06: 2.3006
| Std Dev. |  | 01: 0.05785; 02: 0.098319; 03: 0.14142; 04: 0.15388; 05: 0.1169; 06: 0.10906
| Rel.Std.Dev. |  | 01: 2.626%; 02: 4.306%; 03: 5.238%; 04: 6.779%; 05: 5.611%; 06: 4.715%
| PDM3 |  | 01: -0.7437%; 02: 2.86%; 03: 21.63%; 04: 2.259%; 05: -6.15%; 06: 4.206%
| Z-Score (Absolute) |  | 01: 0.9; 02: 0.08; 03: 5.2; 04: 0.08; 05: 2.37; 06: 0.45
| Analytical results for Sn in OREAS 73b (Indicative Value 1.03 ppm) | [15 empty] | Indicative
Sn | Round | Replicate | Lab | Lab | Lab | Lab | Lab | Lab | Lab | Lab | [6 empty] | 1
| No | No | 04 | 05 | 06 | 09 | 10 | 11 | 12 | 16 | [6 empty] | ppm
|  |  | PF*OES | PF*MS | PF*MS | PF*MS | PF*MS | PF*OES/MS | PF*MS | PF*OES/MS | [6 empty] | 2
2
| 1 | 1 | < 100 | 1 | < 0.5 | 1.3 | 1 | < 100 | X | 1.9071 | [6 empty] | 1
| 1 | 2 | < 100 | 1 | 0.8 | 1.5 | < 1 | < 100 | X | 1.399 | [6 empty] | 0
| 1 | 3 | < 100 | 1 | 0.8 | 1.1 | 1 | < 100 | X | 1.8116 | [6 empty] | 16
| 1 | 4 | < 100 | 1 | 0.7 | 1.1 | 1 | < 100 | X | 2.824 | [6 empty] | 1.0317
| 1 | 5 | < 100 | 1 | 1.7 | 1 | 5 | < 100 | X | 1.4343 | [6 empty] | 12
| 1 | 6 | < 100 | 1 | 0.6 | 1.1 | < 1 | < 100 | X | 1.1735
| Mean |  |  | 1 | 0.92 | 1.1833 | 2 |  |  | 1.7582
| Median |  |  | 1 | 0.8 | 1.1 | 1 |  |  | 1.6229
| Std Dev. |  |  | 0 | 0.44385 | 0.18348 | 2 |  |  | 0.58937
| Rel.Std.Dev. |  |  | 0% | 48.24% | 15.51% | 100% |  |  | 33.52%
| PDM3 |  |  | -3.071% | -10.83% | 14.7% | 93.86% |  |  | 70.42%
| Z-Score (Absolute) |  | 65.41 | 0.67 | 0.93 | 0.43 | 0 | 65.41 | NA | 0.35
| Analytical results for Sr in OREAS 73b (Certified Value 65 ppm) | [15 empty] | Certified
Sr | Round | Replicate | Lab | Lab | Lab | Lab | Lab | Lab | Lab | Lab | [6 empty] | 1
| No | No | 04 | 05 | 06 | 09 | 10 | 11 | 12 | 16 | [6 empty] | ppm
|  |  | BF*OES | PF*MS | PF*MS | PF*MS | PF*MS | PF*OES/MS | PF*OES | PF*OES/MS | [6 empty] | 0
1
| 1 | 1 | 66 | 65.7 | 65 | 58 | 64.6 | 130.3789 | 71 | 62.62 | [6 empty] | 1
| 1 | 2 | 66 | 61.3 | 67 | 66 | 63.8 | 117.8146 | 73 | 62.97 | [6 empty] | 0
| 1 | 3 | 67 | 63.2 | 67 | 62 | 64.5 | 107.8105 | 72 | 59.43 | [6 empty] | 16
| 1 | 4 | 66 | 64.2 | 64 | 63 | 59.4 | 102.7735 | 73 | 56.6 | [6 empty] | 65.174
| 1 | 5 | 66 | 65 | 66 | 59 | 64.2 | 96.8177 | 79 | 57.09 | [6 empty] | 51
| 1 | 6 | 67 | 62.6 | 64 | 66 | 66.9 | 110.0164 | 75 | 66
| Mean |  | 66.3333 | 63.6667 | 65.5 | 62.3333 | 63.9 | 110.9353 | 73.8333 | 60.785
| Median |  | 66 | 63.7 | 65.5 | 62.5 | 64.35 | 108.9135 | 73 | 61.025
| Std Dev. |  | 0.5164 | 1.6219 | 1.3784 | 3.3862 | 2.4576 | 11.8483 | 2.8577 | 3.6971
| Rel.Std.Dev. |  | 0.7785% | 2.548% | 2.104% | 5.432% | 3.846% | 10.68% | 3.871% | 6.082%
| PDM3 |  | 1.779% | -2.313% | 0.5001% | -4.359% | -1.955% | 70.21% | 13.29% | -6.734%
| Z-Score (Absolute) |  | 0.55 | 0.35 | 0.27 | 0.8 | 0.27 | 15.59 | 3.08 | 1.32
| Analytical results for Ta in OREAS 73b (Indicative Value 0.32 ppm) | [15 empty] | Indicative
Ta | Round | Replicate | Lab | Lab | Lab | Lab | Lab | Lab | Lab | Lab | Lab | Lab |  |  |  |  | 1
| No | No | 02 | 03 | 04 | 05 | 06 | 09 | 10 | 11 | 12 | 16 |  |  |  |  | ppm
|  |  | PF*MS | PF*MS | PF*OES | PF*MS | PF*MS | PF*MS | PF*MS | PF*OES/MS | PF*MS | PF*OES/MS |  |  |  |  | 2
2
| 1 | 1 | 0.4 | < 0.5 | < 100 | 0.3 | < 0.2 | < 0.2 | 0.4 | < 40 | X | 0.33 |  |  |  |  | 1
| 1 | 2 | 0.3 | < 0.5 | < 100 | 0.3 | < 0.2 | 0.3 | 0.3 | < 40 | X | 0.27 |  |  |  |  | 0
| 1 | 3 | 0.4 | < 0.5 | < 100 | 0.3 | 0.2 | < 0.2 | 0.3 | < 40 | X | 0.29 |  |  |  |  | 16
| 1 | 4 | 0.3 | < 0.5 | < 100 | 0.3 | 0.3 | < 0.2 | 0.3 | < 40 | X | 0.3 |  |  |  |  | 0.32125
| 1 | 5 | 0.4 | < 0.5 | < 100 | 0.3 | < 0.2 | < 0.2 | 0.3 | < 40 | X | 0.29 |  |  |  |  | 13
| 1 | 6 | 0.4 | < 0.5 | < 100 | 0.3 | 0.2 | < 0.2 | 0.3 | < 40 | X | 0.33
| Mean |  | 0.36667 |  |  | 0.3 | 0.23333 | 0.3 | 0.31667 |  |  | 0.30167
| Median |  | 0.4 |  |  | 0.3 | 0.2 | 0.3 | 0.3 |  |  | 0.295
| Std Dev. |  | 02: 0.05164; 05: 0; 06: 0.057735; 10: 0.040825; 16: 0.024014
| Rel.Std.Dev. |  | 02: 14.08%; 05: 0%; 06: 24.74%; 10: 12.89%; 16: 7.96%
| PDM3 |  | 14.14% |  |  | -6.615% | -27.37% | -6.615% | -1.427% |  |  | -6.096%
| Z-Score (Absolute) |  | 0.67 | 0.54 | 515.57 | 0.02 | 1.4 | 1.75 | 0.16 | 204.35 | NA | 0
| Analytical results for Tb in OREAS 73b (Certified Value 0.36 ppm) | [15 empty] | Certified
Tb | Round | Replicate | Lab | Lab | Lab | Lab | Lab | Lab | [8 empty] | 1
| No | No | 05 | 06 | 09 | 10 | 12 | 16 | [8 empty] | ppm
|  |  | PF*MS | PF*MS | PF*MS | PF*MS | PF*MS | PF*OES/MS | [8 empty] | 2
3
| 1 | 1 | 0.35 | 0.3 | 0.4 | 0.34 | 0.4 | 0.34387 | [8 empty] | 1
| 1 | 2 | 0.33 | 0.3 | 0.4 | 0.35 | 0.4 | 0.36021 | [8 empty] | 0
| 1 | 3 | 0.34 | 0.4 | 0.4 | 0.35 | 0.4 | 0.32702 | [8 empty] | 16
| 1 | 4 | 0.34 | 0.4 | 0.4 | 0.31 | 0.4 | 0.35493 | [8 empty] | 0.35553
| 1 | 5 | 0.35 | 0.3 | 0.4 | 0.3 | 0.5 | 0.35714 | [8 empty] | 52
| 1 | 6 | 0.34 | 0.4 | 0.4 | 0.33 | 0.4 | 0.36383
| Mean |  | 0.34167 | 0.35 | 0.4 | 0.33 | 0.41667 | 0.35117
| Median |  | 0.34 | 0.35 | 0.4 | 0.335 | 0.4 | 0.35604
| Std Dev. |  | 0.0075277 | 0.054772 | 6.0809e-17 | 0.020976 | 0.040825 | 0.013626
| Rel.Std.Dev. |  | 2.203% | 15.65% | 1.52e-14% | 6.356% | 9.798% | 3.88%
| PDM3 |  | -3.9% | -1.556% | 12.51% | -7.182% | 17.2% | -1.228%
| Z-Score (Absolute) |  | 0.41 | 0.03 | 2.26 | 0.94 | 3.02 | 0.03
| Analytical results for Th in OREAS 73b (Certified Value 6.38 ppm) | [15 empty] | Certified
Th | Round | Replicate | Lab | Lab | Lab | Lab | Lab | Lab | Lab | Lab | Lab | [5 empty] | 1
| No | No | 02 | 03 | 05 | 06 | 09 | 10 | 11 | 12 | 16 | [5 empty] | ppm
|  |  | PF*MS | PF*MS | PF*MS | PF*MS | PF*MS | PF*MS | PF*OES/MS | PF*MS | PF*OES/MS | [5 empty] | 2
3
| 1 | 1 | 6.6 | 6.3 | 6.47 | 6.9 | 6.6 | 6.38 | < 100 | 7.8 | 5.6839 | [5 empty] | 1
| 1 | 2 | 6.5 | 5.5 | 6.11 | 6.7 | 6.6 | 6.77 | < 100 | 6.4 | 6.0628 | [5 empty] | 0
| 1 | 3 | 6.2 | 5.8 | 6.4 | 6.9 | 6.7 | 6.53 | < 100 | 8.2 | 6.0379 | [5 empty] | 16
| 1 | 4 | 6.3 | 6 | 6.39 | 7.1 | 6.1 | 5.84 | < 100 | 6.3 | 5.5484 | [5 empty] | 6.3842
| 1 | 5 | 6.4 | 5.4 | 6.42 | 6.7 | 6.9 | 6.58 | < 100 | 6.7 | 5.8762 | [5 empty] | 53
| 1 | 6 | 6.7 | 5.8 | 6.09 | 6.7 | 6.1 | 6.6 | < 100 | 6.5 | 5.9811
| Mean |  | 6.45 | 5.8 | 6.3133 | 6.8333 | 6.5 | 6.45 |  | 6.9833 | 5.865
| Median |  | 6.45 | 5.8 | 6.395 | 6.8 | 6.6 | 6.555 |  | 6.6 | 5.9286
| Std Dev. |  | 0.18708 | 0.32863 | 0.16765 | 0.1633 | 0.32863 | 0.3241 |  | 0.8085 | 0.20769
| Rel.Std.Dev. |  | 2.901% | 5.666% | 2.655% | 2.39% | 5.056% | 5.025% |  | 11.58% | 3.541%
| PDM3 |  | 1.03% | -9.151% | -1.11% | 7.035% | 1.814% | 1.03% |  | 9.384% | -8.132%
| Z-Score (Absolute) |  | 0 | 1.14 | 0.24 | 0.67 | 0.09 | 0 | 76.61 | 0.94 | 1.03
| Analytical results for Ti in OREAS 73b (Certified Value 0.187 wt.%) | [15 empty] | Certified
Ti | Round | Replicate | Lab | Lab | Lab | Lab | Lab | Lab | Lab | Lab | Lab | Lab |  |  |  |  | 1
| No | No | 02 | 04 | 05 | 06 | 09 | 10 | 11 | 12 | 16 | 19 |  |  |  |  | wt.%
|  |  | PF*OES | BF*OES | PF*OES | PF*OES | PF*OES | PF*OES | PF*OES/MS | PF*OES | PF*OES/MS | PF*OES |  |  |  |  | 3
3
| 1 | 1 | 0.2 | 0.192 | 0.186 | 0.19 | 0.19 | 0.186 | 0.18661 | 0.16 | 0.18429 | 0.21 |  |  |  |  | 1
| 1 | 2 | 0.2 | 0.192 | 0.186 | 0.19 | 0.19 | 0.18 | 0.18132 | 0.17 | 0.18429 | 0.204 |  |  |  |  | 0
| 1 | 3 | 0.19 | 0.192 | 0.186 | 0.19 | 0.19 | 0.18 | 0.18939 | 0.19 | 0.18686 | 0.204 |  |  |  |  | 16
| 1 | 4 | 0.2 | 0.192 | 0.18 | 0.19 | 0.19 | 0.18 | 0.1853 | 0.18 | 0.18237 | 0.204 |  |  |  |  | 0.18654
| 1 | 5 | 0.19 | 0.192 | 0.186 | 0.19 | 0.19 | 0.18 | 0.18373 | 0.17 | 0.18355 | 0.21 |  |  |  |  | 54
| 1 | 6 | 0.21 | 0.192 | 0.186 | 0.19 | 0.19 | 0.168 | 0.18592 | 0.17 | 0.18025 | 0.21
| Mean |  | 0.19833 | 0.192 | 0.185 | 0.19 | 0.19 | 0.179 | 0.18538 | 0.17333 | 0.1836 | 0.207
| Median |  | 0.2 | 0.192 | 0.186 | 0.19 | 0.19 | 0.18 | 0.18561 | 0.17 | 0.18392 | 0.207
| Std Dev. |  | 0.0075277 | 3.0405e-17 | 0.0024495 | 3.0405e-17 | 3.0405e-17 | 0.0058992 | 0.0027248 | 0.010328 | 0.0022037 | 0.0032863
| Rel.Std.Dev. |  | 3.795% | 1.584e-14% | 1.324% | 1.6e-14% | 1.6e-14% | 3.296% | 1.47% | 5.958% | 1.2% | 1.588%
| PDM3 |  | 6.324% | 2.928% | -0.8241% | 1.856% | 1.856% | -4.041% | -0.6211% | -7.078% | -1.574% | 10.97%
| Z-Score (Absolute) |  | 1.74 | 0.68 | 0.47 | 0.38 | 0.38 | 1.45 | 0.38 | 2.35 | 0.67 | 3.13
| Analytical results for Tl in OREAS 73b (Indicative Value 0.43 ppm) | [15 empty] | Indicative
Tl | Round | Replicate | Lab | Lab | Lab | Lab | Lab | Lab | Lab | Lab | [6 empty] | 1
| No | No | 02 | 05 | 06 | 09 | 10 | 11 | 12 | 16 | [6 empty] | ppm
|  |  | PF*MS | PF*MS | PF*MS | PF*MS | PF*MS | PF*OES/MS | PF*MS | PF*OES/MS | [6 empty] | 2
2
| 1 | 1 | 1 | < 0.5 | 0.4 | 0.5 | < 0.5 | < 100 | 0.4 | 0.38889 | [6 empty] | 1
| 1 | 2 | 0.6 | < 0.5 | 0.4 | 0.5 | < 0.5 | < 100 | 0.4 | 0.35602 | [6 empty] | 0
| 1 | 3 | 0.9 | < 0.5 | 0.5 | 0.5 | < 0.5 | < 100 | 0.4 | 0.40778 | [6 empty] | 16
| 1 | 4 | X | < 0.5 | 0.5 | 0.5 | < 0.5 | < 100 | 0.4 | 0.35687 | [6 empty] | 0.42517
| 1 | 5 | 0.5 | < 0.5 | 0.4 | 0.5 | < 0.5 | < 100 | 0.4 | 0.38857 | [6 empty] | 14
| 1 | 6 | 0.5 | < 0.5 | 0.4 | 0.5 | < 0.5 | < 100 | 0.3 | 0.40589
| Mean |  | 02: 0.7; 04: 0.43333; 05: 0.5; 10: 0.38333; 11: 0.384
| Median |  | 02: 0.6; 04: 0.4; 05: 0.5; 10: 0.4; 11: 0.38873
| Std Dev. |  | 02: 0.23452; 04: 0.05164; 05: 0; 10: 0.040825; 11: 0.02284
| Rel.Std.Dev. |  | 02: 33.5%; 04: 11.92%; 05: 0%; 10: 10.65%; 11: 5.948%
| PDM3 |  | 02: 64.64%; 04: 1.921%; 05: 17.6%; 10: -9.839%; 11: -9.682%
| Z-Score (Absolute) |  | 1.57 | 0.86 | 0.13 | 0.49 | 0.86 | 267.52 | 0.14 | 0.13
| Analytical results for Tm in OREAS 73b (Certified Value 0.19 ppm) | [15 empty] | Certified
Tm | Round | Replicate | Lab | Lab | Lab | Lab | Lab | Lab | [8 empty] | 1
| No | No | 05 | 06 | 09 | 10 | 12 | 16 | [8 empty] | ppm
|  |  | PF*MS | PF*MS | PF*MS | PF*MS | PF*MS | PF*OES/MS | [8 empty] | 2
3
| 1 | 1 | 0.2 | 0.2 | 0.2 | 0.19 | X | 0.18678 | [8 empty] | 1
| 1 | 2 | 0.18 | 0.2 | 0.2 | 0.2 | X | 0.1801 | [8 empty] | 0
| 1 | 3 | 0.18 | 0.2 | 0.2 | 0.19 | X | 0.19043 | [8 empty] | 16
| 1 | 4 | 0.19 | 0.2 | 0.2 | 0.18 | X | 0.18762 | [8 empty] | 0.19312
| 1 | 5 | 0.2 | 0.2 | 0.2 | 0.24 | X | 0.19619 | [8 empty] | 55
| 1 | 6 | 0.17 | 0.2 | 0.2 | 0.24 | X | 0.19243
| Mean |  | 02: 0.18667; 03: 0.2; 04: 0.2; 05: 0.20667; 09: 0.18893
| Median |  | 02: 0.185; 03: 0.2; 04: 0.2; 05: 0.195; 09: 0.18902
| Std Dev. |  | 02: 0.012111; 03: 3.0405e-17; 04: 3.0405e-17; 05: 0.026583; 09: 0.0055031
| Rel.Std.Dev. |  | 02: 6.488%; 03: 1.52e-14%; 04: 1.52e-14%; 05: 12.86%; 09: 2.913%
| PDM3 |  | 02: -3.341%; 03: 3.563%; 04: 3.563%; 05: 7.015%; 09: -2.171%
| Z-Score (Absolute) |  | 1.35 | 0 | 0 | 0.67 | NA | 1.12
| Analytical results for U in OREAS 73b (Certified Value 2.11 ppm) | [15 empty] | Certified
U | Round | Replicate | Lab | Lab | Lab | Lab | Lab | Lab | Lab | Lab | Lab | [5 empty] | 1
| No | No | 02 | 03 | 05 | 06 | 09 | 10 | 11 | 12 | 16 | [5 empty] | ppm
|  |  | PF*MS | PF*MS | PF*MS | PF*MS | PF*MS | PF*MS | PF*OES/MS | PF*MS | PF*OES/MS | [5 empty] | 2
2
| 1 | 1 | 2.7 | 1.8 | 2.51 | 2 | 2.3 | 1.89 | < 200 | 3.1 | 2.0594 | [5 empty] | 1
| 1 | 2 | 2.4 | 1.8 | 1.97 | 2.1 | 2.3 | 2.07 | < 200 | 2.9 | 1.8702 | [5 empty] | 0
| 1 | 3 | 2.7 | 1.8 | 2.05 | 2.4 | 2.3 | 1.97 | < 200 | 3.4 | 1.9631 | [5 empty] | 16
| 1 | 4 | 2.7 | 1.8 | 2.14 | 2.2 | 2.4 | 1.81 | < 200 | 2.5 | 1.881 | [5 empty] | 2.1057
| 1 | 5 | 2 | 1.9 | 2.12 | 2.2 | 2.4 | 2.04 | < 200 | 2.9 | 1.9095 | [5 empty] | 56
| 1 | 6 | 2.2 | 2 | 2.02 | 2.2 | 2.3 | 1.96 | < 200 | 2.9 | 1.9075
| Mean |  | 2.45 | 1.85 | 2.135 | 2.1833 | 2.3333 | 1.9567 |  | 2.95 | 1.9318
| Median |  | 2.55 | 1.8 | 2.085 | 2.2 | 2.3 | 1.965 |  | 2.9 | 1.9085
| Std Dev. |  | 0.30166 | 0.083666 | 0.19419 | 0.13292 | 0.05164 | 0.095847 |  | 0.29496 | 0.070318
| Rel.Std.Dev. |  | 12.31% | 4.522% | 9.096% | 6.088% | 2.213% | 4.898% |  | 9.999% | 3.64%
| PDM3 |  | 16.35% | -12.14% | 1.394% | 3.689% | 10.81% | -7.076% |  | 40.1% | -8.258%
| Z-Score (Absolute) |  | 0.71 | 0.89 | 0.13 | 0 | 0.4 | 0.61 | 262.21 | 2.06 | 0.67
| Analytical results for V in OREAS 73b (Certified Value 73 ppm) | [15 empty] | Certified
V | Round | Replicate | Lab | Lab | Lab | Lab | Lab | Lab | Lab | Lab | [6 empty] | 1
| No | No | 02 | 05 | 06 | 09 | 10 | 11 | 12 | 16 | [6 empty] | ppm
|  |  | PF*OES | PF*MS | PF*MS | PF*MS | PF*MS | PF*OES/MS | PF*OES | PF*OES/MS | [6 empty] | 0
1
| 1 | 1 | 77 | 75 | 75 | 110 | 51 | 82.8669 | 66 | 78.7434 | [6 empty] | 1
| 1 | 2 | 77 | 67 | 87 | 122 | 53 | 78.6343 | 59 | 79.8092 | [6 empty] | 0
| 1 | 3 | 78 | 68 | 66 | 112 | 50 | 76.576 | 81 | 78.5755 | [6 empty] | 16
| 1 | 4 | 76 | 69 | 65 | 116 | 50 | 75.8506 | 59 | 79.3775 | [6 empty] | 73.1275
| 1 | 5 | 78 | 68 | 72 | 112 | 59 | 76.1282 | 68 | 77.7649 | [6 empty] | 57
| 1 | 6 | 74 | 65 | 65 | 131 | 59 | 73.0627 | 69 | 78.8006
| Mean |  | 76.6667 | 68.6667 | 71.6667 | 117.1667 | 53.6667 | 77.1864 | 67 | 78.8452
| Median |  | 77 | 68 | 69 | 114 | 52 | 76.3521 | 67 | 78.772
| Std Dev. |  | 1.5055 | 3.3862 | 8.5713 | 8.0104 | 4.274 | 3.3059 | 8.124 | 0.70211
| Rel.Std.Dev. |  | 1.964% | 4.931% | 11.96% | 6.837% | 7.964% | 4.283% | 12.13% | 0.8905%
| PDM3 |  | 4.84% | -6.1% | -1.998% | 60.22% | -26.61% | 5.551% | -8.379% | 7.819%
| Z-Score (Absolute) |  | 0.33 | 0.73 | 0.33 | 5.7 | 2.72 | 0.4 | 0.95 | 0.62
| Analytical results for W in OREAS 73b (Indicative Value 4.29 ppm) | [15 empty] | Indicative
W | Round | Replicate | Lab | Lab | Lab | Lab | Lab | Lab | Lab | Lab | Lab | Lab |  |  |  |  | 1
| No | No | 02 | 03 | 04 | 05 | 06 | 09 | 10 | 11 | 12 | 16 |  |  |  |  | ppm
|  |  | PF*MS | PF*MS | PF*OES | PF*MS | PF*MS | PF*MS | PF*MS | PF*OES/MS | PF*MS | PF*OES/MS |  |  |  |  | 2
2
| 1 | 1 | 4 | 4 | < 100 | 6 | 3.7 | 2.8 | 6 | < 100 | 4 | 3.9837 |  |  |  |  | 1
| 1 | 2 | 6 | 4 | < 100 | 5 | 3 | 3.7 | 5 | < 100 | 4 | 3.8094 |  |  |  |  | 0
| 1 | 3 | 5 | 4 | < 100 | 6 | 3.5 | 2.8 | 6 | < 100 | 4 | 4.2413 |  |  |  |  | 16
| 1 | 4 | 5 | 4 | < 100 | 5 | 4.1 | 2.4 | 5 | < 100 | 5 | 4.0068 |  |  |  |  | 4.2894
| 1 | 5 | 5 | 5 | < 100 | 6 | 4.1 | 3.1 | 10 | < 100 | 5 | 4.9524 |  |  |  |  | 15
| 1 | 6 | 5 | 4 | < 100 | 6 | 5 | 2.9 | 8 | < 100 | 5 | 3.9211
| Mean |  | 5 | 4.1667 |  | 5.6667 | 3.9 | 2.95 | 6.6667 |  | 4.5 | 4.1525
| Median |  | 5 | 4 |  | 6 | 3.9 | 2.85 | 6 |  | 4.5 | 3.9952
| Std Dev. |  | 0.63246 | 0.40825 |  | 0.5164 | 0.67823 | 0.43243 | 1.9664 |  | 0.54772 | 0.41681
| Rel.Std.Dev. |  | 12.65% | 9.798% |  | 9.113% | 17.39% | 14.66% | 29.5% |  | 12.17% | 10.04%
| PDM3 |  | 16.57% | -2.861% |  | 32.11% | -9.078% | -31.23% | 55.42% |  | 4.91% | -3.193%
| Z-Score (Absolute) |  | 0.19 | 0.45 | 34.54 | 0.7 | 0.65 | 1.37 | 1.46 | 34.54 | 0.19 | 0.46
| Analytical results for Y in OREAS 73b (Certified Value 11.7 ppm) | [15 empty] | Certified
Y | Round | Replicate | Lab | Lab | Lab | Lab | Lab | Lab | Lab | Lab | Lab | [5 empty] | 1
| No | No | 02 | 04 | 05 | 06 | 09 | 10 | 11 | 12 | 16 | [5 empty] | ppm
|  |  | PF*MS | BF*OES | PF*MS | PF*MS | PF*MS | PF*MS | PF*OES/MS | PF*OES | PF*OES/MS | [5 empty] | 1
2
| 1 | 1 | 11.7 | 11 | 12.2 | 12.5 | 12.7 | 11.4 | < 20 | 11 | 12.4301 | [5 empty] | 1
| 1 | 2 | 12 | 11 | 11.3 | 12.5 | 13.8 | 11.2 | < 20 | 11 | 11.9183 | [5 empty] | 0
| 1 | 3 | 11.9 | 11 | 11.7 | 12.3 | 12.9 | 11.4 | < 20 | 12 | 12.0399 | [5 empty] | 16
| 1 | 4 | 12.1 | 11 | 11.8 | 11.5 | 13.3 | 10.6 | < 20 | 12 | 12.0899 | [5 empty] | 11.6814
| 1 | 5 | 11.3 | 11 | 12 | 12.4 | 12.7 | 10.9 | < 20 | 12 | 11.7752 | [5 empty] | 58
| 1 | 6 | 12.3 | 11 | 11.5 | 11.8 | 13.6 | 11.7 | < 20 | 12 | 12.3659
| Mean |  | 11.8833 | 11 | 11.75 | 12.1667 | 13.1667 | 11.2 |  | 11.6667 | 12.1032
| Median |  | 11.95 | 11 | 11.75 | 12.35 | 13.1 | 11.3 |  | 12 | 12.0649
| Std Dev. |  | 0.34881 | 0 | 0.32711 | 0.41793 | 0.47188 | 0.39497 |  | 0.5164 | 0.25369
| Rel.Std.Dev. |  | 2.935% | 0% | 2.784% | 3.435% | 3.584% | 3.527% |  | 4.426% | 2.096%
| PDM3 |  | 1.729% | -5.833% | 0.5871% | 4.154% | 12.71% | -4.121% |  | -0.1262% | 3.611%
| Z-Score (Absolute) |  | 0.22 | 1.21 | 0 | 0.67 | 2.29 | 0.89 | 2.83 | 0.13 | 0.57
| Analytical results for Yb in OREAS 73b (Certified Value 1.21 ppm) | [15 empty] | Certified
Yb | Round | Replicate | Lab | Lab | Lab | Lab | Lab | Lab | [8 empty] | 1
| No | No | 05 | 06 | 09 | 10 | 12 | 16 | [8 empty] | ppm
|  |  | PF*MS | PF*MS | PF*MS | PF*MS | PF*MS | PF*OES/MS | [8 empty] | 2
3
| 1 | 1 | 1.2 | 1.2 | 1.6 | 1.14 | 1.4 | 1.2347 | [8 empty] | 1
| 1 | 2 | 1.16 | 1.2 | 1.6 | 1.1 | 1.3 | 1.1319 | [8 empty] | 0
| 1 | 3 | 1.13 | 1.3 | 1.6 | 1.18 | 1.5 | 1.1515 | [8 empty] | 16
| 1 | 4 | 1.16 | 1.3 | 1.4 | 1.05 | 1.4 | 1.1615 | [8 empty] | 1.208
| 1 | 5 | 1.19 | 1.2 | 1.6 | 1.16 | 1.4 | 1.1095 | [8 empty] | 59
| 1 | 6 | 1.12 | 1.2 | 1.4 | 1.05 | 1.2 | 1.2114
| Mean |  | 1.16 | 1.2333 | 1.5333 | 1.1133 | 1.3667 | 1.1668
| Median |  | 1.16 | 1.2 | 1.6 | 1.12 | 1.4 | 1.1565
| Std Dev. |  | 0.031623 | 0.05164 | 0.10328 | 0.055737 | 0.10328 | 0.047642
| Rel.Std.Dev. |  | 2.726% | 4.187% | 6.736% | 5.006% | 7.557% | 4.083%
| PDM3 |  | -3.975% | 2.096% | 26.93% | -7.838% | 13.13% | -3.416%
| Z-Score (Absolute) |  | 0.43 | 0.35 | 3.55 | 0.92 | 1.77 | 0.35
| Analytical results for Zn in OREAS 73b (Certified Value 112 ppm) | [15 empty] | Certified
Zn | Round | Replicate | Lab | Lab | Lab | Lab | Lab | Lab | Lab | Lab | Lab | [5 empty] | 1
| No | No | 02 | 04 | 05 | 06 | 09 | 10 | 11 | 12 | 16 | [5 empty] | ppm
|  |  | PF*OES | PF*OES | PF*MS | PF*MS | PF*MS | PF*MS | PF*OES/MS | PF*OES | PF*OES/MS | [5 empty] | 0
0
| 1 | 1 | 110 | 100 | 107 | 120 | 120 | 115 | 134.2918 | 99 | 93.4489 | [5 empty] | 1
| 1 | 2 | 109 | 100 | 104 | 120 | 120 | 103 | 127.543 | 132 | 100.6416 | [5 empty] | 0
| 1 | 3 | 109 | 100 | 107 | 110 | 130 | 106 | 135.5004 | 113 | 93.43 | [5 empty] | 16
| 1 | 4 | 104 | 100 | 105 | 110 | 120 | 100 | 127.9876 | 141 | 92.3904 | [5 empty] | 112.0482
| 1 | 5 | 111 | 100 | 107 | 120 | 120 | 118 | 122.4124 | 124 | 89.7028 | [5 empty] | 60
| 1 | 6 | 115 | 100 | 102 | 110 | 120 | 117 | 130.0726 | 127 | 98.1801
| Mean |  | 109.6667 | 100 | 105.3333 | 115 | 121.6667 | 109.8333 | 129.6346 | 122.6667 | 94.6323
| Median |  | 109.5 | 100 | 106 | 115 | 120 | 110.5 | 129.0301 | 125.5 | 93.4395
| Std Dev. |  | 3.559 | 0 | 2.0656 | 5.4772 | 4.0825 | 7.7825 | 4.807 | 14.8144 | 4.0217
| Rel.Std.Dev. |  | 3.245% | 0% | 1.961% | 4.763% | 3.355% | 7.086% | 3.708% | 12.08% | 4.25%
| PDM3 |  | -2.125% | -10.75% | -5.993% | 2.634% | 8.584% | -1.977% | 15.7% | 9.477% | -15.54%
| Z-Score (Absolute) |  | 0.01 | 0.67 | 0.31 | 0.35 | 0.81 | 0 | 1.36 | 0.88 | 1.04
| Analytical results for Zr in OREAS 73b (Certified Value 61 ppm) | [15 empty] | Certified
Zr | Round | Replicate | Lab | Lab | Lab | Lab | Lab | Lab | [8 empty] | 1
| No | No | 03 | 04 | 05 | 10 | 11 | 16 | [8 empty] | ppm
|  |  | PF*MS | BF*OES | PF*MS | PF*MS | PF*OES/MS | PF*OES/MS | [8 empty] | 0
0
| 1 | 1 | 122.34 | 62 | 70 | 66 | 59.4701 | 63.56 | [8 empty] | 1
| 1 | 2 | 133.94 | 63 | 67 | 67 | 78.0019 | 64.39 | [8 empty] | 0
| 1 | 3 | 58.01 | 61 | 71 | 66 | 51.2181 | 65.53 | [8 empty] | 16
| 1 | 4 | 51.6 | 67 | 70 | 59 | 59.1371 | 62.86 | [8 empty] | 60.9538
| 1 | 5 | 42.85 | 66 | 73 | 63 | 53.955 | 67.16 | [8 empty] | 61
| 1 | 6 | 48.57 | 58 | 67 | 62 | 48.7286 | 64.28
| Mean |  | 76.2183 | 62.8333 | 69.6667 | 63.8333 | 58.4185 | 64.63
| Median |  | 54.805 | 62.5 | 70 | 64.5 | 56.5461 | 64.335
| Std Dev. |  | 40.6804 | 3.3116 | 2.3381 | 3.0605 | 10.4957 | 1.5277
| Rel.Std.Dev. |  | 53.37% | 5.27% | 3.356% | 4.795% | 17.97% | 2.364%
| PDM3 |  | 25.04% | 3.084% | 14.29% | 4.724% | -4.159% | 6.031%
| Z-Score (Absolute) |  | 2.37 | 0.28 | 1.07 | 0.08 | 1.15 | 0.08
Note on C17: Z-Scores have been calculated inclusive of individual outliers. In general, laboratory batches are rejected if Z-Score > 2.5.
Note on C35: Z-Scores have been calculated inclusive of individual outliers. In general, laboratory batches are rejected if Z-Score > 2.5.
Note on C53: Z-Scores have been calculated inclusive of individual outliers. In general, laboratory batches are rejected if Z-Score > 2.5.
Note on C71: Z-Scores have been calculated inclusive of individual outliers. In general, laboratory batches are rejected if Z-Score > 2.5.
Note on C89: Z-Scores have been calculated inclusive of individual outliers. In general, laboratory batches are rejected if Z-Score > 2.5.
Note on C107: Z-Scores have been calculated inclusive of individual outliers. In general, laboratory batches are rejected if Z-Score > 2.5.
Note on C125: Z-Scores have been calculated inclusive of individual outliers. In general, laboratory batches are rejected if Z-Score > 2.5.
Note on C143: Z-Scores have been calculated inclusive of individual outliers. In general, laboratory batches are rejected if Z-Score > 2.5.
Note on C161: Z-Scores have been calculated inclusive of individual outliers. In general, laboratory batches are rejected if Z-Score > 2.5.
Note on C179: Z-Scores have been calculated inclusive of individual outliers. In general, laboratory batches are rejected if Z-Score > 2.5.
Note on C197: Z-Scores have been calculated inclusive of individual outliers. In general, laboratory batches are rejected if Z-Score > 2.5.
Note on C215: Z-Scores have been calculated inclusive of individual outliers. In general, laboratory batches are rejected if Z-Score > 2.5.
Note on C233: Z-Scores have been calculated inclusive of individual outliers. In general, laboratory batches are rejected if Z-Score > 2.5.
Note on C251: Z-Scores have been calculated inclusive of individual outliers. In general, laboratory batches are rejected if Z-Score > 2.5.
Note on C269: Z-Scores have been calculated inclusive of individual outliers. In general, laboratory batches are rejected if Z-Score > 2.5.
Note on C287: Z-Scores have been calculated inclusive of individual outliers. In general, laboratory batches are rejected if Z-Score > 2.5.
Note on C305: Z-Scores have been calculated inclusive of individual outliers. In general, laboratory batches are rejected if Z-Score > 2.5.
Note on C323: Z-Scores have been calculated inclusive of individual outliers. In general, laboratory batches are rejected if Z-Score > 2.5.
Note on C341: Z-Scores have been calculated inclusive of individual outliers. In general, laboratory batches are rejected if Z-Score > 2.5.
Note on C359: Z-Scores have been calculated inclusive of individual outliers. In general, laboratory batches are rejected if Z-Score > 2.5.
Note on C377: Z-Scores have been calculated inclusive of individual outliers. In general, laboratory batches are rejected if Z-Score > 2.5.
Note on C395: Z-Scores have been calculated inclusive of individual outliers. In general, laboratory batches are rejected if Z-Score > 2.5.
Note on C413: Z-Scores have been calculated inclusive of individual outliers. In general, laboratory batches are rejected if Z-Score > 2.5.
Note on C431: Z-Scores have been calculated inclusive of individual outliers. In general, laboratory batches are rejected if Z-Score > 2.5.
Note on C449: Z-Scores have been calculated inclusive of individual outliers. In general, laboratory batches are rejected if Z-Score > 2.5.
Note on C467: Z-Scores have been calculated inclusive of individual outliers. In general, laboratory batches are rejected if Z-Score > 2.5.
Note on C485: Z-Scores have been calculated inclusive of individual outliers. In general, laboratory batches are rejected if Z-Score > 2.5.
Note on C503: Z-Scores have been calculated inclusive of individual outliers. In general, laboratory batches are rejected if Z-Score > 2.5.
Note on C521: Z-Scores have been calculated inclusive of individual outliers. In general, laboratory batches are rejected if Z-Score > 2.5.
Note on C539: Z-Scores have been calculated inclusive of individual outliers. In general, laboratory batches are rejected if Z-Score > 2.5.
Note on C557: Z-Scores have been calculated inclusive of individual outliers. In general, laboratory batches are rejected if Z-Score > 2.5.
Note on C575: Z-Scores have been calculated inclusive of individual outliers. In general, laboratory batches are rejected if Z-Score > 2.5.
Note on C593: Z-Scores have been calculated inclusive of individual outliers. In general, laboratory batches are rejected if Z-Score > 2.5.
Note on C611: Z-Scores have been calculated inclusive of individual outliers. In general, laboratory batches are rejected if Z-Score > 2.5.
Note on C629: Z-Scores have been calculated inclusive of individual outliers. In general, laboratory batches are rejected if Z-Score > 2.5.
Note on C647: Z-Scores have been calculated inclusive of individual outliers. In general, laboratory batches are rejected if Z-Score > 2.5.
Note on C665: Z-Scores have been calculated inclusive of individual outliers. In general, laboratory batches are rejected if Z-Score > 2.5.
Note on C683: Z-Scores have been calculated inclusive of individual outliers. In general, laboratory batches are rejected if Z-Score > 2.5.
Note on C701: Z-Scores have been calculated inclusive of individual outliers. In general, laboratory batches are rejected if Z-Score > 2.5.
Note on C719: Z-Scores have been calculated inclusive of individual outliers. In general, laboratory batches are rejected if Z-Score > 2.5.
Note on C737: Z-Scores have been calculated inclusive of individual outliers. In general, laboratory batches are rejected if Z-Score > 2.5.
Note on C755: Z-Scores have been calculated inclusive of individual outliers. In general, laboratory batches are rejected if Z-Score > 2.5.
Note on C773: Z-Scores have been calculated inclusive of individual outliers. In general, laboratory batches are rejected if Z-Score > 2.5.
Note on C791: Z-Scores have been calculated inclusive of individual outliers. In general, laboratory batches are rejected if Z-Score > 2.5.
Note on C809: Z-Scores have been calculated inclusive of individual outliers. In general, laboratory batches are rejected if Z-Score > 2.5.
Note on C827: Z-Scores have been calculated inclusive of individual outliers. In general, laboratory batches are rejected if Z-Score > 2.5.
Note on C845: Z-Scores have been calculated inclusive of individual outliers. In general, laboratory batches are rejected if Z-Score > 2.5.
Note on C863: Z-Scores have been calculated inclusive of individual outliers. In general, laboratory batches are rejected if Z-Score > 2.5.
Note on C881: Z-Scores have been calculated inclusive of individual outliers. In general, laboratory batches are rejected if Z-Score > 2.5.
Note on C899: Z-Scores have been calculated inclusive of individual outliers. In general, laboratory batches are rejected if Z-Score > 2.5.
Note on C917: Z-Scores have been calculated inclusive of individual outliers. In general, laboratory batches are rejected if Z-Score > 2.5.
Note on C935: Z-Scores have been calculated inclusive of individual outliers. In general, laboratory batches are rejected if Z-Score > 2.5.
Note on C953: Z-Scores have been calculated inclusive of individual outliers. In general, laboratory batches are rejected if Z-Score > 2.5.
Note on C971: Z-Scores have been calculated inclusive of individual outliers. In general, laboratory batches are rejected if Z-Score > 2.5.
Note on C989: Z-Scores have been calculated inclusive of individual outliers. In general, laboratory batches are rejected if Z-Score > 2.5.
Note on C1007: Z-Scores have been calculated inclusive of individual outliers. In general, laboratory batches are rejected if Z-Score > 2.5.
Note on C1025: Z-Scores have been calculated inclusive of individual outliers. In general, laboratory batches are rejected if Z-Score > 2.5.
Note on C1043: Z-Scores have been calculated inclusive of individual outliers. In general, laboratory batches are rejected if Z-Score > 2.5.

## 4-Acid
| Analytical results for Ag in OREAS 73b (Certified Value 0.371 ppm) | [17 empty] | Certified
Ag | Round | Replicate | Lab | Lab | Lab | Lab | Lab | Lab | Lab | Lab | Lab | Lab | Lab | Lab | Lab |  |  |  | 1
| No | No | 02 | 04 | 05 | 06 | 07 | 09 | 10 | 11 | 12 | 13 | 14 | 15 | 16 |  |  |  | ppm
|  |  | 4A*OES | 4A*MS | 4A*MS | 4A*MS | 4A*OES | 4A*MS | 4A*MS | 4A*OES/MS | 4A*MS | 4A*MS | 4A*OES | 4A*MS | 4A*OES/MS |  |  |  | 3
3
| 1 | 1 | X | 0.3 | 0.36 | 0.36 | < 0.5 | 0.4 | 0.37 | 0.6105 | 0.3 | 0.36 | < 2 | 0.37 | 0.38491 |  |  |  | 1
| 1 | 2 | X | 0.4 | 0.35 | 0.36 | < 0.5 | 0.37 | 0.4 | 0.605 | 0.4 | 0.5 | < 2 | 0.37 | 0.48141 |  |  |  | 0
| 1 | 3 | X | 0.4 | 0.33 | 0.33 | < 0.5 | 0.37 | 0.43 | 0.627 | 0.4 | 0.35 | < 2 | 0.37 | 0.45222 |  |  |  | 16
| 1 | 4 | X | 0.4 | 0.33 | 0.31 | < 0.5 | 0.32 | 0.39 | 0.5995 | 0.3 | 0.41 | < 2 | 0.35 | 0.48756 |  |  |  | 0.37104
| 1 | 5 | X | 0.5 | 0.34 | 0.28 | < 0.5 | 0.37 | 0.4 | 0.66 | 0.4 | 0.41 | < 2 | 0.36 | 0.50341 |  |  |  | 66
| 1 | 6 | X | 0.4 | 0.34 | 0.31 | < 0.5 | 0.35 | 0.44 | 0.627 | 0.4 | 0.36 | < 2 | 0.39 | 0.5028
| Mean |  |  | 0.4 | 0.34167 | 0.325 |  | 0.36333 | 0.405 | 0.6215 | 0.36667 | 0.39833 |  | 0.36833 | 0.46872
| Median |  |  | 0.4 | 0.34 | 0.32 |  | 0.37 | 0.4 | 0.61875 | 0.4 | 0.385 |  | 0.37 | 0.48448
| Std Dev. |  |  | 0.063246 | 0.01169 | 0.031464 |  | 0.026583 | 0.025884 | 0.022 | 0.05164 | 0.056362 |  | 0.013292 | 0.045119
| Rel.Std.Dev. |  |  | 15.81% | 3.422% | 9.681% |  | 7.316% | 6.391% | 3.54% | 14.08% | 14.15% |  | 3.609% | 9.626%
| PDM3 |  |  | 7.805% | -7.917% | -12.41% |  | -2.077% | 9.152% | 67.5% | -1.179% | 7.355% |  | -0.7299% | 26.32%
| Z-Score (Absolute) |  | NA | 0.35 | 0.89 | 1.24 | 2.84 | 0.43 | 0.46 | 5.07 | 0.35 | 0.32 | 13.13 | 0.32 | 1.82
| Analytical results for Al in OREAS 73b (Certified Value 3.87 wt.%) | [17 empty] | Certified
Al | Round | Replicate | Lab | Lab | Lab | Lab | Lab | Lab | Lab | Lab | Lab | Lab | Lab | Lab | Lab | Lab | Lab | Lab | 1
| No | No | 01 | 02 | 03 | 04 | 05 | 06 | 07 | 08 | 09 | 10 | 11 | 12 | 13 | 14 | 15 | 16 | wt.%
|  |  | 4A*OES | 4A*OES | 4A*OES | 4A*MS | 4A*MS | 4A*MS | 4A*OES | 4A*OES | 4A*MS | 4A*MS | 4A*OES/MS | 4A*OES | 4A*MS | 4A*OES | 4A*MS | 4A*OES/MS | 2
3
| 1 | 1 | 3.689 | 3.67 | 3.8809 | 3.61 | 3.85 | 3.46 | 3.96 | 3.91 | 3.79 | 3.81 | 3.7508 | 3.96 | 4.2 | 4.0332 | 4.6 | 3.8054 | 1
| 1 | 2 | 3.71 | 3.66 | 3.8799 | 3.96 | 4.1 | 3.51 | 3.94 | 3.91 | 3.65 | 3.84 | 3.7642 | 3.86 | 4.15 | 4.0829 | 4.13 | 3.7696 | 0
| 1 | 3 | 3.752 | 3.68 | 3.8984 | 3.78 | 3.95 | 3.44 | 3.66 | 3.96 | 3.93 | 3.86 | 3.7476 | 3.81 | 4.12 | 4.0779 | 4.37 | 4.0526 | 16
| 1 | 4 | 3.609 | 3.7 | 3.9121 | 3.89 | 4.13 | 3.27 | 3.79 | 3.94 | 3.72 | 3.79 | 3.7641 | 4.18 | 4.14 | 4.0323 | 4.19 | 3.9241 | 3.8737
| 1 | 5 | 3.668 | 3.66 | 3.8867 | 3.7 | 4.13 | 3.35 | 3.89 | 4 | 4.23 | 3.78 | 3.732 | 3.79 | 4.08 | 4.0567 | 4.27 | 3.9257 | 67
| 1 | 6 | 3.652 | 3.69 | 3.9651 | 3.83 | 4.08 | 3.46 | 3.79 | 3.96 | 3.95 | 3.92 | 3.7267 | 3.76 | 3.98 | 4.0063 | 4.36 | 3.6735
| Mean |  | 3.68 | 3.6767 | 3.9038 | 3.795 | 4.04 | 3.415 | 3.8383 | 3.9467 | 3.8783 | 3.8333 | 3.7476 | 3.8933 | 4.1117 | 4.0482 | 4.32 | 3.8585
| Median |  | 3.6785 | 3.675 | 3.8925 | 3.805 | 4.09 | 3.45 | 3.84 | 3.95 | 3.86 | 3.825 | 3.7492 | 3.835 | 4.13 | 4.045 | 4.315 | 3.8647
| Std Dev. |  | 0.049263 | 0.01633 | 0.032384 | 0.12724 | 0.11454 | 0.088261 | 0.11339 | 0.034448 | 0.20808 | 0.052026 | 0.015735 | 0.15693 | 0.075476 | 0.029626 | 0.16613 | 0.13524
| Rel.Std.Dev. |  | 1.339% | 0.4442% | 0.8296% | 3.353% | 2.835% | 2.585% | 2.954% | 0.8728% | 5.365% | 1.357% | 0.4199% | 4.031% | 1.836% | 0.7318% | 3.846% | 3.505%
| PDM3 |  | -5.001% | -5.087% | 0.7778% | -2.032% | 4.293% | -11.84% | -0.9135% | 1.883% | 0.1191% | -1.043% | -3.257% | 0.5063% | 6.143% | 4.504% | 11.52% | -0.3936%
| Z-Score (Absolute) |  | 1.28 | 1.3 | 0.24 | 0.5 | 1.16 | 3.07 | 0.2 | 0.53 | 0.07 | 0.24 | 0.82 | 0.17 | 1.65 | 1.22 | 3.06 | 0.07
| Analytical results for As in OREAS 73b (Certified Value 293 ppm) | [17 empty] | Certified
As | Round | Replicate | Lab | Lab | Lab | Lab | Lab | Lab | Lab | Lab | Lab | Lab | Lab | Lab | Lab | Lab | Lab | Lab | 1
| No | No | 01 | 02 | 03 | 04 | 05 | 06 | 07 | 08 | 09 | 10 | 11 | 12 | 13 | 14 | 15 | 16 | ppm
|  |  | 4A*MS | 4A*OES | 4A*MS | 4A*MS | 4A*MS | 4A*MS | 4A*OES | 4A*OES | 4A*MS | 4A*MS | 4A*OES/MS | 4A*OES | 4A*MS | MAR*OES | 4A*MS | 4A*OES/MS | 0
0
| 1 | 1 | 271 | 291 | 302.8 | 192 | 292 | 257 | 317 | 289 | 255 | 289 | 271.6305 | 298 | 333 | 292.1164 | 358 | 296.9292 | 1
| 1 | 2 | 294 | 299 | 291.1 | 266 | 312 | 263 | 311 | 283 | 244 | 291 | 270.905 | 303 | 319 | 293.1696 | 312 | 315.7457 | 0
| 1 | 3 | 273 | 303 | 288.8 | 266 | 320 | 256 | 305 | 297 | 270 | 293 | 269.0374 | 316 | 324 | 324.901 | 339 | 298.0552 | 16
| 1 | 4 | 275 | 311 | 272.8 | 256 | 319 | 235 | 315 | 292 | 248 | 297 | 272.5329 | 318 | 312 | 308.3657 | 332 | 302.4348 | 293.2955
| 1 | 5 | 265 | 300 | 292.5 | 262 | 331 | 271 | 312 | 299 | 286 | 290 | 270.7347 | 309 | 310 | 302.6961 | 324 | 332.4322 | 65
| 1 | 6 | 287 | 289 | 285.5 | 259 | 315 | 256 | 310 | 289 | 282 | 306 | 268.0587 | 291 | 308 | 307.7108 | 344 | 294.5056
| Mean |  | 277.5 | 298.8333 | 288.9167 | 250.1667 | 314.8333 | 256.3333 | 311.6667 | 291.5 | 264.1667 | 294.3333 | 270.4832 | 305.8333 | 317.6667 | 304.8266 | 334.8333 | 306.6838
| Median |  | 274 | 299.5 | 289.95 | 260.5 | 317 | 256.5 | 311.5 | 290.5 | 262.5 | 292 | 270.8199 | 306 | 315.5 | 305.2034 | 335.5 | 300.245
| Std Dev. |  | 10.8397 | 8.0602 | 9.8162 | 28.764 | 12.9216 | 11.961 | 4.1793 | 5.8566 | 17.7811 | 6.377 | 1.6569 | 10.496 | 9.6056 | 12.0482 | 16.0302 | 14.7042
| Rel.Std.Dev. |  | 3.906% | 2.697% | 3.398% | 11.5% | 4.104% | 4.666% | 1.341% | 2.009% | 6.731% | 2.167% | 0.6126% | 3.432% | 3.024% | 3.952% | 4.788% | 4.795%
| PDM3 |  | -5.386% | 1.888% | -1.493% | -14.7% | 7.343% | -12.6% | 6.264% | -0.6122% | -9.932% | 0.3539% | -7.778% | 4.275% | 8.309% | 3.932% | 14.16% | 4.565%
| Z-Score (Absolute) |  | 0.77 | 0.09 | 0.31 | 1.88 | 0.74 | 1.63 | 0.61 | 0.21 | 1.31 | 0.09 | 1.06 | 0.37 | 0.85 | 0.33 | 1.55 | 0.41
| Analytical results for Ba in OREAS 73b (Certified Value 205 ppm) | [17 empty] | Certified
Ba | Round | Replicate | Lab | Lab | Lab | Lab | Lab | Lab | Lab | Lab | Lab | Lab | Lab | Lab | Lab | Lab |  |  | 1
| No | No | 02 | 03 | 04 | 05 | 06 | 07 | 08 | 09 | 10 | 11 | 12 | 13 | 15 | 16 |  |  | ppm
|  |  | 4A*OES | 4A*MS | 4A*MS | 4A*MS | 4A*OES | 4A*OES | 4A*OES | 4A*OES | 4A*MS | 4A*OES/MS | 4A*OES | 4A*MS | 4A*MS | 4A*OES/MS |  |  | 0
0
| 1 | 1 | 204 | 212.2 | 183 | 200 | 203 | 229 | 209 | 194 | 200 | 196.0795 | 220 | 210 | 230 | 200.1415 |  |  | 1
| 1 | 2 | 202 | 200.5 | 144 | 200 | 212 | 223 | 208 | 189 | 200 | 196.1564 | 218 | 210 | 200 | 204.0302 |  |  | 0
| 1 | 3 | 204 | 205.5 | 192 | 200 | 173 | 218 | 212 | 190 | 200 | 195.4673 | 220 | 210 | 210 | 214.197 |  |  | 16
| 1 | 4 | 205 | 190.3 | 154 | 200 | 209 | 223 | 209 | 198 | 190 | 195.8985 | 223 | 210 | 200 | 206.9055 |  |  | 205.2806
| 1 | 5 | 206 | 198.9 | 192 | 200 | 198 | 226 | 213 | 195 | 190 | 194.8974 | 217 | 210 | 210 | 202.5268 |  |  | 68
| 1 | 6 | 204 | 191 | 155 | 200 | 197 | 226 | 207 | 196 | 200 | 194.2274 | 218 | 200 | 210 | 194.1589
| Mean |  | 204.1667 | 199.7333 | 170 | 200 | 198.6667 | 224.1667 | 209.6667 | 193.6667 | 196.6667 | 195.4544 | 219.3333 | 208.3333 | 210 | 203.66
| Median |  | 204 | 199.7 | 169 | 200 | 200.5 | 224.5 | 209 | 194.5 | 200 | 195.6829 | 219 | 210 | 210 | 203.2785
| Std Dev. |  | 1.3292 | 8.4287 | 21.4196 | 0 | 13.8948 | 3.7639 | 2.3381 | 3.5024 | 5.164 | 0.76116 | 2.1602 | 4.0825 | 10.9545 | 6.7177
| Rel.Std.Dev. |  | 0.651% | 4.22% | 12.6% | 0% | 6.994% | 1.679% | 1.115% | 1.808% | 2.626% | 0.3894% | 0.9849% | 1.96% | 5.216% | 3.298%
| PDM3 |  | -0.5426% | -2.702% | -17.19% | -2.572% | -3.222% | 9.2% | 2.137% | -5.658% | -4.196% | -4.787% | 6.846% | 1.487% | 2.299% | -0.7895%
| Z-Score (Absolute) |  | 0.24 | 0.22 | 3.33 | 0.19 | 0.33 | 2.34 | 0.82 | 0.85 | 0.54 | 0.67 | 1.83 | 0.68 | 0.86 | 0.19
| Analytical results for Be in OREAS 73b (Indicative Value 0.94 ppm) | [17 empty] | Indicative
Be | Round | Replicate | Lab | Lab | Lab | Lab | Lab | Lab | Lab | Lab | Lab | Lab | Lab | [5 empty] | 1
| No | No | 03 | 04 | 05 | 06 | 09 | 10 | 11 | 12 | 13 | 15 | 16 | [5 empty] | ppm
|  |  | 4A*MS | 4A*MS | 4A*MS | 4A*MS | 4A*MS | 4A*MS | 4A*OES/MS | 4A*MS | 4A*MS | 4A*MS | 4A*OES/MS | [5 empty] | 2
2
| 1 | 1 | 0.928 | < 1 | 0.71 | 0.9 | 0.8 | 0.83 | 1.008 | 1.3 | 0.74 | 0.86 | 0.96981 | [5 empty] | 1
| 1 | 2 | 1.224 | < 1 | 0.75 | 0.9 | 0.8 | 0.87 | 1.062 | 1.2 | 0.75 | 0.78 | 1.1045 | [5 empty] | 0
| 1 | 3 | 1.303 | < 1 | 0.7 | 0.9 | 0.8 | 0.85 | 1.008 | 1.1 | 0.8 | 0.82 | 1.1133 | [5 empty] | 16
| 1 | 4 | 1.184 | < 1 | 0.77 | 0.8 | 0.8 | 0.86 | 1.0485 | 1.2 | 0.86 | 0.8 | 1.1333 | [5 empty] | 0.94069
| 1 | 5 | 1.327 | < 1 | 0.76 | 0.7 | 0.9 | 0.82 | 1.026 | 1.2 | 0.79 | 0.79 | 1.32 | [5 empty] | 17
| 1 | 6 | 1.156 | 1 | 0.73 | 0.8 | 0.8 | 0.93 | 1.0395 | 1.4 | 0.74 | 0.87 | 1.0065
| Mean |  | 1.187 | 1 | 0.73667 | 0.83333 | 0.81667 | 0.86 | 1.032 | 1.2333 | 0.78 | 0.82 | 1.1079
| Median |  | 1.204 | 1 | 0.74 | 0.85 | 0.8 | 0.855 | 1.0328 | 1.2 | 0.77 | 0.81 | 1.1089
| Std Dev. |  | 0.14316 |  | 0.028048 | 0.08165 | 0.040825 | 0.038987 | 0.021984 | 0.10328 | 0.046904 | 0.037417 | 0.12249
| Rel.Std.Dev. |  | 12.06% |  | 3.807% | 9.798% | 4.999% | 4.533% | 2.13% | 8.374% | 6.013% | 4.563% | 11.06%
| PDM3 |  | 26.18% | 6.305% | -21.69% | -11.41% | -13.18% | -8.578% | 9.706% | 31.11% | -17.08% | -12.83% | 17.78%
| Z-Score (Absolute) |  | 2.47 | 1.74 | 0.67 | 0 | 0.12 | 0.19 | 1.39 | 2.79 | 0.37 | 0.09 | 1.92
| Analytical results for Bi in OREAS 73b (Certified Value 1.13 ppm) | [17 empty] | Certified
Bi | Round | Replicate | Lab | Lab | Lab | Lab | Lab | Lab | Lab | Lab | Lab | Lab | Lab | Lab | Lab |  |  |  | 1
| No | No | 03 | 04 | 05 | 06 | 07 | 09 | 10 | 11 | 12 | 13 | 14 | 15 | 16 |  |  |  | ppm
|  |  | 4A*MS | 4A*MS | 4A*MS | 4A*MS | 4A*OES | 4A*MS | 4A*MS | 4A*OES/MS | 4A*MS | 4A*MS | 4A*MS | 4A*MS | 4A*OES/MS |  |  |  | 2
2
| 1 | 1 | 1.03 | 1 | 1.04 | 1.07 | < 5 | 1.09 | 1.25 | 1.2185 | 1.6 | 1.05 | 1.029 | 1.19 | 1.0981 |  |  |  | 1
| 1 | 2 | 1.21 | 1.3 | 1.09 | 1.05 | < 5 | 1.1 | 1.21 | 1.3282 | 1.1 | 1.21 | 1.1761 | 1.19 | 1.0593 |  |  |  | 0
| 1 | 3 | 1.04 | 1.5 | 0.92 | 0.97 | < 5 | 1.46 | 1.02 | 1.438 | 1.1 | 1.09 | 1.1304 | 1.09 | 1.0552 |  |  |  | 16
| 1 | 4 | 1.35 | 1.1 | 0.85 | 0.91 | < 5 | 1.09 | 1.46 | 1.1954 | 1.7 | 1.01 | 1.1431 | 0.97 | 1.004 |  |  |  | 1.1276
| 1 | 5 | 1.1 | 1.4 | 1.02 | 1 | < 5 | 1.28 | 1.01 | 1.0973 | 1 | 1 | 1.2838 | 1.2 | 1.2439 |  |  |  | 69
| 1 | 6 | 0.95 | 1.3 | 1.06 | 0.95 | < 5 | 1.28 | 1.2 | 1.1203 | 1 | 1.51 | 1.0424 | 1.06 | 0.9785
| Mean |  | 1.1133 | 1.2667 | 0.99667 | 0.99167 |  | 1.2167 | 1.1917 | 1.233 | 1.25 | 1.145 | 1.1341 | 1.1167 | 1.0732
| Median |  | 1.07 | 1.3 | 1.03 | 0.985 |  | 1.19 | 1.205 | 1.207 | 1.1 | 1.07 | 1.1367 | 1.14 | 1.0572
| Std Dev. |  | 0.14459 | 0.18619 | 0.092232 | 0.0608 |  | 0.15029 | 0.1663 | 0.12948 | 0.31464 | 0.19429 | 0.093513 | 0.09288 | 0.093848
| Rel.Std.Dev. |  | 12.99% | 14.7% | 9.254% | 6.131% |  | 12.35% | 13.96% | 10.5% | 25.17% | 16.97% | 8.245% | 8.318% | 8.745%
| PDM3 |  | -1.267% | 12.33% | -11.61% | -12.06% |  | 7.897% | 5.68% | 9.342% | 10.85% | 1.541% | 0.5776% | -0.9714% | -4.83%
| Z-Score (Absolute) |  | 0.3 | 1.14 | 1.39 | 1.44 | 12.72 | 0.67 | 0.44 | 0.83 | 0.99 | 0 | 0.1 | 0.27 | 0.67
| Analytical results for Ca in OREAS 73b (Certified Value 3.16 wt.%) | [17 empty] | Certified
Ca | Round | Replicate | Lab | Lab | Lab | Lab | Lab | Lab | Lab | Lab | Lab | Lab | Lab | Lab | Lab |  |  |  | 1
| No | No | 02 | 04 | 05 | 06 | 07 | 08 | 09 | 10 | 11 | 12 | 13 | 15 | 16 |  |  |  | wt.%
|  |  | 4A*OES | 4A*MS | 4A*MS | 4A*OES | 4A*OES | 4A*OES | 4A*OES | 4A*MS | 4A*OES/MS | 4A*OES | 4A*MS | 4A*MS | 4A*OES/MS |  |  |  | 2
3
| 1 | 1 | 3.13 | 2.93 | 2.97 | 3.26 | 3.19 | 2.91 | 3.21 | 3.05 | 3.3426 | 3.32 | 3.29 | 3.59 | 3.1339 |  |  |  | 1
| 1 | 2 | 3.13 | 3.08 | 3.09 | 3.28 | 3.11 | 2.91 | 3.18 | 3.07 | 3.3321 | 3.27 | 3.24 | 3.14 | 3.1281 |  |  |  | 0
| 1 | 3 | 3.15 | 3.05 | 3 | 3.04 | 3.12 | 2.89 | 3.15 | 3.09 | 3.331 | 3.26 | 3.23 | 3.3 | 3.3387 |  |  |  | 16
| 1 | 4 | 3.16 | 3.05 | 3.11 | 3.23 | 3 | 2.95 | 3.27 | 3.04 | 3.3441 | 3.38 | 3.25 | 3.17 | 3.2442 |  |  |  | 3.1561
| 1 | 5 | 3.12 | 3.11 | 3.14 | 3.18 | 3.04 | 2.92 | 3.21 | 3.03 | 3.328 | 3.27 | 3.18 | 3.21 | 3.2558 |  |  |  | 70
| 1 | 6 | 3.15 | 3.08 | 3.1 | 3.22 | 3.04 | 2.89 | 3.24 | 3.15 | 3.3157 | 3.27 | 3.12 | 3.3 | 3.0449
| Mean |  | 3.14 | 3.05 | 3.0683 | 3.2017 | 3.0833 | 2.9117 | 3.21 | 3.0717 | 3.3322 | 3.295 | 3.2183 | 3.285 | 3.1909
| Median |  | 3.14 | 3.065 | 3.095 | 3.225 | 3.075 | 2.91 | 3.21 | 3.06 | 3.3315 | 3.27 | 3.235 | 3.255 | 3.189
| Std Dev. |  | 0.015492 | 0.062929 | 0.067355 | 0.086352 | 0.069474 | 0.022286 | 0.042426 | 0.044008 | 0.010412 | 0.046797 | 0.059805 | 0.16331 | 0.10716
| Rel.Std.Dev. |  | 0.4934% | 2.063% | 2.195% | 2.697% | 2.253% | 0.7654% | 1.322% | 1.433% | 0.3125% | 1.42% | 1.858% | 4.971% | 3.358%
| PDM3 |  | -0.5106% | -3.362% | -2.781% | 1.443% | -2.306% | -7.745% | 1.707% | -2.676% | 5.581% | 4.4% | 1.971% | 4.084% | 1.103%
| Z-Score (Absolute) |  | 0.33 | 0.91 | 0.79 | 0.07 | 0.7 | 1.81 | 0.12 | 0.77 | 0.92 | 0.67 | 0.18 | 0.61 | 0
| Analytical results for Cd in OREAS 73b (Certified Value 0.41 ppm) | [17 empty] | Certified
Cd | Round | Replicate | Lab | Lab | Lab | Lab | Lab | Lab | Lab | Lab | Lab | Lab | Lab | Lab | Lab | Lab |  |  | 1
| No | No | 02 | 03 | 04 | 05 | 06 | 07 | 09 | 10 | 11 | 12 | 13 | 14 | 15 | 16 |  |  | ppm
|  |  | 4A*OES | 4A*MS | 4A*MS | 4A*MS | 4A*MS | 4A*OES | 4A*MS | 4A*MS | 4A*OES/MS | 4A*OES | 4A*MS | 4A*MS | 4A*MS | 4A*OES/MS |  |  | 2
2
| 1 | 1 | X | 0.509 | 0.4 | 0.39 | 0.5 | < 1 | 0.4 | 0.36 | 0.42359 | 5 | 0.4 | 0.4353 | 0.48 | 0.39623 |  |  | 1
| 1 | 2 | X | 0.766 | 0.5 | 0.36 | 0.4 | < 1 | 0.3 | 0.38 | 0.40159 | 4 | 0.37 | 0.4347 | 0.39 | 0.42312 |  |  | 0
| 1 | 3 | X | 0.835 | 0.4 | 0.35 | 0.5 | < 1 | 0.4 | 0.39 | 0.4346 | 4 | 0.38 | 0.421 | 0.42 | 0.40493 |  |  | 16
| 1 | 4 | X | 0.797 | 0.5 | 0.35 | 0.5 | < 1 | 0.4 | 0.37 | 0.4456 | 4 | 0.38 | 0.4269 | 0.41 | 0.41692 |  |  | 0.41037
| 1 | 5 | X | 0.36 | 0.5 | 0.39 | 0.4 | < 1 | 0.3 | 0.38 | 0.40709 | 2 | 0.39 | 0.4359 | 0.41 | 0.45171 |  |  | 71
| 1 | 6 | X | 0.412 | 0.6 | 0.36 | 0.4 | < 1 | 0.4 | 0.4 | 0.40709 | 4 | 0.4 | 0.4394 | 0.45 | 0.39626
| Mean |  |  | 0.61317 | 0.48333 | 0.36667 | 0.45 |  | 0.36667 | 0.38 | 0.41993 | 3.8333 | 0.38667 | 0.4322 | 0.42667 | 0.41486
| Median |  |  | 0.6375 | 0.5 | 0.36 | 0.45 |  | 0.4 | 0.38 | 0.41534 | 4 | 0.385 | 0.435 | 0.415 | 0.41092
| Std Dev. |  |  | 0.21061 | 0.075277 | 0.018619 | 0.054772 |  | 0.05164 | 0.014142 | 0.017627 | 0.98319 | 0.012111 | 0.0068545 | 0.03266 | 0.02108
| Rel.Std.Dev. |  |  | 34.35% | 15.57% | 5.078% | 12.17% |  | 14.08% | 3.722% | 4.198% | 25.65% | 3.132% | 1.586% | 7.655% | 5.081%
| PDM3 |  |  | 49.42% | 17.78% | -10.65% | 9.658% |  | -10.65% | -7.4% | 2.33% | 834.1% | -5.775% | 5.321% | 3.972% | 1.095%
| Z-Score (Absolute) |  | NA | 2.69 | 0.82 | 0.87 | 0.34 | 1.06 | 0.87 | 0.67 | 0.1 | 49.22 | 0.58 | 0.08 | 0 | 0.17
| Analytical results for Ce in OREAS 73b (Certified Value 29.6 ppm) | [17 empty] | Certified
Ce | Round | Replicate | Lab | Lab | Lab | Lab | Lab | Lab | Lab | Lab | Lab | Lab | Lab | [5 empty] | 1
| No | No | 03 | 04 | 05 | 06 | 09 | 10 | 11 | 12 | 13 | 15 | 16 | [5 empty] | ppm
|  |  | 4A*MS | 4A*MS | 4A*MS | 4A*MS | 4A*MS | 4A*MS | 4A*OES/MS | 4A*MS | 4A*MS | 4A*MS | 4A*OES/MS | [5 empty] | 1
2
| 1 | 1 | 28.77 | 27 | 34.9 | 32.2 | 26.7 | 31.3 | 25.4232 | 29 | 31.3 | 35 | 28.0991 | [5 empty] | 1
| 1 | 2 | 28.99 | 29 | 29.7 | 32.9 | 28 | 31.6 | 25.0404 | 28.9 | 31.4 | 30.1 | 28.3085 | [5 empty] | 0
| 1 | 3 | 28.45 | 29 | 29.8 | 30.8 | 28.4 | 32.1 | 25.036 | 29.3 | 30.9 | 31.4 | 28.7409 | [5 empty] | 16
| 1 | 4 | 28.56 | 28 | 30.5 | 31.8 | 27.8 | 31.4 | 24.7984 | 29 | 31.4 | 29.2 | 27.8856 | [5 empty] | 29.5661
| 1 | 5 | 27.28 | 31 | 30.6 | 28.6 | 29.9 | 31.6 | 24.2616 | 30 | 31.6 | 30.8 | 31.1912 | [5 empty] | 72
| 1 | 6 | 28.9 | 30 | 30.4 | 31.9 | 28.4 | 32.2 | 25.08 | 29.9 | 30.3 | 31.3 | 28.2505
| Mean |  | 28.4917 | 29 | 30.9833 | 31.3667 | 28.2 | 31.7 | 24.9399 | 29.35 | 31.15 | 31.3 | 28.746
| Median |  | 28.665 | 29 | 30.45 | 31.85 | 28.2 | 31.6 | 25.0382 | 29.15 | 31.35 | 31.05 | 28.2795
| Std Dev. |  | 0.62723 | 1.4142 | 1.9549 | 1.5161 | 1.0412 | 0.36878 | 0.38798 | 0.48477 | 0.47645 | 1.99 | 1.2308
| Rel.Std.Dev. |  | 2.201% | 4.877% | 6.31% | 4.834% | 3.692% | 1.163% | 1.556% | 1.652% | 1.53% | 6.358% | 4.282%
| PDM3 |  | -3.634% | -1.915% | 4.793% | 6.09% | -4.621% | 7.217% | -15.65% | -0.731% | 5.357% | 5.864% | -2.774%
| Z-Score (Absolute) |  | 0.35 | 0.14 | 0.67 | 0.83 | 0.47 | 0.97 | 1.82 | 0 | 0.74 | 0.81 | 0.25
| Analytical results for Co in OREAS 73b (Certified Value 240 ppm) | [17 empty] | Certified
Co | Round | Replicate | Lab | Lab | Lab | Lab | Lab | Lab | Lab | Lab | Lab | Lab | Lab | Lab | Lab | Lab | Lab | Lab | 1
| No | No | 01 | 02 | 03 | 04 | 05 | 06 | 07 | 08 | 09 | 10 | 11 | 12 | 13 | 14 | 15 | 16 | ppm
|  |  | 4A*OES | 4A*OES | 4A*MS | 4A*MS | 4A*MS | 4A*MS | 4A*OES | 4A*OES | 4A*MS | 4A*MS | 4A*OES/MS | 4A*AAS | 4A*MS | 4A*OES | 4A*MS | 4A*OES/MS | 0
0
| 1 | 1 | 240 | 230 | 242.2 | 216.3 | 216 | 247 | 237 | 222 | 248 | 230 | 246.9592 | 254 | 242 | 245.95 | 262 | 284.6321 | 1
| 1 | 2 | 245 | 224 | 244.8 | 232.3 | 242 | 247 | 233 | 228 | 248 | 230 | 244.793 | 258 | 240 | 248.35 | 230 | 283.9239 | 0
| 1 | 3 | 240 | 232 | 248.5 | 230.7 | 239 | 244 | 230 | 226 | 244 | 235 | 245.9987 | 263 | 237 | 252.35 | 241 | 225.4959 | 16
| 1 | 4 | 235 | 226 | 256.8 | 233.3 | 244 | 234 | 224 | 224 | 244 | 230 | 245.4392 | 267 | 237 | 250.2 | 230 | 240.3945 | 240.2642
| 1 | 5 | 245 | 234 | 238.1 | 224.9 | 247 | 243 | 230 | 228 | 252 | 226 | 243.5357 | 258 | 230 | 251.55 | 235 | 255.0533 | 64
| 1 | 6 | 240 | 235 | 249.5 | 229.4 | 241 | 248 | 228 | 226 | 246 | 240 | 243.5087 | 257 | 233 | 247.9 | 243 | 257.4606
| Mean |  | 240.8333 | 230.1667 | 246.65 | 227.8167 | 238.1667 | 243.8333 | 230.3333 | 225.6667 | 247 | 231.8333 | 245.0391 | 259.5 | 236.5 | 249.3833 | 240.1667 | 257.8267
| Median |  | 240 | 231 | 246.65 | 230.05 | 241.5 | 245.5 | 230 | 226 | 247 | 230 | 245.1161 | 258 | 237 | 249.275 | 238 | 256.257
| Std Dev. |  | 3.7639 | 4.4008 | 6.4945 | 6.3581 | 11.1967 | 5.1929 | 4.4121 | 2.3381 | 3.0332 | 4.916 | 1.3734 | 4.6797 | 4.4159 | 2.4174 | 11.9903 | 23.4801
| Rel.Std.Dev. |  | 1.563% | 1.912% | 2.633% | 2.791% | 4.701% | 2.13% | 1.916% | 1.036% | 1.228% | 2.12% | 0.5605% | 1.803% | 1.867% | 0.9693% | 4.992% | 9.107%
| PDM3 |  | 0.2369% | -4.203% | 2.658% | -5.181% | -0.873% | 1.486% | -4.133% | -6.076% | 2.804% | -3.509% | 1.987% | 8.006% | -1.567% | 3.795% | -0.04058% | 7.31%
| Z-Score (Absolute) |  | 0.03 | 0.92 | 0.55 | 1.13 | 0.21 | 0.3 | 0.9 | 1.32 | 0.58 | 0.77 | 0.4 | 1.69 | 0.36 | 0.79 | 0.03 | 1.54
| Analytical results for Cs in OREAS 73b (Certified Value 3.02 ppm) | [17 empty] | Certified
Cs | Round | Replicate | 01: Lab; 02: Lab; 03: Lab; 04: Lab; 05: Lab; 06: Lab; 07: Lab; 08: Lab; 09: Lab | 1
| No | No | 01: 03; 02: 05; 03: 06; 04: 09; 05: 10; 06: 12; 07: 13; 08: 15; 09: 16 | ppm
|  |  | 01: 4A*MS; 02: 4A*MS; 03: 4A*MS; 04: 4A*MS; 05: 4A*MS; 06: 4A*MS; 07: 4A*MS; 08: 4A*MS; 09: 4A*OES/MS | 2
3
| 1 | 1 | 01: 3.17; 02: 3.15; 03: 2.55; 04: 2.5; 05: 2.76; 06: 3.22; 07: 3.16; 08: 3.67; 09: 3.017 | 1
| 1 | 2 | 01: 3.11; 02: 2.98; 03: 2.57; 04: 2.53; 05: 2.72; 06: 3.21; 07: 3.11; 08: 3.04; 09: 3.1528 | 0
| 1 | 3 | 01: 3.33; 02: 2.9; 03: 2.59; 04: 2.63; 05: 2.76; 06: 2.97; 07: 3.1; 08: 3.19; 09: 3.068 | 16
| 1 | 4 | 01: 2.9; 02: 2.98; 03: 2.41; 04: 2.53; 05: 2.76; 06: 2.87; 07: 3.08; 08: 2.94; 09: 3.0706 | 3.0153
| 1 | 5 | 01: 2.99; 02: 3; 03: 2.34; 04: 2.75; 05: 2.8; 06: 2.53; 07: 3.07; 08: 3.1; 09: 3.322 | 73
| 1 | 6 | 01: 2.85; 02: 2.95; 03: 2.6; 04: 2.64; 05: 2.84; 06: 3.05; 07: 3; 08: 3.24; 09: 3.0813
| Mean |  | 01: 3.0583; 02: 2.9933; 03: 2.51; 04: 2.5967; 05: 2.7733; 06: 2.975; 07: 3.0867; 08: 3.1967; 09: 3.1186
| Median |  | 01: 3.05; 02: 2.98; 03: 2.56; 04: 2.58; 05: 2.76; 06: 3.01; 07: 3.09; 08: 3.145; 09: 3.076
| Std Dev. |  | 01: 0.18005; 02: 0.084301; 03: 0.10826; 04: 0.094587; 05: 0.041312; 06: 0.25689; 07: 0.052789; 08: 0.25524; 09: 0.10872
| Rel.Std.Dev. |  | 01: 5.887%; 02: 2.816%; 03: 4.313%; 04: 3.643%; 05: 1.49%; 06: 8.635%; 07: 1.71%; 08: 7.985%; 09: 3.486%
| PDM3 |  | 01: 1.426%; 02: -0.7293%; 03: -16.76%; 04: -13.88%; 05: -8.025%; 06: -1.337%; 07: 2.366%; 08: 6.014%; 09: 3.425%
| Z-Score (Absolute) |  | 01: 0.35; 02: 0; 03: 2.6; 04: 2.14; 05: 1.18; 06: 0.1; 07: 0.5; 08: 1.09; 09: 0.67
| Analytical results for Cu in OREAS 73b (Certified Value 447 ppm) | [17 empty] | Certified
Cu | Round | Replicate | Lab | Lab | Lab | Lab | Lab | Lab | Lab | Lab | Lab | Lab | Lab | Lab | Lab | Lab | Lab | Lab | 1
| No | No | 01 | 02 | 03 | 04 | 05 | 06 | 07 | 08 | 09 | 10 | 11 | 12 | 13 | 14 | 15 | 16 | ppm
|  |  | 4A*OES | 4A*OES | 4A*MS | 4A*MS | 4A*MS | 4A*OES | 4A*OES | 4A*OES | 4A*OES | 4A*MS | 4A*OES/MS | 4A*AAS | 4A*MS | 4A*OES | 4A*MS | 4A*OES/MS | 0
0
| 1 | 1 | 458 | 429 | 428 | 408.7 | 455 | 456 | 449 | 433 | 435 | 441 | 457.136 | 450 | 489 | 449.6105 | 528 | 416.434 | 1
| 1 | 2 | 454 | 421 | 443 | 435 | 477 | 459 | 444 | 429 | 430 | 445 | 456.5873 | 435 | 477 | 448.3185 | 457 | 411.0251 | 0
| 1 | 3 | 456 | 429 | 435 | 432.2 | 476 | 435 | 434 | 443 | 434 | 454 | 456.3357 | 450 | 474 | 458.3285 | 487 | 436.197 | 16
| 1 | 4 | 440 | 434 | 434 | 438.7 | 483 | 468 | 421 | 436 | 445 | 449 | 454.029 | 443 | 475 | 448.622 | 465 | 429.602 | 447.4749
| 1 | 5 | 444 | 428 | 430 | 439.2 | 489 | 430 | 433 | 442 | 449 | 440 | 451.2033 | 458 | 468 | 448.4995 | 466 | 430.5561 | 74
| 1 | 6 | 444 | 433 | 418 | 442.7 | 477 | 429 | 434 | 438 | 453 | 468 | 453.3089 | 462 | 465 | 447.4395 | 489 | 399.7944
| Mean |  | 449.3333 | 429 | 431.3333 | 432.75 | 476.1667 | 446.1667 | 435.8333 | 436.8333 | 441 | 449.5 | 454.7667 | 449.6667 | 474.6667 | 450.1364 | 482 | 420.6014
| Median |  | 449 | 429 | 432 | 436.85 | 477 | 445.5 | 434 | 437 | 440 | 447 | 455.1824 | 450 | 474.5 | 448.5607 | 476.5 | 423.018
| Std Dev. |  | 7.5542 | 4.6043 | 8.3347 | 12.327 | 11.4964 | 16.8454 | 9.7451 | 5.3448 | 9.2736 | 10.4451 | 2.3133 | 9.8116 | 8.3586 | 4.0728 | 25.923 | 13.8949
| Rel.Std.Dev. |  | 1.681% | 1.073% | 1.932% | 2.849% | 2.414% | 3.776% | 2.236% | 1.224% | 2.103% | 2.324% | 0.5087% | 2.182% | 1.761% | 0.9048% | 5.378% | 3.304%
| PDM3 |  | 0.4153% | -4.129% | -3.607% | -3.291% | 6.412% | -0.2924% | -2.602% | -2.378% | -1.447% | 0.4526% | 1.63% | 0.4898% | 6.077% | 0.5948% | 7.716% | -6.006%
| Z-Score (Absolute) |  | 0.09 | 1.11 | 0.97 | 0.89 | 1.68 | 0.09 | 0.7 | 0.64 | 0.4 | 0.1 | 0.41 | 0.11 | 1.59 | 0.14 | 2.02 | 1.6
| Analytical results for Dy in OREAS 73b (Indicative Value 1.99 ppm) | [17 empty] | Indicative
Dy | Round | Replicate | 01: Lab; 02: Lab; 03: Lab | 1
| No | No | 01: 06; 02: 09; 03: 12 | ppm
|  |  | 01: 4A*MS; 02: 4A*MS; 03: 4A*MS | 2
2
| 1 | 1 | 01: 1.9; 02: 1.9; 03: 2.1 | 1
| 1 | 2 | 01: 1.9; 02: 2; 03: 2.1 | 0
| 1 | 3 | 01: 2; 02: 2; 03: 2.1 | 16
| 1 | 4 | 01: 1.8; 02: 1.9; 03: 2.2 | 1.9944
| 1 | 5 | 01: 1.8; 02: 2; 03: 2.1 | 18
| 1 | 6 | 01: 2; 02: 2; 03: 2.1
| Mean |  | 01: 1.9; 02: 1.9667; 03: 2.1167
| Median |  | 01: 1.9; 02: 2; 03: 2.1
| Std Dev. |  | 01: 0.089443; 02: 0.05164; 03: 0.040825
| Rel.Std.Dev. |  | 01: 4.708%; 02: 2.626%; 03: 1.929%
| PDM3 |  | 01: -4.735%; 02: -1.393%; 03: 6.128%
| Z-Score (Absolute) |  | 01: 0.67; 02: 0; 03: 1.52
| Analytical results for Er in OREAS 73b (Indicative Value 1.18 ppm) | [17 empty] | Indicative
Er | Round | Replicate | 01: Lab; 02: Lab; 03: Lab | 1
| No | No | 01: 06; 02: 09; 03: 12 | ppm
|  |  | 01: 4A*MS; 02: 4A*MS; 03: 4A*MS | 2
2
| 1 | 1 | 01: 1.1; 02: 1.1; 03: 1.3 | 1
| 1 | 2 | 01: 1.1; 02: 1.2; 03: 1.3 | 0
| 1 | 3 | 01: 1.1; 02: 1.1; 03: 1.3 | 16
| 1 | 4 | 01: 1.1; 02: 1.1; 03: 1.4 | 1.1833
| 1 | 5 | 01: 1; 02: 1.2; 03: 1.3 | 19
| 1 | 6 | 01: 1.1; 02: 1.1; 03: 1.4
| Mean |  | 01: 1.0833; 02: 1.1333; 03: 1.3333
| Median |  | 01: 1.1; 02: 1.1; 03: 1.3
| Std Dev. |  | 01: 0.040825; 02: 0.05164; 03: 0.05164
| Rel.Std.Dev. |  | 01: 3.768%; 02: 4.556%; 03: 3.873%
| PDM3 |  | 01: -8.451%; 02: -4.225%; 03: 12.68%
| Z-Score (Absolute) |  | 01: 0.67; 02: 0; 03: 2.7
| Analytical results for Eu in OREAS 73b (Indicative Value 0.54 ppm) | [17 empty] | Indicative
Eu | Round | Replicate | 01: Lab; 02: Lab; 03: Lab | 1
| No | No | 01: 06; 02: 09; 03: 12 | ppm
|  |  | 01: 4A*MS; 02: 4A*MS; 03: 4A*MS | 2
2
| 1 | 1 | 01: 0.51; 02: 0.52; 03: 0.56 | 1
| 1 | 2 | 01: 0.55; 02: 0.55; 03: 0.55 | 0
| 1 | 3 | 01: 0.52; 02: 0.57; 03: 0.57 | 16
| 1 | 4 | 01: 0.48; 02: 0.54; 03: 0.57 | 0.54444
| 1 | 5 | 01: 0.52; 02: 0.59; 03: 0.56 | 20
| 1 | 6 | 01: 0.52; 02: 0.56; 03: 0.56
| Mean |  | 01: 0.51667; 02: 0.555; 03: 0.56167
| Median |  | 01: 0.52; 02: 0.555; 03: 0.56
| Std Dev. |  | 01: 0.022509; 02: 0.02429; 03: 0.0075277
| Rel.Std.Dev. |  | 01: 4.357%; 02: 4.377%; 03: 1.34%
| PDM3 |  | 01: -5.102%; 02: 1.939%; 03: 3.163%
| Z-Score (Absolute) |  | 01: 3.88; 02: 0; 03: 0.67
| Analytical results for Fe in OREAS 73b (Certified Value 8.62 wt.%) | [17 empty] | Certified
Fe | Round | Replicate | Lab | Lab | Lab | Lab | Lab | Lab | Lab | Lab | Lab | Lab | Lab | Lab | Lab | Lab | Lab | Lab | 1
| No | No | 01 | 02 | 03 | 04 | 05 | 06 | 07 | 08 | 09 | 10 | 11 | 12 | 13 | 14 | 15 | 16 | wt.%
|  |  | 4A*OES | 4A*OES | 4A*OES | 4A*MS | 4A*MS | 4A*OES | 4A*OES | 4A*OES | 4A*OES | 4A*MS | 4A*OES/MS | 4A*OES | 4A*MS | 4A*OES | 4A*MS | 4A*OES/MS | 2
3
| 1 | 1 | 8.9 | 9.28 | 8.91 | 7.82 | 8.15 | 8.49 | 9.08 | 8.56 | 8.4 | 8.51 | 8.7755 | 9.22 | 8.98 | 7.7726 | 9.88 | 7.9749 | 1
| 1 | 2 | 8.99 | 9.24 | 8.91 | 8.09 | 8.38 | 8.53 | 9.11 | 8.61 | 8.31 | 8.43 | 8.7748 | 9.12 | 8.82 | 7.8425 | 8.63 | 7.7814 | 0
| 1 | 3 | 9.02 | 9.29 | 8.9 | 8.02 | 8.1 | 8.06 | 9.16 | 8.58 | 8.24 | 8.49 | 8.7779 | 9.25 | 8.82 | 7.9826 | 9.03 | 8.408 | 16
| 1 | 4 | 8.73 | 9.36 | 8.98 | 8.07 | 8.38 | 8.45 | 9.27 | 8.64 | 8.53 | 8.38 | 8.7667 | 9.35 | 8.88 | 7.9687 | 8.68 | 8.2756 | 8.6166
| 1 | 5 | 8.84 | 9.22 | 8.83 | 8.37 | 8.5 | 8.03 | 9.14 | 8.58 | 8.61 | 8.28 | 8.6854 | 9.15 | 8.65 | 7.9512 | 8.82 | 8.0711 | 75
| 1 | 6 | 8.68 | 9.32 | 9.1 | 8.21 | 8.36 | 8.15 | 9.03 | 8.63 | 8.6 | 8.94 | 8.7061 | 9.18 | 8.54 | 7.9199 | 8.99 | 7.5713
| Mean |  | 8.86 | 9.285 | 8.9383 | 8.0967 | 8.3117 | 8.285 | 9.1317 | 8.6 | 8.4483 | 8.505 | 8.7477 | 9.2117 | 8.7817 | 7.9063 | 9.005 | 8.0137
| Median |  | 8.87 | 9.285 | 8.91 | 8.08 | 8.37 | 8.3 | 9.125 | 8.595 | 8.465 | 8.46 | 8.7707 | 9.2 | 8.82 | 7.9355 | 8.905 | 8.023
| Std Dev. |  | 0.13697 | 0.051284 | 0.092394 | 0.18479 | 0.15368 | 0.22941 | 0.081833 | 0.031623 | 0.15536 | 0.22863 | 0.040984 | 0.082321 | 0.1598 | 0.082297 | 0.45759 | 0.30936
| Rel.Std.Dev. |  | 1.546% | 0.5523% | 1.034% | 2.282% | 1.849% | 2.769% | 0.8961% | 0.3677% | 1.839% | 2.688% | 0.4685% | 0.8937% | 1.82% | 1.041% | 5.082% | 3.86%
| PDM3 |  | 2.825% | 7.757% | 3.734% | -6.034% | -3.539% | -3.848% | 5.978% | -0.1927% | -1.953% | -1.295% | 1.522% | 6.906% | 1.916% | -8.244% | 4.507% | -6.997%
| Z-Score (Absolute) |  | 0.36 | 1.19 | 0.51 | 1.12 | 0.7 | 0.76 | 0.89 | 0.14 | 0.44 | 0.33 | 0.14 | 1.05 | 0.21 | 1.49 | 0.64 | 1.28
| Analytical results for Ga in OREAS 73b (Certified Value 9.34 ppm) | [17 empty] | Certified
Ga | Round | Replicate | Lab | Lab | Lab | Lab | Lab | Lab | Lab | Lab | Lab | Lab | [6 empty] | 1
| No | No | 05 | 06 | 07 | 09 | 10 | 11 | 12 | 13 | 15 | 16 | [6 empty] | ppm
|  |  | 4A*MS | 4A*MS | 4A*OES | 4A*MS | 4A*MS | 4A*OES/MS | 4A*MS | 4A*MS | 4A*MS | 4A*OES/MS | [6 empty] | 2
3
| 1 | 1 | 9.77 | 10.1 | < 10 | 8.5 | 8.84 | 8.6895 | 10.8 | 9.74 | 10.5 | 9.5792 | [6 empty] | 1
| 1 | 2 | 8.97 | 9.9 | < 10 | 8.1 | 9.04 | 8.469 | 10.6 | 9.58 | 8.94 | 9.8201 | [6 empty] | 0
| 1 | 3 | 8.79 | 9.3 | < 10 | 8.5 | 8.77 | 8.505 | 10.6 | 9.48 | 9.44 | 9.3044 | [6 empty] | 16
| 1 | 4 | 8.96 | 9.6 | < 10 | 8.5 | 8.76 | 8.6265 | 11.3 | 9.63 | 8.8 | 9.5313 | [6 empty] | 9.3362
| 1 | 5 | 9.27 | 9.9 | < 10 | 9.7 | 8.64 | 8.406 | 10.5 | 9.54 | 9.24 | 10.5483 | [6 empty] | 76
| 1 | 6 | 8.98 | 10 | < 10 | 8.6 | 9.03 | 8.514 | 10.8 | 9.45 | 9.63 | 9.3617
| Mean |  | 9.1233 | 9.8 |  | 8.65 | 8.8467 | 8.535 | 10.7667 | 9.57 | 9.425 | 9.6908
| Median |  | 8.975 | 9.9 |  | 8.5 | 8.805 | 8.5095 | 10.7 | 9.56 | 9.34 | 9.5553
| Std Dev. |  | 0.35257 | 0.29665 |  | 0.54314 | 0.15946 | 0.10448 | 0.28752 | 0.10583 | 0.60958 | 0.45771
| Rel.Std.Dev. |  | 3.865% | 3.027% |  | 6.279% | 1.802% | 1.224% | 2.67% | 1.106% | 6.468% | 4.723%
| PDM3 |  | -2.28% | 4.967% |  | -7.35% | -5.244% | -8.582% | 15.32% | 2.504% | 0.9509% | 3.798%
| Z-Score (Absolute) |  | 0.21 | 0.74 | 6.05 | 0.88 | 0.6 | 1.05 | 2.11 | 0.42 | 0.21 | 0.59
| Analytical results for Gd in OREAS 73b (Indicative Value 2.18 ppm) | [17 empty] | Indicative
Gd | Round | Replicate | 05: Lab; 06: Lab; 07: Lab | [6 empty] | 1
| No | No | 05: 06; 06: 09; 07: 12 | [6 empty] | ppm
|  |  | 05: 4A*MS; 06: 4A*MS; 07: 4A*MS | [6 empty] | 2
2
| 1 | 1 | 05: 2; 06: 2; 07: 2.3 | [6 empty] | 1
| 1 | 2 | 05: 2.1; 06: 2.1; 07: 2.3 | [6 empty] | 0
| 1 | 3 | 05: 2.1; 06: 2.3; 07: 2.4 | [6 empty] | 16
| 1 | 4 | 05: 1.9; 06: 2.2; 07: 2.4 | [6 empty] | 2.1833
| 1 | 5 | 05: 2; 06: 2.3; 07: 2.4 | [6 empty] | 21
| 1 | 6 | 05: 2.1; 06: 2.1; 07: 2.3
| Mean |  | 05: 2.0333; 06: 2.1667; 07: 2.35
| Median |  | 05: 2.05; 06: 2.15; 07: 2.35
| Std Dev. |  | 05: 0.08165; 06: 0.12111; 07: 0.054772
| Rel.Std.Dev. |  | 05: 4.016%; 06: 5.59%; 07: 2.331%
| PDM3 |  | 05: -6.87%; 06: -0.7634%; 07: 7.634%
| Z-Score (Absolute) |  | 05: 0.67; 06: 0; 07: 0.93
| Analytical results for Ge in OREAS 73b (Indicative Value 0.8 ppm) | [17 empty] | Indicative
Ge | Round | Replicate | Lab | Lab | Lab | Lab | Lab | Lab | Lab | [9 empty] | 1
| No | No | 05 | 06 | 09 | 10 | 11 | 13 | 15 | [9 empty] | ppm
|  |  | 4A*MS | 4A*MS | 4A*MS | 4A*MS | 4A*OES/MS | 4A*MS | 4A*MS | [9 empty] | 2
2
| 1 | 1 | 0.73 | 1.2 | 0.7 | 0.35 | 1.38 | 0.52 | 0.96 | [9 empty] | 1
| 1 | 2 | 0.76 | 1.1 | 0.5 | 0.34 | 1.37 | 0.56 | 0.81 | [9 empty] | 0
| 1 | 3 | 0.84 | 1 | 0.6 | 0.37 | 1.395 | 0.54 | 0.81 | [9 empty] | 16
| 1 | 4 | 0.76 | 1.2 | 0.6 | 0.33 | 1.365 | 0.52 | 0.85 | [9 empty] | 0.7975
| 1 | 5 | 0.79 | 1.1 | 0.8 | 0.37 | 1.315 | 0.56 | 0.71 | [9 empty] | 22
| 1 | 6 | 0.79 | 0.8 | 0.7 | 0.38 | 1.35 | 0.5 | 0.87
| Mean |  | 0.77833 | 1.0667 | 0.65 | 0.35667 | 1.3625 | 0.53333 | 0.835
| Median |  | 0.775 | 1.1 | 0.65 | 0.36 | 1.3675 | 0.53 | 0.83
| Std Dev. |  | 0.037639 | 0.15055 | 0.10488 | 0.019664 | 0.027704 | 0.024221 | 0.082401
| Rel.Std.Dev. |  | 4.836% | 14.11% | 16.14% | 5.513% | 2.033% | 4.541% | 9.868%
| PDM3 |  | -2.403% | 33.75% | -18.5% | -55.28% | 70.85% | -33.12% | 4.702%
| Z-Score (Absolute) |  | 0 | 0.79 | 0.35 | 1.16 | 1.61 | 0.67 | 0.16
| Analytical results for Hf in OREAS 73b (Certified Value 1.73 ppm) | [17 empty] | Certified
Hf | Round | Replicate | Lab | Lab | Lab | Lab | Lab | Lab | Lab | Lab | Lab | [7 empty] | 1
| No | No | 04 | 05 | 06 | 09 | 10 | 12 | 13 | 15 | 16 | [7 empty] | ppm
|  |  | 4A*MS | 4A*MS | 4A*MS | 4A*MS | 4A*MS | 4A*MS | 4A*MS | 4A*MS | 4A*OES/MS | [7 empty] | 2
3
| 1 | 1 | 1.6 | 1.9 | 1.6 | 1.7 | 1.7 | 2.32 | 1.8 | 2.1 | 1.6547 | [7 empty] | 1
| 1 | 2 | 1.8 | 1.8 | 1.7 | 1.6 | 1.8 | 2.34 | 1.8 | 1.8 | 1.6302 | [7 empty] | 0
| 1 | 3 | 1.7 | 1.7 | 1.6 | 1.7 | 1.8 | 2.23 | 1.7 | 1.9 | 1.6315 | [7 empty] | 16
| 1 | 4 | 1.7 | 1.8 | 1.5 | 1.6 | 1.8 | 2.4 | 1.8 | 1.8 | 1.6328 | [7 empty] | 1.7319
| 1 | 5 | 1.7 | 1.8 | 2 | 1.8 | 1.8 | 2.27 | 1.8 | 1.9 | 1.7834 | [7 empty] | 77
| 1 | 6 | 1.7 | 1.9 | 1.6 | 1.6 | 1.8 | 2.36 | 1.7 | 1.9 | 1.6393
| Mean |  | 1.7 | 1.8167 | 1.6667 | 1.6667 | 1.7833 | 2.32 | 1.7667 | 1.9 | 1.662
| Median |  | 1.7 | 1.8 | 1.6 | 1.65 | 1.8 | 2.33 | 1.8 | 1.9 | 1.636
| Std Dev. |  | 0.063246 | 0.075277 | 0.17512 | 0.08165 | 0.040825 | 0.061644 | 0.05164 | 0.10954 | 0.060176
| Rel.Std.Dev. |  | 3.72% | 4.144% | 10.51% | 4.899% | 2.289% | 2.657% | 2.923% | 5.766% | 3.621%
| PDM3 |  | -1.843% | 4.894% | -3.767% | -3.767% | 2.969% | 33.96% | 2.007% | 9.705% | -4.038%
| Z-Score (Absolute) |  | 0.45 | 0.34 | 0.67 | 0.67 | 0.11 | 3.73 | 0 | 0.9 | 0.71
| Analytical results for Hg in OREAS 73b (Indicative Value < 1 ppm) | [17 empty] | Indicative
Hg | Round | Replicate | 05: Lab; 06: Lab; 07: Lab | [6 empty] | 1
| No | No | 05: 06; 06: 09; 07: 11 | [6 empty] | ppm
|  |  | 05: 4A*OES; 06: 4A*OES; 07: 4A*OES/MS | [6 empty] | 2
2
| 1 | 1 | 05: < 1; 06: < 1; 07: 0.077964 | [6 empty] | 1
| 1 | 2 | 05: < 1; 06: < 1; 07: 0.074719 | [6 empty] | 0
| 1 | 3 | 05: < 1; 06: 1; 07: 0.071474 | [6 empty] | 16
| 1 | 4 | 05: < 1; 06: < 1; 07: 0.059492 | [6 empty] | < 1
| 1 | 5 | 05: < 1; 06: < 1; 07: 0.031389 | [6 empty] | 23
| 1 | 6 | 05: < 1; 06: < 1; 07: 0.073312
| Mean |  | 06: 1; 07: 0.064725
| Median |  | 06: 1; 07: 0.072393
| Std Dev. |  | 07: 0.017511
| Rel.Std.Dev. |  | 07: 27.05%
PDM3
| Z-Score (Absolute) |  | 05: 0; 06: 0.67; 07: 3.52
| Analytical results for Ho in OREAS 73b (Indicative Value 0.42 ppm) | [17 empty] | Indicative
Ho | Round | Replicate | 05: Lab; 06: Lab; 07: Lab | [6 empty] | 1
| No | No | 05: 06; 06: 09; 07: 12 | [6 empty] | ppm
|  |  | 05: 4A*MS; 06: 4A*MS; 07: 4A*MS | [6 empty] | 2
2
| 1 | 1 | 05: 0.4; 06: 0.4; 07: 0.47 | [6 empty] | 1
| 1 | 2 | 05: 0.4; 06: 0.4; 07: 0.45 | [6 empty] | 0
| 1 | 3 | 05: 0.4; 06: 0.4; 07: 0.47 | [6 empty] | 16
| 1 | 4 | 05: 0.4; 06: 0.4; 07: 0.49 | [6 empty] | 0.42278
| 1 | 5 | 05: 0.4; 06: 0.4; 07: 0.46 | [6 empty] | 17
| 1 | 6 | 05: 0.4; 06: 0.4; 07: 0.47
| Mean |  | 05: 0.4; 06: 0.4; 07: 0.46833
| Median |  | 05: 0.4; 06: 0.4; 07: 0.47
| Std Dev. |  | 05: 6.0809e-17; 06: 6.0809e-17; 07: 0.013292
| Rel.Std.Dev. |  | 05: 1.52e-14%; 06: 1.52e-14%; 07: 2.838%
| PDM3 |  | 05: -5.388%; 06: -5.388%; 07: 10.78%
Z-Score (Absolute) | bar: 05 to 07
| Analytical results for In in OREAS 73b (Certified Value 0.058 ppm) | [17 empty] | Certified
In | Round | Replicate | Lab | Lab | Lab | Lab | Lab | Lab | Lab | Lab | Lab | [7 empty] | 1
| No | No | 05 | 06 | 09 | 10 | 12 | 13 | 14 | 15 | 16 | [7 empty] | ppm
|  |  | 4A*MS | 4A*MS | 4A*MS | 4A*MS | 4A*MS | 4A*MS | 4A*MS | 4A*MS | 4A*OES/MS | [7 empty] | 3
3
| 1 | 1 | 0.058 | < 0.1 | < 0.1 | 0.047 | 0.06 | 0.062 | < 0.5 | 0.066 | 0.051887 | [7 empty] | 1
| 1 | 2 | 0.055 | < 0.1 | < 0.1 | 0.051 | 0.07 | 0.063 | < 0.5 | 0.057 | 0.061307 | [7 empty] | 0
| 1 | 3 | 0.051 | < 0.1 | < 0.1 | 0.051 | 0.06 | 0.061 | < 0.5 | 0.06 | 0.060099 | [7 empty] | 16
| 1 | 4 | 0.052 | < 0.1 | < 0.1 | 0.051 | 0.07 | 0.059 | < 0.5 | 0.055 | 0.056716 | [7 empty] | 0.058006
| 1 | 5 | 0.056 | < 0.1 | < 0.1 | 0.053 | 0.07 | 0.056 | < 0.5 | 0.06 | 0.061463 | [7 empty] | 78
| 1 | 6 | 0.053 | < 0.1 | < 0.1 | 0.052 | 0.06 | 0.058 | < 0.5 | 0.06 | 0.05514
| Mean |  | 0.054167 |  |  | 0.050833 | 0.065 | 0.059833 |  | 0.059667 | 0.057769
| Median |  | 0.054 |  |  | 0.051 | 0.065 | 0.06 |  | 0.06 | 0.058407
| Std Dev. |  | 0.0026394 |  |  | 0.0020412 | 0.0054772 | 0.0026394 |  | 0.0037238 | 0.0038525
| Rel.Std.Dev. |  | 4.873% |  |  | 4.016% | 8.427% | 4.411% |  | 6.241% | 6.669%
| PDM3 |  | -6.619% |  |  | -12.37% | 12.06% | 3.15% |  | 2.863% | -0.409%
| Z-Score (Absolute) |  | 0.35 | 0.76 | 0.76 | 0.67 | 0.7 | 0.2 | 18.69 | 0.18 | 0
| Analytical results for K in OREAS 73b (Certified Value 0.621 wt.%) | [17 empty] | Certified
K | Round | Replicate | Lab | Lab | Lab | Lab | Lab | Lab | Lab | Lab | Lab | Lab | Lab | Lab | Lab | Lab |  |  | 1
| No | No | 02 | 03 | 04 | 05 | 06 | 07 | 08 | 09 | 10 | 11 | 12 | 13 | 15 | 16 |  |  | wt.%
|  |  | 4A*OES | 4A*MS | 4A*MS | 4A*MS | 4A*MS | 4A*OES | 4A*OES | 4A*MS | 4A*MS | 4A*OES/MS | 4A*OES | 4A*MS | 4A*MS | 4A*OES/MS |  |  | 3
3
| 1 | 1 | 0.6 | 0.6426 | 0.57 | 0.59 | 0.63 | 0.66 | 0.62 | 0.64 | 0.58 | 0.6015 | 0.661 | 0.64 | 0.71 | 0.62429 |  |  | 1
| 1 | 2 | 0.6 | 0.6348 | 0.57 | 0.62 | 0.64 | 0.65 | 0.62 | 0.62 | 0.58 | 0.59903 | 0.655 | 0.62 | 0.61 | 0.6177 |  |  | 0
| 1 | 3 | 0.6 | 0.6417 | 0.56 | 0.6 | 0.63 | 0.61 | 0.61 | 0.67 | 0.59 | 0.59743 | 0.663 | 0.62 | 0.64 | 0.65934 |  |  | 16
| 1 | 4 | 0.61 | 0.6451 | 0.58 | 0.61 | 0.6 | 0.65 | 0.61 | 0.65 | 0.58 | 0.59694 | 0.669 | 0.61 | 0.62 | 0.63767 |  |  | 0.6212
| 1 | 5 | 0.6 | 0.6352 | 0.57 | 0.61 | 0.61 | 0.65 | 0.63 | 0.71 | 0.57 | 0.59555 | 0.661 | 0.61 | 0.62 | 0.6389 |  |  | 79
| 1 | 6 | 0.61 | 0.649 | 0.59 | 0.6 | 0.64 | 0.66 | 0.61 | 0.69 | 0.6 | 0.59366 | 0.665 | 0.6 | 0.65 | 0.60475
| Mean |  | 0.60333 | 0.6414 | 0.57333 | 0.605 | 0.625 | 0.64667 | 0.61667 | 0.66333 | 0.58333 | 0.59735 | 0.66233 | 0.61667 | 0.64167 | 0.63044
| Median |  | 0.6 | 0.64215 | 0.57 | 0.605 | 0.63 | 0.65 | 0.615 | 0.66 | 0.58 | 0.59719 | 0.662 | 0.615 | 0.63 | 0.63098
| Std Dev. |  | 0.005164 | 0.0055674 | 0.010328 | 0.010488 | 0.016432 | 0.018619 | 0.008165 | 0.033267 | 0.010328 | 0.0027208 | 0.0046762 | 0.013663 | 0.03656 | 0.019075
| Rel.Std.Dev. |  | 0.8559% | 0.868% | 1.801% | 1.734% | 2.629% | 2.879% | 1.324% | 5.015% | 1.771% | 0.4555% | 0.706% | 2.216% | 5.698% | 3.026%
| PDM3 |  | -2.877% | 3.251% | -7.706% | -2.609% | 0.611% | 4.099% | -0.7305% | 6.782% | -6.096% | -3.84% | 6.621% | -0.7305% | 3.294% | 1.487%
| Z-Score (Absolute) |  | 0.57 | 0.67 | 1.55 | 0.52 | 0.14 | 0.84 | 0.14 | 1.38 | 1.22 | 0.76 | 1.35 | 0.14 | 0.68 | 0.31
| Analytical results for La in OREAS 73b (Certified Value 16.6 ppm) | [17 empty] | Certified
La | Round | Replicate | Lab | Lab | Lab | Lab | Lab | Lab | Lab | Lab | Lab | Lab | Lab | Lab |  |  |  |  | 1
| No | No | 03 | 04 | 05 | 06 | 07 | 09 | 10 | 11 | 12 | 13 | 15 | 16 |  |  |  |  | ppm
|  |  | 4A*MS | 4A*MS | 4A*MS | 4A*MS | 4A*OES | 4A*MS | 4A*MS | 4A*OES/MS | 4A*MS | 4A*MS | 4A*MS | 4A*OES/MS |  |  |  |  | 1
2
| 1 | 1 | 16.96 | 12.4 | 17.5 | 14.6 | 19 | 14.4 | 17.8 | 15.835 | 16.6 | 18.1 | 19.3 | 15.1887 |  |  |  |  | 1
| 1 | 2 | 17.54 | 16.8 | 16.7 | 14.8 | 18 | 15 | 17.8 | 15.545 | 16.5 | 18.1 | 16.2 | 15.5246 |  |  |  |  | 0
| 1 | 3 | 17.28 | 17.3 | 16.7 | 14.6 | 18 | 15.4 | 18.4 | 15.645 | 16.4 | 17.9 | 17 | 15.5153 |  |  |  |  | 16
| 1 | 4 | 16.31 | 16.9 | 17.2 | 14.2 | 18 | 14.9 | 17.6 | 15.46 | 16.6 | 18 | 15.7 | 15.4139 |  |  |  |  | 16.6487
| 1 | 5 | 16.2 | 18.1 | 17.1 | 12.7 | 19 | 16.4 | 18.2 | 15.13 | 16.9 | 18.3 | 16.5 | 16.8917 |  |  |  |  | 80
| 1 | 6 | 16.97 | 17.7 | 17 | 14.7 | 19 | 15.3 | 18.1 | 15.47 | 16.7 | 17.4 | 17.1 | 15.1879
| Mean |  | 16.8767 | 16.5333 | 17.0333 | 14.2667 | 18.5 | 15.2333 | 17.9833 | 15.5142 | 16.6167 | 17.9667 | 16.9667 | 15.6203
| Median |  | 16.965 | 17.1 | 17.05 | 14.6 | 18.5 | 15.15 | 17.95 | 15.5075 | 16.6 | 18.05 | 16.75 | 15.4646
| Std Dev. |  | 0.52865 | 2.0829 | 0.30768 | 0.79415 | 0.54772 | 0.67132 | 0.29944 | 0.23387 | 0.17224 | 0.30768 | 1.2549 | 0.64071
| Rel.Std.Dev. |  | 3.132% | 12.6% | 1.806% | 5.566% | 2.961% | 4.407% | 1.665% | 1.507% | 1.037% | 1.713% | 7.396% | 4.102%
| PDM3 |  | 1.369% | -0.693% | 2.31% | -14.31% | 11.12% | -8.501% | 8.016% | -6.815% | -0.1925% | 7.916% | 1.91% | -6.177%
| Z-Score (Absolute) |  | 0.07 | 0.12 | 0.16 | 1.43 | 1.01 | 0.87 | 0.71 | 0.71 | 0.07 | 0.7 | 0.13 | 0.65
| Analytical results for Li in OREAS 73b (Certified Value 27.2 ppm) | [17 empty] | Certified
Li | Round | Replicate | Lab | Lab | Lab | Lab | Lab | Lab | Lab | Lab | Lab | Lab | Lab | Lab |  |  |  |  | 1
| No | No | 03 | 04 | 05 | 07 | 08 | 09 | 10 | 11 | 12 | 13 | 15 | 16 |  |  |  |  | ppm
|  |  | 4A*MS | 4A*MS | 4A*MS | 4A*OES | 4A*OES | 4A*MS | 4A*MS | 4A*OES/MS | 4A*OES | 4A*MS | 4A*MS | 4A*OES/MS |  |  |  |  | 1
2
| 1 | 1 | 25.74 | 28.8 | 26.5 | 29 | 27 | 27.9 | 25.6 | 26.1885 | 36 | 30 | 32.2 | 25.5858 |  |  |  |  | 1
| 1 | 2 | 25.1 | 29 | 23.4 | 28 | 27 | 28.9 | 24.9 | 25.9231 | 56 | 29.6 | 28 | 25.4251 |  |  |  |  | 0
| 1 | 3 | 26.04 | 26.2 | 23.5 | 27 | 27 | 26.3 | 25.2 | 25.7919 | 30 | 28.9 | 29.8 | 27.8059 |  |  |  |  | 16
| 1 | 4 | 24.79 | 25.4 | 24.1 | 28 | 27 | 29.1 | 24.7 | 25.9953 | 24 | 29.9 | 28.4 | 25.8667 |  |  |  |  | 27.1697
| 1 | 5 | 26.4 | 28.9 | 24.7 | 28 | 27 | 29.2 | 24.9 | 25.87 | 31 | 29.7 | 30.4 | 26.4537 |  |  |  |  | 81
| 1 | 6 | 24.62 | 26.4 | 24.8 | 29 | 27 | 27.1 | 26.8 | 25.6303 | 31 | 28.8 | 30.8 | 24.9355
| Mean |  | 25.4483 | 27.45 | 24.5 | 28.1667 | 27 | 28.0833 | 25.35 | 25.8998 | 34.6667 | 29.4833 | 29.9333 | 26.0121
| Median |  | 25.42 | 27.6 | 24.4 | 28 | 27 | 28.4 | 25.05 | 25.8965 | 31 | 29.65 | 30.1 | 25.7263
| Std Dev. |  | 0.71857 | 1.6245 | 1.1402 | 0.75277 | 0 | 1.194 | 0.77653 | 0.1888 | 11.1295 | 0.51153 | 1.5629 | 1.0118
| Rel.Std.Dev. |  | 2.824% | 5.918% | 4.654% | 2.673% | 0% | 4.252% | 3.063% | 0.729% | 32.1% | 1.735% | 5.221% | 3.89%
| PDM3 |  | -6.336% | 1.031% | -9.826% | 3.669% | -0.6248% | 3.363% | -6.698% | -4.674% | 27.59% | 8.515% | 10.17% | -4.261%
| Z-Score (Absolute) |  | 0.77 | 0.1 | 1.18 | 0.41 | 0.1 | 0.37 | 0.82 | 0.58 | 3.24 | 0.98 | 1.18 | 0.53
| Analytical results for Lu in OREAS 73b (Indicative Value 0.19 ppm) | [17 empty] | Indicative
Lu | Round | Replicate | 03: Lab; 04: Lab; 05: Lab; 07: Lab |  |  |  |  | 1
| No | No | 03: 06; 04: 09; 05: 12; 07: 16 |  |  |  |  | ppm
|  |  | 03: 4A*MS; 04: 4A*MS; 05: 4A*MS; 07: 4A*OES/MS |  |  |  |  | 2
2
| 1 | 1 | 03: 0.2; 04: 0.2; 05: 0.2; 07: 0.17358 |  |  |  |  | 1
| 1 | 2 | 03: 0.2; 04: 0.2; 05: 0.2; 07: 0.17688 |  |  |  |  | 0
| 1 | 3 | 03: 0.2; 04: 0.2; 05: 0.2; 07: 0.17635 |  |  |  |  | 16
| 1 | 4 | 03: 0.2; 04: 0.2; 05: 0.2; 07: 0.1791 |  |  |  |  | 0.1943
| 1 | 5 | 03: 0.2; 04: 0.2; 05: 0.2; 07: 0.18439 |  |  |  |  | 18
| 1 | 6 | 03: 0.2; 04: 0.2; 05: 0.2; 07: 0.1729
| Mean |  | 03: 0.2; 04: 0.2; 05: 0.2; 07: 0.1772
| Median |  | 03: 0.2; 04: 0.2; 05: 0.2; 07: 0.17662
| Std Dev. |  | 03: 3.0405e-17; 04: 3.0405e-17; 05: 3.0405e-17; 07: 0.0041886
| Rel.Std.Dev. |  | 03: 1.52e-14%; 04: 1.52e-14%; 05: 1.52e-14%; 07: 2.364%
| PDM3 |  | 03: 2.933%; 04: 2.933%; 05: 2.933%; 07: -8.8%
Z-Score (Absolute) | bar: 03 to 07
| Analytical results for Mg in OREAS 73b (Certified Value 11.72 wt.%) | [17 empty] | Certified
Mg | Round | Replicate | Lab | Lab | Lab | Lab | Lab | Lab | Lab | Lab | Lab | Lab | Lab | Lab | Lab | Lab | Lab | Lab | 1
| No | No | 01 | 02 | 03 | 04 | 05 | 06 | 07 | 08 | 09 | 10 | 11 | 12 | 13 | 14 | 15 | 16 | wt.%
|  |  | 4A*OES | 4A*OES | 4A*OES | 4A*MS | 4A*MS | 4A*OES | 4A*OES | 4A*OES | 4A*OES | 4A*MS | 4A*OES/MS | 4A*OES | 4A*MS | 4A*OES | 4A*MS | 4A*OES/MS | 2
3
| 1 | 1 | 11.699 | 11.35 | 12.091 | 10.65 | 11.15 | 11.2 | 11.8 | 11.43 | 10.5 | 12 | 11.9616 | 9.5 | 12.75 | 12.2774 | 13.85 | 11.684 | 1
| 1 | 2 | 11.88 | 11.34 | 12.049 | 11.21 | 11.7 | 11.4 | 11.9 | 11.47 | 10.4 | 12.05 | 11.898 | 9.23 | 12.5 | 12.5069 | 12 | 11.63 | 0
| 1 | 3 | 12.001 | 11.39 | 12.122 | 11.08 | 11.35 | 10.5 | 11.9 | 11.42 | 10.3 | 12.2 | 11.9061 | 9.49 | 12.45 | 12.428 | 12.65 | 12.437 | 16
| 1 | 4 | 11.579 | 11.5 | 12.17 | 11.13 | 11.75 | 11.3 | 11.6 | 11.49 | 10.7 | 11.95 | 11.8811 | 9.36 | 12.5 | 12.446 | 12.15 | 12.053 | 11.7168
| 1 | 5 | 11.82 | 11.36 | 12.019 | 10.83 | 11.85 | 10.7 | 11.8 | 11.48 | 10.6 | 11.9 | 11.8255 | 9.41 | 12.25 | 12.5356 | 12.3 | 12.095 | 82
| 1 | 6 | 11.579 | 11.42 | 12.339 | 11.24 | 11.7 | 10.9 | 11.7 | 11.61 | 10.7 | 12.35 | 11.7957 | 9.44 | 12.3 | 12.4171 | 12.6 | 11.349
| Mean |  | 11.7597 | 11.3933 | 12.1317 | 11.0233 | 11.5833 | 11 | 11.7833 | 11.4833 | 10.5333 | 12.075 | 11.878 | 9.405 | 12.4583 | 12.4352 | 12.5917 | 11.8747
| Median |  | 11.7595 | 11.375 | 12.1065 | 11.105 | 11.7 | 11.05 | 11.8 | 11.475 | 10.55 | 12.025 | 11.8895 | 9.425 | 12.475 | 12.437 | 12.45 | 11.8685
| Std Dev. |  | 0.17048 | 0.059889 | 0.11466 | 0.23372 | 0.27142 | 0.35777 | 0.1169 | 0.06802 | 0.1633 | 0.16956 | 0.059551 | 0.10015 | 0.17725 | 0.090131 | 0.6659 | 0.3922
| Rel.Std.Dev. |  | 1.45% | 0.5256% | 0.9451% | 2.12% | 2.343% | 3.252% | 0.9921% | 0.5923% | 1.55% | 1.404% | 0.5014% | 1.065% | 1.423% | 0.7248% | 5.288% | 3.303%
| PDM3 |  | 0.3656% | -2.761% | 3.54% | -5.919% | -1.139% | -6.118% | 0.5676% | -1.993% | -10.1% | 3.057% | 1.375% | -19.73% | 6.329% | 6.131% | 7.466% | 1.347%
| Z-Score (Absolute) |  | 0.02 | 0.69 | 0.66 | 1.37 | 0.34 | 1.41 | 0.02 | 0.53 | 2.26 | 0.55 | 0.19 | 4.32 | 1.25 | 1.21 | 1.5 | 0.19
| Analytical results for Mn in OREAS 73b (Certified Value 0.116 wt.%) | [17 empty] | Certified
Mn | Round | Replicate | Lab | Lab | Lab | Lab | Lab | Lab | Lab | Lab | Lab | Lab | Lab | Lab | Lab | Lab |  |  | 1
| No | No | 02 | 03 | 04 | 05 | 06 | 07 | 08 | 09 | 10 | 11 | 12 | 13 | 15 | 16 |  |  | wt.%
|  |  | 4A*OES | 4A*MS | 4A*MS | 4A*MS | 4A*MS | 4A*OES | 4A*OES | 4A*MS | 4A*MS | 4A*OES/MS | 4A*OES | 4A*MS | 4A*MS | 4A*OES/MS |  |  | 3
3
| 1 | 1 | 0.1176 | 0.1192 | 0.1161 | 0.109 | 0.112 | 0.115 | 0.1073 | 0.118 | 0.108 | 0.11697 | 0.1125 | 0.121 | 0.13 | 0.10522 |  |  | 1
| 1 | 2 | 0.1171 | 0.1163 | 0.1198 | 0.113 | 0.118 | 0.117 | 0.1072 | 0.111 | 0.108 | 0.11742 | 0.1096 | 0.121 | 0.114 | 0.1064 |  |  | 0
| 1 | 3 | 0.1173 | 0.1203 | 0.1206 | 0.11 | 0.111 | 0.116 | 0.1085 | 0.119 | 0.109 | 0.11699 | 0.1143 | 0.119 | 0.12 | 0.11045 |  |  | 16
| 1 | 4 | 0.1184 | 0.1203 | 0.1171 | 0.114 | 0.111 | 0.12 | 0.1077 | 0.118 | 0.108 | 0.11813 | 0.1168 | 0.121 | 0.115 | 0.10916 |  |  | 0.11628
| 1 | 5 | 0.1173 | 0.1163 | 0.1187 | 0.114 | 0.111 | 0.118 | 0.1091 | 0.115 | 0.108 | 0.11652 | 0.113 | 0.117 | 0.116 | 0.10997 |  |  | 83
| 1 | 6 | 0.1177 | 0.1201 | 0.1175 | 0.114 | 0.115 | 0.116 | 0.1086 | 0.121 | 0.113 | 0.11637 | 0.1136 | 0.115 | 0.119 | 0.10234
| Mean |  | 0.11757 | 0.11875 | 0.1183 | 0.11233 | 0.113 | 0.117 | 0.10807 | 0.117 | 0.109 | 0.11707 | 0.1133 | 0.119 | 0.119 | 0.10726
| Median |  | 0.11745 | 0.11965 | 0.1181 | 0.1135 | 0.1115 | 0.1165 | 0.1081 | 0.118 | 0.108 | 0.11698 | 0.1133 | 0.12 | 0.1175 | 0.10778
| Std Dev. |  | 0.00046332 | 0.0019409 | 0.00171 | 0.0022509 | 0.0028983 | 0.0017889 | 0.00077632 | 0.0035214 | 0.002 | 0.00063935 | 0.0023563 | 0.0025298 | 0.0058652 | 0.0031724
| Rel.Std.Dev. |  | 0.3941% | 1.634% | 1.445% | 2.004% | 2.565% | 1.529% | 0.7184% | 3.01% | 1.835% | 0.5461% | 2.08% | 2.126% | 4.929% | 2.958%
| PDM3 |  | 1.103% | 2.121% | 1.734% | -3.397% | -2.824% | 0.6161% | -7.066% | 0.6161% | -6.264% | 0.6754% | -2.566% | 2.336% | 2.336% | -7.762%
| Z-Score (Absolute) |  | 0.19 | 0.59 | 0.44 | 1.57 | 1.35 | 0 | 3.01 | 0 | 2.7 | 0.02 | 1.25 | 0.67 | 0.67 | 3.28
| Analytical results for Mo in OREAS 73b (Indicative Value 3.7 ppm) | [17 empty] | Indicative
Mo | Round | Replicate | Lab | Lab | Lab | Lab | Lab | Lab | Lab | Lab | Lab | Lab | Lab | Lab | Lab | Lab |  |  | 1
| No | No | 02 | 03 | 04 | 05 | 06 | 07 | 08 | 09 | 10 | 11 | 12 | 13 | 15 | 16 |  |  | ppm
|  |  | 4A*OES | 4A*MS | 4A*MS | 4A*MS | 4A*MS | 4A*OES | 4A*OES | 4A*MS | 4A*MS | 4A*OES/MS | 4A*MS | 4A*MS | 4A*MS | 4A*OES/MS |  |  | 2
2
| 1 | 1 | X | 2.03 | 2.5 | 4.95 | 3.4 | 1 | 3 | 2.9 | 3.83 | 3.5667 | 4.7 | 4.74 | 4.83 | 4.35 |  |  | 1
| 1 | 2 | X | 4.22 | 2.9 | 4.25 | 2.9 | < 1 | 2 | 2.8 | 3.81 | 3.3922 | 4.7 | 4.49 | 7.31 | 3.943 |  |  | 0
| 1 | 3 | X | 3.24 | 3 | 3.85 | 5 | 1 | 2 | 3.7 | 5.42 | 3.6976 | 4.7 | 4.34 | 5.08 | 4.665 |  |  | 16
| 1 | 4 | X | 3.06 | 2.9 | 5.41 | 2.8 | 1 | 2 | 2.9 | 4.03 | 3.4303 | 4.9 | 4.82 | 4.07 | 3.29 |  |  | 3.6988
| 1 | 5 | X | 3.26 | 3.2 | 4.11 | 3.3 | 2 | 2 | 3.8 | 3.71 | 3.2885 | 5.4 | 4.83 | 4.3 | 3.515 |  |  | 19
| 1 | 6 | X | 2.71 | 3 | 3.87 | 3.1 | 1 | 2 | 3.1 | 4.23 | 3.594 | 4.5 | 4.83 | 5.97 | 3.442
| Mean |  |  | 3.0867 | 2.9167 | 4.4067 | 3.4167 | 1.2 | 2.1667 | 3.2 | 4.1717 | 3.4949 | 4.8167 | 4.675 | 5.26 | 3.8675
| Median |  |  | 3.15 | 2.95 | 4.18 | 3.2 | 1 | 2 | 3 | 3.93 | 3.4985 | 4.7 | 4.78 | 4.955 | 3.729
| Std Dev. |  |  | 0.72071 | 0.23166 | 0.6344 | 0.8085 | 0.44721 | 0.40825 | 0.43818 | 0.63914 | 0.15056 | 0.31252 | 0.20964 | 1.2051 | 0.55015
| Rel.Std.Dev. |  |  | 23.35% | 7.943% | 14.4% | 23.66% | 37.27% | 18.84% | 13.69% | 15.32% | 4.308% | 6.488% | 4.484% | 22.91% | 14.22%
| PDM3 |  |  | -16.55% | -21.15% | 19.14% | -7.629% | -67.56% | -41.42% | -13.49% | 12.78% | -5.514% | 30.22% | 26.39% | 42.21% | 4.56%
| Z-Score (Absolute) |  | NA | 0.41 | 0.58 | 0.91 | 0.08 | 2.4 | 1.32 | 0.29 | 0.67 | 0 | 1.32 | 1.18 | 1.76 | 0.37
| Analytical results for Na in OREAS 73b (Certified Value 0.782 wt.%) | [17 empty] | Certified
Na | Round | Replicate | Lab | Lab | Lab | Lab | Lab | Lab | Lab | Lab | Lab | Lab | Lab | Lab | Lab | Lab |  |  | 1
| No | No | 02 | 03 | 04 | 05 | 06 | 07 | 08 | 09 | 10 | 11 | 12 | 13 | 15 | 16 |  |  | wt.%
|  |  | 4A*OES | 4A*MS | 4A*MS | 4A*MS | 4A*MS | 4A*OES | 4A*OES | 4A*MS | 4A*MS | 4A*OES/MS | 4A*OES | 4A*MS | 4A*MS | 4A*OES/MS |  |  | 3
3
| 1 | 1 | 0.76 | 0.7797 | 0.812 | 0.74 | 0.77 | 0.83 | 0.86 | 0.73 | 0.77 | 0.71829 | 0.8328 | 0.81 | 0.92 | 0.77569 |  |  | 1
| 1 | 2 | 0.76 | 0.7658 | 0.754 | 0.76 | 0.77 | 0.82 | 0.86 | 0.74 | 0.78 | 0.71635 | 0.8282 | 0.8 | 0.8 | 0.76489 |  |  | 0
| 1 | 3 | 0.77 | 0.7725 | 0.738 | 0.74 | 0.73 | 0.8 | 0.86 | 0.74 | 0.78 | 0.71815 | 0.837 | 0.8 | 0.85 | 0.82152 |  |  | 16
| 1 | 4 | 0.78 | 0.7789 | 0.747 | 0.77 | 0.73 | 0.81 | 0.84 | 0.73 | 0.77 | 0.72013 | 0.8429 | 0.81 | 0.81 | 0.79584 |  |  | 0.78232
| 1 | 5 | 0.76 | 0.7727 | 0.755 | 0.77 | 0.75 | 0.84 | 0.84 | 0.81 | 0.77 | 0.71202 | 0.8331 | 0.78 | 0.83 | 0.79378 |  |  | 84
| 1 | 6 | 0.77 | 0.7846 | 0.758 | 0.76 | 0.74 | 0.85 | 0.85 | 0.76 | 0.8 | 0.71094 | 0.8357 | 0.79 | 0.85 | 0.74314
| Mean |  | 0.76667 | 0.7757 | 0.76067 | 0.75667 | 0.74833 | 0.825 | 0.85167 | 0.75167 | 0.77833 | 0.71598 | 0.83495 | 0.79833 | 0.84333 | 0.78248
| Median |  | 0.765 | 0.7758 | 0.7545 | 0.76 | 0.745 | 0.825 | 0.855 | 0.74 | 0.775 | 0.71725 | 0.8344 | 0.8 | 0.84 | 0.78473
| Std Dev. |  | 0.008165 | 0.0066738 | 0.026151 | 0.013663 | 0.018348 | 0.018708 | 0.0098319 | 0.030605 | 0.01169 | 0.0037017 | 0.004931 | 0.01169 | 0.04274 | 0.027324
| Rel.Std.Dev. |  | 1.065% | 0.8604% | 3.438% | 1.806% | 2.452% | 2.268% | 1.154% | 4.072% | 1.502% | 0.517% | 0.5906% | 1.464% | 5.068% | 3.492%
| PDM3 |  | -2.001% | -0.8464% | -2.768% | -3.279% | -4.345% | 5.455% | 8.864% | -3.918% | -0.5098% | -8.48% | 6.727% | 2.047% | 7.799% | 0.01973%
| Z-Score (Absolute) |  | 0.3 | 0.04 | 0.47 | 0.59 | 0.83 | 1.39 | 2.16 | 0.73 | 0.04 | 1.76 | 1.67 | 0.62 | 1.92 | 0.16
| Analytical results for Nb in OREAS 73b (Certified Value 4.13 ppm) | [17 empty] | Certified
Nb | Round | Replicate | Lab | Lab | Lab | Lab | Lab | Lab | Lab | Lab | Lab | Lab | Lab | Lab |  |  |  |  | 1
| No | No | 03 | 04 | 05 | 06 | 07 | 09 | 10 | 11 | 12 | 13 | 15 | 16 |  |  |  |  | ppm
|  |  | 4A*MS | 4A*MS | 4A*MS | 4A*MS | 4A*OES | 4A*MS | 4A*MS | 4A*OES/MS | 4A*MS | 4A*MS | 4A*MS | 4A*OES/MS |  |  |  |  | 2
3
| 1 | 1 | 3.545 | 3.4 | 4.3 | 4.5 | < 5 | 4.6 | 3.9 | 4.367 | 3.8 | 4.3 | 4.5 | 4.2528 |  |  |  |  | 1
| 1 | 2 | 3.412 | 3.7 | 4.3 | 4.4 | < 5 | 4.3 | 3.8 | 4.3725 | 3.8 | 4.1 | 3.9 | 4.4332 |  |  |  |  | 0
| 1 | 3 | 3.463 | 3.9 | 4.3 | 4.2 | < 5 | 4.4 | 3.9 | 4.378 | 3.8 | 4.2 | 4.1 | 4.2473 |  |  |  |  | 16
| 1 | 4 | 3.846 | 4 | 4.3 | 3.8 | < 5 | 4.3 | 3.9 | 4.312 | 4.3 | 4.2 | 3.8 | 4.2816 |  |  |  |  | 4.1322
| 1 | 5 | 3.849 | 4.1 | 4.4 | 5.1 | < 5 | 5 | 3.9 | 4.4055 | 3.8 | 4.1 | 4 | 4.8488 |  |  |  |  | 85
| 1 | 6 | 3.603 | 4 | 4.3 | 4.3 | < 5 | 4.7 | 3.9 | 4.345 | 3.9 | 4 | 4.1 | 4.1888
| Mean |  | 3.6197 | 3.85 | 4.3167 | 4.3833 |  | 4.55 | 3.8833 | 4.3633 | 3.9 | 4.15 | 4.0667 | 4.3754
| Median |  | 3.574 | 3.95 | 4.3 | 4.35 |  | 4.5 | 3.9 | 4.3697 | 3.8 | 4.15 | 4.05 | 4.2672
| Std Dev. |  | 0.18833 | 0.25884 | 0.040825 | 0.42622 |  | 0.27386 | 0.040825 | 0.031818 | 0.2 | 0.10488 | 0.24221 | 0.24596
| Rel.Std.Dev. |  | 5.203% | 6.723% | 0.9457% | 9.724% |  | 6.019% | 1.051% | 0.7292% | 5.128% | 2.527% | 5.956% | 5.621%
| PDM3 |  | -12.4% | -6.828% | 4.465% | 6.079% |  | 10.11% | -6.022% | 5.595% | -5.618% | 0.4318% | -1.585% | 5.887%
| Z-Score (Absolute) |  | 1.28 | 0.68 | 0.55 | 0.72 | 4.23 | 1.16 | 0.59 | 0.67 | 0.55 | 0.11 | 0.11 | 0.7
| Analytical results for Nd in OREAS 73b (Indicative Value 11.1 ppm) | [17 empty] | Indicative
Nd | Round | Replicate | 03: Lab; 04: Lab; 05: Lab; 06: Lab |  |  |  |  | 1
| No | No | 03: 03; 04: 06; 05: 09; 06: 12 |  |  |  |  | ppm
|  |  | 03: 4A*MS; 04: 4A*MS; 05: 4A*MS; 06: 4A*MS |  |  |  |  | 1
1
| 1 | 1 | 03: 11.42; 04: 10.6; 05: 10.3; 06: 11 |  |  |  |  | 1
| 1 | 2 | 03: 12.27; 04: 11.1; 05: 10.9; 06: 11 |  |  |  |  | 0
| 1 | 3 | 03: 11.79; 04: 10.2; 05: 11; 06: 11.3 |  |  |  |  | 16
| 1 | 4 | 03: 11.96; 04: 10.3; 05: 11; 06: 11.2 |  |  |  |  | 11.1237
| 1 | 5 | 03: 12.5; 04: 10; 05: 11.7; 06: 11.2 |  |  |  |  | 20
| 1 | 6 | 03: 12.45; 04: 10.3; 05: 10.9; 06: 11.4
| Mean |  | 03: 12.065; 04: 10.4167; 05: 10.9667; 06: 11.1833
| Median |  | 03: 12.115; 04: 10.3; 05: 10.95; 06: 11.2
| Std Dev. |  | 03: 0.42004; 04: 0.38687; 05: 0.44572; 06: 0.16021
| Rel.Std.Dev. |  | 03: 3.481%; 04: 3.714%; 05: 4.064%; 06: 1.433%
| PDM3 |  | 03: 8.462%; 04: -6.357%; 05: -1.412%; 06: 0.5356%
| Z-Score (Absolute) |  | 03: 1.74; 04: 1.16; 05: 0.19; 06: 0.19
| Analytical results for Ni in OREAS 73b (Certified Value 1.48 wt.%) | [17 empty] | Certified
Ni | Round | Replicate | Lab | Lab | Lab | Lab | Lab | Lab | Lab | Lab | Lab | Lab | Lab | Lab | Lab | Lab | Lab | Lab | 1
| No | No | 01 | 02 | 03 | 04 | 05 | 06 | 07 | 08 | 09 | 10 | 11 | 12 | 13 | 14 | 15 | 16 | wt.%
|  |  | 4A*OES | 4A*OES | 4A*MS | 4A*OES | 4A*OES | 4A*OES | 4A*OES | 4A*OES | 4A*OES | 4A*AAS | 4A*OES/MS | 4A*AAS | 4A*OES | MAR*OES | 4A*OES | 4A*OES/MS | 2
3
| 1 | 1 | 1.48 | 1.4244 | 1.426 | 1.495 | 1.48 | 1.45 | 1.56 | 1.534 | 1.49 | 1.49 | 1.5028 | 1.51 | 1.405 | 1.5084 | 1.485 | 1.236 | 1
| 1 | 2 | 1.5 | 1.4232 | 1.463 | 1.458 | 1.455 | 1.45 | 1.53 | 1.512 | 1.5 | 1.475 | 1.5038 | 1.54 | 1.47 | 1.5152 | 1.46 | 1.232 | 0
| 1 | 3 | 1.49 | 1.4376 | 1.47 | 1.432 | 1.44 | 1.48 | 1.52 | 1.534 | 1.5 | 1.485 | 1.4997 | 1.53 | 1.445 | 1.5071 | 1.47 | 1.2895 | 16
| 1 | 4 | 1.46 | 1.4433 | 1.482 | 1.445 | 1.455 | 1.48 | 1.55 | 1.55 | 1.51 | 1.48 | 1.4922 | 1.53 | 1.455 | 1.4827 | 1.465 | 1.2686 | 1.4818
| 1 | 5 | 1.49 | 1.4186 | 1.452 | 1.437 | 1.465 | 1.46 | 1.53 | 1.526 | 1.5 | 1.49 | 1.4774 | 1.54 | 1.445 | 1.5197 | 1.45 | 1.2724 | 63
| 1 | 6 | 1.47 | 1.4299 | 1.434 | 1.46 | 1.445 | 1.45 | 1.52 | 1.537 | 1.5 | 1.465 | 1.4771 | 1.52 | 1.43 | 1.5088 | 1.495 | 1.2083
| Mean |  | 1.4817 | 1.4295 | 1.4545 | 1.4545 | 1.4567 | 1.4617 | 1.535 | 1.5322 | 1.5 | 1.4808 | 1.4922 | 1.5283 | 1.4417 | 1.507 | 1.4708 | 1.2511
| Median |  | 1.485 | 1.4271 | 1.4575 | 1.4515 | 1.455 | 1.455 | 1.53 | 1.534 | 1.5 | 1.4825 | 1.4959 | 1.53 | 1.445 | 1.5086 | 1.4675 | 1.2523
| Std Dev. |  | 0.01472 | 0.0093885 | 0.021483 | 0.02274 | 0.014376 | 0.01472 | 0.016432 | 0.012592 | 0.0063246 | 0.009704 | 0.01223 | 0.01169 | 0.022286 | 0.012825 | 0.016558 | 0.030505
| Rel.Std.Dev. |  | 0.9934% | 0.6568% | 1.477% | 1.563% | 0.9869% | 1.007% | 1.07% | 0.8219% | 0.4216% | 0.6553% | 0.8196% | 0.7649% | 1.546% | 0.851% | 1.126% | 2.438%
| PDM3 |  | -0.006666% | -3.527% | -1.84% | -1.84% | -1.694% | -1.356% | 3.593% | 3.401% | 1.231% | -0.06291% | 0.702% | 3.143% | -2.706% | 1.702% | -0.7378% | -15.57%
| Z-Score (Absolute) |  | 0.17 | 1.37 | 0.63 | 0.63 | 0.57 | 0.42 | 1.75 | 1.67 | 0.72 | 0.15 | 0.48 | 1.56 | 1.01 | 0.92 | 0.15 | 6.66
| Analytical results for P in OREAS 73b (Certified Value 0.023 wt.%) | [17 empty] | Certified
P | Round | Replicate | Lab | Lab | Lab | Lab | Lab | Lab | Lab | Lab | Lab | Lab | Lab | Lab |  |  |  |  | 1
| No | No | 02 | 03 | 04 | 05 | 06 | 09 | 10 | 11 | 12 | 13 | 15 | 16 |  |  |  |  | wt.%
|  |  | 4A*OES | 4A*MS | 4A*MS | 4A*MS | 4A*OES | 4A*OES | 4A*MS | 4A*OES/MS | 4A*OES | 4A*MS | 4A*MS | 4A*OES/MS |  |  |  |  | 3
3
| 1 | 1 | 0.02 | 0.02407 | 0.023 | 0.023 | 0.023 | 0.024 | 0.023 | 0.022679 | 0.0205 | 0.025 | 0.028 | 0.024918 |  |  |  |  | 1
| 1 | 2 | 0.02 | 0.02586 | 0.022 | 0.024 | 0.022 | 0.023 | 0.023 | 0.021755 | 0.0205 | 0.025 | 0.025 | 0.02497 |  |  |  |  | 0
| 1 | 3 | 0.02 | 0.02115 | 0.021 | 0.023 | 0.023 | 0.023 | 0.023 | 0.02252 | 0.0219 | 0.024 | 0.025 | 0.026714 |  |  |  |  | 16
| 1 | 4 | 0.03 | 0.02219 | 0.022 | 0.024 | 0.023 | 0.025 | 0.023 | 0.022638 | 0.0221 | 0.025 | 0.025 | 0.026248 |  |  |  |  | 0.023132
| 1 | 5 | 0.02 | 0.02452 | 0.022 | 0.024 | 0.022 | 0.024 | 0.023 | 0.021908 | 0.0214 | 0.024 | 0.024 | 0.02503 |  |  |  |  | 86
| 1 | 6 | 0.02 | 0.02626 | 0.023 | 0.024 | 0.022 | 0.024 | 0.024 | 0.022494 | 0.0215 | 0.023 | 0.026 | 0.023659
| Mean |  | 0.021667 | 0.024008 | 0.022167 | 0.023667 | 0.0225 | 0.023833 | 0.023167 | 0.022332 | 0.021317 | 0.024333 | 0.0255 | 0.025256
| Median |  | 0.02 | 0.024295 | 0.022 | 0.024 | 0.0225 | 0.024 | 0.023 | 0.022507 | 0.02145 | 0.0245 | 0.025 | 0.025
| Std Dev. |  | 0.0040825 | 0.002012 | 0.00075277 | 0.0005164 | 0.00054772 | 0.00075277 | 0.00040825 | 0.00039684 | 0.0006824 | 0.0008165 | 0.0013784 | 0.001087
| Rel.Std.Dev. |  | 18.84% | 8.38% | 3.396% | 2.182% | 2.434% | 3.158% | 1.762% | 1.777% | 3.201% | 3.355% | 5.406% | 4.304%
| PDM3 |  | -6.334% | 3.79% | -4.172% | 2.313% | -2.731% | 3.033% | 0.1511% | -3.455% | -7.847% | 5.195% | 10.24% | 9.186%
| Z-Score (Absolute) |  | 1.18 | 0.4 | 0.84 | 0.17 | 0.62 | 0.28 | 0.17 | 0.73 | 1.42 | 0.62 | 1.4 | 1.24
| Analytical results for Pb in OREAS 73b (Certified Value 17.2 ppm) | [17 empty] | Certified
Pb | Round | Replicate | Lab | Lab | Lab | Lab | Lab | Lab | Lab | Lab | Lab | Lab | Lab | Lab | Lab |  |  |  | 1
| No | No | 03 | 04 | 05 | 06 | 07 | 09 | 10 | 11 | 12 | 13 | 14 | 15 | 16 |  |  |  | ppm
|  |  | 4A*MS | 4A*MS | 4A*MS | 4A*MS | 4A*OES | 4A*MS | 4A*MS | 4A*OES/MS | 4A*OES | 4A*MS | 4A*OES | 4A*MS | 4A*OES/MS |  |  |  | 1
2
| 1 | 1 | 16.9 | 14.1 | 16.8 | 18.4 | 20 | 16.6 | 14.9 | 17.6784 | 20 | 17.1 | 12.4233 | 18.3 | 16.9821 |  |  |  | 1
| 1 | 2 | 17.4 | 17.7 | 15 | 19 | 21 | 17.7 | 14.8 | 17.1332 | 17 | 16.5 | 12.4818 | 15.6 | 18.3116 |  |  |  | 0
| 1 | 3 | 16 | 15.9 | 14.2 | 18.8 | 18 | 18.4 | 15.2 | 17.5371 | 19 | 16.4 | 13.7321 | 16.9 | 17.197 |  |  |  | 16
| 1 | 4 | 17.8 | 16.6 | 13 | 17.9 | 19 | 17.3 | 14.9 | 17.5135 | 18 | 17.3 | 13.4726 | 15.7 | 17.7264 |  |  |  | 17.2178
| 1 | 5 | 18.9 | 17.7 | 14.6 | 17.5 | 20 | 17.6 | 15.4 | 16.8497 | 22 | 17.6 | 13.5046 | 16.5 | 18.4527 |  |  |  | 87
| 1 | 6 | 18.1 | 17.3 | 14.4 | 16.5 | 19 | 16.9 | 16 | 17.6879 | 20 | 16.4 | 12.3695 | 16.5 | 16.615
| Mean |  | 17.5167 | 16.55 | 14.6667 | 18.0167 | 19.5 | 17.4167 | 15.2 | 17.3999 | 19.3333 | 16.8833 | 12.9973 | 16.5833 | 17.5474
| Median |  | 17.6 | 16.95 | 14.5 | 18.15 | 19.5 | 17.45 | 15.05 | 17.5253 | 19.5 | 16.8 | 12.9772 | 16.5 | 17.4617
| Std Dev. |  | 1.0028 | 1.3882 | 1.2437 | 0.92826 | 1.0488 | 0.63692 | 0.45166 | 0.33648 | 1.7512 | 0.51929 | 0.63443 | 0.98065 | 0.74126
| Rel.Std.Dev. |  | 5.725% | 8.388% | 8.479% | 5.152% | 5.379% | 3.657% | 2.971% | 1.934% | 9.058% | 3.076% | 4.881% | 5.913% | 4.224%
| PDM3 |  | 1.736% | -3.879% | -14.82% | 4.64% | 13.25% | 1.155% | -11.72% | 1.058% | 12.29% | -1.943% | -24.51% | -3.685% | 1.914%
| Z-Score (Absolute) |  | 0.1 | 0.7 | 2.26 | 0.51 | 1.73 | 0.01 | 1.82 | 0 | 1.6 | 0.43 | 3.64 | 0.67 | 0.12
| Analytical results for Pr in OREAS 73b (Indicative Value 3.27 ppm) | [17 empty] | Indicative
Pr | Round | Replicate | 03: Lab; 04: Lab; 05: Lab |  |  |  | 1
| No | No | 03: 06; 04: 09; 05: 12 |  |  |  | ppm
|  |  | 03: 4A*MS; 04: 4A*MS; 05: 4A*MS |  |  |  | 2
2
| 1 | 1 | 03: 3.7; 04: 3.2; 05: 2.82 |  |  |  | 1
| 1 | 2 | 03: 3.8; 04: 3.4; 05: 2.81 |  |  |  | 0
| 1 | 3 | 03: 3.5; 04: 3.4; 05: 2.85 |  |  |  | 16
| 1 | 4 | 03: 3.6; 04: 3.3; 05: 2.84 |  |  |  | 3.2661
| 1 | 5 | 03: 3.3; 04: 3.6; 05: 2.86 |  |  |  | 21
| 1 | 6 | 03: 3.5; 04: 3.4; 05: 2.91
| Mean |  | 03: 3.5667; 04: 3.3833; 05: 2.8483
| Median |  | 03: 3.55; 04: 3.4; 05: 2.845
| Std Dev. |  | 03: 0.17512; 04: 0.13292; 05: 0.035449
| Rel.Std.Dev. |  | 03: 4.91%; 04: 3.929%; 05: 1.245%
| PDM3 |  | 03: 9.202%; 04: 3.589%; 05: -12.79%
| Z-Score (Absolute) |  | 03: 0.67; 04: 0; 05: 1.97
| Analytical results for Rb in OREAS 73b (Certified Value 32.6 ppm) | [17 empty] | Certified
Rb | Round | Replicate | Lab | Lab | Lab | Lab | Lab | Lab | Lab | Lab | Lab | Lab | Lab | [5 empty] | 1
| No | No | 03 | 04 | 05 | 06 | 09 | 10 | 11 | 12 | 13 | 15 | 16 | [5 empty] | ppm
|  |  | 4A*MS | 4A*MS | 4A*MS | 4A*MS | 4A*MS | 4A*MS | 4A*OES/MS | 4A*MS | 4A*MS | 4A*MS | 4A*OES/MS | [5 empty] | 1
2
| 1 | 1 | 29.35 | 21.9 | 38.6 | 34.8 | 37.7 | 32.1 | 33.528 | 40.4 | 33.4 | 37.9 | 29.8009 | [5 empty] | 1
| 1 | 2 | 28.48 | 28 | 30.6 | 34.3 | 36.8 | 32.5 | 32.637 | 45.7 | 32.7 | 31.4 | 31.4191 | [5 empty] | 0
| 1 | 3 | 29.1 | 29 | 29.4 | 33.4 | 38.1 | 31.6 | 33.242 | 32.1 | 32.7 | 33 | 30.9123 | [5 empty] | 16
| 1 | 4 | 27.88 | 29.2 | 30.5 | 33.1 | 38 | 32.7 | 33.3795 | 47.1 | 32.6 | 30.6 | 30.6975 | [5 empty] | 32.5662
| 1 | 5 | 28.32 | 29.9 | 30.3 | 21.8 | 41.5 | 32.6 | 32.9835 | 32.8 | 32.4 | 32.2 | 33.3961 | [5 empty] | 88
| 1 | 6 | 27.19 | 31.1 | 30.4 | 34.6 | 40.1 | 37.2 | 32.967 | 32.4 | 32 | 33.2 | 30.2168
| Mean |  | 28.3867 | 28.1833 | 31.6333 | 32 | 38.7 | 33.1167 | 33.1228 | 38.4167 | 32.6333 | 33.05 | 31.0738
| Median |  | 28.4 | 29.1 | 30.45 | 33.85 | 38.05 | 32.55 | 33.1127 | 36.6 | 32.65 | 32.6 | 30.8049
| Std Dev. |  | 0.7923 | 3.2456 | 3.4402 | 5.0418 | 1.747 | 2.041 | 0.32372 | 6.9286 | 0.45898 | 2.5689 | 1.2676
| Rel.Std.Dev. |  | 2.791% | 11.52% | 10.88% | 15.76% | 4.514% | 6.163% | 0.9773% | 18.04% | 1.406% | 7.773% | 4.079%
| PDM3 |  | -12.83% | -13.46% | -2.865% | -1.739% | 18.83% | 1.69% | 1.709% | 17.96% | 0.2061% | 1.486% | -4.583%
| Z-Score (Absolute) |  | 2.86 | 3 | 0.67 | 0.43 | 4.09 | 0.33 | 0.33 | 3.9 | 0 | 0.28 | 1.05
| Analytical results for Re in OREAS 73b (Indicative Value 0.004 ppm) | [17 empty] | Indicative
Re | Round | Replicate | Lab | Lab | Lab | Lab | Lab | Lab | Lab | [9 empty] | 1
| No | No | 05 | 06 | 09 | 10 | 11 | 13 | 15 | [9 empty] | ppm
|  |  | 4A*MS | 4A*MS | 4A*MS | 4A*MS | 4A*OES/MS | 4A*MS | 4A*MS | [9 empty] | 3
3
| 1 | 1 | 0.003 | 0.005 | 0.005 | 0.003 | < 0.2 | 0.004 | 0.005 | [9 empty] | 1
| 1 | 2 | 0.004 | 0.002 | 0.003 | 0.002 | < 0.2 | 0.004 | 0.004 | [9 empty] | 0
| 1 | 3 | 0.004 | 0.004 | 0.005 | 0.002 | < 0.2 | 0.004 | 0.005 | [9 empty] | 16
| 1 | 4 | 0.005 | 0.004 | 0.003 | 0.002 | < 0.2 | 0.004 | 0.005 | [9 empty] | 0.0038056
| 1 | 5 | 0.004 | 0.004 | 0.003 | 0.003 | < 0.2 | 0.004 | 0.004 | [9 empty] | 22
| 1 | 6 | 0.004 | 0.004 | 0.005 | 0.002 | < 0.2 | 0.004 | 0.005
| Mean |  | 03: 0.004; 04: 0.0038333; 05: 0.004; 06: 0.0023333; 10: 0.004; 11: 0.0046667
| Median |  | 03: 0.004; 04: 0.004; 05: 0.004; 06: 0.002; 10: 0.004; 11: 0.005
| Std Dev. |  | 03: 0.00063246; 04: 0.00098319; 05: 0.0010954; 06: 0.0005164; 10: 0; 11: 0.0005164
| Rel.Std.Dev. |  | 03: 15.81%; 04: 25.65%; 05: 27.39%; 06: 22.13%; 10: 0%; 11: 11.07%
| PDM3 |  | 03: 5.109%; 04: 0.7299%; 05: 5.109%; 06: -38.69%; 10: 5.109%; 11: 22.63%
| Z-Score (Absolute) |  | 0 | 0.67 | 0 | 6.74 | 388.4 | 0 | 2.7
| Analytical results for S in OREAS 73b (Certified Value 2.94 wt.%) | [17 empty] | Certified
S | Round | Replicate | Lab | Lab | Lab | Lab | Lab | Lab | Lab | Lab | Lab | Lab | Lab | Lab | Lab | Lab |  |  | 1
| No | No | 01 | 03 | 04 | 05 | 06 | 08 | 09 | 10 | 11 | 12 | 13 | 14 | 15 | 16 |  |  | wt.%
|  |  | 4A*OES | 4A*OES | 4A*MS | 4A*MS | 4A*OES | 4A*OES | 4A*OES | 4A*MS | 4A*OES/MS | 4A*OES | 4A*MS | MAR*OES | 4A*MS | 4A*OES/MS |  |  | 2
3
| 1 | 1 | 2.97 | 3.021 | 2.5 | 2.94 | 2.62 | 2.77 | 2.64 | 3.04 | 2.4947 | 2.89 | 3.3 | 3.182 | 3.56 | 3.2537 |  |  | 1
| 1 | 2 | 3.03 | 3.01 | 2.7 | 3.11 | 2.56 | 2.8 | 2.59 | 3.09 | 2.4285 | 2.88 | 3.24 | 3.0847 | 3.12 | 3.2345 |  |  | 0
| 1 | 3 | 3.01 | 2.974 | 2.6 | 3.04 | 2.55 | 2.83 | 2.64 | 3.11 | 2.5045 | 2.98 | 3.24 | 3.149 | 3.32 | 3.3767 |  |  | 16
| 1 | 4 | 2.95 | 3.078 | 2.5 | 3.15 | 2.6 | 2.79 | 2.68 | 3.07 | 2.5367 | 3.03 | 3.27 | 3.0789 | 3.15 | 3.3495 |  |  | 2.9375
| 1 | 5 | 3.03 | 2.964 | 2.6 | 3.17 | 2.63 | 2.86 | 2.7 | 3.04 | 2.402 | 2.86 | 3.19 | 3.125 | 3.2 | 3.2872 |  |  | 89
| 1 | 6 | 2.95 | 3.039 | 2.6 | 3.13 | 2.63 | 2.83 | 2.72 | 3.2 | 2.5159 | 2.8 | 3.15 | 3.0869 | 3.29 | 3.1349
| Mean |  | 2.99 | 3.0143 | 2.5833 | 3.09 | 2.5983 | 2.8133 | 2.6617 | 3.0917 | 2.4804 | 2.9067 | 3.2317 | 3.1178 | 3.2733 | 3.2727
| Median |  | 2.99 | 3.0155 | 2.6 | 3.12 | 2.61 | 2.815 | 2.66 | 3.08 | 2.4996 | 2.885 | 3.24 | 3.1059 | 3.245 | 3.2704
| Std Dev. |  | 0.037947 | 0.042155 | 0.075277 | 0.086023 | 0.035449 | 0.03266 | 0.047504 | 0.059805 | 0.053014 | 0.083825 | 0.054191 | 0.041763 | 0.16046 | 0.086868
| Rel.Std.Dev. |  | 1.269% | 1.398% | 2.914% | 2.784% | 1.364% | 1.161% | 1.785% | 1.934% | 2.137% | 2.884% | 1.677% | 1.34% | 4.902% | 2.654%
| PDM3 |  | 1.787% | 2.615% | -12.06% | 5.191% | -11.55% | -4.227% | -9.39% | 5.248% | -15.56% | -1.05% | 10.01% | 6.136% | 11.43% | 11.41%
| Z-Score (Absolute) |  | 0.04 | 0.04 | 1.35 | 0.28 | 1.3 | 0.61 | 1.1 | 0.29 | 1.68 | 0.31 | 0.74 | 0.37 | 0.87 | 0.87
| Analytical results for Sb in OREAS 73b (Certified Value 1.33 ppm) | [17 empty] | Certified
Sb | Round | Replicate | Lab | Lab | Lab | Lab | Lab | Lab | Lab | Lab | Lab | Lab | Lab | Lab | Lab |  |  |  | 1
| No | No | 03 | 04 | 05 | 06 | 07 | 09 | 10 | 11 | 12 | 13 | 14 | 15 | 16 |  |  |  | ppm
|  |  | 4A*MS | 4A*MS | 4A*MS | 4A*MS | 4A*OES | 4A*MS | 4A*MS | 4A*OES/MS | 4A*MS | 4A*MS | 4A*MS | 4A*MS | 4A*OES/MS |  |  |  | 2
2
| 1 | 1 | 1.13 | 0.9 | 1.28 | 0.9 | < 5 | 1.2 | 1.29 | 1.3296 | 1.4 | 1.41 | 1.3334 | 1.79 | 1.3943 |  |  |  | 1
| 1 | 2 | 1.01 | 1.5 | 1.33 | 1 | < 5 | 1.1 | 1.25 | 1.3127 | 1.4 | 1.31 | 1.3737 | 1.42 | 1.4462 |  |  |  | 0
| 1 | 3 | 0.97 | 1.4 | 1.25 | 0.9 | < 5 | 0.8 | 1.29 | 1.2846 | 1.5 | 1.28 | 1.3613 | 1.49 | 1.3813 |  |  |  | 16
| 1 | 4 | 1.26 | 1.4 | 1.28 | 0.8 | < 5 | 0.9 | 1.33 | 1.2789 | 1.5 | 1.34 | 1.4012 | 1.42 | 1.407 |  |  |  | 1.3251
| 1 | 5 | 1.21 | 1.4 | 1.38 | 1.4 | < 5 | 1.1 | 1.3 | 1.2395 | 1.5 | 1.29 | 1.383 | 1.46 | 1.522 |  |  |  | 90
| 1 | 6 | 1.22 | 1.4 | 1.3 | 1 | < 5 | 1.6 | 1.31 | 1.2677 | 1.5 | 1.29 | 1.3825 | 1.52 | 1.3944
| Mean |  | 1.1333 | 1.3333 | 1.3033 | 1 |  | 1.1167 | 1.295 | 1.2855 | 1.4667 | 1.32 | 1.3725 | 1.5167 | 1.4242
| Median |  | 1.17 | 1.4 | 1.29 | 0.95 |  | 1.1 | 1.295 | 1.2818 | 1.5 | 1.3 | 1.3781 | 1.475 | 1.4007
| Std Dev. |  | 0.11944 | 0.21602 | 0.045898 | 0.20976 |  | 0.27869 | 0.026646 | 0.032152 | 0.05164 | 0.04899 | 0.023193 | 0.13952 | 0.052839
| Rel.Std.Dev. |  | 10.54% | 16.2% | 3.522% | 20.98% |  | 24.96% | 2.058% | 2.501% | 3.521% | 3.711% | 1.69% | 9.199% | 3.71%
| PDM3 |  | -14.47% | 0.6228% | -1.641% | -24.53% |  | -15.73% | -2.27% | -2.987% | 10.69% | -0.3834% | 3.58% | 14.46% | 7.48%
| Z-Score (Absolute) |  | 1.21 | 0.09 | 0.11 | 2.07 | 7.64 | 1.32 | 0.16 | 0.22 | 0.95 | 0 | 0.34 | 1.27 | 0.67
| Analytical results for Sc in OREAS 73b (Certified Value 12.7 ppm) | [17 empty] | Certified
Sc | Round | Replicate | Lab | Lab | Lab | Lab | Lab | Lab | Lab | Lab | Lab | Lab | Lab | Lab | Lab |  |  |  | 1
| No | No | 02 | 03 | 04 | 05 | 06 | 07 | 09 | 10 | 11 | 12 | 13 | 15 | 16 |  |  |  | ppm
|  |  | 4A*OES | 4A*MS | 4A*MS | 4A*MS | 4A*OES | 4A*OES | 4A*OES | 4A*MS | 4A*OES/MS | 4A*OES | 4A*MS | 4A*MS | 4A*OES/MS |  |  |  | 1
2
| 1 | 1 | X | 13.68 | 11 | 12.8 | 12 | 12 | 14 | 13.4 | 11.8766 | 12.7 | 14.2 | 15.4 | 12.317 |  |  |  | 1
| 1 | 2 | X | 13.56 | 11 | 13 | 12 | 11 | 14 | 13 | 11.7695 | 12.4 | 14.1 | 13 | 11.8683 |  |  |  | 0
| 1 | 3 | X | 13.44 | 11 | 12.6 | 12 | 11 | 14 | 13.2 | 11.7727 | 12.7 | 14.1 | 13.7 | 12.6966 |  |  |  | 16
| 1 | 4 | X | 12.53 | 11 | 13.2 | 12 | 12 | 15 | 13.2 | 11.7727 | 12.5 | 14.2 | 12.9 | 12.6368 |  |  |  | 12.713
| 1 | 5 | X | 14.07 | 11 | 13 | 12 | 12 | 15 | 13.1 | 11.6851 | 12.2 | 14.2 | 13.5 | 12.4439 |  |  |  | 91
| 1 | 6 | X | 12.97 | 11 | 12.9 | 12 | 11 | 15 | 13.5 | 11.6688 | 12.4 | 13.8 | 13.9 | 11.7785
| Mean |  |  | 13.375 | 11 | 12.9167 | 12 | 11.5 | 14.5 | 13.2333 | 11.7576 | 12.4833 | 14.1 | 13.7333 | 12.2902
| Median |  |  | 13.5 | 11 | 12.95 | 12 | 11.5 | 14.5 | 13.2 | 11.7711 | 12.45 | 14.15 | 13.6 | 12.3804
| Std Dev. |  |  | 0.54636 | 0 | 0.20412 | 0 | 0.54772 | 0.54772 | 0.18619 | 0.074708 | 0.19408 | 0.15492 | 0.9048 | 0.38714
| Rel.Std.Dev. |  |  | 4.085% | 0% | 1.58% | 0% | 4.763% | 3.777% | 1.407% | 0.6354% | 1.555% | 1.099% | 6.588% | 3.15%
| PDM3 |  |  | 5.207% | -13.47% | 1.602% | -5.608% | -9.541% | 14.06% | 4.093% | -7.515% | -1.807% | 10.91% | 8.026% | -3.326%
| Z-Score (Absolute) |  | NA | 0.55 | 1.4 | 0.18 | 0.57 | 0.99 | 1.48 | 0.44 | 0.77 | 0.18 | 1.15 | 0.85 | 0.34
| Analytical results for Se in OREAS 73b (Indicative Value 2.51 ppm) | [17 empty] | Indicative
Se | Round | Replicate | Lab | Lab | Lab | Lab | Lab | Lab | Lab | Lab | Lab | Lab | Lab | [5 empty] | 1
| No | No | 03 | 05 | 06 | 09 | 10 | 11 | 12 | 13 | 14 | 15 | 16 | [5 empty] | ppm
|  |  | 4A*MS | 4A*MS | 4A*MS | 4A*MS | 4A*MS | 4A*OES/MS | 4A*MS | 4A*MS | 4A*MS | 4A*MS | 4A*OES/MS | [5 empty] | 2
2
| 1 | 1 | 10.93 | 1 | 2.1 | 1.9 | 2 | 0.74 | 4 | 2 | 2.2948 | 3 | 1.8962 | [5 empty] | 1
| 1 | 2 | 1.55 | 3 | 2.3 | 2.1 | 2 | 0.765 | 4 | 2 | 2.5082 | 3 | 1.8854 | [5 empty] | 0
| 1 | 3 | 32.75 | 3 | 2.4 | 2.2 | 2 | 0.79 | 3 | 2 | 2.542 | 3 | 1.8384 | [5 empty] | 16
| 1 | 4 | 15.38 | 3 | 2 | 2.7 | 2 | 0.8325 | 4 | 2 | 2.4674 | 3 | 2.0507 | [5 empty] | 2.5084
| 1 | 5 | 1.17 | 3 | 2.4 | 3.2 | 2 | 0.81 | 4 | 2 | 2.342 | 3 | 2.0615 | [5 empty] | 23
| 1 | 6 | 1.36 | 3 | 2 | 2.9 | 2 | 0.78 | 4 | 2 | 2.3701 | 3 | 1.9953
| Mean |  | 10.5233 | 2.6667 | 2.2 | 2.5 | 2 | 0.78625 | 3.8333 | 2 | 2.4207 | 3 | 1.9546
| Median |  | 6.24 | 3 | 2.2 | 2.45 | 2 | 0.785 | 4 | 2 | 2.4188 | 3 | 1.9458
| Std Dev. |  | 12.4077 | 0.8165 | 0.18974 | 0.5099 | 0 | 0.032701 | 0.40825 | 0 | 0.099152 | 0 | 0.093821
| Rel.Std.Dev. |  | 117.9% | 30.62% | 8.624% | 20.4% | 0% | 4.159% | 10.65% | 0% | 4.096% | 0% | 4.8%
| PDM3 |  | 319.5% | 6.311% | -12.29% | -0.3338% | -20.27% | -68.65% | 52.82% | -20.27% | -3.493% | 19.6% | -22.08%
| Z-Score (Absolute) |  | 12.99 | 0.39 | 0.35 | 0.13 | 0.67 | 2.62 | 2.26 | 0.67 | 0 | 0.93 | 0.75
| Analytical results for Sm in OREAS 73b (Indicative Value 2.17 ppm) | [17 empty] | Indicative
Sm | Round | Replicate | 03: Lab; 05: Lab; 06: Lab | [5 empty] | 1
| No | No | 03: 06; 05: 09; 06: 12 | [5 empty] | ppm
|  |  | 03: 4A*MS; 05: 4A*MS; 06: 4A*MS | [5 empty] | 2
2
| 1 | 1 | 03: 2.1; 05: 2; 06: 2.3 | [5 empty] | 1
| 1 | 2 | 03: 2.2; 05: 2.1; 06: 2.3 | [5 empty] | 0
| 1 | 3 | 03: 2.1; 05: 2.2; 06: 2.3 | [5 empty] | 16
| 1 | 4 | 03: 2; 05: 2.1; 06: 2.3 | [5 empty] | 2.1667
| 1 | 5 | 03: 2; 05: 2.3; 06: 2.3 | [5 empty] | 17
| 1 | 6 | 03: 2; 05: 2.1; 06: 2.3
| Mean |  | 03: 2.0667; 05: 2.1333; 06: 2.3
| Median |  | 03: 2.05; 05: 2.1; 06: 2.3
| Std Dev. |  | 03: 0.08165; 05: 0.10328; 06: 4.8648e-16
| Rel.Std.Dev. |  | 03: 3.951%; 05: 4.841%; 06: 2.115e-14%
| PDM3 |  | 03: -4.615%; 05: -1.538%; 06: 6.154%
| Z-Score (Absolute) |  | 03: 0.67; 05: 0; 06: 1.69
| Analytical results for Sn in OREAS 73b (Certified Value 1.28 ppm) | [17 empty] | Certified
Sn | Round | Replicate | Lab | Lab | Lab | Lab | Lab | Lab | Lab | Lab | Lab | Lab | Lab | Lab |  |  |  |  | 1
| No | No | 03 | 04 | 05 | 06 | 07 | 09 | 10 | 11 | 12 | 13 | 15 | 16 |  |  |  |  | ppm
|  |  | 4A*MS | 4A*MS | 4A*MS | 4A*MS | 4A*OES | 4A*MS | 4A*MS | 4A*OES/MS | 4A*MS | 4A*MS | 4A*MS | 4A*OES/MS |  |  |  |  | 2
2
| 1 | 1 | 1.19 | 1 | 1.2 | 1 | < 10 | 1 | 1.2 | 1.465 | 1.5 | 1.3 | 1.5 | 1.3906 |  |  |  |  | 1
| 1 | 2 | 1.34 | 1.4 | 1.2 | 1 | < 10 | 1 | 1.2 | 1.41 | 1.4 | 1.3 | 1.3 | 1.4402 |  |  |  |  | 0
| 1 | 3 | 1.45 | 1.4 | 1.2 | 1 | < 10 | 1 | 1.2 | 1.44 | 1.5 | 1.3 | 1.4 | 1.331 |  |  |  |  | 16
| 1 | 4 | 1.4 | 1.1 | 1.2 | 1 | < 10 | 1 | 1.2 | 1.425 | 1.7 | 1.3 | 1.3 | 1.3761 |  |  |  |  | 1.2842
| 1 | 5 | 1.65 | 1.3 | 1.3 | 1 | < 10 | 1 | 1.2 | 1.36 | 1.5 | 1.3 | 1.4 | 1.5054 |  |  |  |  | 92
| 1 | 6 | 1.45 | 1.4 | 1.2 | 1 | < 10 | 1 | 1.3 | 1.4 | 1.5 | 1.3 | 1.4 | 1.3308
| Mean |  | 1.4133 | 1.2667 | 1.2167 | 1 |  | 1 | 1.2167 | 1.4167 | 1.5167 | 1.3 | 1.3833 | 1.3957
| Median |  | 1.425 | 1.35 | 1.2 | 1 |  | 1 | 1.2 | 1.4175 | 1.5 | 1.3 | 1.4 | 1.3833
| Std Dev. |  | 0.15108 | 0.17512 | 0.040825 | 0 |  | 0 | 0.040825 | 0.036009 | 0.098319 | 0 | 0.075277 | 0.067535
| Rel.Std.Dev. |  | 10.69% | 13.83% | 3.355% | 0% |  | 0% | 3.355% | 2.542% | 6.483% | 0% | 5.442% | 4.839%
| PDM3 |  | 10.06% | -1.362% | -5.255% | -22.13% |  | -22.13% | -5.255% | 10.32% | 18.11% | 1.234% | 7.723% | 8.685%
| Z-Score (Absolute) |  | 0.48 | 0.51 | 0.84 | 2.3 | 24.67 | 2.3 | 0.84 | 0.51 | 1.18 | 0.28 | 0.28 | 0.36
| Analytical results for Sr in OREAS 73b (Certified Value 69 ppm) | [17 empty] | Certified
Sr | Round | Replicate | Lab | Lab | Lab | Lab | Lab | Lab | Lab | Lab | Lab | Lab | Lab | Lab |  |  |  |  | 1
| No | No | 02 | 04 | 05 | 06 | 07 | 09 | 10 | 11 | 12 | 13 | 15 | 16 |  |  |  |  | ppm
|  |  | 4A*OES | 4A*MS | 4A*MS | 4A*MS | 4A*OES | 4A*MS | 4A*MS | 4A*OES/MS | 4A*OES | 4A*MS | 4A*MS | 4A*OES/MS |  |  |  |  | 0
1
| 1 | 1 | 66 | 56 | 76.1 | 65.8 | 70 | 64.7 | 67.1 | 65.639 | 72 | 73.7 | 84.6 | 63.6047 |  |  |  |  | 1
| 1 | 2 | 65 | 69 | 70.9 | 65.1 | 70 | 62.5 | 67.8 | 65.5402 | 72 | 72.5 | 72.2 | 62.9678 |  |  |  |  | 0
| 1 | 3 | 65 | 69 | 69.4 | 61.5 | 63 | 69.8 | 68.1 | 65.98 | 73 | 72.6 | 75.9 | 68.9074 |  |  |  |  | 16
| 1 | 4 | 66 | 69 | 71.5 | 64 | 67 | 61.5 | 66.7 | 66.1522 | 73 | 72.6 | 71.2 | 66.4756 |  |  |  |  | 68.5214
| 1 | 5 | 65 | 71 | 71.8 | 61.8 | 72 | 68.9 | 68.2 | 65.4944 | 72 | 71.9 | 74.7 | 66.8751 |  |  |  |  | 93
| 1 | 6 | 66 | 71 | 71.5 | 64.2 | 68 | 69.6 | 69.9 | 65.4145 | 71 | 70.8 | 77.5 | 62.4682
| Mean |  | 65.5 | 67.5 | 71.8667 | 63.7333 | 68.3333 | 66.1667 | 67.9667 | 65.7034 | 72.1667 | 72.35 | 76.0167 | 65.2165
| Median |  | 65.5 | 69 | 71.5 | 64.1 | 69 | 66.8 | 67.95 | 65.5896 | 72 | 72.55 | 75.3 | 65.0402
| Std Dev. |  | 0.54772 | 5.7184 | 2.2456 | 1.7409 | 3.1411 | 3.7372 | 1.113 | 0.29525 | 0.75277 | 0.95656 | 4.8039 | 2.5755
| Rel.Std.Dev. |  | 0.8362% | 8.472% | 3.125% | 2.732% | 4.597% | 5.648% | 1.637% | 0.4494% | 1.043% | 1.322% | 6.32% | 3.949%
| PDM3 |  | -4.409% | -1.491% | 4.882% | -6.988% | -0.2744% | -3.436% | -0.8095% | -4.113% | 5.32% | 5.587% | 10.94% | -4.823%
| Z-Score (Absolute) |  | 0.63 | 0.07 | 1.17 | 1.14 | 0.17 | 0.44 | 0.07 | 0.58 | 1.26 | 1.31 | 2.35 | 0.71
| Analytical results for Ta in OREAS 73b (Certified Value 0.31 ppm) | [17 empty] | Certified
Ta | Round | Replicate | Lab | Lab | Lab | Lab | Lab | Lab | Lab | Lab | Lab | Lab | Lab | Lab |  |  |  |  | 1
| No | No | 03 | 04 | 05 | 06 | 07 | 09 | 10 | 11 | 12 | 13 | 15 | 16 |  |  |  |  | ppm
|  |  | 4A*MS | 4A*MS | 4A*MS | 4A*MS | 4A*OES | 4A*MS | 4A*MS | 4A*OES/MS | 4A*MS | 4A*MS | 4A*MS | 4A*OES/MS |  |  |  |  | 2
3
| 1 | 1 | 0.238 | 0.3 | 0.35 | 0.4 | < 5 | 0.3 | 0.29 | 0.29 | 0.58 | 0.31 | 0.37 | 0.3434 |  |  |  |  | 1
| 1 | 2 | 0.247 | 0.3 | 0.29 | 0.3 | < 5 | 0.3 | 0.28 | 0.29 | 0.57 | 0.32 | 0.33 | 0.34774 |  |  |  |  | 0
| 1 | 3 | 0.329 | 0.3 | 0.31 | 0.3 | < 5 | 0.3 | 0.29 | 0.29 | 0.48 | 0.32 | 0.34 | 0.35074 |  |  |  |  | 16
| 1 | 4 | 0.361 | 0.3 | 0.3 | 0.2 | < 5 | 0.3 | 0.28 | 0.28 | 0.47 | 0.32 | 0.32 | 0.32438 |  |  |  |  | 0.31231
| 1 | 5 | 0.425 | 0.3 | 0.31 | 0.4 | < 5 | 0.3 | 0.29 | 0.3 | 0.52 | 0.31 | 0.33 | 0.35707 |  |  |  |  | 94
| 1 | 6 | 0.366 | 0.3 | 0.3 | 0.3 | < 5 | 0.3 | 0.3 | 0.275 | 0.91 | 0.31 | 0.34 | 0.33925
| Mean |  | 0.32767 | 0.3 | 0.31 | 0.31667 |  | 0.3 | 0.28833 | 0.2875 | 0.58833 | 0.315 | 0.33833 | 0.34376
| Median |  | 0.345 | 0.3 | 0.305 | 0.3 |  | 0.3 | 0.29 | 0.29 | 0.545 | 0.315 | 0.335 | 0.34557
| Std Dev. |  | 0.072943 | 0 | 0.020976 | 0.075277 |  | 0 | 0.0075277 | 0.0088034 | 0.16388 | 0.0054772 | 0.017224 | 0.011295
| Rel.Std.Dev. |  | 22.26% | 0% | 6.767% | 23.77% |  | 0% | 2.611% | 3.062% | 27.85% | 1.739% | 5.091% | 3.286%
| PDM3 |  | 4.916% | -3.943% | -0.7406% | 1.394% |  | -3.943% | -7.678% | -7.945% | 88.38% | 0.8604% | 8.332% | 10.07%
| Z-Score (Absolute) |  | 0.42 | 0.56 | 0.21 | 0.03 | 76.84 | 0.56 | 0.97 | 1 | 9.59 | 0.03 | 0.79 | 0.98
| Analytical results for Tb in OREAS 73b (Indicative Value 0.36 ppm) | [17 empty] | Indicative
Tb | Round | Replicate | 03: Lab; 04: Lab; 05: Lab; 06: Lab; 07: Lab |  |  |  |  | 1
| No | No | 03: 03; 04: 06; 05: 09; 06: 12; 07: 16 |  |  |  |  | ppm
|  |  | 03: 4A*MS; 04: 4A*MS; 05: 4A*MS; 06: 4A*MS; 07: 4A*OES/MS |  |  |  |  | 2
2
| 1 | 1 | 03: 0.35; 04: 0.3; 05: 0.3; 06: 0.38; 07: 0.3566 |  |  |  |  | 1
| 1 | 2 | 03: 0.431; 04: 0.3; 05: 0.3; 06: 0.39; 07: 0.36181 |  |  |  |  | 0
| 1 | 3 | 03: 0.425; 04: 0.3; 05: 0.3; 06: 0.4; 07: 0.3665 |  |  |  |  | 16
| 1 | 4 | 03: 0.402; 04: 0.3; 05: 0.3; 06: 0.4; 07: 0.36318 |  |  |  |  | 0.35589
| 1 | 5 | 03: 0.409; 04: 0.3; 05: 0.3; 06: 0.4; 07: 0.39512 |  |  |  |  | 18
| 1 | 6 | 03: 0.427; 04: 0.3; 05: 0.3; 06: 0.39; 07: 0.36075
| Mean |  | 03: 0.40733; 04: 0.3; 05: 0.3; 06: 0.39333; 07: 0.36733
| Median |  | 03: 0.417; 04: 0.3; 05: 0.3; 06: 0.395; 07: 0.3625
| Std Dev. |  | 03: 0.030257; 04: 0; 05: 0; 06: 0.008165; 07: 0.013994
| Rel.Std.Dev. |  | 03: 7.428%; 04: 0%; 05: 0%; 06: 2.076%; 07: 3.81%
| PDM3 |  | 03: 14.45%; 04: -15.7%; 05: -15.7%; 06: 10.52%; 07: 3.213%
| Z-Score (Absolute) |  | 03: 0.67; 04: 1.13; 05: 1.13; 06: 0.44; 07: 0
| Analytical results for Te in OREAS 73b (Indicative Value 0.17 ppm) | [17 empty] | Indicative
Te | Round | Replicate | Lab | Lab | Lab | Lab | Lab | Lab | Lab | Lab | Lab | Lab | Lab | Lab |  |  |  |  | 1
| No | No | 03 | 05 | 06 | 07 | 09 | 10 | 11 | 12 | 13 | 14 | 15 | 16 |  |  |  |  | ppm
|  |  | 4A*MS | 4A*MS | 4A*MS | 4A*OES | 4A*MS | 4A*MS | 4A*OES/MS | 4A*MS | 4A*MS | 4A*MS | 4A*MS | 4A*OES/MS |  |  |  |  | 2
2
| 1 | 1 | 0.82 | 0.17 | < 0.1 | < 10 | < 0.1 | 0.17 | 7.909 | 0.3 | 0.16 | < 0.2 | 0.18 | 0.18868 |  |  |  |  | 1
| 1 | 2 | < 0.05 | 0.19 | < 0.1 | < 10 | 0.1 | 0.18 | 7.971 | 0.2 | 0.17 | < 0.2 | 0.17 | 0.1809 |  |  |  |  | 0
| 1 | 3 | 0.39 | 0.17 | < 0.1 | < 10 | 0.1 | 0.17 | 6.8335 | 0.2 | 0.19 | 0.2 | 0.18 | 0.20296 |  |  |  |  | 16
| 1 | 4 | 1.14 | 0.19 | < 0.1 | < 10 | 0.1 | 0.18 | 7.3216 | 0.3 | 0.2 | < 0.2 | 0.16 | 0.23085 |  |  |  |  | 0.17382
| 1 | 5 | 0.71 | 0.17 | 0.1 | < 10 | 0.1 | 0.19 | 8.1572 | 0.3 | 0.15 | < 0.2 | 0.17 | 0.23122 |  |  |  |  | 19
| 1 | 6 | < 0.05 | 0.2 | < 0.1 | < 10 | 0.3 | 0.19 | 8.5212 | 0.3 | 0.21 | < 0.2 | 0.17 | 0.18598
| Mean |  | 0.765 | 0.18167 | 0.1 |  | 0.14 | 0.18 | 7.7856 | 0.26667 | 0.18 | 0.2 | 0.17167 | 0.20343
| Median |  | 0.765 | 0.18 | 0.1 |  | 0.1 | 0.18 | 7.94 | 0.3 | 0.18 | 0.2 | 0.17 | 0.19582
| Std Dev. |  | 0.30946 | 0.013292 |  |  | 0.089443 | 0.0089443 | 0.60837 | 0.05164 | 0.023664 |  | 0.0075277 | 0.022599
| Rel.Std.Dev. |  | 40.45% | 7.316% |  |  | 63.89% | 4.969% | 7.814% | 19.36% | 13.15% |  | 4.385% | 11.11%
| PDM3 |  | 340.1% | 4.512% | -42.47% |  | -19.46% | 3.553% | 4379% | 53.41% | 3.553% | 15.06% | -1.241% | 17.03%
| Z-Score (Absolute) |  | 3.79 | 0.01 | 1.38 | 54.16 | 0.63 | 0.01 | 85.47 | 0.96 | 0.01 | 0.72 | 0.1 | 0.25
| Analytical results for Th in OREAS 73b (Certified Value 6.94 ppm) | [17 empty] | Certified
Th | Round | Replicate | Lab | Lab | Lab | Lab | Lab | Lab | Lab | Lab | Lab | Lab | Lab | [5 empty] | 1
| No | No | 03 | 04 | 05 | 06 | 09 | 10 | 11 | 12 | 13 | 15 | 16 | [5 empty] | ppm
|  |  | 4A*MS | 4A*MS | 4A*MS | 4A*MS | 4A*MS | 4A*MS | 4A*OES/MS | 4A*MS | 4A*MS | 4A*MS | 4A*OES/MS | [5 empty] | 2
3
| 1 | 1 | 6.746 | 4.9 | 7.3 | 7.2 | 7.2 | 7.2 | 6.995 | 7.01 | 7.2 | 7.9 | 6.5755 | [5 empty] | 1
| 1 | 2 | 6.46 | 7.2 | 5.7 | 7 | 6.6 | 6.8 | 6.96 | 6.95 | 6.9 | 6.8 | 6.6352 | [5 empty] | 0
| 1 | 3 | 6.599 | 7.2 | 5.7 | 6.7 | 6.9 | 7.2 | 6.87 | 6.84 | 6.9 | 7.3 | 6.4985 | [5 empty] | 16
| 1 | 4 | 6.754 | 7.5 | 5.2 | 6.5 | 6.3 | 6.9 | 6.81 | 7.05 | 7 | 6.6 | 6.4478 | [5 empty] | 6.9371
| 1 | 5 | 6.923 | 7.7 | 5.7 | 6.8 | 7.4 | 7.1 | 6.66 | 7.11 | 6.9 | 6.9 | 6.3762 | [5 empty] | 95
| 1 | 6 | 6.601 | 7.7 | 5.9 | 6.8 | 7.1 | 7.4 | 6.895 | 7.07 | 6.7 | 7.1 | 6.3318
| Mean |  | 6.6805 | 7.0333 | 5.9167 | 6.8333 | 6.9167 | 7.1 | 6.865 | 7.005 | 6.9333 | 7.1 | 6.4775
| Median |  | 6.6735 | 7.35 | 5.7 | 6.8 | 7 | 7.15 | 6.8825 | 7.03 | 6.9 | 7 | 6.4731
| Std Dev. |  | 0.1613 | 1.069 | 0.71671 | 0.24221 | 0.40702 | 0.21909 | 0.11992 | 0.097519 | 0.1633 | 0.46043 | 0.116
| Rel.Std.Dev. |  | 2.414% | 15.2% | 12.11% | 3.545% | 5.885% | 3.086% | 1.747% | 1.392% | 2.355% | 6.485% | 1.791%
| PDM3 |  | -3.699% | 1.387% | -14.71% | -1.496% | -0.295% | 2.348% | -1.04% | 0.9783% | -0.05475% | 2.348% | -6.626%
| Z-Score (Absolute) |  | 1.36 | 0.67 | 5.78 | 0.48 | 0 | 1.06 | 0.3 | 0.51 | 0.1 | 1.06 | 2.54
| Analytical results for Ti in OREAS 73b (Certified Value 0.192 wt.%) | [17 empty] | Certified
Ti | Round | Replicate | Lab | Lab | Lab | Lab | Lab | Lab | Lab | Lab | Lab | Lab | Lab | Lab | Lab |  |  |  | 1
| No | No | 02 | 03 | 04 | 05 | 06 | 07 | 09 | 10 | 11 | 12 | 13 | 15 | 16 |  |  |  | wt.%
|  |  | 4A*OES | 4A*MS | 4A*MS | 4A*MS | 4A*OES | 4A*OES | 4A*OES | 4A*MS | 4A*OES/MS | 4A*OES | 4A*MS | 4A*MS | 4A*OES/MS |  |  |  | 3
3
| 1 | 1 | 0.1817 | 0.233 | 0.148 | 0.188 | 0.187 | 0.21 | 0.18 | 0.19 | 0.19155 | 0.1938 | 0.203 | 0.22 | 0.19544 |  |  |  | 1
| 1 | 2 | 0.1806 | 0.2296 | 0.195 | 0.193 | 0.184 | 0.2 | 0.18 | 0.189 | 0.19229 | 0.1904 | 0.202 | 0.192 | 0.19233 |  |  |  | 0
| 1 | 3 | 0.1804 | 0.2289 | 0.196 | 0.189 | 0.191 | 0.2 | 0.18 | 0.194 | 0.19279 | 0.193 | 0.199 | 0.201 | 0.20747 |  |  |  | 16
| 1 | 4 | 0.1824 | 0.2312 | 0.197 | 0.195 | 0.185 | 0.21 | 0.18 | 0.189 | 0.19166 | 0.1961 | 0.199 | 0.193 | 0.20076 |  |  |  | 0.19244
| 1 | 5 | 0.1816 | 0.2313 | 0.198 | 0.197 | 0.182 | 0.21 | 0.18 | 0.189 | 0.19039 | 0.1916 | 0.194 | 0.195 | 0.20185 |  |  |  | 96
| 1 | 6 | 0.1813 | 0.2359 | 0.198 | 0.192 | 0.185 | 0.2 | 0.18 | 0.195 | 0.19055 | 0.1917 | 0.193 | 0.202 | 0.18935
| Mean |  | 0.18133 | 0.23165 | 0.18867 | 0.19233 | 0.18567 | 0.205 | 0.18 | 0.191 | 0.19154 | 0.19277 | 0.19833 | 0.2005 | 0.19787
| Median |  | 0.18145 | 0.23125 | 0.1965 | 0.1925 | 0.185 | 0.205 | 0.18 | 0.1895 | 0.1916 | 0.19235 | 0.199 | 0.198 | 0.1981
| Std Dev. |  | 0.00074207 | 0.0025288 | 0.019957 | 0.0034448 | 0.0030768 | 0.0054772 | 3.0405e-17 | 0.0027568 | 0.00094203 | 0.0020166 | 0.0040825 | 0.010407 | 0.0067163
| Rel.Std.Dev. |  | 0.4092% | 1.092% | 10.58% | 1.791% | 1.657% | 2.672% | 1.689e-14% | 1.443% | 0.4918% | 1.046% | 2.058% | 5.19% | 3.394%
| PDM3 |  | -5.77% | 20.38% | -1.959% | -0.0536% | -3.518% | 6.529% | -6.463% | -0.7465% | -0.4669% | 0.1716% | 3.064% | 4.19% | 2.822%
| Z-Score (Absolute) |  | 1.24 | 4.42 | 0.41 | 0 | 0.75 | 1.42 | 1.39 | 0.15 | 0.09 | 0.05 | 0.67 | 0.92 | 0.62
| Analytical results for Tl in OREAS 73b (Certified Value 0.41 ppm) | [17 empty] | Certified
Tl | Round | Replicate | Lab | Lab | Lab | Lab | Lab | Lab | Lab | Lab | Lab | Lab | Lab | [5 empty] | 1
| No | No | 03 | 05 | 06 | 09 | 10 | 11 | 12 | 13 | 14 | 15 | 16 | [5 empty] | ppm
|  |  | 4A*MS | 4A*MS | 4A*MS | 4A*MS | 4A*MS | 4A*OES/MS | 4A*MS | 4A*MS | 4A*MS | 4A*MS | 4A*OES/MS | [5 empty] | 2
3
| 1 | 1 | 0.152 | 0.43 | 0.44 | 0.35 | 0.37 | 0.43874 | 0.4 | 0.4 | 0.3537 | 0.47 | 0.41981 | [5 empty] | 1
| 1 | 2 | 0.35 | 0.41 | 0.45 | 0.4 | 0.36 | 0.43874 | 0.4 | 0.41 | 0.368 | 0.41 | 0.40905 | [5 empty] | 0
| 1 | 3 | 0.578 | 0.4 | 0.43 | 0.4 | 0.37 | 0.42688 | 0.4 | 0.39 | 0.3769 | 0.44 | 0.41478 | [5 empty] | 16
| 1 | 4 | 0.396 | 0.37 | 0.44 | 0.39 | 0.37 | 0.43874 | 0.4 | 0.42 | 0.3745 | 0.39 | 0.40796 | [5 empty] | 0.40964
| 1 | 5 | 0.509 | 0.43 | 0.4 | 0.38 | 0.39 | 0.42688 | 0.4 | 0.41 | 0.3614 | 0.43 | 0.43707 | [5 empty] | 97
| 1 | 6 | 0.014 | 0.41 | 0.44 | 0.37 | 0.4 | 0.42688 | 0.4 | 0.39 | 0.3622 | 0.42 | 0.40935
| Mean |  | 0.33317 | 0.40833 | 0.43333 | 0.38167 | 0.37667 | 0.43281 | 0.4 | 0.40333 | 0.36612 | 0.42667 | 0.41634
| Median |  | 0.373 | 0.41 | 0.44 | 0.385 | 0.37 | 0.43281 | 0.4 | 0.405 | 0.3651 | 0.425 | 0.41206
| Std Dev. |  | 0.21437 | 0.022286 | 0.017512 | 0.019408 | 0.015055 | 0.0064947 | 6.0809e-17 | 0.012111 | 0.0087392 | 0.027325 | 0.011106
| Rel.Std.Dev. |  | 64.34% | 5.458% | 4.041% | 5.085% | 3.997% | 1.501% | 1.52e-14% | 3.003% | 2.387% | 6.404% | 2.668%
| PDM3 |  | -18.67% | -0.3187% | 5.784% | -6.829% | -8.049% | 5.656% | -2.353% | -1.539% | -10.62% | 4.157% | 1.635%
| Z-Score (Absolute) |  | 2.03 | 0.14 | 0.87 | 0.63 | 0.77 | 0.85 | 0.1 | 0 | 1.08 | 0.67 | 0.38
| Analytical results for Tm in OREAS 73b (Indicative Value 0.2 ppm) | [17 empty] | Indicative
Tm | Round | Replicate | 03: Lab; 05: Lab; 06: Lab; 09: Lab | [5 empty] | 1
| No | No | 03: 03; 05: 06; 06: 09; 09: 12 | [5 empty] | ppm
|  |  | 03: 4A*MS; 05: 4A*MS; 06: 4A*MS; 09: 4A*MS | [5 empty] | 2
2
| 1 | 1 | 03: 0.382; 05: 0.2; 06: 0.2; 09: 0.19 | [5 empty] | 1
| 1 | 2 | 03: 0.439; 05: 0.2; 06: 0.2; 09: 0.18 | [5 empty] | 0
| 1 | 3 | 03: 0.53; 05: 0.2; 06: 0.2; 09: 0.19 | [5 empty] | 16
| 1 | 4 | 03: 0.425; 05: 0.2; 06: 0.2; 09: 0.2 | [5 empty] | 0.19867
| 1 | 5 | 03: 0.444; 05: 0.2; 06: 0.2; 09: 0.2 | [5 empty] | 20
| 1 | 6 | 03: 0.407; 05: 0.2; 06: 0.2; 09: 0.2
| Mean |  | 03: 0.43783; 05: 0.2; 06: 0.2; 09: 0.19333
| Median |  | 03: 0.432; 05: 0.2; 06: 0.2; 09: 0.195
| Std Dev. |  | 03: 0.050531; 05: 3.0405e-17; 06: 3.0405e-17; 09: 0.008165
| Rel.Std.Dev. |  | 03: 11.54%; 05: 1.52e-14%; 06: 1.52e-14%; 09: 4.223%
| PDM3 |  | 03: 120.4%; 05: 0.6711%; 06: 0.6711%; 09: -2.685%
| Z-Score (Absolute) |  | 03: 48.11; 05: 0; 06: 0; 09: 1.35
| Analytical results for U in OREAS 73b (Certified Value 2.1 ppm) | [17 empty] | Certified
U | Round | Replicate | Lab | Lab | Lab | Lab | Lab | Lab | Lab | Lab | Lab | Lab | Lab | [5 empty] | 1
| No | No | 03 | 04 | 05 | 06 | 09 | 10 | 11 | 12 | 13 | 15 | 16 | [5 empty] | ppm
|  |  | 4A*MS | 4A*MS | 4A*MS | 4A*MS | 4A*OES | 4A*MS | 4A*OES/MS | 4A*MS | 4A*MS | 4A*MS | 4A*OES/MS | [5 empty] | 2
3
| 1 | 1 | 2.157 | 1.6 | 2.4 | 2 | < 10 | 2.1 | 2.0394 | 2.11 | 2.3 | 2.2 | 2.0358 | [5 empty] | 1
| 1 | 2 | 2.235 | 2.1 | 1.9 | 1.9 | < 10 | 2 | 1.9697 | 2.18 | 2.1 | 2.1 | 2.0955 | [5 empty] | 0
| 1 | 3 | 2.265 | 2.2 | 1.9 | 2.1 | < 10 | 2.1 | 1.9558 | 2.03 | 2.2 | 2.3 | 2.0631 | [5 empty] | 16
| 1 | 4 | 2.309 | 2.2 | 1.8 | 1.9 | < 10 | 2.1 | 1.979 | 2.28 | 2.1 | 2 | 2.1303 | [5 empty] | 2.1009
| 1 | 5 | 2.248 | 2.5 | 2 | 1.9 | < 10 | 2.1 | 1.9326 | 2.1 | 2.2 | 2.1 | 2.0114 | [5 empty] | 98
| 1 | 6 | 2.392 | 2.3 | 2 | 2 | < 10 | 2.2 | 1.9558 | 2.11 | 2.3 | 2.1 | 2.1617
| Mean |  | 2.2677 | 2.15 | 2 | 1.9667 |  | 2.1 | 1.9721 | 2.135 | 2.2 | 2.1333 | 2.083
| Median |  | 2.2565 | 2.2 | 1.95 | 1.95 |  | 2.1 | 1.9628 | 2.11 | 2.2 | 2.1 | 2.0793
| Std Dev. |  | 0.078582 | 0.30166 | 0.20976 | 0.08165 |  | 0.063246 | 0.03655 | 0.085499 | 0.089443 | 0.10328 | 0.057152
| Rel.Std.Dev. |  | 3.465% | 14.03% | 10.49% | 4.152% |  | 3.012% | 1.853% | 4.005% | 4.066% | 4.841% | 2.744%
| PDM3 |  | 7.939% | 2.339% | -4.801% | -6.388% |  | -0.04141% | -6.131% | 1.625% | 4.719% | 1.545% | -0.8519%
| Z-Score (Absolute) |  | 1.36 | 0.17 | 1.35 | 1.69 | 29 | 0.34 | 1.63 | 0.02 | 0.67 | 0 | 0.51
| Analytical results for V in OREAS 73b (Certified Value 74 ppm) | [17 empty] | Certified
V | Round | Replicate | Lab | Lab | Lab | Lab | Lab | Lab | Lab | Lab | Lab | Lab | Lab | Lab | Lab |  |  |  | 1
| No | No | 02 | 03 | 04 | 05 | 06 | 07 | 09 | 10 | 11 | 12 | 13 | 15 | 16 |  |  |  | ppm
|  |  | 4A*OES | 4A*MS | 4A*MS | 4A*MS | 4A*MS | 4A*OES | 4A*MS | 4A*MS | 4A*OES/MS | 4A*OES | 4A*MS | 4A*MS | 4A*OES/MS |  |  |  | 0
1
| 1 | 1 | 72 | 79 | 72 | 70 | 77 | 74 | 69 | 71 | 72.4796 | 75 | 78 | 84 | 67.7274 |  |  |  | 1
| 1 | 2 | 70 | 75.8 | 76 | 72 | 71 | 78 | 83 | 72 | 72.0231 | 74 | 77 | 72 | 68.8322 |  |  |  | 0
| 1 | 3 | 72 | 77.1 | 76 | 71 | 64 | 76 | 59 | 74 | 72.1348 | 78 | 76 | 76 | 71.1586 |  |  |  | 16
| 1 | 4 | 74 | 69.3 | 77 | 73 | 72 | 79 | 82 | 73 | 72.1819 | 77 | 76 | 73 | 69.3572 |  |  |  | 73.8441
| 1 | 5 | 70 | 77.7 | 77 | 73 | 64 | 78 | 82 | 72 | 71.731 | 77 | 74 | 75 | 69.7239 |  |  |  | 99
| 1 | 6 | 71 | 70.5 | 76 | 72 | 67 | 78 | 74 | 74 | 71.6336 | 77 | 73 | 77 | 67.6542
| Mean |  | 71.5 | 74.9 | 75.6667 | 71.8333 | 69.1667 | 77.1667 | 74.8333 | 72.6667 | 72.0306 | 76.3333 | 75.6667 | 76.1667 | 69.0756
| Median |  | 71.5 | 76.45 | 76 | 72 | 69 | 78 | 78 | 72.5 | 72.0789 | 77 | 76 | 75.5 | 69.0947
| Std Dev. |  | 1.5166 | 4.0254 | 1.8619 | 1.169 | 5.1153 | 1.8348 | 9.5376 | 1.2111 | 0.31072 | 1.5055 | 1.8619 | 4.2622 | 1.3218
| Rel.Std.Dev. |  | 2.121% | 5.374% | 2.461% | 1.627% | 7.396% | 2.378% | 12.75% | 1.667% | 0.4314% | 1.972% | 2.461% | 5.596% | 1.914%
| PDM3 |  | -3.174% | 1.43% | 2.468% | -2.723% | -6.334% | 4.499% | 1.34% | -1.594% | -2.456% | 3.371% | 2.468% | 3.145% | -6.458%
| Z-Score (Absolute) |  | 1.04 | 0.02 | 0.26 | 0.93 | 1.76 | 0.73 | 0 | 0.67 | 0.87 | 0.47 | 0.26 | 0.41 | 1.79
| Analytical results for W in OREAS 73b (Certified Value 4.62 ppm) | [17 empty] | Certified
W | Round | Replicate | Lab | Lab | Lab | Lab | Lab | Lab | Lab | Lab | Lab | Lab | Lab | Lab |  |  |  |  | 1
| No | No | 03 | 04 | 05 | 06 | 07 | 09 | 10 | 11 | 12 | 13 | 15 | 16 |  |  |  |  | ppm
|  |  | 4A*MS | 4A*MS | 4A*MS | 4A*MS | 4A*OES | 4A*MS | 4A*MS | 4A*OES/MS | 4A*MS | 4A*MS | 4A*MS | 4A*OES/MS |  |  |  |  | 2
3
| 1 | 1 | 4.7 | 3.8 | 5.2 | 4.3 | < 10 | 3.7 | 4.4 | 4.6308 | 4.8 | 5.1 | 5.4 | 4.4594 |  |  |  |  | 1
| 1 | 2 | 3.8 | 4.4 | 4.9 | 4.9 | < 10 | 4.8 | 4.5 | 4.5798 | 4.9 | 6.2 | 4.6 | 4.7377 |  |  |  |  | 0
| 1 | 3 | 4.4 | 4.2 | 4.4 | 4.3 | < 10 | 4.4 | 4.8 | 4.539 | 4.5 | 5.2 | 4.4 | 4.5635 |  |  |  |  | 16
| 1 | 4 | 3.9 | 4.4 | 3.8 | 3.8 | < 10 | 4.6 | 4.6 | 4.8654 | 9.5 | 6.2 | 4.9 | 5.1005 |  |  |  |  | 4.6236
| 1 | 5 | 4.7 | 4.1 | 5.4 | 4.8 | < 10 | 4.5 | 4.4 | 4.3605 | 4.5 | 6.1 | 5.4 | 5.5776 |  |  |  |  | 100
| 1 | 6 | 4 | 4.4 | 4.5 | 5.6 | < 10 | 4.5 | 4.7 | 5.1816 | 5.4 | 6.8 | 5 | 4.7383
| Mean |  | 4.25 | 4.2167 | 4.7 | 4.6167 |  | 4.4167 | 4.5667 | 4.6928 | 5.6 | 5.9333 | 4.95 | 4.8628
| Median |  | 4.2 | 4.3 | 4.7 | 4.55 |  | 4.5 | 4.55 | 4.6053 | 4.85 | 6.15 | 4.95 | 4.738
| Std Dev. |  | 0.40373 | 0.24014 | 0.58652 | 0.62423 |  | 0.37639 | 0.1633 | 0.28962 | 1.9391 | 0.65625 | 0.40866 | 0.4125
| Rel.Std.Dev. |  | 9.5% | 5.695% | 12.48% | 13.52% |  | 8.522% | 3.576% | 6.172% | 34.63% | 11.06% | 8.256% | 8.483%
| PDM3 |  | -8.08% | -8.801% | 1.653% | -0.1493% |  | -4.475% | -1.231% | 1.498% | 21.12% | 28.33% | 7.06% | 5.175%
| Z-Score (Absolute) |  | 1.13 | 1.21 | 0.01 | 0.2 | 0.77 | 0.71 | 0.33 | 0.01 | 2.28 | 3.13 | 0.64 | 0.42
| Analytical results for Y in OREAS 73b (Certified Value 10.9 ppm) | [17 empty] | Certified
Y | Round | Replicate | Lab | Lab | Lab | Lab | Lab | Lab | Lab | Lab | Lab | Lab | Lab | [5 empty] | 1
| No | No | 04 | 05 | 06 | 07 | 09 | 10 | 11 | 12 | 13 | 15 | 16 | [5 empty] | ppm
|  |  | 4A*MS | 4A*MS | 4A*MS | 4A*OES | 4A*MS | 4A*MS | 4A*OES/MS | 4A*MS | 4A*MS | 4A*MS | 4A*OES/MS | [5 empty] | 1
2
| 1 | 1 | 8.2 | 11.4 | 11.6 | 12 | 10.6 | 10.8 | 10.49 | 10.7 | 11.9 | 12.3 | 10.0811 | [5 empty] | 1
| 1 | 2 | 10.5 | 11 | 11.6 | 11 | 10.2 | 10.8 | 10.39 | 10.8 | 11.7 | 10.4 | 10.4101 | [5 empty] | 0
| 1 | 3 | 10.5 | 10.9 | 10.7 | 11 | 10.3 | 10.8 | 10.36 | 10.8 | 11.8 | 11.1 | 10.0522 | [5 empty] | 16
| 1 | 4 | 10.7 | 11.3 | 11 | 11 | 10.5 | 10.6 | 10.515 | 11 | 11.8 | 10.3 | 10.4 | [5 empty] | 10.9065
| 1 | 5 | 11.5 | 11.2 | 10.6 | 12 | 12.1 | 10.8 | 10.355 | 10.7 | 11.7 | 10.7 | 11.5405 | [5 empty] | 101
| 1 | 6 | 11.1 | 11.2 | 11 | 11 | 10.9 | 11.3 | 10.415 | 10.9 | 11.5 | 11.2 | 10.0907
| Mean |  | 10.4167 | 11.1667 | 11.0833 | 11.3333 | 10.7667 | 10.85 | 10.4208 | 10.8167 | 11.7333 | 11 | 10.4291
| Median |  | 10.6 | 11.2 | 11 | 11 | 10.55 | 10.8 | 10.4025 | 10.8 | 11.75 | 10.9 | 10.2453
| Std Dev. |  | 1.1531 | 0.18619 | 0.43089 | 0.5164 | 0.69761 | 0.23452 | 0.067336 | 0.1169 | 0.13663 | 0.73212 | 0.56817
| Rel.Std.Dev. |  | 11.07% | 1.667% | 3.888% | 4.556% | 6.479% | 2.161% | 0.6462% | 1.081% | 1.164% | 6.656% | 5.448%
| PDM3 |  | -4.491% | 2.386% | 1.622% | 3.914% | -1.282% | -0.5176% | -4.453% | -0.8232% | 7.582% | 0.8577% | -4.377%
| Z-Score (Absolute) |  | 0.92 | 0.67 | 0.5 | 1.03 | 0.18 | 0 | 0.91 | 0.07 | 1.88 | 0.32 | 0.9
| Analytical results for Yb in OREAS 73b (Indicative Value 1.1 ppm) | [17 empty] | Indicative
Yb | Round | Replicate | 04: Lab; 05: Lab; 06: Lab; 07: Lab | [5 empty] | 1
| No | No | 04: 06; 05: 09; 06: 12; 07: 16 | [5 empty] | ppm
|  |  | 04: 4A*MS; 05: 4A*MS; 06: 4A*MS; 07: 4A*OES/MS | [5 empty] | 2
2
| 1 | 1 | 04: 1.1; 05: 1; 06: 1.2; 07: 1.0519 | [5 empty] | 1
| 1 | 2 | 04: 1.1; 05: 1.1; 06: 1.2; 07: 1.0955 | [5 empty] | 0
| 1 | 3 | 04: 1; 05: 1; 06: 1.3; 07: 1.0897 | [5 empty] | 16
| 1 | 4 | 04: 1; 05: 1; 06: 1.3; 07: 1.1214 | [5 empty] | 1.1036
| 1 | 5 | 04: 1; 05: 1.1; 06: 1.2; 07: 1.1746 | [5 empty] | 21
| 1 | 6 | 04: 1; 05: 1; 06: 1.3; 07: 1.0523
| Mean |  | 04: 1.0333; 05: 1.0333; 06: 1.25; 07: 1.0976
| Median |  | 04: 1; 05: 1; 06: 1.25; 07: 1.0926
| Std Dev. |  | 04: 0.05164; 05: 0.05164; 06: 0.054772; 07: 0.046274
| Rel.Std.Dev. |  | 04: 4.997%; 05: 4.997%; 06: 4.382%; 07: 4.216%
| PDM3 |  | 04: -6.363%; 05: -6.363%; 06: 13.27%; 07: -0.5431%
| Z-Score (Absolute) |  | 04: 0.67; 05: 0.67; 06: 3.87; 07: 0.67
| Analytical results for Zn in OREAS 73b (Certified Value 114 ppm) | [17 empty] | Certified
Zn | Round | Replicate | Lab | Lab | Lab | Lab | Lab | Lab | Lab | Lab | Lab | Lab | Lab | Lab | Lab | Lab |  |  | 1
| No | No | 02 | 03 | 04 | 05 | 06 | 07 | 09 | 10 | 11 | 12 | 13 | 14 | 15 | 16 |  |  | ppm
|  |  | 4A*OES | 4A*MS | 4A*MS | 4A*MS | 4A*MS | 4A*OES | 4A*MS | 4A*MS | 4A*OES/MS | 4A*OES | 4A*MS | 4A*OES | 4A*MS | 4A*OES/MS |  |  | 0
0
| 1 | 1 | 90 | 109.6 | 105 | 114 | 124 | 123 | 117 | 112 | 116.5961 | 112 | 119 | 133.9465 | 127 | 108.7642 |  |  | 1
| 1 | 2 | 108 | 109.6 | 116 | 114 | 124 | 116 | 117 | 113 | 113.1521 | 110 | 118 | 137.4405 | 107 | 105.9497 |  |  | 0
| 1 | 3 | 107 | 113 | 108 | 114 | 117 | 123 | 119 | 116 | 113.808 | 114 | 115 | 138.267 | 116 | 110.5813 |  |  | 16
| 1 | 4 | 92 | 108.8 | 113 | 116 | 121 | 121 | 120 | 112 | 113.8927 | 110 | 117 | 134.426 | 109 | 108.9055 |  |  | 113.7099
| 1 | 5 | 101 | 119.5 | 110 | 119 | 119 | 119 | 131 | 111 | 115.4235 | 111 | 115 | 137.013 | 110 | 108.9756 |  |  | 102
| 1 | 6 | 107 | 106 | 110 | 115 | 119 | 118 | 121 | 116 | 113.9899 | 109 | 113 | 132.0385 | 117 | 102.8224
| Mean |  | 100.8333 | 111.0833 | 110.3333 | 115.3333 | 120.6667 | 120 | 120.8333 | 113.3333 | 114.477 | 111 | 116.1667 | 135.5219 | 114.3333 | 107.6664
| Median |  | 104 | 109.6 | 110 | 114.5 | 120 | 120 | 119.5 | 112.5 | 113.9413 | 110.5 | 116 | 135.7195 | 113 | 108.8348
| Std Dev. |  | 8.0353 | 4.6897 | 3.8297 | 1.9664 | 2.8752 | 2.8284 | 5.2313 | 2.1602 | 1.2781 | 1.7889 | 2.2286 | 2.419 | 7.3666 | 2.8058
| Rel.Std.Dev. |  | 7.969% | 4.222% | 3.471% | 1.705% | 2.383% | 2.357% | 4.329% | 1.906% | 1.116% | 1.612% | 1.918% | 1.785% | 6.443% | 2.606%
| PDM3 |  | -11.32% | -2.31% | -2.969% | 1.428% | 6.118% | 5.532% | 6.265% | -0.3312% | 0.6746% | -2.383% | 2.161% | 19.18% | 0.5482% | -5.315%
| Z-Score (Absolute) |  | 2.45 | 0.6 | 0.73 | 0.17 | 1.13 | 1.01 | 1.16 | 0.19 | 0.01 | 0.61 | 0.32 | 3.81 | 0.01 | 1.22
| Analytical results for Zr in OREAS 73b (Certified Value 64 ppm) | [17 empty] | Certified
Zr | Round | Replicate | Lab | Lab | Lab | Lab | Lab | Lab | Lab | Lab | Lab | Lab | Lab | Lab | Lab |  |  |  | 1
| No | No | 02 | 03 | 04 | 05 | 06 | 07 | 09 | 10 | 11 | 12 | 13 | 15 | 16 |  |  |  | ppm
|  |  | 4A*OES | 4A*OES | 4A*MS | 4A*MS | 4A*MS | 4A*OES | 4A*MS | 4A*MS | 4A*OES/MS | 4A*OES | 4A*MS | 4A*MS | 4A*OES/MS |  |  |  | 0
1
| 1 | 1 | 60 | 59 | 53.7 | 71.5 | 67 | 45 | 65 | 62.2 | 64.9082 | 60 | 68.3 | 78.5 | 61.4321 |  |  |  | 1
| 1 | 2 | 56 | 58 | 62.2 | 70.3 | 70 | 44 | 59 | 68.8 | 64.6319 | 60 | 69.7 | 65.6 | 59.1407 |  |  |  | 0
| 1 | 3 | 56 | 58 | 59.9 | 67.7 | 63 | 42 | 64 | 62.7 | 66.4448 | 60 | 67.7 | 73.3 | 62.8148 |  |  |  | 16
| 1 | 4 | 54 | 62 | 60.1 | 69 | 64 | 41 | 60 | 63 | 64.828 | 62 | 68.5 | 66.3 | 62.4388 |  |  |  | 63.705
| 1 | 5 | 54 | 61 | 59.4 | 67.2 | 70 | 44 | 73 | 63 | 63.8505 | 61 | 65.5 | 70.8 | 61.0273 |  |  |  | 103
| 1 | 6 | 53 | 58 | 60.1 | 70.6 | 65 | 44 | 66 | 65.9 | 64.125 | 64 | 65.8 | 72.4 | 58.215
| Mean |  | 55.5 | 59.3333 | 59.2333 | 69.3833 | 66.5 | 43.3333 | 64.5 | 64.2667 | 64.7981 | 61.1667 | 67.5833 | 71.15 | 60.8448
| Median |  | 55 | 58.5 | 60 | 69.65 | 66 | 44 | 64.5 | 63 | 64.7299 | 60.5 | 68 | 71.6 | 61.2297
| Std Dev. |  | 2.51 | 1.7512 | 2.8773 | 1.7058 | 3.0166 | 1.5055 | 5.01 | 2.575 | 0.90591 | 1.6021 | 1.6351 | 4.7886 | 1.8232
| Rel.Std.Dev. |  | 4.522% | 2.951% | 4.858% | 2.458% | 4.536% | 3.474% | 7.767% | 4.007% | 1.398% | 2.619% | 2.419% | 6.73% | 2.996%
| PDM3 |  | -12.88% | -6.862% | -7.019% | 8.914% | 4.387% | -31.98% | 1.248% | 0.8817% | 1.716% | -3.984% | 6.088% | 11.69% | -4.49%
| Z-Score (Absolute) |  | 1.73 | 0.97 | 0.99 | 1.01 | 0.44 | 4.13 | 0.05 | 0 | 0.1 | 0.61 | 0.65 | 1.36 | 0.67
Note on C17: Z-Scores have been calculated inclusive of individual outliers. In general, laboratory batches are rejected if Z-Score > 2.5.
Note on C35: Z-Scores have been calculated inclusive of individual outliers. In general, laboratory batches are rejected if Z-Score > 2.5.
Note on C53: Z-Scores have been calculated inclusive of individual outliers. In general, laboratory batches are rejected if Z-Score > 2.5.
Note on C71: Z-Scores have been calculated inclusive of individual outliers. In general, laboratory batches are rejected if Z-Score > 2.5.
Note on C89: Z-Scores have been calculated inclusive of individual outliers. In general, laboratory batches are rejected if Z-Score > 2.5.
Note on C107: Z-Scores have been calculated inclusive of individual outliers. In general, laboratory batches are rejected if Z-Score > 2.5.
Note on C125: Z-Scores have been calculated inclusive of individual outliers. In general, laboratory batches are rejected if Z-Score > 2.5.
Note on C143: Z-Scores have been calculated inclusive of individual outliers. In general, laboratory batches are rejected if Z-Score > 2.5.
Note on C161: Z-Scores have been calculated inclusive of individual outliers. In general, laboratory batches are rejected if Z-Score > 2.5.
Note on C179: Z-Scores have been calculated inclusive of individual outliers. In general, laboratory batches are rejected if Z-Score > 2.5.
Note on C197: Z-Scores have been calculated inclusive of individual outliers. In general, laboratory batches are rejected if Z-Score > 2.5.
Note on C215: Z-Scores have been calculated inclusive of individual outliers. In general, laboratory batches are rejected if Z-Score > 2.5.
Note on C233: Z-Scores have been calculated inclusive of individual outliers. In general, laboratory batches are rejected if Z-Score > 2.5.
Note on C251: Z-Scores have been calculated inclusive of individual outliers. In general, laboratory batches are rejected if Z-Score > 2.5.
Note on C269: Z-Scores have been calculated inclusive of individual outliers. In general, laboratory batches are rejected if Z-Score > 2.5.
Note on C287: Z-Scores have been calculated inclusive of individual outliers. In general, laboratory batches are rejected if Z-Score > 2.5.
Note on C305: Z-Scores have been calculated inclusive of individual outliers. In general, laboratory batches are rejected if Z-Score > 2.5.
Note on C323: Z-Scores have been calculated inclusive of individual outliers. In general, laboratory batches are rejected if Z-Score > 2.5.
Note on C341: Z-Scores have been calculated inclusive of individual outliers. In general, laboratory batches are rejected if Z-Score > 2.5.
Note on C359: Z-Scores have been calculated inclusive of individual outliers. In general, laboratory batches are rejected if Z-Score > 2.5.
Note on C377: Z-Scores have been calculated inclusive of individual outliers. In general, laboratory batches are rejected if Z-Score > 2.5.
Note on C395: Z-Scores have been calculated inclusive of individual outliers. In general, laboratory batches are rejected if Z-Score > 2.5.
Note on C413: Z-Scores have been calculated inclusive of individual outliers. In general, laboratory batches are rejected if Z-Score > 2.5.
Note on C431: Z-Scores have been calculated inclusive of individual outliers. In general, laboratory batches are rejected if Z-Score > 2.5.
Note on C449: Z-Scores have been calculated inclusive of individual outliers. In general, laboratory batches are rejected if Z-Score > 2.5.
Note on C467: Z-Scores have been calculated inclusive of individual outliers. In general, laboratory batches are rejected if Z-Score > 2.5.
Note on C485: Z-Scores have been calculated inclusive of individual outliers. In general, laboratory batches are rejected if Z-Score > 2.5.
Note on C503: Z-Scores have been calculated inclusive of individual outliers. In general, laboratory batches are rejected if Z-Score > 2.5.
Note on C521: Z-Scores have been calculated inclusive of individual outliers. In general, laboratory batches are rejected if Z-Score > 2.5.
Note on C539: Z-Scores have been calculated inclusive of individual outliers. In general, laboratory batches are rejected if Z-Score > 2.5.
Note on C557: Z-Scores have been calculated inclusive of individual outliers. In general, laboratory batches are rejected if Z-Score > 2.5.
Note on C575: Z-Scores have been calculated inclusive of individual outliers. In general, laboratory batches are rejected if Z-Score > 2.5.
Note on C593: Z-Scores have been calculated inclusive of individual outliers. In general, laboratory batches are rejected if Z-Score > 2.5.
Note on C611: Z-Scores have been calculated inclusive of individual outliers. In general, laboratory batches are rejected if Z-Score > 2.5.
Note on C629: Z-Scores have been calculated inclusive of individual outliers. In general, laboratory batches are rejected if Z-Score > 2.5.
Note on C647: Z-Scores have been calculated inclusive of individual outliers. In general, laboratory batches are rejected if Z-Score > 2.5.
Note on C665: Z-Scores have been calculated inclusive of individual outliers. In general, laboratory batches are rejected if Z-Score > 2.5.
Note on C683: Z-Scores have been calculated inclusive of individual outliers. In general, laboratory batches are rejected if Z-Score > 2.5.
Note on C701: Z-Scores have been calculated inclusive of individual outliers. In general, laboratory batches are rejected if Z-Score > 2.5.
Note on C719: Z-Scores have been calculated inclusive of individual outliers. In general, laboratory batches are rejected if Z-Score > 2.5.
Note on C737: Z-Scores have been calculated inclusive of individual outliers. In general, laboratory batches are rejected if Z-Score > 2.5.
Note on C755: Z-Scores have been calculated inclusive of individual outliers. In general, laboratory batches are rejected if Z-Score > 2.5.
Note on C773: Z-Scores have been calculated inclusive of individual outliers. In general, laboratory batches are rejected if Z-Score > 2.5.
Note on C791: Z-Scores have been calculated inclusive of individual outliers. In general, laboratory batches are rejected if Z-Score > 2.5.
Note on C809: Z-Scores have been calculated inclusive of individual outliers. In general, laboratory batches are rejected if Z-Score > 2.5.
Note on C827: Z-Scores have been calculated inclusive of individual outliers. In general, laboratory batches are rejected if Z-Score > 2.5.
Note on C845: Z-Scores have been calculated inclusive of individual outliers. In general, laboratory batches are rejected if Z-Score > 2.5.
Note on C863: Z-Scores have been calculated inclusive of individual outliers. In general, laboratory batches are rejected if Z-Score > 2.5.
Note on C881: Z-Scores have been calculated inclusive of individual outliers. In general, laboratory batches are rejected if Z-Score > 2.5.
Note on C899: Z-Scores have been calculated inclusive of individual outliers. In general, laboratory batches are rejected if Z-Score > 2.5.
Note on C917: Z-Scores have been calculated inclusive of individual outliers. In general, laboratory batches are rejected if Z-Score > 2.5.
Note on C935: Z-Scores have been calculated inclusive of individual outliers. In general, laboratory batches are rejected if Z-Score > 2.5.
Note on C953: Z-Scores have been calculated inclusive of individual outliers. In general, laboratory batches are rejected if Z-Score > 2.5.
Note on C971: Z-Scores have been calculated inclusive of individual outliers. In general, laboratory batches are rejected if Z-Score > 2.5.
Note on C989: Z-Scores have been calculated inclusive of individual outliers. In general, laboratory batches are rejected if Z-Score > 2.5.
Note on C1007: Z-Scores have been calculated inclusive of individual outliers. In general, laboratory batches are rejected if Z-Score > 2.5.
Note on C1025: Z-Scores have been calculated inclusive of individual outliers. In general, laboratory batches are rejected if Z-Score > 2.5.
Note on C1043: Z-Scores have been calculated inclusive of individual outliers. In general, laboratory batches are rejected if Z-Score > 2.5.
Note on C1061: Z-Scores have been calculated inclusive of individual outliers. In general, laboratory batches are rejected if Z-Score > 2.5.
Note on C1079: Z-Scores have been calculated inclusive of individual outliers. In general, laboratory batches are rejected if Z-Score > 2.5.

## IRC
| Analytical results for C in OREAS 73b (Indicative Value 0.06 wt.%) | [15 empty] | Indicative
C | Round | Replicate | Lab | [13 empty] | 1
| No | No | 04 | [13 empty] | wt.%
|  |  | IRC | [13 empty] | 3
3
| 1 | 1 | 0.06 | [13 empty] | 1
| 1 | 2 | 0.06 | [13 empty] | 0
| 1 | 3 | 0.06 | [13 empty] | 16
| 1 | 4 | 0.06 | [13 empty] | 0.06
| 1 | 5 | 0.06 | [13 empty] | 25
| 1 | 6 | 0.06
| Mean |  | 0.06
| Median |  | 0.06
| Std Dev. |  | 0
| Rel.Std.Dev. |  | 0%
| PDM3 |  | 0%
| Z-Score (Absolute) |  | NA
| Analytical results for S in OREAS 73b (Certified Value 2.9 wt.%) | [15 empty] | Certified
S | Round | Replicate | Lab | Lab | Lab | Lab | Lab | Lab | Lab | Lab | Lab | Lab | Lab | Lab | Lab | Lab | 1
| No | No | 01 | 02 | 03 | 04 | 05 | 09 | 10 | 11 | 12 | 13 | 14 | 15 | 16 | 18 | wt.%
|  |  | IRC | IRC | IRC | IRC | IRC | IRC | IRC | IRC | IRC | IRC | IRC | IRC | IRC | IRC | 2
3
| 1 | 1 | 2.97 | 3.25 | 2.79 | 2.79 | 2.94 | 2.87 | 2.97 | 2.9788 | 2.64 | 2.79 | 2.8576 | 2.83 | 2.92 | 2.96 | 1
| 1 | 2 | 2.99 | 3.17 | 2.79 | 2.88 | 2.94 | 2.9 | 2.92 | 3.0426 | 2.71 | 2.84 | 2.8298 | 2.81 | 2.92 | 2.89 | 0
| 1 | 3 | 2.98 | 3.23 | 2.84 | 2.87 | 2.91 | 2.85 | 2.97 | 3.0596 | 2.62 | 2.84 | 2.8612 | 2.87 | 2.93 | 2.88 | 16
| 1 | 4 | 2.99 | 3.27 | 2.81 | 2.84 | 2.97 | 2.86 | 2.98 | 3.0608 | 2.64 | 2.83 | 2.8566 | 2.76 | 2.93 | 2.92 | 2.8963
| 1 | 5 | 2.98 | 3.18 | 2.67 | 2.86 | 2.91 | 2.89 | 2.94 | 3.0558 | 2.69 | 2.82 | 2.8662 | 2.78 | 2.92 | 2.81 | 105
| 1 | 6 | 2.99 | 3.3 | 2.86 | 2.74 | 2.87 | 2.83 | 3 | 3.0624 | 2.62 | 2.87 | 2.9489 | 2.85 | 2.93 | 2.94
| Mean |  | 2.9833 | 3.2333 | 2.7933 | 2.83 | 2.9233 | 2.8667 | 2.9633 | 3.0434 | 2.6533 | 2.8317 | 2.87 | 2.8167 | 2.925 | 2.9
| Median |  | 2.985 | 3.24 | 2.8 | 2.85 | 2.925 | 2.865 | 2.97 | 3.0577 | 2.64 | 2.835 | 2.8594 | 2.82 | 2.925 | 2.905
| Std Dev. |  | 0.008165 | 0.050859 | 0.066533 | 0.054406 | 0.034448 | 0.02582 | 0.028752 | 0.032399 | 0.037771 | 0.026394 | 0.040661 | 0.041793 | 0.0054772 | 0.053292
| Rel.Std.Dev. |  | 0.2737% | 1.573% | 2.382% | 1.922% | 1.178% | 0.9007% | 0.9703% | 1.065% | 1.424% | 0.9321% | 1.417% | 1.484% | 0.1873% | 1.838%
| PDM3 |  | 3.005% | 11.64% | -3.555% | -2.289% | 0.9333% | -1.023% | 2.314% | 5.077% | -8.389% | -2.232% | -0.9064% | -2.75% | 0.9908% | 0.1277%
| Z-Score (Absolute) |  | 1.07 | 3.81 | 1 | 0.6 | 0.42 | 0.2 | 0.86 | 1.73 | 2.53 | 0.58 | 0.16 | 0.75 | 0.44 | 0.16
Note on C17: Z-Scores have been calculated inclusive of individual outliers. In general, laboratory batches are rejected if Z-Score > 2.5.
Note on C35: Z-Scores have been calculated inclusive of individual outliers. In general, laboratory batches are rejected if Z-Score > 2.5.

## Thermograv
| Analytical results for LOI1000 in OREAS 73b (Certified Value 6.43 wt.%) | [10 empty] | Certified
LOI1000 | Round | Replicate | Lab | Lab | Lab | Lab | Lab | Lab | Lab | Lab | Lab | 1
| No | No | 01 | 04 | 05 | 06 | 09 | 10 | 13 | 15 | 18 | wt.%
|  |  | at 1000°C | BF*OES | BF*XRF | BF*XRF | BF*XRF | at 1000°C | at 1000°C | at 1000°C | at 1000°C | 2
3
| 1 | 1 | 6.4 | 7.2 | 6.3271 | 6.7 | 6.7 | 6.6171 | 6.0101 | 6.1018 | 6.32 | 1
| 1 | 2 | 6.46 | 7.2 | 6.3104 | 6.65 | 6.71 | 6.6072 | 5.979 | 6.0713 | 6.35 | 0
| 1 | 3 | 6.46 | 7.2 | 6.3602 | 6.7 | 6.79 | 6.667 | 6.0793 | 6.0813 | 6.27 | 16
| 1 | 4 | 6.51 | 7.2 | 6.4114 | 6.68 | 6.7 | 6.6769 | 6.0394 | 6.1 | 6.91 | 6.4302
| 1 | 5 | 6.48 | 7.3 | 6.3596 | 6.65 | 6.73 | 6.5673 | 5.9884 | 5.9316 | 6.67 | 107
| 1 | 6 | 6.49 | 7.3 | 6.3515 | 6.71 | 6.8 | 6.5474 | 6.0433 | 5.8911 | 6.69
| Mean |  | 6.4667 | 7.2333 | 6.3534 | 6.6817 | 6.7383 | 6.6138 | 6.0232 | 6.0295 | 6.535
| Median |  | 6.47 | 7.2 | 6.3556 | 6.69 | 6.72 | 6.6122 | 6.0247 | 6.0763 | 6.51
| Std Dev. |  | 0.037771 | 0.05164 | 0.034605 | 0.026394 | 0.04535 | 0.051847 | 0.037809 | 0.09314 | 0.25828
| Rel.Std.Dev. |  | 0.5841% | 0.7139% | 0.5447% | 0.395% | 0.673% | 0.7839% | 0.6277% | 1.545% | 3.952%
| PDM3 |  | 0.5671% | 12.49% | -1.195% | 3.911% | 4.792% | 2.856% | -6.329% | -6.231% | 1.63%
| Z-Score (Absolute) |  | 0.25 | 2.59 | 0.67 | 0.54 | 0.75 | 0.29 | 1.9 | 1.88 | 0
Note on C17: Z-Scores have been calculated inclusive of individual outliers. In general, laboratory batches are rejected if Z-Score > 2.5.