## Performance Gates
Table 1. Certified Values and Performance Gates for OREAS 74b
Constituent | Certified Value | Absolute Standard Deviations |  |  |  |  | Relative Standard Deviations |  |  | 5% window
|  | 1SD | 2SD Low | 2SD High | 3SD Low | 3SD High | 1RSD | 2RSD | 3RSD | Low | High
Borate Fusion XRF
Al, wt.% | 3.5536 | 0.048078 | 3.4575 | 3.6498 | 3.4094 | 3.6979 | 1.353% | 2.706% | 4.059% | 3.376 | 3.7313
Ca, wt.% | 3.094 | 0.014807 | 3.0644 | 3.1236 | 3.0496 | 3.1384 | 0.4786% | 0.9571% | 1.436% | 2.9393 | 3.2487
Co, ppm | 501.7727 | 12.488 | 476.7967 | 526.7487 | 464.3086 | 539.2367 | 2.489% | 4.978% | 7.466% | 476.684 | 526.8613
Cr, ppm | 980.9272 | 56.8085 | 867.3102 | 1094.5443 | 810.5016 | 1151.3528 | 5.791% | 11.58% | 17.37% | 931.8809 | 1029.9736
Cu, ppm | 946.8279 | 91.2027 | 764.4224 | 1129.2334 | 673.2197 | 1220.4361 | 9.632% | 19.26% | 28.9% | 899.4865 | 994.1693
Fe, wt.% | 12.4 | 0.18033 | 12.0393 | 12.7606 | 11.859 | 12.941 | 1.454% | 2.908% | 4.363% | 11.78 | 13.02
K, wt.% | 0.69123 | 0.01436 | 0.66252 | 0.71995 | 0.64816 | 0.73431 | 2.077% | 4.155% | 6.232% | 0.65667 | 0.7258
Mg, wt.% | 9.231 | 0.13543 | 8.9601 | 9.5019 | 8.8247 | 9.6373 | 1.467% | 2.934% | 4.401% | 8.7694 | 9.6925
Na, wt.% | 0.69198 | 0.017455 | 0.65707 | 0.7269 | 0.63962 | 0.74435 | 2.523% | 5.045% | 7.568% | 0.65739 | 0.72658
Ni, ppm | 33932.634 | 931.5998 | 32069.4345 | 35795.8336 | 31137.8347 | 36727.4334 | 2.745% | 5.491% | 8.236% | 32236.0023 | 35629.2657
P, wt.% | 0.019542 | 0.0015075 | 0.016527 | 0.022557 | 0.015019 | 0.024064 | 7.714% | 15.43% | 23.14% | 0.018565 | 0.020519
Si, wt.% | 19.3647 | 0.2075 | 18.9497 | 19.7797 | 18.7422 | 19.9872 | 1.072% | 2.143% | 3.215% | 18.3965 | 20.333
Ti, wt.% | 0.15546 | 0.0029858 | 0.14949 | 0.16143 | 0.14651 | 0.16442 | 1.921% | 3.841% | 5.762% | 0.14769 | 0.16324
Borate / Peroxide Fusion ICP
Al, wt.% | 3.5353 | 0.13235 | 3.2706 | 3.8 | 3.1383 | 3.9323 | 3.744% | 7.487% | 11.23% | 3.3585 | 3.7121
As, ppm | 614.4105 | 35.3378 | 543.7349 | 685.0861 | 508.3971 | 720.4239 | 5.751% | 11.5% | 17.25% | 583.69 | 645.1311
Ba, ppm | 210.4273 | 6.9225 | 196.5824 | 224.2722 | 189.6599 | 231.1946 | 3.29% | 6.579% | 9.869% | 199.9059 | 220.9487
Ca, wt.% | 3.0856 | 0.10637 | 2.8729 | 3.2983 | 2.7665 | 3.4047 | 3.447% | 6.894% | 10.34% | 2.9313 | 3.2399
Ce, ppm | 30.857 | 1.042 | 28.7731 | 32.9409 | 27.7311 | 33.9829 | 3.377% | 6.754% | 10.13% | 29.3142 | 32.3999
Co, ppm | 498.9366 | 23.9389 | 451.0587 | 546.8144 | 427.1198 | 570.7533 | 4.798% | 9.596% | 14.39% | 473.9897 | 523.8834
Cr, ppm | 977.6352 | 67.4195 | 842.7961 | 1112.4742 | 775.3766 | 1179.8937 | 6.896% | 13.79% | 20.69% | 928.7534 | 1026.5169
Cs, ppm | 2.7256 | 0.23945 | 2.2467 | 3.2045 | 2.0073 | 3.444 | 8.785% | 17.57% | 26.36% | 2.5894 | 2.8619
Cu, ppm | 1021.2237 | 94.7206 | 831.7825 | 1210.6649 | 737.0619 | 1305.3855 | 9.275% | 18.55% | 27.83% | 970.1625 | 1072.2849
Dy, ppm | 1.961 | 0.14573 | 1.6695 | 2.2524 | 1.5238 | 2.3982 | 7.431% | 14.86% | 22.29% | 1.8629 | 2.059
Er, ppm | 1.1804 | 0.087511 | 1.0054 | 1.3554 | 0.91785 | 1.4429 | 7.414% | 14.83% | 22.24% | 1.1214 | 1.2394
Eu, ppm | 0.52741 | 0.038094 | 0.45122 | 0.6036 | 0.41313 | 0.64169 | 7.223% | 14.45% | 21.67% | 0.50104 | 0.55378
Fe, wt.% | 12.601 | 0.46704 | 11.6669 | 13.5351 | 11.1999 | 14.0021 | 3.706% | 7.413% | 11.12% | 11.9709 | 13.231
Ga, ppm | 8.5196 | 0.33061 | 7.8584 | 9.1809 | 7.5278 | 9.5115 | 3.881% | 7.761% | 11.64% | 8.0937 | 8.9456
Gd, ppm | 1.9012 | 0.14862 | 1.604 | 2.1985 | 1.4554 | 2.3471 | 7.817% | 15.63% | 23.45% | 1.8062 | 1.9963
Ho, ppm | 0.40408 | 0.043423 | 0.31724 | 0.49093 | 0.27382 | 0.53435 | 10.75% | 21.49% | 32.24% | 0.38388 | 0.42429
K, wt.% | 0.71755 | 0.050646 | 0.61626 | 0.81885 | 0.56561 | 0.86949 | 7.058% | 14.12% | 21.17% | 0.68168 | 0.75343
La, ppm | 17.4241 | 0.75277 | 15.9186 | 18.9296 | 15.1658 | 19.6824 | 4.32% | 8.641% | 12.96% | 16.5529 | 18.2953
Li, ppm | 29.2812 | 1.7132 | 25.8549 | 32.7075 | 24.1417 | 34.4207 | 5.851% | 11.7% | 17.55% | 27.8172 | 30.7453
Mg, wt.% | 9.3803 | 0.26262 | 8.8551 | 9.9055 | 8.5924 | 10.1682 | 2.8% | 5.599% | 8.399% | 8.9113 | 9.8493
Mn, wt.% | 0.093127 | 0.002519 | 0.088089 | 0.098165 | 0.08557 | 0.10068 | 2.705% | 5.41% | 8.115% | 0.088471 | 0.097783
Nb, ppm | 3.5633 | 0.26575 | 3.0318 | 4.0948 | 2.7661 | 4.3605 | 7.458% | 14.92% | 22.37% | 3.3851 | 3.7415
Nd, ppm | 11.8534 | 0.69245 | 10.4685 | 13.2383 | 9.7761 | 13.9308 | 5.842% | 11.68% | 17.53% | 11.2608 | 12.4461
Ni, ppm | 34286.4407 | 1186.0342 | 31914.3722 | 36658.5092 | 30728.338 | 37844.5434 | 3.459% | 6.918% | 10.38% | 32572.1187 | 36000.7628
Pb, ppm | 24.0999 | 2.4871 | 19.1256 | 29.0742 | 16.6385 | 31.5614 | 10.32% | 20.64% | 30.96% | 22.8949 | 25.3049
Pr, ppm | 3.3917 | 0.25995 | 2.8718 | 3.9116 | 2.6118 | 4.1715 | 7.665% | 15.33% | 22.99% | 3.2221 | 3.5612
Rb, ppm | 31.2645 | 2.0972 | 27.0702 | 35.4589 | 24.973 | 37.5561 | 6.708% | 13.42% | 20.12% | 29.7013 | 32.8278
S, wt.% | 6.6123 | 0.20301 | 6.2063 | 7.0183 | 6.0033 | 7.2213 | 3.07% | 6.14% | 9.211% | 6.2817 | 6.9429
Si, wt.% | 19.6754 | 0.37292 | 18.9296 | 20.4212 | 18.5566 | 20.7942 | 1.895% | 3.791% | 5.686% | 18.6916 | 20.6592
Sm, ppm | 2.2251 | 0.18562 | 1.8539 | 2.5963 | 1.6682 | 2.782 | 8.342% | 16.68% | 25.03% | 2.1138 | 2.3364
Sr, ppm | 54.1794 | 4.4512 | 45.277 | 63.0819 | 40.8257 | 67.5331 | 8.216% | 16.43% | 24.65% | 51.4705 | 56.8884
Tb, ppm | 0.30889 | 0.014529 | 0.27983 | 0.33795 | 0.2653 | 0.35247 | 4.704% | 9.408% | 14.11% | 0.29344 | 0.32433
Th, ppm | 7.6008 | 0.49341 | 6.614 | 8.5876 | 6.1206 | 9.0811 | 6.492% | 12.98% | 19.47% | 7.2208 | 7.9809
Ti, wt.% | 0.15158 | 0.0071431 | 0.1373 | 0.16587 | 0.13015 | 0.17301 | 4.712% | 9.425% | 14.14% | 0.144 | 0.15916
Tl, ppm | 0.59987 | 0.067685 | 0.4645 | 0.73524 | 0.39682 | 0.80293 | 11.28% | 22.57% | 33.85% | 0.56988 | 0.62987
Tm, ppm | 0.19266 | 0.025064 | 0.14253 | 0.24278 | 0.11746 | 0.26785 | 13.01% | 26.02% | 39.03% | 0.18302 | 0.20229
U, ppm | 2.4016 | 0.21886 | 1.9639 | 2.8393 | 1.745 | 3.0582 | 9.113% | 18.23% | 27.34% | 2.2815 | 2.5217
V, ppm | 62.0957 | 10.8048 | 40.4861 | 83.7052 | 29.6814 | 94.51 | 17.4% | 34.8% | 52.2% | 58.9909 | 65.2005
Y, ppm | 11.2945 | 0.70993 | 9.8746 | 12.7143 | 9.1647 | 13.4243 | 6.286% | 12.57% | 18.86% | 10.7297 | 11.8592
Yb, ppm | 1.225 | 0.16702 | 0.89101 | 1.5591 | 0.72399 | 1.7261 | 13.63% | 27.27% | 40.9% | 1.1638 | 1.2863
Zn, ppm | 132.7909 | 11.0547 | 110.6814 | 154.9003 | 99.6267 | 165.955 | 8.325% | 16.65% | 24.97% | 126.1513 | 139.4304
Zr, ppm | 63.0204 | 5.7439 | 51.5325 | 74.5082 | 45.7886 | 80.2521 | 9.114% | 18.23% | 27.34% | 59.8693 | 66.1714
4-Acid Digestion
Ni, wt.% | 3.3777 | 0.092782 | 3.1921 | 3.5632 | 3.0993 | 3.656 | 2.747% | 5.494% | 8.241% | 3.2088 | 3.5466
Co, ppm | 489.5359 | 23.6939 | 442.1481 | 536.9238 | 418.4542 | 560.6177 | 4.84% | 9.68% | 14.52% | 465.0591 | 514.0127
As, ppm | 602.9239 | 55.5623 | 491.7994 | 714.0484 | 436.2371 | 769.6107 | 9.215% | 18.43% | 27.65% | 572.7777 | 633.0701
Ag, ppm | 0.56805 | 0.043774 | 0.4805 | 0.6556 | 0.43673 | 0.69937 | 7.706% | 15.41% | 23.12% | 0.53965 | 0.59645
Al, wt.% | 3.5799 | 0.14041 | 3.299 | 3.8607 | 3.1586 | 4.0011 | 3.922% | 7.845% | 11.77% | 3.4009 | 3.7589
Ba, ppm | 213.4611 | 9.627 | 194.2072 | 232.7151 | 184.5803 | 242.342 | 4.51% | 9.02% | 13.53% | 202.7881 | 224.1342
Be, ppm | 0.80555 | 0.11507 | 0.57541 | 1.0357 | 0.46034 | 1.1508 | 14.28% | 28.57% | 42.85% | 0.76527 | 0.84582
Bi, ppm | 1.3537 | 0.084575 | 1.1846 | 1.5229 | 1.1 | 1.6074 | 6.248% | 12.5% | 18.74% | 1.286 | 1.4214
Ca, wt.% | 3.0706 | 0.11776 | 2.8351 | 3.3062 | 2.7173 | 3.4239 | 3.835% | 7.67% | 11.51% | 2.9171 | 3.2242
Cd, ppm | 0.6033 | 0.099326 | 0.40465 | 0.80195 | 0.30532 | 0.90128 | 16.46% | 32.93% | 49.39% | 0.57314 | 0.63347
Ce, ppm | 33.5331 | 1.75 | 30.0331 | 37.0332 | 28.283 | 38.7833 | 5.219% | 10.44% | 15.66% | 31.8565 | 35.2098
Cs, ppm | 2.9652 | 0.15197 | 2.6613 | 3.2692 | 2.5093 | 3.4212 | 5.125% | 10.25% | 15.37% | 2.817 | 3.1135
Cu, ppm | 998.3794 | 38.4337 | 921.512 | 1075.2467 | 883.0784 | 1113.6803 | 3.85% | 7.699% | 11.55% | 948.4604 | 1048.2983
Fe, wt.% | 12.3184 | 0.67902 | 10.9604 | 13.6765 | 10.2814 | 14.3555 | 5.512% | 11.02% | 16.54% | 11.7025 | 12.9343
Ga, ppm | 9.0267 | 0.6593 | 7.7081 | 10.3453 | 7.0488 | 11.0046 | 7.304% | 14.61% | 21.91% | 8.5753 | 9.478
Hf, ppm | 1.8664 | 0.10865 | 1.6491 | 2.0837 | 1.5405 | 2.1924 | 5.821% | 11.64% | 17.46% | 1.7731 | 1.9597
In, ppm | 0.066561 | 0.0038948 | 0.058772 | 0.074351 | 0.054877 | 0.078246 | 5.851% | 11.7% | 17.55% | 0.063233 | 0.069889
K, wt.% | 0.72869 | 0.034065 | 0.66056 | 0.79682 | 0.6265 | 0.83089 | 4.675% | 9.35% | 14.02% | 0.69226 | 0.76513
La, ppm | 18.7806 | 1.4719 | 15.8368 | 21.7244 | 14.3649 | 23.1963 | 7.837% | 15.67% | 23.51% | 17.8416 | 19.7196
Li, ppm | 27.6965 | 2.1546 | 23.3873 | 32.0057 | 21.2327 | 34.1604 | 7.779% | 15.56% | 23.34% | 26.3117 | 29.0813
Mg, wt.% | 9.312 | 0.44101 | 8.43 | 10.194 | 7.9889 | 10.635 | 4.736% | 9.472% | 14.21% | 8.8464 | 9.7776
Mn, wt.% | 0.090889 | 0.0043138 | 0.082261 | 0.099517 | 0.077947 | 0.10383 | 4.746% | 9.493% | 14.24% | 0.086344 | 0.095433
Na, wt.% | 0.71897 | 0.033035 | 0.6529 | 0.78504 | 0.61987 | 0.81808 | 4.595% | 9.189% | 13.78% | 0.68302 | 0.75492
Nb, ppm | 4.2009 | 0.3828 | 3.4353 | 4.9665 | 3.0525 | 5.3493 | 9.112% | 18.22% | 27.34% | 3.9909 | 4.411
P, wt.% | 0.019064 | 0.0015383 | 0.015987 | 0.022141 | 0.014449 | 0.023679 | 8.069% | 16.14% | 24.21% | 0.018111 | 0.020017
Pb, ppm | 24.9489 | 2.2421 | 20.4647 | 29.4331 | 18.2226 | 31.6752 | 8.987% | 17.97% | 26.96% | 23.7015 | 26.1963
Rb, ppm | 33.1834 | 2.8152 | 27.553 | 38.8138 | 24.7378 | 41.629 | 8.484% | 16.97% | 25.45% | 31.5242 | 34.8426
Re, ppm | 0.0072111 | 0.0013522 | 0.0045066 | 0.0099156 | 0.0031544 | 0.011268 | 18.75% | 37.5% | 56.26% | 0.0068506 | 0.0075717
Sb, ppm | 2.6854 | 0.1819 | 2.3216 | 3.0492 | 2.1397 | 3.2311 | 6.774% | 13.55% | 20.32% | 2.5512 | 2.8197
Sc, ppm | 10.2365 | 0.8181 | 8.6003 | 11.8727 | 7.7822 | 12.6908 | 7.992% | 15.98% | 23.98% | 9.7246 | 10.7483
Se, ppm | 4.6399 | 0.56473 | 3.5104 | 5.7693 | 2.9457 | 6.3341 | 12.17% | 24.34% | 36.51% | 4.4079 | 4.8719
Sn, ppm | 1.436 | 0.13611 | 1.1637 | 1.7082 | 1.0276 | 1.8443 | 9.479% | 18.96% | 28.44% | 1.3642 | 1.5078
Sr, ppm | 56.0936 | 2.8228 | 50.448 | 61.7393 | 47.6252 | 64.5621 | 5.032% | 10.06% | 15.1% | 53.289 | 58.8983
Ta, ppm | 0.33248 | 0.031144 | 0.27019 | 0.39477 | 0.23905 | 0.42591 | 9.367% | 18.73% | 28.1% | 0.31586 | 0.3491
Te, ppm | 0.3835 | 0.04323 | 0.29704 | 0.46996 | 0.25381 | 0.51319 | 11.27% | 22.55% | 33.82% | 0.36433 | 0.40268
Th, ppm | 8.2826 | 0.42572 | 7.4312 | 9.1341 | 7.0054 | 9.5598 | 5.14% | 10.28% | 15.42% | 7.8685 | 8.6967
Ti, wt.% | 0.15648 | 0.0073153 | 0.14185 | 0.17111 | 0.13453 | 0.17842 | 4.675% | 9.35% | 14.02% | 0.14865 | 0.1643
Tl, ppm | 0.58943 | 0.033065 | 0.5233 | 0.65556 | 0.49023 | 0.68862 | 5.61% | 11.22% | 16.83% | 0.55996 | 0.6189
U, ppm | 2.4453 | 0.16093 | 2.1235 | 2.7672 | 1.9625 | 2.9281 | 6.581% | 13.16% | 19.74% | 2.3231 | 2.5676
V, ppm | 60.6843 | 2.4451 | 55.794 | 65.5745 | 53.3489 | 68.0197 | 4.029% | 8.059% | 12.09% | 57.6501 | 63.7185
W, ppm | 4.7536 | 0.60822 | 3.5371 | 5.97 | 2.9289 | 6.5782 | 12.8% | 25.59% | 38.39% | 4.5159 | 4.9912
Y, ppm | 9.9263 | 0.58047 | 8.7654 | 11.0873 | 8.1849 | 11.6678 | 5.848% | 11.7% | 17.54% | 9.43 | 10.4227
Zn, ppm | 136.4859 | 9.8013 | 116.8834 | 156.0884 | 107.0821 | 165.8897 | 7.181% | 14.36% | 21.54% | 129.6616 | 143.3102
Zr, ppm | 65.3382 | 4.5229 | 56.2925 | 74.384 | 51.7696 | 78.9069 | 6.922% | 13.84% | 20.77% | 62.0713 | 68.6052
Infrared Combustion
S, wt.% | 6.5672 | 0.16144 | 6.2443 | 6.8901 | 6.0829 | 7.0515 | 2.458% | 4.917% | 7.375% | 6.2388 | 6.8956
Thermogravimetry
LOI1000, wt.% | 6.6251 | 0.33768 | 5.9497 | 7.3004 | 5.612 | 7.6381 | 5.097% | 10.19% | 15.29% | 6.2938 | 6.9563

## Confidence & Tolerance Limits
Table 2. Certified Values, 95% Confidence and Tolerance Limits for OREAS 74b
Constituent | Certified | 95% Confidence Limits |  | 95% Tolerance Limits
| Value | Low | High | Low | High
Borate Fusion XRF
Al, Aluminium (wt.%) | 3.5536 | 3.5182 | 3.589 | 3.5195 | 3.5878
Ca, Calcium (wt.%) | 3.094 | 3.0817 | 3.1064 | 3.0698 | 3.1183
Co, Cobalt (ppm) | 501.7727 | 498.2974 | 505.248 | 491.2467 | 512.2986
Cr, Chromium (ppm) | 980.9272 | 943.3987 | 1018.4558 | 961.4618 | 1000.3926
Cu, Copper (ppm) | 946.8279 | 847.5881 | 1046.0677 | 906.505 | 987.1508
Fe, Iron (wt.%) | 12.4 | 12.2736 | 12.5263 | 12.2683 | 12.5316
K, Potassium (wt.%) | 0.69123 | 0.68216 | 0.7003 | 0.6789 | 0.70357
Mg, Magnesium (wt.%) | 9.231 | 9.1232 | 9.3388 | 9.1657 | 9.2963
Na, Sodium (wt.%) | 0.69198 | 0.67636 | 0.70761 | 0.67044 | 0.71353
Ni, Nickel (ppm) | 33932.634 | 33136.1419 | 34729.1262 | 33561.0179 | 34304.2502
P, Phosphorus (wt.%) | 0.019542 | 0.018943 | 0.020141 | 0.019452 | 0.019631
Si, Silicon (wt.%) | 19.3647 | 19.2228 | 19.5066 | 19.259 | 19.4705
Ti, Titanium (wt.%) | 0.15546 | 0.15493 | 0.156 | 0.15121 | 0.15972
Borate / Peroxide Fusion ICP
Al, Aluminium (wt.%) | 3.5353 | 3.4617 | 3.6089 | 3.4826 | 3.588
As, Arsenic (ppm) | 614.4105 | 596.2348 | 632.5863 | 586.6375 | 642.1836
Ba, Barium (ppm) | 210.4273 | 204.8981 | 215.9564 | 204.6512 | 216.2034
Ca, Calcium (wt.%) | 3.0856 | 3.0334 | 3.1378 | 3.0272 | 3.144
Ce, Cerium (ppm) | 30.857 | 30.0473 | 31.6667 | 28.6346 | 33.0794
Co, Cobalt (ppm) | 498.9366 | 483.2379 | 514.6352 | 486.3679 | 511.5052
Cr, Chromium (ppm) | 977.6352 | 934.7156 | 1020.5547 | 942.9478 | 1012.3225
Cs, Caesium (ppm) | 2.7256 | 2.5093 | 2.9419 | 2.576 | 2.8752
Cu, Copper (ppm) | 1021.2237 | 961.5905 | 1080.857 | 990.7343 | 1051.7131
Dy, Dysprosium (ppm) | 1.961 | 1.7746 | 2.1474 | 1.7986 | 2.1234
Er, Erbium (ppm) | 1.1804 | 1.0895 | 1.2713 | IND | IND
Eu, Europium (ppm) | 0.52741 | 0.49165 | 0.56318 | IND | IND
Fe, Iron (wt.%) | 12.601 | 12.3264 | 12.8756 | 12.3891 | 12.8129
Ga, Gallium (ppm) | 8.5196 | 8.2203 | 8.8189 | 8.0084 | 9.0309
Gd, Gadolinium (ppm) | 1.9012 | 1.7463 | 2.0562 | 1.64 | 2.1625
Ho, Holmium (ppm) | 0.40408 | 0.35665 | 0.45152 | IND | IND
K, Potassium (wt.%) | 0.71755 | 0.68255 | 0.75256 | 0.67587 | 0.75924
La, Lanthanum (ppm) | 17.4241 | 16.5971 | 18.2511 | 16.42 | 18.4282
Li, Lithium (ppm) | 29.2812 | 27.4992 | 31.0632 | 27.3388 | 31.2236
Mg, Magnesium (wt.%) | 9.3803 | 9.2294 | 9.5312 | 9.2481 | 9.5125
Mn, Manganese (wt.%) | 0.093127 | 0.092002 | 0.094252 | 0.089983 | 0.096271
Nb, Niobium (ppm) | 3.5633 | 3.308 | 3.8186 | 3.2672 | 3.8594
Nd, Neodymium (ppm) | 11.8534 | 11.123 | 12.5838 | 11.2375 | 12.4694
Ni, Nickel (ppm) | 34286.4407 | 33631.3479 | 34941.5335 | 33274.29 | 35298.5914
Pb, Lead (ppm) | 24.0999 | 22.21 | 25.9899 | 22.3047 | 25.8952
Pr, Praseodymium (ppm) | 3.3917 | 3.0739 | 3.7094 | 3.1024 | 3.6809
Rb, Rubidium (ppm) | 31.2645 | 29.3547 | 33.1744 | 29.8973 | 32.6317
S, Sulphur (wt.%) | 6.6123 | 6.4552 | 6.7695 | 6.4824 | 6.7422
Si, Silicon (wt.%) | 19.6754 | 19.4625 | 19.8883 | 19.3957 | 19.9551
Sm, Samarium (ppm) | 2.2251 | 2.1103 | 2.3399 | 1.8897 | 2.5605
Sr, Strontium (ppm) | 54.1794 | 50.5954 | 57.7635 | 50.3361 | 58.0227
Tb, Terbium (ppm) | 0.30889 | 0.29347 | 0.3243 | IND | IND
Th, Thorium (ppm) | 7.6008 | 7.2015 | 8.0001 | 7.1158 | 8.0859
Ti, Titanium (wt.%) | 0.15158 | 0.14671 | 0.15645 | 0.14681 | 0.15636
Tl, Thallium (ppm) | 0.59987 | 0.52242 | 0.67732 | IND | IND
Tm, Thulium (ppm) | 0.19266 | 0.1607 | 0.22461 | IND | IND
U, Uranium (ppm) | 2.4016 | 2.2069 | 2.5963 | 2.2194 | 2.5838
V, Vanadium (ppm) | 62.0957 | 52.7305 | 71.4608 | 55.8101 | 68.3812
Y, Yttrium (ppm) | 11.2945 | 10.8202 | 11.7687 | 10.6544 | 11.9346
Yb, Ytterbium (ppm) | 1.225 | 1.0526 | 1.3975 | IND | IND
Zn, Zinc (ppm) | 132.7909 | 124.6451 | 140.9366 | 119.903 | 145.6788
Zr, Zirconium (ppm) | 63.0204 | 56.9756 | 69.0652 | 52.6908 | 73.3499
4-Acid Digestion
Ni, Nickel (wt.%) | 3.3777 | 3.3294 | 3.4259 | 3.3046 | 3.4507
Co, Cobalt (ppm) | 489.5359 | 477.4238 | 501.648 | 477.6259 | 501.4459
As, Arsenic (ppm) | 602.9239 | 572.6292 | 633.2186 | 585.5305 | 620.3173
Ag, Silver (ppm) | 0.56805 | 0.54347 | 0.59263 | 0.51484 | 0.62126
Al, Aluminium (wt.%) | 3.5799 | 3.5079 | 3.6518 | 3.4943 | 3.6654
Ba, Barium (ppm) | 213.4611 | 207.5311 | 219.3912 | 202.6702 | 224.2521
Be, Beryllium (ppm) | 0.80555 | 0.71163 | 0.89946 | 0.70335 | 0.90774
Bi, Bismuth (ppm) | 1.3537 | 1.3152 | 1.3922 | 1.248 | 1.4594
Ca, Calcium (wt.%) | 3.0706 | 3.0015 | 3.1398 | 3.0059 | 3.1354
Cd, Cadmium (ppm) | 0.6033 | 0.56208 | 0.64452 | 0.55549 | 0.65111
Ce, Cerium (ppm) | 33.5331 | 32.3656 | 34.7006 | 32.1798 | 34.8865
Cs, Caesium (ppm) | 2.9652 | 2.8458 | 3.0847 | 2.7757 | 3.1548
Cu, Copper (ppm) | 998.3794 | 978.4424 | 1018.3163 | 977.9098 | 1018.8489
Fe, Iron (wt.%) | 12.3184 | 11.9638 | 12.6731 | 12.0642 | 12.5727
Ga, Gallium (ppm) | 9.0267 | 8.5219 | 9.5314 | 8.6873 | 9.366
Hf, Hafnium (ppm) | 1.8664 | 1.8011 | 1.9318 | IND | IND
In, Indium (ppm) | 0.066561 | 0.062637 | 0.070486 | IND | IND
K, Potassium (wt.%) | 0.72869 | 0.70959 | 0.74779 | 0.70944 | 0.74795
La, Lanthanum (ppm) | 18.7806 | 17.8568 | 19.7045 | 18.0705 | 19.4907
Li, Lithium (ppm) | 27.6965 | 26.355 | 29.038 | 26.6734 | 28.7196
Mg, Magnesium (wt.%) | 9.312 | 9.0734 | 9.5505 | 9.1004 | 9.5236
Mn, Manganese (wt.%) | 0.090889 | 0.088428 | 0.09335 | 0.088937 | 0.092841
Na, Sodium (wt.%) | 0.71897 | 0.69932 | 0.73862 | 0.69902 | 0.73892
Nb, Niobium (ppm) | 4.2009 | 3.9481 | 4.4538 | 3.952 | 4.4499
P, Phosphorus (wt.%) | 0.019064 | 0.018103 | 0.020025 | 0.018244 | 0.019884
Pb, Lead (ppm) | 24.9489 | 23.6175 | 26.2803 | 23.6424 | 26.2554
Rb, Rubidium (ppm) | 33.1834 | 31.3436 | 35.0232 | 32.0932 | 34.2735
Re, Rhenium (ppm) | 0.0072111 | 0.006004 | 0.0084182 | IND | IND
Sb, Antimony (ppm) | 2.6854 | 2.5624 | 2.8085 | 2.5461 | 2.8247
Sc, Scandium (ppm) | 10.2365 | 9.7411 | 10.7318 | 9.9417 | 10.5312
Se, Selenium (ppm) | 4.6399 | 4.2252 | 5.0545 | 3.5917 | 5.6881
Sn, Tin (ppm) | 1.436 | 1.3717 | 1.5002 | IND | IND
Sr, Strontium (ppm) | 56.0936 | 54.4427 | 57.7446 | 54.1248 | 58.0625
Ta, Tantalum (ppm) | 0.33248 | 0.31774 | 0.34722 | 0.29684 | 0.36812
Te, Tellurium (ppm) | 0.3835 | 0.35108 | 0.41593 | 0.33625 | 0.43076
Th, Thorium (ppm) | 8.2826 | 8.019 | 8.5462 | 7.9773 | 8.5879
Ti, Titanium (wt.%) | 0.15648 | 0.15217 | 0.16078 | 0.15169 | 0.16126
Tl, Thallium (ppm) | 0.58943 | 0.5671 | 0.61175 | 0.55078 | 0.62807
U, Uranium (ppm) | 2.4453 | 2.3459 | 2.5448 | 2.2714 | 2.6193
V, Vanadium (ppm) | 60.6843 | 59.2753 | 62.0933 | 58.8061 | 62.5625
W, Tungsten (ppm) | 4.7536 | 4.4287 | 5.0784 | 4.0387 | 5.4685
Y, Yttrium (ppm) | 9.9263 | 9.5573 | 10.2953 | 9.6233 | 10.2294
Zn, Zinc (ppm) | 136.4859 | 131.5012 | 141.4706 | 129.6967 | 143.2751
Zr, Zirconium (ppm) | 65.3382 | 62.5976 | 68.0789 | 62.5717 | 68.1048
Infrared Combustion
S, Sulphur (wt.%) | 6.5672 | 6.4812 | 6.6533 | 6.4529 | 6.6815
Thermogravimetry
LOI1000, Loss On Ignition @1000°C (wt.%) | 6.6251 | 6.3607 | 6.8894 | 6.5433 | 6.7068

## Indicative Values
Table 3. Indicative Values for OREAS 74b
Constituent | Unit | Value | Constituent | Unit | Value | Constituent | Unit | Value
Borate Fusion XRF
As | ppm | 643.7745 | Mn | wt.% | 0.093406 | Sr | ppm | 86.1639
Ba | ppm | 221.4478 | Rb | ppm | 40.7152 | V | ppm | 66.9082
Cl | ppm | 314.0923 | S | wt.% | 6.1775 | Zn | ppm | 155.7096
Borate / Peroxide Fusion ICP
Ag | ppm | < 1 | Hf | ppm | 1.8201 | Sb | ppm | 2.6457
B | ppm | < 30 | In | ppm | < 0.1 | Sc | ppm | 9.8992
Be | ppm | 1.1954 | Lu | ppm | 0.1932 | Se | ppm | 4.8917
Bi | ppm | 1.475 | Mo | ppm | 2.5794 | Sn | ppm | < 2
Cd | ppm | 0.81416 | Na | wt.% | 0.70969 | Ta | ppm | 0.31806
Ge | ppm | 2.7723 | P | wt.% | 0.021577 | W | ppm | 4.5068
4-Acid Digestion
Dy | ppm | 1.8667 | Hg | ppm | < 2 | Pr | ppm | 3.5428
Er | ppm | 1.0944 | Ho | ppm | 0.40833 | Sm | ppm | 2.1556
Eu | ppm | 0.50667 | Lu | ppm | 0.1861 | Tb | ppm | 0.34088
Gd | ppm | 2.1222 | Mo | ppm | 3.5561 | Tm | ppm | 0.17556
Ge | ppm | 1.316 | Nd | ppm | 11.5717 | Yb | ppm | 1.0211
Infrared Combustion
C | wt.% | 0.048333

## Abbreviations
Table 4. Abbreviations used for OREAS 74b
Abbreviation | Explanation
< | ‘less than’
IND | indeterminate
NR | not reported
PDM3 | percent deviation of lab mean from corrected mean of means
Rel.Std.Dev. | one relative standard deviation
Std.Dev. | one standard deviation
Method Codes:
4A*AAS | 4-acid (HF-HNO3-HClO4-HCl) digest with AAS finish
4A*MS | 4-acid (HF-HNO3-HClO4-HCl) digest with ICP-MS finish
4A*OES | 4-acid (HF-HNO3-HClO4-HCl) digest with ICP-OES finish
4A*OES/MS | 4-acid (HF-HNO3-HClO4-HCl) digest with ICP-OES or ICP-MS finish as appropriate
at 1000°C | loss on ignition at 1000°C
BF*OES | lithium borate fusion with ICP-OES finish
BF*XRF | lithium borate fusion with XRF finish
IRC | infrared combustion furnace
MAR*OES | modified aqua regia digest with ICP-OES finish
PF*MS | sodium peroxide fusion with ICP-MS finish
PF*OES | sodium peroxide fusion with ICP-OES finish
PF*OES/MS | sodium peroxide fusion with OES or MS finish as appropriate
Text Values:
X | Less Than LLD (Lab 02)
X | Less Than LLD (Lab 12)
Legend:- | (for Method Group Tabulated Results omitted in the determination of Certified Values)
Individual | - Outlying individual values
Batch & Limits | - Outlying laboratory batch data sets and superfluous limit values

## Laboratory List
Table 5. Participating Laboratory List used for OREAS 74b
Lab Slot | Laboratory Name and Location
Acme (BV), Vancouver, BC, Canada
Actlabs, Ancaster, Ontario, Canada
Actlabs, Thunder Bay, Ontario, Canada
ALS, Brisbane, QLD, Australia
ALS, Lima, Peru
ALS, Perth, WA, Australia
ALS, Vancouver, BC, Canada
Amdel (BV), Adelaide, SA, Australia
Intertek Genalysis, Perth, WA, Australia
Intertek Testing Services, Jakarta, Indonesia
Intertek Testing Services, Shunyi, Beijing, China
Kalassay, Perth, WA, Australia
OMAC, Loughrea, Galway, Ireland
SGS Australia Mineral Services, Perth (Newburn), WA, Australia
SGS Lakefield Research Ltd, Lakefield, Ontario, Canada
SGS Mineral Services, Toronto, Ontario, Canada
Shiva Analyticals Ltd, Bangalore North, Karnataka, India
Ultra Trace Pty Ltd (BV), Perth, WA, Australia
Zarazma Mineral Studies Company, Tehran, Iran

## Fusion XRF
| Analytical results for Al in OREAS 74b (Certified Value 3.55 wt.%) | [9 empty] | Certified
Al | Round | Replicate | Lab | Lab | Lab | Lab | Lab | Lab | Lab | Lab | 1
| No | No | 01 | 05 | 06 | 09 | 10 | 13 | 15 | 18 | wt.%
|  |  | BF*XRF | BF*XRF | BF*XRF | BF*XRF | BF*XRF | BF*XRF | BF*XRF | BF*XRF | 2
3
| 1 | 1 | 3.519 | 3.5726 | 3.519 | 3.625 | 3.578 | 3.5525 | 3.4568 | 3.53 | 1
| 1 | 2 | 3.504 | 3.5993 | 3.525 | 3.646 | 3.5674 | 3.5257 | 3.4987 | 3.562 | 0
| 1 | 3 | 3.493 | 3.5849 | 3.525 | 3.631 | 3.5727 | 3.5423 | 3.4515 | 3.546 | 16
| 1 | 4 | 3.519 | 3.5962 | 3.567 | 3.604 | 3.5727 | 3.5314 | 3.4783 | 3.514 | 3.5536
| 1 | 5 | 3.519 | 3.5698 | 3.556 | 3.662 | 3.5727 | 3.5683 | 3.1243 | 3.583 | 7
| 1 | 6 | 3.519 | 3.6029 | 3.477 | 3.609 | 3.5885 | 3.5416 | 3.6239 | 3.567
| Mean |  | 3.5122 | 3.5876 | 3.5282 | 3.6295 | 3.5753 | 3.5436 | 3.4389 | 3.5503
| Median |  | 3.519 | 3.5906 | 3.525 | 3.628 | 3.5727 | 3.5419 | 3.4675 | 3.554
| Std Dev. |  | 0.011143 | 0.014115 | 0.031638 | 0.022007 | 0.0072742 | 0.015238 | 0.1666 | 0.02543
| Rel.Std.Dev. |  | 0.3173% | 0.3934% | 0.8967% | 0.6063% | 0.2035% | 0.43% | 4.845% | 0.7163%
| PDM3 |  | -1.167% | 0.9563% | -0.7168% | 2.135% | 0.6106% | -0.2821% | -3.228% | -0.09299%
| Z-Score (Absolute) |  | 0.74 | 0.87 | 0.4 | 1.77 | 0.61 | 0.07 | 2.31 | 0.07
| Analytical results for As in OREAS 74b (Indicative Value 644 ppm) | [9 empty] | Indicative
As | Round | Replicate | Lab | Lab | Lab | Lab |  |  |  |  | 1
| No | No | 01 | 10 | 13 | 15 |  |  |  |  | ppm
|  |  | BF*XRF | BF*XRF | BF*XRF | BF*XRF |  |  |  |  | 0
0
| 1 | 1 | 600 | 737.8806 | 697.13 | 538.488 |  |  |  |  | 1
| 1 | 2 | 600 | 737.8806 | 697.06 | 558.376 |  |  |  |  | 0
| 1 | 3 | 600 | 717.9379 | 697.2 | 548.46 |  |  |  |  | 16
| 1 | 4 | 600 | 737.8806 | 796.72 | 538.542 |  |  |  |  | 643.7745
| 1 | 5 | 600 | 747.8519 | 697.13 | 488.628 |  |  |  |  | 7
| 1 | 6 | 600 | 737.8806 | 697.06 | 578.086
| Mean |  | 600 | 736.2187 | 713.7167 | 541.7633
| Median |  | 600 | 737.8806 | 697.13 | 543.501
| Std Dev. |  | 0 | 9.8038 | 40.6632 | 29.9487
| Rel.Std.Dev. |  | 0% | 1.332% | 5.697% | 5.528%
| PDM3 |  | -6.8% | 14.36% | 10.86% | -15.85%
| Z-Score (Absolute) |  | 0.56 | 0.79 | 0.56 | 1.14
| Analytical results for Ba in OREAS 74b (Indicative Value 221 ppm) | [9 empty] | Indicative
Ba | Round | Replicate | Lab | Lab | Lab | Lab |  |  |  |  | 1
| No | No | 05 | 10 | 13 | 15 |  |  |  |  | ppm
|  |  | BF*XRF | BF*XRF | BF*XRF | BF*XRF |  |  |  |  | 0
0
| 1 | 1 | 178.612 | 258.9963 | 199.18 | 53.5889 |  |  |  |  | 1
| 1 | 2 | 178.63 | 232.2036 | 199.16 | 125.0282 |  |  |  |  | 0
| 1 | 3 | 178.701 | 223.2727 | 199.2 | 71.4519 |  |  |  |  | 16
| 1 | 4 | 178.737 | 214.3418 | 298.77 | 44.6619 |  |  |  |  | 221.4478
| 1 | 5 | 178.737 | 232.2036 | 298.77 | 35.7259 |  |  |  |  | 8
| 1 | 6 | 178.809 | 258.9963 | 298.74 | 241.0291
| Mean |  | 178.7043 | 236.6691 | 248.97 | 95.2476
| Median |  | 178.719 | 232.2036 | 248.97 | 62.5204
| Std Dev. |  | 0.07369 | 18.5195 | 54.5422 | 78.157
| Rel.Std.Dev. |  | 0.04124% | 7.825% | 21.91% | 82.06%
| PDM3 |  | -19.3% | 6.874% | 12.43% | -56.99%
| Z-Score (Absolute) |  | 0.56 | 0.56 | 0.79 | 2.16
| Analytical results for Ca in OREAS 74b (Certified Value 3.09 wt.%) | [9 empty] | Certified
Ca | Round | Replicate | Lab | Lab | Lab | Lab | Lab | Lab | Lab |  | 1
| No | No | 05 | 06 | 09 | 10 | 13 | 15 | 18 |  | wt.%
|  |  | BF*XRF | BF*XRF | BF*XRF | BF*XRF | BF*XRF | BF*XRF | BF*XRF |  | 2
3
| 1 | 1 | 3.0857 | 3.116 | 3.073 | 3.1 | 3.1175 | 2.9862 | 3.002 |  | 1
| 1 | 2 | 3.0931 | 3.102 | 3.095 | 3.1 | 3.0959 | 3.0358 | 3.109 |  | 0
| 1 | 3 | 3.0872 | 3.102 | 3.08 | 3.0929 | 3.1107 | 2.9933 | 3.066 |  | 16
| 1 | 4 | 3.0949 | 3.102 | 3.073 | 3.1 | 3.1033 | 3.0079 | 3.08 |  | 3.094
| 1 | 5 | 3.0878 | 3.08 | 3.066 | 3.1 | 3.1246 | 2.7011 | 3.087 |  | 8
| 1 | 6 | 3.1033 | 3.116 | 3.08 | 3.1071 | 3.0959 | 3.1485 | 3.073
| Mean |  | 3.092 | 3.103 | 3.0778 | 3.1 | 3.108 | 2.9788 | 3.0695
| Median |  | 3.0905 | 3.102 | 3.0765 | 3.1 | 3.107 | 3.0006 | 3.0765
| Std Dev. |  | 0.0066174 | 0.013191 | 0.0099079 | 0.0045072 | 0.011764 | 0.14851 | 0.036215
| Rel.Std.Dev. |  | 0.214% | 0.4251% | 0.3219% | 0.1454% | 0.3785% | 4.986% | 1.18%
| PDM3 |  | -0.06508% | 0.2903% | -0.5231% | 0.1938% | 0.4514% | -3.724% | -0.7924%
| Z-Score (Absolute) |  | 0 | 0.53 | 0.67 | 0.38 | 0.77 | 5.43 | 1.07
| Analytical results for Cl in OREAS 74b (Indicative Value 314 ppm) | [9 empty] | Indicative
Cl | Round | Replicate | Lab | Lab | [6 empty] | 1
| No | No | 10 | 15 | [6 empty] | ppm
|  |  | BF*XRF | BF*XRF | [6 empty] | 0
0
| 1 | 1 | 358.9689 | 239.328 | [6 empty] | 1
| 1 | 2 | 388.883 | 279.188 | [6 empty] | 0
| 1 | 3 | 368.9403 | 259.272 | [6 empty] | 16
| 1 | 4 | 358.9689 | 229.379 | [6 empty] | 314.0923
| 1 | 5 | 388.883 | 209.412 | [6 empty] | 9
| 1 | 6 | 368.9403 | 318.944
| Mean |  | 372.2641 | 255.9205
| Median |  | 368.9403 | 249.3
| Std Dev. |  | 13.6235 | 39.1596
| Rel.Std.Dev. |  | 3.66% | 15.3%
| PDM3 |  | 18.52% | -18.52%
| Z-Score (Absolute) |  | 0.67 | 0.67
| Analytical results for Co in OREAS 74b (Certified Value 502 ppm) | [9 empty] | Certified
Co | Round | Replicate | Lab | Lab | Lab | Lab | Lab | Lab |  |  | 1
| No | No | 01 | 06 | 09 | 10 | 13 | 15 |  |  | ppm
|  |  | BF*XRF | BF*XRF | BF*XRF | BF*XRF | BF*XRF | BF*XRF |  |  | 0
0
| 1 | 1 | 500 | 510 | 500 | 548.4248 | 497.95 | 508.572 |  |  | 1
| 1 | 2 | 500 | 510 | 500 | 548.4248 | 497.9 | 528.463 |  |  | 0
| 1 | 3 | 500 | 500 | 510 | 538.4534 | 498 | 518.544 |  |  | 16
| 1 | 4 | 500 | 510 | 510 | 548.4248 | 497.95 | 508.623 |  |  | 501.7727
| 1 | 5 | 500 | 500 | 500 | 548.4248 | 497.95 | 448.74 |  |  | 9
| 1 | 6 | 500 | 500 | 500 | 538.4534 | 497.9 | 588.053
| Mean |  | 500 | 505 | 503.3333 | 545.101 | 497.9417 | 516.8325
| Median |  | 500 | 505 | 500 | 548.4248 | 497.95 | 513.5835
| Std Dev. |  | 0 | 5.4772 | 5.164 | 5.1492 | 0.037639 | 44.6828
| Rel.Std.Dev. |  | 0% | 1.085% | 1.026% | 0.9446% | 0.007559% | 8.646%
| PDM3 |  | -0.3533% | 0.6432% | 0.311% | 8.635% | -0.7635% | 3.001%
| Z-Score (Absolute) |  | 0.54 | 0.11 | 0.11 | 5.31 | 0.81 | 1.64
| Analytical results for Cr in OREAS 74b (Certified Value 981 ppm) | [9 empty] | Certified
Cr | Round | Replicate | Lab | Lab | Lab | Lab | Lab | Lab | Lab | Lab | 1
| No | No | 01 | 05 | 06 | 09 | 10 | 13 | 15 | 18 | ppm
|  |  | BF*XRF | BF*XRF | BF*XRF | BF*XRF | BF*XRF | BF*XRF | BF*XRF | BF*XRF | 0
0
| 1 | 1 | 960 | 955.142 | 1000 | 1000 | 1002.9352 | 995.9 | 934.7684 | 890 | 1
| 1 | 2 | 960 | 955.238 | 1000 | 1000 | 989.2898 | 1095.38 | 941.4971 | 1030 | 0
| 1 | 3 | 970 | 955.621 | 1000 | 1000 | 1009.7579 | 1095.6 | 962.0609 | 890 | 16
| 1 | 4 | 980 | 955.813 | 1000 | 1000 | 996.1125 | 1095.49 | 907.5669 | 890 | 980.9272
| 1 | 5 | 990 | 955.813 | 1000 | 1000 | 996.1125 | 1095.49 | 832.4215 | 820 | 10
| 1 | 6 | 990 | 956.196 | 1000 | 1000 | 1002.9352 | 995.8 | 1009.3165 | 1030
| Mean |  | 975 | 955.6372 | 1000 | 1000 | 999.5239 | 1062.2767 | 931.2719 | 925
| Median |  | 975 | 955.717 | 1000 | 1000 | 999.5239 | 1095.435 | 938.1327 | 890
| Std Dev. |  | 13.784 | 0.39469 | 0 | 0 | 7.1557 | 51.4539 | 59.1423 | 85.7321
| Rel.Std.Dev. |  | 1.414% | 0.0413% | 0% | 0% | 0.7159% | 4.844% | 6.351% | 9.268%
| PDM3 |  | -0.6042% | -2.578% | 1.944% | 1.944% | 1.896% | 8.293% | -5.062% | -5.701%
| Z-Score (Absolute) |  | 0.37 | 0.96 | 0.39 | 0.39 | 0.37 | 2.28 | 1.7 | 1.93
| Analytical results for Cu in OREAS 74b (Certified Value 947 ppm) | [9 empty] | Certified
Cu | Round | Replicate | Lab | Lab | Lab | Lab | Lab | Lab |  |  | 1
| No | No | 01 | 06 | 09 | 10 | 13 | 15 |  |  | ppm
|  |  | BF*XRF | BF*XRF | BF*XRF | BF*XRF | BF*XRF | BF*XRF |  |  | 0
0
| 1 | 1 | 1000 | 1040 | 870 | 817.6515 | 1045.695 | 907.452 |  |  | 1
| 1 | 2 | 1000 | 1030 | 860 | 807.6801 | 1045.59 | 967.187 |  |  | 0
| 1 | 3 | 1000 | 1020 | 860 | 797.7087 | 1025.88 | 957.312 |  |  | 16
| 1 | 4 | 1000 | 1040 | 870 | 827.6228 | 1025.777 | 927.489 |  |  | 946.8279
| 1 | 5 | 1000 | 1030 | 860 | 937.3078 | 1055.654 | 807.732 |  |  | 11
| 1 | 6 | 1000 | 990 | 870 | 797.7087 | 1085.422 | 1036.568
| Mean |  | 1000 | 1025 | 865 | 830.9466 | 1047.3363 | 933.9567
| Median |  | 1000 | 1030 | 865 | 812.6658 | 1045.6425 | 942.4005
| Std Dev. |  | 0 | 18.7083 | 5.4772 | 53.3879 | 22.1388 | 75.9682
| Rel.Std.Dev. |  | 0% | 1.825% | 0.6332% | 6.425% | 2.114% | 8.134%
| PDM3 |  | 5.616% | 8.256% | -8.642% | -12.24% | 10.62% | -1.359%
| Z-Score (Absolute) |  | 0.32 | 0.57 | 0.99 | 1.33 | 0.78 | 0.32
| Analytical results for Fe in OREAS 74b (Certified Value 12.4 wt.%) | [9 empty] | Certified
Fe | Round | Replicate | Lab | Lab | Lab | Lab | Lab | Lab | Lab | Lab | 1
| No | No | 01 | 05 | 06 | 09 | 10 | 13 | 15 | 18 | wt.%
|  |  | BF*XRF | BF*XRF | BF*XRF | BF*XRF | BF*XRF | BF*XRF | BF*XRF | BF*XRF | 2
3
| 1 | 1 | 12.4 | 12.3862 | 12.6 | 12.64 | 12.3099 | 12.399 | 11.7876 | 12.24 | 1
| 1 | 2 | 12.4 | 12.4223 | 12.6 | 12.65 | 12.275 | 12.1985 | 12.1002 | 12.52 | 0
| 1 | 3 | 12.4 | 12.3575 | 12.6 | 12.69 | 12.1355 | 12.4002 | 11.9619 | 12.38 | 16
| 1 | 4 | 12.4 | 12.4088 | 12.5 | 12.63 | 12.275 | 12.3492 | 11.8934 | 12.45 | 12.4
| 1 | 5 | 12.4 | 12.3669 | 12.5 | 12.57 | 12.3099 | 12.399 | 10.6716 | 12.45 | 12
| 1 | 6 | 12.5 | 12.4068 | 12.6 | 12.64 | 12.1704 | 12.3479 | 12.7576 | 12.45
| Mean |  | 12.4167 | 12.3914 | 12.5667 | 12.6367 | 12.246 | 12.349 | 11.8621 | 12.415
| Median |  | 12.4 | 12.3965 | 12.6 | 12.64 | 12.275 | 12.3741 | 11.9277 | 12.45
| Std Dev. |  | 0.040825 | 0.025574 | 0.05164 | 0.038816 | 0.074521 | 0.07778 | 0.67713 | 0.096488
| Rel.Std.Dev. |  | 0.3288% | 0.2064% | 0.4109% | 0.3072% | 0.6085% | 0.6299% | 5.708% | 0.7772%
| PDM3 |  | 0.1346% | -0.06905% | 1.344% | 1.909% | -1.242% | -0.4115% | -4.338% | 0.1212%
| Z-Score (Absolute) |  | 0.09 | 0.08 | 1.04 | 1.49 | 1 | 0.35 | 3.45 | 0.08
| Analytical results for K in OREAS 74b (Certified Value 0.691 wt.%) | [9 empty] | Certified
K | Round | Replicate | Lab | Lab | Lab | Lab | Lab | Lab | Lab |  | 1
| No | No | 05 | 06 | 09 | 10 | 13 | 15 | 18 |  | wt.%
|  |  | BF*XRF | BF*XRF | BF*XRF | BF*XRF | BF*XRF | BF*XRF | BF*XRF |  | 3
3
| 1 | 1 | 0.67875 | 0.772 | 0.689 | 0.68374 | 0.70274 | 0.66806 | 0.664 |  | 1
| 1 | 2 | 0.6871 | 0.697 | 0.689 | 0.68291 | 0.6944 | 0.67875 | 0.714 |  | 0
| 1 | 3 | 0.67909 | 0.689 | 0.731 | 0.68209 | 0.70281 | 0.66723 | 0.706 |  | 16
| 1 | 4 | 0.69579 | 0.689 | 0.689 | 0.68209 | 0.69447 | 0.67475 | 0.697 |  | 0.69123
| 1 | 5 | 0.68751 | 0.681 | 0.722 | 0.6854 | 0.70274 | 0.60597 | 0.697 |  | 13
| 1 | 6 | 0.68779 | 0.681 | 0.714 | 0.6854 | 0.70266 | 0.70495 | 0.706
| Mean |  | 0.686 | 0.7015 | 0.70567 | 0.6836 | 0.69997 | 0.66662 | 0.69733
| Median |  | 0.6873 | 0.689 | 0.7015 | 0.68333 | 0.7027 | 0.6714 | 0.7015
| Std Dev. |  | 0.0063699 | 0.035053 | 0.019033 | 0.0015188 | 0.0042876 | 0.032753 | 0.017546
| Rel.Std.Dev. |  | 0.9285% | 4.997% | 2.697% | 0.2222% | 0.6125% | 4.913% | 2.516%
| PDM3 |  | -0.7567% | 1.485% | 2.088% | -1.104% | 1.263% | -3.561% | 0.8823%
| Z-Score (Absolute) |  | 0.92 | 0.34 | 0.67 | 1.11 | 0.21 | 2.49 | 0
| Analytical results for Mg in OREAS 74b (Certified Value 9.23 wt.%) | [9 empty] | Certified
Mg | Round | Replicate | Lab | Lab | Lab | Lab | Lab | Lab | Lab | Lab | 1
| No | No | 01 | 05 | 06 | 09 | 10 | 13 | 15 | 18 | wt.%
|  |  | BF*XRF | BF*XRF | BF*XRF | BF*XRF | BF*XRF | BF*XRF | BF*XRF | BF*XRF | 2
3
| 1 | 1 | 9.287 | 9.3504 | 9.191 | 9.396 | 9.2906 | 9.2791 | 9.0507 | 8.986 | 1
| 1 | 2 | 9.287 | 9.3574 | 9.106 | 9.426 | 9.2906 | 9.1881 | 9.17 | 9.046 | 0
| 1 | 3 | 9.227 | 9.3311 | 9.155 | 9.396 | 9.2606 | 9.22 | 9.0206 | 8.925 | 16
| 1 | 4 | 9.287 | 9.3991 | 9.148 | 9.426 | 9.2606 | 9.189 | 9.1117 | 9.046 | 9.231
| 1 | 5 | 9.287 | 9.3329 | 9.155 | 9.432 | 9.2906 | 9.2491 | 8.2088 | 9.046 | 14
| 1 | 6 | 9.287 | 9.3427 | 9.13 | 9.402 | 9.3207 | 9.1281 | 9.4369 | 8.986
| Mean |  | 9.277 | 9.3523 | 9.1475 | 9.413 | 9.2856 | 9.2089 | 8.9998 | 9.0058
| Median |  | 9.287 | 9.3466 | 9.1515 | 9.414 | 9.2906 | 9.2045 | 9.0812 | 9.016
| Std Dev. |  | 0.024495 | 0.025061 | 0.028402 | 0.016721 | 0.022633 | 0.052975 | 0.41504 | 0.049317
| Rel.Std.Dev. |  | 0.264% | 0.268% | 0.3105% | 0.1776% | 0.2437% | 0.5753% | 4.612% | 0.5476%
| PDM3 |  | 0.4983% | 1.314% | -0.9045% | 1.972% | 0.5919% | -0.2393% | -2.505% | -2.439%
| Z-Score (Absolute) |  | 0.22 | 0.72 | 0.63 | 1.12 | 0.28 | 0.22 | 1.6 | 1.56
| Analytical results for Mn in OREAS 74b (Indicative Value 0.093 wt.%) | [9 empty] | Indicative
Mn | Round | Replicate | Lab | Lab | Lab | Lab | Lab | Lab | Lab |  | 1
| No | No | 05 | 06 | 09 | 10 | 13 | 15 | 18 |  | wt.%
|  |  | BF*XRF | BF*XRF | BF*XRF | BF*XRF | BF*XRF | BF*XRF | BF*XRF |  | 3
3
| 1 | 1 | 0.092667 | 0.0937 | 0.0968 | 0.094215 | 0.09959 | 0.083409 | 0.108 |  | 1
| 1 | 2 | 0.092677 | 0.0922 | 0.0945 | 0.094215 | 0.089622 | 0.089578 | 0.077 |  | 0
| 1 | 3 | 0.092714 | 0.0945 | 0.0945 | 0.094215 | 0.0996 | 0.088043 | 0.085 |  | 16
| 1 | 4 | 0.092732 | 0.0953 | 0.0929 | 0.094215 | 0.09959 | 0.085734 | 0.093 |  | 0.093406
| 1 | 5 | 0.092732 | 0.0945 | 0.096 | 0.094215 | 0.09959 | 0.075686 | 0.093 |  | 7
| 1 | 6 | 0.09277 | 0.0945 | 0.0945 | 0.094987 | 0.09958 | 0.095718 | 0.093
| Mean |  | 0.092715 | 0.094117 | 0.094867 | 0.094344 | 0.097929 | 0.086361 | 0.0915
| Median |  | 0.092723 | 0.0945 | 0.0945 | 0.094215 | 0.09959 | 0.086889 | 0.093
| Std Dev. |  | 3.8261e-05 | 0.0010666 | 0.0013633 | 0.00031527 | 0.0040694 | 0.0066902 | 0.01031
| Rel.Std.Dev. |  | 0.04127% | 1.133% | 1.437% | 0.3342% | 4.155% | 7.747% | 11.27%
| PDM3 |  | -0.7397% | 0.7606% | 1.564% | 1.004% | 4.842% | -7.542% | -2.041%
| Z-Score (Absolute) |  | 0.67 | 0 | 0.38 | 0.12 | 1.87 | 3.77 | 1.2
| Analytical results for Na in OREAS 74b (Certified Value 0.692 wt.%) | [9 empty] | Certified
Na | Round | Replicate | Lab | Lab | Lab | Lab | Lab | Lab |  |  | 1
| No | No | 05 | 06 | 09 | 10 | 15 | 18 |  |  | wt.%
|  |  | BF*XRF | BF*XRF | BF*XRF | BF*XRF | BF*XRF | BF*XRF |  |  | 3
3
| 1 | 1 | 0.7027 | 0.645 | 0.66 | 0.69237 | 0.68798 | 0.682 |  |  | 1
| 1 | 2 | 0.68798 | 0.668 | 0.675 | 0.68424 | 0.69309 | 0.682 |  |  | 0
| 1 | 3 | 0.69566 | 0.645 | 0.69 | 0.68572 | 0.6939 | 0.675 |  |  | 16
| 1 | 4 | 0.7032 | 0.668 | 0.66 | 0.68572 | 0.71764 | 0.697 |  |  | 0.69198
| 1 | 5 | 0.6958 | 0.638 | 0.69 | 0.68794 | 0.6177 | 0.697 |  |  | 15
| 1 | 6 | 0.69607 | 0.66 | 0.675 | 0.68867 | 0.75418 | 0.712
| Mean |  | 0.6969 | 0.654 | 0.675 | 0.68744 | 0.69408 | 0.69083
| Median |  | 0.69593 | 0.6525 | 0.675 | 0.68683 | 0.69349 | 0.6895
| Std Dev. |  | 0.0055924 | 0.013008 | 0.013416 | 0.0029091 | 0.044808 | 0.013644
| Rel.Std.Dev. |  | 0.8025% | 1.989% | 1.988% | 0.4232% | 6.456% | 1.975%
| PDM3 |  | 0.7105% | -5.489% | -2.454% | -0.6564% | 0.303% | -0.1663%
| Z-Score (Absolute) |  | 0.83 | 3.83 | 1.55 | 0.2 | 0.52 | 0.2
| Analytical results for Ni in OREAS 74b (Certified Value 33933 ppm) | [9 empty] | Certified
Ni | Round | Replicate | Lab | Lab | Lab | Lab | Lab | Lab | Lab |  | 1
| No | No | 01 | 06 | 09 | 10 | 13 | 15 | 18 |  | ppm
|  |  | BF*XRF | BF*XRF | BF*XRF | BF*XRF | BF*XRF | BF*XRF | BF*XRF |  | 0
0
| 1 | 1 | 34700 | 34500 | 33500 | 32805.7721 | 35155.27 | 33007.32 | 33560 |  | 1
| 1 | 2 | 34500 | 34300 | 33500 | 32805.7721 | 34753.42 | 33801.69 | 33870 |  | 0
| 1 | 3 | 34700 | 34500 | 33600 | 32506.6313 | 35158.8 | 33406.2 | 33480 |  | 16
| 1 | 4 | 34700 | 34400 | 33400 | 33204.6265 | 35055.68 | 33110.36 | 33560 |  | 33932.634
| 1 | 5 | 34700 | 34300 | 33400 | 32107.777 | 35055.68 | 29716.56 | 33560 |  | 16
| 1 | 6 | 34900 | 34600 | 33400 | 31409.7818 | 34853 | 35881.2 | 33630
| Mean |  | 34700 | 34433.3333 | 33466.6667 | 32473.3935 | 35005.3083 | 33153.8883 | 33610
| Median |  | 34700 | 34450 | 33450 | 32656.2017 | 35055.68 | 33258.28 | 33560
| Std Dev. |  | 126.4911 | 121.106 | 81.6497 | 635.8778 | 165.993 | 1987.9708 | 135.9412
| Rel.Std.Dev. |  | 0.3645% | 0.3517% | 0.244% | 1.958% | 0.4742% | 5.996% | 0.4045%
| PDM3 |  | 2.261% | 1.476% | -1.373% | -4.3% | 3.161% | -2.295% | -0.9508%
| Z-Score (Absolute) |  | 0.89 | 0.67 | 0.12 | 0.93 | 1.14 | 0.37 | 0
| Analytical results for P in OREAS 74b (Certified Value 0.02 wt.%) | [9 empty] | Certified
P | Round | Replicate | Lab | Lab | Lab | Lab | Lab | Lab | Lab |  | 1
| No | No | 05 | 06 | 09 | 10 | 13 | 15 | 18 |  | wt.%
|  |  | BF*XRF | BF*XRF | BF*XRF | BF*XRF | BF*XRF | BF*XRF | BF*XRF |  | 3
3
| 1 | 1 | 0.020885 | 0.022 | 0.022 | 0.019146 | 0.019918 | 0.019147 | 0.017 |  | 1
| 1 | 2 | 0.020452 | 0.022 | 0.017 | 0.019581 | 0.019916 | 0.01958 | 0.017 |  | 0
| 1 | 3 | 0.020025 | 0.017 | 0.017 | 0.020016 | 0.01992 | 0.019147 | 0.017 |  | 16
| 1 | 4 | 0.020465 | 0.017 | 0.022 | 0.019146 | 0.019918 | 0.020019 | 0.017 |  | 0.019542
| 1 | 5 | 0.019594 | 0.017 | 0.022 | 0.019581 | 0.019918 | 0.016971 | 0.022 |  | 17
| 1 | 6 | 0.020037 | 0.022 | 0.017 | 0.019581 | 0.019916 | 0.020442 | 0.017
| Mean |  | 0.020243 | 0.0195 | 0.0195 | 0.019508 | 0.019918 | 0.019218 | 0.017833
| Median |  | 0.020245 | 0.0195 | 0.0195 | 0.019581 | 0.019918 | 0.019363 | 0.017
| Std Dev. |  | 0.00045096 | 0.0027386 | 0.0027386 | 0.00032755 | 1.5055e-06 | 0.0012108 | 0.0020412
| Rel.Std.Dev. |  | 2.228% | 14.04% | 14.04% | 1.679% | 0.007559% | 6.3% | 11.45%
| PDM3 |  | 3.589% | -0.2135% | -0.2135% | -0.1717% | 1.924% | -1.658% | -8.742%
| Z-Score (Absolute) |  | 1.46 | 0 | 0 | 0.31 | 0.67 | 1.01 | 3.49
| Analytical results for Rb in OREAS 74b (Indicative Value 40.7 ppm) | [9 empty] | Indicative
Rb | Round | Replicate | Lab | [7 empty] | 1
| No | No | 13 | [7 empty] | ppm
|  |  | BF*XRF | [7 empty] | 1
1
| 1 | 1 | < 50 | [7 empty] | 1
| 1 | 2 | 49.79 | [7 empty] | 0
| 1 | 3 | < 50 | [7 empty] | 16
| 1 | 4 | 49.795 | [7 empty] | 40.7152
| 1 | 5 | < 50 | [7 empty] | 8
| 1 | 6 | 69.706
| Mean |  | 56.4303
| Median |  | 49.795
| Std Dev. |  | 11.4971
| Rel.Std.Dev. |  | 20.37%
| PDM3 |  | 38.6%
| Z-Score (Absolute) |  | NA
| Analytical results for S in OREAS 74b (Indicative Value 6.18 wt.%) | [9 empty] | Indicative
S | Round | Replicate | Lab | Lab | Lab | Lab |  |  |  |  | 1
| No | No | 01 | 10 | 13 | 15 |  |  |  |  | wt.%
|  |  | BF*XRF | BF*XRF | BF*XRF | BF*XRF |  |  |  |  | 2
2
| 1 | 1 | 6.66 | 5.9296 | 6.6128 | 5.5307 |  |  |  |  | 1
| 1 | 2 | 6.64 | 5.9097 | 6.5225 | 5.6499 |  |  |  |  | 0
| 1 | 3 | 6.63 | 5.8498 | 6.5935 | 5.6704 |  |  |  |  | 16
| 1 | 4 | 6.64 | 5.9895 | 6.4833 | 5.4314 |  |  |  |  | 6.1775
| 1 | 5 | 6.61 | > 6 | 6.6128 | 4.8918 |  |  |  |  | 9
| 1 | 6 | 6.66 | 5.9097 | 6.6221 | 5.6077
| Mean |  | 6.64 | 5.9176 | 6.5745 | 5.4637
| Median |  | 6.64 | 5.9097 | 6.6031 | 5.5692
| Std Dev. |  | 0.018974 | 0.050112 | 0.057577 | 0.29353
| Rel.Std.Dev. |  | 0.2857% | 0.8468% | 0.8758% | 5.372%
| PDM3 |  | 7.486% | -4.207% | 6.426% | -11.56%
| Z-Score (Absolute) |  | 0.74 | 0.61 | 0.61 | 1.46
| Analytical results for Si in OREAS 74b (Certified Value 19.36 wt.%) | [9 empty] | Certified
Si | Round | Replicate | Lab | Lab | Lab | Lab | Lab | Lab | Lab | Lab | 1
| No | No | 01 | 05 | 06 | 09 | 10 | 13 | 15 | 18 | wt.%
|  |  | BF*XRF | BF*XRF | BF*XRF | BF*XRF | BF*XRF | BF*XRF | BF*XRF | BF*XRF | 2
3
| 1 | 1 | 19.49 | 19.46 | 19.18 | 19.236 | 19.5307 | 19.5996 | 18.9259 | 19.07 | 1
| 1 | 2 | 19.45 | 19.4527 | 19.175 | 19.161 | 19.4841 | 19.4579 | 19.1571 | 19.59 | 0
| 1 | 3 | 19.45 | 19.5164 | 19.18 | 19.185 | 19.5773 | 19.555 | 18.8327 | 19.35 | 16
| 1 | 4 | 19.49 | 19.5483 | 19.194 | 19.115 | 19.4841 | 19.5065 | 19.0211 | 19.4 | 19.3647
| 1 | 5 | 19.45 | 19.4737 | 19.175 | 19.194 | 19.4841 | 19.5996 | 17.1545 | 19.49 | 18
| 1 | 6 | 19.54 | 19.5282 | 19.18 | 19.133 | 19.6239 | 19.4114 | 19.8017 | 19.45
| Mean |  | 19.4783 | 19.4966 | 19.1807 | 19.1707 | 19.5307 | 19.5217 | 18.8155 | 19.3917
| Median |  | 19.47 | 19.4951 | 19.18 | 19.173 | 19.5074 | 19.5307 | 18.9735 | 19.425
| Std Dev. |  | 0.036009 | 0.039641 | 0.0069761 | 0.043885 | 0.058961 | 0.077067 | 0.88349 | 0.17759
| Rel.Std.Dev. |  | 0.1849% | 0.2033% | 0.03637% | 0.2289% | 0.3019% | 0.3948% | 4.696% | 0.9158%
| PDM3 |  | 0.5867% | 0.6808% | -0.9505% | -1.002% | 0.8569% | 0.8104% | -2.836% | 0.1391%
| Z-Score (Absolute) |  | 0.32 | 0.46 | 1.88 | 1.95 | 0.71 | 0.64 | 4.57 | 0.32
| Analytical results for Sr in OREAS 74b (Indicative Value 86 ppm) | [9 empty] | Indicative
Sr | Round | Replicate | Lab | Lab | [6 empty] | 1
| No | No | 05 | 13 | [6 empty] | ppm
|  |  | BF*XRF | BF*XRF | [6 empty] | 0
0
| 1 | 1 | 84.314 | 89.631 | [6 empty] | 1
| 1 | 2 | 84.323 | 79.664 | [6 empty] | 0
| 1 | 3 | 84.357 | 79.68 | [6 empty] | 16
| 1 | 4 | 84.373 | 109.549 | [6 empty] | 86.1639
| 1 | 5 | 84.373 | 89.631 | [6 empty] | 7
| 1 | 6 | 84.407 | 79.664
| Mean |  | 84.3578 | 87.9698
| Median |  | 84.365 | 84.6555
| Std Dev. |  | 0.034678 | 11.6437
| Rel.Std.Dev. |  | 0.04111% | 13.24%
| PDM3 |  | -2.096% | 2.096%
| Z-Score (Absolute) |  | 0.67 | 0.67
| Analytical results for Ti in OREAS 74b (Certified Value 0.155 wt.%) | [9 empty] | Certified
Ti | Round | Replicate | Lab | Lab | Lab | Lab | Lab | Lab | Lab |  | 1
| No | No | 05 | 06 | 09 | 10 | 13 | 15 | 18 |  | wt.%
|  |  | BF*XRF | BF*XRF | BF*XRF | BF*XRF | BF*XRF | BF*XRF | BF*XRF |  | 3
3
| 1 | 1 | 0.15541 | 0.156 | 0.156 | 0.1614 | 0.15523 | 0.14347 | 0.15 |  | 1
| 1 | 2 | 0.15543 | 0.156 | 0.15 | 0.1614 | 0.15521 | 0.15541 | 0.162 |  | 0
| 1 | 3 | 0.15549 | 0.156 | 0.156 | 0.1614 | 0.15524 | 0.14945 | 0.156 |  | 16
| 1 | 4 | 0.1615 | 0.156 | 0.156 | 0.16737 | 0.1612 | 0.14349 | 0.162 |  | 0.15546
| 1 | 5 | 0.15552 | 0.156 | 0.156 | 0.1614 | 0.15523 | 0.13152 | 0.15 |  | 19
| 1 | 6 | 0.15559 | 0.156 | 0.156 | 0.1614 | 0.14924 | 0.15535 | 0.156
| Mean |  | 0.15649 | 0.156 | 0.155 | 0.16239 | 0.15522 | 0.14645 | 0.156
| Median |  | 0.15551 | 0.156 | 0.156 | 0.1614 | 0.15523 | 0.14647 | 0.156
| Std Dev. |  | 0.0024568 | 0 | 0.0024495 | 0.0024404 | 0.0037807 | 0.0090468 | 0.0053666
| Rel.Std.Dev. |  | 1.57% | 0% | 1.58% | 1.503% | 2.436% | 6.177% | 3.44%
| PDM3 |  | 0.6619% | 0.3458% | -0.2974% | 4.458% | -0.1531% | -5.798% | 0.3458%
| Z-Score (Absolute) |  | 0.66 | 0 | 1.05 | 6.86 | 0.67 | 9.9 | 0
| Analytical results for V in OREAS 74b (Indicative Value 67 ppm) | [9 empty] | Indicative
V | Round | Replicate | Lab | Lab | Lab | Lab | Lab | Lab |  |  | 1
| No | No | 06 | 09 | 10 | 13 | 15 | 18 |  |  | ppm
|  |  | BF*XRF | BF*XRF | BF*XRF | BF*XRF | BF*XRF | BF*XRF |  |  | 0
0
| 1 | 1 | 73 | 73 | 33.5134 | 99.59 | 22.3437 | 60 |  |  | 1
| 1 | 2 | 84 | 67 | 22.3423 | 99.58 | 33.5122 | 60 |  |  | 0
| 1 | 3 | 90 | 62 | 27.9278 | 99.6 | 27.9296 | < 60 |  |  | 16
| 1 | 4 | 67 | 62 | 22.3423 | 99.59 | 22.346 | 60 |  |  | 66.9082
| 1 | 5 | 67 | 67 | 27.9278 | 99.59 | 22.3437 | 60 |  |  | 8
| 1 | 6 | 62 | 67 | 27.9278 | 99.58 | 50.2482 | 110
| Mean |  | 73.8333 | 66.3333 | 26.9969 | 99.5883 | 29.7872 | 70
| Median |  | 70 | 67 | 27.9278 | 99.59 | 25.1378 | 60
| Std Dev. |  | 10.9438 | 4.0825 | 4.2047 | 0.0075277 | 10.9742 | 22.3607
| Rel.Std.Dev. |  | 14.82% | 6.154% | 15.57% | 0.007559% | 36.84% | 31.94%
| PDM3 |  | 10.35% | -0.8591% | -59.65% | 48.84% | -55.48% | 4.621%
| Z-Score (Absolute) |  | 0.32 | 0.09 | 1.12 | 1.11 | 1.03 | 0.09
| Analytical results for Zn in OREAS 74b (Indicative Value 156 ppm) | [9 empty] | Indicative
Zn | Round | Replicate | Lab | Lab | Lab | [5 empty] | 1
| No | No | 10 | 13 | 15 | [5 empty] | ppm
|  |  | BF*XRF | BF*XRF | BF*XRF | [5 empty] | 0
0
| 1 | 1 | 169.5131 | 159.344 | 139.608 | [5 empty] | 1
| 1 | 2 | 159.5417 | 149.37 | 159.536 | [5 empty] | 0
| 1 | 3 | 159.5417 | 169.32 | 139.608 | [5 empty] | 16
| 1 | 4 | 159.5417 | 169.303 | 139.622 | [5 empty] | 155.7096
| 1 | 5 | 159.5417 | 169.303 | 129.636 | [5 empty] | 9
| 1 | 6 | 169.5131 | 159.328 | 189.373
| Mean |  | 162.8655 | 162.6613 | 149.5638
| Median |  | 159.5417 | 164.3235 | 139.615
| Std Dev. |  | 5.1492 | 8.1405 | 21.8101
| Rel.Std.Dev. |  | 3.162% | 5.005% | 14.58%
| PDM3 |  | 4.596% | 4.465% | -3.947%
| Z-Score (Absolute) |  | 0.67 | 0 | 43.25
Note on C17: Z-Scores have been calculated inclusive of individual outliers. In general, laboratory batches are rejected if Z-Score > 2.5.
Note on C35: Z-Scores have been calculated inclusive of individual outliers. In general, laboratory batches are rejected if Z-Score > 2.5.
Note on C53: Z-Scores have been calculated inclusive of individual outliers. In general, laboratory batches are rejected if Z-Score > 2.5.
Note on C71: Z-Scores have been calculated inclusive of individual outliers. In general, laboratory batches are rejected if Z-Score > 2.5.
Note on C89: Z-Scores have been calculated inclusive of individual outliers. In general, laboratory batches are rejected if Z-Score > 2.5.
Note on C107: Z-Scores have been calculated inclusive of individual outliers. In general, laboratory batches are rejected if Z-Score > 2.5.
Note on C125: Z-Scores have been calculated inclusive of individual outliers. In general, laboratory batches are rejected if Z-Score > 2.5.
Note on C143: Z-Scores have been calculated inclusive of individual outliers. In general, laboratory batches are rejected if Z-Score > 2.5.
Note on C161: Z-Scores have been calculated inclusive of individual outliers. In general, laboratory batches are rejected if Z-Score > 2.5.
Note on C179: Z-Scores have been calculated inclusive of individual outliers. In general, laboratory batches are rejected if Z-Score > 2.5.
Note on C197: Z-Scores have been calculated inclusive of individual outliers. In general, laboratory batches are rejected if Z-Score > 2.5.
Note on C215: Z-Scores have been calculated inclusive of individual outliers. In general, laboratory batches are rejected if Z-Score > 2.5.
Note on C233: Z-Scores have been calculated inclusive of individual outliers. In general, laboratory batches are rejected if Z-Score > 2.5.
Note on C251: Z-Scores have been calculated inclusive of individual outliers. In general, laboratory batches are rejected if Z-Score > 2.5.
Note on C269: Z-Scores have been calculated inclusive of individual outliers. In general, laboratory batches are rejected if Z-Score > 2.5.
Note on C287: Z-Scores have been calculated inclusive of individual outliers. In general, laboratory batches are rejected if Z-Score > 2.5.
Note on C305: Z-Scores have been calculated inclusive of individual outliers. In general, laboratory batches are rejected if Z-Score > 2.5.
Note on C323: Z-Scores have been calculated inclusive of individual outliers. In general, laboratory batches are rejected if Z-Score > 2.5.
Note on C341: Z-Scores have been calculated inclusive of individual outliers. In general, laboratory batches are rejected if Z-Score > 2.5.
Note on C359: Z-Scores have been calculated inclusive of individual outliers. In general, laboratory batches are rejected if Z-Score > 2.5.
Note on C377: Z-Scores have been calculated inclusive of individual outliers. In general, laboratory batches are rejected if Z-Score > 2.5.
Note on C395: Z-Scores have been calculated inclusive of individual outliers. In general, laboratory batches are rejected if Z-Score > 2.5.

## Fusion ICP
| Analytical results for Ag in OREAS 74b (Indicative Value < 1 ppm) | [15 empty] | Indicative
Ag | Round | Replicate | Lab | Lab | Lab | Lab | Lab | Lab | Lab | [7 empty] | 1
| No | No | 05 | 06 | 09 | 10 | 11 | 12 | 16 | [7 empty] | ppm
|  |  | PF*MS | PF*MS | PF*MS | PF*MS | PF*OES/MS | PF*MS | PF*OES/MS | [7 empty] | 2
2
| 1 | 1 | < 1 | < 10 | < 10 | < 1 | < 10 | X | 0.66045 | [7 empty] | 1
| 1 | 2 | < 1 | < 10 | < 10 | < 1 | < 10 | X | 0.73073 | [7 empty] | 0
| 1 | 3 | < 1 | < 10 | < 10 | < 1 | < 10 | X | 0.69113 | [7 empty] | 16
| 1 | 4 | < 1 | < 10 | < 10 | < 1 | < 10 | X | 0.62373 | [7 empty] | < 1
| 1 | 5 | < 1 | < 10 | < 10 | < 1 | < 10 | X | 0.61896 | [7 empty] | 11
| 1 | 6 | < 1 | < 10 | < 10 | < 1 | < 10 | X | 0.6142
| Mean | [7 empty] | 0.65653
| Median | [7 empty] | 0.64209
| Std Dev. | [7 empty] | 0.0469
| Rel.Std.Dev. | [7 empty] | 7.144%
PDM3
| Z-Score (Absolute) |  | 0.72 | 0.67 | 0.67 | 0.72 | 0.67 | NA | 0.67
| Analytical results for Al in OREAS 74b (Certified Value 3.54 wt.%) | [15 empty] | Certified
Al | Round | Replicate | Lab | Lab | Lab | Lab | Lab | Lab | Lab | Lab | Lab | Lab | Lab | Lab | Lab | Lab | 1
| No | No | 01 | 02 | 03 | 04 | 05 | 06 | 08 | 09 | 10 | 11 | 12 | 16 | 17 | 19 | wt.%
|  |  | PF*OES | PF*OES | PF*OES | BF*OES | PF*OES | PF*OES | PF*OES | PF*OES | PF*OES | PF*OES/MS | PF*OES | PF*OES/MS | BF*OES | PF*OES | 2
3
| 1 | 1 | 3.572 | 3.48 | 3.869 | 3.609 | 3.361 | 3.61 | 3.3 | 3.65 | 3.604 | 3.4405 | 3.52 | 3.503 | 3.44 | 3.678 | 1
| 1 | 2 | 3.572 | 3.52 | 3.699 | 3.631 | 3.361 | 3.61 | 3.4 | 3.57 | 3.615 | 3.4356 | 3.47 | 3.542 | 3.39 | 3.684 | 0
| 1 | 3 | 3.578 | 3.6 | 3.768 | 3.742 | 3.371 | 3.59 | 3.3 | 3.6 | 3.641 | 3.6383 | 3.4 | 3.448 | 3.44 | 3.684 | 16
| 1 | 4 | 3.44 | 3.6 | 3.636 | 3.641 | 3.361 | 3.59 | 3.3 | 3.62 | 3.641 | 3.5696 | 3.44 | 3.521 | 3.38 | 3.678 | 3.5353
| 1 | 5 | 3.498 | 3.57 | 3.811 | 3.631 | 3.355 | 3.66 | 3.3 | 3.62 | 3.609 | 3.4114 | 3.31 | 3.541 | 3.39 | 3.721 | 21
| 1 | 6 | 3.429 | 3.51 | 3.689 | 3.636 | 3.35 | 3.57 | 3.3 | 3.64 | 3.599 | 3.5285 | 3.39 | 3.453 | 3.38 | 3.71
| Mean |  | 3.5148 | 3.5467 | 3.7453 | 3.6483 | 3.3598 | 3.605 | 3.3167 | 3.6167 | 3.6182 | 3.504 | 3.4217 | 3.5013 | 3.4033 | 3.6925
| Median |  | 3.535 | 3.545 | 3.7335 | 3.6335 | 3.361 | 3.6 | 3.3 | 3.62 | 3.612 | 3.4845 | 3.42 | 3.512 | 3.39 | 3.684
| Std Dev. |  | 0.068959 | 0.050465 | 0.086479 | 0.047175 | 0.0070545 | 0.030822 | 0.040825 | 0.028752 | 0.018465 | 0.089705 | 0.072503 | 0.041946 | 0.028752 | 0.018349
| Rel.Std.Dev. |  | 1.962% | 1.423% | 2.309% | 1.293% | 0.21% | 0.855% | 1.231% | 0.795% | 0.5103% | 2.56% | 2.119% | 1.198% | 0.8448% | 0.4969%
| PDM3 |  | -0.5789% | 0.3215% | 5.941% | 3.197% | -4.963% | 1.972% | -6.184% | 2.302% | 2.344% | -0.8862% | -3.214% | -0.9608% | -3.733% | 4.447%
| Z-Score (Absolute) |  | 0.11 | 0.11 | 1.47 | 0.81 | 1.17 | 0.51 | 1.47 | 0.59 | 0.6 | 0.18 | 0.75 | 0.2 | 0.87 | 1.11
| Analytical results for As in OREAS 74b (Certified Value 614 ppm) | [15 empty] | Certified
As | Round | Replicate | Lab | Lab | Lab | Lab | Lab | Lab | Lab | Lab | Lab | Lab | Lab | Lab |  |  | 1
| No | No | 01 | 02 | 03 | 05 | 06 | 08 | 09 | 10 | 11 | 12 | 16 | 17 |  |  | ppm
|  |  | PF*MS | PF*MS | PF*MS | PF*OES | PF*MS | PF*OES | PF*MS | PF*OES | PF*OES/MS | PF*MS | PF*OES/MS | BF*OES |  |  | 0
0
| 1 | 1 | 660 | 616 | 631 | 600 | 560 | 601 | 640 | 600 | 588.8265 | 588 | 639.8931 | 631 |  |  | 1
| 1 | 2 | 680 | 610 | 565 | 600 | 577 | 611 | 632 | 600 | 578.16 | 669 | 656.1112 | 637 |  |  | 0
| 1 | 3 | 750 | 623 | 572 | 600 | 558 | 581 | 693 | 600 | 629.079 | 624 | 646.7301 | 630 |  |  | 16
| 1 | 4 | 625 | 634 | 576 | 500 | 566 | 577 | 640 | 600 | 575.2442 | 652 | 616.9915 | 625 |  |  | 614.4105
| 1 | 5 | 650 | 627 | 534 | 600 | 588 | 606 | 638 | 700 | 565.2878 | 644 | 607.5019 | 628 |  |  | 22
| 1 | 6 | 670 | 636 | 587 | 600 | 550 | 609 | 688 | 600 | 607.3216 | 564 | 631.4115 | 635
| Mean |  | 672.5 | 624.3333 | 577.5 | 583.3333 | 566.5 | 597.5 | 655.1667 | 616.6667 | 590.6532 | 623.5 | 633.1066 | 631
| Median |  | 665 | 625 | 574 | 600 | 563 | 603.5 | 640 | 600 | 583.4933 | 634 | 635.6523 | 630.5
| Std Dev. |  | 42.3969 | 10.1325 | 31.7285 | 40.8248 | 13.8528 | 14.775 | 27.5711 | 40.8248 | 23.6416 | 40.2579 | 18.3251 | 4.4272
| Rel.Std.Dev. |  | 6.304% | 1.623% | 5.494% | 6.999% | 2.445% | 2.473% | 4.208% | 6.62% | 4.003% | 6.457% | 2.894% | 0.7016%
| PDM3 |  | 9.455% | 1.615% | -6.007% | -5.058% | -7.798% | -2.752% | 6.633% | 0.3672% | -3.867% | 1.479% | 3.043% | 2.7%
| Z-Score (Absolute) |  | 1.36 | 0.11 | 1.1 | 0.95 | 1.39 | 0.59 | 0.91 | 0.09 | 0.76 | 0.09 | 0.34 | 0.28
| Analytical results for B in OREAS 74b (Indicative Value < 30 ppm) | [15 empty] | Indicative
B | Round | Replicate | 01: Lab; 02: Lab; 03: Lab; 05: Lab; 06: Lab |  |  | 1
| No | No | 01: 02; 02: 04; 03: 06; 05: 09; 06: 12 |  |  | ppm
|  |  | 01: PF*OES; 02: PF*OES; 03: PF*MS; 05: PF*MS; 06: PF*OES |  |  | 1
1
| 1 | 1 | 01: X; 02: < 100; 03: < 10; 05: 20; 06: X |  |  | 1
| 1 | 2 | 01: X; 02: < 100; 03: 10; 05: < 10; 06: X |  |  | 0
| 1 | 3 | 01: X; 02: < 100; 03: 10; 05: 20; 06: X |  |  | 16
| 1 | 4 | 01: X; 02: < 100; 03: 20; 05: 20; 06: X |  |  | < 30
| 1 | 5 | 01: X; 02: < 100; 03: 20; 05: 10; 06: X |  |  | 12
| 1 | 6 | 01: X; 02: < 100; 03: 10; 05: 10; 06: X
| Mean |  | 03: 14; 05: 16
| Median |  | 03: 10; 05: 20
| Std Dev. |  | 03: 5.4772; 05: 5.4772
| Rel.Std.Dev. |  | 03: 39.12%; 05: 34.23%
PDM3
| Z-Score (Absolute) |  | 01: NA; 02: 14.5; 03: 0.67; 05: 0; 06: NA
| Analytical results for Ba in OREAS 74b (Certified Value 210 ppm) | [15 empty] | Certified
Ba | Round | Replicate | Lab | Lab | Lab | Lab | Lab | Lab | Lab | Lab | Lab | [5 empty] | 1
| No | No | 02 | 04 | 05 | 06 | 09 | 10 | 11 | 12 | 16 | [5 empty] | ppm
|  |  | PF*MS | BF*OES | PF*MS | PF*MS | PF*MS | PF*MS | PF*OES/MS | PF*MS | PF*OES/MS | [5 empty] | 0
0
| 1 | 1 | 217 | 216 | 204 | 206 | 243 | 205 | 195.4935 | 245 | 212.2 | [5 empty] | 1
| 1 | 2 | 209 | 218 | 218 | 207 | 244 | 215 | 197.6385 | 241 | 213.58 | [5 empty] | 0
| 1 | 3 | 220 | 219 | 217 | 200 | 238 | 213 | 204.4331 | 243 | 208.45 | [5 empty] | 16
| 1 | 4 | 225 | 217 | 212 | 201 | 238 | 204 | 210.7181 | 245 | 209.26 | [5 empty] | 210.4273
| 1 | 5 | 214 | 217 | 207 | 202 | 242 | 210 | 196.8935 | 239 | 215.77 | [5 empty] | 23
| 1 | 6 | 216 | 217 | 215 | 207 | 231 | 212 | 204.4194 | 248 | 209.09
| Mean |  | 216.8333 | 217.3333 | 212.1667 | 203.8333 | 239.3333 | 209.8333 | 201.5994 | 243.5 | 211.3917
| Median |  | 216.5 | 217 | 213.5 | 204 | 240 | 211 | 201.0289 | 244 | 210.73
| Std Dev. |  | 5.4191 | 1.0328 | 5.6362 | 3.1885 | 4.8028 | 4.446 | 5.9034 | 3.2094 | 2.9362
| Rel.Std.Dev. |  | 2.499% | 0.4752% | 2.656% | 1.564% | 2.007% | 2.119% | 2.928% | 1.318% | 1.389%
| PDM3 |  | 3.044% | 3.282% | 0.8266% | -3.134% | 13.74% | -0.2823% | -4.195% | 15.72% | 0.4583%
| Z-Score (Absolute) |  | 0.61 | 0.67 | 0 | 1.09 | 3.55 | 0.3 | 1.38 | 4.09 | 0.1
| Analytical results for Be in OREAS 74b (Indicative Value 1.2 ppm) | [15 empty] | Indicative
Be | Round | Replicate | 01: Lab; 02: Lab; 03: Lab; 05: Lab; 06: Lab; 08: Lab |  |  | 1
| No | No | 01: 02; 02: 06; 03: 09; 05: 11; 06: 12; 08: 16 |  |  | ppm
|  |  | 01: PF*MS; 02: PF*MS; 03: PF*MS; 05: PF*OES/MS; 06: PF*MS; 08: PF*OES/MS |  |  | 2
2
| 1 | 1 | 01: X; 02: < 3; 03: 5; 05: < 20; 06: 1; 08: 1.3571 |  |  | 1
| 1 | 2 | 01: X; 02: < 3; 03: < 3; 05: < 20; 06: 1.2; 08: 1.448 |  |  | 0
| 1 | 3 | 01: X; 02: < 3; 03: < 3; 05: < 20; 06: 0.7; 08: 1.4132 |  |  | 16
| 1 | 4 | 01: X; 02: < 3; 03: 4; 05: < 20; 06: 0.9; 08: 1.4008 |  |  | 1.1954
| 1 | 5 | 01: X; 02: < 3; 03: < 3; 05: < 20; 06: 1.1; 08: 1.3838 |  |  | 13
| 1 | 6 | 01: X; 02: < 3; 03: 4; 05: < 20; 06: 1.1; 08: 1.3416
| Mean |  | 03: 4.3333; 06: 1; 08: 1.3908
| Median |  | 03: 4; 06: 1.05; 08: 1.3923
| Std Dev. |  | 03: 0.57735; 06: 0.17889; 08: 0.038654
| Rel.Std.Dev. |  | 03: 13.32%; 06: 17.89%; 08: 2.779%
| PDM3 |  | 03: 262.5%; 06: -16.34%; 08: 16.34%
| Z-Score (Absolute) |  | 01: NA; 02: 0; 03: 1.91; 05: 11.46; 06: 0.67; 08: 0.15
| Analytical results for Bi in OREAS 74b (Indicative Value 1.48 ppm) | [15 empty] | Indicative
Bi | Round | Replicate | 01: Lab; 02: Lab; 03: Lab; 05: Lab; 06: Lab; 08: Lab |  |  | 1
| No | No | 01: 02; 02: 06; 03: 09; 05: 11; 06: 12; 08: 16 |  |  | ppm
|  |  | 01: PF*MS; 02: PF*MS; 03: PF*MS; 05: PF*OES/MS; 06: PF*MS; 08: PF*OES/MS |  |  | 2
2
| 1 | 1 | 01: 1.5; 02: < 2; 03: < 2; 05: < 100; 06: 4.1; 08: 1.3 |  |  | 1
| 1 | 2 | 01: 1.5; 02: < 2; 03: < 2; 05: < 100; 06: 1.7; 08: 1.51 |  |  | 0
| 1 | 3 | 01: 1.6; 02: < 2; 03: < 2; 05: < 100; 06: 1.9; 08: 1.45 |  |  | 16
| 1 | 4 | 01: 1.5; 02: < 2; 03: < 2; 05: < 100; 06: 1.7; 08: 1.43 |  |  | 1.475
| 1 | 5 | 01: 1.5; 02: < 2; 03: < 2; 05: < 100; 06: 2.3; 08: 1.43 |  |  | 14
| 1 | 6 | 01: 1.3; 02: < 2; 03: < 2; 05: < 100; 06: 2.2; 08: 1.68
| Mean |  | 01: 1.4833; 06: 2.3167; 08: 1.4667
| Median |  | 01: 1.5; 06: 2.05; 08: 1.44
| Std Dev. |  | 01: 0.098319; 06: 0.90866; 08: 0.12501
| Rel.Std.Dev. |  | 01: 6.628%; 06: 39.22%; 08: 8.523%
| PDM3 |  | 01: 0.565%; 06: 57.06%; 08: -0.565%
| Z-Score (Absolute) |  | 01: 0.01; 02: 0.67; 03: 0.67; 05: 68.89; 06: 1.19; 08: 0.01
| Analytical results for Ca in OREAS 74b (Certified Value 3.09 wt.%) | [15 empty] | Certified
Ca | Round | Replicate | Lab | Lab | Lab | Lab | Lab | Lab | Lab | Lab | Lab | Lab | Lab | Lab |  |  | 1
| No | No | 02 | 03 | 04 | 05 | 06 | 08 | 09 | 10 | 11 | 12 | 16 | 19 |  |  | wt.%
|  |  | PF*OES | PF*OES | BF*OES | PF*OES | PF*OES | PF*OES | PF*OES | PF*OES | PF*OES/MS | PF*OES | PF*OES/MS | PF*OES |  |  | 2
3
| 1 | 1 | 3.21 | 3.0086 | 3.102 | 3.066 | 3.14 | 3 | 3.16 | 3.059 | 3.0141 | 2.9 | 3.101 | 3.209 |  |  | 1
| 1 | 2 | 3.24 | 3.3315 | 3.102 | 3.037 | 3.13 | 3 | 3.13 | 3.016 | 3.0616 | 3.2 | 3.165 | 3.159 |  |  | 0
| 1 | 3 | 3.31 | 2.9725 | 3.13 | 2.923 | 3.13 | 3 | 3.15 | 3.009 | 3.0248 | 2.9 | 2.999 | 3.138 |  |  | 16
| 1 | 4 | 3.29 | 3.0042 | 3.123 | 3.059 | 3.15 | 3 | 3.16 | 3.066 | 2.9931 | 2.9 | 3.114 | 3.145 |  |  | 3.0856
| 1 | 5 | 3.29 | 2.8247 | 3.13 | 3.052 | 3.12 | 3 | 3.14 | 2.902 | 2.9593 | 2.8 | 3.165 | 3.273 |  |  | 24
| 1 | 6 | 3.16 | 3.1828 | 3.109 | 3.066 | 3.15 | 3 | 3.17 | 2.995 | 3.0898 | 3.1 | 3.072 | 3.159
| Mean |  | 3.25 | 3.0541 | 3.116 | 3.0338 | 3.1367 | 3 | 3.1517 | 3.0078 | 3.0238 | 2.9667 | 3.1027 | 3.1805
| Median |  | 3.265 | 3.0064 | 3.116 | 3.0555 | 3.135 | 3 | 3.155 | 3.0125 | 3.0195 | 2.9 | 3.1075 | 3.159
| Std Dev. |  | 0.057619 | 0.1774 | 0.013282 | 0.055366 | 0.012111 | 0 | 0.01472 | 0.059051 | 0.046847 | 0.15055 | 0.062593 | 0.05169
| Rel.Std.Dev. |  | 1.773% | 5.809% | 0.4262% | 1.825% | 0.3861% | 0% | 0.467% | 1.963% | 1.549% | 5.075% | 2.017% | 1.625%
| PDM3 |  | 5.328% | -1.022% | 0.9855% | -1.677% | 1.655% | -2.774% | 2.141% | -2.52% | -2.002% | -3.854% | 0.5534% | 3.076%
| Z-Score (Absolute) |  | 1.79 | 0.25 | 0.39 | 0.47 | 0.61 | 0.82 | 0.77 | 0.74 | 0.57 | 1.17 | 0.25 | 1.07
| Analytical results for Cd in OREAS 74b (Indicative Value 0.81 ppm) | [15 empty] | Indicative
Cd | Round | Replicate | 02: Lab; 03: Lab; 04: Lab; 05: Lab; 06: Lab |  |  | 1
| No | No | 02: 06; 03: 09; 04: 11; 05: 12; 06: 16 |  |  | ppm
|  |  | 02: PF*MS; 03: PF*MS; 04: PF*OES/MS; 05: PF*MS; 06: PF*OES/MS |  |  | 2
2
| 1 | 1 | 02: < 2; 03: < 2; 04: < 20; 05: X; 06: 0.65358 |  |  | 1
| 1 | 2 | 02: < 2; 03: < 2; 04: < 20; 05: 0.9; 06: 0.6481 |  |  | 0
| 1 | 3 | 02: < 2; 03: < 2; 04: < 20; 05: 1; 06: 0.69521 |  |  | 16
| 1 | 4 | 02: < 2; 03: < 2; 04: < 20; 05: 0.7; 06: 0.67343 |  |  | 0.81416
| 1 | 5 | 02: < 2; 03: < 2; 04: < 20; 05: 1.5; 06: 0.56877 |  |  | 15
| 1 | 6 | 02: < 2; 03: < 2; 04: < 20; 05: 0.9; 06: 0.53086
| Mean |  | 05: 1; 06: 0.62833
| Median |  | 05: 0.9; 06: 0.65084
| Std Dev. |  | 05: 0.3; 06: 0.064159
| Rel.Std.Dev. |  | 05: 30%; 06: 10.21%
| PDM3 |  | 05: 22.83%; 06: -22.83%
Z-Score (Absolute) | bar: 02 to 06
| Analytical results for Ce in OREAS 74b (Certified Value 30.9 ppm) | [15 empty] | Certified
Ce | Round | Replicate | 02: Lab; 03: Lab; 04: Lab; 05: Lab; 06: Lab; 08: Lab; 09: Lab |  |  | 1
| No | No | 02: 05; 03: 06; 04: 09; 05: 10; 06: 11; 08: 12; 09: 16 |  |  | ppm
|  |  | 02: PF*MS; 03: PF*MS; 04: PF*MS; 05: PF*MS; 06: PF*OES/MS; 08: PF*OES; 09: PF*OES/MS |  |  | 1
2
| 1 | 1 | 02: 29.8; 03: 29.8; 04: 28.9; 05: 31.6; 06: < 40; 08: 33; 09: 32.53 |  |  | 1
| 1 | 2 | 02: 31.8; 03: 30; 04: 31.5; 05: 30.8; 06: < 40; 08: 38; 09: 31.02 |  |  | 0
| 1 | 3 | 02: 31.5; 03: 29; 04: 31.1; 05: 31.1; 06: < 40; 08: 35; 09: 32.58 |  |  | 16
| 1 | 4 | 02: 30.1; 03: 29.4; 04: 29.1; 05: 29.8; 06: < 40; 08: 37; 09: 31.7 |  |  | 30.857
| 1 | 5 | 02: 31.2; 03: 30.8; 04: 31.8; 05: 30; 06: < 40; 08: 42; 09: 31.94 |  |  | 25
| 1 | 6 | 02: 30.8; 03: 31; 04: 32.2; 05: 31.6; 06: < 40; 08: 34; 09: 31.24
| Mean |  | 02: 30.8667; 03: 30; 04: 30.7667; 05: 30.8167; 08: 36.5; 09: 31.835
| Median |  | 02: 31; 03: 29.9; 04: 31.3; 05: 30.95; 08: 36; 09: 31.82
| Std Dev. |  | 02: 0.78909; 03: 0.77974; 04: 1.4166; 05: 0.77567; 08: 3.2711; 09: 0.64584
| Rel.Std.Dev. |  | 02: 2.556%; 03: 2.599%; 04: 4.604%; 05: 2.517%; 08: 8.962%; 09: 2.029%
| PDM3 |  | 02: 0.03133%; 03: -2.777%; 04: -0.2927%; 05: -0.1307%; 08: 18.29%; 09: 3.169%
| Z-Score (Absolute) |  | 02: 0.04; 03: 0.67; 04: 0.04; 05: 0; 06: 8.93; 08: 4.69; 09: 0.84
| Analytical results for Co in OREAS 74b (Certified Value 499 ppm) | [15 empty] | Certified
Co | Round | Replicate | Lab | Lab | Lab | Lab | Lab | Lab | Lab | Lab | Lab | Lab | Lab | Lab |  |  | 1
| No | No | 01 | 02 | 03 | 05 | 06 | 08 | 09 | 10 | 11 | 12 | 16 | 17 |  |  | ppm
|  |  | PF*OES | PF*MS | PF*MS | PF*MS | PF*MS | PF*OES | PF*MS | PF*MS | PF*OES/MS | PF*OES | PF*OES/MS | BF*OES |  |  | 0
0
| 1 | 1 | 500 | 492 | 490 | 479 | 571 | 452 | 558 | 486 | 507.2387 | 517 | 512.5692 | 400 |  |  | 1
| 1 | 2 | 520 | 484 | 478 | 501 | 594 | 454 | 512 | 477 | 528.6592 | 518 | 517.3343 | 401 |  |  | 0
| 1 | 3 | 520 | 491 | 490 | 509 | 566 | 458 | 539 | 492 | 492.4777 | 513 | 511.9817 | 397 |  |  | 16
| 1 | 4 | 500 | 487 | 478 | 486 | 564 | 464 | 547 | 477 | 464.986 | 524 | 517.3164 | 403 |  |  | 498.9366
| 1 | 5 | 520 | 495 | 465 | 494 | 560 | 455 | 509 | 495 | 471.8507 | 518 | 519.1227 | 391 |  |  | 26
| 1 | 6 | 520 | 491 | 497 | 510 | 557 | 459 | 531 | 483 | 515.5848 | 495 | 524.072 | 394
| Mean |  | 513.3333 | 490 | 483 | 496.5 | 568.6667 | 457 | 532.6667 | 485 | 496.7995 | 514.1667 | 517.066 | 397.6667
| Median |  | 520 | 491 | 484 | 497.5 | 565 | 456.5 | 535 | 484.5 | 499.8582 | 517.5 | 517.3253 | 398.5
| Std Dev. |  | 10.328 | 3.8987 | 11.5585 | 12.502 | 13.3217 | 4.2895 | 19.377 | 7.51 | 25.0205 | 10.0283 | 4.4614 | 4.5461
| Rel.Std.Dev. |  | 2.012% | 0.7957% | 2.393% | 2.518% | 2.343% | 0.9386% | 3.638% | 1.548% | 5.036% | 1.95% | 0.8628% | 1.143%
| PDM3 |  | 2.885% | -1.791% | -3.194% | -0.4883% | 13.98% | -8.405% | 6.76% | -2.793% | -0.4283% | 3.053% | 3.634% | -20.3%
| Z-Score (Absolute) |  | 0.66 | 0.26 | 0.54 | 0.01 | 2.84 | 1.56 | 1.42 | 0.46 | 0.01 | 0.69 | 0.81 | 3.9
| Analytical results for Cr in OREAS 74b (Certified Value 978 ppm) | [15 empty] | Certified
Cr | Round | Replicate | Lab | Lab | Lab | Lab | Lab | Lab | Lab | Lab | Lab | Lab | Lab | Lab | Lab | Lab | 1
| No | No | 01 | 02 | 03 | 04 | 05 | 06 | 08 | 09 | 10 | 11 | 12 | 16 | 17 | 19 | ppm
|  |  | PF*OES | PF*OES | PF*OES | PF*OES | PF*MS | PF*MS | PF*OES | PF*MS | PF*MS | PF*OES/MS | PF*OES | PF*OES/MS | BF*OES | PF*OES | 0
0
| 1 | 1 | 1000 | 1000 | 892 | 900 | 940 | 1050 | 922 | 1090 | 980 | 835.0468 | 1278 | 985.489 | 602 | 1010 | 1
| 1 | 2 | 1000 | 999 | 902 | 1000 | 1010 | 1050 | 936 | 1070 | 1040 | 846.0606 | 1387 | 917.9073 | 618 | 1007 | 0
| 1 | 3 | 1050 | 1030 | 897 | 1000 | 990 | 990 | 922 | 1130 | 1030 | 839.4678 | 1268 | 964.8136 | 600 | 980 | 16
| 1 | 4 | 1000 | 1025 | 909 | 1000 | 960 | 1040 | 922 | 1030 | 990 | 780.1533 | 1287 | 955.1628 | 597 | 990 | 977.6352
| 1 | 5 | 1000 | 997 | 900 | 1000 | 990 | 1080 | 913 | 1090 | 980 | 842.9628 | 1196 | 1000.1929 | 598 | 1000 | 27
| 1 | 6 | 1000 | 981 | 924 | 900 | 1000 | 1050 | 937 | 1130 | 990 | 807.8137 | 1325 | 954.5438 | 600 | 997
| Mean |  | 1008.3333 | 1005.3333 | 904 | 966.6667 | 981.6667 | 1043.3333 | 925.3333 | 1090 | 1001.6667 | 825.2508 | 1290.1667 | 963.0182 | 602.5 | 997.3333
| Median |  | 1000 | 999.5 | 901 | 1000 | 990 | 1050 | 922 | 1090 | 990 | 837.2573 | 1282.5 | 959.9882 | 600 | 998.5
| Std Dev. |  | 20.4124 | 18.576 | 11.296 | 51.6398 | 26.3944 | 29.4392 | 9.331 | 37.9473 | 26.3944 | 26.0103 | 63.4142 | 28.4908 | 7.791 | 11.0935
| Rel.Std.Dev. |  | 2.024% | 1.848% | 1.25% | 5.342% | 2.689% | 2.822% | 1.008% | 3.481% | 2.635% | 3.152% | 4.915% | 2.958% | 1.293% | 1.112%
| PDM3 |  | 3.14% | 2.833% | -7.532% | -1.122% | 0.4124% | 6.72% | -5.35% | 11.49% | 2.458% | -15.59% | 31.97% | -1.495% | -38.37% | 2.015%
| Z-Score (Absolute) |  | 0.32 | 0.27 | 1.44 | 0.38 | 0.13 | 0.9 | 1.08 | 1.69 | 0.2 | 2.76 | 5.05 | 0.44 | 6.5 | 0.13
| Analytical results for Cs in OREAS 74b (Certified Value 2.73 ppm) | [15 empty] | Certified
Cs | Round | Replicate | 01: Lab; 02: Lab; 03: Lab; 04: Lab; 05: Lab; 06: Lab; 08: Lab | 1
| No | No | 01: 02; 02: 05; 03: 06; 04: 09; 05: 10; 06: 12; 08: 16 | ppm
|  |  | 01: PF*MS; 02: PF*MS; 03: PF*MS; 04: PF*MS; 05: PF*MS; 06: PF*MS; 08: PF*OES/MS | 2
3
| 1 | 1 | 01: 2.78; 02: 2.4; 03: 2.9; 04: 3.3; 05: 2.5; 06: 2.6; 08: 2.7792 | 1
| 1 | 2 | 01: 2.62; 02: 2.55; 03: 2.9; 04: 3.2; 05: 2.69; 06: 2.5; 08: 2.8496 | 0
| 1 | 3 | 01: 2.89; 02: 2.55; 03: 2.8; 04: 3; 05: 2.56; 06: 2.3; 08: 2.8512 | 16
| 1 | 4 | 01: 2.49; 02: 2.44; 03: 2.7; 04: 3; 05: 2.52; 06: 2.5; 08: 2.8661 | 2.7256
| 1 | 5 | 01: 2.86; 02: 2.59; 03: 2.8; 04: 3.2; 05: 2.51; 06: 2.4; 08: 2.8476 | 28
| 1 | 6 | 01: 2.83; 02: 2.44; 03: 3; 04: 3; 05: 2.61; 06: 2.5; 08: 2.8529
| Mean |  | 01: 2.745; 02: 2.495; 03: 2.85; 04: 3.1167; 05: 2.565; 06: 2.4667; 08: 2.8411
| Median |  | 01: 2.805; 02: 2.495; 03: 2.85; 04: 3.1; 05: 2.54; 06: 2.5; 08: 2.8504
| Std Dev. |  | 01: 0.15707; 02: 0.077653; 03: 0.10488; 04: 0.13292; 05: 0.073417; 06: 0.10328; 08: 0.031025
| Rel.Std.Dev. |  | 01: 5.722%; 02: 3.112%; 03: 3.68%; 04: 4.265%; 05: 2.862%; 06: 4.187%; 08: 1.092%
| PDM3 |  | 01: 0.7106%; 02: -8.462%; 03: 4.563%; 04: 14.35%; 05: -5.893%; 06: -9.501%; 08: 4.236%
| Z-Score (Absolute) |  | 01: 0; 02: 0.94; 03: 0.39; 04: 1.39; 05: 0.67; 06: 1.04; 08: 0.36
| Analytical results for Cu in OREAS 74b (Certified Value 1021 ppm) | [15 empty] | Certified
Cu | Round | Replicate | Lab | Lab | Lab | Lab | Lab | Lab | Lab | Lab | Lab | Lab | Lab | Lab | Lab |  | 1
| No | No | 01 | 02 | 03 | 04 | 05 | 06 | 08 | 09 | 10 | 11 | 12 | 16 | 17 |  | ppm
|  |  | PF*OES | PF*OES | PF*MS | PF*OES | PF*MS | PF*MS | PF*OES | PF*MS | PF*MS | PF*OES/MS | PF*MS | PF*OES/MS | BF*OES |  | 0
0
| 1 | 1 | 1050 | 1029 | 952 | 1100 | 745 | 982 | 1014 | 1150 | 834 | 971.961 | 1079 | 1082.3928 | 1005 |  | 1
| 1 | 2 | 1000 | 1017 | 888 | 1200 | 830 | 994 | 1029 | 1160 | 813 | 1001.1758 | 1073 | 1108.9526 | 1024 |  | 0
| 1 | 3 | 1050 | 1049 | 896 | 1100 | 866 | 953 | 1014 | 1160 | 741 | 1045.6685 | 1066 | 1080.4915 | 1019 |  | 16
| 1 | 4 | 1050 | 1032 | 876 | 1100 | 819 | 1010 | 1015 | 1110 | 739 | 985.9161 | 1053 | 1097.6835 | 1018 |  | 1021.2237
| 1 | 5 | 1050 | 1007 | 811 | 1200 | 854 | 1020 | 1005 | 1140 | 784 | 967.7812 | 1083 | 1098.8937 | 1004 |  | 29
| 1 | 6 | 1000 | 1002 | 903 | 1200 | 881 | 971 | 1031 | 1200 | 833 | 994.4307 | 1065 | 1083.7597 | 1005
| Mean |  | 1033.3333 | 1022.6667 | 887.6667 | 1150 | 832.5 | 988.3333 | 1018 | 1153.3333 | 790.6667 | 994.4889 | 1069.8333 | 1092.029 | 1012.5
| Median |  | 1050 | 1023 | 892 | 1150 | 842 | 988 | 1014.5 | 1155 | 798.5 | 990.1734 | 1069.5 | 1090.7216 | 1011.5
| Std Dev. |  | 25.8199 | 17.4662 | 45.7326 | 54.7723 | 48.5417 | 24.873 | 10 | 29.4392 | 43.242 | 28.1367 | 10.852 | 11.4879 | 8.8261
| Rel.Std.Dev. |  | 2.499% | 1.708% | 5.152% | 4.763% | 5.831% | 2.517% | 0.9823% | 2.553% | 5.469% | 2.829% | 1.014% | 1.052% | 0.8717%
| PDM3 |  | 1.186% | 0.1413% | -13.08% | 12.61% | -18.48% | -3.221% | -0.3157% | 12.94% | -22.58% | -2.618% | 4.76% | 6.933% | -0.8542%
| Z-Score (Absolute) |  | 0.2 | 0.06 | 1.7 | 1.72 | 2.41 | 0.39 | 0 | 1.76 | 2.96 | 0.31 | 0.67 | 0.96 | 0.07
| Analytical results for Dy in OREAS 74b (Certified Value 1.96 ppm) | [15 empty] | Certified
Dy | Round | Replicate | 01: Lab; 02: Lab; 03: Lab; 04: Lab; 05: Lab; 06: Lab |  | 1
| No | No | 01: 05; 02: 06; 03: 09; 04: 10; 05: 12; 06: 16 |  | ppm
|  |  | 01: PF*MS; 02: PF*MS; 03: PF*MS; 04: PF*MS; 05: PF*MS; 06: PF*OES/MS |  | 2
3
| 1 | 1 | 01: 1.86; 02: 1.8; 03: 2.2; 04: 1.89; 05: 2.4; 06: 2.0128 |  | 1
| 1 | 2 | 01: 1.97; 02: 1.8; 03: 2.3; 04: 1.82; 05: 2.5; 06: 2.0492 |  | 0
| 1 | 3 | 01: 1.94; 02: 1.9; 03: 2.2; 04: 1.87; 05: 2.3; 06: 1.9164 |  | 16
| 1 | 4 | 01: 1.97; 02: 1.8; 03: 2.2; 04: 1.93; 05: 2.9; 06: 1.9584 |  | 1.961
| 1 | 5 | 01: 1.91; 02: 1.8; 03: 2.2; 04: 1.89; 05: 2.7; 06: 2.0093 |  | 30
| 1 | 6 | 01: 1.81; 02: 1.8; 03: 2.1; 04: 1.84; 05: 2.2; 06: 2.0833
| Mean |  | 01: 1.91; 02: 1.8167; 03: 2.2; 04: 1.8733; 05: 2.5; 06: 2.0049
| Median |  | 01: 1.925; 02: 1.8; 03: 2.2; 04: 1.88; 05: 2.45; 06: 2.011
| Std Dev. |  | 01: 0.064187; 02: 0.040825; 03: 0.063246; 04: 0.039328; 05: 0.26077; 06: 0.060311
| Rel.Std.Dev. |  | 01: 3.361%; 02: 2.247%; 03: 2.875%; 04: 2.099%; 05: 10.43%; 06: 3.008%
| PDM3 |  | 01: -2.6%; 02: -7.359%; 03: 12.19%; 04: -4.47%; 05: 27.49%; 06: 2.24%
| Z-Score (Absolute) |  | 01: 0.28; 02: 0.84; 03: 1.45; 04: 0.5; 05: 3.25; 06: 0.28
| Analytical results for Er in OREAS 74b (Certified Value 1.18 ppm) | [15 empty] | Certified
Er | Round | Replicate | 01: Lab; 02: Lab; 03: Lab; 04: Lab; 05: Lab; 06: Lab |  | 1
| No | No | 01: 05; 02: 06; 03: 09; 04: 10; 05: 12; 06: 16 |  | ppm
|  |  | 01: PF*MS; 02: PF*MS; 03: PF*MS; 04: PF*MS; 05: PF*MS; 06: PF*OES/MS |  | 2
3
| 1 | 1 | 01: 1; 02: 1.2; 03: 1.2; 04: 1.08; 05: 1.4; 06: 1.1256 |  | 1
| 1 | 2 | 01: 1.08; 02: 1.2; 03: 1.3; 04: 1.21; 05: 1.5; 06: 1.2674 |  | 0
| 1 | 3 | 01: 1.06; 02: 1.1; 03: 1.3; 04: 1.25; 05: 1.6; 06: 1.2396 |  | 16
| 1 | 4 | 01: 1.06; 02: 1.3; 03: 1.3; 04: 1.07; 05: 1.7; 06: 1.2708 |  | 1.1804
| 1 | 5 | 01: 1.08; 02: 1.2; 03: 1.3; 04: 1.19; 05: 1.6; 06: 1.1664 |  | 31
| 1 | 6 | 01: 1.16; 02: 1.2; 03: 1.2; 04: 1.09; 05: 1.4; 06: 1.2119
| Mean |  | 01: 1.0733; 02: 1.2; 03: 1.2667; 04: 1.1483; 05: 1.5333; 06: 1.2136
| Median |  | 01: 1.07; 02: 1.2; 03: 1.3; 04: 1.14; 05: 1.55; 06: 1.2257
| Std Dev. |  | 01: 0.05164; 02: 0.063246; 03: 0.05164; 04: 0.077567; 05: 0.12111; 06: 0.057993
| Rel.Std.Dev. |  | 01: 4.811%; 02: 5.27%; 03: 4.077%; 04: 6.755%; 05: 7.898%; 06: 4.779%
| PDM3 |  | 01: -9.069%; 02: 1.661%; 03: 7.309%; 04: -2.716%; 05: 29.9%; 06: 2.814%
| Z-Score (Absolute) |  | 01: 1.52; 02: 0.08; 03: 0.68; 04: 0.67; 05: 3.72; 06: 0.08
| Analytical results for Eu in OREAS 74b (Certified Value 0.53 ppm) | [15 empty] | Certified
Eu | Round | Replicate | 01: Lab; 02: Lab; 03: Lab; 04: Lab; 05: Lab; 06: Lab |  | 1
| No | No | 01: 05; 02: 06; 03: 09; 04: 10; 05: 12; 06: 16 |  | ppm
|  |  | 01: PF*MS; 02: PF*MS; 03: PF*MS; 04: PF*MS; 05: PF*MS; 06: PF*OES/MS |  | 2
3
| 1 | 1 | 01: 0.48; 02: 0.5; 03: 0.6; 04: 0.54; 05: 0.7; 06: 0.47498 |  | 1
| 1 | 2 | 01: 0.54; 02: 0.5; 03: 0.6; 04: 0.52; 05: 0.6; 06: 0.51903 |  | 0
| 1 | 3 | 01: 0.51; 02: 0.5; 03: 0.5; 04: 0.56; 05: 0.7; 06: 0.53517 |  | 16
| 1 | 4 | 01: 0.52; 02: 0.5; 03: 0.5; 04: 0.54; 05: 0.8; 06: 0.53854 |  | 0.52741
| 1 | 5 | 01: 0.48; 02: 0.5; 03: 0.6; 04: 0.58; 05: 0.7; 06: 0.50372 |  | 32
| 1 | 6 | 01: 0.5; 02: 0.5; 03: 0.6; 04: 0.66; 05: 0.7; 06: 0.53292
| Mean |  | 01: 0.505; 02: 0.5; 03: 0.56667; 04: 0.56667; 05: 0.7; 06: 0.51739
| Median |  | 01: 0.505; 02: 0.5; 03: 0.6; 04: 0.55; 05: 0.7; 06: 0.52598
| Std Dev. |  | 01: 0.023452; 02: 0; 03: 0.05164; 04: 0.050067; 05: 0.063246; 06: 0.024467
| Rel.Std.Dev. |  | 01: 4.644%; 02: 0%; 03: 9.113%; 04: 8.835%; 05: 9.035%; 06: 4.729%
| PDM3 |  | 01: -4.249%; 02: -5.197%; 03: 7.443%; 04: 7.443%; 05: 32.72%; 06: -1.9%
| Z-Score (Absolute) |  | 01: 0.81; 02: 0.92; 03: 0.54; 04: 0.54; 05: 3.45; 06: 0.54
| Analytical results for Fe in OREAS 74b (Certified Value 12.6 wt.%) | [15 empty] | Certified
Fe | Round | Replicate | Lab | Lab | Lab | Lab | Lab | Lab | Lab | Lab | Lab | Lab | Lab | Lab | Lab | Lab | 1
| No | No | 01 | 02 | 03 | 04 | 05 | 06 | 08 | 09 | 10 | 11 | 12 | 16 | 17 | 19 | wt.%
|  |  | PF*OES | PF*OES | PF*OES | PF*OES | PF*OES | PF*OES | PF*OES | PF*OES | PF*OES | PF*OES/MS | PF*OES | PF*OES/MS | BF*OES | PF*OES | 2
3
| 1 | 1 | 12.9 | 13.25 | 12.68 | 11.98 | 12.45 | 12.6 | 12.2 | 12.5 | 12.4 | 12.1059 | 14 | 11.843 | 12.527 | 13.569 | 1
| 1 | 2 | 12.8 | 13.43 | 13.69 | 12.39 | 12.25 | 12.6 | 12.3 | 12.5 | 12.5 | 12.3239 | 13.7 | 11.928 | 12.548 | 13.366 | 0
| 1 | 3 | 13.1 | 13.32 | 12.88 | 12 | 12.25 | 12.6 | 12.3 | 12.5 | 12.35 | 12.4809 | 13.7 | 11.865 | 12.681 | 13.178 | 16
| 1 | 4 | 12.5 | 13.65 | 12.91 | 12.33 | 12.2 | 12.5 | 12.1 | 12.5 | 12.5 | 12.5592 | 13.3 | 11.857 | 12.618 | 13.401 | 12.601
| 1 | 5 | 12.7 | 14.29 | 12.86 | 12.47 | 12.3 | 12.5 | 12.2 | 12.7 | 12.35 | 12.1216 | 13.3 | 12.178 | 12.625 | 13.905 | 33
| 1 | 6 | 12.5 | 13.17 | 13.5 | 12.16 | 12.4 | 12.6 | 12.5 | 12.5 | 12.35 | 12.4936 | 14.1 | 11.817 | 12.583 | 13.269
| Mean |  | 12.75 | 13.5183 | 13.0867 | 12.2217 | 12.3083 | 12.5667 | 12.2667 | 12.5333 | 12.4083 | 12.3475 | 13.6833 | 11.9147 | 12.597 | 13.448
| Median |  | 12.75 | 13.375 | 12.895 | 12.245 | 12.275 | 12.6 | 12.25 | 12.5 | 12.375 | 12.4024 | 13.7 | 11.861 | 12.6005 | 13.3835
| Std Dev. |  | 0.23452 | 0.41311 | 0.40633 | 0.20644 | 0.09704 | 0.05164 | 0.13663 | 0.08165 | 0.073598 | 0.19694 | 0.33714 | 0.13416 | 0.056175 | 0.25976
| Rel.Std.Dev. |  | 1.839% | 3.056% | 3.105% | 1.689% | 0.7884% | 0.4109% | 1.114% | 0.6515% | 0.5931% | 1.595% | 2.464% | 1.126% | 0.4459% | 1.932%
| PDM3 |  | 1.182% | 7.28% | 3.854% | -3.01% | -2.323% | -0.2724% | -2.653% | -0.537% | -1.529% | -2.012% | 8.589% | -5.447% | -0.0317% | 6.722%
| Z-Score (Absolute) |  | 0.51 | 2.49 | 1.38 | 0.84 | 0.62 | 0.04 | 0.73 | 0.04 | 0.36 | 0.52 | 2.91 | 1.63 | 0.12 | 2.31
| Analytical results for Ga in OREAS 74b (Certified Value 8.52 ppm) | [15 empty] | Certified
Ga | Round | Replicate | 01: Lab; 02: Lab; 03: Lab; 04: Lab; 05: Lab; 06: Lab; 08: Lab; 09: Lab | 1
| No | No | 01: 02; 02: 05; 03: 06; 04: 09; 05: 10; 06: 11; 08: 12; 09: 16 | ppm
|  |  | 01: PF*MS; 02: PF*MS; 03: PF*MS; 04: PF*MS; 05: PF*MS; 06: PF*OES/MS; 08: PF*MS; 09: PF*OES/MS | 2
3
| 1 | 1 | 01: 8.7; 02: 7.8; 03: 8.4; 04: 8.1; 05: 8.1; 06: < 100; 08: 11; 09: 8.8881 | 1
| 1 | 2 | 01: 8.9; 02: 8.4; 03: 8.8; 04: 7; 05: 8.5; 06: < 100; 08: 11; 09: 8.6444 | 0
| 1 | 3 | 01: 8.8; 02: 8.5; 03: 8.5; 04: 7.4; 05: 8.7; 06: < 100; 08: 11; 09: 9.1621 | 16
| 1 | 4 | 01: 8.9; 02: 7.9; 03: 8.6; 04: 7.8; 05: 7.9; 06: < 100; 08: 11; 09: 8.2617 | 8.5196
| 1 | 5 | 01: 9.5; 02: 8.4; 03: 8.6; 04: 6.9; 05: 8.4; 06: < 100; 08: 11; 09: 8.4117 | 34
| 1 | 6 | 01: 8.7; 02: 8.1; 03: 8.3; 04: 7.6; 05: 8.8; 06: < 100; 08: 11; 09: 8.7212
| Mean |  | 01: 8.9167; 02: 8.1833; 03: 8.5333; 04: 7.4667; 05: 8.4; 08: 11; 09: 8.6815
| Median |  | 01: 8.85; 02: 8.25; 03: 8.55; 04: 7.5; 05: 8.45; 08: 11; 09: 8.6828
| Std Dev. |  | 01: 0.29944; 02: 0.29269; 03: 0.17512; 04: 0.46332; 05: 0.34641; 08: 0; 09: 0.32424
| Rel.Std.Dev. |  | 01: 3.358%; 02: 3.577%; 03: 2.052%; 04: 6.205%; 05: 4.124%; 08: 0%; 09: 3.735%
| PDM3 |  | 01: 4.66%; 02: -3.947%; 03: 0.1607%; 04: -12.36%; 05: -1.404%; 08: 29.11%; 09: 1.9%
| Z-Score (Absolute) |  | 01: 0.57; 02: 0.78; 03: 0.14; 04: 2.1; 05: 0.38; 06: 76.12; 08: 4.4; 09: 0.14
| Analytical results for Gd in OREAS 74b (Certified Value 1.9 ppm) | [15 empty] | Certified
Gd | Round | Replicate | 01: Lab; 02: Lab; 03: Lab; 04: Lab; 05: Lab; 06: Lab | 1
| No | No | 01: 05; 02: 06; 03: 09; 04: 10; 05: 12; 06: 16 | ppm
|  |  | 01: PF*MS; 02: PF*MS; 03: PF*MS; 04: PF*MS; 05: PF*MS; 06: PF*OES/MS | 2
3
| 1 | 1 | 01: 1.83; 02: 1.7; 03: 2; 04: 2.13; 05: 2.6; 06: 1.9264 | 1
| 1 | 2 | 01: 2.02; 02: 1.8; 03: 1.9; 04: 2.03; 05: 2.7; 06: 1.9889 | 0
| 1 | 3 | 01: 2.01; 02: 1.7; 03: 1.6; 04: 2.16; 05: 2.5; 06: 2.103 | 16
| 1 | 4 | 01: 1.88; 02: 1.7; 03: 1.7; 04: 1.96; 05: 3.5; 06: 1.8215 | 1.9012
| 1 | 5 | 01: 1.94; 02: 1.7; 03: 2; 04: 2; 05: 3.2; 06: 1.9656 | 35
| 1 | 6 | 01: 2.01; 02: 1.8; 03: 1.7; 04: 2; 05: 2.5; 06: 1.9619
| Mean |  | 01: 1.9483; 02: 1.7333; 03: 1.8167; 04: 2.0467; 05: 2.8333; 06: 1.9612
| Median |  | 01: 1.975; 02: 1.7; 03: 1.8; 04: 2.015; 05: 2.65; 06: 1.9638
| Std Dev. |  | 01: 0.079352; 02: 0.05164; 03: 0.17224; 04: 0.079917; 05: 0.41793; 06: 0.091221
| Rel.Std.Dev. |  | 01: 4.073%; 02: 2.979%; 03: 9.481%; 04: 3.905%; 05: 14.75%; 06: 4.651%
| PDM3 |  | 01: 2.477%; 02: -8.832%; 03: -4.448%; 04: 7.649%; 05: 49.03%; 06: 3.154%
| Z-Score (Absolute) |  | 01: 0.04; 02: 1.3; 03: 0.81; 04: 0.54; 05: 5.15; 06: 0.04
| Analytical results for Ge in OREAS 74b (Indicative Value 2.77 ppm) | [15 empty] | Indicative
Ge | Round | Replicate | 01: Lab; 02: Lab; 03: Lab; 04: Lab; 05: Lab | 1
| No | No | 01: 02; 02: 06; 03: 09; 04: 11; 05: 16 | ppm
|  |  | 01: PF*MS; 02: PF*MS; 03: PF*MS; 04: PF*OES/MS; 05: PF*OES/MS | 2
2
| 1 | 1 | 01: 2; 02: 4.6; 03: 4.8; 04: < 40; 05: 1.7635 | 1
| 1 | 2 | 01: 1; 02: 4.5; 03: 2.9; 04: < 40; 05: 1.6342 | 0
| 1 | 3 | 01: 1; 02: 4.6; 03: 3.2; 04: < 40; 05: 1.4699 | 16
| 1 | 4 | 01: X; 02: 5; 03: 3.2; 04: < 40; 05: 1.8742 | 2.7723
| 1 | 5 | 01: 2; 02: 4.8; 03: 2.6; 04: < 40; 05: 1.3857 | 16
| 1 | 6 | 01: 1; 02: 4.2; 03: 3.9; 04: < 40; 05: 1.7078
| Mean |  | 01: 1.4; 02: 4.6167; 03: 3.4333; 05: 1.6392
| Median |  | 01: 1; 02: 4.6; 03: 3.2; 05: 1.671
| Std Dev. |  | 01: 0.54772; 02: 0.27142; 03: 0.79666; 05: 0.18349
| Rel.Std.Dev. |  | 01: 39.12%; 02: 5.879%; 03: 23.2%; 05: 11.19%
| PDM3 |  | 01: -49.5%; 02: 66.53%; 03: 23.84%; 05: -40.87%
| Z-Score (Absolute) |  | 01: 0.76; 02: 0.44; 03: 0; 04: 6.23; 05: 0.67
| Analytical results for Hf in OREAS 74b (Indicative Value 1.82 ppm) | [15 empty] | Indicative
Hf | Round | Replicate | 01: Lab; 02: Lab; 03: Lab; 04: Lab; 05: Lab | 1
| No | No | 01: 05; 02: 06; 03: 09; 04: 10; 05: 16 | ppm
|  |  | 01: PF*MS; 02: PF*MS; 03: PF*MS; 04: PF*MS; 05: PF*OES/MS | 2
2
| 1 | 1 | 01: 1.7; 02: < 10; 03: < 10; 04: 2; 05: 1.8214 | 1
| 1 | 2 | 01: 2; 02: < 10; 03: < 10; 04: 2.1; 05: 1.6899 | 0
| 1 | 3 | 01: 1.8; 02: < 10; 03: < 10; 04: 2; 05: 1.7095 | 16
| 1 | 4 | 01: 1.7; 02: < 10; 03: < 10; 04: 1.6; 05: 1.7363 | 1.8201
| 1 | 5 | 01: 1.9; 02: < 10; 03: < 10; 04: 1.8; 05: 1.7184 | 11
| 1 | 6 | 01: 1.8; 02: < 10; 03: < 10; 04: 1.9; 05: 1.787
| Mean |  | 01: 1.8167; 04: 1.9; 05: 1.7437
| Median |  | 01: 1.8; 04: 1.95; 05: 1.7274
| Std Dev. |  | 01: 0.1169; 04: 0.17889; 05: 0.050352
| Rel.Std.Dev. |  | 01: 6.435%; 04: 9.415%; 05: 2.888%
| PDM3 |  | 01: -0.1908%; 04: 4.388%; 05: -4.197%
| Z-Score (Absolute) |  | 01: 0.36; 02: 13.38; 03: 13.38; 04: 0; 05: 0.67
| Analytical results for Ho in OREAS 74b (Certified Value 0.4 ppm) | [15 empty] | Certified
Ho | Round | Replicate | 01: Lab; 02: Lab; 03: Lab; 04: Lab; 05: Lab; 06: Lab | 1
| No | No | 01: 05; 02: 06; 03: 09; 04: 10; 05: 12; 06: 16 | ppm
|  |  | 01: PF*MS; 02: PF*MS; 03: PF*MS; 04: PF*MS; 05: PF*MS; 06: PF*OES/MS | 2
2
| 1 | 1 | 01: 0.38; 02: 0.4; 03: 0.5; 04: 0.36; 05: 0.5; 06: 0.4053 | 1
| 1 | 2 | 01: 0.39; 02: 0.4; 03: 0.5; 04: 0.37; 05: 0.6; 06: 0.45868 | 0
| 1 | 3 | 01: 0.4; 02: 0.4; 03: 0.4; 04: 0.33; 05: 0.6; 06: 0.43017 | 16
| 1 | 4 | 01: 0.39; 02: 0.4; 03: 0.4; 04: 0.39; 05: 0.7; 06: 0.39655 | 0.40408
| 1 | 5 | 01: 0.35; 02: 0.4; 03: 0.5; 04: 0.38; 05: 0.6; 06: 0.39591 | 36
| 1 | 6 | 01: 0.38; 02: 0.4; 03: 0.5; 04: 0.37; 05: 0.5; 06: 0.39918
| Mean |  | 01: 0.38167; 02: 0.4; 03: 0.46667; 04: 0.36667; 05: 0.58333; 06: 0.4143
| Median |  | 01: 0.385; 02: 0.4; 03: 0.5; 04: 0.37; 05: 0.6; 06: 0.40224
| Std Dev. |  | 01: 0.017224; 02: 6.0809e-17; 03: 0.05164; 04: 0.020656; 05: 0.075277; 06: 0.025237
| Rel.Std.Dev. |  | 01: 4.513%; 02: 1.52e-14%; 03: 11.07%; 04: 5.633%; 05: 12.9%; 06: 6.092%
| PDM3 |  | 01: -5.548%; 02: -1.011%; 03: 15.49%; 04: -9.26%; 05: 44.36%; 06: 2.528%
| Z-Score (Absolute) |  | 01: 0.52; 02: 0.15; 03: 1.22; 04: 0.83; 05: 3.6; 06: 0.15
| Analytical results for In in OREAS 74b (Indicative Value < 0.1 ppm) | [15 empty] | Indicative
In | Round | Replicate | 01: Lab; 02: Lab; 03: Lab; 04: Lab; 05: Lab | 1
| No | No | 01: 02; 02: 06; 03: 09; 04: 12; 05: 16 | ppm
|  |  | 01: PF*MS; 02: PF*MS; 03: PF*MS; 04: PF*MS; 05: PF*OES/MS | 2
2
| 1 | 1 | 01: X; 02: < 0.2; 03: < 0.2; 04: X; 05: 0.017664 | 1
| 1 | 2 | 01: X; 02: < 0.2; 03: < 0.2; 04: X; 05: 0.028784 | 0
| 1 | 3 | 01: X; 02: < 0.2; 03: < 0.2; 04: X; 05: 0.038736 | 16
| 1 | 4 | 01: 0.1; 02: < 0.2; 03: < 0.2; 04: X; 05: 0.018256 | < 0.1
| 1 | 5 | 01: X; 02: < 0.2; 03: < 0.2; 04: X; 05: 0.022305 | 12
| 1 | 6 | 01: X; 02: < 0.2; 03: < 0.2; 04: X; 05: 0.019547
| Mean |  | 01: 0.1; 05: 0.024215
| Median |  | 01: 0.1; 05: 0.020926
| Std Dev. |  | 05: 0.0081926
| Rel.Std.Dev. |  | 05: 33.83%
PDM3
Z-Score (Absolute) | bar: 01 to 05
| Analytical results for K in OREAS 74b (Certified Value 0.718 wt.%) | [15 empty] | Certified
K | Round | Replicate | Lab | Lab | Lab | Lab | Lab | Lab | Lab | Lab | Lab | Lab | Lab | Lab |  |  | 1
| No | No | 02 | 03 | 04 | 05 | 06 | 08 | 09 | 10 | 11 | 12 | 16 | 19 |  |  | wt.%
|  |  | PF*OES | PF*OES | BF*OES | PF*OES | PF*OES | PF*OES | PF*OES | PF*OES | PF*OES/MS | PF*OES | PF*OES/MS | PF*OES |  |  | 3
3
| 1 | 1 | 0.76 | 0.7938 | 0.706 | 0.7 | 0.7 | 1.1 | 0.7 | 0.7 | 0.59362 | 0.8 | 0.752 | 0.963 |  |  | 1
| 1 | 2 | 0.76 | 0.7061 | 0.714 | 0.7 | 0.7 | 1.1 | 0.7 | 0.7 | 0.6017 | 0.8 | 0.809 | 0.938 |  |  | 0
| 1 | 3 | 0.79 | 0.7815 | 0.731 | 0.7 | 0.7 | 1.1 | 0.7 | 0.7 | 0.62683 | 0.8 | 0.723 | 0.946 |  |  | 16
| 1 | 4 | 0.79 | 0.761 | 0.714 | 0.7 | 0.7 | 1.1 | 0.7 | 0.7 | 0.64059 | 0.8 | 0.742 | 0.905 |  |  | 0.71755
| 1 | 5 | 0.78 | 0.7254 | 0.722 | 0.7 | 0.7 | 1.1 | 0.7 | 0.7 | 0.57992 | 0.8 | 0.763 | 0.996 |  |  | 37
| 1 | 6 | 0.75 | 0.7193 | 0.706 | 0.7 | 0.7 | 1.1 | 0.7 | 0.7 | 0.62437 | 0.7 | 0.751 | 0.963
| Mean |  | 0.77167 | 0.74785 | 0.7155 | 0.7 | 0.7 | 1.1 | 0.7 | 0.7 | 0.61117 | 0.78333 | 0.75667 | 0.95183
| Median |  | 0.77 | 0.7432 | 0.714 | 0.7 | 0.7 | 1.1 | 0.7 | 0.7 | 0.61303 | 0.8 | 0.7515 | 0.9545
| Std Dev. |  | 0.017224 | 0.035997 | 0.0096695 | 1.2162e-16 | 1.2162e-16 | 2.4324e-16 | 1.2162e-16 | 1.2162e-16 | 0.023062 | 0.040825 | 0.028918 | 0.030394
| Rel.Std.Dev. |  | 2.232% | 4.813% | 1.351% | 1.737e-14% | 1.737e-14% | 2.211e-14% | 1.737e-14% | 1.737e-14% | 3.773% | 5.212% | 3.822% | 3.193%
| PDM3 |  | 7.541% | 4.222% | -0.2862% | -2.446% | -2.446% | 53.3% | -2.446% | -2.446% | -14.83% | 9.167% | 5.451% | 32.65%
| Z-Score (Absolute) |  | 0.86 | 0.35 | 0.35 | 0.67 | 0.67 | 7.87 | 0.67 | 0.67 | 2.57 | 1.1 | 0.54 | 4.7
| Analytical results for La in OREAS 74b (Certified Value 17.4 ppm) | [15 empty] | Certified
La | Round | Replicate | 02: Lab; 03: Lab; 04: Lab; 05: Lab; 06: Lab; 08: Lab; 09: Lab |  |  | 1
| No | No | 02: 05; 03: 06; 04: 09; 05: 10; 06: 11; 08: 12; 09: 16 |  |  | ppm
|  |  | 02: PF*MS; 03: PF*MS; 04: PF*MS; 05: PF*MS; 06: PF*OES/MS; 08: PF*MS; 09: PF*OES/MS |  |  | 1
2
| 1 | 1 | 02: 17; 03: 16.2; 04: 16.8; 05: 18.7; 06: < 40; 08: 21.7; 09: 18.6487 |  |  | 1
| 1 | 2 | 02: 18.2; 03: 16.6; 04: 17.3; 05: 17.8; 06: < 40; 08: 22; 09: 17.5896 |  |  | 0
| 1 | 3 | 02: 17.4; 03: 16; 04: 17.4; 05: 18.3; 06: < 40; 08: 21.8; 09: 18.3242 |  |  | 16
| 1 | 4 | 02: 16.9; 03: 16.2; 04: 16.6; 05: 17; 06: < 40; 08: 23.1; 09: 18.3479 |  |  | 17.4241
| 1 | 5 | 02: 17.5; 03: 16.8; 04: 17.3; 05: 17.7; 06: < 40; 08: 22.4; 09: 18.0437 |  |  | 38
| 1 | 6 | 02: 17.2; 03: 17.1; 04: 17.5; 05: 18.7; 06: < 40; 08: 21.8; 09: 17.5689
| Mean |  | 02: 17.3667; 03: 16.4833; 04: 17.15; 05: 18.0333; 08: 22.1333; 09: 18.0872
| Median |  | 02: 17.3; 03: 16.4; 04: 17.3; 05: 18.05; 08: 21.9; 09: 18.1839
| Std Dev. |  | 02: 0.46762; 03: 0.42151; 04: 0.36194; 05: 0.66232; 08: 0.53541; 09: 0.4376
| Rel.Std.Dev. |  | 02: 2.693%; 03: 2.557%; 04: 2.11%; 05: 3.673%; 08: 2.419%; 09: 2.419%
| PDM3 |  | 02: -0.3296%; 03: -5.399%; 04: -1.573%; 05: 3.497%; 08: 27.03%; 09: 3.805%
| Z-Score (Absolute) |  | 02: 0.51; 03: 1.18; 04: 0.67; 05: 0; 06: 1.5; 08: 3.13; 09: 0.04
| Analytical results for Li in OREAS 74b (Certified Value 29.3 ppm) | [15 empty] | Certified
Li | Round | Replicate | 02: Lab; 03: Lab; 04: Lab; 05: Lab; 06: Lab; 08: Lab |  |  | 1
| No | No | 02: 02; 03: 06; 04: 09; 05: 11; 06: 12; 08: 16 |  |  | ppm
|  |  | 02: PF*MS; 03: PF*MS; 04: PF*MS; 05: PF*OES/MS; 06: PF*MS; 08: PF*OES/MS |  |  | 1
2
| 1 | 1 | 02: 28; 03: 29; 04: 40; 05: < 40; 06: 30.5; 08: 27.8818 |  |  | 1
| 1 | 2 | 02: 25; 03: 32; 04: 29; 05: < 40; 06: 30.5; 08: 28.93 |  |  | 0
| 1 | 3 | 02: 27; 03: 30; 04: 31; 05: < 40; 06: 29.6; 08: 27.8962 |  |  | 16
| 1 | 4 | 02: 27; 03: 30; 04: 32; 05: < 40; 06: 29.1; 08: 28.6412 |  |  | 29.2812
| 1 | 5 | 02: 27; 03: 30; 04: 29; 05: < 40; 06: 28.7; 08: 28.4459 |  |  | 39
| 1 | 6 | 02: 30; 03: 31; 04: 33; 05: < 40; 06: 29.3; 08: 28.1415
| Mean |  | 02: 27.3333; 03: 30.3333; 04: 32.3333; 06: 29.6167; 08: 28.3228
| Median |  | 02: 27; 03: 30; 04: 31.5; 06: 29.45; 08: 28.2937
| Std Dev. |  | 02: 1.633; 03: 1.0328; 04: 4.0825; 06: 0.74409; 08: 0.42297
| Rel.Std.Dev. |  | 02: 5.974%; 03: 3.405%; 04: 12.63%; 06: 2.512%; 08: 1.493%
| PDM3 |  | 02: -6.652%; 03: 3.593%; 04: 10.42%; 06: 1.146%; 08: -3.273%
| Z-Score (Absolute) |  | 02: 0.74; 03: 0.61; 04: 1.51; 05: 4.03; 06: 0.29; 08: 0.29
| Analytical results for Lu in OREAS 74b (Indicative Value 0.19 ppm) | [15 empty] | Indicative
Lu | Round | Replicate | 02: Lab; 03: Lab; 04: Lab; 05: Lab |  |  | 1
| No | No | 02: 05; 03: 10; 04: 12; 05: 16 |  |  | ppm
|  |  | 02: PF*MS; 03: PF*MS; 04: PF*MS; 05: PF*OES/MS |  |  | 2
2
| 1 | 1 | 02: 0.17; 03: 0.14; 04: X; 05: 0.23356 |  |  | 1
| 1 | 2 | 02: 0.16; 03: 0.15; 04: X; 05: 0.26277 |  |  | 0
| 1 | 3 | 02: 0.16; 03: 0.16; 04: X; 05: 0.20387 |  |  | 16
| 1 | 4 | 02: 0.16; 03: 0.16; 04: X; 05: 0.35598 |  |  | 0.1932
| 1 | 5 | 02: 0.15; 03: 0.16; 04: X; 05: 0.28067 |  |  | 13
| 1 | 6 | 02: 0.16; 03: 0.17; 04: X; 05: 0.24074
| Mean |  | 02: 0.16; 03: 0.15667; 05: 0.26293
| Median |  | 02: 0.16; 03: 0.16; 05: 0.25175
| Std Dev. |  | 02: 0.0063246; 03: 0.010328; 05: 0.052567
| Rel.Std.Dev. |  | 02: 3.953%; 03: 6.592%; 05: 19.99%
| PDM3 |  | 02: -17.18%; 03: -18.91%; 05: 36.09%
| Z-Score (Absolute) |  | 02: 0; 03: 0.67; 04: NA; 05: 20.82
| Analytical results for Mg in OREAS 74b (Certified Value 9.38 wt.%) | [15 empty] | Certified
Mg | Round | Replicate | Lab | Lab | Lab | Lab | Lab | Lab | Lab | Lab | Lab | Lab | Lab | Lab | Lab | Lab | 1
| No | No | 01 | 02 | 03 | 04 | 05 | 06 | 08 | 09 | 10 | 11 | 12 | 16 | 17 | 19 | wt.%
|  |  | PF*OES | PF*OES | PF*OES | BF*OES | PF*OES | PF*OES | PF*OES | PF*OES | PF*OES | PF*OES/MS | PF*OES | PF*OES/MS | BF*OES | PF*OES | 2
3
| 1 | 1 | 9.468 | 9.3 | 10.13 | 9.269 | 9.378 | 9.46 | 8.5 | 9.54 | 9.167 | 9.3742 | 9.227 | 8.9396 | 9.54 | 9.715 | 1
| 1 | 2 | 9.408 | 9.36 | 9.66 | 9.323 | 9.347 | 9.33 | 8.6 | 9.34 | 9.197 | 9.3405 | 8.986 | 8.8653 | 9.468 | 9.746 | 0
| 1 | 3 | 9.528 | 9.62 | 9.858 | 9.432 | 9.317 | 9.38 | 8.4 | 9.5 | 9.257 | 9.7382 | 9.046 | 8.9029 | 9.426 | 9.89 | 16
| 1 | 4 | 9.287 | 9.43 | 9.641 | 9.287 | 9.317 | 9.37 | 8.5 | 9.56 | 9.257 | 9.4118 | 9.167 | 8.9853 | 9.504 | 9.607 | 9.3803
| 1 | 5 | 9.468 | 9.51 | 9.96 | 9.317 | 9.347 | 9.3 | 8.7 | 9.5 | 9.136 | 9.4995 | 8.865 | 9.0257 | 9.48 | 10.005 | 40
| 1 | 6 | 9.347 | 9.24 | 9.61 | 9.366 | 9.317 | 9.19 | 8.6 | 9.52 | 9.197 | 9.3417 | 8.805 | 8.83 | 9.528 | 9.703
| Mean |  | 9.4177 | 9.41 | 9.8098 | 9.3323 | 9.3372 | 9.3383 | 8.55 | 9.4933 | 9.2018 | 9.451 | 9.016 | 8.9248 | 9.491 | 9.7777
| Median |  | 9.438 | 9.395 | 9.759 | 9.32 | 9.332 | 9.35 | 8.55 | 9.51 | 9.197 | 9.393 | 9.016 | 8.9212 | 9.492 | 9.7305
| Std Dev. |  | 0.088771 | 0.14 | 0.20894 | 0.059085 | 0.024823 | 0.090646 | 0.10488 | 0.078655 | 0.048334 | 0.15259 | 0.16519 | 0.07356 | 0.041986 | 0.14417
| Rel.Std.Dev. |  | 0.9426% | 1.488% | 2.13% | 0.6331% | 0.2658% | 0.9707% | 1.227% | 0.8285% | 0.5253% | 1.615% | 1.832% | 0.8242% | 0.4424% | 1.475%
| PDM3 |  | 0.3983% | 0.3166% | 4.579% | -0.5114% | -0.4599% | -0.4474% | -8.852% | 1.205% | -1.903% | 0.7534% | -3.884% | -4.856% | 1.18% | 4.236%
| Z-Score (Absolute) |  | 0.25 | 0.2 | 2.49 | 0.24 | 0.21 | 0.2 | 4.71 | 0.68 | 0.98 | 0.44 | 2.05 | 2.57 | 0.67 | 2.3
| Analytical results for Mn in OREAS 74b (Certified Value 0.093 wt.%) | [15 empty] | Certified
Mn | Round | Replicate | Lab | Lab | Lab | Lab | Lab | Lab | Lab | Lab | Lab | Lab | Lab | Lab |  |  | 1
| No | No | 02 | 03 | 04 | 05 | 06 | 08 | 09 | 10 | 11 | 12 | 16 | 19 |  |  | wt.%
|  |  | PF*OES | PF*MS | BF*OES | PF*OES | PF*MS | PF*OES | PF*MS | PF*OES | PF*OES/MS | PF*OES | PF*OES/MS | PF*OES |  |  | 3
3
| 1 | 1 | 0.0915 | 0.0949 | 0.093 | 0.093 | 0.102 | 0.0865 | 0.109 | 0.093 | 0.090289 | 0.0903 | 0.092022 | 0.101 |  |  | 1
| 1 | 2 | 0.0918 | 0.0954 | 0.093 | 0.093 | 0.103 | 0.0857 | 0.103 | 0.093 | 0.091024 | 0.0928 | 0.092435 | 0.093 |  |  | 0
| 1 | 3 | 0.0948 | 0.0954 | 0.101 | 0.093 | 0.0975 | 0.087 | 0.102 | 0.093 | 0.092576 | 0.0891 | 0.090568 | 0.093 |  |  | 16
| 1 | 4 | 0.0937 | 0.0946 | 0.093 | 0.093 | 0.0976 | 0.0873 | 0.103 | 0.093 | 0.094959 | 0.0882 | 0.091756 | 0.093 |  |  | 0.093127
| 1 | 5 | 0.0933 | 0.0913 | 0.093 | 0.093 | 0.0986 | 0.0878 | 0.105 | 0.093 | 0.088314 | 0.0839 | 0.095467 | 0.101 |  |  | 41
| 1 | 6 | 0.0912 | 0.0973 | 0.093 | 0.093 | 0.1 | 0.0865 | 0.102 | 0.093 | 0.092978 | 0.0949 | 0.091195 | 0.093
| Mean |  | 0.092717 | 0.094817 | 0.094333 | 0.093 | 0.099783 | 0.0868 | 0.104 | 0.093 | 0.09169 | 0.089867 | 0.09224 | 0.095667
| Median |  | 0.09255 | 0.09515 | 0.093 | 0.093 | 0.0993 | 0.08675 | 0.103 | 0.093 | 0.0918 | 0.0897 | 0.091889 | 0.093
| Std Dev. |  | 0.0014331 | 0.0019631 | 0.003266 | 1.5202e-17 | 0.0023103 | 0.00073212 | 0.0026833 | 1.5202e-17 | 0.0023208 | 0.0038234 | 0.0017099 | 0.0041312
| Rel.Std.Dev. |  | 1.546% | 2.07% | 3.462% | 1.635e-14% | 2.315% | 0.8435% | 2.58% | 1.635e-14% | 2.531% | 4.255% | 1.854% | 4.318%
| PDM3 |  | -0.4407% | 1.814% | 1.295% | -0.1364% | 7.148% | -6.794% | 11.68% | -0.1364% | -1.543% | -3.501% | -0.9521% | 2.727%
| Z-Score (Absolute) |  | 0.09 | 0.8 | 0.55 | 0 | 2.91 | 2.61 | 4.71 | 0 | 0.53 | 1.31 | 0.3 | 1.1
| Analytical results for Mo in OREAS 74b (Indicative Value 2.58 ppm) | [15 empty] | Indicative
Mo | Round | Replicate | Lab | Lab | Lab | Lab | Lab | Lab | Lab | Lab | Lab | [5 empty] | 1
| No | No | 02 | 03 | 05 | 06 | 09 | 10 | 11 | 12 | 16 | [5 empty] | ppm
|  |  | PF*MS | PF*MS | PF*MS | PF*MS | PF*MS | PF*MS | PF*OES/MS | PF*OES | PF*OES/MS | [5 empty] | 2
2
| 1 | 1 | 4 | 2 | 4 | < 1 | < 1 | 3 | < 20 | 12 | 2.7988 | [5 empty] | 1
| 1 | 2 | 4 | 3 | 4 | < 1 | < 1 | 3 | < 20 | 15 | 2.5552 | [5 empty] | 0
| 1 | 3 | 3 | 2 | 4 | < 1 | < 1 | 4 | < 20 | 12 | 2.5647 | [5 empty] | 16
| 1 | 4 | 4 | 3 | 4 | 1 | < 1 | 3 | < 20 | 13 | 1.858 | [5 empty] | 2.5794
| 1 | 5 | 7 | 2 | 4 | 1 | 1 | 3 | < 20 | 11 | 3.0511 | [5 empty] | 14
| 1 | 6 | 4 | 3 | 4 | < 1 | < 1 | 3 | < 20 | 14 | 2.7078
| Mean |  | 4.3333 | 2.5 | 4 | 1 | 1 | 3.1667 |  | 12.8333 | 2.5893
| Median |  | 4 | 2.5 | 4 | 1 | 1 | 3 |  | 12.5 | 2.6363
| Std Dev. |  | 02: 1.3663; 03: 0.54772; 04: 0; 05: 0; 08: 0.40825; 10: 1.472; 11: 0.40194
| Rel.Std.Dev. |  | 02: 31.53%; 03: 21.91%; 04: 0%; 05: 0%; 08: 12.89%; 10: 11.47%; 11: 15.52%
| PDM3 |  | 68% | -3.079% | 55.07% | -61.23% | -61.23% | 22.77% |  | 397.5% | 0.3826%
| Z-Score (Absolute) |  | 0.67 | 0.39 | 0.48 | 1.44 | 1.49 | 0 | 3.95 | 5.59 | 0.33
| Analytical results for Na in OREAS 74b (Indicative Value 0.71 wt.%) | [15 empty] | Indicative
Na | Round | Replicate | 02: Lab |  |  | 1
| No | No | 02: 04 |  |  | wt.%
|  |  | 02: BF*OES |  |  | 3
3
| 1 | 1 | 02: 0.697 |  |  | 1
| 1 | 2 | 02: 0.705 |  |  | 0
| 1 | 3 | 02: 0.727 |  |  | 16
| 1 | 4 | 02: 0.712 |  |  | 0.70969
| 1 | 5 | 02: 0.705 |  |  | 15
| 1 | 6 | 02: 0.712
| Mean |  | 02: 0.70967
| Median |  | 02: 0.7085
| Std Dev. |  | 02: 0.010152
| Rel.Std.Dev. |  | 02: 1.431%
| PDM3 |  | 02: -0.003763%
Z-Score (Absolute) | bar: 02
| Analytical results for Nb in OREAS 74b (Certified Value 3.56 ppm) | [15 empty] | Certified
Nb | Round | Replicate | Lab | Lab | Lab | Lab | Lab | Lab | Lab | Lab | Lab | [5 empty] | 1
| No | No | 02 | 03 | 04 | 05 | 06 | 09 | 10 | 11 | 16 | [5 empty] | ppm
|  |  | PF*MS | PF*MS | BF*OES | PF*MS | PF*MS | PF*MS | PF*MS | PF*OES/MS | PF*OES/MS | [5 empty] | 2
3
| 1 | 1 | 9 | < 5 | < 5 | 3.6 | 3.4 | 3 | 3.8 | < 100 | 3.2807 | [5 empty] | 1
| 1 | 2 | 9 | < 5 | < 5 | 3.7 | 3.3 | 3.5 | 4.1 | < 100 | 3.429 | [5 empty] | 0
| 1 | 3 | 8 | < 5 | < 5 | 3.7 | 3.1 | 3.8 | 4.6 | < 100 | 3.2396 | [5 empty] | 16
| 1 | 4 | 8 | < 5 | < 5 | 3.6 | 3.8 | 3.5 | 3.7 | < 100 | 3.2566 | [5 empty] | 3.5633
| 1 | 5 | 15 | < 5 | < 5 | 3.7 | 3.7 | 3.6 | 3.8 | < 100 | 3.5576 | [5 empty] | 42
| 1 | 6 | 9 | < 5 | < 5 | 3.7 | 3.1 | 3.8 | 3.9 | < 100 | 3.3755
| Mean |  | 9.6667 |  |  | 3.6667 | 3.4 | 3.5333 | 3.9833 |  | 3.3565
| Median |  | 9 |  |  | 3.7 | 3.35 | 3.55 | 3.85 |  | 3.3281
| Std Dev. |  | 2.6583 |  |  | 0.05164 | 0.29665 | 0.29439 | 0.33116 |  | 0.12286
| Rel.Std.Dev. |  | 27.5% |  |  | 1.408% | 8.725% | 8.332% | 8.314% |  | 3.66%
| PDM3 |  | 171.3% |  |  | 2.901% | -4.583% | -0.8409% | 11.79% |  | -5.804%
| Z-Score (Absolute) |  | 9.19 | 1.55 | 1.55 | 0.2 | 0.2 | 0 | 0.67 | 69.63 | 0.26
| Analytical results for Nd in OREAS 74b (Certified Value 11.9 ppm) | [15 empty] | Certified
Nd | Round | Replicate | Lab | Lab | Lab | Lab | Lab | Lab | [8 empty] | 1
| No | No | 05 | 06 | 09 | 10 | 12 | 16 | [8 empty] | ppm
|  |  | PF*MS | PF*MS | PF*MS | PF*MS | PF*MS | PF*OES/MS | [8 empty] | 1
2
| 1 | 1 | 11.1 | 12.1 | 12.5 | 11.6 | 15.8 | 11.8626 | [8 empty] | 1
| 1 | 2 | 11.5 | 11.7 | 13.7 | 11.9 | 17 | 11.8106 | [8 empty] | 0
| 1 | 3 | 11.5 | 11.3 | 12.4 | 11.6 | 15.5 | 12.3476 | [8 empty] | 16
| 1 | 4 | 11.2 | 11.6 | 11.6 | 11.1 | 18.6 | 11.8864 | [8 empty] | 11.8534
| 1 | 5 | 11 | 12 | 13.9 | 11.6 | 17.1 | 11.7072 | [8 empty] | 43
| 1 | 6 | 11 | 12.4 | 12.7 | 11.6 | 16.5 | 11.9023
| Mean |  | 11.2167 | 11.85 | 12.8 | 11.5667 | 16.75 | 11.9195
| Median |  | 11.15 | 11.85 | 12.6 | 11.6 | 16.75 | 11.8745
| Std Dev. |  | 0.23166 | 0.3937 | 0.86255 | 0.2582 | 1.1077 | 0.22128
| Rel.Std.Dev. |  | 2.065% | 3.322% | 6.739% | 2.232% | 6.613% | 1.856%
| PDM3 |  | -5.372% | -0.02895% | 7.986% | -2.419% | 41.31% | 0.557%
| Z-Score (Absolute) |  | 0.91 | 0.05 | 1.25 | 0.43 | 6.65 | 0.05
| Analytical results for Ni in OREAS 74b (Certified Value 34286 ppm) | [15 empty] | Certified
Ni | Round | Replicate | Lab | Lab | Lab | Lab | Lab | Lab | Lab | Lab | Lab | Lab | Lab | Lab | Lab |  | 1
| No | No | 01 | 02 | 03 | 04 | 05 | 06 | 08 | 09 | 10 | 11 | 12 | 16 | 17 |  | ppm
|  |  | PF*OES | PF*OES | PF*OES | PF*OES | PF*OES | PF*MS | PF*OES | PF*MS | PF*OES | PF*OES/MS | PF*OES | PF*OES | BF*OES |  | 0
0
| 1 | 1 | 34100 | 34790 | 28943 | 34000 | 33600 | 36000 | 34705 | 34400 | 34000 | 34866.7402 | 34600 | 34263.8498 | 33000 |  | 1
| 1 | 2 | 34900 | 34824 | 27993 | 34800 | 33100 | 37700 | 34910 | 32100 | 34100 | 33495.4467 | 33800 | 33475 | 33000 |  | 0
| 1 | 3 | 35900 | 35853 | 28073 | 33700 | 33100 | 36500 | 34760 | 35000 | 33500 | 34489.6743 | 33200 | 34029.9426 | 32600 |  | 16
| 1 | 4 | 34400 | 35387 | 28163 | 34500 | 33100 | 37000 | 35300 | 35100 | 34400 | 34342.6453 | 34400 | 33509.9507 | 33100 |  | 34286.4407
| 1 | 5 | 35000 | 35196 | 27493 | 35100 | 33000 | 36400 | 35930 | 31900 | 33800 | 33860.5053 | 33500 | 33363.293 | 31300 |  | 44
| 1 | 6 | 35100 | 34232 | 29763 | 33800 | 33500 | 35200 | 35050 | 34200 | 33500 | 35475.7924 | 35100 | 33813.8915 | 31600
| Mean |  | 34900 | 35047 | 28404.6667 | 34316.6667 | 33233.3333 | 36466.6667 | 35109.1667 | 33783.3333 | 33883.3333 | 34421.8007 | 34100 | 33742.6546 | 32433.3333
| Median |  | 34950 | 35010 | 28118 | 34250 | 33100 | 36450 | 34980 | 34300 | 33900 | 34416.1598 | 34100 | 33661.9211 | 32800
| Std Dev. |  | 622.8965 | 559.9 | 812.8817 | 570.6721 | 250.3331 | 852.4475 | 455.7677 | 1424.6637 | 354.4949 | 706.1057 | 721.1103 | 354.6713 | 786.5537
| Rel.Std.Dev. |  | 1.785% | 1.598% | 2.862% | 1.663% | 0.7533% | 2.338% | 1.298% | 4.217% | 1.046% | 2.051% | 2.115% | 1.051% | 2.425%
| PDM3 |  | 1.79% | 2.218% | -17.15% | 0.08816% | -3.071% | 6.359% | 2.4% | -1.467% | -1.176% | 0.3948% | -0.5438% | -1.586% | -5.405%
| Z-Score (Absolute) |  | 0.67 | 0.8 | 4.8 | 0.18 | 0.73 | 1.99 | 0.85 | 0.27 | 0.18 | 0.27 | 0 | 0.3 | 1.4
| Analytical results for P in OREAS 74b (Indicative Value 0.022 wt.%) | [15 empty] | Indicative
P | Round | Replicate | 01: Lab; 02: Lab; 03: Lab; 04: Lab; 05: Lab; 06: Lab |  | 1
| No | No | 01: 04; 02: 06; 03: 09; 04: 11; 05: 16; 06: 19 |  | wt.%
|  |  | 01: BF*OES; 02: PF*OES; 03: PF*OES; 04: PF*OES/MS; 05: PF*OES/MS; 06: PF*OES |  | 3
3
| 1 | 1 | 01: 0.022; 02: 0.021; 03: 0.026; 04: 0.029872; 05: 0.023; 06: 0.044 |  | 1
| 1 | 2 | 01: 0.022; 02: 0.022; 03: 0.022; 04: 0.031851; 05: 0.014; 06: 0.044 |  | 0
| 1 | 3 | 01: 0.022; 02: 0.021; 03: 0.024; 04: 0.024661; 05: 0.021; 06: 0.048 |  | 16
| 1 | 4 | 01: 0.022; 02: 0.023; 03: 0.025; 04: < 0.02; 05: 0.02; 06: 0.057 |  | 0.021577
| 1 | 5 | 01: 0.022; 02: 0.022; 03: 0.025; 04: < 0.02; 05: 0.025; 06: 0.044 |  | 16
| 1 | 6 | 01: 0.022; 02: 0.022; 03: 0.023; 04: < 0.02; 05: 0.021; 06: 0.048
| Mean |  | 01: 0.022; 02: 0.021833; 03: 0.024167; 04: 0.028795; 05: 0.020667; 06: 0.0475
| Median |  | 01: 0.022; 02: 0.022; 03: 0.0245; 04: 0.029872; 05: 0.021; 06: 0.046
| Std Dev. |  | 01: 3.8006e-18; 02: 0.00075277; 03: 0.001472; 04: 0.0037139; 05: 0.0037238; 06: 0.0050498
| Rel.Std.Dev. |  | 01: 1.728e-14%; 02: 3.448%; 03: 6.091%; 04: 12.9%; 05: 18.02%; 06: 10.63%
| PDM3 |  | 01: 1.962%; 02: 1.19%; 03: 12%; 04: 33.45%; 05: -4.217%; 06: 120.1%
| Z-Score (Absolute) |  | 01: 0; 02: 0; 03: 0.9; 04: 0.94; 05: 0.45; 06: 9.81
| Analytical results for Pb in OREAS 74b (Certified Value 24.1 ppm) | [15 empty] | Certified
Pb | Round | Replicate | Lab | Lab | Lab | Lab | Lab | Lab | Lab | Lab | [6 empty] | 1
| No | No | 03 | 05 | 06 | 09 | 10 | 11 | 12 | 16 | [6 empty] | ppm
|  |  | PF*MS | PF*MS | PF*MS | PF*MS | PF*MS | PF*OES/MS | PF*MS | PF*OES/MS | [6 empty] | 1
1
| 1 | 1 | 23 | 21 | 23.7 | 25.8 | 14 | < 60 | 23 | 24.791 | [6 empty] | 1
| 1 | 2 | 26 | 24 | 25.4 | 27.4 | < 5 | < 60 | 29 | 25.4188 | [6 empty] | 0
| 1 | 3 | 22 | 24 | 21.8 | 27.3 | 16 | < 60 | 20 | 25.474 | [6 empty] | 16
| 1 | 4 | 23 | 22 | 24.1 | 25.2 | 22 | < 60 | 18 | 24.9148 | [6 empty] | 24.0999
| 1 | 5 | 22 | 23 | 25.3 | 30.2 | 18 | < 60 | 36 | 24.7147 | [6 empty] | 45
| 1 | 6 | 21 | 25 | 23.6 | 27.3 | 21 | < 60 | 25 | 24.9846
| Mean |  | 01: 22.8333; 02: 23.1667; 03: 23.9833; 04: 27.2; 05: 18.2; 08: 25.1667; 09: 25.0496
| Median |  | 01: 22.5; 02: 23.5; 03: 23.9; 04: 27.3; 05: 18; 08: 24; 09: 24.9497
| Std Dev. |  | 01: 1.7224; 02: 1.472; 03: 1.3227; 04: 1.7332; 05: 3.3466; 08: 6.5549; 09: 0.32182
| Rel.Std.Dev. |  | 01: 7.543%; 02: 6.354%; 03: 5.515%; 04: 6.372%; 05: 18.39%; 08: 26.05%; 09: 1.285%
| PDM3 |  | 01: -5.256%; 02: -3.873%; 03: -0.4838%; 04: 12.86%; 05: -24.48%; 08: 4.426%; 09: 3.941%
| Z-Score (Absolute) |  | 0.75 | 0.6 | 0.24 | 1.19 | 3.97 | 2.44 | 0.29 | 0.24
| Analytical results for Pr in OREAS 74b (Certified Value 3.39 ppm) | [15 empty] | Certified
Pr | Round | Replicate | 01: Lab; 02: Lab; 03: Lab; 04: Lab; 05: Lab; 06: Lab |  | 1
| No | No | 01: 05; 02: 06; 03: 09; 04: 10; 05: 12; 06: 16 |  | ppm
|  |  | 01: PF*MS; 02: PF*MS; 03: PF*MS; 04: PF*MS; 05: PF*MS; 06: PF*OES/MS |  | 2
3
| 1 | 1 | 01: 2.95; 02: 3.4; 03: 3.6; 04: 3.34; 05: 4.3; 06: 3.4632 |  | 1
| 1 | 2 | 01: 3.27; 02: 3.5; 03: 3.9; 04: 3.2; 05: 4.4; 06: 3.2702 |  | 0
| 1 | 3 | 01: 3.09; 02: 3.4; 03: 3.7; 04: 3.26; 05: 4.1; 06: 3.4475 |  | 16
| 1 | 4 | 01: 3.02; 02: 3.4; 03: 3.5; 04: 3.2; 05: 4.9; 06: 3.3428 |  | 3.3917
| 1 | 5 | 01: 3.1; 02: 3.6; 03: 4; 04: 3.12; 05: 4.8; 06: 3.2965 |  | 46
| 1 | 6 | 01: 3.08; 02: 3.6; 03: 3.9; 04: 3.42; 05: 4.4; 06: 3.3796
| Mean |  | 01: 3.085; 02: 3.4833; 03: 3.7667; 04: 3.2567; 05: 4.4833; 06: 3.3666
| Median |  | 01: 3.085; 02: 3.45; 03: 3.8; 04: 3.23; 05: 4.4; 06: 3.3612
| Std Dev. |  | 01: 0.10672; 02: 0.098319; 03: 0.19664; 04: 0.10838; 05: 0.30605; 06: 0.078518
| Rel.Std.Dev. |  | 01: 3.459%; 02: 2.823%; 03: 5.22%; 04: 3.328%; 05: 6.826%; 06: 2.332%
| PDM3 |  | 01: -9.042%; 02: 2.703%; 03: 11.06%; 04: -3.98%; 05: 32.19%; 06: -0.7379%
| Z-Score (Absolute) |  | 01: 0.9; 02: 0.15; 03: 0.91; 04: 0.45; 05: 2.81; 06: 0.15
| Analytical results for Rb in OREAS 74b (Certified Value 31.3 ppm) | [15 empty] | Certified
Rb | Round | Replicate | Lab | Lab | Lab | Lab | Lab | Lab | Lab | Lab | [6 empty] | 1
| No | No | 02 | 03 | 05 | 06 | 09 | 10 | 11 | 16 | [6 empty] | ppm
|  |  | PF*MS | PF*MS | PF*MS | PF*MS | PF*MS | PF*MS | PF*OES/MS | PF*OES/MS | [6 empty] | 1
2
| 1 | 1 | 30.2 | 29 | 29.6 | 31.8 | 35.1 | 30 | < 1000 | 32.15 | [6 empty] | 1
| 1 | 2 | 30.3 | 28 | 31.4 | 33.2 | 33.6 | 31.8 | < 1000 | 31.67 | [6 empty] | 0
| 1 | 3 | 31 | 28 | 31.3 | 32.1 | 36.4 | 30.4 | < 1000 | 32.36 | [6 empty] | 16
| 1 | 4 | 30.7 | 28 | 30.4 | 33.4 | 35.9 | 29.1 | < 1000 | 31.99 | [6 empty] | 31.2645
| 1 | 5 | 31.4 | 28 | 30.8 | 32.9 | 32.3 | 30 | < 1000 | 31.87 | [6 empty] | 47
| 1 | 6 | 29.4 | 30 | 30.4 | 32.1 | 35.8 | 29.8 | < 1000 | 31.41
| Mean |  | 01: 30.5; 02: 28.5; 03: 30.65; 04: 32.5833; 05: 34.85; 06: 30.1833; 09: 31.9083
| Median |  | 01: 30.5; 02: 28; 03: 30.6; 04: 32.5; 05: 35.45; 06: 30; 09: 31.93
| Std Dev. |  | 01: 0.69857; 02: 0.83666; 03: 0.66858; 04: 0.66758; 05: 1.5834; 06: 0.89981; 09: 0.33932
| Rel.Std.Dev. |  | 01: 2.29%; 02: 2.936%; 03: 2.181%; 04: 2.049%; 05: 4.543%; 06: 2.981%; 09: 1.063%
| PDM3 |  | 01: -2.445%; 02: -8.842%; 03: -1.966%; 04: 4.218%; 05: 11.47%; 06: -3.458%; 09: 2.059%
| Z-Score (Absolute) |  | 0.44 | 1.56 | 0.35 | 0.73 | 2.01 | 0.62 | 263.39 | 0.35
| Analytical results for S in OREAS 74b (Certified Value 6.61 wt.%) | [15 empty] | Certified
S | Round | Replicate | Lab | Lab | Lab | Lab | Lab | Lab | Lab | Lab | Lab | Lab |  |  |  |  | 1
| No | No | 01 | 03 | 05 | 06 | 08 | 09 | 10 | 11 | 12 | 17 |  |  |  |  | wt.%
|  |  | PF*OES | PF*OES | PF*OES | PF*OES | PF*OES | PF*OES | PF*OES | PF*OES/MS | PF*OES | BF*OES |  |  |  |  | 2
3
| 1 | 1 | 6.55 | 6.68 | 6.55 | 6.7 | 5.81 | 6.72 | 6.44 | 6.6429 | 5.97 | 5.88 |  |  |  |  | 1
| 1 | 2 | 6.68 | 7.19 | 6.52 | 6.69 | 6.41 | 6.67 | 6.49 | 6.7515 | 6.2 | 5.86 |  |  |  |  | 0
| 1 | 3 | 6.89 | 6.77 | 6.47 | 6.68 | 6.38 | 6.76 | 6.4 | 6.6893 | 5.85 | 5.89 |  |  |  |  | 16
| 1 | 4 | 6.61 | 6.7 | 6.56 | 6.72 | 6.13 | 6.77 | 6.48 | 6.6061 | 6.16 | 6.01 |  |  |  |  | 6.6123
| 1 | 5 | 6.81 | 6.58 | 6.47 | 6.74 | 6.26 | 6.71 | 6.39 | 6.6497 | 5.8 | 6.05 |  |  |  |  | 48
| 1 | 6 | 6.82 | 7.13 | 6.55 | 6.74 | 6.23 | 6.8 | 6.33 | 6.5996 | 5.95 | 6.03
| Mean |  | 6.7267 | 6.8417 | 6.52 | 6.7117 | 6.2033 | 6.7383 | 6.4217 | 6.6565 | 5.9883 | 5.9533
| Median |  | 6.745 | 6.735 | 6.535 | 6.71 | 6.245 | 6.74 | 6.42 | 6.6463 | 5.96 | 5.95
| Std Dev. |  | 0.13367 | 0.25467 | 0.040988 | 0.025626 | 0.21814 | 0.047081 | 0.06047 | 0.056779 | 0.16167 | 0.085479
| Rel.Std.Dev. |  | 1.987% | 3.722% | 0.6286% | 0.3818% | 3.517% | 0.6987% | 0.9417% | 0.853% | 2.7% | 1.436%
| PDM3 |  | 1.729% | 3.469% | -1.396% | 1.503% | -6.185% | 1.906% | -2.883% | 0.6681% | -9.437% | -9.966%
| Z-Score (Absolute) |  | 0.59 | 1.08 | 0.29 | 0.53 | 1.64 | 0.64 | 0.71 | 0.29 | 2.55 | 2.7
| Analytical results for Sb in OREAS 74b (Indicative Value 2.65 ppm) | [15 empty] | Indicative
Sb | Round | Replicate | 01: Lab; 02: Lab; 03: Lab; 04: Lab; 05: Lab; 06: Lab; 08: Lab |  | 1
| No | No | 01: 02; 02: 03; 03: 06; 04: 09; 05: 11; 06: 12; 08: 16 |  | ppm
|  |  | 01: PF*MS; 02: PF*MS; 03: PF*MS; 04: PF*MS; 05: PF*OES/MS; 06: PF*MS; 08: PF*OES/MS |  | 2
2
| 1 | 1 | 01: 2.9; 02: 2; 03: 2; 04: 3; 05: < 100; 06: 3.7; 08: 2.5 |  | 1
| 1 | 2 | 01: 2.9; 02: 2; 03: 2; 04: 3; 05: < 100; 06: 3.6; 08: 2.51 |  | 0
| 1 | 3 | 01: 3.1; 02: 2; 03: 2; 04: 3; 05: < 100; 06: 3.7; 08: 2.44 |  | 16
| 1 | 4 | 01: 2.7; 02: 2; 03: 2; 04: 3; 05: < 100; 06: 3.3; 08: 2.67 |  | 2.6457
| 1 | 5 | 01: 3.1; 02: 2; 03: 2; 04: 3; 05: < 100; 06: 2.9; 08: 2.5437 |  | 11
| 1 | 6 | 01: 2.7; 02: 2; 03: 2; 04: 3; 05: < 100; 06: 3.3; 08: 2.68
| Mean |  | 01: 2.9; 02: 2; 03: 2; 04: 3; 06: 3.4167; 08: 2.5573
| Median |  | 01: 2.9; 02: 2; 03: 2; 04: 3; 06: 3.45; 08: 2.5268
| Std Dev. |  | 01: 0.17889; 02: 0; 03: 0; 04: 0; 06: 0.31252; 08: 0.097182
| Rel.Std.Dev. |  | 01: 6.168%; 02: 0%; 03: 0%; 04: 0%; 06: 9.147%; 08: 3.8%
| PDM3 |  | 01: 9.614%; 02: -24.4%; 03: -24.4%; 04: 13.39%; 06: 29.14%; 08: -3.34%
| Z-Score (Absolute) |  | 01: 0; 02: 1.17; 03: 1.17; 04: 0.13; 05: 61.47; 06: 0.67; 08: 0.45
| Analytical results for Sc in OREAS 74b (Indicative Value 9.9 ppm) | [15 empty] | Indicative
Sc | Round | Replicate | 01: Lab; 02: Lab; 03: Lab; 04: Lab; 05: Lab |  | 1
| No | No | 01: 02; 02: 04; 03: 11; 04: 12; 05: 16 |  | ppm
|  |  | 01: PF*OES; 02: BF*OES; 03: PF*OES/MS; 04: PF*MS; 05: PF*OES/MS |  | 2
2
| 1 | 1 | 01: X; 02: 10; 03: < 20; 04: 46; 05: 9.0059 |  | 1
| 1 | 2 | 01: X; 02: 11; 03: < 20; 04: 50; 05: 8.8323 |  | 0
| 1 | 3 | 01: X; 02: 11; 03: < 20; 04: 37; 05: 8.854 |  | 16
| 1 | 4 | 01: X; 02: 11; 03: < 20; 04: 42; 05: 8.9776 |  | 9.8992
| 1 | 5 | 01: X; 02: 11; 03: < 20; 04: 52; 05: 9.2299 |  | 12
| 1 | 6 | 01: X; 02: 11; 03: < 20; 04: 49; 05: 8.8906
| Mean |  | 02: 10.8333; 04: 46; 05: 8.9651
| Median |  | 02: 11; 04: 47.5; 05: 8.9341
| Std Dev. |  | 02: 0.40825; 04: 5.6214; 05: 0.1466
| Rel.Std.Dev. |  | 02: 3.768%; 04: 12.22%; 05: 1.635%
| PDM3 |  | 02: 9.436%; 04: 364.7%; 05: -9.436%
| Z-Score (Absolute) |  | 01: NA; 02: 0.3; 03: 0.3; 04: 25.69; 05: 1.05
| Analytical results for Se in OREAS 74b (Indicative Value 4.89 ppm) | [15 empty] | Indicative
Se | Round | Replicate | 01: Lab; 02: Lab; 03: Lab; 04: Lab |  | 1
| No | No | 01: 02; 02: 06; 03: 09; 04: 11 |  | ppm
|  |  | 01: PF*MS; 02: PF*MS; 03: PF*MS; 04: PF*OES/MS |  | 2
2
| 1 | 1 | 01: X; 02: 6.7; 03: 4; 04: < 200 |  | 1
| 1 | 2 | 01: X; 02: 7; 03: 3.6; 04: < 200 |  | 0
| 1 | 3 | 01: X; 02: 5.7; 03: 2.9; 04: < 200 |  | 16
| 1 | 4 | 01: X; 02: 6.3; 03: 3; 04: < 200 |  | 4.8917
| 1 | 5 | 01: X; 02: 4.5; 03: 2.4; 04: < 200 |  | 13
| 1 | 6 | 01: X; 02: 7.8; 03: 4.8; 04: < 200
| Mean |  | 02: 6.3333; 03: 3.45
| Median |  | 02: 6.5; 03: 3.3
| Std Dev. |  | 02: 1.1396; 03: 0.8666
| Rel.Std.Dev. |  | 02: 17.99%; 03: 25.12%
| PDM3 |  | 02: 29.47%; 03: -29.47%
| Z-Score (Absolute) |  | 01: NA; 02: 0; 03: 0.67; 04: 21.91
| Analytical results for Si in OREAS 74b (Certified Value 19.68 wt.%) | [15 empty] | Certified
Si | Round | Replicate | Lab | Lab | Lab | Lab | Lab | Lab | Lab | Lab | Lab | Lab | Lab | Lab |  |  | 1
| No | No | 01 | 02 | 03 | 04 | 05 | 06 | 08 | 09 | 10 | 11 | 12 | 19 |  |  | wt.%
|  |  | PF*OES | PF*OES | PF*OES | BF*OES | PF*OES | PF*OES | PF*OES | PF*OES | PF*OES | PF*OES/MS | PF*OES | PF*OES |  |  | 2
3
| 1 | 1 | 19.4 | 18.8 | 20.0383 | 19.591 | 19.54 | 19.9 | 20 | 19.5 | 19.82 | 18.7328 | 18.3 | 19.638 |  |  | 1
| 1 | 2 | 19.4 | 19.4 | 19.5307 | 19.746 | 19.447 | 20.3 | 19.7 | 19.9 | 20.24 | 19.2028 | 18.5 | 19.54 |  |  | 0
| 1 | 3 | 19.82 | 19.2 | 19.8115 | 19.671 | 19.4 | 20.2 | 19.8 | 19.2 | 20.43 | 19.2004 | 18 | 19.587 |  |  | 16
| 1 | 4 | 19.4 | 20.2 | 19.6387 | 19.676 | 19.4 | 20 | 20 | 19.6 | 20.24 | 19.3193 | 18 | 19.531 |  |  | 19.6754
| 1 | 5 | 19.82 | 18.3 | 19.3687 | 19.671 | 19.447 | 20.5 | 20.1 | 19.3 | 20.1 | 19.2809 | 17.6 | 19.596 |  |  | 49
| 1 | 6 | 19.91 | 19.1 | 19.9627 | 19.853 | 19.54 | 20.2 | 19.9 | 19.8 | 20.15 | 19.2255 | 18 | 19.718
| Mean |  | 19.625 | 19.1667 | 19.7251 | 19.7013 | 19.4623 | 20.1833 | 19.9167 | 19.55 | 20.1633 | 19.1603 | 18.0667 | 19.6017
| Median |  | 19.61 | 19.15 | 19.7251 | 19.6735 | 19.447 | 20.2 | 19.95 | 19.55 | 20.195 | 19.2142 | 18 | 19.5915
| Std Dev. |  | 0.24866 | 0.63456 | 0.25859 | 0.089054 | 0.063726 | 0.2137 | 0.1472 | 0.27386 | 0.20245 | 0.2146 | 0.30768 | 0.069134
| Rel.Std.Dev. |  | 1.267% | 3.311% | 1.311% | 0.452% | 0.3274% | 1.059% | 0.7391% | 1.401% | 1.004% | 1.12% | 1.703% | 0.3527%
| PDM3 |  | -0.2561% | -2.586% | 0.2527% | 0.1318% | -1.083% | 2.582% | 1.226% | -0.6373% | 2.48% | -2.618% | -8.176% | -0.3747%
| Z-Score (Absolute) |  | 0.04 | 1.33 | 0.33 | 0.26 | 0.45 | 1.69 | 0.9 | 0.19 | 1.63 | 1.35 | 4.59 | 0.04
| Analytical results for Sm in OREAS 74b (Certified Value 2.23 ppm) | [15 empty] | Certified
Sm | Round | Replicate | 01: Lab; 02: Lab; 03: Lab; 04: Lab; 05: Lab; 06: Lab |  |  | 1
| No | No | 01: 05; 02: 06; 03: 09; 04: 10; 05: 12; 06: 16 |  |  | ppm
|  |  | 01: PF*MS; 02: PF*MS; 03: PF*MS; 04: PF*MS; 05: PF*MS; 06: PF*OES/MS |  |  | 2
3
| 1 | 1 | 01: 1.98; 02: 2.2; 03: 2.6; 04: 2.35; 05: 1.8; 06: 2.2552 |  |  | 1
| 1 | 2 | 01: 2.26; 02: 2.3; 03: 2.5; 04: 2.44; 05: 2.5; 06: 2.0111 |  |  | 0
| 1 | 3 | 01: 2.13; 02: 2.2; 03: 2.2; 04: 2.12; 05: 2.2; 06: 2.2487 |  |  | 16
| 1 | 4 | 01: 1.99; 02: 2.2; 03: 2.2; 04: 2.09; 05: 3.1; 06: 1.9767 |  |  | 2.2251
| 1 | 5 | 01: 2.07; 02: 2.2; 03: 2.5; 04: 2.09; 05: 2.5; 06: 2.277 |  |  | 50
| 1 | 6 | 01: 2.02; 02: 2.4; 03: 2.4; 04: 2.43; 05: 2.1; 06: 2.1451
| Mean |  | 01: 2.075; 02: 2.25; 03: 2.4; 04: 2.2533; 05: 2.3667; 06: 2.1523
| Median |  | 01: 2.045; 02: 2.2; 03: 2.45; 04: 2.235; 05: 2.35; 06: 2.1969
| Std Dev. |  | 01: 0.10635; 02: 0.083666; 03: 0.16733; 04: 0.17119; 05: 0.44572; 06: 0.13133
| Rel.Std.Dev. |  | 01: 5.125%; 02: 3.718%; 03: 6.972%; 04: 7.597%; 05: 18.83%; 06: 6.102%
| PDM3 |  | 01: -6.746%; 02: 1.119%; 03: 7.86%; 04: 1.269%; 05: 6.362%; 06: -3.273%
| Z-Score (Absolute) |  | 01: 1.11; 02: 0.01; 03: 0.93; 04: 0.01; 05: 0.72; 06: 0.63
| Analytical results for Sn in OREAS 74b (Indicative Value < 2 ppm) | [15 empty] | Indicative
Sn | Round | Replicate | Lab | Lab | Lab | Lab | Lab | Lab | Lab | Lab | [6 empty] | 1
| No | No | 04 | 05 | 06 | 09 | 10 | 11 | 12 | 16 | [6 empty] | ppm
|  |  | PF*OES | PF*MS | PF*MS | PF*MS | PF*MS | PF*OES/MS | PF*MS | PF*OES/MS | [6 empty] | 2
2
| 1 | 1 | < 100 | < 1 | 0.8 | 1 | 4 | < 100 | X | 1.3111 | [6 empty] | 1
| 1 | 2 | < 100 | < 1 | 0.9 | < 0.5 | 3 | < 100 | X | 1.5088 | [6 empty] | 0
| 1 | 3 | < 100 | 1 | < 0.5 | < 0.5 | 4 | < 100 | X | 1.4944 | [6 empty] | 16
| 1 | 4 | < 100 | < 1 | 2 | < 0.5 | 3 | < 100 | 100 | 0.96349 | [6 empty] | < 2
| 1 | 5 | < 100 | 1 | 0.8 | < 0.5 | 1 | < 100 | X | 1.4164 | [6 empty] | 14
| 1 | 6 | < 100 | 1 | 0.8 | < 0.5 | 5 | < 100 | X | 1.0442
| Mean |  |  | 1 | 1.06 | 1 | 3.3333 |  | 100 | 1.2897
| Median |  |  | 1 | 0.8 | 1 | 3.5 |  | 100 | 1.3637
| Std Dev. |  | 05: 0; 06: 0.52726; 10: 1.3663; 16: 0.2337
| Rel.Std.Dev. |  | 05: 0%; 06: 49.74%; 10: 40.99%; 16: 18.12%
PDM3
| Z-Score (Absolute) |  | 18.39 | 0.6 | 0.53 | 0.75 | 0.39 | 18.39 | 37.66 | 0.39
| Analytical results for Sr in OREAS 74b (Certified Value 54 ppm) | [15 empty] | Certified
Sr | Round | Replicate | Lab | Lab | Lab | Lab | Lab | Lab | Lab | Lab | [6 empty] | 1
| No | No | 04 | 05 | 06 | 09 | 10 | 11 | 12 | 16 | [6 empty] | ppm
|  |  | BF*OES | PF*MS | PF*MS | PF*MS | PF*MS | PF*OES/MS | PF*OES | PF*OES/MS | [6 empty] | 0
1
| 1 | 1 | 54 | 48.9 | 50 | 47 | 52.3 | 90.2627 | 58 | 57.45 | [6 empty] | 1
| 1 | 2 | 55 | 52.2 | 50 | 48 | 54.3 | 107.4934 | 66 | 63.81 | [6 empty] | 0
| 1 | 3 | 57 | 54 | 50 | 54 | 54.6 | 96.1491 | 66 | 54.39 | [6 empty] | 16
| 1 | 4 | 55 | 51.2 | 57 | 49 | 52 | 75.9153 | 58 | 57.27 | [6 empty] | 54.1794
| 1 | 5 | 55 | 52.9 | 53 | 45 | 52.8 | 92.3112 | 63 | 59.2 | [6 empty] | 51
| 1 | 6 | 55 | 52.1 | 50 | 53 | 53.3 | 97.484 | 54 | 57.47
| Mean |  | 55.1667 | 51.8833 | 51.6667 | 49.3333 | 53.2167 | 93.2693 | 60.8333 | 58.265
| Median |  | 55 | 52.15 | 50 | 48.5 | 53.05 | 94.2302 | 60.5 | 57.46
| Std Dev. |  | 0.98319 | 1.7337 | 2.8752 | 3.5024 | 1.0572 | 10.3875 | 4.916 | 3.128
| Rel.Std.Dev. |  | 1.782% | 3.342% | 5.565% | 7.099% | 1.987% | 11.14% | 8.081% | 5.369%
| PDM3 |  | 1.822% | -4.238% | -4.638% | -8.945% | -1.777% | 72.15% | 12.28% | 7.541%
| Z-Score (Absolute) |  | 0.2 | 0.47 | 0.52 | 0.99 | 0.2 | 7.99 | 1.36 | 0.83
| Analytical results for Ta in OREAS 74b (Indicative Value 0.32 ppm) | [15 empty] | Indicative
Ta | Round | Replicate | Lab | Lab | Lab | Lab | Lab | Lab | Lab | Lab | Lab | Lab |  |  |  |  | 1
| No | No | 02 | 03 | 04 | 05 | 06 | 09 | 10 | 11 | 12 | 16 |  |  |  |  | ppm
|  |  | PF*MS | PF*MS | PF*OES | PF*MS | PF*MS | PF*MS | PF*MS | PF*OES/MS | PF*MS | PF*OES/MS |  |  |  |  | 2
2
| 1 | 1 | 0.4 | < 0.5 | < 100 | 0.3 | 0.2 | < 0.2 | 0.3 | < 40 | X | 0.29 |  |  |  |  | 1
| 1 | 2 | 0.3 | < 0.5 | < 100 | 0.3 | 0.2 | 0.3 | 0.4 | < 40 | X | 0.32 |  |  |  |  | 0
| 1 | 3 | 0.3 | < 0.5 | < 100 | 0.3 | 0.2 | 0.3 | 0.5 | < 40 | X | 0.31 |  |  |  |  | 16
| 1 | 4 | 0.4 | < 0.5 | < 100 | 0.4 | 0.2 | 0.4 | 0.4 | < 40 | X | 0.31 |  |  |  |  | 0.31806
| 1 | 5 | 0.4 | < 0.5 | < 100 | 0.3 | 0.2 | 0.4 | 0.4 | < 40 | X | 0.32 |  |  |  |  | 15
| 1 | 6 | 0.6 | < 0.5 | < 100 | 0.3 | 0.2 | 0.3 | 0.3 | < 40 | X | 0.3
| Mean |  | 0.4 |  |  | 0.31667 | 0.2 | 0.34 | 0.38333 |  |  | 0.30833
| Median |  | 0.4 |  |  | 0.3 | 0.2 | 0.3 | 0.4 |  |  | 0.31
| Std Dev. |  | 0.10954 |  |  | 0.040825 | 3.0405e-17 | 0.054772 | 0.075277 |  |  | 0.01169
| Rel.Std.Dev. |  | 27.39% |  |  | 12.89% | 1.52e-14% | 16.11% | 19.64% |  |  | 3.791%
| PDM3 |  | 25.76% |  |  | -0.4367% | -37.12% | 6.9% | 20.52% |  |  | -3.057%
| Z-Score (Absolute) |  | 0.84 | 0.67 | 502.53 | 0 | 1.18 | 0.17 | 0.67 | 199.09 | NA | 0.08
| Analytical results for Tb in OREAS 74b (Certified Value 0.31 ppm) | [15 empty] | Certified
Tb | Round | Replicate | Lab | Lab | Lab | Lab | Lab | Lab | [8 empty] | 1
| No | No | 05 | 06 | 09 | 10 | 12 | 16 | [8 empty] | ppm
|  |  | PF*MS | PF*MS | PF*MS | PF*MS | PF*MS | PF*OES/MS | [8 empty] | 2
3
| 1 | 1 | 0.32 | 0.3 | 0.4 | 0.31 | 0.4 | 0.33268 | [8 empty] | 1
| 1 | 2 | 0.31 | 0.3 | 0.3 | 0.31 | 0.5 | 0.32869 | [8 empty] | 0
| 1 | 3 | 0.31 | 0.3 | 0.3 | 0.31 | 0.5 | 0.35474 | [8 empty] | 16
| 1 | 4 | 0.3 | 0.3 | 0.3 | 0.3 | 0.6 | 0.32961 | [8 empty] | 0.30889
| 1 | 5 | 0.29 | 0.3 | 0.4 | 0.34 | 0.5 | 0.30669 | [8 empty] | 52
| 1 | 6 | 0.32 | 0.3 | 0.3 | 0.3 | 0.4 | 0.32819
| Mean |  | 0.30833 | 0.3 | 0.33333 | 0.31167 | 0.48333 | 0.3301
| Median |  | 0.31 | 0.3 | 0.3 | 0.31 | 0.5 | 0.32915
| Std Dev. |  | 0.01169 | 0 | 0.05164 | 0.01472 | 0.075277 | 0.015281
| Rel.Std.Dev. |  | 3.791% | 0% | 15.49% | 4.723% | 15.57% | 4.629%
| PDM3 |  | -0.1792% | -2.877% | 7.914% | 0.8999% | 56.48% | 6.868%
| Z-Score (Absolute) |  | 0.68 | 1.13 | 0.67 | 0.5 | 8.76 | 0.5
| Analytical results for Th in OREAS 74b (Certified Value 7.6 ppm) | [15 empty] | Certified
Th | Round | Replicate | Lab | Lab | Lab | Lab | Lab | Lab | Lab | Lab | Lab | [5 empty] | 1
| No | No | 02 | 03 | 05 | 06 | 09 | 10 | 11 | 12 | 16 | [5 empty] | ppm
|  |  | PF*MS | PF*MS | PF*MS | PF*MS | PF*MS | PF*MS | PF*OES/MS | PF*MS | PF*OES/MS | [5 empty] | 2
3
| 1 | 1 | 7.6 | 7.9 | 7.13 | 8.3 | 7.6 | 7.75 | < 100 | 8.2 | 7.0206 | [5 empty] | 1
| 1 | 2 | 7.3 | 7.1 | 7.66 | 8.2 | 8 | 7.64 | < 100 | 8.9 | 7.3473 | [5 empty] | 0
| 1 | 3 | 7.3 | 7.1 | 7.5 | 7.9 | 7.6 | 7.29 | < 100 | 8.3 | 7.3211 | [5 empty] | 16
| 1 | 4 | 7.5 | 7.3 | 7.25 | 7.6 | 7.4 | 7.72 | < 100 | 8.6 | 6.8742 | [5 empty] | 7.6008
| 1 | 5 | 7.5 | 6.9 | 7.2 | 8.1 | 7.9 | 7.61 | < 100 | 8.6 | 7.3197 | [5 empty] | 53
| 1 | 6 | 7.4 | 6.9 | 7.37 | 8.5 | 7.5 | 7.51 | < 100 | 8.2 | 6.9671
| Mean |  | 7.4333 | 7.2 | 7.3517 | 8.1 | 7.6667 | 7.5867 |  | 8.4667 | 7.1417
| Median |  | 7.45 | 7.1 | 7.31 | 8.15 | 7.6 | 7.625 |  | 8.45 | 7.1702
| Std Dev. |  | 0.12111 | 0.37417 | 0.19994 | 0.31623 | 0.23381 | 0.16836 |  | 0.28048 | 0.2111
| Rel.Std.Dev. |  | 1.629% | 5.197% | 2.72% | 3.904% | 3.05% | 2.219% |  | 3.313% | 2.956%
| PDM3 |  | -2.204% | -5.274% | -3.278% | 6.567% | 0.8661% | -0.1864% |  | 11.39% | -6.041%
| Z-Score (Absolute) |  | 0.27 | 0.67 | 0.41 | 0.9 | 0.14 | 0 | 73.96 | 1.53 | 0.78
| Analytical results for Ti in OREAS 74b (Certified Value 0.152 wt.%) | [15 empty] | Certified
Ti | Round | Replicate | Lab | Lab | Lab | Lab | Lab | Lab | Lab | Lab | Lab | Lab |  |  |  |  | 1
| No | No | 02 | 04 | 05 | 06 | 09 | 10 | 11 | 12 | 16 | 19 |  |  |  |  | wt.%
|  |  | PF*OES | BF*OES | PF*OES | PF*OES | PF*OES | PF*OES | PF*OES/MS | PF*OES | PF*OES/MS | PF*OES |  |  |  |  | 3
3
| 1 | 1 | 0.16 | 0.156 | 0.156 | 0.16 | 0.16 | 0.132 | 0.15274 | 0.15 | 0.15158 | 0.168 |  |  |  |  | 1
| 1 | 2 | 0.16 | 0.156 | 0.15 | 0.16 | 0.16 | 0.138 | 0.14964 | 0.14 | 0.15125 | 0.168 |  |  |  |  | 0
| 1 | 3 | 0.16 | 0.162 | 0.156 | 0.15 | 0.15 | 0.144 | 0.15119 | 0.14 | 0.15034 | 0.168 |  |  |  |  | 16
| 1 | 4 | 0.16 | 0.156 | 0.15 | 0.15 | 0.15 | 0.138 | 0.15116 | 0.14 | 0.14937 | 0.168 |  |  |  |  | 0.15158
| 1 | 5 | 0.16 | 0.156 | 0.15 | 0.16 | 0.15 | 0.156 | 0.15019 | 0.14 | 0.15288 | 0.174 |  |  |  |  | 54
| 1 | 6 | 0.16 | 0.156 | 0.15 | 0.16 | 0.15 | 0.144 | 0.15174 | 0.14 | 0.14964 | 0.168
| Mean |  | 0.16 | 0.157 | 0.152 | 0.15667 | 0.15333 | 0.142 | 0.15111 | 0.14167 | 0.15084 | 0.169
| Median |  | 0.16 | 0.156 | 0.15 | 0.16 | 0.15 | 0.141 | 0.15117 | 0.14 | 0.15079 | 0.168
| Std Dev. |  | 0 | 0.0024495 | 0.0030984 | 0.005164 | 0.005164 | 0.0081976 | 0.0011003 | 0.0040825 | 0.0013233 | 0.0024495
| Rel.Std.Dev. |  | 0% | 1.56% | 2.038% | 3.296% | 3.368% | 5.773% | 0.7282% | 2.882% | 0.8772% | 1.449%
| PDM3 |  | 5.554% | 3.575% | 0.2762% | 3.355% | 1.156% | -6.321% | -0.3118% | -6.541% | -0.4863% | 11.49%
| Z-Score (Absolute) |  | 1.2 | 0.69 | 0.12 | 0.66 | 0.12 | 1.74 | 0.24 | 1.77 | 0.28 | 2.63
| Analytical results for Tl in OREAS 74b (Certified Value 0.6 ppm) | [15 empty] | Certified
Tl | Round | Replicate | Lab | Lab | Lab | Lab | Lab | Lab | Lab | Lab | [6 empty] | 1
| No | No | 02 | 05 | 06 | 09 | 10 | 11 | 12 | 16 | [6 empty] | ppm
|  |  | PF*MS | PF*MS | PF*MS | PF*MS | PF*MS | PF*OES/MS | PF*MS | PF*OES/MS | [6 empty] | 2
2
| 1 | 1 | 0.5 | < 0.5 | 0.6 | 0.7 | < 0.5 | < 100 | 0.6 | 0.54858 | [6 empty] | 1
| 1 | 2 | 0.5 | < 0.5 | 0.7 | 0.7 | < 0.5 | < 100 | 0.5 | 0.59796 | [6 empty] | 0
| 1 | 3 | 0.6 | < 0.5 | 0.6 | 0.7 | < 0.5 | < 100 | 0.5 | 0.62589 | [6 empty] | 16
| 1 | 4 | 0.5 | < 0.5 | 0.6 | 0.7 | < 0.5 | < 100 | 0.6 | 0.54868 | [6 empty] | 0.59987
| 1 | 5 | 0.6 | < 0.5 | 0.6 | 0.7 | < 0.5 | < 100 | 0.6 | 0.55483 | [6 empty] | 55
| 1 | 6 | X | < 0.5 | 0.6 | 0.7 | < 0.5 | < 100 | 0.6 | 0.58025
| Mean |  | 02: 0.54; 04: 0.61667; 05: 0.7; 10: 0.56667; 11: 0.57603
| Median |  | 02: 0.5; 04: 0.6; 05: 0.7; 10: 0.6; 11: 0.56754
| Std Dev. |  | 02: 0.054772; 04: 0.040825; 05: 1.2162e-16; 10: 0.05164; 11: 0.031419
| Rel.Std.Dev. |  | 02: 10.14%; 04: 6.62%; 05: 1.737e-14%; 10: 9.113%; 11: 5.454%
| PDM3 |  | 02: -9.981%; 04: 2.8%; 05: 16.69%; 10: -5.536%; 11: -3.974%
| Z-Score (Absolute) |  | 0.24 | 2.49 | 0.35 | 1 | 2.49 | 383.17 | 0.04 | 0.04
| Analytical results for Tm in OREAS 74b (Certified Value 0.19 ppm) | [15 empty] | Certified
Tm | Round | Replicate | Lab | Lab | Lab | Lab | Lab | Lab | [8 empty] | 1
| No | No | 05 | 06 | 09 | 10 | 12 | 16 | [8 empty] | ppm
|  |  | PF*MS | PF*MS | PF*MS | PF*MS | PF*MS | PF*OES/MS | [8 empty] | 2
2
| 1 | 1 | 0.14 | 0.2 | 0.2 | 0.24 | X | 0.18155 | [8 empty] | 1
| 1 | 2 | 0.18 | 0.2 | 0.2 | 0.25 | X | 0.1857 | [8 empty] | 0
| 1 | 3 | 0.15 | 0.2 | 0.2 | 0.23 | X | 0.17839 | [8 empty] | 16
| 1 | 4 | 0.16 | 0.2 | 0.2 | 0.21 | X | 0.17546 | [8 empty] | 0.19266
| 1 | 5 | 0.16 | 0.2 | 0.2 | 0.21 | 0.3 | 0.17472 | [8 empty] | 56
| 1 | 6 | 0.16 | 0.2 | 0.2 | 0.22 | X | 0.17387
| Mean |  | 0.15833 | 0.2 | 0.2 | 0.22667 | 0.3 | 0.17828
| Median |  | 0.16 | 0.2 | 0.2 | 0.225 | 0.3 | 0.17692
| Std Dev. |  | 02: 0.013292; 03: 3.0405e-17; 04: 3.0405e-17; 05: 0.01633; 09: 0.0046018
| Rel.Std.Dev. |  | 02: 8.395%; 03: 1.52e-14%; 04: 1.52e-14%; 05: 7.204%; 09: 2.581%
| PDM3 |  | -17.82% | 3.812% | 3.812% | 17.65% | 55.72% | -7.462%
| Z-Score (Absolute) |  | 1.16 | 0 | 0 | 0.74 | 2.79 | 0.61
| Analytical results for U in OREAS 74b (Certified Value 2.4 ppm) | [15 empty] | Certified
U | Round | Replicate | Lab | Lab | Lab | Lab | Lab | Lab | Lab | Lab | Lab | [5 empty] | 1
| No | No | 02 | 03 | 05 | 06 | 09 | 10 | 11 | 12 | 16 | [5 empty] | ppm
|  |  | PF*MS | PF*MS | PF*MS | PF*MS | PF*MS | PF*MS | PF*OES/MS | PF*MS | PF*OES/MS | [5 empty] | 2
3
| 1 | 1 | 3 | 2.2 | 2.19 | 2.5 | 2.7 | 2.21 | < 200 | 2.8 | 2.1668 | [5 empty] | 1
| 1 | 2 | 2.9 | 2.3 | 2.27 | 2.5 | 2.7 | 2.15 | < 200 | 2.3 | 2.2665 | [5 empty] | 0
| 1 | 3 | 2.5 | 2.2 | 2.36 | 2.3 | 2.5 | 2.23 | < 200 | 2.6 | 2.3792 | [5 empty] | 16
| 1 | 4 | 3.3 | 2.3 | 2.31 | 2.3 | 2.6 | 2.19 | < 200 | 3.1 | 2.1602 | [5 empty] | 2.4016
| 1 | 5 | 2.6 | 2.3 | 2.45 | 2.4 | 2.8 | 2.23 | < 200 | 3.5 | 2.3318 | [5 empty] | 57
| 1 | 6 | 2.7 | 2.2 | 2.29 | 2.6 | 2.5 | 2.43 | < 200 | 3.3 | 2.14
| Mean |  | 2.8333 | 2.25 | 2.3117 | 2.4333 | 2.6333 | 2.24 |  | 2.9333 | 2.2408
| Median |  | 2.8 | 2.25 | 2.3 | 2.45 | 2.65 | 2.22 |  | 2.95 | 2.2167
| Std Dev. |  | 0.29439 | 0.054772 | 0.087731 | 0.12111 | 0.12111 | 0.097775 |  | 0.45019 | 0.10021
| Rel.Std.Dev. |  | 10.39% | 2.434% | 3.795% | 4.977% | 4.599% | 4.365% |  | 15.35% | 4.472%
| PDM3 |  | 17.98% | -6.312% | -3.744% | 1.322% | 9.65% | -6.728% |  | 22.14% | -6.697%
| Z-Score (Absolute) |  | 1.4 | 0.64 | 0.42 | 0 | 0.7 | 0.67 | 340.29 | 1.74 | 0.67
| Analytical results for V in OREAS 74b (Certified Value 62 ppm) | [15 empty] | Certified
V | Round | Replicate | Lab | Lab | Lab | Lab | Lab | Lab | Lab | Lab | [6 empty] | 1
| No | No | 02 | 05 | 06 | 09 | 10 | 11 | 12 | 16 | [6 empty] | ppm
|  |  | PF*OES | PF*MS | PF*MS | PF*MS | PF*MS | PF*OES/MS | PF*OES | PF*OES/MS | [6 empty] | 0
0
| 1 | 1 | 62 | 21 | 50 | 67 | 43 | 64.8777 | 57 | 70.1232 | [6 empty] | 1
| 1 | 2 | 61 | 24 | 59 | 66 | 50 | 61.2668 | 56 | 68.3567 | [6 empty] | 0
| 1 | 3 | 62 | 24 | 44 | 83 | 49 | 67.4115 | 70 | 69.9979 | [6 empty] | 16
| 1 | 4 | 59 | 19 | 57 | 81 | 47 | 63.8689 | 64 | 69.2898 | [6 empty] | 62.0957
| 1 | 5 | 62 | 28 | 68 | 78 | 45 | 67.376 | 52 | 72.7323 | [6 empty] | 58
| 1 | 6 | 65 | 28 | 51 | 89 | 44 | 67.7264 | 55 | 68.9908
| Mean |  | 61.8333 | 24 | 54.8333 | 77.3333 | 46.3333 | 65.4212 | 59 | 69.9151
| Median |  | 62 | 24 | 54 | 79.5 | 46 | 66.1269 | 56.5 | 69.6438
| Std Dev. |  | 1.9408 | 3.6332 | 8.3766 | 9.136 | 2.8048 | 2.5714 | 6.6933 | 1.5271
| Rel.Std.Dev. |  | 3.139% | 15.14% | 15.28% | 11.81% | 6.053% | 3.931% | 11.34% | 2.184%
| PDM3 |  | -0.4225% | -61.35% | -11.7% | 24.54% | -25.38% | 5.356% | -4.985% | 12.59%
| Z-Score (Absolute) |  | 0.13 | 3.26 | 0.5 | 1.51 | 1.26 | 0.45 | 0.13 | 0.85
| Analytical results for W in OREAS 74b (Indicative Value 4.51 ppm) | [15 empty] | Indicative
W | Round | Replicate | Lab | Lab | Lab | Lab | Lab | Lab | Lab | Lab | Lab | Lab |  |  |  |  | 1
| No | No | 02 | 03 | 04 | 05 | 06 | 09 | 10 | 11 | 12 | 16 |  |  |  |  | ppm
|  |  | PF*MS | PF*MS | PF*OES | PF*MS | PF*MS | PF*MS | PF*MS | PF*OES/MS | PF*MS | PF*OES/MS |  |  |  |  | 2
2
| 1 | 1 | 5 | 4 | < 100 | 8 | 5.5 | 3.7 | 9 | < 100 | 4 | 3.3886 |  |  |  |  | 1
| 1 | 2 | 5 | 6 | < 100 | 9 | 4.3 | 2.9 | 7 | < 100 | 4 | 4.7391 |  |  |  |  | 0
| 1 | 3 | 5 | 4 | < 100 | 8 | 3.9 | 4.5 | 8 | < 100 | 6 | 3.7961 |  |  |  |  | 16
| 1 | 4 | 4 | 5 | < 100 | 8 | 3.5 | 5.3 | 8 | < 100 | 5 | 3.1998 |  |  |  |  | 4.5068
| 1 | 5 | 5 | 7 | < 100 | 8 | 4.7 | 4.7 | 7 | < 100 | 4 | 3.6729 |  |  |  |  | 16
| 1 | 6 | 6 | 4 | < 100 | 8 | 6 | 3 | 8 | < 100 | 8 | 3.8467
| Mean |  | 5 | 5 |  | 8.1667 | 4.65 | 4.0167 | 7.8333 |  | 5.1667 | 3.7739
| Median |  | 5 | 4.5 |  | 8 | 4.5 | 4.1 | 8 |  | 4.5 | 3.7345
| Std Dev. |  | 0.63246 | 1.2649 |  | 0.40825 | 0.95446 | 0.97245 | 0.75277 |  | 1.6021 | 0.53397
| Rel.Std.Dev. |  | 12.65% | 25.3% |  | 4.999% | 20.53% | 24.21% | 9.61% |  | 31.01% | 14.15%
| PDM3 |  | 10.94% | 10.94% |  | 81.21% | 3.178% | -10.87% | 73.81% |  | 14.64% | -16.26%
| Z-Score (Absolute) |  | 0.05 | 0.05 | 25.49 | 1.75 | 0.25 | 0.61 | 1.56 | 25.49 | 0.05 | 0.74
| Analytical results for Y in OREAS 74b (Certified Value 11.3 ppm) | [15 empty] | Certified
Y | Round | Replicate | Lab | Lab | Lab | Lab | Lab | Lab | Lab | Lab | Lab | [5 empty] | 1
| No | No | 02 | 04 | 05 | 06 | 09 | 10 | 11 | 12 | 16 | [5 empty] | ppm
|  |  | PF*MS | BF*OES | PF*MS | PF*MS | PF*MS | PF*MS | PF*OES/MS | PF*OES | PF*OES/MS | [5 empty] | 1
2
| 1 | 1 | 11.1 | 10 | 10 | 11.2 | 11.6 | 10.8 | < 20 | 11 | 11.5074 | [5 empty] | 1
| 1 | 2 | 10.9 | 11 | 11 | 11.2 | 11.8 | 10.7 | < 20 | 13 | 11.7753 | [5 empty] | 0
| 1 | 3 | 11.2 | 11 | 10.8 | 11 | 12.7 | 11.4 | < 20 | 12 | 11.5219 | [5 empty] | 16
| 1 | 4 | 11.1 | 11 | 10.4 | 11.5 | 12.1 | 10.5 | < 20 | 13 | 11.4391 | [5 empty] | 11.2945
| 1 | 5 | 11.5 | 11 | 10.6 | 12 | 11.2 | 11 | < 20 | 13 | 11.0957 | [5 empty] | 59
| 1 | 6 | 10.9 | 11 | 11 | 11.2 | 12.9 | 10.7 | < 20 | 11 | 11.5751
| Mean |  | 11.1167 | 10.8333 | 10.6333 | 11.35 | 12.05 | 10.85 |  | 12.1667 | 11.4858
| Median |  | 11.1 | 11 | 10.7 | 11.2 | 11.95 | 10.75 |  | 12.5 | 11.5146
| Std Dev. |  | 0.22286 | 0.40825 | 0.38816 | 0.35637 | 0.65345 | 0.31464 |  | 0.98319 | 0.22266
| Rel.Std.Dev. |  | 2.005% | 3.768% | 3.65% | 3.14% | 5.423% | 2.9% |  | 8.081% | 1.939%
| PDM3 |  | -1.574% | -4.083% | -5.854% | 0.4917% | 6.689% | -3.935% |  | 7.722% | 1.694%
| Z-Score (Absolute) |  | 0 | 0.52 | 0.88 | 0.43 | 1.71 | 0.49 | 2.04 | 1.92 | 0.67
| Analytical results for Yb in OREAS 74b (Certified Value 1.23 ppm) | [15 empty] | Certified
Yb | Round | Replicate | Lab | Lab | Lab | Lab | Lab | Lab | [8 empty] | 1
| No | No | 05 | 06 | 09 | 10 | 12 | 16 | [8 empty] | ppm
|  |  | PF*MS | PF*MS | PF*MS | PF*MS | PF*MS | PF*OES/MS | [8 empty] | 2
2
| 1 | 1 | 1.06 | 1.2 | 1.4 | 1.08 | 1.5 | 1.1629 | [8 empty] | 1
| 1 | 2 | 1.08 | 1.2 | 1.4 | 1.09 | 1.4 | 1.2024 | [8 empty] | 0
| 1 | 3 | 1.16 | 1.2 | 1.2 | 1.14 | 1.5 | 1.2212 | [8 empty] | 16
| 1 | 4 | 0.99 | 1.1 | 1.2 | 1.03 | 1.6 | 1.0994 | [8 empty] | 1.225
| 1 | 5 | 1.05 | 1.3 | 1.5 | 1.08 | 1.6 | 1.1217 | [8 empty] | 60
| 1 | 6 | 1.09 | 1.2 | 1.3 | 1.1 | 1.4 | 1.144
| Mean |  | 1.0717 | 1.2 | 1.3333 | 1.0867 | 1.5 | 1.1586
| Median |  | 1.07 | 1.2 | 1.35 | 1.085 | 1.5 | 1.1535
| Std Dev. |  | 0.055648 | 0.063246 | 0.12111 | 0.03559 | 0.089443 | 0.046762
| Rel.Std.Dev. |  | 5.193% | 5.27% | 9.083% | 3.275% | 5.963% | 4.036%
| PDM3 |  | -12.52% | -2.045% | 8.839% | -11.3% | 22.44% | -5.423%
| Z-Score (Absolute) |  | 0.72 | 0.14 | 1.04 | 0.62 | 2.16 | 0.14
| Analytical results for Zn in OREAS 74b (Certified Value 133 ppm) | [15 empty] | Certified
Zn | Round | Replicate | Lab | Lab | Lab | Lab | Lab | Lab | Lab | Lab | Lab | [5 empty] | 1
| No | No | 02 | 04 | 05 | 06 | 09 | 10 | 11 | 12 | 16 | [5 empty] | ppm
|  |  | PF*OES | PF*OES | PF*MS | PF*MS | PF*MS | PF*MS | PF*OES/MS | PF*OES | PF*OES/MS | [5 empty] | 0
0
| 1 | 1 | 133 | 200 | 126 | 140 | 150 | 141 | 142.5783 | 115 | 121.981 | [5 empty] | 1
| 1 | 2 | 136 | 200 | 132 | 150 | 130 | 137 | 150.9496 | 115 | 117.444 | [5 empty] | 0
| 1 | 3 | 144 | 100 | 132 | 130 | 130 | 132 | 144.1078 | 108 | 122.8528 | [5 empty] | 16
| 1 | 4 | 127 | 200 | 124 | 140 | 140 | 124 | 147.1425 | 122 | 120.5345 | [5 empty] | 132.7909
| 1 | 5 | 134 | 200 | 130 | 140 | 130 | 123 | 149.4509 | 123 | 130.2352 | [5 empty] | 61
| 1 | 6 | 132 | 300 | 134 | 140 | 150 | 129 | 156.9838 | 131 | 115.7016
| Mean |  | 134.3333 | 200 | 129.6667 | 140 | 138.3333 | 131 | 148.5355 | 119 | 121.4582
| Median |  | 133.5 | 200 | 131 | 140 | 135 | 130.5 | 148.2967 | 118.5 | 121.2577
| Std Dev. |  | 5.6095 | 63.2456 | 3.8816 | 6.3246 | 9.8319 | 7.1274 | 5.1975 | 8.025 | 5.0864
| Rel.Std.Dev. |  | 4.176% | 31.62% | 2.994% | 4.518% | 7.107% | 5.441% | 3.499% | 6.744% | 4.188%
| PDM3 |  | 1.162% | 50.61% | -2.353% | 5.429% | 4.174% | -1.349% | 11.86% | -10.39% | -8.534%
| Z-Score (Absolute) |  | 0 | 7.81 | 0.56 | 0.67 | 0.48 | 0.4 | 1.69 | 1.82 | 1.53
| Analytical results for Zr in OREAS 74b (Certified Value 63 ppm) | [15 empty] | Certified
Zr | Round | Replicate | Lab | Lab | Lab | Lab | Lab | Lab | [8 empty] | 1
| No | No | 03 | 04 | 05 | 10 | 11 | 16 | [8 empty] | ppm
|  |  | PF*MS | BF*OES | PF*MS | PF*MS | PF*OES/MS | PF*OES/MS | [8 empty] | 0
1
| 1 | 1 | 171.24 | 59 | 65 | 61 | 54.6814 | 73.83 | [8 empty] | 1
| 1 | 2 | 47.82 | 61 | 74 | 66 | 54.6567 | 67.54 | [8 empty] | 0
| 1 | 3 | 118.01 | 61 | 66 | 69 | 61.144 | 66.14 | [8 empty] | 16
| 1 | 4 | 83.34 | 63 | 63 | 58 | 62.6557 | 67.24 | [8 empty] | 63.0204
| 1 | 5 | 79.54 | 63 | 72 | 60 | 55.2293 | 64.76 | [8 empty] | 62
| 1 | 6 | 86.14 | 58 | 71 | 60 | 50.1537 | 62.58
| Mean |  | 97.6817 | 60.8333 | 68.5 | 62.3333 | 56.4201 | 67.015
| Median |  | 84.74 | 61 | 68.5 | 60.5 | 54.9553 | 66.69
| Std Dev. |  | 42.3752 | 2.0412 | 4.4159 | 4.2269 | 4.648 | 3.8024
| Rel.Std.Dev. |  | 43.38% | 3.355% | 6.447% | 6.781% | 8.238% | 5.674%
| PDM3 |  | 55% | -3.47% | 8.695% | -1.09% | -10.47% | 6.339%
| Z-Score (Absolute) |  | 5.81 | 0.68 | 0.67 | 0.41 | 1.45 | 0.41
Note on C17: Z-Scores have been calculated inclusive of individual outliers. In general, laboratory batches are rejected if Z-Score > 2.5.
Note on C35: Z-Scores have been calculated inclusive of individual outliers. In general, laboratory batches are rejected if Z-Score > 2.5.
Note on C53: Z-Scores have been calculated inclusive of individual outliers. In general, laboratory batches are rejected if Z-Score > 2.5.
Note on C71: Z-Scores have been calculated inclusive of individual outliers. In general, laboratory batches are rejected if Z-Score > 2.5.
Note on C89: Z-Scores have been calculated inclusive of individual outliers. In general, laboratory batches are rejected if Z-Score > 2.5.
Note on C107: Z-Scores have been calculated inclusive of individual outliers. In general, laboratory batches are rejected if Z-Score > 2.5.
Note on C125: Z-Scores have been calculated inclusive of individual outliers. In general, laboratory batches are rejected if Z-Score > 2.5.
Note on C143: Z-Scores have been calculated inclusive of individual outliers. In general, laboratory batches are rejected if Z-Score > 2.5.
Note on C161: Z-Scores have been calculated inclusive of individual outliers. In general, laboratory batches are rejected if Z-Score > 2.5.
Note on C179: Z-Scores have been calculated inclusive of individual outliers. In general, laboratory batches are rejected if Z-Score > 2.5.
Note on C197: Z-Scores have been calculated inclusive of individual outliers. In general, laboratory batches are rejected if Z-Score > 2.5.
Note on C215: Z-Scores have been calculated inclusive of individual outliers. In general, laboratory batches are rejected if Z-Score > 2.5.
Note on C233: Z-Scores have been calculated inclusive of individual outliers. In general, laboratory batches are rejected if Z-Score > 2.5.
Note on C251: Z-Scores have been calculated inclusive of individual outliers. In general, laboratory batches are rejected if Z-Score > 2.5.
Note on C269: Z-Scores have been calculated inclusive of individual outliers. In general, laboratory batches are rejected if Z-Score > 2.5.
Note on C287: Z-Scores have been calculated inclusive of individual outliers. In general, laboratory batches are rejected if Z-Score > 2.5.
Note on C305: Z-Scores have been calculated inclusive of individual outliers. In general, laboratory batches are rejected if Z-Score > 2.5.
Note on C323: Z-Scores have been calculated inclusive of individual outliers. In general, laboratory batches are rejected if Z-Score > 2.5.
Note on C341: Z-Scores have been calculated inclusive of individual outliers. In general, laboratory batches are rejected if Z-Score > 2.5.
Note on C359: Z-Scores have been calculated inclusive of individual outliers. In general, laboratory batches are rejected if Z-Score > 2.5.
Note on C377: Z-Scores have been calculated inclusive of individual outliers. In general, laboratory batches are rejected if Z-Score > 2.5.
Note on C395: Z-Scores have been calculated inclusive of individual outliers. In general, laboratory batches are rejected if Z-Score > 2.5.
Note on C413: Z-Scores have been calculated inclusive of individual outliers. In general, laboratory batches are rejected if Z-Score > 2.5.
Note on C431: Z-Scores have been calculated inclusive of individual outliers. In general, laboratory batches are rejected if Z-Score > 2.5.
Note on C449: Z-Scores have been calculated inclusive of individual outliers. In general, laboratory batches are rejected if Z-Score > 2.5.
Note on C467: Z-Scores have been calculated inclusive of individual outliers. In general, laboratory batches are rejected if Z-Score > 2.5.
Note on C485: Z-Scores have been calculated inclusive of individual outliers. In general, laboratory batches are rejected if Z-Score > 2.5.
Note on C503: Z-Scores have been calculated inclusive of individual outliers. In general, laboratory batches are rejected if Z-Score > 2.5.
Note on C521: Z-Scores have been calculated inclusive of individual outliers. In general, laboratory batches are rejected if Z-Score > 2.5.
Note on C539: Z-Scores have been calculated inclusive of individual outliers. In general, laboratory batches are rejected if Z-Score > 2.5.
Note on C557: Z-Scores have been calculated inclusive of individual outliers. In general, laboratory batches are rejected if Z-Score > 2.5.
Note on C575: Z-Scores have been calculated inclusive of individual outliers. In general, laboratory batches are rejected if Z-Score > 2.5.
Note on C593: Z-Scores have been calculated inclusive of individual outliers. In general, laboratory batches are rejected if Z-Score > 2.5.
Note on C611: Z-Scores have been calculated inclusive of individual outliers. In general, laboratory batches are rejected if Z-Score > 2.5.
Note on C629: Z-Scores have been calculated inclusive of individual outliers. In general, laboratory batches are rejected if Z-Score > 2.5.
Note on C647: Z-Scores have been calculated inclusive of individual outliers. In general, laboratory batches are rejected if Z-Score > 2.5.
Note on C665: Z-Scores have been calculated inclusive of individual outliers. In general, laboratory batches are rejected if Z-Score > 2.5.
Note on C683: Z-Scores have been calculated inclusive of individual outliers. In general, laboratory batches are rejected if Z-Score > 2.5.
Note on C701: Z-Scores have been calculated inclusive of individual outliers. In general, laboratory batches are rejected if Z-Score > 2.5.
Note on C719: Z-Scores have been calculated inclusive of individual outliers. In general, laboratory batches are rejected if Z-Score > 2.5.
Note on C737: Z-Scores have been calculated inclusive of individual outliers. In general, laboratory batches are rejected if Z-Score > 2.5.
Note on C755: Z-Scores have been calculated inclusive of individual outliers. In general, laboratory batches are rejected if Z-Score > 2.5.
Note on C773: Z-Scores have been calculated inclusive of individual outliers. In general, laboratory batches are rejected if Z-Score > 2.5.
Note on C791: Z-Scores have been calculated inclusive of individual outliers. In general, laboratory batches are rejected if Z-Score > 2.5.
Note on C809: Z-Scores have been calculated inclusive of individual outliers. In general, laboratory batches are rejected if Z-Score > 2.5.
Note on C827: Z-Scores have been calculated inclusive of individual outliers. In general, laboratory batches are rejected if Z-Score > 2.5.
Note on C845: Z-Scores have been calculated inclusive of individual outliers. In general, laboratory batches are rejected if Z-Score > 2.5.
Note on C863: Z-Scores have been calculated inclusive of individual outliers. In general, laboratory batches are rejected if Z-Score > 2.5.
Note on C881: Z-Scores have been calculated inclusive of individual outliers. In general, laboratory batches are rejected if Z-Score > 2.5.
Note on C899: Z-Scores have been calculated inclusive of individual outliers. In general, laboratory batches are rejected if Z-Score > 2.5.
Note on C917: Z-Scores have been calculated inclusive of individual outliers. In general, laboratory batches are rejected if Z-Score > 2.5.
Note on C935: Z-Scores have been calculated inclusive of individual outliers. In general, laboratory batches are rejected if Z-Score > 2.5.
Note on C953: Z-Scores have been calculated inclusive of individual outliers. In general, laboratory batches are rejected if Z-Score > 2.5.
Note on C971: Z-Scores have been calculated inclusive of individual outliers. In general, laboratory batches are rejected if Z-Score > 2.5.
Note on C989: Z-Scores have been calculated inclusive of individual outliers. In general, laboratory batches are rejected if Z-Score > 2.5.
Note on C1007: Z-Scores have been calculated inclusive of individual outliers. In general, laboratory batches are rejected if Z-Score > 2.5.
Note on C1025: Z-Scores have been calculated inclusive of individual outliers. In general, laboratory batches are rejected if Z-Score > 2.5.
Note on C1043: Z-Scores have been calculated inclusive of individual outliers. In general, laboratory batches are rejected if Z-Score > 2.5.
Note on C1061: Z-Scores have been calculated inclusive of individual outliers. In general, laboratory batches are rejected if Z-Score > 2.5.
Note on C1079: Z-Scores have been calculated inclusive of individual outliers. In general, laboratory batches are rejected if Z-Score > 2.5.

## 4-Acid
| Analytical results for Ag in OREAS 74b (Certified Value 0.568 ppm) | [17 empty] | Certified
Ag | Round | Replicate | Lab | Lab | Lab | Lab | Lab | Lab | Lab | Lab | Lab | Lab | Lab | Lab | Lab |  |  |  | 1
| No | No | 02 | 04 | 05 | 06 | 07 | 09 | 10 | 11 | 12 | 13 | 14 | 15 | 16 |  |  |  | ppm
|  |  | 4A*OES | 4A*MS | 4A*MS | 4A*MS | 4A*OES | 4A*MS | 4A*MS | 4A*OES/MS | 4A*MS | 4A*MS | 4A*OES | 4A*MS | 4A*OES/MS |  |  |  | 3
3
| 1 | 1 | X | 0.6 | 0.63 | 0.47 | < 0.5 | 0.57 | 0.57 | 0.7865 | 0.6 | 0.58 | < 2 | 0.59 | 0.60673 |  |  |  | 1
| 1 | 2 | X | 0.6 | 0.47 | 0.51 | < 0.5 | 0.59 | 0.57 | 0.7975 | 0.6 | 0.57 | < 2 | 0.45 | 0.56321 |  |  |  | 0
| 1 | 3 | X | 0.6 | 0.53 | 0.53 | < 0.5 | 0.62 | 0.54 | 0.7425 | 0.6 | 0.62 | < 2 | 0.54 | 0.59539 |  |  |  | 16
| 1 | 4 | X | 0.6 | 0.48 | 0.51 | < 0.5 | 0.55 | 0.57 | 0.7425 | 0.6 | 0.61 | < 2 | 0.54 | 0.5922 |  |  |  | 0.56805
| 1 | 5 | X | 0.6 | 0.53 | 0.51 | < 0.5 | 0.55 | 0.54 | 0.77 | 0.6 | 0.55 | < 2 | 0.62 | 0.6214 |  |  |  | 67
| 1 | 6 | X | 0.6 | 0.54 | 0.53 | < 0.5 | 0.52 | 0.58 | 0.763 | 0.6 | 0.59 | < 2 | 0.62 | 0.60585
| Mean |  |  | 0.6 | 0.53 | 0.51 |  | 0.56667 | 0.56167 | 0.767 | 0.6 | 0.58667 |  | 0.56 | 0.59746
| Median |  |  | 0.6 | 0.53 | 0.51 |  | 0.56 | 0.57 | 0.7665 | 0.6 | 0.585 |  | 0.565 | 0.60062
| Std Dev. |  |  | 0 | 0.056921 | 0.021909 |  | 0.035024 | 0.017224 | 0.022521 | 0 | 0.02582 |  | 0.064807 | 0.01967
| Rel.Std.Dev. |  |  | 0% | 10.74% | 4.296% |  | 6.181% | 3.067% | 2.936% | 0% | 4.401% |  | 11.57% | 3.292%
| PDM3 |  |  | 5.624% | -6.699% | -10.22% |  | -0.2438% | -1.124% | 35.02% | 5.624% | 3.277% |  | -1.417% | 5.178%
| Z-Score (Absolute) |  | NA | 0.67 | 1.35 | 1.93 | 9.44 | 0.29 | 0.43 | 5.5 | 0.67 | 0.29 | 12.23 | 0.48 | 0.6
| Analytical results for Al in OREAS 74b (Certified Value 3.58 wt.%) | [17 empty] | Certified
Al | Round | Replicate | Lab | Lab | Lab | Lab | Lab | Lab | Lab | Lab | Lab | Lab | Lab | Lab | Lab | Lab | Lab | Lab | 1
| No | No | 01 | 02 | 03 | 04 | 05 | 06 | 07 | 08 | 09 | 10 | 11 | 12 | 13 | 14 | 15 | 16 | wt.%
|  |  | 4A*OES | 4A*OES | 4A*OES | 4A*MS | 4A*MS | 4A*MS | 4A*OES | 4A*OES | 4A*MS | 4A*MS | 4A*OES/MS | 4A*OES | 4A*MS | 4A*OES | 4A*MS | 4A*OES/MS | 2
3
| 1 | 1 | 3.472 | 3.44 | 3.8682 | 3.6 | 3.95 | 3.29 | 3.63 | 3.7 | 3.68 | 3.56 | 3.5797 | 3.74 | 3.81 | 3.7996 | 3.82 | 3.6367 | 1
| 1 | 2 | 3.482 | 3.53 | 3.6983 | 3.66 | 3.59 | 3.22 | 3.7 | 3.59 | 3.63 | 3.59 | 3.5192 | 3.5 | 3.79 | 3.7282 | 4.06 | 3.3058 | 0
| 1 | 3 | 3.498 | 3.43 | 3.7693 | 3.62 | 3.87 | 3.29 | 3.51 | 3.6 | 3.54 | 3.66 | 3.56 | 3.49 | 3.81 | 3.6959 | 4.07 | 3.6096 | 16
| 1 | 4 | 3.482 | 3.49 | 3.6338 | 3.48 | 3.88 | 3.45 | 3.55 | 3.69 | 3.75 | 3.55 | 3.5237 | 3.52 | 3.87 | 3.6573 | 4.08 | 3.5116 | 3.5799
| 1 | 5 | 3.482 | 3.37 | 3.8121 | 3.36 | 3.92 | 3.4 | 3.42 | 3.66 | 3.53 | 3.58 | 3.5969 | 3.62 | 3.87 | 3.6222 | 4.18 | 3.4827 | 68
| 1 | 6 | 3.519 | 3.49 | 3.6862 | 3.53 | 3.9 | 3.29 | 3.44 | 3.64 | 3.52 | 3.6 | 3.5892 | 3.56 | 3.82 | 3.6388 | 4.12 | 3.5865
| Mean |  | 3.4892 | 3.4583 | 3.7447 | 3.5417 | 3.8517 | 3.3233 | 3.5417 | 3.6467 | 3.6083 | 3.59 | 3.5614 | 3.5717 | 3.8283 | 3.6903 | 4.055 | 3.5222
| Median |  | 3.482 | 3.465 | 3.7338 | 3.565 | 3.89 | 3.29 | 3.53 | 3.65 | 3.585 | 3.585 | 3.5698 | 3.54 | 3.815 | 3.6766 | 4.075 | 3.5491
| Std Dev. |  | 0.016833 | 0.056716 | 0.087492 | 0.10998 | 0.13136 | 0.084774 | 0.1087 | 0.045461 | 0.09411 | 0.038987 | 0.03336 | 0.095167 | 0.033714 | 0.066009 | 0.12325 | 0.12114
| Rel.Std.Dev. |  | 0.4825% | 1.64% | 2.336% | 3.105% | 3.411% | 2.551% | 3.069% | 1.247% | 2.608% | 1.086% | 0.9367% | 2.664% | 0.8807% | 1.789% | 3.039% | 3.439%
| PDM3 |  | -2.533% | -3.395% | 4.603% | -1.067% | 7.593% | -7.166% | -1.067% | 1.866% | 0.7954% | 0.2833% | -0.5144% | -0.2289% | 6.941% | 3.086% | 13.27% | -1.612%
| Z-Score (Absolute) |  | 0.78 | 1.05 | 1.41 | 0.34 | 2.32 | 2.21 | 0.34 | 0.56 | 0.24 | 0.08 | 0.17 | 0.08 | 2.12 | 0.94 | 4.07 | 0.5
| Analytical results for As in OREAS 74b (Certified Value 603 ppm) | [17 empty] | Certified
As | Round | Replicate | Lab | Lab | Lab | Lab | Lab | Lab | Lab | Lab | Lab | Lab | Lab | Lab | Lab | Lab | Lab | Lab | 1
| No | No | 01 | 02 | 03 | 04 | 05 | 06 | 07 | 08 | 09 | 10 | 11 | 12 | 13 | 14 | 15 | 16 | ppm
|  |  | 4A*MS | 4A*OES | 4A*MS | 4A*MS | 4A*MS | 4A*MS | 4A*OES | 4A*OES | 4A*MS | 4A*MS | 4A*OES/MS | 4A*OES | 4A*MS | MAR*OES | 4A*MS | 4A*OES/MS | 0
0
| 1 | 1 | 576 | 625 | 584 | 509 | 686 | 523 | 651 | 606 | 517 | 592 | 563.9898 | 621 | 656 | 637.944 | 643 | 603.2173 | 1
| 1 | 2 | 571 | 615 | 568.7 | 512 | 616 | 512 | 642 | 598 | 518 | 605 | 557.0912 | 635 | 626 | 648.4576 | 692 | 588.3594 | 0
| 1 | 3 | 588 | 623 | 591.5 | 496 | 672 | 514 | 647 | 588 | 519 | 600 | 564.2723 | 628 | 651 | 647.6473 | 705 | 599.4018 | 16
| 1 | 4 | 589 | 623 | 579.7 | 504 | 660 | 538 | 638 | 596 | 533 | 594 | 566.5871 | 620 | 665 | 719.207 | 704 | 626.3551 | 602.9239
| 1 | 5 | 587 | 601 | 570.3 | 522 | 675 | 539 | 627 | 600 | 488 | 604 | 567.0749 | 636 | 660 | 638.3753 | 713 | 657.2205 | 66
| 1 | 6 | 573 | 639 | 597.9 | 505 | 676 | 514 | 633 | 592 | 496 | 592 | 553.9509 | 629 | 647 | 665.8707 | 708 | 637.919
| Mean |  | 580.6667 | 621 | 582.0167 | 508 | 664.1667 | 523.3333 | 639.6667 | 596.6667 | 511.8333 | 597.8333 | 562.161 | 628.1667 | 650.8333 | 659.5837 | 694.1667 | 618.7455
| Median |  | 581.5 | 623 | 581.85 | 507 | 673.5 | 518.5 | 640 | 597 | 517.5 | 597 | 564.131 | 628.5 | 653.5 | 648.0525 | 704.5 | 614.7862
| Std Dev. |  | 8.2138 | 12.522 | 11.5423 | 8.7407 | 25.0313 | 12.3558 | 8.8919 | 6.2823 | 16.6303 | 5.947 | 5.3786 | 6.7355 | 13.732 | 30.9154 | 26.0109 | 26.2468
| Rel.Std.Dev. |  | 1.415% | 2.016% | 1.983% | 1.721% | 3.769% | 2.361% | 1.39% | 1.053% | 3.249% | 0.9948% | 0.9568% | 1.072% | 2.11% | 4.687% | 3.747% | 4.242%
| PDM3 |  | -3.692% | 2.998% | -3.468% | -15.74% | 10.16% | -13.2% | 6.094% | -1.038% | -15.11% | -0.8443% | -6.761% | 4.187% | 7.946% | 9.397% | 15.13% | 2.624%
| Z-Score (Absolute) |  | 0.5 | 0.23 | 0.48 | 1.83 | 1.02 | 1.55 | 0.57 | 0.21 | 1.76 | 0.19 | 0.84 | 0.36 | 0.78 | 0.94 | 1.57 | 0.19
| Analytical results for Ba in OREAS 74b (Certified Value 213 ppm) | [17 empty] | Certified
Ba | Round | Replicate | Lab | Lab | Lab | Lab | Lab | Lab | Lab | Lab | Lab | Lab | Lab | Lab | Lab | Lab |  |  | 1
| No | No | 02 | 03 | 04 | 05 | 06 | 07 | 08 | 09 | 10 | 11 | 12 | 13 | 15 | 16 |  |  | ppm
|  |  | 4A*OES | 4A*MS | 4A*MS | 4A*MS | 4A*OES | 4A*OES | 4A*OES | 4A*OES | 4A*MS | 4A*OES/MS | 4A*OES | 4A*MS | 4A*MS | 4A*OES/MS |  |  | 0
0
| 1 | 1 | 221 | 216.2 | 45 | 220 | 99 | 219 | 194 | 139 | 210 | 209.7605 | 234 | 220 | 210 | 212.2981 |  |  | 1
| 1 | 2 | 222 | 207.6 | 52 | 200 | 100 | 200 | 194 | 146 | 210 | 207.3054 | 229 | 210 | 220 | 198.4151 |  |  | 0
| 1 | 3 | 217 | 211.5 | 181 | 220 | 85 | 204 | 201 | 142 | 210 | 208.7651 | 225 | 220 | 220 | 211.3917 |  |  | 16
| 1 | 4 | 217 | 211 | 131 | 220 | 121 | 213 | 200 | 135 | 210 | 210.1502 | 229 | 220 | 220 | 206.6146 |  |  | 213.4611
| 1 | 5 | 214 | 208.4 | 43 | 220 | 118 | 203 | 194 | 148 | 210 | 211.9058 | 231 | 220 | 230 | 205.7302 |  |  | 69
| 1 | 6 | 220 | 210.9 | 70 | 220 | 117 | 217 | 194 | 95 | 210 | 211.1429 | 230 | 220 | 230 | 207.3561
| Mean |  | 218.5 | 210.9333 | 87 | 216.6667 | 106.6667 | 209.3333 | 196.1667 | 134.1667 | 210 | 209.8383 | 229.6667 | 218.3333 | 221.6667 | 206.9676
| Median |  | 218.5 | 210.95 | 61 | 220 | 108.5 | 208.5 | 194 | 140.5 | 210 | 209.9553 | 229.5 | 220 | 220 | 206.9854
| Std Dev. |  | 3.0166 | 3.0197 | 56.5438 | 8.165 | 14.2361 | 8.0166 | 3.3714 | 19.7526 | 0 | 1.6521 | 2.9439 | 4.0825 | 7.5277 | 4.9586
| Rel.Std.Dev. |  | 1.381% | 1.432% | 64.99% | 3.768% | 13.35% | 3.83% | 1.719% | 14.72% | 0% | 0.7873% | 1.282% | 1.87% | 3.396% | 2.396%
| PDM3 |  | 2.361% | -1.184% | -59.24% | 1.502% | -50.03% | -1.934% | -8.102% | -37.15% | -1.621% | -1.697% | 7.592% | 2.282% | 3.844% | -3.042%
| Z-Score (Absolute) |  | 0.68 | 0.08 | 9.75 | 0.54 | 8.19 | 0.05 | 1.09 | 6.01 | 0.01 | 0.01 | 1.57 | 0.67 | 0.93 | 0.23
| Analytical results for Be in OREAS 74b (Certified Value 0.81 ppm) | [17 empty] | Certified
Be | Round | Replicate | Lab | Lab | Lab | Lab | Lab | Lab | Lab | Lab | Lab | Lab | Lab | [5 empty] | 1
| No | No | 03 | 04 | 05 | 06 | 09 | 10 | 11 | 12 | 13 | 15 | 16 | [5 empty] | ppm
|  |  | 4A*MS | 4A*MS | 4A*MS | 4A*MS | 4A*MS | 4A*MS | 4A*OES/MS | 4A*MS | 4A*MS | 4A*MS | 4A*OES/MS | [5 empty] | 2
2
| 1 | 1 | 1.091 | < 1 | 0.71 | 0.8 | 0.8 | 0.82 | < 1 | 0.9 | 0.69 | 0.71 | 0.99135 | [5 empty] | 1
| 1 | 2 | 0.923 | < 1 | 0.66 | 0.8 | 0.7 | 0.81 | < 1 | 1 | 0.72 | 0.72 | 0.99151 | [5 empty] | 0
| 1 | 3 | 1.283 | < 1 | 0.74 | 0.8 | 0.8 | 0.8 | < 1 | 1 | 0.68 | 0.67 | 1.0654 | [5 empty] | 16
| 1 | 4 | 0.922 | < 1 | 0.71 | 0.8 | 0.7 | 0.71 | < 1 | 1.1 | 0.75 | 0.69 | 0.93659 | [5 empty] | 0.80555
| 1 | 5 | 1.252 | < 1 | 0.68 | 0.9 | 0.8 | 0.82 | < 1 | 0.9 | 0.69 | 0.75 | 0.96837 | [5 empty] | 70
| 1 | 6 | 1.186 | < 1 | 0.73 | 0.8 | 0.8 | 0.71 | < 1 | 0.9 | 0.74 | 0.74 | 0.96293
| Mean |  | 1.1095 |  | 0.705 | 0.81667 | 0.76667 | 0.77833 |  | 0.96667 | 0.71167 | 0.71333 | 0.98603
| Median |  | 1.1385 |  | 0.71 | 0.8 | 0.8 | 0.805 |  | 0.95 | 0.705 | 0.715 | 0.97986
| Std Dev. |  | 0.15909 |  | 0.030166 | 0.040825 | 0.05164 | 0.053448 |  | 0.08165 | 0.029269 | 0.030111 | 0.043941
| Rel.Std.Dev. |  | 14.34% |  | 4.279% | 4.999% | 6.736% | 6.867% |  | 8.447% | 4.113% | 4.221% | 4.456%
| PDM3 |  | 37.73% |  | -12.48% | 1.381% | -4.826% | -3.378% |  | 20% | -11.65% | -11.45% | 22.41%
| Z-Score (Absolute) |  | 3.75 | 2.92 | 0.67 | 0.55 | 0 | 0.13 | 2.92 | 2.19 | 0.6 | 0.58 | 2.4
| Analytical results for Bi in OREAS 74b (Certified Value 1.35 ppm) | [17 empty] | Certified
Bi | Round | Replicate | Lab | Lab | Lab | Lab | Lab | Lab | Lab | Lab | Lab | Lab | Lab | Lab | Lab |  |  |  | 1
| No | No | 03 | 04 | 05 | 06 | 07 | 09 | 10 | 11 | 12 | 13 | 14 | 15 | 16 |  |  |  | ppm
|  |  | 4A*MS | 4A*MS | 4A*MS | 4A*MS | 4A*OES | 4A*MS | 4A*MS | 4A*OES/MS | 4A*MS | 4A*MS | 4A*MS | 4A*MS | 4A*OES/MS |  |  |  | 2
3
| 1 | 1 | 1.46 | 1.7 | 1.26 | 1.77 | < 5 | 1.88 | 1.32 | 1.3514 | 1.5 | 1.32 | 1.3002 | 1.27 | 1.3327 |  |  |  | 1
| 1 | 2 | 1.11 | 1.8 | 1.12 | 1.32 | < 5 | 1.43 | 1.4 | 1.4726 | 1.3 | 1.32 | 1.3178 | 1.26 | 1.6462 |  |  |  | 0
| 1 | 3 | 1.42 | 1.6 | 1.24 | 1.29 | < 5 | 1.4 | 1.37 | 1.3976 | 1.3 | 1.31 | 1.4957 | 1.3 | 1.2765 |  |  |  | 16
| 1 | 4 | 1.37 | 1.6 | 1.23 | 1.47 | < 5 | 1.51 | 1.34 | 1.3744 | 1.3 | 1.42 | 1.3359 | 1.2 | 1.2585 |  |  |  | 1.3537
| 1 | 5 | 1.36 | 1.6 | 1.27 | 1.32 | < 5 | 1.47 | 1.45 | 1.3282 | 1.4 | 1.43 | 1.3392 | 1.3 | 1.3898 |  |  |  | 71
| 1 | 6 | 1.54 | 1.6 | 1.31 | 1.46 | < 5 | 1.48 | 1.33 | 1.4842 | 1.4 | 1.45 | 1.3567 | 1.28 | 1.3054
| Mean |  | 1.3767 | 1.65 | 1.2383 | 1.4383 |  | 1.5283 | 1.3683 | 1.4014 | 1.3667 | 1.375 | 1.3576 | 1.2683 | 1.3682
| Median |  | 1.395 | 1.6 | 1.25 | 1.39 |  | 1.475 | 1.355 | 1.386 | 1.35 | 1.37 | 1.3376 | 1.275 | 1.319
| Std Dev. |  | 0.14624 | 0.083666 | 0.064317 | 0.17971 |  | 0.17657 | 0.049565 | 0.064065 | 0.08165 | 0.06473 | 0.070371 | 0.037103 | 0.14381
| Rel.Std.Dev. |  | 10.62% | 5.071% | 5.194% | 12.49% |  | 11.55% | 3.622% | 4.572% | 5.974% | 4.708% | 5.184% | 2.925% | 10.51%
| PDM3 |  | 1.695% | 21.89% | -8.524% | 6.25% |  | 12.9% | 1.079% | 3.522% | 0.9563% | 1.572% | 0.2853% | -6.308% | 1.068%
| Z-Score (Absolute) |  | 0.04 | 7.02 | 3.49 | 1.62 | 28.73 | 3.92 | 0.17 | 0.67 | 0.21 | 0 | 0.44 | 2.72 | 0.17
| Analytical results for Ca in OREAS 74b (Certified Value 3.07 wt.%) | [17 empty] | Certified
Ca | Round | Replicate | Lab | Lab | Lab | Lab | Lab | Lab | Lab | Lab | Lab | Lab | Lab | Lab | Lab |  |  |  | 1
| No | No | 02 | 04 | 05 | 06 | 07 | 08 | 09 | 10 | 11 | 12 | 13 | 15 | 16 |  |  |  | wt.%
|  |  | 4A*OES | 4A*MS | 4A*MS | 4A*OES | 4A*OES | 4A*OES | 4A*OES | 4A*MS | 4A*OES/MS | 4A*OES | 4A*MS | 4A*MS | 4A*OES/MS |  |  |  | 2
3
| 1 | 1 | 3.06 | 3.01 | 3.1 | 3.16 | 2.95 | 2.84 | 3.01 | 2.96 | 3.2737 | 3.26 | 3.11 | 3 | 3.1227 |  |  |  | 1
| 1 | 2 | 3.13 | 3.08 | 2.84 | 3.15 | 2.88 | 2.88 | 3.1 | 2.97 | 3.2433 | 3.13 | 3.08 | 3.16 | 2.8797 |  |  |  | 0
| 1 | 3 | 3.05 | 2.99 | 3.08 | 3.1 | 2.88 | 2.86 | 3.03 | 3.03 | 3.274 | 3.1 | 3.09 | 3.2 | 3.1049 |  |  |  | 16
| 1 | 4 | 3.1 | 3.02 | 3.05 | 3.15 | 2.96 | 2.86 | 3 | 2.95 | 3.2912 | 3.05 | 3.14 | 3.21 | 3.0554 |  |  |  | 3.0706
| 1 | 5 | 3.03 | 2.95 | 3.1 | 3.18 | 2.93 | 2.87 | 3.04 | 2.99 | 3.3196 | 3.13 | 3.15 | 3.28 | 3.0076 |  |  |  | 72
| 1 | 6 | 3.12 | 3.04 | 3.12 | 3.08 | 2.89 | 2.88 | 2.95 | 2.97 | 3.3119 | 3.06 | 3.1 | 3.23 | 3.1092
| Mean |  | 3.0817 | 3.015 | 3.0483 | 3.1367 | 2.915 | 2.865 | 3.0217 | 2.9783 | 3.2856 | 3.1217 | 3.1117 | 3.18 | 3.0466
| Median |  | 3.08 | 3.015 | 3.09 | 3.15 | 2.91 | 2.865 | 3.02 | 2.97 | 3.2826 | 3.115 | 3.105 | 3.205 | 3.0801
| Std Dev. |  | 0.040702 | 0.044159 | 0.10477 | 0.038297 | 0.036194 | 0.015166 | 0.049565 | 0.028577 | 0.028099 | 0.075741 | 0.027869 | 0.09654 | 0.092248
| Rel.Std.Dev. |  | 1.321% | 1.465% | 3.437% | 1.221% | 1.242% | 0.5293% | 1.64% | 0.9595% | 0.8552% | 2.426% | 0.8956% | 3.036% | 3.028%
| PDM3 |  | 0.3593% | -1.812% | -0.7263% | 2.15% | -5.068% | -6.697% | -1.595% | -3.006% | 7.001% | 1.662% | 1.336% | 3.562% | -0.7832%
| Z-Score (Absolute) |  | 0.32 | 0.32 | 0 | 0.85 | 1.28 | 1.77 | 0.26 | 0.67 | 2.29 | 0.71 | 0.61 | 1.27 | 0.02
| Analytical results for Cd in OREAS 74b (Certified Value 0.6 ppm) | [17 empty] | Certified
Cd | Round | Replicate | Lab | Lab | Lab | Lab | Lab | Lab | Lab | Lab | Lab | Lab | Lab | Lab | Lab | Lab |  |  | 1
| No | No | 02 | 03 | 04 | 05 | 06 | 07 | 09 | 10 | 11 | 12 | 13 | 14 | 15 | 16 |  |  | ppm
|  |  | 4A*OES | 4A*MS | 4A*MS | 4A*MS | 4A*MS | 4A*OES | 4A*OES | 4A*MS | 4A*OES/MS | 4A*OES | 4A*MS | 4A*MS | 4A*MS | 4A*OES/MS |  |  | 2
2
| 1 | 1 | X | 0.617 | 0.6 | 0.56 | 0.7 | < 1 | 1 | 0.61 | 0.62164 | 5 | 0.59 | 0.658 | 0.61 | 0.56442 |  |  | 1
| 1 | 2 | X | 0.469 | 0.8 | 0.52 | 0.7 | < 1 | 0.5 | 0.55 | 0.57213 | 6 | 0.58 | 0.6463 | 0.61 | 0.56981 |  |  | 0
| 1 | 3 | X | 0.548 | 0.6 | 0.55 | 0.7 | < 1 | 0.4 | 0.55 | 0.59413 | 11 | 0.56 | 0.6389 | 0.61 | 0.56406 |  |  | 16
| 1 | 4 | X | 0.321 | 0.7 | 0.57 | 0.7 | < 1 | 0.8 | 0.57 | 0.59963 | 9 | 0.61 | 0.6363 | 0.61 | 0.6361 |  |  | 0.6033
| 1 | 5 | X | 0.343 | 0.6 | 0.57 | 0.7 | < 1 | 1.3 | 0.56 | 0.62164 | 10 | 0.58 | 0.6487 | 0.65 | 0.62605 |  |  | 73
| 1 | 6 | X | 0.515 | 0.7 | 0.55 | 0.7 | < 1 | 0.4 | 0.58 | 0.61064 | 12 | 0.62 | 0.6481 | 0.63 | 0.62829
| Mean |  |  | 0.46883 | 0.66667 | 0.55333 | 0.7 |  | 0.73333 | 0.57 | 0.6033 | 8.8333 | 0.59 | 0.64605 | 0.62 | 0.59812
| Median |  |  | 0.492 | 0.65 | 0.555 | 0.7 |  | 0.65 | 0.565 | 0.60513 | 9.5 | 0.585 | 0.6472 | 0.61 | 0.59793
| Std Dev. |  |  | 0.11665 | 0.08165 | 0.018619 | 1.2162e-16 |  | 0.36697 | 0.022804 | 0.018951 | 2.7869 | 0.021909 | 0.0077495 | 0.016733 | 0.035298
| Rel.Std.Dev. |  |  | 24.88% | 12.25% | 3.365% | 1.737e-14% |  | 50.04% | 4.001% | 3.141% | 31.55% | 3.713% | 1.2% | 2.699% | 5.902%
| PDM3 |  |  | -22.29% | 10.5% | -8.282% | 16.03% |  | 21.55% | -5.52% | 4.409e-05% | 1364% | -2.205% | 7.086% | 2.768% | -0.8585%
| Z-Score (Absolute) |  | NA | 1.81 | 0.86 | 0.67 | 1.3 | 1.39 | 1.75 | 0.45 | 0 | 111.06 | 0.18 | 0.58 | 0.23 | 0.07
| Analytical results for Ce in OREAS 74b (Certified Value 33.5 ppm) | [17 empty] | Certified
Ce | Round | Replicate | Lab | Lab | Lab | Lab | Lab | Lab | Lab | Lab | Lab | Lab | Lab | [5 empty] | 1
| No | No | 03 | 04 | 05 | 06 | 09 | 10 | 11 | 12 | 13 | 15 | 16 | [5 empty] | ppm
|  |  | 4A*MS | 4A*MS | 4A*MS | 4A*MS | 4A*MS | 4A*MS | 4A*OES/MS | 4A*MS | 4A*MS | 4A*MS | 4A*OES/MS | [5 empty] | 1
2
| 1 | 1 | 33.44 | 34 | 36.5 | 35.5 | 31.5 | 35.5 | 27.7508 | 33.9 | 34.3 | 32.6 | 31.6548 | [5 empty] | 1
| 1 | 2 | 31.81 | 34 | 31.7 | 33.4 | 31.1 | 35.7 | 27.4428 | 34 | 33.7 | 33.8 | 29.8264 | [5 empty] | 0
| 1 | 3 | 32.45 | 33 | 35.1 | 34.7 | 31.9 | 35.9 | 27.3856 | 32 | 34.7 | 33.5 | 28.7926 | [5 empty] | 16
| 1 | 4 | 31.07 | 34 | 34.4 | 35.8 | 32.5 | 34.5 | 27.456 | 32 | 35.8 | 33 | 30.5707 | [5 empty] | 33.5331
| 1 | 5 | 30.65 | 32 | 35.6 | 35.5 | 32.1 | 35.3 | 28.0412 | 34.2 | 33.9 | 35.4 | 32.6874 | [5 empty] | 74
| 1 | 6 | 31.81 | 33 | 35.3 | 35 | 29.4 | 34.6 | 28.0984 | 33.3 | 34.7 | 34.8 | 31.1268
| Mean |  | 31.8717 | 33.3333 | 34.7667 | 34.9833 | 31.4167 | 35.25 | 27.6958 | 33.2333 | 34.5167 | 33.85 | 30.7765
| Median |  | 31.81 | 33.5 | 35.2 | 35.25 | 31.7 | 35.4 | 27.6034 | 33.6 | 34.5 | 33.65 | 30.8488
| Std Dev. |  | 0.99367 | 0.8165 | 1.6513 | 0.87044 | 1.0998 | 0.57879 | 0.31691 | 1.0013 | 0.74944 | 1.0691 | 1.3731
| Rel.Std.Dev. |  | 3.118% | 2.449% | 4.75% | 2.488% | 3.501% | 1.642% | 1.144% | 3.013% | 2.171% | 3.158% | 4.461%
| PDM3 |  | -4.955% | -0.5959% | 3.679% | 4.325% | -6.312% | 5.12% | -17.41% | -0.8941% | 2.933% | 0.9449% | -8.221%
| Z-Score (Absolute) |  | 0.67 | 0 | 0.66 | 0.76 | 0.88 | 0.88 | 2.6 | 0.05 | 0.55 | 0.24 | 1.18
| Analytical results for Co in OREAS 74b (Certified Value 490 ppm) | [17 empty] | Certified
Co | Round | Replicate | Lab | Lab | Lab | Lab | Lab | Lab | Lab | Lab | Lab | Lab | Lab | Lab | Lab | Lab | Lab | Lab | 1
| No | No | 01 | 02 | 03 | 04 | 05 | 06 | 07 | 08 | 09 | 10 | 11 | 12 | 13 | 14 | 15 | 16 | ppm
|  |  | 4A*OES | 4A*OES | 4A*MS | 4A*MS | 4A*MS | 4A*OES | 4A*OES | 4A*OES | 4A*OES | 4A*MS | 4A*OES/MS | 4A*OES | 4A*MS | 4A*OES | 4A*MS | 4A*OES/MS | 0
0
| 1 | 1 | 490 | 474 | 504.3 | 466.6 | 517 | 510 | 451 | 456 | 506 | 468 | 503.5276 | 524 | 483 | 502.55 | 464 | 527.3923 | 1
| 1 | 2 | 500 | 495 | 496.7 | 464.7 | 476 | 517 | 448 | 457 | 524 | 470 | 504.0093 | 503 | 468 | 507.05 | 486 | 575.4682 | 0
| 1 | 3 | 480 | 482 | 501.1 | 454.1 | 512 | 501 | 459 | 457 | 509 | 473 | 505.3617 | 484 | 477 | 483.6 | 501 | 535.3907 | 16
| 1 | 4 | 500 | 478 | 495 | 454.6 | 509 | 504 | 456 | 454 | 505 | 470 | 508.3095 | 466 | 488 | 487.9 | 492 | 524.9132 | 489.5359
| 1 | 5 | 505 | 475 | 475.4 | 443.7 | 522 | 510 | 458 | 456 | 510 | 475 | 514.498 | 473 | 496 | 476.9 | 505 | 529.0861 | 65
| 1 | 6 | 495 | 493 | 483.3 | 440.5 | 519 | 496 | 469 | 452 | 499 | 463 | 511.4106 | 481 | 479 | 484.9 | 503 | 556.2444
| Mean |  | 495 | 482.8333 | 492.6333 | 454.0333 | 509.1667 | 506.3333 | 456.8333 | 455.3333 | 508.8333 | 469.8333 | 507.8528 | 488.5 | 481.8333 | 490.4833 | 491.8333 | 541.4158
| Median |  | 497.5 | 480 | 495.85 | 454.35 | 514.5 | 507 | 457 | 456 | 507.5 | 470 | 506.8356 | 482.5 | 481 | 486.4 | 496.5 | 532.2384
| Std Dev. |  | 8.9443 | 9.1086 | 11.0818 | 10.6014 | 16.9165 | 7.5011 | 7.3052 | 1.9664 | 8.3766 | 4.1673 | 4.398 | 21.4173 | 9.6212 | 11.7456 | 15.4326 | 20.183
| Rel.Std.Dev. |  | 1.807% | 1.886% | 2.25% | 2.335% | 3.322% | 1.481% | 1.599% | 0.4319% | 1.646% | 0.887% | 0.866% | 4.384% | 1.997% | 2.395% | 3.138% | 3.728%
| PDM3 |  | 1.116% | -1.369% | 0.6327% | -7.252% | 4.01% | 3.431% | -6.68% | -6.987% | 3.942% | -4.025% | 3.742% | -0.2116% | -1.573% | 0.1935% | 0.4693% | 10.6%
| Z-Score (Absolute) |  | 0.16 | 0.35 | 0.06 | 1.57 | 0.76 | 0.64 | 1.45 | 1.52 | 0.75 | 0.9 | 0.71 | 0.11 | 0.39 | 0.03 | 0.03 | 2.13
| Analytical results for Cs in OREAS 74b (Certified Value 2.97 ppm) | [17 empty] | Certified
Cs | Round | Replicate | 01: Lab; 02: Lab; 03: Lab; 04: Lab; 05: Lab; 06: Lab; 07: Lab; 08: Lab; 09: Lab | 1
| No | No | 01: 03; 02: 05; 03: 06; 04: 09; 05: 10; 06: 12; 07: 13; 08: 15; 09: 16 | ppm
|  |  | 01: 4A*MS; 02: 4A*MS; 03: 4A*MS; 04: 4A*MS; 05: 4A*MS; 06: 4A*MS; 07: 4A*MS; 08: 4A*MS; 09: 4A*OES/MS | 2
3
| 1 | 1 | 01: 2.75; 02: 3.12; 03: 2.53; 04: 2.61; 05: 2.79; 06: 3.45; 07: 3.03; 08: 2.92; 09: 3.0346 | 1
| 1 | 2 | 01: 2.91; 02: 2.8; 03: 2.53; 04: 2.55; 05: 2.71; 06: 2.97; 07: 3.03; 08: 3.03; 09: 2.8566 | 0
| 1 | 3 | 01: 2.74; 02: 3.03; 03: 2.48; 04: 2.62; 05: 2.85; 06: 2.97; 07: 3.12; 08: 3.08; 09: 2.8912 | 16
| 1 | 4 | 01: 2.69; 02: 3.08; 03: 2.65; 04: 2.69; 05: 2.73; 06: 3.11; 07: 3.16; 08: 2.99; 09: 3.0312 | 2.9652
| 1 | 5 | 01: 2.76; 02: 3.08; 03: 2.69; 04: 2.59; 05: 2.72; 06: 2.94; 07: 3.08; 08: 3.23; 09: 3.1907 | 75
| 1 | 6 | 01: 3; 02: 3.09; 03: 2.58; 04: 2.38; 05: 2.75; 06: 2.96; 07: 3.11; 08: 3.14; 09: 3.0761
| Mean |  | 01: 2.8083; 02: 3.0333; 03: 2.5767; 04: 2.5733; 05: 2.7583; 06: 3.0667; 07: 3.0883; 08: 3.065; 09: 3.0134
| Median |  | 01: 2.755; 02: 3.08; 03: 2.555; 04: 2.6; 05: 2.74; 06: 2.97; 07: 3.095; 08: 3.055; 09: 3.0329
| Std Dev. |  | 01: 0.11957; 02: 0.11793; 03: 0.079917; 04: 0.1052; 05: 0.053072; 06: 0.19745; 07: 0.051929; 08: 0.11041; 09: 0.123
| Rel.Std.Dev. |  | 01: 4.258%; 02: 3.888%; 03: 3.102%; 04: 4.088%; 05: 1.924%; 06: 6.439%; 07: 1.681%; 08: 3.602%; 09: 4.082%
| PDM3 |  | 01: -5.292%; 02: 2.296%; 03: -13.1%; 04: -13.22%; 05: -6.978%; 06: 3.42%; 07: 4.151%; 08: 3.364%; 09: 1.624%
| Z-Score (Absolute) |  | 01: 1.85; 02: 0.18; 03: 3.93; 04: 3.96; 05: 2.3; 06: 0.48; 07: 0.67; 08: 0.46; 09: 0
| Analytical results for Cu in OREAS 74b (Certified Value 998 ppm) | [17 empty] | Certified
Cu | Round | Replicate | Lab | Lab | Lab | Lab | Lab | Lab | Lab | Lab | Lab | Lab | Lab | Lab | Lab | Lab | Lab | Lab | 1
| No | No | 01 | 02 | 03 | 04 | 05 | 06 | 07 | 08 | 09 | 10 | 11 | 12 | 13 | 14 | 15 | 16 | ppm
|  |  | 4A*OES | 4A*OES | 4A*MS | 4A*MS | 4A*MS | 4A*OES | 4A*OES | 4A*OES | 4A*OES | 4A*MS | 4A*OES/MS | 4A*OES | 4A*MS | 4A*OES | 4A*MS | 4A*OES/MS | 0
0
| 1 | 1 | 1040 | 990 | 939 | 966.8 | 1140 | 1030 | 958 | 997 | 985 | 1000 | 1024.0543 | 1028 | 1070 | 1084.22 | 1040 | 973.75 | 1
| 1 | 2 | 1030 | 1014 | 947 | 1023.3 | 1035 | 1020 | 953 | 975 | 1020 | 1010 | 1025.4139 | 1015 | 1050 | 1052.385 | 1090 | 887.5094 | 0
| 1 | 3 | 1040 | 987 | 988 | 987.1 | 1115 | 975 | 962 | 977 | 983 | 1010 | 1030.2625 | 994 | 1060 | 991.0935 | 1100 | 968.5714 | 16
| 1 | 4 | 1030 | 985 | 951 | 1017.1 | 1110 | 1000 | 966 | 996 | 957 | 999 | 1033.1867 | 992 | 1090 | 975.4825 | 1110 | 943.0829 | 998.3794
| 1 | 5 | 1030 | 962 | 912 | 974.5 | 1125 | 1040 | 969 | 986 | 1010 | 1010 | 1042.7376 | 1035 | 1100 | 991.1395 | 1140 | 929.3023 | 76
| 1 | 6 | 1040 | 993 | 956 | 975.2 | 1115 | 973 | 1000 | 998 | 970 | 999 | 1039.5282 | 1026 | 1070 | 988.776 | 1120 | 970.2146
| Mean |  | 1035 | 988.5 | 948.8333 | 990.6667 | 1106.6667 | 1006.3333 | 968 | 988.1667 | 987.5 | 1004.6667 | 1032.5305 | 1015 | 1073.3333 | 1013.8494 | 1100 | 945.4051
| Median |  | 1035 | 988.5 | 949 | 981.15 | 1115 | 1010 | 964 | 991 | 984 | 1005 | 1031.7246 | 1020.5 | 1070 | 991.1165 | 1105 | 955.8272
| Std Dev. |  | 5.4772 | 16.6703 | 24.6854 | 23.8603 | 36.697 | 28.3314 | 16.6733 | 10.3811 | 23.7718 | 5.8538 | 7.4996 | 18.2209 | 18.619 | 43.7522 | 34.0588 | 33.3833
| Rel.Std.Dev. |  | 0.5292% | 1.686% | 2.602% | 2.409% | 3.316% | 2.815% | 1.722% | 1.051% | 2.407% | 0.5827% | 0.7263% | 1.795% | 1.735% | 4.315% | 3.096% | 3.531%
| PDM3 |  | 3.668% | -0.9895% | -4.963% | -0.7725% | 10.85% | 0.7967% | -3.043% | -1.023% | -1.09% | 0.6298% | 3.421% | 1.665% | 7.508% | 1.55% | 10.18% | -5.306%
| Z-Score (Absolute) |  | 0.88 | 0.51 | 1.7 | 0.44 | 3.03 | 0.02 | 1.12 | 0.52 | 0.54 | 0.02 | 0.81 | 0.28 | 2.03 | 0.25 | 2.83 | 1.8
| Analytical results for Dy in OREAS 74b (Indicative Value 1.87 ppm) | [17 empty] | Indicative
Dy | Round | Replicate | 01: Lab; 02: Lab; 03: Lab | 1
| No | No | 01: 06; 02: 09; 03: 12 | ppm
|  |  | 01: 4A*MS; 02: 4A*MS; 03: 4A*MS | 2
2
| 1 | 1 | 01: 1.8; 02: 1.9; 03: 2 | 1
| 1 | 2 | 01: 1.7; 02: 1.9; 03: 1.9 | 0
| 1 | 3 | 01: 1.7; 02: 1.9; 03: 1.9 | 16
| 1 | 4 | 01: 1.8; 02: 1.9; 03: 1.9 | 1.8667
| 1 | 5 | 01: 1.8; 02: 2; 03: 2 | 18
| 1 | 6 | 01: 1.8; 02: 1.8; 03: 1.9
| Mean |  | 01: 1.7667; 02: 1.9; 03: 1.9333
| Median |  | 01: 1.8; 02: 1.9; 03: 1.9
| Std Dev. |  | 01: 0.05164; 02: 0.063246; 03: 0.05164
| Rel.Std.Dev. |  | 01: 2.923%; 02: 3.329%; 03: 2.671%
| PDM3 |  | 01: -5.357%; 02: 1.786%; 03: 3.571%
| Z-Score (Absolute) |  | 01: 2.7; 02: 0; 03: 0.67
| Analytical results for Er in OREAS 74b (Indicative Value 1.09 ppm) | [17 empty] | Indicative
Er | Round | Replicate | 01: Lab; 02: Lab; 03: Lab | 1
| No | No | 01: 06; 02: 09; 03: 12 | ppm
|  |  | 01: 4A*MS; 02: 4A*MS; 03: 4A*MS | 2
2
| 1 | 1 | 01: 1; 02: 1.1; 03: 1.2 | 1
| 1 | 2 | 01: 1; 02: 1; 03: 1.2 | 0
| 1 | 3 | 01: 1; 02: 1.1; 03: 1.2 | 16
| 1 | 4 | 01: 1; 02: 1.1; 03: 1.2 | 1.0944
| 1 | 5 | 01: 1; 02: 1.1; 03: 1.2 | 19
| 1 | 6 | 01: 1; 02: 1.1; 03: 1.2
| Mean |  | 01: 1; 02: 1.0833; 03: 1.2
| Median |  | 01: 1; 02: 1.1; 03: 1.2
| Std Dev. |  | 01: 0; 02: 0.040825; 03: 0
| Rel.Std.Dev. |  | 01: 0%; 02: 3.768%; 03: 0%
| PDM3 |  | 01: -8.629%; 02: -1.015%; 03: 9.645%
| Z-Score (Absolute) |  | 01: 0.67; 02: 0; 03: 0.94
| Analytical results for Eu in OREAS 74b (Indicative Value 0.51 ppm) | [17 empty] | Indicative
Eu | Round | Replicate | 01: Lab; 02: Lab; 03: Lab | 1
| No | No | 01: 06; 02: 09; 03: 12 | ppm
|  |  | 01: 4A*MS; 02: 4A*MS; 03: 4A*MS | 2
2
| 1 | 1 | 01: 0.47; 02: 0.51; 03: 0.53 | 1
| 1 | 2 | 01: 0.45; 02: 0.5; 03: 0.51 | 0
| 1 | 3 | 01: 0.46; 02: 0.5; 03: 0.49 | 16
| 1 | 4 | 01: 0.49; 02: 0.52; 03: 0.48 | 0.50667
| 1 | 5 | 01: 0.47; 02: 0.52; 03: 0.52 | 20
| 1 | 6 | 01: 0.45; 02: 0.5; 03: 0.5
| Mean |  | 01: 0.465; 02: 0.50833; 03: 0.505
| Median |  | 01: 0.465; 02: 0.505; 03: 0.505
| Std Dev. |  | 01: 0.015166; 02: 0.0098319; 03: 0.018708
| Rel.Std.Dev. |  | 01: 3.261%; 02: 1.934%; 03: 3.705%
| PDM3 |  | 01: -8.224%; 02: 0.3289%; 03: -0.3289%
| Z-Score (Absolute) |  | 01: 8.09; 02: 0.67; 03: 0
| Analytical results for Fe in OREAS 74b (Certified Value 12.32 wt.%) | [17 empty] | Certified
Fe | Round | Replicate | Lab | Lab | Lab | Lab | Lab | Lab | Lab | Lab | Lab | Lab | Lab | Lab | Lab | Lab | Lab | Lab | 1
| No | No | 01 | 02 | 03 | 04 | 05 | 06 | 07 | 08 | 09 | 10 | 11 | 12 | 13 | 14 | 15 | 16 | wt.%
|  |  | 4A*OES | 4A*OES | 4A*OES | 4A*MS | 4A*MS | 4A*OES | 4A*OES | 4A*OES | 4A*OES | 4A*MS | 4A*OES/MS | 4A*OES | 4A*MS | 4A*OES | 4A*MS | 4A*OES/MS | 2
3
| 1 | 1 | 12.8 | 13.28 | 13.62 | 11.34 | 12.25 | 11.8 | 12.6 | 12.57 | 11.5 | 11.85 | 12.5293 | 13.3 | 12.4 | 11.5246 | 12 | 11.4587 | 1
| 1 | 2 | 12.8 | 13.55 | 12.84 | 11.74 | 11.2 | 11.9 | 12.6 | 12.47 | 11.7 | 11.9 | 12.443 | 12.9 | 12.25 | 11.6935 | 12.65 | 10.4226 | 0
| 1 | 3 | 12.9 | 13.25 | 13.24 | 11.32 | 12.15 | 11.4 | 12.6 | 12.32 | 11.3 | 12 | 12.5733 | 12.9 | 12.3 | 12.2498 | 12.8 | 11.2 | 16
| 1 | 4 | 12.9 | 13.43 | 12.89 | 11.69 | 12 | 11.8 | 12.7 | 12.57 | 11.1 | 11.85 | 12.597 | 12.7 | 12.5 | 12.1472 | 12.8 | 11.1639 | 12.3184
| 1 | 5 | 12.9 | 13.1 | 13.18 | 11.35 | 12.3 | 11.9 | 12.6 | 12.39 | 11.5 | 12 | 12.6981 | 13 | 12.5 | 12.0547 | 13.05 | 10.9107 | 77
| 1 | 6 | 12.9 | 13.54 | 12.93 | 11.43 | 12.3 | 11.5 | 12.9 | 12.66 | 11.2 | 11.8 | 12.7364 | 13 | 12.35 | 12.473 | 12.9 | 11.4527
| Mean |  | 12.8667 | 13.3583 | 13.1167 | 11.4783 | 12.0333 | 11.7167 | 12.6667 | 12.4967 | 11.3833 | 11.9 | 12.5962 | 12.9667 | 12.3833 | 12.0238 | 12.7 | 11.1014
| Median |  | 12.9 | 13.355 | 13.055 | 11.39 | 12.2 | 11.8 | 12.6 | 12.52 | 11.4 | 11.875 | 12.5852 | 12.95 | 12.375 | 12.101 | 12.8 | 11.182
| Std Dev. |  | 0.05164 | 0.1786 | 0.29507 | 0.18777 | 0.42387 | 0.2137 | 0.12111 | 0.12707 | 0.22286 | 0.083666 | 0.10819 | 0.19664 | 0.10328 | 0.35422 | 0.36742 | 0.39032
| Rel.Std.Dev. |  | 0.4013% | 1.337% | 2.25% | 1.636% | 3.522% | 1.824% | 0.9561% | 1.017% | 1.958% | 0.7031% | 0.8589% | 1.516% | 0.834% | 2.946% | 2.893% | 3.516%
| PDM3 |  | 4.451% | 8.442% | 6.48% | -6.82% | -2.314% | -4.885% | 2.827% | 1.447% | -7.591% | -3.397% | 2.255% | 5.262% | 0.5269% | -2.392% | 3.098% | -9.879%
| Z-Score (Absolute) |  | 0.6 | 1.3 | 0.96 | 1.36 | 0.58 | 1.02 | 0.32 | 0.08 | 1.49 | 0.76 | 0.22 | 0.75 | 0.08 | 0.59 | 0.37 | 1.89
| Analytical results for Ga in OREAS 74b (Certified Value 9.03 ppm) | [17 empty] | Certified
Ga | Round | Replicate | Lab | Lab | Lab | Lab | Lab | Lab | Lab | Lab | Lab | Lab | [6 empty] | 1
| No | No | 05 | 06 | 07 | 09 | 10 | 11 | 12 | 13 | 15 | 16 | [6 empty] | ppm
|  |  | 4A*MS | 4A*MS | 4A*OES | 4A*MS | 4A*MS | 4A*OES/MS | 4A*MS | 4A*MS | 4A*MS | 4A*OES/MS | [6 empty] | 2
3
| 1 | 1 | 8.95 | 10.2 | < 10 | 8.8 | 8.69 | 8.4285 | 10.8 | 9.26 | 8.36 | 9.0673 | [6 empty] | 1
| 1 | 2 | 8.12 | 9.6 | < 10 | 8.3 | 8.31 | 8.253 | 10.1 | 9.15 | 8.77 | 8.8132 | [6 empty] | 0
| 1 | 3 | 8.93 | 10.2 | < 10 | 8.6 | 8.6 | 8.2035 | 10 | 9.14 | 8.64 | 8.6433 | [6 empty] | 16
| 1 | 4 | 8.77 | 10.5 | < 10 | 8.7 | 8.15 | 8.109 | 10 | 9.48 | 8.5 | 9.239 | [6 empty] | 9.0267
| 1 | 5 | 9.13 | 10.1 | < 10 | 8 | 8.35 | 8.523 | 9.9 | 9.18 | 8.96 | 9.6642 | [6 empty] | 78
| 1 | 6 | 8.74 | 9.9 | < 10 | 8.2 | 8.61 | 8.343 | 10 | 9.26 | 8.88 | 9.3385
| Mean |  | 8.7733 | 10.0833 |  | 8.4333 | 8.4517 | 8.31 | 10.1333 | 9.245 | 8.685 | 9.1276
| Median |  | 8.85 | 10.15 |  | 8.45 | 8.475 | 8.298 | 10 | 9.22 | 8.705 | 9.1532
| Std Dev. |  | 0.34955 | 0.30605 |  | 0.31411 | 0.21227 | 0.15198 | 0.33267 | 0.12645 | 0.22924 | 0.36928
| Rel.Std.Dev. |  | 3.984% | 3.035% |  | 3.725% | 2.512% | 1.829% | 3.283% | 1.368% | 2.639% | 4.046%
| PDM3 |  | -2.806% | 11.71% |  | -6.573% | -6.37% | -7.939% | 12.26% | 2.419% | -3.785% | 1.118%
| Z-Score (Absolute) |  | 0.07 | 2.23 | 6.15 | 0.49 | 0.46 | 0.69 | 2.32 | 0.85 | 0.07 | 0.66
| Analytical results for Gd in OREAS 74b (Indicative Value 2.12 ppm) | [17 empty] | Indicative
Gd | Round | Replicate | 05: Lab; 06: Lab; 07: Lab | [6 empty] | 1
| No | No | 05: 06; 06: 09; 07: 12 | [6 empty] | ppm
|  |  | 05: 4A*MS; 06: 4A*MS; 07: 4A*MS | [6 empty] | 2
2
| 1 | 1 | 05: 2; 06: 2.1; 07: 2.3 | [6 empty] | 1
| 1 | 2 | 05: 1.9; 06: 2.1; 07: 2.2 | [6 empty] | 0
| 1 | 3 | 05: 2; 06: 2.1; 07: 2.2 | [6 empty] | 16
| 1 | 4 | 05: 2.2; 06: 2.2; 07: 2.1 | [6 empty] | 2.1222
| 1 | 5 | 05: 2.1; 06: 2.2; 07: 2.3 | [6 empty] | 21
| 1 | 6 | 05: 1.9; 06: 2.1; 07: 2.2
| Mean |  | 05: 2.0167; 06: 2.1333; 07: 2.2167
| Median |  | 05: 2; 06: 2.1; 07: 2.2
| Std Dev. |  | 05: 0.1169; 06: 0.05164; 07: 0.075277
| Rel.Std.Dev. |  | 05: 5.797%; 06: 2.421%; 07: 3.396%
| PDM3 |  | 05: -4.974%; 06: 0.5236%; 07: 4.45%
| Z-Score (Absolute) |  | 05: 0.94; 06: 0; 07: 0.67
| Analytical results for Ge in OREAS 74b (Indicative Value 1.32 ppm) | [17 empty] | Indicative
Ge | Round | Replicate | Lab | Lab | Lab | Lab | Lab | Lab | Lab | [9 empty] | 1
| No | No | 05 | 06 | 09 | 10 | 11 | 13 | 15 | [9 empty] | ppm
|  |  | 4A*MS | 4A*MS | 4A*MS | 4A*MS | 4A*OES/MS | 4A*MS | 4A*MS | [9 empty] | 2
2
| 1 | 1 | 1.86 | 1.7 | 1 | 0.72 | 1.43 | 1.17 | 1.4 | [9 empty] | 1
| 1 | 2 | 1.55 | 1.8 | 1 | 0.73 | 1.335 | 1.11 | 1.41 | [9 empty] | 0
| 1 | 3 | 1.72 | 1.8 | 1.1 | 0.7 | 1.385 | 1.11 | 1.36 | [9 empty] | 16
| 1 | 4 | 1.74 | 1.9 | 1.1 | 0.7 | 1.21 | 1.13 | 1.38 | [9 empty] | 1.316
| 1 | 5 | 1.76 | 1.9 | 1.1 | 0.72 | 1.33 | 1.12 | 1.46 | [9 empty] | 22
| 1 | 6 | 1.64 | 1.9 | 1.3 | 0.68 | 1.335 | 1.12 | 1.41
| Mean |  | 1.7117 | 1.8333 | 1.1 | 0.70833 | 1.3375 | 1.1267 | 1.4033
| Median |  | 1.73 | 1.85 | 1.1 | 0.71 | 1.335 | 1.12 | 1.405
| Std Dev. |  | 0.10629 | 0.08165 | 0.10954 | 0.018348 | 0.073672 | 0.022509 | 0.033862
| Rel.Std.Dev. |  | 6.209% | 4.454% | 9.959% | 2.59% | 5.508% | 1.998% | 2.413%
| PDM3 |  | 30.06% | 39.31% | -16.41% | -46.18% | 1.632% | -14.39% | 6.634%
| Z-Score (Absolute) |  | 1.06 | 1.41 | 0.67 | 1.79 | 0 | 0.6 | 0.19
| Analytical results for Hf in OREAS 74b (Certified Value 1.87 ppm) | [17 empty] | Certified
Hf | Round | Replicate | Lab | Lab | Lab | Lab | Lab | Lab | Lab | Lab | Lab | [7 empty] | 1
| No | No | 04 | 05 | 06 | 09 | 10 | 12 | 13 | 15 | 16 | [7 empty] | ppm
|  |  | 4A*MS | 4A*MS | 4A*MS | 4A*MS | 4A*MS | 4A*MS | 4A*MS | 4A*MS | 4A*OES/MS | [7 empty] | 2
3
| 1 | 1 | 1.9 | 1.9 | 1.8 | 1.8 | 1.8 | 2.66 | 1.9 | 1.9 | 1.6837 | [7 empty] | 1
| 1 | 2 | 1.9 | 1.7 | 1.8 | 1.9 | 1.9 | 2.32 | 1.8 | 2 | 1.6896 | [7 empty] | 0
| 1 | 3 | 1.8 | 2 | 1.8 | 1.9 | 1.9 | 2.5 | 1.9 | 1.9 | 1.6627 | [7 empty] | 16
| 1 | 4 | 1.8 | 1.9 | 2 | 2 | 1.9 | 2.29 | 1.7 | 1.9 | 1.7639 | [7 empty] | 1.8664
| 1 | 5 | 1.7 | 2 | 1.9 | 2.1 | 1.9 | 2.3 | 1.8 | 2 | 1.7758 | [7 empty] | 79
| 1 | 6 | 1.8 | 2 | 1.7 | 2.1 | 1.9 | 2.48 | 1.9 | 2 | 1.8127
| Mean |  | 1.8167 | 1.9167 | 1.8333 | 1.9667 | 1.8833 | 2.425 | 1.8333 | 1.95 | 1.7314
| Median |  | 1.8 | 1.95 | 1.8 | 1.95 | 1.9 | 2.4 | 1.85 | 1.95 | 1.7268
| Std Dev. |  | 0.075277 | 0.1169 | 0.10328 | 0.12111 | 0.040825 | 0.14748 | 0.08165 | 0.054772 | 0.060637
| Rel.Std.Dev. |  | 4.144% | 6.099% | 5.633% | 6.158% | 2.168% | 6.082% | 4.454% | 2.809% | 3.502%
| PDM3 |  | -2.666% | 2.692% | -1.773% | 5.371% | 0.906% | 29.93% | -1.773% | 4.478% | -7.235%
| Z-Score (Absolute) |  | 0.67 | 0.34 | 0.51 | 0.84 | 0 | 5.48 | 0.51 | 0.67 | 1.54
| Analytical results for Hg in OREAS 74b (Indicative Value < 2 ppm) | [17 empty] | Indicative
Hg | Round | Replicate | 05: Lab; 06: Lab; 07: Lab | [6 empty] | 1
| No | No | 05: 06; 06: 09; 07: 11 | [6 empty] | ppm
|  |  | 05: 4A*OES; 06: 4A*OES; 07: 4A*OES/MS | [6 empty] | 2
2
| 1 | 1 | 05: < 1; 06: 2; 07: 0.046444 | [6 empty] | 1
| 1 | 2 | 05: 2; 06: < 1; 07: 0.025719 | [6 empty] | 0
| 1 | 3 | 05: 2; 06: < 1; 07: 0.043615 | [6 empty] | 16
| 1 | 4 | 05: < 1; 06: 1; 07: 0.050625 | [6 empty] | < 2
| 1 | 5 | 05: < 1; 06: < 1; 07: 0.030011 | [6 empty] | 18
| 1 | 6 | 05: 1; 06: 1; 07: 0.037952
| Mean |  | 05: 1.6667; 06: 1.3333; 07: 0.039061
| Median |  | 05: 2; 06: 1; 07: 0.040784
| Std Dev. |  | 05: 0.57735; 06: 0.57735; 07: 0.0096963
| Rel.Std.Dev. |  | 05: 34.64%; 06: 43.3%; 07: 24.82%
PDM3
| Z-Score (Absolute) |  | 05: 0.67; 06: 0; 07: 3.55
| Analytical results for Ho in OREAS 74b (Indicative Value 0.41 ppm) | [17 empty] | Indicative
Ho | Round | Replicate | 05: Lab; 06: Lab; 07: Lab | [6 empty] | 1
| No | No | 05: 06; 06: 09; 07: 12 | [6 empty] | ppm
|  |  | 05: 4A*MS; 06: 4A*MS; 07: 4A*MS | [6 empty] | 2
2
| 1 | 1 | 05: 0.4; 06: 0.4; 07: 0.44 | [6 empty] | 1
| 1 | 2 | 05: 0.3; 06: 0.4; 07: 0.43 | [6 empty] | 0
| 1 | 3 | 05: 0.4; 06: 0.4; 07: 0.42 | [6 empty] | 16
| 1 | 4 | 05: 0.4; 06: 0.4; 07: 0.41 | [6 empty] | 0.40833
| 1 | 5 | 05: 0.4; 06: 0.4; 07: 0.43 | [6 empty] | 19
| 1 | 6 | 05: 0.4; 06: 0.4; 07: 0.42
| Mean |  | 05: 0.38333; 06: 0.4; 07: 0.425
| Median |  | 05: 0.4; 06: 0.4; 07: 0.425
| Std Dev. |  | 05: 0.040825; 06: 6.0809e-17; 07: 0.010488
| Rel.Std.Dev. |  | 05: 10.65%; 06: 1.52e-14%; 07: 2.468%
| PDM3 |  | 05: -6.122%; 06: -2.041%; 07: 4.082%
| Z-Score (Absolute) |  | 05: 0.67; 06: 0; 07: 1.01
| Analytical results for In in OREAS 74b (Certified Value 0.067 ppm) | [17 empty] | Certified
In | Round | Replicate | Lab | Lab | Lab | Lab | Lab | Lab | Lab | Lab | Lab | [7 empty] | 1
| No | No | 05 | 06 | 09 | 10 | 12 | 13 | 14 | 15 | 16 | [7 empty] | ppm
|  |  | 4A*MS | 4A*MS | 4A*MS | 4A*MS | 4A*MS | 4A*MS | 4A*MS | 4A*MS | 4A*OES/MS | [7 empty] | 3
3
| 1 | 1 | 0.069 | < 0.1 | < 0.1 | 0.066 | 0.08 | 0.072 | < 0.5 | 0.065 | 0.070192 | [7 empty] | 1
| 1 | 2 | 0.061 | < 0.1 | < 0.1 | 0.06 | 0.08 | 0.067 | < 0.5 | 0.07 | 0.065094 | [7 empty] | 0
| 1 | 3 | 0.067 | < 0.1 | < 0.1 | 0.062 | 0.08 | 0.07 | < 0.5 | 0.071 | 0.061751 | [7 empty] | 16
| 1 | 4 | 0.066 | < 0.1 | < 0.1 | 0.059 | 0.08 | 0.072 | < 0.5 | 0.069 | 0.067317 | [7 empty] | 0.066561
| 1 | 5 | 0.069 | < 0.1 | < 0.1 | 0.061 | 0.08 | 0.065 | < 0.5 | 0.074 | 0.065116 | [7 empty] | 80
| 1 | 6 | 0.066 | < 0.1 | < 0.1 | 0.063 | 0.08 | 0.067 | < 0.5 | 0.071 | 0.065366
| Mean |  | 0.066333 |  |  | 0.061833 | 0.08 | 0.068833 |  | 0.07 | 0.065806
| Median |  | 0.0665 |  |  | 0.0615 | 0.08 | 0.0685 |  | 0.0705 | 0.065241
| Std Dev. |  | 0.0029439 |  |  | 0.0024833 | 0 | 0.0029269 |  | 0.0029665 | 0.0027979
| Rel.Std.Dev. |  | 4.438% |  |  | 4.016% | 0% | 4.252% |  | 4.238% | 4.252%
| PDM3 |  | -0.3424% |  |  | -7.103% | 20.19% | 3.414% |  | 5.166% | -1.134%
| Z-Score (Absolute) |  | 0 | 2.45 | 2.45 | 0.67 | 2.05 | 0.37 | 27.52 | 0.55 | 0.08
| Analytical results for K in OREAS 74b (Certified Value 0.729 wt.%) | [17 empty] | Certified
K | Round | Replicate | Lab | Lab | Lab | Lab | Lab | Lab | Lab | Lab | Lab | Lab | Lab | Lab | Lab | Lab |  |  | 1
| No | No | 02 | 03 | 04 | 05 | 06 | 07 | 08 | 09 | 10 | 11 | 12 | 13 | 15 | 16 |  |  | wt.%
|  |  | 4A*OES | 4A*MS | 4A*MS | 4A*MS | 4A*MS | 4A*OES | 4A*OES | 4A*MS | 4A*MS | 4A*OES/MS | 4A*OES | 4A*MS | 4A*MS | 4A*OES/MS |  |  | 3
3
| 1 | 1 | 0.7 | 0.7825 | 0.68 | 0.73 | 0.75 | 0.77 | 0.74 | 0.78 | 0.67 | 0.69872 | 0.77 | 0.71 | 0.71 | 0.73212 |  |  | 1
| 1 | 2 | 0.71 | 0.7536 | 0.7 | 0.66 | 0.73 | 0.76 | 0.74 | 0.77 | 0.67 | 0.69317 | 0.755 | 0.69 | 0.75 | 0.67697 |  |  | 0
| 1 | 3 | 0.7 | 0.7618 | 0.67 | 0.71 | 0.75 | 0.76 | 0.72 | 0.79 | 0.69 | 0.69606 | 0.74 | 0.7 | 0.75 | 0.73324 |  |  | 16
| 1 | 4 | 0.7 | 0.7394 | 0.67 | 0.72 | 0.78 | 0.75 | 0.71 | 0.78 | 0.66 | 0.69903 | 0.737 | 0.72 | 0.76 | 0.72169 |  |  | 0.72869
| 1 | 5 | 0.69 | 0.7697 | 0.66 | 0.72 | 0.78 | 0.73 | 0.75 | 0.79 | 0.67 | 0.70602 | 0.757 | 0.73 | 0.77 | 0.71414 |  |  | 81
| 1 | 6 | 0.71 | 0.7483 | 0.69 | 0.71 | 0.76 | 0.74 | 0.74 | 0.72 | 0.68 | 0.70367 | 0.749 | 0.71 | 0.76 | 0.7341
| Mean |  | 0.70167 | 0.75922 | 0.67833 | 0.70833 | 0.75833 | 0.75167 | 0.73333 | 0.77167 | 0.67333 | 0.69944 | 0.75133 | 0.71 | 0.75 | 0.71871
| Median |  | 0.7 | 0.7577 | 0.675 | 0.715 | 0.755 | 0.755 | 0.74 | 0.78 | 0.67 | 0.69888 | 0.752 | 0.71 | 0.755 | 0.7269
| Std Dev. |  | 0.0075277 | 0.015506 | 0.01472 | 0.024833 | 0.019408 | 0.01472 | 0.015055 | 0.026394 | 0.010328 | 0.0047435 | 0.012111 | 0.014142 | 0.020976 | 0.021906
| Rel.Std.Dev. |  | 1.073% | 2.042% | 2.17% | 3.506% | 2.559% | 1.958% | 2.053% | 3.42% | 1.534% | 0.6782% | 1.612% | 1.992% | 2.797% | 3.048%
| PDM3 |  | -3.709% | 4.189% | -6.911% | -2.794% | 4.067% | 3.153% | 0.6367% | 5.897% | -7.597% | -4.014% | 3.107% | -2.565% | 2.924% | -1.37%
| Z-Score (Absolute) |  | 0.64 | 0.88 | 1.26 | 0.47 | 0.86 | 0.68 | 0.19 | 1.21 | 1.39 | 0.7 | 0.67 | 0.42 | 0.63 | 0.19
| Analytical results for La in OREAS 74b (Certified Value 18.8 ppm) | [17 empty] | Certified
La | Round | Replicate | Lab | Lab | Lab | Lab | Lab | Lab | Lab | Lab | Lab | Lab | Lab | Lab |  |  |  |  | 1
| No | No | 03 | 04 | 05 | 06 | 07 | 09 | 10 | 11 | 12 | 13 | 15 | 16 |  |  |  |  | ppm
|  |  | 4A*MS | 4A*MS | 4A*MS | 4A*MS | 4A*OES | 4A*MS | 4A*MS | 4A*OES/MS | 4A*MS | 4A*MS | 4A*MS | 4A*OES/MS |  |  |  |  | 1
2
| 1 | 1 | 18.77 | 20.5 | 20.3 | 16.3 | 21 | 17.4 | 20.8 | 17.67 | 19.6 | 20.3 | 17.9 | 17.1904 |  |  |  |  | 1
| 1 | 2 | 18.35 | 20.7 | 18.4 | 15.8 | 20 | 17 | 20.6 | 17.395 | 19.1 | 20 | 18.9 | 16.5321 |  |  |  |  | 0
| 1 | 3 | 19.06 | 18.8 | 20 | 15.7 | 20 | 17.7 | 20.6 | 17.35 | 18.6 | 20.5 | 18.3 | 15.8599 |  |  |  |  | 16
| 1 | 4 | 18.7 | 19.2 | 19.9 | 16.8 | 20 | 17.8 | 20.1 | 17.12 | 18.4 | 21.1 | 18.4 | 16.8273 |  |  |  |  | 18.7806
| 1 | 5 | 17.89 | 19.5 | 20.3 | 16.3 | 20 | 17.8 | 20.6 | 17.815 | 18.9 | 20 | 19.6 | 17.8009 |  |  |  |  | 82
| 1 | 6 | 18.94 | 19.3 | 20.3 | 16.6 | 20 | 16 | 20.3 | 17.915 | 18.4 | 20.7 | 19.3 | 17.318
| Mean |  | 18.6183 | 19.6667 | 19.8667 | 16.25 | 20.1667 | 17.2833 | 20.5 | 17.5442 | 18.8333 | 20.4333 | 18.7333 | 16.9214
| Median |  | 18.735 | 19.4 | 20.15 | 16.3 | 20 | 17.55 | 20.6 | 17.5325 | 18.75 | 20.4 | 18.65 | 17.0089
| Std Dev. |  | 0.43144 | 0.7607 | 0.73937 | 0.43243 | 0.40825 | 0.69976 | 0.25298 | 0.30547 | 0.46762 | 0.4274 | 0.64704 | 0.67682
| Rel.Std.Dev. |  | 2.317% | 3.868% | 3.722% | 2.661% | 2.024% | 4.049% | 1.234% | 1.741% | 2.483% | 2.092% | 3.454% | 4%
| PDM3 |  | -0.864% | 4.718% | 5.783% | -13.47% | 7.38% | -7.972% | 9.155% | -6.584% | 0.2808% | 8.8% | -0.2517% | -9.899%
| Z-Score (Absolute) |  | 0.08 | 0.45 | 0.56 | 1.3 | 0.71 | 0.77 | 0.88 | 0.64 | 0.03 | 0.85 | 0.03 | 0.96
| Analytical results for Li in OREAS 74b (Certified Value 27.7 ppm) | [17 empty] | Certified
Li | Round | Replicate | Lab | Lab | Lab | Lab | Lab | Lab | Lab | Lab | Lab | Lab | Lab | Lab |  |  |  |  | 1
| No | No | 03 | 04 | 05 | 07 | 08 | 09 | 10 | 11 | 12 | 13 | 15 | 16 |  |  |  |  | ppm
|  |  | 4A*MS | 4A*MS | 4A*MS | 4A*OES | 4A*OES | 4A*MS | 4A*MS | 4A*OES/MS | 4A*OES | 4A*MS | 4A*MS | 4A*OES/MS |  |  |  |  | 1
2
| 1 | 1 | 24.32 | 30.8 | 26 | 28 | 28 | 28 | 25.6 | 26.3384 | 36 | 29.7 | 28 | 26.1923 |  |  |  |  | 1
| 1 | 2 | 24.51 | 31.5 | 23.7 | 29 | 27 | 31.4 | 24.9 | 25.9668 | 30 | 29.2 | 29 | 24.2764 |  |  |  |  | 0
| 1 | 3 | 24.58 | 31.3 | 25.5 | 28 | 27 | 29.1 | 25.2 | 26.2743 | 30 | 29.5 | 29.1 | 26.2046 |  |  |  |  | 16
| 1 | 4 | 23.91 | 28.6 | 25.8 | 28 | 27 | 28.7 | 24.7 | 26.346 | 32 | 30.3 | 28.4 | 25.8771 |  |  |  |  | 27.6965
| 1 | 5 | 23.68 | 29 | 26.3 | 28 | 28 | 29.7 | 24.7 | 26.5544 | 32 | 29 | 30.1 | 25.7712 |  |  |  |  | 83
| 1 | 6 | 25.53 | 31.5 | 25.9 | 28 | 27 | 28.1 | 26.3 | 26.767 | 29 | 29.9 | 30.3 | 25.7649
| Mean |  | 24.4217 | 30.45 | 25.5333 | 28.1667 | 27.3333 | 29.1667 | 25.2333 | 26.3745 | 31.5 | 29.6 | 29.15 | 25.6811
| Median |  | 24.415 | 31.05 | 25.85 | 28 | 27 | 28.9 | 25.05 | 26.3422 | 31 | 29.6 | 29.05 | 25.8241
| Std Dev. |  | 0.64552 | 1.3096 | 0.93524 | 0.40825 | 0.5164 | 1.2644 | 0.62503 | 0.27011 | 2.51 | 0.47329 | 0.9094 | 0.71583
| Rel.Std.Dev. |  | 2.643% | 4.301% | 3.663% | 1.449% | 1.889% | 4.335% | 2.477% | 1.024% | 7.968% | 1.599% | 3.12% | 2.787%
| PDM3 |  | -11.82% | 9.942% | -7.81% | 1.698% | -1.311% | 5.308% | -8.893% | -4.773% | 13.73% | 6.873% | 5.248% | -7.277%
| Z-Score (Absolute) |  | 1.15 | 0.93 | 0.76 | 0.14 | 0.14 | 0.49 | 0.87 | 0.47 | 1.29 | 0.64 | 0.48 | 0.71
| Analytical results for Lu in OREAS 74b (Indicative Value 0.19 ppm) | [17 empty] | Indicative
Lu | Round | Replicate | 03: Lab; 04: Lab; 05: Lab; 07: Lab |  |  |  |  | 1
| No | No | 03: 06; 04: 09; 05: 12; 07: 16 |  |  |  |  | ppm
|  |  | 03: 4A*MS; 04: 4A*MS; 05: 4A*MS; 07: 4A*OES/MS |  |  |  |  | 2
2
| 1 | 1 | 03: 0.2; 04: 0.2; 05: 0.19; 07: 0.16058 |  |  |  |  | 1
| 1 | 2 | 03: 0.2; 04: 0.2; 05: 0.19; 07: 0.15283 |  |  |  |  | 0
| 1 | 3 | 03: 0.2; 04: 0.2; 05: 0.18; 07: 0.15392 |  |  |  |  | 16
| 1 | 4 | 03: 0.2; 04: 0.2; 05: 0.18; 07: 0.16195 |  |  |  |  | 0.1861
| 1 | 5 | 03: 0.2; 04: 0.2; 05: 0.18; 07: 0.17023 |  |  |  |  | 20
| 1 | 6 | 03: 0.2; 04: 0.2; 05: 0.18; 07: 0.16683
| Mean |  | 03: 0.2; 04: 0.2; 05: 0.18333; 07: 0.16106
| Median |  | 03: 0.2; 04: 0.2; 05: 0.18; 07: 0.16126
| Std Dev. |  | 03: 3.0405e-17; 04: 3.0405e-17; 05: 0.005164; 07: 0.0068877
| Rel.Std.Dev. |  | 03: 1.52e-14%; 04: 1.52e-14%; 05: 2.817%; 07: 4.277%
| PDM3 |  | 03: 7.471%; 04: 7.471%; 05: -1.485%; 07: -13.46%
| Z-Score (Absolute) |  | 03: 0.67; 04: 0.67; 05: 0.67; 07: 2.48
| Analytical results for Mg in OREAS 74b (Certified Value 9.31 wt.%) | [17 empty] | Certified
Mg | Round | Replicate | Lab | Lab | Lab | Lab | Lab | Lab | Lab | Lab | Lab | Lab | Lab | Lab | Lab | Lab | Lab | Lab | 1
| No | No | 01 | 02 | 03 | 04 | 05 | 06 | 07 | 08 | 09 | 10 | 11 | 12 | 13 | 14 | 15 | 16 | wt.%
|  |  | 4A*OES | 4A*OES | 4A*OES | 4A*MS | 4A*MS | 4A*OES | 4A*OES | 4A*OES | 4A*MS | 4A*MS | 4A*OES/MS | 4A*OES | 4A*MS | 4A*OES | 4A*MS | 4A*OES/MS | 2
3
| 1 | 1 | 9.347 | 8.97 | 10.131 | 9.45 | 9.63 | 8.7 | 8.67 | 9.09 | 9.58 | 9.25 | 9.3527 | 8.01 | 9.74 | 9.9287 | 9.46 | 9.307 | 1
| 1 | 2 | 9.408 | 9.19 | 9.661 | 9.25 | 8.8 | 8.73 | 8.57 | 9.04 | 9.26 | 9.3 | 9.2964 | 7.78 | 9.68 | 9.9361 | 10 | 8.526 | 0
| 1 | 3 | 9.468 | 8.95 | 9.86 | 8.97 | 9.49 | 8.42 | 8.54 | 8.81 | 9.24 | 9.51 | 9.3549 | 7.8 | 9.72 | 9.2744 | 10.1 | 9.229 | 16
| 1 | 4 | 9.408 | 9.05 | 9.643 | 9.07 | 9.45 | 8.66 | 8.65 | 9.04 | 9.61 | 9.22 | 9.4119 | 7.68 | 9.9 | 9.3405 | 10.15 | 9.035 | 9.312
| 1 | 5 | 9.408 | 8.84 | 9.963 | 9.06 | 9.59 | 8.7 | 8.69 | 8.96 | 9.14 | 9.29 | 9.4756 | 7.87 | 9.88 | 9.3198 | 10.35 | 8.946 | 84
| 1 | 6 | 9.468 | 9.12 | 9.613 | 9.04 | 9.62 | 8.4 | 8.84 | 8.93 | 8.94 | 9.35 | 9.4025 | 7.83 | 9.76 | 9.5924 | 10.25 | 9.216
| Mean |  | 9.4178 | 9.02 | 9.8118 | 9.14 | 9.43 | 8.6017 | 8.66 | 8.9783 | 9.295 | 9.32 | 9.3823 | 7.8283 | 9.78 | 9.5653 | 10.0517 | 9.0432
| Median |  | 9.408 | 9.01 | 9.7605 | 9.065 | 9.54 | 8.68 | 8.66 | 9 | 9.25 | 9.295 | 9.3787 | 7.815 | 9.75 | 9.4664 | 10.125 | 9.1255
| Std Dev. |  | 0.045477 | 0.12617 | 0.20872 | 0.17799 | 0.31705 | 0.15026 | 0.10583 | 0.10108 | 0.25875 | 0.10315 | 0.061634 | 0.10944 | 0.089443 | 0.30518 | 0.31403 | 0.2867
| Rel.Std.Dev. |  | 0.4829% | 1.399% | 2.127% | 1.947% | 3.362% | 1.747% | 1.222% | 1.126% | 2.784% | 1.107% | 0.6569% | 1.398% | 0.9145% | 3.19% | 3.124% | 3.17%
| PDM3 |  | 1.137% | -3.135% | 5.368% | -1.847% | 1.268% | -7.628% | -7.001% | -3.583% | -0.1822% | 0.08627% | 0.7558% | -15.93% | 5.026% | 2.721% | 7.944% | -2.887%
| Z-Score (Absolute) |  | 0.27 | 0.7 | 1.23 | 0.41 | 0.3 | 1.72 | 1.58 | 0.8 | 0.03 | 0.03 | 0.18 | 3.61 | 1.15 | 0.63 | 1.82 | 0.65
| Analytical results for Mn in OREAS 74b (Certified Value 0.091 wt.%) | [17 empty] | Certified
Mn | Round | Replicate | Lab | Lab | Lab | Lab | Lab | Lab | Lab | Lab | Lab | Lab | Lab | Lab | Lab | Lab |  |  | 1
| No | No | 02 | 03 | 04 | 05 | 06 | 07 | 08 | 09 | 10 | 11 | 12 | 13 | 15 | 16 |  |  | wt.%
|  |  | 4A*OES | 4A*MS | 4A*MS | 4A*MS | 4A*OES | 4A*OES | 4A*OES | 4A*OES | 4A*MS | 4A*OES/MS | 4A*OES | 4A*MS | 4A*MS | 4A*OES/MS |  |  | 3
3
| 1 | 1 | 0.0943 | 0.0982 | 0.0931 | 0.0928 | 0.0896 | 0.0945 | 0.0876 | 0.0831 | 0.0861 | 0.095041 | 0.096 | 0.0941 | 0.0895 | 0.086235 |  |  | 1
| 1 | 2 | 0.0967 | 0.09948 | 0.0948 | 0.0856 | 0.0891 | 0.0938 | 0.0847 | 0.086 | 0.0857 | 0.094751 | 0.0897 | 0.0928 | 0.0946 | 0.079749 |  |  | 0
| 1 | 3 | 0.0937 | 0.0958 | 0.0915 | 0.0922 | 0.0873 | 0.0937 | 0.0849 | 0.0834 | 0.0871 | 0.095826 | 0.0872 | 0.093 | 0.0946 | 0.085401 |  |  | 16
| 1 | 4 | 0.0955 | 0.09371 | 0.0931 | 0.0919 | 0.0899 | 0.0925 | 0.0873 | 0.0833 | 0.0862 | 0.09577 | 0.0874 | 0.0951 | 0.0948 | 0.0851 |  |  | 0.090889
| 1 | 5 | 0.0927 | 0.09246 | 0.0914 | 0.0937 | 0.0894 | 0.0918 | 0.0861 | 0.0852 | 0.0862 | 0.09599 | 0.0889 | 0.0947 | 0.0971 | 0.083919 |  |  | 85
| 1 | 6 | 0.0966 | 0.09396 | 0.0909 | 0.0933 | 0.0869 | 0.092 | 0.0862 | 0.0827 | 0.086 | 0.096641 | 0.0885 | 0.0938 | 0.0958 | 0.08596
| Mean |  | 0.094917 | 0.095602 | 0.092467 | 0.091583 | 0.0887 | 0.09305 | 0.086133 | 0.08395 | 0.086217 | 0.09567 | 0.089617 | 0.093917 | 0.0944 | 0.084394
| Median |  | 0.0949 | 0.09488 | 0.0923 | 0.0925 | 0.08925 | 0.0931 | 0.08615 | 0.08335 | 0.08615 | 0.095798 | 0.0887 | 0.09395 | 0.0947 | 0.08525
| Std Dev. |  | 0.0016204 | 0.0027559 | 0.0014679 | 0.0030063 | 0.0012728 | 0.0011005 | 0.0011911 | 0.0013248 | 0.00047081 | 0.00068096 | 0.003264 | 0.00091086 | 0.0025884 | 0.0024147
| Rel.Std.Dev. |  | 1.707% | 2.883% | 1.587% | 3.283% | 1.435% | 1.183% | 1.383% | 1.578% | 0.5461% | 0.7118% | 3.642% | 0.9699% | 2.742% | 2.861%
| PDM3 |  | 4.432% | 5.185% | 1.736% | 0.7641% | -2.408% | 2.378% | -5.232% | -7.634% | -5.141% | 5.26% | -1.4% | 3.331% | 3.863% | -7.146%
| Z-Score (Absolute) |  | 0.63 | 0.78 | 0.1 | 0.1 | 0.72 | 0.22 | 1.28 | 1.75 | 1.26 | 0.79 | 0.52 | 0.41 | 0.52 | 1.66
| Analytical results for Mo in OREAS 74b (Indicative Value 3.56 ppm) | [17 empty] | Indicative
Mo | Round | Replicate | Lab | Lab | Lab | Lab | Lab | Lab | Lab | Lab | Lab | Lab | Lab | Lab | Lab | Lab |  |  | 1
| No | No | 02 | 03 | 04 | 05 | 06 | 07 | 08 | 09 | 10 | 11 | 12 | 13 | 15 | 16 |  |  | ppm
|  |  | 4A*OES | 4A*MS | 4A*MS | 4A*MS | 4A*MS | 4A*OES | 4A*OES | 4A*MS | 4A*MS | 4A*OES/MS | 4A*MS | 4A*MS | 4A*MS | 4A*OES/MS |  |  | 2
2
| 1 | 1 | X | 2.19 | 2.7 | 4.6 | 2.9 | 1 | < 2 | 2.7 | 4.59 | 3.3649 | 5.2 | 5.51 | 5.06 | 3.872 |  |  | 1
| 1 | 2 | X | 2.54 | 2.6 | 4.26 | 2.7 | 1 | 2 | 3.1 | 4.61 | 3.3431 | 5.7 | 5.31 | 5 | 4.031 |  |  | 0
| 1 | 3 | X | 2.41 | 2.7 | 4.58 | 2.9 | < 1 | < 2 | 3.1 | 4.64 | 2.9395 | 5.9 | 5.83 | 4.92 | 4.187 |  |  | 16
| 1 | 4 | X | 2.22 | 2.7 | 4.82 | 3 | 1 | 2 | 2.7 | 4.5 | 2.8577 | 5.5 | 5.62 | 4.9 | 3.907 |  |  | 3.5561
| 1 | 5 | X | 2.72 | 2.6 | 4.67 | 3.1 | 1 | 2 | 2.8 | 4.68 | 2.9831 | 6.2 | 5.57 | 5.1 | 3.887 |  |  | 21
| 1 | 6 | X | 2.03 | 2.4 | 4.48 | 2.8 | 1 | 2 | 2.6 | 4.54 | 3.0213 | 5.8 | 5.45 | 5.47 | 4.714
| Mean |  |  | 2.3517 | 2.6167 | 4.5683 | 2.9 | 1 | 2 | 2.8333 | 4.5933 | 3.0849 | 5.7167 | 5.5483 | 5.075 | 4.0997
| Median |  |  | 2.315 | 2.65 | 4.59 | 2.9 | 1 | 2 | 2.75 | 4.6 | 3.0022 | 5.75 | 5.54 | 5.03 | 3.969
| Std Dev. |  |  | 0.25357 | 0.1169 | 0.18851 | 0.14142 | 0 | 0 | 0.21602 | 0.065625 | 0.2155 | 0.34303 | 0.17486 | 0.2084 | 0.32371
| Rel.Std.Dev. |  |  | 10.78% | 4.468% | 4.126% | 4.877% | 0% | 0% | 7.624% | 1.429% | 6.986% | 6% | 3.152% | 4.106% | 7.896%
| PDM3 |  |  | -33.87% | -26.42% | 28.46% | -18.45% | -71.88% | -43.76% | -20.32% | 29.17% | -13.25% | 60.76% | 56.02% | 42.71% | 15.29%
| Z-Score (Absolute) |  | NA | 0.35 | 0.22 | 0.71 | 0.09 | 1.03 | 0.67 | 0.12 | 0.72 | 0 | 1.25 | 1.17 | 0.95 | 0.48
| Analytical results for Na in OREAS 74b (Certified Value 0.719 wt.%) | [17 empty] | Certified
Na | Round | Replicate | Lab | Lab | Lab | Lab | Lab | Lab | Lab | Lab | Lab | Lab | Lab | Lab | Lab | Lab |  |  | 1
| No | No | 02 | 03 | 04 | 05 | 06 | 07 | 08 | 09 | 10 | 11 | 12 | 13 | 15 | 16 |  |  | wt.%
|  |  | 4A*OES | 4A*MS | 4A*MS | 4A*MS | 4A*OES | 4A*OES | 4A*OES | 4A*OES | 4A*MS | 4A*OES/MS | 4A*OES | 4A*MS | 4A*MS | 4A*OES/MS |  |  | 3
3
| 1 | 1 | 0.7 | 0.7532 | 0.693 | 0.72 | 0.71 | 0.79 | 0.81 | 0.69 | 0.69 | 0.67164 | 0.7611 | 0.74 | 0.73 | 0.71145 |  |  | 1
| 1 | 2 | 0.72 | 0.7227 | 0.706 | 0.65 | 0.71 | 0.78 | 0.8 | 0.71 | 0.7 | 0.66372 | 0.7472 | 0.74 | 0.78 | 0.65501 |  |  | 0
| 1 | 3 | 0.7 | 0.727 | 0.704 | 0.7 | 0.68 | 0.77 | 0.8 | 0.68 | 0.72 | 0.67019 | 0.7344 | 0.74 | 0.77 | 0.7128 |  |  | 16
| 1 | 4 | 0.71 | 0.7066 | 0.703 | 0.7 | 0.71 | 0.77 | 0.8 | 0.67 | 0.69 | 0.67496 | 0.7413 | 0.75 | 0.78 | 0.7036 |  |  | 0.71897
| 1 | 5 | 0.69 | 0.7373 | 0.689 | 0.71 | 0.7 | 0.75 | 0.82 | 0.7 | 0.7 | 0.67858 | 0.7534 | 0.76 | 0.8 | 0.69144 |  |  | 86
| 1 | 6 | 0.71 | 0.7218 | 0.715 | 0.7 | 0.68 | 0.76 | 0.81 | 0.67 | 0.71 | 0.67646 | 0.7429 | 0.72 | 0.78 | 0.71185
| Mean |  | 0.705 | 0.7281 | 0.70167 | 0.69667 | 0.69833 | 0.77 | 0.80667 | 0.68667 | 0.70167 | 0.67259 | 0.74672 | 0.74167 | 0.77333 | 0.69769
| Median |  | 0.705 | 0.72485 | 0.7035 | 0.7 | 0.705 | 0.77 | 0.805 | 0.685 | 0.7 | 0.6733 | 0.74505 | 0.74 | 0.78 | 0.70753
| Std Dev. |  | 0.010488 | 0.015792 | 0.0093737 | 0.024221 | 0.01472 | 0.014142 | 0.008165 | 0.01633 | 0.01169 | 0.005325 | 0.0094593 | 0.013292 | 0.023381 | 0.022423
| Rel.Std.Dev. |  | 1.488% | 2.169% | 1.336% | 3.477% | 2.108% | 1.837% | 1.012% | 2.378% | 1.666% | 0.7917% | 1.267% | 1.792% | 3.023% | 3.214%
| PDM3 |  | -1.943% | 1.27% | -2.407% | -3.102% | -2.871% | 7.097% | 12.2% | -4.493% | -2.407% | -6.451% | 3.859% | 3.157% | 7.561% | -2.96%
| Z-Score (Absolute) |  | 0.05 | 0.81 | 0.05 | 0.22 | 0.16 | 2.17 | 3.36 | 0.54 | 0.05 | 1 | 1.41 | 1.25 | 2.28 | 0.18
| Analytical results for Nb in OREAS 74b (Certified Value 4.2 ppm) | [17 empty] | Certified
Nb | Round | Replicate | Lab | Lab | Lab | Lab | Lab | Lab | Lab | Lab | Lab | Lab | Lab | Lab |  |  |  |  | 1
| No | No | 03 | 04 | 05 | 06 | 07 | 09 | 10 | 11 | 12 | 13 | 15 | 16 |  |  |  |  | ppm
|  |  | 4A*MS | 4A*MS | 4A*MS | 4A*MS | 4A*OES | 4A*MS | 4A*MS | 4A*OES/MS | 4A*MS | 4A*MS | 4A*MS | 4A*OES/MS |  |  |  |  | 2
3
| 1 | 1 | 3.753 | 3.9 | 4.6 | 4.7 | < 5 | 4.8 | 4 | 4.4165 | 4.2 | 4.1 | 3.9 | 4.2721 |  |  |  |  | 1
| 1 | 2 | 3.717 | 3.9 | 4.2 | 4.5 | < 5 | 4.7 | 3.9 | 4.433 | 3.9 | 4.1 | 4 | 4.1415 |  |  |  |  | 0
| 1 | 3 | 3.725 | 3.9 | 4.6 | 4.8 | < 5 | 4.7 | 4 | 4.411 | 3.8 | 4.2 | 4 | 4.0912 |  |  |  |  | 16
| 1 | 4 | 3.587 | 3.7 | 4.5 | 4.9 | < 5 | 4.9 | 3.7 | 4.5485 | 3.7 | 4.3 | 3.9 | 4.3112 |  |  |  |  | 4.2009
| 1 | 5 | 3.438 | 3.7 | 4.7 | 4.9 | < 5 | 4.6 | 3.8 | 4.4935 | 4 | 4.2 | 4.2 | 4.5758 |  |  |  |  | 87
| 1 | 6 | 3.572 | 4 | 4.5 | 4.7 | < 5 | 4.7 | 4 | 4.345 | 3.7 | 4.2 | 4.2 | 4.3307
| Mean |  | 3.632 | 3.85 | 4.5167 | 4.75 |  | 4.7333 | 3.9 | 4.4413 | 3.8833 | 4.1833 | 4.0333 | 4.2871
| Median |  | 3.652 | 3.9 | 4.55 | 4.75 |  | 4.7 | 3.95 | 4.4248 | 3.85 | 4.2 | 4 | 4.2917
| Std Dev. |  | 0.12147 | 0.12247 | 0.17224 | 0.15166 |  | 0.10328 | 0.12649 | 0.070841 | 0.19408 | 0.075277 | 0.13663 | 0.17066
| Rel.Std.Dev. |  | 3.344% | 3.181% | 3.813% | 3.193% |  | 2.182% | 3.243% | 1.595% | 4.998% | 1.799% | 3.387% | 3.981%
| PDM3 |  | -13.54% | -8.354% | 7.516% | 13.07% |  | 12.67% | -7.164% | 5.72% | -7.56% | -0.4191% | -3.99% | 2.051%
| Z-Score (Absolute) |  | 1.09 | 0.59 | 0.93 | 1.46 | 3.67 | 1.43 | 0.48 | 0.76 | 0.51 | 0.17 | 0.17 | 0.41
| Analytical results for Nd in OREAS 74b (Indicative Value 11.6 ppm) | [17 empty] | Indicative
Nd | Round | Replicate | 03: Lab; 04: Lab; 05: Lab; 06: Lab |  |  |  |  | 1
| No | No | 03: 03; 04: 06; 05: 09; 06: 12 |  |  |  |  | ppm
|  |  | 03: 4A*MS; 04: 4A*MS; 05: 4A*MS; 06: 4A*MS |  |  |  |  | 1
1
| 1 | 1 | 03: 11.9; 04: 11.1; 05: 11.5; 06: 12.2 |  |  |  |  | 1
| 1 | 2 | 03: 11.6; 04: 10.1; 05: 11.4; 06: 11.9 |  |  |  |  | 0
| 1 | 3 | 03: 12.19; 04: 11.2; 05: 11.5; 06: 11.2 |  |  |  |  | 16
| 1 | 4 | 03: 12.43; 04: 11.6; 05: 12; 06: 11.2 |  |  |  |  | 11.5717
| 1 | 5 | 03: 12.04; 04: 10.9; 05: 11.6; 06: 11.9 |  |  |  |  | 22
| 1 | 6 | 03: 12.56; 04: 10.4; 05: 10.8; 06: 11.7
| Mean |  | 03: 12.12; 04: 10.8833; 05: 11.4667; 06: 11.6833
| Median |  | 03: 12.115; 04: 11; 05: 11.5; 06: 11.8
| Std Dev. |  | 03: 0.35208; 04: 0.54924; 05: 0.38816; 06: 0.40702
| Rel.Std.Dev. |  | 03: 2.905%; 04: 5.047%; 05: 3.385%; 06: 3.484%
| PDM3 |  | 03: 4.739%; 04: -5.948%; 05: -0.9074%; 06: 0.965%
| Z-Score (Absolute) |  | 03: 1.12; 04: 1.43; 05: 0.22; 06: 0.22
| Analytical results for Ni in OREAS 74b (Certified Value 3.38 wt.%) | [17 empty] | Certified
Ni | Round | Replicate | Lab | Lab | Lab | Lab | Lab | Lab | Lab | Lab | Lab | Lab | Lab | Lab | Lab | Lab | Lab | Lab | 1
| No | No | 01 | 02 | 03 | 04 | 05 | 06 | 07 | 08 | 09 | 10 | 11 | 12 | 13 | 14 | 15 | 16 | wt.%
|  |  | 4A*OES | 4A*OES | 4A*MS | 4A*OES | 4A*OES | 4A*OES | 4A*OES | 4A*OES | 4A*OES | 4A*AAS | 4A*OES/MS | 4A*AAS | 4A*OES | MAR*OES | 4A*OES | 4A*OES/MS | 2
3
| 1 | 1 | 3.32 | 3.2363 | 3.341 | 3.287 | 3.33 | 3.3 | 3.39 | 3.537 | 3.4 | 3.39 | 3.3422 | 3.48 | 3.3 | 3.4048 | 3.39 | 2.7116 | 1
| 1 | 2 | 3.39 | 3.3404 | 3.388 | 3.342 | 3.26 | 3.38 | 3.43 | 3.438 | 3.45 | 3.45 | 3.3332 | 3.52 | 3.21 | 3.4367 | 3.35 | 2.57 | 0
| 1 | 3 | 3.33 | 3.274 | 3.369 | 3.225 | 3.37 | 3.34 | 3.49 | 3.489 | 3.44 | 3.4 | 3.3426 | 3.55 | 3.17 | 3.4162 | 3.42 | 2.7537 | 16
| 1 | 4 | 3.42 | 3.2927 | 3.321 | 3.291 | 3.29 | 3.38 | 3.43 | 3.463 | 3.48 | 3.43 | 3.3783 | 3.61 | 3.28 | 3.5273 | 3.39 | 2.7735 | 3.3777
| 1 | 5 | 3.4 | 3.2033 | 3.246 | 3.275 | 3.33 | 3.37 | 3.45 | 3.494 | 3.42 | 3.42 | 3.3894 | 3.55 | 3.13 | 3.4393 | 3.33 | 2.6814 | 64
| 1 | 6 | 3.36 | 3.3225 | 3.264 | 3.239 | 3.33 | 3.4 | 3.47 | 3.511 | 3.46 | 3.42 | 3.3843 | 3.51 | 3.21 | 3.4779 | 3.41 | 2.7993
| Mean |  | 3.37 | 3.2782 | 3.3215 | 3.2765 | 3.3183 | 3.3617 | 3.4433 | 3.4887 | 3.4417 | 3.4183 | 3.3617 | 3.5367 | 3.2167 | 3.4504 | 3.3817 | 2.7149
| Median |  | 3.375 | 3.2833 | 3.331 | 3.281 | 3.33 | 3.375 | 3.44 | 3.4915 | 3.445 | 3.42 | 3.3604 | 3.535 | 3.21 | 3.438 | 3.39 | 2.7327
| Std Dev. |  | 0.04 | 0.051817 | 0.056684 | 0.041645 | 0.038166 | 0.036009 | 0.035024 | 0.034898 | 0.028577 | 0.02137 | 0.024928 | 0.044572 | 0.064395 | 0.04523 | 0.034881 | 0.082696
| Rel.Std.Dev. |  | 1.187% | 1.581% | 1.707% | 1.271% | 1.15% | 1.071% | 1.017% | 1% | 0.8303% | 0.6252% | 0.7415% | 1.26% | 2.002% | 1.311% | 1.031% | 3.046%
| PDM3 |  | -0.2274% | -2.945% | -1.663% | -2.996% | -1.757% | -0.4741% | 1.944% | 3.286% | 1.894% | 1.204% | -0.4742% | 4.707% | -4.767% | 2.152% | 0.118% | -19.62%
| Z-Score (Absolute) |  | 0.04 | 0.77 | 0.39 | 0.79 | 0.42 | 0.04 | 0.68 | 1.08 | 0.67 | 0.46 | 0.04 | 1.5 | 1.31 | 0.74 | 0.14 | 5.72
| Analytical results for P in OREAS 74b (Certified Value 0.019 wt.%) | [17 empty] | Certified
P | Round | Replicate | Lab | Lab | Lab | Lab | Lab | Lab | Lab | Lab | Lab | Lab | Lab | Lab |  |  |  |  | 1
| No | No | 02 | 03 | 04 | 05 | 06 | 09 | 10 | 11 | 12 | 13 | 15 | 16 |  |  |  |  | wt.%
|  |  | 4A*OES | 4A*MS | 4A*MS | 4A*MS | 4A*OES | 4A*OES | 4A*MS | 4A*OES/MS | 4A*OES | 4A*MS | 4A*MS | 4A*OES/MS |  |  |  |  | 3
3
| 1 | 1 | 0.02 | 0.02144 | 0.017 | 0.019 | 0.021 | 0.021 | 0.017 | 0.01677 | 0.0173 | 0.019 | 0.018 | 0.019559 |  |  |  |  | 1
| 1 | 2 | 0.02 | 0.01667 | 0.017 | 0.017 | 0.021 | 0.022 | 0.018 | 0.016591 | 0.0153 | 0.018 | 0.019 | 0.018395 |  |  |  |  | 0
| 1 | 3 | 0.02 | 0.01823 | 0.018 | 0.019 | 0.022 | 0.021 | 0.018 | 0.016791 | 0.0144 | 0.018 | 0.019 | 0.01942 |  |  |  |  | 16
| 1 | 4 | 0.02 | 0.01956 | 0.018 | 0.018 | 0.021 | 0.021 | 0.017 | 0.016652 | 0.0137 | 0.019 | 0.02 | 0.020511 |  |  |  |  | 0.019064
| 1 | 5 | 0.02 | 0.01945 | 0.017 | 0.019 | 0.021 | 0.021 | 0.018 | 0.016741 | 0.0145 | 0.019 | 0.02 | 0.019214 |  |  |  |  | 88
| 1 | 6 | 0.02 | 0.02062 | 0.018 | 0.019 | 0.021 | 0.021 | 0.018 | 0.016876 | 0.0147 | 0.019 | 0.02 | 0.020734
| Mean |  | 0.02 | 0.019328 | 0.0175 | 0.0185 | 0.021167 | 0.021167 | 0.017667 | 0.016737 | 0.014983 | 0.018667 | 0.019333 | 0.019639
| Median |  | 0.02 | 0.019505 | 0.0175 | 0.019 | 0.021 | 0.021 | 0.018 | 0.016756 | 0.0146 | 0.019 | 0.0195 | 0.019489
| Std Dev. |  | 0 | 0.0017011 | 0.00054772 | 0.00083666 | 0.00040825 | 0.00040825 | 0.0005164 | 0.00010204 | 0.0012465 | 0.0005164 | 0.0008165 | 0.00086497
| Rel.Std.Dev. |  | 0% | 8.801% | 3.13% | 4.522% | 1.929% | 1.929% | 2.923% | 0.6096% | 8.319% | 2.766% | 4.223% | 4.404%
| PDM3 |  | 4.91% | 1.386% | -8.204% | -2.959% | 11.03% | 11.03% | -7.33% | -12.21% | -21.41% | -2.084% | 1.413% | 3.015%
| Z-Score (Absolute) |  | 0.58 | 0.19 | 0.87 | 0.29 | 1.25 | 1.25 | 0.77 | 1.31 | 2.32 | 0.19 | 0.19 | 0.37
| Analytical results for Pb in OREAS 74b (Certified Value 24.9 ppm) | [17 empty] | Certified
Pb | Round | Replicate | Lab | Lab | Lab | Lab | Lab | Lab | Lab | Lab | Lab | Lab | Lab | Lab | Lab |  |  |  | 1
| No | No | 03 | 04 | 05 | 06 | 07 | 09 | 10 | 11 | 12 | 13 | 14 | 15 | 16 |  |  |  | ppm
|  |  | 4A*MS | 4A*MS | 4A*MS | 4A*MS | 4A*OES | 4A*MS | 4A*MS | 4A*OES/MS | 4A*OES | 4A*MS | 4A*OES | 4A*MS | 4A*OES/MS |  |  |  | 1
2
| 1 | 1 | 25.5 | 24.5 | 21.6 | 24.3 | 28 | 25.6 | 22.7 | 27.2971 | 25 | 25.3 | 19.0589 | 22.1 | 24.6019 |  |  |  | 1
| 1 | 2 | 25.3 | 26.1 | 20.5 | 24.6 | 29 | 25.2 | 22.6 | 26.1415 | 28 | 24.6 | 17.6495 | 22.6 | 24.2538 |  |  |  | 0
| 1 | 3 | 26.3 | 23.6 | 22.1 | 24.8 | 28 | 25.1 | 22.1 | 25.3602 | 24 | 25.2 | 16.9693 | 22.8 | 23.6885 |  |  |  | 16
| 1 | 4 | 27 | 24.4 | 21.4 | 26.4 | 30 | 26 | 21.7 | 26.8203 | 29 | 25.6 | 17.5574 | 22.4 | 24.6185 |  |  |  | 24.9489
| 1 | 5 | 22.7 | 24.1 | 21.7 | 24.1 | 29 | 27.5 | 21.9 | 27.1971 | 25 | 24.5 | 18.4414 | 23.5 | 31.3581 |  |  |  | 89
| 1 | 6 | 25.2 | 24.9 | 21.7 | 23.5 | 30 | 27.7 | 21.8 | 27.119 | 30 | 25.5 | 18.942 | 23.2 | 25.0751
| Mean |  | 25.3333 | 24.6 | 21.5 | 24.6167 | 29 | 26.1833 | 22.1333 | 26.6559 | 26.8333 | 25.1167 | 18.1031 | 22.7667 | 25.5993
| Median |  | 25.4 | 24.45 | 21.65 | 24.45 | 29 | 25.8 | 22 | 26.9697 | 26.5 | 25.25 | 18.0454 | 22.7 | 24.6102
| Std Dev. |  | 1.4624 | 0.85323 | 0.54037 | 0.98268 | 0.89443 | 1.1444 | 0.42269 | 0.76009 | 2.4833 | 0.46224 | 0.83917 | 0.5164 | 2.8586
| Rel.Std.Dev. |  | 5.773% | 3.468% | 2.513% | 3.992% | 3.084% | 4.371% | 1.91% | 2.852% | 9.254% | 1.84% | 4.636% | 2.268% | 11.17%
| PDM3 |  | 1.541% | -1.398% | -13.82% | -1.332% | 16.24% | 4.948% | -11.29% | 6.842% | 7.553% | 0.6725% | -27.44% | -8.747% | 2.607%
| Z-Score (Absolute) |  | 0.09 | 0.23 | 1.58 | 0.22 | 1.7 | 0.47 | 1.31 | 0.67 | 0.75 | 0 | 3.07 | 1.03 | 0.21
| Analytical results for Pr in OREAS 74b (Indicative Value 3.54 ppm) | [17 empty] | Indicative
Pr | Round | Replicate | 03: Lab; 04: Lab; 05: Lab |  |  |  | 1
| No | No | 03: 06; 04: 09; 05: 12 |  |  |  | ppm
|  |  | 03: 4A*MS; 04: 4A*MS; 05: 4A*MS |  |  |  | 2
2
| 1 | 1 | 03: 4; 04: 3.7; 05: 3.21 |  |  |  | 1
| 1 | 2 | 03: 3.6; 04: 3.6; 05: 3.16 |  |  |  | 0
| 1 | 3 | 03: 3.9; 04: 3.7; 05: 3.02 |  |  |  | 16
| 1 | 4 | 03: 4; 04: 3.8; 05: 3.03 |  |  |  | 3.5428
| 1 | 5 | 03: 3.8; 04: 3.7; 05: 3.21 |  |  |  | 18
| 1 | 6 | 03: 3.8; 04: 3.4; 05: 3.14
| Mean |  | 03: 3.85; 04: 3.65; 05: 3.1283
| Median |  | 03: 3.85; 04: 3.7; 05: 3.15
| Std Dev. |  | 03: 0.15166; 04: 0.13784; 05: 0.084715
| Rel.Std.Dev. |  | 03: 3.939%; 04: 3.776%; 05: 2.708%
| PDM3 |  | 03: 8.672%; 04: 3.027%; 05: -11.7%
| Z-Score (Absolute) |  | 03: 0.67; 04: 0; 05: 1.76
| Analytical results for Rb in OREAS 74b (Certified Value 33.2 ppm) | [17 empty] | Certified
Rb | Round | Replicate | Lab | Lab | Lab | Lab | Lab | Lab | Lab | Lab | Lab | Lab | Lab | [5 empty] | 1
| No | No | 03 | 04 | 05 | 06 | 09 | 10 | 11 | 12 | 13 | 15 | 16 | [5 empty] | ppm
|  |  | 4A*MS | 4A*MS | 4A*MS | 4A*MS | 4A*MS | 4A*MS | 4A*OES/MS | 4A*MS | 4A*MS | 4A*MS | 4A*OES/MS | [5 empty] | 1
2
| 1 | 1 | 29.25 | 31.7 | 32.6 | 35.3 | 39 | 35.7 | 34.2485 | 35.8 | 33.4 | 31.3 | 31.0788 | [5 empty] | 1
| 1 | 2 | 27.81 | 30.1 | 29.6 | 35.1 | 38.3 | 34.6 | 34.1055 | 33.4 | 32.8 | 32.7 | 29.5349 | [5 empty] | 0
| 1 | 3 | 29.81 | 30.4 | 31.7 | 35.6 | 40.1 | 36 | 34.144 | 33.3 | 33.3 | 32.4 | 30.4737 | [5 empty] | 16
| 1 | 4 | 28.3 | 29.7 | 31.7 | 35.9 | 39.8 | 34 | 34.133 | 39.6 | 34.4 | 32.6 | 31.478 | [5 empty] | 33.1834
| 1 | 5 | 27.95 | 29.5 | 32.2 | 36.6 | 37.1 | 34.2 | 34.474 | 34.8 | 33.2 | 33.8 | 32.4288 | [5 empty] | 90
| 1 | 6 | 29 | 27.6 | 31.8 | 36.6 | 35.3 | 34.8 | 34.133 | 32.8 | 33.4 | 33.7 | 31.6312
| Mean |  | 28.6867 | 29.8333 | 31.6 | 35.85 | 38.2667 | 34.8833 | 34.2063 | 34.95 | 33.4167 | 32.75 | 31.1043
| Median |  | 28.65 | 29.9 | 31.75 | 35.75 | 38.65 | 34.7 | 34.1385 | 34.1 | 33.35 | 32.65 | 31.2784
| Std Dev. |  | 0.79223 | 1.3411 | 1.0412 | 0.64109 | 1.8118 | 0.80602 | 0.14017 | 2.5344 | 0.53072 | 0.9225 | 1.0033
| Rel.Std.Dev. |  | 2.762% | 4.495% | 3.295% | 1.788% | 4.735% | 2.311% | 0.4098% | 7.251% | 1.588% | 2.817% | 3.226%
| PDM3 |  | -13.55% | -10.1% | -4.772% | 8.036% | 15.32% | 5.123% | 3.083% | 5.324% | 0.703% | -1.306% | -6.266%
| Z-Score (Absolute) |  | 1.76 | 1.33 | 0.67 | 0.9 | 1.8 | 0.54 | 0.29 | 0.57 | 0 | 0.25 | 0.86
| Analytical results for Re in OREAS 74b (Certified Value 0.007 ppm) | [17 empty] | Certified
Re | Round | Replicate | Lab | Lab | Lab | Lab | Lab | Lab | Lab | [9 empty] | 1
| No | No | 05 | 06 | 09 | 10 | 11 | 13 | 15 | [9 empty] | ppm
|  |  | 4A*MS | 4A*MS | 4A*MS | 4A*MS | 4A*OES/MS | 4A*MS | 4A*MS | [9 empty] | 3
3
| 1 | 1 | 0.008 | 0.008 | 0.01 | 0.005 | < 0.2 | 0.007 | 0.008 | [9 empty] | 1
| 1 | 2 | 0.007 | 0.007 | 0.008 | 0.006 | < 0.2 | 0.009 | 0.007 | [9 empty] | 0
| 1 | 3 | 0.007 | 0.007 | 0.009 | 0.005 | < 0.2 | 0.009 | 0.008 | [9 empty] | 16
| 1 | 4 | 0.007 | 0.005 | 0.007 | 0.005 | < 0.2 | 0.008 | 0.008 | [9 empty] | 0.0072111
| 1 | 5 | 0.008 | 0.01 | 0.009 | 0.005 | < 0.2 | 0.006 | 0.008 | [9 empty] | 91
| 1 | 6 | 0.006 | 0.006 | 0.009 | 0.006 | < 0.2 | 0.007 | 0.008
| Mean |  | 03: 0.0071667; 04: 0.0071667; 05: 0.0086667; 06: 0.0053333; 10: 0.0076667; 11: 0.0078333
| Median |  | 03: 0.007; 04: 0.007; 05: 0.009; 06: 0.005; 10: 0.0075; 11: 0.008
| Std Dev. |  | 03: 0.00075277; 04: 0.0017224; 05: 0.0010328; 06: 0.0005164; 10: 0.0012111; 11: 0.00040825
| Rel.Std.Dev. |  | 03: 10.5%; 04: 24.03%; 05: 11.92%; 06: 9.682%; 10: 15.8%; 11: 5.212%
| PDM3 |  | 03: -0.6163%; 04: -0.6163%; 05: 20.18%; 06: -26.04%; 10: 6.317%; 11: 8.629%
| Z-Score (Absolute) |  | 0.67 | 0.67 | 1.35 | 3.15 | 124.52 | 0 | 0.22
| Analytical results for Sb in OREAS 74b (Certified Value 2.69 ppm) | [17 empty] | Certified
Sb | Round | Replicate | Lab | Lab | Lab | Lab | Lab | Lab | Lab | Lab | Lab | Lab | Lab | Lab | Lab |  |  |  | 1
| No | No | 03 | 04 | 05 | 06 | 07 | 09 | 10 | 11 | 12 | 13 | 14 | 15 | 16 |  |  |  | ppm
|  |  | 4A*MS | 4A*MS | 4A*MS | 4A*MS | 4A*OES | 4A*MS | 4A*MS | 4A*OES/MS | 4A*MS | 4A*MS | 4A*MS | 4A*MS | 4A*OES/MS |  |  |  | 2
3
| 1 | 1 | 2.38 | 2.8 | 2.75 | 1.9 | < 5 | 2.3 | 2.64 | 2.5522 | 2.9 | 2.57 | 2.7516 | 2.81 | 2.6962 |  |  |  | 1
| 1 | 2 | 1.99 | 2.8 | 2.44 | 1.7 | < 5 | 3 | 2.55 | 2.4846 | 2.9 | 2.51 | 2.7807 | 2.89 | 2.666 |  |  |  | 0
| 1 | 3 | 2.39 | 2.7 | 2.65 | 1.9 | < 5 | 2.8 | 2.56 | 2.5015 | 2.9 | 2.62 | 2.847 | 2.94 | 2.6756 |  |  |  | 16
| 1 | 4 | 2.34 | 2.7 | 2.62 | 2.3 | < 5 | 2.9 | 2.5 | 2.6593 | 2.8 | 2.6 | 2.7779 | 2.85 | 2.7317 |  |  |  | 2.6854
| 1 | 5 | 2.23 | 2.8 | 2.69 | 2.7 | < 5 | 2.9 | 2.53 | 2.5917 | 2.9 | 2.49 | 2.7159 | 3 | 2.5287 |  |  |  | 92
| 1 | 6 | 2.14 | 2.7 | 2.67 | 2.4 | < 5 | 2.8 | 2.58 | 2.586 | 2.9 | 2.6 | 2.7874 | 2.95 | 2.802
| Mean |  | 2.245 | 2.75 | 2.6367 | 2.15 |  | 2.7833 | 2.56 | 2.5626 | 2.8833 | 2.565 | 2.7767 | 2.9067 | 2.6834
| Median |  | 2.285 | 2.75 | 2.66 | 2.1 |  | 2.85 | 2.555 | 2.5691 | 2.9 | 2.585 | 2.7793 | 2.915 | 2.6859
| Std Dev. |  | 0.15783 | 0.054772 | 0.10577 | 0.37815 |  | 0.24833 | 0.047749 | 0.064279 | 0.040825 | 0.053198 | 0.04336 | 0.070048 | 0.090379
| Rel.Std.Dev. |  | 7.03% | 1.992% | 4.011% | 17.59% |  | 8.922% | 1.865% | 2.508% | 1.416% | 2.074% | 1.562% | 2.41% | 3.368%
| PDM3 |  | -16.4% | 2.405% | -1.816% | -19.94% |  | 3.646% | -4.671% | -4.575% | 7.37% | -4.484% | 3.401% | 8.239% | -0.077%
| Z-Score (Absolute) |  | 1.93 | 0.56 | 0 | 2.4 | 0.67 | 0.72 | 0.38 | 0.37 | 1.22 | 0.35 | 0.69 | 1.33 | 0.23
| Analytical results for Sc in OREAS 74b (Certified Value 10.2 ppm) | [17 empty] | Certified
Sc | Round | Replicate | Lab | Lab | Lab | Lab | Lab | Lab | Lab | Lab | Lab | Lab | Lab | Lab | Lab |  |  |  | 1
| No | No | 02 | 03 | 04 | 05 | 06 | 07 | 09 | 10 | 11 | 12 | 13 | 15 | 16 |  |  |  | ppm
|  |  | 4A*OES | 4A*MS | 4A*MS | 4A*MS | 4A*OES | 4A*OES | 4A*OES | 4A*MS | 4A*OES/MS | 4A*OES | 4A*MS | 4A*MS | 4A*OES/MS |  |  |  | 1
2
| 1 | 1 | X | 10.31 | 9 | 10.8 | 11 | 10 | 12 | 10.7 | 9.3149 | 10.1 | 11.3 | 10 | 9.8798 |  |  |  | 1
| 1 | 2 | X | 10.34 | 10 | 9.9 | 11 | 9 | 12 | 10.2 | 9.2468 | 10.1 | 11.2 | 10.5 | 9.4113 |  |  |  | 0
| 1 | 3 | X | 10.66 | 9 | 10.4 | 10 | 9 | 11 | 10.6 | 9.3149 | 10 | 11.5 | 10.5 | 9.9935 |  |  |  | 16
| 1 | 4 | X | 10.12 | 9 | 10.4 | 11 | 9 | 11 | 10.2 | 9.2955 | 9.9 | 11.8 | 10 | 9.7971 |  |  |  | 10.2365
| 1 | 5 | X | 10.34 | 9 | 10.7 | 11 | 9 | 12 | 10.2 | 9.4416 | 10.2 | 11.5 | 10.7 | 9.7237 |  |  |  | 93
| 1 | 6 | X | 10.97 | 9 | 10.6 | 10 | 9 | 11 | 10.6 | 9.4026 | 10.2 | 11.5 | 10.5 | 9.8439
| Mean |  |  | 10.4567 | 9.1667 | 10.4667 | 10.6667 | 9.1667 | 11.5 | 10.4167 | 9.336 | 10.0833 | 11.4667 | 10.3667 | 9.7749
| Median |  |  | 10.34 | 9 | 10.5 | 11 | 9 | 11.5 | 10.4 | 9.3149 | 10.1 | 11.5 | 10.5 | 9.8205
| Std Dev. |  |  | 0.30559 | 0.40825 | 0.32042 | 0.5164 | 0.40825 | 0.54772 | 0.24014 | 0.072214 | 0.1169 | 0.20656 | 0.29439 | 0.19944
| Rel.Std.Dev. |  |  | 2.922% | 4.454% | 3.061% | 4.841% | 4.454% | 4.763% | 2.305% | 0.7735% | 1.159% | 1.801% | 2.84% | 2.04%
| PDM3 |  |  | 2.151% | -10.45% | 2.249% | 4.203% | -10.45% | 12.34% | 1.76% | -8.796% | -1.496% | 12.02% | 1.272% | -4.509%
| Z-Score (Absolute) |  | NA | 0.09 | 1.79 | 0.11 | 0.4 | 1.79 | 1.62 | 0.04 | 1.54 | 0.45 | 1.57 | 0.04 | 0.9
| Analytical results for Se in OREAS 74b (Certified Value 4.64 ppm) | [17 empty] | Certified
Se | Round | Replicate | Lab | Lab | Lab | Lab | Lab | Lab | Lab | Lab | Lab | Lab | Lab | [5 empty] | 1
| No | No | 03 | 05 | 06 | 09 | 10 | 11 | 12 | 13 | 14 | 15 | 16 | [5 empty] | ppm
|  |  | 4A*MS | 4A*MS | 4A*MS | 4A*MS | 4A*MS | 4A*OES/MS | 4A*MS | 4A*MS | 4A*MS | 4A*MS | 4A*OES/MS | [5 empty] | 2
2
| 1 | 1 | 1.67 | 5 | 4.3 | 4.7 | 4 | 2.335 | 5 | 5 | 5.0427 | 5 | 3.3269 | [5 empty] | 1
| 1 | 2 | 15.4 | 5 | 4.1 | 5.1 | 4 | 2.765 | 5 | 5 | 4.9488 | 5 | 3.5792 | [5 empty] | 0
| 1 | 3 | 22.84 | 5 | 4.2 | 4.9 | 4 | 2.605 | 5 | 5 | 5.2759 | 5 | 3.2968 | [5 empty] | 16
| 1 | 4 | 16.71 | 5 | 3.9 | 4.9 | 4 | 2.445 | 8 | 5 | 5.1753 | 5 | 3.5766 | [5 empty] | 4.6399
| 1 | 5 | 1.64 | 5 | 4.5 | 4.2 | 4 | 2.29 | 5 | 5 | 5.4685 | 5 | 4.253 | [5 empty] | 94
| 1 | 6 | 1.18 | 5 | 4.7 | 3.7 | 4 | 2.71 | 5 | 5 | 5.4017 | 5 | 4.0078
| Mean |  | 9.9067 | 5 | 4.2833 | 4.5833 | 4 | 2.525 | 5.5 | 5 | 5.2188 | 5 | 3.6734
| Median |  | 8.535 | 5 | 4.25 | 4.8 | 4 | 2.525 | 5 | 5 | 5.2256 | 5 | 3.5779
| Std Dev. |  | 9.5506 | 0 | 0.28577 | 0.53072 | 0 | 0.19796 | 1.2247 | 0 | 0.20242 | 0 | 0.38156
| Rel.Std.Dev. |  | 96.41% | 0% | 6.672% | 11.58% | 0% | 7.84% | 22.27% | 0% | 3.879% | 0% | 10.39%
| PDM3 |  | 113.5% | 7.762% | -7.684% | -1.219% | -13.79% | -45.58% | 18.54% | 7.762% | 12.48% | 7.762% | -20.83%
| Z-Score (Absolute) |  | 6.62 | 0 | 0.97 | 0.56 | 1.35 | 3.34 | 0.67 | 0 | 0.3 | 0 | 1.79
| Analytical results for Sm in OREAS 74b (Indicative Value 2.16 ppm) | [17 empty] | Indicative
Sm | Round | Replicate | 03: Lab; 05: Lab; 06: Lab | [5 empty] | 1
| No | No | 03: 06; 05: 09; 06: 12 | [5 empty] | ppm
|  |  | 03: 4A*MS; 05: 4A*MS; 06: 4A*MS | [5 empty] | 2
2
| 1 | 1 | 03: 2.1; 05: 2.2; 06: 2.4 | [5 empty] | 1
| 1 | 2 | 03: 1.9; 05: 2; 06: 2.3 | [5 empty] | 0
| 1 | 3 | 03: 2; 05: 2.1; 06: 2.2 | [5 empty] | 16
| 1 | 4 | 03: 2.2; 05: 2.2; 06: 2.2 | [5 empty] | 2.1556
| 1 | 5 | 03: 2; 05: 2.2; 06: 2.4 | [5 empty] | 19
| 1 | 6 | 03: 2; 05: 2.1; 06: 2.3
| Mean |  | 03: 2.0333; 05: 2.1333; 06: 2.3
| Median |  | 03: 2; 05: 2.15; 06: 2.3
| Std Dev. |  | 03: 0.10328; 05: 0.08165; 06: 0.089443
| Rel.Std.Dev. |  | 03: 5.079%; 05: 3.827%; 06: 3.889%
| PDM3 |  | 03: -5.67%; 05: -1.031%; 06: 6.701%
| Z-Score (Absolute) |  | 03: 0.67; 05: 0; 06: 1.12
| Analytical results for Sn in OREAS 74b (Certified Value 1.44 ppm) | [17 empty] | Certified
Sn | Round | Replicate | Lab | Lab | Lab | Lab | Lab | Lab | Lab | Lab | Lab | Lab | Lab | Lab |  |  |  |  | 1
| No | No | 03 | 04 | 05 | 06 | 07 | 09 | 10 | 11 | 12 | 13 | 15 | 16 |  |  |  |  | ppm
|  |  | 4A*MS | 4A*MS | 4A*MS | 4A*MS | 4A*OES | 4A*MS | 4A*MS | 4A*OES/MS | 4A*MS | 4A*MS | 4A*MS | 4A*OES/MS |  |  |  |  | 2
3
| 1 | 1 | 1.51 | 1.6 | 1.4 | 1 | < 10 | 1 | 1.4 | 1.565 | 1.8 | 1.4 | 1.4 | 1.4452 |  |  |  |  | 1
| 1 | 2 | 1.8 | 1.8 | 1.3 | 1 | < 10 | 1 | 1.3 | 1.48 | 1.5 | 1.4 | 1.4 | 1.3198 |  |  |  |  | 0
| 1 | 3 | 5.91 | 1.3 | 1.3 | 1 | < 10 | 1 | 1.5 | 1.51 | 1.5 | 1.4 | 1.4 | 1.2912 |  |  |  |  | 16
| 1 | 4 | 1.25 | 1.5 | 1.3 | 1 | < 10 | 1 | 1.2 | 1.475 | 1.5 | 1.4 | 1.4 | 1.3737 |  |  |  |  | 1.436
| 1 | 5 | 1.71 | 1.4 | 1.4 | 1 | < 10 | 1 | 1.2 | 2 | 1.5 | 1.4 | 1.5 | 1.4419 |  |  |  |  | 95
| 1 | 6 | 1.47 | 1.2 | 1.4 | 1 | < 10 | 1 | 1.3 | 1.4 | 1.5 | 1.4 | 1.5 | 1.3659
| Mean |  | 2.275 | 1.4667 | 1.35 | 1 |  | 1 | 1.3167 | 1.5717 | 1.55 | 1.4 | 1.4333 | 1.3729
| Median |  | 1.61 | 1.45 | 1.35 | 1 |  | 1 | 1.3 | 1.495 | 1.5 | 1.4 | 1.4 | 1.3698
| Std Dev. |  | 1.7912 | 0.21602 | 0.054772 | 0 |  | 0 | 0.1169 | 0.21658 | 0.12247 | 2.4324e-16 | 0.05164 | 0.062479
| Rel.Std.Dev. |  | 78.73% | 14.73% | 4.057% | 0% |  | 0% | 8.879% | 13.78% | 7.902% | 1.737e-14% | 3.603% | 4.551%
| PDM3 |  | 58.43% | 2.139% | -5.986% | -30.36% |  | -30.36% | -8.307% | 9.451% | 7.942% | -2.504% | -0.1826% | -4.389%
| Z-Score (Absolute) |  | 4.96 | 0.29 | 0.39 | 2.41 | 20.71 | 2.41 | 0.58 | 0.9 | 0.77 | 0.1 | 0.1 | 0.25
| Analytical results for Sr in OREAS 74b (Certified Value 56 ppm) | [17 empty] | Certified
Sr | Round | Replicate | Lab | Lab | Lab | Lab | Lab | Lab | Lab | Lab | Lab | Lab | Lab | Lab |  |  |  |  | 1
| No | No | 02 | 04 | 05 | 06 | 07 | 09 | 10 | 11 | 12 | 13 | 15 | 16 |  |  |  |  | ppm
|  |  | 4A*OES | 4A*MS | 4A*MS | 4A*MS | 4A*OES | 4A*MS | 4A*MS | 4A*OES/MS | 4A*OES | 4A*MS | 4A*MS | 4A*OES/MS |  |  |  |  | 0
1
| 1 | 1 | 54 | 56 | 61 | 52.9 | 58 | 53 | 56.6 | 54.2958 | 59 | 58.8 | 57.3 | 54.1692 |  |  |  |  | 1
| 1 | 2 | 56 | 57 | 55.1 | 51 | 53 | 52.5 | 54.8 | 53.8342 | 57 | 58.4 | 60.4 | 49.5368 |  |  |  |  | 0
| 1 | 3 | 54 | 57 | 59.4 | 52.7 | 54 | 57.5 | 57.9 | 54.2826 | 56 | 58.9 | 59.8 | 54.3327 |  |  |  |  | 16
| 1 | 4 | 55 | 58 | 59.8 | 53 | 58 | 56.9 | 53.9 | 54.0965 | 57 | 60.5 | 59.9 | 52.0332 |  |  |  |  | 56.0936
| 1 | 5 | 53 | 54 | 60.7 | 54 | 53 | 55 | 54.6 | 54.9188 | 57 | 58 | 62.4 | 52.1228 |  |  |  |  | 96
| 1 | 6 | 55 | 56 | 59.7 | 54.2 | 53 | 55.3 | 57.2 | 54.6945 | 58 | 59.6 | 61.6 | 53.1054
| Mean |  | 54.5 | 56.3333 | 59.2833 | 52.9667 | 54.8333 | 55.0333 | 55.8333 | 54.3537 | 57.3333 | 59.0333 | 60.2333 | 52.55
| Median |  | 54.5 | 56.5 | 59.75 | 52.95 | 53.5 | 55.15 | 55.7 | 54.2892 | 57 | 58.85 | 60.15 | 52.6141
| Std Dev. |  | 1.0488 | 1.3663 | 2.1405 | 1.1431 | 2.4833 | 2.0096 | 1.6158 | 0.39496 | 1.0328 | 0.89592 | 1.7603 | 1.7685
| Rel.Std.Dev. |  | 1.924% | 2.425% | 3.611% | 2.158% | 4.529% | 3.652% | 2.894% | 0.7267% | 1.801% | 1.518% | 2.922% | 3.365%
| PDM3 |  | -2.841% | 0.4273% | 5.686% | -5.575% | -2.247% | -1.89% | -0.4641% | -3.102% | 2.21% | 5.241% | 7.38% | -6.317%
| Z-Score (Absolute) |  | 0.42 | 0.41 | 1.74 | 1.12 | 0.27 | 0.18 | 0.18 | 0.49 | 0.86 | 1.63 | 2.17 | 1.31
| Analytical results for Ta in OREAS 74b (Certified Value 0.33 ppm) | [17 empty] | Certified
Ta | Round | Replicate | Lab | Lab | Lab | Lab | Lab | Lab | Lab | Lab | Lab | Lab | Lab | Lab |  |  |  |  | 1
| No | No | 03 | 04 | 05 | 06 | 07 | 09 | 10 | 11 | 12 | 13 | 15 | 16 |  |  |  |  | ppm
|  |  | 4A*MS | 4A*MS | 4A*MS | 4A*MS | 4A*OES | 4A*MS | 4A*MS | 4A*OES/MS | 4A*MS | 4A*MS | 4A*MS | 4A*OES/MS |  |  |  |  | 2
3
| 1 | 1 | 0.345 | 0.3 | 0.33 | 0.3 | < 5 | 0.3 | 0.29 | 0.325 | 0.92 | 0.34 | 0.35 | 0.35769 |  |  |  |  | 1
| 1 | 2 | 0.356 | 0.4 | 0.31 | 0.3 | < 5 | 0.3 | 0.3 | 0.315 | 0.58 | 0.33 | 0.35 | 0.33585 |  |  |  |  | 0
| 1 | 3 | 0.326 | 0.3 | 0.33 | 0.3 | < 5 | 0.3 | 0.32 | 0.345 | 0.81 | 0.34 | 0.35 | 0.33272 |  |  |  |  | 16
| 1 | 4 | 0.388 | 0.3 | 0.32 | 0.3 | < 5 | 0.4 | 0.29 | 0.545 | 0.47 | 0.34 | 0.34 | 0.3522 |  |  |  |  | 0.33248
| 1 | 5 | 0.328 | 0.3 | 0.35 | 0.3 | < 5 | 0.4 | 0.3 | 0.385 | 0.58 | 0.34 | 0.36 | 0.37674 |  |  |  |  | 97
| 1 | 6 | 0.347 | 0.3 | 0.33 | 0.3 | < 5 | 0.4 | 0.3 | 0.32 | 0.5 | 0.34 | 0.37 | 0.37561
| Mean |  | 0.34833 | 0.31667 | 0.32833 | 0.3 |  | 0.35 | 0.3 | 0.3725 | 0.64333 | 0.33833 | 0.35333 | 0.35513
| Median |  | 0.346 | 0.3 | 0.33 | 0.3 |  | 0.35 | 0.3 | 0.335 | 0.58 | 0.34 | 0.35 | 0.35494
| Std Dev. |  | 0.022616 | 0.040825 | 0.013292 | 0 |  | 0.054772 | 0.010954 | 0.088303 | 0.18052 | 0.0040825 | 0.010328 | 0.018846
| Rel.Std.Dev. |  | 6.493% | 12.89% | 4.048% | 0% |  | 15.65% | 3.651% | 23.71% | 28.06% | 1.207% | 2.923% | 5.307%
| PDM3 |  | 4.768% | -4.756% | -1.247% | -9.769% |  | 5.269% | -9.769% | 12.04% | 93.5% | 1.76% | 6.272% | 6.814%
| Z-Score (Absolute) |  | 0.03 | 0.99 | 0.64 | 1.5 | 65.68 | 0.03 | 1.5 | 0.71 | 8.98 | 0.33 | 0.13 | 0.18
| Analytical results for Tb in OREAS 74b (Indicative Value 0.34 ppm) | [17 empty] | Indicative
Tb | Round | Replicate | 03: Lab; 04: Lab; 05: Lab; 06: Lab; 07: Lab |  |  |  |  | 1
| No | No | 03: 03; 04: 06; 05: 09; 06: 12; 07: 16 |  |  |  |  | ppm
|  |  | 03: 4A*MS; 04: 4A*MS; 05: 4A*MS; 06: 4A*MS; 07: 4A*OES/MS |  |  |  |  | 2
2
| 1 | 1 | 03: 0.399; 04: 0.3; 05: 0.3; 06: 0.38; 07: 0.33558 |  |  |  |  | 1
| 1 | 2 | 03: 0.462; 04: 0.3; 05: 0.3; 06: 0.37; 07: 0.3217 |  |  |  |  | 0
| 1 | 3 | 03: 0.442; 04: 0.3; 05: 0.3; 06: 0.36; 07: 0.31521 |  |  |  |  | 16
| 1 | 4 | 03: 0.39; 04: 0.3; 05: 0.3; 06: 0.35; 07: 0.32488 |  |  |  |  | 0.34088
| 1 | 5 | 03: 0.369; 04: 0.3; 05: 0.3; 06: 0.38; 07: 0.35628 |  |  |  |  | 20
| 1 | 6 | 03: 0.38; 04: 0.3; 05: 0.3; 06: 0.36; 07: 0.33073
| Mean |  | 03: 0.407; 04: 0.3; 05: 0.3; 06: 0.36667; 07: 0.33073
| Median |  | 03: 0.3945; 04: 0.3; 05: 0.3; 06: 0.365; 07: 0.3278
| Std Dev. |  | 03: 0.036813; 04: 0; 05: 0; 06: 0.012111; 07: 0.014374
| Rel.Std.Dev. |  | 03: 9.045%; 04: 0%; 05: 0%; 06: 3.303%; 07: 4.346%
| PDM3 |  | 03: 19.4%; 04: -11.99%; 05: -11.99%; 06: 7.565%; 07: -2.978%
| Z-Score (Absolute) |  | 03: 1.67; 04: 0.67; 05: 0.67; 06: 0.79; 07: 0
| Analytical results for Te in OREAS 74b (Certified Value 0.38 ppm) | [17 empty] | Certified
Te | Round | Replicate | Lab | Lab | Lab | Lab | Lab | Lab | Lab | Lab | Lab | Lab | Lab | Lab |  |  |  |  | 1
| No | No | 03 | 05 | 06 | 07 | 09 | 10 | 11 | 12 | 13 | 14 | 15 | 16 |  |  |  |  | ppm
|  |  | 4A*MS | 4A*MS | 4A*MS | 4A*OES | 4A*MS | 4A*MS | 4A*OES/MS | 4A*MS | 4A*MS | 4A*MS | 4A*MS | 4A*OES/MS |  |  |  |  | 2
2
| 1 | 1 | < 0.05 | 0.39 | 0.3 | < 10 | 0.4 | 0.36 | 4.6287 | 0.4 | 0.38 | 0.4345 | 0.37 | 0.37788 |  |  |  |  | 1
| 1 | 2 | 0.82 | 0.36 | 0.3 | < 10 | 0.4 | 0.36 | 4.1861 | 0.4 | 0.39 | 0.426 | 0.35 | 0.3434 |  |  |  |  | 0
| 1 | 3 | < 0.05 | 0.4 | 0.2 | < 10 | 0.5 | 0.35 | 5.8366 | 0.4 | 0.44 | 0.448 | 0.39 | 0.34839 |  |  |  |  | 16
| 1 | 4 | < 0.05 | 0.39 | 0.3 | < 10 | 0.4 | 0.38 | 5.1582 | 0.5 | 0.41 | 0.4208 | 0.36 | 0.35707 |  |  |  |  | 0.3835
| 1 | 5 | 0.98 | 0.41 | 0.3 | < 10 | 0.4 | 0.38 | 6.3247 | 0.4 | 0.41 | 0.4503 | 0.37 | 0.35349 |  |  |  |  | 98
| 1 | 6 | 1.21 | 0.41 | 0.2 | < 10 | 0.4 | 0.35 | 6.4281 | 0.4 | 0.43 | 0.4229 | 0.36 | 0.35317
| Mean |  | 1.0033 | 0.39333 | 0.26667 |  | 0.41667 | 0.36333 | 5.4271 | 0.41667 | 0.41 | 0.43375 | 0.36667 | 0.35557
| Median |  | 0.98 | 0.395 | 0.3 |  | 0.4 | 0.36 | 5.4974 | 0.4 | 0.41 | 0.43025 | 0.365 | 0.35333
| Std Dev. |  | 0.19604 | 0.018619 | 0.05164 |  | 0.040825 | 0.013663 | 0.91925 | 0.040825 | 0.022804 | 0.01283 | 0.013663 | 0.011917
| Rel.Std.Dev. |  | 19.54% | 4.734% | 19.36% |  | 9.798% | 3.76% | 16.94% | 9.798% | 5.562% | 2.958% | 3.726% | 3.352%
| PDM3 |  | 161.6% | 2.564% | -30.47% |  | 8.648% | -5.259% | 1315% | 8.648% | 6.909% | 13.1% | -4.39% | -7.284%
| Z-Score (Absolute) |  | 1.41 | 0.28 | 2.05 | 63.99 | 0.05 | 0.7 | 69.95 | 0.05 | 0.05 | 0.28 | 0.65 | 0.81
| Analytical results for Th in OREAS 74b (Certified Value 8.28 ppm) | [17 empty] | Certified
Th | Round | Replicate | Lab | Lab | Lab | Lab | Lab | Lab | Lab | Lab | Lab | Lab | Lab | [5 empty] | 1
| No | No | 03 | 04 | 05 | 06 | 09 | 10 | 11 | 12 | 13 | 15 | 16 | [5 empty] | ppm
|  |  | 4A*MS | 4A*MS | 4A*MS | 4A*MS | 4A*MS | 4A*MS | 4A*OES/MS | 4A*MS | 4A*MS | 4A*MS | 4A*OES/MS | [5 empty] | 2
3
| 1 | 1 | 8.035 | 9.5 | 7.1 | 8.1 | 8.6 | 8.5 | 8.04 | 8.55 | 8.5 | 7.8 | 7.9452 | [5 empty] | 1
| 1 | 2 | 7.809 | 9.2 | 6.6 | 7.8 | 8.4 | 8.5 | 8.17 | 8.65 | 8.4 | 8.6 | 7.4585 | [5 empty] | 0
| 1 | 3 | 8.312 | 9 | 7.1 | 8.1 | 8 | 8.8 | 8.035 | 8.42 | 8.6 | 8.3 | 7.3696 | [5 empty] | 16
| 1 | 4 | 8.562 | 8.9 | 7.1 | 7.8 | 8.4 | 8.4 | 8.145 | 8.23 | 8.5 | 7.9 | 7.72 | [5 empty] | 8.2826
| 1 | 5 | 7.31 | 8.9 | 7.2 | 7.7 | 7.9 | 8.3 | 8.215 | 8.32 | 8.4 | 8.5 | 8.1321 | [5 empty] | 99
| 1 | 6 | 7.92 | 8.7 | 7.2 | 8.3 | 8.4 | 8.6 | 8.2 | 8.23 | 8.8 | 8.4 | 7.678
| Mean |  | 7.9913 | 9.0333 | 7.05 | 7.9667 | 8.2833 | 8.5167 | 8.1342 | 8.4 | 8.5333 | 8.25 | 7.7172
| Median |  | 7.9775 | 8.95 | 7.1 | 7.95 | 8.4 | 8.5 | 8.1575 | 8.37 | 8.5 | 8.35 | 7.699
| Std Dev. |  | 0.43196 | 0.28048 | 0.22583 | 0.23381 | 0.27142 | 0.17224 | 0.078703 | 0.17297 | 0.15055 | 0.32711 | 0.28755
| Rel.Std.Dev. |  | 5.405% | 3.105% | 3.203% | 2.935% | 3.277% | 2.022% | 0.9676% | 2.059% | 1.764% | 3.965% | 3.726%
| PDM3 |  | -3.517% | 9.064% | -14.88% | -3.815% | 0.008771% | 2.826% | -1.792% | 1.417% | 3.027% | -0.3937% | -6.826%
| Z-Score (Absolute) |  | 0.65 | 1.98 | 3.03 | 0.72 | 0.08 | 0.67 | 0.29 | 0.38 | 0.72 | 0 | 1.35
| Analytical results for Ti in OREAS 74b (Certified Value 0.156 wt.%) | [17 empty] | Certified
Ti | Round | Replicate | Lab | Lab | Lab | Lab | Lab | Lab | Lab | Lab | Lab | Lab | Lab | Lab | Lab |  |  |  | 1
| No | No | 02 | 03 | 04 | 05 | 06 | 07 | 09 | 10 | 11 | 12 | 13 | 15 | 16 |  |  |  | wt.%
|  |  | 4A*OES | 4A*MS | 4A*MS | 4A*MS | 4A*OES | 4A*OES | 4A*OES | 4A*MS | 4A*OES/MS | 4A*OES | 4A*MS | 4A*MS | 4A*OES/MS |  |  |  | 3
3
| 1 | 1 | 0.1473 | 0.2022 | 0.161 | 0.162 | 0.149 | 0.17 | 0.14 | 0.152 | 0.15817 | 0.1574 | 0.159 | 0.155 | 0.16371 |  |  |  | 1
| 1 | 2 | 0.151 | 0.1921 | 0.163 | 0.149 | 0.153 | 0.17 | 0.15 | 0.154 | 0.15542 | 0.1551 | 0.156 | 0.163 | 0.14799 |  |  |  | 0
| 1 | 3 | 0.1464 | 0.1938 | 0.157 | 0.16 | 0.154 | 0.17 | 0.14 | 0.156 | 0.15713 | 0.1521 | 0.157 | 0.164 | 0.16427 |  |  |  | 16
| 1 | 4 | 0.1489 | 0.1898 | 0.161 | 0.16 | 0.151 | 0.16 | 0.14 | 0.152 | 0.15841 | 0.1538 | 0.164 | 0.165 | 0.15731 |  |  |  | 0.15648
| 1 | 5 | 0.1449 | 0.1953 | 0.161 | 0.164 | 0.153 | 0.16 | 0.14 | 0.155 | 0.16059 | 0.1547 | 0.163 | 0.169 | 0.15611 |  |  |  | 100
| 1 | 6 | 0.1489 | 0.1919 | 0.168 | 0.161 | 0.154 | 0.16 | 0.14 | 0.154 | 0.16012 | 0.1558 | 0.159 | 0.167 | 0.16086
| Mean |  | 0.1479 | 0.19418 | 0.16183 | 0.15933 | 0.15233 | 0.165 | 0.14167 | 0.15383 | 0.15831 | 0.15482 | 0.15967 | 0.16383 | 0.15837
| Median |  | 0.1481 | 0.19295 | 0.161 | 0.1605 | 0.153 | 0.165 | 0.14 | 0.154 | 0.15829 | 0.1549 | 0.159 | 0.1645 | 0.15908
| Std Dev. |  | 0.002155 | 0.0043458 | 0.0036009 | 0.0052789 | 0.0019664 | 0.0054772 | 0.0040825 | 0.0016021 | 0.0019107 | 0.0017971 | 0.0032042 | 0.0048339 | 0.0060575
| Rel.Std.Dev. |  | 1.457% | 2.238% | 2.225% | 3.313% | 1.291% | 3.32% | 2.882% | 1.041% | 1.207% | 1.161% | 2.007% | 2.951% | 3.825%
| PDM3 |  | -5.482% | 24.1% | 3.423% | 1.825% | -2.649% | 5.446% | -9.465% | -1.69% | 1.169% | -1.061% | 2.038% | 4.701% | 1.212%
| Z-Score (Absolute) |  | 1.56 | 5.32 | 0.51 | 0.14 | 0.9 | 0.98 | 2.48 | 0.67 | 0.01 | 0.53 | 0.19 | 0.81 | 0
| Analytical results for Tl in OREAS 74b (Certified Value 0.59 ppm) | [17 empty] | Certified
Tl | Round | Replicate | Lab | Lab | Lab | Lab | Lab | Lab | Lab | Lab | Lab | Lab | Lab | [5 empty] | 1
| No | No | 03 | 05 | 06 | 09 | 10 | 11 | 12 | 13 | 14 | 15 | 16 | [5 empty] | ppm
|  |  | 4A*MS | 4A*MS | 4A*MS | 4A*MS | 4A*MS | 4A*OES/MS | 4A*MS | 4A*MS | 4A*MS | 4A*MS | 4A*OES/MS | [5 empty] | 2
3
| 1 | 1 | 0.013 | 0.6 | 0.63 | 0.59 | 0.53 | 0.60474 | 0.6 | 0.58 | 0.5362 | 0.57 | 0.58173 | [5 empty] | 1
| 1 | 2 | 0.192 | 0.58 | 0.62 | 0.59 | 0.55 | 0.61067 | 0.6 | 0.56 | 0.5367 | 0.58 | 0.55 | [5 empty] | 0
| 1 | 3 | 0.626 | 0.6 | 0.63 | 0.61 | 0.54 | 0.6166 | 0.6 | 0.6 | 0.6153 | 0.59 | 0.56129 | [5 empty] | 16
| 1 | 4 | 0.239 | 0.61 | 0.64 | 0.63 | 0.5 | 0.6166 | 0.6 | 0.6 | 0.5445 | 0.56 | 0.57171 | [5 empty] | 0.58943
| 1 | 5 | 0.348 | 0.6 | 0.62 | 0.65 | 0.53 | 0.62846 | 0.6 | 0.59 | 0.5574 | 0.6 | 0.62512 | [5 empty] | 101
| 1 | 6 | 0.64 | 0.6 | 0.58 | 0.64 | 0.54 | 0.62846 | 0.6 | 0.61 | 0.5464 | 0.6 | 0.60683
| Mean |  | 0.343 | 0.59833 | 0.62 | 0.61833 | 0.53167 | 0.61759 | 0.6 | 0.59 | 0.55608 | 0.58333 | 0.58278
| Median |  | 0.2935 | 0.6 | 0.625 | 0.62 | 0.535 | 0.6166 | 0.6 | 0.595 | 0.54545 | 0.585 | 0.57672
| Std Dev. |  | 0.24934 | 0.0098319 | 0.020976 | 0.025626 | 0.017224 | 0.0094985 | 0 | 0.017889 | 0.030024 | 0.01633 | 0.028393
| Rel.Std.Dev. |  | 72.69% | 1.643% | 3.383% | 4.144% | 3.24% | 1.538% | 0% | 3.032% | 5.399% | 2.799% | 4.872%
| PDM3 |  | -41.81% | 1.511% | 5.187% | 4.904% | -9.799% | 4.778% | 1.794% | 0.09714% | -5.657% | -1.034% | -1.128%
| Z-Score (Absolute) |  | 6.04 | 0.2 | 0.73 | 0.69 | 1.43 | 0.67 | 0.24 | 0 | 0.83 | 0.16 | 0.18
| Analytical results for Tm in OREAS 74b (Indicative Value 0.18 ppm) | [17 empty] | Indicative
Tm | Round | Replicate | 03: Lab; 05: Lab; 06: Lab; 09: Lab | [5 empty] | 1
| No | No | 03: 03; 05: 06; 06: 09; 09: 12 | [5 empty] | ppm
|  |  | 03: 4A*MS; 05: 4A*MS; 06: 4A*MS; 09: 4A*MS | [5 empty] | 2
2
| 1 | 1 | 03: 0.38; 05: 0.2; 06: 0.2; 09: 0.18 | [5 empty] | 1
| 1 | 2 | 03: 0.366; 05: 0.1; 06: 0.2; 09: 0.18 | [5 empty] | 0
| 1 | 3 | 03: 0.456; 05: 0.2; 06: 0.2; 09: 0.18 | [5 empty] | 16
| 1 | 4 | 03: 0.396; 05: 0.2; 06: 0.2; 09: 0.17 | [5 empty] | 0.17556
| 1 | 5 | 03: 0.421; 05: 0.1; 06: 0.2; 09: 0.18 | [5 empty] | 21
| 1 | 6 | 03: 0.392; 05: 0.1; 06: 0.2; 09: 0.17
| Mean |  | 03: 0.40183; 05: 0.15; 06: 0.2; 09: 0.17667
| Median |  | 03: 0.394; 05: 0.15; 06: 0.2; 09: 0.18
| Std Dev. |  | 03: 0.032227; 05: 0.054772; 06: 3.0405e-17; 09: 0.005164
| Rel.Std.Dev. |  | 03: 8.02%; 05: 36.51%; 06: 1.52e-14%; 09: 2.923%
| PDM3 |  | 03: 128.9%; 05: -14.56%; 06: 13.92%; 09: 0.6329%
| Z-Score (Absolute) |  | 03: 5.76; 05: 1.03; 06: 0.31; 09: 0.31
| Analytical results for U in OREAS 74b (Certified Value 2.45 ppm) | [17 empty] | Certified
U | Round | Replicate | Lab | Lab | Lab | Lab | Lab | Lab | Lab | Lab | Lab | Lab | Lab | [5 empty] | 1
| No | No | 03 | 04 | 05 | 06 | 09 | 10 | 11 | 12 | 13 | 15 | 16 | [5 empty] | ppm
|  |  | 4A*MS | 4A*MS | 4A*MS | 4A*MS | 4A*OES | 4A*MS | 4A*OES/MS | 4A*MS | 4A*MS | 4A*MS | 4A*OES/MS | [5 empty] | 2
3
| 1 | 1 | 2.543 | 2.8 | 2.2 | 2.2 | < 10 | 2.4 | 2.2671 | 2.53 | 2.6 | 2.2 | 2.4356 | [5 empty] | 1
| 1 | 2 | 2.696 | 2.7 | 2.1 | 2.3 | < 10 | 2.5 | 2.2485 | 2.54 | 2.5 | 2.4 | 2.2755 | [5 empty] | 0
| 1 | 3 | 2.856 | 2.6 | 2.3 | 2.4 | < 10 | 2.5 | 2.202 | 2.39 | 2.6 | 2.4 | 2.3336 | [5 empty] | 16
| 1 | 4 | 2.582 | 2.6 | 2.2 | 2.4 | < 10 | 2.4 | 2.3135 | 2.41 | 2.6 | 2.3 | 2.4429 | [5 empty] | 2.4453
| 1 | 5 | 2.478 | 2.6 | 2.3 | 2.4 | < 10 | 2.4 | 2.3274 | 2.47 | 2.5 | 2.5 | 2.5209 | [5 empty] | 102
| 1 | 6 | 2.589 | 2.6 | 2.3 | 2.3 | < 10 | 2.4 | 2.425 | 2.41 | 2.7 | 2.7 | 2.5337
| Mean |  | 2.624 | 2.65 | 2.2333 | 2.3333 |  | 2.4333 | 2.2973 | 2.4583 | 2.5833 | 2.4167 | 2.4237
| Median |  | 2.5855 | 2.6 | 2.25 | 2.35 |  | 2.4 | 2.2903 | 2.44 | 2.6 | 2.4 | 2.4393
| Std Dev. |  | 0.13407 | 0.083666 | 0.08165 | 0.08165 |  | 0.05164 | 0.077276 | 0.065243 | 0.075277 | 0.17224 | 0.10212
| Rel.Std.Dev. |  | 5.109% | 3.157% | 3.656% | 3.499% |  | 2.122% | 3.364% | 2.654% | 2.914% | 7.127% | 4.213%
| PDM3 |  | 7.307% | 8.37% | -8.669% | -4.58% |  | -0.4905% | -6.055% | 0.5318% | 5.644% | -1.172% | -0.8845%
| Z-Score (Absolute) |  | 0.94 | 1.07 | 0.99 | 0.5 | 12.72 | 0 | 0.67 | 0.12 | 0.74 | 0.08 | 0.05
| Analytical results for V in OREAS 74b (Certified Value 61 ppm) | [17 empty] | Certified
V | Round | Replicate | Lab | Lab | Lab | Lab | Lab | Lab | Lab | Lab | Lab | Lab | Lab | Lab | Lab |  |  |  | 1
| No | No | 02 | 03 | 04 | 05 | 06 | 07 | 09 | 10 | 11 | 12 | 13 | 15 | 16 |  |  |  | ppm
|  |  | 4A*OES | 4A*MS | 4A*MS | 4A*MS | 4A*OES | 4A*OES | 4A*OES | 4A*MS | 4A*OES/MS | 4A*OES | 4A*MS | 4A*MS | 4A*OES/MS |  |  |  | 0
1
| 1 | 1 | 60 | 59.5 | 62 | 61 | 62 | 65 | 58 | 59 | 60.0857 | 61 | 61 | 59 | 57.0346 |  |  |  | 1
| 1 | 2 | 58 | 57.5 | 65 | 56 | 63 | 64 | 59 | 60 | 59.4611 | 62 | 61 | 63 | 53.7075 |  |  |  | 0
| 1 | 3 | 59 | 56.4 | 64 | 61 | 61 | 64 | 57 | 60 | 60.137 | 60 | 61 | 64 | 58.7097 |  |  |  | 16
| 1 | 4 | 58 | 56.2 | 65 | 60 | 62 | 63 | 57 | 59 | 60.1887 | 60 | 63 | 64 | 58.5288 |  |  |  | 60.6843
| 1 | 5 | 59 | 56.2 | 63 | 61 | 62 | 63 | 59 | 60 | 61.0311 | 61 | 62 | 66 | 57.0549 |  |  |  | 103
| 1 | 6 | 59 | 61 | 64 | 62 | 60 | 62 | 55 | 59 | 61.2028 | 62 | 62 | 65 | 57.8956
| Mean |  | 58.8333 | 57.8 | 63.8333 | 60.1667 | 61.6667 | 63.5 | 57.5 | 59.5 | 60.3511 | 61 | 61.6667 | 63.5 | 57.1552
| Median |  | 59 | 56.95 | 64 | 61 | 62 | 63.5 | 57.5 | 59.5 | 60.1628 | 61 | 61.5 | 64 | 57.4752
| Std Dev. |  | 0.75277 | 2.0149 | 1.169 | 2.137 | 1.0328 | 1.0488 | 1.5166 | 0.54772 | 0.65156 | 0.89443 | 0.8165 | 2.429 | 1.831
| Rel.Std.Dev. |  | 1.28% | 3.486% | 1.831% | 3.552% | 1.675% | 1.652% | 2.638% | 0.9205% | 1.08% | 1.466% | 1.324% | 3.825% | 3.204%
| PDM3 |  | -3.05% | -4.753% | 5.189% | -0.853% | 1.619% | 4.64% | -5.247% | -1.952% | -0.5491% | 0.5202% | 1.619% | 4.64% | -5.816%
| Z-Score (Absolute) |  | 0.67 | 1.13 | 1.55 | 0.08 | 0.58 | 1.4 | 1.27 | 0.38 | 0 | 0.29 | 0.58 | 1.4 | 1.42
| Analytical results for W in OREAS 74b (Certified Value 4.75 ppm) | [17 empty] | Certified
W | Round | Replicate | Lab | Lab | Lab | Lab | Lab | Lab | Lab | Lab | Lab | Lab | Lab | Lab |  |  |  |  | 1
| No | No | 03 | 04 | 05 | 06 | 07 | 09 | 10 | 11 | 12 | 13 | 15 | 16 |  |  |  |  | ppm
|  |  | 4A*MS | 4A*MS | 4A*MS | 4A*MS | 4A*OES | 4A*MS | 4A*MS | 4A*OES/MS | 4A*MS | 4A*MS | 4A*MS | 4A*OES/MS |  |  |  |  | 2
2
| 1 | 1 | 3.7 | 4 | 4.5 | 4.3 | < 10 | 4.7 | 4.9 | 4.0443 | 5.2 | 5.3 | 4.1 | 5.3067 |  |  |  |  | 1
| 1 | 2 | 3.8 | 4.1 | 4.8 | 4.2 | < 10 | 4.8 | 5.9 | 4.3095 | 4.7 | 5.3 | 5.3 | 5.2651 |  |  |  |  | 0
| 1 | 3 | 4.1 | 3.8 | 4.4 | 4.7 | < 10 | 4.5 | 4.3 | 4.6206 | 5.7 | 5 | 4.6 | 4.5567 |  |  |  |  | 16
| 1 | 4 | 4.3 | 4.9 | 5 | 4.6 | < 10 | 6.5 | 5.4 | 4.5186 | 5.2 | 6.4 | 4.3 | 4.881 |  |  |  |  | 4.7536
| 1 | 5 | 4.1 | 3.6 | 4.6 | 4.4 | < 10 | 5.2 | 4.7 | 4.6614 | 4.8 | 7.1 | 4.4 | 5.4958 |  |  |  |  | 104
| 1 | 6 | 4.3 | 4.5 | 4.3 | 4.4 | < 10 | 5.8 | 4.6 | 4.641 | 5 | 6 | 4.8 | 5.0341
| Mean |  | 4.05 | 4.15 | 4.6 | 4.4333 |  | 5.25 | 4.9667 | 4.4659 | 5.1 | 5.85 | 4.5833 | 5.0899
| Median |  | 4.1 | 4.05 | 4.55 | 4.4 |  | 5 | 4.8 | 4.5696 | 5.1 | 5.65 | 4.5 | 5.1496
| Std Dev. |  | 0.251 | 0.47645 | 0.26077 | 0.18619 |  | 0.76616 | 0.58538 | 0.24405 | 0.35777 | 0.80187 | 0.42622 | 0.33869
| Rel.Std.Dev. |  | 6.197% | 11.48% | 5.669% | 4.2% |  | 14.59% | 11.79% | 5.465% | 7.015% | 13.71% | 9.299% | 6.654%
| PDM3 |  | -14.8% | -12.7% | -3.23% | -6.737% |  | 10.44% | 4.483% | -6.051% | 7.288% | 23.07% | -3.581% | 7.076%
| Z-Score (Absolute) |  | 1.56 | 1.35 | 0.39 | 0.74 | 0.46 | 0.99 | 0.39 | 0.68 | 0.67 | 2.27 | 0.43 | 0.65
| Analytical results for Y in OREAS 74b (Certified Value 9.93 ppm) | [17 empty] | Certified
Y | Round | Replicate | Lab | Lab | Lab | Lab | Lab | Lab | Lab | Lab | Lab | Lab | Lab | [5 empty] | 1
| No | No | 04 | 05 | 06 | 07 | 09 | 10 | 11 | 12 | 13 | 15 | 16 | [5 empty] | ppm
|  |  | 4A*MS | 4A*MS | 4A*MS | 4A*OES | 4A*MS | 4A*MS | 4A*OES/MS | 4A*MS | 4A*MS | 4A*MS | 4A*OES/MS | [5 empty] | 2
3
| 1 | 1 | 9.8 | 10.6 | 10.5 | 11 | 10.1 | 9.9 | 9.155 | 10.2 | 10.6 | 9.7 | 9.0413 | [5 empty] | 1
| 1 | 2 | 10 | 9.5 | 10 | 10 | 9.6 | 9.7 | 9.2 | 9.82 | 10.5 | 9.8 | 8.6726 | [5 empty] | 0
| 1 | 3 | 9.3 | 10.5 | 10.7 | 10 | 9.9 | 10.1 | 9.16 | 9.81 | 10.8 | 9.8 | 8.5475 | [5 empty] | 16
| 1 | 4 | 10.1 | 10.4 | 10.8 | 10 | 10.1 | 9.6 | 9.23 | 9.63 | 11 | 9.6 | 9.2527 | [5 empty] | 9.9263
| 1 | 5 | 9.3 | 10.6 | 10.8 | 10 | 9.4 | 9.5 | 9.34 | 9.71 | 10.7 | 10.2 | 9.6242 | [5 empty] | 105
| 1 | 6 | 9.5 | 10.5 | 10.6 | 10 | 9.1 | 9.9 | 9.305 | 9.59 | 10.8 | 10 | 9.2498
| Mean |  | 9.6667 | 10.35 | 10.5667 | 10.1667 | 9.7 | 9.7833 | 9.2317 | 9.7933 | 10.7333 | 9.85 | 9.0647
| Median |  | 9.65 | 10.5 | 10.65 | 10 | 9.75 | 9.8 | 9.215 | 9.76 | 10.75 | 9.8 | 9.1456
| Std Dev. |  | 0.35024 | 0.42308 | 0.30111 | 0.40825 | 0.40497 | 0.22286 | 0.076333 | 0.2197 | 0.17512 | 0.21679 | 0.4011
| Rel.Std.Dev. |  | 3.623% | 4.088% | 2.85% | 4.016% | 4.175% | 2.278% | 0.8269% | 2.243% | 1.632% | 2.201% | 4.425%
| PDM3 |  | -2.616% | 4.268% | 6.451% | 2.421% | -2.28% | -1.441% | -6.998% | -1.34% | 8.13% | -0.769% | -8.68%
| Z-Score (Absolute) |  | 0.23 | 1.01 | 1.4 | 0.67 | 0.17 | 0.02 | 1.01 | 0 | 1.7 | 0.1 | 1.32
| Analytical results for Yb in OREAS 74b (Indicative Value 1.02 ppm) | [17 empty] | Indicative
Yb | Round | Replicate | 04: Lab; 05: Lab; 06: Lab; 07: Lab | [5 empty] | 1
| No | No | 04: 06; 05: 09; 06: 12; 07: 16 | [5 empty] | ppm
|  |  | 04: 4A*MS; 05: 4A*MS; 06: 4A*MS; 07: 4A*OES/MS | [5 empty] | 2
2
| 1 | 1 | 04: 1.1; 05: 1.1; 06: 1.2; 07: 1.0019 | [5 empty] | 1
| 1 | 2 | 04: 1; 05: 1; 06: 1.1; 07: 0.95 | [5 empty] | 0
| 1 | 3 | 04: 1; 05: 1; 06: 1.2; 07: 0.9447 | [5 empty] | 16
| 1 | 4 | 04: 1; 05: 1; 06: 1.1; 07: 1.002 | [5 empty] | 1.0211
| 1 | 5 | 04: 1; 05: 1.1; 06: 1.2; 07: 1.067 | [5 empty] | 22
| 1 | 6 | 04: 1; 05: 1.1; 06: 1.1; 07: 1.0137
| Mean |  | 04: 1.0167; 05: 1.05; 06: 1.15; 07: 0.99654
| Median |  | 04: 1; 05: 1.05; 06: 1.15; 07: 1.0019
| Std Dev. |  | 04: 0.040825; 05: 0.054772; 06: 0.054772; 07: 0.045091
| Rel.Std.Dev. |  | 04: 4.016%; 05: 5.216%; 06: 4.763%; 07: 4.525%
| PDM3 |  | 04: -0.431%; 05: 2.834%; 06: 12.63%; 07: -2.403%
| Z-Score (Absolute) |  | 04: 0.42; 05: 0.42; 06: 2.94; 07: 0.93
| Analytical results for Zn in OREAS 74b (Certified Value 136 ppm) | [17 empty] | Certified
Zn | Round | Replicate | Lab | Lab | Lab | Lab | Lab | Lab | Lab | Lab | Lab | Lab | Lab | Lab | Lab | Lab |  |  | 1
| No | No | 02 | 03 | 04 | 05 | 06 | 07 | 09 | 10 | 11 | 12 | 13 | 14 | 15 | 16 |  |  | ppm
|  |  | 4A*OES | 4A*MS | 4A*MS | 4A*MS | 4A*MS | 4A*OES | 4A*MS | 4A*MS | 4A*OES/MS | 4A*OES | 4A*MS | 4A*OES | 4A*MS | 4A*OES/MS |  |  | 0
0
| 1 | 1 | 129 | 133.3 | 134 | 143 | 149 | 122 | 154 | 138 | 142.363 | 133 | 134 | 165.114 | 121 | 126.5962 |  |  | 1
| 1 | 2 | 127 | 131.1 | 141 | 131 | 146 | 128 | 143 | 134 | 140.249 | 131 | 129 | 162.0815 | 124 | 124.8208 |  |  | 0
| 1 | 3 | 131 | 149.5 | 137 | 138 | 155 | 125 | 149 | 133 | 140.3101 | 135 | 133 | 140.445 | 128 | 128.6636 |  |  | 16
| 1 | 4 | 132 | 129.2 | 135 | 142 | 152 | 127 | 149 | 134 | 141.286 | 130 | 138 | 135.6585 | 128 | 130.2244 |  |  | 136.4859
| 1 | 5 | 124 | 129.1 | 132 | 147 | 152 | 115 | 145 | 139 | 143.8613 | 135 | 136 | 135.553 | 130 | 124.1581 |  |  | 106
| 1 | 6 | 133 | 145.6 | 133 | 141 | 162 | 121 | 152 | 135 | 142.0682 | 133 | 136 | 138.3785 | 130 | 132.1854
| Mean |  | 129.3333 | 136.3 | 135.3333 | 140.3333 | 152.6667 | 123 | 148.6667 | 135.5 | 141.6896 | 132.8333 | 134.3333 | 146.2051 | 126.8333 | 127.7747
| Median |  | 130 | 132.2 | 134.5 | 141.5 | 152 | 123.5 | 149 | 134.5 | 141.6771 | 133 | 135 | 139.4118 | 128 | 127.6299
| Std Dev. |  | 3.3862 | 8.9333 | 3.266 | 5.4283 | 5.5015 | 4.7749 | 4.1312 | 2.429 | 1.3751 | 2.0412 | 3.1411 | 13.6289 | 3.6009 | 3.1445
| Rel.Std.Dev. |  | 2.618% | 6.554% | 2.413% | 3.868% | 3.604% | 3.882% | 2.779% | 1.793% | 0.9705% | 1.537% | 2.338% | 9.322% | 2.839% | 2.461%
| PDM3 |  | -5.241% | -0.1362% | -0.8445% | 2.819% | 11.86% | -9.881% | 8.925% | -0.7224% | 3.813% | -2.676% | -1.577% | 7.121% | -7.072% | -6.382%
| Z-Score (Absolute) |  | 0.66 | 0.1 | 0.01 | 0.54 | 1.88 | 1.36 | 1.45 | 0.01 | 0.68 | 0.28 | 0.12 | 1.18 | 0.94 | 0.83
| Analytical results for Zr in OREAS 74b (Certified Value 65 ppm) | [17 empty] | Certified
Zr | Round | Replicate | Lab | Lab | Lab | Lab | Lab | Lab | Lab | Lab | Lab | Lab | Lab | Lab | Lab |  |  |  | 1
| No | No | 02 | 03 | 04 | 05 | 06 | 07 | 09 | 10 | 11 | 12 | 13 | 15 | 16 |  |  |  | ppm
|  |  | 4A*OES | 4A*OES | 4A*MS | 4A*MS | 4A*OES | 4A*OES | 4A*MS | 4A*MS | 4A*OES/MS | 4A*OES | 4A*MS | 4A*MS | 4A*OES/MS |  |  |  | 0
1
| 1 | 1 | 63 | 67 | 66.5 | 73 | 64 | 43 | 65 | 68.7 | 68.478 | 64 | 67.1 | 68.2 | 61.5529 |  |  |  | 1
| 1 | 2 | 61 | 62 | 64.7 | 63.6 | 62 | 41 | 65 | 71.4 | 67.9615 | 61 | 68.8 | 71.4 | 60.9425 |  |  |  | 0
| 1 | 3 | 59 | 63 | 64.1 | 73.5 | 62 | 43 | 67 | 66.3 | 66.5346 | 60 | 70.4 | 69.3 | 63.6544 |  |  |  | 16
| 1 | 4 | 61 | 57 | 63.5 | 72.4 | 62 | 40 | 70 | 64.7 | 69.8539 | 57 | 67.3 | 70.5 | 62.1668 |  |  |  | 65.3382
| 1 | 5 | 56 | 62 | 58.8 | 71.9 | 63 | 41 | 64 | 64 | 70.3778 | 57 | 70.5 | 73.5 | 60.4726 |  |  |  | 107
| 1 | 6 | 61 | 61 | 61 | 73.8 | 62 | 43 | 65 | 65.3 | 68.7417 | 60 | 70.6 | 74.2 | 62.0966
| Mean |  | 60.1667 | 62 | 63.1 | 71.3667 | 62.5 | 41.8333 | 66 | 66.7333 | 68.6579 | 59.8333 | 69.1167 | 71.1833 | 61.8143
| Median |  | 61 | 62 | 63.8 | 72.7 | 62 | 42 | 65 | 65.8 | 68.6099 | 60 | 69.6 | 70.95 | 61.8247
| Std Dev. |  | 2.4014 | 3.2249 | 2.7633 | 3.8682 | 0.83666 | 1.3292 | 2.1909 | 2.8105 | 1.3727 | 2.6394 | 1.6266 | 2.3422 | 1.1152
| Rel.Std.Dev. |  | 3.991% | 5.201% | 4.379% | 5.42% | 1.339% | 3.177% | 3.32% | 4.211% | 1.999% | 4.411% | 2.353% | 3.29% | 1.804%
| PDM3 |  | -7.915% | -5.109% | -3.426% | 9.226% | -4.344% | -35.97% | 1.013% | 2.135% | 5.081% | -8.425% | 5.783% | 8.946% | -5.393%
| Z-Score (Absolute) |  | 0.61 | 0.23 | 0 | 1.71 | 0.12 | 4.39 | 0.6 | 0.75 | 1.15 | 0.67 | 1.24 | 1.67 | 0.27
Note on C17: Z-Scores have been calculated inclusive of individual outliers. In general, laboratory batches are rejected if Z-Score > 2.5.
Note on C35: Z-Scores have been calculated inclusive of individual outliers. In general, laboratory batches are rejected if Z-Score > 2.5.
Note on C53: Z-Scores have been calculated inclusive of individual outliers. In general, laboratory batches are rejected if Z-Score > 2.5.
Note on C71: Z-Scores have been calculated inclusive of individual outliers. In general, laboratory batches are rejected if Z-Score > 2.5.
Note on C89: Z-Scores have been calculated inclusive of individual outliers. In general, laboratory batches are rejected if Z-Score > 2.5.
Note on C107: Z-Scores have been calculated inclusive of individual outliers. In general, laboratory batches are rejected if Z-Score > 2.5.
Note on C125: Z-Scores have been calculated inclusive of individual outliers. In general, laboratory batches are rejected if Z-Score > 2.5.
Note on C143: Z-Scores have been calculated inclusive of individual outliers. In general, laboratory batches are rejected if Z-Score > 2.5.
Note on C161: Z-Scores have been calculated inclusive of individual outliers. In general, laboratory batches are rejected if Z-Score > 2.5.
Note on C179: Z-Scores have been calculated inclusive of individual outliers. In general, laboratory batches are rejected if Z-Score > 2.5.
Note on C197: Z-Scores have been calculated inclusive of individual outliers. In general, laboratory batches are rejected if Z-Score > 2.5.
Note on C215: Z-Scores have been calculated inclusive of individual outliers. In general, laboratory batches are rejected if Z-Score > 2.5.
Note on C233: Z-Scores have been calculated inclusive of individual outliers. In general, laboratory batches are rejected if Z-Score > 2.5.
Note on C251: Z-Scores have been calculated inclusive of individual outliers. In general, laboratory batches are rejected if Z-Score > 2.5.
Note on C269: Z-Scores have been calculated inclusive of individual outliers. In general, laboratory batches are rejected if Z-Score > 2.5.
Note on C287: Z-Scores have been calculated inclusive of individual outliers. In general, laboratory batches are rejected if Z-Score > 2.5.
Note on C305: Z-Scores have been calculated inclusive of individual outliers. In general, laboratory batches are rejected if Z-Score > 2.5.
Note on C323: Z-Scores have been calculated inclusive of individual outliers. In general, laboratory batches are rejected if Z-Score > 2.5.
Note on C341: Z-Scores have been calculated inclusive of individual outliers. In general, laboratory batches are rejected if Z-Score > 2.5.
Note on C359: Z-Scores have been calculated inclusive of individual outliers. In general, laboratory batches are rejected if Z-Score > 2.5.
Note on C377: Z-Scores have been calculated inclusive of individual outliers. In general, laboratory batches are rejected if Z-Score > 2.5.
Note on C395: Z-Scores have been calculated inclusive of individual outliers. In general, laboratory batches are rejected if Z-Score > 2.5.
Note on C413: Z-Scores have been calculated inclusive of individual outliers. In general, laboratory batches are rejected if Z-Score > 2.5.
Note on C431: Z-Scores have been calculated inclusive of individual outliers. In general, laboratory batches are rejected if Z-Score > 2.5.
Note on C449: Z-Scores have been calculated inclusive of individual outliers. In general, laboratory batches are rejected if Z-Score > 2.5.
Note on C467: Z-Scores have been calculated inclusive of individual outliers. In general, laboratory batches are rejected if Z-Score > 2.5.
Note on C485: Z-Scores have been calculated inclusive of individual outliers. In general, laboratory batches are rejected if Z-Score > 2.5.
Note on C503: Z-Scores have been calculated inclusive of individual outliers. In general, laboratory batches are rejected if Z-Score > 2.5.
Note on C521: Z-Scores have been calculated inclusive of individual outliers. In general, laboratory batches are rejected if Z-Score > 2.5.
Note on C539: Z-Scores have been calculated inclusive of individual outliers. In general, laboratory batches are rejected if Z-Score > 2.5.
Note on C557: Z-Scores have been calculated inclusive of individual outliers. In general, laboratory batches are rejected if Z-Score > 2.5.
Note on C575: Z-Scores have been calculated inclusive of individual outliers. In general, laboratory batches are rejected if Z-Score > 2.5.
Note on C593: Z-Scores have been calculated inclusive of individual outliers. In general, laboratory batches are rejected if Z-Score > 2.5.
Note on C611: Z-Scores have been calculated inclusive of individual outliers. In general, laboratory batches are rejected if Z-Score > 2.5.
Note on C629: Z-Scores have been calculated inclusive of individual outliers. In general, laboratory batches are rejected if Z-Score > 2.5.
Note on C647: Z-Scores have been calculated inclusive of individual outliers. In general, laboratory batches are rejected if Z-Score > 2.5.
Note on C665: Z-Scores have been calculated inclusive of individual outliers. In general, laboratory batches are rejected if Z-Score > 2.5.
Note on C683: Z-Scores have been calculated inclusive of individual outliers. In general, laboratory batches are rejected if Z-Score > 2.5.
Note on C701: Z-Scores have been calculated inclusive of individual outliers. In general, laboratory batches are rejected if Z-Score > 2.5.
Note on C719: Z-Scores have been calculated inclusive of individual outliers. In general, laboratory batches are rejected if Z-Score > 2.5.
Note on C737: Z-Scores have been calculated inclusive of individual outliers. In general, laboratory batches are rejected if Z-Score > 2.5.
Note on C755: Z-Scores have been calculated inclusive of individual outliers. In general, laboratory batches are rejected if Z-Score > 2.5.
Note on C773: Z-Scores have been calculated inclusive of individual outliers. In general, laboratory batches are rejected if Z-Score > 2.5.
Note on C791: Z-Scores have been calculated inclusive of individual outliers. In general, laboratory batches are rejected if Z-Score > 2.5.
Note on C809: Z-Scores have been calculated inclusive of individual outliers. In general, laboratory batches are rejected if Z-Score > 2.5.
Note on C827: Z-Scores have been calculated inclusive of individual outliers. In general, laboratory batches are rejected if Z-Score > 2.5.
Note on C845: Z-Scores have been calculated inclusive of individual outliers. In general, laboratory batches are rejected if Z-Score > 2.5.
Note on C863: Z-Scores have been calculated inclusive of individual outliers. In general, laboratory batches are rejected if Z-Score > 2.5.
Note on C881: Z-Scores have been calculated inclusive of individual outliers. In general, laboratory batches are rejected if Z-Score > 2.5.
Note on C899: Z-Scores have been calculated inclusive of individual outliers. In general, laboratory batches are rejected if Z-Score > 2.5.
Note on C917: Z-Scores have been calculated inclusive of individual outliers. In general, laboratory batches are rejected if Z-Score > 2.5.
Note on C935: Z-Scores have been calculated inclusive of individual outliers. In general, laboratory batches are rejected if Z-Score > 2.5.
Note on C953: Z-Scores have been calculated inclusive of individual outliers. In general, laboratory batches are rejected if Z-Score > 2.5.
Note on C971: Z-Scores have been calculated inclusive of individual outliers. In general, laboratory batches are rejected if Z-Score > 2.5.
Note on C989: Z-Scores have been calculated inclusive of individual outliers. In general, laboratory batches are rejected if Z-Score > 2.5.
Note on C1007: Z-Scores have been calculated inclusive of individual outliers. In general, laboratory batches are rejected if Z-Score > 2.5.
Note on C1025: Z-Scores have been calculated inclusive of individual outliers. In general, laboratory batches are rejected if Z-Score > 2.5.
Note on C1043: Z-Scores have been calculated inclusive of individual outliers. In general, laboratory batches are rejected if Z-Score > 2.5.
Note on C1061: Z-Scores have been calculated inclusive of individual outliers. In general, laboratory batches are rejected if Z-Score > 2.5.

## IRC
| Analytical results for C in OREAS 74b (Indicative Value 0.048 wt.%) | [15 empty] | Indicative
C | Round | Replicate | Lab | [13 empty] | 1
| No | No | 04 | [13 empty] | wt.%
|  |  | IRC | [13 empty] | 3
3
| 1 | 1 | 0.05 | [13 empty] | 1
| 1 | 2 | 0.04 | [13 empty] | 0
| 1 | 3 | 0.05 | [13 empty] | 16
| 1 | 4 | 0.05 | [13 empty] | 0.048333
| 1 | 5 | 0.05 | [13 empty] | 24
| 1 | 6 | 0.05
| Mean |  | 0.048333
| Median |  | 0.05
| Std Dev. |  | 0.0040825
| Rel.Std.Dev. |  | 8.447%
| PDM3 |  | 6.661e-14%
| Z-Score (Absolute) |  | NA
| Analytical results for S in OREAS 74b (Certified Value 6.57 wt.%) | [15 empty] | Certified
S | Round | Replicate | Lab | Lab | Lab | Lab | Lab | Lab | Lab | Lab | Lab | Lab | Lab | Lab | Lab | Lab | 1
| No | No | 01 | 02 | 03 | 04 | 05 | 09 | 10 | 11 | 12 | 13 | 14 | 15 | 16 | 18 | wt.%
|  |  | IRC | IRC | IRC | IRC | IRC | IRC | IRC | IRC | IRC | IRC | IRC | IRC | IRC | IRC | 2
3
| 1 | 1 | 6.67 | 6.65 | 3.68 | 6.36 | 6.56 | 6.48 | 6.5 | 6.879 | 6.09 | 6.51 | 6.8576 | 6.48 | 6.61 | 6.63 | 1
| 1 | 2 | 6.65 | 6.7 | 3.85 | 4.11 | 6.64 | 6.39 | 6.5 | 6.8763 | 5.88 | 6.51 | 6.7885 | 6.53 | 6.65 | 6.49 | 0
| 1 | 3 | 6.64 | 6.68 | 4.15 | 6.25 | 6.62 | 6.56 | 6.41 | 6.8662 | 6.09 | 6.48 | 6.1162 | 6.46 | 6.64 | 6.5 | 16
| 1 | 4 | 6.67 | 6.91 | 4.06 | 6.29 | 6.7 | 6.57 | 6.53 | 6.8643 | 5.94 | 6.58 | 6.3545 | 6.59 | 6.69 | 6.45 | 6.5672
| 1 | 5 | 6.65 | 6.67 | 3.99 | 6.42 | 6.53 | 6.21 | 6.59 | 6.8875 | 5.85 | 6.61 | 6.2942 | 6.58 | 6.62 | 6.31 | 109
| 1 | 6 | 6.65 | 6.73 | 4.17 | 6.33 | 6.6 | 6.53 | 6.38 | 6.7622 | 6.11 | 6.63 | 6.4706 | 6.62 | 6.69 | 6.34
| Mean |  | 6.655 | 6.7233 | 3.9833 | 5.96 | 6.6083 | 6.4567 | 6.485 | 6.8559 | 5.9933 | 6.5533 | 6.4803 | 6.5433 | 6.65 | 6.4533
| Median |  | 6.65 | 6.69 | 4.025 | 6.31 | 6.61 | 6.505 | 6.5 | 6.8713 | 6.015 | 6.545 | 6.4126 | 6.555 | 6.645 | 6.47
| Std Dev. |  | 0.012247 | 0.095429 | 0.18886 | 0.90819 | 0.060139 | 0.13765 | 0.077653 | 0.046705 | 0.11708 | 0.061536 | 0.28999 | 0.064083 | 0.034059 | 0.11673
| Rel.Std.Dev. |  | 0.184% | 1.419% | 4.741% | 15.24% | 0.91% | 2.132% | 1.197% | 0.6812% | 1.953% | 0.939% | 4.475% | 0.9794% | 0.5122% | 1.809%
| PDM3 |  | 1.337% | 2.377% | -39.35% | -9.246% | 0.6262% | -1.683% | -1.252% | 4.396% | -8.739% | -0.2113% | -1.324% | -0.3636% | 1.261% | -1.734%
| Z-Score (Absolute) |  | 0.83 | 1.23 | 14.84 | 3.25 | 0.55 | 0.34 | 0.17 | 2 | 3.05 | 0.23 | 0.2 | 0.17 | 0.8 | 0.36
Note on C17: Z-Scores have been calculated inclusive of individual outliers. In general, laboratory batches are rejected if Z-Score > 2.5.
Note on C35: Z-Scores have been calculated inclusive of individual outliers. In general, laboratory batches are rejected if Z-Score > 2.5.

## Thermograv
| Analytical results for LOI1000 in OREAS 74b (Certified Value 6.63 wt.%) | [10 empty] | Certified
LOI1000 | Round | Replicate | Lab | Lab | Lab | Lab | Lab | Lab | Lab | Lab | Lab | 1
| No | No | 01 | 04 | 05 | 06 | 09 | 10 | 13 | 15 | 18 | wt.%
|  |  | at 1000°C | BF*OES | BF*XRF | BF*XRF | BF*XRF | at 1000°C | at 1000°C | at 1000°C | at 1000°C | 2
3
| 1 | 1 | 6.71 | 7.4 | 6.4313 | 6.68 | 6.72 | 6.6409 | 5.9057 | 6.0331 | 6.78 | 1
| 1 | 2 | 6.64 | 7.2 | 6.4419 | 6.64 | 6.77 | 6.7008 | 6.2636 | 5.9627 | 6.85 | 0
| 1 | 3 | 6.74 | 7.3 | 6.4445 | 6.6 | 6.81 | 6.631 | 6.3346 | 6.0331 | 7.01 | 16
| 1 | 4 | 6.6 | 7.5 | 6.4458 | 6.68 | 6.76 | 6.6609 | 6.3339 | 5.9738 | 6.94 | 6.6251
| 1 | 5 | 6.7 | 7 | 6.4258 | 6.65 | 6.75 | 6.6808 | 6.2841 | 6.0829 | 6.88 | 111
| 1 | 6 | 6.69 | 6.9 | 6.4284 | 6.68 | 6.8 | 6.6609 | 6.3632 | 5.9902 | 6.81
| Mean |  | 6.68 | 7.2167 | 6.4363 | 6.655 | 6.7683 | 6.6625 | 6.2475 | 6.0126 | 6.8783
| Median |  | 6.695 | 7.25 | 6.4366 | 6.665 | 6.765 | 6.6609 | 6.309 | 6.0116 | 6.865
| Std Dev. |  | 0.05099 | 0.23166 | 0.0087818 | 0.032094 | 0.033116 | 0.025552 | 0.17138 | 0.04535 | 0.085186
| Rel.Std.Dev. |  | 0.7633% | 3.21% | 0.1364% | 0.4822% | 0.4893% | 0.3835% | 2.743% | 0.7542% | 1.238%
| PDM3 |  | 0.8291% | 8.93% | -2.85% | 0.4518% | 2.162% | 0.5654% | -5.699% | -9.245% | 3.823%
| Z-Score (Absolute) |  | 0.05 | 1.73 | 0.71 | 0.02 | 0.33 | 0 | 1.3 | 2.03 | 0.67
Note on C17: Z-Scores have been calculated inclusive of individual outliers. In general, laboratory batches are rejected if Z-Score > 2.5.