## Performance Gates
Table 1. Certified Values and Performance Gates for OREAS 76b
Constituent | Certified Value | Absolute Standard Deviations |  |  |  |  | Relative Standard Deviations |  |  | 5% window
|  | 1SD | 2SD Low | 2SD High | 3SD Low | 3SD High | 1RSD | 2RSD | 3RSD | Low | High
Borate Fusion XRF
Al, wt.% | 2.5795 | 0.047026 | 2.4854 | 2.6736 | 2.4384 | 2.7206 | 1.823% | 3.646% | 5.469% | 2.4505 | 2.7085
Ca, wt.% | 3.115 | 0.034433 | 3.0461 | 3.1838 | 3.0117 | 3.2183 | 1.105% | 2.211% | 3.316% | 2.9592 | 3.2707
Co, ppm | 1102.723 | 12.5933 | 1077.5363 | 1127.9096 | 1064.943 | 1140.503 | 1.142% | 2.284% | 3.426% | 1047.5868 | 1157.8591
Cr, ppm | 662.795 | 40.1613 | 582.4725 | 743.1176 | 542.3112 | 783.2789 | 6.059% | 12.12% | 18.18% | 629.6553 | 695.9348
Fe, wt.% | 21.7602 | 0.31638 | 21.1274 | 22.393 | 20.8111 | 22.7094 | 1.454% | 2.908% | 4.362% | 20.6722 | 22.8482
K, wt.% | 0.47431 | 0.010518 | 0.45327 | 0.49535 | 0.44276 | 0.50587 | 2.218% | 4.435% | 6.653% | 0.45059 | 0.49803
Mg, wt.% | 5.8048 | 0.0876 | 5.6296 | 5.98 | 5.542 | 6.0676 | 1.509% | 3.018% | 4.527% | 5.5145 | 6.095
Mn, wt.% | 0.079158 | 0.0029041 | 0.073349 | 0.084966 | 0.070445 | 0.08787 | 3.669% | 7.338% | 11.01% | 0.0752 | 0.083115
Na, wt.% | 0.50971 | 0.018758 | 0.47219 | 0.54723 | 0.45344 | 0.56598 | 3.68% | 7.36% | 11.04% | 0.48422 | 0.5352
Ni, ppm | 77799.6724 | 1785.4359 | 74228.8006 | 81370.5443 | 72443.3647 | 83155.9802 | 2.295% | 4.59% | 6.885% | 73909.6888 | 81689.6561
P, wt.% | 0.013908 | 0.00095654 | 0.011995 | 0.015821 | 0.011039 | 0.016778 | 6.877% | 13.75% | 20.63% | 0.013213 | 0.014604
Si, wt.% | 13.7442 | 0.19197 | 13.3602 | 14.1281 | 13.1683 | 14.3201 | 1.397% | 2.794% | 4.19% | 13.057 | 14.4314
Ti, wt.% | 0.10332 | 0.0046674 | 0.093981 | 0.11265 | 0.089314 | 0.11732 | 4.518% | 9.035% | 13.55% | 0.09815 | 0.10848
Borate / Peroxide Fusion ICP
Al, wt.% | 2.5442 | 0.12472 | 2.2948 | 2.7937 | 2.1701 | 2.9184 | 4.902% | 9.804% | 14.71% | 2.417 | 2.6714
As, ppm | 1405.0008 | 90.6266 | 1223.7476 | 1586.254 | 1133.1211 | 1676.8806 | 6.45% | 12.9% | 19.35% | 1334.7508 | 1475.2509
Ba, ppm | 153.9691 | 6.4269 | 141.1153 | 166.8229 | 134.6885 | 173.2498 | 4.174% | 8.348% | 12.52% | 146.2707 | 161.6676
Ca, wt.% | 3.1024 | 0.11783 | 2.8667 | 3.338 | 2.7489 | 3.4558 | 3.798% | 7.596% | 11.39% | 2.9472 | 3.2575
Ce, ppm | 27.9228 | 1.0263 | 25.8702 | 29.9754 | 24.8439 | 31.0017 | 3.675% | 7.351% | 11.03% | 26.5266 | 29.3189
Co, ppm | 1111.6636 | 57.3191 | 997.0254 | 1226.3018 | 939.7063 | 1283.6209 | 5.156% | 10.31% | 15.47% | 1056.0804 | 1167.2468
Cr, ppm | 620.746 | 64.61 | 491.5259 | 749.966 | 426.9159 | 814.576 | 10.41% | 20.82% | 31.23% | 589.7087 | 651.7833
Cs, ppm | 2.3837 | 0.18429 | 2.0151 | 2.7523 | 1.8308 | 2.9366 | 7.731% | 15.46% | 23.19% | 2.2645 | 2.5029
Cu, ppm | 2262.2867 | 47.9165 | 2166.4538 | 2358.1197 | 2118.5373 | 2406.0362 | 2.118% | 4.236% | 6.354% | 2149.1724 | 2375.4011
Dy, ppm | 1.5944 | 0.13115 | 1.3322 | 1.8567 | 1.201 | 1.9879 | 8.225% | 16.45% | 24.68% | 1.5147 | 1.6742
Er, ppm | 0.95154 | 0.068015 | 0.81551 | 1.0876 | 0.74749 | 1.1556 | 7.148% | 14.3% | 21.44% | 0.90396 | 0.99912
Eu, ppm | 0.43906 | 0.051214 | 0.33663 | 0.54149 | 0.28542 | 0.5927 | 11.66% | 23.33% | 34.99% | 0.41711 | 0.46101
Fe, wt.% | 22.1246 | 0.7412 | 20.6421 | 23.607 | 19.9009 | 24.3482 | 3.35% | 6.7% | 10.05% | 21.0183 | 23.2308
Ga, ppm | 5.9445 | 0.51707 | 4.9104 | 6.9787 | 4.3933 | 7.4957 | 8.698% | 17.4% | 26.09% | 5.6473 | 6.2418
Gd, ppm | 1.7518 | 0.2692 | 1.2134 | 2.2901 | 0.94416 | 2.5593 | 15.37% | 30.73% | 46.1% | 1.6642 | 1.8393
Ho, ppm | 0.32352 | 0.03702 | 0.24948 | 0.39756 | 0.21246 | 0.43458 | 11.44% | 22.89% | 34.33% | 0.30734 | 0.33969
La, ppm | 16.0469 | 0.95258 | 14.1417 | 17.952 | 13.1891 | 18.9046 | 5.936% | 11.87% | 17.81% | 15.2445 | 16.8492
Li, ppm | 24.1748 | 1.4632 | 21.2485 | 27.1012 | 19.7854 | 28.5643 | 6.052% | 12.1% | 18.16% | 22.9661 | 25.3836
Mg, wt.% | 5.8454 | 0.18375 | 5.4779 | 6.2129 | 5.2941 | 6.3966 | 3.144% | 6.287% | 9.431% | 5.5531 | 6.1377
Mn, wt.% | 0.079259 | 0.0044094 | 0.07044 | 0.088078 | 0.06603 | 0.092487 | 5.563% | 11.13% | 16.69% | 0.075296 | 0.083222
Nb, ppm | 2.937 | 0.14892 | 2.6392 | 3.2349 | 2.4902 | 3.3838 | 5.071% | 10.14% | 15.21% | 2.7902 | 3.0839
Nd, ppm | 10.5539 | 0.64695 | 9.26 | 11.8478 | 8.613 | 12.4947 | 6.13% | 12.26% | 18.39% | 10.0262 | 11.0816
Ni, ppm | 76648.6925 | 1608.1451 | 73432.4024 | 79864.9827 | 71824.2573 | 81473.1277 | 2.098% | 4.196% | 6.294% | 72816.2579 | 80481.1272
Pb, ppm | 42.6031 | 4.1291 | 34.3448 | 50.8614 | 30.2157 | 54.9905 | 9.692% | 19.38% | 29.08% | 40.4729 | 44.7333
Pr, ppm | 3.0602 | 0.22699 | 2.6062 | 3.5141 | 2.3792 | 3.7411 | 7.418% | 14.84% | 22.25% | 2.9071 | 3.2132
Rb, ppm | 23.1176 | 1.8073 | 19.503 | 26.7322 | 17.6958 | 28.5395 | 7.818% | 15.64% | 23.45% | 21.9617 | 24.2735
S, wt.% | 15.4508 | 0.44891 | 14.5529 | 16.3486 | 14.104 | 16.7975 | 2.905% | 5.811% | 8.716% | 14.6782 | 16.2233
Sb, ppm | 5.8067 | 0.71498 | 4.3767 | 7.2366 | 3.6617 | 7.9516 | 12.31% | 24.63% | 36.94% | 5.5163 | 6.097
Si, wt.% | 14.0153 | 0.27428 | 13.4668 | 14.5639 | 13.1925 | 14.8382 | 1.957% | 3.914% | 5.871% | 13.3146 | 14.7161
Sm, ppm | 1.9366 | 0.13117 | 1.6743 | 2.1989 | 1.5431 | 2.3301 | 6.773% | 13.55% | 20.32% | 1.8398 | 2.0334
Sr, ppm | 43.8367 | 4.8174 | 34.2018 | 53.4715 | 29.3844 | 58.2889 | 10.99% | 21.98% | 32.97% | 41.6448 | 46.0285
Tb, ppm | 0.28828 | 0.0179 | 0.25248 | 0.32408 | 0.23458 | 0.34198 | 6.209% | 12.42% | 18.63% | 0.27387 | 0.30269
Th, ppm | 6.484 | 0.29283 | 5.8983 | 7.0697 | 5.6055 | 7.3625 | 4.516% | 9.033% | 13.55% | 6.1598 | 6.8082
U, ppm | 2.0469 | 0.16189 | 1.7232 | 2.3707 | 1.5613 | 2.5326 | 7.909% | 15.82% | 23.73% | 1.9446 | 2.1493
V, ppm | 46.1085 | 6.8016 | 32.5053 | 59.7118 | 25.7036 | 66.5134 | 14.75% | 29.5% | 44.25% | 43.8031 | 48.4139
Y, ppm | 8.9306 | 0.62425 | 7.6821 | 10.1791 | 7.0578 | 10.8033 | 6.99% | 13.98% | 20.97% | 8.484 | 9.3771
Yb, ppm | 0.94391 | 0.10508 | 0.73376 | 1.1541 | 0.62868 | 1.2591 | 11.13% | 22.26% | 33.4% | 0.89672 | 0.99111
Zn, ppm | 170.0967 | 11.6485 | 146.7997 | 193.3937 | 135.1513 | 205.0422 | 6.848% | 13.7% | 20.54% | 161.5919 | 178.6015
Zr, ppm | 48.4727 | 9.3643 | 29.7441 | 67.2013 | 20.3798 | 76.5656 | 19.32% | 38.64% | 57.96% | 46.0491 | 50.8963
4-Acid Digestion
Ni, wt.% | 7.6206 | 0.20852 | 7.2035 | 8.0376 | 6.995 | 8.2461 | 2.736% | 5.473% | 8.209% | 7.2395 | 8.0016
Co, ppm | 1066.5564 | 50.1473 | 966.2618 | 1166.851 | 916.1145 | 1216.9983 | 4.702% | 9.404% | 14.11% | 1013.2286 | 1119.8842
As, ppm | 1393.7755 | 88.4734 | 1216.8287 | 1570.7223 | 1128.3554 | 1659.1956 | 6.348% | 12.7% | 19.04% | 1324.0867 | 1463.4643
Ag, ppm | 1.1432 | 0.080767 | 0.98171 | 1.3048 | 0.90094 | 1.3855 | 7.065% | 14.13% | 21.19% | 1.0861 | 1.2004
Al, wt.% | 2.6341 | 0.13569 | 2.3627 | 2.9054 | 2.227 | 3.0411 | 5.151% | 10.3% | 15.45% | 2.5024 | 2.7658
Be, ppm | 0.59333 | 0.079892 | 0.43355 | 0.75312 | 0.35366 | 0.83301 | 13.46% | 26.93% | 40.39% | 0.56367 | 0.623
Bi, ppm | 2.4667 | 0.1244 | 2.2179 | 2.7155 | 2.0935 | 2.8399 | 5.043% | 10.09% | 15.13% | 2.3434 | 2.5901
Ca, wt.% | 3.0865 | 0.078535 | 2.9294 | 3.2435 | 2.8508 | 3.3221 | 2.545% | 5.089% | 7.634% | 2.9321 | 3.2408
Cd, ppm | 0.95223 | 0.1012 | 0.74983 | 1.1546 | 0.64863 | 1.2558 | 10.63% | 21.26% | 31.88% | 0.90462 | 0.99984
Ce, ppm | 30.1246 | 2.9743 | 24.176 | 36.0732 | 21.2017 | 39.0476 | 9.873% | 19.75% | 29.62% | 28.6184 | 31.6308
Cu, ppm | 2278.2898 | 100.3536 | 2077.5827 | 2478.997 | 1977.2291 | 2579.3506 | 4.405% | 8.81% | 13.21% | 2164.3754 | 2392.2043
Fe, wt.% | 21.8361 | 0.89533 | 20.0454 | 23.6267 | 19.1501 | 24.5221 | 4.1% | 8.2% | 12.3% | 20.7443 | 22.9279
Ga, ppm | 6.3352 | 0.36791 | 5.5993 | 7.071 | 5.2314 | 7.4389 | 5.807% | 11.61% | 17.42% | 6.0184 | 6.6519
Hf, ppm | 1.45 | 0.099156 | 1.2517 | 1.6483 | 1.1526 | 1.7475 | 6.838% | 13.68% | 20.51% | 1.3775 | 1.5225
In, ppm | 0.095498 | 0.0053842 | 0.08473 | 0.10627 | 0.079345 | 0.11165 | 5.638% | 11.28% | 16.91% | 0.090723 | 0.10027
K, wt.% | 0.49979 | 0.017289 | 0.46521 | 0.53436 | 0.44792 | 0.55165 | 3.459% | 6.918% | 10.38% | 0.4748 | 0.52478
La, ppm | 17.0727 | 1.9123 | 13.2481 | 20.8973 | 11.3358 | 22.8096 | 11.2% | 22.4% | 33.6% | 16.2191 | 17.9263
Li, ppm | 22.4507 | 1.7806 | 18.8895 | 26.0119 | 17.109 | 27.7925 | 7.931% | 15.86% | 23.79% | 21.3282 | 23.5732
Mg, wt.% | 5.8498 | 0.20702 | 5.4358 | 6.2639 | 5.2288 | 6.4709 | 3.539% | 7.078% | 10.62% | 5.5573 | 6.1423
Mn, wt.% | 0.076185 | 0.0043848 | 0.067416 | 0.084955 | 0.063031 | 0.08934 | 5.755% | 11.51% | 17.27% | 0.072376 | 0.079995
Na, wt.% | 0.54126 | 0.020245 | 0.50077 | 0.58175 | 0.48053 | 0.602 | 3.74% | 7.481% | 11.22% | 0.5142 | 0.56833
Nb, ppm | 3.6811 | 0.40173 | 2.8776 | 4.4846 | 2.4759 | 4.8863 | 10.91% | 21.83% | 32.74% | 3.497 | 3.8652
P, wt.% | 0.01132 | 0.0014488 | 0.0084223 | 0.014217 | 0.0069735 | 0.015666 | 12.8% | 25.6% | 38.4% | 0.010754 | 0.011886
Pb, ppm | 44.9095 | 3.5631 | 37.7833 | 52.0356 | 34.2203 | 55.5987 | 7.934% | 15.87% | 23.8% | 42.664 | 47.155
Rb, ppm | 24.7674 | 1.9059 | 20.9556 | 28.5792 | 19.0497 | 30.4851 | 7.695% | 15.39% | 23.09% | 23.529 | 26.0057
Re, ppm | 0.015 | 0.0024378 | 0.010124 | 0.019876 | 0.0076866 | 0.022313 | 16.25% | 32.5% | 48.76% | 0.01425 | 0.01575
Sb, ppm | 6.2692 | 0.49509 | 5.2791 | 7.2594 | 4.784 | 7.7545 | 7.897% | 15.79% | 23.69% | 5.9558 | 6.5827
Sc, ppm | 6.4606 | 0.65225 | 5.1561 | 7.7651 | 4.5038 | 8.4173 | 10.1% | 20.19% | 30.29% | 6.1375 | 6.7836
Se, ppm | 9.1073 | 1.6445 | 5.8183 | 12.3963 | 4.1738 | 14.0408 | 18.06% | 36.11% | 54.17% | 8.652 | 9.5627
Sn, ppm | 1.4938 | 0.11221 | 1.2694 | 1.7182 | 1.1572 | 1.8305 | 7.512% | 15.02% | 22.53% | 1.4191 | 1.5685
Sr, ppm | 44.3807 | 2.8762 | 38.6283 | 50.1331 | 35.7521 | 53.0093 | 6.481% | 12.96% | 19.44% | 42.1617 | 46.5997
Ta, ppm | 0.29794 | 0.007259 | 0.28343 | 0.31246 | 0.27617 | 0.31972 | 2.436% | 4.873% | 7.309% | 0.28305 | 0.31284
Te, ppm | 0.89704 | 0.12627 | 0.64449 | 1.1496 | 0.51822 | 1.2759 | 14.08% | 28.15% | 42.23% | 0.85219 | 0.94189
Th, ppm | 7.1936 | 0.31816 | 6.5573 | 7.8299 | 6.2391 | 8.1481 | 4.423% | 8.846% | 13.27% | 6.8339 | 7.5533
Ti, wt.% | 0.10346 | 0.0050649 | 0.093329 | 0.11359 | 0.088264 | 0.11865 | 4.896% | 9.791% | 14.69% | 0.098286 | 0.10863
Tl, ppm | 1 | 0.090022 | 0.82 | 1.1801 | 0.72998 | 1.2701 | 9.002% | 18% | 27.01% | 0.95004 | 1.05
U, ppm | 2.1943 | 0.1586 | 1.8771 | 2.5114 | 1.7185 | 2.67 | 7.228% | 14.46% | 21.68% | 2.0845 | 2.304
V, ppm | 45.9498 | 2.9219 | 40.106 | 51.7937 | 37.184 | 54.7157 | 6.359% | 12.72% | 19.08% | 43.6524 | 48.2473
W, ppm | 3.8405 | 0.28615 | 3.2682 | 4.4128 | 2.9821 | 4.699 | 7.451% | 14.9% | 22.35% | 3.6485 | 4.0326
Y, ppm | 7.9775 | 0.59084 | 6.7958 | 9.1592 | 6.2049 | 9.75 | 7.406% | 14.81% | 22.22% | 7.5786 | 8.3763
Zn, ppm | 177.6589 | 10.605 | 156.449 | 198.8688 | 145.844 | 209.4738 | 5.969% | 11.94% | 17.91% | 168.7759 | 186.5418
Zr, ppm | 49.3898 | 2.8418 | 43.7061 | 55.0735 | 40.8643 | 57.9153 | 5.754% | 11.51% | 17.26% | 46.9203 | 51.8593
Infrared Combustion
S, wt.% | 15.1833 | 0.5365 | 14.1103 | 16.2563 | 13.5738 | 16.7928 | 3.533% | 7.067% | 10.6% | 14.4241 | 15.9425
Thermogravimetry
LOI1000, wt.% | 8.0518 | 0.11224 | 7.8273 | 8.2763 | 7.715 | 8.3885 | 1.394% | 2.788% | 4.182% | 7.6492 | 8.4544

## Confidence & Tolerance Limits
Table 2. Certified Values, 95% Confidence and Tolerance Limits for OREAS 76b
Constituent | Certified | 95% Confidence Limits |  | 95% Tolerance Limits
| Value | Low | High | Low | High
Borate Fusion XRF
Al, Aluminium (wt.%) | 2.5795 | 2.5509 | 2.6081 | 2.5423 | 2.6167
Ca, Calcium (wt.%) | 3.115 | 3.108 | 3.122 | 3.0819 | 3.148
Co, Cobalt (ppm) | 1102.723 | 1092.3167 | 1113.1293 | 1082.5386 | 1122.9074
Cr, Chromium (ppm) | 662.795 | 634.9251 | 690.665 | 647.4294 | 678.1607
Fe, Iron (wt.%) | 21.7602 | 21.6924 | 21.828 | 21.5476 | 21.9728
K, Potassium (wt.%) | 0.47431 | 0.46641 | 0.48221 | 0.45991 | 0.48871
Mg, Magnesium (wt.%) | 5.8048 | 5.7449 | 5.8647 | 5.7563 | 5.8533
Mn, Manganese (wt.%) | 0.079158 | 0.077331 | 0.080984 | 0.077831 | 0.080484
Na, Sodium (wt.%) | 0.50971 | 0.48588 | 0.53354 | 0.49348 | 0.52594
Ni, Nickel (ppm) | 77799.6724 | 76461.6327 | 79137.7121 | 76859.8421 | 78739.5028
P, Phosphorus (wt.%) | 0.013908 | 0.012883 | 0.014933 | 0.013732 | 0.014085
Si, Silicon (wt.%) | 13.7442 | 13.6459 | 13.8425 | 13.6305 | 13.8579
Ti, Titanium (wt.%) | 0.10332 | 0.10076 | 0.10587 | IND | IND
Borate / Peroxide Fusion ICP
Al, Aluminium (wt.%) | 2.5442 | 2.4738 | 2.6147 | 2.4914 | 2.5971
As, Arsenic (ppm) | 1405.0008 | 1351.0751 | 1458.9266 | 1365.1021 | 1444.8996
Ba, Barium (ppm) | 153.9691 | 149.7967 | 158.1415 | 149.197 | 158.7413
Ca, Calcium (wt.%) | 3.1024 | 3.0455 | 3.1593 | 3.007 | 3.1977
Ce, Cerium (ppm) | 27.9228 | 27.3672 | 28.4783 | 26.2372 | 29.6083
Co, Cobalt (ppm) | 1111.6636 | 1075.0441 | 1148.2831 | 1074.6828 | 1148.6444
Cr, Chromium (ppm) | 620.746 | 580.2162 | 661.2758 | 600.0276 | 641.4644
Cs, Caesium (ppm) | 2.3837 | 2.232 | 2.5355 | 2.2803 | 2.4872
Cu, Copper (ppm) | 2262.2867 | 2232.5402 | 2292.0332 | 2214.1008 | 2310.4726
Dy, Dysprosium (ppm) | 1.5944 | 1.462 | 1.7269 | IND | IND
Er, Erbium (ppm) | 0.95154 | 0.90074 | 1.0023 | IND | IND
Eu, Europium (ppm) | 0.43906 | 0.39559 | 0.48253 | IND | IND
Fe, Iron (wt.%) | 22.1246 | 21.7132 | 22.5359 | 21.7686 | 22.4805
Ga, Gallium (ppm) | 5.9445 | 5.4305 | 6.4585 | 5.1299 | 6.7592
Gd, Gadolinium (ppm) | 1.7518 | 1.4723 | 2.0312 | 1.5398 | 1.9637
Ho, Holmium (ppm) | 0.32352 | 0.28791 | 0.35912 | IND | IND
La, Lanthanum (ppm) | 16.0469 | 14.9343 | 17.1594 | 15.0882 | 17.0056
Li, Lithium (ppm) | 24.1748 | 22.8986 | 25.4511 | 22.6685 | 25.6812
Mg, Magnesium (wt.%) | 5.8454 | 5.739 | 5.9517 | 5.7701 | 5.9207
Mn, Manganese (wt.%) | 0.079259 | 0.07664 | 0.081877 | 0.076957 | 0.081561
Nb, Niobium (ppm) | 2.937 | 2.7904 | 3.0836 | 2.6509 | 3.2231
Nd, Neodymium (ppm) | 10.5539 | 9.8412 | 11.2666 | 9.6368 | 11.471
Ni, Nickel (ppm) | 76648.6925 | 75662.8506 | 77634.5345 | 75172.2652 | 78125.1199
Pb, Lead (ppm) | 42.6031 | 38.7237 | 46.4825 | 39.43 | 45.7762
Pr, Praseodymium (ppm) | 3.0602 | 2.756 | 3.3643 | 2.8625 | 3.2578
Rb, Rubidium (ppm) | 23.1176 | 21.5074 | 24.7278 | 21.6257 | 24.6095
S, Sulphur (wt.%) | 15.4508 | 15.0615 | 15.8401 | 15.1378 | 15.7637
Sb, Antimony (ppm) | 5.8067 | 5.12 | 6.4933 | IND | IND
Si, Silicon (wt.%) | 14.0153 | 13.8931 | 14.1376 | 13.679 | 14.3516
Sm, Samarium (ppm) | 1.9366 | 1.8763 | 1.9969 | 1.6635 | 2.2097
Sr, Strontium (ppm) | 43.8367 | 39.3631 | 48.3102 | 40.5022 | 47.1712
Tb, Terbium (ppm) | 0.28828 | 0.27328 | 0.30328 | IND | IND
Th, Thorium (ppm) | 6.484 | 6.3282 | 6.6398 | 6.1895 | 6.7784
U, Uranium (ppm) | 2.0469 | 1.9315 | 2.1624 | 1.6055 | 2.4884
V, Vanadium (ppm) | 46.1085 | 41.4042 | 50.8128 | 41.6548 | 50.5622
Y, Yttrium (ppm) | 8.9306 | 8.4345 | 9.4267 | 8.5007 | 9.3604
Yb, Ytterbium (ppm) | 0.94391 | 0.86293 | 1.0249 | IND | IND
Zn, Zinc (ppm) | 170.0967 | 161.4897 | 178.7037 | 155.1581 | 185.0353
Zr, Zirconium (ppm) | 48.4727 | 41.0637 | 55.8817 | 37.5504 | 59.395
4-Acid Digestion
Ni, Nickel (wt.%) | 7.6206 | 7.5232 | 7.7179 | 7.4594 | 7.7817
Co, Cobalt (ppm) | 1066.5564 | 1042.7616 | 1090.3513 | 1038.7621 | 1094.3507
As, Arsenic (ppm) | 1393.7755 | 1341.1316 | 1446.4194 | 1350.9296 | 1436.6214
Ag, Silver (ppm) | 1.1432 | 1.0922 | 1.1943 | 1.0541 | 1.2324
Al, Aluminium (wt.%) | 2.6341 | 2.565 | 2.7031 | 2.5635 | 2.7046
Be, Beryllium (ppm) | 0.59333 | 0.54527 | 0.64139 | 0.54719 | 0.63947
Bi, Bismuth (ppm) | 2.4667 | 2.4053 | 2.5281 | 2.3749 | 2.5585
Ca, Calcium (wt.%) | 3.0865 | 3.0549 | 3.118 | 2.9944 | 3.1785
Cd, Cadmium (ppm) | 0.95223 | 0.89203 | 1.0124 | 0.8975 | 1.007
Ce, Cerium (ppm) | 30.1246 | 28.1226 | 32.1266 | 28.8818 | 31.3674
Cu, Copper (ppm) | 2278.2898 | 2226.7957 | 2329.784 | 2218.2039 | 2338.3757
Fe, Iron (wt.%) | 21.8361 | 21.345 | 22.3272 | 21.2914 | 22.3807
Ga, Gallium (ppm) | 6.3352 | 6.1001 | 6.5702 | 5.9515 | 6.7188
Hf, Hafnium (ppm) | 1.45 | 1.379 | 1.521 | IND | IND
In, Indium (ppm) | 0.095498 | 0.092167 | 0.098829 | 0.087447 | 0.10355
K, Potassium (wt.%) | 0.49979 | 0.49142 | 0.50815 | 0.4816 | 0.51797
La, Lanthanum (ppm) | 17.0727 | 15.8554 | 18.29 | 16.2947 | 17.8508
Li, Lithium (ppm) | 22.4507 | 21.4554 | 23.446 | 21.4874 | 23.414
Mg, Magnesium (wt.%) | 5.8498 | 5.7488 | 5.9509 | 5.7166 | 5.983
Mn, Manganese (wt.%) | 0.076185 | 0.073772 | 0.078598 | 0.073868 | 0.078503
Na, Sodium (wt.%) | 0.54126 | 0.53148 | 0.55104 | 0.52335 | 0.55917
Nb, Niobium (ppm) | 3.6811 | 3.4284 | 3.9338 | 3.5071 | 3.8551
P, Phosphorus (wt.%) | 0.01132 | 0.010138 | 0.012502 | 0.01021 | 0.012429
Pb, Lead (ppm) | 44.9095 | 42.7227 | 47.0963 | 43.5162 | 46.3027
Rb, Rubidium (ppm) | 24.7674 | 23.5248 | 26.01 | 23.8547 | 25.68
Re, Rhenium (ppm) | 0.015 | 0.013136 | 0.016864 | IND | IND
Sb, Antimony (ppm) | 6.2692 | 5.9637 | 6.5748 | 5.9591 | 6.5794
Sc, Scandium (ppm) | 6.4606 | 6.0702 | 6.8509 | 6.2178 | 6.7033
Se, Selenium (ppm) | 9.1073 | 7.923 | 10.2916 | 8.402 | 9.8127
Sn, Tin (ppm) | 1.4938 | 1.4147 | 1.573 | IND | IND
Sr, Strontium (ppm) | 44.3807 | 42.5862 | 46.1752 | 42.5949 | 46.1665
Ta, Tantalum (ppm) | 0.29794 | 0.29382 | 0.30207 | 0.26291 | 0.33298
Te, Tellurium (ppm) | 0.89704 | 0.80947 | 0.98461 | 0.82043 | 0.97365
Th, Thorium (ppm) | 7.1936 | 6.966 | 7.4211 | 6.9248 | 7.4624
Ti, Titanium (wt.%) | 0.10346 | 0.10057 | 0.10635 | 0.099597 | 0.10732
Tl, Thallium (ppm) | 1 | 0.95672 | 1.0434 | 0.94126 | 1.0588
U, Uranium (ppm) | 2.1943 | 2.0954 | 2.2931 | 2.0374 | 2.3511
V, Vanadium (ppm) | 45.9498 | 44.3123 | 47.5874 | 44.0807 | 47.819
W, Tungsten (ppm) | 3.8405 | 3.7068 | 3.9743 | 3.4262 | 4.2549
Y, Yttrium (ppm) | 7.9775 | 7.6129 | 8.342 | 7.6447 | 8.3103
Zn, Zinc (ppm) | 177.6589 | 171.5374 | 183.7804 | 169.5046 | 185.8132
Zr, Zirconium (ppm) | 49.3898 | 48.1388 | 50.6408 | 47.1449 | 51.6347
Infrared Combustion
S, Sulphur (wt.%) | 15.1833 | 14.839 | 15.5276 | 14.9538 | 15.4128
Thermogravimetry
LOI1000, Loss On Ignition @1000°C (wt.%) | 8.0518 | 7.9809 | 8.1227 | 7.9606 | 8.143

## Indicative Values
Table 3. Indicative Values for OREAS 76b
Constituent | Unit | Value | Constituent | Unit | Value | Constituent | Unit | Value
Borate Fusion XRF
As | ppm | 1409.9316 | Cu | ppm | 2265.9463 | Zn | ppm | 216.8539
Ba | ppm | 158.3145 | S | wt.% | 15.2237
Cl | ppm | 285.1285 | V | ppm | 44.6756
Borate / Peroxide Fusion ICP
Ag | ppm | 1.1301 | K | wt.% | 0.4997 | Ta | ppm | 0.22778
B | ppm | < 20 | Lu | ppm | 0.12333 | Te | ppm | < 6
Be | ppm | 1.0598 | Mo | ppm | 3.9789 | Ti | wt.% | 0.10049
Bi | ppm | 2.5378 | Na | wt.% | 0.55762 | Tl | ppm | 1.0475
Cd | ppm | 1.1703 | P | wt.% | 0.016471 | Tm | ppm | 0.15051
Ge | ppm | 3.6334 | Sc | ppm | 6.4735 | W | ppm | 3.2263
Hf | ppm | 1.4643 | Se | ppm | 7.7
In | ppm | 0.10119 | Sn | ppm | 2.184
4-Acid Digestion
Ba | ppm | 154.8937 | Ge | ppm | 2.7315 | Pr | ppm | 3.2872
Cs | ppm | 2.591 | Hg | ppm | 1.5066 | Sm | ppm | 1.8083
Dy | ppm | 1.5889 | Ho | ppm | 0.32222 | Tb | ppm | 0.27843
Er | ppm | 0.91667 | Lu | ppm | 0.11768 | Tm | ppm | 0.11611
Eu | ppm | 0.42167 | Mo | ppm | 5.35 | Yb | ppm | 0.84437
Gd | ppm | 1.8556 | Nd | ppm | 10.5312
Infrared Combustion
C | wt.% | 0.026667

## Abbreviations
Table 4. Abbreviations used for OREAS 76b
Abbreviation | Explanation
< | ‘less than’
IND | indeterminate
NR | not reported
PDM3 | percent deviation of lab mean from corrected mean of means
Rel.Std.Dev. | one relative standard deviation
Std.Dev. | one standard deviation
Method Codes:
4A*AAS | 4-acid (HF-HNO3-HClO4-HCl) digest with AAS finish
4A*MS | 4-acid (HF-HNO3-HClO4-HCl) digest with ICP-MS finish
4A*OES | 4-acid (HF-HNO3-HClO4-HCl) digest with ICP-OES finish
4A*OES/MS | 4-acid (HF-HNO3-HClO4-HCl) digest with ICP-OES or ICP-MS finish as appropriate
at 1000°C | loss on ignition at 1000°C
BF*OES | lithium borate fusion with ICP-OES finish
BF*XRF | lithium borate fusion with XRF finish
IRC | infrared combustion furnace
MAR*OES | modified aqua regia digest with ICP-OES finish
PF*MS | sodium peroxide fusion with ICP-MS finish
PF*OES | sodium peroxide fusion with ICP-OES finish
PF*OES/MS | sodium peroxide fusion with OES or MS finish as appropriate
Text Values:
X | Less Than LLD (Lab 02)
X | Less Than LLD (Lab 12)
Legend:- | (for Method Group Tabulated Results omitted in the determination of Certified Values)
Individual | - Outlying individual values
Batch & Limits | - Outlying laboratory batch data sets and superfluous limit values

## Laboratory List
Table 5. Participating Laboratory List used for OREAS 76b
Lab Slot | Laboratory Name and Location
Acme (BV), Vancouver, BC, Canada
Actlabs, Ancaster, Ontario, Canada
Actlabs, Thunder Bay, Ontario, Canada
ALS, Brisbane, QLD, Australia
ALS, Lima, Peru
ALS, Perth, WA, Australia
ALS, Vancouver, BC, Canada
Amdel (BV), Adelaide, SA, Australia
Intertek Genalysis, Perth, WA, Australia
Intertek Testing Services, Jakarta, Indonesia
Intertek Testing Services, Shunyi, Beijing, China
Kalassay, Perth, WA, Australia
OMAC, Loughrea, Galway, Ireland
SGS Australia Mineral Services, Perth (Newburn), WA, Australia
SGS Lakefield Research Ltd, Lakefield, Ontario, Canada
SGS Mineral Services, Toronto, Ontario, Canada
Shiva Analyticals Ltd, Bangalore North, Karnataka, India
Ultra Trace Pty Ltd (BV), Perth, WA, Australia
Zarazma Mineral Studies Company, Tehran, Iran

## Fusion XRF
| Analytical results for Al in OREAS 76b (Certified Value 2.58 wt.%) | [9 empty] | Certified
Al | Round | Replicate | Lab | Lab | Lab | Lab | Lab | Lab | Lab | Lab | 1
| No | No | 01 | 05 | 06 | 09 | 10 | 13 | 15 | 18 | wt.%
|  |  | BF*XRF | BF*XRF | BF*XRF | BF*XRF | BF*XRF | BF*XRF | BF*XRF | BF*XRF | 2
3
| 1 | 1 | 2.551 | 2.6438 | 2.524 | 2.62 | 2.5341 | 2.5508 | 2.7013 | 2.583 | 1
| 1 | 2 | 2.535 | 2.6227 | 2.567 | 2.62 | 2.5816 | 2.54 | 2.6427 | 2.562 | 0
| 1 | 3 | 2.546 | 2.634 | 2.577 | 2.625 | 2.6186 | 2.5299 | 2.5931 | 2.54 | 16
| 1 | 4 | 2.577 | 2.628 | 2.524 | 2.646 | 2.5922 | 2.55 | 2.4875 | 2.556 | 2.5795
| 1 | 5 | 2.556 | 2.6224 | 2.54 | 2.625 | 2.5236 | 2.5572 | 2.4928 | 2.551 | 7
| 1 | 6 | 2.535 | 2.6224 | 2.556 | 2.673 | 2.5922 | 2.572 | 2.6715 | 2.567
| Mean |  | 2.55 | 2.6289 | 2.548 | 2.6348 | 2.5737 | 2.55 | 2.5982 | 2.5598
| Median |  | 2.5485 | 2.6253 | 2.548 | 2.625 | 2.5869 | 2.5504 | 2.6179 | 2.559
| Std Dev. |  | 0.015697 | 0.0086206 | 0.02228 | 0.021047 | 0.036994 | 0.014412 | 0.090986 | 0.014689
| Rel.Std.Dev. |  | 0.6156% | 0.3279% | 0.8744% | 0.7988% | 1.437% | 0.5652% | 3.502% | 0.5738%
| PDM3 |  | -1.144% | 1.915% | -1.221% | 2.145% | -0.2239% | -1.145% | 0.7233% | -0.7625%
| Z-Score (Absolute) |  | 0.64 | 2.38 | 0.71 | 2.6 | 0.27 | 0.64 | 1.2 | 0.27
| Analytical results for As in OREAS 76b (Indicative Value 1410 ppm) | [9 empty] | Indicative
As | Round | Replicate | Lab | Lab | Lab | Lab |  |  |  |  | 1
| No | No | 01 | 10 | 13 | 15 |  |  |  |  | ppm
|  |  | BF*XRF | BF*XRF | BF*XRF | BF*XRF |  |  |  |  | 0
0
| 1 | 1 | 1300 | 1416.5214 | 1593.28 | 1335.846 |  |  |  |  | 1
| 1 | 2 | 1400 | 1536.2274 | 1493.55 | 1315.644 |  |  |  |  | 0
| 1 | 3 | 1400 | 1616.0314 | 1493.85 | 1257.354 |  |  |  |  | 16
| 1 | 4 | 1300 | 1596.0804 | 1493.25 | 1207.459 |  |  |  |  | 1409.9316
| 1 | 5 | 1400 | 1356.6684 | 1497.45 | 1197.48 |  |  |  |  | 7
| 1 | 6 | 1400 | 1536.2274 | 1496.85 | 1296.88
| Mean |  | 1366.6667 | 1509.6261 | 1511.3717 | 1268.4438
| Median |  | 1400 | 1536.2274 | 1495.35 | 1277.117
| Std Dev. |  | 51.6398 | 102.2509 | 40.1664 | 57.3716
| Rel.Std.Dev. |  | 3.779% | 6.773% | 2.658% | 4.523%
| PDM3 |  | -3.069% | 7.071% | 7.195% | -10.04%
| Z-Score (Absolute) |  | 0.67 | 0.67 | 0.68 | 1.58
| Analytical results for Ba in OREAS 76b (Indicative Value 158 ppm) | [9 empty] | Indicative
Ba | Round | Replicate | Lab | Lab | Lab | Lab |  |  |  |  | 1
| No | No | 05 | 10 | 13 | 15 |  |  |  |  | ppm
|  |  | BF*XRF | BF*XRF | BF*XRF | BF*XRF |  |  |  |  | 0
0
| 1 | 1 | 178.612 | 80.4116 | 199.16 | 223.2199 |  |  |  |  | 1
| 1 | 2 | 178.612 | 151.8885 | 199.14 | 196.3941 |  |  |  |  | 0
| 1 | 3 | 178.665 | 160.8232 | 199.18 | 116.1908 |  |  |  |  | 16
| 1 | 4 | 178.612 | 160.8232 | 199.1 | 8.9378 |  |  |  |  | 158.3145
| 1 | 5 | 178.594 | 71.477 | 199.66 | < 9 |  |  |  |  | 8
| 1 | 6 | 178.594 | 142.9539 | 199.58 | 214.4416
| Mean |  | 178.6148 | 128.0629 | 199.3033 | 151.8368
| Median |  | 178.612 | 147.4212 | 199.17 | 196.3941
| Std Dev. |  | 0.026111 | 41.0085 | 0.24801 | 90.4033
| Rel.Std.Dev. |  | 0.01462% | 32.02% | 0.1244% | 59.54%
| PDM3 |  | 12.82% | -19.11% | 25.89% | -4.092%
| Z-Score (Absolute) |  | 0.66 | 0.66 | 1.21 | 0.68
| Analytical results for Ca in OREAS 76b (Certified Value 3.11 wt.%) | [9 empty] | Certified
Ca | Round | Replicate | Lab | Lab | Lab | Lab | Lab | Lab | Lab |  | 1
| No | No | 05 | 06 | 09 | 10 | 13 | 15 | 18 |  | wt.%
|  |  | BF*XRF | BF*XRF | BF*XRF | BF*XRF | BF*XRF | BF*XRF | BF*XRF |  | 2
3
| 1 | 1 | 3.1213 | 3.138 | 3.116 | 3.0728 | 3.1172 | 3.2489 | 3.116 |  | 1
| 1 | 2 | 3.107 | 3.116 | 3.13 | 3.1227 | 3.0956 | 3.2055 | 3.123 |  | 0
| 1 | 3 | 3.108 | 3.109 | 3.102 | 3.1441 | 3.1104 | 3.1309 | 3.109 |  | 16
| 1 | 4 | 3.107 | 3.13 | 3.116 | 3.1441 | 3.1092 | 3.0097 | 3.138 |  | 3.115
| 1 | 5 | 3.1067 | 3.123 | 3.102 | 3.0728 | 3.125 | 3.0097 | 3.13 |  | 8
| 1 | 6 | 3.1067 | 3.116 | 3.08 | 3.137 | 3.1238 | 3.187 | 3.152
| Mean |  | 3.1095 | 3.122 | 3.1077 | 3.1156 | 3.1135 | 3.1319 | 3.128
| Median |  | 3.107 | 3.1195 | 3.109 | 3.1298 | 3.1138 | 3.159 | 3.1265
| Std Dev. |  | 0.0058112 | 0.010602 | 0.017131 | 0.034043 | 0.010985 | 0.102 | 0.015556
| Rel.Std.Dev. |  | 0.1869% | 0.3396% | 0.5512% | 1.093% | 0.3528% | 3.257% | 0.4973%
| PDM3 |  | -0.1772% | 0.2255% | -0.2347% | 0.01882% | -0.04655% | 0.5449% | 0.4181%
| Z-Score (Absolute) |  | 0.64 | 0.67 | 0.82 | 0 | 0.21 | 1.71 | 1.3
| Analytical results for Cl in OREAS 76b (Indicative Value 285 ppm) | [9 empty] | Indicative
Cl | Round | Replicate | Lab | Lab | [6 empty] | 1
| No | No | 10 | 15 | [6 empty] | ppm
|  |  | BF*XRF | BF*XRF | [6 empty] | 0
0
| 1 | 1 | 299.2651 | 239.256 | [6 empty] | 1
| 1 | 2 | 309.2406 | 219.274 | [6 empty] | 0
| 1 | 3 | 339.1671 | 219.538 | [6 empty] | 16
| 1 | 4 | 349.1426 | 279.412 | [6 empty] | 285.1285
| 1 | 5 | 269.3386 | 269.433 | [6 empty] | 9
| 1 | 6 | 269.3386 | 359.136
| Mean |  | 305.9154 | 264.3415
| Median |  | 304.2528 | 254.3445
| Std Dev. |  | 33.7795 | 52.7385
| Rel.Std.Dev. |  | 11.04% | 19.95%
| PDM3 |  | 7.29% | -7.29%
| Z-Score (Absolute) |  | 0.67 | 0.67
| Analytical results for Co in OREAS 76b (Certified Value 1103 ppm) | [9 empty] | Certified
Co | Round | Replicate | Lab | Lab | Lab | Lab | Lab | Lab |  |  | 1
| No | No | 01 | 06 | 09 | 10 | 13 | 15 |  |  | ppm
|  |  | BF*XRF | BF*XRF | BF*XRF | BF*XRF | BF*XRF | BF*XRF |  |  | 0
0
| 1 | 1 | 1100 | 1110 | 1100 | 1087.3298 | 1194.96 | 1286.001 |  |  | 1
| 1 | 2 | 1100 | 1110 | 1100 | 1117.2563 | 1095.27 | 1265.809 |  |  | 0
| 1 | 3 | 1100 | 1110 | 1100 | 1117.2563 | 1095.49 | 1177.522 |  |  | 16
| 1 | 4 | 1100 | 1120 | 1100 | 1117.2563 | 1095.05 | 1117.648 |  |  | 1102.723
| 1 | 5 | 1100 | 1120 | 1090 | 1067.3788 | 1098.13 | 1107.669 |  |  | 9
| 1 | 6 | 1100 | 1130 | 1090 | 1117.2563 | 1097.69 | 1227.048
| Mean |  | 1100 | 1116.6667 | 1096.6667 | 1103.9556 | 1112.765 | 1196.9495
| Median |  | 1100 | 1115 | 1100 | 1117.2563 | 1096.59 | 1202.285
| Std Dev. |  | 0 | 8.165 | 5.164 | 21.5495 | 40.2884 | 75.1197
| Rel.Std.Dev. |  | 0% | 0.7312% | 0.4709% | 1.952% | 3.621% | 6.276%
| PDM3 |  | -0.2469% | 1.264% | -0.5492% | 0.1118% | 0.9107% | 8.545%
| Z-Score (Absolute) |  | 0.68 | 0.67 | 0.95 | 0.36 | 0.36 | 7.17
| Analytical results for Cr in OREAS 76b (Certified Value 663 ppm) | [9 empty] | Certified
Cr | Round | Replicate | Lab | Lab | Lab | Lab | Lab | Lab | Lab | Lab | 1
| No | No | 01 | 05 | 06 | 09 | 10 | 13 | 15 | 18 | ppm
|  |  | BF*XRF | BF*XRF | BF*XRF | BF*XRF | BF*XRF | BF*XRF | BF*XRF | BF*XRF | 0
0
| 1 | 1 | 660 | 614.02 | 700 | 600 | 627.9482 | 796.64 | 729.8549 | 550 | 1
| 1 | 2 | 660 | 614.02 | 700 | 600 | 634.7737 | 696.99 | 804.7253 | 550 | 0
| 1 | 3 | 670 | 614.205 | 700 | 700 | 662.0758 | 697.13 | 641.8242 | 480 | 16
| 1 | 4 | 680 | 614.02 | 700 | 700 | 662.0758 | 696.85 | 580.3729 | 550 | 662.795
| 1 | 5 | 660 | 613.958 | 700 | 700 | 627.9482 | 698.81 | 600.8567 | 550 | 10
| 1 | 6 | 660 | 613.958 | 700 | 700 | 655.2503 | 698.53 | 703.064 | 550
| Mean |  | 665 | 614.0302 | 700 | 666.6667 | 645.012 | 714.1583 | 676.783 | 538.3333
| Median |  | 660 | 614.02 | 700 | 700 | 645.012 | 697.83 | 672.4441 | 550
| Std Dev. |  | 8.3666 | 0.090877 | 0 | 51.6398 | 16.5791 | 40.4162 | 85.0393 | 28.5774
| Rel.Std.Dev. |  | 1.258% | 0.0148% | 0% | 7.746% | 2.57% | 5.659% | 12.57% | 5.308%
| PDM3 |  | 0.3327% | -7.357% | 5.613% | 0.5841% | -2.683% | 7.749% | 2.11% | -18.78%
| Z-Score (Absolute) |  | 0.02 | 1.27 | 0.84 | 0.02 | 0.51 | 1.19 | 0.27 | 3.18
| Analytical results for Cu in OREAS 76b (Indicative Value 2266 ppm) | [9 empty] | Indicative
Cu | Round | Replicate | Lab | Lab | Lab | Lab | Lab | Lab |  |  | 1
| No | No | 01 | 06 | 09 | 10 | 13 | 15 |  |  | ppm
|  |  | BF*XRF | BF*XRF | BF*XRF | BF*XRF | BF*XRF | BF*XRF |  |  | 0
0
| 1 | 1 | 2300 | 2340 | 1920 | 1556.1784 | 2230.592 | 2392.56 |  |  | 1
| 1 | 2 | 2300 | 2280 | 1910 | 1486.3499 | 2220.411 | 2352.212 |  |  | 0
| 1 | 3 | 2300 | 2260 | 1940 | 1496.3254 | 2230.816 | 2305.149 |  |  | 16
| 1 | 4 | 2300 | 2250 | 1940 | 1426.4969 | 2200.055 | 2145.485 |  |  | 2265.9463
| 1 | 5 | 2300 | 2250 | 1910 | 1526.2519 | 2256.158 | 2095.59 |  |  | 7
| 1 | 6 | 2300 | 2280 | 1900 | 1576.1294 | 2245.275 | 2324.408
| Mean |  | 2300 | 2276.6667 | 1920 | 1511.2887 | 2230.5512 | 2269.234
| Median |  | 2300 | 2270 | 1915 | 1511.2887 | 2230.704 | 2314.7785
| Std Dev. |  | 0 | 33.8625 | 16.7332 | 53.8123 | 19.5213 | 119.9123
| Rel.Std.Dev. |  | 0% | 1.487% | 0.8715% | 3.561% | 0.8752% | 5.284%
| PDM3 |  | 1.503% | 0.4731% | -15.27% | -33.3% | -1.562% | 0.1451%
| Z-Score (Absolute) |  | 0.88 | 0.47 | 5.79 | 12.96 | 0.34 | 0.34
| Analytical results for Fe in OREAS 76b (Certified Value 21.76 wt.%) | [9 empty] | Certified
Fe | Round | Replicate | Lab | Lab | Lab | Lab | Lab | Lab | Lab | Lab | 1
| No | No | 01 | 05 | 06 | 09 | 10 | 13 | 15 | 18 | wt.%
|  |  | BF*XRF | BF*XRF | BF*XRF | BF*XRF | BF*XRF | BF*XRF | BF*XRF | BF*XRF | 2
3
| 1 | 1 | 21.6 | 21.8571 | 21.8 | 21.74 | 21.0018 | 21.5093 | 23.0799 | 21.753 | 1
| 1 | 2 | 21.8 | 21.7664 | 21.8 | 21.74 | 21.3507 | 21.308 | 22.657 | 21.893 | 0
| 1 | 3 | 21.8 | 21.78 | 21.8 | 21.6 | 21.2809 | 21.4119 | 21.7769 | 21.753 | 16
| 1 | 4 | 21.7 | 21.7595 | 21.9 | 21.78 | 21.4902 | 21.3037 | 20.7998 | 21.823 | 21.7602
| 1 | 5 | 21.8 | 21.7712 | 21.8 | 21.78 | 20.7925 | 21.4635 | 20.73 | 21.823 | 11
| 1 | 6 | 21.8 | 21.7922 | 21.8 | 21.56 | 21.2111 | 21.5546 | 22.3984 | 21.963
| Mean |  | 21.75 | 21.7877 | 21.8167 | 21.7 | 21.1879 | 21.4251 | 21.907 | 21.8347
| Median |  | 21.8 | 21.7756 | 21.8 | 21.74 | 21.246 | 21.4377 | 22.0877 | 21.823
| Std Dev. |  | 0.083666 | 0.035825 | 0.040825 | 0.095499 | 0.25222 | 0.10389 | 0.98062 | 0.081833
| Rel.Std.Dev. |  | 0.3847% | 0.1644% | 0.1871% | 0.4401% | 1.19% | 0.4849% | 4.476% | 0.3748%
| PDM3 |  | -0.0469% | 0.1265% | 0.2595% | -0.2767% | -2.63% | -1.54% | 0.6746% | 0.3422%
| Z-Score (Absolute) |  | 0.19 | 0.19 | 0.48 | 0.69 | 5.83 | 3.45 | 1.39 | 0.66
| Analytical results for K in OREAS 76b (Certified Value 0.474 wt.%) | [9 empty] | Certified
K | Round | Replicate | Lab | Lab | Lab | Lab | Lab | Lab | Lab |  | 1
| No | No | 05 | 06 | 09 | 10 | 13 | 15 | 18 |  | wt.%
|  |  | BF*XRF | BF*XRF | BF*XRF | BF*XRF | BF*XRF | BF*XRF | BF*XRF |  | 3
3
| 1 | 1 | 0.47181 | 0.473 | 0.498 | 0.45961 | 0.48773 | 0.4982 | 0.49 |  | 1
| 1 | 2 | 0.47181 | 0.473 | 0.465 | 0.46457 | 0.47942 | 0.49066 | 0.49 |  | 0
| 1 | 3 | 0.46368 | 0.481 | 0.465 | 0.48362 | 0.48778 | 0.48213 | 0.481 |  | 16
| 1 | 4 | 0.46354 | 0.473 | 0.465 | 0.46954 | 0.48759 | 0.46557 | 0.481 |  | 0.47431
| 1 | 5 | 0.48004 | 0.465 | 0.473 | 0.45795 | 0.48067 | 0.46308 | 0.49 |  | 12
| 1 | 6 | 0.47177 | 0.465 | 0.473 | 0.47203 | 0.48876 | 0.49358 | 0.498
| Mean |  | 0.47044 | 0.47167 | 0.47317 | 0.46789 | 0.48532 | 0.4822 | 0.48833
| Median |  | 0.47179 | 0.473 | 0.469 | 0.46706 | 0.48766 | 0.48639 | 0.49
| Std Dev. |  | 0.0061834 | 0.0060222 | 0.012781 | 0.009442 | 0.0041308 | 0.014828 | 0.0064704
| Rel.Std.Dev. |  | 1.314% | 1.277% | 2.701% | 2.018% | 0.8511% | 3.075% | 1.325%
| PDM3 |  | -0.8157% | -0.5574% | -0.2412% | -1.354% | 2.322% | 1.664% | 2.956%
| Z-Score (Absolute) |  | 0.35 | 0.18 | 0 | 0.67 | 1.54 | 1.15 | 1.94
| Analytical results for Mg in OREAS 76b (Certified Value 5.8 wt.%) | [9 empty] | Certified
Mg | Round | Replicate | Lab | Lab | Lab | Lab | Lab | Lab | Lab | Lab | 1
| No | No | 01 | 05 | 06 | 09 | 10 | 13 | 15 | 18 | wt.%
|  |  | BF*XRF | BF*XRF | BF*XRF | BF*XRF | BF*XRF | BF*XRF | BF*XRF | BF*XRF | 2
3
| 1 | 1 | 5.808 | 5.9169 | 5.693 | 5.814 | 5.7211 | 5.7771 | 6.042 | 5.367 | 1
| 1 | 2 | 5.808 | 5.8989 | 5.717 | 5.814 | 5.8053 | 5.7285 | 5.9506 | 5.416 | 0
| 1 | 3 | 5.777 | 5.8947 | 5.735 | 5.856 | 5.8534 | 5.7356 | 5.8796 | 5.367 | 16
| 1 | 4 | 5.832 | 5.8869 | 5.717 | 5.814 | 5.8234 | 5.7634 | 5.6569 | 5.385 | 5.8048
| 1 | 5 | 5.789 | 5.9043 | 5.705 | 5.82 | 5.697 | 5.7495 | 5.6569 | 5.397 | 13
| 1 | 6 | 5.777 | 5.9103 | 5.675 | 5.838 | 5.8474 | 5.7592 | 5.956 | 5.385
| Mean |  | 5.7985 | 5.902 | 5.707 | 5.826 | 5.7913 | 5.7522 | 5.857 | 5.3862
| Median |  | 5.7985 | 5.9016 | 5.711 | 5.817 | 5.8143 | 5.7543 | 5.9151 | 5.385
| Std Dev. |  | 0.021529 | 0.010866 | 0.021014 | 0.01739 | 0.066411 | 0.018098 | 0.16333 | 0.018681
| Rel.Std.Dev. |  | 0.3713% | 0.1841% | 0.3682% | 0.2985% | 1.147% | 0.3146% | 2.789% | 0.3468%
| PDM3 |  | -0.1083% | 1.675% | -1.685% | 0.3654% | -0.2329% | -0.9058% | 0.8994% | -7.212%
| Z-Score (Absolute) |  | 0.05 | 1.38 | 1.13 | 0.4 | 0.05 | 0.55 | 0.8 | 5.26
| Analytical results for Mn in OREAS 76b (Certified Value 0.079 wt.%) | [9 empty] | Certified
Mn | Round | Replicate | Lab | Lab | Lab | Lab | Lab | Lab | Lab |  | 1
| No | No | 05 | 06 | 09 | 10 | 13 | 15 | 18 |  | wt.%
|  |  | BF*XRF | BF*XRF | BF*XRF | BF*XRF | BF*XRF | BF*XRF | BF*XRF |  | 3
3
| 1 | 1 | 0.084945 | 0.079 | 0.0813 | 0.077258 | 0.079664 | 0.084928 | 0.077 |  | 1
| 1 | 2 | 0.084945 | 0.0798 | 0.0813 | 0.078803 | 0.079656 | 0.083367 | 0.07 |  | 0
| 1 | 3 | 0.084971 | 0.079 | 0.0813 | 0.080348 | 0.079672 | 0.078058 | 0.077 |  | 16
| 1 | 4 | 0.084945 | 0.0836 | 0.0813 | 0.079575 | 0.07964 | 0.071102 | 0.077 |  | 0.079158
| 1 | 5 | 0.084936 | 0.079 | 0.0813 | 0.075712 | 0.079864 | 0.068783 | 0.077 |  | 14
| 1 | 6 | 0.077215 | 0.0805 | 0.0813 | 0.078803 | 0.079832 | 0.081897 | 0.077
| Mean |  | 0.08366 | 0.08015 | 0.0813 | 0.078416 | 0.079721 | 0.078023 | 0.075833
| Median |  | 0.084945 | 0.0794 | 0.0813 | 0.078803 | 0.079668 | 0.079977 | 0.077
| Std Dev. |  | 0.0031572 | 0.0017953 | 0 | 0.0016749 | 9.9202e-05 | 0.006701 | 0.0028577
| Rel.Std.Dev. |  | 3.774% | 2.24% | 0% | 2.136% | 0.1244% | 8.589% | 3.768%
| PDM3 |  | 5.687% | 1.254% | 2.707% | -0.9362% | 0.7122% | -1.434% | -4.2%
| Z-Score (Absolute) |  | 1.66 | 0.18 | 0.67 | 0.55 | 0 | 0.72 | 1.5
| Analytical results for Na in OREAS 76b (Certified Value 0.51 wt.%) | [9 empty] | Certified
Na | Round | Replicate | Lab | Lab | Lab | Lab | Lab | Lab |  |  | 1
| No | No | 05 | 06 | 09 | 10 | 15 | 18 |  |  | wt.%
|  |  | BF*XRF | BF*XRF | BF*XRF | BF*XRF | BF*XRF | BF*XRF |  |  | 3
3
| 1 | 1 | 0.53258 | 0.49 | 0.497 | 0.52542 | 0.60568 | 0.497 |  |  | 1
| 1 | 2 | 0.52518 | 0.497 | 0.475 | 0.53356 | 0.59225 | 0.49 |  |  | 0
| 1 | 3 | 0.53274 | 0.504 | 0.504 | 0.5676 | 0.58038 | 0.504 |  |  | 16
| 1 | 4 | 0.53258 | 0.49 | 0.49 | 0.53874 | 0.57076 | 0.504 |  |  | 0.50971
| 1 | 5 | 0.53252 | 0.512 | 0.497 | 0.52246 | 0.55077 | 0.504 |  |  | 15
| 1 | 6 | 0.52513 | 0.49 | 0.49 | 0.53504 | 0.59649 | 0.49
| Mean |  | 0.53012 | 0.49717 | 0.49217 | 0.53713 | 0.58272 | 0.49817
| Median |  | 0.53255 | 0.4935 | 0.4935 | 0.5343 | 0.58632 | 0.5005
| Std Dev. |  | 0.0038478 | 0.0091742 | 0.0099079 | 0.016128 | 0.019885 | 0.0068823
| Rel.Std.Dev. |  | 0.7258% | 1.845% | 2.013% | 3.003% | 3.412% | 1.382%
| PDM3 |  | 4.004% | -2.461% | -3.442% | 5.38% | 14.32% | -2.265%
| Z-Score (Absolute) |  | 0.55 | 0.59 | 0.76 | 0.79 | 2.35 | 0.55
| Analytical results for Ni in OREAS 76b (Certified Value 77800 ppm) | [9 empty] | Certified
Ni | Round | Replicate | Lab | Lab | Lab | Lab | Lab | Lab | Lab |  | 1
| No | No | 01 | 06 | 09 | 10 | 13 | 15 | 18 |  | ppm
|  |  | BF*XRF | BF*XRF | BF*XRF | BF*XRF | BF*XRF | BF*XRF | BF*XRF |  | 0
0
| 1 | 1 | 78400 | 78300 | 76000 | 65638.8081 | 78369.46 | 85135.26 | 76230 |  | 1
| 1 | 2 | 79100 | 78300 | 76000 | 64840.7679 | 77565.03 | 83523.46 | 76780 |  | 0
| 1 | 3 | 79400 | 78100 | 75900 | 65140.033 | 78178.15 | 79133.47 | 76390 |  | 16
| 1 | 4 | 78800 | 78700 | 76300 | 65439.2981 | 77549.45 | 75441.24 | 76390 |  | 77799.6724
| 1 | 5 | 79200 | 78000 | 75700 | 65040.278 | 78266.72 | 74842.5 | 76390 |  | 16
| 1 | 6 | 79200 | 78200 | 75700 | 66037.8282 | 78534.73 | 81803.2 | 77170
| Mean |  | 79016.6667 | 78266.6667 | 75933.3333 | 65356.1689 | 78077.2567 | 79979.855 | 76558.3333
| Median |  | 79150 | 78250 | 75950 | 65289.6655 | 78222.435 | 80468.335 | 76390
| Std Dev. |  | 360.0926 | 242.212 | 225.0926 | 438.9977 | 419.9277 | 4246.5924 | 351.0223
| Rel.Std.Dev. |  | 0.4557% | 0.3095% | 0.2964% | 0.6717% | 0.5378% | 5.31% | 0.4585%
| PDM3 |  | 1.564% | 0.6003% | -2.399% | -15.99% | 0.3568% | 2.802% | -1.596%
| Z-Score (Absolute) |  | 0.42 | 0.08 | 0.95 | 5.64 | 0 | 0.84 | 0.67
| Analytical results for P in OREAS 76b (Certified Value 0.014 wt.%) | [9 empty] | Certified
P | Round | Replicate | Lab | Lab | Lab | Lab | Lab | Lab | Lab |  | 1
| No | No | 05 | 06 | 09 | 10 | 13 | 15 | 18 |  | wt.%
|  |  | BF*XRF | BF*XRF | BF*XRF | BF*XRF | BF*XRF | BF*XRF | BF*XRF |  | 3
3
| 1 | 1 | 0.015229 | 0.013 | 0.013 | 0.013495 | 0.019916 | 0.016096 | 0.013 |  | 1
| 1 | 2 | 0.014794 | 0.013 | 0.013 | 0.01393 | 0.019914 | 0.015658 | 0.013 |  | 0
| 1 | 3 | 0.014363 | 0.013 | 0.013 | 0.0148 | 0.019918 | 0.014806 | 0.013 |  | 16
| 1 | 4 | 0.013924 | 0.013 | 0.013 | 0.014365 | 0.01991 | 0.014806 | 0.013 |  | 0.013908
| 1 | 5 | 0.014792 | 0.013 | 0.013 | 0.01393 | 0.019966 | 0.014806 | 0.009 |  | 17
| 1 | 6 | 0.014792 | 0.013 | 0.013 | 0.01393 | 0.019958 | 0.015672 | 0.013
| Mean |  | 0.014649 | 0.013 | 0.013 | 0.014075 | 0.01993 | 0.015307 | 0.012333
| Median |  | 0.014792 | 0.013 | 0.013 | 0.01393 | 0.019917 | 0.015232 | 0.013
| Std Dev. |  | 0.00044863 | 0 | 0 | 0.00044958 | 2.4801e-05 | 0.0005714 | 0.001633
| Rel.Std.Dev. |  | 3.063% | 0% | 0% | 3.194% | 0.1244% | 3.733% | 13.24%
| PDM3 |  | 5.325% | -6.531% | -6.531% | 1.198% | 43.3% | 10.06% | -11.32%
| Z-Score (Absolute) |  | 0.39 | 0.67 | 0.67 | 0 | 4.01 | 0.84 | 1.17
| Analytical results for S in OREAS 76b (Indicative Value 15.22 wt.%) | [9 empty] | Indicative
S | Round | Replicate | Lab | Lab | Lab | Lab |  |  |  |  | 1
| No | No | 01 | 10 | 13 | 15 |  |  |  |  | wt.%
|  |  | BF*XRF | BF*XRF | BF*XRF | BF*XRF |  |  |  |  | 2
2
| 1 | 1 | 15.3 | > 6 | 15.0864 | > 6 |  |  |  |  | 1
| 1 | 2 | 15.4 | > 6 | 14.9853 | > 6 |  |  |  |  | 0
| 1 | 3 | 15.5 | > 6 | 15.0879 | > 6 |  |  |  |  | 16
| 1 | 4 | 15.3 | > 6 | 14.9823 | > 6 |  |  |  |  | 15.2237
| 1 | 5 | 15.4 | > 6 | 15.0743 | > 6 |  |  |  |  | 8
| 1 | 6 | 15.4 | > 6 | 15.1681 | > 6
| Mean |  | 15.3833 |  | 15.064
| Median |  | 15.4 |  | 15.0803
| Std Dev. |  | 0.075277 |  | 0.070548
| Rel.Std.Dev. |  | 0.4893% |  | 0.4683%
| PDM3 |  | 1.049% |  | -1.049%
| Z-Score (Absolute) |  | 0.67 | NA | 0.67 | NA
| Analytical results for Si in OREAS 76b (Certified Value 13.74 wt.%) | [9 empty] | Certified
Si | Round | Replicate | Lab | Lab | Lab | Lab | Lab | Lab | Lab | Lab | 1
| No | No | 01 | 05 | 06 | 09 | 10 | 13 | 15 | 18 | wt.%
|  |  | BF*XRF | BF*XRF | BF*XRF | BF*XRF | BF*XRF | BF*XRF | BF*XRF | BF*XRF | 2
3
| 1 | 1 | 13.84 | 13.8667 | 13.542 | 13.669 | 13.5233 | 13.8254 | 14.3067 | 13.74 | 1
| 1 | 2 | 13.84 | 13.8201 | 13.524 | 13.552 | 13.7098 | 13.6844 | 14.1174 | 13.74 | 0
| 1 | 3 | 13.84 | 13.8336 | 13.458 | 13.767 | 14.0828 | 13.6871 | 13.9478 | 13.74 | 16
| 1 | 4 | 13.88 | 13.8294 | 13.542 | 13.566 | 13.7564 | 13.7281 | 13.3881 | 13.79 | 13.7442
| 1 | 5 | 13.84 | 13.8234 | 13.533 | 13.669 | 13.43 | 13.7201 | 13.3881 | 13.79 | 18
| 1 | 6 | 13.74 | 13.8281 | 13.519 | 13.673 | 13.8031 | 13.8079 | 14.1768 | 13.84
| Mean |  | 13.83 | 13.8336 | 13.5197 | 13.6493 | 13.7176 | 13.7422 | 13.8875 | 13.7733
| Median |  | 13.84 | 13.8288 | 13.5285 | 13.669 | 13.7331 | 13.7241 | 14.0326 | 13.765
| Std Dev. |  | 0.046904 | 0.016921 | 0.031614 | 0.079495 | 0.22924 | 0.060501 | 0.40368 | 0.040825
| Rel.Std.Dev. |  | 0.3391% | 0.1223% | 0.2338% | 0.5824% | 1.671% | 0.4403% | 2.907% | 0.2964%
| PDM3 |  | 0.6243% | 0.6502% | -1.634% | -0.6902% | -0.1938% | -0.0148% | 1.042% | 0.212%
| Z-Score (Absolute) |  | 0.65 | 0.69 | 2.2 | 1.01 | 0.38 | 0.15 | 1.19 | 0.15
| Analytical results for Ti in OREAS 76b (Certified Value 0.103 wt.%) | [9 empty] | Certified
Ti | Round | Replicate | Lab | Lab | Lab | Lab | Lab | Lab | Lab |  | 1
| No | No | 05 | 06 | 09 | 10 | 13 | 15 | 18 |  | wt.%
|  |  | BF*XRF | BF*XRF | BF*XRF | BF*XRF | BF*XRF | BF*XRF | BF*XRF |  | 3
3
| 1 | 1 | 0.10162 | 0.102 | 0.108 | 0.10166 | 0.10148 | 0.10757 | 0.096 |  | 1
| 1 | 2 | 0.095639 | 0.108 | 0.102 | 0.10764 | 0.10147 | 0.10755 | 0.102 |  | 0
| 1 | 3 | 0.10165 | 0.108 | 0.108 | 0.10764 | 0.10149 | 0.1017 | 0.102 |  | 16
| 1 | 4 | 0.10162 | 0.108 | 0.108 | 0.11362 | 0.10145 | 0.089734 | 0.102 |  | 0.10332
| 1 | 5 | 0.10161 | 0.108 | 0.102 | 0.10166 | 0.10174 | 0.089734 | 0.102 |  | 19
| 1 | 6 | 0.10161 | 0.102 | 0.108 | 0.10764 | 0.1017 | 0.10167 | 0.108
| Mean |  | 0.10062 | 0.106 | 0.106 | 0.10665 | 0.10156 | 0.09966 | 0.102
| Median |  | 0.10161 | 0.108 | 0.108 | 0.10764 | 0.10149 | 0.10168 | 0.102
| Std Dev. |  | 0.0024411 | 0.0030984 | 0.0030984 | 0.0045017 | 0.00012638 | 0.0081256 | 0.0037947
| Rel.Std.Dev. |  | 2.426% | 2.923% | 2.923% | 4.221% | 0.1244% | 8.153% | 3.72%
| PDM3 |  | -2.607% | 2.598% | 2.598% | 3.223% | -1.702% | -3.539% | -1.274%
| Z-Score (Absolute) |  | 0.39 | 1.2 | 1.2 | 1.42 | 0.11 | 0.67 | 0
| Analytical results for V in OREAS 76b (Indicative Value 44.7 ppm) | [9 empty] | Indicative
V | Round | Replicate | Lab | Lab | Lab | Lab | Lab | Lab |  |  | 1
| No | No | 06 | 09 | 10 | 13 | 15 | 18 |  |  | ppm
|  |  | BF*XRF | BF*XRF | BF*XRF | BF*XRF | BF*XRF | BF*XRF |  |  | 1
1
| 1 | 1 | 45 | 45 | < 6 | 99.58 | 50.2582 | 60 |  |  | 1
| 1 | 2 | 56 | 56 | 11.1758 | 99.57 | 44.665 | 60 |  |  | 0
| 1 | 3 | 56 | 62 | 11.1758 | 99.59 | 33.5391 | 60 |  |  | 16
| 1 | 4 | 62 | 45 | 16.7637 | 99.55 | < 6 | < 60 |  |  | 44.6756
| 1 | 5 | 50 | 56 | < 6 | 99.83 | 5.5898 | 110 |  |  | 9
| 1 | 6 | 39 | 50 | 11.1758 | 99.79 | 44.7054 | < 60
| Mean |  | 51.3333 | 52.3333 | 12.5728 | 99.6517 | 35.7515 | 72.5
| Median |  | 53 | 53 | 11.1758 | 99.585 | 44.665 | 60
| Std Dev. |  | 8.3825 | 6.8313 | 2.7939 | 0.124 | 17.9213 | 25
| Rel.Std.Dev. |  | 16.33% | 13.05% | 22.22% | 0.1244% | 50.13% | 34.48%
| PDM3 |  | 14.9% | 17.14% | -71.86% | 123.1% | -19.98% | 62.28%
| Z-Score (Absolute) |  | 0.02 | 0.02 | 2.23 | 2.5 | 1.13 | 0.22
| Analytical results for Zn in OREAS 76b (Indicative Value 217 ppm) | [9 empty] | Indicative
Zn | Round | Replicate | Lab | Lab | Lab | [5 empty] | 1
| No | No | 10 | 13 | 15 | [5 empty] | ppm
|  |  | BF*XRF | BF*XRF | BF*XRF | [5 empty] | 0
0
| 1 | 1 | 199.5101 | 229.034 | 299.07 | [5 empty] | 1
| 1 | 2 | 219.4611 | 209.097 | 289.043 | [5 empty] | 0
| 1 | 3 | 219.4611 | 219.098 | 249.475 | [5 empty] | 16
| 1 | 4 | 219.4611 | 219.01 | 219.538 | [5 empty] | 216.8539
| 1 | 5 | 199.5101 | 219.626 | 209.559 | [5 empty] | 7
| 1 | 6 | 219.4611 | 229.517 | 279.328
| Mean |  | 212.8107 | 220.897 | 257.6688
| Median |  | 219.4611 | 219.362 | 264.4015
| Std Dev. |  | 10.3027 | 7.5917 | 37.425
| Rel.Std.Dev. |  | 4.841% | 3.437% | 14.52%
| PDM3 |  | -1.864% | 1.864% | 18.82%
| Z-Score (Absolute) |  | 0.67 | 0 | 3.07
Note on C17: Z-Scores have been calculated inclusive of individual outliers. In general, laboratory batches are rejected if Z-Score > 2.5.
Note on C35: Z-Scores have been calculated inclusive of individual outliers. In general, laboratory batches are rejected if Z-Score > 2.5.
Note on C53: Z-Scores have been calculated inclusive of individual outliers. In general, laboratory batches are rejected if Z-Score > 2.5.
Note on C71: Z-Scores have been calculated inclusive of individual outliers. In general, laboratory batches are rejected if Z-Score > 2.5.
Note on C89: Z-Scores have been calculated inclusive of individual outliers. In general, laboratory batches are rejected if Z-Score > 2.5.
Note on C107: Z-Scores have been calculated inclusive of individual outliers. In general, laboratory batches are rejected if Z-Score > 2.5.
Note on C125: Z-Scores have been calculated inclusive of individual outliers. In general, laboratory batches are rejected if Z-Score > 2.5.
Note on C143: Z-Scores have been calculated inclusive of individual outliers. In general, laboratory batches are rejected if Z-Score > 2.5.
Note on C161: Z-Scores have been calculated inclusive of individual outliers. In general, laboratory batches are rejected if Z-Score > 2.5.
Note on C179: Z-Scores have been calculated inclusive of individual outliers. In general, laboratory batches are rejected if Z-Score > 2.5.
Note on C197: Z-Scores have been calculated inclusive of individual outliers. In general, laboratory batches are rejected if Z-Score > 2.5.
Note on C215: Z-Scores have been calculated inclusive of individual outliers. In general, laboratory batches are rejected if Z-Score > 2.5.
Note on C233: Z-Scores have been calculated inclusive of individual outliers. In general, laboratory batches are rejected if Z-Score > 2.5.
Note on C251: Z-Scores have been calculated inclusive of individual outliers. In general, laboratory batches are rejected if Z-Score > 2.5.
Note on C269: Z-Scores have been calculated inclusive of individual outliers. In general, laboratory batches are rejected if Z-Score > 2.5.
Note on C287: Z-Scores have been calculated inclusive of individual outliers. In general, laboratory batches are rejected if Z-Score > 2.5.
Note on C305: Z-Scores have been calculated inclusive of individual outliers. In general, laboratory batches are rejected if Z-Score > 2.5.
Note on C323: Z-Scores have been calculated inclusive of individual outliers. In general, laboratory batches are rejected if Z-Score > 2.5.
Note on C341: Z-Scores have been calculated inclusive of individual outliers. In general, laboratory batches are rejected if Z-Score > 2.5.
Note on C359: Z-Scores have been calculated inclusive of individual outliers. In general, laboratory batches are rejected if Z-Score > 2.5.

## Fusion ICP
| Analytical results for Ag in OREAS 76b (Indicative Value 1.13 ppm) | [15 empty] | Indicative
Ag | Round | Replicate | Lab | Lab | Lab | Lab | Lab | Lab | Lab | [7 empty] | 1
| No | No | 05 | 06 | 09 | 10 | 11 | 12 | 16 | [7 empty] | ppm
|  |  | PF*MS | PF*MS | PF*MS | PF*MS | PF*OES/MS | PF*MS | PF*OES/MS | [7 empty] | 2
2
| 1 | 1 | < 1 | < 10 | < 10 | < 1 | < 10 | X | 1.0978 | [7 empty] | 1
| 1 | 2 | < 1 | < 10 | < 10 | < 1 | < 10 | X | 1.1188 | [7 empty] | 0
| 1 | 3 | < 1 | < 10 | < 10 | < 1 | < 10 | X | 1.2878 | [7 empty] | 16
| 1 | 4 | < 1 | < 10 | < 10 | < 1 | < 10 | X | 1.0953 | [7 empty] | 1.1301
| 1 | 5 | < 1 | < 10 | < 10 | < 1 | < 10 | X | 1.1046 | [7 empty] | 11
| 1 | 6 | < 1 | < 10 | < 10 | < 1 | < 10 | X | 1.0764
| Mean | [7 empty] | 1.1301
| Median | [7 empty] | 1.1012
| Std Dev. | [7 empty] | 0.078456
| Rel.Std.Dev. | [7 empty] | 6.942%
| PDM3 | [7 empty] | -2.776e-13%
| Z-Score (Absolute) |  | 0.89 | 0.67 | 0.67 | 0.89 | 0.67 | NA | 0.67
| Analytical results for Al in OREAS 76b (Certified Value 2.54 wt.%) | [15 empty] | Certified
Al | Round | Replicate | Lab | Lab | Lab | Lab | Lab | Lab | Lab | Lab | Lab | Lab | Lab | Lab | Lab | Lab | 1
| No | No | 01 | 02 | 03 | 04 | 05 | 06 | 08 | 09 | 10 | 11 | 12 | 16 | 17 | 19 | wt.%
|  |  | PF*OES | PF*OES | PF*OES | BF*OES | PF*OES | PF*OES | PF*OES | PF*OES | PF*OES | PF*OES/MS | PF*OES | PF*OES/MS | BF*OES | PF*OES | 2
3
| 1 | 1 | 2.562 | 2.52 | 2.593 | 2.63 | 2.456 | 2.61 | 2.3 | 2.62 | 2.593 | 2.534 | 2.51 | 2.491 | 2.38 | 2.779 | 1
| 1 | 2 | 2.588 | 2.54 | 2.699 | 2.726 | 2.403 | 2.56 | 2.4 | 2.6 | 2.609 | 2.506 | 2.33 | 2.542 | 2.35 | 2.747 | 0
| 1 | 3 | 2.577 | 2.46 | 2.704 | 2.773 | 2.424 | 2.56 | 2.3 | 2.62 | 2.641 | 2.5502 | 2.42 | 2.544 | 2.34 | 2.773 | 16
| 1 | 4 | 2.678 | 2.53 | 2.667 | 2.63 | 2.413 | 2.61 | 2.4 | 2.59 | 2.599 | 2.4757 | 2.48 | 2.546 | 2.29 | 2.731 | 2.5442
| 1 | 5 | 2.63 | 2.48 | 2.694 | 2.641 | 2.435 | 2.58 | 2.3 | 2.6 | 2.567 | 2.5318 | 2.49 | 2.546 | 2.36 | 2.726 | 21
| 1 | 6 | 2.519 | 2.52 | 2.651 | 2.784 | 2.424 | 2.57 | 2.4 | 2.61 | 2.583 | 2.6836 | 2.41 | 2.525 | 2.38 | 2.736
| Mean |  | 2.5923 | 2.5083 | 2.668 | 2.6973 | 2.4258 | 2.5817 | 2.35 | 2.6067 | 2.5987 | 2.5469 | 2.44 | 2.5323 | 2.35 | 2.7487
| Median |  | 2.5825 | 2.52 | 2.6805 | 2.6835 | 2.424 | 2.575 | 2.35 | 2.605 | 2.596 | 2.5329 | 2.45 | 2.543 | 2.355 | 2.7415
| Std Dev. |  | 0.055334 | 0.031252 | 0.042067 | 0.072525 | 0.018368 | 0.023166 | 0.054772 | 0.012111 | 0.025216 | 0.071891 | 0.066933 | 0.02175 | 0.033466 | 0.022367
| Rel.Std.Dev. |  | 2.135% | 1.246% | 1.577% | 2.689% | 0.7572% | 0.8973% | 2.331% | 0.4646% | 0.9704% | 2.823% | 2.743% | 0.8589% | 1.424% | 0.8137%
| PDM3 |  | 1.89% | -1.411% | 4.864% | 6.017% | -4.654% | 1.471% | -7.634% | 2.454% | 2.139% | 0.1038% | -4.097% | -0.4679% | -7.634% | 8.035%
| Z-Score (Absolute) |  | 0.24 | 0.47 | 0.88 | 1.12 | 1.17 | 0.15 | 1.81 | 0.36 | 0.29 | 0.15 | 1.05 | 0.27 | 1.81 | 1.55
| Analytical results for As in OREAS 76b (Certified Value 1405 ppm) | [15 empty] | Certified
As | Round | Replicate | Lab | Lab | Lab | Lab | Lab | Lab | Lab | Lab | Lab | Lab | Lab | Lab |  |  | 1
| No | No | 01 | 02 | 03 | 05 | 06 | 08 | 09 | 10 | 11 | 12 | 16 | 17 |  |  | ppm
|  |  | PF*MS | PF*MS | PF*MS | PF*OES | PF*MS | PF*OES | PF*MS | PF*OES | PF*OES/MS | PF*MS | PF*OES/MS | BF*OES |  |  | 0
0
| 1 | 1 | 1440 | 1453 | 1235 | 1400 | 1380 | 1338 | 1530 | 1400 | 1361.3731 | 1375 | 1507.2561 | 1386 |  |  | 1
| 1 | 2 | 1600 | 1410 | 1288 | 1300 | 1290 | 1356 | 1570 | 1400 | 1361.6277 | 1553 | 1481.2961 | 1381 |  |  | 0
| 1 | 3 | 1550 | 1435 | 1277 | 1400 | 1290 | 1338 | 1520 | 1400 | 1393.7297 | 1540 | 1490.4516 | 1385 |  |  | 16
| 1 | 4 | 1510 | 1406 | 1296 | 1400 | 1210 | 1395 | 1550 | 1400 | 1332.7751 | 1433 | 1387.1686 | 1383 |  |  | 1405.0008
| 1 | 5 | 1470 | 1466 | 1214 | 1400 | 1360 | 1345 | 1590 | 1400 | 1331.5372 | 1413 | 1418.5456 | 1388 |  |  | 22
| 1 | 6 | 1490 | 1428 | 1227 | 1400 | 1320 | 1330 | 1550 | 1400 | 1394.1748 | 1557 | 1426.7256 | 1376
| Mean |  | 1510 | 1433 | 1256.1667 | 1383.3333 | 1308.3333 | 1350.3333 | 1551.6667 | 1400 | 1362.5362 | 1478.5 | 1451.9073 | 1383.1667
| Median |  | 1500 | 1431.5 | 1256 | 1400 | 1305 | 1341.5 | 1550 | 1400 | 1361.5004 | 1486.5 | 1454.0108 | 1384
| Std Dev. |  | 57.6194 | 23.5627 | 34.9595 | 40.8248 | 60.4704 | 23.5514 | 25.6255 | 0 | 27.6509 | 80.7063 | 47.6468 | 4.2622
| Rel.Std.Dev. |  | 3.816% | 1.644% | 2.783% | 2.951% | 4.622% | 1.744% | 1.651% | 0% | 2.029% | 5.459% | 3.282% | 0.3082%
| PDM3 |  | 7.473% | 1.993% | -10.59% | -1.542% | -6.88% | -3.891% | 10.44% | -0.3559% | -3.022% | 5.231% | 3.339% | -1.554%
| Z-Score (Absolute) |  | 1.57 | 0.55 | 1.8 | 0.11 | 1.11 | 0.55 | 2.12 | 0.11 | 0.39 | 1.15 | 0.8 | 0.11
| Analytical results for B in OREAS 76b (Indicative Value < 20 ppm) | [15 empty] | Indicative
B | Round | Replicate | 01: Lab; 02: Lab; 03: Lab; 05: Lab; 06: Lab |  |  | 1
| No | No | 01: 02; 02: 04; 03: 06; 05: 09; 06: 12 |  |  | ppm
|  |  | 01: PF*OES; 02: PF*OES; 03: PF*MS; 05: PF*MS; 06: PF*OES |  |  | 1
1
| 1 | 1 | 01: X; 02: < 100; 03: 10; 05: 10; 06: X |  |  | 1
| 1 | 2 | 01: X; 02: < 100; 03: 10; 05: < 10; 06: X |  |  | 0
| 1 | 3 | 01: X; 02: < 100; 03: 10; 05: 10; 06: X |  |  | 16
| 1 | 4 | 01: X; 02: < 100; 03: 10; 05: < 10; 06: X |  |  | < 20
| 1 | 5 | 01: X; 02: < 100; 03: 20; 05: 20; 06: X |  |  | 12
| 1 | 6 | 01: X; 02: < 100; 03: 10; 05: < 10; 06: X
| Mean |  | 03: 11.6667; 05: 13.3333
| Median |  | 03: 10; 05: 10
| Std Dev. |  | 03: 4.0825; 05: 5.7735
| Rel.Std.Dev. |  | 03: 34.99%; 05: 43.3%
PDM3
| Z-Score (Absolute) |  | 01: NA; 02: 10.34; 03: 0; 05: 0.67; 06: NA
| Analytical results for Ba in OREAS 76b (Certified Value 154 ppm) | [15 empty] | Certified
Ba | Round | Replicate | Lab | Lab | Lab | Lab | Lab | Lab | Lab | Lab | Lab | [5 empty] | 1
| No | No | 02 | 04 | 05 | 06 | 09 | 10 | 11 | 12 | 16 | [5 empty] | ppm
|  |  | PF*MS | BF*OES | PF*MS | PF*MS | PF*MS | PF*MS | PF*OES/MS | PF*MS | PF*OES/MS | [5 empty] | 0
0
| 1 | 1 | 169 | 161 | 158 | 147 | 173 | 158 | 155.5899 | 182 | 150.41 | [5 empty] | 1
| 1 | 2 | 161 | 158 | 146 | 152 | 174 | 139.5 | 152.3914 | 183 | 153.26 | [5 empty] | 0
| 1 | 3 | 160 | 160 | 150.5 | 144 | 177 | 163.5 | 151.7431 | 179 | 154.03 | [5 empty] | 16
| 1 | 4 | 161 | 160 | 151 | 146 | 182 | 140.5 | 149.4437 | 181 | 159.23 | [5 empty] | 153.9691
| 1 | 5 | 161 | 160 | 145 | 155 | 177 | 165.5 | 149.4872 | 180 | 151.78 | [5 empty] | 23
| 1 | 6 | 157 | 162 | 147 | 150 | 168 | 155 | 157.947 | 177 | 153.52
| Mean |  | 161.5 | 160.1667 | 149.5833 | 149 | 175.1667 | 153.6667 | 152.7671 | 180.3333 | 153.705
| Median |  | 161 | 160 | 148.75 | 148.5 | 175.5 | 156.5 | 152.0672 | 180.5 | 153.39
| Std Dev. |  | 3.9875 | 1.3292 | 4.7793 | 4.0988 | 4.7081 | 11.2368 | 3.3998 | 2.1602 | 3.0142
| Rel.Std.Dev. |  | 2.469% | 0.8299% | 3.195% | 2.751% | 2.688% | 7.312% | 2.225% | 1.198% | 1.961%
| PDM3 |  | 4.891% | 4.025% | -2.848% | -3.227% | 13.77% | -0.1964% | -0.7807% | 17.12% | -0.1715%
| Z-Score (Absolute) |  | 1.12 | 0.93 | 0.59 | 0.67 | 3.08 | 0.01 | 0.13 | 3.82 | 0
| Analytical results for Be in OREAS 76b (Indicative Value 1.06 ppm) | [15 empty] | Indicative
Be | Round | Replicate | 01: Lab; 02: Lab; 03: Lab; 05: Lab; 06: Lab; 08: Lab |  |  | 1
| No | No | 01: 02; 02: 06; 03: 09; 05: 11; 06: 12; 08: 16 |  |  | ppm
|  |  | 01: PF*MS; 02: PF*MS; 03: PF*MS; 05: PF*OES/MS; 06: PF*MS; 08: PF*OES/MS |  |  | 2
2
| 1 | 1 | 01: X; 02: < 3; 03: < 3; 05: < 20; 06: 0.9; 08: 0.99207 |  |  | 1
| 1 | 2 | 01: X; 02: < 3; 03: < 3; 05: < 20; 06: 0.7; 08: 0.95602 |  |  | 0
| 1 | 3 | 01: X; 02: < 3; 03: < 3; 05: < 20; 06: 1.7; 08: 1.1152 |  |  | 16
| 1 | 4 | 01: X; 02: < 3; 03: < 3; 05: < 20; 06: 1; 08: 1.0045 |  |  | 1.0598
| 1 | 5 | 01: X; 02: < 3; 03: < 3; 05: < 20; 06: 0.7; 08: 0.9543 |  |  | 13
| 1 | 6 | 01: X; 02: < 3; 03: < 3; 05: < 20; 06: 1.4; 08: 1.295
| Mean |  | 06: 1.0667; 08: 1.0528
| Median |  | 06: 0.95; 08: 0.99828
| Std Dev. |  | 06: 0.40332; 08: 0.13238
| Rel.Std.Dev. |  | 06: 37.81%; 08: 12.57%
| PDM3 |  | 06: 0.6523%; 08: -0.6523%
| Z-Score (Absolute) |  | 01: NA; 02: 0; 03: 0; 05: 13.23; 06: 0.67; 08: 0.7
| Analytical results for Bi in OREAS 76b (Indicative Value 2.54 ppm) | [15 empty] | Indicative
Bi | Round | Replicate | 01: Lab; 02: Lab; 03: Lab; 05: Lab; 06: Lab; 08: Lab |  |  | 1
| No | No | 01: 02; 02: 06; 03: 09; 05: 11; 06: 12; 08: 16 |  |  | ppm
|  |  | 01: PF*MS; 02: PF*MS; 03: PF*MS; 05: PF*OES/MS; 06: PF*MS; 08: PF*OES/MS |  |  | 2
2
| 1 | 1 | 01: 2.4; 02: 2; 03: 3; 05: < 100; 06: 3.4; 08: 2.57 |  |  | 1
| 1 | 2 | 01: 2.3; 02: 2; 03: 2; 05: < 100; 06: 3.5; 08: 2.64 |  |  | 0
| 1 | 3 | 01: 2.5; 02: 2; 03: 2; 05: < 100; 06: 3.9; 08: 2.6 |  |  | 16
| 1 | 4 | 01: 2.4; 02: 2; 03: 3; 05: < 100; 06: 3; 08: 2.37 |  |  | 2.5378
| 1 | 5 | 01: 2.5; 02: < 2; 03: 3; 05: < 100; 06: 3.1; 08: 2.48 |  |  | 14
| 1 | 6 | 01: 2.5; 02: < 2; 03: 3; 05: < 100; 06: 2.7; 08: 2.42
| Mean |  | 01: 2.4333; 02: 2; 03: 2.6667; 06: 3.2667; 08: 2.5133
| Median |  | 01: 2.45; 02: 2; 03: 3; 06: 3.25; 08: 2.525
| Std Dev. |  | 01: 0.08165; 02: 0; 03: 0.5164; 06: 0.42269; 08: 0.1069
| Rel.Std.Dev. |  | 01: 3.355%; 02: 0%; 03: 19.36%; 06: 12.94%; 08: 4.253%
| PDM3 |  | 01: -4.116%; 02: -21.19%; 03: 5.079%; 06: 28.72%; 08: -0.9632%
| Z-Score (Absolute) |  | 01: 0.25; 02: 1.49; 03: 0.12; 05: 76.73; 06: 1.1; 08: 0.12
| Analytical results for Ca in OREAS 76b (Certified Value 3.1 wt.%) | [15 empty] | Certified
Ca | Round | Replicate | Lab | Lab | Lab | Lab | Lab | Lab | Lab | Lab | Lab | Lab | Lab | Lab |  |  | 1
| No | No | 02 | 03 | 04 | 05 | 06 | 08 | 09 | 10 | 11 | 12 | 16 | 19 |  |  | wt.%
|  |  | PF*OES | PF*OES | BF*OES | PF*OES | PF*OES | PF*OES | PF*OES | PF*OES | PF*OES/MS | PF*OES | PF*OES/MS | PF*OES |  |  | 2
3
| 1 | 1 | 3.26 | 3.2831 | 3.159 | 3.166 | 3.18 | 3 | 3.18 | 3.109 | 3.0607 | 3 | 3.084 | 3.245 |  |  | 1
| 1 | 2 | 3.23 | 2.8959 | 3.216 | 3.016 | 3.16 | 3 | 3.16 | 3.08 | 3.0421 | 2.8 | 3.132 | 3.216 |  |  | 0
| 1 | 3 | 3.14 | 2.6328 | 3.238 | 2.959 | 3.17 | 3 | 3.16 | 3.002 | 3.0565 | 2.9 | 3.139 | 3.145 |  |  | 16
| 1 | 4 | 3.15 | 3.4715 | 3.166 | 2.973 | 3.16 | 3 | 3.16 | 3.052 | 2.9967 | 3 | 3.134 | 3.209 |  |  | 3.1024
| 1 | 5 | 3.14 | 3.3157 | 3.202 | 3.145 | 3.13 | 3 | 3.11 | 2.945 | 3.0499 | 2.9 | 3.158 | 3.166 |  |  | 24
| 1 | 6 | 3.11 | 2.8396 | 3.223 | 3.116 | 3.11 | 3 | 3.18 | 2.966 | 3.089 | 2.9 | 3.186 | 3.173
| Mean |  | 3.1717 | 3.0731 | 3.2007 | 3.0625 | 3.1517 | 3 | 3.1583 | 3.0257 | 3.0491 | 2.9167 | 3.1388 | 3.1923
| Median |  | 3.145 | 3.0895 | 3.209 | 3.066 | 3.16 | 3 | 3.16 | 3.027 | 3.0532 | 2.9 | 3.1365 | 3.191
| Std Dev. |  | 0.059133 | 0.32908 | 0.031835 | 0.090847 | 0.026394 | 0 | 0.025626 | 0.065142 | 0.030261 | 0.075277 | 0.033671 | 0.0372
| Rel.Std.Dev. |  | 1.864% | 10.71% | 0.9946% | 2.966% | 0.8375% | 0% | 0.8114% | 2.153% | 0.9924% | 2.581% | 1.073% | 1.165%
| PDM3 |  | 2.234% | -0.9434% | 3.169% | -1.285% | 1.589% | -3.3% | 1.804% | -2.472% | -1.716% | -5.986% | 1.175% | 2.9%
| Z-Score (Absolute) |  | 0.72 | 0.36 | 1.04 | 0.48 | 0.5 | 1.17 | 0.58 | 0.89 | 0.63 | 2.08 | 0.36 | 0.95
| Analytical results for Cd in OREAS 76b (Indicative Value 1.17 ppm) | [15 empty] | Indicative
Cd | Round | Replicate | 02: Lab; 03: Lab; 04: Lab; 05: Lab; 06: Lab |  |  | 1
| No | No | 02: 06; 03: 09; 04: 11; 05: 12; 06: 16 |  |  | ppm
|  |  | 02: PF*MS; 03: PF*MS; 04: PF*OES/MS; 05: PF*MS; 06: PF*OES/MS |  |  | 2
2
| 1 | 1 | 02: < 2; 03: < 2; 04: < 20; 05: 1.3; 06: 0.89269 |  |  | 1
| 1 | 2 | 02: < 2; 03: < 2; 04: < 20; 05: 1.2; 06: 0.89879 |  |  | 0
| 1 | 3 | 02: < 2; 03: < 2; 04: < 20; 05: 1.5; 06: 1.0229 |  |  | 16
| 1 | 4 | 02: < 2; 03: < 2; 04: < 20; 05: 3; 06: 1.0477 |  |  | 1.1703
| 1 | 5 | 02: < 2; 03: < 2; 04: < 20; 05: 1.3; 06: 1.0407 |  |  | 15
| 1 | 6 | 02: < 2; 03: < 2; 04: < 20; 05: 1.5; 06: 0.98136
| Mean |  | 05: 1.6333; 06: 0.9807
| Median |  | 05: 1.4; 06: 1.0022
| Std Dev. |  | 05: 0.6802; 06: 0.069756
| Rel.Std.Dev. |  | 05: 41.64%; 06: 7.113%
| PDM3 |  | 05: 39.56%; 06: -16.2%
| Z-Score (Absolute) |  | 02: 0; 03: 0; 04: 314.43; 05: 22.13; 06: 0.67
| Analytical results for Ce in OREAS 76b (Certified Value 27.9 ppm) | [15 empty] | Certified
Ce | Round | Replicate | 02: Lab; 03: Lab; 04: Lab; 05: Lab; 06: Lab; 08: Lab; 09: Lab |  |  | 1
| No | No | 02: 05; 03: 06; 04: 09; 05: 10; 06: 11; 08: 12; 09: 16 |  |  | ppm
|  |  | 02: PF*MS; 03: PF*MS; 04: PF*MS; 05: PF*MS; 06: PF*OES/MS; 08: PF*OES; 09: PF*OES/MS |  |  | 1
2
| 1 | 1 | 02: 28.2; 03: 27; 04: 28.7; 05: 27.4; 06: < 40; 08: 27; 09: 29.09 |  |  | 1
| 1 | 2 | 02: 28.7; 03: 27.7; 04: 27.4; 05: 28.5; 06: < 40; 08: 27; 09: 30.71 |  |  | 0
| 1 | 3 | 02: 26.8; 03: 26.9; 04: 28.8; 05: 28.6; 06: < 40; 08: 24; 09: 28.34 |  |  | 16
| 1 | 4 | 02: 26.8; 03: 27.8; 04: 26.3; 05: 26.6; 06: < 40; 08: 20; 09: 28.31 |  |  | 27.9228
| 1 | 5 | 02: 26.3; 03: 27.9; 04: 28.3; 05: 30; 06: < 40; 08: 28; 09: 28.67 |  |  | 25
| 1 | 6 | 02: 32.1; 03: 27.7; 04: 28.8; 05: 27.1; 06: < 40; 08: 29; 09: 27.94
| Mean |  | 02: 28.15; 03: 27.5; 04: 28.05; 05: 28.0333; 08: 25.8333; 09: 28.8433
| Median |  | 02: 27.5; 03: 27.7; 04: 28.5; 05: 27.95; 08: 27; 09: 28.505
| Std Dev. |  | 02: 2.1436; 03: 0.43359; 04: 1.0095; 05: 1.2437; 08: 3.3116; 09: 0.99289
| Rel.Std.Dev. |  | 02: 7.615%; 03: 1.577%; 04: 3.599%; 05: 4.436%; 08: 12.82%; 09: 3.442%
| PDM3 |  | 02: 0.8138%; 03: -1.514%; 04: 0.4556%; 05: 0.3959%; 08: -7.483%; 09: 3.297%
| Z-Score (Absolute) |  | 02: 0.15; 03: 0.67; 04: 0.02; 05: 0; 06: 10.16; 08: 2.78; 09: 1.02
| Analytical results for Co in OREAS 76b (Certified Value 1112 ppm) | [15 empty] | Certified
Co | Round | Replicate | Lab | Lab | Lab | Lab | Lab | Lab | Lab | Lab | Lab | Lab | Lab | Lab |  |  | 1
| No | No | 01 | 02 | 03 | 05 | 06 | 08 | 09 | 10 | 11 | 12 | 16 | 17 |  |  | ppm
|  |  | PF*OES | PF*MS | PF*MS | PF*OES | PF*MS | PF*OES | PF*MS | PF*OES | PF*OES/MS | PF*MS | PF*OES/MS | BF*OES |  |  | 0
0
| 1 | 1 | 1100 | 1119 | 1049 | 1110 | 1220 | 1014 | 1110 | 1120 | 1087.2929 | 1181 | 1141.5366 | 887 |  |  | 1
| 1 | 2 | 1140 | 1071 | 1075 | 1140 | 1160 | 999 | 1180 | 1130 | 1043.4185 | 1224 | 1109.2173 | 873 |  |  | 0
| 1 | 3 | 1140 | 1073 | 1055 | 1130 | 1170 | 1041 | 1100 | 1090 | 1047.1836 | 1165 | 1185.5412 | 891 |  |  | 16
| 1 | 4 | 1140 | 1076 | 1073 | 1120 | 1150 | 1024 | 1190 | 1110 | 1058.7955 | 1173 | 1112.6598 | 883 |  |  | 1111.6636
| 1 | 5 | 1120 | 1115 | 1027 | 1150 | 1230 | 1012 | 1120 | 1130 | 1009.218 | 1223 | 1148.4194 | 880 |  |  | 26
| 1 | 6 | 1120 | 1074 | 1051 | 1130 | 1200 | 1015 | 1080 | 1120 | 1061.4899 | 1171 | 1115.0261 | 874
| Mean |  | 1126.6667 | 1088 | 1055 | 1130 | 1188.3333 | 1017.5 | 1130 | 1116.6667 | 1051.2331 | 1189.5 | 1135.4001 | 881.3333
| Median |  | 1130 | 1075 | 1053 | 1130 | 1185 | 1014.5 | 1115 | 1120 | 1052.9896 | 1177 | 1128.2813 | 881.5
| Std Dev. |  | 16.3299 | 22.5566 | 17.6635 | 14.1421 | 33.116 | 14.0392 | 44.7214 | 15.0555 | 25.7116 | 26.831 | 29.4586 | 7.1181
| Rel.Std.Dev. |  | 1.449% | 2.073% | 1.674% | 1.252% | 2.787% | 1.38% | 3.958% | 1.348% | 2.446% | 2.256% | 2.595% | 0.8076%
| PDM3 |  | 1.35% | -2.129% | -5.097% | 1.649% | 6.897% | -8.471% | 1.649% | 0.4501% | -5.436% | 7.002% | 2.135% | -20.72%
| Z-Score (Absolute) |  | 0.07 | 0.45 | 0.9 | 0.11 | 0.9 | 1.4 | 0.11 | 0.07 | 0.95 | 0.91 | 0.18 | 3.23
| Analytical results for Cr in OREAS 76b (Certified Value 621 ppm) | [15 empty] | Certified
Cr | Round | Replicate | Lab | Lab | Lab | Lab | Lab | Lab | Lab | Lab | Lab | Lab | Lab | Lab | Lab | Lab | 1
| No | No | 01 | 02 | 03 | 04 | 05 | 06 | 08 | 09 | 10 | 11 | 12 | 16 | 17 | 19 | ppm
|  |  | PF*OES | PF*OES | PF*OES | PF*OES | PF*MS | PF*MS | PF*OES | PF*MS | PF*MS | PF*OES/MS | PF*OES | PF*OES/MS | BF*OES | PF*OES | 0
0
| 1 | 1 | 700 | 624 | 577 | 600 | 480 | 710 | 606 | 710 | 570 | 586.0008 | 1285 | 650.4349 | 389 | 694 | 1
| 1 | 2 | 700 | 629 | 578 | 600 | 460 | 670 | 610 | 720 | 580 | 572.0422 | 1197 | 658.1148 | 392 | 663 | 0
| 1 | 3 | 650 | 613 | 588 | 600 | 500 | 680 | 596 | 750 | 550 | 542.0041 | 1238 | 667.4025 | 390 | 628 | 16
| 1 | 4 | 700 | 711 | 602 | 600 | 520 | 620 | 605 | 680 | 540 | 575.1386 | 1242 | 672.9231 | 387 | 642 | 620.746
| 1 | 5 | 700 | 620 | 587 | 600 | 530 | 730 | 591 | 720 | 570 | 569.8138 | 1253 | 672.0549 | 389 | 654 | 27
| 1 | 6 | 650 | 622 | 592 | 600 | 480 | 710 | 593 | 730 | 560 | 586.9641 | 1215 | 663.216 | 382 | 672
| Mean |  | 683.3333 | 636.5 | 587.3333 | 600 | 495 | 686.6667 | 600.1667 | 718.3333 | 561.6667 | 571.9939 | 1238.3333 | 664.0244 | 388.1667 | 658.8333
| Median |  | 700 | 623 | 587.5 | 600 | 490 | 695 | 600.5 | 720 | 565 | 573.5904 | 1240 | 665.3093 | 389 | 658.5
| Std Dev. |  | 25.8199 | 36.8714 | 9.288 | 0 | 26.6458 | 39.3277 | 7.8337 | 23.1661 | 14.7196 | 16.3361 | 30.5265 | 8.6642 | 3.4303 | 23.1725
| Rel.Std.Dev. |  | 3.779% | 5.793% | 1.581% | 0% | 5.383% | 5.727% | 1.305% | 3.225% | 2.621% | 2.856% | 2.465% | 1.305% | 0.8837% | 3.517%
| PDM3 |  | 10.08% | 2.538% | -5.383% | -3.342% | -20.26% | 10.62% | -3.315% | 15.72% | -9.517% | -7.854% | 99.49% | 6.972% | -37.47% | 6.136%
| Z-Score (Absolute) |  | 0.85 | 0.24 | 0.41 | 0.24 | 1.61 | 0.89 | 0.24 | 1.31 | 0.74 | 0.61 | 8.12 | 0.6 | 3.01 | 0.53
| Analytical results for Cs in OREAS 76b (Certified Value 2.38 ppm) | [15 empty] | Certified
Cs | Round | Replicate | 01: Lab; 02: Lab; 03: Lab; 04: Lab; 05: Lab; 06: Lab; 08: Lab | 1
| No | No | 01: 02; 02: 05; 03: 06; 04: 09; 05: 10; 06: 12; 08: 16 | ppm
|  |  | 01: PF*MS; 02: PF*MS; 03: PF*MS; 04: PF*MS; 05: PF*MS; 06: PF*MS; 08: PF*OES/MS | 2
3
| 1 | 1 | 01: 2.43; 02: 2.22; 03: 2.4; 04: 2.6; 05: 2.18; 06: 2.1; 08: 2.4767 | 1
| 1 | 2 | 01: 2.49; 02: 2.27; 03: 2.4; 04: 2.6; 05: 2.12; 06: 2; 08: 2.4893 | 0
| 1 | 3 | 01: 2.5; 02: 2.37; 03: 2.4; 04: 2.7; 05: 2.27; 06: 2; 08: 2.5235 | 16
| 1 | 4 | 01: 2.36; 02: 2.23; 03: 2.3; 04: 2.6; 05: 2.33; 06: 2.3; 08: 2.4886 | 2.3837
| 1 | 5 | 01: 2.56; 02: 2.19; 03: 2.6; 04: 2.7; 05: 2.44; 06: 2.5; 08: 2.5676 | 28
| 1 | 6 | 01: 2.28; 02: 2.13; 03: 2.4; 04: 2.7; 05: 2.29; 06: 2.2; 08: 2.4856
| Mean |  | 01: 2.4367; 02: 2.235; 03: 2.4167; 04: 2.65; 05: 2.2717; 06: 2.1833; 08: 2.5052
| Median |  | 01: 2.46; 02: 2.225; 03: 2.4; 04: 2.65; 05: 2.28; 06: 2.15; 08: 2.489
| Std Dev. |  | 01: 0.1025; 02: 0.080932; 03: 0.098319; 04: 0.054772; 05: 0.11268; 06: 0.19408; 08: 0.034495
| Rel.Std.Dev. |  | 01: 4.207%; 02: 3.621%; 03: 4.068%; 04: 2.067%; 05: 4.96%; 06: 8.889%; 08: 1.377%
| PDM3 |  | 01: 2.221%; 02: -6.239%; 03: 1.382%; 04: 11.17%; 05: -4.701%; 06: -8.407%; 08: 5.097%
| Z-Score (Absolute) |  | 01: 0.09; 02: 0.84; 03: 0; 04: 1.09; 05: 0.67; 06: 1.09; 08: 0.41
| Analytical results for Cu in OREAS 76b (Certified Value 2262 ppm) | [15 empty] | Certified
Cu | Round | Replicate | Lab | Lab | Lab | Lab | Lab | Lab | Lab | Lab | Lab | Lab | Lab | Lab | Lab |  | 1
| No | No | 01 | 02 | 03 | 04 | 05 | 06 | 08 | 09 | 10 | 11 | 12 | 16 | 17 |  | ppm
|  |  | PF*OES | PF*OES | PF*MS | PF*OES | PF*OES | PF*MS | PF*OES | PF*MS | PF*OES | PF*OES/MS | PF*OES | PF*OES/MS | BF*OES |  | 0
0
| 1 | 1 | 2300 | 2257 | 1980 | 2600 | 2270 | 2380 | 2225 | 2650 | 2310 | 2278.2727 | 2261 | 2392.8891 | 2202 |  | 1
| 1 | 2 | 2350 | 2276 | 2089 | 2600 | 2260 | 2230 | 2214 | 2590 | 2280 | 2236.5427 | 2261 | 2439.6842 | 2195 |  | 0
| 1 | 3 | 2350 | 2239 | 1997 | 2600 | 2270 | 2260 | 2236 | 2520 | 2270 | 2292.3049 | 2256 | 2491.8598 | 2205 |  | 16
| 1 | 4 | 2300 | 2291 | 2099 | 2600 | 2280 | 2080 | 2217 | 2480 | 2300 | 2224.9112 | 2219 | 2501.7598 | 2198 |  | 2262.2867
| 1 | 5 | 2300 | 2253 | 1943 | 2600 | 2240 | 2330 | 2186 | 2570 | 2300 | 2248.8164 | 2375 | 2469.6329 | 2198 |  | 29
| 1 | 6 | 2300 | 2275 | 1929 | 2600 | 2240 | 2300 | 2190 | 2590 | 2270 | 2295.6354 | 2186 | 2485.162 | 2182
| Mean |  | 2316.6667 | 2265.1667 | 2006.1667 | 2600 | 2260 | 2263.3333 | 2211.3333 | 2566.6667 | 2288.3333 | 2262.7472 | 2259.6667 | 2463.498 | 2196.6667
| Median |  | 2300 | 2266 | 1988.5 | 2600 | 2265 | 2280 | 2215.5 | 2580 | 2290 | 2263.5446 | 2258.5 | 2477.3975 | 2198
| Std Dev. |  | 25.8199 | 18.8724 | 72.3779 | 0 | 16.7332 | 104.0513 | 19.6537 | 59.5539 | 17.224 | 30.0288 | 63.8738 | 40.8118 | 7.9917
| Rel.Std.Dev. |  | 1.115% | 0.8332% | 3.608% | 0% | 0.7404% | 4.597% | 0.8888% | 2.32% | 0.7527% | 1.327% | 2.827% | 1.657% | 0.3638%
| PDM3 |  | 2.404% | 0.1273% | -11.32% | 14.93% | -0.1011% | 0.04626% | -2.252% | 13.45% | 1.151% | 0.02036% | -0.1158% | 8.894% | -2.901%
| Z-Score (Absolute) |  | 0.69 | 0.02 | 3.33 | 4.37 | 0.04 | 0 | 0.67 | 3.93 | 0.32 | 0.01 | 0.05 | 2.6 | 0.86
| Analytical results for Dy in OREAS 76b (Certified Value 1.59 ppm) | [15 empty] | Certified
Dy | Round | Replicate | 01: Lab; 02: Lab; 03: Lab; 04: Lab; 05: Lab; 06: Lab |  | 1
| No | No | 01: 05; 02: 06; 03: 09; 04: 10; 05: 12; 06: 16 |  | ppm
|  |  | 01: PF*MS; 02: PF*MS; 03: PF*MS; 04: PF*MS; 05: PF*MS; 06: PF*OES/MS |  | 2
3
| 1 | 1 | 01: 1.59; 02: 1.5; 03: 1.8; 04: 1.5; 05: 1.8; 06: 1.6648 |  | 1
| 1 | 2 | 01: 1.39; 02: 1.4; 03: 1.7; 04: 1.66; 05: 2.1; 06: 1.5924 |  | 0
| 1 | 3 | 01: 1.51; 02: 1.4; 03: 1.8; 04: 1.57; 05: 1.7; 06: 1.5495 |  | 16
| 1 | 4 | 01: 1.59; 02: 1.4; 03: 1.6; 04: 1.49; 05: 1.7; 06: 1.597 |  | 1.5944
| 1 | 5 | 01: 1.51; 02: 1.5; 03: 1.8; 04: 1.49; 05: 1.8; 06: 1.5981 |  | 30
| 1 | 6 | 01: 1.54; 02: 1.4; 03: 1.8; 04: 1.54; 05: 1.7; 06: 1.4781
| Mean |  | 01: 1.5217; 02: 1.4333; 03: 1.75; 04: 1.5417; 05: 1.8; 06: 1.58
| Median |  | 01: 1.525; 02: 1.4; 03: 1.8; 04: 1.52; 05: 1.75; 06: 1.5947
| Std Dev. |  | 01: 0.073869; 02: 0.05164; 03: 0.083666; 04: 0.066156; 05: 0.15492; 06: 0.062078
| Rel.Std.Dev. |  | 01: 4.854%; 02: 3.603%; 03: 4.781%; 04: 4.291%; 05: 8.607%; 06: 3.929%
| PDM3 |  | 01: -4.564%; 02: -10.1%; 03: 9.756%; 04: -3.31%; 05: 12.89%; 06: -0.9068%
| Z-Score (Absolute) |  | 01: 0.32; 02: 1.03; 03: 1.53; 04: 0.16; 05: 1.94; 06: 0.16
| Analytical results for Er in OREAS 76b (Certified Value 0.95 ppm) | [15 empty] | Certified
Er | Round | Replicate | 01: Lab; 02: Lab; 03: Lab; 04: Lab; 05: Lab; 06: Lab |  | 1
| No | No | 01: 05; 02: 06; 03: 09; 04: 10; 05: 12; 06: 16 |  | ppm
|  |  | 01: PF*MS; 02: PF*MS; 03: PF*MS; 04: PF*MS; 05: PF*MS; 06: PF*OES/MS |  | 2
3
| 1 | 1 | 01: 0.8; 02: 1; 03: 1.1; 04: 0.89; 05: 1.1; 06: 1.0313 |  | 1
| 1 | 2 | 01: 0.92; 02: 0.9; 03: 0.9; 04: 0.99; 05: 1.2; 06: 0.94336 |  | 0
| 1 | 3 | 01: 0.97; 02: 0.9; 03: 1; 04: 1; 05: 1; 06: 0.96559 |  | 16
| 1 | 4 | 01: 0.94; 02: 0.9; 03: 0.9; 04: 0.91; 05: 1.1; 06: 1.0184 |  | 0.95154
| 1 | 5 | 01: 0.85; 02: 1; 03: 1; 04: 0.88; 05: 1.2; 06: 0.96944 |  | 31
| 1 | 6 | 01: 0.9; 02: 1; 03: 1.1; 04: 0.91; 05: 1.2; 06: 0.95806
| Mean |  | 01: 0.89667; 02: 0.95; 03: 1; 04: 0.93; 05: 1.1333; 06: 0.98104
| Median |  | 01: 0.91; 02: 0.95; 03: 1; 04: 0.91; 05: 1.15; 06: 0.96752
| Std Dev. |  | 01: 0.062183; 02: 0.054772; 03: 0.089443; 04: 0.051769; 05: 0.08165; 06: 0.03535
| Rel.Std.Dev. |  | 01: 6.935%; 02: 5.766%; 03: 8.944%; 04: 5.567%; 05: 7.204%; 06: 3.603%
| PDM3 |  | 01: -5.767%; 02: -0.1619%; 03: 5.093%; 04: -2.264%; 05: 19.11%; 06: 3.1%
| Z-Score (Absolute) |  | 01: 1.33; 02: 0.3; 03: 0.66; 04: 0.68; 05: 3.23; 06: 0.3
| Analytical results for Eu in OREAS 76b (Certified Value 0.44 ppm) | [15 empty] | Certified
Eu | Round | Replicate | 01: Lab; 02: Lab; 03: Lab; 04: Lab; 05: Lab; 06: Lab |  | 1
| No | No | 01: 05; 02: 06; 03: 09; 04: 10; 05: 12; 06: 16 |  | ppm
|  |  | 01: PF*MS; 02: PF*MS; 03: PF*MS; 04: PF*MS; 05: PF*MS; 06: PF*OES/MS |  | 2
2
| 1 | 1 | 01: 0.4; 02: 0.4; 03: 0.5; 04: 0.47; 05: 0.5; 06: 0.43115 |  | 1
| 1 | 2 | 01: 0.4; 02: 0.4; 03: 0.4; 04: 0.51; 05: 0.6; 06: 0.45125 |  | 0
| 1 | 3 | 01: 0.37; 02: 0.4; 03: 0.4; 04: 0.54; 05: 0.6; 06: 0.4098 |  | 16
| 1 | 4 | 01: 0.4; 02: 0.4; 03: 0.4; 04: 0.45; 05: 0.5; 06: 0.44529 |  | 0.43906
| 1 | 5 | 01: 0.4; 02: 0.5; 03: 0.4; 04: 0.47; 05: 0.5; 06: 0.43241 |  | 32
| 1 | 6 | 01: 0.52; 02: 0.4; 03: 0.5; 04: 0.56; 05: 0.5; 06: 0.41193
| Mean |  | 01: 0.415; 02: 0.41667; 03: 0.43333; 04: 0.5; 05: 0.53333; 06: 0.4303
| Median |  | 01: 0.4; 02: 0.4; 03: 0.4; 04: 0.49; 05: 0.5; 06: 0.43178
| Std Dev. |  | 01: 0.05282; 02: 0.040825; 03: 0.05164; 04: 0.043818; 05: 0.05164; 06: 0.016891
| Rel.Std.Dev. |  | 01: 12.73%; 02: 9.798%; 03: 11.92%; 04: 8.764%; 05: 9.682%; 06: 3.925%
| PDM3 |  | 01: -5.48%; 02: -5.1%; 03: -1.305%; 04: 13.88%; 05: 21.47%; 06: -1.994%
| Z-Score (Absolute) |  | 01: 0.71; 02: 0.64; 03: 0.06; 04: 2.88; 05: 4.28; 06: 0.06
| Analytical results for Fe in OREAS 76b (Certified Value 22.12 wt.%) | [15 empty] | Certified
Fe | Round | Replicate | Lab | Lab | Lab | Lab | Lab | Lab | Lab | Lab | Lab | Lab | Lab | Lab | Lab | Lab | 1
| No | No | 01 | 02 | 03 | 04 | 05 | 06 | 08 | 09 | 10 | 11 | 12 | 16 | 17 | 19 | wt.%
|  |  | PF*OES | PF*OES | PF*OES | PF*OES | PF*OES | PF*OES | PF*OES | PF*OES | PF*OES | PF*OES/MS | PF*OES | PF*OES/MS | BF*OES | PF*OES | 2
3
| 1 | 1 | 22.3 | 22.99 | 24.29 | 21.42 | 21.6 | 22.3 | 21.6 | 21.9 | 21.6 | 22.1299 | 24.8 | 21.061 | 22.012 | 23.725 | 1
| 1 | 2 | 22.7 | 22.85 | 23.35 | 21.26 | 21.7 | 22.3 | 22 | 21.8 | 21.7 | 21.7129 | 25 | 21.328 | 22.012 | 23.355 | 0
| 1 | 3 | 22.9 | 22.1 | 21.68 | 21.13 | 21.8 | 22.3 | 22.1 | 21.6 | 21.4 | 21.9684 | 24.5 | 21.124 | 22.026 | 22.844 | 16
| 1 | 4 | 22.7 | 23.5 | 23.87 | 21.29 | 21.7 | 22.2 | 22 | 22 | 21.7 | 21.4666 | 24 | 21.011 | 22.026 | 23.355 | 22.1246
| 1 | 5 | 22.7 | 22.56 | 24.26 | 21.6 | 21.8 | 22.1 | 22.1 | 22 | 22 | 21.2821 | 24.8 | 21.254 | 21.935 | 23.383 | 33
| 1 | 6 | 22.5 | 22.14 | 22.77 | 21.42 | 21.4 | 22 | 22.3 | 21.6 | 21.8 | 21.9497 | 24.6 | 21.229 | 22.012 | 22.837
| Mean |  | 22.6333 | 22.69 | 23.37 | 21.3533 | 21.6667 | 22.2 | 22.0167 | 21.8167 | 21.7 | 21.7516 | 24.6167 | 21.1678 | 22.0038 | 23.2498
| Median |  | 22.7 | 22.705 | 23.61 | 21.355 | 21.7 | 22.25 | 22.05 | 21.85 | 21.7 | 21.8313 | 24.7 | 21.1765 | 22.012 | 23.355
| Std Dev. |  | 0.20656 | 0.53651 | 1.0104 | 0.16269 | 0.15055 | 0.12649 | 0.23166 | 0.18348 | 0.2 | 0.32634 | 0.34881 | 0.12227 | 0.034412 | 0.34663
| Rel.Std.Dev. |  | 0.9126% | 2.365% | 4.324% | 0.7619% | 0.6949% | 0.5698% | 1.052% | 0.841% | 0.9217% | 1.5% | 1.417% | 0.5776% | 0.1564% | 1.491%
| PDM3 |  | 2.3% | 2.556% | 5.629% | -3.486% | -2.07% | 0.341% | -0.4876% | -1.392% | -1.919% | -1.686% | 11.26% | -4.324% | -0.5456% | 5.086%
| Z-Score (Absolute) |  | 0.87 | 0.95 | 1.9 | 0.92 | 0.48 | 0.26 | 0.01 | 0.27 | 0.43 | 0.36 | 3.64 | 1.18 | 0.01 | 1.73
| Analytical results for Ga in OREAS 76b (Certified Value 5.94 ppm) | [15 empty] | Certified
Ga | Round | Replicate | 01: Lab; 02: Lab; 03: Lab; 04: Lab; 05: Lab; 06: Lab; 08: Lab; 09: Lab | 1
| No | No | 01: 02; 02: 05; 03: 06; 04: 09; 05: 10; 06: 11; 08: 12; 09: 16 | ppm
|  |  | 01: PF*MS; 02: PF*MS; 03: PF*MS; 04: PF*MS; 05: PF*MS; 06: PF*OES/MS; 08: PF*MS; 09: PF*OES/MS | 2
3
| 1 | 1 | 01: 7; 02: 5.5; 03: 6.1; 04: 5.6; 05: 5.6; 06: < 100; 08: 8; 09: 6.2697 | 1
| 1 | 2 | 01: 6.4; 02: 5.5; 03: 5.8; 04: 5.8; 05: 6.1; 06: < 100; 08: 8; 09: 5.9851 | 0
| 1 | 3 | 01: 7.4; 02: 5.8; 03: 5.8; 04: 5.1; 05: 5.6; 06: < 100; 08: 8; 09: 6.4797 | 16
| 1 | 4 | 01: 6.5; 02: 5.5; 03: 5.7; 04: 5.5; 05: 5.9; 06: < 100; 08: 8; 09: 6.1181 | 5.9445
| 1 | 5 | 01: 6.6; 02: 5.5; 03: 6.5; 04: 5.3; 05: 5.9; 06: < 100; 08: 8; 09: 6.0806 | 34
| 1 | 6 | 01: 6.9; 02: 5.5; 03: 6.2; 04: 5.4; 05: 5.4; 06: < 100; 08: 8; 09: 6.0494
| Mean |  | 01: 6.8; 02: 5.55; 03: 6.0167; 04: 5.45; 05: 5.75; 08: 8; 09: 6.1638
| Median |  | 01: 6.75; 02: 5.5; 03: 5.95; 04: 5.45; 05: 5.75; 08: 8; 09: 6.0993
| Std Dev. |  | 01: 0.37417; 02: 0.12247; 03: 0.30605; 04: 0.2429; 05: 0.25884; 08: 0; 09: 0.18167
| Rel.Std.Dev. |  | 01: 5.502%; 02: 2.207%; 03: 5.087%; 04: 4.457%; 05: 4.502%; 08: 0%; 09: 2.947%
| PDM3 |  | 01: 14.39%; 02: -6.637%; 03: 1.213%; 04: -8.319%; 05: -3.273%; 08: 34.58%; 09: 3.688%
| Z-Score (Absolute) |  | 01: 0.81; 02: 0.62; 03: 0.08; 04: 0.73; 05: 0.39; 06: 50.17; 08: 2.18; 09: 0.08
| Analytical results for Gd in OREAS 76b (Certified Value 1.75 ppm) | [15 empty] | Certified
Gd | Round | Replicate | 01: Lab; 02: Lab; 03: Lab; 04: Lab; 05: Lab; 06: Lab | 1
| No | No | 01: 05; 02: 06; 03: 09; 04: 10; 05: 12; 06: 16 | ppm
|  |  | 01: PF*MS; 02: PF*MS; 03: PF*MS; 04: PF*MS; 05: PF*MS; 06: PF*OES/MS | 2
2
| 1 | 1 | 01: 1.65; 02: 1.4; 03: 1.6; 04: 1.92; 05: 2.3; 06: 1.5831 | 1
| 1 | 2 | 01: 1.87; 02: 1.5; 03: 1.6; 04: 1.87; 05: 2.2; 06: 1.5571 | 0
| 1 | 3 | 01: 2.04; 02: 1.5; 03: 1.4; 04: 1.9; 05: 2.1; 06: 1.708 | 16
| 1 | 4 | 01: 1.79; 02: 1.4; 03: 1.5; 04: 1.66; 05: 2.2; 06: 1.6403 | 1.7518
| 1 | 5 | 01: 1.79; 02: 1.5; 03: 1.4; 04: 1.85; 05: 2.1; 06: 1.7769 | 35
| 1 | 6 | 01: 2.2; 02: 1.4; 03: 1.5; 04: 1.79; 05: 2; 06: 1.6617
| Mean |  | 01: 1.89; 02: 1.45; 03: 1.5; 04: 1.8317; 05: 2.15; 06: 1.6545
| Median |  | 01: 1.83; 02: 1.45; 03: 1.5; 04: 1.86; 05: 2.15; 06: 1.651
| Std Dev. |  | 01: 0.19829; 02: 0.054772; 03: 0.089443; 04: 0.095376; 05: 0.10488; 06: 0.080837
| Rel.Std.Dev. |  | 01: 10.49%; 02: 3.777%; 03: 5.963%; 04: 5.207%; 05: 4.878%; 06: 4.886%
| PDM3 |  | 01: 7.892%; 02: -17.23%; 03: -14.37%; 04: 4.562%; 05: 22.73%; 06: -5.551%
| Z-Score (Absolute) |  | 01: 0.51; 02: 1.01; 03: 0.84; 04: 0.31; 05: 1.41; 06: 0.31
| Analytical results for Ge in OREAS 76b (Indicative Value 3.63 ppm) | [15 empty] | Indicative
Ge | Round | Replicate | 01: Lab; 02: Lab; 03: Lab; 04: Lab; 05: Lab | 1
| No | No | 01: 02; 02: 06; 03: 09; 04: 11; 05: 16 | ppm
|  |  | 01: PF*MS; 02: PF*MS; 03: PF*MS; 04: PF*OES/MS; 05: PF*OES/MS | 2
2
| 1 | 1 | 01: 1; 02: 7.7; 03: 4.1; 04: 40.0991; 05: 2.2735 | 1
| 1 | 2 | 01: X; 02: 6.9; 03: 4.5; 04: < 40; 05: 1.987 | 0
| 1 | 3 | 01: 1; 02: 7.3; 03: 3.4; 04: < 40; 05: 2.6653 | 16
| 1 | 4 | 01: X; 02: 6.6; 03: 3.9; 04: < 40; 05: 2.3814 | 3.6334
| 1 | 5 | 01: X; 02: 6.8; 03: 4.6; 04: < 40; 05: 2.4861 | 16
| 1 | 6 | 01: X; 02: 6.5; 03: 4.5; 04: < 40; 05: 2.6086
| Mean |  | 01: 1; 02: 6.9667; 03: 4.1667; 04: 40.0991; 05: 2.4003
| Median |  | 01: 1; 02: 6.85; 03: 4.3; 04: 40.0991; 05: 2.4337
| Std Dev. |  | 01: 0; 02: 0.45461; 03: 0.46332; 05: 0.24828
| Rel.Std.Dev. |  | 01: 0%; 02: 6.525%; 03: 11.12%; 05: 10.34%
| PDM3 |  | 01: -72.48%; 02: 91.74%; 03: 14.68%; 04: 1004%; 05: -33.94%
| Z-Score (Absolute) |  | 01: 0.76; 02: 0.67; 03: 0; 04: 4.62; 05: 0.43
| Analytical results for Hf in OREAS 76b (Indicative Value 1.46 ppm) | [15 empty] | Indicative
Hf | Round | Replicate | 01: Lab; 02: Lab; 03: Lab; 04: Lab; 05: Lab | 1
| No | No | 01: 05; 02: 06; 03: 09; 04: 10; 05: 16 | ppm
|  |  | 01: PF*MS; 02: PF*MS; 03: PF*MS; 04: PF*MS; 05: PF*OES/MS | 2
2
| 1 | 1 | 01: 1.2; 02: < 10; 03: < 10; 04: 1.3; 05: 1.4103 | 1
| 1 | 2 | 01: 1.6; 02: < 10; 03: < 10; 04: 1.5; 05: 1.247 | 0
| 1 | 3 | 01: 1.5; 02: < 10; 03: < 10; 04: 1.7; 05: 1.365 | 16
| 1 | 4 | 01: 1.7; 02: < 10; 03: < 10; 04: 1.3; 05: 1.3218 | 1.4643
| 1 | 5 | 01: 1.8; 02: < 10; 03: < 10; 04: 1.5; 05: 1.3056 | 17
| 1 | 6 | 01: 1.9; 02: < 10; 03: < 10; 04: 1.4; 05: 1.3085
| Mean |  | 01: 1.6167; 04: 1.45; 05: 1.3263
| Median |  | 01: 1.65; 04: 1.45; 05: 1.3151
| Std Dev. |  | 01: 0.24833; 04: 0.15166; 05: 0.055863
| Rel.Std.Dev. |  | 01: 15.36%; 04: 10.46%; 05: 4.212%
| PDM3 |  | 01: 10.4%; 04: -0.9789%; 05: -9.424%
| Z-Score (Absolute) |  | 01: 0; 02: 7.86; 03: 7.86; 04: 0.39; 05: 0.67
| Analytical results for Ho in OREAS 76b (Certified Value 0.32 ppm) | [15 empty] | Certified
Ho | Round | Replicate | 01: Lab; 02: Lab; 03: Lab; 04: Lab; 05: Lab; 06: Lab | 1
| No | No | 01: 05; 02: 06; 03: 09; 04: 10; 05: 12; 06: 16 | ppm
|  |  | 01: PF*MS; 02: PF*MS; 03: PF*MS; 04: PF*MS; 05: PF*MS; 06: PF*OES/MS | 2
2
| 1 | 1 | 01: 0.3; 02: 0.3; 03: 0.4; 04: 0.28; 05: 0.4; 06: 0.34093 | 1
| 1 | 2 | 01: 0.31; 02: 0.3; 03: 0.3; 04: 0.33; 05: 0.4; 06: 0.35283 | 0
| 1 | 3 | 01: 0.28; 02: 0.3; 03: 0.4; 04: 0.32; 05: 0.4; 06: 0.34307 | 16
| 1 | 4 | 01: 0.32; 02: 0.3; 03: 0.3; 04: 0.33; 05: 0.4; 06: 0.35861 | 0.32352
| 1 | 5 | 01: 0.32; 02: 0.3; 03: 0.4; 04: 0.31; 05: 0.4; 06: 0.31389 | 36
| 1 | 6 | 01: 0.31; 02: 0.3; 03: 0.4; 04: 0.26; 05: 0.4; 06: 0.32619
| Mean |  | 01: 0.30667; 02: 0.3; 03: 0.36667; 04: 0.305; 05: 0.4; 06: 0.33925
| Median |  | 01: 0.31; 02: 0.3; 03: 0.4; 04: 0.315; 05: 0.4; 06: 0.342
| Std Dev. |  | 01: 0.015055; 02: 0; 03: 0.05164; 04: 0.02881; 05: 6.0809e-17; 06: 0.016677
| Rel.Std.Dev. |  | 01: 4.909%; 02: 0%; 03: 14.08%; 04: 9.446%; 05: 1.52e-14%; 06: 4.916%
| PDM3 |  | 01: -5.209%; 02: -7.269%; 03: 13.34%; 04: -5.724%; 05: 23.64%; 06: 4.864%
| Z-Score (Absolute) |  | 01: 0.54; 02: 0.76; 03: 1.44; 04: 0.59; 05: 2.54; 06: 0.54
| Analytical results for In in OREAS 76b (Indicative Value 0.1 ppm) | [15 empty] | Indicative
In | Round | Replicate | 01: Lab; 02: Lab; 03: Lab; 04: Lab; 05: Lab | 1
| No | No | 01: 02; 02: 06; 03: 09; 04: 12; 05: 16 | ppm
|  |  | 01: PF*MS; 02: PF*MS; 03: PF*MS; 04: PF*MS; 05: PF*OES/MS | 2
2
| 1 | 1 | 01: X; 02: < 0.2; 03: < 0.2; 04: X; 05: 0.045584 | 1
| 1 | 2 | 01: 0.2; 02: < 0.2; 03: < 0.2; 04: X; 05: 0.068709 | 0
| 1 | 3 | 01: X; 02: < 0.2; 03: < 0.2; 04: X; 05: 0.058394 | 16
| 1 | 4 | 01: X; 02: < 0.2; 03: < 0.2; 04: X; 05: 0.042254 | 0.10119
| 1 | 5 | 01: X; 02: < 0.2; 03: < 0.2; 04: X; 05: 0.062963 | 18
| 1 | 6 | 01: 0.1; 02: < 0.2; 03: < 0.2; 04: X; 05: 0.036347
| Mean |  | 01: 0.15; 05: 0.052375
| Median |  | 01: 0.15; 05: 0.051989
| Std Dev. |  | 01: 0.070711; 05: 0.012811
| Rel.Std.Dev. |  | 01: 47.14%; 05: 24.46%
| PDM3 |  | 01: 48.24%; 05: -48.24%
| Z-Score (Absolute) |  | 01: 1.42; 02: 0; 03: 0; 04: NA; 05: 1.35
| Analytical results for K in OREAS 76b (Indicative Value 0.5 wt.%) | [15 empty] | Indicative
K | Round | Replicate | Lab | Lab | Lab | Lab | Lab | Lab | Lab | Lab | Lab | Lab | Lab | Lab |  |  | 1
| No | No | 02 | 03 | 04 | 05 | 06 | 08 | 09 | 10 | 11 | 12 | 16 | 19 |  |  | wt.%
|  |  | PF*OES | PF*OES | BF*OES | PF*OES | PF*OES | PF*OES | PF*OES | PF*OES | PF*OES/MS | PF*OES | PF*OES/MS | PF*OES |  |  | 3
3
| 1 | 1 | 0.52 | 0.4543 | 0.49 | 0.5 | 0.5 | 0.9 | 0.5 | 0.5 | 0.42641 | 0.5 | 0.519 | 0.838 |  |  | 1
| 1 | 2 | 0.51 | 0.5319 | 0.506 | 0.5 | 0.5 | 0.9 | 0.5 | 0.5 | 0.44687 | 0.5 | 0.526 | 0.764 |  |  | 0
| 1 | 3 | 0.49 | 0.5826 | 0.515 | 0.5 | 0.5 | 0.9 | 0.5 | 0.5 | 0.42191 | 0.5 | 0.532 | 0.747 |  |  | 16
| 1 | 4 | 0.5 | 0.5033 | 0.498 | 0.5 | 0.5 | 0.9 | 0.5 | 0.5 | 0.41543 | 0.5 | 0.56 | 0.814 |  |  | 0.4997
| 1 | 5 | 0.49 | 0.471 | 0.498 | 0.5 | 0.5 | 0.9 | 0.5 | 0.5 | 0.42645 | 0.6 | 0.545 | 0.78 |  |  | 11
| 1 | 6 | 0.5 | 0.4955 | 0.523 | 0.5 | 0.5 | 0.9 | 0.5 | 0.5 | 0.44372 | 0.5 | 0.535 | 0.855
| Mean |  | 0.50167 | 0.50643 | 0.505 | 0.5 | 0.5 | 0.9 | 0.5 | 0.5 | 0.43013 | 0.51667 | 0.53617 | 0.79967
| Median |  | 0.5 | 0.4994 | 0.502 | 0.5 | 0.5 | 0.9 | 0.5 | 0.5 | 0.42643 | 0.5 | 0.5335 | 0.797
| Std Dev. |  | 0.01169 | 0.045941 | 0.012231 | 0 | 0 | 1.2162e-16 | 0 | 0 | 0.012459 | 0.040825 | 0.01458 | 0.042824
| Rel.Std.Dev. |  | 2.33% | 9.071% | 2.422% | 0% | 0% | 1.351e-14% | 0% | 0% | 2.897% | 7.902% | 2.719% | 5.355%
| PDM3 |  | 0.3943% | 1.348% | 1.061% | 0.06074% | 0.06074% | 80.11% | 0.06074% | 0.06074% | -13.92% | 3.396% | 7.298% | 60.03%
| Z-Score (Absolute) |  | 0.34 | 0.63 | 0.34 | 0.67 | 0.67 | 80.14 | 0.67 | 0.67 | 14.79 | 2.69 | 6.63 | 59.88
| Analytical results for La in OREAS 76b (Certified Value 16 ppm) | [15 empty] | Certified
La | Round | Replicate | 02: Lab; 03: Lab; 04: Lab; 05: Lab; 06: Lab; 08: Lab; 09: Lab |  |  | 1
| No | No | 02: 05; 03: 06; 04: 09; 05: 10; 06: 11; 08: 12; 09: 16 |  |  | ppm
|  |  | 02: PF*MS; 03: PF*MS; 04: PF*MS; 05: PF*MS; 06: PF*OES/MS; 08: PF*MS; 09: PF*OES/MS |  |  | 1
2
| 1 | 1 | 02: 15.9; 03: 14.7; 04: 15.8; 05: 16.5; 06: < 40; 08: 19.1; 09: 16.5176 |  |  | 1
| 1 | 2 | 02: 15.9; 03: 15.3; 04: 15.4; 05: 17.6; 06: < 40; 08: 20.5; 09: 17.6277 |  |  | 0
| 1 | 3 | 02: 15.1; 03: 14.5; 04: 15.8; 05: 17.7; 06: < 40; 08: 19.3; 09: 16.3556 |  |  | 16
| 1 | 4 | 02: 15.1; 03: 16.9; 04: 16.1; 05: 17; 06: < 40; 08: 19.9; 09: 16.5114 |  |  | 16.0469
| 1 | 5 | 02: 14.9; 03: 15.3; 04: 15.9; 05: 17.9; 06: < 40; 08: 19.1; 09: 16.4222 |  |  | 37
| 1 | 6 | 02: 17.2; 03: 14.9; 04: 15.5; 05: 16.8; 06: < 40; 08: 20.1; 09: 16.2321
| Mean |  | 02: 15.6833; 03: 15.2667; 04: 15.75; 05: 17.25; 08: 19.6667; 09: 16.6111
| Median |  | 02: 15.5; 03: 15.1; 04: 15.8; 05: 17.3; 08: 19.6; 09: 16.4668
| Std Dev. |  | 02: 0.85888; 03: 0.86178; 04: 0.25884; 05: 0.56125; 08: 0.58538; 09: 0.50926
| Rel.Std.Dev. |  | 02: 5.476%; 03: 5.645%; 04: 1.643%; 05: 3.254%; 08: 2.976%; 09: 3.066%
| PDM3 |  | 02: -2.266%; 03: -4.862%; 04: -1.85%; 05: 7.498%; 08: 22.56%; 09: 3.516%
| Z-Score (Absolute) |  | 02: 0.67; 03: 0.98; 04: 0.63; 05: 0.46; 06: 2.46; 08: 2.22; 09: 0
| Analytical results for Li in OREAS 76b (Certified Value 24.2 ppm) | [15 empty] | Certified
Li | Round | Replicate | 02: Lab; 03: Lab; 04: Lab; 05: Lab; 06: Lab; 08: Lab |  |  | 1
| No | No | 02: 02; 03: 06; 04: 09; 05: 11; 06: 12; 08: 16 |  |  | ppm
|  |  | 02: PF*MS; 03: PF*MS; 04: PF*MS; 05: PF*OES/MS; 06: PF*MS; 08: PF*OES/MS |  |  | 1
2
| 1 | 1 | 02: 23; 03: 27; 04: 25; 05: < 40; 06: 23.1; 08: 24 |  |  | 1
| 1 | 2 | 02: 24; 03: 26; 04: 25; 05: < 40; 06: 24.2; 08: 24.7943 |  |  | 0
| 1 | 3 | 02: 25; 03: 27; 04: 22; 05: < 40; 06: 23.9; 08: 24.1306 |  |  | 16
| 1 | 4 | 02: 22; 03: 27; 04: 31; 05: < 40; 06: 23.3; 08: 24.2195 |  |  | 24.1748
| 1 | 5 | 02: 22; 03: 24; 04: 25; 05: < 40; 06: 24; 08: 24.685 |  |  | 38
| 1 | 6 | 02: 21; 03: 23; 04: 24; 05: < 40; 06: 24.2; 08: 24.5158
| Mean |  | 02: 22.8333; 03: 25.6667; 04: 25.3333; 06: 23.7833; 08: 24.3909
| Median |  | 02: 22.5; 03: 26.5; 04: 25; 06: 23.95; 08: 24.3677
| Std Dev. |  | 02: 1.472; 03: 1.7512; 04: 3.0111; 06: 0.47081; 08: 0.32084
| Rel.Std.Dev. |  | 02: 6.447%; 03: 6.823%; 04: 11.89%; 06: 1.98%; 08: 1.315%
| PDM3 |  | 02: -5.549%; 03: 6.171%; 04: 4.792%; 06: -1.619%; 08: 0.8936%
| Z-Score (Absolute) |  | 02: 0.68; 03: 0.85; 04: 0.67; 05: 2.2; 06: 0.16; 08: 0.16
| Analytical results for Lu in OREAS 76b (Indicative Value 0.12 ppm) | [15 empty] | Indicative
Lu | Round | Replicate | 02: Lab; 03: Lab; 04: Lab; 05: Lab |  |  | 1
| No | No | 02: 05; 03: 10; 04: 12; 05: 16 |  |  | ppm
|  |  | 02: PF*MS; 03: PF*MS; 04: PF*MS; 05: PF*OES/MS |  |  | 2
2
| 1 | 1 | 02: 0.14; 03: 0.12; 04: X; 05: 0.20988 |  |  | 1
| 1 | 2 | 02: 0.11; 03: 0.14; 04: X; 05: 0.18292 |  |  | 0
| 1 | 3 | 02: 0.12; 03: 0.12; 04: X; 05: 0.17831 |  |  | 16
| 1 | 4 | 02: 0.1; 03: 0.17; 04: X; 05: 0.21993 |  |  | 0.12333
| 1 | 5 | 02: 0.13; 03: 0.11; 04: X; 05: 0.20093 |  |  | 12
| 1 | 6 | 02: 0.12; 03: 0.1; 04: X; 05: 0.16962
| Mean |  | 02: 0.12; 03: 0.12667; 05: 0.1936
| Median |  | 02: 0.12; 03: 0.12; 05: 0.19192
| Std Dev. |  | 02: 0.014142; 03: 0.025033; 05: 0.019673
| Rel.Std.Dev. |  | 02: 11.79%; 03: 19.76%; 05: 10.16%
| PDM3 |  | 02: -2.703%; 03: 2.703%; 05: 56.97%
| Z-Score (Absolute) |  | 02: 0.67; 03: 0; 04: NA; 05: 6.77
| Analytical results for Mg in OREAS 76b (Certified Value 5.85 wt.%) | [15 empty] | Certified
Mg | Round | Replicate | Lab | Lab | Lab | Lab | Lab | Lab | Lab | Lab | Lab | Lab | Lab | Lab | Lab | Lab | 1
| No | No | 01 | 02 | 03 | 04 | 05 | 06 | 08 | 09 | 10 | 11 | 12 | 16 | 17 | 19 | wt.%
|  |  | PF*OES | PF*OES | PF*OES | BF*OES | PF*OES | PF*OES | PF*OES | PF*OES | PF*OES | PF*OES/MS | PF*OES | PF*OES/MS | BF*OES | PF*OES | 2
3
| 1 | 1 | 5.988 | 5.84 | 5.757 | 6.025 | 5.886 | 5.86 | 5.3 | 5.85 | 5.753 | 5.9081 | 5.621 | 5.5174 | 6.049 | 5.801 | 1
| 1 | 2 | 6.091 | 5.83 | 5.985 | 6.181 | 5.874 | 5.91 | 5.3 | 5.82 | 5.741 | 5.9016 | 5.458 | 5.595 | 6.085 | 5.729 | 0
| 1 | 3 | 6.031 | 5.67 | 5.939 | 6.266 | 5.868 | 5.89 | 5.3 | 5.91 | 5.789 | 5.9356 | 5.482 | 5.5756 | 6.043 | 5.657 | 16
| 1 | 4 | 6.031 | 5.69 | 5.892 | 6.079 | 5.874 | 5.87 | 5.3 | 5.82 | 5.729 | 5.8083 | 5.621 | 5.5461 | 6.019 | 5.801 | 5.8454
| 1 | 5 | 6.031 | 5.7 | 6.006 | 6.109 | 5.916 | 5.89 | 5.3 | 5.84 | 5.711 | 5.8756 | 5.85 | 5.5665 | 6.025 | 5.838 | 39
| 1 | 6 | 5.958 | 5.61 | 5.931 | 6.302 | 5.904 | 5.85 | 5.3 | 5.86 | 5.765 | 5.9619 | 5.373 | 5.5615 | 6 | 5.615
| Mean |  | 6.0217 | 5.7233 | 5.9183 | 6.1603 | 5.887 | 5.8783 | 5.3 | 5.85 | 5.748 | 5.8985 | 5.5675 | 5.5604 | 6.0368 | 5.7402
| Median |  | 6.031 | 5.695 | 5.935 | 6.145 | 5.88 | 5.88 | 5.3 | 5.845 | 5.747 | 5.9048 | 5.5515 | 5.564 | 6.034 | 5.765
| Std Dev. |  | 0.045289 | 0.092014 | 0.088793 | 0.10884 | 0.019131 | 0.022286 | 0 | 0.033466 | 0.027474 | 0.053192 | 0.16892 | 0.026532 | 0.029397 | 0.089085
| Rel.Std.Dev. |  | 0.7521% | 1.608% | 1.5% | 1.767% | 0.325% | 0.3791% | 0% | 0.5721% | 0.478% | 0.9018% | 3.034% | 0.4772% | 0.487% | 1.552%
| PDM3 |  | 3.016% | -2.088% | 1.248% | 5.388% | 0.712% | 0.5637% | -9.33% | 0.079% | -1.666% | 0.9089% | -4.754% | -4.876% | 3.275% | -1.8%
| Z-Score (Absolute) |  | 0.8 | 0.72 | 0.28 | 1.51 | 0.12 | 0.07 | 2.87 | 0.07 | 0.59 | 0.17 | 1.51 | 1.55 | 0.88 | 0.63
| Analytical results for Mn in OREAS 76b (Certified Value 0.079 wt.%) | [15 empty] | Certified
Mn | Round | Replicate | Lab | Lab | Lab | Lab | Lab | Lab | Lab | Lab | Lab | Lab | Lab | Lab |  |  | 1
| No | No | 02 | 03 | 04 | 05 | 06 | 08 | 09 | 10 | 11 | 12 | 16 | 19 |  |  | wt.%
|  |  | PF*OES | PF*MS | BF*OES | PF*OES | PF*MS | PF*OES | PF*MS | PF*OES | PF*OES/MS | PF*OES | PF*OES/MS | PF*OES |  |  | 3
3
| 1 | 1 | 0.0772 | 0.0784 | 0.077 | 0.077 | 0.0914 | 0.0731 | 0.0879 | 0.077 | 0.079274 | 0.0779 | 0.077513 | 0.085 |  |  | 1
| 1 | 2 | 0.0759 | 0.0815 | 0.085 | 0.077 | 0.0865 | 0.072 | 0.0871 | 0.077 | 0.079993 | 0.0724 | 0.078177 | 0.077 |  |  | 0
| 1 | 3 | 0.0739 | 0.0813 | 0.085 | 0.077 | 0.0863 | 0.0731 | 0.0843 | 0.077 | 0.078475 | 0.0732 | 0.078364 | 0.077 |  |  | 16
| 1 | 4 | 0.0753 | 0.0806 | 0.085 | 0.077 | 0.0843 | 0.0741 | 0.0871 | 0.077 | 0.075516 | 0.0775 | 0.077724 | 0.077 |  |  | 0.079259
| 1 | 5 | 0.074 | 0.0779 | 0.077 | 0.077 | 0.0863 | 0.0735 | 0.0862 | 0.085 | 0.077426 | 0.0743 | 0.078705 | 0.077 |  |  | 40
| 1 | 6 | 0.0745 | 0.0815 | 0.085 | 0.077 | 0.0861 | 0.0735 | 0.0862 | 0.085 | 0.078345 | 0.0742 | 0.079169 | 0.077
| Mean |  | 0.075133 | 0.0802 | 0.082333 | 0.077 | 0.086817 | 0.073217 | 0.086467 | 0.079667 | 0.078172 | 0.074917 | 0.078275 | 0.078333
| Median |  | 0.0749 | 0.08095 | 0.085 | 0.077 | 0.0863 | 0.0733 | 0.08665 | 0.077 | 0.07841 | 0.07425 | 0.078271 | 0.077
| Std Dev. |  | 0.0012723 | 0.0016297 | 0.0041312 | 0 | 0.002387 | 0.00069976 | 0.0012404 | 0.0041312 | 0.001566 | 0.0022693 | 0.00061384 | 0.003266
| Rel.Std.Dev. |  | 1.693% | 2.032% | 5.018% | 0% | 2.749% | 0.9557% | 1.435% | 5.186% | 2.003% | 3.029% | 0.7842% | 4.169%
| PDM3 |  | -5.205% | 1.188% | 3.879% | -2.85% | 9.536% | -7.623% | 9.094% | 0.5147% | -1.372% | -5.478% | -1.241% | -1.168%
| Z-Score (Absolute) |  | 0.9 | 0.45 | 1.09 | 0.28 | 2.21 | 1.41 | 2.12 | 0.41 | 0.09 | 0.96 | 0.06 | 0.06
| Analytical results for Mo in OREAS 76b (Indicative Value 3.98 ppm) | [15 empty] | Indicative
Mo | Round | Replicate | Lab | Lab | Lab | Lab | Lab | Lab | Lab | Lab | Lab | [5 empty] | 1
| No | No | 02 | 03 | 05 | 06 | 09 | 10 | 11 | 12 | 16 | [5 empty] | ppm
|  |  | PF*MS | PF*MS | PF*MS | PF*MS | PF*MS | PF*MS | PF*OES/MS | PF*OES | PF*OES/MS | [5 empty] | 2
2
| 1 | 1 | 5 | 2 | 4 | < 1 | < 1 | 5 | < 20 | X | 2.7778 | [5 empty] | 1
| 1 | 2 | 5 | 3 | 4 | < 1 | < 1 | 4 | < 20 | 11 | 3.3092 | [5 empty] | 0
| 1 | 3 | 5 | 2 | 4 | 53 | < 1 | 5 | < 20 | X | 3 | [5 empty] | 16
| 1 | 4 | 7 | 3 | 4 | 13 | < 1 | 4 | < 20 | X | 3.2178 | [5 empty] | 3.9789
| 1 | 5 | 6 | 3 | 5 | < 1 | < 1 | 6 | < 20 | X | 3.038 | [5 empty] | 13
| 1 | 6 | 5 | 2 | 4 | < 1 | < 1 | 4 | < 20 | X | 3.0242
| Mean |  | 02: 5.5; 03: 2.5; 04: 4.1667; 05: 33; 08: 4.6667; 10: 11; 11: 3.0612
| Median |  | 02: 5; 03: 2.5; 04: 4; 05: 33; 08: 4.5; 10: 11; 11: 3.0311
| Std Dev. |  | 02: 0.83666; 03: 0.54772; 04: 0.40825; 05: 28.2843; 08: 0.8165; 11: 0.18547
| Rel.Std.Dev. |  | 02: 15.21%; 03: 21.91%; 04: 9.798%; 05: 85.71%; 08: 17.5%; 11: 6.059%
| PDM3 |  | 02: 38.23%; 03: -37.17%; 04: 4.719%; 05: 729.4%; 08: 17.29%; 10: 176.5%; 11: -23.07%
| Z-Score (Absolute) |  | 0.26 | 0.67 | 0.16 | 2.07 | 1.3 | 0 | 1.66 | 1.97 | 0.5
| Analytical results for Na in OREAS 76b (Indicative Value 0.558 wt.%) | [15 empty] | Indicative
Na | Round | Replicate | 02: Lab |  |  | 1
| No | No | 02: 04 |  |  | wt.%
|  |  | 02: BF*OES |  |  | 3
3
| 1 | 1 | 02: 0.542 |  |  | 1
| 1 | 2 | 02: 0.564 |  |  | 0
| 1 | 3 | 02: 0.571 |  |  | 16
| 1 | 4 | 02: 0.549 |  |  | 0.55762
| 1 | 5 | 02: 0.549 |  |  | 14
| 1 | 6 | 02: 0.571
| Mean |  | 02: 0.55767
| Median |  | 02: 0.5565
| Std Dev. |  | 02: 0.01258
| Rel.Std.Dev. |  | 02: 2.256%
| PDM3 |  | 02: 0.009047%
Z-Score (Absolute) | bar: 02
| Analytical results for Nb in OREAS 76b (Certified Value 2.94 ppm) | [15 empty] | Certified
Nb | Round | Replicate | Lab | Lab | Lab | Lab | Lab | Lab | Lab | Lab | Lab | [5 empty] | 1
| No | No | 02 | 03 | 04 | 05 | 06 | 09 | 10 | 11 | 16 | [5 empty] | ppm
|  |  | PF*MS | PF*MS | BF*OES | PF*MS | PF*MS | PF*MS | PF*MS | PF*OES/MS | PF*OES/MS | [5 empty] | 2
3
| 1 | 1 | 10 | < 5 | < 5 | 2.3 | 2.9 | 3.2 | 2.9 | < 100 | 2.7217 | [5 empty] | 1
| 1 | 2 | 10 | < 5 | < 5 | 2.9 | 2.7 | 3.2 | 3.1 | < 100 | 2.8839 | [5 empty] | 0
| 1 | 3 | 8 | < 5 | < 5 | 2.8 | 2.9 | 3.2 | 2.9 | < 100 | 2.8373 | [5 empty] | 16
| 1 | 4 | 12 | < 5 | < 5 | 2.8 | 3 | 3 | 2.9 | < 100 | 2.7356 | [5 empty] | 2.937
| 1 | 5 | 10 | < 5 | < 5 | 3 | 2.9 | 3.1 | 3.2 | < 100 | 2.9 | [5 empty] | 41
| 1 | 6 | 7 | < 5 | < 5 | 4.6 | 2.9 | 2.9 | 3.1 | < 100 | 2.7819
| Mean |  | 9.5 |  |  | 3.0667 | 2.8833 | 3.1 | 3.0167 |  | 2.8101
| Median |  | 10 |  |  | 2.85 | 2.9 | 3.15 | 3 |  | 2.8096
| Std Dev. |  | 1.7607 |  |  | 0.78909 | 0.098319 | 0.12649 | 0.13292 |  | 0.075391
| Rel.Std.Dev. |  | 18.53% |  |  | 25.73% | 3.41% | 4.08% | 4.406% |  | 2.683%
| PDM3 |  | 223.5% |  |  | 4.414% | -1.828% | 5.549% | 2.712% |  | -4.321%
| Z-Score (Absolute) |  | 21.16 | 1.69 | 1.69 | 0.16 | 0.44 | 0.27 | 0 | 153.37 | 0.67
| Analytical results for Nd in OREAS 76b (Certified Value 10.6 ppm) | [15 empty] | Certified
Nd | Round | Replicate | Lab | Lab | Lab | Lab | Lab | Lab | [8 empty] | 1
| No | No | 05 | 06 | 09 | 10 | 12 | 16 | [8 empty] | ppm
|  |  | PF*MS | PF*MS | PF*MS | PF*MS | PF*MS | PF*OES/MS | [8 empty] | 1
2
| 1 | 1 | 10.1 | 10.5 | 12 | 10 | 13.3 | 10.2583 | [8 empty] | 1
| 1 | 2 | 10.5 | 10.7 | 10.7 | 10 | 14.1 | 10.8524 | [8 empty] | 0
| 1 | 3 | 9.8 | 10.5 | 11.6 | 10 | 12.9 | 10.3827 | [8 empty] | 16
| 1 | 4 | 9.7 | 11.2 | 10.8 | 9.4 | 13.4 | 10.2806 | [8 empty] | 10.5539
| 1 | 5 | 10.2 | 10.8 | 11.7 | 10.9 | 12.6 | 10.3935 | [8 empty] | 42
| 1 | 6 | 12.9 | 10.7 | 12 | 10.5 | 14.4 | 10.0885
| Mean |  | 10.5333 | 10.7333 | 11.4667 | 10.1333 | 13.45 | 10.376
| Median |  | 10.15 | 10.7 | 11.65 | 10 | 13.35 | 10.3316
| Std Dev. |  | 1.1944 | 0.2582 | 0.5785 | 0.51251 | 0.6892 | 0.25802
| Rel.Std.Dev. |  | 11.34% | 2.406% | 5.045% | 5.058% | 5.124% | 2.487%
| PDM3 |  | -0.1946% | 1.7% | 8.649% | -3.985% | 27.44% | -1.685%
| Z-Score (Absolute) |  | 0.18 | 0.18 | 1.48 | 0.89 | 5.02 | 0.46
| Analytical results for Ni in OREAS 76b (Certified Value 76649 ppm) | [15 empty] | Certified
Ni | Round | Replicate | Lab | Lab | Lab | Lab | Lab | Lab | Lab | Lab | Lab | Lab | Lab | Lab | Lab |  | 1
| No | No | 01 | 02 | 03 | 04 | 05 | 06 | 08 | 09 | 10 | 11 | 12 | 16 | 17 |  | ppm
|  |  | PF*OES | PF*OES | PF*OES | PF*OES | PF*OES | PF*MS | PF*OES | PF*MS | PF*OES | PF*OES/MS | PF*OES | PF*OES | BF*OES |  | 0
0
| 1 | 1 | 79700 | 80118 | 65543 | 77800 | 76400 | 85100 | 81760 | 75000 | 77500 | 77298.0347 | 74100 | 75398.931 | 76100 |  | 1
| 1 | 2 | 81800 | 80175 | 68463 | 77500 | 76300 | 80500 | 82120 | 80700 | 77600 | 76946.7109 | 74800 | 77818.0198 | 74800 |  | 0
| 1 | 3 | 82200 | 79003 | 65463 | 76900 | 77100 | 82000 | 81508 | 74700 | 76200 | 76300.9538 | 74700 | 76415.5869 | 76300 |  | 16
| 1 | 4 | 81000 | 78699 | 66973 | 77500 | 75600 | 78800 | 80650 | 79200 | 77600 | 76076.0496 | 75000 | 76853.2663 | 75200 |  | 76648.6925
| 1 | 5 | 80700 | 78553 | 63683 | 78200 | 77100 | 83700 | 81702 | 77000 | 77600 | 76315.7833 | 77500 | 76214.3455 | 75100 |  | 43
| 1 | 6 | 81000 | 78231 | 65073 | 77300 | 75700 | 81200 | 82285 | 72900 | 76100 | 76823.2096 | 74300 | 76609.5051 | 74700
| Mean |  | 81066.6667 | 79129.8333 | 65866.3333 | 77533.3333 | 76366.6667 | 81883.3333 | 81670.8333 | 76583.3333 | 77100 | 76626.7903 | 75066.6667 | 76551.6091 | 75366.6667
| Median |  | 81000 | 78851 | 65503 | 77500 | 76350 | 81600 | 81731 | 76000 | 77550 | 76569.4964 | 74750 | 76512.546 | 75150
| Std Dev. |  | 875.595 | 825.9769 | 1651.1168 | 441.2105 | 650.1282 | 2260.4572 | 575.5847 | 2952.5695 | 737.5636 | 468.5528 | 1237.2011 | 794.8661 | 674.2897
| Rel.Std.Dev. |  | 1.08% | 1.044% | 2.507% | 0.5691% | 0.8513% | 2.761% | 0.7048% | 3.855% | 0.9566% | 0.6115% | 1.648% | 1.038% | 0.8947%
| PDM3 |  | 5.764% | 3.237% | -14.07% | 1.154% | -0.3679% | 6.829% | 6.552% | -0.08527% | 0.5888% | -0.02857% | -2.064% | -0.1267% | -1.673%
| Z-Score (Absolute) |  | 2.38 | 1.34 | 5.76 | 0.49 | 0.14 | 2.81 | 2.7 | 0.02 | 0.25 | 0 | 0.83 | 0.04 | 0.67
| Analytical results for P in OREAS 76b (Indicative Value 0.016 wt.%) | [15 empty] | Indicative
P | Round | Replicate | 01: Lab; 02: Lab; 03: Lab; 04: Lab; 05: Lab; 06: Lab |  | 1
| No | No | 01: 04; 02: 06; 03: 09; 04: 11; 05: 16; 06: 19 |  | wt.%
|  |  | 01: BF*OES; 02: PF*OES; 03: PF*OES; 04: PF*OES/MS; 05: PF*OES/MS; 06: PF*OES |  | 3
3
| 1 | 1 | 01: 0.013; 02: 0.02; 03: 0.02; 04: 0.02058; 05: 0.009; 06: 0.048 |  | 1
| 1 | 2 | 01: 0.013; 02: 0.022; 03: 0.024; 04: < 0.02; 05: 0.008; 06: 0.052 |  | 0
| 1 | 3 | 01: 0.013; 02: 0.022; 03: 0.021; 04: < 0.02; 05: 0.017; 06: 0.057 |  | 16
| 1 | 4 | 01: 0.009; 02: 0.023; 03: 0.028; 04: < 0.02; 05: 0.017; 06: 0.052 |  | 0.016471
| 1 | 5 | 01: 0.013; 02: 0.021; 03: 0.023; 04: < 0.02; 05: 0.015; 06: 0.048 |  | 15
| 1 | 6 | 01: 0.017; 02: 0.021; 03: 0.02; 04: < 0.02; 05: 0.014; 06: 0.057
| Mean |  | 01: 0.013; 02: 0.0215; 03: 0.022667; 04: 0.02058; 05: 0.013333; 06: 0.052333
| Median |  | 01: 0.013; 02: 0.0215; 03: 0.022; 04: 0.02058; 05: 0.0145; 06: 0.052
| Std Dev. |  | 01: 0.0025298; 02: 0.0010488; 03: 0.0030768; 05: 0.0039328; 06: 0.0040332
| Rel.Std.Dev. |  | 01: 19.46%; 02: 4.878%; 03: 13.57%; 05: 29.5%; 06: 7.707%
| PDM3 |  | 01: -21.07%; 02: 30.53%; 03: 37.62%; 04: 24.95%; 05: -19.05%; 06: 217.7%
| Z-Score (Absolute) |  | 01: 0.61; 02: 0.58; 03: 0.74; 04: 0.8; 05: 0.58; 06: 4.92
| Analytical results for Pb in OREAS 76b (Certified Value 42.6 ppm) | [15 empty] | Certified
Pb | Round | Replicate | Lab | Lab | Lab | Lab | Lab | Lab | Lab | Lab | [6 empty] | 1
| No | No | 03 | 05 | 06 | 09 | 10 | 11 | 12 | 16 | [6 empty] | ppm
|  |  | PF*MS | PF*MS | PF*MS | PF*MS | PF*MS | PF*OES/MS | PF*MS | PF*OES/MS | [6 empty] | 1
2
| 1 | 1 | 39 | 41 | 41.8 | 49.8 | 23 | < 60 | 45 | 43.9088 | [6 empty] | 1
| 1 | 2 | 40 | 39 | 43.9 | 46 | 21 | < 60 | 42 | 43.0121 | [6 empty] | 0
| 1 | 3 | 40 | 39 | 42.7 | 50.1 | 19 | < 60 | 38 | 44.4901 | [6 empty] | 16
| 1 | 4 | 38 | 38 | 40.3 | 49.2 | 33 | < 60 | 52 | 43.7573 | [6 empty] | 42.6031
| 1 | 5 | 39 | 33 | 43.8 | 49.8 | 18 | < 60 | 38 | 44.9639 | [6 empty] | 44
| 1 | 6 | 38 | 38 | 42.2 | 49 | 23 | < 60 | 39 | 42.9795
| Mean |  | 01: 39; 02: 38; 03: 42.45; 04: 48.9833; 05: 22.8333; 08: 42.3333; 09: 43.8519
| Median |  | 01: 39; 02: 38.5; 03: 42.45; 04: 49.5; 05: 22; 08: 40.5; 09: 43.8331
| Std Dev. |  | 01: 0.89443; 02: 2.6833; 03: 1.3487; 04: 1.5184; 05: 5.3821; 08: 5.465; 09: 0.79024
| Rel.Std.Dev. |  | 01: 2.293%; 02: 7.061%; 03: 3.177%; 04: 3.1%; 05: 23.57%; 08: 12.91%; 09: 1.802%
| PDM3 |  | 01: -8.457%; 02: -10.8%; 03: -0.3594%; 04: 14.98%; 05: -46.4%; 08: -0.6332%; 09: 2.931%
| Z-Score (Absolute) |  | 0.38 | 0.61 | 0.41 | 1.92 | 4.11 | 2.46 | 0.38 | 0.73
| Analytical results for Pr in OREAS 76b (Certified Value 3.06 ppm) | [15 empty] | Certified
Pr | Round | Replicate | 01: Lab; 02: Lab; 03: Lab; 04: Lab; 05: Lab; 06: Lab |  | 1
| No | No | 01: 05; 02: 06; 03: 09; 04: 10; 05: 12; 06: 16 |  | ppm
|  |  | 01: PF*MS; 02: PF*MS; 03: PF*MS; 04: PF*MS; 05: PF*MS; 06: PF*OES/MS |  | 2
3
| 1 | 1 | 01: 2.76; 02: 3.1; 03: 3.5; 04: 2.86; 05: 3.7; 06: 2.9753 |  | 1
| 1 | 2 | 01: 3; 02: 3.2; 03: 3.3; 04: 2.9; 05: 4.1; 06: 3.1504 |  | 0
| 1 | 3 | 01: 2.81; 02: 3.1; 03: 3.5; 04: 2.94; 05: 3.8; 06: 2.9552 |  | 16
| 1 | 4 | 01: 2.72; 02: 3.1; 03: 3.1; 04: 2.84; 05: 3.9; 06: 2.9664 |  | 3.0602
| 1 | 5 | 01: 2.79; 02: 3.2; 03: 3.4; 04: 3.04; 05: 3.6; 06: 2.9444 |  | 45
| 1 | 6 | 01: 3.63; 02: 3.2; 03: 3.5; 04: 2.89; 05: 3.8; 06: 2.9068
| Mean |  | 01: 2.9517; 02: 3.15; 03: 3.3833; 04: 2.9117; 05: 3.8167; 06: 2.9831
| Median |  | 01: 2.8; 02: 3.15; 03: 3.45; 04: 2.895; 05: 3.8; 06: 2.9608
| Std Dev. |  | 01: 0.34615; 02: 0.054772; 03: 0.16021; 04: 0.071671; 05: 0.17224; 06: 0.085359
| Rel.Std.Dev. |  | 01: 11.73%; 02: 1.739%; 03: 4.735%; 04: 2.461%; 05: 4.513%; 06: 2.861%
| PDM3 |  | 01: -3.545%; 02: 2.936%; 03: 10.56%; 04: -4.852%; 05: 24.72%; 06: -2.518%
| Z-Score (Absolute) |  | 01: 0.57; 02: 0.42; 03: 1.58; 04: 0.77; 05: 3.75; 06: 0.42
| Analytical results for Rb in OREAS 76b (Certified Value 23.1 ppm) | [15 empty] | Certified
Rb | Round | Replicate | Lab | Lab | Lab | Lab | Lab | Lab | Lab | Lab | [6 empty] | 1
| No | No | 02 | 03 | 05 | 06 | 09 | 10 | 11 | 16 | [6 empty] | ppm
|  |  | PF*MS | PF*MS | PF*MS | PF*MS | PF*MS | PF*MS | PF*OES/MS | PF*OES/MS | [6 empty] | 1
2
| 1 | 1 | 23 | 21 | 23.4 | 24.7 | 25.5 | 21.5 | < 1000 | 23.93 | [6 empty] | 1
| 1 | 2 | 22.8 | 21 | 22.5 | 23 | 27.4 | 22.2 | < 1000 | 23.82 | [6 empty] | 0
| 1 | 3 | 22.3 | 20 | 21.8 | 23.5 | 25.9 | 24.1 | < 1000 | 24.84 | [6 empty] | 16
| 1 | 4 | 22.6 | 21 | 22.2 | 22.2 | 26.6 | 21.7 | < 1000 | 23.06 | [6 empty] | 23.1176
| 1 | 5 | 22.2 | 21 | 20.7 | 24.7 | 26.7 | 23.8 | < 1000 | 24.26 | [6 empty] | 46
| 1 | 6 | 22.1 | 20 | 23.7 | 23.9 | 25.5 | 21.4 | < 1000 | 23.43
| Mean |  | 01: 22.5; 02: 20.6667; 03: 22.3833; 04: 23.6667; 05: 26.2667; 06: 22.45; 09: 23.89
| Median |  | 01: 22.45; 02: 21; 03: 22.35; 04: 23.7; 05: 26.25; 06: 21.95; 09: 23.875
| Std Dev. |  | 01: 0.35777; 02: 0.5164; 03: 1.0944; 04: 0.98116; 05: 0.7607; 06: 1.1979; 09: 0.62392
| Rel.Std.Dev. |  | 01: 1.59%; 02: 2.499%; 03: 4.889%; 04: 4.146%; 05: 2.896%; 06: 5.336%; 09: 2.612%
| PDM3 |  | 01: -2.672%; 02: -10.6%; 03: -3.176%; 04: 2.375%; 05: 13.62%; 06: -2.888%; 09: 3.341%
| Z-Score (Absolute) |  | 0.52 | 2.16 | 0.63 | 0.52 | 2.85 | 0.57 | 426.89 | 0.72
| Analytical results for S in OREAS 76b (Certified Value 15.45 wt.%) | [15 empty] | Certified
S | Round | Replicate | Lab | Lab | Lab | Lab | Lab | Lab | Lab | Lab | Lab | Lab |  |  |  |  | 1
| No | No | 01 | 03 | 05 | 06 | 08 | 09 | 10 | 11 | 12 | 17 |  |  |  |  | wt.%
|  |  | PF*OES | PF*OES | PF*OES | PF*OES | PF*OES | PF*OES | PF*OES | PF*OES/MS | PF*OES | BF*OES |  |  |  |  | 2
3
| 1 | 1 | 15.4 | 16.65 | 15.25 | 15.5 | 13.73 | 15.5 | 14.8 | 15.7842 | > 10 | 12.01 |  |  |  |  | 1
| 1 | 2 | 15.8 | 16.23 | 15.1 | 15.4 | 13.31 | 15.3 | 14.8 | 15.5526 | > 10 | 12.12 |  |  |  |  | 0
| 1 | 3 | 15.9 | 15.7 | 15.3 | 15.5 | 14.03 | 15.3 | 14.65 | 15.7435 | > 10 | 12.16 |  |  |  |  | 16
| 1 | 4 | 15.5 | 16.22 | 15.1 | 15.4 | 13.53 | 15.4 | 14.75 | 15.4762 | > 10 | 12.19 |  |  |  |  | 15.4508
| 1 | 5 | 15.5 | 16.6 | 15.2 | 15.6 | 14.02 | 15.5 | 14.9 | 15.7583 | > 10 | 12.3 |  |  |  |  | 47
| 1 | 6 | 15.4 | 15.34 | 15 | 15.2 | 14.39 | 15.3 | 14.8 | 15.8272 | > 10 | 12.29
| Mean |  | 15.5833 | 16.1233 | 15.1583 | 15.4333 | 13.835 | 15.3833 | 14.7833 | 15.6903 |  | 12.1783
| Median |  | 15.5 | 16.225 | 15.15 | 15.45 | 13.875 | 15.35 | 14.8 | 15.7509 |  | 12.175
| Std Dev. |  | 0.2137 | 0.51345 | 0.11143 | 0.13663 | 0.38986 | 0.098319 | 0.08165 | 0.14127 |  | 0.10907
| Rel.Std.Dev. |  | 1.371% | 3.184% | 0.7351% | 0.8853% | 2.818% | 0.6391% | 0.5523% | 0.9004% |  | 0.8956%
| PDM3 |  | 0.858% | 4.353% | -1.893% | -0.1128% | -10.46% | -0.4364% | -4.32% | 1.551% |  | -21.18%
| Z-Score (Absolute) |  | 0.44 | 1.63 | 0.49 | 0.11 | 3.4 | 0 | 1.32 | 0.67 | NA | 7.04
| Analytical results for Sb in OREAS 76b (Certified Value 5.81 ppm) | [15 empty] | Certified
Sb | Round | Replicate | 01: Lab; 02: Lab; 03: Lab; 04: Lab; 05: Lab; 06: Lab; 08: Lab |  | 1
| No | No | 01: 02; 02: 03; 03: 06; 04: 09; 05: 11; 06: 12; 08: 16 |  | ppm
|  |  | 01: PF*MS; 02: PF*MS; 03: PF*MS; 04: PF*MS; 05: PF*OES/MS; 06: PF*MS; 08: PF*OES/MS |  | 2
2
| 1 | 1 | 01: 6.5; 02: 5; 03: 6; 04: 7; 05: < 100; 06: 6.1; 08: 5.9582 |  | 1
| 1 | 2 | 01: 6.2; 02: 5; 03: 5; 04: 6; 05: < 100; 06: 7.6; 08: 5.9424 |  | 0
| 1 | 3 | 01: 6.3; 02: 5; 03: 5; 04: 6; 05: < 100; 06: 6.2; 08: 6.09 |  | 16
| 1 | 4 | 01: 6.4; 02: 5; 03: 5; 04: 6; 05: < 100; 06: 6.5; 08: 5.7291 |  | 5.8067
| 1 | 5 | 01: 6.1; 02: 5; 03: 5; 04: 6; 05: < 100; 06: 6; 08: 6.06 |  | 48
| 1 | 6 | 01: 5.8; 02: 5; 03: 4; 04: 6; 05: < 100; 06: 6.8; 08: 5.76
| Mean |  | 01: 6.2167; 02: 5; 03: 5; 04: 6.1667; 06: 6.5333; 08: 5.9233
| Median |  | 01: 6.25; 02: 5; 03: 5; 04: 6; 06: 6.35; 08: 5.9503
| Std Dev. |  | 01: 0.24833; 02: 0; 03: 0.63246; 04: 0.40825; 06: 0.59889; 08: 0.14995
| Rel.Std.Dev. |  | 01: 3.995%; 02: 0%; 03: 12.65%; 04: 6.62%; 06: 9.167%; 08: 2.532%
| PDM3 |  | 01: 7.061%; 02: -13.89%; 03: -13.89%; 04: 6.2%; 06: 12.51%; 08: 2.009%
| Z-Score (Absolute) |  | 01: 0.09; 02: 2.15; 03: 2.15; 04: 0; 05: 80.61; 06: 0.67; 08: 0.45
| Analytical results for Sc in OREAS 76b (Indicative Value 6.47 ppm) | [15 empty] | Indicative
Sc | Round | Replicate | 01: Lab; 02: Lab; 03: Lab; 04: Lab; 05: Lab |  | 1
| No | No | 01: 02; 02: 04; 03: 11; 04: 12; 05: 16 |  | ppm
|  |  | 01: PF*OES; 02: BF*OES; 03: PF*OES/MS; 04: PF*MS; 05: PF*OES/MS |  | 2
2
| 1 | 1 | 01: X; 02: 8; 03: < 20; 04: 38; 05: 5.3003 |  | 1
| 1 | 2 | 01: X; 02: 7; 03: < 20; 04: 31; 05: 5.2631 |  | 0
| 1 | 3 | 01: X; 02: 8; 03: < 20; 04: 30; 05: 5.2809 |  | 16
| 1 | 4 | 01: X; 02: 8; 03: < 20; 04: 34; 05: 5.1842 |  | 6.4735
| 1 | 5 | 01: X; 02: 8; 03: < 20; 04: 35; 05: 5.1838 |  | 16
| 1 | 6 | 01: X; 02: 7; 03: < 20; 04: 20; 05: 5.4694
| Mean |  | 02: 7.6667; 04: 31.3333; 05: 5.2803
| Median |  | 02: 8; 04: 32.5; 05: 5.272
| Std Dev. |  | 02: 0.5164; 04: 6.2503; 05: 0.10486
| Rel.Std.Dev. |  | 02: 6.736%; 04: 19.95%; 05: 1.986%
| PDM3 |  | 02: 18.43%; 04: 384%; 05: -18.43%
| Z-Score (Absolute) |  | 01: NA; 02: 0.33; 03: 0.33; 04: 6.43; 05: 1.02
| Analytical results for Se in OREAS 76b (Indicative Value 7.7 ppm) | [15 empty] | Indicative
Se | Round | Replicate | 01: Lab; 02: Lab; 03: Lab; 04: Lab |  | 1
| No | No | 01: 02; 02: 06; 03: 09; 04: 11 |  | ppm
|  |  | 01: PF*MS; 02: PF*MS; 03: PF*MS; 04: PF*OES/MS |  | 2
2
| 1 | 1 | 01: X; 02: 11.6; 03: 5; 04: < 200 |  | 1
| 1 | 2 | 01: X; 02: 10.4; 03: 4.4; 04: < 200 |  | 0
| 1 | 3 | 01: X; 02: 10.2; 03: 4.2; 04: < 200 |  | 16
| 1 | 4 | 01: X; 02: 9.2; 03: 4.5; 04: < 200 |  | 7.7
| 1 | 5 | 01: X; 02: 11.7; 03: 4.7; 04: < 200 |  | 17
| 1 | 6 | 01: X; 02: 12; 03: 4.5; 04: < 200
| Mean |  | 02: 10.85; 03: 4.55
| Median |  | 02: 11; 03: 4.5
| Std Dev. |  | 02: 1.0913; 03: 0.27386
| Rel.Std.Dev. |  | 02: 10.06%; 03: 6.019%
| PDM3 |  | 02: 40.91%; 03: -40.91%
| Z-Score (Absolute) |  | 01: NA; 02: 0; 03: 0.67; 04: 9.54
| Analytical results for Si in OREAS 76b (Certified Value 14.02 wt.%) | [15 empty] | Certified
Si | Round | Replicate | Lab | Lab | Lab | Lab | Lab | Lab | Lab | Lab | Lab | Lab | Lab | Lab |  |  | 1
| No | No | 01 | 02 | 03 | 04 | 05 | 06 | 08 | 09 | 10 | 11 | 12 | 19 |  |  | wt.%
|  |  | PF*OES | PF*OES | PF*OES | BF*OES | PF*OES | PF*OES | PF*OES | PF*OES | PF*OES | PF*OES/MS | PF*OES | PF*OES |  |  | 2
3
| 1 | 1 | 14.12 | 12.6 | 13.6445 | 14.038 | 13.884 | 14.3 | 13.9 | 14.4 | 13.88 | 13.0873 | 12.9 | 14.304 |  |  | 1
| 1 | 2 | 14.3 | 13.1 | 14.4761 | 14.505 | 13.65 | 13.7 | 14 | 13.7 | 14.16 | 13.3558 | 12.7 | 14.094 |  |  | 0
| 1 | 3 | 14.21 | 12.5 | 14.6705 | 14.608 | 13.79 | 14 | 14 | 14.1 | 14.26 | 12.9797 | 12.8 | 13.851 |  |  | 16
| 1 | 4 | 14.21 | 12.9 | 13.8929 | 13.926 | 13.697 | 14 | 13.9 | 13.5 | 14.02 | 13.136 | 13 | 14.141 |  |  | 14.0153
| 1 | 5 | 14.12 | 12.6 | 13.9253 | 13.846 | 13.79 | 14.1 | 13.7 | 14.1 | 14.07 | 13.298 | 13.2 | 14.047 |  |  | 49
| 1 | 6 | 13.98 | 12.6 | 13.8065 | 14.664 | 13.603 | 13.8 | 13.8 | 13.6 | 14.16 | 13.1616 | 12.6 | 13.87
| Mean |  | 14.1567 | 12.7167 | 14.0693 | 14.2645 | 13.7357 | 13.9833 | 13.8833 | 13.9 | 14.0917 | 13.1697 | 12.8667 | 14.0512
| Median |  | 14.165 | 12.6 | 13.9091 | 14.2715 | 13.7435 | 14 | 13.9 | 13.9 | 14.115 | 13.1488 | 12.85 | 14.0705
| Std Dev. |  | 0.10967 | 0.23166 | 0.40702 | 0.36782 | 0.10425 | 0.2137 | 0.1169 | 0.35214 | 0.13273 | 0.13798 | 0.21602 | 0.17131
| Rel.Std.Dev. |  | 0.7747% | 1.822% | 2.893% | 2.579% | 0.759% | 1.528% | 0.842% | 2.533% | 0.9419% | 1.048% | 1.679% | 1.219%
| PDM3 |  | 1.008% | -9.266% | 0.3849% | 1.778% | -1.995% | -0.2283% | -0.9418% | -0.8228% | 0.5447% | -6.033% | -8.196% | 0.2557%
| Z-Score (Absolute) |  | 0.81 | 4.61 | 0.48 | 1.22 | 0.78 | 0.16 | 0.22 | 0.16 | 0.57 | 2.9 | 4.05 | 0.41
| Analytical results for Sm in OREAS 76b (Certified Value 1.94 ppm) | [15 empty] | Certified
Sm | Round | Replicate | 01: Lab; 02: Lab; 03: Lab; 04: Lab; 05: Lab; 06: Lab |  |  | 1
| No | No | 01: 05; 02: 06; 03: 09; 04: 10; 05: 12; 06: 16 |  |  | ppm
|  |  | 01: PF*MS; 02: PF*MS; 03: PF*MS; 04: PF*MS; 05: PF*MS; 06: PF*OES/MS |  |  | 2
3
| 1 | 1 | 01: 1.98; 02: 1.9; 03: 2; 04: 1.85; 05: 1.4; 06: 1.8927 |  |  | 1
| 1 | 2 | 01: 1.68; 02: 1.9; 03: 1.8; 04: 1.84; 05: 1.8; 06: 1.8988 |  |  | 0
| 1 | 3 | 01: 1.87; 02: 1.9; 03: 2.1; 04: 1.93; 05: 1.6; 06: 1.9864 |  |  | 16
| 1 | 4 | 01: 1.76; 02: 1.9; 03: 1.8; 04: 1.97; 05: 1.8; 06: 1.883 |  |  | 1.9366
| 1 | 5 | 01: 1.85; 02: 2; 03: 2.1; 04: 2.1; 05: 1.5; 06: 1.8176 |  |  | 50
| 1 | 6 | 01: 2.22; 02: 2; 03: 2.3; 04: 1.93; 05: 1.6; 06: 1.9394
| Mean |  | 01: 1.8933; 02: 1.9333; 03: 2.0167; 04: 1.9367; 05: 1.6167; 06: 1.903
| Median |  | 01: 1.86; 02: 1.9; 03: 2.05; 04: 1.93; 05: 1.6; 06: 1.8957
| Std Dev. |  | 01: 0.1897; 02: 0.05164; 03: 0.19408; 04: 0.094587; 05: 0.16021; 06: 0.05676
| Rel.Std.Dev. |  | 01: 10.02%; 02: 2.671%; 03: 9.624%; 04: 4.884%; 05: 9.91%; 06: 2.983%
| PDM3 |  | 01: -2.234%; 02: -0.1686%; 03: 4.135%; 04: 0.003563%; 05: -16.52%; 06: -1.735%
| Z-Score (Absolute) |  | 01: 0.77; 02: 0.47; 03: 3.07; 04: 0.58; 05: 9.38; 06: 0.47
| Analytical results for Sn in OREAS 76b (Indicative Value 2.18 ppm) | [15 empty] | Indicative
Sn | Round | Replicate | Lab | Lab | Lab | Lab | Lab | Lab | Lab | Lab | [6 empty] | 1
| No | No | 04 | 05 | 06 | 09 | 10 | 11 | 12 | 16 | [6 empty] | ppm
|  |  | PF*OES | PF*MS | PF*MS | PF*MS | PF*MS | PF*OES/MS | PF*MS | PF*OES/MS | [6 empty] | 2
2
| 1 | 1 | < 100 | < 1 | < 0.5 | < 0.5 | 9 | < 100 | X | 0.89079 | [6 empty] | 1
| 1 | 2 | < 100 | 1 | < 0.5 | < 0.5 | < 1 | < 100 | X | 1.3612 | [6 empty] | 0
| 1 | 3 | < 100 | 1 | < 0.5 | < 0.5 | 7 | < 100 | X | 2.561 | [6 empty] | 16
| 1 | 4 | < 100 | 1 | < 0.5 | < 0.5 | 1 | < 100 | X | 1.4984 | [6 empty] | 2.184
| 1 | 5 | < 100 | 1 | < 0.5 | < 0.5 | 4 | < 100 | X | 3.3194 | [6 empty] | 18
| 1 | 6 | < 100 | 1 | < 0.5 | < 0.5 | 1 | < 100 | X | 1.6813
| Mean |  | 05: 1; 10: 4.4; 16: 1.8853
| Median |  | 05: 1; 10: 4; 16: 1.5898
| Std Dev. |  | 05: 0; 10: 3.5777; 16: 0.89089
| Rel.Std.Dev. |  | 05: 0%; 10: 81.31%; 16: 47.25%
| PDM3 |  | 05: -54.21%; 10: 101.5%; 16: -13.67%
| Z-Score (Absolute) |  | 19.84 | 0.4 | 0.67 | 0.67 | 0.77 | 19.84 | NA | 0
| Analytical results for Sr in OREAS 76b (Certified Value 43.8 ppm) | [15 empty] | Certified
Sr | Round | Replicate | Lab | Lab | Lab | Lab | Lab | Lab | Lab | Lab | [6 empty] | 1
| No | No | 04 | 05 | 06 | 09 | 10 | 11 | 12 | 16 | [6 empty] | ppm
|  |  | BF*OES | PF*MS | PF*MS | PF*MS | PF*MS | PF*OES/MS | PF*OES | PF*OES/MS | [6 empty] | 1
1
| 1 | 1 | 45 | 41 | 44 | 42 | 41.1 | 69.5469 | 52 | 46.55 | [6 empty] | 1
| 1 | 2 | 45 | 37.9 | 39 | 45 | 42.9 | 49.1954 | 55 | 46.03 | [6 empty] | 0
| 1 | 3 | 46 | 38.7 | 39 | 40 | 43 | 67.2126 | 53 | 45.54 | [6 empty] | 16
| 1 | 4 | 45 | 39.7 | 37 | 39 | 41.9 | 64.3055 | 53 | 47.98 | [6 empty] | 43.8367
| 1 | 5 | 45 | 37.4 | 41 | 39 | 43.4 | 81.1337 | 49 | 47 | [6 empty] | 51
| 1 | 6 | 46 | 38.4 | 38 | 44 | 41 | 71.6905 | 55 | 45.64
| Mean |  | 45.3333 | 38.85 | 39.6667 | 41.5 | 42.2167 | 67.1808 | 52.8333 | 46.4567
| Median |  | 45 | 38.55 | 39 | 41 | 42.4 | 68.3798 | 53 | 46.29
| Std Dev. |  | 0.5164 | 1.3096 | 2.5033 | 2.5884 | 1.0304 | 10.5106 | 2.2286 | 0.92884
| Rel.Std.Dev. |  | 1.139% | 3.371% | 6.311% | 6.237% | 2.441% | 15.65% | 4.218% | 1.999%
| PDM3 |  | 3.414% | -11.38% | -9.513% | -5.33% | -3.696% | 53.25% | 20.52% | 5.977%
| Z-Score (Absolute) |  | 0.31 | 0.98 | 0.82 | 0.45 | 0.31 | 4.65 | 1.8 | 0.53
| Analytical results for Ta in OREAS 76b (Indicative Value 0.23 ppm) | [15 empty] | Indicative
Ta | Round | Replicate | Lab | Lab | Lab | Lab | Lab | Lab | Lab | Lab | Lab | Lab |  |  |  |  | 1
| No | No | 02 | 03 | 04 | 05 | 06 | 09 | 10 | 11 | 12 | 16 |  |  |  |  | ppm
|  |  | PF*MS | PF*MS | PF*OES | PF*MS | PF*MS | PF*MS | PF*MS | PF*OES/MS | PF*MS | PF*OES/MS |  |  |  |  | 2
2
| 1 | 1 | 0.6 | < 0.5 | < 100 | 0.2 | < 0.2 | < 0.2 | 0.2 | < 40 | X | 0.28 |  |  |  |  | 1
| 1 | 2 | 0.3 | < 0.5 | < 100 | 0.2 | < 0.2 | < 0.2 | 0.3 | < 40 | X | 0.27 |  |  |  |  | 0
| 1 | 3 | 0.3 | < 0.5 | < 100 | 0.2 | < 0.2 | 0.2 | 0.2 | < 40 | X | 0.26 |  |  |  |  | 16
| 1 | 4 | 0.3 | < 0.5 | < 100 | 0.2 | 0.3 | 0.2 | 0.5 | < 40 | X | 0.25 |  |  |  |  | 0.22778
| 1 | 5 | 0.3 | 2.8 | < 100 | 0.2 | < 0.2 | < 0.2 | 0.2 | < 40 | X | 0.28 |  |  |  |  | 11
| 1 | 6 | 0.3 | < 0.5 | < 100 | 0.3 | < 0.2 | 0.2 | 0.4 | < 40 | X | 0.26
| Mean |  | 0.35 | 2.8 |  | 0.21667 | 0.3 | 0.2 | 0.3 |  |  | 0.26667
| Median |  | 0.3 | 2.8 |  | 0.2 | 0.3 | 0.2 | 0.25 |  |  | 0.265
| Std Dev. |  | 02: 0.12247; 05: 0.040825; 09: 3.3993e-17; 10: 0.12649; 16: 0.012111
| Rel.Std.Dev. |  | 02: 34.99%; 05: 18.84%; 09: 1.7e-14%; 10: 42.16%; 16: 4.541%
| PDM3 |  | 53.66% | 1129% |  | -4.878% | 31.71% | -12.2% | 31.71% |  |  | 17.07%
| Z-Score (Absolute) |  | 0.22 | 1.69 | 223.42 | 0.37 | 0.75 | 0.67 | 0 | 88.56 | NA | 0.15
| Analytical results for Tb in OREAS 76b (Certified Value 0.29 ppm) | [15 empty] | Certified
Tb | Round | Replicate | Lab | Lab | Lab | Lab | Lab | Lab | [8 empty] | 1
| No | No | 05 | 06 | 09 | 10 | 12 | 16 | [8 empty] | ppm
|  |  | PF*MS | PF*MS | PF*MS | PF*MS | PF*MS | PF*OES/MS | [8 empty] | 2
3
| 1 | 1 | 0.25 | 0.3 | 0.3 | 0.25 | 0.3 | 0.26781 | [8 empty] | 1
| 1 | 2 | 0.26 | 0.3 | 0.3 | 0.28 | 0.3 | 0.26184 | [8 empty] | 0
| 1 | 3 | 0.27 | 0.3 | 0.3 | 0.3 | 0.3 | 0.31283 | [8 empty] | 16
| 1 | 4 | 0.26 | 0.3 | 0.3 | 0.29 | 0.3 | 0.28602 | [8 empty] | 0.28828
| 1 | 5 | 0.28 | 0.3 | 0.3 | 0.28 | 0.3 | 0.25185 | [8 empty] | 52
| 1 | 6 | 0.3 | 0.3 | 0.3 | 0.29 | 0.3 | 0.24977
| Mean |  | 0.27 | 0.3 | 0.3 | 0.28167 | 0.3 | 0.27169
| Median |  | 0.265 | 0.3 | 0.3 | 0.285 | 0.3 | 0.26482
| Std Dev. |  | 0.017889 | 0 | 0 | 0.017224 | 0 | 0.024016
| Rel.Std.Dev. |  | 6.625% | 0% | 0% | 6.115% | 0% | 8.84%
| PDM3 |  | -6.341% | 4.065% | 4.065% | -2.294% | 4.065% | -5.757%
| Z-Score (Absolute) |  | 1.53 | 0.67 | 0.67 | 0.67 | 0.67 | 1.41
| Analytical results for Te in OREAS 76b (Indicative Value < 6 ppm) | [15 empty] | Indicative
Te | Round | Replicate | 02: Lab; 03: Lab; 04: Lab; 05: Lab |  |  |  |  | 1
| No | No | 02: 06; 03: 09; 04: 11; 05: 12 |  |  |  |  | ppm
|  |  | 02: PF*MS; 03: PF*MS; 04: PF*OES/MS; 05: PF*MS |  |  |  |  | 2
2
| 1 | 1 | 02: < 6; 03: < 6; 04: < 100; 05: 2 |  |  |  |  | 1
| 1 | 2 | 02: < 6; 03: < 6; 04: < 100; 05: 2 |  |  |  |  | 0
| 1 | 3 | 02: < 6; 03: < 6; 04: < 100; 05: 2 |  |  |  |  | 16
| 1 | 4 | 02: < 6; 03: < 6; 04: < 100; 05: X |  |  |  |  | < 6
| 1 | 5 | 02: < 6; 03: < 6; 04: < 100; 05: 2 |  |  |  |  | 12
| 1 | 6 | 02: < 6; 03: < 6; 04: < 100; 05: 1
| Mean |  | 05: 1.8
| Median |  | 05: 2
| Std Dev. |  | 05: 0.44721
| Rel.Std.Dev. |  | 05: 24.85%
PDM3
| Z-Score (Absolute) |  | 02: 0; 03: 0; 04: 52.82; 05: 1.35
| Analytical results for Th in OREAS 76b (Certified Value 6.48 ppm) | [15 empty] | Certified
Th | Round | Replicate | Lab | Lab | Lab | Lab | Lab | Lab | Lab | Lab | Lab | [5 empty] | 1
| No | No | 02 | 03 | 05 | 06 | 09 | 10 | 11 | 12 | 16 | [5 empty] | ppm
|  |  | PF*MS | PF*MS | PF*MS | PF*MS | PF*MS | PF*MS | PF*OES/MS | PF*MS | PF*OES/MS | [5 empty] | 2
3
| 1 | 1 | 6.7 | 6.1 | 6.31 | 7 | 6.8 | 6.33 | < 100 | 7.2 | 6.529 | [5 empty] | 1
| 1 | 2 | 6.4 | 6.4 | 6.82 | 7.7 | 6.5 | 6.35 | < 100 | 7.3 | 6.0232 | [5 empty] | 0
| 1 | 3 | 6.5 | 6.4 | 6.99 | 7.2 | 6.7 | 6.55 | < 100 | 6.9 | 6.4599 | [5 empty] | 16
| 1 | 4 | 6.4 | 7 | 7.2 | 7.7 | 6.5 | 6.01 | < 100 | 7 | 6.6067 | [5 empty] | 6.484
| 1 | 5 | 6.4 | 6.2 | 6.5 | 7.2 | 6.7 | 6.92 | < 100 | 7 | 6.5407 | [5 empty] | 53
| 1 | 6 | 6.5 | 5.8 | 6.37 | 7.3 | 6.6 | 6.37 | < 100 | 7 | 6.2041
| Mean |  | 6.4833 | 6.3167 | 6.6983 | 7.35 | 6.6333 | 6.4217 |  | 7.0667 | 6.3939
| Median |  | 6.45 | 6.3 | 6.66 | 7.25 | 6.65 | 6.36 |  | 7 | 6.4944
| Std Dev. |  | 0.1169 | 0.40208 | 0.36041 | 0.2881 | 0.12111 | 0.30016 |  | 0.15055 | 0.22929
| Rel.Std.Dev. |  | 1.803% | 6.365% | 5.381% | 3.92% | 1.826% | 4.674% |  | 2.13% | 3.586%
| PDM3 |  | -0.01011% | -2.581% | 3.306% | 13.36% | 2.303% | -0.9612% |  | 8.986% | -1.389%
| Z-Score (Absolute) |  | 0.42 | 0.89 | 0.18 | 2.02 | 0 | 0.6 | 122.15 | 1.22 | 0.67
| Analytical results for Ti in OREAS 76b (Indicative Value 0.1 wt.%) | [15 empty] | Indicative
Ti | Round | Replicate | Lab | Lab | Lab | Lab | Lab | Lab | Lab | Lab | Lab | Lab |  |  |  |  | 1
| No | No | 02 | 04 | 05 | 06 | 09 | 10 | 11 | 12 | 16 | 19 |  |  |  |  | wt.%
|  |  | PF*OES | BF*OES | PF*OES | PF*OES | PF*OES | PF*OES | PF*OES/MS | PF*OES | PF*OES/MS | PF*OES |  |  |  |  | 3
3
| 1 | 1 | 0.11 | 0.102 | 0.102 | 0.1 | 0.1 | 0.072 | 0.10232 | 0.09 | 0.099371 | 0.114 |  |  |  |  | 1
| 1 | 2 | 0.1 | 0.108 | 0.102 | 0.1 | 0.1 | 0.09 | 0.10115 | 0.09 | 0.099656 | 0.108 |  |  |  |  | 0
| 1 | 3 | 0.1 | 0.108 | 0.102 | 0.1 | 0.1 | 0.09 | 0.10215 | 0.09 | 0.099597 | 0.108 |  |  |  |  | 16
| 1 | 4 | 0.1 | 0.108 | 0.102 | 0.1 | 0.1 | 0.084 | 0.099891 | 0.1 | 0.098705 | 0.114 |  |  |  |  | 0.10049
| 1 | 5 | 0.1 | 0.102 | 0.102 | 0.1 | 0.1 | 0.102 | 0.10178 | 0.1 | 0.10005 | 0.108 |  |  |  |  | 13
| 1 | 6 | 0.1 | 0.114 | 0.102 | 0.1 | 0.1 | 0.09 | 0.1036 | 0.09 | 0.097737 | 0.108
| Mean |  | 0.10167 | 0.107 | 0.102 | 0.1 | 0.1 | 0.088 | 0.10182 | 0.093333 | 0.099186 | 0.11
| Median |  | 0.1 | 0.108 | 0.102 | 0.1 | 0.1 | 0.09 | 0.10197 | 0.09 | 0.099484 | 0.108
| Std Dev. |  | 0.0040825 | 0.0045166 | 0 | 1.5202e-17 | 1.5202e-17 | 0.009798 | 0.0012395 | 0.005164 | 0.000836 | 0.0030984
| Rel.Std.Dev. |  | 4.016% | 4.221% | 0% | 1.52e-14% | 1.52e-14% | 11.13% | 1.217% | 5.533% | 0.8429% | 2.817%
| PDM3 |  | 1.175% | 6.483% | 1.507% | -0.4832% | -0.4832% | -12.43% | 1.324% | -7.118% | -1.294% | 9.468%
| Z-Score (Absolute) |  | 0.41 | 3 | 0.53 | 0.41 | 0.41 | 6.38 | 0.49 | 3.71 | 0.81 | 4.49
| Analytical results for Tl in OREAS 76b (Indicative Value 1.05 ppm) | [15 empty] | Indicative
Tl | Round | Replicate | Lab | Lab | Lab | Lab | Lab | Lab | Lab | Lab | [6 empty] | 1
| No | No | 02 | 05 | 06 | 09 | 10 | 11 | 12 | 16 | [6 empty] | ppm
|  |  | PF*MS | PF*MS | PF*MS | PF*MS | PF*MS | PF*OES/MS | PF*MS | PF*OES/MS | [6 empty] | 2
2
| 1 | 1 | 0.7 | 0.6 | 1.1 | 1.1 | < 0.5 | < 100 | 0.9 | 1.0475 | [6 empty] | 1
| 1 | 2 | 0.5 | 0.6 | 1.1 | 1.1 | < 0.5 | < 100 | 1.1 | 1.0019 | [6 empty] | 0
| 1 | 3 | 0.7 | 0.6 | 1.1 | 1.1 | < 0.5 | < 100 | 1 | 1.0229 | [6 empty] | 16
| 1 | 4 | 0.8 | 0.5 | 1 | 1.1 | < 0.5 | < 100 | 1 | 1.0303 | [6 empty] | 1.0475
| 1 | 5 | 0.6 | 0.5 | 1.1 | 1.1 | < 0.5 | < 100 | 1.1 | 0.99815 | [6 empty] | 14
| 1 | 6 | 0.6 | 0.5 | 1 | 1.1 | < 0.5 | < 100 | 1 | 0.94035
| Mean |  | 0.65 | 0.55 | 1.0667 | 1.1 |  |  | 1.0167 | 1.0069
| Median |  | 0.65 | 0.55 | 1.1 | 1.1 |  |  | 1 | 1.0124
| Std Dev. |  | 0.10488 | 0.054772 | 0.05164 | 2.4324e-16 |  |  | 0.075277 | 0.037374
| Rel.Std.Dev. |  | 16.14% | 9.959% | 4.841% | 2.211e-14% |  |  | 7.404% | 3.712%
| PDM3 |  | -37.95% | -47.5% | 1.825% | 5.007% |  |  | -2.948% | -3.885%
| Z-Score (Absolute) |  | 1.08 | 1.38 | 0.16 | 0.26 | 2.28 | 146.81 | 0.01 | 0.01
| Analytical results for Tm in OREAS 76b (Indicative Value 0.15 ppm) | [15 empty] | Indicative
Tm | Round | Replicate | Lab | Lab | Lab | Lab | Lab | Lab | [8 empty] | 1
| No | No | 05 | 06 | 09 | 10 | 12 | 16 | [8 empty] | ppm
|  |  | PF*MS | PF*MS | PF*MS | PF*MS | PF*MS | PF*OES/MS | [8 empty] | 2
2
| 1 | 1 | 0.13 | 0.1 | 0.2 | 0.19 | X | 0.151 | [8 empty] | 1
| 1 | 2 | 0.12 | 0.1 | 0.2 | 0.18 | X | 0.14578 | [8 empty] | 0
| 1 | 3 | 0.11 | 0.1 | 0.1 | 0.2 | X | 0.1512 | [8 empty] | 16
| 1 | 4 | 0.12 | 0.1 | 0.1 | 0.18 | X | 0.12676 | [8 empty] | 0.15051
| 1 | 5 | 0.15 | 0.2 | 0.2 | 0.2 | X | 0.15093 | [8 empty] | 15
| 1 | 6 | 0.12 | 0.2 | 0.2 | 0.19 | X | 0.12954
| Mean |  | 02: 0.125; 03: 0.13333; 04: 0.16667; 05: 0.19; 09: 0.14253
| Median |  | 02: 0.12; 03: 0.1; 04: 0.2; 05: 0.19; 09: 0.14835
| Std Dev. |  | 02: 0.013784; 03: 0.05164; 04: 0.05164; 05: 0.0089443; 09: 0.01136
| Rel.Std.Dev. |  | 02: 11.03%; 03: 38.73%; 04: 30.98%; 05: 4.708%; 09: 7.97%
| PDM3 |  | 02: -16.95%; 03: -11.41%; 04: 10.74%; 05: 26.24%; 09: -5.298%
| Z-Score (Absolute) |  | 0.67 | 0.35 | 0.93 | 1.83 | NA | 0
| Analytical results for U in OREAS 76b (Certified Value 2.05 ppm) | [15 empty] | Certified
U | Round | Replicate | Lab | Lab | Lab | Lab | Lab | Lab | Lab | Lab | Lab | [5 empty] | 1
| No | No | 02 | 03 | 05 | 06 | 09 | 10 | 11 | 12 | 16 | [5 empty] | ppm
|  |  | PF*MS | PF*MS | PF*MS | PF*MS | PF*MS | PF*MS | PF*OES/MS | PF*MS | PF*OES/MS | [5 empty] | 2
3
| 1 | 1 | 2.7 | 1.9 | 1.92 | 2.2 | 2.2 | 1.9 | < 200 | 2.4 | 1.9877 | [5 empty] | 1
| 1 | 2 | 2.2 | 1.9 | 1.85 | 2.2 | 2.2 | 1.99 | < 200 | 2.5 | 1.9926 | [5 empty] | 0
| 1 | 3 | 2.2 | 2 | 1.72 | 2.2 | 2.1 | 1.86 | < 200 | 2.4 | 2.0501 | [5 empty] | 16
| 1 | 4 | 2.1 | 2.1 | 1.95 | 2.4 | 2.3 | 2.01 | < 200 | 2.6 | 2.1788 | [5 empty] | 2.0469
| 1 | 5 | 2.1 | 1.9 | 2.02 | 1.8 | 2.3 | 2.06 | < 200 | 2.6 | 2.0778 | [5 empty] | 54
| 1 | 6 | 2.3 | 1.9 | 1.86 | 1.8 | 2.2 | 1.89 | < 200 | 2.6 | 1.9748
| Mean |  | 2.2667 | 1.95 | 1.8867 | 2.1 | 2.2167 | 1.9517 |  | 2.5167 | 2.0436
| Median |  | 2.2 | 1.9 | 1.89 | 2.2 | 2.2 | 1.945 |  | 2.55 | 2.0213
| Std Dev. |  | 0.22509 | 0.083666 | 0.1027 | 0.24495 | 0.075277 | 0.079352 |  | 0.098319 | 0.077384
| Rel.Std.Dev. |  | 9.931% | 4.291% | 5.443% | 11.66% | 3.396% | 4.066% |  | 3.907% | 3.787%
| PDM3 |  | 10.73% | -4.736% | -7.83% | 2.592% | 8.292% | -4.655% |  | 22.95% | -0.1629%
| Z-Score (Absolute) |  | 0.75 | 0.67 | 0.96 | 0 | 0.52 | 0.67 | 440.1 | 1.87 | 0.25
| Analytical results for V in OREAS 76b (Certified Value 46.1 ppm) | [15 empty] | Certified
V | Round | Replicate | Lab | Lab | Lab | Lab | Lab | Lab | Lab | Lab | [6 empty] | 1
| No | No | 02 | 05 | 06 | 09 | 10 | 11 | 12 | 16 | [6 empty] | ppm
|  |  | PF*OES | PF*MS | PF*MS | PF*MS | PF*MS | PF*OES/MS | PF*OES | PF*OES/MS | [6 empty] | 1
1
| 1 | 1 | 47 | 13 | 58 | 51 | 33 | 50.4372 | 35 | 64.7094 | [6 empty] | 1
| 1 | 2 | 49 | 21 | 51 | 43 | 47 | 48.6146 | 43 | 66.9301 | [6 empty] | 0
| 1 | 3 | 44 | 21 | 58 | 51 | 35 | 49.1913 | 43 | 66.684 | [6 empty] | 16
| 1 | 4 | 41 | 23 | 38 | 55 | 46 | 48.4511 | 40 | 67.0394 | [6 empty] | 46.1085
| 1 | 5 | 45 | 23 | 44 | 55 | 37 | 53.6093 | 38 | 65.596 | [6 empty] | 55
| 1 | 6 | 48 | 23 | 38 | 52 | 39 | 49.6029 | 56 | 65.7244
| Mean |  | 45.6667 | 20.6667 | 47.8333 | 51.1667 | 39.5 | 49.9844 | 42.5 | 66.1139
| Median |  | 46 | 22 | 47.5 | 51.5 | 38 | 49.3971 | 41.5 | 66.2042
| Std Dev. |  | 2.9439 | 3.8816 | 9.2177 | 4.4008 | 5.7879 | 1.9156 | 7.287 | 0.92091
| Rel.Std.Dev. |  | 6.447% | 18.78% | 19.27% | 8.601% | 14.65% | 3.832% | 17.15% | 1.393%
| PDM3 |  | -0.9583% | -55.18% | 3.741% | 10.97% | -14.33% | 8.406% | -7.826% | 43.39%
| Z-Score (Absolute) |  | 0.17 | 4.06 | 0.17 | 0.69 | 1.13 | 0.5 | 0.66 | 3.01
| Analytical results for W in OREAS 76b (Indicative Value 3.23 ppm) | [15 empty] | Indicative
W | Round | Replicate | Lab | Lab | Lab | Lab | Lab | Lab | Lab | Lab | Lab | Lab |  |  |  |  | 1
| No | No | 02 | 03 | 04 | 05 | 06 | 09 | 10 | 11 | 12 | 16 |  |  |  |  | ppm
|  |  | PF*MS | PF*MS | PF*OES | PF*MS | PF*MS | PF*MS | PF*MS | PF*OES/MS | PF*MS | PF*OES/MS |  |  |  |  | 2
2
| 1 | 1 | 5 | 3 | < 100 | 7 | 2.5 | 2.9 | 6 | < 100 | 3 | 3.528 |  |  |  |  | 1
| 1 | 2 | 4 | 3 | < 100 | 3 | 3 | 2 | 4 | < 100 | 4 | 3.1346 |  |  |  |  | 0
| 1 | 3 | 4 | 3 | < 100 | 3 | 2.5 | 2.7 | 6 | < 100 | 4 | 3.0886 |  |  |  |  | 16
| 1 | 4 | 4 | 3 | < 100 | 5 | 1.4 | 2.3 | 4 | < 100 | 3 | 2.8592 |  |  |  |  | 3.2263
| 1 | 5 | 4 | 3 | < 100 | 4 | < 0.7 | 2.2 | 6 | < 100 | 3 | 3.2491 |  |  |  |  | 16
| 1 | 6 | 4 | 3 | < 100 | 4 | 3.7 | 2.8 | 8 | < 100 | 6 | 2.8239
| Mean |  | 4.1667 | 3 |  | 4.3333 | 2.62 | 2.4833 | 5.6667 |  | 3.8333 | 3.1139
| Median |  | 4 | 3 |  | 4 | 2.5 | 2.5 | 6 |  | 3.5 | 3.1116
| Std Dev. |  | 0.40825 | 0 |  | 1.5055 | 0.84083 | 0.3656 | 1.5055 |  | 1.169 | 0.26071
| Rel.Std.Dev. |  | 9.798% | 0% |  | 34.74% | 32.09% | 14.72% | 26.57% |  | 30.5% | 8.373%
| PDM3 |  | 29.15% | -7.013% |  | 34.31% | -18.79% | -23.03% | 75.64% |  | 18.82% | -3.483%
| Z-Score (Absolute) |  | 0.09 | 0.54 | 24.65 | 0.18 | 0.94 | 0.81 | 0.89 | 24.65 | 0.09 | 0.47
| Analytical results for Y in OREAS 76b (Certified Value 8.93 ppm) | [15 empty] | Certified
Y | Round | Replicate | Lab | Lab | Lab | Lab | Lab | Lab | Lab | Lab | Lab | [5 empty] | 1
| No | No | 02 | 04 | 05 | 06 | 09 | 10 | 11 | 12 | 16 | [5 empty] | ppm
|  |  | PF*MS | BF*OES | PF*MS | PF*MS | PF*MS | PF*MS | PF*OES/MS | PF*OES | PF*OES/MS | [5 empty] | 2
3
| 1 | 1 | 8.8 | 9 | 8.3 | 9.7 | 10 | 8.4 | < 20 | 9 | 9.5157 | [5 empty] | 1
| 1 | 2 | 8.6 | 9 | 7.7 | 9 | 10 | 8.2 | < 20 | 9 | 9.1003 | [5 empty] | 0
| 1 | 3 | 9 | 9 | 7.7 | 9.1 | 9.9 | 9.1 | < 20 | 9 | 9.6444 | [5 empty] | 16
| 1 | 4 | 8.9 | 10 | 8 | 8.3 | 9.3 | 8.2 | < 20 | 9 | 9.2124 | [5 empty] | 8.9306
| 1 | 5 | 8.4 | 9 | 7.8 | 9.3 | 9.8 | 8.7 | < 20 | 9 | 9.162 | [5 empty] | 56
| 1 | 6 | 8.7 | 9 | 7.9 | 9.2 | 9.8 | 8.4 | < 20 | 8 | 9.233
| Mean |  | 8.7333 | 9.1667 | 7.9 | 9.1 | 9.8 | 8.5 |  | 8.8333 | 9.3113
| Median |  | 8.75 | 9 | 7.85 | 9.15 | 9.85 | 8.4 |  | 9 | 9.2227
| Std Dev. |  | 0.21602 | 0.40825 | 0.22804 | 0.46043 | 0.26077 | 0.34641 |  | 0.40825 | 0.21701
| Rel.Std.Dev. |  | 2.474% | 4.454% | 2.887% | 5.06% | 2.661% | 4.075% |  | 4.622% | 2.331%
| PDM3 |  | -2.209% | 2.644% | -11.54% | 1.897% | 9.735% | -4.821% |  | -1.089% | 4.263%
| Z-Score (Absolute) |  | 0.67 | 0.12 | 2.21 | 0 | 1.29 | 1.1 | 1.66 | 0.49 | 0.39
| Analytical results for Yb in OREAS 76b (Certified Value 0.94 ppm) | [15 empty] | Certified
Yb | Round | Replicate | Lab | Lab | Lab | Lab | Lab | Lab | [8 empty] | 1
| No | No | 05 | 06 | 09 | 10 | 12 | 16 | [8 empty] | ppm
|  |  | PF*MS | PF*MS | PF*MS | PF*MS | PF*MS | PF*OES/MS | [8 empty] | 2
2
| 1 | 1 | 0.78 | 1 | 1.2 | 0.82 | 0.9 | 0.90693 | [8 empty] | 1
| 1 | 2 | 0.89 | 0.9 | 1 | 1.01 | 1.1 | 0.91272 | [8 empty] | 0
| 1 | 3 | 0.82 | 1 | 1 | 0.9 | 1.1 | 0.88947 | [8 empty] | 16
| 1 | 4 | 0.9 | 0.9 | 0.8 | 0.8 | 1.1 | 0.87541 | [8 empty] | 0.94391
| 1 | 5 | 0.89 | 1 | 1 | 0.82 | 1 | 0.99537 | [8 empty] | 57
| 1 | 6 | 0.81 | 1.1 | 1.1 | 0.94 | 1 | 0.91612
| Mean |  | 0.84833 | 0.98333 | 1.0167 | 0.88167 | 1.0333 | 0.916
| Median |  | 0.855 | 1 | 1 | 0.86 | 1.05 | 0.90983
| Std Dev. |  | 0.051153 | 0.075277 | 0.13292 | 0.083046 | 0.08165 | 0.04182
| Rel.Std.Dev. |  | 6.03% | 7.655% | 13.07% | 9.419% | 7.902% | 4.565%
| PDM3 |  | -10.13% | 4.177% | 7.708% | -6.594% | 9.474% | -2.957%
| Z-Score (Absolute) |  | 1.01 | 0.34 | 0.67 | 0.68 | 0.84 | 0.34
| Analytical results for Zn in OREAS 76b (Certified Value 170 ppm) | [15 empty] | Certified
Zn | Round | Replicate | Lab | Lab | Lab | Lab | Lab | Lab | Lab | Lab | Lab | [5 empty] | 1
| No | No | 02 | 04 | 05 | 06 | 09 | 10 | 11 | 12 | 16 | [5 empty] | ppm
|  |  | PF*OES | PF*OES | PF*MS | PF*MS | PF*MS | PF*MS | PF*OES/MS | PF*OES | PF*OES/MS | [5 empty] | 0
0
| 1 | 1 | 197 | 200 | 156 | 180 | 180 | 147 | 203.7039 | 160 | 168.4101 | [5 empty] | 1
| 1 | 2 | 168 | 200 | 170 | 170 | 170 | 156 | 207.5079 | 170 | 177.7263 | [5 empty] | 0
| 1 | 3 | 159 | 200 | 171 | 180 | 190 | 156 | 200.8042 | 172 | 176.8031 | [5 empty] | 16
| 1 | 4 | 167 | 200 | 169 | 160 | 190 | 160 | 198.1654 | 175 | 173.2552 | [5 empty] | 170.0967
| 1 | 5 | 161 | 200 | 167 | 200 | 170 | 159 | 210.8399 | 180 | 173.1902 | [5 empty] | 58
| 1 | 6 | 174 | 200 | 165 | 190 | 180 | 143 | 203.6524 | 170 | 201.8726
| Mean |  | 171 | 200 | 166.3333 | 180 | 180 | 153.5 | 204.1123 | 171.1667 | 178.5429
| Median |  | 167.5 | 200 | 168 | 180 | 180 | 156 | 203.6781 | 171 | 175.0291
| Std Dev. |  | 13.813 | 0 | 5.5015 | 14.1421 | 8.9443 | 6.892 | 4.5493 | 6.6458 | 11.8933
| Rel.Std.Dev. |  | 8.078% | 0% | 3.308% | 7.857% | 4.969% | 4.49% | 2.229% | 3.883% | 6.661%
| PDM3 |  | 0.531% | 17.58% | -2.212% | 5.822% | 5.822% | -9.757% | 20% | 0.629% | 4.966%
| Z-Score (Absolute) |  | 0.67 | 1.92 | 1.09 | 0.13 | 0.13 | 2.24 | 2.29 | 0.66 | 0
| Analytical results for Zr in OREAS 76b (Certified Value 48.5 ppm) | [15 empty] | Certified
Zr | Round | Replicate | Lab | Lab | Lab | Lab | Lab | Lab | [8 empty] | 1
| No | No | 03 | 04 | 05 | 10 | 11 | 16 | [8 empty] | ppm
|  |  | PF*MS | BF*OES | PF*MS | PF*MS | PF*OES/MS | PF*OES/MS | [8 empty] | 1
1
| 1 | 1 | 45.82 | 43 | 45 | 44 | 37.0868 | 52.03 | [8 empty] | 1
| 1 | 2 | 60.14 | 40 | 56 | 45 | 42.413 | 47.36 | [8 empty] | 0
| 1 | 3 | 82.44 | 39 | 54 | 48 | 41.7961 | 57.15 | [8 empty] | 16
| 1 | 4 | 59 | 39 | 54 | 39 | 39.2391 | 47.52 | [8 empty] | 48.4727
| 1 | 5 | 37.69 | 52 | 66 | 48 | 40.8373 | 47.16 | [8 empty] | 59
| 1 | 6 | 74.45 | 43 | 71 | 45 | 55.5754 | 48.63
| Mean |  | 59.9233 | 42.6667 | 57.6667 | 44.8333 | 42.8246 | 49.975
| Median |  | 59.57 | 41.5 | 55 | 45 | 41.3167 | 48.075
| Std Dev. |  | 16.8056 | 4.9261 | 9.3524 | 3.3116 | 6.5351 | 3.9573
| Rel.Std.Dev. |  | 28.05% | 11.55% | 16.22% | 7.386% | 15.26% | 7.919%
| PDM3 |  | 23.62% | -11.98% | 18.97% | -7.508% | -11.65% | 3.099%
| Z-Score (Absolute) |  | 1.81 | 0.69 | 1.49 | 0.37 | 0.66 | 0.37
Note on C17: Z-Scores have been calculated inclusive of individual outliers. In general, laboratory batches are rejected if Z-Score > 2.5.
Note on C35: Z-Scores have been calculated inclusive of individual outliers. In general, laboratory batches are rejected if Z-Score > 2.5.
Note on C53: Z-Scores have been calculated inclusive of individual outliers. In general, laboratory batches are rejected if Z-Score > 2.5.
Note on C71: Z-Scores have been calculated inclusive of individual outliers. In general, laboratory batches are rejected if Z-Score > 2.5.
Note on C89: Z-Scores have been calculated inclusive of individual outliers. In general, laboratory batches are rejected if Z-Score > 2.5.
Note on C107: Z-Scores have been calculated inclusive of individual outliers. In general, laboratory batches are rejected if Z-Score > 2.5.
Note on C125: Z-Scores have been calculated inclusive of individual outliers. In general, laboratory batches are rejected if Z-Score > 2.5.
Note on C143: Z-Scores have been calculated inclusive of individual outliers. In general, laboratory batches are rejected if Z-Score > 2.5.
Note on C161: Z-Scores have been calculated inclusive of individual outliers. In general, laboratory batches are rejected if Z-Score > 2.5.
Note on C179: Z-Scores have been calculated inclusive of individual outliers. In general, laboratory batches are rejected if Z-Score > 2.5.
Note on C197: Z-Scores have been calculated inclusive of individual outliers. In general, laboratory batches are rejected if Z-Score > 2.5.
Note on C215: Z-Scores have been calculated inclusive of individual outliers. In general, laboratory batches are rejected if Z-Score > 2.5.
Note on C233: Z-Scores have been calculated inclusive of individual outliers. In general, laboratory batches are rejected if Z-Score > 2.5.
Note on C251: Z-Scores have been calculated inclusive of individual outliers. In general, laboratory batches are rejected if Z-Score > 2.5.
Note on C269: Z-Scores have been calculated inclusive of individual outliers. In general, laboratory batches are rejected if Z-Score > 2.5.
Note on C287: Z-Scores have been calculated inclusive of individual outliers. In general, laboratory batches are rejected if Z-Score > 2.5.
Note on C305: Z-Scores have been calculated inclusive of individual outliers. In general, laboratory batches are rejected if Z-Score > 2.5.
Note on C323: Z-Scores have been calculated inclusive of individual outliers. In general, laboratory batches are rejected if Z-Score > 2.5.
Note on C341: Z-Scores have been calculated inclusive of individual outliers. In general, laboratory batches are rejected if Z-Score > 2.5.
Note on C359: Z-Scores have been calculated inclusive of individual outliers. In general, laboratory batches are rejected if Z-Score > 2.5.
Note on C377: Z-Scores have been calculated inclusive of individual outliers. In general, laboratory batches are rejected if Z-Score > 2.5.
Note on C395: Z-Scores have been calculated inclusive of individual outliers. In general, laboratory batches are rejected if Z-Score > 2.5.
Note on C413: Z-Scores have been calculated inclusive of individual outliers. In general, laboratory batches are rejected if Z-Score > 2.5.
Note on C431: Z-Scores have been calculated inclusive of individual outliers. In general, laboratory batches are rejected if Z-Score > 2.5.
Note on C449: Z-Scores have been calculated inclusive of individual outliers. In general, laboratory batches are rejected if Z-Score > 2.5.
Note on C467: Z-Scores have been calculated inclusive of individual outliers. In general, laboratory batches are rejected if Z-Score > 2.5.
Note on C485: Z-Scores have been calculated inclusive of individual outliers. In general, laboratory batches are rejected if Z-Score > 2.5.
Note on C503: Z-Scores have been calculated inclusive of individual outliers. In general, laboratory batches are rejected if Z-Score > 2.5.
Note on C521: Z-Scores have been calculated inclusive of individual outliers. In general, laboratory batches are rejected if Z-Score > 2.5.
Note on C539: Z-Scores have been calculated inclusive of individual outliers. In general, laboratory batches are rejected if Z-Score > 2.5.
Note on C557: Z-Scores have been calculated inclusive of individual outliers. In general, laboratory batches are rejected if Z-Score > 2.5.
Note on C575: Z-Scores have been calculated inclusive of individual outliers. In general, laboratory batches are rejected if Z-Score > 2.5.
Note on C593: Z-Scores have been calculated inclusive of individual outliers. In general, laboratory batches are rejected if Z-Score > 2.5.
Note on C611: Z-Scores have been calculated inclusive of individual outliers. In general, laboratory batches are rejected if Z-Score > 2.5.
Note on C629: Z-Scores have been calculated inclusive of individual outliers. In general, laboratory batches are rejected if Z-Score > 2.5.
Note on C647: Z-Scores have been calculated inclusive of individual outliers. In general, laboratory batches are rejected if Z-Score > 2.5.
Note on C665: Z-Scores have been calculated inclusive of individual outliers. In general, laboratory batches are rejected if Z-Score > 2.5.
Note on C683: Z-Scores have been calculated inclusive of individual outliers. In general, laboratory batches are rejected if Z-Score > 2.5.
Note on C701: Z-Scores have been calculated inclusive of individual outliers. In general, laboratory batches are rejected if Z-Score > 2.5.
Note on C719: Z-Scores have been calculated inclusive of individual outliers. In general, laboratory batches are rejected if Z-Score > 2.5.
Note on C737: Z-Scores have been calculated inclusive of individual outliers. In general, laboratory batches are rejected if Z-Score > 2.5.
Note on C755: Z-Scores have been calculated inclusive of individual outliers. In general, laboratory batches are rejected if Z-Score > 2.5.
Note on C773: Z-Scores have been calculated inclusive of individual outliers. In general, laboratory batches are rejected if Z-Score > 2.5.
Note on C791: Z-Scores have been calculated inclusive of individual outliers. In general, laboratory batches are rejected if Z-Score > 2.5.
Note on C809: Z-Scores have been calculated inclusive of individual outliers. In general, laboratory batches are rejected if Z-Score > 2.5.
Note on C827: Z-Scores have been calculated inclusive of individual outliers. In general, laboratory batches are rejected if Z-Score > 2.5.
Note on C845: Z-Scores have been calculated inclusive of individual outliers. In general, laboratory batches are rejected if Z-Score > 2.5.
Note on C863: Z-Scores have been calculated inclusive of individual outliers. In general, laboratory batches are rejected if Z-Score > 2.5.
Note on C881: Z-Scores have been calculated inclusive of individual outliers. In general, laboratory batches are rejected if Z-Score > 2.5.
Note on C899: Z-Scores have been calculated inclusive of individual outliers. In general, laboratory batches are rejected if Z-Score > 2.5.
Note on C917: Z-Scores have been calculated inclusive of individual outliers. In general, laboratory batches are rejected if Z-Score > 2.5.
Note on C935: Z-Scores have been calculated inclusive of individual outliers. In general, laboratory batches are rejected if Z-Score > 2.5.
Note on C953: Z-Scores have been calculated inclusive of individual outliers. In general, laboratory batches are rejected if Z-Score > 2.5.
Note on C971: Z-Scores have been calculated inclusive of individual outliers. In general, laboratory batches are rejected if Z-Score > 2.5.
Note on C989: Z-Scores have been calculated inclusive of individual outliers. In general, laboratory batches are rejected if Z-Score > 2.5.
Note on C1007: Z-Scores have been calculated inclusive of individual outliers. In general, laboratory batches are rejected if Z-Score > 2.5.
Note on C1025: Z-Scores have been calculated inclusive of individual outliers. In general, laboratory batches are rejected if Z-Score > 2.5.
Note on C1043: Z-Scores have been calculated inclusive of individual outliers. In general, laboratory batches are rejected if Z-Score > 2.5.
Note on C1061: Z-Scores have been calculated inclusive of individual outliers. In general, laboratory batches are rejected if Z-Score > 2.5.
Note on C1079: Z-Scores have been calculated inclusive of individual outliers. In general, laboratory batches are rejected if Z-Score > 2.5.
Note on C1097: Z-Scores have been calculated inclusive of individual outliers. In general, laboratory batches are rejected if Z-Score > 2.5.

## 4-Acid
| Analytical results for Ag in OREAS 76b (Certified Value 1.14 ppm) | [17 empty] | Certified
Ag | Round | Replicate | Lab | Lab | Lab | Lab | Lab | Lab | Lab | Lab | Lab | Lab | Lab | Lab | Lab |  |  |  | 1
| No | No | 02 | 04 | 05 | 06 | 07 | 09 | 10 | 11 | 12 | 13 | 14 | 15 | 16 |  |  |  | ppm
|  |  | 4A*OES | 4A*MS | 4A*MS | 4A*MS | 4A*OES | 4A*MS | 4A*MS | 4A*OES/MS | 4A*MS | 4A*MS | 4A*OES | 4A*MS | 4A*OES/MS |  |  |  | 2
3
| 1 | 1 | X | 1.2 | 1.04 | 1.07 | < 0.5 | 1.15 | 1.07 | 1.1605 | 1.2 | 1.17 | < 2 | 1.21 | 1.3259 |  |  |  | 1
| 1 | 2 | X | 1.2 | 1.11 | 1.1 | < 0.5 | 1.12 | 1.1 | 1.1605 | 1.2 | 1.19 | < 2 | 1.27 | 1.1188 |  |  |  | 0
| 1 | 3 | X | 1.3 | 1.13 | 1.1 | < 0.5 | 1.08 | 1.12 | 1.155 | 1.6 | 1.13 | < 2 | 1.27 | 1.0091 |  |  |  | 16
| 1 | 4 | X | 1.2 | 1.1 | 1.04 | < 0.5 | 1.12 | 1.04 | 1.2155 | 1.6 | 1.2 | < 2 | 1.12 | 1.1118 |  |  |  | 1.1432
| 1 | 5 | X | 1.2 | 1.11 | 1.1 | < 0.5 | 1.2 | 1.18 | 1.1935 | 1.2 | 1.12 | < 2 | 1.29 | 1.0796 |  |  |  | 64
| 1 | 6 | X | 1.2 | 1.05 | 1.03 | < 0.5 | 1.06 | 1.01 | 1.1847 | 1.2 | 1.1 | < 2 | 1.3 | 0.97198
| Mean |  |  | 1.2167 | 1.09 | 1.0733 |  | 1.1217 | 1.0867 | 1.1783 | 1.3333 | 1.1517 |  | 1.2433 | 1.1029
| Median |  |  | 1.2 | 1.105 | 1.085 |  | 1.12 | 1.085 | 1.1726 | 1.2 | 1.15 |  | 1.27 | 1.0957
| Std Dev. |  |  | 0.040825 | 0.036332 | 0.032042 |  | 0.049967 | 0.060553 | 0.023801 | 0.20656 | 0.040702 |  | 0.06802 | 0.12374
| Rel.Std.Dev. |  |  | 3.355% | 3.333% | 2.985% |  | 4.455% | 5.572% | 2.02% | 15.49% | 3.534% |  | 5.471% | 11.22%
| PDM3 |  |  | 6.423% | -4.657% | -6.115% |  | -1.887% | -4.948% | 3.065% | 16.63% | 0.7371% |  | 8.755% | -3.531%
| Z-Score (Absolute) |  | NA | 1.34 | 0.28 | 0.5 | 11.03 | 0.12 | 0.33 | 0.84 | 2.83 | 0.5 | 1.44 | 1.68 | 0.12
| Analytical results for Al in OREAS 76b (Certified Value 2.63 wt.%) | [17 empty] | Certified
Al | Round | Replicate | Lab | Lab | Lab | Lab | Lab | Lab | Lab | Lab | Lab | Lab | Lab | Lab | Lab | Lab | Lab | Lab | 1
| No | No | 01 | 02 | 03 | 04 | 05 | 06 | 07 | 08 | 09 | 10 | 11 | 12 | 13 | 14 | 15 | 16 | wt.%
|  |  | 4A*OES | 4A*OES | 4A*OES | 4A*MS | 4A*MS | 4A*MS | 4A*OES | 4A*OES | 4A*MS | 4A*MS | 4A*OES/MS | 4A*OES | 4A*MS | 4A*OES | 4A*MS | 4A*OES/MS | 2
3
| 1 | 1 | 2.54 | 2.49 | 2.5912 | 2.58 | 2.75 | 2.46 | 2.48 | 2.63 | 2.66 | 2.71 | 2.62 | 2.49 | 2.76 | 2.5795 | 2.91 | 2.5922 | 1
| 1 | 2 | 2.53 | 2.45 | 2.6997 | 2.75 | 2.82 | 2.49 | 2.65 | 2.64 | 2.53 | 2.66 | 2.612 | 2.49 | 2.8 | 2.6572 | 2.93 | 2.6871 | 0
| 1 | 3 | 2.519 | 2.45 | 2.7018 | 2.75 | 2.91 | 2.4 | 2.56 | 2.66 | 2.53 | 2.72 | 2.579 | 2.53 | 2.83 | 2.6422 | 2.89 | 2.5304 | 16
| 1 | 4 | 2.498 | 2.47 | 2.6663 | 2.78 | 2.8 | 2.23 | 2.66 | 2.67 | 2.52 | 2.82 | 2.6553 | 2.51 | 2.83 | 2.6236 | 2.84 | 2.6734 | 2.6341
| 1 | 5 | 2.562 | 2.52 | 2.6933 | 2.5 | 2.86 | 2.42 | 2.46 | 2.59 | 2.53 | 2.73 | 2.6503 | 2.52 | 2.77 | 2.6273 | 2.83 | 2.6603 | 65
| 1 | 6 | 2.509 | 2.46 | 2.6536 | 2.67 | 2.86 | 2.44 | 2.53 | 2.66 | 2.4 | 2.79 | 2.6624 | 2.52 | 2.66 | 2.6128 | 3.01 | 2.6098
| Mean |  | 2.5263 | 2.4733 | 2.6677 | 2.6717 | 2.8333 | 2.4067 | 2.5567 | 2.6417 | 2.5283 | 2.7383 | 2.6298 | 2.51 | 2.775 | 2.6238 | 2.9017 | 2.6255
| Median |  | 2.5245 | 2.465 | 2.6798 | 2.71 | 2.84 | 2.43 | 2.545 | 2.65 | 2.53 | 2.725 | 2.6351 | 2.515 | 2.785 | 2.6255 | 2.9 | 2.635
| Std Dev. |  | 0.022932 | 0.027325 | 0.042179 | 0.11125 | 0.055737 | 0.092014 | 0.084063 | 0.029269 | 0.082321 | 0.057764 | 0.032039 | 0.016733 | 0.063482 | 0.026668 | 0.065853 | 0.059509
| Rel.Std.Dev. |  | 0.9077% | 1.105% | 1.581% | 4.164% | 1.967% | 3.823% | 3.288% | 1.108% | 3.256% | 2.109% | 1.218% | 0.6667% | 2.288% | 1.016% | 2.27% | 2.267%
| PDM3 |  | -4.09% | -6.102% | 1.275% | 1.428% | 7.565% | -8.633% | -2.938% | 0.2887% | -4.014% | 3.959% | -0.1608% | -4.71% | 5.351% | -0.3905% | 10.16% | -0.3246%
| Z-Score (Absolute) |  | 0.68 | 1.04 | 0.27 | 0.3 | 1.38 | 1.48 | 0.48 | 0.09 | 0.67 | 0.74 | 0.01 | 0.79 | 0.99 | 0.03 | 1.84 | 0.01
| Analytical results for As in OREAS 76b (Certified Value 1394 ppm) | [17 empty] | Certified
As | Round | Replicate | Lab | Lab | Lab | Lab | Lab | Lab | Lab | Lab | Lab | Lab | Lab | Lab | Lab | Lab | Lab | Lab | 1
| No | No | 01 | 02 | 03 | 04 | 05 | 06 | 07 | 08 | 09 | 10 | 11 | 12 | 13 | 14 | 15 | 16 | ppm
|  |  | 4A*MS | 4A*OES | 4A*MS | 4A*MS | 4A*MS | 4A*OES | 4A*OES | 4A*OES | 4A*OES | 4A*MS | 4A*OES/MS | 4A*OES | 4A*MS | MAR*OES | 4A*MS | 4A*OES/MS | 0
0
| 1 | 1 | 1290 | 1399 | 1260 | 1286 | 1485 | 1100 | 1370 | 1389 | 1000 | 1345 | 1160.0852 | 1410 | 1460 | 1427.1707 | 1505 | 1808.1735 | 1
| 1 | 2 | 1250 | 1365 | 1301 | 1344 | 1545 | 1110 | 1360 | 1385 | 1020 | 1350 | 1123.5945 | 1378 | 1470 | 1456.027 | 1525 | 1539.1024 | 0
| 1 | 3 | 1250 | 1392 | 1360 | 1309 | 1590 | 1120 | 1320 | 1413 | 928 | 1345 | 1125.3089 | 1449 | 1490 | 1431.2842 | 1515 | 1355.6873 | 16
| 1 | 4 | 1230 | 1379 | 1285 | 1342 | 1555 | 1020 | 1320 | 1400 | 933 | 1425 | 1152.4743 | 1406 | 1460 | 1436.457 | 1455 | 1469.8944 | 1393.7755
| 1 | 5 | 1250 | 1395 | 1255 | 1263 | 1565 | 1080 | 1310 | 1384 | 1050 | 1390 | 1152.1958 | 1402 | 1440 | 1421.2047 | 1505 | 1453.5049 | 63
| 1 | 6 | 1240 | 1371 | 1281 | 1308 | 1550 | 1100 | 1310 | 1384 | 986 | 1405 | 1163.1089 | 1394 | 1430 | 1418.9627 | 1555 | 1396.7961
| Mean |  | 1251.6667 | 1383.5 | 1290.3333 | 1308.6667 | 1548.3333 | 1088.3333 | 1331.6667 | 1392.5 | 986.1667 | 1376.6667 | 1146.1279 | 1406.5 | 1458.3333 | 1431.851 | 1510 | 1503.8598
| Median |  | 1250 | 1385.5 | 1283 | 1308.5 | 1552.5 | 1100 | 1320 | 1387 | 993 | 1370 | 1152.3351 | 1404 | 1460 | 1429.2275 | 1510 | 1461.6996
| Std Dev. |  | 20.4124 | 13.8816 | 38.0824 | 31.4939 | 34.8807 | 36.0093 | 26.3944 | 11.7431 | 48.2096 | 34.7371 | 17.3288 | 23.696 | 21.3698 | 13.4712 | 32.7109 | 161.8369
| Rel.Std.Dev. |  | 1.631% | 1.003% | 2.951% | 2.407% | 2.253% | 3.309% | 1.982% | 0.8433% | 4.889% | 2.523% | 1.512% | 1.685% | 1.465% | 0.9408% | 2.166% | 10.76%
| PDM3 |  | -10.2% | -0.7372% | -7.422% | -6.106% | 11.09% | -21.91% | -4.456% | -0.09151% | -29.24% | -1.228% | -17.77% | 0.913% | 4.632% | 2.732% | 8.339% | 7.898%
| Z-Score (Absolute) |  | 1.03 | 0.03 | 0.72 | 0.57 | 1.35 | 2.34 | 0.39 | 0.1 | 3.16 | 0.03 | 1.88 | 0.21 | 0.63 | 0.42 | 1.04 | 0.99
| Analytical results for Ba in OREAS 76b (Indicative Value 155 ppm) | [17 empty] | Indicative
Ba | Round | Replicate | Lab | Lab | Lab | Lab | Lab | Lab | Lab | Lab | Lab | Lab | Lab | Lab | Lab | Lab |  |  | 1
| No | No | 02 | 03 | 04 | 05 | 06 | 07 | 08 | 09 | 10 | 11 | 12 | 13 | 15 | 16 |  |  | ppm
|  |  | 4A*OES | 4A*MS | 4A*MS | 4A*MS | 4A*MS | 4A*OES | 4A*OES | 4A*MS | 4A*MS | 4A*OES/MS | 4A*OES | 4A*MS | 4A*MS | 4A*OES/MS |  |  | 0
0
| 1 | 1 | 163 | 149.4 | 69 | 150 | 22 | 113 | 139 | 45 | 150 | 151.676 | 174 | 160 | 160 | 162.1058 |  |  | 1
| 1 | 2 | 158 | 159.7 | 37 | 150 | 23 | 123 | 146 | 35 | 150 | 151.3468 | 172 | 160 | 160 | 158.5217 |  |  | 0
| 1 | 3 | 159 | 164 | 47 | 160 | 21 | 126 | 141 | 32 | 150 | 150.867 | 180 | 160 | 160 | 147.7727 |  |  | 16
| 1 | 4 | 162 | 155.9 | 133 | 150 | 26 | 134 | 140 | 21 | 160 | 153.0515 | 180 | 170 | 150 | 156.6769 |  |  | 154.8937
| 1 | 5 | 161 | 143.6 | 84 | 160 | 21 | 130 | 144 | 22 | 160 | 151.8529 | 175 | 160 | 160 | 156.0388 |  |  | 20
| 1 | 6 | 159 | 158.7 | 90 | 160 | 21 | 139 | 143 | 35 | 160 | 153.5376 | 176 | 150 | 160 | 154.5121
| Mean |  | 160.3333 | 155.2167 | 76.6667 | 155 | 22.3333 | 127.5 | 142.1667 | 31.6667 | 155 | 152.0553 | 176.1667 | 160 | 158.3333 | 155.938
| Median |  | 160 | 157.3 | 76.5 | 155 | 21.5 | 128 | 142 | 33.5 | 155 | 151.7645 | 175.5 | 160 | 160 | 156.3579
| Std Dev. |  | 1.9664 | 7.465 | 34.4016 | 5.4772 | 1.9664 | 9.094 | 2.6394 | 9.0259 | 5.4772 | 1.0285 | 3.2506 | 6.3246 | 4.0825 | 4.7745
| Rel.Std.Dev. |  | 1.226% | 4.809% | 44.87% | 3.534% | 8.805% | 7.133% | 1.857% | 28.5% | 3.534% | 0.6764% | 1.845% | 3.953% | 2.578% | 3.062%
| PDM3 |  | 3.512% | 0.2085% | -50.5% | 0.06863% | -85.58% | -17.69% | -8.217% | -79.56% | 0.06863% | -1.832% | 13.73% | 3.297% | 2.221% | 0.6742%
| Z-Score (Absolute) |  | 0.7 | 0.03 | 10.22 | 0 | 17.31 | 3.59 | 1.67 | 16.1 | 0 | 0.38 | 2.76 | 0.65 | 0.44 | 0.12
| Analytical results for Be in OREAS 76b (Certified Value 0.59 ppm) | [17 empty] | Certified
Be | Round | Replicate | Lab | Lab | Lab | Lab | Lab | Lab | Lab | Lab | Lab | Lab | Lab | [5 empty] | 1
| No | No | 03 | 04 | 05 | 06 | 09 | 10 | 11 | 12 | 13 | 15 | 16 | [5 empty] | ppm
|  |  | 4A*MS | 4A*MS | 4A*MS | 4A*MS | 4A*MS | 4A*MS | 4A*OES/MS | 4A*MS | 4A*MS | 4A*MS | 4A*OES/MS | [5 empty] | 2
2
| 1 | 1 | 0.744 | < 1 | 0.56 | 0.7 | 0.6 | 0.78 | < 1 | 0.6 | 0.57 | 0.51 | 1.019 | [5 empty] | 1
| 1 | 2 | 1.089 | < 1 | 0.58 | 0.7 | 0.6 | 0.6 | < 1 | 0.6 | 0.54 | 0.56 | 0.79324 | [5 empty] | 0
| 1 | 3 | 1.066 | < 1 | 0.57 | 0.6 | 0.6 | 0.98 | < 1 | 0.5 | 0.61 | 0.52 | 0.68455 | [5 empty] | 16
| 1 | 4 | 0.958 | < 1 | 0.56 | 0.6 | 0.6 | 0.42 | < 1 | 0.7 | 0.53 | 0.52 | 0.84615 | [5 empty] | 0.59333
| 1 | 5 | 1.062 | < 1 | 0.56 | 0.7 | 0.6 | 0.7 | < 1 | 0.6 | 0.59 | 0.52 | 0.61748 | [5 empty] | 66
| 1 | 6 | 0.97 | < 1 | 0.53 | 0.6 | 0.6 | 0.84 | < 1 | 0.5 | 0.58 | 0.51 | 0.67729
| Mean |  | 0.9815 |  | 0.56 | 0.65 | 0.6 | 0.72 |  | 0.58333 | 0.57 | 0.52333 | 0.77296
| Median |  | 1.016 |  | 0.56 | 0.65 | 0.6 | 0.74 |  | 0.6 | 0.575 | 0.52 | 0.73889
| Std Dev. |  | 0.12827 |  | 0.016733 | 0.054772 | 0 | 0.19514 |  | 0.075277 | 0.030332 | 0.018619 | 0.14661
| Rel.Std.Dev. |  | 13.07% |  | 2.988% | 8.427% | 0% | 27.1% |  | 12.9% | 5.321% | 3.558% | 18.97%
| PDM3 |  | 65.42% |  | -5.618% | 9.551% | 1.124% | 21.35% |  | -1.685% | -3.933% | -11.8% | 30.27%
| Z-Score (Absolute) |  | 4.03 | 0.84 | 0.24 | 0.67 | 0.17 | 1.38 | 0.84 | 0 | 0.13 | 0.61 | 1.92
| Analytical results for Bi in OREAS 76b (Certified Value 2.47 ppm) | [17 empty] | Certified
Bi | Round | Replicate | Lab | Lab | Lab | Lab | Lab | Lab | Lab | Lab | Lab | Lab | Lab | Lab | Lab |  |  |  | 1
| No | No | 03 | 04 | 05 | 06 | 07 | 09 | 10 | 11 | 12 | 13 | 14 | 15 | 16 |  |  |  | ppm
|  |  | 4A*MS | 4A*MS | 4A*MS | 4A*MS | 4A*OES | 4A*MS | 4A*MS | 4A*OES/MS | 4A*MS | 4A*MS | 4A*MS | 4A*MS | 4A*OES/MS |  |  |  | 2
3
| 1 | 1 | 2.15 | 2.8 | 2.35 | 2.29 | < 5 | 2.66 | 2.67 | 2.4659 | 2.4 | 2.51 | 2.5955 | 2.31 | 2.3665 |  |  |  | 1
| 1 | 2 | 2.59 | 3.1 | 2.3 | 2.49 | < 5 | 2.69 | 2.53 | 2.6161 | 2.4 | 2.59 | 2.5059 | 2.22 | 2.5614 |  |  |  | 0
| 1 | 3 | 2.36 | 3 | 2.35 | 2.71 | < 5 | 2.46 | 2.53 | 2.4832 | 2.5 | 2.49 | 2.5162 | 2.3 | 2.3336 |  |  |  | 16
| 1 | 4 | 2.34 | 3.1 | 2.35 | 2.48 | < 5 | 2.57 | 2.84 | 2.6681 | 2.7 | 2.51 | 2.5375 | 2.42 | 2.4677 |  |  |  | 2.4667
| 1 | 5 | 2.24 | 3 | 2.34 | 2.42 | < 5 | 2.46 | 2.53 | 2.593 | 2.3 | 2.5 | 2.5096 | 2.4 | 2.5311 |  |  |  | 67
| 1 | 6 | 2.34 | 3.1 | 2.37 | 2.52 | < 5 | 2.59 | 2.51 | 2.5987 | 2.5 | 2.46 | 2.539 | 2.41 | 2.3469
| Mean |  | 2.3367 | 3.0167 | 2.3433 | 2.485 |  | 2.5717 | 2.6017 | 2.5708 | 2.4667 | 2.51 | 2.5339 | 2.3433 | 2.4345
| Median |  | 2.34 | 3.05 | 2.35 | 2.485 |  | 2.58 | 2.53 | 2.5959 | 2.45 | 2.505 | 2.5269 | 2.355 | 2.4171
| Std Dev. |  | 0.1476 | 0.1169 | 0.023381 | 0.13722 |  | 0.09704 | 0.1306 | 0.079302 | 0.13663 | 0.043359 | 0.03323 | 0.079666 | 0.09899
| Rel.Std.Dev. |  | 6.317% | 3.875% | 0.9978% | 5.522% |  | 3.773% | 5.02% | 3.085% | 5.539% | 1.727% | 1.311% | 3.4% | 4.066%
| PDM3 |  | -5.273% | 22.29% | -5.002% | 0.7409% |  | 4.254% | 5.47% | 4.221% | -0.002362% | 1.754% | 2.725% | -5.002% | -1.306%
| Z-Score (Absolute) |  | 1.55 | 4.92 | 1.49 | 0.14 | 0 | 0.68 | 0.97 | 0.67 | 0.32 | 0.1 | 0.32 | 1.49 | 0.62
| Analytical results for Ca in OREAS 76b (Certified Value 3.09 wt.%) | [17 empty] | Certified
Ca | Round | Replicate | Lab | Lab | Lab | Lab | Lab | Lab | Lab | Lab | Lab | Lab | Lab | Lab | Lab |  |  |  | 1
| No | No | 02 | 04 | 05 | 06 | 07 | 08 | 09 | 10 | 11 | 12 | 13 | 15 | 16 |  |  |  | wt.%
|  |  | 4A*OES | 4A*MS | 4A*MS | 4A*OES | 4A*OES | 4A*OES | 4A*MS | 4A*MS | 4A*OES/MS | 4A*OES | 4A*MS | 4A*MS | 4A*OES/MS |  |  |  | 2
3
| 1 | 1 | 3.09 | 3.11 | 3.04 | 3.09 | 2.83 | 2.88 | 3.11 | 2.99 | 3.2894 | 3.08 | 3.1 | 3.14 | 3.1142 |  |  |  | 1
| 1 | 2 | 3.04 | 3.2 | 3.13 | 3.07 | 2.89 | 2.83 | 3.02 | 2.93 | 3.2832 | 2.98 | 3.12 | 3.14 | 3.2014 |  |  |  | 0
| 1 | 3 | 3.05 | 3.19 | 3.23 | 3.16 | 2.87 | 2.83 | 2.98 | 2.99 | 3.2759 | 3.13 | 3.2 | 3.09 | 2.9978 |  |  |  | 16
| 1 | 4 | 3.08 | 3.17 | 3.11 | 2.98 | 2.95 | 2.83 | 2.97 | 3.19 | 3.3383 | 3.1 | 3.2 | 2.94 | 3.1805 |  |  |  | 3.0865
| 1 | 5 | 3.13 | 3.08 | 3.16 | 2.91 | 3.01 | 2.88 | 3.08 | 3.11 | 3.3111 | 3.04 | 3.1 | 2.99 | 3.1615 |  |  |  | 68
| 1 | 6 | 3.07 | 3.13 | 3.15 | 3.03 | 2.84 | 2.88 | 2.93 | 3.16 | 3.3495 | 3.09 | 3 | 3.12 | 3.1117
| Mean |  | 3.0767 | 3.1467 | 3.1367 | 3.04 | 2.8983 | 2.855 | 3.015 | 3.0617 | 3.3079 | 3.07 | 3.12 | 3.07 | 3.1278
| Median |  | 3.075 | 3.15 | 3.14 | 3.05 | 2.88 | 2.855 | 3 | 3.05 | 3.3003 | 3.085 | 3.11 | 3.105 | 3.1378
| Std Dev. |  | 0.032042 | 0.04761 | 0.062503 | 0.087636 | 0.069402 | 0.027386 | 0.06892 | 0.10591 | 0.030475 | 0.052915 | 0.074833 | 0.084853 | 0.073023
| Rel.Std.Dev. |  | 1.041% | 1.513% | 1.993% | 2.883% | 2.395% | 0.9592% | 2.286% | 3.459% | 0.9213% | 1.724% | 2.398% | 2.764% | 2.335%
| PDM3 |  | -0.317% | 1.951% | 1.627% | -1.505% | -6.095% | -7.499% | -2.315% | -0.803% | 7.175% | -0.533% | 1.087% | -0.533% | 1.341%
| Z-Score (Absolute) |  | 0.08 | 0.94 | 0.82 | 0.37 | 2.1 | 2.64 | 0.67 | 0.1 | 2.92 | 0 | 0.61 | 0 | 0.71
| Analytical results for Cd in OREAS 76b (Certified Value 0.95 ppm) | [17 empty] | Certified
Cd | Round | Replicate | Lab | Lab | Lab | Lab | Lab | Lab | Lab | Lab | Lab | Lab | Lab | Lab | Lab | Lab |  |  | 1
| No | No | 02 | 03 | 04 | 05 | 06 | 07 | 09 | 10 | 11 | 12 | 13 | 14 | 15 | 16 |  |  | ppm
|  |  | 4A*OES | 4A*MS | 4A*MS | 4A*MS | 4A*MS | 4A*OES | 4A*MS | 4A*MS | 4A*OES/MS | 4A*OES | 4A*MS | 4A*MS | 4A*MS | 4A*OES/MS |  |  | 2
2
| 1 | 1 | X | 1.008 | 1.1 | 0.9 | 1.1 | < 1 | 0.8 | 0.91 | 0.9132 | 38 | 0.87 | 1.0166 | 0.96 | 1.1354 |  |  | 1
| 1 | 2 | X | 0.829 | 1.2 | 0.86 | 1.1 | < 1 | 0.8 | 0.91 | 0.94621 | 29 | 0.94 | 1.0135 | 0.98 | 0.98357 |  |  | 0
| 1 | 3 | X | 1.3 | 1.1 | 0.93 | 1 | < 1 | 0.8 | 0.92 | 0.9077 | 26 | 0.92 | 1.084 | 0.95 | 0.84455 |  |  | 16
| 1 | 4 | X | 0.922 | 1.1 | 0.9 | 1.1 | < 1 | 0.8 | 0.91 | 0.93521 | 6 | 0.92 | 0.9804 | 0.94 | 0.95282 |  |  | 0.95223
| 1 | 5 | X | 0.988 | 1.1 | 0.92 | 1.2 | < 1 | 0.9 | 0.91 | 0.9022 | 24 | 0.88 | 1.0492 | 0.95 | 0.91942 |  |  | 69
| 1 | 6 | X | 0.72 | 1.1 | 0.91 | 1 | < 1 | 0.8 | 0.92 | 0.9132 | 11 | 0.83 | 1.0259 | 0.96 | 0.86377
| Mean |  |  | 0.96117 | 1.1167 | 0.90333 | 1.0833 |  | 0.81667 | 0.91333 | 0.91962 | 22.3333 | 0.89333 | 1.0283 | 0.95667 | 0.94993
| Median |  |  | 0.955 | 1.1 | 0.905 | 1.1 |  | 0.8 | 0.91 | 0.9132 | 25 | 0.9 | 1.0212 | 0.955 | 0.93612
| Std Dev. |  |  | 0.19743 | 0.040825 | 0.024221 | 0.075277 |  | 0.040825 | 0.005164 | 0.017192 | 11.8434 | 0.040825 | 0.035201 | 0.013663 | 0.1049
| Rel.Std.Dev. |  |  | 20.54% | 3.656% | 2.681% | 6.949% |  | 4.999% | 0.5654% | 1.869% | 53.03% | 4.57% | 3.423% | 1.428% | 11.04%
| PDM3 |  |  | 0.9383% | 17.27% | -5.135% | 13.77% |  | -14.24% | -4.085% | -3.425% | 2245% | -6.185% | 7.985% | 0.4657% | -0.2418%
| Z-Score (Absolute) |  | NA | 0.13 | 1.99 | 0.56 | 1.59 | 5.36 | 1.59 | 0.44 | 0.36 | 254.77 | 0.67 | 0.93 | 0.08 | 0
| Analytical results for Ce in OREAS 76b (Certified Value 30.1 ppm) | [17 empty] | Certified
Ce | Round | Replicate | Lab | Lab | Lab | Lab | Lab | Lab | Lab | Lab | Lab | Lab | Lab | [5 empty] | 1
| No | No | 03 | 04 | 05 | 06 | 09 | 10 | 11 | 12 | 13 | 15 | 16 | [5 empty] | ppm
|  |  | 4A*MS | 4A*MS | 4A*MS | 4A*MS | 4A*MS | 4A*MS | 4A*OES/MS | 4A*MS | 4A*MS | 4A*MS | 4A*OES/MS | [5 empty] | 1
2
| 1 | 1 | 27.69 | 32 | 33.3 | 32.1 | 28.7 | 31.4 | 25.4452 | 31.7 | 32.1 | 30.3 | 33.9979 | [5 empty] | 1
| 1 | 2 | 29.82 | 33 | 34.8 | 32.7 | 28.1 | 31.6 | 25.168 | 32.4 | 31.8 | 30.6 | 27.9092 | [5 empty] | 0
| 1 | 3 | 29.41 | 33 | 35.3 | 30.9 | 27.5 | 31.4 | 25.0976 | 33.2 | 31.3 | 30.2 | 24.6309 | [5 empty] | 16
| 1 | 4 | 29.4 | 32 | 34.4 | 31 | 27.5 | 29.5 | 25.014 | 35.5 | 31.8 | 28.4 | 26.0728 | [5 empty] | 30.1246
| 1 | 5 | 26.96 | 32 | 34.4 | 33.2 | 28.3 | 29.2 | 25.1812 | 34.3 | 30.2 | 29.2 | 26.0495 | [5 empty] | 70
| 1 | 6 | 29.02 | 33 | 34.5 | 31.5 | 27.7 | 28.8 | 25.6212 | 34.4 | 29 | 29.9 | 24.7517
| Mean |  | 28.7167 | 32.5 | 34.45 | 31.9 | 27.9667 | 30.3167 | 25.2545 | 33.5833 | 31.0333 | 29.7667 | 27.2353
| Median |  | 29.21 | 32.5 | 34.45 | 31.8 | 27.9 | 30.45 | 25.1746 | 33.75 | 31.55 | 30.05 | 26.0612
| Std Dev. |  | 1.1311 | 0.54772 | 0.65955 | 0.93167 | 0.48442 | 1.2813 | 0.23072 | 1.4106 | 1.2011 | 0.82138 | 3.5184
| Rel.Std.Dev. |  | 3.939% | 1.685% | 1.915% | 2.921% | 1.732% | 4.226% | 0.9136% | 4.2% | 3.87% | 2.759% | 12.92%
| PDM3 |  | -4.674% | 7.885% | 14.36% | 5.893% | -7.163% | 0.6375% | -16.17% | 11.48% | 3.017% | -1.188% | -9.591%
| Z-Score (Absolute) |  | 0.49 | 0.67 | 1.28 | 0.49 | 0.73 | 0 | 1.56 | 1.01 | 0.22 | 0.17 | 0.95
| Analytical results for Co in OREAS 76b (Certified Value 1067 ppm) | [17 empty] | Certified
Co | Round | Replicate | Lab | Lab | Lab | Lab | Lab | Lab | Lab | Lab | Lab | Lab | Lab | Lab | Lab | Lab | Lab | Lab | 1
| No | No | 01 | 02 | 03 | 04 | 05 | 06 | 07 | 08 | 09 | 10 | 11 | 12 | 13 | 14 | 15 | 16 | ppm
|  |  | 4A*OES | 4A*OES | 4A*MS | 4A*MS | 4A*MS | 4A*OES | 4A*OES | 4A*OES | 4A*OES | 4A*MS | 4A*OES/MS | 4A*AAS | 4A*MS | 4A*OES | 4A*MS | 4A*OES/MS | 0
0
| 1 | 1 | 1080 | 1074 | 1032 | 975 | 1110 | 1120 | 963 | 1060 | 1030 | 1040 | 1098.613 | 1094 | 1040 | 1067.15 | 1050 | 1214.9228 | 1
| 1 | 2 | 1080 | 1068 | 1060 | 1012.5 | 1140 | 1120 | 985 | 1059 | 1050 | 1030 | 1097.0596 | 1092 | 1050 | 1079.7 | 1060 | 1162.7823 | 0
| 1 | 3 | 1100 | 1072 | 1018 | 1006.1 | 1190 | 1130 | 978 | 1075 | 977 | 1030 | 1095.8376 | 1110 | 1060 | 1084.25 | 1050 | 979.8366 | 16
| 1 | 4 | 1100 | 1062 | 1038 | 1017.2 | 1140 | 1060 | 1000 | 1103 | 1020 | 1050 | 1110.2247 | 1117 | 1070 | 1082.8 | 1000 | 1241.5309 | 1066.5564
| 1 | 5 | 1080 | 1068 | 983.4 | 967.8 | 1150 | 1060 | 968 | 1096 | 1030 | 1025 | 1104.8904 | 1103 | 1060 | 1073.45 | 1035 | 1111.5952 | 62
| 1 | 6 | 1120 | 1061 | 1083 | 1005.8 | 1150 | 1100 | 978 | 1059 | 1040 | 1020 | 1118.0765 | 1120 | 1020 | 1076.7 | 1065 | 1110.7507
| Mean |  | 1093.3333 | 1067.5 | 1035.7333 | 997.4 | 1146.6667 | 1098.3333 | 978.6667 | 1075.3333 | 1024.5 | 1032.5 | 1104.117 | 1106 | 1050 | 1077.3417 | 1043.3333 | 1136.9031
| Median |  | 1090 | 1068 | 1035 | 1005.95 | 1145 | 1110 | 978 | 1067.5 | 1030 | 1030 | 1101.7517 | 1106.5 | 1055 | 1078.2 | 1050 | 1137.1887
| Std Dev. |  | 16.3299 | 5.2058 | 34.3375 | 20.7085 | 25.8199 | 31.2517 | 13.0792 | 19.8057 | 25.4067 | 10.8397 | 8.7341 | 11.679 | 17.8885 | 6.3641 | 23.5938 | 93.4859
| Rel.Std.Dev. |  | 1.494% | 0.4877% | 3.315% | 2.076% | 2.252% | 2.845% | 1.336% | 1.842% | 2.48% | 1.05% | 0.791% | 1.056% | 1.704% | 0.5907% | 2.261% | 8.223%
| PDM3 |  | 2.511% | 0.08847% | -2.89% | -6.484% | 7.511% | 2.979% | -8.241% | 0.8229% | -3.943% | -3.193% | 3.522% | 3.698% | -1.552% | 1.011% | -2.177% | 6.596%
| Z-Score (Absolute) |  | 0.44 | 0.08 | 0.72 | 1.48 | 1.51 | 0.54 | 1.86 | 0.08 | 0.94 | 0.78 | 0.66 | 0.69 | 0.43 | 0.12 | 0.56 | 1.31
| Analytical results for Cs in OREAS 76b (Indicative Value 2.59 ppm) | [17 empty] | Indicative
Cs | Round | Replicate | 01: Lab; 02: Lab; 03: Lab; 04: Lab; 05: Lab; 06: Lab; 07: Lab; 08: Lab; 09: Lab | 1
| No | No | 01: 03; 02: 05; 03: 06; 04: 09; 05: 10; 06: 12; 07: 13; 08: 15; 09: 16 | ppm
|  |  | 01: 4A*MS; 02: 4A*MS; 03: 4A*MS; 04: 4A*MS; 05: 4A*MS; 06: 4A*MS; 07: 4A*MS; 08: 4A*MS; 09: 4A*OES/MS | 2
2
| 1 | 1 | 01: 2.53; 02: 2.82; 03: 2.25; 04: 2.3; 05: 2.36; 06: 2.49; 07: 2.74; 08: 2.69; 09: 3.2349 | 1
| 1 | 2 | 01: 2.81; 02: 2.96; 03: 2.33; 04: 2.22; 05: 2.36; 06: 2.53; 07: 2.75; 08: 2.7; 09: 2.8068 | 0
| 1 | 3 | 01: 2.66; 02: 2.93; 03: 2.27; 04: 2.18; 05: 2.41; 06: 2.56; 07: 2.71; 08: 2.64; 09: 2.4627 | 16
| 1 | 4 | 01: 2.49; 02: 2.89; 03: 2.15; 04: 2.18; 05: 2.49; 06: 2.69; 07: 2.79; 08: 2.54; 09: 2.6677 | 2.591
| 1 | 5 | 01: 2.6; 02: 2.9; 03: 2.25; 04: 2.25; 05: 2.48; 06: 2.61; 07: 2.59; 08: 2.63; 09: 2.5718 | 21
| 1 | 6 | 01: 2.64; 02: 2.91; 03: 2.27; 04: 2.16; 05: 2.41; 06: 2.59; 07: 2.55; 08: 2.62; 09: 2.5043
| Mean |  | 01: 2.6217; 02: 2.9017; 03: 2.2533; 04: 2.215; 05: 2.4183; 06: 2.5783; 07: 2.6883; 08: 2.6367; 09: 2.708
| Median |  | 01: 2.62; 02: 2.905; 03: 2.26; 04: 2.2; 05: 2.41; 06: 2.575; 07: 2.725; 08: 2.635; 09: 2.6198
| Std Dev. |  | 01: 0.11268; 02: 0.047081; 03: 0.058538; 04: 0.05282; 05: 0.056362; 06: 0.069402; 07: 0.096003; 08: 0.057504; 09: 0.28608
| Rel.Std.Dev. |  | 01: 4.298%; 02: 1.623%; 03: 2.598%; 04: 2.385%; 05: 2.331%; 06: 2.692%; 07: 3.571%; 08: 2.181%; 09: 10.56%
| PDM3 |  | 01: 1.184%; 02: 11.99%; 03: -13.03%; 04: -14.51%; 05: -6.664%; 06: -0.4889%; 07: 3.757%; 08: 1.762%; 09: 4.517%
| Z-Score (Absolute) |  | 01: 0; 02: 2.19; 03: 2.88; 04: 3.17; 05: 1.59; 06: 0.34; 07: 0.52; 08: 0.12; 09: 0.67
| Analytical results for Cu in OREAS 76b (Certified Value 2278 ppm) | [17 empty] | Certified
Cu | Round | Replicate | Lab | Lab | Lab | Lab | Lab | Lab | Lab | Lab | Lab | Lab | Lab | Lab | Lab | Lab | Lab | Lab | 1
| No | No | 01 | 02 | 03 | 04 | 05 | 06 | 07 | 08 | 09 | 10 | 11 | 12 | 13 | 14 | 15 | 16 | ppm
|  |  | 4A*OES | 4A*OES | 4A*MS | 4A*MS | 4A*MS | 4A*OES | 4A*OES | 4A*OES | 4A*OES | 4A*MS | 4A*OES/MS | 4A*OES | 4A*MS | 4A*OES | 4A*MS | 4A*OES/MS | 0
0
| 1 | 1 | 2300 | 2232 | 2113 | 2257.2 | 2450 | 2370 | 2110 | 2183 | 2290 | 2240 | 2299.4343 | 2288 | 2430 | 2314.57 | 2420 | 2208.3598 | 1
| 1 | 2 | 2300 | 2210 | 2057 | 2292.9 | 2530 | 2430 | 2160 | 2217 | 2340 | 2230 | 2291.7864 | 2269 | 2430 | 2380.685 | 2440 | 2287.9227 | 0
| 1 | 3 | 2320 | 2194 | 2162 | 2305.3 | 2600 | 2470 | 2160 | 2246 | 2150 | 2260 | 2300.3106 | 2328 | 2470 | 2369.9 | 2400 | 2143.8182 | 16
| 1 | 4 | 2290 | 2195 | 2030 | 2273.3 | 2530 | 2240 | 2190 | 2235 | 2230 | 2330 | 2332.7912 | 2320 | 2460 | 2352.57 | 2360 | 2270.5641 | 2278.2898
| 1 | 5 | 2290 | 2240 | 2017 | 2248.5 | 2560 | 2210 | 2130 | 2189 | 2210 | 2230 | 2318.9788 | 2320 | 2440 | 2380.11 | 2430 | 2249.0291 | 71
| 1 | 6 | 2320 | 2198 | 2199 | 2232.8 | 2570 | 2330 | 2120 | 2245 | 2260 | 2290 | 2341.617 | 2372 | 2360 | 2338.745 | 2510 | 2245.8937
| Mean |  | 2303.3333 | 2211.5 | 2096.3333 | 2268.3333 | 2540 | 2341.6667 | 2145 | 2219.1667 | 2246.6667 | 2263.3333 | 2314.1531 | 2316.1667 | 2431.6667 | 2356.0967 | 2426.6667 | 2234.2646
| Median |  | 2300 | 2204 | 2085 | 2265.25 | 2545 | 2350 | 2145 | 2226 | 2245 | 2250 | 2309.6447 | 2320 | 2435 | 2361.235 | 2425 | 2247.4614
| Std Dev. |  | 13.6626 | 19.9775 | 73.9883 | 27.476 | 51.3809 | 102.8429 | 30.1662 | 27.7879 | 65.9293 | 39.833 | 20.1666 | 35.5101 | 38.6868 | 26.1141 | 49.6655 | 51.772
| Rel.Std.Dev. |  | 0.5932% | 0.9033% | 3.529% | 1.211% | 2.023% | 4.392% | 1.406% | 1.252% | 2.935% | 1.76% | 0.8714% | 1.533% | 1.591% | 1.108% | 2.047% | 2.317%
| PDM3 |  | 1.099% | -2.932% | -7.987% | -0.437% | 11.49% | 2.782% | -5.85% | -2.595% | -1.388% | -0.6565% | 1.574% | 1.663% | 6.732% | 3.415% | 6.513% | -1.932%
| Z-Score (Absolute) |  | 0.19 | 0.82 | 2.09 | 0.19 | 2.8 | 0.61 | 1.55 | 0.73 | 0.43 | 0.25 | 0.31 | 0.33 | 1.61 | 0.77 | 1.55 | 0.57
| Analytical results for Dy in OREAS 76b (Indicative Value 1.59 ppm) | [17 empty] | Indicative
Dy | Round | Replicate | 01: Lab; 02: Lab; 03: Lab | 1
| No | No | 01: 06; 02: 09; 03: 12 | ppm
|  |  | 01: 4A*MS; 02: 4A*MS; 03: 4A*MS | 2
2
| 1 | 1 | 01: 1.4; 02: 1.6; 03: 1.7 | 1
| 1 | 2 | 01: 1.5; 02: 1.6; 03: 1.7 | 0
| 1 | 3 | 01: 1.5; 02: 1.5; 03: 1.7 | 16
| 1 | 4 | 01: 1.5; 02: 1.6; 03: 1.7 | 1.5889
| 1 | 5 | 01: 1.5; 02: 1.6; 03: 1.7 | 22
| 1 | 6 | 01: 1.5; 02: 1.6; 03: 1.7
| Mean |  | 01: 1.4833; 02: 1.5833; 03: 1.7
| Median |  | 01: 1.5; 02: 1.6; 03: 1.7
| Std Dev. |  | 01: 0.040825; 02: 0.040825; 03: 0
| Rel.Std.Dev. |  | 01: 2.752%; 02: 2.578%; 03: 0%
| PDM3 |  | 01: -6.643%; 02: -0.3497%; 03: 6.993%
| Z-Score (Absolute) |  | 01: 0.67; 02: 0; 03: 0.79
| Analytical results for Er in OREAS 76b (Indicative Value 0.92 ppm) | [17 empty] | Indicative
Er | Round | Replicate | 01: Lab; 02: Lab; 03: Lab | 1
| No | No | 01: 06; 02: 09; 03: 12 | ppm
|  |  | 01: 4A*MS; 02: 4A*MS; 03: 4A*MS | 2
2
| 1 | 1 | 01: 0.8; 02: 0.9; 03: 1 | 1
| 1 | 2 | 01: 0.9; 02: 0.9; 03: 1 | 0
| 1 | 3 | 01: 0.8; 02: 0.8; 03: 1 | 16
| 1 | 4 | 01: 0.8; 02: 0.8; 03: 1.1 | 0.91667
| 1 | 5 | 01: 0.9; 02: 0.9; 03: 1.1 | 23
| 1 | 6 | 01: 0.8; 02: 0.9; 03: 1.1
| Mean |  | 01: 0.83333; 02: 0.86667; 03: 1.05
| Median |  | 01: 0.8; 02: 0.9; 03: 1.05
| Std Dev. |  | 01: 0.05164; 02: 0.05164; 03: 0.054772
| Rel.Std.Dev. |  | 01: 6.197%; 02: 5.958%; 03: 5.216%
| PDM3 |  | 01: -9.091%; 02: -5.455%; 03: 14.55%
| Z-Score (Absolute) |  | 01: 0.67; 02: 0; 03: 3.71
| Analytical results for Eu in OREAS 76b (Indicative Value 0.42 ppm) | [17 empty] | Indicative
Eu | Round | Replicate | 01: Lab; 02: Lab; 03: Lab | 1
| No | No | 01: 06; 02: 09; 03: 12 | ppm
|  |  | 01: 4A*MS; 02: 4A*MS; 03: 4A*MS | 2
2
| 1 | 1 | 01: 0.37; 02: 0.43; 03: 0.44 | 1
| 1 | 2 | 01: 0.4; 02: 0.41; 03: 0.43 | 0
| 1 | 3 | 01: 0.4; 02: 0.42; 03: 0.46 | 16
| 1 | 4 | 01: 0.38; 02: 0.42; 03: 0.45 | 0.42167
| 1 | 5 | 01: 0.39; 02: 0.43; 03: 0.46 | 24
| 1 | 6 | 01: 0.41; 02: 0.44; 03: 0.45
| Mean |  | 01: 0.39167; 02: 0.425; 03: 0.44833
| Median |  | 01: 0.395; 02: 0.425; 03: 0.45
| Std Dev. |  | 01: 0.01472; 02: 0.010488; 03: 0.01169
| Rel.Std.Dev. |  | 01: 3.758%; 02: 2.468%; 03: 2.608%
| PDM3 |  | 01: -7.115%; 02: 0.7905%; 03: 6.324%
| Z-Score (Absolute) |  | 01: 0.96; 02: 0; 03: 0.67
| Analytical results for Fe in OREAS 76b (Certified Value 21.84 wt.%) | [17 empty] | Certified
Fe | Round | Replicate | Lab | Lab | Lab | Lab | Lab | Lab | Lab | Lab | Lab | Lab | Lab | Lab | Lab | Lab | Lab | Lab | 1
| No | No | 01 | 02 | 03 | 04 | 05 | 06 | 07 | 08 | 09 | 10 | 11 | 12 | 13 | 14 | 15 | 16 | wt.%
|  |  | 4A*OES | 4A*OES | 4A*OES | 4A*MS | 4A*MS | 4A*OES | 4A*OES | 4A*OES | 4A*OES | 4A*MS | 4A*OES/MS | 4A*OES | 4A*MS | 4A*OES | 4A*MS | 4A*OES/MS | 2
3
| 1 | 1 | 22.2 | 23.28 | 21.52 | 20.98 | 20.8 | 20.6 | 22.9 | 21.61 | 19.5 | 20.8 | 21.8515 | 22.9 | 21.2 | 20.9977 | 21.8 | 18.963 | 1
| 1 | 2 | 22.1 | 22.98 | 22.53 | 21.25 | 21.4 | 20.9 | 23.1 | 21.91 | 20.2 | 20.5 | 21.825 | 22.8 | 21.4 | 21.3891 | 21.8 | 19.7188 | 0
| 1 | 3 | 22.5 | 23 | 21.9 | 21.79 | 22.2 | 21.1 | 23.1 | 21.71 | 18.6 | 20.7 | 21.8119 | 23.4 | 22.1 | 21.3236 | 21.2 | 18.3355 | 16
| 1 | 4 | 22.1 | 23.14 | 22.11 | 21.9 | 21.3 | 19.3 | 23.6 | 21.77 | 19.2 | 21.6 | 22.2126 | 23 | 22.1 | 21.0776 | 20.4 | 19.5333 | 21.8361
| 1 | 5 | 22.6 | 23.6 | 22.53 | 20.62 | 21.7 | 18.7 | 23.8 | 21.61 | 19.1 | 21.2 | 21.9971 | 22.8 | 21.4 | 21.2329 | 20.8 | 19.0398 | 72
| 1 | 6 | 22.8 | 23.18 | 21.82 | 21.28 | 21.6 | 20 | 22.6 | 21.44 | 19.4 | 21.3 | 22.2508 | 23.1 | 20.8 | 21.5212 | 21.5 | 19.2493
| Mean |  | 22.3833 | 23.1967 | 22.0683 | 21.3033 | 21.5 | 20.1 | 23.1833 | 21.675 | 19.3333 | 21.0167 | 21.9915 | 23 | 21.5 | 21.257 | 21.25 | 19.1399
| Median |  | 22.35 | 23.16 | 22.005 | 21.265 | 21.5 | 20.3 | 23.1 | 21.66 | 19.3 | 21 | 21.9243 | 22.95 | 21.4 | 21.2782 | 21.35 | 19.1445
| Std Dev. |  | 0.29269 | 0.22748 | 0.40464 | 0.48327 | 0.46476 | 0.94868 | 0.4446 | 0.16072 | 0.52789 | 0.41673 | 0.19787 | 0.22804 | 0.51381 | 0.19579 | 0.5648 | 0.48793
| Rel.Std.Dev. |  | 1.308% | 0.9807% | 1.834% | 2.269% | 2.162% | 4.72% | 1.918% | 0.7415% | 2.73% | 1.983% | 0.8997% | 0.9915% | 2.39% | 0.9211% | 2.658% | 2.549%
| PDM3 |  | 2.506% | 6.231% | 1.064% | -2.44% | -1.539% | -7.951% | 6.17% | -0.7377% | -11.46% | -3.753% | 0.7116% | 5.33% | -1.539% | -2.652% | -2.684% | -12.35%
| Z-Score (Absolute) |  | 1.12 | 2.16 | 0.72 | 0.25 | 0 | 1.78 | 2.14 | 0.22 | 2.76 | 0.62 | 0.63 | 1.91 | 0 | 0.31 | 0.32 | 3
| Analytical results for Ga in OREAS 76b (Certified Value 6.34 ppm) | [17 empty] | Certified
Ga | Round | Replicate | Lab | Lab | Lab | Lab | Lab | Lab | Lab | Lab | Lab | Lab | [6 empty] | 1
| No | No | 05 | 06 | 07 | 09 | 10 | 11 | 12 | 13 | 15 | 16 | [6 empty] | ppm
|  |  | 4A*MS | 4A*MS | 4A*OES | 4A*MS | 4A*MS | 4A*OES/MS | 4A*MS | 4A*MS | 4A*MS | 4A*OES/MS | [6 empty] | 2
3
| 1 | 1 | 6.33 | 7.5 | < 10 | 6.3 | 5.9 | 6.003 | 6.6 | 6.62 | 6.1 | 8.1291 | [6 empty] | 1
| 1 | 2 | 6.54 | 7.7 | < 10 | 5.6 | 6.13 | 5.994 | 6.7 | 6.56 | 6.13 | 6.9411 | [6 empty] | 0
| 1 | 3 | 6.83 | 7.3 | < 10 | 5.9 | 6.06 | 5.931 | 6.8 | 6.62 | 6.03 | 6.0691 | [6 empty] | 16
| 1 | 4 | 6.56 | 6.4 | < 10 | 5.7 | 7.15 | 5.9625 | 7 | 6.66 | 6.17 | 6.5549 | [6 empty] | 6.3352
| 1 | 5 | 6.42 | 7.3 | < 10 | 6.3 | 6.41 | 6.057 | 6.3 | 6.52 | 6.38 | 6.5204 | [6 empty] | 73
| 1 | 6 | 6.44 | 7.2 | < 10 | 5.5 | 6.71 | 6.0705 | 6.8 | 6.25 | 6.43 | 6.0976
| Mean |  | 6.52 | 7.2333 |  | 5.8833 | 6.3933 | 6.003 | 6.7 | 6.5383 | 6.2067 | 6.7187
| Median |  | 6.49 | 7.3 |  | 5.8 | 6.27 | 5.9985 | 6.75 | 6.59 | 6.15 | 6.5376
| Std Dev. |  | 0.17355 | 0.44572 |  | 0.34881 | 0.46839 | 0.053624 | 0.23664 | 0.14972 | 0.16108 | 0.76323
| Rel.Std.Dev. |  | 2.662% | 6.162% |  | 5.929% | 7.326% | 0.8933% | 3.532% | 2.29% | 2.595% | 11.36%
| PDM3 |  | 2.918% | 14.18% |  | -7.132% | 0.9183% | -5.243% | 5.759% | 3.207% | -2.028% | 6.054%
| Z-Score (Absolute) |  | 0.17 | 2.05 | 3.84 | 1.51 | 0.17 | 1.19 | 0.64 | 0.22 | 0.66 | 0.69
| Analytical results for Gd in OREAS 76b (Indicative Value 1.86 ppm) | [17 empty] | Indicative
Gd | Round | Replicate | 05: Lab; 06: Lab; 07: Lab | [6 empty] | 1
| No | No | 05: 06; 06: 09; 07: 12 | [6 empty] | ppm
|  |  | 05: 4A*MS; 06: 4A*MS; 07: 4A*MS | [6 empty] | 2
2
| 1 | 1 | 05: 1.6; 06: 1.8; 07: 2 | [6 empty] | 1
| 1 | 2 | 05: 1.8; 06: 1.8; 07: 2 | [6 empty] | 0
| 1 | 3 | 05: 1.7; 06: 1.8; 07: 2.1 | [6 empty] | 16
| 1 | 4 | 05: 1.7; 06: 1.8; 07: 2.1 | [6 empty] | 1.8556
| 1 | 5 | 05: 1.6; 06: 1.8; 07: 2.1 | [6 empty] | 25
| 1 | 6 | 05: 1.8; 06: 1.8; 07: 2.1
| Mean |  | 05: 1.7; 06: 1.8; 07: 2.0667
| Median |  | 05: 1.7; 06: 1.8; 07: 2.1
| Std Dev. |  | 05: 0.089443; 06: 0; 07: 0.05164
| Rel.Std.Dev. |  | 05: 5.261%; 06: 0%; 07: 2.499%
| PDM3 |  | 05: -8.383%; 06: -2.994%; 07: 11.38%
| Z-Score (Absolute) |  | 05: 0.67; 06: 0; 07: 1.8
| Analytical results for Ge in OREAS 76b (Indicative Value 2.73 ppm) | [17 empty] | Indicative
Ge | Round | Replicate | Lab | Lab | Lab | Lab | Lab | Lab | Lab | [9 empty] | 1
| No | No | 05 | 06 | 09 | 10 | 11 | 13 | 15 | [9 empty] | ppm
|  |  | 4A*MS | 4A*MS | 4A*MS | 4A*MS | 4A*OES/MS | 4A*MS | 4A*MS | [9 empty] | 2
2
| 1 | 1 | 3.9 | 4 | 2.4 | 1.13 | 1.565 | 2.67 | 2.96 | [9 empty] | 1
| 1 | 2 | 3.96 | 4.2 | 2.2 | 1.03 | 1.525 | 2.58 | 2.96 | [9 empty] | 0
| 1 | 3 | 3.97 | 4.1 | 2.4 | 1.21 | 1.56 | 2.6 | 2.95 | [9 empty] | 16
| 1 | 4 | 3.85 | 3.8 | 2.4 | 2.06 | 1.59 | 2.48 | 2.98 | [9 empty] | 2.7315
| 1 | 5 | 3.82 | 4.1 | 2.6 | 2.24 | 1.6 | 2.52 | 3.14 | [9 empty] | 20
| 1 | 6 | 3.71 | 4.1 | 2.4 | 2.25 | 1.565 | 2.35 | 3.21
| Mean |  | 3.8683 | 4.05 | 2.4 | 1.6533 | 1.5675 | 2.5333 | 3.0333
| Median |  | 3.875 | 4.1 | 2.4 | 1.635 | 1.565 | 2.55 | 2.97
| Std Dev. |  | 0.097451 | 0.13784 | 0.12649 | 0.58729 | 0.02622 | 0.1113 | 0.11237
| Rel.Std.Dev. |  | 2.519% | 3.403% | 5.27% | 35.52% | 1.673% | 4.393% | 3.704%
| PDM3 |  | 41.62% | 48.27% | -12.14% | -39.47% | -42.61% | -7.255% | 11.05%
| Z-Score (Absolute) |  | 1.02 | 1.16 | 0.1 | 0.67 | 0.74 | 0 | 0.38
| Analytical results for Hf in OREAS 76b (Certified Value 1.45 ppm) | [17 empty] | Certified
Hf | Round | Replicate | Lab | Lab | Lab | Lab | Lab | Lab | Lab | Lab | Lab | [7 empty] | 1
| No | No | 04 | 05 | 06 | 09 | 10 | 12 | 13 | 15 | 16 | [7 empty] | ppm
|  |  | 4A*MS | 4A*MS | 4A*MS | 4A*MS | 4A*MS | 4A*MS | 4A*MS | 4A*MS | 4A*OES/MS | [7 empty] | 2
3
| 1 | 1 | 1.3 | 1.5 | 1.4 | 1.5 | 1.4 | 1.87 | 1.4 | 1.6 | 1.7323 | [7 empty] | 1
| 1 | 2 | 1.5 | 1.6 | 1.5 | 1.5 | 1.3 | 1.9 | 1.4 | 1.6 | 1.3807 | [7 empty] | 0
| 1 | 3 | 1.6 | 1.6 | 1.5 | 1.6 | 1.4 | 2.05 | 1.4 | 1.6 | 1.2382 | [7 empty] | 16
| 1 | 4 | 1.4 | 1.5 | 1.4 | 1.5 | 1.4 | 2.54 | 1.5 | 1.5 | 1.3826 | [7 empty] | 1.45
| 1 | 5 | 1.5 | 1.5 | 1.5 | 1.4 | 1.3 | 1.88 | 1.4 | 1.5 | 1.332 | [7 empty] | 74
| 1 | 6 | 1.4 | 1.5 | 1.5 | 1.5 | 1.4 | 1.86 | 1.3 | 1.6 | 1.2512
| Mean |  | 1.45 | 1.5333 | 1.4667 | 1.5 | 1.3667 | 2.0167 | 1.4 | 1.5667 | 1.3862
| Median |  | 1.45 | 1.5 | 1.5 | 1.5 | 1.4 | 1.89 | 1.4 | 1.6 | 1.3564
| Std Dev. |  | 0.10488 | 0.05164 | 0.05164 | 0.063246 | 0.05164 | 0.26583 | 0.063246 | 0.05164 | 0.18049
| Rel.Std.Dev. |  | 7.233% | 3.368% | 3.521% | 4.216% | 3.779% | 13.18% | 4.518% | 3.296% | 13.02%
| PDM3 |  | -0.002302% | 5.745% | 1.147% | 3.446% | -5.749% | 39.08% | -3.45% | 8.043% | -4.405%
| Z-Score (Absolute) |  | 0.17 | 0.67 | 0 | 0.34 | 1.01 | 5.56 | 0.67 | 1.01 | 0.81
| Analytical results for Hg in OREAS 76b (Indicative Value 1.51 ppm) | [17 empty] | Indicative
Hg | Round | Replicate | 05: Lab; 06: Lab; 07: Lab | [6 empty] | 1
| No | No | 05: 06; 06: 09; 07: 11 | [6 empty] | ppm
|  |  | 05: 4A*OES; 06: 4A*OES; 07: 4A*OES/MS | [6 empty] | 2
2
| 1 | 1 | 05: < 1; 06: 4; 07: 0.014956 | [6 empty] | 1
| 1 | 2 | 05: < 1; 06: 6; 07: 0.018296 | [6 empty] | 0
| 1 | 3 | 05: 2; 06: 2; 07: 0.017683 | [6 empty] | 16
| 1 | 4 | 05: 2; 06: 2; 07: 0.022805 | [6 empty] | 1.5066
| 1 | 5 | 05: 1; 06: 2; 07: 0.013749 | [6 empty] | 21
| 1 | 6 | 05: 1; 06: 4; 07: 0.031871
| Mean |  | 05: 1.5; 06: 3.3333; 07: 0.019893
| Median |  | 05: 1.5; 06: 3; 07: 0.017989
| Std Dev. |  | 05: 0.57735; 06: 1.633; 07: 0.0066561
| Rel.Std.Dev. |  | 05: 38.49%; 06: 48.99%; 07: 33.46%
| PDM3 |  | 05: -0.4401%; 06: 121.2%; 07: -98.68%
| Z-Score (Absolute) |  | 05: 0; 06: 1.27; 07: 0.67
| Analytical results for Ho in OREAS 76b (Indicative Value 0.32 ppm) | [17 empty] | Indicative
Ho | Round | Replicate | 05: Lab; 06: Lab; 07: Lab | [6 empty] | 1
| No | No | 05: 06; 06: 09; 07: 12 | [6 empty] | ppm
|  |  | 05: 4A*MS; 06: 4A*MS; 07: 4A*MS | [6 empty] | 2
2
| 1 | 1 | 05: 0.3; 06: 0.3; 07: 0.35 | [6 empty] | 1
| 1 | 2 | 05: 0.3; 06: 0.3; 07: 0.36 | [6 empty] | 0
| 1 | 3 | 05: 0.3; 06: 0.3; 07: 0.37 | [6 empty] | 16
| 1 | 4 | 05: 0.3; 06: 0.3; 07: 0.37 | [6 empty] | 0.32222
| 1 | 5 | 05: 0.3; 06: 0.3; 07: 0.38 | [6 empty] | 22
| 1 | 6 | 05: 0.3; 06: 0.3; 07: 0.37
| Mean |  | 05: 0.3; 06: 0.3; 07: 0.36667
| Median |  | 05: 0.3; 06: 0.3; 07: 0.37
| Std Dev. |  | 05: 0; 06: 0; 07: 0.010328
| Rel.Std.Dev. |  | 05: 0%; 06: 0%; 07: 2.817%
| PDM3 |  | 05: -6.897%; 06: -6.897%; 07: 13.79%
Z-Score (Absolute) | bar: 05 to 07
| Analytical results for In in OREAS 76b (Certified Value 0.095 ppm) | [17 empty] | Certified
In | Round | Replicate | Lab | Lab | Lab | Lab | Lab | Lab | Lab | Lab | Lab | [7 empty] | 1
| No | No | 05 | 06 | 09 | 10 | 12 | 13 | 14 | 15 | 16 | [7 empty] | ppm
|  |  | 4A*MS | 4A*MS | 4A*MS | 4A*MS | 4A*MS | 4A*MS | 4A*MS | 4A*MS | 4A*OES/MS | [7 empty] | 3
3
| 1 | 1 | 0.091 | < 0.1 | < 0.1 | 0.099 | 0.11 | 0.097 | < 0.5 | 0.098 | 0.1164 | [7 empty] | 1
| 1 | 2 | 0.095 | < 0.1 | < 0.1 | 0.1 | 0.11 | 0.096 | < 0.5 | 0.1 | 0.095652 | [7 empty] | 0
| 1 | 3 | 0.097 | < 0.1 | < 0.1 | 0.102 | 0.11 | 0.104 | < 0.5 | 0.099 | 0.087273 | [7 empty] | 16
| 1 | 4 | 0.1 | < 0.1 | < 0.1 | 0.081 | 0.12 | 0.103 | < 0.5 | 0.096 | 0.097436 | [7 empty] | 0.095498
| 1 | 5 | 0.096 | < 0.1 | < 0.1 | 0.092 | 0.11 | 0.094 | < 0.5 | 0.1 | 0.092233 | [7 empty] | 75
| 1 | 6 | 0.094 | < 0.1 | < 0.1 | 0.086 | 0.11 | 0.089 | < 0.5 | 0.101 | 0.089855
| Mean |  | 0.0955 |  |  | 0.093333 | 0.11167 | 0.097167 |  | 0.099 | 0.096475
| Median |  | 0.0955 |  |  | 0.0955 | 0.11 | 0.0965 |  | 0.0995 | 0.093943
| Std Dev. |  | 0.0030166 |  |  | 0.0084774 | 0.0040825 | 0.0056362 |  | 0.0017889 | 0.010442
| Rel.Std.Dev. |  | 3.159% |  |  | 9.083% | 3.656% | 5.801% |  | 1.807% | 10.82%
| PDM3 |  | 0.002141% |  |  | -2.267% | 16.93% | 1.747% |  | 3.667% | 1.023%
| Z-Score (Absolute) |  | 0.21 | 9.97 | 9.97 | 0.67 | 3.26 | 0.15 | 32.95 | 0.54 | 0
| Analytical results for K in OREAS 76b (Certified Value 0.5 wt.%) | [17 empty] | Certified
K | Round | Replicate | Lab | Lab | Lab | Lab | Lab | Lab | Lab | Lab | Lab | Lab | Lab | Lab | Lab | Lab |  |  | 1
| No | No | 02 | 03 | 04 | 05 | 06 | 07 | 08 | 09 | 10 | 11 | 12 | 13 | 15 | 16 |  |  | wt.%
|  |  | 4A*OES | 4A*MS | 4A*MS | 4A*MS | 4A*MS | 4A*OES | 4A*OES | 4A*MS | 4A*MS | 4A*OES/MS | 4A*OES | 4A*MS | 4A*MS | 4A*OES/MS |  |  | 3
3
| 1 | 1 | 0.48 | 0.4934 | 0.48 | 0.48 | 0.54 | 0.49 | 0.5 | 0.53 | 0.47 | 0.48404 | 0.507 | 0.49 | 0.51 | 0.50252 |  |  | 1
| 1 | 2 | 0.48 | 0.5147 | 0.48 | 0.5 | 0.54 | 0.48 | 0.51 | 0.53 | 0.46 | 0.48481 | 0.5 | 0.48 | 0.51 | 0.51842 |  |  | 0
| 1 | 3 | 0.48 | 0.5129 | 0.49 | 0.51 | 0.52 | 0.46 | 0.49 | 0.52 | 0.47 | 0.47968 | 0.521 | 0.5 | 0.51 | 0.48283 |  |  | 16
| 1 | 4 | 0.47 | 0.5045 | 0.49 | 0.49 | 0.49 | 0.45 | 0.49 | 0.51 | 0.51 | 0.49199 | 0.513 | 0.49 | 0.49 | 0.51239 |  |  | 0.49979
| 1 | 5 | 0.49 | 0.506 | 0.48 | 0.5 | 0.53 | 0.45 | 0.49 | 0.53 | 0.5 | 0.48929 | 0.509 | 0.49 | 0.51 | 0.514 |  |  | 76
| 1 | 6 | 0.48 | 0.5109 | 0.5 | 0.5 | 0.52 | 0.43 | 0.49 | 0.5 | 0.51 | 0.48972 | 0.514 | 0.47 | 0.53 | 0.49734
| Mean |  | 0.48 | 0.50707 | 0.48667 | 0.49667 | 0.52333 | 0.46 | 0.495 | 0.52 | 0.48667 | 0.48659 | 0.51067 | 0.48667 | 0.51 | 0.50458
| Median |  | 0.48 | 0.50845 | 0.485 | 0.5 | 0.525 | 0.455 | 0.49 | 0.525 | 0.485 | 0.48705 | 0.511 | 0.49 | 0.51 | 0.50745
| Std Dev. |  | 0.0063246 | 0.0077652 | 0.008165 | 0.010328 | 0.018619 | 0.021909 | 0.0083666 | 0.012649 | 0.022509 | 0.0045538 | 0.0071181 | 0.010328 | 0.012649 | 0.013198
| Rel.Std.Dev. |  | 1.318% | 1.531% | 1.678% | 2.079% | 3.558% | 4.763% | 1.69% | 2.433% | 4.625% | 0.9359% | 1.394% | 2.122% | 2.48% | 2.616%
| PDM3 |  | -3.959% | 1.456% | -2.625% | -0.6245% | 4.711% | -7.961% | -0.9579% | 4.044% | -2.625% | -2.64% | 2.177% | -2.625% | 2.043% | 0.9593%
| Z-Score (Absolute) |  | 1.04 | 0.74 | 0.6 | 0.05 | 1.81 | 2.36 | 0.05 | 1.59 | 0.6 | 0.61 | 0.98 | 0.6 | 0.93 | 0.58
| Analytical results for La in OREAS 76b (Certified Value 17.1 ppm) | [17 empty] | Certified
La | Round | Replicate | Lab | Lab | Lab | Lab | Lab | Lab | Lab | Lab | Lab | Lab | Lab | Lab |  |  |  |  | 1
| No | No | 03 | 04 | 05 | 06 | 07 | 09 | 10 | 11 | 12 | 13 | 15 | 16 |  |  |  |  | ppm
|  |  | 4A*MS | 4A*MS | 4A*MS | 4A*MS | 4A*OES | 4A*MS | 4A*MS | 4A*OES/MS | 4A*MS | 4A*MS | 4A*MS | 4A*OES/MS |  |  |  |  | 1
1
| 1 | 1 | 16.38 | 18.9 | 19.2 | 15.1 | 17 | 15.8 | 18.5 | 16.18 | 18.6 | 19.1 | 16.7 | 18.6296 |  |  |  |  | 1
| 1 | 2 | 18.04 | 19.4 | 20 | 15.1 | 17 | 15.5 | 18.6 | 16.015 | 19 | 19.1 | 16.7 | 15.4599 |  |  |  |  | 0
| 1 | 3 | 17.3 | 20 | 19.9 | 14.2 | 16 | 15 | 18.4 | 16.055 | 19.4 | 18.7 | 16.5 | 13.5418 |  |  |  |  | 16
| 1 | 4 | 17.44 | 19.4 | 19.6 | 14.4 | 16 | 15.1 | 17.2 | 15.8 | 20.8 | 18.9 | 15.8 | 14.4462 |  |  |  |  | 17.0727
| 1 | 5 | 15.71 | 18.9 | 19.8 | 14.8 | 15 | 15.3 | 16.8 | 16.14 | 19.9 | 18 | 16.3 | 14.2951 |  |  |  |  | 77
| 1 | 6 | 16.59 | 19.5 | 19.7 | 14.8 | 16 | 15.1 | 17 | 16.28 | 20.5 | 17.3 | 16.5 | 13.5111
| Mean |  | 16.91 | 19.35 | 19.7 | 14.7333 | 16.1667 | 15.3 | 17.75 | 16.0783 | 19.7 | 18.5167 | 16.4167 | 14.9806
| Median |  | 16.945 | 19.4 | 19.75 | 14.8 | 16 | 15.2 | 17.8 | 16.0975 | 19.65 | 18.8 | 16.5 | 14.3706
| Std Dev. |  | 0.84062 | 0.41352 | 0.28284 | 0.36697 | 0.75277 | 0.30332 | 0.83367 | 0.16543 | 0.8579 | 0.72226 | 0.33714 | 1.9251
| Rel.Std.Dev. |  | 4.971% | 2.137% | 1.436% | 2.491% | 4.656% | 1.982% | 4.697% | 1.029% | 4.355% | 3.901% | 2.054% | 12.85%
| PDM3 |  | -0.953% | 13.34% | 15.39% | -13.7% | -5.307% | -10.38% | 3.967% | -5.824% | 15.39% | 8.458% | -3.843% | -12.25%
| Z-Score (Absolute) |  | 0.11 | 1.19 | 1.34 | 0.85 | 0.22 | 0.6 | 0.48 | 0.26 | 1.34 | 0.82 | 0.11 | 0.75
| Analytical results for Li in OREAS 76b (Certified Value 22.5 ppm) | [17 empty] | Certified
Li | Round | Replicate | Lab | Lab | Lab | Lab | Lab | Lab | Lab | Lab | Lab | Lab | Lab | Lab |  |  |  |  | 1
| No | No | 03 | 04 | 05 | 07 | 08 | 09 | 10 | 11 | 12 | 13 | 15 | 16 |  |  |  |  | ppm
|  |  | 4A*MS | 4A*MS | 4A*MS | 4A*OES | 4A*OES | 4A*MS | 4A*MS | 4A*OES/MS | 4A*OES | 4A*MS | 4A*MS | 4A*OES/MS |  |  |  |  | 1
2
| 1 | 1 | 20.47 | 23.2 | 22.7 | 22 | 22 | 24.1 | 21.6 | 20.8798 | 24 | 24.3 | 22.3 | 22.0646 |  |  |  |  | 1
| 1 | 2 | 19.97 | 26.2 | 23.9 | 21 | 23 | 22.2 | 20.9 | 20.623 | 24 | 23.7 | 22.3 | 22.8029 |  |  |  |  | 0
| 1 | 3 | 20.39 | 23 | 24.1 | 21 | 23 | 22.5 | 21.3 | 20.6049 | 25 | 24 | 22.2 | 21.61 |  |  |  |  | 16
| 1 | 4 | 19.62 | 24.2 | 23.6 | 20 | 22 | 20.8 | 24.9 | 21.1113 | 25 | 24.3 | 20.5 | 21.9959 |  |  |  |  | 22.4507
| 1 | 5 | 18.24 | 24.6 | 24 | 19 | 22 | 19.7 | 24.6 | 20.798 | 24 | 23.6 | 21.5 | 22.3573 |  |  |  |  | 78
| 1 | 6 | 21.49 | 27 | 24.1 | 19 | 22 | 21.9 | 23.8 | 21.1402 | 25 | 23 | 22 | 21.8831
| Mean |  | 20.03 | 24.7 | 23.7333 | 20.3333 | 22.3333 | 21.8667 | 22.85 | 20.8595 | 24.5 | 23.8167 | 21.8 | 22.119
| Median |  | 20.18 | 24.4 | 23.95 | 20.5 | 22 | 22.05 | 22.7 | 20.8389 | 24.5 | 23.85 | 22.1 | 22.0302
| Std Dev. |  | 1.0799 | 1.6087 | 0.53914 | 1.2111 | 0.5164 | 1.5055 | 1.7852 | 0.23117 | 0.54772 | 0.49565 | 0.70427 | 0.41409
| Rel.Std.Dev. |  | 5.391% | 6.513% | 2.272% | 5.956% | 2.312% | 6.885% | 7.813% | 1.108% | 2.236% | 2.081% | 3.231% | 1.872%
| PDM3 |  | -10.78% | 10.02% | 5.713% | -9.431% | -0.5228% | -2.601% | 1.779% | -7.087% | 9.128% | 6.084% | -2.898% | -1.478%
| Z-Score (Absolute) |  | 1.03 | 1.16 | 0.71 | 0.89 | 0.05 | 0.17 | 0.29 | 0.64 | 1.07 | 0.75 | 0.2 | 0.05
| Analytical results for Lu in OREAS 76b (Indicative Value 0.12 ppm) | [17 empty] | Indicative
Lu | Round | Replicate | 03: Lab; 04: Lab; 05: Lab; 07: Lab |  |  |  |  | 1
| No | No | 03: 06; 04: 09; 05: 12; 07: 16 |  |  |  |  | ppm
|  |  | 03: 4A*MS; 04: 4A*MS; 05: 4A*MS; 07: 4A*OES/MS |  |  |  |  | 2
2
| 1 | 1 | 03: 0.1; 04: 0.1; 05: 0.15; 07: 0.15873 |  |  |  |  | 1
| 1 | 2 | 03: 0.1; 04: 0.1; 05: 0.15; 07: 0.12947 |  |  |  |  | 0
| 1 | 3 | 03: 0.1; 04: 0.1; 05: 0.15; 07: 0.11273 |  |  |  |  | 16
| 1 | 4 | 03: 0.1; 04: 0.1; 05: 0.15; 07: 0.12513 |  |  |  |  | 0.11768
| 1 | 5 | 03: 0.1; 04: 0.1; 05: 0.15; 07: 0.11942 |  |  |  |  | 23
| 1 | 6 | 03: 0.1; 04: 0.1; 05: 0.15; 07: 0.11691
| Mean |  | 03: 0.1; 04: 0.1; 05: 0.15; 07: 0.12706
| Median |  | 03: 0.1; 04: 0.1; 05: 0.15; 07: 0.12227
| Std Dev. |  | 03: 1.5202e-17; 04: 1.5202e-17; 05: 0; 07: 0.01661
| Rel.Std.Dev. |  | 03: 1.52e-14%; 04: 1.52e-14%; 05: 0%; 07: 13.07%
| PDM3 |  | 03: -15.03%; 04: -15.03%; 05: 27.46%; 07: 7.971%
| Z-Score (Absolute) |  | 03: 0.67; 04: 0.67; 05: 1.82; 07: 0.67
| Analytical results for Mg in OREAS 76b (Certified Value 5.85 wt.%) | [17 empty] | Certified
Mg | Round | Replicate | Lab | Lab | Lab | Lab | Lab | Lab | Lab | Lab | Lab | Lab | Lab | Lab | Lab | Lab | Lab | Lab | 1
| No | No | 01 | 02 | 03 | 04 | 05 | 06 | 07 | 08 | 09 | 10 | 11 | 12 | 13 | 14 | 15 | 16 | wt.%
|  |  | 4A*OES | 4A*OES | 4A*OES | 4A*MS | 4A*MS | 4A*MS | 4A*OES | 4A*OES | 4A*MS | 4A*MS | 4A*OES/MS | 4A*OES | 4A*MS | 4A*OES | 4A*MS | 4A*OES/MS | 2
3
| 1 | 1 | 5.88 | 5.74 | 5.759 | 5.87 | 5.73 | 6.08 | 4.66 | 5.47 | 5.9 | 5.71 | 5.7966 | 5.33 | 5.96 | 6.0273 | 6.05 | 5.678 | 1
| 1 | 2 | 5.789 | 5.65 | 5.982 | 6.13 | 5.89 | 6.2 | 4.75 | 5.49 | 5.47 | 5.63 | 5.7728 | 5.24 | 5.99 | 6.079 | 6.06 | 5.856 | 0
| 1 | 3 | 5.832 | 5.62 | 5.94 | 6.03 | 6.07 | 5.87 | 4.71 | 5.5 | 5.74 | 5.75 | 5.7655 | 5.45 | 6.11 | 6.0641 | 5.99 | 5.499 | 16
| 1 | 4 | 5.801 | 5.7 | 5.892 | 6.03 | 5.85 | 5.48 | 4.88 | 5.53 | 5.5 | 6.16 | 5.8567 | 5.37 | 6.14 | 6.0186 | 5.7 | 5.818 | 5.8498
| 1 | 5 | 5.832 | 5.78 | 6.007 | 5.97 | 5.96 | 6.01 | 4.88 | 5.39 | 5.61 | 5.99 | 5.8332 | 5.2 | 5.95 | 5.9946 | 5.75 | 5.782 | 79
| 1 | 6 | 5.892 | 5.66 | 5.934 | 6.35 | 5.94 | 6.01 | 4.63 | 5.48 | 5.3 | 6.12 | 5.8782 | 5.31 | 5.74 | 5.9954 | 6.08 | 5.695
| Mean |  | 5.8377 | 5.6917 | 5.919 | 6.0633 | 5.9067 | 5.9417 | 4.7517 | 5.4767 | 5.5867 | 5.8933 | 5.8172 | 5.3167 | 5.9817 | 6.0299 | 5.9383 | 5.7213
| Median |  | 5.832 | 5.68 | 5.937 | 6.03 | 5.915 | 6.01 | 4.73 | 5.485 | 5.555 | 5.87 | 5.8149 | 5.32 | 5.975 | 6.023 | 6.02 | 5.7385
| Std Dev. |  | 0.041283 | 0.060139 | 0.087986 | 0.16428 | 0.11431 | 0.25039 | 0.10759 | 0.047188 | 0.21238 | 0.22598 | 0.046061 | 0.089815 | 0.14247 | 0.03508 | 0.16869 | 0.12897
| Rel.Std.Dev. |  | 0.7072% | 1.057% | 1.487% | 2.709% | 1.935% | 4.214% | 2.264% | 0.8616% | 3.802% | 3.834% | 0.7918% | 1.689% | 2.382% | 0.5818% | 2.841% | 2.254%
| PDM3 |  | -0.2077% | -2.704% | 1.183% | 3.65% | 0.9718% | 1.57% | -18.77% | -6.379% | -4.498% | 0.7439% | -0.5579% | -9.114% | 2.254% | 3.078% | 1.513% | -2.196%
| Z-Score (Absolute) |  | 0.14 | 0.9 | 0.28 | 1.02 | 0.21 | 0.39 | 5.77 | 2.01 | 1.44 | 0.14 | 0.25 | 2.84 | 0.6 | 0.85 | 0.38 | 0.75
| Analytical results for Mn in OREAS 76b (Certified Value 0.076 wt.%) | [17 empty] | Certified
Mn | Round | Replicate | Lab | Lab | Lab | Lab | Lab | Lab | Lab | Lab | Lab | Lab | Lab | Lab | Lab | Lab |  |  | 1
| No | No | 02 | 03 | 04 | 05 | 06 | 07 | 08 | 09 | 10 | 11 | 12 | 13 | 15 | 16 |  |  | wt.%
|  |  | 4A*OES | 4A*MS | 4A*MS | 4A*MS | 4A*OES | 4A*OES | 4A*OES | 4A*OES | 4A*MS | 4A*OES/MS | 4A*OES | 4A*MS | 4A*MS | 4A*OES/MS |  |  | 3
3
| 1 | 1 | 0.0831 | 0.07861 | 0.0821 | 0.0764 | 0.0765 | 0.0748 | 0.0722 | 0.0671 | 0.0712 | 0.079646 | 0.0733 | 0.0789 | 0.0783 | 0.072403 |  |  | 1
| 1 | 2 | 0.0783 | 0.08206 | 0.0808 | 0.0787 | 0.0746 | 0.074 | 0.0723 | 0.0684 | 0.0703 | 0.079581 | 0.0733 | 0.0798 | 0.0784 | 0.075074 |  |  | 0
| 1 | 3 | 0.078 | 0.08015 | 0.083 | 0.0814 | 0.076 | 0.0721 | 0.0734 | 0.0654 | 0.0714 | 0.079235 | 0.0769 | 0.082 | 0.0772 | 0.070061 |  |  | 16
| 1 | 4 | 0.0789 | 0.08163 | 0.086 | 0.0783 | 0.0711 | 0.0708 | 0.0736 | 0.0673 | 0.0763 | 0.080851 | 0.077 | 0.0815 | 0.0735 | 0.074643 |  |  | 0.076185
| 1 | 5 | 0.0799 | 0.07364 | 0.0804 | 0.0795 | 0.0715 | 0.0736 | 0.0721 | 0.0672 | 0.0741 | 0.079755 | 0.0755 | 0.0797 | 0.0749 | 0.07485 |  |  | 80
| 1 | 6 | 0.0786 | 0.08086 | 0.084 | 0.081 | 0.0738 | 0.0702 | 0.0726 | 0.0701 | 0.076 | 0.080902 | 0.0774 | 0.076 | 0.0782 | 0.072756
| Mean |  | 0.079467 | 0.079492 | 0.082717 | 0.079217 | 0.073917 | 0.072583 | 0.0727 | 0.067583 | 0.073217 | 0.079995 | 0.075567 | 0.07965 | 0.07675 | 0.073298
| Median |  | 0.07875 | 0.080505 | 0.08255 | 0.0791 | 0.0742 | 0.07285 | 0.07245 | 0.06725 | 0.07275 | 0.079701 | 0.0762 | 0.07975 | 0.0777 | 0.073699
| Std Dev. |  | 0.001896 | 0.0031143 | 0.0020942 | 0.0018476 | 0.002248 | 0.0018465 | 0.00064498 | 0.0015639 | 0.0026042 | 0.00070482 | 0.0018694 | 0.002138 | 0.0020695 | 0.0019466
| Rel.Std.Dev. |  | 2.386% | 3.918% | 2.532% | 2.332% | 3.041% | 2.544% | 0.8872% | 2.314% | 3.557% | 0.8811% | 2.474% | 2.684% | 2.696% | 2.656%
| PDM3 |  | 4.307% | 4.34% | 8.573% | 3.979% | -2.978% | -4.728% | -4.575% | -11.29% | -3.897% | 5.001% | -0.8121% | 4.548% | 0.7412% | -3.79%
| Z-Score (Absolute) |  | 0.67 | 0.68 | 1.33 | 0.62 | 0.46 | 0.73 | 0.7 | 1.74 | 0.6 | 0.78 | 0.12 | 0.71 | 0.12 | 0.58
| Analytical results for Mo in OREAS 76b (Indicative Value 5.35 ppm) | [17 empty] | Indicative
Mo | Round | Replicate | Lab | Lab | Lab | Lab | Lab | Lab | Lab | Lab | Lab | Lab | Lab | Lab | Lab | Lab |  |  | 1
| No | No | 02 | 03 | 04 | 05 | 06 | 07 | 08 | 09 | 10 | 11 | 12 | 13 | 15 | 16 |  |  | ppm
|  |  | 4A*OES | 4A*MS | 4A*MS | 4A*MS | 4A*MS | 4A*OES | 4A*OES | 4A*MS | 4A*MS | 4A*OES/MS | 4A*MS | 4A*MS | 4A*MS | 4A*OES/MS |  |  | 2
2
| 1 | 1 | X | 2.79 | 3.1 | 7.19 | 3.7 | 1 | 2 | 3.3 | 7.47 | 3.534 | 9.9 | 9.53 | 8.49 | 6.24 |  |  | 1
| 1 | 2 | X | 3.09 | 3.2 | 7.3 | 3.6 | 1 | < 2 | 4.3 | 8.08 | 3.3813 | 10.3 | 9.73 | 8.87 | 5.692 |  |  | 0
| 1 | 3 | X | 2.85 | 3.1 | 8.13 | 3.5 | 1 | 2 | 3.7 | 7.74 | 3.4031 | 10.9 | 9.32 | 8.24 | 4.971 |  |  | 16
| 1 | 4 | X | 2.68 | 3.2 | 7.64 | 3.4 | < 1 | < 2 | 3.1 | 9.92 | 3.5503 | 10.5 | 9.82 | 8.37 | 7.124 |  |  | 5.35
| 1 | 5 | X | 2.75 | 2.8 | 7.49 | 3.4 | 1 | < 2 | 3.5 | 9.1 | 3.3758 | 10.7 | 9.29 | 8.69 | 5.679 |  |  | 24
| 1 | 6 | X | 3.64 | 3 | 7.19 | 3.7 | < 1 | 2 | 2.8 | 9.28 | 3.3594 | 10.9 | 8.88 | 8.5 | 5.622
| Mean |  |  | 2.9667 | 3.0667 | 7.49 | 3.55 | 1 | 2 | 3.45 | 8.5983 | 3.434 | 10.5333 | 9.4283 | 8.5267 | 5.888
| Median |  |  | 2.82 | 3.1 | 7.395 | 3.55 | 1 | 2 | 3.4 | 8.59 | 3.3922 | 10.6 | 9.425 | 8.495 | 5.6855
| Std Dev. |  |  | 0.35848 | 0.15055 | 0.36006 | 0.13784 | 0 | 0 | 0.52058 | 0.97383 | 0.085095 | 0.38816 | 0.34243 | 0.22509 | 0.72737
| Rel.Std.Dev. |  |  | 12.08% | 4.909% | 4.807% | 3.883% | 0% | 0% | 15.09% | 11.33% | 2.478% | 3.685% | 3.632% | 2.64% | 12.35%
| PDM3 |  |  | -44.55% | -42.68% | 40% | -33.64% | -81.31% | -62.62% | -35.51% | 60.72% | -35.81% | 96.88% | 76.23% | 59.38% | 10.06%
| Z-Score (Absolute) |  | NA | 0.17 | 0.14 | 1.14 | 0 | 0.78 | 0.59 | 0.03 | 1.46 | 0.03 | 2.01 | 1.7 | 1.44 | 0.67
| Analytical results for Na in OREAS 76b (Certified Value 0.541 wt.%) | [17 empty] | Certified
Na | Round | Replicate | Lab | Lab | Lab | Lab | Lab | Lab | Lab | Lab | Lab | Lab | Lab | Lab | Lab | Lab |  |  | 1
| No | No | 02 | 03 | 04 | 05 | 06 | 07 | 08 | 09 | 10 | 11 | 12 | 13 | 15 | 16 |  |  | wt.%
|  |  | 4A*OES | 4A*MS | 4A*MS | 4A*MS | 4A*MS | 4A*OES | 4A*OES | 4A*MS | 4A*MS | 4A*OES/MS | 4A*OES | 4A*MS | 4A*MS | 4A*OES/MS |  |  | 3
3
| 1 | 1 | 0.55 | 0.5255 | 0.544 | 0.52 | 0.55 | 0.58 | 0.64 | 0.54 | 0.53 | 0.51423 | 0.5782 | 0.57 | 0.59 | 0.54246 |  |  | 1
| 1 | 2 | 0.54 | 0.5485 | 0.558 | 0.53 | 0.57 | 0.55 | 0.66 | 0.51 | 0.52 | 0.51293 | 0.5668 | 0.57 | 0.59 | 0.56205 |  |  | 0
| 1 | 3 | 0.54 | 0.5443 | 0.546 | 0.55 | 0.53 | 0.52 | 0.65 | 0.53 | 0.53 | 0.5112 | 0.5938 | 0.58 | 0.58 | 0.52289 |  |  | 16
| 1 | 4 | 0.54 | 0.5386 | 0.573 | 0.54 | 0.5 | 0.53 | 0.66 | 0.5 | 0.57 | 0.52193 | 0.5781 | 0.58 | 0.57 | 0.55832 |  |  | 0.54126
| 1 | 5 | 0.55 | 0.5359 | 0.54 | 0.54 | 0.56 | 0.56 | 0.64 | 0.53 | 0.55 | 0.51861 | 0.5712 | 0.56 | 0.58 | 0.55689 |  |  | 81
| 1 | 6 | 0.54 | 0.5402 | 0.567 | 0.55 | 0.55 | 0.51 | 0.65 | 0.5 | 0.56 | 0.51964 | 0.5783 | 0.55 | 0.61 | 0.54124
| Mean |  | 0.54333 | 0.53883 | 0.55467 | 0.53833 | 0.54333 | 0.54167 | 0.65 | 0.51833 | 0.54333 | 0.51642 | 0.57773 | 0.56833 | 0.58667 | 0.54731
| Median |  | 0.54 | 0.5394 | 0.552 | 0.54 | 0.55 | 0.54 | 0.65 | 0.52 | 0.54 | 0.51642 | 0.57815 | 0.57 | 0.585 | 0.54967
| Std Dev. |  | 0.005164 | 0.0078947 | 0.013441 | 0.01169 | 0.025033 | 0.026394 | 0.0089443 | 0.017224 | 0.019664 | 0.004235 | 0.0091764 | 0.01169 | 0.013663 | 0.014744
| Rel.Std.Dev. |  | 0.9504% | 1.465% | 2.423% | 2.172% | 4.607% | 4.873% | 1.376% | 3.323% | 3.619% | 0.8201% | 1.588% | 2.057% | 2.329% | 2.694%
| PDM3 |  | 0.3824% | -0.449% | 2.476% | -0.5413% | 0.3824% | 0.0745% | 20.09% | -4.236% | 0.3824% | -4.589% | 6.738% | 5.001% | 8.388% | 1.117%
| Z-Score (Absolute) |  | 0 | 0.37 | 0.94 | 0.41 | 0 | 0.14 | 8.81 | 2.06 | 0 | 2.22 | 2.84 | 2.06 | 3.58 | 0.33
| Analytical results for Nb in OREAS 76b (Certified Value 3.68 ppm) | [17 empty] | Certified
Nb | Round | Replicate | Lab | Lab | Lab | Lab | Lab | Lab | Lab | Lab | Lab | Lab | Lab | Lab |  |  |  |  | 1
| No | No | 03 | 04 | 05 | 06 | 07 | 09 | 10 | 11 | 12 | 13 | 15 | 16 |  |  |  |  | ppm
|  |  | 4A*MS | 4A*MS | 4A*MS | 4A*MS | 4A*OES | 4A*MS | 4A*MS | 4A*OES/MS | 4A*MS | 4A*MS | 4A*MS | 4A*OES/MS |  |  |  |  | 2
2
| 1 | 1 | 3.467 | 3.9 | 4.1 | 4.3 | < 5 | 4.3 | 3.2 | 3.839 | 3.1 | 3.7 | 3.4 | 4.6222 |  |  |  |  | 1
| 1 | 2 | 3.092 | 3.7 | 4.3 | 4.5 | < 5 | 4 | 3 | 3.8005 | 3.1 | 3.7 | 3.4 | 3.8126 |  |  |  |  | 0
| 1 | 3 | 3.209 | 3.6 | 4.3 | 4.2 | < 5 | 4.2 | 3.2 | 3.685 | 3.3 | 3.7 | 3.4 | 3.43 |  |  |  |  | 16
| 1 | 4 | 3.192 | 3.5 | 4.2 | 3.8 | < 5 | 3.9 | 3.7 | 3.806 | 3.3 | 3.7 | 3.4 | 3.7005 |  |  |  |  | 3.6811
| 1 | 5 | 3.061 | 3.5 | 4.2 | 4.3 | < 5 | 4.3 | 3.8 | 3.8225 | 3.2 | 3.6 | 3.5 | 3.6893 |  |  |  |  | 82
| 1 | 6 | 3.209 | 3.9 | 4.2 | 4.5 | < 5 | 3.7 | 3.2 | 3.773 | 3.3 | 3.4 | 3.5 | 3.429
| Mean |  | 3.205 | 3.6833 | 4.2167 | 4.2667 |  | 4.0667 | 3.35 | 3.7877 | 3.2167 | 3.6333 | 3.4333 | 3.7806
| Median |  | 3.2005 | 3.65 | 4.2 | 4.3 |  | 4.1 | 3.2 | 3.8032 | 3.25 | 3.7 | 3.4 | 3.6949
| Std Dev. |  | 0.14307 | 0.18348 | 0.075277 | 0.2582 |  | 0.24221 | 0.32094 | 0.054963 | 0.098319 | 0.12111 | 0.05164 | 0.4406
| Rel.Std.Dev. |  | 4.464% | 4.981% | 1.785% | 6.052% |  | 5.956% | 9.58% | 1.451% | 3.057% | 3.333% | 1.504% | 11.65%
| PDM3 |  | -12.93% | 0.06057% | 14.55% | 15.91% |  | 10.47% | -8.995% | 2.895% | -12.62% | -1.298% | -6.731% | 2.703%
| Z-Score (Absolute) |  | 0.85 | 0.05 | 1.05 | 1.14 | 2.18 | 0.77 | 0.58 | 0.24 | 0.83 | 0.05 | 0.42 | 0.23
| Analytical results for Nd in OREAS 76b (Indicative Value 10.5 ppm) | [17 empty] | Indicative
Nd | Round | Replicate | 03: Lab; 04: Lab; 05: Lab; 06: Lab |  |  |  |  | 1
| No | No | 03: 03; 04: 06; 05: 09; 06: 12 |  |  |  |  | ppm
|  |  | 03: 4A*MS; 04: 4A*MS; 05: 4A*MS; 06: 4A*MS |  |  |  |  | 1
1
| 1 | 1 | 03: 11.37; 04: 9.6; 05: 10.6; 06: 11 |  |  |  |  | 1
| 1 | 2 | 03: 10.51; 04: 10; 05: 10; 06: 11 |  |  |  |  | 0
| 1 | 3 | 03: 10.65; 04: 9.4; 05: 10.2; 06: 11.4 |  |  |  |  | 16
| 1 | 4 | 03: 10.98; 04: 9; 05: 9.9; 06: 12.4 |  |  |  |  | 10.5312
| 1 | 5 | 03: 10.02; 04: 9.9; 05: 10.3; 06: 12 |  |  |  |  | 25
| 1 | 6 | 03: 10.92; 04: 9.9; 05: 9.8; 06: 11.9
| Mean |  | 03: 10.7417; 04: 9.6333; 05: 10.1333; 06: 11.6167
| Median |  | 03: 10.785; 04: 9.75; 05: 10.1; 06: 11.65
| Std Dev. |  | 03: 0.4618; 04: 0.38297; 05: 0.29439; 06: 0.57417
| Rel.Std.Dev. |  | 03: 4.299%; 04: 3.975%; 05: 2.905%; 06: 4.943%
| PDM3 |  | 03: 1.998%; 04: -8.526%; 05: -3.778%; 06: 10.31%
| Z-Score (Absolute) |  | 03: 0.37; 04: 0.98; 05: 0.37; 06: 1.43
| Analytical results for Ni in OREAS 76b (Certified Value 7.62 wt.%) | [17 empty] | Certified
Ni | Round | Replicate | Lab | Lab | Lab | Lab | Lab | Lab | Lab | Lab | Lab | Lab | Lab | Lab | Lab | Lab | Lab | Lab | 1
| No | No | 01 | 02 | 03 | 04 | 05 | 06 | 07 | 08 | 09 | 10 | 11 | 12 | 13 | 14 | 15 | 16 | wt.%
|  |  | 4A*OES | 4A*OES | 4A*MS | 4A*OES | 4A*OES | 4A*OES | 4A*OES | 4A*OES | 4A*OES | 4A*AAS | 4A*OES/MS | 4A*AAS | 4A*OES | MAR*OES | 4A*OES | 4A*OES/MS | 2
3
| 1 | 1 | 7.82 | 7.6562 | 7.526 | 7.433 | 7.53 | 7.57 | 7.86 | 8.343 | 7.64 | 7.98 | 7.4759 | 7.73 | 7.69 | 7.8674 | 7.67 | 6.731 | 1
| 1 | 2 | 7.75 | 7.62 | 7.345 | 7.244 | 7.37 | 7.5 | 7.59 | 8.266 | 7.54 | 7.9 | 7.4367 | 7.74 | 7.58 | 7.9619 | 7.8 | 6.2285 | 0
| 1 | 3 | 8 | 7.5309 | 7.561 | 7.125 | 7.64 | 7.32 | 7.83 | 8.327 | 7.48 | 7.7 | 7.4247 | 7.77 | 7.47 | 7.9898 | 7.72 | 6.0905 | 16
| 1 | 4 | 7.96 | 7.5162 | 7.228 | 7.176 | 7.57 | 7.33 | 7.77 | 8.291 | 7.68 | 7.49 | 7.5578 | 7.61 | 7.36 | 7.8789 | 7.82 | 6.1636 | 7.6206
| 1 | 5 | 7.81 | 7.6739 | 7.053 | 7.311 | 7.67 | 7.65 | 7.82 | 8.281 | 7.7 | 7.63 | 7.507 | 7.62 | 7.53 | 7.8574 | 7.83 | 5.9484 | 61
| 1 | 6 | 8.05 | 7.5201 | 7.907 | 7.592 | 7.67 | 7.6 | 7.78 | 8.31 | 7.59 | 7.45 | 7.5998 | 7.65 | 7.42 | 7.8011 | 7.5 | 6.008
| Mean |  | 7.8983 | 7.5862 | 7.4367 | 7.3135 | 7.575 | 7.495 | 7.775 | 8.303 | 7.605 | 7.6917 | 7.5003 | 7.6867 | 7.5083 | 7.8928 | 7.7233 | 6.195
| Median |  | 7.89 | 7.5755 | 7.4355 | 7.2775 | 7.605 | 7.535 | 7.8 | 8.3005 | 7.615 | 7.665 | 7.4915 | 7.69 | 7.5 | 7.8732 | 7.76 | 6.1271
| Std Dev. |  | 0.1209 | 0.072196 | 0.29793 | 0.17385 | 0.1152 | 0.14039 | 0.096488 | 0.029059 | 0.084794 | 0.21424 | 0.068721 | 0.068313 | 0.11822 | 0.070278 | 0.12596 | 0.28145
| Rel.Std.Dev. |  | 1.531% | 0.9517% | 4.006% | 2.377% | 1.521% | 1.873% | 1.241% | 0.35% | 1.115% | 2.785% | 0.9162% | 0.8887% | 1.575% | 0.8904% | 1.631% | 4.543%
| PDM3 |  | 3.645% | -0.4506% | -2.413% | -4.029% | -0.5978% | -1.648% | 2.027% | 8.955% | -0.2041% | 0.9331% | -1.578% | 0.8675% | -1.473% | 3.572% | 1.349% | -18.71%
| Z-Score (Absolute) |  | 1.79 | 0.06 | 0.94 | 1.67 | 0.12 | 0.59 | 1.06 | 4.18 | 0.06 | 0.57 | 0.56 | 0.54 | 0.52 | 1.76 | 0.75 | 8.27
| Analytical results for P in OREAS 76b (Certified Value 0.011 wt.%) | [17 empty] | Certified
P | Round | Replicate | Lab | Lab | Lab | Lab | Lab | Lab | Lab | Lab | Lab | Lab | Lab | Lab |  |  |  |  | 1
| No | No | 02 | 03 | 04 | 05 | 06 | 09 | 10 | 11 | 12 | 13 | 15 | 16 |  |  |  |  | wt.%
|  |  | 4A*OES | 4A*MS | 4A*MS | 4A*MS | 4A*OES | 4A*OES | 4A*MS | 4A*OES/MS | 4A*OES | 4A*MS | 4A*MS | 4A*OES/MS |  |  |  |  | 3
3
| 1 | 1 | 0.02 | 0.00989 | 0.012 | 0.012 | 0.023 | 0.022 | 0.011 | 0.0097502 | 0.0071 | 0.011 | 0.012 | 0.012242 |  |  |  |  | 1
| 1 | 2 | 0.02 | 0.01186 | 0.012 | 0.011 | 0.023 | 0.022 | 0.012 | 0.010124 | 0.0068 | 0.012 | 0.012 | 0.013169 |  |  |  |  | 0
| 1 | 3 | 0.02 | 0.01217 | 0.011 | 0.012 | 0.022 | 0.021 | 0.011 | 0.010387 | 0.0217 | 0.013 | 0.012 | 0.01281 |  |  |  |  | 16
| 1 | 4 | 0.02 | 0.01254 | 0.011 | 0.011 | 0.021 | 0.022 | 0.012 | 0.010817 | 0.0824 | 0.012 | 0.012 | 0.012379 |  |  |  |  | 0.01132
| 1 | 5 | 0.02 | 0.01346 | 0.012 | 0.012 | 0.022 | 0.022 | 0.012 | 0.010522 | 0.0075 | 0.012 | 0.012 | 0.012543 |  |  |  |  | 83
| 1 | 6 | 0.02 | 0.01458 | 0.012 | 0.012 | 0.022 | 0.022 | 0.012 | 0.010514 | 0.0089 | 0.012 | 0.012 | 0.012066
| Mean |  | 0.02 | 0.012417 | 0.011667 | 0.011667 | 0.022167 | 0.021833 | 0.011667 | 0.010352 | 0.0224 | 0.012 | 0.012 | 0.012535
| Median |  | 0.02 | 0.012355 | 0.012 | 0.012 | 0.022 | 0.022 | 0.012 | 0.01045 | 0.0082 | 0.012 | 0.012 | 0.012461
| Std Dev. |  | 0 | 0.0015836 | 0.0005164 | 0.0005164 | 0.00075277 | 0.00040825 | 0.0005164 | 0.00037064 | 0.029941 | 0.00063246 | 1.9003e-18 | 0.00040195
| Rel.Std.Dev. |  | 0% | 12.75% | 4.426% | 4.426% | 3.396% | 1.87% | 4.426% | 3.58% | 133.7% | 5.27% | 1.584e-14% | 3.207%
| PDM3 |  | 76.68% | 9.689% | 3.064% | 3.064% | 95.82% | 92.88% | 3.064% | -8.548% | 97.88% | 6.008% | 6.008% | 10.73%
| Z-Score (Absolute) |  | 9.7 | 0.26 | 0.67 | 0.67 | 12.4 | 11.98 | 0.67 | 2.31 | 12.69 | 0.26 | 0.26 | 0.41
| Analytical results for Pb in OREAS 76b (Certified Value 44.9 ppm) | [17 empty] | Certified
Pb | Round | Replicate | Lab | Lab | Lab | Lab | Lab | Lab | Lab | Lab | Lab | Lab | Lab | Lab | Lab |  |  |  | 1
| No | No | 03 | 04 | 05 | 06 | 07 | 09 | 10 | 11 | 12 | 13 | 14 | 15 | 16 |  |  |  | ppm
|  |  | 4A*MS | 4A*MS | 4A*MS | 4A*MS | 4A*OES | 4A*MS | 4A*MS | 4A*OES/MS | 4A*OES | 4A*MS | 4A*OES | 4A*MS | 4A*OES/MS |  |  |  | 1
2
| 1 | 1 | 44.7 | 44.8 | 37.9 | 43.6 | 49 | 48.3 | 41.9 | 46.2947 | 48 | 45.8 | 30.7976 | 40.8 | 44.1209 |  |  |  | 1
| 1 | 2 | 44.7 | 48.4 | 38.8 | 47.1 | 49 | 47.2 | 40.1 | 45.0772 | 51 | 46.7 | 32.6833 | 39.9 | 46.8174 |  |  |  | 0
| 1 | 3 | 45.8 | 46.8 | 39.8 | 45 | 51 | 45 | 41.7 | 44.5633 | 52 | 46.4 | 30.7956 | 40.4 | 41.2018 |  |  |  | 16
| 1 | 4 | 44.7 | 47.2 | 39.1 | 41.8 | 50 | 49.7 | 40.1 | 45.7219 | 47 | 45.5 | 30.7299 | 41.7 | 44.4205 |  |  |  | 44.9095
| 1 | 5 | 43.8 | 47.2 | 39 | 45.5 | 52 | 44.2 | 39.4 | 45.3836 | 48 | 46.2 | 31.052 | 43.2 | 44.8485 |  |  |  | 84
| 1 | 6 | 45.1 | 47 | 38.6 | 45.6 | 51 | 45.9 | 37.8 | 45.3135 | 49 | 45.6 | 30.9979 | 42.5 | 42.199
| Mean |  | 44.8 | 46.9 | 38.8667 | 44.7667 | 50.3333 | 46.7167 | 40.1667 | 45.3924 | 49.1667 | 46.0333 | 31.176 | 41.4167 | 43.9347
| Median |  | 44.7 | 47.1 | 38.9 | 45.25 | 50.5 | 46.55 | 40.1 | 45.3485 | 48.5 | 46 | 30.8977 | 41.25 | 44.2707
| Std Dev. |  | 0.65115 | 1.1713 | 0.62503 | 1.8381 | 1.2111 | 2.0779 | 1.5201 | 0.58578 | 1.9408 | 0.4761 | 0.74911 | 1.2766 | 1.9948
| Rel.Std.Dev. |  | 1.453% | 2.497% | 1.608% | 4.106% | 2.406% | 4.448% | 3.784% | 1.29% | 3.947% | 1.034% | 2.403% | 3.082% | 4.54%
| PDM3 |  | -0.2438% | 4.432% | -13.46% | -0.318% | 12.08% | 4.024% | -10.56% | 1.075% | 9.479% | 2.502% | -30.58% | -7.777% | -2.171%
| Z-Score (Absolute) |  | 0 | 0.67 | 1.91 | 0.01 | 1.78 | 0.62 | 1.49 | 0.19 | 1.4 | 0.4 | 4.37 | 1.09 | 0.28
| Analytical results for Pr in OREAS 76b (Indicative Value 3.29 ppm) | [17 empty] | Indicative
Pr | Round | Replicate | 03: Lab; 04: Lab; 05: Lab |  |  |  | 1
| No | No | 03: 06; 04: 09; 05: 12 |  |  |  | ppm
|  |  | 03: 4A*MS; 04: 4A*MS; 05: 4A*MS |  |  |  | 2
2
| 1 | 1 | 03: 3.5; 04: 3.4; 05: 2.95 |  |  |  | 1
| 1 | 2 | 03: 3.6; 04: 3.3; 05: 2.98 |  |  |  | 0
| 1 | 3 | 03: 3.4; 04: 3.2; 05: 3.08 |  |  |  | 16
| 1 | 4 | 03: 3.3; 04: 3.2; 05: 3.31 |  |  |  | 3.2872
| 1 | 5 | 03: 3.6; 04: 3.3; 05: 3.17 |  |  |  | 20
| 1 | 6 | 03: 3.5; 04: 3.2; 05: 3.18
| Mean |  | 03: 3.4833; 04: 3.2667; 05: 3.1117
| Median |  | 03: 3.5; 04: 3.25; 05: 3.125
| Std Dev. |  | 03: 0.1169; 04: 0.08165; 05: 0.13556
| Rel.Std.Dev. |  | 03: 3.356%; 04: 2.499%; 05: 4.357%
| PDM3 |  | 03: 5.966%; 04: -0.6253%; 05: -5.341%
| Z-Score (Absolute) |  | 03: 0.94; 04: 0; 05: 0.67
| Analytical results for Rb in OREAS 76b (Certified Value 24.8 ppm) | [17 empty] | Certified
Rb | Round | Replicate | Lab | Lab | Lab | Lab | Lab | Lab | Lab | Lab | Lab | Lab | Lab | [5 empty] | 1
| No | No | 03 | 04 | 05 | 06 | 09 | 10 | 11 | 12 | 13 | 15 | 16 | [5 empty] | ppm
|  |  | 4A*MS | 4A*MS | 4A*MS | 4A*MS | 4A*MS | 4A*MS | 4A*OES/MS | 4A*MS | 4A*MS | 4A*MS | 4A*OES/MS | [5 empty] | 1
2
| 1 | 1 | 21.54 | 25 | 23.5 | 27.9 | 28.7 | 25.6 | 25.4375 | 25.2 | 24.4 | 23.7 | 27.4815 | [5 empty] | 1
| 1 | 2 | 22.22 | 25.7 | 24.4 | 27.4 | 27.7 | 25.7 | 25.6245 | 25.2 | 24.6 | 23.6 | 23.8821 | [5 empty] | 0
| 1 | 3 | 21.47 | 25.3 | 24.8 | 26 | 27.5 | 25.4 | 24.9205 | 26 | 24.4 | 23.6 | 20.6209 | [5 empty] | 16
| 1 | 4 | 20.77 | 25.5 | 24 | 25.2 | 26.9 | 25.9 | 25.8335 | 26.6 | 24.8 | 22.8 | 22.5969 | [5 empty] | 24.7674
| 1 | 5 | 21.65 | 25 | 24.3 | 27.8 | 30.1 | 25.3 | 25.6575 | 24.1 | 24 | 23.8 | 22.332 | [5 empty] | 85
| 1 | 6 | 22.25 | 25.6 | 24.2 | 26.7 | 26.2 | 24.2 | 25.553 | 25.9 | 23.2 | 23.6 | 21.685
| Mean |  | 21.65 | 25.35 | 24.2 | 26.8333 | 27.85 | 25.35 | 25.5044 | 25.5 | 24.2333 | 23.5167 | 23.0998
| Median |  | 21.595 | 25.4 | 24.25 | 27.05 | 27.6 | 25.5 | 25.5888 | 25.55 | 24.4 | 23.6 | 22.4645
| Std Dev. |  | 0.54842 | 0.30166 | 0.43359 | 1.0746 | 1.3824 | 0.60249 | 0.31431 | 0.86718 | 0.57155 | 0.36009 | 2.4
| Rel.Std.Dev. |  | 2.533% | 1.19% | 1.792% | 4.005% | 4.964% | 2.377% | 1.232% | 3.401% | 2.359% | 1.531% | 10.39%
| PDM3 |  | -12.59% | 2.352% | -2.291% | 8.341% | 12.45% | 2.352% | 2.976% | 2.958% | -2.156% | -5.05% | -6.733%
| Z-Score (Absolute) |  | 2.17 | 0 | 0.67 | 0.87 | 1.47 | 0 | 0.09 | 0.09 | 0.65 | 1.07 | 1.32
| Analytical results for Re in OREAS 76b (Certified Value 0.015 ppm) | [17 empty] | Certified
Re | Round | Replicate | Lab | Lab | Lab | Lab | Lab | Lab | Lab | [9 empty] | 1
| No | No | 05 | 06 | 09 | 10 | 11 | 13 | 15 | [9 empty] | ppm
|  |  | 4A*MS | 4A*MS | 4A*MS | 4A*MS | 4A*OES/MS | 4A*MS | 4A*MS | [9 empty] | 3
3
| 1 | 1 | 0.016 | 0.015 | 0.017 | 0.01 | < 0.2 | 0.015 | 0.016 | [9 empty] | 1
| 1 | 2 | 0.015 | 0.012 | 0.016 | 0.015 | < 0.2 | 0.017 | 0.017 | [9 empty] | 0
| 1 | 3 | 0.017 | 0.012 | 0.015 | 0.015 | < 0.2 | 0.015 | 0.016 | [9 empty] | 16
| 1 | 4 | 0.015 | 0.012 | 0.015 | 0.015 | < 0.2 | 0.019 | 0.016 | [9 empty] | 0.015
| 1 | 5 | 0.016 | 0.013 | 0.021 | 0.009 | < 0.2 | 0.017 | 0.016 | [9 empty] | 86
| 1 | 6 | 0.016 | 0.015 | 0.012 | 0.01 | < 0.2 | 0.016 | 0.016
| Mean |  | 03: 0.015833; 04: 0.013167; 05: 0.016; 06: 0.012333; 10: 0.0165; 11: 0.016167
| Median |  | 03: 0.016; 04: 0.0125; 05: 0.0155; 06: 0.0125; 10: 0.0165; 11: 0.016
| Std Dev. |  | 03: 0.00075277; 04: 0.001472; 05: 0.0029665; 06: 0.0029439; 10: 0.0015166; 11: 0.00040825
| Rel.Std.Dev. |  | 03: 4.754%; 04: 11.18%; 05: 18.54%; 06: 23.87%; 10: 9.191%; 11: 2.525%
| PDM3 |  | 03: 5.556%; 04: -12.22%; 05: 6.667%; 06: -17.78%; 10: 10%; 11: 7.778%
| Z-Score (Absolute) |  | 0.22 | 3.82 | 0 | 4.94 | 113.28 | 0.67 | 0.22
| Analytical results for Sb in OREAS 76b (Certified Value 6.27 ppm) | [17 empty] | Certified
Sb | Round | Replicate | Lab | Lab | Lab | Lab | Lab | Lab | Lab | Lab | Lab | Lab | Lab | Lab | Lab |  |  |  | 1
| No | No | 03 | 04 | 05 | 06 | 07 | 09 | 10 | 11 | 12 | 13 | 14 | 15 | 16 |  |  |  | ppm
|  |  | 4A*MS | 4A*MS | 4A*MS | 4A*MS | 4A*OES | 4A*MS | 4A*MS | 4A*OES/MS | 4A*MS | 4A*MS | 4A*MS | 4A*MS | 4A*OES/MS |  |  |  | 2
3
| 1 | 1 | 5.73 | 6.7 | 6.39 | 2.7 | < 5 | 7 | 5.86 | 6.0341 | 6.8 | 6.02 | 6.0289 | 6.74 | 6.2009 |  |  |  | 1
| 1 | 2 | 5.84 | 6.9 | 6.54 | 2.7 | < 5 | 6 | 5.77 | 5.9158 | 6.9 | 6.01 | 5.8068 | 6.78 | 5.8128 |  |  |  | 0
| 1 | 3 | 5.57 | 7 | 6.66 | 4.6 | < 5 | 6.7 | 5.82 | 5.8031 | 7.1 | 6.03 | 6.4657 | 6.64 | 5.9282 |  |  |  | 16
| 1 | 4 | 5.24 | 7.3 | 7.31 | 5.4 | < 5 | 2.7 | 6.24 | 5.9834 | 7.1 | 6.05 | 6.3948 | 6.5 | 6.4523 |  |  |  | 6.2692
| 1 | 5 | 5.21 | 6.6 | 6.75 | 6.7 | < 5 | 6.1 | 6.12 | 5.7411 | 7 | 5.93 | 6.3835 | 6.69 | 6.2592 |  |  |  | 87
| 1 | 6 | 5.51 | 6.8 | 6.41 | 2.4 | < 5 | 5.6 | 5.78 | 5.9439 | 7 | 5.78 | 5.9228 | 6.68 | 5.9729
| Mean |  | 5.5167 | 6.8833 | 6.6767 | 4.0833 |  | 5.6833 | 5.9317 | 5.9036 | 6.9833 | 5.97 | 6.1671 | 6.6717 | 6.1044
| Median |  | 5.54 | 6.85 | 6.6 | 3.65 |  | 6.05 | 5.84 | 5.9299 | 7 | 6.015 | 6.2062 | 6.685 | 6.0869
| Std Dev. |  | 0.25438 | 0.24833 | 0.34022 | 1.7612 |  | 1.5459 | 0.19864 | 0.11106 | 0.1169 | 0.10178 | 0.28158 | 0.097245 | 0.23987
| Rel.Std.Dev. |  | 4.611% | 3.608% | 5.096% | 43.13% |  | 27.2% | 3.349% | 1.881% | 1.674% | 1.705% | 4.566% | 1.458% | 3.929%
| PDM3 |  | -12% | 9.795% | 6.499% | -34.87% |  | -9.346% | -5.385% | -5.833% | 11.39% | -4.773% | -1.63% | 6.419% | -2.629%
| Z-Score (Absolute) |  | 0.67 | 1.36 | 1.05 | 2.81 | 5.16 | 0.43 | 0.06 | 0.1 | 1.51 | 0 | 0.29 | 1.04 | 0.2
| Analytical results for Sc in OREAS 76b (Certified Value 6.46 ppm) | [17 empty] | Certified
Sc | Round | Replicate | Lab | Lab | Lab | Lab | Lab | Lab | Lab | Lab | Lab | Lab | Lab | Lab | Lab |  |  |  | 1
| No | No | 02 | 03 | 04 | 05 | 06 | 07 | 09 | 10 | 11 | 12 | 13 | 15 | 16 |  |  |  | ppm
|  |  | 4A*OES | 4A*MS | 4A*MS | 4A*MS | 4A*OES | 4A*OES | 4A*OES | 4A*MS | 4A*OES/MS | 4A*OES | 4A*MS | 4A*MS | 4A*OES/MS |  |  |  | 2
2
| 1 | 1 | X | 6.95 | 6 | 6.7 | 7 | 6 | 7 | 5.4 | 5.7597 | 6.6 | 7.4 | 6.3 | 7.2434 |  |  |  | 1
| 1 | 2 | X | 7.12 | 6 | 6.8 | 6 | 6 | 8 | 5.6 | 5.8344 | 6.5 | 7.3 | 6.3 | 6.672 |  |  |  | 0
| 1 | 3 | X | 7.24 | 6 | 6.9 | 7 | 6 | 7 | 5.7 | 5.7143 | 6.7 | 7.4 | 6.3 | 6.5609 |  |  |  | 16
| 1 | 4 | X | 6.94 | 6 | 6.7 | 7 | 5 | 7 | 5.7 | 5.7922 | 6.7 | 7.5 | 6.1 | 6.6542 |  |  |  | 6.4606
| 1 | 5 | X | 6.64 | 6 | 6.7 | 7 | 5 | 7 | 5.7 | 5.8864 | 6.5 | 7.3 | 6.4 | 6.5923 |  |  |  | 88
| 1 | 6 | X | 6.92 | 6 | 6.9 | 6 | 5 | 8 | 5.9 | 5.8182 | 6.5 | 7 | 6.5 | 6.4758
| Mean |  |  | 6.9683 | 6 | 6.7833 | 6.6667 | 5.5 | 7.3333 | 5.6667 | 5.8009 | 6.5833 | 7.3167 | 6.3167 | 6.6998
| Median |  |  | 6.945 | 6 | 6.75 | 7 | 5.5 | 7 | 5.7 | 5.8052 | 6.55 | 7.35 | 6.3 | 6.6232
| Std Dev. |  |  | 0.204 | 0 | 0.098319 | 0.5164 | 0.54772 | 0.5164 | 0.1633 | 0.059996 | 0.098319 | 0.17224 | 0.13292 | 0.27544
| Rel.Std.Dev. |  |  | 2.928% | 0% | 1.449% | 7.746% | 9.959% | 7.042% | 2.882% | 1.034% | 1.493% | 2.354% | 2.104% | 4.111%
| PDM3 |  |  | 7.859% | -7.129% | 4.996% | 3.19% | -14.87% | 13.51% | -12.29% | -10.21% | 1.9% | 13.25% | -2.227% | 3.702%
| Z-Score (Absolute) |  | NA | 0.48 | 0.87 | 0.22 | 0.06 | 1.57 | 0.99 | 1.33 | 1.15 | 0.06 | 0.96 | 0.43 | 0.1
| Analytical results for Se in OREAS 76b (Certified Value 9.11 ppm) | [17 empty] | Certified
Se | Round | Replicate | Lab | Lab | Lab | Lab | Lab | Lab | Lab | Lab | Lab | Lab | Lab | [5 empty] | 1
| No | No | 03 | 05 | 06 | 09 | 10 | 11 | 12 | 13 | 14 | 15 | 16 | [5 empty] | ppm
|  |  | 4A*MS | 4A*MS | 4A*MS | 4A*MS | 4A*MS | 4A*OES/MS | 4A*MS | 4A*MS | 4A*MS | 4A*MS | 4A*OES/MS | [5 empty] | 2
2
| 1 | 1 | 13.34 | 10 | 8.8 | 9.2 | 8 | 5.975 | 7 | 10 | 12.122 | 11 | 9.4688 | [5 empty] | 1
| 1 | 2 | 21.81 | 10 | 8.4 | 9.5 | 8 | 6.58 | 8 | 11 | 11.996 | 11 | 8.0251 | [5 empty] | 0
| 1 | 3 | 1.08 | 10 | 8.4 | 8.8 | 10 | 5.32 | 8 | 10 | 12.04 | 10 | 7.1464 | [5 empty] | 16
| 1 | 4 | 0.39 | 10 | 7.2 | 8.7 | 10 | 6.225 | 8 | 10 | 12.273 | 10 | 7.5241 | [5 empty] | 9.1073
| 1 | 5 | 32.79 | 10 | 8.3 | 10.2 | 9 | 6.295 | 7 | 10 | 12.085 | 10 | 8.168 | [5 empty] | 89
| 1 | 6 | 6.92 | 10 | 9.2 | 9.2 | 10 | 6.345 | 7 | 9 | 12.352 | 10 | 7.6348
| Mean |  | 12.7217 | 10 | 8.3833 | 9.2667 | 9.1667 | 6.1233 | 7.5 | 10 | 12.1447 | 10.3333 | 7.9945
| Median |  | 10.13 | 10 | 8.4 | 9.2 | 9.5 | 6.26 | 7.5 | 10 | 12.1035 | 10 | 7.83
| Std Dev. |  | 12.7041 | 0 | 0.67057 | 0.54283 | 0.98319 | 0.43928 | 0.54772 | 0.63246 | 0.13899 | 0.5164 | 0.80926
| Rel.Std.Dev. |  | 99.86% | 0% | 7.999% | 5.858% | 10.73% | 7.174% | 7.303% | 6.325% | 1.144% | 4.997% | 10.12%
| PDM3 |  | 39.69% | 9.802% | -7.949% | 1.75% | 0.6517% | -32.76% | -17.65% | 9.802% | 33.35% | 13.46% | -12.22%
| Z-Score (Absolute) |  | 2.18 | 0.46 | 0.56 | 0 | 0.06 | 1.99 | 1.12 | 0.46 | 1.82 | 0.67 | 0.8
| Analytical results for Sm in OREAS 76b (Indicative Value 1.81 ppm) | [17 empty] | Indicative
Sm | Round | Replicate | 03: Lab; 05: Lab; 06: Lab | [5 empty] | 1
| No | No | 03: 06; 05: 09; 06: 12 | [5 empty] | ppm
|  |  | 03: 4A*MS; 05: 4A*MS; 06: 4A*MS | [5 empty] | 2
2
| 1 | 1 | 03: 1.7; 05: 1.9; 06: 2.1 | [5 empty] | 1
| 1 | 2 | 03: 1.8; 05: 1.8; 06: 2.1 | [5 empty] | 0
| 1 | 3 | 03: 1.8; 05: 1.8; 06: 2.2 | [5 empty] | 16
| 1 | 4 | 03: 1.7; 05: 1.9; 06: 2.3 | [5 empty] | 1.8083
| 1 | 5 | 03: 1.8; 05: 1.8; 06: 2.3 | [5 empty] | 21
| 1 | 6 | 03: 1.9; 05: 1.8; 06: 2.2
| Mean |  | 03: 1.7833; 05: 1.8333; 06: 2.2
| Median |  | 03: 1.8; 05: 1.8; 06: 2.2
| Std Dev. |  | 03: 0.075277; 05: 0.05164; 06: 0.089443
| Rel.Std.Dev. |  | 03: 4.221%; 05: 2.817%; 06: 4.066%
| PDM3 |  | 03: -1.382%; 05: 1.382%; 06: 21.66%
| Z-Score (Absolute) |  | 03: 0.67; 05: 0; 06: 4.94
| Analytical results for Sn in OREAS 76b (Certified Value 1.49 ppm) | [17 empty] | Certified
Sn | Round | Replicate | Lab | Lab | Lab | Lab | Lab | Lab | Lab | Lab | Lab | Lab | Lab | Lab |  |  |  |  | 1
| No | No | 03 | 04 | 05 | 06 | 07 | 09 | 10 | 11 | 12 | 13 | 15 | 16 |  |  |  |  | ppm
|  |  | 4A*MS | 4A*MS | 4A*MS | 4A*MS | 4A*OES | 4A*MS | 4A*MS | 4A*OES/MS | 4A*MS | 4A*MS | 4A*MS | 4A*OES/MS |  |  |  |  | 2
3
| 1 | 1 | 1.46 | 1.9 | 1.4 | 1 | < 10 | 1 | 3.1 | 1.45 | 1.6 | 1.5 | 1.5 | 1.7693 |  |  |  |  | 1
| 1 | 2 | 1.13 | 1.6 | 1.4 | 1 | < 10 | 1 | 3.7 | 1.505 | 1.6 | 1.4 | 1.5 | 1.486 |  |  |  |  | 0
| 1 | 3 | 1.46 | 1.6 | 1.5 | 1 | < 10 | 1 | 3.3 | 1.39 | 1.7 | 1.5 | 1.5 | 1.3036 |  |  |  |  | 16
| 1 | 4 | 1.49 | 1.6 | 1.5 | 1 | < 10 | 1 | 1.7 | 1.495 | 1.8 | 1.5 | 1.5 | 1.3877 |  |  |  |  | 1.4938
| 1 | 5 | 1.45 | 1.5 | 1.5 | 1 | < 10 | 1 | 2.7 | 1.54 | 1.6 | 1.5 | 1.5 | 1.3573 |  |  |  |  | 90
| 1 | 6 | 1.97 | 1.6 | 1.5 | 1 | < 10 | 1 | 2.2 | 1.62 | 1.7 | 1.4 | 1.5 | 1.3285
| Mean |  | 1.4933 | 1.6333 | 1.4667 | 1 |  | 1 | 2.7833 | 1.5 | 1.6667 | 1.4667 | 1.5 | 1.4387
| Median |  | 1.46 | 1.6 | 1.5 | 1 |  | 1 | 2.9 | 1.5 | 1.65 | 1.5 | 1.5 | 1.3725
| Std Dev. |  | 0.26957 | 0.13663 | 0.05164 | 0 |  | 0 | 0.73869 | 0.078294 | 0.08165 | 0.05164 | 0 | 0.17387
| Rel.Std.Dev. |  | 18.05% | 8.365% | 3.521% | 0% |  | 0% | 26.54% | 5.22% | 4.899% | 3.521% | 0% | 12.09%
| PDM3 |  | -0.03309% | 9.339% | -1.818% | -33.06% |  | -33.06% | 86.32% | 0.4132% | 11.57% | -1.818% | 0.4132% | -3.688%
| Z-Score (Absolute) |  | 0.02 | 0.95 | 0.21 | 3.44 | 24.28 | 3.44 | 8.92 | 0.02 | 1.18 | 0.21 | 0.02 | 0.4
| Analytical results for Sr in OREAS 76b (Certified Value 44.4 ppm) | [17 empty] | Certified
Sr | Round | Replicate | Lab | Lab | Lab | Lab | Lab | Lab | Lab | Lab | Lab | Lab | Lab | Lab |  |  |  |  | 1
| No | No | 02 | 04 | 05 | 06 | 07 | 09 | 10 | 11 | 12 | 13 | 15 | 16 |  |  |  |  | ppm
|  |  | 4A*OES | 4A*MS | 4A*MS | 4A*MS | 4A*OES | 4A*MS | 4A*MS | 4A*OES/MS | 4A*OES | 4A*MS | 4A*MS | 4A*OES/MS |  |  |  |  | 1
2
| 1 | 1 | 43 | 50 | 43.9 | 43.6 | 49 | 46.5 | 43.4 | 42.785 | 45 | 46.6 | 47.1 | 43.0476 |  |  |  |  | 1
| 1 | 2 | 42 | 49 | 45.1 | 43.8 | 40 | 44.5 | 43.6 | 42.0039 | 44 | 46.7 | 46.7 | 44.4415 |  |  |  |  | 0
| 1 | 3 | 42 | 50 | 46.7 | 40.6 | 39 | 45.3 | 44.7 | 42.076 | 46 | 46.4 | 46.9 | 41.6791 |  |  |  |  | 16
| 1 | 4 | 43 | 49 | 44.9 | 39.8 | 40 | 41 | 46.7 | 43.0005 | 44 | 47.2 | 47 | 44.5262 |  |  |  |  | 44.3807
| 1 | 5 | 43 | 49 | 45.6 | 43.7 | 37 | 42.6 | 46.2 | 43.1697 | 44 | 45.3 | 48.4 | 43.7107 |  |  |  |  | 91
| 1 | 6 | 42 | 51 | 45.3 | 42.6 | 37 | 46.2 | 45.7 | 43.1813 | 45 | 43.7 | 48.8 | 43.6493
| Mean |  | 42.5 | 49.6667 | 45.25 | 42.35 | 40.3333 | 44.35 | 45.05 | 42.7027 | 44.6667 | 45.9833 | 47.4833 | 43.5091
| Median |  | 42.5 | 49.5 | 45.2 | 43.1 | 39.5 | 44.9 | 45.2 | 42.8927 | 44.5 | 46.5 | 47.05 | 43.68
| Std Dev. |  | 0.54772 | 0.8165 | 0.91597 | 1.7387 | 4.4572 | 2.1566 | 1.3722 | 0.53362 | 0.8165 | 1.2828 | 0.88412 | 1.0513
| Rel.Std.Dev. |  | 1.289% | 1.644% | 2.024% | 4.105% | 11.05% | 4.863% | 3.046% | 1.25% | 1.828% | 2.79% | 1.862% | 2.416%
| PDM3 |  | -4.238% | 11.91% | 1.959% | -4.576% | -9.12% | -0.06918% | 1.508% | -3.781% | 0.6443% | 3.611% | 6.991% | -1.964%
| Z-Score (Absolute) |  | 0.83 | 2.12 | 0.3 | 0.89 | 1.72 | 0.07 | 0.22 | 0.74 | 0.07 | 0.61 | 1.22 | 0.41
| Analytical results for Ta in OREAS 76b (Certified Value 0.3 ppm) | [17 empty] | Certified
Ta | Round | Replicate | Lab | Lab | Lab | Lab | Lab | Lab | Lab | Lab | Lab | Lab | Lab | Lab |  |  |  |  | 1
| No | No | 03 | 04 | 05 | 06 | 07 | 09 | 10 | 11 | 12 | 13 | 15 | 16 |  |  |  |  | ppm
|  |  | 4A*MS | 4A*MS | 4A*MS | 4A*MS | 4A*OES | 4A*MS | 4A*MS | 4A*OES/MS | 4A*MS | 4A*MS | 4A*MS | 4A*OES/MS |  |  |  |  | 2
3
| 1 | 1 | 0.284 | 0.3 | 0.29 | 0.3 | < 5 | 0.3 | 0.27 | 0.275 | 0.38 | 0.29 | 0.3 | 0.37037 |  |  |  |  | 1
| 1 | 2 | 0.339 | 0.3 | 0.3 | 0.3 | < 5 | 0.3 | 0.25 | 0.295 | 0.38 | 0.29 | 0.3 | 0.31304 |  |  |  |  | 0
| 1 | 3 | 0.3 | 0.3 | 0.3 | 0.3 | < 5 | 0.3 | 0.25 | 0.27 | 0.33 | 0.3 | 0.3 | 0.28727 |  |  |  |  | 16
| 1 | 4 | 0.29 | 0.3 | 0.29 | 0.3 | < 5 | 0.3 | 2.13 | 0.395 | 0.34 | 0.3 | 0.32 | 0.30462 |  |  |  |  | 0.29794
| 1 | 5 | 0.35 | 0.3 | 0.29 | 0.3 | < 5 | 0.3 | 0.95 | 0.265 | 0.4 | 0.3 | 0.31 | 0.30194 |  |  |  |  | 92
| 1 | 6 | 0.289 | 0.3 | 0.29 | 0.3 | < 5 | 0.3 | < 0.05 | 0.27 | 0.42 | 0.29 | 0.31 | 0.28213
| Mean |  | 0.30867 | 0.3 | 0.29333 | 0.3 |  | 0.3 | 0.77 | 0.295 | 0.375 | 0.295 | 0.30667 | 0.30989
| Median |  | 0.295 | 0.3 | 0.29 | 0.3 |  | 0.3 | 0.27 | 0.2725 | 0.38 | 0.295 | 0.305 | 0.30328
| Std Dev. |  | 0.028451 | 0 | 0.005164 | 0 |  | 0 | 0.81744 | 0.0501 | 0.034496 | 0.0054772 | 0.008165 | 0.031753
| Rel.Std.Dev. |  | 9.217% | 0% | 1.76% | 0% |  | 0% | 106.2% | 16.98% | 9.199% | 1.857% | 2.662% | 10.25%
| PDM3 |  | 3.599% | 0.6902% | -1.547% | 0.6902% |  | 0.6902% | 158.4% | -0.988% | 25.86% | -0.988% | 2.928% | 4.011%
| Z-Score (Absolute) |  | 0.48 | 0.3 | 0.91 | 0.3 | 198.89 | 0.3 | 31.01 | 0.75 | 6.49 | 0.75 | 0.3 | 0.59
| Analytical results for Tb in OREAS 76b (Indicative Value 0.28 ppm) | [17 empty] | Indicative
Tb | Round | Replicate | 03: Lab; 04: Lab; 05: Lab; 06: Lab; 07: Lab |  |  |  |  | 1
| No | No | 03: 03; 04: 06; 05: 09; 06: 12; 07: 16 |  |  |  |  | ppm
|  |  | 03: 4A*MS; 04: 4A*MS; 05: 4A*MS; 06: 4A*MS; 07: 4A*OES/MS |  |  |  |  | 2
2
| 1 | 1 | 03: 0.343; 04: 0.2; 05: 0.3; 06: 0.33; 07: 0.34497 |  |  |  |  | 1
| 1 | 2 | 03: 0.341; 04: 0.2; 05: 0.3; 06: 0.32; 07: 0.29179 |  |  |  |  | 0
| 1 | 3 | 03: 0.405; 04: 0.2; 05: 0.2; 06: 0.33; 07: 0.25 |  |  |  |  | 16
| 1 | 4 | 03: 0.36; 04: 0.2; 05: 0.2; 06: 0.32; 07: 0.26359 |  |  |  |  | 0.27843
| 1 | 5 | 03: 0.288; 04: 0.2; 05: 0.2; 06: 0.34; 07: 0.2699 |  |  |  |  | 22
| 1 | 6 | 03: 0.336; 04: 0.2; 05: 0.3; 06: 0.34; 07: 0.25797
| Mean |  | 03: 0.3455; 04: 0.2; 05: 0.25; 06: 0.33; 07: 0.2797
| Median |  | 03: 0.342; 04: 0.2; 05: 0.25; 06: 0.33; 07: 0.26675
| Std Dev. |  | 03: 0.037877; 04: 3.0405e-17; 05: 0.054772; 06: 0.0089443; 07: 0.034976
| Rel.Std.Dev. |  | 03: 10.96%; 04: 1.52e-14%; 05: 21.91%; 06: 2.71%; 07: 12.5%
| PDM3 |  | 03: 24.09%; 04: -28.17%; 05: -10.21%; 06: 18.52%; 07: 0.4576%
| Z-Score (Absolute) |  | 03: 0.88; 04: 1.07; 05: 0.4; 06: 0.67; 07: 0
| Analytical results for Te in OREAS 76b (Certified Value 0.9 ppm) | [17 empty] | Certified
Te | Round | Replicate | Lab | Lab | Lab | Lab | Lab | Lab | Lab | Lab | Lab | Lab | Lab | Lab |  |  |  |  | 1
| No | No | 03 | 05 | 06 | 07 | 09 | 10 | 11 | 12 | 13 | 14 | 15 | 16 |  |  |  |  | ppm
|  |  | 4A*MS | 4A*MS | 4A*MS | 4A*OES | 4A*MS | 4A*MS | 4A*OES/MS | 4A*MS | 4A*MS | 4A*MS | 4A*MS | 4A*OES/MS |  |  |  |  | 2
2
| 1 | 1 | 0.86 | 1 | 0.7 | < 10 | 1 | 0.83 | 1.365 | 0.9 | 1.08 | 1.0523 | 0.94 | 0.98624 |  |  |  |  | 1
| 1 | 2 | 0.29 | 0.96 | 0.6 | < 10 | 0.8 | 0.88 | 1.1748 | 1 | 1.03 | 1.0257 | 0.95 | 0.86473 |  |  |  |  | 0
| 1 | 3 | 0.35 | 1.03 | 0.6 | < 10 | 0.8 | 0.86 | 1.4188 | 1.1 | 0.93 | 1.0163 | 0.92 | 0.75182 |  |  |  |  | 16
| 1 | 4 | 0.65 | 0.99 | 0.6 | < 10 | 0.7 | 0.86 | 1.3733 | 1 | 0.95 | 1.0427 | 0.87 | 0.81538 |  |  |  |  | 0.89704
| 1 | 5 | 0.61 | 1 | 0.8 | < 10 | 0.8 | 0.77 | 1.4478 | 0.9 | 0.99 | 1.0636 | 0.88 | 0.79903 |  |  |  |  | 93
| 1 | 6 | < 0.05 | 1.01 | 0.8 | < 10 | 0.9 | 0.82 | 1.0755 | 0.9 | 0.97 | 1.0232 | 0.9 | 0.67923
| Mean |  | 0.552 | 0.99833 | 0.68333 |  | 0.83333 | 0.83667 | 1.3092 | 0.96667 | 0.99167 | 1.0373 | 0.91 | 0.81607
| Median |  | 0.61 | 1 | 0.65 |  | 0.8 | 0.845 | 1.3692 | 0.95 | 0.98 | 1.0342 | 0.91 | 0.80721
| Std Dev. |  | 0.23307 | 0.023166 | 0.098319 |  | 0.10328 | 0.039328 | 0.14909 | 0.08165 | 0.055287 | 0.018548 | 0.032249 | 0.10438
| Rel.Std.Dev. |  | 42.22% | 2.32% | 14.39% |  | 12.39% | 4.701% | 11.39% | 8.447% | 5.575% | 1.788% | 3.544% | 12.79%
| PDM3 |  | -38.46% | 11.29% | -23.82% |  | -7.102% | -6.73% | 45.95% | 7.762% | 10.55% | 15.64% | 1.445% | -9.026%
| Z-Score (Absolute) |  | 3.09 | 0.39 | 1.66 | 26.5 | 0.69 | 0.66 | 2.42 | 0.18 | 0.35 | 0.65 | 0.18 | 0.8
| Analytical results for Th in OREAS 76b (Certified Value 7.19 ppm) | [17 empty] | Certified
Th | Round | Replicate | Lab | Lab | Lab | Lab | Lab | Lab | Lab | Lab | Lab | Lab | Lab | [5 empty] | 1
| No | No | 03 | 04 | 05 | 06 | 09 | 10 | 11 | 12 | 13 | 15 | 16 | [5 empty] | ppm
|  |  | 4A*MS | 4A*MS | 4A*MS | 4A*MS | 4A*MS | 4A*MS | 4A*OES/MS | 4A*MS | 4A*MS | 4A*MS | 4A*OES/MS | [5 empty] | 2
3
| 1 | 1 | 7.512 | 7.9 | 6.3 | 7.1 | 7.3 | 7.2 | 7.265 | 7.56 | 7.9 | 7.2 | 6.8381 | [5 empty] | 1
| 1 | 2 | 7.332 | 8.6 | 6.4 | 7 | 7 | 7.3 | 7.425 | 7.72 | 7.8 | 7 | 6.936 | [5 empty] | 0
| 1 | 3 | 7.47 | 8.2 | 6.6 | 7.3 | 7.5 | 7.5 | 7.18 | 7.86 | 7.9 | 7.1 | 6.3655 | [5 empty] | 16
| 1 | 4 | 7.127 | 8.5 | 6.4 | 7.3 | 7.2 | 7.1 | 7.27 | 7.92 | 7.8 | 6.7 | 6.7867 | [5 empty] | 7.1936
| 1 | 5 | 6.957 | 8 | 6.4 | 7.4 | 6.6 | 7.2 | 7.415 | 7.41 | 7.7 | 7.1 | 6.8466 | [5 empty] | 94
| 1 | 6 | 7.39 | 7.9 | 6.6 | 7.1 | 6.9 | 7.2 | 7.395 | 7.51 | 7.6 | 7 | 6.4213
| Mean |  | 7.298 | 8.1833 | 6.45 | 7.2 | 7.0833 | 7.25 | 7.325 | 7.6633 | 7.7833 | 7.0167 | 6.699
| Median |  | 7.361 | 8.1 | 6.4 | 7.2 | 7.1 | 7.2 | 7.3325 | 7.64 | 7.8 | 7.05 | 6.8124
| Std Dev. |  | 0.21472 | 0.30605 | 0.12247 | 0.15492 | 0.31885 | 0.13784 | 0.10065 | 0.20304 | 0.1169 | 0.17224 | 0.24223
| Rel.Std.Dev. |  | 2.942% | 3.74% | 1.899% | 2.152% | 4.501% | 1.901% | 1.374% | 2.65% | 1.502% | 2.455% | 3.616%
| PDM3 |  | 1.452% | 13.76% | -10.34% | 0.08918% | -1.533% | 0.7842% | 1.827% | 6.53% | 8.198% | -2.459% | -6.875%
| Z-Score (Absolute) |  | 0.14 | 2.7 | 2.31 | 0.14 | 0.48 | 0 | 0.22 | 1.19 | 1.54 | 0.67 | 1.59
| Analytical results for Ti in OREAS 76b (Certified Value 0.103 wt.%) | [17 empty] | Certified
Ti | Round | Replicate | Lab | Lab | Lab | Lab | Lab | Lab | Lab | Lab | Lab | Lab | Lab | Lab | Lab |  |  |  | 1
| No | No | 02 | 03 | 04 | 05 | 06 | 07 | 09 | 10 | 11 | 12 | 13 | 15 | 16 |  |  |  | wt.%
|  |  | 4A*OES | 4A*MS | 4A*MS | 4A*MS | 4A*OES | 4A*OES | 4A*OES | 4A*MS | 4A*OES/MS | 4A*OES | 4A*MS | 4A*MS | 4A*OES/MS |  |  |  | 3
3
| 1 | 1 | 0.0967 | 0.1215 | 0.106 | 0.104 | 0.0997 | 0.1 | 0.09 | 0.101 | 0.10321 | 0.098 | 0.105 | 0.106 | 0.10618 |  |  |  | 1
| 1 | 2 | 0.0944 | 0.1262 | 0.109 | 0.107 | 0.0999 | 0.1 | 0.09 | 0.1 | 0.10286 | 0.0986 | 0.104 | 0.107 | 0.10992 |  |  |  | 0
| 1 | 3 | 0.0949 | 0.1238 | 0.111 | 0.112 | 0.101 | 0.1 | 0.09 | 0.101 | 0.10206 | 0.1119 | 0.106 | 0.106 | 0.10233 |  |  |  | 16
| 1 | 4 | 0.0952 | 0.1225 | 0.109 | 0.107 | 0.103 | 0.1 | 0.09 | 0.109 | 0.10477 | 0.1445 | 0.106 | 0.103 | 0.10878 |  |  |  | 0.10346
| 1 | 5 | 0.0988 | 0.1251 | 0.106 | 0.109 | 0.102 | 0.09 | 0.09 | 0.106 | 0.10431 | 0.0993 | 0.105 | 0.106 | 0.10933 |  |  |  | 95
| 1 | 6 | 0.0955 | 0.1228 | 0.112 | 0.109 | 0.102 | 0.09 | 0.09 | 0.107 | 0.1045 | 0.1004 | 0.1 | 0.111 | 0.10708
| Mean |  | 0.095917 | 0.12365 | 0.10883 | 0.108 | 0.10127 | 0.096667 | 0.09 | 0.104 | 0.10362 | 0.10878 | 0.10433 | 0.1065 | 0.10727
| Median |  | 0.09535 | 0.1233 | 0.109 | 0.108 | 0.1015 | 0.1 | 0.09 | 0.1035 | 0.10376 | 0.09985 | 0.105 | 0.106 | 0.10793
| Std Dev. |  | 0.0016092 | 0.001749 | 0.0024833 | 0.0026833 | 0.0013018 | 0.005164 | 1.5202e-17 | 0.0037947 | 0.0010727 | 0.018252 | 0.0022509 | 0.0025884 | 0.0028005
| Rel.Std.Dev. |  | 1.678% | 1.414% | 2.282% | 2.485% | 1.286% | 5.342% | 1.689e-14% | 3.649% | 1.035% | 16.78% | 2.157% | 2.43% | 2.611%
| PDM3 |  | -7.29% | 19.52% | 5.195% | 4.39% | -2.119% | -6.565% | -13.01% | 0.5233% | 0.1536% | 5.147% | 0.8455% | 2.94% | 3.684%
| Z-Score (Absolute) |  | 1.55 | 3.55 | 0.83 | 0.67 | 0.56 | 1.41 | 2.64 | 0.06 | 0.13 | 0.82 | 0 | 0.4 | 0.54
| Analytical results for Tl in OREAS 76b (Certified Value 1 ppm) | [17 empty] | Certified
Tl | Round | Replicate | Lab | Lab | Lab | Lab | Lab | Lab | Lab | Lab | Lab | Lab | Lab | [5 empty] | 1
| No | No | 03 | 05 | 06 | 09 | 10 | 11 | 12 | 13 | 14 | 15 | 16 | [5 empty] | ppm
|  |  | 4A*MS | 4A*MS | 4A*MS | 4A*MS | 4A*MS | 4A*OES/MS | 4A*MS | 4A*MS | 4A*MS | 4A*MS | 4A*OES/MS | [5 empty] | 2
3
| 1 | 1 | 0.668 | 1.03 | 1.05 | 1.1 | 0.92 | 1.0672 | 1 | 1.03 | 0.9604 | 0.95 | 1.236 | [5 empty] | 1
| 1 | 2 | 1.025 | 1.02 | 1.12 | 1.09 | 0.91 | 1.085 | 1 | 1.01 | 0.966 | 0.94 | 1.0541 | [5 empty] | 0
| 1 | 3 | 0.663 | 1.08 | 1.05 | 1.05 | 0.91 | 1.0494 | 1 | 1.01 | 0.9823 | 0.94 | 0.94273 | [5 empty] | 16
| 1 | 4 | 1.005 | 1.04 | 1.02 | 1.1 | 0.82 | 1.085 | 1 | 1.02 | 0.9711 | 0.92 | 0.98667 | [5 empty] | 1
| 1 | 5 | 0.37 | 1.04 | 1.12 | 1.04 | 0.88 | 1.085 | 1 | 1.03 | 0.9586 | 0.93 | 0.99515 | [5 empty] | 96
| 1 | 6 | 1.2 | 1.02 | 1.07 | 1.13 | 0.99 | 1.0731 | 1 | 1.03 | 0.9919 | 0.94 | 0.94203
| Mean |  | 0.82183 | 1.0383 | 1.0717 | 1.085 | 0.905 | 1.0741 | 1 | 1.0217 | 0.97172 | 0.93667 | 1.0261
| Median |  | 0.8365 | 1.035 | 1.06 | 1.095 | 0.91 | 1.0791 | 1 | 1.025 | 0.96855 | 0.94 | 0.99091
| Std Dev. |  | 0.30688 | 0.022286 | 0.040702 | 0.033912 | 0.055408 | 0.014237 | 0 | 0.0098319 | 0.013058 | 0.010328 | 0.11078
| Rel.Std.Dev. |  | 37.34% | 2.146% | 3.798% | 3.125% | 6.122% | 1.326% | 0% | 0.9623% | 1.344% | 1.103% | 10.8%
| PDM3 |  | -17.82% | 3.829% | 7.162% | 8.495% | -9.504% | 7.406% | -0.004506% | 2.162% | -2.833% | -6.338% | 2.606%
| Z-Score (Absolute) |  | 2.69 | 0.22 | 0.67 | 0.85 | 1.57 | 0.71 | 0.29 | 0 | 0.67 | 1.15 | 0.06
| Analytical results for Tm in OREAS 76b (Indicative Value 0.12 ppm) | [17 empty] | Indicative
Tm | Round | Replicate | 03: Lab; 05: Lab; 06: Lab; 09: Lab | [5 empty] | 1
| No | No | 03: 03; 05: 06; 06: 09; 09: 12 | [5 empty] | ppm
|  |  | 03: 4A*MS; 05: 4A*MS; 06: 4A*MS; 09: 4A*MS | [5 empty] | 2
2
| 1 | 1 | 03: 0.356; 05: 0.1; 06: 0.1; 09: 0.14 | [5 empty] | 1
| 1 | 2 | 03: 0.373; 05: 0.1; 06: 0.1; 09: 0.15 | [5 empty] | 0
| 1 | 3 | 03: 0.391; 05: 0.1; 06: 0.1; 09: 0.15 | [5 empty] | 16
| 1 | 4 | 03: 0.417; 05: 0.1; 06: 0.1; 09: 0.15 | [5 empty] | 0.11611
| 1 | 5 | 03: 0.402; 05: 0.1; 06: 0.1; 09: 0.15 | [5 empty] | 23
| 1 | 6 | 03: 0.386; 05: 0.1; 06: 0.1; 09: 0.15
| Mean |  | 03: 0.3875; 05: 0.1; 06: 0.1; 09: 0.14833
| Median |  | 03: 0.3885; 05: 0.1; 06: 0.1; 09: 0.15
| Std Dev. |  | 03: 0.021436; 05: 1.5202e-17; 06: 1.5202e-17; 09: 0.0040825
| Rel.Std.Dev. |  | 03: 5.532%; 05: 1.52e-14%; 06: 1.52e-14%; 09: 2.752%
| PDM3 |  | 03: 233.7%; 05: -13.88%; 06: -13.88%; 09: 27.75%
| Z-Score (Absolute) |  | 03: 7.35; 05: 0.67; 06: 0.67; 09: 0.67
| Analytical results for U in OREAS 76b (Certified Value 2.19 ppm) | [17 empty] | Certified
U | Round | Replicate | Lab | Lab | Lab | Lab | Lab | Lab | Lab | Lab | Lab | Lab | Lab | [5 empty] | 1
| No | No | 03 | 04 | 05 | 06 | 09 | 10 | 11 | 12 | 13 | 15 | 16 | [5 empty] | ppm
|  |  | 4A*MS | 4A*MS | 4A*MS | 4A*MS | 4A*OES | 4A*MS | 4A*OES/MS | 4A*MS | 4A*MS | 4A*MS | 4A*OES/MS | [5 empty] | 2
3
| 1 | 1 | 2.14 | 2.4 | 2 | 2 | < 10 | 2.2 | 2.058 | 2.16 | 2.4 | 2.1 | 2.2047 | [5 empty] | 1
| 1 | 2 | 2.254 | 2.5 | 2.1 | 2.2 | < 10 | 2.2 | 2.1091 | 2.15 | 2.3 | 2 | 2.2715 | [5 empty] | 0
| 1 | 3 | 2.582 | 2.4 | 2.1 | 2.1 | < 10 | 2.3 | 2.0162 | 2.33 | 2.4 | 2 | 2.0455 | [5 empty] | 16
| 1 | 4 | 2.317 | 2.4 | 2.1 | 2.4 | < 10 | 2.1 | 2.0626 | 2.26 | 2.3 | 1.9 | 2.1333 | [5 empty] | 2.1943
| 1 | 5 | 2.138 | 2.4 | 2 | 2.2 | < 10 | 2.1 | 2.0719 | 2.14 | 2.5 | 2 | 2.1748 | [5 empty] | 97
| 1 | 6 | 2.41 | 2.5 | 2.1 | 2.2 | < 10 | 2 | 2.1556 | 2.24 | 2.3 | 2 | 2.0309
| Mean |  | 2.3068 | 2.4333 | 2.0667 | 2.1833 |  | 2.15 | 2.0789 | 2.2133 | 2.3667 | 2 | 2.1434
| Median |  | 2.2855 | 2.4 | 2.1 | 2.2 |  | 2.15 | 2.0673 | 2.2 | 2.35 | 2 | 2.154
| Std Dev. |  | 0.17064 | 0.05164 | 0.05164 | 0.13292 |  | 0.10488 | 0.047897 | 0.075807 | 0.08165 | 0.063246 | 0.093264
| Rel.Std.Dev. |  | 7.397% | 2.122% | 2.499% | 6.088% |  | 4.878% | 2.304% | 3.425% | 3.45% | 3.162% | 4.351%
| PDM3 |  | 5.131% | 10.9% | -5.814% | -0.4976% |  | -2.017% | -5.257% | 0.8696% | 7.858% | -8.853% | -2.316%
| Z-Score (Absolute) |  | 0.71 | 1.44 | 0.67 | 0 | 16.28 | 0.19 | 0.6 | 0.17 | 1.06 | 1.06 | 0.23
| Analytical results for V in OREAS 76b (Certified Value 45.9 ppm) | [17 empty] | Certified
V | Round | Replicate | Lab | Lab | Lab | Lab | Lab | Lab | Lab | Lab | Lab | Lab | Lab | Lab | Lab |  |  |  | 1
| No | No | 02 | 03 | 04 | 05 | 06 | 07 | 09 | 10 | 11 | 12 | 13 | 15 | 16 |  |  |  | ppm
|  |  | 4A*OES | 4A*MS | 4A*MS | 4A*MS | 4A*OES | 4A*OES | 4A*OES | 4A*MS | 4A*OES/MS | 4A*OES | 4A*MS | 4A*MS | 4A*OES/MS |  |  |  | 1
2
| 1 | 1 | 43 | 40.7 | 51 | 45 | 51 | 46 | 45 | 45 | 45.7631 | 45 | 47 | 48 | 48.6878 |  |  |  | 1
| 1 | 2 | 44 | 43.5 | 51 | 47 | 50 | 46 | 43 | 46 | 45.8835 | 44 | 48 | 48 | 44.1671 |  |  |  | 0
| 1 | 3 | 44 | 43.5 | 54 | 49 | 51 | 44 | 42 | 46 | 45.3807 | 46 | 48 | 46 | 43.7545 |  |  |  | 16
| 1 | 4 | 44 | 42.6 | 54 | 47 | 47 | 44 | 44 | 48 | 46.7113 | 46 | 49 | 46 | 44.7026 |  |  |  | 45.9498
| 1 | 5 | 42 | 38.7 | 49 | 48 | 46 | 41 | 44 | 47 | 46.2109 | 46 | 47 | 47 | 43.7835 |  |  |  | 98
| 1 | 6 | 43 | 42.3 | 52 | 48 | 48 | 42 | 42 | 47 | 46.7077 | 46 | 46 | 49 | 43.7014
| Mean |  | 43.3333 | 41.8833 | 51.8333 | 47.3333 | 48.8333 | 43.8333 | 43.3333 | 46.5 | 46.1095 | 45.5 | 47.5 | 47.3333 | 44.7995
| Median |  | 43.5 | 42.45 | 51.5 | 47.5 | 49 | 44 | 43.5 | 46.5 | 46.0472 | 46 | 47.5 | 47.5 | 43.9753
| Std Dev. |  | 0.8165 | 1.8681 | 1.9408 | 1.3663 | 2.137 | 2.0412 | 1.2111 | 1.0488 | 0.53524 | 0.83666 | 1.0488 | 1.2111 | 1.9421
| Rel.Std.Dev. |  | 1.884% | 4.46% | 3.744% | 2.886% | 4.376% | 4.657% | 2.795% | 2.256% | 1.161% | 1.839% | 2.208% | 2.559% | 4.335%
| PDM3 |  | -5.694% | -8.85% | 12.8% | 3.011% | 6.275% | -4.606% | -5.694% | 1.197% | 0.3475% | -0.979% | 3.374% | 3.011% | -2.503%
| Z-Score (Absolute) |  | 1.35 | 2.05 | 2.78 | 0.59 | 1.32 | 1.1 | 1.35 | 0.19 | 0 | 0.3 | 0.67 | 0.59 | 0.64
| Analytical results for W in OREAS 76b (Certified Value 3.84 ppm) | [17 empty] | Certified
W | Round | Replicate | Lab | Lab | Lab | Lab | Lab | Lab | Lab | Lab | Lab | Lab | Lab | Lab |  |  |  |  | 1
| No | No | 03 | 04 | 05 | 06 | 07 | 09 | 10 | 11 | 12 | 13 | 15 | 16 |  |  |  |  | ppm
|  |  | 4A*MS | 4A*MS | 4A*MS | 4A*MS | 4A*OES | 4A*MS | 4A*MS | 4A*OES/MS | 4A*MS | 4A*MS | 4A*MS | 4A*OES/MS |  |  |  |  | 2
3
| 1 | 1 | 4 | 3.2 | 3.5 | 3.4 | < 10 | 4.1 | 3.7 | 3.6567 | 4.2 | 4.1 | 3.8 | 4.9101 |  |  |  |  | 1
| 1 | 2 | 3.5 | 3.9 | 3.7 | 4.1 | < 10 | 4.5 | 4 | 3.9372 | 3.9 | 4.2 | 3.5 | 4.0541 |  |  |  |  | 0
| 1 | 3 | 3.6 | 3.7 | 3.8 | 3.9 | < 10 | 4.5 | 4 | 3.6363 | 4.2 | 4.7 | 3.8 | 4.2 |  |  |  |  | 16
| 1 | 4 | 3.2 | 3.5 | 3.8 | 3.7 | < 10 | 4.3 | 4.2 | 4.4676 | 4.3 | 4.7 | 4.2 | 3.6605 |  |  |  |  | 3.8405
| 1 | 5 | 3.9 | 3.7 | 3.6 | 3.7 | < 10 | 3.8 | 3.6 | 3.8097 | 3.5 | 4.9 | 3.8 | 3.9553 |  |  |  |  | 99
| 1 | 6 | 3.2 | 3.7 | 3.7 | 3.8 | < 10 | 4.1 | 4 | 3.7587 | 4 | 4.4 | 4.2 | 3.6077
| Mean |  | 3.5667 | 3.6167 | 3.6833 | 3.7667 |  | 4.2167 | 3.9167 | 3.8777 | 4.0167 | 4.5 | 3.8833 | 4.0646
| Median |  | 3.55 | 3.7 | 3.7 | 3.75 |  | 4.2 | 4 | 3.7842 | 4.1 | 4.55 | 3.8 | 4.0047
| Std Dev. |  | 0.33862 | 0.24014 | 0.1169 | 0.23381 |  | 0.27142 | 0.22286 | 0.30901 | 0.29269 | 0.31623 | 0.27142 | 0.47269
| Rel.Std.Dev. |  | 9.494% | 6.64% | 3.174% | 6.207% |  | 6.437% | 5.69% | 7.969% | 7.287% | 7.027% | 6.989% | 11.63%
| PDM3 |  | -7.131% | -5.829% | -4.093% | -1.923% |  | 9.794% | 1.983% | 0.9679% | 4.586% | 17.17% | 1.115% | 5.835%
| Z-Score (Absolute) |  | 1.18 | 1 | 0.77 | 0.47 | 3.89 | 1.12 | 0.06 | 0.08 | 0.41 | 2.12 | 0.06 | 0.58
| Analytical results for Y in OREAS 76b (Certified Value 7.98 ppm) | [17 empty] | Certified
Y | Round | Replicate | Lab | Lab | Lab | Lab | Lab | Lab | Lab | Lab | Lab | Lab | Lab | [5 empty] | 1
| No | No | 04 | 05 | 06 | 07 | 09 | 10 | 11 | 12 | 13 | 15 | 16 | [5 empty] | ppm
|  |  | 4A*MS | 4A*MS | 4A*MS | 4A*OES | 4A*MS | 4A*MS | 4A*OES/MS | 4A*MS | 4A*MS | 4A*MS | 4A*OES/MS | [5 empty] | 2
3
| 1 | 1 | 8.4 | 8.5 | 8.9 | 8 | 8.1 | 8.1 | 7.515 | 7.72 | 8.8 | 7.8 | 9.1471 | [5 empty] | 1
| 1 | 2 | 8.5 | 8.9 | 9 | 8 | 7.3 | 8 | 7.55 | 7.77 | 8.6 | 7.9 | 7.5072 | [5 empty] | 0
| 1 | 3 | 8.9 | 9 | 8.3 | 8 | 7.6 | 8.2 | 7.415 | 7.95 | 8.6 | 7.8 | 6.6245 | [5 empty] | 16
| 1 | 4 | 8.5 | 8.7 | 8.1 | 7 | 7.2 | 7.8 | 7.535 | 8.04 | 8.9 | 7.8 | 7.2369 | [5 empty] | 7.9775
| 1 | 5 | 8.3 | 8.8 | 9 | 7 | 8.3 | 7.7 | 7.605 | 7.79 | 8.3 | 8.1 | 7.2233 | [5 empty] | 100
| 1 | 6 | 8.3 | 8.8 | 8.5 | 7 | 7.1 | 7.7 | 7.63 | 7.95 | 7.9 | 8.1 | 6.7768
| Mean |  | 8.4833 | 8.7833 | 8.6333 | 7.5 | 7.6 | 7.9167 | 7.5417 | 7.87 | 8.5167 | 7.9167 | 7.4193
| Median |  | 8.45 | 8.8 | 8.7 | 7.5 | 7.45 | 7.9 | 7.5425 | 7.87 | 8.6 | 7.85 | 7.2301
| Std Dev. |  | 0.22286 | 0.17224 | 0.38816 | 0.54772 | 0.498 | 0.2137 | 0.075741 | 0.12696 | 0.3656 | 0.1472 | 0.90654
| Rel.Std.Dev. |  | 2.627% | 1.961% | 4.496% | 7.303% | 6.553% | 2.699% | 1.004% | 1.613% | 4.293% | 1.859% | 12.22%
| PDM3 |  | 6.341% | 10.1% | 8.222% | -5.985% | -4.732% | -0.7621% | -5.463% | -1.347% | 6.759% | -0.7621% | -6.997%
| Z-Score (Absolute) |  | 0.92 | 1.4 | 1.16 | 0.67 | 0.51 | 0 | 0.61 | 0.08 | 0.97 | 0 | 0.8
| Analytical results for Yb in OREAS 76b (Indicative Value 0.84 ppm) | [17 empty] | Indicative
Yb | Round | Replicate | 04: Lab; 05: Lab; 06: Lab; 07: Lab | [5 empty] | 1
| No | No | 04: 06; 05: 09; 06: 12; 07: 16 | [5 empty] | ppm
|  |  | 04: 4A*MS; 05: 4A*MS; 06: 4A*MS; 07: 4A*OES/MS | [5 empty] | 2
2
| 1 | 1 | 04: 0.8; 05: 0.9; 06: 0.9; 07: 1.0032 | [5 empty] | 1
| 1 | 2 | 04: 0.9; 05: 0.8; 06: 0.9; 07: 0.82802 | [5 empty] | 0
| 1 | 3 | 04: 0.8; 05: 0.8; 06: 1; 07: 0.74 | [5 empty] | 16
| 1 | 4 | 04: 0.8; 05: 0.8; 06: 0.9; 07: 0.79282 | [5 empty] | 0.84437
| 1 | 5 | 04: 0.9; 05: 0.9; 06: 0.9; 07: 0.78155 | [5 empty] | 24
| 1 | 6 | 04: 0.8; 05: 0.8; 06: 1; 07: 0.74493
| Mean |  | 04: 0.83333; 05: 0.83333; 06: 0.93333; 07: 0.81508
| Median |  | 04: 0.8; 05: 0.8; 06: 0.9; 07: 0.78719
| Std Dev. |  | 04: 0.05164; 05: 0.05164; 06: 0.05164; 07: 0.097698
| Rel.Std.Dev. |  | 04: 6.197%; 05: 6.197%; 06: 5.533%; 07: 11.99%
| PDM3 |  | 04: -1.307%; 05: -1.307%; 06: 10.54%; 07: -3.468%
| Z-Score (Absolute) |  | 04: 0; 05: 0; 06: 7.39; 07: 1.35
| Analytical results for Zn in OREAS 76b (Certified Value 178 ppm) | [17 empty] | Certified
Zn | Round | Replicate | Lab | Lab | Lab | Lab | Lab | Lab | Lab | Lab | Lab | Lab | Lab | Lab | Lab | Lab |  |  | 1
| No | No | 02 | 03 | 04 | 05 | 06 | 07 | 09 | 10 | 11 | 12 | 13 | 14 | 15 | 16 |  |  | ppm
|  |  | 4A*OES | 4A*MS | 4A*MS | 4A*MS | 4A*MS | 4A*OES | 4A*MS | 4A*MS | 4A*OES/MS | 4A*OES | 4A*MS | 4A*OES | 4A*MS | 4A*OES/MS |  |  | 0
0
| 1 | 1 | 179 | 168.9 | 186 | 179 | 197 | 113 | 191 | 181 | 177.8331 | 166 | 168 | 177.2985 | 141 | 189.2593 |  |  | 1
| 1 | 2 | 178 | 166.9 | 189 | 182 | 202 | 106 | 180 | 172 | 176.098 | 166 | 176 | 178.4995 | 142 | 172.4251 |  |  | 0
| 1 | 3 | 184 | 175.2 | 188 | 189 | 191 | 106 | 178 | 176 | 176.9333 | 171 | 177 | 183.924 | 149 | 166.5182 |  |  | 16
| 1 | 4 | 175 | 170 | 193 | 183 | 177 | 110 | 176 | 153 | 180.3768 | 174 | 173 | 179.291 | 134 | 170.1744 |  |  | 177.6589
| 1 | 5 | 175 | 165.4 | 179 | 187 | 198 | 116 | 192 | 149 | 180.4311 | 164 | 177 | 182.7825 | 140 | 168.9612 |  |  | 101
| 1 | 6 | 181 | 169.9 | 194 | 187 | 194 | 101 | 177 | 146 | 181.2551 | 167 | 169 | 182.3655 | 151 | 165.7971
| Mean |  | 178.6667 | 169.3833 | 188.1667 | 184.5 | 193.1667 | 108.6667 | 182.3333 | 162.8333 | 178.8212 | 168 | 173.3333 | 180.6935 | 142.8333 | 172.1892
| Median |  | 178.5 | 169.4 | 188.5 | 185 | 195.5 | 108 | 179 | 162.5 | 179.1049 | 166.5 | 174.5 | 180.8282 | 141.5 | 169.5678
| Std Dev. |  | 3.5024 | 3.3689 | 5.4191 | 3.7815 | 8.7502 | 5.4283 | 7.2296 | 15.2239 | 2.1397 | 3.7417 | 4.0332 | 2.6796 | 6.2423 | 8.7057
| Rel.Std.Dev. |  | 1.96% | 1.989% | 2.88% | 2.05% | 4.53% | 4.995% | 3.965% | 9.349% | 1.197% | 2.227% | 2.327% | 1.483% | 4.37% | 5.056%
| PDM3 |  | 0.5673% | -4.658% | 5.915% | 3.851% | 8.729% | -38.83% | 2.631% | -8.345% | 0.6543% | -5.437% | -2.435% | 1.708% | -19.6% | -3.079%
| Z-Score (Absolute) |  | 0.25 | 0.61 | 1.12 | 0.78 | 1.58 | 6.21 | 0.58 | 1.21 | 0.26 | 0.74 | 0.25 | 0.43 | 3.06 | 0.35
| Analytical results for Zr in OREAS 76b (Certified Value 49.4 ppm) | [17 empty] | Certified
Zr | Round | Replicate | Lab | Lab | Lab | Lab | Lab | Lab | Lab | Lab | Lab | Lab | Lab | Lab | Lab |  |  |  | 1
| No | No | 02 | 03 | 04 | 05 | 06 | 07 | 09 | 10 | 11 | 12 | 13 | 15 | 16 |  |  |  | ppm
|  |  | 4A*OES | 4A*OES | 4A*MS | 4A*MS | 4A*OES | 4A*OES | 4A*MS | 4A*MS | 4A*OES/MS | 4A*OES | 4A*MS | 4A*MS | 4A*OES/MS |  |  |  | 1
2
| 1 | 1 | 48 | 48 | 48.6 | 53.6 | 50 | 26 | 55 | 48.5 | 49.8162 | 42 | 51.5 | 54.1 | 54.7556 |  |  |  | 1
| 1 | 2 | 48 | 48 | 52.6 | 55.5 | 50 | 23 | 50 | 46.3 | 50.2564 | 40 | 51.7 | 54 | 48.5498 |  |  |  | 0
| 1 | 3 | 46 | 50 | 53.2 | 56.3 | 52 | 20 | 53 | 48.9 | 51.7923 | 48 | 51.9 | 53.5 | 48.5282 |  |  |  | 16
| 1 | 4 | 46 | 49 | 55.8 | 55.7 | 47 | 23 | 49 | 48.1 | 50.693 | 54 | 54.4 | 46.8 | 49.6954 |  |  |  | 49.3898
| 1 | 5 | 48 | 47 | 49.2 | 55.3 | 46 | 21 | 54 | 47.4 | 51.6728 | 43 | 50 | 47.1 | 49.3398 |  |  |  | 102
| 1 | 6 | 47 | 49 | 50 | 55.2 | 49 | 22 | 47 | 46.3 | 51.3023 | 45 | 48.1 | 49 | 47.8812
| Mean |  | 47.1667 | 48.5 | 51.5667 | 55.2667 | 49 | 22.5 | 51.3333 | 47.5833 | 50.9222 | 45.3333 | 51.2667 | 50.75 | 49.7916
| Median |  | 47.5 | 48.5 | 51.3 | 55.4 | 49.5 | 22.5 | 51.5 | 47.75 | 50.9977 | 44 | 51.6 | 51.25 | 48.9448
| Std Dev. |  | 0.98319 | 1.0488 | 2.7754 | 0.9048 | 2.1909 | 2.0736 | 3.1411 | 1.1107 | 0.79801 | 5.0465 | 2.1021 | 3.5024 | 2.5156
| Rel.Std.Dev. |  | 2.085% | 2.162% | 5.382% | 1.637% | 4.471% | 9.216% | 6.119% | 2.334% | 1.567% | 11.13% | 4.1% | 6.901% | 5.052%
| PDM3 |  | -4.501% | -1.802% | 4.408% | 11.9% | -0.7892% | -54.44% | 3.935% | -3.658% | 3.103% | -8.213% | 3.8% | 2.754% | 0.8136%
| Z-Score (Absolute) |  | 1.15 | 0.56 | 0.78 | 2.39 | 0.35 | 11.94 | 0.67 | 0.97 | 0.49 | 1.95 | 0.65 | 0.42 | 0
Note on C17: Z-Scores have been calculated inclusive of individual outliers. In general, laboratory batches are rejected if Z-Score > 2.5.
Note on C35: Z-Scores have been calculated inclusive of individual outliers. In general, laboratory batches are rejected if Z-Score > 2.5.
Note on C53: Z-Scores have been calculated inclusive of individual outliers. In general, laboratory batches are rejected if Z-Score > 2.5.
Note on C71: Z-Scores have been calculated inclusive of individual outliers. In general, laboratory batches are rejected if Z-Score > 2.5.
Note on C89: Z-Scores have been calculated inclusive of individual outliers. In general, laboratory batches are rejected if Z-Score > 2.5.
Note on C107: Z-Scores have been calculated inclusive of individual outliers. In general, laboratory batches are rejected if Z-Score > 2.5.
Note on C125: Z-Scores have been calculated inclusive of individual outliers. In general, laboratory batches are rejected if Z-Score > 2.5.
Note on C143: Z-Scores have been calculated inclusive of individual outliers. In general, laboratory batches are rejected if Z-Score > 2.5.
Note on C161: Z-Scores have been calculated inclusive of individual outliers. In general, laboratory batches are rejected if Z-Score > 2.5.
Note on C179: Z-Scores have been calculated inclusive of individual outliers. In general, laboratory batches are rejected if Z-Score > 2.5.
Note on C197: Z-Scores have been calculated inclusive of individual outliers. In general, laboratory batches are rejected if Z-Score > 2.5.
Note on C215: Z-Scores have been calculated inclusive of individual outliers. In general, laboratory batches are rejected if Z-Score > 2.5.
Note on C233: Z-Scores have been calculated inclusive of individual outliers. In general, laboratory batches are rejected if Z-Score > 2.5.
Note on C251: Z-Scores have been calculated inclusive of individual outliers. In general, laboratory batches are rejected if Z-Score > 2.5.
Note on C269: Z-Scores have been calculated inclusive of individual outliers. In general, laboratory batches are rejected if Z-Score > 2.5.
Note on C287: Z-Scores have been calculated inclusive of individual outliers. In general, laboratory batches are rejected if Z-Score > 2.5.
Note on C305: Z-Scores have been calculated inclusive of individual outliers. In general, laboratory batches are rejected if Z-Score > 2.5.
Note on C323: Z-Scores have been calculated inclusive of individual outliers. In general, laboratory batches are rejected if Z-Score > 2.5.
Note on C341: Z-Scores have been calculated inclusive of individual outliers. In general, laboratory batches are rejected if Z-Score > 2.5.
Note on C359: Z-Scores have been calculated inclusive of individual outliers. In general, laboratory batches are rejected if Z-Score > 2.5.
Note on C377: Z-Scores have been calculated inclusive of individual outliers. In general, laboratory batches are rejected if Z-Score > 2.5.
Note on C395: Z-Scores have been calculated inclusive of individual outliers. In general, laboratory batches are rejected if Z-Score > 2.5.
Note on C413: Z-Scores have been calculated inclusive of individual outliers. In general, laboratory batches are rejected if Z-Score > 2.5.
Note on C431: Z-Scores have been calculated inclusive of individual outliers. In general, laboratory batches are rejected if Z-Score > 2.5.
Note on C449: Z-Scores have been calculated inclusive of individual outliers. In general, laboratory batches are rejected if Z-Score > 2.5.
Note on C467: Z-Scores have been calculated inclusive of individual outliers. In general, laboratory batches are rejected if Z-Score > 2.5.
Note on C485: Z-Scores have been calculated inclusive of individual outliers. In general, laboratory batches are rejected if Z-Score > 2.5.
Note on C503: Z-Scores have been calculated inclusive of individual outliers. In general, laboratory batches are rejected if Z-Score > 2.5.
Note on C521: Z-Scores have been calculated inclusive of individual outliers. In general, laboratory batches are rejected if Z-Score > 2.5.
Note on C539: Z-Scores have been calculated inclusive of individual outliers. In general, laboratory batches are rejected if Z-Score > 2.5.
Note on C557: Z-Scores have been calculated inclusive of individual outliers. In general, laboratory batches are rejected if Z-Score > 2.5.
Note on C575: Z-Scores have been calculated inclusive of individual outliers. In general, laboratory batches are rejected if Z-Score > 2.5.
Note on C593: Z-Scores have been calculated inclusive of individual outliers. In general, laboratory batches are rejected if Z-Score > 2.5.
Note on C611: Z-Scores have been calculated inclusive of individual outliers. In general, laboratory batches are rejected if Z-Score > 2.5.
Note on C629: Z-Scores have been calculated inclusive of individual outliers. In general, laboratory batches are rejected if Z-Score > 2.5.
Note on C647: Z-Scores have been calculated inclusive of individual outliers. In general, laboratory batches are rejected if Z-Score > 2.5.
Note on C665: Z-Scores have been calculated inclusive of individual outliers. In general, laboratory batches are rejected if Z-Score > 2.5.
Note on C683: Z-Scores have been calculated inclusive of individual outliers. In general, laboratory batches are rejected if Z-Score > 2.5.
Note on C701: Z-Scores have been calculated inclusive of individual outliers. In general, laboratory batches are rejected if Z-Score > 2.5.
Note on C719: Z-Scores have been calculated inclusive of individual outliers. In general, laboratory batches are rejected if Z-Score > 2.5.
Note on C737: Z-Scores have been calculated inclusive of individual outliers. In general, laboratory batches are rejected if Z-Score > 2.5.
Note on C755: Z-Scores have been calculated inclusive of individual outliers. In general, laboratory batches are rejected if Z-Score > 2.5.
Note on C773: Z-Scores have been calculated inclusive of individual outliers. In general, laboratory batches are rejected if Z-Score > 2.5.
Note on C791: Z-Scores have been calculated inclusive of individual outliers. In general, laboratory batches are rejected if Z-Score > 2.5.
Note on C809: Z-Scores have been calculated inclusive of individual outliers. In general, laboratory batches are rejected if Z-Score > 2.5.
Note on C827: Z-Scores have been calculated inclusive of individual outliers. In general, laboratory batches are rejected if Z-Score > 2.5.
Note on C845: Z-Scores have been calculated inclusive of individual outliers. In general, laboratory batches are rejected if Z-Score > 2.5.
Note on C863: Z-Scores have been calculated inclusive of individual outliers. In general, laboratory batches are rejected if Z-Score > 2.5.
Note on C881: Z-Scores have been calculated inclusive of individual outliers. In general, laboratory batches are rejected if Z-Score > 2.5.
Note on C899: Z-Scores have been calculated inclusive of individual outliers. In general, laboratory batches are rejected if Z-Score > 2.5.
Note on C917: Z-Scores have been calculated inclusive of individual outliers. In general, laboratory batches are rejected if Z-Score > 2.5.
Note on C935: Z-Scores have been calculated inclusive of individual outliers. In general, laboratory batches are rejected if Z-Score > 2.5.
Note on C953: Z-Scores have been calculated inclusive of individual outliers. In general, laboratory batches are rejected if Z-Score > 2.5.
Note on C971: Z-Scores have been calculated inclusive of individual outliers. In general, laboratory batches are rejected if Z-Score > 2.5.
Note on C989: Z-Scores have been calculated inclusive of individual outliers. In general, laboratory batches are rejected if Z-Score > 2.5.
Note on C1007: Z-Scores have been calculated inclusive of individual outliers. In general, laboratory batches are rejected if Z-Score > 2.5.
Note on C1025: Z-Scores have been calculated inclusive of individual outliers. In general, laboratory batches are rejected if Z-Score > 2.5.
Note on C1043: Z-Scores have been calculated inclusive of individual outliers. In general, laboratory batches are rejected if Z-Score > 2.5.
Note on C1061: Z-Scores have been calculated inclusive of individual outliers. In general, laboratory batches are rejected if Z-Score > 2.5.

## IRC
| Analytical results for C in OREAS 76b (Indicative Value 0.027 wt.%) | [15 empty] | Indicative
C | Round | Replicate | Lab | [13 empty] | 1
| No | No | 04 | [13 empty] | wt.%
|  |  | IRC | [13 empty] | 3
3
| 1 | 1 | 0.02 | [13 empty] | 1
| 1 | 2 | 0.03 | [13 empty] | 0
| 1 | 3 | 0.03 | [13 empty] | 16
| 1 | 4 | 0.02 | [13 empty] | 0.026667
| 1 | 5 | 0.03 | [13 empty] | 27
| 1 | 6 | 0.03
| Mean |  | 0.026667
| Median |  | 0.03
| Std Dev. |  | 0.005164
| Rel.Std.Dev. |  | 19.36%
| PDM3 |  | -1.221e-13%
| Z-Score (Absolute) |  | NA
| Analytical results for S in OREAS 76b (Certified Value 15.18 wt.%) | [15 empty] | Certified
S | Round | Replicate | Lab | Lab | Lab | Lab | Lab | Lab | Lab | Lab | Lab | Lab | Lab | Lab | Lab | Lab | 1
| No | No | 01 | 02 | 03 | 04 | 05 | 09 | 10 | 11 | 12 | 13 | 14 | 15 | 16 | 18 | wt.%
|  |  | IRC | IRC | IRC | IRC | IRC | IRC | IRC | IRC | IRC | IRC | IRC | IRC | IRC | IRC | 2
3
| 1 | 1 | 15.3 | 15.63 | 11.94 | 14.18 | 15.15 | 14.9 | 15 | 15.8055 | 13.1 | 15.9 | 14.452 | 15.7 | 15.3 | 14.9 | 1
| 1 | 2 | 15.4 | 15.87 | 12.02 | 14.4 | 15 | 15.3 | 15 | 15.8247 | 13.1 | 15.9 | 14.765 | 15.65 | 15.45 | 14.4 | 0
| 1 | 3 | 15.3 | 15.73 | 11.8 | 14.38 | 15 | 14.8 | 15.05 | 15.9718 | 13 | 16 | 14.483 | 15.5 | 15.2 | 14.4 | 16
| 1 | 4 | 15.3 | 15.68 | 11.71 | 14.39 | 14.9 | 15.2 | 15.2 | 15.8158 | 12.8 | 15.8 | 14.918 | 15.6 | 15.35 | 14.3 | 15.1833
| 1 | 5 | 15.5 | 15.45 | 12.07 | 14.25 | 14.55 | 15.4 | 15.1 | 16.1854 | 13.3 | 15.7 | 14.638 | 15.35 | 15.41 | 14.3 | 104
| 1 | 6 | 15.4 | 15.75 | 12.01 | 14.16 | 14.8 | 15.3 | 15 | 15.8703 | 13.3 | 15.9 | 15.248 | 15.55 | 15.2 | 14.3
| Mean |  | 15.3667 | 15.685 | 11.925 | 14.2933 | 14.9 | 15.15 | 15.0583 | 15.9122 | 13.1 | 15.8667 | 14.7507 | 15.5583 | 15.3183 | 14.4333
| Median |  | 15.35 | 15.705 | 11.975 | 14.315 | 14.95 | 15.25 | 15.025 | 15.8475 | 13.1 | 15.9 | 14.7015 | 15.575 | 15.325 | 14.35
| Std Dev. |  | 0.08165 | 0.14053 | 0.14096 | 0.11021 | 0.20736 | 0.2429 | 0.080104 | 0.14717 | 0.18974 | 0.10328 | 0.2997 | 0.12416 | 0.10496 | 0.23381
| Rel.Std.Dev. |  | 0.5313% | 0.896% | 1.182% | 0.7711% | 1.392% | 1.603% | 0.532% | 0.9249% | 1.448% | 0.6509% | 2.032% | 0.7981% | 0.6852% | 1.62%
| PDM3 |  | 1.208% | 3.304% | -21.46% | -5.861% | -1.866% | -0.2193% | -0.823% | 4.801% | -13.72% | 4.501% | -2.849% | 2.47% | 0.8894% | -4.939%
| Z-Score (Absolute) |  | 0.34 | 0.76 | 4.14 | 1.06 | 0.27 | 0.06 | 0.06 | 1.05 | 2.61 | 0.99 | 0.46 | 0.59 | 0.28 | 0.87
Note on C17: Z-Scores have been calculated inclusive of individual outliers. In general, laboratory batches are rejected if Z-Score > 2.5.
Note on C35: Z-Scores have been calculated inclusive of individual outliers. In general, laboratory batches are rejected if Z-Score > 2.5.

## Thermograv
| Analytical results for LOI1000 in OREAS 76b (Certified Value 8.05 wt.%) | [10 empty] | Certified
LOI1000 | Round | Replicate | Lab | Lab | Lab | Lab | Lab | Lab | Lab | Lab | Lab | 1
| No | No | 01 | 04 | 05 | 06 | 09 | 10 | 13 | 15 | 18 | wt.%
|  |  | at 1000°C | BF*OES | BF*XRF | BF*XRF | BF*XRF | at 1000°C | at 1000°C | at 1000°C | at 1000°C | 2
3
| 1 | 1 | 8.05 | 8.1 | 7.9768 | 8.16 | 8.17 | 7.9704 | 7.7872 | 7.6462 | 7.97 | 1
| 1 | 2 | 8.04 | 7.8 | 7.9868 | 8.13 | 8.12 | 7.9505 | 7.7167 | 7.5849 | 8.23 | 0
| 1 | 3 | 8.06 | 8.1 | 7.9892 | 8.18 | 8.11 | 7.9106 | 7.6087 | 7.145 | 8.19 | 16
| 1 | 4 | 7.92 | 7.8 | 7.9868 | 8.13 | 8.01 | 7.9605 | 7.8047 | 7.4843 | 8.17 | 8.0518
| 1 | 5 | 7.98 | 8.2 | 7.986 | 8.15 | 8.04 | 7.9804 | 7.7668 | 7.3745 | 8.15 | 106
| 1 | 6 | 8.07 | 8.3 | 7.9959 | 8.15 | 8.05 | 7.8607 | 7.6838 | 7.3423 | 8.09
| Mean |  | 8.02 | 8.05 | 7.9869 | 8.15 | 8.0833 | 7.9388 | 7.728 | 7.4295 | 8.1333
| Median |  | 8.045 | 8.1 | 7.9868 | 8.15 | 8.08 | 7.9555 | 7.7417 | 7.4294 | 8.16
| Std Dev. |  | 0.05831 | 0.20736 | 0.0061612 | 0.018974 | 0.059889 | 0.045239 | 0.073765 | 0.18204 | 0.092448
| Rel.Std.Dev. |  | 0.7271% | 2.576% | 0.07714% | 0.2328% | 0.7409% | 0.5698% | 0.9545% | 2.45% | 1.137%
| PDM3 |  | -0.3946% | -0.02202% | -0.8056% | 1.22% | 0.392% | -1.403% | -4.021% | -7.728% | 1.013%
| Z-Score (Absolute) |  | 0 | 0.25 | 0.27 | 1.08 | 0.53 | 0.67 | 2.43 | 4.91 | 0.94
Note on C17: Z-Scores have been calculated inclusive of individual outliers. In general, laboratory batches are rejected if Z-Score > 2.5.