## Performance Gates
Table 1. Certified Values and Performance Gates for OREAS 77b
Constituent | Certified Value | Absolute Standard Deviations |  |  |  |  | Relative Standard Deviations |  |  | 5% window
|  | 1SD | 2SD Low | 2SD High | 3SD Low | 3SD High | 1RSD | 2RSD | 3RSD | Low | High
Borate Fusion XRF
Al, wt.% | 1.8606 | 0.024071 | 1.8125 | 1.9088 | 1.7884 | 1.9329 | 1.294% | 2.587% | 3.881% | 1.7676 | 1.9537
Ca, wt.% | 3.1146 | 0.016492 | 3.0817 | 3.1476 | 3.0652 | 3.1641 | 0.5295% | 1.059% | 1.588% | 2.9589 | 3.2704
Co, ppm | 1603.644 | 36.6542 | 1530.3357 | 1676.9523 | 1493.6815 | 1713.6065 | 2.286% | 4.571% | 6.857% | 1523.4618 | 1683.8262
Cr, ppm | 341.118 | 35.7242 | 269.6697 | 412.5664 | 233.9455 | 448.2905 | 10.47% | 20.95% | 31.42% | 324.0621 | 358.1739
Cu, ppm | 3163.4542 | 216.7671 | 2729.92 | 3596.9884 | 2513.1529 | 3813.7555 | 6.852% | 13.7% | 20.56% | 3005.2815 | 3321.6269
Fe, wt.% | 29.2084 | 0.50607 | 28.1963 | 30.2205 | 27.6902 | 30.7266 | 1.733% | 3.465% | 5.198% | 27.748 | 30.6688
K, wt.% | 0.34384 | 0.013945 | 0.31595 | 0.37173 | 0.302 | 0.38567 | 4.056% | 8.111% | 12.17% | 0.32665 | 0.36103
Mg, wt.% | 2.6666 | 0.045402 | 2.5758 | 2.7574 | 2.5304 | 2.8028 | 1.703% | 3.405% | 5.108% | 2.5333 | 2.7999
Mn, wt.% | 0.067891 | 0.0024363 | 0.063018 | 0.072764 | 0.060582 | 0.0752 | 3.589% | 7.177% | 10.77% | 0.064496 | 0.071286
Na, wt.% | 0.40643 | 0.039546 | 0.32734 | 0.48552 | 0.28779 | 0.52507 | 9.73% | 19.46% | 29.19% | 0.38611 | 0.42675
Ni, ppm | 112434.7593 | 1873.8648 | 108687.0297 | 116182.4888 | 106813.1649 | 118056.3536 | 1.667% | 3.333% | 5% | 106813.0213 | 118056.4972
Si, wt.% | 9.2422 | 0.095374 | 9.0514 | 9.4329 | 8.956 | 9.5283 | 1.032% | 2.064% | 3.096% | 8.7801 | 9.7043
Ti, wt.% | 0.065371 | 0.0017304 | 0.06191 | 0.068832 | 0.06018 | 0.070562 | 2.647% | 5.294% | 7.941% | 0.062103 | 0.06864
Borate / Peroxide Fusion ICP
Al, wt.% | 1.8433 | 0.09001 | 1.6633 | 2.0233 | 1.5733 | 2.1134 | 4.883% | 9.766% | 14.65% | 1.7512 | 1.9355
As, ppm | 2082.9207 | 115.7647 | 1851.3913 | 2314.4501 | 1735.6265 | 2430.2148 | 5.558% | 11.12% | 16.67% | 1978.7746 | 2187.0667
Ba, ppm | 123.8404 | 10.2458 | 103.3489 | 144.3319 | 93.1032 | 154.5777 | 8.273% | 16.55% | 24.82% | 117.6484 | 130.0324
Bi, ppm | 3.3937 | 0.55069 | 2.2923 | 4.495 | 1.7416 | 5.0457 | 16.23% | 32.45% | 48.68% | 3.224 | 3.5633
Ca, wt.% | 3.0856 | 0.13041 | 2.8248 | 3.3465 | 2.6944 | 3.4769 | 4.227% | 8.453% | 12.68% | 2.9313 | 3.2399
Ce, ppm | 25.7433 | 1.1773 | 23.3888 | 28.0979 | 22.2115 | 29.2751 | 4.573% | 9.146% | 13.72% | 24.4562 | 27.0305
Co, ppm | 1608.4996 | 61.392 | 1485.7156 | 1731.2837 | 1424.3236 | 1792.6757 | 3.817% | 7.633% | 11.45% | 1528.0747 | 1688.9246
Cr, ppm | 335.9594 | 33.3973 | 269.1648 | 402.7539 | 235.7676 | 436.1512 | 9.941% | 19.88% | 29.82% | 319.1614 | 352.7573
Cs, ppm | 2.1797 | 0.20747 | 1.7647 | 2.5946 | 1.5573 | 2.8021 | 9.518% | 19.04% | 28.56% | 2.0707 | 2.2887
Cu, ppm | 3301.8543 | 176.3018 | 2949.2508 | 3654.4578 | 2772.949 | 3830.7595 | 5.339% | 10.68% | 16.02% | 3136.7616 | 3466.947
Dy, ppm | 1.3277 | 0.11504 | 1.0976 | 1.5577 | 0.98255 | 1.6728 | 8.665% | 17.33% | 25.99% | 1.2613 | 1.3941
Er, ppm | 0.81145 | 0.10297 | 0.60551 | 1.0174 | 0.50254 | 1.1204 | 12.69% | 25.38% | 38.07% | 0.77087 | 0.85202
Eu, ppm | 0.38363 | 0.06341 | 0.25681 | 0.51045 | 0.1934 | 0.57386 | 16.53% | 33.06% | 49.59% | 0.36445 | 0.40281
Fe, wt.% | 29.8143 | 0.62217 | 28.5699 | 31.0586 | 27.9478 | 31.6808 | 2.087% | 4.174% | 6.26% | 28.3236 | 31.305
Ga, ppm | 4.4783 | 0.85759 | 2.7632 | 6.1935 | 1.9056 | 7.0511 | 19.15% | 38.3% | 57.45% | 4.2544 | 4.7023
Gd, ppm | 1.5137 | 0.2297 | 1.0543 | 1.9731 | 0.82457 | 2.2028 | 15.18% | 30.35% | 45.53% | 1.438 | 1.5894
Ho, ppm | 0.27145 | 0.029986 | 0.21147 | 0.33142 | 0.18149 | 0.3614 | 11.05% | 22.09% | 33.14% | 0.25787 | 0.28502
K, wt.% | 0.36862 | 0.051067 | 0.26648 | 0.47075 | 0.21542 | 0.52182 | 13.85% | 27.71% | 41.56% | 0.35019 | 0.38705
La, ppm | 15.4365 | 1.4801 | 12.4762 | 18.3967 | 10.9961 | 19.8769 | 9.589% | 19.18% | 28.77% | 14.6647 | 16.2083
Li, ppm | 20.3633 | 1.3366 | 17.6901 | 23.0365 | 16.3535 | 24.3731 | 6.564% | 13.13% | 19.69% | 19.3451 | 21.3815
Mg, wt.% | 2.6517 | 0.10644 | 2.4388 | 2.8646 | 2.3324 | 2.971 | 4.014% | 8.028% | 12.04% | 2.5191 | 2.7843
Mn, wt.% | 0.067195 | 0.0041286 | 0.058938 | 0.075452 | 0.05481 | 0.079581 | 6.144% | 12.29% | 18.43% | 0.063836 | 0.070555
Nd, ppm | 9.4041 | 0.65317 | 8.0978 | 10.7104 | 7.4446 | 11.3636 | 6.946% | 13.89% | 20.84% | 8.9339 | 9.8743
Ni, ppm | 113273.421 | 4129.4148 | 105014.5915 | 121532.2506 | 100885.1767 | 125661.6654 | 3.646% | 7.291% | 10.94% | 107609.75 | 118937.0921
Pb, ppm | 57.9591 | 5.2042 | 47.5508 | 68.3674 | 42.3466 | 73.5716 | 8.979% | 17.96% | 26.94% | 55.0612 | 60.8571
Pr, ppm | 2.892 | 0.31447 | 2.263 | 3.5209 | 1.9485 | 3.8354 | 10.87% | 21.75% | 32.62% | 2.7474 | 3.0365
Rb, ppm | 18.3048 | 0.9784 | 16.348 | 20.2616 | 15.3696 | 21.24 | 5.345% | 10.69% | 16.04% | 17.3895 | 19.22
S, wt.% | 22.2157 | 0.7204 | 20.7749 | 23.6565 | 20.0545 | 24.3769 | 3.243% | 6.486% | 9.728% | 21.1049 | 23.3265
Sb, ppm | 8.2335 | 1.0943 | 6.0449 | 10.4221 | 4.9506 | 11.5164 | 13.29% | 26.58% | 39.87% | 7.8218 | 8.6452
Si, wt.% | 9.4853 | 0.18808 | 9.1091 | 9.8615 | 8.9211 | 10.0495 | 1.983% | 3.966% | 5.949% | 9.011 | 9.9596
Sm, ppm | 1.6641 | 0.1804 | 1.3032 | 2.0249 | 1.1228 | 2.2053 | 10.84% | 21.68% | 32.52% | 1.5809 | 1.7473
Sr, ppm | 33.6786 | 4.1818 | 25.3151 | 42.0421 | 21.1333 | 46.2238 | 12.42% | 24.83% | 37.25% | 31.9946 | 35.3625
Tb, ppm | 0.23518 | 0.036993 | 0.1612 | 0.30917 | 0.1242 | 0.34616 | 15.73% | 31.46% | 47.19% | 0.22342 | 0.24694
Th, ppm | 6.1419 | 0.35561 | 5.4306 | 6.8531 | 5.075 | 7.2087 | 5.79% | 11.58% | 17.37% | 5.8348 | 6.449
Ti, wt.% | 0.061909 | 0.0031659 | 0.055578 | 0.068241 | 0.052412 | 0.071407 | 5.114% | 10.23% | 15.34% | 0.058814 | 0.065005
U, ppm | 1.7181 | 0.30343 | 1.1112 | 2.3249 | 0.80779 | 2.6284 | 17.66% | 35.32% | 52.98% | 1.6322 | 1.804
W, ppm | 2.6687 | 0.47552 | 1.7176 | 3.6197 | 1.2421 | 4.0952 | 17.82% | 35.64% | 53.46% | 2.5352 | 2.8021
Y, ppm | 7.1509 | 0.65655 | 5.8378 | 8.464 | 5.1812 | 9.1205 | 9.181% | 18.36% | 27.54% | 6.7933 | 7.5084
Yb, ppm | 0.79706 | 0.1286 | 0.53986 | 1.0543 | 0.41127 | 1.1829 | 16.13% | 32.27% | 48.4% | 0.75721 | 0.83692
Zn, ppm | 202.2396 | 19.9041 | 162.4313 | 242.0478 | 142.5272 | 261.9519 | 9.842% | 19.68% | 29.53% | 192.1276 | 212.3516
Zr, ppm | 32.7548 | 3.9359 | 24.8831 | 40.6265 | 20.9472 | 44.5624 | 12.02% | 24.03% | 36.05% | 31.1171 | 34.3925
4-Acid Digestion
Ni, wt.% | 11.3049 | 0.30088 | 10.7032 | 11.9067 | 10.4023 | 12.2076 | 2.662% | 5.323% | 7.985% | 10.7397 | 11.8702
Co, ppm | 1551.3123 | 56.1514 | 1439.0096 | 1663.615 | 1382.8582 | 1719.7664 | 3.62% | 7.239% | 10.86% | 1473.7467 | 1628.8779
As, ppm | 2053.5425 | 124.3187 | 1804.9052 | 2302.1799 | 1680.5865 | 2426.4985 | 6.054% | 12.11% | 18.16% | 1950.8654 | 2156.2197
Ag, ppm | 1.6161 | 0.16217 | 1.2917 | 1.9404 | 1.1295 | 2.1026 | 10.04% | 20.07% | 30.11% | 1.5353 | 1.6969
Al, wt.% | 1.9423 | 0.10567 | 1.7309 | 2.1536 | 1.6252 | 2.2593 | 5.441% | 10.88% | 16.32% | 1.8451 | 2.0394
Ba, ppm | 117.7113 | 8.1707 | 101.37 | 134.0526 | 93.1993 | 142.2233 | 6.941% | 13.88% | 20.82% | 111.8257 | 123.5969
Be, ppm | 0.47298 | 0.066258 | 0.34047 | 0.6055 | 0.27421 | 0.67176 | 14.01% | 28.02% | 42.03% | 0.44933 | 0.49663
Bi, ppm | 3.4373 | 0.14558 | 3.1461 | 3.7284 | 3.0006 | 3.874 | 4.235% | 8.47% | 12.71% | 3.2654 | 3.6091
Ca, wt.% | 3.0583 | 0.094151 | 2.8699 | 3.2466 | 2.7758 | 3.3407 | 3.079% | 6.157% | 9.236% | 2.9053 | 3.2112
Cd, ppm | 1.1953 | 0.13879 | 0.91776 | 1.4729 | 0.77897 | 1.6117 | 11.61% | 23.22% | 34.83% | 1.1356 | 1.2551
Ce, ppm | 27.7127 | 2.918 | 21.8767 | 33.5487 | 18.9586 | 36.4668 | 10.53% | 21.06% | 31.59% | 26.3271 | 29.0983
Cr, ppm | 279.8292 | 34.3699 | 211.0895 | 348.569 | 176.7196 | 382.9389 | 12.28% | 24.56% | 36.85% | 265.8378 | 293.8207
Cs, ppm | 2.319 | 0.083264 | 2.1525 | 2.4856 | 2.0692 | 2.5688 | 3.59% | 7.181% | 10.77% | 2.2031 | 2.435
Cu, ppm | 3425.6274 | 120.2428 | 3185.1418 | 3666.1131 | 3064.8989 | 3786.356 | 3.51% | 7.02% | 10.53% | 3254.3461 | 3596.9088
Fe, wt.% | 29.8495 | 0.96648 | 27.9165 | 31.7824 | 26.95 | 32.7489 | 3.238% | 6.476% | 9.714% | 28.357 | 31.3419
Ga, ppm | 4.611 | 0.29413 | 4.0227 | 5.1992 | 3.7286 | 5.4934 | 6.379% | 12.76% | 19.14% | 4.3804 | 4.8415
Hf, ppm | 1.1536 | 0.073196 | 1.0072 | 1.3 | 0.93404 | 1.3732 | 6.345% | 12.69% | 19.03% | 1.0959 | 1.2113
In, ppm | 0.11229 | 0.014686 | 0.08292 | 0.14167 | 0.068234 | 0.15635 | 13.08% | 26.16% | 39.24% | 0.10668 | 0.11791
K, wt.% | 0.36111 | 0.011541 | 0.33803 | 0.38419 | 0.32649 | 0.39573 | 3.196% | 6.392% | 9.588% | 0.34305 | 0.37917
La, ppm | 15.8354 | 1.9761 | 11.8831 | 19.7876 | 9.907 | 21.7637 | 12.48% | 24.96% | 37.44% | 15.0436 | 16.6271
Li, ppm | 18.7914 | 1.7089 | 15.3735 | 22.2092 | 13.6646 | 23.9181 | 9.094% | 18.19% | 27.28% | 17.8518 | 19.7309
Mg, wt.% | 2.5928 | 0.099073 | 2.3946 | 2.7909 | 2.2956 | 2.89 | 3.821% | 7.642% | 11.46% | 2.4631 | 2.7224
Mn, wt.% | 0.064231 | 0.0024218 | 0.059388 | 0.069075 | 0.056966 | 0.071497 | 3.77% | 7.541% | 11.31% | 0.06102 | 0.067443
Na, wt.% | 0.43399 | 0.019456 | 0.39508 | 0.47291 | 0.37563 | 0.49236 | 4.483% | 8.966% | 13.45% | 0.4123 | 0.45569
Nb, ppm | 3.2608 | 0.40261 | 2.4556 | 4.066 | 2.053 | 4.4686 | 12.35% | 24.69% | 37.04% | 3.0978 | 3.4239
Pb, ppm | 61.384 | 5.204 | 50.9759 | 71.792 | 45.7719 | 76.9961 | 8.478% | 16.96% | 25.43% | 58.3148 | 64.4532
Rb, ppm | 19.1247 | 1.4055 | 16.3137 | 21.9358 | 14.9081 | 23.3414 | 7.349% | 14.7% | 22.05% | 18.1685 | 20.081
Re, ppm | 0.02154 | 0.0020445 | 0.017451 | 0.025629 | 0.015407 | 0.027673 | 9.491% | 18.98% | 28.47% | 0.020463 | 0.022617
Sb, ppm | 9.0996 | 0.94922 | 7.2012 | 10.998 | 6.252 | 11.9473 | 10.43% | 20.86% | 31.29% | 8.6446 | 9.5546
Sc, ppm | 3.5148 | 0.41876 | 2.6772 | 4.3523 | 2.2585 | 4.7711 | 11.91% | 23.83% | 35.74% | 3.339 | 3.6905
Sn, ppm | 1.5902 | 0.14713 | 1.2959 | 1.8844 | 1.1488 | 2.0316 | 9.252% | 18.5% | 27.76% | 1.5107 | 1.6697
Sr, ppm | 34.351 | 1.5683 | 31.2144 | 37.4877 | 29.646 | 39.0561 | 4.566% | 9.131% | 13.7% | 32.6335 | 36.0686
Ta, ppm | 0.27752 | 0.035809 | 0.2059 | 0.34914 | 0.17009 | 0.38495 | 12.9% | 25.81% | 38.71% | 0.26364 | 0.2914
Te, ppm | 1.3499 | 0.26735 | 0.81523 | 1.8846 | 0.54788 | 2.152 | 19.8% | 39.61% | 59.41% | 1.2824 | 1.4174
Th, ppm | 6.6105 | 0.3106 | 5.9893 | 7.2317 | 5.6787 | 7.5423 | 4.699% | 9.397% | 14.1% | 6.28 | 6.941
Ti, wt.% | 0.063615 | 0.0019878 | 0.05964 | 0.067591 | 0.057652 | 0.069579 | 3.125% | 6.25% | 9.374% | 0.060435 | 0.066796
Tl, ppm | 1.3718 | 0.074101 | 1.2236 | 1.52 | 1.1495 | 1.5941 | 5.402% | 10.8% | 16.21% | 1.3032 | 1.4403
U, ppm | 1.7141 | 0.086942 | 1.5402 | 1.888 | 1.4532 | 1.9749 | 5.072% | 10.14% | 15.22% | 1.6284 | 1.7998
V, ppm | 33.5734 | 2.916 | 27.7413 | 39.4054 | 24.8253 | 42.3214 | 8.686% | 17.37% | 26.06% | 31.8947 | 35.252
W, ppm | 3.0744 | 0.19393 | 2.6865 | 3.4622 | 2.4926 | 3.6561 | 6.308% | 12.62% | 18.92% | 2.9206 | 3.2281
Y, ppm | 6.5523 | 0.38981 | 5.7726 | 7.3319 | 5.3828 | 7.7217 | 5.949% | 11.9% | 17.85% | 6.2246 | 6.8799
Zn, ppm | 204.8511 | 17.8746 | 169.102 | 240.6003 | 151.2274 | 258.4749 | 8.726% | 17.45% | 26.18% | 194.6086 | 215.0937
Zr, ppm | 37.9319 | 2.4305 | 33.0709 | 42.7929 | 30.6404 | 45.2234 | 6.408% | 12.82% | 19.22% | 36.0353 | 39.8285
Infrared Combustion
S, wt.% | 22.2874 | 0.84971 | 20.588 | 23.9869 | 19.7383 | 24.8366 | 3.813% | 7.625% | 11.44% | 21.1731 | 23.4018
Thermogravimetry
LOI1000, wt.% | 8.8742 | 0.15372 | 8.5668 | 9.1816 | 8.4131 | 9.3354 | 1.732% | 3.464% | 5.197% | 8.4305 | 9.3179

## Confidence & Tolerance Limits
Table 2. Certified Values, 95% Confidence and Tolerance Limits for OREAS 77b
Constituent | Certified | 95% Confidence Limits |  | 95% Tolerance Limits
| Value | Low | High | Low | High
Borate Fusion XRF
Al, Aluminium (wt.%) | 1.8606 | 1.8402 | 1.8811 | 1.8362 | 1.885
Ca, Calcium (wt.%) | 3.1146 | 3.0994 | 3.1299 | 3.0824 | 3.1469
Co, Cobalt (ppm) | 1603.644 | 1580.5278 | 1626.7602 | 1575.4092 | 1631.8788
Cr, Chromium (ppm) | 341.118 | 311.187 | 371.0491 | 332.8804 | 349.3557
Cu, Copper (ppm) | 3163.4542 | 2875.1868 | 3451.7216 | 3095.1149 | 3231.7935
Fe, Iron (wt.%) | 29.2084 | 28.7871 | 29.6297 | 28.9731 | 29.4437
K, Potassium (wt.%) | 0.34384 | 0.33512 | 0.35256 | 0.33321 | 0.35446
Mg, Magnesium (wt.%) | 2.6666 | 2.6244 | 2.7087 | 2.6445 | 2.6887
Mn, Manganese (wt.%) | 0.067891 | 0.066084 | 0.069698 | 0.067174 | 0.068608
Na, Sodium (wt.%) | 0.40643 | 0.36261 | 0.45025 | 0.38946 | 0.4234
Ni, Nickel (ppm) | 112434.7593 | 110585.4124 | 114284.1061 | 111317.4199 | 113552.0987
Si, Silicon (wt.%) | 9.2422 | 9.1658 | 9.3186 | 9.1843 | 9.3001
Ti, Titanium (wt.%) | 0.065371 | 0.064122 | 0.06662 | IND | IND
Borate / Peroxide Fusion ICP
Al, Aluminium (wt.%) | 1.8433 | 1.7866 | 1.9 | 1.7988 | 1.8879
As, Arsenic (ppm) | 2082.9207 | 2014.2756 | 2151.5657 | 2024.4948 | 2141.3465
Ba, Barium (ppm) | 123.8404 | 116.1397 | 131.5411 | 117.4992 | 130.1816
Bi, Bismuth (ppm) | 3.3937 | 2.7886 | 3.9987 | IND | IND
Ca, Calcium (wt.%) | 3.0856 | 3.018 | 3.1533 | 2.9907 | 3.1806
Ce, Cerium (ppm) | 25.7433 | 24.9623 | 26.5243 | 23.8792 | 27.6074
Co, Cobalt (ppm) | 1608.4996 | 1570.1624 | 1646.8368 | 1567.8658 | 1649.1335
Cr, Chromium (ppm) | 335.9594 | 320.4891 | 351.4296 | 327.4307 | 344.488
Cs, Caesium (ppm) | 2.1797 | 1.9857 | 2.3737 | 2.0792 | 2.2802
Cu, Copper (ppm) | 3301.8543 | 3191.3155 | 3412.393 | 3218.0018 | 3385.7067
Dy, Dysprosium (ppm) | 1.3277 | 1.1959 | 1.4595 | IND | IND
Er, Erbium (ppm) | 0.81145 | 0.7277 | 0.89519 | IND | IND
Eu, Europium (ppm) | 0.38363 | 0.33708 | 0.43018 | IND | IND
Fe, Iron (wt.%) | 29.8143 | 29.4195 | 30.209 | 29.3911 | 30.2374
Ga, Gallium (ppm) | 4.4783 | 3.6627 | 5.2939 | 4.1787 | 4.778
Gd, Gadolinium (ppm) | 1.5137 | 1.2789 | 1.7484 | IND | IND
Ho, Holmium (ppm) | 0.27145 | 0.24654 | 0.29635 | IND | IND
K, Potassium (wt.%) | 0.36862 | 0.33209 | 0.40515 | 0.33985 | 0.39739
La, Lanthanum (ppm) | 15.4365 | 13.8231 | 17.0498 | 14.6688 | 16.2041
Li, Lithium (ppm) | 20.3633 | 19.3566 | 21.37 | IND | IND
Mg, Magnesium (wt.%) | 2.6517 | 2.591 | 2.7124 | 2.6211 | 2.6823
Mn, Manganese (wt.%) | 0.067195 | 0.064741 | 0.06965 | 0.064917 | 0.069473
Nd, Neodymium (ppm) | 9.4041 | 8.6814 | 10.1267 | 8.6967 | 10.1115
Ni, Nickel (ppm) | 113273.421 | 110508.5741 | 116038.268 | 111174.9487 | 115371.8934
Pb, Lead (ppm) | 57.9591 | 53.0493 | 62.869 | 54.5079 | 61.4103
Pr, Praseodymium (ppm) | 2.892 | 2.5681 | 3.2158 | 2.5912 | 3.1927
Rb, Rubidium (ppm) | 18.3048 | 17.4101 | 19.1994 | 17.9602 | 18.6494
S, Sulphur (wt.%) | 22.2157 | 21.6196 | 22.8117 | 21.7933 | 22.6381
Sb, Antimony (ppm) | 8.2335 | 7.0565 | 9.4105 | IND | IND
Si, Silicon (wt.%) | 9.4853 | 9.3796 | 9.591 | 9.2927 | 9.6779
Sm, Samarium (ppm) | 1.6641 | 1.5131 | 1.8151 | IND | IND
Sr, Strontium (ppm) | 33.6786 | 30.1114 | 37.2457 | 31.0954 | 36.2617
Tb, Terbium (ppm) | 0.23518 | 0.21101 | 0.25935 | IND | IND
Th, Thorium (ppm) | 6.1419 | 5.8774 | 6.4063 | 5.8072 | 6.4765
Ti, Titanium (wt.%) | 0.061909 | 0.059546 | 0.064273 | IND | IND
U, Uranium (ppm) | 1.7181 | 1.4706 | 1.9656 | 1.5269 | 1.9093
W, Tungsten (ppm) | 2.6687 | 2.2617 | 3.0756 | IND | IND
Y, Yttrium (ppm) | 7.1509 | 6.7178 | 7.5839 | 6.6168 | 7.685
Yb, Ytterbium (ppm) | 0.79706 | 0.65522 | 0.9389 | IND | IND
Zn, Zinc (ppm) | 202.2396 | 187.1838 | 217.2954 | 185.4248 | 219.0543
Zr, Zirconium (ppm) | 32.7548 | 28.4271 | 37.0825 | 28.4063 | 37.1033
4-Acid Digestion
Ni, Nickel (wt.%) | 11.3049 | 11.1464 | 11.4635 | 11.1105 | 11.4994
Co, Cobalt (ppm) | 1551.3123 | 1523.0231 | 1579.6015 | 1511.6832 | 1590.9414
As, Arsenic (ppm) | 2053.5425 | 1979.732 | 2127.353 | 2003.6723 | 2103.4128
Ag, Silver (ppm) | 1.6161 | 1.5027 | 1.7294 | 1.5124 | 1.7197
Al, Aluminium (wt.%) | 1.9423 | 1.883 | 2.0015 | 1.8937 | 1.9908
Ba, Barium (ppm) | 117.7113 | 111.9236 | 123.499 | 111.7399 | 123.6827
Be, Beryllium (ppm) | 0.47298 | 0.43489 | 0.51107 | 0.3971 | 0.54886
Bi, Bismuth (ppm) | 3.4373 | 3.3643 | 3.5103 | 3.2762 | 3.5983
Ca, Calcium (wt.%) | 3.0583 | 2.9959 | 3.1206 | 2.9999 | 3.1166
Cd, Cadmium (ppm) | 1.1953 | 1.1025 | 1.2882 | 1.066 | 1.3246
Ce, Cerium (ppm) | 27.7127 | 25.7038 | 29.7217 | 26.3081 | 29.1174
Cr, Chromium (ppm) | 279.8292 | 260.9513 | 298.7072 | 268.9454 | 290.7131
Cs, Caesium (ppm) | 2.319 | 2.2653 | 2.3728 | 2.2053 | 2.4328
Cu, Copper (ppm) | 3425.6274 | 3367.4 | 3483.8549 | 3346.4615 | 3504.7934
Fe, Iron (wt.%) | 29.8495 | 29.3751 | 30.3238 | 29.072 | 30.627
Ga, Gallium (ppm) | 4.611 | 4.4046 | 4.8174 | 4.391 | 4.831
Hf, Hafnium (ppm) | 1.1536 | 1.1138 | 1.1935 | IND | IND
In, Indium (ppm) | 0.11229 | 0.10009 | 0.1245 | 0.10465 | 0.11993
K, Potassium (wt.%) | 0.36111 | 0.35492 | 0.3673 | 0.35182 | 0.3704
La, Lanthanum (ppm) | 15.8354 | 14.57 | 17.1008 | 15.1721 | 16.4986
Li, Lithium (ppm) | 18.7914 | 17.7193 | 19.8634 | 17.8377 | 19.745
Mg, Magnesium (wt.%) | 2.5928 | 2.5403 | 2.6453 | 2.5396 | 2.646
Mn, Manganese (wt.%) | 0.064231 | 0.062809 | 0.065654 | 0.062346 | 0.066116
Na, Sodium (wt.%) | 0.43399 | 0.42283 | 0.44516 | 0.42052 | 0.44747
Nb, Niobium (ppm) | 3.2608 | 2.984 | 3.5377 | 3.1285 | 3.3931
Pb, Lead (ppm) | 61.384 | 58.2935 | 64.4745 | 58.6934 | 64.0746
Rb, Rubidium (ppm) | 19.1247 | 18.2081 | 20.0413 | 18.3659 | 19.8836
Re, Rhenium (ppm) | 0.02154 | 0.020138 | 0.022942 | 0.018927 | 0.024153
Sb, Antimony (ppm) | 9.0996 | 8.4798 | 9.7195 | 8.6929 | 9.5063
Sc, Scandium (ppm) | 3.5148 | 3.249 | 3.7806 | 3.3349 | 3.6947
Sn, Tin (ppm) | 1.5902 | 1.4952 | 1.6852 | 1.3983 | 1.782
Sr, Strontium (ppm) | 34.351 | 33.3491 | 35.353 | 32.8521 | 35.85
Ta, Tantalum (ppm) | 0.27752 | 0.25626 | 0.29878 | 0.25513 | 0.29991
Te, Tellurium (ppm) | 1.3499 | 1.1509 | 1.549 | 1.2791 | 1.4207
Th, Thorium (ppm) | 6.6105 | 6.3996 | 6.8213 | 6.3631 | 6.8579
Ti, Titanium (wt.%) | 0.063615 | 0.062391 | 0.064839 | 0.061553 | 0.065678
Tl, Thallium (ppm) | 1.3718 | 1.3257 | 1.4178 | 1.3202 | 1.4234
U, Uranium (ppm) | 1.7141 | 1.6556 | 1.7725 | 1.622 | 1.8062
V, Vanadium (ppm) | 33.5734 | 32.3577 | 34.789 | 31.7892 | 35.3575
W, Tungsten (ppm) | 3.0744 | 2.9918 | 3.1569 | 2.8602 | 3.2886
Y, Yttrium (ppm) | 6.5523 | 6.2771 | 6.8274 | 6.2779 | 6.8266
Zn, Zinc (ppm) | 204.8511 | 194.1412 | 215.561 | 198.0526 | 211.6497
Zr, Zirconium (ppm) | 37.9319 | 36.3722 | 39.4916 | 36.2718 | 39.5919
Infrared Combustion
S, Sulphur (wt.%) | 22.2874 | 21.7563 | 22.8186 | 21.9165 | 22.6584
Thermogravimetry
LOI1000, Loss On Ignition @1000°C (wt.%) | 8.8742 | 8.7343 | 9.0141 | 8.7453 | 9.0031

## Indicative Values
Table 3. Indicative Values for OREAS 77b
Constituent | Unit | Value | Constituent | Unit | Value | Constituent | Unit | Value
Borate Fusion XRF
As | ppm | 2068.4708 | Mo | ppm | < 10 | V | ppm | 35.9437
Ba | ppm | 99.1199 | P | wt.% | 0.0091878 | Zn | ppm | 271.1178
Cl | ppm | 241.1916 | S | wt.% | 21.7833
Borate / Peroxide Fusion ICP
Ag | ppm | 1.4855 | Lu | ppm | 0.094667 | Sn | ppm | 1.0866
B | ppm | < 10 | Mo | ppm | 3.8128 | Ta | ppm | 0.26278
Be | ppm | 0.82025 | Na | wt.% | 0.44139 | Te | ppm | 2
Cd | ppm | 1.2377 | Nb | ppm | 2.3856 | Tl | ppm | 1.4562
Ge | ppm | 5.6023 | P | wt.% | 0.015091 | Tm | ppm | 0.12082
Hf | ppm | 1.0397 | Sc | ppm | 3.5128 | V | ppm | 36.0272
In | ppm | 0.083112 | Se | ppm | 15.9083
4-Acid Digestion
Dy | ppm | 1.3167 | Ho | ppm | 0.26889 | Se | ppm | 12.6247
Er | ppm | 0.75 | Lu | ppm | 0.10748 | Sm | ppm | 1.6722
Eu | ppm | 0.33833 | Mo | ppm | 6.7335 | Tb | ppm | 0.2435
Gd | ppm | 1.5833 | Nd | ppm | 9.3992 | Tm | ppm | 0.10778
Ge | ppm | 3.847 | P | wt.% | 0.0065466 | Yb | ppm | 0.70456
Hg | ppm | < 10 | Pr | ppm | 2.9706
Infrared Combustion
C | wt.% | < 0.02

## Abbreviations
Table 4. Abbreviations used for OREAS 77b
Abbreviation | Explanation
< | ‘less than’
IND | indeterminate
NR | not reported
PDM3 | percent deviation of lab mean from corrected mean of means
Rel.Std.Dev. | one relative standard deviation
Std.Dev. | one standard deviation
Method Codes:
4A*AAS | 4-acid (HF-HNO3-HClO4-HCl) digest with AAS finish
4A*MS | 4-acid (HF-HNO3-HClO4-HCl) digest with ICP-MS finish
4A*OES | 4-acid (HF-HNO3-HClO4-HCl) digest with ICP-OES finish
4A*OES/MS | 4-acid (HF-HNO3-HClO4-HCl) digest with ICP-OES or ICP-MS finish as appropriate
at 1000°C | loss on ignition at 1000°C
BF*OES | lithium borate fusion with ICP-OES finish
BF*XRF | lithium borate fusion with XRF finish
IRC | infrared combustion furnace
MAR*OES | modified aqua regia digest with ICP-OES finish
PF*MS | sodium peroxide fusion with ICP-MS finish
PF*OES | sodium peroxide fusion with ICP-OES finish
PF*OES/MS | sodium peroxide fusion with OES or MS finish as appropriate
Text Values:
X | Less Than LLD (Lab 02)
X | Less Than LLD (Lab 12)
Legend:- | (for Method Group Tabulated Results omitted in the determination of Certified Values)
Individual | - Outlying individual values
Batch & Limits | - Outlying laboratory batch data sets and superfluous limit values

## Laboratory List
Table 5. Participating Laboratory List used for OREAS 77b
Lab Slot | Laboratory Name and Location
Acme (BV), Vancouver, BC, Canada
Actlabs, Ancaster, Ontario, Canada
Actlabs, Thunder Bay, Ontario, Canada
ALS, Brisbane, QLD, Australia
ALS, Lima, Peru
ALS, Perth, WA, Australia
ALS, Vancouver, BC, Canada
Amdel (BV), Adelaide, SA, Australia
Intertek Genalysis, Perth, WA, Australia
Intertek Testing Services, Jakarta, Indonesia
Intertek Testing Services, Shunyi, Beijing, China
Kalassay, Perth, WA, Australia
OMAC, Loughrea, Galway, Ireland
SGS Australia Mineral Services, Perth (Newburn), WA, Australia
SGS Lakefield Research Ltd, Lakefield, Ontario, Canada
SGS Mineral Services, Toronto, Ontario, Canada
Shiva Analyticals Ltd, Bangalore North, Karnataka, India
Ultra Trace Pty Ltd (BV), Perth, WA, Australia
Zarazma Mineral Studies Company, Tehran, Iran

## Fusion XRF
| Analytical results for Al in OREAS 77b (Certified Value 1.86 wt.%) | [9 empty] | Certified
Al | Round | Replicate | Lab | Lab | Lab | Lab | Lab | Lab | Lab | Lab | 1
| No | No | 01 | 05 | 06 | 09 | 10 | 13 | 15 | 18 | wt.%
|  |  | BF*XRF | BF*XRF | BF*XRF | BF*XRF | BF*XRF | BF*XRF | BF*XRF | BF*XRF | 2
3
| 1 | 1 | 1.842 | 1.895 | 1.852 | 1.948 | 1.8908 | 1.8592 | 1.8124 | 1.895 | 1
| 1 | 2 | 1.868 | 1.8898 | 1.874 | 1.985 | 1.9014 | 1.8435 | 1.8373 | 1.879 | 0
| 1 | 3 | 1.858 | 1.8896 | 1.874 | 1.969 | 1.875 | 1.8373 | 1.8279 | 1.847 | 16
| 1 | 4 | 1.858 | 1.8954 | 1.842 | 1.974 | 1.8803 | 1.8375 | 1.7587 | 1.842 | 1.8606
| 1 | 5 | 1.852 | 1.8903 | 1.884 | 1.958 | 1.8855 | 1.8694 | 1.8543 | 1.842 | 7
| 1 | 6 | 1.847 | 1.9067 | 1.863 | 1.942 | 1.8591 | 1.8539 | 1.8069 | 1.847
| Mean |  | 1.8542 | 1.8945 | 1.8648 | 1.9627 | 1.882 | 1.8502 | 1.8162 | 1.8587
| Median |  | 1.855 | 1.8927 | 1.8685 | 1.9635 | 1.8829 | 1.8487 | 1.8201 | 1.847
| Std Dev. |  | 0.0092177 | 0.0065601 | 0.015651 | 0.016318 | 0.014432 | 0.012912 | 0.032998 | 0.022633
| Rel.Std.Dev. |  | 0.4971% | 0.3463% | 0.8393% | 0.8314% | 0.7668% | 0.6979% | 1.817% | 1.218%
| PDM3 |  | -0.348% | 1.818% | 0.2253% | 5.483% | 1.149% | -0.5638% | -2.386% | -0.1061%
| Z-Score (Absolute) |  | 0.32 | 1.39 | 0.13 | 4.27 | 0.86 | 0.48 | 1.92 | 0.13
| Analytical results for As in OREAS 77b (Indicative Value 2068 ppm) | [9 empty] | Indicative
As | Round | Replicate | Lab | Lab | Lab | Lab |  |  |  |  | 1
| No | No | 01 | 10 | 13 | 15 |  |  |  |  | ppm
|  |  | BF*XRF | BF*XRF | BF*XRF | BF*XRF |  |  |  |  | 0
0
| 1 | 1 | 2000 | 2175.565 | 2295.4 | 1787.136 |  |  |  |  | 1
| 1 | 2 | 2000 | 2185.5446 | 2295.63 | 1815.632 |  |  |  |  | 0
| 1 | 3 | 2000 | 2205.504 | 2394.24 | 1796.76 |  |  |  |  | 16
| 1 | 4 | 2000 | 2205.504 | 2294.71 | 1696.43 |  |  |  |  | 2068.4708
| 1 | 5 | 2000 | 2205.504 | 2294.94 | 1836.688 |  |  |  |  | 7
| 1 | 6 | 2000 | 2115.6871 | 2295.4 | 1747.025
| Mean |  | 2000 | 2182.2181 | 2311.72 | 1779.9452
| Median |  | 2000 | 2195.5243 | 2295.4 | 1791.948
| Std Dev. |  | 0 | 34.9525 | 40.4278 | 50.7667
| Rel.Std.Dev. |  | 0% | 1.602% | 1.749% | 2.852%
| PDM3 |  | -3.31% | 5.499% | 11.76% | -13.95%
| Z-Score (Absolute) |  | 0.39 | 0.39 | 0.95 | 1.35
| Analytical results for Ba in OREAS 77b (Indicative Value 99 ppm) | [9 empty] | Indicative
Ba | Round | Replicate | Lab | Lab | Lab | Lab |  |  |  |  | 1
| No | No | 05 | 10 | 13 | 15 |  |  |  |  | ppm
|  |  | BF*XRF | BF*XRF | BF*XRF | BF*XRF |  |  |  |  | 0
0
| 1 | 1 | 89.333 | 107.2601 | 199.6 | < 9 |  |  |  |  | 1
| 1 | 2 | 89.333 | 80.4451 | 199.62 | 44.6753 |  |  |  |  | 0
| 1 | 3 | 89.324 | 107.2601 | 199.52 | 17.8809 |  |  |  |  | 16
| 1 | 4 | 89.351 | 107.2601 | 199.54 | < 9 |  |  |  |  | 99.1199
| 1 | 5 | < 90 | 80.4451 | 199.56 | 98.3448 |  |  |  |  | 8
| 1 | 6 | 89.386 | 71.5067 | 199.6 | < 9
| Mean |  | 89.3454 | 92.3628 | 199.5733 | 53.6337
| Median |  | 89.333 | 93.8526 | 199.58 | 44.6753
| Std Dev. |  | 0.024724 | 16.6423 | 0.039328 | 40.9732
| Rel.Std.Dev. |  | 0.02767% | 18.02% | 0.01971% | 76.39%
| PDM3 |  | -9.861% | -6.817% | 101.3% | -45.89%
| Z-Score (Absolute) |  | 0.11 | 0.11 | 2.4 | 1.24
| Analytical results for Ca in OREAS 77b (Certified Value 3.11 wt.%) | [9 empty] | Certified
Ca | Round | Replicate | Lab | Lab | Lab | Lab | Lab | Lab | Lab |  | 1
| No | No | 05 | 06 | 09 | 10 | 13 | 15 | 18 |  | wt.%
|  |  | BF*XRF | BF*XRF | BF*XRF | BF*XRF | BF*XRF | BF*XRF | BF*XRF |  | 2
3
| 1 | 1 | 3.1008 | 3.102 | 3.095 | 3.1739 | 3.1098 | 3.0255 | 3.102 |  | 1
| 1 | 2 | 3.1008 | 3.123 | 3.095 | 3.1811 | 3.1244 | 3.0658 | 3.109 |  | 0
| 1 | 3 | 3.1077 | 3.102 | 3.102 | 3.1525 | 3.1442 | 3.0391 | 3.145 |  | 16
| 1 | 4 | 3.1157 | 3.109 | 3.095 | 3.1668 | 3.116 | 2.9241 | 3.13 |  | 3.1146
| 1 | 5 | 3.1018 | 3.123 | 3.109 | 3.1668 | 3.1377 | 3.0962 | 3.13 |  | 8
| 1 | 6 | 3.1241 | 3.138 | 3.087 | 3.1383 | 3.117 | 2.9966 | 3.145
| Mean |  | 3.1085 | 3.1162 | 3.0972 | 3.1632 | 3.1249 | 3.0245 | 3.1268
| Median |  | 3.1047 | 3.116 | 3.095 | 3.1668 | 3.1207 | 3.0323 | 3.13
| Std Dev. |  | 0.0095805 | 0.014303 | 0.0074944 | 0.015463 | 0.013472 | 0.059866 | 0.017971
| Rel.Std.Dev. |  | 0.3082% | 0.459% | 0.242% | 0.4888% | 0.4311% | 1.979% | 0.5747%
| PDM3 |  | -0.1977% | 0.04892% | -0.5611% | 1.56% | 0.3283% | -2.893% | 0.3914%
| Z-Score (Absolute) |  | 0.48 | 0 | 1.2 | 2.97 | 0.55 | 5.76 | 0.67
| Analytical results for Cl in OREAS 77b (Indicative Value 241 ppm) | [9 empty] | Indicative
Cl | Round | Replicate | Lab | Lab | [6 empty] | 1
| No | No | 10 | 15 | [6 empty] | ppm
|  |  | BF*XRF | BF*XRF | [6 empty] | 0
0
| 1 | 1 | 219.5524 | 249.6 | [6 empty] | 1
| 1 | 2 | 239.5117 | 249.4 | [6 empty] | 0
| 1 | 3 | 229.5321 | 229.586 | [6 empty] | 16
| 1 | 4 | 259.4711 | 219.538 | [6 empty] | 241.1916
| 1 | 5 | 249.4914 | 309.442 | [6 empty] | 9
| 1 | 6 | 229.5321 | 209.643
| Mean |  | 237.8485 | 244.5348
| Median |  | 234.5219 | 239.493
| Std Dev. |  | 14.6897 | 35.5753
| Rel.Std.Dev. |  | 6.176% | 14.55%
| PDM3 |  | -1.386% | 1.386%
| Z-Score (Absolute) |  | 0.67 | 0.67
| Analytical results for Co in OREAS 77b (Certified Value 1604 ppm) | [9 empty] | Certified
Co | Round | Replicate | Lab | Lab | Lab | Lab | Lab | Lab |  |  | 1
| No | No | 01 | 06 | 09 | 10 | 13 | 15 |  |  | ppm
|  |  | BF*XRF | BF*XRF | BF*XRF | BF*XRF | BF*XRF | BF*XRF |  |  | 0
0
| 1 | 1 | 1600 | 1600 | 1570 | 1576.7856 | 1596.8 | 1617.408 |  |  | 1
| 1 | 2 | 1600 | 1620 | 1580 | 1586.7653 | 1596.96 | 1665.992 |  |  | 0
| 1 | 3 | 1600 | 1610 | 1580 | 1586.7653 | 1695.92 | 1637.048 |  |  | 16
| 1 | 4 | 1600 | 1630 | 1590 | 1576.7856 | 1596.32 | 1526.787 |  |  | 1603.644
| 1 | 5 | 1600 | 1610 | 1570 | 1586.7653 | 1696.26 | 1696.94 |  |  | 9
| 1 | 6 | 1600 | 1610 | 1560 | 1576.7856 | 1596.8 | 1587.297
| Mean |  | 1600 | 1613.3333 | 1575 | 1581.7755 | 1629.8433 | 1621.912
| Median |  | 1600 | 1610 | 1575 | 1581.7755 | 1596.88 | 1627.228
| Std Dev. |  | 0 | 10.328 | 10.4881 | 5.4661 | 51.315 | 60.1142
| Rel.Std.Dev. |  | 0% | 0.6402% | 0.6659% | 0.3456% | 3.148% | 3.706%
| PDM3 |  | -0.2272% | 0.6042% | -1.786% | -1.364% | 1.634% | 1.139%
| Z-Score (Absolute) |  | 0.23 | 0.23 | 1.11 | 0.87 | 0.81 | 0.54
| Analytical results for Cr in OREAS 77b (Certified Value 341 ppm) | [9 empty] | Certified
Cr | Round | Replicate | Lab | Lab | Lab | Lab | Lab | Lab | Lab | Lab | 1
| No | No | 01 | 05 | 06 | 09 | 10 | 13 | 15 | 18 | ppm
|  |  | BF*XRF | BF*XRF | BF*XRF | BF*XRF | BF*XRF | BF*XRF | BF*XRF | BF*XRF | 0
0
| 1 | 1 | 370 | 341.225 | 300 | 300 | 293.6197 | 399.2 | 327.9042 | 210 | 1
| 1 | 2 | 360 | 341.225 | 300 | 300 | 341.4183 | 399.24 | 313.9897 | 210 | 0
| 1 | 3 | 360 | 341.191 | 300 | 300 | 348.2466 | 399.04 | 327.8385 | 210 | 16
| 1 | 4 | 370 | 341.293 | 300 | 300 | 334.5899 | 399.08 | 273.1167 | 210 | 341.118
| 1 | 5 | 370 | 341.327 | 300 | 300 | 334.5899 | 399.12 | 361.9884 | 210 | 10
| 1 | 6 | 350 | 341.43 | 300 | 400 | 327.7615 | 499 | 375.6859 | 270
| Mean |  | 363.3333 | 341.2818 | 300 | 316.6667 | 330.0377 | 415.78 | 330.0872 | 220
| Median |  | 365 | 341.259 | 300 | 300 | 334.5899 | 399.16 | 327.8714 | 210
| Std Dev. |  | 8.165 | 0.088124 | 0 | 40.8248 | 19.1519 | 40.7694 | 36.3635 | 24.4949
| Rel.Std.Dev. |  | 2.247% | 0.02582% | 0% | 12.89% | 5.803% | 9.806% | 11.02% | 11.13%
| PDM3 |  | 6.512% | 0.04802% | -12.05% | -7.168% | -3.248% | 21.89% | -3.234% | -35.51%
| Z-Score (Absolute) |  | 1.03 | 0.35 | 0.93 | 0.42 | 0 | 2.66 | 0 | 3.52
| Analytical results for Cu in OREAS 77b (Certified Value 3163 ppm) | [9 empty] | Certified
Cu | Round | Replicate | Lab | Lab | Lab | Lab | Lab | Lab |  |  | 1
| No | No | 01 | 06 | 09 | 10 | 13 | 15 |  |  | ppm
|  |  | BF*XRF | BF*XRF | BF*XRF | BF*XRF | BF*XRF | BF*XRF |  |  | 0
0
| 1 | 1 | 3300 | 3360 | 2820 | 2235.4429 | 3273.44 | 3035.136 |  |  | 1
| 1 | 2 | 3400 | 3360 | 2810 | 2205.504 | 3213.882 | 3102.536 |  |  | 0
| 1 | 3 | 3300 | 3340 | 2800 | 2295.3209 | 3252.176 | 3114.384 |  |  | 16
| 1 | 4 | 3400 | 3380 | 2820 | 1975.9719 | 3182.663 | 2933.826 |  |  | 3163.4542
| 1 | 5 | 3400 | 3330 | 2810 | 2095.7277 | 3212.916 | 3214.204 |  |  | 11
| 1 | 6 | 3400 | 3340 | 2790 | 2115.6871 | 3203.58 | 3004.883
| Mean |  | 3366.6667 | 3351.6667 | 2808.3333 | 2153.9424 | 3223.1095 | 3067.4948
| Median |  | 3400 | 3350 | 2810 | 2160.5955 | 3213.399 | 3068.836
| Std Dev. |  | 51.6398 | 18.3485 | 11.6905 | 114.7299 | 33.4197 | 97.7597
| Rel.Std.Dev. |  | 1.534% | 0.5474% | 0.4163% | 5.327% | 1.037% | 3.187%
| PDM3 |  | 6.424% | 5.95% | -11.23% | -31.91% | 1.886% | -3.033%
| Z-Score (Absolute) |  | 0.7 | 0.65 | 1.06 | 3.13 | 0.25 | 0.25
| Analytical results for Fe in OREAS 77b (Certified Value 29.21 wt.%) | [9 empty] | Certified
Fe | Round | Replicate | Lab | Lab | Lab | Lab | Lab | Lab | Lab | Lab | 1
| No | No | 01 | 05 | 06 | 09 | 10 | 13 | 15 | 18 | wt.%
|  |  | BF*XRF | BF*XRF | BF*XRF | BF*XRF | BF*XRF | BF*XRF | BF*XRF | BF*XRF | 2
3
| 1 | 1 | 29.6 | 29.8934 | 29.3 | 28.97 | 29.0378 | 28.8422 | 28.2823 | 29.307 | 1
| 1 | 2 | 29.8 | 29.9353 | 29.3 | 28.85 | 28.968 | 28.8451 | 28.8178 | 29.237 | 0
| 1 | 3 | 29.8 | 29.9602 | 29.3 | 28.97 | 28.8284 | 28.9304 | 28.4163 | 29.587 | 16
| 1 | 4 | 29.7 | 29.9831 | 29.5 | 28.96 | 28.8284 | 28.8335 | 27.0118 | 29.447 | 29.2084
| 1 | 5 | 29.8 | 30.021 | 29.4 | 29.03 | 28.8284 | 28.9362 | 29.2541 | 29.517 | 12
| 1 | 6 | 29.9 | 30.0161 | 29.3 | 28.86 | 28.5492 | 28.7424 | 27.7907 | 29.517
| Mean |  | 29.7667 | 29.9682 | 29.35 | 28.94 | 28.84 | 28.855 | 28.2622 | 29.4353
| Median |  | 29.8 | 29.9716 | 29.3 | 28.965 | 28.8284 | 28.8436 | 28.3493 | 29.482
| Std Dev. |  | 0.10328 | 0.049095 | 0.083666 | 0.070427 | 0.16762 | 0.071666 | 0.78774 | 0.13586
| Rel.Std.Dev. |  | 0.347% | 0.1638% | 0.2851% | 0.2434% | 0.5812% | 0.2484% | 2.787% | 0.4615%
| PDM3 |  | 1.911% | 2.601% | 0.4848% | -0.9189% | -1.261% | -1.21% | -3.24% | 0.777%
| Z-Score (Absolute) |  | 1.41 | 1.87 | 0.46 | 0.46 | 0.69 | 0.66 | 2 | 0.66
| Analytical results for K in OREAS 77b (Certified Value 0.344 wt.%) | [9 empty] | Certified
K | Round | Replicate | Lab | Lab | Lab | Lab | Lab | Lab | Lab |  | 1
| No | No | 05 | 06 | 09 | 10 | 13 | 15 | 18 |  | wt.%
|  |  | BF*XRF | BF*XRF | BF*XRF | BF*XRF | BF*XRF | BF*XRF | BF*XRF |  | 3
3
| 1 | 1 | 0.34776 | 0.34 | 0.349 | 0.33553 | 0.35625 | 0.33816 | 0.34 |  | 1
| 1 | 2 | 0.33948 | 0.324 | 0.398 | 0.33801 | 0.35629 | 0.34369 | 0.324 |  | 0
| 1 | 3 | 0.33944 | 0.324 | 0.34 | 0.33387 | 0.35611 | 0.33975 | 0.357 |  | 16
| 1 | 4 | 0.34783 | 0.332 | 0.432 | 0.33636 | 0.35614 | 0.32639 | 0.349 |  | 0.34384
| 1 | 5 | 0.34786 | 0.324 | 0.324 | 0.33718 | 0.35618 | 0.34555 | 0.357 |  | 13
| 1 | 6 | 0.34797 | 0.34 | 0.357 | 0.33221 | 0.35625 | 0.3373 | 0.357
| Mean |  | 0.34506 | 0.33067 | 0.36667 | 0.33553 | 0.3562 | 0.33847 | 0.34733
| Median |  | 0.34779 | 0.328 | 0.353 | 0.33594 | 0.35622 | 0.33895 | 0.353
| Std Dev. |  | 0.0043346 | 0.0078655 | 0.040466 | 0.0021604 | 7.0173e-05 | 0.0067276 | 0.013277
| Rel.Std.Dev. |  | 1.256% | 2.379% | 11.04% | 0.6439% | 0.0197% | 1.988% | 3.822%
| PDM3 |  | 0.3543% | -3.83% | 6.64% | -2.417% | 3.597% | -1.56% | 1.017%
| Z-Score (Absolute) |  | 0 | 1.02 | 1.53 | 0.67 | 0.79 | 0.47 | 0.16
| Analytical results for Mg in OREAS 77b (Certified Value 2.67 wt.%) | [9 empty] | Certified
Mg | Round | Replicate | Lab | Lab | Lab | Lab | Lab | Lab | Lab | Lab | 1
| No | No | 01 | 05 | 06 | 09 | 10 | 13 | 15 | 18 | wt.%
|  |  | BF*XRF | BF*XRF | BF*XRF | BF*XRF | BF*XRF | BF*XRF | BF*XRF | BF*XRF | 2
3
| 1 | 1 | 2.605 | 2.6947 | 2.587 | 2.744 | 2.6842 | 2.6843 | 2.6372 | 2.087 | 1
| 1 | 2 | 2.623 | 2.6947 | 2.599 | 2.726 | 2.7083 | 2.6665 | 2.6591 | 2.117 | 0
| 1 | 3 | 2.611 | 2.7004 | 2.617 | 2.732 | 2.6842 | 2.6772 | 2.6607 | 2.111 | 16
| 1 | 4 | 2.617 | 2.7013 | 2.611 | 2.72 | 2.6962 | 2.6654 | 2.5817 | 2.111 | 2.6666
| 1 | 5 | 2.611 | 2.6955 | 2.617 | 2.72 | 2.6902 | 2.6898 | 2.6848 | 2.123 | 14
| 1 | 6 | 2.617 | 2.7084 | 2.623 | 2.75 | 2.6661 | 2.6903 | 2.6429 | 2.159
| Mean |  | 2.614 | 2.6992 | 2.609 | 2.732 | 2.6882 | 2.6789 | 2.6444 | 2.118
| Median |  | 2.614 | 2.698 | 2.614 | 2.729 | 2.6872 | 2.6807 | 2.651 | 2.114
| Std Dev. |  | 0.0062929 | 0.005362 | 0.013506 | 0.012586 | 0.014071 | 0.011094 | 0.034936 | 0.02352
| Rel.Std.Dev. |  | 0.2407% | 0.1987% | 0.5177% | 0.4607% | 0.5235% | 0.4141% | 1.321% | 1.11%
| PDM3 |  | -1.972% | 1.222% | -2.16% | 2.453% | 0.8106% | 0.4621% | -0.8311% | -20.57%
| Z-Score (Absolute) |  | 0.75 | 0.6 | 0.83 | 1.12 | 0.42 | 0.27 | 0.27 | 8.64
| Analytical results for Mn in OREAS 77b (Certified Value 0.068 wt.%) | [9 empty] | Certified
Mn | Round | Replicate | Lab | Lab | Lab | Lab | Lab | Lab | Lab |  | 1
| No | No | 05 | 06 | 09 | 10 | 13 | 15 | 18 |  | wt.%
|  |  | BF*XRF | BF*XRF | BF*XRF | BF*XRF | BF*XRF | BF*XRF | BF*XRF |  | 3
3
| 1 | 1 | 0.069521 | 0.0674 | 0.0666 | 0.063378 | 0.06986 | 0.058766 | 0.07 |  | 1
| 1 | 2 | 0.069521 | 0.0666 | 0.0682 | 0.066469 | 0.069867 | 0.061037 | 0.07 |  | 0
| 1 | 3 | 0.069514 | 0.0697 | 0.0689 | 0.066469 | 0.069832 | 0.0603 | 0.062 |  | 16
| 1 | 4 | 0.069535 | 0.0689 | 0.0674 | 0.068015 | 0.069839 | 0.054099 | 0.062 |  | 0.067891
| 1 | 5 | 0.069542 | 0.0674 | 0.0697 | 0.066469 | 0.069846 | 0.064166 | 0.07 |  | 15
| 1 | 6 | 0.069563 | 0.0666 | 0.0697 | 0.064923 | 0.06986 | 0.057214 | 0.062
| Mean |  | 0.069533 | 0.067767 | 0.068417 | 0.065954 | 0.069851 | 0.059264 | 0.066
| Median |  | 0.069528 | 0.0674 | 0.06855 | 0.066469 | 0.069853 | 0.059533 | 0.066
| Std Dev. |  | 1.7994e-05 | 0.001266 | 0.0012576 | 0.0015965 | 1.3765e-05 | 0.0034458 | 0.0043818
| Rel.Std.Dev. |  | 0.02588% | 1.868% | 1.838% | 2.421% | 0.01971% | 5.814% | 6.639%
| PDM3 |  | 2.419% | -0.1832% | 0.7743% | -2.853% | 2.886% | -12.71% | -2.785%
| Z-Score (Absolute) |  | 0.66 | 0 | 0.24 | 0.67 | 0.78 | 3.16 | 0.72
| Analytical results for Mo in OREAS 77b (Indicative Value < 10 ppm) | [9 empty] | Indicative
Mo | Round | Replicate | Lab | Lab | [6 empty] | 1
| No | No | 13 | 15 | [6 empty] | ppm
|  |  | BF*XRF | BF*XRF | [6 empty] | 1
1
| 1 | 1 | < 100 | < 10 | [6 empty] | 1
| 1 | 2 | < 100 | < 10 | [6 empty] | 0
| 1 | 3 | < 100 | < 10 | [6 empty] | 16
| 1 | 4 | < 100 | < 10 | [6 empty] | < 10
| 1 | 5 | < 100 | < 10 | [6 empty] | 7
| 1 | 6 | < 100 | < 10
Mean
Median
Std Dev.
Rel.Std.Dev.
PDM3
| Z-Score (Absolute) |  | 0.67 | 0.67
| Analytical results for Na in OREAS 77b (Certified Value 0.406 wt.%) | [9 empty] | Certified
Na | Round | Replicate | Lab | Lab | Lab | Lab | Lab | Lab |  |  | 1
| No | No | 05 | 06 | 09 | 10 | 15 | 18 |  |  | wt.%
|  |  | BF*XRF | BF*XRF | BF*XRF | BF*XRF | BF*XRF | BF*XRF |  |  | 3
3
| 1 | 1 | 0.42175 | 0.386 | 0.378 | 0.44938 | 0.46513 | 0.356 |  |  | 1
| 1 | 2 | 0.41435 | 0.371 | 0.393 | 0.43605 | 0.46994 | 0.341 |  |  | 0
| 1 | 3 | 0.41431 | 0.371 | 0.378 | 0.43902 | 0.47392 | 0.356 |  |  | 16
| 1 | 4 | 0.41443 | 0.364 | 0.386 | 0.44124 | 0.44935 | 0.356 |  |  | 0.40643
| 1 | 5 | 0.41447 | 0.378 | 0.386 | 0.43828 | 0.47911 | 0.378 |  |  | 16
| 1 | 6 | 0.422 | 0.378 | 0.364 | 0.43235 | 0.46508 | 0.371
| Mean |  | 0.41689 | 0.37467 | 0.38083 | 0.43939 | 0.46709 | 0.35967
| Median |  | 0.41445 | 0.3745 | 0.382 | 0.43865 | 0.46753 | 0.356
| Std Dev. |  | 0.0038662 | 0.0076333 | 0.010008 | 0.0057489 | 0.010215 | 0.013064
| Rel.Std.Dev. |  | 0.9274% | 2.037% | 2.628% | 1.308% | 2.187% | 3.632%
| PDM3 |  | 2.572% | -7.816% | -6.298% | 8.108% | 14.92% | -11.51%
| Z-Score (Absolute) |  | 0.38 | 0.52 | 0.38 | 0.86 | 1.45 | 0.83
| Analytical results for Ni in OREAS 77b (Certified Value 112435 ppm) | [9 empty] | Certified
Ni | Round | Replicate | Lab | Lab | Lab | Lab | Lab | Lab | Lab |  | 1
| No | No | 01 | 06 | 09 | 10 | 13 | 15 | 18 |  | ppm
|  |  | BF*XRF | BF*XRF | BF*XRF | BF*XRF | BF*XRF | BF*XRF | BF*XRF |  | 0
0
| 1 | 1 | 114200 | 113000 | 110000 | 96902.4588 | 112774 | 110323.2 | 111590 |  | 1
| 1 | 2 | 115000 | 114000 | 110000 | 95704.9001 | 112785.3 | 112728.8 | 111590 |  | 0
| 1 | 3 | 114800 | 114000 | 110000 | 98998.1865 | 113227.6 | 110800.2 | 111590 |  | 16
| 1 | 4 | 114600 | 114000 | 110000 | 90415.6825 | 112740.1 | 104280.55 | 110810 |  | 112434.7593
| 1 | 5 | 114900 | 114000 | 110000 | 93509.3758 | 113250.3 | 114793 | 112380 |  | 17
| 1 | 6 | 115200 | 114000 | 110000 | 94008.3586 | 113273 | 108315.55 | 111590
| Mean |  | 114783.3333 | 113833.3333 | 110000 | 94923.1604 | 113008.3833 | 110206.8833 | 111591.6667
| Median |  | 114850 | 114000 | 110000 | 94856.6293 | 113006.45 | 110561.7 | 111590
| Std Dev. |  | 348.8075 | 408.2483 | 0 | 2976.1581 | 265.8117 | 3645.7277 | 496.4843
| Rel.Std.Dev. |  | 0.3039% | 0.3586% | 0% | 3.135% | 0.2352% | 3.308% | 0.4449%
| PDM3 |  | 2.089% | 1.244% | -2.165% | -15.57% | 0.5102% | -1.981% | -0.7499%
| Z-Score (Absolute) |  | 1.35 | 0.95 | 0.67 | 7.06 | 0.6 | 0.59 | 0
| Analytical results for P in OREAS 77b (Indicative Value 0.009 wt.%) | [9 empty] | Indicative
P | Round | Replicate | Lab | Lab | Lab | Lab | Lab | Lab | Lab |  | 1
| No | No | 05 | 06 | 09 | 10 | 13 | 15 | 18 |  | wt.%
|  |  | BF*XRF | BF*XRF | BF*XRF | BF*XRF | BF*XRF | BF*XRF | BF*XRF |  | 3
3
| 1 | 1 | 0.010446 | 0.009 | 0.009 | 0.0091453 | 0.00998 | 0.011328 | 0.009 |  | 1
| 1 | 2 | 0.010446 | 0.009 | 0.009 | 0.0087098 | 0.009981 | 0.011319 | 0.004 |  | 0
| 1 | 3 | 0.010445 | 0.009 | 0.009 | 0.0095807 | 0.009976 | 0.011325 | 0.004 |  | 16
| 1 | 4 | 0.010013 | 0.009 | 0.009 | 0.0091453 | 0.019954 | 0.011322 | 0.004 |  | 0.0091878
| 1 | 5 | 0.010449 | 0.009 | 0.009 | 0.0091453 | 0.009978 | 0.011761 | 0.004 |  | 8
| 1 | 6 | 0.010888 | 0.009 | 0.009 | 0.0091453 | 0.00998 | 0.011762 | 0.009
| Mean |  | 0.010448 | 0.009 | 0.009 | 0.0091453 | 0.011642 | 0.011469 | 0.0056667
| Median |  | 0.010446 | 0.009 | 0.009 | 0.0091453 | 0.00998 | 0.011326 | 0.004
| Std Dev. |  | 0.00027672 | 0 | 0 | 0.00027543 | 0.0040723 | 0.00022629 | 0.002582
| Rel.Std.Dev. |  | 2.649% | 0% | 0% | 3.012% | 34.98% | 1.973% | 45.56%
| PDM3 |  | 13.71% | -2.044% | -2.044% | -0.4631% | 26.71% | 24.83% | -38.32%
| Z-Score (Absolute) |  | 0.67 | 0.22 | 0.22 | 0 | 1.29 | 1.2 | 1.72
| Analytical results for S in OREAS 77b (Indicative Value 21.78 wt.%) | [9 empty] | Indicative
S | Round | Replicate | Lab | Lab | Lab | Lab |  |  |  |  | 1
| No | No | 01 | 10 | 13 | 15 |  |  |  |  | wt.%
|  |  | BF*XRF | BF*XRF | BF*XRF | BF*XRF |  |  |  |  | 2
2
| 1 | 1 | 21.7 | > 6 | > 20 | > 6 |  |  |  |  | 1
| 1 | 2 | 21.8 | 5.0753 | > 20 | > 6 |  |  |  |  | 0
| 1 | 3 | 21.8 | > 6 | > 20 | > 6 |  |  |  |  | 16
| 1 | 4 | 21.8 | > 6 | > 20 | > 6 |  |  |  |  | 21.7833
| 1 | 5 | 21.7 | > 6 | > 20 | > 6 |  |  |  |  | 9
| 1 | 6 | 21.9 | > 6 | > 20 | > 6
| Mean |  | 21.7833 | 5.0753
| Median |  | 21.8 | 5.0753
| Std Dev. |  | 0.075277
| Rel.Std.Dev. |  | 0.3456%
| PDM3 |  | 1.554e-13% | -76.7%
| Z-Score (Absolute) |  | 0.67 | 0.67 | NA | NA
| Analytical results for Si in OREAS 77b (Certified Value 9.24 wt.%) | [9 empty] | Certified
Si | Round | Replicate | Lab | Lab | Lab | Lab | Lab | Lab | Lab | Lab | 1
| No | No | 01 | 05 | 06 | 09 | 10 | 13 | 15 | 18 | wt.%
|  |  | BF*XRF | BF*XRF | BF*XRF | BF*XRF | BF*XRF | BF*XRF | BF*XRF | BF*XRF | 2
3
| 1 | 1 | 9.3 | 9.3483 | 9.12 | 9.195 | 9.4236 | 9.2839 | 9.0543 | 9.16 | 1
| 1 | 2 | 9.35 | 9.311 | 9.083 | 9.19 | 9.3769 | 9.2382 | 9.1636 | 9.16 | 0
| 1 | 3 | 9.35 | 9.352 | 9.153 | 9.195 | 9.2603 | 9.2569 | 9.0991 | 9.3 | 16
| 1 | 4 | 9.3 | 9.3455 | 9.13 | 9.181 | 9.3303 | 9.2811 | 8.7699 | 9.26 | 9.2422
| 1 | 5 | 9.35 | 9.3278 | 9.158 | 9.186 | 9.3069 | 9.3287 | 9.2391 | 9.21 | 18
| 1 | 6 | 9.35 | 9.3772 | 9.116 | 9.195 | 9.237 | 9.2839 | 9.0301 | 9.26
| Mean |  | 9.3333 | 9.3436 | 9.1267 | 9.1903 | 9.3225 | 9.2788 | 9.0594 | 9.225
| Median |  | 9.35 | 9.3469 | 9.125 | 9.1925 | 9.3186 | 9.2825 | 9.0767 | 9.235
| Std Dev. |  | 0.02582 | 0.022546 | 0.027391 | 0.0058538 | 0.070236 | 0.030586 | 0.16091 | 0.057879
| Rel.Std.Dev. |  | 0.2766% | 0.2413% | 0.3001% | 0.06369% | 0.7534% | 0.3296% | 1.776% | 0.6274%
| PDM3 |  | 0.9864% | 1.098% | -1.25% | -0.5609% | 0.8691% | 0.3964% | -1.978% | -0.1858%
| Z-Score (Absolute) |  | 0.72 | 0.81 | 1.11 | 0.54 | 0.62 | 0.24 | 1.7 | 0.24
| Analytical results for Ti in OREAS 77b (Certified Value 0.065 wt.%) | [9 empty] | Certified
Ti | Round | Replicate | Lab | Lab | Lab | Lab | Lab | Lab | Lab |  | 1
| No | No | 05 | 06 | 09 | 10 | 13 | 15 | 18 |  | wt.%
|  |  | BF*XRF | BF*XRF | BF*XRF | BF*XRF | BF*XRF | BF*XRF | BF*XRF |  | 3
3
| 1 | 1 | 0.065772 | 0.066 | 0.066 | 0.065809 | 0.065811 | 0.053867 | 0.06 |  | 1
| 1 | 2 | 0.059793 | 0.066 | 0.066 | 0.065809 | 0.065818 | 0.053824 | 0.06 |  | 0
| 1 | 3 | 0.065765 | 0.066 | 0.066 | 0.071792 | 0.065785 | 0.05984 | 0.066 |  | 16
| 1 | 4 | 0.065785 | 0.066 | 0.066 | 0.065809 | 0.065792 | 0.047858 | 0.066 |  | 0.065371
| 1 | 5 | 0.065792 | 0.066 | 0.066 | 0.065809 | 0.065798 | 0.05984 | 0.06 |  | 19
| 1 | 6 | 0.065811 | 0.066 | 0.066 | 0.065809 | 0.071794 | 0.053862 | 0.066
| Mean |  | 0.064786 | 0.066 | 0.066 | 0.066806 | 0.0668 | 0.054849 | 0.063
| Median |  | 0.065778 | 0.066 | 0.066 | 0.065809 | 0.065805 | 0.053865 | 0.063
| Std Dev. |  | 0.0024464 | 0 | 0 | 0.0024424 | 0.0024469 | 0.0045098 | 0.0032863
| Rel.Std.Dev. |  | 3.776% | 0% | 0% | 3.656% | 3.663% | 8.222% | 5.216%
| PDM3 |  | -0.8949% | 0.9618% | 0.9618% | 2.195% | 2.185% | -16.1% | -3.627%
| Z-Score (Absolute) |  | 0.9 | 0 | 0 | 0.67 | 0.67 | 8.67 | 2.34
| Analytical results for V in OREAS 77b (Indicative Value 35.9 ppm) | [9 empty] | Indicative
V | Round | Replicate | Lab | Lab | Lab | Lab | Lab | Lab |  |  | 1
| No | No | 06 | 09 | 10 | 13 | 15 | 18 |  |  | ppm
|  |  | BF*XRF | BF*XRF | BF*XRF | BF*XRF | BF*XRF | BF*XRF |  |  | 1
1
| 1 | 1 | 28 | 34 | 22.3609 | 99.8 | 5.5927 | < 60 |  |  | 1
| 1 | 2 | 39 | 39 | 5.5902 | 99.81 | 5.5882 | 60 |  |  | 0
| 1 | 3 | 50 | 28 | < 6 | 99.76 | 11.1831 | 60 |  |  | 16
| 1 | 4 | 22 | 34 | < 6 | 99.77 | < 6 | < 60 |  |  | 35.9437
| 1 | 5 | 39 | 28 | 5.5902 | 99.78 | 27.9577 | < 60 |  |  | 7
| 1 | 6 | 50 | 39 | < 6 | 99.8 | < 6 | < 60
| Mean |  | 38 | 33.6667 | 11.1804 | 99.7867 | 12.5804 | 60
| Median |  | 39 | 34 | 5.5902 | 99.79 | 8.3879 | 60
| Std Dev. |  | 11.3666 | 4.9261 | 9.6825 | 0.019664 | 10.5851 | 0
| Rel.Std.Dev. |  | 29.91% | 14.63% | 86.6% | 0.01971% | 84.14% | 0%
| PDM3 |  | 5.721% | -6.335% | -68.89% | 177.6% | -65% | 66.93%
| Z-Score (Absolute) |  | 0.13 | 0.09 | 1.33 | 3 | 1.22 | 0.09
| Analytical results for Zn in OREAS 77b (Indicative Value 271 ppm) | [9 empty] | Indicative
Zn | Round | Replicate | Lab | Lab | Lab | [5 empty] | 1
| No | No | 10 | 13 | 15 | [5 empty] | ppm
|  |  | BF*XRF | BF*XRF | BF*XRF | [5 empty] | 0
0
| 1 | 1 | 269.4507 | 259.48 | 279.552 | [5 empty] | 1
| 1 | 2 | 259.4711 | 269.487 | 299.28 | [5 empty] | 0
| 1 | 3 | 259.4711 | 269.352 | 289.478 | [5 empty] | 16
| 1 | 4 | 259.4711 | 259.402 | 249.475 | [5 empty] | 271.1178
| 1 | 5 | 259.4711 | 279.384 | 319.424 | [5 empty] | 8
| 1 | 6 | 259.4711 | 269.46 | 269.541
| Mean |  | 261.1343 | 267.7608 | 284.4583
| Median |  | 259.4711 | 269.406 | 284.515
| Std Dev. |  | 4.0742 | 7.5092 | 24.2401
| Rel.Std.Dev. |  | 1.56% | 2.804% | 8.521%
| PDM3 |  | -3.682% | -1.238% | 4.921%
| Z-Score (Absolute) |  | 0.67 | 0 | 1.7
Note on C17: Z-Scores have been calculated inclusive of individual outliers. In general, laboratory batches are rejected if Z-Score > 2.5.
Note on C35: Z-Scores have been calculated inclusive of individual outliers. In general, laboratory batches are rejected if Z-Score > 2.5.
Note on C53: Z-Scores have been calculated inclusive of individual outliers. In general, laboratory batches are rejected if Z-Score > 2.5.
Note on C71: Z-Scores have been calculated inclusive of individual outliers. In general, laboratory batches are rejected if Z-Score > 2.5.
Note on C89: Z-Scores have been calculated inclusive of individual outliers. In general, laboratory batches are rejected if Z-Score > 2.5.
Note on C107: Z-Scores have been calculated inclusive of individual outliers. In general, laboratory batches are rejected if Z-Score > 2.5.
Note on C125: Z-Scores have been calculated inclusive of individual outliers. In general, laboratory batches are rejected if Z-Score > 2.5.
Note on C143: Z-Scores have been calculated inclusive of individual outliers. In general, laboratory batches are rejected if Z-Score > 2.5.
Note on C161: Z-Scores have been calculated inclusive of individual outliers. In general, laboratory batches are rejected if Z-Score > 2.5.
Note on C179: Z-Scores have been calculated inclusive of individual outliers. In general, laboratory batches are rejected if Z-Score > 2.5.
Note on C197: Z-Scores have been calculated inclusive of individual outliers. In general, laboratory batches are rejected if Z-Score > 2.5.
Note on C215: Z-Scores have been calculated inclusive of individual outliers. In general, laboratory batches are rejected if Z-Score > 2.5.
Note on C233: Z-Scores have been calculated inclusive of individual outliers. In general, laboratory batches are rejected if Z-Score > 2.5.
Note on C251: Z-Scores have been calculated inclusive of individual outliers. In general, laboratory batches are rejected if Z-Score > 2.5.
Note on C269: Z-Scores have been calculated inclusive of individual outliers. In general, laboratory batches are rejected if Z-Score > 2.5.
Note on C287: Z-Scores have been calculated inclusive of individual outliers. In general, laboratory batches are rejected if Z-Score > 2.5.
Note on C305: Z-Scores have been calculated inclusive of individual outliers. In general, laboratory batches are rejected if Z-Score > 2.5.
Note on C323: Z-Scores have been calculated inclusive of individual outliers. In general, laboratory batches are rejected if Z-Score > 2.5.
Note on C341: Z-Scores have been calculated inclusive of individual outliers. In general, laboratory batches are rejected if Z-Score > 2.5.
Note on C359: Z-Scores have been calculated inclusive of individual outliers. In general, laboratory batches are rejected if Z-Score > 2.5.
Note on C377: Z-Scores have been calculated inclusive of individual outliers. In general, laboratory batches are rejected if Z-Score > 2.5.

## Fusion ICP
| Analytical results for Ag in OREAS 77b (Indicative Value 1.49 ppm) | [15 empty] | Indicative
Ag | Round | Replicate | Lab | Lab | Lab | Lab | Lab | Lab | Lab | [7 empty] | 1
| No | No | 05 | 06 | 09 | 10 | 11 | 12 | 16 | [7 empty] | ppm
|  |  | PF*MS | PF*MS | PF*MS | PF*MS | PF*OES/MS | PF*MS | PF*OES/MS | [7 empty] | 2
2
| 1 | 1 | < 1 | < 10 | < 10 | < 1 | < 10 | X | 1.5186 | [7 empty] | 1
| 1 | 2 | < 1 | < 10 | < 10 | < 1 | < 10 | X | 1.5671 | [7 empty] | 0
| 1 | 3 | < 1 | < 10 | < 10 | < 1 | < 10 | X | 1.5403 | [7 empty] | 16
| 1 | 4 | < 1 | < 10 | < 10 | < 1 | < 10 | X | 1.3644 | [7 empty] | 1.4855
| 1 | 5 | < 1 | < 10 | < 10 | < 1 | < 10 | X | 1.4908 | [7 empty] | 11
| 1 | 6 | < 1 | < 10 | < 10 | < 1 | < 10 | X | 1.4319
| Mean | [7 empty] | 1.4855
| Median | [7 empty] | 1.5047
| Std Dev. | [7 empty] | 0.075266
| Rel.Std.Dev. | [7 empty] | 5.067%
| PDM3 | [7 empty] | 2.442e-13%
| Z-Score (Absolute) |  | 1.05 | 0.67 | 0.67 | 1.05 | 0.67 | NA | 0.67
| Analytical results for Al in OREAS 77b (Certified Value 1.84 wt.%) | [15 empty] | Certified
Al | Round | Replicate | Lab | Lab | Lab | Lab | Lab | Lab | Lab | Lab | Lab | Lab | Lab | Lab | Lab | Lab | 1
| No | No | 01 | 02 | 03 | 04 | 05 | 06 | 08 | 09 | 10 | 11 | 12 | 16 | 17 | 19 | wt.%
|  |  | PF*OES | PF*OES | PF*OES | BF*OES | PF*OES | PF*OES | PF*OES | PF*OES | PF*OES | PF*OES/MS | PF*OES | PF*OES/MS | BF*OES | PF*OES | 2
3
| 1 | 1 | 1.858 | 1.84 | 2.022 | 2.048 | 1.762 | 1.86 | 1.7 | 1.86 | 1.879 | 2.1418 | 1.77 | 1.775 | 1.57 | 2.069 | 1
| 1 | 2 | 1.842 | 1.87 | 2.001 | 1.942 | 1.789 | 1.86 | 1.7 | 1.86 | 1.889 | 1.8078 | 1.7 | 1.825 | 1.6 | 2.08 | 0
| 1 | 3 | 1.821 | 1.85 | 2.001 | 1.969 | 1.768 | 1.87 | 1.7 | 1.85 | 1.911 | 1.82 | 1.69 | 1.823 | 1.58 | 2.112 | 16
| 1 | 4 | 1.852 | 1.88 | 2.038 | 1.942 | 1.778 | 1.88 | 1.7 | 1.88 | 1.911 | 1.7968 | 1.8 | 1.807 | 1.58 | 2.101 | 1.8433
| 1 | 5 | 1.821 | 1.84 | 1.963 | 1.942 | 1.762 | 1.81 | 1.7 | 1.87 | 1.9 | 2.3307 | 1.73 | 1.817 | 1.56 | 2.069 | 21
| 1 | 6 | 1.868 | 1.82 | 2.064 | 1.942 | 1.768 | 1.87 | 1.7 | 1.87 | 1.911 | 1.779 | 1.73 | 1.845 | 1.54 | 1.974
| Mean |  | 1.8437 | 1.85 | 2.0148 | 1.9642 | 1.7712 | 1.8583 | 1.7 | 1.865 | 1.9002 | 1.946 | 1.7367 | 1.8153 | 1.5717 | 2.0675
| Median |  | 1.847 | 1.845 | 2.0115 | 1.942 | 1.768 | 1.865 | 1.7 | 1.865 | 1.9055 | 1.8139 | 1.73 | 1.82 | 1.575 | 2.0745
| Std Dev. |  | 0.01948 | 0.021909 | 0.034856 | 0.042466 | 0.010515 | 0.024833 | 2.4324e-16 | 0.010488 | 0.0136 | 0.23301 | 0.041793 | 0.023372 | 0.020412 | 0.049001
| Rel.Std.Dev. |  | 1.057% | 1.184% | 1.73% | 2.162% | 0.5937% | 1.336% | 1.431e-14% | 0.5624% | 0.7157% | 11.97% | 2.407% | 1.287% | 1.299% | 2.37%
| PDM3 |  | 0.01851% | 0.3621% | 9.304% | 6.556% | -3.915% | 0.8142% | -7.775% | 1.176% | 3.084% | 5.57% | -5.786% | -1.519% | -14.74% | 12.16%
| Z-Score (Absolute) |  | 0.08 | 0.03 | 1.24 | 0.85 | 0.64 | 0.03 | 1.19 | 0.08 | 0.35 | 0.71 | 0.91 | 0.3 | 2.18 | 1.65
| Analytical results for As in OREAS 77b (Certified Value 2083 ppm) | [15 empty] | Certified
As | Round | Replicate | Lab | Lab | Lab | Lab | Lab | Lab | Lab | Lab | Lab | Lab | Lab | Lab |  |  | 1
| No | No | 01 | 02 | 03 | 05 | 06 | 08 | 09 | 10 | 11 | 12 | 16 | 17 |  |  | ppm
|  |  | PF*MS | PF*MS | PF*MS | PF*OES | PF*MS | PF*OES | PF*MS | PF*OES | PF*OES/MS | PF*MS | PF*OES/MS | BF*OES |  |  | 0
0
| 1 | 1 | 2300 | 2126 | 1988 | 2100 | 2030 | 1985 | 2250 | 2100 | 2072.7279 | 2188 | 2049.1763 | 2008 |  |  | 1
| 1 | 2 | 2320 | 2145 | 1956 | 2100 | 1980 | 1940 | 2110 | 2000 | 1918.6367 | 2210 | 2098.1346 | 2023 |  |  | 0
| 1 | 3 | 2250 | 2195 | 1975 | 2100 | 2010 | 1976 | 2350 | 2000 | 2012.7652 | 2277 | 2149.6283 | 2002 |  |  | 16
| 1 | 4 | 2200 | 2189 | 1953 | 2100 | 1990 | 1969 | 2180 | 2100 | 1950.3725 | 2265 | 2038.6833 | 2010 |  |  | 2082.9207
| 1 | 5 | 2290 | 2182 | 1928 | 2100 | 2020 | 1998 | 2380 | 2000 | 1963.1362 | 2131 | 2204.5756 | 2028 |  |  | 22
| 1 | 6 | 2210 | 2138 | 2070 | 2100 | 1970 | 1963 | 2210 | 2000 | 1941.8401 | 2027 | 1978.6107 | 2007
| Mean |  | 2261.6667 | 2162.5 | 1978.3333 | 2100 | 2000 | 1971.8333 | 2246.6667 | 2033.3333 | 1976.5798 | 2183 | 2086.4681 | 2013
| Median |  | 2270 | 2163.5 | 1965.5 | 2100 | 2000 | 1972.5 | 2230 | 2000 | 1956.7543 | 2199 | 2073.6554 | 2009
| Std Dev. |  | 49.5648 | 29.5888 | 49.3586 | 0 | 23.6643 | 19.8738 | 102.8915 | 51.6398 | 56.5432 | 93.1171 | 81.7092 | 10.1587
| Rel.Std.Dev. |  | 2.192% | 1.368% | 2.495% | 0% | 1.183% | 1.008% | 4.58% | 2.54% | 2.861% | 4.266% | 3.916% | 0.5047%
| PDM3 |  | 8.582% | 3.821% | -5.021% | 0.82% | -3.981% | -5.333% | 7.861% | -2.381% | -5.105% | 4.805% | 0.1703% | -3.357%
| Z-Score (Absolute) |  | 1.65 | 0.84 | 0.67 | 0.33 | 0.49 | 0.72 | 1.53 | 0.22 | 0.68 | 1.01 | 0.22 | 0.38
| Analytical results for B in OREAS 77b (Indicative Value < 10 ppm) | [15 empty] | Indicative
B | Round | Replicate | 01: Lab; 02: Lab; 03: Lab; 05: Lab; 06: Lab |  |  | 1
| No | No | 01: 02; 02: 04; 03: 06; 05: 09; 06: 12 |  |  | ppm
|  |  | 01: PF*OES; 02: PF*OES; 03: PF*MS; 05: PF*MS; 06: PF*OES |  |  | 1
1
| 1 | 1 | 01: X; 02: < 100; 03: 20; 05: < 10; 06: X |  |  | 1
| 1 | 2 | 01: X; 02: < 100; 03: < 10; 05: < 10; 06: X |  |  | 0
| 1 | 3 | 01: X; 02: < 100; 03: 10; 05: 20; 06: X |  |  | 16
| 1 | 4 | 01: X; 02: < 100; 03: 20; 05: < 10; 06: X |  |  | < 10
| 1 | 5 | 01: X; 02: < 100; 03: < 10; 05: < 10; 06: X |  |  | 12
| 1 | 6 | 01: X; 02: < 100; 03: < 10; 05: < 10; 06: X
| Mean |  | 03: 16.6667; 05: 20
| Median |  | 03: 20; 05: 20
| Std Dev. |  | 03: 5.7735
| Rel.Std.Dev. |  | 03: 34.64%
PDM3
| Z-Score (Absolute) |  | 01: NA; 02: 7.92; 03: 0; 05: 0.67; 06: NA
| Analytical results for Ba in OREAS 77b (Certified Value 124 ppm) | [15 empty] | Certified
Ba | Round | Replicate | Lab | Lab | Lab | Lab | Lab | Lab | Lab | Lab | Lab | [5 empty] | 1
| No | No | 02 | 04 | 05 | 06 | 09 | 10 | 11 | 12 | 16 | [5 empty] | ppm
|  |  | PF*MS | BF*OES | PF*MS | PF*MS | PF*MS | PF*MS | PF*OES/MS | PF*MS | PF*OES/MS | [5 empty] | 0
0
| 1 | 1 | 126 | 124 | 118 | 120 | 136 | 125 | 120.3036 | 135 | 108.3 | [5 empty] | 1
| 1 | 2 | 128 | 123 | 119.5 | 130 | 136 | 122.5 | 116.2964 | 145 | 110.26 | [5 empty] | 0
| 1 | 3 | 124 | 117 | 115.5 | 130 | 144 | 108.5 | 118.8556 | 135 | 105.84 | [5 empty] | 16
| 1 | 4 | 127 | 121 | 121 | 129 | 138 | 106.5 | 113.7925 | 140 | 109.41 | [5 empty] | 123.8404
| 1 | 5 | 129 | 120 | 117 | 125 | 141 | 120 | 121.9776 | 144 | 105.34 | [5 empty] | 23
| 1 | 6 | 128 | 118 | 117 | 124 | 134 | 124.5 | 119.1771 | 138 | 113.83
| Mean |  | 127 | 120.5 | 118 | 126.3333 | 138.1667 | 117.8333 | 118.4005 | 139.5 | 108.83
| Median |  | 127.5 | 120.5 | 117.5 | 127 | 137 | 121.25 | 119.0163 | 139 | 108.855
| Std Dev. |  | 1.7889 | 2.7386 | 1.9748 | 4.0332 | 3.7103 | 8.2199 | 2.9288 | 4.3243 | 3.1235
| Rel.Std.Dev. |  | 1.409% | 2.273% | 1.674% | 3.193% | 2.685% | 6.976% | 2.474% | 3.1% | 2.87%
| PDM3 |  | 2.551% | -2.697% | -4.716% | 2.013% | 11.57% | -4.851% | -4.393% | 12.64% | -12.12%
| Z-Score (Absolute) |  | 0.75 | 0 | 0.29 | 0.67 | 2.04 | 0.31 | 0.24 | 2.2 | 1.35
| Analytical results for Be in OREAS 77b (Indicative Value 0.82 ppm) | [15 empty] | Indicative
Be | Round | Replicate | 01: Lab; 02: Lab; 03: Lab; 05: Lab; 06: Lab; 08: Lab |  |  | 1
| No | No | 01: 02; 02: 06; 03: 09; 05: 11; 06: 12; 08: 16 |  |  | ppm
|  |  | 01: PF*MS; 02: PF*MS; 03: PF*MS; 05: PF*OES/MS; 06: PF*MS; 08: PF*OES/MS |  |  | 2
2
| 1 | 1 | 01: X; 02: < 3; 03: < 3; 05: < 20; 06: 0.9; 08: 0.79006 |  |  | 1
| 1 | 2 | 01: X; 02: < 3; 03: < 3; 05: < 20; 06: 0.8; 08: 0.77725 |  |  | 0
| 1 | 3 | 01: X; 02: < 3; 03: < 3; 05: < 20; 06: 0.8; 08: 0.66234 |  |  | 16
| 1 | 4 | 01: X; 02: < 3; 03: < 3; 05: < 20; 06: X; 08: 0.63446 |  |  | 0.82025
| 1 | 5 | 01: X; 02: < 3; 03: < 3; 05: < 20; 06: 0.7; 08: 0.79012 |  |  | 13
| 1 | 6 | 01: X; 02: < 3; 03: < 3; 05: < 20; 06: 1.1; 08: 1.0288
| Mean |  | 06: 0.86; 08: 0.78051
| Median |  | 06: 0.8; 08: 0.78366
| Std Dev. |  | 06: 0.15166; 08: 0.13939
| Rel.Std.Dev. |  | 06: 17.63%; 08: 17.86%
| PDM3 |  | 06: 4.846%; 08: -4.846%
| Z-Score (Absolute) |  | 01: NA; 02: 0; 03: 0; 05: 8.96; 06: 0.67; 08: 0.76
| Analytical results for Bi in OREAS 77b (Certified Value 3.39 ppm) | [15 empty] | Certified
Bi | Round | Replicate | 01: Lab; 02: Lab; 03: Lab; 05: Lab; 06: Lab; 08: Lab |  |  | 1
| No | No | 01: 02; 02: 06; 03: 09; 05: 11; 06: 12; 08: 16 |  |  | ppm
|  |  | 01: PF*MS; 02: PF*MS; 03: PF*MS; 05: PF*OES/MS; 06: PF*MS; 08: PF*OES/MS |  |  | 2
2
| 1 | 1 | 01: 3.3; 02: 3; 03: 4; 05: < 100; 06: 4; 08: 3.5 |  |  | 1
| 1 | 2 | 01: 3.4; 02: 3; 03: 3; 05: < 100; 06: 4; 08: 3.5 |  |  | 0
| 1 | 3 | 01: 3.5; 02: 3; 03: 4; 05: < 100; 06: 4; 08: 3.44 |  |  | 16
| 1 | 4 | 01: 3.3; 02: 2; 03: 3; 05: < 100; 06: 3.8; 08: 3.22 |  |  | 3.3937
| 1 | 5 | 01: 3.2; 02: 3; 03: 3; 05: < 100; 06: 4.1; 08: 3.39 |  |  | 24
| 1 | 6 | 01: 3.5; 02: 2; 03: 4; 05: < 100; 06: 4.3; 08: 3.36
| Mean |  | 01: 3.3667; 02: 2.6667; 03: 3.5; 06: 4.0333; 08: 3.4017
| Median |  | 01: 3.35; 02: 3; 03: 3.5; 06: 4; 08: 3.415
| Std Dev. |  | 01: 0.12111; 02: 0.5164; 03: 0.54772; 06: 0.1633; 08: 0.10553
| Rel.Std.Dev. |  | 01: 3.597%; 02: 19.36%; 03: 15.65%; 06: 4.049%; 08: 3.102%
| PDM3 |  | 01: -0.7956%; 02: -21.42%; 03: 3.133%; 06: 18.85%; 08: 0.2357%
| Z-Score (Absolute) |  | 01: 0.17; 02: 1.59; 03: 0.1; 05: 94.17; 06: 1.18; 08: 0.1
| Analytical results for Ca in OREAS 77b (Certified Value 3.09 wt.%) | [15 empty] | Certified
Ca | Round | Replicate | Lab | Lab | Lab | Lab | Lab | Lab | Lab | Lab | Lab | Lab | Lab | Lab |  |  | 1
| No | No | 02 | 03 | 04 | 05 | 06 | 08 | 09 | 10 | 11 | 12 | 16 | 19 |  |  | wt.%
|  |  | PF*OES | PF*OES | BF*OES | PF*OES | PF*OES | PF*OES | PF*OES | PF*OES | PF*OES/MS | PF*OES | PF*OES/MS | PF*OES |  |  | 2
3
| 1 | 1 | 3.18 | 2.7657 | 3.395 | 3.145 | 3.13 | 3 | 3.15 | 3.037 | 3.0886 | 3 | 3.097 | 3.159 |  |  | 1
| 1 | 2 | 3.18 | 2.8933 | 3.223 | 3.252 | 3.13 | 3 | 3.18 | 2.959 | 2.9225 | 2.8 | 3.158 | 3.209 |  |  | 0
| 1 | 3 | 3.22 | 2.683 | 3.273 | 3.13 | 3.13 | 3 | 3.17 | 3.037 | 3.0674 | 2.9 | 3.126 | 3.209 |  |  | 16
| 1 | 4 | 3.23 | 2.9857 | 3.23 | 3.13 | 3.33 | 3 | 3.19 | 3.016 | 2.8895 | 3 | 3.074 | 3.252 |  |  | 3.0856
| 1 | 5 | 3.22 | 3.4169 | 3.23 | 3.08 | 3.1 | 3 | 3.16 | 2.987 | 3.0079 | 2.9 | 3.086 | 3.195 |  |  | 25
| 1 | 6 | 3.15 | 3.6369 | 3.216 | 3.087 | 3.01 | 3 | 3.16 | 2.945 | 2.9873 | 3 | 3.134 | 3.03
| Mean |  | 3.1967 | 3.0636 | 3.2612 | 3.1373 | 3.1383 | 3 | 3.1683 | 2.9968 | 2.9939 | 2.9333 | 3.1125 | 3.1757
| Median |  | 3.2 | 2.9395 | 3.23 | 3.13 | 3.13 | 3 | 3.165 | 3.0015 | 2.9976 | 2.95 | 3.1115 | 3.202
| Std Dev. |  | 0.031411 | 0.38004 | 0.068543 | 0.061863 | 0.10477 | 0 | 0.01472 | 0.039519 | 0.078215 | 0.08165 | 0.032061 | 0.077355
| Rel.Std.Dev. |  | 0.9826% | 12.41% | 2.102% | 1.972% | 3.338% | 0% | 0.4646% | 1.319% | 2.613% | 2.784% | 1.03% | 2.436%
| PDM3 |  | 3.599% | -0.7143% | 5.689% | 1.676% | 1.708% | -2.775% | 2.681% | -2.878% | -2.974% | -4.935% | 0.8711% | 2.918%
| Z-Score (Absolute) |  | 0.73 | 0.62 | 1.38 | 0.13 | 0.14 | 1.27 | 0.44 | 1.3 | 1.33 | 1.94 | 0.13 | 0.51
| Analytical results for Cd in OREAS 77b (Indicative Value 1.24 ppm) | [15 empty] | Indicative
Cd | Round | Replicate | 02: Lab; 03: Lab; 04: Lab; 05: Lab; 06: Lab |  |  | 1
| No | No | 02: 06; 03: 09; 04: 11; 05: 12; 06: 16 |  |  | ppm
|  |  | 02: PF*MS; 03: PF*MS; 04: PF*OES/MS; 05: PF*MS; 06: PF*OES/MS |  |  | 2
2
| 1 | 1 | 02: < 2; 03: < 2; 04: < 20; 05: 1.2; 06: 1.2646 |  |  | 1
| 1 | 2 | 02: < 2; 03: < 2; 04: < 20; 05: 1; 06: 1.1839 |  |  | 0
| 1 | 3 | 02: < 2; 03: < 2; 04: < 20; 05: 1.1; 06: 1.2255 |  |  | 16
| 1 | 4 | 02: < 2; 03: < 2; 04: < 20; 05: 1.3; 06: 1.2451 |  |  | 1.2377
| 1 | 5 | 02: < 2; 03: < 2; 04: < 20; 05: 1.3; 06: 1.4937 |  |  | 14
| 1 | 6 | 02: < 2; 03: < 2; 04: < 20; 05: 1.4; 06: 1.1401
| Mean |  | 05: 1.2167; 06: 1.2588
| Median |  | 05: 1.25; 06: 1.2353
| Std Dev. |  | 05: 0.1472; 06: 0.12348
| Rel.Std.Dev. |  | 05: 12.1%; 06: 9.809%
| PDM3 |  | 05: -1.702%; 06: 1.702%
| Z-Score (Absolute) |  | 02: 0.67; 03: 0.67; 04: 27.34; 05: 0; 06: 0.13
| Analytical results for Ce in OREAS 77b (Certified Value 25.7 ppm) | [15 empty] | Certified
Ce | Round | Replicate | 02: Lab; 03: Lab; 04: Lab; 05: Lab; 06: Lab; 08: Lab; 09: Lab |  |  | 1
| No | No | 02: 05; 03: 06; 04: 09; 05: 10; 06: 11; 08: 12; 09: 16 |  |  | ppm
|  |  | 02: PF*MS; 03: PF*MS; 04: PF*MS; 05: PF*MS; 06: PF*OES/MS; 08: PF*OES; 09: PF*OES/MS |  |  | 1
2
| 1 | 1 | 02: 25.8; 03: 26.1; 04: 26.5; 05: 25.8; 06: < 40; 08: 16; 09: 26.41 |  |  | 1
| 1 | 2 | 02: 25.1; 03: 26.6; 04: 23.7; 05: 26.5; 06: < 40; 08: 18; 09: 28.09 |  |  | 0
| 1 | 3 | 02: 25.1; 03: 26.5; 04: 27.6; 05: 25.5; 06: < 40; 08: 20; 09: 27.23 |  |  | 16
| 1 | 4 | 02: 24.7; 03: 28.9; 04: 24.2; 05: 24.8; 06: < 40; 08: 22; 09: 25.26 |  |  | 25.7433
| 1 | 5 | 02: 24.8; 03: 25.2; 04: 25.2; 05: 24.4; 06: < 40; 08: 22; 09: 26.15 |  |  | 26
| 1 | 6 | 02: 24.6; 03: 24.5; 04: 25.5; 05: 25.7; 06: < 40; 08: 14; 09: 25.86
| Mean |  | 02: 25.0167; 03: 26.3; 04: 25.45; 05: 25.45; 08: 18.6667; 09: 26.5
| Median |  | 02: 24.95; 03: 26.3; 04: 25.35; 05: 25.6; 08: 19; 09: 26.28
| Std Dev. |  | 02: 0.43551; 03: 1.5086; 04: 1.4433; 05: 0.75033; 08: 3.266; 09: 1.0138
| Rel.Std.Dev. |  | 02: 1.741%; 03: 5.736%; 04: 5.671%; 05: 2.948%; 08: 17.5%; 09: 3.826%
| PDM3 |  | 02: -2.823%; 03: 2.162%; 04: -1.139%; 05: -1.139%; 08: -27.49%; 09: 2.939%
| Z-Score (Absolute) |  | 02: 0.34; 03: 0.67; 04: 0; 05: 0; 06: 4.32; 08: 5.38; 09: 0.83
| Analytical results for Co in OREAS 77b (Certified Value 1608 ppm) | [15 empty] | Certified
Co | Round | Replicate | Lab | Lab | Lab | Lab | Lab | Lab | Lab | Lab | Lab | Lab | Lab | Lab |  |  | 1
| No | No | 01 | 02 | 03 | 05 | 06 | 08 | 09 | 10 | 11 | 12 | 16 | 17 |  |  | ppm
|  |  | PF*OES | PF*MS | PF*MS | PF*OES | PF*MS | PF*OES | PF*MS | PF*OES | PF*OES/MS | PF*OES | PF*OES/MS | BF*OES |  |  | 0
0
| 1 | 1 | 1600 | 1551 | 1538 | 1650 | 1700 | 1471 | 1550 | 1630 | 1578.4086 | 1635 | 1627.334 | 1247 |  |  | 1
| 1 | 2 | 1640 | 1585 | 1579 | 1640 | 1700 | 1460 | 1600 | 1620 | 1478.4972 | 1615 | 1590.714 | 1231 |  |  | 0
| 1 | 3 | 1600 | 1588 | 1537 | 1640 | 1750 | 1496 | 1570 | 1600 | 1570.0625 | 1554 | 1615.9028 | 1282 |  |  | 16
| 1 | 4 | 1660 | 1551 | 1569 | 1620 | 1720 | 1470 | 1670 | 1600 | 1474.975 | 1611 | 1567.1985 | 1239 |  |  | 1608.4996
| 1 | 5 | 1620 | 1581 | 1522 | 1640 | 1710 | 1473 | 1710 | 1620 | 1519.3888 | 1650 | 1647.4995 | 1284 |  |  | 27
| 1 | 6 | 1660 | 1571 | 1620 | 1660 | 1700 | 1465 | 1530 | 1620 | 1448.3761 | 1638 | 1666.621 | 1228
| Mean |  | 1630 | 1571.1667 | 1560.8333 | 1641.6667 | 1713.3333 | 1472.5 | 1605 | 1615 | 1511.618 | 1617.1667 | 1619.2116 | 1251.8333
| Median |  | 1630 | 1576 | 1553.5 | 1640 | 1705 | 1470.5 | 1585 | 1620 | 1498.943 | 1625 | 1621.6184 | 1243
| Std Dev. |  | 27.5681 | 16.6423 | 36.0412 | 13.2916 | 19.6638 | 12.4378 | 70.9225 | 12.2474 | 53.6216 | 34.2428 | 36.4479 | 25.0393
| Rel.Std.Dev. |  | 1.691% | 1.059% | 2.309% | 0.8096% | 1.148% | 0.8447% | 4.419% | 0.7584% | 3.547% | 2.117% | 2.251% | 2%
| PDM3 |  | 1.337% | -2.321% | -2.963% | 2.062% | 6.517% | -8.455% | -0.2176% | 0.4041% | -6.023% | 0.5388% | 0.666% | -22.17%
| Z-Score (Absolute) |  | 0.38 | 0.74 | 0.94 | 0.61 | 1.98 | 2.63 | 0.1 | 0.1 | 1.88 | 0.14 | 0.18 | 6.85
| Analytical results for Cr in OREAS 77b (Certified Value 336 ppm) | [15 empty] | Certified
Cr | Round | Replicate | Lab | Lab | Lab | Lab | Lab | Lab | Lab | Lab | Lab | Lab | Lab | Lab | Lab | Lab | 1
| No | No | 01 | 02 | 03 | 04 | 05 | 06 | 08 | 09 | 10 | 11 | 12 | 16 | 17 | 19 | ppm
|  |  | PF*OES | PF*OES | PF*OES | PF*OES | PF*OES | PF*MS | PF*OES | PF*MS | PF*OES | PF*OES/MS | PF*OES | PF*OES/MS | BF*OES | PF*OES | 0
0
| 1 | 1 | 350 | 311 | 318 | 300 | 300 | 370 | 322 | 350 | 300 | 310.4808 | 1201 | 358.8047 | 291 | 351 | 1
| 1 | 2 | 350 | 296 | 312 | 400 | 400 | 350 | 320 | 330 | 400 | 308.9575 | 1184 | 363.3986 | 299 | 342 | 0
| 1 | 3 | 350 | 306 | 314 | 300 | 400 | 360 | 319 | 370 | 400 | 280.3947 | 1129 | 362.3372 | 301 | 344 | 16
| 1 | 4 | 350 | 310 | 308 | 300 | 300 | 350 | 323 | 340 | 400 | 305.7611 | 1176 | 360.3408 | 308 | 353 | 335.9594
| 1 | 5 | 350 | 307 | 311 | 400 | 300 | 380 | 319 | 370 | 400 | 309.7844 | 1211 | 363.3226 | 305 | 338 | 28
| 1 | 6 | 350 | 302 | 334 | 300 | 300 | 350 | 320 | 360 | 400 | 301.82 | 1196 | 368.8615 | 304 | 337
| Mean |  | 350 | 305.3333 | 316.1667 | 333.3333 | 333.3333 | 360 | 320.5 | 353.3333 | 383.3333 | 302.8664 | 1182.8333 | 362.8442 | 301.3333 | 344.1667
| Median |  | 350 | 306.5 | 313 | 300 | 300 | 355 | 320 | 355 | 400 | 307.3593 | 1190 | 362.8299 | 302.5 | 343
| Std Dev. |  | 0 | 5.5737 | 9.347 | 51.6398 | 51.6398 | 12.6491 | 1.6432 | 16.3299 | 40.8248 | 11.4664 | 29.1302 | 3.4521 | 5.9554 | 6.6156
| Rel.Std.Dev. |  | 0% | 1.825% | 2.956% | 15.49% | 15.49% | 3.514% | 0.5127% | 4.622% | 10.65% | 3.786% | 2.463% | 0.9514% | 1.976% | 1.922%
| PDM3 |  | 4.179% | -9.116% | -5.891% | -0.7816% | -0.7816% | 7.156% | -4.602% | 5.171% | 14.1% | -9.85% | 252.1% | 8.002% | -10.31% | 2.443%
| Z-Score (Absolute) |  | 0.35 | 1.03 | 0.69 | 0.17 | 0.17 | 0.65 | 0.56 | 0.45 | 1.37 | 1.1 | 25.97 | 0.74 | 1.15 | 0.17
| Analytical results for Cs in OREAS 77b (Certified Value 2.18 ppm) | [15 empty] | Certified
Cs | Round | Replicate | 01: Lab; 02: Lab; 03: Lab; 04: Lab; 05: Lab; 06: Lab; 08: Lab | 1
| No | No | 01: 02; 02: 05; 03: 06; 04: 09; 05: 10; 06: 12; 08: 16 | ppm
|  |  | 01: PF*MS; 02: PF*MS; 03: PF*MS; 04: PF*MS; 05: PF*MS; 06: PF*MS; 08: PF*OES/MS | 2
3
| 1 | 1 | 01: 2.25; 02: 2.14; 03: 2.3; 04: 2.4; 05: 1.98; 06: 1.8; 08: 2.2773 | 1
| 1 | 2 | 01: 2.22; 02: 2.17; 03: 2.4; 04: 2.3; 05: 2.03; 06: 1.9; 08: 2.2267 | 0
| 1 | 3 | 01: 2.33; 02: 2.13; 03: 2.5; 04: 2.4; 05: 1.98; 06: 1.8; 08: 2.2468 | 16
| 1 | 4 | 01: 2.25; 02: 2.08; 03: 2.4; 04: 2.4; 05: 2.23; 06: 1.8; 08: 2.2339 | 2.1797
| 1 | 5 | 01: 2.24; 02: 2.08; 03: 2.5; 04: 2.4; 05: 1.8; 06: 1.9; 08: 2.2628 | 29
| 1 | 6 | 01: 2.19; 02: 2.04; 03: 2.5; 04: 2.4; 05: 1.93; 06: 1.9; 08: 2.2292
| Mean |  | 01: 2.2467; 02: 2.1067; 03: 2.4333; 04: 2.3833; 05: 1.9917; 06: 1.85; 08: 2.2461
| Median |  | 01: 2.245; 02: 2.105; 03: 2.45; 04: 2.4; 05: 1.98; 06: 1.85; 08: 2.2404
| Std Dev. |  | 01: 0.046762; 02: 0.048028; 03: 0.08165; 04: 0.040825; 05: 0.14077; 06: 0.054772; 08: 0.020338
| Rel.Std.Dev. |  | 01: 2.081%; 02: 2.28%; 03: 3.355%; 04: 1.713%; 05: 7.068%; 06: 2.961%; 08: 0.9055%
| PDM3 |  | 01: 3.073%; 02: -3.35%; 03: 11.64%; 04: 9.343%; 05: -8.626%; 06: -15.13%; 08: 3.048%
| Z-Score (Absolute) |  | 01: 0; 02: 0.67; 03: 0.91; 04: 0.66; 05: 1.23; 06: 1.92; 08: 0
| Analytical results for Cu in OREAS 77b (Certified Value 3302 ppm) | [15 empty] | Certified
Cu | Round | Replicate | Lab | Lab | Lab | Lab | Lab | Lab | Lab | Lab | Lab | Lab | Lab | Lab | Lab |  | 1
| No | No | 01 | 02 | 03 | 04 | 05 | 06 | 08 | 09 | 10 | 11 | 12 | 16 | 17 |  | ppm
|  |  | PF*OES | PF*OES | PF*MS | PF*OES | PF*OES | PF*MS | PF*OES | PF*MS | PF*OES | PF*OES/MS | PF*OES | PF*OES/MS | BF*OES |  | 0
0
| 1 | 1 | 3400 | 3348 | 3103 | 3800 | 3290 | 3380 | 3303 | 3480 | 3410 | 3261.4098 | 3264 | 3441.6634 | 3061 |  | 1
| 1 | 2 | 3450 | 3270 | 3052 | 3800 | 3290 | 3220 | 3315 | 3460 | 3430 | 3240.576 | 3237 | 3580.6588 | 3048 |  | 0
| 1 | 3 | 3400 | 3387 | 3023 | 3800 | 3290 | 3220 | 3207 | 3610 | 3450 | 3207.7357 | 2973 | 3593.4612 | 2981 |  | 16
| 1 | 4 | 3400 | 3436 | 3091 | 3800 | 3340 | 3220 | 3280 | 3640 | 3490 | 3148.7051 | 3153 | 3515.5132 | 2957 |  | 3301.8543
| 1 | 5 | 3400 | 3416 | 2996 | 3900 | 3270 | 3230 | 3363 | 3520 | 3470 | 3223.4434 | 3309 | 3578.1476 | 2981 |  | 30
| 1 | 6 | 3450 | 3343 | 3203 | 3800 | 3320 | 3110 | 3343 | 3360 | 3490 | 3294.21 | 3138 | 3630.9084 | 2988
| Mean |  | 3416.6667 | 3366.6667 | 3078 | 3816.6667 | 3300 | 3230 | 3301.8333 | 3511.6667 | 3456.6667 | 3229.3467 | 3179 | 3556.7254 | 3002.6667
| Median |  | 3400 | 3367.5 | 3071.5 | 3800 | 3290 | 3220 | 3309 | 3500 | 3460 | 3232.0097 | 3195 | 3579.4032 | 2984.5
| Std Dev. |  | 25.8199 | 59.8454 | 73.2721 | 40.8248 | 25.2982 | 86.2554 | 54.9196 | 102.8429 | 32.6599 | 49.7319 | 120.2348 | 67.5604 | 41.7069
| Rel.Std.Dev. |  | 0.7557% | 1.778% | 2.381% | 1.07% | 0.7666% | 2.67% | 1.663% | 2.929% | 0.9448% | 1.54% | 3.782% | 1.9% | 1.389%
| PDM3 |  | 3.477% | 1.963% | -6.78% | 15.59% | -0.05616% | -2.176% | -0.0006339% | 6.354% | 4.689% | -2.196% | -3.721% | 7.719% | -9.061%
| Z-Score (Absolute) |  | 0.63 | 0.36 | 1.23 | 2.83 | 0.01 | 0.39 | 0 | 1.15 | 0.85 | 0.4 | 0.67 | 1.4 | 1.64
| Analytical results for Dy in OREAS 77b (Certified Value 1.33 ppm) | [15 empty] | Certified
Dy | Round | Replicate | 01: Lab; 02: Lab; 03: Lab; 04: Lab; 05: Lab; 06: Lab |  | 1
| No | No | 01: 05; 02: 06; 03: 09; 04: 10; 05: 12; 06: 16 |  | ppm
|  |  | 01: PF*MS; 02: PF*MS; 03: PF*MS; 04: PF*MS; 05: PF*MS; 06: PF*OES/MS |  | 2
3
| 1 | 1 | 01: 1.32; 02: 1.2; 03: 1.4; 04: 1.22; 05: 1.6; 06: 1.3906 |  | 1
| 1 | 2 | 01: 1.33; 02: 1.3; 03: 1.4; 04: 1.25; 05: 1.6; 06: 1.3444 |  | 0
| 1 | 3 | 01: 1.25; 02: 1.3; 03: 1.6; 04: 1.23; 05: 1.9; 06: 1.3965 |  | 16
| 1 | 4 | 01: 1.19; 02: 1.4; 03: 1.4; 04: 1.24; 05: 1.4; 06: 1.3113 |  | 1.3277
| 1 | 5 | 01: 1.26; 02: 1.2; 03: 1.6; 04: 1.22; 05: 2; 06: 1.3758 |  | 31
| 1 | 6 | 01: 1.26; 02: 1.3; 03: 1.6; 04: 1.31; 05: 1.5; 06: 1.3095
| Mean |  | 01: 1.2683; 02: 1.2833; 03: 1.5; 04: 1.245; 05: 1.6667; 06: 1.3547
| Median |  | 01: 1.26; 02: 1.3; 03: 1.5; 04: 1.235; 05: 1.6; 06: 1.3601
| Std Dev. |  | 01: 0.051153; 02: 0.075277; 03: 0.10954; 04: 0.033912; 05: 0.23381; 06: 0.038783
| Rel.Std.Dev. |  | 01: 4.033%; 02: 5.866%; 03: 7.303%; 04: 2.724%; 05: 14.03%; 06: 2.863%
| PDM3 |  | 01: -4.469%; 02: -3.339%; 03: 12.98%; 04: -6.227%; 05: 25.53%; 06: 2.035%
| Z-Score (Absolute) |  | 01: 0.55; 02: 0.39; 03: 1.96; 04: 0.8; 05: 3.76; 06: 0.39
| Analytical results for Er in OREAS 77b (Certified Value 0.81 ppm) | [15 empty] | Certified
Er | Round | Replicate | 01: Lab; 02: Lab; 03: Lab; 04: Lab; 05: Lab; 06: Lab |  | 1
| No | No | 01: 05; 02: 06; 03: 09; 04: 10; 05: 12; 06: 16 |  | ppm
|  |  | 01: PF*MS; 02: PF*MS; 03: PF*MS; 04: PF*MS; 05: PF*MS; 06: PF*OES/MS |  | 2
2
| 1 | 1 | 01: 0.77; 02: 0.8; 03: 0.8; 04: 0.59; 05: 0.9; 06: 0.80762 |  | 1
| 1 | 2 | 01: 0.71; 02: 0.9; 03: 0.7; 04: 0.73; 05: 0.9; 06: 0.87451 |  | 0
| 1 | 3 | 01: 0.7; 02: 0.8; 03: 1; 04: 0.84; 05: 1.1; 06: 0.70262 |  | 16
| 1 | 4 | 01: 0.71; 02: 0.9; 03: 0.8; 04: 0.8; 05: 0.9; 06: 0.65797 |  | 0.81145
| 1 | 5 | 01: 0.8; 02: 0.8; 03: 0.9; 04: 0.66; 05: 1.2; 06: 0.77391 |  | 32
| 1 | 6 | 01: 0.8; 02: 0.8; 03: 0.9; 04: 0.71; 05: 0.9; 06: 0.83546
| Mean |  | 01: 0.74833; 02: 0.83333; 03: 0.85; 04: 0.72167; 05: 0.98333; 06: 0.77535
| Median |  | 01: 0.74; 02: 0.8; 03: 0.85; 04: 0.72; 05: 0.9; 06: 0.79077
| Std Dev. |  | 01: 0.047081; 02: 0.05164; 03: 0.10488; 04: 0.091086; 05: 0.13292; 06: 0.081923
| Rel.Std.Dev. |  | 01: 6.292%; 02: 6.197%; 03: 12.34%; 04: 12.62%; 05: 13.52%; 06: 10.57%
| PDM3 |  | 01: -7.778%; 02: 2.697%; 03: 4.751%; 04: -11.06%; 05: 21.18%; 06: -4.449%
| Z-Score (Absolute) |  | 01: 0.74; 02: 0.38; 03: 0.61; 04: 1.1; 05: 2.37; 06: 0.38
| Analytical results for Eu in OREAS 77b (Certified Value 0.38 ppm) | [15 empty] | Certified
Eu | Round | Replicate | 01: Lab; 02: Lab; 03: Lab; 04: Lab; 05: Lab; 06: Lab |  | 1
| No | No | 01: 05; 02: 06; 03: 09; 04: 10; 05: 12; 06: 16 |  | ppm
|  |  | 01: PF*MS; 02: PF*MS; 03: PF*MS; 04: PF*MS; 05: PF*MS; 06: PF*OES/MS |  | 2
2
| 1 | 1 | 01: 0.35; 02: 0.3; 03: 0.4; 04: 0.42; 05: 0.4; 06: 0.34277 |  | 1
| 1 | 2 | 01: 0.31; 02: 0.4; 03: 0.3; 04: 0.53; 05: 0.4; 06: 0.33949 |  | 0
| 1 | 3 | 01: 0.32; 02: 0.4; 03: 0.4; 04: 0.36; 05: 0.5; 06: 0.345 |  | 16
| 1 | 4 | 01: 0.36; 02: 0.4; 03: 0.4; 04: 0.45; 05: 0.5; 06: 0.35415 |  | 0.38363
| 1 | 5 | 01: 0.34; 02: 0.4; 03: 0.4; 04: 0.34; 05: 0.5; 06: 0.31304 |  | 33
| 1 | 6 | 01: 0.31; 02: 0.4; 03: 0.5; 04: 0.3; 05: 0.4; 06: 0.32615
| Mean |  | 01: 0.33167; 02: 0.38333; 03: 0.4; 04: 0.4; 05: 0.45; 06: 0.33677
| Median |  | 01: 0.33; 02: 0.4; 03: 0.4; 04: 0.39; 05: 0.45; 06: 0.34113
| Std Dev. |  | 01: 0.02137; 02: 0.040825; 03: 0.063246; 04: 0.083666; 05: 0.054772; 06: 0.014757
| Rel.Std.Dev. |  | 01: 6.443%; 02: 10.65%; 03: 15.81%; 04: 20.92%; 05: 12.17%; 06: 4.382%
| PDM3 |  | 01: -13.54%; 02: -0.07678%; 03: 4.268%; 04: 4.268%; 05: 17.3%; 06: -12.22%
| Z-Score (Absolute) |  | 01: 1.28; 02: 0.18; 03: 0.18; 04: 0.18; 05: 1.24; 06: 1.17
| Analytical results for Fe in OREAS 77b (Certified Value 29.81 wt.%) | [15 empty] | Certified
Fe | Round | Replicate | Lab | Lab | Lab | Lab | Lab | Lab | Lab | Lab | Lab | Lab | Lab | Lab | Lab | Lab | 1
| No | No | 01 | 02 | 03 | 04 | 05 | 06 | 08 | 09 | 10 | 11 | 12 | 16 | 17 | 19 | wt.%
|  |  | PF*OES | PF*OES | PF*OES | PF*OES | PF*OES | PF*OES | PF*OES | PF*OES | PF*OES | PF*OES/MS | PF*OES | PF*OES | BF*OES | PF*OES | 2
3
| 1 | 1 | 30.1 | 30.34 | 29.54 | 29.21 | 29.9 | 30.2 | 30.1 | 29.7 | 29.8 | 29.2612 | 32.8 | 28.0901 | 29.943 | 29.601 | 1
| 1 | 2 | 30.5 | 30.58 | 30.05 | 29.09 | 29.6 | 30.2 | 30.1 | 29.7 | 29.6 | 28.2343 | 32.5 | 27.7811 | 29.824 | 30.006 | 0
| 1 | 3 | 30 | 30.87 | 29.85 | 29.5 | 29.8 | 30.2 | 30.3 | 29.6 | 29.7 | 29.5509 | 31.7 | 27.8529 | 29.887 | 29.901 | 16
| 1 | 4 | 30.4 | 30.88 | 31.33 | 28.23 | 29.6 | 30 | 30.3 | 29.7 | 29.4 | 28.3743 | 32.8 | 27.9157 | 29.859 | 30.363 | 29.8143
| 1 | 5 | 30.1 | 31.11 | 32.75 | 29.25 | 29.7 | 30.1 | 30.5 | 29.7 | 29.4 | 29.0421 | 32.9 | 27.3413 | 29.817 | 29.922 | 34
| 1 | 6 | 30.5 | 31.14 | 35.4 | 28.46 | 29.6 | 30.2 | 30.5 | 29.5 | 29.3 | 28.3561 | 32.9 | 28.3088 | 29.957 | 29.58
| Mean |  | 30.2667 | 30.82 | 31.4867 | 28.9567 | 29.7 | 30.15 | 30.3 | 29.65 | 29.5333 | 28.8031 | 32.6 | 27.8817 | 29.8812 | 29.8955
| Median |  | 30.25 | 30.875 | 30.69 | 29.15 | 29.65 | 30.2 | 30.3 | 29.7 | 29.5 | 28.7082 | 32.8 | 27.8843 | 29.873 | 29.9115
| Std Dev. |  | 0.22509 | 0.31003 | 2.2569 | 0.49758 | 0.12649 | 0.083666 | 0.17889 | 0.083666 | 0.19664 | 0.55378 | 0.46476 | 0.32557 | 0.059135 | 0.28906
| Rel.Std.Dev. |  | 0.7437% | 1.006% | 7.168% | 1.718% | 0.4259% | 0.2775% | 0.5904% | 0.2822% | 0.6658% | 1.923% | 1.426% | 1.168% | 0.1979% | 0.9669%
| PDM3 |  | 1.517% | 3.373% | 5.609% | -2.876% | -0.3833% | 1.126% | 1.629% | -0.551% | -0.9423% | -3.391% | 9.344% | -6.482% | 0.2244% | 0.2725%
| Z-Score (Absolute) |  | 0.65 | 1.59 | 2.73 | 1.59 | 0.32 | 0.45 | 0.7 | 0.41 | 0.61 | 1.85 | 4.63 | 3.43 | 0.01 | 0.01
| Analytical results for Ga in OREAS 77b (Certified Value 4.48 ppm) | [15 empty] | Certified
Ga | Round | Replicate | 01: Lab; 02: Lab; 03: Lab; 04: Lab; 05: Lab; 06: Lab; 08: Lab; 09: Lab | 1
| No | No | 01: 02; 02: 05; 03: 06; 04: 09; 05: 10; 06: 11; 08: 12; 09: 16 | ppm
|  |  | 01: PF*MS; 02: PF*MS; 03: PF*MS; 04: PF*MS; 05: PF*MS; 06: PF*OES/MS; 08: PF*MS; 09: PF*OES/MS | 2
2
| 1 | 1 | 01: 5.1; 02: 3.6; 03: 4.5; 04: 3.8; 05: 3.5; 06: < 100; 08: 6; 09: 4.5684 | 1
| 1 | 2 | 01: 5.3; 02: 3.3; 03: 4.6; 04: 3.8; 05: 3.6; 06: < 100; 08: 6; 09: 4.5126 | 0
| 1 | 3 | 01: 5.4; 02: 3.1; 03: 4.7; 04: 3.9; 05: 4.2; 06: < 100; 08: 6; 09: 4.4295 | 16
| 1 | 4 | 01: 5.5; 02: 3.4; 03: 4.7; 04: 4; 05: 3.7; 06: < 100; 08: 5; 09: 4.3103 | 4.4783
| 1 | 5 | 01: 5.3; 02: 3.3; 03: 4.7; 04: 4.5; 05: 4.1; 06: < 100; 08: 6; 09: 4.2937 | 35
| 1 | 6 | 01: 5.7; 02: 3.6; 03: 4.7; 04: 3.9; 05: 3.9; 06: < 100; 08: 6; 09: 4.1959
| Mean |  | 01: 5.3833; 02: 3.3833; 03: 4.65; 04: 3.9833; 05: 3.8333; 08: 5.8333; 09: 4.3851
| Median |  | 01: 5.35; 02: 3.35; 03: 4.7; 04: 3.9; 05: 3.8; 08: 6; 09: 4.3699
| Std Dev. |  | 01: 0.20412; 02: 0.19408; 03: 0.083666; 04: 0.26394; 05: 0.28048; 08: 0.40825; 09: 0.14253
| Rel.Std.Dev. |  | 01: 3.792%; 02: 5.736%; 03: 1.799%; 04: 6.626%; 05: 7.317%; 08: 6.999%; 09: 3.25%
| PDM3 |  | 01: 20.21%; 02: -24.45%; 03: 3.833%; 04: -11.05%; 05: -14.4%; 08: 30.26%; 09: -2.083%
| Z-Score (Absolute) |  | 01: 0.75; 02: 0.99; 03: 0.12; 04: 0.46; 05: 0.6; 06: 39.57; 08: 1.14; 09: 0.12
| Analytical results for Gd in OREAS 77b (Certified Value 1.51 ppm) | [15 empty] | Certified
Gd | Round | Replicate | 01: Lab; 02: Lab; 03: Lab; 04: Lab; 05: Lab; 06: Lab | 1
| No | No | 01: 05; 02: 06; 03: 09; 04: 10; 05: 12; 06: 16 | ppm
|  |  | 01: PF*MS; 02: PF*MS; 03: PF*MS; 04: PF*MS; 05: PF*MS; 06: PF*OES/MS | 2
2
| 1 | 1 | 01: 1.76; 02: 1.2; 03: 1.3; 04: 1.48; 05: 1.8; 06: 1.3418 | 1
| 1 | 2 | 01: 1.53; 02: 1.3; 03: 1.1; 04: 1.42; 05: 1.9; 06: 1.3901 | 0
| 1 | 3 | 01: 1.6; 02: 1.3; 03: 1.4; 04: 1.79; 05: 2; 06: 1.4237 | 16
| 1 | 4 | 01: 1.6; 02: 1.4; 03: 1.4; 04: 1.54; 05: 1.9; 06: 1.3085 | 1.5137
| 1 | 5 | 01: 1.58; 02: 1.3; 03: 1.3; 04: 1.58; 05: 2.4; 06: 1.4493 | 36
| 1 | 6 | 01: 1.37; 02: 1.2; 03: 1.5; 04: 1.92; 05: 1.8; 06: 1.429
| Mean |  | 01: 1.5733; 02: 1.2833; 03: 1.3333; 04: 1.6217; 05: 1.9667; 06: 1.3904
| Median |  | 01: 1.59; 02: 1.3; 03: 1.35; 04: 1.56; 05: 1.9; 06: 1.4069
| Std Dev. |  | 01: 0.12612; 02: 0.075277; 03: 0.13663; 04: 0.19312; 05: 0.22509; 06: 0.055024
| Rel.Std.Dev. |  | 01: 8.016%; 02: 5.866%; 03: 10.25%; 04: 11.91%; 05: 11.45%; 06: 3.957%
| PDM3 |  | 01: 3.941%; 02: -15.22%; 03: -11.91%; 04: 7.134%; 05: 29.93%; 06: -8.145%
| Z-Score (Absolute) |  | 01: 0.43; 02: 0.93; 03: 0.69; 04: 0.65; 05: 2.27; 06: 0.43
| Analytical results for Ge in OREAS 77b (Indicative Value 5.6 ppm) | [15 empty] | Indicative
Ge | Round | Replicate | 01: Lab; 02: Lab; 03: Lab; 04: Lab; 05: Lab | 1
| No | No | 01: 02; 02: 06; 03: 09; 04: 11; 05: 16 | ppm
|  |  | 01: PF*MS; 02: PF*MS; 03: PF*MS; 04: PF*OES/MS; 05: PF*OES/MS | 2
2
| 1 | 1 | 01: X; 02: 8.5; 03: 4.7; 04: < 40; 05: 2.96 | 1
| 1 | 2 | 01: X; 02: 8.9; 03: 4.3; 04: < 40; 05: 2.6848 | 0
| 1 | 3 | 01: 1; 02: 9; 03: 5.4; 04: < 40; 05: 2.5238 | 16
| 1 | 4 | 01: 1; 02: 8.9; 03: 5.2; 04: < 40; 05: 2.7773 | 5.6023
| 1 | 5 | 01: 1; 02: 8.6; 03: 6.4; 04: < 40; 05: 3.1005 | 15
| 1 | 6 | 01: 1; 02: 8.5; 03: 5; 04: < 40; 05: 3.3947
| Mean |  | 01: 1; 02: 8.7333; 03: 5.1667; 05: 2.9068
| Median |  | 01: 1; 02: 8.75; 03: 5.1; 05: 2.8686
| Std Dev. |  | 01: 0; 02: 0.22509; 03: 0.7174; 05: 0.31341
| Rel.Std.Dev. |  | 01: 0%; 02: 2.577%; 03: 13.89%; 05: 10.78%
| PDM3 |  | 01: -82.15%; 02: 55.89%; 03: -7.776%; 05: -48.11%
| Z-Score (Absolute) |  | 01: 0.79; 02: 0.67; 03: 0; 04: 2.8; 05: 0.43
| Analytical results for Hf in OREAS 77b (Indicative Value 1.04 ppm) | [15 empty] | Indicative
Hf | Round | Replicate | 01: Lab; 02: Lab; 03: Lab; 04: Lab; 05: Lab | 1
| No | No | 01: 05; 02: 06; 03: 09; 04: 10; 05: 16 | ppm
|  |  | 01: PF*MS; 02: PF*MS; 03: PF*MS; 04: PF*MS; 05: PF*OES/MS | 2
2
| 1 | 1 | 01: 1; 02: < 10; 03: < 10; 04: 1.1; 05: 1.0166 | 1
| 1 | 2 | 01: 1; 02: < 10; 03: < 10; 04: 1.1; 05: 1.0837 | 0
| 1 | 3 | 01: 1; 02: < 10; 03: < 10; 04: 1.2; 05: 1.0292 | 16
| 1 | 4 | 01: 1; 02: < 10; 03: < 10; 04: 0.9; 05: 1.0065 | 1.0397
| 1 | 5 | 01: 0.9; 02: < 10; 03: < 10; 04: 1.1; 05: 0.99807 | 16
| 1 | 6 | 01: 1.1; 02: < 10; 03: < 10; 04: 1.1; 05: 1.0813
| Mean |  | 01: 1; 04: 1.0833; 05: 1.0359
| Median |  | 01: 1; 04: 1.1; 05: 1.0229
| Std Dev. |  | 01: 0.063246; 04: 0.098319; 05: 0.037559
| Rel.Std.Dev. |  | 01: 6.325%; 04: 9.076%; 05: 3.626%
| PDM3 |  | 01: -3.822%; 04: 4.193%; 05: -0.3708%
| Z-Score (Absolute) |  | 01: 0.67; 02: 31.69; 03: 31.69; 04: 0; 05: 0.38
| Analytical results for Ho in OREAS 77b (Certified Value 0.27 ppm) | [15 empty] | Certified
Ho | Round | Replicate | 01: Lab; 02: Lab; 03: Lab; 04: Lab; 05: Lab; 06: Lab | 1
| No | No | 01: 05; 02: 06; 03: 09; 04: 10; 05: 12; 06: 16 | ppm
|  |  | 01: PF*MS; 02: PF*MS; 03: PF*MS; 04: PF*MS; 05: PF*MS; 06: PF*OES/MS | 2
2
| 1 | 1 | 01: 0.24; 02: 0.3; 03: 0.3; 04: 0.26; 05: 0.3; 06: 0.27734 | 1
| 1 | 2 | 01: 0.28; 02: 0.3; 03: 0.3; 04: 0.26; 05: 0.4; 06: 0.29767 | 0
| 1 | 3 | 01: 0.26; 02: 0.3; 03: 0.3; 04: 0.26; 05: 0.4; 06: 0.27891 | 16
| 1 | 4 | 01: 0.25; 02: 0.3; 03: 0.3; 04: 0.34; 05: 0.4; 06: 0.24138 | 0.27145
| 1 | 5 | 01: 0.24; 02: 0.2; 03: 0.3; 04: 0.24; 05: 0.4; 06: 0.28309 | 37
| 1 | 6 | 01: 0.25; 02: 0.2; 03: 0.3; 04: 0.25; 05: 0.3; 06: 0.27914
| Mean |  | 01: 0.25333; 02: 0.26667; 03: 0.3; 04: 0.26833; 05: 0.36667; 06: 0.27625
| Median |  | 01: 0.25; 02: 0.3; 03: 0.3; 04: 0.26; 05: 0.4; 06: 0.27902
| Std Dev. |  | 01: 0.015055; 02: 0.05164; 03: 0; 04: 0.036009; 05: 0.05164; 06: 0.018644
| Rel.Std.Dev. |  | 01: 5.943%; 02: 19.36%; 03: 0%; 04: 13.42%; 05: 14.08%; 06: 6.749%
| PDM3 |  | 01: -6.673%; 02: -1.761%; 03: 10.52%; 04: -1.147%; 05: 35.08%; 06: 1.772%
| Z-Score (Absolute) |  | 01: 1.04; 02: 0.31; 03: 1.52; 04: 0.22; 05: 5.18; 06: 0.22
| Analytical results for In in OREAS 77b (Indicative Value 0.083 ppm) | [15 empty] | Indicative
In | Round | Replicate | 01: Lab; 02: Lab; 03: Lab; 04: Lab; 05: Lab | 1
| No | No | 01: 02; 02: 06; 03: 09; 04: 12; 05: 16 | ppm
|  |  | 01: PF*MS; 02: PF*MS; 03: PF*MS; 04: PF*MS; 05: PF*OES/MS | 3
3
| 1 | 1 | 01: 0.1; 02: < 0.2; 03: < 0.2; 04: X; 05: 0.075195 | 1
| 1 | 2 | 01: 0.1; 02: < 0.2; 03: < 0.2; 04: X; 05: 0.057393 | 0
| 1 | 3 | 01: 0.1; 02: < 0.2; 03: < 0.2; 04: X; 05: 0.080661 | 16
| 1 | 4 | 01: 0.1; 02: < 0.2; 03: < 0.2; 04: X; 05: 0.064306 | 0.083112
| 1 | 5 | 01: 0.1; 02: < 0.2; 03: < 0.2; 04: X; 05: 0.049275 | 17
| 1 | 6 | 01: X; 02: < 0.2; 03: < 0.2; 04: X; 05: 0.070519
| Mean |  | 01: 0.1; 05: 0.066225
| Median |  | 01: 0.1; 05: 0.067412
| Std Dev. |  | 01: 0; 05: 0.01163
| Rel.Std.Dev. |  | 01: 0%; 05: 17.56%
| PDM3 |  | 01: 20.32%; 05: -20.32%
Z-Score (Absolute) | bar: 01 to 05
| Analytical results for K in OREAS 77b (Certified Value 0.369 wt.%) | [15 empty] | Certified
K | Round | Replicate | Lab | Lab | Lab | Lab | Lab | Lab | Lab | Lab | Lab | Lab | Lab | Lab |  |  | 1
| No | No | 02 | 03 | 04 | 05 | 06 | 08 | 09 | 10 | 11 | 12 | 16 | 19 |  |  | wt.%
|  |  | PF*OES | PF*OES | BF*OES | PF*OES | PF*OES | PF*OES | PF*OES | PF*OES | PF*OES/MS | PF*OES | PF*OES/MS | PF*OES |  |  | 3
3
| 1 | 1 | 0.36 | 0.499 | 0.39 | 0.4 | 0.3 | 0.8 | 0.3 | 0.4 | 0.3062 | 0.4 | 0.407 | 0.706 |  |  | 1
| 1 | 2 | 0.37 | 0.4749 | 0.365 | 0.4 | 0.3 | 0.8 | 0.3 | 0.4 | 0.29249 | 0.4 | 0.434 | 0.731 |  |  | 0
| 1 | 3 | 0.38 | 0.4579 | 0.365 | 0.4 | 0.3 | 0.8 | 0.3 | 0.4 | 0.30621 | 0.4 | 0.411 | 0.631 |  |  | 16
| 1 | 4 | 0.38 | 0.404 | 0.365 | 0.4 | 0.3 | 0.8 | 0.3 | 0.4 | 0.30392 | 0.4 | 0.375 | 0.689 |  |  | 0.36862
| 1 | 5 | 0.37 | 0.4082 | 0.365 | 0.4 | 0.3 | 0.8 | 0.3 | 0.4 | 0.29875 | 0.4 | 0.425 | 0.614 |  |  | 38
| 1 | 6 | 0.36 | 0.3924 | 0.357 | 0.4 | 0.3 | 0.8 | 0.3 | 0.4 | 0.29888 | 0.4 | 0.394 | 0.731
| Mean |  | 0.37 | 0.4394 | 0.36783 | 0.4 | 0.3 | 0.8 | 0.3 | 0.4 | 0.30108 | 0.4 | 0.40767 | 0.68367
| Median |  | 0.37 | 0.43305 | 0.365 | 0.4 | 0.3 | 0.8 | 0.3 | 0.4 | 0.3014 | 0.4 | 0.409 | 0.6975
| Std Dev. |  | 0.0089443 | 0.043796 | 0.011321 | 6.0809e-17 | 0 | 1.2162e-16 | 0 | 6.0809e-17 | 0.0053776 | 6.0809e-17 | 0.021257 | 0.05027
| Rel.Std.Dev. |  | 2.417% | 9.967% | 3.078% | 1.52e-14% | 0% | 1.52e-14% | 0% | 1.52e-14% | 1.786% | 1.52e-14% | 5.214% | 7.353%
| PDM3 |  | 0.375% | 19.2% | -0.2127% | 8.514% | -18.61% | 117% | -18.61% | 8.514% | -18.32% | 8.514% | 10.59% | 85.47%
| Z-Score (Absolute) |  | 0.57 | 0.74 | 0.6 | 0 | 1.89 | 7.56 | 1.89 | 0 | 1.87 | 0 | 0.14 | 5.36
| Analytical results for La in OREAS 77b (Certified Value 15.4 ppm) | [15 empty] | Certified
La | Round | Replicate | 02: Lab; 03: Lab; 04: Lab; 05: Lab; 06: Lab; 08: Lab; 09: Lab |  |  | 1
| No | No | 02: 05; 03: 06; 04: 09; 05: 10; 06: 11; 08: 12; 09: 16 |  |  | ppm
|  |  | 02: PF*MS; 03: PF*MS; 04: PF*MS; 05: PF*MS; 06: PF*OES/MS; 08: PF*MS; 09: PF*OES/MS |  |  | 1
2
| 1 | 1 | 02: 14.2; 03: 14.4; 04: 14.7; 05: 16.1; 06: < 40; 08: 17.8; 09: 15.2715 |  |  | 1
| 1 | 2 | 02: 14.2; 03: 15; 04: 13.6; 05: 16.6; 06: < 40; 08: 18.1; 09: 16.3599 |  |  | 0
| 1 | 3 | 02: 14.1; 03: 14.7; 04: 15.2; 05: 16.7; 06: < 40; 08: 18.2; 09: 15.6919 |  |  | 16
| 1 | 4 | 02: 14.3; 03: 14.5; 04: 13.9; 05: 15.5; 06: < 40; 08: 18.8; 09: 14.8555 |  |  | 15.4365
| 1 | 5 | 02: 14.1; 03: 14.2; 04: 14.5; 05: 14.2; 06: < 40; 08: 20.1; 09: 15.0087 |  |  | 39
| 1 | 6 | 02: 13.9; 03: 14.1; 04: 14.1; 05: 17.6; 06: < 40; 08: 18; 09: 15.046
| Mean |  | 02: 14.1333; 03: 14.4833; 04: 14.3333; 05: 16.1167; 08: 18.5; 09: 15.3723
| Median |  | 02: 14.15; 03: 14.45; 04: 14.3; 05: 16.35; 08: 18.15; 09: 15.1588
| Std Dev. |  | 02: 0.13663; 03: 0.33116; 04: 0.58195; 05: 1.1686; 08: 0.85323; 09: 0.56452
| Rel.Std.Dev. |  | 02: 0.9667%; 03: 2.286%; 04: 4.06%; 05: 7.251%; 08: 4.612%; 09: 3.672%
| PDM3 |  | 02: -8.442%; 03: -6.175%; 04: -7.146%; 05: 4.406%; 08: 19.85%; 09: -0.416%
| Z-Score (Absolute) |  | 02: 0.8; 03: 0.58; 04: 0.67; 05: 0.48; 06: 3; 08: 2.03; 09: 0
| Analytical results for Li in OREAS 77b (Certified Value 20.4 ppm) | [15 empty] | Certified
Li | Round | Replicate | 02: Lab; 03: Lab; 04: Lab; 05: Lab; 06: Lab; 08: Lab |  |  | 1
| No | No | 02: 02; 03: 06; 04: 09; 05: 11; 06: 12; 08: 16 |  |  | ppm
|  |  | 02: PF*MS; 03: PF*MS; 04: PF*MS; 05: PF*OES/MS; 06: PF*MS; 08: PF*OES/MS |  |  | 1
2
| 1 | 1 | 02: 21; 03: 19; 04: 20; 05: < 40; 06: 20; 08: 19.6321 |  |  | 1
| 1 | 2 | 02: 22; 03: 20; 04: 19; 05: < 40; 06: 20.9; 08: 20.3591 |  |  | 0
| 1 | 3 | 02: 19; 03: 21; 04: 26; 05: < 40; 06: 20.5; 08: 19.8353 |  |  | 16
| 1 | 4 | 02: 18; 03: 20; 04: 23; 05: < 40; 06: 20.6; 08: 19.9108 |  |  | 20.3633
| 1 | 5 | 02: 18; 03: 20; 04: 24; 05: < 40; 06: 20.9; 08: 20.7058 |  |  | 40
| 1 | 6 | 02: 19; 03: 19; 04: 22; 05: < 40; 06: 20.8; 08: 21.1558
| Mean |  | 02: 19.5; 03: 19.8333; 04: 22.3333; 06: 20.6167; 08: 20.2665
| Median |  | 02: 19; 03: 20; 04: 22.5; 06: 20.7; 08: 20.1349
| Std Dev. |  | 02: 1.6432; 03: 0.75277; 04: 2.582; 06: 0.34303; 08: 0.58435
| Rel.Std.Dev. |  | 02: 8.427%; 03: 3.795%; 04: 11.56%; 06: 1.664%; 08: 2.883%
| PDM3 |  | 02: -4.239%; 03: -2.603%; 04: 9.674%; 06: 1.244%; 08: -0.4755%
| Z-Score (Absolute) |  | 02: 1.09; 03: 0.52; 04: 3.79; 05: 0.23; 06: 0.83; 08: 0.23
| Analytical results for Lu in OREAS 77b (Indicative Value 0.095 ppm) | [15 empty] | Indicative
Lu | Round | Replicate | 02: Lab; 03: Lab; 04: Lab; 05: Lab |  |  | 1
| No | No | 02: 05; 03: 10; 04: 12; 05: 16 |  |  | ppm
|  |  | 02: PF*MS; 03: PF*MS; 04: PF*MS; 05: PF*OES/MS |  |  | 3
3
| 1 | 1 | 02: 0.08; 03: 0.08; 04: X; 05: 0.15625 |  |  | 1
| 1 | 2 | 02: 0.11; 03: 0.09; 04: X; 05: 0.18385 |  |  | 0
| 1 | 3 | 02: 0.08; 03: 0.12; 04: X; 05: 0.19631 |  |  | 16
| 1 | 4 | 02: 0.1; 03: 0.2; 04: X; 05: 0.17055 |  |  | 0.094667
| 1 | 5 | 02: 0.1; 03: 0.11; 04: X; 05: 0.1314 |  |  | 11
| 1 | 6 | 02: 0.09; 03: 0.08; 04: X; 05: 0.14398
| Mean |  | 02: 0.093333; 03: 0.11333; 05: 0.16372
| Median |  | 02: 0.095; 03: 0.1; 05: 0.1634
| Std Dev. |  | 02: 0.012111; 03: 0.045461; 05: 0.024511
| Rel.Std.Dev. |  | 02: 12.98%; 03: 40.11%; 05: 14.97%
| PDM3 |  | 02: -1.408%; 03: 19.72%; 05: 72.95%
| Z-Score (Absolute) |  | 02: 0.67; 03: 0; 04: NA; 05: 1.7
| Analytical results for Mg in OREAS 77b (Certified Value 2.65 wt.%) | [15 empty] | Certified
Mg | Round | Replicate | Lab | Lab | Lab | Lab | Lab | Lab | Lab | Lab | Lab | Lab | Lab | Lab | Lab | Lab | 1
| No | No | 01 | 02 | 03 | 04 | 05 | 06 | 08 | 09 | 10 | 11 | 12 | 16 | 17 | 19 | wt.%
|  |  | PF*OES | PF*OES | PF*OES | BF*OES | PF*OES | PF*OES | PF*OES | PF*OES | PF*OES | PF*OES/MS | PF*OES | PF*OES/MS | BF*OES | PF*OES | 2
3
| 1 | 1 | 2.75 | 2.62 | 2.772 | 2.871 | 2.684 | 2.67 | 2.5 | 2.65 | 2.617 | 2.6273 | 2.485 | 2.5213 | 2.84 | 2.539 | 1
| 1 | 2 | 2.78 | 2.61 | 2.695 | 2.756 | 2.678 | 2.66 | 2.6 | 2.65 | 2.611 | 2.6175 | 2.388 | 2.5944 | 2.822 | 2.587 | 0
| 1 | 3 | 2.738 | 2.64 | 2.717 | 2.828 | 2.678 | 2.67 | 2.5 | 2.67 | 2.605 | 2.681 | 2.352 | 2.5452 | 2.865 | 2.581 | 16
| 1 | 4 | 2.792 | 2.65 | 2.766 | 2.786 | 2.672 | 2.67 | 2.6 | 2.66 | 2.635 | 2.5996 | 2.448 | 2.5894 | 2.768 | 2.557 | 2.6517
| 1 | 5 | 2.738 | 2.66 | 2.692 | 2.792 | 2.684 | 2.64 | 2.5 | 2.66 | 2.617 | 2.6814 | 2.454 | 2.5633 | 2.804 | 2.527 | 41
| 1 | 6 | 2.792 | 2.61 | 2.802 | 2.774 | 2.678 | 2.66 | 2.6 | 2.67 | 2.629 | 2.6214 | 2.473 | 2.6173 | 2.768 | 2.575
| Mean |  | 2.765 | 2.6317 | 2.7407 | 2.8012 | 2.679 | 2.6617 | 2.55 | 2.66 | 2.619 | 2.6381 | 2.4333 | 2.5718 | 2.8112 | 2.561
| Median |  | 2.765 | 2.63 | 2.7415 | 2.789 | 2.678 | 2.665 | 2.55 | 2.66 | 2.617 | 2.6244 | 2.451 | 2.5763 | 2.813 | 2.566
| Std Dev. |  | 0.025946 | 0.02137 | 0.04561 | 0.041687 | 0.0045166 | 0.01169 | 0.054772 | 0.0089443 | 0.011171 | 0.034711 | 0.052068 | 0.035287 | 0.039051 | 0.024199
| Rel.Std.Dev. |  | 0.9384% | 0.812% | 1.664% | 1.488% | 0.1686% | 0.4392% | 2.148% | 0.3363% | 0.4266% | 1.316% | 2.14% | 1.372% | 1.389% | 0.9449%
| PDM3 |  | 4.273% | -0.7552% | 3.355% | 5.637% | 1.03% | 0.3762% | -3.835% | 0.3133% | -1.233% | -0.5144% | -8.235% | -3.013% | 6.014% | -3.42%
| Z-Score (Absolute) |  | 0.95 | 0.14 | 0.75 | 1.24 | 0.24 | 0.1 | 0.81 | 0.09 | 0.24 | 0.09 | 1.76 | 0.63 | 1.32 | 0.72
| Analytical results for Mn in OREAS 77b (Certified Value 0.067 wt.%) | [15 empty] | Certified
Mn | Round | Replicate | Lab | Lab | Lab | Lab | Lab | Lab | Lab | Lab | Lab | Lab | Lab | Lab |  |  | 1
| No | No | 02 | 03 | 04 | 05 | 06 | 08 | 09 | 10 | 11 | 12 | 16 | 19 |  |  | wt.%
|  |  | PF*OES | PF*MS | BF*OES | PF*OES | PF*MS | PF*OES | PF*MS | PF*OES | PF*OES/MS | PF*OES | PF*OES/MS | PF*OES |  |  | 3
3
| 1 | 1 | 0.0618 | 0.0676 | 0.07 | 0.07 | 0.0706 | 0.0635 | 0.0718 | 0.07 | 0.063962 | 0.0626 | 0.063953 | 0.07 |  |  | 1
| 1 | 2 | 0.062 | 0.0678 | 0.07 | 0.07 | 0.0691 | 0.064 | 0.0695 | 0.07 | 0.06226 | 0.0579 | 0.065256 | 0.07 |  |  | 0
| 1 | 3 | 0.063 | 0.0671 | 0.07 | 0.077 | 0.0712 | 0.0638 | 0.0732 | 0.07 | 0.065149 | 0.0611 | 0.064953 | 0.07 |  |  | 16
| 1 | 4 | 0.0637 | 0.0684 | 0.07 | 0.07 | 0.0709 | 0.0627 | 0.0742 | 0.07 | 0.062713 | 0.0662 | 0.06483 | 0.07 |  |  | 0.067195
| 1 | 5 | 0.0635 | 0.068 | 0.07 | 0.07 | 0.0724 | 0.0605 | 0.0776 | 0.07 | 0.064587 | 0.0603 | 0.06453 | 0.07 |  |  | 42
| 1 | 6 | 0.0613 | 0.0704 | 0.07 | 0.07 | 0.07 | 0.0617 | 0.0731 | 0.07 | 0.063073 | 0.0639 | 0.066151 | 0.062
| Mean |  | 0.06255 | 0.068217 | 0.07 | 0.071167 | 0.0707 | 0.0627 | 0.073233 | 0.07 | 0.063624 | 0.062 | 0.064945 | 0.068667
| Median |  | 0.0625 | 0.0679 | 0.07 | 0.07 | 0.07075 | 0.0631 | 0.07315 | 0.07 | 0.063517 | 0.06185 | 0.064892 | 0.07
| Std Dev. |  | 0.00098539 | 0.0011531 | 0 | 0.0028577 | 0.0011171 | 0.0013697 | 0.0026838 | 0 | 0.0011278 | 0.0029024 | 0.00073775 | 0.003266
| Rel.Std.Dev. |  | 1.575% | 1.69% | 0% | 4.016% | 1.58% | 2.184% | 3.665% | 0% | 1.773% | 4.681% | 1.136% | 4.756%
| PDM3 |  | -6.913% | 1.52% | 4.174% | 5.91% | 5.216% | -6.69% | 8.986% | 4.174% | -5.315% | -7.732% | -3.348% | 2.19%
| Z-Score (Absolute) |  | 1.29 | 0.02 | 0.31 | 0.6 | 0.53 | 1.25 | 1.1 | 0.31 | 1.05 | 1.41 | 0.75 | 0.02
| Analytical results for Mo in OREAS 77b (Indicative Value 3.81 ppm) | [15 empty] | Indicative
Mo | Round | Replicate | Lab | Lab | Lab | Lab | Lab | Lab | Lab | Lab | Lab | [5 empty] | 1
| No | No | 02 | 03 | 05 | 06 | 09 | 10 | 11 | 12 | 16 | [5 empty] | ppm
|  |  | PF*MS | PF*MS | PF*MS | PF*MS | PF*MS | PF*MS | PF*OES/MS | PF*OES | PF*OES/MS | [5 empty] | 2
2
| 1 | 1 | 5 | 3 | 3 | < 1 | < 1 | 8 | < 20 | X | 2.9268 | [5 empty] | 1
| 1 | 2 | 6 | 3 | 4 | < 1 | 1 | 7 | < 20 | X | 3.3979 | [5 empty] | 0
| 1 | 3 | 6 | 3 | 4 | < 1 | 1 | 4 | < 20 | X | 3.105 | [5 empty] | 16
| 1 | 4 | 4 | 3 | 4 | < 1 | 1 | 5 | < 20 | X | 3.3374 | [5 empty] | 3.8128
| 1 | 5 | 5 | 3 | 4 | < 1 | 2 | 7 | < 20 | X | 3.5324 | [5 empty] | 12
| 1 | 6 | 6 | 3 | 4 | < 1 | 1 | 7 | < 20 | X | 3.4603
| Mean |  | 02: 5.3333; 03: 3; 04: 3.8333; 06: 1.2; 08: 6.3333; 11: 3.2933
| Median |  | 02: 5.5; 03: 3; 04: 4; 06: 1; 08: 7; 11: 3.3676
| Std Dev. |  | 02: 0.8165; 03: 0; 04: 0.40825; 06: 0.44721; 08: 1.5055; 11: 0.23141
| Rel.Std.Dev. |  | 02: 15.31%; 03: 0%; 04: 10.65%; 06: 37.27%; 08: 23.77%; 11: 7.027%
| PDM3 |  | 02: 39.88%; 03: -21.32%; 04: 0.5394%; 06: -68.53%; 08: 66.11%; 11: -13.63%
| Z-Score (Absolute) |  | 0.56 | 0.18 | 0.09 | 0.97 | 0.79 | 0.88 | 2.04 | NA | 0.09
| Analytical results for Na in OREAS 77b (Indicative Value 0.441 wt.%) | [15 empty] | Indicative
Na | Round | Replicate | 02: Lab |  |  | 1
| No | No | 02: 04 |  |  | wt.%
|  |  | 02: BF*OES |  |  | 3
3
| 1 | 1 | 02: 0.46 |  |  | 1
| 1 | 2 | 02: 0.438 |  |  | 0
| 1 | 3 | 02: 0.438 |  |  | 16
| 1 | 4 | 02: 0.438 |  |  | 0.44139
| 1 | 5 | 02: 0.438 |  |  | 13
| 1 | 6 | 02: 0.438
| Mean |  | 02: 0.44167
| Median |  | 02: 0.438
| Std Dev. |  | 02: 0.0089815
| Rel.Std.Dev. |  | 02: 2.034%
| PDM3 |  | 02: 0.06162%
Z-Score (Absolute) | bar: 02
| Analytical results for Nb in OREAS 77b (Indicative Value 2.39 ppm) | [15 empty] | Indicative
Nb | Round | Replicate | Lab | Lab | Lab | Lab | Lab | Lab | Lab | Lab | Lab | [5 empty] | 1
| No | No | 02 | 03 | 04 | 05 | 06 | 09 | 10 | 11 | 16 | [5 empty] | ppm
|  |  | PF*MS | PF*MS | PF*OES | PF*MS | PF*MS | PF*MS | PF*MS | PF*OES/MS | PF*OES/MS | [5 empty] | 2
2
| 1 | 1 | 7 | < 5 | < 100 | 1.1 | < 2.4 | < 2.4 | 2.1 | < 100 | 2.4072 | [5 empty] | 1
| 1 | 2 | 10 | < 5 | < 100 | 1.3 | < 2.4 | 2.4 | 2 | < 100 | 2.3988 | [5 empty] | 0
| 1 | 3 | 8 | < 5 | < 100 | 1.1 | < 2.4 | 2.8 | 2.4 | < 100 | 2.4218 | [5 empty] | 16
| 1 | 4 | 7 | < 5 | < 100 | 1 | < 2.4 | 2.6 | 2.1 | < 100 | 2.0839 | [5 empty] | 2.3856
| 1 | 5 | 8 | < 5 | < 100 | 1 | < 2.4 | 3 | 2.2 | < 100 | 2.3304 | [5 empty] | 14
| 1 | 6 | 10 | < 5 | < 100 | 1.5 | < 2.4 | 2.6 | 2 | < 100 | 2.4182
| Mean |  | 02: 8.3333; 05: 1.1667; 09: 2.68; 10: 2.1333; 16: 2.3434
| Median |  | 02: 8; 05: 1.1; 09: 2.6; 10: 2.1; 16: 2.403
| Std Dev. |  | 02: 1.3663; 05: 0.19664; 09: 0.22804; 10: 0.15055; 16: 0.13146
| Rel.Std.Dev. |  | 02: 16.4%; 05: 16.85%; 09: 8.509%; 10: 7.057%; 16: 5.61%
| PDM3 |  | 02: 249.3%; 05: -51.09%; 09: 12.34%; 10: -10.57%; 16: -1.768%
| Z-Score (Absolute) |  | 3.23 | 0.04 | 26.01 | 0.69 | 0.67 | 0 | 0.16 | 26.01 | 0.05
| Analytical results for Nd in OREAS 77b (Certified Value 9.4 ppm) | [15 empty] | Certified
Nd | Round | Replicate | Lab | Lab | Lab | Lab | Lab | Lab | [8 empty] | 1
| No | No | 05 | 06 | 09 | 10 | 12 | 16 | [8 empty] | ppm
|  |  | PF*MS | PF*MS | PF*MS | PF*MS | PF*MS | PF*OES/MS | [8 empty] | 2
3
| 1 | 1 | 9.1 | 9.6 | 10.2 | 9.4 | 12.3 | 9.3828 | [8 empty] | 1
| 1 | 2 | 8.5 | 9.6 | 9.4 | 9.1 | 11.6 | 9.7656 | [8 empty] | 0
| 1 | 3 | 9.1 | 9.6 | 11.3 | 8.8 | 13.9 | 9.3382 | [8 empty] | 16
| 1 | 4 | 9 | 10.5 | 10 | 8.7 | 13 | 9.0485 | [8 empty] | 9.4041
| 1 | 5 | 8.7 | 9.7 | 9.9 | 8.9 | 14.6 | 9.3101 | [8 empty] | 43
| 1 | 6 | 8.6 | 9.3 | 11.1 | 9.1 | 11.7 | 9.0176
| Mean |  | 8.8333 | 9.7167 | 10.3167 | 9 | 12.85 | 9.3105
| Median |  | 8.85 | 9.6 | 10.1 | 9 | 12.65 | 9.3242
| Std Dev. |  | 0.26583 | 0.40702 | 0.73598 | 0.25298 | 1.2145 | 0.27111
| Rel.Std.Dev. |  | 3.009% | 4.189% | 7.134% | 2.811% | 9.451% | 2.912%
| PDM3 |  | -6.069% | 3.324% | 9.704% | -4.297% | 36.64% | -0.9956%
| Z-Score (Absolute) |  | 0.77 | 0.23 | 0.91 | 0.58 | 3.77 | 0.23
| Analytical results for Ni in OREAS 77b (Certified Value 113273 ppm) | [15 empty] | Certified
Ni | Round | Replicate | Lab | Lab | Lab | Lab | Lab | Lab | Lab | Lab | Lab | Lab | Lab | Lab | Lab |  | 1
| No | No | 01 | 02 | 03 | 04 | 05 | 06 | 08 | 09 | 10 | 11 | 12 | 16 | 17 |  | ppm
|  |  | PF*OES | PF*OES | PF*OES | PF*OES | PF*OES | PF*MS | PF*OES | PF*MS | PF*OES | PF*OES/MS | PF*MS | PF*OES | BF*OES |  | 0
0
| 1 | 1 | 118000 | 116376 | 97613 | 114400 | 113000 | 123000 | 116400 | 105000 | 114000 | 113269.5373 | > 2000 | 112594.9495 | 106600 |  | 1
| 1 | 2 | 120000 | 115465 | 100483 | 114000 | 111500 | 123000 | 116000 | 110000 | 114000 | 110032.9089 | > 2000 | 111290.6921 | 105200 |  | 0
| 1 | 3 | 117000 | 117423 | 97953 | 115000 | 113000 | 124000 | 117000 | 110000 | 113500 | 115144.4148 | > 2000 | 112048.6076 | 105700 |  | 16
| 1 | 4 | 119000 | 117533 | 99673 | 110400 | 112000 | 123000 | 121500 | 114000 | 113000 | 113621.9038 | > 2000 | 111803.9787 | 104700 |  | 113273.421
| 1 | 5 | 119000 | 117937 | 96573 | 113900 | 112500 | 123000 | 119300 | 119000 | 114500 | 112096.0895 | > 2000 | 108331 | 110200 |  | 44
| 1 | 6 | 120000 | 115798 | 102483 | 110600 | 112500 | 121000 | 115300 | 105000 | 112500 | 111206.0802 | > 2000 | 112613.7116 | 104700
| Mean |  | 118833.3333 | 116755.3333 | 99129.6667 | 113050 | 112416.6667 | 122833.3333 | 117583.3333 | 110500 | 113583.3333 | 112561.8224 |  | 111447.1566 | 106183.3333
| Median |  | 119000 | 116899.5 | 98813 | 113950 | 112500 | 123000 | 116700 | 110000 | 113750 | 112682.8134 |  | 111926.2931 | 105450
| Std Dev. |  | 1169.0452 | 1017.0763 | 2172.2308 | 2013.7031 | 584.5226 | 983.1921 | 2355.7731 | 5394.4416 | 735.9801 | 1830.0144 |  | 1606.3784 | 2093.2431
| Rel.Std.Dev. |  | 0.9838% | 0.8711% | 2.191% | 1.781% | 0.52% | 0.8004% | 2.003% | 4.882% | 0.648% | 1.626% |  | 1.441% | 1.971%
| PDM3 |  | 4.908% | 3.074% | -12.49% | -0.1972% | -0.7564% | 8.44% | 3.805% | -2.448% | 0.2736% | -0.6282% |  | -1.612% | -6.259%
| Z-Score (Absolute) |  | 1.3 | 0.85 | 2.95 | 0.05 | 0.08 | 2.16 | 1.03 | 0.5 | 0.17 | 0.05 | NA | 0.29 | 1.43
| Analytical results for P in OREAS 77b (Indicative Value 0.015 wt.%) | [15 empty] | Indicative
P | Round | Replicate | 01: Lab; 02: Lab; 03: Lab; 04: Lab; 05: Lab; 06: Lab |  | 1
| No | No | 01: 04; 02: 06; 03: 09; 04: 11; 05: 16; 06: 19 |  | wt.%
|  |  | 01: BF*OES; 02: PF*OES; 03: PF*OES; 04: PF*OES/MS; 05: PF*OES/MS; 06: PF*OES |  | 3
3
| 1 | 1 | 01: 0.009; 02: 0.022; 03: 0.024; 04: < 0.02; 05: 0.006; 06: 0.044 |  | 1
| 1 | 2 | 01: 0.004; 02: 0.021; 03: 0.025; 04: < 0.02; 05: 0.012; 06: 0.052 |  | 0
| 1 | 3 | 01: 0.004; 02: 0.023; 03: 0.023; 04: < 0.02; 05: 0.009; 06: 0.057 |  | 16
| 1 | 4 | 01: < 0.004; 02: 0.024; 03: 0.023; 04: < 0.02; 05: 0.009; 06: 0.057 |  | 0.015091
| 1 | 5 | 01: 0.004; 02: 0.024; 03: 0.023; 04: < 0.02; 05: 0.01; 06: 0.057 |  | 15
| 1 | 6 | 01: < 0.004; 02: 0.024; 03: 0.023; 04: < 0.02; 05: 0.011; 06: 0.052
| Mean |  | 01: 0.00525; 02: 0.023; 03: 0.0235; 05: 0.0095; 06: 0.053167
| Median |  | 01: 0.004; 02: 0.0235; 03: 0.023; 05: 0.0095; 06: 0.0545
| Std Dev. |  | 01: 0.0025; 02: 0.0012649; 03: 0.00083666; 05: 0.0020736; 06: 0.0051153
| Rel.Std.Dev. |  | 01: 47.62%; 02: 5.5%; 03: 3.56%; 05: 21.83%; 06: 9.621%
| PDM3 |  | 01: -65.21%; 02: 52.41%; 03: 55.72%; 05: -37.05%; 06: 252.3%
| Z-Score (Absolute) |  | 01: 1.17; 02: 0.63; 03: 0.67; 04: 0.63; 05: 0.67; 06: 3.52
| Analytical results for Pb in OREAS 77b (Certified Value 58 ppm) | [15 empty] | Certified
Pb | Round | Replicate | Lab | Lab | Lab | Lab | Lab | Lab | Lab | Lab | [6 empty] | 1
| No | No | 03 | 05 | 06 | 09 | 10 | 11 | 12 | 16 | [6 empty] | ppm
|  |  | PF*MS | PF*MS | PF*MS | PF*MS | PF*MS | PF*OES/MS | PF*MS | PF*OES/MS | [6 empty] | 0
1
| 1 | 1 | 57 | 52 | 60 | 60.1 | 40 | 62.4944 | 52 | 58.29 | [6 empty] | 1
| 1 | 2 | 58 | 48 | 59 | 64.9 | 16 | 61.5241 | 54 | 60.0321 | [6 empty] | 0
| 1 | 3 | 55 | 46 | 61.2 | 64.9 | 23 | 64.045 | 50 | 58.9116 | [6 empty] | 16
| 1 | 4 | 54 | 47 | 58.3 | 61.8 | 27 | < 60 | 56 | 55.0354 | [6 empty] | 57.9591
| 1 | 5 | 58 | 52 | 64.6 | 64.8 | 21 | 62.0818 | 53 | 60.9836 | [6 empty] | 45
| 1 | 6 | 60 | 40 | 57.9 | 64.3 | 29 | < 60 | 55 | 59.4701
| Mean |  | 57 | 47.5 | 60.1667 | 63.4667 | 26 | 62.5363 | 53.3333 | 58.7871
| Median |  | 57.5 | 47.5 | 59.5 | 64.55 | 25 | 62.2881 | 53.5 | 59.1908
| Std Dev. |  | 2.1909 | 4.4609 | 2.4792 | 2.0344 | 8.2462 | 1.0815 | 2.1602 | 2.0581
| Rel.Std.Dev. |  | 3.844% | 9.391% | 4.121% | 3.205% | 31.72% | 1.729% | 4.05% | 3.501%
| PDM3 |  | -1.655% | -18.05% | 3.809% | 9.502% | -55.14% | 7.897% | -7.981% | 1.429%
| Z-Score (Absolute) |  | 0.29 | 1.2 | 0.78 | 1.3 | 4.56 | 0.54 | 0.29 | 0.57
| Analytical results for Pr in OREAS 77b (Certified Value 2.89 ppm) | [15 empty] | Certified
Pr | Round | Replicate | 01: Lab; 02: Lab; 03: Lab; 04: Lab; 05: Lab; 06: Lab |  | 1
| No | No | 01: 05; 02: 06; 03: 09; 04: 10; 05: 12; 06: 16 |  | ppm
|  |  | 01: PF*MS; 02: PF*MS; 03: PF*MS; 04: PF*MS; 05: PF*MS; 06: PF*OES/MS |  | 2
2
| 1 | 1 | 01: 2.69; 02: 2.9; 03: 3.1; 04: 2.79; 05: 3.2; 06: 2.7256 |  | 1
| 1 | 2 | 01: 2.71; 02: 3; 03: 2.8; 04: 2.7; 05: 3.3; 06: 2.9037 |  | 0
| 1 | 3 | 01: 2.7; 02: 2.9; 03: 3.4; 04: 2.56; 05: 3.7; 06: 2.7881 |  | 16
| 1 | 4 | 01: 2.62; 02: 3.3; 03: 2.9; 04: 2.58; 05: 3.7; 06: 2.63 |  | 2.892
| 1 | 5 | 01: 2.57; 02: 2.8; 03: 3; 04: 2.43; 05: 4.1; 06: 2.7121 |  | 46
| 1 | 6 | 01: 2.51; 02: 2.8; 03: 3.2; 04: 2.66; 05: 3.2; 06: 2.6308
| Mean |  | 01: 2.6333; 02: 2.95; 03: 3.0667; 04: 2.62; 05: 3.5333; 06: 2.7317
| Median |  | 01: 2.655; 02: 2.9; 03: 3.05; 04: 2.62; 05: 3.5; 06: 2.7188
| Std Dev. |  | 01: 0.081158; 02: 0.18708; 03: 0.21602; 04: 0.12506; 05: 0.36148; 06: 0.10366
| Rel.Std.Dev. |  | 01: 3.082%; 02: 6.342%; 03: 7.044%; 04: 4.773%; 05: 10.23%; 06: 3.795%
| PDM3 |  | 01: -8.943%; 02: 2.007%; 03: 6.041%; 04: -9.404%; 05: 22.18%; 06: -5.541%
| Z-Score (Absolute) |  | 01: 0.65; 02: 0.34; 03: 0.71; 04: 0.7; 05: 2.18; 06: 0.34
| Analytical results for Rb in OREAS 77b (Certified Value 18.3 ppm) | [15 empty] | Certified
Rb | Round | Replicate | Lab | Lab | Lab | Lab | Lab | Lab | Lab | Lab | [6 empty] | 1
| No | No | 02 | 03 | 05 | 06 | 09 | 10 | 11 | 16 | [6 empty] | ppm
|  |  | PF*MS | PF*MS | PF*MS | PF*MS | PF*MS | PF*MS | PF*OES/MS | PF*OES/MS | [6 empty] | 1
2
| 1 | 1 | 17.6 | 17 | 17.4 | 19.4 | 19.3 | 17.6 | < 1000 | 18.4 | [6 empty] | 1
| 1 | 2 | 18.3 | 17 | 18 | 19.5 | 19.7 | 18.9 | < 1000 | 18.58 | [6 empty] | 0
| 1 | 3 | 17.5 | 17 | 17.1 | 19.6 | 20 | 17.4 | < 1000 | 18.64 | [6 empty] | 16
| 1 | 4 | 17.5 | 17 | 17.2 | 19.6 | 19.9 | 19 | < 1000 | 18.46 | [6 empty] | 18.3048
| 1 | 5 | 18.5 | 17 | 16.4 | 19.4 | 22.2 | 18.3 | < 1000 | 18.44 | [6 empty] | 47
| 1 | 6 | 18.4 | 18 | 17.2 | 19.3 | 19 | 18.2 | < 1000 | 18.5
| Mean |  | 01: 17.9667; 02: 17.1667; 03: 17.2167; 04: 19.4667; 05: 20.0167; 06: 18.2333; 09: 18.5033
| Median |  | 01: 17.95; 02: 17; 03: 17.2; 04: 19.45; 05: 19.8; 06: 18.25; 09: 18.48
| Std Dev. |  | 01: 0.48028; 02: 0.40825; 03: 0.51543; 04: 0.12111; 05: 1.1339; 06: 0.6532; 09: 0.090701
| Rel.Std.Dev. |  | 01: 2.673%; 02: 2.378%; 03: 2.994%; 04: 0.6221%; 05: 5.665%; 06: 3.582%; 09: 0.4902%
| PDM3 |  | 01: -1.847%; 02: -6.217%; 03: -5.944%; 04: 6.348%; 05: 9.352%; 06: -0.3902%; 09: 1.085%
| Z-Score (Absolute) |  | 0.24 | 0.72 | 0.69 | 0.66 | 0.99 | 0.08 | 288.68 | 0.08
| Analytical results for S in OREAS 77b (Certified Value 22.22 wt.%) | [15 empty] | Certified
S | Round | Replicate | Lab | Lab | Lab | Lab | Lab | Lab | Lab | Lab | Lab | Lab |  |  |  |  | 1
| No | No | 01 | 03 | 05 | 06 | 08 | 09 | 10 | 11 | 12 | 17 |  |  |  |  | wt.%
|  |  | PF*OES | PF*OES | PF*OES | PF*OES | PF*OES | PF*OES | PF*OES | PF*OES/MS | PF*OES | BF*OES |  |  |  |  | 2
3
| 1 | 1 | 22.5 | 22.82 | 22.1 | 22.1 | 20.41 | 22.4 | 22.1 | 21.9285 | > 10 | 15.16 |  |  |  |  | 1
| 1 | 2 | 22.9 | 22.73 | 22.3 | 21.9 | 20.86 | 22.5 | 22.1 | 22.0322 | > 10 | 15.12 |  |  |  |  | 0
| 1 | 3 | 22.5 | 22.82 | 22.3 | 21.5 | 20.43 | 22.4 | 22.3 | 22.001 | > 10 | 15 |  |  |  |  | 16
| 1 | 4 | 23 | 23.56 | 22.2 | 22.1 | 21.1 | 22.5 | 22.4 | 22.525 | > 10 | 14.96 |  |  |  |  | 22.2157
| 1 | 5 | 22.7 | 24.28 | 22 | 22.1 | 20.43 | 22.3 | 22.3 | 22.5238 | > 10 | 14.98 |  |  |  |  | 48
| 1 | 6 | 22.7 | 25.8 | 22.2 | 22.2 | 21.23 | 22.2 | 22.4 | 22.2297 | > 10 | 15.09
| Mean |  | 22.7167 | 23.6683 | 22.1833 | 21.9833 | 20.7433 | 22.3833 | 22.2667 | 22.2067 |  | 15.0517
| Median |  | 22.7 | 23.19 | 22.2 | 22.1 | 20.645 | 22.4 | 22.3 | 22.1309 |  | 15.045
| Std Dev. |  | 0.20412 | 1.2041 | 0.1169 | 0.25626 | 0.37017 | 0.1169 | 0.13663 | 0.26554 |  | 0.082563
| Rel.Std.Dev. |  | 0.8986% | 5.088% | 0.527% | 1.166% | 1.785% | 0.5223% | 0.6136% | 1.196% |  | 0.5485%
| PDM3 |  | 2.255% | 6.539% | -0.1456% | -1.046% | -6.627% | 0.7547% | 0.2296% | -0.04039% |  | -32.25%
| Z-Score (Absolute) |  | 1.54 | 4.41 | 0.07 | 0.67 | 4.42 | 0.53 | 0.18 | 0 | NA | 21.6
| Analytical results for Sb in OREAS 77b (Certified Value 8.23 ppm) | [15 empty] | Certified
Sb | Round | Replicate | 01: Lab; 02: Lab; 03: Lab; 04: Lab; 05: Lab; 06: Lab; 08: Lab |  | 1
| No | No | 01: 02; 02: 03; 03: 06; 04: 09; 05: 11; 06: 12; 08: 16 |  | ppm
|  |  | 01: PF*MS; 02: PF*MS; 03: PF*MS; 04: PF*MS; 05: PF*OES/MS; 06: PF*MS; 08: PF*OES/MS |  | 2
2
| 1 | 1 | 01: 8.8; 02: 7; 03: 7; 04: 9; 05: < 100; 06: 9.3; 08: 8.6572 |  | 1
| 1 | 2 | 01: 8.8; 02: 7; 03: 6; 04: 9; 05: < 100; 06: 9.2; 08: 8.8288 |  | 0
| 1 | 3 | 01: 9; 02: 7; 03: 7; 04: 9; 05: < 100; 06: 9.1; 08: 8.6025 |  | 16
| 1 | 4 | 01: 8.3; 02: 7; 03: 7; 04: 9; 05: < 100; 06: 8.7; 08: 8.1678 |  | 8.2335
| 1 | 5 | 01: 9.1; 02: 7; 03: 7; 04: 10; 05: < 100; 06: 8.6; 08: 8.3343 |  | 49
| 1 | 6 | 01: 8.8; 02: 7; 03: 6; 04: 10; 05: < 100; 06: 9.1; 08: 8.4163
| Mean |  | 01: 8.8; 02: 7; 03: 6.6667; 04: 9.3333; 06: 9; 08: 8.5011
| Median |  | 01: 8.8; 02: 7; 03: 7; 04: 9; 06: 9.1; 08: 8.5094
| Std Dev. |  | 01: 0.27568; 02: 0; 03: 0.5164; 04: 0.5164; 06: 0.28284; 08: 0.24008
| Rel.Std.Dev. |  | 01: 3.133%; 02: 0%; 03: 7.746%; 04: 5.533%; 06: 3.143%; 08: 2.824%
| PDM3 |  | 01: 6.88%; 02: -14.98%; 03: -19.03%; 04: 13.36%; 06: 9.309%; 08: 3.25%
| Z-Score (Absolute) |  | 01: 0; 02: 2.28; 03: 2.7; 04: 0.67; 05: 52.09; 06: 0.25; 08: 0.38
| Analytical results for Sc in OREAS 77b (Indicative Value 3.51 ppm) | [15 empty] | Indicative
Sc | Round | Replicate | 01: Lab; 02: Lab; 03: Lab; 04: Lab; 05: Lab |  | 1
| No | No | 01: 02; 02: 04; 03: 11; 04: 12; 05: 16 |  | ppm
|  |  | 01: PF*OES; 02: BF*OES; 03: PF*OES/MS; 04: PF*MS; 05: PF*OES/MS |  | 2
2
| 1 | 1 | 01: X; 02: 5; 03: < 20; 04: 11; 05: 2.0729 |  | 1
| 1 | 2 | 01: X; 02: 5; 03: < 20; 04: 13; 05: 2.0102 |  | 0
| 1 | 3 | 01: X; 02: 5; 03: < 20; 04: 12; 05: 2.0108 |  | 16
| 1 | 4 | 01: X; 02: 5; 03: < 20; 04: 13; 05: 1.9715 |  | 3.5128
| 1 | 5 | 01: X; 02: 5; 03: < 20; 04: 20; 05: 2.0474 |  | 16
| 1 | 6 | 01: X; 02: 5; 03: < 20; 04: 21; 05: 2.0411
| Mean |  | 02: 5; 04: 15; 05: 2.0257
| Median |  | 02: 5; 04: 13; 05: 2.0259
| Std Dev. |  | 02: 0; 04: 4.3359; 05: 0.035611
| Rel.Std.Dev. |  | 02: 0%; 04: 28.91%; 05: 1.758%
| PDM3 |  | 02: 42.34%; 04: 327%; 05: -42.34%
| Z-Score (Absolute) |  | 01: NA; 02: 0.42; 03: 0.42; 04: 1.27; 05: 0.93
| Analytical results for Se in OREAS 77b (Indicative Value 15.9 ppm) | [15 empty] | Indicative
Se | Round | Replicate | 01: Lab; 02: Lab; 03: Lab; 04: Lab |  | 1
| No | No | 01: 02; 02: 06; 03: 09; 04: 11 |  | ppm
|  |  | 01: PF*MS; 02: PF*MS; 03: PF*MS; 04: PF*OES/MS |  | 1
1
| 1 | 1 | 01: X; 02: 14.3; 03: 17.1; 04: < 200 |  | 1
| 1 | 2 | 01: X; 02: 15.7; 03: 16.2; 04: < 200 |  | 0
| 1 | 3 | 01: X; 02: 15.8; 03: 17.8; 04: < 200 |  | 16
| 1 | 4 | 01: X; 02: 15.3; 03: 15.9; 04: < 200 |  | 15.9083
| 1 | 5 | 01: X; 02: 15.9; 03: 16.5; 04: < 200 |  | 17
| 1 | 6 | 01: X; 02: 13.4; 03: 17; 04: < 200
| Mean |  | 02: 15.0667; 03: 16.75
| Median |  | 02: 15.5; 03: 16.75
| Std Dev. |  | 02: 1.0053; 03: 0.6892
| Rel.Std.Dev. |  | 02: 6.672%; 03: 4.115%
| PDM3 |  | 02: -5.291%; 03: 5.291%
| Z-Score (Absolute) |  | 01: NA; 02: 0.67; 03: 0; 04: 33.35
| Analytical results for Si in OREAS 77b (Certified Value 9.49 wt.%) | [15 empty] | Certified
Si | Round | Replicate | Lab | Lab | Lab | Lab | Lab | Lab | Lab | Lab | Lab | Lab | Lab | Lab |  |  | 1
| No | No | 01 | 02 | 03 | 04 | 05 | 06 | 08 | 09 | 10 | 11 | 12 | 19 |  |  | wt.%
|  |  | PF*OES | PF*OES | PF*OES | BF*OES | PF*OES | PF*OES | PF*OES | PF*OES | PF*OES | PF*OES/MS | PF*OES | PF*OES |  |  | 2
3
| 1 | 1 | 9.49 | 8.2 | 9.8524 | 10.069 | 9.349 | 9.52 | 9.5 | 9.47 | 9.63 | 9.3301 | 8.5 | 9.56 |  |  | 1
| 1 | 2 | 9.58 | 8.4 | 9.6461 | 9.56 | 9.349 | 9.45 | 9.5 | 9.35 | 9.49 | 9.2612 | 8.5 | 9.658 |  |  | 0
| 1 | 3 | 9.44 | 8.6 | 9.8697 | 9.55 | 9.396 | 9.47 | 9.4 | 9.05 | 9.4 | 9.373 | 8.2 | 9.924 |  |  | 16
| 1 | 4 | 9.63 | 9.4 | 9.6137 | 9.522 | 9.349 | 9.46 | 9.4 | 9.27 | 9.49 | 9.3245 | 8.6 | 9.639 |  |  | 9.4853
| 1 | 5 | 9.4 | 9.2 | 9.2778 | 9.466 | 9.303 | 9.5 | 9.6 | 9.07 | 9.49 | 9.552 | 8.6 | 9.686 |  |  | 50
| 1 | 6 | 9.63 | 8.6 | 9.9917 | 9.564 | 9.279 | 9.71 | 9.2 | 9.4 | 9.44 | 9.1637 | 8.5 | 9.747
| Mean |  | 9.5283 | 8.7333 | 9.7086 | 9.6218 | 9.3375 | 9.5183 | 9.4333 | 9.2683 | 9.49 | 9.3341 | 8.4833 | 9.7023
| Median |  | 9.535 | 8.6 | 9.7492 | 9.555 | 9.349 | 9.485 | 9.45 | 9.31 | 9.49 | 9.3273 | 8.5 | 9.672
| Std Dev. |  | 0.099079 | 0.46762 | 0.25506 | 0.22205 | 0.041065 | 0.097451 | 0.13663 | 0.17417 | 0.077717 | 0.12919 | 0.1472 | 0.12461
| Rel.Std.Dev. |  | 1.04% | 5.354% | 2.627% | 2.308% | 0.4398% | 1.024% | 1.448% | 1.879% | 0.8189% | 1.384% | 1.735% | 1.284%
| PDM3 |  | 0.4537% | -7.928% | 2.354% | 1.439% | -1.558% | 0.3482% | -0.5479% | -2.287% | 0.04953% | -1.594% | -10.56% | 2.288%
| Z-Score (Absolute) |  | 0.31 | 3.41 | 1.16 | 0.75 | 0.58 | 0.27 | 0.13 | 0.9 | 0.13 | 0.6 | 4.58 | 1.13
| Analytical results for Sm in OREAS 77b (Certified Value 1.66 ppm) | [15 empty] | Certified
Sm | Round | Replicate | 01: Lab; 02: Lab; 03: Lab; 04: Lab; 05: Lab; 06: Lab |  |  | 1
| No | No | 01: 05; 02: 06; 03: 09; 04: 10; 05: 12; 06: 16 |  |  | ppm
|  |  | 01: PF*MS; 02: PF*MS; 03: PF*MS; 04: PF*MS; 05: PF*MS; 06: PF*OES/MS |  |  | 2
2
| 1 | 1 | 01: 1.6; 02: 1.7; 03: 1.8; 04: 1.64; 05: 1.2; 06: 1.5469 |  |  | 1
| 1 | 2 | 01: 1.61; 02: 1.8; 03: 1.5; 04: 1.65; 05: 1.1; 06: 1.7014 |  |  | 0
| 1 | 3 | 01: 1.57; 02: 1.8; 03: 2.1; 04: 1.82; 05: 1.7; 06: 1.5471 |  |  | 16
| 1 | 4 | 01: 1.54; 02: 2; 03: 1.8; 04: 1.55; 05: 1.8; 06: 1.6067 |  |  | 1.6641
| 1 | 5 | 01: 1.38; 02: 1.8; 03: 1.9; 04: 1.68; 05: 2.4; 06: 1.6338 |  |  | 51
| 1 | 6 | 01: 1.63; 02: 1.7; 03: 1.9; 04: 1.72; 05: 1.5; 06: 1.6102
| Mean |  | 01: 1.555; 02: 1.8; 03: 1.8333; 04: 1.6767; 05: 1.6167; 06: 1.6077
| Median |  | 01: 1.585; 02: 1.8; 03: 1.85; 04: 1.665; 05: 1.6; 06: 1.6084
| Std Dev. |  | 01: 0.091378; 02: 0.10954; 03: 0.19664; 04: 0.090037; 05: 0.47081; 06: 0.058017
| Rel.Std.Dev. |  | 01: 5.876%; 02: 6.086%; 03: 10.73%; 04: 5.37%; 05: 29.12%; 06: 3.609%
| PDM3 |  | 01: -6.554%; 02: 8.169%; 03: 10.17%; 04: 0.7577%; 05: -2.848%; 06: -3.388%
| Z-Score (Absolute) |  | 01: 0.95; 02: 1.58; 03: 1.93; 04: 0.31; 05: 0.31; 06: 0.4
| Analytical results for Sn in OREAS 77b (Indicative Value 1.09 ppm) | [15 empty] | Indicative
Sn | Round | Replicate | Lab | Lab | Lab | Lab | Lab | Lab | Lab | Lab | [6 empty] | 1
| No | No | 04 | 05 | 06 | 09 | 10 | 11 | 12 | 16 | [6 empty] | ppm
|  |  | PF*OES | PF*MS | PF*MS | PF*MS | PF*MS | PF*OES/MS | PF*MS | PF*OES/MS | [6 empty] | 2
2
| 1 | 1 | < 100 | 1 | < 0.5 | < 0.5 | < 1 | < 100 | X | 1.0723 | [6 empty] | 1
| 1 | 2 | < 100 | 1 | < 0.5 | < 0.5 | < 1 | < 100 | 100 | 2.5457 | [6 empty] | 0
| 1 | 3 | < 100 | 1 | < 0.5 | < 0.5 | < 1 | < 100 | X | 1.3644 | [6 empty] | 16
| 1 | 4 | < 100 | 1 | < 0.5 | < 0.5 | 2 | < 100 | X | 1.0848 | [6 empty] | 1.0866
| 1 | 5 | < 100 | 1 | < 0.5 | < 0.5 | 11 | < 100 | X | 1.5024 | [6 empty] | 11
| 1 | 6 | < 100 | < 1 | < 0.5 | < 0.5 | 5 | < 100 | X | 1.24
| Mean |  | 05: 1; 10: 6; 12: 100; 16: 1.4683
| Median |  | 05: 1; 10: 5; 12: 100; 16: 1.3022
| Std Dev. |  | 05: 0; 10: 4.5826; 16: 0.55296
| Rel.Std.Dev. |  | 05: 0%; 10: 76.38%; 16: 37.66%
| PDM3 |  | 05: -7.974%; 10: 452.2%; 12: 9103%; 16: 35.12%
| Z-Score (Absolute) |  | 15.23 | 0.46 | 0.67 | 0.67 | 0.28 | 15.23 | 31.22 | 0.28
| Analytical results for Sr in OREAS 77b (Certified Value 33.7 ppm) | [15 empty] | Certified
Sr | Round | Replicate | Lab | Lab | Lab | Lab | Lab | Lab | Lab | Lab | [6 empty] | 1
| No | No | 04 | 05 | 06 | 09 | 10 | 11 | 12 | 16 | [6 empty] | ppm
|  |  | BF*OES | PF*MS | PF*MS | PF*MS | PF*MS | PF*OES/MS | PF*OES | PF*OES/MS | [6 empty] | 1
1
| 1 | 1 | 37 | 30.7 | 31 | 28 | 32.3 | 69.8578 | 44 | 37.97 | [6 empty] | 1
| 1 | 2 | 37 | 31.2 | 30 | 31 | 33.1 | 62.4479 | 44 | 38.21 | [6 empty] | 0
| 1 | 3 | 35 | 30.6 | 28 | 32 | 33.7 | 65.9622 | 40 | 34.94 | [6 empty] | 16
| 1 | 4 | 37 | 32.2 | 27 | 29 | 32.7 | 57.5768 | 37 | 35.06 | [6 empty] | 33.6786
| 1 | 5 | 36 | 29.9 | 29 | 37 | 33.4 | 63.2068 | 48 | 37.81 | [6 empty] | 52
| 1 | 6 | 35 | 30.3 | 27 | 28 | 34.2 | 60.0822 | 32 | 35.81
| Mean |  | 36.1667 | 30.8167 | 28.6667 | 30.8333 | 33.2333 | 63.1889 | 40.8333 | 36.6333
| Median |  | 36.5 | 30.65 | 28.5 | 30 | 33.25 | 62.8274 | 42 | 36.81
| Std Dev. |  | 0.98319 | 0.80353 | 1.633 | 3.4303 | 0.68605 | 4.3327 | 5.7417 | 1.5282
| Rel.Std.Dev. |  | 2.719% | 2.607% | 5.696% | 11.13% | 2.064% | 6.857% | 14.06% | 4.172%
| PDM3 |  | 7.388% | -8.498% | -14.88% | -8.448% | -1.322% | 87.62% | 21.24% | 8.773%
| Z-Score (Absolute) |  | 0.26 | 0.68 | 1.05 | 0.67 | 0.26 | 4.96 | 1.07 | 0.34
| Analytical results for Ta in OREAS 77b (Indicative Value 0.26 ppm) | [15 empty] | Indicative
Ta | Round | Replicate | Lab | Lab | Lab | Lab | Lab | Lab | Lab | Lab | Lab | Lab |  |  |  |  | 1
| No | No | 02 | 03 | 04 | 05 | 06 | 09 | 10 | 11 | 12 | 16 |  |  |  |  | ppm
|  |  | PF*MS | PF*MS | PF*OES | PF*MS | PF*MS | PF*MS | PF*MS | PF*OES/MS | PF*MS | PF*OES/MS |  |  |  |  | 2
2
| 1 | 1 | 0.3 | < 0.5 | < 100 | 0.1 | < 0.2 | < 0.2 | 0.2 | < 40 | X | 0.29 |  |  |  |  | 1
| 1 | 2 | 0.3 | < 0.5 | < 100 | 0.1 | < 0.2 | < 0.2 | 0.2 | < 40 | X | 0.27 |  |  |  |  | 0
| 1 | 3 | 0.3 | < 0.5 | < 100 | 0.1 | < 0.2 | 0.2 | 0.3 | < 40 | X | 0.25 |  |  |  |  | 16
| 1 | 4 | 0.2 | < 0.5 | < 100 | 0.1 | < 0.2 | 0.2 | 0.2 | < 40 | X | 0.27 |  |  |  |  | 0.26278
| 1 | 5 | 0.3 | < 0.5 | < 100 | 0.1 | < 0.2 | 0.2 | 0.5 | < 40 | X | 0.25 |  |  |  |  | 12
| 1 | 6 | 0.3 | < 0.5 | < 100 | 0.1 | < 0.2 | 0.2 | 0.3 | < 40 | X | 0.26
| Mean |  | 02: 0.28333; 05: 0.1; 09: 0.2; 10: 0.28333; 16: 0.265
| Median |  | 02: 0.3; 05: 0.1; 09: 0.2; 10: 0.25; 16: 0.265
| Std Dev. |  | 02: 0.040825; 05: 1.5202e-17; 09: 0; 10: 0.1169; 16: 0.015166
| Rel.Std.Dev. |  | 02: 14.41%; 05: 1.52e-14%; 09: 0%; 10: 41.26%; 16: 5.723%
| PDM3 |  | 02: 7.822%; 05: -61.95%; 09: -23.89%; 10: 7.822%; 16: 0.8457%
| Z-Score (Absolute) |  | 0.13 | 0.1 | 341.05 | 1.13 | 1.13 | 0.67 | 0.13 | 135.33 | NA | 0
| Analytical results for Tb in OREAS 77b (Certified Value 0.24 ppm) | [15 empty] | Certified
Tb | Round | Replicate | Lab | Lab | Lab | Lab | Lab | Lab | [8 empty] | 1
| No | No | 05 | 06 | 09 | 10 | 12 | 16 | [8 empty] | ppm
|  |  | PF*MS | PF*MS | PF*MS | PF*MS | PF*MS | PF*OES/MS | [8 empty] | 2
2
| 1 | 1 | 0.23 | 0.2 | 0.2 | 0.2 | 0.3 | 0.23828 | [8 empty] | 1
| 1 | 2 | 0.23 | 0.2 | 0.2 | 0.22 | 0.3 | 0.25097 | [8 empty] | 0
| 1 | 3 | 0.19 | 0.3 | 0.3 | 0.24 | 0.3 | 0.2381 | [8 empty] | 16
| 1 | 4 | 0.22 | 0.3 | 0.3 | 0.35 | 0.3 | 0.22554 | [8 empty] | 0.23518
| 1 | 5 | 0.21 | 0.2 | 0.3 | 0.23 | 0.4 | 0.24928 | [8 empty] | 53
| 1 | 6 | 0.22 | 0.2 | 0.3 | 0.22 | 0.3 | 0.22135
| Mean |  | 0.21667 | 0.23333 | 0.26667 | 0.24333 | 0.31667 | 0.23725
| Median |  | 0.22 | 0.2 | 0.3 | 0.225 | 0.3 | 0.23819
| Std Dev. |  | 0.015055 | 0.05164 | 0.05164 | 0.053914 | 0.040825 | 0.012039
| Rel.Std.Dev. |  | 6.949% | 22.13% | 19.36% | 22.16% | 12.89% | 5.074%
| PDM3 |  | -7.873% | -0.7868% | 13.39% | 3.465% | 34.65% | 0.8794%
| Z-Score (Absolute) |  | 1.04 | 0.31 | 1.16 | 0.13 | 3.37 | 0.13
| Analytical results for Te in OREAS 77b (Indicative Value 2 ppm) | [15 empty] | Indicative
Te | Round | Replicate | 02: Lab; 03: Lab; 04: Lab; 05: Lab |  |  |  |  | 1
| No | No | 02: 06; 03: 09; 04: 11; 05: 12 |  |  |  |  | ppm
|  |  | 02: PF*MS; 03: PF*MS; 04: PF*OES/MS; 05: PF*MS |  |  |  |  | 2
2
| 1 | 1 | 02: < 6; 03: < 6; 04: < 100; 05: 1 |  |  |  |  | 1
| 1 | 2 | 02: < 6; 03: < 6; 04: < 100; 05: 2 |  |  |  |  | 0
| 1 | 3 | 02: < 6; 03: < 6; 04: < 100; 05: 2 |  |  |  |  | 16
| 1 | 4 | 02: < 6; 03: < 6; 04: < 100; 05: X |  |  |  |  | 2
| 1 | 5 | 02: < 6; 03: < 6; 04: < 100; 05: 3 |  |  |  |  | 13
| 1 | 6 | 02: < 6; 03: < 6; 04: < 100; 05: 2
| Mean |  | 05: 2
| Median |  | 05: 2
| Std Dev. |  | 05: 0.70711
| Rel.Std.Dev. |  | 05: 35.36%
PDM3 | bar: 05
| Z-Score (Absolute) |  | 02: 0; 03: 0; 04: 63.39; 05: 1.35
| Analytical results for Th in OREAS 77b (Certified Value 6.14 ppm) | [15 empty] | Certified
Th | Round | Replicate | Lab | Lab | Lab | Lab | Lab | Lab | Lab | Lab | Lab | [5 empty] | 1
| No | No | 02 | 03 | 05 | 06 | 09 | 10 | 11 | 12 | 16 | [5 empty] | ppm
|  |  | PF*MS | PF*MS | PF*MS | PF*MS | PF*MS | PF*MS | PF*OES/MS | PF*MS | PF*OES/MS | [5 empty] | 2
3
| 1 | 1 | 6.1 | 6.7 | 6.01 | 6.4 | 6.4 | 5.79 | < 100 | 6.3 | 5.8135 | [5 empty] | 1
| 1 | 2 | 6 | 6.2 | 5.93 | 6.5 | 5.7 | 5.98 | < 100 | 6.5 | 5.7247 | [5 empty] | 0
| 1 | 3 | 6.1 | 6.3 | 6.12 | 6.7 | 6.3 | 5.61 | < 100 | 6.9 | 5.8037 | [5 empty] | 16
| 1 | 4 | 6 | 6.1 | 5.86 | 6.7 | 5.9 | 5.02 | < 100 | 6.4 | 5.5871 | [5 empty] | 6.1419
| 1 | 5 | 6.2 | 6.2 | 5.69 | 6.6 | 5.9 | 5.88 | < 100 | 7.1 | 5.9604 | [5 empty] | 54
| 1 | 6 | 6 | 6.7 | 5.86 | 6.5 | 6 | 5.86 | < 100 | 6.2 | 5.906
| Mean |  | 6.0667 | 6.3667 | 5.9117 | 6.5667 | 6.0333 | 5.69 |  | 6.5667 | 5.7992
| Median |  | 6.05 | 6.25 | 5.895 | 6.55 | 5.95 | 5.825 |  | 6.45 | 5.8086
| Std Dev. |  | 0.08165 | 0.26583 | 0.14689 | 0.12111 | 0.26583 | 0.35054 |  | 0.3559 | 0.13276
| Rel.Std.Dev. |  | 1.346% | 4.175% | 2.485% | 1.844% | 4.406% | 6.161% |  | 5.42% | 2.289%
| PDM3 |  | -1.224% | 3.66% | -3.748% | 6.917% | -1.767% | -7.357% |  | 6.917% | -5.579%
| Z-Score (Absolute) |  | 0 | 0.67 | 0.35 | 1.12 | 0.07 | 0.85 | 98.75 | 1.12 | 0.6
| Analytical results for Ti in OREAS 77b (Certified Value 0.062 wt.%) | [15 empty] | Certified
Ti | Round | Replicate | Lab | Lab | Lab | Lab | Lab | Lab | Lab | Lab | Lab | Lab |  |  |  |  | 1
| No | No | 02 | 04 | 05 | 06 | 09 | 10 | 11 | 12 | 16 | 19 |  |  |  |  | wt.%
|  |  | PF*OES | BF*OES | PF*OES | PF*OES | PF*OES | PF*OES | PF*OES/MS | PF*OES | PF*OES/MS | PF*OES |  |  |  |  | 3
3
| 1 | 1 | 0.06 | 0.066 | 0.066 | 0.06 | 0.06 | 0.06 | 0.061229 | 0.06 | 0.059004 | 0.066 |  |  |  |  | 1
| 1 | 2 | 0.06 | 0.066 | 0.066 | 0.06 | 0.06 | 0.048 | 0.058404 | 0.06 | 0.060535 | 0.072 |  |  |  |  | 0
| 1 | 3 | 0.06 | 0.066 | 0.066 | 0.06 | 0.06 | 0.042 | 0.05944 | 0.05 | 0.059307 | 0.066 |  |  |  |  | 16
| 1 | 4 | 0.06 | 0.066 | 0.066 | 0.06 | 0.06 | 0.042 | 0.059039 | 0.06 | 0.060248 | 0.066 |  |  |  |  | 0.061909
| 1 | 5 | 0.06 | 0.066 | 0.066 | 0.06 | 0.06 | 0.048 | 0.065959 | 0.06 | 0.059964 | 0.066 |  |  |  |  | 55
| 1 | 6 | 0.06 | 0.066 | 0.06 | 0.06 | 0.06 | 0.042 | 0.058504 | 0.06 | 0.061131 | 0.066
| Mean |  | 0.06 | 0.066 | 0.065 | 0.06 | 0.06 | 0.047 | 0.060429 | 0.058333 | 0.060032 | 0.067
| Median |  | 0.06 | 0.066 | 0.066 | 0.06 | 0.06 | 0.045 | 0.05924 | 0.06 | 0.060106 | 0.066
| Std Dev. |  | 0 | 0 | 0.0024495 | 0 | 0 | 0.0070143 | 0.0028962 | 0.0040825 | 0.00078673 | 0.0024495
| Rel.Std.Dev. |  | 0% | 0% | 3.768% | 0% | 0% | 14.92% | 4.793% | 6.999% | 1.311% | 3.656%
| PDM3 |  | -3.084% | 6.607% | 4.992% | -3.084% | -3.084% | -24.08% | -2.391% | -5.776% | -3.033% | 8.223%
| Z-Score (Absolute) |  | 0.01 | 3.81 | 3.17 | 0.01 | 0.01 | 8.4 | 0.27 | 1.08 | 0.01 | 4.46
| Analytical results for Tl in OREAS 77b (Indicative Value 1.46 ppm) | [15 empty] | Indicative
Tl | Round | Replicate | Lab | Lab | Lab | Lab | Lab | Lab | Lab | Lab | [6 empty] | 1
| No | No | 02 | 05 | 06 | 09 | 10 | 11 | 12 | 16 | [6 empty] | ppm
|  |  | PF*MS | PF*MS | PF*MS | PF*MS | PF*MS | PF*OES/MS | PF*MS | PF*OES/MS | [6 empty] | 2
2
| 1 | 1 | 1 | 0.8 | 1.5 | 1.5 | < 0.5 | < 100 | 1.4 | 1.3408 | [6 empty] | 1
| 1 | 2 | 0.7 | 0.9 | 1.5 | 1.4 | < 0.5 | < 100 | 1.4 | 1.3735 | [6 empty] | 0
| 1 | 3 | 1 | 0.8 | 1.6 | 1.6 | < 0.5 | < 100 | 1.4 | 1.4276 | [6 empty] | 16
| 1 | 4 | 0.8 | 0.7 | 1.5 | 1.6 | < 0.5 | < 100 | 1.4 | 1.2749 | [6 empty] | 1.4562
| 1 | 5 | 0.9 | 0.7 | 1.5 | 1.6 | < 0.5 | < 100 | 1.5 | 1.3903 | [6 empty] | 14
| 1 | 6 | 0.7 | 0.6 | 1.5 | 1.6 | < 0.5 | < 100 | 1.3 | 1.3408
| Mean |  | 0.85 | 0.75 | 1.5167 | 1.55 |  |  | 1.4 | 1.358
| Median |  | 0.85 | 0.75 | 1.5 | 1.6 |  |  | 1.4 | 1.3572
| Std Dev. |  | 0.13784 | 0.10488 | 0.040825 | 0.083666 |  |  | 0.063246 | 0.052195
| Rel.Std.Dev. |  | 16.22% | 13.98% | 2.692% | 5.398% |  |  | 4.518% | 3.843%
| PDM3 |  | -41.63% | -48.5% | 4.155% | 6.444% |  |  | -3.857% | -6.741%
| Z-Score (Absolute) |  | 1.02 | 1.21 | 0.27 | 0.33 | 2.18 | 93.67 | 0.04 | 0.04
| Analytical results for Tm in OREAS 77b (Indicative Value 0.12 ppm) | [15 empty] | Indicative
Tm | Round | Replicate | Lab | Lab | Lab | Lab | Lab | Lab | [8 empty] | 1
| No | No | 05 | 06 | 09 | 10 | 12 | 16 | [8 empty] | ppm
|  |  | PF*MS | PF*MS | PF*MS | PF*MS | PF*MS | PF*OES/MS | [8 empty] | 2
2
| 1 | 1 | 0.1 | 0.1 | 0.1 | 0.15 | X | 0.11816 | [8 empty] | 1
| 1 | 2 | 0.11 | 0.1 | 0.1 | 0.18 | X | 0.12549 | [8 empty] | 0
| 1 | 3 | 0.1 | 0.1 | 0.2 | 0.16 | X | 0.10496 | [8 empty] | 16
| 1 | 4 | 0.1 | 0.1 | 0.1 | 0.22 | X | 0.097856 | [8 empty] | 0.12082
| 1 | 5 | 0.11 | 0.1 | 0.1 | 0.1 | X | 0.12464 | [8 empty] | 15
| 1 | 6 | 0.08 | 0.1 | 0.2 | 0.1 | X | 0.11949
| Mean |  | 02: 0.1; 03: 0.1; 04: 0.13333; 05: 0.15167; 09: 0.1151
| Median |  | 02: 0.1; 03: 0.1; 04: 0.1; 05: 0.155; 09: 0.11883
| Std Dev. |  | 02: 0.010954; 03: 1.5202e-17; 04: 0.05164; 05: 0.046655; 09: 0.011205
| Rel.Std.Dev. |  | 02: 10.95%; 03: 1.52e-14%; 04: 38.73%; 05: 30.76%; 09: 9.735%
| PDM3 |  | 02: -17.23%; 03: -17.23%; 04: 10.36%; 05: 25.53%; 09: -4.735%
| Z-Score (Absolute) |  | 0.67 | 0.67 | 0.81 | 1.63 | NA | 0
| Analytical results for U in OREAS 77b (Certified Value 1.72 ppm) | [15 empty] | Certified
U | Round | Replicate | Lab | Lab | Lab | Lab | Lab | Lab | Lab | Lab | Lab | [5 empty] | 1
| No | No | 02 | 03 | 05 | 06 | 09 | 10 | 11 | 12 | 16 | [5 empty] | ppm
|  |  | PF*MS | PF*MS | PF*MS | PF*MS | PF*MS | PF*MS | PF*OES/MS | PF*MS | PF*OES/MS | [5 empty] | 2
2
| 1 | 1 | 2.2 | 1.8 | 1.33 | 1.3 | 1.9 | 1.51 | < 200 | 2.2 | 1.7666 | [5 empty] | 1
| 1 | 2 | 1.6 | 1.8 | 1.37 | 1.4 | 1.8 | 1.62 | < 200 | 2 | 1.6411 | [5 empty] | 0
| 1 | 3 | 1.9 | 1.8 | 1.3 | 1.4 | 1.9 | 1.59 | 200.3065 | 2.2 | 1.828 | [5 empty] | 16
| 1 | 4 | 1.8 | 1.6 | 1.28 | 1.5 | 1.8 | 1.51 | < 200 | 2.5 | 1.5778 | [5 empty] | 1.7181
| 1 | 5 | 1.9 | 1.9 | 1.27 | 1.4 | 1.8 | 1.52 | < 200 | 2.2 | 1.8522 | [5 empty] | 56
| 1 | 6 | 2.3 | 1.7 | 1.31 | 1.3 | 1.9 | 1.54 | < 200 | 2.1 | 1.7522
| Mean |  | 1.95 | 1.7667 | 1.31 | 1.3833 | 1.85 | 1.5483 | 200.3065 | 2.2 | 1.7363
| Median |  | 1.9 | 1.8 | 1.305 | 1.4 | 1.85 | 1.53 | 200.3065 | 2.2 | 1.7594
| Std Dev. |  | 0.25884 | 0.10328 | 0.036332 | 0.075277 | 0.054772 | 0.046224 |  | 0.16733 | 0.10695
| Rel.Std.Dev. |  | 13.27% | 5.846% | 2.773% | 5.442% | 2.961% | 2.985% |  | 7.606% | 6.16%
| PDM3 |  | 13.5% | 2.828% | -23.75% | -19.48% | 7.678% | -9.88% | 11559% | 28.05% | 1.061%
| Z-Score (Absolute) |  | 0.57 | 0 | 1.41 | 1.18 | 0.26 | 0.67 | 355.02 | 1.34 | 0.09
| Analytical results for V in OREAS 77b (Indicative Value 36 ppm) | [15 empty] | Indicative
V | Round | Replicate | Lab | Lab | Lab | Lab | Lab | Lab | Lab | Lab | [6 empty] | 1
| No | No | 02 | 05 | 06 | 09 | 10 | 11 | 12 | 16 | [6 empty] | ppm
|  |  | PF*OES | PF*MS | PF*MS | PF*MS | PF*MS | PF*OES/MS | PF*OES | PF*OES/MS | [6 empty] | 1
1
| 1 | 1 | 32 | 10 | 37 | 45 | 30 | < 40 | 37 | 59.479 | [6 empty] | 1
| 1 | 2 | 40 | 11 | 28 | 34 | 34 | < 40 | 36 | 62.2443 | [6 empty] | 0
| 1 | 3 | 42 | 9 | 32 | 53 | 39 | < 40 | 38 | 61.186 | [6 empty] | 16
| 1 | 4 | 31 | 10 | 26 | 39 | 25 | 42.3297 | 41 | 60.1116 | [6 empty] | 36.0272
| 1 | 5 | 36 | 11 | 31 | 54 | 15 | < 40 | 31 | 61.3453 | [6 empty] | 16
| 1 | 6 | 34 | 11 | 28 | 45 | 17 | < 40 | 33 | 62.3707
| Mean |  | 35.8333 | 10.3333 | 30.3333 | 45 | 26.6667 | 42.3297 | 36 | 61.1228
| Median |  | 35 | 10.5 | 29.5 | 45 | 27.5 | 42.3297 | 36.5 | 61.2657
| Std Dev. |  | 4.4008 | 0.8165 | 3.9328 | 7.7717 | 9.4798 |  | 3.5777 | 1.1483
| Rel.Std.Dev. |  | 12.28% | 7.902% | 12.97% | 17.27% | 35.55% |  | 9.938% | 1.879%
| PDM3 |  | -0.538% | -71.32% | -15.8% | 24.91% | -25.98% | 17.49% | -0.07541% | 69.66%
| Z-Score (Absolute) |  | 0.24 | 1.94 | 0.24 | 1.02 | 0.55 | 0.8 | 0.25 | 2.4
| Analytical results for W in OREAS 77b (Certified Value 2.67 ppm) | [15 empty] | Certified
W | Round | Replicate | Lab | Lab | Lab | Lab | Lab | Lab | Lab | Lab | Lab | Lab |  |  |  |  | 1
| No | No | 02 | 03 | 04 | 05 | 06 | 09 | 10 | 11 | 12 | 16 |  |  |  |  | ppm
|  |  | PF*MS | PF*MS | PF*OES | PF*MS | PF*MS | PF*MS | PF*MS | PF*OES/MS | PF*MS | PF*OES/MS |  |  |  |  | 2
2
| 1 | 1 | 3 | 3 | < 100 | 2 | < 0.7 | 1.7 | 6 | < 100 | 4 | 2.4941 |  |  |  |  | 1
| 1 | 2 | 3 | 3 | < 100 | 2 | < 0.7 | 2.8 | 5 | < 100 | 3 | 2.4951 |  |  |  |  | 0
| 1 | 3 | 3 | 3 | 100 | 2 | < 0.7 | 2.9 | 3 | < 100 | 3 | 2.2643 |  |  |  |  | 16
| 1 | 4 | 3 | 3 | < 100 | 2 | < 0.7 | 2.6 | 3 | < 100 | 3 | 2.1715 |  |  |  |  | 2.6687
| 1 | 5 | 3 | 2 | < 100 | 2 | < 0.7 | 2.5 | 5 | < 100 | 2 | 2.7691 |  |  |  |  | 57
| 1 | 6 | 3 | 3 | < 100 | 2 | < 0.7 | 2.9 | 5 | < 100 | 3 | 2.4378
| Mean |  | 3 | 2.8333 | 100 | 2 |  | 2.5667 | 4.5 |  | 3 | 2.4387
| Median |  | 3 | 3 | 100 | 2 |  | 2.7 | 5 |  | 3 | 2.466
| Std Dev. |  | 0 | 0.40825 |  | 0 |  | 0.45461 | 1.2247 |  | 0.63246 | 0.20843
| Rel.Std.Dev. |  | 0% | 14.41% |  | 0% |  | 17.71% | 27.22% |  | 21.08% | 8.547%
| PDM3 |  | 12.42% | 6.17% | 3647% | -25.06% |  | -3.822% | 68.62% |  | 12.42% | -8.619%
| Z-Score (Absolute) |  | 0.08 | 0.08 | 53.59 | 0.89 | 2.48 | 0.34 | 1.53 | 45.53 | 0.08 | 0.46
| Analytical results for Y in OREAS 77b (Certified Value 7.15 ppm) | [15 empty] | Certified
Y | Round | Replicate | Lab | Lab | Lab | Lab | Lab | Lab | Lab | Lab | Lab | [5 empty] | 1
| No | No | 02 | 04 | 05 | 06 | 09 | 10 | 11 | 12 | 16 | [5 empty] | ppm
|  |  | PF*MS | BF*OES | PF*MS | PF*MS | PF*MS | PF*MS | PF*OES/MS | PF*OES | PF*OES/MS | [5 empty] | 2
3
| 1 | 1 | 7.1 | 7 | 6.3 | 7.6 | 7.4 | 6.5 | < 20 | 7 | 7.6201 | [5 empty] | 1
| 1 | 2 | 7.4 | 6 | 6.5 | 7.5 | 7.3 | 6.8 | < 20 | 7 | 7.965 | [5 empty] | 0
| 1 | 3 | 7.1 | 8 | 6.5 | 7.4 | 8.2 | 7.1 | < 20 | 8 | 7.7065 | [5 empty] | 16
| 1 | 4 | 6.7 | 6 | 6.2 | 8.2 | 7.3 | 6.3 | < 20 | 7 | 7.4539 | [5 empty] | 7.1509
| 1 | 5 | 7.1 | 7 | 6.1 | 7.4 | 8.4 | 6.5 | < 20 | 9 | 7.5816 | [5 empty] | 58
| 1 | 6 | 7.1 | 7 | 6.1 | 7.2 | 7.6 | 6.9 | < 20 | 7 | 7.8942
| Mean |  | 7.0833 | 6.8333 | 6.2833 | 7.55 | 7.7 | 6.6833 |  | 7.5 | 7.7036
| Median |  | 7.1 | 7 | 6.25 | 7.45 | 7.5 | 6.65 |  | 7 | 7.6633
| Std Dev. |  | 0.22286 | 0.75277 | 0.18348 | 0.34496 | 0.48166 | 0.29944 |  | 0.83666 | 0.19436
| Rel.Std.Dev. |  | 3.146% | 11.02% | 2.92% | 4.569% | 6.255% | 4.48% |  | 11.16% | 2.523%
| PDM3 |  | -0.9443% | -4.44% | -12.13% | 5.582% | 7.679% | -6.538% |  | 4.882% | 7.729%
| Z-Score (Absolute) |  | 0.67 | 1.08 | 1.97 | 0.08 | 0.32 | 1.32 | 4.05 | 0 | 0.33
| Analytical results for Yb in OREAS 77b (Certified Value 0.8 ppm) | [15 empty] | Certified
Yb | Round | Replicate | Lab | Lab | Lab | Lab | Lab | Lab | [8 empty] | 1
| No | No | 05 | 06 | 09 | 10 | 12 | 16 | [8 empty] | ppm
|  |  | PF*MS | PF*MS | PF*MS | PF*MS | PF*MS | PF*OES/MS | [8 empty] | 2
2
| 1 | 1 | 0.63 | 0.8 | 0.9 | 0.67 | 0.9 | 0.75781 | [8 empty] | 1
| 1 | 2 | 0.65 | 0.8 | 0.6 | 0.64 | 0.9 | 0.81128 | [8 empty] | 0
| 1 | 3 | 0.59 | 0.9 | 1 | 0.79 | 0.9 | 0.7415 | [8 empty] | 16
| 1 | 4 | 0.7 | 0.9 | 1 | 0.69 | 0.8 | 0.70923 | [8 empty] | 0.79706
| 1 | 5 | 0.67 | 0.8 | 1 | 0.66 | 0.9 | 0.74106 | [8 empty] | 59
| 1 | 6 | 0.64 | 0.8 | 1.1 | 0.68 | 0.9 | 0.74535
| Mean |  | 0.64667 | 0.83333 | 0.93333 | 0.68833 | 0.88333 | 0.75104
| Median |  | 0.645 | 0.8 | 1 | 0.675 | 0.9 | 0.74342
| Std Dev. |  | 0.037238 | 0.05164 | 0.17512 | 0.052694 | 0.040825 | 0.033605
| Rel.Std.Dev. |  | 5.758% | 6.197% | 18.76% | 7.655% | 4.622% | 4.475%
| PDM3 |  | -18.87% | 4.551% | 17.1% | -13.64% | 10.82% | -5.774%
| Z-Score (Absolute) |  | 1.01 | 0.28 | 0.98 | 0.72 | 0.63 | 0.28
| Analytical results for Zn in OREAS 77b (Certified Value 202 ppm) | [15 empty] | Certified
Zn | Round | Replicate | Lab | Lab | Lab | Lab | Lab | Lab | Lab | Lab | Lab | [5 empty] | 1
| No | No | 02 | 04 | 05 | 06 | 09 | 10 | 11 | 12 | 16 | [5 empty] | ppm
|  |  | PF*OES | PF*OES | PF*MS | PF*MS | PF*MS | PF*MS | PF*OES/MS | PF*OES | PF*OES/MS | [5 empty] | 0
0
| 1 | 1 | 200 | 200 | 180 | 210 | 190 | 166 | 238.3983 | 199 | 199.2816 | [5 empty] | 1
| 1 | 2 | 187 | 200 | 182 | 210 | 190 | 175 | 254.3833 | 201 | 214.4402 | [5 empty] | 0
| 1 | 3 | 193 | 200 | 174 | 220 | 210 | 190 | 237.1899 | 197 | 207.6037 | [5 empty] | 16
| 1 | 4 | 218 | 200 | 180 | 210 | 210 | 178 | 213.0502 | 214 | 195.0213 | [5 empty] | 202.2396
| 1 | 5 | 183 | 200 | 170 | 220 | 210 | 175 | 232.216 | 236 | 201.351 | [5 empty] | 60
| 1 | 6 | 188 | 200 | 179 | 210 | 210 | 182 | 239.0493 | 235 | 207.555
| Mean |  | 194.8333 | 200 | 177.5 | 213.3333 | 203.3333 | 177.6667 | 235.7145 | 213.6667 | 204.2088
| Median |  | 190.5 | 200 | 179.5 | 210 | 210 | 176.5 | 237.7941 | 207.5 | 204.453
| Std Dev. |  | 12.7658 | 0 | 4.5497 | 5.164 | 10.328 | 8.0166 | 13.3786 | 17.9295 | 6.9894
| Rel.Std.Dev. |  | 6.552% | 0% | 2.563% | 2.421% | 5.079% | 4.512% | 5.676% | 8.391% | 3.423%
| PDM3 |  | -3.662% | -1.107% | -12.23% | 5.485% | 0.5408% | -12.15% | 16.55% | 5.65% | 0.9737%
| Z-Score (Absolute) |  | 0.57 | 0.22 | 1.74 | 0.67 | 0 | 1.73 | 2.18 | 0.7 | 0.06
| Analytical results for Zr in OREAS 77b (Certified Value 32.8 ppm) | [15 empty] | Certified
Zr | Round | Replicate | Lab | Lab | Lab | Lab | Lab | Lab | [8 empty] | 1
| No | No | 03 | 04 | 05 | 10 | 11 | 16 | [8 empty] | ppm
|  |  | PF*MS | BF*OES | PF*MS | PF*MS | PF*OES/MS | PF*OES/MS | [8 empty] | 1
1
| 1 | 1 | 58.9 | 28 | 29 | 33 | 58.7782 | 38.1 | [8 empty] | 1
| 1 | 2 | 80.14 | 30 | 32 | 33 | 31.0342 | 37.09 | [8 empty] | 0
| 1 | 3 | 56.96 | 28 | 33 | 37 | 28.9724 | 35.92 | [8 empty] | 16
| 1 | 4 | 46.69 | 29 | 33 | 27 | 29.7144 | 35.2 | [8 empty] | 32.7548
| 1 | 5 | 82.84 | 31 | 33 | 39 | 77.1982 | 41.43 | [8 empty] | 61
| 1 | 6 | 54.61 | 28 | 34 | 37 | 29.6483 | 37.85
| Mean |  | 63.3567 | 29 | 32.3333 | 34.3333 | 42.5576 | 37.5983
| Median |  | 57.93 | 28.5 | 33 | 35 | 30.3743 | 37.47
| Std Dev. |  | 14.672 | 1.2649 | 1.7512 | 4.3205 | 20.5525 | 2.1828
| Rel.Std.Dev. |  | 23.16% | 4.362% | 5.416% | 12.58% | 48.29% | 5.806%
| PDM3 |  | 93.43% | -11.46% | -1.287% | 4.819% | 29.93% | 14.79%
| Z-Score (Absolute) |  | 3.61 | 0.92 | 0.48 | 0.22 | 0.87 | 0.22
Note on C17: Z-Scores have been calculated inclusive of individual outliers. In general, laboratory batches are rejected if Z-Score > 2.5.
Note on C35: Z-Scores have been calculated inclusive of individual outliers. In general, laboratory batches are rejected if Z-Score > 2.5.
Note on C53: Z-Scores have been calculated inclusive of individual outliers. In general, laboratory batches are rejected if Z-Score > 2.5.
Note on C71: Z-Scores have been calculated inclusive of individual outliers. In general, laboratory batches are rejected if Z-Score > 2.5.
Note on C89: Z-Scores have been calculated inclusive of individual outliers. In general, laboratory batches are rejected if Z-Score > 2.5.
Note on C107: Z-Scores have been calculated inclusive of individual outliers. In general, laboratory batches are rejected if Z-Score > 2.5.
Note on C125: Z-Scores have been calculated inclusive of individual outliers. In general, laboratory batches are rejected if Z-Score > 2.5.
Note on C143: Z-Scores have been calculated inclusive of individual outliers. In general, laboratory batches are rejected if Z-Score > 2.5.
Note on C161: Z-Scores have been calculated inclusive of individual outliers. In general, laboratory batches are rejected if Z-Score > 2.5.
Note on C179: Z-Scores have been calculated inclusive of individual outliers. In general, laboratory batches are rejected if Z-Score > 2.5.
Note on C197: Z-Scores have been calculated inclusive of individual outliers. In general, laboratory batches are rejected if Z-Score > 2.5.
Note on C215: Z-Scores have been calculated inclusive of individual outliers. In general, laboratory batches are rejected if Z-Score > 2.5.
Note on C233: Z-Scores have been calculated inclusive of individual outliers. In general, laboratory batches are rejected if Z-Score > 2.5.
Note on C251: Z-Scores have been calculated inclusive of individual outliers. In general, laboratory batches are rejected if Z-Score > 2.5.
Note on C269: Z-Scores have been calculated inclusive of individual outliers. In general, laboratory batches are rejected if Z-Score > 2.5.
Note on C287: Z-Scores have been calculated inclusive of individual outliers. In general, laboratory batches are rejected if Z-Score > 2.5.
Note on C305: Z-Scores have been calculated inclusive of individual outliers. In general, laboratory batches are rejected if Z-Score > 2.5.
Note on C323: Z-Scores have been calculated inclusive of individual outliers. In general, laboratory batches are rejected if Z-Score > 2.5.
Note on C341: Z-Scores have been calculated inclusive of individual outliers. In general, laboratory batches are rejected if Z-Score > 2.5.
Note on C359: Z-Scores have been calculated inclusive of individual outliers. In general, laboratory batches are rejected if Z-Score > 2.5.
Note on C377: Z-Scores have been calculated inclusive of individual outliers. In general, laboratory batches are rejected if Z-Score > 2.5.
Note on C395: Z-Scores have been calculated inclusive of individual outliers. In general, laboratory batches are rejected if Z-Score > 2.5.
Note on C413: Z-Scores have been calculated inclusive of individual outliers. In general, laboratory batches are rejected if Z-Score > 2.5.
Note on C431: Z-Scores have been calculated inclusive of individual outliers. In general, laboratory batches are rejected if Z-Score > 2.5.
Note on C449: Z-Scores have been calculated inclusive of individual outliers. In general, laboratory batches are rejected if Z-Score > 2.5.
Note on C467: Z-Scores have been calculated inclusive of individual outliers. In general, laboratory batches are rejected if Z-Score > 2.5.
Note on C485: Z-Scores have been calculated inclusive of individual outliers. In general, laboratory batches are rejected if Z-Score > 2.5.
Note on C503: Z-Scores have been calculated inclusive of individual outliers. In general, laboratory batches are rejected if Z-Score > 2.5.
Note on C521: Z-Scores have been calculated inclusive of individual outliers. In general, laboratory batches are rejected if Z-Score > 2.5.
Note on C539: Z-Scores have been calculated inclusive of individual outliers. In general, laboratory batches are rejected if Z-Score > 2.5.
Note on C557: Z-Scores have been calculated inclusive of individual outliers. In general, laboratory batches are rejected if Z-Score > 2.5.
Note on C575: Z-Scores have been calculated inclusive of individual outliers. In general, laboratory batches are rejected if Z-Score > 2.5.
Note on C593: Z-Scores have been calculated inclusive of individual outliers. In general, laboratory batches are rejected if Z-Score > 2.5.
Note on C611: Z-Scores have been calculated inclusive of individual outliers. In general, laboratory batches are rejected if Z-Score > 2.5.
Note on C629: Z-Scores have been calculated inclusive of individual outliers. In general, laboratory batches are rejected if Z-Score > 2.5.
Note on C647: Z-Scores have been calculated inclusive of individual outliers. In general, laboratory batches are rejected if Z-Score > 2.5.
Note on C665: Z-Scores have been calculated inclusive of individual outliers. In general, laboratory batches are rejected if Z-Score > 2.5.
Note on C683: Z-Scores have been calculated inclusive of individual outliers. In general, laboratory batches are rejected if Z-Score > 2.5.
Note on C701: Z-Scores have been calculated inclusive of individual outliers. In general, laboratory batches are rejected if Z-Score > 2.5.
Note on C719: Z-Scores have been calculated inclusive of individual outliers. In general, laboratory batches are rejected if Z-Score > 2.5.
Note on C737: Z-Scores have been calculated inclusive of individual outliers. In general, laboratory batches are rejected if Z-Score > 2.5.
Note on C755: Z-Scores have been calculated inclusive of individual outliers. In general, laboratory batches are rejected if Z-Score > 2.5.
Note on C773: Z-Scores have been calculated inclusive of individual outliers. In general, laboratory batches are rejected if Z-Score > 2.5.
Note on C791: Z-Scores have been calculated inclusive of individual outliers. In general, laboratory batches are rejected if Z-Score > 2.5.
Note on C809: Z-Scores have been calculated inclusive of individual outliers. In general, laboratory batches are rejected if Z-Score > 2.5.
Note on C827: Z-Scores have been calculated inclusive of individual outliers. In general, laboratory batches are rejected if Z-Score > 2.5.
Note on C845: Z-Scores have been calculated inclusive of individual outliers. In general, laboratory batches are rejected if Z-Score > 2.5.
Note on C863: Z-Scores have been calculated inclusive of individual outliers. In general, laboratory batches are rejected if Z-Score > 2.5.
Note on C881: Z-Scores have been calculated inclusive of individual outliers. In general, laboratory batches are rejected if Z-Score > 2.5.
Note on C899: Z-Scores have been calculated inclusive of individual outliers. In general, laboratory batches are rejected if Z-Score > 2.5.
Note on C917: Z-Scores have been calculated inclusive of individual outliers. In general, laboratory batches are rejected if Z-Score > 2.5.
Note on C935: Z-Scores have been calculated inclusive of individual outliers. In general, laboratory batches are rejected if Z-Score > 2.5.
Note on C953: Z-Scores have been calculated inclusive of individual outliers. In general, laboratory batches are rejected if Z-Score > 2.5.
Note on C971: Z-Scores have been calculated inclusive of individual outliers. In general, laboratory batches are rejected if Z-Score > 2.5.
Note on C989: Z-Scores have been calculated inclusive of individual outliers. In general, laboratory batches are rejected if Z-Score > 2.5.
Note on C1007: Z-Scores have been calculated inclusive of individual outliers. In general, laboratory batches are rejected if Z-Score > 2.5.
Note on C1025: Z-Scores have been calculated inclusive of individual outliers. In general, laboratory batches are rejected if Z-Score > 2.5.
Note on C1043: Z-Scores have been calculated inclusive of individual outliers. In general, laboratory batches are rejected if Z-Score > 2.5.
Note on C1061: Z-Scores have been calculated inclusive of individual outliers. In general, laboratory batches are rejected if Z-Score > 2.5.
Note on C1079: Z-Scores have been calculated inclusive of individual outliers. In general, laboratory batches are rejected if Z-Score > 2.5.
Note on C1097: Z-Scores have been calculated inclusive of individual outliers. In general, laboratory batches are rejected if Z-Score > 2.5.

## 4-Acid
| Analytical results for Ag in OREAS 77b (Certified Value 1.62 ppm) | [17 empty] | Certified
Ag | Round | Replicate | Lab | Lab | Lab | Lab | Lab | Lab | Lab | Lab | Lab | Lab | Lab | Lab | Lab |  |  |  | 1
| No | No | 02 | 04 | 05 | 06 | 07 | 09 | 10 | 11 | 12 | 13 | 14 | 15 | 16 |  |  |  | ppm
|  |  | 4A*OES | 4A*MS | 4A*MS | 4A*MS | 4A*OES | 4A*MS | 4A*MS | 4A*OES/MS | 4A*MS | 4A*MS | 4A*OES | 4A*MS | 4A*OES/MS |  |  |  | 2
2
| 1 | 1 | X | 1.9 | 1.53 | 1.41 | < 0.5 | 1.57 | 1.59 | 1.5895 | 1.7 | 1.56 | < 2 | 1.81 | 1.5213 |  |  |  | 1
| 1 | 2 | X | 1.8 | 1.52 | 1.44 | < 0.5 | 1.56 | 1.51 | 1.5345 | 1.7 | 1.59 | < 2 | 1.84 | 1.4067 |  |  |  | 0
| 1 | 3 | X | 1.8 | 1.46 | 1.44 | < 0.5 | 1.62 | 1.46 | 1.595 | 1.7 | 1.63 | < 2 | 1.89 | 1.5137 |  |  |  | 16
| 1 | 4 | X | 2.1 | 1.47 | 1.65 | < 0.5 | 1.64 | 1.52 | 1.606 | 1.6 | 1.55 | < 2 | 1.93 | 1.5398 |  |  |  | 1.6161
| 1 | 5 | X | 1.8 | 1.44 | 1.57 | < 0.5 | 1.57 | 1.5 | 1.595 | 1.8 | 1.55 | < 2 | 1.95 | 1.4723 |  |  |  | 66
| 1 | 6 | X | 1.8 | 1.35 | 1.46 | < 0.5 | 1.58 | 1.52 | 1.5345 | 1.8 | 1.64 | < 2 | 1.94 | 1.4812
| Mean |  |  | 1.8667 | 1.4617 | 1.495 |  | 1.59 | 1.5167 | 1.5757 | 1.7167 | 1.5867 |  | 1.8933 | 1.4892
| Median |  |  | 1.8 | 1.465 | 1.45 |  | 1.575 | 1.515 | 1.5922 | 1.7 | 1.575 |  | 1.91 | 1.4975
| Std Dev. |  |  | 0.12111 | 0.064936 | 0.093968 |  | 0.032249 | 0.042269 | 0.032399 | 0.075277 | 0.040332 |  | 0.057504 | 0.047633
| Rel.Std.Dev. |  |  | 6.488% | 4.443% | 6.285% |  | 2.028% | 2.787% | 2.056% | 4.385% | 2.542% |  | 3.037% | 3.199%
| PDM3 |  |  | 15.51% | -9.554% | -7.491% |  | -1.613% | -6.15% | -2.494% | 6.225% | -1.819% |  | 17.16% | -7.851%
| Z-Score (Absolute) |  | NA | 3.05 | 0.81 | 0.49 | 12.35 | 0.42 | 0.28 | 0.28 | 1.62 | 0.39 | 5.2 | 3.31 | 0.54
| Analytical results for Al in OREAS 77b (Certified Value 1.94 wt.%) | [17 empty] | Certified
Al | Round | Replicate | Lab | Lab | Lab | Lab | Lab | Lab | Lab | Lab | Lab | Lab | Lab | Lab | Lab | Lab | Lab | Lab | 1
| No | No | 01 | 02 | 03 | 04 | 05 | 06 | 07 | 08 | 09 | 10 | 11 | 12 | 13 | 14 | 15 | 16 | wt.%
|  |  | 4A*OES | 4A*OES | 4A*OES | 4A*MS | 4A*MS | 4A*MS | 4A*OES | 4A*OES | 4A*MS | 4A*MS | 4A*OES/MS | 4A*OES | 4A*MS | 4A*OES | 4A*MS | 4A*OES/MS | 2
3
| 1 | 1 | 1.858 | 1.77 | 2.0206 | 1.95 | 2.04 | 1.63 | 1.72 | 2.01 | 1.83 | 2.16 | 1.9323 | 1.75 | 1.98 | 1.9296 | 2.1 | 1.9709 | 1
| 1 | 2 | 1.858 | 1.81 | 2.0026 | 2.04 | 2 | 1.62 | 1.72 | 1.96 | 1.75 | 2.09 | 1.9033 | 1.72 | 1.99 | 1.9308 | 2.06 | 1.8638 | 0
| 1 | 3 | 1.868 | 1.81 | 2.0005 | 1.94 | 1.96 | 1.73 | 1.67 | 2 | 1.79 | 2.09 | 1.9249 | 1.75 | 2.03 | 1.9409 | 2.11 | 1.9177 | 16
| 1 | 4 | 1.879 | 1.81 | 2.0381 | 2 | 1.98 | 1.7 | 1.72 | 2 | 1.87 | 2.05 | 1.9292 | 1.8 | 2 | 1.8993 | 2.1 | 1.8858 | 1.9423
| 1 | 5 | 1.9 | 1.81 | 1.9645 | 1.92 | 1.94 | 1.79 | 1.76 | 2 | 1.77 | 2.11 | 1.9378 | 1.85 | 2.01 | 1.9902 | 2.11 | 1.8559 | 67
| 1 | 6 | 1.868 | 1.79 | 2.0635 | 1.91 | 1.76 | 1.65 | 1.71 | 1.96 | 1.75 | 2.13 | 1.9308 | 1.89 | 1.98 | 2.0317 | 2.14 | 1.9005
| Mean |  | 1.8718 | 1.8 | 2.015 | 1.96 | 1.9467 | 1.6867 | 1.7167 | 1.9883 | 1.7933 | 2.105 | 1.9264 | 1.7933 | 1.9983 | 1.9537 | 2.1033 | 1.8991
| Median |  | 1.868 | 1.81 | 2.0116 | 1.945 | 1.97 | 1.675 | 1.72 | 2 | 1.78 | 2.1 | 1.93 | 1.775 | 1.995 | 1.9358 | 2.105 | 1.8932
| Std Dev. |  | 0.015855 | 0.016733 | 0.034151 | 0.0502 | 0.097707 | 0.065929 | 0.028752 | 0.022286 | 0.048028 | 0.037815 | 0.012066 | 0.065929 | 0.019408 | 0.048247 | 0.02582 | 0.04196
| Rel.Std.Dev. |  | 0.847% | 0.9296% | 1.695% | 2.561% | 5.019% | 3.909% | 1.675% | 1.121% | 2.678% | 1.796% | 0.6264% | 3.676% | 0.9712% | 2.469% | 1.228% | 2.209%
| PDM3 |  | -3.626% | -7.324% | 3.743% | 0.9134% | 0.2269% | -13.16% | -11.62% | 2.372% | -7.668% | 8.379% | -0.8166% | -7.668% | 2.887% | 0.5907% | 8.293% | -2.222%
| Z-Score (Absolute) |  | 0.61 | 1.29 | 0.74 | 0.22 | 0.1 | 2.35 | 2.07 | 0.49 | 1.35 | 1.59 | 0.1 | 1.35 | 0.58 | 0.16 | 1.57 | 0.35
| Analytical results for As in OREAS 77b (Certified Value 2054 ppm) | [17 empty] | Certified
As | Round | Replicate | Lab | Lab | Lab | Lab | Lab | Lab | Lab | Lab | Lab | Lab | Lab | Lab | Lab | Lab | Lab | Lab | 1
| No | No | 01 | 02 | 03 | 04 | 05 | 06 | 07 | 08 | 09 | 10 | 11 | 12 | 13 | 14 | 15 | 16 | ppm
|  |  | 4A*MS | 4A*OES | 4A*MS | 4A*MS | 4A*MS | 4A*OES | 4A*OES | 4A*OES | 4A*OES | 4A*MS | 4A*OES/MS | 4A*OES | 4A*MS | MAR*OES | 4A*MS | 4A*OES/MS | 0
0
| 1 | 1 | 1830 | 2041 | 2010 | 2044 | 2280 | 1480 | 1850 | 2106 | 1390 | 2090 | 1571.6475 | 2030 | 2070 | 2068.6772 | 2210 | 2205.513 | 1
| 1 | 2 | 1820 | 1998 | 1945 | 2128 | 2220 | 1460 | 1820 | 2081 | 1360 | 2060 | 1572.8194 | 2022 | 2120 | 2093.1635 | 2170 | 2102.625 | 0
| 1 | 3 | 1840 | 2046 | 1905 | 2084 | 2150 | 1480 | 1860 | 2060 | 1520 | 2040 | 1664.2201 | 1967 | 2120 | 2102.3072 | 2210 | 2207.2941 | 16
| 1 | 4 | 1810 | 2044 | 1887 | 2071 | 2250 | 1430 | 1840 | 2096 | 1420 | 2000 | 1566.6047 | 2084 | 2120 | 2140.3785 | 2180 | 2201.038 | 2053.5425
| 1 | 5 | 1850 | 2042 | 1835 | 2084 | 2180 | 1480 | 1840 | 2071 | 1290 | 2060 | 1576.7855 | 2140 | 2150 | 2120.191 | 2230 | 2201.5061 | 65
| 1 | 6 | 1810 | 2071 | 1979 | 2126 | 2000 | 1420 | 1820 | 2065 | 1250 | 2050 | 1565.0277 | 2107 | 2120 | 2046.4187 | 2200 | 2156.4663
| Mean |  | 1826.6667 | 2040.3333 | 1926.8333 | 2089.5 | 2180 | 1458.3333 | 1838.3333 | 2079.8333 | 1371.6667 | 2050 | 1586.1842 | 2058.3333 | 2116.6667 | 2095.1894 | 2200 | 2179.0737
| Median |  | 1825 | 2043 | 1925 | 2084 | 2200 | 1470 | 1840 | 2076 | 1375 | 2055 | 1572.2335 | 2057 | 2120 | 2097.7353 | 2205 | 2201.272
| Std Dev. |  | 16.3299 | 23.5853 | 63.9763 | 32.5192 | 99.7998 | 27.1416 | 16.0208 | 18.1043 | 96.2116 | 29.6648 | 38.4677 | 63.5001 | 25.8199 | 34.0687 | 21.9089 | 42.0394
| Rel.Std.Dev. |  | 0.894% | 1.156% | 3.32% | 1.556% | 4.578% | 1.861% | 0.8715% | 0.8705% | 7.014% | 1.447% | 2.425% | 3.085% | 1.22% | 1.626% | 0.9959% | 1.929%
| PDM3 |  | -11.05% | -0.6432% | -6.17% | 1.751% | 6.158% | -28.98% | -10.48% | 1.28% | -33.2% | -0.1725% | -22.76% | 0.2333% | 3.074% | 2.028% | 7.132% | 6.113%
| Z-Score (Absolute) |  | 1.22 | 0.07 | 0.68 | 0.19 | 0.68 | 3.2 | 1.16 | 0.14 | 3.67 | 0.02 | 2.52 | 0.02 | 0.34 | 0.22 | 0.78 | 0.67
| Analytical results for Ba in OREAS 77b (Certified Value 118 ppm) | [17 empty] | Certified
Ba | Round | Replicate | Lab | Lab | Lab | Lab | Lab | Lab | Lab | Lab | Lab | Lab | Lab | Lab | Lab | Lab |  |  | 1
| No | No | 02 | 03 | 04 | 05 | 06 | 07 | 08 | 09 | 10 | 11 | 12 | 13 | 15 | 16 |  |  | ppm
|  |  | 4A*OES | 4A*MS | 4A*MS | 4A*MS | 4A*MS | 4A*OES | 4A*OES | 4A*MS | 4A*MS | 4A*OES/MS | 4A*OES | 4A*MS | 4A*MS | 4A*OES/MS |  |  | 0
0
| 1 | 1 | 121 | 124.7 | 17 | 120 | 17 | 106 | 104 | 26 | 120 | 117.7138 | 144 | 120 | 120 | 124.9815 |  |  | 1
| 1 | 2 | 131 | 121.4 | 28 | 120 | 22 | 102 | 106 | 32 | 120 | 116.4723 | 145 | 120 | 120 | 118.6538 |  |  | 0
| 1 | 3 | 125 | 123.3 | 36 | 120 | 21 | 100 | 105 | 31 | 120 | 117.8287 | 143 | 130 | 120 | 119.5294 |  |  | 16
| 1 | 4 | 130 | 117.8 | 21 | 120 | 21 | 99 | 104 | 22 | 120 | 118.8246 | 148 | 130 | 120 | 120.0926 |  |  | 117.7113
| 1 | 5 | 132 | 112.8 | 22 | 120 | 20 | 105 | 105 | 45 | 120 | 118.7628 | 148 | 130 | 120 | 118.2441 |  |  | 68
| 1 | 6 | 127 | 124.3 | 31 | 110 | 20 | 101 | 100 | 58 | 120 | 117.0589 | 149 | 120 | 120 | 122.4158
| Mean |  | 127.6667 | 120.7167 | 25.8333 | 118.3333 | 20.1667 | 102.1667 | 104 | 35.6667 | 120 | 117.7768 | 146.1667 | 125 | 120 | 120.6529
| Median |  | 128.5 | 122.35 | 25 | 120 | 20.5 | 101.5 | 104.5 | 31.5 | 120 | 117.7712 | 146.5 | 125 | 120 | 119.811
| Std Dev. |  | 4.1793 | 4.6266 | 7.0828 | 4.0825 | 1.7224 | 2.7869 | 2.0976 | 13.4263 | 0 | 0.92672 | 2.4833 | 5.4772 | 0 | 2.5776
| Rel.Std.Dev. |  | 3.274% | 3.833% | 27.42% | 3.45% | 8.541% | 2.728% | 2.017% | 37.64% | 0% | 0.7868% | 1.699% | 4.382% | 0% | 2.136%
| PDM3 |  | 8.457% | 2.553% | -78.05% | 0.5284% | -82.87% | -13.21% | -11.65% | -69.7% | 1.944% | 0.05568% | 24.17% | 6.192% | 1.944% | 2.499%
| Z-Score (Absolute) |  | 0.8 | 0.15 | 8.78 | 0.08 | 9.31 | 1.6 | 1.43 | 7.86 | 0.08 | 0.13 | 2.54 | 0.55 | 0.08 | 0.14
| Analytical results for Be in OREAS 77b (Certified Value 0.47 ppm) | [17 empty] | Certified
Be | Round | Replicate | Lab | Lab | Lab | Lab | Lab | Lab | Lab | Lab | Lab | Lab | Lab | [5 empty] | 1
| No | No | 03 | 04 | 05 | 06 | 09 | 10 | 11 | 12 | 13 | 15 | 16 | [5 empty] | ppm
|  |  | 4A*MS | 4A*MS | 4A*MS | 4A*MS | 4A*MS | 4A*MS | 4A*OES/MS | 4A*MS | 4A*MS | 4A*MS | 4A*OES/MS | [5 empty] | 2
2
| 1 | 1 | 0.915 | < 1 | 0.46 | 0.5 | 0.4 | 0.42 | < 1 | 0.4 | 0.47 | 0.42 | 0.53148 | [5 empty] | 1
| 1 | 2 | 0.996 | < 1 | 0.48 | 0.5 | 0.4 | 0.92 | < 1 | 0.4 | 0.43 | 0.38 | 0.46442 | [5 empty] | 0
| 1 | 3 | 0.658 | < 1 | 0.49 | 0.5 | 0.4 | 0.4 | < 1 | 0.4 | 0.49 | 0.43 | 0.57549 | [5 empty] | 16
| 1 | 4 | 0.843 | < 1 | 0.45 | 0.5 | 0.5 | 0.49 | < 1 | 0.4 | 0.5 | 0.42 | 0.57407 | [5 empty] | 0.47298
| 1 | 5 | 0.82 | < 1 | 0.47 | 0.6 | 0.6 | 0.57 | < 1 | 0.4 | 0.44 | 0.43 | 0.63568 | [5 empty] | 69
| 1 | 6 | 0.935 | < 1 | 0.42 | 0.5 | 0.4 | 0.62 | < 1 | 0.5 | 0.49 | 0.41 | 0.5
| Mean |  | 0.86117 |  | 0.46167 | 0.51667 | 0.45 | 0.57 |  | 0.41667 | 0.47 | 0.415 | 0.54686
| Median |  | 0.879 |  | 0.465 | 0.5 | 0.4 | 0.53 |  | 0.4 | 0.48 | 0.42 | 0.55278
| Std Dev. |  | 0.11818 |  | 0.024833 | 0.040825 | 0.083666 | 0.19121 |  | 0.040825 | 0.028983 | 0.018708 | 0.061119
| Rel.Std.Dev. |  | 13.72% |  | 5.379% | 7.902% | 18.59% | 33.55% |  | 9.798% | 6.167% | 4.508% | 11.18%
| PDM3 |  | 82.07% |  | -2.392% | 9.236% | -4.859% | 20.51% |  | -11.91% | -0.6305% | -12.26% | 15.62%
| Z-Score (Absolute) |  | 5.2 | 0 | 0.55 | 0.24 | 0.72 | 1.01 | 0 | 1.2 | 0.43 | 1.22 | 0.67
| Analytical results for Bi in OREAS 77b (Certified Value 3.44 ppm) | [17 empty] | Certified
Bi | Round | Replicate | Lab | Lab | Lab | Lab | Lab | Lab | Lab | Lab | Lab | Lab | Lab | Lab | Lab |  |  |  | 1
| No | No | 03 | 04 | 05 | 06 | 07 | 09 | 10 | 11 | 12 | 13 | 14 | 15 | 16 |  |  |  | ppm
|  |  | 4A*MS | 4A*MS | 4A*MS | 4A*MS | 4A*OES | 4A*MS | 4A*MS | 4A*OES/MS | 4A*MS | 4A*MS | 4A*MS | 4A*MS | 4A*OES/MS |  |  |  | 2
3
| 1 | 1 | 3.37 | 4.4 | 3.16 | 3.03 | < 5 | 3.57 | 3.46 | 3.6036 | 3.3 | 3.46 | 3.5699 | 3.38 | 3.5435 |  |  |  | 1
| 1 | 2 | 3.4 | 4.3 | 3.15 | 3.17 | < 5 | 3.37 | 3.74 | 3.5285 | 3.3 | 3.54 | 3.6649 | 3.24 | 3.376 |  |  |  | 0
| 1 | 3 | 3.19 | 4.4 | 3.12 | 3.39 | < 5 | 3.4 | 3.39 | 3.465 | 3.1 | 3.52 | 3.592 | 3.4 | 3.6157 |  |  |  | 16
| 1 | 4 | 3.68 | 4.7 | 3.14 | 3.27 | < 5 | 3.62 | 3.55 | 3.4996 | 3.3 | 3.39 | 3.5247 | 3.38 | 3.3761 |  |  |  | 3.4373
| 1 | 5 | 3.38 | 4.2 | 3.22 | 3.62 | < 5 | 3.46 | 3.48 | 3.5632 | 3.4 | 3.35 | 3.4559 | 3.38 | 3.6685 |  |  |  | 70
| 1 | 6 | 3.41 | 4.3 | 2.78 | 3.17 | < 5 | 3.33 | 3.51 | 3.592 | 3.3 | 3.47 | 3.4917 | 3.42 | 3.5158
| Mean |  | 3.405 | 4.3833 | 3.095 | 3.275 |  | 3.4583 | 3.5217 | 3.542 | 3.2833 | 3.455 | 3.5499 | 3.3667 | 3.5159
| Median |  | 3.39 | 4.35 | 3.145 | 3.22 |  | 3.43 | 3.495 | 3.5459 | 3.3 | 3.465 | 3.5473 | 3.38 | 3.5297
| Std Dev. |  | 0.15732 | 0.17224 | 0.15796 | 0.20705 |  | 0.11514 | 0.11957 | 0.054133 | 0.098319 | 0.073417 | 0.075174 | 0.064083 | 0.12096
| Rel.Std.Dev. |  | 4.62% | 3.929% | 5.104% | 6.322% |  | 3.329% | 3.395% | 1.528% | 2.994% | 2.125% | 2.118% | 1.903% | 3.44%
| PDM3 |  | -0.9391% | 27.52% | -9.958% | -4.721% |  | 0.6125% | 2.455% | 3.047% | -4.479% | 0.5156% | 3.275% | -2.054% | 2.288%
| Z-Score (Absolute) |  | 0.38 | 7.09 | 2.75 | 1.37 | 7.29 | 0.03 | 0.51 | 0.66 | 1.31 | 0 | 0.72 | 0.67 | 0.47
| Analytical results for Ca in OREAS 77b (Certified Value 3.06 wt.%) | [17 empty] | Certified
Ca | Round | Replicate | Lab | Lab | Lab | Lab | Lab | Lab | Lab | Lab | Lab | Lab | Lab | Lab | Lab |  |  |  | 1
| No | No | 02 | 04 | 05 | 06 | 07 | 08 | 09 | 10 | 11 | 12 | 13 | 15 | 16 |  |  |  | wt.%
|  |  | 4A*OES | 4A*MS | 4A*MS | 4A*OES | 4A*OES | 4A*OES | 4A*OES | 4A*MS | 4A*OES/MS | 4A*OES | 4A*MS | 4A*MS | 4A*OES/MS |  |  |  | 2
3
| 1 | 1 | 3.03 | 3.26 | 3.07 | 3.02 | 2.77 | 2.91 | 2.78 | 3.18 | 3.3344 | 3.03 | 3.06 | 2.99 | 3.1661 |  |  |  | 1
| 1 | 2 | 3.09 | 3.21 | 3.02 | 2.92 | 2.69 | 2.9 | 2.75 | 3.11 | 3.2813 | 3.02 | 3.07 | 2.94 | 3.0277 |  |  |  | 0
| 1 | 3 | 3.08 | 3.18 | 2.98 | 3.05 | 2.68 | 2.89 | 2.74 | 3.07 | 3.326 | 2.99 | 3.12 | 3.02 | 3.1567 |  |  |  | 16
| 1 | 4 | 3.12 | 3.21 | 3.07 | 2.95 | 2.6 | 2.89 | 2.67 | 3.05 | 3.3349 | 3.08 | 3.12 | 3.03 | 3.007 |  |  |  | 3.0583
| 1 | 5 | 3.09 | 3.22 | 3 | 2.92 | 2.78 | 2.9 | 2.76 | 3.13 | 3.3457 | 3.17 | 3.14 | 3.02 | 3.0445 |  |  |  | 71
| 1 | 6 | 3.09 | 3.24 | 2.76 | 2.99 | 2.81 | 2.9 | 2.8 | 3.13 | 3.3026 | 3.16 | 3.08 | 3.04 | 3.115
| Mean |  | 3.0833 | 3.22 | 2.9833 | 2.975 | 2.7217 | 2.8983 | 2.75 | 3.1117 | 3.3208 | 3.075 | 3.0983 | 3.0067 | 3.0862
| Median |  | 3.09 | 3.215 | 3.01 | 2.97 | 2.73 | 2.9 | 2.755 | 3.12 | 3.3302 | 3.055 | 3.1 | 3.02 | 3.0798
| Std Dev. |  | 0.029439 | 0.027568 | 0.11535 | 0.053944 | 0.078846 | 0.0075277 | 0.044721 | 0.046655 | 0.024196 | 0.075565 | 0.032506 | 0.036697 | 0.06872
| Rel.Std.Dev. |  | 0.9548% | 0.8562% | 3.867% | 1.813% | 2.897% | 0.2597% | 1.626% | 1.499% | 0.7286% | 2.457% | 1.049% | 1.221% | 2.227%
| PDM3 |  | 0.8202% | 5.289% | -2.45% | -2.722% | -11.01% | -5.229% | -10.08% | 1.747% | 8.585% | 0.5477% | 1.311% | -1.687% | 0.9131%
| Z-Score (Absolute) |  | 0.06 | 1.07 | 0.67 | 0.74 | 2.6 | 1.3 | 2.39 | 0.27 | 1.81 | 0 | 0.17 | 0.5 | 0.08
| Analytical results for Cd in OREAS 77b (Certified Value 1.2 ppm) | [17 empty] | Certified
Cd | Round | Replicate | Lab | Lab | Lab | Lab | Lab | Lab | Lab | Lab | Lab | Lab | Lab | Lab | Lab | Lab |  |  | 1
| No | No | 02 | 03 | 04 | 05 | 06 | 07 | 09 | 10 | 11 | 12 | 13 | 14 | 15 | 16 |  |  | ppm
|  |  | 4A*OES | 4A*MS | 4A*MS | 4A*MS | 4A*MS | 4A*OES | 4A*MS | 4A*MS | 4A*OES/MS | 4A*OES | 4A*MS | 4A*MS | 4A*MS | 4A*OES/MS |  |  | 2
2
| 1 | 1 | X | 0.898 | 1.4 | 1.17 | 1.3 | < 1 | 1 | 1.12 | 1.1663 | 25 | 1.11 | 1.282 | 1.25 | 1.2056 |  |  | 1
| 1 | 2 | X | 1.103 | 1.4 | 1.12 | 1.4 | < 1 | 1 | 1.23 | 1.1443 | 18 | 1.1 | 1.2903 | 1.2 | 1.1327 |  |  | 0
| 1 | 3 | X | 0.995 | 1.5 | 1.08 | 1.4 | < 1 | 1.1 | 1.16 | 1.1718 | 23 | 1.1 | 1.3237 | 1.26 | 1.2265 |  |  | 16
| 1 | 4 | X | 0.905 | 1.4 | 1.12 | 1.3 | < 1 | 1.1 | 1.16 | 1.1443 | 22 | 1.13 | 1.2843 | 1.28 | 1.2056 |  |  | 1.1953
| 1 | 5 | X | 0.912 | 1.4 | 1.13 | 1.5 | < 1 | 1.1 | 1.24 | 1.1443 | 44 | 1.11 | 1.2869 | 1.26 | 1.215 |  |  | 72
| 1 | 6 | X | 1.39 | 1.4 | 1.05 | 1.4 | < 1 | 1 | 1.3 | 1.1167 | 32 | 1.1 | 1.3308 | 1.27 | 1.2149
| Mean |  |  | 1.0338 | 1.4167 | 1.1117 | 1.3833 |  | 1.05 | 1.2017 | 1.1479 | 27.3333 | 1.1083 | 1.2997 | 1.2533 | 1.2
| Median |  |  | 0.9535 | 1.4 | 1.12 | 1.4 |  | 1.05 | 1.195 | 1.1443 | 24 | 1.105 | 1.2886 | 1.26 | 1.2102
| Std Dev. |  |  | 0.19133 | 0.040825 | 0.041673 | 0.075277 |  | 0.054772 | 0.066458 | 0.019579 | 9.3737 | 0.01169 | 0.02166 | 0.028048 | 0.033879
| Rel.Std.Dev. |  |  | 18.51% | 2.882% | 3.749% | 5.442% |  | 5.216% | 5.53% | 1.706% | 34.29% | 1.055% | 1.667% | 2.238% | 2.823%
| PDM3 |  |  | -13.51% | 18.52% | -7% | 15.73% |  | -12.16% | 0.5297% | -3.966% | 2187% | -7.278% | 8.728% | 4.852% | 0.3924%
| Z-Score (Absolute) |  | NA | 1.12 | 1.47 | 0.6 | 1.24 | 4.74 | 1.02 | 0.01 | 0.35 | 176.85 | 0.62 | 0.67 | 0.36 | 0
| Analytical results for Ce in OREAS 77b (Certified Value 27.7 ppm) | [17 empty] | Certified
Ce | Round | Replicate | Lab | Lab | Lab | Lab | Lab | Lab | Lab | Lab | Lab | Lab | Lab | [5 empty] | 1
| No | No | 03 | 04 | 05 | 06 | 09 | 10 | 11 | 12 | 13 | 15 | 16 | [5 empty] | ppm
|  |  | 4A*MS | 4A*MS | 4A*MS | 4A*MS | 4A*MS | 4A*MS | 4A*OES/MS | 4A*MS | 4A*MS | 4A*MS | 4A*OES/MS | [5 empty] | 1
1
| 1 | 1 | 26.81 | 31 | 32.9 | 27.8 | 25.4 | 27.3 | 23.4168 | 31.6 | 27.9 | 27.4 | 24.0741 | [5 empty] | 1
| 1 | 2 | 26.87 | 31 | 31.8 | 28.4 | 25.1 | 27.5 | 23.1484 | 32.1 | 27.6 | 26.5 | 23.1019 | [5 empty] | 0
| 1 | 3 | 27.27 | 30 | 31.7 | 28.5 | 25.6 | 25.9 | 23.76 | 29.8 | 28.1 | 27.7 | 23.9588 | [5 empty] | 16
| 1 | 4 | 26.34 | 32 | 33.1 | 29.9 | 26.1 | 26.4 | 24.1648 | 32.7 | 27.1 | 27.9 | 24.463 | [5 empty] | 27.7127
| 1 | 5 | 25.61 | 30 | 31.6 | 30.5 | 25.7 | 25.9 | 23.3728 | 33.4 | 27.5 | 27.8 | 23.8911 | [5 empty] | 73
| 1 | 6 | 26.81 | 31 | 28.8 | 28.1 | 24.6 | 27.6 | 22.8184 | 31.5 | 27 | 27.6 | 23.3386
| Mean |  | 26.6183 | 30.8333 | 31.65 | 28.8667 | 25.4167 | 26.7667 | 23.4469 | 31.85 | 27.5333 | 27.4833 | 23.8046
| Median |  | 26.81 | 31 | 31.75 | 28.45 | 25.5 | 26.85 | 23.3948 | 31.85 | 27.55 | 27.65 | 23.925
| Std Dev. |  | 0.57544 | 0.75277 | 1.5372 | 1.0783 | 0.51929 | 0.79415 | 0.46988 | 1.2309 | 0.43205 | 0.51153 | 0.49964
| Rel.Std.Dev. |  | 2.162% | 2.441% | 4.857% | 3.735% | 2.043% | 2.967% | 2.004% | 3.865% | 1.569% | 1.861% | 2.099%
| PDM3 |  | -3.949% | 11.26% | 14.21% | 4.164% | -8.285% | -3.414% | -15.39% | 14.93% | -0.6473% | -0.8277% | -14.1%
| Z-Score (Absolute) |  | 0.28 | 1.09 | 1.36 | 0.45 | 0.67 | 0.23 | 1.32 | 1.42 | 0.02 | 0 | 1.2
| Analytical results for Co in OREAS 77b (Certified Value 1551 ppm) | [17 empty] | Certified
Co | Round | Replicate | Lab | Lab | Lab | Lab | Lab | Lab | Lab | Lab | Lab | Lab | Lab | Lab | Lab | Lab | Lab | Lab | 1
| No | No | 01 | 02 | 03 | 04 | 05 | 06 | 07 | 08 | 09 | 10 | 11 | 12 | 13 | 14 | 15 | 16 | ppm
|  |  | 4A*OES | 4A*OES | 4A*MS | 4A*MS | 4A*MS | 4A*OES | 4A*OES | 4A*OES | 4A*OES | 4A*MS | 4A*OES/MS | 4A*OES | 4A*MS | 4A*OES | 4A*MS | 4A*OES/MS | 0
0
| 1 | 1 | 1610 | 1575 | 1503 | 1432.1 | 1630 | 1580 | 1390 | 1585 | 1490 | 1530 | 1605.1805 | 1605 | 1500 | 1583.4 | 1500 | 1490.1485 | 1
| 1 | 2 | 1600 | 1577 | 1555 | 1525.4 | 1610 | 1530 | 1350 | 1575 | 1470 | 1510 | 1590.3834 | 1608 | 1520 | 1580.05 | 1475 | 1768.1769 | 0
| 1 | 3 | 1600 | 1582 | 1535 | 1453.8 | 1550 | 1570 | 1360 | 1595 | 1470 | 1500 | 1610.8684 | 1574 | 1540 | 1590.65 | 1510 | 1492.3078 | 16
| 1 | 4 | 1640 | 1600 | 1574 | 1434.4 | 1630 | 1510 | 1320 | 1582 | 1430 | 1490 | 1604.1559 | 1588 | 1540 | 1559.15 | 1500 | 1645.6526 | 1551.3123
| 1 | 5 | 1600 | 1612 | 1471 | 1446.7 | 1600 | 1530 | 1390 | 1603 | 1480 | 1505 | 1620.4448 | 1567 | 1560 | 1593.35 | 1515 | 1678.6196 | 64
| 1 | 6 | 1610 | 1595 | 1509 | 1481.1 | 1470 | 1530 | 1400 | 1627 | 1500 | 1515 | 1601.8244 | 1526 | 1530 | 1695.85 | 1515 | 1566.2784
| Mean |  | 1610 | 1590.1667 | 1524.5 | 1462.25 | 1581.6667 | 1541.6667 | 1368.3333 | 1594.5 | 1473.3333 | 1508.3333 | 1605.4762 | 1578 | 1531.6667 | 1600.4083 | 1502.5 | 1606.864
| Median |  | 1605 | 1588.5 | 1522 | 1450.25 | 1605 | 1530 | 1375 | 1590 | 1475 | 1507.5 | 1604.6682 | 1581 | 1535 | 1587.025 | 1505 | 1605.9655
| Std Dev. |  | 15.4919 | 14.6071 | 37.5646 | 35.6121 | 62.1021 | 27.1416 | 30.605 | 18.7377 | 24.2212 | 13.6626 | 9.9609 | 30.2324 | 20.4124 | 48.2911 | 15.0831 | 110.5152
| Rel.Std.Dev. |  | 0.9622% | 0.9186% | 2.464% | 2.435% | 3.926% | 1.761% | 2.237% | 1.175% | 1.644% | 0.9058% | 0.6204% | 1.916% | 1.333% | 3.017% | 1.004% | 6.878%
| PDM3 |  | 3.783% | 2.505% | -1.728% | -5.741% | 1.957% | -0.6218% | -11.8% | 2.784% | -5.027% | -2.77% | 3.491% | 1.72% | -1.266% | 3.165% | -3.147% | 3.581%
| Z-Score (Absolute) |  | 0.78 | 0.47 | 0.55 | 1.53 | 0.34 | 0.28 | 3 | 0.54 | 1.35 | 0.81 | 0.71 | 0.28 | 0.44 | 0.63 | 0.9 | 0.74
| Analytical results for Cr in OREAS 77b (Certified Value 280 ppm) | [17 empty] | Certified
Cr | Round | Replicate | Lab | Lab | Lab | Lab | Lab | Lab | Lab | Lab | Lab | Lab | Lab | Lab | Lab | Lab | Lab | Lab | 1
| No | No | 01 | 02 | 03 | 04 | 05 | 06 | 07 | 08 | 09 | 10 | 11 | 12 | 13 | 14 | 15 | 16 | ppm
|  |  | 4A*OES | 4A*OES | 4A*OES | 4A*MS | 4A*MS | 4A*OES | 4A*OES | 4A*OES | 4A*OES | 4A*MS | 4A*OES/MS | 4A*OES | 4A*MS | 4A*OES | 4A*MS | 4A*OES/MS | 0
0
| 1 | 1 | 100 | 318 | 317 | 273 | 303 | 323 | 279 | 298 | 217 | 275 | 327.5699 | 224 | 278 | 304.35 | 264 | 204.8056 | 1
| 1 | 2 | 140 | 308 | 325 | 288 | 289 | 278 | 280 | 300 | 212 | 270 | 330.088 | 274 | 289 | 300.4 | 267 | 206.5865 | 0
| 1 | 3 | 120 | 313 | 304 | 266 | 282 | 289 | 266 | 296 | 219 | 255 | 333.1016 | 262 | 281 | 298.75 | 270 | 210.951 | 16
| 1 | 4 | 140 | 328 | 318 | 279 | 292 | 302 | 267 | 297 | 221 | 262 | 331.9331 | 255 | 273 | 291.5 | 259 | 209.463 | 279.8292
| 1 | 5 | 110 | 318 | 300 | 271 | 286 | 330 | 254 | 295 | 224 | 262 | 336.1725 | 250 | 275 | 289.8 | 268 | 217.8685 | 74
| 1 | 6 | 120 | 320 | 325 | 280 | 263 | 303 | 277 | 301 | 201 | 261 | 330.0009 | 258 | 275 | 322.6 | 275 | 225.8911
| Mean |  | 121.6667 | 317.5 | 314.8333 | 276.1667 | 285.8333 | 304.1667 | 270.5 | 297.8333 | 215.6667 | 264.1667 | 331.4776 | 253.8333 | 278.5 | 301.2333 | 267.1667 | 212.5943
| Median |  | 120 | 318 | 317.5 | 276 | 287.5 | 302.5 | 272 | 297.5 | 218 | 262 | 331.0105 | 256.5 | 276.5 | 299.575 | 267.5 | 210.207
| Std Dev. |  | 16.0208 | 6.7454 | 10.572 | 7.7825 | 13.2577 | 19.7121 | 10.0946 | 2.3166 | 8.2381 | 7.1391 | 2.9755 | 16.7143 | 5.8566 | 11.8201 | 5.4191 | 7.9232
| Rel.Std.Dev. |  | 13.17% | 2.125% | 3.358% | 2.818% | 4.638% | 6.481% | 3.732% | 0.7778% | 3.82% | 2.702% | 0.8977% | 6.585% | 2.103% | 3.924% | 2.028% | 3.727%
| PDM3 |  | -56.52% | 13.46% | 12.51% | -1.309% | 2.146% | 8.697% | -3.334% | 6.434% | -22.93% | -5.597% | 18.46% | -9.29% | -0.475% | 7.649% | -4.525% | -24.03%
| Z-Score (Absolute) |  | 4.43 | 1.14 | 1.07 | 0.03 | 0.24 | 0.76 | 0.19 | 0.58 | 1.75 | 0.37 | 1.54 | 0.67 | 0.03 | 0.68 | 0.29 | 1.84
| Analytical results for Cs in OREAS 77b (Certified Value 2.32 ppm) | [17 empty] | Certified
Cs | Round | Replicate | 01: Lab; 02: Lab; 03: Lab; 04: Lab; 05: Lab; 06: Lab; 07: Lab; 08: Lab; 09: Lab | 1
| No | No | 01: 03; 02: 05; 03: 06; 04: 09; 05: 10; 06: 12; 07: 13; 08: 15; 09: 16 | ppm
|  |  | 01: 4A*MS; 02: 4A*MS; 03: 4A*MS; 04: 4A*MS; 05: 4A*MS; 06: 4A*MS; 07: 4A*MS; 08: 4A*MS; 09: 4A*OES/MS | 2
3
| 1 | 1 | 01: 2.43; 02: 2.68; 03: 1.9; 04: 1.95; 05: 2.26; 06: 2.33; 07: 2.39; 08: 2.39; 09: 2.3611 | 1
| 1 | 2 | 01: 2.19; 02: 2.58; 03: 1.91; 04: 1.97; 05: 2.28; 06: 2.31; 07: 2.37; 08: 2.31; 09: 2.2096 | 0
| 1 | 3 | 01: 2.42; 02: 2.62; 03: 2; 04: 1.96; 05: 2.16; 06: 2.25; 07: 2.39; 08: 2.38; 09: 2.35 | 16
| 1 | 4 | 01: 2.2; 02: 2.62; 03: 2.05; 04: 2.07; 05: 2.23; 06: 2.36; 07: 2.28; 08: 2.4; 09: 2.3898 | 2.319
| 1 | 5 | 01: 2.17; 02: 2.57; 03: 2.11; 04: 1.93; 05: 2.12; 06: 2.42; 07: 2.37; 08: 2.39; 09: 2.3446 | 75
| 1 | 6 | 01: 2.32; 02: 2.28; 03: 1.97; 04: 1.92; 05: 2.35; 06: 2.74; 07: 2.3; 08: 2.4; 09: 2.3257
| Mean |  | 01: 2.2883; 02: 2.5583; 03: 1.99; 04: 1.9667; 05: 2.2333; 06: 2.4017; 07: 2.35; 08: 2.3783; 09: 2.3301
| Median |  | 01: 2.26; 02: 2.6; 03: 1.985; 04: 1.955; 05: 2.245; 06: 2.345; 07: 2.37; 08: 2.39; 09: 2.3473
| Std Dev. |  | 01: 0.11822; 02: 0.14176; 03: 0.08124; 04: 0.053914; 05: 0.083347; 06: 0.17498; 07: 0.047749; 08: 0.034303; 09: 0.062721
| Rel.Std.Dev. |  | 01: 5.166%; 02: 5.541%; 03: 4.082%; 04: 2.741%; 05: 3.732%; 06: 7.286%; 07: 2.032%; 08: 1.442%; 09: 2.692%
| PDM3 |  | 01: -1.323%; 02: 10.32%; 03: -14.19%; 04: -15.19%; 05: -3.695%; 06: 3.564%; 07: 1.336%; 08: 2.557%; 09: 0.4796%
| Z-Score (Absolute) |  | 01: 0.39; 02: 2.15; 03: 3.21; 04: 3.43; 05: 0.91; 06: 0.67; 07: 0.19; 08: 0.45; 09: 0
| Analytical results for Cu in OREAS 77b (Certified Value 3426 ppm) | [17 empty] | Certified
Cu | Round | Replicate | Lab | Lab | Lab | Lab | Lab | Lab | Lab | Lab | Lab | Lab | Lab | Lab | Lab | Lab | Lab | Lab | 1
| No | No | 01 | 02 | 03 | 04 | 05 | 06 | 07 | 08 | 09 | 10 | 11 | 12 | 13 | 14 | 15 | 16 | ppm
|  |  | 4A*OES | 4A*OES | 4A*MS | 4A*MS | 4A*MS | 4A*OES | 4A*OES | 4A*OES | 4A*OES | 4A*MS | 4A*OES/MS | 4A*OES | 4A*MS | 4A*OES | 4A*MS | 4A*OES/MS | 0
0
| 1 | 1 | 3460 | 3274 | 3097 | 3363.1 | 3780 | 3630 | 3070 | 3425 | 3390 | 3470 | 3379.1308 | 3358 | 3490 | 3399.69 | 3630 | 3451.3889 | 1
| 1 | 2 | 3480 | 3322 | 3103 | 3475.8 | 3690 | 3410 | 3100 | 3319 | 3300 | 3410 | 3327.9021 | 3309 | 3550 | 3397.125 | 3560 | 3239.4231 | 0
| 1 | 3 | 3480 | 3322 | 3039 | 3385.2 | 3490 | 3470 | 3060 | 3444 | 3290 | 3370 | 3343.8818 | 3268 | 3590 | 3391.29 | 3630 | 3339.902 | 16
| 1 | 4 | 3460 | 3335 | 3100 | 3420.3 | 3680 | 3300 | 3020 | 3413 | 3250 | 3330 | 3432.9093 | 3382 | 3560 | 3332.475 | 3610 | 3291.0185 | 3425.6274
| 1 | 5 | 3470 | 3336 | 2929 | 3397.8 | 3570 | 3460 | 3070 | 3421 | 3300 | 3420 | 3376.3045 | 3547 | 3600 | 3418.12 | 3650 | 3256.5258 | 76
| 1 | 6 | 3450 | 3346 | 3106 | 3316.2 | 3280 | 3430 | 3070 | 3405 | 3160 | 3490 | 3314.7442 | 3449 | 3540 | 3490.94 | 3640 | 3316.5347
| Mean |  | 3466.6667 | 3322.5 | 3062.3333 | 3393.0667 | 3581.6667 | 3450 | 3065 | 3404.5 | 3281.6667 | 3415 | 3362.4788 | 3385.5 | 3555 | 3404.94 | 3620 | 3315.7988
| Median |  | 3465 | 3328.5 | 3098.5 | 3391.5 | 3625 | 3445 | 3070 | 3417 | 3295 | 3415 | 3360.0932 | 3370 | 3555 | 3398.4075 | 3630 | 3303.7766
| Std Dev. |  | 12.1106 | 25.4696 | 70.0048 | 53.8094 | 179.0438 | 107.1448 | 25.8844 | 43.8987 | 75.2108 | 59.9166 | 43.009 | 100.54 | 39.37 | 51.1778 | 32.249 | 76.0615
| Rel.Std.Dev. |  | 0.3493% | 0.7666% | 2.286% | 1.586% | 4.999% | 3.106% | 0.8445% | 1.289% | 2.292% | 1.755% | 1.279% | 2.97% | 1.107% | 1.503% | 0.8909% | 2.294%
| PDM3 |  | 1.198% | -3.01% | -10.61% | -0.9505% | 4.555% | 0.7115% | -10.53% | -0.6167% | -4.202% | -0.3102% | -1.843% | -1.171% | 3.777% | -0.6039% | 5.674% | -3.206%
| Z-Score (Absolute) |  | 0.64 | 0.71 | 3.15 | 0.05 | 1.71 | 0.48 | 3.12 | 0.05 | 1.1 | 0.15 | 0.34 | 0.12 | 1.46 | 0.06 | 2.07 | 0.78
| Analytical results for Dy in OREAS 77b (Indicative Value 1.32 ppm) | [17 empty] | Indicative
Dy | Round | Replicate | 01: Lab; 02: Lab; 03: Lab | 1
| No | No | 01: 06; 02: 09; 03: 12 | ppm
|  |  | 01: 4A*MS; 02: 4A*MS; 03: 4A*MS | 2
2
| 1 | 1 | 01: 1.2; 02: 1.3; 03: 1.4 | 1
| 1 | 2 | 01: 1.2; 02: 1.3; 03: 1.4 | 0
| 1 | 3 | 01: 1.2; 02: 1.3; 03: 1.4 | 16
| 1 | 4 | 01: 1.3; 02: 1.3; 03: 1.4 | 1.3167
| 1 | 5 | 01: 1.2; 02: 1.3; 03: 1.5 | 19
| 1 | 6 | 01: 1.2; 02: 1.3; 03: 1.5
| Mean |  | 01: 1.2167; 02: 1.3; 03: 1.4333
| Median |  | 01: 1.2; 02: 1.3; 03: 1.4
| Std Dev. |  | 01: 0.040825; 02: 0; 03: 0.05164
| Rel.Std.Dev. |  | 01: 3.355%; 02: 0%; 03: 3.603%
| PDM3 |  | 01: -7.595%; 02: -1.266%; 03: 8.861%
| Z-Score (Absolute) |  | 01: 0.67; 02: 0; 03: 1.08
| Analytical results for Er in OREAS 77b (Indicative Value 0.75 ppm) | [17 empty] | Indicative
Er | Round | Replicate | 01: Lab; 02: Lab; 03: Lab | 1
| No | No | 01: 06; 02: 09; 03: 12 | ppm
|  |  | 01: 4A*MS; 02: 4A*MS; 03: 4A*MS | 2
2
| 1 | 1 | 01: 0.6; 02: 0.7; 03: 0.8 | 1
| 1 | 2 | 01: 0.7; 02: 0.7; 03: 0.9 | 0
| 1 | 3 | 01: 0.6; 02: 0.7; 03: 0.8 | 16
| 1 | 4 | 01: 0.7; 02: 0.8; 03: 0.9 | 0.75
| 1 | 5 | 01: 0.7; 02: 0.7; 03: 0.9 | 20
| 1 | 6 | 01: 0.7; 02: 0.7; 03: 0.9
| Mean |  | 01: 0.66667; 02: 0.71667; 03: 0.86667
| Median |  | 01: 0.7; 02: 0.7; 03: 0.9
| Std Dev. |  | 01: 0.05164; 02: 0.040825; 03: 0.05164
| Rel.Std.Dev. |  | 01: 7.746%; 02: 5.696%; 03: 5.958%
| PDM3 |  | 01: -11.11%; 02: -4.444%; 03: 15.56%
| Z-Score (Absolute) |  | 01: 0.67; 02: 0; 03: 2.02
| Analytical results for Eu in OREAS 77b (Indicative Value 0.34 ppm) | [17 empty] | Indicative
Eu | Round | Replicate | 01: Lab; 02: Lab; 03: Lab | 1
| No | No | 01: 06; 02: 09; 03: 12 | ppm
|  |  | 01: 4A*MS; 02: 4A*MS; 03: 4A*MS | 2
2
| 1 | 1 | 01: 0.28; 02: 0.34; 03: 0.37 | 1
| 1 | 2 | 01: 0.29; 02: 0.34; 03: 0.38 | 0
| 1 | 3 | 01: 0.32; 02: 0.34; 03: 0.36 | 16
| 1 | 4 | 01: 0.31; 02: 0.36; 03: 0.37 | 0.33833
| 1 | 5 | 01: 0.34; 02: 0.32; 03: 0.39 | 21
| 1 | 6 | 01: 0.29; 02: 0.31; 03: 0.38
| Mean |  | 01: 0.305; 02: 0.335; 03: 0.375
| Median |  | 01: 0.3; 02: 0.34; 03: 0.375
| Std Dev. |  | 01: 0.022583; 02: 0.017607; 03: 0.010488
| Rel.Std.Dev. |  | 01: 7.404%; 02: 5.256%; 03: 2.797%
| PDM3 |  | 01: -9.852%; 02: -0.9852%; 03: 10.84%
| Z-Score (Absolute) |  | 01: 0.67; 02: 0; 03: 0.9
| Analytical results for Fe in OREAS 77b (Certified Value 29.85 wt.%) | [17 empty] | Certified
Fe | Round | Replicate | Lab | Lab | Lab | Lab | Lab | Lab | Lab | Lab | Lab | Lab | Lab | Lab | Lab | Lab | Lab | Lab | 1
| No | No | 01 | 02 | 03 | 04 | 05 | 06 | 07 | 08 | 09 | 10 | 11 | 12 | 13 | 14 | 15 | 16 | wt.%
|  |  | 4A*OES | 4A*OES | 4A*OES | 4A*MS | 4A*MS | 4A*OES | 4A*OES | 4A*OES | 4A*MS | 4A*MS | 4A*OES/MS | 4A*OES | 4A*MS | 4A*OES | 4A*MS | 4A*OES/MS | 2
3
| 1 | 1 | 30.1 | 30.92 | 31.29 | 29.05 | 29.8 | 27.3 | 30.5 | 30.28 | 27 | 30 | 29.8683 | 30.4 | 28.8 | 28.7858 | 31.4 | 25.0148 | 1
| 1 | 2 | 29.7 | 31.53 | 30.2 | 30.38 | 29 | 26.2 | 30.1 | 29.61 | 26.8 | 28.6 | 29.3902 | 30.2 | 29 | 28.8884 | 30.8 | 24.3596 | 0
| 1 | 3 | 29.7 | 31.53 | 30.07 | 30.19 | 28.1 | 26.8 | 31.1 | 30.27 | 26.5 | 28.8 | 29.5506 | 29.3 | 29.4 | 28.8885 | 28.4 | 25.1167 | 16
| 1 | 4 | 29.9 | 31.66 | 30.78 | 30.38 | 28.8 | 25.6 | 30.1 | 30.04 | 28.6 | 28 | 29.8755 | 30.7 | 29.1 | 28.7392 | 28.3 | 23.712 | 29.8495
| 1 | 5 | 30.1 | 31.51 | 30.01 | 29.44 | 27.7 | 26.5 | 30.8 | 29.85 | 27 | 29.2 | 29.8352 | 31.6 | 29.2 | 29.7673 | 28.3 | 24.015 | 77
| 1 | 6 | 30.1 | 31.53 | 30.81 | 29.76 | 25.6 | 26.2 | 30.7 | 29.58 | 25.6 | 29.6 | 29.4053 | 31 | 28.8 | 30.2964 | 31.7 | 24.8881
| Mean |  | 29.9333 | 31.4467 | 30.5267 | 29.8667 | 28.1667 | 26.4333 | 30.55 | 29.9383 | 26.9167 | 29.0333 | 29.6542 | 30.5333 | 29.05 | 29.2276 | 29.8167 | 24.5177
| Median |  | 30 | 31.53 | 30.49 | 29.975 | 28.45 | 26.35 | 30.6 | 29.945 | 26.9 | 29 | 29.6929 | 30.55 | 29.05 | 28.8885 | 29.6 | 24.6239
| Std Dev. |  | 0.19664 | 0.26372 | 0.51173 | 0.54625 | 1.4542 | 0.58195 | 0.39875 | 0.31019 | 0.97656 | 0.72019 | 0.23234 | 0.77889 | 0.23452 | 0.64764 | 1.651 | 0.5779
| Rel.Std.Dev. |  | 0.6569% | 0.8386% | 1.676% | 1.829% | 5.163% | 2.202% | 1.305% | 1.036% | 3.628% | 2.481% | 0.7835% | 2.551% | 0.8073% | 2.216% | 5.537% | 2.357%
| PDM3 |  | 0.281% | 5.351% | 2.269% | 0.05763% | -5.638% | -11.44% | 2.347% | 0.2977% | -9.825% | -2.734% | -0.6542% | 2.291% | -2.678% | -2.083% | -0.1099% | -17.86%
| Z-Score (Absolute) |  | 0.18 | 1.55 | 0.71 | 0.12 | 1.42 | 2.98 | 0.74 | 0.18 | 2.55 | 0.63 | 0.07 | 0.72 | 0.62 | 0.46 | 0.07 | 4.71
| Analytical results for Ga in OREAS 77b (Certified Value 4.61 ppm) | [17 empty] | Certified
Ga | Round | Replicate | Lab | Lab | Lab | Lab | Lab | Lab | Lab | Lab | Lab | Lab | [6 empty] | 1
| No | No | 05 | 06 | 07 | 09 | 10 | 11 | 12 | 13 | 15 | 16 | [6 empty] | ppm
|  |  | 4A*MS | 4A*MS | 4A*OES | 4A*MS | 4A*MS | 4A*OES/MS | 4A*MS | 4A*MS | 4A*MS | 4A*OES/MS | [6 empty] | 2
3
| 1 | 1 | 4.69 | 4.9 | < 10 | 4 | 4.99 | 4.437 | 4.4 | 4.65 | 4.55 | 4.7259 | [6 empty] | 1
| 1 | 2 | 4.67 | 4.9 | < 10 | 4.1 | 5.16 | 4.2975 | 4.4 | 4.69 | 4.35 | 4.5221 | [6 empty] | 0
| 1 | 3 | 4.39 | 5.1 | < 10 | 4.2 | 4.75 | 4.491 | 4.4 | 4.67 | 4.66 | 4.849 | [6 empty] | 16
| 1 | 4 | 4.56 | 5 | < 10 | 4.4 | 5.06 | 4.482 | 4.6 | 4.48 | 4.64 | 4.9093 | [6 empty] | 4.611
| 1 | 5 | 4.56 | 5.3 | < 10 | 4.3 | 4.7 | 4.374 | 4.6 | 4.69 | 4.61 | 4.7577 | [6 empty] | 78
| 1 | 6 | 4.16 | 4.7 | < 10 | 3.9 | 5.19 | 4.266 | 4.6 | 4.53 | 4.64 | 4.7723
| Mean |  | 4.505 | 4.9833 |  | 4.15 | 4.975 | 4.3913 | 4.5 | 4.6183 | 4.575 | 4.7561
| Median |  | 4.56 | 4.95 |  | 4.15 | 5.025 | 4.4055 | 4.5 | 4.66 | 4.625 | 4.765
| Std Dev. |  | 0.19987 | 0.20412 |  | 0.18708 | 0.20695 | 0.094924 | 0.10954 | 0.090425 | 0.11675 | 0.13268
| Rel.Std.Dev. |  | 4.437% | 4.096% |  | 4.508% | 4.16% | 2.162% | 2.434% | 1.958% | 2.552% | 2.79%
| PDM3 |  | -2.299% | 8.075% |  | -9.998% | 7.894% | -4.766% | -2.407% | 0.1591% | -0.7807% | 3.146%
| Z-Score (Absolute) |  | 0.34 | 1.43 | 1.49 | 1.65 | 1.4 | 0.76 | 0.36 | 0.08 | 0.08 | 0.59
| Analytical results for Gd in OREAS 77b (Indicative Value 1.58 ppm) | [17 empty] | Indicative
Gd | Round | Replicate | 05: Lab; 06: Lab; 07: Lab | [6 empty] | 1
| No | No | 05: 06; 06: 09; 07: 12 | [6 empty] | ppm
|  |  | 05: 4A*MS; 06: 4A*MS; 07: 4A*MS | [6 empty] | 2
2
| 1 | 1 | 05: 1.4; 06: 1.6; 07: 1.8 | [6 empty] | 1
| 1 | 2 | 05: 1.4; 06: 1.5; 07: 1.8 | [6 empty] | 0
| 1 | 3 | 05: 1.5; 06: 1.5; 07: 1.7 | [6 empty] | 16
| 1 | 4 | 05: 1.4; 06: 1.6; 07: 1.7 | [6 empty] | 1.5833
| 1 | 5 | 05: 1.5; 06: 1.5; 07: 1.9 | [6 empty] | 22
| 1 | 6 | 05: 1.4; 06: 1.5; 07: 1.8
| Mean |  | 05: 1.4333; 06: 1.5333; 07: 1.7833
| Median |  | 05: 1.4; 06: 1.5; 07: 1.8
| Std Dev. |  | 05: 0.05164; 06: 0.05164; 07: 0.075277
| Rel.Std.Dev. |  | 05: 3.603%; 06: 3.368%; 07: 4.221%
| PDM3 |  | 05: -9.474%; 06: -3.158%; 07: 12.63%
| Z-Score (Absolute) |  | 05: 0.67; 06: 0; 07: 1.69
| Analytical results for Ge in OREAS 77b (Indicative Value 3.85 ppm) | [17 empty] | Indicative
Ge | Round | Replicate | Lab | Lab | Lab | Lab | Lab | Lab | Lab | [9 empty] | 1
| No | No | 05 | 06 | 09 | 10 | 11 | 13 | 15 | [9 empty] | ppm
|  |  | 4A*MS | 4A*MS | 4A*MS | 4A*MS | 4A*OES/MS | 4A*MS | 4A*MS | [9 empty] | 2
2
| 1 | 1 | 5.94 | 5.2 | 3.3 | 3.04 | 1.72 | 3.42 | 4.73 | [9 empty] | 1
| 1 | 2 | 5.45 | 5.3 | 3.2 | 3.12 | 1.615 | 3.43 | 4.43 | [9 empty] | 0
| 1 | 3 | 5.15 | 5.5 | 3.5 | 3.02 | 1.62 | 3.61 | 4.54 | [9 empty] | 16
| 1 | 4 | 5.4 | 5.3 | 3.6 | 2.85 | 1.765 | 3.47 | 4.57 | [9 empty] | 3.847
| 1 | 5 | 5.22 | 5.8 | 3.5 | 3.26 | 1.665 | 3.55 | 4.61 | [9 empty] | 23
| 1 | 6 | 4.67 | 5.1 | 3.3 | 3.52 | 1.58 | 3.42 | 4.59
| Mean |  | 5.305 | 5.3667 | 3.4 | 3.135 | 1.6608 | 3.4833 | 4.5783
| Median |  | 5.31 | 5.3 | 3.4 | 3.08 | 1.6425 | 3.45 | 4.58
| Std Dev. |  | 0.41659 | 0.25033 | 0.15492 | 0.23132 | 0.070244 | 0.079415 | 0.097656
| Rel.Std.Dev. |  | 7.853% | 4.665% | 4.556% | 7.379% | 4.229% | 2.28% | 2.133%
| PDM3 |  | 37.9% | 39.5% | -11.62% | -18.51% | -56.83% | -9.454% | 19.01%
| Z-Score (Absolute) |  | 1.12 | 1.16 | 0.05 | 0.21 | 1.12 | 0 | 0.67
| Analytical results for Hf in OREAS 77b (Certified Value 1.15 ppm) | [17 empty] | Certified
Hf | Round | Replicate | Lab | Lab | Lab | Lab | Lab | Lab | Lab | Lab | Lab | [7 empty] | 1
| No | No | 04 | 05 | 06 | 09 | 10 | 12 | 13 | 15 | 16 | [7 empty] | ppm
|  |  | 4A*MS | 4A*MS | 4A*MS | 4A*MS | 4A*MS | 4A*MS | 4A*MS | 4A*MS | 4A*OES/MS | [7 empty] | 2
3
| 1 | 1 | 1.1 | 1.2 | 1.1 | 1.3 | 1.1 | 1.56 | 1.1 | 1.2 | 1.1713 | [7 empty] | 1
| 1 | 2 | 1.1 | 1.2 | 1.1 | 1.1 | 1.1 | 1.51 | 1.1 | 1.2 | 1.0606 | [7 empty] | 0
| 1 | 3 | 1.2 | 1.2 | 1.2 | 1.2 | 1.1 | 1.46 | 1.1 | 1.2 | 1.1167 | [7 empty] | 16
| 1 | 4 | 1.3 | 1.3 | 1.2 | 1.2 | 1.2 | 1.6 | 1.1 | 1.2 | 1.0954 | [7 empty] | 1.1536
| 1 | 5 | 1.1 | 1.2 | 1.3 | 1.1 | 1.2 | 1.56 | 1.1 | 1.3 | 1.0808 | [7 empty] | 79
| 1 | 6 | 1.1 | 1.1 | 1.1 | 1.2 | 1.1 | 1.59 | 1 | 1.2 | 1.0495
| Mean |  | 1.15 | 1.2 | 1.1667 | 1.1833 | 1.1333 | 1.5467 | 1.0833 | 1.2167 | 1.0957
| Median |  | 1.1 | 1.2 | 1.15 | 1.2 | 1.1 | 1.56 | 1.1 | 1.2 | 1.0881
| Std Dev. |  | 0.083666 | 0.063246 | 0.08165 | 0.075277 | 0.05164 | 0.052789 | 0.040825 | 0.040825 | 0.044149
| Rel.Std.Dev. |  | 7.275% | 5.27% | 6.999% | 6.361% | 4.556% | 3.413% | 3.768% | 3.355% | 4.029%
| PDM3 |  | -0.3145% | 4.02% | 1.13% | 2.575% | -1.759% | 34.07% | -6.093% | 5.464% | -5.022%
| Z-Score (Absolute) |  | 0.34 | 0.67 | 0 | 0.34 | 0.67 | 7.69 | 1.69 | 1.01 | 1.44
| Analytical results for Hg in OREAS 77b (Indicative Value < 10 ppm) | [17 empty] | Indicative
Hg | Round | Replicate | 05: Lab; 06: Lab; 07: Lab | [6 empty] | 1
| No | No | 05: 06; 06: 09; 07: 11 | [6 empty] | ppm
|  |  | 05: 4A*OES; 06: 4A*OES; 07: 4A*OES/MS | [6 empty] | 1
1
| 1 | 1 | 05: 9; 06: 4; 07: < 0.01 | [6 empty] | 1
| 1 | 2 | 05: 5; 06: 3; 07: 0.020089 | [6 empty] | 0
| 1 | 3 | 05: 1; 06: 3; 07: 0.016561 | [6 empty] | 16
| 1 | 4 | 05: 6; 06: 3; 07: < 0.01 | [6 empty] | < 10
| 1 | 5 | 05: 5; 06: 3; 07: 0.028467 | [6 empty] | 24
| 1 | 6 | 05: 2; 06: 4; 07: 0.027853
| Mean |  | 05: 4.6667; 06: 3.3333; 07: 0.023243
| Median |  | 05: 5; 06: 3; 07: 0.023971
| Std Dev. |  | 05: 2.8752; 06: 0.5164; 07: 0.0058634
| Rel.Std.Dev. |  | 05: 61.61%; 06: 15.49%; 07: 25.23%
PDM3
| Z-Score (Absolute) |  | 05: 0.67; 06: 0; 07: 1.68
| Analytical results for Ho in OREAS 77b (Indicative Value 0.27 ppm) | [17 empty] | Indicative
Ho | Round | Replicate | 05: Lab; 06: Lab; 07: Lab | [6 empty] | 1
| No | No | 05: 06; 06: 09; 07: 12 | [6 empty] | ppm
|  |  | 05: 4A*MS; 06: 4A*MS; 07: 4A*MS | [6 empty] | 2
2
| 1 | 1 | 05: 0.2; 06: 0.3; 07: 0.3 | [6 empty] | 1
| 1 | 2 | 05: 0.2; 06: 0.3; 07: 0.31 | [6 empty] | 0
| 1 | 3 | 05: 0.2; 06: 0.3; 07: 0.3 | [6 empty] | 16
| 1 | 4 | 05: 0.2; 06: 0.3; 07: 0.31 | [6 empty] | 0.26889
| 1 | 5 | 05: 0.3; 06: 0.2; 07: 0.31 | [6 empty] | 19
| 1 | 6 | 05: 0.2; 06: 0.3; 07: 0.31
| Mean |  | 05: 0.21667; 06: 0.28333; 07: 0.30667
| Median |  | 05: 0.2; 06: 0.3; 07: 0.31
| Std Dev. |  | 05: 0.040825; 06: 0.040825; 07: 0.005164
| Rel.Std.Dev. |  | 05: 18.84%; 06: 14.41%; 07: 1.684%
| PDM3 |  | 05: -19.42%; 06: 5.372%; 07: 14.05%
| Z-Score (Absolute) |  | 05: 1.93; 06: 0; 07: 0.67
| Analytical results for In in OREAS 77b (Certified Value 0.11 ppm) | [17 empty] | Certified
In | Round | Replicate | Lab | Lab | Lab | Lab | Lab | Lab | Lab | Lab | Lab | [7 empty] | 1
| No | No | 05 | 06 | 09 | 10 | 12 | 13 | 14 | 15 | 16 | [7 empty] | ppm
|  |  | 4A*MS | 4A*MS | 4A*MS | 4A*MS | 4A*MS | 4A*MS | 4A*MS | 4A*MS | 4A*OES/MS | [7 empty] | 2
2
| 1 | 1 | 0.121 | < 0.1 | < 0.1 | 0.098 | 0.14 | 0.106 | < 0.5 | 0.125 | 0.11296 | [7 empty] | 1
| 1 | 2 | 0.122 | 0.1 | 0.1 | 0.108 | 0.14 | 0.112 | < 0.5 | 0.123 | 0.10577 | [7 empty] | 0
| 1 | 3 | 0.114 | < 0.1 | 0.1 | 0.095 | 0.13 | 0.111 | < 0.5 | 0.127 | 0.10882 | [7 empty] | 16
| 1 | 4 | 0.119 | 0.1 | 0.1 | 0.081 | 0.14 | 0.11 | < 0.5 | 0.127 | 0.1213 | [7 empty] | 0.11229
| 1 | 5 | 0.118 | 0.1 | 0.1 | 0.086 | 0.14 | 0.104 | < 0.5 | 0.125 | 0.11737 | [7 empty] | 80
| 1 | 6 | 0.107 | 0.1 | < 0.1 | 0.103 | 0.14 | 0.109 | < 0.5 | 0.128 | 0.11485
| Mean |  | 0.11683 | 0.1 | 0.1 | 0.095167 | 0.13833 | 0.10867 |  | 0.12583 | 0.11351
| Median |  | 0.1185 | 0.1 | 0.1 | 0.0965 | 0.14 | 0.1095 |  | 0.126 | 0.11391
| Std Dev. |  | 0.0055648 | 0 | 0 | 0.010187 | 0.0040825 | 0.0030768 |  | 0.0018348 | 0.0056483
| Rel.Std.Dev. |  | 4.763% | 0% | 0% | 10.7% | 2.951% | 2.831% |  | 1.458% | 4.976%
| PDM3 |  | 4.043% | -10.95% | -10.95% | -15.25% | 23.19% | -3.23% |  | 12.06% | 1.086%
| Z-Score (Absolute) |  | 0.12 | 1.11 | 1.11 | 0.67 | 0.91 | 0.18 | 5.02 | 0.45 | 0
| Analytical results for K in OREAS 77b (Certified Value 0.361 wt.%) | [17 empty] | Certified
K | Round | Replicate | Lab | Lab | Lab | Lab | Lab | Lab | Lab | Lab | Lab | Lab | Lab | Lab | Lab | Lab |  |  | 1
| No | No | 02 | 03 | 04 | 05 | 06 | 07 | 08 | 09 | 10 | 11 | 12 | 13 | 15 | 16 |  |  | wt.%
|  |  | 4A*OES | 4A*MS | 4A*MS | 4A*MS | 4A*MS | 4A*OES | 4A*OES | 4A*MS | 4A*MS | 4A*OES/MS | 4A*OES | 4A*MS | 4A*MS | 4A*OES/MS |  |  | 3
3
| 1 | 1 | 0.35 | 0.3822 | 0.36 | 0.36 | 0.36 | 0.32 | 0.37 | 0.36 | 0.37 | 0.35572 | 0.365 | 0.34 | 0.37 | 0.36875 |  |  | 1
| 1 | 2 | 0.34 | 0.3716 | 0.36 | 0.35 | 0.35 | 0.31 | 0.38 | 0.37 | 0.36 | 0.34959 | 0.368 | 0.35 | 0.36 | 0.35275 |  |  | 0
| 1 | 3 | 0.35 | 0.3779 | 0.36 | 0.35 | 0.37 | 0.3 | 0.37 | 0.37 | 0.36 | 0.3505 | 0.357 | 0.35 | 0.37 | 0.35445 |  |  | 16
| 1 | 4 | 0.35 | 0.3825 | 0.35 | 0.35 | 0.37 | 0.3 | 0.37 | 0.39 | 0.35 | 0.36323 | 0.37 | 0.35 | 0.36 | 0.35222 |  |  | 0.36111
| 1 | 5 | 0.34 | 0.3718 | 0.36 | 0.34 | 0.38 | 0.3 | 0.37 | 0.37 | 0.36 | 0.35588 | 0.373 | 0.35 | 0.37 | 0.34999 |  |  | 81
| 1 | 6 | 0.35 | 0.3842 | 0.36 | 0.31 | 0.36 | 0.31 | 0.38 | 0.36 | 0.37 | 0.34874 | 0.37 | 0.35 | 0.37 | 0.3552
| Mean |  | 0.34667 | 0.37837 | 0.35833 | 0.34333 | 0.365 | 0.30667 | 0.37333 | 0.37 | 0.36167 | 0.35394 | 0.36717 | 0.34833 | 0.36667 | 0.35556
| Median |  | 0.35 | 0.38005 | 0.36 | 0.35 | 0.365 | 0.305 | 0.37 | 0.37 | 0.36 | 0.35311 | 0.369 | 0.35 | 0.37 | 0.3536
| Std Dev. |  | 0.005164 | 0.0055666 | 0.0040825 | 0.017512 | 0.010488 | 0.008165 | 0.005164 | 0.010954 | 0.0075277 | 0.0054961 | 0.0056362 | 0.0040825 | 0.005164 | 0.006714
| Rel.Std.Dev. |  | 1.49% | 1.471% | 1.139% | 5.101% | 2.873% | 2.662% | 1.383% | 2.961% | 2.081% | 1.553% | 1.535% | 1.172% | 1.408% | 1.888%
| PDM3 |  | -4% | 4.779% | -0.769% | -4.923% | 1.077% | -15.08% | 3.385% | 2.462% | 0.1541% | -1.984% | 1.677% | -3.538% | 1.539% | -1.537%
| Z-Score (Absolute) |  | 1.05 | 1.44 | 0.13 | 1.31 | 0.39 | 4.19 | 1.05 | 0.79 | 0.13 | 0.48 | 0.56 | 0.92 | 0.52 | 0.35
| Analytical results for La in OREAS 77b (Certified Value 15.8 ppm) | [17 empty] | Certified
La | Round | Replicate | Lab | Lab | Lab | Lab | Lab | Lab | Lab | Lab | Lab | Lab | Lab | Lab |  |  |  |  | 1
| No | No | 03 | 04 | 05 | 06 | 07 | 09 | 10 | 11 | 12 | 13 | 15 | 16 |  |  |  |  | ppm
|  |  | 4A*MS | 4A*MS | 4A*MS | 4A*MS | 4A*OES | 4A*MS | 4A*MS | 4A*OES/MS | 4A*MS | 4A*MS | 4A*MS | 4A*OES/MS |  |  |  |  | 1
1
| 1 | 1 | 16.34 | 17.7 | 18.9 | 13 | 15 | 14 | 16.2 | 14.99 | 18.9 | 16.9 | 15.3 | 13.438 |  |  |  |  | 1
| 1 | 2 | 16.65 | 19 | 18.4 | 13.3 | 15 | 13.9 | 16.4 | 14.81 | 19.3 | 16.6 | 14.7 | 12.725 |  |  |  |  | 0
| 1 | 3 | 16.04 | 17.5 | 18.4 | 13.3 | 14 | 14.1 | 15.6 | 15.335 | 17.7 | 16.9 | 15.4 | 13.3686 |  |  |  |  | 16
| 1 | 4 | 15.72 | 19.9 | 19.2 | 14.2 | 14 | 14.5 | 15.6 | 15.32 | 18.9 | 16.4 | 15.5 | 13.6046 |  |  |  |  | 15.8354
| 1 | 5 | 15.13 | 18.1 | 18.2 | 14.3 | 13 | 14.1 | 15.4 | 14.99 | 19.7 | 16.5 | 15.6 | 13.3399 |  |  |  |  | 82
| 1 | 6 | 16.2 | 18.8 | 16.6 | 13.3 | 14 | 13.6 | 16.5 | 14.67 | 18.9 | 16.2 | 15.4 | 12.9158
| Mean |  | 16.0133 | 18.5 | 18.2833 | 13.5667 | 14.1667 | 14.0333 | 15.95 | 15.0192 | 18.9 | 16.5833 | 15.3167 | 13.232
| Median |  | 16.12 | 18.45 | 18.4 | 13.3 | 14 | 14.05 | 15.9 | 14.99 | 18.9 | 16.55 | 15.4 | 13.3543
| Std Dev. |  | 0.53178 | 0.90554 | 0.90425 | 0.54283 | 0.75277 | 0.29439 | 0.47223 | 0.26744 | 0.66933 | 0.27869 | 0.31885 | 0.33722
| Rel.Std.Dev. |  | 3.321% | 4.895% | 4.946% | 4.001% | 5.314% | 2.098% | 2.961% | 1.781% | 3.541% | 1.681% | 2.082% | 2.549%
| PDM3 |  | 1.124% | 16.83% | 15.46% | -14.33% | -10.54% | -11.38% | 0.7239% | -5.154% | 19.35% | 4.723% | -3.276% | -16.44%
| Z-Score (Absolute) |  | 0.17 | 1.26 | 1.17 | 0.91 | 0.64 | 0.7 | 0.14 | 0.27 | 1.44 | 0.42 | 0.14 | 1.06
| Analytical results for Li in OREAS 77b (Certified Value 18.8 ppm) | [17 empty] | Certified
Li | Round | Replicate | Lab | Lab | Lab | Lab | Lab | Lab | Lab | Lab | Lab | Lab | Lab | Lab |  |  |  |  | 1
| No | No | 03 | 04 | 05 | 07 | 08 | 09 | 10 | 11 | 12 | 13 | 15 | 16 |  |  |  |  | ppm
|  |  | 4A*MS | 4A*MS | 4A*MS | 4A*OES | 4A*OES | 4A*MS | 4A*MS | 4A*OES/MS | 4A*OES | 4A*MS | 4A*MS | 4A*OES/MS |  |  |  |  | 1
2
| 1 | 1 | 17.57 | 23.1 | 21 | 16 | 19 | 16.4 | 19.6 | 17.0643 | 20 | 19.1 | 17.9 | 19.3231 |  |  |  |  | 1
| 1 | 2 | 17.12 | 22 | 20.5 | 16 | 19 | 18.6 | 20.9 | 17.04 | 20 | 19.4 | 17.5 | 17.8385 |  |  |  |  | 0
| 1 | 3 | 16.97 | 26.3 | 20.4 | 15 | 20 | 18.1 | 18.1 | 17.4572 | 21 | 19.7 | 18.6 | 17.9725 |  |  |  |  | 16
| 1 | 4 | 16.92 | 21 | 21.1 | 16 | 20 | 17 | 18.3 | 18.2638 | 20 | 19.4 | 18.6 | 17.7824 |  |  |  |  | 18.7914
| 1 | 5 | 16.05 | 21.7 | 20.3 | 15 | 19 | 18.4 | 18.3 | 17.3886 | 21 | 19.2 | 18.9 | 18.2047 |  |  |  |  | 83
| 1 | 6 | 17.82 | 20.9 | 18.4 | 16 | 19 | 19.2 | 19.9 | 17.1834 | 27 | 19.5 | 18.9 | 18.7089
| Mean |  | 17.075 | 22.5 | 20.2833 | 15.6667 | 19.3333 | 17.95 | 19.1833 | 17.3996 | 21.5 | 19.3833 | 18.4 | 18.305
| Median |  | 17.045 | 21.85 | 20.45 | 16 | 19 | 18.25 | 18.95 | 17.286 | 20.5 | 19.4 | 18.6 | 18.0886
| Std Dev. |  | 0.61445 | 2.0248 | 0.9786 | 0.5164 | 0.5164 | 1.0502 | 1.1286 | 0.4558 | 2.7386 | 0.2137 | 0.57271 | 0.60185
| Rel.Std.Dev. |  | 3.599% | 8.999% | 4.825% | 3.296% | 2.671% | 5.851% | 5.883% | 2.62% | 12.74% | 1.102% | 3.113% | 3.288%
| PDM3 |  | -9.134% | 19.74% | 7.94% | -16.63% | 2.884% | -4.477% | 2.086% | -7.407% | 14.41% | 3.15% | -2.083% | -2.588%
| Z-Score (Absolute) |  | 1.04 | 2.24 | 0.9 | 1.89 | 0.33 | 0.51 | 0.24 | 0.84 | 1.64 | 0.36 | 0.24 | 0.29
| Analytical results for Lu in OREAS 77b (Indicative Value 0.11 ppm) | [17 empty] | Indicative
Lu | Round | Replicate | 03: Lab; 04: Lab; 05: Lab; 07: Lab |  |  |  |  | 1
| No | No | 03: 06; 04: 09; 05: 12; 07: 16 |  |  |  |  | ppm
|  |  | 03: 4A*MS; 04: 4A*MS; 05: 4A*MS; 07: 4A*OES/MS |  |  |  |  | 2
2
| 1 | 1 | 03: < 0.1; 04: 0.1; 05: 0.12; 07: 0.10278 |  |  |  |  | 1
| 1 | 2 | 03: 0.1; 04: 0.1; 05: 0.13; 07: 0.10096 |  |  |  |  | 0
| 1 | 3 | 03: 0.1; 04: 0.1; 05: 0.12; 07: 0.10588 |  |  |  |  | 16
| 1 | 4 | 03: 0.1; 04: 0.1; 05: 0.13; 07: 0.1 |  |  |  |  | 0.10748
| 1 | 5 | 03: 0.1; 04: 0.1; 05: 0.13; 07: 0.10798 |  |  |  |  | 20
| 1 | 6 | 03: 0.1; 04: 0.1; 05: 0.13; 07: 0.10198
| Mean |  | 03: 0.1; 04: 0.1; 05: 0.12667; 07: 0.10326
| Median |  | 03: 0.1; 04: 0.1; 05: 0.13; 07: 0.10238
| Std Dev. |  | 03: 0; 04: 1.5202e-17; 05: 0.005164; 07: 0.0030642
| Rel.Std.Dev. |  | 03: 0%; 04: 1.52e-14%; 05: 4.077%; 07: 2.967%
| PDM3 |  | 03: -6.962%; 04: -6.962%; 05: 17.85%; 07: -3.925%
| Z-Score (Absolute) |  | 03: 1.16; 04: 0.19; 05: 2.91; 07: 0.19
| Analytical results for Mg in OREAS 77b (Certified Value 2.59 wt.%) | [17 empty] | Certified
Mg | Round | Replicate | Lab | Lab | Lab | Lab | Lab | Lab | Lab | Lab | Lab | Lab | Lab | Lab | Lab | Lab | Lab | Lab | 1
| No | No | 01 | 02 | 03 | 04 | 05 | 06 | 07 | 08 | 09 | 10 | 11 | 12 | 13 | 14 | 15 | 16 | wt.%
|  |  | 4A*OES | 4A*OES | 4A*OES | 4A*MS | 4A*MS | 4A*OES | 4A*OES | 4A*OES | 4A*MS | 4A*MS | 4A*OES/MS | 4A*OES | 4A*MS | 4A*OES | 4A*MS | 4A*OES/MS | 2
3
| 1 | 1 | 2.72 | 2.6 | 2.774 | 2.68 | 2.56 | 2.46 | 1.96 | 2.55 | 2.56 | 2.72 | 2.6652 | 2.53 | 2.57 | 2.678 | 2.55 | 2.637 | 1
| 1 | 2 | 2.702 | 2.65 | 2.696 | 2.67 | 2.5 | 2.37 | 1.9 | 2.46 | 2.46 | 2.69 | 2.6359 | 2.51 | 2.58 | 2.6711 | 2.5 | 2.514 | 0
| 1 | 3 | 2.702 | 2.63 | 2.72 | 2.64 | 2.45 | 2.43 | 1.88 | 2.51 | 2.5 | 2.66 | 2.6662 | 2.5 | 2.62 | 2.6307 | 2.58 | 2.576 | 16
| 1 | 4 | 2.708 | 2.66 | 2.768 | 2.66 | 2.52 | 2.32 | 1.82 | 2.52 | 2.57 | 2.63 | 2.6325 | 2.58 | 2.6 | 2.6349 | 2.56 | 2.54 | 2.5928
| 1 | 5 | 2.702 | 2.65 | 2.69 | 2.55 | 2.46 | 2.39 | 1.94 | 2.49 | 2.48 | 2.71 | 2.6729 | 2.64 | 2.62 | 2.7006 | 2.56 | 2.494 | 84
| 1 | 6 | 2.678 | 2.63 | 2.804 | 2.63 | 2.25 | 2.39 | 1.97 | 2.47 | 2.43 | 2.67 | 2.637 | 2.64 | 2.58 | 2.8023 | 2.59 | 2.546
| Mean |  | 2.702 | 2.6367 | 2.742 | 2.6383 | 2.4567 | 2.3933 | 1.9117 | 2.5 | 2.5 | 2.68 | 2.6516 | 2.5667 | 2.595 | 2.6862 | 2.5567 | 2.5512
| Median |  | 2.702 | 2.64 | 2.744 | 2.65 | 2.48 | 2.39 | 1.92 | 2.5 | 2.49 | 2.68 | 2.6511 | 2.555 | 2.59 | 2.6745 | 2.56 | 2.543
| Std Dev. |  | 0.013682 | 0.021602 | 0.046579 | 0.047081 | 0.10893 | 0.048442 | 0.056716 | 0.033466 | 0.055498 | 0.033466 | 0.018328 | 0.06314 | 0.021679 | 0.062756 | 0.031411 | 0.050566
| Rel.Std.Dev. |  | 0.5064% | 0.8193% | 1.699% | 1.785% | 4.434% | 2.024% | 2.967% | 1.339% | 2.22% | 1.249% | 0.6912% | 2.46% | 0.8354% | 2.336% | 1.229% | 1.982%
| PDM3 |  | 4.212% | 1.692% | 5.755% | 1.757% | -5.25% | -7.693% | -26.27% | -3.579% | -3.579% | 3.364% | 2.269% | -1.007% | 0.0853% | 3.604% | -1.393% | -1.605%
| Z-Score (Absolute) |  | 1.01 | 0.47 | 1.34 | 0.48 | 1.04 | 1.56 | 5.58 | 0.67 | 0.67 | 0.83 | 0.59 | 0.12 | 0.12 | 0.88 | 0.2 | 0.25
| Analytical results for Mn in OREAS 77b (Certified Value 0.064 wt.%) | [17 empty] | Certified
Mn | Round | Replicate | Lab | Lab | Lab | Lab | Lab | Lab | Lab | Lab | Lab | Lab | Lab | Lab | Lab | Lab |  |  | 1
| No | No | 02 | 03 | 04 | 05 | 06 | 07 | 08 | 09 | 10 | 11 | 12 | 13 | 15 | 16 |  |  | wt.%
|  |  | 4A*OES | 4A*MS | 4A*MS | 4A*MS | 4A*MS | 4A*OES | 4A*OES | 4A*MS | 4A*MS | 4A*OES/MS | 4A*OES | 4A*MS | 4A*MS | 4A*OES/MS |  |  | 3
3
| 1 | 1 | 0.0643 | 0.06732 | 0.0696 | 0.0637 | 0.0657 | 0.0568 | 0.0631 | 0.0631 | 0.0626 | 0.067299 | 0.0628 | 0.0649 | 0.0618 | 0.064183 |  |  | 1
| 1 | 2 | 0.0658 | 0.06918 | 0.072 | 0.0627 | 0.0685 | 0.057 | 0.0608 | 0.062 | 0.0615 | 0.066598 | 0.0632 | 0.0654 | 0.0605 | 0.06012 |  |  | 0
| 1 | 3 | 0.0655 | 0.06993 | 0.0684 | 0.0624 | 0.0646 | 0.0548 | 0.0628 | 0.0638 | 0.0609 | 0.06761 | 0.0618 | 0.0666 | 0.0628 | 0.062788 |  |  | 16
| 1 | 4 | 0.0657 | 0.06906 | 0.0743 | 0.0642 | 0.0637 | 0.056 | 0.0627 | 0.0663 | 0.0605 | 0.067907 | 0.063 | 0.0663 | 0.0625 | 0.061653 |  |  | 0.064231
| 1 | 5 | 0.0659 | 0.06636 | 0.0698 | 0.0624 | 0.0636 | 0.058 | 0.0637 | 0.0672 | 0.0615 | 0.067985 | 0.0643 | 0.0668 | 0.0622 | 0.060793 |  |  | 85
| 1 | 6 | 0.0658 | 0.06777 | 0.068 | 0.0579 | 0.0659 | 0.0569 | 0.0618 | 0.0636 | 0.0618 | 0.066946 | 0.0622 | 0.0654 | 0.063 | 0.062465
| Mean |  | 0.0655 | 0.06827 | 0.07035 | 0.062217 | 0.065333 | 0.056583 | 0.062483 | 0.064333 | 0.061467 | 0.067391 | 0.062883 | 0.0659 | 0.062133 | 0.062001
| Median |  | 0.06575 | 0.068415 | 0.0697 | 0.06255 | 0.06515 | 0.05685 | 0.06275 | 0.0637 | 0.0615 | 0.067454 | 0.0629 | 0.06585 | 0.06235 | 0.062059
| Std Dev. |  | 0.00060332 | 0.0013423 | 0.0023881 | 0.0022391 | 0.0018272 | 0.0010815 | 0.0010304 | 0.0019937 | 0.00072847 | 0.00054805 | 0.00086814 | 0.00076942 | 0.00090701 | 0.0014639
| Rel.Std.Dev. |  | 0.9211% | 1.966% | 3.395% | 3.599% | 2.797% | 1.911% | 1.649% | 3.099% | 1.185% | 0.8132% | 1.381% | 1.168% | 1.46% | 2.361%
| PDM3 |  | 1.975% | 6.288% | 9.526% | -3.136% | 1.716% | -11.91% | -2.721% | 0.159% | -4.304% | 4.919% | -2.099% | 2.598% | -3.266% | -3.473%
| Z-Score (Absolute) |  | 0.71 | 1.74 | 2.51 | 0.52 | 0.64 | 2.62 | 0.42 | 0.27 | 0.8 | 1.41 | 0.27 | 0.85 | 0.55 | 0.6
| Analytical results for Mo in OREAS 77b (Indicative Value 6.73 ppm) | [17 empty] | Indicative
Mo | Round | Replicate | Lab | Lab | Lab | Lab | Lab | Lab | Lab | Lab | Lab | Lab | Lab | Lab | Lab | Lab |  |  | 1
| No | No | 02 | 03 | 04 | 05 | 06 | 07 | 08 | 09 | 10 | 11 | 12 | 13 | 15 | 16 |  |  | ppm
|  |  | 4A*OES | 4A*MS | 4A*MS | 4A*MS | 4A*MS | 4A*OES | 4A*OES | 4A*MS | 4A*MS | 4A*OES/MS | 4A*MS | 4A*MS | 4A*MS | 4A*OES/MS |  |  | 2
2
| 1 | 1 | X | 2.56 | 3.4 | 12.05 | 4.7 | 1 | < 2 | 3.5 | 13.1 | 3.7194 | 13.7 | 12.25 | 11.4 | 7.329 |  |  | 1
| 1 | 2 | X | 3.25 | 3.5 | 9.39 | 3.8 | 1 | < 2 | 3.6 | 14.7 | 3.594 | 14.2 | 12.15 | 10.95 | 7.765 |  |  | 0
| 1 | 3 | X | 3.04 | 3.6 | 9.1 | 4.2 | 1 | 2 | 3.6 | 12.7 | 3.6158 | 13.6 | 12.5 | 11.15 | 6.313 |  |  | 16
| 1 | 4 | X | 2.58 | 3.5 | 9.29 | 4 | 2 | 2 | 4 | 12.75 | 3.8066 | 14.8 | 11.95 | 11.75 | 7.633 |  |  | 6.7335
| 1 | 5 | X | 2.29 | 3.4 | 9.07 | 4.1 | < 1 | < 2 | 3.6 | 12.25 | 3.7357 | 14.4 | 12.25 | 11.15 | 7.262 |  |  | 21
| 1 | 6 | X | 2.7 | 3.6 | 8.47 | 4.9 | 1 | 2 | 3.4 | 12.9 | 3.7303 | 14.1 | 12.05 | 11 | 6.978
| Mean |  |  | 2.7367 | 3.5 | 9.5617 | 4.2833 | 1.2 | 2 | 3.6167 | 13.0667 | 3.7003 | 14.1333 | 12.1917 | 11.2333 | 7.2133
| Median |  |  | 2.64 | 3.5 | 9.195 | 4.15 | 1 | 2 | 3.6 | 12.825 | 3.7248 | 14.15 | 12.2 | 11.15 | 7.2955
| Std Dev. |  |  | 0.3499 | 0.089443 | 1.2603 | 0.42622 | 0.44721 | 0 | 0.20412 | 0.84833 | 0.080356 | 0.44572 | 0.19083 | 0.29777 | 0.52196
| Rel.Std.Dev. |  |  | 12.79% | 2.556% | 13.18% | 9.951% | 37.27% | 0% | 5.644% | 6.492% | 2.172% | 3.154% | 1.565% | 2.651% | 7.236%
| PDM3 |  |  | -59.36% | -48.02% | 42% | -36.39% | -82.18% | -70.3% | -46.29% | 94.05% | -45.05% | 109.9% | 81.06% | 66.83% | 7.125%
| Z-Score (Absolute) |  | NA | 0.36 | 0.18 | 1.21 | 0 | 0.74 | 0.64 | 0.15 | 2.02 | 0.13 | 2.27 | 1.82 | 1.6 | 0.67
| Analytical results for Na in OREAS 77b (Certified Value 0.434 wt.%) | [17 empty] | Certified
Na | Round | Replicate | Lab | Lab | Lab | Lab | Lab | Lab | Lab | Lab | Lab | Lab | Lab | Lab | Lab | Lab |  |  | 1
| No | No | 02 | 03 | 04 | 05 | 06 | 07 | 08 | 09 | 10 | 11 | 12 | 13 | 15 | 16 |  |  | wt.%
|  |  | 4A*OES | 4A*MS | 4A*MS | 4A*MS | 4A*MS | 4A*OES | 4A*OES | 4A*MS | 4A*MS | 4A*OES/MS | 4A*OES | 4A*MS | 4A*MS | 4A*OES/MS |  |  | 3
3
| 1 | 1 | 0.43 | 0.4509 | 0.447 | 0.43 | 0.41 | 0.43 | 0.56 | 0.41 | 0.44 | 0.41853 | 0.4554 | 0.44 | 0.47 | 0.44944 |  |  | 1
| 1 | 2 | 0.44 | 0.4368 | 0.463 | 0.42 | 0.41 | 0.42 | 0.54 | 0.4 | 0.43 | 0.41166 | 0.4551 | 0.45 | 0.46 | 0.42829 |  |  | 0
| 1 | 3 | 0.43 | 0.4469 | 0.444 | 0.41 | 0.43 | 0.42 | 0.54 | 0.41 | 0.43 | 0.41071 | 0.4446 | 0.45 | 0.47 | 0.43652 |  |  | 16
| 1 | 4 | 0.44 | 0.4542 | 0.443 | 0.41 | 0.43 | 0.41 | 0.57 | 0.41 | 0.42 | 0.41682 | 0.4602 | 0.45 | 0.47 | 0.43231 |  |  | 0.43399
| 1 | 5 | 0.44 | 0.4412 | 0.432 | 0.4 | 0.45 | 0.41 | 0.57 | 0.41 | 0.43 | 0.41716 | 0.466 | 0.45 | 0.47 | 0.42473 |  |  | 86
| 1 | 6 | 0.43 | 0.45 | 0.443 | 0.36 | 0.41 | 0.43 | 0.57 | 0.4 | 0.44 | 0.4104 | 0.4656 | 0.44 | 0.48 | 0.43332
| Mean |  | 0.435 | 0.44667 | 0.44533 | 0.405 | 0.42333 | 0.42 | 0.55833 | 0.40667 | 0.43167 | 0.41421 | 0.45782 | 0.44667 | 0.47 | 0.4341
| Median |  | 0.435 | 0.44845 | 0.4435 | 0.41 | 0.42 | 0.42 | 0.565 | 0.41 | 0.43 | 0.41424 | 0.4578 | 0.45 | 0.47 | 0.43282
| Std Dev. |  | 0.0054772 | 0.006528 | 0.010053 | 0.02429 | 0.01633 | 0.0089443 | 0.01472 | 0.005164 | 0.0075277 | 0.0036731 | 0.0080141 | 0.005164 | 0.0063246 | 0.0085631
| Rel.Std.Dev. |  | 1.259% | 1.461% | 2.257% | 5.998% | 3.857% | 2.13% | 2.636% | 1.27% | 1.744% | 0.8868% | 1.751% | 1.156% | 1.346% | 1.973%
| PDM3 |  | 0.2316% | 2.92% | 2.613% | -6.681% | -2.457% | -3.225% | 28.65% | -6.297% | -0.5364% | -4.558% | 5.489% | 2.92% | 8.296% | 0.02489%
| Z-Score (Absolute) |  | 0.02 | 0.61 | 0.55 | 1.49 | 0.57 | 0.74 | 6.26 | 1.41 | 0.15 | 1.03 | 1.18 | 0.61 | 1.79 | 0.02
| Analytical results for Nb in OREAS 77b (Certified Value 3.26 ppm) | [17 empty] | Certified
Nb | Round | Replicate | Lab | Lab | Lab | Lab | Lab | Lab | Lab | Lab | Lab | Lab | Lab | Lab |  |  |  |  | 1
| No | No | 03 | 04 | 05 | 06 | 07 | 09 | 10 | 11 | 12 | 13 | 15 | 16 |  |  |  |  | ppm
|  |  | 4A*MS | 4A*MS | 4A*MS | 4A*MS | 4A*OES | 4A*MS | 4A*MS | 4A*OES/MS | 4A*MS | 4A*MS | 4A*MS | 4A*OES/MS |  |  |  |  | 2
2
| 1 | 1 | 2.803 | 3.4 | 4 | 3.7 | < 5 | 3.6 | 3 | 3.3165 | 2.7 | 3.1 | 3.1 | 3.2963 |  |  |  |  | 1
| 1 | 2 | 2.664 | 3.4 | 3.9 | 3.7 | < 5 | 3.7 | 2.9 | 3.2285 | 2.7 | 3.2 | 3 | 3.1596 |  |  |  |  | 0
| 1 | 3 | 2.482 | 3.2 | 3.8 | 3.9 | 5 | 3.8 | 3 | 3.245 | 2.6 | 3.1 | 3.1 | 3.4069 |  |  |  |  | 16
| 1 | 4 | 2.63 | 3.1 | 3.9 | 3.9 | < 5 | 3.8 | 3.1 | 3.267 | 2.9 | 3.1 | 3.1 | 3.3676 |  |  |  |  | 3.2608
| 1 | 5 | 2.494 | 3.3 | 3.8 | 4.1 | < 5 | 3.7 | 2.7 | 3.333 | 2.8 | 3.1 | 3.1 | 3.3239 |  |  |  |  | 87
| 1 | 6 | 2.74 | 3.2 | 3.4 | 3.8 | < 5 | 3.6 | 3 | 3.278 | 2.8 | 3.1 | 3.1 | 3.299
| Mean |  | 2.6355 | 3.2667 | 3.8 | 3.85 | 5 | 3.7 | 2.95 | 3.278 | 2.75 | 3.1167 | 3.0833 | 3.3089
| Median |  | 2.647 | 3.25 | 3.85 | 3.85 | 5 | 3.7 | 3 | 3.2725 | 2.75 | 3.1 | 3.1 | 3.3115
| Std Dev. |  | 0.12915 | 0.12111 | 0.20976 | 0.15166 |  | 0.089443 | 0.13784 | 0.040417 | 0.10488 | 0.040825 | 0.040825 | 0.084629
| Rel.Std.Dev. |  | 4.901% | 3.707% | 5.52% | 3.939% |  | 2.417% | 4.673% | 1.233% | 3.814% | 1.31% | 1.324% | 2.558%
| PDM3 |  | -19.18% | 0.1792% | 16.53% | 18.07% | 53.34% | 13.47% | -9.532% | 0.5268% | -15.67% | -4.421% | -5.443% | 1.474%
| Z-Score (Absolute) |  | 1.45 | 0.2 | 1.59 | 1.72 | 0.72 | 1.33 | 0.63 | 0.23 | 1.15 | 0.2 | 0.28 | 0.31
| Analytical results for Nd in OREAS 77b (Indicative Value 9.4 ppm) | [17 empty] | Indicative
Nd | Round | Replicate | 03: Lab; 04: Lab; 05: Lab; 06: Lab |  |  |  |  | 1
| No | No | 03: 03; 04: 06; 05: 09; 06: 12 |  |  |  |  | ppm
|  |  | 03: 4A*MS; 04: 4A*MS; 05: 4A*MS; 06: 4A*MS |  |  |  |  | 2
2
| 1 | 1 | 03: 9.243; 04: 7.8; 05: 9; 06: 10.7 |  |  |  |  | 1
| 1 | 2 | 03: 9.305; 04: 8.3; 05: 8.6; 06: 10.8 |  |  |  |  | 0
| 1 | 3 | 03: 10.37; 04: 8.4; 05: 8.9; 06: 9.9 |  |  |  |  | 16
| 1 | 4 | 03: 10.29; 04: 8.4; 05: 9.2; 06: 10.7 |  |  |  |  | 9.3992
| 1 | 5 | 03: 9.55; 04: 9.2; 05: 8.9; 06: 11 |  |  |  |  | 22
| 1 | 6 | 03: 8.862; 04: 8; 05: 8.7; 06: 10.6
| Mean |  | 03: 9.6033; 04: 8.35; 05: 8.8833; 06: 10.6167
| Median |  | 03: 9.4275; 04: 8.35; 05: 8.9; 06: 10.7
| Std Dev. |  | 03: 0.60507; 04: 0.48062; 05: 0.2137; 06: 0.37639
| Rel.Std.Dev. |  | 03: 6.301%; 04: 5.756%; 05: 2.406%; 06: 3.545%
| PDM3 |  | 03: 2.172%; 04: -11.16%; 05: -5.488%; 06: 12.95%
| Z-Score (Absolute) |  | 03: 0.39; 04: 0.96; 05: 0.39; 06: 1.48
| Analytical results for Ni in OREAS 77b (Certified Value 11.3 wt.%) | [17 empty] | Certified
Ni | Round | Replicate | Lab | Lab | Lab | Lab | Lab | Lab | Lab | Lab | Lab | Lab | Lab | Lab | Lab | Lab | Lab | Lab | 1
| No | No | 01 | 02 | 03 | 04 | 05 | 06 | 07 | 08 | 09 | 10 | 11 | 12 | 13 | 14 | 15 | 16 | wt.%
|  |  | 4A*OES | 4A*OES | 4A*MS | 4A*OES | 4A*OES | 4A*OES | 4A*OES | 4A*OES | 4A*OES | 4A*AAS | 4A*OES/MS | 4A*AAS | 4A*OES | MAR*OES | 4A*OES | 4A*OES/MS | 2
3
| 1 | 1 | 11.8 | 11.207 | 10.97 | 11.161 | 11.35 | 11.1 | 11.8 | 12.41 | 11.6 | 11.4 | 10.8163 | 11.3 | 10.95 | 11.6365 | 11.2 | 8.2664 | 1
| 1 | 2 | 11.7 | 11.4349 | 10.98 | 11.104 | 11.3 | 11.3 | 11.9 | 11.87 | 11.6 | 11.4 | 10.7007 | 11.3 | 10.95 | 11.6257 | 11.4 | 8.1733 | 0
| 1 | 3 | 11.6 | 11.4127 | 10.79 | 10.794 | 11.35 | 11.1 | 11.9 | 12.13 | 11.3 | 11.2 | 10.9035 | 11.3 | 11.3 | 11.5828 | 11.15 | 7.9725 | 16
| 1 | 4 | 11.9 | 11.4672 | 11.48 | 11.161 | 11.25 | 11.2 | 11.5 | 12.36 | 11.5 | 10.95 | 10.6385 | 11.3 | 10.95 | 11.5818 | 11.4 | 8.0979 | 11.3049
| 1 | 5 | 11.6 | 11.4692 | 10.43 | 11.186 | 11.8 | 11.3 | 11.8 | 12.15 | 11.5 | 11.1 | 10.8696 | 11.4 | 11.35 | 11.5337 | 11.25 | 8.313 | 63
| 1 | 6 | 11.7 | 11.4742 | 10.97 | 11.216 | 11.15 | 11.3 | 11.7 | 11.98 | 11.4 | 11.2 | 10.8054 | 11.5 | 11.2 | 11.5123 | 11.1 | 8.3067
| Mean |  | 11.7167 | 11.4109 | 10.9367 | 11.1037 | 11.3667 | 11.2167 | 11.7667 | 12.15 | 11.4833 | 11.2083 | 10.789 | 11.35 | 11.1167 | 11.5788 | 11.25 | 8.1883
| Median |  | 11.7 | 11.4511 | 10.97 | 11.161 | 11.325 | 11.25 | 11.8 | 12.14 | 11.5 | 11.2 | 10.8108 | 11.3 | 11.075 | 11.5823 | 11.225 | 8.2198
| Std Dev. |  | 0.1169 | 0.10269 | 0.33986 | 0.15612 | 0.22509 | 0.098319 | 0.15055 | 0.20948 | 0.1169 | 0.1744 | 0.10106 | 0.083666 | 0.18886 | 0.048995 | 0.12649 | 0.13462
| Rel.Std.Dev. |  | 0.9978% | 0.9% | 3.108% | 1.406% | 1.98% | 0.8765% | 1.28% | 1.724% | 1.018% | 1.556% | 0.9367% | 0.7371% | 1.699% | 0.4231% | 1.124% | 1.644%
| PDM3 |  | 3.642% | 0.9369% | -3.258% | -1.78% | 0.5459% | -0.7809% | 4.084% | 7.475% | 1.578% | -0.8546% | -4.564% | 0.3985% | -1.665% | 2.422% | -0.4861% | -27.57%
| Z-Score (Absolute) |  | 1.48 | 0.39 | 1.29 | 0.7 | 0.24 | 0.3 | 1.66 | 3.02 | 0.65 | 0.33 | 1.82 | 0.18 | 0.65 | 0.99 | 0.18 | 11.05
| Analytical results for P in OREAS 77b (Indicative Value 0.007 wt.%) | [17 empty] | Indicative
P | Round | Replicate | Lab | Lab | Lab | Lab | Lab | Lab | Lab | Lab | Lab | Lab | Lab | Lab |  |  |  |  | 1
| No | No | 02 | 03 | 04 | 05 | 06 | 09 | 10 | 11 | 12 | 13 | 15 | 16 |  |  |  |  | wt.%
|  |  | 4A*OES | 4A*MS | 4A*MS | 4A*MS | 4A*OES | 4A*OES | 4A*MS | 4A*OES/MS | 4A*OES | 4A*MS | 4A*MS | 4A*OES/MS |  |  |  |  | 3
3
| 1 | 1 | 0.02 | 0.00751 | 0.007 | 0.006 | 0.024 | 0.023 | 0.007 | 0.0055755 | 0.003 | 0.007 | 0.007 | 0.0067164 |  |  |  |  | 1
| 1 | 2 | 0.02 | 0.00182 | 0.007 | 0.006 | 0.023 | 0.023 | 0.007 | 0.0058092 | 0.0029 | 0.007 | 0.006 | 0.0068649 |  |  |  |  | 0
| 1 | 3 | 0.01 | 0.00665 | 0.007 | 0.006 | 0.025 | 0.023 | 0.007 | 0.00507 | 0.0033 | 0.007 | 0.007 | 0.0072612 |  |  |  |  | 16
| 1 | 4 | 0.01 | 0.00542 | 0.007 | 0.006 | 0.023 | 0.022 | 0.007 | 0.0056717 | 0.005 | 0.007 | 0.007 | 0.0064338 |  |  |  |  | 0.0065466
| 1 | 5 | 0.02 | 0.00567 | 0.007 | 0.006 | 0.023 | 0.023 | 0.007 | 0.0058482 | X | 0.007 | 0.007 | 0.0071845 |  |  |  |  | 23
| 1 | 6 | 0.01 | 0.00528 | 0.007 | 0.005 | 0.024 | 0.023 | 0.007 | 0.0055225 | X | 0.007 | 0.007 | 0.0078021
| Mean |  | 0.015 | 0.0053917 | 0.007 | 0.0058333 | 0.023667 | 0.022833 | 0.007 | 0.0055828 | 0.00355 | 0.007 | 0.0068333 | 0.0070438
| Median |  | 0.015 | 0.005545 | 0.007 | 0.006 | 0.0235 | 0.023 | 0.007 | 0.0056236 | 0.00315 | 0.007 | 0.007 | 0.0070247
| Std Dev. |  | 0.0054772 | 0.0019452 | 9.5015e-19 | 0.00040825 | 0.0008165 | 0.00040825 | 0 | 0.00028152 | 0.0009815 | 0 | 0.00040825 | 0.00048028
| Rel.Std.Dev. |  | 36.51% | 36.08% | 1.357e-14% | 6.999% | 3.45% | 1.788% | 0% | 5.043% | 27.65% | 0% | 5.974% | 6.818%
| PDM3 |  | 129.1% | -17.64% | 6.926% | -10.9% | 261.5% | 248.8% | 6.926% | -14.72% | -45.77% | 6.926% | 4.38% | 7.595%
| Z-Score (Absolute) |  | 4.18 | 0.84 | 0 | 0.61 | 8.7 | 8.26 | 0 | 0.74 | 1.8 | 0 | 0.09 | 0.02
| Analytical results for Pb in OREAS 77b (Certified Value 61 ppm) | [17 empty] | Certified
Pb | Round | Replicate | Lab | Lab | Lab | Lab | Lab | Lab | Lab | Lab | Lab | Lab | Lab | Lab | Lab |  |  |  | 1
| No | No | 03 | 04 | 05 | 06 | 07 | 09 | 10 | 11 | 12 | 13 | 14 | 15 | 16 |  |  |  | ppm
|  |  | 4A*MS | 4A*MS | 4A*MS | 4A*MS | 4A*OES | 4A*MS | 4A*MS | 4A*OES/MS | 4A*OES | 4A*MS | 4A*OES | 4A*MS | 4A*OES/MS |  |  |  | 0
1
| 1 | 1 | 61.2 | 65.6 | 55.7 | 54.3 | 67 | 65 | 53.8 | 62.5971 | 65 | 62.9 | 42.4647 | 58.2 | 60.5917 |  |  |  | 1
| 1 | 2 | 62 | 67.5 | 51.4 | 60.5 | 72 | 61 | 56.4 | 59.8021 | 64 | 63.2 | 42.8099 | 56 | 58.6712 |  |  |  | 0
| 1 | 3 | 62.6 | 67.6 | 58 | 61.6 | 64 | 61.4 | 51.8 | 62.0843 | 64 | 64.9 | 42.5906 | 58 | 61.7196 |  |  |  | 16
| 1 | 4 | 61.9 | 71.8 | 51.7 | 61 | 71 | 66.2 | 52.5 | 61.7078 | 69 | 62.1 | 41.8694 | 58.7 | 62.538 |  |  |  | 61.384
| 1 | 5 | 62.7 | 65.3 | 51.1 | 67.9 | 67 | 61.7 | 52 | 62.8424 | 70 | 61.6 | 43.7651 | 58.8 | 60.662 |  |  |  | 88
| 1 | 6 | 59.7 | 67.4 | 46.6 | 58 | 71 | 60 | 54.7 | 61.5659 | 66 | 63.2 | 41.9614 | 59.6 | 60.5257
| Mean |  | 61.6833 | 67.5333 | 52.4167 | 60.55 | 68.6667 | 62.55 | 53.5333 | 61.7666 | 66.3333 | 62.9833 | 42.5769 | 58.2167 | 60.7847
| Median |  | 61.95 | 67.45 | 51.55 | 60.75 | 69 | 61.55 | 53.15 | 61.8961 | 65.5 | 63.05 | 42.5277 | 58.45 | 60.6268
| Std Dev. |  | 1.1125 | 2.3218 | 3.9766 | 4.4921 | 3.1411 | 2.4607 | 1.7929 | 1.0818 | 2.582 | 1.1374 | 0.68677 | 1.2205 | 1.3065
| Rel.Std.Dev. |  | 1.804% | 3.438% | 7.587% | 7.419% | 4.574% | 3.934% | 3.349% | 1.751% | 3.892% | 1.806% | 1.613% | 2.097% | 2.149%
| PDM3 |  | 0.4876% | 10.02% | -14.61% | -1.359% | 11.86% | 1.9% | -12.79% | 0.6233% | 8.063% | 2.605% | -30.64% | -5.16% | -0.9763%
| Z-Score (Absolute) |  | 0 | 1.14 | 1.8 | 0.22 | 1.36 | 0.17 | 1.59 | 0.02 | 0.9 | 0.25 | 3.72 | 0.67 | 0.17
| Analytical results for Pr in OREAS 77b (Indicative Value 2.97 ppm) | [17 empty] | Indicative
Pr | Round | Replicate | 03: Lab; 04: Lab; 05: Lab |  |  |  | 1
| No | No | 03: 06; 04: 09; 05: 12 |  |  |  | ppm
|  |  | 03: 4A*MS; 04: 4A*MS; 05: 4A*MS |  |  |  | 2
2
| 1 | 1 | 03: 2.9; 04: 2.9; 05: 2.92 |  |  |  | 1
| 1 | 2 | 03: 3.1; 04: 2.8; 05: 2.97 |  |  |  | 0
| 1 | 3 | 03: 3.1; 04: 2.9; 05: 2.72 |  |  |  | 16
| 1 | 4 | 03: 3.2; 04: 3; 05: 2.94 |  |  |  | 2.9706
| 1 | 5 | 03: 3.3; 04: 3; 05: 3.02 |  |  |  | 24
| 1 | 6 | 03: 3; 04: 2.8; 05: 2.9
| Mean |  | 03: 3.1; 04: 2.9; 05: 2.9117
| Median |  | 03: 3.1; 04: 2.9; 05: 2.93
| Std Dev. |  | 03: 0.14142; 04: 0.089443; 05: 0.10284
| Rel.Std.Dev. |  | 03: 4.562%; 04: 3.084%; 05: 3.532%
| PDM3 |  | 03: 4.358%; 04: -2.375%; 05: -1.982%
| Z-Score (Absolute) |  | 03: 10.89; 04: 0.67; 05: 0
| Analytical results for Rb in OREAS 77b (Certified Value 19.1 ppm) | [17 empty] | Certified
Rb | Round | Replicate | Lab | Lab | Lab | Lab | Lab | Lab | Lab | Lab | Lab | Lab | Lab | [5 empty] | 1
| No | No | 03 | 04 | 05 | 06 | 09 | 10 | 11 | 12 | 13 | 15 | 16 | [5 empty] | ppm
|  |  | 4A*MS | 4A*MS | 4A*MS | 4A*MS | 4A*MS | 4A*MS | 4A*OES/MS | 4A*MS | 4A*MS | 4A*MS | 4A*OES/MS | [5 empty] | 1
2
| 1 | 1 | 18.07 | 20.9 | 19.2 | 20.4 | 20.7 | 19.6 | 20.152 | 18.8 | 18.4 | 18.3 | 17.4676 | [5 empty] | 1
| 1 | 2 | 17.53 | 19.7 | 18.8 | 20.3 | 21.5 | 19.1 | 19.5855 | 18.3 | 18.5 | 17.6 | 16.474 | [5 empty] | 0
| 1 | 3 | 16.89 | 19.5 | 19 | 20.5 | 22 | 18.4 | 19.624 | 18.1 | 18.5 | 18.6 | 17.498 | [5 empty] | 16
| 1 | 4 | 17.34 | 20.7 | 18.8 | 21.3 | 22.2 | 18.3 | 19.8935 | 19.1 | 18.2 | 18.5 | 17.6296 | [5 empty] | 19.1247
| 1 | 5 | 16.84 | 21.3 | 18.3 | 21.6 | 22.1 | 18.3 | 20.075 | 19.5 | 18.3 | 18.6 | 17.2545 | [5 empty] | 89
| 1 | 6 | 17.73 | 20.4 | 16.6 | 20.5 | 20.7 | 19.4 | 19.8825 | 27.7 | 18 | 18.5 | 17.4168
| Mean |  | 17.4 | 20.4167 | 18.45 | 20.7667 | 21.5333 | 18.85 | 19.8687 | 20.25 | 18.3167 | 18.35 | 17.2901
| Median |  | 17.435 | 20.55 | 18.8 | 20.5 | 21.75 | 18.75 | 19.888 | 18.95 | 18.35 | 18.5 | 17.4422
| Std Dev. |  | 0.48 | 0.69976 | 0.95446 | 0.54283 | 0.68896 | 0.58907 | 0.22965 | 3.6855 | 0.19408 | 0.38341 | 0.41793
| Rel.Std.Dev. |  | 2.759% | 3.427% | 5.173% | 2.614% | 3.2% | 3.125% | 1.156% | 18.2% | 1.06% | 2.089% | 2.417%
| PDM3 |  | -9.018% | 6.755% | -3.528% | 8.585% | 12.59% | -1.437% | 3.89% | 5.884% | -4.225% | -4.051% | -9.593%
| Z-Score (Absolute) |  | 0.7 | 0.75 | 0.19 | 0.92 | 1.29 | 0 | 0.49 | 0.67 | 0.26 | 0.24 | 0.75
| Analytical results for Re in OREAS 77b (Certified Value 0.022 ppm) | [17 empty] | Certified
Re | Round | Replicate | Lab | Lab | Lab | Lab | Lab | Lab | Lab | [9 empty] | 1
| No | No | 05 | 06 | 09 | 10 | 11 | 13 | 15 | [9 empty] | ppm
|  |  | 4A*MS | 4A*MS | 4A*MS | 4A*MS | 4A*OES/MS | 4A*MS | 4A*MS | [9 empty] | 3
3
| 1 | 1 | 0.023 | 0.017 | 0.02 | 0.017 | < 0.2 | 0.021 | 0.023 | [9 empty] | 1
| 1 | 2 | 0.019 | 0.024 | 0.019 | 0.015 | < 0.2 | 0.021 | 0.023 | [9 empty] | 0
| 1 | 3 | 0.021 | 0.022 | 0.027 | 0.016 | < 0.2 | 0.022 | 0.023 | [9 empty] | 16
| 1 | 4 | 0.02 | 0.027 | 0.023 | 0.025 | < 0.2 | 0.022 | 0.022 | [9 empty] | 0.02154
| 1 | 5 | 0.022 | 0.024 | 0.02 | 0.017 | < 0.2 | 0.02 | 0.023 | [9 empty] | 90
| 1 | 6 | 0.02 | 0.02 | 0.019 | 0.013 | < 0.2 | 0.022 | 0.024
| Mean |  | 03: 0.020833; 04: 0.022333; 05: 0.021333; 06: 0.017167; 10: 0.021333; 11: 0.023
| Median |  | 03: 0.0205; 04: 0.023; 05: 0.02; 06: 0.0165; 10: 0.0215; 11: 0.023
| Std Dev. |  | 03: 0.001472; 04: 0.0035024; 05: 0.0031411; 06: 0.0041191; 10: 0.0008165; 11: 0.00063246
| Rel.Std.Dev. |  | 03: 7.065%; 04: 15.68%; 05: 14.72%; 06: 23.99%; 10: 3.827%; 11: 2.75%
| PDM3 |  | 03: -3.281%; 04: 3.683%; 05: -0.9595%; 06: -20.3%; 10: -0.9595%; 11: 6.778%
| Z-Score (Absolute) |  | 0.34 | 0.67 | 0 | 2.81 | 53.05 | 0 | 1.12
| Analytical results for Sb in OREAS 77b (Certified Value 9.1 ppm) | [17 empty] | Certified
Sb | Round | Replicate | Lab | Lab | Lab | Lab | Lab | Lab | Lab | Lab | Lab | Lab | Lab | Lab | Lab |  |  |  | 1
| No | No | 03 | 04 | 05 | 06 | 07 | 09 | 10 | 11 | 12 | 13 | 14 | 15 | 16 |  |  |  | ppm
|  |  | 4A*MS | 4A*MS | 4A*MS | 4A*MS | 4A*OES | 4A*MS | 4A*MS | 4A*OES/MS | 4A*MS | 4A*MS | 4A*MS | 4A*MS | 4A*OES/MS |  |  |  | 2
2
| 1 | 1 | 8.35 | 10.3 | 9.81 | 2.6 | < 5 | 8.8 | 9.32 | 8.6483 | 10.7 | 8.81 | 8.679 | 10.05 | 9.4565 |  |  |  | 1
| 1 | 2 | 7.77 | 10.5 | 9.59 | 2.3 | < 5 | 8 | 9.46 | 8.5694 | 10.3 | 8.68 | 9.2651 | 9.7 | 8.9596 |  |  |  | 0
| 1 | 3 | 8.06 | 10.2 | 9.32 | 2 | < 5 | 6.9 | 8.71 | 8.9694 | 9.7 | 8.95 | 9.3492 | 9.98 | 9.399 |  |  |  | 16
| 1 | 4 | 7.58 | 11.3 | 9.48 | 2.5 | < 5 | 6.4 | 8.97 | 8.7159 | 10.6 | 8.7 | 8.9928 | 10.05 | 8.7426 |  |  |  | 9.0996
| 1 | 5 | 7.7 | 10.3 | 9.54 | 2.5 | < 5 | 7.4 | 8.9 | 8.5638 | 10.9 | 8.54 | 8.6436 | 10.05 | 8.9327 |  |  |  | 91
| 1 | 6 | 8.42 | 10.3 | 8.71 | 2.9 | < 5 | 7.3 | 9.34 | 8.4398 | 10.3 | 8.66 | 8.5301 | 10.05 | 8.4098
| Mean |  | 7.98 | 10.4833 | 9.4083 | 2.4667 |  | 7.4667 | 9.1167 | 8.6511 | 10.4167 | 8.7233 | 8.91 | 9.98 | 8.9834
| Median |  | 7.915 | 10.3 | 9.51 | 2.5 |  | 7.35 | 9.145 | 8.6089 | 10.45 | 8.69 | 8.8359 | 10.05 | 8.9462
| Std Dev. |  | 0.35197 | 0.41191 | 0.37743 | 0.30111 |  | 0.84301 | 0.29764 | 0.18137 | 0.42151 | 0.14067 | 0.34482 | 0.14 | 0.39666
| Rel.Std.Dev. |  | 4.411% | 3.929% | 4.012% | 12.21% |  | 11.29% | 3.265% | 2.096% | 4.046% | 1.613% | 3.87% | 1.403% | 4.415%
| PDM3 |  | -12.3% | 15.21% | 3.393% | -72.89% |  | -17.95% | 0.1874% | -4.929% | 14.47% | -4.135% | -2.084% | 9.675% | -1.277%
| Z-Score (Absolute) |  | 0.67 | 1.14 | 0.36 | 4.67 | 4.65 | 1.05 | 0.15 | 0.19 | 1.09 | 0.14 | 0 | 0.78 | 0.05
| Analytical results for Sc in OREAS 77b (Certified Value 3.51 ppm) | [17 empty] | Certified
Sc | Round | Replicate | Lab | Lab | Lab | Lab | Lab | Lab | Lab | Lab | Lab | Lab | Lab | Lab | Lab |  |  |  | 1
| No | No | 02 | 03 | 04 | 05 | 06 | 07 | 09 | 10 | 11 | 12 | 13 | 15 | 16 |  |  |  | ppm
|  |  | 4A*OES | 4A*MS | 4A*MS | 4A*MS | 4A*OES | 4A*OES | 4A*OES | 4A*MS | 4A*OES/MS | 4A*OES | 4A*MS | 4A*MS | 4A*OES/MS |  |  |  | 2
2
| 1 | 1 | X | 4.22 | 3 | 3.6 | 4 | 3 | 4 | 3.4 | 3.2338 | 3.5 | 3.8 | 3.4 | 3.5945 |  |  |  | 1
| 1 | 2 | X | 4.31 | 3 | 3.6 | 4 | 3 | < 4 | 3.2 | 3.1526 | 3.4 | 3.8 | 3.3 | 3.5121 |  |  |  | 0
| 1 | 3 | X | 4.2 | 3 | 3.6 | 4 | 3 | 4 | 2.8 | 3.1331 | 3.5 | 4 | 3.5 | 3.3429 |  |  |  | 16
| 1 | 4 | X | 3.83 | 3 | 3.6 | 4 | 3 | < 4 | 2.7 | 3.1753 | 3.6 | 3.9 | 3.5 | 3.4586 |  |  |  | 3.5148
| 1 | 5 | X | 3.83 | 3 | 3.5 | 4 | 3 | 4 | 2.7 | 3.2338 | 3.6 | 3.9 | 3.5 | 3.5131 |  |  |  | 92
| 1 | 6 | X | 4.36 | 3 | 3.2 | 4 | 3 | < 4 | 3 | 3.1591 | 3.6 | 3.9 | 3.5 | 3.5265
| Mean |  |  | 4.125 | 3 | 3.5167 | 4 | 3 | 4 | 2.9667 | 3.1813 | 3.5333 | 3.8833 | 3.45 | 3.4913
| Median |  |  | 4.21 | 3 | 3.6 | 4 | 3 | 4 | 2.9 | 3.1672 | 3.55 | 3.9 | 3.5 | 3.5126
| Std Dev. |  |  | 0.23586 | 0 | 0.16021 | 0 | 0 | 0 | 0.28752 | 0.042848 | 0.08165 | 0.075277 | 0.083666 | 0.084722
| Rel.Std.Dev. |  |  | 5.718% | 0% | 4.556% | 0% | 0% | 0% | 9.692% | 1.347% | 2.311% | 1.938% | 2.425% | 2.427%
| PDM3 |  |  | 17.36% | -14.65% | 0.0539% | 13.81% | -14.65% | 13.81% | -15.59% | -9.488% | 0.5281% | 10.49% | -1.843% | -0.6674%
| Z-Score (Absolute) |  | NA | 1 | 0.72 | 0.07 | 0.81 | 0.72 | 0.72 | 0.77 | 0.44 | 0.1 | 0.63 | 0.03 | 0.03
| Analytical results for Se in OREAS 77b (Indicative Value 12.6 ppm) | [17 empty] | Indicative
Se | Round | Replicate | Lab | Lab | Lab | Lab | Lab | Lab | Lab | Lab | Lab | Lab | Lab | [5 empty] | 1
| No | No | 03 | 05 | 06 | 09 | 10 | 11 | 12 | 13 | 14 | 15 | 16 | [5 empty] | ppm
|  |  | 4A*MS | 4A*MS | 4A*MS | 4A*MS | 4A*MS | 4A*OES/MS | 4A*MS | 4A*MS | 4A*MS | 4A*MS | 4A*OES/MS | [5 empty] | 1
1
| 1 | 1 | 8.71 | 15 | 11.5 | 12.8 | 13 | 9.015 | 9 | 14 | 17.069 | 14 | 12.0593 | [5 empty] | 1
| 1 | 2 | 22.16 | 15 | 11.3 | 13.1 | 15 | 8.355 | 9 | 14 | 17.496 | 14 | 10.6442 | [5 empty] | 0
| 1 | 3 | 29.33 | 14 | 12.2 | 12.8 | 11 | 8.7317 | 9 | 14 | 17.525 | 15 | 11.4941 | [5 empty] | 16
| 1 | 4 | 31.94 | 14 | 12.8 | 13.2 | 12 | 8.76 | 9 | 14 | 17.459 | 15 | 11.6741 | [5 empty] | 12.6247
| 1 | 5 | 11.08 | 14 | 12.7 | 13.9 | 13 | 8.905 | 10 | 14 | 16.492 | 15 | 11.6516 | [5 empty] | 19
| 1 | 6 | 2.97 | 13 | 11.9 | 13.1 | 14 | 8.875 | 10 | 14 | 16.605 | 14 | 11.5871
| Mean |  | 17.6983 | 14.1667 | 12.0667 | 13.15 | 13 | 8.7736 | 9.3333 | 14 | 17.1077 | 14.5 | 11.5184
| Median |  | 16.62 | 14 | 12.05 | 13.1 | 13 | 8.8175 | 9 | 14 | 17.264 | 14.5 | 11.6194
| Std Dev. |  | 11.8283 | 0.75277 | 0.61536 | 0.40373 | 1.4142 | 0.22934 | 0.5164 | 0 | 0.46511 | 0.54772 | 0.46989
| Rel.Std.Dev. |  | 66.83% | 5.314% | 5.1% | 3.07% | 10.88% | 2.614% | 5.533% | 0% | 2.719% | 3.777% | 4.08%
| PDM3 |  | 40.19% | 12.21% | -4.42% | 4.161% | 2.973% | -30.5% | -26.07% | 10.89% | 35.51% | 14.85% | -8.763%
| Z-Score (Absolute) |  | 2.27 | 0.51 | 0.54 | 0 | 0.07 | 2.19 | 1.91 | 0.42 | 1.98 | 0.67 | 0.81
| Analytical results for Sm in OREAS 77b (Indicative Value 1.67 ppm) | [17 empty] | Indicative
Sm | Round | Replicate | 03: Lab; 05: Lab; 06: Lab | [5 empty] | 1
| No | No | 03: 06; 05: 09; 06: 12 | [5 empty] | ppm
|  |  | 03: 4A*MS; 05: 4A*MS; 06: 4A*MS | [5 empty] | 2
2
| 1 | 1 | 03: 1.4; 05: 1.6; 06: 1.9 | [5 empty] | 1
| 1 | 2 | 03: 1.5; 05: 1.5; 06: 2 | [5 empty] | 0
| 1 | 3 | 03: 1.6; 05: 1.6; 06: 1.8 | [5 empty] | 16
| 1 | 4 | 03: 1.5; 05: 1.7; 06: 2 | [5 empty] | 1.6722
| 1 | 5 | 03: 1.7; 05: 1.5; 06: 2 | [5 empty] | 20
| 1 | 6 | 03: 1.4; 05: 1.5; 06: 1.9
| Mean |  | 03: 1.5167; 05: 1.5667; 06: 1.9333
| Median |  | 03: 1.5; 05: 1.55; 06: 1.95
| Std Dev. |  | 03: 0.1169; 05: 0.08165; 06: 0.08165
| Rel.Std.Dev. |  | 03: 7.708%; 05: 5.212%; 06: 4.223%
| PDM3 |  | 03: -9.302%; 05: -6.312%; 06: 15.61%
| Z-Score (Absolute) |  | 03: 0.67; 05: 0; 06: 4.94
| Analytical results for Sn in OREAS 77b (Certified Value 1.59 ppm) | [17 empty] | Certified
Sn | Round | Replicate | Lab | Lab | Lab | Lab | Lab | Lab | Lab | Lab | Lab | Lab | Lab | Lab |  |  |  |  | 1
| No | No | 03 | 04 | 05 | 06 | 07 | 09 | 10 | 11 | 12 | 13 | 15 | 16 |  |  |  |  | ppm
|  |  | 4A*MS | 4A*MS | 4A*MS | 4A*MS | 4A*OES | 4A*MS | 4A*MS | 4A*OES/MS | 4A*MS | 4A*MS | 4A*MS | 4A*OES/MS |  |  |  |  | 2
3
| 1 | 1 | 1.37 | 1.8 | 1.6 | 1 | < 10 | 1 | 2.6 | 1.535 | 1.7 | 1.5 | 1.6 | 1.4954 |  |  |  |  | 1
| 1 | 2 | 1.4 | 1.7 | 1.6 | 1 | < 10 | 1 | 2.5 | 1.495 | 2 | 1.5 | 1.6 | 1.4798 |  |  |  |  | 0
| 1 | 3 | 1.46 | 1.6 | 1.5 | 1 | < 10 | 1 | 2.8 | 1.61 | 1.7 | 1.5 | 1.6 | 1.4206 |  |  |  |  | 16
| 1 | 4 | 1.83 | 1.6 | 1.6 | 1 | < 10 | 1 | 2.6 | 1.595 | 1.8 | 1.5 | 1.6 | 1.4815 |  |  |  |  | 1.5902
| 1 | 5 | 1.9 | 1.6 | 1.5 | 2 | < 10 | 1 | 2.6 | 1.54 | 1.8 | 1.5 | 1.6 | 1.4376 |  |  |  |  | 93
| 1 | 6 | 1.5 | 1.9 | 1.4 | 1 | < 10 | 1 | 2.3 | 1.685 | 1.8 | 1.4 | 1.6 | 1.3941
| Mean |  | 1.5767 | 1.7 | 1.5333 | 1.1667 |  | 1 | 2.5667 | 1.5767 | 1.8 | 1.4833 | 1.6 | 1.4515
| Median |  | 1.48 | 1.65 | 1.55 | 1 |  | 1 | 2.6 | 1.5675 | 1.8 | 1.5 | 1.6 | 1.4587
| Std Dev. |  | 0.22897 | 0.12649 | 0.08165 | 0.40825 |  | 0 | 0.1633 | 0.067725 | 0.10954 | 0.040825 | 2.4324e-16 | 0.040185
| Rel.Std.Dev. |  | 14.52% | 7.441% | 5.325% | 34.99% |  | 0% | 6.362% | 4.295% | 6.086% | 2.752% | 1.52e-14% | 2.769%
| PDM3 |  | -0.8501% | 6.906% | -3.575% | -26.63% |  | -37.11% | 61.41% | -0.8501% | 13.19% | -6.719% | 0.6172% | -8.723%
| Z-Score (Absolute) |  | 0 | 0.67 | 0.24 | 2.22 | 18.58 | 3.13 | 5.37 | 0 | 1.21 | 0.51 | 0.13 | 0.68
| Analytical results for Sr in OREAS 77b (Certified Value 34.4 ppm) | [17 empty] | Certified
Sr | Round | Replicate | Lab | Lab | Lab | Lab | Lab | Lab | Lab | Lab | Lab | Lab | Lab | Lab |  |  |  |  | 1
| No | No | 02 | 04 | 05 | 06 | 07 | 09 | 10 | 11 | 12 | 13 | 15 | 16 |  |  |  |  | ppm
|  |  | 4A*OES | 4A*MS | 4A*MS | 4A*MS | 4A*OES | 4A*MS | 4A*MS | 4A*OES/MS | 4A*OES | 4A*MS | 4A*MS | 4A*OES/MS |  |  |  |  | 1
2
| 1 | 1 | 33 | 41 | 35.8 | 32 | 27 | 32.1 | 36.2 | 32.5178 | 33 | 34.3 | 37.3 | 35.1759 |  |  |  |  | 1
| 1 | 2 | 34 | 39 | 35.2 | 32.4 | 26 | 34.3 | 36.2 | 32.1453 | 34 | 34.6 | 35.9 | 33.2731 |  |  |  |  | 0
| 1 | 3 | 33 | 39 | 34.9 | 32 | 26 | 33.7 | 34.4 | 32.4688 | 33 | 35.2 | 37.6 | 33.8676 |  |  |  |  | 16
| 1 | 4 | 34 | 42 | 35.1 | 33.8 | 26 | 35.6 | 34.9 | 33.5888 | 34 | 34.3 | 37.9 | 33.1343 |  |  |  |  | 34.351
| 1 | 5 | 33 | 39 | 34.4 | 33.7 | 26 | 34.3 | 35 | 32.707 | 35 | 34.6 | 37.7 | 33.6479 |  |  |  |  | 94
| 1 | 6 | 33 | 40 | 31.4 | 32 | 28 | 36.6 | 36.7 | 32.5028 | 36 | 33.6 | 37.3 | 34.3535
| Mean |  | 33.3333 | 40 | 34.4667 | 32.65 | 26.5 | 34.4333 | 35.5667 | 32.6551 | 34.1667 | 34.4333 | 37.2833 | 33.9087
| Median |  | 33 | 39.5 | 35 | 32.2 | 26 | 34.3 | 35.6 | 32.5103 | 34 | 34.45 | 37.45 | 33.7578
| Std Dev. |  | 0.5164 | 1.2649 | 1.5693 | 0.8666 | 0.83666 | 1.5539 | 0.91797 | 0.49215 | 1.169 | 0.52409 | 0.71671 | 0.75857
| Rel.Std.Dev. |  | 1.549% | 3.162% | 4.553% | 2.654% | 3.157% | 4.513% | 2.581% | 1.507% | 3.422% | 1.522% | 1.922% | 2.237%
| PDM3 |  | -2.963% | 16.44% | 0.3366% | -4.952% | -22.86% | 0.2395% | 3.539% | -4.937% | -0.5368% | 0.2395% | 8.536% | -1.288%
| Z-Score (Absolute) |  | 0.58 | 3.44 | 0.1 | 1 | 4.71 | 0.08 | 0.76 | 0.99 | 0.08 | 0.08 | 1.8 | 0.24
| Analytical results for Ta in OREAS 77b (Certified Value 0.28 ppm) | [17 empty] | Certified
Ta | Round | Replicate | Lab | Lab | Lab | Lab | Lab | Lab | Lab | Lab | Lab | Lab | Lab | Lab |  |  |  |  | 1
| No | No | 03 | 04 | 05 | 06 | 07 | 09 | 10 | 11 | 12 | 13 | 15 | 16 |  |  |  |  | ppm
|  |  | 4A*MS | 4A*MS | 4A*MS | 4A*MS | 4A*OES | 4A*MS | 4A*MS | 4A*OES/MS | 4A*MS | 4A*MS | 4A*MS | 4A*OES/MS |  |  |  |  | 2
2
| 1 | 1 | 0.261 | 0.3 | 0.26 | 0.2 | < 5 | 0.3 | 0.05 | 0.25 | 0.36 | 0.27 | 0.28 | 0.29537 |  |  |  |  | 1
| 1 | 2 | 0.246 | 0.3 | 0.27 | 0.3 | < 5 | 0.3 | < 0.05 | 0.25 | 0.34 | 0.26 | 0.29 | 0.27212 |  |  |  |  | 0
| 1 | 3 | 0.228 | 0.3 | 0.25 | 0.3 | < 5 | 0.3 | 0.6 | 0.275 | 0.32 | 0.26 | 0.28 | 0.28137 |  |  |  |  | 16
| 1 | 4 | 0.237 | 0.3 | 0.27 | 0.3 | < 5 | 0.3 | 0.41 | 0.26 | 0.84 | 0.25 | 0.29 | 0.28796 |  |  |  |  | 0.27752
| 1 | 5 | 0.297 | 0.2 | 0.26 | 0.3 | < 5 | 0.3 | < 0.05 | 0.24 | 0.35 | 0.26 | 0.29 | 0.27512 |  |  |  |  | 95
| 1 | 6 | 0.193 | 0.3 | 0.24 | 0.2 | < 5 | 0.3 | < 0.05 | 0.23 | 0.36 | 0.26 | 0.28 | 0.27624
| Mean |  | 0.24367 | 0.28333 | 0.25833 | 0.26667 |  | 0.3 | 0.35333 | 0.25083 | 0.42833 | 0.26 | 0.285 | 0.28136
| Median |  | 0.2415 | 0.3 | 0.26 | 0.3 |  | 0.3 | 0.41 | 0.25 | 0.355 | 0.26 | 0.285 | 0.27881
| Std Dev. |  | 0.034662 | 0.040825 | 0.01169 | 0.05164 |  | 0 | 0.27934 | 0.015626 | 0.20223 | 0.0063246 | 0.0054772 | 0.0088381
| Rel.Std.Dev. |  | 14.23% | 14.41% | 4.525% | 19.36% |  | 0% | 79.06% | 6.23% | 47.21% | 2.433% | 1.922% | 3.141%
| PDM3 |  | -12.2% | 2.095% | -6.913% | -3.911% |  | 8.1% | 27.32% | -9.616% | 54.34% | -6.313% | 2.695% | 1.385%
| Z-Score (Absolute) |  | 1.05 | 0.32 | 0.54 | 0.25 | 77.25 | 0.9 | 2.94 | 0.8 | 5.36 | 0.49 | 0.38 | 0.25
| Analytical results for Tb in OREAS 77b (Indicative Value 0.24 ppm) | [17 empty] | Indicative
Tb | Round | Replicate | 03: Lab; 04: Lab; 05: Lab; 06: Lab; 07: Lab |  |  |  |  | 1
| No | No | 03: 03; 04: 06; 05: 09; 06: 12; 07: 16 |  |  |  |  | ppm
|  |  | 03: 4A*MS; 04: 4A*MS; 05: 4A*MS; 06: 4A*MS; 07: 4A*OES/MS |  |  |  |  | 2
2
| 1 | 1 | 03: 0.263; 04: 0.2; 05: 0.2; 06: 0.29; 07: 0.23241 |  |  |  |  | 1
| 1 | 2 | 03: 0.329; 04: 0.2; 05: 0.2; 06: 0.29; 07: 0.225 |  |  |  |  | 0
| 1 | 3 | 03: 0.287; 04: 0.2; 05: 0.2; 06: 0.28; 07: 0.23235 |  |  |  |  | 16
| 1 | 4 | 03: 0.296; 04: 0.2; 05: 0.2; 06: 0.29; 07: 0.23333 |  |  |  |  | 0.2435
| 1 | 5 | 03: 0.26; 04: 0.2; 05: 0.2; 06: 0.3; 07: 0.2338 |  |  |  |  | 21
| 1 | 6 | 03: 0.335; 04: 0.2; 05: 0.2; 06: 0.29; 07: 0.23069
| Mean |  | 03: 0.295; 04: 0.2; 05: 0.2; 06: 0.29; 07: 0.23126
| Median |  | 03: 0.2915; 04: 0.2; 05: 0.2; 06: 0.29; 07: 0.23238
| Std Dev. |  | 03: 0.031843; 04: 3.0405e-17; 05: 3.0405e-17; 06: 0.0063246; 07: 0.0032491
| Rel.Std.Dev. |  | 03: 10.79%; 04: 1.52e-14%; 05: 1.52e-14%; 06: 2.181%; 07: 1.405%
| PDM3 |  | 03: 21.15%; 04: -17.87%; 05: -17.87%; 06: 19.09%; 07: -5.026%
| Z-Score (Absolute) |  | 03: 1.37; 04: 0.67; 05: 0.67; 06: 1.27; 07: 0
| Analytical results for Te in OREAS 77b (Certified Value 1.35 ppm) | [17 empty] | Certified
Te | Round | Replicate | Lab | Lab | Lab | Lab | Lab | Lab | Lab | Lab | Lab | Lab | Lab | Lab |  |  |  |  | 1
| No | No | 03 | 05 | 06 | 07 | 09 | 10 | 11 | 12 | 13 | 14 | 15 | 16 |  |  |  |  | ppm
|  |  | 4A*MS | 4A*MS | 4A*MS | 4A*OES | 4A*MS | 4A*MS | 4A*OES/MS | 4A*MS | 4A*MS | 4A*MS | 4A*MS | 4A*OES/MS |  |  |  |  | 2
2
| 1 | 1 | 0.56 | 1.59 | 1 | < 10 | 1.6 | 1.38 | 1.121 | 1.5 | 1.66 | 1.5694 | 1.45 | 1.3435 |  |  |  |  | 1
| 1 | 2 | 1.62 | 1.61 | 0.9 | < 10 | 1.4 | 1.42 | 1.1458 | 1.7 | 1.64 | 1.6208 | 1.44 | 1.3452 |  |  |  |  | 0
| 1 | 3 | 0.81 | 1.57 | 0.9 | < 10 | 1.3 | 1.31 | 1.2451 | 1.6 | 1.52 | 1.597 | 1.51 | 1.4088 |  |  |  |  | 16
| 1 | 4 | < 0.05 | 1.62 | 1 | < 10 | 1.2 | 1.26 | 1.1375 | 1.7 | 1.54 | 1.6284 | 1.45 | 1.3269 |  |  |  |  | 1.3499
| 1 | 5 | 0.8 | 1.62 | 1.1 | < 10 | 1.5 | 1.22 | 1.1996 | 1.8 | 1.5 | 1.5955 | 1.47 | 1.4028 |  |  |  |  | 96
| 1 | 6 | < 0.05 | 1.48 | 1 | < 10 | 1.2 | 1.42 | 1.0134 | 1.8 | 1.63 | 1.6375 | 1.46 | 1.3257
| Mean |  | 0.9475 | 1.5817 | 0.98333 |  | 1.3667 | 1.335 | 1.1437 | 1.6833 | 1.5817 | 1.6081 | 1.4633 | 1.3588
| Median |  | 0.805 | 1.6 | 1 |  | 1.35 | 1.345 | 1.1417 | 1.7 | 1.585 | 1.6089 | 1.455 | 1.3444
| Std Dev. |  | 0.46299 | 0.053448 | 0.075277 |  | 0.1633 | 0.084794 | 0.078648 | 0.1169 | 0.069402 | 0.025367 | 0.025033 | 0.037342
| Rel.Std.Dev. |  | 48.86% | 3.379% | 7.655% |  | 11.95% | 6.352% | 6.876% | 6.945% | 4.388% | 1.577% | 1.711% | 2.748%
| PDM3 |  | -29.81% | 17.17% | -27.16% |  | 1.239% | -1.107% | -15.27% | 24.7% | 17.17% | 19.12% | 8.4% | 0.6582%
| Z-Score (Absolute) |  | 2.91 | 0.62 | 1.62 | 13.44 | 0.18 | 0.3 | 1.02 | 1.01 | 0.62 | 0.72 | 0.18 | 0.21
| Analytical results for Th in OREAS 77b (Certified Value 6.61 ppm) | [17 empty] | Certified
Th | Round | Replicate | Lab | Lab | Lab | Lab | Lab | Lab | Lab | Lab | Lab | Lab | Lab | [5 empty] | 1
| No | No | 03 | 04 | 05 | 06 | 09 | 10 | 11 | 12 | 13 | 15 | 16 | [5 empty] | ppm
|  |  | 4A*MS | 4A*MS | 4A*MS | 4A*MS | 4A*MS | 4A*MS | 4A*OES/MS | 4A*MS | 4A*MS | 4A*MS | 4A*OES/MS | [5 empty] | 2
3
| 1 | 1 | 6.569 | 7.6 | 5.7 | 6.6 | 6.6 | 6.6 | 6.88 | 6.53 | 7.1 | 6.2 | 6.3657 | [5 empty] | 1
| 1 | 2 | 6.468 | 7.9 | 5.7 | 7.1 | 6.6 | 6.7 | 6.78 | 6.77 | 7.1 | 5.9 | 6.0885 | [5 empty] | 0
| 1 | 3 | 6.621 | 7.8 | 5.7 | 6.8 | 6.9 | 6.3 | 6.675 | 6.51 | 7.2 | 6.2 | 6.499 | [5 empty] | 16
| 1 | 4 | 7.003 | 8.1 | 5.8 | 5.5 | 7 | 6.5 | 6.7 | 6.8 | 7 | 6.2 | 6.0297 | [5 empty] | 6.6105
| 1 | 5 | 6.505 | 7.3 | 5.7 | 6.5 | 6.8 | 6 | 6.845 | 7.06 | 6.9 | 6.2 | 6.4009 | [5 empty] | 97
| 1 | 6 | 6.454 | 7.6 | 5.2 | 6.8 | 6.6 | 6.6 | 6.785 | 6.83 | 6.9 | 6.4 | 6.2168
| Mean |  | 6.6033 | 7.7167 | 5.6333 | 6.55 | 6.75 | 6.45 | 6.7775 | 6.75 | 7.0333 | 6.1833 | 6.2668
| Median |  | 6.537 | 7.7 | 5.7 | 6.7 | 6.7 | 6.55 | 6.7825 | 6.785 | 7.05 | 6.2 | 6.2913
| Std Dev. |  | 0.20567 | 0.27869 | 0.21602 | 0.55408 | 0.17607 | 0.25884 | 0.079546 | 0.20562 | 0.12111 | 0.16021 | 0.1856
| Rel.Std.Dev. |  | 3.115% | 3.611% | 3.835% | 8.459% | 2.608% | 4.013% | 1.174% | 3.046% | 1.722% | 2.591% | 2.962%
| PDM3 |  | -0.1081% | 16.73% | -14.78% | -0.9149% | 2.111% | -2.428% | 2.527% | 2.111% | 6.397% | -6.462% | -5.199%
| Z-Score (Absolute) |  | 0 | 4.31 | 3.76 | 0.21 | 0.57 | 0.59 | 0.67 | 0.57 | 1.66 | 1.63 | 1.3
| Analytical results for Ti in OREAS 77b (Certified Value 0.064 wt.%) | [17 empty] | Certified
Ti | Round | Replicate | Lab | Lab | Lab | Lab | Lab | Lab | Lab | Lab | Lab | Lab | Lab | Lab | Lab |  |  |  | 1
| No | No | 02 | 03 | 04 | 05 | 06 | 07 | 09 | 10 | 11 | 12 | 13 | 15 | 16 |  |  |  | wt.%
|  |  | 4A*OES | 4A*MS | 4A*MS | 4A*MS | 4A*OES | 4A*OES | 4A*OES | 4A*MS | 4A*OES/MS | 4A*OES | 4A*MS | 4A*MS | 4A*OES/MS |  |  |  | 3
3
| 1 | 1 | 0.0578 | 0.07985 | 0.064 | 0.065 | 0.0624 | 0.06 | 0.06 | 0.066 | 0.063645 | 0.0592 | 0.062 | 0.064 | 0.066729 |  |  |  | 1
| 1 | 2 | 0.0586 | 0.07755 | 0.069 | 0.064 | 0.062 | 0.06 | 0.06 | 0.065 | 0.062777 | 0.0591 | 0.063 | 0.062 | 0.06293 |  |  |  | 0
| 1 | 3 | 0.0579 | 0.07785 | 0.064 | 0.064 | 0.0643 | 0.05 | 0.06 | 0.064 | 0.062727 | 0.0582 | 0.064 | 0.065 | 0.064761 |  |  |  | 16
| 1 | 4 | 0.0594 | 0.07803 | 0.069 | 0.065 | 0.0609 | 0.06 | 0.05 | 0.063 | 0.063815 | 0.063 | 0.064 | 0.064 | 0.063727 |  |  |  | 0.063615
| 1 | 5 | 0.0594 | 0.0768 | 0.065 | 0.063 | 0.061 | 0.05 | 0.06 | 0.065 | 0.063908 | 0.0619 | 0.064 | 0.064 | 0.062962 |  |  |  | 98
| 1 | 6 | 0.0584 | 0.07907 | 0.066 | 0.058 | 0.0634 | 0.06 | 0.06 | 0.065 | 0.06317 | 0.0614 | 0.062 | 0.065 | 0.064074
| Mean |  | 0.058583 | 0.078192 | 0.066167 | 0.063167 | 0.062333 | 0.056667 | 0.058333 | 0.064667 | 0.06334 | 0.060467 | 0.063167 | 0.064 | 0.064197
| Median |  | 0.0585 | 0.07794 | 0.0655 | 0.064 | 0.0622 | 0.06 | 0.06 | 0.065 | 0.063408 | 0.0603 | 0.0635 | 0.064 | 0.063901
| Std Dev. |  | 0.00069976 | 0.0010966 | 0.0023166 | 0.0026394 | 0.0013382 | 0.005164 | 0.0040825 | 0.0010328 | 0.00052213 | 0.0018949 | 0.00098319 | 0.0010954 | 0.0014208
| Rel.Std.Dev. |  | 1.194% | 1.402% | 3.501% | 4.179% | 2.147% | 9.113% | 6.999% | 1.597% | 0.8243% | 3.134% | 1.557% | 1.712% | 2.213%
| PDM3 |  | -7.91% | 22.91% | 4.011% | -0.7052% | -2.015% | -10.92% | -8.303% | 1.653% | -0.4322% | -4.949% | -0.7052% | 0.6048% | 0.9147%
| Z-Score (Absolute) |  | 2.06 | 6.75 | 1.35 | 0 | 0.37 | 2.92 | 2.17 | 0.67 | 0.08 | 1.21 | 0 | 0.37 | 0.46
| Analytical results for Tl in OREAS 77b (Certified Value 1.37 ppm) | [17 empty] | Certified
Tl | Round | Replicate | Lab | Lab | Lab | Lab | Lab | Lab | Lab | Lab | Lab | Lab | Lab | [5 empty] | 1
| No | No | 03 | 05 | 06 | 09 | 10 | 11 | 12 | 13 | 14 | 15 | 16 | [5 empty] | ppm
|  |  | 4A*MS | 4A*MS | 4A*MS | 4A*MS | 4A*MS | 4A*OES/MS | 4A*MS | 4A*MS | 4A*MS | 4A*MS | 4A*OES/MS | [5 empty] | 2
3
| 1 | 1 | 1.274 | 1.39 | 1.3 | 1.55 | 1.32 | 1.4585 | 1.3 | 1.35 | 1.3301 | 1.29 | 1.4481 | [5 empty] | 1
| 1 | 2 | 1.19 | 1.38 | 1.42 | 1.44 | 1.37 | 1.4526 | 1.4 | 1.38 | 1.3622 | 1.24 | 1.325 | [5 empty] | 0
| 1 | 3 | 1.161 | 1.34 | 1.37 | 1.44 | 1.26 | 1.4407 | 1.3 | 1.4 | 1.3495 | 1.27 | 1.3784 | [5 empty] | 16
| 1 | 4 | 1.132 | 1.37 | 1.5 | 1.55 | 1.26 | 1.4704 | 1.4 | 1.35 | 1.353 | 1.28 | 1.4037 | [5 empty] | 1.3718
| 1 | 5 | 1.218 | 1.34 | 1.5 | 1.49 | 1.1 | 1.4704 | 1.4 | 1.35 | 1.3101 | 1.27 | 1.3803 | [5 empty] | 99
| 1 | 6 | 1.083 | 1.22 | 1.37 | 1.4 | 1.29 | 1.4466 | 1.4 | 1.34 | 1.3114 | 1.27 | 1.3564
| Mean |  | 1.1763 | 1.34 | 1.41 | 1.4783 | 1.2667 | 1.4565 | 1.3667 | 1.3617 | 1.336 | 1.27 | 1.382
| Median |  | 1.1755 | 1.355 | 1.395 | 1.465 | 1.275 | 1.4555 | 1.4 | 1.35 | 1.3398 | 1.27 | 1.3794
| Std Dev. |  | 0.066893 | 0.06229 | 0.079498 | 0.062423 | 0.091579 | 0.012247 | 0.05164 | 0.023166 | 0.022219 | 0.016733 | 0.041868
| Rel.Std.Dev. |  | 5.687% | 4.648% | 5.638% | 4.223% | 7.23% | 0.8408% | 3.779% | 1.701% | 1.663% | 1.318% | 3.03%
| PDM3 |  | -14.25% | -2.315% | 2.788% | 7.769% | -7.661% | 6.179% | -0.3711% | -0.7356% | -2.603% | -7.418% | 0.7467%
| Z-Score (Absolute) |  | 2.59 | 0.3 | 0.67 | 1.63 | 1.33 | 1.32 | 0.07 | 0 | 0.36 | 1.28 | 0.28
| Analytical results for Tm in OREAS 77b (Indicative Value 0.11 ppm) | [17 empty] | Indicative
Tm | Round | Replicate | 03: Lab; 05: Lab; 06: Lab; 09: Lab | [5 empty] | 1
| No | No | 03: 03; 05: 06; 06: 09; 09: 12 | [5 empty] | ppm
|  |  | 03: 4A*MS; 05: 4A*MS; 06: 4A*MS; 09: 4A*MS | [5 empty] | 2
2
| 1 | 1 | 03: 0.335; 05: < 0.1; 06: 0.1; 09: 0.12 | [5 empty] | 1
| 1 | 2 | 03: 0.399; 05: 0.1; 06: 0.1; 09: 0.12 | [5 empty] | 0
| 1 | 3 | 03: 0.319; 05: < 0.1; 06: 0.1; 09: 0.12 | [5 empty] | 16
| 1 | 4 | 03: 0.365; 05: < 0.1; 06: 0.1; 09: 0.12 | [5 empty] | 0.10778
| 1 | 5 | 03: 0.363; 05: 0.1; 06: 0.1; 09: 0.13 | [5 empty] | 22
| 1 | 6 | 03: 0.425; 05: < 0.1; 06: 0.1; 09: 0.13
| Mean |  | 03: 0.36767; 05: 0.1; 06: 0.1; 09: 0.12333
| Median |  | 03: 0.364; 05: 0.1; 06: 0.1; 09: 0.12
| Std Dev. |  | 03: 0.039328; 05: 0; 06: 1.5202e-17; 09: 0.005164
| Rel.Std.Dev. |  | 03: 10.7%; 05: 0%; 06: 1.52e-14%; 09: 4.187%
| PDM3 |  | 03: 241.1%; 05: -7.216%; 06: -7.216%; 09: 14.43%
| Z-Score (Absolute) |  | 03: 6.09; 05: 1.07; 06: 0.28; 09: 0.28
| Analytical results for U in OREAS 77b (Certified Value 1.71 ppm) | [17 empty] | Certified
U | Round | Replicate | Lab | Lab | Lab | Lab | Lab | Lab | Lab | Lab | Lab | Lab | Lab | [5 empty] | 1
| No | No | 03 | 04 | 05 | 06 | 09 | 10 | 11 | 12 | 13 | 15 | 16 | [5 empty] | ppm
|  |  | 4A*MS | 4A*MS | 4A*MS | 4A*MS | 4A*OES | 4A*MS | 4A*OES/MS | 4A*MS | 4A*MS | 4A*MS | 4A*OES/MS | [5 empty] | 2
3
| 1 | 1 | 1.971 | 2.1 | 1.7 | 1.6 | < 10 | 1.7 | 1.8443 | 1.73 | 2 | 1.6 | 1.7546 | [5 empty] | 1
| 1 | 2 | 1.977 | 2.2 | 1.8 | 1.7 | < 10 | 1.8 | 1.7235 | 1.77 | 2.1 | 1.6 | 1.7096 | [5 empty] | 0
| 1 | 3 | 1.79 | 2.1 | 1.6 | 1.8 | < 10 | 1.7 | 1.7049 | 1.66 | 2 | 1.6 | 1.7961 | [5 empty] | 16
| 1 | 4 | 2.014 | 2.2 | 1.7 | 1.8 | < 10 | 1.7 | 1.7328 | 1.78 | 1.9 | 1.6 | 1.7703 | [5 empty] | 1.7141
| 1 | 5 | 2.117 | 2 | 1.7 | 1.8 | < 10 | 1.6 | 1.7607 | 1.81 | 1.9 | 1.6 | 1.9136 | [5 empty] | 100
| 1 | 6 | 2.012 | 2.1 | 1.5 | 1.7 | < 10 | 1.8 | 1.7235 | 1.83 | 1.9 | 1.6 | 1.7921
| Mean |  | 1.9802 | 2.1167 | 1.6667 | 1.7333 |  | 1.7167 | 1.7483 | 1.7633 | 1.9667 | 1.6 | 1.7894
| Median |  | 1.9945 | 2.1 | 1.7 | 1.75 |  | 1.7 | 1.7282 | 1.775 | 1.95 | 1.6 | 1.7812
| Std Dev. |  | 0.1069 | 0.075277 | 0.10328 | 0.08165 |  | 0.075277 | 0.050436 | 0.06121 | 0.08165 | 2.4324e-16 | 0.068439
| Rel.Std.Dev. |  | 5.399% | 3.556% | 6.197% | 4.711% |  | 4.385% | 2.885% | 3.471% | 4.152% | 1.52e-14% | 3.825%
| PDM3 |  | 15.52% | 23.49% | -2.766% | 1.124% |  | 0.1515% | 1.997% | 2.874% | 14.74% | -6.655% | 4.394%
| Z-Score (Absolute) |  | 1.51 | 2.46 | 0.67 | 0.21 | 22.58 | 0.33 | 0.1 | 0 | 1.42 | 1.14 | 0.18
| Analytical results for V in OREAS 77b (Certified Value 33.6 ppm) | [17 empty] | Certified
V | Round | Replicate | Lab | Lab | Lab | Lab | Lab | Lab | Lab | Lab | Lab | Lab | Lab | Lab | Lab |  |  |  | 1
| No | No | 02 | 03 | 04 | 05 | 06 | 07 | 09 | 10 | 11 | 12 | 13 | 15 | 16 |  |  |  | ppm
|  |  | 4A*OES | 4A*MS | 4A*MS | 4A*MS | 4A*MS | 4A*OES | 4A*MS | 4A*MS | 4A*OES/MS | 4A*OES | 4A*MS | 4A*MS | 4A*OES/MS |  |  |  | 1
2
| 1 | 1 | 28 | 34.7 | 39 | 35 | 28 | 31 | 36 | 36 | 35.731 | 35 | 36 | 35 | 33.0787 |  |  |  | 1
| 1 | 2 | 30 | 31.1 | 45 | 35 | 39 | 31 | 37 | 36 | 35.1707 | 34 | 35 | 35 | 31.3644 |  |  |  | 0
| 1 | 3 | 31 | 31 | 45 | 34 | 27 | 30 | 40 | 34 | 35.3289 | 32 | 36 | 36 | 31.0343 |  |  |  | 16
| 1 | 4 | 32 | 30.7 | 45 | 35 | 37 | 31 | 29 | 34 | 35.8601 | 34 | 35 | 36 | 32.1398 |  |  |  | 33.5734
| 1 | 5 | 32 | 30.7 | 42 | 34 | 29 | 32 | 42 | 35 | 35.5764 | 35 | 35 | 36 | 32.2357 |  |  |  | 101
| 1 | 6 | 31 | 32.9 | 43 | 31 | 36 | 31 | 27 | 34 | 35.2614 | 35 | 35 | 36 | 32.2198
| Mean |  | 30.6667 | 31.85 | 43.1667 | 34 | 32.6667 | 31 | 35.1667 | 34.8333 | 35.4881 | 34.1667 | 35.3333 | 35.6667 | 32.0121
| Median |  | 31 | 31.05 | 44 | 34.5 | 32.5 | 31 | 36.5 | 34.5 | 35.4526 | 34.5 | 35 | 36 | 32.1798
| Std Dev. |  | 1.5055 | 1.622 | 2.4014 | 1.5492 | 5.2409 | 0.63246 | 5.9805 | 0.98319 | 0.27666 | 1.169 | 0.5164 | 0.5164 | 0.72424
| Rel.Std.Dev. |  | 4.909% | 5.093% | 5.563% | 4.556% | 16.04% | 2.04% | 17.01% | 2.823% | 0.7796% | 3.422% | 1.462% | 1.448% | 2.262%
| PDM3 |  | -8.658% | -5.133% | 28.57% | 1.271% | -2.701% | -7.665% | 4.746% | 3.753% | 5.703% | 1.767% | 5.242% | 6.235% | -4.65%
| Z-Score (Absolute) |  | 1.57 | 1.04 | 4.05 | 0.07 | 0.67 | 1.42 | 0.45 | 0.3 | 0.59 | 0 | 0.52 | 0.67 | 0.97
| Analytical results for W in OREAS 77b (Certified Value 3.07 ppm) | [17 empty] | Certified
W | Round | Replicate | Lab | Lab | Lab | Lab | Lab | Lab | Lab | Lab | Lab | Lab | Lab | Lab |  |  |  |  | 1
| No | No | 03 | 04 | 05 | 06 | 07 | 09 | 10 | 11 | 12 | 13 | 15 | 16 |  |  |  |  | ppm
|  |  | 4A*MS | 4A*MS | 4A*MS | 4A*MS | 4A*OES | 4A*MS | 4A*MS | 4A*OES/MS | 4A*MS | 4A*MS | 4A*MS | 4A*OES/MS |  |  |  |  | 2
3
| 1 | 1 | 3.2 | 2.9 | 3 | 2.8 | < 10 | 3 | 3.4 | 3.111 | 3.1 | 3.1 | 3 | 3.2898 |  |  |  |  | 1
| 1 | 2 | 3.5 | 3.2 | 2.9 | 2.8 | < 10 | 2.9 | 3.3 | 3.3405 | 3.5 | 3.1 | 2.9 | 3.2106 |  |  |  |  | 0
| 1 | 3 | 2.6 | 3.2 | 2.9 | 3 | < 10 | 3 | 3.1 | 3.0702 | 3.2 | 4.6 | 2.9 | 3.0324 |  |  |  |  | 16
| 1 | 4 | 2.9 | 3.5 | 3 | 2.9 | < 10 | 3.3 | 3 | 3.0243 | 3.4 | 3.1 | 2.9 | 3.3 |  |  |  |  | 3.0744
| 1 | 5 | 2.9 | 3 | 3.1 | 3.1 | < 10 | 3 | 3.4 | 2.9529 | 3.4 | 3.3 | 2.9 | 3.0948 |  |  |  |  | 102
| 1 | 6 | 3 | 3 | 2.7 | 3 | < 10 | 2.9 | 3.2 | 3.1518 | 2.9 | 3.2 | 3 | 3.0099
| Mean |  | 3.0167 | 3.1333 | 2.9333 | 2.9333 |  | 3.0167 | 3.2333 | 3.1084 | 3.25 | 3.4 | 2.9333 | 3.1562
| Median |  | 2.95 | 3.1 | 2.95 | 2.95 |  | 3 | 3.25 | 3.0906 | 3.3 | 3.15 | 2.9 | 3.1527
| Std Dev. |  | 0.30605 | 0.21602 | 0.13663 | 0.12111 |  | 0.1472 | 0.1633 | 0.13302 | 0.22583 | 0.5933 | 0.05164 | 0.12806
| Rel.Std.Dev. |  | 10.15% | 6.894% | 4.658% | 4.129% |  | 4.879% | 5.05% | 4.279% | 6.949% | 17.45% | 1.76% | 4.057%
| PDM3 |  | -1.877% | 1.918% | -4.587% | -4.587% |  | -1.877% | 5.171% | 1.109% | 5.713% | 10.59% | -4.587% | 2.663%
| Z-Score (Absolute) |  | 0.58 | 0.07 | 1.05 | 1.05 | 10.49 | 0.58 | 0.63 | 0.07 | 0.72 | 1.56 | 1.05 | 0.2
| Analytical results for Y in OREAS 77b (Certified Value 6.55 ppm) | [17 empty] | Certified
Y | Round | Replicate | Lab | Lab | Lab | Lab | Lab | Lab | Lab | Lab | Lab | Lab | Lab | [5 empty] | 1
| No | No | 04 | 05 | 06 | 07 | 09 | 10 | 11 | 12 | 13 | 15 | 16 | [5 empty] | ppm
|  |  | 4A*MS | 4A*MS | 4A*MS | 4A*OES | 4A*MS | 4A*MS | 4A*OES/MS | 4A*MS | 4A*MS | 4A*MS | 4A*OES/MS | [5 empty] | 2
3
| 1 | 1 | 6.8 | 7.3 | 6.8 | 6 | 6.3 | 6.5 | 6.29 | 6.25 | 6.6 | 6.5 | 6.0861 | [5 empty] | 1
| 1 | 2 | 6.8 | 7.1 | 7 | 5 | 6.5 | 6.5 | 6.155 | 6.18 | 6.5 | 6.3 | 5.7558 | [5 empty] | 0
| 1 | 3 | 7.2 | 7 | 7.1 | 6 | 6.6 | 6.1 | 6.115 | 6.2 | 6.7 | 6.6 | 6.0765 | [5 empty] | 16
| 1 | 4 | 7.1 | 7.2 | 7.2 | 6 | 6.5 | 6.3 | 6.225 | 6.24 | 6.5 | 6.6 | 6.0065 | [5 empty] | 6.5523
| 1 | 5 | 7.3 | 6.9 | 7.4 | 5 | 6.5 | 6.2 | 6.325 | 6.43 | 6.5 | 6.6 | 5.9108 | [5 empty] | 103
| 1 | 6 | 6.9 | 6.3 | 6.8 | 5 | 6.4 | 6.6 | 6.24 | 6.39 | 6.4 | 6.5 | 5.9594
| Mean |  | 7.0167 | 6.9667 | 7.05 | 5.5 | 6.4667 | 6.3667 | 6.225 | 6.2817 | 6.5333 | 6.5167 | 5.9658
| Median |  | 7 | 7.05 | 7.05 | 5.5 | 6.5 | 6.4 | 6.2325 | 6.245 | 6.5 | 6.55 | 5.9829
| Std Dev. |  | 0.2137 | 0.3559 | 0.23452 | 0.54772 | 0.10328 | 0.19664 | 0.07931 | 0.10342 | 0.10328 | 0.1169 | 0.12293
| Rel.Std.Dev. |  | 3.046% | 5.109% | 3.327% | 9.959% | 1.597% | 3.089% | 1.274% | 1.646% | 1.581% | 1.794% | 2.061%
| PDM3 |  | 7.088% | 6.325% | 7.597% | -16.06% | -1.306% | -2.832% | -4.994% | -4.13% | -0.2887% | -0.5431% | -8.95%
| Z-Score (Absolute) |  | 1.53 | 1.4 | 1.63 | 2.7 | 0 | 0.28 | 0.67 | 0.52 | 0.19 | 0.14 | 1.4
| Analytical results for Yb in OREAS 77b (Indicative Value 0.7 ppm) | [17 empty] | Indicative
Yb | Round | Replicate | 04: Lab; 05: Lab; 06: Lab; 07: Lab | [5 empty] | 1
| No | No | 04: 06; 05: 09; 06: 12; 07: 16 | [5 empty] | ppm
|  |  | 04: 4A*MS; 05: 4A*MS; 06: 4A*MS; 07: 4A*OES/MS | [5 empty] | 2
2
| 1 | 1 | 04: 0.6; 05: 0.7; 06: 0.8; 07: 0.65926 | [5 empty] | 1
| 1 | 2 | 04: 0.7; 05: 0.7; 06: 0.8; 07: 0.61538 | [5 empty] | 0
| 1 | 3 | 04: 0.7; 05: 0.7; 06: 0.8; 07: 0.64216 | [5 empty] | 16
| 1 | 4 | 04: 0.7; 05: 0.7; 06: 0.8; 07: 0.65648 | [5 empty] | 0.70456
| 1 | 5 | 04: 0.7; 05: 0.7; 06: 0.8; 07: 0.6554 | [5 empty] | 23
| 1 | 6 | 04: 0.7; 05: 0.6; 06: 0.8; 07: 0.64455
| Mean |  | 04: 0.68333; 05: 0.68333; 06: 0.8; 07: 0.64554
| Median |  | 04: 0.7; 05: 0.7; 06: 0.8; 07: 0.64998
| Std Dev. |  | 04: 0.040825; 05: 0.040825; 06: 1.2162e-16; 07: 0.01629
| Rel.Std.Dev. |  | 04: 5.974%; 05: 5.974%; 06: 1.52e-14%; 07: 2.524%
| PDM3 |  | 04: -3.013%; 05: -3.013%; 06: 13.55%; 07: -8.377%
| Z-Score (Absolute) |  | 04: 0; 05: 0; 06: 4.16; 07: 1.35
| Analytical results for Zn in OREAS 77b (Certified Value 205 ppm) | [17 empty] | Certified
Zn | Round | Replicate | Lab | Lab | Lab | Lab | Lab | Lab | Lab | Lab | Lab | Lab | Lab | Lab | Lab | Lab |  |  | 1
| No | No | 02 | 03 | 04 | 05 | 06 | 07 | 09 | 10 | 11 | 12 | 13 | 14 | 15 | 16 |  |  | ppm
|  |  | 4A*OES | 4A*MS | 4A*MS | 4A*MS | 4A*MS | 4A*OES | 4A*MS | 4A*MS | 4A*OES/MS | 4A*OES | 4A*MS | 4A*OES | 4A*MS | 4A*OES/MS |  |  | 0
0
| 1 | 1 | 222 | 201 | 234 | 226 | 211 | 88 | 212 | 173 | 214.786 | 191 | 199 | 213.4065 | 171 | 197 |  |  | 1
| 1 | 2 | 221 | 201.8 | 243 | 223 | 217 | 96 | 212 | 173 | 208.1423 | 189 | 207 | 215.011 | 170 | 193.4135 |  |  | 0
| 1 | 3 | 217 | 196.9 | 227 | 212 | 219 | 85 | 216 | 173 | 217.0913 | 190 | 204 | 213.28 | 172 | 193.4216 |  |  | 16
| 1 | 4 | 224 | 197.4 | 225 | 221 | 229 | 94 | 224 | 174 | 213.3779 | 197 | 205 | 211.159 | 166 | 193.4259 |  |  | 204.8511
| 1 | 5 | 219 | 182.5 | 223 | 218 | 239 | 86 | 220 | 177 | 212.8122 | 203 | 198 | 215.279 | 169 | 195.3052 |  |  | 104
| 1 | 6 | 211 | 210.4 | 225 | 201 | 213 | 88 | 209 | 177 | 212.0979 | 201 | 210 | 216.915 | 169 | 197.6634
| Mean |  | 219 | 198.3333 | 229.5 | 216.8333 | 221.3333 | 89.5 | 215.5 | 174.5 | 213.0513 | 195.1667 | 203.8333 | 214.1751 | 169.5 | 195.0382
| Median |  | 220 | 199.2 | 226 | 219.5 | 218 | 88 | 214 | 173.5 | 213.0951 | 194 | 204.5 | 214.2088 | 169.5 | 194.3655
| Std Dev. |  | 4.6043 | 9.1472 | 7.6354 | 9.1086 | 10.6896 | 4.4609 | 5.648 | 1.9748 | 2.9833 | 6.0139 | 4.6224 | 1.9957 | 2.0736 | 1.9321
| Rel.Std.Dev. |  | 2.102% | 4.612% | 3.327% | 4.201% | 4.83% | 4.984% | 2.621% | 1.132% | 1.4% | 3.081% | 2.268% | 0.9318% | 1.223% | 0.9906%
| PDM3 |  | 6.907% | -3.182% | 12.03% | 5.849% | 8.046% | -56.31% | 5.198% | -14.82% | 4.003% | -4.728% | -0.4968% | 4.552% | -17.26% | -4.79%
| Z-Score (Absolute) |  | 0.61 | 0.58 | 1.21 | 0.48 | 0.74 | 6.84 | 0.41 | 1.95 | 0.27 | 0.76 | 0.27 | 0.33 | 2.24 | 0.77
| Analytical results for Zr in OREAS 77b (Certified Value 37.9 ppm) | [17 empty] | Certified
Zr | Round | Replicate | Lab | Lab | Lab | Lab | Lab | Lab | Lab | Lab | Lab | Lab | Lab | Lab | Lab |  |  |  | 1
| No | No | 02 | 03 | 04 | 05 | 06 | 07 | 09 | 10 | 11 | 12 | 13 | 15 | 16 |  |  |  | ppm
|  |  | 4A*OES | 4A*OES | 4A*MS | 4A*MS | 4A*OES | 4A*OES | 4A*MS | 4A*MS | 4A*OES/MS | 4A*OES | 4A*MS | 4A*MS | 4A*OES/MS |  |  |  | 1
2
| 1 | 1 | 37 | 38 | 38.7 | 42.9 | 42 | < 5 | 43 | 38.2 | 39.3185 | 34 | 37.8 | 35.8 | 39.137 |  |  |  | 1
| 1 | 2 | 38 | 38 | 39.1 | 42.2 | 41 | < 5 | 43 | 38.2 | 38.4027 | 33 | 38.5 | 35 | 37.6471 |  |  |  | 0
| 1 | 3 | 37 | 37 | 41.4 | 41.6 | 41 | 6 | 46 | 36.4 | 38.7959 | 33 | 39.6 | 36.3 | 36.3716 |  |  |  | 16
| 1 | 4 | 38 | 35 | 45.6 | 44.1 | 39 | 6 | 45 | 37.3 | 39.4743 | 33 | 37.2 | 36.8 | 36.1139 |  |  |  | 37.9319
| 1 | 5 | 38 | 37 | 39.4 | 41.1 | 39 | < 5 | 43 | 36.9 | 39.4262 | 32 | 37.5 | 37.3 | 36.6469 |  |  |  | 105
| 1 | 6 | 37 | 37 | 40.5 | 38.6 | 40 | < 5 | 42 | 37.6 | 38.8479 | 33 | 36.4 | 36.7 | 37.403
| Mean |  | 37.5 | 37 | 40.7833 | 41.75 | 40.3333 | 6 | 43.6667 | 37.4333 | 39.0443 | 33 | 37.8333 | 36.3167 | 37.2199
| Median |  | 37.5 | 37 | 39.95 | 41.9 | 40.5 | 6 | 43 | 37.45 | 39.0832 | 33 | 37.65 | 36.5 | 37.025
| Std Dev. |  | 0.54772 | 1.0954 | 2.5592 | 1.8663 | 1.2111 | 0 | 1.5055 | 0.7174 | 0.42844 | 0.63246 | 1.1075 | 0.81833 | 1.1102
| Rel.Std.Dev. |  | 1.461% | 2.961% | 6.275% | 4.47% | 3.003% | 0% | 3.448% | 1.916% | 1.097% | 1.917% | 2.927% | 2.253% | 2.983%
| PDM3 |  | -1.139% | -2.457% | 7.517% | 10.07% | 6.331% | -84.18% | 15.12% | -1.314% | 2.933% | -13% | -0.2598% | -4.258% | -1.877%
| Z-Score (Absolute) |  | 0 | 0.22 | 1.43 | 1.86 | 1.24 | 14.77 | 2.69 | 0.03 | 0.67 | 1.96 | 0.15 | 0.52 | 0.12
Note on C17: Z-Scores have been calculated inclusive of individual outliers. In general, laboratory batches are rejected if Z-Score > 2.5.
Note on C35: Z-Scores have been calculated inclusive of individual outliers. In general, laboratory batches are rejected if Z-Score > 2.5.
Note on C53: Z-Scores have been calculated inclusive of individual outliers. In general, laboratory batches are rejected if Z-Score > 2.5.
Note on C71: Z-Scores have been calculated inclusive of individual outliers. In general, laboratory batches are rejected if Z-Score > 2.5.
Note on C89: Z-Scores have been calculated inclusive of individual outliers. In general, laboratory batches are rejected if Z-Score > 2.5.
Note on C107: Z-Scores have been calculated inclusive of individual outliers. In general, laboratory batches are rejected if Z-Score > 2.5.
Note on C125: Z-Scores have been calculated inclusive of individual outliers. In general, laboratory batches are rejected if Z-Score > 2.5.
Note on C143: Z-Scores have been calculated inclusive of individual outliers. In general, laboratory batches are rejected if Z-Score > 2.5.
Note on C161: Z-Scores have been calculated inclusive of individual outliers. In general, laboratory batches are rejected if Z-Score > 2.5.
Note on C179: Z-Scores have been calculated inclusive of individual outliers. In general, laboratory batches are rejected if Z-Score > 2.5.
Note on C197: Z-Scores have been calculated inclusive of individual outliers. In general, laboratory batches are rejected if Z-Score > 2.5.
Note on C215: Z-Scores have been calculated inclusive of individual outliers. In general, laboratory batches are rejected if Z-Score > 2.5.
Note on C233: Z-Scores have been calculated inclusive of individual outliers. In general, laboratory batches are rejected if Z-Score > 2.5.
Note on C251: Z-Scores have been calculated inclusive of individual outliers. In general, laboratory batches are rejected if Z-Score > 2.5.
Note on C269: Z-Scores have been calculated inclusive of individual outliers. In general, laboratory batches are rejected if Z-Score > 2.5.
Note on C287: Z-Scores have been calculated inclusive of individual outliers. In general, laboratory batches are rejected if Z-Score > 2.5.
Note on C305: Z-Scores have been calculated inclusive of individual outliers. In general, laboratory batches are rejected if Z-Score > 2.5.
Note on C323: Z-Scores have been calculated inclusive of individual outliers. In general, laboratory batches are rejected if Z-Score > 2.5.
Note on C341: Z-Scores have been calculated inclusive of individual outliers. In general, laboratory batches are rejected if Z-Score > 2.5.
Note on C359: Z-Scores have been calculated inclusive of individual outliers. In general, laboratory batches are rejected if Z-Score > 2.5.
Note on C377: Z-Scores have been calculated inclusive of individual outliers. In general, laboratory batches are rejected if Z-Score > 2.5.
Note on C395: Z-Scores have been calculated inclusive of individual outliers. In general, laboratory batches are rejected if Z-Score > 2.5.
Note on C413: Z-Scores have been calculated inclusive of individual outliers. In general, laboratory batches are rejected if Z-Score > 2.5.
Note on C431: Z-Scores have been calculated inclusive of individual outliers. In general, laboratory batches are rejected if Z-Score > 2.5.
Note on C449: Z-Scores have been calculated inclusive of individual outliers. In general, laboratory batches are rejected if Z-Score > 2.5.
Note on C467: Z-Scores have been calculated inclusive of individual outliers. In general, laboratory batches are rejected if Z-Score > 2.5.
Note on C485: Z-Scores have been calculated inclusive of individual outliers. In general, laboratory batches are rejected if Z-Score > 2.5.
Note on C503: Z-Scores have been calculated inclusive of individual outliers. In general, laboratory batches are rejected if Z-Score > 2.5.
Note on C521: Z-Scores have been calculated inclusive of individual outliers. In general, laboratory batches are rejected if Z-Score > 2.5.
Note on C539: Z-Scores have been calculated inclusive of individual outliers. In general, laboratory batches are rejected if Z-Score > 2.5.
Note on C557: Z-Scores have been calculated inclusive of individual outliers. In general, laboratory batches are rejected if Z-Score > 2.5.
Note on C575: Z-Scores have been calculated inclusive of individual outliers. In general, laboratory batches are rejected if Z-Score > 2.5.
Note on C593: Z-Scores have been calculated inclusive of individual outliers. In general, laboratory batches are rejected if Z-Score > 2.5.
Note on C611: Z-Scores have been calculated inclusive of individual outliers. In general, laboratory batches are rejected if Z-Score > 2.5.
Note on C629: Z-Scores have been calculated inclusive of individual outliers. In general, laboratory batches are rejected if Z-Score > 2.5.
Note on C647: Z-Scores have been calculated inclusive of individual outliers. In general, laboratory batches are rejected if Z-Score > 2.5.
Note on C665: Z-Scores have been calculated inclusive of individual outliers. In general, laboratory batches are rejected if Z-Score > 2.5.
Note on C683: Z-Scores have been calculated inclusive of individual outliers. In general, laboratory batches are rejected if Z-Score > 2.5.
Note on C701: Z-Scores have been calculated inclusive of individual outliers. In general, laboratory batches are rejected if Z-Score > 2.5.
Note on C719: Z-Scores have been calculated inclusive of individual outliers. In general, laboratory batches are rejected if Z-Score > 2.5.
Note on C737: Z-Scores have been calculated inclusive of individual outliers. In general, laboratory batches are rejected if Z-Score > 2.5.
Note on C755: Z-Scores have been calculated inclusive of individual outliers. In general, laboratory batches are rejected if Z-Score > 2.5.
Note on C773: Z-Scores have been calculated inclusive of individual outliers. In general, laboratory batches are rejected if Z-Score > 2.5.
Note on C791: Z-Scores have been calculated inclusive of individual outliers. In general, laboratory batches are rejected if Z-Score > 2.5.
Note on C809: Z-Scores have been calculated inclusive of individual outliers. In general, laboratory batches are rejected if Z-Score > 2.5.
Note on C827: Z-Scores have been calculated inclusive of individual outliers. In general, laboratory batches are rejected if Z-Score > 2.5.
Note on C845: Z-Scores have been calculated inclusive of individual outliers. In general, laboratory batches are rejected if Z-Score > 2.5.
Note on C863: Z-Scores have been calculated inclusive of individual outliers. In general, laboratory batches are rejected if Z-Score > 2.5.
Note on C881: Z-Scores have been calculated inclusive of individual outliers. In general, laboratory batches are rejected if Z-Score > 2.5.
Note on C899: Z-Scores have been calculated inclusive of individual outliers. In general, laboratory batches are rejected if Z-Score > 2.5.
Note on C917: Z-Scores have been calculated inclusive of individual outliers. In general, laboratory batches are rejected if Z-Score > 2.5.
Note on C935: Z-Scores have been calculated inclusive of individual outliers. In general, laboratory batches are rejected if Z-Score > 2.5.
Note on C953: Z-Scores have been calculated inclusive of individual outliers. In general, laboratory batches are rejected if Z-Score > 2.5.
Note on C971: Z-Scores have been calculated inclusive of individual outliers. In general, laboratory batches are rejected if Z-Score > 2.5.
Note on C989: Z-Scores have been calculated inclusive of individual outliers. In general, laboratory batches are rejected if Z-Score > 2.5.
Note on C1007: Z-Scores have been calculated inclusive of individual outliers. In general, laboratory batches are rejected if Z-Score > 2.5.
Note on C1025: Z-Scores have been calculated inclusive of individual outliers. In general, laboratory batches are rejected if Z-Score > 2.5.
Note on C1043: Z-Scores have been calculated inclusive of individual outliers. In general, laboratory batches are rejected if Z-Score > 2.5.
Note on C1061: Z-Scores have been calculated inclusive of individual outliers. In general, laboratory batches are rejected if Z-Score > 2.5.
Note on C1079: Z-Scores have been calculated inclusive of individual outliers. In general, laboratory batches are rejected if Z-Score > 2.5.

## IRC
| Analytical results for C in OREAS 77b (Indicative Value < 0.02 wt.%) | [15 empty] | Indicative
C | Round | Replicate | Lab | [13 empty] | 1
| No | No | 04 | [13 empty] | wt.%
|  |  | IRC | [13 empty] | 3
3
| 1 | 1 | < 0.02 | [13 empty] | 1
| 1 | 2 | < 0.02 | [13 empty] | 0
| 1 | 3 | < 0.02 | [13 empty] | 16
| 1 | 4 | < 0.02 | [13 empty] | < 0.02
| 1 | 5 | < 0.02 | [13 empty] | 26
| 1 | 6 | < 0.02
Mean
Median
Std Dev.
Rel.Std.Dev.
PDM3
| Z-Score (Absolute) |  | NA
| Analytical results for S in OREAS 77b (Certified Value 22.29 wt.%) | [15 empty] | Certified
S | Round | Replicate | Lab | Lab | Lab | Lab | Lab | Lab | Lab | Lab | Lab | Lab | Lab | Lab | Lab | Lab | 1
| No | No | 01 | 02 | 03 | 04 | 05 | 09 | 10 | 11 | 12 | 13 | 14 | 15 | 16 | 18 | wt.%
|  |  | IRC | IRC | IRC | IRC | IRC | IRC | IRC | IRC | IRC | IRC | IRC | IRC | IRC | IRC | 2
3
| 1 | 1 | 22.5 | 23.81 | 16.91 | 21.5 | 22.2 | 22.2 | 21.8 | 22.7157 | 19.8 | 23 | 21.791 | 22.8 | 22.55 | 22.1 | 1
| 1 | 2 | 22.6 | 23.72 | 16.97 | 21.17 | 21.8 | 21.8 | 21.8 | 22.8854 | 19.5 | 23.8 | 20.29 | 22.8 | 22.2 | 20 | 0
| 1 | 3 | 22.6 | 23.71 | 16.46 | 21.96 | 21.9 | 22.1 | 21.2 | 23.2254 | 19.4 | 23.2 | 21.423 | 22.9 | 22.5 | 20.1 | 16
| 1 | 4 | 22.5 | 23.8 | 16.65 | 21.42 | 21.5 | 21.8 | 22 | 23.1695 | 20 | 23.1 | 21.826 | 23.2 | 22.25 | 21.1 | 22.2874
| 1 | 5 | 22.7 | 22.88 | 16.68 | 21.73 | 21.8 | 22.3 | 21.5 | 23.6214 | 19.2 | 23.1 | 21.514 | 23 | 22.7 | 21.3 | 107
| 1 | 6 | 22.5 | 24.08 | 16.48 | 21.57 | 22 | 22 | 21.4 | 22.2527 | 19.3 | 23 | 21.906 | 22.9 | 22.6 | 20.4
| Mean |  | 22.5667 | 23.6667 | 16.6917 | 21.5583 | 21.8667 | 22.0333 | 21.6167 | 22.9784 | 19.5333 | 23.2 | 21.4583 | 22.9333 | 22.4667 | 20.8333
| Median |  | 22.55 | 23.76 | 16.665 | 21.535 | 21.85 | 22.05 | 21.65 | 23.0275 | 19.45 | 23.1 | 21.6525 | 22.9 | 22.525 | 20.75
| Std Dev. |  | 0.08165 | 0.4081 | 0.21236 | 0.26992 | 0.23381 | 0.20656 | 0.29944 | 0.47227 | 0.30768 | 0.30332 | 0.60259 | 0.15055 | 0.19916 | 0.81404
| Rel.Std.Dev. |  | 0.3618% | 1.724% | 1.272% | 1.252% | 1.069% | 0.9375% | 1.385% | 2.055% | 1.575% | 1.307% | 2.808% | 0.6565% | 0.8865% | 3.907%
| PDM3 |  | 1.253% | 6.188% | -25.11% | -3.271% | -1.888% | -1.14% | -3.01% | 3.1% | -12.36% | 4.094% | -3.72% | 2.898% | 0.8041% | -6.524%
| Z-Score (Absolute) |  | 0.52 | 1.45 | 4.43 | 0.33 | 0.07 | 0.07 | 0.28 | 0.87 | 2.04 | 1.05 | 0.41 | 0.83 | 0.44 | 0.94
Note on C17: Z-Scores have been calculated inclusive of individual outliers. In general, laboratory batches are rejected if Z-Score > 2.5.
Note on C35: Z-Scores have been calculated inclusive of individual outliers. In general, laboratory batches are rejected if Z-Score > 2.5.

## Thermograv
| Analytical results for LOI1000 in OREAS 77b (Certified Value 8.87 wt.%) | [10 empty] | Certified
LOI1000 | Round | Replicate | Lab | Lab | Lab | Lab | Lab | Lab | Lab | Lab | Lab | 1
| No | No | 01 | 04 | 05 | 06 | 09 | 10 | 13 | 15 | 18 | wt.%
|  |  | at 1000°C | BF*OES | BF*XRF | BF*XRF | BF*XRF | at 1000°C | at 1000°C | at 1000°C | at 1000°C | 2
3
| 1 | 1 | 8.77 | 8.9 | 8.6574 | 9.01 | 9.1 | 8.822 | 7.5948 | 8.3466 | 8.77 | 1
| 1 | 2 | 8.75 | 9 | 8.428 | 9.01 | 9.03 | 8.7821 | 7.5556 | 6.235 | 9.01 | 0
| 1 | 3 | 8.68 | 9 | 8.6965 | 8.98 | 9.04 | 8.822 | 8.3998 | 8.5246 | 9.03 | 16
| 1 | 4 | 8.62 | 9 | 8.6193 | 8.99 | 9.08 | 8.822 | 7.9317 | 8.6119 | 9.05 | 8.8742
| 1 | 5 | 8.57 | 9 | 8.6999 | 8.99 | 9.05 | 8.832 | 7.7729 | 7.1771 | 8.96 | 109
| 1 | 6 | 8.73 | 8.9 | 8.6726 | 9.01 | 9.01 | 8.8719 | 8.0339 | 7.5971 | 8.71
| Mean |  | 8.6867 | 8.9667 | 8.629 | 8.9983 | 9.0517 | 8.8253 | 7.8814 | 7.7487 | 8.9217
| Median |  | 8.705 | 9 | 8.665 | 9 | 9.045 | 8.822 | 7.8523 | 7.9718 | 8.985
| Std Dev. |  | 0.078655 | 0.05164 | 0.10274 | 0.013292 | 0.033116 | 0.028693 | 0.31451 | 0.93228 | 0.14511
| Rel.Std.Dev. |  | 0.9055% | 0.5759% | 1.191% | 0.1477% | 0.3659% | 0.3251% | 3.991% | 12.03% | 1.626%
| PDM3 |  | -2.113% | 1.042% | -2.764% | 1.399% | 2% | -0.5507% | -11.19% | -12.68% | 0.5347%
| Z-Score (Absolute) |  | 0.54 | 0.55 | 0.77 | 0.67 | 0.88 | 0 | 3.68 | 4.2 | 0.38
Note on C17: Z-Scores have been calculated inclusive of individual outliers. In general, laboratory batches are rejected if Z-Score > 2.5.