## Performance Gates
Table 1. Certified Values and Performance Gates for OREAS 601c
Constituent | Certified Value | Absolute Standard Deviations |  |  |  |  | Relative Standard Deviations |  |  | 5% window
|  | 1SD | 2SD Low | 2SD High | 3SD Low | 3SD High | 1RSD | 2RSD | 3RSD | Low | High
Pb Fire Assay
Au, ppm | 0.99635 | 0.048457 | 0.89943 | 1.0933 | 0.85098 | 1.1417 | 4.864% | 9.727% | 14.59% | 0.94653 | 1.0462
Aqua Regia Digestion (sample weights 10-50g)
Au, ppm | 0.99278 | 0.039552 | 0.91368 | 1.0719 | 0.87413 | 1.1114 | 3.984% | 7.968% | 11.95% | 0.94314 | 1.0424
Infrared Combustion
S, wt.% | 1.5883 | 0.064631 | 1.459 | 1.7176 | 1.3944 | 1.7822 | 4.069% | 8.138% | 12.21% | 1.5089 | 1.6677
4-Acid Digestion
Ag, ppm | 50.3377 | 2.3081 | 45.7216 | 54.9538 | 43.4135 | 57.2619 | 4.585% | 9.17% | 13.76% | 47.8208 | 52.8546
Al, wt.% | 7.0627 | 0.2719 | 6.5189 | 7.6065 | 6.247 | 7.8784 | 3.85% | 7.7% | 11.55% | 6.7096 | 7.4158
As, wt.% | 0.038967 | 0.0018726 | 0.035222 | 0.042712 | 0.033349 | 0.044585 | 4.806% | 9.611% | 14.42% | 0.037018 | 0.040915
Be, ppm | 2.4649 | 0.15723 | 2.1504 | 2.7794 | 1.9932 | 2.9366 | 6.379% | 12.76% | 19.14% | 2.3417 | 2.5882
Bi, ppm | 21.0934 | 1.907 | 17.2794 | 24.9074 | 15.3724 | 26.8143 | 9.041% | 18.08% | 27.12% | 20.0387 | 22.1481
Ca, wt.% | 0.9534 | 0.039304 | 0.87479 | 1.032 | 0.83548 | 1.0713 | 4.123% | 8.245% | 12.37% | 0.90573 | 1.0011
Cd, ppm | 2.7687 | 0.27504 | 2.2186 | 3.3187 | 1.9435 | 3.5938 | 9.934% | 19.87% | 29.8% | 2.6302 | 2.9071
Ce, ppm | 75.1286 | 3.6793 | 67.7701 | 82.4872 | 64.0908 | 86.1665 | 4.897% | 9.795% | 14.69% | 71.3722 | 78.8851
Co, ppm | 4.9925 | 0.27213 | 4.4483 | 5.5368 | 4.1761 | 5.8089 | 5.451% | 10.9% | 16.35% | 4.7429 | 5.2422
Cr, ppm | 17.4504 | 2.4307 | 12.5889 | 22.3118 | 10.1582 | 24.7425 | 13.93% | 27.86% | 41.79% | 16.5778 | 18.3229
Cs, ppm | 5.1688 | 0.3431 | 4.4826 | 5.855 | 4.1395 | 6.1981 | 6.638% | 13.28% | 19.91% | 4.9104 | 5.4272
Cu, wt.% | 0.1156 | 0.0045075 | 0.10659 | 0.12462 | 0.10208 | 0.12913 | 3.899% | 7.798% | 11.7% | 0.10982 | 0.12138
Dy, ppm | 2.6614 | 0.24556 | 2.1703 | 3.1525 | 1.9247 | 3.3981 | 9.227% | 18.45% | 27.68% | 2.5283 | 2.7945
Er, ppm | 0.78278 | 0.093514 | 0.59575 | 0.96981 | 0.50224 | 1.0633 | 11.95% | 23.89% | 35.84% | 0.74364 | 0.82192
Eu, ppm | 1.0837 | 0.095697 | 0.89227 | 1.2751 | 0.79658 | 1.3708 | 8.831% | 17.66% | 26.49% | 1.0295 | 1.1379
Fe, wt.% | 2.4072 | 0.099754 | 2.2077 | 2.6067 | 2.108 | 2.7065 | 4.144% | 8.288% | 12.43% | 2.2869 | 2.5276
Ga, ppm | 23.5053 | 1.6091 | 20.2872 | 26.7235 | 18.6782 | 28.3325 | 6.846% | 13.69% | 20.54% | 22.3301 | 24.6806
Gd, ppm | 4.6517 | 0.21317 | 4.2253 | 5.078 | 4.0122 | 5.2912 | 4.583% | 9.165% | 13.75% | 4.4191 | 4.8842
Ge, ppm | 0.1763 | 0.064903 | 0.046494 | 0.30611 | 0 | 0.37101 | 36.81% | 73.63% | 110.4% | 0.16749 | 0.18512
Hf, ppm | 4.926 | 0.27982 | 4.3664 | 5.4857 | 4.0866 | 5.7655 | 5.68% | 11.36% | 17.04% | 4.6797 | 5.1723
Ho, ppm | 0.37505 | 0.029421 | 0.31621 | 0.43389 | 0.28678 | 0.46331 | 7.845% | 15.69% | 23.53% | 0.3563 | 0.3938
In, ppm | 0.56025 | 0.050189 | 0.45987 | 0.66062 | 0.40968 | 0.71081 | 8.958% | 17.92% | 26.88% | 0.53223 | 0.58826
K, wt.% | 2.7226 | 0.1395 | 2.4436 | 3.0016 | 2.3041 | 3.1411 | 5.124% | 10.25% | 15.37% | 2.5865 | 2.8587
La, ppm | 37.1112 | 2.5888 | 31.9336 | 42.2888 | 29.3447 | 44.8776 | 6.976% | 13.95% | 20.93% | 35.2556 | 38.9667
Li, ppm | 26.6612 | 1.4098 | 23.8416 | 29.4809 | 22.4318 | 30.8907 | 5.288% | 10.58% | 15.86% | 25.3282 | 27.9943
Lu, ppm | 0.076905 | 0.0098927 | 0.057119 | 0.09669 | 0.047227 | 0.10658 | 12.86% | 25.73% | 38.59% | 0.07306 | 0.08075
Mg, wt.% | 0.16913 | 0.011275 | 0.14658 | 0.19169 | 0.13531 | 0.20296 | 6.667% | 13.33% | 20% | 0.16068 | 0.17759
Mn, wt.% | 0.023204 | 0.00085857 | 0.021487 | 0.024921 | 0.020628 | 0.02578 | 3.7% | 7.4% | 11.1% | 0.022044 | 0.024364
Mo, ppm | 3.6582 | 0.24942 | 3.1594 | 4.157 | 2.91 | 4.4065 | 6.818% | 13.64% | 20.45% | 3.4753 | 3.8411
Na, wt.% | 1.9437 | 0.091369 | 1.761 | 2.1264 | 1.6696 | 2.2178 | 4.701% | 9.402% | 14.1% | 1.8465 | 2.0409
Nb, ppm | 14.7467 | 1.1669 | 12.4129 | 17.0805 | 11.246 | 18.2473 | 7.913% | 15.83% | 23.74% | 14.0093 | 15.484
Nd, ppm | 29.8372 | 2.5698 | 24.6976 | 34.9769 | 22.1278 | 37.5467 | 8.613% | 17.23% | 25.84% | 28.3454 | 31.3291
Ni, ppm | 6.8322 | 0.84751 | 5.1372 | 8.5272 | 4.2896 | 9.3747 | 12.4% | 24.81% | 37.21% | 6.4906 | 7.1738
P, wt.% | 0.039308 | 0.0033142 | 0.03268 | 0.045936 | 0.029365 | 0.04925 | 8.431% | 16.86% | 25.29% | 0.037343 | 0.041273
Pb, ppm | 327.866 | 17.9931 | 291.8798 | 363.8521 | 273.8868 | 381.8452 | 5.488% | 10.98% | 16.46% | 311.4727 | 344.2593
Pr, ppm | 8.41 | 0.48617 | 7.4377 | 9.3824 | 6.9515 | 9.8686 | 5.781% | 11.56% | 17.34% | 7.9895 | 8.8305
Rb, ppm | 114.6006 | 13.0301 | 88.5405 | 140.6608 | 75.5104 | 153.6908 | 11.37% | 22.74% | 34.11% | 108.8706 | 120.3307
Re, ppm | < 0.002 | IND | IND | IND | IND | IND | IND | IND | IND | IND | IND
S, wt.% | 1.5844 | 0.055016 | 1.4744 | 1.6944 | 1.4194 | 1.7495 | 3.472% | 6.945% | 10.42% | 1.5052 | 1.6636
Sb, ppm | 37.211 | 3.6981 | 29.8148 | 44.6072 | 26.1168 | 48.3052 | 9.938% | 19.88% | 29.81% | 35.3505 | 39.0716
Sc, ppm | 4.0143 | 0.20621 | 3.6019 | 4.4267 | 3.3957 | 4.6329 | 5.137% | 10.27% | 15.41% | 3.8136 | 4.215
Se, ppm | 8.7487 | 0.83426 | 7.0801 | 10.4172 | 6.2459 | 11.2514 | 9.536% | 19.07% | 28.61% | 8.3112 | 9.1861
Sm, ppm | 5.7649 | 0.5932 | 4.5785 | 6.9513 | 3.9853 | 7.5445 | 10.29% | 20.58% | 30.87% | 5.4766 | 6.0531
Sn, ppm | 4.2323 | 0.38429 | 3.4638 | 5.0009 | 3.0795 | 5.3852 | 9.08% | 18.16% | 27.24% | 4.0207 | 4.444
Sr, ppm | 229.8268 | 11.3996 | 207.0276 | 252.6261 | 195.628 | 264.0257 | 4.96% | 9.92% | 14.88% | 218.3355 | 241.3182
Ta, ppm | 1.1134 | 0.13834 | 0.83668 | 1.39 | 0.69834 | 1.5284 | 12.43% | 24.85% | 37.28% | 1.0577 | 1.169
Tb, ppm | 0.54827 | 0.053755 | 0.44076 | 0.65578 | 0.387 | 0.70953 | 9.805% | 19.61% | 29.41% | 0.52085 | 0.57568
Te, ppm | 7.5029 | 0.82235 | 5.8582 | 9.1476 | 5.0358 | 9.97 | 10.96% | 21.92% | 32.88% | 7.1277 | 7.878
Th, ppm | 12.4386 | 1.2279 | 9.9829 | 14.8943 | 8.7551 | 16.1222 | 9.871% | 19.74% | 29.61% | 11.8167 | 13.0606
Ti, wt.% | 0.13543 | 0.0074947 | 0.12045 | 0.15042 | 0.11295 | 0.15792 | 5.534% | 11.07% | 16.6% | 0.12866 | 0.14221
Tl, ppm | 1.7516 | 0.11931 | 1.5129 | 1.9902 | 1.3936 | 2.1095 | 6.812% | 13.62% | 20.44% | 1.664 | 1.8391
Tm, ppm | 0.093667 | 0.0076489 | 0.078369 | 0.10896 | 0.07072 | 0.11661 | 8.166% | 16.33% | 24.5% | 0.088983 | 0.09835
U, ppm | 4.3967 | 0.30745 | 3.7818 | 5.0116 | 3.4743 | 5.319 | 6.993% | 13.99% | 20.98% | 4.1768 | 4.6165
V, ppm | 15.4925 | 1.131 | 13.2305 | 17.7545 | 12.0995 | 18.8856 | 7.3% | 14.6% | 21.9% | 14.7179 | 16.2672
W, ppm | 4.6714 | 0.3557 | 3.96 | 5.3828 | 3.6043 | 5.7385 | 7.614% | 15.23% | 22.84% | 4.4378 | 4.9049
Y, ppm | 11.503 | 0.6635 | 10.176 | 12.83 | 9.5125 | 13.4935 | 5.768% | 11.54% | 17.3% | 10.9278 | 12.0781
Yb, ppm | 0.53514 | 0.056296 | 0.42255 | 0.64773 | 0.36625 | 0.70403 | 10.52% | 21.04% | 31.56% | 0.50838 | 0.5619
Zn, ppm | 424.7417 | 15.767 | 393.2077 | 456.2758 | 377.4406 | 472.0428 | 3.712% | 7.424% | 11.14% | 403.5046 | 445.9788
Zr, ppm | 178.0083 | 8.8769 | 160.2546 | 195.7621 | 151.3777 | 204.639 | 4.987% | 9.974% | 14.96% | 169.1079 | 186.9088
Aqua Regia Digestion
Ag, ppm | 50.4083 | 1.3932 | 47.6218 | 53.1947 | 46.2286 | 54.588 | 2.764% | 5.528% | 8.292% | 47.8878 | 52.9287
Al, wt.% | 0.66305 | 0.070567 | 0.52192 | 0.80418 | 0.45135 | 0.87475 | 10.64% | 21.29% | 31.93% | 0.6299 | 0.6962
As, wt.% | 0.037818 | 0.0021063 | 0.033605 | 0.042031 | 0.031499 | 0.044137 | 5.57% | 11.14% | 16.71% | 0.035927 | 0.039709
B, ppm | < 10 | IND | IND | IND | IND | IND | IND | IND | IND | IND | IND
Be, ppm | 0.58953 | 0.084905 | 0.41972 | 0.75934 | 0.33482 | 0.84425 | 14.4% | 28.8% | 43.21% | 0.56006 | 0.61901
Bi, ppm | 21.3231 | 0.97109 | 19.381 | 23.2653 | 18.4099 | 24.2364 | 4.554% | 9.108% | 13.66% | 20.257 | 22.3893
Ca, wt.% | 0.77928 | 0.038996 | 0.70129 | 0.85728 | 0.6623 | 0.89627 | 5.004% | 10.01% | 15.01% | 0.74032 | 0.81825
Cd, ppm | 2.7003 | 0.20013 | 2.3001 | 3.1006 | 2.0999 | 3.3007 | 7.411% | 14.82% | 22.23% | 2.5653 | 2.8353
Ce, ppm | 34.7253 | 4.4713 | 25.7828 | 43.6678 | 21.3115 | 48.1391 | 12.88% | 25.75% | 38.63% | 32.989 | 36.4616
Co, ppm | 4.2742 | 0.16651 | 3.9412 | 4.6072 | 3.7747 | 4.7737 | 3.896% | 7.791% | 11.69% | 4.0605 | 4.4879
Cr, ppm | 14.7415 | 1.391 | 11.9595 | 17.5235 | 10.5685 | 18.9145 | 9.436% | 18.87% | 28.31% | 14.0044 | 15.4786
Cs, ppm | 1.3225 | 0.13263 | 1.0573 | 1.5878 | 0.92465 | 1.7204 | 10.03% | 20.06% | 30.09% | 1.2564 | 1.3887
Cu, wt.% | 0.11576 | 0.0025364 | 0.11069 | 0.12083 | 0.10815 | 0.12337 | 2.191% | 4.382% | 6.573% | 0.10997 | 0.12155
Dy, ppm | 1.3628 | 0.12209 | 1.1186 | 1.607 | 0.99651 | 1.7291 | 8.959% | 17.92% | 26.88% | 1.2947 | 1.4309
Er, ppm | 0.3675 | 0.036518 | 0.29446 | 0.44054 | 0.25795 | 0.47705 | 9.937% | 19.87% | 29.81% | 0.34913 | 0.38588
Eu, ppm | 0.50978 | 0.0726 | 0.36458 | 0.65498 | 0.29198 | 0.72758 | 14.24% | 28.48% | 42.72% | 0.48429 | 0.53527
Fe, wt.% | 1.836 | 0.07679 | 1.6824 | 1.9896 | 1.6057 | 2.0664 | 4.182% | 8.365% | 12.55% | 1.7442 | 1.9278
Ga, ppm | 3.8629 | 0.56719 | 2.7285 | 4.9972 | 2.1613 | 5.5644 | 14.68% | 29.37% | 44.05% | 3.6697 | 4.056
Gd, ppm | 2.3781 | 0.17579 | 2.0265 | 2.7297 | 1.8507 | 2.9055 | 7.392% | 14.78% | 22.18% | 2.2592 | 2.497
Ge, ppm | 0.083544 | 0.01536 | 0.052824 | 0.11426 | 0.037465 | 0.12962 | 18.39% | 36.77% | 55.16% | 0.079367 | 0.087721
Hf, ppm | 0.97272 | 0.12779 | 0.71714 | 1.2283 | 0.58936 | 1.3561 | 13.14% | 26.27% | 39.41% | 0.92408 | 1.0214
Hg, ppm | 0.21692 | 0.016305 | 0.18431 | 0.24953 | 0.168 | 0.26583 | 7.517% | 15.03% | 22.55% | 0.20607 | 0.22776
Ho, ppm | 0.17815 | 0.017668 | 0.14281 | 0.21349 | 0.12515 | 0.23116 | 9.918% | 19.84% | 29.75% | 0.16924 | 0.18706
In, ppm | 0.4967 | 0.022322 | 0.45206 | 0.54135 | 0.42974 | 0.56367 | 4.494% | 8.988% | 13.48% | 0.47187 | 0.52154
K, wt.% | 0.25362 | 0.032692 | 0.18823 | 0.319 | 0.15554 | 0.35169 | 12.89% | 25.78% | 38.67% | 0.24094 | 0.2663
La, ppm | 17.2753 | 2.095 | 13.0852 | 21.4654 | 10.9902 | 23.5605 | 12.13% | 24.25% | 36.38% | 16.4116 | 18.1391
Li, ppm | 7.5606 | 0.62315 | 6.3143 | 8.8069 | 5.6912 | 9.4301 | 8.242% | 16.48% | 24.73% | 7.1826 | 7.9387
Lu, ppm | 0.028167 | 0.0033509 | 0.021465 | 0.034868 | 0.018114 | 0.038219 | 11.9% | 23.79% | 35.69% | 0.026758 | 0.029575
Mg, wt.% | 0.084342 | 0.0050033 | 0.074336 | 0.094349 | 0.069332 | 0.099352 | 5.932% | 11.86% | 17.8% | 0.080125 | 0.088559
Mn, wt.% | 0.021265 | 0.00089162 | 0.019481 | 0.023048 | 0.01859 | 0.023939 | 4.193% | 8.386% | 12.58% | 0.020201 | 0.022328
Mo, ppm | 3.3548 | 0.23087 | 2.8931 | 3.8166 | 2.6622 | 4.0474 | 6.882% | 13.76% | 20.64% | 3.1871 | 3.5226
Na, wt.% | 0.052845 | 0.0090644 | 0.034716 | 0.070974 | 0.025652 | 0.080038 | 17.15% | 34.31% | 51.46% | 0.050203 | 0.055487
Nd, ppm | 15.305 | 3.0606 | 9.1839 | 21.4262 | 6.1233 | 24.4867 | 20% | 39.99% | 59.99% | 14.5398 | 16.0703
Ni, ppm | 6.0024 | 0.39652 | 5.2094 | 6.7955 | 4.8129 | 7.192 | 6.606% | 13.21% | 19.82% | 5.7023 | 6.3025
P, wt.% | 0.024334 | 0.0011986 | 0.021937 | 0.026731 | 0.020738 | 0.02793 | 4.925% | 9.851% | 14.78% | 0.023117 | 0.025551
Pb, ppm | 248.0818 | 10.3086 | 227.4646 | 268.6991 | 217.1559 | 279.0077 | 4.155% | 8.311% | 12.47% | 235.6777 | 260.4859
Pr, ppm | 3.9736 | 0.71364 | 2.5463 | 5.4009 | 1.8327 | 6.1145 | 17.96% | 35.92% | 53.88% | 3.7749 | 4.1723
Rb, ppm | 12.4357 | 1.5012 | 9.4333 | 15.4381 | 7.9321 | 16.9392 | 12.07% | 24.14% | 36.22% | 11.8139 | 13.0574
Re, ppm | < 0.001 | IND | IND | IND | IND | IND | IND | IND | IND | IND | IND
S, wt.% | 0.909 | 0.05319 | 0.80262 | 1.0154 | 0.74943 | 1.0686 | 5.851% | 11.7% | 17.55% | 0.86355 | 0.95445
Sb, ppm | 29.7288 | 3.3455 | 23.0379 | 36.4198 | 19.6924 | 39.7653 | 11.25% | 22.51% | 33.76% | 28.2424 | 31.2153
Sc, ppm | 1.0282 | 0.16674 | 0.69469 | 1.3616 | 0.52795 | 1.5284 | 16.22% | 32.43% | 48.65% | 0.97676 | 1.0796
Se, ppm | 8.0213 | 0.60362 | 6.814 | 9.2285 | 6.2104 | 9.8321 | 7.525% | 15.05% | 22.58% | 7.6202 | 8.4223
Sm, ppm | 2.9716 | 0.44632 | 2.0789 | 3.8642 | 1.6326 | 4.3105 | 15.02% | 30.04% | 45.06% | 2.823 | 3.1202
Sn, ppm | 1.5867 | 0.16433 | 1.2581 | 1.9154 | 1.0937 | 2.0797 | 10.36% | 20.71% | 31.07% | 1.5074 | 1.6661
Sr, ppm | 36.2674 | 2.5989 | 31.0696 | 41.4651 | 28.4707 | 44.064 | 7.166% | 14.33% | 21.5% | 34.454 | 38.0807
Ta, ppm | < 0.05 | IND | IND | IND | IND | IND | IND | IND | IND | IND | IND
Tb, ppm | 0.30481 | 0.0132 | 0.27841 | 0.33121 | 0.26521 | 0.34441 | 4.331% | 8.661% | 12.99% | 0.28957 | 0.32005
Te, ppm | 7.2207 | 0.69441 | 5.8319 | 8.6095 | 5.1375 | 9.3039 | 9.617% | 19.23% | 28.85% | 6.8597 | 7.5817
Th, ppm | 6.1303 | 0.38354 | 5.3632 | 6.8974 | 4.9797 | 7.281 | 6.256% | 12.51% | 18.77% | 5.8238 | 6.4369
Ti, wt.% | 0.0095598 | 0.0018441 | 0.0058716 | 0.013248 | 0.0040275 | 0.015092 | 19.29% | 38.58% | 57.87% | 0.0090818 | 0.010038
Tl, ppm | 1.1951 | 0.071923 | 1.0512 | 1.3389 | 0.97928 | 1.4108 | 6.018% | 12.04% | 18.06% | 1.1353 | 1.2548
U, ppm | 2.0407 | 0.159 | 1.7227 | 2.3587 | 1.5637 | 2.5177 | 7.791% | 15.58% | 23.37% | 1.9386 | 2.1427
V, ppm | 4.7491 | 1.0553 | 2.6386 | 6.8596 | 1.5833 | 7.9149 | 22.22% | 44.44% | 66.66% | 4.5116 | 4.9865
W, ppm | 1.1645 | 0.15877 | 0.84694 | 1.482 | 0.68817 | 1.6408 | 13.63% | 27.27% | 40.9% | 1.1063 | 1.2227
Y, ppm | 5.1012 | 0.4549 | 4.1914 | 6.011 | 3.7365 | 6.4659 | 8.917% | 17.83% | 26.75% | 4.8461 | 5.3563
Yb, ppm | 0.23146 | 0.071144 | 0.089174 | 0.37375 | 0.01803 | 0.44489 | 30.74% | 61.47% | 92.21% | 0.21989 | 0.24304
Zn, ppm | 380.5796 | 12.1419 | 356.2958 | 404.8633 | 344.1539 | 417.0052 | 3.19% | 6.381% | 9.571% | 361.5506 | 399.6085
Zr, ppm | 33.5375 | 6.6386 | 20.2603 | 46.8147 | 13.6217 | 53.4532 | 19.79% | 39.59% | 59.38% | 31.8606 | 35.2144
SI unit equivalents: ppm (parts per million; 1 x 10⁶) ≡ mg/kg; wt.% (weight per cent) ≡ % (mass fraction)

## Uncertainty & Tolerance Limits
Table 2. Certified Values, 95% Expanded Uncertainty and Tolerance Limits for OREAS 601c
Constituent | Certified | Expanded Uncertainty |  | 95% Tolerance Limits
| Value | Low | High | Low | High
Pb Fire Assay
Au, Gold (ppm) | 0.99635 | 0.97566 | 1.017 | 0.99256 | 1.0001
Aqua Regia Digestion (sample weights 10-50g)
Au, Gold (ppm) | 0.99278 | 0.97189 | 1.0137 | 0.98864 | 0.99692
Infrared Combustion
S, Sulphur (wt.%) | 1.5883 | 1.5367 | 1.6399 | 1.562 | 1.6146
4-Acid Digestion
Ag, Silver (ppm) | 50.3377 | 48.7865 | 51.8889 | 49.1176 | 51.5578
Al, Aluminium (wt.%) | 7.0627 | 6.8062 | 7.3192 | 6.9073 | 7.2181
As, Arsenic (wt.%) | 0.038967 | 0.037481 | 0.040452 | 0.038159 | 0.039774
Be, Beryllium (ppm) | 2.4649 | 2.2566 | 2.6733 | 2.3483 | 2.5815
Bi, Bismuth (ppm) | 21.0934 | 20.0383 | 22.1485 | 20.2795 | 21.9073
Ca, Calcium (wt.%) | 0.9534 | 0.92219 | 0.9846 | 0.93366 | 0.97313
Cd, Cadmium (ppm) | 2.7687 | 2.6026 | 2.9347 | 2.6471 | 2.8902
Ce, Cerium (ppm) | 75.1286 | 71.9898 | 78.2675 | 72.5972 | 77.6601
Co, Cobalt (ppm) | 4.9925 | 4.6007 | 5.3843 | 4.761 | 5.2241
Cr, Chromium (ppm) | 17.4504 | 15.9401 | 18.9606 | 15.6892 | 19.2115
Cs, Caesium (ppm) | 5.1688 | 4.9078 | 5.4298 | 4.9792 | 5.3584
Cu, Copper (wt.%) | 0.1156 | 0.11141 | 0.1198 | 0.11266 | 0.11855
Dy, Dysprosium (ppm) | 2.6614 | 2.4309 | 2.892 | 2.505 | 2.8178
Er, Erbium (ppm) | 0.78278 | 0.67721 | 0.88835 | 0.73897 | 0.82659
Eu, Europium (ppm) | 1.0837 | 0.99685 | 1.1705 | 1.0327 | 1.1346
Fe, Iron (wt.%) | 2.4072 | 2.3166 | 2.4978 | 2.3502 | 2.4643
Ga, Gallium (ppm) | 23.5053 | 22.2851 | 24.7256 | 22.6589 | 24.3518
Gd, Gadolinium (ppm) | 4.6517 | 4.4465 | 4.8568 | 4.4444 | 4.859
Ge, Germanium (ppm) | 0.1763 | 0.11722 | 0.23538 | IND | IND
Hf, Hafnium (ppm) | 4.926 | 4.693 | 5.1591 | 4.7328 | 5.1193
Ho, Holmium (ppm) | 0.37505 | 0.34816 | 0.40194 | 0.35276 | 0.39734
In, Indium (ppm) | 0.56025 | 0.53042 | 0.59007 | 0.53689 | 0.5836
K, Potassium (wt.%) | 2.7226 | 2.6399 | 2.8053 | 2.654 | 2.7912
La, Lanthanum (ppm) | 37.1112 | 34.9781 | 39.2443 | 35.8584 | 38.364
Li, Lithium (ppm) | 26.6612 | 25.1827 | 28.1398 | 25.8226 | 27.4999
Lu, Lutetium (ppm) | 0.076905 | 0.061576 | 0.092233 | IND | IND
Mg, Magnesium (wt.%) | 0.16913 | 0.16017 | 0.1781 | 0.16344 | 0.17483
Mn, Manganese (wt.%) | 0.023204 | 0.022247 | 0.024161 | 0.022645 | 0.023763
Mo, Molybdenum (ppm) | 3.6582 | 3.4631 | 3.8533 | 3.435 | 3.8815
Na, Sodium (wt.%) | 1.9437 | 1.8817 | 2.0057 | 1.8974 | 1.99
Nb, Niobium (ppm) | 14.7467 | 13.8774 | 15.6159 | 14.1451 | 15.3482
Nd, Neodymium (ppm) | 29.8372 | 27.7726 | 31.9018 | 28.5977 | 31.0767
Ni, Nickel (ppm) | 6.8322 | 6.1902 | 7.4741 | 6.5061 | 7.1583
P, Phosphorus (wt.%) | 0.039308 | 0.037664 | 0.040952 | 0.038146 | 0.04047
Pb, Lead (ppm) | 327.866 | 315.2269 | 340.505 | 318.8237 | 336.9083
Pr, Praseodymium (ppm) | 8.41 | 7.8748 | 8.9453 | 8.0422 | 8.7779
Rb, Rubidium (ppm) | 114.6006 | 107.166 | 122.0353 | 109.6708 | 119.5305
Re, Rhenium (ppm) | < 0.002 | IND | IND | IND | 0
S, Sulphur (wt.%) | 1.5844 | 1.5336 | 1.6352 | 1.5409 | 1.6279
Sb, Antimony (ppm) | 37.211 | 35.0426 | 39.3794 | 35.8715 | 38.5505
Sc, Scandium (ppm) | 4.0143 | 3.8088 | 4.2198 | 3.7931 | 4.2355
Se, Selenium (ppm) | 8.7487 | 7.9035 | 9.5938 | 7.8194 | 9.678
Sm, Samarium (ppm) | 5.7649 | 5.3217 | 6.208 | 5.5225 | 6.0072
Sn, Tin (ppm) | 4.2323 | 3.9773 | 4.4874 | 3.9872 | 4.4775
Sr, Strontium (ppm) | 229.8268 | 222.0998 | 237.5538 | 223.1906 | 236.4631
Ta, Tantalum (ppm) | 1.1134 | 1.0194 | 1.2074 | 1.0638 | 1.1629
Tb, Terbium (ppm) | 0.54827 | 0.4882 | 0.60833 | 0.524 | 0.57253
Te, Tellurium (ppm) | 7.5029 | 6.9784 | 8.0273 | 7.0612 | 7.9446
Th, Thorium (ppm) | 12.4386 | 11.5786 | 13.2987 | 11.9698 | 12.9075
Ti, Titanium (wt.%) | 0.13543 | 0.12838 | 0.14249 | 0.13067 | 0.1402
Tl, Thallium (ppm) | 1.7516 | 1.6591 | 1.8441 | 1.6911 | 1.812
Tm, Thulium (ppm) | 0.093667 | 0.084138 | 0.1032 | IND | IND
U, Uranium (ppm) | 4.3967 | 4.1222 | 4.6712 | 4.2321 | 4.5612
V, Vanadium (ppm) | 15.4925 | 14.5651 | 16.42 | 14.303 | 16.6821
W, Tungsten (ppm) | 4.6714 | 4.3946 | 4.9482 | 4.4498 | 4.893
Y, Yttrium (ppm) | 11.503 | 11.0371 | 11.9689 | 11.1272 | 11.8788
Yb, Ytterbium (ppm) | 0.53514 | 0.4882 | 0.58207 | IND | IND
Zn, Zinc (ppm) | 424.7417 | 410.9295 | 438.5539 | 415.2611 | 434.2223
Zr, Zirconium (ppm) | 178.0083 | 170.5717 | 185.445 | 173.694 | 182.3227
Aqua Regia Digestion
Ag, Silver (ppm) | 50.4083 | 49.2368 | 51.5797 | 49.5111 | 51.3054
Al, Aluminium (wt.%) | 0.66305 | 0.62727 | 0.69883 | 0.63825 | 0.68785
As, Arsenic (wt.%) | 0.037818 | 0.036555 | 0.039081 | 0.036985 | 0.038651
B, Boron (ppm) | < 10 | IND | IND | IND | 0
Be, Beryllium (ppm) | 0.58953 | 0.52101 | 0.65805 | 0.56071 | 0.61835
Bi, Bismuth (ppm) | 21.3231 | 20.2886 | 22.3577 | 20.7387 | 21.9076
Ca, Calcium (wt.%) | 0.77928 | 0.75503 | 0.80354 | 0.7652 | 0.79337
Cd, Cadmium (ppm) | 2.7003 | 2.5687 | 2.832 | 2.6065 | 2.7941
Ce, Cerium (ppm) | 34.7253 | 32.0771 | 37.3734 | 33.5152 | 35.9354
Co, Cobalt (ppm) | 4.2742 | 4.0926 | 4.4559 | 4.1233 | 4.4252
Cr, Chromium (ppm) | 14.7415 | 13.6501 | 15.8329 | 13.5836 | 15.8994
Cs, Caesium (ppm) | 1.3225 | 1.2379 | 1.4072 | 1.265 | 1.3801
Cu, Copper (wt.%) | 0.11576 | 0.11255 | 0.11897 | 0.11321 | 0.11831
Dy, Dysprosium (ppm) | 1.3628 | 1.2324 | 1.4932 | 1.3121 | 1.4135
Er, Erbium (ppm) | 0.3675 | 0.32009 | 0.41491 | 0.34203 | 0.39297
Eu, Europium (ppm) | 0.50978 | 0.42539 | 0.59416 | 0.48642 | 0.53313
Fe, Iron (wt.%) | 1.836 | 1.7839 | 1.8882 | 1.8064 | 1.8656
Ga, Gallium (ppm) | 3.8629 | 3.5069 | 4.2188 | 3.6556 | 4.0701
Gd, Gadolinium (ppm) | 2.3781 | 2.192 | 2.5642 | 2.2931 | 2.4631
Ge, Germanium (ppm) | 0.083544 | 0.064202 | 0.10289 | IND | IND
Hf, Hafnium (ppm) | 0.97272 | 0.89036 | 1.0551 | 0.93149 | 1.0139
Hg, Mercury (ppm) | 0.21692 | 0.19635 | 0.23748 | 0.2011 | 0.23273
Ho, Holmium (ppm) | 0.17815 | 0.15703 | 0.19927 | IND | IND
In, Indium (ppm) | 0.4967 | 0.47348 | 0.51993 | 0.48282 | 0.51058
K, Potassium (wt.%) | 0.25362 | 0.23661 | 0.27063 | 0.24458 | 0.26265
La, Lanthanum (ppm) | 17.2753 | 15.9074 | 18.6433 | 16.6165 | 17.9341
Li, Lithium (ppm) | 7.5606 | 7.029 | 8.0923 | 7.3341 | 7.7871
Lu, Lutetium (ppm) | 0.028167 | 0.021658 | 0.034675 | IND | IND
Mg, Magnesium (wt.%) | 0.084342 | 0.082099 | 0.086585 | 0.083235 | 0.08545
Mn, Manganese (wt.%) | 0.021265 | 0.020657 | 0.021872 | 0.020828 | 0.021701
Mo, Molybdenum (ppm) | 3.3548 | 3.1813 | 3.5283 | 3.2495 | 3.4602
Na, Sodium (wt.%) | 0.052845 | 0.048579 | 0.057111 | 0.049506 | 0.056184
Nd, Neodymium (ppm) | 15.305 | 12.5827 | 18.0274 | 14.8406 | 15.7694
Ni, Nickel (ppm) | 6.0024 | 5.6676 | 6.3372 | 5.6477 | 6.3572
P, Phosphorus (wt.%) | 0.024334 | 0.023514 | 0.025154 | 0.023699 | 0.024969
Pb, Lead (ppm) | 248.0818 | 241.0469 | 255.1167 | 242.7081 | 253.4556
Pr, Praseodymium (ppm) | 3.9736 | 3.2756 | 4.6715 | 3.8594 | 4.0877
Rb, Rubidium (ppm) | 12.4357 | 11.512 | 13.3594 | 12.005 | 12.8663
Re, Rhenium (ppm) | < 0.001 | IND | IND | IND | 0
S, Sulphur (wt.%) | 0.909 | 0.87376 | 0.94424 | 0.89199 | 0.926
Sb, Antimony (ppm) | 29.7288 | 27.8265 | 31.6311 | 28.5752 | 30.8825
Sc, Scandium (ppm) | 1.0282 | 0.90367 | 1.1527 | 0.94978 | 1.1065
Se, Selenium (ppm) | 8.0213 | 7.3006 | 8.7419 | 7.5174 | 8.5251
Sm, Samarium (ppm) | 2.9716 | 2.4723 | 3.4709 | 2.8294 | 3.1137
Sn, Tin (ppm) | 1.5867 | 1.4624 | 1.7111 | 1.4439 | 1.7295
Sr, Strontium (ppm) | 36.2674 | 34.6921 | 37.8426 | 35.3303 | 37.2044
Ta, Tantalum (ppm) | < 0.05 | IND | IND | IND | 0
Tb, Terbium (ppm) | 0.30481 | 0.27951 | 0.33011 | 0.29656 | 0.31306
Te, Tellurium (ppm) | 7.2207 | 6.778 | 7.6634 | 6.9625 | 7.4789
Th, Thorium (ppm) | 6.1303 | 5.8215 | 6.4392 | 5.9248 | 6.3359
Ti, Titanium (wt.%) | 0.0095598 | 0.0085322 | 0.010587 | 0.0089734 | 0.010146
Tl, Thallium (ppm) | 1.1951 | 1.1399 | 1.2502 | 1.1476 | 1.2425
U, Uranium (ppm) | 2.0407 | 1.9226 | 2.1587 | 1.9626 | 2.1187
V, Vanadium (ppm) | 4.7491 | 4.2836 | 5.2146 | 4.3866 | 5.1116
W, Tungsten (ppm) | 1.1645 | 1.0384 | 1.2906 | 1.1009 | 1.228
Y, Yttrium (ppm) | 5.1012 | 4.8176 | 5.3848 | 4.986 | 5.2164
Yb, Ytterbium (ppm) | 0.23146 | 0.16259 | 0.30034 | 0.20907 | 0.25386
Zn, Zinc (ppm) | 380.5796 | 369.8792 | 391.2799 | 374.3207 | 386.8384
Zr, Zirconium (ppm) | 33.5375 | 30.1 | 36.975 | 32.2612 | 34.8137
SI unit equivalents: ppm (parts per million; 1 x 10⁶) ≡ mg/kg; wt.% (weight per cent) ≡ % (mass fraction)

## Indicative Values
Table 3. Indicative Values for OREAS 601c
Constituent | Unit | Value | Constituent | Unit | Value | Constituent | Unit | Value
Infrared Combustion
C | wt.% | 0.24411
4-Acid Digestion
Ba | ppm | 1841.8932 | Hg | ppm | < 2
Aqua Regia Digestion
Ba | ppm | 546.703 | Pd | ppb | 8.5833 | Tm | ppm | 0.04
Nb | ppm | 0.46162 | Pt | ppb | < 10
Alkaline Leach
S-(Sulphate) | wt.% | 0.86204 | S-(Sulphide) | wt.% | 0.81547
SI unit equivalents: ppb (parts per billion; 1 x 10⁹) ≡ µg/kg; ppm (parts per million; 1 x 10⁶) ≡ mg/kg; wt.% (weight per cent) ≡ % (mass fraction)

## Abbreviations
Table 4. Abbreviations used for OREAS 601c
Abbreviation | Explanation
< | ‘less than’
IND | indeterminate
NR | not reported
PDM3 | percent deviation of lab mean from corrected mean of means
Rel.Std.Dev. | one relative standard deviation
Std.Dev. | one standard deviation
Method Codes:
4A*MS | 4-acid (HF-HNO3-HClO4-HCl) digestion with inductively coupled plasma mass spectroscopy
4A*OES | 4-acid (HF-HNO3-HClO4-HCl) digestion with inductively coupled plasma optical emission spectroscopy
4A*OES/MS | 4-acid (HF-HNO3-HClO4-HCl) digestion with ICP-OES or ICP-MS finish
AR*AAS | aqua regia digestion with atomic absorption spectroscopy
AR*MS | aqua regia digestion with inductively coupled plasma mass spectroscopy
AR*OES | aqua regia digestion with inductively coupled plasma optical emission spectroscopy
AR*OES/MS | aqua regia digestion with ICP-OES or ICP-MS finish
Calc-SS1 | HCl*OES to determine sulphate sulphur; IRC to determine total sulphur; sulphide sulphur by difference
FA*AAS | fire assay with atomic absorption spectroscopy
FA*OES | fire assay with inductively coupled plasma optical emission spectroscopy
I-550*IRC | ignition @ 550 degrees Celsius with infrared combustion
INAA | instrumental neutron activation analysis
IRC | infrared combustion
IRC-x*Calc | calculation by difference from IRC total value
Na2CO3*GRAV | sodium carbonate solution with Gravimetric finish
Na2CO3*IRC | sodium carbonate leach with infrared combustion
Legend:- | (for Method Group Tabulated Results omitted in the determination of Certified Values)
Individual | - Outlying individual values
Batch & Limits | - Outlying laboratory batch data sets and superfluous limit values

## Laboratory List
Table 5. Participating Laboratory List used for OREAS 601c
Lab Slot | Laboratory Name and Location
Actlabs, Ancaster, Ontario, Canada
AGAT Laboratories, Calgary, Alberta, Canada
Alex Stewart International, Mendoza, Argentina
ALS, Johannesburg, South Africa
ALS, Lima, Peru
ALS, Loughrea, Galway, Ireland
ALS, Vancouver, BC, Canada
ANSTO, Lucas Heights, NSW, Australia
ARGETEST Mineral Processing, Ankara, Central Anatolia, Turkey
Bureau Veritas Geoanalytical, Adelaide, SA, Australia
Geo Assay Group, Antofagasta, Chile
Geo Assay Group, Santiago, Chile
Inspectorate (BV), Lima, Peru
Inspectorate Griffith India, Gandhidham, Gujarat, India
Intertek Genalysis, Perth, WA, Australia
MinAnalytical Services, Perth, WA, Australia
MSALABS, Vancouver, BC, Canada
PT Geoservices Ltd, Cikarang, Jakarta Raya, Indonesia
PT Intertek Utama Services, Jakarta Timur, DKI Jakarta, Indonesia
Saskatchewan Research Council, Saskatoon, Saskatchewan, Canada
SGS, Randfontein, Gauteng, South Africa
SGS Australia Mineral Services, Perth, WA, Australia
SGS Canada Inc., Vancouver, BC, Canada
SGS del Peru, Lima, Peru
SGS Mineral Services, Townsville, QLD, Australia
Shiva Analyticals Ltd, Bangalore North, Karnataka, India
UIS Analytical Services, Centurion , South Africa

## Fire Assay
| Analytical results for Au in OREAS 601c (Certified Value 0.996 ppm) | [24 empty] | Certified
Au | Round | Replicate | Lab | Lab | Lab | Lab | Lab | Lab | Lab | Lab | Lab | Lab | Lab | Lab | Lab | Lab | Lab | Lab | Lab | Lab | Lab | Lab | Lab | Lab | Lab | 1
| No | No | 00 | 01 | 02 | 03 | 04 | 05 | 06 | 07 | 08 | 09 | 10 | 11 | 12 | 13 | 14 | 15 | 16 | 17 | 18 | 19 | 20 | 21 | 22 | ppm
|  |  | INAA | FA*AAS | FA*AAS | FA*AAS | FA*AAS | FA*AAS | FA*AAS | FA*OES | FA*OES | FA*AAS | FA*AAS | FA*AAS | FA*AAS | FA*AAS | FA*AAS | FA*AAS | FA*AAS | FA*AAS | FA*AAS | FA*OES | FA*AAS | FA*AAS | FA*AAS | 3
|  |  | 0.085g | 30g | 30g | 40g | 30g | 30g | 30g | 25g | 30g | 50g | 30g | 50g | 50g | 50g | 50g | 30g | 25g | 40g | 30g | 30g | 30g | 30g | 50g | 3
| 1 | 1 | 1.0991 | 0.94 | 1.01 | 1.06 | 1.01 | 0.933 | 1.027 | 1.045 | 1.03 | 1 | 0.984 | 1 | 0.95 | 0.9412 | 1.02 | 1.03 | 1.09 | 0.96 | 0.955 | 0.99 | 0.95 | 0.96 | 0.984 | 1
| 1 | 2 | 1.0993 | 0.92 | 1.05 | 1.06 | 1.02 | 1.03 | 1.028 | 1.049 | 1.06 | 0.993 | 1.015 | 1.005 | 1.005 | 0.92956 | 1.02 | 1.049 | 1.06 | 0.95 | 0.945 | 0.96 | 0.96 | 0.953 | 0.98 | 0
| 1 | 3 | 1.0918 | 0.92 | 1.05 | 1.06 | 1.02 | 0.916 | 1.028 | 1.112 | 1.08 | 0.968 | 0.992 | 1.01 | 0.992 | 0.95769 | 1.01 | 1.053 | 1.05 | 0.99 | 0.939 | 0.931 | 0.98 | 0.951 | 0.987 | 16
| 1 | 4 | 1.1354 | 0.84 | 1.05 | 1.08 | 1.02 | 0.935 | 1.026 | 1.068 | 1.05 | 0.967 | 1 | 0.982 | 1.055 | 0.9606 | 1 | 1.048 | 1.04 | 0.94 | 0.905 | 0.925 | 0.97 | 0.957 | 0.981 | 0.99635
| 1 | 5 | 1.14 | 0.87 | 1.09 | 1.06 | 1.02 | 0.901 | 1.028 | 1.04 | 1.02 | 1.01 | 1 | 1.025 | 1.045 | 0.94799 | 1.01 | 1.014 | 1.01 | 0.97 | 0.959 | 0.977 | 0.97 | 0.958 | 0.985 | 7
| 1 | 6 | 1.1103 | 0.89 | 1.06 | 1.05 | 1.06 | 0.921 | 1.028 | 1.072 | 1.07 | 0.937 | 1.035 | 0.986 | 0.943 | 0.93732 | 1.01 | 1.045 | 1.06 | 0.99 | 0.964 | 0.99 | 0.94 | 0.965 | 0.983
|  | 7 | 00: 1.1068
|  | 8 | 00: 1.1282
|  | 9 | 00: 1.1115
|  | 10 | 00: 1.0636
|  | 11 | 00: 1.1221
|  | 12 | 00: 1.1004
|  | 13 | 00: 1.0401
|  | 14 | 00: 1.0835
|  | 15 | 00: 1.1184
|  | 16 | 00: 1.0761
|  | 17 | 00: 1.1377
|  | 18 | 00: 1.1043
|  | 19 | 00: 1.1018
|  | 20 | 00: 1.1086
| Mean |  | 1.104 | 0.89667 | 1.0517 | 1.0617 | 1.025 | 0.93933 | 1.0275 | 1.0643 | 1.0517 | 0.97917 | 1.0043 | 1.0013 | 0.99833 | 0.94573 | 1.0117 | 1.0398 | 1.0517 | 0.96667 | 0.9445 | 0.96217 | 0.96167 | 0.95733 | 0.98333
| Median |  | 1.1056 | 0.905 | 1.05 | 1.06 | 1.02 | 0.927 | 1.028 | 1.0585 | 1.055 | 0.9805 | 1 | 1.0025 | 0.9985 | 0.94459 | 1.01 | 1.0465 | 1.055 | 0.965 | 0.95 | 0.9685 | 0.965 | 0.9575 | 0.9835
| Std Dev. |  | 0.024911 | 0.037238 | 0.025626 | 0.0098319 | 0.017607 | 0.046107 | 0.00083666 | 0.026628 | 0.023166 | 0.026933 | 0.018206 | 0.01587 | 0.046629 | 0.012017 | 0.0075277 | 0.014932 | 0.026394 | 0.020656 | 0.021408 | 0.028729 | 0.01472 | 0.0050067 | 0.002582
| Rel.Std.Dev. |  | 2.257% | 4.153% | 2.437% | 0.9261% | 1.718% | 4.908% | 0.08143% | 2.502% | 2.203% | 2.751% | 1.813% | 1.585% | 4.671% | 1.271% | 0.7441% | 1.436% | 2.51% | 2.137% | 2.267% | 2.986% | 1.531% | 0.523% | 0.2626%
| PDM3 |  | 10.8% | -10% | 5.552% | 6.556% | 2.876% | -5.722% | 3.127% | 6.823% | 5.552% | -1.724% | 0.8014% | 0.5003% | 0.1992% | -5.081% | 1.537% | 4.364% | 5.552% | -2.979% | -5.204% | -3.431% | -3.481% | -3.916% | -1.306%
| Z-Score (Absolute) |  | NA | 1.78 | 0.89 | 1.07 | 0.43 | 1.04 | 0.48 | 1.11 | 0.89 | 0.36 | 0.08 | 0.03 | 0.03 | 0.93 | 0.2 | 0.69 | 0.89 | 0.57 | 0.95 | 0.65 | 0.66 | 0.73 | 0.28
Note on C31: Z-Scores have been calculated inclusive of individual outliers. In general, laboratory batches are rejected if Z-Score > 2.5.

## AR Digest 10-50g
| Analytical results for Au in OREAS 601c (Certified Value 0.993 ppm) | [20 empty] | Certified
Au | Round | Replicate | Lab | Lab | Lab | Lab | Lab | Lab | Lab | Lab | Lab | Lab | Lab | Lab | Lab | Lab | Lab | Lab | Lab | Lab | Lab | 1
| No | No | 00 | 01 | 02 | 03 | 04 | 06 | 07 | 09 | 10 | 11 | 12 | 13 | 14 | 16 | 17 | 18 | 20 | 21 | 24 | ppm
|  |  | INAA | AR*AAS | AR*OES | AR*AAS | AR*MS | AR*MS | AR*MS | AR*MS | AR*MS | AR*MS | AR*MS | AR*AAS | AR*AAS | AR*MS | AR*MS | AR*OES/MS | AR*OES | AR*AAS | AR*MS | 3
|  |  | 0.085g | 25g | 25g | 30g | 30g | 15g | 25g | 25g | 25g | 25g | 25g | 30g | 30g | 25g | 40g | 20g | 50g | 10g | 20g | 3
| 1 | 1 | 1.0991 | 0.89 | 0.77 | 1.03 | 1.02 | 1.0042 | 0.97 | 1.05 | > 1 | 1.01 | 1.02 | 0.932 | 0.93 | 0.939 | 1.01 | 1.0307 | < 0.001 | 0.95 | 1.2483 | 1
| 1 | 2 | 1.0993 | 0.87 | 0.9 | 1 | 1.02 | 1.0016 | 0.96 | 1.02 | 1 | 1 | 1.05 | 0.912 | 0.93 | 1.012 | 1.01 | 0.9989 | < 0.001 | 0.95 | 1.2367 | 0
| 1 | 3 | 1.0918 | 0.85 | 0.84 | 1 | 0.947 | 1.0263 | 0.98 | 1.01 | > 1 | 1.01 |  | 0.932 | 0.93 | 1.012 | 0.989 | 1.0198 | < 0.001 | 0.95 | 1.2004 | 16
| 1 | 4 | 1.1354 | 0.88 | 0.83 | 1 | 0.937 | 1.0239 | 1.03 | 1.05 | 0.99 | 1.02 | 1.04 | 0.90012 | 0.92 | 1.013 | 1.04 | 1.0186 | < 0.001 | 0.96 | 1.231 | 0.99278
| 1 | 5 | 1.14 | 0.86 | 0.84 | 1 | 0.966 | 1.0205 | 1.06 | 1.07 | 0.989 | 1.02 | 1.03 | 0.932 | 0.91 | 1.002 | 0.997 | 1.0052 | < 0.001 | 0.96 | 1.2506 | 9
| 1 | 6 | 1.1103 | 0.84 | 0.79 | 1.01 | 0.965 | 1.0187 | 0.99 | 1.04 | 0.991 | 1.01 | 1.02 | 0.93909 | 0.93 | 1.011 | 0.997 | 1.024 | < 0.001 | 0.96 | 1.1376
|  | 7 | 00: 1.1068
|  | 8 | 00: 1.1282
|  | 9 | 00: 1.1115
|  | 10 | 00: 1.0636
|  | 11 | 00: 1.1221
|  | 12 | 00: 1.1004
|  | 13 | 00: 1.0401
|  | 14 | 00: 1.0835
|  | 15 | 00: 1.1184
|  | 16 | 00: 1.0761
|  | 17 | 00: 1.1377
|  | 18 | 00: 1.1043
|  | 19 | 00: 1.1018
|  | 20 | 00: 1.1086
| Mean |  | 1.104 | 0.865 | 0.82833 | 1.0067 | 0.97583 | 1.0159 | 0.99833 | 1.04 | 0.9925 | 1.0117 | 1.032 | 0.92453 | 0.925 | 0.99817 | 1.0072 | 1.0162 |  | 0.955 | 1.2174
| Median |  | 1.1056 | 0.865 | 0.835 | 1 | 0.9655 | 1.0196 | 0.985 | 1.045 | 0.9905 | 1.01 | 1.03 | 0.932 | 0.93 | 1.0115 | 1.0035 | 1.0192 |  | 0.955 | 1.2338
| Std Dev. |  | 0.024911 | 0.018708 | 0.04535 | 0.012111 | 0.03593 | 0.010417 | 0.038687 | 0.021909 | 0.0050662 | 0.0075277 | 0.013038 | 0.015049 | 0.0083666 | 0.029267 | 0.01806 | 0.011917 |  | 0.0054772 | 0.043073
| Rel.Std.Dev. |  | 2.257% | 2.163% | 5.475% | 1.203% | 3.682% | 1.025% | 3.875% | 2.107% | 0.5105% | 0.7441% | 1.263% | 1.628% | 0.9045% | 2.932% | 1.793% | 1.173% |  | 0.5735% | 3.538%
| PDM3 |  | 11.2% | -12.87% | -16.56% | 1.399% | -1.707% | 2.325% | 0.5593% | 4.756% | -0.0283% | 1.902% | 3.95% | -6.874% | -6.827% | 0.5425% | 1.449% | 2.359% |  | -3.806% | 22.63%
| Z-Score (Absolute) |  | NA | 3.2 | 4.08 | 0.2 | 0.54 | 0.42 | 0 | 1 | 0.14 | 0.32 | 0.81 | 1.77 | 1.76 | 0 | 0.21 | 0.43 | 23.96 | 1.04 | 5.26
Note on C31: Z-Scores have been calculated inclusive of individual outliers. In general, laboratory batches are rejected if Z-Score > 2.5.

## IRC
| Analytical results for C in OREAS 601c (Indicative Value 0.244 wt.%) | [24 empty] | Indicative
C | Round | Replicate | Lab | Lab | Lab | [20 empty] | 1
| No | No | 02 | 08 | 24 | [20 empty] | wt.%
|  |  | IRC | IRC | IRC | [20 empty] | 3
3
| 1 | 1 | 0.25 | 0.25 | 0.245 | [20 empty] | 1
| 1 | 2 | 0.26 | 0.24 | 0.235 | [20 empty] | 1
| 1 | 3 | 0.22 | 0.24 | 0.266 | [20 empty] | 16
| 1 | 4 | 0.21 | 0.26 | 0.235 | [20 empty] | 0.24411
| 1 | 5 | 0.25 | 0.27 | 0.248 | [20 empty] | 7
| 1 | 6 | 0.24 | 0.22 | 0.255
| Mean |  | 0.23833 | 0.24667 | 0.24733
| Median |  | 0.245 | 0.245 | 0.2465
| Std Dev. |  | 0.019408 | 0.017512 | 0.011978
| Rel.Std.Dev. |  | 8.143% | 7.099% | 4.843%
| PDM3 |  | -2.367% | 1.047% | 1.32%
| Z-Score (Absolute) |  | 8.43 | 0 | 0.67
| Analytical results for S in OREAS 601c (Certified Value 1.59 wt.%) | [24 empty] | Certified
S | Round | Replicate | Lab | Lab | Lab | Lab | Lab | Lab | Lab | Lab | Lab | Lab | Lab | Lab | Lab | Lab | Lab | Lab | Lab | Lab | Lab | Lab | Lab | Lab | Lab | 1
| No | No | 01 | 02 | 03 | 04 | 05 | 06 | 07 | 08 | 09 | 10 | 11 | 12 | 14 | 15 | 16 | 17 | 18 | 19 | 20 | 21 | 22 | 24 | 26 | wt.%
|  |  | IRC | IRC | IRC | IRC | IRC | IRC | IRC | IRC | IRC | IRC | IRC | IRC | IRC | IRC | IRC | IRC | IRC | IRC | IRC | IRC | IRC | IRC | IRC | 2
3
| 1 | 1 | 1.62 | 1.6 | 1.59 | 1.61 | 1.605 | 1.63 | 1.55 | 1.53 | 1.56 | 1.56 | 1.66 | 1.5 | 1.6 | 1.61 | 1.62 | 1.68 | 1.6 | 1.68 | 1.49 | 1.6 | 1.6578 | 1.63 | 1.52 | 1
| 1 | 2 | 1.57 | 1.59 | 1.56 | 1.57 | 1.619 | 1.65 | 1.53 | 1.5 | 1.63 | 1.58 | 1.62 | 1.5 | 1.59 | 1.6 | 1.64 | 1.69 | 1.64 | 1.68 | 1.43 | 1.59 | 1.6532 | 1.57 | 1.45 | 0
| 1 | 3 | 1.58 | 1.36 | 1.58 | 1.59 | 1.588 | 1.63 | 1.54 | 1.51 | 1.57 | 1.57 | 1.67 | 1.46 | 1.6 | 1.61 | 1.61 | 1.69 | 1.61 | 1.68 | 1.43 | 1.59 | 1.661 | 1.69 | 1.53 | 16
| 1 | 4 | 1.58 | 1.3 | 1.59 | 1.61 | 1.613 | 1.64 | 1.5 | 1.51 | 1.57 | 1.58 | 1.57 | 1.45 | 1.6 | 1.6 | 1.64 | 1.69 | 1.6 | 1.69 | 1.46 | 1.6 | 1.6641 | 1.59 | 1.48 | 1.5883
| 1 | 5 | 1.59 | 1.57 | 1.56 | 1.57 | 1.614 | 1.65 | 1.48 | 1.52 | 1.63 | 1.58 | 1.63 | 1.42 | 1.6 | 1.56 | 1.66 | 1.69 | 1.6 | 1.68 | 1.45 | 1.59 | 1.6675 | 1.6 | 1.47 | 11
| 1 | 6 | 1.59 | 1.54 | 1.62 | 1.56 | 1.61 | 1.62 | 1.5 | 1.52 | 1.61 | 1.57 | 1.64 | 1.6 | 1.6 | 1.57 | 1.65 | 1.71 | 1.61 | 1.69 | 1.45 | 1.59 | 1.6628 | 1.66 | 1.51
| Mean |  | 1.5883 | 1.4933 | 1.5833 | 1.585 | 1.6082 | 1.6367 | 1.5167 | 1.515 | 1.595 | 1.5733 | 1.6317 | 1.4883 | 1.5983 | 1.5917 | 1.6367 | 1.6917 | 1.61 | 1.6833 | 1.4517 | 1.5933 | 1.6611 | 1.6233 | 1.4933
| Median |  | 1.585 | 1.555 | 1.585 | 1.58 | 1.6115 | 1.635 | 1.515 | 1.515 | 1.59 | 1.575 | 1.635 | 1.48 | 1.6 | 1.6 | 1.64 | 1.69 | 1.605 | 1.68 | 1.45 | 1.59 | 1.6619 | 1.615 | 1.495
| Std Dev. |  | 0.017224 | 0.12956 | 0.022509 | 0.021679 | 0.010907 | 0.012111 | 0.027325 | 0.010488 | 0.032094 | 0.008165 | 0.035449 | 0.062743 | 0.0040825 | 0.02137 | 0.018619 | 0.0098319 | 0.015492 | 0.005164 | 0.022286 | 0.005164 | 0.0050297 | 0.045461 | 0.031411
| Rel.Std.Dev. |  | 1.084% | 8.676% | 1.422% | 1.368% | 0.6782% | 0.74% | 1.802% | 0.6923% | 2.012% | 0.519% | 2.173% | 4.216% | 0.2554% | 1.343% | 1.138% | 0.5812% | 0.9622% | 0.3068% | 1.535% | 0.3241% | 0.3028% | 2.8% | 2.103%
| PDM3 |  | 0.002057% | -5.979% | -0.3127% | -0.2078% | 1.251% | 3.045% | -4.51% | -4.615% | 0.4218% | -0.9423% | 2.73% | -6.294% | 0.6317% | 0.2119% | 3.045% | 6.508% | 1.366% | 5.983% | -8.603% | 0.3169% | 4.582% | 2.206% | -5.979%
| Z-Score (Absolute) |  | 0.09 | 1.76 | 0.18 | 0.15 | 0.26 | 0.76 | 1.35 | 1.38 | 0.03 | 0.35 | 0.67 | 1.85 | 0.09 | 0.03 | 0.76 | 1.73 | 0.29 | 1.58 | 2.49 | 0 | 1.19 | 0.53 | 1.76
Note on C17: Z-Scores have been calculated inclusive of individual outliers. In general, laboratory batches are rejected if Z-Score > 2.5.
Note on C35: Z-Scores have been calculated inclusive of individual outliers. In general, laboratory batches are rejected if Z-Score > 2.5.

## 4-Acid
| Analytical results for Ag in OREAS 601c (Certified Value 50.3 ppm) | [26 empty] | Certified
Ag | Round | Replicate | Lab | Lab | Lab | Lab | Lab | Lab | Lab | Lab | Lab | Lab | Lab | Lab | Lab | Lab | Lab | Lab | Lab | Lab | Lab | Lab | Lab | Lab | Lab | Lab |  | 1
| No | No | 01 | 02 | 03 | 04 | 05 | 06 | 07 | 08 | 09 | 10 | 11 | 12 | 13 | 14 | 15 | 16 | 17 | 18 | 19 | 20 | 21 | 23 | 24 | 25 |  | ppm
|  |  | 4A*OES | 4A*MS | 4A*OES | 4A*OES/MS | 4A*MS | 4A*MS | 4A*MS | 4A*OES/MS | 4A*OES/MS | 4A*OES/MS | 4A*OES/MS | 4A*OES | 4A*MS | 4A*MS | 4A*OES/MS | 4A*MS | 4A*MS | 4A*OES/MS | 4A*OES | 4A*MS | 4A*OES | 4A*OES | 4A*OES/MS | 4A*MS |  | 1
2
| 1 | 1 | 49 | 46 | 53.5 | 46.5 | 50.35 | 50.92 | 50.05 | 44.4 | 53.5 | 50.9 | 47.4 | 50.8 | 51.7753 | 49.4 | 48.7 | 50.58 | 50.2 | 53.97 | 47.9 | > 10 | 49.96 | 51 | 33.8476 | 52.01 |  | 1
| 1 | 2 | 50 | 48.2 | 54 | 47.4 | 50.54 | 50.86 | 48.79 | 41.2 | 53.7 | 51.8 | 47.1 | 53.1 | 51.6775 | 50.3 | 49.3 | 50.64 | 50.6 | 54.27 | 46.2 | > 10 | 50.23 | 50.17 | 33.5967 | 51.16 |  | 0
| 1 | 3 | 51 | 46.2 | 53.8 | 44.9 | 50.19 | 50.94 | 50.26 | 40.5 | 53.9 | 51.2 | 50.9 | 52.4 | 52.0322 | 50.4 | 49.5 | 48.98 | 50.6 | 55.41 | 46.9 | > 10 | 50.03 | 50 | 34.0525 | 52.1 |  | 16
| 1 | 4 | 51 | 47 | 53 | 44.9 | 50.71 | 51.41 | 49.3 | 42.5 | 53.5 | 52.5 | 49.3 | 49.7 | 52.6028 | 50.2 | 48.6 | 48.52 | 51.4 | 54.62 | 47.2 | > 10 | 49.51 | 50 | 34.0323 | 50.71 |  | 50.3377
| 1 | 5 | 46 | 48.3 | 54 | 47 | 51.66 | 50.19 | 49.42 | 46.9 | 55 | 51.8 | 46.4 | 47.2 | 53.4223 | 50.9 | 48.6 | 48.87 | 51.6 | 52.05 | 46.9 | > 10 | 49.37 | 50 | 34.9456 | 49.94 |  | 13
| 1 | 6 | 48 | 47.8 | 53.9 | 46.7 | 49.67 | 50.5 | 49.14 | 43.5 | 54 | 51.4 | 46.6 | 52.5 | 53.0754 | 50.3 | 49.4 | 49.7 | 50.6 | 53.75 | 47.1 | > 10 | 50.31 | 49.25 | 33.368 | 51.43
| Mean |  | 49.1667 | 47.25 | 53.7 | 46.2333 | 50.52 | 50.8033 | 49.4933 | 43.1667 | 53.9333 | 51.6 | 47.95 | 50.95 | 52.4309 | 50.25 | 49.0167 | 49.5483 | 50.8333 | 54.0117 | 47.0333 |  | 49.9017 | 50.07 | 33.9738 | 51.225
| Median |  | 49.5 | 47.4 | 53.85 | 46.6 | 50.445 | 50.89 | 49.36 | 43 | 53.8 | 51.6 | 47.25 | 51.6 | 52.3175 | 50.3 | 49 | 49.34 | 50.6 | 54.12 | 47 |  | 49.995 | 50 | 33.94 | 51.295
| Std Dev. |  | 1.9408 | 1.0035 | 0.38987 | 1.0764 | 0.66278 | 0.41755 | 0.55856 | 2.3235 | 0.56095 | 0.56214 | 1.7762 | 2.226 | 0.71891 | 0.48477 | 0.42622 | 0.90771 | 0.54283 | 1.1234 | 0.55015 |  | 0.38223 | 0.55893 | 0.5439 | 0.81787
| Rel.Std.Dev. |  | 3.947% | 2.124% | 0.726% | 2.328% | 1.312% | 0.8219% | 1.129% | 5.383% | 1.04% | 1.089% | 3.704% | 4.369% | 1.371% | 0.9647% | 0.8695% | 1.832% | 1.068% | 2.08% | 1.17% |  | 0.766% | 1.116% | 1.601% | 1.597%
| PDM3 |  | -2.326% | -6.134% | 6.679% | -8.154% | 0.3621% | 0.925% | -1.677% | -14.25% | 7.143% | 2.508% | -4.743% | 1.216% | 4.158% | -0.1742% | -2.624% | -1.568% | 0.9846% | 7.299% | -6.564% |  | -0.8662% | -0.5318% | -32.51% | 1.763%
| Z-Score (Absolute) |  | NA | 1.52 | 1.85 | 2.05 | 0.19 | 0.34 | 0.35 | 3.65 | 1.97 | 0.75 | 1.15 | 0.41 | 1.19 | 0.05 | 0.6 | 0.32 | 0.35 | 2.01 | 1.63 | NA | 0.13 | 0.05 | 8.45 | 0.56
Results from laboratory 1 were removed due to their 1 ppm reading resolution.
| Analytical results for Al in OREAS 601c (Certified Value 7.06 wt.%) | [26 empty] | Certified
Al | Round | Replicate | Lab | Lab | Lab | Lab | Lab | Lab | Lab | Lab | Lab | Lab | Lab | Lab | Lab | Lab | Lab | Lab | Lab | Lab | Lab | Lab | Lab | Lab | Lab | Lab | Lab | 1
| No | No | 01 | 02 | 03 | 04 | 05 | 06 | 07 | 08 | 09 | 10 | 11 | 12 | 13 | 14 | 15 | 16 | 17 | 18 | 19 | 20 | 21 | 23 | 24 | 25 | 26 | wt.%
|  |  | 4A*OES | 4A*OES | 4A*OES | 4A*OES/MS | 4A*OES/MS | 4A*MS | 4A*MS | 4A*OES/MS | 4A*OES/MS | 4A*OES/MS | 4A*OES/MS | 4A*OES | 4A*OES | 4A*OES | 4A*OES/MS | 4A*OES | 4A*OES | 4A*OES/MS | 4A*OES | 4A*OES | 4A*OES | 4A*OES | 4A*OES/MS | 4A*OES/MS | 4A*OES | 2
3
| 1 | 1 | 7.51 | 6.84 | 1.72 | 7.53 | 6.88 | 7.0287 | 7.3817 | 6.9 | 6.85 | 6.82 | 7.15 | 7.13 | 7.0331 | 7.49 | 5.85 | 6.95 | 6.8 | 7.06 | 7.515 | 8.7 | 6.87 | 4.21 | 6.777 | 7.32 | 6.7774 | 1
| 1 | 2 | 7.84 | 6.69 | 1.72 | 6.76 | 6.89 | 7.4297 | 7.2881 | 7.32 | 6.93 | 6.9 | 7.27 | 7.48 | 7.0449 | 7.55 | 6.04 | 7.13 | 6.89 | 7.07 | 7.251 | 8.77 | 6.94 | 4.33 | 6.849 | 6.91 | 6.8835 | 0
| 1 | 3 | 7.16 | 6.84 | 1.74 | 6.74 | 6.63 | 6.7349 | 7.3676 | 7.2 | 6.96 | 6.83 | 7.67 | 7.3 | 7.0679 | 7.62 | 6.09 | 6.82 | 6.95 | 7.13 | 7.409 | 8.54 | 6.89 | 4.65 | 7.018 | 7.29 | 7.0143 | 16
| 1 | 4 | 6.74 | 6.7 | 1.74 | 6.74 | 6.89 | 7.4054 | 7.0267 | 7.25 | 7.02 | 7.11 | 7.28 | 6.91 | 6.9909 | 7.64 | 6.05 | 6.68 | 6.89 | 7.12 | 7.462 | 8.42 | 6.91 | 4.43 | 6.933 | 7.22 | 7.0486 | 7.0627
| 1 | 5 | 6.97 | 6.94 | 1.76 | 7.1 | 6.71 | 7.232 | 7.3893 | 7.01 | 7.2 | 6.86 | 7.04 | 6.72 | 6.9935 | 7.63 | 5.8 | 6.81 | 6.72 | 7.13 | 7.409 | 8.32 | 6.9 | 4.26 | 7.089 | 7.11 | 6.779 | 14
| 1 | 6 | 7.02 | 6.87 | 1.71 | 6.99 | 6.54 | 7.1259 | 7.2727 | 7.08 | 7.02 | 6.81 | 7.11 | 7.44 | 6.9547 | 7.65 | 6.02 | 6.83 | 6.82 | 7.15 | 7.462 | 8.6 | 6.94 | 4.3 | 6.85 | 7.33 | 6.6187
| Mean |  | 7.2067 | 6.8133 | 1.7317 | 6.9767 | 6.7567 | 7.1594 | 7.2877 | 7.1267 | 6.9967 | 6.8883 | 7.2533 | 7.1633 | 7.0142 | 7.5967 | 5.975 | 6.87 | 6.845 | 7.11 | 7.418 | 8.5583 | 6.9083 | 4.3633 | 6.9193 | 7.1967 | 6.8536
| Median |  | 7.09 | 6.84 | 1.73 | 6.875 | 6.795 | 7.179 | 7.3278 | 7.14 | 6.99 | 6.845 | 7.21 | 7.215 | 7.0133 | 7.625 | 6.03 | 6.825 | 6.855 | 7.125 | 7.4355 | 8.57 | 6.905 | 4.315 | 6.8915 | 7.255 | 6.8312
| Std Dev. |  | 0.40098 | 0.098725 | 0.018348 | 0.31001 | 0.15227 | 0.25971 | 0.13703 | 0.1582 | 0.1181 | 0.11339 | 0.2242 | 0.30243 | 0.041698 | 0.06314 | 0.11946 | 0.15349 | 0.08167 | 0.036332 | 0.09092 | 0.16905 | 0.027869 | 0.1587 | 0.11724 | 0.16244 | 0.16205
| Rel.Std.Dev. |  | 5.564% | 1.449% | 1.06% | 4.444% | 2.254% | 3.628% | 1.88% | 2.22% | 1.688% | 1.646% | 3.091% | 4.222% | 0.5945% | 0.8312% | 1.999% | 2.234% | 1.193% | 0.511% | 1.226% | 1.975% | 0.4034% | 3.637% | 1.694% | 2.257% | 2.364%
| PDM3 |  | 2.038% | -3.531% | -75.48% | -1.218% | -4.333% | 1.37% | 3.186% | 0.9058% | -0.9349% | -2.469% | 2.699% | 1.425% | -0.6869% | 7.56% | -15.4% | -2.728% | -3.082% | 0.6698% | 5.031% | 21.18% | -2.186% | -38.22% | -2.03% | 1.897% | -2.961%
| Z-Score (Absolute) |  | 0.85 | 0.74 | 21.3 | 0.08 | 0.97 | 0.66 | 1.18 | 0.53 | 0 | 0.44 | 1.04 | 0.67 | 0.07 | 2.43 | 4.13 | 0.51 | 0.61 | 0.46 | 1.71 | 6.32 | 0.36 | 10.65 | 0.31 | 0.81 | 0.58
| Analytical results for As in OREAS 601c (Certified Value 0.039 wt.%) | [26 empty] | Certified
As | Round | Replicate | Lab | Lab | Lab | Lab | Lab | Lab | Lab | Lab | Lab | Lab | Lab | Lab | Lab | Lab | Lab | Lab | Lab | Lab | Lab | Lab | Lab | Lab | Lab |  |  | 1
| No | No | 01 | 02 | 03 | 04 | 05 | 06 | 07 | 08 | 09 | 10 | 11 | 12 | 14 | 15 | 16 | 17 | 18 | 19 | 20 | 21 | 23 | 24 | 25 |  |  | wt.%
|  |  | 4A*OES | 4A*MS | 4A*OES | 4A*OES/MS | 4A*MS | 4A*MS | 4A*MS | 4A*OES/MS | 4A*OES/MS | 4A*OES/MS | 4A*OES/MS | 4A*OES | 4A*MS | 4A*OES/MS | 4A*MS | 4A*MS | 4A*OES/MS | 4A*OES | 4A*MS | 4A*OES | 4A*OES | 4A*OES/MS | 4A*OES/MS |  |  | 3
3
| 1 | 1 | 0.0395 | 0.0381 | 0.0363 | 0.0383 | 0.0384 | 0.04008 | 0.03963 | 0.0212 | 0.0403 | 0.0393 | 0.039 | 0.04 | 0.0412 | 0.0398 | 0.03754 | 0.0345 | 0.03788 | 0.0405 | 0.0414 | 0.03755 | 0.0403 | 0.026434 | 0.0442 |  |  | 1
| 1 | 2 | 0.04 | 0.0388 | 0.0358 | 0.039 | 0.038 | 0.04011 | 0.0384 | 0.0196 | 0.0405 | 0.0392 | 0.0397 | 0.042 | 0.0415 | 0.0385 | 0.03918 | 0.0356 | 0.03786 | 0.0405 | 0.0412 | 0.03744 | 0.0403 | 0.027575 | 0.0426 |  |  | 0
| 1 | 3 | 0.039 | 0.0404 | 0.0356 | 0.0365 | 0.0388 | 0.03846 | 0.03973 | 0.0178 | 0.0398 | 0.0397 | 0.0417 | 0.0406 | 0.0411 | 0.0402 | 0.03532 | 0.0372 | 0.03792 | 0.0397 | 0.0426 | 0.03776 | 0.0415 | 0.028903 | 0.045 |  |  | 16
| 1 | 4 | 0.04 | 0.0379 | 0.0358 | 0.037 | 0.04 | 0.04003 | 0.0384 | 0.0225 | 0.04 | 0.0401 | 0.0394 | 0.039 | 0.0424 | 0.0384 | 0.03599 | 0.0361 | 0.03799 | 0.039 | 0.0412 | 0.03765 | 0.0402 | 0.02959 | 0.0442 |  |  | 0.038967
| 1 | 5 | 0.038 | 0.0393 | 0.0361 | 0.0391 | 0.0377 | 0.03994 | 0.03899 | 0.0217 | 0.0415 | 0.0397 | 0.0386 | 0.0376 | 0.0423 | 0.0375 | 0.03643 | 0.0344 | 0.03801 | 0.0393 | 0.0424 | 0.03797 | 0.0405 | 0.028539 | 0.0427 |  |  | 15
| 1 | 6 | 0.04 | 0.0383 | 0.0355 | 0.0379 | 0.037 | 0.03989 | 0.0383 | 0.0212 | 0.0409 | 0.0391 | 0.0393 | 0.0416 | 0.0426 | 0.0396 | 0.03752 | 0.0334 | 0.03804 | 0.0391 | 0.0422 | 0.03754 | 0.04052 | 0.022621 | 0.044
| Mean |  | 0.039417 | 0.0388 | 0.03585 | 0.037967 | 0.038317 | 0.039752 | 0.038908 | 0.020667 | 0.0405 | 0.039517 | 0.039617 | 0.040133 | 0.04185 | 0.039 | 0.036997 | 0.0352 | 0.03795 | 0.039683 | 0.041833 | 0.037652 | 0.040553 | 0.027277 | 0.043783
| Median |  | 0.03975 | 0.03855 | 0.0358 | 0.0381 | 0.0382 | 0.039985 | 0.038695 | 0.0212 | 0.0404 | 0.0395 | 0.03935 | 0.0403 | 0.0419 | 0.03905 | 0.036975 | 0.03505 | 0.037955 | 0.0395 | 0.0418 | 0.0376 | 0.0404 | 0.028057 | 0.0441
| Std Dev. |  | 0.00080104 | 0.00093381 | 0.00030166 | 0.0010539 | 0.0010284 | 0.00063823 | 0.00064645 | 0.0016943 | 0.0006229 | 0.00038166 | 0.001087 | 0.0016476 | 0.00065955 | 0.0010296 | 0.0013771 | 0.0013667 | 7.3756e-05 | 0.00067651 | 0.0006377 | 0.0001901 | 0.00048028 | 0.0025327 | 0.00094322
| Rel.Std.Dev. |  | 2.032% | 2.407% | 0.8415% | 2.776% | 2.684% | 1.606% | 1.661% | 8.198% | 1.538% | 0.9658% | 2.744% | 4.105% | 1.576% | 2.64% | 3.722% | 3.883% | 0.1944% | 1.705% | 1.524% | 0.5049% | 1.184% | 9.285% | 2.154%
| PDM3 |  | 1.154% | -0.4281% | -7.999% | -2.567% | -1.669% | 2.014% | -0.1501% | -46.96% | 3.935% | 1.411% | 1.668% | 2.994% | 7.399% | 0.08512% | -5.056% | -9.667% | -2.609% | 1.839% | 7.356% | -3.375% | 4.071% | -30% | 12.36%
| Z-Score (Absolute) |  | 0.25 | 0.12 | 1.87 | 0.61 | 0.41 | 0.45 | 0.05 | 10.91 | 0.89 | 0.31 | 0.37 | 0.67 | 1.7 | 0 | 1.19 | 2.26 | 0.62 | 0.41 | 1.69 | 0.8 | 0.92 | 6.97 | 2.85
| Analytical results for Ba in OREAS 601c (Indicative Value 1842 ppm) | [26 empty] | Indicative
Ba | Round | Replicate | Lab | Lab | Lab | Lab | Lab | Lab | Lab | Lab | Lab | Lab | Lab | Lab | Lab | Lab | Lab | Lab | Lab | Lab | Lab | Lab | Lab | Lab |  |  |  | 1
| No | No | 01 | 02 | 04 | 06 | 08 | 09 | 10 | 11 | 12 | 13 | 14 | 15 | 16 | 17 | 18 | 19 | 20 | 21 | 23 | 24 | 25 | 26 |  |  |  | ppm
|  |  | 4A*OES | 4A*OES | 4A*OES/MS | 4A*MS | 4A*OES/MS | 4A*OES/MS | 4A*OES/MS | 4A*OES/MS | 4A*OES | 4A*MS | 4A*MS | 4A*OES/MS | 4A*MS | 4A*MS | 4A*OES/MS | 4A*OES | 4A*OES | 4A*OES | 4A*OES | 4A*OES/MS | 4A*OES/MS | 4A*OES |  |  |  | 0
0
| 1 | 1 | 1100 | 1149 | 89 | 146 | 132 | 560 | 630 | 760 | 340 | 2813.6101 | 2780 | 2892 | > 1000 | 2630 | 3180 | 3230 | 616 | 3252 | 3588 | 3164 | 1258 | 3086.53 |  |  |  | 1
| 1 | 2 | 980 | 1251 | 106 | 151 | 189 | 530 | 570 | 780 | 290 | 2874.6408 | 2870 | 2787 | > 1000 | 2560 | 2260 | 3060 | 549 | 3224 | 3521 | 3190 | 1830 | 3166.03 |  |  |  | 3
| 1 | 3 | 1520 | 1755 | 106 | 153 | 178 | 540 | 490 | 710 | 420 | 2849.1424 | 2910 | 2965 | > 1000 | 2690 | 3646 | 3120 | 592 | 3263 | 3594 | 3265 | 1475 | 3089.23 |  |  |  | 16
| 1 | 4 | 1190 | 1775 | 100 | 140 | 186 | 520 | 560 | 870 | 420 | 2843.234 | 2930 | 2843 | > 1000 | 2670 | 3421 | 3150 | 534 | 3219 | 3593 | 3203 | 1759 | 3233.2 |  |  |  | 1841.8932
| 1 | 5 | 2580 | 1689 | 83 | 144 | 226 | 500 | 570 | 650 | 350 | 2827.6059 | 2990 | 2896 | > 1000 | 2540 | 3476 | 3210 | 966 | 3249 | 3603 | 3302 | 2143 | 3111.69 |  |  |  | 9
| 1 | 6 | 1210 | 1367 | 81 | 141 | 180 | 490 | 530 | 1360 | 380 | 2830.9262 | 2760 | 2824 | > 1000 | 2520 | 4032 | 3280 | 465 | 3275 | 3536 | 3171 | 1897 | 3127.5
| Mean |  | 1430 | 1497.6667 | 94.1667 | 145.8333 | 181.8333 | 523.3333 | 558.3333 | 855 | 366.6667 | 2839.8599 | 2873.3333 | 2867.8333 |  | 2601.6667 | 3335.8333 | 3175 | 620.3333 | 3247 | 3572.5 | 3215.8333 | 1727 | 3135.6967
| Median |  | 1200 | 1528 | 94.5 | 145 | 183 | 525 | 565 | 770 | 365 | 2837.0801 | 2890 | 2867.5 |  | 2595 | 3448.5 | 3180 | 570.5 | 3250.5 | 3590.5 | 3196.5 | 1794.5 | 3119.595
| Std Dev. |  | 591.2698 | 275.4013 | 11.3034 | 5.2694 | 30.0694 | 25.8199 | 46.6548 | 258.0504 | 50.4645 | 21.1011 | 89.1441 | 63.0727 |  | 71.3909 | 598.2396 | 80.1873 | 177.1877 | 21.8266 | 34.7491 | 55.4452 | 315.2948 | 55.9411
| Rel.Std.Dev. |  | 41.35% | 18.39% | 12% | 3.613% | 16.54% | 4.934% | 8.356% | 30.18% | 13.76% | 0.743% | 3.102% | 2.199% |  | 2.744% | 17.93% | 2.526% | 28.56% | 0.6722% | 0.9727% | 1.724% | 18.26% | 1.784%
| PDM3 |  | -22.36% | -18.69% | -94.89% | -92.08% | -90.13% | -71.59% | -69.69% | -53.58% | -80.09% | 54.18% | 56% | 55.7% |  | 41.25% | 81.11% | 72.38% | -66.32% | 76.29% | 93.96% | 74.59% | -6.238% | 70.24%
| Z-Score (Absolute) |  | 0.17 | 0.13 | 0.91 | 0.89 | 0.87 | 0.67 | 0.65 | 0.49 | 0.76 | 0.62 | 0.64 | 0.64 | NA | 0.49 | 0.9 | 0.81 | 0.62 | 0.85 | 1.03 | 0.83 | 0 | 0.79
| Analytical results for Be in OREAS 601c (Certified Value 2.46 ppm) | [26 empty] | Certified
Be | Round | Replicate | Lab | Lab | Lab | Lab | Lab | Lab | Lab | Lab | Lab | Lab | Lab | Lab | Lab | Lab | Lab | Lab | Lab | Lab | Lab | Lab | Lab | Lab | Lab | Lab |  | 1
| No | No | 01 | 02 | 03 | 04 | 05 | 06 | 07 | 08 | 09 | 10 | 11 | 12 | 13 | 14 | 15 | 16 | 17 | 18 | 19 | 20 | 21 | 23 | 24 | 25 |  | ppm
|  |  | 4A*MS | 4A*MS | 4A*OES | 4A*OES/MS | 4A*MS | 4A*MS | 4A*MS | 4A*OES/MS | 4A*OES/MS | 4A*OES/MS | 4A*OES/MS | 4A*OES | 4A*MS | 4A*MS | 4A*OES/MS | 4A*MS | 4A*MS | 4A*OES/MS | 4A*OES | 4A*MS | 4A*OES | 4A*OES | 4A*OES/MS | 4A*MS |  | 2
3
| 1 | 1 | 2.6 | 2.2 | < 5 | 2.5 | 2.5 | 2 | 2.49 | 2.39 | 2.36 | 2.3 | 2.35 | 2.3 | 2.3707 | 2.5 | 2.3 | 2.44 | 2.5 | 2.35 | 3.1 | 2.64 | 2.53 | 2.6 | 2.7515 | 2.46 |  | 1
| 1 | 2 | 2.5 | 3.7 | < 5 | 2.3 | 2.4 | 2 | 2.49 | 2.75 | 2.37 | 2.45 | 2.21 | 2.4 | 2.6529 | 2.4 | 2.4 | 2.02 | 2.5 | 2.38 | 3 | 2.71 | 2.46 | 2.49 | 2.7214 | 2.4 |  | 0
| 1 | 3 | 2.9 | 2.6 | < 5 | 2.2 | 2.5 | 2 | 2.43 | 2.79 | 2.45 | 2.46 | 2.59 | 2.4 | 2.6397 | 2.3 | 2.4 | 2.12 | 2.5 | 2.37 | 3.2 | 2.71 | 2.49 | 2.48 | 2.7985 | 2.46 |  | 16
| 1 | 4 | 2.7 | 2.8 | < 5 | 2.4 | 2.5 | 2 | 2.49 | 2.57 | 2.45 | 2.52 | 2.54 | 2.3 | 2.364 | 2.2 | 2.3 | 2.32 | 2.5 | 2.4 | 3.1 | 2.53 | 2.46 | 2.5 | 2.5744 | 2.37 |  | 2.4649
| 1 | 5 | 2.4 | 3.5 | < 5 | 2.6 | 2.4 | 2 | 2.48 | 2.26 | 2.46 | 2.42 | 2.24 | 2.1 | 2.6098 | 2.4 | 2.4 | 1.98 | 2.5 | 2.37 | 3.1 | 2.62 | 2.48 | 2.5 | 2.8945 | 2.4 |  | 16
| 1 | 6 | 1.9 | 3 | < 5 | 2.5 | 2.4 | 2 | 2.48 | 2.63 | 2.44 | 2.57 | 2.32 | 2.4 | 2.7449 | 2.3 | 2.4 | 2.55 | 2.5 | 2.33 | 3.1 | 2.58 | 2.59 | 2.6 | 2.6469 | 2.46
| Mean |  | 2.5 | 2.9667 |  | 2.4167 | 2.45 | 2 | 2.4767 | 2.565 | 2.4217 | 2.4533 | 2.375 | 2.3167 | 2.5637 | 2.35 | 2.3667 | 2.2383 | 2.5 | 2.3667 | 3.1 | 2.6317 | 2.5017 | 2.5283 | 2.7312 | 2.425
| Median |  | 2.55 | 2.9 |  | 2.45 | 2.45 | 2 | 2.485 | 2.6 | 2.445 | 2.455 | 2.335 | 2.35 | 2.6247 | 2.35 | 2.4 | 2.22 | 2.5 | 2.37 | 3.1 | 2.63 | 2.485 | 2.5 | 2.7364 | 2.43
| Std Dev. |  | 0.34059 | 0.56095 |  | 0.1472 | 0.054772 | 0 | 0.023381 | 0.20628 | 0.04446 | 0.092448 | 0.15656 | 0.1169 | 0.15863 | 0.10488 | 0.05164 | 0.23362 | 0 | 0.024221 | 0.063246 | 0.071391 | 0.050365 | 0.056006 | 0.11258 | 0.039875
| Rel.Std.Dev. |  | 13.62% | 18.91% |  | 6.091% | 2.236% | 0% | 0.944% | 8.042% | 1.836% | 3.768% | 6.592% | 5.046% | 6.188% | 4.463% | 2.182% | 10.44% | 0% | 1.023% | 2.04% | 2.713% | 2.013% | 2.215% | 4.122% | 1.644%
| PDM3 |  | 1.424% | 20.36% |  | -1.957% | -0.6049% | -18.86% | 0.477% | 4.061% | -1.754% | -0.4696% | -3.648% | -6.014% | 4.006% | -4.662% | -3.986% | -9.192% | 1.424% | -3.986% | 25.77% | 6.765% | 1.491% | 2.573% | 10.8% | -1.619%
| Z-Score (Absolute) |  | 0.18 | 3.8 | 0.18 | 0.47 | 0.21 | NA | 0 | 0.68 | 0.43 | 0.18 | 0.79 | 1.24 | 0.67 | 0.98 | 0.85 | 1.85 | 0.18 | 0.85 | 4.83 | 1.2 | 0.19 | 0.4 | 1.97 | 0.4
Results from laboratory 6 were removed due to their 1 ppm reading resolution.
| Analytical results for Bi in OREAS 601c (Certified Value 21.1 ppm) | [26 empty] | Certified
Bi | Round | Replicate | Lab | Lab | Lab | Lab | Lab | Lab | Lab | Lab | Lab | Lab | Lab | Lab | Lab | Lab | Lab | Lab | Lab | Lab | Lab | Lab | Lab | Lab | Lab | Lab |  | 1
| No | No | 01 | 02 | 03 | 04 | 05 | 06 | 07 | 08 | 09 | 10 | 11 | 12 | 13 | 14 | 15 | 16 | 17 | 18 | 20 | 21 | 23 | 24 | 25 | 26 |  | ppm
|  |  | 4A*MS | 4A*MS | 4A*OES | 4A*OES/MS | 4A*MS | 4A*MS | 4A*MS | 4A*OES/MS | 4A*OES/MS | 4A*OES/MS | 4A*OES/MS | 4A*OES | 4A*MS | 4A*MS | 4A*OES/MS | 4A*MS | 4A*MS | 4A*OES/MS | 4A*MS | 4A*OES | 4A*OES | 4A*OES/MS | 4A*MS | 4A*OES |  | 1
2
| 1 | 1 | 21.1 | 20.6 | 19 | 20 | 21.24 | 21.85 | 22.05 | 23.8 | 22 | 18.55 | 19.3 | 27 | 18.3393 | 19.8 | 21.5 | 19.72 | 20.9 | 22.91 | 19.14 | 24.01 | 27 | 15.1289 | 19.53 | 19.01 |  | 1
| 1 | 2 | 22.1 | 21.1 | 20 | 20 | 21.57 | 22.28 | 21.48 | 26.9 | 22 | 20.3 | 19.85 | 25 | 18.3298 | 19.9 | 22 | 16.99 | 21.4 | 22.94 | 18.91 | 23.69 | 24 | 15.2706 | 19.43 | 20.05 |  | 0
| 1 | 3 | 20.8 | 22 | 20 | 19 | 20.86 | 21.43 | 22.07 | 27.2 | 21.3 | 19.75 | 21.6 | 20 | 18.0694 | 20.1 | 22.3 | 18.81 | 21.2 | 23.23 | 18.83 | 23.48 | 21 | 15.8499 | 19.85 | 19.52 |  | 16
| 1 | 4 | 21.4 | 20.1 | 20 | 19.6 | 21.3 | 22.45 | 21.53 | 25.4 | 21.7 | 19.8 | 20.8 | 22 | 17.8516 | 20.5 | 21.9 | 19.45 | 21.2 | 23.21 | 18.7 | 24.07 | 23.54 | 15.1524 | 19.35 | 19.95 |  | 21.0934
| 1 | 5 | 21.7 | 20.9 | 19 | 20.5 | 20.68 | 21.83 | 21.85 | 23 | 22.5 | 19.4 | 19.15 | 20 | 17.7235 | 20.2 | 21.7 | 19.59 | 20.5 | 23.11 | 19.31 | 23.33 | 26.17 | 15.9004 | 19.04 | 20.03 |  | 17
| 1 | 6 | 20.5 | 21 | 19 | 19.9 | 20.67 | 21.62 | 21.33 | 25.4 | 22.1 | 19.55 | 19.45 | 23 | 17.5814 | 20.4 | 22.7 | 19.84 | 20.9 | 22.08 | 18.74 | 23.53 | 22 | 15.5574 | 19.64 | 19.9
| Mean |  | 21.2667 | 20.95 | 19.5 | 19.8333 | 21.0533 | 21.91 | 21.7183 | 25.2833 | 21.9333 | 19.5583 | 20.025 | 22.8333 | 17.9825 | 20.15 | 22.0167 | 19.0667 | 21.0167 | 22.9133 | 18.9383 | 23.685 | 23.9517 | 15.4766 | 19.4733 | 19.7433
| Median |  | 21.25 | 20.95 | 19.5 | 19.95 | 21.05 | 21.84 | 21.69 | 25.4 | 22 | 19.65 | 19.65 | 22.5 | 17.9605 | 20.15 | 21.95 | 19.52 | 21.05 | 23.025 | 18.87 | 23.61 | 23.77 | 15.414 | 19.48 | 19.925
| Std Dev. |  | 0.58878 | 0.62849 | 0.54772 | 0.50067 | 0.3705 | 0.38807 | 0.31435 | 1.657 | 0.40332 | 0.58088 | 0.97301 | 2.7869 | 0.3164 | 0.27386 | 0.43089 | 1.0793 | 0.31885 | 0.42945 | 0.23978 | 0.29865 | 2.3198 | 0.34466 | 0.27486 | 0.40771
| Rel.Std.Dev. |  | 2.769% | 3% | 2.809% | 2.524% | 1.76% | 1.771% | 1.447% | 6.554% | 1.839% | 2.97% | 4.859% | 12.21% | 1.759% | 1.359% | 1.957% | 5.661% | 1.517% | 1.874% | 1.266% | 1.261% | 9.685% | 2.227% | 1.411% | 2.065%
| PDM3 |  | 0.8215% | -0.6798% | -7.554% | -5.974% | -0.1899% | 3.871% | 2.963% | 19.86% | 3.982% | -7.277% | -5.065% | 8.249% | -14.75% | -4.472% | 4.377% | -9.608% | -0.3637% | 8.628% | -10.22% | 12.29% | 13.55% | -26.63% | -7.68% | -6.4%
| Z-Score (Absolute) |  | 0.14 | 0.02 | 0.75 | 0.58 | 0.04 | 0.47 | 0.37 | 2.18 | 0.48 | 0.72 | 0.48 | 0.94 | 1.52 | 0.42 | 0.52 | 0.97 | 0.02 | 0.98 | 1.03 | 1.37 | 1.5 | 2.79 | 0.76 | 0.63
| Analytical results for Ca in OREAS 601c (Certified Value 0.953 wt.%) | [26 empty] | Certified
Ca | Round | Replicate | Lab | Lab | Lab | Lab | Lab | Lab | Lab | Lab | Lab | Lab | Lab | Lab | Lab | Lab | Lab | Lab | Lab | Lab | Lab | Lab | Lab | Lab | Lab | Lab | Lab | 1
| No | No | 01 | 02 | 03 | 04 | 05 | 06 | 07 | 08 | 09 | 10 | 11 | 12 | 13 | 14 | 15 | 16 | 17 | 18 | 19 | 20 | 21 | 23 | 24 | 25 | 26 | wt.%
|  |  | 4A*OES | 4A*OES | 4A*OES | 4A*OES/MS | 4A*OES/MS | 4A*MS | 4A*MS | 4A*OES/MS | 4A*OES/MS | 4A*OES/MS | 4A*OES/MS | 4A*OES | 4A*OES | 4A*OES | 4A*OES/MS | 4A*OES | 4A*OES | 4A*OES/MS | 4A*OES | 4A*OES | 4A*OES | 4A*OES | 4A*OES/MS | 4A*OES/MS | 4A*OES | 3
3
| 1 | 1 | 0.996 | 0.93 | 1.02 | 0.94 | 0.95 | 0.9018 | 0.9849 | 1.01 | 0.92 | 0.93 | 0.96 | 0.99 | 0.98515 | 1.02 | 0.93 | 0.95 | 0.92 | 0.98 | 0.929 | 1.096 | 0.96 | 0.95 | 0.8953 | 0.94 | 0.9583 | 1
| 1 | 2 | 1.04 | 0.91 | 1.03 | 0.92 | 0.96 | 0.9579 | 0.9857 | 1.1 | 0.94 | 0.94 | 0.98 | 1.02 | 0.98563 | 1 | 0.88 | 0.98 | 0.96 | 0.99 | 0.893 | 1.107 | 0.96 | 0.93 | 0.8956 | 0.9 | 0.94108 | 0
| 1 | 3 | 0.957 | 0.93 | 1.03 | 0.86 | 0.95 | 0.9148 | 0.9859 | 1.11 | 0.94 | 0.94 | 1.04 | 1.01 | 0.98718 | 1.01 | 0.93 | 0.94 | 0.97 | 0.99 | 0.915 | 1.07 | 0.96 | 0.94 | 0.9102 | 0.93 | 0.98932 | 16
| 1 | 4 | 0.912 | 0.94 | 1.05 | 0.88 | 0.96 | 0.9426 | 0.978 | 1.1 | 0.95 | 0.97 | 0.97 | 0.97 | 0.98564 | 1.01 | 0.91 | 0.92 | 0.95 | 0.99 | 0.922 | 1.053 | 0.96 | 0.91 | 0.8928 | 0.92 | 0.98391 | 0.9534
| 1 | 5 | 0.929 | 0.93 | 1.05 | 0.93 | 0.96 | 0.914 | 0.9886 | 1.02 | 0.98 | 0.93 | 0.93 | 0.91 | 0.97929 | 1 | 0.9 | 0.92 | 0.94 | 0.99 | 0.922 | 1.032 | 0.96 | 0.95 | 0.9026 | 0.92 | 0.95757 | 18
| 1 | 6 | 0.939 | 0.92 | 1.02 | 0.92 | 0.95 | 0.9099 | 0.9702 | 1.06 | 0.96 | 0.93 | 0.93 | 0.99 | 0.98284 | 1.04 | 0.91 | 0.92 | 0.98 | 0.99 | 0.915 | 1.076 | 0.96 | 0.96 | 0.8711 | 0.94 | 0.97193
| Mean |  | 0.96217 | 0.92667 | 1.0333 | 0.90833 | 0.955 | 0.9235 | 0.98222 | 1.0667 | 0.94833 | 0.94 | 0.96833 | 0.98167 | 0.98429 | 1.0133 | 0.91 | 0.93833 | 0.95333 | 0.98833 | 0.916 | 1.0723 | 0.96 | 0.94 | 0.8946 | 0.925 | 0.96702
| Median |  | 0.948 | 0.93 | 1.03 | 0.92 | 0.955 | 0.9144 | 0.9853 | 1.08 | 0.945 | 0.935 | 0.965 | 0.99 | 0.98539 | 1.01 | 0.91 | 0.93 | 0.955 | 0.99 | 0.9185 | 1.073 | 0.96 | 0.945 | 0.89545 | 0.925 | 0.96512
| Std Dev. |  | 0.047713 | 0.010328 | 0.013663 | 0.031252 | 0.0054772 | 0.021771 | 0.0068677 | 0.043665 | 0.020412 | 0.015492 | 0.040702 | 0.0392 | 0.0028215 | 0.015055 | 0.018974 | 0.024014 | 0.021602 | 0.0040825 | 0.012426 | 0.0275 | 0 | 0.017889 | 0.013148 | 0.015166 | 0.018137
| Rel.Std.Dev. |  | 4.959% | 1.115% | 1.322% | 3.441% | 0.5735% | 2.357% | 0.6992% | 4.094% | 2.152% | 1.648% | 4.203% | 3.993% | 0.2867% | 1.486% | 2.085% | 2.559% | 2.266% | 0.4131% | 1.357% | 2.565% | 0% | 1.903% | 1.47% | 1.64% | 1.876%
| PDM3 |  | 0.9199% | -2.804% | 8.384% | -4.727% | 0.1682% | -3.136% | 3.023% | 11.88% | -0.5311% | -1.405% | 1.567% | 2.965% | 3.24% | 6.287% | -4.552% | -1.58% | -0.006658% | 3.664% | -3.922% | 12.48% | 0.6926% | -1.405% | -6.167% | -2.978% | 1.429%
| Z-Score (Absolute) |  | 0.17 | 0.67 | 1.86 | 1.11 | 0 | 0.75 | 0.65 | 2.66 | 0.16 | 0.36 | 0.32 | 0.63 | 0.7 | 1.39 | 1.07 | 0.4 | 0.04 | 0.79 | 0.93 | 2.79 | 0.12 | 0.36 | 1.44 | 0.71 | 0.29
| Analytical results for Cd in OREAS 601c (Certified Value 2.77 ppm) | [26 empty] | Certified
Cd | Round | Replicate | Lab | Lab | Lab | Lab | Lab | Lab | Lab | Lab | Lab | Lab | Lab | Lab | Lab | Lab | Lab | Lab | Lab | Lab | Lab | Lab | Lab | Lab | Lab | Lab | Lab | 1
| No | No | 01 | 02 | 03 | 04 | 05 | 06 | 07 | 08 | 09 | 10 | 11 | 12 | 13 | 14 | 15 | 16 | 17 | 18 | 19 | 20 | 21 | 23 | 24 | 25 | 26 | ppm
|  |  | 4A*MS | 4A*MS | 4A*OES | 4A*OES/MS | 4A*MS | 4A*MS | 4A*MS | 4A*OES/MS | 4A*OES/MS | 4A*OES/MS | 4A*OES/MS | 4A*OES | 4A*MS | 4A*MS | 4A*OES/MS | 4A*MS | 4A*MS | 4A*OES/MS | 4A*OES | 4A*MS | 4A*OES | 4A*OES | 4A*OES/MS | 4A*MS | 4A*OES | 2
3
| 1 | 1 | 2.8 | 3.2 | 3.2 | 2.6 | 2.93 | 2.57 | 2.96 | 2.92 | 2.26 | 2.67 | 2.62 | 2.7 | 3.1916 | 2.96 | 2.71 | 2.71 | 2 | 2.91 | 3 | 2.85 | 13.22 | 3 | 2.1847 | 3.01 | < 5 | 1
| 1 | 2 | 2.8 | 2.5 | 3.3 | 2.6 | 2.94 | 2.61 | 2.69 | 3.29 | 2.23 | 2.67 | 2.55 | 2.7 | 3.0895 | 2.81 | 2.66 | 2.43 | 2 | 2.88 | 3 | 2.77 | 12.98 | 3 | 2.1726 | 2.94 | < 5 | 0
| 1 | 3 | 2.7 | 3.3 | 3.1 | 2.6 | 2.9 | 2.6 | 2.79 | 3.3 | 2.29 | 2.7 | 2.93 | 2.7 | 2.8883 | 2.72 | 2.76 | 2.51 | 2.5 | 2.91 | 3 | 2.93 | 13.01 | 3 | 2.3001 | 2.98 | < 5 | 16
| 1 | 4 | 2.5 | 3.9 | 3.2 | 2.5 | 2.89 | 2.64 | 2.63 | 3.26 | 2.29 | 2.77 | 2.88 | 2.7 | 2.9152 | 2.84 | 2.73 | 2.55 | 2 | 2.95 | 3 | 2.85 | 13.09 | 3 | 2.2436 | 2.97 | < 5 | 2.7687
| 1 | 5 | 2.8 | 2.1 | 3.3 | 2.4 | 2.82 | 2.61 | 2.85 | 2.81 | 2.3 | 2.62 | 2.65 | 2.3 | 2.9863 | 2.84 | 2.79 | 2.78 | 2 | 2.77 | 3 | 3 | 12.73 | 3 | 2.2108 | 2.88 | < 5 | 19
| 1 | 6 | 2.7 | 2.8 | 3.2 | 2.6 | 3.02 | 2.54 | 2.49 | 3.15 | 2.3 | 2.66 | 2.62 | 2.7 | 3.0819 | 2.82 | 2.67 | 2.7 | 2 | 2.9 | 3 | 2.88 | 12.81 | 3.23 | 2.1925 | 2.99 | < 5
| Mean |  | 2.7167 | 2.9667 | 3.2167 | 2.55 | 2.9167 | 2.595 | 2.735 | 3.1217 | 2.2783 | 2.6817 | 2.7083 | 2.6333 | 3.0255 | 2.8317 | 2.72 | 2.6133 | 2.0833 | 2.8867 | 3 | 2.88 | 12.9733 | 3.0383 | 2.2174 | 2.9617
| Median |  | 2.75 | 3 | 3.2 | 2.6 | 2.915 | 2.605 | 2.74 | 3.205 | 2.29 | 2.67 | 2.635 | 2.7 | 3.0341 | 2.83 | 2.72 | 2.625 | 2 | 2.905 | 3 | 2.865 | 12.995 | 3 | 2.2016 | 2.975
| Std Dev. |  | 0.1169 | 0.6377 | 0.075277 | 0.083666 | 0.065929 | 0.035071 | 0.1673 | 0.20875 | 0.027869 | 0.050365 | 0.15664 | 0.1633 | 0.11609 | 0.07705 | 0.050596 | 0.13633 | 0.20412 | 0.061536 | 0 | 0.078486 | 0.17985 | 0.093897 | 0.047456 | 0.046224
| Rel.Std.Dev. |  | 4.303% | 21.5% | 2.34% | 3.281% | 2.26% | 1.351% | 6.117% | 6.687% | 1.223% | 1.878% | 5.784% | 6.201% | 3.837% | 2.721% | 1.86% | 5.217% | 9.798% | 2.132% | 0% | 2.725% | 1.386% | 3.09% | 2.14% | 1.561%
| PDM3 |  | -1.878% | 7.152% | 16.18% | -7.898% | 5.346% | -6.272% | -1.216% | 12.75% | -17.71% | -3.142% | -2.179% | -4.888% | 9.275% | 2.276% | -1.757% | -5.61% | -24.75% | 4.262% | 8.356% | 4.021% | 368.6% | 9.74% | -19.91% | 6.971%
| Z-Score (Absolute) |  | 0.04 | 0.88 | 1.8 | 0.65 | 0.7 | 0.49 | 0.03 | 1.45 | 1.65 | 0.17 | 0.07 | 0.35 | 1.1 | 0.38 | 0.03 | 0.42 | 2.37 | 0.59 | NA | 0.56 | 37.68 | 1.14 | 1.88 | 0.86 | 0.84
Results from laboratory 19 were removed due to their 1 ppm reading resolution.
| Analytical results for Ce in OREAS 601c (Certified Value 75 ppm) | [26 empty] | Certified
Ce | Round | Replicate | Lab | Lab | Lab | Lab | Lab | Lab | Lab | Lab | Lab | Lab | Lab | Lab | Lab | Lab | Lab | Lab | Lab | Lab | Lab | [6 empty] | 1
| No | No | 01 | 02 | 04 | 05 | 06 | 07 | 08 | 09 | 10 | 11 | 13 | 15 | 16 | 17 | 18 | 19 | 20 | 24 | 25 | [6 empty] | ppm
|  |  | 4A*OES | 4A*MS | 4A*OES/MS | 4A*MS | 4A*MS | 4A*MS | 4A*OES/MS | 4A*OES/MS | 4A*OES/MS | 4A*OES/MS | 4A*OES | 4A*OES/MS | 4A*MS | 4A*MS | 4A*OES/MS | 4A*OES | 4A*MS | 4A*OES/MS | 4A*OES/MS | [6 empty] | 0
1
| 1 | 1 | 75 | 69.6 | 72.3 | 79.92 | 74.76 | 76.54 | 82.9 | 74.2 | 70.9 | 74.4 | 75.736 | 49.77 | 74.92 | 82.2 | 81.32 | 73 | 88.39 | 98.5884 | 81 | [6 empty] | 1
| 1 | 2 | 80 | 73.9 | 73.1 | 79.41 | 76 | 75.31 | 95.6 | 74.8 | 75.9 | 71.7 | 75.084 | 47.46 | 62.96 | 80.2 | 83.26 | 74 | 86.68 | 95.5076 | 73 | [6 empty] | 0
| 1 | 3 | 70 | 69 | 69 | 81.04 | 75.59 | 76.19 | 93.8 | 74.8 | 74.8 | 82 | 76.424 | 46.52 | 70.56 | 82.4 | 82.4 | 74 | 88.01 | 103.23 | 81 | [6 empty] | 16
| 1 | 4 | 70 | 70.5 | 70 | 80.07 | 74.02 | 75.34 | 91.4 | 76.2 | 73.7 | 82.8 | 75.304 | 49.06 | 72.43 | 80.3 | 81.29 | 75 | 88.04 | 104.0549 | 74 | [6 empty] | 75.1286
| 1 | 5 | 70 | 74.1 | 70.5 | 74.99 | 73.22 | 77.06 | 81.4 | 75.3 | 69.2 | 74.3 | 74.368 | 48.48 | 72.37 | 79 | 79.42 | 74 | 86.35 | 102.146 | 76 | [6 empty] | 20
| 1 | 6 | 70 | 72.2 | 70.8 | 75.12 | 73.05 | 75.52 | 90.6 | 73.8 | 73.8 | 75 | 75.116 | 47.62 | 73.25 | 79 | 79.77 | 74 | 86.1 | 103.1357 | 72
| Mean |  | 72.5 | 71.55 | 70.95 | 78.425 | 74.44 | 75.9933 | 89.2833 | 74.85 | 73.05 | 76.7 | 75.3387 | 48.1517 | 71.0817 | 80.5167 | 81.2433 | 74 | 87.2617 | 101.1104 | 76.1667
| Median |  | 70 | 71.35 | 70.65 | 79.665 | 74.39 | 75.855 | 91 | 74.8 | 73.75 | 74.7 | 75.21 | 48.05 | 72.4 | 80.25 | 81.305 | 74 | 87.345 | 102.6408 | 75
| Std Dev. |  | 4.1833 | 2.1843 | 1.5083 | 2.6635 | 1.2211 | 0.72016 | 5.8208 | 0.84321 | 2.5146 | 4.566 | 0.6919 | 1.1811 | 4.2225 | 1.4919 | 1.477 | 0.63246 | 0.99578 | 3.3493 | 3.9707
| Rel.Std.Dev. |  | 5.77% | 3.053% | 2.126% | 3.396% | 1.64% | 0.9477% | 6.519% | 1.127% | 3.442% | 5.953% | 0.9184% | 2.453% | 5.94% | 1.853% | 1.818% | 0.8547% | 1.141% | 3.313% | 5.213%
| PDM3 |  | -3.499% | -4.763% | -5.562% | 4.388% | -0.9166% | 1.151% | 18.84% | -0.3709% | -2.767% | 2.092% | 0.2796% | -35.91% | -5.387% | 7.172% | 8.139% | -1.502% | 16.15% | 34.58% | 1.382%
| Z-Score (Absolute) |  | 0.62 | 0.83 | 0.96 | 0.67 | 0.2 | 0.14 | 3.05 | 0.11 | 0.5 | 0.3 | 0 | 5.94 | 0.93 | 1.13 | 1.29 | 0.29 | 2.6 | 5.63 | 0.18
| Analytical results for Co in OREAS 601c (Certified Value 4.99 ppm) | [26 empty] | Certified
Co | Round | Replicate | Lab | Lab | Lab | Lab | Lab | Lab | Lab | Lab | Lab | Lab | Lab | Lab | Lab | Lab | Lab | Lab | Lab | Lab | Lab | Lab | Lab | Lab | Lab | Lab |  | 1
| No | No | 01 | 02 | 03 | 04 | 05 | 06 | 07 | 08 | 09 | 10 | 11 | 12 | 13 | 14 | 15 | 16 | 17 | 18 | 19 | 21 | 23 | 24 | 25 | 26 |  | ppm
|  |  | 4A*MS | 4A*MS | 4A*OES | 4A*OES/MS | 4A*MS | 4A*MS | 4A*MS | 4A*OES/MS | 4A*OES/MS | 4A*OES/MS | 4A*OES/MS | 4A*OES | 4A*MS | 4A*MS | 4A*OES/MS | 4A*MS | 4A*MS | 4A*OES/MS | 4A*OES | 4A*OES | 4A*OES | 4A*OES/MS | 4A*MS | 4A*OES |  | 2
3
| 1 | 1 | 5.2 | 4.7 | 6 | 5 | 4.8 | 5 | 5 | 4.95 | 4.4 | 4.7 | 4.7 | 6 | 5.4333 | 5 | 4.8 | 4.7 | 5 | 5 | 4 | 2.2 | 6.2 | 6.8606 | 5.2 | 5.05 |  | 1
| 1 | 2 | 5.5 | 5.1 | 6 | 5.1 | 4.9 | 5.2 | 4.9 | 5.41 | 4.2 | 4.9 | 4.8 | 6 | 5.4599 | 5 | 4.7 | 4.2 | 5 | 5.1 | 3 | 2.19 | 6.1 | 6.1392 | 5.2 | < 5 |  | 0
| 1 | 3 | 4.7 | 5.1 | 6 | 4.7 | 5.2 | 4.7 | 5 | 5.47 | 4.3 | 4.8 | 5.4 | 6 | 5.1882 | 5 | 4.9 | 4.5 | 5 | 5.1 | 3 | 2.23 | 6.2 | 6.689 | 5.2 | 5.6 |  | 16
| 1 | 4 | 5.5 | 4.7 | 6 | 5 | 4.8 | 5 | 4.9 | 5.17 | 4.3 | 4.8 | 5.2 | 6 | 5.162 | 5 | 4.8 | 4.5 | 5 | 5.1 | 4 | 2.23 | 6.3 | 6.8193 | 5 | 5.57 |  | 4.9925
| 1 | 5 | 5.3 | 5.3 | 6 | 5 | 4.8 | 5 | 4.9 | 4.4 | 4.4 | 4.6 | 4.9 | 4 | 5.3125 | 5 | 4.7 | 4.7 | 5 | 4.8 | 3 | 2.37 | 6.4 | 6.3792 | 4.9 | < 5 |  | 21
| 1 | 6 | 4.9 | 5.2 | 6 | 4.7 | 5.1 | 5.2 | 4.8 | 4.95 | 4.3 | 4.9 | 4.7 | 5 | 5.2964 | 5 | 4.8 | 4.8 | 5 | 5 | 4 | 2.25 | 6.1 | 7.0344 | 5.1 | 5.13
| Mean |  | 5.1833 | 5.0167 | 6 | 4.9167 | 4.9333 | 5.0167 | 4.9167 | 5.0583 | 4.3167 | 4.7833 | 4.95 | 5.5 | 5.3087 | 5 | 4.7833 | 4.5667 | 5 | 5.0167 | 3.5 | 2.245 | 6.2167 | 6.6536 | 5.1 | 5.3375
| Median |  | 5.25 | 5.1 | 6 | 5 | 4.85 | 5 | 4.9 | 5.06 | 4.3 | 4.8 | 4.85 | 6 | 5.3044 | 5 | 4.8 | 4.6 | 5 | 5.05 | 3.5 | 2.23 | 6.2 | 6.7541 | 5.15 | 5.35
| Std Dev. |  | 0.32506 | 0.25626 | 0 | 0.17224 | 0.17512 | 0.18348 | 0.075277 | 0.39051 | 0.075277 | 0.1169 | 0.2881 | 0.83666 | 0.12214 | 0 | 0.075277 | 0.21602 | 0 | 0.1169 | 0.54772 | 0.065038 | 0.1169 | 0.33358 | 0.12649 | 0.28791
| Rel.Std.Dev. |  | 6.271% | 5.108% | 0% | 3.503% | 3.55% | 3.658% | 1.531% | 7.72% | 1.744% | 2.444% | 5.82% | 15.21% | 2.301% | 0% | 1.574% | 4.73% | 0% | 2.33% | 15.65% | 2.897% | 1.881% | 5.014% | 2.48% | 5.394%
| PDM3 |  | 3.822% | 0.4836% | 20.18% | -1.519% | -1.186% | 0.4836% | -1.519% | 1.318% | -13.54% | -4.19% | -0.8518% | 10.16% | 6.333% | 0.1497% | -4.19% | -8.53% | 0.1497% | 0.4836% | -29.9% | -55.03% | 24.52% | 33.27% | 2.153% | 6.91%
| Z-Score (Absolute) |  | 0.94 | 0.27 | NA | 0.13 | 0.07 | 0.27 | 0.13 | 0.44 | 2.56 | 0.67 | 0 | NA | 1.45 | NA | 0.67 | 1.55 | NA | 0.27 | NA | 10.94 | 5.12 | 6.89 | 0.61 | 2.26
Results from laboratories 3, 12, 14, 17 and 19 were removed due to their 1 ppm reading resolution.
| Analytical results for Cr in OREAS 601c (Certified Value 17.5 ppm) | [26 empty] | Certified
Cr | Round | Replicate | Lab | Lab | Lab | Lab | Lab | Lab | Lab | Lab | Lab | Lab | Lab | Lab | Lab | Lab | Lab | Lab | Lab | Lab | Lab | Lab | Lab | Lab | Lab | Lab | Lab | 1
| No | No | 01 | 02 | 03 | 04 | 05 | 06 | 07 | 08 | 09 | 10 | 11 | 12 | 13 | 14 | 15 | 16 | 17 | 18 | 19 | 20 | 21 | 23 | 24 | 25 | 26 | ppm
|  |  | 4A*OES | 4A*OES | 4A*OES | 4A*OES/MS | 4A*OES/MS | 4A*MS | 4A*MS | 4A*OES/MS | 4A*OES/MS | 4A*OES/MS | 4A*OES/MS | 4A*OES | 4A*OES | 4A*OES | 4A*OES/MS | 4A*OES | 4A*OES | 4A*OES/MS | 4A*OES | 4A*OES | 4A*OES | 4A*OES | 4A*OES/MS | 4A*OES/MS | 4A*OES | 1
1
| 1 | 1 | < 50 | < 25 | 19 | 16 | 11 | 15 | 16 | 16.6 | 17 | 16 | 16 | 17 | 17.056 | 18 | 15 | 16 | < 10 | 16 | 20 | 23 | 16.17 | 22 | 49.3254 | 20 | 24.21 | 1
| 1 | 2 | < 50 | < 25 | 20 | 19 | 12 | 16 | 15 | 19 | 16 | 16 | 17 | 17 | 16.0084 | 18 | 16 | 18 | < 10 | 16 | 19 | 22 | 16.81 | 21 | 38.8228 | 16 | 16.46 | 0
| 1 | 3 | < 50 | < 25 | 19 | 22 | 12 | 15 | 18 | 18.5 | 16 | 16 | 18 | 17 | 16.1927 | 18 | 15 | 22 | < 10 | 17 | 20 | 17 | 17.87 | 21 | 46.0317 | 19 | 20.24 | 16
| 1 | 4 | < 50 | < 25 | 20 | 64 | 12 | 15 | 18 | 19.1 | 16 | 16 | 17 | 15 | 17.1521 | 19 | 17 | 18 | < 10 | 18 | 19 | 15 | 16.48 | 21 | 45.5476 | 15 | 19.47 | 17.4504
| 1 | 5 | < 50 | < 25 | 21 | 22 | 13 | 15 | 16 | 16.4 | 16 | 16 | 16 | 18 | 16.3188 | 19 | 15 | 20 | < 10 | 18 | 19 | 22 | 16.36 | 21 | 48.5112 | 15 | 19.9 | 22
| 1 | 6 | < 50 | 77 | 20 | 16 | 15 | 15 | 16 | 15.7 | 16 | 16 | 16 | 17 | 16.0666 | 19 | 15 | 24 | < 10 | 17 | 19 | 19 | 17.44 | 20 | 46.6107 | 16 | 19.24
| Mean |  |  | 77 | 19.8333 | 26.5 | 12.5 | 15.1667 | 16.5 | 17.55 | 16.1667 | 16 | 16.6667 | 16.8333 | 16.4658 | 18.5 | 15.5 | 19.6667 |  | 17 | 19.3333 | 19.6667 | 16.855 | 21 | 45.8083 | 16.8333 | 19.92
| Median |  |  | 77 | 20 | 20.5 | 12 | 15 | 16 | 17.55 | 16 | 16 | 16.5 | 17 | 16.2557 | 18.5 | 15 | 19 |  | 17 | 19 | 20.5 | 16.645 | 21 | 46.3212 | 16 | 19.685
| Std Dev. |  |  |  | 0.75277 | 18.5661 | 1.3784 | 0.40825 | 1.2247 | 1.4869 | 0.40825 | 0 | 0.8165 | 0.98319 | 0.50678 | 0.54772 | 0.83666 | 2.9439 |  | 0.89443 | 0.5164 | 3.2042 | 0.66773 | 0.63246 | 3.7211 | 2.137 | 2.4957
| Rel.Std.Dev. |  |  |  | 3.795% | 70.06% | 11.03% | 2.692% | 7.423% | 8.473% | 2.525% | 0% | 4.899% | 5.841% | 3.078% | 2.961% | 5.398% | 14.97% |  | 5.261% | 2.671% | 16.29% | 3.962% | 3.012% | 8.123% | 12.69% | 12.53%
| PDM3 |  |  | 341.3% | 13.66% | 51.86% | -28.37% | -13.09% | -5.446% | 0.571% | -7.356% | -8.311% | -4.491% | -3.536% | -5.642% | 6.015% | -11.18% | 12.7% |  | -2.581% | 10.79% | 12.7% | -3.412% | 20.34% | 162.5% | -3.536% | 14.15%
| Z-Score (Absolute) |  | 2.94 | 2.3 | 1.04 | 3.49 | 1.66 | 0.67 | 0.18 | 0.2 | 0.31 | 0.37 | 0.12 | 0.06 | 0.2 | 0.55 | 0.55 | 0.98 | 4.41 | 0 | 0.86 | 0.98 | 0.05 | 1.47 | 10.6 | 0.06 | 1.07
| Analytical results for Cs in OREAS 601c (Certified Value 5.17 ppm) | [26 empty] | Certified
Cs | Round | Replicate | Lab | Lab | Lab | Lab | Lab | Lab | Lab | Lab | Lab | Lab | Lab | Lab | Lab | Lab | Lab | Lab | Lab | Lab | Lab | [6 empty] | 1
| No | No | 01 | 02 | 04 | 05 | 06 | 07 | 08 | 09 | 10 | 11 | 13 | 14 | 15 | 16 | 17 | 18 | 20 | 24 | 25 | [6 empty] | ppm
|  |  | 4A*MS | 4A*MS | 4A*OES/MS | 4A*MS | 4A*MS | 4A*MS | 4A*OES/MS | 4A*OES/MS | 4A*OES/MS | 4A*OES/MS | 4A*MS | 4A*MS | 4A*OES/MS | 4A*MS | 4A*MS | 4A*OES/MS | 4A*MS | 4A*OES/MS | 4A*MS | [6 empty] | 2
3
| 1 | 1 | 4.6 | 4.9 | 4.9 | 5 | 4.6 | 5.33 | 5.75 | 4.79 | 5.08 | 5.33 | 5.5679 | 4.9 | 4.99 | 5.39 | 5.2 | 5.52 | 5.61 | 6.8835 | 5.27 | [6 empty] | 1
| 1 | 2 | 4.8 | 5.3 | 5.14 | 5 | 4.7 | 5.2 | 6.43 | 4.83 | 5.17 | 5.27 | 5.5061 | 4.9 | 4.8 | 4.65 | 5.2 | 5.65 | 5.41 | 6.817 | 5.33 | [6 empty] | 0
| 1 | 3 | 5.2 | 5.2 | 4.8 | 5 | 4.4 | 5.15 | 6.42 | 4.91 | 5.19 | 6.01 | 5.4235 | 4.8 | 4.74 | 5.03 | 5.4 | 5.71 | 5.52 | 7.0018 | 5.4 | [6 empty] | 16
| 1 | 4 | 4.7 | 4.9 | 4.83 | 5 | 4.7 | 5.16 | 6.27 | 4.91 | 5.32 | 5.72 | 5.4912 | 4.8 | 5.02 | 5.07 | 5.2 | 5.56 | 5.38 | 6.902 | 5.47 | [6 empty] | 5.1688
| 1 | 5 | 4.7 | 5 | 4.97 | 5 | 4.5 | 5.19 | 5.4 | 4.99 | 4.89 | 5.28 | 5.4847 | 5 | 4.98 | 5.21 | 5.1 | 5.5 | 5.45 | 7.269 | 5.44 | [6 empty] | 23
| 1 | 6 | 4.4 | 5.1 | 5.05 | 5 | 4.6 | 5.08 | 6.08 | 4.92 | 5.13 | 5.35 | 5.3907 | 4.9 | 4.98 | 5.17 | 5.2 | 5.58 | 5.57 | 6.8147 | 5.32
| Mean |  | 4.7333 | 5.0667 | 4.9483 | 5 | 4.5833 | 5.185 | 6.0583 | 4.8917 | 5.13 | 5.4933 | 5.4774 | 4.8833 | 4.9183 | 5.0867 | 5.2167 | 5.5867 | 5.49 | 6.948 | 5.3717
| Median |  | 4.7 | 5.05 | 4.935 | 5 | 4.6 | 5.175 | 6.175 | 4.91 | 5.15 | 5.34 | 5.488 | 4.9 | 4.98 | 5.12 | 5.2 | 5.57 | 5.485 | 6.8928 | 5.365
| Std Dev. |  | 0.26583 | 0.1633 | 0.13106 | 0 | 0.1169 | 0.082644 | 0.41053 | 0.07111 | 0.14241 | 0.30362 | 0.062743 | 0.075277 | 0.11737 | 0.24833 | 0.098319 | 0.079917 | 0.091433 | 0.17155 | 0.077309
| Rel.Std.Dev. |  | 5.616% | 3.223% | 2.649% | 0% | 2.551% | 1.594% | 6.776% | 1.454% | 2.776% | 5.527% | 1.146% | 1.542% | 2.386% | 4.882% | 1.885% | 1.43% | 1.665% | 2.469% | 1.439%
| PDM3 |  | -8.425% | -1.976% | -4.265% | -3.266% | -11.33% | 0.3133% | 17.21% | -5.362% | -0.7508% | 6.279% | 5.97% | -5.523% | -4.846% | -1.589% | 0.926% | 8.084% | 6.214% | 34.42% | 3.925%
| Z-Score (Absolute) |  | 1.06 | 0.23 | 0.52 | NA | 1.43 | 0.07 | 2.25 | 0.66 | 0.07 | 0.84 | 0.8 | 0.68 | 0.6 | 0.18 | 0.15 | 1.07 | 0.83 | 4.47 | 0.53
Results from laboratory 5 were removed due to their 1 ppm reading resolution.
| Analytical results for Cu in OREAS 601c (Certified Value 0.116 wt.%) | [26 empty] | Certified
Cu | Round | Replicate | Lab | Lab | Lab | Lab | Lab | Lab | Lab | Lab | Lab | Lab | Lab | Lab | Lab | Lab | Lab | Lab | Lab | Lab | Lab | Lab | Lab | Lab | Lab | Lab | Lab | 1
| No | No | 01 | 02 | 03 | 04 | 05 | 06 | 07 | 08 | 09 | 10 | 11 | 12 | 13 | 14 | 15 | 16 | 17 | 18 | 19 | 20 | 21 | 23 | 24 | 25 | 26 | wt.%
|  |  | 4A*OES | 4A*OES | 4A*OES | 4A*OES/MS | 4A*OES/MS | 4A*MS | 4A*MS | 4A*OES/MS | 4A*OES/MS | 4A*OES/MS | 4A*OES/MS | 4A*OES | 4A*OES | 4A*OES | 4A*OES/MS | 4A*MS | 4A*OES | 4A*OES/MS | 4A*OES | 4A*OES | 4A*OES | 4A*OES | 4A*OES/MS | 4A*OES/MS | 4A*OES | 3
3
| 1 | 1 | 0.123 | 0.1186 | 0.1237 | 0.111 | 0.1135 | 0.12112 | 0.11766 | 0.126 | 0.1145 | 0.1145 | 0.112 | 0.113 | 0.11958 | 0.12 | 0.1128 | 0.1131 | 0.115 | 0.11371 | 0.115 | 0.1359 | 0.1011 | 0.1177 | 0.10521 | 0.1185 | 0.11245 | 1
| 1 | 2 | 0.12 | 0.1149 | 0.1224 | 0.113 | 0.1142 | 0.12185 | 0.11656 | 0.136 | 0.117 | 0.115 | 0.1125 | 0.1145 | 0.11752 | 0.122 | 0.1148 | 0.11693 | 0.114 | 0.1163 | 0.111 | 0.1384 | 0.1028 | 0.1163 | 0.10602 | 0.1134 | 0.11546 | 0
| 1 | 3 | 0.12 | 0.119 | 0.1238 | 0.104 | 0.1151 | 0.11965 | 0.11776 | 0.142 | 0.1125 | 0.1135 | 0.12 | 0.12 | 0.11561 | 0.121 | 0.1123 | 0.10667 | 0.121 | 0.11603 | 0.114 | 0.135 | 0.1034 | 0.1189 | 0.10674 | 0.1196 | 0.11166 | 16
| 1 | 4 | 0.121 | 0.1174 | 0.1243 | 0.106 | 0.115 | 0.12105 | 0.11592 | 0.137 | 0.113 | 0.1155 | 0.1115 | 0.1145 | 0.12125 | 0.122 | 0.1124 | 0.11 | 0.122 | 0.11499 | 0.114 | 0.1276 | 0.104 | 0.1163 | 0.10611 | 0.1177 | 0.11633 | 0.1156
| 1 | 5 | 0.12 | 0.1198 | 0.1244 | 0.113 | 0.1137 | 0.119 | 0.11653 | 0.13 | 0.117 | 0.1135 | 0.107 | 0.103 | 0.11657 | 0.118 | 0.116 | 0.10857 | 0.12 | 0.11354 | 0.114 | 0.1389 | 0.101 | 0.117 | 0.1116 | 0.115 | 0.11366 | 24
| 1 | 6 | 0.121 | 0.1215 | 0.1241 | 0.108 | 0.1153 | 0.12032 | 0.11451 | 0.13 | 0.114 | 0.1115 | 0.11 | 0.1145 | 0.11732 | 0.118 | 0.113 | 0.11153 | 0.119 | 0.11524 | 0.116 | 0.1328 | 0.1032 | 0.1183 | 0.10746 | 0.1175 | 0.11255
| Mean |  | 0.12083 | 0.11853 | 0.12378 | 0.10917 | 0.11447 | 0.1205 | 0.11649 | 0.1335 | 0.11467 | 0.11392 | 0.11217 | 0.11325 | 0.11797 | 0.12017 | 0.11355 | 0.11113 | 0.1185 | 0.11497 | 0.114 | 0.13477 | 0.10258 | 0.11742 | 0.10719 | 0.11695 | 0.11368
| Median |  | 0.1205 | 0.1188 | 0.12395 | 0.1095 | 0.1146 | 0.12069 | 0.11654 | 0.133 | 0.11425 | 0.114 | 0.11175 | 0.1145 | 0.11742 | 0.1205 | 0.1129 | 0.11077 | 0.1195 | 0.11511 | 0.114 | 0.13545 | 0.103 | 0.11735 | 0.10643 | 0.1176 | 0.1131
| Std Dev. |  | 0.001169 | 0.0022411 | 0.00073052 | 0.0037639 | 0.00077115 | 0.0010502 | 0.0012028 | 0.0058566 | 0.0019408 | 0.0014289 | 0.0043205 | 0.0055745 | 0.0020753 | 0.0018348 | 0.0015043 | 0.0036167 | 0.0032711 | 0.0011488 | 0.0016733 | 0.0041678 | 0.0012497 | 0.0010704 | 0.0022882 | 0.0023106 | 0.0018472
| Rel.Std.Dev. |  | 0.9675% | 1.891% | 0.5902% | 3.448% | 0.6737% | 0.8715% | 1.033% | 4.387% | 1.693% | 1.254% | 3.852% | 4.922% | 1.759% | 1.527% | 1.325% | 3.254% | 2.76% | 0.9992% | 1.468% | 3.093% | 1.218% | 0.9116% | 2.135% | 1.976% | 1.625%
| PDM3 |  | 4.523% | 2.533% | 7.075% | -5.569% | -0.9844% | 4.233% | 0.7658% | 15.48% | -0.8114% | -1.46% | -2.974% | -2.037% | 2.049% | 3.946% | -1.777% | -3.868% | 2.504% | -0.5505% | -1.388% | 16.58% | -11.26% | 1.567% | -7.279% | 1.164% | -1.662%
| Z-Score (Absolute) |  | 1.32 | 0.8 | 1.98 | 1.3 | 0.11 | 1.24 | 0.34 | 4.16 | 0.07 | 0.24 | 0.63 | 0.39 | 0.67 | 1.17 | 0.32 | 0.86 | 0.79 | 0 | 0.22 | 4.44 | 2.78 | 0.55 | 1.75 | 0.44 | 0.29
| Analytical results for Dy in OREAS 601c (Certified Value 2.66 ppm) | [26 empty] | Certified
Dy | Round | Replicate | 01: Lab; 02: Lab; 03: Lab; 04: Lab; 05: Lab; 06: Lab; 07: Lab; 08: Lab; 09: Lab; 10: Lab; 11: Lab | 1
| No | No | 01: 01; 02: 02; 03: 04; 04: 05; 05: 06; 06: 07; 07: 13; 08: 16; 09: 17; 10: 19; 11: 20 | ppm
|  |  | 01: 4A*MS; 02: 4A*MS; 03: 4A*OES/MS; 04: 4A*MS; 05: 4A*MS; 06: 4A*MS; 07: 4A*MS; 08: 4A*MS; 09: 4A*MS; 10: 4A*OES; 11: 4A*MS | 2
3
| 1 | 1 | 01: 2.2; 02: 3.1; 03: 2.5; 04: 2.71; 05: 2.3; 06: 2.83; 07: 2.6089; 08: 2.79; 09: 2.65; 10: 3.1; 11: 3.3 | 1
| 1 | 2 | 01: 2.2; 02: 2; 03: 2.7; 04: 2.7; 05: 2.2; 06: 2.82; 07: 2.7396; 08: 2.31; 09: 2.65; 10: 3; 11: 3.15 | 0
| 1 | 3 | 01: 2.2; 02: 2.7; 03: 2.5; 04: 2.62; 05: 2.2; 06: 2.85; 07: 2.753; 08: 2.56; 09: 2.75; 10: 3.1; 11: 3.38 | 16
| 1 | 4 | 01: 2.1; 02: 2.5; 03: 2.5; 04: 2.75; 05: 2.4; 06: 2.72; 07: 2.7344; 08: 2.7; 09: 2.65; 10: 3.1; 11: 3.08 | 2.6614
| 1 | 5 | 01: 1.9; 02: 2.6; 03: 2.7; 04: 2.65; 05: 2.2; 06: 2.79; 07: 2.675; 08: 2.64; 09: 2.55; 10: 3.1; 11: 3.33 | 25
| 1 | 6 | 01: 1.6; 02: 2.5; 03: 2.6; 04: 2.61; 05: 2.3; 06: 2.8; 07: 2.6056; 08: 2.85; 09: 2.65; 10: 3.1; 11: 3.09
| Mean |  | 01: 2.0333; 02: 2.5667; 03: 2.5833; 04: 2.6733; 05: 2.2667; 06: 2.8017; 07: 2.6861; 08: 2.6417; 09: 2.65; 10: 3.0833; 11: 3.2217
| Median |  | 01: 2.15; 02: 2.55; 03: 2.55; 04: 2.675; 05: 2.25; 06: 2.81; 07: 2.7047; 08: 2.67; 09: 2.65; 10: 3.1; 11: 3.225
| Std Dev. |  | 01: 0.24221; 02: 0.3559; 03: 0.098319; 04: 0.055377; 05: 0.08165; 06: 0.04535; 07: 0.066683; 08: 0.1926; 09: 0.063246; 10: 0.040825; 11: 0.13075
| Rel.Std.Dev. |  | 01: 11.91%; 02: 13.87%; 03: 3.806%; 04: 2.071%; 05: 3.602%; 06: 1.619%; 07: 2.483%; 08: 7.291%; 09: 2.387%; 10: 1.324%; 11: 4.059%
| PDM3 |  | 01: -23.6%; 02: -3.56%; 03: -2.934%; 04: 0.4477%; 05: -14.83%; 06: 5.27%; 07: 0.9274%; 08: -0.7422%; 09: -0.429%; 10: 15.85%; 11: 21.05%
| Z-Score (Absolute) |  | 01: 4.99; 02: 0.67; 03: 0.54; 04: 0.19; 05: 3.1; 06: 1.23; 07: 0.29; 08: 0.07; 09: 0; 10: 3.51; 11: 4.63
| Analytical results for Er in OREAS 601c (Certified Value 0.78 ppm) | [26 empty] | Certified
Er | Round | Replicate | 01: Lab; 02: Lab; 03: Lab; 04: Lab; 05: Lab; 06: Lab; 07: Lab; 08: Lab; 09: Lab; 10: Lab; 11: Lab | 1
| No | No | 01: 01; 02: 02; 03: 04; 04: 05; 05: 06; 06: 07; 07: 13; 08: 16; 09: 17; 10: 19; 11: 20 | ppm
|  |  | 01: 4A*MS; 02: 4A*MS; 03: 4A*OES/MS; 04: 4A*MS; 05: 4A*MS; 06: 4A*MS; 07: 4A*MS; 08: 4A*MS; 09: 4A*MS; 10: 4A*OES; 11: 4A*MS | 2
2
| 1 | 1 | 01: 0.7; 02: 0.8; 03: 0.8; 04: 0.86; 05: 0.8; 06: 0.88; 07: 0.91418; 08: 0.87; 09: 0.85; 10: 0.6; 11: 0.71 | 1
| 1 | 2 | 01: 0.7; 02: 0.6; 03: 0.8; 04: 0.87; 05: 0.8; 06: 0.86; 07: 0.92; 08: 0.71; 09: 0.85; 10: 0.7; 11: 0.7 | 0
| 1 | 3 | 01: 0.7; 02: 0.8; 03: 0.7; 04: 0.84; 05: 0.7; 06: 0.85; 07: 0.94013; 08: 0.81; 09: 0.85; 10: 0.6; 11: 0.71 | 16
| 1 | 4 | 01: 0.8; 02: 0.6; 03: 0.7; 04: 0.87; 05: 0.8; 06: 0.84; 07: 0.9135; 08: 0.8; 09: 0.8; 10: 0.7; 11: 0.67 | 0.78278
| 1 | 5 | 01: 0.6; 02: 0.8; 03: 0.8; 04: 0.86; 05: 0.8; 06: 0.83; 07: 0.89725; 08: 0.83; 09: 0.85; 10: 0.7; 11: 0.73 | 26
| 1 | 6 | 01: 0.6; 02: 0.8; 03: 0.8; 04: 0.81; 05: 0.8; 06: 0.84; 07: 0.89841; 08: 0.88; 09: 0.85; 10: 0.6; 11: 0.7
| Mean |  | 01: 0.68333; 02: 0.73333; 03: 0.76667; 04: 0.85167; 05: 0.78333; 06: 0.85; 07: 0.91391; 08: 0.81667; 09: 0.84167; 10: 0.65; 11: 0.70333
| Median |  | 01: 0.7; 02: 0.8; 03: 0.8; 04: 0.86; 05: 0.8; 06: 0.845; 07: 0.91384; 08: 0.82; 09: 0.85; 10: 0.65; 11: 0.705
| Std Dev. |  | 01: 0.075277; 02: 0.10328; 03: 0.05164; 04: 0.023166; 05: 0.040825; 06: 0.017889; 07: 0.015765; 08: 0.06121; 09: 0.020412; 10: 0.054772; 11: 0.019664
| Rel.Std.Dev. |  | 01: 11.02%; 02: 14.08%; 03: 6.736%; 04: 2.72%; 05: 5.212%; 06: 2.105%; 07: 1.725%; 08: 7.495%; 09: 2.425%; 10: 8.427%; 11: 2.796%
| PDM3 |  | 01: -12.7%; 02: -6.317%; 03: -2.058%; 04: 8.8%; 05: 0.07068%; 06: 8.587%; 07: 16.75%; 08: 4.329%; 09: 7.523%; 10: -16.96%; 11: -10.15%
| Z-Score (Absolute) |  | 01: 1.01; 02: 0.51; 03: 0.17; 04: 0.69; 05: 0; 06: 0.67; 07: 1.32; 08: 0.34; 09: 0.59; 10: 1.35; 11: 0.81
| Analytical results for Eu in OREAS 601c (Certified Value 1.08 ppm) | [26 empty] | Certified
Eu | Round | Replicate | 01: Lab; 02: Lab; 03: Lab; 04: Lab; 05: Lab; 06: Lab; 07: Lab; 08: Lab; 09: Lab; 10: Lab | 1
| No | No | 01: 01; 02: 02; 03: 04; 04: 05; 05: 06; 06: 07; 07: 13; 08: 16; 09: 17; 10: 19 | ppm
|  |  | 01: 4A*MS; 02: 4A*MS; 03: 4A*OES/MS; 04: 4A*MS; 05: 4A*MS; 06: 4A*MS; 07: 4A*MS; 08: 4A*MS; 09: 4A*MS; 10: 4A*OES | 2
3
| 1 | 1 | 01: 1; 02: 1.1; 03: 1.06; 04: 1.14; 05: 0.9; 06: 1.13; 07: 1.5859; 08: 1.06; 09: 1.2; 10: 1.2 | 1
| 1 | 2 | 01: 1.1; 02: 1.4; 03: 1.04; 04: 1.12; 05: 0.9; 06: 1.14; 07: 1.6515; 08: 0.91; 09: 1.15; 10: 1.2 | 0
| 1 | 3 | 01: 1.1; 02: 1.1; 03: 1; 04: 1.14; 05: 0.9; 06: 1.15; 07: 1.5986; 08: 1.05; 09: 1.2; 10: 1.2 | 16
| 1 | 4 | 01: 1.1; 02: 1; 03: 1.04; 04: 1.1; 05: 1; 06: 1.12; 07: 1.54; 08: 1.07; 09: 1.25; 10: 1.2 | 1.0837
| 1 | 5 | 01: 1; 02: 1.1; 03: 1.04; 04: 1.09; 05: 0.9; 06: 1.15; 07: 1.5785; 08: 1.08; 09: 1.15; 10: 1.2 | 27
| 1 | 6 | 01: 0.8; 02: 1.1; 03: 1.09; 04: 1.08; 05: 0.9; 06: 1.1; 07: 1.5579; 08: 1.08; 09: 1.15; 10: 1.2
| Mean |  | 01: 1.0167; 02: 1.1333; 03: 1.045; 04: 1.1117; 05: 0.91667; 06: 1.1317; 07: 1.5854; 08: 1.0417; 09: 1.1833; 10: 1.2
| Median |  | 01: 1.05; 02: 1.1; 03: 1.04; 04: 1.11; 05: 0.9; 06: 1.135; 07: 1.5822; 08: 1.065; 09: 1.175; 10: 1.2
| Std Dev. |  | 01: 0.1169; 02: 0.13663; 03: 0.029496; 04: 0.025626; 05: 0.040825; 06: 0.019408; 07: 0.038479; 08: 0.065549; 09: 0.040825; 10: 0
| Rel.Std.Dev. |  | 01: 11.5%; 02: 12.06%; 03: 2.823%; 04: 2.305%; 05: 4.454%; 06: 1.715%; 07: 2.427%; 08: 6.293%; 09: 3.45%; 10: 0%
| PDM3 |  | 01: -6.183%; 02: 4.583%; 03: -3.568%; 04: 2.584%; 05: -15.41%; 06: 4.429%; 07: 46.3%; 08: -3.876%; 09: 9.197%; 10: 10.74%
| Z-Score (Absolute) |  | 01: 0.91; 02: 0.1; 03: 0.67; 04: 0.09; 05: 1.78; 06: 0.09; 07: 4.03; 08: 0.7; 09: 0.54; 10: 0.68
| Analytical results for Fe in OREAS 601c (Certified Value 2.41 wt.%) | [26 empty] | Certified
Fe | Round | Replicate | Lab | Lab | Lab | Lab | Lab | Lab | Lab | Lab | Lab | Lab | Lab | Lab | Lab | Lab | Lab | Lab | Lab | Lab | Lab | Lab | Lab | Lab | Lab | Lab | Lab | 1
| No | No | 01 | 02 | 03 | 04 | 05 | 06 | 07 | 08 | 09 | 10 | 11 | 12 | 13 | 14 | 15 | 16 | 17 | 18 | 19 | 20 | 21 | 23 | 24 | 25 | 26 | wt.%
|  |  | 4A*OES | 4A*OES | 4A*OES | 4A*OES/MS | 4A*OES/MS | 4A*MS | 4A*MS | 4A*OES/MS | 4A*OES/MS | 4A*OES/MS | 4A*OES/MS | 4A*OES | 4A*OES | 4A*OES | 4A*OES/MS | 4A*OES | 4A*OES | 4A*OES/MS | 4A*OES | 4A*OES | 4A*OES | 4A*OES | 4A*OES/MS | 4A*MS | 4A*OES | 2
3
| 1 | 1 | 2.44 | 2.39 | 2.44 | 2.52 | 2.39 | 2.319 | 2.5573 | 2.73 | 2.29 | 2.31 | 2.25 | 2.33 | 2.4727 | 2.55 | 2.21 | 2.46 | 2.57 | 2.39 | 2.364 | 2.59 | 2.34 | 2.36 | 2.5337 | 2.34 | 2.5775 | 1
| 1 | 2 | 2.6 | 2.3 | 2.44 | 2.49 | 2.4 | 2.387 | 2.5123 | 2.96 | 2.32 | 2.33 | 2.3 | 2.44 | 2.4504 | 2.64 | 2.19 | 2.49 | 2.43 | 2.4 | 2.28 | 2.66 | 2.34 | 2.35 | 2.3386 | 2.33 | 2.3576 | 0
| 1 | 3 | 2.46 | 2.39 | 2.44 | 2.37 | 2.37 | 2.2962 | 2.539 | 2.99 | 2.31 | 2.28 | 2.42 | 2.48 | 2.388 | 2.63 | 2.29 | 2.4 | 2.59 | 2.42 | 2.329 | 2.76 | 2.36 | 2.32 | 2.7306 | 2.36 | 2.4069 | 16
| 1 | 4 | 2.5 | 2.42 | 2.47 | 2.42 | 2.4 | 2.363 | 2.4453 | 2.92 | 2.33 | 2.36 | 2.3 | 2.35 | 2.4807 | 2.65 | 2.25 | 2.42 | 2.53 | 2.41 | 2.336 | 2.42 | 2.34 | 2.32 | 2.3239 | 2.48 | 2.3409 | 2.4072
| 1 | 5 | 2.27 | 2.41 | 2.48 | 2.5 | 2.42 | 2.33 | 2.5571 | 2.76 | 2.41 | 2.31 | 2.22 | 2.18 | 2.4192 | 2.53 | 2.24 | 2.48 | 2.48 | 2.41 | 2.343 | 2.63 | 2.33 | 2.32 | 2.4067 | 2.5 | 2.4255 | 28
| 1 | 6 | 2.34 | 2.41 | 2.45 | 2.47 | 2.41 | 2.339 | 2.4646 | 2.81 | 2.35 | 2.26 | 2.26 | 2.41 | 2.4232 | 2.52 | 2.25 | 2.47 | 2.55 | 2.42 | 2.35 | 2.52 | 2.38 | 2.34 | 2.3423 | 2.46 | 2.512
| Mean |  | 2.435 | 2.3867 | 2.4533 | 2.4617 | 2.3983 | 2.339 | 2.5126 | 2.8617 | 2.335 | 2.3083 | 2.2917 | 2.365 | 2.439 | 2.5867 | 2.2383 | 2.4533 | 2.525 | 2.4083 | 2.3337 | 2.5967 | 2.3483 | 2.335 | 2.446 | 2.4117 | 2.4368
| Median |  | 2.45 | 2.4 | 2.445 | 2.48 | 2.4 | 2.3345 | 2.5257 | 2.865 | 2.325 | 2.31 | 2.28 | 2.38 | 2.4368 | 2.59 | 2.245 | 2.465 | 2.54 | 2.41 | 2.3395 | 2.61 | 2.34 | 2.33 | 2.3745 | 2.41 | 2.4162
| Std Dev. |  | 0.11692 | 0.044121 | 0.017512 | 0.056362 | 0.017224 | 0.032227 | 0.047976 | 0.10944 | 0.041833 | 0.035449 | 0.069976 | 0.10635 | 0.035347 | 0.059554 | 0.034881 | 0.03559 | 0.059917 | 0.01169 | 0.028918 | 0.11742 | 0.018348 | 0.017607 | 0.15961 | 0.076529 | 0.091589
| Rel.Std.Dev. |  | 4.802% | 1.849% | 0.7138% | 2.29% | 0.7182% | 1.378% | 1.909% | 3.824% | 1.792% | 1.536% | 3.054% | 4.497% | 1.449% | 2.302% | 1.558% | 1.451% | 2.373% | 0.4854% | 1.239% | 4.522% | 0.7813% | 0.754% | 6.526% | 3.173% | 3.759%
| PDM3 |  | 1.154% | -0.8538% | 1.916% | 2.262% | -0.3692% | -2.833% | 4.378% | 18.88% | -3% | -4.108% | -4.8% | -1.754% | 1.322% | 7.454% | -7.016% | 1.916% | 4.893% | 0.04622% | -3.056% | 7.87% | -2.446% | -3% | 1.61% | 0.1847% | 1.227%
| Z-Score (Absolute) |  | 0.25 | 0.27 | 0.44 | 0.53 | 0.14 | 0.77 | 1.07 | 4.79 | 0.82 | 1.1 | 1.28 | 0.5 | 0.29 | 1.86 | 1.85 | 0.44 | 1.21 | 0.04 | 0.83 | 1.97 | 0.67 | 0.82 | 0.37 | 0 | 0.27
| Analytical results for Ga in OREAS 601c (Certified Value 23.5 ppm) | [26 empty] | Certified
Ga | Round | Replicate | Lab | Lab | Lab | Lab | Lab | Lab | Lab | Lab | Lab | Lab | Lab | Lab | Lab | Lab | Lab | Lab | Lab | Lab | Lab | Lab | Lab | Lab | Lab | Lab |  | 1
| No | No | 01 | 02 | 03 | 04 | 05 | 06 | 07 | 08 | 09 | 10 | 11 | 12 | 13 | 14 | 15 | 16 | 17 | 18 | 19 | 20 | 23 | 24 | 25 | 26 |  | ppm
|  |  | 4A*MS | 4A*MS | 4A*OES | 4A*OES/MS | 4A*MS | 4A*MS | 4A*MS | 4A*OES/MS | 4A*OES/MS | 4A*OES/MS | 4A*OES/MS | 4A*OES | 4A*OES | 4A*MS | 4A*OES/MS | 4A*MS | 4A*MS | 4A*OES/MS | 4A*OES | 4A*MS | 4A*OES | 4A*OES/MS | 4A*OES/MS | 4A*OES |  | 1
2
| 1 | 1 | 23 | 26 | 24 | 22.6 | 22.8 | 23.11 | 24.46 | 25.2 | 21.9 | 22.9 | 23 | 20 | 24.191 | 25.8 | 21.7 | 23.16 | 23 | 25.25 | 20 | 25.63 | 22 | 18.6732 | 25 | 23.58 |  | 1
| 1 | 2 | 23 | 31 | 25 | 22.7 | 22.6 | 22.31 | 23.95 | 28.6 | 22.1 | 23.6 | 22.6 | 20 | 24.137 | 24.5 | 22.5 | 23.66 | 23.2 | 25.42 | 19 | 24.65 | 26 | 17.6566 | 23 | 20.95 |  | 0
| 1 | 3 | 23 | 28 | 24 | 21.1 | 23.1 | 21.66 | 24.1 | 28.6 | 22 | 23.5 | 25.3 | 20 | 23.949 | 24.2 | 23.4 | 22.98 | 23.6 | 25.27 | 21 | 25.04 | 29 | 18.0905 | 24 | 20.32 |  | 16
| 1 | 4 | 23 | 29 | 24 | 22 | 22.7 | 23.74 | 24.02 | 27.6 | 22.3 | 24 | 24.6 | 20 | 23.893 | 24.7 | 22.2 | 22.07 | 23.6 | 25.3 | 21 | 24.61 | 26 | 17.8769 | 24 | 25.28 |  | 23.5053
| 1 | 5 | 21 | 32 | 23 | 23.4 | 22.6 | 23.28 | 24.19 | 23.6 | 23.4 | 23.2 | 22.3 | 20 | 24.067 | 25.9 | 21.8 | 23.01 | 23 | 25.21 | 21 | 24.85 | 29.18 | 17.8932 | 23 | 24.24 |  | 29
| 1 | 6 | 21 | 32 | 24 | 22.3 | 22.6 | 22.22 | 23.97 | 26.9 | 22.2 | 24.1 | 23 | 20 | 23.652 | 25.2 | 22.2 | 22.96 | 23.6 | 24.67 | 20 | 24.98 | 22 | 17.6702 | 24 | 25.8
| Mean |  | 22.3333 | 29.6667 | 24 | 22.35 | 22.7333 | 22.72 | 24.115 | 26.75 | 22.3167 | 23.55 | 23.4667 | 20 | 23.9815 | 25.05 | 22.3 | 22.9733 | 23.3333 | 25.1867 | 20.3333 | 24.96 | 25.6967 | 17.9767 | 23.8333 | 23.3617
| Median |  | 23 | 30 | 24 | 22.45 | 22.65 | 22.71 | 24.06 | 27.25 | 22.15 | 23.55 | 23 | 20 | 24.008 | 24.95 | 22.2 | 22.995 | 23.4 | 25.26 | 20.5 | 24.915 | 26 | 17.885 | 24 | 23.91
| Std Dev. |  | 1.0328 | 2.4221 | 0.63246 | 0.77136 | 0.19664 | 0.78074 | 0.19087 | 1.9957 | 0.54924 | 0.45935 | 1.1994 | 0 | 0.19639 | 0.70071 | 0.61319 | 0.51457 | 0.30111 | 0.26296 | 0.8165 | 0.37051 | 3.1799 | 0.3772 | 0.75277 | 2.2589
| Rel.Std.Dev. |  | 4.624% | 8.164% | 2.635% | 3.451% | 0.865% | 3.436% | 0.7915% | 7.461% | 2.461% | 1.951% | 5.111% | 0% | 0.8189% | 2.797% | 2.75% | 2.24% | 1.29% | 1.044% | 4.016% | 1.484% | 12.37% | 2.098% | 3.158% | 9.669%
| PDM3 |  | -4.986% | 26.21% | 2.104% | -4.915% | -3.284% | -3.341% | 2.594% | 13.8% | -5.057% | 0.19% | -0.1645% | -14.91% | 2.026% | 6.572% | -5.128% | -2.263% | -0.7318% | 7.153% | -13.49% | 6.189% | 9.323% | -23.52% | 1.395% | -0.6112%
| Z-Score (Absolute) |  | 0.68 | 3.74 | 0.32 | 0.67 | 0.44 | 0.45 | 0.39 | 1.98 | 0.69 | 0.05 | 0 | NA | 0.31 | 0.96 | 0.7 | 0.3 | 0.08 | 1.04 | 1.89 | 0.9 | 1.35 | 3.32 | 0.22 | 0.06
Results from laboratory 12 were removed due to their 10 ppm reading resolution.
| Analytical results for Gd in OREAS 601c (Certified Value 4.65 ppm) | [26 empty] | Certified
Gd | Round | Replicate | 01: Lab; 02: Lab; 03: Lab; 04: Lab; 05: Lab; 06: Lab; 07: Lab; 08: Lab; 09: Lab; 10: Lab |  | 1
| No | No | 01: 01; 02: 02; 03: 04; 04: 05; 05: 06; 06: 07; 07: 13; 08: 16; 09: 17; 10: 19 |  | ppm
|  |  | 01: 4A*MS; 02: 4A*MS; 03: 4A*OES/MS; 04: 4A*MS; 05: 4A*MS; 06: 4A*MS; 07: 4A*MS; 08: 4A*MS; 09: 4A*MS; 10: 4A*OES |  | 2
3
| 1 | 1 | 01: 4.8; 02: 4.2; 03: 4.6; 04: 4.9; 05: 3.6; 06: 4.67; 07: 5.8665; 08: 4.69; 09: 4.8; 10: 5 |  | 1
| 1 | 2 | 01: 5; 02: 4.6; 03: 4.8; 04: 4.8; 05: 3.7; 06: 4.55; 07: 5.9421; 08: 4.15; 09: 4.4; 10: 4 |  | 0
| 1 | 3 | 01: 4.4; 02: 4.1; 03: 4.2; 04: 4.9; 05: 3.6; 06: 4.6; 07: 5.7671; 08: 4.76; 09: 4.8; 10: 5 |  | 16
| 1 | 4 | 01: 4.7; 02: 4.4; 03: 4.6; 04: 4.8; 05: 3.7; 06: 4.4; 07: 5.8925; 08: 4.67; 09: 4.8; 10: 5 |  | 4.6517
| 1 | 5 | 01: 5; 02: 4.6; 03: 4.7; 04: 4.7; 05: 3.7; 06: 4.64; 07: 5.8905; 08: 4.56; 09: 4.8; 10: 5 |  | 30
| 1 | 6 | 01: 4.4; 02: 4.5; 03: 4.7; 04: 4.7; 05: 3.7; 06: 4.54; 07: 5.8099; 08: 5; 09: 4.6; 10: 4
| Mean |  | 01: 4.7167; 02: 4.4; 03: 4.6; 04: 4.8; 05: 3.6667; 06: 4.5667; 07: 5.8614; 08: 4.6383; 09: 4.7; 10: 4.6667
| Median |  | 01: 4.75; 02: 4.45; 03: 4.65; 04: 4.8; 05: 3.7; 06: 4.575; 07: 5.8785; 08: 4.68; 09: 4.8; 10: 5
| Std Dev. |  | 01: 0.27142; 02: 0.20976; 03: 0.20976; 04: 0.089443; 05: 0.05164; 06: 0.095847; 07: 0.063081; 08: 0.28067; 09: 0.16733; 10: 0.5164
| Rel.Std.Dev. |  | 01: 5.754%; 02: 4.767%; 03: 4.56%; 04: 1.863%; 05: 1.408%; 06: 2.099%; 07: 1.076%; 08: 6.051%; 09: 3.56%; 10: 11.07%
| PDM3 |  | 01: 1.397%; 02: -5.41%; 03: -1.111%; 04: 3.189%; 05: -21.18%; 06: -1.827%; 07: 26.01%; 08: -0.2866%; 09: 1.039%; 10: 0.3225%
| Z-Score (Absolute) |  | 01: 0.67; 02: 2.05; 03: 0.33; 04: 1.39; 05: 8.36; 06: 0.62; 07: 10.53; 08: 0; 09: 0.53; 10: NA
Results from laboratory 19 were removed due to their 1 ppm reading resolution.
| Analytical results for Ge in OREAS 601c (Certified Value 0.18 ppm) | [26 empty] | Certified
Ge | Round | Replicate | 01: Lab; 02: Lab; 03: Lab; 04: Lab; 05: Lab; 06: Lab; 07: Lab; 08: Lab; 09: Lab; 10: Lab; 11: Lab; 12: Lab; 13: Lab |  | 1
| No | No | 01: 04; 02: 06; 03: 07; 04: 08; 05: 09; 06: 10; 07: 11; 08: 14; 09: 15; 10: 16; 11: 18; 12: 24; 13: 25 |  | ppm
|  |  | 01: 4A*OES/MS; 02: 4A*MS; 03: 4A*MS; 04: 4A*OES/MS; 05: 4A*OES/MS; 06: 4A*OES/MS; 07: 4A*OES/MS; 08: 4A*MS; 09: 4A*OES/MS; 10: 4A*MS; 11: 4A*OES/MS; 12: 4A*OES/MS; 13: 4A*MS |  | 2
2
| 1 | 1 | 01: < 0.1; 02: < 0.05; 03: 1.8; 04: 0.2; 05: 0.12; 06: 0.27; 07: 0.13; 08: 2; 09: 0.6; 10: < 0.05; 11: 0.11; 12: 0.25953; 13: 0.19 |  | 1
| 1 | 2 | 01: < 0.1; 02: < 0.05; 03: 1.8; 04: 0.2; 05: 0.13; 06: 0.31; 07: 0.15; 08: 2.1; 09: 0.7; 10: 0.12; 11: 0.12; 12: 0.25166; 13: 0.19 |  | 0
| 1 | 3 | 01: < 0.1; 02: < 0.05; 03: 2.1; 04: 0.2; 05: 0.13; 06: 0.29; 07: 0.14; 08: 2.2; 09: 0.7; 10: 0.07; 11: 0.13; 12: 0.23833; 13: 0.2 |  | 16
| 1 | 4 | 01: < 0.1; 02: < 0.05; 03: 1.8; 04: 0.22; 05: 0.13; 06: 0.3; 07: 0.11; 08: 2.1; 09: 0.8; 10: < 0.05; 11: 0.12; 12: 0.19911; 13: 0.21 |  | 0.1763
| 1 | 5 | 01: < 0.1; 02: < 0.05; 03: 1.8; 04: 0.2; 05: 0.13; 06: 0.25; 07: 0.12; 08: 2.2; 09: 0.7; 10: < 0.05; 11: 0.1; 12: 0.30912; 13: 0.21 |  | 31
| 1 | 6 | 01: < 0.1; 02: < 0.05; 03: 2.1; 04: 0.2; 05: 0.12; 06: 0.29; 07: 0.14; 08: 2.2; 09: 0.6; 10: 0.12; 11: 0.11; 12: 0.20465; 13: 0.21
| Mean |  | 03: 1.9; 04: 0.20333; 05: 0.12667; 06: 0.285; 07: 0.13167; 08: 2.1333; 09: 0.68333; 10: 0.10333; 11: 0.115; 12: 0.24373; 13: 0.20167
| Median |  | 03: 1.8; 04: 0.2; 05: 0.13; 06: 0.29; 07: 0.135; 08: 2.15; 09: 0.7; 10: 0.12; 11: 0.115; 12: 0.245; 13: 0.205
| Std Dev. |  | 03: 0.15492; 04: 0.008165; 05: 0.005164; 06: 0.021679; 07: 0.01472; 08: 0.08165; 09: 0.075277; 10: 0.028868; 11: 0.010488; 12: 0.040336; 13: 0.0098319
| Rel.Std.Dev. |  | 03: 8.154%; 04: 4.016%; 05: 4.077%; 06: 7.607%; 07: 11.18%; 08: 3.827%; 09: 11.02%; 10: 27.94%; 11: 9.12%; 12: 16.55%; 13: 4.875%
| PDM3 |  | 03: 977.7%; 04: 15.33%; 05: -28.15%; 06: 61.66%; 07: -25.32%; 08: 1110%; 09: 287.6%; 10: -41.39%; 11: -34.77%; 12: 38.25%; 13: 14.39%
| Z-Score (Absolute) |  | 01: 0.73; 02: 0.96; 03: NA; 04: 0.68; 05: 0.02; 06: 1.43; 07: 0.02; 08: NA; 09: NA; 10: 0.6; 11: 0.13; 12: 1.05; 13: 0.67
Results from laboratories 7, 14 and 15 were removed due to their 0.1 ppm reading resolution.
| Analytical results for Hf in OREAS 601c (Certified Value 4.93 ppm) | [26 empty] | Certified
Hf | Round | Replicate | Lab | Lab | Lab | Lab | Lab | Lab | Lab | Lab | Lab | Lab | Lab | Lab | Lab | Lab | Lab | Lab | Lab | Lab | Lab | Lab | [5 empty] | 1
| No | No | 01 | 02 | 04 | 05 | 06 | 07 | 08 | 09 | 10 | 11 | 13 | 14 | 15 | 16 | 17 | 18 | 19 | 20 | 24 | 25 | [5 empty] | ppm
|  |  | 4A*MS | 4A*MS | 4A*OES/MS | 4A*MS | 4A*MS | 4A*MS | 4A*OES/MS | 4A*OES/MS | 4A*OES/MS | 4A*OES/MS | 4A*MS | 4A*MS | 4A*OES/MS | 4A*MS | 4A*MS | 4A*OES/MS | 4A*OES | 4A*MS | 4A*OES/MS | 4A*MS | [5 empty] | 2
3
| 1 | 1 | 4.9 | 4.4 | 4.9 | 4.87 | 4.82 | 5.04 | 5.38 | 4.7 | 5.1 | 4.9 | 4.6712 | 5 | 5.34 | 4.94 | 5 | 5.2 | 3 | 3.94 | 6.0854 | 4.9 | [5 empty] | 1
| 1 | 2 | 5 | 4.4 | 5 | 4.93 | 4.73 | 5.09 | 6.02 | 4.7 | 5.3 | 4.8 | 4.6175 | 5.1 | 5.28 | 4.12 | 5.2 | 5.3 | 4 | 3.74 | 5.9305 | 4.5 | [5 empty] | 0
| 1 | 3 | 5 | 4.3 | 4.7 | 4.81 | 4.7 | 5.19 | 6.05 | 4.6 | 5.3 | 5.4 | 4.6738 | 5 | 5.49 | 4.6 | 5 | 5.3 | 3 | 3.9 | 5.8237 | 4.6 | [5 empty] | 16
| 1 | 4 | 5.4 | 4.7 | 4.8 | 4.96 | 5.07 | 4.99 | 5.77 | 4.6 | 5.1 | 5.1 | 4.6295 | 5.1 | 5.39 | 4.79 | 5.2 | 5.4 | 4 | 3.71 | 5.6492 | 4.8 | [5 empty] | 4.926
| 1 | 5 | 5.1 | 4.9 | 5 | 4.93 | 4.85 | 5.06 | 5.24 | 4.8 | 5.3 | 4.7 | 4.4907 | 5.1 | 5.3 | 4.8 | 4.6 | 5 | 3 | 4.04 | 5.8261 | 4.8 | [5 empty] | 32
| 1 | 6 | 5 | 4.6 | 4.9 | 4.79 | 4.71 | 4.91 | 5.75 | 4.6 | 5.2 | 4.6 | 4.557 | 5.1 | 5.36 | 5.3 | 5.2 | 5.3 | 4 | 3.73 | 5.7903 | 4.7
| Mean |  | 5.0667 | 4.55 | 4.8833 | 4.8817 | 4.8133 | 5.0467 | 5.7017 | 4.6667 | 5.2167 | 4.9167 | 4.6066 | 5.0667 | 5.36 | 4.7583 | 5.0333 | 5.25 | 3.5 | 3.8433 | 5.8509 | 4.7167
| Median |  | 5 | 4.5 | 4.9 | 4.9 | 4.775 | 5.05 | 5.76 | 4.65 | 5.25 | 4.85 | 4.6235 | 5.1 | 5.35 | 4.795 | 5.1 | 5.3 | 3.5 | 3.82 | 5.8249 | 4.75
| Std Dev. |  | 0.17512 | 0.22583 | 0.1169 | 0.069976 | 0.13981 | 0.094375 | 0.33054 | 0.08165 | 0.098319 | 0.29269 | 0.070997 | 0.05164 | 0.0751 | 0.3903 | 0.23381 | 0.13784 | 0.54772 | 0.13604 | 0.14629 | 0.1472
| Rel.Std.Dev. |  | 3.456% | 4.963% | 2.394% | 1.433% | 2.905% | 1.87% | 5.797% | 1.75% | 1.885% | 5.953% | 1.541% | 1.019% | 1.401% | 8.203% | 4.645% | 2.626% | 15.65% | 3.54% | 2.5% | 3.121%
| PDM3 |  | 2.855% | -7.634% | -0.8669% | -0.9008% | -2.288% | 2.449% | 15.75% | -5.265% | 5.9% | -0.1903% | -6.484% | 2.855% | 8.81% | -3.404% | 2.178% | 6.577% | -28.95% | -21.98% | 18.77% | -4.25%
| Z-Score (Absolute) |  | 0.51 | 1.24 | 0.11 | 0.12 | 0.35 | 0.44 | 2.65 | 0.84 | 1.01 | 0 | 1.05 | 0.51 | 1.49 | 0.53 | 0.39 | 1.12 | NA | 3.62 | 3.15 | 0.67
Results from laboratory 19 were removed due to their 1 ppm reading resolution.
| Analytical results for Hg in OREAS 601c (Indicative Value < 2 ppm) | [26 empty] | Indicative
Hg | Round | Replicate | 01: Lab | [5 empty] | 1
| No | No | 01: 25 | [5 empty] | ppm
|  |  | 01: 4A*OES/MS | [5 empty] | 2
2
| 1 | 1 | 01: < 2 | [5 empty] | 1
| 1 | 2 | 01: < 2 | [5 empty] | 3
| 1 | 3 | 01: < 2 | [5 empty] | 16
| 1 | 4 | 01: < 2 | [5 empty] | < 2
| 1 | 5 | 01: < 2 | [5 empty] | 9
| 1 | 6 | 01: < 2
Mean
Median
Std Dev.
Rel.Std.Dev.
PDM3
Z-Score (Absolute) | bar: 01
| Analytical results for Ho in OREAS 601c (Certified Value 0.38 ppm) | [26 empty] | Certified
Ho | Round | Replicate | 01: Lab; 02: Lab; 04: Lab; 05: Lab; 06: Lab; 07: Lab; 08: Lab; 09: Lab; 10: Lab; 11: Lab; 13: Lab | [5 empty] | 1
| No | No | 01: 01; 02: 02; 04: 04; 05: 05; 06: 06; 07: 07; 08: 13; 09: 16; 10: 17; 11: 19; 13: 20 | [5 empty] | ppm
|  |  | 01: 4A*MS; 02: 4A*MS; 04: 4A*OES/MS; 05: 4A*MS; 06: 4A*MS; 07: 4A*MS; 08: 4A*MS; 09: 4A*MS; 10: 4A*MS; 11: 4A*OES; 13: 4A*MS | [5 empty] | 2
3
| 1 | 1 | 01: 0.3; 02: 0.4; 04: 0.4; 05: 0.4; 06: 0.3; 07: 0.38; 08: 0.29395; 09: 0.37; 10: 0.38; 11: < 1; 13: 0.35 | [5 empty] | 1
| 1 | 2 | 01: 0.3; 02: 0.3; 04: 0.4; 05: 0.37; 06: 0.3; 07: 0.38; 08: 0.28932; 09: 0.32; 10: 0.4; 11: < 1; 13: 0.33 | [5 empty] | 0
| 1 | 3 | 01: 0.3; 02: 0.3; 04: 0.4; 05: 0.39; 06: 0.3; 07: 0.38; 08: 0.29262; 09: 0.39; 10: 0.4; 11: < 1; 13: 0.34 | [5 empty] | 16
| 1 | 4 | 01: 0.3; 02: 0.4; 04: 0.3; 05: 0.38; 06: 0.4; 07: 0.38; 08: 0.28227; 09: 0.39; 10: 0.38; 11: < 1; 13: 0.33 | [5 empty] | 0.37505
| 1 | 5 | 01: 0.3; 02: 0.4; 04: 0.4; 05: 0.38; 06: 0.3; 07: 0.39; 08: 0.28844; 09: 0.37; 10: 0.38; 11: < 1; 13: 0.36 | [5 empty] | 33
| 1 | 6 | 01: < 0.25; 02: 0.4; 04: 0.4; 05: 0.38; 06: 0.3; 07: 0.37; 08: 0.29148; 09: 0.39; 10: 0.4; 11: < 1; 13: 0.33
| Mean |  | 01: 0.3; 02: 0.36667; 04: 0.38333; 05: 0.38333; 06: 0.31667; 07: 0.38; 08: 0.28968; 09: 0.37167; 10: 0.39; 13: 0.34
| Median |  | 01: 0.3; 02: 0.4; 04: 0.4; 05: 0.38; 06: 0.3; 07: 0.38; 08: 0.2904; 09: 0.38; 10: 0.39; 13: 0.335
| Std Dev. |  | 01: 0; 02: 0.05164; 04: 0.040825; 05: 0.010328; 06: 0.040825; 07: 0.0063246; 08: 0.0041638; 09: 0.027142; 10: 0.010954; 13: 0.012649
| Rel.Std.Dev. |  | 01: 0%; 02: 14.08%; 04: 10.65%; 05: 2.694%; 06: 12.89%; 07: 1.664%; 08: 1.437%; 09: 7.303%; 10: 2.809%; 13: 3.72%
| PDM3 |  | 01: -20.01%; 02: -2.235%; 04: 2.209%; 05: 2.209%; 06: -15.57%; 07: 1.32%; 08: -22.76%; 09: -0.9015%; 10: 3.987%; 13: -9.345%
| Z-Score (Absolute) |  | 01: 3.71; 02: 0.18; 04: 0.43; 05: 0.43; 06: 2.02; 07: 0.31; 08: 3.02; 09: 0; 10: 0.67; 11: 4.72; 13: 1.16
| Analytical results for In in OREAS 601c (Certified Value 0.56 ppm) | [26 empty] | Certified
In | Round | Replicate | Lab | Lab | Lab | Lab | Lab | Lab | Lab | Lab | Lab | Lab | Lab | Lab | Lab | Lab | Lab | Lab | Lab | Lab | Lab | Lab | [5 empty] | 1
| No | No | 01 | 02 | 03 | 04 | 05 | 06 | 07 | 08 | 09 | 10 | 11 | 13 | 14 | 15 | 16 | 17 | 18 | 20 | 24 | 25 | [5 empty] | ppm
|  |  | 4A*MS | 4A*MS | 4A*OES | 4A*OES/MS | 4A*MS | 4A*MS | 4A*MS | 4A*OES/MS | 4A*OES/MS | 4A*OES/MS | 4A*OES/MS | 4A*MS | 4A*MS | 4A*OES/MS | 4A*MS | 4A*MS | 4A*OES/MS | 4A*MS | 4A*OES/MS | 4A*MS | [5 empty] | 2
3
| 1 | 1 | 0.5 | 0.5 | < 2 | 0.5 | 0.53 | 0.51 | 0.59 | 0.617 | 0.559 | 0.541 | 0.553 | 0.48465 | 0.59 | 0.52 | 0.539 | 0.55 | 0.624 | 0.58 | 0.73068 | 0.11 | [5 empty] | 1
| 1 | 2 | 0.5 | 0.7 | < 2 | 0.5 | 0.54 | 0.54 | 0.59 | 0.694 | 0.56 | 0.567 | 0.556 | 0.47191 | 0.58 | 0.52 | 0.508 | 0.55 | 0.627 | 0.566 | 0.72661 | 0.345 | [5 empty] | 0
| 1 | 3 | 0.5 | 0.6 | < 2 | 0.5 | 0.53 | 0.54 | 0.58 | 0.692 | 0.557 | 0.542 | 0.635 | 0.46586 | 0.59 | 0.54 | 0.496 | 0.55 | 0.63 | 0.584 | 0.72725 | 0.22 | [5 empty] | 16
| 1 | 4 | 0.5 | 0.5 | < 2 | 0.5 | 0.56 | 0.54 | 0.59 | 0.666 | 0.563 | 0.57 | 0.583 | 0.44847 | 0.59 | 0.54 | 0.508 | 0.55 | 0.636 | 0.555 | 0.79311 | 0.12 | [5 empty] | 0.56025
| 1 | 5 | 0.5 | 0.6 | < 2 | 0.5 | 0.53 | 0.52 | 0.58 | 0.585 | 0.572 | 0.535 | 0.559 | 0.45663 | 0.59 | 0.53 | 0.528 | 0.55 | 0.636 | 0.577 | 0.81392 | 0.315 | [5 empty] | 34
| 1 | 6 | 0.5 | 0.6 | < 2 | 0.5 | 0.53 | 0.53 | 0.59 | 0.647 | 0.576 | 0.562 | 0.559 | 0.45357 | 0.59 | 0.54 | 0.487 | 0.55 | 0.607 | 0.564 | 0.75626 | 0.185
| Mean |  | 0.5 | 0.58333 |  | 0.5 | 0.53667 | 0.53 | 0.58667 | 0.65017 | 0.5645 | 0.55283 | 0.57417 | 0.46351 | 0.58833 | 0.53167 | 0.511 | 0.55 | 0.62667 | 0.571 | 0.75797 | 0.21583
| Median |  | 0.5 | 0.6 |  | 0.5 | 0.53 | 0.535 | 0.59 | 0.6565 | 0.5615 | 0.552 | 0.559 | 0.46124 | 0.59 | 0.535 | 0.508 | 0.55 | 0.6285 | 0.5715 | 0.74347 | 0.2025
| Std Dev. |  | 0 | 0.075277 |  | 0 | 0.012111 | 0.012649 | 0.005164 | 0.043079 | 0.0077136 | 0.015198 | 0.031676 | 0.013381 | 0.0040825 | 0.0098319 | 0.019453 | 1.2162e-16 | 0.010764 | 0.0111 | 0.037523 | 0.097848
| Rel.Std.Dev. |  | 0% | 12.9% |  | 0% | 2.257% | 2.387% | 0.8802% | 6.626% | 1.366% | 2.749% | 5.517% | 2.887% | 0.6939% | 1.849% | 3.807% | 2.211e-14% | 1.718% | 1.944% | 4.95% | 45.33%
| PDM3 |  | -10.75% | 4.121% |  | -10.75% | -4.209% | -5.399% | 4.716% | 16.05% | 0.7594% | -1.323% | 2.485% | -17.27% | 5.014% | -5.101% | -8.79% | -1.829% | 11.86% | 1.92% | 35.29% | -61.48%
| Z-Score (Absolute) |  | NA | 0.31 | 8.68 | NA | 0.62 | 0.76 | 0.38 | 1.65 | 0.07 | 0.3 | 0.13 | 2.09 | 0.41 | 0.72 | 1.14 | 0.36 | 1.18 | 0.07 | 3.82 | 7.07
Results from laboratories 1 and 4 were removed due to their 0.1 ppm reading resolution.
| Analytical results for K in OREAS 601c (Certified Value 2.72 wt.%) | [26 empty] | Certified
K | Round | Replicate | Lab | Lab | Lab | Lab | Lab | Lab | Lab | Lab | Lab | Lab | Lab | Lab | Lab | Lab | Lab | Lab | Lab | Lab | Lab | Lab | Lab | Lab | Lab | Lab |  | 1
| No | No | 01 | 02 | 03 | 04 | 05 | 06 | 07 | 08 | 09 | 10 | 11 | 12 | 13 | 14 | 15 | 16 | 17 | 18 | 19 | 21 | 23 | 24 | 25 | 26 |  | wt.%
|  |  | 4A*OES | 4A*OES | 4A*OES | 4A*OES/MS | 4A*OES/MS | 4A*MS | 4A*MS | 4A*OES/MS | 4A*OES/MS | 4A*OES/MS | 4A*OES/MS | 4A*OES | 4A*OES | 4A*OES | 4A*OES/MS | 4A*OES | 4A*OES | 4A*OES/MS | 4A*OES | 4A*OES | 4A*OES | 4A*OES/MS | 4A*OES/MS | 4A*OES |  | 2
3
| 1 | 1 | 2.83 | 2.64 | 2.62 | 1.92 | 2.67 | 2.7407 | 2.9323 | 2.97 | 2.72 | 2.69 | 2.63 | 2.76 | 2.7368 | 2.93 | 2.42 | 2.7 | 2.82 | 2.67 | 2.881 | 2.66 | 2.98 | 2.526 | 2.63 | 2.1872 |  | 1
| 1 | 2 | 2.99 | 2.61 | 2.64 | 2.7 | 2.64 | 2.7551 | 2.8795 | 3.13 | 2.75 | 2.7 | 2.65 | 2.85 | 2.6975 | 3.06 | 2.38 | 2.77 | 2.76 | 2.7 | 2.773 | 2.64 | 2.97 | 2.572 | 2.63 | 2.1581 |  | 0
| 1 | 3 | 2.94 | 2.62 | 2.67 | 2.13 | 2.6 | 2.6254 | 2.8993 | 3.11 | 2.72 | 2.68 | 2.76 | 2.87 | 2.6634 | 3.06 | 2.44 | 2.61 | 2.79 | 2.7 | 2.823 | 2.66 | 2.91 | 2.628 | 2.69 | 2.1268 |  | 16
| 1 | 4 | 2.95 | 2.6 | 2.66 | 1.79 | 2.65 | 2.7417 | 2.8661 | 3.05 | 2.74 | 2.68 | 2.63 | 2.79 | 2.7272 | 3.02 | 2.41 | 2.26 | 2.79 | 2.68 | 2.839 | 2.67 | 2.91 | 2.593 | 2.76 | 2.1497 |  | 2.7226
| 1 | 5 | 2.7 | 2.66 | 2.65 | 2.09 | 2.64 | 2.7013 | 2.9193 | 3.05 | 2.83 | 2.68 | 2.53 | 2.57 | 2.6613 | 2.95 | 2.44 | 2.74 | 2.7 | 2.68 | 2.823 | 2.63 | 2.93 | 2.654 | 2.68 | 2.1867 |  | 35
| 1 | 6 | 2.76 | 2.61 | 2.61 | 1.6 | 2.64 | 2.709 | 2.8594 | 2.94 | 2.74 | 2.64 | 2.56 | 2.86 | 2.673 | 2.96 | 2.4 | 2.51 | 2.78 | 2.69 | 2.856 | 2.68 | 2.92 | 2.56 | 2.68 | 2.2001
| Mean |  | 2.8617 | 2.6233 | 2.6417 | 2.0383 | 2.64 | 2.7122 | 2.8927 | 3.0417 | 2.75 | 2.6783 | 2.6267 | 2.7833 | 2.6932 | 2.9967 | 2.415 | 2.5983 | 2.7733 | 2.6867 | 2.8325 | 2.6567 | 2.9367 | 2.5888 | 2.6783 | 2.1681
| Median |  | 2.885 | 2.615 | 2.645 | 2.005 | 2.64 | 2.7248 | 2.8894 | 3.05 | 2.74 | 2.68 | 2.63 | 2.82 | 2.6853 | 2.99 | 2.415 | 2.655 | 2.785 | 2.685 | 2.831 | 2.66 | 2.925 | 2.5825 | 2.68 | 2.1724
| Std Dev. |  | 0.11652 | 0.022509 | 0.023166 | 0.3786 | 0.022804 | 0.047299 | 0.02936 | 0.074944 | 0.040988 | 0.020412 | 0.080166 | 0.11308 | 0.032856 | 0.057504 | 0.023452 | 0.19094 | 0.040825 | 0.012111 | 0.036517 | 0.018619 | 0.030768 | 0.046607 | 0.047924 | 0.02787
| Rel.Std.Dev. |  | 4.072% | 0.858% | 0.8769% | 18.57% | 0.8638% | 1.744% | 1.015% | 2.464% | 1.49% | 0.7621% | 3.052% | 4.063% | 1.22% | 1.919% | 0.9711% | 7.348% | 1.472% | 0.4508% | 1.289% | 0.7008% | 1.048% | 1.8% | 1.789% | 1.285%
| PDM3 |  | 5.108% | -3.646% | -2.973% | -25.13% | -3.034% | -0.3823% | 6.246% | 11.72% | 1.006% | -1.626% | -3.524% | 2.23% | -1.08% | 10.07% | -11.3% | -4.565% | 1.863% | -1.32% | 4.036% | -2.422% | 7.862% | -4.913% | -1.626% | -20.37%
| Z-Score (Absolute) |  | 1.38 | 0.46 | 0.31 | 4.96 | 0.33 | 0.23 | 1.62 | 2.77 | 0.52 | 0.03 | 0.43 | 0.78 | 0.08 | 2.42 | 2.06 | 0.65 | 0.7 | 0.03 | 1.15 | 0.2 | 1.96 | 0.72 | 0.03 | 3.96
| Analytical results for La in OREAS 601c (Certified Value 37.1 ppm) | [26 empty] | Certified
La | Round | Replicate | Lab | Lab | Lab | Lab | Lab | Lab | Lab | Lab | Lab | Lab | Lab | Lab | Lab | Lab | Lab | Lab | Lab | Lab | Lab | Lab | Lab | Lab |  |  |  | 1
| No | No | 01 | 02 | 03 | 04 | 05 | 06 | 07 | 08 | 09 | 10 | 11 | 12 | 13 | 15 | 16 | 17 | 18 | 19 | 20 | 21 | 23 | 25 |  |  |  | ppm
|  |  | 4A*OES | 4A*MS | 4A*OES | 4A*OES/MS | 4A*MS | 4A*MS | 4A*MS | 4A*OES/MS | 4A*OES/MS | 4A*OES/MS | 4A*OES/MS | 4A*OES | 4A*MS | 4A*OES/MS | 4A*MS | 4A*MS | 4A*OES/MS | 4A*OES | 4A*MS | 4A*OES | 4A*OES | 4A*MS |  |  |  | 1
2
| 1 | 1 | 36 | 35.1 | 12 | 33.8 | 38.6 | 33.2 | 39.33 | 41.6 | 36.4 | 35.9 | 37.2 | 30 | 38.6839 | 24.9 | 37.2 | 36.6 | 37.6 | 43 | 38.61 | 35.91 | 36 | 40.7 |  |  |  | 1
| 1 | 2 | 37 | 37.4 | 13 | 33.2 | 39.5 | 33.2 | 38.86 | 47.9 | 36.9 | 38 | 36.3 | 40 | 39.3138 | 25.1 | 40.2 | 35.7 | 35.5 | 43 | 37.92 | 36.53 | 35.8 | 39.8 |  |  |  | 0
| 1 | 3 | 34 | 35.8 | 11 | 32.2 | 38.5 | 32.6 | 39.46 | 46 | 37.4 | 37 | 40.6 | 30 | 39.2133 | 25.4 | 34.9 | 35.4 | 36.6 | 44 | 38.51 | 35.84 | 34 | 41.7 |  |  |  | 16
| 1 | 4 | 34 | 36 | 12 | 32.8 | 39.7 | 34.9 | 38.81 | 44.9 | 36.6 | 38 | 41.8 | 30 | 39.4404 | 26.8 | 36.6 | 36.4 | 37.7 | 43 | 36.68 | 36.34 | 39 | 36.9 |  |  |  | 37.1112
| 1 | 5 | 35 | 37.1 | 12 | 31.8 | 37.5 | 33.6 | 40.01 | 39.4 | 35.8 | 34.4 | 38.1 | 30 | 39.0725 | 26.4 | 36.2 | 35.8 | 36.6 | 43 | 39.04 | 36.16 | 34.4 | 38.7 |  |  |  | 36
| 1 | 6 | 33 | 37.4 | 12 | 32.7 | 37.9 | 33 | 38.48 | 45 | 36.4 | 37 | 37.5 | 40 | 39.8244 | 26 | 36.6 | 35.5 | 36.3 | 42 | 38.27 | 35.99 | 35 | 40.4
| Mean |  | 34.8333 | 36.4667 | 12 | 32.75 | 38.6167 | 33.4167 | 39.1583 | 44.1333 | 36.5833 | 36.7167 | 38.5833 | 33.3333 | 39.2581 | 25.7667 | 36.95 | 35.9 | 36.7167 | 43 | 38.1717 | 36.1283 | 35.7 | 39.7
| Median |  | 34.5 | 36.55 | 12 | 32.75 | 38.55 | 33.2 | 39.095 | 44.95 | 36.5 | 37 | 37.8 | 30 | 39.2636 | 25.7 | 36.6 | 35.75 | 36.6 | 43 | 38.39 | 36.075 | 35.4 | 40.1
| Std Dev. |  | 1.472 | 0.96678 | 0.63246 | 0.70922 | 0.86352 | 0.79603 | 0.55069 | 3.093 | 0.53821 | 1.3776 | 2.1424 | 5.164 | 0.38031 | 0.75542 | 1.7683 | 0.4899 | 0.82805 | 0.63246 | 0.8196 | 0.26724 | 1.7922 | 1.6935
| Rel.Std.Dev. |  | 4.226% | 2.651% | 5.27% | 2.166% | 2.236% | 2.382% | 1.406% | 7.008% | 1.471% | 3.752% | 5.553% | 15.49% | 0.9687% | 2.932% | 4.786% | 1.365% | 2.255% | 1.471% | 2.147% | 0.7397% | 5.02% | 4.266%
| PDM3 |  | -6.138% | -1.737% | -67.66% | -11.75% | 4.057% | -9.955% | 5.516% | 18.92% | -1.422% | -1.063% | 3.967% | -10.18% | 5.785% | -30.57% | -0.4343% | -3.264% | -1.063% | 15.87% | 2.858% | -2.648% | -3.803% | 6.976%
| Z-Score (Absolute) |  | 0.67 | 0.09 | 8.85 | 1.42 | 0.68 | 1.18 | 0.87 | 2.66 | 0.05 | 0 | 0.67 | NA | 0.91 | 3.92 | 0.08 | 0.29 | 0 | 2.25 | 0.52 | 0.21 | 0.36 | 1.07
Results from laboratory 12 were removed due to their 10 ppm reading resolution.
| Analytical results for Li in OREAS 601c (Certified Value 26.7 ppm) | [26 empty] | Certified
Li | Round | Replicate | Lab | Lab | Lab | Lab | Lab | Lab | Lab | Lab | Lab | Lab | Lab | Lab | Lab | Lab | Lab | Lab | Lab | Lab | Lab | Lab | Lab |  |  |  |  | 1
| No | No | 01 | 02 | 03 | 04 | 05 | 06 | 07 | 08 | 09 | 10 | 11 | 12 | 13 | 14 | 15 | 16 | 17 | 18 | 19 | 21 | 25 |  |  |  |  | ppm
|  |  | 4A*MS | 4A*OES | 4A*OES | 4A*OES/MS | 4A*OES/MS | 4A*MS | 4A*MS | 4A*OES/MS | 4A*OES/MS | 4A*OES/MS | 4A*OES/MS | 4A*OES | 4A*OES | 4A*MS | 4A*OES/MS | 4A*MS | 4A*OES | 4A*OES/MS | 4A*OES | 4A*OES | 4A*MS |  |  |  |  | 1
2
| 1 | 1 | 25.6 | 26 | 25 | 28.5 | 25 | 27.7 | 27.2 | 25.7 | 24.7 | 27.7 | 24.3 | 30 | 27.975 | 25 | 25 | 27.4 | 30 | 29.4 | 42 | 27.58 | 26.2 |  |  |  |  | 1
| 1 | 2 | 27.6 | 26 | 27 | 27 | 25 | 27.2 | 27.3 | 28.1 | 24.8 | 29.4 | 24.2 | 30 | 28.0646 | 25.6 | 26 | 23.8 | 30 | 29.6 | 40 | 28.23 | 26.9 |  |  |  |  | 0
| 1 | 3 | 29 | 27 | 26 | 25.6 | 25 | 26.7 | 27.3 | 28.7 | 25 | 28.8 | 27 | 30 | 27.1321 | 24.2 | 26 | 26.3 | 30 | 29.1 | 43 | 28.23 | 27 |  |  |  |  | 16
| 1 | 4 | 25.8 | 26 | 27 | 26.4 | 25 | 27.6 | 27.4 | 27.6 | 25.6 | 29 | 25.9 | 30 | 27.4778 | 24.7 | 25 | 26 | 30 | 29.5 | 42 | 28.25 | 27.4 |  |  |  |  | 26.6612
| 1 | 5 | 27.4 | 27 | 27 | 27.2 | 25 | 27.3 | 27.4 | 24.7 | 25.5 | 28.9 | 25 | 20 | 26.6101 | 25.2 | 25 | 25 | 30 | 29.2 | 39 | 27.96 | 27.2 |  |  |  |  | 37
| 1 | 6 | 26.4 | 25 | 26 | 26.6 | 25 | 27.4 | 27.1 | 26.7 | 25.2 | 28.3 | 25.1 | 30 | 27.8546 | 24.7 | 26 | 26.3 | 30 | 27.9 | 41 | 27.49 | 26.9
| Mean |  | 26.9667 | 26.1667 | 26.3333 | 26.8833 | 25 | 27.3167 | 27.2833 | 26.9167 | 25.1333 | 28.6833 | 25.25 | 28.3333 | 27.519 | 24.9 | 25.5 | 25.8 | 30 | 29.1167 | 41.1667 | 27.9567 | 26.9333
| Median |  | 26.9 | 26 | 26.5 | 26.8 | 25 | 27.35 | 27.3 | 27.15 | 25.1 | 28.85 | 25.05 | 30 | 27.6662 | 24.85 | 25.5 | 26.15 | 30 | 29.3 | 41.5 | 28.095 | 26.95
| Std Dev. |  | 1.2863 | 0.75277 | 0.8165 | 0.96833 | 0 | 0.35449 | 0.1169 | 1.5158 | 0.36697 | 0.59805 | 1.0559 | 4.0825 | 0.56491 | 0.48166 | 0.54772 | 1.2442 | 0 | 0.62423 | 1.472 | 0.345 | 0.40825
| Rel.Std.Dev. |  | 4.77% | 2.877% | 3.101% | 3.602% | 0% | 1.298% | 0.4285% | 5.631% | 1.46% | 2.085% | 4.182% | 14.41% | 2.053% | 1.934% | 2.148% | 4.822% | 0% | 2.144% | 3.576% | 1.234% | 1.516%
| PDM3 |  | 1.146% | -1.855% | -1.23% | 0.833% | -6.231% | 2.458% | 2.333% | 0.958% | -5.731% | 7.584% | -5.293% | 6.272% | 3.217% | -6.606% | -4.356% | -3.23% | 12.52% | 9.21% | 54.41% | 4.859% | 1.021%
| Z-Score (Absolute) |  | 0.03 | 0.49 | 0.38 | 0.02 | 1.24 | 0.26 | 0.24 | 0 | 1.16 | 1.15 | 1.08 | NA | 0.39 | 1.31 | 0.92 | 0.72 | NA | 1.43 | 9.24 | 0.67 | 0.01
Results from laboratories 12 and 17 were removed due to their 10 ppm reading resolution.
| Analytical results for Lu in OREAS 601c (Certified Value 0.077 ppm) | [26 empty] | Certified
Lu | Round | Replicate | 01: Lab; 02: Lab; 03: Lab; 04: Lab; 05: Lab; 06: Lab; 07: Lab; 08: Lab; 09: Lab; 10: Lab |  |  |  |  | 1
| No | No | 01: 01; 02: 02; 03: 04; 04: 05; 05: 06; 06: 07; 07: 15; 08: 16; 09: 17; 10: 20 |  |  |  |  | ppm
|  |  | 01: 4A*MS; 02: 4A*MS; 03: 4A*OES/MS; 04: 4A*MS; 05: 4A*MS; 06: 4A*MS; 07: 4A*OES/MS; 08: 4A*MS; 09: 4A*MS; 10: 4A*MS |  |  |  |  | 3
3
| 1 | 1 | 01: 0.08; 02: 0.06; 03: < 0.1; 04: 0.08; 05: < 0.1; 06: 0.07; 07: 0.07; 08: 0.08; 09: 0.08; 10: 0.12 |  |  |  |  | 1
| 1 | 2 | 01: 0.12; 02: < 0.05; 03: < 0.1; 04: 0.07; 05: < 0.1; 06: 0.07; 07: 0.08; 08: 0.06; 09: 0.08; 10: 0.13 |  |  |  |  | 0
| 1 | 3 | 01: 0.09; 02: < 0.05; 03: < 0.1; 04: 0.07; 05: < 0.1; 06: 0.07; 07: 0.09; 08: 0.07; 09: 0.1; 10: 0.13 |  |  |  |  | 16
| 1 | 4 | 01: 0.08; 02: 0.06; 03: < 0.1; 04: 0.08; 05: < 0.1; 06: 0.07; 07: 0.08; 08: 0.07; 09: 0.08; 10: 0.11 |  |  |  |  | 0.076905
| 1 | 5 | 01: 0.08; 02: 0.07; 03: < 0.1; 04: 0.07; 05: < 0.1; 06: 0.08; 07: 0.08; 08: 0.07; 09: 0.08; 10: 0.13 |  |  |  |  | 38
| 1 | 6 | 01: < 0.05; 02: 0.1; 03: < 0.1; 04: 0.07; 05: < 0.1; 06: 0.07; 07: 0.08; 08: 0.08; 09: 0.1; 10: 0.12
| Mean |  | 01: 0.09; 02: 0.0725; 04: 0.073333; 06: 0.071667; 07: 0.08; 08: 0.071667; 09: 0.086667; 10: 0.12333
| Median |  | 01: 0.08; 02: 0.065; 04: 0.07; 06: 0.07; 07: 0.08; 08: 0.07; 09: 0.08; 10: 0.125
| Std Dev. |  | 01: 0.017321; 02: 0.01893; 04: 0.005164; 06: 0.0040825; 07: 0.0063246; 08: 0.0075277; 09: 0.010328; 10: 0.008165
| Rel.Std.Dev. |  | 01: 19.25%; 02: 26.11%; 04: 7.042%; 06: 5.696%; 07: 7.906%; 08: 10.5%; 09: 11.92%; 10: 6.62%
| PDM3 |  | 01: 17.03%; 02: -5.728%; 04: -4.644%; 06: -6.811%; 07: 4.025%; 08: -6.811%; 09: 12.69%; 10: 60.37%
| Z-Score (Absolute) |  | 01: 0.41; 02: 0.99; 03: 1.4; 04: 0.05; 05: 1.4; 06: 0.05; 07: 0.47; 08: 0.05; 09: 0.88; 10: 3.16
| Analytical results for Mg in OREAS 601c (Certified Value 0.169 wt.%) | [26 empty] | Certified
Mg | Round | Replicate | Lab | Lab | Lab | Lab | Lab | Lab | Lab | Lab | Lab | Lab | Lab | Lab | Lab | Lab | Lab | Lab | Lab | Lab | Lab | Lab | Lab | Lab | Lab | Lab |  | 1
| No | No | 01 | 02 | 03 | 04 | 05 | 06 | 07 | 08 | 09 | 10 | 11 | 12 | 13 | 14 | 15 | 16 | 17 | 18 | 19 | 21 | 23 | 24 | 25 | 26 |  | wt.%
|  |  | 4A*OES | 4A*OES | 4A*OES | 4A*OES/MS | 4A*OES/MS | 4A*MS | 4A*MS | 4A*OES/MS | 4A*OES/MS | 4A*OES/MS | 4A*OES/MS | 4A*OES | 4A*OES | 4A*OES | 4A*OES/MS | 4A*OES | 4A*OES | 4A*OES/MS | 4A*OES | 4A*OES | 4A*OES | 4A*OES/MS | 4A*OES/MS | 4A*OES |  | 3
3
| 1 | 1 | 0.175 | 0.16 | 0.15 | 0.17 | 0.16 | 0.173 | 0.1722 | 0.182 | 0.16 | 0.16 | 0.16 | 0.16 | 0.18242 | 0.183 | 0.17 | 0.18 | 0.16 | 0.17 | 0.187 | 0.18 | 0.18 | 0.15979 | 0.16 | 0.17919 |  | 1
| 1 | 2 | 0.186 | 0.15 | 0.15 | 0.16 | 0.16 | 0.1749 | 0.1695 | 0.192 | 0.16 | 0.16 | 0.16 | 0.17 | 0.18048 | 0.187 | 0.17 | 0.18 | 0.16 | 0.17 | 0.181 | 0.18 | 0.17 | 0.1615 | 0.16 | 0.17218 |  | 0
| 1 | 3 | 0.179 | 0.16 | 0.14 | 0.15 | 0.16 | 0.1743 | 0.1715 | 0.191 | 0.16 | 0.16 | 0.17 | 0.16 | 0.17921 | 0.188 | 0.16 | 0.17 | 0.17 | 0.17 | 0.187 | 0.18 | 0.17 | 0.16492 | 0.17 | 0.16835 |  | 16
| 1 | 4 | 0.176 | 0.17 | 0.15 | 0.16 | 0.16 | 0.173 | 0.1616 | 0.189 | 0.16 | 0.16 | 0.16 | 0.15 | 0.1834 | 0.189 | 0.17 | 0.18 | 0.17 | 0.17 | 0.181 | 0.18 | 0.19 | 0.16312 | 0.16 | 0.18137 |  | 0.16913
| 1 | 5 | 0.166 | 0.16 | 0.15 | 0.16 | 0.16 | 0.1711 | 0.1691 | 0.185 | 0.16 | 0.16 | 0.16 | 0.15 | 0.17698 | 0.187 | 0.16 | 0.18 | 0.17 | 0.17 | 0.181 | 0.18 | 0.18 | 0.16653 | 0.16 | 0.17627 |  | 39
| 1 | 6 | 0.17 | 0.16 | 0.14 | 0.16 | 0.16 | 0.1701 | 0.1674 | 0.186 | 0.16 | 0.15 | 0.16 | 0.16 | 0.17818 | 0.187 | 0.16 | 0.18 | 0.17 | 0.17 | 0.187 | 0.18 | 0.17 | 0.16084 | 0.16 | 0.18299
| Mean |  | 0.17533 | 0.16 | 0.14667 | 0.16 | 0.16 | 0.17273 | 0.16855 | 0.1875 | 0.16 | 0.15833 | 0.16167 | 0.15833 | 0.18011 | 0.18683 | 0.165 | 0.17833 | 0.16667 | 0.17 | 0.184 | 0.18 | 0.17667 | 0.16278 | 0.16167 | 0.17673
| Median |  | 0.1755 | 0.16 | 0.15 | 0.16 | 0.16 | 0.173 | 0.1693 | 0.1875 | 0.16 | 0.16 | 0.16 | 0.16 | 0.17984 | 0.187 | 0.165 | 0.18 | 0.17 | 0.17 | 0.184 | 0.18 | 0.175 | 0.16231 | 0.16 | 0.17773
| Std Dev. |  | 0.0069761 | 0.0063246 | 0.005164 | 0.0063246 | 0 | 0.0018381 | 0.0038172 | 0.0038341 | 0 | 0.0040825 | 0.0040825 | 0.0075277 | 0.0024757 | 0.0020412 | 0.0054772 | 0.0040825 | 0.005164 | 0 | 0.0032863 | 3.0405e-17 | 0.008165 | 0.002575 | 0.0040825 | 0.0056212
| Rel.Std.Dev. |  | 3.979% | 3.953% | 3.521% | 3.953% | 0% | 1.064% | 2.265% | 2.045% | 0% | 2.578% | 2.525% | 4.754% | 1.375% | 1.093% | 3.32% | 2.289% | 3.098% | 0% | 1.786% | 1.689e-14% | 4.622% | 1.582% | 2.525% | 3.181%
| PDM3 |  | 3.665% | -5.401% | -13.28% | -5.401% | -5.401% | 2.128% | -0.3456% | 10.86% | -5.401% | -6.386% | -4.415% | -6.386% | 6.491% | 10.46% | -2.445% | 5.439% | -1.459% | 0.5117% | 8.789% | 6.424% | 4.453% | -3.756% | -4.415% | 4.488%
| Z-Score (Absolute) |  | 0.68 | 0.67 | 1.84 | 0.67 | 0.67 | 0.45 | 0.08 | 1.75 | 0.67 | 0.82 | 0.52 | 0.82 | 1.1 | 1.69 | 0.23 | 0.94 | 0.08 | 0.21 | 1.44 | 1.09 | 0.8 | 0.42 | 0.52 | 0.8
| Analytical results for Mn in OREAS 601c (Certified Value 0.023 wt.%) | [26 empty] | Certified
Mn | Round | Replicate | Lab | Lab | Lab | Lab | Lab | Lab | Lab | Lab | Lab | Lab | Lab | Lab | Lab | Lab | Lab | Lab | Lab | Lab | Lab | Lab | Lab | Lab | Lab | Lab | Lab | 1
| No | No | 01 | 02 | 03 | 04 | 05 | 06 | 07 | 08 | 09 | 10 | 11 | 12 | 13 | 14 | 15 | 16 | 17 | 18 | 19 | 20 | 21 | 23 | 24 | 25 | 26 | wt.%
|  |  | 4A*OES | 4A*MS | 4A*OES | 4A*OES/MS | 4A*OES/MS | 4A*MS | 4A*MS | 4A*OES/MS | 4A*OES/MS | 4A*OES/MS | 4A*OES/MS | 4A*OES | 4A*OES | 4A*OES | 4A*OES/MS | 4A*OES | 4A*OES | 4A*OES/MS | 4A*OES | 4A*OES | 4A*OES | 4A*OES | 4A*OES/MS | 4A*OES/MS | 4A*OES | 3
3
| 1 | 1 | 0.024 | 0.0232 | 0.0247 | 0.0229 | 0.0226 | 0.0233 | 0.0238 | 0.0261 | 0.0229 | 0.0229 | 0.0214 | 0.0236 | 0.0242 | 0.0235 | 0.0213 | 0.0236 | 0.0244 | 0.0229 | 0.023 | 0.0266 | 0.0235 | 0.0232 | 0.02547 | 0.0227 | 0.022677 | 1
| 1 | 2 | 0.0255 | 0.0229 | 0.0248 | 0.022 | 0.0232 | 0.0236 | 0.0235 | 0.0284 | 0.0232 | 0.0227 | 0.0219 | 0.0242 | 0.023807 | 0.0244 | 0.0212 | 0.0238 | 0.0224 | 0.023 | 0.023 | 0.0268 | 0.02361 | 0.0227 | 0.022842 | 0.022 | 0.023401 | 0
| 1 | 3 | 0.024 | 0.0226 | 0.0246 | 0.0214 | 0.0233 | 0.0227 | 0.0237 | 0.0287 | 0.0228 | 0.0227 | 0.023 | 0.024 | 0.023279 | 0.0244 | 0.0224 | 0.0232 | 0.0222 | 0.0231 | 0.023 | 0.0284 | 0.02356 | 0.0235 | 0.025911 | 0.0229 | 0.022922 | 16
| 1 | 4 | 0.024 | 0.022 | 0.0246 | 0.0228 | 0.0229 | 0.0235 | 0.0232 | 0.0281 | 0.0229 | 0.0234 | 0.0216 | 0.0231 | 0.024359 | 0.0241 | 0.0215 | 0.0232 | 0.0244 | 0.023 | 0.023 | 0.0245 | 0.02335 | 0.0235 | 0.023247 | 0.0225 | 0.024216 | 0.023204
| 1 | 5 | 0.0225 | 0.0242 | 0.0248 | 0.0232 | 0.0233 | 0.023 | 0.0238 | 0.0263 | 0.0238 | 0.0226 | 0.0207 | 0.0216 | 0.023469 | 0.0234 | 0.0217 | 0.0235 | 0.0244 | 0.0231 | 0.023 | 0.0265 | 0.02335 | 0.0226 | 0.022959 | 0.0227 | 0.022613 | 40
| 1 | 6 | 0.023 | 0.0234 | 0.0247 | 0.0221 | 0.0238 | 0.0229 | 0.0231 | 0.0271 | 0.0231 | 0.0224 | 0.021 | 0.0237 | 0.023487 | 0.0232 | 0.0218 | 0.0235 | 0.0238 | 0.0231 | 0.023 | 0.026 | 0.02404 | 0.0239 | 0.024219 | 0.0228 | 0.022351
| Mean |  | 0.023833 | 0.02305 | 0.0247 | 0.0224 | 0.023183 | 0.023167 | 0.023517 | 0.02745 | 0.023117 | 0.022783 | 0.0216 | 0.023367 | 0.023767 | 0.023833 | 0.02165 | 0.023467 | 0.0236 | 0.023033 | 0.023 | 0.026467 | 0.023568 | 0.023233 | 0.024108 | 0.0226 | 0.02303
| Median |  | 0.024 | 0.02305 | 0.0247 | 0.02245 | 0.02325 | 0.02315 | 0.0236 | 0.0276 | 0.023 | 0.0227 | 0.0215 | 0.02365 | 0.023647 | 0.0238 | 0.0216 | 0.0235 | 0.0241 | 0.02305 | 0.023 | 0.02655 | 0.02353 | 0.02335 | 0.023733 | 0.0227 | 0.0228
| Std Dev. |  | 0.0010328 | 0.00074766 | 8.9443e-05 | 0.00067823 | 0.00040702 | 0.0003559 | 0.00030605 | 0.0011095 | 0.0003656 | 0.00034303 | 0.00080747 | 0.00094375 | 0.00043477 | 0.00053166 | 0.00043243 | 0.00023381 | 0.0010354 | 8.165e-05 | 3.8006e-18 | 0.0012612 | 0.00025467 | 0.00050465 | 0.0013253 | 0.00032249 | 0.00068051
| Rel.Std.Dev. |  | 4.333% | 3.244% | 0.3621% | 3.028% | 1.756% | 1.536% | 1.301% | 4.042% | 1.582% | 1.506% | 3.738% | 4.039% | 1.829% | 2.231% | 1.997% | 0.9963% | 4.387% | 0.3545% | 1.652e-14% | 4.765% | 1.081% | 2.172% | 5.497% | 1.427% | 2.955%
| PDM3 |  | 2.712% | -0.6638% | 6.447% | -3.465% | -0.08923% | -0.1611% | 1.347% | 18.3% | -0.3765% | -1.813% | -6.913% | 0.7009% | 2.425% | 2.712% | -6.697% | 1.132% | 1.706% | -0.7357% | -0.8793% | 14.06% | 1.57% | 0.1262% | 3.896% | -2.603% | -0.75%
| Z-Score (Absolute) |  | 1.1 | 0.34 | 2.7 | 1.53 | 0.09 | 0.12 | 0.52 | 7.76 | 0.22 | 0.83 | 3.01 | 0.24 | 0.98 | 1.1 | 2.92 | 0.43 | 0.67 | 0.37 | 0 | 5.95 | 0.62 | 0 | 1.61 | 1.17 | 0.38
| Analytical results for Mo in OREAS 601c (Certified Value 3.66 ppm) | [26 empty] | Certified
Mo | Round | Replicate | Lab | Lab | Lab | Lab | Lab | Lab | Lab | Lab | Lab | Lab | Lab | Lab | Lab | Lab | Lab | Lab | Lab | Lab | Lab | Lab | Lab | Lab | Lab | Lab | Lab | 1
| No | No | 01 | 02 | 03 | 04 | 05 | 06 | 07 | 08 | 09 | 10 | 11 | 12 | 13 | 14 | 15 | 16 | 17 | 18 | 19 | 20 | 21 | 23 | 24 | 25 | 26 | ppm
|  |  | 4A*MS | 4A*MS | 4A*OES | 4A*OES/MS | 4A*MS | 4A*MS | 4A*MS | 4A*OES/MS | 4A*OES/MS | 4A*OES/MS | 4A*OES/MS | 4A*OES | 4A*MS | 4A*MS | 4A*OES/MS | 4A*MS | 4A*MS | 4A*OES/MS | 4A*OES | 4A*MS | 4A*OES | 4A*OES | 4A*OES/MS | 4A*MS | 4A*OES | 2
3
| 1 | 1 | 3.9 | 4.5 | 4 | 3.38 | 3.56 | 3.78 | 3.6 | 3.88 | 3.81 | 3.5 | 3.42 | 3 | 3.5359 | 3.4 | 3.94 | 3.51 | 4 | 3.76 | 2 | 4.47 | 1.96 | 2.55 | 3.481 | 3.49 | 5.47 | 1
| 1 | 2 | 3.9 | 4.5 | 4 | 3.41 | 3.83 | 3.9 | 3.7 | 4.3 | 3.5 | 3.65 | 3.36 | 4 | 3.7949 | 3.3 | 3.75 | 3.31 | 4 | 3.62 | 2 | 4.54 | 1.9 | 3.3 | 3.415 | 3.43 | < 5 | 0
| 1 | 3 | 3.8 | 4.8 | 4 | 3.24 | 3.54 | 3.85 | 3.7 | 4.94 | 3.57 | 3.67 | 3.7 | 3 | 3.6909 | 3.5 | 3.96 | 3.94 | 4 | 3.66 | 3 | 4.47 | 2.03 | 4 | 3.4266 | 3.67 | < 5 | 16
| 1 | 4 | 4.1 | 4.3 | 4 | 4.09 | 3.93 | 3.91 | 3.7 | 4.41 | 3.47 | 3.55 | 3.56 | 3 | 4.4273 | 3.4 | 3.66 | 3.61 | 4 | 3.77 | 1 | 4.34 | 2.03 | 3 | 3.2321 | 3.58 | < 5 | 3.6582
| 1 | 5 | 3.9 | 7.1 | 4 | 3.37 | 3.58 | 3.94 | 3.6 | 3.5 | 3.46 | 3.44 | 3.32 | 3 | 3.6548 | 3.4 | 3.69 | 3.86 | 3.5 | 3.78 | 3 | 4.5 | 2.02 | 4 | 3.2752 | 3.54 | 5.11 | 41
| 1 | 6 | 3.8 | 10.9 | 4 | 3.43 | 3.77 | 3.91 | 3.8 | 3.88 | 3.42 | 3.58 | 3.55 | 3 | 3.5874 | 3.5 | 3.93 | 3.39 | 4 | 3.86 | 3 | 4.29 | 1.85 | 4 | 3.367 | 3.44 | < 5
| Mean |  | 3.9 | 6.0167 | 4 | 3.4867 | 3.7017 | 3.8817 | 3.6833 | 4.1517 | 3.5383 | 3.565 | 3.485 | 3.1667 | 3.7819 | 3.4167 | 3.8217 | 3.6033 | 3.9167 | 3.7417 | 2.3333 | 4.435 | 1.965 | 3.475 | 3.3661 | 3.525 | 5.29
| Median |  | 3.9 | 4.65 | 4 | 3.395 | 3.675 | 3.905 | 3.7 | 4.09 | 3.485 | 3.565 | 3.485 | 3 | 3.6728 | 3.4 | 3.84 | 3.56 | 4 | 3.765 | 2.5 | 4.47 | 1.99 | 3.65 | 3.391 | 3.515 | 5.29
| Std Dev. |  | 0.10954 | 2.6095 | 0 | 0.30296 | 0.16388 | 0.057764 | 0.075277 | 0.50645 | 0.14219 | 0.087807 | 0.14363 | 0.40825 | 0.32849 | 0.075277 | 0.13674 | 0.2528 | 0.20412 | 0.087274 | 0.8165 | 0.097724 | 0.076092 | 0.6227 | 0.095358 | 0.091378 | 0.25456
| Rel.Std.Dev. |  | 2.809% | 43.37% | 0% | 8.689% | 4.427% | 1.488% | 2.044% | 12.2% | 4.018% | 2.463% | 4.121% | 12.89% | 8.686% | 2.203% | 3.578% | 7.016% | 5.212% | 2.332% | 34.99% | 2.203% | 3.872% | 17.92% | 2.833% | 2.592% | 4.812%
| PDM3 |  | 6.609% | 64.47% | 9.343% | -4.689% | 1.188% | 6.108% | 0.6866% | 13.49% | -3.277% | -2.548% | -4.735% | -13.44% | 3.38% | -6.603% | 4.468% | -1.5% | 7.065% | 2.281% | -36.22% | 21.23% | -46.29% | -5.008% | -7.984% | -3.642% | 44.61%
| Z-Score (Absolute) |  | 1 | 9.23 | NA | 0.61 | 0.23 | 0.93 | 0.16 | 1.98 | 0.41 | 0.3 | 0.62 | NA | 0.54 | 0.88 | 0.69 | 0.16 | 1.06 | 0.38 | NA | 3.08 | 6.53 | 0.65 | 1.08 | 0.46 | 0.83
Results from laboratories 3, 12 and 19 were removed due to their 1 ppm reading resolution.
| Analytical results for Na in OREAS 601c (Certified Value 1.94 wt.%) | [26 empty] | Certified
Na | Round | Replicate | Lab | Lab | Lab | Lab | Lab | Lab | Lab | Lab | Lab | Lab | Lab | Lab | Lab | Lab | Lab | Lab | Lab | Lab | Lab | Lab | Lab | Lab | Lab | Lab |  | 1
| No | No | 01 | 02 | 03 | 04 | 05 | 06 | 07 | 08 | 09 | 10 | 11 | 12 | 13 | 14 | 15 | 16 | 17 | 18 | 19 | 20 | 21 | 23 | 24 | 25 |  | wt.%
|  |  | 4A*OES | 4A*OES | 4A*OES | 4A*OES/MS | 4A*OES/MS | 4A*MS | 4A*MS | 4A*OES/MS | 4A*OES/MS | 4A*OES/MS | 4A*OES/MS | 4A*OES | 4A*OES | 4A*OES | 4A*OES/MS | 4A*OES | 4A*OES | 4A*OES/MS | 4A*OES | 4A*OES | 4A*OES | 4A*OES | 4A*OES/MS | 4A*MS |  | 2
3
| 1 | 1 | 1.99 | 1.88 | 2.03 | 1.99 | 1.83 | 1.9277 | 1.9457 | 2.04 | 1.88 | 1.89 | 1.8 | 1.89 | 1.9737 | 2.15 | 1.89 | 1.9 | 2.04 | 2.09 | 1.973 | 2.33 | 2.11 | 2.04 | 1.8238 | 1.85 |  | 1
| 1 | 2 | 2.1 | 1.85 | 2.04 | 1.96 | 1.83 | 1.9114 | 1.9134 | 2.11 | 1.87 | 1.9 | 1.84 | 1.99 | 1.9462 | 2.18 | 1.91 | 1.93 | 1.98 | 2.12 | 1.892 | 2.484 | 2.1 | 2.03 | 1.8554 | 1.9 |  | 0
| 1 | 3 | 2.07 | 1.88 | 2.05 | 1.85 | 1.8 | 1.8952 | 1.9469 | 2.13 | 1.86 | 1.86 | 1.93 | 1.97 | 1.8889 | 2.17 | 1.96 | 1.9 | 1.96 | 2.14 | 1.944 | 2.52 | 2.14 | 2.01 | 1.8974 | 1.92 |  | 16
| 1 | 4 | 2.07 | 1.85 | 2.01 | 1.82 | 1.82 | 1.9268 | 1.9032 | 2.08 | 1.87 | 1.91 | 1.84 | 1.86 | 1.9507 | 2.19 | 1.91 | 1.87 | 1.99 | 2.12 | 1.958 | 2.286 | 2.13 | 2.01 | 1.8721 | 1.97 |  | 1.9437
| 1 | 5 | 1.89 | 1.89 | 2.06 | 1.95 | 1.82 | 1.8902 | 1.9489 | 2.08 | 1.96 | 1.88 | 1.76 | 1.78 | 1.915 | 2.11 | 1.93 | 1.9 | 1.94 | 2.09 | 1.929 | 2.63 | 2.12 | 2 | 1.9142 | 1.97 |  | 42
| 1 | 6 | 1.94 | 1.88 | 2 | 1.91 | 1.82 | 1.8931 | 1.903 | 2.03 | 1.88 | 1.83 | 1.81 | 1.97 | 1.8948 | 2.16 | 1.91 | 1.88 | 1.97 | 2.13 | 1.958 | 2.307 | 2.13 | 2.01 | 1.8459 | 1.94
| Mean |  | 2.01 | 1.8717 | 2.0317 | 1.9133 | 1.82 | 1.9074 | 1.9268 | 2.0783 | 1.8867 | 1.8783 | 1.83 | 1.91 | 1.9282 | 2.16 | 1.9183 | 1.8967 | 1.98 | 2.115 | 1.9423 | 2.4262 | 2.1217 | 2.0167 | 1.8681 | 1.925
| Median |  | 2.03 | 1.88 | 2.035 | 1.93 | 1.82 | 1.9033 | 1.9296 | 2.08 | 1.875 | 1.885 | 1.825 | 1.93 | 1.9306 | 2.165 | 1.91 | 1.9 | 1.975 | 2.12 | 1.951 | 2.407 | 2.125 | 2.01 | 1.8638 | 1.93
| Std Dev. |  | 0.083666 | 0.017224 | 0.023166 | 0.066533 | 0.010954 | 0.017051 | 0.022595 | 0.038687 | 0.036697 | 0.029269 | 0.057271 | 0.081731 | 0.033886 | 0.028284 | 0.024014 | 0.020656 | 0.034059 | 0.020736 | 0.028794 | 0.13914 | 0.01472 | 0.015055 | 0.033484 | 0.045935
| Rel.Std.Dev. |  | 4.162% | 0.9203% | 1.14% | 3.477% | 0.6019% | 0.8939% | 1.173% | 1.861% | 1.945% | 1.558% | 3.13% | 4.279% | 1.757% | 1.309% | 1.252% | 1.089% | 1.72% | 0.9804% | 1.482% | 5.735% | 0.6938% | 0.7466% | 1.792% | 2.386%
| PDM3 |  | 3.41% | -3.706% | 4.525% | -1.563% | -6.365% | -1.868% | -0.8674% | 6.926% | -2.935% | -3.364% | -5.85% | -1.734% | -0.7981% | 11.13% | -1.306% | -2.42% | 1.867% | 8.813% | -0.07083% | 24.82% | 9.156% | 3.753% | -3.889% | -0.9626%
| Z-Score (Absolute) |  | 1.05 | 0.68 | 1.32 | 0.16 | 1.32 | 0.23 | 0.01 | 1.9 | 0.49 | 0.59 | 1.19 | 0.2 | 0.03 | 2.91 | 0.09 | 0.36 | 0.67 | 2.35 | 0.2 | 6.23 | 2.44 | 1.13 | 0.72 | 0.01
| Analytical results for Nb in OREAS 601c (Certified Value 14.7 ppm) | [26 empty] | Certified
Nb | Round | Replicate | Lab | Lab | Lab | Lab | Lab | Lab | Lab | Lab | Lab | Lab | Lab | Lab | Lab | Lab | Lab | Lab | Lab | Lab | Lab | Lab | Lab |  |  |  |  | 1
| No | No | 01 | 02 | 03 | 04 | 05 | 06 | 07 | 08 | 09 | 10 | 11 | 13 | 14 | 15 | 16 | 17 | 18 | 19 | 20 | 24 | 25 |  |  |  |  | ppm
|  |  | 4A*MS | 4A*MS | 4A*OES | 4A*OES/MS | 4A*MS | 4A*MS | 4A*MS | 4A*OES/MS | 4A*OES/MS | 4A*OES/MS | 4A*OES/MS | 4A*OES | 4A*MS | 4A*OES/MS | 4A*MS | 4A*MS | 4A*OES/MS | 4A*OES | 4A*MS | 4A*OES/MS | 4A*MS |  |  |  |  | 1
2
| 1 | 1 | 14.9 | 15.3 | 9 | 13.2 | 15.1 | 14.39 | 14.97 | 15.3 | 14.9 | 15.6 | 15 | 14.8902 | 13.2 | 15.2 | 14.18 | 13.5 | 15.9 | 7 | 16.1 | 13.6251 | 16.3 |  |  |  |  | 1
| 1 | 2 | 14.3 | 16 | 9 | 13.5 | 14.7 | 14.97 | 14.74 | 17.5 | 14.6 | 15.7 | 14.6 | 15.0732 | 12.9 | 14.9 | 12.09 | 13.5 | 15.8 | 6 | 15.3 | 14.7453 | 12.2 |  |  |  |  | 6
| 1 | 3 | 14.5 | 17.2 | 9 | 12.2 | 15.1 | 13.98 | 14.89 | 17.4 | 14.7 | 16.2 | 16.2 | 15.3984 | 12.9 | 15.5 | 13.27 | 13.5 | 16.2 | 6 | 16.1 | 13.9077 | 12.5 |  |  |  |  | 16
| 1 | 4 | 14.2 | 17.3 | 9 | 12.7 | 15.4 | 14.8 | 14.95 | 16.6 | 14.9 | 15.2 | 15.4 | 14.642 | 13.2 | 14.5 | 13.51 | 12.5 | 16 | 7 | 15 | 13.513 | 13.8 |  |  |  |  | 14.7467
| 1 | 5 | 14.2 | 16.7 | 9 | 13.5 | 15.1 | 14.52 | 14.86 | 14.5 | 15.3 | 15.2 | 14.9 | 14.2782 | 13.2 | 15.4 | 13.66 | 13 | 15.3 | 6 | 16.1 | 13.9451 | 15.3 |  |  |  |  | 43
| 1 | 6 | 14.4 | 15.3 | 8 | 13.3 | 15.6 | 14.62 | 14.81 | 16.3 | 15 | 15.9 | 15.1 | 15.02 | 13 | 15.1 | 13.75 | 14 | 15.9 | 6 | 17.2 | 12.7783 | 15.6
| Mean |  | 14.4167 | 16.3 | 8.8333 | 13.0667 | 15.1667 | 14.5467 | 14.87 | 16.2667 | 14.9 | 15.6333 | 15.2 | 14.8837 | 13.0667 | 15.1 | 13.41 | 13.3333 | 15.85 | 6.3333 | 15.9667 | 13.7524 | 14.2833
| Median |  | 14.35 | 16.35 | 9 | 13.25 | 15.1 | 14.57 | 14.875 | 16.45 | 14.9 | 15.65 | 15.05 | 14.9551 | 13.1 | 15.15 | 13.585 | 13.5 | 15.9 | 6 | 16.1 | 13.7664 | 14.55
| Std Dev. |  | 0.26394 | 0.90111 | 0.40825 | 0.5164 | 0.30768 | 0.345 | 0.086487 | 1.181 | 0.24495 | 0.39328 | 0.55498 | 0.38587 | 0.15055 | 0.36332 | 0.71316 | 0.5164 | 0.30166 | 0.5164 | 0.76855 | 0.64334 | 1.7081
| Rel.Std.Dev. |  | 1.831% | 5.528% | 4.622% | 3.952% | 2.029% | 2.372% | 0.5816% | 7.26% | 1.644% | 2.516% | 3.651% | 2.593% | 1.152% | 2.406% | 5.318% | 3.873% | 1.903% | 8.154% | 4.813% | 4.678% | 11.96%
| PDM3 |  | -2.238% | 10.53% | -40.1% | -11.39% | 2.848% | -1.356% | 0.8363% | 10.31% | 1.04% | 6.013% | 3.074% | 0.929% | -11.39% | 2.396% | -9.064% | -9.584% | 7.482% | -57.05% | 8.273% | -6.742% | -3.142%
| Z-Score (Absolute) |  | 0.42 | 1.27 | NA | 1.63 | 0.25 | 0.3 | 0.01 | 1.24 | 0.01 | 0.67 | 0.28 | 0 | 1.63 | 0.19 | 1.33 | 1.39 | 0.87 | NA | 0.97 | 1.02 | 0.54
Results from laboratories 3 and 19 were removed due to their 1 ppm reading resolution.
| Analytical results for Nd in OREAS 601c (Certified Value 29.8 ppm) | [26 empty] | Certified
Nd | Round | Replicate | 01: Lab; 02: Lab; 03: Lab; 04: Lab; 05: Lab; 06: Lab; 07: Lab; 08: Lab; 09: Lab; 10: Lab; 11: Lab |  |  |  |  | 1
| No | No | 01: 01; 02: 02; 03: 04; 04: 05; 05: 06; 06: 07; 07: 13; 08: 16; 09: 17; 10: 19; 11: 20 |  |  |  |  | ppm
|  |  | 01: 4A*MS; 02: 4A*MS; 03: 4A*OES/MS; 04: 4A*MS; 05: 4A*MS; 06: 4A*MS; 07: 4A*MS; 08: 4A*MS; 09: 4A*MS; 10: 4A*OES; 11: 4A*MS |  |  |  |  | 1
2
| 1 | 1 | 01: 27.4; 02: 26.4; 03: 32.5; 04: 29.7; 05: 24.7; 06: 33.49; 07: 32.5944; 08: 30.94; 09: 32.2; 10: 30; 11: 30.2 |  |  |  |  | 1
| 1 | 2 | 01: 30.2; 02: 28.6; 03: 31.8; 04: 30.2; 05: 25; 06: 32.45; 07: 33.4094; 08: 26.5; 09: 31.7; 10: 29; 11: 28.7 |  |  |  |  | 0
| 1 | 3 | 01: 25; 02: 26.7; 03: 30.5; 04: 31.4; 05: 24.6; 06: 33.73; 07: 33.1698; 08: 29.43; 09: 33.3; 10: 30; 11: 29.9 |  |  |  |  | 16
| 1 | 4 | 01: 26.4; 02: 27.9; 03: 31.6; 04: 30; 05: 25.2; 06: 30.5; 07: 32.5157; 08: 30.29; 09: 32; 10: 30; 11: 28.8 |  |  |  |  | 29.8372
| 1 | 5 | 01: 28.6; 02: 28.4; 03: 31.5; 04: 29; 05: 24.6; 06: 33.3; 07: 32.7617; 08: 30.62; 09: 31.6; 10: 30; 11: 29.2 |  |  |  |  | 44
| 1 | 6 | 01: 25.1; 02: 28.2; 03: 32; 04: 29.9; 05: 24.6; 06: 32.51; 07: 32.5452; 08: 30.12; 09: 31.2; 10: 29; 11: 30.1
| Mean |  | 01: 27.1167; 02: 27.7; 03: 31.65; 04: 30.0333; 05: 24.7833; 06: 32.6633; 07: 32.8327; 08: 29.65; 09: 32; 10: 29.6667; 11: 29.4833
| Median |  | 01: 26.9; 02: 28.05; 03: 31.7; 04: 29.95; 05: 24.65; 06: 32.905; 07: 32.6781; 08: 30.205; 09: 31.85; 10: 30; 11: 29.55
| Std Dev. |  | 01: 2.042; 02: 0.9252; 03: 0.66558; 04: 0.78655; 05: 0.25626; 06: 1.1811; 07: 0.37182; 08: 1.6252; 09: 0.72388; 10: 0.5164; 11: 0.66758
| Rel.Std.Dev. |  | 01: 7.53%; 02: 3.34%; 03: 2.103%; 04: 2.619%; 05: 1.034%; 06: 3.616%; 07: 1.132%; 08: 5.481%; 09: 2.262%; 10: 1.741%; 11: 2.264%
| PDM3 |  | 01: -9.118%; 02: -7.163%; 03: 6.076%; 04: 0.6573%; 05: -16.94%; 06: 9.472%; 07: 10.04%; 08: -0.6275%; 09: 7.249%; 10: -0.5716%; 11: -1.186%
| Z-Score (Absolute) |  | 01: 0.87; 02: 0.67; 03: 0.67; 04: 0.12; 05: 1.66; 06: 1.02; 07: 1.08; 08: 0.01; 09: 0.79; 10: 0; 11: 0.06
| Analytical results for Ni in OREAS 601c (Certified Value 6.83 ppm) | [26 empty] | Certified
Ni | Round | Replicate | Lab | Lab | Lab | Lab | Lab | Lab | Lab | Lab | Lab | Lab | Lab | Lab | Lab | Lab | Lab | Lab | Lab | Lab | Lab | Lab | Lab | Lab | Lab | Lab |  | 1
| No | No | 01 | 02 | 03 | 04 | 05 | 06 | 07 | 08 | 09 | 10 | 11 | 12 | 13 | 14 | 15 | 16 | 17 | 18 | 19 | 21 | 23 | 24 | 25 | 26 |  | ppm
|  |  | 4A*MS | 4A*OES | 4A*OES | 4A*OES/MS | 4A*OES/MS | 4A*MS | 4A*MS | 4A*OES/MS | 4A*OES/MS | 4A*OES/MS | 4A*OES/MS | 4A*OES | 4A*MS | 4A*OES | 4A*OES/MS | 4A*MS | 4A*OES | 4A*OES/MS | 4A*OES | 4A*OES | 4A*OES | 4A*OES/MS | 4A*MS | 4A*OES |  | 2
2
| 1 | 1 | < 10 | < 10 | 8 | 6.4 | 6 | 6.1 | 6.8 | 7.5 | 7.7 | 5.8 | 6.2 | 6 | 5.9625 | 8 | 6.7 | 7.5 | 10 | 7.4 | 7 | 6.33 | 5.9 | 7.9521 | 6.3 | 7.95 |  | 1
| 1 | 2 | < 10 | < 10 | 8 | 7.1 | 6 | 6.3 | 6.6 | 8.4 | 6 | 6.2 | 6.3 | 8 | 6.8891 | 8 | 6.2 | 7.2 | 10 | 6.9 | 8 | 6.35 | 5 | 7.1691 | 6.6 | 6.29 |  | 0
| 1 | 3 | < 10 | < 10 | 8 | 5.9 | 6 | 6.1 | 6.5 | 8.4 | 5.9 | 6.1 | 6.9 | 8 | 7.0186 | 8 | 6.7 | 8.6 | 10 | 7.1 | 8 | 6.39 | 7 | 7.4181 | 6.8 | 7.04 |  | 16
| 1 | 4 | 15 | < 10 | 8 | 6.6 | 6 | 6.2 | 6.5 | 8.2 | 5.9 | 6.1 | 6.7 | 5 | 6.8306 | 8 | 6.3 | 7.7 | 10 | 7.1 | 7 | 6.32 | 6 | 7.7083 | 6 | 7.22 |  | 6.8322
| 1 | 5 | < 10 | 14 | 9 | 6.8 | 6 | 6.5 | 6.7 | 10.4 | 6 | 6.2 | 6.4 | 5 | 6.5744 | 8 | 6.4 | 7.8 | 10 | 7.1 | 7 | 6.35 | 6 | 6.4407 | 6.4 | 7.9 |  | 45
| 1 | 6 | < 10 | 39 | 9 | 6.8 | 7 | 6.4 | 6.4 | 7.5 | 6 | 6 | 6.3 | 8 | 6.113 | 8 | 6.4 | 7.1 | 10 | 7.1 | 7 | 6.4 | 5 | 7.7586 | 6.4 | 7.46
| Mean |  | 15 | 26.5 | 8.3333 | 6.6 | 6.1667 | 6.2667 | 6.5833 | 8.4 | 6.25 | 6.0667 | 6.4667 | 6.6667 | 6.5647 | 8 | 6.45 | 7.65 | 10 | 7.1167 | 7.3333 | 6.3567 | 5.8167 | 7.4078 | 6.4167 | 7.31
| Median |  | 15 | 26.5 | 8 | 6.7 | 6 | 6.25 | 6.55 | 8.3 | 6 | 6.1 | 6.35 | 7 | 6.7025 | 8 | 6.4 | 7.6 | 10 | 7.1 | 7 | 6.35 | 5.95 | 7.5632 | 6.4 | 7.34
| Std Dev. |  |  | 17.6777 | 0.5164 | 0.41473 | 0.40825 | 0.1633 | 0.1472 | 1.064 | 0.71204 | 0.15055 | 0.27325 | 1.5055 | 0.43559 | 0 | 0.20736 | 0.53944 | 0 | 0.16021 | 0.5164 | 0.032042 | 0.74944 | 0.54807 | 0.27142 | 0.6167
| Rel.Std.Dev. |  |  | 66.71% | 6.197% | 6.284% | 6.62% | 2.606% | 2.236% | 12.67% | 11.39% | 2.482% | 4.226% | 22.58% | 6.635% | 0% | 3.215% | 7.052% | 0% | 2.251% | 7.042% | 0.5041% | 12.88% | 7.398% | 4.23% | 8.436%
| PDM3 |  | 119.5% | 287.9% | 21.97% | -3.398% | -9.741% | -8.277% | -3.642% | 22.95% | -8.521% | -11.2% | -5.35% | -2.423% | -3.915% | 17.09% | -5.594% | 11.97% | 46.37% | 4.164% | 7.335% | -6.96% | -14.86% | 8.425% | -6.082% | 6.994%
| Z-Score (Absolute) |  | 0.05 | 7.86 | 2.41 | 0.05 | 0.66 | 0.52 | 0.07 | 2.51 | 0.54 | 0.8 | 0.24 | 0.05 | 0.1 | 1.94 | 0.26 | 1.44 | 4.78 | 0.69 | 0.99 | 0.39 | 1.16 | 1.1 | 0.31 | 0.96
| Analytical results for P in OREAS 601c (Certified Value 0.039 wt.%) | [26 empty] | Certified
P | Round | Replicate | Lab | Lab | Lab | Lab | Lab | Lab | Lab | Lab | Lab | Lab | Lab | Lab | Lab | Lab | Lab | Lab | Lab | Lab | Lab | Lab | Lab | Lab | Lab |  |  | 1
| No | No | 01 | 02 | 03 | 04 | 05 | 06 | 07 | 08 | 09 | 10 | 11 | 12 | 14 | 15 | 16 | 17 | 18 | 19 | 20 | 21 | 23 | 25 | 26 |  |  | wt.%
|  |  | 4A*OES | 4A*OES | 4A*OES | 4A*OES/MS | 4A*OES/MS | 4A*MS | 4A*MS | 4A*OES/MS | 4A*OES/MS | 4A*OES/MS | 4A*OES/MS | 4A*OES | 4A*OES | 4A*OES/MS | 4A*OES | 4A*OES | 4A*OES/MS | 4A*OES | 4A*OES | 4A*OES | 4A*OES | 4A*MS | 4A*OES |  |  | 3
3
| 1 | 1 | 0.038 | 0.04 | 0.0351 | 0.041 | 0.04 | 0.0392 | 0.0404 | 0.0437 | 0.038 | 0.039 | 0.037 | 0.037 | 0.039 | 0.0351 | 0.0363 | 0.045 | 0.0388 | 0.026 | 0.045 | 0.04 | 0.0357 | 0.0383 | 0.042665 |  |  | 1
| 1 | 2 | 0.04 | 0.02 | 0.0344 | 0.04 | 0.04 | 0.0393 | 0.0398 | 0.0479 | 0.038 | 0.039 | 0.036 | 0.04 | 0.039 | 0.0353 | 0.0366 | 0.04 | 0.0391 | 0.026 | 0.045 | 0.04 | 0.036 | 0.0378 | 0.047028 |  |  | 0
| 1 | 3 | 0.042 | 0.04 | 0.0342 | 0.04 | 0.04 | 0.0387 | 0.0421 | 0.0476 | 0.038 | 0.038 | 0.038 | 0.039 | 0.04 | 0.0358 | 0.0356 | 0.045 | 0.0389 | 0.026 | 0.044 | 0.04 | 0.0363 | 0.0387 | 0.054319 |  |  | 16
| 1 | 4 | 0.038 | 0.03 | 0.0345 | 0.04 | 0.04 | 0.0395 | 0.0399 | 0.0464 | 0.038 | 0.039 | 0.036 | 0.038 | 0.04 | 0.0348 | 0.0358 | 0.045 | 0.0386 | 0.031 | 0.043 | 0.04 | 0.0369 | 0.0372 | 0.041375 |  |  | 0.039308
| 1 | 5 | 0.038 | 0.04 | 0.0352 | 0.041 | 0.04 | 0.0388 | 0.0408 | 0.0444 | 0.039 | 0.038 | 0.035 | 0.034 | 0.039 | 0.0358 | 0.0357 | 0.045 | 0.0389 | 0.026 | 0.048 | 0.04 | 0.0361 | 0.0368 | 0.041299 |  |  | 46
| 1 | 6 | 0.037 | 0.04 | 0.0347 | 0.041 | 0.04 | 0.0392 | 0.0399 | 0.0445 | 0.038 | 0.038 | 0.035 | 0.039 | 0.039 | 0.0357 | 0.0366 | 0.045 | 0.0393 | 0.026 | 0.043 | 0.04 | 0.0358 | 0.0385 | 0.048793
| Mean |  | 0.038833 | 0.035 | 0.034683 | 0.0405 | 0.04 | 0.039117 | 0.040483 | 0.04575 | 0.038167 | 0.0385 | 0.036167 | 0.037833 | 0.039333 | 0.035417 | 0.0361 | 0.044167 | 0.038933 | 0.026833 | 0.044667 | 0.04 | 0.036133 | 0.037883 | 0.045913
| Median |  | 0.038 | 0.04 | 0.0346 | 0.0405 | 0.04 | 0.0392 | 0.04015 | 0.04545 | 0.038 | 0.0385 | 0.036 | 0.0385 | 0.039 | 0.0355 | 0.03605 | 0.045 | 0.0389 | 0.026 | 0.0445 | 0.04 | 0.03605 | 0.03805 | 0.044846
| Std Dev. |  | 0.0018348 | 0.0083666 | 0.00039707 | 0.00054772 | 0 | 0.00030605 | 0.00087958 | 0.0017919 | 0.00040825 | 0.00054772 | 0.001169 | 0.002137 | 0.0005164 | 0.00041673 | 0.00045607 | 0.0020412 | 0.00024221 | 0.0020412 | 0.0018619 | 0 | 0.00043205 | 0.00075741 | 0.0051503
| Rel.Std.Dev. |  | 4.725% | 23.9% | 1.145% | 1.352% | 0% | 0.7824% | 2.173% | 3.917% | 1.07% | 1.423% | 3.232% | 5.648% | 1.313% | 1.177% | 1.263% | 4.622% | 0.6221% | 7.607% | 4.168% | 0% | 1.196% | 1.999% | 11.22%
| PDM3 |  | -1.207% | -10.96% | -11.77% | 3.033% | 1.761% | -0.4867% | 2.99% | 16.39% | -2.903% | -2.055% | -7.992% | -3.751% | 0.06453% | -9.9% | -8.161% | 12.36% | -0.9531% | -31.74% | 13.63% | 1.761% | -8.076% | -3.624% | 16.8%
| Z-Score (Absolute) |  | 0 | 1.55 | 1.68 | 0.67 | 0.47 | 0.11 | 0.67 | 2.8 | 0.27 | 0.13 | 1.08 | 0.4 | 0.2 | 1.38 | 1.11 | 2.16 | 0.04 | 4.82 | 2.36 | 0.47 | 1.09 | 0.38 | 2.86
| Analytical results for Pb in OREAS 601c (Certified Value 328 ppm) | [26 empty] | Certified
Pb | Round | Replicate | Lab | Lab | Lab | Lab | Lab | Lab | Lab | Lab | Lab | Lab | Lab | Lab | Lab | Lab | Lab | Lab | Lab | Lab | Lab | Lab | Lab | Lab | Lab | Lab | Lab | 1
| No | No | 01 | 02 | 03 | 04 | 05 | 06 | 07 | 08 | 09 | 10 | 11 | 12 | 13 | 14 | 15 | 16 | 17 | 18 | 19 | 20 | 21 | 23 | 24 | 25 | 26 | ppm
|  |  | 4A*OES | 4A*OES | 4A*OES | 4A*OES/MS | 4A*MS | 4A*MS | 4A*MS | 4A*OES/MS | 4A*OES/MS | 4A*OES/MS | 4A*OES/MS | 4A*OES | 4A*MS | 4A*MS | 4A*OES/MS | 4A*MS | 4A*MS | 4A*OES/MS | 4A*OES | 4A*MS | 4A*OES | 4A*OES | 4A*OES/MS | 4A*MS | 4A*OES | 0
0
| 1 | 1 | 345 | 333 | 328 | 326 | 342 | 337 | 351.3 | 289 | 324 | 334 | 331 | 323 | 311.8233 | 329 | 308.6 | 315.1 | 330 | 318.8 | 358 | 280 | 307.3 | 344 | 350.3525 | 338.3 | 289.13 | 1
| 1 | 2 | 355 | 308 | 334 | 318 | 341 | 336 | 346 | 275 | 326 | 337 | 337 | 333 | 311.2934 | 338 | 294.1 | 307.6 | 331 | 322.2 | 344 | 279 | 307.9 | 344 | 347.9089 | 323 | 317.38 | 0
| 1 | 3 | 370 | 323 | 325 | 304 | 327 | 327.87 | 354.2 | 267 | 321 | 328 | 354 | 352 | 316.9411 | 350 | 297.8 | 305.9 | 325 | 321 | 351 | 284 | 306.1 | 345 | 358.6521 | 327.9 | 338.56 | 16
| 1 | 4 | 360 | 327 | 337 | 312 | 334 | 326.75 | 344.1 | 285 | 323 | 335 | 342 | 331 | 315.8599 | 345 | 292.2 | 314.3 | 327 | 320.7 | 350 | 276 | 303.9 | 342 | 326.6986 | 339.8 | 349.57 | 327.866
| 1 | 5 | 345 | 410 | 331 | 321 | 330 | 333.87 | 351 | 312 | 337 | 333 | 321 | 302 | 311.1752 | 340 | 302.6 | 311.3 | 322 | 319.4 | 351 | 289 | 308.2 | 348.9 | 345.3485 | 332 | 294.06 | 47
| 1 | 6 | 340 | 327 | 340 | 314 | 320 | 344.92 | 342.1 | 282 | 330 | 320 | 336 | 324 | 318.1035 | 340 | 297.4 | 317.4 | 335 | 320.6 | 350 | 284 | 307.1 | 341 | 355.6013 | 332.3 | 312.96
| Mean |  | 352.5 | 338 | 332.5 | 315.8333 | 332.3333 | 334.4017 | 348.1167 | 285 | 326.8333 | 331.1667 | 336.8333 | 327.5 | 314.1994 | 340.3333 | 298.7833 | 311.9333 | 328.3333 | 320.45 | 350.6667 | 282 | 306.75 | 344.15 | 347.427 | 332.2167 | 316.9433
| Median |  | 350 | 327 | 332.5 | 316 | 332 | 334.935 | 348.5 | 283.5 | 325 | 333.5 | 336.5 | 327.5 | 313.8416 | 340 | 297.6 | 312.8 | 328.5 | 320.65 | 350.5 | 282 | 307.2 | 344 | 349.1307 | 332.15 | 315.17
| Std Dev. |  | 11.2916 | 36.2657 | 5.6125 | 7.6529 | 8.4538 | 6.6548 | 4.7385 | 15.3493 | 5.8452 | 6.2423 | 11.0167 | 16.2819 | 3.1226 | 7.0616 | 5.9848 | 4.4965 | 4.6332 | 1.2062 | 4.4572 | 4.6043 | 1.5745 | 2.7523 | 11.2748 | 6.2952 | 23.854
| Rel.Std.Dev. |  | 3.203% | 10.73% | 1.688% | 2.423% | 2.544% | 1.99% | 1.361% | 5.386% | 1.788% | 1.885% | 3.271% | 4.972% | 0.9938% | 2.075% | 2.003% | 1.441% | 1.411% | 0.3764% | 1.271% | 1.633% | 0.5133% | 0.7997% | 3.245% | 1.895% | 7.526%
| PDM3 |  | 7.513% | 3.091% | 1.413% | -3.67% | 1.363% | 1.993% | 6.177% | -13.07% | -0.315% | 1.007% | 2.735% | -0.1116% | -4.168% | 3.803% | -8.87% | -4.86% | 0.1425% | -2.262% | 6.954% | -13.99% | -6.44% | 4.967% | 5.966% | 1.327% | -3.331%
| Z-Score (Absolute) |  | 1.11 | 0.35 | 0.07 | 0.8 | 0.06 | 0.17 | 0.88 | 2.4 | 0.23 | 0 | 0.29 | 0.19 | 0.88 | 0.48 | 1.68 | 1 | 0.15 | 0.56 | 1.01 | 2.55 | 1.27 | 0.67 | 0.84 | 0.05 | 0.74
| Analytical results for Pr in OREAS 601c (Certified Value 8.41 ppm) | [26 empty] | Certified
Pr | Round | Replicate | 01: Lab; 02: Lab; 03: Lab; 04: Lab; 05: Lab; 06: Lab; 07: Lab; 08: Lab; 09: Lab; 10: Lab; 11: Lab | 1
| No | No | 01: 01; 02: 02; 03: 04; 04: 05; 05: 06; 06: 07; 07: 13; 08: 16; 09: 17; 10: 19; 11: 20 | ppm
|  |  | 01: 4A*MS; 02: 4A*MS; 03: 4A*OES/MS; 04: 4A*MS; 05: 4A*MS; 06: 4A*MS; 07: 4A*MS; 08: 4A*MS; 09: 4A*MS; 10: 4A*OES; 11: 4A*MS | 2
3
| 1 | 1 | 01: 8.1; 02: 7.9; 03: 8.1; 04: 9.48; 05: 6; 06: 9.21; 07: 8.577; 08: 8.33; 09: 8.85; 10: 7; 11: 8.57 | 1
| 1 | 2 | 01: 9.1; 02: 8.8; 03: 8.4; 04: 9.63; 05: 6.3; 06: 9.09; 07: 8.7632; 08: 6.93; 09: 8.8; 10: 7; 11: 7.84 | 0
| 1 | 3 | 01: 7.4; 02: 8; 03: 7.8; 04: 9.44; 05: 5.9; 06: 9.12; 07: 8.722; 08: 7.72; 09: 9.1; 10: 8; 11: 8.51 | 16
| 1 | 4 | 01: 8; 02: 8.4; 03: 8.1; 04: 9.58; 05: 6.4; 06: 9.22; 07: 8.606; 08: 8.02; 09: 8.85; 10: 8; 11: 8.22 | 8.41
| 1 | 5 | 01: 8.7; 02: 8.1; 03: 8.1; 04: 9.14; 05: 6.1; 06: 9.15; 07: 8.7057; 08: 7.93; 09: 8.7; 10: 8; 11: 8.64 | 48
| 1 | 6 | 01: 7.6; 02: 7.9; 03: 8.1; 04: 9.42; 05: 6.4; 06: 8.96; 07: 8.4722; 08: 8.03; 09: 8.7; 10: 7; 11: 7.67
| Mean |  | 01: 8.15; 02: 8.1833; 03: 8.1; 04: 9.4483; 05: 6.1833; 06: 9.125; 07: 8.641; 08: 7.8267; 09: 8.8333; 10: 7.5; 11: 8.2417
| Median |  | 01: 8.05; 02: 8.05; 03: 8.1; 04: 9.46; 05: 6.2; 06: 9.135; 07: 8.6559; 08: 7.975; 09: 8.825; 10: 7.5; 11: 8.365
| Std Dev. |  | 01: 0.6473; 02: 0.35449; 03: 0.18974; 04: 0.17163; 05: 0.2137; 06: 0.095237; 07: 0.10905; 08: 0.48128; 09: 0.1472; 10: 0.54772; 11: 0.40671
| Rel.Std.Dev. |  | 01: 7.942%; 02: 4.332%; 03: 2.342%; 04: 1.817%; 05: 3.456%; 06: 1.044%; 07: 1.262%; 08: 6.149%; 09: 1.666%; 10: 7.303%; 11: 4.935%
| PDM3 |  | 01: -3.092%; 02: -2.696%; 03: -3.687%; 04: 12.35%; 05: -26.48%; 06: 8.501%; 07: 2.746%; 08: -6.937%; 09: 5.033%; 10: -10.82%; 11: -2.002%
| Z-Score (Absolute) |  | 01: 0.1; 02: 0.05; 03: 0.19; 04: 2.05; 05: 3.36; 06: 1.51; 07: 0.71; 08: 0.64; 09: 1.03; 10: NA; 11: 0.05
Results from laboratory 19 were removed due to their 1 ppm reading resolution.
| Analytical results for Rb in OREAS 601c (Certified Value 115 ppm) | [26 empty] | Certified
Rb | Round | Replicate | Lab | Lab | Lab | Lab | Lab | Lab | Lab | Lab | Lab | Lab | Lab | Lab | Lab | Lab | Lab | Lab | Lab | Lab | Lab | [6 empty] | 1
| No | No | 01 | 02 | 04 | 05 | 06 | 07 | 08 | 09 | 10 | 11 | 13 | 14 | 15 | 16 | 17 | 18 | 20 | 24 | 25 | [6 empty] | ppm
|  |  | 4A*OES | 4A*MS | 4A*OES/MS | 4A*MS | 4A*MS | 4A*MS | 4A*OES/MS | 4A*OES/MS | 4A*OES/MS | 4A*OES/MS | 4A*MS | 4A*MS | 4A*OES/MS | 4A*MS | 4A*MS | 4A*OES/MS | 4A*MS | 4A*OES/MS | 4A*MS | [6 empty] | 0
0
| 1 | 1 | 125 | 88.7 | 96.2 | 113 | 130.9 | 116.16 | 123 | 110 | 113 | 113 | 116.449 | 104 | 111.2 | 109.84 | 112 | 129.2 | 141 | 101.5097 | 126.1 | [6 empty] | 1
| 1 | 2 | 125 | 89.3 | 110 | 114 | 133 | 115.5 | 139 | 111 | 119.5 | 112 | 112.7005 | 104 | 107.1 | 99.45 | 111 | 129.3 | 135 | 97.7736 | 125.2 | [6 empty] | 0
| 1 | 3 | 130 | 84.3 | 98 | 112 | 125.6 | 116.96 | 141 | 111 | 115.5 | 126.5 | 112.4856 | 107 | 113.8 | 104.23 | 115 | 130.9 | 140 | 98.7317 | 126.8 | [6 empty] | 16
| 1 | 4 | 125 | 88.7 | 92.3 | 116 | 129.7 | 116.2 | 135 | 113.5 | 120 | 119.5 | 111.7367 | 102 | 108.6 | 91.65 | 113 | 127.8 | 136 | 100.0772 | 121.6 | [6 empty] | 114.6006
| 1 | 5 | 115 | 84.5 | 100 | 109 | 132.7 | 116.71 | 116 | 113.5 | 117.5 | 111 | 114.2445 | 106 | 109.2 | 109.59 | 113 | 125.4 | 139 | 99.2047 | 120.8 | [6 empty] | 49
| 1 | 6 | 120 | 97.8 | 90.8 | 116 | 133 | 114.07 | 131 | 114 | 116 | 112 | 117.7891 | 104 | 114.5 | 101.81 | 107 | 128.2 | 137 | 96.2994 | 125.6
| Mean |  | 123.3333 | 88.8833 | 97.8833 | 113.3333 | 130.8167 | 115.9333 | 130.8333 | 112.1667 | 116.9167 | 115.6667 | 114.2342 | 104.5 | 110.7333 | 102.7617 | 111.8333 | 128.4667 | 138 | 98.9327 | 124.35
| Median |  | 125 | 88.7 | 97.1 | 113.5 | 131.8 | 116.18 | 133 | 112.25 | 116.75 | 112.5 | 113.4725 | 104 | 110.2 | 103.02 | 112.5 | 128.7 | 138 | 98.9682 | 125.4
| Std Dev. |  | 5.164 | 4.8983 | 6.8628 | 2.6583 | 2.8826 | 1.043 | 9.6833 | 1.6931 | 2.6347 | 6.1292 | 2.4162 | 1.7607 | 2.9636 | 6.8444 | 2.7142 | 1.8479 | 2.3664 | 1.8079 | 2.5106
| Rel.Std.Dev. |  | 4.187% | 5.511% | 7.011% | 2.346% | 2.204% | 0.8997% | 7.401% | 1.509% | 2.253% | 5.299% | 2.115% | 1.685% | 2.676% | 6.66% | 2.427% | 1.438% | 1.715% | 1.827% | 2.019%
| PDM3 |  | 7.62% | -22.44% | -14.59% | -1.106% | 14.15% | 1.163% | 14.16% | -2.124% | 2.021% | 0.9302% | -0.3197% | -8.814% | -3.375% | -10.33% | -2.415% | 12.1% | 20.42% | -13.67% | 8.507%
| Z-Score (Absolute) |  | 0.63 | 1.76 | 1.13 | 0.06 | 1.15 | 0.12 | 1.15 | 0.14 | 0.19 | 0.1 | 0 | 0.67 | 0.24 | 0.79 | 0.17 | 0.99 | 1.65 | 1.06 | 0.7
| Analytical results for Re in OREAS 601c (Certified Value < 0.002 ppm) | [26 empty] | Certified
Re | Round | Replicate | Lab | Lab | Lab | Lab | Lab | Lab | Lab | Lab | Lab | Lab | Lab | Lab | Lab | [12 empty] | 1
| No | No | 04 | 06 | 07 | 08 | 09 | 10 | 11 | 14 | 16 | 17 | 18 | 20 | 25 | [12 empty] | ppm
|  |  | 4A*OES/MS | 4A*MS | 4A*MS | 4A*OES/MS | 4A*OES/MS | 4A*OES/MS | 4A*OES/MS | 4A*MS | 4A*MS | 4A*MS | 4A*OES/MS | 4A*MS | 4A*MS | [12 empty] | 3
3
| 1 | 1 | < 0.001 | < 0.002 | < 0.002 | < 0.0003 | 0.002 | < 0.002 | < 0.002 | < 0.05 | 0.003 | < 0.1 | 0.002 | < 0.002 | < 0.002 | [12 empty] | 1
| 1 | 2 | < 0.001 | < 0.002 | < 0.002 | < 0.0003 | < 0.002 | < 0.002 | 0.002 | < 0.05 | 0.001 | < 0.1 | < 0.002 | < 0.002 | < 0.002 | [12 empty] | 0
| 1 | 3 | < 0.001 | < 0.002 | < 0.002 | < 0.0003 | < 0.002 | < 0.002 | < 0.002 | < 0.05 | 0.001 | < 0.1 | 0.002 | < 0.002 | < 0.002 | [12 empty] | 16
| 1 | 4 | < 0.001 | < 0.002 | < 0.002 | < 0.0003 | < 0.002 | < 0.002 | < 0.002 | < 0.05 | 0.001 | < 0.1 | 0.002 | < 0.002 | < 0.002 | [12 empty] | < 0.002
| 1 | 5 | < 0.001 | < 0.002 | < 0.002 | < 0.0003 | < 0.002 | < 0.002 | < 0.002 | < 0.05 | 0.003 | < 0.1 | 0.002 | < 0.002 | < 0.002 | [12 empty] | 50
| 1 | 6 | < 0.001 | < 0.002 | < 0.002 | < 0.0003 | < 0.002 | < 0.002 | < 0.002 | < 0.05 | 0.005 | < 0.1 | < 0.002 | < 0.002 | < 0.002
| Mean |  | 06: 0.002; 08: 0.002; 10: 0.0023333; 13: 0.002
| Median |  | 06: 0.002; 08: 0.002; 10: 0.002; 13: 0.002
| Std Dev. |  | 10: 0.001633; 13: 0
| Rel.Std.Dev. |  | 10: 69.99%; 13: 0%
PDM3
| Z-Score (Absolute) |  | 2.02 | 0 | 0 | 3.44 | 0.67 | 0 | 0.67 | 97.1 | 5.39 | 198.25 | 2.7 | 0 | 0
| Analytical results for S in OREAS 601c (Certified Value 1.58 wt.%) | [26 empty] | Certified
S | Round | Replicate | Lab | Lab | Lab | Lab | Lab | Lab | Lab | Lab | Lab | Lab | Lab | Lab | Lab | Lab | Lab | Lab | Lab | Lab | Lab | Lab | Lab | Lab | Lab | Lab |  | 1
| No | No | 01 | 02 | 03 | 04 | 05 | 06 | 07 | 08 | 09 | 10 | 11 | 12 | 13 | 14 | 15 | 16 | 17 | 18 | 19 | 20 | 21 | 23 | 24 | 25 |  | wt.%
|  |  | 4A*OES | 4A*OES | 4A*OES | 4A*OES/MS | 4A*OES/MS | 4A*MS | 4A*MS | 4A*OES/MS | 4A*OES/MS | 4A*OES/MS | 4A*OES/MS | 4A*OES | 4A*OES | 4A*OES | 4A*OES/MS | 4A*OES | 4A*OES | 4A*OES/MS | 4A*OES | 4A*OES | 4A*OES | 4A*OES | 4A*OES/MS | 4A*OES/MS |  | 2
3
| 1 | 1 | 1.6 | 1.55 | 1.52 | 1.77 | 1.64 | 1.571 | 1.63 | 1.77 | 1.55 | 1.62 | 1.6 | 1.56 | 1.5568 | 1.58 | 1.53 | 1.59 | 1.71 | 1.59 | 1.6 | 1.91 | 1.51 | 1.55 | 1.621 | 1.53 |  | 1
| 1 | 2 | 1.67 | 1.48 | 1.5 | 1.75 | 1.65 | 1.586 | 1.66 | 1.95 | 1.55 | 1.61 | 1.62 | 1.64 | 1.5373 | 1.56 | 1.55 | 1.63 | 1.65 | 1.58 | 1.56 | 1.901 | 1.53 | 1.53 | 1.657 | 1.51 |  | 0
| 1 | 3 | 1.65 | 1.54 | 1.5 | 1.79 | 1.59 | 1.508 | 1.67 | 1.96 | 1.54 | 1.58 | 1.71 | 1.68 | 1.5054 | 1.61 | 1.49 | 1.56 | 1.71 | 1.6 | 1.61 | 1.948 | 1.5 | 1.59 | 1.681 | 1.51 |  | 16
| 1 | 4 | 1.65 | 1.58 | 1.51 | 1.79 | 1.64 | 1.577 | 1.64 | 1.92 | 1.55 | 1.63 | 1.61 | 1.59 | 1.5494 | 1.61 | 1.51 | 1.58 | 1.73 | 1.59 | 1.62 | 1.795 | 1.52 | 1.59 | 1.644 | 1.58 |  | 1.5844
| 1 | 5 | 1.55 | 1.59 | 1.53 | 1.8 | 1.66 | 1.549 | 1.6 | 1.79 | 1.59 | 1.59 | 1.57 | 1.47 | 1.5195 | 1.61 | 1.48 | 1.59 | 1.63 | 1.59 | 1.6 | 1.979 | 1.54 | 1.56 | 1.729 | 1.55 |  | 51
| 1 | 6 | 1.57 | 1.55 | 1.53 | 1.81 | 1.62 | 1.557 | 1.61 | 1.87 | 1.56 | 1.57 | 1.61 | 1.63 | 1.5217 | 1.62 | 1.54 | 1.61 | 1.69 | 1.6 | 1.59 | 1.779 | 1.52 | 1.59 | 1.657 | 1.55
| Mean |  | 1.615 | 1.5483 | 1.515 | 1.785 | 1.6333 | 1.558 | 1.635 | 1.8767 | 1.5567 | 1.6 | 1.62 | 1.595 | 1.5317 | 1.5983 | 1.5167 | 1.5933 | 1.6867 | 1.5917 | 1.5967 | 1.8853 | 1.52 | 1.5683 | 1.6648 | 1.5383
| Median |  | 1.625 | 1.55 | 1.515 | 1.79 | 1.64 | 1.564 | 1.635 | 1.895 | 1.55 | 1.6 | 1.61 | 1.61 | 1.5295 | 1.61 | 1.52 | 1.59 | 1.7 | 1.59 | 1.6 | 1.9055 | 1.52 | 1.575 | 1.657 | 1.54
| Std Dev. |  | 0.048888 | 0.038687 | 0.013784 | 0.021679 | 0.025033 | 0.027914 | 0.027386 | 0.081404 | 0.017512 | 0.023664 | 0.047329 | 0.073959 | 0.019595 | 0.023166 | 0.028048 | 0.024221 | 0.038816 | 0.0075277 | 0.020656 | 0.081267 | 0.014142 | 0.025626 | 0.037032 | 0.027142
| Rel.Std.Dev. |  | 3.027% | 2.499% | 0.9098% | 1.215% | 1.533% | 1.792% | 1.675% | 4.338% | 1.125% | 1.479% | 2.922% | 4.637% | 1.279% | 1.449% | 1.849% | 1.52% | 2.301% | 0.4729% | 1.294% | 4.31% | 0.9304% | 1.634% | 2.224% | 1.764%
| PDM3 |  | 1.931% | -2.277% | -4.381% | 12.66% | 3.088% | -1.667% | 3.193% | 18.45% | -1.751% | 0.9842% | 2.247% | 0.6687% | -3.327% | 0.879% | -4.275% | 0.5635% | 6.454% | 0.4583% | 0.7739% | 18.99% | -4.065% | -1.014% | 5.076% | -2.908%
| Z-Score (Absolute) |  | 0.33 | 0.82 | 1.39 | 3.26 | 0.65 | 0.65 | 0.67 | 4.83 | 0.67 | 0.07 | 0.42 | 0.01 | 1.1 | 0.04 | 1.36 | 0.04 | 1.56 | 0.07 | 0.01 | 4.98 | 1.31 | 0.47 | 1.19 | 0.99
| Analytical results for Sb in OREAS 601c (Certified Value 37.2 ppm) | [26 empty] | Certified
Sb | Round | Replicate | Lab | Lab | Lab | Lab | Lab | Lab | Lab | Lab | Lab | Lab | Lab | Lab | Lab | Lab | Lab | Lab | Lab | Lab | Lab | Lab | Lab | Lab | Lab | Lab |  | 1
| No | No | 01 | 02 | 03 | 04 | 05 | 06 | 07 | 08 | 09 | 10 | 11 | 12 | 13 | 14 | 15 | 16 | 17 | 18 | 20 | 21 | 23 | 24 | 25 | 26 |  | ppm
|  |  | 4A*MS | 4A*MS | 4A*OES | 4A*OES/MS | 4A*MS | 4A*MS | 4A*MS | 4A*OES/MS | 4A*OES/MS | 4A*OES/MS | 4A*OES/MS | 4A*OES | 4A*MS | 4A*MS | 4A*OES/MS | 4A*MS | 4A*MS | 4A*OES/MS | 4A*MS | 4A*OES | 4A*OES | 4A*OES/MS | 4A*MS | 4A*OES |  | 1
2
| 1 | 1 | 40.4 | 31.3 | 25 | 7.5 | 35.64 | 38.21 | 39.27 | 32.5 | 37.8 | 37.9 | 38.1 | 38 | 36.1083 | 24.7 | 35.8 | 36.2 | 29.8 | 38.9 | 36.84 | 39.89 | 44 | 36.0075 | 40.68 | 30.77 |  | 1
| 1 | 2 | 44.5 | 29.5 | 27 | 6.5 | 37.85 | 39.3 | 38.2 | 30.6 | 36.2 | 40.2 | 37.4 | 42 | 36.7325 | 24.6 | 35.4 | 32.11 | 29.4 | 39 | 36.73 | 40.22 | 43 | 36.9387 | 39.53 | 30.38 |  | 0
| 1 | 3 | 45.7 | 34.7 | 26 | 6.6 | 36.97 | 38.86 | 39.05 | 29.9 | 36.1 | 40.3 | 41.1 | 45 | 36.5226 | 24.9 | 36.5 | 34.49 | 29.2 | 39.6 | 36.7 | 40.88 | 39 | 37.1008 | 40.42 | 32.97 |  | 16
| 1 | 4 | 41.6 | 35 | 25 | 6.3 | 37.59 | 40.9 | 38.37 | 30.8 | 37.3 | 39.2 | 39.8 | 40 | 36.6929 | 25.4 | 35.4 | 36.02 | 30 | 39.4 | 36.33 | 38.58 | 43 | 36.2772 | 39.51 | 31.4 |  | 37.211
| 1 | 5 | 44.5 | 36.2 | 27 | 6.3 | 36.27 | 38.55 | 38.98 | 34.5 | 38.1 | 39.9 | 37.5 | 39 | 35.8633 | 25.2 | 35.9 | 35.99 | 28.6 | 37.5 | 37.06 | 39.79 | 37 | 38.1853 | 38.82 | 30.27 |  | 52
| 1 | 6 | 44.6 | 33.8 | 26 | 7.4 | 36.74 | 40.22 | 37.99 | 31.6 | 37.3 | 39.3 | 37.6 | 42 | 36.1997 | 25.3 | 35.7 | 36.32 | 28.5 | 38.9 | 35.54 | 40.01 | 39 | 36.0712 | 40.22 | 32.41
| Mean |  | 43.55 | 33.4167 | 26 | 6.7667 | 36.8433 | 39.34 | 38.6433 | 31.65 | 37.1333 | 39.4667 | 38.5833 | 41 | 36.3532 | 25.0167 | 35.7833 | 35.1883 | 29.25 | 38.8833 | 36.5333 | 39.895 | 40.8333 | 36.7634 | 39.8633 | 31.3667
| Median |  | 44.5 | 34.25 | 26 | 6.55 | 36.855 | 39.08 | 38.675 | 31.2 | 37.3 | 39.6 | 37.85 | 41 | 36.3612 | 25.05 | 35.75 | 36.005 | 29.3 | 38.95 | 36.715 | 39.95 | 41 | 36.608 | 39.875 | 31.085
| Std Dev. |  | 2.0618 | 2.5246 | 0.89443 | 0.54283 | 0.8215 | 1.0335 | 0.52336 | 1.6574 | 0.82138 | 0.89144 | 1.5224 | 2.5298 | 0.3497 | 0.33116 | 0.40702 | 1.6494 | 0.61237 | 0.73598 | 0.54147 | 0.75224 | 2.8577 | 0.83107 | 0.69693 | 1.1129
| Rel.Std.Dev. |  | 4.734% | 7.555% | 3.44% | 8.022% | 2.23% | 2.627% | 1.354% | 5.237% | 2.212% | 2.259% | 3.946% | 6.17% | 0.962% | 1.324% | 1.137% | 4.687% | 2.094% | 1.893% | 1.482% | 1.886% | 6.999% | 2.261% | 1.748% | 3.548%
| PDM3 |  | 17.04% | -10.2% | -30.13% | -81.82% | -0.9881% | 5.721% | 3.849% | -14.94% | -0.2087% | 6.062% | 3.688% | 10.18% | -2.305% | -32.77% | -3.837% | -5.436% | -21.39% | 4.494% | -1.821% | 7.213% | 9.735% | -1.203% | 7.128% | -15.71%
| Z-Score (Absolute) |  | 1.59 | 0.8 | 2.55 | 7.08 | 0.01 | 0.6 | 0.43 | 1.21 | 0.08 | 0.63 | 0.42 | 0.99 | 0.11 | 2.78 | 0.24 | 0.38 | 1.78 | 0.49 | 0.06 | 0.73 | 0.95 | 0.01 | 0.72 | 1.28
| Analytical results for Sc in OREAS 601c (Certified Value 4.01 ppm) | [26 empty] | Certified
Sc | Round | Replicate | Lab | Lab | Lab | Lab | Lab | Lab | Lab | Lab | Lab | Lab | Lab | Lab | Lab | Lab | Lab | Lab | Lab | Lab | Lab | Lab | Lab | Lab | Lab |  |  | 1
| No | No | 01 | 02 | 03 | 04 | 05 | 06 | 07 | 08 | 09 | 10 | 11 | 12 | 13 | 14 | 15 | 16 | 17 | 18 | 19 | 20 | 23 | 24 | 25 |  |  | ppm
|  |  | 4A*MS | 4A*OES | 4A*OES | 4A*OES/MS | 4A*MS | 4A*MS | 4A*MS | 4A*OES/MS | 4A*OES/MS | 4A*OES/MS | 4A*OES/MS | 4A*OES | 4A*OES | 4A*OES | 4A*OES/MS | 4A*MS | 4A*OES | 4A*OES/MS | 4A*OES | 4A*MS | 4A*OES | 4A*OES/MS | 4A*MS |  |  | 2
3
| 1 | 1 | 2 | 4 | < 5 | 4 | 4.2 | 3.7 | 4.1 | 4.55 | 3.7 | 3.8 | 3.8 | 4 | 4.04 | 4 | 3.1 | 3.8 | 4 | 4.4 | 4 | 4.1 | 9 | 4.3014 | 4.4 |  |  | 1
| 1 | 2 | 2 | 4 | < 5 | 4 | 4.2 | 3.9 | 4 | 5.26 | 3.8 | 4 | 3.7 | 4 | 3.97 | 4 | 2.9 | 3.3 | 4 | 4.5 | 4 | 4.3 | 9 | 5.3578 | 4.3 |  |  | 0
| 1 | 3 | 3 | 4 | < 5 | 4 | 4.1 | 3.7 | 4.1 | 5.27 | 3.8 | 4 | 4.1 | 4 | 3.92 | 4 | 3.2 | 3.5 | 4 | 4.4 | 4 | 4.2 | 8 | 3.3282 | 4.3 |  |  | 16
| 1 | 4 | 2 | 4 | < 5 | 4 | 4.3 | 3.9 | 4 | 5.02 | 3.9 | 4 | 4.1 | 4 | 4.07 | 4 | 3.1 | 3.5 | 4 | 4.5 | 4 | 4 | 8 | 5.3711 | 4.4 |  |  | 4.0143
| 1 | 5 | 2 | 4 | < 5 | 4 | 4 | 3.8 | 4.1 | 4.35 | 3.9 | 3.8 | 3.6 | 4 | 3.96 | 4 | 3.2 | 3.8 | 4 | 4.4 | 4 | 4.3 | 8 | 5.6122 | 4.5 |  |  | 53
| 1 | 6 | 1 | 4 | < 5 | 4 | 4.1 | 3.8 | 4 | 4.87 | 3.9 | 4.1 | 3.8 | 4 | 3.98 | 4 | 3.2 | 3.5 | 4 | 4.3 | 4 | 4.3 | 9 | 4.6156 | 4.4
| Mean |  | 2 | 4 |  | 4 | 4.15 | 3.8 | 4.05 | 4.8867 | 3.8333 | 3.95 | 3.85 | 4 | 3.99 | 4 | 3.1167 | 3.5667 | 4 | 4.4167 | 4 | 4.2 | 8.5 | 4.7644 | 4.3833
| Median |  | 2 | 4 |  | 4 | 4.15 | 3.8 | 4.05 | 4.945 | 3.85 | 4 | 3.8 | 4 | 3.975 | 4 | 3.15 | 3.5 | 4 | 4.4 | 4 | 4.25 | 8.5 | 4.9867 | 4.4
| Std Dev. |  | 0.63246 | 0 |  | 0 | 0.10488 | 0.089443 | 0.054772 | 0.37569 | 0.08165 | 0.12247 | 0.20736 | 0 | 0.055136 | 0 | 0.1169 | 0.19664 | 0 | 0.075277 | 0 | 0.12649 | 0.54772 | 0.86466 | 0.075277
| Rel.Std.Dev. |  | 31.62% | 0% |  | 0% | 2.527% | 2.354% | 1.352% | 7.688% | 2.13% | 3.101% | 5.386% | 0% | 1.382% | 0% | 3.751% | 5.513% | 0% | 1.704% | 0% | 3.012% | 6.444% | 18.15% | 1.717%
| PDM3 |  | -50.18% | -0.3566% |  | -0.3566% | 3.38% | -5.339% | 0.889% | 21.73% | -4.508% | -1.602% | -4.093% | -0.3566% | -0.6057% | -0.3566% | -22.36% | -11.15% | -0.3566% | 10.02% | -0.3566% | 4.626% | 111.7% | 18.69% | 9.193%
| Z-Score (Absolute) |  | 8.09 | 0 | 6.07 | 0 | 0.61 | 0.81 | 0.2 | 3.59 | 0.67 | 0.2 | 0.61 | 0 | 0.04 | 0 | 3.57 | 1.75 | 0 | 1.69 | 0 | 0.81 | 18.21 | 3.09 | 1.55
| Analytical results for Se in OREAS 601c (Certified Value 8.75 ppm) | [26 empty] | Certified
Se | Round | Replicate | Lab | Lab | Lab | Lab | Lab | Lab | Lab | Lab | Lab | Lab | Lab | Lab | Lab | Lab | Lab | Lab | Lab | Lab | Lab | [6 empty] | 1
| No | No | 01 | 02 | 03 | 04 | 05 | 06 | 07 | 08 | 09 | 10 | 11 | 14 | 15 | 16 | 17 | 18 | 20 | 24 | 25 | [6 empty] | ppm
|  |  | 4A*MS | 4A*MS | 4A*OES | 4A*OES/MS | 4A*MS | 4A*MS | 4A*MS | 4A*OES/MS | 4A*OES/MS | 4A*OES/MS | 4A*OES/MS | 4A*MS | 4A*OES/MS | 4A*MS | 4A*MS | 4A*OES/MS | 4A*MS | 4A*OES/MS | 4A*MS | [6 empty] | 2
3
| 1 | 1 | < 10 | < 10 | 7 | 8.1 | 8 | 7.9 | 8.6 | 8.43 | 8 | 9 | 7 | 9 | 8 | 9.1 | 10 | 9 | 10 | 2.7525 | 8 | [6 empty] | 1
| 1 | 2 | < 10 | < 10 | 7 | 8.7 | 8 | 7.8 | 8.8 | 8.81 | 9 | 9 | 8 | 9 | 8 | 7.7 | 10 | 9 | 10 | 2.6615 | 9 | [6 empty] | 0
| 1 | 3 | < 10 | < 10 | 7 | 8.1 | 8 | 7.6 | 9.3 | 9.15 | 9 | 8 | 8 | 9 | 9 | 10.8 | 10 | 9 | 10 | 2.9331 | 9 | [6 empty] | 16
| 1 | 4 | < 10 | < 10 | 7 | 8.1 | 8 | 8 | 8.3 | 9.07 | 9 | 10 | 8 | 9 | 9 | 9.7 | 10 | 9 | 10 | 2.8533 | 9 | [6 empty] | 8.7487
| 1 | 5 | < 10 | < 10 | 7 | 8.6 | 8 | 7.4 | 9.5 | 8.04 | 8 | 10 | 7 | 9 | 8 | 9.5 | 10 | 9 | 10 | 2.8258 | 8 | [6 empty] | 54
| 1 | 6 | < 10 | 11 | 7 | 8.3 | 8 | 7.7 | 8.7 | 8.78 | 9 | 9 | 8 | 9 | 9 | 7.8 | 10 | 8 | 11 | 2.6429 | 8
| Mean |  |  | 11 | 7 | 8.3167 | 8 | 7.7333 | 8.8667 | 8.7133 | 8.6667 | 9.1667 | 7.6667 | 9 | 8.5 | 9.1 | 10 | 8.8333 | 10.1667 | 2.7782 | 8.5
| Median |  |  | 11 | 7 | 8.2 | 8 | 7.75 | 8.75 | 8.795 | 9 | 9 | 8 | 9 | 8.5 | 9.3 | 10 | 9 | 10 | 2.7892 | 8.5
| Std Dev. |  |  |  | 0 | 0.27142 | 0 | 0.21602 | 0.45019 | 0.41601 | 0.5164 | 0.75277 | 0.5164 | 0 | 0.54772 | 1.1883 | 0 | 0.40825 | 0.40825 | 0.11357 | 0.54772
| Rel.Std.Dev. |  |  |  | 0% | 3.264% | 0% | 2.793% | 5.077% | 4.774% | 5.958% | 8.212% | 6.736% | 0% | 6.444% | 13.06% | 0% | 4.622% | 4.016% | 4.088% | 6.444%
| PDM3 |  |  | 25.73% | -19.99% | -4.938% | -8.557% | -11.61% | 1.349% | -0.4039% | -0.9373% | 4.778% | -12.37% | 2.873% | -2.842% | 4.016% | 14.3% | 0.9678% | 16.21% | -68.24% | -2.842%
| Z-Score (Absolute) |  | 3.93 | 2.81 | 1.69 | 0.21 | 0.56 | 0.86 | 0.41 | 0.24 | 0.19 | 0.75 | 0.94 | 0.56 | 0 | 0.67 | 1.69 | 0.37 | 1.87 | 6.43 | 0
| Analytical results for Sm in OREAS 601c (Certified Value 5.76 ppm) | [26 empty] | Certified
Sm | Round | Replicate | 01: Lab; 02: Lab; 03: Lab; 04: Lab; 05: Lab; 06: Lab; 07: Lab; 08: Lab; 09: Lab; 10: Lab; 11: Lab | [6 empty] | 1
| No | No | 01: 01; 02: 02; 03: 04; 04: 05; 05: 06; 06: 07; 07: 13; 08: 16; 09: 17; 10: 19; 11: 20 | [6 empty] | ppm
|  |  | 01: 4A*MS; 02: 4A*MS; 03: 4A*OES/MS; 04: 4A*MS; 05: 4A*MS; 06: 4A*MS; 07: 4A*MS; 08: 4A*MS; 09: 4A*MS; 10: 4A*OES; 11: 4A*MS | [6 empty] | 2
2
| 1 | 1 | 01: 5.6; 02: 4.9; 03: 5.9; 04: 6.5; 05: 4.6; 06: 6.31; 07: 6.5615; 08: 5.87; 09: 6.15; 10: 4; 11: 5.52 | [6 empty] | 1
| 1 | 2 | 01: 5.9; 02: 5.8; 03: 5.5; 04: 6.5; 05: 4.8; 06: 6.14; 07: 6.6471; 08: 5; 09: 6.05; 10: 4; 11: 5.17 | [6 empty] | 0
| 1 | 3 | 01: 5.1; 02: 5; 03: 5.5; 04: 6.5; 05: 4.6; 06: 6.16; 07: 6.644; 08: 5.79; 09: 6; 10: 4; 11: 5.5 | [6 empty] | 16
| 1 | 4 | 01: 5.6; 02: 5.3; 03: 5.7; 04: 6.6; 05: 4.9; 06: 5.83; 07: 6.5895; 08: 5.79; 09: 6.05; 10: 4; 11: 5.19 | [6 empty] | 5.7649
| 1 | 5 | 01: 6; 02: 5.6; 03: 4.9; 04: 6.4; 05: 4.7; 06: 6.24; 07: 6.6038; 08: 5.66; 09: 5.8; 10: 4; 11: 5.48 | [6 empty] | 55
| 1 | 6 | 01: 5.2; 02: 6.3; 03: 5.5; 04: 6.5; 05: 4.7; 06: 5.96; 07: 6.6937; 08: 5.7; 09: 6; 10: 4; 11: 5.43
| Mean |  | 01: 5.5667; 02: 5.4833; 03: 5.5; 04: 6.5; 05: 4.7167; 06: 6.1067; 07: 6.6233; 08: 5.635; 09: 6.0083; 10: 4; 11: 5.3817
| Median |  | 01: 5.6; 02: 5.45; 03: 5.5; 04: 6.5; 05: 4.7; 06: 6.15; 07: 6.6239; 08: 5.745; 09: 6.025; 10: 4; 11: 5.455
| Std Dev. |  | 01: 0.36148; 02: 0.52694; 03: 0.33466; 04: 0.063246; 05: 0.1169; 06: 0.17952; 07: 0.047522; 08: 0.3198; 09: 0.11583; 10: 0; 11: 0.15917
| Rel.Std.Dev. |  | 01: 6.494%; 02: 9.61%; 03: 6.085%; 04: 0.973%; 05: 2.479%; 06: 2.94%; 07: 0.7175%; 08: 5.675%; 09: 1.928%; 10: 0%; 11: 2.958%
| PDM3 |  | 01: -3.438%; 02: -4.884%; 03: -4.594%; 04: 12.75%; 05: -18.18%; 06: 5.929%; 07: 14.89%; 08: -2.253%; 09: 4.223%; 10: -30.61%; 11: -6.647%
| Z-Score (Absolute) |  | 01: 0.07; 02: 0.25; 03: 0.22; 04: 1.94; 05: 1.9; 06: 1.09; 07: 2.2; 08: 0.07; 09: 0.88; 10: NA; 11: 0.47
Results from laboratory 19 were removed due to their 1 ppm reading resolution.
| Analytical results for Sn in OREAS 601c (Certified Value 4.23 ppm) | [26 empty] | Certified
Sn | Round | Replicate | Lab | Lab | Lab | Lab | Lab | Lab | Lab | Lab | Lab | Lab | Lab | Lab | Lab | Lab | Lab | Lab | Lab | Lab | Lab | Lab | Lab | Lab | Lab | Lab |  | 1
| No | No | 01 | 02 | 03 | 04 | 05 | 06 | 07 | 08 | 09 | 10 | 11 | 13 | 14 | 15 | 16 | 17 | 18 | 19 | 20 | 21 | 23 | 24 | 25 | 26 |  | ppm
|  |  | 4A*MS | 4A*MS | 4A*OES | 4A*OES/MS | 4A*MS | 4A*MS | 4A*MS | 4A*OES/MS | 4A*OES/MS | 4A*OES/MS | 4A*OES/MS | 4A*MS | 4A*MS | 4A*OES/MS | 4A*MS | 4A*MS | 4A*OES/MS | 4A*OES | 4A*MS | 4A*OES | 4A*OES | 4A*OES/MS | 4A*MS | 4A*OES |  | 2
3
| 1 | 1 | 4 | 6 | < 10 | 4 | 4.4 | 4 | 4.3 | 3.88 | 3.7 | 4.2 | 4.2 | 4.7921 | 3.8 | 4 | 3.9 | 4 | 4.5 | 7 | 4.3 | < 5 | 5.6 | 7.0233 | 4.5 | 3.91 |  | 1
| 1 | 2 | 5 | 4 | < 10 | 4 | 4.1 | 4.2 | 4 | 4.56 | 3.8 | 4.3 | 4.2 | 4.6801 | 3.7 | 3.9 | 3.7 | 4 | 4.5 | 9 | 4.1 | < 5 | 5 | 6.3966 | 4.2 | 3.92 |  | 0
| 1 | 3 | 5 | 6 | < 10 | 4 | 4.1 | 4 | 4.3 | 4.48 | 3.7 | 4.2 | 4.6 | 4.5312 | 3.8 | 4 | 3.6 | 4.1 | 4.5 | 6 | 4.2 | < 5 | 6 | 6.724 | 4.6 | 3.68 |  | 16
| 1 | 4 | 5 | 6 | < 10 | 4 | 4.3 | 4.1 | 4.2 | 4.43 | 3.8 | 4.2 | 4.4 | 4.7142 | 3.8 | 3.8 | 3.9 | 4 | 4.5 | 7 | 4.1 | < 5 | 5 | 8.4679 | 5.2 | 3.18 |  | 4.2323
| 1 | 5 | 5 | 6 | < 10 | 4 | 4.1 | 4 | 4.2 | 4.53 | 3.9 | 4 | 4.2 | 4.4514 | 3.8 | 3.9 | 3.8 | 3.8 | 4.5 | 6 | 4.1 | < 5 | 5 | 9.2615 | 4.5 | 3.58 |  | 56
| 1 | 6 | 5 | 7 | < 10 | 4 | 4.5 | 4.2 | 4.1 | 4.64 | 3.8 | 4.2 | 4.1 | 4.5367 | 3.8 | 3.9 | 3.9 | 3.8 | 4.5 | 7 | 4.2 | < 5 | 5 | 7.1334 | 4.5 | 4.27
| Mean |  | 4.8333 | 5.8333 |  | 4 | 4.25 | 4.0833 | 4.1833 | 4.42 | 3.7833 | 4.1833 | 4.2833 | 4.6176 | 3.7833 | 3.9167 | 3.8 | 3.95 | 4.5 | 7 | 4.1667 |  | 5.2667 | 7.5011 | 4.5833 | 3.7567
| Median |  | 5 | 6 |  | 4 | 4.2 | 4.05 | 4.2 | 4.505 | 3.8 | 4.2 | 4.2 | 4.6084 | 3.8 | 3.9 | 3.85 | 4 | 4.5 | 7 | 4.15 |  | 5 | 7.0784 | 4.5 | 3.795
| Std Dev. |  | 0.40825 | 0.98319 |  | 0 | 0.17607 | 0.098319 | 0.1169 | 0.27401 | 0.075277 | 0.098319 | 0.18348 | 0.13061 | 0.040825 | 0.075277 | 0.12649 | 0.12247 | 0 | 1.0954 | 0.08165 |  | 0.43205 | 1.1154 | 0.33116 | 0.36968
| Rel.Std.Dev. |  | 8.447% | 16.85% |  | 0% | 4.143% | 2.408% | 2.795% | 6.199% | 1.99% | 2.35% | 4.284% | 2.828% | 1.079% | 1.922% | 3.329% | 3.101% | 0% | 15.65% | 1.96% |  | 8.203% | 14.87% | 7.225% | 9.841%
| PDM3 |  | 14.2% | 37.83% |  | -5.49% | 0.4171% | -3.521% | -1.158% | 4.434% | -10.61% | -1.158% | 1.205% | 9.103% | -10.61% | -7.459% | -10.22% | -6.671% | 6.324% | 65.39% | -1.552% |  | 24.44% | 77.23% | 8.293% | -11.24%
| Z-Score (Absolute) |  | 1.08 | 2.84 | 1.38 | NA | 0.06 | 0.23 | 0.06 | 0.36 | 0.76 | 0.06 | 0.12 | 0.7 | 0.76 | 0.53 | 0.73 | 0.47 | 0.5 | NA | 0.09 | 3.02 | 1.84 | 5.77 | 0.64 | 0.81
Results from laboratories 4 and 19 were removed due to their 1 ppm reading resolution.
| Analytical results for Sr in OREAS 601c (Certified Value 230 ppm) | [26 empty] | Certified
Sr | Round | Replicate | Lab | Lab | Lab | Lab | Lab | Lab | Lab | Lab | Lab | Lab | Lab | Lab | Lab | Lab | Lab | Lab | Lab | Lab | Lab | Lab | Lab | Lab | Lab | Lab | Lab | 1
| No | No | 01 | 02 | 03 | 04 | 05 | 06 | 07 | 08 | 09 | 10 | 11 | 12 | 13 | 14 | 15 | 16 | 17 | 18 | 19 | 20 | 21 | 23 | 24 | 25 | 26 | ppm
|  |  | 4A*OES | 4A*MS | 4A*OES | 4A*OES/MS | 4A*OES/MS | 4A*MS | 4A*MS | 4A*OES/MS | 4A*OES/MS | 4A*OES/MS | 4A*OES/MS | 4A*OES | 4A*MS | 4A*MS | 4A*OES/MS | 4A*MS | 4A*MS | 4A*OES/MS | 4A*OES | 4A*OES | 4A*OES | 4A*OES | 4A*OES/MS | 4A*OES/MS | 4A*OES | 0
0
| 1 | 1 | 231 | 231 | 133 | 214 | 244 | 208 | 234.02 | 203 | 222 | 227 | 228 | 228 | 245.7074 | 226 | 212 | 227.1 | 237 | 233.3 | 260 | 271 | 227.2 | 230 | 242.7209 | 231 | 219 | 1
| 1 | 2 | 242 | 232 | 134 | 221 | 250 | 215 | 230.56 | 189 | 223 | 228 | 230 | 238 | 249.4343 | 227 | 218 | 200 | 238 | 236.6 | 250 | 275 | 225.3 | 228 | 232.8971 | 228 | 220.88 | 0
| 1 | 3 | 232 | 244 | 132 | 210 | 245 | 209 | 237.26 | 184 | 224 | 224 | 244 | 233 | 237.7584 | 227 | 221 | 216 | 241 | 237.3 | 256 | 273 | 226.7 | 231 | 244.4441 | 218 | 224.85 | 16
| 1 | 4 | 228 | 232 | 130 | 207 | 249 | 219 | 226.76 | 192 | 225 | 233 | 231 | 222 | 243.9538 | 221 | 216 | 215.5 | 240 | 235.7 | 258 | 256 | 223.4 | 229 | 241.9036 | 225 | 234.47 | 229.8268
| 1 | 5 | 220 | 238 | 134 | 211 | 248 | 213 | 234.52 | 214 | 232 | 225 | 220 | 212 | 241.2365 | 230 | 217 | 215.4 | 233 | 237.4 | 255 | 274 | 223.1 | 229 | 240.2466 | 225 | 215.11 | 57
| 1 | 6 | 221 | 222 | 130 | 214 | 245 | 208 | 231.27 | 195 | 227 | 221 | 225 | 236 | 245.3125 | 223 | 223 | 218.8 | 229 | 237.2 | 257 | 262 | 229.4 | 232 | 232.7468 | 230 | 234.12
| Mean |  | 229 | 233.1667 | 132.1667 | 212.8333 | 246.8333 | 212 | 232.3983 | 196.1667 | 225.5 | 226.3333 | 229.6667 | 228.1667 | 243.9005 | 225.6667 | 217.8333 | 215.4667 | 236.3333 | 236.25 | 256 | 268.5 | 225.85 | 229.8333 | 239.1599 | 226.1667 | 224.7383
| Median |  | 229.5 | 232 | 132.5 | 212.5 | 246.5 | 211 | 232.645 | 193.5 | 224.5 | 226 | 229 | 230.5 | 244.6332 | 226.5 | 217.5 | 215.75 | 237.5 | 236.9 | 256.5 | 272 | 226 | 229.5 | 241.0751 | 226.5 | 222.865
| Std Dev. |  | 8.0994 | 7.3869 | 1.8348 | 4.7924 | 2.4833 | 4.4721 | 3.6663 | 10.7966 | 3.6194 | 4.0825 | 8.0664 | 9.8065 | 4.0176 | 3.2042 | 3.8687 | 8.7858 | 4.5461 | 1.5783 | 3.4059 | 7.7136 | 2.4089 | 1.472 | 5.0924 | 4.7081 | 8.0406
| Rel.Std.Dev. |  | 3.537% | 3.168% | 1.388% | 2.252% | 1.006% | 2.109% | 1.578% | 5.504% | 1.605% | 1.804% | 3.512% | 4.298% | 1.647% | 1.42% | 1.776% | 4.078% | 1.924% | 0.6681% | 1.33% | 2.873% | 1.067% | 0.6404% | 2.129% | 2.082% | 3.578%
| PDM3 |  | -0.3598% | 1.453% | -42.49% | -7.394% | 7.4% | -7.757% | 1.119% | -14.65% | -1.883% | -1.52% | -0.06969% | -0.7224% | 6.124% | -1.81% | -5.218% | -6.248% | 2.831% | 2.795% | 11.39% | 16.83% | -1.73% | 0.002828% | 4.061% | -1.593% | -2.214%
| Z-Score (Absolute) |  | 0.07 | 0.42 | 8.01 | 1.28 | 1.56 | 1.35 | 0.35 | 2.67 | 0.22 | 0.15 | 0.13 | 0 | 1.31 | 0.21 | 0.86 | 1.06 | 0.68 | 0.67 | 2.32 | 3.36 | 0.19 | 0.14 | 0.92 | 0.17 | 0.29
| Analytical results for Ta in OREAS 601c (Certified Value 1.11 ppm) | [26 empty] | Certified
Ta | Round | Replicate | Lab | Lab | Lab | Lab | Lab | Lab | Lab | Lab | Lab | Lab | Lab | Lab | Lab | Lab | Lab | Lab | Lab | Lab | Lab | Lab | Lab |  |  |  |  | 1
| No | No | 01 | 02 | 03 | 04 | 05 | 06 | 07 | 08 | 09 | 10 | 11 | 13 | 14 | 15 | 16 | 17 | 18 | 19 | 20 | 24 | 25 |  |  |  |  | ppm
|  |  | 4A*MS | 4A*MS | 4A*OES | 4A*OES/MS | 4A*MS | 4A*MS | 4A*MS | 4A*OES/MS | 4A*OES/MS | 4A*OES/MS | 4A*OES/MS | 4A*MS | 4A*MS | 4A*OES/MS | 4A*MS | 4A*MS | 4A*OES/MS | 4A*OES | 4A*MS | 4A*OES/MS | 4A*MS |  |  |  |  | 2
2
| 1 | 1 | 1.2 | 0.8 | < 5 | 0.5 | 1.17 | 1.1 | 1.09 | 1.18 | 1.08 | 1.1 | 1.16 | 1.001 | 0.85 | 1.26 | 1.07 | 1.4 | 1.29 | < 1 | 1.23 | 2.0255 | 1.11 |  |  |  |  | 1
| 1 | 2 | 1.2 | 0.8 | < 5 | 0.5 | 1.17 | 1.1 | 1.1 | 1.33 | 1.08 | 1.16 | 1.14 | 1.0101 | 0.85 | 1.3 | 0.91 | 1.5 | 1.3 | < 1 | 1.19 | 2.3539 | 0.74 |  |  |  |  | 0
| 1 | 3 | 1.2 | 0.8 | < 5 | 0.5 | 1.15 | 1.1 | 1.16 | 1.32 | 1.06 | 1.18 | 1.28 | 1.0634 | 0.85 | 1.28 | 1.03 | 1.5 | 1.32 | < 1 | 1.24 | 2.0802 | 0.74 |  |  |  |  | 16
| 1 | 4 | 1.2 | 1 | < 5 | 0.5 | 1.15 | 1.1 | 1.13 | 1.21 | 1.08 | 1.12 | 1.16 | 1.0732 | 0.87 | 1.34 | 1.03 | 1.5 | 1.3 | < 1 | 1.25 | 1.977 | 0.68 |  |  |  |  | 1.1134
| 1 | 5 | 1.1 | 0.9 | < 5 | 0.5 | 1.18 | 1.1 | 1.14 | 1.1 | 1.12 | 1.12 | 1.1 | 1.0641 | 0.87 | 1.28 | 1.03 | 1.4 | 1.27 | < 1 | 1.19 | 2.0088 | 0.81 |  |  |  |  | 58
| 1 | 6 | 1.2 | 0.8 | < 5 | 0.5 | 1.13 | 1.1 | 1.08 | 1.22 | 1.08 | 1.1 | 1.11 | 1.0589 | 0.87 | 1.27 | 1.03 | 1.3 | 1.31 | < 1 | 1.13 | 1.878 | 0.8
| Mean |  | 1.1833 | 0.85 |  | 0.5 | 1.1583 | 1.1 | 1.1167 | 1.2267 | 1.0833 | 1.13 | 1.1583 | 1.0451 | 0.86 | 1.2883 | 1.0167 | 1.4333 | 1.2983 |  | 1.205 | 2.0539 | 0.81333
| Median |  | 1.2 | 0.8 |  | 0.5 | 1.16 | 1.1 | 1.115 | 1.215 | 1.08 | 1.12 | 1.15 | 1.0611 | 0.86 | 1.28 | 1.03 | 1.45 | 1.3 |  | 1.21 | 2.0171 | 0.77
| Std Dev. |  | 0.040825 | 0.083666 |  | 0 | 0.018348 | 2.4324e-16 | 0.031411 | 0.087101 | 0.019664 | 0.032863 | 0.064627 | 0.031128 | 0.010954 | 0.028577 | 0.05465 | 0.08165 | 0.017224 |  | 0.044609 | 0.1615 | 0.1528
| Rel.Std.Dev. |  | 3.45% | 9.843% |  | 0% | 1.584% | 2.211e-14% | 2.813% | 7.101% | 1.815% | 2.908% | 5.579% | 2.978% | 1.274% | 2.218% | 5.375% | 5.696% | 1.327% |  | 3.702% | 7.863% | 18.79%
| PDM3 |  | 6.284% | -23.65% |  | -55.09% | 4.039% | -1.2% | 0.2966% | 10.18% | -2.697% | 1.494% | 4.039% | -6.132% | -22.76% | 15.72% | -8.685% | 28.74% | 16.61% |  | 8.231% | 84.48% | -26.95%
| Z-Score (Absolute) |  | 0.23 | 1.75 | 8.07 | NA | 0.08 | NA | 0.16 | 0.49 | 0.36 | 0.08 | 0.08 | 0.59 | 1.69 | 0.86 | 0.76 | NA | 0.92 | 3.83 | 0.36 | 5.42 | 1.97
Results from laboratories 4, 6 and 17 were removed due to their 0.1 ppm reading resolution.
| Analytical results for Tb in OREAS 601c (Certified Value 0.55 ppm) | [26 empty] | Certified
Tb | Round | Replicate | 01: Lab; 02: Lab; 03: Lab; 04: Lab; 05: Lab; 06: Lab; 07: Lab; 08: Lab; 09: Lab; 10: Lab; 11: Lab |  |  |  |  | 1
| No | No | 01: 01; 02: 02; 03: 04; 04: 05; 05: 06; 06: 07; 07: 13; 08: 15; 09: 16; 10: 17; 11: 19 |  |  |  |  | ppm
|  |  | 01: 4A*MS; 02: 4A*MS; 03: 4A*OES/MS; 04: 4A*MS; 05: 4A*MS; 06: 4A*MS; 07: 4A*MS; 08: 4A*OES/MS; 09: 4A*MS; 10: 4A*MS; 11: 4A*OES |  |  |  |  | 2
3
| 1 | 1 | 01: 0.5; 02: 0.5; 03: 0.6; 04: 0.59; 05: 0.5; 06: 0.57; 07: 0.6106; 08: 0.5; 09: 0.6; 10: 0.58; 11: < 1 |  |  |  |  | 1
| 1 | 2 | 01: 0.5; 02: 0.5; 03: 0.6; 04: 0.59; 05: 0.5; 06: 0.56; 07: 0.59283; 08: 0.47; 09: 0.56; 10: 0.58; 11: < 1 |  |  |  |  | 0
| 1 | 3 | 01: 0.5; 02: 0.5; 03: 0.5; 04: 0.59; 05: 0.5; 06: 0.56; 07: 0.59075; 08: 0.54; 09: 0.58; 10: 0.62; 11: < 1 |  |  |  |  | 16
| 1 | 4 | 01: 0.5; 02: 0.5; 03: 0.5; 04: 0.59; 05: 0.5; 06: 0.54; 07: 0.58031; 08: 0.53; 09: 0.6; 10: 0.62; 11: < 1 |  |  |  |  | 0.54827
| 1 | 5 | 01: 0.4; 02: 0.6; 03: 0.5; 04: 0.58; 05: 0.5; 06: 0.58; 07: 0.55612; 08: 0.52; 09: 0.61; 10: 0.62; 11: < 1 |  |  |  |  | 59
| 1 | 6 | 01: 0.4; 02: 0.6; 03: 0.5; 04: 0.58; 05: 0.5; 06: 0.57; 07: 0.57535; 08: 0.51; 09: 0.59; 10: 0.66; 11: < 1
| Mean |  | 01: 0.46667; 02: 0.53333; 03: 0.53333; 04: 0.58667; 05: 0.5; 06: 0.56333; 07: 0.58433; 08: 0.51167; 09: 0.59; 10: 0.61333
| Median |  | 01: 0.5; 02: 0.5; 03: 0.5; 04: 0.59; 05: 0.5; 06: 0.565; 07: 0.58553; 08: 0.515; 09: 0.595; 10: 0.62
| Std Dev. |  | 01: 0.05164; 02: 0.05164; 03: 0.05164; 04: 0.005164; 05: 0; 06: 0.013663; 07: 0.018419; 08: 0.024833; 09: 0.017889; 10: 0.030111
| Rel.Std.Dev. |  | 01: 11.07%; 02: 9.682%; 03: 9.682%; 04: 0.8802%; 05: 0%; 06: 2.425%; 07: 3.152%; 08: 4.853%; 09: 3.032%; 10: 4.909%
| PDM3 |  | 01: -14.88%; 02: -2.724%; 03: -2.724%; 04: 7.004%; 05: -8.803%; 06: 2.748%; 07: 6.577%; 08: -6.675%; 09: 7.612%; 10: 11.87%
| Z-Score (Absolute) |  | 01: 1.35; 02: 0; 03: 0; 04: 1.08; 05: 0.67; 06: 0.61; 07: 1.03; 08: 0.44; 09: 1.15; 10: 1.62; 11: 0.67
| Analytical results for Te in OREAS 601c (Certified Value 7.5 ppm) | [26 empty] | Certified
Te | Round | Replicate | Lab | Lab | Lab | Lab | Lab | Lab | Lab | Lab | Lab | Lab | Lab | Lab | Lab | Lab | Lab | Lab | Lab | Lab | Lab | Lab | [5 empty] | 1
| No | No | 01 | 02 | 03 | 04 | 05 | 06 | 07 | 08 | 09 | 10 | 11 | 13 | 14 | 15 | 16 | 17 | 18 | 24 | 25 | 26 | [5 empty] | ppm
|  |  | 4A*MS | 4A*MS | 4A*OES | 4A*OES/MS | 4A*MS | 4A*MS | 4A*MS | 4A*OES/MS | 4A*OES/MS | 4A*OES/MS | 4A*OES/MS | 4A*MS | 4A*MS | 4A*OES/MS | 4A*MS | 4A*MS | 4A*OES/MS | 4A*OES/MS | 4A*MS | 4A*OES | [5 empty] | 2
2
| 1 | 1 | 8.2 | 2.5 | 12 | 4.8 | 7.21 | 6.25 | 7.5 | 7.83 | 7.09 | 7.04 | 6.91 | 8.0503 | 7 | 6.44 | 6.7 | 8.2 | 7.76 | 1.6309 | 6.91 | 8.67 | [5 empty] | 1
| 1 | 2 | 8.9 | 13.3 | 12 | 4.5 | 7.4 | 6.26 | 7.1 | 8.57 | 7.09 | 7.34 | 6.88 | 8.1097 | 7 | 6.34 | 7.02 | 8.4 | 7.56 | 1.7615 | 6.84 | 9.15 | [5 empty] | 0
| 1 | 3 | 9.1 | 6.8 | 11 | 4.3 | 7.27 | 6.35 | 7.5 | 8.45 | 7.09 | 7.11 | 7.9 | 8.0518 | 7.1 | 6.72 | 7.32 | 8.4 | 7.62 | 1.7477 | 7.07 | 9.69 | [5 empty] | 16
| 1 | 4 | 8.7 | 9 | 11 | 4.4 | 7.38 | 6.65 | 7.3 | 8.1 | 7.1 | 7.45 | 7.35 | 7.9941 | 7.1 | 6.5 | 6.72 | 8.2 | 7.66 | 1.6955 | 7.1 | 9.37 | [5 empty] | 7.5029
| 1 | 5 | 9 | 6.4 | 11 | 4.7 | 7 | 6.55 | 7.5 | 7.2 | 7.42 | 7.04 | 6.86 | 7.997 | 7 | 6.62 | 6.6 | 8.4 | 7.75 | 1.8472 | 7.07 | 9.31 | [5 empty] | 60
| 1 | 6 | 8.2 | 8.8 | 12 | 5 | 7.41 | 6.56 | 7.1 | 7.9 | 7.24 | 7.21 | 7.08 | 7.9944 | 7 | 6.67 | 6.84 | 8 | 7.67 | 1.6511 | 6.91 | 9.74
| Mean |  | 8.6833 | 7.8 | 11.5 | 4.6167 | 7.2783 | 6.4367 | 7.3333 | 8.0083 | 7.1717 | 7.1983 | 7.1633 | 8.0329 | 7.0333 | 6.5483 | 6.8667 | 8.2667 | 7.67 | 1.7223 | 6.9833 | 9.3217
| Median |  | 8.8 | 7.8 | 11.5 | 4.6 | 7.325 | 6.45 | 7.4 | 8 | 7.095 | 7.16 | 6.995 | 8.0236 | 7 | 6.56 | 6.78 | 8.3 | 7.665 | 1.7216 | 6.99 | 9.34
| Std Dev. |  | 0.39707 | 3.5704 | 0.54772 | 0.26394 | 0.15791 | 0.17154 | 0.19664 | 0.49313 | 0.13527 | 0.16822 | 0.4052 | 0.046554 | 0.05164 | 0.14621 | 0.26463 | 0.1633 | 0.07642 | 0.079917 | 0.10948 | 0.39174
| Rel.Std.Dev. |  | 4.573% | 45.77% | 4.763% | 5.717% | 2.17% | 2.665% | 2.681% | 6.158% | 1.886% | 2.337% | 5.657% | 0.5795% | 0.7342% | 2.233% | 3.854% | 1.975% | 0.9963% | 4.64% | 1.568% | 4.202%
| PDM3 |  | 15.73% | 3.96% | 53.27% | -38.47% | -2.993% | -14.21% | -2.26% | 6.737% | -4.415% | -4.059% | -4.526% | 7.064% | -6.258% | -12.72% | -8.48% | 10.18% | 2.227% | -77.04% | -6.925% | 24.24%
| Z-Score (Absolute) |  | 1.56 | 0.61 | 4.59 | 2.82 | 0.04 | 0.86 | 0.1 | 0.83 | 0.07 | 0.04 | 0.08 | 0.86 | 0.22 | 0.74 | 0.4 | 1.11 | 0.47 | 5.94 | 0.27 | 2.24
| Analytical results for Th in OREAS 601c (Certified Value 12.4 ppm) | [26 empty] | Certified
Th | Round | Replicate | Lab | Lab | Lab | Lab | Lab | Lab | Lab | Lab | Lab | Lab | Lab | Lab | Lab | Lab | Lab | Lab | Lab | Lab | Lab | Lab | Lab | Lab |  |  |  | 1
| No | No | 01 | 02 | 04 | 05 | 06 | 07 | 08 | 09 | 10 | 11 | 12 | 13 | 14 | 15 | 16 | 17 | 18 | 19 | 20 | 23 | 24 | 25 |  |  |  | ppm
|  |  | 4A*MS | 4A*MS | 4A*OES/MS | 4A*MS | 4A*MS | 4A*MS | 4A*OES/MS | 4A*OES/MS | 4A*OES/MS | 4A*OES/MS | 4A*OES | 4A*MS | 4A*MS | 4A*OES/MS | 4A*MS | 4A*MS | 4A*OES/MS | 4A*OES | 4A*MS | 4A*OES | 4A*OES/MS | 4A*MS |  |  |  | 1
2
| 1 | 1 | 11.8 | 13.7 | 12 | 12.7 | 10.1 | 13.36 | 14.4 | 12.35 | 11.55 | 12 | < 20 | 12.729 | 11.8 | 11.6 | 12.4 | 14.2 | 14.5 | 12 | 13.72 | 13 | 10.7248 | 12.86 |  |  |  | 1
| 1 | 2 | 12.2 | 14.1 | 11.2 | 12.8 | 10.5 | 13.31 | 16.7 | 12.6 | 12.6 | 12.8 | < 20 | 12.5273 | 11.5 | 12 | 10.6 | 14.6 | 14.9 | 12 | 13.09 | 12 | 10.7261 | 11.63 |  |  |  | 0
| 1 | 3 | 11.1 | 14.6 | 10.7 | 12.7 | 9.8 | 13.34 | 16.2 | 12.2 | 12.35 | 13.65 | < 20 | 12.8529 | 11.7 | 12.4 | 11.7 | 14.7 | 14.8 | 13 | 13.96 | 10 | 11.0955 | 12.08 |  |  |  | 16
| 1 | 4 | 11.4 | 13.2 | 11.2 | 12.7 | 10.2 | 13.31 | 15.7 | 12.1 | 12.4 | 13.85 | < 20 | 12.3542 | 11.6 | 12.5 | 12.1 | 14.7 | 14.6 | 13 | 13.48 | 10 | 10.4741 | 12.71 |  |  |  | 12.4386
| 1 | 5 | 12.8 | 14 | 10.9 | 12.4 | 9.8 | 13.31 | 14.3 | 12.6 | 12 | 12.9 | < 20 | 12.4399 | 11.9 | 12 | 11.9 | 14.7 | 14.8 | 12 | 13.33 | 12 | 11.4116 | 12.67 |  |  |  | 61
| 1 | 6 | 11.3 | 13.4 | 11.1 | 12 | 10.2 | 13.25 | 15.8 | 12.3 | 11.9 | 12.2 | < 20 | 12.8201 | 11.7 | 12.4 | 12.3 | 13.8 | 14.3 | 12 | 13.35 | 11.8 | 11.1602 | 12.56
| Mean |  | 11.7667 | 13.8333 | 11.1833 | 12.55 | 10.1 | 13.3133 | 15.5167 | 12.3583 | 12.1333 | 12.9 |  | 12.6206 | 11.7 | 12.15 | 11.8333 | 14.45 | 14.65 | 12.3333 | 13.4883 | 11.4667 | 10.932 | 12.4183
| Median |  | 11.6 | 13.85 | 11.15 | 12.7 | 10.15 | 13.31 | 15.75 | 12.325 | 12.175 | 12.85 |  | 12.6281 | 11.7 | 12.2 | 12 | 14.65 | 14.7 | 12 | 13.415 | 11.9 | 10.9108 | 12.615
| Std Dev. |  | 0.64083 | 0.50859 | 0.4446 | 0.30166 | 0.26833 | 0.037238 | 0.9704 | 0.20595 | 0.38687 | 0.74498 |  | 0.20875 | 0.14142 | 0.34496 | 0.65625 | 0.37283 | 0.22583 | 0.5164 | 0.30954 | 1.2111 | 0.34755 | 0.46893
| Rel.Std.Dev. |  | 5.446% | 3.677% | 3.976% | 2.404% | 2.657% | 0.2797% | 6.254% | 1.667% | 3.188% | 5.775% |  | 1.654% | 1.209% | 2.839% | 5.546% | 2.58% | 1.542% | 4.187% | 2.295% | 10.56% | 3.179% | 3.776%
| PDM3 |  | -5.402% | 11.21% | -10.09% | 0.8952% | -18.8% | 7.032% | 24.75% | -0.6457% | -2.455% | 3.709% |  | 1.462% | -5.938% | -2.321% | -4.866% | 16.17% | 17.78% | -0.8467% | 8.439% | -7.814% | -12.11% | -0.1633%
| Z-Score (Absolute) |  | 0.45 | 1.12 | 0.89 | 0.14 | 1.71 | 0.72 | 2.39 | 0 | 0.17 | 0.41 | 1.78 | 0.2 | 0.5 | 0.16 | 0.4 | 1.58 | 1.73 | NA | 0.85 | 0.67 | 1.08 | 0.05
Results from laboratory 19 were removed due to their 1 ppm reading resolution.
| Analytical results for Ti in OREAS 601c (Certified Value 0.135 wt.%) | [26 empty] | Certified
Ti | Round | Replicate | Lab | Lab | Lab | Lab | Lab | Lab | Lab | Lab | Lab | Lab | Lab | Lab | Lab | Lab | Lab | Lab | Lab | Lab | Lab | Lab | Lab | Lab | Lab | Lab | Lab | 1
| No | No | 01 | 02 | 03 | 04 | 05 | 06 | 07 | 08 | 09 | 10 | 11 | 12 | 13 | 14 | 15 | 16 | 17 | 18 | 19 | 20 | 21 | 23 | 24 | 25 | 26 | wt.%
|  |  | 4A*OES | 4A*OES | 4A*OES | 4A*OES/MS | 4A*OES/MS | 4A*MS | 4A*MS | 4A*OES/MS | 4A*OES/MS | 4A*OES/MS | 4A*OES/MS | 4A*OES | 4A*OES | 4A*OES | 4A*OES/MS | 4A*OES | 4A*OES | 4A*OES/MS | 4A*OES | 4A*OES | 4A*OES | 4A*OES | 4A*OES/MS | 4A*MS | 4A*OES | 3
3
| 1 | 1 | 0.135 | 0.136 | 0.08 | 0.146 | 0.14 | 0.1436 | 0.1392 | 0.124 | 0.135 | 0.137 | 0.133 | 0.14 | 0.13855 | 0.142 | 0.14 | 0.13 | 0.15 | 0.13 | 0.15 | 0.124 | 0.13 | 0.133 | 0.1239 | 0.134 | 0.12604 | 1
| 1 | 2 | 0.143 | 0.134 | 0.08 | 0.144 | 0.14 | 0.1436 | 0.1408 | 0.139 | 0.136 | 0.137 | 0.134 | 0.14 | 0.13628 | 0.147 | 0.14 | 0.13 | 0.14 | 0.13 | 0.144 | 0.128 | 0.13 | 0.135 | 0.1234 | 0.109 | 0.13082 | 0
| 1 | 3 | 0.14 | 0.137 | 0.08 | 0.145 | 0.14 | 0.1369 | 0.1434 | 0.137 | 0.133 | 0.136 | 0.142 | 0.14 | 0.13172 | 0.146 | 0.13 | 0.13 | 0.145 | 0.14 | 0.15 | 0.126 | 0.13 | 0.134 | 0.1265 | 0.116 | 0.12087 | 16
| 1 | 4 | 0.14 | 0.137 | 0.08 | 0.144 | 0.14 | 0.1436 | 0.1389 | 0.132 | 0.133 | 0.139 | 0.133 | 0.14 | 0.1386 | 0.141 | 0.14 | 0.12 | 0.15 | 0.13 | 0.15 | 0.113 | 0.13 | 0.13 | 0.1249 | 0.128 | 0.12674 | 0.13543
| 1 | 5 | 0.128 | 0.138 | 0.09 | 0.146 | 0.14 | 0.1398 | 0.1397 | 0.126 | 0.137 | 0.136 | 0.126 | 0.13 | 0.13382 | 0.142 | 0.14 | 0.13 | 0.14 | 0.13 | 0.15 | 0.128 | 0.13 | 0.132 | 0.1262 | 0.134 | 0.12574 | 62
| 1 | 6 | 0.132 | 0.138 | 0.08 | 0.148 | 0.14 | 0.1407 | 0.1372 | 0.132 | 0.133 | 0.133 | 0.131 | 0.14 | 0.13484 | 0.146 | 0.13 | 0.13 | 0.145 | 0.13 | 0.15 | 0.117 | 0.13 | 0.135 | 0.1233 | 0.136 | 0.12813
| Mean |  | 0.13633 | 0.13667 | 0.081667 | 0.1455 | 0.14 | 0.14137 | 0.13987 | 0.13167 | 0.1345 | 0.13633 | 0.13317 | 0.13833 | 0.13563 | 0.144 | 0.13667 | 0.12833 | 0.145 | 0.13167 | 0.149 | 0.12267 | 0.13 | 0.13317 | 0.1247 | 0.12617 | 0.12639
| Median |  | 0.1375 | 0.137 | 0.08 | 0.1455 | 0.14 | 0.14215 | 0.13945 | 0.132 | 0.134 | 0.1365 | 0.133 | 0.14 | 0.13556 | 0.144 | 0.14 | 0.13 | 0.145 | 0.13 | 0.15 | 0.125 | 0.13 | 0.1335 | 0.1244 | 0.131 | 0.12639
| Std Dev. |  | 0.0056804 | 0.0015055 | 0.0040825 | 0.0015166 | 0 | 0.00275 | 0.0020916 | 0.0058878 | 0.0017607 | 0.0019664 | 0.0051929 | 0.0040825 | 0.0027185 | 0.0026077 | 0.005164 | 0.0040825 | 0.0044721 | 0.0040825 | 0.0024495 | 0.0062503 | 0 | 0.0019408 | 0.0014014 | 0.011143 | 0.00328
| Rel.Std.Dev. |  | 4.167% | 1.102% | 4.999% | 1.042% | 0% | 1.945% | 1.495% | 4.472% | 1.309% | 1.442% | 3.9% | 2.951% | 2.004% | 1.811% | 3.779% | 3.181% | 3.084% | 3.101% | 1.644% | 5.095% | 0% | 1.457% | 1.124% | 8.832% | 2.595%
| PDM3 |  | 0.6636% | 0.9097% | -39.7% | 7.432% | 3.371% | 4.38% | 3.272% | -2.782% | -0.6901% | 0.6636% | -1.675% | 2.14% | 0.1458% | 6.324% | 0.9097% | -5.243% | 7.063% | -2.782% | 10.02% | -9.427% | -4.013% | -1.675% | -7.926% | -6.843% | -6.676%
| Z-Score (Absolute) |  | 0.11 | 0.16 | 8.33 | 1.52 | 0.67 | 0.89 | 0.65 | 0.61 | 0.17 | 0.11 | 0.38 | 0.42 | 0 | 1.29 | 0.16 | 1.13 | 1.45 | 0.61 | 2.04 | 2 | 0.87 | 0.38 | 1.69 | 1.46 | 1.43
| Analytical results for Tl in OREAS 601c (Certified Value 1.75 ppm) | [26 empty] | Certified
Tl | Round | Replicate | Lab | Lab | Lab | Lab | Lab | Lab | Lab | Lab | Lab | Lab | Lab | Lab | Lab | Lab | Lab | Lab | Lab | Lab | Lab | Lab | [5 empty] | 1
| No | No | 01 | 02 | 04 | 05 | 06 | 07 | 08 | 09 | 10 | 11 | 12 | 13 | 14 | 15 | 16 | 17 | 18 | 20 | 24 | 25 | [5 empty] | ppm
|  |  | 4A*MS | 4A*MS | 4A*OES/MS | 4A*MS | 4A*MS | 4A*MS | 4A*OES/MS | 4A*OES/MS | 4A*OES/MS | 4A*OES/MS | 4A*OES | 4A*MS | 4A*MS | 4A*OES/MS | 4A*MS | 4A*MS | 4A*OES/MS | 4A*MS | 4A*OES/MS | 4A*MS | [5 empty] | 2
3
| 1 | 1 | 1.8 | 1.3 | 1.78 | 1.75 | 1.83 | 1.77 | 1.99 | 1.61 | 1.7 | 1.68 | < 10 | 1.7294 | 1.51 | 1.88 | 1.74 | 1.6 | 1.94 | 1.82 | 1.8228 | 1.41 | [5 empty] | 1
| 1 | 2 | 1.9 | 1.7 | 1.7 | 1.74 | 1.79 | 1.81 | 2.25 | 1.61 | 1.84 | 1.76 | < 10 | 1.6692 | 1.53 | 1.85 | 1.51 | 1.6 | 1.96 | 1.82 | 1.8226 | 1.6 | [5 empty] | 0
| 1 | 3 | 2 | 1.4 | 1.63 | 1.72 | 1.79 | 1.81 | 2.26 | 1.55 | 1.75 | 1.9 | 10 | 1.6036 | 1.55 | 1.92 | 1.72 | 1.6 | 1.96 | 1.85 | 1.937 | 1.84 | [5 empty] | 16
| 1 | 4 | 1.8 | 1.3 | 1.68 | 1.68 | 1.9 | 1.78 | 2.12 | 1.6 | 1.88 | 1.8 | < 10 | 1.5898 | 1.55 | 1.85 | 1.72 | 1.6 | 1.98 | 1.81 | 1.7515 | 1.87 | [5 empty] | 1.7516
| 1 | 5 | 1.9 | 1.4 | 1.73 | 1.7 | 1.76 | 1.81 | 1.94 | 1.69 | 1.84 | 1.71 | < 10 | 1.5921 | 1.55 | 1.89 | 1.74 | 1.5 | 1.96 | 1.85 | 1.8338 | 1.65 | [5 empty] | 63
| 1 | 6 | 1.9 | 1.3 | 1.67 | 1.66 | 1.87 | 1.77 | 2.11 | 1.61 | 1.77 | 1.76 | < 10 | 1.7133 | 1.56 | 1.87 | 1.78 | 1.5 | 1.89 | 1.81 | 1.75 | 1.69
| Mean |  | 1.8833 | 1.4 | 1.6983 | 1.7083 | 1.8233 | 1.7917 | 2.1117 | 1.6117 | 1.7967 | 1.7683 | 10 | 1.6496 | 1.5417 | 1.8767 | 1.7017 | 1.5667 | 1.9483 | 1.8267 | 1.8196 | 1.6767
| Median |  | 1.9 | 1.35 | 1.69 | 1.71 | 1.81 | 1.795 | 2.115 | 1.61 | 1.805 | 1.76 | 10 | 1.6364 | 1.55 | 1.875 | 1.73 | 1.6 | 1.96 | 1.82 | 1.8227 | 1.67
| Std Dev. |  | 0.075277 | 0.15492 | 0.051929 | 0.034881 | 0.053541 | 0.020412 | 0.13075 | 0.044907 | 0.067725 | 0.07705 |  | 0.062952 | 0.018348 | 0.026583 | 0.096419 | 0.05164 | 0.031252 | 0.018619 | 0.068542 | 0.16848
| Rel.Std.Dev. |  | 3.997% | 11.07% | 3.058% | 2.042% | 2.936% | 1.139% | 6.192% | 2.786% | 3.769% | 4.357% |  | 3.816% | 1.19% | 1.417% | 5.666% | 3.296% | 1.604% | 1.019% | 3.767% | 10.05%
| PDM3 |  | 7.523% | -20.07% | -3.039% | -2.468% | 4.097% | 2.289% | 20.56% | -7.987% | 2.575% | 0.9572% | 470.9% | -5.824% | -11.98% | 7.142% | -2.849% | -10.56% | 11.23% | 4.288% | 3.885% | -4.276%
| Z-Score (Absolute) |  | NA | NA | 0.69 | 0.6 | 0.37 | 0.1 | 2.8 | 1.42 | 0.14 | 0.1 | NA | 1.1 | 2.01 | 0.81 | 0.66 | NA | 1.42 | 0.39 | 0.33 | 0.87
Results from laboratories 1, 2 and 17 were removed due to their 0.1 ppm reading resolution. Results from laboratory 12 were removed due to their 10 ppm reading resolution.
| Analytical results for Tm in OREAS 601c (Certified Value 0.094 ppm) | [26 empty] | Certified
Tm | Round | Replicate | 01: Lab; 02: Lab; 04: Lab; 05: Lab; 06: Lab; 07: Lab; 08: Lab; 09: Lab; 10: Lab | [5 empty] | 1
| No | No | 01: 01; 02: 02; 04: 04; 05: 05; 06: 06; 07: 07; 08: 16; 09: 17; 10: 20 | [5 empty] | ppm
|  |  | 01: 4A*MS; 02: 4A*MS; 04: 4A*OES/MS; 05: 4A*MS; 06: 4A*MS; 07: 4A*MS; 08: 4A*MS; 09: 4A*MS; 10: 4A*MS | [5 empty] | 3
3
| 1 | 1 | 01: < 0.25; 02: < 0.3; 04: < 0.1; 05: 0.09; 06: < 0.1; 07: 0.11; 08: 0.09; 09: 0.1; 10: 0.09 | [5 empty] | 1
| 1 | 2 | 01: < 0.25; 02: < 0.3; 04: < 0.1; 05: 0.09; 06: < 0.1; 07: 0.1; 08: 0.09; 09: 0.1; 10: 0.09 | [5 empty] | 5
| 1 | 3 | 01: < 0.25; 02: < 0.3; 04: < 0.1; 05: 0.09; 06: < 0.1; 07: 0.1; 08: 0.09; 09: 0.1; 10: 0.08 | [5 empty] | 16
| 1 | 4 | 01: < 0.25; 02: < 0.3; 04: < 0.1; 05: 0.09; 06: < 0.1; 07: 0.1; 08: 0.09; 09: 0.1; 10: 0.08 | [5 empty] | 0.093667
| 1 | 5 | 01: < 0.25; 02: < 0.3; 04: < 0.1; 05: 0.09; 06: < 0.1; 07: 0.11; 08: 0.09; 09: 0.1; 10: 0.09 | [5 empty] | 64
| 1 | 6 | 01: < 0.25; 02: < 0.3; 04: < 0.1; 05: 0.09; 06: < 0.1; 07: 0.1; 08: 0.09; 09: 0.1; 10: 0.08
| Mean |  | 05: 0.09; 07: 0.10333; 08: 0.09; 09: 0.1; 10: 0.085
| Median |  | 05: 0.09; 07: 0.1; 08: 0.09; 09: 0.1; 10: 0.085
| Std Dev. |  | 05: 1.5202e-17; 07: 0.005164; 08: 1.5202e-17; 09: 1.5202e-17; 10: 0.0054772
| Rel.Std.Dev. |  | 05: 1.689e-14%; 07: 4.997%; 08: 1.689e-14%; 09: 1.52e-14%; 10: 6.444%
| PDM3 |  | 05: -3.915%; 07: 10.32%; 08: -3.915%; 09: 6.762%; 10: -9.253%
| Z-Score (Absolute) |  | 01: 1.77; 02: 3.03; 04: 2.02; 05: 0; 06: 2.02; 07: 0.67; 08: 0; 09: 0.51; 10: 0.25
| Analytical results for U in OREAS 601c (Certified Value 4.4 ppm) | [26 empty] | Certified
U | Round | Replicate | Lab | Lab | Lab | Lab | Lab | Lab | Lab | Lab | Lab | Lab | Lab | Lab | Lab | Lab | Lab | Lab | Lab | Lab | Lab | Lab | Lab | Lab |  |  |  | 1
| No | No | 01 | 02 | 04 | 05 | 06 | 07 | 08 | 09 | 10 | 11 | 12 | 13 | 14 | 15 | 16 | 17 | 18 | 19 | 20 | 23 | 24 | 25 |  |  |  | ppm
|  |  | 4A*MS | 4A*MS | 4A*OES/MS | 4A*MS | 4A*MS | 4A*MS | 4A*OES/MS | 4A*OES/MS | 4A*OES/MS | 4A*OES/MS | 4A*OES | 4A*MS | 4A*MS | 4A*OES/MS | 4A*MS | 4A*MS | 4A*OES/MS | 4A*OES | 4A*MS | 4A*OES | 4A*OES/MS | 4A*MS |  |  |  | 2
3
| 1 | 1 | 4.5 | 4.7 | 4.4 | 4.5 | 3.9 | 4.47 | 4.79 | 4.4 | 4.2 | 4.3 | 10 | 4.4873 | 3.87 | 4.6 | 4.25 | 4.3 | 5 | 5 | 4.64 | < 0.5 | 3.6192 | 4.3 |  |  |  | 1
| 1 | 2 | 4.7 | 5.2 | 4.2 | 4.49 | 4 | 4.4 | 5.49 | 4.5 | 4.6 | 4.5 | < 10 | 4.4918 | 3.75 | 4.4 | 3.6 | 4.4 | 5.1 | 5 | 4.42 | < 0.5 | 3.6261 | 4.1 |  |  |  | 0
| 1 | 3 | 4.2 | 5.1 | 4 | 4.38 | 3.8 | 4.43 | 5.45 | 4.3 | 4.3 | 4.9 | < 10 | 4.4521 | 3.77 | 4.8 | 4.01 | 4.4 | 5 | 5 | 4.32 | < 0.5 | 3.769 | 4.2 |  |  |  | 16
| 1 | 4 | 4.4 | 4.6 | 4.1 | 4.58 | 4 | 4.16 | 5.15 | 4.3 | 4.5 | 4.7 | < 10 | 4.3995 | 3.8 | 4.6 | 4.26 | 4.4 | 5 | 4 | 4.26 | < 0.5 | 3.6437 | 4.3 |  |  |  | 4.3967
| 1 | 5 | 4.6 | 4.9 | 4.3 | 4.48 | 3.9 | 4.46 | 4.67 | 4.5 | 4.3 | 4.3 | < 10 | 4.4507 | 3.88 | 4.6 | 4.26 | 4.2 | 5 | 5 | 4.37 | < 0.5 | 3.8934 | 4.3 |  |  |  | 65
| 1 | 6 | 4.3 | 4.7 | 4.2 | 4.38 | 4 | 4.36 | 5.11 | 4.4 | 4.2 | 4.4 | < 10 | 4.4962 | 3.83 | 4.5 | 4.42 | 4.3 | 4.9 | 4 | 4.78 | < 0.5 | 3.7731 | 4.2
| Mean |  | 4.45 | 4.8667 | 4.2 | 4.4683 | 3.9333 | 4.38 | 5.11 | 4.4 | 4.35 | 4.5167 | 10 | 4.4629 | 3.8167 | 4.5833 | 4.1333 | 4.3333 | 5 | 4.6667 | 4.465 |  | 3.7207 | 4.2333
| Median |  | 4.45 | 4.8 | 4.2 | 4.485 | 3.95 | 4.415 | 5.13 | 4.4 | 4.3 | 4.45 | 10 | 4.4697 | 3.815 | 4.6 | 4.255 | 4.35 | 5 | 5 | 4.395 |  | 3.7063 | 4.25
| Std Dev. |  | 0.18708 | 0.24221 | 0.14142 | 0.07705 | 0.08165 | 0.11507 | 0.33395 | 0.089443 | 0.16432 | 0.24014 |  | 0.036943 | 0.052789 | 0.13292 | 0.29242 | 0.08165 | 0.063246 | 0.5164 | 0.20197 |  | 0.10961 | 0.08165
| Rel.Std.Dev. |  | 4.204% | 4.977% | 3.367% | 1.724% | 2.076% | 2.627% | 6.535% | 2.033% | 3.777% | 5.317% |  | 0.8278% | 1.383% | 2.9% | 7.075% | 1.884% | 1.265% | 11.07% | 4.523% |  | 2.946% | 1.929%
| PDM3 |  | 1.213% | 10.69% | -4.473% | 1.63% | -10.54% | -0.3794% | 16.22% | 0.07544% | -1.062% | 2.729% | 127.4% | 1.507% | -13.19% | 4.245% | -5.99% | -1.441% | 13.72% | 6.141% | 1.554% |  | -15.37% | -3.715%
| Z-Score (Absolute) |  | 0.18 | 1.72 | 0.74 | 0.25 | 1.72 | 0.07 | 2.61 | 0 | 0.18 | 0.43 | 5.27 | 0.23 | 2.15 | 0.67 | 0.98 | 0.25 | 2.21 | NA | 0.24 | 15.26 | 2.5 | 0.61
Results from laboratory 19 were removed due to their 1 ppm reading resolution.
| Analytical results for V in OREAS 601c (Certified Value 15.5 ppm) | [26 empty] | Certified
V | Round | Replicate | Lab | Lab | Lab | Lab | Lab | Lab | Lab | Lab | Lab | Lab | Lab | Lab | Lab | Lab | Lab | Lab | Lab | Lab | Lab | Lab | Lab | Lab | Lab | Lab | Lab | 1
| No | No | 01 | 02 | 03 | 04 | 05 | 06 | 07 | 08 | 09 | 10 | 11 | 12 | 13 | 14 | 15 | 16 | 17 | 18 | 19 | 20 | 21 | 23 | 24 | 25 | 26 | ppm
|  |  | 4A*OES | 4A*OES | 4A*OES | 4A*OES/MS | 4A*OES/MS | 4A*MS | 4A*MS | 4A*OES/MS | 4A*OES/MS | 4A*OES/MS | 4A*OES/MS | 4A*OES | 4A*OES | 4A*OES | 4A*OES/MS | 4A*OES | 4A*OES | 4A*OES/MS | 4A*OES | 4A*OES | 4A*OES | 4A*OES | 4A*OES/MS | 4A*OES/MS | 4A*OES | 1
2
| 1 | 1 | 15 | 17 | 16 | 17 | 14 | 17 | 15 | 14.2 | 15 | 15 | 14 | 15 | 16.975 | 14 | 13 | 14 | 15 | 15 | 17 | 17 | 16.66 | 16 | 20.1812 | 15 | 17.21 | 1
| 1 | 2 | 16 | 16 | 16 | 17 | 15 | 17 | 15 | 15.7 | 15 | 15 | 14 | 16 | 16.5773 | 14 | 14 | 14 | 15 | 15 | 17 | 17 | 16.27 | 16 | 19.1664 | 16 | 18.04 | 0
| 1 | 3 | 16 | 16 | 15 | 16 | 14 | 17 | 15 | 16 | 15 | 15 | 15 | 15 | 16.4609 | 14 | 14 | 14 | 15 | 15 | 17 | 16 | 16.37 | 16 | 20.2972 | 16 | 17.37 | 16
| 1 | 4 | 16 | 16 | 15 | 16 | 14 | 17 | 15 | 15.7 | 15 | 15 | 15 | 14 | 16.8198 | 14 | 13 | 14 | 15 | 15 | 17 | 15 | 16.74 | 16 | 20.4411 | 15 | 17.45 | 15.4925
| 1 | 5 | 15 | 16 | 17 | 17 | 14 | 17 | 15 | 13.2 | 15 | 15 | 14 | 14 | 15.6655 | 14 | 14 | 14 | 15 | 15 | 17 | 17 | 17.14 | 16 | 20.4104 | 16 | 17.15 | 66
| 1 | 6 | 15 | 16 | 15 | 16 | 14 | 17 | 15 | 15.8 | 15 | 14 | 14 | 15 | 15.8983 | 14 | 14 | 14 | 15 | 15 | 17 | 16 | 17.62 | 16 | 19.529 | 16 | 17.63
| Mean |  | 15.5 | 16.1667 | 15.6667 | 16.5 | 14.1667 | 17 | 15 | 15.1 | 15 | 14.8333 | 14.3333 | 14.8333 | 16.3995 | 14 | 13.6667 | 14 | 15 | 15 | 17 | 16.3333 | 16.8 | 16 | 20.0042 | 15.6667 | 17.475
| Median |  | 15.5 | 16 | 15.5 | 16.5 | 14 | 17 | 15 | 15.7 | 15 | 15 | 14 | 15 | 16.5191 | 14 | 14 | 14 | 15 | 15 | 17 | 16.5 | 16.7 | 16 | 20.2392 | 16 | 17.41
| Std Dev. |  | 0.54772 | 0.40825 | 0.8165 | 0.54772 | 0.40825 | 0 | 0 | 1.1349 | 0 | 0.40825 | 0.5164 | 0.75277 | 0.51637 | 0 | 0.5164 | 0 | 0 | 0 | 0 | 0.8165 | 0.50537 | 0 | 0.52929 | 0.5164 | 0.32581
| Rel.Std.Dev. |  | 3.534% | 2.525% | 5.212% | 3.32% | 2.882% | 0% | 0% | 7.516% | 0% | 2.752% | 3.603% | 5.075% | 3.149% | 0% | 3.779% | 0% | 0% | 0% | 0% | 4.999% | 3.008% | 0% | 2.646% | 3.296% | 1.864%
| PDM3 |  | 0.04811% | 4.351% | 1.124% | 6.503% | -8.558% | 9.73% | -3.179% | -2.534% | -3.179% | -4.255% | -7.482% | -4.255% | 5.854% | -9.634% | -11.79% | -9.634% | -3.179% | -3.179% | 9.73% | 5.427% | 8.439% | 3.275% | 29.12% | 1.124% | 12.8%
| Z-Score (Absolute) |  | 0 | 0.54 | 0.13 | 0.81 | 1.08 | 1.21 | 0.4 | 0.32 | 0.4 | 0.54 | 0.94 | 0.54 | 0.73 | 1.21 | 1.48 | 1.21 | 0.4 | 0.4 | 1.21 | 0.67 | 1.05 | 0.4 | 3.64 | 0.13 | 1.6
| Analytical results for W in OREAS 601c (Certified Value 4.67 ppm) | [26 empty] | Certified
W | Round | Replicate | Lab | Lab | Lab | Lab | Lab | Lab | Lab | Lab | Lab | Lab | Lab | Lab | Lab | Lab | Lab | Lab | Lab | Lab | Lab | Lab | Lab | Lab | Lab |  |  | 1
| No | No | 01 | 02 | 03 | 04 | 05 | 06 | 07 | 08 | 09 | 10 | 11 | 12 | 14 | 15 | 16 | 17 | 18 | 19 | 20 | 21 | 23 | 24 | 25 |  |  | ppm
|  |  | 4A*MS | 4A*MS | 4A*OES | 4A*OES/MS | 4A*MS | 4A*MS | 4A*MS | 4A*OES/MS | 4A*OES/MS | 4A*OES/MS | 4A*OES/MS | 4A*OES | 4A*MS | 4A*OES/MS | 4A*MS | 4A*MS | 4A*OES/MS | 4A*OES | 4A*MS | 4A*OES | 4A*OES | 4A*OES/MS | 4A*MS |  |  | 2
3
| 1 | 1 | 5.6 | 2.5 | < 10 | 4.4 | 4.5 | 4.3 | 4.9 | 5.18 | 4.3 | 4.4 | 4.5 | < 10 | 4.8 | 5 | 4.44 | 7 | 4.9 | < 1 | 5.1 | < 5 | < 1 | 7.391 | 4.8 |  |  | 1
| 1 | 2 | 5.2 | 2.6 | < 10 | 4.4 | 4.6 | 4.3 | 4.6 | 6.17 | 4.4 | 4.7 | 4.4 | < 10 | 4.8 | 5.2 | 3.7 | 7 | 5.1 | < 1 | 4.9 | < 5 | < 1 | 8.0972 | 4.1 |  |  | 0
| 1 | 3 | 5.3 | 2.6 | < 10 | 4.1 | 4.5 | 4.3 | 4.7 | 5.6 | 4.2 | 4.7 | 5 | < 10 | 4.7 | 5.2 | 4.18 | 7.5 | 5.1 | < 1 | 5.2 | < 5 | < 1 | 7.4385 | 4.3 |  |  | 16
| 1 | 4 | 5.2 | 3.2 | < 10 | 4.3 | 4.5 | 4.4 | 4.8 | 5.17 | 4.3 | 4.5 | 4.7 | < 10 | 4.8 | 5.1 | 4.25 | 7.5 | 5 | < 1 | 4.8 | < 5 | < 1 | 7.3472 | 4.3 |  |  | 4.6714
| 1 | 5 | 5 | 3 | < 10 | 4.6 | 4.4 | 4.3 | 4.6 | 4.56 | 4.5 | 4.5 | 4.4 | < 10 | 4.7 | 5.1 | 4.25 | 7 | 4.8 | < 1 | 5.2 | < 5 | < 1 | 7.401 | 4.3 |  |  | 67
| 1 | 6 | 5.2 | 2.8 | < 10 | 4.4 | 4.4 | 4.4 | 4.7 | 5.12 | 4.3 | 4.4 | 4.3 | < 10 | 4.8 | 5.4 | 4.32 | 6.5 | 5 | < 1 | 4.7 | < 5 | < 1 | 7.0765 | 4.3
| Mean |  | 5.25 | 2.7833 |  | 4.3667 | 4.4833 | 4.3333 | 4.7167 | 5.3 | 4.3333 | 4.5333 | 4.55 |  | 4.7667 | 5.1667 | 4.19 | 7.0833 | 4.9833 |  | 4.9833 |  |  | 7.4585 | 4.35
| Median |  | 5.2 | 2.7 |  | 4.4 | 4.5 | 4.3 | 4.7 | 5.175 | 4.3 | 4.5 | 4.45 |  | 4.8 | 5.15 | 4.25 | 7 | 5 |  | 5 |  |  | 7.396 | 4.3
| Std Dev. |  | 0.19748 | 0.27142 |  | 0.1633 | 0.075277 | 0.05164 | 0.1169 | 0.54004 | 0.10328 | 0.13663 | 0.25884 |  | 0.05164 | 0.13663 | 0.25566 | 0.37639 | 0.1169 |  | 0.2137 |  |  | 0.33897 | 0.23452
| Rel.Std.Dev. |  | 3.762% | 9.751% |  | 3.74% | 1.679% | 1.192% | 2.479% | 10.19% | 2.383% | 3.014% | 5.689% |  | 1.083% | 2.644% | 6.102% | 5.314% | 2.346% |  | 4.288% |  |  | 4.545% | 5.391%
| PDM3 |  | 12.39% | -40.42% |  | -6.523% | -4.025% | -7.237% | 0.9695% | 13.46% | -7.237% | -2.955% | -2.598% |  | 2.04% | 10.6% | -10.3% | 51.63% | 6.678% |  | 6.678% |  |  | 59.66% | -6.88%
| Z-Score (Absolute) |  | 1.09 | 2.75 | 0.7 | 0.29 | 0.1 | 0.34 | 0.26 | 1.17 | 0.34 | 0.03 | 0 | 0.7 | 0.34 | 0.96 | 0.56 | 3.94 | 0.67 | 6.3 | 0.67 | 3.19 | 6.3 | 4.53 | 0.31
| Analytical results for Y in OREAS 601c (Certified Value 11.5 ppm) | [26 empty] | Certified
Y | Round | Replicate | Lab | Lab | Lab | Lab | Lab | Lab | Lab | Lab | Lab | Lab | Lab | Lab | Lab | Lab | Lab | Lab | Lab | Lab | Lab | Lab | Lab |  |  |  |  | 1
| No | No | 01 | 02 | 03 | 04 | 05 | 06 | 07 | 08 | 09 | 10 | 11 | 13 | 14 | 15 | 16 | 17 | 18 | 19 | 20 | 23 | 25 |  |  |  |  | ppm
|  |  | 4A*MS | 4A*MS | 4A*OES | 4A*OES/MS | 4A*MS | 4A*MS | 4A*MS | 4A*OES/MS | 4A*OES/MS | 4A*OES/MS | 4A*OES/MS | 4A*MS | 4A*MS | 4A*OES/MS | 4A*MS | 4A*MS | 4A*OES/MS | 4A*OES | 4A*MS | 4A*OES | 4A*MS |  |  |  |  | 1
2
| 1 | 1 | 11.1 | 11.3 | 8 | 11.4 | 11.5 | 12.1 | 11.6 | 12 | 11.9 | 11.4 | 11.4 | 12.0871 | 11.6 | 10.6 | 11.23 | 11 | 12.4 | 14 | 10.4 | 10.8 | 12.4 |  |  |  |  | 1
| 1 | 2 | 11.4 | 11.6 | 9 | 11.3 | 11.3 | 12.4 | 11.45 | 13.6 | 11.6 | 12 | 11 | 12.0374 | 11.7 | 10.6 | 9.82 | 11.1 | 12.6 | 14 | 10 | 10.9 | 12.1 |  |  |  |  | 0
| 1 | 3 | 10 | 11.8 | 8 | 11 | 11.8 | 11.8 | 11.72 | 13.5 | 12.1 | 11.8 | 12.5 | 11.9052 | 11.4 | 10.8 | 10.92 | 11.2 | 12.5 | 14 | 10.6 | 10.4 | 12.3 |  |  |  |  | 16
| 1 | 4 | 10.3 | 11.3 | 9 | 11.3 | 11.8 | 12.3 | 11.08 | 13.1 | 12 | 11.8 | 13 | 11.9571 | 11.4 | 10.9 | 11.02 | 11.2 | 12.3 | 14 | 10.2 | 10.7 | 11.7 |  |  |  |  | 11.503
| 1 | 5 | 11.3 | 11.5 | 8 | 11.5 | 11.3 | 11.9 | 11.82 | 11.4 | 12.1 | 11.9 | 11.4 | 11.9517 | 11.4 | 10.6 | 10.69 | 11.2 | 12.1 | 14 | 10.6 | 10.6 | 11.7 |  |  |  |  | 68
| 1 | 6 | 10.6 | 11 | 8 | 11.5 | 11.7 | 11.9 | 11.6 | 12.6 | 12.3 | 11.8 | 11.4 | 12.0903 | 11.2 | 10.8 | 11.11 | 11.4 | 12.1 | 14 | 10.4 | 10.5 | 12.6
| Mean |  | 10.7833 | 11.4167 | 8.3333 | 11.3333 | 11.5667 | 12.0667 | 11.545 | 12.7 | 12 | 11.7833 | 11.7833 | 12.0048 | 11.45 | 10.7167 | 10.7983 | 11.1833 | 12.3333 | 14 | 10.3667 | 10.65 | 12.1333
| Median |  | 10.85 | 11.4 | 8 | 11.35 | 11.6 | 12 | 11.6 | 12.85 | 12.05 | 11.8 | 11.4 | 11.9973 | 11.4 | 10.7 | 10.97 | 11.2 | 12.35 | 14 | 10.4 | 10.65 | 12.2
| Std Dev. |  | 0.57067 | 0.27869 | 0.5164 | 0.18619 | 0.23381 | 0.24221 | 0.25983 | 0.87178 | 0.23664 | 0.20412 | 0.78081 | 0.07764 | 0.17607 | 0.13292 | 0.51309 | 0.13292 | 0.20656 | 0 | 0.23381 | 0.18708 | 0.37238
| Rel.Std.Dev. |  | 5.292% | 2.441% | 6.197% | 1.643% | 2.021% | 2.007% | 2.251% | 6.864% | 1.972% | 1.732% | 6.626% | 0.6467% | 1.538% | 1.24% | 4.752% | 1.189% | 1.675% | 0% | 2.255% | 1.757% | 3.069%
| PDM3 |  | -6.256% | -0.7504% | -27.56% | -1.475% | 0.5536% | 4.9% | 0.3652% | 10.41% | 4.321% | 2.437% | 2.437% | 4.362% | -0.4607% | -6.836% | -6.126% | -2.779% | 7.219% | 21.71% | -9.879% | -7.415% | 5.48%
| Z-Score (Absolute) |  | 1.12 | 0.19 | NA | 0.31 | 0.03 | 0.77 | 0 | 1.69 | 0.67 | 0.35 | 0.35 | 0.67 | 0.14 | 1.21 | 1.1 | 0.53 | 1.16 | NA | 1.73 | 1.31 | 0.86
Results from laboratories 3 and 19 were removed due to their 1 ppm reading resolution.
| Analytical results for Yb in OREAS 601c (Certified Value 0.54 ppm) | [26 empty] | Certified
Yb | Round | Replicate | 01: Lab; 02: Lab; 03: Lab; 04: Lab; 05: Lab; 06: Lab; 07: Lab; 08: Lab; 09: Lab; 10: Lab; 11: Lab; 13: Lab |  |  |  |  | 1
| No | No | 01: 01; 02: 02; 03: 04; 04: 05; 05: 06; 06: 07; 07: 13; 08: 15; 09: 16; 10: 17; 11: 19; 13: 20 |  |  |  |  | ppm
|  |  | 01: 4A*MS; 02: 4A*MS; 03: 4A*OES/MS; 04: 4A*MS; 05: 4A*MS; 06: 4A*MS; 07: 4A*MS; 08: 4A*OES/MS; 09: 4A*MS; 10: 4A*MS; 11: 4A*OES; 13: 4A*MS |  |  |  |  | 2
2
| 1 | 1 | 01: 0.6; 02: 0.5; 03: 0.5; 04: 0.6; 05: 0.5; 06: 0.54; 07: 0.50504; 08: 0.5; 09: 0.53; 10: 0.55; 11: 0.6; 13: 0.8 |  |  |  |  | 1
| 1 | 2 | 01: 0.6; 02: 0.6; 03: 0.5; 04: 0.6; 05: 0.5; 06: 0.56; 07: 0.50694; 08: 0.5; 09: 0.46; 10: 0.55; 11: 0.6; 13: 0.8 |  |  |  |  | 0
| 1 | 3 | 01: 0.6; 02: 0.5; 03: 0.5; 04: 0.5; 05: 0.4; 06: 0.54; 07: 0.50859; 08: 0.5; 09: 0.54; 10: 0.6; 11: 0.6; 13: 0.8 |  |  |  |  | 16
| 1 | 4 | 01: 0.6; 02: < 0.5; 03: 0.5; 04: 0.6; 05: 0.5; 06: 0.54; 07: 0.48909; 08: 0.5; 09: 0.54; 10: 0.55; 11: 0.6; 13: 0.8 |  |  |  |  | 0.53514
| 1 | 5 | 01: 0.7; 02: < 0.5; 03: 0.5; 04: 0.6; 05: 0.4; 06: 0.56; 07: 0.45276; 08: 0.5; 09: 0.51; 10: 0.55; 11: 0.6; 13: 0.8 |  |  |  |  | 69
| 1 | 6 | 01: 0.6; 02: < 0.5; 03: 0.5; 04: 0.5; 05: 0.4; 06: 0.53; 07: 0.48277; 08: 0.5; 09: 0.55; 10: 0.55; 11: 0.6; 13: 0.8
| Mean |  | 01: 0.61667; 02: 0.53333; 03: 0.5; 04: 0.56667; 05: 0.45; 06: 0.545; 07: 0.49086; 08: 0.5; 09: 0.52167; 10: 0.55833; 11: 0.6; 13: 0.8
| Median |  | 01: 0.6; 02: 0.5; 03: 0.5; 04: 0.6; 05: 0.45; 06: 0.54; 07: 0.49706; 08: 0.5; 09: 0.535; 10: 0.55; 11: 0.6; 13: 0.8
| Std Dev. |  | 01: 0.040825; 02: 0.057735; 03: 0; 04: 0.05164; 05: 0.054772; 06: 0.012247; 07: 0.021419; 08: 0; 09: 0.033116; 10: 0.020412; 11: 0; 13: 1.2162e-16
| Rel.Std.Dev. |  | 01: 6.62%; 02: 10.83%; 03: 0%; 04: 9.113%; 05: 12.17%; 06: 2.247%; 07: 4.364%; 08: 0%; 09: 6.348%; 10: 3.656%; 11: 0%; 13: 1.52e-14%
| PDM3 |  | 01: 15.23%; 02: -0.3374%; 03: -6.566%; 04: 5.891%; 05: -15.91%; 06: 1.843%; 07: -8.274%; 08: -6.566%; 09: -2.518%; 10: 4.334%; 11: 12.12%; 13: 49.49%
| Z-Score (Absolute) |  | 01: 1.48; 02: 2.52; 03: 0.59; 04: 0.59; 05: 1.48; 06: 0.21; 07: 0.76; 08: 0.59; 09: 0.21; 10: 0.44; 11: 1.19; 13: 4.74
| Analytical results for Zn in OREAS 601c (Certified Value 425 ppm) | [26 empty] | Certified
Zn | Round | Replicate | Lab | Lab | Lab | Lab | Lab | Lab | Lab | Lab | Lab | Lab | Lab | Lab | Lab | Lab | Lab | Lab | Lab | Lab | Lab | Lab | Lab | Lab | Lab | Lab | Lab | 1
| No | No | 01 | 02 | 03 | 04 | 05 | 06 | 07 | 08 | 09 | 10 | 11 | 12 | 13 | 14 | 15 | 16 | 17 | 18 | 19 | 20 | 21 | 23 | 24 | 25 | 26 | ppm
|  |  | 4A*OES | 4A*MS | 4A*OES | 4A*OES/MS | 4A*OES/MS | 4A*MS | 4A*MS | 4A*OES/MS | 4A*OES/MS | 4A*OES/MS | 4A*OES/MS | 4A*OES | 4A*OES | 4A*OES | 4A*OES/MS | 4A*OES | 4A*MS | 4A*OES/MS | 4A*OES | 4A*OES | 4A*OES | 4A*OES | 4A*OES/MS | 4A*OES/MS | 4A*OES | 0
0
| 1 | 1 | 440 | 436 | 431 | 459 | 407 | 421.9 | 433 | 356 | 433 | 428 | 422 | 422 | 427.2248 | 460 | 405 | 413 | 402 | 413 | 438 | 468 | 413.2 | 424 | 325.8841 | 411 | 318.76 | 1
| 1 | 2 | 465 | 426 | 433 | 461 | 420 | 425.2 | 423 | 324 | 434 | 425 | 426 | 434 | 429.0946 | 461 | 408 | 418 | 392 | 416 | 425 | 476 | 409.1 | 420 | 317.9432 | 406 | 307.34 | 0
| 1 | 3 | 450 | 432 | 432 | 437 | 416 | 415.6 | 432 | 326 | 425 | 422 | 451 | 439 | 420.4768 | 457 | 420 | 406 | 394 | 419 | 433 | 475 | 413.8 | 420 | 325.0565 | 413 | 320.6 | 16
| 1 | 4 | 455 | 440 | 432 | 443 | 411 | 424.4 | 425 | 345 | 424 | 435 | 423 | 418 | 424.3522 | 464 | 408 | 407 | 400 | 414 | 433 | 437 | 410 | 418 | 323.3945 | 407 | 336.21 | 424.7417
| 1 | 5 | 420 | 433 | 437 | 465 | 413 | 415.1 | 433 | 376 | 446 | 419 | 409 | 388 | 427.9816 | 445 | 416 | 418 | 384 | 415 | 433 | 485 | 411.3 | 428 | 316.4417 | 418 | 340.65 | 70
| 1 | 6 | 425 | 433 | 437 | 447 | 421 | 419.7 | 418 | 342 | 434 | 412 | 420 | 429 | 421.5262 | 450 | 417 | 413 | 386 | 413 | 432 | 459 | 411.1 | 424 | 341.5076 | 411 | 309.18
| Mean |  | 442.5 | 433.3333 | 433.6667 | 452 | 414.6667 | 420.3167 | 427.3333 | 344.8333 | 432.6667 | 423.5 | 425.1667 | 421.6667 | 425.1094 | 456.1667 | 412.3333 | 412.5 | 393 | 415 | 432.3333 | 466.6667 | 411.4167 | 422.3333 | 325.0379 | 411 | 322.1233
| Median |  | 445 | 433 | 432.5 | 453 | 414.5 | 420.8 | 428.5 | 343.5 | 433.5 | 423.5 | 422.5 | 425.5 | 425.7885 | 458.5 | 412 | 413 | 393 | 414.5 | 433 | 471.5 | 411.2 | 422 | 324.2255 | 411 | 319.68
| Std Dev. |  | 17.5357 | 4.6332 | 2.6583 | 11.225 | 5.3914 | 4.3097 | 6.2823 | 19.4568 | 7.9415 | 7.8677 | 13.9344 | 18.1842 | 3.5631 | 7.2503 | 6.0882 | 5.1672 | 7.2388 | 2.2804 | 4.1793 | 16.9312 | 1.8082 | 3.6697 | 8.9319 | 4.3359 | 13.7214
| Rel.Std.Dev. |  | 3.963% | 1.069% | 0.613% | 2.483% | 1.3% | 1.025% | 1.47% | 5.642% | 1.835% | 1.858% | 3.277% | 4.312% | 0.8382% | 1.589% | 1.477% | 1.253% | 1.842% | 0.5495% | 0.9667% | 3.628% | 0.4395% | 0.8689% | 2.748% | 1.055% | 4.26%
| PDM3 |  | 4.181% | 2.023% | 2.101% | 6.418% | -2.372% | -1.042% | 0.6102% | -18.81% | 1.866% | -0.2923% | 0.1% | -0.724% | 0.08656% | 7.399% | -2.921% | -2.882% | -7.473% | -2.294% | 1.787% | 9.871% | -3.137% | -0.567% | -23.47% | -3.235% | -24.16%
| Z-Score (Absolute) |  | 1.32 | 0.72 | 0.74 | 1.94 | 0.5 | 0.13 | 0.33 | 5.06 | 0.67 | 0.08 | 0.18 | 0.04 | 0.18 | 2.21 | 0.65 | 0.64 | 1.91 | 0.48 | 0.65 | 2.89 | 0.71 | 0 | 6.35 | 0.74 | 6.54
| Analytical results for Zr in OREAS 601c (Certified Value 178 ppm) | [26 empty] | Certified
Zr | Round | Replicate | Lab | Lab | Lab | Lab | Lab | Lab | Lab | Lab | Lab | Lab | Lab | Lab | Lab | Lab | Lab | Lab | Lab | Lab | Lab | Lab | Lab | Lab | Lab | Lab |  | 1
| No | No | 01 | 02 | 03 | 04 | 05 | 06 | 07 | 08 | 09 | 10 | 11 | 13 | 14 | 15 | 16 | 17 | 18 | 19 | 20 | 21 | 23 | 24 | 25 | 26 |  | ppm
|  |  | 4A*OES | 4A*MS | 4A*OES | 4A*OES/MS | 4A*OES/MS | 4A*MS | 4A*MS | 4A*OES/MS | 4A*OES/MS | 4A*OES/MS | 4A*OES/MS | 4A*OES | 4A*MS | 4A*OES/MS | 4A*MS | 4A*MS | 4A*OES/MS | 4A*OES | 4A*OES | 4A*OES | 4A*OES | 4A*OES/MS | 4A*MS | 4A*OES |  | 0
0
| 1 | 1 | 183 | 174 | 160 | 188 | 171 | 183.9 | 185.9 | 186 | 174 | 178 | 173.5 | 180.0848 | 186 | 181.3 | 175.1 | 166 | 178.6 | 187 | 190 | 161 | > 100 | 180.04 | 173.4 | 173.82 |  | 1
| 1 | 2 | 183 | 183 | 158 | 190 | 169 | 185.3 | 185.9 | 209 | 176.5 | 181 | 170 | 189.4478 | 186 | 179.3 | 154.9 | 176 | 174.6 | 185 | 195 | 163.1 | > 100 | 177.3474 | 163.8 | 182.93 |  | 0
| 1 | 3 | 184 | 181 | 162 | 182 | 165 | 179.7 | 185.5 | 291 | 172.5 | 179 | 189 | 184.0382 | 187 | 180.3 | 165 | 176 | 180.7 | 188 | 190 | 162.4 | > 100 | 186.6827 | 167.9 | 171.02 |  | 16
| 1 | 4 | 181 | 174 | 161 | 182 | 168 | 185.4 | 185.5 | 216 | 175 | 182.5 | 181 | 183.8676 | 184 | 176.8 | 168.5 | 176 | 181.5 | 188 | 182 | 159.4 | > 100 | 182.8157 | 174 | 168.03 |  | 178.0083
| 1 | 5 | 172 | 180 | 161 | 193 | 167 | 180.8 | 185.6 | 174 | 183 | 181.5 | 168 | 185.2926 | 187 | 178.8 | 165.8 | 172 | 178.3 | 190 | 194 | 164.1 | > 100 | 183.2406 | 176.7 | 174.73 |  | 71
| 1 | 6 | 175 | 172 | 158 | 188 | 166 | 180.8 | 185.7 | 196 | 175.5 | 180 | 171 | 188.36 | 186 | 175.4 | 176 | 179 | 182.6 | 188 | 179 | 160.8 | > 100 | 177.6747 | 174.3 | 178.83
| Mean |  | 179.6667 | 177.3333 | 160 | 187.1667 | 167.6667 | 182.65 | 185.6833 | 212 | 176.0833 | 180.3333 | 175.4167 | 185.1818 | 186 | 178.65 | 167.55 | 174.1667 | 179.3833 | 187.6667 | 188.3333 | 161.8 |  | 181.3002 | 171.6833 | 174.8933
| Median |  | 182 | 177 | 160.5 | 188 | 167.5 | 182.35 | 185.65 | 202.5 | 175.25 | 180.5 | 172.25 | 184.6654 | 186 | 179.05 | 167.15 | 176 | 179.65 | 188 | 190 | 161.7 |  | 181.4279 | 173.7 | 174.275
| Std Dev. |  | 4.9666 | 4.5461 | 1.6733 | 4.4008 | 2.1602 | 2.5177 | 0.18348 | 41.574 | 3.6526 | 1.6633 | 8.04 | 3.386 | 1.0954 | 2.1989 | 7.7317 | 4.5789 | 2.8715 | 1.633 | 6.4704 | 1.717 |  | 3.6163 | 4.833 | 5.3549
| Rel.Std.Dev. |  | 2.764% | 2.564% | 1.046% | 2.351% | 1.288% | 1.378% | 0.09882% | 19.61% | 2.074% | 0.9224% | 4.583% | 1.828% | 0.5889% | 1.231% | 4.615% | 2.629% | 1.601% | 0.8702% | 3.436% | 1.061% |  | 1.995% | 2.815% | 3.062%
| PDM3 |  | 0.9316% | -0.3792% | -10.12% | 5.145% | -5.81% | 2.608% | 4.312% | 19.1% | -1.081% | 1.306% | -1.456% | 4.03% | 4.489% | 0.3605% | -5.875% | -2.158% | 0.7724% | 5.426% | 5.8% | -9.105% |  | 1.849% | -3.553% | -1.75%
| Z-Score (Absolute) |  | 0.03 | 0.24 | 2.25 | 0.91 | 1.36 | 0.38 | 0.73 | 3.79 | 0.38 | 0.11 | 0.46 | 0.67 | 0.77 | 0.09 | 1.38 | 0.61 | 0 | 0.96 | 1.04 | 2.04 | NA | 0.22 | 0.9 | 0.52
Note on C17: Z-Scores have been calculated inclusive of individual outliers. In general, laboratory batches are rejected if Z-Score > 2.5.
Note on C36: Z-Scores have been calculated inclusive of individual outliers. In general, laboratory batches are rejected if Z-Score > 2.5.
Note on C54: Z-Scores have been calculated inclusive of individual outliers. In general, laboratory batches are rejected if Z-Score > 2.5.
Note on C72: Z-Scores have been calculated inclusive of individual outliers. In general, laboratory batches are rejected if Z-Score > 2.5.
Note on C90: Z-Scores have been calculated inclusive of individual outliers. In general, laboratory batches are rejected if Z-Score > 2.5.
Note on C109: Z-Scores have been calculated inclusive of individual outliers. In general, laboratory batches are rejected if Z-Score > 2.5.
Note on C127: Z-Scores have been calculated inclusive of individual outliers. In general, laboratory batches are rejected if Z-Score > 2.5.
Note on C145: Z-Scores have been calculated inclusive of individual outliers. In general, laboratory batches are rejected if Z-Score > 2.5.
Note on C164: Z-Scores have been calculated inclusive of individual outliers. In general, laboratory batches are rejected if Z-Score > 2.5.
Note on C182: Z-Scores have been calculated inclusive of individual outliers. In general, laboratory batches are rejected if Z-Score > 2.5.
Note on C201: Z-Scores have been calculated inclusive of individual outliers. In general, laboratory batches are rejected if Z-Score > 2.5.
Note on C219: Z-Scores have been calculated inclusive of individual outliers. In general, laboratory batches are rejected if Z-Score > 2.5.
Note on C238: Z-Scores have been calculated inclusive of individual outliers. In general, laboratory batches are rejected if Z-Score > 2.5.
Note on C256: Z-Scores have been calculated inclusive of individual outliers. In general, laboratory batches are rejected if Z-Score > 2.5.
Note on C274: Z-Scores have been calculated inclusive of individual outliers. In general, laboratory batches are rejected if Z-Score > 2.5.
Note on C292: Z-Scores have been calculated inclusive of individual outliers. In general, laboratory batches are rejected if Z-Score > 2.5.
Note on C310: Z-Scores have been calculated inclusive of individual outliers. In general, laboratory batches are rejected if Z-Score > 2.5.
Note on C328: Z-Scores have been calculated inclusive of individual outliers. In general, laboratory batches are rejected if Z-Score > 2.5.
Note on C347: Z-Scores have been calculated inclusive of individual outliers. In general, laboratory batches are rejected if Z-Score > 2.5.
Note on C366: Z-Scores have been calculated inclusive of individual outliers. In general, laboratory batches are rejected if Z-Score > 2.5.
Note on C385: Z-Scores have been calculated inclusive of individual outliers. In general, laboratory batches are rejected if Z-Score > 2.5.
Note on C404: Z-Scores have been calculated inclusive of individual outliers. In general, laboratory batches are rejected if Z-Score > 2.5.
Note on C422: Z-Scores have been calculated inclusive of individual outliers. In general, laboratory batches are rejected if Z-Score > 2.5.
Note on C440: Z-Scores have been calculated inclusive of individual outliers. In general, laboratory batches are rejected if Z-Score > 2.5.
Note on C459: Z-Scores have been calculated inclusive of individual outliers. In general, laboratory batches are rejected if Z-Score > 2.5.
Note on C477: Z-Scores have been calculated inclusive of individual outliers. In general, laboratory batches are rejected if Z-Score > 2.5.
Note on C496: Z-Scores have been calculated inclusive of individual outliers. In general, laboratory batches are rejected if Z-Score > 2.5.
Note on C515: Z-Scores have been calculated inclusive of individual outliers. In general, laboratory batches are rejected if Z-Score > 2.5.
Note on C533: Z-Scores have been calculated inclusive of individual outliers. In general, laboratory batches are rejected if Z-Score > 2.5.
Note on C551: Z-Scores have been calculated inclusive of individual outliers. In general, laboratory batches are rejected if Z-Score > 2.5.
Note on C569: Z-Scores have been calculated inclusive of individual outliers. In general, laboratory batches are rejected if Z-Score > 2.5.
Note on C588: Z-Scores have been calculated inclusive of individual outliers. In general, laboratory batches are rejected if Z-Score > 2.5.
Note on C606: Z-Scores have been calculated inclusive of individual outliers. In general, laboratory batches are rejected if Z-Score > 2.5.
Note on C625: Z-Scores have been calculated inclusive of individual outliers. In general, laboratory batches are rejected if Z-Score > 2.5.
Note on C643: Z-Scores have been calculated inclusive of individual outliers. In general, laboratory batches are rejected if Z-Score > 2.5.
Note on C661: Z-Scores have been calculated inclusive of individual outliers. In general, laboratory batches are rejected if Z-Score > 2.5.
Note on C679: Z-Scores have been calculated inclusive of individual outliers. In general, laboratory batches are rejected if Z-Score > 2.5.
Note on C697: Z-Scores have been calculated inclusive of individual outliers. In general, laboratory batches are rejected if Z-Score > 2.5.
Note on C716: Z-Scores have been calculated inclusive of individual outliers. In general, laboratory batches are rejected if Z-Score > 2.5.
Note on C734: Z-Scores have been calculated inclusive of individual outliers. In general, laboratory batches are rejected if Z-Score > 2.5.
Note on C752: Z-Scores have been calculated inclusive of individual outliers. In general, laboratory batches are rejected if Z-Score > 2.5.
Note on C770: Z-Scores have been calculated inclusive of individual outliers. In general, laboratory batches are rejected if Z-Score > 2.5.
Note on C788: Z-Scores have been calculated inclusive of individual outliers. In general, laboratory batches are rejected if Z-Score > 2.5.
Note on C806: Z-Scores have been calculated inclusive of individual outliers. In general, laboratory batches are rejected if Z-Score > 2.5.
Note on C824: Z-Scores have been calculated inclusive of individual outliers. In general, laboratory batches are rejected if Z-Score > 2.5.
Note on C843: Z-Scores have been calculated inclusive of individual outliers. In general, laboratory batches are rejected if Z-Score > 2.5.
Note on C862: Z-Scores have been calculated inclusive of individual outliers. In general, laboratory batches are rejected if Z-Score > 2.5.
Note on C880: Z-Scores have been calculated inclusive of individual outliers. In general, laboratory batches are rejected if Z-Score > 2.5.
Note on C899: Z-Scores have been calculated inclusive of individual outliers. In general, laboratory batches are rejected if Z-Score > 2.5.
Note on C917: Z-Scores have been calculated inclusive of individual outliers. In general, laboratory batches are rejected if Z-Score > 2.5.
Note on C935: Z-Scores have been calculated inclusive of individual outliers. In general, laboratory batches are rejected if Z-Score > 2.5.
Note on C954: Z-Scores have been calculated inclusive of individual outliers. In general, laboratory batches are rejected if Z-Score > 2.5.
Note on C972: Z-Scores have been calculated inclusive of individual outliers. In general, laboratory batches are rejected if Z-Score > 2.5.
Note on C991: Z-Scores have been calculated inclusive of individual outliers. In general, laboratory batches are rejected if Z-Score > 2.5.
Note on C1009: Z-Scores have been calculated inclusive of individual outliers. In general, laboratory batches are rejected if Z-Score > 2.5.
Note on C1028: Z-Scores have been calculated inclusive of individual outliers. In general, laboratory batches are rejected if Z-Score > 2.5.
Note on C1046: Z-Scores have been calculated inclusive of individual outliers. In general, laboratory batches are rejected if Z-Score > 2.5.
Note on C1064: Z-Scores have been calculated inclusive of individual outliers. In general, laboratory batches are rejected if Z-Score > 2.5.
Note on C1083: Z-Scores have been calculated inclusive of individual outliers. In general, laboratory batches are rejected if Z-Score > 2.5.
Note on C1101: Z-Scores have been calculated inclusive of individual outliers. In general, laboratory batches are rejected if Z-Score > 2.5.
Note on C1119: Z-Scores have been calculated inclusive of individual outliers. In general, laboratory batches are rejected if Z-Score > 2.5.

## Aqua Regia
| Analytical results for Ag in OREAS 601c (Certified Value 50.4 ppm) | [26 empty] | Certified
Ag | Round | Replicate | Lab | Lab | Lab | Lab | Lab | Lab | Lab | Lab | Lab | Lab | Lab | Lab | Lab | Lab | Lab | Lab | Lab | Lab | Lab | Lab | Lab | Lab | Lab | Lab |  | 1
| No | No | 01 | 02 | 03 | 04 | 05 | 06 | 07 | 08 | 09 | 10 | 11 | 12 | 13 | 14 | 15 | 16 | 17 | 18 | 19 | 21 | 23 | 24 | 25 | 26 |  | ppm
|  |  | AR*OES | AR*OES | AR*OES | AR*OES/MS | AR*MS | AR*MS | AR*MS | AR*MS | AR*MS | AR*MS | AR*MS | AR*OES | AR*OES | AR*OES/MS | AR*OES/MS | AR*MS | AR*MS | AR*OES/MS | AR*MS | AR*OES | AR*MS | AR*OES/MS | AR*OES/MS | AR*OES |  | 1
|  |  | 0.4g | 0.4g | 0.5g | 0.5g | 0.25g | 0.5g | 0.5g | 0.5g | 0.5g | 0.5g | 0.5g | 01g | 0.5g | 01g | 0.25g | 25g | 40g | 0.5g | 0.5g | 01g | 0.5g | 0.5g | 0.2g | 01g |  | 2
| 1 | 1 | > 50 | 50.7 | 51 | 48.3 | 46.3 | 49.39 | 48.26 | 36.4 | 51.2 | 52.5 | 50 | 51.5 | 51.6064 | 48.3 | 49.81 | 50.31 | 50.5 | 49.23 | 49.3 | 49.93 | 50.96 | 48.98 | 51.2 | 53.18 |  | 1
| 1 | 2 | > 50 | 51.7 | 51.6 | 50.6 | 44.22 | 49.651 | 49.34 | 36.8 | 51.3 | 52.3 | 49.7 | 51.1 | 52.012 | 48.8 | 48.74 | 52.32 | 51.6 | 50.31 | 41.8 | 49.7 | 50.43 | 48.78 | 51.4 | 53.02 |  | 0
| 1 | 3 | > 50 | 51.5 | 52 | 49.4 | 46.17 | 49.521 | 48.5 | 36.9 | 50.8 | 51.6 | 49.1 | 51.6 | 51.9688 | 48.7 | 49.62 | 52.04 | 51.2 | 50.72 | 48.7 | 50.64 | 50.26 | 48.7358 | 51 | 56.88 |  | 16
| 1 | 4 | > 50 | 52.6 | 51 | 48.6 | 46.28 | 49.1 | 48.17 | 36.4 | 51.6 | 51.7 | 50.2 | 50.6 | 51.7832 | 48.6 | 49.81 | 51.11 | 51.5 | 51.29 | 48.8 | 50.38 | 50.43 | 50.4005 | 51.1 | 50.95 |  | 50.4083
| 1 | 5 | > 50 | 49.8 | 51 | 47.9 | 46.77 | 49.529 | 49.29 | 35.9 | 51.7 | 51.6 | 49.8 | 52.8 | 53.404 | 48.1 | 49.19 | 50.58 | 53.8 | 49.86 | 48.1 | 50.37 | 50.28 | 49.5813 | 51.8 | 49.37 |  | 73
| 1 | 6 | > 50 | 51.7 | 51.3 | 47.9 | 46.25 | 50.004 | 48.41 | 37.6 | 50.5 | 51.9 | 50.1 | 50.3 | 51.5528 | 48.2 | 48.92 | 52.15 | 51.6 | 50.91 | 46.6 | 50.06 | 49.95 | 49.3365 | 51.7 | 54.6
| Mean |  |  | 51.3333 | 51.3167 | 48.7833 | 45.9983 | 49.5325 | 48.6617 | 36.6667 | 51.1833 | 51.9333 | 49.8167 | 51.3167 | 52.0545 | 48.45 | 49.3483 | 51.4183 | 51.7 | 50.3867 | 47.2167 | 50.18 | 50.385 | 49.3023 | 51.3667 | 53
| Median |  |  | 51.6 | 51.15 | 48.45 | 46.265 | 49.525 | 48.455 | 36.6 | 51.25 | 51.8 | 49.9 | 51.3 | 51.876 | 48.45 | 49.405 | 51.575 | 51.55 | 50.515 | 48.4 | 50.215 | 50.355 | 49.1582 | 51.3 | 53.1
| Std Dev. |  |  | 0.96471 | 0.41191 | 1.0496 | 0.89678 | 0.29795 | 0.51913 | 0.5785 | 0.46224 | 0.38297 | 0.39707 | 0.88412 | 0.6865 | 0.2881 | 0.46447 | 0.8673 | 1.11 | 0.75128 | 2.8124 | 0.34496 | 0.33183 | 0.62971 | 0.3266 | 2.6468
| Rel.Std.Dev. |  |  | 1.879% | 0.8027% | 2.152% | 1.95% | 0.6015% | 1.067% | 1.578% | 0.9031% | 0.7374% | 0.7971% | 1.723% | 1.319% | 0.5946% | 0.9412% | 1.687% | 2.147% | 1.491% | 5.956% | 0.6875% | 0.6586% | 1.277% | 0.6358% | 4.994%
| PDM3 |  |  | 1.835% | 1.802% | -3.224% | -8.748% | -1.737% | -3.465% | -27.26% | 1.538% | 3.025% | -1.174% | 1.802% | 3.266% | -3.885% | -2.103% | 2.004% | 2.563% | -0.04283% | -6.331% | -0.4528% | -0.04614% | -2.194% | 1.901% | 5.142%
| Z-Score (Absolute) |  | NA | 0.62 | 0.61 | 1.04 | 2.85 | 0.55 | 1.12 | 8.92 | 0.52 | 1.01 | 0.37 | 0.61 | 1.09 | 1.26 | 0.67 | 0.67 | 0.86 | 0 | 2.06 | 0.13 | 0 | 0.7 | 0.64 | 1.7
| Analytical results for Al in OREAS 601c (Certified Value 0.663 wt.%) | [26 empty] | Certified
Al | Round | Replicate | Lab | Lab | Lab | Lab | Lab | Lab | Lab | Lab | Lab | Lab | Lab | Lab | Lab | Lab | Lab | Lab | Lab | Lab | Lab | Lab | Lab | Lab |  |  |  | 1
| No | No | 01 | 02 | 03 | 04 | 05 | 06 | 07 | 08 | 09 | 10 | 11 | 12 | 14 | 15 | 16 | 17 | 18 | 20 | 21 | 23 | 24 | 25 |  |  |  | wt.%
|  |  | AR*OES | AR*OES | AR*OES | AR*OES/MS | AR*OES | AR*MS | AR*MS | AR*MS | AR*MS | AR*MS | AR*MS | AR*OES | AR*OES/MS | AR*OES/MS | AR*OES | AR*OES | AR*OES/MS | AR*OES | AR*OES | AR*MS | AR*OES/MS | AR*OES/MS |  |  |  | 3
|  |  | 0.4g | 0.4g | 0.5g | 0.5g | 0.25g | 0.5g | 0.5g | 0.5g | 0.5g | 0.5g | 0.5g | 01g | 01g | 0.25g | 25g | 40g | 0.5g | 0.25g | 01g | 0.5g | 0.5g | 0.2g |  |  |  | 3
| 1 | 1 | 0.682 | 0.644 | 0.68 | 0.78 | 0.6 | 0.63 | 0.682 | 0.527 | 0.65 | 0.64 | 0.66 | 0.63 | 0.916 | 0.64 | 0.78 | 0.6 | 0.56 | 0.791 | 0.74 | 4.86 | 0.7434 | 0.71 |  |  |  | 1
| 1 | 2 | 0.627 | 0.627 | 0.68 | 0.78 | 0.61 | 0.62 | 0.695 | 0.538 | 0.66 | 0.63 | 0.64 | 0.63 | 0.915 | 0.6 | 0.78 | 0.59 | 0.55 | 0.758 | 0.73 | 4.3 | 0.74907 | 0.67 |  |  |  | 0
| 1 | 3 | 0.671 | 0.606 | 0.66 | 0.82 | 0.64 | 0.63 | 0.689 | 0.527 | 0.65 | 0.62 | 0.64 | 0.63 | 0.92 | 0.62 | 0.76 | 0.6 | 0.56 | 0.763 | 0.73 | 4.78 | 0.74875 | 0.68 |  |  |  | 16
| 1 | 4 | 0.654 | 0.665 | 0.64 | 0.79 | 0.6 | 0.62 | 0.686 | 0.516 | 0.64 | 0.6 | 0.64 | 0.64 | 0.917 | 0.62 | 0.76 | 0.61 | 0.58 | 0.741 | 0.73 | 4.38 | 0.74319 | 0.75 |  |  |  | 0.66305
| 1 | 5 | 0.678 | 0.64 | 0.63 | 0.75 | 0.61 | 0.59 | 0.685 | 0.509 | 0.65 | 0.62 | 0.64 | 0.63 | 0.916 | 0.63 | 0.76 | 0.62 | 0.58 | 0.765 | 0.73 | 4.54 | 0.7645 | 0.77 |  |  |  | 74
| 1 | 6 | 0.673 | 0.656 | 0.65 | 0.72 | 0.59 | 0.63 | 0.672 | 0.518 | 0.64 | 0.62 | 0.64 | 0.62 | 0.921 | 0.62 | 0.75 | 0.61 | 0.58 | 0.778 | 0.73 | 4.62 | 0.77364 | 0.76
| Mean |  | 0.66417 | 0.63967 | 0.65667 | 0.77333 | 0.60833 | 0.62 | 0.68483 | 0.5225 | 0.64833 | 0.62167 | 0.64333 | 0.63 | 0.9175 | 0.62167 | 0.765 | 0.605 | 0.56833 | 0.766 | 0.73167 | 4.58 | 0.75376 | 0.72333
| Median |  | 0.672 | 0.642 | 0.655 | 0.78 | 0.605 | 0.625 | 0.6855 | 0.5225 | 0.65 | 0.62 | 0.64 | 0.63 | 0.9165 | 0.62 | 0.76 | 0.605 | 0.57 | 0.764 | 0.73 | 4.58 | 0.74891 | 0.73
| Std Dev. |  | 0.020586 | 0.021078 | 0.020656 | 0.034448 | 0.017224 | 0.015492 | 0.007679 | 0.010252 | 0.0075277 | 0.013292 | 0.008165 | 0.0063246 | 0.002429 | 0.013292 | 0.012247 | 0.010488 | 0.013292 | 0.017135 | 0.0040825 | 0.21909 | 0.012464 | 0.04274
| Rel.Std.Dev. |  | 3.099% | 3.295% | 3.146% | 4.454% | 2.831% | 2.499% | 1.121% | 1.962% | 1.161% | 2.138% | 1.269% | 1.004% | 0.2647% | 2.138% | 1.601% | 1.734% | 2.339% | 2.237% | 0.558% | 4.784% | 1.654% | 5.909%
| PDM3 |  | 0.1682% | -3.527% | -0.9629% | 16.63% | -8.252% | -6.493% | 3.285% | -21.2% | -2.22% | -6.242% | -2.974% | -4.985% | 38.38% | -6.242% | 15.38% | -8.755% | -14.29% | 15.53% | 10.35% | 590.7% | 13.68% | 9.092%
| Z-Score (Absolute) |  | 0.17 | 0.19 | 0.06 | 1.78 | 0.65 | 0.48 | 0.48 | 1.91 | 0.06 | 0.45 | 0.13 | 0.33 | 3.9 | 0.45 | 1.66 | 0.7 | 1.24 | 1.67 | 1.16 | 57.78 | 1.49 | 1.04
| Analytical results for As in OREAS 601c (Certified Value 0.038 wt.%) | [26 empty] | Certified
As | Round | Replicate | Lab | Lab | Lab | Lab | Lab | Lab | Lab | Lab | Lab | Lab | Lab | Lab | Lab | Lab | Lab | Lab | Lab | Lab | Lab | Lab | Lab | Lab | Lab | Lab | Lab | 1
| No | No | 01 | 02 | 03 | 04 | 05 | 06 | 07 | 08 | 09 | 10 | 11 | 12 | 13 | 14 | 15 | 16 | 17 | 18 | 19 | 20 | 21 | 23 | 24 | 25 | 26 | wt.%
|  |  | AR*MS | AR*MS | AR*OES | AR*OES/MS | AR*MS | AR*MS | AR*MS | AR*MS | AR*MS | AR*MS | AR*MS | AR*OES | AR*MS | AR*OES/MS | AR*OES/MS | AR*MS | AR*MS | AR*OES/MS | AR*MS | AR*MS | AR*OES | AR*MS | AR*OES/MS | AR*MS | AR*OES | 3
|  |  | 0.4g | 0.4g | 0.5g | 0.5g | 0.25g | 0.5g | 0.5g | 0.5g | 0.5g | 0.5g | 0.5g | 01g | 0.5g | 01g | 0.25g | 25g | 40g | 0.5g | 0.5g | 0.25g | 01g | 0.5g | 0.5g | 0.2g | 01g | 3
| 1 | 1 | 0.0356 | 0.0397 | 0.0349 | 0.0371 | 0.0357 | 0.03751 | 0.0388 | 0.0353 | 0.0389 | 0.0384 | 0.0388 | 0.0421 | 0.036166 | 0.0391 | 0.034 | 0.03788 | 0.0374 | 0.03623 | 0.0307 | 0.0321 | 0.03876 | 0.039686 | 0.039593 | 0.03826 | 0.041025 | 1
| 1 | 2 | 0.04 | 0.0389 | 0.0349 | 0.035 | 0.034 | 0.03754 | 0.03846 | 0.0359 | 0.0393 | 0.0386 | 0.0386 | 0.0426 | 0.037151 | 0.0399 | 0.0347 | 0.04068 | 0.0384 | 0.03537 | 0.0283 | 0.0323 | 0.0384 | 0.039144 | 0.038016 | 0.03841 | 0.040477 | 0
| 1 | 3 | 0.0392 | 0.0389 | 0.0347 | 0.0392 | 0.0356 | 0.03734 | 0.0378 | 0.0362 | 0.0386 | 0.0376 | 0.0387 | 0.0424 | 0.037267 | 0.0393 | 0.0342 | 0.0403 | 0.0347 | 0.03623 | 0.0334 | 0.032 | 0.03814 | 0.039492 | 0.038815 | 0.03812 | 0.040195 | 16
| 1 | 4 | 0.0383 | 0.0422 | 0.0344 | 0.0351 | 0.0345 | 0.03754 | 0.03747 | 0.0355 | 0.0388 | 0.0375 | 0.0387 | 0.042 | 0.036829 | 0.0391 | 0.0346 | 0.04042 | 0.0352 | 0.03623 | 0.0323 | 0.0328 | 0.03889 | 0.03917 | 0.038858 | 0.03847 | 0.038625 | 0.037818
| 1 | 5 | 0.0379 | 0.0393 | 0.0342 | 0.0345 | 0.0352 | 0.03782 | 0.03822 | 0.0349 | 0.0391 | 0.0379 | 0.0388 | 0.0429 | 0.037255 | 0.039 | 0.0334 | 0.03977 | 0.0347 | 0.03625 | 0.0318 | 0.0321 | 0.0386 | 0.04043 | 0.037876 | 0.03894 | 0.036772 | 75
| 1 | 6 | 0.0396 | 0.0397 | 0.0344 | 0.0351 | 0.0358 | 0.0376 | 0.03802 | 0.0367 | 0.0383 | 0.0375 | 0.0383 | 0.0412 | 0.037105 | 0.0387 | 0.0347 | 0.04091 | 0.0356 | 0.03638 | 0.0468 | 0.0323 | 0.03832 | 0.03958 | 0.03699 | 0.03884 | 0.043242
| Mean |  | 0.038433 | 0.039783 | 0.034583 | 0.036 | 0.035133 | 0.037558 | 0.038128 | 0.03575 | 0.038833 | 0.037917 | 0.03865 | 0.0422 | 0.036962 | 0.039183 | 0.034267 | 0.039993 | 0.036 | 0.036115 | 0.033883 | 0.032267 | 0.038518 | 0.039584 | 0.038358 | 0.038507 | 0.040056
| Median |  | 0.03875 | 0.0395 | 0.03455 | 0.0351 | 0.0354 | 0.03754 | 0.03812 | 0.0357 | 0.03885 | 0.03775 | 0.0387 | 0.04225 | 0.037128 | 0.0391 | 0.0344 | 0.04036 | 0.0354 | 0.03623 | 0.03205 | 0.0322 | 0.0385 | 0.039536 | 0.038416 | 0.03844 | 0.040336
| Std Dev. |  | 0.0015958 | 0.0012368 | 0.00029269 | 0.0018067 | 0.00073121 | 0.00015549 | 0.00047381 | 0.00065038 | 0.0003559 | 0.00047924 | 0.00018708 | 0.00058992 | 0.00042075 | 0.00040208 | 0.00051251 | 0.0011049 | 0.0015427 | 0.00036963 | 0.0065609 | 0.00028752 | 0.00028273 | 0.00046896 | 0.00091709 | 0.00032247 | 0.0021963
| Rel.Std.Dev. |  | 4.152% | 3.109% | 0.8463% | 5.018% | 2.081% | 0.414% | 1.243% | 1.819% | 0.9165% | 1.264% | 0.484% | 1.398% | 1.138% | 1.026% | 1.496% | 2.763% | 4.285% | 1.023% | 19.36% | 0.8911% | 0.734% | 1.185% | 2.391% | 0.8374% | 5.483%
| PDM3 |  | 1.627% | 5.197% | -8.553% | -4.807% | -7.099% | -0.6864% | 0.8208% | -5.468% | 2.685% | 0.2611% | 2.2% | 11.59% | -2.263% | 3.61% | -9.39% | 5.752% | -4.807% | -4.503% | -10.4% | -14.68% | 1.852% | 4.669% | 1.428% | 1.821% | 5.918%
| Z-Score (Absolute) |  | 0.12 | 0.67 | 1.44 | 0.87 | 1.22 | 0.23 | 0 | 0.97 | 0.29 | 0.09 | 0.21 | 1.66 | 0.48 | 0.43 | 1.57 | 0.76 | 0.87 | 0.82 | 1.73 | 2.39 | 0.16 | 0.59 | 0.09 | 0.15 | 0.79
| Analytical results for B in OREAS 601c (Certified Value < 10 ppm) | [26 empty] | Certified
B | Round | Replicate | 01: Lab; 02: Lab; 03: Lab; 04: Lab; 05: Lab; 06: Lab; 07: Lab; 08: Lab | 1
| No | No | 01: 04; 02: 06; 03: 09; 04: 10; 05: 11; 06: 12; 07: 15; 08: 18 | ppm
|  |  | 01: AR*OES/MS; 02: AR*MS; 03: AR*MS; 04: AR*MS; 05: AR*MS; 06: AR*OES; 07: AR*OES/MS; 08: AR*OES/MS | 1
|  |  | 01: 0.5g; 02: 0.5g; 03: 0.5g; 04: 0.5g; 05: 0.5g; 06: 01g; 07: 0.25g; 08: 0.5g | 1
| 1 | 1 | 01: 3; 02: < 20; 03: < 10; 04: < 10; 05: < 10; 06: < 10; 07: < 10; 08: 11 | 1
| 1 | 2 | 01: 3; 02: < 20; 03: < 10; 04: < 10; 05: < 10; 06: < 10; 07: < 10; 08: < 10 | 0
| 1 | 3 | 01: 3; 02: < 20; 03: < 10; 04: < 10; 05: < 10; 06: < 10; 07: < 10; 08: < 10 | 16
| 1 | 4 | 01: 2; 02: < 20; 03: < 10; 04: < 10; 05: < 10; 06: < 10; 07: < 10; 08: < 10 | < 10
| 1 | 5 | 01: 3; 02: < 20; 03: < 10; 04: < 10; 05: < 10; 06: < 10; 07: < 10; 08: < 10 | 76
| 1 | 6 | 01: 3; 02: < 20; 03: < 10; 04: < 10; 05: < 10; 06: < 10; 07: < 10; 08: < 10
| Mean |  | 01: 2.8333; 08: 11
| Median |  | 01: 3; 08: 11
| Std Dev. |  | 01: 0.40825
| Rel.Std.Dev. |  | 01: 14.41%
PDM3
Z-Score (Absolute) | bar: 01 to 08
| Analytical results for Ba in OREAS 601c (Indicative Value 547 ppm) | [26 empty] | Indicative
Ba | Round | Replicate | Lab | Lab | Lab | Lab | Lab | Lab | Lab | Lab | Lab | Lab | Lab | Lab | Lab | Lab | Lab | Lab | Lab | Lab | Lab | Lab | Lab |  |  |  |  | 1
| No | No | 01 | 02 | 04 | 05 | 06 | 07 | 08 | 09 | 10 | 11 | 12 | 13 | 14 | 15 | 16 | 18 | 20 | 21 | 23 | 24 | 25 |  |  |  |  | ppm
|  |  | AR*OES | AR*MS | AR*OES/MS | AR*OES | AR*MS | AR*MS | AR*MS | AR*MS | AR*MS | AR*MS | AR*OES | AR*OES | AR*OES/MS | AR*OES/MS | AR*MS | AR*OES/MS | AR*OES | AR*OES | AR*MS | AR*OES/MS | AR*OES/MS |  |  |  |  | 0
|  |  | 0.4g | 0.4g | 0.5g | 0.25g | 0.5g | 0.5g | 0.5g | 0.5g | 0.5g | 0.5g | 01g | 0.5g | 01g | 0.25g | 25g | 0.5g | 0.25g | 01g | 0.5g | 0.5g | 0.2g |  |  |  |  | 0
| 1 | 1 | 198 | 287 | 11.3 | 447 | 81.1 | 50 | 728 | 160 | 290 | 370 | 330 | 1141.3 | 1210 | 927 | 42 | 421 | 780 | 1228 | 3409.45 | 1336 | 758 |  |  |  |  | 1
| 1 | 2 | 210 | 286 | 11.4 | 398 | 84.7 | 48 | 757 | 150 | 340 | 390 | 330 | 1149.7 | 1240 | 902 | 44 | 466 | 770 | 1225 | 3436.37 | 1374 | 744 |  |  |  |  | 3
| 1 | 3 | 204 | 266 | 10.1 | 407 | 89.9 | 49.2 | 756 | 160 | 220 | 230 | 290 | 1179.2 | 1230 | 923 | 39 | 463 | 766 | 1199 | 3403.56 | 1424 | 755 |  |  |  |  | 16
| 1 | 4 | 213 | 289 | 12.1 | 419 | 79.6 | 51.5 | 798 | 140 | 280 | 360 | 330 | 1163.6 | 1210 | 953 | 45 | 484 | 734 | 1197 | 3452.1 | 1463 | 787 |  |  |  |  | 546.703
| 1 | 5 | 217 | 275 | 14 | 425 | 78.2 | 48.5 | 739 | 180 | 380 | 320 | 330 | 1216 | 1260 | 923 | 45 | 461 | 760 | 1228 | 3497.91 | 1468 | 856 |  |  |  |  | 11
| 1 | 6 | 218 | 287 | 11.3 | 414 | 81 | 49.5 | 740 | 200 | 290 | 280 | 290 | 1175.7 | 1230 | 912 | 43 | 437 | 766 | 1224 | 3448.34 | 1454 | 852
| Mean |  | 210 | 281.6667 | 11.7 | 418.3333 | 82.4167 | 49.45 | 753 | 165 | 300 | 325 | 316.6667 | 1170.9167 | 1230 | 923.3333 | 43 | 455.3333 | 762.6667 | 1216.8333 | 3441.2883 | 1419.8333 | 792
| Median |  | 211.5 | 286.5 | 11.35 | 416.5 | 81.05 | 49.35 | 748 | 160 | 290 | 340 | 330 | 1169.65 | 1230 | 923 | 43.5 | 462 | 766 | 1224.5 | 3442.355 | 1439 | 772.5
| Std Dev. |  | 7.7717 | 9.1579 | 1.2977 | 16.8958 | 4.2584 | 1.2309 | 24.6577 | 21.6795 | 54.7723 | 60.9098 | 20.6559 | 26.4758 | 18.9737 | 17.1891 | 2.2804 | 22.5448 | 15.5263 | 14.689 | 34.1582 | 53.8458 | 50.0999
| Rel.Std.Dev. |  | 3.701% | 3.251% | 11.09% | 4.039% | 5.167% | 2.489% | 3.275% | 13.14% | 18.26% | 18.74% | 6.523% | 2.261% | 1.543% | 1.862% | 5.303% | 4.951% | 2.036% | 1.207% | 0.9926% | 3.792% | 6.326%
| PDM3 |  | -61.59% | -48.48% | -97.86% | -23.48% | -84.92% | -90.95% | 37.73% | -69.82% | -45.13% | -40.55% | -42.08% | 114.2% | 125% | 68.89% | -92.13% | -16.71% | 39.5% | 122.6% | 529.5% | 159.7% | 44.87%
| Z-Score (Absolute) |  | 0.41 | 0.27 | 0.8 | 0 | 0.66 | 0.72 | 0.66 | 0.5 | 0.23 | 0.18 | 0.2 | 1.47 | 1.59 | 0.99 | 0.74 | 0.07 | 0.67 | 1.56 | 5.92 | 1.96 | 0.73
| Analytical results for Be in OREAS 601c (Certified Value 0.59 ppm) | [26 empty] | Certified
Be | Round | Replicate | Lab | Lab | Lab | Lab | Lab | Lab | Lab | Lab | Lab | Lab | Lab | Lab | Lab | Lab | Lab | Lab | Lab | Lab | Lab | Lab | Lab | Lab |  |  |  | 1
| No | No | 01 | 02 | 03 | 04 | 05 | 07 | 08 | 09 | 10 | 11 | 12 | 13 | 14 | 15 | 16 | 18 | 19 | 20 | 21 | 23 | 24 | 25 |  |  |  | ppm
|  |  | AR*MS | AR*MS | AR*OES | AR*OES/MS | AR*MS | AR*MS | AR*MS | AR*MS | AR*MS | AR*MS | AR*OES | AR*MS | AR*OES/MS | AR*OES/MS | AR*MS | AR*OES/MS | AR*MS | AR*MS | AR*OES | AR*MS | AR*OES/MS | AR*MS |  |  |  | 2
|  |  | 0.4g | 0.4g | 0.5g | 0.5g | 0.25g | 0.5g | 0.5g | 0.5g | 0.5g | 0.5g | 01g | 0.5g | 01g | 0.25g | 25g | 0.5g | 0.5g | 0.25g | 01g | 0.5g | 0.5g | 0.2g |  |  |  | 2
| 1 | 1 | 0.5 | 0.5 | < 5 | 0.6 | 0.5 | 0.59 | 0.45 | 0.61 | 0.54 | 0.58 | 0.5 | 0.73286 | 0.67 | 0.5 | 0.55 | 0.53 | 0.37 | 0.62 | < 2 | 2.38 | 3.2995 | 0.56 |  |  |  | 1
| 1 | 2 | 0.4 | 0.6 | < 5 | 0.6 | 0.5 | 0.58 | 0.44 | 0.57 | 0.56 | 0.55 | 0.5 | 0.67095 | 0.68 | 0.5 | 0.59 | 0.53 | 1.43 | 0.6 | < 2 | 2.4 | 3.3302 | 0.58 |  |  |  | 0
| 1 | 3 | 0.4 | 0.5 | < 5 | 0.6 | 0.5 | 0.55 | 0.55 | 0.59 | 0.53 | 0.56 | 0.5 | 0.71227 | 0.67 | 0.6 | 0.54 | 0.52 | 0.68 | 0.63 | < 2 | 2.38 | 3.2842 | 0.57 |  |  |  | 16
| 1 | 4 | 0.6 | 0.8 | < 5 | 0.5 | 0.5 | 0.57 | 0.51 | 0.57 | 0.54 | 0.57 | 0.5 | 0.73686 | 0.66 | 0.6 | 0.59 | 0.53 | 0.62 | 0.65 | < 2 | 2.39 | 3.1181 | 0.61 |  |  |  | 0.58953
| 1 | 5 | 0.5 | 0.6 | < 5 | 0.6 | 0.5 | 0.58 | 0.7 | 0.58 | 0.55 | 0.55 | 0.5 | 0.68373 | 0.65 | 0.5 | 0.63 | 0.52 | 0.44 | 0.62 | < 2 | 2.44 | 3.2242 | 0.62 |  |  |  | 77
| 1 | 6 | 0.5 | 0.6 | < 5 | 0.5 | 0.5 | 0.55 | 0.51 | 0.59 | 0.56 | 0.58 | 0.5 | 0.74768 | 0.65 | 0.6 | 0.51 | 0.55 | 0.99 | 0.66 | < 2 | 2.4 | 3.1615 | 0.6
| Mean |  | 0.48333 | 0.6 |  | 0.56667 | 0.5 | 0.57 | 0.52667 | 0.585 | 0.54667 | 0.565 | 0.5 | 0.71406 | 0.66333 | 0.55 | 0.56833 | 0.53 | 0.755 | 0.63 |  | 2.3983 | 3.2363 | 0.59
| Median |  | 0.5 | 0.6 |  | 0.6 | 0.5 | 0.575 | 0.51 | 0.585 | 0.545 | 0.565 | 0.5 | 0.72256 | 0.665 | 0.55 | 0.57 | 0.53 | 0.65 | 0.625 |  | 2.395 | 3.2542 | 0.59
| Std Dev. |  | 0.075277 | 0.10954 |  | 0.05164 | 0 | 0.016733 | 0.094375 | 0.015166 | 0.012111 | 0.013784 | 0 | 0.030936 | 0.012111 | 0.054772 | 0.043089 | 0.010954 | 0.39551 | 0.021909 |  | 0.022286 | 0.08344 | 0.023664
| Rel.Std.Dev. |  | 15.57% | 18.26% |  | 9.113% | 0% | 2.936% | 17.92% | 2.592% | 2.215% | 2.44% | 0% | 4.332% | 1.826% | 9.959% | 7.582% | 2.067% | 52.39% | 3.478% |  | 0.9292% | 2.578% | 4.011%
| PDM3 |  | -18.01% | 1.776% |  | -3.879% | -15.19% | -3.313% | -10.66% | -0.7689% | -7.271% | -4.161% | -15.19% | 21.12% | 12.52% | -6.706% | -3.596% | -10.1% | 28.07% | 6.864% |  | 306.8% | 449% | 0.07926%
| Z-Score (Absolute) |  | NA | NA | 17.78 | NA | NA | 0.38 | 0.78 | 0.24 | 0.6 | 0.42 | NA | 0.98 | 0.5 | NA | 0.39 | 0.75 | 1.36 | 0.19 | 3.67 | 16.83 | 24.71 | 0.19
Results from laboratories 1, 2, 4, 5, 12 and 15 were removed due to their 0.1 ppm reading resolution.
| Analytical results for Bi in OREAS 601c (Certified Value 21.3 ppm) | [26 empty] | Certified
Bi | Round | Replicate | Lab | Lab | Lab | Lab | Lab | Lab | Lab | Lab | Lab | Lab | Lab | Lab | Lab | Lab | Lab | Lab | Lab | Lab | Lab | Lab | Lab | Lab | Lab | Lab |  | 1
| No | No | 01 | 02 | 03 | 04 | 05 | 06 | 07 | 08 | 09 | 10 | 11 | 12 | 13 | 14 | 15 | 16 | 17 | 18 | 19 | 20 | 21 | 23 | 24 | 25 |  | ppm
|  |  | AR*MS | AR*MS | AR*OES | AR*OES/MS | AR*MS | AR*MS | AR*MS | AR*MS | AR*MS | AR*MS | AR*MS | AR*OES | AR*MS | AR*OES/MS | AR*OES/MS | AR*MS | AR*MS | AR*OES/MS | AR*MS | AR*MS | AR*OES | AR*MS | AR*OES/MS | AR*MS |  | 1
|  |  | 0.4g | 0.4g | 0.5g | 0.5g | 0.25g | 0.5g | 0.5g | 0.5g | 0.5g | 0.5g | 0.5g | 01g | 0.5g | 01g | 0.25g | 25g | 40g | 0.5g | 0.5g | 0.25g | 01g | 0.5g | 0.5g | 0.2g |  | 2
| 1 | 1 | 22.2 | 21.5 | 19 | 22.7 | 21.2 | 21.17 | 20.15 | 21.3 | 21.9 | 20.8 | 20.6 | 20 | 16.6678 | 19.5 | 22.42 | 22.2 | 22.3 | 20.87 | 22.3 | 24.11 | 21.8 | 21.4 | 28.3987 | 19.01 |  | 1
| 1 | 2 | 21 | 21.4 | 19 | 21.3 | 20.45 | 21.29 | 19.97 | 21.5 | 22 | 21.4 | 19.85 | 22 | 16.0306 | 19.6 | 23.37 | 24.07 | 22.8 | 20.88 | 21.1 | 24.57 | 21.9 | 21.33 | 29.1746 | 20.29 |  | 0
| 1 | 3 | 21.7 | 21.4 | 18 | 22.9 | 20.73 | 21.86 | 19.82 | 22.2 | 22.1 | 20.3 | 20.2 | 23 | 15.6547 | 19.7 | 22.67 | 24.26 | 21.6 | 20.85 | 22 | 23.72 | 22.3 | 21.68 | 28.8799 | 19.88 |  | 16
| 1 | 4 | 22.5 | 22.2 | 19 | 21.9 | 20.85 | 21.47 | 19.68 | 21.7 | 22.1 | 20.4 | 21.3 | 22 | 15.8109 | 19.8 | 22 | 24.38 | 22.5 | 21.16 | 22.8 | 24.32 | 22.3 | 21.57 | 30.5704 | 20.08 |  | 21.3231
| 1 | 5 | 20.8 | 21.2 | 18 | 22.1 | 21.48 | 22.37 | 20.1 | 21.3 | 22.8 | 21.4 | 21.2 | 23 | 16.6814 | 18.8 | 22.29 | 24.46 | 21.7 | 20.69 | 21.6 | 24.06 | 22.3 | 21.11 | 30.7709 | 20.71 |  | 78
| 1 | 6 | 20.6 | 21.9 | 18 | 22.2 | 21.11 | 22.54 | 19.73 | 22.1 | 21.6 | 20.6 | 21.4 | 21 | 15.9025 | 19 | 22.63 | 24.34 | 21.8 | 21.3 | 38.6 | 25.5 | 22.5 | 21.31 | 30.531 | 19.92
| Mean |  | 21.4667 | 21.6 | 18.5 | 22.1833 | 20.97 | 21.7833 | 19.9083 | 21.6833 | 22.0833 | 20.8167 | 20.7583 | 21.8333 | 16.1247 | 19.4 | 22.5633 | 23.9517 | 22.1167 | 20.9583 | 24.7333 | 24.38 | 22.1833 | 21.4 | 29.7209 | 19.9817
| Median |  | 21.35 | 21.45 | 18.5 | 22.15 | 20.98 | 21.665 | 19.895 | 21.6 | 22.05 | 20.7 | 20.9 | 22 | 15.9666 | 19.55 | 22.525 | 24.3 | 22.05 | 20.875 | 22.15 | 24.215 | 22.3 | 21.365 | 29.8528 | 20
| Std Dev. |  | 0.78401 | 0.37417 | 0.54772 | 0.57417 | 0.36742 | 0.57277 | 0.19529 | 0.392 | 0.39707 | 0.48339 | 0.6422 | 1.169 | 0.44327 | 0.40497 | 0.46457 | 0.86834 | 0.48751 | 0.22587 | 6.8181 | 0.61725 | 0.27142 | 0.20219 | 1.0232 | 0.56453
| Rel.Std.Dev. |  | 3.652% | 1.732% | 2.961% | 2.588% | 1.752% | 2.629% | 0.9809% | 1.808% | 1.798% | 2.322% | 3.094% | 5.354% | 2.749% | 2.087% | 2.059% | 3.625% | 2.204% | 1.078% | 27.57% | 2.532% | 1.224% | 0.9448% | 3.443% | 2.825%
| PDM3 |  | 0.6731% | 1.298% | -13.24% | 4.034% | -1.656% | 2.158% | -6.635% | 1.689% | 3.565% | -2.375% | -2.649% | 2.393% | -24.38% | -9.019% | 5.816% | 12.33% | 3.721% | -1.711% | 15.99% | 14.34% | 4.034% | 0.3604% | 39.38% | -6.291%
| Z-Score (Absolute) |  | 0.16 | 0.04 | NA | 0.48 | 0.6 | 0.13 | 1.55 | 0.04 | 0.39 | 0.74 | 0.79 | NA | 4.93 | 2 | 0.82 | 2.07 | 0.42 | 0.61 | 2.76 | 2.45 | 0.48 | 0.22 | 7.22 | 1.48
Results from laboratories 3 and 12 were removed due to their 1 ppm reading resolution.
| Analytical results for Ca in OREAS 601c (Certified Value 0.779 wt.%) | [26 empty] | Certified
Ca | Round | Replicate | Lab | Lab | Lab | Lab | Lab | Lab | Lab | Lab | Lab | Lab | Lab | Lab | Lab | Lab | Lab | Lab | Lab | Lab | Lab | Lab | Lab | Lab | Lab |  |  | 1
| No | No | 01 | 02 | 03 | 04 | 05 | 06 | 07 | 08 | 09 | 10 | 11 | 12 | 13 | 14 | 15 | 16 | 17 | 18 | 20 | 21 | 23 | 24 | 25 |  |  | wt.%
|  |  | AR*OES | AR*OES | AR*OES | AR*OES/MS | AR*OES | AR*MS | AR*MS | AR*MS | AR*MS | AR*MS | AR*MS | AR*OES | AR*OES | AR*OES/MS | AR*OES/MS | AR*OES | AR*OES | AR*OES/MS | AR*OES | AR*OES | AR*MS | AR*OES/MS | AR*OES/MS |  |  | 3
|  |  | 0.4g | 0.4g | 0.5g | 0.5g | 0.25g | 0.5g | 0.5g | 0.5g | 0.5g | 0.5g | 0.5g | 01g | 0.5g | 01g | 0.25g | 25g | 40g | 0.5g | 0.25g | 01g | 0.5g | 0.5g | 0.2g |  |  | 3
| 1 | 1 | 0.821 | 0.83 | 0.79 | 0.73 | 0.76 | 0.73 | 0.735 | 0.951 | 0.81 | 0.79 | 0.77 | 0.81 | 0.73795 | 0.78 | 0.82 | 0.75 | 0.82 | 0.78 | 0.876 | 0.8 | 0.98 | 0.78299 | 0.73 |  |  | 1
| 1 | 2 | 0.766 | 0.826 | 0.79 | 0.66 | 0.75 | 0.74 | 0.76 | 0.962 | 0.81 | 0.8 | 0.77 | 0.82 | 0.73293 | 0.77 | 0.78 | 0.75 | 0.82 | 0.77 | 0.873 | 0.8 | 0.95 | 0.78299 | 0.73 |  |  | 0
| 1 | 3 | 0.816 | 0.829 | 0.79 | 0.75 | 0.75 | 0.74 | 0.758 | 0.95 | 0.8 | 0.78 | 0.77 | 0.83 | 0.74407 | 0.77 | 0.8 | 0.73 | 0.81 | 0.77 | 0.857 | 0.8 | 0.94 | 0.7752 | 0.73 |  |  | 16
| 1 | 4 | 0.792 | 0.837 | 0.77 | 0.71 | 0.73 | 0.73 | 0.754 | 0.955 | 0.8 | 0.77 | 0.77 | 0.8 | 0.73479 | 0.77 | 0.79 | 0.73 | 0.83 | 0.78 | 0.857 | 0.8 | 0.96 | 0.7808 | 0.73 |  |  | 0.77928
| 1 | 5 | 0.814 | 0.815 | 0.75 | 0.72 | 0.77 | 0.74 | 0.762 | 0.938 | 0.8 | 0.79 | 0.76 | 0.84 | 0.73663 | 0.76 | 0.79 | 0.74 | 0.84 | 0.77 | 0.876 | 0.8 | 0.95 | 0.78346 | 0.74 |  |  | 79
| 1 | 6 | 0.802 | 0.839 | 0.76 | 0.7 | 0.74 | 0.74 | 0.744 | 0.965 | 0.8 | 0.78 | 0.76 | 0.81 | 0.74011 | 0.77 | 0.81 | 0.74 | 0.86 | 0.79 | 0.903 | 0.8 | 0.93 | 0.78109 | 0.74
| Mean |  | 0.80183 | 0.82933 | 0.775 | 0.71167 | 0.75 | 0.73667 | 0.75217 | 0.9535 | 0.80333 | 0.785 | 0.76667 | 0.81833 | 0.73775 | 0.77 | 0.79833 | 0.74 | 0.83 | 0.77667 | 0.87367 | 0.8 | 0.95167 | 0.78109 | 0.73333
| Median |  | 0.808 | 0.8295 | 0.78 | 0.715 | 0.75 | 0.74 | 0.756 | 0.953 | 0.8 | 0.785 | 0.77 | 0.815 | 0.73729 | 0.77 | 0.795 | 0.74 | 0.825 | 0.775 | 0.8745 | 0.8 | 0.95 | 0.78204 | 0.73
| Std Dev. |  | 0.020478 | 0.0085946 | 0.017607 | 0.030605 | 0.014142 | 0.005164 | 0.010553 | 0.0096488 | 0.005164 | 0.010488 | 0.005164 | 0.01472 | 0.0039699 | 0.0063246 | 0.01472 | 0.0089443 | 0.017889 | 0.008165 | 0.016896 | 1.2162e-16 | 0.017224 | 0.0030865 | 0.005164
| Rel.Std.Dev. |  | 2.554% | 1.036% | 2.272% | 4.3% | 1.886% | 0.701% | 1.403% | 1.012% | 0.6428% | 1.336% | 0.6736% | 1.799% | 0.5381% | 0.8214% | 1.844% | 1.209% | 2.155% | 1.051% | 1.934% | 1.52e-14% | 1.81% | 0.3952% | 0.7042%
| PDM3 |  | 2.894% | 6.422% | -0.5498% | -8.677% | -3.758% | -5.469% | -3.48% | 22.36% | 3.086% | 0.7335% | -1.619% | 5.011% | -5.33% | -1.191% | 2.444% | -5.041% | 6.508% | -0.3359% | 12.11% | 2.658% | 22.12% | 0.2317% | -5.897%
| Z-Score (Absolute) |  | 0.45 | 1.05 | 0.13 | 1.51 | 0.67 | 0.96 | 0.63 | 3.74 | 0.48 | 0.08 | 0.31 | 0.81 | 0.94 | 0.24 | 0.37 | 0.89 | 1.06 | 0.1 | 2.01 | 0.41 | 3.7 | 0 | 1.04
| Analytical results for Cd in OREAS 601c (Certified Value 2.7 ppm) | [26 empty] | Certified
Cd | Round | Replicate | Lab | Lab | Lab | Lab | Lab | Lab | Lab | Lab | Lab | Lab | Lab | Lab | Lab | Lab | Lab | Lab | Lab | Lab | Lab | Lab | Lab | Lab | Lab | Lab |  | 1
| No | No | 01 | 02 | 03 | 04 | 05 | 06 | 07 | 08 | 09 | 10 | 11 | 12 | 13 | 14 | 15 | 16 | 17 | 18 | 19 | 20 | 21 | 23 | 24 | 25 |  | ppm
|  |  | AR*MS | AR*MS | AR*OES | AR*OES/MS | AR*MS | AR*MS | AR*MS | AR*MS | AR*MS | AR*MS | AR*MS | AR*OES | AR*MS | AR*OES/MS | AR*OES/MS | AR*MS | AR*MS | AR*OES/MS | AR*MS | AR*MS | AR*OES | AR*MS | AR*OES/MS | AR*MS |  | 2
|  |  | 0.4g | 0.4g | 0.5g | 0.5g | 0.25g | 0.5g | 0.5g | 0.5g | 0.5g | 0.5g | 0.5g | 01g | 0.5g | 01g | 0.25g | 25g | 40g | 0.5g | 0.5g | 0.25g | 01g | 0.5g | 0.5g | 0.2g |  | 3
| 1 | 1 | 2.7 | 2.5 | 3.2 | 2.71 | 2.57 | 2.54 | 2.74 | 2.62 | 2.79 | 2.97 | 2.54 | 2.9 | 2.5066 | 2.51 | 2.58 | 2.26 | 2.7 | 2.54 | 2.45 | 2.56 | 12.2 | 2.96 | 2.7599 | 2.61 |  | 1
| 1 | 2 | 2.6 | 2.8 | 3.1 | 2.57 | 2.44 | 2.55 | 2.66 | 2.74 | 2.87 | 3.06 | 2.49 | 2.8 | 2.5183 | 2.49 | 2.5 | 2.44 | 2.8 | 2.64 | 2.96 | 2.73 | 12.7 | 2.95 | 2.6954 | 2.95 |  | 0
| 1 | 3 | 2.7 | 2.6 | 3.1 | 2.49 | 2.48 | 2.58 | 2.7 | 2.63 | 2.88 | 2.93 | 2.44 | 3 | 2.5414 | 2.58 | 2.51 | 2.4 | 3 | 2.65 | 2.66 | 2.62 | 12.1 | 2.99 | 2.6059 | 2.83 |  | 16
| 1 | 4 | 2.8 | 3.2 | 3 | 2.55 | 2.49 | 2.52 | 2.61 | 2.65 | 2.81 | 3.02 | 2.52 | 2.8 | 2.558 | 2.58 | 2.61 | 2.42 | 3.1 | 2.68 | 2.48 | 2.66 | 12.3 | 3.08 | 2.7017 | 2.83 |  | 2.7003
| 1 | 5 | 2.6 | 3 | 3 | 2.41 | 2.59 | 2.55 | 2.67 | 2.61 | 2.91 | 2.99 | 2.47 | 2.9 | 2.546 | 2.56 | 2.57 | 2.46 | 3.1 | 2.6 | 2.56 | 2.58 | 12.2 | 2.98 | 2.6751 | 2.91 |  | 80
| 1 | 6 | 2.7 | 2.7 | 3 | 2.44 | 2.56 | 2.54 | 2.62 | 2.7 | 2.73 | 3.02 | 2.54 | 2.8 | 2.5646 | 2.55 | 2.63 | 2.45 | 3 | 2.66 | 3.53 | 2.61 | 12 | 3.14 | 2.707 | 2.79
| Mean |  | 2.6833 | 2.8 | 3.0667 | 2.5283 | 2.5217 | 2.5467 | 2.6667 | 2.6583 | 2.8317 | 2.9983 | 2.5 | 2.8667 | 2.5392 | 2.545 | 2.5667 | 2.405 | 2.95 | 2.6283 | 2.7733 | 2.6267 | 12.25 | 3.0167 | 2.6908 | 2.82
| Median |  | 2.7 | 2.75 | 3.05 | 2.52 | 2.525 | 2.545 | 2.665 | 2.64 | 2.84 | 3.005 | 2.505 | 2.85 | 2.5437 | 2.555 | 2.575 | 2.43 | 3 | 2.645 | 2.61 | 2.615 | 12.2 | 2.985 | 2.6985 | 2.83
| Std Dev. |  | 0.075277 | 0.26077 | 0.08165 | 0.10815 | 0.059805 | 0.019664 | 0.048854 | 0.051153 | 0.067057 | 0.04535 | 0.040497 | 0.08165 | 0.02256 | 0.037283 | 0.052409 | 0.074229 | 0.16432 | 0.050761 | 0.41384 | 0.06121 | 0.2429 | 0.07607 | 0.050252 | 0.11849
| Rel.Std.Dev. |  | 2.805% | 9.313% | 2.662% | 4.278% | 2.372% | 0.7721% | 1.832% | 1.924% | 2.368% | 1.513% | 1.62% | 2.848% | 0.8885% | 1.465% | 2.042% | 3.086% | 5.57% | 1.931% | 14.92% | 2.33% | 1.983% | 2.522% | 1.868% | 4.202%
| PDM3 |  | -0.6295% | 3.691% | 13.57% | -6.37% | -6.616% | -5.691% | -1.247% | -1.555% | 4.864% | 11.04% | -7.419% | 6.16% | -5.969% | -5.752% | -4.95% | -10.94% | 9.246% | -2.666% | 2.703% | -2.728% | 353.6% | 11.71% | -0.3521% | 4.432%
| Z-Score (Absolute) |  | 0.04 | 0.6 | 1.88 | 0.7 | 0.74 | 0.62 | 0.04 | 0.08 | 0.75 | 1.55 | 0.84 | 0.92 | 0.65 | 0.62 | 0.52 | 1.3 | 1.32 | 0.22 | 0.47 | 0.23 | 45.98 | 1.64 | 0.08 | 0.7
| Analytical results for Ce in OREAS 601c (Certified Value 34.7 ppm) | [26 empty] | Certified
Ce | Round | Replicate | Lab | Lab | Lab | Lab | Lab | Lab | Lab | Lab | Lab | Lab | Lab | Lab | Lab | Lab | Lab | Lab | Lab | Lab | [7 empty] | 1
| No | No | 01 | 02 | 04 | 05 | 07 | 08 | 09 | 10 | 11 | 13 | 14 | 15 | 16 | 17 | 18 | 20 | 23 | 25 | [7 empty] | ppm
|  |  | AR*MS | AR*MS | AR*OES/MS | AR*MS | AR*MS | AR*MS | AR*MS | AR*MS | AR*MS | AR*OES | AR*OES/MS | AR*OES/MS | AR*MS | AR*MS | AR*OES/MS | AR*MS | AR*MS | AR*MS | [7 empty] | 1
|  |  | 0.4g | 0.4g | 0.5g | 0.25g | 0.5g | 0.5g | 0.5g | 0.5g | 0.5g | 0.5g | 01g | 0.25g | 25g | 40g | 0.5g | 0.25g | 0.5g | 0.2g | [7 empty] | 1
| 1 | 1 | 30.5 | 29.56 | 33.2 | 39.43 | 37.26 | 29.9 | 32.8 | 32.2 | 34.9 | 45.335 | 54.5 | 31.85 | 32.83 | 30 | 31.74 | 39.73 | 52.52 | 37.13 | [7 empty] | 1
| 1 | 2 | 30.6 | 29.54 | 29.7 | 40.89 | 37.52 | 30.9 | 33.9 | 33.6 | 34.8 | 45.828 | 54.3 | 32.71 | 35.84 | 30.2 | 31.46 | 39.15 | 52.53 | 36.39 | [7 empty] | 0
| 1 | 3 | 33.5 | 28.4 | 32.9 | 39.99 | 37.2 | 31 | 33.2 | 31.7 | 33.7 | 45.959 | 54.4 | 32.16 | 36.14 | 29.4 | 30.4 | 40.19 | 51.11 | 36.91 | [7 empty] | 16
| 1 | 4 | 33.5 | 33.63 | 32.4 | 37.83 | 38.12 | 30.3 | 34.1 | 31.9 | 34.7 | 46.568 | 54.5 | 32.02 | 35.49 | 29.6 | 32.27 | 40.81 | 50.56 | 39.87 | [7 empty] | 34.7253
| 1 | 5 | 28.7 | 29.82 | 33.4 | 38.07 | 38.61 | 29.9 | 35.2 | 33.7 | 34.2 | 46.766 | 53 | 33.18 | 35.28 | 30 | 32.22 | 38.83 | 51.48 | 41.27 | [7 empty] | 81
| 1 | 6 | 32.7 | 30.16 | 32.3 | 36.8 | 37.62 | 31 | 33.1 | 33.6 | 35 | 46.918 | 54.5 | 31.89 | 34.74 | 29.8 | 31.83 | 38.43 | 50.46 | 39.67
| Mean |  | 31.5833 | 30.185 | 32.3167 | 38.835 | 37.7217 | 30.5 | 33.7167 | 32.7833 | 34.55 | 46.229 | 54.2 | 32.3017 | 35.0533 | 29.8333 | 31.6533 | 39.5233 | 51.4433 | 38.54
| Median |  | 31.65 | 29.69 | 32.65 | 38.75 | 37.57 | 30.6 | 33.55 | 32.9 | 34.75 | 46.2635 | 54.45 | 32.09 | 35.385 | 29.9 | 31.785 | 39.44 | 51.295 | 38.4
| Std Dev. |  | 1.9518 | 1.7886 | 1.3527 | 1.5263 | 0.54481 | 0.53292 | 0.87958 | 0.94534 | 0.501 | 0.61821 | 0.5933 | 0.53124 | 1.1902 | 0.29439 | 0.68532 | 0.88973 | 0.91649 | 1.9883
| Rel.Std.Dev. |  | 6.18% | 5.925% | 4.186% | 3.93% | 1.444% | 1.747% | 2.609% | 2.884% | 1.45% | 1.337% | 1.095% | 1.645% | 3.395% | 0.9868% | 2.165% | 2.251% | 1.782% | 5.159%
| PDM3 |  | -9.048% | -13.07% | -6.936% | 11.83% | 8.629% | -12.17% | -2.905% | -5.592% | -0.5048% | 33.13% | 56.08% | -6.979% | 0.9447% | -14.09% | -8.846% | 13.82% | 48.14% | 10.99%
| Z-Score (Absolute) |  | 0.48 | 0.74 | 0.34 | 0.88 | 0.67 | 0.68 | 0.08 | 0.25 | 0.08 | 2.26 | 3.75 | 0.34 | 0.17 | 0.8 | 0.46 | 1.01 | 3.23 | 0.82
| Analytical results for Co in OREAS 601c (Certified Value 4.27 ppm) | [26 empty] | Certified
Co | Round | Replicate | Lab | Lab | Lab | Lab | Lab | Lab | Lab | Lab | Lab | Lab | Lab | Lab | Lab | Lab | Lab | Lab | Lab | Lab | Lab | Lab | Lab | Lab | Lab | Lab |  | 1
| No | No | 01 | 02 | 03 | 04 | 05 | 06 | 07 | 08 | 09 | 10 | 11 | 12 | 13 | 14 | 15 | 16 | 17 | 18 | 19 | 20 | 21 | 23 | 24 | 25 |  | ppm
|  |  | AR*MS | AR*MS | AR*OES | AR*OES/MS | AR*MS | AR*MS | AR*MS | AR*MS | AR*MS | AR*MS | AR*MS | AR*OES | AR*MS | AR*OES/MS | AR*OES/MS | AR*MS | AR*MS | AR*OES/MS | AR*MS | AR*MS | AR*OES | AR*MS | AR*OES/MS | AR*MS |  | 2
|  |  | 0.4g | 0.4g | 0.5g | 0.5g | 0.25g | 0.5g | 0.5g | 0.5g | 0.5g | 0.5g | 0.5g | 01g | 0.5g | 01g | 0.25g | 25g | 40g | 0.5g | 0.5g | 0.25g | 01g | 0.5g | 0.5g | 0.2g |  | 3
| 1 | 1 | 4.2 | 4.3 | 4 | 4.5 | 4.4 | 4.2 | 4.26 | 4.08 | 4.2 | 4.1 | 4.2 | 2 | 4.3863 | 4.3 | 4.4 | 4.1 | 4.8 | 4.1 | 3.98 | 4.5 | 1.4 | 6.1 | 7.0204 | 4.6 |  | 1
| 1 | 2 | 4.6 | 4.3 | 4 | 4.2 | 4.2 | 4.3 | 4.29 | 4.16 | 4.3 | 4.2 | 4.2 | 2 | 4.4284 | 4.4 | 4.3 | 4.2 | 5 | 4 | 4.69 | 4.3 | 1.6 | 6.3 | 6.6639 | 4.7 |  | 0
| 1 | 3 | 4.6 | 4.3 | 4 | 4.6 | 4.2 | 4.6 | 4.22 | 4.11 | 4.3 | 4.3 | 4.2 | 2 | 4.3779 | 4.4 | 4.2 | 4.2 | 4.6 | 4 | 4.03 | 4.4 | 1.2 | 6.7 | 6.4981 | 4.7 |  | 16
| 1 | 4 | 4.7 | 4.3 | 4 | 4.5 | 4.3 | 4.3 | 4.26 | 4.1 | 4.2 | 4.3 | 4.2 | 2 | 4.5423 | 4.4 | 4.6 | 4.2 | 4.8 | 4.1 | 3.87 | 4.3 | 1.3 | 6.6 | 6.1429 | 4.8 |  | 4.2742
| 1 | 5 | 4.2 | 4.2 | 4 | 4.2 | 4.3 | 4.3 | 4.28 | 3.96 | 4.3 | 4.3 | 4.4 | 2 | 4.4245 | 4.4 | 4.3 | 4.3 | 4.8 | 4 | 3.83 | 4.3 | 1.6 | 6.4 | 6.1027 | 5 |  | 82
| 1 | 6 | 4.6 | 4.4 | 4 | 4.2 | 4.4 | 4.5 | 4.24 | 4.19 | 4.1 | 4.3 | 4.3 | 3 | 4.497 | 4.4 | 4.5 | 4.2 | 5 | 4.1 | 4.01 | 4.3 | 1.3 | 6.6 | 6.8228 | 4.8
| Mean |  | 4.4833 | 4.3 | 4 | 4.3667 | 4.3 | 4.3667 | 4.2583 | 4.1 | 4.2333 | 4.25 | 4.25 | 2.1667 | 4.4427 | 4.3833 | 4.3833 | 4.2 | 4.8333 | 4.05 | 4.0683 | 4.35 | 1.4 | 6.45 | 6.5418 | 4.7667
| Median |  | 4.6 | 4.3 | 4 | 4.35 | 4.3 | 4.3 | 4.26 | 4.105 | 4.25 | 4.3 | 4.2 | 2 | 4.4265 | 4.4 | 4.35 | 4.2 | 4.8 | 4.05 | 3.995 | 4.3 | 1.35 | 6.5 | 6.581 | 4.75
| Std Dev. |  | 0.22286 | 0.063246 | 0 | 0.18619 | 0.089443 | 0.15055 | 0.025626 | 0.07975 | 0.08165 | 0.083666 | 0.083666 | 0.40825 | 0.064464 | 0.040825 | 0.1472 | 0.063246 | 0.15055 | 0.054772 | 0.31473 | 0.083666 | 0.16733 | 0.22583 | 0.36791 | 0.13663
| Rel.Std.Dev. |  | 4.971% | 1.471% | 0% | 4.264% | 2.08% | 3.448% | 0.6018% | 1.945% | 1.929% | 1.969% | 1.969% | 18.84% | 1.451% | 0.9314% | 3.358% | 1.506% | 3.115% | 1.352% | 7.736% | 1.923% | 11.95% | 3.501% | 5.624% | 2.866%
| PDM3 |  | 4.892% | 0.6032% | -6.416% | 2.163% | 0.6032% | 2.163% | -0.3717% | -4.076% | -0.9566% | -0.5666% | -0.5666% | -49.31% | 3.942% | 2.553% | 2.553% | -1.736% | 13.08% | -5.246% | -4.817% | 1.773% | -67.25% | 50.9% | 53.05% | 11.52%
| Z-Score (Absolute) |  | 1.02 | 0.16 | NA | 0.27 | 0.16 | 0.27 | 0.43 | 1.45 | 0.59 | 0.48 | 0.48 | NA | 0.76 | 0.38 | 0.38 | 0.81 | 3.27 | 1.77 | 1.65 | 0.16 | 18.84 | 13.69 | 14.28 | 2.84
Results from laboratories 3 and 12 were removed due to their 1 ppm reading resolution.
| Analytical results for Cr in OREAS 601c (Certified Value 14.7 ppm) | [26 empty] | Certified
Cr | Round | Replicate | Lab | Lab | Lab | Lab | Lab | Lab | Lab | Lab | Lab | Lab | Lab | Lab | Lab | Lab | Lab | Lab | Lab | Lab | Lab | Lab | Lab | Lab |  |  |  | 1
| No | No | 01 | 02 | 03 | 04 | 05 | 06 | 07 | 08 | 09 | 10 | 11 | 12 | 13 | 14 | 15 | 16 | 17 | 18 | 20 | 23 | 24 | 25 |  |  |  | ppm
|  |  | AR*OES | AR*OES | AR*OES | AR*OES/MS | AR*OES | AR*MS | AR*MS | AR*MS | AR*MS | AR*MS | AR*MS | AR*OES | AR*OES | AR*OES/MS | AR*OES/MS | AR*OES | AR*OES | AR*OES/MS | AR*OES | AR*MS | AR*OES/MS | AR*MS |  |  |  | 1
|  |  | 0.4g | 0.4g | 0.5g | 0.5g | 0.25g | 0.5g | 0.5g | 0.5g | 0.5g | 0.5g | 0.5g | 01g | 0.5g | 01g | 0.25g | 25g | 40g | 0.5g | 0.25g | 0.5g | 0.5g | 0.2g |  |  |  | 2
| 1 | 1 | 15 | 17 | 18 | 14 | 13 | 14.2 | 14.9 | 13.7 | 15 | 15 | 14 | 14 | 16.06 | 16 | 15 | 14 | 10 | 13 | 16 | 21.01 | 36.8459 | 14 |  |  |  | 1
| 1 | 2 | 14 | 17 | 18 | 15 | 11 | 14.4 | 14.8 | 14 | 14 | 14 | 14 | 15 | 15.84 | 16 | 15 | 14 | 10 | 13 | 15 | 22.06 | 34.5545 | 15 |  |  |  | 0
| 1 | 3 | 15 | 18 | 18 | 14 | 12 | 13.6 | 14.7 | 14.8 | 14 | 14 | 14 | 15 | 17.13 | 16 | 16 | 14 | 10 | 13 | 15 | 22.81 | 42.5886 | 15 |  |  |  | 16
| 1 | 4 | 15 | 18 | 17 | 14 | 12 | 13.9 | 14.7 | 14.1 | 14 | 14 | 13 | 14 | 16.48 | 16 | 15 | 14 | 10 | 13 | 15 | 21.27 | 37.683 | 15 |  |  |  | 14.7415
| 1 | 5 | 14 | 16 | 17 | 14 | 12 | 14.3 | 15.3 | 13.4 | 14 | 14 | 14 | 15 | 16.99 | 16 | 16 | 14 | 10 | 13 | 15 | 22.45 | 44.7625 | 15 |  |  |  | 83
| 1 | 6 | 16 | 16 | 17 | 13 | 12 | 14.2 | 14.4 | 13.3 | 15 | 14 | 14 | 14 | 16.33 | 16 | 16 | 14 | 10 | 13 | 16 | 22.38 | 42.4606 | 15
| Mean |  | 14.8333 | 17 | 17.5 | 14 | 12 | 14.1 | 14.8 | 13.8833 | 14.3333 | 14.1667 | 13.8333 | 14.5 | 16.4717 | 16 | 15.5 | 14 | 10 | 13 | 15.3333 | 21.9967 | 39.8158 | 14.8333
| Median |  | 15 | 17 | 17.5 | 14 | 12 | 14.2 | 14.75 | 13.85 | 14 | 14 | 14 | 14.5 | 16.405 | 16 | 15.5 | 14 | 10 | 13 | 15 | 22.22 | 40.0718 | 15
| Std Dev. |  | 0.75277 | 0.89443 | 0.54772 | 0.63246 | 0.63246 | 0.29665 | 0.29665 | 0.54924 | 0.5164 | 0.40825 | 0.40825 | 0.54772 | 0.50807 | 0 | 0.54772 | 0 | 0 | 0 | 0.5164 | 0.70986 | 4.0051 | 0.40825
| Rel.Std.Dev. |  | 5.075% | 5.261% | 3.13% | 4.518% | 5.27% | 2.104% | 2.004% | 3.956% | 3.603% | 2.882% | 2.951% | 3.777% | 3.085% | 0% | 3.534% | 0% | 0% | 0% | 3.368% | 3.227% | 10.06% | 2.752%
| PDM3 |  | 0.623% | 15.32% | 18.71% | -5.03% | -18.6% | -4.352% | 0.3969% | -5.821% | -2.769% | -3.899% | -6.161% | -1.638% | 11.74% | 8.537% | 5.145% | -5.03% | -32.16% | -11.81% | 4.015% | 49.22% | 170.1% | 0.623%
| Z-Score (Absolute) |  | 0.03 | 1.85 | 2.28 | 0.67 | 2.36 | 0.59 | 0 | 0.77 | 0.39 | 0.53 | 0.81 | 0.25 | 1.41 | 1.01 | 0.59 | 0.67 | NA | 1.52 | 0.45 | 6.07 | 21.09 | 0.03
Results from laboratory 17 were removed due to their 10 ppm reading resolution.
| Analytical results for Cs in OREAS 601c (Certified Value 1.32 ppm) | [26 empty] | Certified
Cs | Round | Replicate | Lab | Lab | Lab | Lab | Lab | Lab | Lab | Lab | Lab | Lab | Lab | Lab | Lab | Lab | Lab | Lab | Lab | Lab | Lab | Lab | [5 empty] | 1
| No | No | 01 | 02 | 04 | 05 | 07 | 08 | 09 | 10 | 11 | 13 | 14 | 15 | 16 | 17 | 18 | 19 | 20 | 23 | 24 | 25 | [5 empty] | ppm
|  |  | AR*MS | AR*MS | AR*OES/MS | AR*MS | AR*MS | AR*MS | AR*MS | AR*MS | AR*MS | AR*MS | AR*OES/MS | AR*OES/MS | AR*MS | AR*MS | AR*OES/MS | AR*MS | AR*MS | AR*MS | AR*OES/MS | AR*MS | [5 empty] | 2
|  |  | 0.4g | 0.4g | 0.5g | 0.25g | 0.5g | 0.5g | 0.5g | 0.5g | 0.5g | 0.5g | 01g | 0.25g | 25g | 40g | 0.5g | 0.5g | 0.25g | 0.5g | 0.5g | 0.2g | [5 empty] | 2
| 1 | 1 | 1.18 | 1.38 | 1.3 | 1.44 | 1.22 | 1.2 | 1.17 | 1.3 | 1.2 | 1.6317 | 1.78 | 1.22 | 1.33 | 1.1 | 1.37 | 1.41 | 1.26 | 5.63 | 1.3463 | 1.35 | [5 empty] | 1
| 1 | 2 | 1.16 | 1.39 | 1.23 | 1.32 | 1.2 | 1.25 | 1.19 | 1.26 | 1.18 | 1.5887 | 1.79 | 1.17 | 1.36 | 1.1 | 1.39 | 1.22 | 1.31 | 5.42 | 1.3662 | 1.36 | [5 empty] | 0
| 1 | 3 | 1.23 | 1.33 | 1.25 | 1.35 | 1.23 | 1.22 | 1.17 | 1.24 | 1.13 | 1.6108 | 1.81 | 1.2 | 1.34 | 1.1 | 1.35 | 1.45 | 1.3 | 5.24 | 1.6191 | 1.39 | [5 empty] | 16
| 1 | 4 | 1.26 | 1.41 | 1.22 | 1.29 | 1.2 | 1.2 | 1.17 | 1.22 | 1.19 | 1.6289 | 1.74 | 1.24 | 1.33 | 1.2 | 1.41 | 1.48 | 1.31 | 5.89 | 1.7382 | 1.49 | [5 empty] | 1.3225
| 1 | 5 | 1.1 | 1.37 | 1.28 | 1.25 | 1.25 | 1.18 | 1.18 | 1.3 | 1.19 | 1.6298 | 1.74 | 1.27 | 1.39 | 1.2 | 1.4 | 1.45 | 1.25 | 5.28 | 1.8089 | 1.55 | [5 empty] | 84
| 1 | 6 | 1.2 | 1.4 | 1.23 | 1.25 | 1.23 | 1.27 | 1.15 | 1.28 | 1.22 | 1.6219 | 1.76 | 1.21 | 1.34 | 1.2 | 1.41 | 1.49 | 1.34 | 5.83 | 1.8564 | 1.48
| Mean |  | 1.1883 | 1.38 | 1.2517 | 1.3167 | 1.2217 | 1.22 | 1.1717 | 1.2667 | 1.185 | 1.6186 | 1.77 | 1.2183 | 1.3483 | 1.15 | 1.3883 | 1.4167 | 1.295 | 5.5483 | 1.6225 | 1.4367
| Median |  | 1.19 | 1.385 | 1.24 | 1.305 | 1.225 | 1.21 | 1.17 | 1.27 | 1.19 | 1.6254 | 1.77 | 1.215 | 1.34 | 1.15 | 1.395 | 1.45 | 1.305 | 5.525 | 1.6786 | 1.435
| Std Dev. |  | 0.056006 | 0.028284 | 0.031885 | 0.072019 | 0.019408 | 0.034059 | 0.013292 | 0.03266 | 0.030166 | 0.01656 | 0.028284 | 0.034303 | 0.023166 | 0.054772 | 0.024014 | 0.10033 | 0.033912 | 0.27795 | 0.22127 | 0.081404
| Rel.Std.Dev. |  | 4.713% | 2.05% | 2.547% | 5.47% | 1.589% | 2.792% | 1.134% | 2.578% | 2.546% | 1.023% | 1.598% | 2.816% | 1.718% | 4.763% | 1.73% | 7.082% | 2.619% | 5.01% | 13.64% | 5.666%
| PDM3 |  | -10.15% | 4.345% | -5.359% | -0.4437% | -7.627% | -7.753% | -11.41% | -4.224% | -10.4% | 22.39% | 33.83% | -7.879% | 1.951% | -13.05% | 4.975% | 7.118% | -2.082% | 319.5% | 22.68% | 8.63%
| Z-Score (Absolute) |  | 0.88 | 0.43 | 0.45 | 0 | 0.65 | 0.66 | 0.99 | 0.34 | 0.9 | 2.07 | 3.11 | 0.67 | 0.22 | NA | 0.49 | 0.69 | 0.15 | 29.02 | 2.1 | 0.82
Results from laboratory 17 were removed due to their 0.1 ppm reading resolution.
| Analytical results for Cu in OREAS 601c (Certified Value 0.116 wt.%) | [26 empty] | Certified
Cu | Round | Replicate | Lab | Lab | Lab | Lab | Lab | Lab | Lab | Lab | Lab | Lab | Lab | Lab | Lab | Lab | Lab | Lab | Lab | Lab | Lab | Lab | Lab | Lab | Lab | Lab |  | 1
| No | No | 01 | 02 | 03 | 04 | 05 | 06 | 07 | 08 | 09 | 10 | 11 | 12 | 13 | 14 | 15 | 16 | 17 | 18 | 19 | 20 | 21 | 23 | 24 | 25 |  | wt.%
|  |  | AR*OES | AR*OES | AR*OES | AR*OES/MS | AR*OES | AR*MS | AR*MS | AR*MS | AR*MS | AR*MS | AR*MS | AR*OES | AR*OES | AR*OES/MS | AR*OES/MS | AR*MS | AR*OES | AR*OES/MS | AR*MS | AR*OES | AR*OES | AR*MS | AR*OES/MS | AR*OES/MS |  | 3
|  |  | 0.4g | 0.4g | 0.5g | 0.5g | 0.25g | 0.5g | 0.5g | 0.5g | 0.5g | 0.5g | 0.5g | 01g | 0.5g | 01g | 0.25g | 25g | 40g | 0.5g | 0.5g | 0.25g | 01g | 0.5g | 0.5g | 0.2g |  | 3
| 1 | 1 | 0.122 | 0.114 | 0.1209 | 0.117 | 0.1144 | 0.11555 | 0.11514 | 0.111 | 0.115 | 0.115 | 0.116 | 0.118 | 0.11205 | 0.117 | 0.11642 | 0.11239 | 0.12 | 0.11529 | 0.118 | 0.1305 | 0.1057 | 0.11654 | 0.10898 | 0.1166 |  | 1
| 1 | 2 | 0.112 | 0.1131 | 0.1203 | 0.108 | 0.1146 | 0.11433 | 0.11613 | 0.115 | 0.1165 | 0.1145 | 0.115 | 0.1185 | 0.11215 | 0.12 | 0.11356 | 0.11806 | 0.119 | 0.11726 | 0.115 | 0.1306 | 0.1048 | 0.11592 | 0.10906 | 0.1169 |  | 0
| 1 | 3 | 0.121 | 0.1132 | 0.123 | 0.125 | 0.1141 | 0.11429 | 0.11407 | 0.113 | 0.113 | 0.112 | 0.1155 | 0.1175 | 0.11518 | 0.119 | 0.11703 | 0.11637 | 0.119 | 0.11527 | 0.119 | 0.1278 | 0.1039 | 0.11746 | 0.10701 | 0.116 |  | 16
| 1 | 4 | 0.116 | 0.1136 | 0.1207 | 0.116 | 0.1132 | 0.11543 | 0.11532 | 0.113 | 0.1155 | 0.1115 | 0.1165 | 0.1185 | 0.11307 | 0.118 | 0.11863 | 0.11602 | 0.121 | 0.11483 | 0.119 | 0.1275 | 0.104 | 0.1148 | 0.10922 | 0.1165 |  | 0.11576
| 1 | 5 | 0.119 | 0.111 | 0.1234 | 0.117 | 0.1184 | 0.11432 | 0.11542 | 0.112 | 0.118 | 0.112 | 0.1155 | 0.119 | 0.12038 | 0.114 | 0.11586 | 0.11457 | 0.119 | 0.11195 | 0.116 | 0.1317 | 0.1044 | 0.11722 | 0.10972 | 0.1185 |  | 85
| 1 | 6 | 0.118 | 0.1146 | 0.1201 | 0.117 | 0.1129 | 0.11612 | 0.11279 | 0.117 | 0.1135 | 0.1115 | 0.114 | 0.1145 | 0.11531 | 0.114 | 0.11955 | 0.1169 | 0.121 | 0.1141 | 0.118 | 0.135 | 0.1042 | 0.11659 | 0.10709 | 0.1182
| Mean |  | 0.118 | 0.11325 | 0.1214 | 0.11667 | 0.1146 | 0.11501 | 0.11481 | 0.1135 | 0.11525 | 0.11275 | 0.11542 | 0.11767 | 0.11469 | 0.117 | 0.11684 | 0.11572 | 0.11983 | 0.11478 | 0.1175 | 0.13052 | 0.1045 | 0.11642 | 0.10851 | 0.11712
| Median |  | 0.1185 | 0.1134 | 0.1208 | 0.117 | 0.11425 | 0.11488 | 0.11523 | 0.113 | 0.11525 | 0.112 | 0.1155 | 0.11825 | 0.11413 | 0.1175 | 0.11672 | 0.1162 | 0.1195 | 0.11505 | 0.118 | 0.13055 | 0.1043 | 0.11657 | 0.10902 | 0.11675
| Std Dev. |  | 0.0036332 | 0.0012325 | 0.0014283 | 0.0053914 | 0.0019789 | 0.00079157 | 0.0011926 | 0.0021679 | 0.0018641 | 0.0015732 | 0.0008612 | 0.001633 | 0.003132 | 0.0025298 | 0.0021204 | 0.0019896 | 0.00098319 | 0.0017392 | 0.0016432 | 0.0027564 | 0.00066933 | 0.00096325 | 0.0011616 | 0.0010028
| Rel.Std.Dev. |  | 3.079% | 1.088% | 1.177% | 4.621% | 1.727% | 0.6883% | 1.039% | 1.91% | 1.617% | 1.395% | 0.7462% | 1.388% | 2.731% | 2.162% | 1.815% | 1.719% | 0.8205% | 1.515% | 1.398% | 2.112% | 0.6405% | 0.8274% | 1.07% | 0.8563%
| PDM3 |  | 1.937% | -2.166% | 4.874% | 0.7851% | -1% | -0.6488% | -0.8174% | -1.951% | -0.4388% | -2.598% | -0.2948% | 1.649% | -0.9216% | 1.073% | 0.9362% | -0.03417% | 3.521% | -0.8419% | 1.505% | 12.75% | -9.725% | 0.5734% | -6.258% | 1.174%
| Z-Score (Absolute) |  | 1.1 | 1.05 | 2.64 | 0.5 | 0.44 | 0.25 | 0.34 | 0.94 | 0.14 | 1.27 | 0.07 | 0.95 | 0.4 | 0.65 | 0.58 | 0.07 | 1.93 | 0.35 | 0.87 | 6.76 | 5.01 | 0.39 | 3.19 | 0.7
| Analytical results for Dy in OREAS 601c (Certified Value 1.36 ppm) | [26 empty] | Certified
Dy | Round | Replicate | 01: Lab; 02: Lab; 03: Lab; 04: Lab; 05: Lab; 06: Lab; 07: Lab; 08: Lab |  | 1
| No | No | 01: 01; 02: 02; 03: 04; 04: 07; 05: 13; 06: 16; 07: 17; 08: 19 |  | ppm
|  |  | 01: AR*MS; 02: AR*MS; 03: AR*OES/MS; 04: AR*MS; 05: AR*MS; 06: AR*MS; 07: AR*MS; 08: AR*MS |  | 2
|  |  | 01: 0.4g; 02: 0.4g; 03: 0.5g; 04: 0.5g; 05: 0.5g; 06: 25g; 07: 40g; 08: 0.5g |  | 3
| 1 | 1 | 01: 1.12; 02: 1.17; 03: 1.4; 04: 1.37; 05: 1.4631; 06: 1.33; 07: 1.29; 08: 1.54 |  | 1
| 1 | 2 | 01: 1.23; 02: 1.26; 03: 1.3; 04: 1.39; 05: 1.4636; 06: 1.41; 07: 1.28; 08: 1.52 |  | 0
| 1 | 3 | 01: 1.23; 02: 1.15; 03: 1.4; 04: 1.38; 05: 1.473; 06: 1.43; 07: 1.23; 08: 1.6 |  | 16
| 1 | 4 | 01: 1.2; 02: 1.4; 03: 1.4; 04: 1.37; 05: 1.49; 06: 1.41; 07: 1.32; 08: 1.49 |  | 1.3628
| 1 | 5 | 01: 1.11; 02: 1.28; 03: 1.4; 04: 1.41; 05: 1.4957; 06: 1.41; 07: 1.28; 08: 1.45 |  | 86
| 1 | 6 | 01: 1.25; 02: 1.38; 03: 1.5; 04: 1.38; 05: 1.5019; 06: 1.39; 07: 1.31; 08: 1.5
| Mean |  | 01: 1.19; 02: 1.2733; 03: 1.4; 04: 1.3833; 05: 1.4812; 06: 1.3967; 07: 1.285; 08: 1.5167
| Median |  | 01: 1.215; 02: 1.27; 03: 1.4; 04: 1.38; 05: 1.4815; 06: 1.41; 07: 1.285; 08: 1.51
| Std Dev. |  | 01: 0.060332; 02: 0.10347; 03: 0.063246; 04: 0.015055; 05: 0.016869; 06: 0.035024; 07: 0.031464; 08: 0.050859
| Rel.Std.Dev. |  | 01: 5.07%; 02: 8.126%; 03: 4.518%; 04: 1.088%; 05: 1.139%; 06: 2.508%; 07: 2.449%; 08: 3.353%
| PDM3 |  | 01: -12.68%; 02: -6.565%; 03: 2.73%; 04: 1.507%; 05: 8.69%; 06: 2.486%; 07: -5.708%; 08: 11.29%
| Z-Score (Absolute) |  | 01: 1.33; 02: 0.75; 03: NA; 04: 0; 05: 0.67; 06: 0.09; 07: 0.67; 08: 0.91
Results from laboratory 4 were removed due to their 0.1 ppm reading resolution.
| Analytical results for Er in OREAS 601c (Certified Value 0.37 ppm) | [26 empty] | Certified
Er | Round | Replicate | 01: Lab; 02: Lab; 03: Lab; 04: Lab; 05: Lab; 06: Lab; 07: Lab; 08: Lab |  | 1
| No | No | 01: 01; 02: 02; 03: 04; 04: 07; 05: 13; 06: 16; 07: 17; 08: 19 |  | ppm
|  |  | 01: AR*MS; 02: AR*MS; 03: AR*OES/MS; 04: AR*MS; 05: AR*MS; 06: AR*MS; 07: AR*MS; 08: AR*MS |  | 2
|  |  | 01: 0.4g; 02: 0.4g; 03: 0.5g; 04: 0.5g; 05: 0.5g; 06: 25g; 07: 40g; 08: 0.5g |  | 3
| 1 | 1 | 01: 0.34; 02: 0.29; 03: 0.4; 04: 0.37; 05: 0.5547; 06: 0.37; 07: 0.39; 08: 0.35 |  | 1
| 1 | 2 | 01: 0.37; 02: 0.31; 03: 0.3; 04: 0.37; 05: 0.54534; 06: 0.37; 07: 0.41; 08: 0.42 |  | 0
| 1 | 3 | 01: 0.38; 02: 0.31; 03: 0.4; 04: 0.36; 05: 0.55175; 06: 0.4; 07: 0.41; 08: 0.36 |  | 16
| 1 | 4 | 01: 0.35; 02: 0.35; 03: 0.4; 04: 0.37; 05: 0.51777; 06: 0.39; 07: 0.41; 08: 0.4 |  | 0.3675
| 1 | 5 | 01: 0.33; 02: 0.3; 03: 0.4; 04: 0.38; 05: 0.51466; 06: 0.39; 07: 0.41; 08: 0.34 |  | 87
| 1 | 6 | 01: 0.38; 02: 0.28; 03: 0.4; 04: 0.37; 05: 0.50374; 06: 0.38; 07: 0.41; 08: 0.41
| Mean |  | 01: 0.35833; 02: 0.30667; 03: 0.38333; 04: 0.37; 05: 0.53132; 06: 0.38333; 07: 0.40667; 08: 0.38
| Median |  | 01: 0.36; 02: 0.305; 03: 0.4; 04: 0.37; 05: 0.53155; 06: 0.385; 07: 0.41; 08: 0.38
| Std Dev. |  | 01: 0.02137; 02: 0.024221; 03: 0.040825; 04: 0.0063246; 05: 0.021829; 06: 0.012111; 07: 0.008165; 08: 0.034059
| Rel.Std.Dev. |  | 01: 5.964%; 02: 7.898%; 03: 10.65%; 04: 1.709%; 05: 4.108%; 06: 3.159%; 07: 2.008%; 08: 8.963%
| PDM3 |  | 01: -2.494%; 02: -16.55%; 03: 4.308%; 04: 0.6803%; 05: 44.58%; 06: 4.308%; 07: 10.66%; 08: 3.401%
| Z-Score (Absolute) |  | 01: 0.67; 02: 2.28; 03: NA; 04: 0.31; 05: 4.71; 06: 0.1; 07: 0.83; 08: 0
Results from laboratory 4 were removed due to their 0.1 ppm reading resolution.
| Analytical results for Eu in OREAS 601c (Certified Value 0.51 ppm) | [26 empty] | Certified
Eu | Round | Replicate | 01: Lab; 02: Lab; 03: Lab; 04: Lab; 05: Lab; 06: Lab; 07: Lab; 08: Lab |  | 1
| No | No | 01: 01; 02: 02; 03: 04; 04: 07; 05: 13; 06: 16; 07: 17; 08: 19 |  | ppm
|  |  | 01: AR*MS; 02: AR*MS; 03: AR*OES/MS; 04: AR*MS; 05: AR*MS; 06: AR*MS; 07: AR*MS; 08: AR*MS |  | 2
|  |  | 01: 0.4g; 02: 0.4g; 03: 0.5g; 04: 0.5g; 05: 0.5g; 06: 25g; 07: 40g; 08: 0.5g |  | 2
| 1 | 1 | 01: 0.46; 02: 0.44; 03: 0.5; 04: 0.55; 05: 0.86033; 06: 0.47; 07: 0.426; 08: 0.63 |  | 1
| 1 | 2 | 01: 0.48; 02: 0.41; 03: 0.4; 04: 0.53; 05: 0.85783; 06: 0.51; 07: 0.444; 08: 0.63 |  | 0
| 1 | 3 | 01: 0.53; 02: 0.4; 03: 0.4; 04: 0.54; 05: 0.86789; 06: 0.52; 07: 0.432; 08: 0.65 |  | 16
| 1 | 4 | 01: 0.49; 02: 0.47; 03: 0.4; 04: 0.54; 05: 0.87763; 06: 0.51; 07: 0.464; 08: 0.64 |  | 0.50978
| 1 | 5 | 01: 0.43; 02: 0.46; 03: 0.4; 04: 0.55; 05: 0.87554; 06: 0.53; 07: 0.45; 08: 0.62 |  | 88
| 1 | 6 | 01: 0.51; 02: 0.44; 03: 0.4; 04: 0.55; 05: 0.88659; 06: 0.51; 07: 0.44; 08: 0.65
| Mean |  | 01: 0.48333; 02: 0.43667; 03: 0.41667; 04: 0.54333; 05: 0.87097; 06: 0.50833; 07: 0.44267; 08: 0.63667
| Median |  | 01: 0.485; 02: 0.44; 03: 0.4; 04: 0.545; 05: 0.87172; 06: 0.51; 07: 0.442; 08: 0.635
| Std Dev. |  | 01: 0.03559; 02: 0.027325; 03: 0.040825; 04: 0.008165; 05: 0.010999; 06: 0.020412; 07: 0.013486; 08: 0.012111
| Rel.Std.Dev. |  | 01: 7.364%; 02: 6.258%; 03: 9.798%; 04: 1.503%; 05: 1.263%; 06: 4.016%; 07: 3.046%; 08: 1.902%
| PDM3 |  | 01: -5.187%; 02: -14.34%; 03: -18.27%; 04: 6.582%; 05: 70.85%; 06: -0.2833%; 07: -13.16%; 08: 24.89%
| Z-Score (Absolute) |  | 01: 0.26; 02: 0.74; 03: NA; 04: 0.36; 05: 3.72; 06: 0; 07: 0.67; 08: 1.32
Results from laboratory 4 were removed due to their 0.1 ppm reading resolution.
| Analytical results for Fe in OREAS 601c (Certified Value 1.84 wt.%) | [26 empty] | Certified
Fe | Round | Replicate | Lab | Lab | Lab | Lab | Lab | Lab | Lab | Lab | Lab | Lab | Lab | Lab | Lab | Lab | Lab | Lab | Lab | Lab | Lab | Lab | Lab | Lab | Lab |  |  | 1
| No | No | 01 | 02 | 03 | 04 | 05 | 06 | 07 | 08 | 09 | 10 | 11 | 12 | 13 | 14 | 15 | 16 | 17 | 18 | 20 | 21 | 23 | 24 | 25 |  |  | wt.%
|  |  | AR*OES | AR*OES | AR*OES | AR*OES/MS | AR*OES | AR*MS | AR*MS | AR*MS | AR*MS | AR*MS | AR*MS | AR*OES | AR*OES | AR*OES/MS | AR*OES/MS | AR*OES | AR*OES | AR*OES/MS | AR*OES | AR*OES | AR*MS | AR*OES/MS | AR*OES/MS |  |  | 2
|  |  | 0.4g | 0.4g | 0.5g | 0.5g | 0.25g | 0.5g | 0.5g | 0.5g | 0.5g | 0.5g | 0.5g | 01g | 0.5g | 01g | 0.25g | 25g | 40g | 0.5g | 0.25g | 01g | 0.5g | 0.5g | 0.2g |  |  | 3
| 1 | 1 | 2.09 | 1.87 | 1.83 | 1.98 | 1.92 | 1.76 | 1.833 | 1.68 | 1.83 | 1.81 | 1.8 | 1.78 | 2.0376 | 2.13 | 1.88 | 1.98 | 1.77 | 1.78 | 1.88 | 1.98 | 2.33 | 2.003 | 1.55 |  |  | 1
| 1 | 2 | 1.94 | 1.85 | 1.89 | 1.83 | 1.88 | 1.77 | 1.836 | 1.7 | 1.8 | 1.81 | 1.78 | 1.8 | 2.0399 | 2.11 | 1.78 | 1.99 | 1.8 | 1.77 | 1.88 | 1.97 | 2.32 | 1.876 | 1.52 |  |  | 0
| 1 | 3 | 2.08 | 1.83 | 1.82 | 2 | 1.88 | 1.77 | 1.832 | 1.7 | 1.81 | 1.77 | 1.79 | 1.8 | 2.0383 | 2.16 | 1.84 | 1.95 | 1.78 | 1.76 | 1.84 | 1.98 | 2.3 | 1.869 | 1.52 |  |  | 16
| 1 | 4 | 2.02 | 1.89 | 1.77 | 1.91 | 1.82 | 1.74 | 1.834 | 1.69 | 1.81 | 1.74 | 1.79 | 1.78 | 2.0067 | 2.13 | 1.81 | 1.95 | 1.81 | 1.8 | 1.83 | 1.94 | 2.31 | 1.866 | 1.58 |  |  | 1.836
| 1 | 5 | 2.08 | 1.83 | 1.79 | 1.87 | 1.91 | 1.75 | 1.833 | 1.66 | 1.81 | 1.78 | 1.79 | 1.82 | 2.0973 | 2.14 | 1.83 | 1.96 | 1.82 | 1.78 | 1.9 | 1.93 | 2.3 | 1.917 | 1.61 |  |  | 89
| 1 | 6 | 2.05 | 1.88 | 1.78 | 1.96 | 1.81 | 1.78 | 1.834 | 1.7 | 1.79 | 1.77 | 1.78 | 1.75 | 2.0304 | 2.14 | 1.83 | 1.97 | 1.85 | 1.81 | 1.93 | 1.94 | 2.39 | 1.968 | 1.59
| Mean |  | 2.0433 | 1.8583 | 1.8133 | 1.925 | 1.87 | 1.7617 | 1.8337 | 1.6883 | 1.8083 | 1.78 | 1.7883 | 1.7883 | 2.0417 | 2.135 | 1.8283 | 1.9667 | 1.805 | 1.7833 | 1.8767 | 1.9567 | 2.325 | 1.9165 | 1.5617
| Median |  | 2.065 | 1.86 | 1.805 | 1.935 | 1.88 | 1.765 | 1.8335 | 1.695 | 1.81 | 1.775 | 1.79 | 1.79 | 2.0379 | 2.135 | 1.83 | 1.965 | 1.805 | 1.78 | 1.88 | 1.955 | 2.315 | 1.8965 | 1.565
| Std Dev. |  | 0.056804 | 0.025626 | 0.044121 | 0.066558 | 0.045607 | 0.01472 | 0.0013663 | 0.016021 | 0.013292 | 0.026833 | 0.0075277 | 0.024014 | 0.029899 | 0.016432 | 0.033116 | 0.01633 | 0.02881 | 0.018619 | 0.037238 | 0.022509 | 0.033912 | 0.057587 | 0.037639
| Rel.Std.Dev. |  | 2.78% | 1.379% | 2.433% | 3.458% | 2.439% | 0.8355% | 0.07451% | 0.9489% | 0.735% | 1.507% | 0.4209% | 1.343% | 1.464% | 0.7696% | 1.811% | 0.8303% | 1.596% | 1.044% | 1.984% | 1.15% | 1.459% | 3.005% | 2.41%
| PDM3 |  | 11.29% | 1.215% | -1.236% | 4.846% | 1.85% | -4.05% | -0.1286% | -8.044% | -1.508% | -3.052% | -2.598% | -2.598% | 11.2% | 16.28% | -0.4191% | 7.115% | -1.69% | -2.87% | 2.213% | 6.571% | 26.63% | 4.383% | -14.94%
| Z-Score (Absolute) |  | 2.63 | 0.31 | 0.26 | 1.15 | 0.46 | 0.9 | 0 | 1.83 | 0.32 | 0.67 | 0.57 | 0.57 | 2.61 | 3.79 | 0.07 | 1.67 | 0.36 | 0.63 | 0.54 | 1.55 | 6.17 | 1.04 | 3.42
| Analytical results for Ga in OREAS 601c (Certified Value 3.86 ppm) | [26 empty] | Certified
Ga | Round | Replicate | Lab | Lab | Lab | Lab | Lab | Lab | Lab | Lab | Lab | Lab | Lab | Lab | Lab | Lab | Lab | Lab | Lab | Lab | Lab | Lab | Lab | Lab | Lab |  |  | 1
| No | No | 01 | 02 | 03 | 04 | 05 | 06 | 07 | 08 | 09 | 10 | 11 | 12 | 13 | 14 | 15 | 16 | 18 | 19 | 20 | 21 | 23 | 24 | 25 |  |  | ppm
|  |  | AR*MS | AR*MS | AR*OES | AR*OES/MS | AR*MS | AR*MS | AR*MS | AR*MS | AR*MS | AR*MS | AR*MS | AR*OES | AR*MS | AR*OES/MS | AR*OES/MS | AR*MS | AR*OES/MS | AR*MS | AR*MS | AR*OES | AR*MS | AR*OES/MS | AR*OES/MS |  |  | 2
|  |  | 0.4g | 0.4g | 0.5g | 0.5g | 0.25g | 0.5g | 0.5g | 0.5g | 0.5g | 0.5g | 0.5g | 01g | 0.5g | 01g | 0.25g | 25g | 0.5g | 0.5g | 0.25g | 01g | 0.5g | 0.5g | 0.2g |  |  | 2
| 1 | 1 | 3.4 | 5.4 | 4 | 4.31 | 4.2 | 3.7 | 3.86 | 3.27 | 3.52 | 3.4 | 3.4 | < 10 | 4.4582 | 4.8 | 3.3 | 4.85 | 4.35 | 3.12 | 7.3 | < 5 | 28.56 | 3.5116 | 4 |  |  | 1
| 1 | 2 | 3.8 | 5.7 | 4 | 4.05 | 3.9 | 3.6 | 3.88 | 3.4 | 3.54 | 3.36 | 3.31 | < 10 | 4.5727 | 4.8 | 3.3 | 4.88 | 4.24 | 3.46 | 7.2 | < 5 | 27.96 | 3.4705 | 4 |  |  | 0
| 1 | 3 | 4.1 | 5.4 | 4 | 4.43 | 3.9 | 3.8 | 3.83 | 3.48 | 3.6 | 3.34 | 3.23 | < 10 | 4.6857 | 4.9 | 3.4 | 5.11 | 4.29 | 3.37 | 7.4 | < 5 | 26.26 | 3.2125 | 4 |  |  | 16
| 1 | 4 | 3.7 | 6.2 | 4 | 4.23 | 3.7 | 3.6 | 3.84 | 3.37 | 3.54 | 3.24 | 3.32 | < 10 | 4.7844 | 4.8 | 3.5 | 4.91 | 4.45 | 3.29 | 7.2 | < 5 | 29.66 | 3.2739 | 4 |  |  | 3.8629
| 1 | 5 | 3.7 | 7.2 | 4 | 4.14 | 3.6 | 3.5 | 3.9 | 3.17 | 3.62 | 3.49 | 3.31 | < 10 | 4.7186 | 4.9 | 3.3 | 4.99 | 4.43 | 3.13 | 7.3 | < 5 | 29.48 | 3.1689 | 4 |  |  | 90
| 1 | 6 | 4 | 6 | 4 | 4.19 | 3.7 | 3.8 | 3.83 | 3.48 | 3.45 | 3.44 | 3.37 | < 10 | 4.7466 | 4.8 | 3.5 | 4.94 | 4.43 | 3.5 | 7.7 | < 5 | 26.72 | 3.3503 | 4
| Mean |  | 3.7833 | 5.9833 | 4 | 4.225 | 3.8333 | 3.6667 | 3.8567 | 3.3617 | 3.545 | 3.3783 | 3.3233 |  | 4.661 | 4.8333 | 3.3833 | 4.9467 | 4.365 | 3.3117 | 7.35 |  | 28.1067 | 3.3313 | 4
| Median |  | 3.75 | 5.85 | 4 | 4.21 | 3.8 | 3.65 | 3.85 | 3.385 | 3.54 | 3.38 | 3.315 |  | 4.7021 | 4.8 | 3.35 | 4.925 | 4.39 | 3.33 | 7.3 |  | 28.26 | 3.3121 | 4
| Std Dev. |  | 0.24833 | 0.67651 | 0 | 0.13293 | 0.21602 | 0.12111 | 0.028752 | 0.12222 | 0.060581 | 0.086814 | 0.058538 |  | 0.12279 | 0.05164 | 0.098319 | 0.093524 | 0.086197 | 0.16192 | 0.18708 |  | 1.4042 | 0.13859 | 0
| Rel.Std.Dev. |  | 6.564% | 11.31% | 0% | 3.146% | 5.635% | 3.303% | 0.7455% | 3.636% | 1.709% | 2.57% | 1.761% |  | 2.634% | 1.068% | 2.906% | 1.891% | 1.975% | 4.889% | 2.545% |  | 4.996% | 4.16% | 0%
| PDM3 |  | -2.059% | 54.89% | 3.55% | 9.375% | -0.7642% | -5.079% | -0.1602% | -12.97% | -8.228% | -12.54% | -13.97% |  | 20.66% | 25.12% | -12.41% | 28.06% | 13% | -14.27% | 90.27% |  | 627.6% | -13.76% | 3.55%
| Z-Score (Absolute) |  | 0.07 | 2.84 | NA | 0.52 | 0 | 0.22 | 0.03 | 0.62 | 0.38 | 0.6 | 0.67 | 1.54 | 1.09 | 1.32 | 0.59 | 1.47 | 0.7 | 0.69 | 4.65 | 1.76 | 32.09 | 0.66 | NA
Results from laboratories 3 and 25 were removed due to their 1 ppm reading resolution.
| Analytical results for Gd in OREAS 601c (Certified Value 2.38 ppm) | [26 empty] | Certified
Gd | Round | Replicate | 01: Lab; 02: Lab; 03: Lab; 04: Lab; 05: Lab; 06: Lab; 07: Lab; 08: Lab |  |  | 1
| No | No | 01: 01; 02: 02; 03: 04; 04: 07; 05: 13; 06: 16; 07: 17; 08: 19 |  |  | ppm
|  |  | 01: AR*MS; 02: AR*MS; 03: AR*OES/MS; 04: AR*MS; 05: AR*MS; 06: AR*MS; 07: AR*MS; 08: AR*MS |  |  | 2
|  |  | 01: 0.4g; 02: 0.4g; 03: 0.5g; 04: 0.5g; 05: 0.5g; 06: 25g; 07: 40g; 08: 0.5g |  |  | 3
| 1 | 1 | 01: 2.1; 02: 2.2; 03: 2.3; 04: 2.5; 05: 3.7856; 06: 2.31; 07: 2.3; 08: 2.69 |  |  | 1
| 1 | 2 | 01: 2.23; 02: 2.12; 03: 2.2; 04: 2.53; 05: 3.8426; 06: 2.57; 07: 2.33; 08: 2.4 |  |  | 0
| 1 | 3 | 01: 2.33; 02: 2.11; 03: 2.3; 04: 2.49; 05: 3.7802; 06: 2.52; 07: 2.38; 08: 2.74 |  |  | 16
| 1 | 4 | 01: 2.31; 02: 2.28; 03: 2.2; 04: 2.54; 05: 3.7775; 06: 2.52; 07: 2.38; 08: 2.65 |  |  | 2.3781
| 1 | 5 | 01: 2.05; 02: 2.17; 03: 2.2; 04: 2.58; 05: 3.7694; 06: 2.52; 07: 2.35; 08: 2.51 |  |  | 91
| 1 | 6 | 01: 2.32; 02: 2.22; 03: 2.2; 04: 2.52; 05: 3.8134; 06: 2.47; 07: 2.41; 08: 2.62
| Mean |  | 01: 2.2233; 02: 2.1833; 03: 2.2333; 04: 2.5267; 05: 3.7948; 06: 2.485; 07: 2.3583; 08: 2.6017
| Median |  | 01: 2.27; 02: 2.185; 03: 2.2; 04: 2.525; 05: 3.7829; 06: 2.52; 07: 2.365; 08: 2.635
| Std Dev. |  | 01: 0.12127; 02: 0.064083; 03: 0.05164; 04: 0.032042; 05: 0.027846; 06: 0.091378; 07: 0.039707; 08: 0.12545
| Rel.Std.Dev. |  | 01: 5.454%; 02: 2.935%; 03: 2.312%; 04: 1.268%; 05: 0.7338%; 06: 3.677%; 07: 1.684%; 08: 4.822%
| PDM3 |  | 01: -6.508%; 02: -8.19%; 03: -6.087%; 04: 6.247%; 05: 59.57%; 06: 4.495%; 07: -0.831%; 08: 9.401%
| Z-Score (Absolute) |  | 01: 0.73; 02: 0.87; 03: 0.69; 04: 0.38; 05: 5.03; 06: 0.23; 07: 0.23; 08: 0.66
| Analytical results for Ge in OREAS 601c (Certified Value 0.084 ppm) | [26 empty] | Certified
Ge | Round | Replicate | 01: Lab; 02: Lab; 03: Lab; 04: Lab; 05: Lab; 06: Lab; 07: Lab; 08: Lab; 09: Lab; 10: Lab; 11: Lab; 12: Lab |  |  | 1
| No | No | 01: 04; 02: 05; 03: 08; 04: 09; 05: 10; 06: 11; 07: 15; 08: 18; 09: 19; 10: 23; 11: 24; 12: 25 |  |  | ppm
|  |  | 01: AR*OES/MS; 02: AR*MS; 03: AR*MS; 04: AR*MS; 05: AR*MS; 06: AR*MS; 07: AR*OES/MS; 08: AR*OES/MS; 09: AR*MS; 10: AR*MS; 11: AR*OES/MS; 12: AR*MS |  |  | 3
|  |  | 01: 0.5g; 02: 0.25g; 03: 0.5g; 04: 0.5g; 05: 0.5g; 06: 0.5g; 07: 0.25g; 08: 0.5g; 09: 0.5g; 10: 0.5g; 11: 0.5g; 12: 0.2g |  |  | 3
| 1 | 1 | 01: < 0.1; 02: 0.3; 03: 0.16; 04: 0.08; 05: 0.1; 06: 0.08; 07: 0.2; 08: 0.1; 09: < 0.01; 10: 1.55; 11: 0.099264; 12: 0.07 |  |  | 1
| 1 | 2 | 01: < 0.1; 02: 0.2; 03: 0.17; 04: 0.07; 05: 0.09; 06: 0.08; 07: 0.2; 08: 0.08; 09: 0.09; 10: 1.38; 11: 0.08625; 12: 0.07 |  |  | 0
| 1 | 3 | 01: < 0.1; 02: 0.2; 03: 0.16; 04: 0.08; 05: 0.09; 06: 0.08; 07: 0.2; 08: 0.09; 09: 0.03; 10: 1.33; 11: 0.089031; 12: 0.07 |  |  | 16
| 1 | 4 | 01: < 0.1; 02: 0.2; 03: 0.15; 04: 0.08; 05: 0.09; 06: 0.08; 07: 0.2; 08: 0.11; 09: 0.08; 10: 1.68; 11: 0.11796; 12: 0.07 |  |  | 0.083544
| 1 | 5 | 01: < 0.1; 02: 0.2; 03: 0.14; 04: 0.08; 05: 0.1; 06: 0.08; 07: 0.2; 08: 0.1; 09: 0.02; 10: 1.28; 11: 0.1074; 12: 0.07 |  |  | 92
| 1 | 6 | 01: < 0.1; 02: 0.2; 03: 0.16; 04: 0.08; 05: 0.1; 06: 0.08; 07: 0.2; 08: 0.08; 09: 0.07; 10: 1.42; 11: 0.10393; 12: 0.07
| Mean |  | 02: 0.21667; 03: 0.15667; 04: 0.078333; 05: 0.095; 06: 0.08; 07: 0.2; 08: 0.093333; 09: 0.058; 10: 1.44; 11: 0.10064; 12: 0.07
| Median |  | 02: 0.2; 03: 0.16; 04: 0.08; 05: 0.095; 06: 0.08; 07: 0.2; 08: 0.095; 09: 0.07; 10: 1.4; 11: 0.1016; 12: 0.07
| Std Dev. |  | 02: 0.040825; 03: 0.010328; 04: 0.0040825; 05: 0.0054772; 06: 0; 07: 3.0405e-17; 08: 0.012111; 09: 0.031145; 10: 0.14926; 11: 0.011835; 12: 0
| Rel.Std.Dev. |  | 02: 18.84%; 03: 6.592%; 04: 5.212%; 05: 5.766%; 06: 0%; 07: 1.52e-14%; 08: 12.98%; 09: 53.7%; 10: 10.37%; 11: 11.76%; 12: 0%
| PDM3 |  | 02: 159.3%; 03: 87.53%; 04: -6.237%; 05: 13.71%; 06: -4.242%; 07: 139.4%; 08: 11.72%; 09: -30.58%; 10: 1624%; 11: 20.46%; 12: -16.21%
| Z-Score (Absolute) |  | 01: 1.61; 02: NA; 03: 3.08; 04: 0.37; 05: 0.37; 06: 0.29; 07: NA; 08: 0.29; 09: 1.65; 10: 59.57; 11: 0.62; 12: 0.73
Results from laboratories 5 and 15 were removed due to their 0.1 ppm reading resolution.
| Analytical results for Hf in OREAS 601c (Certified Value 0.97 ppm) | [26 empty] | Certified
Hf | Round | Replicate | Lab | Lab | Lab | Lab | Lab | Lab | Lab | Lab | Lab | Lab | Lab | Lab | Lab | Lab | Lab | Lab | Lab | Lab | Lab | [6 empty] | 1
| No | No | 01 | 02 | 04 | 05 | 07 | 08 | 09 | 10 | 11 | 13 | 14 | 15 | 16 | 18 | 19 | 20 | 23 | 24 | 25 | [6 empty] | ppm
|  |  | AR*MS | AR*MS | AR*OES/MS | AR*MS | AR*MS | AR*MS | AR*MS | AR*MS | AR*MS | AR*MS | AR*OES/MS | AR*OES/MS | AR*MS | AR*OES/MS | AR*MS | AR*MS | AR*MS | AR*OES/MS | AR*MS | [6 empty] | 2
|  |  | 0.4g | 0.4g | 0.5g | 0.25g | 0.5g | 0.5g | 0.5g | 0.5g | 0.5g | 0.5g | 01g | 0.25g | 25g | 0.5g | 0.5g | 0.25g | 0.5g | 0.5g | 0.2g | [6 empty] | 2
| 1 | 1 | 0.89 | 0.78 | < 0.1 | 0.97 | 1.05 | 0.77 | 0.96 | 0.94 | 0.91 | 1.0987 | 1.23 | 0.93 | 1.08 | 0.9 | 0.14 | 0.99 | 5.25 | 0.45388 | 0.94 | [6 empty] | 1
| 1 | 2 | 0.9 | 0.7 | < 0.1 | 0.97 | 1.13 | 0.81 | 0.95 | 0.92 | 0.91 | 1.1397 | 1.23 | 0.88 | 1.16 | 0.9 | 0.47 | 1.04 | 5.15 | 0.65878 | 0.87 | [6 empty] | 0
| 1 | 3 | 0.95 | 0.74 | < 0.1 | 0.99 | 1.09 | 0.82 | 0.93 | 0.91 | 0.91 | 1.0988 | 1.2 | 0.9 | 1.1 | 0.88 | 0.32 | 0.99 | 5.31 | 1.4604 | 0.9 | [6 empty] | 16
| 1 | 4 | 0.94 | 0.81 | 0.3 | 0.97 | 1.03 | 0.81 | 0.95 | 0.92 | 0.94 | 1.086 | 1.2 | 0.89 | 1.24 | 0.92 | 0.24 | 0.98 | 5.1 | 2.1535 | 0.99 | [6 empty] | 0.97272
| 1 | 5 | 0.88 | 0.73 | 0.3 | 1 | 1.08 | 0.79 | 0.91 | 0.91 | 0.94 | 1.1113 | 1.2 | 0.9 | 1.28 | 0.92 | 0.21 | 0.91 | 5.29 | 2.5782 | 1.07 | [6 empty] | 93
| 1 | 6 | 1 | 0.83 | 0.1 | 0.99 | 1.13 | 0.82 | 0.93 | 0.9 | 0.93 | 1.1099 | 1.19 | 0.94 | 1.26 | 0.9 | 0.41 | 0.93 | 5.31 | 2.2918 | 1.02
| Mean |  | 0.92667 | 0.765 | 0.23333 | 0.98167 | 1.085 | 0.80333 | 0.93833 | 0.91667 | 0.92333 | 1.1074 | 1.2083 | 0.90667 | 1.1867 | 0.90333 | 0.29833 | 0.97333 | 5.235 | 1.5994 | 0.965
| Median |  | 0.92 | 0.76 | 0.3 | 0.98 | 1.085 | 0.81 | 0.94 | 0.915 | 0.92 | 1.1044 | 1.2 | 0.9 | 1.2 | 0.9 | 0.28 | 0.985 | 5.27 | 1.807 | 0.965
| Std Dev. |  | 0.045461 | 0.0501 | 0.11547 | 0.013292 | 0.040866 | 0.019664 | 0.018348 | 0.013663 | 0.015055 | 0.018296 | 0.017224 | 0.023381 | 0.085479 | 0.015055 | 0.12545 | 0.046762 | 0.089387 | 0.89003 | 0.075565
| Rel.Std.Dev. |  | 4.906% | 6.549% | 49.49% | 1.354% | 3.766% | 2.448% | 1.955% | 1.49% | 1.631% | 1.652% | 1.425% | 2.579% | 7.203% | 1.667% | 42.05% | 4.804% | 1.707% | 55.65% | 7.831%
| PDM3 |  | -4.734% | -21.35% | -76.01% | 0.92% | 11.54% | -17.41% | -3.535% | -5.762% | -5.077% | 13.85% | 24.22% | -6.79% | 21.99% | -7.133% | -69.33% | 0.06331% | 438.2% | 64.43% | -0.7934%
| Z-Score (Absolute) |  | 0.06 | 0.87 | 3.98 | 0.22 | 0.73 | 0.67 | 0 | 0.11 | 0.07 | 0.84 | 1.35 | 0.16 | 1.24 | 0.17 | 3.2 | 0.17 | 21.46 | 3.3 | 0.13
| Analytical results for Hg in OREAS 601c (Certified Value 0.22 ppm) | [26 empty] | Certified
Hg | Round | Replicate | Lab | Lab | Lab | Lab | Lab | Lab | Lab | Lab | Lab | Lab | Lab | Lab | Lab | Lab | Lab | Lab | Lab | Lab | [7 empty] | 1
| No | No | 01 | 02 | 04 | 05 | 06 | 07 | 08 | 09 | 10 | 11 | 12 | 15 | 17 | 18 | 19 | 20 | 21 | 25 | [7 empty] | ppm
|  |  | AR*MS | AR*MS | AR*OES/MS | AR*MS | AR*MS | AR*MS | AR*MS | AR*MS | AR*MS | AR*MS | AR*OES | AR*OES/MS | AR*MS | AR*OES/MS | AR*MS | AR*MS | AR*OES | AR*OES/MS | [7 empty] | 2
|  |  | 0.4g | 0.4g | 0.5g | 0.25g | 0.5g | 0.5g | 0.5g | 0.5g | 0.5g | 0.5g | 01g | 0.25g | 40g | 0.5g | 0.5g | 0.25g | 01g | 0.2g | [7 empty] | 3
| 1 | 1 | 0.2 | 0.3 | 0.23 | 0.28 | 0.208 | 0.22 | 0.22 | 0.24 | 0.2 | 0.2 | 1 | 0.21 | < 0.5 | 0.202 | < 0.01 | 0.5 | < 5 | < 2 | [7 empty] | 1
| 1 | 2 | 0.2 | 0.2 | 0.22 | 0.24 | 0.205 | 0.24 | 0.21 | 0.23 | 0.23 | 0.19 | 1 | 0.2 | < 0.5 | 0.201 | 0.74 | 0.47 | < 5 | < 2 | [7 empty] | 3
| 1 | 3 | 0.2 | 0.3 | 0.23 | 0.24 | 0.211 | 0.22 | 0.2 | 0.24 | 0.21 | 0.2 | 1 | 0.22 | < 0.5 | 0.203 | < 0.01 | 0.45 | < 5 | < 2 | [7 empty] | 16
| 1 | 4 | 0.2 | 0.2 | 0.2 | 0.26 | 0.212 | 0.24 | 0.2 | 0.25 | 0.21 | 0.2 | 1 | 0.24 | < 0.5 | 0.202 | < 0.01 | 0.49 | < 5 | < 2 | [7 empty] | 0.21692
| 1 | 5 | 0.2 | 0.2 | 0.23 | 0.22 | 0.226 | 0.22 | 0.2 | 0.23 | 0.21 | 0.2 | 1 | 0.22 | < 0.5 | 0.195 | < 0.01 | 0.48 | < 5 | < 2 | [7 empty] | 94
| 1 | 6 | 0.2 | 0.2 | 0.21 | 0.24 | 0.203 | 0.22 | 0.2 | 0.24 | 0.21 | 0.2 | 1 | 0.21 | < 0.5 | 0.207 | < 0.01 | 0.46 | < 5 | < 2
| Mean |  | 0.2 | 0.23333 | 0.22 | 0.24667 | 0.21083 | 0.22667 | 0.205 | 0.23833 | 0.21167 | 0.19833 | 1 | 0.21667 |  | 0.20167 | 0.74 | 0.475
| Median |  | 0.2 | 0.2 | 0.225 | 0.24 | 0.2095 | 0.22 | 0.2 | 0.24 | 0.21 | 0.2 | 1 | 0.215 |  | 0.202 | 0.74 | 0.475
| Std Dev. |  | 3.0405e-17 | 0.05164 | 0.012649 | 0.020656 | 0.0081833 | 0.010328 | 0.0083666 | 0.0075277 | 0.0098319 | 0.0040825 | 0 | 0.013663 |  | 0.0038816 |  | 0.018708
| Rel.Std.Dev. |  | 1.52e-14% | 22.13% | 5.75% | 8.374% | 3.881% | 4.556% | 4.081% | 3.158% | 4.645% | 2.058% | 0% | 6.306% |  | 1.925% |  | 3.939%
| PDM3 |  | -7.799% | 7.568% | 1.421% | 13.71% | -2.804% | 4.495% | -5.494% | 9.873% | -2.42% | -8.567% | 361% | -0.1153% |  | -7.03% | 241.1% | 119%
| Z-Score (Absolute) |  | NA | NA | 0 | 0.98 | 0.34 | 0.25 | 0.55 | 0.67 | 0.31 | 0.8 | NA | 0.12 | 1.1 | 0.67 | 3.4 | 9.38 | 83.86 | 28.69
Results from laboratories 1 and 2 were removed due to their 0.1 ppm reading resolution. Results from laboratory 12 were removed due to their 1 ppm reading resolution.
| Analytical results for Ho in OREAS 601c (Certified Value 0.18 ppm) | [26 empty] | Certified
Ho | Round | Replicate | 01: Lab; 02: Lab; 04: Lab; 05: Lab; 06: Lab; 07: Lab; 08: Lab; 09: Lab | [7 empty] | 1
| No | No | 01: 01; 02: 02; 04: 04; 05: 07; 06: 13; 07: 16; 08: 17; 09: 19 | [7 empty] | ppm
|  |  | 01: AR*MS; 02: AR*MS; 04: AR*OES/MS; 05: AR*MS; 06: AR*MS; 07: AR*MS; 08: AR*MS; 09: AR*MS | [7 empty] | 2
|  |  | 01: 0.4g; 02: 0.4g; 04: 0.5g; 05: 0.5g; 06: 0.5g; 07: 25g; 08: 40g; 09: 0.5g | [7 empty] | 3
| 1 | 1 | 01: 0.15; 02: 0.14; 04: 0.2; 05: 0.18; 06: 0.1856; 07: 0.17; 08: 0.175; 09: 0.21 | [7 empty] | 1
| 1 | 2 | 01: 0.16; 02: 0.14; 04: 0.2; 05: 0.18; 06: 0.18624; 07: 0.19; 08: 0.18; 09: 0.2 | [7 empty] | 0
| 1 | 3 | 01: 0.17; 02: 0.14; 04: 0.2; 05: 0.18; 06: 0.18765; 07: 0.19; 08: 0.18; 09: 0.19 | [7 empty] | 16
| 1 | 4 | 01: 0.16; 02: 0.16; 04: 0.2; 05: 0.19; 06: 0.18842; 07: 0.19; 08: 0.19; 09: 0.2 | [7 empty] | 0.17815
| 1 | 5 | 01: 0.15; 02: 0.16; 04: 0.2; 05: 0.19; 06: 0.1813; 07: 0.19; 08: 0.185; 09: 0.19 | [7 empty] | 95
| 1 | 6 | 01: 0.17; 02: 0.15; 04: 0.2; 05: 0.19; 06: 0.18812; 07: 0.19; 08: 0.185; 09: 0.2
| Mean |  | 01: 0.16; 02: 0.14833; 04: 0.2; 05: 0.185; 06: 0.18622; 07: 0.18667; 08: 0.1825; 09: 0.19833
| Median |  | 01: 0.16; 02: 0.145; 04: 0.2; 05: 0.185; 06: 0.18695; 07: 0.19; 08: 0.1825; 09: 0.2
| Std Dev. |  | 01: 0.0089443; 02: 0.0098319; 04: 3.0405e-17; 05: 0.0054772; 06: 0.0026487; 07: 0.008165; 08: 0.005244; 09: 0.0075277
| Rel.Std.Dev. |  | 01: 5.59%; 02: 6.628%; 04: 1.52e-14%; 05: 2.961%; 06: 1.422%; 07: 4.374%; 08: 2.873%; 09: 3.795%
| PDM3 |  | 01: -10.19%; 02: -16.74%; 04: 12.26%; 05: 3.845%; 06: 4.531%; 07: 4.78%; 08: 2.441%; 09: 11.33%
| Z-Score (Absolute) |  | 01: 6.74; 02: 9.89; 04: NA; 05: 0; 06: 0.33; 07: 0.45; 08: 0.67; 09: 3.6
Results from laboratory 4 were removed due to their 0.1 ppm reading resolution.
| Analytical results for In in OREAS 601c (Certified Value 0.5 ppm) | [26 empty] | Certified
In | Round | Replicate | Lab | Lab | Lab | Lab | Lab | Lab | Lab | Lab | Lab | Lab | Lab | Lab | Lab | Lab | Lab | Lab | Lab | Lab | Lab | Lab | [5 empty] | 1
| No | No | 01 | 02 | 03 | 04 | 05 | 07 | 08 | 09 | 10 | 11 | 13 | 14 | 15 | 16 | 17 | 18 | 20 | 23 | 24 | 25 | [5 empty] | ppm
|  |  | AR*MS | AR*MS | AR*OES | AR*OES/MS | AR*MS | AR*MS | AR*MS | AR*MS | AR*MS | AR*MS | AR*MS | AR*OES/MS | AR*OES/MS | AR*MS | AR*MS | AR*OES/MS | AR*MS | AR*MS | AR*OES/MS | AR*MS | [5 empty] | 2
|  |  | 0.4g | 0.4g | 0.5g | 0.5g | 0.25g | 0.5g | 0.5g | 0.5g | 0.5g | 0.5g | 0.5g | 01g | 0.25g | 25g | 40g | 0.5g | 0.25g | 0.5g | 0.5g | 0.2g | [5 empty] | 3
| 1 | 1 | 0.52 | 0.48 | < 5 | 0.45 | 0.49 | 0.5 | 0.48 | 0.537 | 0.507 | 0.507 | 0.49853 | 0.54 | 0.5 | 0.468 | < 0.5 | 0.505 | 0.506 | 0.62 | 0.57686 | 0.078 | [5 empty] | 1
| 1 | 2 | 0.48 | 0.5 | < 5 | 0.49 | 0.48 | 0.5 | 0.48 | 0.539 | 0.54 | 0.498 | 0.47128 | 0.55 | 0.47 | 0.491 | < 0.5 | 0.497 | 0.492 | 0.621 | 0.56232 | 0.092 | [5 empty] | 0
| 1 | 3 | 0.5 | 0.49 | < 5 | 0.46 | 0.48 | 0.51 | 0.48 | 0.537 | 0.512 | 0.488 | 0.45863 | 0.54 | 0.49 | 0.488 | < 0.5 | 0.501 | 0.499 | 0.615 | 0.57598 | 0.089 | [5 empty] | 16
| 1 | 4 | 0.52 | 0.49 | < 5 | 0.48 | 0.48 | 0.5 | 0.48 | 0.544 | 0.514 | 0.498 | 0.46381 | 0.53 | 0.5 | 0.483 | < 0.5 | 0.512 | 0.504 | 0.608 | 0.6137 | 0.089 | [5 empty] | 0.4967
| 1 | 5 | 0.5 | 0.48 | < 5 | 0.46 | 0.49 | 0.5 | 0.47 | 0.543 | 0.523 | 0.496 | 0.46891 | 0.51 | 0.51 | 0.507 | < 0.5 | 0.492 | 0.478 | 0.613 | 0.61622 | 0.081 | [5 empty] | 96
| 1 | 6 | 0.49 | 0.48 | < 5 | 0.45 | 0.49 | 0.51 | 0.49 | 0.51 | 0.529 | 0.504 | 0.47172 | 0.5 | 0.49 | 0.482 | < 0.5 | 0.508 | 0.473 | 0.612 | 0.64526 | 0.078
| Mean |  | 0.50167 | 0.48667 |  | 0.465 | 0.485 | 0.50333 | 0.48 | 0.535 | 0.52083 | 0.4985 | 0.47214 | 0.52833 | 0.49333 | 0.4865 |  | 0.5025 | 0.492 | 0.61483 | 0.59839 | 0.0845
| Median |  | 0.5 | 0.485 |  | 0.46 | 0.485 | 0.5 | 0.48 | 0.538 | 0.5185 | 0.498 | 0.4701 | 0.535 | 0.495 | 0.4855 |  | 0.503 | 0.4955 | 0.614 | 0.59528 | 0.085
| Std Dev. |  | 0.016021 | 0.008165 |  | 0.016432 | 0.0054772 | 0.005164 | 0.0063246 | 0.012602 | 0.012287 | 0.0066257 | 0.013856 | 0.019408 | 0.013663 | 0.012787 |  | 0.0073417 | 0.013755 | 0.0049565 | 0.031673 | 0.0062209
| Rel.Std.Dev. |  | 3.194% | 1.678% |  | 3.534% | 1.129% | 1.026% | 1.318% | 2.355% | 2.359% | 1.329% | 2.935% | 3.673% | 2.769% | 2.628% |  | 1.461% | 2.796% | 0.8061% | 5.293% | 7.362%
| PDM3 |  | 0.9995% | -2.02% |  | -6.383% | -2.356% | 1.335% | -3.363% | 7.71% | 4.858% | 0.3619% | -4.944% | 6.368% | -0.6783% | -2.054% |  | 1.167% | -0.9467% | 23.78% | 20.47% | -82.99%
| Z-Score (Absolute) |  | 0.2 | 0.31 | 68.1 | 1.05 | 0.37 | 0.25 | 0.54 | 1.33 | 0.85 | 0.09 | 0.81 | 1.1 | 0.09 | 0.32 | 8.36 | 0.22 | 0.13 | 4.04 | 3.48 | 13.98
| Analytical results for K in OREAS 601c (Certified Value 0.254 wt.%) | [26 empty] | Certified
K | Round | Replicate | Lab | Lab | Lab | Lab | Lab | Lab | Lab | Lab | Lab | Lab | Lab | Lab | Lab | Lab | Lab | Lab | Lab | Lab | Lab | Lab | Lab | Lab | Lab |  |  | 1
| No | No | 01 | 02 | 03 | 04 | 05 | 06 | 07 | 08 | 09 | 10 | 11 | 12 | 13 | 14 | 15 | 16 | 17 | 18 | 20 | 21 | 23 | 24 | 25 |  |  | wt.%
|  |  | AR*OES | AR*OES | AR*OES | AR*OES/MS | AR*OES | AR*MS | AR*MS | AR*MS | AR*MS | AR*MS | AR*MS | AR*OES | AR*OES | AR*OES/MS | AR*OES/MS | AR*OES | AR*OES | AR*OES/MS | AR*OES | AR*OES | AR*MS | AR*OES/MS | AR*OES/MS |  |  | 3
|  |  | 0.4g | 0.4g | 0.5g | 0.5g | 0.25g | 0.5g | 0.5g | 0.5g | 0.5g | 0.5g | 0.5g | 01g | 0.5g | 01g | 0.25g | 25g | 40g | 0.5g | 0.25g | 01g | 0.5g | 0.5g | 0.2g |  |  | 3
| 1 | 1 | 0.255 | 0.219 | 0.245 | 0.28 | 0.27 | 0.24 | 0.26 | 0.207 | 0.24 | 0.24 | 0.23 | 0.24 | 0.28427 | 0.358 | 0.26 | 0.31 | 0.21 | 0.22 | 0.302 | 0.32 | 2.96 | 0.28806 | 0.27 |  |  | 1
| 1 | 2 | 0.235 | 0.213 | 0.235 | 0.27 | 0.26 | 0.24 | 0.265 | 0.208 | 0.24 | 0.23 | 0.23 | 0.24 | 0.28966 | 0.353 | 0.25 | 0.31 | 0.22 | 0.21 | 0.29 | 0.32 | 2.92 | 0.2958 | 0.25 |  |  | 0
| 1 | 3 | 0.252 | 0.206 | 0.24 | 0.29 | 0.25 | 0.24 | 0.263 | 0.205 | 0.23 | 0.23 | 0.23 | 0.23 | 0.28145 | 0.361 | 0.26 | 0.3 | 0.21 | 0.22 | 0.293 | 0.32 | 2.99 | 0.30057 | 0.25 |  |  | 16
| 1 | 4 | 0.246 | 0.225 | 0.235 | 0.28 | 0.23 | 0.23 | 0.269 | 0.2 | 0.23 | 0.23 | 0.23 | 0.24 | 0.28416 | 0.354 | 0.26 | 0.3 | 0.22 | 0.22 | 0.285 | 0.32 | 2.96 | 0.2967 | 0.27 |  |  | 0.25362
| 1 | 5 | 0.252 | 0.217 | 0.235 | 0.29 | 0.24 | 0.23 | 0.265 | 0.2 | 0.24 | 0.23 | 0.23 | 0.23 | 0.29084 | 0.361 | 0.27 | 0.3 | 0.22 | 0.22 | 0.293 | 0.31 | 3 | 0.30767 | 0.27 |  |  | 97
| 1 | 6 | 0.253 | 0.221 | 0.245 | 0.26 | 0.22 | 0.24 | 0.263 | 0.203 | 0.23 | 0.23 | 0.22 | 0.23 | 0.28879 | 0.368 | 0.26 | 0.3 | 0.22 | 0.22 | 0.299 | 0.32 | 3.02 | 0.31218 | 0.27
| Mean |  | 0.24883 | 0.21683 | 0.23917 | 0.27833 | 0.245 | 0.23667 | 0.26417 | 0.20383 | 0.235 | 0.23167 | 0.22833 | 0.235 | 0.28653 | 0.35917 | 0.26 | 0.30333 | 0.21667 | 0.21833 | 0.29367 | 0.31833 | 2.975 | 0.30016 | 0.26333
| Median |  | 0.252 | 0.218 | 0.2375 | 0.28 | 0.245 | 0.24 | 0.264 | 0.204 | 0.235 | 0.23 | 0.23 | 0.235 | 0.28653 | 0.3595 | 0.26 | 0.3 | 0.22 | 0.22 | 0.293 | 0.32 | 2.975 | 0.29863 | 0.27
| Std Dev. |  | 0.007414 | 0.0066458 | 0.004916 | 0.01169 | 0.018708 | 0.005164 | 0.0029944 | 0.0034303 | 0.0054772 | 0.0040825 | 0.0040825 | 0.0054772 | 0.0037422 | 0.0054924 | 0.0063246 | 0.005164 | 0.005164 | 0.0040825 | 0.006121 | 0.0040825 | 0.035637 | 0.0087002 | 0.010328
| Rel.Std.Dev. |  | 2.979% | 3.065% | 2.055% | 4.2% | 7.636% | 2.182% | 1.134% | 1.683% | 2.331% | 1.762% | 1.788% | 2.331% | 1.306% | 1.529% | 2.433% | 1.702% | 2.383% | 1.87% | 2.084% | 1.282% | 1.198% | 2.898% | 3.922%
| PDM3 |  | -1.886% | -14.5% | -5.698% | 9.746% | -3.398% | -6.683% | 4.16% | -19.63% | -7.341% | -8.655% | -9.969% | -7.341% | 12.98% | 41.62% | 2.517% | 19.6% | -14.57% | -13.91% | 15.79% | 25.52% | 1073% | 18.35% | 3.831%
| Z-Score (Absolute) |  | 0 | 0.73 | 0.22 | 0.67 | 0.09 | 0.28 | 0.35 | 1.03 | 0.32 | 0.39 | 0.47 | 0.32 | 0.86 | 2.52 | 0.26 | 1.25 | 0.74 | 0.7 | 1.02 | 1.59 | 62.31 | 1.17 | 0.33
| Analytical results for La in OREAS 601c (Certified Value 17.3 ppm) | [26 empty] | Certified
La | Round | Replicate | Lab | Lab | Lab | Lab | Lab | Lab | Lab | Lab | Lab | Lab | Lab | Lab | Lab | Lab | Lab | Lab | Lab | Lab | Lab | Lab | Lab | Lab |  |  |  | 1
| No | No | 01 | 02 | 03 | 04 | 05 | 06 | 07 | 08 | 09 | 10 | 11 | 12 | 13 | 14 | 15 | 16 | 17 | 18 | 20 | 21 | 23 | 25 |  |  |  | ppm
|  |  | AR*MS | AR*MS | AR*OES | AR*OES/MS | AR*MS | AR*MS | AR*MS | AR*MS | AR*MS | AR*MS | AR*MS | AR*OES | AR*OES | AR*OES/MS | AR*OES/MS | AR*MS | AR*MS | AR*OES/MS | AR*MS | AR*OES | AR*MS | AR*OES/MS |  |  |  | 1
|  |  | 0.4g | 0.4g | 0.5g | 0.5g | 0.25g | 0.5g | 0.5g | 0.5g | 0.5g | 0.5g | 0.5g | 01g | 0.5g | 01g | 0.25g | 25g | 40g | 0.5g | 0.25g | 01g | 0.5g | 0.2g |  |  |  | 1
| 1 | 1 | 15 | 15.49 | 16 | 16.5 | 18.2 | 19 | 18.46 | 14.3 | 18.4 | 16.8 | 17.2 | 20 | 22.47 | 25.5 | 17.8 | 16.2 | 15 | 14.8 | 19.4 | 23.3 | 27 | 17 |  |  |  | 1
| 1 | 2 | 14.9 | 15.64 | 16 | 14.1 | 20.2 | 19.1 | 18.82 | 14.8 | 18.2 | 16.8 | 17 | 20 | 22.736 | 25.3 | 17 | 17.5 | 15 | 14.2 | 19.9 | 24.7 | 28.1 | 16 |  |  |  | 0
| 1 | 3 | 16.4 | 14.81 | 16 | 16.3 | 19.8 | 19.3 | 18.3 | 15 | 18.3 | 16.6 | 16.1 | 20 | 22.61 | 26 | 16.9 | 17.5 | 14.6 | 14.5 | 20 | 24.3 | 26.5 | 16 |  |  |  | 16
| 1 | 4 | 16.4 | 17.59 | 16 | 15.9 | 19 | 18.3 | 18.92 | 14.5 | 18.2 | 16.3 | 16.9 | 20 | 22.9165 | 25.6 | 17.3 | 17.8 | 15 | 15.1 | 20.6 | 24.7 | 26.4 | 18 |  |  |  | 17.2753
| 1 | 5 | 14 | 16.11 | 16 | 16.7 | 18.8 | 18.5 | 19.2 | 14.4 | 18.7 | 16.9 | 16.6 | 20 | 23.4175 | 25 | 18 | 17.6 | 15.4 | 15.2 | 19 | 24.9 | 27.7 | 18 |  |  |  | 98
| 1 | 6 | 16 | 16.17 | 14 | 15.9 | 18.3 | 19.4 | 18.76 | 14.9 | 18 | 16.8 | 17.3 | 20 | 22.3345 | 25.1 | 17.2 | 17.2 | 15.2 | 15.2 | 19.4 | 25.7 | 26.5 | 18
| Mean |  | 15.45 | 15.9683 | 15.6667 | 15.9 | 19.05 | 18.9333 | 18.7433 | 14.65 | 18.3 | 16.7 | 16.85 | 20 | 22.7474 | 25.4167 | 17.3667 | 17.3 | 15.0333 | 14.8333 | 19.7167 | 24.6 | 27.0333 | 17.1667
| Median |  | 15.5 | 15.875 | 16 | 16.1 | 18.9 | 19.05 | 18.79 | 14.65 | 18.25 | 16.8 | 16.95 | 20 | 22.673 | 25.4 | 17.25 | 17.5 | 15 | 14.95 | 19.65 | 24.7 | 26.75 | 17.5
| Std Dev. |  | 0.97108 | 0.93476 | 0.8165 | 0.93808 | 0.80436 | 0.44121 | 0.32334 | 0.2881 | 0.23664 | 0.21909 | 0.44159 | 0 | 0.38577 | 0.3656 | 0.44121 | 0.57271 | 0.26583 | 0.41312 | 0.56716 | 0.7874 | 0.71461 | 0.98319
| Rel.Std.Dev. |  | 6.285% | 5.854% | 5.212% | 5.9% | 4.222% | 2.33% | 1.725% | 1.967% | 1.293% | 1.312% | 2.621% | 0% | 1.696% | 1.438% | 2.541% | 3.31% | 1.768% | 2.785% | 2.877% | 3.201% | 2.643% | 5.727%
| PDM3 |  | -10.57% | -7.566% | -9.312% | -7.961% | 10.27% | 9.598% | 8.498% | -15.2% | 5.931% | -3.33% | -2.462% | 15.77% | 31.68% | 47.13% | 0.5288% | 0.1429% | -12.98% | -14.14% | 14.13% | 42.4% | 56.49% | -0.6289%
| Z-Score (Absolute) |  | 0.76 | 0.55 | 0.67 | 0.58 | 0.72 | 0.67 | 0.6 | 1.09 | 0.41 | 0.25 | 0.19 | NA | 2.25 | 3.35 | 0.03 | 0 | 0.94 | 1.02 | 1 | 3.01 | 4.02 | 0.06
Results from laboratory 12 were removed due to their 10 ppm reading resolution.
| Analytical results for Li in OREAS 601c (Certified Value 7.56 ppm) | [26 empty] | Certified
Li | Round | Replicate | Lab | Lab | Lab | Lab | Lab | Lab | Lab | Lab | Lab | Lab | Lab | Lab | Lab | Lab | Lab | Lab | Lab | Lab | [7 empty] | 1
| No | No | 03 | 04 | 05 | 07 | 08 | 09 | 10 | 11 | 12 | 13 | 14 | 15 | 16 | 17 | 18 | 20 | 23 | 25 | [7 empty] | ppm
|  |  | AR*OES | AR*OES/MS | AR*OES | AR*MS | AR*MS | AR*MS | AR*MS | AR*MS | AR*OES | AR*OES | AR*OES/MS | AR*OES/MS | AR*MS | AR*OES | AR*OES/MS | AR*OES | AR*MS | AR*MS | [7 empty] | 2
|  |  | 0.5g | 0.5g | 0.25g | 0.5g | 0.5g | 0.5g | 0.5g | 0.5g | 01g | 0.5g | 01g | 0.25g | 25g | 40g | 0.5g | 0.25g | 0.5g | 0.2g | [7 empty] | 3
| 1 | 1 | 8 | 8 | 8 | 7.1 | 6.78 | 7.9 | 6.8 | 7.3 | 10 | 7.0999 | 8.8 | 9 | 8.2 | < 10 | 7.8 | 8 | 26.9 | 7.5 | [7 empty] | 1
| 1 | 2 | 8 | 7.6 | 8 | 6.7 | 6.74 | 8 | 7 | 7.3 | 10 | 7.2162 | 9 | 9 | 8.2 | < 10 | 7.7 | 8 | 26.4 | 7.5 | [7 empty] | 0
| 1 | 3 | 8 | 8.1 | 8 | 6.9 | 6.78 | 8 | 7 | 6.9 | 10 | 7.5856 | 8.9 | 8 | 8.3 | < 10 | 7.8 | 8 | 26.5 | 7.3 | [7 empty] | 16
| 1 | 4 | 7 | 7.8 | 8 | 6.5 | 6.58 | 7.9 | 6.9 | 7.3 | 10 | 7.4556 | 8.7 | 8 | 8.2 | < 10 | 7.9 | 7 | 26.5 | 7.6 | [7 empty] | 7.5606
| 1 | 5 | 7 | 7.6 | 8 | 6.9 | 6.45 | 8.1 | 7 | 7 | 10 | 7.8728 | 8.7 | 9 | 8.4 | < 10 | 7.8 | 8 | 26.3 | 7.8 | [7 empty] | 99
| 1 | 6 | 8 | 7.7 | 7 | 6.8 | 7.01 | 7.7 | 7.2 | 7.2 | 10 | 7.5308 | 8.4 | 9 | 8.2 | < 10 | 7.8 | 9 | 27.1 | 7.2
| Mean |  | 7.6667 | 7.8 | 7.8333 | 6.8167 | 6.7233 | 7.9333 | 6.9833 | 7.1667 | 10 | 7.4602 | 8.75 | 8.6667 | 8.25 |  | 7.8 | 8 | 26.6167 | 7.4833
| Median |  | 8 | 7.75 | 8 | 6.85 | 6.76 | 7.95 | 7 | 7.25 | 10 | 7.4932 | 8.75 | 9 | 8.2 |  | 7.8 | 8 | 26.5 | 7.5
| Std Dev. |  | 0.5164 | 0.20976 | 0.40825 | 0.20412 | 0.1919 | 0.13663 | 0.13292 | 0.17512 | 0 | 0.2758 | 0.20736 | 0.5164 | 0.083666 |  | 0.063246 | 0.63246 | 0.31252 | 0.2137
| Rel.Std.Dev. |  | 6.736% | 2.689% | 5.212% | 2.994% | 2.854% | 1.722% | 1.903% | 2.444% | 0% | 3.697% | 2.37% | 5.958% | 1.014% |  | 0.8108% | 7.906% | 1.174% | 2.856%
| PDM3 |  | 1.403% | 3.166% | 3.607% | -9.84% | -11.07% | 4.93% | -7.635% | -5.211% | 32.26% | -1.329% | 15.73% | 14.63% | 9.118% |  | 3.166% | 5.811% | 252% | -1.022%
| Z-Score (Absolute) |  | NA | 0.43 | NA | 0.9 | 1.02 | 0.61 | 0.67 | 0.43 | NA | 0.03 | 1.71 | NA | 1.03 | 3.35 | 0.43 | NA | 25.8 | 0
Results from laboratories 3, 5, 15 and 20 were removed due to their 1 ppm reading resolution. Results from laboratory 12 were removed due to their 10 ppm reading resolution.
| Analytical results for Lu in OREAS 601c (Certified Value 0.028 ppm) | [26 empty] | Certified
Lu | Round | Replicate | 03: Lab; 04: Lab; 05: Lab; 07: Lab; 08: Lab; 09: Lab; 10: Lab; 11: Lab | [7 empty] | 1
| No | No | 03: 01; 04: 02; 05: 04; 07: 05; 08: 07; 09: 15; 10: 16; 11: 17 | [7 empty] | ppm
|  |  | 03: AR*MS; 04: AR*MS; 05: AR*OES/MS; 07: AR*MS; 08: AR*MS; 09: AR*OES/MS; 10: AR*MS; 11: AR*MS | [7 empty] | 3
|  |  | 03: 0.4g; 04: 0.4g; 05: 0.5g; 07: 0.25g; 08: 0.5g; 09: 0.25g; 10: 25g; 11: 40g | [7 empty] | 3
| 1 | 1 | 03: 0.03; 04: 0.03; 05: < 0.1; 07: 0.03; 08: 0.026; 09: 0.03; 10: 0.03; 11: 0.035 | [7 empty] | 1
| 1 | 2 | 03: 0.03; 04: 0.03; 05: < 0.1; 07: 0.03; 08: 0.026; 09: 0.03; 10: 0.03; 11: 0.03 | [7 empty] | 0
| 1 | 3 | 03: 0.03; 04: 0.02; 05: < 0.1; 07: 0.03; 08: 0.026; 09: 0.03; 10: 0.03; 11: 0.035 | [7 empty] | 16
| 1 | 4 | 03: 0.03; 04: 0.03; 05: < 0.1; 07: 0.03; 08: 0.025; 09: 0.02; 10: 0.03; 11: 0.035 | [7 empty] | 0.028167
| 1 | 5 | 03: 0.03; 04: 0.02; 05: < 0.1; 07: 0.03; 08: 0.026; 09: 0.03; 10: 0.03; 11: 0.035 | [7 empty] | 100
| 1 | 6 | 03: 0.03; 04: 0.03; 05: < 0.1; 07: 0.02; 08: 0.025; 09: 0.03; 10: 0.03; 11: 0.035
| Mean |  | 03: 0.03; 04: 0.026667; 07: 0.028333; 08: 0.025667; 09: 0.028333; 10: 0.03; 11: 0.034167
| Median |  | 03: 0.03; 04: 0.03; 07: 0.03; 08: 0.026; 09: 0.03; 10: 0.03; 11: 0.035
| Std Dev. |  | 03: 0; 04: 0.005164; 07: 0.0040825; 08: 0.0005164; 09: 0.0040825; 10: 0; 11: 0.0020412
| Rel.Std.Dev. |  | 03: 0%; 04: 19.36%; 07: 14.41%; 08: 2.012%; 09: 14.41%; 10: 0%; 11: 5.974%
| PDM3 |  | 03: 6.509%; 04: -5.325%; 07: 0.5917%; 08: -8.876%; 09: 0.5917%; 10: 6.509%; 11: 21.3%
| Z-Score (Absolute) |  | 03: 0.34; 04: 1.01; 05: 8.43; 07: 0.34; 08: 1.42; 09: 0.34; 10: 0.34; 11: 2.02
| Analytical results for Mg in OREAS 601c (Certified Value 0.084 wt.%) | [26 empty] | Certified
Mg | Round | Replicate | Lab | Lab | Lab | Lab | Lab | Lab | Lab | Lab | Lab | Lab | Lab | Lab | Lab | Lab | Lab | Lab | Lab | Lab | Lab | Lab | Lab | Lab | Lab |  |  | 1
| No | No | 01 | 02 | 03 | 04 | 05 | 06 | 07 | 08 | 09 | 10 | 11 | 12 | 13 | 14 | 15 | 16 | 17 | 18 | 20 | 21 | 23 | 24 | 25 |  |  | wt.%
|  |  | AR*OES | AR*OES | AR*OES | AR*OES/MS | AR*OES | AR*MS | AR*MS | AR*MS | AR*MS | AR*MS | AR*MS | AR*OES | AR*OES | AR*OES/MS | AR*OES/MS | AR*OES | AR*OES | AR*OES/MS | AR*OES | AR*OES | AR*MS | AR*OES/MS | AR*MS |  |  | 3
|  |  | 0.4g | 0.4g | 0.5g | 0.5g | 0.25g | 0.5g | 0.5g | 0.5g | 0.5g | 0.5g | 0.5g | 01g | 0.5g | 01g | 0.25g | 25g | 40g | 0.5g | 0.25g | 01g | 0.5g | 0.5g | 0.2g |  |  | 3
| 1 | 1 | 0.087 | 0.086 | 0.09 | 0.08 | 0.09 | 0.08 | 0.083 | 0.0826 | 0.08 | 0.08 | 0.08 | 0.08 | 0.085331 | 0.09 | 0.09 | 0.09 | 0.09 | 0.08 | 0.093 | 0.09 | 0.17 | 0.089395 | 0.07 |  |  | 1
| 1 | 2 | 0.081 | 0.085 | 0.09 | 0.08 | 0.08 | 0.08 | 0.08 | 0.0835 | 0.08 | 0.08 | 0.08 | 0.08 | 0.084904 | 0.09 | 0.08 | 0.09 | 0.09 | 0.08 | 0.093 | 0.09 | 0.17 | 0.089366 | 0.08 |  |  | 0
| 1 | 3 | 0.0865 | 0.084 | 0.09 | 0.09 | 0.08 | 0.08 | 0.082 | 0.083 | 0.08 | 0.08 | 0.08 | 0.08 | 0.085195 | 0.09 | 0.09 | 0.09 | 0.09 | 0.08 | 0.092 | 0.09 | 0.18 | 0.088474 | 0.08 |  |  | 16
| 1 | 4 | 0.084 | 0.087 | 0.08 | 0.08 | 0.08 | 0.08 | 0.082 | 0.0833 | 0.08 | 0.07 | 0.08 | 0.08 | 0.085362 | 0.09 | 0.09 | 0.09 | 0.09 | 0.08 | 0.092 | 0.09 | 0.19 | 0.089444 | 0.08 |  |  | 0.084342
| 1 | 5 | 0.0865 | 0.085 | 0.08 | 0.08 | 0.08 | 0.08 | 0.081 | 0.0815 | 0.08 | 0.08 | 0.08 | 0.08 | 0.085603 | 0.09 | 0.08 | 0.09 | 0.09 | 0.08 | 0.094 | 0.09 | 0.18 | 0.088978 | 0.08 |  |  | 101
| 1 | 6 | 0.0855 | 0.088 | 0.08 | 0.08 | 0.08 | 0.08 | 0.081 | 0.0836 | 0.08 | 0.08 | 0.08 | 0.08 | 0.085296 | 0.09 | 0.09 | 0.09 | 0.09 | 0.08 | 0.096 | 0.09 | 0.18 | 0.08893 | 0.08
| Mean |  | 0.085083 | 0.085833 | 0.085 | 0.081667 | 0.081667 | 0.08 | 0.0815 | 0.082917 | 0.08 | 0.078333 | 0.08 | 0.08 | 0.085282 | 0.09 | 0.086667 | 0.09 | 0.09 | 0.08 | 0.093333 | 0.09 | 0.17833 | 0.089098 | 0.078333
| Median |  | 0.086 | 0.0855 | 0.085 | 0.08 | 0.08 | 0.08 | 0.0815 | 0.08315 | 0.08 | 0.08 | 0.08 | 0.08 | 0.085314 | 0.09 | 0.09 | 0.09 | 0.09 | 0.08 | 0.093 | 0.09 | 0.18 | 0.089172 | 0.08
| Std Dev. |  | 0.0022675 | 0.001472 | 0.0054772 | 0.0040825 | 0.0040825 | 0 | 0.0010488 | 0.00078337 | 0 | 0.0040825 | 0 | 0 | 0.00022911 | 1.5202e-17 | 0.005164 | 1.5202e-17 | 1.5202e-17 | 0 | 0.0015055 | 1.5202e-17 | 0.0075277 | 0.00037741 | 0.0040825
| Rel.Std.Dev. |  | 2.665% | 1.715% | 6.444% | 4.999% | 4.999% | 0% | 1.287% | 0.9448% | 0% | 5.212% | 0% | 0% | 0.2687% | 1.689e-14% | 5.958% | 1.689e-14% | 1.689e-14% | 0% | 1.613% | 1.689e-14% | 4.221% | 0.4236% | 5.212%
| PDM3 |  | 0.8787% | 1.768% | 0.7799% | -3.172% | -3.172% | -5.148% | -3.37% | -1.69% | -5.148% | -7.124% | -5.148% | -5.148% | 1.114% | 6.708% | 2.756% | 6.708% | 6.708% | -5.148% | 10.66% | 6.708% | 111.4% | 5.638% | -7.124%
| Z-Score (Absolute) |  | 0.01 | 0.11 | 0 | 0.45 | 0.45 | 0.67 | 0.47 | 0.28 | 0.67 | 0.9 | 0.67 | 0.67 | 0.04 | 0.67 | 0.22 | 0.67 | 0.67 | 0.67 | 1.12 | 0.67 | 12.59 | 0.55 | 0.9
| Analytical results for Mn in OREAS 601c (Certified Value 0.021 wt.%) | [26 empty] | Certified
Mn | Round | Replicate | Lab | Lab | Lab | Lab | Lab | Lab | Lab | Lab | Lab | Lab | Lab | Lab | Lab | Lab | Lab | Lab | Lab | Lab | Lab | Lab | Lab | Lab | Lab |  |  | 1
| No | No | 01 | 02 | 03 | 04 | 05 | 06 | 07 | 08 | 09 | 10 | 11 | 12 | 13 | 14 | 15 | 16 | 17 | 18 | 20 | 21 | 23 | 24 | 25 |  |  | wt.%
|  |  | AR*OES | AR*MS | AR*OES | AR*OES/MS | AR*OES | AR*MS | AR*MS | AR*MS | AR*MS | AR*MS | AR*MS | AR*OES | AR*OES | AR*OES/MS | AR*OES/MS | AR*OES | AR*OES | AR*OES/MS | AR*OES | AR*OES | AR*MS | AR*OES/MS | AR*MS |  |  | 3
|  |  | 0.4g | 0.4g | 0.5g | 0.5g | 0.25g | 0.5g | 0.5g | 0.5g | 0.5g | 0.5g | 0.5g | 01g | 0.5g | 01g | 0.25g | 25g | 40g | 0.5g | 0.25g | 01g | 0.5g | 0.5g | 0.2g |  |  | 3
| 1 | 1 | 0.0221 | 0.0223 | 0.023 | 0.0222 | 0.0214 | 0.0205 | 0.0216 | 0.0215 | 0.0204 | 0.0216 | 0.0204 | 0.0215 | 0.018472 | 0.0206 | 0.0198 | 0.021 | 0.021 | 0.0209 | 0.0229 | 0.02171 | 0.0217 | 0.022124 | 0.0195 |  |  | 1
| 1 | 2 | 0.0207 | 0.0225 | 0.0232 | 0.022 | 0.0215 | 0.0206 | 0.0218 | 0.0217 | 0.0206 | 0.0216 | 0.02 | 0.0216 | 0.018651 | 0.0209 | 0.0194 | 0.0211 | 0.021 | 0.0207 | 0.0228 | 0.02154 | 0.0205 | 0.021537 | 0.0199 |  |  | 0
| 1 | 3 | 0.0219 | 0.0224 | 0.0225 | 0.0229 | 0.0213 | 0.0206 | 0.0213 | 0.0214 | 0.02 | 0.021 | 0.0202 | 0.0216 | 0.019166 | 0.0209 | 0.02 | 0.0207 | 0.021 | 0.0207 | 0.0224 | 0.02161 | 0.0207 | 0.021822 | 0.0195 |  |  | 16
| 1 | 4 | 0.0213 | 0.0239 | 0.0228 | 0.0222 | 0.0211 | 0.0203 | 0.0217 | 0.0215 | 0.0203 | 0.021 | 0.0204 | 0.0218 | 0.018672 | 0.0208 | 0.0201 | 0.0207 | 0.021 | 0.021 | 0.0224 | 0.02134 | 0.0208 | 0.020966 | 0.0205 |  |  | 0.021265
| 1 | 5 | 0.0219 | 0.0223 | 0.0231 | 0.0218 | 0.0217 | 0.0204 | 0.0212 | 0.0212 | 0.0207 | 0.0212 | 0.0204 | 0.0218 | 0.019169 | 0.0208 | 0.0196 | 0.0209 | 0.021 | 0.0207 | 0.0229 | 0.02153 | 0.0206 | 0.023855 | 0.0204 |  |  | 102
| 1 | 6 | 0.0215 | 0.0221 | 0.0223 | 0.0215 | 0.02 | 0.0206 | 0.0211 | 0.0217 | 0.0201 | 0.0208 | 0.0201 | 0.021 | 0.018886 | 0.0207 | 0.0206 | 0.0209 | 0.021 | 0.0212 | 0.0236 | 0.02129 | 0.0211 | 0.023232 | 0.0204
| Mean |  | 0.021567 | 0.022583 | 0.022817 | 0.0221 | 0.021167 | 0.0205 | 0.02145 | 0.0215 | 0.02035 | 0.0212 | 0.02025 | 0.02155 | 0.018836 | 0.020783 | 0.019917 | 0.020883 | 0.021 | 0.020867 | 0.022833 | 0.021503 | 0.0209 | 0.022256 | 0.020033
| Median |  | 0.0217 | 0.02235 | 0.0229 | 0.0221 | 0.02135 | 0.02055 | 0.02145 | 0.0215 | 0.02035 | 0.0211 | 0.0203 | 0.0216 | 0.018779 | 0.0208 | 0.0199 | 0.0209 | 0.021 | 0.0208 | 0.02285 | 0.021535 | 0.02075 | 0.021973 | 0.02015
| Std Dev. |  | 0.0005164 | 0.00065853 | 0.00035449 | 0.00047329 | 0.00060553 | 0.00012649 | 0.0002881 | 0.00018974 | 0.00027386 | 0.00033466 | 0.00017607 | 0.00029496 | 0.0002885 | 0.0001169 | 0.00042151 | 0.00016021 | 0 | 0.00020656 | 0.00044121 | 0.00016021 | 0.00044272 | 0.0010858 | 0.00046332
| Rel.Std.Dev. |  | 2.394% | 2.916% | 1.554% | 2.142% | 2.861% | 0.617% | 1.343% | 0.8825% | 1.346% | 1.579% | 0.8695% | 1.369% | 1.532% | 0.5625% | 2.116% | 0.7672% | 0% | 0.9899% | 1.932% | 0.745% | 2.118% | 4.879% | 2.313%
| PDM3 |  | 1.421% | 6.202% | 7.299% | 3.929% | -0.4601% | -3.595% | 0.8723% | 1.107% | -4.301% | -0.3033% | -4.771% | 1.343% | -11.42% | -2.263% | -6.338% | -1.793% | -1.244% | -1.871% | 7.378% | 1.123% | -1.714% | 4.661% | -5.79%
| Z-Score (Absolute) |  | 0.67 | 2.39 | 2.78 | 1.57 | 0 | 1.12 | 0.48 | 0.56 | 1.38 | 0.06 | 1.55 | 0.65 | 3.93 | 0.65 | 2.11 | 0.48 | 0.28 | 0.51 | 2.81 | 0.57 | 0.45 | 1.84 | 1.91
| Analytical results for Mo in OREAS 601c (Certified Value 3.35 ppm) | [26 empty] | Certified
Mo | Round | Replicate | Lab | Lab | Lab | Lab | Lab | Lab | Lab | Lab | Lab | Lab | Lab | Lab | Lab | Lab | Lab | Lab | Lab | Lab | Lab | Lab | Lab | Lab | Lab | Lab |  | 1
| No | No | 01 | 02 | 03 | 04 | 05 | 06 | 07 | 08 | 09 | 10 | 11 | 12 | 13 | 14 | 15 | 16 | 17 | 18 | 19 | 20 | 21 | 23 | 24 | 25 |  | ppm
|  |  | AR*MS | AR*MS | AR*OES | AR*OES/MS | AR*MS | AR*MS | AR*MS | AR*MS | AR*MS | AR*MS | AR*MS | AR*OES | AR*MS | AR*OES/MS | AR*OES/MS | AR*MS | AR*MS | AR*OES/MS | AR*MS | AR*MS | AR*OES | AR*MS | AR*OES/MS | AR*MS |  | 2
|  |  | 0.4g | 0.4g | 0.5g | 0.5g | 0.25g | 0.5g | 0.5g | 0.5g | 0.5g | 0.5g | 0.5g | 01g | 0.5g | 01g | 0.25g | 25g | 40g | 0.5g | 0.5g | 0.25g | 01g | 0.5g | 0.5g | 0.2g |  | 3
| 1 | 1 | 3.4 | 4.2 | 3 | 3.21 | 3.06 | 3.24 | 3.32 | 3.5 | 3.12 | 3.32 | 3.14 | 4 | 2.9317 | 3.3 | 3.33 | 3.48 | 3.6 | 3.58 | 3.19 | 3.68 | 1.6 | 5.09 | 3.3035 | 3.04 |  | 1
| 1 | 2 | 3.6 | 3.8 | 3 | 3.06 | 2.88 | 3.07 | 3.24 | 3.36 | 3.12 | 3.23 | 3.1 | 4 | 2.9809 | 3.3 | 3.34 | 3.7 | 3.8 | 3.56 | 3.4 | 3.62 | 1.6 | 5.02 | 3.3431 | 3.68 |  | 0
| 1 | 3 | 3.4 | 4.2 | 3 | 3.34 | 2.99 | 3.46 | 3.18 | 3.49 | 3.14 | 3.23 | 2.98 | 3 | 2.7487 | 3.4 | 3.35 | 3.65 | 3.6 | 3.6 | 3.6 | 3.49 | 1.8 | 4.98 | 3.2767 | 3.45 |  | 16
| 1 | 4 | 3.6 | 4.3 | 3 | 3.41 | 3.18 | 3.18 | 3.13 | 3.55 | 3.16 | 3.29 | 3.05 | 3 | 3.0104 | 3.3 | 3.68 | 3.68 | 3.6 | 3.56 | 3.29 | 3.38 | 1.5 | 4.84 | 4.0924 | 3.48 |  | 3.3548
| 1 | 5 | 3.6 | 3.9 | 3 | 3.33 | 3.19 | 3.43 | 3.27 | 3.46 | 3.14 | 3.27 | 3.2 | 4 | 2.8422 | 3.3 | 3.43 | 3.74 | 3.6 | 3.42 | 3.54 | 3.24 | 1.6 | 5.01 | 3.2615 | 3.62 |  | 103
| 1 | 6 | 3.6 | 3.8 | 3 | 3.28 | 3.06 | 3.21 | 3.1 | 3.38 | 3.14 | 3.43 | 3.19 | 3 | 2.8387 | 3.3 | 3.52 | 3.68 | 4 | 3.55 | 3.78 | 3.76 | 1.6 | 4.83 | 3.351 | 3.54
| Mean |  | 3.5333 | 4.0333 | 3 | 3.2717 | 3.06 | 3.265 | 3.2067 | 3.4567 | 3.1367 | 3.295 | 3.11 | 3.5 | 2.8921 | 3.3167 | 3.4417 | 3.655 | 3.7 | 3.545 | 3.4667 | 3.5283 | 1.6167 | 4.9617 | 3.438 | 3.4683
| Median |  | 3.6 | 4.05 | 3 | 3.305 | 3.06 | 3.225 | 3.21 | 3.475 | 3.14 | 3.28 | 3.12 | 3.5 | 2.8869 | 3.3 | 3.39 | 3.68 | 3.6 | 3.56 | 3.47 | 3.555 | 1.6 | 4.995 | 3.3233 | 3.51
| Std Dev. |  | 0.10328 | 0.22509 | 0 | 0.12319 | 0.11713 | 0.1511 | 0.084774 | 0.073394 | 0.015055 | 0.074766 | 0.084853 | 0.54772 | 0.099334 | 0.040825 | 0.13732 | 0.090719 | 0.16733 | 0.063797 | 0.21612 | 0.1958 | 0.098319 | 0.10458 | 0.32252 | 0.22666
| Rel.Std.Dev. |  | 2.923% | 5.581% | 0% | 3.765% | 3.828% | 4.628% | 2.644% | 2.123% | 0.48% | 2.269% | 2.728% | 15.65% | 3.435% | 1.231% | 3.99% | 2.482% | 4.522% | 1.8% | 6.234% | 5.549% | 6.082% | 2.108% | 9.381% | 6.535%
| PDM3 |  | 5.321% | 20.23% | -10.58% | -2.479% | -8.788% | -2.677% | -4.416% | 3.036% | -6.503% | -1.783% | -7.298% | 4.327% | -13.79% | -1.137% | 2.589% | 8.948% | 10.29% | 5.669% | 3.334% | 5.172% | -51.81% | 47.9% | 2.481% | 3.384%
| Z-Score (Absolute) |  | 0.37 | 2.33 | NA | 0.66 | 1.49 | 0.69 | 0.92 | 0.07 | 1.19 | 0.57 | 1.3 | NA | 2.15 | 0.48 | 0.01 | 0.85 | 1.02 | 0.41 | 0.11 | 0.35 | 7.17 | 5.98 | 0.01 | 0.11
Results from laboratories 3 and 12 were removed due to their 1 ppm reading resolution.
| Analytical results for Na in OREAS 601c (Certified Value 0.053 wt.%) | [26 empty] | Certified
Na | Round | Replicate | Lab | Lab | Lab | Lab | Lab | Lab | Lab | Lab | Lab | Lab | Lab | Lab | Lab | Lab | Lab | Lab | Lab | Lab | Lab | Lab | Lab | Lab | Lab |  |  | 1
| No | No | 01 | 02 | 03 | 04 | 05 | 06 | 07 | 08 | 09 | 10 | 11 | 12 | 13 | 14 | 15 | 16 | 17 | 18 | 20 | 21 | 23 | 24 | 25 |  |  | wt.%
|  |  | AR*OES | AR*OES | AR*OES | AR*OES/MS | AR*OES | AR*MS | AR*MS | AR*MS | AR*MS | AR*MS | AR*MS | AR*OES | AR*OES | AR*OES/MS | AR*OES/MS | AR*OES | AR*OES | AR*OES/MS | AR*OES | AR*OES | AR*MS | AR*OES/MS | AR*OES/MS |  |  | 3
|  |  | 0.4g | 0.4g | 0.5g | 0.5g | 0.25g | 0.5g | 0.5g | 0.5g | 0.5g | 0.5g | 0.5g | 01g | 0.5g | 01g | 0.25g | 25g | 40g | 0.5g | 0.25g | 01g | 0.5g | 0.5g | 0.2g |  |  | 3
| 1 | 1 | 0.053 | 0.049 | 0.05 | 0.059 | 0.05 | 0.054 | 0.051 | < 0.0001 | 0.06 | 0.04 | 0.06 | 0.07 | 0.11983 | 0.06 | 0.06 | 0.06 | 0.05 | 0.03 | 0.06 | 0.09 | 2.17 | 0.061105 | 0.06 |  |  | 1
| 1 | 2 | 0.05 | 0.049 | 0.05 | 0.048 | 0.05 | 0.054 | 0.055 | < 0.0001 | 0.06 | 0.04 | 0.06 | 0.07 | 0.12068 | 0.06 | 0.05 | 0.06 | 0.05 | 0.03 | 0.04 | 0.08 | 2.26 | 0.059796 | 0.06 |  |  | 0
| 1 | 3 | 0.0525 | 0.047 | 0.05 | 0.06 | 0.05 | 0.058 | 0.052 | < 0.0001 | 0.06 | 0.04 | 0.06 | 0.07 | 0.1266 | 0.06 | 0.05 | 0.05 | 0.05 | 0.03 | 0.04 | 0.09 | 2.12 | 0.064438 | 0.06 |  |  | 16
| 1 | 4 | 0.051 | 0.05 | 0.05 | 0.056 | 0.05 | 0.053 | 0.053 | < 0.0001 | 0.06 | 0.04 | 0.06 | 0.07 | 0.12409 | 0.06 | 0.05 | 0.05 | 0.05 | 0.03 | 0.04 | 0.09 | 2.25 | 0.062018 | 0.06 |  |  | 0.052845
| 1 | 5 | 0.053 | 0.048 | 0.05 | 0.054 | 0.05 | 0.053 | 0.051 | < 0.0001 | 0.06 | 0.04 | 0.06 | 0.07 | 0.12319 | 0.06 | 0.06 | 0.05 | 0.05 | 0.03 | 0.04 | 0.08 | 2.24 | 0.063074 | 0.06 |  |  | 104
| 1 | 6 | 0.053 | 0.05 | 0.05 | 0.052 | 0.05 | 0.055 | 0.052 | < 0.0001 | 0.06 | 0.04 | 0.06 | 0.07 | 0.12614 | 0.06 | 0.05 | 0.05 | 0.05 | 0.03 | 0.04 | 0.08 | 2.28 | 0.062623 | 0.06
| Mean |  | 0.052083 | 0.048833 | 0.05 | 0.054833 | 0.05 | 0.0545 | 0.052333 |  | 0.06 | 0.04 | 0.06 | 0.07 | 0.12342 | 0.06 | 0.053333 | 0.053333 | 0.05 | 0.03 | 0.043333 | 0.085 | 2.22 | 0.062176 | 0.06
| Median |  | 0.05275 | 0.049 | 0.05 | 0.055 | 0.05 | 0.054 | 0.052 |  | 0.06 | 0.04 | 0.06 | 0.07 | 0.12364 | 0.06 | 0.05 | 0.05 | 0.05 | 0.03 | 0.04 | 0.085 | 2.245 | 0.062321 | 0.06
| Std Dev. |  | 0.0012813 | 0.001169 | 7.6012e-18 | 0.0044907 | 7.6012e-18 | 0.0018708 | 0.0015055 |  | 0 | 0 | 0 | 0 | 0.0027705 | 0 | 0.005164 | 0.005164 | 7.6012e-18 | 0 | 0.008165 | 0.0054772 | 0.061644 | 0.0016099 | 0
| Rel.Std.Dev. |  | 2.46% | 2.394% | 1.52e-14% | 8.19% | 1.52e-14% | 3.433% | 2.877% |  | 0% | 0% | 0% | 0% | 2.245% | 0% | 9.682% | 9.682% | 1.52e-14% | 0% | 18.84% | 6.444% | 2.777% | 2.589% | 0%
| PDM3 |  | -1.442% | -7.592% | -5.384% | 3.762% | -5.384% | 3.131% | -0.9686% |  | 13.54% | -24.31% | 13.54% | 32.46% | 133.6% | 13.54% | 0.9237% | 0.9237% | -5.384% | -43.23% | -18% | 60.85% | 4101% | 17.66% | 13.54%
| Z-Score (Absolute) |  | 0.13 | 0.46 | 0.34 | 0.15 | 0.34 | 0.12 | 0.1 | 5.39 | 0.67 | 1.35 | 0.67 | 1.69 | 7.09 | 0.67 | 0 | 0 | 0.34 | 2.36 | 1.01 | 3.2 | 219.15 | 0.89 | 0.67
| Analytical results for Nb in OREAS 601c (Indicative Value 0.46 ppm) | [26 empty] | Indicative
Nb | Round | Replicate | Lab | Lab | Lab | Lab | Lab | Lab | Lab | Lab | Lab | Lab | Lab | Lab | Lab | Lab | Lab | Lab | Lab | Lab | Lab | Lab | [5 empty] | 1
| No | No | 01 | 02 | 03 | 04 | 05 | 07 | 08 | 09 | 10 | 11 | 13 | 14 | 15 | 16 | 18 | 19 | 20 | 23 | 24 | 25 | [5 empty] | ppm
|  |  | AR*MS | AR*MS | AR*OES | AR*OES/MS | AR*MS | AR*MS | AR*MS | AR*MS | AR*MS | AR*MS | AR*MS | AR*OES/MS | AR*OES/MS | AR*MS | AR*OES/MS | AR*MS | AR*MS | AR*MS | AR*OES/MS | AR*OES/MS | [5 empty] | 2
|  |  | 0.4g | 0.4g | 0.5g | 0.5g | 0.25g | 0.5g | 0.5g | 0.5g | 0.5g | 0.5g | 0.5g | 01g | 0.25g | 25g | 0.5g | 0.5g | 0.25g | 0.5g | 0.5g | 0.2g | [5 empty] | 2
| 1 | 1 | 0.5 | 0.7 | < 5 | 0.2 | 0.5 | 0.29 | 0.55 | 0.23 | 0.32 | 0.37 | 0.69597 | 2.4 | 0.4 | 0.25 | 0.25 | 0.84 | 0.23 | 15.68 | 0.43046 | < 1 | [5 empty] | 1
| 1 | 2 | 0.5 | 0.7 | < 5 | 0.2 | 0.51 | 0.28 | 0.59 | 0.22 | 0.34 | 0.38 | 0.71617 | 2.5 | 0.43 | 0.29 | 0.24 | 1.14 | 0.26 | 15.73 | 0.48804 | < 1 | [5 empty] | 6
| 1 | 3 | 0.6 | 0.7 | < 5 | 0.2 | 0.5 | 0.26 | 0.59 | 0.23 | 0.32 | 0.33 | 0.70511 | 2.5 | 0.41 | 0.27 | 0.23 | 1.01 | 0.29 | 15.56 | 0.80165 | < 1 | [5 empty] | 16
| 1 | 4 | 0.6 | 0.8 | < 5 | 0.2 | 0.44 | 0.28 | 0.61 | 0.22 | 0.31 | 0.36 | 0.65193 | 2.3 | 0.39 | 0.31 | 0.25 | 0.82 | 0.22 | 15.37 | 0.96073 | < 1 | [5 empty] | 0.46162
| 1 | 5 | 0.6 | 0.8 | < 5 | 0.3 | 0.47 | 0.31 | 0.55 | 0.23 | 0.35 | 0.36 | 0.68521 | 2.2 | 0.4 | 0.32 | 0.27 | 0.86 | 0.23 | 15.89 | 1.1011 | < 1 | [5 empty] | 12
| 1 | 6 | 0.6 | 0.7 | < 5 | 0.2 | 0.42 | 0.29 | 0.64 | 0.24 | 0.34 | 0.36 | 0.67504 | 2.1 | 0.42 | 0.31 | 0.24 | 0.98 | 0.22 | 15.62 | 0.99245 | < 1
| Mean |  | 0.56667 | 0.73333 |  | 0.21667 | 0.47333 | 0.285 | 0.58833 | 0.22833 | 0.33 | 0.36 | 0.68824 | 2.3333 | 0.40833 | 0.29167 | 0.24667 | 0.94167 | 0.24167 | 15.6417 | 0.79573
| Median |  | 0.6 | 0.7 |  | 0.2 | 0.485 | 0.285 | 0.59 | 0.23 | 0.33 | 0.36 | 0.69059 | 2.35 | 0.405 | 0.3 | 0.245 | 0.92 | 0.23 | 15.65 | 0.88119
| Std Dev. |  | 0.05164 | 0.05164 |  | 0.040825 | 0.036697 | 0.016432 | 0.034881 | 0.0075277 | 0.015492 | 0.016733 | 0.022918 | 0.1633 | 0.01472 | 0.027142 | 0.013663 | 0.12432 | 0.027869 | 0.17429 | 0.27831
| Rel.Std.Dev. |  | 9.113% | 7.042% |  | 18.84% | 7.753% | 5.766% | 5.929% | 3.297% | 4.695% | 4.648% | 3.33% | 6.999% | 3.605% | 9.306% | 5.539% | 13.2% | 11.53% | 1.114% | 34.98%
| PDM3 |  | 22.76% | 58.86% |  | -53.06% | 2.537% | -38.26% | 27.45% | -50.54% | -28.51% | -22.01% | 49.09% | 405.5% | -11.54% | -36.82% | -46.57% | 104% | -47.65% | 3288% | 72.38%
| Z-Score (Absolute) |  | 0.24 | 0.75 | 6.15 | 0.82 | 0.04 | 0.62 | 0.31 | 0.79 | 0.48 | 0.39 | 0.62 | 5.64 | 0.24 | 0.6 | 0.73 | 1.39 | 0.75 | 46.28 | 0.94 | 0.04
| Analytical results for Nd in OREAS 601c (Certified Value 15.3 ppm) | [26 empty] | Certified
Nd | Round | Replicate | 01: Lab; 02: Lab; 03: Lab; 04: Lab; 05: Lab; 07: Lab; 08: Lab; 09: Lab | [5 empty] | 1
| No | No | 01: 01; 02: 02; 03: 04; 04: 07; 05: 13; 07: 16; 08: 17; 09: 19 | [5 empty] | ppm
|  |  | 01: AR*MS; 02: AR*MS; 03: AR*OES/MS; 04: AR*MS; 05: AR*MS; 07: AR*MS; 08: AR*MS; 09: AR*MS | [5 empty] | 1
|  |  | 01: 0.4g; 02: 0.4g; 03: 0.5g; 04: 0.5g; 05: 0.5g; 07: 25g; 08: 40g; 09: 0.5g | [5 empty] | 1
| 1 | 1 | 01: 13.4; 02: 12.43; 03: 13.5; 04: 15.81; 05: 20.6115; 07: 14.16; 08: 11.8; 09: 19.3 | [5 empty] | 1
| 1 | 2 | 01: 13.8; 02: 12.52; 03: 13.5; 04: 15.81; 05: 20.8517; 07: 15.58; 08: 11.6; 09: 18.7 | [5 empty] | 0
| 1 | 3 | 01: 15.4; 02: 11.9; 03: 13.5; 04: 15.84; 05: 20.9795; 07: 15.48; 08: 11.7; 09: 19.3 | [5 empty] | 16
| 1 | 4 | 01: 15.2; 02: 13.91; 03: 13.2; 04: 15.87; 05: 20.9699; 07: 15.64; 08: 11.3; 09: 18.7 | [5 empty] | 15.305
| 1 | 5 | 01: 13; 02: 12.59; 03: 13.1; 04: 15.69; 05: 21.0205; 07: 15.15; 08: 11.4; 09: 18.6 | [5 empty] | 105
| 1 | 6 | 01: 14.7; 02: 12.56; 03: 13.1; 04: 15.88; 05: 21.0681; 07: 15.03; 08: 12; 09: 19
| Mean |  | 01: 14.25; 02: 12.6517; 03: 13.3167; 04: 15.8167; 05: 20.9169; 07: 15.1733; 08: 11.6333; 09: 18.9333
| Median |  | 01: 14.25; 02: 12.54; 03: 13.35; 04: 15.825; 05: 20.9747; 07: 15.315; 08: 11.65; 09: 18.85
| Std Dev. |  | 01: 0.99146; 02: 0.6674; 03: 0.20412; 04: 0.068605; 05: 0.16604; 07: 0.55229; 08: 0.2582; 09: 0.31411
| Rel.Std.Dev. |  | 01: 6.958%; 02: 5.275%; 03: 1.533%; 04: 0.4338%; 05: 0.7938%; 07: 3.64%; 08: 2.219%; 09: 1.659%
| PDM3 |  | 01: -6.893%; 02: -17.34%; 03: -12.99%; 04: 3.343%; 05: 36.67%; 07: -0.8604%; 08: -23.99%; 09: 23.71%
| Z-Score (Absolute) |  | 01: 0.18; 02: 0.8; 03: 0.54; 04: 0.43; 05: 2.42; 07: 0.18; 08: 1.2; 09: 1.65
| Analytical results for Ni in OREAS 601c (Certified Value 6 ppm) | [26 empty] | Certified
Ni | Round | Replicate | Lab | Lab | Lab | Lab | Lab | Lab | Lab | Lab | Lab | Lab | Lab | Lab | Lab | Lab | Lab | Lab | Lab | Lab | Lab | Lab | Lab | Lab | Lab |  |  | 1
| No | No | 01 | 02 | 03 | 04 | 05 | 06 | 07 | 08 | 09 | 10 | 11 | 12 | 13 | 14 | 15 | 16 | 17 | 18 | 19 | 21 | 23 | 24 | 25 |  |  | ppm
|  |  | AR*OES | AR*MS | AR*OES | AR*OES/MS | AR*OES | AR*MS | AR*MS | AR*MS | AR*MS | AR*MS | AR*MS | AR*OES | AR*OES | AR*OES/MS | AR*OES/MS | AR*MS | AR*OES | AR*OES/MS | AR*MS | AR*OES | AR*MS | AR*OES/MS | AR*MS |  |  | 2
|  |  | 0.4g | 0.4g | 0.5g | 0.5g | 0.25g | 0.5g | 0.5g | 0.5g | 0.5g | 0.5g | 0.5g | 01g | 0.5g | 01g | 0.25g | 25g | 40g | 0.5g | 0.5g | 01g | 0.5g | 0.5g | 0.2g |  |  | 3
| 1 | 1 | 7 | 6 | 6 | 6.2 | 6 | 6 | 6.1 | 5.85 | 6 | 5.5 | 5.7 | 6 | 6.0672 | 9 | 6.2 | 5.5 | 9 | 5.6 | 6.5 | 5.6 | 6.5 | 11.377 | 6.1 |  |  | 1
| 1 | 2 | 6 | 6 | 6 | 6.5 | 5 | 6.2 | 5.7 | 6.26 | 6.1 | 5.6 | 5.7 | 5 | 5.9904 | 9 | 6 | 6 | 8 | 5.7 | 6.51 | 5.58 | 6.4 | 10.2024 | 6.2 |  |  | 0
| 1 | 3 | 6 | 7 | 6 | 6.1 | 5 | 5.9 | 5.9 | 6.2 | 6.1 | 5.8 | 5.6 | 5 | 6.3072 | 9 | 6.2 | 5.8 | 9 | 5.8 | 6.26 | 5.26 | 5.9 | 10.0117 | 6.2 |  |  | 16
| 1 | 4 | 6 | 7 | 6 | 6.3 | 6 | 5.9 | 5.6 | 6.12 | 5.9 | 5.7 | 5.6 | 6 | 6.2592 | 9 | 6.5 | 6 | 9 | 5.8 | 6.38 | 5.51 | 6.3 | 10.8622 | 6.3 |  |  | 6.0024
| 1 | 5 | 6 | 6 | 6 | 5.5 | 5 | 6.1 | 6 | 5.75 | 6.2 | 5.8 | 5.8 | 6 | 6.6816 | 9 | 6.2 | 6 | 9 | 5.7 | 6.79 | 6.57 | 5.8 | 11.5666 | 6.6 |  |  | 106
| 1 | 6 | 6 | 7 | 6 | 5.9 | 6 | 6.1 | 5.7 | 5.99 | 5.9 | 5.9 | 5.9 | 6 | 6.4704 | 9 | 6.4 | 5.7 | 10 | 5.9 | 6.6 | 5.72 | 6.7 | 11.6347 | 6.6
| Mean |  | 6.1667 | 6.5 | 6 | 6.0833 | 5.5 | 6.0333 | 5.8333 | 6.0283 | 6.0333 | 5.7167 | 5.7167 | 5.6667 | 6.296 | 9 | 6.25 | 5.8333 | 9 | 5.75 | 6.5067 | 5.7067 | 6.2667 | 10.9424 | 6.3333
| Median |  | 6 | 6.5 | 6 | 6.15 | 5.5 | 6.05 | 5.8 | 6.055 | 6.05 | 5.75 | 5.7 | 6 | 6.2832 | 9 | 6.2 | 5.9 | 9 | 5.75 | 6.505 | 5.59 | 6.35 | 11.1196 | 6.25
| Std Dev. |  | 0.40825 | 0.54772 | 0 | 0.34881 | 0.54772 | 0.12111 | 0.19664 | 0.20114 | 0.12111 | 0.1472 | 0.1169 | 0.5164 | 0.25547 | 0 | 0.17607 | 0.20656 | 0.63246 | 0.10488 | 0.18217 | 0.4497 | 0.35024 | 0.70399 | 0.21602
| Rel.Std.Dev. |  | 6.62% | 8.427% | 0% | 5.734% | 9.959% | 2.007% | 3.371% | 3.337% | 2.007% | 2.575% | 2.045% | 9.113% | 4.058% | 0% | 2.817% | 3.541% | 7.027% | 1.824% | 2.8% | 7.88% | 5.589% | 6.434% | 3.411%
| PDM3 |  | 2.736% | 8.29% | -0.04026% | 1.348% | -8.37% | 0.5151% | -2.817% | 0.4318% | 0.5151% | -4.761% | -4.761% | -5.594% | 4.891% | 49.94% | 4.125% | -2.817% | 49.94% | -4.205% | 8.401% | -4.927% | 4.402% | 82.3% | 5.513%
| Z-Score (Absolute) |  | 0.32 | 1.11 | 0.08 | 0.12 | 1.27 | 0 | 0.48 | 0.01 | 0 | 0.75 | 0.75 | 0.87 | 0.63 | 7.06 | 0.52 | 0.48 | 7.06 | 0.67 | 1.13 | 0.78 | 0.56 | 11.68 | 0.71
| Analytical results for P in OREAS 601c (Certified Value 0.024 wt.%) | [26 empty] | Certified
P | Round | Replicate | Lab | Lab | Lab | Lab | Lab | Lab | Lab | Lab | Lab | Lab | Lab | Lab | Lab | Lab | Lab | Lab | Lab | Lab | Lab | Lab | Lab | Lab |  |  |  | 1
| No | No | 01 | 02 | 03 | 04 | 05 | 06 | 07 | 08 | 09 | 10 | 11 | 12 | 14 | 15 | 16 | 17 | 18 | 20 | 21 | 23 | 24 | 25 |  |  |  | wt.%
|  |  | AR*OES | AR*OES | AR*OES | AR*OES/MS | AR*OES | AR*MS | AR*MS | AR*MS | AR*MS | AR*MS | AR*MS | AR*OES | AR*OES/MS | AR*OES/MS | AR*OES | AR*OES | AR*OES/MS | AR*OES | AR*OES | AR*MS | AR*OES/MS | AR*OES/MS |  |  |  | 3
|  |  | 0.4g | 0.4g | 0.5g | 0.5g | 0.25g | 0.5g | 0.5g | 0.5g | 0.5g | 0.5g | 0.5g | 01g | 01g | 0.25g | 25g | 40g | 0.5g | 0.25g | 01g | 0.5g | 0.5g | 0.2g |  |  |  | 3
| 1 | 1 | 0.0235 | 0.021 | 0.0255 | 0.025 | 0.02 | 0.024 | 0.024 | 0.0262 | 0.024 | 0.025 | 0.023 | 0.025 | 0.0254 | 0.0236 | 0.0247 | 0.024 | 0.0241 | 0.027 | 0.02 | 0.034684 | 0.027415 | 0.0239 |  |  |  | 1
| 1 | 2 | 0.0215 | 0.023 | 0.0253 | 0.018 | 0.02 | 0.024 | 0.023 | 0.0265 | 0.024 | 0.025 | 0.023 | 0.024 | 0.0258 | 0.0237 | 0.0245 | 0.022 | 0.0245 | 0.026 | 0.02 | 0.035113 | 0.0296 | 0.0237 |  |  |  | 0
| 1 | 3 | 0.023 | 0.023 | 0.0252 | 0.024 | 0.02 | 0.024 | 0.024 | 0.0264 | 0.024 | 0.024 | 0.023 | 0.024 | 0.0261 | 0.0236 | 0.0243 | 0.022 | 0.0243 | 0.026 | 0.02 | 0.035293 | 0.027499 | 0.0238 |  |  |  | 16
| 1 | 4 | 0.0225 | 0.024 | 0.0248 | 0.025 | 0.02 | 0.024 | 0.023 | 0.0267 | 0.024 | 0.024 | 0.023 | 0.025 | 0.0256 | 0.024 | 0.024 | 0.024 | 0.0242 | 0.027 | 0.02 | 0.034548 | 0.028749 | 0.0241 |  |  |  | 0.024334
| 1 | 5 | 0.023 | 0.022 | 0.0249 | 0.025 | 0.02 | 0.025 | 0.024 | 0.0256 | 0.024 | 0.024 | 0.023 | 0.026 | 0.0256 | 0.0242 | 0.0239 | 0.024 | 0.0243 | 0.027 | 0.02 | 0.034785 | 0.02834 | 0.0246 |  |  |  | 107
| 1 | 6 | 0.023 | 0.021 | 0.0247 | 0.025 | 0.02 | 0.024 | 0.024 | 0.0265 | 0.024 | 0.024 | 0.024 | 0.024 | 0.0257 | 0.0241 | 0.0248 | 0.024 | 0.0244 | 0.027 | 0.02 | 0.034912 | 0.025809 | 0.0246
| Mean |  | 0.02275 | 0.022333 | 0.025067 | 0.023667 | 0.02 | 0.024167 | 0.023667 | 0.026317 | 0.024 | 0.024333 | 0.023167 | 0.024667 | 0.0257 | 0.023867 | 0.024367 | 0.023333 | 0.0243 | 0.026667 | 0.02 | 0.034889 | 0.027902 | 0.024117
| Median |  | 0.023 | 0.0225 | 0.02505 | 0.025 | 0.02 | 0.024 | 0.024 | 0.02645 | 0.024 | 0.024 | 0.023 | 0.0245 | 0.02565 | 0.02385 | 0.0244 | 0.024 | 0.0243 | 0.027 | 0.02 | 0.034848 | 0.027919 | 0.024
| Std Dev. |  | 0.0006892 | 0.0012111 | 0.00031411 | 0.0028048 | 0 | 0.00040825 | 0.0005164 | 0.00038687 | 3.8006e-18 | 0.0005164 | 0.00040825 | 0.0008165 | 0.00023664 | 0.00026583 | 0.00036697 | 0.0010328 | 0.00014142 | 0.0005164 | 0 | 0.00027678 | 0.0013092 | 0.00039707
| Rel.Std.Dev. |  | 3.029% | 5.423% | 1.253% | 11.85% | 0% | 1.689% | 2.182% | 1.47% | 1.584e-14% | 2.122% | 1.762% | 3.31% | 0.9208% | 1.114% | 1.506% | 4.426% | 0.582% | 1.936% | 0% | 0.7933% | 4.692% | 1.646%
| PDM3 |  | -6.509% | -8.221% | 3.011% | -2.742% | -17.81% | -0.6872% | -2.742% | 8.148% | -1.372% | -0.002283% | -4.797% | 1.368% | 5.614% | -1.92% | 0.1347% | -4.112% | -0.1393% | 9.587% | -17.81% | 43.38% | 14.66% | -0.8927%
| Z-Score (Absolute) |  | 1.08 | 1.41 | 0.72 | 0.37 | 3.22 | 0.02 | 0.37 | 1.69 | 0.11 | 0.15 | 0.76 | 0.41 | 1.21 | 0.21 | 0.18 | 0.63 | 0.12 | 1.96 | 3.22 | 8.36 | 2.93 | 0.02
| Analytical results for Pb in OREAS 601c (Certified Value 248 ppm) | [26 empty] | Certified
Pb | Round | Replicate | Lab | Lab | Lab | Lab | Lab | Lab | Lab | Lab | Lab | Lab | Lab | Lab | Lab | Lab | Lab | Lab | Lab | Lab | Lab | Lab | Lab | Lab | Lab | Lab |  | 1
| No | No | 01 | 02 | 03 | 04 | 05 | 06 | 07 | 08 | 09 | 10 | 11 | 12 | 13 | 14 | 15 | 16 | 17 | 18 | 19 | 20 | 21 | 23 | 24 | 25 |  | ppm
|  |  | AR*OES | AR*MS | AR*OES | AR*OES/MS | AR*MS | AR*MS | AR*MS | AR*MS | AR*MS | AR*MS | AR*MS | AR*OES | AR*OES | AR*OES/MS | AR*OES/MS | AR*MS | AR*MS | AR*OES/MS | AR*MS | AR*MS | AR*OES | AR*MS | AR*OES/MS | AR*MS |  | 0
|  |  | 0.4g | 0.4g | 0.5g | 0.5g | 0.25g | 0.5g | 0.5g | 0.5g | 0.5g | 0.5g | 0.5g | 01g | 0.5g | 01g | 0.25g | 25g | 40g | 0.5g | 0.5g | 0.25g | 01g | 0.5g | 0.5g | 0.2g |  | 0
| 1 | 1 | 261 | 226 | 248 | 253 | 257 | 259.62 | 239.1 | 240 | 251 | 253 | 255 | 244 | 239.9616 | 240 | 265.9 | 233 | 254 | 242.1 | 280 | 225 | 294.8 | 345.2 | 252.21 | 242.9 |  | 1
| 1 | 2 | 246 | 223 | 252 | 247 | 243 | 260.7 | 235.3 | 243 | 247 | 252 | 251 | 244 | 242.7072 | 241 | 258.4 | 251.7 | 257 | 239.5 | 260 | 229 | 306.5 | 348.86 | 253.575 | 255.4 |  | 0
| 1 | 3 | 262 | 223 | 248 | 252 | 246 | 256.41 | 239.3 | 251 | 246 | 246 | 251 | 243 | 246.68 | 243 | 261.3 | 254.4 | 247 | 238.6 | 265 | 230 | 302.4 | 345.49 | 248.325 | 253 |  | 16
| 1 | 4 | 257 | 230 | 252 | 245 | 245 | 262.62 | 239 | 250 | 247 | 244 | 254 | 241 | 240.5648 | 244 | 250.7 | 253.8 | 255 | 241.2 | 267 | 229 | 296.8 | 349.73 | 264.39 | 256.5 |  | 248.0818
| 1 | 5 | 260 | 223 | 248 | 244 | 252 | 261.53 | 239.8 | 241 | 248 | 247 | 253 | 247 | 253.3048 | 239 | 261.9 | 256 | 242 | 241 | 251 | 225 | 300.7 | 344.58 | 284.235 | 262.8 |  | 108
| 1 | 6 | 259 | 229 | 247 | 246 | 251 | 258.78 | 235 | 250 | 245 | 245 | 250 | 237 | 243.9136 | 240 | 251.1 | 248.9 | 246 | 242.6 | 285 | 227 | 301.8 | 347.52 | 261.24 | 255.1
| Mean |  | 257.5 | 225.6667 | 249.1667 | 247.8333 | 249 | 259.9433 | 237.9167 | 245.8333 | 247.3333 | 247.8333 | 252.3333 | 242.6667 | 244.522 | 241.1667 | 258.2167 | 249.6333 | 250.1667 | 240.8333 | 268 | 227.5 | 300.5 | 346.8967 | 260.6625 | 254.2833
| Median |  | 259.5 | 224.5 | 248 | 246.5 | 248.5 | 260.16 | 239.05 | 246.5 | 247 | 246.5 | 252 | 243.5 | 243.3104 | 240.5 | 259.85 | 252.75 | 250.5 | 241.1 | 266 | 228 | 301.25 | 346.505 | 257.4075 | 255.25
| Std Dev. |  | 5.8907 | 3.2042 | 2.2286 | 3.7639 | 5.2536 | 2.1999 | 2.1628 | 5.0365 | 2.0656 | 3.7639 | 1.9664 | 3.3862 | 4.9379 | 1.9408 | 6.1529 | 8.5099 | 5.9805 | 1.5267 | 12.6174 | 2.1679 | 4.1838 | 2.1211 | 12.9906 | 6.4898
| Rel.Std.Dev. |  | 2.288% | 1.42% | 0.8944% | 1.519% | 2.11% | 0.8463% | 0.9091% | 2.049% | 0.8351% | 1.519% | 0.7793% | 1.395% | 2.019% | 0.8048% | 2.383% | 3.409% | 2.391% | 0.6339% | 4.708% | 0.9529% | 1.392% | 0.6115% | 4.984% | 2.552%
| PDM3 |  | 3.796% | -9.035% | 0.4373% | -0.1002% | 0.3701% | 4.781% | -4.097% | -0.9063% | -0.3017% | -0.1002% | 1.714% | -2.183% | -1.435% | -2.787% | 4.085% | 0.6254% | 0.8404% | -2.922% | 8.029% | -8.296% | 21.13% | 39.83% | 5.071% | 2.5%
| Z-Score (Absolute) |  | 0.79 | 2.2 | 0.01 | 0.12 | 0.01 | 1.02 | 1.05 | 0.31 | 0.16 | 0.12 | 0.31 | 0.6 | 0.43 | 0.74 | 0.86 | 0.05 | 0.1 | 0.78 | 1.78 | 2.03 | 4.84 | 9.2 | 1.09 | 0.49
| Analytical results for Pd in OREAS 601c (Indicative Value 8.58 ppb) | [26 empty] | Indicative
Pd | Round | Replicate | 01: Lab; 02: Lab |  | 1
| No | No | 01: 08; 02: 16 |  | ppb
|  |  | 01: AR*MS; 02: AR*MS |  | 2
|  |  | 01: 0.5g; 02: 25g |  | 2
| 1 | 1 | 01: 7; 02: < 5 |  | 1
| 1 | 2 | 01: < 5; 02: < 5 |  | 5
| 1 | 3 | 01: 13; 02: < 5 |  | 16
| 1 | 4 | 01: 10; 02: < 5 |  | 8.5833
| 1 | 5 | 01: 13; 02: < 5 |  | 11
| 1 | 6 | 01: 6; 02: < 5
| Mean |  | 01: 9.8
| Median |  | 01: 10
| Std Dev. |  | 01: 3.2711
| Rel.Std.Dev. |  | 01: 33.38%
| PDM3 |  | 01: 14.17%
| Z-Score (Absolute) |  | 01: 0.67; 02: 0.67
| Analytical results for Pr in OREAS 601c (Certified Value 3.97 ppm) | [26 empty] | Certified
Pr | Round | Replicate | 01: Lab; 02: Lab; 03: Lab; 04: Lab; 05: Lab; 06: Lab; 07: Lab; 08: Lab |  | 1
| No | No | 01: 01; 02: 02; 03: 04; 04: 07; 05: 13; 06: 16; 07: 17; 08: 19 |  | ppm
|  |  | 01: AR*MS; 02: AR*MS; 03: AR*OES/MS; 04: AR*MS; 05: AR*MS; 06: AR*MS; 07: AR*MS; 08: AR*MS |  | 2
|  |  | 01: 0.4g; 02: 0.4g; 03: 0.5g; 04: 0.5g; 05: 0.5g; 06: 25g; 07: 40g; 08: 0.5g |  | 2
| 1 | 1 | 01: 3.6; 02: 3.47; 03: 3.6; 04: 4.45; 05: 5.5914; 06: 4.01; 07: 3.05; 08: 5.4 |  | 1
| 1 | 2 | 01: 3.64; 02: 3.4; 03: 3.5; 04: 4.47; 05: 5.5495; 06: 4.15; 07: 3.03; 08: 5.32 |  | 0
| 1 | 3 | 01: 4; 02: 3.2; 03: 3.5; 04: 4.44; 05: 5.5862; 06: 4.18; 07: 3.15; 08: 5.33 |  | 16
| 1 | 4 | 01: 4; 02: 3.85; 03: 3.5; 04: 4.51; 05: 5.5184; 06: 4.16; 07: 3.18; 08: 5.32 |  | 3.9736
| 1 | 5 | 01: 3.41; 02: 3.55; 03: 3.5; 04: 4.55; 05: 5.5281; 06: 4.11; 07: 3.16; 08: 5.3 |  | 109
| 1 | 6 | 01: 3.93; 02: 3.5; 03: 3.5; 04: 4.47; 05: 5.6153; 06: 4.02; 07: 3.09; 08: 5.39
| Mean |  | 01: 3.7633; 02: 3.495; 03: 3.5167; 04: 4.4817; 05: 5.5648; 06: 4.105; 07: 3.11; 08: 5.3433
| Median |  | 01: 3.785; 02: 3.485; 03: 3.5; 04: 4.47; 05: 5.5678; 06: 4.13; 07: 3.12; 08: 5.325
| Std Dev. |  | 01: 0.2476; 02: 0.21249; 03: 0.040825; 04: 0.041191; 05: 0.038611; 06: 0.073417; 07: 0.06229; 08: 0.041312
| Rel.Std.Dev. |  | 01: 6.579%; 02: 6.08%; 03: 1.161%; 04: 0.9191%; 05: 0.6938%; 06: 1.788%; 07: 2.003%; 08: 0.7731%
| PDM3 |  | 01: -5.291%; 02: -12.04%; 03: -11.5%; 04: 12.79%; 05: 40.05%; 06: 3.308%; 07: -21.73%; 08: 34.47%
| Z-Score (Absolute) |  | 01: 0.23; 02: 0.6; 03: 0.57; 04: 0.75; 05: 2.23; 06: 0.23; 07: 1.13; 08: 1.93
| Analytical results for Pt in OREAS 601c (Indicative Value < 10 ppb) | [26 empty] | Indicative
Pt | Round | Replicate | 01: Lab; 02: Lab; 03: Lab; 04: Lab |  | 1
| No | No | 01: 07; 02: 08; 03: 16; 04: 17 |  | ppb
|  |  | 01: AR*MS; 02: AR*MS; 03: AR*MS; 04: AR*MS |  | 1
|  |  | 01: 0.5g; 02: 0.5g; 03: 25g; 04: 40g |  | 1
| 1 | 1 | 01: 3; 02: < 10; 03: < 5; 04: < 10 |  | 1
| 1 | 2 | 01: 3; 02: < 10; 03: < 5; 04: < 10 |  | 6
| 1 | 3 | 01: 3; 02: < 10; 03: < 5; 04: < 10 |  | 16
| 1 | 4 | 01: 3; 02: < 10; 03: < 5; 04: < 10 |  | < 10
| 1 | 5 | 01: 3; 02: < 10; 03: < 5; 04: < 10 |  | 12
| 1 | 6 | 01: 3; 02: < 10; 03: < 5; 04: < 10
| Mean |  | 01: 3
| Median |  | 01: 3
| Std Dev. |  | 01: 0
Rel.Std.Dev. | bar: 01
PDM3
| Z-Score (Absolute) |  | 01: 0.67; 02: 0.67; 03: 1.01; 04: 0.67
| Analytical results for Rb in OREAS 601c (Certified Value 12.4 ppm) | [26 empty] | Certified
Rb | Round | Replicate | Lab | Lab | Lab | Lab | Lab | Lab | Lab | Lab | Lab | Lab | Lab | Lab | Lab | Lab | Lab | Lab | Lab | Lab | Lab | [6 empty] | 1
| No | No | 01 | 02 | 04 | 05 | 07 | 08 | 09 | 10 | 11 | 14 | 15 | 16 | 17 | 18 | 19 | 20 | 23 | 24 | 25 | [6 empty] | ppm
|  |  | AR*MS | AR*MS | AR*OES/MS | AR*MS | AR*MS | AR*MS | AR*MS | AR*MS | AR*MS | AR*OES/MS | AR*OES/MS | AR*MS | AR*MS | AR*OES/MS | AR*MS | AR*MS | AR*MS | AR*OES/MS | AR*MS | [6 empty] | 1
|  |  | 0.4g | 0.4g | 0.5g | 0.25g | 0.5g | 0.5g | 0.5g | 0.5g | 0.5g | 01g | 0.25g | 25g | 40g | 0.5g | 0.5g | 0.25g | 0.5g | 0.5g | 0.2g | [6 empty] | 1
| 1 | 1 | 10.3 | 10.7 | 12.7 | 15.8 | 12.09 | 9.86 | 11.8 | 11 | 12.2 | 20.1 | 11.8 | 14.85 | 11.6 | 12.7 | 15.7 | 12.1 | 105.01 | 13.4259 | 13.5 | [6 empty] | 1
| 1 | 2 | 10.8 | 10.81 | 11.9 | 14.4 | 12.14 | 10.6 | 11.9 | 10.8 | 11.3 | 20 | 11.2 | 14.97 | 11.8 | 12.5 | 12.6 | 12.29 | 104.93 | 13.4433 | 13.2 | [6 empty] | 0
| 1 | 3 | 11.2 | 9.53 | 12.8 | 14.4 | 12.15 | 10.3 | 11.8 | 11 | 11.3 | 20.2 | 11.7 | 14.9 | 11.6 | 12.7 | 15.2 | 12.53 | 103.22 | 13.7057 | 13.3 | [6 empty] | 16
| 1 | 4 | 10.9 | 11.02 | 11.9 | 13.4 | 12.1 | 10.3 | 11.6 | 10.6 | 11.8 | 20 | 12 | 14.74 | 12 | 13 | 15.5 | 12.4 | 107.76 | 13.2659 | 15 | [6 empty] | 12.4357
| 1 | 5 | 10.9 | 10.77 | 12.2 | 13.1 | 12.36 | 9.96 | 11.9 | 11.6 | 11.3 | 20.4 | 11.9 | 14.46 | 11.8 | 13 | 15.4 | 12.09 | 102.93 | 12.5949 | 15.2 | [6 empty] | 110
| 1 | 6 | 11.4 | 10.24 | 12.2 | 13 | 12.26 | 10.4 | 11.2 | 11.3 | 11.8 | 20 | 11.5 | 14.36 | 11.6 | 13 | 15.9 | 12.9 | 106.23 | 13.6086 | 15.2
| Mean |  | 10.9167 | 10.5117 | 12.2833 | 14.0167 | 12.1833 | 10.2367 | 11.7 | 11.05 | 11.6167 | 20.1167 | 11.6833 | 14.7133 | 11.7333 | 12.8167 | 15.05 | 12.385 | 105.0133 | 13.3407 | 14.2333
| Median |  | 10.9 | 10.735 | 12.2 | 13.9 | 12.145 | 10.3 | 11.8 | 11 | 11.55 | 20.05 | 11.75 | 14.795 | 11.7 | 12.85 | 15.45 | 12.345 | 104.97 | 13.4346 | 14.25
| Std Dev. |  | 0.37639 | 0.54536 | 0.38687 | 1.0704 | 0.10558 | 0.27754 | 0.26833 | 0.35637 | 0.37639 | 0.16021 | 0.29269 | 0.24865 | 0.1633 | 0.2137 | 1.2243 | 0.30455 | 1.8214 | 0.39613 | 0.99331
| Rel.Std.Dev. |  | 3.448% | 5.188% | 3.15% | 7.636% | 0.8666% | 2.711% | 2.293% | 3.225% | 3.24% | 0.7964% | 2.505% | 1.69% | 1.392% | 1.667% | 8.135% | 2.459% | 1.734% | 2.969% | 6.979%
| PDM3 |  | -12.21% | -15.47% | -1.225% | 12.71% | -2.029% | -17.68% | -5.916% | -11.14% | -6.586% | 61.77% | -6.05% | 18.32% | -5.648% | 3.064% | 21.02% | -0.4074% | 744.5% | 7.278% | 14.46%
| Z-Score (Absolute) |  | 0.75 | 0.97 | 0 | 0.95 | 0.05 | 1.12 | 0.32 | 0.67 | 0.36 | 4.28 | 0.33 | 1.33 | 0.3 | 0.29 | 1.51 | 0.06 | 50.7 | 0.58 | 1.07
| Analytical results for Re in OREAS 601c (Certified Value < 0.001 ppm) | [26 empty] | Certified
Re | Round | Replicate | Lab | Lab | Lab | Lab | Lab | Lab | Lab | Lab | Lab | Lab | Lab | Lab | Lab | Lab | [11 empty] | 1
| No | No | 01 | 02 | 04 | 07 | 08 | 09 | 10 | 11 | 14 | 15 | 16 | 18 | 23 | 25 | [11 empty] | ppm
|  |  | AR*MS | AR*MS | AR*OES/MS | AR*MS | AR*MS | AR*MS | AR*MS | AR*MS | AR*OES/MS | AR*OES/MS | AR*MS | AR*OES/MS | AR*MS | AR*MS | [11 empty] | 3
|  |  | 0.4g | 0.4g | 0.5g | 0.5g | 0.5g | 0.5g | 0.5g | 0.5g | 01g | 0.25g | 25g | 0.5g | 0.5g | 0.2g | [11 empty] | 3
| 1 | 1 | < 0.05 | < 0.05 | < 0.001 | < 0.001 | < 0.05 | 0.001 | < 0.001 | < 0.001 | < 0.05 | 0.002 | < 0.001 | < 0.001 | 0.002 | < 0.002 | [11 empty] | 1
| 1 | 2 | < 0.05 | < 0.05 | 0.001 | < 0.001 | < 0.05 | < 0.001 | 0.001 | < 0.001 | < 0.05 | 0.002 | 0.001 | < 0.001 | 0.002 | < 0.002 | [11 empty] | 0
| 1 | 3 | < 0.05 | < 0.05 | < 0.001 | 0.001 | < 0.05 | 0.001 | 0.001 | < 0.001 | < 0.05 | 0.002 | 0.001 | < 0.001 | 0.001 | < 0.002 | [11 empty] | 16
| 1 | 4 | < 0.05 | < 0.05 | < 0.001 | < 0.001 | < 0.05 | 0.001 | < 0.001 | < 0.001 | < 0.05 | 0.002 | < 0.001 | < 0.001 | 0.002 | < 0.002 | [11 empty] | < 0.001
| 1 | 5 | < 0.05 | < 0.05 | < 0.001 | < 0.001 | < 0.05 | 0.001 | < 0.001 | < 0.001 | < 0.05 | < 0.002 | < 0.001 | < 0.001 | 0.002 | < 0.002 | [11 empty] | 111
| 1 | 6 | < 0.05 | < 0.05 | < 0.001 | < 0.001 | < 0.05 | 0.001 | 0.001 | < 0.001 | < 0.05 | 0.002 | < 0.001 | < 0.001 | 0.001 | < 0.002
| Mean |  | 04: 0.001; 05: 0.001; 08: 0.001; 09: 0.001; 14: 0.002; 15: 0.001; 17: 0.0016667
| Median |  | 04: 0.001; 05: 0.001; 08: 0.001; 09: 0.001; 14: 0.002; 15: 0.001; 17: 0.002
| Std Dev. |  | 08: 0; 09: 0; 14: 0; 15: 0; 17: 0.0005164
| Rel.Std.Dev. |  | 08: 0%; 09: 0%; 14: 0%; 15: 0%; 17: 30.98%
PDM3
| Z-Score (Absolute) |  | 35.37 | 35.37 | 0.55 | 0.55 | 35.37 | 0.06 | 0.31 | 0.67 | 35.37 | 1.29 | 0.43 | 0.67 | 1.04 | 0.06
| Analytical results for S in OREAS 601c (Certified Value 0.909 wt.%) | [26 empty] | Certified
S | Round | Replicate | Lab | Lab | Lab | Lab | Lab | Lab | Lab | Lab | Lab | Lab | Lab | Lab | Lab | Lab | Lab | Lab | Lab | Lab | Lab | Lab | Lab |  |  |  |  | 1
| No | No | 01 | 02 | 03 | 04 | 05 | 06 | 07 | 08 | 09 | 10 | 11 | 12 | 14 | 15 | 17 | 18 | 20 | 21 | 23 | 24 | 25 |  |  |  |  | wt.%
|  |  | AR*OES | AR*OES | AR*OES | AR*OES/MS | AR*OES | AR*MS | AR*MS | AR*MS | AR*MS | AR*MS | AR*MS | AR*OES | AR*OES/MS | AR*OES/MS | AR*OES | AR*OES/MS | AR*OES | AR*OES | AR*MS | AR*OES/MS | AR*OES/MS |  |  |  |  | 3
|  |  | 0.4g | 0.4g | 0.5g | 0.5g | 0.25g | 0.5g | 0.5g | 0.5g | 0.5g | 0.5g | 0.5g | 01g | 01g | 0.25g | 40g | 0.5g | 0.25g | 01g | 0.5g | 0.5g | 0.2g |  |  |  |  | 3
| 1 | 1 | 0.902 | 0.779 | 0.93 | 1.008 | 0.9 | 0.87 | 0.83 | 0.932 | 0.9 | 0.92 | 0.94 | 0.91 | 0.96 | 0.91 | 0.94 | 0.85 | 0.98 | 1.58 | 1.53 | 0.96579 | 0.93 |  |  |  |  | 1
| 1 | 2 | 0.835 | 0.758 | 0.93 | 0.822 | 0.86 | 0.88 | 0.85 | 0.933 | 0.91 | 0.93 | 0.93 | 0.92 | 0.98 | 0.9 | 0.925 | 0.84 | 0.98 | 1.59 | 1.59 | 0.98564 | 0.93 |  |  |  |  | 0
| 1 | 3 | 0.892 | 0.741 | 0.92 | 0.991 | 0.88 | 0.88 | 0.83 | 0.926 | 0.9 | 0.91 | 0.92 | 0.92 | 0.98 | 0.92 | 0.925 | 0.85 | 0.97 | 1.58 | 1.58 | 0.93072 | 0.92 |  |  |  |  | 16
| 1 | 4 | 0.866 | 0.773 | 0.9 | 0.99 | 0.84 | 0.86 | 0.83 | 0.928 | 0.9 | 0.89 | 0.93 | 0.92 | 0.97 | 0.92 | 0.955 | 0.86 | 0.95 | 1.58 | 1.55 | 0.97713 | 0.95 |  |  |  |  | 0.909
| 1 | 5 | 0.89 | 0.758 | 0.91 | 0.975 | 0.87 | 0.87 | 0.83 | 0.91 | 0.91 | 0.91 | 0.93 | 0.94 | 0.97 | 0.91 | 0.925 | 0.85 | 0.97 | 1.58 | 1.59 | 0.97755 | 0.97 |  |  |  |  | 112
| 1 | 6 | 0.878 | 0.78 | 0.91 | 0.985 | 0.86 | 0.88 | 0.81 | 0.938 | 0.89 | 0.89 | 0.93 | 0.9 | 0.98 | 0.93 | 0.955 | 0.87 | 0.99 | 1.58 | 1.55 | 0.94742 | 0.96
| Mean |  | 0.87717 | 0.76483 | 0.91667 | 0.96183 | 0.86833 | 0.87333 | 0.83 | 0.92783 | 0.90167 | 0.90833 | 0.93 | 0.91833 | 0.97333 | 0.915 | 0.9375 | 0.85333 | 0.97333 | 1.5817 | 1.565 | 0.96404 | 0.94333
| Median |  | 0.884 | 0.7655 | 0.915 | 0.9875 | 0.865 | 0.875 | 0.83 | 0.93 | 0.9 | 0.91 | 0.93 | 0.92 | 0.975 | 0.915 | 0.9325 | 0.85 | 0.975 | 1.58 | 1.565 | 0.97146 | 0.94
| Std Dev. |  | 0.024103 | 0.015224 | 0.012111 | 0.069338 | 0.020412 | 0.008165 | 0.012649 | 0.0096833 | 0.0075277 | 0.016021 | 0.0063246 | 0.013292 | 0.008165 | 0.010488 | 0.014748 | 0.010328 | 0.013663 | 0.0040825 | 0.0251 | 0.021023 | 0.019664
| Rel.Std.Dev. |  | 2.748% | 1.99% | 1.321% | 7.209% | 2.351% | 0.9349% | 1.524% | 1.044% | 0.8349% | 1.764% | 0.6801% | 1.447% | 0.8389% | 1.146% | 1.573% | 1.21% | 1.404% | 0.2581% | 1.604% | 2.181% | 2.085%
| PDM3 |  | -3.502% | -15.86% | 0.8438% | 5.813% | -4.473% | -3.923% | -8.691% | 2.072% | -0.8064% | -0.07299% | 2.311% | 1.027% | 7.078% | 0.6604% | 3.136% | -6.124% | 7.078% | 74% | 72.17% | 6.055% | 3.777%
| Z-Score (Absolute) |  | 0.64 | 2.38 | 0.03 | 0.67 | 0.78 | 0.7 | 1.37 | 0.15 | 0.26 | 0.16 | 0.18 | 0 | 0.85 | 0.05 | 0.3 | 1.01 | 0.85 | 10.28 | 10.02 | 0.71 | 0.39
| Analytical results for Sb in OREAS 601c (Certified Value 29.7 ppm) | [26 empty] | Certified
Sb | Round | Replicate | Lab | Lab | Lab | Lab | Lab | Lab | Lab | Lab | Lab | Lab | Lab | Lab | Lab | Lab | Lab | Lab | Lab | Lab | Lab | Lab | Lab | Lab | Lab |  |  | 1
| No | No | 01 | 02 | 03 | 04 | 05 | 06 | 07 | 08 | 09 | 10 | 11 | 12 | 13 | 14 | 15 | 16 | 17 | 18 | 19 | 21 | 23 | 24 | 25 |  |  | ppm
|  |  | AR*MS | AR*MS | AR*OES | AR*OES/MS | AR*MS | AR*MS | AR*MS | AR*MS | AR*MS | AR*MS | AR*MS | AR*OES | AR*OES | AR*OES/MS | AR*OES/MS | AR*MS | AR*MS | AR*OES/MS | AR*MS | AR*OES | AR*MS | AR*OES/MS | AR*OES/MS |  |  | 1
|  |  | 0.4g | 0.4g | 0.5g | 0.5g | 0.25g | 0.5g | 0.5g | 0.5g | 0.5g | 0.5g | 0.5g | 01g | 0.5g | 01g | 0.25g | 25g | 40g | 0.5g | 0.5g | 01g | 0.5g | 0.5g | 0.2g |  |  | 1
| 1 | 1 | 31.8 | 29.6 | 28 | 27.9 | 29.64 | 26.81 | 28.02 | 32.2 | 31.3 | 30.5 | 30.5 | 34 | 28.608 | 23.9 | 23.75 | 25.17 | 26.1 | 27.1 | 32.8 | 36.1 | 43.22 | 28.4205 | 30 |  |  | 1
| 1 | 2 | 31.3 | 29.9 | 28 | 27.6 | 29.41 | 26.93 | 26.22 | 32.1 | 31.4 | 31.7 | 30.2 | 36 | 28.4544 | 24.6 | 23.06 | 27.28 | 26 | 28.27 | 32.9 | 37.7 | 44.34 | 28.1606 | 30 |  |  | 0
| 1 | 3 | 32.4 | 29.2 | 28 | 28.2 | 30.02 | 28.09 | 35.36 | 32.6 | 31.7 | 32.4 | 29.4 | 36 | 29.0592 | 24.7 | 23.27 | 26.29 | 25.7 | 26.92 | 35.5 | 36.5 | 44.8 | 26.2469 | 29 |  |  | 16
| 1 | 4 | 33 | 30.6 | 28 | 28.8 | 29.34 | 27.94 | 33.15 | 31.9 | 31.9 | 30.7 | 30.5 | 35 | 27.7152 | 24.1 | 24.31 | 26.54 | 26.4 | 27.12 | 34.5 | 36.5 | 46.95 | 26.9014 | 32 |  |  | 29.7288
| 1 | 5 | 29.8 | 29 | 28 | 30.6 | 30.04 | 28.15 | 34.01 | 31.3 | 32 | 32 | 30 | 36 | 28.5504 | 24 | 24.19 | 28.7 | 26.5 | 27.36 | 33.3 | 37.4 | 42.23 | 29.9348 | 31 |  |  | 113
| 1 | 6 | 30.8 | 29.4 | 29 | 27.8 | 29.69 | 27.61 | 33.61 | 32.8 | 31.1 | 32.4 | 29.8 | 35 | 27.888 | 24.5 | 24.44 | 28.81 | 26.9 | 27.86 | 53.5 | 37 | 43.85 | 29.827 | 32
| Mean |  | 31.5167 | 29.6167 | 28.1667 | 28.4833 | 29.69 | 27.5883 | 31.7283 | 32.15 | 31.5667 | 31.6167 | 30.0667 | 35.3333 | 28.3792 | 24.3 | 23.8367 | 27.1317 | 26.2667 | 27.4383 | 37.0833 | 36.8667 | 44.2317 | 28.2485 | 30.6667
| Median |  | 31.55 | 29.5 | 28 | 28.05 | 29.665 | 27.775 | 33.38 | 32.15 | 31.55 | 31.85 | 30.1 | 35.5 | 28.5024 | 24.3 | 23.97 | 26.91 | 26.25 | 27.24 | 33.9 | 36.75 | 44.095 | 28.2906 | 30.5
| Std Dev. |  | 1.1462 | 0.57417 | 0.40825 | 1.1179 | 0.29489 | 0.5883 | 3.6892 | 0.53198 | 0.3559 | 0.83287 | 0.4274 | 0.8165 | 0.49636 | 0.34059 | 0.57354 | 1.4286 | 0.42269 | 0.52155 | 8.1098 | 0.60882 | 1.6062 | 1.4963 | 1.2111
| Rel.Std.Dev. |  | 3.637% | 1.939% | 1.449% | 3.925% | 0.9932% | 2.132% | 11.63% | 1.655% | 1.127% | 2.634% | 1.421% | 2.311% | 1.749% | 1.402% | 2.406% | 5.266% | 1.609% | 1.901% | 21.87% | 1.651% | 3.631% | 5.297% | 3.949%
| PDM3 |  | 6.014% | -0.3773% | -5.255% | -4.19% | -0.1306% | -7.2% | 6.726% | 8.144% | 6.182% | 6.35% | 1.136% | 18.85% | -4.54% | -18.26% | -19.82% | -8.736% | -11.65% | -7.705% | 24.74% | 24.01% | 48.78% | -4.979% | 3.155%
| Z-Score (Absolute) |  | 0.6 | 0.02 | 0.5 | 0.4 | 0 | 0.7 | 0.67 | 0.81 | 0.62 | 0.64 | 0.12 | 1.87 | 0.43 | 1.78 | 1.94 | 0.85 | 1.13 | 0.74 | 2.45 | 2.37 | 4.81 | 0.48 | 0.32
| Analytical results for Sc in OREAS 601c (Certified Value 1.03 ppm) | [26 empty] | Certified
Sc | Round | Replicate | Lab | Lab | Lab | Lab | Lab | Lab | Lab | Lab | Lab | Lab | Lab | Lab | Lab | Lab | Lab | Lab | Lab | Lab | Lab | Lab | Lab | Lab | Lab |  |  | 1
| No | No | 01 | 02 | 03 | 04 | 05 | 06 | 07 | 08 | 09 | 10 | 11 | 12 | 13 | 14 | 15 | 16 | 17 | 18 | 19 | 21 | 23 | 24 | 25 |  |  | ppm
|  |  | AR*MS | AR*MS | AR*OES | AR*OES/MS | AR*MS | AR*MS | AR*MS | AR*MS | AR*MS | AR*MS | AR*MS | AR*OES | AR*OES | AR*OES/MS | AR*OES/MS | AR*MS | AR*OES | AR*OES/MS | AR*MS | AR*OES | AR*MS | AR*OES/MS | AR*MS |  |  | 2
|  |  | 0.4g | 0.4g | 0.5g | 0.5g | 0.25g | 0.5g | 0.5g | 0.5g | 0.5g | 0.5g | 0.5g | 01g | 0.5g | 01g | 0.25g | 25g | 40g | 0.5g | 0.5g | 01g | 0.5g | 0.5g | 0.2g |  |  | 2
| 1 | 1 | 0.7 | 1.3 | < 5 | 1.2 | 1.2 | 0.8 | 1.02 | 0.76 | 1 | 1.1 | 1 | 1 | 1.1881 | 3 | 0.9 | 1.1 | < 1 | 1.1 | 1.5 | < 1 | 7.16 | 1.8048 | 1.1 |  |  | 1
| 1 | 2 | 0.7 | 1.3 | < 5 | 1 | 1.1 | 0.8 | 1.02 | 0.86 | 1 | 1 | 1 | 1 | 1.1881 | 3 | 1 | 1.2 | < 1 | 1.1 | 2.8 | < 1 | 7.45 | 1.5908 | 1.1 |  |  | 0
| 1 | 3 | 0.8 | 1 | < 5 | 1.2 | 1.1 | 0.8 | 1.02 | 0.8 | 1 | 1 | 1 | 1 | 1.2644 | 3 | 1 | 1.2 | < 1 | 1.1 | 1.7 | < 1 | 7.15 | 2.5416 | 1.1 |  |  | 16
| 1 | 4 | 0.8 | 1.4 | < 5 | 1.1 | 1.1 | 0.8 | 1.03 | 0.74 | 1 | 1 | 1 | 1 | 1.2426 | 3 | 0.9 | 1.1 | < 1 | 1.1 | 1.8 | < 1 | 7.04 | 3.5653 | 1.2 |  |  | 1.0282
| 1 | 5 | 0.7 | 1.5 | < 5 | 1 | 1.1 | 0.8 | 1.04 | 0.69 | 1 | 1 | 1 | 1 | 1.308 | 3 | 1 | 1.2 | < 1 | 1.1 | 1.6 | < 1 | 6.98 | 3.9346 | 1.3 |  |  | 114
| 1 | 6 | 0.8 | 1.1 | < 5 | 0.9 | 1.1 | 0.8 | 0.99 | 0.82 | 1 | 1 | 1 | 1 | 1.2535 | 3 | 0.9 | 1.1 | < 1 | 1.1 | 1.9 | < 1 | 7.38 | 3.7876 | 1.2
| Mean |  | 0.75 | 1.2667 |  | 1.0667 | 1.1167 | 0.8 | 1.02 | 0.77833 | 1 | 1.0167 | 1 | 1 | 1.2408 | 3 | 0.95 | 1.15 |  | 1.1 | 1.8833 |  | 7.1933 | 2.8708 | 1.1667
| Median |  | 0.75 | 1.3 |  | 1.05 | 1.1 | 0.8 | 1.02 | 0.78 | 1 | 1 | 1 | 1 | 1.2481 | 3 | 0.95 | 1.15 |  | 1.1 | 1.75 |  | 7.155 | 3.0535 | 1.15
| Std Dev. |  | 0.054772 | 0.18619 |  | 0.12111 | 0.040825 | 1.2162e-16 | 0.016733 | 0.0608 | 0 | 0.040825 | 0 | 0 | 0.046458 | 0 | 0.054772 | 0.054772 |  | 2.4324e-16 | 0.47081 |  | 0.18587 | 1.0332 | 0.08165
| Rel.Std.Dev. |  | 7.303% | 14.7% |  | 11.35% | 3.656% | 1.52e-14% | 1.641% | 7.812% | 0% | 4.016% | 0% | 0% | 3.744% | 0% | 5.766% | 4.763% |  | 2.211e-14% | 25% |  | 2.584% | 35.99% | 6.999%
| PDM3 |  | -27.05% | 23.2% |  | 3.745% | 8.608% | -22.19% | -0.794% | -24.3% | -2.739% | -1.118% | -2.739% | -2.739% | 20.68% | 191.8% | -7.602% | 11.85% |  | 6.987% | 83.17% |  | 599.6% | 179.2% | 13.47%
| Z-Score (Absolute) |  | 1.23 | 0.77 | 5.55 | 0 | 0.19 | 1.03 | 0.18 | 1.12 | 0.26 | 0.19 | 0.26 | NA | 0.67 | NA | 0.45 | 0.32 | 2.19 | 0.13 | 3.16 | 2.19 | 23.73 | 6.99 | 0.39
Results from laboratories 12 and 14 were removed due to their 1 ppm reading resolution.
| Analytical results for Se in OREAS 601c (Certified Value 8.02 ppm) | [26 empty] | Certified
Se | Round | Replicate | Lab | Lab | Lab | Lab | Lab | Lab | Lab | Lab | Lab | Lab | Lab | Lab | Lab | Lab | Lab | Lab | Lab | Lab | Lab | Lab | [5 empty] | 1
| No | No | 01 | 02 | 03 | 04 | 05 | 06 | 07 | 08 | 09 | 10 | 11 | 14 | 15 | 16 | 17 | 18 | 19 | 23 | 24 | 25 | [5 empty] | ppm
|  |  | AR*MS | AR*MS | AR*OES | AR*OES/MS | AR*MS | AR*MS | AR*MS | AR*MS | AR*MS | AR*MS | AR*MS | AR*OES/MS | AR*OES/MS | AR*MS | AR*MS | AR*OES/MS | AR*MS | AR*MS | AR*OES/MS | AR*MS | [5 empty] | 2
|  |  | 0.4g | 0.4g | 0.5g | 0.5g | 0.25g | 0.5g | 0.5g | 0.5g | 0.5g | 0.5g | 0.5g | 01g | 0.25g | 25g | 40g | 0.5g | 0.5g | 0.5g | 0.5g | 0.2g | [5 empty] | 3
| 1 | 1 | 7 | 2 | 7 | 7.6 | 8 | 7.1 | 8.4 | 8.62 | 8.1 | 8.4 | 8.3 | 8 | 9 | 9 | 9.5 | 8 | 9.7 | 7.31 | 4.2908 | 7.2 | [5 empty] | 1
| 1 | 2 | 8 | 1 | 7 | 8.3 | 7 | 7.5 | 8.2 | 8.44 | 8.5 | 8.5 | 7.5 | 8 | 8 | 9.9 | 10 | 7.9 | 11 | 7.58 | 4.7612 | 8 | [5 empty] | 0
| 1 | 3 | 8 | 2 | 7 | 8 | 8 | 7.5 | 8 | 8.5 | 7.4 | 8.1 | 7.9 | 8 | 9 | 10.1 | 9.5 | 8 | 16.3 | 7.37 | 4.059 | 7.8 | [5 empty] | 16
| 1 | 4 | 7 | 2 | 6 | 7.6 | 7 | 7.7 | 8.3 | 8.48 | 7.8 | 8.1 | 7.7 | 9 | 9 | 9.1 | 9.5 | 7.9 | 11.5 | 7.47 | 4.4214 | 7.7 | [5 empty] | 8.0213
| 1 | 5 | 8 | 2 | 7 | 8 | 8 | 7.7 | 8.3 | 8.72 | 8 | 8.3 | 7.9 | 9 | 8 | 8.5 | 10 | 7.9 | 13.1 | 7.42 | 4.3877 | 8.3 | [5 empty] | 115
| 1 | 6 | 8 | 2 | 7 | 7.8 | 8 | 7.8 | 8.3 | 8.74 | 7.9 | 8.5 | 7.9 | 9 | 9 | 9.4 | 10 | 8.1 | 14.2 | 7.31 | 4.3337 | 8
| Mean |  | 7.6667 | 1.8333 | 6.8333 | 7.8833 | 7.6667 | 7.55 | 8.25 | 8.5833 | 7.95 | 8.3167 | 7.8667 | 8.5 | 8.6667 | 9.3333 | 9.75 | 7.9667 | 12.6333 | 7.41 | 4.3756 | 7.8333
| Median |  | 8 | 2 | 7 | 7.9 | 8 | 7.6 | 8.3 | 8.56 | 7.95 | 8.35 | 7.9 | 8.5 | 9 | 9.25 | 9.75 | 7.95 | 12.3 | 7.395 | 4.3607 | 7.9
| Std Dev. |  | 0.5164 | 0.40825 | 0.40825 | 0.27142 | 0.5164 | 0.251 | 0.13784 | 0.12863 | 0.36194 | 0.18348 | 0.26583 | 0.54772 | 0.5164 | 0.59554 | 0.27386 | 0.08165 | 2.3947 | 0.10412 | 0.2281 | 0.37238
| Rel.Std.Dev. |  | 6.736% | 22.27% | 5.974% | 3.443% | 6.736% | 3.324% | 1.671% | 1.499% | 4.553% | 2.206% | 3.379% | 6.444% | 5.958% | 6.381% | 2.809% | 1.025% | 18.96% | 1.405% | 5.213% | 4.754%
| PDM3 |  | -4.421% | -77.14% | -14.81% | -1.719% | -4.421% | -5.875% | 2.852% | 7.007% | -0.8883% | 3.683% | -1.927% | 5.969% | 8.046% | 16.36% | 21.55% | -0.6805% | 57.5% | -7.62% | -45.45% | -2.343%
| Z-Score (Absolute) |  | 0.37 | 9.05 | 1.61 | 0.05 | 0.37 | 0.55 | 0.5 | 0.99 | 0.05 | 0.59 | 0.07 | 0.87 | 1.12 | 2.11 | 2.73 | 0.07 | 7.02 | 0.75 | 5.27 | 0.12
| Analytical results for Sm in OREAS 601c (Certified Value 2.97 ppm) | [26 empty] | Certified
Sm | Round | Replicate | 01: Lab; 02: Lab; 03: Lab; 04: Lab; 05: Lab; 06: Lab; 07: Lab; 08: Lab | [5 empty] | 1
| No | No | 01: 01; 02: 02; 03: 04; 04: 07; 05: 13; 06: 16; 07: 17; 08: 19 | [5 empty] | ppm
|  |  | 01: AR*MS; 02: AR*MS; 03: AR*OES/MS; 04: AR*MS; 05: AR*MS; 06: AR*MS; 07: AR*MS; 08: AR*MS | [5 empty] | 2
|  |  | 01: 0.4g; 02: 0.4g; 03: 0.5g; 04: 0.5g; 05: 0.5g; 06: 25g; 07: 40g; 08: 0.5g | [5 empty] | 2
| 1 | 1 | 01: 2.67; 02: 2.78; 03: 3.1; 04: 3.17; 05: 4.3545; 06: 2.84; 07: 2.36; 08: 4.09 | [5 empty] | 1
| 1 | 2 | 01: 2.84; 02: 2.42; 03: 2.8; 04: 3.14; 05: 4.3338; 06: 3.1; 07: 2.44; 08: 3.83 | [5 empty] | 0
| 1 | 3 | 01: 3.08; 02: 2.42; 03: 2.9; 04: 3.14; 05: 4.4257; 06: 3.05; 07: 2.42; 08: 3.96 | [5 empty] | 16
| 1 | 4 | 01: 2.97; 02: 2.8; 03: 2.5; 04: 3.19; 05: 4.199; 06: 3.17; 07: 2.43; 08: 3.62 | [5 empty] | 2.9716
| 1 | 5 | 01: 2.62; 02: 2.53; 03: 3.1; 04: 3.22; 05: 4.3256; 06: 3.1; 07: 2.59; 08: 3.63 | [5 empty] | 116
| 1 | 6 | 01: 2.91; 02: 2.59; 03: 2.8; 04: 3.21; 05: 4.3534; 06: 3.06; 07: 2.34; 08: 3.62
| Mean |  | 01: 2.8483; 02: 2.59; 03: 2.8667; 04: 3.1783; 05: 4.332; 06: 3.0533; 07: 2.43; 08: 3.7917
| Median |  | 01: 2.875; 02: 2.56; 03: 2.85; 04: 3.18; 05: 4.3436; 06: 3.08; 07: 2.425; 08: 3.73
| Std Dev. |  | 01: 0.1768; 02: 0.16829; 03: 0.22509; 04: 0.034303; 05: 0.074137; 06: 0.11272; 07: 0.088091; 08: 0.20193
| Rel.Std.Dev. |  | 01: 6.207%; 02: 6.498%; 03: 7.852%; 04: 1.079%; 05: 1.711%; 06: 3.692%; 07: 3.625%; 08: 5.326%
| PDM3 |  | 01: -4.147%; 02: -12.84%; 03: -3.53%; 04: 6.958%; 05: 45.78%; 06: 2.751%; 07: -18.23%; 08: 27.6%
| Z-Score (Absolute) |  | 01: 0.26; 02: 0.85; 03: 0.21; 04: 0.5; 05: 3.14; 06: 0.21; 07: 1.21; 08: 1.91
| Analytical results for Sn in OREAS 601c (Certified Value 1.59 ppm) | [26 empty] | Certified
Sn | Round | Replicate | Lab | Lab | Lab | Lab | Lab | Lab | Lab | Lab | Lab | Lab | Lab | Lab | Lab | Lab | Lab | Lab | Lab | Lab | Lab | Lab | Lab | Lab |  |  |  | 1
| No | No | 01 | 02 | 03 | 04 | 05 | 07 | 08 | 09 | 10 | 11 | 13 | 14 | 15 | 16 | 17 | 18 | 19 | 20 | 21 | 23 | 24 | 25 |  |  |  | ppm
|  |  | AR*MS | AR*MS | AR*OES | AR*OES/MS | AR*MS | AR*MS | AR*MS | AR*MS | AR*MS | AR*MS | AR*MS | AR*OES/MS | AR*OES/MS | AR*MS | AR*MS | AR*OES/MS | AR*MS | AR*MS | AR*OES | AR*MS | AR*OES/MS | AR*MS |  |  |  | 2
|  |  | 0.4g | 0.4g | 0.5g | 0.5g | 0.25g | 0.5g | 0.5g | 0.5g | 0.5g | 0.5g | 0.5g | 01g | 0.25g | 25g | 40g | 0.5g | 0.5g | 0.25g | 01g | 0.5g | 0.5g | 0.2g |  |  |  | 2
| 1 | 1 | 1.7 | 1.4 | < 10 | 1.7 | 1.5 | 1.5 | 1.37 | 1.4 | 1.4 | 1.5 | 1.6686 | 2 | 1.5 | 1.6 | 2 | 1.4 | 2.99 | 1.7 | < 5 | 5.11 | 2.7522 | 1.6 |  |  |  | 1
| 1 | 2 | 1.6 | 1.7 | < 10 | 1.66 | 1.5 | 1.5 | 1.36 | 1.4 | 1.5 | 1.4 | 1.7133 | 2 | 1.5 | 1.7 | 2 | 1.5 | 4.82 | 1.6 | < 5 | 5.02 | 2.7813 | 1.7 |  |  |  | 0
| 1 | 3 | 1.7 | 1.9 | < 10 | 1.69 | 1.5 | 1.5 | 1.37 | 1.5 | 1.5 | 1.4 | 1.7589 | 2.1 | 1.4 | 1.6 | 2 | 1.5 | 2.66 | 1.5 | < 5 | 5.28 | 2.6895 | 1.7 |  |  |  | 16
| 1 | 4 | 1.8 | 1.5 | < 10 | 1.68 | 1.4 | 1.5 | 1.4 | 1.5 | 1.5 | 1.4 | 1.7997 | 2.2 | 1.5 | 1.6 | 2 | 1.5 | 2.44 | 1.5 | < 5 | 5.69 | 2.2537 | 2 |  |  |  | 1.5867
| 1 | 5 | 1.6 | 1.7 | < 10 | 1.71 | 1.4 | 1.5 | 1.35 | 1.4 | 1.5 | 1.4 | 1.7607 | 2.2 | 1.4 | 1.6 | 2 | 1.5 | 2.37 | 1.5 | < 5 | 5.24 | 2.7824 | 1.9 |  |  |  | 117
| 1 | 6 | 1.7 | 1.6 | < 10 | 1.67 | 1.4 | 1.5 | 1.49 | 1.4 | 1.6 | 1.4 | 1.7939 | 2.2 | 1.5 | 1.7 | 2 | 1.5 | 4.42 | 1.6 | < 5 | 5.37 | 2.2362 | 1.8
| Mean |  | 1.6833 | 1.6333 |  | 1.685 | 1.45 | 1.5 | 1.39 | 1.4333 | 1.5 | 1.4167 | 1.7492 | 2.1167 | 1.4667 | 1.6333 | 2 | 1.4833 | 3.2833 | 1.5667 |  | 5.285 | 2.5826 | 1.7833
| Median |  | 1.7 | 1.65 |  | 1.685 | 1.45 | 1.5 | 1.37 | 1.4 | 1.5 | 1.4 | 1.7598 | 2.15 | 1.5 | 1.6 | 2 | 1.5 | 2.825 | 1.55 |  | 5.26 | 2.7209 | 1.75
| Std Dev. |  | 0.075277 | 0.17512 |  | 0.018708 | 0.054772 | 0 | 0.051769 | 0.05164 | 0.063246 | 0.040825 | 0.050122 | 0.098319 | 0.05164 | 0.05164 | 0 | 0.040825 | 1.0652 | 0.08165 |  | 0.23416 | 0.26374 | 0.1472
| Rel.Std.Dev. |  | 4.472% | 10.72% |  | 1.11% | 3.777% | 0% | 3.724% | 3.603% | 4.216% | 2.882% | 2.865% | 4.645% | 3.521% | 3.162% | 0% | 2.752% | 32.44% | 5.212% |  | 4.431% | 10.21% | 8.254%
| PDM3 |  | 6.089% | 2.938% |  | 6.194% | -8.616% | -5.465% | -12.4% | -9.667% | -5.465% | -10.72% | 10.24% | 33.4% | -7.566% | 2.938% | 26.05% | -6.516% | 106.9% | -1.264% |  | 233.1% | 62.76% | 12.39%
| Z-Score (Absolute) |  | 0.2 | 0 | 13.62 | 0.21 | 0.74 | 0.54 | 0.98 | 0.81 | 0.54 | 0.88 | 0.47 | 1.96 | 0.67 | 0 | NA | 0.61 | 6.68 | 0.27 | 3.51 | 14.77 | 3.84 | 0.61
Results from laboratory 17 were removed due to their 1 ppm reading resolution.
| Analytical results for Sr in OREAS 601c (Certified Value 36.3 ppm) | [26 empty] | Certified
Sr | Round | Replicate | Lab | Lab | Lab | Lab | Lab | Lab | Lab | Lab | Lab | Lab | Lab | Lab | Lab | Lab | Lab | Lab | Lab | Lab | Lab | Lab | Lab |  |  |  |  | 1
| No | No | 01 | 03 | 04 | 05 | 06 | 07 | 08 | 09 | 10 | 11 | 12 | 13 | 14 | 15 | 16 | 17 | 18 | 21 | 23 | 24 | 25 |  |  |  |  | ppm
|  |  | AR*OES | AR*OES | AR*OES/MS | AR*OES | AR*MS | AR*MS | AR*MS | AR*MS | AR*MS | AR*MS | AR*OES | AR*MS | AR*OES/MS | AR*OES/MS | AR*MS | AR*MS | AR*OES/MS | AR*OES | AR*MS | AR*OES/MS | AR*MS |  |  |  |  | 1
|  |  | 0.4g | 0.5g | 0.5g | 0.25g | 0.5g | 0.5g | 0.5g | 0.5g | 0.5g | 0.5g | 01g | 0.5g | 01g | 0.25g | 25g | 40g | 0.5g | 01g | 0.5g | 0.5g | 0.2g |  |  |  |  | 2
| 1 | 1 | 36.5 | 32 | 37.4 | 34.6 | 37 | 36.49 | 32.8 | 36.2 | 37.2 | 37.1 | 36 | 39.7054 | 40.2 | 38.5 | 33.8 | 32 | 34.2 | 43.9 | 231.75 | 39.33 | 36.2 |  |  |  |  | 1
| 1 | 2 | 34.1 | 33 | 31.3 | 32.3 | 37.2 | 35.93 | 35 | 36.7 | 37.2 | 35.9 | 35 | 38.62 | 40.5 | 38.1 | 34.2 | 33 | 35.3 | 43.9 | 225.29 | 39.8145 | 36.8 |  |  |  |  | 0
| 1 | 3 | 36.2 | 32 | 38.4 | 31.8 | 37.5 | 36.19 | 34.2 | 37.1 | 36.7 | 35.7 | 36 | 39.9968 | 40.3 | 38.3 | 34.3 | 32 | 35.3 | 44 | 228.78 | 39.8525 | 37 |  |  |  |  | 16
| 1 | 4 | 35.3 | 32 | 35.9 | 30.3 | 36.2 | 35.8 | 33.8 | 36 | 36.1 | 36.8 | 36 | 39.591 | 39.5 | 39.4 | 34.6 | 31 | 36.4 | 43.9 | 229.45 | 40.166 | 39.1 |  |  |  |  | 36.2674
| 1 | 5 | 36.5 | 31 | 37.1 | 31.1 | 36 | 35.91 | 32.6 | 37 | 38.3 | 35.9 | 36 | 39.865 | 39.3 | 38 | 33.9 | 37 | 36.3 | 44 | 232.94 | 40.679 | 40.1 |  |  |  |  | 118
| 1 | 6 | 36.3 | 31 | 37.8 | 29.8 | 37.3 | 36.06 | 34.7 | 36.4 | 38.3 | 36.7 | 35 | 39.9376 | 40.9 | 38.5 | 33.9 | 36 | 36.4 | 44.2 | 231.72 | 40.4605 | 38.4
| Mean |  | 35.8167 | 31.8333 | 36.3167 | 31.65 | 36.8667 | 36.0633 | 33.85 | 36.5667 | 37.3 | 36.35 | 35.6667 | 39.6193 | 40.1167 | 38.4667 | 34.1167 | 33.5 | 35.65 | 43.9833 | 229.9883 | 40.0504 | 37.9333
| Median |  | 36.25 | 32 | 37.25 | 31.45 | 37.1 | 35.995 | 34 | 36.55 | 37.2 | 36.3 | 36 | 39.7852 | 40.25 | 38.4 | 34.05 | 32.5 | 35.8 | 43.95 | 230.585 | 40.0093 | 37.7
| Std Dev. |  | 0.95167 | 0.75277 | 2.5949 | 1.7144 | 0.6186 | 0.24849 | 0.98336 | 0.44121 | 0.87407 | 0.58566 | 0.5164 | 0.51206 | 0.608 | 0.50067 | 0.30605 | 2.429 | 0.88261 | 0.1169 | 2.7799 | 0.48795 | 1.5122
| Rel.Std.Dev. |  | 2.657% | 2.365% | 7.145% | 5.417% | 1.678% | 0.689% | 2.905% | 1.207% | 2.343% | 1.611% | 1.448% | 1.292% | 1.516% | 1.302% | 0.8971% | 7.251% | 2.476% | 0.2658% | 1.209% | 1.218% | 3.986%
| PDM3 |  | -1.243% | -12.23% | 0.136% | -12.73% | 1.652% | -0.5625% | -6.665% | 0.8253% | 2.847% | 0.2279% | -1.656% | 9.242% | 10.61% | 6.064% | -5.93% | -7.63% | -1.702% | 21.28% | 534.1% | 10.43% | 4.594%
| Z-Score (Absolute) |  | 0.17 | 1.44 | 0.01 | 1.5 | 0.16 | 0.09 | 0.8 | 0.07 | 0.3 | 0 | 0.22 | 1.04 | 1.2 | 0.67 | 0.71 | 0.91 | 0.22 | 2.43 | 61.69 | 1.18 | 0.5
| Analytical results for Ta in OREAS 601c (Certified Value < 0.05 ppm) | [26 empty] | Certified
Ta | Round | Replicate | Lab | Lab | Lab | Lab | Lab | Lab | Lab | Lab | Lab | Lab | Lab | Lab | Lab | Lab | Lab | Lab | Lab | Lab | Lab | [6 empty] | 1
| No | No | 01 | 02 | 03 | 04 | 05 | 07 | 08 | 09 | 10 | 11 | 14 | 15 | 16 | 18 | 19 | 20 | 23 | 24 | 25 | [6 empty] | ppm
|  |  | AR*MS | AR*MS | AR*OES | AR*OES/MS | AR*MS | AR*MS | AR*MS | AR*MS | AR*MS | AR*MS | AR*OES/MS | AR*OES/MS | AR*MS | AR*OES/MS | AR*MS | AR*MS | AR*MS | AR*OES/MS | AR*MS | [6 empty] | 3
|  |  | 0.4g | 0.4g | 0.5g | 0.5g | 0.25g | 0.5g | 0.5g | 0.5g | 0.5g | 0.5g | 01g | 0.25g | 25g | 0.5g | 0.5g | 0.25g | 0.5g | 0.5g | 0.2g | [6 empty] | 3
| 1 | 1 | < 0.05 | < 0.05 | < 5 | < 0.05 | < 0.05 | < 0.01 | < 0.05 | < 0.01 | < 0.01 | < 0.01 | < 0.05 | < 0.05 | < 0.01 | 0.06 | 0.08 | 0.14 | 1.47 | 0.01046 | < 0.01 | [6 empty] | 1
| 1 | 2 | < 0.05 | < 0.05 | < 5 | < 0.05 | < 0.05 | < 0.01 | < 0.05 | < 0.01 | < 0.01 | < 0.01 | < 0.05 | < 0.05 | < 0.01 | 0.02 | 0.15 | 0.16 | 1.51 | 0.0070279 | < 0.01 | [6 empty] | 0
| 1 | 3 | < 0.05 | < 0.05 | < 5 | < 0.05 | < 0.05 | < 0.01 | < 0.05 | < 0.01 | < 0.01 | < 0.01 | < 0.05 | < 0.05 | < 0.01 | 0.01 | 0.12 | 0.16 | 1.77 | 0.011524 | < 0.01 | [6 empty] | 16
| 1 | 4 | < 0.05 | < 0.05 | < 5 | < 0.05 | < 0.05 | < 0.01 | < 0.05 | < 0.01 | < 0.01 | < 0.01 | < 0.05 | < 0.05 | < 0.01 | < 0.01 | 0.13 | 0.14 | 1.62 | 0.021982 | < 0.01 | [6 empty] | < 0.05
| 1 | 5 | < 0.05 | < 0.05 | < 5 | < 0.05 | < 0.05 | < 0.01 | < 0.05 | < 0.01 | < 0.01 | < 0.01 | < 0.05 | < 0.05 | < 0.01 | < 0.01 | 0.11 | 0.15 | 1.48 | 0.016721 | < 0.01 | [6 empty] | 119
| 1 | 6 | < 0.05 | < 0.05 | < 5 | < 0.05 | < 0.05 | < 0.01 | < 0.05 | < 0.01 | < 0.01 | < 0.01 | < 0.05 | < 0.05 | < 0.01 | < 0.01 | 0.1 | 0.16 | 1.65 | 0.014655 | < 0.01
| Mean |  | 18: 0.03; 19: 0.115; 20: 0.15167; 23: 1.5833; 24: 0.013728
| Median |  | 18: 0.02; 19: 0.115; 20: 0.155; 23: 1.565; 24: 0.01309
| Std Dev. |  | 18: 0.026458; 19: 0.02429; 20: 0.0098319; 23: 0.11793; 24: 0.0052607
| Rel.Std.Dev. |  | 18: 88.19%; 19: 21.12%; 20: 6.483%; 23: 7.448%; 24: 38.32%
PDM3
| Z-Score (Absolute) |  | 0 | 0 | 83.45 | 0 | 0 | 0.67 | 0 | 0.67 | 0.67 | 0.67 | 0 | 0 | 0.67 | 0.25 | 3.03 | 4.27 | 52.54 | 0.38 | 0.67
| Analytical results for Tb in OREAS 601c (Certified Value 0.3 ppm) | [26 empty] | Certified
Tb | Round | Replicate | 01: Lab; 02: Lab; 03: Lab; 04: Lab; 05: Lab; 07: Lab; 08: Lab; 09: Lab; 10: Lab; 11: Lab | [6 empty] | 1
| No | No | 01: 01; 02: 02; 03: 04; 04: 05; 05: 07; 07: 13; 08: 15; 09: 16; 10: 17; 11: 19 | [6 empty] | ppm
|  |  | 01: AR*MS; 02: AR*MS; 03: AR*OES/MS; 04: AR*MS; 05: AR*MS; 07: AR*MS; 08: AR*OES/MS; 09: AR*MS; 10: AR*MS; 11: AR*MS | [6 empty] | 2
|  |  | 01: 0.4g; 02: 0.4g; 03: 0.5g; 04: 0.25g; 05: 0.5g; 07: 0.5g; 08: 0.25g; 09: 25g; 10: 40g; 11: 0.5g | [6 empty] | 3
| 1 | 1 | 01: 0.28; 02: 0.26; 03: 0.3; 04: 0.33; 05: 0.313; 07: 0.4188; 08: 0.31; 09: 0.28; 10: 0.28; 11: 0.31 | [6 empty] | 1
| 1 | 2 | 01: 0.3; 02: 0.26; 03: 0.3; 04: 0.31; 05: 0.31; 07: 0.41028; 08: 0.3; 09: 0.31; 10: 0.295; 11: 0.36 | [6 empty] | 0
| 1 | 3 | 01: 0.32; 02: 0.24; 03: 0.3; 04: 0.31; 05: 0.314; 07: 0.41603; 08: 0.29; 09: 0.3; 10: 0.285; 11: 0.33 | [6 empty] | 16
| 1 | 4 | 01: 0.3; 02: 0.26; 03: 0.3; 04: 0.31; 05: 0.313; 07: 0.408; 08: 0.3; 09: 0.31; 10: 0.29; 11: 0.32 | [6 empty] | 0.30481
| 1 | 5 | 01: 0.28; 02: 0.24; 03: 0.3; 04: 0.3; 05: 0.315; 07: 0.41122; 08: 0.3; 09: 0.3; 10: 0.295; 11: 0.32 | [6 empty] | 120
| 1 | 6 | 01: 0.32; 02: 0.25; 03: 0.3; 04: 0.3; 05: 0.312; 07: 0.41373; 08: 0.31; 09: 0.3; 10: 0.29; 11: 0.32
| Mean |  | 01: 0.3; 02: 0.25167; 03: 0.3; 04: 0.31; 05: 0.31283; 07: 0.41301; 08: 0.30167; 09: 0.3; 10: 0.28917; 11: 0.32667
| Median |  | 01: 0.3; 02: 0.255; 03: 0.3; 04: 0.31; 05: 0.313; 07: 0.41248; 08: 0.3; 09: 0.3; 10: 0.29; 11: 0.32
| Std Dev. |  | 01: 0.017889; 02: 0.0098319; 03: 0; 04: 0.010954; 05: 0.0017224; 07: 0.003974; 08: 0.0075277; 09: 0.010954; 10: 0.0058452; 11: 0.017512
| Rel.Std.Dev. |  | 01: 5.963%; 02: 3.907%; 03: 0%; 04: 3.534%; 05: 0.5506%; 07: 0.9622%; 08: 2.495%; 09: 3.651%; 10: 2.021%; 11: 5.361%
| PDM3 |  | 01: -1.578%; 02: -17.43%; 03: -1.578%; 04: 1.703%; 05: 2.632%; 07: 35.5%; 08: -1.031%; 09: -1.578%; 10: -5.132%; 11: 7.171%
| Z-Score (Absolute) |  | 01: 0.1; 02: 3.02; 03: NA; 04: 0.5; 05: 0.67; 07: 6.72; 08: 0; 09: 0.1; 10: 0.75; 11: 1.51
Results from laboratory 4 were removed due to their 0.1 ppm reading resolution.
| Analytical results for Te in OREAS 601c (Certified Value 7.22 ppm) | [26 empty] | Certified
Te | Round | Replicate | Lab | Lab | Lab | Lab | Lab | Lab | Lab | Lab | Lab | Lab | Lab | Lab | Lab | Lab | Lab | Lab | Lab | Lab | Lab | Lab | Lab |  |  |  |  | 1
| No | No | 01 | 02 | 03 | 04 | 05 | 06 | 07 | 08 | 09 | 10 | 11 | 13 | 14 | 15 | 16 | 17 | 18 | 19 | 23 | 24 | 25 |  |  |  |  | ppm
|  |  | AR*MS | AR*MS | AR*OES | AR*OES/MS | AR*MS | AR*MS | AR*MS | AR*MS | AR*MS | AR*MS | AR*MS | AR*MS | AR*OES/MS | AR*OES/MS | AR*MS | AR*MS | AR*OES/MS | AR*MS | AR*MS | AR*OES/MS | AR*MS |  |  |  |  | 2
|  |  | 0.4g | 0.4g | 0.5g | 0.5g | 0.25g | 0.5g | 0.5g | 0.5g | 0.5g | 0.5g | 0.5g | 0.5g | 01g | 0.25g | 25g | 40g | 0.5g | 0.5g | 0.5g | 0.5g | 0.2g |  |  |  |  | 3
| 1 | 1 | 7.9 | 6.4 | 9 | 6.9 | 6.77 | 6.3 | 6.33 | 7.1 | 6.98 | 7.27 | 7.14 | 7.1976 | 6.07 | 7.37 | 7.17 | 8 | 6.94 | 7.53 | 6.87 | 7.864 | 7.89 |  |  |  |  | 1
| 1 | 2 | 8.1 | 8.3 | 9 | 6.96 | 6.88 | 6 | 6.24 | 6.57 | 7.12 | 7 | 7.15 | 7.1329 | 6.3 | 7.15 | 7.91 | 8 | 6.79 | 7.16 | 6.68 | 7.1702 | 8.27 |  |  |  |  | 0
| 1 | 3 | 8.2 | 7.6 | 10 | 7.08 | 6.89 | 6.68 | 6.34 | 7.02 | 7.19 | 7.16 | 6.82 | 7.6752 | 6.21 | 7.28 | 7.92 | 8 | 6.99 | 7.66 | 6.87 | 8.0398 | 8.34 |  |  |  |  | 16
| 1 | 4 | 8.6 | 7.7 | 9 | 6.97 | 6.81 | 6.44 | 6.2 | 6.56 | 7.18 | 7.04 | 7.13 | 7.3823 | 6.11 | 7.38 | 7.98 | 8.2 | 7.11 | 8.08 | 6.55 | 8.1279 | 8.78 |  |  |  |  | 7.2207
| 1 | 5 | 7.6 | 6.7 | 9 | 6.98 | 6.9 | 6.55 | 6.38 | 6.49 | 7.22 | 7.16 | 7.18 | 7.1713 | 6.05 | 7.28 | 7.71 | 8.4 | 6.83 | 7.62 | 6.46 | 8.3141 | 8.59 |  |  |  |  | 121
| 1 | 6 | 7.9 | 5.4 | 10 | 6.94 | 6.78 | 6.81 | 6.34 | 6.79 | 7.03 | 7.39 | 7.28 | 7.5776 | 5.56 | 7.12 | 7.99 | 8.4 | 6.98 | 10 | 6.61 | 8.7939 | 8.75
| Mean |  | 8.05 | 7.0167 | 9.3333 | 6.9717 | 6.8383 | 6.4633 | 6.305 | 6.755 | 7.12 | 7.17 | 7.1167 | 7.3561 | 6.05 | 7.2633 | 7.78 | 8.1667 | 6.94 | 8.0083 | 6.6733 | 8.0516 | 8.4367
| Median |  | 8 | 7.15 | 9 | 6.965 | 6.845 | 6.495 | 6.335 | 6.68 | 7.15 | 7.16 | 7.145 | 7.2899 | 6.09 | 7.28 | 7.915 | 8.1 | 6.96 | 7.64 | 6.645 | 8.0839 | 8.465
| Std Dev. |  | 0.33912 | 1.0534 | 0.5164 | 0.060139 | 0.058452 | 0.28863 | 0.06921 | 0.25805 | 0.096125 | 0.1445 | 0.15526 | 0.22832 | 0.25776 | 0.10857 | 0.31547 | 0.19664 | 0.11628 | 1.0191 | 0.1686 | 0.53628 | 0.33927
| Rel.Std.Dev. |  | 4.213% | 15.01% | 5.533% | 0.8626% | 0.8548% | 4.466% | 1.098% | 3.82% | 1.35% | 2.015% | 2.182% | 3.104% | 4.26% | 1.495% | 4.055% | 2.408% | 1.675% | 12.73% | 2.527% | 6.661% | 4.021%
| PDM3 |  | 11.49% | -2.826% | 29.26% | -3.449% | -5.295% | -10.49% | -12.68% | -6.449% | -1.394% | -0.702% | -1.441% | 1.876% | -16.21% | 0.5906% | 7.746% | 13.1% | -3.887% | 10.91% | -7.58% | 11.51% | 16.84%
| Z-Score (Absolute) |  | 1.55 | 0.17 | NA | 0.24 | 0.47 | 1.09 | 1.36 | 0.61 | 0 | 0.09 | 0 | 0.4 | 1.78 | 0.24 | 1.1 | 1.75 | 0.3 | 1.48 | 0.74 | 1.56 | 2.2
Results from laboratory 3 were removed due to their 1 ppm reading resolution.
| Analytical results for Th in OREAS 601c (Certified Value 6.13 ppm) | [26 empty] | Certified
Th | Round | Replicate | Lab | Lab | Lab | Lab | Lab | Lab | Lab | Lab | Lab | Lab | Lab | Lab | Lab | Lab | Lab | Lab | Lab | Lab | Lab | Lab | Lab | Lab |  |  |  | 1
| No | No | 01 | 02 | 04 | 05 | 06 | 07 | 08 | 09 | 10 | 11 | 12 | 13 | 14 | 15 | 16 | 17 | 18 | 19 | 21 | 23 | 24 | 25 |  |  |  | ppm
|  |  | AR*MS | AR*MS | AR*OES/MS | AR*MS | AR*MS | AR*MS | AR*MS | AR*MS | AR*MS | AR*MS | AR*OES | AR*MS | AR*OES/MS | AR*OES/MS | AR*MS | AR*MS | AR*OES/MS | AR*MS | AR*OES | AR*MS | AR*OES/MS | AR*MS |  |  |  | 2
|  |  | 0.4g | 0.4g | 0.5g | 0.25g | 0.5g | 0.5g | 0.5g | 0.5g | 0.5g | 0.5g | 01g | 0.5g | 01g | 0.25g | 25g | 40g | 0.5g | 0.5g | 01g | 0.5g | 0.5g | 0.2g |  |  |  | 3
| 1 | 1 | 6.2 | 6.75 | 6.6 | 6.7 | 6 | 6.23 | 5.23 | 5.9 | 5.1 | 5.8 | < 20 | 7.3549 | 6.91 | 6.1 | 5.4 | 6.2 | 5.8 | 15.2 | 8 | 13.95 | 6.0822 | 5.7 |  |  |  | 1
| 1 | 2 | 6.01 | 6.51 | 6.3 | 6.3 | 5.7 | 6.24 | 5.4 | 6.4 | 5.2 | 5.5 | < 20 | 7.2846 | 6.88 | 6 | 6.1 | 6.25 | 5.8 | 18.3 | 7.8 | 12.73 | 6.0497 | 5.6 |  |  |  | 0
| 1 | 3 | 5.78 | 6.5 | 6.5 | 6.2 | 6.2 | 6.12 | 5.56 | 6.1 | 5 | 5.6 | < 20 | 7.3099 | 7.02 | 6.1 | 6.2 | 5.8 | 5.8 | 16.1 | 8.1 | 12.83 | 6.2011 | 5.7 |  |  |  | 16
| 1 | 4 | 6.27 | 7.12 | 6.4 | 6.3 | 5.8 | 6.09 | 5.38 | 6.4 | 4.9 | 5.7 | < 20 | 7.275 | 6.9 | 6 | 6.1 | 6.25 | 6.1 | 15.1 | 8.1 | 13.24 | 6.1917 | 6.1 |  |  |  | 6.1303
| 1 | 5 | 6.08 | 6.72 | 6.4 | 6.3 | 6.1 | 6.24 | 5.28 | 6.1 | 5.2 | 5.8 | < 20 | 7.3184 | 6.85 | 6.1 | 6.1 | 5.8 | 6.1 | 15.6 | 7.8 | 12.21 | 6.4746 | 6.3 |  |  |  | 122
| 1 | 6 | 6.19 | 6.83 | 6.3 | 6.1 | 6.2 | 6.19 | 5.47 | 5.9 | 5.1 | 5.8 | < 20 | 7.305 | 6.82 | 5.9 | 6 | 6.15 | 6 | 15.7 | 7.9 | 14.05 | 6.4528 | 6.1
| Mean |  | 6.0883 | 6.7383 | 6.4167 | 6.3167 | 6 | 6.185 | 5.3867 | 6.1333 | 5.0833 | 5.7 |  | 7.308 | 6.8967 | 6.0333 | 5.9833 | 6.075 | 5.9333 | 16 | 7.95 | 13.1683 | 6.242 | 5.9167
| Median |  | 6.135 | 6.735 | 6.4 | 6.3 | 6.05 | 6.21 | 5.39 | 6.1 | 5.1 | 5.75 |  | 7.3074 | 6.89 | 6.05 | 6.1 | 6.175 | 5.9 | 15.65 | 7.95 | 13.035 | 6.1964 | 5.9
| Std Dev. |  | 0.17725 | 0.22956 | 0.1169 | 0.20412 | 0.20976 | 0.065345 | 0.12094 | 0.22509 | 0.1169 | 0.12649 |  | 0.028156 | 0.068896 | 0.08165 | 0.29269 | 0.21622 | 0.15055 | 1.1832 | 0.13784 | 0.72367 | 0.18179 | 0.28577
| Rel.Std.Dev. |  | 2.911% | 3.407% | 1.822% | 3.232% | 3.496% | 1.057% | 2.245% | 3.67% | 2.3% | 2.219% |  | 0.3853% | 0.999% | 1.353% | 4.892% | 3.559% | 2.537% | 7.395% | 1.734% | 5.496% | 2.912% | 4.83%
| PDM3 |  | -0.6851% | 9.918% | 4.671% | 3.04% | -2.126% | 0.8917% | -12.13% | 0.04893% | -17.08% | -7.02% |  | 19.21% | 12.5% | -1.582% | -2.398% | -0.9026% | -3.214% | 161% | 29.68% | 114.8% | 1.822% | -3.485%
| Z-Score (Absolute) |  | 0.19 | 1.56 | 0.69 | 0.42 | 0.43 | 0.07 | 2.08 | 0.07 | 2.9 | 1.24 | 10.36 | 3.1 | 1.99 | 0.34 | 0.47 | 0.23 | 0.61 | 26.54 | 4.83 | 18.91 | 0.22 | 0.65
| Analytical results for Ti in OREAS 601c (Certified Value 0.01 wt.%) | [26 empty] | Certified
Ti | Round | Replicate | Lab | Lab | Lab | Lab | Lab | Lab | Lab | Lab | Lab | Lab | Lab | Lab | Lab | Lab | Lab | Lab | Lab | Lab | Lab | Lab | Lab | Lab |  |  |  | 1
| No | No | 01 | 02 | 03 | 04 | 05 | 06 | 07 | 08 | 09 | 10 | 11 | 12 | 14 | 15 | 16 | 17 | 18 | 20 | 21 | 23 | 24 | 25 |  |  |  | wt.%
|  |  | AR*OES | AR*OES | AR*OES | AR*OES/MS | AR*OES | AR*MS | AR*MS | AR*MS | AR*MS | AR*MS | AR*MS | AR*OES | AR*OES/MS | AR*OES/MS | AR*OES | AR*OES | AR*OES/MS | AR*OES | AR*OES | AR*MS | AR*OES/MS | AR*MS |  |  |  | 3
|  |  | 0.4g | 0.4g | 0.5g | 0.5g | 0.25g | 0.5g | 0.5g | 0.5g | 0.5g | 0.5g | 0.5g | 01g | 01g | 0.25g | 25g | 40g | 0.5g | 0.25g | 01g | 0.5g | 0.5g | 0.2g |  |  |  | 3
| 1 | 1 | 0.012 | 0.011 | 0.01 | 0.02 | 0.01 | 0.009 | 0.012 | 0.0112 | 0.01 | 0.01 | 0.011 | 0.01 | 0.016 | 0.01 | 0.02 | 0.005 | 0.007 | 0.008 | 0.03 | 0.126 | 0.010989 | 0.009 |  |  |  | 1
| 1 | 2 | 0.011 | 0.01 | 0.01 | 0.01 | 0.01 | 0.009 | 0.012 | 0.00944 | 0.01 | 0.01 | 0.011 | 0.01 | 0.0163 | 0.01 | 0.02 | 0.005 | 0.006 | 0.007 | 0.03 | 0.133 | 0.010654 | 0.007 |  |  |  | 0
| 1 | 3 | 0.012 | 0.009 | 0.01 | 0.02 | 0.01 | 0.009 | 0.0122 | 0.00914 | 0.01 | 0.01 | 0.011 | 0.01 | 0.0165 | 0.01 | 0.01 | 0.005 | 0.006 | 0.008 | 0.03 | 0.131 | 0.011645 | 0.007 |  |  |  | 16
| 1 | 4 | 0.0115 | 0.011 | 0.01 | 0.02 | 0.01 | 0.008 | 0.0124 | 0.00893 | 0.01 | 0.009 | 0.011 | 0.01 | 0.016 | 0.01 | 0.01 | 0.005 | 0.007 | 0.007 | 0.03 | 0.132 | 0.011897 | 0.009 |  |  |  | 0.0095598
| 1 | 5 | 0.012 | 0.011 | 0.01 | 0.02 | 0.01 | 0.008 | 0.0121 | 0.00894 | 0.01 | 0.01 | 0.011 | 0.01 | 0.0161 | 0.01 | 0.01 | 0.005 | 0.007 | 0.008 | 0.03 | 0.138 | 0.012884 | 0.01 |  |  |  | 123
| 1 | 6 | 0.0125 | 0.011 | 0.01 | 0.02 | 0.01 | 0.009 | 0.012 | 0.00878 | 0.01 | 0.009 | 0.011 | 0.01 | 0.0165 | 0.01 | 0.01 | 0.005 | 0.007 | 0.007 | 0.03 | 0.127 | 0.011414 | 0.009
| Mean |  | 0.011833 | 0.0105 | 0.01 | 0.018333 | 0.01 | 0.0086667 | 0.012117 | 0.009405 | 0.01 | 0.0096667 | 0.011 | 0.01 | 0.016233 | 0.01 | 0.013333 | 0.005 | 0.0066667 | 0.0075 | 0.03 | 0.13117 | 0.01158 | 0.0085
| Median |  | 0.012 | 0.011 | 0.01 | 0.02 | 0.01 | 0.009 | 0.01205 | 0.00904 | 0.01 | 0.01 | 0.011 | 0.01 | 0.0162 | 0.01 | 0.01 | 0.005 | 0.007 | 0.0075 | 0.03 | 0.1315 | 0.011529 | 0.009
| Std Dev. |  | 0.0005164 | 0.00083666 | 0 | 0.0040825 | 0 | 0.0005164 | 0.00016021 | 0.0009084 | 0 | 0.0005164 | 1.9003e-18 | 0 | 0.00023381 | 0 | 0.005164 | 0 | 0.0005164 | 0.00054772 | 0 | 0.0043551 | 0.00077962 | 0.0012247
| Rel.Std.Dev. |  | 4.364% | 7.968% | 0% | 22.27% | 0% | 5.958% | 1.322% | 9.659% | 0% | 5.342% | 1.728e-14% | 0% | 1.44% | 0% | 38.73% | 0% | 7.746% | 7.303% | 0% | 3.32% | 6.732% | 14.41%
| PDM3 |  | 23.78% | 9.835% | 4.605% | 91.78% | 4.605% | -9.342% | 26.75% | -1.619% | 4.605% | 1.118% | 15.07% | 4.605% | 69.81% | 4.605% | 39.47% | -47.7% | -30.26% | -21.55% | 213.8% | 1272% | 21.13% | -11.09%
| Z-Score (Absolute) |  | 0.8 | 0.22 | 0 | 3.65 | 0 | 0.58 | 0.93 | 0.26 | 0 | 0.15 | 0.44 | 0 | 2.73 | 0 | 1.46 | 2.19 | 1.46 | 1.09 | 8.76 | 53.05 | 0.69 | 0.66
| Analytical results for Tl in OREAS 601c (Certified Value 1.2 ppm) | [26 empty] | Certified
Tl | Round | Replicate | Lab | Lab | Lab | Lab | Lab | Lab | Lab | Lab | Lab | Lab | Lab | Lab | Lab | Lab | Lab | Lab | Lab | Lab | Lab | Lab | Lab | Lab | Lab |  |  | 1
| No | No | 01 | 02 | 03 | 04 | 05 | 06 | 07 | 08 | 09 | 10 | 11 | 12 | 13 | 14 | 15 | 16 | 17 | 18 | 20 | 21 | 23 | 24 | 25 |  |  | ppm
|  |  | AR*MS | AR*MS | AR*OES | AR*OES/MS | AR*MS | AR*MS | AR*MS | AR*MS | AR*MS | AR*MS | AR*MS | AR*OES | AR*MS | AR*OES/MS | AR*OES/MS | AR*MS | AR*MS | AR*OES/MS | AR*MS | AR*OES | AR*MS | AR*OES/MS | AR*MS |  |  | 2
|  |  | 0.4g | 0.4g | 0.5g | 0.5g | 0.25g | 0.5g | 0.5g | 0.5g | 0.5g | 0.5g | 0.5g | 01g | 0.5g | 01g | 0.25g | 25g | 40g | 0.5g | 0.25g | 01g | 0.5g | 0.5g | 0.2g |  |  | 3
| 1 | 1 | 1.2 | 1.2 | < 10 | 1.27 | 1.13 | 1.1 | 1.17 | 1.24 | 1.15 | 1.18 | 1.13 | < 10 | 1.0959 | 1.23 | 1.23 | 1.09 | 1.2 | 1.3 | 1.28 | < 5 | 1.98 | 1.3578 | 0.6 |  |  | 1
| 1 | 2 | 1.2 | 1.2 | < 10 | 1.16 | 1.08 | 1.04 | 1.14 | 1.25 | 1.18 | 1.16 | 1.08 | < 10 | 1.0062 | 1.25 | 1.18 | 1.18 | 1.3 | 1.3 | 1.3 | < 5 | 1.99 | 1.3383 | 0.87 |  |  | 0
| 1 | 3 | 1.2 | 1.2 | < 10 | 1.29 | 1.09 | 1.19 | 1.18 | 1.3 | 1.18 | 1.15 | 1.12 | < 10 | 1.0998 | 1.25 | 1.19 | 1.18 | 1.2 | 1.29 | 1.28 | < 5 | 2.03 | 1.5341 | 0.89 |  |  | 16
| 1 | 4 | 1.3 | 1.2 | < 10 | 1.23 | 1.1 | 1.07 | 1.13 | 1.27 | 1.2 | 1.17 | 1.15 | < 10 | 1.0314 | 1.27 | 1.22 | 1.19 | 1.3 | 1.32 | 1.32 | < 5 | 2.04 | 1.8001 | 0.91 |  |  | 1.1951
| 1 | 5 | 1.2 | 1.2 | < 10 | 1.23 | 1.12 | 1.16 | 1.15 | 1.24 | 1.2 | 1.19 | 1.13 | < 10 | 1.058 | 1.28 | 1.2 | 1.2 | 1.2 | 1.29 | 1.29 | < 5 | 1.99 | 1.8258 | 0.94 |  |  | 124
| 1 | 6 | 1.2 | 1.2 | < 10 | 1.22 | 1.13 | 1.18 | 1.14 | 1.29 | 1.13 | 1.19 | 1.16 | < 10 | 1.0563 | 1.28 | 1.22 | 1.19 | 1.2 | 1.31 | 1.3 | < 5 | 2.02 | 1.7804 | 0.93
| Mean |  | 1.2167 | 1.2 |  | 1.2333 | 1.1083 | 1.1233 | 1.1517 | 1.265 | 1.1733 | 1.1733 | 1.1283 |  | 1.0579 | 1.26 | 1.2067 | 1.1717 | 1.2333 | 1.3017 | 1.295 |  | 2.0083 | 1.6061 | 0.85667
| Median |  | 1.2 | 1.2 |  | 1.23 | 1.11 | 1.13 | 1.145 | 1.26 | 1.18 | 1.175 | 1.13 |  | 1.0571 | 1.26 | 1.21 | 1.185 | 1.2 | 1.3 | 1.295 |  | 2.005 | 1.6572 | 0.9
| Std Dev. |  | 0.040825 | 0 |  | 0.045019 | 0.02137 | 0.062183 | 0.019408 | 0.025884 | 0.028048 | 0.01633 | 0.027869 |  | 0.036264 | 0.02 | 0.019664 | 0.040702 | 0.05164 | 0.01169 | 0.015166 |  | 0.024833 | 0.22574 | 0.12832
| Rel.Std.Dev. |  | 3.355% | 0% |  | 3.65% | 1.928% | 5.536% | 1.685% | 2.046% | 2.39% | 1.392% | 2.47% |  | 3.428% | 1.587% | 1.63% | 3.474% | 4.187% | 0.8981% | 1.171% |  | 1.236% | 14.06% | 14.98%
| PDM3 |  | 1.808% | 0.4139% |  | 3.203% | -7.257% | -6.001% | -3.631% | 5.853% | -1.818% | -1.818% | -5.583% |  | -11.48% | 5.435% | 0.9717% | -1.957% | 3.203% | 8.921% | 8.363% |  | 68.05% | 34.39% | -28.32%
| Z-Score (Absolute) |  | 0 | 0.14 | 32.57 | 0.14 | 0.93 | 0.8 | 0.56 | 0.42 | 0.37 | 0.37 | 0.76 | 32.57 | 1.37 | 0.37 | 0.09 | 0.39 | 0.14 | 0.73 | 0.67 | 11.05 | 6.81 | 3.35 | 3.1
| Analytical results for Tm in OREAS 601c (Indicative Value 0.04 ppm) | [26 empty] | Indicative
Tm | Round | Replicate | 01: Lab; 02: Lab; 03: Lab; 04: Lab |  |  | 1
| No | No | 01: 04; 02: 07; 03: 16; 04: 17 |  |  | ppm
|  |  | 01: AR*OES/MS; 02: AR*MS; 03: AR*MS; 04: AR*MS |  |  | 3
|  |  | 01: 0.5g; 02: 0.5g; 03: 25g; 04: 40g |  |  | 3
| 1 | 1 | 01: < 0.1; 02: 0.04; 03: 0.04; 04: 0.04 |  |  | 1
| 1 | 2 | 01: < 0.1; 02: 0.04; 03: 0.04; 04: 0.04 |  |  | 5
| 1 | 3 | 01: < 0.1; 02: 0.04; 03: 0.04; 04: 0.04 |  |  | 16
| 1 | 4 | 01: < 0.1; 02: 0.04; 03: 0.04; 04: 0.04 |  |  | 0.04
| 1 | 5 | 01: < 0.1; 02: 0.04; 03: 0.04; 04: 0.04 |  |  | 11
| 1 | 6 | 01: < 0.1; 02: 0.04; 03: 0.04; 04: 0.045
| Mean |  | 02: 0.04; 03: 0.04; 04: 0.040833
| Median |  | 02: 0.04; 03: 0.04; 04: 0.04
| Std Dev. |  | 02: 0; 03: 0; 04: 0.0020412
| Rel.Std.Dev. |  | 02: 0%; 03: 0%; 04: 4.999%
| PDM3 |  | 02: 0%; 03: 0%; 04: 2.083%
| Z-Score (Absolute) |  | 01: 15.51; 02: 0.67; 03: 0.67; 04: 0.67
| Analytical results for U in OREAS 601c (Certified Value 2.04 ppm) | [26 empty] | Certified
U | Round | Replicate | Lab | Lab | Lab | Lab | Lab | Lab | Lab | Lab | Lab | Lab | Lab | Lab | Lab | Lab | Lab | Lab | Lab | Lab | Lab | Lab | Lab | Lab |  |  |  | 1
| No | No | 01 | 02 | 04 | 05 | 06 | 07 | 08 | 09 | 10 | 11 | 12 | 13 | 14 | 15 | 16 | 17 | 18 | 19 | 20 | 23 | 24 | 25 |  |  |  | ppm
|  |  | AR*MS | AR*MS | AR*OES/MS | AR*MS | AR*MS | AR*MS | AR*MS | AR*MS | AR*MS | AR*MS | AR*OES | AR*MS | AR*OES/MS | AR*OES/MS | AR*MS | AR*MS | AR*OES/MS | AR*MS | AR*MS | AR*MS | AR*OES/MS | AR*MS |  |  |  | 2
|  |  | 0.4g | 0.4g | 0.5g | 0.25g | 0.5g | 0.5g | 0.5g | 0.5g | 0.5g | 0.5g | 01g | 0.5g | 01g | 0.25g | 25g | 40g | 0.5g | 0.5g | 0.25g | 0.5g | 0.5g | 0.2g |  |  |  | 3
| 1 | 1 | 2.11 | 2.17 | 2.2 | 2.05 | 1.91 | 2.07 | 1.72 | 2.01 | 1.7 | 1.91 | < 10 | 2.2415 | 2.2 | 1.98 | 2.07 | 1.75 | 2.03 | 2.22 | 2.19 | 2.15 | 2.098 | 1.93 |  |  |  | 1
| 1 | 2 | 2.08 | 2.1 | 2.2 | 1.96 | 1.85 | 2.06 | 1.76 | 2.04 | 1.78 | 1.84 | < 10 | 2.2127 | 2.21 | 2.03 | 2.22 | 1.85 | 2.01 | 2.36 | 2.25 | 1.97 | 2.0102 | 1.91 |  |  |  | 0
| 1 | 3 | 2.17 | 2.05 | 2.2 | 1.98 | 1.93 | 2.07 | 1.83 | 2.03 | 1.8 | 1.91 | < 10 | 2.2254 | 2.22 | 1.97 | 2.31 | 1.85 | 2 | 2.24 | 2.13 | 2.04 | 2.3662 | 1.91 |  |  |  | 16
| 1 | 4 | 2.24 | 2.26 | 2.1 | 1.95 | 1.89 | 2.05 | 1.76 | 2.02 | 1.75 | 1.86 | < 10 | 2.2465 | 2.2 | 1.99 | 2.23 | 1.75 | 2.1 | 2.37 | 2.07 | 2.18 | 2.6222 | 2 |  |  |  | 2.0407
| 1 | 5 | 2.01 | 2.1 | 2.1 | 1.99 | 1.96 | 2.07 | 1.71 | 2.01 | 1.82 | 1.87 | < 10 | 2.2632 | 2.12 | 1.97 | 2.27 | 1.9 | 2.06 | 2.21 | 2.14 | 2.11 | 2.7106 | 2.06 |  |  |  | 125
| 1 | 6 | 2.1 | 2.21 | 2.1 | 1.97 | 2.03 | 2.06 | 1.79 | 2 | 1.8 | 1.91 | < 10 | 2.25 | 2.02 | 2.03 | 2.19 | 1.8 | 2.08 | 2.35 | 2.14 | 2.04 | 2.8023 | 1.99
| Mean |  | 2.1183 | 2.1483 | 2.15 | 1.9833 | 1.9283 | 2.0633 | 1.7617 | 2.0183 | 1.775 | 1.8833 |  | 2.2399 | 2.1617 | 1.995 | 2.215 | 1.8167 | 2.0467 | 2.2917 | 2.1533 | 2.0817 | 2.4349 | 1.9667
| Median |  | 2.105 | 2.135 | 2.15 | 1.975 | 1.92 | 2.065 | 1.76 | 2.015 | 1.79 | 1.89 |  | 2.244 | 2.2 | 1.985 | 2.225 | 1.825 | 2.045 | 2.295 | 2.14 | 2.075 | 2.4942 | 1.96
| Std Dev. |  | 0.078846 | 0.078846 | 0.054772 | 0.03559 | 0.062102 | 0.008165 | 0.04446 | 0.01472 | 0.043704 | 0.030768 |  | 0.018127 | 0.078081 | 0.028107 | 0.082401 | 0.060553 | 0.039833 | 0.075741 | 0.060882 | 0.078846 | 0.33006 | 0.060222
| Rel.Std.Dev. |  | 3.722% | 3.67% | 2.548% | 1.794% | 3.221% | 0.3957% | 2.524% | 0.7293% | 2.462% | 1.634% |  | 0.8093% | 3.612% | 1.409% | 3.72% | 3.333% | 1.946% | 3.305% | 2.827% | 3.788% | 13.56% | 3.062%
| PDM3 |  | 3.806% | 5.276% | 5.358% | -2.809% | -5.504% | 1.111% | -13.67% | -1.094% | -13.02% | -7.71% |  | 9.763% | 5.93% | -2.238% | 8.543% | -10.98% | 0.2943% | 12.3% | 5.521% | 2.009% | 19.32% | -3.626%
| Z-Score (Absolute) |  | 0.32 | 0.52 | 0.54 | 0.62 | 1 | 0.06 | 2.15 | 0.37 | 2.06 | 1.31 | 20.25 | 1.16 | 0.62 | 0.54 | 0.99 | 1.77 | 0.18 | 1.52 | 0.56 | 0.06 | 2.51 | 0.73
| Analytical results for V in OREAS 601c (Certified Value 4.75 ppm) | [26 empty] | Certified
V | Round | Replicate | Lab | Lab | Lab | Lab | Lab | Lab | Lab | Lab | Lab | Lab | Lab | Lab | Lab | Lab | Lab | Lab | Lab | Lab | Lab | Lab | Lab | Lab | Lab |  |  | 1
| No | No | 01 | 02 | 03 | 04 | 05 | 06 | 07 | 08 | 09 | 10 | 11 | 12 | 14 | 15 | 16 | 17 | 18 | 19 | 20 | 21 | 23 | 24 | 25 |  |  | ppm
|  |  | AR*OES | AR*OES | AR*OES | AR*OES/MS | AR*OES | AR*MS | AR*MS | AR*MS | AR*MS | AR*MS | AR*MS | AR*OES | AR*OES/MS | AR*OES/MS | AR*OES | AR*OES | AR*OES/MS | AR*MS | AR*OES | AR*OES | AR*MS | AR*OES/MS | AR*MS |  |  | 2
|  |  | 0.4g | 0.4g | 0.5g | 0.5g | 0.25g | 0.5g | 0.5g | 0.5g | 0.5g | 0.5g | 0.5g | 01g | 01g | 0.25g | 25g | 40g | 0.5g | 0.5g | 0.25g | 01g | 0.5g | 0.5g | 0.2g |  |  | 2
| 1 | 1 | 5 | 6 | < 5 | 7 | 4 | 5 | 5 | 3.1 | 4 | 4 | 4 | 4 | 5 | 5 | 5 | < 10 | 4 | < 0.1 | 4 | 6.1 | 16.42 | 4.6016 | 7 |  |  | 1
| 1 | 2 | 4 | 6 | < 5 | 7 | 4 | 5 | 5 | 3.2 | 4 | 4 | 4 | 4 | 5 | 5 | 5 | < 10 | 5 | < 0.1 | 4 | 6.2 | 16.57 | 6.2328 | 7 |  |  | 0
| 1 | 3 | 5 | 5 | < 5 | 7 | 4 | 5 | 5 | 3.2 | 4 | 4 | 4 | 4 | 5 | 6 | 5 | < 10 | 5 | 5.1 | 4 | 5.9 | 16.28 | 7.6488 | 5 |  |  | 16
| 1 | 4 | 5 | 6 | < 5 | 7 | 4 | 5 | 5 | 3.2 | 4 | 4 | 4 | 4 | 5 | 5 | 5 | < 10 | 5 | 2.9 | 4 | 6 | 15.98 | 4.34 | 5 |  |  | 4.7491
| 1 | 5 | 5 | 6 | < 5 | 7 | 3 | 5 | 5 | 3 | 4 | 4 | 4 | 4 | 5 | 5 | 5 | < 10 | 5 | 2 | 4 | 6 | 16.14 | 3.536 | 5 |  |  | 126
| 1 | 6 | 5 | 6 | < 5 | 7 | 3 | 5 | 5 | 3.4 | 4 | 4 | 4 | 4 | 5 | 5 | 5 | < 10 | 5 | < 0.1 | 4 | 6 | 15.84 | 6.232 | 5
| Mean |  | 4.8333 | 5.8333 |  | 7 | 3.6667 | 5 | 5 | 3.1833 | 4 | 4 | 4 | 4 | 5 | 5.1667 | 5 |  | 4.8333 | 3.3333 | 4 | 6.0333 | 16.205 | 5.4319 | 5.6667
| Median |  | 5 | 6 |  | 7 | 4 | 5 | 5 | 3.2 | 4 | 4 | 4 | 4 | 5 | 5 | 5 |  | 5 | 2.9 | 4 | 6 | 16.21 | 5.4168 | 5
| Std Dev. |  | 0.40825 | 0.40825 |  | 0 | 0.5164 | 0 | 0 | 0.13292 | 0 | 0 | 0 | 0 | 0 | 0.40825 | 0 |  | 0.40825 | 1.5948 | 0 | 0.10328 | 0.27318 | 1.5279 | 1.0328
| Rel.Std.Dev. |  | 8.447% | 6.999% |  | 0% | 14.08% | 0% | 0% | 4.175% | 0% | 0% | 0% | 0% | 0% | 7.902% | 0% |  | 8.447% | 47.84% | 0% | 1.712% | 1.686% | 28.13% | 18.23%
| PDM3 |  | 1.774% | 22.83% |  | 47.4% | -22.79% | 5.283% | 5.283% | -32.97% | -15.77% | -15.77% | -15.77% | -15.77% | 5.283% | 8.793% | 5.283% |  | 1.774% | -29.81% | -15.77% | 27.04% | 241.2% | 14.38% | 19.32%
| Z-Score (Absolute) |  | 0.11 | 0.56 | 1.69 | 1.35 | 0.9 | 0 | 0 | 1.22 | 0.67 | 0.67 | 0.67 | 0.67 | 0 | 0.11 | 0 | 0 | 0.11 | 2.23 | 0.67 | 0.7 | 7.56 | 0.29 | 0.45
| Analytical results for W in OREAS 601c (Certified Value 1.16 ppm) | [26 empty] | Certified
W | Round | Replicate | Lab | Lab | Lab | Lab | Lab | Lab | Lab | Lab | Lab | Lab | Lab | Lab | Lab | Lab | Lab | Lab | Lab | Lab | Lab | Lab | Lab | Lab |  |  |  | 1
| No | No | 01 | 02 | 03 | 04 | 05 | 06 | 07 | 08 | 09 | 10 | 11 | 12 | 14 | 15 | 16 | 17 | 18 | 19 | 20 | 21 | 23 | 25 |  |  |  | ppm
|  |  | AR*MS | AR*MS | AR*OES | AR*OES/MS | AR*MS | AR*MS | AR*MS | AR*MS | AR*MS | AR*MS | AR*MS | AR*OES | AR*OES/MS | AR*OES/MS | AR*MS | AR*MS | AR*OES/MS | AR*MS | AR*MS | AR*OES | AR*MS | AR*MS |  |  |  | 2
|  |  | 0.4g | 0.4g | 0.5g | 0.5g | 0.25g | 0.5g | 0.5g | 0.5g | 0.5g | 0.5g | 0.5g | 01g | 01g | 0.25g | 25g | 40g | 0.5g | 0.5g | 0.25g | 01g | 0.5g | 0.2g |  |  |  | 2
| 1 | 1 | 1.4 | 1.4 | < 5 | 0.9 | 1 | 1.07 | 0.96 | 1.36 | 1.21 | 1.24 | 1.22 | < 10 | 1.1 | 1.2 | 1.09 | 1.5 | 1.03 | < 0.1 | 1.26 | < 5 | 5.87 | 0.94 |  |  |  | 1
| 1 | 2 | 1.4 | 1.4 | < 5 | 0.9 | 1.1 | 1.06 | 0.87 | 1.37 | 1.17 | 1.3 | 1.2 | < 10 | 1.1 | 1.1 | 1.14 | 2 | 1.07 | < 0.1 | 1.2 | < 5 | 5.94 | 0.95 |  |  |  | 0
| 1 | 3 | 1.5 | 1.5 | < 5 | 0.9 | 1.1 | 1.12 | 0.96 | 1.43 | 1.23 | 1.28 | 1.2 | < 10 | 1.1 | 1.1 | 1.17 | 1.5 | 1.06 | < 0.1 | 1.33 | < 5 | 5.88 | 1 |  |  |  | 16
| 1 | 4 | 1.4 | 1.4 | < 5 | 0.9 | 1.1 | 1.08 | 1.05 | 1.4 | 1.15 | 1.3 | 1.28 | < 10 | 1 | 1 | 1.17 | 2 | 1.04 | < 0.1 | 1.23 | < 5 | 5.71 | 1.07 |  |  |  | 1.1645
| 1 | 5 | 1.4 | 1.3 | < 5 | 1 | 1.1 | 1.17 | 1.01 | 1.35 | 1.14 | 1.27 | 1.25 | < 10 | 1 | 1.1 | 1.26 | 1.5 | 1.08 | < 0.1 | 1.12 | < 5 | 5.53 | 1.11 |  |  |  | 127
| 1 | 6 | 1.4 | 1.5 | < 5 | 0.8 | 1.1 | 1.16 | 1.06 | 1.43 | 1.14 | 1.24 | 1.23 | < 10 | 1 | 1.2 | 1.21 | 2 | 1.06 | < 0.1 | 1.3 | < 5 | 5.93 | 1.04
| Mean |  | 1.4167 | 1.4167 |  | 0.9 | 1.0833 | 1.11 | 0.985 | 1.39 | 1.1733 | 1.2717 | 1.23 |  | 1.05 | 1.1167 | 1.1733 | 1.75 | 1.0567 |  | 1.24 |  | 5.81 | 1.0183
| Median |  | 1.4 | 1.4 |  | 0.9 | 1.1 | 1.1 | 0.985 | 1.385 | 1.16 | 1.275 | 1.225 |  | 1.05 | 1.1 | 1.17 | 1.75 | 1.06 |  | 1.245 |  | 5.875 | 1.02
| Std Dev. |  | 0.040825 | 0.075277 |  | 0.063246 | 0.040825 | 0.047329 | 0.07064 | 0.035214 | 0.038297 | 0.027142 | 0.030984 |  | 0.054772 | 0.075277 | 0.058195 | 0.27386 | 0.018619 |  | 0.0751 |  | 0.16012 | 0.067355
| Rel.Std.Dev. |  | 2.882% | 5.314% |  | 7.027% | 3.768% | 4.264% | 7.172% | 2.533% | 3.264% | 2.134% | 2.519% |  | 5.216% | 6.741% | 4.96% | 15.65% | 1.762% |  | 6.056% |  | 2.756% | 6.614%
| PDM3 |  | 21.66% | 21.66% |  | -22.71% | -6.968% | -4.678% | -15.41% | 19.37% | 0.7604% | 9.205% | 5.627% |  | -9.831% | -4.106% | 0.7604% | 50.28% | -9.258% |  | 6.485% |  | 398.9% | -12.55%
| Z-Score (Absolute) |  | 0.78 | 0.78 | 4.71 | 1.09 | 0.43 | 0.33 | 0.79 | 0.68 | 0.1 | 0.25 | 0.1 | 13.78 | 0.55 | 0.31 | 0.1 | 1.99 | 0.53 | 4.18 | 0.14 | 4.71 | 16.72 | 0.67
| Analytical results for Y in OREAS 601c (Certified Value 5.1 ppm) | [26 empty] | Certified
Y | Round | Replicate | Lab | Lab | Lab | Lab | Lab | Lab | Lab | Lab | Lab | Lab | Lab | Lab | Lab | Lab | Lab | Lab | Lab | Lab | Lab | Lab | [5 empty] | 1
| No | No | 01 | 02 | 03 | 04 | 05 | 07 | 08 | 09 | 10 | 11 | 13 | 14 | 15 | 16 | 17 | 18 | 19 | 20 | 23 | 25 | [5 empty] | ppm
|  |  | AR*MS | AR*MS | AR*OES | AR*OES/MS | AR*MS | AR*MS | AR*MS | AR*MS | AR*MS | AR*MS | AR*MS | AR*OES/MS | AR*OES/MS | AR*MS | AR*MS | AR*OES/MS | AR*MS | AR*MS | AR*MS | AR*MS | [5 empty] | 2
|  |  | 0.4g | 0.4g | 0.5g | 0.5g | 0.25g | 0.5g | 0.5g | 0.5g | 0.5g | 0.5g | 0.5g | 01g | 0.25g | 25g | 40g | 0.5g | 0.5g | 0.25g | 0.5g | 0.2g | [5 empty] | 3
| 1 | 1 | 4.71 | 4.71 | 5 | 5.26 | 5.09 | 5.22 | 4.08 | 5.01 | 5.19 | 5.35 | 5.9397 | 5.99 | 4.99 | 5.08 | 5.1 | 4.64 | 5.41 | 4.66 | 10.95 | 5.05 | [5 empty] | 1
| 1 | 2 | 5 | 4.55 | 5 | 5.33 | 4.85 | 5.24 | 4.2 | 5.09 | 5.07 | 5.14 | 5.8048 | 6.07 | 4.83 | 5.5 | 4.9 | 4.51 | 5.45 | 4.64 | 11.05 | 5.11 | [5 empty] | 0
| 1 | 3 | 5.01 | 4.51 | 5 | 5.51 | 4.94 | 5.21 | 4.25 | 5.08 | 5.1 | 5.16 | 5.9439 | 6.05 | 5.01 | 5.46 | 4.95 | 4.54 | 5.63 | 4.6 | 10.78 | 5.15 | [5 empty] | 16
| 1 | 4 | 4.98 | 4.88 | 5 | 5.14 | 4.68 | 5.19 | 4.19 | 5.06 | 4.95 | 5.29 | 5.8564 | 5.94 | 5 | 5.54 | 5.15 | 4.74 | 5.39 | 4.37 | 11.07 | 5.43 | [5 empty] | 5.1012
| 1 | 5 | 5.02 | 4.61 | 5 | 5.11 | 4.74 | 5.18 | 4.06 | 5.14 | 5.08 | 5.25 | 5.8766 | 5.87 | 4.92 | 5.44 | 5 | 4.67 | 5.22 | 4.41 | 10.98 | 5.65 | [5 empty] | 128
| 1 | 6 | 5.4 | 4.72 | 5 | 5.28 | 4.68 | 5.22 | 4.34 | 4.99 | 5.3 | 5.29 | 5.8661 | 5.98 | 4.99 | 5.54 | 5.15 | 4.66 | 5.47 | 4.63 | 10.84 | 5.42
| Mean |  | 5.02 | 4.6633 | 5 | 5.2717 | 4.83 | 5.21 | 4.1867 | 5.0617 | 5.115 | 5.2467 | 5.8813 | 5.9833 | 4.9567 | 5.4267 | 5.0417 | 4.6267 | 5.4283 | 4.5517 | 10.945 | 5.3017
| Median |  | 5.005 | 4.66 | 5 | 5.27 | 4.795 | 5.215 | 4.195 | 5.07 | 5.09 | 5.27 | 5.8714 | 5.985 | 4.99 | 5.48 | 5.05 | 4.65 | 5.43 | 4.615 | 10.965 | 5.285
| Std Dev. |  | 0.22027 | 0.1353 | 0 | 0.14414 | 0.16322 | 0.021909 | 0.10501 | 0.054924 | 0.11879 | 0.08165 | 0.053046 | 0.073121 | 0.069761 | 0.17466 | 0.10685 | 0.086178 | 0.13273 | 0.12734 | 0.11502 | 0.23447
| Rel.Std.Dev. |  | 4.388% | 2.901% | 0% | 2.734% | 3.379% | 0.4205% | 2.508% | 1.085% | 2.322% | 1.556% | 0.9019% | 1.222% | 1.407% | 3.219% | 2.119% | 1.863% | 2.445% | 2.798% | 1.051% | 4.423%
| PDM3 |  | -1.592% | -8.584% | -1.984% | 3.342% | -5.316% | 2.133% | -17.93% | -0.775% | 0.2705% | 2.852% | 15.29% | 17.29% | -2.833% | 6.38% | -1.167% | -9.302% | 6.413% | -10.77% | 114.6% | 3.93%
| Z-Score (Absolute) |  | 0.22 | 1.07 | NA | 0.37 | 0.67 | 0.22 | 2.2 | 0.13 | 0 | 0.31 | 1.81 | 2.05 | 0.37 | 0.74 | 0.17 | 1.16 | 0.74 | 1.33 | 13.79 | 0.44
Results from laboratory 3 were removed due to their 1 ppm reading resolution.
| Analytical results for Yb in OREAS 601c (Certified Value 0.23 ppm) | [26 empty] | Certified
Yb | Round | Replicate | 01: Lab; 02: Lab; 03: Lab; 04: Lab; 05: Lab; 07: Lab; 08: Lab; 09: Lab; 10: Lab; 11: Lab | [5 empty] | 1
| No | No | 01: 01; 02: 02; 03: 04; 04: 05; 05: 07; 07: 13; 08: 15; 09: 16; 10: 19; 11: 20 | [5 empty] | ppm
|  |  | 01: AR*MS; 02: AR*MS; 03: AR*OES/MS; 04: AR*MS; 05: AR*MS; 07: AR*MS; 08: AR*OES/MS; 09: AR*MS; 10: AR*MS; 11: AR*MS | [5 empty] | 2
|  |  | 01: 0.4g; 02: 0.4g; 03: 0.5g; 04: 0.25g; 05: 0.5g; 07: 0.5g; 08: 0.25g; 09: 25g; 10: 0.5g; 11: 0.25g | [5 empty] | 2
| 1 | 1 | 01: 0.2; 02: 0.1; 03: 0.2; 04: 0.2; 05: 0.2; 07: 0.24295; 08: 0.2; 09: 0.2; 10: 0.23; 11: 0.5 | [5 empty] | 1
| 1 | 2 | 01: 0.2; 02: 0.2; 03: 0.2; 04: 0.2; 05: 0.2; 07: 0.22802; 08: 0.2; 09: 0.21; 10: 0.18; 11: 0.5 | [5 empty] | 0
| 1 | 3 | 01: 0.2; 02: 0.2; 03: 0.2; 04: 0.2; 05: 0.2; 07: 0.23179; 08: 0.2; 09: 0.22; 10: 0.19; 11: 0.5 | [5 empty] | 16
| 1 | 4 | 01: 0.2; 02: 0.2; 03: 0.2; 04: 0.2; 05: 0.2; 07: 0.23353; 08: 0.2; 09: 0.22; 10: 0.2; 11: 0.6 | [5 empty] | 0.23146
| 1 | 5 | 01: 0.2; 02: 0.1; 03: 0.2; 04: 0.2; 05: 0.19; 07: 0.23116; 08: 0.2; 09: 0.22; 10: 0.19; 11: 0.6 | [5 empty] | 129
| 1 | 6 | 01: 0.2; 02: 0.2; 03: 0.2; 04: 0.2; 05: 0.21; 07: 0.2403; 08: 0.2; 09: 0.21; 10: 0.21; 11: 0.6
| Mean |  | 01: 0.2; 02: 0.16667; 03: 0.2; 04: 0.2; 05: 0.2; 07: 0.23463; 08: 0.2; 09: 0.21333; 10: 0.2; 11: 0.55
| Median |  | 01: 0.2; 02: 0.2; 03: 0.2; 04: 0.2; 05: 0.2; 07: 0.23266; 08: 0.2; 09: 0.215; 10: 0.195; 11: 0.55
| Std Dev. |  | 01: 3.0405e-17; 02: 0.05164; 03: 3.0405e-17; 04: 3.0405e-17; 05: 0.0063246; 07: 0.0057683; 08: 3.0405e-17; 09: 0.008165; 10: 0.017889; 11: 0.054772
| Rel.Std.Dev. |  | 01: 1.52e-14%; 02: 30.98%; 03: 1.52e-14%; 04: 1.52e-14%; 05: 3.162%; 07: 2.459%; 08: 1.52e-14%; 09: 3.827%; 10: 8.944%; 11: 9.959%
| PDM3 |  | 01: -13.59%; 02: -27.99%; 03: -13.59%; 04: -13.59%; 05: -13.59%; 07: 1.367%; 08: -13.59%; 09: -7.832%; 10: -13.59%; 11: 137.6%
Z-Score (Absolute) | bar: 01 to 11
| Analytical results for Zn in OREAS 601c (Certified Value 381 ppm) | [26 empty] | Certified
Zn | Round | Replicate | Lab | Lab | Lab | Lab | Lab | Lab | Lab | Lab | Lab | Lab | Lab | Lab | Lab | Lab | Lab | Lab | Lab | Lab | Lab | Lab | Lab | Lab | Lab | Lab |  | 1
| No | No | 01 | 02 | 03 | 04 | 05 | 06 | 07 | 08 | 09 | 10 | 11 | 12 | 13 | 14 | 15 | 16 | 17 | 18 | 19 | 20 | 21 | 23 | 24 | 25 |  | ppm
|  |  | AR*OES | AR*MS | AR*OES | AR*OES/MS | AR*OES | AR*MS | AR*MS | AR*MS | AR*MS | AR*MS | AR*MS | AR*OES | AR*MS | AR*OES/MS | AR*OES/MS | AR*OES | AR*OES | AR*OES/MS | AR*MS | AR*OES | AR*OES | AR*MS | AR*OES/MS | AR*OES/MS |  | 0
|  |  | 0.4g | 0.4g | 0.5g | 0.5g | 0.25g | 0.5g | 0.5g | 0.5g | 0.5g | 0.5g | 0.5g | 01g | 0.5g | 01g | 0.25g | 25g | 40g | 0.5g | 0.5g | 0.25g | 01g | 0.5g | 0.5g | 0.2g |  | 0
| 1 | 1 | 416 | 345 | 371 | 373 | 374 | 378.3 | 387.9 | 371 | 381 | 398 | 393 | 374 | 407.9211 | 369 | 390 | 389 | 373 | 366 | 430 | 436 | 383.7 | 428.49 | 373.3 | 382 |  | 1
| 1 | 2 | 389 | 347 | 370 | 366 | 386 | 379.2 | 394.8 | 378 | 382 | 399 | 388 | 373 | 400.0868 | 372 | 387 | 380 | 362 | 359 | 414 | 434 | 384.2 | 423.31 | 371.4 | 380 |  | 0
| 1 | 3 | 410 | 343 | 371 | 397 | 375 | 379.8 | 379.7 | 377 | 375 | 389 | 388 | 378 | 400.7202 | 371 | 390 | 375 | 370 | 363 | 455 | 427 | 386.4 | 425.11 | 368.4 | 379 |  | 16
| 1 | 4 | 400 | 365 | 368 | 370 | 373 | 376.1 | 392.4 | 377 | 376 | 386 | 395 | 373 | 404.5694 | 371 | 406 | 377 | 376 | 368 | 447 | 428 | 389.3 | 421.64 | 378 | 379 |  | 380.5796
| 1 | 5 | 410 | 345 | 369 | 374 | 388 | 379.6 | 381.6 | 370 | 384 | 392 | 393 | 378 | 398.0313 | 365 | 383 | 373 | 364 | 360 | 465 | 435 | 384.6 | 419.45 | 376 | 376 |  | 130
| 1 | 6 | 404 | 342 | 369 | 366 | 358 | 381.3 | 380.7 | 389 | 374 | 385 | 390 | 365 | 401.7181 | 367 | 403 | 380 | 374 | 368 | 450 | 448 | 385.2 | 423.87 | 368.8 | 378
| Mean |  | 404.8333 | 347.8333 | 369.6667 | 374.3333 | 375.6667 | 379.05 | 386.1833 | 377 | 378.6667 | 391.5 | 391.1667 | 373.5 | 402.1745 | 369.1667 | 393.1667 | 379 | 369.8333 | 364 | 443.5 | 434.6667 | 385.5667 | 423.645 | 372.65 | 379
| Median |  | 407 | 345 | 369.5 | 371.5 | 374.5 | 379.4 | 384.75 | 377 | 378.5 | 390.5 | 391.5 | 373.5 | 401.2192 | 370 | 390 | 378.5 | 371.5 | 364.5 | 448.5 | 434.5 | 384.9 | 423.59 | 372.35 | 379
| Std Dev. |  | 9.5167 | 8.5888 | 1.2111 | 11.6046 | 10.7827 | 1.7444 | 6.4645 | 6.7823 | 4.1793 | 5.9582 | 2.9269 | 4.7645 | 3.5385 | 2.7142 | 9.196 | 5.6214 | 5.6716 | 3.9497 | 18.4472 | 7.5277 | 2.052 | 3.079 | 3.8656 | 2
| Rel.Std.Dev. |  | 2.351% | 2.469% | 0.3276% | 3.1% | 2.87% | 0.4602% | 1.674% | 1.799% | 1.104% | 1.522% | 0.7482% | 1.276% | 0.8799% | 0.7352% | 2.339% | 1.483% | 1.534% | 1.085% | 4.159% | 1.732% | 0.5322% | 0.7268% | 1.037% | 0.5277%
| PDM3 |  | 6.373% | -8.604% | -2.867% | -1.641% | -1.291% | -0.4019% | 1.472% | -0.9406% | -0.5026% | 2.869% | 2.782% | -1.86% | 5.674% | -2.999% | 3.307% | -0.415% | -2.824% | -4.356% | 16.53% | 14.21% | 1.31% | 11.32% | -2.084% | -0.415%
| Z-Score (Absolute) |  | 1.88 | 2.27 | 0.68 | 0.34 | 0.24 | 0 | 0.52 | 0.15 | 0.02 | 0.91 | 0.89 | 0.4 | 1.69 | 0.72 | 1.03 | 0 | 0.67 | 1.09 | 4.7 | 4.06 | 0.48 | 3.25 | 0.46 | 0
| Analytical results for Zr in OREAS 601c (Certified Value 33.5 ppm) | [26 empty] | Certified
Zr | Round | Replicate | Lab | Lab | Lab | Lab | Lab | Lab | Lab | Lab | Lab | Lab | Lab | Lab | Lab | Lab | Lab | Lab | Lab | Lab | Lab | Lab | Lab |  |  |  |  | 1
| No | No | 01 | 02 | 03 | 04 | 05 | 07 | 08 | 09 | 10 | 11 | 13 | 14 | 15 | 16 | 17 | 18 | 19 | 20 | 21 | 23 | 25 |  |  |  |  | ppm
|  |  | AR*OES | AR*OES | AR*OES | AR*OES/MS | AR*OES | AR*MS | AR*MS | AR*MS | AR*MS | AR*MS | AR*MS | AR*OES/MS | AR*OES/MS | AR*MS | AR*OES | AR*OES/MS | AR*MS | AR*OES | AR*OES | AR*MS | AR*OES/MS |  |  |  |  | 1
|  |  | 0.4g | 0.4g | 0.5g | 0.5g | 0.25g | 0.5g | 0.5g | 0.5g | 0.5g | 0.5g | 0.5g | 01g | 0.25g | 25g | 40g | 0.5g | 0.5g | 0.25g | 01g | 0.5g | 0.2g |  |  |  |  | 1
| 1 | 1 | 34.9 | 36.1 | 37 | 5.3 | 40.2 | 39.08 | 24.7 | 34.3 | 30.4 | 35.1 | 36.859 | 35.8 | 30.8 | 42.9 | 26 | 30.1 | 19 | 29.4 | 45.7 | > 100 | 23 |  |  |  |  | 1
| 1 | 2 | 32 | 36.1 | 36 | 3.9 | 38.9 | 38.72 | 26.2 | 34.4 | 30.7 | 34.1 | 37.7604 | 35.3 | 29 | 45.3 | 28 | 30.5 | 22.6 | 29.1 | 46.1 | > 100 | 22 |  |  |  |  | 0
| 1 | 3 | 34.1 | 34 | 36 | 4.2 | 39 | 38.58 | 26.2 | 34.7 | 31.2 | 33.4 | 37.0305 | 35.6 | 30.6 | 42.8 | 27 | 30.2 | 21.2 | 29.9 | 45.3 | > 100 | 22 |  |  |  |  | 16
| 1 | 4 | 33.6 | 37.6 | 34 | 11.7 | 37.9 | 38.66 | 25.6 | 34.3 | 29.8 | 33.9 | 37.2176 | 35.9 | 30.6 | 49.9 | 27 | 29.4 | 23 | 28.2 | 46 | > 100 | 26 |  |  |  |  | 33.5375
| 1 | 5 | 34.8 | 35.5 | 35 | 11.7 | 38 | 39.12 | 25.5 | 34.7 | 30.8 | 34.4 | 37.1107 | 33.6 | 30.1 | 50.5 | 27 | 30.8 | 23.8 | 29.8 | 45.9 | > 100 | 25 |  |  |  |  | 131
| 1 | 6 | 34.6 | 36.2 | 36 | 7.9 | 35.7 | 38.67 | 26.1 | 33.3 | 31.6 | 34.5 | 38.0044 | 33.6 | 30.3 | 51.9 | 26 | 31.7 | 25.4 | 30.8 | 45.9 | > 100 | 25
| Mean |  | 34 | 35.9167 | 35.6667 | 7.45 | 38.2833 | 38.805 | 25.7167 | 34.2833 | 30.75 | 34.2333 | 37.3304 | 34.9667 | 30.2333 | 47.2167 | 26.8333 | 30.45 | 22.5 | 29.5333 | 45.8167 |  | 23.8333
| Median |  | 34.35 | 36.1 | 36 | 6.6 | 38.45 | 38.695 | 25.85 | 34.35 | 30.75 | 34.25 | 37.1641 | 35.45 | 30.45 | 47.6 | 27 | 30.35 | 22.8 | 29.6 | 45.9 |  | 24
| Std Dev. |  | 1.0936 | 1.1686 | 1.0328 | 3.5809 | 1.5145 | 0.23322 | 0.58452 | 0.51543 | 0.6253 | 0.5785 | 0.44997 | 1.0783 | 0.6532 | 4.043 | 0.75277 | 0.77136 | 2.2045 | 0.87101 | 0.28577 |  | 1.7224
| Rel.Std.Dev. |  | 3.217% | 3.254% | 2.896% | 48.07% | 3.956% | 0.601% | 2.273% | 1.503% | 2.033% | 1.69% | 1.205% | 3.084% | 2.161% | 8.563% | 2.805% | 2.533% | 9.798% | 2.949% | 0.6237% |  | 7.227%
| PDM3 |  | 1.379% | 7.094% | 6.349% | -77.79% | 14.15% | 15.71% | -23.32% | 2.224% | -8.312% | 2.075% | 11.31% | 4.261% | -9.852% | 40.79% | -19.99% | -9.206% | -32.91% | -11.94% | 36.61% |  | -28.94%
| Z-Score (Absolute) |  | 0.02 | 0.3 | 0.26 | 4.47 | 0.7 | 0.79 | 1.41 | 0.03 | 0.56 | 0.02 | 0.54 | 0.14 | 0.65 | 2.19 | 1.22 | 0.61 | 1.95 | 0.77 | 1.96 | NA | 1.72
Note on C17: Z-Scores have been calculated inclusive of individual outliers. In general, laboratory batches are rejected if Z-Score > 2.5.
Note on C35: Z-Scores have been calculated inclusive of individual outliers. In general, laboratory batches are rejected if Z-Score > 2.5.
Note on C53: Z-Scores have been calculated inclusive of individual outliers. In general, laboratory batches are rejected if Z-Score > 2.5.
Note on C71: Z-Scores have been calculated inclusive of individual outliers. In general, laboratory batches are rejected if Z-Score > 2.5.
Note on C89: Z-Scores have been calculated inclusive of individual outliers. In general, laboratory batches are rejected if Z-Score > 2.5.
Note on C107: Z-Scores have been calculated inclusive of individual outliers. In general, laboratory batches are rejected if Z-Score > 2.5.
Note on C126: Z-Scores have been calculated inclusive of individual outliers. In general, laboratory batches are rejected if Z-Score > 2.5.
Note on C145: Z-Scores have been calculated inclusive of individual outliers. In general, laboratory batches are rejected if Z-Score > 2.5.
Note on C163: Z-Scores have been calculated inclusive of individual outliers. In general, laboratory batches are rejected if Z-Score > 2.5.
Note on C181: Z-Scores have been calculated inclusive of individual outliers. In general, laboratory batches are rejected if Z-Score > 2.5.
Note on C199: Z-Scores have been calculated inclusive of individual outliers. In general, laboratory batches are rejected if Z-Score > 2.5.
Note on C218: Z-Scores have been calculated inclusive of individual outliers. In general, laboratory batches are rejected if Z-Score > 2.5.
Note on C237: Z-Scores have been calculated inclusive of individual outliers. In general, laboratory batches are rejected if Z-Score > 2.5.
Note on C256: Z-Scores have been calculated inclusive of individual outliers. In general, laboratory batches are rejected if Z-Score > 2.5.
Note on C274: Z-Scores have been calculated inclusive of individual outliers. In general, laboratory batches are rejected if Z-Score > 2.5.
Note on C293: Z-Scores have been calculated inclusive of individual outliers. In general, laboratory batches are rejected if Z-Score > 2.5.
Note on C312: Z-Scores have been calculated inclusive of individual outliers. In general, laboratory batches are rejected if Z-Score > 2.5.
Note on C331: Z-Scores have been calculated inclusive of individual outliers. In general, laboratory batches are rejected if Z-Score > 2.5.
Note on C349: Z-Scores have been calculated inclusive of individual outliers. In general, laboratory batches are rejected if Z-Score > 2.5.
Note on C368: Z-Scores have been calculated inclusive of individual outliers. In general, laboratory batches are rejected if Z-Score > 2.5.
Note on C386: Z-Scores have been calculated inclusive of individual outliers. In general, laboratory batches are rejected if Z-Score > 2.5.
Note on C405: Z-Scores have been calculated inclusive of individual outliers. In general, laboratory batches are rejected if Z-Score > 2.5.
Note on C423: Z-Scores have been calculated inclusive of individual outliers. In general, laboratory batches are rejected if Z-Score > 2.5.
Note on C442: Z-Scores have been calculated inclusive of individual outliers. In general, laboratory batches are rejected if Z-Score > 2.5.
Note on C461: Z-Scores have been calculated inclusive of individual outliers. In general, laboratory batches are rejected if Z-Score > 2.5.
Note on C479: Z-Scores have been calculated inclusive of individual outliers. In general, laboratory batches are rejected if Z-Score > 2.5.
Note on C497: Z-Scores have been calculated inclusive of individual outliers. In general, laboratory batches are rejected if Z-Score > 2.5.
Note on C516: Z-Scores have been calculated inclusive of individual outliers. In general, laboratory batches are rejected if Z-Score > 2.5.
Note on C535: Z-Scores have been calculated inclusive of individual outliers. In general, laboratory batches are rejected if Z-Score > 2.5.
Note on C553: Z-Scores have been calculated inclusive of individual outliers. In general, laboratory batches are rejected if Z-Score > 2.5.
Note on C571: Z-Scores have been calculated inclusive of individual outliers. In general, laboratory batches are rejected if Z-Score > 2.5.
Note on C589: Z-Scores have been calculated inclusive of individual outliers. In general, laboratory batches are rejected if Z-Score > 2.5.
Note on C608: Z-Scores have been calculated inclusive of individual outliers. In general, laboratory batches are rejected if Z-Score > 2.5.
Note on C626: Z-Scores have been calculated inclusive of individual outliers. In general, laboratory batches are rejected if Z-Score > 2.5.
Note on C644: Z-Scores have been calculated inclusive of individual outliers. In general, laboratory batches are rejected if Z-Score > 2.5.
Note on C662: Z-Scores have been calculated inclusive of individual outliers. In general, laboratory batches are rejected if Z-Score > 2.5.
Note on C680: Z-Scores have been calculated inclusive of individual outliers. In general, laboratory batches are rejected if Z-Score > 2.5.
Note on C698: Z-Scores have been calculated inclusive of individual outliers. In general, laboratory batches are rejected if Z-Score > 2.5.
Note on C716: Z-Scores have been calculated inclusive of individual outliers. In general, laboratory batches are rejected if Z-Score > 2.5.
Note on C734: Z-Scores have been calculated inclusive of individual outliers. In general, laboratory batches are rejected if Z-Score > 2.5.
Note on C752: Z-Scores have been calculated inclusive of individual outliers. In general, laboratory batches are rejected if Z-Score > 2.5.
Note on C770: Z-Scores have been calculated inclusive of individual outliers. In general, laboratory batches are rejected if Z-Score > 2.5.
Note on C788: Z-Scores have been calculated inclusive of individual outliers. In general, laboratory batches are rejected if Z-Score > 2.5.
Note on C806: Z-Scores have been calculated inclusive of individual outliers. In general, laboratory batches are rejected if Z-Score > 2.5.
Note on C824: Z-Scores have been calculated inclusive of individual outliers. In general, laboratory batches are rejected if Z-Score > 2.5.
Note on C842: Z-Scores have been calculated inclusive of individual outliers. In general, laboratory batches are rejected if Z-Score > 2.5.
Note on C861: Z-Scores have been calculated inclusive of individual outliers. In general, laboratory batches are rejected if Z-Score > 2.5.
Note on C879: Z-Scores have been calculated inclusive of individual outliers. In general, laboratory batches are rejected if Z-Score > 2.5.
Note on C897: Z-Scores have been calculated inclusive of individual outliers. In general, laboratory batches are rejected if Z-Score > 2.5.
Note on C916: Z-Scores have been calculated inclusive of individual outliers. In general, laboratory batches are rejected if Z-Score > 2.5.
Note on C934: Z-Scores have been calculated inclusive of individual outliers. In general, laboratory batches are rejected if Z-Score > 2.5.
Note on C952: Z-Scores have been calculated inclusive of individual outliers. In general, laboratory batches are rejected if Z-Score > 2.5.
Note on C971: Z-Scores have been calculated inclusive of individual outliers. In general, laboratory batches are rejected if Z-Score > 2.5.
Note on C990: Z-Scores have been calculated inclusive of individual outliers. In general, laboratory batches are rejected if Z-Score > 2.5.
Note on C1008: Z-Scores have been calculated inclusive of individual outliers. In general, laboratory batches are rejected if Z-Score > 2.5.
Note on C1026: Z-Scores have been calculated inclusive of individual outliers. In general, laboratory batches are rejected if Z-Score > 2.5.
Note on C1044: Z-Scores have been calculated inclusive of individual outliers. In general, laboratory batches are rejected if Z-Score > 2.5.
Note on C1062: Z-Scores have been calculated inclusive of individual outliers. In general, laboratory batches are rejected if Z-Score > 2.5.
Note on C1080: Z-Scores have been calculated inclusive of individual outliers. In general, laboratory batches are rejected if Z-Score > 2.5.
Note on C1098: Z-Scores have been calculated inclusive of individual outliers. In general, laboratory batches are rejected if Z-Score > 2.5.
Note on C1116: Z-Scores have been calculated inclusive of individual outliers. In general, laboratory batches are rejected if Z-Score > 2.5.
Note on C1135: Z-Scores have been calculated inclusive of individual outliers. In general, laboratory batches are rejected if Z-Score > 2.5.
Note on C1153: Z-Scores have been calculated inclusive of individual outliers. In general, laboratory batches are rejected if Z-Score > 2.5.
Note on C1171: Z-Scores have been calculated inclusive of individual outliers. In general, laboratory batches are rejected if Z-Score > 2.5.

## ALK
| Analytical results for S-(Sulphate) in OREAS 601c (Indicative Value 0.862 wt.%) | [14 empty] | Indicative
S-(Sulphate) | Round | Replicate | Lab | Lab | Lab | Lab | Lab | Lab | Lab | Lab | Lab | Lab | Lab | Lab | Lab | 1
| No | No | 01 | 03 | 04 | 05 | 06 | 07 | 13 | 14 | 15 | 17 | 19 | 20 | 21 | wt.%
|  |  | Na2CO3*GRAV | I-550*IRC | Na2CO3*GRAV | IRC-x*Calc | Na2CO3*GRAV | Na2CO3*GRAV | Na2CO3*GRAV | IRC-x*Calc | IRC-x*Calc | IRC-x*Calc | Na2CO3*IRC | IRC-x*Calc | Na2CO3*GRAV | 3
3
| 1 | 1 | 0.60077 | 1.09 | 1.0113 | 0.935 | 0.56072 | 0.76 | 1.6504 | 0.79 | 0.52 | 0.48 | 1.19 | 0.42221 | 1.22 | 1
| 1 | 2 | 0.63415 | 1.1 | 1.038 | 0.949 | 0.54737 | 0.75 | 1.6029 | 0.84 | 0.46 | 0.44 | 1.19 | 0.41687 | 1.21 | 8
| 1 | 3 | 0.60077 | 1.1 | 1.0413 | 0.948 | 0.50065 | 0.74 | 1.595 | 0.83 | 0.49 | 0.44 | 1.19 | 0.41954 | 1.21 | 16
| 1 | 4 | 0.7009 | 1.08 | 1.0247 | 0.943 | 0.55405 | 0.72 | 1.5405 | 0.82 | 0.56 | 0.44 | 1.2 | 0.41887 | 1.22 | 0.86204
| 1 | 5 | 0.66753 | 1.09 | 1.0247 | 0.944 | 0.55071 | 0.72 | 1.61 | 0.86 | 0.46 | 0.49 | 1.19 | 0.41921 | 1.21 | 14
| 1 | 6 | 0.5674 | 1.04 | 1.0347 | 0.98 | 0.57741 | 0.69 | 1.6561 | 0.86 | 0.49 | 0.46 | 1.2 | 0.41821 | 1.22
| Mean |  | 0.62859 | 1.0833 | 1.0291 | 0.94983 | 0.54848 | 0.73 | 1.6091 | 0.83333 | 0.49667 | 0.45833 | 1.1933 | 0.41915 | 1.215
| Median |  | 0.61746 | 1.09 | 1.0297 | 0.946 | 0.55238 | 0.73 | 1.6064 | 0.835 | 0.49 | 0.45 | 1.19 | 0.41904 | 1.215
| Std Dev. |  | 0.049129 | 0.022509 | 0.011103 | 0.015587 | 0.025738 | 0.025298 | 0.042077 | 0.026583 | 0.038297 | 0.022286 | 0.005164 | 0.0017714 | 0.0054772
| Rel.Std.Dev. |  | 7.816% | 2.078% | 1.079% | 1.641% | 4.693% | 3.466% | 2.615% | 3.19% | 7.711% | 4.862% | 0.4327% | 0.4226% | 0.4508%
| PDM3 |  | -27.08% | 25.67% | 19.38% | 10.18% | -36.37% | -15.32% | 86.67% | -3.33% | -42.38% | -46.83% | 38.43% | -51.38% | 40.94%
| Z-Score (Absolute) |  | 0.48 | 0.59 | 0.46 | 0.28 | 0.67 | 0.24 | 1.84 | 0 | 0.8 | 0.89 | 0.85 | 0.98 | 0.9
| Analytical results for S-(Sulphide) in OREAS 601c (Indicative Value 0.815 wt.%) | [14 empty] | Indicative
S-(Sulphide) | Round | Replicate | Lab | Lab | Lab | Lab | Lab | Lab | Lab | Lab | Lab | Lab | Lab | Lab |  | 1
| No | No | 01 | 03 | 04 | 05 | 06 | 07 | 14 | 15 | 17 | 19 | 20 | 21 |  | wt.%
|  |  | Calc-SS1 | IRC-x*Calc | IRC-x*Calc | Na2CO3*IRC | Na2CO3*IRC | IRC-x*Calc | Na2CO3*IRC | Na2CO3*IRC | IRC-x*Calc | Na2CO3*GRAV | Na2CO3*IRC | Na2CO3*IRC |  | 3
3
| 1 | 1 | 1.23 | 0.5 | 0.6 | 0.67 | 1.07 | 0.79 | 0.81 | 1.09 | 1.2 | 0.49 | 1.08 | 0.38 |  | 1
| 1 | 2 | 1.23 | 0.46 | 0.53 | 0.67 | 1.1 | 0.78 | 0.75 | 1.14 | 1.25 | 0.49 | 1.05 | 0.38 |  | 8
| 1 | 3 | 1.23 | 0.48 | 0.55 | 0.64 | 1.13 | 0.8 | 0.77 | 1.12 | 1.25 | 0.49 | 1 | 0.38 |  | 16
| 1 | 4 | 1.08 | 0.51 | 0.59 | 0.67 | 1.08 | 0.78 | 0.78 | 1.04 | 1.25 | 0.49 | 0.94 | 0.38 |  | 0.81547
| 1 | 5 | 1.1 | 0.47 | 0.54 | 0.67 | 1.1 | 0.76 | 0.74 | 1.1 | 1.2 | 0.49 | 1.09 | 0.37 |  | 14
| 1 | 6 | 1.2 | 0.58 | 0.53 | 0.63 | 1.04 | 0.81 | 0.74 | 1.08 | 1.25 | 0.49 | 1.16 | 0.37
| Mean |  | 1.1783 | 0.5 | 0.55667 | 0.65833 | 1.0867 | 0.78667 | 0.765 | 1.095 | 1.2333 | 0.49 | 1.0533 | 0.37667
| Median |  | 1.215 | 0.49 | 0.545 | 0.67 | 1.09 | 0.785 | 0.76 | 1.095 | 1.25 | 0.49 | 1.065 | 0.38
| Std Dev. |  | 0.06969 | 0.043359 | 0.030768 | 0.018348 | 0.030768 | 0.017512 | 0.027386 | 0.034496 | 0.02582 | 6.0809e-17 | 0.076333 | 0.005164
| Rel.Std.Dev. |  | 5.914% | 8.672% | 5.527% | 2.787% | 2.831% | 2.226% | 3.58% | 3.15% | 2.094% | 1.241e-14% | 7.247% | 1.371%
| PDM3 |  | 44.5% | -38.69% | -31.74% | -19.27% | 33.26% | -3.532% | -6.189% | 34.28% | 51.24% | -39.91% | 29.17% | -53.81%
| Z-Score (Absolute) |  | 0.96 | 0.66 | 0.52 | 0.28 | 0.74 | 0.03 | 0.03 | 0.76 | 1.1 | 0.68 | 0.66 | 0.96
Note on C17: Z-Scores have been calculated inclusive of individual outliers. In general, laboratory batches are rejected if Z-Score > 2.5.
Note on C35: Z-Scores have been calculated inclusive of individual outliers. In general, laboratory batches are rejected if Z-Score > 2.5.