## Performance Gates
Table 1. Certified Values and Performance Gates for OREAS 607b
Constituent | Certified Value | Absolute Standard Deviations |  |  |  |  | Relative Standard Deviations |  |  | 5% window
|  | 1SD | 2SD Low | 2SD High | 3SD Low | 3SD High | 1RSD | 2RSD | 3RSD | Low | High
Pb Fire Assay
Au, ppm | 0.69625 | 0.02493 | 0.64639 | 0.74611 | 0.62146 | 0.77104 | 3.581% | 7.161% | 10.74% | 0.66143 | 0.73106
Aqua Regia Digestion (sample weights 10-50g)
Au, ppm | 0.67976 | 0.03772 | 0.60432 | 0.7552 | 0.5666 | 0.79292 | 5.549% | 11.1% | 16.65% | 0.64577 | 0.71375
Infrared Combustion
S, wt.% | 0.88112 | 0.023033 | 0.83505 | 0.92719 | 0.81202 | 0.95022 | 2.614% | 5.228% | 7.842% | 0.83706 | 0.92518
4-Acid Digestion
Ag, ppm | 6.1083 | 0.2553 | 5.5977 | 6.6189 | 5.3424 | 6.8742 | 4.18% | 8.359% | 12.54% | 5.8029 | 6.4137
Al, wt.% | 7.1769 | 0.22882 | 6.7192 | 7.6345 | 6.4904 | 7.8633 | 3.188% | 6.377% | 9.565% | 6.818 | 7.5357
As, wt.% | 0.017914 | 0.00098509 | 0.015944 | 0.019884 | 0.014959 | 0.020869 | 5.499% | 11% | 16.5% | 0.017018 | 0.01881
Ba, ppm | 2633.0385 | 169.4019 | 2294.2347 | 2971.8423 | 2124.8328 | 3141.2442 | 6.434% | 12.87% | 19.3% | 2501.3866 | 2764.6904
Be, ppm | 2.7361 | 0.14892 | 2.4383 | 3.0339 | 2.2894 | 3.1829 | 5.443% | 10.89% | 16.33% | 2.5993 | 2.8729
Bi, ppm | 12.5247 | 0.94026 | 10.6442 | 14.4053 | 9.704 | 15.3455 | 7.507% | 15.01% | 22.52% | 11.8985 | 13.151
Ca, wt.% | 1.0684 | 0.036566 | 0.99522 | 1.1415 | 0.95865 | 1.178 | 3.423% | 6.845% | 10.27% | 1.0149 | 1.1218
Cd, ppm | 3.2953 | 0.20152 | 2.8922 | 3.6983 | 2.6907 | 3.8999 | 6.116% | 12.23% | 18.35% | 3.1305 | 3.46
Ce, ppm | 82.8386 | 4.0398 | 74.759 | 90.9182 | 70.7192 | 94.958 | 4.877% | 9.753% | 14.63% | 78.6967 | 86.9805
Co, ppm | 2.7856 | 0.11684 | 2.552 | 3.0193 | 2.4351 | 3.1362 | 4.194% | 8.389% | 12.58% | 2.6464 | 2.9249
Cr, ppm | 16.9865 | 2.4616 | 12.0634 | 21.9096 | 9.6018 | 24.3712 | 14.49% | 28.98% | 43.47% | 16.1372 | 17.8358
Cs, ppm | 5.9041 | 0.34776 | 5.2086 | 6.5997 | 4.8608 | 6.9474 | 5.89% | 11.78% | 17.67% | 5.6089 | 6.1993
Cu, ppm | 554.4929 | 18.6702 | 517.1524 | 591.8333 | 498.4822 | 610.5035 | 3.367% | 6.734% | 10.1% | 526.7682 | 582.2175
Dy, ppm | 3.0824 | 0.26639 | 2.5496 | 3.6151 | 2.2832 | 3.8815 | 8.642% | 17.28% | 25.93% | 2.9282 | 3.2365
Er, ppm | 0.85233 | 0.070118 | 0.7121 | 0.99257 | 0.64198 | 1.0627 | 8.227% | 16.45% | 24.68% | 0.80972 | 0.89495
Eu, ppm | 1.2254 | 0.097666 | 1.0301 | 1.4207 | 0.93242 | 1.5184 | 7.97% | 15.94% | 23.91% | 1.1641 | 1.2867
Fe, wt.% | 2.2173 | 0.081139 | 2.0551 | 2.3796 | 1.9739 | 2.4608 | 3.659% | 7.319% | 10.98% | 2.1065 | 2.3282
Ga, ppm | 22.285 | 1.712 | 18.8609 | 25.709 | 17.1488 | 27.4211 | 7.682% | 15.36% | 23.05% | 21.1707 | 23.3992
Gd, ppm | 5.2198 | 0.27936 | 4.661 | 5.7785 | 4.3817 | 6.0578 | 5.352% | 10.7% | 16.06% | 4.9588 | 5.4807
Hf, ppm | 5.3626 | 0.32301 | 4.7166 | 6.0086 | 4.3935 | 6.3316 | 6.023% | 12.05% | 18.07% | 5.0944 | 5.6307
Ho, ppm | 0.40207 | 0.026408 | 0.34925 | 0.45488 | 0.32285 | 0.48129 | 6.568% | 13.14% | 19.7% | 0.38196 | 0.42217
In, ppm | 0.42322 | 0.018863 | 0.38549 | 0.46094 | 0.36663 | 0.47981 | 4.457% | 8.914% | 13.37% | 0.40206 | 0.44438
K, wt.% | 2.9068 | 0.13995 | 2.6269 | 3.1867 | 2.487 | 3.3267 | 4.815% | 9.629% | 14.44% | 2.7615 | 3.0522
La, ppm | 41.0547 | 2.607 | 35.8406 | 46.2688 | 33.2336 | 48.8759 | 6.35% | 12.7% | 19.05% | 39.002 | 43.1075
Li, ppm | 30.5256 | 1.8331 | 26.8594 | 34.1919 | 25.0263 | 36.025 | 6.005% | 12.01% | 18.02% | 28.9994 | 32.0519
Lu, ppm | 0.079476 | 0.012327 | 0.054822 | 0.10413 | 0.042496 | 0.11646 | 15.51% | 31.02% | 46.53% | 0.075502 | 0.08345
Mg, wt.% | 0.17826 | 0.010051 | 0.15816 | 0.19836 | 0.14811 | 0.20841 | 5.638% | 11.28% | 16.91% | 0.16935 | 0.18718
Mn, wt.% | 0.026424 | 0.001112 | 0.0242 | 0.028648 | 0.023088 | 0.02976 | 4.208% | 8.416% | 12.62% | 0.025103 | 0.027745
Mo, ppm | 3.4279 | 0.34176 | 2.7444 | 4.1114 | 2.4026 | 4.4531 | 9.97% | 19.94% | 29.91% | 3.2565 | 3.5993
Na, wt.% | 2.2092 | 0.10797 | 1.9932 | 2.4251 | 1.8853 | 2.5331 | 4.887% | 9.775% | 14.66% | 2.0987 | 2.3196
Nb, ppm | 15.9548 | 0.86978 | 14.2153 | 17.6944 | 13.3455 | 18.5641 | 5.451% | 10.9% | 16.35% | 15.1571 | 16.7526
Nd, ppm | 32.9716 | 3.234 | 26.5037 | 39.4395 | 23.2697 | 42.6735 | 9.808% | 19.62% | 29.42% | 31.323 | 34.6202
Ni, ppm | 5.7707 | 0.79423 | 4.1822 | 7.3591 | 3.3879 | 8.1534 | 13.76% | 27.53% | 41.29% | 5.4821 | 6.0592
P, wt.% | 0.03668 | 0.0025595 | 0.031562 | 0.041799 | 0.029002 | 0.044359 | 6.978% | 13.96% | 20.93% | 0.034846 | 0.038514
Pb, ppm | 1732.7331 | 68.5812 | 1595.5706 | 1869.8955 | 1526.9894 | 1938.4767 | 3.958% | 7.916% | 11.87% | 1646.0964 | 1819.3697
Pr, ppm | 9.4288 | 0.49259 | 8.4436 | 10.414 | 7.951 | 10.9066 | 5.224% | 10.45% | 15.67% | 8.9574 | 9.9002
Rb, ppm | 130.6721 | 14.465 | 101.7422 | 159.6021 | 87.2772 | 174.0671 | 11.07% | 22.14% | 33.21% | 124.1385 | 137.2057
Re, ppm | < 0.002 | IND | IND | IND | IND | IND | IND | IND | IND | IND | IND
S, wt.% | 0.89182 | 0.046947 | 0.79793 | 0.98571 | 0.75098 | 1.0327 | 5.264% | 10.53% | 15.79% | 0.84723 | 0.93641
Sb, ppm | 13.6244 | 0.80732 | 12.0097 | 15.239 | 11.2024 | 16.0463 | 5.926% | 11.85% | 17.78% | 12.9432 | 14.3056
Sc, ppm | 3.9649 | 0.44051 | 3.0838 | 4.8459 | 2.6433 | 5.2864 | 11.11% | 22.22% | 33.33% | 3.7666 | 4.1631
Se, ppm | 3.5724 | 0.6368 | 2.2988 | 4.846 | 1.662 | 5.4828 | 17.83% | 35.65% | 53.48% | 3.3938 | 3.751
Sm, ppm | 6.4434 | 0.77144 | 4.9006 | 7.9863 | 4.1291 | 8.7578 | 11.97% | 23.95% | 35.92% | 6.1213 | 6.7656
Sn, ppm | 4.0053 | 0.32967 | 3.346 | 4.6647 | 3.0163 | 4.9943 | 8.231% | 16.46% | 24.69% | 3.8051 | 4.2056
Sr, ppm | 207.9478 | 9.3379 | 189.272 | 226.6235 | 179.9342 | 235.9614 | 4.49% | 8.981% | 13.47% | 197.5504 | 218.3452
Ta, ppm | 1.2121 | 0.13134 | 0.94943 | 1.4748 | 0.81809 | 1.6061 | 10.84% | 21.67% | 32.51% | 1.1515 | 1.2727
Tb, ppm | 0.6466 | 0.053639 | 0.53933 | 0.75388 | 0.48569 | 0.80752 | 8.295% | 16.59% | 24.89% | 0.61427 | 0.67894
Te, ppm | 2.4074 | 0.26865 | 1.8701 | 2.9447 | 1.6014 | 3.2133 | 11.16% | 22.32% | 33.48% | 2.287 | 2.5277
Th, ppm | 13.7199 | 1.4954 | 10.7291 | 16.7107 | 9.2337 | 18.2061 | 10.9% | 21.8% | 32.7% | 13.0339 | 14.4059
Ti, wt.% | 0.12416 | 0.0061341 | 0.11189 | 0.13643 | 0.10576 | 0.14257 | 4.94% | 9.881% | 14.82% | 0.11795 | 0.13037
Tl, ppm | 1.0923 | 0.079765 | 0.93274 | 1.2518 | 0.85297 | 1.3316 | 7.303% | 14.61% | 21.91% | 1.0377 | 1.1469
Tm, ppm | 0.1 | 0.0083045 | 0.083391 | 0.11661 | 0.075086 | 0.12491 | 8.305% | 16.61% | 24.91% | 0.095 | 0.105
U, ppm | 4.7417 | 0.28341 | 4.1749 | 5.3085 | 3.8915 | 5.5919 | 5.977% | 11.95% | 17.93% | 4.5046 | 4.9788
V, ppm | 12.023 | 1.3458 | 9.3313 | 14.7147 | 7.9855 | 16.0606 | 11.19% | 22.39% | 33.58% | 11.4219 | 12.6242
W, ppm | 2.5988 | 0.19359 | 2.2116 | 2.986 | 2.0181 | 3.1796 | 7.449% | 14.9% | 22.35% | 2.4689 | 2.7287
Y, ppm | 12.6864 | 0.56066 | 11.5651 | 13.8077 | 11.0045 | 14.3684 | 4.419% | 8.839% | 13.26% | 12.0521 | 13.3207
Yb, ppm | 0.54537 | 0.071683 | 0.40201 | 0.68874 | 0.33032 | 0.76042 | 13.14% | 26.29% | 39.43% | 0.5181 | 0.57264
Zn, ppm | 693.5475 | 28.8056 | 635.9363 | 751.1587 | 607.1307 | 779.9644 | 4.153% | 8.307% | 12.46% | 658.8701 | 728.2249
Zr, ppm | 196.4218 | 10.8981 | 174.6256 | 218.218 | 163.7275 | 229.1161 | 5.548% | 11.1% | 16.64% | 186.6007 | 206.2429
Aqua Regia Digestion
Ag, ppm | 6.0983 | 0.24237 | 5.6136 | 6.5831 | 5.3712 | 6.8254 | 3.974% | 7.949% | 11.92% | 5.7934 | 6.4032
Al, wt.% | 0.62739 | 0.052577 | 0.52223 | 0.73254 | 0.46966 | 0.78512 | 8.38% | 16.76% | 25.14% | 0.59602 | 0.65876
As, wt.% | 0.016975 | 0.0011235 | 0.014728 | 0.019222 | 0.013604 | 0.020345 | 6.619% | 13.24% | 19.86% | 0.016126 | 0.017823
B, ppm | < 10 | IND | IND | IND | IND | IND | IND | IND | IND | IND | IND
Ba, ppm | 412.4528 | 57.9963 | 296.4602 | 528.4454 | 238.4639 | 586.4417 | 14.06% | 28.12% | 42.18% | 391.8301 | 433.0754
Be, ppm | 0.66147 | 0.070419 | 0.52063 | 0.80231 | 0.45021 | 0.87272 | 10.65% | 21.29% | 31.94% | 0.62839 | 0.69454
Bi, ppm | 13.3695 | 1.0443 | 11.2809 | 15.4581 | 10.2365 | 16.5025 | 7.811% | 15.62% | 23.43% | 12.701 | 14.038
Ca, wt.% | 0.87035 | 0.048737 | 0.77288 | 0.96782 | 0.72414 | 1.0166 | 5.6% | 11.2% | 16.8% | 0.82683 | 0.91387
Cd, ppm | 3.1562 | 0.17782 | 2.8005 | 3.5118 | 2.6227 | 3.6896 | 5.634% | 11.27% | 16.9% | 2.9984 | 3.314
Ce, ppm | 41.6189 | 5.7237 | 30.1715 | 53.0663 | 24.4477 | 58.79 | 13.75% | 27.51% | 41.26% | 39.5379 | 43.6998
Co, ppm | 2.166 | 0.1533 | 1.8594 | 2.4726 | 1.7061 | 2.6259 | 7.078% | 14.16% | 21.23% | 2.0577 | 2.2743
Cr, ppm | 14.7601 | 1.2466 | 12.2669 | 17.2533 | 11.0203 | 18.4999 | 8.446% | 16.89% | 25.34% | 14.0221 | 15.4981
Cs, ppm | 1.5161 | 0.19528 | 1.1256 | 1.9067 | 0.9303 | 2.102 | 12.88% | 25.76% | 38.64% | 1.4403 | 1.5919
Cu, ppm | 553.7671 | 14.697 | 524.3732 | 583.161 | 509.6762 | 597.8579 | 2.654% | 5.308% | 7.962% | 526.0787 | 581.4554
Dy, ppm | 1.5594 | 0.18095 | 1.1975 | 1.9213 | 1.0165 | 2.1022 | 11.6% | 23.21% | 34.81% | 1.4814 | 1.6373
Er, ppm | 0.41283 | 0.021705 | 0.36942 | 0.45624 | 0.34772 | 0.47795 | 5.257% | 10.51% | 15.77% | 0.39219 | 0.43347
Eu, ppm | 0.57844 | 0.080781 | 0.41688 | 0.74001 | 0.3361 | 0.82079 | 13.97% | 27.93% | 41.9% | 0.54952 | 0.60737
Fe, wt.% | 1.5911 | 0.076992 | 1.4371 | 1.7451 | 1.3601 | 1.8221 | 4.839% | 9.678% | 14.52% | 1.5115 | 1.6706
Ga, ppm | 3.4596 | 0.54804 | 2.3635 | 4.5557 | 1.8154 | 5.1037 | 15.84% | 31.68% | 47.52% | 3.2866 | 3.6325
Gd, ppm | 2.794 | 0.24991 | 2.2942 | 3.2939 | 2.0443 | 3.5438 | 8.944% | 17.89% | 26.83% | 2.6543 | 2.9337
Ge, ppm | 0.076203 | 0.010002 | 0.056199 | 0.096207 | 0.046197 | 0.10621 | 13.13% | 26.25% | 39.38% | 0.072393 | 0.080013
Hf, ppm | 1.0051 | 0.072797 | 0.85952 | 1.1507 | 0.78672 | 1.2235 | 7.243% | 14.49% | 21.73% | 0.95486 | 1.0554
Hg, ppm | 0.098283 | 0.015853 | 0.066578 | 0.12999 | 0.050725 | 0.14584 | 16.13% | 32.26% | 48.39% | 0.093369 | 0.1032
Ho, ppm | 0.20272 | 0.020646 | 0.16143 | 0.24402 | 0.14079 | 0.26466 | 10.18% | 20.37% | 30.55% | 0.19259 | 0.21286
In, ppm | 0.36318 | 0.017566 | 0.32805 | 0.39831 | 0.31048 | 0.41588 | 4.837% | 9.673% | 14.51% | 0.34502 | 0.38134
K, wt.% | 0.26072 | 0.028318 | 0.20408 | 0.31735 | 0.17577 | 0.34567 | 10.86% | 21.72% | 32.58% | 0.24768 | 0.27375
La, ppm | 20.6047 | 2.7035 | 15.1978 | 26.0116 | 12.4944 | 28.7151 | 13.12% | 26.24% | 39.36% | 19.5745 | 21.635
Li, ppm | 8.3447 | 0.83513 | 6.6744 | 10.0149 | 5.8393 | 10.8501 | 10.01% | 20.02% | 30.02% | 7.9275 | 8.7619
Lu, ppm | 0.029083 | 0.0032804 | 0.022522 | 0.035644 | 0.019242 | 0.038925 | 11.28% | 22.56% | 33.84% | 0.027629 | 0.030537
Mg, wt.% | 0.083836 | 0.0049087 | 0.074019 | 0.093654 | 0.06911 | 0.098562 | 5.855% | 11.71% | 17.57% | 0.079645 | 0.088028
Mn, wt.% | 0.023893 | 0.00097885 | 0.021935 | 0.025851 | 0.020956 | 0.02683 | 4.097% | 8.194% | 12.29% | 0.022698 | 0.025088
Mo, ppm | 3.0635 | 0.18277 | 2.698 | 3.4291 | 2.5152 | 3.6119 | 5.966% | 11.93% | 17.9% | 2.9104 | 3.2167
Na, wt.% | 0.060322 | 0.0097975 | 0.040727 | 0.079917 | 0.030929 | 0.089714 | 16.24% | 32.48% | 48.73% | 0.057306 | 0.063338
Nd, ppm | 17.4436 | 2.8343 | 11.775 | 23.1121 | 8.9407 | 25.9464 | 16.25% | 32.5% | 48.74% | 16.5714 | 18.3158
Ni, ppm | 4.9771 | 0.32435 | 4.3284 | 5.6258 | 4.0041 | 5.9502 | 6.517% | 13.03% | 19.55% | 4.7283 | 5.226
P, wt.% | 0.025962 | 0.0014709 | 0.02302 | 0.028904 | 0.021549 | 0.030375 | 5.666% | 11.33% | 17% | 0.024664 | 0.02726
Pb, ppm | 1681.3173 | 49.132 | 1583.0534 | 1779.5813 | 1533.9214 | 1828.7133 | 2.922% | 5.844% | 8.767% | 1597.2515 | 1765.3832
Pr, ppm | 5.0678 | 1.1433 | 2.7812 | 7.3543 | 1.638 | 8.4975 | 22.56% | 45.12% | 67.68% | 4.8144 | 5.3212
Rb, ppm | 13.9055 | 1.7251 | 10.4552 | 17.3558 | 8.7301 | 19.0809 | 12.41% | 24.81% | 37.22% | 13.2102 | 14.6008
Re, ppm | < 0.001 | IND | IND | IND | IND | IND | IND | IND | IND | IND | IND
S, wt.% | 0.4914 | 0.024577 | 0.44225 | 0.54056 | 0.41767 | 0.56514 | 5.001% | 10% | 15% | 0.46683 | 0.51597
Sb, ppm | 9.7948 | 0.93109 | 7.9327 | 11.657 | 7.0016 | 12.5881 | 9.506% | 19.01% | 28.52% | 9.3051 | 10.2846
Sc, ppm | 1.0876 | 0.21197 | 0.66368 | 1.5116 | 0.45171 | 1.7235 | 19.49% | 38.98% | 58.47% | 1.0332 | 1.142
Se, ppm | 3.0255 | 0.23179 | 2.562 | 3.4891 | 2.3302 | 3.7209 | 7.661% | 15.32% | 22.98% | 2.8743 | 3.1768
Sm, ppm | 3.5104 | 0.57228 | 2.3658 | 4.6549 | 1.7935 | 5.2272 | 16.3% | 32.61% | 48.91% | 3.3349 | 3.6859
Sn, ppm | 1.1927 | 0.20009 | 0.7925 | 1.5929 | 0.59241 | 1.793 | 16.78% | 33.55% | 50.33% | 1.1331 | 1.2523
Sr, ppm | 34.5799 | 1.4257 | 31.7285 | 37.4312 | 30.3028 | 38.8569 | 4.123% | 8.246% | 12.37% | 32.8509 | 36.3089
Ta, ppm | < 0.01 | IND | IND | IND | IND | IND | IND | IND | IND | IND | IND
Tb, ppm | 0.343 | 0.029855 | 0.28329 | 0.40271 | 0.25344 | 0.43256 | 8.704% | 17.41% | 26.11% | 0.32585 | 0.36015
Te, ppm | 2.354 | 0.19549 | 1.9631 | 2.745 | 1.7676 | 2.9405 | 8.305% | 16.61% | 24.91% | 2.2363 | 2.4717
Th, ppm | 6.9369 | 0.45623 | 6.0244 | 7.8494 | 5.5682 | 8.3056 | 6.577% | 13.15% | 19.73% | 6.5901 | 7.2837
Ti, wt.% | 0.010524 | 0.0014331 | 0.007658 | 0.01339 | 0.0062249 | 0.014824 | 13.62% | 27.23% | 40.85% | 0.009998 | 0.01105
Tl, ppm | 0.41316 | 0.035254 | 0.34265 | 0.48366 | 0.3074 | 0.51892 | 8.533% | 17.07% | 25.6% | 0.3925 | 0.43381
U, ppm | 2.2345 | 0.18131 | 1.8719 | 2.5971 | 1.6906 | 2.7784 | 8.114% | 16.23% | 24.34% | 2.1228 | 2.3462
V, ppm | 3.4889 | 0.94464 | 1.5996 | 5.3782 | 0.65496 | 6.3228 | 27.08% | 54.15% | 81.23% | 3.3144 | 3.6633
W, ppm | 0.575 | 0.094733 | 0.38553 | 0.76447 | 0.2908 | 0.8592 | 16.48% | 32.95% | 49.43% | 0.54625 | 0.60375
Y, ppm | 5.7705 | 0.36083 | 5.0488 | 6.4922 | 4.688 | 6.853 | 6.253% | 12.51% | 18.76% | 5.482 | 6.059
Yb, ppm | 0.20771 | 0.012404 | 0.1829 | 0.23252 | 0.1705 | 0.24492 | 5.972% | 11.94% | 17.92% | 0.19732 | 0.21809
Zn, ppm | 640.6842 | 20.2565 | 600.1711 | 681.1972 | 579.9146 | 701.4537 | 3.162% | 6.323% | 9.485% | 608.65 | 672.7184
Zr, ppm | 35.31 | 5.4671 | 24.3758 | 46.2443 | 18.9087 | 51.7114 | 15.48% | 30.97% | 46.45% | 33.5445 | 37.0756
SI unit equivalents: ppm (parts per million; 1 x 10⁶) ≡ mg/kg; wt.% (weight per cent) ≡ % (mass fraction)

## Uncertainty & Tolerance Limits
Table 2. Certified Values, 95% Expanded Uncertainty and Tolerance Limits for OREAS 607b
Constituent | Certified | Expanded Uncertainty |  | 95% Tolerance Limits
| Value | Low | High | Low | High
Pb Fire Assay
Au, Gold (ppm) | 0.69625 | 0.68568 | 0.70682 | 0.69396 | 0.69853
Aqua Regia Digestion (sample weights 10-50g)
Au, Gold (ppm) | 0.67976 | 0.66117 | 0.69835 | 0.67731 | 0.68221
Infrared Combustion
S, Sulphur (wt.%) | 0.88112 | 0.86279 | 0.89945 | 0.86632 | 0.89592
4-Acid Digestion
Ag, Silver (ppm) | 6.1083 | 5.841 | 6.3757 | 5.8801 | 6.3365
Al, Aluminium (wt.%) | 7.1769 | 6.935 | 7.4188 | 7.0135 | 7.3402
As, Arsenic (wt.%) | 0.017914 | 0.017251 | 0.018578 | 0.017434 | 0.018395
Ba, Barium (ppm) | 2633.0385 | 2508.8009 | 2757.2761 | 2551.1564 | 2714.9206
Be, Beryllium (ppm) | 2.7361 | 2.605 | 2.8672 | 2.6332 | 2.839
Bi, Bismuth (ppm) | 12.5247 | 11.891 | 13.1585 | 12.1465 | 12.903
Ca, Calcium (wt.%) | 1.0684 | 1.025 | 1.1117 | 1.0325 | 1.1043
Cd, Cadmium (ppm) | 3.2953 | 3.089 | 3.5015 | 3.1276 | 3.463
Ce, Cerium (ppm) | 82.8386 | 79.6707 | 86.0065 | 80.5406 | 85.1366
Co, Cobalt (ppm) | 2.7856 | 2.5967 | 2.9746 | 2.6228 | 2.9485
Cr, Chromium (ppm) | 16.9865 | 15.4844 | 18.4886 | 15.4487 | 18.5243
Cs, Caesium (ppm) | 5.9041 | 5.6354 | 6.1729 | 5.7425 | 6.0658
Cu, Copper (ppm) | 554.4929 | 536.6197 | 572.3661 | 542.6741 | 566.3117
Dy, Dysprosium (ppm) | 3.0824 | 2.8579 | 3.3068 | 2.9498 | 3.2149
Er, Erbium (ppm) | 0.85233 | 0.75437 | 0.9503 | 0.79898 | 0.90569
Eu, Europium (ppm) | 1.2254 | 1.0851 | 1.3657 | 1.1657 | 1.2851
Fe, Iron (wt.%) | 2.2173 | 2.1558 | 2.2789 | 2.1531 | 2.2816
Ga, Gallium (ppm) | 22.285 | 20.8891 | 23.6808 | 21.448 | 23.1219
Gd, Gadolinium (ppm) | 5.2198 | 4.8864 | 5.5532 | 4.9749 | 5.4646
Hf, Hafnium (ppm) | 5.3626 | 5.048 | 5.6772 | 5.1447 | 5.5804
Ho, Holmium (ppm) | 0.40207 | 0.37769 | 0.42644 | 0.3741 | 0.43004
In, Indium (ppm) | 0.42322 | 0.40431 | 0.44213 | 0.40384 | 0.44259
K, Potassium (wt.%) | 2.9068 | 2.8139 | 2.9997 | 2.8248 | 2.9888
La, Lanthanum (ppm) | 41.0547 | 38.8152 | 43.2943 | 39.5802 | 42.5293
Li, Lithium (ppm) | 30.5256 | 28.6758 | 32.3755 | 29.402 | 31.6492
Lu, Lutetium (ppm) | 0.079476 | 0.058665 | 0.10029 | IND | IND
Mg, Magnesium (wt.%) | 0.17826 | 0.17074 | 0.18579 | 0.17268 | 0.18384
Mn, Manganese (wt.%) | 0.026424 | 0.025663 | 0.027186 | 0.025736 | 0.027112
Mo, Molybdenum (ppm) | 3.4279 | 3.1661 | 3.6897 | 3.1884 | 3.6673
Na, Sodium (wt.%) | 2.2092 | 2.1315 | 2.2868 | 2.1577 | 2.2606
Nb, Niobium (ppm) | 15.9548 | 15.3151 | 16.5945 | 15.3812 | 16.5285
Nd, Neodymium (ppm) | 32.9716 | 30.3848 | 35.5584 | 31.3441 | 34.5991
Ni, Nickel (ppm) | 5.7707 | 5.1029 | 6.4384 | 5.4382 | 6.1031
P, Phosphorus (wt.%) | 0.03668 | 0.034897 | 0.038464 | 0.035452 | 0.037909
Pb, Lead (ppm) | 1732.7331 | 1673.1154 | 1792.3507 | 1697.1057 | 1768.3604
Pr, Praseodymium (ppm) | 9.4288 | 8.8928 | 9.9647 | 9.0285 | 9.8291
Rb, Rubidium (ppm) | 130.6721 | 121.4385 | 139.9058 | 126.5855 | 134.7587
Re, Rhenium (ppm) | < 0.002 | IND | IND | IND | 0
S, Sulphur (wt.%) | 0.89182 | 0.86166 | 0.92198 | 0.87103 | 0.91261
Sb, Antimony (ppm) | 13.6244 | 12.7898 | 14.459 | 13.0851 | 14.1637
Sc, Scandium (ppm) | 3.9649 | 3.6104 | 4.3193 | 3.7615 | 4.1682
Se, Selenium (ppm) | 3.5724 | 2.6184 | 4.5263 | 3.0536 | 4.0912
Sm, Samarium (ppm) | 6.4434 | 5.7887 | 7.0982 | 6.1572 | 6.7297
Sn, Tin (ppm) | 4.0053 | 3.7631 | 4.2476 | 3.7464 | 4.2642
Sr, Strontium (ppm) | 207.9478 | 199.2057 | 216.6898 | 202.181 | 213.7145
Ta, Tantalum (ppm) | 1.2121 | 1.0997 | 1.3245 | 1.1422 | 1.282
Tb, Terbium (ppm) | 0.6466 | 0.58849 | 0.70472 | 0.61204 | 0.68117
Te, Tellurium (ppm) | 2.4074 | 2.2031 | 2.6117 | 2.1795 | 2.6352
Th, Thorium (ppm) | 13.7199 | 12.7646 | 14.6752 | 13.1769 | 14.2629
Ti, Titanium (wt.%) | 0.12416 | 0.11884 | 0.12949 | 0.12035 | 0.12798
Tl, Thallium (ppm) | 1.0923 | 1.0163 | 1.1683 | 1.0546 | 1.1299
Tm, Thulium (ppm) | 0.1 | 0.085631 | 0.11437 | IND | IND
U, Uranium (ppm) | 4.7417 | 4.5194 | 4.964 | 4.6167 | 4.8667
V, Vanadium (ppm) | 12.023 | 11.1456 | 12.9005 | 11.0478 | 12.9982
W, Tungsten (ppm) | 2.5988 | 2.4352 | 2.7624 | 2.4171 | 2.7805
Y, Yttrium (ppm) | 12.6864 | 12.0117 | 13.3612 | 12.3022 | 13.0706
Yb, Ytterbium (ppm) | 0.54537 | 0.46707 | 0.62367 | IND | IND
Zn, Zinc (ppm) | 693.5475 | 673.4695 | 713.6255 | 682.0173 | 705.0777
Zr, Zirconium (ppm) | 196.4218 | 188.5029 | 204.3407 | 192.4767 | 200.3669
Aqua Regia Digestion
Ag, Silver (ppm) | 6.0983 | 5.8664 | 6.3303 | 5.9155 | 6.2811
Al, Aluminium (wt.%) | 0.62739 | 0.59622 | 0.65856 | 0.60796 | 0.64681
As, Arsenic (wt.%) | 0.016975 | 0.016338 | 0.017611 | 0.016463 | 0.017487
B, Boron (ppm) | < 10 | IND | IND | IND | 0
Ba, Barium (ppm) | 412.4528 | 379.7417 | 445.1638 | 404.8677 | 420.0379
Be, Beryllium (ppm) | 0.66147 | 0.59774 | 0.72519 | 0.60706 | 0.71587
Bi, Bismuth (ppm) | 13.3695 | 12.7633 | 13.9757 | 12.9308 | 13.8082
Ca, Calcium (wt.%) | 0.87035 | 0.84315 | 0.89756 | 0.85464 | 0.88606
Cd, Cadmium (ppm) | 3.1562 | 3.0347 | 3.2777 | 3.0506 | 3.2617
Ce, Cerium (ppm) | 41.6189 | 38.0359 | 45.2018 | 40.3906 | 42.8472
Co, Cobalt (ppm) | 2.166 | 2.0319 | 2.3002 | 2.0287 | 2.3034
Cr, Chromium (ppm) | 14.7601 | 13.7619 | 15.7583 | 13.8454 | 15.6748
Cs, Caesium (ppm) | 1.5161 | 1.3983 | 1.634 | 1.4546 | 1.5777
Cu, Copper (ppm) | 553.7671 | 539.4977 | 568.0364 | 543.8958 | 563.6383
Dy, Dysprosium (ppm) | 1.5594 | 1.3633 | 1.7555 | 1.4577 | 1.6611
Er, Erbium (ppm) | 0.41283 | 0.36395 | 0.46171 | 0.38503 | 0.44064
Eu, Europium (ppm) | 0.57844 | 0.4847 | 0.67219 | 0.5371 | 0.61979
Fe, Iron (wt.%) | 1.5911 | 1.5431 | 1.6391 | 1.5516 | 1.6306
Ga, Gallium (ppm) | 3.4596 | 3.1098 | 3.8094 | 3.3623 | 3.5569
Gd, Gadolinium (ppm) | 2.794 | 2.4695 | 3.1186 | 2.6371 | 2.951
Ge, Germanium (ppm) | 0.076203 | 0.058332 | 0.094074 | IND | IND
Hf, Hafnium (ppm) | 1.0051 | 0.9289 | 1.0813 | 0.97296 | 1.0373
Hg, Mercury (ppm) | 0.098283 | 0.075479 | 0.12109 | IND | IND
Ho, Holmium (ppm) | 0.20272 | 0.17647 | 0.22897 | 0.176 | 0.22945
In, Indium (ppm) | 0.36318 | 0.3424 | 0.38396 | 0.34568 | 0.38069
K, Potassium (wt.%) | 0.26072 | 0.24503 | 0.2764 | 0.25159 | 0.26984
La, Lanthanum (ppm) | 20.6047 | 18.7626 | 22.4469 | 19.6635 | 21.5459
Li, Lithium (ppm) | 8.3447 | 7.7042 | 8.9851 | 8.114 | 8.5754
Lu, Lutetium (ppm) | 0.029083 | 0.022411 | 0.035755 | IND | IND
Mg, Magnesium (wt.%) | 0.083836 | 0.08149 | 0.086183 | 0.082285 | 0.085388
Mn, Manganese (wt.%) | 0.023893 | 0.023198 | 0.024588 | 0.023437 | 0.024349
Mo, Molybdenum (ppm) | 3.0635 | 2.8916 | 3.2355 | 2.931 | 3.1961
Na, Sodium (wt.%) | 0.060322 | 0.053967 | 0.066677 | 0.058047 | 0.062596
Nd, Neodymium (ppm) | 17.4436 | 14.3688 | 20.5184 | 16.5952 | 18.292
Ni, Nickel (ppm) | 4.9771 | 4.5778 | 5.3764 | 4.7753 | 5.179
P, Phosphorus (wt.%) | 0.025962 | 0.025058 | 0.026866 | 0.025256 | 0.026668
Pb, Lead (ppm) | 1681.3173 | 1644.6074 | 1718.0273 | 1653.9431 | 1708.6916
Pr, Praseodymium (ppm) | 5.0678 | 3.9116 | 6.2239 | 4.7652 | 5.3703
Rb, Rubidium (ppm) | 13.9055 | 12.864 | 14.947 | 13.4172 | 14.3938
Re, Rhenium (ppm) | < 0.001 | IND | IND | IND | 0
S, Sulphur (wt.%) | 0.4914 | 0.47159 | 0.51122 | 0.47839 | 0.50442
Sb, Antimony (ppm) | 9.7948 | 9.1404 | 10.4493 | 9.3793 | 10.2104
Sc, Scandium (ppm) | 1.0876 | 0.9613 | 1.214 | 1.0055 | 1.1698
Se, Selenium (ppm) | 3.0255 | 2.7718 | 3.2793 | 2.8129 | 3.2382
Sm, Samarium (ppm) | 3.5104 | 2.9422 | 4.0785 | 3.3638 | 3.657
Sn, Tin (ppm) | 1.1927 | 1.0514 | 1.334 | 1.0408 | 1.3446
Sr, Strontium (ppm) | 34.5799 | 33.638 | 35.5218 | 33.7519 | 35.4078
Ta, Tantalum (ppm) | < 0.01 | IND | IND | IND | 0
Tb, Terbium (ppm) | 0.343 | 0.31136 | 0.37464 | 0.32702 | 0.35898
Te, Tellurium (ppm) | 2.354 | 2.1631 | 2.545 | 2.2365 | 2.4716
Th, Thorium (ppm) | 6.9369 | 6.5892 | 7.2846 | 6.5822 | 7.2916
Ti, Titanium (wt.%) | 0.010524 | 0.0095037 | 0.011545 | 0.0103 | 0.010748
Tl, Thallium (ppm) | 0.41316 | 0.38764 | 0.43868 | 0.39071 | 0.4356
U, Uranium (ppm) | 2.2345 | 2.1157 | 2.3533 | 2.1303 | 2.3388
V, Vanadium (ppm) | 3.4889 | 2.7474 | 4.2303 | IND | IND
W, Tungsten (ppm) | 0.575 | 0.48635 | 0.66365 | 0.5297 | 0.6203
Y, Yttrium (ppm) | 5.7705 | 5.4924 | 6.0486 | 5.6095 | 5.9315
Yb, Ytterbium (ppm) | 0.20771 | 0.19838 | 0.21704 | 0.18945 | 0.22597
Zn, Zinc (ppm) | 640.6842 | 623.6854 | 657.683 | 629.5189 | 651.8494
Zr, Zirconium (ppm) | 35.31 | 32.1763 | 38.4438 | 34.1536 | 36.4665
SI unit equivalents: ppm (parts per million; 1 x 10⁶) ≡ mg/kg; wt.% (weight per cent) ≡ % (mass fraction)

## Indicative Values
Table 3. Indicative Values for OREAS 607b
Constituent | Unit | Value | Constituent | Unit | Value | Constituent | Unit | Value
Infrared Combustion
C | wt.% | 0.28772
4-Acid Digestion
Ge | ppm | 0.2336 | Hg | ppm | < 2
Aqua Regia Digestion
Nb | ppm | 0.61152 | Pt | ppb | < 10
Pd | ppb | 7.75 | Tm | ppm | 0.042222
Alkaline Leach
S-(Sulphate) | wt.% | 0.48873 | S-(Sulphide) | wt.% | 0.39814
SI unit equivalents: ppb (parts per billion; 1 x 10⁹) ≡ µg/kg; ppm (parts per million; 1 x 10⁶) ≡ mg/kg; wt.% (weight per cent) ≡ % (mass fraction)

## Abbreviations
Table 4. Abbreviations used for OREAS 607b
Abbreviation | Explanation
< | ‘less than’
IND | indeterminate
NR | not reported
PDM3 | percent deviation of lab mean from corrected mean of means
Rel.Std.Dev. | one relative standard deviation
Std.Dev. | one standard deviation
Method Codes:
4A*MS | 4-acid (HF-HNO3-HClO4-HCl) digestion with inductively coupled plasma mass spectroscopy
4A*OES | 4-acid (HF-HNO3-HClO4-HCl) digestion with inductively coupled plasma optical emission spectroscopy
4A*OES/MS | 4-acid (HF-HNO3-HClO4-HCl) digestion with ICP-OES or ICP-MS finish
AR*AAS | aqua regia digestion with atomic absorption spectroscopy
AR*MS | aqua regia digestion with inductively coupled plasma mass spectroscopy
AR*OES | aqua regia digestion with inductively coupled plasma optical emission spectroscopy
AR*OES/MS | aqua regia digestion with ICP-OES or ICP-MS finish
Calc-SS1 | HCl*OES to determine sulphate sulphur; IRC to determine total sulphur; sulphide sulphur by difference
FA*AAS | fire assay with atomic absorption spectroscopy
FA*OES | fire assay with inductively coupled plasma optical emission spectroscopy
I-550*IRC | ignition @ 550 degrees Celsius with infrared combustion
INAA | instrumental neutron activation analysis
IRC | infrared combustion
IRC-x*Calc | calculation by difference from IRC total value
Na2CO3*GRAV | sodium carbonate solution with Gravimetric finish
Na2CO3*IRC | sodium carbonate leach with infrared combustion
Legend:- | (for Method Group Tabulated Results omitted in the determination of Certified Values)
Individual | - Outlying individual values
Batch & Limits | - Outlying laboratory batch data sets and superfluous limit values

## Laboratory List
Table 5. Participating Laboratory List used for OREAS 607b
Lab Slot | Laboratory Name and Location
Actlabs, Ancaster, Ontario, Canada
AGAT Laboratories, Calgary, Alberta, Canada
Alex Stewart International, Mendoza, Argentina
ALS, Johannesburg, South Africa
ALS, Lima, Peru
ALS, Loughrea, Galway, Ireland
ALS, Vancouver, BC, Canada
ANSTO, Lucas Heights, NSW, Australia
ARGETEST Mineral Processing, Ankara, Central Anatolia, Turkey
Bureau Veritas Geoanalytical, Adelaide, SA, Australia
Geo Assay Group, Antofagasta, Chile
Geo Assay Group, Santiago, Chile
Inspectorate (BV), Lima, Peru
Inspectorate Griffith India, Gandhidham, Gujarat, India
Intertek Genalysis, Perth, WA, Australia
MinAnalytical Services, Perth, WA, Australia
MSALABS, Vancouver, BC, Canada
PT Geoservices Ltd, Cikarang, Jakarta Raya, Indonesia
PT Intertek Utama Services, Jakarta Timur, DKI Jakarta, Indonesia
Saskatchewan Research Council, Saskatoon, Saskatchewan, Canada
SGS, Randfontein, Gauteng, South Africa
SGS Australia Mineral Services, Perth, WA, Australia
SGS Canada Inc., Vancouver, BC, Canada
SGS del Peru, Lima, Peru
SGS Mineral Services, Townsville, QLD, Australia
Shiva Analyticals Ltd, Bangalore North, Karnataka, India
UIS Analytical Services, Centurion , South Africa

## Fire Assay
| Analytical results for Au in OREAS 607b (Certified Value 0.696 ppm) | [24 empty] | Certified
Au | Round | Replicate | Lab | Lab | Lab | Lab | Lab | Lab | Lab | Lab | Lab | Lab | Lab | Lab | Lab | Lab | Lab | Lab | Lab | Lab | Lab | Lab | Lab | Lab | Lab | 1
| No | No | 00 | 01 | 02 | 03 | 04 | 05 | 06 | 07 | 08 | 09 | 10 | 11 | 12 | 13 | 14 | 15 | 16 | 17 | 18 | 19 | 20 | 21 | 22 | ppm
|  |  | INAA | FA*AAS | FA*AAS | FA*AAS | FA*AAS | FA*AAS | FA*AAS | FA*OES | FA*OES | FA*AAS | FA*AAS | FA*AAS | FA*AAS | FA*AAS | FA*AAS | FA*AAS | FA*AAS | FA*AAS | FA*AAS | FA*OES | FA*AAS | FA*AAS | FA*AAS | 3
|  |  | 0.085g | 30g | 30g | 40g | 30g | 30g | 30g | 25g | 30g | 50g | 30g | 50g | 50g | 50g | 50g | 30g | 25g | 40g | 30g | 30g | 30g | 30g | 50g | 3
| 1 | 1 | 0.75531 | 0.7 | 0.73 | 0.72 | 0.702 | 0.639 | 0.719 | 0.706 | 0.74 | 0.723 | 0.669 | 0.656 | 0.718 | 0.6793 | 0.7 | 0.703 | 0.71 | 0.7 | 0.66 | 0.65 | 0.64 | 0.695 | 0.685 | 1
| 1 | 2 | 0.72102 | 0.67 | 0.74 | 0.71 | 0.693 | 0.65 | 0.722 | 0.704 | 0.73 | 0.712 | 0.69 | 0.696 | 0.73 | 0.69385 | 0.69 | 0.705 | 0.7 | 0.71 | 0.685 | 0.622 | 0.66 | 0.692 | 0.689 | 0
| 1 | 3 | 0.72058 | 0.69 | 0.71 | 0.72 | 0.708 | 0.639 | 0.721 | 0.699 | 0.72 | 0.716 | 0.669 | 0.703 | 0.715 | 0.72295 | 0.7 | 0.723 | 0.72 | 0.7 | 0.683 | 0.65 | 0.66 | 0.71 | 0.684 | 16
| 1 | 4 | 0.7427 | 0.67 | 0.73 | 0.72 | 0.711 | 0.663 | 0.725 | 0.717 | 0.72 | 0.714 | 0.637 | 0.7 | 0.705 | 0.68706 | 0.68 | 0.708 | 0.71 | 0.7 | 0.668 | 0.652 | 0.65 | 0.701 | 0.686 | 0.69625
| 1 | 5 | 0.74152 | 0.67 | 0.72 | 0.71 | 0.719 | 0.663 | 0.726 | 0.728 | 0.72 | 0.721 | 0.665 | 0.7 | 0.706 | 0.71519 | 0.7 | 0.705 | 0.72 | 0.69 | 0.679 | 0.648 | 0.65 | 0.698 | 0.686 | 7
| 1 | 6 | 0.72354 | 0.7 | 0.71 | 0.7 | 0.717 | 0.676 | 0.718 | 0.729 | 0.71 | 0.727 | 0.65 | 0.707 | 0.7 | 0.69676 | 0.72 | 0.697 | 0.72 | 0.7 | 0.659 | 0.661 | 0.65 | 0.703 | 0.684
|  | 7 | 00: 0.73615
|  | 8 | 00: 0.70598
|  | 9 | 00: 0.72485
|  | 10 | 00: 0.74835
|  | 11 | 00: 0.71687
|  | 12 | 00: 0.75127
|  | 13 | 00: 0.71007
|  | 14 | 00: 0.73398
|  | 15 | 00: 0.73788
|  | 16 | 00: 0.74381
|  | 17 | 00: 0.75052
|  | 18 | 00: 0.7457
|  | 19 | 00: 0.73087
|  | 20 | 00: 0.74085
| Mean |  | 0.73409 | 0.68333 | 0.72333 | 0.71333 | 0.70833 | 0.655 | 0.72183 | 0.71383 | 0.72333 | 0.71883 | 0.66333 | 0.69367 | 0.71233 | 0.69918 | 0.69833 | 0.70683 | 0.71333 | 0.7 | 0.67233 | 0.64717 | 0.65167 | 0.69983 | 0.68567
| Median |  | 0.73701 | 0.68 | 0.725 | 0.715 | 0.7095 | 0.6565 | 0.7215 | 0.7115 | 0.72 | 0.7185 | 0.667 | 0.7 | 0.7105 | 0.6953 | 0.7 | 0.705 | 0.715 | 0.7 | 0.6735 | 0.65 | 0.65 | 0.6995 | 0.6855
| Std Dev. |  | 0.014264 | 0.015055 | 0.012111 | 0.008165 | 0.0097091 | 0.014873 | 0.0031885 | 0.012797 | 0.010328 | 0.0057764 | 0.018162 | 0.018811 | 0.01093 | 0.016719 | 0.013292 | 0.0087274 | 0.008165 | 0.0063246 | 0.011553 | 0.013152 | 0.0075277 | 0.0063692 | 0.0018619
| Rel.Std.Dev. |  | 1.943% | 2.203% | 1.674% | 1.145% | 1.371% | 2.271% | 0.4417% | 1.793% | 1.428% | 0.8036% | 2.738% | 2.712% | 1.534% | 2.391% | 1.903% | 1.235% | 1.145% | 0.9035% | 1.718% | 2.032% | 1.155% | 0.9101% | 0.2715%
| PDM3 |  | 5.435% | -1.855% | 3.89% | 2.454% | 1.736% | -5.924% | 3.675% | 2.526% | 3.89% | 3.244% | -4.727% | -0.3705% | 2.311% | 0.4221% | 0.2998% | 1.521% | 2.454% | 0.5391% | -3.435% | -7.049% | -6.403% | 0.5152% | -1.52%
| Z-Score (Absolute) |  | NA | 0.79 | 1.12 | 0.64 | 0.4 | 2.15 | 1.05 | 0.67 | 1.12 | 0.91 | 1.75 | 0.3 | 0.59 | 0.04 | 0.08 | 0.33 | 0.64 | 0 | 1.32 | 2.53 | 2.31 | 0 | 0.68
Note on C31: Z-Scores have been calculated inclusive of individual outliers. In general, laboratory batches are rejected if Z-Score > 2.5.

## AR Digest 10-50g
| Analytical results for Au in OREAS 607b (Certified Value 0.68 ppm) | [20 empty] | Certified
Au | Round | Replicate | Lab | Lab | Lab | Lab | Lab | Lab | Lab | Lab | Lab | Lab | Lab | Lab | Lab | Lab | Lab | Lab | Lab | Lab | Lab | 1
| No | No | 00 | 01 | 02 | 03 | 04 | 06 | 07 | 09 | 10 | 11 | 12 | 13 | 14 | 16 | 17 | 18 | 20 | 21 | 24 | ppm
|  |  | INAA | AR*AAS | AR*OES | AR*AAS | AR*MS | AR*MS | AR*MS | AR*MS | AR*MS | AR*MS | AR*MS | AR*AAS | AR*AAS | AR*MS | AR*MS | AR*OES/MS | AR*OES | AR*AAS | AR*MS | 3
|  |  | 0.085g | 25g | 25g | 30g | 30g | 15g | 25g | 25g | 25g | 25g | 25g | 30g | 30g | 25g | 40g | 20g | 50g | 10g | 20g | 3
| 1 | 1 | 0.75531 | 0.5 | 0.55 | 0.7 | 0.549 | 0.6985 | 0.68 | 0.678 | 0.665 | 0.663 | 0.719 | 0.65626 | 0.63 | 0.668 | 0.723 | 0.6731 | < 0.001 | 0.71 | 0.76352 | 1
| 1 | 2 | 0.72102 | 0.51 | 0.51 | 0.7 | 0.48 | 0.7194 | 0.66 | 0.69 | 0.685 | 0.653 | 0.66 | 0.65587 | 0.64 | 0.669 | 0.69 | 0.6743 | < 0.001 | 0.77 | 0.76464 | 0
| 1 | 3 | 0.72058 | 0.53 | 0.61 | 0.7 | 0.687 | 0.7155 | 0.64 | 0.684 | 0.678 | 0.657 | 0.678 | 0.64637 | 0.62 | 0.669 | 0.68 | 0.6657 | < 0.001 | 0.72 | 0.77047 | 16
| 1 | 4 | 0.7427 | 0.55 | 0.55 | 0.7 | 0.505 | 0.7168 | 0.7 | 0.597 | 0.668 | 0.66 | 0.67 | 0.66538 | 0.62 | 0.641 | 0.683 | 0.6823 | < 0.001 | 0.71 | 0.72932 | 0.67976
| 1 | 5 | 0.74152 | 0.52 | 0.55 | 0.7 | 0.595 | 0.7066 | 0.69 | 0.692 | 0.673 | 0.649 | 0.757 | 0.65635 | 0.62 | 0.689 | 0.681 | 0.6547 | < 0.001 | 0.71 | 0.73004 | 9
| 1 | 6 | 0.72354 | 0.51 | 0.49 | 0.7 | 0.639 | 0.721 | 0.66 | 0.684 | 0.68 | 0.652 | 0.791 | 0.68438 | 0.64 | 0.673 | 0.692 | 0.6541 | < 0.001 | 0.71 | 0.70515
|  | 7 | 00: 0.73615
|  | 8 | 00: 0.70598
|  | 9 | 00: 0.72485
|  | 10 | 00: 0.74835
|  | 11 | 00: 0.71687
|  | 12 | 00: 0.75127
|  | 13 | 00: 0.71007
|  | 14 | 00: 0.73398
|  | 15 | 00: 0.73788
|  | 16 | 00: 0.74381
|  | 17 | 00: 0.75052
|  | 18 | 00: 0.7457
|  | 19 | 00: 0.73087
|  | 20 | 00: 0.74085
| Mean |  | 0.73409 | 0.52 | 0.54333 | 0.7 | 0.57583 | 0.71297 | 0.67167 | 0.67083 | 0.67483 | 0.65567 | 0.7125 | 0.66077 | 0.62833 | 0.66817 | 0.6915 | 0.66737 |  | 0.72167 | 0.74386
| Median |  | 0.73701 | 0.515 | 0.55 | 0.7 | 0.572 | 0.71615 | 0.67 | 0.684 | 0.6755 | 0.655 | 0.6985 | 0.6563 | 0.625 | 0.669 | 0.6865 | 0.6694 |  | 0.71 | 0.74678
| Std Dev. |  | 0.014264 | 0.017889 | 0.041312 | 1.2162e-16 | 0.079545 | 0.0086816 | 0.022286 | 0.03651 | 0.0075741 | 0.0052789 | 0.052797 | 0.013039 | 0.0098319 | 0.015471 | 0.016183 | 0.011342 |  | 0.024014 | 0.02618
| Rel.Std.Dev. |  | 1.943% | 3.44% | 7.603% | 1.737e-14% | 13.81% | 1.218% | 3.318% | 5.442% | 1.122% | 0.8051% | 7.41% | 1.973% | 1.565% | 2.316% | 2.34% | 1.699% |  | 3.328% | 3.519%
| PDM3 |  | 7.992% | -23.5% | -20.07% | 2.977% | -15.29% | 4.885% | -1.191% | -1.313% | -0.725% | -3.545% | 4.816% | -2.794% | -7.566% | -1.706% | 1.727% | -1.823% |  | 6.165% | 9.429%
| Z-Score (Absolute) |  | NA | 2.81 | 2.37 | 0.57 | 1.76 | 0.82 | 0.04 | 0.03 | 0.1 | 0.26 | 0.81 | 0.16 | 0.77 | 0.03 | 0.41 | 0.04 | 12.59 | 0.98 | 1.4
Note on C31: Z-Scores have been calculated inclusive of individual outliers. In general, laboratory batches are rejected if Z-Score > 2.5.

## IRC
| Analytical results for C in OREAS 607b (Indicative Value 0.288 wt.%) | [24 empty] | Indicative
C | Round | Replicate | Lab | Lab | Lab | [20 empty] | 1
| No | No | 02 | 08 | 24 | [20 empty] | wt.%
|  |  | IRC | IRC | IRC | [20 empty] | 3
3
| 1 | 1 | 0.29 | 0.28 | 0.298 | [20 empty] | 1
| 1 | 2 | 0.3 | 0.27 | 0.293 | [20 empty] | 1
| 1 | 3 | 0.29 | 0.28 | 0.288 | [20 empty] | 16
| 1 | 4 | 0.29 | 0.28 | 0.29 | [20 empty] | 0.28772
| 1 | 5 | 0.29 | 0.28 | 0.3 | [20 empty] | 7
| 1 | 6 | 0.29 | 0.28 | 0.29
| Mean |  | 0.29167 | 0.27833 | 0.29317
| Median |  | 0.29 | 0.28 | 0.2915
| Std Dev. |  | 0.0040825 | 0.0040825 | 0.0048339
| Rel.Std.Dev. |  | 1.4% | 1.467% | 1.649%
| PDM3 |  | 1.371% | -3.263% | 1.892%
| Z-Score (Absolute) |  | 0 | 5.99 | 0.67
| Analytical results for S in OREAS 607b (Certified Value 0.881 wt.%) | [24 empty] | Certified
S | Round | Replicate | Lab | Lab | Lab | Lab | Lab | Lab | Lab | Lab | Lab | Lab | Lab | Lab | Lab | Lab | Lab | Lab | Lab | Lab | Lab | Lab | Lab | Lab | Lab | 1
| No | No | 01 | 02 | 03 | 04 | 05 | 06 | 07 | 08 | 09 | 10 | 11 | 12 | 14 | 15 | 16 | 17 | 18 | 19 | 20 | 21 | 22 | 24 | 26 | wt.%
|  |  | IRC | IRC | IRC | IRC | IRC | IRC | IRC | IRC | IRC | IRC | IRC | IRC | IRC | IRC | IRC | IRC | IRC | IRC | IRC | IRC | IRC | IRC | IRC | 3
3
| 1 | 1 | 0.903 | 0.84 | 0.89 | 0.85 | 0.876 | 0.89 | 0.86 | 0.812 | 0.88 | 0.87 | 0.91 | 0.95 | 0.9 | 0.86 | 0.9 | 0.88 | 0.87 | 0.88 | 0.763 | 0.88 | 0.89221 | 0.874 | 0.9 | 1
| 1 | 2 | 0.925 | 0.89 | 0.89 | 0.84 | 0.883 | 0.87 | 0.88 | 0.841 | 0.87 | 0.87 | 0.92 | 0.95 | 0.89 | 0.84 | 0.89 | 0.9 | 0.89 | 0.87 | 0.786 | 0.88 | 0.8905 | 0.845 | 0.89 | 0
| 1 | 3 | 0.893 | 0.89 | 0.92 | 0.85 | 0.869 | 0.88 | 0.84 | 0.856 | 0.88 | 0.86 | 0.9 | 0.85 | 0.9 | 0.87 | 0.9 | 0.89 | 0.89 | 0.87 | 0.786 | 0.86 | 0.89215 | 0.851 | 0.86 | 16
| 1 | 4 | 0.89 | 0.87 | 0.89 | 0.85 | 0.877 | 0.89 | 0.86 | 0.843 | 0.85 | 0.87 | 0.92 | 0.91 | 0.89 | 0.87 | 0.9 | 0.89 | 0.88 | 0.86 | 0.792 | 0.87 | 0.89183 | 0.868 | 0.89 | 0.88112
| 1 | 5 | 0.898 | 0.91 | 0.9 | 0.83 | 0.88 | 0.9 | 0.86 | 0.849 | 0.87 | 0.88 | 0.92 | 0.94 | 0.89 | 0.86 | 0.89 | 0.9 | 0.88 | 0.87 | 0.788 | 0.87 | 0.893 | 0.912 | 0.9 | 11
| 1 | 6 | 0.821 | 0.88 | 0.91 | 0.85 | 0.868 | 0.88 | 0.86 | 0.843 | 0.85 | 0.89 | 0.92 | 0.88 | 0.9 | 0.86 | 0.9 | 0.9 | 0.89 | 0.86 | 0.786 | 0.87 | 0.89193 | 0.86 | 0.89
| Mean |  | 0.88833 | 0.88 | 0.9 | 0.845 | 0.8755 | 0.885 | 0.86 | 0.84067 | 0.86667 | 0.87333 | 0.915 | 0.91333 | 0.895 | 0.86 | 0.89667 | 0.89333 | 0.88333 | 0.86833 | 0.7835 | 0.87167 | 0.89194 | 0.86833 | 0.88833
| Median |  | 0.8955 | 0.885 | 0.895 | 0.85 | 0.8765 | 0.885 | 0.86 | 0.843 | 0.87 | 0.87 | 0.92 | 0.925 | 0.895 | 0.86 | 0.9 | 0.895 | 0.885 | 0.87 | 0.786 | 0.87 | 0.89204 | 0.864 | 0.89
| Std Dev. |  | 0.035246 | 0.023664 | 0.012649 | 0.0083666 | 0.0059582 | 0.010488 | 0.012649 | 0.015082 | 0.013663 | 0.010328 | 0.0083666 | 0.041312 | 0.0054772 | 0.010954 | 0.005164 | 0.008165 | 0.008165 | 0.0075277 | 0.01031 | 0.0075277 | 0.00081392 | 0.023889 | 0.01472
| Rel.Std.Dev. |  | 3.968% | 2.689% | 1.405% | 0.9901% | 0.6805% | 1.185% | 1.471% | 1.794% | 1.576% | 1.183% | 0.9144% | 4.523% | 0.612% | 1.274% | 0.5759% | 0.914% | 0.9243% | 0.8669% | 1.316% | 0.8636% | 0.09125% | 2.751% | 1.657%
| PDM3 |  | 0.8187% | -0.1271% | 2.143% | -4.099% | -0.6378% | 0.4404% | -2.397% | -4.591% | -1.64% | -0.8837% | 3.845% | 3.656% | 1.575% | -2.397% | 1.764% | 1.386% | 0.2512% | -1.451% | -11.08% | -1.073% | 1.228% | -1.451% | 0.8187%
| Z-Score (Absolute) |  | 0.42 | 0 | 1.01 | 1.77 | 0.23 | 0.25 | 1.01 | 1.99 | 0.67 | 0.34 | 1.77 | 1.69 | 0.76 | 1.01 | 0.84 | 0.67 | 0.17 | 0.59 | 4.88 | 0.42 | 0.6 | 0.59 | 0.42
Note on C17: Z-Scores have been calculated inclusive of individual outliers. In general, laboratory batches are rejected if Z-Score > 2.5.
Note on C35: Z-Scores have been calculated inclusive of individual outliers. In general, laboratory batches are rejected if Z-Score > 2.5.

## 4-Acid
| Analytical results for Ag in OREAS 607b (Certified Value 6.11 ppm) | [26 empty] | Certified
Ag | Round | Replicate | Lab | Lab | Lab | Lab | Lab | Lab | Lab | Lab | Lab | Lab | Lab | Lab | Lab | Lab | Lab | Lab | Lab | Lab | Lab | Lab | Lab | Lab | Lab |  |  | 1
| No | No | 01 | 02 | 03 | 04 | 05 | 06 | 07 | 08 | 09 | 10 | 11 | 12 | 13 | 14 | 15 | 16 | 17 | 18 | 19 | 21 | 23 | 24 | 25 |  |  | ppm
|  |  | 4A*OES | 4A*MS | 4A*OES | 4A*OES/MS | 4A*MS | 4A*MS | 4A*MS | 4A*OES/MS | 4A*OES/MS | 4A*OES/MS | 4A*OES/MS | 4A*OES | 4A*MS | 4A*MS | 4A*OES/MS | 4A*MS | 4A*MS | 4A*OES/MS | 4A*OES | 4A*OES | 4A*OES | 4A*OES/MS | 4A*MS |  |  | 2
3
| 1 | 1 | 6 | 6.1 | 7.5 | 6.02 | 6.11 | 5.86 | 5.93 | 6.37 | 6.21 | 6.21 | 6.06 | 6.4 | 6.3507 | 5.9 | 6 | 6.03 | 6.4 | 6.24 | 5.6 | 5.8 | 7.42 | 4.6482 | 5.89 |  |  | 1
| 1 | 2 | 6 | 5.9 | 7.3 | 5.95 | 6.34 | 5.8 | 6.15 | 6.11 | 6.01 | 6.63 | 5.86 | 6.6 | 6.0179 | 5.9 | 6.13 | 5.76 | 6.2 | 6.33 | 5.4 | 6.07 | 6.45 | 4.6847 | 6.01 |  |  | 0
| 1 | 3 | 6 | 5.8 | 7.4 | 6 | 6.28 | 5.94 | 6.22 | 5.99 | 5.98 | 6.42 | 6 | 6.8 | 6.5148 | 5.9 | 5.99 | 6.08 | 6.4 | 6.3 | 5.7 | 5.98 | 6.46 | 4.8802 | 6.15 |  |  | 16
| 1 | 4 | 6 | 6.2 | 7.4 | 6.16 | 6.4 | 5.7 | 5.94 | 6.11 | 6.16 | 6.17 | 6.11 | 6.6 | 6.3681 | 6 | 5.81 | 5.93 | 6.4 | 6.39 | 5.6 | 6.07 | 7.15 | 4.8953 | 6.17 |  |  | 6.1083
| 1 | 5 | 6 | 6 | 7.4 | 5.88 | 6.32 | 5.86 | 6.14 | 6.35 | 5.96 | 6.35 | 6.18 | 6.7 | 6.0413 | 6 | 6.07 | 6.11 | 6.2 | 6.26 | 5.6 | 6.14 | 6 | 5.0413 | 6.14 |  |  | 13
| 1 | 6 | 6 | 5.8 | 7.5 | 5.97 | 6.3 | 6.29 | 5.99 | 6.32 | 6.07 | 6.53 | 5.81 | 6.7 | 7.0924 | 6 | 5.82 | 6.24 | 6.4 | 6.19 | 5.6 | 5.96 | 6 | 5.3089 | 6.16
| Mean |  | 6 | 5.9667 | 7.4167 | 5.9967 | 6.2917 | 5.9083 | 6.0617 | 6.2083 | 6.065 | 6.385 | 6.0033 | 6.6333 | 6.3976 | 5.95 | 5.97 | 6.025 | 6.3333 | 6.285 | 5.5833 | 6.0033 | 6.58 | 4.9098 | 6.0867
| Median |  | 6 | 5.95 | 7.4 | 5.985 | 6.31 | 5.86 | 6.065 | 6.215 | 6.04 | 6.385 | 6.03 | 6.65 | 6.3594 | 5.95 | 5.995 | 6.055 | 6.4 | 6.28 | 5.6 | 6.025 | 6.455 | 4.8877 | 6.145
| Std Dev. |  | 0 | 0.1633 | 0.075277 | 0.093524 | 0.098065 | 0.20322 | 0.12352 | 0.15855 | 0.10134 | 0.17908 | 0.14404 | 0.13663 | 0.39262 | 0.054772 | 0.13038 | 0.16477 | 0.10328 | 0.07064 | 0.098319 | 0.11944 | 0.589 | 0.24362 | 0.1129
| Rel.Std.Dev. |  | 0% | 2.737% | 1.015% | 1.56% | 1.559% | 3.439% | 2.038% | 2.554% | 1.671% | 2.805% | 2.399% | 2.06% | 6.137% | 0.9205% | 2.184% | 2.735% | 1.631% | 1.124% | 1.761% | 1.99% | 8.951% | 4.962% | 1.855%
| PDM3 |  | -1.773% | -2.319% | 21.42% | -1.828% | 3.002% | -3.274% | -0.7638% | 1.637% | -0.7092% | 4.53% | -1.719% | 8.595% | 4.735% | -2.592% | -2.264% | -1.364% | 3.684% | 2.892% | -8.595% | -1.719% | 7.722% | -19.62% | -0.3545%
| Z-Score (Absolute) |  | NA | 0.43 | 6.08 | 0.3 | 1.03 | 0.7 | 0.01 | 0.65 | 0.01 | 1.45 | 0.27 | 2.56 | 1.5 | 0.51 | 0.42 | 0.17 | 1.21 | 1 | 2.16 | 0.27 | 2.32 | 5.19 | 0.1
Results from laboratory 1 were removed due to their 1 ppm reading resolution.
| Analytical results for Al in OREAS 607b (Certified Value 7.18 wt.%) | [26 empty] | Certified
Al | Round | Replicate | Lab | Lab | Lab | Lab | Lab | Lab | Lab | Lab | Lab | Lab | Lab | Lab | Lab | Lab | Lab | Lab | Lab | Lab | Lab | Lab | Lab | Lab | Lab | Lab | Lab | 1
| No | No | 01 | 02 | 03 | 04 | 05 | 06 | 07 | 08 | 09 | 10 | 11 | 12 | 13 | 14 | 15 | 16 | 17 | 18 | 19 | 20 | 21 | 23 | 24 | 25 | 26 | wt.%
|  |  | 4A*OES | 4A*OES | 4A*OES | 4A*OES/MS | 4A*OES/MS | 4A*MS | 4A*MS | 4A*OES/MS | 4A*OES/MS | 4A*OES/MS | 4A*OES/MS | 4A*OES | 4A*OES | 4A*OES | 4A*OES/MS | 4A*OES | 4A*OES | 4A*OES/MS | 4A*OES | 4A*OES | 4A*OES | 4A*OES | 4A*OES/MS | 4A*OES/MS | 4A*OES | 2
3
| 1 | 1 | 7.71 | 7.08 | 1.86 | 7.34 | 6.92 | 7.3877 | 6.9894 | 6.89 | 7.27 | 6.93 | 7.36 | 7.51 | 7.2998 | 6.82 | 6.38 | 6.81 | 7.09 | 7.36 | 7.674 | 7.78 | 6.98 | 8.42 | 7.034 | 7.09 | 7.2082 | 1
| 1 | 2 | 6.75 | 7.11 | 1.85 | 7.02 | 6.76 | 7.074 | 7.2781 | 7.89 | 7.25 | 7.15 | 6.97 | 7.82 | 7.3186 | 6.87 | 6.39 | 6.91 | 7.16 | 7.54 | 7.568 | 7.87 | 7.07 | 8.67 | 7.058 | 7.15 | 7.0783 | 0
| 1 | 3 | 6.3 | 7.07 | 1.86 | 7.67 | 6.89 | 6.9635 | 7.2758 | 7.46 | 7.26 | 7.05 | 7.35 | 7.86 | 7.2657 | 7.1 | 6.61 | 7.31 | 7.14 | 7.26 | 7.78 | 7.76 | 7.06 | 8.79 | 7.1 | 7.16 | 6.9167 | 16
| 1 | 4 | 7.23 | 7 | 1.83 | 8.01 | 6.73 | 6.8288 | 7.0651 | 7.57 | 7.36 | 7.13 | 7.57 | 7.84 | 7.2547 | 7.09 | 6.72 | 7.07 | 7.14 | 7.35 | 7.462 | 8.24 | 7.03 | 8.56 | 7.192 | 7.2 | 7.1647 | 7.1769
| 1 | 5 | 7.32 | 6.97 | 1.87 | 7.74 | 7.09 | 7.1359 | 7.417 | 7.1 | 7.18 | 6.99 | 7.58 | 7.79 | 7.2121 | 7.02 | 6.2 | 7.04 | 7.18 | 7.31 | 7.356 | 7.92 | 6.99 | 8.75 | 7.198 | 7.14 | 7.1871 | 14
| 1 | 6 | 7.82 | 7.01 | 1.84 | 7.94 | 7.07 | 8.0704 | 7.4556 | 6.87 | 7.23 | 7.05 | 7.15 | 7.92 | 7.2831 | 7.07 | 6.26 | 7.28 | 7 | 7.24 | 7.674 | 7.98 | 7.04 | 8.7 | 7.172 | 7.14 | 7.0425
| Mean |  | 7.1883 | 7.04 | 1.8517 | 7.62 | 6.91 | 7.2434 | 7.2468 | 7.2967 | 7.2583 | 7.05 | 7.33 | 7.79 | 7.2723 | 6.995 | 6.4267 | 7.07 | 7.1183 | 7.3433 | 7.5857 | 7.925 | 7.0283 | 8.6483 | 7.1257 | 7.1467 | 7.0996
| Median |  | 7.275 | 7.04 | 1.855 | 7.705 | 6.905 | 7.1049 | 7.277 | 7.28 | 7.255 | 7.05 | 7.355 | 7.83 | 7.2744 | 7.045 | 6.385 | 7.055 | 7.14 | 7.33 | 7.621 | 7.895 | 7.035 | 8.685 | 7.136 | 7.145 | 7.1215
| Std Dev. |  | 0.57818 | 0.054406 | 0.01472 | 0.37678 | 0.1506 | 0.44615 | 0.18636 | 0.40976 | 0.059133 | 0.082946 | 0.23808 | 0.14394 | 0.037416 | 0.12046 | 0.20116 | 0.19789 | 0.065243 | 0.10746 | 0.15603 | 0.17524 | 0.03656 | 0.13674 | 0.071301 | 0.03559 | 0.11033
| Rel.Std.Dev. |  | 8.043% | 0.7728% | 0.7949% | 4.945% | 2.179% | 6.159% | 2.572% | 5.616% | 0.8147% | 1.177% | 3.248% | 1.848% | 0.5145% | 1.722% | 3.13% | 2.799% | 0.9166% | 1.463% | 2.057% | 2.211% | 0.5202% | 1.581% | 1.001% | 0.498% | 1.554%
| PDM3 |  | 0.1595% | -1.907% | -74.2% | 6.174% | -3.719% | 0.9265% | 0.9746% | 1.669% | 1.135% | -1.768% | 2.133% | 8.543% | 1.33% | -2.534% | -10.45% | -1.489% | -0.8159% | 2.319% | 5.696% | 10.42% | -2.07% | 20.5% | -0.7137% | -0.4211% | -1.077%
| Z-Score (Absolute) |  | 0 | 0.71 | 25.4 | 2.05 | 1.32 | 0.26 | 0.28 | 0.52 | 0.33 | 0.66 | 0.67 | 2.86 | 0.4 | 0.92 | 3.63 | 0.56 | 0.33 | 0.74 | 1.89 | 3.51 | 0.76 | 6.95 | 0.3 | 0.2 | 0.42
| Analytical results for As in OREAS 607b (Certified Value 0.018 wt.%) | [26 empty] | Certified
As | Round | Replicate | Lab | Lab | Lab | Lab | Lab | Lab | Lab | Lab | Lab | Lab | Lab | Lab | Lab | Lab | Lab | Lab | Lab | Lab | Lab | Lab | Lab | Lab | Lab |  |  | 1
| No | No | 01 | 02 | 03 | 04 | 05 | 06 | 07 | 08 | 09 | 10 | 11 | 12 | 14 | 15 | 16 | 17 | 18 | 19 | 20 | 21 | 23 | 24 | 25 |  |  | wt.%
|  |  | 4A*OES | 4A*OES | 4A*OES | 4A*OES/MS | 4A*MS | 4A*MS | 4A*MS | 4A*OES/MS | 4A*OES/MS | 4A*OES/MS | 4A*OES/MS | 4A*OES | 4A*MS | 4A*OES/MS | 4A*MS | 4A*MS | 4A*OES/MS | 4A*OES | 4A*MS | 4A*OES | 4A*OES | 4A*OES/MS | 4A*OES/MS |  |  | 3
3
| 1 | 1 | 0.019 | 0.0176 | 0.0173 | 0.0179 | 0.0166 | 0.01858 | 0.01751 | 0.0181 | 0.0192 | 0.01825 | 0.018 | 0.0194 | 0.0168 | 0.0166 | 0.01659 | 0.0168 | 0.01744 | 0.0192 | 0.0194 | 0.01754 | 0.01437 | 0.0093398 | 0.019 |  |  | 1
| 1 | 2 | 0.0185 | 0.018 | 0.0171 | 0.0174 | 0.0165 | 0.01809 | 0.01783 | 0.0166 | 0.0188 | 0.01835 | 0.0177 | 0.0201 | 0.0167 | 0.0174 | 0.01742 | 0.0165 | 0.01767 | 0.0179 | 0.0201 | 0.01783 | 0.0144 | 0.010839 | 0.0184 |  |  | 0
| 1 | 3 | 0.018 | 0.0173 | 0.0168 | 0.0177 | 0.0171 | 0.01829 | 0.01755 | 0.0164 | 0.01885 | 0.01855 | 0.01825 | 0.0196 | 0.0166 | 0.0169 | 0.01712 | 0.0172 | 0.01742 | 0.0189 | 0.0197 | 0.01787 | 0.01453 | 0.01063 | 0.0191 |  |  | 16
| 1 | 4 | 0.0195 | 0.0163 | 0.0173 | 0.0185 | 0.0176 | 0.01804 | 0.01743 | 0.0169 | 0.01905 | 0.0182 | 0.01855 | 0.0197 | 0.0168 | 0.0168 | 0.0175 | 0.0164 | 0.01759 | 0.0173 | 0.0201 | 0.01756 | 0.01467 | 0.01054 | 0.0193 |  |  | 0.017914
| 1 | 5 | 0.0185 | 0.0193 | 0.0172 | 0.018 | 0.0175 | 0.01844 | 0.01792 | 0.018 | 0.01855 | 0.01835 | 0.01885 | 0.0193 | 0.0168 | 0.0166 | 0.01671 | 0.0165 | 0.0177 | 0.0175 | 0.0199 | 0.0177 | 0.01457 | 0.01107 | 0.0192 |  |  | 15
| 1 | 6 | 0.019 | 0.0172 | 0.0171 | 0.0179 | 0.0163 | 0.01914 | 0.01767 | 0.0174 | 0.0191 | 0.0178 | 0.0177 | 0.0193 | 0.0166 | 0.0173 | 0.01762 | 0.0161 | 0.0173 | 0.0189 | 0.0194 | 0.01782 | 0.0147 | 0.010623 | 0.0187
| Mean |  | 0.01875 | 0.017617 | 0.017133 | 0.0179 | 0.016933 | 0.01843 | 0.017652 | 0.017233 | 0.018925 | 0.01825 | 0.018175 | 0.019567 | 0.016717 | 0.016933 | 0.01716 | 0.016583 | 0.01752 | 0.018283 | 0.019767 | 0.01772 | 0.01454 | 0.010507 | 0.01895
| Median |  | 0.01875 | 0.01745 | 0.01715 | 0.0179 | 0.01685 | 0.018365 | 0.01761 | 0.01715 | 0.01895 | 0.0183 | 0.018125 | 0.0195 | 0.01675 | 0.01685 | 0.01727 | 0.0165 | 0.017515 | 0.0184 | 0.0198 | 0.01776 | 0.01455 | 0.010627 | 0.01905
| Std Dev. |  | 0.0005244 | 0.00099883 | 0.00018619 | 0.00036332 | 0.0005465 | 0.00040348 | 0.00019167 | 0.0007174 | 0.00023822 | 0.000251 | 0.00046556 | 0.00030768 | 9.8319e-05 | 0.00034448 | 0.00042984 | 0.00037639 | 0.00015786 | 0.00081588 | 0.00032042 | 0.00014353 | 0.00013565 | 0.0006032 | 0.00033912
| Rel.Std.Dev. |  | 2.797% | 5.67% | 1.087% | 2.03% | 3.227% | 2.189% | 1.086% | 4.163% | 1.259% | 1.375% | 2.562% | 1.572% | 0.5882% | 2.034% | 2.505% | 2.27% | 0.901% | 4.462% | 1.621% | 0.81% | 0.9329% | 5.741% | 1.79%
| PDM3 |  | 4.666% | -1.661% | -4.359% | -0.0793% | -5.475% | 2.879% | -1.466% | -3.801% | 5.642% | 1.874% | 1.456% | 9.224% | -6.685% | -5.475% | -4.21% | -7.429% | -2.201% | 2.061% | 10.34% | -1.084% | -18.84% | -41.35% | 5.782%
| Z-Score (Absolute) |  | 1.03 | 0.03 | 0.49 | 0.23 | 0.67 | 0.73 | 0 | 0.39 | 1.2 | 0.56 | 0.49 | 1.8 | 0.88 | 0.67 | 0.46 | 1 | 0.12 | 0.59 | 1.99 | 0.06 | 2.92 | 6.71 | 1.22
| Analytical results for Ba in OREAS 607b (Certified Value 2633 ppm) | [26 empty] | Certified
Ba | Round | Replicate | Lab | Lab | Lab | Lab | Lab | Lab | Lab | Lab | Lab | Lab | Lab | Lab | Lab | Lab | Lab | Lab | Lab | Lab | Lab | Lab | Lab | Lab |  |  |  | 1
| No | No | 01 | 02 | 04 | 05 | 06 | 08 | 09 | 10 | 11 | 12 | 13 | 14 | 15 | 16 | 17 | 18 | 19 | 21 | 23 | 24 | 25 | 26 |  |  |  | ppm
|  |  | 4A*OES | 4A*MS | 4A*OES/MS | 4A*OES/MS | 4A*MS | 4A*OES/MS | 4A*OES/MS | 4A*OES/MS | 4A*OES/MS | 4A*OES | 4A*OES | 4A*MS | 4A*OES/MS | 4A*MS | 4A*MS | 4A*OES/MS | 4A*OES | 4A*OES | 4A*OES | 4A*OES/MS | 4A*OES/MS | 4A*OES |  |  |  | 0
0
| 1 | 1 | 2870 | 2546 | 333 | 2559 | 378 | 514 | 2610 | 2690 | 2650 | 980 | 2681.415 | 2550 | 2416 | > 1000 | 2480 | 2853 | 2840 | 2771 | 2781 | 2742 | 1832 | 2521.78 |  |  |  | 1
| 1 | 2 | 2910 | 2413 | 368 | 2303 | 369 | 494 | 2480 | 2420 | 2570 | 1150 | 2735.469 | 2530 | 2539 | > 1000 | 2580 | 2937 | 2740 | 2706 | 2770 | 2747 | 2597 | 2449.54 |  |  |  | 0
| 1 | 3 | 2920 | 2486 | 268 | 2286 | 376 | 307 | 2090 | 2480 | 2660 | 1150 | 2715.075 | 2570 | 2450 | > 1000 | 2560 | 2870 | 2810 | 2708 | 2779 | 2763 | 2639 | 2440.05 |  |  |  | 16
| 1 | 4 | 2910 | 2158 | 321 | 2424 | 473 | 315 | 2650 | 2720 | 2740 | 1360 | 2721.411 | 2560 | 2498 | > 1000 | 2440 | 2873 | 2720 | 2761 | 2772 | 2789 | 2514 | 2545.73 |  |  |  | 2633.0385
| 1 | 5 | 2900 | 2506 | 320 | 2150 | 376 | 466 | 2280 | 2650 | 2740 | 1550 | 2682.405 | 2550 | 2426 | > 1000 | 2460 | 2864 | 2730 | 2740 | 2765 | 2801 | 2666 | 2422.17 |  |  |  | 16
| 1 | 6 | 2880 | 2584 | 257 | 2575 | 368 | 422 | 2710 | 2600 | 2580 | 1080 | 2794.572 | 2610 | 2402 | > 1000 | 2450 | 2835 | 2780 | 2721 | 2796 | 2784 | 2257 | 2528.71
| Mean |  | 2898.3333 | 2448.8333 | 311.1667 | 2382.8333 | 390 | 419.6667 | 2470 | 2593.3333 | 2656.6667 | 1211.6667 | 2721.7245 | 2561.6667 | 2455.1667 |  | 2495 | 2872 | 2770 | 2734.5 | 2777.1667 | 2771 | 2417.5 | 2484.6633
| Median |  | 2905 | 2496 | 320.5 | 2363.5 | 376 | 444 | 2545 | 2625 | 2655 | 1150 | 2718.243 | 2555 | 2438 |  | 2470 | 2867 | 2760 | 2730.5 | 2775.5 | 2773.5 | 2555.5 | 2485.66
| Std Dev. |  | 19.4079 | 153.7718 | 41.6625 | 167.1041 | 40.8656 | 89.6943 | 240.9149 | 119.6105 | 73.9369 | 207.4046 | 41.7393 | 27.1416 | 53.1052 |  | 59.9166 | 34.7102 | 48.1664 | 27.4281 | 10.9438 | 23.975 | 322.7747 | 53.2472
| Rel.Std.Dev. |  | 0.6696% | 6.279% | 13.39% | 7.013% | 10.48% | 21.37% | 9.754% | 4.612% | 2.783% | 17.12% | 1.534% | 1.06% | 2.163% |  | 2.401% | 1.209% | 1.739% | 1.003% | 0.3941% | 0.8652% | 13.35% | 2.143%
| PDM3 |  | 10.08% | -6.996% | -88.18% | -9.503% | -85.19% | -84.06% | -6.192% | -1.508% | 0.8974% | -53.98% | 3.368% | -2.711% | -6.755% |  | -5.243% | 9.076% | 5.202% | 3.853% | 5.474% | 5.24% | -8.186% | -5.635%
| Z-Score (Absolute) |  | 1.2 | 0.14 | 6.5 | 0.33 | 6.26 | 6.17 | 0.07 | 0.29 | 0.48 | 3.82 | 0.67 | 0.2 | 0.12 | NA | 0 | 1.12 | 0.82 | 0.71 | 0.84 | 0.82 | 0.23 | 0.03
| Analytical results for Be in OREAS 607b (Certified Value 2.74 ppm) | [26 empty] | Certified
Be | Round | Replicate | Lab | Lab | Lab | Lab | Lab | Lab | Lab | Lab | Lab | Lab | Lab | Lab | Lab | Lab | Lab | Lab | Lab | Lab | Lab | Lab | Lab | Lab | Lab | Lab |  | 1
| No | No | 01 | 02 | 03 | 04 | 05 | 06 | 07 | 08 | 09 | 10 | 11 | 12 | 13 | 14 | 15 | 16 | 17 | 18 | 19 | 20 | 21 | 23 | 24 | 25 |  | ppm
|  |  | 4A*MS | 4A*MS | 4A*OES | 4A*OES/MS | 4A*MS | 4A*MS | 4A*MS | 4A*OES/MS | 4A*OES/MS | 4A*OES/MS | 4A*OES/MS | 4A*OES | 4A*MS | 4A*MS | 4A*OES/MS | 4A*MS | 4A*MS | 4A*OES/MS | 4A*OES | 4A*MS | 4A*OES | 4A*OES | 4A*OES/MS | 4A*MS |  | 2
3
| 1 | 1 | 2.3 | 3.9 | < 5 | 2.7 | 2.6 | 3 | 2.68 | 2.65 | 2.73 | 2.72 | 2.64 | 2.7 | 2.7448 | 2.6 | 2.7 | 2.49 | 3 | 2.89 | 3.5 | 5.41 | 2.82 | 2.75 | 3.0212 | 2.7 |  | 1
| 1 | 2 | 3.4 | 3.5 | < 5 | 2.8 | 2.9 | 3 | 2.62 | 2.47 | 2.75 | 2.77 | 2.39 | 2.7 | 2.8389 | 2.7 | 2.9 | 2.57 | 3 | 2.93 | 3.5 | 5.55 | 2.84 | 2.76 | 3.1304 | 2.74 |  | 0
| 1 | 3 | 2.6 | 2.9 | < 5 | 2.9 | 2.7 | 3 | 2.75 | 2.43 | 2.7 | 2.76 | 2.57 | 2.8 | 2.9186 | 2.6 | 2.9 | 2.86 | 3 | 2.93 | 3.4 | 5.51 | 2.86 | 2.7 | 3.3855 | 2.75 |  | 16
| 1 | 4 | 2.4 | 2.9 | < 5 | 3 | 2.7 | 3 | 2.71 | 2.63 | 2.78 | 2.58 | 2.63 | 2.8 | 2.9311 | 2.6 | 2.8 | 2.44 | 3 | 2.86 | 3.5 | 5.48 | 2.83 | 2.84 | 3.3526 | 2.78 |  | 2.7361
| 1 | 5 | 2.8 | 2.5 | < 5 | 3 | 2.7 | 3 | 2.77 | 2.7 | 2.74 | 2.63 | 2.63 | 2.7 | 2.7492 | 2.6 | 2.7 | 2.58 | 3 | 2.88 | 3.5 | 5.63 | 2.76 | 2.81 | 3.2424 | 2.73 |  | 17
| 1 | 6 | 2.8 | 2.7 | < 5 | 2.9 | 2.7 | 3 | 2.66 | 2.5 | 2.84 | 2.84 | 2.48 | 2.8 | 2.7883 | 2.6 | 2.8 | 2.59 | 3 | 2.92 | 3.5 | 5.48 | 2.67 | 2.78 | 3.2182 | 2.73
| Mean |  | 2.7167 | 3.0667 |  | 2.8833 | 2.7167 | 3 | 2.6983 | 2.5633 | 2.7567 | 2.7167 | 2.5567 | 2.75 | 2.8285 | 2.6167 | 2.8 | 2.5883 | 3 | 2.9017 | 3.4833 | 5.51 | 2.7967 | 2.7733 | 3.225 | 2.7383
| Median |  | 2.7 | 2.9 |  | 2.9 | 2.7 | 3 | 2.695 | 2.565 | 2.745 | 2.74 | 2.6 | 2.75 | 2.8136 | 2.6 | 2.8 | 2.575 | 3 | 2.905 | 3.5 | 5.495 | 2.825 | 2.77 | 3.2303 | 2.735
| Std Dev. |  | 0.392 | 0.52789 |  | 0.1169 | 0.098319 | 0 | 0.056362 | 0.11057 | 0.048442 | 0.096056 | 0.10152 | 0.054772 | 0.082053 | 0.040825 | 0.089443 | 0.14552 | 0 | 0.029269 | 0.040825 | 0.074565 | 0.070616 | 0.048854 | 0.13629 | 0.026394
| Rel.Std.Dev. |  | 14.43% | 17.21% |  | 4.054% | 3.619% | 0% | 2.089% | 4.314% | 1.757% | 3.536% | 3.971% | 1.992% | 2.901% | 1.56% | 3.194% | 5.622% | 0% | 1.009% | 1.172% | 1.353% | 2.525% | 1.762% | 4.226% | 0.9639%
| PDM3 |  | -0.7107% | 12.08% |  | 5.381% | -0.7107% | 9.645% | -1.381% | -6.315% | 0.7512% | -0.7107% | -6.558% | 0.5075% | 3.376% | -4.366% | 2.335% | -5.401% | 9.645% | 6.051% | 27.31% | 101.4% | 2.213% | 1.36% | 17.87% | 0.08115%
| Z-Score (Absolute) |  | 0.21 | 1.65 | 1.37 | 0.67 | 0.21 | NA | 0.31 | 1.03 | 0 | 0.21 | 1.06 | 0.04 | 0.38 | 0.75 | 0.23 | 0.9 | 1.3 | 0.77 | 3.87 | 14.66 | 0.21 | 0.09 | 2.49 | 0.1
Results from laboratory 6 were removed due to their 1 ppm reading resolution.
| Analytical results for Bi in OREAS 607b (Certified Value 12.5 ppm) | [26 empty] | Certified
Bi | Round | Replicate | Lab | Lab | Lab | Lab | Lab | Lab | Lab | Lab | Lab | Lab | Lab | Lab | Lab | Lab | Lab | Lab | Lab | Lab | Lab | Lab | Lab | Lab | Lab | Lab |  | 1
| No | No | 01 | 02 | 03 | 04 | 05 | 06 | 07 | 08 | 09 | 10 | 11 | 12 | 13 | 14 | 15 | 16 | 17 | 18 | 20 | 21 | 23 | 24 | 25 | 26 |  | ppm
|  |  | 4A*MS | 4A*MS | 4A*OES | 4A*OES/MS | 4A*MS | 4A*MS | 4A*MS | 4A*OES/MS | 4A*OES/MS | 4A*OES/MS | 4A*OES/MS | 4A*OES | 4A*MS | 4A*MS | 4A*OES/MS | 4A*MS | 4A*MS | 4A*OES/MS | 4A*MS | 4A*OES | 4A*OES | 4A*OES/MS | 4A*MS | 4A*OES |  | 1
2
| 1 | 1 | 12.8 | 12.3 | 12 | 13.2 | 13.24 | 13.26 | 13.01 | 14.4 | 12 | 11.8 | 12.55 | 14 | 10.6167 | 12.7 | 13.6 | 12.21 | 13.1 | 13.95 | 12.08 | 15.99 | 11 | 9.1884 | 11.27 | 11.46 |  | 1
| 1 | 2 | 13 | 12.7 | 13 | 12.4 | 12.44 | 13.24 | 13.41 | 14.1 | 11.8 | 12.25 | 12.35 | 15 | 11.816 | 12.9 | 13.7 | 12.1 | 13.6 | 13.69 | 11.38 | 16.53 | 10 | 9.244 | 11.53 | 12.03 |  | 0
| 1 | 3 | 12.4 | 12.5 | 12 | 12.7 | 12.81 | 13.36 | 13.75 | 13.5 | 11.6 | 12.4 | 12.55 | 14 | 10.7757 | 12.8 | 13.5 | 12.53 | 13.5 | 14.18 | 11.5 | 16.85 | 11 | 10.0154 | 11.16 | 11.69 |  | 16
| 1 | 4 | 12.6 | 12.5 | 13 | 13.2 | 12.75 | 13.19 | 13.06 | 13.9 | 11.8 | 12.05 | 13.25 | 15 | 11.4949 | 12.6 | 13.8 | 12.48 | 13.2 | 13.43 | 12.08 | 16.78 | 10 | 10.1553 | 11.58 | 12.88 |  | 12.5247
| 1 | 5 | 12.3 | 12.9 | 415 | 12.7 | 13.39 | 13.22 | 13.53 | 14.7 | 11.65 | 11.8 | 12.85 | 16 | 10.7085 | 12.6 | 13.3 | 12.1 | 12.8 | 13.58 | 11.81 | 16.46 | 11 | 10.2904 | 11.56 | 11.75 |  | 18
| 1 | 6 | 13.2 | 12.8 | 13 | 12.6 | 12.93 | 13.28 | 13.08 | 14.3 | 11.8 | 12.1 | 12.35 | 16 | 10.6058 | 12.6 | 14.1 | 12.12 | 13.1 | 13.68 | 11.46 | 16.67 | 11 | 10.2672 | 11.5 | 11.77
| Mean |  | 12.7167 | 12.6167 | 79.6667 | 12.8 | 12.9267 | 13.2583 | 13.3067 | 14.15 | 11.775 | 12.0667 | 12.65 | 15 | 11.0029 | 12.7 | 13.6667 | 12.2567 | 13.2167 | 13.7517 | 11.7183 | 16.5467 | 10.6667 | 9.8601 | 11.4333 | 11.93
| Median |  | 12.7 | 12.6 | 13 | 12.7 | 12.87 | 13.25 | 13.245 | 14.2 | 11.8 | 12.075 | 12.55 | 15 | 10.7421 | 12.65 | 13.65 | 12.165 | 13.15 | 13.685 | 11.655 | 16.6 | 11 | 10.0853 | 11.515 | 11.76
| Std Dev. |  | 0.34881 | 0.22286 | 164.2798 | 0.32863 | 0.34483 | 0.058793 | 0.30243 | 0.41833 | 0.14053 | 0.24014 | 0.34641 | 0.89443 | 0.51931 | 0.12649 | 0.27325 | 0.19725 | 0.29269 | 0.27007 | 0.31587 | 0.30962 | 0.5164 | 0.5085 | 0.17478 | 0.4998
| Rel.Std.Dev. |  | 2.743% | 1.766% | 206.2% | 2.567% | 2.668% | 0.4434% | 2.273% | 2.956% | 1.194% | 1.99% | 2.738% | 5.963% | 4.72% | 0.996% | 1.999% | 1.609% | 2.215% | 1.964% | 2.696% | 1.871% | 4.841% | 5.157% | 1.529% | 4.189%
| PDM3 |  | 1.532% | 0.7339% | 536.1% | 2.198% | 3.209% | 5.857% | 6.243% | 12.98% | -5.986% | -3.657% | 1% | 19.76% | -12.15% | 1.399% | 9.117% | -2.14% | 5.524% | 9.796% | -6.439% | 32.11% | -14.84% | -21.27% | -8.714% | -4.749%
| Z-Score (Absolute) |  | 0.01 | 0.07 | 58.64 | 0.09 | 0.2 | 0.49 | 0.53 | 1.27 | 0.81 | 0.55 | 0.04 | NA | 1.49 | 0 | 0.85 | 0.39 | 0.45 | 0.92 | 0.86 | 3.37 | 1.78 | 2.49 | 1.11 | 0.67
Results from laboratory 12 were removed due to their 1 ppm reading resolution.
| Analytical results for Ca in OREAS 607b (Certified Value 1.07 wt.%) | [26 empty] | Certified
Ca | Round | Replicate | Lab | Lab | Lab | Lab | Lab | Lab | Lab | Lab | Lab | Lab | Lab | Lab | Lab | Lab | Lab | Lab | Lab | Lab | Lab | Lab | Lab | Lab | Lab | Lab | Lab | 1
| No | No | 01 | 02 | 03 | 04 | 05 | 06 | 07 | 08 | 09 | 10 | 11 | 12 | 13 | 14 | 15 | 16 | 17 | 18 | 19 | 20 | 21 | 23 | 24 | 25 | 26 | wt.%
|  |  | 4A*OES | 4A*OES | 4A*OES | 4A*OES/MS | 4A*OES/MS | 4A*MS | 4A*MS | 4A*OES/MS | 4A*OES/MS | 4A*OES/MS | 4A*OES/MS | 4A*OES | 4A*OES | 4A*OES | 4A*OES/MS | 4A*OES | 4A*OES | 4A*OES/MS | 4A*OES | 4A*OES | 4A*OES | 4A*OES | 4A*OES/MS | 4A*MS | 4A*OES | 2
3
| 1 | 1 | 1.13 | 1.06 | 1.24 | 1.02 | 1.07 | 1.0344 | 1.0193 | 1.08 | 1.08 | 1.03 | 1.07 | 1.12 | 1.0971 | 1.05 | 1.04 | 1.04 | 1.07 | 1.1 | 1.051 | 1.114 | 1.07 | 1.07 | 1.026 | 1.07 | 0.89863 | 1
| 1 | 2 | 1.02 | 1.05 | 1.22 | 1.02 | 1.05 | 1.0119 | 1.0792 | 1.37 | 1.07 | 1.07 | 1.03 | 1.15 | 1.111 | 1.06 | 1.06 | 1.04 | 1.12 | 1.13 | 1.015 | 1.129 | 1.09 | 1.14 | 1.026 | 1.08 | 0.88407 | 0
| 1 | 3 | 0.944 | 1.08 | 1.21 | 1.05 | 1.06 | 0.9783 | 1.0748 | 1.22 | 1.09 | 1.05 | 1.08 | 1.16 | 1.1061 | 1.06 | 1.06 | 1.11 | 1.11 | 1.1 | 1.036 | 1.103 | 1.09 | 1.1 | 1.024 | 0.92 | 0.80808 | 16
| 1 | 4 | 1.08 | 1.03 | 1.23 | 1.11 | 1.06 | 0.9864 | 1.0406 | 1.36 | 1.09 | 1.06 | 1.12 | 1.16 | 1.1127 | 1.06 | 1.09 | 1.06 | 1.11 | 1.11 | 1.001 | 1.161 | 1.07 | 1.09 | 1.02 | 1.03 | 0.88546 | 1.0684
| 1 | 5 | 1.08 | 1.07 | 1.25 | 1.1 | 1.12 | 1.0211 | 1.089 | 1.17 | 1.08 | 1.05 | 1.12 | 1.15 | 1.0863 | 1.05 | 1.04 | 1.05 | 1.06 | 1.11 | 1.008 | 1.099 | 1.07 | 1.1 | 1.027 | 1.04 | 0.81593 | 19
| 1 | 6 | 1.14 | 1.04 | 1.21 | 1.1 | 1.08 | 1.1354 | 1.0997 | 1.09 | 1.07 | 1.06 | 1.03 | 1.18 | 1.1397 | 1.09 | 1 | 1.09 | 1.09 | 1.1 | 1.022 | 1.116 | 1.04 | 1.11 | 1.025 | 1.04 | 0.85565
| Mean |  | 1.0657 | 1.055 | 1.2267 | 1.0667 | 1.0733 | 1.0279 | 1.0671 | 1.215 | 1.08 | 1.0533 | 1.075 | 1.1533 | 1.1088 | 1.0617 | 1.0483 | 1.065 | 1.0933 | 1.1083 | 1.0222 | 1.1203 | 1.0717 | 1.1017 | 1.0247 | 1.03 | 0.85797
| Median |  | 1.08 | 1.055 | 1.225 | 1.075 | 1.065 | 1.0165 | 1.077 | 1.195 | 1.08 | 1.055 | 1.075 | 1.155 | 1.1085 | 1.06 | 1.05 | 1.055 | 1.1 | 1.105 | 1.0185 | 1.115 | 1.07 | 1.1 | 1.0255 | 1.04 | 0.86986
| Std Dev. |  | 0.073435 | 0.018708 | 0.01633 | 0.041793 | 0.025033 | 0.056715 | 0.030774 | 0.12724 | 0.0089443 | 0.013663 | 0.040373 | 0.019664 | 0.018043 | 0.01472 | 0.029944 | 0.02881 | 0.024221 | 0.01169 | 0.018563 | 0.022554 | 0.018348 | 0.023166 | 0.0025033 | 0.057271 | 0.038346
| Rel.Std.Dev. |  | 6.891% | 1.773% | 1.331% | 3.918% | 2.332% | 5.518% | 2.884% | 10.47% | 0.8282% | 1.297% | 3.756% | 1.705% | 1.627% | 1.386% | 2.856% | 2.705% | 2.215% | 1.055% | 1.816% | 2.013% | 1.712% | 2.103% | 0.2443% | 5.56% | 4.469%
| PDM3 |  | -0.2512% | -1.25% | 14.82% | -0.1576% | 0.4664% | -3.785% | -0.117% | 13.73% | 1.09% | -1.406% | 0.6224% | 7.955% | 3.789% | -0.6256% | -1.874% | -0.3136% | 2.338% | 3.742% | -4.323% | 4.866% | 0.3104% | 3.118% | -4.089% | -3.59% | -19.69%
| Z-Score (Absolute) |  | 0.04 | 0.31 | 4.1 | 0.01 | 0.16 | 1.01 | 0 | 3.8 | 0.33 | 0.35 | 0.2 | 2.22 | 1.07 | 0.14 | 0.48 | 0.05 | 0.67 | 1.06 | 1.16 | 1.37 | 0.12 | 0.89 | 1.09 | 0.95 | 5.38
| Analytical results for Cd in OREAS 607b (Certified Value 3.3 ppm) | [26 empty] | Certified
Cd | Round | Replicate | Lab | Lab | Lab | Lab | Lab | Lab | Lab | Lab | Lab | Lab | Lab | Lab | Lab | Lab | Lab | Lab | Lab | Lab | Lab | Lab | Lab | Lab | Lab | Lab | Lab | 1
| No | No | 01 | 02 | 03 | 04 | 05 | 06 | 07 | 08 | 09 | 10 | 11 | 12 | 13 | 14 | 15 | 16 | 17 | 18 | 19 | 20 | 21 | 23 | 24 | 25 | 26 | ppm
|  |  | 4A*MS | 4A*MS | 4A*OES | 4A*OES/MS | 4A*MS | 4A*MS | 4A*MS | 4A*OES/MS | 4A*OES/MS | 4A*OES/MS | 4A*OES/MS | 4A*OES | 4A*MS | 4A*MS | 4A*OES/MS | 4A*MS | 4A*MS | 4A*OES/MS | 4A*OES | 4A*MS | 4A*OES | 4A*OES | 4A*OES/MS | 4A*MS | 4A*OES | 2
3
| 1 | 1 | 3.1 | 2.9 | 4 | 3.2 | 3.52 | 3.05 | 3.12 | 3.6 | 3.04 | 3.12 | 3.18 | 3.3 | 3.6088 | 3.51 | 3.25 | 3.29 | 3 | 3.29 | 4 | 3.53 | 8.15 | 3.63 | 2.5886 | 3.3 | < 5 | 1
| 1 | 2 | 3.4 | 3.7 | 3.8 | 3.2 | 3.57 | 3.15 | 3.16 | 3.49 | 2.96 | 3.29 | 3.1 | 3.2 | 3.4901 | 3.58 | 3.34 | 3.3 | 3 | 3.31 | 3 | 3.34 | 8 | 3.33 | 2.6975 | 3.3 | < 5 | 0
| 1 | 3 | 3.1 | 4.9 | 3.8 | 3.2 | 3.54 | 3.2 | 3.27 | 3.42 | 2.95 | 3.25 | 3.19 | 3.4 | 3.6414 | 3.58 | 3.26 | 3.15 | 2.5 | 3.16 | 3 | 3.45 | 8.19 | 3.43 | 2.6739 | 3.2 | < 5 | 16
| 1 | 4 | 3.1 | 3.1 | 3.8 | 3.3 | 3.61 | 3.07 | 3.15 | 3.45 | 2.99 | 3.02 | 3.21 | 3.4 | 3.4279 | 3.57 | 3.3 | 3.35 | 2.5 | 3.21 | 3 | 3.58 | 8.08 | 3.38 | 2.7097 | 3.39 | < 5 | 3.2953
| 1 | 5 | 3.2 | 2.8 | 3.9 | 3.2 | 3.61 | 3.03 | 3.16 | 3.7 | 2.92 | 3.02 | 3.29 | 3.1 | 3.4439 | 3.58 | 3.22 | 3.36 | 3 | 3.2 | 3 | 3.38 | 7.98 | 3.3 | 2.755 | 3.47 | < 5 | 20
| 1 | 6 | 3.2 | 3.6 | 4 | 3 | 3.36 | 3.39 | 3.07 | 3.61 | 2.98 | 3.29 | 3.05 | 3.3 | 3.5399 | 3.61 | 3.21 | 3.11 | 2.5 | 3.11 | 3 | 3.44 | 7.99 | 3.26 | 2.7542 | 3.37 | < 5
| Mean |  | 3.1833 | 3.5 | 3.8833 | 3.1833 | 3.535 | 3.1483 | 3.155 | 3.545 | 2.9733 | 3.165 | 3.17 | 3.2833 | 3.5253 | 3.5717 | 3.2633 | 3.26 | 2.75 | 3.2133 | 3.1667 | 3.4533 | 8.065 | 3.3883 | 2.6965 | 3.3383
| Median |  | 3.15 | 3.35 | 3.85 | 3.2 | 3.555 | 3.11 | 3.155 | 3.545 | 2.97 | 3.185 | 3.185 | 3.3 | 3.515 | 3.58 | 3.255 | 3.295 | 2.75 | 3.205 | 3 | 3.445 | 8.04 | 3.355 | 2.7036 | 3.335
| Std Dev. |  | 0.1169 | 0.77717 | 0.098319 | 0.098319 | 0.093113 | 0.13482 | 0.065955 | 0.10858 | 0.040825 | 0.12849 | 0.084617 | 0.1169 | 0.087175 | 0.033116 | 0.049261 | 0.10507 | 0.27386 | 0.07607 | 0.40825 | 0.089815 | 0.08961 | 0.13258 | 0.0618 | 0.092826
| Rel.Std.Dev. |  | 3.672% | 22.2% | 2.532% | 3.089% | 2.634% | 4.282% | 2.09% | 3.063% | 1.373% | 4.06% | 2.669% | 3.561% | 2.473% | 0.9272% | 1.51% | 3.223% | 9.959% | 2.367% | 12.89% | 2.601% | 1.111% | 3.913% | 2.292% | 2.781%
| PDM3 |  | -3.397% | 6.212% | 17.85% | -3.397% | 7.275% | -4.459% | -4.257% | 7.578% | -9.77% | -3.954% | -3.802% | -0.3626% | 6.981% | 8.387% | -0.9695% | -1.071% | -16.55% | -2.487% | -3.903% | 4.796% | 144.7% | 2.824% | -18.17% | 1.306%
| Z-Score (Absolute) |  | 0.33 | 1.01 | 2.63 | 0.33 | 1.16 | 0.48 | 0.45 | 1.2 | 1.22 | 0.41 | 0.39 | 0.09 | 1.12 | 1.31 | 0.01 | 0.01 | 2.17 | 0.2 | NA | 0.81 | 20.35 | 0.54 | 2.39 | 0.32 | 3.23
Results from laboratory 19 were removed due to their 1 ppm reading resolution.
| Analytical results for Ce in OREAS 607b (Certified Value 83 ppm) | [26 empty] | Certified
Ce | Round | Replicate | Lab | Lab | Lab | Lab | Lab | Lab | Lab | Lab | Lab | Lab | Lab | Lab | Lab | Lab | Lab | Lab | Lab | Lab | Lab | [6 empty] | 1
| No | No | 01 | 02 | 04 | 05 | 06 | 07 | 08 | 09 | 10 | 11 | 13 | 15 | 16 | 17 | 18 | 19 | 20 | 24 | 25 | [6 empty] | ppm
|  |  | 4A*OES | 4A*MS | 4A*OES/MS | 4A*MS | 4A*MS | 4A*MS | 4A*OES/MS | 4A*OES/MS | 4A*OES/MS | 4A*OES/MS | 4A*MS | 4A*OES/MS | 4A*MS | 4A*MS | 4A*OES/MS | 4A*OES | 4A*MS | 4A*OES/MS | 4A*MS | [6 empty] | 0
1
| 1 | 1 | 85 | 78.7 | 80 | 88.53 | 86.69 | 80.92 | 93.2 | 88 | 80.8 | 82.2 | 82.0322 | 52.87 | 79.14 | 89.8 | 85.87 | 81 | 103 | 94.2125 | 85.04 | [6 empty] | 1
| 1 | 2 | 80 | 79.5 | 77.1 | 85.22 | 80.62 | 81.02 | 88.8 | 85.9 | 84 | 78.7 | 81.9616 | 52.04 | 78.46 | 92.7 | 87.2 | 79 | 100 | 98.6157 | 84.4 | [6 empty] | 0
| 1 | 3 | 75 | 76 | 77.5 | 85.51 | 83.84 | 81.02 | 86.3 | 84.1 | 78.6 | 80.5 | 81.9558 | 52.74 | 81.94 | 88.1 | 85.82 | 80 | 101 | 98.5578 | 73.51 | [6 empty] | 16
| 1 | 4 | 75 | 79.4 | 81.3 | 86.45 | 78.54 | 81.05 | 88 | 88.1 | 77.7 | 81.1 | 82.2058 | 53.21 | 81.89 | 89.5 | 84.81 | 79 | 98.28 | 101.5669 | 83.19 | [6 empty] | 82.8386
| 1 | 5 | 75 | 80.1 | 79.2 | 88.26 | 83.52 | 81.11 | 97.4 | 83.5 | 78.5 | 83.9 | 82.5281 | 51.55 | 81.65 | 87.2 | 87.03 | 81 | 92.19 | 109.1398 | 80.66 | [6 empty] | 21
| 1 | 6 | 85 | 82.7 | 79.6 | 86.1 | 84.85 | 80.96 | 92 | 85.6 | 81.8 | 76.5 | 81.8612 | 53.84 | 79.73 | 90.8 | 83.65 | 78 | 96.26 | 102.2692 | 82.46
| Mean |  | 79.1667 | 79.4 | 79.1167 | 86.6783 | 83.01 | 81.0133 | 90.95 | 85.8667 | 80.2333 | 80.4833 | 82.0908 | 52.7083 | 80.4683 | 89.6833 | 85.73 | 79.6667 | 98.455 | 100.727 | 81.5433
| Median |  | 77.5 | 79.45 | 79.4 | 86.275 | 83.68 | 81.02 | 90.4 | 85.75 | 79.7 | 80.8 | 81.9969 | 52.805 | 80.69 | 89.65 | 85.845 | 79.5 | 99.14 | 100.0913 | 82.825
| Std Dev. |  | 4.916 | 2.1652 | 1.5791 | 1.4006 | 2.9519 | 0.066833 | 4.0673 | 1.9149 | 2.4105 | 2.6095 | 0.24312 | 0.81828 | 1.5444 | 1.9529 | 1.3455 | 1.2111 | 3.8372 | 5.0092 | 4.225
| Rel.Std.Dev. |  | 6.21% | 2.727% | 1.996% | 1.616% | 3.556% | 0.0825% | 4.472% | 2.23% | 3.004% | 3.242% | 0.2962% | 1.552% | 1.919% | 2.178% | 1.569% | 1.52% | 3.897% | 4.973% | 5.181%
| PDM3 |  | -4.433% | -4.151% | -4.493% | 4.635% | 0.2069% | -2.203% | 9.792% | 3.655% | -3.145% | -2.843% | -0.9027% | -36.37% | -2.861% | 8.263% | 3.49% | -3.829% | 18.85% | 21.59% | -1.564%
| Z-Score (Absolute) |  | 0.67 | 0.61 | 0.69 | 1.46 | 0.42 | 0.15 | 2.67 | 1.23 | 0.37 | 0.3 | 0.16 | 8.18 | 0.3 | 2.31 | 1.19 | 0.53 | 4.8 | 5.44 | 0
| Analytical results for Co in OREAS 607b (Certified Value 2.79 ppm) | [26 empty] | Certified
Co | Round | Replicate | Lab | Lab | Lab | Lab | Lab | Lab | Lab | Lab | Lab | Lab | Lab | Lab | Lab | Lab | Lab | Lab | Lab | Lab | Lab | Lab | Lab | Lab | Lab | Lab |  | 1
| No | No | 01 | 02 | 03 | 04 | 05 | 06 | 07 | 08 | 09 | 10 | 11 | 12 | 13 | 14 | 15 | 16 | 17 | 18 | 19 | 21 | 23 | 24 | 25 | 26 |  | ppm
|  |  | 4A*MS | 4A*MS | 4A*OES | 4A*OES/MS | 4A*MS | 4A*MS | 4A*MS | 4A*OES/MS | 4A*OES/MS | 4A*OES/MS | 4A*OES/MS | 4A*OES | 4A*MS | 4A*MS | 4A*OES/MS | 4A*MS | 4A*MS | 4A*OES/MS | 4A*OES | 4A*OES | 4A*OES | 4A*OES/MS | 4A*MS | 4A*OES |  | 2
3
| 1 | 1 | 2.9 | 2.6 | 4 | 2.8 | 2.7 | 2.8 | 2.7 | 3.01 | 2.4 | 2.7 | 2.7 | 3 | 3.0287 | 3 | 2.8 | 2.8 | 3 | 2.7 | 2 | 2.04 | 3.8 | 3.3438 | 2.7 | < 5 |  | 1
| 1 | 2 | 3.4 | 3 | 4 | 2.7 | 2.9 | 2.6 | 2.8 | 2.92 | 2.4 | 2.9 | 2.6 | 3 | 3.1129 | 3 | 2.9 | 2.8 | 3 | 2.7 | < 1 | 2.16 | 3.7 | 3.4623 | 2.8 | < 5 |  | 0
| 1 | 3 | 3 | 2.6 | 4 | 2.7 | 2.9 | 2.6 | 2.8 | 2.78 | 2.4 | 2.8 | 2.8 | 3 | 3.1718 | 3 | 2.7 | 2.8 | 3 | 2.8 | < 1 | 2.05 | 3.8 | 4.324 | 2.7 | < 5 |  | 16
| 1 | 4 | 2.7 | 2.6 | 4 | 2.9 | 2.8 | 2.8 | 2.7 | 2.78 | 2.5 | 2.7 | 2.8 | 3 | 3.1146 | 3 | 2.8 | 2.7 | 3 | 2.7 | 2 | 2.19 | 3.7 | 3.9441 | 2.7 | < 5 |  | 2.7856
| 1 | 5 | 2.8 | 2.8 | 4 | 2.8 | 3 | 2.8 | 2.9 | 3.09 | 2.3 | 2.6 | 2.8 | 3 | 3.0223 | 3 | 2.7 | 2.8 | 3 | 2.8 | 1 | 2.22 | 3.7 | 3.7632 | 2.7 | < 5 |  | 22
| 1 | 6 | 3.4 | 2.8 | 4 | 2.8 | 3 | 3.1 | 2.8 | 3 | 2.4 | 2.7 | 2.6 | 4 | 2.9957 | 3 | 2.8 | 2.7 | 3 | 2.7 | 1 | 2.19 | 3.9 | 3.8016 | 2.8 | < 5
| Mean |  | 3.0333 | 2.7333 | 4 | 2.7833 | 2.8833 | 2.7833 | 2.7833 | 2.93 | 2.4 | 2.7333 | 2.7167 | 3.1667 | 3.0743 | 3 | 2.7833 | 2.7667 | 3 | 2.7333 | 1.5 | 2.1417 | 3.7667 | 3.7732 | 2.7333
| Median |  | 2.95 | 2.7 | 4 | 2.8 | 2.9 | 2.8 | 2.8 | 2.96 | 2.4 | 2.7 | 2.75 | 3 | 3.0708 | 3 | 2.8 | 2.8 | 3 | 2.7 | 1.5 | 2.175 | 3.75 | 3.7824 | 2.7
| Std Dev. |  | 0.30111 | 0.1633 | 0 | 0.075277 | 0.1169 | 0.18348 | 0.075277 | 0.12806 | 0.063246 | 0.10328 | 0.098319 | 0.40825 | 0.068689 | 0 | 0.075277 | 0.05164 | 0 | 0.05164 | 0.57735 | 0.077309 | 0.08165 | 0.35057 | 0.05164
| Rel.Std.Dev. |  | 9.927% | 5.974% | 0% | 2.705% | 4.054% | 6.592% | 2.705% | 4.371% | 2.635% | 3.779% | 3.619% | 12.89% | 2.234% | 0% | 2.705% | 1.866% | 0% | 1.889% | 38.49% | 3.61% | 2.168% | 9.291% | 1.889%
| PDM3 |  | 8.892% | -1.878% | 43.59% | -0.08284% | 3.507% | -0.08284% | -0.08284% | 5.182% | -13.84% | -1.878% | -2.476% | 13.68% | 10.36% | 7.695% | -0.08284% | -0.6811% | 7.695% | -1.878% | -46.15% | -23.12% | 35.22% | 35.45% | -1.878%
| Z-Score (Absolute) |  | 2.53 | 0.51 | NA | 0 | 1.01 | 0 | 0 | 1.48 | 3.88 | 0.51 | 0.67 | NA | 2.94 | NA | 0 | 0.17 | NA | 0.51 | NA | 6.49 | 9.95 | 10.01 | 0.51 | 2.87
Results from laboratories 3, 12, 14, 17 and 19 were removed due to their 1 ppm reading resolution.
| Analytical results for Cr in OREAS 607b (Certified Value 17 ppm) | [26 empty] | Certified
Cr | Round | Replicate | Lab | Lab | Lab | Lab | Lab | Lab | Lab | Lab | Lab | Lab | Lab | Lab | Lab | Lab | Lab | Lab | Lab | Lab | Lab | Lab | Lab | Lab | Lab | Lab | Lab | 1
| No | No | 01 | 02 | 03 | 04 | 05 | 06 | 07 | 08 | 09 | 10 | 11 | 12 | 13 | 14 | 15 | 16 | 17 | 18 | 19 | 20 | 21 | 23 | 24 | 25 | 26 | ppm
|  |  | 4A*OES | 4A*OES | 4A*OES | 4A*OES/MS | 4A*OES/MS | 4A*MS | 4A*MS | 4A*OES/MS | 4A*OES/MS | 4A*OES/MS | 4A*OES/MS | 4A*OES | 4A*OES | 4A*OES | 4A*OES/MS | 4A*OES | 4A*OES | 4A*OES/MS | 4A*OES | 4A*OES | 4A*OES | 4A*OES | 4A*OES/MS | 4A*OES/MS | 4A*OES | 1
1
| 1 | 1 | < 50 | < 25 | 21 | 20 | 11 | 14 | 17 | 17.4 | 17 | 14 | 15 | 17 | 17.5507 | 16 | 15 | 18 | < 10 | 16 | 22 | 22 | 17.23 | 17 | 34.0454 | 20 | 15.28 | 1
| 1 | 2 | < 50 | 37 | 20 | 42 | 13 | 15 | 17 | 21.1 | 16 | 14 | 15 | 19 | 16.5613 | 16 | 15 | 18 | < 10 | 17 | 20 | 20 | 16.63 | 18 | 35.7117 | 19 | 25.61 | 0
| 1 | 3 | < 50 | < 25 | 20 | 18 | 10 | 14 | 16 | 17.7 | 15 | 14 | 16 | 22 | 15.795 | 16 | 16 | 25 | < 10 | 17 | 19 | 18 | 16.38 | 17 | 37.4303 | 16 | 16.26 | 16
| 1 | 4 | < 50 | < 25 | 21 | 23 | 11 | 15 | 16 | 21.5 | 16 | 15 | 16 | 18 | 16.6971 | 17 | 15 | 19 | < 10 | 15 | 18 | 21 | 17.02 | 18 | 38.7993 | 17 | 15.6 | 16.9865
| 1 | 5 | < 50 | < 25 | 20 | 18 | 12 | 14 | 18 | 19.7 | 15 | 16 | 15 | 18 | 16.1927 | 17 | 15 | 17 | < 10 | 16 | 17 | 23 | 17.26 | 18 | 37.7029 | 15 | 17.79 | 23
| 1 | 6 | < 50 | < 25 | 20 | 17 | 12 | 14 | 18 | 17.2 | 16 | 15 | 15 | 18 | 16.862 | 17 | 14 | 23 | < 10 | 16 | 19 | 20 | 17.2 | 17 | 36.6952 | 14 | 20.17
| Mean |  |  | 37 | 20.3333 | 23 | 11.5 | 14.3333 | 17 | 19.1 | 15.8333 | 14.6667 | 15.3333 | 18.6667 | 16.6098 | 16.5 | 15 | 20 |  | 16.1667 | 19.1667 | 20.6667 | 16.9533 | 17.5 | 36.7308 | 16.8333 | 18.4517
| Median |  |  | 37 | 20 | 19 | 11.5 | 14 | 17 | 18.7 | 16 | 14.5 | 15 | 18 | 16.6292 | 16.5 | 15 | 18.5 |  | 16 | 19 | 20.5 | 17.11 | 17.5 | 37.0627 | 16.5 | 17.025
| Std Dev. |  |  |  | 0.5164 | 9.5499 | 1.0488 | 0.5164 | 0.89443 | 1.9277 | 0.75277 | 0.8165 | 0.5164 | 1.7512 | 0.59946 | 0.54772 | 0.63246 | 3.2249 |  | 0.75277 | 1.7224 | 1.7512 | 0.36582 | 0.54772 | 1.6712 | 2.3166 | 3.9402
| Rel.Std.Dev. |  |  |  | 2.54% | 41.52% | 9.12% | 3.603% | 5.261% | 10.09% | 4.754% | 5.567% | 3.368% | 9.381% | 3.609% | 3.32% | 4.216% | 16.12% |  | 4.656% | 8.986% | 8.474% | 2.158% | 3.13% | 4.55% | 13.76% | 21.35%
| PDM3 |  |  | 117.8% | 19.7% | 35.4% | -32.3% | -15.62% | 0.07948% | 12.44% | -6.789% | -13.66% | -9.732% | 9.891% | -2.218% | -2.864% | -11.69% | 17.74% |  | -4.826% | 12.83% | 21.67% | -0.1952% | 3.023% | 116.2% | -0.9017% | 8.625%
| Z-Score (Absolute) |  | 2.78 | 0.13 | 1.17 | 2.09 | 1.88 | 0.9 | 0.02 | 0.74 | 0.39 | 0.79 | 0.56 | 0.59 | 0.12 | 0.16 | 0.67 | 1.05 | 4.13 | 0.27 | 0.76 | 1.28 | 0 | 0.19 | 6.83 | 0.04 | 0.52
| Analytical results for Cs in OREAS 607b (Certified Value 5.9 ppm) | [26 empty] | Certified
Cs | Round | Replicate | Lab | Lab | Lab | Lab | Lab | Lab | Lab | Lab | Lab | Lab | Lab | Lab | Lab | Lab | Lab | Lab | Lab | Lab | Lab | [6 empty] | 1
| No | No | 01 | 02 | 04 | 05 | 06 | 07 | 08 | 09 | 10 | 11 | 13 | 14 | 15 | 16 | 17 | 18 | 20 | 24 | 25 | [6 empty] | ppm
|  |  | 4A*MS | 4A*MS | 4A*OES/MS | 4A*MS | 4A*MS | 4A*MS | 4A*OES/MS | 4A*OES/MS | 4A*OES/MS | 4A*OES/MS | 4A*MS | 4A*MS | 4A*OES/MS | 4A*MS | 4A*MS | 4A*OES/MS | 4A*MS | 4A*OES/MS | 4A*MS | [6 empty] | 2
3
| 1 | 1 | 5.4 | 6.1 | 5.87 | 6 | 5.1 | 5.85 | 7.1 | 5.8 | 5.76 | 6.35 | 6.4217 | 5.5 | 5.64 | 6.1 | 5.8 | 6.11 | 6.26 | 8.1096 | 6.3 | [6 empty] | 1
| 1 | 2 | 5.5 | 6 | 5.81 | 6 | 5.1 | 6.21 | 6.77 | 5.76 | 6.13 | 6 | 6.4314 | 5.7 | 5.72 | 6.17 | 6.2 | 6.32 | 5.9 | 8.2794 | 6.34 | [6 empty] | 0
| 1 | 3 | 5.3 | 6 | 5.85 | 6 | 5.3 | 5.97 | 6.55 | 5.7 | 5.92 | 6.22 | 6.5873 | 5.8 | 5.68 | 6.21 | 6.1 | 6.06 | 6.05 | 8.207 | 6.38 | [6 empty] | 16
| 1 | 4 | 4.9 | 5.7 | 6.07 | 7 | 5.2 | 5.93 | 6.61 | 5.88 | 5.6 | 6.27 | 6.4138 | 5.6 | 5.81 | 6.03 | 6.1 | 6.01 | 5.77 | 8.3885 | 6.28 | [6 empty] | 5.9041
| 1 | 5 | 5.5 | 5.7 | 5.85 | 6 | 5 | 6 | 7.24 | 5.64 | 5.68 | 6.43 | 6.4611 | 5.6 | 5.64 | 6.07 | 5.7 | 6.18 | 6.17 | 8.5276 | 6.12 | [6 empty] | 24
| 1 | 6 | 5.9 | 5.7 | 5.89 | 6 | 5.7 | 5.84 | 6.9 | 5.79 | 6.02 | 6.04 | 6.5077 | 5.6 | 5.71 | 6.07 | 6 | 5.98 | 6.18 | 8.401 | 6.35
| Mean |  | 5.4167 | 5.8667 | 5.89 | 6.1667 | 5.2333 | 5.9667 | 6.8617 | 5.7617 | 5.8517 | 6.2183 | 6.4705 | 5.6333 | 5.7 | 6.1083 | 5.9833 | 6.11 | 6.055 | 8.3189 | 6.295
| Median |  | 5.45 | 5.85 | 5.86 | 6 | 5.15 | 5.95 | 6.835 | 5.775 | 5.84 | 6.245 | 6.4462 | 5.6 | 5.695 | 6.085 | 6.05 | 6.085 | 6.11 | 8.334 | 6.32
| Std Dev. |  | 0.32506 | 0.18619 | 0.092087 | 0.40825 | 0.25033 | 0.13515 | 0.27213 | 0.083526 | 0.20576 | 0.16987 | 0.0667 | 0.10328 | 0.063561 | 0.06824 | 0.19408 | 0.12522 | 0.1877 | 0.15035 | 0.092898
| Rel.Std.Dev. |  | 6.001% | 3.174% | 1.563% | 6.62% | 4.783% | 2.265% | 3.966% | 1.45% | 3.516% | 2.732% | 1.031% | 1.833% | 1.115% | 1.117% | 3.244% | 2.049% | 3.1% | 1.807% | 1.476%
| PDM3 |  | -8.256% | -0.6346% | -0.2394% | 4.447% | -11.36% | 1.059% | 16.22% | -2.413% | -0.8887% | 5.322% | 9.592% | -4.587% | -3.457% | 3.459% | 1.341% | 3.487% | 2.555% | 40.9% | 6.62%
| Z-Score (Absolute) |  | 1.65 | 0.32 | 0.25 | NA | 2.19 | 0.02 | 2.62 | 0.63 | 0.36 | 0.72 | 1.46 | 1.01 | 0.81 | 0.39 | 0.02 | 0.4 | 0.24 | 6.92 | 0.95
Results from laboratory 5 were removed due to their 1 ppm reading resolution.
| Analytical results for Cu in OREAS 607b (Certified Value 554 ppm) | [26 empty] | Certified
Cu | Round | Replicate | Lab | Lab | Lab | Lab | Lab | Lab | Lab | Lab | Lab | Lab | Lab | Lab | Lab | Lab | Lab | Lab | Lab | Lab | Lab | Lab | Lab | Lab | Lab | Lab | Lab | 1
| No | No | 01 | 02 | 03 | 04 | 05 | 06 | 07 | 08 | 09 | 10 | 11 | 12 | 13 | 14 | 15 | 16 | 17 | 18 | 19 | 20 | 21 | 23 | 24 | 25 | 26 | ppm
|  |  | 4A*OES | 4A*MS | 4A*OES | 4A*OES/MS | 4A*OES/MS | 4A*MS | 4A*MS | 4A*OES/MS | 4A*OES/MS | 4A*OES/MS | 4A*OES/MS | 4A*OES | 4A*MS | 4A*OES | 4A*OES/MS | 4A*MS | 4A*OES | 4A*OES/MS | 4A*OES | 4A*OES | 4A*OES | 4A*OES | 4A*OES/MS | 4A*OES/MS | 4A*OES | 0
0
| 1 | 1 | 600 | 543 | 630 | 528 | 544 | 577.2 | 540.9 | 591 | 562 | 554 | 535 | 554 | 564.839 | 551 | 553 | 551.2 | 600 | 576.9 | 565 | 595 | 512 | 550 | 453.8592 | 549 | 555.91 | 1
| 1 | 2 | 600 | 548 | 632 | 504 | 546 | 573.2 | 560 | 758 | 561 | 556 | 529 | 574 | 568.1638 | 548 | 553.1 | 555.1 | 612 | 583.2 | 549 | 601 | 514.3 | 551.9 | 460.3447 | 546 | 548.74 | 0
| 1 | 3 | 595 | 537 | 633 | 522 | 546 | 585 | 556.3 | 663 | 558 | 557 | 543 | 577 | 573.5999 | 566 | 546.7 | 555.6 | 592 | 556.6 | 559 | 594 | 510.9 | 550 | 477.5431 | 548 | 554.78 | 16
| 1 | 4 | 580 | 535 | 638 | 546 | 552 | 576 | 542 | 739 | 563 | 565 | 560 | 582 | 569.7864 | 562 | 555.1 | 553.7 | 598 | 565.7 | 539 | 637 | 512 | 553 | 484.0786 | 547 | 555.37 | 554.4929
| 1 | 5 | 590 | 555 | 640 | 561 | 550 | 582 | 559.5 | 637 | 538 | 558 | 559 | 576 | 574.5339 | 561 | 540.3 | 547.7 | 590 | 566.4 | 537 | 602 | 509.7 | 554 | 492.3235 | 549 | 530.83 | 25
| 1 | 6 | 570 | 536 | 633 | 526 | 545 | 606.8 | 552.7 | 600 | 563 | 554 | 529 | 587 | 573.7117 | 561 | 552.8 | 561.2 | 598 | 549.1 | 567 | 611 | 511.9 | 553 | 507.8001 | 545 | 577.3
| Mean |  | 589.1667 | 542.3333 | 634.3333 | 531.1667 | 547.1667 | 583.3667 | 551.9 | 664.6667 | 557.5 | 557.3333 | 542.5 | 575 | 570.7725 | 558.1667 | 550.1667 | 554.0833 | 598.3333 | 566.3167 | 552.6667 | 606.6667 | 511.8 | 551.9833 | 479.3249 | 547.3333 | 553.8217
| Median |  | 592.5 | 540 | 633 | 527 | 546 | 579.6 | 554.5 | 650 | 561.5 | 556.5 | 539 | 576.5 | 571.6932 | 561 | 552.9 | 554.4 | 598 | 566.05 | 554 | 601.5 | 511.95 | 552.45 | 480.8109 | 547.5 | 555.075
| Std Dev. |  | 12.0069 | 7.9415 | 3.8297 | 19.8436 | 3.1252 | 12.2418 | 8.5133 | 70.1617 | 9.7314 | 4.0825 | 14.1386 | 11.3137 | 3.841 | 7.0261 | 5.6084 | 4.5429 | 7.7374 | 12.556 | 12.9872 | 16.0582 | 1.5205 | 1.6738 | 20.0715 | 1.633 | 14.9221
| Rel.Std.Dev. |  | 2.038% | 1.464% | 0.6037% | 3.736% | 0.5712% | 2.098% | 1.543% | 10.56% | 1.746% | 0.7325% | 2.606% | 1.968% | 0.6729% | 1.259% | 1.019% | 0.8199% | 1.293% | 2.217% | 2.35% | 2.647% | 0.2971% | 0.3032% | 4.187% | 0.2984% | 2.694%
| PDM3 |  | 6.253% | -2.193% | 14.4% | -4.207% | -1.321% | 5.207% | -0.4676% | 19.87% | 0.5423% | 0.5123% | -2.163% | 3.698% | 2.936% | 0.6626% | -0.7802% | -0.07386% | 7.906% | 2.132% | -0.3293% | 9.409% | -7.699% | -0.4526% | -13.56% | -1.291% | -0.121%
| Z-Score (Absolute) |  | 2.01 | 0.67 | 4.61 | 1.32 | 0.4 | 1.68 | 0.13 | 6.35 | 0.2 | 0.19 | 0.66 | 1.2 | 0.96 | 0.23 | 0.22 | 0 | 2.54 | 0.7 | 0.08 | 3.02 | 2.43 | 0.12 | 4.29 | 0.39 | 0.02
| Analytical results for Dy in OREAS 607b (Certified Value 3.08 ppm) | [26 empty] | Certified
Dy | Round | Replicate | 01: Lab; 02: Lab; 03: Lab; 04: Lab; 05: Lab; 06: Lab; 07: Lab; 08: Lab; 09: Lab; 10: Lab; 11: Lab | 1
| No | No | 01: 01; 02: 02; 03: 04; 04: 05; 05: 06; 06: 07; 07: 13; 08: 16; 09: 17; 10: 19; 11: 20 | ppm
|  |  | 01: 4A*MS; 02: 4A*MS; 03: 4A*OES/MS; 04: 4A*MS; 05: 4A*MS; 06: 4A*MS; 07: 4A*MS; 08: 4A*MS; 09: 4A*MS; 10: 4A*OES; 11: 4A*MS | 2
3
| 1 | 1 | 01: 2.5; 02: 3.4; 03: 2.9; 04: 3.06; 05: 2.5; 06: 2.99; 07: 3.098; 08: 3.15; 09: 3; 10: 3.5; 11: 3.48 | 1
| 1 | 2 | 01: 2; 02: 3.4; 03: 2.8; 04: 2.99; 05: 2.5; 06: 3.1; 07: 3.0872; 08: 3.19; 09: 2.95; 10: 3.4; 11: 3.37 | 0
| 1 | 3 | 01: 2.4; 02: 3.2; 03: 2.8; 04: 2.97; 05: 2.7; 06: 3.16; 07: 3.0849; 08: 3.24; 09: 3; 10: 3.4; 11: 3.3 | 16
| 1 | 4 | 01: 2.1; 02: 2.8; 03: 2.9; 04: 2.98; 05: 2.5; 06: 2.98; 07: 3.001; 08: 3.26; 09: 3.05; 10: 3.4; 11: 3.47 | 3.0824
| 1 | 5 | 01: 2.4; 02: 3.5; 03: 3; 04: 3.12; 05: 2.5; 06: 3.1; 07: 3.0389; 08: 3.23; 09: 3.15; 10: 3.4; 11: 3.4 | 26
| 1 | 6 | 01: 2.3; 02: 2.9; 03: 2.9; 04: 2.93; 05: 2.6; 06: 3.04; 07: 3.1317; 08: 3.23; 09: 3; 10: 3.4; 11: 3.46
| Mean |  | 01: 2.2833; 02: 3.2; 03: 2.8833; 04: 3.0083; 05: 2.55; 06: 3.0617; 07: 3.0736; 08: 3.2167; 09: 3.025; 10: 3.4167; 11: 3.4133
| Median |  | 01: 2.35; 02: 3.3; 03: 2.9; 04: 2.985; 05: 2.5; 06: 3.07; 07: 3.086; 08: 3.23; 09: 3; 10: 3.4; 11: 3.43
| Std Dev. |  | 01: 0.19408; 02: 0.28983; 03: 0.075277; 04: 0.069113; 05: 0.083666; 06: 0.070545; 07: 0.04639; 08: 0.039833; 09: 0.06892; 10: 0.040825; 11: 0.070333
| Rel.Std.Dev. |  | 01: 8.5%; 02: 9.057%; 03: 2.611%; 04: 2.297%; 05: 3.281%; 06: 2.304%; 07: 1.509%; 08: 1.238%; 09: 2.278%; 10: 1.195%; 11: 2.061%
| PDM3 |  | 01: -25.92%; 02: 3.816%; 03: -6.457%; 04: -2.402%; 05: -17.27%; 06: -0.6714%; 07: -0.2837%; 08: 4.357%; 09: -1.861%; 10: 10.85%; 11: 10.74%
| Z-Score (Absolute) |  | 01: 3.39; 02: 0.6; 03: 0.78; 04: 0.23; 05: 2.23; 06: 0; 07: 0.05; 08: 0.67; 09: 0.16; 10: 1.54; 11: 1.53
| Analytical results for Er in OREAS 607b (Certified Value 0.85 ppm) | [26 empty] | Certified
Er | Round | Replicate | 01: Lab; 02: Lab; 03: Lab; 04: Lab; 05: Lab; 06: Lab; 07: Lab; 08: Lab; 09: Lab; 10: Lab; 11: Lab | 1
| No | No | 01: 01; 02: 02; 03: 04; 04: 05; 05: 06; 06: 07; 07: 13; 08: 16; 09: 17; 10: 19; 11: 20 | ppm
|  |  | 01: 4A*MS; 02: 4A*MS; 03: 4A*OES/MS; 04: 4A*MS; 05: 4A*MS; 06: 4A*MS; 07: 4A*MS; 08: 4A*MS; 09: 4A*MS; 10: 4A*OES; 11: 4A*MS | 2
3
| 1 | 1 | 01: 0.9; 02: 0.9; 03: 0.9; 04: 0.94; 05: 0.9; 06: 0.87; 07: 1.0837; 08: 0.94; 09: 0.85; 10: 0.8; 11: 0.77 | 1
| 1 | 2 | 01: 0.7; 02: 0.7; 03: 0.8; 04: 0.91; 05: 0.8; 06: 0.91; 07: 1.0415; 08: 0.92; 09: 0.95; 10: 0.8; 11: 0.78 | 0
| 1 | 3 | 01: 0.9; 02: 0.8; 03: 0.8; 04: 0.9; 05: 0.8; 06: 0.93; 07: 1.0675; 08: 0.87; 09: 0.95; 10: 0.8; 11: 0.75 | 16
| 1 | 4 | 01: 0.7; 02: 0.9; 03: 0.9; 04: 0.91; 05: 0.8; 06: 0.9; 07: 1.0448; 08: 0.83; 09: 0.85; 10: 0.8; 11: 0.78 | 0.85233
| 1 | 5 | 01: 0.8; 02: 0.9; 03: 0.9; 04: 0.94; 05: 0.8; 06: 0.94; 07: 1.0181; 08: 0.97; 09: 0.85; 10: 0.8; 11: 0.75 | 27
| 1 | 6 | 01: 0.8; 02: 0.9; 03: 0.8; 04: 0.93; 05: 0.9; 06: 0.89; 07: 1.0929; 08: 0.91; 09: 0.9; 10: 0.8; 11: 0.75
| Mean |  | 01: 0.8; 02: 0.85; 03: 0.85; 04: 0.92167; 05: 0.83333; 06: 0.90667; 07: 1.0581; 08: 0.90667; 09: 0.89167; 10: 0.8; 11: 0.76333
| Median |  | 01: 0.8; 02: 0.9; 03: 0.85; 04: 0.92; 05: 0.8; 06: 0.905; 07: 1.0561; 08: 0.915; 09: 0.875; 10: 0.8; 11: 0.76
| Std Dev. |  | 01: 0.089443; 02: 0.083666; 03: 0.054772; 04: 0.017224; 05: 0.05164; 06: 0.02582; 07: 0.028293; 08: 0.050067; 09: 0.04916; 10: 1.2162e-16; 11: 0.015055
| Rel.Std.Dev. |  | 01: 11.18%; 02: 9.843%; 03: 6.444%; 04: 1.869%; 05: 6.197%; 06: 2.848%; 07: 2.674%; 08: 5.522%; 09: 5.513%; 10: 1.52e-14%; 11: 1.972%
| PDM3 |  | 01: -6.14%; 02: -0.2738%; 03: -0.2738%; 04: 8.135%; 05: -2.229%; 06: 6.375%; 07: 24.14%; 08: 6.375%; 09: 4.615%; 10: -6.14%; 11: -10.44%
| Z-Score (Absolute) |  | 01: 0.67; 02: 0; 03: 0; 04: 0.97; 05: 0.22; 06: 0.76; 07: 2.81; 08: 0.76; 09: 0.56; 10: 0.67; 11: 1.17
| Analytical results for Eu in OREAS 607b (Certified Value 1.23 ppm) | [26 empty] | Certified
Eu | Round | Replicate | 01: Lab; 02: Lab; 03: Lab; 04: Lab; 05: Lab; 06: Lab; 07: Lab; 08: Lab; 09: Lab; 10: Lab | 1
| No | No | 01: 01; 02: 02; 03: 04; 04: 05; 05: 06; 06: 07; 07: 13; 08: 16; 09: 17; 10: 19 | ppm
|  |  | 01: 4A*MS; 02: 4A*MS; 03: 4A*OES/MS; 04: 4A*MS; 05: 4A*MS; 06: 4A*MS; 07: 4A*MS; 08: 4A*MS; 09: 4A*MS; 10: 4A*OES | 2
3
| 1 | 1 | 01: 1.1; 02: 1.3; 03: 1.21; 04: 1.26; 05: 0.9; 06: 1.22; 07: 1.7273; 08: 1.11; 09: 1.25; 10: 1.3 | 1
| 1 | 2 | 01: 1; 02: 1.3; 03: 1.11; 04: 1.25; 05: 0.9; 06: 1.22; 07: 1.6752; 08: 1.11; 09: 1.4; 10: 1.4 | 0
| 1 | 3 | 01: 1.2; 02: 1.1; 03: 1.16; 04: 1.2; 05: 0.9; 06: 1.24; 07: 1.7109; 08: 1.23; 09: 1.25; 10: 1.4 | 16
| 1 | 4 | 01: 1; 02: 1.2; 03: 1.15; 04: 1.26; 05: 1; 06: 1.23; 07: 1.6793; 08: 1.24; 09: 1.25; 10: 1.4 | 1.2254
| 1 | 5 | 01: 1.1; 02: 1.4; 03: 1.21; 04: 1.29; 05: 0.9; 06: 1.25; 07: 1.7278; 08: 1.17; 09: 1.2; 10: 1.4 | 28
| 1 | 6 | 01: 1.1; 02: 1.3; 03: 1.22; 04: 1.18; 05: 1; 06: 1.22; 07: 1.7606; 08: 1.24; 09: 1.25; 10: 1.4
| Mean |  | 01: 1.0833; 02: 1.2667; 03: 1.1767; 04: 1.24; 05: 0.93333; 06: 1.23; 07: 1.7135; 08: 1.1833; 09: 1.2667; 10: 1.3833
| Median |  | 01: 1.1; 02: 1.3; 03: 1.185; 04: 1.255; 05: 0.9; 06: 1.225; 07: 1.7191; 08: 1.2; 09: 1.25; 10: 1.4
| Std Dev. |  | 01: 0.075277; 02: 0.10328; 03: 0.043665; 04: 0.041473; 05: 0.05164; 06: 0.012649; 07: 0.032389; 08: 0.062503; 09: 0.068313; 10: 0.040825
| Rel.Std.Dev. |  | 01: 6.949%; 02: 8.154%; 03: 3.711%; 04: 3.345%; 05: 5.533%; 06: 1.028%; 07: 1.89%; 08: 5.282%; 09: 5.393%; 10: 2.951%
| PDM3 |  | 01: -11.59%; 02: 3.366%; 03: -3.978%; 04: 1.19%; 05: -23.84%; 06: 0.374%; 07: 39.83%; 08: -3.434%; 09: 3.366%; 10: 12.89%
| Z-Score (Absolute) |  | 01: 1.86; 02: 0.39; 03: 0.72; 04: 0.06; 05: 3.7; 06: 0.06; 07: 5.87; 08: 0.63; 09: 0.39; 10: 1.82
| Analytical results for Fe in OREAS 607b (Certified Value 2.22 wt.%) | [26 empty] | Certified
Fe | Round | Replicate | Lab | Lab | Lab | Lab | Lab | Lab | Lab | Lab | Lab | Lab | Lab | Lab | Lab | Lab | Lab | Lab | Lab | Lab | Lab | Lab | Lab | Lab | Lab | Lab | Lab | 1
| No | No | 01 | 02 | 03 | 04 | 05 | 06 | 07 | 08 | 09 | 10 | 11 | 12 | 13 | 14 | 15 | 16 | 17 | 18 | 19 | 20 | 21 | 23 | 24 | 25 | 26 | wt.%
|  |  | 4A*OES | 4A*OES | 4A*OES | 4A*OES/MS | 4A*OES/MS | 4A*MS | 4A*MS | 4A*OES/MS | 4A*OES/MS | 4A*OES/MS | 4A*OES/MS | 4A*OES | 4A*OES | 4A*OES | 4A*OES/MS | 4A*OES | 4A*OES | 4A*OES/MS | 4A*OES | 4A*OES | 4A*OES | 4A*OES | 4A*OES/MS | 4A*MS | 4A*OES | 2
3
| 1 | 1 | 2.3 | 2.24 | 2.32 | 2.34 | 2.18 | 2.166 | 2.2127 | 2.37 | 2.17 | 2.11 | 2.08 | 2.21 | 2.2439 | 2.23 | 2.09 | 2.25 | 2.33 | 2.21 | 2.203 | 2.17 | 2.17 | 2.17 | 2.151 | 2.17 | 1.9252 | 1
| 1 | 2 | 2.2 | 2.24 | 2.38 | 2.23 | 2.17 | 2.126 | 2.2699 | 3.06 | 2.2 | 2.15 | 2 | 2.3 | 2.2822 | 2.23 | 2.15 | 2.28 | 2.38 | 2.27 | 2.147 | 2.21 | 2.19 | 2.23 | 2.1565 | 2.21 | 2.0846 | 0
| 1 | 3 | 2.22 | 2.28 | 2.36 | 2.29 | 2.17 | 2.119 | 2.2656 | 2.71 | 2.18 | 2.13 | 2.08 | 2.34 | 2.2662 | 2.27 | 2.15 | 2.29 | 2.4 | 2.22 | 2.168 | 2.27 | 2.2 | 2.2 | 2.1914 | 2.27 | 2.099 | 16
| 1 | 4 | 2.26 | 2.2 | 2.39 | 2.41 | 2.19 | 2.091 | 2.2073 | 2.99 | 2.2 | 2.16 | 2.16 | 2.29 | 2.2812 | 2.24 | 2.2 | 2.27 | 2.35 | 2.23 | 2.091 | 2.19 | 2.14 | 2.21 | 2.1602 | 2.25 | 2.1124 | 2.2173
| 1 | 5 | 2.26 | 2.26 | 2.4 | 2.3 | 2.29 | 2.136 | 2.2788 | 2.59 | 2.13 | 2.13 | 2.16 | 2.29 | 2.2389 | 2.24 | 2.1 | 2.27 | 2.32 | 2.24 | 2.098 | 2.2 | 2.17 | 2.18 | 2.1712 | 2.22 | 2.1351 | 29
| 1 | 6 | 2.32 | 2.21 | 2.36 | 2.38 | 2.23 | 2.307 | 2.2863 | 2.46 | 2.19 | 2.12 | 2.03 | 2.33 | 2.2194 | 2.29 | 2.14 | 2.31 | 2.33 | 2.2 | 2.14 | 2.31 | 2.15 | 2.21 | 2.2052 | 2.31 | 2.1501
| Mean |  | 2.26 | 2.2383 | 2.3683 | 2.325 | 2.205 | 2.1575 | 2.2534 | 2.6967 | 2.1783 | 2.1333 | 2.085 | 2.2933 | 2.2553 | 2.25 | 2.1383 | 2.2783 | 2.3517 | 2.2283 | 2.1412 | 2.225 | 2.17 | 2.2 | 2.1726 | 2.2383 | 2.0844
| Median |  | 2.26 | 2.24 | 2.37 | 2.32 | 2.185 | 2.131 | 2.2677 | 2.65 | 2.185 | 2.13 | 2.08 | 2.295 | 2.2551 | 2.24 | 2.145 | 2.275 | 2.34 | 2.225 | 2.1435 | 2.205 | 2.17 | 2.205 | 2.1657 | 2.235 | 2.1057
| Std Dev. |  | 0.045607 | 0.029944 | 0.028577 | 0.065345 | 0.047223 | 0.077177 | 0.034439 | 0.28012 | 0.026394 | 0.018619 | 0.065651 | 0.045898 | 0.025302 | 0.024495 | 0.039707 | 0.020412 | 0.031885 | 0.024833 | 0.042329 | 0.053572 | 0.022804 | 0.021909 | 0.021472 | 0.04916 | 0.081526
| Rel.Std.Dev. |  | 2.018% | 1.338% | 1.207% | 2.811% | 2.142% | 3.577% | 1.528% | 10.39% | 1.212% | 0.8728% | 3.149% | 2.001% | 1.122% | 1.089% | 1.857% | 0.8959% | 1.356% | 1.114% | 1.977% | 2.408% | 1.051% | 0.9959% | 0.9883% | 2.196% | 3.911%
| PDM3 |  | 1.924% | 0.9465% | 6.809% | 4.855% | -0.5568% | -2.699% | 1.628% | 21.62% | -1.759% | -3.789% | -5.969% | 3.427% | 1.712% | 1.473% | -3.563% | 2.75% | 6.058% | 0.4955% | -3.436% | 0.3452% | -2.135% | -0.7823% | -2.019% | 0.9465% | -5.996%
| Z-Score (Absolute) |  | 0.38 | 0.12 | 1.69 | 1.17 | 0.28 | 0.86 | 0.3 | 5.66 | 0.6 | 1.15 | 1.73 | 0.79 | 0.33 | 0.26 | 1.09 | 0.6 | 1.49 | 0 | 1.05 | 0.04 | 0.71 | 0.34 | 0.67 | 0.12 | 1.74
| Analytical results for Ga in OREAS 607b (Certified Value 22.3 ppm) | [26 empty] | Certified
Ga | Round | Replicate | Lab | Lab | Lab | Lab | Lab | Lab | Lab | Lab | Lab | Lab | Lab | Lab | Lab | Lab | Lab | Lab | Lab | Lab | Lab | Lab | Lab | Lab | Lab | Lab |  | 1
| No | No | 01 | 02 | 03 | 04 | 05 | 06 | 07 | 08 | 09 | 10 | 11 | 12 | 13 | 14 | 15 | 16 | 17 | 18 | 19 | 20 | 23 | 24 | 25 | 26 |  | ppm
|  |  | 4A*MS | 4A*MS | 4A*OES | 4A*OES/MS | 4A*MS | 4A*MS | 4A*MS | 4A*OES/MS | 4A*OES/MS | 4A*OES/MS | 4A*OES/MS | 4A*OES | 4A*OES | 4A*MS | 4A*OES/MS | 4A*MS | 4A*MS | 4A*OES/MS | 4A*OES | 4A*MS | 4A*OES | 4A*OES/MS | 4A*OES/MS | 4A*OES |  | 1
2
| 1 | 1 | 22 | 33 | 24 | 19.5 | 21.4 | 21.53 | 22.71 | 26.9 | 21.1 | 21.8 | 21.9 | 20 | 23.678 | 24.3 | 21.3 | 22.04 | 21.4 | 22.18 | 19 | 24.15 | 42 | 15.5786 | 22 | 18.94 |  | 1
| 1 | 2 | 21 | 30 | 25 | 18.2 | 21.9 | 20.7 | 22.73 | 25.4 | 21 | 23.6 | 21 | 20 | 24.399 | 24.5 | 22.2 | 21.28 | 23 | 23.06 | 19 | 24.33 | 44.83 | 16.2246 | 22 | 21.1 |  | 0
| 1 | 3 | 20 | 31 | 24 | 19.9 | 22.3 | 21.04 | 22.54 | 24.6 | 20.7 | 22.6 | 21.7 | 20 | 23.841 | 24.8 | 21 | 22.99 | 22.2 | 22.04 | 20 | 23.95 | 39.96 | 17.2319 | 22 | 18.96 |  | 16
| 1 | 4 | 21 | 30 | 26 | 20.4 | 22.1 | 21.83 | 22.71 | 24.8 | 21.3 | 21.2 | 22.5 | 20 | 23.697 | 25 | 21.8 | 22.23 | 22.4 | 22.65 | 20 | 24.26 | 44 | 17.2425 | 21 | 21.08 |  | 22.285
| 1 | 5 | 23 | 28 | 26 | 19.8 | 22.3 | 20.43 | 22.9 | 27.7 | 20.4 | 22.1 | 22.4 | 20 | 24.365 | 25.2 | 21.1 | 22.19 | 23.8 | 22.51 | 20 | 24.2 | 40 | 17.8065 | 22 | 20.41 |  | 30
| 1 | 6 | 21 | 27 | 24 | 20.1 | 21.6 | 21.65 | 22.65 | 26.3 | 20.8 | 23.2 | 21.1 | 20 | 24.417 | 24.8 | 22 | 22.35 | 22.2 | 21.67 | 20 | 23.33 | 38 | 17.5399 | 22 | 19.39
| Mean |  | 21.3333 | 29.8333 | 24.8333 | 19.65 | 21.9333 | 21.1967 | 22.7067 | 25.95 | 20.8833 | 22.4167 | 21.7667 | 20 | 24.0662 | 24.7667 | 21.5667 | 22.18 | 22.5 | 22.3517 | 19.6667 | 24.0367 | 41.465 | 16.9374 | 21.8333 | 19.98
| Median |  | 21 | 30 | 24.5 | 19.85 | 22 | 21.285 | 22.71 | 25.85 | 20.9 | 22.35 | 21.8 | 20 | 24.103 | 24.8 | 21.55 | 22.21 | 22.3 | 22.345 | 20 | 24.175 | 41 | 17.2372 | 22 | 19.9
| Std Dev. |  | 1.0328 | 2.137 | 0.98319 | 0.77136 | 0.37238 | 0.56156 | 0.11742 | 1.2276 | 0.31885 | 0.89536 | 0.6314 | 0 | 0.36354 | 0.3266 | 0.50067 | 0.55085 | 0.81731 | 0.49134 | 0.5164 | 0.36941 | 2.625 | 0.8547 | 0.40825 | 1.0119
| Rel.Std.Dev. |  | 4.841% | 7.163% | 3.959% | 3.926% | 1.698% | 2.649% | 0.5171% | 4.731% | 1.527% | 3.994% | 2.901% | 0% | 1.511% | 1.319% | 2.321% | 2.484% | 3.633% | 2.198% | 2.626% | 1.537% | 6.331% | 5.046% | 1.87% | 5.064%
| PDM3 |  | -4.27% | 33.87% | 11.44% | -11.82% | -1.578% | -4.884% | 1.892% | 16.45% | -6.29% | 0.591% | -2.326% | -10.25% | 7.993% | 11.14% | -3.223% | -0.471% | 0.965% | 0.2993% | -11.75% | 7.86% | 86.07% | -24% | -2.027% | -10.34%
| Z-Score (Absolute) |  | 0.44 | 3.98 | 1.38 | 1.32 | 0.13 | 0.51 | 0.27 | 1.96 | 0.67 | 0.12 | 0.21 | NA | 0.98 | 1.35 | 0.32 | 0 | 0.17 | 0.09 | 1.31 | 0.97 | 10.03 | 2.73 | 0.18 | 1.14
Results from laboratory 12 were removed due to their 10 ppm reading resolution.
| Analytical results for Gd in OREAS 607b (Certified Value 5.22 ppm) | [26 empty] | Certified
Gd | Round | Replicate | 01: Lab; 02: Lab; 03: Lab; 04: Lab; 05: Lab; 06: Lab; 07: Lab; 08: Lab; 09: Lab; 10: Lab |  | 1
| No | No | 01: 01; 02: 02; 03: 04; 04: 05; 05: 06; 06: 07; 07: 13; 08: 16; 09: 17; 10: 19 |  | ppm
|  |  | 01: 4A*MS; 02: 4A*MS; 03: 4A*OES/MS; 04: 4A*MS; 05: 4A*MS; 06: 4A*MS; 07: 4A*MS; 08: 4A*MS; 09: 4A*MS; 10: 4A*OES |  | 2
3
| 1 | 1 | 01: 5.6; 02: 5; 03: 5.1; 04: 5.2; 05: 4.3; 06: 5.17; 07: 6.6231; 08: 5.55; 09: 5; 10: 5 |  | 1
| 1 | 2 | 01: 5; 02: 4.6; 03: 5.1; 04: 5.2; 05: 4; 06: 5.14; 07: 6.8345; 08: 5.25; 09: 5.4; 10: 5 |  | 0
| 1 | 3 | 01: 4.4; 02: 5.1; 03: 5.1; 04: 5.3; 05: 4.1; 06: 5.18; 07: 6.5677; 08: 5.69; 09: 5.2; 10: 5 |  | 16
| 1 | 4 | 01: 5; 02: 5.2; 03: 5.4; 04: 5.3; 05: 3.9; 06: 5.11; 07: 6.7817; 08: 5.55; 09: 5.2; 10: 5 |  | 5.2198
| 1 | 5 | 01: 4.9; 02: 5.1; 03: 5.2; 04: 5.6; 05: 4; 06: 5.15; 07: 6.5765; 08: 5.73; 09: 5.4; 10: 5 |  | 31
| 1 | 6 | 01: 5.8; 02: 4.9; 03: 5.3; 04: 5.4; 05: 4; 06: 5.15; 07: 6.8863; 08: 5.56; 09: 5; 10: 5
| Mean |  | 01: 5.1167; 02: 4.9833; 03: 5.2; 04: 5.3333; 05: 4.05; 06: 5.15; 07: 6.7116; 08: 5.555; 09: 5.2; 10: 5
| Median |  | 01: 5; 02: 5.05; 03: 5.15; 04: 5.3; 05: 4; 06: 5.15; 07: 6.7024; 08: 5.555; 09: 5.2; 10: 5
| Std Dev. |  | 01: 0.50761; 02: 0.2137; 03: 0.12649; 04: 0.15055; 05: 0.13784; 06: 0.024495; 07: 0.13952; 08: 0.16849; 09: 0.17889; 10: 0
| Rel.Std.Dev. |  | 01: 9.921%; 02: 4.288%; 03: 2.433%; 04: 2.823%; 05: 3.403%; 06: 0.4756%; 07: 2.079%; 08: 3.033%; 09: 3.44%; 10: 0%
| PDM3 |  | 01: -1.975%; 02: -4.529%; 03: -0.3786%; 04: 2.176%; 05: -22.41%; 06: -1.336%; 07: 28.58%; 08: 6.422%; 09: -0.3786%; 10: -4.21%
| Z-Score (Absolute) |  | 01: 0.42; 02: 1.1; 03: 0; 04: 0.67; 05: 5.82; 06: 0.25; 07: 7.64; 08: 1.8; 09: 0; 10: NA
Results from laboratory 19 were removed due to their 1 ppm reading resolution.
| Analytical results for Ge in OREAS 607b (Indicative Value 0.23 ppm) | [26 empty] | Indicative
Ge | Round | Replicate | 01: Lab; 02: Lab; 03: Lab; 04: Lab; 05: Lab; 06: Lab; 07: Lab; 08: Lab; 09: Lab; 10: Lab; 11: Lab; 12: Lab; 13: Lab; 14: Lab |  | 1
| No | No | 01: 04; 02: 06; 03: 07; 04: 08; 05: 09; 06: 10; 07: 11; 08: 14; 09: 15; 10: 16; 11: 18; 12: 20; 13: 24; 14: 25 |  | ppm
|  |  | 01: 4A*OES/MS; 02: 4A*MS; 03: 4A*MS; 04: 4A*OES/MS; 05: 4A*OES/MS; 06: 4A*OES/MS; 07: 4A*OES/MS; 08: 4A*MS; 09: 4A*OES/MS; 10: 4A*MS; 11: 4A*OES/MS; 12: 4A*MS; 13: 4A*OES/MS; 14: 4A*MS |  | 2
2
| 1 | 1 | 01: < 0.1; 02: < 0.05; 03: 1.5; 04: 0.27; 05: 0.14; 06: 0.27; 07: 0.13; 08: 2.1; 09: 0.7; 10: 0.17; 11: 0.09; 12: 1.7; 13: 0.19769; 14: 0.17 |  | 1
| 1 | 2 | 01: < 0.1; 02: < 0.05; 03: 1.6; 04: 0.28; 05: 0.14; 06: 0.28; 07: 0.1; 08: 2.2; 09: 0.6; 10: < 0.05; 11: 0.1; 12: 1.5; 13: 0.22672; 14: 0.17 |  | 3
| 1 | 3 | 01: < 0.1; 02: < 0.05; 03: 1.7; 04: 0.26; 05: 0.13; 06: 0.27; 07: 0.11; 08: 2.2; 09: 0.6; 10: 0.09; 11: 0.11; 12: 1.8; 13: 0.23677; 14: 0.19 |  | 16
| 1 | 4 | 01: < 0.1; 02: < 0.05; 03: 1.5; 04: 0.26; 05: 0.13; 06: 0.28; 07: 0.13; 08: 2.1; 09: 0.6; 10: 0.13; 11: 0.1; 12: 1.5; 13: 0.26966; 14: 0.17 |  | 0.2336
| 1 | 5 | 01: < 0.1; 02: < 0.05; 03: 1.7; 04: 0.31; 05: 0.14; 06: 0.29; 07: 0.13; 08: 2.1; 09: 0.7; 10: < 0.05; 11: 0.1; 12: 1.5; 13: 0.25902; 14: 0.2 |  | 9
| 1 | 6 | 01: < 0.1; 02: < 0.05; 03: 1.5; 04: 0.34; 05: 0.13; 06: 0.29; 07: 0.12; 08: 2; 09: 0.6; 10: 0.11; 11: 0.09; 12: 1.8; 13: 0.27444; 14: 0.18
| Mean |  | 03: 1.5833; 04: 0.28667; 05: 0.135; 06: 0.28; 07: 0.12; 08: 2.1167; 09: 0.63333; 10: 0.125; 11: 0.098333; 12: 1.6333; 13: 0.24405; 14: 0.18
| Median |  | 03: 1.55; 04: 0.275; 05: 0.135; 06: 0.28; 07: 0.125; 08: 2.1; 09: 0.6; 10: 0.12; 11: 0.1; 12: 1.6; 13: 0.2479; 14: 0.175
| Std Dev. |  | 03: 0.098319; 04: 0.032042; 05: 0.0054772; 06: 0.0089443; 07: 0.012649; 08: 0.075277; 09: 0.05164; 10: 0.034157; 11: 0.0075277; 12: 0.15055; 13: 0.029347; 14: 0.012649
| Rel.Std.Dev. |  | 03: 6.21%; 04: 11.18%; 05: 4.057%; 06: 3.194%; 07: 10.54%; 08: 3.556%; 09: 8.154%; 10: 27.33%; 11: 7.655%; 12: 9.218%; 13: 12.02%; 14: 7.027%
| PDM3 |  | 03: 577.8%; 04: 22.72%; 05: -42.21%; 06: 19.86%; 07: -48.63%; 08: 806.1%; 09: 171.1%; 10: -46.49%; 11: -57.9%; 12: 599.2%; 13: 4.474%; 14: -22.94%
| Z-Score (Absolute) |  | 01: 0.93; 02: 1.08; 03: 7.9; 04: 0.43; 05: 0.44; 06: 0.39; 07: 0.53; 08: 10.97; 09: 2.43; 10: 0.69; 11: 0.66; 12: 8.19; 13: 0.18; 14: 0.18
| Analytical results for Hf in OREAS 607b (Certified Value 5.36 ppm) | [26 empty] | Certified
Hf | Round | Replicate | Lab | Lab | Lab | Lab | Lab | Lab | Lab | Lab | Lab | Lab | Lab | Lab | Lab | Lab | Lab | Lab | Lab | Lab | Lab | Lab | [5 empty] | 1
| No | No | 01 | 02 | 04 | 05 | 06 | 07 | 08 | 09 | 10 | 11 | 13 | 14 | 15 | 16 | 17 | 18 | 19 | 20 | 24 | 25 | [5 empty] | ppm
|  |  | 4A*MS | 4A*MS | 4A*OES/MS | 4A*MS | 4A*MS | 4A*MS | 4A*OES/MS | 4A*OES/MS | 4A*OES/MS | 4A*OES/MS | 4A*MS | 4A*MS | 4A*OES/MS | 4A*MS | 4A*MS | 4A*OES/MS | 4A*OES | 4A*MS | 4A*OES/MS | 4A*MS | [5 empty] | 2
3
| 1 | 1 | 5.7 | 5.5 | 5.7 | 5.45 | 5.32 | 5.15 | 6.2 | 5.1 | 5.4 | 5.4 | 5.0288 | 5.3 | 5.68 | 5.34 | 6.6 | 5.3 | 4 | 5.12 | 6.2203 | 6.3 | [5 empty] | 1
| 1 | 2 | 5.3 | 5 | 5.4 | 5.16 | 5.03 | 5.41 | 5.9 | 5.1 | 5.9 | 5.2 | 5.0241 | 5.6 | 5.93 | 5.06 | 6.4 | 5.3 | 4 | 5.12 | 6.327 | 5.6 | [5 empty] | 0
| 1 | 3 | 6 | 5.5 | 5.5 | 5.24 | 5.33 | 5.54 | 5.64 | 5 | 5.8 | 5.3 | 5.0025 | 5.4 | 5.96 | 5.2 | 6.2 | 5 | 4 | 4.78 | 6.6621 | 5.5 | [5 empty] | 16
| 1 | 4 | 5.5 | 5.3 | 5.6 | 5.25 | 4.99 | 5.23 | 5.79 | 5.2 | 5.3 | 5.2 | 5.0302 | 5.6 | 6.01 | 5.37 | 6.2 | 5.2 | 4 | 4.55 | 6.6877 | 5.3 | [5 empty] | 5.3626
| 1 | 5 | 5.7 | 5.5 | 5.4 | 5.36 | 5.07 | 5.5 | 6.38 | 5 | 5.6 | 5.4 | 5.0188 | 5.5 | 5.69 | 5.52 | 5.8 | 5.1 | 4 | 4.85 | 7.0753 | 5.2 | [5 empty] | 32
| 1 | 6 | 5.7 | 5.3 | 5.4 | 5.26 | 5.35 | 5.32 | 6.16 | 5 | 5.6 | 5 | 5.0105 | 5.4 | 5.85 | 5.29 | 6 | 5 | 4 | 4.36 | 6.9045 | 5.4
| Mean |  | 5.65 | 5.35 | 5.5 | 5.2867 | 5.1817 | 5.3583 | 6.0117 | 5.0667 | 5.6 | 5.25 | 5.0191 | 5.4667 | 5.8533 | 5.2967 | 6.2 | 5.15 | 4 | 4.7967 | 6.6461 | 5.55
| Median |  | 5.7 | 5.4 | 5.45 | 5.255 | 5.195 | 5.365 | 6.03 | 5.05 | 5.6 | 5.25 | 5.0214 | 5.45 | 5.89 | 5.315 | 6.2 | 5.15 | 4 | 4.815 | 6.6749 | 5.45
| Std Dev. |  | 0.23452 | 0.19748 | 0.12649 | 0.10231 | 0.16833 | 0.15303 | 0.28032 | 0.08165 | 0.22804 | 0.15166 | 0.010864 | 0.12111 | 0.14038 | 0.15655 | 0.28284 | 0.13784 | 0 | 0.30454 | 0.32745 | 0.3937
| Rel.Std.Dev. |  | 4.151% | 3.691% | 2.3% | 1.935% | 3.249% | 2.856% | 4.663% | 1.612% | 4.072% | 2.889% | 0.2165% | 2.215% | 2.398% | 2.956% | 4.562% | 2.677% | 0% | 6.349% | 4.927% | 7.094%
| PDM3 |  | 5.36% | -0.2345% | 2.563% | -1.416% | -3.374% | -0.07913% | 12.1% | -5.518% | 4.427% | -2.099% | -6.404% | 1.941% | 9.152% | -1.229% | 15.62% | -3.964% | -25.41% | -10.55% | 23.94% | 3.495%
| Z-Score (Absolute) |  | 0.94 | 0.03 | 0.46 | 0.23 | 0.57 | 0 | 2.11 | 0.94 | 0.78 | 0.35 | 1.1 | 0.35 | 1.6 | 0.2 | 2.72 | 0.67 | NA | 1.82 | 4.17 | 0.62
Results from laboratory 19 were removed due to their 1 ppm reading resolution.
| Analytical results for Hg in OREAS 607b (Indicative Value < 2 ppm) | [26 empty] | Indicative
Hg | Round | Replicate | 01: Lab | [5 empty] | 1
| No | No | 01: 25 | [5 empty] | ppm
|  |  | 01: 4A*OES/MS | [5 empty] | 2
2
| 1 | 1 | 01: < 2 | [5 empty] | 1
| 1 | 2 | 01: < 2 | [5 empty] | 3
| 1 | 3 | 01: < 2 | [5 empty] | 16
| 1 | 4 | 01: < 2 | [5 empty] | < 2
| 1 | 5 | 01: < 2 | [5 empty] | 9
| 1 | 6 | 01: < 2
Mean
Median
Std Dev.
Rel.Std.Dev.
PDM3
Z-Score (Absolute) | bar: 01
| Analytical results for Ho in OREAS 607b (Certified Value 0.4 ppm) | [26 empty] | Certified
Ho | Round | Replicate | 01: Lab; 02: Lab; 04: Lab; 05: Lab; 06: Lab; 07: Lab; 08: Lab; 09: Lab; 10: Lab; 11: Lab; 13: Lab | [5 empty] | 1
| No | No | 01: 01; 02: 02; 04: 04; 05: 05; 06: 06; 07: 07; 08: 13; 09: 16; 10: 17; 11: 19; 13: 20 | [5 empty] | ppm
|  |  | 01: 4A*MS; 02: 4A*MS; 04: 4A*OES/MS; 05: 4A*MS; 06: 4A*MS; 07: 4A*MS; 08: 4A*MS; 09: 4A*MS; 10: 4A*MS; 11: 4A*OES; 13: 4A*MS | [5 empty] | 2
3
| 1 | 1 | 01: 0.3; 02: 0.4; 04: 0.4; 05: 0.41; 06: 0.4; 07: 0.41; 08: 0.35213; 09: 0.42; 10: 0.42; 11: < 1; 13: 0.37 | [5 empty] | 1
| 1 | 2 | 01: 0.3; 02: 0.4; 04: 0.4; 05: 0.43; 06: 0.4; 07: 0.43; 08: 0.37306; 09: 0.43; 10: 0.44; 11: < 1; 13: 0.38 | [5 empty] | 0
| 1 | 3 | 01: 0.4; 02: 0.3; 04: 0.4; 05: 0.42; 06: 0.4; 07: 0.44; 08: 0.35505; 09: 0.43; 10: 0.42; 11: < 1; 13: 0.37 | [5 empty] | 16
| 1 | 4 | 01: 0.3; 02: 0.4; 04: 0.4; 05: 0.43; 06: 0.4; 07: 0.41; 08: 0.33912; 09: 0.43; 10: 0.44; 11: < 1; 13: 0.39 | [5 empty] | 0.40207
| 1 | 5 | 01: 0.3; 02: 0.4; 04: 0.4; 05: 0.44; 06: 0.4; 07: 0.42; 08: 0.33626; 09: 0.41; 10: 0.4; 11: < 1; 13: 0.37 | [5 empty] | 33
| 1 | 6 | 01: 0.3; 02: 0.4; 04: 0.4; 05: 0.42; 06: 0.4; 07: 0.41; 08: 0.33604; 09: 0.43; 10: 0.42; 11: < 1; 13: 0.38
| Mean |  | 01: 0.31667; 02: 0.38333; 04: 0.4; 05: 0.425; 06: 0.4; 07: 0.42; 08: 0.34861; 09: 0.425; 10: 0.42333; 13: 0.37667
| Median |  | 01: 0.3; 02: 0.4; 04: 0.4; 05: 0.425; 06: 0.4; 07: 0.415; 08: 0.34562; 09: 0.43; 10: 0.42; 13: 0.375
| Std Dev. |  | 01: 0.040825; 02: 0.040825; 04: 6.0809e-17; 05: 0.010488; 06: 6.0809e-17; 07: 0.012649; 08: 0.014506; 09: 0.0083666; 10: 0.015055; 13: 0.008165
| Rel.Std.Dev. |  | 01: 12.89%; 02: 10.65%; 04: 1.52e-14%; 05: 2.468%; 06: 1.52e-14%; 07: 3.012%; 08: 4.161%; 09: 1.969%; 10: 3.556%; 13: 2.168%
| PDM3 |  | 01: -21.24%; 02: -4.66%; 04: -0.5143%; 05: 5.704%; 06: -0.5143%; 07: 4.46%; 08: -13.3%; 09: 5.704%; 10: 5.289%; 13: -6.318%
| Z-Score (Absolute) |  | 01: 2.41; 02: 0.48; 04: 0; 05: 0.72; 06: 0; 07: 0.58; 08: 1.49; 09: 0.72; 10: 0.67; 11: 2.89; 13: 0.67
| Analytical results for In in OREAS 607b (Certified Value 0.42 ppm) | [26 empty] | Certified
In | Round | Replicate | Lab | Lab | Lab | Lab | Lab | Lab | Lab | Lab | Lab | Lab | Lab | Lab | Lab | Lab | Lab | Lab | Lab | Lab | Lab | Lab | [5 empty] | 1
| No | No | 01 | 02 | 03 | 04 | 05 | 06 | 07 | 08 | 09 | 10 | 11 | 13 | 14 | 15 | 16 | 17 | 18 | 20 | 24 | 25 | [5 empty] | ppm
|  |  | 4A*MS | 4A*MS | 4A*OES | 4A*OES/MS | 4A*MS | 4A*MS | 4A*MS | 4A*OES/MS | 4A*OES/MS | 4A*OES/MS | 4A*OES/MS | 4A*MS | 4A*MS | 4A*OES/MS | 4A*MS | 4A*MS | 4A*OES/MS | 4A*MS | 4A*OES/MS | 4A*MS | [5 empty] | 2
3
| 1 | 1 | 0.4 | 0.4 | < 2 | 0.4 | 0.42 | 0.39 | 0.42 | 0.488 | 0.436 | 0.41 | 0.426 | 0.33084 | 0.44 | 0.41 | 0.398 | 0.45 | 0.429 | 0.438 | 0.55293 | 0.281 | [5 empty] | 1
| 1 | 2 | 0.3 | 0.4 | < 2 | 0.4 | 0.42 | 0.39 | 0.44 | 0.484 | 0.438 | 0.451 | 0.417 | 0.31905 | 0.44 | 0.43 | 0.403 | 0.45 | 0.443 | 0.415 | 0.5688 | 0.183 | [5 empty] | 0
| 1 | 3 | 0.4 | 0.4 | < 2 | 0.4 | 0.42 | 0.41 | 0.46 | 0.457 | 0.434 | 0.412 | 0.431 | 0.31873 | 0.44 | 0.41 | 0.416 | 0.45 | 0.423 | 0.431 | 0.58653 | 0.533 | [5 empty] | 16
| 1 | 4 | 0.3 | 0.4 | < 2 | 0.4 | 0.43 | 0.37 | 0.42 | 0.449 | 0.453 | 0.399 | 0.431 | 0.30249 | 0.45 | 0.42 | 0.381 | 0.45 | 0.433 | 0.437 | 0.60976 | 0.154 | [5 empty] | 0.42322
| 1 | 5 | 0.3 | 0.4 | < 2 | 0.4 | 0.43 | 0.39 | 0.43 | 0.498 | 0.425 | 0.398 | 0.435 | 0.31778 | 0.44 | 0.42 | 0.433 | 0.4 | 0.434 | 0.44 | 0.60051 | 0.126 | [5 empty] | 34
| 1 | 6 | 0.3 | 0.4 | < 2 | 0.4 | 0.41 | 0.43 | 0.43 | 0.486 | 0.442 | 0.439 | 0.427 | 0.32001 | 0.43 | 0.43 | 0.443 | 0.4 | 0.422 | 0.418 | 0.58971 | 0.217
| Mean |  | 0.33333 | 0.4 |  | 0.4 | 0.42167 | 0.39667 | 0.43333 | 0.477 | 0.438 | 0.41817 | 0.42783 | 0.31815 | 0.44 | 0.42 | 0.41233 | 0.43333 | 0.43067 | 0.42983 | 0.58471 | 0.249
| Median |  | 0.3 | 0.4 |  | 0.4 | 0.42 | 0.39 | 0.43 | 0.485 | 0.437 | 0.411 | 0.429 | 0.31889 | 0.44 | 0.42 | 0.4095 | 0.45 | 0.431 | 0.434 | 0.58812 | 0.2
| Std Dev. |  | 0.05164 | 6.0809e-17 |  | 6.0809e-17 | 0.0075277 | 0.020656 | 0.015055 | 0.01937 | 0.0092736 | 0.021867 | 0.0062102 | 0.0090652 | 0.0063246 | 0.0089443 | 0.023045 | 0.02582 | 0.0078145 | 0.010797 | 0.020826 | 0.14914
| Rel.Std.Dev. |  | 15.49% | 1.52e-14% |  | 1.52e-14% | 1.785% | 5.207% | 3.474% | 4.061% | 2.117% | 5.229% | 1.452% | 2.849% | 1.437% | 2.13% | 5.589% | 5.958% | 1.815% | 2.512% | 3.562% | 59.9%
| PDM3 |  | -21.24% | -5.486% |  | -5.486% | -0.3665% | -6.274% | 2.39% | 12.71% | 3.493% | -1.194% | 1.091% | -24.83% | 3.965% | -0.7604% | -2.572% | 2.39% | 1.76% | 1.563% | 38.16% | -41.17%
| Z-Score (Absolute) |  | NA | 1.78 | 35.28 | NA | 0.44 | 1.99 | 0.28 | 2.98 | 0.57 | 0.66 | 0.06 | 6.84 | 0.69 | 0.55 | 1.02 | 0.28 | 0.11 | 0.06 | 9.63 | 11.11
Results from laboratories 1 and 4 were removed due to their 0.1 ppm reading resolution.
| Analytical results for K in OREAS 607b (Certified Value 2.91 wt.%) | [26 empty] | Certified
K | Round | Replicate | Lab | Lab | Lab | Lab | Lab | Lab | Lab | Lab | Lab | Lab | Lab | Lab | Lab | Lab | Lab | Lab | Lab | Lab | Lab | Lab | Lab | Lab | Lab | Lab | Lab | 1
| No | No | 01 | 02 | 03 | 04 | 05 | 06 | 07 | 08 | 09 | 10 | 11 | 12 | 13 | 14 | 15 | 16 | 17 | 18 | 19 | 20 | 21 | 23 | 24 | 25 | 26 | wt.%
|  |  | 4A*OES | 4A*OES | 4A*OES | 4A*OES/MS | 4A*OES/MS | 4A*MS | 4A*MS | 4A*OES/MS | 4A*OES/MS | 4A*OES/MS | 4A*OES/MS | 4A*OES | 4A*OES | 4A*OES | 4A*OES/MS | 4A*OES | 4A*OES | 4A*OES/MS | 4A*OES | 4A*OES | 4A*OES | 4A*OES | 4A*OES/MS | 4A*OES/MS | 4A*OES | 2
3
| 1 | 1 | 3.12 | 2.86 | 2.91 | 2.69 | 2.77 | 2.8781 | 2.8846 | 3.04 | 2.98 | 2.86 | 2.74 | 3.02 | 2.8113 | 2.93 | 2.6 | 2.64 | 2.91 | 2.82 | 3.038 | 3.41 | 2.79 | 3.02 | 2.749 | 2.84 | 3.0282 | 1
| 1 | 2 | 3.09 | 2.88 | 2.9 | 2.83 | 2.77 | 2.8483 | 3.0139 | 3.41 | 2.95 | 2.85 | 2.69 | 3.07 | 2.866 | 2.93 | 2.65 | 2.88 | 2.95 | 2.9 | 2.989 | 3.28 | 2.84 | 3.03 | 2.764 | 2.82 | 2.9297 | 0
| 1 | 3 | 3.13 | 2.84 | 2.9 | 2.48 | 2.75 | 2.9204 | 2.9853 | 3.29 | 2.93 | 2.82 | 2.75 | 3.15 | 2.8515 | 3.04 | 2.6 | 2.76 | 2.99 | 2.84 | 3.072 | 3.43 | 2.84 | 2.98 | 2.783 | 2.93 | 2.962 | 16
| 1 | 4 | 3.1 | 2.83 | 2.88 | 2.82 | 2.75 | 2.8647 | 2.9498 | 3.3 | 2.98 | 2.89 | 2.86 | 3.12 | 2.8588 | 3.03 | 2.61 | 2.53 | 2.99 | 2.86 | 2.964 | 3.51 | 2.78 | 3.03 | 2.817 | 2.87 | 2.9986 | 2.9068
| 1 | 5 | 3.13 | 2.83 | 2.92 | 1.69 | 2.87 | 2.8945 | 3.0506 | 3.17 | 2.88 | 2.85 | 2.86 | 3.14 | 2.8235 | 3.01 | 2.62 | 2.79 | 2.96 | 2.88 | 2.922 | 3.31 | 2.8 | 3.06 | 2.819 | 2.86 | 3.027 | 35
| 1 | 6 | 3.13 | 2.85 | 2.86 | 1.61 | 2.83 | 3.0492 | 3.0909 | 3.09 | 2.98 | 2.85 | 2.7 | 3.15 | 2.8408 | 3 | 2.56 | 2.86 | 2.98 | 2.82 | 3.055 | 3.34 | 2.82 | 3.08 | 2.804 | 2.81 | 2.9271
| Mean |  | 3.1167 | 2.8483 | 2.895 | 2.3533 | 2.79 | 2.9092 | 2.9958 | 3.2167 | 2.95 | 2.8533 | 2.7667 | 3.1083 | 2.842 | 2.99 | 2.6067 | 2.7433 | 2.9633 | 2.8533 | 3.0067 | 3.38 | 2.8117 | 3.0333 | 2.7893 | 2.855 | 2.9788
| Median |  | 3.125 | 2.845 | 2.9 | 2.585 | 2.77 | 2.8863 | 2.9996 | 3.23 | 2.965 | 2.85 | 2.745 | 3.13 | 2.8461 | 3.005 | 2.605 | 2.775 | 2.97 | 2.85 | 3.0135 | 3.375 | 2.81 | 3.03 | 2.7935 | 2.85 | 2.9803
| Std Dev. |  | 0.017512 | 0.019408 | 0.021679 | 0.55981 | 0.04899 | 0.072935 | 0.073439 | 0.14081 | 0.04 | 0.022509 | 0.075807 | 0.052694 | 0.021133 | 0.04858 | 0.029439 | 0.13486 | 0.030768 | 0.03266 | 0.058116 | 0.08579 | 0.025626 | 0.034448 | 0.028877 | 0.043243 | 0.045858
| Rel.Std.Dev. |  | 0.5619% | 0.6814% | 0.7489% | 23.79% | 1.756% | 2.507% | 2.451% | 4.377% | 1.356% | 0.7889% | 2.74% | 1.695% | 0.7436% | 1.625% | 1.129% | 4.916% | 1.038% | 1.145% | 1.933% | 2.538% | 0.9114% | 1.136% | 1.035% | 1.515% | 1.539%
| PDM3 |  | 7.219% | -2.012% | -0.4063% | -19.04% | -4.019% | 0.08219% | 3.063% | 10.66% | 1.486% | -1.84% | -4.821% | 6.933% | -2.231% | 2.862% | -10.33% | -5.624% | 1.944% | -1.84% | 3.435% | 16.28% | -3.273% | 4.353% | -4.041% | -1.782% | 2.476%
| Z-Score (Absolute) |  | 1.48 | 0.31 | 0 | 3.62 | 0.7 | 0.09 | 0.67 | 2.15 | 0.37 | 0.28 | 0.86 | 1.43 | 0.35 | 0.64 | 1.93 | 1.01 | 0.46 | 0.28 | 0.75 | 3.24 | 0.56 | 0.92 | 0.71 | 0.27 | 0.56
| Analytical results for La in OREAS 607b (Certified Value 41.1 ppm) | [26 empty] | Certified
La | Round | Replicate | Lab | Lab | Lab | Lab | Lab | Lab | Lab | Lab | Lab | Lab | Lab | Lab | Lab | Lab | Lab | Lab | Lab | Lab | Lab | Lab | Lab | Lab |  |  |  | 1
| No | No | 01 | 02 | 03 | 04 | 05 | 06 | 07 | 08 | 09 | 10 | 11 | 12 | 13 | 15 | 16 | 17 | 18 | 19 | 20 | 21 | 23 | 25 |  |  |  | ppm
|  |  | 4A*OES | 4A*MS | 4A*OES | 4A*OES/MS | 4A*MS | 4A*MS | 4A*MS | 4A*OES/MS | 4A*OES/MS | 4A*OES/MS | 4A*OES/MS | 4A*OES | 4A*MS | 4A*OES/MS | 4A*MS | 4A*MS | 4A*OES/MS | 4A*OES | 4A*MS | 4A*OES | 4A*OES | 4A*MS |  |  |  | 1
2
| 1 | 1 | 40 | 40 | 14 | 37.3 | 42.8 | 43.2 | 40.35 | 47.3 | 43.1 | 41 | 41.4 | 40 | 43.1248 | 28.8 | 39.6 | 38.3 | 41.6 | 48 | 43.62 | 36.24 | 38 | 41.2 |  |  |  | 1
| 1 | 2 | 38 | 39.3 | 15 | 36.2 | 41.1 | 40.6 | 41.94 | 46 | 41.9 | 42.4 | 39 | 40 | 42.9834 | 28 | 38.8 | 40.6 | 42.1 | 46 | 41.42 | 36.75 | 41.2 | 41 |  |  |  | 0
| 1 | 3 | 34 | 38.5 | 16 | 36.7 | 42.9 | 42.1 | 43.17 | 43.5 | 42 | 41.1 | 41 | 40 | 43.1315 | 28.3 | 40.4 | 39.2 | 41.1 | 46 | 42.75 | 36.47 | 40.2 | 35.9 |  |  |  | 16
| 1 | 4 | 38 | 40.9 | 14 | 38.7 | 41.1 | 39.6 | 39.04 | 44.4 | 43.4 | 39.3 | 40.9 | 40 | 43.9954 | 29.8 | 40.4 | 39.5 | 40.8 | 46 | 45.89 | 36.36 | 39 | 39.9 |  |  |  | 41.0547
| 1 | 5 | 38 | 41.8 | 16 | 38.4 | 44.4 | 41.5 | 41.51 | 50.3 | 40.4 | 39.3 | 42.3 | 40 | 43.3375 | 27.9 | 40.7 | 38 | 41.8 | 46 | 43.94 | 36.84 | 41 | 38.4 |  |  |  | 36
| 1 | 6 | 39 | 41.4 | 15 | 38.8 | 41.1 | 42.2 | 40.92 | 47.1 | 43.1 | 42.1 | 38.6 | 40 | 42.7664 | 27 | 39.4 | 39.6 | 40.7 | 45 | 42.43 | 36.8 | 41 | 39.6
| Mean |  | 37.8333 | 40.3167 | 15 | 37.6833 | 42.2333 | 41.5333 | 41.155 | 46.4333 | 42.3167 | 40.8667 | 40.5333 | 40 | 43.2232 | 28.3 | 39.8833 | 39.2 | 41.35 | 46.1667 | 43.3417 | 36.5767 | 40.0667 | 39.3333
| Median |  | 38 | 40.45 | 15 | 37.85 | 41.95 | 41.8 | 41.215 | 46.55 | 42.55 | 41.05 | 40.95 | 40 | 43.1282 | 28.15 | 40 | 39.35 | 41.35 | 46 | 43.185 | 36.61 | 40.6 | 39.75
| Std Dev. |  | 2.0412 | 1.2766 | 0.89443 | 1.1053 | 1.3648 | 1.277 | 1.4127 | 2.4114 | 1.1268 | 1.3307 | 1.4362 | 0 | 0.42275 | 0.94234 | 0.73326 | 0.94446 | 0.56833 | 0.98319 | 1.5365 | 0.25335 | 1.3003 | 1.9654
| Rel.Std.Dev. |  | 5.395% | 3.166% | 5.963% | 2.933% | 3.232% | 3.075% | 3.433% | 5.193% | 2.663% | 3.256% | 3.543% | 0% | 0.9781% | 3.33% | 1.839% | 2.409% | 1.374% | 2.13% | 3.545% | 0.6927% | 3.245% | 4.997%
| PDM3 |  | -7.847% | -1.798% | -63.46% | -8.212% | 2.871% | 1.166% | 0.2442% | 13.1% | 3.074% | -0.4581% | -1.27% | -2.569% | 5.282% | -31.07% | -2.853% | -4.518% | 0.7192% | 12.45% | 5.57% | -10.91% | -2.407% | -4.193%
| Z-Score (Absolute) |  | 1.07 | 0.09 | 10.13 | 1.13 | 0.67 | 0.4 | 0.25 | 2.34 | 0.71 | 0.13 | 0 | NA | 1.07 | 4.85 | 0.26 | 0.53 | 0.32 | 2.23 | 1.11 | 1.57 | 0.19 | 0.48
Results from laboratory 12 were removed due to their 10 ppm reading resolution.
| Analytical results for Li in OREAS 607b (Certified Value 30.5 ppm) | [26 empty] | Certified
Li | Round | Replicate | Lab | Lab | Lab | Lab | Lab | Lab | Lab | Lab | Lab | Lab | Lab | Lab | Lab | Lab | Lab | Lab | Lab | Lab | Lab | Lab | Lab | Lab |  |  |  | 1
| No | No | 01 | 02 | 03 | 04 | 05 | 06 | 07 | 08 | 09 | 10 | 11 | 12 | 13 | 14 | 15 | 16 | 17 | 18 | 19 | 20 | 21 | 25 |  |  |  | ppm
|  |  | 4A*MS | 4A*OES | 4A*OES | 4A*OES/MS | 4A*OES/MS | 4A*MS | 4A*MS | 4A*OES/MS | 4A*OES/MS | 4A*OES/MS | 4A*OES/MS | 4A*OES | 4A*OES | 4A*MS | 4A*OES/MS | 4A*MS | 4A*OES | 4A*OES/MS | 4A*OES | 4A*OES | 4A*OES | 4A*MS |  |  |  | 1
2
| 1 | 1 | 29.6 | 32 | 35 | 32.9 | 28 | 31.3 | 29.7 | 30.8 | 30.4 | 32.1 | 29.7 | 30 | 29.5617 | 28.6 | 29 | 29.8 | 30 | 34.7 | 47 | 37 | 30.18 | 29.3 |  |  |  | 1
| 1 | 2 | 30.6 | 30 | 33 | 31.3 | 29 | 30.5 | 31 | 30.4 | 30.3 | 32.8 | 26.9 | 30 | 30.4951 | 28.3 | 30 | 28.3 | 40 | 34 | 44 | 38 | 30.87 | 30.3 |  |  |  | 0
| 1 | 3 | 29.8 | 30 | 34 | 32.4 | 28 | 31.4 | 31.3 | 28.5 | 29.6 | 32.2 | 27.4 | 30 | 29.8925 | 27.1 | 30 | 28.4 | 30 | 34.5 | 46 | 38 | 30.89 | 30.6 |  |  |  | 16
| 1 | 4 | 28.8 | 31 | 34 | 34.2 | 28 | 31 | 30.2 | 29.3 | 30.5 | 31 | 28 | 30 | 30.1497 | 28.2 | 30 | 29.8 | 30 | 33 | 43 | 38 | 30.72 | 30.6 |  |  |  | 30.5256
| 1 | 5 | 31.1 | 29 | 33 | 32.6 | 29 | 31.2 | 31 | 32.2 | 29.3 | 32 | 28.4 | 30 | 29.525 | 27.6 | 28 | 28.8 | 30 | 33.5 | 45 | 37 | 30.52 | 30.6 |  |  |  | 37
| 1 | 6 | 32.1 | 32 | 32 | 32.6 | 28 | 31.5 | 30.4 | 30.1 | 30.4 | 33.3 | 26.4 | 30 | 31.3551 | 28.7 | 30 | 29.8 | 30 | 33.2 | 46 | 38 | 30.41 | 32
| Mean |  | 30.3333 | 30.6667 | 33.5 | 32.6667 | 28.3333 | 31.15 | 30.6 | 30.2167 | 30.0833 | 32.2333 | 27.8 | 30 | 30.1632 | 28.0833 | 29.5 | 29.15 | 31.6667 | 33.8167 | 45.1667 | 37.6667 | 30.5983 | 30.5667
| Median |  | 30.2 | 30.5 | 33.5 | 32.6 | 28 | 31.25 | 30.7 | 30.25 | 30.35 | 32.15 | 27.7 | 30 | 30.0211 | 28.25 | 30 | 29.3 | 30 | 33.75 | 45.5 | 38 | 30.62 | 30.6
| Std Dev. |  | 1.1793 | 1.2111 | 1.0488 | 0.9331 | 0.5164 | 0.36194 | 0.60332 | 1.2734 | 0.50365 | 0.78145 | 1.1781 | 0 | 0.68898 | 0.61779 | 0.83666 | 0.73144 | 4.0825 | 0.6969 | 1.472 | 0.5164 | 0.27939 | 0.8641
| Rel.Std.Dev. |  | 3.888% | 3.949% | 3.131% | 2.856% | 1.823% | 1.162% | 1.972% | 4.214% | 1.674% | 2.424% | 4.238% | 0% | 2.284% | 2.2% | 2.836% | 2.509% | 12.89% | 2.061% | 3.259% | 1.371% | 0.9131% | 2.827%
| PDM3 |  | -0.63% | 0.462% | 9.744% | 7.014% | -7.182% | 2.045% | 0.2436% | -1.012% | -1.449% | 5.594% | -8.929% | -1.722% | -1.187% | -8.001% | -3.36% | -4.507% | 3.738% | 10.78% | 47.96% | 23.39% | 0.2381% | 0.1344%
| Z-Score (Absolute) |  | 0.13 | 0.05 | 1.56 | 1.12 | 1.21 | 0.3 | 0.01 | 0.2 | 0.27 | 0.89 | 1.49 | NA | 0.22 | 1.34 | 0.58 | 0.77 | NA | 1.73 | 7.82 | 3.8 | 0.01 | 0.01
Results from laboratories 12 and 17 were removed due to their 10 ppm reading resolution.
| Analytical results for Lu in OREAS 607b (Certified Value 0.079 ppm) | [26 empty] | Certified
Lu | Round | Replicate | 01: Lab; 02: Lab; 03: Lab; 04: Lab; 05: Lab; 06: Lab; 07: Lab; 08: Lab; 09: Lab; 10: Lab |  |  |  | 1
| No | No | 01: 01; 02: 02; 03: 04; 04: 05; 05: 06; 06: 07; 07: 15; 08: 16; 09: 17; 10: 20 |  |  |  | ppm
|  |  | 01: 4A*MS; 02: 4A*MS; 03: 4A*OES/MS; 04: 4A*MS; 05: 4A*MS; 06: 4A*MS; 07: 4A*OES/MS; 08: 4A*MS; 09: 4A*MS; 10: 4A*MS |  |  |  | 3
3
| 1 | 1 | 01: 0.09; 02: 0.15; 03: < 0.1; 04: 0.08; 05: < 0.1; 06: 0.06; 07: 0.07; 08: 0.08; 09: 0.08; 10: 0.11 |  |  |  | 1
| 1 | 2 | 01: 0.06; 02: 0.09; 03: < 0.1; 04: 0.08; 05: < 0.1; 06: 0.07; 07: 0.08; 08: 0.07; 09: 0.08; 10: 0.12 |  |  |  | 0
| 1 | 3 | 01: 0.1; 02: 0.09; 03: < 0.1; 04: 0.08; 05: < 0.1; 06: 0.07; 07: 0.08; 08: 0.08; 09: 0.1; 10: 0.12 |  |  |  | 16
| 1 | 4 | 01: 0.07; 02: 0.12; 03: < 0.1; 04: 0.08; 05: < 0.1; 06: 0.06; 07: 0.09; 08: 0.08; 09: 0.08; 10: 0.13 |  |  |  | 0.079476
| 1 | 5 | 01: 0.09; 02: 0.06; 03: < 0.1; 04: 0.08; 05: < 0.1; 06: 0.07; 07: 0.08; 08: 0.07; 09: 0.08; 10: 0.11 |  |  |  | 38
| 1 | 6 | 01: 0.1; 02: 0.08; 03: < 0.1; 04: 0.08; 05: < 0.1; 06: 0.07; 07: 0.08; 08: 0.06; 09: 0.08; 10: 0.12
| Mean |  | 01: 0.085; 02: 0.098333; 04: 0.08; 06: 0.066667; 07: 0.08; 08: 0.073333; 09: 0.083333; 10: 0.11833
| Median |  | 01: 0.09; 02: 0.09; 04: 0.08; 06: 0.07; 07: 0.08; 08: 0.075; 09: 0.08; 10: 0.12
| Std Dev. |  | 01: 0.016432; 02: 0.031885; 04: 0; 06: 0.005164; 07: 0.0063246; 08: 0.008165; 09: 0.008165; 10: 0.0075277
| Rel.Std.Dev. |  | 01: 19.33%; 02: 32.43%; 04: 0%; 06: 7.746%; 07: 7.906%; 08: 11.13%; 09: 9.798%; 10: 6.361%
| PDM3 |  | 01: 6.95%; 02: 23.73%; 04: 0.6591%; 06: -16.12%; 07: 0.6591%; 08: -7.729%; 09: 4.853%; 10: 48.89%
| Z-Score (Absolute) |  | 01: 0.34; 02: 1.24; 03: 2.02; 04: 0; 05: 2.02; 06: 0.9; 07: 0; 08: 0.45; 09: 0.22; 10: 2.58
| Analytical results for Mg in OREAS 607b (Certified Value 0.178 wt.%) | [26 empty] | Certified
Mg | Round | Replicate | Lab | Lab | Lab | Lab | Lab | Lab | Lab | Lab | Lab | Lab | Lab | Lab | Lab | Lab | Lab | Lab | Lab | Lab | Lab | Lab | Lab | Lab | Lab | Lab | Lab | 1
| No | No | 01 | 02 | 03 | 04 | 05 | 06 | 07 | 08 | 09 | 10 | 11 | 12 | 13 | 14 | 15 | 16 | 17 | 18 | 19 | 20 | 21 | 23 | 24 | 25 | 26 | wt.%
|  |  | 4A*OES | 4A*OES | 4A*OES | 4A*OES/MS | 4A*OES/MS | 4A*MS | 4A*MS | 4A*OES/MS | 4A*OES/MS | 4A*OES/MS | 4A*OES/MS | 4A*OES | 4A*OES | 4A*OES | 4A*OES/MS | 4A*OES | 4A*OES | 4A*OES/MS | 4A*OES | 4A*OES | 4A*OES | 4A*OES | 4A*OES/MS | 4A*MS | 4A*OES | 3
3
| 1 | 1 | 0.187 | 0.17 | 0.15 | 0.18 | 0.17 | 0.1807 | 0.1679 | 0.188 | 0.17 | 0.16 | 0.17 | 0.17 | 0.18518 | 0.182 | 0.17 | 0.18 | 0.18 | 0.18 | 0.199 | 0.182 | 0.19 | 0.17 | 0.17024 | 0.18 | 0.16913 | 1
| 1 | 2 | 0.182 | 0.17 | 0.15 | 0.17 | 0.17 | 0.1759 | 0.174 | 0.21 | 0.17 | 0.17 | 0.16 | 0.18 | 0.19022 | 0.186 | 0.18 | 0.18 | 0.18 | 0.18 | 0.193 | 0.185 | 0.18 | 0.17 | 0.17043 | 0.19 | 0.16639 | 0
| 1 | 3 | 0.183 | 0.18 | 0.17 | 0.18 | 0.17 | 0.1787 | 0.1724 | 0.202 | 0.17 | 0.17 | 0.17 | 0.18 | 0.18993 | 0.184 | 0.17 | 0.19 | 0.18 | 0.18 | 0.193 | 0.18 | 0.19 | 0.17 | 0.17109 | 0.19 | 0.16818 | 16
| 1 | 4 | 0.186 | 0.17 | 0.15 | 0.19 | 0.17 | 0.1787 | 0.1687 | 0.203 | 0.17 | 0.17 | 0.18 | 0.18 | 0.18907 | 0.191 | 0.18 | 0.18 | 0.18 | 0.18 | 0.193 | 0.191 | 0.19 | 0.18 | 0.17309 | 0.19 | 0.1715 | 0.17826
| 1 | 5 | 0.191 | 0.17 | 0.17 | 0.18 | 0.18 | 0.1797 | 0.1753 | 0.193 | 0.16 | 0.17 | 0.18 | 0.18 | 0.18543 | 0.189 | 0.17 | 0.18 | 0.18 | 0.18 | 0.193 | 0.182 | 0.19 | 0.18 | 0.17394 | 0.19 | 0.16846 | 39
| 1 | 6 | 0.192 | 0.17 | 0.15 | 0.18 | 0.17 | 0.1903 | 0.177 | 0.185 | 0.17 | 0.16 | 0.16 | 0.18 | 0.19416 | 0.184 | 0.17 | 0.19 | 0.18 | 0.18 | 0.193 | 0.184 | 0.18 | 0.18 | 0.17309 | 0.19 | 0.17198
| Mean |  | 0.18683 | 0.17167 | 0.15667 | 0.18 | 0.17167 | 0.18067 | 0.17255 | 0.19683 | 0.16833 | 0.16667 | 0.17 | 0.17833 | 0.189 | 0.186 | 0.17333 | 0.18333 | 0.18 | 0.18 | 0.194 | 0.184 | 0.18667 | 0.175 | 0.17198 | 0.18833 | 0.16927
| Median |  | 0.1865 | 0.17 | 0.15 | 0.18 | 0.17 | 0.1792 | 0.1732 | 0.1975 | 0.17 | 0.17 | 0.17 | 0.18 | 0.1895 | 0.185 | 0.17 | 0.18 | 0.18 | 0.18 | 0.193 | 0.183 | 0.19 | 0.175 | 0.17209 | 0.19 | 0.1688
| Std Dev. |  | 0.0040702 | 0.0040825 | 0.010328 | 0.0063246 | 0.0040825 | 0.0049838 | 0.0036314 | 0.009704 | 0.0040825 | 0.005164 | 0.0089443 | 0.0040825 | 0.0033569 | 0.0034059 | 0.005164 | 0.005164 | 3.0405e-17 | 3.0405e-17 | 0.0024495 | 0.0038471 | 0.005164 | 0.0054772 | 0.0015836 | 0.0040825 | 0.0021204
| Rel.Std.Dev. |  | 2.179% | 2.378% | 6.592% | 3.514% | 2.378% | 2.759% | 2.105% | 4.93% | 2.425% | 3.098% | 5.261% | 2.289% | 1.776% | 1.831% | 2.979% | 2.817% | 1.689e-14% | 1.689e-14% | 1.263% | 2.091% | 2.766% | 3.13% | 0.9208% | 2.168% | 1.253%
| PDM3 |  | 4.808% | -3.7% | -12.11% | 0.9747% | -3.7% | 1.349% | -3.205% | 10.42% | -5.57% | -6.505% | -4.635% | 0.03974% | 6.022% | 4.341% | -2.765% | 2.845% | 0.9747% | 0.9747% | 8.828% | 3.219% | 4.714% | -1.83% | -3.523% | 5.649% | -5.042%
| Z-Score (Absolute) |  | 0.62 | 0.75 | 2.11 | 0 | 0.75 | 0.06 | 0.67 | 1.52 | 1.06 | 1.21 | 0.91 | 0.15 | 0.81 | 0.54 | 0.6 | 0.3 | 0 | 0 | 1.27 | 0.36 | 0.6 | 0.45 | 0.73 | 0.75 | 0.97
| Analytical results for Mn in OREAS 607b (Certified Value 0.026 wt.%) | [26 empty] | Certified
Mn | Round | Replicate | Lab | Lab | Lab | Lab | Lab | Lab | Lab | Lab | Lab | Lab | Lab | Lab | Lab | Lab | Lab | Lab | Lab | Lab | Lab | Lab | Lab | Lab | Lab | Lab | Lab | 1
| No | No | 01 | 02 | 03 | 04 | 05 | 06 | 07 | 08 | 09 | 10 | 11 | 12 | 13 | 14 | 15 | 16 | 17 | 18 | 19 | 20 | 21 | 23 | 24 | 25 | 26 | wt.%
|  |  | 4A*OES | 4A*MS | 4A*OES | 4A*OES/MS | 4A*OES/MS | 4A*MS | 4A*MS | 4A*OES/MS | 4A*OES/MS | 4A*OES/MS | 4A*OES/MS | 4A*OES | 4A*OES | 4A*OES | 4A*OES/MS | 4A*OES | 4A*OES | 4A*OES/MS | 4A*OES | 4A*OES | 4A*OES | 4A*OES | 4A*OES/MS | 4A*MS | 4A*OES | 3
3
| 1 | 1 | 0.0275 | 0.0252 | 0.0286 | 0.0258 | 0.0262 | 0.0262 | 0.0258 | 0.0279 | 0.027 | 0.0257 | 0.024 | 0.0273 | 0.026685 | 0.0255 | 0.0247 | 0.0266 | 0.0282 | 0.0258 | 0.023 | 0.0316 | 0.02641 | 0.0264 | 0.027063 | 0.0252 | 0.027855 | 1
| 1 | 2 | 0.0265 | 0.026 | 0.0284 | 0.0254 | 0.0256 | 0.0258 | 0.0261 | 0.0357 | 0.0265 | 0.0261 | 0.0234 | 0.0279 | 0.027348 | 0.0253 | 0.0253 | 0.0268 | 0.0284 | 0.0265 | 0.023 | 0.0286 | 0.02693 | 0.0273 | 0.026451 | 0.0255 | 0.027237 | 0
| 1 | 3 | 0.0265 | 0.0267 | 0.0286 | 0.0255 | 0.0259 | 0.0261 | 0.026 | 0.0318 | 0.0265 | 0.0258 | 0.0244 | 0.0282 | 0.027029 | 0.0256 | 0.025 | 0.0271 | 0.0276 | 0.026 | 0.023 | 0.0302 | 0.02674 | 0.0264 | 0.029043 | 0.0258 | 0.027215 | 16
| 1 | 4 | 0.027 | 0.0246 | 0.029 | 0.0274 | 0.0265 | 0.0258 | 0.0255 | 0.0357 | 0.0269 | 0.0262 | 0.0251 | 0.0281 | 0.027148 | 0.0256 | 0.0249 | 0.0268 | 0.0284 | 0.026 | 0.023 | 0.0307 | 0.02621 | 0.0263 | 0.027018 | 0.0255 | 0.027448 | 0.026424
| 1 | 5 | 0.0275 | 0.0259 | 0.0287 | 0.026 | 0.0281 | 0.0262 | 0.0259 | 0.0303 | 0.0258 | 0.0259 | 0.0249 | 0.0279 | 0.026588 | 0.0254 | 0.0248 | 0.0266 | 0.0274 | 0.0263 | 0.023 | 0.0298 | 0.02634 | 0.0262 | 0.026208 | 0.0251 | 0.027666 | 40
| 1 | 6 | 0.028 | 0.025 | 0.0283 | 0.0264 | 0.0262 | 0.0271 | 0.0262 | 0.0287 | 0.0266 | 0.0259 | 0.0234 | 0.0286 | 0.027655 | 0.0258 | 0.0246 | 0.0272 | 0.0284 | 0.0258 | 0.023 | 0.0308 | 0.02663 | 0.0269 | 0.026505 | 0.0262 | 0.027923
| Mean |  | 0.027167 | 0.025567 | 0.0286 | 0.026083 | 0.026417 | 0.0262 | 0.025917 | 0.031683 | 0.02655 | 0.025933 | 0.0242 | 0.028 | 0.027076 | 0.025533 | 0.024883 | 0.02685 | 0.028067 | 0.026067 | 0.023 | 0.030283 | 0.026543 | 0.026583 | 0.027048 | 0.02555 | 0.027557
| Median |  | 0.02725 | 0.02555 | 0.0286 | 0.0259 | 0.0262 | 0.02615 | 0.02595 | 0.03105 | 0.02655 | 0.0259 | 0.0242 | 0.028 | 0.027089 | 0.02555 | 0.02485 | 0.0268 | 0.0283 | 0.026 | 0.023 | 0.03045 | 0.02652 | 0.0264 | 0.026762 | 0.0255 | 0.027557
| Std Dev. |  | 0.00060553 | 0.00077115 | 0.00024495 | 0.00073869 | 0.00087958 | 0.00047749 | 0.00024833 | 0.0033885 | 0.00042308 | 0.00018619 | 0.00072938 | 0.00042895 | 0.0004016 | 0.00017512 | 0.00024833 | 0.000251 | 0.00045019 | 0.00028048 | 3.8006e-18 | 0.0010245 | 0.00027053 | 0.00042622 | 0.0010332 | 0.00040373 | 0.00030525
| Rel.Std.Dev. |  | 2.229% | 3.016% | 0.8565% | 2.832% | 3.33% | 1.822% | 0.9582% | 10.69% | 1.594% | 0.718% | 3.014% | 1.532% | 1.483% | 0.6858% | 0.998% | 0.9348% | 1.604% | 1.076% | 1.652e-14% | 3.383% | 1.019% | 1.603% | 3.82% | 1.58% | 1.108%
| PDM3 |  | 2.81% | -3.245% | 8.234% | -1.29% | -0.02843% | -0.8484% | -1.921% | 19.9% | 0.4762% | -1.858% | -8.417% | 5.964% | 2.465% | -3.371% | -5.831% | 1.611% | 6.216% | -1.353% | -12.96% | 14.6% | 0.4509% | 0.6023% | 2.361% | -3.308% | 4.288%
| Z-Score (Absolute) |  | 0.67 | 1.05 | 2.21 | 0.49 | 0.14 | 0.37 | 0.67 | 5.53 | 0.01 | 0.66 | 2.52 | 1.57 | 0.57 | 1.09 | 1.79 | 0.33 | 1.64 | 0.51 | 3.56 | 4.02 | 0 | 0.04 | 0.54 | 1.07 | 1.09
| Analytical results for Mo in OREAS 607b (Certified Value 3.43 ppm) | [26 empty] | Certified
Mo | Round | Replicate | Lab | Lab | Lab | Lab | Lab | Lab | Lab | Lab | Lab | Lab | Lab | Lab | Lab | Lab | Lab | Lab | Lab | Lab | Lab | Lab | Lab | Lab | Lab | Lab |  | 1
| No | No | 01 | 02 | 03 | 04 | 05 | 06 | 07 | 08 | 09 | 10 | 11 | 12 | 13 | 14 | 15 | 16 | 17 | 18 | 19 | 21 | 23 | 24 | 25 | 26 |  | ppm
|  |  | 4A*MS | 4A*MS | 4A*OES | 4A*OES/MS | 4A*MS | 4A*MS | 4A*MS | 4A*OES/MS | 4A*OES/MS | 4A*OES/MS | 4A*OES/MS | 4A*OES | 4A*MS | 4A*MS | 4A*OES/MS | 4A*MS | 4A*MS | 4A*OES/MS | 4A*OES | 4A*OES | 4A*OES | 4A*OES/MS | 4A*MS | 4A*OES |  | 2
3
| 1 | 1 | 3.7 | 4.1 | 5 | 3.22 | 3.42 | 3.56 | 3.4 | 3.87 | 2.95 | 3.16 | 3.21 | 3 | 2.9927 | 3.9 | 3.55 | 3.46 | 4.5 | 3.53 | 3 | 1.91 | 2.81 | 3.032 | 3.31 | < 5 |  | 1
| 1 | 2 | 3.4 | 5.8 | 4 | 3.16 | 3.41 | 3.44 | 3.4 | 3.41 | 2.94 | 3.58 | 3.06 | 3 | 2.859 | 3.9 | 3.82 | 3.45 | 4.5 | 3.5 | 2 | 2.18 | 3 | 3.0538 | 3.43 | < 5 |  | 0
| 1 | 3 | 3.7 | 4 | 4 | 3.23 | 3.73 | 3.5 | 3.2 | 3.38 | 2.97 | 3.25 | 3.07 | 4 | 3.3164 | 3.8 | 3.65 | 4.28 | 4.5 | 3.59 | 2 | 1.97 | 2 | 3.0545 | 3.39 | < 5 |  | 16
| 1 | 4 | 3.5 | 3.8 | 4 | 3.39 | 3.67 | 3.52 | 3.6 | 3.44 | 2.93 | 3.24 | 3.17 | 4 | 2.789 | 3.9 | 3.75 | 3.39 | 4 | 3.6 | 2 | 2.12 | 2.92 | 3.1678 | 3.33 | < 5 |  | 3.4279
| 1 | 5 | 3.6 | 5.5 | 5 | 3.14 | 3.82 | 3.42 | 3.6 | 3.62 | 3 | 3.19 | 3.25 | 3 | 3.4517 | 3.9 | 3.57 | 3.23 | 4 | 3.7 | 2 | 2.07 | 2 | 3.2079 | 3.26 | < 5 |  | 41
| 1 | 6 | 3.7 | 4.4 | 4 | 3.22 | 3.51 | 3.8 | 3.3 | 3.63 | 3.08 | 3.48 | 3.43 | 3 | 3.4986 | 3.7 | 3.55 | 3.82 | 4 | 3.44 | 1 | 2.05 | 3 | 3.3423 | 3.52 | < 5
| Mean |  | 3.6 | 4.6 | 4.3333 | 3.2267 | 3.5933 | 3.54 | 3.4167 | 3.5583 | 2.9783 | 3.3167 | 3.1983 | 3.3333 | 3.1512 | 3.85 | 3.6483 | 3.605 | 4.25 | 3.56 | 2 | 2.05 | 2.6217 | 3.143 | 3.3733
| Median |  | 3.65 | 4.25 | 4 | 3.22 | 3.59 | 3.51 | 3.4 | 3.53 | 2.96 | 3.245 | 3.19 | 3 | 3.1545 | 3.9 | 3.61 | 3.455 | 4.25 | 3.56 | 2 | 2.06 | 2.865 | 3.1112 | 3.36
| Std Dev. |  | 0.12649 | 0.84143 | 0.5164 | 0.088015 | 0.17119 | 0.1374 | 0.16021 | 0.18649 | 0.055648 | 0.17143 | 0.1363 | 0.5164 | 0.30984 | 0.083666 | 0.11427 | 0.38308 | 0.27386 | 0.090554 | 0.63246 | 0.098184 | 0.48656 | 0.12056 | 0.093524
| Rel.Std.Dev. |  | 3.514% | 18.29% | 11.92% | 2.728% | 4.764% | 3.881% | 4.689% | 5.241% | 1.868% | 5.169% | 4.261% | 15.49% | 9.832% | 2.173% | 3.132% | 10.63% | 6.444% | 2.544% | 31.62% | 4.789% | 18.56% | 3.836% | 2.772%
| PDM3 |  | 5.021% | 34.19% | 26.41% | -5.87% | 4.827% | 3.271% | -0.327% | 3.806% | -13.11% | -3.244% | -6.696% | -2.758% | -8.071% | 12.31% | 6.431% | 5.167% | 23.98% | 3.854% | -41.65% | -40.2% | -23.52% | -8.309% | -1.591%
| Z-Score (Absolute) |  | 0.57 | 3.65 | NA | 0.59 | 0.55 | 0.38 | 0 | 0.44 | 1.35 | 0.31 | 0.67 | NA | 0.82 | 1.34 | 0.72 | 0.58 | 2.57 | 0.44 | NA | 4.22 | 2.46 | 0.85 | 0.13 | 2.83
Results from laboratories 3, 12 and 19 were removed due to their 1 ppm reading resolution.
| Analytical results for Na in OREAS 607b (Certified Value 2.21 wt.%) | [26 empty] | Certified
Na | Round | Replicate | Lab | Lab | Lab | Lab | Lab | Lab | Lab | Lab | Lab | Lab | Lab | Lab | Lab | Lab | Lab | Lab | Lab | Lab | Lab | Lab | Lab | Lab | Lab | Lab |  | 1
| No | No | 01 | 02 | 03 | 04 | 05 | 06 | 07 | 08 | 09 | 10 | 11 | 12 | 13 | 14 | 15 | 16 | 17 | 18 | 19 | 20 | 21 | 23 | 24 | 25 |  | wt.%
|  |  | 4A*OES | 4A*OES | 4A*OES | 4A*OES/MS | 4A*OES/MS | 4A*MS | 4A*MS | 4A*OES/MS | 4A*OES/MS | 4A*OES/MS | 4A*OES/MS | 4A*OES | 4A*OES | 4A*OES | 4A*OES/MS | 4A*OES | 4A*OES | 4A*OES/MS | 4A*OES | 4A*OES | 4A*OES | 4A*OES | 4A*OES/MS | 4A*MS |  | 2
3
| 1 | 1 | 2.34 | 2.15 | 2.38 | 2.22 | 2.04 | 2.1324 | 2.0555 | 2.23 | 2.16 | 2.07 | 2.02 | 2.22 | 2.1072 | 2.12 | 2.14 | 2.14 | 2.29 | 2.33 | 2.218 | 2.866 | 2.37 | 2.18 | 2.0916 | 2.08 |  | 1
| 1 | 2 | 2.31 | 2.18 | 2.38 | 2.16 | 2.05 | 2.119 | 2.1204 | 2.46 | 2.14 | 2.18 | 2.04 | 2.31 | 2.1452 | 2.11 | 2.23 | 2.14 | 2.26 | 2.43 | 2.188 | 2.883 | 2.42 | 2.18 | 2.1063 | 2.14 |  | 0
| 1 | 3 | 2.34 | 2.13 | 2.36 | 2.3 | 2.02 | 2.192 | 2.1153 | 2.4 | 2.13 | 2.18 | 2.02 | 2.32 | 2.1369 | 2.19 | 2.19 | 2.2 | 2.25 | 2.37 | 2.248 | 2.818 | 2.41 | 2.19 | 2.1231 | 2.16 |  | 16
| 1 | 4 | 2.31 | 2.12 | 2.33 | 2.45 | 2.02 | 2.1161 | 2.0786 | 2.42 | 2.16 | 2.21 | 2.13 | 2.32 | 2.1365 | 2.18 | 2.23 | 2.14 | 2.25 | 2.33 | 2.166 | 2.923 | 2.39 | 2.18 | 2.1494 | 2.15 |  | 2.2092
| 1 | 5 | 2.34 | 2.12 | 2.39 | 2.34 | 2.11 | 2.1497 | 2.1432 | 2.26 | 2.09 | 2.19 | 2.18 | 2.3 | 2.11 | 2.19 | 2.18 | 2.15 | 2.24 | 2.38 | 2.129 | 2.852 | 2.38 | 2.22 | 2.1504 | 2.14 |  | 42
| 1 | 6 | 2.34 | 2.13 | 2.35 | 2.28 | 2.07 | 2.2324 | 2.1916 | 2.25 | 2.16 | 2.15 | 1.97 | 2.33 | 2.1977 | 2.14 | 2.11 | 2.19 | 2.27 | 2.35 | 2.226 | 2.878 | 2.39 | 2.25 | 2.141 | 2.23
| Mean |  | 2.33 | 2.1383 | 2.365 | 2.2917 | 2.0517 | 2.1569 | 2.1174 | 2.3367 | 2.14 | 2.1633 | 2.06 | 2.3 | 2.1389 | 2.155 | 2.18 | 2.16 | 2.26 | 2.365 | 2.1958 | 2.87 | 2.3933 | 2.2 | 2.1269 | 2.15
| Median |  | 2.34 | 2.13 | 2.37 | 2.29 | 2.045 | 2.141 | 2.1178 | 2.33 | 2.15 | 2.18 | 2.03 | 2.315 | 2.1367 | 2.16 | 2.185 | 2.145 | 2.255 | 2.36 | 2.203 | 2.872 | 2.39 | 2.185 | 2.132 | 2.145
| Std Dev. |  | 0.015492 | 0.023166 | 0.022583 | 0.10008 | 0.034303 | 0.046229 | 0.048004 | 0.10093 | 0.027568 | 0.049666 | 0.07874 | 0.040497 | 0.032701 | 0.036194 | 0.048166 | 0.027568 | 0.017889 | 0.037815 | 0.043683 | 0.034888 | 0.018619 | 0.028983 | 0.024243 | 0.048166
| Rel.Std.Dev. |  | 0.6649% | 1.083% | 0.9549% | 4.367% | 1.672% | 2.143% | 2.267% | 4.319% | 1.288% | 2.296% | 3.822% | 1.761% | 1.529% | 1.68% | 2.209% | 1.276% | 0.7915% | 1.599% | 1.989% | 1.216% | 0.778% | 1.317% | 1.14% | 2.24%
| PDM3 |  | 5.47% | -3.206% | 7.054% | 3.735% | -7.129% | -2.364% | -4.152% | 5.772% | -3.131% | -2.075% | -6.752% | 4.112% | -3.179% | -2.452% | -1.32% | -2.225% | 2.301% | 7.054% | -0.6034% | 29.91% | 8.337% | -0.4148% | -3.721% | -2.678%
| Z-Score (Absolute) |  | 2.16 | 0.45 | 2.63 | 1.64 | 1.64 | 0.2 | 0.74 | 2.25 | 0.43 | 0.11 | 1.52 | 1.75 | 0.45 | 0.23 | 0.11 | 0.16 | 1.2 | 2.63 | 0.33 | 9.52 | 3.02 | 0.39 | 0.61 | 0.3
| Analytical results for Nb in OREAS 607b (Certified Value 16 ppm) | [26 empty] | Certified
Nb | Round | Replicate | Lab | Lab | Lab | Lab | Lab | Lab | Lab | Lab | Lab | Lab | Lab | Lab | Lab | Lab | Lab | Lab | Lab | Lab | Lab | Lab | [5 empty] | 1
| No | No | 01 | 02 | 03 | 04 | 05 | 06 | 07 | 08 | 09 | 10 | 11 | 13 | 14 | 15 | 16 | 17 | 18 | 19 | 24 | 25 | [5 empty] | ppm
|  |  | 4A*MS | 4A*MS | 4A*OES | 4A*OES/MS | 4A*MS | 4A*MS | 4A*MS | 4A*OES/MS | 4A*OES/MS | 4A*OES/MS | 4A*OES/MS | 4A*MS | 4A*MS | 4A*OES/MS | 4A*MS | 4A*MS | 4A*OES/MS | 4A*OES | 4A*OES/MS | 4A*MS | [5 empty] | 1
2
| 1 | 1 | 15.8 | 15.7 | 12 | 15.4 | 15.9 | 16.05 | 15.65 | 17.3 | 17.3 | 16.8 | 16.1 | 15.514 | 14.1 | 15.4 | 15.06 | 16 | 16.3 | 8 | 14.3468 | 14.2 | [5 empty] | 1
| 1 | 2 | 14.8 | 16.2 | 10 | 15 | 16.2 | 15.04 | 15.72 | 16.4 | 16.8 | 17.4 | 15.5 | 15.6159 | 14.5 | 16.3 | 15.07 | 16.5 | 16.7 | 7 | 14.2607 | 15.8 | [5 empty] | 5
| 1 | 3 | 15.5 | 16.4 | 11 | 15.4 | 15.8 | 15.69 | 15.58 | 16 | 16.5 | 17 | 15.9 | 15.2092 | 14.4 | 16.2 | 15.29 | 16 | 16.4 | 7 | 14.4886 | 17.3 | [5 empty] | 16
| 1 | 4 | 15.4 | 16.6 | 10 | 15.8 | 16.6 | 15.16 | 15.84 | 16.2 | 17.3 | 16.5 | 16.2 | 15.8602 | 14.2 | 16.4 | 15.32 | 16 | 16.9 | 7 | 15.8065 | 17.5 | [5 empty] | 15.9548
| 1 | 5 | 16 | 18.2 | 11 | 15.5 | 16.4 | 15.65 | 16.3 | 17.3 | 16.4 | 16.4 | 16.8 | 15.223 | 14.2 | 16.1 | 14.95 | 16.5 | 16 | 7 | 15.4894 | 17 | [5 empty] | 43
| 1 | 6 | 15.6 | 17.2 | 10 | 15.4 | 15.8 | 16.27 | 15.8 | 16.8 | 16.9 | 17.2 | 15.4 | 15.8779 | 14.3 | 16.5 | 15.44 | 16.5 | 16 | 7 | 15.6305 | 18.4
| Mean |  | 15.5167 | 16.7167 | 10.6667 | 15.4167 | 16.1167 | 15.6433 | 15.815 | 16.6667 | 16.8667 | 16.8833 | 15.9833 | 15.55 | 14.2833 | 16.15 | 15.1883 | 16.25 | 16.3833 | 7.1667 | 15.0037 | 16.7
| Median |  | 15.55 | 16.5 | 10.5 | 15.4 | 16.05 | 15.67 | 15.76 | 16.6 | 16.85 | 16.9 | 16 | 15.5649 | 14.25 | 16.25 | 15.18 | 16.25 | 16.35 | 7 | 14.989 | 17.15
| Std Dev. |  | 0.41191 | 0.87731 | 0.8165 | 0.25626 | 0.33714 | 0.48123 | 0.25595 | 0.55737 | 0.38297 | 0.392 | 0.51153 | 0.29411 | 0.1472 | 0.3937 | 0.18883 | 0.27386 | 0.3656 | 0.40825 | 0.71023 | 1.4859
| Rel.Std.Dev. |  | 2.655% | 5.248% | 7.655% | 1.662% | 2.092% | 3.076% | 1.618% | 3.344% | 2.271% | 2.322% | 3.2% | 1.891% | 1.031% | 2.438% | 1.243% | 1.685% | 2.232% | 5.696% | 4.734% | 8.898%
| PDM3 |  | -2.746% | 4.775% | -33.14% | -3.373% | 1.014% | -1.952% | -0.8764% | 4.462% | 5.715% | 5.82% | 0.1787% | -2.537% | -10.48% | 1.223% | -4.804% | 1.85% | 2.686% | -55.08% | -5.961% | 4.671%
| Z-Score (Absolute) |  | 0.43 | 0.92 | 5.91 | 0.54 | 0.25 | 0.29 | 0.09 | 0.87 | 1.09 | 1.11 | 0.09 | 0.39 | 1.82 | 0.28 | 0.8 | 0.4 | 0.55 | 9.86 | 1.01 | 0.9
| Analytical results for Nd in OREAS 607b (Certified Value 33 ppm) | [26 empty] | Certified
Nd | Round | Replicate | 01: Lab; 02: Lab; 03: Lab; 04: Lab; 05: Lab; 06: Lab; 07: Lab; 08: Lab; 09: Lab; 10: Lab; 11: Lab | [5 empty] | 1
| No | No | 01: 01; 02: 02; 03: 04; 04: 05; 05: 06; 06: 07; 07: 13; 08: 16; 09: 17; 10: 19; 11: 20 | [5 empty] | ppm
|  |  | 01: 4A*MS; 02: 4A*MS; 03: 4A*OES/MS; 04: 4A*MS; 05: 4A*MS; 06: 4A*MS; 07: 4A*MS; 08: 4A*MS; 09: 4A*MS; 10: 4A*OES; 11: 4A*MS | [5 empty] | 1
2
| 1 | 1 | 01: 29.6; 02: 29.8; 03: 35.8; 04: 33.5; 05: 26.7; 06: 35.58; 07: 37.8781; 08: 33.85; 09: 34.5; 10: 33; 11: 33.5 | [5 empty] | 1
| 1 | 2 | 01: 29.7; 02: 32.7; 03: 33.8; 04: 32.7; 05: 27; 06: 36.35; 07: 37.1105; 08: 33.02; 09: 36.9; 10: 33; 11: 32.6 | [5 empty] | 0
| 1 | 3 | 01: 24.7; 02: 30.8; 03: 34.4; 04: 32.5; 05: 26.8; 06: 37.57; 07: 36.9354; 08: 34.89; 09: 35; 10: 32; 11: 32.1 | [5 empty] | 16
| 1 | 4 | 01: 29; 02: 30.8; 03: 36.4; 04: 33.4; 05: 26.2; 06: 35.06; 07: 36.5591; 08: 34.7; 09: 35.4; 10: 32; 11: 34.7 | [5 empty] | 32.9716
| 1 | 5 | 01: 27.4; 02: 30.9; 03: 35.8; 04: 34.5; 05: 25.9; 06: 36.99; 07: 37.1204; 08: 34.8; 09: 33.8; 10: 33; 11: 32.6 | [5 empty] | 44
| 1 | 6 | 01: 32.4; 02: 31.3; 03: 36.1; 04: 32.4; 05: 27.4; 06: 35.44; 07: 36.8603; 08: 33.79; 09: 34.8; 10: 31; 11: 33.3
| Mean |  | 01: 28.8; 02: 31.05; 03: 35.3833; 04: 33.1667; 05: 26.6667; 06: 36.165; 07: 37.0773; 08: 34.175; 09: 35.0667; 10: 32.3333; 11: 33.1333
| Median |  | 01: 29.3; 02: 30.85; 03: 35.8; 04: 33.05; 05: 26.75; 06: 35.965; 07: 37.0229; 08: 34.275; 09: 34.9; 10: 32.5; 11: 32.95
| Std Dev. |  | 01: 2.5776; 02: 0.94816; 03: 1.0362; 04: 0.79917; 05: 0.54283; 06: 0.97752; 07: 0.44272; 08: 0.74369; 09: 1.0463; 10: 0.8165; 11: 0.92232
| Rel.Std.Dev. |  | 01: 8.95%; 02: 3.054%; 03: 2.928%; 04: 2.41%; 05: 2.036%; 06: 2.703%; 07: 1.194%; 08: 2.176%; 09: 2.984%; 10: 2.525%; 11: 2.784%
| PDM3 |  | 01: -12.65%; 02: -5.828%; 03: 7.315%; 04: 0.5917%; 05: -19.12%; 06: 9.685%; 07: 12.45%; 08: 3.65%; 09: 6.354%; 10: -1.936%; 11: 0.4906%
| Z-Score (Absolute) |  | 01: 1.39; 02: 0.67; 03: 0.71; 04: 0; 05: 2.07; 06: 0.96; 07: 1.25; 08: 0.32; 09: 0.61; 10: 0.27; 11: 0.01
| Analytical results for Ni in OREAS 607b (Certified Value 5.77 ppm) | [26 empty] | Certified
Ni | Round | Replicate | Lab | Lab | Lab | Lab | Lab | Lab | Lab | Lab | Lab | Lab | Lab | Lab | Lab | Lab | Lab | Lab | Lab | Lab | Lab | Lab | Lab | Lab | Lab | Lab |  | 1
| No | No | 01 | 02 | 03 | 04 | 05 | 06 | 07 | 08 | 09 | 10 | 11 | 12 | 13 | 14 | 15 | 16 | 17 | 18 | 19 | 21 | 23 | 24 | 25 | 26 |  | ppm
|  |  | 4A*MS | 4A*OES | 4A*OES | 4A*OES/MS | 4A*OES/MS | 4A*MS | 4A*MS | 4A*OES/MS | 4A*OES/MS | 4A*OES/MS | 4A*OES/MS | 4A*OES | 4A*MS | 4A*OES | 4A*OES/MS | 4A*MS | 4A*OES | 4A*OES/MS | 4A*OES | 4A*OES | 4A*OES | 4A*OES/MS | 4A*MS | 4A*OES |  | 2
2
| 1 | 1 | < 10 | < 10 | 7 | 6.2 | 5 | 4.9 | 5.3 | 7.1 | 5.3 | 4.9 | 5.1 | 4 | 5.9275 | 9 | 5.8 | 7.7 | 10 | 6.1 | 5 | 5.54 | 4.9 | 5.6135 | 6 | 5.99 |  | 1
| 1 | 2 | < 10 | 21 | 7 | 6.2 | 6 | 5.5 | 5.4 | 7.7 | 5 | 5.1 | 4.9 | 8 | 5.6025 | 9 | 5.7 | 6.4 | 10 | 6.2 | 7 | 5.56 | 4.4 | 6.0202 | 6.4 | 6.73 |  | 0
| 1 | 3 | < 10 | < 10 | 7 | 6 | 5 | 5 | 5.3 | 7.6 | 5 | 4.9 | 5.2 | 8 | 5.5919 | 9 | 5.3 | 10.1 | 10 | 6.3 | 6 | 5.51 | 5 | 6.7461 | 5.8 | 5.71 |  | 16
| 1 | 4 | < 10 | < 10 | 8 | 6.3 | 5 | 5.3 | 5.2 | 7.7 | 5.2 | 4.6 | 5.5 | 5 | 5.6257 | 8 | 5.5 | 7.7 | 10 | 6.1 | 7 | 5.63 | 4.4 | 7.1051 | 5.5 | 6.07 |  | 5.7707
| 1 | 5 | < 10 | 12 | 7 | 6.1 | 6 | 5.6 | 5.4 | 7.3 | 4.9 | 5 | 5.3 | 2 | 5.5808 | 8 | 5.4 | 6.8 | 10 | 5.9 | 6 | 5.48 | 4.3 | 6.0165 | 5 | 7.15 |  | 45
| 1 | 6 | < 10 | < 10 | 8 | 5.9 | 5 | 5.7 | 5.4 | 6.7 | 5.1 | 5.1 | 4.9 | 5 | 6.1409 | 8 | 5.5 | 7.3 | 10 | 6.2 | 6 | 5.56 | 4.6 | 6.087 | 6.5 | 5.79
| Mean |  |  | 16.5 | 7.3333 | 6.1167 | 5.3333 | 5.3333 | 5.3333 | 7.35 | 5.0833 | 4.9333 | 5.15 | 5.3333 | 5.7449 | 8.5 | 5.5333 | 7.6667 | 10 | 6.1333 | 6.1667 | 5.5467 | 4.6 | 6.2647 | 5.8667 | 6.24
| Median |  |  | 16.5 | 7 | 6.15 | 5 | 5.4 | 5.35 | 7.45 | 5.05 | 4.95 | 5.15 | 5 | 5.6141 | 8.5 | 5.5 | 7.5 | 10 | 6.15 | 6 | 5.55 | 4.5 | 6.0536 | 5.9 | 6.03
| Std Dev. |  |  | 6.364 | 0.5164 | 0.1472 | 0.5164 | 0.3266 | 0.08165 | 0.39875 | 0.1472 | 0.18619 | 0.23452 | 2.3381 | 0.23451 | 0.54772 | 0.18619 | 1.2972 | 0 | 0.13663 | 0.75277 | 0.051251 | 0.28983 | 0.55048 | 0.56451 | 0.57324
| Rel.Std.Dev. |  |  | 38.57% | 7.042% | 2.406% | 9.682% | 6.124% | 1.531% | 5.425% | 2.896% | 3.774% | 4.554% | 43.84% | 4.082% | 6.444% | 3.365% | 16.92% | 0% | 2.228% | 12.21% | 0.924% | 6.301% | 8.787% | 9.622% | 9.186%
| PDM3 |  |  | 185.9% | 27.08% | 5.996% | -7.578% | -7.578% | -7.578% | 27.37% | -11.91% | -14.51% | -10.76% | -7.578% | -0.4465% | 47.3% | -4.112% | 32.86% | 73.29% | 6.285% | 6.863% | -3.881% | -20.29% | 8.562% | 1.664% | 8.133%
| Z-Score (Absolute) |  | 0.67 | NA | NA | 0.7 | NA | 0.26 | 0.26 | 2.22 | 0.57 | 0.76 | 0.49 | NA | 0.24 | NA | 0.02 | 2.62 | NA | 0.72 | NA | 0 | 1.17 | 0.89 | 0.39 | 0.86
Results from laboratories 2, 3, 5, 12, 14, 17 and 19 were removed due to their 1 ppm reading resolution.
| Analytical results for P in OREAS 607b (Certified Value 0.037 wt.%) | [26 empty] | Certified
P | Round | Replicate | Lab | Lab | Lab | Lab | Lab | Lab | Lab | Lab | Lab | Lab | Lab | Lab | Lab | Lab | Lab | Lab | Lab | Lab | Lab | Lab | Lab | Lab |  |  |  | 1
| No | No | 01 | 02 | 03 | 04 | 05 | 06 | 07 | 08 | 09 | 10 | 11 | 12 | 14 | 15 | 16 | 17 | 18 | 19 | 21 | 23 | 25 | 26 |  |  |  | wt.%
|  |  | 4A*OES | 4A*OES | 4A*OES | 4A*OES/MS | 4A*OES/MS | 4A*MS | 4A*MS | 4A*OES/MS | 4A*OES/MS | 4A*OES/MS | 4A*OES/MS | 4A*OES | 4A*OES | 4A*OES/MS | 4A*OES | 4A*OES | 4A*OES/MS | 4A*OES | 4A*OES | 4A*OES | 4A*OES/MS | 4A*OES |  |  |  | 3
3
| 1 | 1 | 0.039 | 0.04 | 0.0334 | 0.036 | 0.04 | 0.0378 | 0.0377 | 0.0403 | 0.038 | 0.037 | 0.034 | 0.038 | 0.034 | 0.0333 | 0.0363 | 0.035 | 0.0379 | 0.031 | 0.04 | 0.0332 | 0.0345 | 0.065858 |  |  |  | 1
| 1 | 2 | 0.04 | 0.04 | 0.0326 | 0.038 | 0.04 | 0.0373 | 0.0377 | 0.0509 | 0.037 | 0.038 | 0.033 | 0.04 | 0.034 | 0.0345 | 0.0359 | 0.035 | 0.0386 | 0.035 | 0.04 | 0.0333 | 0.0347 | 0.05859 |  |  |  | 0
| 1 | 3 | 0.039 | 0.04 | 0.0332 | 0.039 | 0.04 | 0.0382 | 0.0385 | 0.0451 | 0.037 | 0.038 | 0.034 | 0.04 | 0.035 | 0.0349 | 0.0367 | 0.035 | 0.0375 | 0.035 | 0.04 | 0.0332 | 0.0351 | 0.061656 |  |  |  | 16
| 1 | 4 | 0.035 | 0.03 | 0.0329 | 0.036 | 0.04 | 0.038 | 0.0391 | 0.0509 | 0.037 | 0.038 | 0.036 | 0.039 | 0.035 | 0.0346 | 0.036 | 0.035 | 0.0378 | 0.035 | 0.04 | 0.0335 | 0.0355 | 0.055508 |  |  |  | 0.03668
| 1 | 5 | 0.036 | 0.03 | 0.0334 | 0.039 | 0.04 | 0.038 | 0.0393 | 0.0434 | 0.037 | 0.038 | 0.036 | 0.038 | 0.036 | 0.0338 | 0.0368 | 0.04 | 0.038 | 0.035 | 0.04 | 0.0328 | 0.0354 | 0.058065 |  |  |  | 46
| 1 | 6 | 0.04 | 0.04 | 0.0332 | 0.039 | 0.04 | 0.0394 | 0.0404 | 0.0415 | 0.038 | 0.037 | 0.034 | 0.04 | 0.036 | 0.0336 | 0.0367 | 0.04 | 0.0372 | 0.035 | 0.04 | 0.0333 | 0.0354 | 0.059145
| Mean |  | 0.038167 | 0.036667 | 0.033117 | 0.037833 | 0.04 | 0.038117 | 0.038783 | 0.04535 | 0.037333 | 0.037667 | 0.0345 | 0.039167 | 0.035 | 0.034117 | 0.0364 | 0.036667 | 0.037833 | 0.034333 | 0.04 | 0.033217 | 0.0351 | 0.059804
| Median |  | 0.039 | 0.04 | 0.0332 | 0.0385 | 0.04 | 0.038 | 0.0388 | 0.04425 | 0.037 | 0.038 | 0.034 | 0.0395 | 0.035 | 0.03415 | 0.0365 | 0.035 | 0.03785 | 0.035 | 0.04 | 0.03325 | 0.03525 | 0.058868
| Std Dev. |  | 0.002137 | 0.005164 | 0.00031252 | 0.001472 | 0 | 0.00069976 | 0.00104 | 0.0045999 | 0.0005164 | 0.0005164 | 0.0012247 | 0.00098319 | 0.00089443 | 0.00063692 | 0.00038987 | 0.002582 | 0.0004761 | 0.001633 | 0 | 0.00023166 | 0.00041473 | 0.0035628
| Rel.Std.Dev. |  | 5.599% | 14.08% | 0.9437% | 3.891% | 0% | 1.836% | 2.682% | 10.14% | 1.383% | 1.371% | 3.55% | 2.51% | 2.556% | 1.867% | 1.071% | 7.042% | 1.258% | 4.756% | 0% | 0.6974% | 1.182% | 5.958%
| PDM3 |  | 4.052% | -0.03764% | -9.716% | 3.143% | 9.05% | 3.915% | 5.733% | 23.64% | 1.78% | 2.689% | -5.945% | 6.778% | -4.581% | -6.99% | -0.7646% | -0.03764% | 3.143% | -6.399% | 9.05% | -9.443% | -4.309% | 63.04%
| Z-Score (Absolute) |  | 0.22 | 0.28 | 1.45 | 0.11 | 0.83 | 0.2 | 0.43 | 2.6 | 0.06 | 0.06 | 0.99 | 0.55 | 0.83 | 1.12 | 0.36 | 0.28 | 0.11 | 1.1 | 0.83 | 1.42 | 0.8 | 7.4
| Analytical results for Pb in OREAS 607b (Certified Value 1733 ppm) | [26 empty] | Certified
Pb | Round | Replicate | Lab | Lab | Lab | Lab | Lab | Lab | Lab | Lab | Lab | Lab | Lab | Lab | Lab | Lab | Lab | Lab | Lab | Lab | Lab | Lab | Lab | Lab | Lab | Lab | Lab | 1
| No | No | 01 | 02 | 03 | 04 | 05 | 06 | 07 | 08 | 09 | 10 | 11 | 12 | 13 | 14 | 15 | 16 | 17 | 18 | 19 | 20 | 21 | 23 | 24 | 25 | 26 | ppm
|  |  | 4A*OES | 4A*OES | 4A*OES | 4A*OES/MS | 4A*MS | 4A*MS | 4A*MS | 4A*OES/MS | 4A*OES/MS | 4A*OES/MS | 4A*OES/MS | 4A*OES | 4A*OES | 4A*MS | 4A*OES/MS | 4A*MS | 4A*MS | 4A*OES/MS | 4A*OES | 4A*MS | 4A*OES | 4A*OES | 4A*OES/MS | 4A*MS | 4A*OES | 0
0
| 1 | 1 | 1870 | 2186 | 1787 | 1780 | 1720 | 1674.18 | 1701.2 | 1720 | 1730 | 1730 | 1715 | 1685 | 1763.266 | 1740 | 1590 | 1624.8 | 1720 | 1606.6 | 1750 | 2015 | 1753 | 1742.6 | 1822 | 1769.7 | 1943.5 | 1
| 1 | 2 | 1860 | 1828 | 1765 | 1680 | 1674 | 1706.75 | 1786 | 1660 | 1745 | 1745 | 1685 | 1750 | 1714.733 | 1770 | 1608 | 1622 | 1760 | 1659.9 | 1700 | 2028 | 1724 | 1745 | 1815 | 1754.1 | 1857.05 | 0
| 1 | 3 | 1850 | 1847 | 1742 | 1730 | 1670 | 1700.28 | 1817.2 | 1550 | 1725 | 1750 | 1725 | 1770 | 1795.366 | 1720 | 1561 | 1646.5 | 1730 | 1618.1 | 1730 | 1993 | 1728 | 1746 | 1802 | 1751.9 | 1855.07 | 16
| 1 | 4 | 1830 | 1785 | 1786 | 1790 | 1701 | 1747.08 | 1719.2 | 1600 | 1745 | 1755 | 1775 | 1745 | 1796.329 | 1730 | 1658 | 1626.2 | 1710 | 1628.2 | 1720 | 2095 | 1739 | 1754 | 1814 | 1705 | 1925.64 | 1732.7331
| 1 | 5 | 1880 | 1824 | 1760 | 1710 | 1744 | 1716.89 | 1783.3 | 1770 | 1690 | 1745 | 1785 | 1745 | 1764.015 | 1750 | 1575 | 1620.3 | 1760 | 1638.7 | 1710 | 2024 | 1723 | 1746 | 1845 | 1665.9 | 1867.74 | 47
| 1 | 6 | 1870 | 1927 | 1787 | 1720 | 1696 | 1783.25 | 1724.4 | 1750 | 1750 | 1720 | 1675 | 1770 | 1739.022 | 1730 | 1567 | 1630.3 | 1720 | 1616.6 | 1720 | 2044 | 1729 | 1732.3 | 1861 | 1718.8 | 1972.15
| Mean |  | 1860 | 1899.5 | 1771.1667 | 1735 | 1700.8333 | 1721.405 | 1755.2167 | 1675 | 1730.8333 | 1740.8333 | 1726.6667 | 1744.1667 | 1762.1218 | 1740 | 1593.1667 | 1628.35 | 1733.3333 | 1628.0167 | 1721.6667 | 2033.1667 | 1732.6667 | 1744.3167 | 1826.5 | 1727.5667 | 1903.525
| Median |  | 1865 | 1837.5 | 1775.5 | 1725 | 1698.5 | 1711.82 | 1753.85 | 1690 | 1737.5 | 1745 | 1720 | 1747.5 | 1763.6405 | 1735 | 1582.5 | 1625.5 | 1725 | 1623.15 | 1720 | 2026 | 1728.5 | 1745.5 | 1818.5 | 1735.35 | 1896.69
| Std Dev. |  | 17.8885 | 147.9983 | 18.627 | 42.3084 | 28.0173 | 38.4594 | 46.3528 | 87.3499 | 22.2299 | 13.1972 | 45.3505 | 31.2116 | 31.8104 | 17.8885 | 36.0079 | 9.5454 | 21.6025 | 19.0687 | 17.224 | 34.6261 | 11.4659 | 7.032 | 22.0975 | 38.627 | 50.1694
| Rel.Std.Dev. |  | 0.9617% | 7.791% | 1.052% | 2.439% | 1.647% | 2.234% | 2.641% | 5.215% | 1.284% | 0.7581% | 2.626% | 1.789% | 1.805% | 1.028% | 2.26% | 0.5862% | 1.246% | 1.171% | 1% | 1.703% | 0.6617% | 0.4031% | 1.21% | 2.236% | 2.636%
| PDM3 |  | 7.345% | 9.625% | 2.218% | 0.1308% | -1.841% | -0.6538% | 1.298% | -3.332% | -0.1096% | 0.4675% | -0.3501% | 0.6599% | 1.696% | 0.4194% | -8.055% | -6.024% | 0.03464% | -6.043% | -0.6387% | 17.34% | -0.003831% | 0.6685% | 5.412% | -0.2982% | 9.857%
| Z-Score (Absolute) |  | 4.17 | 5.49 | 1.21 | 0 | 1.14 | 0.45 | 0.67 | 2 | 0.14 | 0.19 | 0.28 | 0.31 | 0.9 | 0.17 | 4.73 | 3.56 | 0.06 | 3.57 | 0.44 | 9.95 | 0.08 | 0.31 | 3.05 | 0.25 | 5.62
| Analytical results for Pr in OREAS 607b (Certified Value 9.43 ppm) | [26 empty] | Certified
Pr | Round | Replicate | 01: Lab; 02: Lab; 03: Lab; 04: Lab; 05: Lab; 06: Lab; 07: Lab; 08: Lab; 09: Lab; 10: Lab; 11: Lab | 1
| No | No | 01: 01; 02: 02; 03: 04; 04: 05; 05: 06; 06: 07; 07: 13; 08: 16; 09: 17; 10: 19; 11: 20 | ppm
|  |  | 01: 4A*MS; 02: 4A*MS; 03: 4A*OES/MS; 04: 4A*MS; 05: 4A*MS; 06: 4A*MS; 07: 4A*MS; 08: 4A*MS; 09: 4A*MS; 10: 4A*OES; 11: 4A*MS | 2
3
| 1 | 1 | 01: 8.8; 02: 8.8; 03: 9.1; 04: 10.15; 05: 6.9; 06: 9.63; 07: 9.823; 08: 8.81; 09: 10.2; 10: 8; 11: 9.64 | 1
| 1 | 2 | 01: 8.9; 02: 9.1; 03: 8.7; 04: 9.79; 05: 6.7; 06: 9.84; 07: 9.6959; 08: 8.76; 09: 9.95; 10: 8; 11: 9.8 | 0
| 1 | 3 | 01: 7.4; 02: 8.8; 03: 9; 04: 10.14; 05: 7; 06: 10.22; 07: 9.8131; 08: 9.07; 09: 9.75; 10: 8; 11: 9.61 | 16
| 1 | 4 | 01: 8.6; 02: 9.3; 03: 9.4; 04: 9.97; 05: 6.8; 06: 9.3; 07: 9.6699; 08: 9.16; 09: 9.75; 10: 8; 11: 9.61 | 9.4288
| 1 | 5 | 01: 8; 02: 9.3; 03: 9; 04: 10.7; 05: 6.8; 06: 10; 07: 9.8928; 08: 9.16; 09: 9.9; 10: 8; 11: 9.43 | 48
| 1 | 6 | 01: 9.5; 02: 9.2; 03: 9.1; 04: 9.95; 05: 7.2; 06: 9.74; 07: 9.71; 08: 8.75; 09: 9.6; 10: 8; 11: 9.51
| Mean |  | 01: 8.5333; 02: 9.0833; 03: 9.05; 04: 10.1167; 05: 6.9; 06: 9.7883; 07: 9.7675; 08: 8.9517; 09: 9.8583; 10: 8; 11: 9.6
| Median |  | 01: 8.7; 02: 9.15; 03: 9.05; 04: 10.055; 05: 6.85; 06: 9.79; 07: 9.7616; 08: 8.94; 09: 9.825; 10: 8; 11: 9.61
| Std Dev. |  | 01: 0.73666; 02: 0.23166; 03: 0.22583; 04: 0.31557; 05: 0.17889; 06: 0.31613; 07: 0.088104; 08: 0.19914; 09: 0.20837; 10: 0; 11: 0.12554
| Rel.Std.Dev. |  | 01: 8.633%; 02: 2.55%; 03: 2.495%; 04: 3.119%; 05: 2.593%; 06: 3.23%; 07: 0.902%; 08: 2.225%; 09: 2.114%; 10: 0%; 11: 1.308%
| PDM3 |  | 01: -9.497%; 02: -3.664%; 03: -4.017%; 04: 7.295%; 05: -26.82%; 06: 3.813%; 07: 3.592%; 08: -5.06%; 09: 4.556%; 10: -15.15%; 11: 1.816%
| Z-Score (Absolute) |  | 01: 1.25; 02: 0.4; 03: 0.45; 04: 1.2; 05: 3.77; 06: 0.69; 07: 0.66; 08: 0.6; 09: 0.8; 10: NA; 11: 0.4
| Analytical results for Rb in OREAS 607b (Certified Value 131 ppm) | [26 empty] | Certified
Rb | Round | Replicate | Lab | Lab | Lab | Lab | Lab | Lab | Lab | Lab | Lab | Lab | Lab | Lab | Lab | Lab | Lab | Lab | Lab | Lab | Lab | [6 empty] | 1
| No | No | 01 | 02 | 04 | 05 | 06 | 07 | 08 | 09 | 10 | 11 | 13 | 14 | 15 | 16 | 17 | 18 | 20 | 24 | 25 | [6 empty] | ppm
|  |  | 4A*OES | 4A*MS | 4A*OES/MS | 4A*MS | 4A*MS | 4A*MS | 4A*OES/MS | 4A*OES/MS | 4A*OES/MS | 4A*OES/MS | 4A*MS | 4A*MS | 4A*OES/MS | 4A*MS | 4A*MS | 4A*OES/MS | 4A*MS | 4A*OES/MS | 4A*MS | [6 empty] | 0
0
| 1 | 1 | 145 | 105 | 125 | 122 | 145.1 | 125.45 | 173 | 135 | 130.5 | 126 | 126.6475 | 116 | 133.3 | 116.36 | 121 | 140.6 | 158 | 108.0634 | 132.3 | [6 empty] | 1
| 1 | 2 | 150 | 109 | 125 | 129 | 137.5 | 132.47 | 159 | 133.5 | 138.5 | 122 | 127.6657 | 118 | 132.8 | 123.15 | 123 | 143.5 | 159 | 110.118 | 132.9 | [6 empty] | 0
| 1 | 3 | 145 | 111 | 115 | 129 | 144.4 | 129 | 148 | 133 | 135 | 126.5 | 121.611 | 117 | 132 | 118.45 | 123 | 141.1 | 155 | 115.1078 | 129.9 | [6 empty] | 16
| 1 | 4 | 145 | 102 | 126 | 133 | 145.6 | 123.97 | 145 | 134 | 126.5 | 129.5 | 124.445 | 119 | 133 | 109.77 | 126 | 140.2 | 159 | 115.1969 | 131.9 | [6 empty] | 130.6721
| 1 | 5 | 145 | 104 | 104 | 129 | 141.2 | 130.84 | 165 | 131 | 132 | 132.5 | 123.9042 | 120 | 128.4 | 121.15 | 121 | 140.9 | 157 | 119.5734 | 131.5 | [6 empty] | 49
| 1 | 6 | 150 | 99.8 | 104 | 127 | 156.2 | 127.24 | 156 | 133.5 | 136 | 123.5 | 123.904 | 120 | 130.8 | 123.87 | 124 | 139.4 | 154 | 117.5871 | 131.9
| Mean |  | 146.6667 | 105.1333 | 116.5 | 128.1667 | 145 | 128.1617 | 157.6667 | 133.3333 | 133.0833 | 126.6667 | 124.6963 | 118.3333 | 131.7167 | 118.7917 | 123 | 140.95 | 157 | 114.2744 | 131.7333
| Median |  | 145 | 104.5 | 120 | 129 | 144.75 | 128.12 | 157.5 | 133.5 | 133.5 | 126.25 | 124.1746 | 118.5 | 132.4 | 119.8 | 123 | 140.75 | 157.5 | 115.1524 | 131.9
| Std Dev. |  | 2.582 | 4.2174 | 10.4833 | 3.6009 | 6.2747 | 3.2314 | 10.4626 | 1.3292 | 4.306 | 3.8557 | 2.1662 | 1.633 | 1.8573 | 5.2491 | 1.8974 | 1.3867 | 2.0976 | 4.3921 | 1.0152
| Rel.Std.Dev. |  | 1.76% | 4.012% | 8.999% | 2.81% | 4.327% | 2.521% | 6.636% | 0.9969% | 3.236% | 3.044% | 1.737% | 1.38% | 1.41% | 4.419% | 1.543% | 0.9838% | 1.336% | 3.843% | 0.7707%
| PDM3 |  | 12.24% | -19.54% | -10.85% | -1.917% | 10.96% | -1.921% | 20.66% | 2.037% | 1.845% | -3.065% | -4.573% | -9.443% | 0.7993% | -9.092% | -5.871% | 7.865% | 20.15% | -12.55% | 0.8121%
| Z-Score (Absolute) |  | 1.33 | 1.66 | 0.84 | 0 | 1.21 | 0 | 2.12 | 0.37 | 0.35 | 0.11 | 0.25 | 0.71 | 0.26 | 0.67 | 0.37 | 0.92 | 2.07 | 1 | 0.26
| Analytical results for Re in OREAS 607b (Certified Value < 0.002 ppm) | [26 empty] | Certified
Re | Round | Replicate | Lab | Lab | Lab | Lab | Lab | Lab | Lab | Lab | Lab | Lab | Lab | Lab | Lab | [12 empty] | 1
| No | No | 04 | 06 | 07 | 08 | 09 | 10 | 11 | 14 | 16 | 17 | 18 | 20 | 25 | [12 empty] | ppm
|  |  | 4A*OES/MS | 4A*MS | 4A*MS | 4A*OES/MS | 4A*OES/MS | 4A*OES/MS | 4A*OES/MS | 4A*MS | 4A*MS | 4A*MS | 4A*OES/MS | 4A*MS | 4A*MS | [12 empty] | 3
3
| 1 | 1 | < 0.001 | < 0.002 | < 0.002 | 0.0019 | < 0.002 | < 0.002 | < 0.002 | < 0.05 | 0.002 | < 0.1 | < 0.002 | < 0.002 | < 0.002 | [12 empty] | 1
| 1 | 2 | < 0.001 | < 0.002 | < 0.002 | 0.0022 | < 0.002 | < 0.002 | < 0.002 | < 0.05 | 0.003 | < 0.1 | < 0.002 | < 0.002 | < 0.002 | [12 empty] | 0
| 1 | 3 | < 0.001 | < 0.002 | < 0.002 | 0.0018 | < 0.002 | < 0.002 | 0.002 | < 0.05 | 0.002 | < 0.1 | < 0.002 | < 0.002 | < 0.002 | [12 empty] | 16
| 1 | 4 | < 0.001 | < 0.002 | < 0.002 | 0.0013 | < 0.002 | < 0.002 | < 0.002 | < 0.05 | 0.002 | < 0.1 | < 0.002 | < 0.002 | < 0.002 | [12 empty] | < 0.002
| 1 | 5 | < 0.001 | < 0.002 | 0.003 | 0.0022 | < 0.002 | < 0.002 | < 0.002 | < 0.05 | 0.002 | < 0.1 | 0.002 | < 0.002 | < 0.002 | [12 empty] | 50
| 1 | 6 | < 0.001 | < 0.002 | < 0.002 | 0.0027 | < 0.002 | < 0.002 | < 0.002 | < 0.05 | 0.002 | < 0.1 | < 0.002 | < 0.002 | < 0.002
| Mean |  | 04: 0.003; 05: 0.0020167; 08: 0.002; 10: 0.0021667; 13: 0.002
| Median |  | 04: 0.003; 05: 0.00205; 08: 0.002; 10: 0.002; 13: 0.002
| Std Dev. |  | 05: 0.00047081; 10: 0.00040825
| Rel.Std.Dev. |  | 05: 23.35%; 10: 18.84%
PDM3
| Z-Score (Absolute) |  | 2.7 | 0.67 | 0.67 | 3.44 | 0.67 | 0.67 | 0 | 96.43 | 4.05 | 197.57 | 0 | 0.67 | 0.67
| Analytical results for S in OREAS 607b (Certified Value 0.892 wt.%) | [26 empty] | Certified
S | Round | Replicate | Lab | Lab | Lab | Lab | Lab | Lab | Lab | Lab | Lab | Lab | Lab | Lab | Lab | Lab | Lab | Lab | Lab | Lab | Lab | Lab | Lab | Lab | Lab | Lab |  | 1
| No | No | 01 | 02 | 03 | 04 | 05 | 06 | 07 | 08 | 09 | 10 | 11 | 12 | 13 | 14 | 15 | 16 | 17 | 18 | 19 | 20 | 21 | 23 | 24 | 25 |  | wt.%
|  |  | 4A*OES | 4A*OES | 4A*OES | 4A*OES/MS | 4A*OES/MS | 4A*MS | 4A*MS | 4A*OES/MS | 4A*OES/MS | 4A*OES/MS | 4A*OES/MS | 4A*OES | 4A*OES | 4A*OES | 4A*OES/MS | 4A*OES | 4A*OES | 4A*OES/MS | 4A*OES | 4A*OES | 4A*OES | 4A*OES | 4A*OES/MS | 4A*OES/MS |  | 3
3
| 1 | 1 | 0.955 | 0.86 | 0.78 | 0.88 | 0.95 | 0.844 | 0.88 | 0.963 | 0.92 | 0.93 | 0.93 | 0.9 | 0.83578 | 0.876 | 0.84 | 0.89 | 0.92 | 0.89 | 0.906 | 1.015 | 0.85 | 0.87 | 0.9255 | 0.86 |  | 1
| 1 | 2 | 0.941 | 0.91 | 0.76 | 0.95 | 0.96 | 0.83 | 0.9 | 1.23 | 0.91 | 0.93 | 0.9 | 0.94 | 0.83867 | 0.879 | 0.86 | 0.88 | 0.945 | 0.91 | 0.882 | 1.087 | 0.84 | 0.85 | 0.9234 | 0.86 |  | 0
| 1 | 3 | 0.959 | 0.9 | 0.75 | 0.97 | 0.95 | 0.853 | 0.87 | 1.08 | 0.9 | 0.94 | 0.93 | 0.94 | 0.85116 | 0.877 | 0.85 | 0.9 | 0.925 | 0.89 | 0.898 | 1.075 | 0.84 | 0.87 | 0.939 | 0.86 |  | 16
| 1 | 4 | 0.95 | 0.86 | 0.79 | 0.88 | 0.97 | 0.84 | 0.9 | 1.19 | 0.92 | 0.93 | 0.95 | 0.94 | 0.85127 | 0.882 | 0.84 | 0.88 | 0.955 | 0.89 | 0.891 | 1.046 | 0.84 | 0.86 | 0.9368 | 0.82 |  | 0.89182
| 1 | 5 | 0.954 | 0.89 | 0.78 | 0.97 | 1 | 0.85 | 0.9 | 1.04 | 0.89 | 0.94 | 0.96 | 0.93 | 0.84514 | 0.871 | 0.83 | 0.91 | 0.925 | 0.9 | 0.881 | 1.089 | 0.84 | 0.87 | 0.9313 | 0.85 |  | 51
| 1 | 6 | 0.945 | 0.87 | 0.74 | 0.96 | 0.97 | 0.904 | 0.91 | 0.968 | 0.93 | 0.93 | 0.9 | 0.94 | 0.84139 | 0.881 | 0.88 | 0.91 | 0.925 | 0.88 | 0.892 | 1.027 | 0.84 | 0.87 | 0.9326 | 0.84
| Mean |  | 0.95067 | 0.88167 | 0.76667 | 0.935 | 0.96667 | 0.8535 | 0.89333 | 1.0785 | 0.91167 | 0.93333 | 0.92833 | 0.93167 | 0.8439 | 0.87767 | 0.85 | 0.895 | 0.9325 | 0.89333 | 0.89167 | 1.0565 | 0.84167 | 0.865 | 0.93143 | 0.84833
| Median |  | 0.952 | 0.88 | 0.77 | 0.955 | 0.965 | 0.847 | 0.9 | 1.06 | 0.915 | 0.93 | 0.93 | 0.94 | 0.84327 | 0.878 | 0.845 | 0.895 | 0.925 | 0.89 | 0.8915 | 1.0605 | 0.84 | 0.87 | 0.93195 | 0.855
| Std Dev. |  | 0.0067132 | 0.02137 | 0.019664 | 0.043243 | 0.018619 | 0.026029 | 0.015055 | 0.11173 | 0.01472 | 0.005164 | 0.024833 | 0.016021 | 0.0064535 | 0.0039833 | 0.017889 | 0.013784 | 0.014053 | 0.010328 | 0.0095219 | 0.031722 | 0.0040825 | 0.0083666 | 0.0061184 | 0.016021
| Rel.Std.Dev. |  | 0.7062% | 2.424% | 2.565% | 4.625% | 1.926% | 3.05% | 1.685% | 10.36% | 1.615% | 0.5533% | 2.675% | 1.72% | 0.7647% | 0.4539% | 2.105% | 1.54% | 1.507% | 1.156% | 1.068% | 3.003% | 0.485% | 0.9672% | 0.6569% | 1.889%
| PDM3 |  | 6.598% | -1.139% | -14.03% | 4.842% | 8.392% | -4.297% | 0.1695% | 20.93% | 2.225% | 4.655% | 4.094% | 4.468% | -5.373% | -1.587% | -4.689% | 0.3564% | 4.561% | 0.1695% | -0.01734% | 18.47% | -5.624% | -3.007% | 4.442% | -4.876%
| Z-Score (Absolute) |  | 0.98 | 0.22 | 2.22 | 0.71 | 1.26 | 0.71 | 0.01 | 3.21 | 0.3 | 0.68 | 0.59 | 0.65 | 0.87 | 0.29 | 0.77 | 0.01 | 0.67 | 0.01 | 0.04 | 2.82 | 0.91 | 0.51 | 0.65 | 0.8
| Analytical results for Sb in OREAS 607b (Certified Value 13.6 ppm) | [26 empty] | Certified
Sb | Round | Replicate | Lab | Lab | Lab | Lab | Lab | Lab | Lab | Lab | Lab | Lab | Lab | Lab | Lab | Lab | Lab | Lab | Lab | Lab | Lab | Lab | Lab | Lab | Lab | Lab |  | 1
| No | No | 01 | 02 | 03 | 04 | 05 | 06 | 07 | 08 | 09 | 10 | 11 | 12 | 13 | 14 | 15 | 16 | 17 | 18 | 20 | 21 | 23 | 24 | 25 | 26 |  | ppm
|  |  | 4A*MS | 4A*MS | 4A*OES | 4A*OES/MS | 4A*MS | 4A*MS | 4A*MS | 4A*OES/MS | 4A*OES/MS | 4A*OES/MS | 4A*OES/MS | 4A*OES | 4A*OES | 4A*MS | 4A*OES/MS | 4A*MS | 4A*MS | 4A*OES/MS | 4A*MS | 4A*OES | 4A*OES | 4A*OES/MS | 4A*MS | 4A*OES |  | 1
2
| 1 | 1 | 14.3 | 13.3 | 11 | 3.4 | 13.06 | 13.5 | 13.08 | 15.1 | 12.95 | 13.7 | 13.8 | 14 | 13.71 | 10.1 | 12.8 | 12.84 | 10.4 | 13.7 | 13.47 | 17.06 | 16 | 12.8895 | 13.31 | 7.97 |  | 1
| 1 | 2 | 15.8 | 11.4 | 11 | 3.2 | 13.49 | 13.48 | 13.87 | 14.7 | 12.75 | 14.35 | 13.25 | 15 | 14.31 | 10.1 | 13.1 | 12.54 | 10.7 | 13.8 | 12.7 | 17.49 | 19 | 13.3776 | 13.46 | 8.03 |  | 0
| 1 | 3 | 14.8 | 14.4 | 11 | 3.5 | 13.17 | 14.12 | 13.89 | 14.2 | 12.5 | 14.25 | 13.4 | 16 | 13.74 | 9.9 | 12.5 | 12.82 | 10.7 | 13.5 | 13.29 | 17.54 | 21 | 13.9127 | 13.24 | 8.81 |  | 16
| 1 | 4 | 14.4 | 12.5 | 11 | 3.5 | 13.33 | 13.4 | 13.31 | 14.2 | 13 | 13.5 | 13.8 | 15 | 14.18 | 9.9 | 12.7 | 12.61 | 10.6 | 13.6 | 13.76 | 17.74 | 20 | 14.1498 | 13.49 | 6.7 |  | 13.6244
| 1 | 5 | 15.6 | 16 | 11 | 4.9 | 14.07 | 13.71 | 13.59 | 15.5 | 12.55 | 13.75 | 14.05 | 16 | 14.28 | 9.8 | 12.6 | 13.13 | 10 | 13.5 | 13.21 | 17.28 | 21 | 14.4077 | 13.44 | 8.09 |  | 52
| 1 | 6 | 15.9 | 13.9 | 10 | 5.2 | 13.35 | 14.11 | 13.33 | 15 | 12.7 | 14.15 | 13.05 | 16 | 13.51 | 10 | 13 | 12.99 | 10.5 | 13.5 | 13.29 | 17.27 | 20 | 14.6227 | 13.39 | 8.1
| Mean |  | 15.1333 | 13.5833 | 10.8333 | 3.95 | 13.4117 | 13.72 | 13.5117 | 14.7833 | 12.7417 | 13.95 | 13.5583 | 15.3333 | 13.955 | 9.9667 | 12.7833 | 12.8217 | 10.4833 | 13.6 | 13.2867 | 17.3967 | 19.5 | 13.8933 | 13.3883 | 7.95
| Median |  | 15.2 | 13.6 | 11 | 3.5 | 13.34 | 13.605 | 13.46 | 14.85 | 12.725 | 13.95 | 13.6 | 15.5 | 13.96 | 9.95 | 12.75 | 12.83 | 10.55 | 13.55 | 13.29 | 17.385 | 20 | 14.0313 | 13.415 | 8.06
| Std Dev. |  | 0.72019 | 1.5892 | 0.40825 | 0.86429 | 0.35555 | 0.32268 | 0.32793 | 0.51929 | 0.20351 | 0.34496 | 0.38395 | 0.8165 | 0.34251 | 0.12111 | 0.23166 | 0.22266 | 0.26394 | 0.12649 | 0.34864 | 0.24089 | 1.8708 | 0.65367 | 0.096212 | 0.68571
| Rel.Std.Dev. |  | 4.759% | 11.7% | 3.768% | 21.88% | 2.651% | 2.352% | 2.427% | 3.513% | 1.597% | 2.473% | 2.832% | 5.325% | 2.454% | 1.215% | 1.812% | 1.737% | 2.518% | 0.9301% | 2.624% | 1.385% | 9.594% | 4.705% | 0.7186% | 8.625%
| PDM3 |  | 11.08% | -0.3012% | -20.49% | -71.01% | -1.561% | 0.7019% | -0.8273% | 8.507% | -6.479% | 2.39% | -0.4847% | 12.54% | 2.427% | -26.85% | -6.173% | -5.892% | -23.05% | -0.1789% | -2.479% | 27.69% | 43.13% | 1.974% | -1.732% | -41.65%
| Z-Score (Absolute) |  | 2.47 | 0.11 | NA | 14.54 | 0.15 | 0.32 | 0 | 1.93 | 1.17 | 0.67 | 0.07 | NA | 0.67 | 5.39 | 1.11 | 1.05 | 4.61 | 0.13 | 0.34 | 5.91 | NA | 0.58 | 0.19 | 8.46
Results from laboratories 3, 12 and 23 were removed due to their 1 ppm reading resolution.
| Analytical results for Sc in OREAS 607b (Certified Value 3.96 ppm) | [26 empty] | Certified
Sc | Round | Replicate | Lab | Lab | Lab | Lab | Lab | Lab | Lab | Lab | Lab | Lab | Lab | Lab | Lab | Lab | Lab | Lab | Lab | Lab | Lab | Lab | Lab | Lab | Lab |  |  | 1
| No | No | 01 | 02 | 03 | 04 | 05 | 06 | 07 | 08 | 09 | 10 | 11 | 12 | 13 | 14 | 15 | 16 | 17 | 18 | 19 | 20 | 23 | 24 | 25 |  |  | ppm
|  |  | 4A*MS | 4A*OES | 4A*OES | 4A*OES/MS | 4A*MS | 4A*MS | 4A*MS | 4A*OES/MS | 4A*OES/MS | 4A*OES/MS | 4A*OES/MS | 4A*OES | 4A*OES | 4A*OES | 4A*OES/MS | 4A*MS | 4A*OES | 4A*OES/MS | 4A*OES | 4A*MS | 4A*OES | 4A*OES/MS | 4A*MS |  |  | 2
2
| 1 | 1 | 2 | 4 | < 5 | 4 | 4 | 3.8 | 3.6 | 5.31 | 3.5 | 3.6 | 3.7 | 4 | 3.99 | 4 | 3.5 | 3.1 | 4 | 4.6 | 4 | 4.1 | 18 | 4.0368 | 4.2 |  |  | 1
| 1 | 2 | 2 | 4 | < 5 | 4 | 4.1 | 3.7 | 4 | 5.08 | 3.5 | 4 | 3.6 | 4 | 4.04 | 4 | 3.6 | 3.4 | 4 | 4.7 | 3 | 4.1 | 19 | 4.9852 | 4.3 |  |  | 0
| 1 | 3 | 2 | 4 | < 5 | 4 | 4 | 3.7 | 3.7 | 4.89 | 3.4 | 3.9 | 3.7 | 4 | 3.97 | 4 | 3.6 | 4.2 | 4 | 4.6 | 4 | 4.1 | 19 | 5.2296 | 4.3 |  |  | 16
| 1 | 4 | 2 | 4 | < 5 | 4 | 4.2 | 3.6 | 3.5 | 4.95 | 3.5 | 3.7 | 3.8 | 4 | 3.96 | 4 | 3.7 | 3.6 | 4 | 4.5 | 4 | 4 | 20 | 5.1691 | 4.4 |  |  | 3.9649
| 1 | 5 | 3 | 4 | < 5 | 4 | 4.5 | 3.8 | 4 | 5.4 | 3.4 | 3.7 | 3.8 | 4 | 3.99 | 4 | 3.3 | 3.5 | 4 | 4.7 | 3 | 4.2 | 19 | 4.584 | 4.3 |  |  | 53
| 1 | 6 | 3 | 4 | < 5 | 4 | 4 | 3.8 | 4.1 | 5.27 | 3.5 | 3.9 | 3.5 | 4 | 4.05 | 4 | 3.4 | 3.9 | 4 | 4.4 | 4 | 4.2 | 19 | 4.895 | 4.5
| Mean |  | 2.3333 | 4 |  | 4 | 4.1333 | 3.7333 | 3.8167 | 5.15 | 3.4667 | 3.8 | 3.6833 | 4 | 4 | 4 | 3.5167 | 3.6167 | 4 | 4.5833 | 3.6667 | 4.1167 | 19 | 4.8166 | 4.3333
| Median |  | 2 | 4 |  | 4 | 4.05 | 3.75 | 3.85 | 5.175 | 3.5 | 3.8 | 3.7 | 4 | 3.99 | 4 | 3.55 | 3.55 | 4 | 4.6 | 4 | 4.1 | 19 | 4.9401 | 4.3
| Std Dev. |  | 0.5164 | 0 |  | 0 | 0.19664 | 0.08165 | 0.24833 | 0.20736 | 0.05164 | 0.15492 | 0.1169 | 0 | 0.036878 | 0 | 0.1472 | 0.38687 | 0 | 0.1169 | 0.5164 | 0.075277 | 0.63246 | 0.44534 | 0.10328
| Rel.Std.Dev. |  | 22.13% | 0% |  | 0% | 4.757% | 2.187% | 6.506% | 4.026% | 1.49% | 4.077% | 3.174% | 0% | 0.922% | 0% | 4.186% | 10.7% | 0% | 2.551% | 14.08% | 1.829% | 3.329% | 9.246% | 2.383%
| PDM3 |  | -41.15% | 0.8861% |  | 0.8861% | 4.249% | -5.84% | -3.738% | 29.89% | -12.57% | -4.158% | -7.101% | 0.8861% | 0.8861% | 0.8861% | -11.3% | -8.782% | 0.8861% | 15.6% | -7.521% | 3.829% | 379.2% | 21.48% | 9.293%
| Z-Score (Absolute) |  | NA | NA | 2.96 | NA | 0.71 | 0.19 | 0 | 3 | 0.79 | 0.04 | 0.3 | NA | 0.41 | NA | 0.67 | 0.45 | NA | 1.72 | NA | 0.67 | NA | 2.25 | 1.16
Results from laboratories 1, 2, 4, 12, 14, 17, 19 and 23 were removed due to their 1 ppm reading resolution.
| Analytical results for Se in OREAS 607b (Certified Value 3.57 ppm) | [26 empty] | Certified
Se | Round | Replicate | Lab | Lab | Lab | Lab | Lab | Lab | Lab | Lab | Lab | Lab | Lab | Lab | Lab | Lab | Lab | Lab | Lab | Lab | Lab | [6 empty] | 1
| No | No | 01 | 02 | 03 | 04 | 05 | 06 | 07 | 08 | 09 | 10 | 11 | 14 | 15 | 16 | 17 | 18 | 20 | 24 | 25 | [6 empty] | ppm
|  |  | 4A*MS | 4A*MS | 4A*OES | 4A*OES/MS | 4A*MS | 4A*MS | 4A*MS | 4A*OES/MS | 4A*OES/MS | 4A*OES/MS | 4A*OES/MS | 4A*MS | 4A*OES/MS | 4A*MS | 4A*MS | 4A*OES/MS | 4A*MS | 4A*OES/MS | 4A*MS | [6 empty] | 2
2
| 1 | 1 | < 10 | < 10 | < 5 | 2.6 | 3 | 3.1 | 3.6 | 3.92 | 4 | 4 | 3 | 5 | 3 | 4.4 | < 5 | 3 | 5 | 1.4226 | 4 | [6 empty] | 1
| 1 | 2 | < 10 | < 10 | < 5 | 3 | 3 | 3 | 4 | 3.69 | 4 | 4 | 2 | 4 | 4 | 3.5 | < 5 | 3 | 4 | 1.6376 | 4 | [6 empty] | 0
| 1 | 3 | < 10 | 11 | < 5 | 2.8 | 3 | 3.1 | 3.4 | 3.54 | 4 | 4 | 2 | 4 | 4 | 3.2 | < 5 | 3 | 4 | 1.6574 | 4 | [6 empty] | 16
| 1 | 4 | < 10 | < 10 | < 5 | 3 | 4 | 3.1 | 3.3 | 3.73 | 4 | 4 | 3 | 5 | 4 | 4 | < 5 | 3 | 4 | 1.6626 | 4 | [6 empty] | 3.5724
| 1 | 5 | < 10 | < 10 | < 5 | 3.2 | 3 | 3.2 | 3.7 | 4.04 | 4 | 4 | 3 | 4 | 3 | 4.5 | < 5 | 4 | 4 | 1.5043 | 3 | [6 empty] | 54
| 1 | 6 | < 10 | < 10 | < 5 | 2.7 | 4 | 3.2 | 3.6 | 3.86 | 4 | 4 | 2 | 4 | 4 | 2.1 | < 5 | 3 | 4 | 1.7026 | 4
| Mean |  |  | 11 |  | 2.8833 | 3.3333 | 3.1167 | 3.6 | 3.7967 | 4 | 4 | 2.5 | 4.3333 | 3.6667 | 3.6167 |  | 3.1667 | 4.1667 | 1.5979 | 3.8333
| Median |  |  | 11 |  | 2.9 | 3 | 3.1 | 3.6 | 3.795 | 4 | 4 | 2.5 | 4 | 4 | 3.75 |  | 3 | 4 | 1.6475 | 4
| Std Dev. |  |  |  |  | 0.22286 | 0.5164 | 0.075277 | 0.24495 | 0.17896 | 0 | 0 | 0.54772 | 0.5164 | 0.5164 | 0.89759 |  | 0.40825 | 0.40825 | 0.10931 | 0.40825
| Rel.Std.Dev. |  |  |  |  | 7.729% | 15.49% | 2.415% | 6.804% | 4.714% | 0% | 0% | 21.91% | 11.92% | 14.08% | 24.82% |  | 12.89% | 9.798% | 6.841% | 10.65%
| PDM3 |  |  | 207.9% |  | -19.29% | -6.692% | -12.76% | 0.7731% | 6.278% | 11.97% | 11.97% | -30.02% | 21.3% | 2.639% | 1.24% |  | -11.36% | 16.64% | -55.27% | 7.305%
| Z-Score (Absolute) |  | 1.87 | 3.21 | 1.51 | 0.99 | 0.38 | 0.67 | 0.02 | 0.24 | 0.52 | 0.52 | 1.51 | 0.97 | 0.07 | 0 | 1.51 | 0.61 | 0.74 | 2.72 | 0.29
| Analytical results for Sm in OREAS 607b (Certified Value 6.44 ppm) | [26 empty] | Certified
Sm | Round | Replicate | 01: Lab; 02: Lab; 03: Lab; 04: Lab; 05: Lab; 06: Lab; 07: Lab; 08: Lab; 09: Lab; 10: Lab; 11: Lab | [6 empty] | 1
| No | No | 01: 01; 02: 02; 03: 04; 04: 05; 05: 06; 06: 07; 07: 13; 08: 16; 09: 17; 10: 19; 11: 20 | [6 empty] | ppm
|  |  | 01: 4A*MS; 02: 4A*MS; 03: 4A*OES/MS; 04: 4A*MS; 05: 4A*MS; 06: 4A*MS; 07: 4A*MS; 08: 4A*MS; 09: 4A*MS; 10: 4A*OES; 11: 4A*MS | [6 empty] | 2
2
| 1 | 1 | 01: 6.4; 02: 6.5; 03: 6.6; 04: 7.4; 05: 5.3; 06: 6.85; 07: 7.7355; 08: 6.73; 09: 6.5; 10: 5; 11: 5.89 | [6 empty] | 1
| 1 | 2 | 01: 6; 02: 6.3; 03: 6; 04: 6.8; 05: 5; 06: 6.87; 07: 7.6979; 08: 6.43; 09: 6.9; 10: 5; 11: 5.72 | [6 empty] | 0
| 1 | 3 | 01: 5; 02: 6.7; 03: 6.7; 04: 7; 05: 5; 06: 7.13; 07: 7.7524; 08: 6.68; 09: 6.6; 10: 5; 11: 5.7 | [6 empty] | 16
| 1 | 4 | 01: 5.9; 02: 5.6; 03: 5.9; 04: 7; 05: 5; 06: 6.7; 07: 7.5449; 08: 6.68; 09: 6.7; 10: 5; 11: 5.9 | [6 empty] | 6.4434
| 1 | 5 | 01: 5.9; 02: 6.1; 03: 6; 04: 7.5; 05: 5; 06: 6.82; 07: 7.7113; 08: 6.85; 09: 6.55; 10: 5; 11: 5.77 | [6 empty] | 55
| 1 | 6 | 01: 5.3; 02: 7.3; 03: 6.6; 04: 7.1; 05: 5.3; 06: 6.95; 07: 7.6704; 08: 6.68; 09: 6.5; 10: 5; 11: 5.9
| Mean |  | 01: 5.75; 02: 6.4167; 03: 6.3; 04: 7.1333; 05: 5.1; 06: 6.8867; 07: 7.6854; 08: 6.675; 09: 6.625; 10: 5; 11: 5.8133
| Median |  | 01: 5.9; 02: 6.4; 03: 6.3; 04: 7.05; 05: 5; 06: 6.86; 07: 7.7046; 08: 6.68; 09: 6.575; 10: 5; 11: 5.83
| Std Dev. |  | 01: 0.50892; 02: 0.57417; 03: 0.36878; 04: 0.26583; 05: 0.15492; 06: 0.14431; 07: 0.074548; 08: 0.13693; 09: 0.15411; 10: 0; 11: 0.094163
| Rel.Std.Dev. |  | 01: 8.851%; 02: 8.948%; 03: 5.854%; 04: 3.727%; 05: 3.038%; 06: 2.096%; 07: 0.97%; 08: 2.051%; 09: 2.326%; 10: 0%; 11: 1.62%
| PDM3 |  | 01: -10.76%; 02: -0.4155%; 03: -2.226%; 04: 10.71%; 05: -20.85%; 06: 6.879%; 07: 19.28%; 08: 3.594%; 09: 2.818%; 10: -22.4%; 11: -9.779%
| Z-Score (Absolute) |  | 01: 1.06; 02: 0.14; 03: 0.3; 04: 0.84; 05: 1.96; 06: 0.5; 07: 1.61; 08: 0.21; 09: 0.14; 10: NA; 11: 0.98
Results from laboratory 19 were removed due to their 1 ppm reading resolution.
| Analytical results for Sn in OREAS 607b (Certified Value 4.01 ppm) | [26 empty] | Certified
Sn | Round | Replicate | Lab | Lab | Lab | Lab | Lab | Lab | Lab | Lab | Lab | Lab | Lab | Lab | Lab | Lab | Lab | Lab | Lab | Lab | Lab | Lab | Lab | Lab | Lab | Lab |  | 1
| No | No | 01 | 02 | 03 | 04 | 05 | 06 | 07 | 08 | 09 | 10 | 11 | 13 | 14 | 15 | 16 | 17 | 18 | 19 | 20 | 21 | 23 | 24 | 25 | 26 |  | ppm
|  |  | 4A*MS | 4A*OES | 4A*OES | 4A*OES/MS | 4A*MS | 4A*MS | 4A*MS | 4A*OES/MS | 4A*OES/MS | 4A*OES/MS | 4A*OES/MS | 4A*MS | 4A*MS | 4A*OES/MS | 4A*MS | 4A*MS | 4A*OES/MS | 4A*OES | 4A*MS | 4A*OES | 4A*OES | 4A*OES/MS | 4A*MS | 4A*OES |  | 2
3
| 1 | 1 | 4 | < 25 | < 10 | 4 | 3.8 | 3.9 | 3.9 | 4.74 | 3.7 | 4 | 4.2 | 4.1637 | 3.5 | 3.9 | 3.7 | 4 | 3.9 | 8 | 4.3 | < 5 | < 5 | 5.8126 | 3.9 | 4.1 |  | 1
| 1 | 2 | 5 | 28 | < 10 | 4 | 4.1 | 3.8 | 4 | 4.49 | 3.7 | 4.2 | 3.9 | 4.37 | 3.4 | 3.9 | 3.7 | 4 | 4 | 8 | 4.1 | < 5 | < 5 | 4.6248 | 3.8 | 3.46 |  | 0
| 1 | 3 | 4 | < 25 | < 10 | 4 | 4.2 | 4 | 4 | 4.37 | 3.6 | 4.1 | 4.1 | 4.2621 | 3.4 | 3.8 | 3.7 | 3.8 | 3.8 | 5 | 4.2 | < 5 | < 5 | 5.3238 | 3.9 | 4.26 |  | 16
| 1 | 4 | 4 | < 25 | < 10 | 4 | 4.4 | 3.8 | 3.8 | 4.32 | 3.7 | 3.9 | 4.1 | 4.161 | 3.4 | 3.9 | 3.9 | 3.8 | 4 | 9 | 4.1 | < 5 | < 5 | 5.1699 | 5.8 | 4.58 |  | 4.0053
| 1 | 5 | 4 | < 25 | < 10 | 4 | 4.2 | 4.3 | 4.1 | 4.84 | 3.6 | 4 | 4.1 | 4.5803 | 3.5 | 3.7 | 3.9 | 3.7 | 3.8 | 6 | 4 | < 5 | < 5 | 4.5436 | 4.3 | 4.05 |  | 56
| 1 | 6 | 5 | < 25 | < 10 | 4 | 3.8 | 4.2 | 3.9 | 4.62 | 3.6 | 4 | 3.9 | 4.359 | 3.4 | 3.8 | 3.7 | 3.7 | 3.9 | 5 | 4 | < 5 | < 5 | 5.6867 | 5.1 | 3.75
| Mean |  | 4.3333 | 28 |  | 4 | 4.0833 | 4 | 3.95 | 4.5633 | 3.65 | 4.0333 | 4.05 | 4.316 | 3.4333 | 3.8333 | 3.7667 | 3.8333 | 3.9 | 6.8333 | 4.1167 |  |  | 5.1936 | 4.4667 | 4.0333
| Median |  | 4 | 28 |  | 4 | 4.15 | 3.95 | 3.95 | 4.555 | 3.65 | 4 | 4.1 | 4.3105 | 3.4 | 3.85 | 3.7 | 3.8 | 3.9 | 7 | 4.1 |  |  | 5.2468 | 4.1 | 4.075
| Std Dev. |  | 0.5164 |  |  | 0 | 0.24014 | 0.20976 | 0.10488 | 0.20637 | 0.054772 | 0.10328 | 0.12247 | 0.15798 | 0.05164 | 0.08165 | 0.10328 | 0.13663 | 0.089443 | 1.7224 | 0.1169 |  |  | 0.52722 | 0.81158 | 0.39088
| Rel.Std.Dev. |  | 11.92% |  |  | 0% | 5.881% | 5.244% | 2.655% | 4.522% | 1.501% | 2.561% | 3.024% | 3.66% | 1.504% | 2.13% | 2.742% | 3.564% | 2.293% | 25.21% | 2.84% |  |  | 10.15% | 18.17% | 9.691%
| PDM3 |  | 8.189% | 599.1% |  | -0.1332% | 1.947% | -0.1332% | -1.381% | 13.93% | -8.872% | 0.6991% | 1.115% | 7.756% | -14.28% | -4.294% | -5.959% | -4.294% | -2.63% | 70.61% | 2.78% |  |  | 29.67% | 11.52% | 0.6991%
| Z-Score (Absolute) |  | 1.35 | NA | NA | 0 | 0.34 | 0 | 0.2 | 2.28 | 1.42 | 0.13 | 0.2 | 1.28 | 2.29 | 0.67 | 0.94 | 0.67 | 0.4 | NA | 0.47 | 6.07 | 6.07 | 4.83 | 1.89 | 0.13
Results from laboratories 2, 3 and 19 were removed due to their 1 ppm reading resolution.
| Analytical results for Sr in OREAS 607b (Certified Value 208 ppm) | [26 empty] | Certified
Sr | Round | Replicate | Lab | Lab | Lab | Lab | Lab | Lab | Lab | Lab | Lab | Lab | Lab | Lab | Lab | Lab | Lab | Lab | Lab | Lab | Lab | Lab | Lab | Lab | Lab | Lab | Lab | 1
| No | No | 01 | 02 | 03 | 04 | 05 | 06 | 07 | 08 | 09 | 10 | 11 | 12 | 13 | 14 | 15 | 16 | 17 | 18 | 19 | 20 | 21 | 23 | 24 | 25 | 26 | ppm
|  |  | 4A*OES | 4A*MS | 4A*OES | 4A*OES/MS | 4A*OES/MS | 4A*MS | 4A*MS | 4A*OES/MS | 4A*OES/MS | 4A*OES/MS | 4A*OES/MS | 4A*OES | 4A*MS | 4A*MS | 4A*OES/MS | 4A*MS | 4A*MS | 4A*OES/MS | 4A*OES | 4A*OES | 4A*OES | 4A*OES | 4A*OES/MS | 4A*MS | 4A*OES | 0
0
| 1 | 1 | 212 | 195 | 157 | 207 | 223 | 204 | 197.39 | 253 | 209 | 204 | 205 | 209 | 216.393 | 197 | 197 | 197.5 | 205 | 208.3 | 226 | 217 | 209.9 | 218 | 196.5687 | 203.3 | 207.47 | 1
| 1 | 2 | 201 | 207 | 157 | 198 | 222 | 193 | 206.12 | 238 | 208 | 210 | 196 | 218 | 212.1108 | 195 | 202 | 195 | 217 | 214.6 | 223 | 222 | 202.4 | 225 | 203.6742 | 204.7 | 193.26 | 0
| 1 | 3 | 197 | 209 | 156 | 199 | 220 | 189 | 203.26 | 224 | 208 | 208 | 206 | 219 | 209.5824 | 198 | 204 | 198.1 | 208 | 207.5 | 229 | 217 | 201.6 | 222 | 212.3211 | 201.8 | 192.13 | 16
| 1 | 4 | 205 | 196 | 155 | 214 | 221 | 193 | 196.21 | 229 | 210 | 210 | 213 | 222 | 203.4973 | 200 | 200 | 198.3 | 210 | 210.5 | 220 | 229 | 204.4 | 222 | 212.5706 | 194.3 | 206.46 | 207.9478
| 1 | 5 | 207 | 208 | 154 | 210 | 232 | 198 | 205.65 | 251 | 205 | 206 | 215 | 218 | 203.6047 | 200 | 204 | 196.8 | 213 | 210.1 | 217 | 220 | 201.7 | 217 | 225.7854 | 196.1 | 215.7 | 57
| 1 | 6 | 213 | 209 | 155 | 213 | 225 | 207 | 200.47 | 243 | 209 | 206 | 198.5 | 223 | 209.8544 | 201 | 195 | 200.8 | 206 | 207.1 | 228 | 220 | 199.9 | 222 | 215.169 | 198 | 198.04
| Mean |  | 205.8333 | 204 | 155.6667 | 206.8333 | 223.8333 | 197.3333 | 201.5167 | 239.6667 | 208.1667 | 207.3333 | 205.5833 | 218.1667 | 209.1738 | 198.5 | 200.3333 | 197.75 | 209.8333 | 209.6833 | 223.8333 | 220.8333 | 203.3167 | 221 | 211.0148 | 199.7 | 202.1767
| Median |  | 206 | 207.5 | 155.5 | 208.5 | 222.5 | 195.5 | 201.865 | 240.5 | 208.5 | 207 | 205.5 | 218.5 | 209.7184 | 199 | 201 | 197.8 | 209 | 209.2 | 224.5 | 220 | 202.05 | 222 | 212.4459 | 199.9 | 202.25
| Std Dev. |  | 6.2102 | 6.6332 | 1.2111 | 6.9113 | 4.3551 | 7.0048 | 4.1857 | 11.6562 | 1.7224 | 2.4221 | 7.5658 | 4.9565 | 4.9922 | 2.2583 | 3.7238 | 1.9108 | 4.535 | 2.7701 | 4.7081 | 4.446 | 3.538 | 2.9665 | 10.0213 | 4.1804 | 9.2391
| Rel.Std.Dev. |  | 3.017% | 3.252% | 0.778% | 3.342% | 1.946% | 3.55% | 2.077% | 4.863% | 0.8274% | 1.168% | 3.68% | 2.272% | 2.387% | 1.138% | 1.859% | 0.9662% | 2.161% | 1.321% | 2.103% | 2.013% | 1.74% | 1.342% | 4.749% | 2.093% | 4.57%
| PDM3 |  | -1.017% | -1.898% | -25.14% | -0.5359% | 7.639% | -5.104% | -3.093% | 15.25% | 0.1053% | -0.2955% | -1.137% | 4.914% | 0.5896% | -4.543% | -3.662% | -4.904% | 0.9068% | 0.8346% | 7.639% | 6.197% | -2.227% | 6.277% | 1.475% | -3.966% | -2.775%
| Z-Score (Absolute) |  | 0.13 | 0.36 | 6.49 | 0 | 2.16 | 1.2 | 0.67 | 4.16 | 0.17 | 0.06 | 0.16 | 1.44 | 0.3 | 1.06 | 0.82 | 1.15 | 0.38 | 0.36 | 2.16 | 1.78 | 0.45 | 1.8 | 0.53 | 0.9 | 0.59
| Analytical results for Ta in OREAS 607b (Certified Value 1.21 ppm) | [26 empty] | Certified
Ta | Round | Replicate | Lab | Lab | Lab | Lab | Lab | Lab | Lab | Lab | Lab | Lab | Lab | Lab | Lab | Lab | Lab | Lab | Lab | Lab | Lab | Lab | Lab |  |  |  |  | 1
| No | No | 01 | 02 | 03 | 04 | 05 | 06 | 07 | 08 | 09 | 10 | 11 | 13 | 14 | 15 | 16 | 17 | 18 | 19 | 20 | 24 | 25 |  |  |  |  | ppm
|  |  | 4A*MS | 4A*OES | 4A*OES | 4A*OES/MS | 4A*MS | 4A*MS | 4A*MS | 4A*OES/MS | 4A*OES/MS | 4A*OES/MS | 4A*OES/MS | 4A*MS | 4A*MS | 4A*OES/MS | 4A*MS | 4A*MS | 4A*OES/MS | 4A*OES | 4A*MS | 4A*OES/MS | 4A*MS |  |  |  |  | 2
2
| 1 | 1 | 1.4 | < 100 | < 5 | 0.9 | 1.36 | 1.3 | 1.15 | 1.31 | 1.08 | 1.24 | 1.25 | 1.1119 | 1 | 1.38 | 1.15 | 1.5 | 1.46 | < 1 | 1.48 | 2.2854 | 1.17 |  |  |  |  | 1
| 1 | 2 | 1.2 | < 100 | < 5 | 0.8 | 1.27 | 1.1 | 1.2 | 1.25 | 1.08 | 1.3 | 1.22 | 1.0271 | 0.98 | 1.35 | 1.13 | 1.6 | 1.38 | < 1 | 1.77 | 2.2957 | 0.96 |  |  |  |  | 0
| 1 | 3 | 1.3 | < 100 | < 5 | 0.9 | 1.27 | 1.2 | 1.2 | 1.2 | 1.04 | 1.27 | 1.21 | 1.0697 | 1.01 | 1.35 | 1.15 | 1.6 | 1.36 | < 1 | 1.75 | 2.2207 | 1 |  |  |  |  | 16
| 1 | 4 | 1.3 | < 100 | < 5 | 0.9 | 1.25 | 1.1 | 1.18 | 1.25 | 1.06 | 1.19 | 1.24 | 1.16 | 0.99 | 1.32 | 1.17 | 1.7 | 1.37 | < 1 | 1.45 | 2.4708 | 1.05 |  |  |  |  | 1.2121
| 1 | 5 | 1.3 | < 100 | < 5 | 0.9 | 1.3 | 1.2 | 1.23 | 1.33 | 1.04 | 1.22 | 1.26 | 1.1254 | 1.01 | 1.35 | 1.17 | 1.6 | 1.41 | < 1 | 1.31 | 2.4133 | 0.88 |  |  |  |  | 58
| 1 | 6 | 1.3 | < 100 | < 5 | 0.8 | 1.22 | 1.2 | 1.16 | 1.28 | 1.06 | 1.2 | 1.15 | 1.0724 | 1.02 | 1.33 | 1.16 | 1.6 | 1.3 | < 1 | 1.38 | 2.5299 | 1.14
| Mean |  | 1.3 |  |  | 0.86667 | 1.2783 | 1.1833 | 1.1867 | 1.27 | 1.06 | 1.2367 | 1.2217 | 1.0944 | 1.0017 | 1.3467 | 1.155 | 1.6 | 1.38 |  | 1.5233 | 2.3693 | 1.0333
| Median |  | 1.3 |  |  | 0.9 | 1.27 | 1.2 | 1.19 | 1.265 | 1.06 | 1.23 | 1.23 | 1.0921 | 1.005 | 1.35 | 1.155 | 1.6 | 1.375 |  | 1.465 | 2.3545 | 1.025
| Std Dev. |  | 0.063246 |  |  | 0.05164 | 0.047924 | 0.075277 | 0.029439 | 0.046904 | 0.017889 | 0.042269 | 0.039707 | 0.047324 | 0.01472 | 0.020656 | 0.015166 | 0.063246 | 0.053292 |  | 0.19263 | 0.1205 | 0.10985
| Rel.Std.Dev. |  | 4.865% |  |  | 5.958% | 3.749% | 6.361% | 2.481% | 3.693% | 1.688% | 3.418% | 3.25% | 4.324% | 1.47% | 1.534% | 1.313% | 3.953% | 3.862% |  | 12.65% | 5.086% | 10.63%
| PDM3 |  | 7.252% |  |  | -28.5% | 5.464% | -2.373% | -2.098% | 4.777% | -12.55% | 2.027% | 0.7891% | -9.709% | -17.36% | 11.1% | -4.711% | 32% | 13.85% |  | 25.68% | 95.47% | -14.75%
| Z-Score (Absolute) |  | 0.3 | NA | 5.99 | NA | 0.2 | NA | 0.24 | 0.16 | 0.84 | 0 | 0.07 | 0.67 | 1.11 | 0.52 | 0.39 | NA | 0.68 | 3.49 | 1.36 | 5.37 | 0.96
Results from laboratories 4, 6 and 17 were removed due to their 0.1 ppm reading resolution. Results from laboratory 2 were removed due to their 100 ppm reading resolution.
| Analytical results for Tb in OREAS 607b (Certified Value 0.65 ppm) | [26 empty] | Certified
Tb | Round | Replicate | 01: Lab; 02: Lab; 03: Lab; 04: Lab; 05: Lab; 06: Lab; 07: Lab; 08: Lab; 09: Lab; 10: Lab; 11: Lab |  |  |  |  | 1
| No | No | 01: 01; 02: 02; 03: 04; 04: 05; 05: 06; 06: 07; 07: 13; 08: 15; 09: 16; 10: 17; 11: 19 |  |  |  |  | ppm
|  |  | 01: 4A*MS; 02: 4A*MS; 03: 4A*OES/MS; 04: 4A*MS; 05: 4A*MS; 06: 4A*MS; 07: 4A*MS; 08: 4A*OES/MS; 09: 4A*MS; 10: 4A*MS; 11: 4A*OES |  |  |  |  | 2
3
| 1 | 1 | 01: 0.6; 02: 0.7; 03: 0.6; 04: 0.66; 05: 0.5; 06: 0.62; 07: 0.70338; 08: 0.57; 09: 0.69; 10: 0.72; 11: < 1 |  |  |  |  | 1
| 1 | 2 | 01: 0.5; 02: 0.6; 03: 0.6; 04: 0.65; 05: 0.5; 06: 0.64; 07: 0.68565; 08: 0.59; 09: 0.67; 10: 0.72; 11: < 1 |  |  |  |  | 0
| 1 | 3 | 01: 0.6; 02: 0.6; 03: 0.6; 04: 0.64; 05: 0.5; 06: 0.66; 07: 0.69253; 08: 0.63; 09: 0.7; 10: 0.72; 11: < 1 |  |  |  |  | 16
| 1 | 4 | 01: 0.5; 02: 0.7; 03: 0.6; 04: 0.66; 05: 0.5; 06: 0.61; 07: 0.6431; 08: 0.62; 09: 0.68; 10: 0.72; 11: < 1 |  |  |  |  | 0.6466
| 1 | 5 | 01: 0.6; 02: 0.6; 03: 0.6; 04: 0.69; 05: 0.5; 06: 0.64; 07: 0.67877; 08: 0.58; 09: 0.67; 10: 0.7; 11: < 1 |  |  |  |  | 59
| 1 | 6 | 01: 0.6; 02: 0.6; 03: 0.6; 04: 0.63; 05: 0.6; 06: 0.65; 07: 0.7036; 08: 0.61; 09: 0.67; 10: 0.72; 11: < 1
| Mean |  | 01: 0.56667; 02: 0.63333; 03: 0.6; 04: 0.655; 05: 0.51667; 06: 0.63667; 07: 0.6845; 08: 0.6; 09: 0.68; 10: 0.71667
| Median |  | 01: 0.6; 02: 0.6; 03: 0.6; 04: 0.655; 05: 0.5; 06: 0.64; 07: 0.68909; 08: 0.6; 09: 0.675; 10: 0.72
| Std Dev. |  | 01: 0.05164; 02: 0.05164; 03: 0; 04: 0.020736; 05: 0.040825; 06: 0.018619; 07: 0.022511; 08: 0.023664; 09: 0.012649; 10: 0.008165
| Rel.Std.Dev. |  | 01: 9.113%; 02: 8.154%; 03: 0%; 04: 3.166%; 05: 7.902%; 06: 2.924%; 07: 3.289%; 08: 3.944%; 09: 1.86%; 10: 1.139%
| PDM3 |  | 01: -12.36%; 02: -2.052%; 03: -7.208%; 04: 1.298%; 05: -20.1%; 06: -1.537%; 07: 5.861%; 08: -7.208%; 09: 5.165%; 10: 10.84%
| Z-Score (Absolute) |  | 01: 1.09; 02: 0.05; 03: NA; 04: 0.29; 05: NA; 06: 0; 07: 0.74; 08: 0.57; 09: 0.67; 10: 1.24; 11: 2.13
Results from laboratories 4 and 6 were removed due to their 0.1 ppm reading resolution.
| Analytical results for Te in OREAS 607b (Certified Value 2.41 ppm) | [26 empty] | Certified
Te | Round | Replicate | Lab | Lab | Lab | Lab | Lab | Lab | Lab | Lab | Lab | Lab | Lab | Lab | Lab | Lab | Lab | Lab | Lab | Lab | Lab | Lab | [5 empty] | 1
| No | No | 01 | 02 | 03 | 04 | 05 | 06 | 07 | 08 | 09 | 10 | 11 | 13 | 14 | 15 | 16 | 17 | 18 | 24 | 25 | 26 | [5 empty] | ppm
|  |  | 4A*MS | 4A*MS | 4A*OES | 4A*OES/MS | 4A*MS | 4A*MS | 4A*MS | 4A*OES/MS | 4A*OES/MS | 4A*OES/MS | 4A*OES/MS | 4A*MS | 4A*MS | 4A*OES/MS | 4A*MS | 4A*MS | 4A*OES/MS | 4A*OES/MS | 4A*MS | 4A*OES | [5 empty] | 2
2
| 1 | 1 | 3 | 8.1 | 8 | 1.5 | 2.58 | 2.08 | 2.3 | 2.96 | 2.49 | 2.43 | 2.51 | 2.5234 | 2.5 | 2.09 | 2.07 | 2.6 | 2.54 | 0.60797 | 2.46 | < 5 | [5 empty] | 1
| 1 | 2 | 2.8 | 8.1 | 7 | 1.6 | 2.42 | 2.02 | 2.3 | 2.77 | 2.49 | 2.49 | 2.22 | 2.5426 | 2.3 | 2.16 | 2.08 | 2.8 | 2.61 | 0.66105 | 2.4 | < 5 | [5 empty] | 0
| 1 | 3 | 2.8 | 4.2 | 8 | 1.6 | 2.37 | 2.2 | 2.6 | 2.54 | 2.5 | 2.39 | 2.38 | 2.5234 | 2.4 | 2.11 | 2.36 | 2.6 | 2.68 | 0.66698 | 2.42 | < 5 | [5 empty] | 16
| 1 | 4 | 2.6 | 2.8 | 8 | 1.8 | 2.48 | 2.04 | 2.4 | 2.53 | 2.47 | 2.27 | 2.43 | 2.4803 | 2.5 | 2.18 | 2.57 | 3 | 2.58 | 0.71821 | 2.33 | < 5 | [5 empty] | 2.4074
| 1 | 5 | 2.8 | < 0.5 | 8 | 2 | 2.4 | 2.01 | 2.4 | 2.79 | 2.45 | 2.32 | 2.5 | 2.6197 | 2.5 | 2.21 | 2.38 | 2.8 | 2.7 | 0.70174 | 2.24 | < 5 | [5 empty] | 60
| 1 | 6 | 2.8 | 4.4 | 7 | 2 | 2.32 | 2.08 | 2.3 | 2.75 | 2.48 | 2.47 | 2.24 | 2.3885 | 2.5 | 2.1 | 2.04 | 2.6 | 2.59 | 0.73568 | 2.26 | < 5
| Mean |  | 2.8 | 5.52 | 7.6667 | 1.75 | 2.4283 | 2.0717 | 2.3833 | 2.7233 | 2.48 | 2.395 | 2.38 | 2.513 | 2.45 | 2.1417 | 2.25 | 2.7333 | 2.6167 | 0.68194 | 2.3517
| Median |  | 2.8 | 4.4 | 8 | 1.7 | 2.41 | 2.06 | 2.35 | 2.76 | 2.485 | 2.41 | 2.405 | 2.5234 | 2.5 | 2.135 | 2.22 | 2.7 | 2.6 | 0.68436 | 2.365
| Std Dev. |  | 0.12649 | 2.4345 | 0.5164 | 0.21679 | 0.091305 | 0.069402 | 0.1169 | 0.16391 | 0.017889 | 0.086197 | 0.1257 | 0.076213 | 0.083666 | 0.048751 | 0.21762 | 0.1633 | 0.061536 | 0.04632 | 0.089536
| Rel.Std.Dev. |  | 4.518% | 44.1% | 6.736% | 12.39% | 3.76% | 3.35% | 4.905% | 6.019% | 0.7213% | 3.599% | 5.281% | 3.033% | 3.415% | 2.276% | 9.672% | 5.974% | 2.352% | 6.792% | 3.807%
| PDM3 |  | 16.31% | 129.3% | 218.5% | -27.31% | 0.8706% | -13.94% | -0.9986% | 13.12% | 3.017% | -0.514% | -1.137% | 4.387% | 1.771% | -11.04% | -6.537% | 13.54% | 8.694% | -71.67% | -2.314%
| Z-Score (Absolute) |  | 1.41 | 8.37 | NA | 2.56 | 0 | 1.35 | 0.17 | 1.12 | 0.2 | 0.13 | 0.18 | 0.32 | 0.08 | 1.08 | 0.67 | 1.15 | 0.71 | 6.6 | 0.29 | 0.27
Results from laboratory 3 were removed due to their 1 ppm reading resolution.
| Analytical results for Th in OREAS 607b (Certified Value 13.7 ppm) | [26 empty] | Certified
Th | Round | Replicate | Lab | Lab | Lab | Lab | Lab | Lab | Lab | Lab | Lab | Lab | Lab | Lab | Lab | Lab | Lab | Lab | Lab | Lab | Lab | Lab | Lab | Lab |  |  |  | 1
| No | No | 01 | 02 | 04 | 05 | 06 | 07 | 08 | 09 | 10 | 11 | 12 | 13 | 14 | 15 | 16 | 17 | 18 | 19 | 20 | 23 | 24 | 25 |  |  |  | ppm
|  |  | 4A*MS | 4A*MS | 4A*OES/MS | 4A*MS | 4A*MS | 4A*MS | 4A*OES/MS | 4A*OES/MS | 4A*OES/MS | 4A*OES/MS | 4A*OES | 4A*MS | 4A*MS | 4A*OES/MS | 4A*MS | 4A*MS | 4A*OES/MS | 4A*OES | 4A*MS | 4A*OES | 4A*OES/MS | 4A*MS |  |  |  | 1
1
| 1 | 1 | 12.6 | 14.5 | 13.5 | 13.6 | 10.8 | 14.42 | 16.1 | 13.15 | 13.15 | 13.95 | < 20 | 13.8237 | 12.2 | 13.4 | 12.9 | 14.6 | 16.6 | 12 | 16.07 | 14 | 11.2925 | 14.37 |  |  |  | 1
| 1 | 2 | 12.3 | 14.7 | 12.9 | 12.7 | 10.3 | 14.72 | 15.5 | 12.85 | 13.55 | 13.6 | 20 | 13.6937 | 12.3 | 13.3 | 12.9 | 14.6 | 16.8 | 12 | 15.59 | 16 | 11.2677 | 14.01 |  |  |  | 0
| 1 | 3 | 13.1 | 14.7 | 13 | 13.5 | 10.8 | 14.75 | 14.3 | 12.45 | 14 | 13.9 | 20 | 13.7986 | 12.3 | 13.5 | 13.5 | 14.4 | 16.5 | 12 | 15.63 | 15.3 | 12.2574 | 14.21 |  |  |  | 16
| 1 | 4 | 12.1 | 14.9 | 13.8 | 13 | 10.1 | 13.78 | 14.9 | 13 | 13.3 | 14.5 | 20 | 13.5226 | 12.2 | 14.2 | 13.7 | 14.6 | 16.4 | 11 | 16.15 | 16.3 | 12.2467 | 13.93 |  |  |  | 13.7199
| 1 | 5 | 11.7 | 15.2 | 13.9 | 13.8 | 10.2 | 14.49 | 16.6 | 12.6 | 12.95 | 14.4 | < 20 | 13.6048 | 12.7 | 12.9 | 12.9 | 14 | 17 | 12 | 15.75 | 16.1 | 12.6419 | 13.68 |  |  |  | 61
| 1 | 6 | 13.2 | 15 | 13.8 | 13.3 | 11 | 14.27 | 15.7 | 12.85 | 13.6 | 13.35 | 20 | 13.756 | 12.6 | 13.9 | 13 | 14.3 | 16.1 | 12 | 15.72 | 15.7 | 12.3328 | 14.1
| Mean |  | 12.5 | 14.8333 | 13.4833 | 13.3167 | 10.5333 | 14.405 | 15.5167 | 12.8167 | 13.425 | 13.95 | 20 | 13.6999 | 12.3833 | 13.5333 | 13.15 | 14.4167 | 16.5667 | 11.8333 | 15.8183 | 15.5667 | 12.0065 | 14.05
| Median |  | 12.45 | 14.8 | 13.65 | 13.4 | 10.55 | 14.455 | 15.6 | 12.85 | 13.425 | 13.925 | 20 | 13.7248 | 12.3 | 13.45 | 12.95 | 14.5 | 16.55 | 12 | 15.735 | 15.85 | 12.2521 | 14.055
| Std Dev. |  | 0.5831 | 0.25033 | 0.43551 | 0.40702 | 0.37771 | 0.35624 | 0.82563 | 0.25626 | 0.37249 | 0.44497 | 0 | 0.11725 | 0.2137 | 0.45898 | 0.35637 | 0.24014 | 0.31411 | 0.40825 | 0.23464 | 0.84301 | 0.58076 | 0.23808
| Rel.Std.Dev. |  | 4.665% | 1.688% | 3.23% | 3.056% | 3.586% | 2.473% | 5.321% | 1.999% | 2.775% | 3.19% | 0% | 0.8559% | 1.726% | 3.392% | 2.71% | 1.666% | 1.896% | 3.45% | 1.483% | 5.415% | 4.837% | 1.694%
| PDM3 |  | -8.892% | 8.115% | -1.724% | -2.939% | -23.23% | 4.993% | 13.1% | -6.583% | -2.149% | 1.677% | 45.77% | -0.146% | -9.742% | -1.36% | -4.154% | 5.078% | 20.75% | -13.75% | 15.29% | 13.46% | -12.49% | 2.406%
| Z-Score (Absolute) |  | 0.79 | 0.99 | 0.04 | 0.17 | 2.29 | 0.67 | 1.51 | 0.55 | 0.08 | 0.32 | NA | 0.13 | 0.88 | 0 | 0.29 | 0.67 | 2.32 | 1.3 | 1.74 | 1.55 | 1.17 | 0.39
Results from laboratory 12 were removed due to their 10 ppm reading resolution.
| Analytical results for Ti in OREAS 607b (Certified Value 0.124 wt.%) | [26 empty] | Certified
Ti | Round | Replicate | Lab | Lab | Lab | Lab | Lab | Lab | Lab | Lab | Lab | Lab | Lab | Lab | Lab | Lab | Lab | Lab | Lab | Lab | Lab | Lab | Lab | Lab | Lab | Lab | Lab | 1
| No | No | 01 | 02 | 03 | 04 | 05 | 06 | 07 | 08 | 09 | 10 | 11 | 12 | 13 | 14 | 15 | 16 | 17 | 18 | 19 | 20 | 21 | 23 | 24 | 25 | 26 | wt.%
|  |  | 4A*OES | 4A*OES | 4A*OES | 4A*OES/MS | 4A*OES/MS | 4A*MS | 4A*MS | 4A*OES/MS | 4A*OES/MS | 4A*OES/MS | 4A*OES/MS | 4A*OES | 4A*OES | 4A*OES | 4A*OES/MS | 4A*OES | 4A*OES | 4A*OES/MS | 4A*OES | 4A*OES | 4A*OES | 4A*OES | 4A*OES/MS | 4A*MS | 4A*OES | 3
3
| 1 | 1 | 0.127 | 0.125 | 0.08 | 0.128 | 0.13 | 0.1281 | 0.1209 | 0.108 | 0.125 | 0.123 | 0.118 | 0.13 | 0.12241 | 0.126 | 0.12 | 0.12 | 0.135 | 0.12 | 0.138 | 0.117 | 0.12 | 0.118 | 0.1137 | 0.109 | 0.1171 | 1
| 1 | 2 | 0.126 | 0.127 | 0.08 | 0.13 | 0.12 | 0.1271 | 0.1223 | 0.141 | 0.124 | 0.124 | 0.117 | 0.13 | 0.12526 | 0.122 | 0.13 | 0.12 | 0.135 | 0.12 | 0.132 | 0.131 | 0.12 | 0.12 | 0.1114 | 0.118 | 0.11289 | 0
| 1 | 3 | 0.127 | 0.125 | 0.08 | 0.133 | 0.13 | 0.1301 | 0.1226 | 0.122 | 0.122 | 0.124 | 0.119 | 0.13 | 0.12333 | 0.122 | 0.13 | 0.12 | 0.135 | 0.12 | 0.138 | 0.128 | 0.12 | 0.12 | 0.1128 | 0.124 | 0.11652 | 16
| 1 | 4 | 0.126 | 0.124 | 0.08 | 0.127 | 0.13 | 0.1281 | 0.122 | 0.135 | 0.124 | 0.125 | 0.125 | 0.13 | 0.12332 | 0.126 | 0.12 | 0.12 | 0.13 | 0.12 | 0.132 | 0.129 | 0.12 | 0.123 | 0.1159 | 0.125 | 0.11618 | 0.12416
| 1 | 5 | 0.128 | 0.126 | 0.08 | 0.132 | 0.13 | 0.1291 | 0.1249 | 0.116 | 0.119 | 0.125 | 0.125 | 0.13 | 0.12382 | 0.122 | 0.13 | 0.12 | 0.13 | 0.12 | 0.132 | 0.123 | 0.12 | 0.12 | 0.1149 | 0.125 | 0.11876 | 62
| 1 | 6 | 0.128 | 0.125 | 0.07 | 0.131 | 0.12 | 0.1329 | 0.1249 | 0.112 | 0.126 | 0.124 | 0.115 | 0.13 | 0.12848 | 0.123 | 0.12 | 0.12 | 0.135 | 0.12 | 0.138 | 0.119 | 0.11 | 0.122 | 0.1152 | 0.131 | 0.11843
| Mean |  | 0.127 | 0.12533 | 0.078333 | 0.13017 | 0.12667 | 0.12923 | 0.12293 | 0.12233 | 0.12333 | 0.12417 | 0.11983 | 0.13 | 0.12444 | 0.1235 | 0.125 | 0.12 | 0.13333 | 0.12 | 0.135 | 0.1245 | 0.11833 | 0.1205 | 0.11398 | 0.122 | 0.11665
| Median |  | 0.127 | 0.125 | 0.08 | 0.1305 | 0.13 | 0.1286 | 0.12245 | 0.119 | 0.124 | 0.124 | 0.1185 | 0.13 | 0.12357 | 0.1225 | 0.125 | 0.12 | 0.135 | 0.12 | 0.135 | 0.1255 | 0.12 | 0.12 | 0.1143 | 0.1245 | 0.11681
| Std Dev. |  | 0.00089443 | 0.0010328 | 0.0040825 | 0.0023166 | 0.005164 | 0.0020656 | 0.0016281 | 0.013125 | 0.0025033 | 0.00075277 | 0.0042151 | 0 | 0.0021916 | 0.0019748 | 0.0054772 | 0 | 0.002582 | 0 | 0.0032863 | 0.0057184 | 0.0040825 | 0.0017607 | 0.0016822 | 0.0075895 | 0.0021059
| Rel.Std.Dev. |  | 0.7043% | 0.824% | 5.212% | 1.78% | 4.077% | 1.598% | 1.324% | 10.73% | 2.03% | 0.6063% | 3.517% | 0% | 1.761% | 1.599% | 4.382% | 0% | 1.936% | 0% | 2.434% | 4.593% | 3.45% | 1.461% | 1.476% | 6.221% | 1.805%
| PDM3 |  | 2.285% | 0.9427% | -36.91% | 4.835% | 2.017% | 4.084% | -0.9902% | -1.473% | -0.6681% | 0.003072% | -3.487% | 4.701% | 0.22% | -0.5339% | 0.6742% | -3.353% | 7.386% | -3.353% | 8.728% | 0.2715% | -4.695% | -2.95% | -8.199% | -1.742% | -6.053%
| Z-Score (Absolute) |  | 0.67 | 0.35 | 8.7 | 1.28 | 0.61 | 1.1 | 0.11 | 0.22 | 0.03 | 0.13 | 0.71 | 1.25 | 0.18 | 0 | 0.29 | 0.67 | 1.89 | 0.67 | 2.19 | 0.19 | 1 | 0.58 | 1.83 | 0.29 | 1.32
| Analytical results for Tl in OREAS 607b (Certified Value 1.09 ppm) | [26 empty] | Certified
Tl | Round | Replicate | Lab | Lab | Lab | Lab | Lab | Lab | Lab | Lab | Lab | Lab | Lab | Lab | Lab | Lab | Lab | Lab | Lab | Lab | Lab | Lab | [5 empty] | 1
| No | No | 01 | 02 | 04 | 05 | 06 | 07 | 08 | 09 | 10 | 11 | 12 | 13 | 14 | 15 | 16 | 17 | 18 | 20 | 24 | 25 | [5 empty] | ppm
|  |  | 4A*MS | 4A*MS | 4A*OES/MS | 4A*MS | 4A*MS | 4A*MS | 4A*OES/MS | 4A*OES/MS | 4A*OES/MS | 4A*OES/MS | 4A*OES | 4A*MS | 4A*MS | 4A*OES/MS | 4A*MS | 4A*MS | 4A*OES/MS | 4A*MS | 4A*OES/MS | 4A*MS | [5 empty] | 2
3
| 1 | 1 | 1.1 | 0.8 | 1.13 | 1.04 | 1.07 | 1.05 | 1.23 | 1 | 1.03 | 1.04 | 10 | 1.6863 | 0.95 | 1.18 | 1.08 | 0.9 | 1.12 | 1.08 | 1.0513 | 1.42 | [5 empty] | 1
| 1 | 2 | 1.2 | 0.8 | 1.08 | 1.02 | 1.05 | 1.1 | 1.21 | 0.99 | 1.08 | 1.04 | < 10 | 1.6533 | 0.95 | 1.16 | 1.09 | 1 | 1.14 | 1.03 | 1.096 | 1.32 | [5 empty] | 0
| 1 | 3 | 1.2 | 0.7 | 1.11 | 1 | 1.1 | 1.11 | 1.14 | 0.99 | 1.12 | 1.06 | 10 | 1.6555 | 0.95 | 1.15 | 1.16 | 1.1 | 1.1 | 1.08 | 1.1691 | 1.24 | [5 empty] | 16
| 1 | 4 | 1.1 | 0.7 | 1.14 | 1.05 | 1.05 | 1.05 | 1.18 | 0.97 | 1.05 | 1.12 | < 10 | 1.6151 | 0.95 | 1.18 | 1.09 | 1 | 1.14 | 1.13 | 1.1715 | 1.18 | [5 empty] | 1.0923
| 1 | 5 | 1.2 | 0.7 | 1.08 | 1.09 | 1.11 | 1.07 | 1.26 | 0.97 | 1.05 | 1.1 | < 10 | 1.5057 | 0.94 | 1.15 | 1.1 | 1 | 1.14 | 1.11 | 1.2237 | 1.15 | [5 empty] | 63
| 1 | 6 | 1.1 | 0.7 | 1.11 | 1.05 | 1.12 | 1.05 | 1.23 | 0.99 | 1.09 | 1.04 | < 10 | 1.5585 | 0.95 | 1.16 | 1.09 | 1 | 1.1 | 1.1 | 1.2136 | 1.19
| Mean |  | 1.15 | 0.73333 | 1.1083 | 1.0417 | 1.0833 | 1.0717 | 1.2083 | 0.985 | 1.07 | 1.0667 | 10 | 1.6124 | 0.94833 | 1.1633 | 1.1017 | 1 | 1.1233 | 1.0883 | 1.1542 | 1.25
| Median |  | 1.15 | 0.7 | 1.11 | 1.045 | 1.085 | 1.06 | 1.22 | 0.99 | 1.065 | 1.05 | 10 | 1.6342 | 0.95 | 1.16 | 1.09 | 1 | 1.13 | 1.09 | 1.1703 | 1.215
| Std Dev. |  | 0.054772 | 0.05164 | 0.024833 | 0.030605 | 0.030768 | 0.027142 | 0.042622 | 0.012247 | 0.032863 | 0.035024 | 0 | 0.06824 | 0.0040825 | 0.013663 | 0.029269 | 0.063246 | 0.019664 | 0.034303 | 0.06763 | 0.10237
| Rel.Std.Dev. |  | 4.763% | 7.042% | 2.241% | 2.938% | 2.84% | 2.533% | 3.527% | 1.243% | 3.071% | 3.283% | 0% | 4.232% | 0.4305% | 1.174% | 2.657% | 6.325% | 1.75% | 3.152% | 5.86% | 8.19%
| PDM3 |  | 5.286% | -32.86% | 1.471% | -4.633% | -0.8178% | -1.886% | 10.63% | -9.821% | -2.039% | -2.344% | 815.5% | 47.62% | -13.18% | 6.506% | 0.8607% | -8.447% | 2.844% | -0.36% | 5.669% | 14.44%
| Z-Score (Absolute) |  | 0.65 | 4.27 | 0.16 | 0.63 | 0.14 | 0.28 | 1.34 | 1.3 | 0.3 | 0.33 | 65.8 | 6.11 | 1.73 | 0.81 | 0.08 | 1.12 | 0.33 | 0.08 | 0.7 | 1.83
| Analytical results for Tm in OREAS 607b (Certified Value 0.1 ppm) | [26 empty] | Certified
Tm | Round | Replicate | 01: Lab; 02: Lab; 04: Lab; 05: Lab; 06: Lab; 07: Lab; 08: Lab; 09: Lab; 10: Lab | [5 empty] | 1
| No | No | 01: 01; 02: 02; 04: 04; 05: 05; 06: 06; 07: 07; 08: 16; 09: 17; 10: 20 | [5 empty] | ppm
|  |  | 01: 4A*MS; 02: 4A*MS; 04: 4A*OES/MS; 05: 4A*MS; 06: 4A*MS; 07: 4A*MS; 08: 4A*MS; 09: 4A*MS; 10: 4A*MS | [5 empty] | 3
3
| 1 | 1 | 01: < 0.25; 02: < 0.3; 04: < 0.1; 05: 0.1; 06: < 0.1; 07: 0.11; 08: 0.1; 09: 0.1; 10: 0.09 | [5 empty] | 1
| 1 | 2 | 01: < 0.25; 02: < 0.3; 04: < 0.1; 05: 0.1; 06: < 0.1; 07: 0.12; 08: 0.11; 09: 0.1; 10: 0.09 | [5 empty] | 6
| 1 | 3 | 01: < 0.25; 02: < 0.3; 04: < 0.1; 05: 0.09; 06: < 0.1; 07: 0.11; 08: 0.11; 09: 0.1; 10: 0.09 | [5 empty] | 16
| 1 | 4 | 01: < 0.25; 02: < 0.3; 04: < 0.1; 05: 0.09; 06: < 0.1; 07: 0.1; 08: 0.11; 09: 0.1; 10: 0.09 | [5 empty] | 0.1
| 1 | 5 | 01: < 0.25; 02: < 0.3; 04: < 0.1; 05: 0.1; 06: < 0.1; 07: 0.11; 08: 0.1; 09: 0.1; 10: 0.09 | [5 empty] | 64
| 1 | 6 | 01: < 0.25; 02: < 0.3; 04: < 0.1; 05: 0.09; 06: < 0.1; 07: 0.11; 08: 0.1; 09: 0.1; 10: 0.09
| Mean |  | 05: 0.095; 07: 0.11; 08: 0.105; 09: 0.1; 10: 0.09
| Median |  | 05: 0.095; 07: 0.11; 08: 0.105; 09: 0.1; 10: 0.09
| Std Dev. |  | 05: 0.0054772; 07: 0.0063246; 08: 0.0054772; 09: 1.5202e-17; 10: 1.5202e-17
| Rel.Std.Dev. |  | 05: 5.766%; 07: 5.75%; 08: 5.216%; 09: 1.52e-14%; 10: 1.689e-14%
| PDM3 |  | 05: -5%; 07: 10%; 08: 5%; 09: 2.22e-14%; 10: -10%
| Z-Score (Absolute) |  | 01: 1.69; 02: 3.37; 04: 3.37; 05: 0.34; 06: 3.37; 07: 0.67; 08: 0.34; 09: 0; 10: 0.67
| Analytical results for U in OREAS 607b (Certified Value 4.74 ppm) | [26 empty] | Certified
U | Round | Replicate | Lab | Lab | Lab | Lab | Lab | Lab | Lab | Lab | Lab | Lab | Lab | Lab | Lab | Lab | Lab | Lab | Lab | Lab | Lab | Lab | Lab |  |  |  |  | 1
| No | No | 01 | 02 | 04 | 05 | 06 | 07 | 08 | 09 | 10 | 11 | 12 | 13 | 14 | 15 | 16 | 17 | 18 | 19 | 23 | 24 | 25 |  |  |  |  | ppm
|  |  | 4A*MS | 4A*MS | 4A*OES/MS | 4A*MS | 4A*MS | 4A*MS | 4A*OES/MS | 4A*OES/MS | 4A*OES/MS | 4A*OES/MS | 4A*OES | 4A*MS | 4A*MS | 4A*OES/MS | 4A*MS | 4A*MS | 4A*OES/MS | 4A*OES | 4A*OES | 4A*OES/MS | 4A*MS |  |  |  |  | 2
3
| 1 | 1 | 4.7 | 4.9 | 4.7 | 4.8 | 4.3 | 4.77 | 5.4 | 4.2 | 4.5 | 4.8 | < 10 | 4.942 | 4 | 5 | 4.65 | 4.7 | 5 | 5 | < 0.5 | 3.7715 | 4.8 |  |  |  |  | 1
| 1 | 2 | 4.8 | 5.1 | 4.5 | 4.74 | 4.2 | 4.8 | 5.17 | 4.2 | 4.7 | 4.7 | 10 | 4.9522 | 4.02 | 5.1 | 4.6 | 5 | 5 | 4 | < 0.5 | 3.8667 | 4.8 |  |  |  |  | 0
| 1 | 3 | 4.3 | 5 | 4.6 | 4.6 | 4.2 | 4.83 | 4.91 | 4.1 | 4.9 | 4.7 | 10 | 4.9621 | 4.09 | 5 | 4.7 | 4.7 | 4.8 | 5 | < 0.5 | 4.1718 | 4.8 |  |  |  |  | 16
| 1 | 4 | 4.5 | 5.1 | 4.8 | 4.82 | 4.2 | 4.77 | 5.07 | 4.1 | 4.6 | 5 | < 10 | 4.96 | 4.12 | 5.1 | 4.63 | 4.7 | 4.9 | 5 | < 0.5 | 4.1697 | 4.7 |  |  |  |  | 4.7417
| 1 | 5 | 4.6 | 5.1 | 4.6 | 4.96 | 4.2 | 4.79 | 5.8 | 4.1 | 4.5 | 4.9 | 10 | 4.9482 | 4.1 | 4.9 | 4.56 | 4.7 | 5 | 4 | < 0.5 | 4.2904 | 4.6 |  |  |  |  | 65
| 1 | 6 | 5 | 5.1 | 4.7 | 4.75 | 4.4 | 4.55 | 5.35 | 4.2 | 4.6 | 4.5 | < 10 | 4.9474 | 4.06 | 4.8 | 4.57 | 4.7 | 5 | 4 | < 0.5 | 4.1819 | 4.7
| Mean |  | 4.65 | 5.05 | 4.65 | 4.7783 | 4.25 | 4.7517 | 5.2833 | 4.15 | 4.6333 | 4.7667 | 10 | 4.952 | 4.065 | 4.9833 | 4.6183 | 4.75 | 4.95 | 4.5 |  | 4.0753 | 4.7333
| Median |  | 4.65 | 5.1 | 4.65 | 4.775 | 4.2 | 4.78 | 5.26 | 4.15 | 4.6 | 4.75 | 10 | 4.9502 | 4.075 | 5 | 4.615 | 4.7 | 5 | 4.5 |  | 4.1708 | 4.75
| Std Dev. |  | 0.2429 | 0.083666 | 0.10488 | 0.11771 | 0.083666 | 0.10128 | 0.31072 | 0.054772 | 0.15055 | 0.17512 | 0 | 0.0077746 | 0.047223 | 0.1169 | 0.052694 | 0.12247 | 0.083666 | 0.54772 |  | 0.20575 | 0.08165
| Rel.Std.Dev. |  | 5.224% | 1.657% | 2.256% | 2.464% | 1.969% | 2.131% | 5.881% | 1.32% | 3.249% | 3.674% | 0% | 0.157% | 1.162% | 2.346% | 1.141% | 2.578% | 1.69% | 12.17% |  | 5.049% | 1.725%
| PDM3 |  | -1.934% | 6.502% | -1.934% | 0.7724% | -10.37% | 0.21% | 11.42% | -12.48% | -2.286% | 0.5264% | 110.9% | 4.435% | -14.27% | 5.096% | -2.602% | 0.1749% | 4.393% | -5.097% |  | -14.05% | -0.1766%
| Z-Score (Absolute) |  | 0.26 | 0.99 | 0.26 | 0.14 | 1.5 | 0.06 | 1.71 | 1.82 | 0.31 | 0.1 | NA | 0.68 | 2.08 | 0.78 | 0.36 | 0.05 | 0.67 | NA | 13.95 | 2.05 | 0
Results from laboratory 19 were removed due to their 1 ppm reading resolution. Results from laboratory 12 were removed due to their 10 ppm reading resolution.
| Analytical results for V in OREAS 607b (Certified Value 12 ppm) | [26 empty] | Certified
V | Round | Replicate | Lab | Lab | Lab | Lab | Lab | Lab | Lab | Lab | Lab | Lab | Lab | Lab | Lab | Lab | Lab | Lab | Lab | Lab | Lab | Lab | Lab | Lab | Lab | Lab |  | 1
| No | No | 01 | 02 | 03 | 04 | 05 | 06 | 07 | 08 | 09 | 10 | 11 | 12 | 13 | 14 | 15 | 16 | 17 | 18 | 19 | 21 | 23 | 24 | 25 | 26 |  | ppm
|  |  | 4A*OES | 4A*OES | 4A*OES | 4A*OES/MS | 4A*OES/MS | 4A*MS | 4A*MS | 4A*OES/MS | 4A*OES/MS | 4A*OES/MS | 4A*OES/MS | 4A*OES | 4A*OES | 4A*OES | 4A*OES/MS | 4A*OES | 4A*OES | 4A*OES/MS | 4A*OES | 4A*OES | 4A*OES | 4A*OES/MS | 4A*OES/MS | 4A*OES |  | 1
1
| 1 | 1 | 12 | 13 | 13 | 13 | 9 | 13 | 10 | 11.3 | 12 | 11 | 11 | 12 | 12.9795 | 10 | 11 | 11 | 15 | 11 | 13 | 13.72 | 12 | 12.6892 | 12 | 13.8 |  | 1
| 1 | 2 | 12 | 13 | 13 | 12 | 11 | 14 | 10 | 10.6 | 11 | 11 | 11 | 12 | 12.7361 | 10 | 11 | 10 | 15 | 12 | 13 | 13.12 | 12 | 14.1302 | 12 | 13.27 |  | 0
| 1 | 3 | 12 | 12 | 12 | 12 | 10 | 13 | 11 | 10.1 | 11 | 11 | 11 | 12 | 12.4645 | 10 | 10 | 11 | 15 | 11 | 13 | 13.63 | 12 | 14.1252 | 12 | 13.49 |  | 16
| 1 | 4 | 12 | 12 | 13 | 13 | 11 | 13 | 10 | 10.8 | 11 | 11 | 11 | 12 | 12.5712 | 10 | 11 | 11 | 15 | 11 | 12 | 13.85 | 13 | 14.2354 | 11 | 14.22 |  | 12.023
| 1 | 5 | 12 | 13 | 13 | 13 | 11 | 13 | 11 | 11.9 | 11 | 11 | 11 | 12 | 12.804 | 10 | 10 | 11 | 15 | 11 | 13 | 13.12 | 12 | 14.9549 | 12 | 12.39 |  | 66
| 1 | 6 | 12 | 13 | 13 | 13 | 10 | 14 | 11 | 11.7 | 11 | 11 | 10 | 12 | 13.0183 | 10 | 11 | 11 | 15 | 11 | 13 | 12.44 | 12 | 14.5148 | 11 | 12.94
| Mean |  | 12 | 12.6667 | 12.8333 | 12.6667 | 10.3333 | 13.3333 | 10.5 | 11.0667 | 11.1667 | 11 | 10.8333 | 12 | 12.7623 | 10 | 10.6667 | 10.8333 | 15 | 11.1667 | 12.8333 | 13.3133 | 12.1667 | 14.1083 | 11.6667 | 13.3517
| Median |  | 12 | 13 | 13 | 13 | 10.5 | 13 | 10.5 | 11.05 | 11 | 11 | 11 | 12 | 12.77 | 10 | 11 | 11 | 15 | 11 | 13 | 13.375 | 12 | 14.1828 | 12 | 13.38
| Std Dev. |  | 0 | 0.5164 | 0.40825 | 0.5164 | 0.8165 | 0.5164 | 0.54772 | 0.68896 | 0.40825 | 0 | 0.40825 | 0 | 0.21924 | 0 | 0.5164 | 0.40825 | 0 | 0.40825 | 0.40825 | 0.52747 | 0.40825 | 0.76325 | 0.5164 | 0.64422
| Rel.Std.Dev. |  | 0% | 4.077% | 3.181% | 4.077% | 7.902% | 3.873% | 5.216% | 6.226% | 3.656% | 0% | 3.768% | 0% | 1.718% | 0% | 4.841% | 3.768% | 0% | 3.656% | 3.181% | 3.962% | 3.355% | 5.41% | 4.426% | 4.825%
| PDM3 |  | -0.1915% | 5.353% | 6.74% | 5.353% | -14.05% | 10.9% | -12.67% | -7.954% | -7.123% | -8.509% | -9.895% | -0.1915% | 6.149% | -16.83% | -11.28% | -9.895% | 24.76% | -7.123% | 6.74% | 10.73% | 1.195% | 17.34% | -2.964% | 11.05%
| Z-Score (Absolute) |  | 0 | 0.47 | 0.58 | 0.47 | 1.16 | 0.93 | 1.05 | 0.65 | 0.58 | 0.7 | 0.81 | 0 | 0.53 | 1.4 | 0.93 | 0.81 | 2.09 | 0.58 | 0.58 | 0.92 | 0.12 | 1.47 | 0.23 | 0.94
| Analytical results for W in OREAS 607b (Certified Value 2.6 ppm) | [26 empty] | Certified
W | Round | Replicate | Lab | Lab | Lab | Lab | Lab | Lab | Lab | Lab | Lab | Lab | Lab | Lab | Lab | Lab | Lab | Lab | Lab | Lab | Lab | Lab | Lab | Lab |  |  |  | 1
| No | No | 01 | 02 | 03 | 04 | 05 | 06 | 07 | 08 | 09 | 10 | 11 | 12 | 14 | 15 | 16 | 17 | 18 | 19 | 21 | 23 | 24 | 25 |  |  |  | ppm
|  |  | 4A*MS | 4A*MS | 4A*OES | 4A*OES/MS | 4A*MS | 4A*MS | 4A*MS | 4A*OES/MS | 4A*OES/MS | 4A*OES/MS | 4A*OES/MS | 4A*OES | 4A*MS | 4A*OES/MS | 4A*MS | 4A*MS | 4A*OES/MS | 4A*OES | 4A*OES | 4A*OES | 4A*OES/MS | 4A*MS |  |  |  | 2
3
| 1 | 1 | 3 | 1.4 | < 10 | 2.6 | 2.7 | 2.4 | 2.5 | 2.76 | 2.4 | 2.5 | 2.6 | < 10 | 2.7 | 2.8 | 2.43 | 7 | 2.5 | < 1 | < 5 | 3 | 3.9777 | 2.5 |  |  |  | 1
| 1 | 2 | 3 | 1.1 | < 10 | 2.6 | 2.4 | 2.3 | 2.5 | 2.58 | 2.5 | 2.6 | 2.5 | < 10 | 2.7 | 2.9 | 2.55 | 6.5 | 2.5 | < 1 | < 5 | 4 | 3.8458 | 2.4 |  |  |  | 0
| 1 | 3 | 2.8 | 1.1 | < 10 | 2.6 | 2.4 | 2.4 | 2.5 | 2.51 | 2.3 | 2.6 | 2.6 | < 10 | 2.7 | 2.9 | 2.6 | 6.5 | 2.4 | < 1 | < 5 | 3 | 4.135 | 2.5 |  |  |  | 16
| 1 | 4 | 2.9 | 1.3 | < 10 | 2.5 | 2.5 | 2.3 | 2.5 | 2.58 | 2.5 | 2.7 | 2.6 | < 10 | 3 | 2.8 | 2.56 | 6.5 | 2.5 | < 1 | < 5 | 5 | 4.4142 | 2.4 |  |  |  | 2.5988
| 1 | 5 | 3.1 | 1.6 | < 10 | 2.6 | 3.1 | 2.4 | 2.6 | 2.79 | 2.4 | 2.6 | 2.6 | < 10 | 2.8 | 2.9 | 2.5 | 6 | 2.5 | < 1 | < 5 | 4 | 5.3425 | 2.3 |  |  |  | 67
| 1 | 6 | 3.1 | 1.4 | < 10 | 2.7 | 2.6 | 2.5 | 2.6 | 2.71 | 2.4 | 2.5 | 2.4 | < 10 | 2.9 | 2.7 | 2.53 | 7 | 2.4 | < 1 | < 5 | 3 | 4.491 | 2.5
| Mean |  | 2.9833 | 1.3167 |  | 2.6 | 2.6167 | 2.3833 | 2.5333 | 2.655 | 2.4167 | 2.5833 | 2.55 |  | 2.8 | 2.8333 | 2.5283 | 6.5833 | 2.4667 |  |  | 3.6667 | 4.3677 | 2.4333
| Median |  | 3 | 1.35 |  | 2.6 | 2.55 | 2.4 | 2.5 | 2.645 | 2.4 | 2.6 | 2.6 |  | 2.75 | 2.85 | 2.54 | 6.5 | 2.5 |  |  | 3.5 | 4.2746 | 2.45
| Std Dev. |  | 0.1169 | 0.19408 |  | 0.063246 | 0.26394 | 0.075277 | 0.05164 | 0.11362 | 0.075277 | 0.075277 | 0.083666 |  | 0.12649 | 0.08165 | 0.058452 | 0.37639 | 0.05164 |  |  | 0.8165 | 0.53782 | 0.08165
| Rel.Std.Dev. |  | 3.919% | 14.74% |  | 2.433% | 10.09% | 3.158% | 2.038% | 4.28% | 3.115% | 2.914% | 3.281% |  | 4.518% | 2.882% | 2.312% | 5.717% | 2.094% |  |  | 22.27% | 12.31% | 3.355%
| PDM3 |  | 14.8% | -49.34% |  | 0.04581% | 0.6871% | -8.291% | -2.519% | 2.162% | -7.009% | -0.5955% | -1.878% |  | 7.742% | 9.024% | -2.712% | 153.3% | -5.085% |  |  | 41.09% | 68.07% | -6.367%
| Z-Score (Absolute) |  | 1.62 | 5.12 | 9.78 | 0.07 | 0.13 | 0.81 | 0.2 | 0.29 | 0.67 | 0 | 0.13 | 9.78 | 0.88 | 1.01 | 0.22 | 16.18 | 0.47 | 8.43 | 0.34 | NA | 7.22 | 0.61
Results from laboratory 23 were removed due to their 0.01 ppm reading resolution.
| Analytical results for Y in OREAS 607b (Certified Value 12.7 ppm) | [26 empty] | Certified
Y | Round | Replicate | Lab | Lab | Lab | Lab | Lab | Lab | Lab | Lab | Lab | Lab | Lab | Lab | Lab | Lab | Lab | Lab | Lab | Lab | Lab | Lab | Lab |  |  |  |  | 1
| No | No | 01 | 02 | 03 | 04 | 05 | 06 | 07 | 08 | 09 | 10 | 11 | 13 | 14 | 15 | 16 | 17 | 18 | 19 | 20 | 23 | 25 |  |  |  |  | ppm
|  |  | 4A*MS | 4A*MS | 4A*OES | 4A*OES/MS | 4A*MS | 4A*MS | 4A*MS | 4A*OES/MS | 4A*OES/MS | 4A*OES/MS | 4A*OES/MS | 4A*MS | 4A*MS | 4A*OES/MS | 4A*MS | 4A*MS | 4A*OES/MS | 4A*OES | 4A*MS | 4A*OES | 4A*MS |  |  |  |  | 1
2
| 1 | 1 | 12.9 | 12.2 | 9 | 12.5 | 12.4 | 13.4 | 12.36 | 15.2 | 13.9 | 12.6 | 13.4 | 12.8335 | 12.5 | 12.7 | 12.58 | 11.9 | 13.4 | 16 | 12.8 | 11.9 | 12.7 |  |  |  |  | 1
| 1 | 2 | 11.2 | 12.4 | 10 | 12 | 12.6 | 13.3 | 12.94 | 14.4 | 13.4 | 14 | 12.7 | 12.7751 | 12.6 | 12.6 | 12.13 | 12.5 | 13.6 | 15 | 12.7 | 11.9 | 12.6 |  |  |  |  | 0
| 1 | 3 | 12.7 | 12.5 | 10 | 12.4 | 13.1 | 13.3 | 12.89 | 13.9 | 13.4 | 13.8 | 12.5 | 12.3641 | 12.4 | 12.6 | 12.6 | 12.2 | 13.5 | 15 | 12.6 | 11.5 | 11.5 |  |  |  |  | 16
| 1 | 4 | 11.6 | 12.1 | 9 | 13.2 | 13.3 | 13.1 | 12.22 | 14 | 13.7 | 12.7 | 13 | 12.5146 | 12.7 | 12.9 | 12.48 | 12.3 | 13.3 | 15 | 12.8 | 11.8 | 12.2 |  |  |  |  | 12.6864
| 1 | 5 | 12.2 | 12.6 | 10 | 12.7 | 13.4 | 13.4 | 12.9 | 15.7 | 13.1 | 12.7 | 13.3 | 12.8087 | 12.7 | 12.3 | 12.66 | 11.6 | 13.6 | 15 | 12.8 | 11.93 | 12.2 |  |  |  |  | 68
| 1 | 6 | 12.4 | 12.7 | 9 | 12.9 | 12.5 | 13.5 | 12.38 | 14.7 | 13.3 | 13.6 | 12.2 | 12.8782 | 12.8 | 12.5 | 12.68 | 12 | 13.1 | 15 | 12.1 | 11.5 | 12.4
| Mean |  | 12.1667 | 12.4167 | 9.5 | 12.6167 | 12.8833 | 13.3333 | 12.615 | 14.65 | 13.4667 | 13.2333 | 12.85 | 12.6957 | 12.6167 | 12.6 | 12.5217 | 12.0833 | 13.4167 | 15.1667 | 12.6333 | 11.755 | 12.2667
| Median |  | 12.3 | 12.45 | 9.5 | 12.6 | 12.85 | 13.35 | 12.635 | 14.55 | 13.4 | 13.15 | 12.85 | 12.7919 | 12.65 | 12.6 | 12.59 | 12.1 | 13.45 | 15 | 12.75 | 11.85 | 12.3
| Std Dev. |  | 0.6532 | 0.23166 | 0.54772 | 0.41673 | 0.43551 | 0.13663 | 0.32825 | 0.70071 | 0.28752 | 0.63456 | 0.46797 | 0.20693 | 0.1472 | 0.2 | 0.20439 | 0.31885 | 0.19408 | 0.40825 | 0.27325 | 0.20236 | 0.4274
| Rel.Std.Dev. |  | 5.369% | 1.866% | 5.766% | 3.303% | 3.38% | 1.025% | 2.602% | 4.783% | 2.135% | 4.795% | 3.642% | 1.63% | 1.167% | 1.587% | 1.632% | 2.639% | 1.447% | 2.692% | 2.163% | 1.721% | 3.484%
| PDM3 |  | -4.097% | -2.126% | -25.12% | -0.5499% | 1.552% | 5.099% | -0.563% | 15.48% | 6.15% | 4.311% | 1.289% | 0.07309% | -0.5499% | -0.6813% | -1.299% | -4.754% | 5.756% | 19.55% | -0.4185% | -7.342% | -3.309%
| Z-Score (Absolute) |  | 1.14 | 0.51 | NA | 0 | 0.67 | 1.81 | 0 | 5.14 | 2.15 | 1.56 | 0.59 | 0.2 | 0 | 0.04 | 0.24 | 1.35 | 2.02 | NA | 0.04 | 2.18 | 0.89
Results from laboratories 3 and 19 were removed due to their 1 ppm reading resolution.
| Analytical results for Yb in OREAS 607b (Certified Value 0.55 ppm) | [26 empty] | Certified
Yb | Round | Replicate | 01: Lab; 02: Lab; 03: Lab; 04: Lab; 05: Lab; 06: Lab; 07: Lab; 08: Lab; 09: Lab; 10: Lab; 11: Lab; 13: Lab |  |  |  |  | 1
| No | No | 01: 01; 02: 02; 03: 04; 04: 05; 05: 06; 06: 07; 07: 13; 08: 15; 09: 16; 10: 17; 11: 19; 13: 20 |  |  |  |  | ppm
|  |  | 01: 4A*MS; 02: 4A*MS; 03: 4A*OES/MS; 04: 4A*MS; 05: 4A*MS; 06: 4A*MS; 07: 4A*MS; 08: 4A*OES/MS; 09: 4A*MS; 10: 4A*MS; 11: 4A*OES; 13: 4A*MS |  |  |  |  | 2
2
| 1 | 1 | 01: 0.7; 02: < 0.5; 03: 0.5; 04: 0.6; 05: 0.4; 06: 0.55; 07: 0.54669; 08: 0.6; 09: 0.6; 10: 0.45; 11: 0.6; 13: 0.8 |  |  |  |  | 1
| 1 | 2 | 01: 0.6; 02: < 0.5; 03: 0.5; 04: 0.5; 05: 0.4; 06: 0.56; 07: 0.52036; 08: 0.6; 09: 0.53; 10: 0.55; 11: 0.6; 13: 0.8 |  |  |  |  | 0
| 1 | 3 | 01: 0.7; 02: < 0.5; 03: 0.5; 04: 0.6; 05: 0.5; 06: 0.58; 07: 0.53517; 08: 0.6; 09: 0.55; 10: 0.5; 11: 0.6; 13: 0.8 |  |  |  |  | 16
| 1 | 4 | 01: 0.7; 02: < 0.5; 03: 0.5; 04: 0.6; 05: 0.4; 06: 0.57; 07: 0.52314; 08: 0.6; 09: 0.53; 10: 0.5; 11: 0.6; 13: 0.8 |  |  |  |  | 0.54537
| 1 | 5 | 01: 0.6; 02: < 0.5; 03: 0.5; 04: 0.6; 05: 0.4; 06: 0.55; 07: 0.52365; 08: 0.6; 09: 0.56; 10: 0.5; 11: 0.6; 13: 0.8 |  |  |  |  | 69
| 1 | 6 | 01: 0.7; 02: 0.5; 03: 0.5; 04: 0.6; 05: 0.4; 06: 0.52; 07: 0.55555; 08: 0.6; 09: 0.54; 10: 0.45; 11: 0.6; 13: 0.8
| Mean |  | 01: 0.66667; 02: 0.5; 03: 0.5; 04: 0.58333; 05: 0.41667; 06: 0.555; 07: 0.53409; 08: 0.6; 09: 0.55167; 10: 0.49167; 11: 0.6; 13: 0.8
| Median |  | 01: 0.7; 02: 0.5; 03: 0.5; 04: 0.6; 05: 0.4; 06: 0.555; 07: 0.52941; 08: 0.6; 09: 0.545; 10: 0.5; 11: 0.6; 13: 0.8
| Std Dev. |  | 01: 0.05164; 03: 0; 04: 0.040825; 05: 0.040825; 06: 0.020736; 07: 0.014405; 08: 0; 09: 0.026394; 10: 0.037639; 11: 0; 13: 1.2162e-16
| Rel.Std.Dev. |  | 01: 7.746%; 03: 0%; 04: 6.999%; 05: 9.798%; 06: 3.736%; 07: 2.697%; 08: 0%; 09: 4.784%; 10: 7.655%; 11: 0%; 13: 1.52e-14%
| PDM3 |  | 01: 22.24%; 02: -8.319%; 03: -8.319%; 04: 6.961%; 05: -23.6%; 06: 1.765%; 07: -2.068%; 08: 10.02%; 09: 1.154%; 10: -9.847%; 11: 10.02%; 13: 46.69%
| Z-Score (Absolute) |  | 01: 1.53; 02: 3.53; 03: 0.72; 04: 0.4; 05: 1.84; 06: 0.02; 07: 0.26; 08: 0.63; 09: 0.02; 10: 0.83; 11: 0.63; 13: 3.33
| Analytical results for Zn in OREAS 607b (Certified Value 694 ppm) | [26 empty] | Certified
Zn | Round | Replicate | Lab | Lab | Lab | Lab | Lab | Lab | Lab | Lab | Lab | Lab | Lab | Lab | Lab | Lab | Lab | Lab | Lab | Lab | Lab | Lab | Lab | Lab | Lab | Lab | Lab | 1
| No | No | 01 | 02 | 03 | 04 | 05 | 06 | 07 | 08 | 09 | 10 | 11 | 12 | 13 | 14 | 15 | 16 | 17 | 18 | 19 | 20 | 21 | 23 | 24 | 25 | 26 | ppm
|  |  | 4A*OES | 4A*MS | 4A*OES | 4A*OES/MS | 4A*OES/MS | 4A*MS | 4A*MS | 4A*OES/MS | 4A*OES/MS | 4A*OES/MS | 4A*OES/MS | 4A*OES | 4A*MS | 4A*OES | 4A*OES/MS | 4A*OES | 4A*MS | 4A*OES/MS | 4A*OES | 4A*OES | 4A*OES | 4A*OES | 4A*OES/MS | 4A*OES/MS | 4A*OES | 0
0
| 1 | 1 | 740 | 685 | 746 | 755 | 675 | 688 | 688 | 810 | 724 | 694 | 689 | 695 | 712.2473 | 693 | 681 | 667 | 656 | 670 | 677 | 775 | 659 | 676 | 461.8184 | 685 | 510 | 1
| 1 | 2 | 740 | 669 | 744 | 732 | 667 | 679.5 | 688 | 769 | 714 | 698 | 677 | 712 | 709.1106 | 698 | 691 | 677 | 660 | 687 | 660 | 786 | 657.6 | 672 | 456.4177 | 662 | 516.74 | 0
| 1 | 3 | 750 | 663 | 738 | 742 | 681 | 693.6 | 689 | 750 | 717 | 699 | 689 | 728 | 713.8339 | 695 | 689 | 680 | 648 | 676 | 668 | 764 | 666.2 | 672 | 488.84 | 702 | 513.1 | 16
| 1 | 4 | 735 | 670 | 749 | 777 | 689 | 683 | 675 | 755 | 723 | 704 | 720 | 721 | 712.824 | 698 | 695 | 669 | 642 | 678 | 649 | 810 | 665.3 | 677 | 485.2821 | 678 | 531.21 | 693.5475
| 1 | 5 | 750 | 707 | 747 | 750 | 726 | 692.2 | 688 | 818 | 698 | 704 | 718 | 711 | 711.4473 | 696 | 681 | 677 | 640 | 690 | 648 | 761 | 662.1 | 675 | 527.545 | 679 | 555.98 | 70
| 1 | 6 | 750 | 673 | 738 | 750 | 669 | 703.7 | 686 | 779 | 720 | 697 | 670 | 730 | 706.9228 | 699 | 690 | 681 | 654 | 675 | 670 | 775 | 659.2 | 672 | 496.2804 | 668 | 546.68
| Mean |  | 744.1667 | 677.8333 | 743.6667 | 751 | 684.5 | 690 | 685.6667 | 780.1667 | 716 | 699.3333 | 693.8333 | 716.1667 | 711.0643 | 696.5 | 687.8333 | 675.1667 | 650 | 679.3333 | 662 | 778.5 | 661.5667 | 674 | 486.0306 | 679 | 528.9517
| Median |  | 745 | 671.5 | 745 | 750 | 678 | 690.1 | 688 | 774 | 718.5 | 698.5 | 689 | 716.5 | 711.8473 | 697 | 689.5 | 677 | 651 | 677 | 664 | 775 | 660.65 | 673.5 | 487.0611 | 678.5 | 523.975
| Std Dev. |  | 6.6458 | 16.0302 | 4.6762 | 15.0732 | 21.8701 | 8.5877 | 5.3166 | 28.2518 | 9.5708 | 3.9833 | 20.8175 | 13.0141 | 2.58 | 2.2583 | 5.6716 | 5.8109 | 8 | 7.6333 | 11.7813 | 17.8298 | 3.5669 | 2.2804 | 25.6909 | 13.9714 | 19.0236
| Rel.Std.Dev. |  | 0.8931% | 2.365% | 0.6288% | 2.007% | 3.195% | 1.245% | 0.7754% | 3.621% | 1.337% | 0.5696% | 3% | 1.817% | 0.3628% | 0.3242% | 0.8246% | 0.8607% | 1.231% | 1.124% | 1.78% | 2.29% | 0.5392% | 0.3383% | 5.286% | 2.058% | 3.596%
| PDM3 |  | 7.299% | -2.266% | 7.226% | 8.284% | -1.305% | -0.5115% | -1.136% | 12.49% | 3.237% | 0.8342% | 0.04121% | 3.261% | 2.526% | 0.4257% | -0.8239% | -2.65% | -6.279% | -2.049% | -4.549% | 12.25% | -4.611% | -2.818% | -29.92% | -2.098% | -23.73%
| Z-Score (Absolute) |  | 1.64 | 0.29 | 1.62 | 1.83 | 0.1 | 0.06 | 0.06 | 2.68 | 0.82 | 0.33 | 0.17 | 0.82 | 0.67 | 0.25 | 0 | 0.37 | 1.1 | 0.25 | 0.75 | 2.63 | 0.76 | 0.4 | 5.86 | 0.26 | 4.61
| Analytical results for Zr in OREAS 607b (Certified Value 196 ppm) | [26 empty] | Certified
Zr | Round | Replicate | Lab | Lab | Lab | Lab | Lab | Lab | Lab | Lab | Lab | Lab | Lab | Lab | Lab | Lab | Lab | Lab | Lab | Lab | Lab | Lab | Lab | Lab | Lab | Lab |  | 1
| No | No | 01 | 02 | 03 | 04 | 05 | 06 | 07 | 08 | 09 | 10 | 11 | 13 | 14 | 15 | 16 | 17 | 18 | 19 | 20 | 21 | 23 | 24 | 25 | 26 |  | ppm
|  |  | 4A*OES | 4A*MS | 4A*OES | 4A*OES/MS | 4A*OES/MS | 4A*MS | 4A*MS | 4A*OES/MS | 4A*OES/MS | 4A*OES/MS | 4A*OES/MS | 4A*OES | 4A*MS | 4A*OES/MS | 4A*MS | 4A*MS | 4A*OES/MS | 4A*OES | 4A*OES | 4A*OES | 4A*OES | 4A*OES/MS | 4A*MS | 4A*OES |  | 0
0
| 1 | 1 | 200 | 194 | 174 | 212 | 187 | 200.6 | 195.5 | 216 | 204 | 194 | 188.5 | 194.383 | 207 | 197.9 | 187.1 | 192 | 200.4 | 210 | 210 | 172.7 | > 100 | 186.142 | 194.6 | 195.36 |  | 1
| 1 | 2 | 203 | 192 | 174 | 207 | 186 | 198.3 | 201.6 | 207 | 204 | 203 | 181.5 | 196.98 | 205 | 205.8 | 185.4 | 194 | 203.7 | 209 | 206 | 170.2 | > 100 | 194.6785 | 190.9 | 194.76 |  | 0
| 1 | 3 | 203 | 180 | 172 | 212 | 186 | 203.8 | 201.9 | 198 | 201 | 198.5 | 187.5 | 195.902 | 204 | 203.5 | 186.8 | 191 | 197.8 | 210 | 208 | 173.9 | > 100 | 202.331 | 195.3 | 200.57 |  | 16
| 1 | 4 | 199 | 187 | 173 | 219 | 186 | 198.5 | 196.1 | 205 | 204 | 194 | 193 | 197.2936 | 206 | 198.3 | 187.2 | 191 | 198.6 | 201 | 217 | 172.1 | > 100 | 203.705 | 193.5 | 194.27 |  | 196.4218
| 1 | 5 | 205 | 200 | 175 | 210 | 186 | 201.8 | 200.6 | 220 | 194.5 | 195.5 | 194.5 | 193.3932 | 206 | 193.8 | 189.6 | 184 | 202.7 | 199 | 207 | 171 | > 100 | 205.119 | 190.1 | 167.95 |  | 71
| 1 | 6 | 203 | 189 | 171 | 213 | 186 | 213.3 | 195.9 | 210 | 204 | 199.5 | 182 | 194.0066 | 207 | 204.3 | 189.6 | 194 | 201.4 | 206 | 206 | 173.9 | > 100 | 206.2636 | 198 | 182.9
| Mean |  | 202.1667 | 190.3333 | 173.1667 | 212.1667 | 186.1667 | 202.7167 | 198.6 | 209.3333 | 201.9167 | 197.4167 | 187.8333 | 195.3264 | 205.8333 | 200.6 | 187.6167 | 191 | 200.7667 | 205.8333 | 209 | 172.3 |  | 199.7065 | 193.7333 | 189.3017
| Median |  | 203 | 190.5 | 173.5 | 212 | 186 | 201.2 | 198.35 | 208.5 | 204 | 197 | 188 | 195.1425 | 206 | 200.9 | 187.15 | 191.5 | 200.9 | 207.5 | 207.5 | 172.4 |  | 203.018 | 194.05 | 194.515
| Std Dev. |  | 2.2286 | 6.7725 | 1.472 | 3.9707 | 0.40825 | 5.5819 | 3.0672 | 7.8909 | 3.8264 | 3.5695 | 5.4006 | 1.6312 | 1.169 | 4.6467 | 1.6666 | 3.6878 | 2.2967 | 4.7924 | 4.1952 | 1.5113 |  | 7.8031 | 2.9221 | 11.9585
| Rel.Std.Dev. |  | 1.102% | 3.558% | 0.85% | 1.872% | 0.2193% | 2.754% | 1.544% | 3.77% | 1.895% | 1.808% | 2.875% | 0.8351% | 0.568% | 2.316% | 0.8883% | 1.931% | 1.144% | 2.328% | 2.007% | 0.8771% |  | 3.907% | 1.508% | 6.317%
| PDM3 |  | 2.925% | -3.1% | -11.84% | 8.016% | -5.221% | 3.205% | 1.109% | 6.573% | 2.797% | 0.5065% | -4.372% | -0.5577% | 4.791% | 2.127% | -4.483% | -2.76% | 2.212% | 4.791% | 6.404% | -12.28% |  | 1.672% | -1.369% | -3.625%
| Z-Score (Absolute) |  | 0.33 | 0.77 | 2.37 | 1.26 | 1.16 | 0.38 | 0 | 1 | 0.31 | 0.11 | 1 | 0.31 | 0.67 | 0.19 | 1.02 | 0.71 | 0.2 | 0.67 | 0.97 | 2.45 | NA | 0.1 | 0.45 | 0.87
Note on C17: Z-Scores have been calculated inclusive of individual outliers. In general, laboratory batches are rejected if Z-Score > 2.5.
Note on C36: Z-Scores have been calculated inclusive of individual outliers. In general, laboratory batches are rejected if Z-Score > 2.5.
Note on C54: Z-Scores have been calculated inclusive of individual outliers. In general, laboratory batches are rejected if Z-Score > 2.5.
Note on C72: Z-Scores have been calculated inclusive of individual outliers. In general, laboratory batches are rejected if Z-Score > 2.5.
Note on C90: Z-Scores have been calculated inclusive of individual outliers. In general, laboratory batches are rejected if Z-Score > 2.5.
Note on C109: Z-Scores have been calculated inclusive of individual outliers. In general, laboratory batches are rejected if Z-Score > 2.5.
Note on C128: Z-Scores have been calculated inclusive of individual outliers. In general, laboratory batches are rejected if Z-Score > 2.5.
Note on C146: Z-Scores have been calculated inclusive of individual outliers. In general, laboratory batches are rejected if Z-Score > 2.5.
Note on C165: Z-Scores have been calculated inclusive of individual outliers. In general, laboratory batches are rejected if Z-Score > 2.5.
Note on C183: Z-Scores have been calculated inclusive of individual outliers. In general, laboratory batches are rejected if Z-Score > 2.5.
Note on C202: Z-Scores have been calculated inclusive of individual outliers. In general, laboratory batches are rejected if Z-Score > 2.5.
Note on C220: Z-Scores have been calculated inclusive of individual outliers. In general, laboratory batches are rejected if Z-Score > 2.5.
Note on C239: Z-Scores have been calculated inclusive of individual outliers. In general, laboratory batches are rejected if Z-Score > 2.5.
Note on C257: Z-Scores have been calculated inclusive of individual outliers. In general, laboratory batches are rejected if Z-Score > 2.5.
Note on C275: Z-Scores have been calculated inclusive of individual outliers. In general, laboratory batches are rejected if Z-Score > 2.5.
Note on C293: Z-Scores have been calculated inclusive of individual outliers. In general, laboratory batches are rejected if Z-Score > 2.5.
Note on C311: Z-Scores have been calculated inclusive of individual outliers. In general, laboratory batches are rejected if Z-Score > 2.5.
Note on C329: Z-Scores have been calculated inclusive of individual outliers. In general, laboratory batches are rejected if Z-Score > 2.5.
Note on C348: Z-Scores have been calculated inclusive of individual outliers. In general, laboratory batches are rejected if Z-Score > 2.5.
Note on C367: Z-Scores have been calculated inclusive of individual outliers. In general, laboratory batches are rejected if Z-Score > 2.5.
Note on C385: Z-Scores have been calculated inclusive of individual outliers. In general, laboratory batches are rejected if Z-Score > 2.5.
Note on C404: Z-Scores have been calculated inclusive of individual outliers. In general, laboratory batches are rejected if Z-Score > 2.5.
Note on C422: Z-Scores have been calculated inclusive of individual outliers. In general, laboratory batches are rejected if Z-Score > 2.5.
Note on C440: Z-Scores have been calculated inclusive of individual outliers. In general, laboratory batches are rejected if Z-Score > 2.5.
Note on C459: Z-Scores have been calculated inclusive of individual outliers. In general, laboratory batches are rejected if Z-Score > 2.5.
Note on C477: Z-Scores have been calculated inclusive of individual outliers. In general, laboratory batches are rejected if Z-Score > 2.5.
Note on C496: Z-Scores have been calculated inclusive of individual outliers. In general, laboratory batches are rejected if Z-Score > 2.5.
Note on C515: Z-Scores have been calculated inclusive of individual outliers. In general, laboratory batches are rejected if Z-Score > 2.5.
Note on C533: Z-Scores have been calculated inclusive of individual outliers. In general, laboratory batches are rejected if Z-Score > 2.5.
Note on C551: Z-Scores have been calculated inclusive of individual outliers. In general, laboratory batches are rejected if Z-Score > 2.5.
Note on C569: Z-Scores have been calculated inclusive of individual outliers. In general, laboratory batches are rejected if Z-Score > 2.5.
Note on C588: Z-Scores have been calculated inclusive of individual outliers. In general, laboratory batches are rejected if Z-Score > 2.5.
Note on C606: Z-Scores have been calculated inclusive of individual outliers. In general, laboratory batches are rejected if Z-Score > 2.5.
Note on C624: Z-Scores have been calculated inclusive of individual outliers. In general, laboratory batches are rejected if Z-Score > 2.5.
Note on C642: Z-Scores have been calculated inclusive of individual outliers. In general, laboratory batches are rejected if Z-Score > 2.5.
Note on C661: Z-Scores have been calculated inclusive of individual outliers. In general, laboratory batches are rejected if Z-Score > 2.5.
Note on C679: Z-Scores have been calculated inclusive of individual outliers. In general, laboratory batches are rejected if Z-Score > 2.5.
Note on C697: Z-Scores have been calculated inclusive of individual outliers. In general, laboratory batches are rejected if Z-Score > 2.5.
Note on C715: Z-Scores have been calculated inclusive of individual outliers. In general, laboratory batches are rejected if Z-Score > 2.5.
Note on C733: Z-Scores have been calculated inclusive of individual outliers. In general, laboratory batches are rejected if Z-Score > 2.5.
Note on C751: Z-Scores have been calculated inclusive of individual outliers. In general, laboratory batches are rejected if Z-Score > 2.5.
Note on C769: Z-Scores have been calculated inclusive of individual outliers. In general, laboratory batches are rejected if Z-Score > 2.5.
Note on C788: Z-Scores have been calculated inclusive of individual outliers. In general, laboratory batches are rejected if Z-Score > 2.5.
Note on C807: Z-Scores have been calculated inclusive of individual outliers. In general, laboratory batches are rejected if Z-Score > 2.5.
Note on C825: Z-Scores have been calculated inclusive of individual outliers. In general, laboratory batches are rejected if Z-Score > 2.5.
Note on C844: Z-Scores have been calculated inclusive of individual outliers. In general, laboratory batches are rejected if Z-Score > 2.5.
Note on C863: Z-Scores have been calculated inclusive of individual outliers. In general, laboratory batches are rejected if Z-Score > 2.5.
Note on C881: Z-Scores have been calculated inclusive of individual outliers. In general, laboratory batches are rejected if Z-Score > 2.5.
Note on C900: Z-Scores have been calculated inclusive of individual outliers. In general, laboratory batches are rejected if Z-Score > 2.5.
Note on C919: Z-Scores have been calculated inclusive of individual outliers. In general, laboratory batches are rejected if Z-Score > 2.5.
Note on C938: Z-Scores have been calculated inclusive of individual outliers. In general, laboratory batches are rejected if Z-Score > 2.5.
Note on C957: Z-Scores have been calculated inclusive of individual outliers. In general, laboratory batches are rejected if Z-Score > 2.5.
Note on C975: Z-Scores have been calculated inclusive of individual outliers. In general, laboratory batches are rejected if Z-Score > 2.5.
Note on C993: Z-Scores have been calculated inclusive of individual outliers. In general, laboratory batches are rejected if Z-Score > 2.5.
Note on C1011: Z-Scores have been calculated inclusive of individual outliers. In general, laboratory batches are rejected if Z-Score > 2.5.
Note on C1030: Z-Scores have been calculated inclusive of individual outliers. In general, laboratory batches are rejected if Z-Score > 2.5.
Note on C1048: Z-Scores have been calculated inclusive of individual outliers. In general, laboratory batches are rejected if Z-Score > 2.5.
Note on C1067: Z-Scores have been calculated inclusive of individual outliers. In general, laboratory batches are rejected if Z-Score > 2.5.
Note on C1086: Z-Scores have been calculated inclusive of individual outliers. In general, laboratory batches are rejected if Z-Score > 2.5.
Note on C1104: Z-Scores have been calculated inclusive of individual outliers. In general, laboratory batches are rejected if Z-Score > 2.5.
Note on C1122: Z-Scores have been calculated inclusive of individual outliers. In general, laboratory batches are rejected if Z-Score > 2.5.

## Aqua Regia
| Analytical results for Ag in OREAS 607b (Certified Value 6.1 ppm) | [26 empty] | Certified
Ag | Round | Replicate | Lab | Lab | Lab | Lab | Lab | Lab | Lab | Lab | Lab | Lab | Lab | Lab | Lab | Lab | Lab | Lab | Lab | Lab | Lab | Lab | Lab | Lab | Lab | Lab | Lab | 1
| No | No | 01 | 02 | 03 | 04 | 05 | 06 | 07 | 08 | 09 | 10 | 11 | 12 | 13 | 14 | 15 | 16 | 17 | 18 | 19 | 20 | 21 | 23 | 24 | 25 | 26 | ppm
|  |  | AR*OES | AR*MS | AR*OES | AR*OES/MS | AR*MS | AR*MS | AR*MS | AR*MS | AR*MS | AR*MS | AR*MS | AR*OES | AR*MS | AR*OES/MS | AR*OES/MS | AR*MS | AR*MS | AR*OES/MS | AR*MS | AR*MS | AR*OES | AR*MS | AR*OES/MS | AR*OES/MS | AR*OES | 2
|  |  | 0.4g | 0.4g | 0.5g | 0.5g | 0.25g | 0.5g | 0.5g | 0.5g | 0.5g | 0.5g | 0.5g | 01g | 0.5g | 01g | 0.25g | 25g | 40g | 0.5g | 0.5g | 0.25g | 01g | 0.5g | 0.5g | 0.2g | 01g | 3
| 1 | 1 | 6.2 | 5.8 | 6.4 | 6.06 | 6.08 | 6.372 | 6.17 | 4.61 | 6.05 | 6.31 | 6.04 | 6.2 | 5.9585 | 5.86 | 5.96 | 5.92 | 5.85 | 6.04 | 5.77 | 5.64 | 6.04 | 7.39 | 6.3451 | 5.9 | 6.34 | 1
| 1 | 2 | 6.2 | 5.9 | 6.3 | 5.89 | 6.34 | 6.379 | 6.68 | 4.52 | 6.01 | 5.85 | 6.43 | 6.3 | 6.3124 | 5.86 | 5.94 | 5.91 | 6.2 | 6.15 | 5.69 | 5.72 | 5.88 | 6.87 | 6.4081 | 6.8 | 6.13 | 0
| 1 | 3 | 6.1 | 5.8 | 6.3 | 5.96 | 6.16 | 6.542 | 6.65 | 4.43 | 5.83 | 6.19 | 6.26 | 6.3 | 6.6719 | 5.85 | 5.91 | 5.96 | 6.1 | 6.2 | 5.94 | 5.63 | 6.07 | 7.29 | 6.2997 | 6 | 6.48 | 16
| 1 | 4 | 6.1 | 5.8 | 6.4 | 6.51 | 6.16 | 6.693 | 7.48 | 4.57 | 6.06 | 6.12 | 6.27 | 6.3 | 6.3503 | 5.8 | 6 | 5.96 | 6.05 | 6.05 | 6 | 5.46 | 5.95 | 7.21 | 6.2332 | 6 | 6.26 | 6.0983
| 1 | 5 | 6.1 | 6.2 | 6.3 | 5.81 | 6.09 | 6.39 | 6.06 | 4.56 | 6.33 | 6.59 | 6.22 | 6.1 | 6.1221 | 5.8 | 6.07 | 5.79 | 5.95 | 6.12 | 6.1 | 5.48 | 5.91 | 6.95 | 6.3361 | 6 | 6.35 | 73
| 1 | 6 | 6.1 | 5.9 | 6.2 | 6.36 | 6.21 | 6.445 | 5.75 | 4.41 | 5.97 | 6.28 | 6.05 | 6.5 | 6.5957 | 5.7 | 5.88 | 5.9 | 5.9 | 6.03 | 5.99 | 5.72 | 5.99 | 6.98 | 6.2198 | 6 | 6.17
| Mean |  | 6.1333 | 5.9 | 6.3167 | 6.0983 | 6.1733 | 6.4702 | 6.465 | 4.5167 | 6.0417 | 6.2233 | 6.2117 | 6.2833 | 6.3352 | 5.8117 | 5.96 | 5.9067 | 6.0083 | 6.0983 | 5.915 | 5.6083 | 5.9733 | 7.115 | 6.307 | 6.1167 | 6.2883
| Median |  | 6.1 | 5.85 | 6.3 | 6.01 | 6.16 | 6.4175 | 6.41 | 4.54 | 6.03 | 6.235 | 6.24 | 6.3 | 6.3314 | 5.825 | 5.95 | 5.915 | 6 | 6.085 | 5.965 | 5.635 | 5.97 | 7.095 | 6.3179 | 6 | 6.3
| Std Dev. |  | 0.05164 | 0.15492 | 0.075277 | 0.27752 | 0.095009 | 0.12635 | 0.61204 | 0.080416 | 0.164 | 0.24345 | 0.1477 | 0.13292 | 0.2718 | 0.061455 | 0.067823 | 0.062503 | 0.13197 | 0.069113 | 0.1545 | 0.11392 | 0.073937 | 0.21012 | 0.071598 | 0.33714 | 0.12891
| Rel.Std.Dev. |  | 0.842% | 2.626% | 1.192% | 4.551% | 1.539% | 1.953% | 9.467% | 1.78% | 2.715% | 3.912% | 2.378% | 2.115% | 4.29% | 1.057% | 1.138% | 1.058% | 2.196% | 1.133% | 2.612% | 2.031% | 1.238% | 2.953% | 1.135% | 5.512% | 2.05%
| PDM3 |  | 0.5741% | -3.252% | 3.58% | 0.000183% | 1.23% | 6.097% | 6.013% | -25.94% | -0.929% | 2.05% | 1.859% | 3.034% | 3.884% | -4.701% | -2.268% | -3.143% | -1.476% | 0.000183% | -3.006% | -8.035% | -2.05% | 16.67% | 3.422% | 0.3008% | 3.116%
| Z-Score (Absolute) |  | 0.07 | 0.85 | 0.79 | 0.07 | 0.22 | 1.39 | 1.37 | 6.28 | 0.29 | 0.42 | 0.37 | 0.65 | 0.86 | 1.2 | 0.62 | 0.82 | 0.43 | 0.07 | 0.79 | 2 | 0.56 | 3.92 | 0.75 | 0 | 0.67
| Analytical results for Al in OREAS 607b (Certified Value 0.627 wt.%) | [26 empty] | Certified
Al | Round | Replicate | Lab | Lab | Lab | Lab | Lab | Lab | Lab | Lab | Lab | Lab | Lab | Lab | Lab | Lab | Lab | Lab | Lab | Lab | Lab | Lab | Lab | Lab |  |  |  | 1
| No | No | 01 | 02 | 03 | 04 | 05 | 06 | 07 | 08 | 09 | 10 | 11 | 12 | 14 | 15 | 16 | 17 | 18 | 20 | 21 | 23 | 24 | 25 |  |  |  | wt.%
|  |  | AR*OES | AR*OES | AR*OES | AR*OES/MS | AR*OES | AR*MS | AR*MS | AR*MS | AR*MS | AR*MS | AR*MS | AR*OES | AR*OES/MS | AR*OES/MS | AR*OES | AR*OES | AR*OES/MS | AR*OES | AR*OES | AR*MS | AR*OES/MS | AR*OES/MS |  |  |  | 3
|  |  | 0.4g | 0.4g | 0.5g | 0.5g | 0.25g | 0.5g | 0.5g | 0.5g | 0.5g | 0.5g | 0.5g | 01g | 01g | 0.25g | 25g | 40g | 0.5g | 0.25g | 01g | 0.5g | 0.5g | 0.2g |  |  |  | 3
| 1 | 1 | 0.637 | 0.6 | 0.64 | 0.71 | 0.56 | 0.6 | 0.625 | 0.511 | 0.61 | 0.63 | 0.61 | 0.61 | 0.828 | 0.59 | 0.71 | 0.58 | 0.57 | 0.674 | 0.79 | 8.51 | 0.7223 | 0.65 |  |  |  | 1
| 1 | 2 | 0.596 | 0.604 | 0.63 | 0.72 | 0.57 | 0.6 | 0.649 | 0.498 | 0.6 | 0.61 | 0.64 | 0.63 | 0.826 | 0.6 | 0.7 | 0.58 | 0.58 | 0.663 | 0.79 | 8.54 | 0.7371 | 0.76 |  |  |  | 0
| 1 | 3 | 0.624 | 0.588 | 0.65 | 0.75 | 0.61 | 0.58 | 0.632 | 0.524 | 0.61 | 0.61 | 0.63 | 0.63 | 0.832 | 0.59 | 0.67 | 0.58 | 0.59 | 0.678 | 0.79 | 8.66 | 0.71358 | 0.69 |  |  |  | 16
| 1 | 4 | 0.606 | 0.579 | 0.64 | 0.81 | 0.65 | 0.59 | 0.646 | 0.561 | 0.61 | 0.62 | 0.64 | 0.63 | 0.818 | 0.6 | 0.67 | 0.6 | 0.59 | 0.662 | 0.79 | 8.56 | 0.73521 | 0.66 |  |  |  | 0.62739
| 1 | 5 | 0.637 | 0.665 | 0.65 | 0.73 | 0.59 | 0.59 | 0.625 | 0.503 | 0.59 | 0.63 | 0.64 | 0.62 | 0.824 | 0.59 | 0.7 | 0.59 | 0.57 | 0.649 | 0.79 | 8.74 | 0.71893 | 0.65 |  |  |  | 74
| 1 | 6 | 0.624 | 0.634 | 0.65 | 0.78 | 0.6 | 0.59 | 0.65 | 0.497 | 0.62 | 0.63 | 0.63 | 0.64 | 0.827 | 0.58 | 0.61 | 0.59 | 0.56 | 0.661 | 0.79 | 8.59 | 0.72366 | 0.68
| Mean |  | 0.62067 | 0.61167 | 0.64333 | 0.75 | 0.59667 | 0.59167 | 0.63783 | 0.51567 | 0.60667 | 0.62167 | 0.63167 | 0.62667 | 0.82583 | 0.59167 | 0.67667 | 0.58667 | 0.57667 | 0.6645 | 0.79 | 8.6 | 0.72513 | 0.68167
| Median |  | 0.624 | 0.602 | 0.645 | 0.74 | 0.595 | 0.59 | 0.639 | 0.507 | 0.61 | 0.625 | 0.635 | 0.63 | 0.8265 | 0.59 | 0.685 | 0.585 | 0.575 | 0.6625 | 0.79 | 8.575 | 0.72298 | 0.67
| Std Dev. |  | 0.016609 | 0.032141 | 0.008165 | 0.038471 | 0.032042 | 0.0075277 | 0.011856 | 0.024361 | 0.010328 | 0.0098319 | 0.01169 | 0.010328 | 0.0046655 | 0.0075277 | 0.036697 | 0.008165 | 0.012111 | 0.01033 | 0 | 0.085557 | 0.0092398 | 0.041673
| Rel.Std.Dev. |  | 2.676% | 5.255% | 1.269% | 5.129% | 5.37% | 1.272% | 1.859% | 4.724% | 1.702% | 1.582% | 1.851% | 1.648% | 0.5649% | 1.272% | 5.423% | 1.392% | 2.1% | 1.554% | 0% | 0.9948% | 1.274% | 6.113%
| PDM3 |  | -1.072% | -2.506% | 2.541% | 19.54% | -4.897% | -5.694% | 1.665% | -17.81% | -3.303% | -0.9121% | 0.6818% | -0.1152% | 31.63% | -5.694% | 7.854% | -6.491% | -8.085% | 5.915% | 25.92% | 1271% | 15.58% | 8.651%
| Z-Score (Absolute) |  | 0.15 | 0.31 | 0.25 | 2.17 | 0.58 | 0.67 | 0.16 | 2.04 | 0.4 | 0.13 | 0.04 | 0.04 | 3.54 | 0.67 | 0.85 | 0.76 | 0.94 | 0.64 | 2.89 | 143.33 | 1.73 | 0.94
| Analytical results for As in OREAS 607b (Certified Value 0.017 wt.%) | [26 empty] | Certified
As | Round | Replicate | Lab | Lab | Lab | Lab | Lab | Lab | Lab | Lab | Lab | Lab | Lab | Lab | Lab | Lab | Lab | Lab | Lab | Lab | Lab | Lab | Lab | Lab | Lab | Lab | Lab | 1
| No | No | 01 | 02 | 03 | 04 | 05 | 06 | 07 | 08 | 09 | 10 | 11 | 12 | 13 | 14 | 15 | 16 | 17 | 18 | 19 | 20 | 21 | 23 | 24 | 25 | 26 | wt.%
|  |  | AR*MS | AR*MS | AR*OES | AR*OES/MS | AR*MS | AR*MS | AR*MS | AR*MS | AR*MS | AR*MS | AR*MS | AR*OES | AR*OES | AR*OES/MS | AR*OES/MS | AR*MS | AR*MS | AR*OES/MS | AR*MS | AR*MS | AR*OES | AR*MS | AR*OES/MS | AR*OES/MS | AR*OES | 3
|  |  | 0.4g | 0.4g | 0.5g | 0.5g | 0.25g | 0.5g | 0.5g | 0.5g | 0.5g | 0.5g | 0.5g | 01g | 0.5g | 01g | 0.25g | 25g | 40g | 0.5g | 0.5g | 0.25g | 01g | 0.5g | 0.5g | 0.2g | 01g | 3
| 1 | 1 | 0.0166 | 0.0179 | 0.0157 | 0.0178 | 0.0159 | 0.01789 | 0.01742 | 0.0162 | 0.01775 | 0.01815 | 0.01735 | 0.0181 | 0.017195 | 0.0162 | 0.0145 | 0.01779 | 0.016 | 0.01635 | 0.0121 | 0.0142 | 0.0182 | 0.01376 | 0.015841 | 0.0171 | 0.018663 | 1
| 1 | 2 | 0.0169 | 0.0174 | 0.0158 | 0.0193 | 0.0162 | 0.01753 | 0.01766 | 0.0161 | 0.01735 | 0.01825 | 0.0183 | 0.0184 | 0.017426 | 0.0164 | 0.015 | 0.01744 | 0.0164 | 0.01668 | 0.0126 | 0.0147 | 0.01817 | 0.01352 | 0.016647 | 0.0198 | 0.01878 | 0
| 1 | 3 | 0.0177 | 0.0179 | 0.0161 | 0.021 | 0.0161 | 0.01731 | 0.01744 | 0.0156 | 0.0175 | 0.01775 | 0.0175 | 0.0186 | 0.01759 | 0.0163 | 0.0145 | 0.01779 | 0.0158 | 0.01629 | 0.014 | 0.015 | 0.01802 | 0.01328 | 0.018954 | 0.0176 | 0.01856 | 16
| 1 | 4 | 0.0161 | 0.0176 | 0.016 | 0.016 | 0.0163 | 0.01767 | 0.01763 | 0.0159 | 0.01775 | 0.0182 | 0.018 | 0.0186 | 0.017441 | 0.0161 | 0.015 | 0.0175 | 0.0163 | 0.01664 | 0.0139 | 0.0148 | 0.01845 | 0.01334 | 0.01674 | 0.0174 | 0.017786 | 0.016975
| 1 | 5 | 0.0181 | 0.0189 | 0.016 | 0.0187 | 0.016 | 0.0171 | 0.0175 | 0.0161 | 0.0179 | 0.01775 | 0.0178 | 0.0181 | 0.017152 | 0.0163 | 0.0145 | 0.0173 | 0.0164 | 0.01612 | 0.014 | 0.0145 | 0.01836 | 0.01348 | 0.015466 | 0.0173 | 0.017833 | 75
| 1 | 6 | 0.0163 | 0.018 | 0.016 | 0.0164 | 0.0163 | 0.01699 | 0.01738 | 0.0157 | 0.01765 | 0.01835 | 0.01765 | 0.0189 | 0.016935 | 0.0159 | 0.0152 | 0.01788 | 0.0163 | 0.01625 | 0.014 | 0.0151 | 0.01804 | 0.01324 | 0.01579 | 0.0175 | 0.01834
| Mean |  | 0.01695 | 0.01795 | 0.015933 | 0.0182 | 0.016133 | 0.017415 | 0.017505 | 0.015933 | 0.01765 | 0.018075 | 0.017767 | 0.01845 | 0.01729 | 0.0162 | 0.014783 | 0.017617 | 0.0162 | 0.016388 | 0.013433 | 0.014717 | 0.018207 | 0.013437 | 0.016573 | 0.017783 | 0.018327
| Median |  | 0.01675 | 0.0179 | 0.016 | 0.01825 | 0.01615 | 0.01742 | 0.01747 | 0.016 | 0.0177 | 0.018175 | 0.017725 | 0.0185 | 0.01731 | 0.01625 | 0.01475 | 0.017645 | 0.0163 | 0.01632 | 0.01395 | 0.01475 | 0.018185 | 0.01341 | 0.016244 | 0.01745 | 0.01845
| Std Dev. |  | 0.00079436 | 0.00051672 | 0.00015055 | 0.001873 | 0.0001633 | 0.00034489 | 0.00011554 | 0.00024221 | 0.00019748 | 0.00026029 | 0.00034593 | 0.00031464 | 0.00023891 | 0.00017889 | 0.00031885 | 0.00023432 | 0.00024495 | 0.00022391 | 0.00085479 | 0.00033116 | 0.00017131 | 0.00019284 | 0.0012711 | 0.0010028 | 0.00042645
| Rel.Std.Dev. |  | 4.686% | 2.879% | 0.9449% | 10.29% | 1.012% | 1.98% | 0.6601% | 1.52% | 1.119% | 1.44% | 1.947% | 1.705% | 1.382% | 1.104% | 2.157% | 1.33% | 1.512% | 1.366% | 6.363% | 2.25% | 0.9409% | 1.435% | 7.67% | 5.639% | 2.327%
| PDM3 |  | -0.1452% | 5.746% | -6.135% | 7.219% | -4.956% | 2.594% | 3.124% | -6.135% | 3.979% | 6.482% | 4.666% | 8.692% | 1.857% | -4.564% | -12.91% | 3.782% | -4.564% | -3.454% | -20.86% | -13.3% | 7.258% | -20.84% | -2.367% | 4.764% | 7.967%
| Z-Score (Absolute) |  | 0.25 | 0.49 | 1 | 0.67 | 0.86 | 0.09 | 0.16 | 1 | 0.27 | 0.58 | 0.35 | 0.86 | 0 | 0.81 | 1.86 | 0.24 | 0.81 | 0.67 | 2.86 | 1.91 | 0.68 | 2.85 | 0.53 | 0.37 | 0.77
| Analytical results for B in OREAS 607b (Certified Value < 10 ppm) | [26 empty] | Certified
B | Round | Replicate | 01: Lab; 02: Lab; 03: Lab; 04: Lab; 05: Lab; 06: Lab; 07: Lab; 08: Lab | 1
| No | No | 01: 04; 02: 06; 03: 09; 04: 10; 05: 11; 06: 12; 07: 15; 08: 18 | ppm
|  |  | 01: AR*OES/MS; 02: AR*MS; 03: AR*MS; 04: AR*MS; 05: AR*MS; 06: AR*OES; 07: AR*OES/MS; 08: AR*OES/MS | 1
|  |  | 01: 0.5g; 02: 0.5g; 03: 0.5g; 04: 0.5g; 05: 0.5g; 06: 01g; 07: 0.25g; 08: 0.5g | 1
| 1 | 1 | 01: 3; 02: < 20; 03: < 10; 04: < 10; 05: < 10; 06: < 10; 07: < 10; 08: < 10 | 1
| 1 | 2 | 01: 4; 02: < 20; 03: < 10; 04: < 10; 05: < 10; 06: < 10; 07: < 10; 08: < 10 | 0
| 1 | 3 | 01: 3; 02: < 20; 03: < 10; 04: < 10; 05: < 10; 06: < 10; 07: < 10; 08: 11 | 16
| 1 | 4 | 01: 4; 02: < 20; 03: < 10; 04: < 10; 05: < 10; 06: < 10; 07: < 10; 08: 11 | < 10
| 1 | 5 | 01: 3; 02: < 20; 03: < 10; 04: < 10; 05: < 10; 06: < 10; 07: < 10; 08: < 10 | 76
| 1 | 6 | 01: 3; 02: < 20; 03: < 10; 04: < 10; 05: < 10; 06: < 10; 07: < 10; 08: 11
| Mean |  | 01: 3.3333; 08: 11
| Median |  | 01: 3; 08: 11
| Std Dev. |  | 01: 0.5164; 08: 0
| Rel.Std.Dev. |  | 01: 15.49%; 08: 0%
PDM3
Z-Score (Absolute) | bar: 01 to 08
| Analytical results for Ba in OREAS 607b (Certified Value 412 ppm) | [26 empty] | Certified
Ba | Round | Replicate | Lab | Lab | Lab | Lab | Lab | Lab | Lab | Lab | Lab | Lab | Lab | Lab | Lab | Lab | Lab | Lab | Lab | Lab | Lab | Lab | Lab |  |  |  |  | 1
| No | No | 01 | 02 | 04 | 05 | 06 | 07 | 08 | 09 | 10 | 11 | 12 | 13 | 14 | 15 | 16 | 18 | 20 | 21 | 23 | 24 | 25 |  |  |  |  | ppm
|  |  | AR*OES | AR*MS | AR*OES/MS | AR*OES | AR*MS | AR*MS | AR*MS | AR*MS | AR*MS | AR*MS | AR*OES | AR*MS | AR*OES/MS | AR*OES/MS | AR*MS | AR*OES/MS | AR*OES | AR*OES | AR*MS | AR*OES/MS | AR*OES/MS |  |  |  |  | 0
|  |  | 0.4g | 0.4g | 0.5g | 0.25g | 0.5g | 0.5g | 0.5g | 0.5g | 0.5g | 0.5g | 01g | 0.5g | 01g | 0.25g | 25g | 0.5g | 0.25g | 01g | 0.5g | 0.5g | 0.2g |  |  |  |  | 0
| 1 | 1 | 358 | 341 | 36.2 | 364 | 390.5 | 291.1 | 406 | 420 | 430 | 400 | 420 | 460.214 | 452 | 390 | 109 | 359 | 488 | 483.1 | 2640 | 533.6 | 423 |  |  |  |  | 1
| 1 | 2 | 357 | 330 | 37.6 | 364 | 386.2 | 293 | 400 | 400 | 410 | 420 | 420 | 453.1144 | 454 | 405 | 107 | 370 | 486 | 482.7 | 2648 | 542.3 | 435 |  |  |  |  | 0
| 1 | 3 | 360 | 318 | 24.3 | 371 | 373.2 | 302.4 | 386 | 430 | 420 | 400 | 420 | 456.0096 | 451 | 408 | 110 | 383 | 479 | 469.5 | 2638 | 543.2 | 443 |  |  |  |  | 16
| 1 | 4 | 356 | 317 | 30.8 | 373 | 384.1 | 278.7 | 396 | 430 | 420 | 410 | 430 | 460.0479 | 432 | 387 | 108 | 385 | 489 | 491.7 | 2641 | 546.5 | 429 |  |  |  |  | 412.4528
| 1 | 5 | 362 | 376 | 25.2 | 373 | 354 | 282.6 | 393 | 400 | 420 | 410 | 420 | 457.7722 | 460 | 392 | 110 | 372 | 479 | 484.9 | 2652 | 543.5 | 429 |  |  |  |  | 77
| 1 | 6 | 373 | 361 | 28.1 | 399 | 380.8 | 239.2 | 384 | 410 | 430 | 410 | 440 | 459.8211 | 447 | 396 | 108 | 352 | 485 | 490.6 | 2643 | 542.8 | 434
| Mean |  | 361 | 340.5 | 30.3667 | 374 | 378.1333 | 281.1667 | 394.1667 | 415 | 421.6667 | 408.3333 | 425 | 457.8299 | 449.3333 | 396.3333 | 108.6667 | 370.1667 | 484.3333 | 483.75 | 2643.6667 | 541.9833 | 432.1667
| Median |  | 359 | 335.5 | 29.45 | 372 | 382.45 | 286.85 | 394.5 | 415 | 420 | 410 | 420 | 458.7967 | 451.5 | 394 | 108.5 | 371 | 485.5 | 484 | 2642 | 543 | 431.5
| Std Dev. |  | 6.261 | 23.8726 | 5.5709 | 12.9306 | 13.1717 | 22.1761 | 8.3526 | 13.784 | 7.5277 | 7.5277 | 8.3666 | 2.8327 | 9.5009 | 8.4538 | 1.2111 | 12.9833 | 4.3665 | 7.9503 | 5.3166 | 4.3641 | 6.824
| Rel.Std.Dev. |  | 1.734% | 7.011% | 18.35% | 3.457% | 3.483% | 7.887% | 2.119% | 3.321% | 1.785% | 1.844% | 1.969% | 0.6187% | 2.114% | 2.133% | 1.114% | 3.507% | 0.9016% | 1.643% | 0.2011% | 0.8052% | 1.579%
| PDM3 |  | -12.47% | -17.45% | -92.64% | -9.323% | -8.321% | -31.83% | -4.434% | 0.6176% | 2.234% | -0.9988% | 3.042% | 11% | 8.942% | -3.908% | -73.65% | -10.25% | 17.43% | 17.29% | 541% | 31.4% | 4.78%
| Z-Score (Absolute) |  | 0.78 | 1.12 | 6.22 | 0.56 | 0.5 | 2.09 | 0.23 | 0.11 | 0.22 | 0 | 0.27 | 0.81 | 0.67 | 0.2 | 4.93 | 0.63 | 1.25 | 1.24 | 36.76 | 2.2 | 0.39
| Analytical results for Be in OREAS 607b (Certified Value 0.66 ppm) | [26 empty] | Certified
Be | Round | Replicate | Lab | Lab | Lab | Lab | Lab | Lab | Lab | Lab | Lab | Lab | Lab | Lab | Lab | Lab | Lab | Lab | Lab | Lab | Lab | Lab | Lab | Lab |  |  |  | 1
| No | No | 01 | 02 | 03 | 04 | 05 | 07 | 08 | 09 | 10 | 11 | 12 | 13 | 14 | 15 | 16 | 18 | 19 | 20 | 21 | 23 | 24 | 25 |  |  |  | ppm
|  |  | AR*MS | AR*MS | AR*OES | AR*OES/MS | AR*MS | AR*MS | AR*MS | AR*MS | AR*MS | AR*MS | AR*OES | AR*MS | AR*OES/MS | AR*OES/MS | AR*MS | AR*OES/MS | AR*MS | AR*MS | AR*OES | AR*MS | AR*OES/MS | AR*MS |  |  |  | 2
|  |  | 0.4g | 0.4g | 0.5g | 0.5g | 0.25g | 0.5g | 0.5g | 0.5g | 0.5g | 0.5g | 01g | 0.5g | 01g | 0.25g | 25g | 0.5g | 0.5g | 0.25g | 01g | 0.5g | 0.5g | 0.2g |  |  |  | 2
| 1 | 1 | 0.5 | 0.7 | < 5 | 0.5 | 0.6 | 0.59 | 0.49 | 0.67 | 0.63 | 0.62 | 0.6 | 0.80573 | 0.73 | 0.6 | 0.64 | 0.61 | 0.69 | 0.68 | < 2 | 2.49 | 2.2356 | 0.68 |  |  |  | 1
| 1 | 2 | 0.5 | 0.7 | < 5 | 0.5 | 0.6 | 0.64 | 0.52 | 0.67 | 0.62 | 0.68 | 0.6 | 0.84953 | 0.73 | 0.7 | 0.66 | 0.63 | 0.76 | 0.66 | < 2 | 2.39 | 2.7847 | 0.65 |  |  |  | 0
| 1 | 3 | 0.6 | 0.7 | < 5 | 0.5 | 0.6 | 0.63 | 0.52 | 0.63 | 0.63 | 0.67 | 0.6 | 0.81459 | 0.75 | 0.6 | 0.63 | 0.65 | 1.29 | 0.7 | < 2 | 2.3 | 2.6669 | 0.63 |  |  |  | 16
| 1 | 4 | 0.5 | 0.7 | < 5 | 0.7 | 0.6 | 0.61 | 0.63 | 0.68 | 0.6 | 0.65 | 0.6 | 0.76504 | 0.73 | 0.7 | 0.65 | 0.64 | 0.98 | 0.68 | < 2 | 2.16 | 2.7422 | 0.66 |  |  |  | 0.66147
| 1 | 5 | 0.5 | 0.8 | < 5 | 0.7 | 0.6 | 0.62 | 0.73 | 0.7 | 0.66 | 0.64 | 0.6 | 0.78606 | 0.74 | 0.7 | 0.63 | 0.63 | 0.65 | 0.68 | < 2 | 2.11 | 2.8614 | 0.7 |  |  |  | 78
| 1 | 6 | 0.6 | 0.7 | < 5 | 0.7 | 0.6 | 0.61 | 0.53 | 0.68 | 0.68 | 0.64 | 0.6 | 0.8679 | 0.74 | 0.6 | 0.59 | 0.64 | 0.88 | 0.68 | < 2 | 2.16 | 2.0149 | 0.67
| Mean |  | 0.53333 | 0.71667 |  | 0.6 | 0.6 | 0.61667 | 0.57 | 0.67167 | 0.63667 | 0.65 | 0.6 | 0.81481 | 0.73667 | 0.65 | 0.63333 | 0.63333 | 0.875 | 0.68 |  | 2.2683 | 2.5509 | 0.665
| Median |  | 0.5 | 0.7 |  | 0.6 | 0.6 | 0.615 | 0.525 | 0.675 | 0.63 | 0.645 | 0.6 | 0.81016 | 0.735 | 0.65 | 0.635 | 0.635 | 0.82 | 0.68 |  | 2.23 | 2.7045 | 0.665
| Std Dev. |  | 0.05164 | 0.040825 |  | 0.10954 | 0 | 0.017512 | 0.091869 | 0.023166 | 0.028752 | 0.021909 | 0 | 0.038498 | 0.008165 | 0.054772 | 0.024221 | 0.013663 | 0.23721 | 0.012649 |  | 0.15065 | 0.34286 | 0.02429
| Rel.Std.Dev. |  | 9.682% | 5.696% |  | 18.26% | 0% | 2.84% | 16.12% | 3.449% | 4.516% | 3.371% | 0% | 4.725% | 1.108% | 8.427% | 3.824% | 2.157% | 27.11% | 1.86% |  | 6.642% | 13.44% | 3.653%
| PDM3 |  | -19.37% | 8.345% |  | -9.293% | -9.293% | -6.773% | -13.83% | 1.542% | -3.749% | -1.734% | -9.293% | 23.18% | 11.37% | -1.734% | -4.253% | -4.253% | 32.28% | 2.802% |  | 242.9% | 285.7% | 0.5341%
| Z-Score (Absolute) |  | NA | NA | NA | NA | NA | 0.67 | 1.25 | 0 | 0.43 | 0.27 | NA | 1.75 | 0.8 | NA | 0.47 | 0.47 | 2.49 | 0.1 | 4.03 | 19.58 | 23.04 | 0.08
Results from laboratories 1, 2, 4, 5, 12 and 15 were removed due to their 0.1 ppm reading resolution.
| Analytical results for Bi in OREAS 607b (Certified Value 13.4 ppm) | [26 empty] | Certified
Bi | Round | Replicate | Lab | Lab | Lab | Lab | Lab | Lab | Lab | Lab | Lab | Lab | Lab | Lab | Lab | Lab | Lab | Lab | Lab | Lab | Lab | Lab | Lab | Lab | Lab | Lab |  | 1
| No | No | 01 | 02 | 03 | 04 | 05 | 06 | 07 | 08 | 09 | 10 | 11 | 12 | 13 | 14 | 15 | 16 | 17 | 18 | 19 | 20 | 21 | 23 | 24 | 25 |  | ppm
|  |  | AR*MS | AR*MS | AR*OES | AR*OES/MS | AR*MS | AR*MS | AR*MS | AR*MS | AR*MS | AR*MS | AR*MS | AR*OES | AR*MS | AR*OES/MS | AR*OES/MS | AR*MS | AR*MS | AR*OES/MS | AR*MS | AR*MS | AR*OES | AR*MS | AR*OES/MS | AR*MS |  | 1
|  |  | 0.4g | 0.4g | 0.5g | 0.5g | 0.25g | 0.5g | 0.5g | 0.5g | 0.5g | 0.5g | 0.5g | 01g | 0.5g | 01g | 0.25g | 25g | 40g | 0.5g | 0.5g | 0.25g | 01g | 0.5g | 0.5g | 0.2g |  | 2
| 1 | 1 | 13.2 | 13.4 | 11 | 14.6 | 13.4 | 12.85 | 12.07 | 13.5 | 13 | 12.9 | 12.35 | 13 | 9.6953 | 11.9 | 13.72 | 15.46 | 13.4 | 13.09 | 13.1 | 14.71 | 15.5 | 12.4 | 16.0354 | 12.82 |  | 1
| 1 | 2 | 12.7 | 13.6 | 11 | 14.1 | 13.24 | 13 | 12.1 | 13.5 | 13.1 | 10.5 | 12.95 | 14 | 10.1158 | 11.8 | 14.25 | 15.17 | 14 | 13.54 | 12.4 | 15.36 | 16 | 12.66 | 16.8905 | 12.73 |  | 0
| 1 | 3 | 12.9 | 13.4 | 12 | 14.1 | 13.22 | 13.37 | 12.08 | 13.1 | 12.4 | 12.85 | 12.8 | 15 | 10.1821 | 11.8 | 13.42 | 15.32 | 13.6 | 13.51 | 13.6 | 15.04 | 15.3 | 12.41 | 15.5667 | 12.7 |  | 16
| 1 | 4 | 13.3 | 13.4 | 12 | 13.6 | 13.26 | 14.26 | 12.21 | 13.5 | 12.8 | 11.9 | 12.85 | 11 | 11.4264 | 11.5 | 13.67 | 15.2 | 13.3 | 13.25 | 14.2 | 14.66 | 15.1 | 12.46 | 16.8297 | 12.6 |  | 13.3695
| 1 | 5 | 12.8 | 14.6 | 11 | 14.2 | 13.5 | 13.99 | 12.02 | 13.5 | 13.7 | 15.75 | 12.95 | 13 | 10.7202 | 11.9 | 13.8 | 14.89 | 13.5 | 13.1 | 14.2 | 14.43 | 15.2 | 12.28 | 16.1902 | 12.85 |  | 79
| 1 | 6 | 13 | 13.7 | 12 | 13.6 | 13.39 | 13.14 | 12.26 | 13.5 | 12.95 | 11.55 | 12.5 | 13 | 11.1973 | 11.6 | 13.4 | 14.98 | 13.4 | 13.25 | 14 | 14.19 | 15.7 | 12.24 | 16.0697 | 12.48
| Mean |  | 12.9833 | 13.6833 | 11.5 | 14.0333 | 13.335 | 13.435 | 12.1233 | 13.4333 | 12.9917 | 12.575 | 12.7333 | 13.1667 | 10.5562 | 11.75 | 13.71 | 15.17 | 13.5333 | 13.29 | 13.5833 | 14.7317 | 15.4667 | 12.4083 | 16.2637 | 12.6967
| Median |  | 12.95 | 13.5 | 11.5 | 14.1 | 13.325 | 13.255 | 12.09 | 13.5 | 12.975 | 12.375 | 12.825 | 13 | 10.4511 | 11.8 | 13.695 | 15.185 | 13.45 | 13.25 | 13.8 | 14.685 | 15.4 | 12.405 | 16.13 | 12.715
| Std Dev. |  | 0.23166 | 0.46655 | 0.54772 | 0.38297 | 0.11167 | 0.56769 | 0.091797 | 0.1633 | 0.42475 | 1.793 | 0.25033 | 1.3292 | 0.67386 | 0.16432 | 0.31035 | 0.21071 | 0.25033 | 0.19504 | 0.71671 | 0.4195 | 0.33862 | 0.14892 | 0.50877 | 0.13866
| Rel.Std.Dev. |  | 1.784% | 3.41% | 4.763% | 2.729% | 0.8374% | 4.225% | 0.7572% | 1.216% | 3.269% | 14.26% | 1.966% | 10.09% | 6.384% | 1.398% | 2.264% | 1.389% | 1.85% | 1.468% | 5.276% | 2.848% | 2.189% | 1.2% | 3.128% | 1.092%
| PDM3 |  | -2.888% | 2.347% | -13.98% | 4.965% | -0.2581% | 0.4899% | -9.321% | 0.4775% | -2.826% | -5.943% | -4.758% | -1.517% | -21.04% | -12.11% | 2.547% | 13.47% | 1.225% | -0.5946% | 1.599% | 10.19% | 15.69% | -7.189% | 21.65% | -5.033%
| Z-Score (Absolute) |  | 0.42 | 0.31 | NA | 0.67 | 0.05 | 0.05 | 1.31 | 0.05 | 0.41 | 0.84 | 0.68 | NA | 2.93 | 1.7 | 0.34 | 1.85 | 0.15 | 0.1 | 0.21 | 1.4 | 2.16 | 1.01 | 2.99 | 0.71
Results from laboratories 3 and 12 were removed due to their 1 ppm reading resolution.
| Analytical results for Ca in OREAS 607b (Certified Value 0.87 wt.%) | [26 empty] | Certified
Ca | Round | Replicate | Lab | Lab | Lab | Lab | Lab | Lab | Lab | Lab | Lab | Lab | Lab | Lab | Lab | Lab | Lab | Lab | Lab | Lab | Lab | Lab | Lab | Lab | Lab |  |  | 1
| No | No | 01 | 02 | 03 | 04 | 05 | 06 | 07 | 08 | 09 | 10 | 11 | 12 | 13 | 14 | 15 | 16 | 17 | 18 | 20 | 21 | 23 | 24 | 25 |  |  | wt.%
|  |  | AR*OES | AR*OES | AR*OES | AR*OES/MS | AR*OES | AR*MS | AR*MS | AR*MS | AR*MS | AR*MS | AR*MS | AR*OES | AR*OES | AR*OES/MS | AR*OES/MS | AR*OES | AR*OES | AR*OES/MS | AR*OES | AR*OES | AR*MS | AR*OES/MS | AR*OES/MS |  |  | 3
|  |  | 0.4g | 0.4g | 0.5g | 0.5g | 0.25g | 0.5g | 0.5g | 0.5g | 0.5g | 0.5g | 0.5g | 01g | 0.5g | 01g | 0.25g | 25g | 40g | 0.5g | 0.25g | 01g | 0.5g | 0.5g | 0.2g |  |  | 3
| 1 | 1 | 0.91 | 0.93 | 0.83 | 0.78 | 0.85 | 0.85 | 0.831 | 1.08 | 0.89 | 0.89 | 0.84 | 0.91 | 0.83455 | 0.87 | 0.86 | 0.83 | 0.95 | 0.85 | 0.976 | 0.91 | 1.02 | 0.87286 | 0.8 |  |  | 1
| 1 | 2 | 0.85 | 0.936 | 0.86 | 0.83 | 0.84 | 0.81 | 0.808 | 1.08 | 0.87 | 0.89 | 0.87 | 0.93 | 0.83227 | 0.86 | 0.89 | 0.83 | 0.92 | 0.86 | 0.984 | 0.9 | 1.05 | 0.87618 | 0.81 |  |  | 0
| 1 | 3 | 0.887 | 0.921 | 0.87 | 0.79 | 0.85 | 0.81 | 0.796 | 1.05 | 0.9 | 0.88 | 0.86 | 0.93 | 0.84837 | 0.87 | 0.89 | 0.83 | 0.95 | 0.87 | 0.999 | 0.9 | 1.07 | 0.87904 | 0.82 |  |  | 16
| 1 | 4 | 0.857 | 0.927 | 0.88 | 0.81 | 0.85 | 0.82 | 0.792 | 1.07 | 0.89 | 0.9 | 0.86 | 0.93 | 0.84365 | 0.87 | 0.87 | 0.82 | 0.94 | 0.86 | 0.979 | 0.9 | 1.08 | 0.86782 | 0.81 |  |  | 0.87035
| 1 | 5 | 0.891 | 0.979 | 0.87 | 0.78 | 0.87 | 0.8 | 0.812 | 1.08 | 0.9 | 0.9 | 0.86 | 0.9 | 0.8317 | 0.87 | 0.86 | 0.89 | 0.95 | 0.85 | 0.982 | 0.9 | 1.06 | 0.87106 | 0.81 |  |  | 80
| 1 | 6 | 0.865 | 0.945 | 0.87 | 0.78 | 0.87 | 0.81 | 0.788 | 1.08 | 0.88 | 0.88 | 0.86 | 0.95 | 0.83382 | 0.88 | 0.88 | 0.82 | 0.93 | 0.85 | 0.982 | 0.9 | 1.06 | 0.86706 | 0.81
| Mean |  | 0.87667 | 0.93967 | 0.86333 | 0.795 | 0.855 | 0.81667 | 0.8045 | 1.0733 | 0.88833 | 0.89 | 0.85833 | 0.925 | 0.83739 | 0.87 | 0.875 | 0.83667 | 0.94 | 0.85667 | 0.98367 | 0.90167 | 1.0567 | 0.87234 | 0.81
| Median |  | 0.876 | 0.933 | 0.87 | 0.785 | 0.85 | 0.81 | 0.802 | 1.08 | 0.89 | 0.89 | 0.86 | 0.93 | 0.83418 | 0.87 | 0.875 | 0.83 | 0.945 | 0.855 | 0.982 | 0.9 | 1.06 | 0.87196 | 0.81
| Std Dev. |  | 0.023054 | 0.020935 | 0.017512 | 0.020736 | 0.012247 | 0.017512 | 0.015947 | 0.012111 | 0.01169 | 0.0089443 | 0.0098319 | 0.017607 | 0.0069159 | 0.0063246 | 0.013784 | 0.026583 | 0.012649 | 0.008165 | 0.0080166 | 0.0040825 | 0.020656 | 0.0046849 | 0.0063246
| Rel.Std.Dev. |  | 2.63% | 2.228% | 2.028% | 2.608% | 1.432% | 2.144% | 1.982% | 1.128% | 1.316% | 1.005% | 1.145% | 1.903% | 0.8259% | 0.727% | 1.575% | 3.177% | 1.346% | 0.9531% | 0.815% | 0.4528% | 1.955% | 0.537% | 0.7808%
| PDM3 |  | 0.7257% | 7.964% | -0.8063% | -8.658% | -1.764% | -6.168% | -7.566% | 23.32% | 2.066% | 2.258% | -1.381% | 6.279% | -3.787% | -0.04029% | 0.5342% | -3.87% | 8.002% | -1.572% | 13.02% | 3.598% | 21.41% | 0.2283% | -6.934%
| Z-Score (Absolute) |  | 0.08 | 1.3 | 0.17 | 1.49 | 0.33 | 1.07 | 1.31 | 3.88 | 0.31 | 0.34 | 0.27 | 1.02 | 0.67 | 0.05 | 0.05 | 0.69 | 1.31 | 0.3 | 2.15 | 0.57 | 3.56 | 0 | 1.2
| Analytical results for Cd in OREAS 607b (Certified Value 3.16 ppm) | [26 empty] | Certified
Cd | Round | Replicate | Lab | Lab | Lab | Lab | Lab | Lab | Lab | Lab | Lab | Lab | Lab | Lab | Lab | Lab | Lab | Lab | Lab | Lab | Lab | Lab | Lab | Lab | Lab | Lab |  | 1
| No | No | 01 | 02 | 03 | 04 | 05 | 06 | 07 | 08 | 09 | 10 | 11 | 12 | 13 | 14 | 15 | 16 | 17 | 18 | 19 | 20 | 21 | 23 | 24 | 25 |  | ppm
|  |  | AR*MS | AR*MS | AR*OES | AR*OES/MS | AR*MS | AR*MS | AR*MS | AR*MS | AR*MS | AR*MS | AR*MS | AR*OES | AR*MS | AR*OES/MS | AR*OES/MS | AR*MS | AR*MS | AR*OES/MS | AR*MS | AR*MS | AR*OES | AR*MS | AR*OES/MS | AR*MS |  | 2
|  |  | 0.4g | 0.4g | 0.5g | 0.5g | 0.25g | 0.5g | 0.5g | 0.5g | 0.5g | 0.5g | 0.5g | 01g | 0.5g | 01g | 0.25g | 25g | 40g | 0.5g | 0.5g | 0.25g | 01g | 0.5g | 0.5g | 0.2g |  | 3
| 1 | 1 | 3.3 | 3.5 | 3.6 | 3.08 | 2.99 | 3.15 | 3.16 | 3.29 | 3.34 | 3.52 | 2.92 | 3.3 | 3.6808 | 2.92 | 3.03 | 2.85 | 3 | 3.19 | 3.02 | 3.17 | 7.9 | 4.53 | 3.179 | 3.33 |  | 1
| 1 | 2 | 3.2 | 3.2 | 3.6 | 3.01 | 3.09 | 3.06 | 3.1 | 3.2 | 3.29 | 4.23 | 3.16 | 3.3 | 3.8588 | 2.97 | 3.09 | 2.86 | 3.3 | 3.27 | 3.03 | 3.29 | 8 | 4.59 | 3.2307 | 3.31 |  | 0
| 1 | 3 | 3.1 | 3.3 | 3.6 | 3.12 | 2.98 | 3.13 | 3.08 | 3.14 | 3.16 | 3.5 | 3.08 | 3.3 | 3.7157 | 3.03 | 3.05 | 2.78 | 3.2 | 3.26 | 3.07 | 3.36 | 7.8 | 4.55 | 3.2334 | 3.3 |  | 16
| 1 | 4 | 3.4 | 3.2 | 3.6 | 3.2 | 3.02 | 3.05 | 3.17 | 3.18 | 3.33 | 3.82 | 3.04 | 3.3 | 3.7063 | 2.94 | 3.13 | 2.83 | 3 | 3.19 | 2.99 | 3.15 | 8 | 4.44 | 3.255 | 3.31 |  | 3.1562
| 1 | 5 | 3.1 | 3.4 | 3.5 | 2.86 | 3.01 | 2.99 | 3.04 | 3.17 | 3.42 | 3.26 | 2.98 | 3.2 | 3.7679 | 3 | 3.05 | 2.79 | 3.2 | 3.21 | 3.07 | 3.05 | 7.7 | 4.51 | 3.1713 | 3.34 |  | 81
| 1 | 6 | 3.3 | 3.3 | 3.6 | 3.28 | 3.11 | 2.97 | 3.07 | 3.2 | 3.26 | 4.37 | 2.97 | 3.3 | 3.7361 | 2.94 | 2.98 | 2.73 | 3.2 | 3.1 | 2.89 | 3.09 | 8 | 4.49 | 3.1833 | 3.28
| Mean |  | 3.2333 | 3.3167 | 3.5833 | 3.0917 | 3.0333 | 3.0583 | 3.1033 | 3.1967 | 3.3 | 3.7833 | 3.025 | 3.2833 | 3.7442 | 2.9667 | 3.055 | 2.8067 | 3.15 | 3.2033 | 3.0117 | 3.185 | 7.9 | 4.5183 | 3.2088 | 3.3117
| Median |  | 3.25 | 3.3 | 3.6 | 3.1 | 3.015 | 3.055 | 3.09 | 3.19 | 3.31 | 3.67 | 3.01 | 3.3 | 3.7259 | 2.955 | 3.05 | 2.81 | 3.2 | 3.2 | 3.025 | 3.16 | 7.95 | 4.52 | 3.207 | 3.31
| Std Dev. |  | 0.12111 | 0.1169 | 0.040825 | 0.1473 | 0.053914 | 0.072226 | 0.05164 | 0.050859 | 0.087407 | 0.44012 | 0.08666 | 0.040825 | 0.063298 | 0.041793 | 0.051284 | 0.049261 | 0.12247 | 0.06121 | 0.067057 | 0.11862 | 0.12649 | 0.051543 | 0.035083 | 0.02137
| Rel.Std.Dev. |  | 3.746% | 3.525% | 1.139% | 4.764% | 1.777% | 2.362% | 1.664% | 1.591% | 2.649% | 11.63% | 2.865% | 1.243% | 1.691% | 1.409% | 1.679% | 1.755% | 3.888% | 1.911% | 2.227% | 3.724% | 1.601% | 1.141% | 1.093% | 0.6453%
| PDM3 |  | 2.444% | 5.085% | 13.53% | -2.044% | -3.893% | -3.1% | -1.675% | 1.282% | 4.556% | 19.87% | -4.157% | 4.028% | 18.63% | -6.005% | -3.206% | -11.07% | -0.1961% | 1.494% | -4.579% | 0.9128% | 150.3% | 43.16% | 1.666% | 4.926%
| Z-Score (Absolute) |  | 0.17 | 0.61 | 2 | 0.57 | 0.87 | 0.74 | 0.5 | 0.02 | 0.52 | 3.05 | 0.91 | 0.44 | 2.84 | 1.22 | 0.76 | 2.05 | 0.26 | 0.02 | 0.98 | 0.08 | 24.54 | 6.88 | 0.05 | 0.58
| Analytical results for Ce in OREAS 607b (Certified Value 41.6 ppm) | [26 empty] | Certified
Ce | Round | Replicate | Lab | Lab | Lab | Lab | Lab | Lab | Lab | Lab | Lab | Lab | Lab | Lab | Lab | Lab | Lab | Lab | Lab | Lab | [7 empty] | 1
| No | No | 01 | 02 | 04 | 05 | 07 | 08 | 09 | 10 | 11 | 13 | 14 | 15 | 16 | 17 | 18 | 20 | 23 | 25 | [7 empty] | ppm
|  |  | AR*MS | AR*MS | AR*OES/MS | AR*MS | AR*MS | AR*MS | AR*MS | AR*MS | AR*MS | AR*MS | AR*OES/MS | AR*OES/MS | AR*MS | AR*MS | AR*OES/MS | AR*MS | AR*MS | AR*MS | [7 empty] | 1
|  |  | 0.4g | 0.4g | 0.5g | 0.25g | 0.5g | 0.5g | 0.5g | 0.5g | 0.5g | 0.5g | 01g | 0.25g | 25g | 40g | 0.5g | 0.25g | 0.5g | 0.2g | [7 empty] | 1
| 1 | 1 | 35.7 | 34.22 | 42.6 | 46.55 | 44.17 | 36.6 | 39.9 | 38.6 | 41.1 | 54.9623 | 62.9 | 39.52 | 42.98 | 31.2 | 39.58 | 47.99 | 41.57 | 46.93 | [7 empty] | 1
| 1 | 2 | 34.4 | 34.15 | 42.1 | 45.65 | 45.54 | 36.2 | 38.8 | 41.9 | 43.2 | 55.446 | 62 | 39.68 | 41.63 | 33.6 | 40.88 | 48.28 | 41.85 | 42.29 | [7 empty] | 0
| 1 | 3 | 38.5 | 33.95 | 40.5 | 48.14 | 44.72 | 34.9 | 37 | 39.6 | 42.1 | 55.4914 | 62.4 | 38.86 | 40.47 | 32 | 41.08 | 50.8 | 42.33 | 44.84 | [7 empty] | 16
| 1 | 4 | 39 | 33.69 | 38.5 | 50.35 | 44.58 | 36.9 | 39.8 | 42 | 42.2 | 55.7519 | 62.5 | 39.47 | 41.3 | 33 | 40.4 | 48.33 | 42.47 | 45.02 | [7 empty] | 41.6189
| 1 | 5 | 35.8 | 38.99 | 39.8 | 52.32 | 43.55 | 36 | 40.8 | 35.9 | 42.3 | 55.5468 | 62.3 | 39.05 | 39.86 | 33.4 | 40.24 | 45.98 | 41.91 | 48.15 | [7 empty] | 82
| 1 | 6 | 34.3 | 36.63 | 38 | 50.94 | 44.34 | 35.3 | 39.1 | 43.2 | 41.7 | 55.8406 | 62.7 | 40.64 | 39.39 | 34.4 | 39.16 | 50.23 | 42.3 | 46.71
| Mean |  | 36.2833 | 35.2717 | 40.25 | 48.9917 | 44.4833 | 35.9833 | 39.2333 | 40.2 | 42.1 | 55.5065 | 62.4667 | 39.5367 | 40.9383 | 32.9333 | 40.2233 | 48.6017 | 42.0717 | 45.6567
| Median |  | 35.75 | 34.185 | 40.15 | 49.245 | 44.46 | 36.1 | 39.45 | 40.75 | 42.15 | 55.5191 | 62.45 | 39.495 | 40.885 | 33.2 | 40.32 | 48.305 | 42.105 | 45.865
| Std Dev. |  | 2.0173 | 2.1111 | 1.862 | 2.6296 | 0.65905 | 0.76267 | 1.2972 | 2.7033 | 0.6957 | 0.30775 | 0.31411 | 0.62247 | 1.3082 | 1.157 | 0.74042 | 1.7268 | 0.3477 | 2.0666
| Rel.Std.Dev. |  | 5.56% | 5.985% | 4.626% | 5.367% | 1.482% | 2.12% | 3.306% | 6.725% | 1.652% | 0.5544% | 0.5028% | 1.574% | 3.196% | 3.513% | 1.841% | 3.553% | 0.8265% | 4.526%
| PDM3 |  | -12.82% | -15.25% | -3.289% | 17.71% | 6.883% | -13.54% | -5.732% | -3.409% | 1.156% | 33.37% | 50.09% | -5.003% | -1.635% | -20.87% | -3.353% | 16.78% | 1.088% | 9.702%
| Z-Score (Absolute) |  | 0.71 | 0.88 | 0.06 | 1.38 | 0.64 | 0.76 | 0.22 | 0.06 | 0.25 | 2.45 | 3.6 | 0.17 | 0.06 | 1.26 | 0.06 | 1.32 | 0.24 | 0.83
| Analytical results for Co in OREAS 607b (Certified Value 2.17 ppm) | [26 empty] | Certified
Co | Round | Replicate | Lab | Lab | Lab | Lab | Lab | Lab | Lab | Lab | Lab | Lab | Lab | Lab | Lab | Lab | Lab | Lab | Lab | Lab | Lab | Lab | Lab | Lab | Lab | Lab |  | 1
| No | No | 01 | 02 | 03 | 04 | 05 | 06 | 07 | 08 | 09 | 10 | 11 | 12 | 13 | 14 | 15 | 16 | 17 | 18 | 19 | 20 | 21 | 23 | 24 | 25 |  | ppm
|  |  | AR*MS | AR*MS | AR*OES | AR*OES/MS | AR*MS | AR*MS | AR*MS | AR*MS | AR*MS | AR*MS | AR*MS | AR*OES | AR*MS | AR*OES/MS | AR*OES/MS | AR*MS | AR*MS | AR*OES/MS | AR*MS | AR*MS | AR*OES | AR*MS | AR*OES/MS | AR*MS |  | 2
|  |  | 0.4g | 0.4g | 0.5g | 0.5g | 0.25g | 0.5g | 0.5g | 0.5g | 0.5g | 0.5g | 0.5g | 01g | 0.5g | 01g | 0.25g | 25g | 40g | 0.5g | 0.5g | 0.25g | 01g | 0.5g | 0.5g | 0.2g |  | 3
| 1 | 1 | 2 | 2.2 | 2 | 2.3 | 2.2 | 1.9 | 2.04 | 2.06 | 2 | 2.2 | 2.1 | 2 | 2.2352 | 2.2 | 2.2 | 2.1 | 2.4 | 2 | 1.9 | 2.5 | 1.3 | 3.3 | 3.7602 | 2.4 |  | 1
| 1 | 2 | 2 | 2.2 | 2 | 2.2 | 2.2 | 2 | 2.22 | 2.01 | 2 | 2.6 | 2.2 | 2 | 2.4404 | 2.2 | 2.3 | 2 | 2.4 | 2.1 | 1.95 | 2.4 | 1.4 | 3.2 | 3.398 | 2.3 |  | 0
| 1 | 3 | 2.2 | 2.1 | 2 | 2.2 | 2.2 | 2.1 | 2.08 | 2.16 | 1.9 | 2.2 | 2.1 | 3 | 2.3928 | 2.2 | 2.1 | 2.1 | 2.4 | 2.1 | 1.86 | 2.2 | 1.4 | 3.2 | 3.8327 | 2.4 |  | 16
| 1 | 4 | 2 | 2.3 | 2 | 2.1 | 2.2 | 2.1 | 2.15 | 2.06 | 2.1 | 2.4 | 2.1 | 2 | 2.225 | 2.1 | 2.2 | 2.1 | 2.4 | 2 | 1.88 | 2.2 | 1.3 | 2.9 | 3.0864 | 2.4 |  | 2.166
| 1 | 5 | 2.2 | 2.2 | 2 | 2.2 | 2.2 | 2.1 | 2.17 | 2.06 | 2.2 | 1.9 | 2.1 | 2 | 2.2633 | 2.3 | 2.2 | 2.1 | 2.4 | 2 | 1.8 | 2.3 | 1.2 | 2.9 | 3.4959 | 2.4 |  | 83
| 1 | 6 | 2.1 | 2.1 | 2 | 2.2 | 2.1 | 2.2 | 2.14 | 1.93 | 2.1 | 2.7 | 2.2 | 2 | 2.3302 | 2.2 | 2.1 | 2.1 | 2.4 | 2 | 1.91 | 2.4 | 1.2 | 2.8 | 3.0176 | 2.4
| Mean |  | 2.0833 | 2.1833 | 2 | 2.2 | 2.1833 | 2.0667 | 2.1333 | 2.0467 | 2.05 | 2.3333 | 2.1333 | 2.1667 | 2.3145 | 2.2 | 2.1833 | 2.0833 | 2.4 | 2.0333 | 1.8833 | 2.3333 | 1.3 | 3.05 | 3.4318 | 2.3833
| Median |  | 2.05 | 2.2 | 2 | 2.2 | 2.2 | 2.1 | 2.145 | 2.06 | 2.05 | 2.3 | 2.1 | 2 | 2.2967 | 2.2 | 2.2 | 2.1 | 2.4 | 2 | 1.89 | 2.35 | 1.3 | 3.05 | 3.447 | 2.4
| Std Dev. |  | 0.098319 | 0.075277 | 0 | 0.063246 | 0.040825 | 0.10328 | 0.064395 | 0.075277 | 0.10488 | 0.29439 | 0.05164 | 0.40825 | 0.088498 | 0.063246 | 0.075277 | 0.040825 | 0 | 0.05164 | 0.050859 | 0.12111 | 0.089443 | 0.20736 | 0.33606 | 0.040825
| Rel.Std.Dev. |  | 4.719% | 3.448% | 0% | 2.875% | 1.87% | 4.997% | 3.018% | 3.678% | 5.116% | 12.62% | 2.421% | 18.84% | 3.824% | 2.875% | 3.448% | 1.96% | 0% | 2.54% | 2.7% | 5.19% | 6.88% | 6.799% | 9.792% | 1.713%
| PDM3 |  | -3.818% | 0.7991% | -7.665% | 1.569% | 0.7991% | -4.587% | -1.509% | -5.51% | -5.357% | 7.724% | -1.509% | 0.02967% | 6.853% | 1.569% | 0.7991% | -3.818% | 10.8% | -6.126% | -13.05% | 7.724% | -39.98% | 40.81% | 58.44% | 10.03%
| Z-Score (Absolute) |  | 0.51 | 0 | NA | 0.08 | 0 | 0.59 | 0.25 | 0.7 | 0.68 | 0.76 | 0.25 | NA | 0.67 | 0.08 | 0 | 0.51 | 1.1 | 0.76 | 1.53 | 0.76 | 4.5 | 4.42 | 6.37 | 1.02
Results from laboratories 3 and 12 were removed due to their 1 ppm reading resolution.
| Analytical results for Cr in OREAS 607b (Certified Value 14.8 ppm) | [26 empty] | Certified
Cr | Round | Replicate | Lab | Lab | Lab | Lab | Lab | Lab | Lab | Lab | Lab | Lab | Lab | Lab | Lab | Lab | Lab | Lab | Lab | Lab | Lab | Lab | Lab | Lab |  |  |  | 1
| No | No | 01 | 02 | 03 | 04 | 05 | 06 | 07 | 08 | 09 | 10 | 11 | 12 | 13 | 14 | 15 | 16 | 17 | 18 | 20 | 23 | 24 | 25 |  |  |  | ppm
|  |  | AR*OES | AR*OES | AR*OES | AR*OES/MS | AR*OES | AR*MS | AR*MS | AR*MS | AR*MS | AR*MS | AR*MS | AR*OES | AR*OES | AR*OES/MS | AR*OES/MS | AR*OES | AR*OES | AR*OES/MS | AR*OES | AR*MS | AR*OES/MS | AR*MS |  |  |  | 1
|  |  | 0.4g | 0.4g | 0.5g | 0.5g | 0.25g | 0.5g | 0.5g | 0.5g | 0.5g | 0.5g | 0.5g | 01g | 0.5g | 01g | 0.25g | 25g | 40g | 0.5g | 0.25g | 0.5g | 0.5g | 0.2g |  |  |  | 2
| 1 | 1 | 15 | 20 | 17 | 14 | 12 | 14.2 | 14.2 | 13.7 | 15 | 14 | 13 | 14 | 17.05 | 15 | 15 | 15 | 10 | 13 | 16 | 18 | 24.6111 | 15 |  |  |  | 1
| 1 | 2 | 14 | 20 | 17 | 14 | 13 | 14.4 | 15.4 | 14.4 | 14 | 14 | 14 | 15 | 16.86 | 15 | 16 | 14 | 10 | 14 | 15 | 17 | 23.7618 | 14 |  |  |  | 0
| 1 | 3 | 14 | 17 | 17 | 14 | 12 | 14.1 | 14.3 | 14.1 | 14 | 14 | 14 | 15 | 16.89 | 15 | 15 | 15 | 10 | 14 | 15 | 16 | 24.3525 | 16 |  |  |  | 16
| 1 | 4 | 14 | 16 | 17 | 15 | 12 | 13.8 | 15 | 13.7 | 14 | 14 | 14 | 15 | 17.61 | 15 | 16 | 14 | 10 | 13 | 15 | 16 | 25.6663 | 16 |  |  |  | 14.7601
| 1 | 5 | 14 | 19 | 17 | 14 | 12 | 14.1 | 14.6 | 13.8 | 15 | 15 | 14 | 14 | 16.59 | 15 | 15 | 15 | 10 | 13 | 15 | 16 | 26.0234 | 15 |  |  |  | 84
| 1 | 6 | 14 | 18 | 17 | 15 | 13 | 13.8 | 14.5 | 14 | 15 | 14 | 14 | 16 | 16.55 | 15 | 16 | 15 | 10 | 13 | 17 | 15 | 19.7858 | 16
| Mean |  | 14.1667 | 18.3333 | 17 | 14.3333 | 12.3333 | 14.0667 | 14.6667 | 13.95 | 14.5 | 14.1667 | 13.8333 | 14.8333 | 16.925 | 15 | 15.5 | 14.6667 | 10 | 13.3333 | 15.5 | 16.3333 | 24.0335 | 15.3333
| Median |  | 14 | 18.5 | 17 | 14 | 12 | 14.1 | 14.55 | 13.9 | 14.5 | 14 | 14 | 15 | 16.875 | 15 | 15.5 | 15 | 10 | 13 | 15 | 16 | 24.4818 | 15.5
| Std Dev. |  | 0.40825 | 1.633 | 0 | 0.5164 | 0.5164 | 0.23381 | 0.45461 | 0.27386 | 0.54772 | 0.40825 | 0.40825 | 0.75277 | 0.38553 | 0 | 0.54772 | 0.5164 | 0 | 0.5164 | 0.83666 | 1.0328 | 2.244 | 0.8165
| Rel.Std.Dev. |  | 2.882% | 8.907% | 0% | 3.603% | 4.187% | 1.662% | 3.1% | 1.963% | 3.777% | 2.882% | 2.951% | 5.075% | 2.278% | 0% | 3.534% | 3.521% | 0% | 3.873% | 5.398% | 6.323% | 9.337% | 5.325%
| PDM3 |  | -4.02% | 24.21% | 15.18% | -2.891% | -16.44% | -4.698% | -0.6329% | -5.488% | -1.762% | -4.02% | -6.279% | 0.4962% | 14.67% | 1.625% | 5.013% | -0.6329% | -32.25% | -9.666% | 5.013% | 10.66% | 62.83% | 3.884%
| Z-Score (Absolute) |  | 0.47 | 3.45 | 2.2 | 0.31 | 2.2 | 0.56 | 0 | 0.67 | 0.16 | 0.47 | 0.78 | 0.16 | 2.12 | 0.31 | 0.78 | 0 | NA | 1.25 | 0.78 | 1.57 | 8.81 | 0.63
Results from laboratory 17 were removed due to their 10 ppm reading resolution.
| Analytical results for Cs in OREAS 607b (Certified Value 1.52 ppm) | [26 empty] | Certified
Cs | Round | Replicate | Lab | Lab | Lab | Lab | Lab | Lab | Lab | Lab | Lab | Lab | Lab | Lab | Lab | Lab | Lab | Lab | Lab | Lab | Lab | Lab | [5 empty] | 1
| No | No | 01 | 02 | 04 | 05 | 07 | 08 | 09 | 10 | 11 | 13 | 14 | 15 | 16 | 17 | 18 | 19 | 20 | 23 | 24 | 25 | [5 empty] | ppm
|  |  | AR*MS | AR*MS | AR*OES/MS | AR*MS | AR*MS | AR*MS | AR*MS | AR*MS | AR*MS | AR*MS | AR*OES/MS | AR*OES/MS | AR*MS | AR*MS | AR*OES/MS | AR*MS | AR*MS | AR*MS | AR*OES/MS | AR*MS | [5 empty] | 2
|  |  | 0.4g | 0.4g | 0.5g | 0.25g | 0.5g | 0.5g | 0.5g | 0.5g | 0.5g | 0.5g | 01g | 0.25g | 25g | 40g | 0.5g | 0.5g | 0.25g | 0.5g | 0.5g | 0.2g | [5 empty] | 2
| 1 | 1 | 1.34 | 1.49 | 1.51 | 1.36 | 1.32 | 1.35 | 1.31 | 1.42 | 1.33 | 1.7935 | 1.97 | 1.4 | 1.48 | 1.1 | 1.6 | 1.61 | 1.43 | 6 | 1.4353 | 1.65 | [5 empty] | 1
| 1 | 2 | 1.27 | 1.54 | 1.46 | 1.42 | 1.37 | 1.36 | 1.28 | 1.7 | 1.41 | 1.8824 | 1.97 | 1.37 | 1.44 | 1.2 | 1.64 | 1.54 | 1.46 | 5.88 | 1.5066 | 1.53 | [5 empty] | 0
| 1 | 3 | 1.33 | 1.46 | 1.4 | 1.51 | 1.34 | 1.31 | 1.24 | 1.42 | 1.39 | 1.9237 | 1.96 | 1.31 | 1.45 | 1.2 | 1.7 | 1.65 | 1.47 | 5.76 | 1.5411 | 1.61 | [5 empty] | 16
| 1 | 4 | 1.41 | 1.48 | 1.35 | 1.58 | 1.35 | 1.34 | 1.33 | 1.55 | 1.37 | 1.8134 | 1.9 | 1.35 | 1.41 | 1.2 | 1.62 | 1.67 | 1.41 | 5.78 | 1.9158 | 1.6 | [5 empty] | 1.5161
| 1 | 5 | 1.3 | 1.6 | 1.43 | 1.58 | 1.33 | 1.34 | 1.35 | 1.3 | 1.37 | 1.8329 | 2 | 1.33 | 1.43 | 1.2 | 1.63 | 1.68 | 1.48 | 5.98 | 1.8606 | 1.73 | [5 empty] | 85
| 1 | 6 | 1.29 | 1.57 | 1.42 | 1.59 | 1.34 | 1.29 | 1.29 | 1.8 | 1.33 | 1.9052 | 1.97 | 1.34 | 1.35 | 1.3 | 1.62 | 1.68 | 1.47 | 5.87 | 1.6977 | 1.69
| Mean |  | 1.3233 | 1.5233 | 1.4283 | 1.5067 | 1.3417 | 1.3317 | 1.3 | 1.5317 | 1.3667 | 1.8585 | 1.9617 | 1.35 | 1.4267 | 1.2 | 1.635 | 1.6383 | 1.4533 | 5.8783 | 1.6595 | 1.635
| Median |  | 1.315 | 1.515 | 1.425 | 1.545 | 1.34 | 1.34 | 1.3 | 1.485 | 1.37 | 1.8577 | 1.97 | 1.345 | 1.435 | 1.2 | 1.625 | 1.66 | 1.465 | 5.875 | 1.6194 | 1.63
| Std Dev. |  | 0.049666 | 0.055377 | 0.054191 | 0.096678 | 0.017224 | 0.026394 | 0.038987 | 0.18936 | 0.032042 | 0.052744 | 0.033116 | 0.031623 | 0.044121 | 0.063246 | 0.034496 | 0.054924 | 0.027325 | 0.098877 | 0.19761 | 0.070922
| Rel.Std.Dev. |  | 3.753% | 3.635% | 3.794% | 6.417% | 1.284% | 1.982% | 2.999% | 12.36% | 2.345% | 2.838% | 1.688% | 2.342% | 3.093% | 5.27% | 2.11% | 3.352% | 1.88% | 1.682% | 11.91% | 4.338%
| PDM3 |  | -12.72% | 0.475% | -5.791% | -0.6243% | -11.51% | -12.17% | -14.26% | 1.025% | -9.858% | 22.58% | 29.39% | -10.96% | -5.901% | -20.85% | 7.84% | 8.06% | -4.142% | 287.7% | 9.456% | 7.84%
| Z-Score (Absolute) |  | 0.88 | 0.08 | 0.38 | 0 | 0.79 | 0.84 | 1 | 0.12 | 0.67 | 1.69 | 2.19 | 0.75 | 0.39 | NA | 0.62 | 0.63 | 0.26 | 21.06 | 0.74 | 0.62
Results from laboratory 17 were removed due to their 0.1 ppm reading resolution.
| Analytical results for Cu in OREAS 607b (Certified Value 554 ppm) | [26 empty] | Certified
Cu | Round | Replicate | Lab | Lab | Lab | Lab | Lab | Lab | Lab | Lab | Lab | Lab | Lab | Lab | Lab | Lab | Lab | Lab | Lab | Lab | Lab | Lab | Lab | Lab | Lab | Lab |  | 1
| No | No | 01 | 02 | 03 | 04 | 05 | 06 | 07 | 08 | 09 | 10 | 11 | 12 | 13 | 14 | 15 | 16 | 17 | 18 | 19 | 20 | 21 | 23 | 24 | 25 |  | ppm
|  |  | AR*OES | AR*OES | AR*OES | AR*OES/MS | AR*OES | AR*MS | AR*MS | AR*MS | AR*MS | AR*MS | AR*MS | AR*OES | AR*OES | AR*OES/MS | AR*OES/MS | AR*MS | AR*OES | AR*OES/MS | AR*MS | AR*OES | AR*OES | AR*MS | AR*OES/MS | AR*MS |  | 0
|  |  | 0.4g | 0.4g | 0.5g | 0.5g | 0.25g | 0.5g | 0.5g | 0.5g | 0.5g | 0.5g | 0.5g | 01g | 0.5g | 01g | 0.25g | 25g | 40g | 0.5g | 0.5g | 0.25g | 01g | 0.5g | 0.5g | 0.2g |  | 0
| 1 | 1 | 549 | 612 | 567 | 592 | 567 | 555.98 | 549 | 562 | 557 | 553 | 539 | 563 | 558.6 | 538 | 552.7 | 559 | 582 | 537.4 | 514 | < 0.5 | 511.1 | 542.8 | 530.458 | 558.8 |  | 1
| 1 | 2 | 517 | 570 | 572 | 588 | 558 | 552.57 | 562.9 | 566 | 542 | 553 | 567 | 562 | 561.295 | 543 | 556.6 | 557.8 | 578 | 558.7 | 511 | < 0.5 | 504.5 | 547.1 | 536.69 | 540.3 |  | 0
| 1 | 3 | 540 | 545 | 580 | 592 | 564 | 553.18 | 554.8 | 555 | 557 | 548 | 554 | 576 | 558.3274 | 543 | 556.1 | 566.7 | 588 | 550.2 | 564 | < 0.5 | 511.8 | 547.8 | 533.82 | 539.7 |  | 16
| 1 | 4 | 523 | 560 | 569 | 539 | 557 | 559.32 | 559.1 | 557 | 554 | 551 | 558 | 571 | 561.7042 | 537 | 558.1 | 558.2 | 587 | 559.9 | 550 | < 0.5 | 513.9 | 548.4 | 520.782 | 558.7 |  | 553.7671
| 1 | 5 | 543 | 576 | 573 | 558 | 569 | 541.52 | 561.6 | 570 | 553 | 557 | 556 | 557 | 551.8576 | 545 | 552.9 | 561.2 | 586 | 546 | 542 | < 0.5 | 503.4 | 549.5 | 529.474 | 560.8 |  | 86
| 1 | 6 | 524 | 554 | 575 | 549 | 581 | 550.93 | 556.2 | 544 | 542 | 552 | 551 | 581 | 558.163 | 539 | 549.3 | 558.8 | 581 | 541 | 547 | < 0.5 | 506.1 | 546.8 | 523.98 | 578.1
| Mean |  | 532.6667 | 569.5 | 572.6667 | 569.6667 | 566 | 552.25 | 557.2667 | 559 | 550.8333 | 552.3333 | 554.1667 | 568.3333 | 558.3245 | 540.8333 | 554.2833 | 560.2833 | 583.6667 | 548.8667 | 538 |  | 508.4667 | 547.0667 | 529.2007 | 556.0667
| Median |  | 532 | 565 | 572.5 | 573 | 565.5 | 552.875 | 557.65 | 559.5 | 553.5 | 552.5 | 555 | 567 | 558.4637 | 541 | 554.5 | 558.9 | 584 | 548.1 | 544.5 |  | 508.6 | 547.45 | 529.966 | 558.75
| Std Dev. |  | 12.9718 | 23.5775 | 4.5898 | 23.8216 | 8.7636 | 6.0289 | 5.0879 | 9.2087 | 7.0261 | 2.9439 | 9.196 | 9.2014 | 3.5262 | 3.2506 | 3.24 | 3.3576 | 3.9328 | 9.1847 | 21.0808 |  | 4.3491 | 2.3028 | 5.9534 | 14.4134
| Rel.Std.Dev. |  | 2.435% | 4.14% | 0.8015% | 4.182% | 1.548% | 1.092% | 0.913% | 1.647% | 1.276% | 0.533% | 1.659% | 1.619% | 0.6316% | 0.601% | 0.5845% | 0.5993% | 0.6738% | 1.673% | 3.918% |  | 0.8553% | 0.4209% | 1.125% | 2.592%
| PDM3 |  | -3.81% | 2.841% | 3.413% | 2.871% | 2.209% | -0.274% | 0.632% | 0.945% | -0.5298% | -0.2589% | 0.07216% | 2.63% | 0.823% | -2.336% | 0.09323% | 1.177% | 5.399% | -0.8849% | -2.847% |  | -8.18% | -1.21% | -4.436% | 0.4153%
| Z-Score (Absolute) |  | 1.54 | 1.09 | 1.31 | 1.1 | 0.84 | 0.14 | 0.22 | 0.34 | 0.24 | 0.13 | 0 | 1 | 0.29 | 0.95 | 0 | 0.43 | 2.1 | 0.38 | 1.16 | 39.46 | 3.26 | 0.51 | 1.78 | 0.13
| Analytical results for Dy in OREAS 607b (Certified Value 1.56 ppm) | [26 empty] | Certified
Dy | Round | Replicate | 01: Lab; 02: Lab; 03: Lab; 04: Lab; 05: Lab; 06: Lab; 07: Lab; 08: Lab |  | 1
| No | No | 01: 01; 02: 02; 03: 04; 04: 07; 05: 13; 06: 16; 07: 17; 08: 19 |  | ppm
|  |  | 01: AR*MS; 02: AR*MS; 03: AR*OES/MS; 04: AR*MS; 05: AR*MS; 06: AR*MS; 07: AR*MS; 08: AR*MS |  | 2
|  |  | 01: 0.4g; 02: 0.4g; 03: 0.5g; 04: 0.5g; 05: 0.5g; 06: 25g; 07: 40g; 08: 0.5g |  | 2
| 1 | 1 | 01: 1.31; 02: 1.37; 03: 1.7; 04: 1.63; 05: 1.7718; 06: 1.64; 07: 1.41; 08: 1.66 |  | 1
| 1 | 2 | 01: 1.34; 02: 1.42; 03: 1.7; 04: 1.66; 05: 1.8053; 06: 1.62; 07: 1.41; 08: 1.65 |  | 0
| 1 | 3 | 01: 1.45; 02: 1.36; 03: 1.6; 04: 1.58; 05: 1.8111; 06: 1.58; 07: 1.33; 08: 1.88 |  | 16
| 1 | 4 | 01: 1.38; 02: 1.45; 03: 1.5; 04: 1.59; 05: 1.7816; 06: 1.63; 07: 1.33; 08: 1.75 |  | 1.5594
| 1 | 5 | 01: 1.32; 02: 1.57; 03: 1.6; 04: 1.5; 05: 1.8457; 06: 1.55; 07: 1.37; 08: 1.91 |  | 87
| 1 | 6 | 01: 1.25; 02: 1.49; 03: 1.5; 04: 1.56; 05: 1.7978; 06: 1.54; 07: 1.42; 08: 1.77
| Mean |  | 01: 1.3417; 02: 1.4433; 03: 1.6; 04: 1.5867; 05: 1.8022; 06: 1.5933; 07: 1.3783; 08: 1.77
| Median |  | 01: 1.33; 02: 1.435; 03: 1.6; 04: 1.585; 05: 1.8016; 06: 1.6; 07: 1.39; 08: 1.76
| Std Dev. |  | 01: 0.067946; 02: 0.078909; 03: 0.089443; 04: 0.055737; 05: 0.025864; 06: 0.04274; 07: 0.041191; 08: 0.10826
| Rel.Std.Dev. |  | 01: 5.064%; 02: 5.467%; 03: 5.59%; 04: 3.513%; 05: 1.435%; 06: 2.682%; 07: 2.988%; 08: 6.116%
| PDM3 |  | 01: -13.96%; 02: -7.441%; 03: 2.606%; 04: 1.751%; 05: 15.57%; 06: 2.178%; 07: -11.61%; 08: 13.51%
| Z-Score (Absolute) |  | 01: 0.9; 02: 0.53; 03: NA; 04: 0; 05: 0.79; 06: 0.02; 07: 0.77; 08: 0.67
Results from laboratory 4 were removed due to their 0.1 ppm reading resolution.
| Analytical results for Er in OREAS 607b (Certified Value 0.41 ppm) | [26 empty] | Certified
Er | Round | Replicate | 01: Lab; 02: Lab; 03: Lab; 04: Lab; 05: Lab; 06: Lab; 07: Lab; 08: Lab |  | 1
| No | No | 01: 01; 02: 02; 03: 04; 04: 07; 05: 13; 06: 16; 07: 17; 08: 19 |  | ppm
|  |  | 01: AR*MS; 02: AR*MS; 03: AR*OES/MS; 04: AR*MS; 05: AR*MS; 06: AR*MS; 07: AR*MS; 08: AR*MS |  | 2
|  |  | 01: 0.4g; 02: 0.4g; 03: 0.5g; 04: 0.5g; 05: 0.5g; 06: 25g; 07: 40g; 08: 0.5g |  | 3
| 1 | 1 | 01: 0.39; 02: 0.32; 03: 0.4; 04: 0.41; 05: 0.61663; 06: 0.43; 07: 0.4; 08: 0.38 |  | 1
| 1 | 2 | 01: 0.39; 02: 0.32; 03: 0.4; 04: 0.41; 05: 0.58365; 06: 0.43; 07: 0.43; 08: 0.41 |  | 0
| 1 | 3 | 01: 0.43; 02: 0.32; 03: 0.4; 04: 0.42; 05: 0.61102; 06: 0.43; 07: 0.4; 08: 0.46 |  | 16
| 1 | 4 | 01: 0.41; 02: 0.33; 03: 0.4; 04: 0.4; 05: 0.57548; 06: 0.41; 07: 0.42; 08: 0.49 |  | 0.41283
| 1 | 5 | 01: 0.41; 02: 0.35; 03: 0.4; 04: 0.38; 05: 0.57914; 06: 0.41; 07: 0.44; 08: 0.45 |  | 88
| 1 | 6 | 01: 0.36; 02: 0.32; 03: 0.4; 04: 0.42; 05: 0.59144; 06: 0.41; 07: 0.43; 08: 0.46
| Mean |  | 01: 0.39833; 02: 0.32667; 03: 0.4; 04: 0.40667; 05: 0.59289; 06: 0.42; 07: 0.42; 08: 0.44167
| Median |  | 01: 0.4; 02: 0.32; 03: 0.4; 04: 0.41; 05: 0.58755; 06: 0.42; 07: 0.425; 08: 0.455
| Std Dev. |  | 01: 0.024014; 02: 0.012111; 03: 6.0809e-17; 04: 0.015055; 05: 0.017157; 06: 0.010954; 07: 0.016733; 08: 0.039707
| Rel.Std.Dev. |  | 01: 6.029%; 02: 3.707%; 03: 1.52e-14%; 04: 3.702%; 05: 2.894%; 06: 2.608%; 07: 3.984%; 08: 8.99%
| PDM3 |  | 01: -3.512%; 02: -20.87%; 03: -3.109%; 04: -1.494%; 05: 43.62%; 06: 1.736%; 07: 1.736%; 08: 6.984%
| Z-Score (Absolute) |  | 01: 0.71; 02: 4.13; 03: 0.63; 04: 0.32; 05: 8.55; 06: 0.32; 07: 0.32; 08: 1.35
| Analytical results for Eu in OREAS 607b (Certified Value 0.58 ppm) | [26 empty] | Certified
Eu | Round | Replicate | 01: Lab; 02: Lab; 03: Lab; 04: Lab; 05: Lab; 06: Lab; 07: Lab; 08: Lab |  | 1
| No | No | 01: 01; 02: 02; 03: 04; 04: 07; 05: 13; 06: 16; 07: 17; 08: 19 |  | ppm
|  |  | 01: AR*MS; 02: AR*MS; 03: AR*OES/MS; 04: AR*MS; 05: AR*MS; 06: AR*MS; 07: AR*MS; 08: AR*MS |  | 2
|  |  | 01: 0.4g; 02: 0.4g; 03: 0.5g; 04: 0.5g; 05: 0.5g; 06: 25g; 07: 40g; 08: 0.5g |  | 2
| 1 | 1 | 01: 0.51; 02: 0.49; 03: 0.6; 04: 0.64; 05: 0.86909; 06: 0.62; 07: 0.502; 08: 0.64 |  | 1
| 1 | 2 | 01: 0.53; 02: 0.47; 03: 0.5; 04: 0.65; 05: 0.89152; 06: 0.61; 07: 0.524; 08: 0.66 |  | 0
| 1 | 3 | 01: 0.58; 02: 0.49; 03: 0.5; 04: 0.64; 05: 0.90729; 06: 0.6; 07: 0.512; 08: 0.76 |  | 16
| 1 | 4 | 01: 0.56; 02: 0.47; 03: 0.5; 04: 0.62; 05: 0.89703; 06: 0.6; 07: 0.49; 08: 0.74 |  | 0.57844
| 1 | 5 | 01: 0.55; 02: 0.58; 03: 0.5; 04: 0.6; 05: 0.87237; 06: 0.58; 07: 0.496; 08: 0.75 |  | 89
| 1 | 6 | 01: 0.5; 02: 0.53; 03: 0.5; 04: 0.63; 05: 0.89743; 06: 0.57; 07: 0.52; 08: 0.7
| Mean |  | 01: 0.53833; 02: 0.505; 03: 0.51667; 04: 0.63; 05: 0.88912; 06: 0.59667; 07: 0.50733; 08: 0.70833
| Median |  | 01: 0.54; 02: 0.49; 03: 0.5; 04: 0.635; 05: 0.89428; 06: 0.6; 07: 0.507; 08: 0.72
| Std Dev. |  | 01: 0.030605; 02: 0.042778; 03: 0.040825; 04: 0.017889; 05: 0.01516; 06: 0.018619; 07: 0.013545; 08: 0.049967
| Rel.Std.Dev. |  | 01: 5.685%; 02: 8.471%; 03: 7.902%; 04: 2.839%; 05: 1.705%; 06: 3.121%; 07: 2.67%; 08: 7.054%
| PDM3 |  | 01: -6.934%; 02: -12.7%; 03: -10.68%; 04: 8.913%; 05: 53.71%; 06: 3.15%; 07: -12.29%; 08: 22.45%
| Z-Score (Absolute) |  | 01: 0.44; 02: 0.69; 03: NA; 04: 0.25; 05: 2.21; 06: 0; 07: 0.67; 08: 0.84
Results from laboratory 4 were removed due to their 0.1 ppm reading resolution.
| Analytical results for Fe in OREAS 607b (Certified Value 1.59 wt.%) | [26 empty] | Certified
Fe | Round | Replicate | Lab | Lab | Lab | Lab | Lab | Lab | Lab | Lab | Lab | Lab | Lab | Lab | Lab | Lab | Lab | Lab | Lab | Lab | Lab | Lab | Lab | Lab | Lab |  |  | 1
| No | No | 01 | 02 | 03 | 04 | 05 | 06 | 07 | 08 | 09 | 10 | 11 | 12 | 13 | 14 | 15 | 16 | 17 | 18 | 20 | 21 | 23 | 24 | 25 |  |  | wt.%
|  |  | AR*OES | AR*OES | AR*OES | AR*OES/MS | AR*OES | AR*MS | AR*MS | AR*MS | AR*MS | AR*MS | AR*MS | AR*OES | AR*OES | AR*OES/MS | AR*OES/MS | AR*OES | AR*OES | AR*OES/MS | AR*OES | AR*OES | AR*MS | AR*OES/MS | AR*MS |  |  | 2
|  |  | 0.4g | 0.4g | 0.5g | 0.5g | 0.25g | 0.5g | 0.5g | 0.5g | 0.5g | 0.5g | 0.5g | 01g | 0.5g | 01g | 0.25g | 25g | 40g | 0.5g | 0.25g | 01g | 0.5g | 0.5g | 0.2g |  |  | 3
| 1 | 1 | 1.76 | 1.59 | 1.58 | 1.71 | 1.61 | 1.55 | 1.535 | 1.46 | 1.55 | 1.57 | 1.52 | 1.55 | 1.7874 | 1.88 | 1.49 | 1.74 | 1.56 | 1.54 | 1.58 | 1.74 | 2.14 | 1.643 | 1.31 |  |  | 1
| 1 | 2 | 1.66 | 1.61 | 1.62 | 1.66 | 1.63 | 1.5 | 1.578 | 1.44 | 1.53 | 1.56 | 1.57 | 1.58 | 1.8096 | 1.87 | 1.56 | 1.73 | 1.56 | 1.58 | 1.56 | 1.71 | 2.13 | 1.898 | 1.24 |  |  | 0
| 1 | 3 | 1.72 | 1.58 | 1.62 | 1.74 | 1.65 | 1.49 | 1.555 | 1.43 | 1.55 | 1.54 | 1.56 | 1.58 | 1.7548 | 1.86 | 1.55 | 1.72 | 1.58 | 1.59 | 1.53 | 1.66 | 2.11 | 1.625 | 1.29 |  |  | 16
| 1 | 4 | 1.66 | 1.56 | 1.58 | 1.62 | 1.67 | 1.49 | 1.559 | 1.44 | 1.54 | 1.55 | 1.56 | 1.58 | 1.8221 | 1.81 | 1.53 | 1.71 | 1.6 | 1.59 | 1.55 | 1.71 | 2.12 | 1.623 | 1.31 |  |  | 1.5911
| 1 | 5 | 1.75 | 1.71 | 1.56 | 1.65 | 1.76 | 1.45 | 1.593 | 1.44 | 1.53 | 1.57 | 1.56 | 1.55 | 1.7541 | 1.86 | 1.51 | 1.84 | 1.58 | 1.54 | 1.53 | 1.69 | 2.09 | 1.626 | 1.36 |  |  | 90
| 1 | 6 | 1.69 | 1.64 | 1.57 | 1.61 | 1.71 | 1.49 | 1.573 | 1.46 | 1.56 | 1.56 | 1.55 | 1.62 | 1.7667 | 1.85 | 1.53 | 1.68 | 1.57 | 1.54 | 1.58 | 1.7 | 2.09 | 1.575 | 1.31
| Mean |  | 1.7067 | 1.615 | 1.5883 | 1.665 | 1.6717 | 1.495 | 1.5655 | 1.445 | 1.5433 | 1.5583 | 1.5533 | 1.5767 | 1.7825 | 1.855 | 1.5283 | 1.7367 | 1.575 | 1.5633 | 1.555 | 1.7017 | 2.1133 | 1.665 | 1.3033
| Median |  | 1.705 | 1.6 | 1.58 | 1.655 | 1.66 | 1.49 | 1.566 | 1.44 | 1.545 | 1.56 | 1.56 | 1.58 | 1.7771 | 1.86 | 1.53 | 1.725 | 1.575 | 1.56 | 1.555 | 1.705 | 2.115 | 1.6255 | 1.31
| Std Dev. |  | 0.043665 | 0.053944 | 0.025626 | 0.050892 | 0.055287 | 0.032094 | 0.020256 | 0.012247 | 0.012111 | 0.01169 | 0.017512 | 0.02582 | 0.028828 | 0.02429 | 0.025626 | 0.05465 | 0.015166 | 0.02582 | 0.022583 | 0.026394 | 0.020656 | 0.11641 | 0.038816
| Rel.Std.Dev. |  | 2.559% | 3.34% | 1.613% | 3.057% | 3.307% | 2.147% | 1.294% | 0.8476% | 0.7847% | 0.7502% | 1.127% | 1.638% | 1.617% | 1.309% | 1.677% | 3.147% | 0.9629% | 1.652% | 1.452% | 1.551% | 0.9774% | 6.992% | 2.978%
| PDM3 |  | 7.265% | 1.503% | -0.1728% | 4.646% | 5.065% | -6.039% | -1.608% | -9.181% | -3.001% | -2.058% | -2.373% | -0.906% | 12.03% | 16.59% | -3.944% | 9.15% | -1.011% | -1.744% | -2.268% | 6.95% | 32.82% | 4.646% | -18.09%
| Z-Score (Absolute) |  | 1.07 | 0.32 | 0.1 | 0.73 | 0.78 | 0.67 | 0.09 | 1.09 | 0.28 | 0.15 | 0.19 | 0 | 1.7 | 2.3 | 0.4 | 1.32 | 0.01 | 0.11 | 0.18 | 1.03 | 4.43 | 0.73 | 2.26
| Analytical results for Ga in OREAS 607b (Certified Value 3.46 ppm) | [26 empty] | Certified
Ga | Round | Replicate | Lab | Lab | Lab | Lab | Lab | Lab | Lab | Lab | Lab | Lab | Lab | Lab | Lab | Lab | Lab | Lab | Lab | Lab | Lab | Lab | Lab | Lab | Lab |  |  | 1
| No | No | 01 | 02 | 03 | 04 | 05 | 06 | 07 | 08 | 09 | 10 | 11 | 12 | 13 | 14 | 15 | 16 | 18 | 19 | 20 | 21 | 23 | 24 | 25 |  |  | ppm
|  |  | AR*MS | AR*MS | AR*OES | AR*OES/MS | AR*MS | AR*MS | AR*MS | AR*MS | AR*MS | AR*MS | AR*MS | AR*OES | AR*MS | AR*OES/MS | AR*OES/MS | AR*MS | AR*OES/MS | AR*MS | AR*MS | AR*OES | AR*MS | AR*OES/MS | AR*OES/MS |  |  | 2
|  |  | 0.4g | 0.4g | 0.5g | 0.5g | 0.25g | 0.5g | 0.5g | 0.5g | 0.5g | 0.5g | 0.5g | 01g | 0.5g | 01g | 0.25g | 25g | 0.5g | 0.5g | 0.25g | 01g | 0.5g | 0.5g | 0.2g |  |  | 2
| 1 | 1 | 3.2 | 5.8 | 4 | 3.81 | 3.1 | 3 | 3.29 | 3.14 | 3.06 | 3.19 | 2.9 | < 10 | 4.1798 | 4.2 | 3 | 4.58 | 3.96 | 2.57 | 5.5 | < 5 | 70.15 | 3.2069 | 3 |  |  | 1
| 1 | 2 | 3.2 | 6.1 | 4 | 3.98 | 3.3 | 3 | 3.35 | 3.1 | 3.03 | 2.93 | 3.19 | < 10 | 4.4557 | 4.2 | 3.1 | 4.55 | 4.13 | 2.48 | 5.4 | < 5 | 70.98 | 3.1636 | 4 |  |  | 0
| 1 | 3 | 3.6 | 6.1 | 4 | 3.98 | 3.4 | 3.1 | 3.38 | 3.11 | 2.88 | 3.14 | 3.03 | < 10 | 4.4884 | 4.2 | 3 | 4.35 | 4.23 | 2.84 | 5.6 | < 5 | 70.34 | 3.1987 | 3 |  |  | 16
| 1 | 4 | 3.2 | 6 | 3 | 3.68 | 3.7 | 2.9 | 3.4 | 3.04 | 3.16 | 3.12 | 3.06 | < 10 | 4.6119 | 4.4 | 3.1 | 4.17 | 4.1 | 2.69 | 5.4 | < 5 | 69.98 | 3.0796 | 3 |  |  | 3.4596
| 1 | 5 | 3.4 | 6.6 | 4 | 3.78 | 3.8 | 3.2 | 3.36 | 2.99 | 3.14 | 3.29 | 2.98 | < 10 | 4.3993 | 4.2 | 3 | 4.04 | 4.02 | 2.71 | 5.5 | < 5 | 70.53 | 3.2165 | 3 |  |  | 91
| 1 | 6 | 3 | 6.3 | 3 | 3.86 | 3.8 | 3.5 | 3.36 | 2.99 | 3.08 | 3.19 | 2.96 | < 10 | 4.4301 | 4.4 | 2.9 | 4.15 | 3.98 | 2.94 | 5.6 | < 5 | 70.69 | 3.1683 | 3
| Mean |  | 3.2667 | 6.15 | 3.6667 | 3.8483 | 3.5167 | 3.1167 | 3.3567 | 3.0617 | 3.0583 | 3.1433 | 3.02 |  | 4.4275 | 4.2667 | 3.0167 | 4.3067 | 4.07 | 2.705 | 5.5 |  | 70.445 | 3.1723 | 3.1667
| Median |  | 3.2 | 6.1 | 4 | 3.835 | 3.55 | 3.05 | 3.36 | 3.07 | 3.07 | 3.165 | 3.005 |  | 4.4429 | 4.2 | 3 | 4.26 | 4.06 | 2.7 | 5.5 |  | 70.435 | 3.1835 | 3
| Std Dev. |  | 0.20656 | 0.27386 | 0.5164 | 0.11771 | 0.29269 | 0.2137 | 0.037238 | 0.064317 | 0.10008 | 0.11994 | 0.1002 |  | 0.14192 | 0.10328 | 0.075277 | 0.22367 | 0.10276 | 0.16885 | 0.089443 |  | 0.36544 | 0.050057 | 0.40825
| Rel.Std.Dev. |  | 6.323% | 4.453% | 14.08% | 3.059% | 8.323% | 6.857% | 1.109% | 2.101% | 3.272% | 3.816% | 3.318% |  | 3.205% | 2.421% | 2.495% | 5.193% | 2.525% | 6.242% | 1.626% |  | 0.5188% | 1.578% | 12.89%
| PDM3 |  | -5.576% | 77.77% | 5.986% | 11.24% | 1.65% | -9.912% | -2.974% | -11.5% | -11.6% | -9.141% | -12.71% |  | 27.98% | 23.33% | -12.8% | 24.49% | 17.64% | -21.81% | 58.98% |  | 1936% | -8.304% | -8.467%
| Z-Score (Absolute) |  | 0.12 | 3.83 | NA | 0.67 | 0.22 | 0.33 | 0 | 0.4 | 0.41 | 0.29 | 0.46 | 2.25 | 1.47 | 1.25 | 0.47 | 1.3 | 0.98 | 0.89 | 2.94 | 1.17 | 92.01 | 0.25 | NA
Results from laboratories 3 and 25 were removed due to their 1 ppm reading resolution.
| Analytical results for Gd in OREAS 607b (Certified Value 2.79 ppm) | [26 empty] | Certified
Gd | Round | Replicate | 01: Lab; 02: Lab; 03: Lab; 04: Lab; 05: Lab; 06: Lab; 07: Lab; 08: Lab |  |  | 1
| No | No | 01: 01; 02: 02; 03: 04; 04: 07; 05: 13; 06: 16; 07: 17; 08: 19 |  |  | ppm
|  |  | 01: AR*MS; 02: AR*MS; 03: AR*OES/MS; 04: AR*MS; 05: AR*MS; 06: AR*MS; 07: AR*MS; 08: AR*MS |  |  | 2
|  |  | 01: 0.4g; 02: 0.4g; 03: 0.5g; 04: 0.5g; 05: 0.5g; 06: 25g; 07: 40g; 08: 0.5g |  |  | 3
| 1 | 1 | 01: 2.41; 02: 2.51; 03: 2.8; 04: 3; 05: 4.4373; 06: 2.96; 07: 2.6; 08: 2.95 |  |  | 1
| 1 | 2 | 01: 2.46; 02: 2.52; 03: 2.8; 04: 3.01; 05: 4.5806; 06: 2.94; 07: 2.75; 08: 2.92 |  |  | 0
| 1 | 3 | 01: 2.71; 02: 2.47; 03: 2.7; 04: 2.97; 05: 4.6502; 06: 2.91; 07: 2.62; 08: 3.4 |  |  | 16
| 1 | 4 | 01: 2.64; 02: 2.42; 03: 2.6; 04: 2.95; 05: 4.6803; 06: 2.96; 07: 2.66; 08: 3.22 |  |  | 2.794
| 1 | 5 | 01: 2.5; 02: 2.81; 03: 2.7; 04: 3.02; 05: 4.4336; 06: 2.83; 07: 2.69; 08: 3.25 |  |  | 92
| 1 | 6 | 01: 2.36; 02: 2.67; 03: 2.8; 04: 2.94; 05: 4.5547; 06: 2.79; 07: 2.77; 08: 3.36
| Mean |  | 01: 2.5133; 02: 2.5667; 03: 2.7333; 04: 2.9817; 05: 4.5561; 06: 2.8983; 07: 2.6817; 08: 3.1833
| Median |  | 01: 2.48; 02: 2.515; 03: 2.75; 04: 2.985; 05: 4.5676; 06: 2.925; 07: 2.675; 08: 3.235
| Std Dev. |  | 01: 0.1356; 02: 0.14569; 03: 0.08165; 04: 0.033116; 05: 0.10392; 06: 0.071949; 07: 0.068532; 08: 0.20383
| Rel.Std.Dev. |  | 01: 5.395%; 02: 5.676%; 03: 2.987%; 04: 1.111%; 05: 2.281%; 06: 2.482%; 07: 2.556%; 08: 6.403%
| PDM3 |  | 01: -10.05%; 02: -8.138%; 03: -2.173%; 04: 6.715%; 05: 63.07%; 06: 3.732%; 07: -4.022%; 08: 13.93%
| Z-Score (Absolute) |  | 01: 0.98; 02: 0.81; 03: 0.27; 04: 0.54; 05: 5.66; 06: 0.27; 07: 0.44; 08: 1.19
| Analytical results for Ge in OREAS 607b (Certified Value 0.076 ppm) | [26 empty] | Certified
Ge | Round | Replicate | 01: Lab; 02: Lab; 03: Lab; 04: Lab; 05: Lab; 06: Lab; 07: Lab; 08: Lab; 09: Lab; 10: Lab; 11: Lab; 12: Lab |  |  | 1
| No | No | 01: 04; 02: 05; 03: 08; 04: 09; 05: 10; 06: 11; 07: 15; 08: 18; 09: 19; 10: 23; 11: 24; 12: 25 |  |  | ppm
|  |  | 01: AR*OES/MS; 02: AR*MS; 03: AR*MS; 04: AR*MS; 05: AR*MS; 06: AR*MS; 07: AR*OES/MS; 08: AR*OES/MS; 09: AR*MS; 10: AR*MS; 11: AR*OES/MS; 12: AR*MS |  |  | 3
|  |  | 01: 0.5g; 02: 0.25g; 03: 0.5g; 04: 0.5g; 05: 0.5g; 06: 0.5g; 07: 0.25g; 08: 0.5g; 09: 0.5g; 10: 0.5g; 11: 0.5g; 12: 0.2g |  |  | 3
| 1 | 1 | 01: < 0.1; 02: 0.2; 03: 0.16; 04: 0.07; 05: 0.09; 06: 0.07; 07: 0.2; 08: 0.08; 09: < 0.01; 10: 0.47; 11: 0.077562; 12: 0.07 |  |  | 1
| 1 | 2 | 01: < 0.1; 02: 0.2; 03: 0.16; 04: 0.07; 05: 0.08; 06: 0.08; 07: 0.1; 08: 0.08; 09: < 0.01; 10: 0.35; 11: 0.085435; 12: 0.07 |  |  | 3
| 1 | 3 | 01: < 0.1; 02: 0.2; 03: 0.15; 04: 0.06; 05: 0.09; 06: 0.07; 07: 0.2; 08: 0.08; 09: < 0.01; 10: 0.48; 11: 0.08042; 12: 0.07 |  |  | 16
| 1 | 4 | 01: < 0.1; 02: 0.2; 03: 0.16; 04: 0.07; 05: 0.09; 06: 0.07; 07: 0.1; 08: 0.07; 09: < 0.01; 10: 0.35; 11: 0.098102; 12: 0.07 |  |  | 0.076203
| 1 | 5 | 01: < 0.1; 02: 0.2; 03: 0.13; 04: 0.07; 05: 0.08; 06: 0.06; 07: 0.2; 08: 0.07; 09: < 0.01; 10: 0.4; 11: 0.086155; 12: 0.07 |  |  | 93
| 1 | 6 | 01: < 0.1; 02: 0.2; 03: 0.14; 04: 0.06; 05: 0.1; 06: 0.07; 07: 0.2; 08: 0.09; 09: < 0.01; 10: 0.4; 11: 0.07563; 12: 0.07
| Mean |  | 02: 0.2; 03: 0.15; 04: 0.066667; 05: 0.088333; 06: 0.07; 07: 0.16667; 08: 0.078333; 10: 0.40833; 11: 0.083884; 12: 0.07
| Median |  | 02: 0.2; 03: 0.155; 04: 0.07; 05: 0.09; 06: 0.07; 07: 0.2; 08: 0.08; 10: 0.4; 11: 0.082927; 12: 0.07
| Std Dev. |  | 02: 3.0405e-17; 03: 0.012649; 04: 0.005164; 05: 0.0075277; 06: 0.0063246; 07: 0.05164; 08: 0.0075277; 10: 0.056362; 11: 0.0081218; 12: 0
| Rel.Std.Dev. |  | 02: 1.52e-14%; 03: 8.433%; 04: 7.746%; 05: 8.522%; 06: 9.035%; 07: 30.98%; 08: 9.61%; 10: 13.8%; 11: 9.682%; 12: 0%
| PDM3 |  | 02: 162.5%; 03: 96.84%; 04: -12.51%; 05: 15.92%; 06: -8.14%; 07: 118.7%; 08: 2.796%; 10: 435.9%; 11: 10.08%; 12: -8.14%
| Z-Score (Absolute) |  | 01: 1.36; 02: NA; 03: 4.28; 04: 0.42; 05: 0.8; 06: 0.24; 07: NA; 08: 0.24; 09: 3.91; 10: 18.87; 11: 0.55; 12: 0.24
Results from laboratories 5 and 15 were removed due to their 0.1 ppm reading resolution.
| Analytical results for Hf in OREAS 607b (Certified Value 1.01 ppm) | [26 empty] | Certified
Hf | Round | Replicate | Lab | Lab | Lab | Lab | Lab | Lab | Lab | Lab | Lab | Lab | Lab | Lab | Lab | Lab | Lab | Lab | Lab | Lab | Lab | [6 empty] | 1
| No | No | 01 | 02 | 04 | 05 | 07 | 08 | 09 | 10 | 11 | 13 | 14 | 15 | 16 | 18 | 19 | 20 | 23 | 24 | 25 | [6 empty] | ppm
|  |  | AR*MS | AR*MS | AR*OES/MS | AR*MS | AR*MS | AR*MS | AR*MS | AR*MS | AR*MS | AR*MS | AR*OES/MS | AR*OES/MS | AR*MS | AR*OES/MS | AR*MS | AR*MS | AR*MS | AR*OES/MS | AR*MS | [6 empty] | 2
|  |  | 0.4g | 0.4g | 0.5g | 0.25g | 0.5g | 0.5g | 0.5g | 0.5g | 0.5g | 0.5g | 01g | 0.25g | 25g | 0.5g | 0.5g | 0.25g | 0.5g | 0.5g | 0.2g | [6 empty] | 3
| 1 | 1 | 0.94 | 0.81 | < 0.1 | 1.03 | 1.1 | 0.88 | 0.99 | 1.02 | 1 | 1.2628 | 1.22 | 1.01 | 0.91 | 0.99 | < 0.01 | 1.1 | 5.56 | 0.54836 | 0.97 | [6 empty] | 1
| 1 | 2 | 0.91 | 0.84 | < 0.1 | 1.08 | 1.17 | 0.88 | 0.98 | 1.12 | 1.06 | 1.2429 | 1.3 | 1.05 | 0.91 | 1.01 | < 0.01 | 1.09 | 5.46 | 1.827 | 0.89 | [6 empty] | 0
| 1 | 3 | 1.09 | 0.86 | < 0.1 | 1.07 | 1.06 | 0.87 | 0.97 | 0.98 | 1.04 | 1.2694 | 1.33 | 0.96 | 0.96 | 1.04 | < 0.01 | 1.07 | 5.48 | 0.71111 | 0.97 | [6 empty] | 16
| 1 | 4 | 1.04 | 0.78 | < 0.1 | 1.06 | 1.1 | 0.88 | 0.98 | 1 | 1.05 | 1.2945 | 1.28 | 0.99 | 0.97 | 1 | < 0.01 | 1.06 | 5.42 | 1.9161 | 1 | [6 empty] | 1.0051
| 1 | 5 | 0.91 | 0.82 | < 0.1 | 1.04 | 1.17 | 0.88 | 1.04 | 0.92 | 1.04 | 1.2245 | 1.32 | 0.98 | 0.99 | 1.01 | 0.08 | 0.98 | 5.51 | 1.7374 | 1.15 | [6 empty] | 94
| 1 | 6 | 0.93 | 0.85 | < 0.1 | 1 | 1.14 | 0.88 | 0.97 | 1.02 | 0.99 | 1.2489 | 1.26 | 0.99 | 1.04 | 0.98 | 0.1 | 1 | 5.43 | 1.1959 | 1.08
| Mean |  | 0.97 | 0.82667 |  | 1.0467 | 1.1233 | 0.87833 | 0.98833 | 1.01 | 1.03 | 1.2571 | 1.285 | 0.99667 | 0.96333 | 1.005 | 0.09 | 1.05 | 5.4767 | 1.3226 | 1.01
| Median |  | 0.935 | 0.83 |  | 1.05 | 1.12 | 0.88 | 0.98 | 1.01 | 1.04 | 1.2558 | 1.29 | 0.99 | 0.965 | 1.005 | 0.09 | 1.065 | 5.47 | 1.4666 | 0.985
| Std Dev. |  | 0.076158 | 0.029439 |  | 0.029439 | 0.044121 | 0.0040825 | 0.026394 | 0.065422 | 0.028284 | 0.024125 | 0.040866 | 0.030768 | 0.049666 | 0.020736 | 0.014142 | 0.04899 | 0.052409 | 0.59466 | 0.091869
| Rel.Std.Dev. |  | 7.851% | 3.561% |  | 2.813% | 3.928% | 0.4648% | 2.671% | 6.477% | 2.746% | 1.919% | 3.18% | 3.087% | 5.156% | 2.063% | 15.71% | 4.666% | 0.9569% | 44.96% | 9.096%
| PDM3 |  | -3.493% | -17.75% |  | 4.134% | 11.76% | -12.61% | -1.669% | 0.4864% | 2.476% | 25.08% | 27.85% | -0.8402% | -4.157% | -0.01105% | -91.05% | 4.466% | 444.9% | 31.59% | 0.4864%
| Z-Score (Absolute) |  | 0.58 | 2.65 | 13.87 | 0.53 | 1.64 | 1.9 | 0.31 | 0 | 0.29 | 3.57 | 3.97 | 0.19 | 0.67 | 0.07 | 14.11 | 0.58 | 64.54 | 4.52 | 0
| Analytical results for Hg in OREAS 607b (Certified Value 0.098 ppm) | [26 empty] | Certified
Hg | Round | Replicate | Lab | Lab | Lab | Lab | Lab | Lab | Lab | Lab | Lab | Lab | Lab | Lab | Lab | Lab | Lab | Lab | Lab | [8 empty] | 1
| No | No | 01 | 02 | 04 | 05 | 06 | 07 | 08 | 09 | 10 | 11 | 12 | 15 | 17 | 18 | 19 | 21 | 25 | [8 empty] | ppm
|  |  | AR*MS | AR*MS | AR*OES/MS | AR*MS | AR*MS | AR*MS | AR*MS | AR*MS | AR*MS | AR*MS | AR*OES | AR*OES/MS | AR*MS | AR*OES/MS | AR*MS | AR*OES | AR*OES/MS | [8 empty] | 3
|  |  | 0.4g | 0.4g | 0.5g | 0.25g | 0.5g | 0.5g | 0.5g | 0.5g | 0.5g | 0.5g | 01g | 0.25g | 40g | 0.5g | 0.5g | 01g | 0.2g | [8 empty] | 3
| 1 | 1 | < 0.1 | < 0.1 | 0.1 | 0.12 | 0.094 | 0.1 | 0.06 | 0.11 | 0.1 | 0.09 | < 1 | 0.12 | < 0.5 | 0.093 | < 0.01 | < 5 | < 2 | [8 empty] | 1
| 1 | 2 | < 0.1 | 0.1 | 0.12 | 0.1 | 0.091 | 0.1 | 0.06 | 0.11 | 0.08 | 0.1 | < 1 | 0.11 | < 0.5 | 0.096 | < 0.01 | < 5 | < 2 | [8 empty] | 3
| 1 | 3 | < 0.1 | 0.1 | 0.11 | 0.12 | 0.101 | 0.1 | 0.09 | 0.1 | 0.1 | 0.09 | < 1 | 0.09 | < 0.5 | 0.097 | < 0.01 | < 5 | < 2 | [8 empty] | 16
| 1 | 4 | < 0.1 | 0.1 | 0.11 | 0.14 | 0.1 | 0.09 | 0.06 | 0.12 | 0.09 | 0.09 | < 1 | 0.1 | < 0.5 | 0.093 | < 0.01 | < 5 | < 2 | [8 empty] | 0.098283
| 1 | 5 | < 0.1 | 0.1 | 0.1 | 0.1 | 0.101 | 0.1 | 0.07 | 0.11 | 0.15 | 0.09 | < 1 | 0.1 | < 0.5 | 0.093 | < 0.01 | < 5 | < 2 | [8 empty] | 95
| 1 | 6 | < 0.1 | < 0.1 | 0.1 | 0.14 | 0.107 | 0.1 | 0.13 | 0.11 | 0.08 | 0.08 | < 1 | 0.12 | < 0.5 | 0.093 | < 0.01 | < 5 | < 2
| Mean |  | 02: 0.1; 04: 0.10667; 05: 0.12; 07: 0.099; 08: 0.098333; 09: 0.078333; 10: 0.11; 11: 0.1; 13: 0.09; 15: 0.10667; 18: 0.094167
| Median |  | 02: 0.1; 04: 0.105; 05: 0.12; 07: 0.1005; 08: 0.1; 09: 0.065; 10: 0.11; 11: 0.095; 13: 0.09; 15: 0.105; 18: 0.093
| Std Dev. |  | 02: 0; 04: 0.008165; 05: 0.017889; 07: 0.0056921; 08: 0.0040825; 09: 0.027869; 10: 0.0063246; 11: 0.026077; 13: 0.0063246; 15: 0.012111; 18: 0.0018348
| Rel.Std.Dev. |  | 02: 0%; 04: 7.655%; 05: 14.91%; 07: 5.75%; 08: 4.152%; 09: 35.58%; 10: 5.75%; 11: 26.08%; 13: 7.027%; 15: 11.35%; 18: 1.949%
| PDM3 |  | 02: 1.747%; 04: 8.53%; 05: 22.1%; 07: 0.7292%; 08: 0.05087%; 09: -20.3%; 10: 11.92%; 11: 1.747%; 13: -8.428%; 15: 8.53%; 18: -4.189%
| Z-Score (Absolute) |  | 2.4 | NA | 0.15 | 0.75 | 0.19 | 0.22 | 1.12 | 0.3 | 0.15 | 0.6 | 17.83 | 0.15 | 6.59 | 0.41 | 4.42 | 107.74 | 40.31
Results from laboratory 2 were removed due to their 0.1 ppm reading resolution.
| Analytical results for Ho in OREAS 607b (Certified Value 0.2 ppm) | [26 empty] | Certified
Ho | Round | Replicate | 01: Lab; 02: Lab; 04: Lab; 05: Lab; 07: Lab; 08: Lab; 09: Lab; 10: Lab | [6 empty] | 1
| No | No | 01: 01; 02: 02; 04: 04; 05: 07; 07: 13; 08: 16; 09: 17; 10: 19 | [6 empty] | ppm
|  |  | 01: AR*MS; 02: AR*MS; 04: AR*OES/MS; 05: AR*MS; 07: AR*MS; 08: AR*MS; 09: AR*MS; 10: AR*MS | [6 empty] | 2
|  |  | 01: 0.4g; 02: 0.4g; 04: 0.5g; 05: 0.5g; 07: 0.5g; 08: 25g; 09: 40g; 10: 0.5g | [6 empty] | 2
| 1 | 1 | 01: 0.18; 02: 0.16; 04: 0.2; 05: 0.22; 07: 0.21046; 08: 0.22; 09: 0.19; 10: 0.23 | [6 empty] | 1
| 1 | 2 | 01: 0.18; 02: 0.17; 04: 0.2; 05: 0.22; 07: 0.2261; 08: 0.22; 09: 0.2; 10: 0.22 | [6 empty] | 0
| 1 | 3 | 01: 0.2; 02: 0.17; 04: 0.2; 05: 0.21; 07: 0.2321; 08: 0.21; 09: 0.195; 10: 0.24 | [6 empty] | 16
| 1 | 4 | 01: 0.19; 02: 0.16; 04: 0.2; 05: 0.21; 07: 0.21431; 08: 0.21; 09: 0.195; 10: 0.22 | [6 empty] | 0.20272
| 1 | 5 | 01: 0.18; 02: 0.18; 04: 0.2; 05: 0.2; 07: 0.22587; 08: 0.2; 09: 0.2; 10: 0.22 | [6 empty] | 96
| 1 | 6 | 01: 0.17; 02: 0.18; 04: 0.2; 05: 0.21; 07: 0.21557; 08: 0.2; 09: 0.2; 10: 0.23
| Mean |  | 01: 0.18333; 02: 0.17; 04: 0.2; 05: 0.21167; 07: 0.22074; 08: 0.21; 09: 0.19667; 10: 0.22667
| Median |  | 01: 0.18; 02: 0.17; 04: 0.2; 05: 0.21; 07: 0.22072; 08: 0.21; 09: 0.1975; 10: 0.225
| Std Dev. |  | 01: 0.010328; 02: 0.0089443; 04: 3.0405e-17; 05: 0.0075277; 07: 0.0084594; 08: 0.0089443; 09: 0.0040825; 10: 0.008165
| Rel.Std.Dev. |  | 01: 5.633%; 02: 5.261%; 04: 1.52e-14%; 05: 3.556%; 07: 3.832%; 08: 4.259%; 09: 2.076%; 10: 3.602%
| PDM3 |  | 01: -9.565%; 02: -16.14%; 04: -1.344%; 05: 4.411%; 07: 8.885%; 08: 3.589%; 09: -2.988%; 10: 11.81%
| Z-Score (Absolute) |  | 01: 1.35; 02: 2.02; 04: NA; 05: 0.08; 07: 0.54; 08: 0; 09: 0.67; 10: 0.84
Results from laboratory 4 were removed due to their 0.1 ppm reading resolution.
| Analytical results for In in OREAS 607b (Certified Value 0.36 ppm) | [26 empty] | Certified
In | Round | Replicate | Lab | Lab | Lab | Lab | Lab | Lab | Lab | Lab | Lab | Lab | Lab | Lab | Lab | Lab | Lab | Lab | Lab | Lab | Lab | Lab | [5 empty] | 1
| No | No | 01 | 02 | 03 | 04 | 05 | 07 | 08 | 09 | 10 | 11 | 13 | 14 | 15 | 16 | 17 | 18 | 20 | 23 | 24 | 25 | [5 empty] | ppm
|  |  | AR*MS | AR*MS | AR*OES | AR*OES/MS | AR*MS | AR*MS | AR*MS | AR*MS | AR*MS | AR*MS | AR*MS | AR*OES/MS | AR*OES/MS | AR*MS | AR*MS | AR*OES/MS | AR*MS | AR*MS | AR*OES/MS | AR*MS | [5 empty] | 2
|  |  | 0.4g | 0.4g | 0.5g | 0.5g | 0.25g | 0.5g | 0.5g | 0.5g | 0.5g | 0.5g | 0.5g | 01g | 0.25g | 25g | 40g | 0.5g | 0.25g | 0.5g | 0.5g | 0.2g | [5 empty] | 3
| 1 | 1 | 0.38 | 0.35 | < 5 | 0.34 | 0.35 | 0.35 | 0.36 | 0.398 | 0.369 | 0.359 | 0.34262 | 0.39 | 0.35 | 0.352 | < 0.5 | 0.372 | 0.365 | 0.462 | 0.38646 | 0.162 | [5 empty] | 1
| 1 | 2 | 0.37 | 0.35 | < 5 | 0.34 | 0.36 | 0.36 | 0.37 | 0.378 | 0.451 | 0.385 | 0.33787 | 0.4 | 0.37 | 0.365 | < 0.5 | 0.377 | 0.362 | 0.452 | 0.44244 | 0.084 | [5 empty] | 0
| 1 | 3 | 0.36 | 0.34 | < 5 | 0.35 | 0.36 | 0.37 | 0.35 | 0.36 | 0.379 | 0.375 | 0.34798 | 0.4 | 0.35 | 0.373 | < 0.5 | 0.384 | 0.376 | 0.466 | 0.4036 | 0.074 | [5 empty] | 16
| 1 | 4 | 0.39 | 0.35 | < 5 | 0.33 | 0.35 | 0.36 | 0.34 | 0.392 | 0.409 | 0.375 | 0.33497 | 0.37 | 0.36 | 0.361 | < 0.5 | 0.372 | 0.358 | 0.463 | 0.4402 | 0.064 | [5 empty] | 0.36318
| 1 | 5 | 0.35 | 0.37 | < 5 | 0.34 | 0.35 | 0.35 | 0.36 | 0.404 | 0.334 | 0.365 | 0.33575 | 0.39 | 0.37 | 0.361 | < 0.5 | 0.372 | 0.345 | 0.452 | 0.42905 | 0.064 | [5 empty] | 97
| 1 | 6 | 0.37 | 0.35 | < 5 | 0.37 | 0.35 | 0.37 | 0.35 | 0.388 | 0.454 | 0.369 | 0.34373 | 0.38 | 0.36 | 0.364 | < 0.5 | 0.382 | 0.348 | 0.462 | 0.40114 | 0.065
| Mean |  | 0.37 | 0.35167 |  | 0.345 | 0.35333 | 0.36 | 0.355 | 0.38667 | 0.39933 | 0.37133 | 0.34049 | 0.38833 | 0.36 | 0.36267 |  | 0.3765 | 0.359 | 0.4595 | 0.41715 | 0.0855
| Median |  | 0.37 | 0.35 |  | 0.34 | 0.35 | 0.36 | 0.355 | 0.39 | 0.394 | 0.372 | 0.34025 | 0.39 | 0.36 | 0.3625 |  | 0.3745 | 0.36 | 0.462 | 0.41633 | 0.0695
| Std Dev. |  | 0.014142 | 0.0098319 |  | 0.013784 | 0.005164 | 0.0089443 | 0.010488 | 0.015782 | 0.047652 | 0.0090701 | 0.0051179 | 0.01169 | 0.0089443 | 0.0068313 |  | 0.0054314 | 0.011419 | 0.0059917 | 0.023213 | 0.038292
| Rel.Std.Dev. |  | 3.822% | 2.796% |  | 3.995% | 1.462% | 2.485% | 2.954% | 4.082% | 11.93% | 2.443% | 1.503% | 3.01% | 2.485% | 1.884% |  | 1.443% | 3.181% | 1.304% | 5.565% | 44.79%
| PDM3 |  | 1.877% | -3.171% |  | -5.006% | -2.712% | -0.8763% | -2.253% | 6.466% | 9.954% | 2.244% | -6.249% | 6.925% | -0.8763% | -0.142% |  | 3.667% | -1.152% | 26.52% | 14.86% | -76.46%
| Z-Score (Absolute) |  | 0.37 | 0.41 | 91.56 | 0.7 | 0.34 | 0.06 | 0.27 | 1.08 | 1.63 | 0.43 | 0.89 | 1.16 | 0.06 | 0.06 | 4.77 | 0.65 | 0.1 | 4.2 | 2.39 | 11.81
| Analytical results for K in OREAS 607b (Certified Value 0.261 wt.%) | [26 empty] | Certified
K | Round | Replicate | Lab | Lab | Lab | Lab | Lab | Lab | Lab | Lab | Lab | Lab | Lab | Lab | Lab | Lab | Lab | Lab | Lab | Lab | Lab | Lab | Lab | Lab | Lab |  |  | 1
| No | No | 01 | 02 | 03 | 04 | 05 | 06 | 07 | 08 | 09 | 10 | 11 | 12 | 13 | 14 | 15 | 16 | 17 | 18 | 20 | 21 | 23 | 24 | 25 |  |  | wt.%
|  |  | AR*OES | AR*OES | AR*OES | AR*OES/MS | AR*OES | AR*MS | AR*MS | AR*MS | AR*MS | AR*MS | AR*MS | AR*OES | AR*OES | AR*OES/MS | AR*OES/MS | AR*OES | AR*OES | AR*OES/MS | AR*OES | AR*OES | AR*MS | AR*OES/MS | AR*OES/MS |  |  | 3
|  |  | 0.4g | 0.4g | 0.5g | 0.5g | 0.25g | 0.5g | 0.5g | 0.5g | 0.5g | 0.5g | 0.5g | 01g | 0.5g | 01g | 0.25g | 25g | 40g | 0.5g | 0.25g | 01g | 0.5g | 0.5g | 0.2g |  |  | 3
| 1 | 1 | 0.258 | 0.222 | 0.255 | 0.29 | 0.23 | 0.25 | 0.249 | 0.218 | 0.25 | 0.25 | 0.24 | 0.25 | 0.31721 | 0.352 | 0.27 | 0.3 | 0.22 | 0.24 | 0.302 | 0.33 | 3.09 | 0.3105 | 0.27 |  |  | 1
| 1 | 2 | 0.242 | 0.221 | 0.25 | 0.28 | 0.24 | 0.25 | 0.266 | 0.217 | 0.24 | 0.25 | 0.25 | 0.25 | 0.32117 | 0.35 | 0.26 | 0.29 | 0.22 | 0.24 | 0.296 | 0.34 | 3.12 | 0.32005 | 0.25 |  |  | 0
| 1 | 3 | 0.253 | 0.216 | 0.265 | 0.28 | 0.26 | 0.24 | 0.26 | 0.225 | 0.25 | 0.25 | 0.24 | 0.25 | 0.31799 | 0.352 | 0.27 | 0.28 | 0.22 | 0.25 | 0.298 | 0.33 | 3.16 | 0.30805 | 0.27 |  |  | 16
| 1 | 4 | 0.246 | 0.212 | 0.255 | 0.29 | 0.28 | 0.25 | 0.26 | 0.24 | 0.24 | 0.25 | 0.25 | 0.25 | 0.31996 | 0.345 | 0.26 | 0.28 | 0.22 | 0.25 | 0.302 | 0.34 | 3.12 | 0.32082 | 0.27 |  |  | 0.26072
| 1 | 5 | 0.257 | 0.244 | 0.255 | 0.29 | 0.29 | 0.25 | 0.269 | 0.212 | 0.24 | 0.26 | 0.25 | 0.25 | 0.31207 | 0.348 | 0.26 | 0.29 | 0.22 | 0.24 | 0.291 | 0.33 | 3.08 | 0.30586 | 0.28 |  |  | 98
| 1 | 6 | 0.253 | 0.232 | 0.255 | 0.3 | 0.3 | 0.25 | 0.261 | 0.213 | 0.25 | 0.25 | 0.24 | 0.26 | 0.31283 | 0.356 | 0.27 | 0.26 | 0.23 | 0.24 | 0.291 | 0.33 | 3.16 | 0.3127 | 0.28
| Mean |  | 0.2515 | 0.2245 | 0.25583 | 0.28833 | 0.26667 | 0.24833 | 0.26083 | 0.22083 | 0.245 | 0.25167 | 0.245 | 0.25167 | 0.31687 | 0.3505 | 0.265 | 0.28333 | 0.22167 | 0.24333 | 0.29667 | 0.33333 | 3.1217 | 0.313 | 0.27
| Median |  | 0.253 | 0.2215 | 0.255 | 0.29 | 0.27 | 0.25 | 0.2605 | 0.2175 | 0.245 | 0.25 | 0.245 | 0.25 | 0.3176 | 0.351 | 0.265 | 0.285 | 0.22 | 0.24 | 0.297 | 0.33 | 3.12 | 0.3116 | 0.27
| Std Dev. |  | 0.0062849 | 0.011692 | 0.004916 | 0.0075277 | 0.028048 | 0.0040825 | 0.0068532 | 0.010458 | 0.0054772 | 0.0040825 | 0.0054772 | 0.0040825 | 0.003706 | 0.0037815 | 0.0054772 | 0.013663 | 0.0040825 | 0.005164 | 0.0049666 | 0.005164 | 0.033714 | 0.0062079 | 0.010954
| Rel.Std.Dev. |  | 2.499% | 5.208% | 1.922% | 2.611% | 10.52% | 1.644% | 2.627% | 4.736% | 2.236% | 1.622% | 2.236% | 1.622% | 1.17% | 1.079% | 2.067% | 4.822% | 1.842% | 2.122% | 1.674% | 1.549% | 1.08% | 1.983% | 4.057%
| PDM3 |  | -3.536% | -13.89% | -1.874% | 10.59% | 2.281% | -4.75% | 0.04408% | -15.3% | -6.029% | -3.472% | -6.029% | -3.472% | 21.54% | 34.44% | 1.642% | 8.674% | -14.98% | -6.668% | 13.79% | 27.85% | 1097% | 20.05% | 3.56%
| Z-Score (Absolute) |  | 0.36 | 1.4 | 0.19 | 1.06 | 0.22 | 0.48 | 0 | 1.54 | 0.61 | 0.35 | 0.61 | 0.35 | 2.16 | 3.46 | 0.16 | 0.87 | 1.51 | 0.67 | 1.38 | 2.79 | 110.23 | 2.01 | 0.35
| Analytical results for La in OREAS 607b (Certified Value 20.6 ppm) | [26 empty] | Certified
La | Round | Replicate | Lab | Lab | Lab | Lab | Lab | Lab | Lab | Lab | Lab | Lab | Lab | Lab | Lab | Lab | Lab | Lab | Lab | Lab | Lab | Lab | Lab | Lab |  |  |  | 1
| No | No | 01 | 02 | 03 | 04 | 05 | 06 | 07 | 08 | 09 | 10 | 11 | 12 | 13 | 14 | 15 | 16 | 17 | 18 | 20 | 21 | 23 | 25 |  |  |  | ppm
|  |  | AR*MS | AR*MS | AR*OES | AR*OES/MS | AR*MS | AR*MS | AR*MS | AR*MS | AR*MS | AR*MS | AR*MS | AR*OES | AR*OES | AR*OES/MS | AR*OES/MS | AR*MS | AR*MS | AR*OES/MS | AR*MS | AR*OES | AR*MS | AR*MS |  |  |  | 1
|  |  | 0.4g | 0.4g | 0.5g | 0.5g | 0.25g | 0.5g | 0.5g | 0.5g | 0.5g | 0.5g | 0.5g | 01g | 0.5g | 01g | 0.25g | 25g | 40g | 0.5g | 0.25g | 01g | 0.5g | 0.2g |  |  |  | 1
| 1 | 1 | 17.6 | 17.96 | 18 | 21.2 | 21.7 | 22.8 | 21.73 | 17.3 | 21.4 | 19.7 | 20 | 20 | 26.695 | 29.4 | 19.8 | 21.4 | 17 | 19.4 | 23.6 | 28.8 | 37 | 21.9 |  |  |  | 1
| 1 | 2 | 16.5 | 18.13 | 19 | 21.1 | 22.6 | 22.1 | 22.1 | 16.7 | 21 | 22 | 21.1 | 20 | 26.5905 | 28.8 | 20.2 | 20.8 | 17.6 | 19.1 | 24.3 | 29.5 | 34.7 | 19.3 |  |  |  | 0
| 1 | 3 | 18.8 | 17.94 | 19 | 20.2 | 23.7 | 22.6 | 22.38 | 16.5 | 20.6 | 19.7 | 20.7 | 20 | 26.721 | 28.8 | 19.4 | 20.3 | 16.2 | 19.3 | 26 | 28.7 | 36.8 | 20.5 |  |  |  | 16
| 1 | 4 | 19.2 | 17.06 | 18 | 18.3 | 24.9 | 22.7 | 21.94 | 16.8 | 21.8 | 21.3 | 20.8 | 20 | 27.417 | 28.2 | 19.9 | 20.6 | 17.2 | 18.8 | 23.6 | 29.8 | 37.8 | 20.7 |  |  |  | 20.6047
| 1 | 5 | 17.4 | 20.19 | 19 | 20.1 | 26 | 21.3 | 21.53 | 16.5 | 21.9 | 18.2 | 20.3 | 20 | 26.581 | 29.1 | 19.5 | 19.7 | 17.4 | 18.8 | 22.9 | 28.9 | 35.8 | 22.9 |  |  |  | 99
| 1 | 6 | 16.9 | 19.69 | 19 | 18.6 | 25.6 | 22.3 | 21.54 | 16.3 | 21 | 22.8 | 20.3 | 20 | 27.315 | 28.7 | 19.9 | 19.5 | 18 | 18.2 | 25.2 | 28.4 | 36.4 | 22
| Mean |  | 17.7333 | 18.495 | 18.6667 | 19.9167 | 24.0833 | 22.3 | 21.87 | 16.6833 | 21.2833 | 20.6167 | 20.5333 | 20 | 26.8866 | 28.8333 | 19.7833 | 20.3833 | 17.2333 | 18.9333 | 24.2667 | 29.0167 | 36.4167 | 21.2167
| Median |  | 17.5 | 18.045 | 19 | 20.15 | 24.3 | 22.45 | 21.835 | 16.6 | 21.2 | 20.5 | 20.5 | 20 | 26.708 | 28.8 | 19.85 | 20.45 | 17.3 | 18.95 | 23.95 | 28.85 | 36.6 | 21.3
| Std Dev. |  | 1.0614 | 1.1906 | 0.5164 | 1.2254 | 1.7128 | 0.55498 | 0.33526 | 0.34881 | 0.50761 | 1.7128 | 0.40332 | 0 | 0.37684 | 0.40332 | 0.29269 | 0.70828 | 0.6121 | 0.43665 | 1.1518 | 0.52694 | 1.0704 | 1.2937
| Rel.Std.Dev. |  | 5.986% | 6.437% | 2.766% | 6.153% | 7.112% | 2.489% | 1.533% | 2.091% | 2.385% | 8.308% | 1.964% | 0% | 1.402% | 1.399% | 1.479% | 3.475% | 3.552% | 2.306% | 4.746% | 1.816% | 2.939% | 6.098%
| PDM3 |  | -13.94% | -10.24% | -9.406% | -3.339% | 16.88% | 8.228% | 6.141% | -19.03% | 3.293% | 0.05799% | -0.3464% | -2.935% | 30.49% | 39.94% | -3.986% | -1.074% | -16.36% | -8.112% | 17.77% | 40.83% | 76.74% | 2.97%
| Z-Score (Absolute) |  | 1 | 0.73 | 0.67 | 0.24 | 1.2 | 0.58 | 0.43 | 1.36 | 0.23 | 0 | 0.03 | NA | 2.17 | 2.84 | 0.29 | 0.08 | 1.17 | 0.58 | 1.26 | 2.9 | 5.46 | 0.21
Results from laboratory 12 were removed due to their 10 ppm reading resolution.
| Analytical results for Li in OREAS 607b (Certified Value 8.34 ppm) | [26 empty] | Certified
Li | Round | Replicate | Lab | Lab | Lab | Lab | Lab | Lab | Lab | Lab | Lab | Lab | Lab | Lab | Lab | Lab | Lab | Lab | Lab | Lab | [7 empty] | 1
| No | No | 03 | 04 | 05 | 07 | 08 | 09 | 10 | 11 | 12 | 13 | 14 | 15 | 16 | 17 | 18 | 20 | 23 | 25 | [7 empty] | ppm
|  |  | AR*OES | AR*OES/MS | AR*OES | AR*MS | AR*MS | AR*MS | AR*MS | AR*MS | AR*OES | AR*MS | AR*OES/MS | AR*OES/MS | AR*MS | AR*OES | AR*OES/MS | AR*OES | AR*MS | AR*MS | [7 empty] | 2
|  |  | 0.5g | 0.5g | 0.25g | 0.5g | 0.5g | 0.5g | 0.5g | 0.5g | 01g | 0.5g | 01g | 0.25g | 25g | 40g | 0.5g | 0.25g | 0.5g | 0.2g | [7 empty] | 2
| 1 | 1 | 8 | 8.4 | 8 | 7.3 | 7.6 | 8.7 | 7.4 | 7.6 | 10 | 8.0706 | 9.3 | 8 | 9 | < 10 | 8.6 | 10 | 30.2 | 7.6 | [7 empty] | 1
| 1 | 2 | 8 | 8.4 | 8 | 7.6 | 7.25 | 8.5 | 7.5 | 8.2 | 10 | 8.5422 | 9.3 | 9 | 8.9 | < 10 | 9 | 10 | 30.1 | 6.9 | [7 empty] | 0
| 1 | 3 | 9 | 8.4 | 9 | 7.6 | 7.2 | 8.2 | 7.8 | 7.9 | 10 | 8.5301 | 9.4 | 8 | 8.7 | < 10 | 9.2 | 10 | 30.5 | 6.4 | [7 empty] | 16
| 1 | 4 | 9 | 8.4 | 9 | 7.6 | 7.48 | 8.7 | 7.9 | 8 | 10 | 8.7339 | 9.3 | 9 | 8.5 | < 10 | 8.9 | 10 | 30.7 | 6.9 | [7 empty] | 8.3447
| 1 | 5 | 8 | 8.4 | 10 | 7 | 7.42 | 9 | 7.6 | 7.7 | 10 | 8.064 | 9.3 | 8 | 8.4 | < 10 | 8.9 | 10 | 30.2 | 6.9 | [7 empty] | 100
| 1 | 6 | 8 | 8.4 | 9 | 7.6 | 7.09 | 8.4 | 7.9 | 7.8 | 10 | 8.2011 | 9.4 | 9 | 7.9 | < 10 | 9 | 10 | 30.7 | 6.7
| Mean |  | 8.3333 | 8.4 | 8.8333 | 7.45 | 7.34 | 8.5833 | 7.6833 | 7.8667 | 10 | 8.357 | 9.3333 | 8.5 | 8.5667 |  | 8.9333 | 10 | 30.4 | 6.9
| Median |  | 8 | 8.4 | 9 | 7.6 | 7.335 | 8.6 | 7.7 | 7.85 | 10 | 8.3656 | 9.3 | 8.5 | 8.6 |  | 8.95 | 10 | 30.35 | 6.9
| Std Dev. |  | 0.5164 | 0 | 0.75277 | 0.251 | 0.19173 | 0.27869 | 0.2137 | 0.21602 | 0 | 0.28232 | 0.05164 | 0.54772 | 0.39833 |  | 0.19664 | 0 | 0.26833 | 0.39497
| Rel.Std.Dev. |  | 6.197% | 0% | 8.522% | 3.369% | 2.612% | 3.247% | 2.781% | 2.746% | 0% | 3.378% | 0.5533% | 6.444% | 4.65% |  | 2.201% | 0% | 0.8827% | 5.724%
| PDM3 |  | -0.1361% | 0.6628% | 5.856% | -10.72% | -12.04% | 2.86% | -7.925% | -5.728% | 19.84% | 0.1474% | 11.85% | 1.861% | 2.66% |  | 7.054% | 19.84% | 264.3% | -17.31%
| Z-Score (Absolute) |  | 0.08 | 0 | 0.55 | 1.2 | 1.34 | 0.23 | 0.91 | 0.67 | NA | 0.05 | 1.18 | 0.13 | 0.21 | 4.3 | 0.67 | 2.02 | 27.82 | 1.9
| Analytical results for Lu in OREAS 607b (Certified Value 0.029 ppm) | [26 empty] | Certified
Lu | Round | Replicate | 03: Lab; 04: Lab; 05: Lab; 07: Lab; 08: Lab; 09: Lab; 10: Lab; 11: Lab | [7 empty] | 1
| No | No | 03: 01; 04: 02; 05: 04; 07: 05; 08: 07; 09: 15; 10: 16; 11: 17 | [7 empty] | ppm
|  |  | 03: AR*MS; 04: AR*MS; 05: AR*OES/MS; 07: AR*MS; 08: AR*MS; 09: AR*OES/MS; 10: AR*MS; 11: AR*MS | [7 empty] | 3
|  |  | 03: 0.4g; 04: 0.4g; 05: 0.5g; 07: 0.25g; 08: 0.5g; 09: 0.25g; 10: 25g; 11: 40g | [7 empty] | 3
| 1 | 1 | 03: 0.03; 04: 0.01; 05: < 0.1; 07: 0.03; 08: 0.028; 09: 0.03; 10: 0.03; 11: 0.035 | [7 empty] | 1
| 1 | 2 | 03: 0.03; 04: 0.03; 05: < 0.1; 07: 0.03; 08: 0.026; 09: 0.03; 10: 0.03; 11: 0.04 | [7 empty] | 0
| 1 | 3 | 03: 0.04; 04: 0.03; 05: < 0.1; 07: 0.03; 08: 0.027; 09: 0.03; 10: 0.03; 11: 0.035 | [7 empty] | 16
| 1 | 4 | 03: 0.03; 04: 0.03; 05: < 0.1; 07: 0.03; 08: 0.026; 09: 0.02; 10: 0.02; 11: 0.035 | [7 empty] | 0.029083
| 1 | 5 | 03: 0.03; 04: 0.03; 05: < 0.1; 07: 0.03; 08: 0.024; 09: 0.03; 10: 0.03; 11: 0.04 | [7 empty] | 101
| 1 | 6 | 03: 0.03; 04: 0.03; 05: < 0.1; 07: 0.03; 08: 0.026; 09: 0.03; 10: 0.03; 11: 0.04
| Mean |  | 03: 0.031667; 04: 0.026667; 07: 0.03; 08: 0.026167; 09: 0.028333; 10: 0.028333; 11: 0.0375
| Median |  | 03: 0.03; 04: 0.03; 07: 0.03; 08: 0.026; 09: 0.03; 10: 0.03; 11: 0.0375
| Std Dev. |  | 03: 0.0040825; 04: 0.008165; 07: 0; 08: 0.0013292; 09: 0.0040825; 10: 0.0040825; 11: 0.0027386
| Rel.Std.Dev. |  | 03: 12.89%; 04: 30.62%; 07: 0%; 08: 5.08%; 09: 14.41%; 10: 14.41%; 11: 7.303%
| PDM3 |  | 03: 8.883%; 04: -8.309%; 07: 3.152%; 08: -10.03%; 09: -2.579%; 10: -2.579%; 11: 28.94%
| Z-Score (Absolute) |  | 03: 0.67; 04: 0.67; 05: 5.62; 07: 0.22; 08: 0.81; 09: 0.22; 10: 0.22; 11: 2.25
| Analytical results for Mg in OREAS 607b (Certified Value 0.084 wt.%) | [26 empty] | Certified
Mg | Round | Replicate | Lab | Lab | Lab | Lab | Lab | Lab | Lab | Lab | Lab | Lab | Lab | Lab | Lab | Lab | Lab | Lab | Lab | Lab | Lab | Lab | Lab | Lab | Lab |  |  | 1
| No | No | 01 | 02 | 03 | 04 | 05 | 06 | 07 | 08 | 09 | 10 | 11 | 12 | 13 | 14 | 15 | 16 | 17 | 18 | 20 | 21 | 23 | 24 | 25 |  |  | wt.%
|  |  | AR*OES | AR*OES | AR*OES | AR*OES/MS | AR*OES | AR*MS | AR*MS | AR*MS | AR*MS | AR*MS | AR*MS | AR*OES | AR*OES | AR*OES/MS | AR*OES/MS | AR*OES | AR*OES | AR*OES/MS | AR*OES | AR*OES | AR*MS | AR*OES/MS | AR*MS |  |  | 3
|  |  | 0.4g | 0.4g | 0.5g | 0.5g | 0.25g | 0.5g | 0.5g | 0.5g | 0.5g | 0.5g | 0.5g | 01g | 0.5g | 01g | 0.25g | 25g | 40g | 0.5g | 0.25g | 01g | 0.5g | 0.5g | 0.2g |  |  | 3
| 1 | 1 | 0.084 | 0.087 | 0.09 | 0.08 | 0.08 | 0.08 | 0.077 | 0.082 | 0.08 | 0.08 | 0.07 | 0.08 | 0.088161 | 0.09 | 0.08 | 0.09 | 0.09 | 0.08 | 0.092 | 0.09 | 0.19 | 0.086631 | 0.08 |  |  | 1
| 1 | 2 | 0.079 | 0.086 | 0.08 | 0.08 | 0.08 | 0.08 | 0.08 | 0.0813 | 0.08 | 0.08 | 0.08 | 0.08 | 0.088405 | 0.09 | 0.09 | 0.09 | 0.09 | 0.08 | 0.091 | 0.1 | 0.18 | 0.087484 | 0.07 |  |  | 0
| 1 | 3 | 0.082 | 0.083 | 0.09 | 0.08 | 0.08 | 0.08 | 0.078 | 0.0812 | 0.08 | 0.08 | 0.08 | 0.08 | 0.088746 | 0.09 | 0.08 | 0.09 | 0.09 | 0.08 | 0.089 | 0.09 | 0.18 | 0.086951 | 0.08 |  |  | 16
| 1 | 4 | 0.08 | 0.082 | 0.09 | 0.09 | 0.08 | 0.08 | 0.078 | 0.0829 | 0.08 | 0.08 | 0.08 | 0.08 | 0.087865 | 0.09 | 0.08 | 0.09 | 0.09 | 0.08 | 0.091 | 0.1 | 0.18 | 0.086747 | 0.08 |  |  | 0.083836
| 1 | 5 | 0.083 | 0.091 | 0.08 | 0.08 | 0.08 | 0.08 | 0.082 | 0.0818 | 0.08 | 0.08 | 0.08 | 0.08 | 0.08846 | 0.09 | 0.08 | 0.09 | 0.09 | 0.08 | 0.089 | 0.09 | 0.18 | 0.087484 | 0.08 |  |  | 102
| 1 | 6 | 0.081 | 0.085 | 0.08 | 0.09 | 0.09 | 0.08 | 0.08 | 0.0833 | 0.08 | 0.08 | 0.08 | 0.08 | 0.088344 | 0.09 | 0.09 | 0.09 | 0.09 | 0.08 | 0.092 | 0.09 | 0.17 | 0.086621 | 0.08
| Mean |  | 0.0815 | 0.085667 | 0.085 | 0.083333 | 0.081667 | 0.08 | 0.079167 | 0.082083 | 0.08 | 0.08 | 0.078333 | 0.08 | 0.08833 | 0.09 | 0.083333 | 0.09 | 0.09 | 0.08 | 0.090667 | 0.093333 | 0.18 | 0.086986 | 0.078333
| Median |  | 0.0815 | 0.0855 | 0.085 | 0.08 | 0.08 | 0.08 | 0.079 | 0.0819 | 0.08 | 0.08 | 0.08 | 0.08 | 0.088375 | 0.09 | 0.08 | 0.09 | 0.09 | 0.08 | 0.091 | 0.09 | 0.18 | 0.086849 | 0.08
| Std Dev. |  | 0.0018708 | 0.0032042 | 0.0054772 | 0.005164 | 0.0040825 | 0 | 0.0018348 | 0.00085186 | 0 | 0 | 0.0040825 | 0 | 0.00029701 | 1.5202e-17 | 0.005164 | 1.5202e-17 | 1.5202e-17 | 0 | 0.0013663 | 0.005164 | 0.0063246 | 0.00040358 | 0.0040825
| Rel.Std.Dev. |  | 2.295% | 3.74% | 6.444% | 6.197% | 4.999% | 0% | 2.318% | 1.038% | 0% | 0% | 5.212% | 0% | 0.3363% | 1.689e-14% | 6.197% | 1.689e-14% | 1.689e-14% | 0% | 1.507% | 5.533% | 3.514% | 0.464% | 5.212%
| PDM3 |  | -2.787% | 2.183% | 1.388% | -0.6% | -2.588% | -4.576% | -5.57% | -2.091% | -4.576% | -4.576% | -6.564% | -4.576% | 5.36% | 7.352% | -0.6% | 7.352% | 7.352% | -4.576% | 8.147% | 11.33% | 114.7% | 3.757% | -6.564%
| Z-Score (Absolute) |  | 0.37 | 0.47 | 0.34 | 0 | 0.34 | 0.67 | 0.84 | 0.25 | 0.67 | 0.67 | 1.01 | 0.67 | 1.01 | 1.35 | 0 | 1.35 | 1.35 | 0.67 | 1.48 | 2.02 | 19.55 | 0.74 | 1.01
| Analytical results for Mn in OREAS 607b (Certified Value 0.024 wt.%) | [26 empty] | Certified
Mn | Round | Replicate | Lab | Lab | Lab | Lab | Lab | Lab | Lab | Lab | Lab | Lab | Lab | Lab | Lab | Lab | Lab | Lab | Lab | Lab | Lab | Lab | Lab | Lab | Lab |  |  | 1
| No | No | 01 | 02 | 03 | 04 | 05 | 06 | 07 | 08 | 09 | 10 | 11 | 12 | 13 | 14 | 15 | 16 | 17 | 18 | 20 | 21 | 23 | 24 | 25 |  |  | wt.%
|  |  | AR*OES | AR*MS | AR*OES | AR*OES/MS | AR*OES | AR*MS | AR*MS | AR*MS | AR*MS | AR*MS | AR*MS | AR*OES | AR*OES | AR*OES/MS | AR*OES/MS | AR*OES | AR*OES | AR*OES/MS | AR*OES | AR*OES | AR*MS | AR*OES/MS | AR*OES/MS |  |  | 3
|  |  | 0.4g | 0.4g | 0.5g | 0.5g | 0.25g | 0.5g | 0.5g | 0.5g | 0.5g | 0.5g | 0.5g | 01g | 0.5g | 01g | 0.25g | 25g | 40g | 0.5g | 0.25g | 01g | 0.5g | 0.5g | 0.2g |  |  | 3
| 1 | 1 | 0.0248 | 0.0254 | 0.0257 | 0.0251 | 0.0242 | 0.0238 | 0.0238 | 0.0247 | 0.0232 | 0.0245 | 0.0226 | 0.0236 | 0.021808 | 0.0233 | 0.0223 | 0.0236 | 0.024 | 0.0239 | < 0.0002 | 0.02472 | 0.0268 | 0.023949 | 0.021 |  |  | 1
| 1 | 2 | 0.0232 | 0.0243 | 0.0258 | 0.0244 | 0.024 | 0.0231 | 0.0241 | 0.0247 | 0.0226 | 0.0247 | 0.0236 | 0.0238 | 0.021998 | 0.0232 | 0.0234 | 0.0238 | 0.023 | 0.0243 | < 0.0002 | 0.02481 | 0.0271 | 0.024159 | 0.0213 |  |  | 0
| 1 | 3 | 0.0242 | 0.0253 | 0.026 | 0.0251 | 0.0244 | 0.0229 | 0.0236 | 0.0241 | 0.0233 | 0.0244 | 0.0231 | 0.0239 | 0.021787 | 0.0232 | 0.0222 | 0.0237 | 0.024 | 0.0244 | < 0.0002 | 0.02457 | 0.0272 | 0.024501 | 0.0215 |  |  | 16
| 1 | 4 | 0.0235 | 0.0252 | 0.0256 | 0.0243 | 0.0241 | 0.0231 | 0.0239 | 0.0245 | 0.0231 | 0.0245 | 0.0233 | 0.0242 | 0.022319 | 0.023 | 0.0232 | 0.0235 | 0.024 | 0.0245 | < 0.0002 | 0.02487 | 0.0272 | 0.02546 | 0.0212 |  |  | 0.023893
| 1 | 5 | 0.0244 | 0.0264 | 0.0258 | 0.0241 | 0.0233 | 0.0225 | 0.0242 | 0.0248 | 0.0232 | 0.0249 | 0.0232 | 0.0234 | 0.021633 | 0.0232 | 0.0226 | 0.0229 | 0.024 | 0.0241 | < 0.0002 | 0.02427 | 0.0268 | 0.024064 | 0.0212 |  |  | 103
| 1 | 6 | 0.0238 | 0.0257 | 0.0259 | 0.0246 | 0.0257 | 0.0229 | 0.0239 | 0.0248 | 0.0228 | 0.0244 | 0.0231 | 0.0245 | 0.021466 | 0.0234 | 0.0224 | 0.0233 | 0.023 | 0.024 | < 0.0002 | 0.02457 | 0.0272 | 0.024187 | 0.0213
| Mean |  | 0.023983 | 0.025383 | 0.0258 | 0.0246 | 0.024283 | 0.02305 | 0.023917 | 0.0246 | 0.023033 | 0.024567 | 0.02315 | 0.0239 | 0.021835 | 0.023217 | 0.022683 | 0.023467 | 0.023667 | 0.0242 |  | 0.024635 | 0.02705 | 0.024387 | 0.02125
| Median |  | 0.024 | 0.02535 | 0.0258 | 0.0245 | 0.02415 | 0.023 | 0.0239 | 0.0247 | 0.02315 | 0.0245 | 0.02315 | 0.02385 | 0.021798 | 0.0232 | 0.0225 | 0.02355 | 0.024 | 0.0242 |  | 0.024645 | 0.02715 | 0.024173 | 0.02125
| Std Dev. |  | 0.0005947 | 0.00068532 | 0.00014142 | 0.00041952 | 0.00078846 | 0.00042778 | 0.0002137 | 0.00026833 | 0.00027325 | 0.00019664 | 0.00032711 | 0.0004 | 0.00029692 | 0.00013292 | 0.00049967 | 0.0003266 | 0.0005164 | 0.00023664 |  | 0.00021668 | 0.00019748 | 0.00055718 | 0.00016432
| Rel.Std.Dev. |  | 2.48% | 2.7% | 0.5481% | 1.705% | 3.247% | 1.856% | 0.8935% | 1.091% | 1.186% | 0.8004% | 1.413% | 1.674% | 1.36% | 0.5725% | 2.203% | 1.392% | 2.182% | 0.9779% |  | 0.8796% | 0.7301% | 2.285% | 0.7733%
| PDM3 |  | 0.3783% | 6.238% | 7.982% | 2.959% | 1.634% | -3.528% | 0.09931% | 2.959% | -3.598% | 2.82% | -3.109% | 0.02956% | -8.612% | -2.83% | -5.063% | -1.784% | -0.947% | 1.285% |  | 3.106% | 13.21% | 2.066% | -11.06%
| Z-Score (Absolute) |  | 0.06 | 1.41 | 1.81 | 0.66 | 0.35 | 0.83 | 0 | 0.66 | 0.85 | 0.63 | 0.74 | 0.02 | 2.01 | 0.67 | 1.19 | 0.43 | 0.24 | 0.27 | 22.94 | 0.69 | 3.02 | 0.45 | 2.57
| Analytical results for Mo in OREAS 607b (Certified Value 3.06 ppm) | [26 empty] | Certified
Mo | Round | Replicate | Lab | Lab | Lab | Lab | Lab | Lab | Lab | Lab | Lab | Lab | Lab | Lab | Lab | Lab | Lab | Lab | Lab | Lab | Lab | Lab | Lab | Lab | Lab | Lab |  | 1
| No | No | 01 | 02 | 03 | 04 | 05 | 06 | 07 | 08 | 09 | 10 | 11 | 12 | 13 | 14 | 15 | 16 | 17 | 18 | 19 | 20 | 21 | 23 | 24 | 25 |  | ppm
|  |  | AR*MS | AR*MS | AR*OES | AR*OES/MS | AR*MS | AR*MS | AR*MS | AR*MS | AR*MS | AR*MS | AR*MS | AR*OES | AR*MS | AR*OES/MS | AR*OES/MS | AR*MS | AR*MS | AR*OES/MS | AR*MS | AR*MS | AR*OES | AR*MS | AR*OES/MS | AR*MS |  | 2
|  |  | 0.4g | 0.4g | 0.5g | 0.5g | 0.25g | 0.5g | 0.5g | 0.5g | 0.5g | 0.5g | 0.5g | 01g | 0.5g | 01g | 0.25g | 25g | 40g | 0.5g | 0.5g | 0.25g | 01g | 0.5g | 0.5g | 0.2g |  | 3
| 1 | 1 | 3.1 | 3.5 | 3 | 3.09 | 2.81 | 2.98 | 2.99 | 3.14 | 3.01 | 3.15 | 2.74 | 3 | 2.9991 | 3.3 | 2.95 | 3.26 | 3.2 | 3.13 | 3.2 | 3.99 | 1.8 | 4.23 | 2.8451 | 3.24 |  | 1
| 1 | 2 | 3.3 | 3.8 | 3 | 3.06 | 2.81 | 3.12 | 3.15 | 3.13 | 2.83 | 3.66 | 3.03 | 3 | 2.8959 | 3.3 | 3.15 | 3.28 | 3.4 | 3.21 | 2.8 | 3.72 | 1.7 | 4.09 | 3.0277 | 3.25 |  | 0
| 1 | 3 | 3.3 | 3.6 | 3 | 3.38 | 2.75 | 2.96 | 2.82 | 3.11 | 2.77 | 3.09 | 3.07 | 4 | 2.9996 | 3.3 | 2.91 | 3.36 | 3.2 | 3.27 | 3.27 | 3.6 | 1.7 | 4.18 | 2.8425 | 3.25 |  | 16
| 1 | 4 | 3.1 | 3.6 | 3 | 2.82 | 2.79 | 2.93 | 3.11 | 3.11 | 2.86 | 3.26 | 3.04 | 3 | 2.8777 | 3.1 | 3.16 | 3.23 | 3.2 | 3.14 | 3.11 | 3.6 | 1.7 | 4.17 | 3.0858 | 3.17 |  | 3.0635
| 1 | 5 | 3.3 | 3.5 | 3 | 2.95 | 2.82 | 3.09 | 2.82 | 3.07 | 3.02 | 2.73 | 2.78 | 3 | 2.6394 | 3.2 | 3 | 3.19 | 3.2 | 3.21 | 2.95 | 3.83 | 1.8 | 3.99 | 2.9602 | 3.2 |  | 104
| 1 | 6 | 3.1 | 3.7 | 3 | 2.74 | 2.73 | 2.92 | 2.96 | 3.05 | 2.87 | 3.63 | 2.85 | 3 | 2.8976 | 3.1 | 2.97 | 3.23 | 3.4 | 3.15 | 3.12 | 3.6 | 1.7 | 4.2 | 2.977 | 3.76
| Mean |  | 3.2 | 3.6167 | 3 | 3.0067 | 2.785 | 3 | 2.975 | 3.1017 | 2.8933 | 3.2533 | 2.9183 | 3.1667 | 2.8849 | 3.2167 | 3.0233 | 3.2583 | 3.2667 | 3.185 | 3.075 | 3.7233 | 1.7333 | 4.1433 | 2.9564 | 3.3117
| Median |  | 3.2 | 3.6 | 3 | 3.005 | 2.8 | 2.97 | 2.975 | 3.11 | 2.865 | 3.205 | 2.94 | 3 | 2.8968 | 3.25 | 2.985 | 3.245 | 3.2 | 3.18 | 3.115 | 3.66 | 1.7 | 4.175 | 2.9686 | 3.245
| Std Dev. |  | 0.10954 | 0.1169 | 0 | 0.2273 | 0.036742 | 0.084617 | 0.13953 | 0.034881 | 0.10053 | 0.35172 | 0.14552 | 0.40825 | 0.13176 | 0.098319 | 0.10614 | 0.058452 | 0.10328 | 0.054314 | 0.17213 | 0.16008 | 0.05164 | 0.088468 | 0.097609 | 0.22194
| Rel.Std.Dev. |  | 3.423% | 3.232% | 0% | 7.56% | 1.319% | 2.821% | 4.69% | 1.125% | 3.475% | 10.81% | 4.986% | 12.89% | 4.567% | 3.057% | 3.511% | 1.794% | 3.162% | 1.705% | 5.598% | 4.299% | 2.979% | 2.135% | 3.302% | 6.702%
| PDM3 |  | 4.454% | 18.06% | -2.074% | -1.856% | -9.092% | -2.074% | -2.89% | 1.245% | -5.556% | 6.195% | -4.74% | 3.366% | -5.831% | 4.998% | -1.312% | 6.359% | 6.631% | 3.965% | 0.3742% | 21.54% | -43.42% | 35.25% | -3.497% | 8.099%
| Z-Score (Absolute) |  | 0.51 | 2.4 | 0.4 | 0.37 | 1.38 | 0.4 | 0.51 | 0.06 | 0.89 | 0.75 | 0.77 | 0.36 | 0.92 | 0.58 | 0.3 | 0.77 | 0.81 | 0.44 | 0.06 | 2.88 | 6.15 | 4.79 | 0.6 | 1.01
| Analytical results for Na in OREAS 607b (Certified Value 0.06 wt.%) | [26 empty] | Certified
Na | Round | Replicate | Lab | Lab | Lab | Lab | Lab | Lab | Lab | Lab | Lab | Lab | Lab | Lab | Lab | Lab | Lab | Lab | Lab | Lab | Lab | Lab | Lab | Lab |  |  |  | 1
| No | No | 01 | 02 | 03 | 04 | 05 | 06 | 07 | 08 | 09 | 10 | 11 | 12 | 13 | 14 | 15 | 16 | 17 | 18 | 21 | 23 | 24 | 25 |  |  |  | wt.%
|  |  | AR*OES | AR*OES | AR*OES | AR*OES/MS | AR*OES | AR*MS | AR*MS | AR*MS | AR*MS | AR*MS | AR*MS | AR*OES | AR*OES | AR*OES/MS | AR*OES/MS | AR*OES | AR*OES | AR*OES/MS | AR*OES | AR*MS | AR*OES/MS | AR*OES/MS |  |  |  | 3
|  |  | 0.4g | 0.4g | 0.5g | 0.5g | 0.25g | 0.5g | 0.5g | 0.5g | 0.5g | 0.5g | 0.5g | 01g | 0.5g | 01g | 0.25g | 25g | 40g | 0.5g | 01g | 0.5g | 0.5g | 0.2g |  |  |  | 3
| 1 | 1 | 0.0565 | 0.053 | 0.06 | 0.059 | 0.05 | 0.061 | 0.053 | < 0.0001 | 0.08 | 0.05 | 0.06 | 0.07 | 0.080498 | 0.06 | 0.06 | 0.06 | 0.06 | 0.04 | 0.1 | 2.11 | 0.066946 | 0.06 |  |  |  | 1
| 1 | 2 | 0.052 | 0.053 | 0.06 | 0.057 | 0.05 | 0.061 | 0.054 | < 0.0001 | 0.08 | 0.05 | 0.07 | 0.07 | 0.081343 | 0.06 | 0.06 | 0.06 | 0.06 | 0.04 | 0.1 | 2.15 | 0.070066 | 0.07 |  |  |  | 0
| 1 | 3 | 0.0545 | 0.052 | 0.06 | 0.061 | 0.05 | 0.059 | 0.054 | 0.00335 | 0.08 | 0.05 | 0.06 | 0.07 | 0.080891 | 0.06 | 0.06 | 0.06 | 0.06 | 0.04 | 0.1 | 2.17 | 0.066682 | 0.06 |  |  |  | 16
| 1 | 4 | 0.053 | 0.052 | 0.06 | 0.059 | 0.05 | 0.059 | 0.055 | 0.0104 | 0.08 | 0.05 | 0.07 | 0.07 | 0.080344 | 0.06 | 0.06 | 0.06 | 0.06 | 0.04 | 0.1 | 2.15 | 0.06798 | 0.06 |  |  |  | 0.060322
| 1 | 5 | 0.0555 | 0.057 | 0.06 | 0.059 | 0.06 | 0.065 | 0.055 | < 0.0001 | 0.08 | 0.05 | 0.06 | 0.07 | 0.079386 | 0.06 | 0.06 | 0.06 | 0.06 | 0.04 | 0.1 | 2.18 | 0.065835 | 0.06 |  |  |  | 105
| 1 | 6 | 0.054 | 0.054 | 0.05 | 0.062 | 0.06 | 0.058 | 0.055 | < 0.0001 | 0.08 | 0.05 | 0.06 | 0.08 | 0.079267 | 0.06 | 0.06 | 0.05 | 0.06 | 0.04 | 0.1 | 2.17 | 0.069124 | 0.06
| Mean |  | 0.05425 | 0.0535 | 0.058333 | 0.0595 | 0.053333 | 0.0605 | 0.054333 | 0.006875 | 0.08 | 0.05 | 0.063333 | 0.071667 | 0.080288 | 0.06 | 0.06 | 0.058333 | 0.06 | 0.04 | 0.1 | 2.155 | 0.067772 | 0.061667
| Median |  | 0.05425 | 0.053 | 0.06 | 0.059 | 0.05 | 0.06 | 0.0545 | 0.006875 | 0.08 | 0.05 | 0.06 | 0.07 | 0.080421 | 0.06 | 0.06 | 0.06 | 0.06 | 0.04 | 0.1 | 2.16 | 0.067463 | 0.06
| Std Dev. |  | 0.0016355 | 0.0018708 | 0.0040825 | 0.0017607 | 0.005164 | 0.00251 | 0.0008165 | 0.0049851 | 0 | 7.6012e-18 | 0.005164 | 0.0040825 | 0.00082192 | 0 | 0 | 0.0040825 | 0 | 0 | 1.5202e-17 | 0.0251 | 0.0015972 | 0.0040825
| Rel.Std.Dev. |  | 3.015% | 3.497% | 6.999% | 2.959% | 9.682% | 4.149% | 1.503% | 72.51% | 0% | 1.52e-14% | 8.154% | 5.696% | 1.024% | 0% | 0% | 6.999% | 0% | 0% | 1.52e-14% | 1.165% | 2.357% | 6.62%
| PDM3 |  | -10.07% | -11.31% | -3.296% | -1.362% | -11.59% | 0.2958% | -9.927% | -88.6% | 32.62% | -17.11% | 4.993% | 18.81% | 33.1% | -0.5331% | -0.5331% | -3.296% | -0.5331% | -33.69% | 65.78% | 3473% | 12.35% | 2.23%
| Z-Score (Absolute) |  | 0.67 | 0.76 | 0.2 | 0.06 | 0.78 | 0.06 | 0.66 | 6.77 | 2.35 | 1.17 | 0.39 | 1.37 | 2.38 | 0 | 0 | 0.2 | 0 | 2.35 | NA | 245.68 | 0.91 | 0.2
Results from laboratory 21 were removed due to their 0.01 wt.% reading resolution.
| Analytical results for Nb in OREAS 607b (Indicative Value 0.61 ppm) | [26 empty] | Indicative
Nb | Round | Replicate | Lab | Lab | Lab | Lab | Lab | Lab | Lab | Lab | Lab | Lab | Lab | Lab | Lab | Lab | Lab | Lab | Lab | Lab | Lab | [6 empty] | 1
| No | No | 01 | 02 | 03 | 04 | 05 | 07 | 08 | 09 | 10 | 11 | 13 | 14 | 15 | 16 | 18 | 19 | 23 | 24 | 25 | [6 empty] | ppm
|  |  | AR*MS | AR*MS | AR*OES | AR*OES/MS | AR*MS | AR*MS | AR*MS | AR*MS | AR*MS | AR*MS | AR*MS | AR*OES/MS | AR*OES/MS | AR*MS | AR*OES/MS | AR*MS | AR*MS | AR*OES/MS | AR*OES/MS | [6 empty] | 2
|  |  | 0.4g | 0.4g | 0.5g | 0.5g | 0.25g | 0.5g | 0.5g | 0.5g | 0.5g | 0.5g | 0.5g | 01g | 0.25g | 25g | 0.5g | 0.5g | 0.5g | 0.5g | 0.2g | [6 empty] | 2
| 1 | 1 | 0.6 | 0.7 | < 5 | 0.2 | 0.5 | 0.24 | 0.64 | 0.25 | 0.37 | 0.4 | 0.77974 | 2.7 | 0.41 | 0.27 | 0.26 | 0.75 | 15.34 | 0.53996 | < 1 | [6 empty] | 1
| 1 | 2 | 0.6 | 0.8 | < 5 | 0.2 | 0.53 | 0.26 | 0.63 | 0.24 | 0.36 | 0.42 | 0.79051 | 2.6 | 0.43 | 0.26 | 0.28 | 0.75 | 15.49 | 1.0026 | < 1 | [6 empty] | 5
| 1 | 3 | 0.6 | 0.8 | < 5 | 0.2 | 0.59 | 0.27 | 0.65 | 0.24 | 0.38 | 0.38 | 0.84099 | 2.8 | 0.4 | 0.27 | 0.29 | 0.85 | 15.84 | 0.56265 | < 1 | [6 empty] | 16
| 1 | 4 | 0.6 | 0.7 | < 5 | 0.2 | 0.59 | 0.27 | 0.61 | 0.27 | 0.39 | 0.4 | 0.82014 | 2.5 | 0.45 | 0.27 | 0.27 | 0.94 | 15.68 | 1.0496 | < 1 | [6 empty] | 0.61152
| 1 | 5 | 0.6 | 0.8 | < 5 | 0.2 | 0.56 | 0.26 | 0.6 | 0.26 | 0.33 | 0.4 | 0.82589 | 2.7 | 0.44 | 0.28 | 0.27 | 0.91 | 15.59 | 0.88957 | < 1 | [6 empty] | 11
| 1 | 6 | 0.6 | 0.8 | < 5 | 0.2 | 0.53 | 0.28 | 0.63 | 0.25 | 0.43 | 0.41 | 0.76729 | 2.3 | 0.42 | 0.27 | 0.28 | 0.95 | 15.78 | 0.84684 | < 1
| Mean |  | 0.6 | 0.76667 |  | 0.2 | 0.55 | 0.26333 | 0.62667 | 0.25167 | 0.37667 | 0.40167 | 0.80409 | 2.6 | 0.425 | 0.27 | 0.275 | 0.85833 | 15.62 | 0.8152
| Median |  | 0.6 | 0.8 |  | 0.2 | 0.545 | 0.265 | 0.63 | 0.25 | 0.375 | 0.4 | 0.80533 | 2.65 | 0.425 | 0.27 | 0.275 | 0.88 | 15.635 | 0.8682
| Std Dev. |  | 0 | 0.05164 |  | 3.0405e-17 | 0.036332 | 0.013663 | 0.018619 | 0.01169 | 0.033267 | 0.013292 | 0.02907 | 0.17889 | 0.018708 | 0.0063246 | 0.010488 | 0.090866 | 0.18644 | 0.21732
| Rel.Std.Dev. |  | 0% | 6.736% |  | 1.52e-14% | 6.606% | 5.188% | 2.971% | 4.645% | 8.832% | 3.309% | 3.615% | 6.88% | 4.402% | 2.342% | 3.814% | 10.59% | 1.194% | 26.66%
| PDM3 |  | -1.884% | 25.37% |  | -67.29% | -10.06% | -56.94% | 2.477% | -58.85% | -38.4% | -34.32% | 31.49% | 325.2% | -30.5% | -55.85% | -55.03% | 40.36% | 2454% | 33.31%
| Z-Score (Absolute) |  | 0.13 | 0.55 | 4.96 | 0.89 | 0 | 0.73 | 0.19 | 0.76 | 0.44 | 0.38 | 0.65 | 5.21 | 0.32 | 0.71 | 0.7 | 0.78 | 38.32 | 0.67 | 0.13
| Analytical results for Nd in OREAS 607b (Certified Value 17.4 ppm) | [26 empty] | Certified
Nd | Round | Replicate | 01: Lab; 02: Lab; 03: Lab; 04: Lab; 05: Lab; 07: Lab; 08: Lab; 09: Lab | [6 empty] | 1
| No | No | 01: 01; 02: 02; 03: 04; 04: 07; 05: 13; 07: 16; 08: 17; 09: 19 | [6 empty] | ppm
|  |  | 01: AR*MS; 02: AR*MS; 03: AR*OES/MS; 04: AR*MS; 05: AR*MS; 07: AR*MS; 08: AR*MS; 09: AR*MS | [6 empty] | 1
|  |  | 01: 0.4g; 02: 0.4g; 03: 0.5g; 04: 0.5g; 05: 0.5g; 07: 25g; 08: 40g; 09: 0.5g | [6 empty] | 1
| 1 | 1 | 01: 16.4; 02: 15.17; 03: 17.2; 04: 18.87; 05: 25.7157; 07: 18.77; 08: 13.1; 09: 21.6 | [6 empty] | 1
| 1 | 2 | 01: 15.7; 02: 14.13; 03: 17.2; 04: 19.25; 05: 25.6753; 07: 18.62; 08: 14.1; 09: 20.8 | [6 empty] | 0
| 1 | 3 | 01: 17.6; 02: 14.33; 03: 16.7; 04: 19.14; 05: 26.2229; 07: 18.01; 08: 13.4; 09: 23.4 | [6 empty] | 16
| 1 | 4 | 01: 17.6; 02: 13.95; 03: 18.2; 04: 18.67; 05: 25.6118; 07: 18.03; 08: 13.7; 09: 23.3 | [6 empty] | 17.4436
| 1 | 5 | 01: 16.6; 02: 16.44; 03: 16.3; 04: 18.36; 05: 26.1155; 07: 17.68; 08: 13.5; 09: 23.8 | [6 empty] | 106
| 1 | 6 | 01: 15.4; 02: 15.46; 03: 17; 04: 18.76; 05: 25.8526; 07: 17.01; 08: 13.8; 09: 23.3
| Mean |  | 01: 16.55; 02: 14.9133; 03: 17.1; 04: 18.8417; 05: 25.8656; 07: 18.02; 08: 13.6; 09: 22.7
| Median |  | 01: 16.5; 02: 14.75; 03: 17.1; 04: 18.815; 05: 25.7842; 07: 18.02; 08: 13.6; 09: 23.3
| Std Dev. |  | 01: 0.92466; 02: 0.9568; 03: 0.63875; 04: 0.32394; 05: 0.25034; 07: 0.64162; 08: 0.34641; 09: 1.2033
| Rel.Std.Dev. |  | 01: 5.587%; 02: 6.416%; 03: 3.735%; 04: 1.719%; 05: 0.9679%; 07: 3.561%; 08: 2.547%; 09: 5.301%
| PDM3 |  | 01: -5.123%; 02: -14.51%; 03: -1.97%; 04: 8.015%; 05: 48.28%; 07: 3.305%; 08: -22.03%; 09: 30.13%
| Z-Score (Absolute) |  | 01: 0.35; 02: 0.91; 03: 0.16; 04: 0.44; 05: 2.85; 07: 0.16; 08: 1.36; 09: 1.76
| Analytical results for Ni in OREAS 607b (Certified Value 4.98 ppm) | [26 empty] | Certified
Ni | Round | Replicate | Lab | Lab | Lab | Lab | Lab | Lab | Lab | Lab | Lab | Lab | Lab | Lab | Lab | Lab | Lab | Lab | Lab | Lab | Lab | Lab | Lab | Lab | Lab |  |  | 1
| No | No | 01 | 02 | 03 | 04 | 05 | 06 | 07 | 08 | 09 | 10 | 11 | 12 | 13 | 14 | 15 | 16 | 17 | 18 | 19 | 21 | 23 | 24 | 25 |  |  | ppm
|  |  | AR*OES | AR*MS | AR*OES | AR*OES/MS | AR*OES | AR*MS | AR*MS | AR*MS | AR*MS | AR*MS | AR*MS | AR*OES | AR*OES | AR*OES/MS | AR*OES/MS | AR*MS | AR*OES | AR*OES/MS | AR*MS | AR*OES | AR*MS | AR*OES/MS | AR*MS |  |  | 2
|  |  | 0.4g | 0.4g | 0.5g | 0.5g | 0.25g | 0.5g | 0.5g | 0.5g | 0.5g | 0.5g | 0.5g | 01g | 0.5g | 01g | 0.25g | 25g | 40g | 0.5g | 0.5g | 01g | 0.5g | 0.5g | 0.2g |  |  | 3
| 1 | 1 | 5 | 5 | 5 | 4.9 | 4 | 5 | 4.8 | 5.04 | 5 | 4.7 | 4.5 | 5 | 5.4048 | 9 | 5.2 | 4.8 | 8 | 4.8 | 5.21 | 4.8 | 6.3 | 6.3352 | 5.3 |  |  | 1
| 1 | 2 | 5 | 5 | 5 | 5.1 | 4 | 4.8 | 5 | 5.05 | 4.7 | 5.5 | 4.8 | 5 | 5.5968 | 9 | 5.3 | 4.8 | 8 | 5 | 5.39 | 4.68 | 6.1 | 6.0029 | 5.2 |  |  | 0
| 1 | 3 | 5 | 5 | 5 | 5.2 | 4 | 4.9 | 4.7 | 5.03 | 4.5 | 4.7 | 4.7 | 7 | 5.8752 | 9 | 5 | 4.9 | 8 | 5 | 5.05 | 4.26 | 6.4 | 6.6743 | 5.3 |  |  | 16
| 1 | 4 | 5 | 5 | 5 | 5.2 | 4 | 4.9 | 4.7 | 5.03 | 4.8 | 5.1 | 4.8 | 5 | 5.7216 | 9 | 5.2 | 4.7 | 8 | 4.8 | 5.61 | 4.62 | 5.8 | 6.7287 | 5.2 |  |  | 4.9771
| 1 | 5 | 6 | 6 | 5 | 4.7 | 5 | 4.8 | 5 | 4.96 | 5.1 | 4.2 | 4.6 | 6 | 5.2608 | 9 | 5.2 | 4.8 | 8 | 4.8 | 5.6 | 4.63 | 6 | 6.1448 | 5.3 |  |  | 107
| 1 | 6 | 5 | 5 | 5 | 5.3 | 4 | 4.9 | 4.8 | 5.01 | 4.8 | 5.2 | 4.6 | 5 | 5.5104 | 9 | 5.1 | 4.8 | 7 | 4.8 | 4.82 | 4.22 | 5.9 | 6.7133 | 5.4
| Mean |  | 5.1667 | 5.1667 | 5 | 5.0667 | 4.1667 | 4.8833 | 4.8333 | 5.02 | 4.8167 | 4.9 | 4.6667 | 5.5 | 5.5616 | 9 | 5.1667 | 4.8 | 7.8333 | 4.8667 | 5.28 | 4.535 | 6.0833 | 6.4332 | 5.2833
| Median |  | 5 | 5 | 5 | 5.15 | 4 | 4.9 | 4.8 | 5.03 | 4.8 | 4.9 | 4.65 | 5 | 5.5536 | 9 | 5.2 | 4.8 | 8 | 4.8 | 5.3 | 4.625 | 6.05 | 6.5048 | 5.3
| Std Dev. |  | 0.40825 | 0.40825 | 0 | 0.22509 | 0.40825 | 0.075277 | 0.13663 | 0.032249 | 0.2137 | 0.46043 | 0.12111 | 0.83666 | 0.2204 | 0 | 0.10328 | 0.063246 | 0.40825 | 0.10328 | 0.31394 | 0.23763 | 0.23166 | 0.31681 | 0.075277
| Rel.Std.Dev. |  | 7.902% | 7.902% | 0% | 4.443% | 9.798% | 1.542% | 2.827% | 0.6424% | 4.437% | 9.397% | 2.595% | 15.21% | 3.963% | 0% | 1.999% | 1.318% | 5.212% | 2.122% | 5.946% | 5.24% | 3.808% | 4.925% | 1.425%
| PDM3 |  | 3.808% | 3.808% | 0.4593% | 1.799% | -16.28% | -1.885% | -2.889% | 0.8612% | -3.224% | -1.55% | -6.238% | 10.51% | 11.74% | 80.83% | 3.808% | -3.559% | 57.39% | -2.22% | 6.085% | -8.883% | 22.23% | 29.26% | 6.152%
| Z-Score (Absolute) |  | NA | NA | NA | 0.39 | NA | 0.28 | 0.47 | 0.22 | 0.53 | 0.22 | 1.08 | NA | 2.21 | NA | 0.76 | 0.59 | NA | 0.34 | 1.18 | 1.56 | 4.13 | 5.42 | 1.19
Results from laboratories 1, 2, 3, 5, 12, 14 and 17 were removed due to their 1 ppm reading resolution.
| Analytical results for P in OREAS 607b (Certified Value 0.026 wt.%) | [26 empty] | Certified
P | Round | Replicate | Lab | Lab | Lab | Lab | Lab | Lab | Lab | Lab | Lab | Lab | Lab | Lab | Lab | Lab | Lab | Lab | Lab | Lab | Lab | Lab | Lab |  |  |  |  | 1
| No | No | 01 | 02 | 03 | 04 | 05 | 06 | 07 | 08 | 09 | 10 | 11 | 12 | 14 | 15 | 16 | 17 | 18 | 21 | 23 | 24 | 25 |  |  |  |  | wt.%
|  |  | AR*OES | AR*OES | AR*OES | AR*OES/MS | AR*OES | AR*MS | AR*MS | AR*MS | AR*MS | AR*MS | AR*MS | AR*OES | AR*OES/MS | AR*OES/MS | AR*OES | AR*OES | AR*OES/MS | AR*OES | AR*MS | AR*OES/MS | AR*OES/MS |  |  |  |  | 3
|  |  | 0.4g | 0.4g | 0.5g | 0.5g | 0.25g | 0.5g | 0.5g | 0.5g | 0.5g | 0.5g | 0.5g | 01g | 01g | 0.25g | 25g | 40g | 0.5g | 01g | 0.5g | 0.5g | 0.2g |  |  |  |  | 3
| 1 | 1 | 0.0245 | 0.027 | 0.0269 | 0.026 | 0.02 | 0.026 | 0.026 | 0.0282 | 0.026 | 0.027 | 0.025 | 0.026 | 0.0263 | 0.025 | 0.0251 | 0.024 | 0.0265 | 0.03 | 0.0334 | 0.026176 | 0.0249 |  |  |  |  | 1
| 1 | 2 | 0.023 | 0.024 | 0.0269 | 0.026 | 0.02 | 0.026 | 0.026 | 0.0279 | 0.025 | 0.027 | 0.025 | 0.026 | 0.026 | 0.0249 | 0.0253 | 0.024 | 0.0253 | 0.03 | 0.0335 | 0.025893 | 0.0258 |  |  |  |  | 0
| 1 | 3 | 0.0235 | 0.022 | 0.0269 | 0.025 | 0.03 | 0.026 | 0.026 | 0.0274 | 0.026 | 0.027 | 0.025 | 0.026 | 0.0262 | 0.0249 | 0.0259 | 0.024 | 0.0263 | 0.03 | 0.033 | 0.025462 | 0.0255 |  |  |  |  | 16
| 1 | 4 | 0.023 | 0.026 | 0.027 | 0.022 | 0.02 | 0.026 | 0.026 | 0.0282 | 0.026 | 0.027 | 0.025 | 0.026 | 0.0255 | 0.0253 | 0.0255 | 0.026 | 0.0268 | 0.03 | 0.0335 | 0.029736 | 0.0253 |  |  |  |  | 0.025962
| 1 | 5 | 0.024 | 0.026 | 0.027 | 0.025 | 0.03 | 0.026 | 0.025 | 0.0284 | 0.026 | 0.027 | 0.025 | 0.026 | 0.0262 | 0.0252 | 0.0256 | 0.026 | 0.0261 | 0.03 | 0.0332 | 0.028329 | 0.0254 |  |  |  |  | 108
| 1 | 6 | 0.0235 | 0.024 | 0.0271 | 0.022 | 0.03 | 0.025 | 0.026 | 0.0282 | 0.026 | 0.026 | 0.025 | 0.026 | 0.0264 | 0.0251 | 0.0248 | 0.026 | 0.0248 | 0.03 | 0.0331 | 0.028171 | 0.0254
| Mean |  | 0.023583 | 0.024833 | 0.026967 | 0.024333 | 0.025 | 0.025833 | 0.025833 | 0.02805 | 0.025833 | 0.026833 | 0.025 | 0.026 | 0.0261 | 0.025067 | 0.025367 | 0.025 | 0.025967 | 0.03 | 0.033283 | 0.027295 | 0.025383
| Median |  | 0.0235 | 0.025 | 0.02695 | 0.025 | 0.025 | 0.026 | 0.026 | 0.0282 | 0.026 | 0.027 | 0.025 | 0.026 | 0.0262 | 0.02505 | 0.0254 | 0.025 | 0.0262 | 0.03 | 0.0333 | 0.027174 | 0.0254
| Std Dev. |  | 0.00058452 | 0.0018348 | 8.165e-05 | 0.0018619 | 0.0054772 | 0.00040825 | 0.00040825 | 0.00035637 | 0.00040825 | 0.00040825 | 3.8006e-18 | 0 | 0.00032249 | 0.0001633 | 0.00038816 | 0.0010954 | 0.00076333 | 0 | 0.0002137 | 0.0016953 | 0.00029269
| Rel.Std.Dev. |  | 2.479% | 7.389% | 0.3028% | 7.652% | 21.91% | 1.58% | 1.58% | 1.27% | 1.58% | 1.521% | 1.52e-14% | 0% | 1.236% | 0.6515% | 1.53% | 4.382% | 2.94% | 0% | 0.6421% | 6.211% | 1.153%
| PDM3 |  | -9.162% | -4.347% | 3.87% | -6.273% | -3.705% | -0.4956% | -0.4956% | 8.043% | -0.4956% | 3.356% | -3.705% | 0.1464% | 0.5315% | -3.449% | -2.293% | -3.705% | 0.01796% | 15.55% | 28.2% | 5.133% | -2.229%
| Z-Score (Absolute) |  | 1.82 | 0.81 | 0.92 | 1.21 | 0.67 | 0 | 0 | 1.79 | 0 | 0.81 | 0.67 | 0.13 | 0.22 | 0.62 | 0.38 | 0.67 | 0.11 | 3.37 | 6.03 | 1.18 | 0.36
| Analytical results for Pb in OREAS 607b (Certified Value 1681 ppm) | [26 empty] | Certified
Pb | Round | Replicate | Lab | Lab | Lab | Lab | Lab | Lab | Lab | Lab | Lab | Lab | Lab | Lab | Lab | Lab | Lab | Lab | Lab | Lab | Lab | Lab | Lab | Lab | Lab | Lab |  | 1
| No | No | 01 | 02 | 03 | 04 | 05 | 06 | 07 | 08 | 09 | 10 | 11 | 12 | 13 | 14 | 15 | 16 | 17 | 18 | 19 | 20 | 21 | 23 | 24 | 25 |  | ppm
|  |  | AR*OES | AR*MS | AR*OES | AR*OES/MS | AR*MS | AR*MS | AR*MS | AR*MS | AR*MS | AR*MS | AR*MS | AR*OES | AR*MS | AR*OES/MS | AR*OES/MS | AR*MS | AR*MS | AR*OES/MS | AR*MS | AR*MS | AR*OES | AR*MS | AR*OES/MS | AR*MS |  | 0
|  |  | 0.4g | 0.4g | 0.5g | 0.5g | 0.25g | 0.5g | 0.5g | 0.5g | 0.5g | 0.5g | 0.5g | 01g | 0.5g | 01g | 0.25g | 25g | 40g | 0.5g | 0.5g | 0.25g | 01g | 0.5g | 0.5g | 0.2g |  | 0
| 1 | 1 | 1790 | > 1000 | 1660 | 1690 | 1617 | 1686.88 | 1549.7 | 1600 | 1660 | 1730 | 1665 | 1690 | 1698.7483 | 1610 | 1660 | 1697.2 | 1650 | 1629.8 | 1740 | 2161 | 1711 | 1739.6 | 1736.7 | 1726.3 |  | 1
| 1 | 2 | 1650 | > 1000 | 1677 | 1640 | 1628 | 1660.06 | 1564.3 | 1610 | 1640 | 1740 | 1735 | 1715 | 1639.956 | 1600 | 1731.1 | 1689.4 | 1730 | 1651.2 | 1660 | 2057 | 1693 | 1726.8 | 1723.05 | 1683.2 |  | 0
| 1 | 3 | 1720 | > 1000 | 1684 | 1640 | 1635 | 1675.14 | 1533.2 | 1560 | 1670 | 1705 | 1700 | 1725 | 1696.7952 | 1580 | 1689.7 | 1694.4 | 1670 | 1654.6 | 1810 | 2197 | 1720 | 1721.7 | 1727.25 | 1699.1 |  | 16
| 1 | 4 | 1660 | > 1000 | 1683 | 1630 | 1654 | 1611.44 | 1553.8 | 1640 | 1655 | 1725 | 1720 | 1720 | 1708.582 | 1560 | 1697.6 | 1658.4 | 1780 | 1646.7 | 1780 | 2133 | 1696 | 1729.8 | 1710.45 | 1685.7 |  | 1681.3173
| 1 | 5 | 1730 | > 1000 | 1669 | 1640 | 1676 | 1598.16 | 1555.1 | 1630 | 1645 | 1740 | 1710 | 1690 | 1708.1954 | 1590 | 1676.2 | 1643.9 | 1660 | 1634.4 | 1800 | 2093 | 1714 | 1731.8 | 1748.25 | 1709.2 |  | 109
| 1 | 6 | 1690 | > 1000 | 1680 | 1640 | 1661 | 1608.34 | 1566.2 | 1620 | 1660 | 1725 | 1700 | 1755 | 1631.3388 | 1590 | 1720 | 1662.7 | 1680 | 1626 | 1710 | 2175 | 1711 | 1730.5 | 1741.95 | 1670.7
| Mean |  | 1706.6667 |  | 1675.5 | 1646.6667 | 1645.1667 | 1640.0033 | 1553.7167 | 1610 | 1655 | 1727.5 | 1705 | 1715.8333 | 1680.6026 | 1588.3333 | 1695.7667 | 1674.3333 | 1695 | 1640.45 | 1750 | 2136 | 1707.5 | 1730.0333 | 1731.275 | 1695.7
| Median |  | 1705 |  | 1678.5 | 1640 | 1644.5 | 1635.75 | 1554.45 | 1615 | 1657.5 | 1727.5 | 1705 | 1717.5 | 1697.7718 | 1590 | 1693.65 | 1676.05 | 1675 | 1640.55 | 1760 | 2147 | 1711 | 1730.15 | 1731.975 | 1692.4
| Std Dev. |  | 51.6398 |  | 9.3113 | 21.6025 | 22.2299 | 38.4801 | 11.8897 | 28.2843 | 10.9545 | 12.9422 | 23.6643 | 24.3755 | 35.2555 | 17.224 | 26.6007 | 22.2169 | 50.0999 | 11.9472 | 57.9655 | 52.8507 | 10.6348 | 5.9129 | 13.7773 | 20.057
| Rel.Std.Dev. |  | 3.026% |  | 0.5557% | 1.312% | 1.351% | 2.346% | 0.7652% | 1.757% | 0.6619% | 0.7492% | 1.388% | 1.421% | 2.098% | 1.084% | 1.569% | 1.327% | 2.956% | 0.7283% | 3.312% | 2.474% | 0.6228% | 0.3418% | 0.7958% | 1.183%
| PDM3 |  | 1.508% |  | -0.346% | -2.061% | -2.15% | -2.457% | -7.589% | -4.242% | -1.565% | 2.747% | 1.409% | 2.053% | -0.04251% | -5.53% | 0.8594% | -0.4154% | 0.8138% | -2.431% | 4.085% | 27.04% | 1.557% | 2.897% | 2.971% | 0.8554%
| Z-Score (Absolute) |  | 0.22 | NA | 0.38 | 0.93 | 0.96 | 1.06 | 2.72 | 1.64 | 0.77 | 0.63 | 0.19 | 0.4 | 0.28 | 2.05 | 0.01 | 0.4 | 0 | 1.05 | 1.06 | 8.49 | 0.24 | 0.67 | 0.7 | 0.01
| Analytical results for Pd in OREAS 607b (Indicative Value 7.75 ppb) | [26 empty] | Indicative
Pd | Round | Replicate | 01: Lab; 02: Lab |  | 1
| No | No | 01: 08; 02: 16 |  | ppb
|  |  | 01: AR*MS; 02: AR*MS |  | 2
|  |  | 01: 0.5g; 02: 25g |  | 2
| 1 | 1 | 01: 7; 02: < 5 |  | 1
| 1 | 2 | 01: < 5; 02: < 5 |  | 6
| 1 | 3 | 01: 9; 02: < 5 |  | 16
| 1 | 4 | 01: 11; 02: < 5 |  | 7.75
| 1 | 5 | 01: 6; 02: < 5 |  | 12
| 1 | 6 | 01: 11; 02: < 5
| Mean |  | 01: 8.8
| Median |  | 01: 9
| Std Dev. |  | 01: 2.2804
| Rel.Std.Dev. |  | 01: 25.91%
| PDM3 |  | 01: 13.55%
| Z-Score (Absolute) |  | 01: 0.67; 02: 0.67
| Analytical results for Pr in OREAS 607b (Certified Value 5.07 ppm) | [26 empty] | Certified
Pr | Round | Replicate | 01: Lab; 02: Lab; 03: Lab; 04: Lab; 05: Lab; 06: Lab; 07: Lab; 08: Lab |  | 1
| No | No | 01: 01; 02: 02; 03: 04; 04: 07; 05: 13; 06: 16; 07: 17; 08: 19 |  | ppm
|  |  | 01: AR*MS; 02: AR*MS; 03: AR*OES/MS; 04: AR*MS; 05: AR*MS; 06: AR*MS; 07: AR*MS; 08: AR*MS |  | 2
|  |  | 01: 0.4g; 02: 0.4g; 03: 0.5g; 04: 0.5g; 05: 0.5g; 06: 25g; 07: 40g; 08: 0.5g |  | 2
| 1 | 1 | 01: 4.28; 02: 3.9; 03: 4.7; 04: 5.33; 05: 6.5573; 06: 5.05; 07: 3.62; 08: 6.43 |  | 1
| 1 | 2 | 01: 4.11; 02: 4.04; 03: 4.5; 04: 5.42; 05: 6.785; 06: 4.88; 07: 3.66; 08: 6 |  | 0
| 1 | 3 | 01: 4.58; 02: 3.88; 03: 4.3; 04: 5.4; 05: 6.8665; 06: 4.72; 07: 3.49; 08: 6.55 |  | 16
| 1 | 4 | 01: 4.67; 02: 3.88; 03: 4.5; 04: 5.31; 05: 6.8133; 06: 4.79; 07: 3.6; 08: 6.6 |  | 5.0678
| 1 | 5 | 01: 4.31; 02: 4.43; 03: 4.3; 04: 5.08; 05: 6.702; 06: 4.65; 07: 3.61; 08: 6.74 |  | 110
| 1 | 6 | 01: 4.07; 02: 4.28; 03: 4.5; 04: 5.25; 05: 6.8419; 06: 4.6; 07: 3.79; 08: 6.68
| Mean |  | 01: 4.3367; 02: 4.0683; 03: 4.4667; 04: 5.2983; 05: 6.761; 06: 4.7817; 07: 3.6283; 08: 6.5
| Median |  | 01: 4.295; 02: 3.97; 03: 4.5; 04: 5.32; 05: 6.7992; 06: 4.755; 07: 3.615; 08: 6.575
| Std Dev. |  | 01: 0.24361; 02: 0.23481; 03: 0.15055; 04: 0.12352; 05: 0.11488; 06: 0.16485; 07: 0.097451; 08: 0.26736
| Rel.Std.Dev. |  | 01: 5.617%; 02: 5.772%; 03: 3.371%; 04: 2.331%; 05: 1.699%; 06: 3.448%; 07: 2.686%; 08: 4.113%
| PDM3 |  | 01: -14.43%; 02: -19.72%; 03: -11.86%; 04: 4.55%; 05: 33.41%; 06: -5.645%; 07: -28.4%; 08: 28.26%
| Z-Score (Absolute) |  | 01: 0.42; 02: 0.67; 03: NA; 04: 0.49; 05: 1.87; 06: 0; 07: 1.09; 08: 1.62
| Analytical results for Pt in OREAS 607b (Indicative Value < 10 ppb) | [26 empty] | Indicative
Pt | Round | Replicate | 01: Lab; 02: Lab; 03: Lab; 04: Lab |  | 1
| No | No | 01: 07; 02: 08; 03: 16; 04: 17 |  | ppb
|  |  | 01: AR*MS; 02: AR*MS; 03: AR*MS; 04: AR*MS |  | 1
|  |  | 01: 0.5g; 02: 0.5g; 03: 25g; 04: 40g |  | 1
| 1 | 1 | 01: 3; 02: < 10; 03: < 5; 04: < 10 |  | 1
| 1 | 2 | 01: 3; 02: < 10; 03: < 5; 04: < 10 |  | 5
| 1 | 3 | 01: 3; 02: < 10; 03: < 5; 04: < 10 |  | 16
| 1 | 4 | 01: 3; 02: < 10; 03: < 5; 04: < 10 |  | < 10
| 1 | 5 | 01: 3; 02: < 10; 03: < 5; 04: < 10 |  | 11
| 1 | 6 | 01: 3; 02: < 10; 03: < 5; 04: < 10
| Mean |  | 01: 3
| Median |  | 01: 3
| Std Dev. |  | 01: 0
Rel.Std.Dev. | bar: 01
PDM3
| Z-Score (Absolute) |  | 01: 0.67; 02: 0.67; 03: 1.01; 04: 0.67
| Analytical results for Rb in OREAS 607b (Certified Value 13.9 ppm) | [26 empty] | Certified
Rb | Round | Replicate | Lab | Lab | Lab | Lab | Lab | Lab | Lab | Lab | Lab | Lab | Lab | Lab | Lab | Lab | Lab | Lab | Lab | Lab | Lab | [6 empty] | 1
| No | No | 01 | 02 | 04 | 05 | 07 | 08 | 09 | 10 | 11 | 14 | 15 | 16 | 17 | 18 | 19 | 20 | 23 | 24 | 25 | [6 empty] | ppm
|  |  | AR*MS | AR*MS | AR*OES/MS | AR*MS | AR*MS | AR*MS | AR*MS | AR*MS | AR*MS | AR*OES/MS | AR*OES/MS | AR*MS | AR*MS | AR*OES/MS | AR*MS | AR*MS | AR*MS | AR*OES/MS | AR*MS | [6 empty] | 1
|  |  | 0.4g | 0.4g | 0.5g | 0.25g | 0.5g | 0.5g | 0.5g | 0.5g | 0.5g | 01g | 0.25g | 25g | 40g | 0.5g | 0.5g | 0.25g | 0.5g | 0.5g | 0.2g | [6 empty] | 1
| 1 | 1 | 12.4 | 11.61 | 14.6 | 14.3 | 13.81 | 11.5 | 12.8 | 12.9 | 13 | 21.4 | 13.3 | 15.69 | 11.8 | 14.9 | 16.4 | 13.91 | 101.3 | 16.8172 | 13.2 | [6 empty] | 1
| 1 | 2 | 11.7 | 11.61 | 14.4 | 15.3 | 14.06 | 11.4 | 12.7 | 12.4 | 14 | 21.2 | 13.2 | 15.77 | 11.4 | 15.3 | 16.1 | 13.96 | 105.1 | 16.2514 | 13.8 | [6 empty] | 0
| 1 | 3 | 13.4 | 11.64 | 14.6 | 16.1 | 14.15 | 11.3 | 12.2 | 12.8 | 13.5 | 21.4 | 13.1 | 15.3 | 11.4 | 15.4 | 17.3 | 14.06 | 101.2 | 16.6978 | 14.3 | [6 empty] | 16
| 1 | 4 | 12.6 | 12.16 | 14 | 17.2 | 13.89 | 11.4 | 12.9 | 12.8 | 13.4 | 20.9 | 13.5 | 15.41 | 11.4 | 15.4 | 17.1 | 13.95 | 103.8 | 16.4095 | 14.1 | [6 empty] | 13.9055
| 1 | 5 | 12.4 | 12.81 | 14.3 | 17.9 | 14.45 | 11.4 | 13.4 | 13.1 | 13.6 | 21.3 | 13 | 14.62 | 11.3 | 15 | 17 | 13.46 | 102.4 | 16.8983 | 14 | [6 empty] | 111
| 1 | 6 | 11.6 | 12.83 | 14.1 | 17.6 | 13.78 | 10.9 | 12.8 | 13 | 13.2 | 21.9 | 13.1 | 13.66 | 12 | 14.8 | 17.2 | 14.26 | 104.8 | 16.61 | 14.9
| Mean |  | 12.35 | 12.11 | 14.3333 | 16.4 | 14.0233 | 11.3167 | 12.8 | 12.8333 | 13.45 | 21.35 | 13.2 | 15.075 | 11.55 | 15.1333 | 16.85 | 13.9333 | 103.1 | 16.614 | 14.05
| Median |  | 12.4 | 11.9 | 14.35 | 16.65 | 13.975 | 11.4 | 12.8 | 12.85 | 13.45 | 21.35 | 13.15 | 15.355 | 11.4 | 15.15 | 17.05 | 13.955 | 103.1 | 16.6539 | 14.05
| Std Dev. |  | 0.65651 | 0.58852 | 0.25033 | 1.417 | 0.25375 | 0.2137 | 0.38471 | 0.24221 | 0.34496 | 0.32711 | 0.17889 | 0.80416 | 0.28107 | 0.26583 | 0.48477 | 0.26394 | 1.7158 | 0.24593 | 0.56125
| Rel.Std.Dev. |  | 5.316% | 4.86% | 1.747% | 8.64% | 1.809% | 1.888% | 3.006% | 1.887% | 2.565% | 1.532% | 1.355% | 5.334% | 2.434% | 1.757% | 2.877% | 1.894% | 1.664% | 1.48% | 3.995%
| PDM3 |  | -11.19% | -12.91% | 3.077% | 17.94% | 0.8474% | -18.62% | -7.95% | -7.71% | -3.276% | 53.54% | -5.073% | 8.41% | -16.94% | 8.83% | 21.18% | 0.2002% | 641.4% | 19.48% | 1.039%
| Z-Score (Absolute) |  | 0.92 | 1.05 | 0.17 | 1.31 | 0 | 1.49 | 0.67 | 0.66 | 0.32 | 4.04 | 0.45 | 0.58 | 1.36 | 0.61 | 1.56 | 0.05 | 49.1 | 1.43 | 0.01
| Analytical results for Re in OREAS 607b (Certified Value < 0.001 ppm) | [26 empty] | Certified
Re | Round | Replicate | Lab | Lab | Lab | Lab | Lab | Lab | Lab | Lab | Lab | Lab | Lab | Lab | Lab | Lab | [11 empty] | 1
| No | No | 01 | 02 | 04 | 07 | 08 | 09 | 10 | 11 | 14 | 15 | 16 | 18 | 23 | 25 | [11 empty] | ppm
|  |  | AR*MS | AR*MS | AR*OES/MS | AR*MS | AR*MS | AR*MS | AR*MS | AR*MS | AR*OES/MS | AR*OES/MS | AR*MS | AR*OES/MS | AR*MS | AR*MS | [11 empty] | 3
|  |  | 0.4g | 0.4g | 0.5g | 0.5g | 0.5g | 0.5g | 0.5g | 0.5g | 01g | 0.25g | 25g | 0.5g | 0.5g | 0.2g | [11 empty] | 3
| 1 | 1 | < 0.05 | < 0.05 | < 0.001 | < 0.001 | < 0.05 | < 0.001 | < 0.001 | < 0.001 | < 0.05 | 0.002 | 0.001 | < 0.001 | 0.001 | < 0.002 | [11 empty] | 1
| 1 | 2 | < 0.05 | < 0.05 | < 0.001 | < 0.001 | < 0.05 | < 0.001 | < 0.001 | 0.001 | < 0.05 | < 0.002 | 0.001 | < 0.001 | 0.002 | < 0.002 | [11 empty] | 0
| 1 | 3 | < 0.05 | < 0.05 | < 0.001 | < 0.001 | < 0.05 | < 0.001 | < 0.001 | < 0.001 | < 0.05 | < 0.002 | < 0.001 | < 0.001 | 0.001 | < 0.002 | [11 empty] | 16
| 1 | 4 | < 0.05 | < 0.05 | 0.001 | < 0.001 | < 0.05 | < 0.001 | < 0.001 | < 0.001 | < 0.05 | 0.002 | < 0.001 | < 0.001 | 0.002 | < 0.002 | [11 empty] | < 0.001
| 1 | 5 | < 0.05 | < 0.05 | < 0.001 | < 0.001 | < 0.05 | < 0.001 | < 0.001 | < 0.001 | < 0.05 | 0.002 | < 0.001 | < 0.001 | 0.001 | < 0.002 | [11 empty] | 112
| 1 | 6 | < 0.05 | < 0.05 | < 0.001 | < 0.001 | < 0.05 | < 0.001 | < 0.001 | < 0.001 | < 0.05 | < 0.002 | < 0.001 | < 0.001 | 0.001 | < 0.002
| Mean |  | 04: 0.001; 10: 0.001; 14: 0.002; 15: 0.001; 17: 0.0013333
| Median |  | 04: 0.001; 10: 0.001; 14: 0.002; 15: 0.001; 17: 0.001
| Std Dev. |  | 14: 0; 15: 0; 17: 0.0005164
| Rel.Std.Dev. |  | 14: 0%; 15: 0%; 17: 38.73%
PDM3
| Z-Score (Absolute) |  | 48.89 | 48.89 | 0.51 | 0.67 | 48.89 | 0.67 | 0.67 | 0.51 | 48.89 | 1.35 | 0.34 | 0.67 | 1.01 | 0.34
| Analytical results for S in OREAS 607b (Certified Value 0.491 wt.%) | [26 empty] | Certified
S | Round | Replicate | Lab | Lab | Lab | Lab | Lab | Lab | Lab | Lab | Lab | Lab | Lab | Lab | Lab | Lab | Lab | Lab | Lab | Lab | Lab | Lab | Lab |  |  |  |  | 1
| No | No | 01 | 02 | 03 | 04 | 05 | 06 | 07 | 08 | 09 | 10 | 11 | 12 | 14 | 15 | 17 | 18 | 20 | 21 | 23 | 24 | 25 |  |  |  |  | wt.%
|  |  | AR*OES | AR*OES | AR*OES | AR*OES/MS | AR*OES | AR*MS | AR*MS | AR*MS | AR*MS | AR*MS | AR*MS | AR*OES | AR*OES/MS | AR*OES/MS | AR*OES | AR*OES/MS | AR*OES | AR*OES | AR*MS | AR*OES/MS | AR*OES/MS |  |  |  |  | 3
|  |  | 0.4g | 0.4g | 0.5g | 0.5g | 0.25g | 0.5g | 0.5g | 0.5g | 0.5g | 0.5g | 0.5g | 01g | 01g | 0.25g | 40g | 0.5g | 0.25g | 01g | 0.5g | 0.5g | 0.2g |  |  |  |  | 3
| 1 | 1 | 0.479 | 0.442 | 0.49 | 0.541 | 0.46 | 0.48 | 0.43 | 0.499 | 0.49 | 0.5 | 0.51 | 0.48 | 0.51 | 0.48 | 0.49 | 0.46 | 0.52 | 0.86 | 0.85 | 0.51818 | 0.49 |  |  |  |  | 1
| 1 | 2 | 0.446 | 0.417 | 0.49 | 0.532 | 0.46 | 0.46 | 0.43 | 0.497 | 0.48 | 0.5 | 0.53 | 0.49 | 0.5 | 0.47 | 0.5 | 0.47 | 0.52 | 0.86 | 0.86 | 0.5228 | 0.51 |  |  |  |  | 0
| 1 | 3 | 0.463 | 0.411 | 0.51 | 0.53 | 0.49 | 0.46 | 0.44 | 0.492 | 0.49 | 0.5 | 0.51 | 0.5 | 0.51 | 0.48 | 0.51 | 0.47 | 0.51 | 0.85 | 0.86 | 0.51419 | 0.51 |  |  |  |  | 16
| 1 | 4 | 0.447 | 0.407 | 0.5 | 0.424 | 0.47 | 0.47 | 0.45 | 0.508 | 0.48 | 0.51 | 0.52 | 0.49 | 0.5 | 0.49 | 0.51 | 0.47 | 0.51 | 0.86 | 0.84 | 0.52363 | 0.5 |  |  |  |  | 0.4914
| 1 | 5 | 0.465 | 0.453 | 0.5 | 0.535 | 0.47 | 0.46 | 0.46 | 0.503 | 0.48 | 0.51 | 0.52 | 0.49 | 0.5 | 0.49 | 0.515 | 0.46 | 0.51 | 0.86 | 0.85 | 0.51229 | 0.5 |  |  |  |  | 113
| 1 | 6 | 0.457 | 0.421 | 0.5 | 0.404 | 0.5 | 0.47 | 0.46 | 0.494 | 0.49 | 0.5 | 0.51 | 0.51 | 0.5 | 0.47 | 0.51 | 0.46 | 0.51 | 0.86 | 0.85 | 0.51219 | 0.51
| Mean |  | 0.4595 | 0.42517 | 0.49833 | 0.49433 | 0.475 | 0.46667 | 0.445 | 0.49883 | 0.485 | 0.50333 | 0.51667 | 0.49333 | 0.50333 | 0.48 | 0.50583 | 0.465 | 0.51333 | 0.85833 | 0.85167 | 0.51721 | 0.50333
| Median |  | 0.46 | 0.419 | 0.5 | 0.531 | 0.47 | 0.465 | 0.445 | 0.498 | 0.485 | 0.5 | 0.515 | 0.49 | 0.5 | 0.48 | 0.51 | 0.465 | 0.51 | 0.86 | 0.85 | 0.51618 | 0.505
| Std Dev. |  | 0.01239 | 0.018291 | 0.0075277 | 0.062657 | 0.016432 | 0.008165 | 0.013784 | 0.0059133 | 0.0054772 | 0.005164 | 0.008165 | 0.010328 | 0.005164 | 0.0089443 | 0.0091742 | 0.0054772 | 0.005164 | 0.0040825 | 0.0075277 | 0.0051364 | 0.008165
| Rel.Std.Dev. |  | 2.696% | 4.302% | 1.511% | 12.67% | 3.459% | 1.75% | 3.098% | 1.185% | 1.129% | 1.026% | 1.58% | 2.094% | 1.026% | 1.863% | 1.814% | 1.178% | 1.006% | 0.4756% | 0.8839% | 0.9931% | 1.622%
| PDM3 |  | -6.492% | -13.48% | 1.41% | 0.596% | -3.338% | -5.034% | -9.443% | 1.512% | -1.303% | 2.428% | 5.141% | 0.3925% | 2.428% | -2.321% | 2.936% | -5.373% | 4.463% | 74.67% | 73.31% | 5.252% | 2.428%
| Z-Score (Absolute) |  | 1.43 | 2.69 | 0 | 0.15 | 0.86 | 1.16 | 1.96 | 0.02 | 0.49 | 0.18 | 0.67 | 0.18 | 0.18 | 0.67 | 0.28 | 1.23 | 0.55 | 13.24 | 13 | 0.69 | 0.18
| Analytical results for Sb in OREAS 607b (Certified Value 9.79 ppm) | [26 empty] | Certified
Sb | Round | Replicate | Lab | Lab | Lab | Lab | Lab | Lab | Lab | Lab | Lab | Lab | Lab | Lab | Lab | Lab | Lab | Lab | Lab | Lab | Lab | Lab | Lab | Lab | Lab | Lab |  | 1
| No | No | 01 | 02 | 03 | 04 | 05 | 06 | 07 | 08 | 09 | 10 | 11 | 12 | 13 | 14 | 15 | 16 | 17 | 18 | 19 | 20 | 21 | 23 | 24 | 25 |  | ppm
|  |  | AR*MS | AR*MS | AR*OES | AR*OES/MS | AR*MS | AR*MS | AR*MS | AR*MS | AR*MS | AR*MS | AR*MS | AR*OES | AR*MS | AR*OES/MS | AR*OES/MS | AR*MS | AR*MS | AR*OES/MS | AR*MS | AR*MS | AR*OES | AR*MS | AR*OES/MS | AR*MS |  | 2
|  |  | 0.4g | 0.4g | 0.5g | 0.5g | 0.25g | 0.5g | 0.5g | 0.5g | 0.5g | 0.5g | 0.5g | 01g | 0.5g | 01g | 0.25g | 25g | 40g | 0.5g | 0.5g | 0.25g | 01g | 0.5g | 0.5g | 0.2g |  | 3
| 1 | 1 | 10.9 | 10 | 9 | 9.82 | 9.78 | 9.4 | 55.48 | 11.4 | 10.3 | 10.8 | 9.62 | 12 | 9.8525 | 8.27 | 7.97 | 8.89 | 7.9 | 9.7 | 11.1 | 5.17 | 15.5 | 15 | 8.9886 | 9.27 |  | 1
| 1 | 2 | 10.1 | 10.7 | 8 | 9.44 | 10.13 | 9.48 | 27.18 | 11.2 | 10.15 | 10.5 | 10.5 | 12 | 10.2872 | 8.45 | 8.12 | 8.73 | 8.5 | 10.13 | 10.4 | 5.06 | 14.8 | 15 | 8.8805 | 9.69 |  | 0
| 1 | 3 | 10.5 | 9.8 | 8 | 9.68 | 10.03 | 10 | 30.44 | 10.7 | 9.62 | 10.6 | 10.05 | 12 | 9.9202 | 8.55 | 8.27 | 8.88 | 8.4 | 10.26 | 11.6 | 5.05 | 15.5 | 14 | 8.9039 | 9.7 |  | 16
| 1 | 4 | 11 | 9.8 | 9 | 8.96 | 10.15 | 9.93 | 38.34 | 10.7 | 10.35 | 10.9 | 9.97 | 13 | 10.0876 | 8.13 | 8.15 | 8.94 | 8.3 | 9.9 | 11.7 | 5.04 | 14.9 | 14 | 9.4483 | 9.94 |  | 9.7948
| 1 | 5 | 10.7 | 10.8 | 8 | 9.6 | 9.92 | 10.12 | 69.32 | 10.8 | 10.8 | 10.8 | 9.86 | 13 | 9.8858 | 8.5 | 8.07 | 9.22 | 8.1 | 9.96 | 11.6 | 5.19 | 15.3 | 15 | 9.4798 | 9.97 |  | 114
| 1 | 6 | 10.8 | 10.6 | 9 | 9.41 | 10.11 | 9.39 | 43.13 | 10.6 | 10.05 | 10.85 | 9.92 | 14 | 10.1623 | 8.3 | 7.95 | 9.17 | 8.8 | 9.86 | 11.6 | 5.21 | 15.3 | 15 | 9.586 | 10.21
| Mean |  | 10.6667 | 10.2833 | 8.5 | 9.485 | 10.02 | 9.72 | 43.9817 | 10.9 | 10.2117 | 10.7417 | 9.9867 | 12.6667 | 10.0326 | 8.3667 | 8.0883 | 8.9717 | 8.3333 | 9.9683 | 11.3333 | 5.12 | 15.2167 | 14.6667 | 9.2145 | 9.7967
| Median |  | 10.75 | 10.3 | 8.5 | 9.52 | 10.07 | 9.705 | 40.735 | 10.75 | 10.225 | 10.8 | 9.945 | 12.5 | 10.0039 | 8.375 | 8.095 | 8.915 | 8.35 | 9.93 | 11.6 | 5.115 | 15.3 | 15 | 9.2184 | 9.82
| Std Dev. |  | 0.3266 | 0.46655 | 0.54772 | 0.29891 | 0.14478 | 0.33208 | 15.9529 | 0.32249 | 0.38809 | 0.15626 | 0.29077 | 0.8165 | 0.17392 | 0.16008 | 0.1194 | 0.18734 | 0.31411 | 0.19984 | 0.50465 | 0.077974 | 0.29944 | 0.5164 | 0.32314 | 0.32235
| Rel.Std.Dev. |  | 3.062% | 4.537% | 6.444% | 3.151% | 1.445% | 3.417% | 36.27% | 2.959% | 3.8% | 1.455% | 2.912% | 6.446% | 1.734% | 1.913% | 1.476% | 2.088% | 3.769% | 2.005% | 4.453% | 1.523% | 1.968% | 3.521% | 3.507% | 3.29%
| PDM3 |  | 8.901% | 4.987% | -13.22% | -3.163% | 2.299% | -0.7641% | 349% | 11.28% | 4.256% | 9.667% | 1.958% | 29.32% | 2.427% | -14.58% | -17.42% | -8.404% | -14.92% | 1.771% | 15.71% | -47.73% | 55.35% | 49.74% | -5.925% | 0.01865%
| Z-Score (Absolute) |  | 0.59 | 0.25 | NA | 0.46 | 0.01 | 0.25 | 30.01 | 0.79 | 0.18 | 0.65 | 0.01 | NA | 0.03 | 1.45 | 1.69 | 0.91 | 1.47 | 0.03 | 1.17 | 4.31 | 4.6 | 4.12 | 0.7 | 0.18
Results from laboratories 3 and 12 were removed due to their 1 ppm reading resolution.
| Analytical results for Sc in OREAS 607b (Certified Value 1.09 ppm) | [26 empty] | Certified
Sc | Round | Replicate | Lab | Lab | Lab | Lab | Lab | Lab | Lab | Lab | Lab | Lab | Lab | Lab | Lab | Lab | Lab | Lab | Lab | Lab | Lab | Lab | Lab | Lab | Lab |  |  | 1
| No | No | 01 | 02 | 03 | 04 | 05 | 06 | 07 | 08 | 09 | 10 | 11 | 12 | 13 | 14 | 15 | 16 | 17 | 18 | 19 | 21 | 23 | 24 | 25 |  |  | ppm
|  |  | AR*MS | AR*MS | AR*OES | AR*OES/MS | AR*MS | AR*MS | AR*MS | AR*MS | AR*MS | AR*MS | AR*MS | AR*OES | AR*OES | AR*OES/MS | AR*OES/MS | AR*MS | AR*OES | AR*OES/MS | AR*MS | AR*OES | AR*MS | AR*OES/MS | AR*MS |  |  | 2
|  |  | 0.4g | 0.4g | 0.5g | 0.5g | 0.25g | 0.5g | 0.5g | 0.5g | 0.5g | 0.5g | 0.5g | 01g | 0.5g | 01g | 0.25g | 25g | 40g | 0.5g | 0.5g | 01g | 0.5g | 0.5g | 0.2g |  |  | 2
| 1 | 1 | 0.6 | 1.6 | < 5 | 1.2 | 1.1 | 0.9 | 1.01 | 0.81 | 1 | 1.1 | 1 | 2 | 1.2644 | 3 | 1 | 1.2 | < 1 | 1.1 | 1.2 | 1.1 | 19 | 2.4008 | 1.2 |  |  | 1
| 1 | 2 | 0.6 | 1.1 | < 5 | 1.3 | 1.1 | 0.8 | 1.03 | 0.83 | 1 | 1.2 | 1.1 | 2 | 1.2753 | 3 | 1 | 1.2 | < 1 | 1.2 | 1.1 | 1 | 20 | 2.6962 | 1.1 |  |  | 0
| 1 | 3 | 0.7 | 1.1 | < 5 | 1.2 | 1.2 | 0.8 | 1.01 | 0.7 | 1 | 1.1 | 1.1 | 2 | 1.3189 | 3 | 0.9 | 1.2 | < 1 | 1.2 | 1.7 | 1 | 20 | 1.8929 | 1.2 |  |  | 16
| 1 | 4 | 0.6 | 1.4 | < 5 | 1.1 | 1.2 | 0.8 | 1.05 | 0.77 | 1.1 | 1.1 | 1.1 | 2 | 1.3298 | 3 | 1 | 1.2 | < 1 | 1.2 | 1.6 | 1 | 20 | 2.9782 | 1.2 |  |  | 1.0876
| 1 | 5 | 0.7 | 1.5 | < 5 | 1.1 | 1.2 | 0.8 | 1.02 | 0.88 | 1.1 | 1 | 1.1 | 2 | 1.2862 | 3 | 0.9 | 1.2 | < 1 | 1.2 | 1.6 | 1 | 20 | 2.5734 | 1.3 |  |  | 115
| 1 | 6 | 0.7 | 1.4 | < 5 | 1.2 | 1.2 | 0.8 | 1 | 0.86 | 1 | 1.2 | 1 | 2 | 1.2535 | 3 | 1 | 1.1 | < 1 | 1.2 | 1.8 | 1 | 21 | 2.0676 | 1.2
| Mean |  | 0.65 | 1.35 |  | 1.1833 | 1.1667 | 0.81667 | 1.02 | 0.80833 | 1.0333 | 1.1167 | 1.0667 | 2 | 1.288 | 3 | 0.96667 | 1.1833 |  | 1.1833 | 1.5 | 1.0167 | 20 | 2.4348 | 1.2
| Median |  | 0.65 | 1.4 |  | 1.2 | 1.2 | 0.8 | 1.015 | 0.82 | 1 | 1.1 | 1.1 | 2 | 1.2808 | 3 | 1 | 1.2 |  | 1.2 | 1.6 | 1 | 20 | 2.4871 | 1.2
| Std Dev. |  | 0.054772 | 0.20736 |  | 0.075277 | 0.05164 | 0.040825 | 0.017889 | 0.065549 | 0.05164 | 0.075277 | 0.05164 | 0 | 0.030377 | 0 | 0.05164 | 0.040825 |  | 0.040825 | 0.28284 | 0.040825 | 0.63246 | 0.40309 | 0.063246
| Rel.Std.Dev. |  | 8.427% | 15.36% |  | 6.361% | 4.426% | 4.999% | 1.754% | 8.109% | 4.997% | 6.741% | 4.841% | 0% | 2.358% | 0% | 5.342% | 3.45% |  | 3.45% | 18.86% | 4.016% | 3.162% | 16.56% | 5.27%
| PDM3 |  | -40.24% | 24.12% |  | 8.799% | 7.267% | -24.91% | -6.218% | -25.68% | -4.992% | 2.67% | -1.927% | 83.89% | 18.42% | 175.8% | -11.12% | 8.799% |  | 8.799% | 37.91% | -6.524% | 1739% | 123.9% | 10.33%
| Z-Score (Absolute) |  | 2.32 | 0.82 | 5.99 | 0.07 | 0 | 1.57 | 0.66 | 1.61 | 0.6 | 0.22 | 0.45 | NA | 0.55 | NA | 0.9 | 0.07 | 3 | 0.07 | 1.5 | 0.67 | 84.66 | 5.7 | 0.15
Results from laboratories 12 and 14 were removed due to their 1 ppm reading resolution.
| Analytical results for Se in OREAS 607b (Certified Value 3.03 ppm) | [26 empty] | Certified
Se | Round | Replicate | Lab | Lab | Lab | Lab | Lab | Lab | Lab | Lab | Lab | Lab | Lab | Lab | Lab | Lab | Lab | Lab | Lab | Lab | Lab | Lab | [5 empty] | 1
| No | No | 01 | 02 | 03 | 04 | 05 | 06 | 07 | 08 | 09 | 10 | 11 | 14 | 15 | 16 | 17 | 18 | 19 | 23 | 24 | 25 | [5 empty] | ppm
|  |  | AR*MS | AR*MS | AR*OES | AR*OES/MS | AR*MS | AR*MS | AR*MS | AR*MS | AR*MS | AR*MS | AR*MS | AR*OES/MS | AR*OES/MS | AR*MS | AR*MS | AR*OES/MS | AR*MS | AR*MS | AR*OES/MS | AR*MS | [5 empty] | 2
|  |  | 0.4g | 0.4g | 0.5g | 0.5g | 0.25g | 0.5g | 0.5g | 0.5g | 0.5g | 0.5g | 0.5g | 01g | 0.25g | 25g | 40g | 0.5g | 0.5g | 0.5g | 0.5g | 0.2g | [5 empty] | 3
| 1 | 1 | 3 | 2 | < 5 | 3.1 | 3 | 2.7 | 3.1 | 3.36 | 2.6 | 3.2 | 2.9 | 3 | 4 | 4.3 | 4.5 | 3 | 3.9 | 2.9 | 2.1808 | 3 | [5 empty] | 1
| 1 | 2 | 3 | 3 | < 5 | 3 | 3 | 2.9 | 3.2 | 3.29 | 2.8 | 3.6 | 3.1 | 3 | 3 | 3.5 | 5 | 3.1 | 3.3 | 2.9 | 2.7306 | 2.8 | [5 empty] | 0
| 1 | 3 | 3 | 2 | < 5 | 3 | 3 | 2.9 | 3 | 3.35 | 3.2 | 3.3 | 3 | 3 | 4 | 4 | 4.5 | 3.2 | 5.3 | 2.7 | 2.8924 | 3.2 | [5 empty] | 16
| 1 | 4 | 3 | 1 | < 5 | 3.2 | 3 | 3.3 | 3.1 | 3.47 | 2.9 | 3.3 | 3 | 3 | 3 | 4.4 | 4 | 3.1 | 2.3 | 2.7 | 2.55 | 3.1 | [5 empty] | 3.0255
| 1 | 5 | 3 | 2 | < 5 | 2.9 | 3 | 2.8 | 2.8 | 3.37 | 3.5 | 3.3 | 3 | 3 | 3 | 4.7 | 4.5 | 3.1 | 5.6 | 2.6 | 2.7203 | 3.1 | [5 empty] | 116
| 1 | 6 | 3 | 2 | < 5 | 3.2 | 3 | 2.7 | 2.9 | 3.44 | 2.9 | 3.4 | 3 | 3 | 4 | 4.2 | 4.5 | 3.1 | 4.6 | 2.7 | 2.9446 | 3
| Mean |  | 3 | 2 |  | 3.0667 | 3 | 2.8833 | 3.0167 | 3.38 | 2.9833 | 3.35 | 3 | 3 | 3.5 | 4.1833 | 4.5 | 3.1 | 4.1667 | 2.75 | 2.6698 | 3.0333
| Median |  | 3 | 2 |  | 3.05 | 3 | 2.85 | 3.05 | 3.365 | 2.9 | 3.3 | 3 | 3 | 3.5 | 4.25 | 4.5 | 3.1 | 4.25 | 2.7 | 2.7255 | 3.05
| Std Dev. |  | 0 | 0.63246 |  | 0.12111 | 0 | 0.22286 | 0.1472 | 0.065115 | 0.31885 | 0.13784 | 0.063246 | 0 | 0.54772 | 0.40702 | 0.31623 | 0.063246 | 1.2517 | 0.12247 | 0.2774 | 0.13663
| Rel.Std.Dev. |  | 0% | 31.62% |  | 3.949% | 0% | 7.729% | 4.879% | 1.926% | 10.69% | 4.115% | 2.108% | 0% | 15.65% | 9.73% | 7.027% | 2.04% | 30.04% | 4.454% | 10.39% | 4.504%
| PDM3 |  | -0.844% | -33.9% |  | 1.359% | -0.844% | -4.7% | -0.2932% | 11.72% | -1.395% | 10.72% | -0.844% | -0.844% | 15.68% | 38.27% | 48.73% | 2.461% | 37.72% | -9.107% | -11.76% | 0.2577%
| Z-Score (Absolute) |  | NA | NA | 1.27 | 0.08 | NA | 0.36 | 0.04 | 0.83 | 0.12 | 0.75 | 0.08 | NA | NA | 2.74 | 3.49 | 0.16 | 2.7 | 0.67 | 0.87 | 0
Results from laboratories 1, 2, 5, 14 and 15 were removed due to their 1 ppm reading resolution.
| Analytical results for Sm in OREAS 607b (Certified Value 3.51 ppm) | [26 empty] | Certified
Sm | Round | Replicate | 01: Lab; 02: Lab; 03: Lab; 04: Lab; 05: Lab; 06: Lab; 07: Lab; 08: Lab | [5 empty] | 1
| No | No | 01: 01; 02: 02; 03: 04; 04: 07; 05: 13; 06: 16; 07: 17; 08: 19 | [5 empty] | ppm
|  |  | 01: AR*MS; 02: AR*MS; 03: AR*OES/MS; 04: AR*MS; 05: AR*MS; 06: AR*MS; 07: AR*MS; 08: AR*MS | [5 empty] | 2
|  |  | 01: 0.4g; 02: 0.4g; 03: 0.5g; 04: 0.5g; 05: 0.5g; 06: 25g; 07: 40g; 08: 0.5g | [5 empty] | 2
| 1 | 1 | 01: 3.14; 02: 3.03; 03: 3.7; 04: 3.76; 05: 5.1204; 06: 3.8; 07: 2.8; 08: 4.52 | [5 empty] | 1
| 1 | 2 | 01: 3.16; 02: 2.99; 03: 3.4; 04: 3.76; 05: 5.2495; 06: 3.74; 07: 2.9; 08: 4.56 | [5 empty] | 0
| 1 | 3 | 01: 3.48; 02: 2.94; 03: 3.2; 04: 3.75; 05: 5.4395; 06: 3.69; 07: 2.84; 08: 4.72 | [5 empty] | 16
| 1 | 4 | 01: 3.4; 02: 2.95; 03: 2.9; 04: 3.76; 05: 5.3203; 06: 3.53; 07: 2.85; 08: 4.6 | [5 empty] | 3.5104
| 1 | 5 | 01: 3.28; 02: 3.23; 03: 3.5; 04: 3.75; 05: 5.0943; 06: 3.54; 07: 2.84; 08: 4.89 | [5 empty] | 117
| 1 | 6 | 01: 3.07; 02: 3.15; 03: 3.6; 04: 3.7; 05: 5.3668; 06: 3.51; 07: 3.03; 08: 4.66
| Mean |  | 01: 3.255; 02: 3.0483; 03: 3.3833; 04: 3.7467; 05: 5.2651; 06: 3.635; 07: 2.8767; 08: 4.6583
| Median |  | 01: 3.22; 02: 3.01; 03: 3.45; 04: 3.755; 05: 5.2849; 06: 3.615; 07: 2.845; 08: 4.63
| Std Dev. |  | 01: 0.16047; 02: 0.11703; 03: 0.29269; 04: 0.023381; 05: 0.13723; 06: 0.12406; 07: 0.08165; 08: 0.13393
| Rel.Std.Dev. |  | 01: 4.93%; 02: 3.839%; 03: 8.651%; 04: 0.624%; 05: 2.606%; 06: 3.413%; 07: 2.838%; 08: 2.875%
| PDM3 |  | 01: -7.275%; 02: -13.16%; 03: -3.619%; 04: 6.731%; 05: 49.99%; 06: 3.55%; 07: -18.05%; 08: 32.7%
| Z-Score (Absolute) |  | 01: 0.48; 02: 0.87; 03: 0.24; 04: 0.45; 05: 3.31; 06: 0.24; 07: 1.19; 08: 2.17
| Analytical results for Sn in OREAS 607b (Certified Value 1.19 ppm) | [26 empty] | Certified
Sn | Round | Replicate | Lab | Lab | Lab | Lab | Lab | Lab | Lab | Lab | Lab | Lab | Lab | Lab | Lab | Lab | Lab | Lab | Lab | Lab | Lab | Lab | Lab | Lab |  |  |  | 1
| No | No | 01 | 02 | 03 | 04 | 05 | 07 | 08 | 09 | 10 | 11 | 13 | 14 | 15 | 16 | 17 | 18 | 19 | 20 | 21 | 23 | 24 | 25 |  |  |  | ppm
|  |  | AR*MS | AR*MS | AR*OES | AR*OES/MS | AR*MS | AR*MS | AR*MS | AR*MS | AR*MS | AR*MS | AR*MS | AR*OES/MS | AR*OES/MS | AR*MS | AR*MS | AR*OES/MS | AR*MS | AR*MS | AR*OES | AR*MS | AR*OES/MS | AR*MS |  |  |  | 2
|  |  | 0.4g | 0.4g | 0.5g | 0.5g | 0.25g | 0.5g | 0.5g | 0.5g | 0.5g | 0.5g | 0.5g | 01g | 0.25g | 25g | 40g | 0.5g | 0.5g | 0.25g | 01g | 0.5g | 0.5g | 0.2g |  |  |  | 2
| 1 | 1 | 1.2 | 1 | < 10 | 1.34 | 1 | 1.1 | 0.98 | 1 | 1.1 | 1 | 1.3216 | 1.6 | 1 | 1.2 | < 1 | 1.1 | 5.03 | 1.2 | < 5 | 4.5 | 1.708 | 1.3 |  |  |  | 1
| 1 | 2 | 1.1 | 1.1 | < 10 | 1.3 | 1 | 1.1 | 0.97 | 1 | 1.1 | 1.1 | 1.3825 | 1.6 | 1 | 1.2 | < 1 | 1.1 | 5 | 1.3 | < 5 | 4.5 | 1.6379 | 1.1 |  |  |  | 0
| 1 | 3 | 1.2 | 1 | < 10 | 1.27 | 1.1 | 1.1 | 0.95 | 1 | 1.1 | 1.1 | 1.4349 | 1.7 | 0.9 | 1.2 | < 1 | 1.1 | 4.17 | 1.3 | < 5 | 4.4 | 1.7074 | 1.2 |  |  |  | 16
| 1 | 4 | 1.2 | 1 | < 10 | 1.26 | 1.1 | 1 | 0.9 | 1 | 1.1 | 1.1 | 1.1846 | 1.6 | 1 | 1.2 | < 1 | 1.1 | 2.77 | 1.2 | < 5 | 4.3 | 1.3298 | 1.3 |  |  |  | 1.1927
| 1 | 5 | 1.1 | 1.1 | < 10 | 1.35 | 1.1 | 1 | 0.97 | 1 | 1 | 1 | 1.4422 | 1.6 | 0.9 | 1.2 | < 1 | 1.1 | 1.89 | 1.2 | < 5 | 4.4 | 1.4326 | 1.4 |  |  |  | 118
| 1 | 6 | 1.2 | 1.1 | < 10 | 1.3 | 1.2 | 1.1 | 0.86 | 1 | 1.1 | 1 | 1.393 | 1.6 | 1 | 1.1 | < 1 | 1 | 1.8 | 1.3 | < 5 | 4.5 | 1.8925 | 1.4
| Mean |  | 1.1667 | 1.05 |  | 1.3033 | 1.0833 | 1.0667 | 0.93833 | 1 | 1.0833 | 1.05 | 1.3598 | 1.6167 | 0.96667 | 1.1833 |  | 1.0833 | 3.4433 | 1.25 |  | 4.4333 | 1.618 | 1.2833
| Median |  | 1.2 | 1.05 |  | 1.3 | 1.1 | 1.1 | 0.96 | 1 | 1.1 | 1.05 | 1.3877 | 1.6 | 1 | 1.2 |  | 1.1 | 3.47 | 1.25 |  | 4.45 | 1.6726 | 1.3
| Std Dev. |  | 0.05164 | 0.054772 |  | 0.036148 | 0.075277 | 0.05164 | 0.047924 | 0 | 0.040825 | 0.054772 | 0.096117 | 0.040825 | 0.05164 | 0.040825 |  | 0.040825 | 1.4856 | 0.054772 |  | 0.08165 | 0.20459 | 0.1169
| Rel.Std.Dev. |  | 4.426% | 5.216% |  | 2.773% | 6.949% | 4.841% | 5.107% | 0% | 3.768% | 5.216% | 7.068% | 2.525% | 5.342% | 3.45% |  | 3.768% | 43.15% | 4.382% |  | 1.842% | 12.64% | 9.109%
| PDM3 |  | -2.181% | -11.96% |  | 9.277% | -9.169% | -10.57% | -21.33% | -16.16% | -9.169% | -11.96% | 14.01% | 35.55% | -18.95% | -0.7841% |  | -9.169% | 188.7% | 4.806% |  | 271.7% | 35.66% | 7.6%
| Z-Score (Absolute) |  | 0.08 | 0.67 | 19.3 | 0.61 | 0.51 | 0.59 | 1.24 | NA | 0.51 | 0.67 | 0.89 | 2.19 | 1.1 | 0 | 3.46 | 0.51 | 11.43 | 0.34 | 6.66 | 16.44 | 2.2 | 0.51
Results from laboratory 9 were removed due to their 0.1 ppm reading resolution.
| Analytical results for Sr in OREAS 607b (Certified Value 34.6 ppm) | [26 empty] | Certified
Sr | Round | Replicate | Lab | Lab | Lab | Lab | Lab | Lab | Lab | Lab | Lab | Lab | Lab | Lab | Lab | Lab | Lab | Lab | Lab | Lab | Lab | Lab | Lab |  |  |  |  | 1
| No | No | 01 | 03 | 04 | 05 | 06 | 07 | 08 | 09 | 10 | 11 | 12 | 13 | 14 | 15 | 16 | 17 | 18 | 21 | 23 | 24 | 25 |  |  |  |  | ppm
|  |  | AR*OES | AR*OES | AR*OES/MS | AR*OES | AR*MS | AR*MS | AR*MS | AR*MS | AR*MS | AR*MS | AR*OES | AR*MS | AR*OES/MS | AR*OES/MS | AR*MS | AR*MS | AR*OES/MS | AR*OES | AR*MS | AR*OES/MS | AR*MS |  |  |  |  | 1
|  |  | 0.4g | 0.5g | 0.5g | 0.25g | 0.5g | 0.5g | 0.5g | 0.5g | 0.5g | 0.5g | 01g | 0.5g | 01g | 0.25g | 25g | 40g | 0.5g | 01g | 0.5g | 0.5g | 0.2g |  |  |  |  | 2
| 1 | 1 | 35.5 | 31 | 36.8 | 28.5 | 35 | 33.15 | 31.5 | 35.1 | 36.9 | 34.1 | 36 | 34.2737 | 34.9 | 34.9 | 32.3 | 33 | 34.7 | 38.3 | 226 | 35.226 | 33.6 |  |  |  |  | 1
| 1 | 2 | 33 | 31 | 37.3 | 28.6 | 35.8 | 33.42 | 31.3 | 35 | 34 | 36.3 | 36 | 35.4244 | 34.4 | 35.5 | 32.2 | 35 | 35.4 | 39 | 230 | 35.5775 | 32.3 |  |  |  |  | 0
| 1 | 3 | 34.4 | 31 | 37.4 | 29.5 | 35.6 | 33.62 | 30.3 | 32.8 | 36.2 | 35.3 | 37 | 34.7154 | 33.9 | 34.5 | 32.2 | 35 | 36.8 | 38.6 | 226 | 35.321 | 33.1 |  |  |  |  | 16
| 1 | 4 | 33.4 | 31 | 32.3 | 30 | 35.9 | 33.13 | 30.8 | 35.3 | 35.4 | 35.6 | 37 | 34.0383 | 33.3 | 35.7 | 31.7 | 35 | 35.6 | 38.1 | 227 | 35.3685 | 32.8 |  |  |  |  | 34.5799
| 1 | 5 | 34.8 | 31 | 35.5 | 32.1 | 35.6 | 32.67 | 31.1 | 36.1 | 38.3 | 34.5 | 35 | 33.7742 | 34.2 | 34.9 | 31.8 | 34 | 35.5 | 38.6 | 228 | 35.2735 | 34.5 |  |  |  |  | 119
| 1 | 6 | 34 | 31 | 31.8 | 31.1 | 35.6 | 33.5 | 30.2 | 34.8 | 36.8 | 34.5 | 37 | 33.916 | 33.3 | 34.3 | 31.5 | 36 | 34.5 | 38.5 | 230 | 35.15 | 33.7
| Mean |  | 34.1833 | 31 | 35.1833 | 29.9667 | 35.5833 | 33.2483 | 30.8667 | 34.85 | 36.2667 | 35.05 | 36.3333 | 34.357 | 34 | 34.9667 | 31.95 | 34.6667 | 35.4167 | 38.5167 | 227.8333 | 35.3194 | 33.3333
| Median |  | 34.2 | 31 | 36.15 | 29.75 | 35.6 | 33.285 | 30.95 | 35.05 | 36.5 | 34.9 | 36.5 | 34.156 | 34.05 | 34.9 | 32 | 35 | 35.45 | 38.55 | 227.5 | 35.2972 | 33.35
| Std Dev. |  | 0.91742 | 0 | 2.5246 | 1.4194 | 0.31252 | 0.34324 | 0.53166 | 1.1005 | 1.4638 | 0.82885 | 0.8165 | 0.61813 | 0.63246 | 0.5465 | 0.32711 | 1.0328 | 0.81343 | 0.30605 | 1.8348 | 0.14735 | 0.77115
| Rel.Std.Dev. |  | 2.684% | 0% | 7.176% | 4.737% | 0.8783% | 1.032% | 1.722% | 3.158% | 4.036% | 2.365% | 2.247% | 1.799% | 1.86% | 1.563% | 1.024% | 2.979% | 2.297% | 0.7946% | 0.8053% | 0.4172% | 2.313%
| PDM3 |  | -1.147% | -10.35% | 1.745% | -13.34% | 2.902% | -3.851% | -10.74% | 0.7812% | 4.878% | 1.36% | 5.071% | -0.6445% | -1.677% | 1.119% | -7.605% | 0.251% | 2.42% | 11.38% | 558.9% | 2.139% | -3.605%
| Z-Score (Absolute) |  | 0.6 | NA | 0.23 | 4.08 | 0.56 | 1.37 | 3.34 | 0.05 | 1.12 | 0.12 | NA | 0.46 | 0.75 | 0.05 | 2.44 | NA | 0.42 | 2.98 | 159.3 | 0.34 | 1.3
Results from laboratories 3, 12 and 17 were removed due to their 1 ppm reading resolution.
| Analytical results for Ta in OREAS 607b (Certified Value < 0.01 ppm) | [26 empty] | Certified
Ta | Round | Replicate | Lab | Lab | Lab | Lab | Lab | Lab | Lab | Lab | Lab | Lab | Lab | Lab | Lab | Lab | Lab | Lab | Lab | Lab | Lab | [6 empty] | 1
| No | No | 01 | 02 | 03 | 04 | 05 | 07 | 08 | 09 | 10 | 11 | 14 | 15 | 16 | 18 | 19 | 20 | 23 | 24 | 25 | [6 empty] | ppm
|  |  | AR*MS | AR*MS | AR*OES | AR*OES/MS | AR*MS | AR*MS | AR*MS | AR*MS | AR*MS | AR*MS | AR*OES/MS | AR*OES/MS | AR*MS | AR*OES/MS | AR*MS | AR*MS | AR*MS | AR*OES/MS | AR*MS | [6 empty] | 3
|  |  | 0.4g | 0.4g | 0.5g | 0.5g | 0.25g | 0.5g | 0.5g | 0.5g | 0.5g | 0.5g | 01g | 0.25g | 25g | 0.5g | 0.5g | 0.25g | 0.5g | 0.5g | 0.2g | [6 empty] | 3
| 1 | 1 | < 0.05 | < 0.05 | < 5 | < 0.05 | < 0.05 | < 0.01 | < 0.05 | < 0.01 | < 0.01 | < 0.01 | < 0.05 | 0.05 | < 0.01 | < 0.01 | 0.1 | 0.16 | 1.59 | 0.016003 | < 0.01 | [6 empty] | 1
| 1 | 2 | < 0.05 | < 0.05 | < 5 | < 0.05 | < 0.05 | < 0.01 | < 0.05 | < 0.01 | < 0.01 | < 0.01 | < 0.05 | < 0.05 | < 0.01 | < 0.01 | 0.08 | 0.18 | 1.63 | 0.018305 | < 0.01 | [6 empty] | 0
| 1 | 3 | < 0.05 | < 0.05 | < 5 | < 0.05 | < 0.05 | < 0.01 | < 0.05 | < 0.01 | < 0.01 | < 0.01 | < 0.05 | < 0.05 | < 0.01 | < 0.01 | 0.09 | 0.16 | 1.63 | 0.012257 | < 0.01 | [6 empty] | 16
| 1 | 4 | < 0.05 | < 0.05 | < 5 | < 0.05 | < 0.05 | < 0.01 | < 0.05 | < 0.01 | < 0.01 | < 0.01 | < 0.05 | < 0.05 | < 0.01 | < 0.01 | 0.09 | 0.16 | 1.55 | 0.013677 | < 0.01 | [6 empty] | < 0.01
| 1 | 5 | < 0.05 | < 0.05 | < 5 | < 0.05 | < 0.05 | < 0.01 | < 0.05 | < 0.01 | < 0.01 | < 0.01 | < 0.05 | 0.05 | < 0.01 | < 0.01 | 0.08 | 0.18 | 1.58 | 0.014485 | < 0.01 | [6 empty] | 120
| 1 | 6 | < 0.05 | < 0.05 | < 5 | < 0.05 | < 0.05 | < 0.01 | < 0.05 | < 0.01 | < 0.01 | < 0.01 | < 0.05 | 0.05 | < 0.01 | < 0.01 | 0.09 | 0.17 | 1.61 | 0.01016 | < 0.01
| Mean |  | 15: 0.05; 19: 0.088333; 20: 0.16833; 23: 1.5983; 24: 0.014148
| Median |  | 15: 0.05; 19: 0.09; 20: 0.165; 23: 1.6; 24: 0.014081
| Std Dev. |  | 15: 8.4984e-18; 19: 0.0075277; 20: 0.0098319; 23: 0.031252; 24: 0.0028474
| Rel.Std.Dev. |  | 15: 1.7e-14%; 19: 8.522%; 20: 5.841%; 23: 1.955%; 24: 20.13%
PDM3
| Z-Score (Absolute) |  | 0 | 0 | 83.45 | 0 | 0 | 0.67 | 0 | 0.67 | 0.67 | 0.67 | 0 | 0.42 | 0.67 | 0.67 | 2.14 | 4.83 | 53.05 | 0.37 | 0.67
| Analytical results for Tb in OREAS 607b (Certified Value 0.34 ppm) | [26 empty] | Certified
Tb | Round | Replicate | 01: Lab; 02: Lab; 03: Lab; 04: Lab; 05: Lab; 07: Lab; 08: Lab; 09: Lab; 10: Lab; 11: Lab | [6 empty] | 1
| No | No | 01: 01; 02: 02; 03: 04; 04: 05; 05: 07; 07: 13; 08: 15; 09: 16; 10: 17; 11: 19 | [6 empty] | ppm
|  |  | 01: AR*MS; 02: AR*MS; 03: AR*OES/MS; 04: AR*MS; 05: AR*MS; 07: AR*MS; 08: AR*OES/MS; 09: AR*MS; 10: AR*MS; 11: AR*MS | [6 empty] | 2
|  |  | 01: 0.4g; 02: 0.4g; 03: 0.5g; 04: 0.25g; 05: 0.5g; 07: 0.5g; 08: 0.25g; 09: 25g; 10: 40g; 11: 0.5g | [6 empty] | 3
| 1 | 1 | 01: 0.32; 02: 0.29; 03: 0.4; 04: 0.35; 05: 0.366; 07: 0.49846; 08: 0.34; 09: 0.37; 10: 0.315; 11: 0.34 | [6 empty] | 1
| 1 | 2 | 01: 0.33; 02: 0.28; 03: 0.3; 04: 0.35; 05: 0.368; 07: 0.49156; 08: 0.35; 09: 0.36; 10: 0.31; 11: 0.33 | [6 empty] | 0
| 1 | 3 | 01: 0.37; 02: 0.28; 03: 0.4; 04: 0.37; 05: 0.363; 07: 0.50783; 08: 0.35; 09: 0.35; 10: 0.315; 11: 0.37 | [6 empty] | 16
| 1 | 4 | 01: 0.35; 02: 0.29; 03: 0.3; 04: 0.39; 05: 0.359; 07: 0.4889; 08: 0.34; 09: 0.35; 10: 0.335; 11: 0.36 | [6 empty] | 0.343
| 1 | 5 | 01: 0.34; 02: 0.31; 03: 0.4; 04: 0.39; 05: 0.373; 07: 0.49726; 08: 0.34; 09: 0.33; 10: 0.325; 11: 0.4 | [6 empty] | 121
| 1 | 6 | 01: 0.32; 02: 0.3; 03: 0.4; 04: 0.38; 05: 0.359; 07: 0.50014; 08: 0.35; 09: 0.34; 10: 0.315; 11: 0.4
| Mean |  | 01: 0.33833; 02: 0.29167; 03: 0.36667; 04: 0.37167; 05: 0.36467; 07: 0.49736; 08: 0.345; 09: 0.35; 10: 0.31917; 11: 0.36667
| Median |  | 01: 0.335; 02: 0.29; 03: 0.4; 04: 0.375; 05: 0.3645; 07: 0.49786; 08: 0.345; 09: 0.35; 10: 0.315; 11: 0.365
| Std Dev. |  | 01: 0.019408; 02: 0.01169; 03: 0.05164; 04: 0.018348; 05: 0.005465; 07: 0.0066892; 08: 0.0054772; 09: 0.014142; 10: 0.0091742; 11: 0.029439
| Rel.Std.Dev. |  | 01: 5.736%; 02: 4.008%; 03: 14.08%; 04: 4.937%; 05: 1.499%; 07: 1.345%; 08: 1.588%; 09: 4.041%; 10: 2.874%; 11: 8.029%
| PDM3 |  | 01: -1.361%; 02: -14.97%; 03: 6.9%; 04: 8.358%; 05: 6.317%; 07: 45%; 08: 0.5831%; 09: 2.041%; 10: -6.948%; 11: 6.9%
| Z-Score (Absolute) |  | 01: 0.47; 02: 2.36; 03: NA; 04: 0.88; 05: 0.59; 07: 5.96; 08: 0.2; 09: 0; 10: 1.25; 11: 0.67
Results from laboratory 4 were removed due to their 0.1 ppm reading resolution.
| Analytical results for Te in OREAS 607b (Certified Value 2.35 ppm) | [26 empty] | Certified
Te | Round | Replicate | Lab | Lab | Lab | Lab | Lab | Lab | Lab | Lab | Lab | Lab | Lab | Lab | Lab | Lab | Lab | Lab | Lab | Lab | Lab | Lab | Lab |  |  |  |  | 1
| No | No | 01 | 02 | 03 | 04 | 05 | 06 | 07 | 08 | 09 | 10 | 11 | 13 | 14 | 15 | 16 | 17 | 18 | 19 | 23 | 24 | 25 |  |  |  |  | ppm
|  |  | AR*MS | AR*MS | AR*OES | AR*OES/MS | AR*MS | AR*MS | AR*MS | AR*MS | AR*MS | AR*MS | AR*MS | AR*MS | AR*OES/MS | AR*OES/MS | AR*MS | AR*MS | AR*OES/MS | AR*MS | AR*MS | AR*OES/MS | AR*MS |  |  |  |  | 2
|  |  | 0.4g | 0.4g | 0.5g | 0.5g | 0.25g | 0.5g | 0.5g | 0.5g | 0.5g | 0.5g | 0.5g | 0.5g | 01g | 0.25g | 25g | 40g | 0.5g | 0.5g | 0.5g | 0.5g | 0.2g |  |  |  |  | 3
| 1 | 1 | 2.5 | 1.9 | < 5 | 2.26 | 2.17 | 1.94 | 2.02 | 2.3 | 2.27 | 2.35 | 2.22 | 2.427 | 1.84 | 2.21 | 2.53 | 2.6 | 2.33 | 2.04 | 2.54 | 2.2916 | 2.19 |  |  |  |  | 1
| 1 | 2 | 2.5 | 2.2 | < 5 | 2.18 | 2.1 | 2.17 | 2.06 | 2.35 | 2.33 | 2.48 | 2.42 | 2.4502 | 1.89 | 2.12 | 2.42 | 2.6 | 2.34 | 2.07 | 2.53 | 2.4829 | 2.51 |  |  |  |  | 0
| 1 | 3 | 2.6 | 2.8 | < 5 | 2.24 | 2.2 | 2.14 | 2.03 | 2.3 | 2.14 | 2.35 | 2.45 | 2.5123 | 1.9 | 2.2 | 2.47 | 2.8 | 2.41 | 2.43 | 2.49 | 2.0563 | 2.43 |  |  |  |  | 16
| 1 | 4 | 2.6 | 2.3 | < 5 | 2.33 | 2.14 | 2.36 | 2.05 | 2.24 | 2.33 | 2.49 | 2.37 | 2.4396 | 1.93 | 2.21 | 2.58 | 2.6 | 2.35 | 2.5 | 2.51 | 2.4441 | 2.57 |  |  |  |  | 2.354
| 1 | 5 | 2.7 | 2.9 | < 5 | 2.24 | 2.24 | 2.32 | 2.01 | 2.28 | 2.39 | 2.39 | 2.37 | 2.404 | 1.89 | 2.35 | 2.38 | 2.8 | 2.38 | 2.26 | 2.45 | 2.4662 | 2.43 |  |  |  |  | 122
| 1 | 6 | 2.6 | 2.3 | < 5 | 2.3 | 2.2 | 2.21 | 2.01 | 2.16 | 2.27 | 2.7 | 2.33 | 2.589 | 1.77 | 2.19 | 2.52 | 2.6 | 2.37 | 2.44 | 2.58 | 2.1436 | 2.53
| Mean |  | 2.5833 | 2.4 |  | 2.2583 | 2.175 | 2.19 | 2.03 | 2.2717 | 2.2883 | 2.46 | 2.36 | 2.4704 | 1.87 | 2.2133 | 2.4833 | 2.6667 | 2.3633 | 2.29 | 2.5167 | 2.3141 | 2.4433
| Median |  | 2.6 | 2.3 |  | 2.25 | 2.185 | 2.19 | 2.025 | 2.29 | 2.3 | 2.435 | 2.37 | 2.4449 | 1.89 | 2.205 | 2.495 | 2.6 | 2.36 | 2.345 | 2.52 | 2.3678 | 2.47
| Std Dev. |  | 0.075277 | 0.37947 |  | 0.052313 | 0.049699 | 0.1494 | 0.020976 | 0.065243 | 0.085421 | 0.13266 | 0.080498 | 0.068498 | 0.056921 | 0.075011 | 0.074476 | 0.10328 | 0.029439 | 0.199 | 0.044572 | 0.18144 | 0.13604
| Rel.Std.Dev. |  | 2.914% | 15.81% |  | 2.316% | 2.285% | 6.822% | 1.033% | 2.872% | 3.733% | 5.393% | 3.411% | 2.773% | 3.044% | 3.389% | 2.999% | 3.873% | 1.246% | 8.69% | 1.771% | 7.84% | 5.568%
| PDM3 |  | 9.74% | 1.952% |  | -4.066% | -7.606% | -6.968% | -13.77% | -3.499% | -2.791% | 4.501% | 0.2532% | 4.941% | -20.56% | -5.977% | 5.492% | 13.28% | 0.3948% | -2.72% | 6.908% | -1.696% | 3.793%
| Z-Score (Absolute) |  | 1.36 | 0.24 | 0.86 | 0.62 | 1.13 | 1.04 | 2.02 | 0.54 | 0.44 | 0.61 | 0 | 0.67 | 2.99 | 0.9 | 0.75 | 1.87 | 0.02 | 0.43 | 0.96 | 0.28 | 0.51
| Analytical results for Th in OREAS 607b (Certified Value 6.94 ppm) | [26 empty] | Certified
Th | Round | Replicate | Lab | Lab | Lab | Lab | Lab | Lab | Lab | Lab | Lab | Lab | Lab | Lab | Lab | Lab | Lab | Lab | Lab | Lab | Lab | Lab | Lab | Lab |  |  |  | 1
| No | No | 01 | 02 | 04 | 05 | 06 | 07 | 08 | 09 | 10 | 11 | 12 | 13 | 14 | 15 | 16 | 17 | 18 | 19 | 21 | 23 | 24 | 25 |  |  |  | ppm
|  |  | AR*MS | AR*MS | AR*OES/MS | AR*MS | AR*MS | AR*MS | AR*MS | AR*MS | AR*MS | AR*MS | AR*OES | AR*MS | AR*OES/MS | AR*OES/MS | AR*MS | AR*MS | AR*OES/MS | AR*MS | AR*OES | AR*MS | AR*OES/MS | AR*MS |  |  |  | 2
|  |  | 0.4g | 0.4g | 0.5g | 0.25g | 0.5g | 0.5g | 0.5g | 0.5g | 0.5g | 0.5g | 01g | 0.5g | 01g | 0.25g | 25g | 40g | 0.5g | 0.5g | 01g | 0.5g | 0.5g | 0.2g |  |  |  | 3
| 1 | 1 | 6.66 | 7.58 | 7.6 | 6.8 | 6.3 | 6.83 | 6.2 | 6.5 | 5.9 | 6.3 | < 20 | 8.3275 | 7.3 | 7 | 7.1 | 7.1 | 7 | 10.3 | 7.3 | 16.4 | 8.3055 | 7 |  |  |  | 1
| 1 | 2 | 7.04 | 7.58 | 7.4 | 6.9 | 6.4 | 6.87 | 6.06 | 6.8 | 5.4 | 6.7 | < 20 | 8.4313 | 7.45 | 7.1 | 7.1 | 7.2 | 7.2 | 10.4 | 7.3 | 15.9 | 8.6287 | 6.5 |  |  |  | 0
| 1 | 3 | 6.94 | 7.39 | 7.4 | 7.1 | 6.8 | 6.87 | 5.9 | 6.6 | 5.9 | 6.8 | < 20 | 8.5019 | 7.46 | 6.8 | 7.4 | 7.2 | 7.4 | 11.1 | 7.3 | 15 | 6.9537 | 6.8 |  |  |  | 16
| 1 | 4 | 6.81 | 7.21 | 7.4 | 7.5 | 7 | 6.94 | 6.18 | 6.8 | 5.9 | 6.7 | < 20 | 8.463 | 7.25 | 6.9 | 6.9 | 6.95 | 7.2 | 13.6 | 7.8 | 16.7 | 8.4945 | 6.9 |  |  |  | 6.9369
| 1 | 5 | 7.16 | 8.49 | 7.3 | 7.5 | 6.7 | 6.82 | 6.01 | 7.3 | 6.5 | 6.7 | < 20 | 8.359 | 7.55 | 6.7 | 6.7 | 6.9 | 7.1 | 13.9 | 7.6 | 15.8 | 8.3447 | 7.1 |  |  |  | 123
| 1 | 6 | 6.91 | 7.86 | 7.4 | 7.4 | 7 | 6.96 | 6.1 | 7.1 | 5.9 | 6.4 | < 20 | 8.3532 | 7.4 | 6.9 | 6.7 | 7 | 6.9 | 14.4 | 7.8 | 16.1 | 8.5058 | 6.9
| Mean |  | 6.92 | 7.685 | 7.4167 | 7.2 | 6.7 | 6.8817 | 6.075 | 6.85 | 5.9167 | 6.6 |  | 8.406 | 7.4017 | 6.9 | 6.9833 | 7.0583 | 7.1333 | 12.2833 | 7.5167 | 15.9833 | 8.2055 | 6.8667
| Median |  | 6.925 | 7.58 | 7.4 | 7.25 | 6.75 | 6.87 | 6.08 | 6.8 | 5.9 | 6.7 |  | 8.3952 | 7.425 | 6.9 | 7 | 7.05 | 7.15 | 12.35 | 7.45 | 16 | 8.4196 | 6.9
| Std Dev. |  | 0.17447 | 0.45019 | 0.098319 | 0.30984 | 0.29665 | 0.057067 | 0.11167 | 0.30166 | 0.34881 | 0.2 |  | 0.069623 | 0.11053 | 0.14142 | 0.27142 | 0.12813 | 0.17512 | 1.8819 | 0.24833 | 0.58452 | 0.62437 | 0.20656
| Rel.Std.Dev. |  | 2.521% | 5.858% | 1.326% | 4.303% | 4.428% | 0.8293% | 1.838% | 4.404% | 5.895% | 3.03% |  | 0.8283% | 1.493% | 2.05% | 3.887% | 1.815% | 2.455% | 15.32% | 3.304% | 3.657% | 7.609% | 3.008%
| PDM3 |  | -0.2437% | 10.78% | 6.916% | 3.793% | -3.415% | -0.7963% | -12.42% | -1.253% | -14.71% | -4.857% |  | 21.18% | 6.7% | -0.532% | 0.6693% | 1.751% | 2.832% | 77.07% | 8.358% | 130.4% | 18.29% | -1.012%
| Z-Score (Absolute) |  | 0.33 | 1.11 | 0.6 | 0.2 | 0.74 | 0.4 | 1.92 | 0.46 | 2.22 | 0.93 | 5.47 | 2.47 | 0.58 | 0.37 | 0.21 | 0.07 | 0.07 | 9.76 | 0.79 | 16.72 | 2.09 | 0.43
| Analytical results for Ti in OREAS 607b (Certified Value 0.011 wt.%) | [26 empty] | Certified
Ti | Round | Replicate | Lab | Lab | Lab | Lab | Lab | Lab | Lab | Lab | Lab | Lab | Lab | Lab | Lab | Lab | Lab | Lab | Lab | Lab | Lab | Lab | Lab | Lab |  |  |  | 1
| No | No | 01 | 02 | 03 | 04 | 05 | 06 | 07 | 08 | 09 | 10 | 11 | 12 | 14 | 15 | 16 | 17 | 18 | 20 | 21 | 23 | 24 | 25 |  |  |  | wt.%
|  |  | AR*OES | AR*OES | AR*OES | AR*OES/MS | AR*OES | AR*MS | AR*MS | AR*MS | AR*MS | AR*MS | AR*MS | AR*OES | AR*OES/MS | AR*OES/MS | AR*OES | AR*OES | AR*OES/MS | AR*OES | AR*OES | AR*MS | AR*OES/MS | AR*MS |  |  |  | 3
|  |  | 0.4g | 0.4g | 0.5g | 0.5g | 0.25g | 0.5g | 0.5g | 0.5g | 0.5g | 0.5g | 0.5g | 01g | 01g | 0.25g | 25g | 40g | 0.5g | 0.25g | 01g | 0.5g | 0.5g | 0.2g |  |  |  | 3
| 1 | 1 | 0.0125 | 0.011 | 0.01 | 0.02 | 0.01 | 0.01 | 0.0135 | 0.0094 | 0.011 | 0.011 | 0.012 | 0.01 | 0.017 | 0.01 | 0.02 | 0.005 | 0.008 | < 0.001 | 0.03 | 0.119 | 0.011781 | 0.009 |  |  |  | 1
| 1 | 2 | 0.012 | 0.011 | 0.01 | 0.02 | 0.01 | 0.01 | 0.0131 | 0.00925 | 0.011 | 0.01 | 0.012 | 0.01 | 0.017 | 0.01 | 0.02 | 0.005 | 0.008 | < 0.001 | 0.03 | 0.117 | 0.012778 | 0.007 |  |  |  | 0
| 1 | 3 | 0.0125 | 0.01 | 0.01 | 0.02 | 0.01 | 0.009 | 0.0131 | 0.0103 | 0.011 | 0.011 | 0.012 | 0.01 | 0.0169 | 0.01 | 0.02 | 0.005 | 0.009 | < 0.001 | 0.03 | 0.117 | 0.010313 | 0.008 |  |  |  | 16
| 1 | 4 | 0.012 | 0.01 | 0.01 | 0.01 | 0.02 | 0.009 | 0.0131 | 0.0107 | 0.011 | 0.011 | 0.012 | 0.01 | 0.0169 | 0.01 | 0.02 | 0.005 | 0.009 | < 0.001 | 0.03 | 0.118 | 0.012653 | 0.008 |  |  |  | 0.010524
| 1 | 5 | 0.013 | 0.012 | 0.01 | 0.02 | 0.02 | 0.009 | 0.013 | 0.00902 | 0.01 | 0.011 | 0.012 | 0.01 | 0.0169 | 0.01 | 0.02 | 0.005 | 0.008 | < 0.001 | 0.03 | 0.117 | 0.010658 | 0.01 |  |  |  | 124
| 1 | 6 | 0.013 | 0.012 | 0.01 | 0.02 | 0.02 | 0.01 | 0.0133 | 0.00875 | 0.011 | 0.011 | 0.012 | 0.01 | 0.017 | 0.01 | 0.01 | 0.005 | 0.008 | < 0.001 | 0.03 | 0.116 | 0.011855 | 0.009
| Mean |  | 0.0125 | 0.011 | 0.01 | 0.018333 | 0.015 | 0.0095 | 0.013183 | 0.00957 | 0.010833 | 0.010833 | 0.012 | 0.01 | 0.01695 | 0.01 | 0.018333 | 0.005 | 0.0083333 |  | 0.03 | 0.11733 | 0.011673 | 0.0085
| Median |  | 0.0125 | 0.011 | 0.01 | 0.02 | 0.015 | 0.0095 | 0.0131 | 0.009325 | 0.011 | 0.011 | 0.012 | 0.01 | 0.01695 | 0.01 | 0.02 | 0.005 | 0.008 |  | 0.03 | 0.117 | 0.011818 | 0.0085
| Std Dev. |  | 0.00044721 | 0.00089443 | 0 | 0.0040825 | 0.0054772 | 0.00054772 | 0.00018348 | 0.00076368 | 0.00040825 | 0.00040825 | 1.9003e-18 | 0 | 5.4772e-05 | 0 | 0.0040825 | 0 | 0.0005164 |  | 0 | 0.0010328 | 0.0010106 | 0.0010488
| Rel.Std.Dev. |  | 3.578% | 8.131% | 0% | 22.27% | 36.51% | 5.766% | 1.392% | 7.98% | 3.768% | 3.768% | 1.584e-14% | 0% | 0.3231% | 0% | 22.27% | 0% | 6.197% |  | 0% | 0.8802% | 8.658% | 12.34%
| PDM3 |  | 18.77% | 4.521% | -4.981% | 74.2% | 42.53% | -9.732% | 25.27% | -9.067% | 2.937% | 2.937% | 14.02% | -4.981% | 61.06% | -4.981% | 74.2% | -52.49% | -20.82% |  | 185.1% | 1015% | 10.91% | -19.23%
| Z-Score (Absolute) |  | 0.55 | 0.03 | 0.32 | 2.6 | 1.43 | 0.5 | 0.79 | 0.47 | 0.03 | 0.03 | 0.38 | 0.32 | 2.11 | 0.32 | 2.6 | 2.07 | 0.9 | 3.65 | 6.68 | 37.28 | 0.26 | 0.85
| Analytical results for Tl in OREAS 607b (Certified Value 0.41 ppm) | [26 empty] | Certified
Tl | Round | Replicate | Lab | Lab | Lab | Lab | Lab | Lab | Lab | Lab | Lab | Lab | Lab | Lab | Lab | Lab | Lab | Lab | Lab | Lab | Lab | Lab | Lab | Lab | Lab |  |  | 1
| No | No | 01 | 02 | 03 | 04 | 05 | 06 | 07 | 08 | 09 | 10 | 11 | 12 | 13 | 14 | 15 | 16 | 17 | 18 | 20 | 21 | 23 | 24 | 25 |  |  | ppm
|  |  | AR*MS | AR*MS | AR*OES | AR*OES/MS | AR*MS | AR*MS | AR*MS | AR*MS | AR*MS | AR*MS | AR*MS | AR*OES | AR*MS | AR*OES/MS | AR*OES/MS | AR*MS | AR*MS | AR*OES/MS | AR*MS | AR*OES | AR*MS | AR*OES/MS | AR*MS |  |  | 2
|  |  | 0.4g | 0.4g | 0.5g | 0.5g | 0.25g | 0.5g | 0.5g | 0.5g | 0.5g | 0.5g | 0.5g | 01g | 0.5g | 01g | 0.25g | 25g | 40g | 0.5g | 0.25g | 01g | 0.5g | 0.5g | 0.2g |  |  | 3
| 1 | 1 | 0.4 | 0.4 | < 10 | 0.46 | 0.39 | 0.4 | 0.4 | 0.43 | 0.39 | 0.39 | 0.38 | < 10 | 0.39256 | 0.46 | 0.4 | 0.44 | 0.4 | 0.45 | 0.46 | < 5 | 1.2 | 0.57786 | 0.33 |  |  | 1
| 1 | 2 | 0.4 | 0.4 | < 10 | 0.45 | 0.38 | 0.39 | 0.39 | 0.43 | 0.39 | 0.36 | 0.4 | < 10 | 0.40936 | 0.45 | 0.43 | 0.43 | 0.4 | 0.47 | 0.45 | < 5 | 1.18 | 0.62726 | 0.32 |  |  | 0
| 1 | 3 | 0.4 | 0.4 | < 10 | 0.45 | 0.41 | 0.39 | 0.41 | 0.42 | 0.37 | 0.4 | 0.39 | < 10 | 0.41698 | 0.45 | 0.41 | 0.43 | 0.4 | 0.47 | 0.46 | < 5 | 1.15 | 0.53224 | 0.36 |  |  | 16
| 1 | 4 | 0.4 | 0.4 | < 10 | 0.44 | 0.41 | 0.4 | 0.39 | 0.44 | 0.39 | 0.4 | 0.38 | < 10 | 0.39634 | 0.47 | 0.42 | 0.41 | 0.4 | 0.45 | 0.45 | < 5 | 1.11 | 0.62881 | 0.33 |  |  | 0.41316
| 1 | 5 | 0.4 | 0.4 | < 10 | 0.45 | 0.4 | 0.41 | 0.39 | 0.44 | 0.43 | 0.47 | 0.37 | < 10 | 0.42706 | 0.46 | 0.41 | 0.41 | 0.4 | 0.45 | 0.44 | < 5 | 1.12 | 0.61737 | 0.34 |  |  | 125
| 1 | 6 | 0.4 | 0.4 | < 10 | 0.43 | 0.41 | 0.42 | 0.4 | 0.44 | 0.4 | 0.37 | 0.39 | < 10 | 0.4238 | 0.45 | 0.43 | 0.4 | 0.4 | 0.46 | 0.45 | < 5 | 1.16 | 0.5666 | 0.32
| Mean |  | 0.4 | 0.4 |  | 0.44667 | 0.4 | 0.40167 | 0.39667 | 0.43333 | 0.395 | 0.39833 | 0.385 |  | 0.41102 | 0.45667 | 0.41667 | 0.42 | 0.4 | 0.45833 | 0.45167 |  | 1.1533 | 0.59169 | 0.33333
| Median |  | 0.4 | 0.4 |  | 0.45 | 0.405 | 0.4 | 0.395 | 0.435 | 0.39 | 0.395 | 0.385 |  | 0.41317 | 0.455 | 0.415 | 0.42 | 0.4 | 0.455 | 0.45 |  | 1.155 | 0.59761 | 0.33
| Std Dev. |  | 6.0809e-17 | 6.0809e-17 |  | 0.010328 | 0.012649 | 0.01169 | 0.008165 | 0.008165 | 0.019748 | 0.038687 | 0.010488 |  | 0.014248 | 0.008165 | 0.012111 | 0.015492 | 6.0809e-17 | 0.0098319 | 0.0075277 |  | 0.034448 | 0.039134 | 0.015055
| Rel.Std.Dev. |  | 1.52e-14% | 1.52e-14% |  | 2.312% | 3.162% | 2.91% | 2.058% | 1.884% | 5% | 9.712% | 2.724% |  | 3.467% | 1.788% | 2.907% | 3.689% | 1.52e-14% | 2.145% | 1.667% |  | 2.987% | 6.614% | 4.517%
| PDM3 |  | -3.184% | -3.184% |  | 8.111% | -3.184% | -2.781% | -3.991% | 4.884% | -4.395% | -3.588% | -6.815% |  | -0.5181% | 10.53% | 0.8496% | 1.656% | -3.184% | 10.93% | 9.321% |  | 179.2% | 43.21% | -19.32%
| Z-Score (Absolute) |  | NA | NA | 102.79 | 0.45 | 0.6 | 0.56 | 0.67 | 0.15 | 0.71 | 0.64 | 0.94 | 102.79 | 0.35 | 0.67 | 0.22 | 0.15 | NA | 0.71 | 0.56 | 46.6 | 16.33 | 3.71 | 2.1
Results from laboratories 1, 2 and 17 were removed due to their 0.1 ppm reading resolution.
| Analytical results for Tm in OREAS 607b (Indicative Value 0.042 ppm) | [26 empty] | Indicative
Tm | Round | Replicate | 01: Lab; 02: Lab; 03: Lab; 04: Lab |  |  | 1
| No | No | 01: 04; 02: 07; 03: 16; 04: 17 |  |  | ppm
|  |  | 01: AR*OES/MS; 02: AR*MS; 03: AR*MS; 04: AR*MS |  |  | 3
|  |  | 01: 0.5g; 02: 0.5g; 03: 25g; 04: 40g |  |  | 3
| 1 | 1 | 01: < 0.1; 02: 0.04; 03: 0.04; 04: 0.04 |  |  | 1
| 1 | 2 | 01: < 0.1; 02: 0.05; 03: 0.05; 04: 0.045 |  |  | 6
| 1 | 3 | 01: < 0.1; 02: 0.04; 03: 0.04; 04: 0.04 |  |  | 16
| 1 | 4 | 01: < 0.1; 02: 0.04; 03: 0.04; 04: 0.045 |  |  | 0.042222
| 1 | 5 | 01: < 0.1; 02: 0.04; 03: 0.04; 04: 0.045 |  |  | 12
| 1 | 6 | 01: < 0.1; 02: 0.04; 03: 0.04; 04: 0.045
| Mean |  | 02: 0.041667; 03: 0.041667; 04: 0.043333
| Median |  | 02: 0.04; 03: 0.04; 04: 0.045
| Std Dev. |  | 02: 0.0040825; 03: 0.0040825; 04: 0.002582
| Rel.Std.Dev. |  | 02: 9.798%; 03: 9.798%; 04: 5.958%
| PDM3 |  | 02: -1.316%; 03: -1.316%; 04: 2.632%
| Z-Score (Absolute) |  | 01: 6.07; 02: 0.67; 03: 0.67; 04: 0.67
| Analytical results for U in OREAS 607b (Certified Value 2.23 ppm) | [26 empty] | Certified
U | Round | Replicate | Lab | Lab | Lab | Lab | Lab | Lab | Lab | Lab | Lab | Lab | Lab | Lab | Lab | Lab | Lab | Lab | Lab | Lab | Lab | Lab | Lab | Lab |  |  |  | 1
| No | No | 01 | 02 | 04 | 05 | 06 | 07 | 08 | 09 | 10 | 11 | 12 | 13 | 14 | 15 | 16 | 17 | 18 | 19 | 20 | 23 | 24 | 25 |  |  |  | ppm
|  |  | AR*MS | AR*MS | AR*OES/MS | AR*MS | AR*MS | AR*MS | AR*MS | AR*MS | AR*MS | AR*MS | AR*OES | AR*MS | AR*OES/MS | AR*OES/MS | AR*MS | AR*MS | AR*OES/MS | AR*MS | AR*MS | AR*MS | AR*OES/MS | AR*MS |  |  |  | 2
|  |  | 0.4g | 0.4g | 0.5g | 0.25g | 0.5g | 0.5g | 0.5g | 0.5g | 0.5g | 0.5g | 01g | 0.5g | 01g | 0.25g | 25g | 40g | 0.5g | 0.5g | 0.25g | 0.5g | 0.5g | 0.2g |  |  |  | 3
| 1 | 1 | 2.28 | 2.31 | 2.3 | 2.06 | 1.99 | 2.26 | 1.95 | 2.08 | 1.96 | 2.03 | < 10 | 2.4926 | 2.4 | 2.16 | 2.53 | 2 | 2.32 | 3.55 | 2.44 | 4.76 | 2.2274 | 2.28 |  |  |  | 1
| 1 | 2 | 2.17 | 2.32 | 2.3 | 2.1 | 2.01 | 2.26 | 1.94 | 2.11 | 1.92 | 2.14 | < 10 | 2.5796 | 2.4 | 2.22 | 2.49 | 2.1 | 2.45 | 3.58 | 2.46 | 4.48 | 2.0731 | 2.07 |  |  |  | 0
| 1 | 3 | 2.34 | 2.29 | 2.3 | 2.15 | 2.12 | 2.26 | 1.87 | 2.01 | 1.96 | 2.16 | < 10 | 2.5967 | 2.41 | 2.15 | 2.4 | 2 | 2.43 | 2.8 | 2.47 | 4.81 | 2.4841 | 2.17 |  |  |  | 16
| 1 | 4 | 2.39 | 2.22 | 2.4 | 2.32 | 2.15 | 2.25 | 1.96 | 2.12 | 1.94 | 2.12 | < 10 | 2.5369 | 2.34 | 2.25 | 2.44 | 2 | 2.39 | 2.69 | 2.44 | 4.85 | 2.2151 | 2.2 |  |  |  | 2.2345
| 1 | 5 | 2.16 | 2.57 | 2.3 | 2.28 | 2.07 | 2.21 | 1.92 | 2.2 | 1.9 | 2.12 | < 10 | 2.4469 | 2.38 | 2.18 | 2.37 | 2 | 2.32 | 2.61 | 2.44 | 4.67 | 2.4022 | 2.3 |  |  |  | 126
| 1 | 6 | 2.22 | 2.4 | 2.4 | 2.23 | 2.17 | 2.29 | 1.96 | 2.14 | 1.93 | 2.02 | < 10 | 2.5205 | 2.34 | 2.18 | 2.38 | 2 | 2.38 | 2.5 | 2.32 | 4.53 | 2.7159 | 2.29
| Mean |  | 2.26 | 2.3517 | 2.3333 | 2.19 | 2.085 | 2.255 | 1.9333 | 2.11 | 1.935 | 2.0983 |  | 2.5289 | 2.3783 | 2.19 | 2.435 | 2.0167 | 2.3817 | 2.955 | 2.4283 | 4.6833 | 2.353 | 2.2183
| Median |  | 2.25 | 2.315 | 2.3 | 2.19 | 2.095 | 2.26 | 1.945 | 2.115 | 1.935 | 2.12 |  | 2.5287 | 2.39 | 2.18 | 2.42 | 2 | 2.385 | 2.745 | 2.44 | 4.715 | 2.3148 | 2.24
| Std Dev. |  | 0.093167 | 0.12156 | 0.05164 | 0.10315 | 0.074229 | 0.025884 | 0.034448 | 0.063246 | 0.023452 | 0.058793 |  | 0.055408 | 0.031252 | 0.037947 | 0.064109 | 0.040825 | 0.054191 | 0.48269 | 0.054559 | 0.15148 | 0.22998 | 0.089759
| Rel.Std.Dev. |  | 4.122% | 5.169% | 2.213% | 4.71% | 3.56% | 1.148% | 1.782% | 2.997% | 1.212% | 2.802% |  | 2.191% | 1.314% | 1.733% | 2.633% | 2.024% | 2.275% | 16.33% | 2.247% | 3.234% | 9.774% | 4.046%
| PDM3 |  | 1.14% | 5.243% | 4.422% | -1.992% | -6.691% | 0.9166% | -13.48% | -5.572% | -13.4% | -6.095% |  | 13.17% | 6.436% | -1.992% | 8.972% | -9.749% | 6.585% | 32.24% | 8.674% | 109.6% | 5.301% | -0.7243%
| Z-Score (Absolute) |  | 0.18 | 0.27 | 0.18 | 0.53 | 1.06 | 0.21 | 1.81 | 0.93 | 1.81 | 0.99 | 13.5 | 1.16 | 0.41 | 0.53 | 0.69 | 1.4 | 0.42 | 3.29 | 0.66 | 11.92 | 0.28 | 0.39
| Analytical results for V in OREAS 607b (Certified Value 3.49 ppm) | [26 empty] | Certified
V | Round | Replicate | Lab | Lab | Lab | Lab | Lab | Lab | Lab | Lab | Lab | Lab | Lab | Lab | Lab | Lab | Lab | Lab | Lab | Lab | Lab | Lab | Lab | Lab |  |  |  | 1
| No | No | 01 | 02 | 03 | 04 | 05 | 06 | 07 | 08 | 09 | 10 | 11 | 12 | 14 | 15 | 16 | 17 | 18 | 19 | 21 | 23 | 24 | 25 |  |  |  | ppm
|  |  | AR*OES | AR*OES | AR*OES | AR*OES/MS | AR*OES | AR*MS | AR*MS | AR*MS | AR*MS | AR*MS | AR*MS | AR*OES | AR*OES/MS | AR*OES/MS | AR*OES | AR*OES | AR*OES/MS | AR*MS | AR*OES | AR*MS | AR*OES/MS | AR*OES/MS |  |  |  | 2
|  |  | 0.4g | 0.4g | 0.5g | 0.5g | 0.25g | 0.5g | 0.5g | 0.5g | 0.5g | 0.5g | 0.5g | 01g | 01g | 0.25g | 25g | 40g | 0.5g | 0.5g | 01g | 0.5g | 0.5g | 0.2g |  |  |  | 2
| 1 | 1 | 4 | 4 | < 5 | 6 | 2 | 4 | 4 | 2.2 | 3 | 3 | 3 | 3 | 4 | 4 | 4 | < 10 | 4 | 2.6 | 5.1 | 12 | 6.3208 | 3 |  |  |  | 1
| 1 | 2 | 3 | 4 | < 5 | 5 | 2 | 4 | 4 | 2.1 | 3 | 3 | 3 | 3 | 4 | 4 | 4 | < 10 | 4 | 2.9 | 5.2 | 12 | 6.5192 | 3 |  |  |  | 0
| 1 | 3 | 3 | 4 | < 5 | 5 | 3 | 4 | 4 | 2.1 | 3 | 3 | 3 | 3 | 4 | 4 | 4 | < 10 | 4 | 2.4 | 4.7 | 12 | 6.2432 | 3 |  |  |  | 16
| 1 | 4 | 3 | 4 | < 5 | 6 | 3 | 4 | 4 | 2.2 | 3 | 3 | 3 | 3 | 4 | 3 | 3 | < 10 | 3 | 0.7 | 5 | 12 | 6.7472 | 3 |  |  |  | 3.4889
| 1 | 5 | 4 | 5 | < 5 | 5 | 3 | 3 | 4 | 2.1 | 3 | 3 | 3 | 3 | 4 | 4 | 3 | < 10 | 4 | 0.5 | 5 | 12 | 5.356 | 3 |  |  |  | 127
| 1 | 6 | 3 | 5 | < 5 | 6 | 3 | 4 | 4 | 2 | 3 | 3 | 3 | 3 | 4 | 4 | 3 | < 10 | 3 | 1.4 | 5.1 | 12 | 6.3096 | 3
| Mean |  | 3.3333 | 4.3333 |  | 5.5 | 2.6667 | 3.8333 | 4 | 2.1167 | 3 | 3 | 3 | 3 | 4 | 3.8333 | 3.5 |  | 3.6667 | 1.75 | 5.0167 | 12 | 6.2493 | 3
| Median |  | 3 | 4 |  | 5.5 | 3 | 4 | 4 | 2.1 | 3 | 3 | 3 | 3 | 4 | 4 | 3.5 |  | 4 | 1.9 | 5.05 | 12 | 6.3152 | 3
| Std Dev. |  | 0.5164 | 0.5164 |  | 0.54772 | 0.5164 | 0.40825 | 0 | 0.075277 | 0 | 0 | 0 | 0 | 0 | 0.40825 | 0.54772 |  | 0.5164 | 1.0252 | 0.17224 | 0 | 0.47487 | 0
| Rel.Std.Dev. |  | 15.49% | 11.92% |  | 9.959% | 19.36% | 10.65% | 0% | 3.556% | 0% | 0% | 0% | 0% | 0% | 10.65% | 15.65% |  | 14.08% | 58.58% | 3.433% | 0% | 7.599% | 0%
| PDM3 |  | -4.459% | 24.2% |  | 57.64% | -23.57% | 9.873% | 14.65% | -39.33% | -14.01% | -14.01% | -14.01% | -14.01% | 14.65% | 9.873% | 0.3185% |  | 5.096% | -49.84% | 43.79% | 243.9% | 79.12% | -14.01%
| Z-Score (Absolute) |  | 0.29 | 0.87 | 1.25 | 2.22 | 1.06 | 0.29 | 0.48 | 1.7 | 0.67 | 0.67 | 0.67 | 0.67 | 0.48 | 0.29 | 0.1 | 1.64 | 0.1 | 2.12 | 1.66 | 9.73 | 3.08 | 0.67
| Analytical results for W in OREAS 607b (Certified Value 0.58 ppm) | [26 empty] | Certified
W | Round | Replicate | Lab | Lab | Lab | Lab | Lab | Lab | Lab | Lab | Lab | Lab | Lab | Lab | Lab | Lab | Lab | Lab | Lab | Lab | Lab | Lab | Lab |  |  |  |  | 1
| No | No | 01 | 02 | 03 | 04 | 05 | 06 | 07 | 08 | 09 | 10 | 11 | 12 | 14 | 15 | 16 | 17 | 18 | 19 | 21 | 23 | 25 |  |  |  |  | ppm
|  |  | AR*MS | AR*MS | AR*OES | AR*OES/MS | AR*MS | AR*MS | AR*MS | AR*MS | AR*MS | AR*MS | AR*MS | AR*OES | AR*OES/MS | AR*OES/MS | AR*MS | AR*MS | AR*OES/MS | AR*MS | AR*OES | AR*MS | AR*MS |  |  |  |  | 2
|  |  | 0.4g | 0.4g | 0.5g | 0.5g | 0.25g | 0.5g | 0.5g | 0.5g | 0.5g | 0.5g | 0.5g | 01g | 01g | 0.25g | 25g | 40g | 0.5g | 0.5g | 01g | 0.5g | 0.2g |  |  |  |  | 2
| 1 | 1 | 0.7 | 0.7 | < 5 | 0.4 | 0.6 | 0.56 | 0.42 | 0.67 | 0.57 | 0.66 | 0.62 | < 10 | 0.7 | 0.5 | 0.62 | 1 | 0.53 | < 0.1 | < 5 | 5.36 | 0.48 |  |  |  |  | 1
| 1 | 2 | 0.7 | 0.7 | < 5 | 0.4 | 0.6 | 0.57 | 0.41 | 0.66 | 0.57 | 0.63 | 0.65 | < 10 | 0.7 | 0.5 | 0.6 | 1 | 0.54 | < 0.1 | < 5 | 5.88 | 0.44 |  |  |  |  | 0
| 1 | 3 | 0.7 | 0.6 | < 5 | 0.5 | 0.5 | 0.58 | 0.43 | 0.66 | 0.56 | 0.66 | 0.63 | < 10 | 0.6 | 0.5 | 0.6 | 1 | 0.55 | < 0.1 | < 5 | 4.94 | 0.44 |  |  |  |  | 16
| 1 | 4 | 0.8 | 0.7 | < 5 | 0.4 | 0.6 | 0.6 | 0.45 | 0.65 | 0.56 | 0.62 | 0.63 | < 10 | 0.7 | 0.6 | 0.58 | 1 | 0.54 | < 0.1 | < 5 | 5.63 | 0.44 |  |  |  |  | 0.575
| 1 | 5 | 0.7 | 0.7 | < 5 | 0.5 | 0.5 | 0.57 | 0.43 | 0.64 | 0.62 | 0.59 | 0.71 | < 10 | 0.7 | 0.5 | 0.59 | 1 | 0.53 | < 0.1 | < 5 | 4.75 | 0.45 |  |  |  |  | 128
| 1 | 6 | 0.7 | 0.6 | < 5 | 0.4 | 0.5 | 0.58 | 0.4 | 0.69 | 0.58 | 0.57 | 0.63 | < 10 | 0.6 | 0.6 | 0.6 | 1 | 0.52 | < 0.1 | < 5 | 5.71 | 0.4
| Mean |  | 0.71667 | 0.66667 |  | 0.43333 | 0.55 | 0.57667 | 0.42333 | 0.66167 | 0.57667 | 0.62167 | 0.645 |  | 0.66667 | 0.53333 | 0.59833 | 1 | 0.535 |  |  | 5.3783 | 0.44167
| Median |  | 0.7 | 0.7 |  | 0.4 | 0.55 | 0.575 | 0.425 | 0.66 | 0.57 | 0.625 | 0.63 |  | 0.7 | 0.5 | 0.6 | 1 | 0.535 |  |  | 5.495 | 0.44
| Std Dev. |  | 0.040825 | 0.05164 |  | 0.05164 | 0.054772 | 0.013663 | 0.017512 | 0.017224 | 0.022509 | 0.03656 | 0.033317 |  | 0.05164 | 0.05164 | 0.013292 | 0 | 0.010488 |  |  | 0.44995 | 0.025626
| Rel.Std.Dev. |  | 5.696% | 7.746% |  | 11.92% | 9.959% | 2.369% | 4.137% | 2.603% | 3.903% | 5.881% | 5.165% |  | 7.746% | 9.682% | 2.221% | 0% | 1.96% |  |  | 8.366% | 5.802%
| PDM3 |  | 24.64% | 15.94% |  | -24.64% | -4.348% | 0.2899% | -26.38% | 15.07% | 0.2899% | 8.116% | 12.17% |  | 15.94% | -7.246% | 4.058% | 73.91% | -6.957% |  |  | 835.4% | -23.19%
| Z-Score (Absolute) |  | 0.73 | 0.34 | 14.34 | 1.44 | 0.55 | 0.34 | 1.51 | 0.31 | 0.34 | 0 | 0.18 | 33.42 | 0.34 | 0.67 | 0.18 | 2.89 | 0.66 | 4.36 | 14.34 | 36.31 | 1.37
| Analytical results for Y in OREAS 607b (Certified Value 5.77 ppm) | [26 empty] | Certified
Y | Round | Replicate | Lab | Lab | Lab | Lab | Lab | Lab | Lab | Lab | Lab | Lab | Lab | Lab | Lab | Lab | Lab | Lab | Lab | Lab | Lab | Lab | [5 empty] | 1
| No | No | 01 | 02 | 03 | 04 | 05 | 07 | 08 | 09 | 10 | 11 | 13 | 14 | 15 | 16 | 17 | 18 | 19 | 20 | 23 | 25 | [5 empty] | ppm
|  |  | AR*MS | AR*MS | AR*OES | AR*OES/MS | AR*MS | AR*MS | AR*MS | AR*MS | AR*MS | AR*MS | AR*MS | AR*OES/MS | AR*OES/MS | AR*MS | AR*MS | AR*OES/MS | AR*MS | AR*MS | AR*MS | AR*MS | [5 empty] | 2
|  |  | 0.4g | 0.4g | 0.5g | 0.5g | 0.25g | 0.5g | 0.5g | 0.5g | 0.5g | 0.5g | 0.5g | 01g | 0.25g | 25g | 40g | 0.5g | 0.5g | 0.25g | 0.5g | 0.2g | [5 empty] | 3
| 1 | 1 | 5.57 | 5.23 | 7 | 6.04 | 5.26 | 5.66 | 4.83 | 5.67 | 6.06 | 5.91 | 6.5219 | 6.68 | 5.55 | 6.05 | 5.45 | 5.53 | 5.98 | 5.42 | 15.87 | 6.02 | [5 empty] | 1
| 1 | 2 | 5.41 | 5.27 | 6 | 5.95 | 5.44 | 5.81 | 4.66 | 5.65 | 5.4 | 6.3 | 6.8918 | 6.68 | 5.68 | 5.85 | 5.45 | 5.71 | 5.69 | 5.43 | 15.53 | 5.61 | [5 empty] | 0
| 1 | 3 | 6.25 | 5.16 | 7 | 5.97 | 5.48 | 5.74 | 4.65 | 5.3 | 5.82 | 6.18 | 6.7243 | 6.68 | 5.5 | 5.96 | 5.35 | 5.81 | 6.18 | 5.4 | 15.28 | 5.83 | [5 empty] | 16
| 1 | 4 | 5.67 | 5.11 | 7 | 6.21 | 5.67 | 5.83 | 4.68 | 5.71 | 5.77 | 6.08 | 6.8455 | 6.5 | 5.79 | 5.98 | 5.25 | 5.64 | 6.1 | 5.46 | 15.76 | 5.92 | [5 empty] | 5.7705
| 1 | 5 | 5.55 | 5.79 | 6 | 5.77 | 5.7 | 5.81 | 4.67 | 5.88 | 6.33 | 5.99 | 6.6593 | 6.67 | 5.63 | 5.79 | 5.3 | 5.54 | 6.16 | 5.39 | 15.76 | 6.22 | [5 empty] | 129
| 1 | 6 | 5.46 | 5.41 | 6 | 6.14 | 5.62 | 5.76 | 4.6 | 5.56 | 5.94 | 5.99 | 6.6383 | 6.54 | 5.53 | 5.79 | 5.6 | 5.62 | 6.18 | 5.38 | 15.37 | 6.06
| Mean |  | 5.6517 | 5.3283 | 6.5 | 6.0133 | 5.5283 | 5.7683 | 4.6817 | 5.6283 | 5.8867 | 6.075 | 6.7135 | 6.625 | 5.6133 | 5.9033 | 5.4 | 5.6417 | 6.0483 | 5.4133 | 15.595 | 5.9433
| Median |  | 5.56 | 5.25 | 6.5 | 6.005 | 5.55 | 5.785 | 4.665 | 5.66 | 5.88 | 6.035 | 6.6918 | 6.675 | 5.59 | 5.905 | 5.4 | 5.63 | 6.13 | 5.41 | 15.645 | 5.97
| Std Dev. |  | 0.30675 | 0.24855 | 0.54772 | 0.15526 | 0.16738 | 0.063061 | 0.077825 | 0.19219 | 0.31123 | 0.14377 | 0.13756 | 0.082401 | 0.1093 | 0.10875 | 0.12649 | 0.1061 | 0.19125 | 0.029439 | 0.23839 | 0.21002
| Rel.Std.Dev. |  | 5.428% | 4.665% | 8.427% | 2.582% | 3.028% | 1.093% | 1.662% | 3.415% | 5.287% | 2.367% | 2.049% | 1.244% | 1.947% | 1.842% | 2.342% | 1.881% | 3.162% | 0.5438% | 1.529% | 3.534%
| PDM3 |  | -2.059% | -7.663% | 12.64% | 4.208% | -4.197% | -0.03755% | -18.87% | -2.464% | 2.013% | 5.277% | 16.34% | 14.81% | -2.724% | 2.302% | -6.421% | -2.233% | 4.815% | -6.19% | 170.3% | 2.995%
| Z-Score (Absolute) |  | 0.32 | 1.21 | NA | 0.67 | 0.66 | 0 | 2.99 | 0.39 | 0.33 | 0.84 | 2.6 | 2.36 | 0.43 | 0.37 | 1.01 | 0.35 | 0.77 | 0.98 | 27.05 | 0.48
Results from laboratory 3 were removed due to their 1 ppm reading resolution.
| Analytical results for Yb in OREAS 607b (Certified Value 0.21 ppm) | [26 empty] | Certified
Yb | Round | Replicate | 01: Lab; 02: Lab; 03: Lab; 04: Lab; 05: Lab; 07: Lab; 08: Lab; 09: Lab; 10: Lab; 11: Lab | [5 empty] | 1
| No | No | 01: 01; 02: 02; 03: 04; 04: 05; 05: 07; 07: 13; 08: 15; 09: 16; 10: 19; 11: 20 | [5 empty] | ppm
|  |  | 01: AR*MS; 02: AR*MS; 03: AR*OES/MS; 04: AR*MS; 05: AR*MS; 07: AR*MS; 08: AR*OES/MS; 09: AR*MS; 10: AR*MS; 11: AR*MS | [5 empty] | 2
|  |  | 01: 0.4g; 02: 0.4g; 03: 0.5g; 04: 0.25g; 05: 0.5g; 07: 0.5g; 08: 0.25g; 09: 25g; 10: 0.5g; 11: 0.25g | [5 empty] | 3
| 1 | 1 | 01: 0.2; 02: 0.2; 03: 0.2; 04: 0.2; 05: 0.23; 07: 0.25945; 08: 0.2; 09: 0.23; 10: 0.22; 11: 0.6 | [5 empty] | 1
| 1 | 2 | 01: 0.2; 02: 0.1; 03: 0.2; 04: 0.2; 05: 0.21; 07: 0.25165; 08: 0.2; 09: 0.23; 10: 0.24; 11: 0.6 | [5 empty] | 0
| 1 | 3 | 01: 0.2; 02: 0.2; 03: 0.2; 04: 0.2; 05: 0.23; 07: 0.26464; 08: 0.2; 09: 0.22; 10: 0.22; 11: 0.6 | [5 empty] | 16
| 1 | 4 | 01: 0.2; 02: 0.1; 03: 0.2; 04: 0.2; 05: 0.2; 07: 0.24572; 08: 0.2; 09: 0.22; 10: 0.22; 11: 0.6 | [5 empty] | 0.20771
| 1 | 5 | 01: 0.2; 02: 0.2; 03: 0.2; 04: 0.2; 05: 0.19; 07: 0.24739; 08: 0.2; 09: 0.22; 10: 0.22; 11: 0.6 | [5 empty] | 130
| 1 | 6 | 01: 0.2; 02: 0.2; 03: 0.2; 04: 0.2; 05: 0.22; 07: 0.25259; 08: 0.2; 09: 0.22; 10: 0.23; 11: 0.6
| Mean |  | 01: 0.2; 02: 0.16667; 03: 0.2; 04: 0.2; 05: 0.21333; 07: 0.25357; 08: 0.2; 09: 0.22333; 10: 0.225; 11: 0.6
| Median |  | 01: 0.2; 02: 0.2; 03: 0.2; 04: 0.2; 05: 0.215; 07: 0.25212; 08: 0.2; 09: 0.22; 10: 0.22; 11: 0.6
| Std Dev. |  | 01: 3.0405e-17; 02: 0.05164; 03: 3.0405e-17; 04: 3.0405e-17; 05: 0.01633; 07: 0.0072336; 08: 3.0405e-17; 09: 0.005164; 10: 0.0083666; 11: 0
| Rel.Std.Dev. |  | 01: 1.52e-14%; 02: 30.98%; 03: 1.52e-14%; 04: 1.52e-14%; 05: 7.655%; 07: 2.853%; 08: 1.52e-14%; 09: 2.312%; 10: 3.718%; 11: 0%
| PDM3 |  | 01: -3.711%; 02: -19.76%; 03: -3.711%; 04: -3.711%; 05: 2.708%; 07: 22.08%; 08: -3.711%; 09: 7.523%; 10: 8.325%; 11: 188.9%
| Z-Score (Absolute) |  | 01: 0.39; 02: 2.31; 03: 0.39; 04: 0.39; 05: 0.39; 07: 2.71; 08: 0.39; 09: 0.96; 10: 1.06; 11: 22.73
| Analytical results for Zn in OREAS 607b (Certified Value 641 ppm) | [26 empty] | Certified
Zn | Round | Replicate | Lab | Lab | Lab | Lab | Lab | Lab | Lab | Lab | Lab | Lab | Lab | Lab | Lab | Lab | Lab | Lab | Lab | Lab | Lab | Lab | Lab | Lab | Lab | Lab |  | 1
| No | No | 01 | 02 | 03 | 04 | 05 | 06 | 07 | 08 | 09 | 10 | 11 | 12 | 13 | 14 | 15 | 16 | 17 | 18 | 19 | 20 | 21 | 23 | 24 | 25 |  | ppm
|  |  | AR*OES | AR*MS | AR*OES | AR*OES/MS | AR*OES | AR*MS | AR*MS | AR*MS | AR*MS | AR*MS | AR*MS | AR*OES | AR*MS | AR*OES/MS | AR*OES/MS | AR*OES | AR*OES | AR*OES/MS | AR*MS | AR*OES | AR*OES | AR*MS | AR*OES/MS | AR*OES/MS |  | 0
|  |  | 0.4g | 0.4g | 0.5g | 0.5g | 0.25g | 0.5g | 0.5g | 0.5g | 0.5g | 0.5g | 0.5g | 01g | 0.5g | 01g | 0.25g | 25g | 40g | 0.5g | 0.5g | 0.25g | 01g | 0.5g | 0.5g | 0.2g |  | 0
| 1 | 1 | 706 | 586 | 623 | 647 | 643 | 652.3 | 625.2 | 631 | 634 | 676 | 646 | 642 | 699.9229 | 605 | 645 | 630 | 665 | 615 | 690 | 746 | 651 | 678 | 635.3 | 636 |  | 1
| 1 | 2 | 648 | 574 | 621 | 639 | 637 | 631.1 | 636.6 | 627 | 620 | 677 | 676 | 642 | 705.8073 | 596 | 663 | 639 | 630 | 623 | 644 | 745 | 648.7 | 678 | 641.3 | 633 |  | 0
| 1 | 3 | 677 | 572 | 629 | 664 | 647 | 631 | 626.7 | 615 | 635 | 665 | 659 | 647 | 704.4233 | 605 | 641 | 635 | 657 | 627 | 717 | 754 | 647.6 | 681 | 637.5 | 629 |  | 16
| 1 | 4 | 652 | 577 | 626 | 633 | 638 | 634.5 | 628.2 | 631 | 632 | 665 | 664 | 652 | 701.3425 | 595 | 663 | 635 | 641 | 622 | 713 | 725 | 645.1 | 678 | 641.9 | 641 |  | 640.6842
| 1 | 5 | 677 | 608 | 625 | 611 | 613 | 617.1 | 641.7 | 633 | 635 | 676 | 664 | 630 | 697.5479 | 600 | 654 | 681 | 630 | 620 | 696 | 731 | 653.5 | 689 | 634.4 | 635 |  | 131
| 1 | 6 | 657 | 587 | 624 | 653 | 676 | 628.8 | 629.6 | 617 | 625 | 666 | 658 | 657 | 696.5679 | 607 | 637 | 634 | 633 | 609 | 713 | 734 | 646.2 | 682 | 624.8 | 646
| Mean |  | 669.5 | 584 | 624.6667 | 641.1667 | 642.3333 | 632.4667 | 631.3333 | 625.6667 | 630.1667 | 670.8333 | 661.1667 | 645 | 700.9353 | 601.3333 | 650.5 | 642.3333 | 642.6667 | 619.3333 | 695.5 | 739.1667 | 648.6833 | 681 | 635.8667 | 636.6667
| Median |  | 667 | 581.5 | 624.5 | 643 | 640.5 | 631.05 | 628.9 | 629 | 633 | 671 | 661.5 | 644.5 | 700.6327 | 602.5 | 649.5 | 635 | 637 | 621 | 704.5 | 739.5 | 648.15 | 679.5 | 636.4 | 635.5
| Std Dev. |  | 21.7692 | 13.2816 | 2.7325 | 18.313 | 20.3142 | 11.4113 | 6.436 | 7.7632 | 6.2423 | 6.047 | 9.8065 | 9.3808 | 3.6781 | 5.0859 | 11.2027 | 19.159 | 14.9755 | 6.4083 | 27.4135 | 10.9072 | 3.1224 | 4.2895 | 6.2215 | 6.0222
| Rel.Std.Dev. |  | 3.252% | 2.274% | 0.4374% | 2.856% | 3.163% | 1.804% | 1.019% | 1.241% | 0.9906% | 0.9014% | 1.483% | 1.454% | 0.5247% | 0.8458% | 1.722% | 2.983% | 2.33% | 1.035% | 3.942% | 1.476% | 0.4814% | 0.6299% | 0.9784% | 0.9459%
| PDM3 |  | 4.498% | -8.847% | -2.5% | 0.07531% | 0.2574% | -1.283% | -1.46% | -2.344% | -1.642% | 4.706% | 3.197% | 0.6736% | 9.404% | -6.142% | 1.532% | 0.2574% | 0.3094% | -3.333% | 8.556% | 15.37% | 1.249% | 6.293% | -0.7519% | -0.6271%
| Z-Score (Absolute) |  | 1.27 | 2.73 | 0.83 | 0.05 | 0 | 0.46 | 0.51 | 0.78 | 0.57 | 1.33 | 0.88 | 0.12 | 2.74 | 1.92 | 0.38 | 0 | 0.02 | 1.08 | 2.49 | 4.53 | 0.3 | 1.81 | 0.3 | 0.27
| Analytical results for Zr in OREAS 607b (Certified Value 35.3 ppm) | [26 empty] | Certified
Zr | Round | Replicate | Lab | Lab | Lab | Lab | Lab | Lab | Lab | Lab | Lab | Lab | Lab | Lab | Lab | Lab | Lab | Lab | Lab | Lab | Lab | Lab | Lab |  |  |  |  | 1
| No | No | 01 | 02 | 03 | 04 | 05 | 07 | 08 | 09 | 10 | 11 | 13 | 14 | 15 | 16 | 17 | 18 | 19 | 20 | 21 | 23 | 25 |  |  |  |  | ppm
|  |  | AR*OES | AR*OES | AR*OES | AR*OES/MS | AR*OES | AR*MS | AR*MS | AR*MS | AR*MS | AR*MS | AR*OES | AR*OES/MS | AR*OES/MS | AR*MS | AR*OES | AR*OES/MS | AR*MS | AR*OES | AR*OES | AR*MS | AR*OES/MS |  |  |  |  | 1
|  |  | 0.4g | 0.4g | 0.5g | 0.5g | 0.25g | 0.5g | 0.5g | 0.5g | 0.5g | 0.5g | 0.5g | 01g | 0.25g | 25g | 40g | 0.5g | 0.5g | 0.25g | 01g | 0.5g | 0.2g |  |  |  |  | 1
| 1 | 1 | 38.7 | 38.7 | 40 | 5 | 39.5 | 39.56 | 28.7 | 36.3 | 35.4 | 36.4 | 43.31 | 37.5 | 34.9 | 36 | 24 | 35.3 | 9.42 | 30.3 | 54.2 | > 100 | 24 |  |  |  |  | 1
| 1 | 2 | 35.4 | 36.9 | 39 | 4.5 | 41.4 | 40.9 | 27.9 | 36.6 | 32 | 39.1 | 42.651 | 37 | 34 | 34.5 | 26 | 36.3 | 7.23 | 30.8 | 54 | > 100 | 25 |  |  |  |  | 0
| 1 | 3 | 36.6 | 36.3 | 40 | 2.3 | 43.3 | 41.14 | 27.8 | 35 | 34.1 | 38.2 | 43.614 | 37.6 | 34.5 | 36.2 | 23 | 34.9 | 10.7 | 29.7 | 54.1 | > 100 | 25 |  |  |  |  | 16
| 1 | 4 | 35.8 | 36.9 | 42 | 2.9 | 42.7 | 39.63 | 28 | 36.5 | 33.6 | 38.5 | 43.155 | 37 | 35.1 | 37.6 | 26 | 36.4 | 13.4 | 29.8 | 54.1 | > 100 | 24 |  |  |  |  | 35.31
| 1 | 5 | 39.1 | 40.9 | 40 | 3.1 | 43.3 | 39.94 | 28 | 37.7 | 35.8 | 36.6 | 41.508 | 37.6 | 33.6 | 38.2 | 24 | 35.8 | 15.8 | 29 | 53.5 | > 100 | 25 |  |  |  |  | 132
| 1 | 6 | 36.9 | 40.4 | 40 | 2.5 | 42 | 40 | 27.5 | 35.8 | 35.2 | 37.5 | 41.517 | 37.3 | 34.8 | 38.8 | 25 | 35.2 | 17.9 | 30 | 53.8 | > 100 | 24
| Mean |  | 37.0833 | 38.35 | 40.1667 | 3.3833 | 42.0333 | 40.195 | 27.9833 | 36.3167 | 34.35 | 37.7167 | 42.6258 | 37.3333 | 34.4833 | 36.8833 | 24.6667 | 35.65 | 12.4083 | 29.9333 | 53.95 |  | 24.5
| Median |  | 36.75 | 37.8 | 40 | 3 | 42.35 | 39.97 | 27.95 | 36.4 | 34.65 | 37.85 | 42.903 | 37.4 | 34.65 | 36.9 | 24.5 | 35.55 | 12.05 | 29.9 | 54.05 |  | 24.5
| Std Dev. |  | 1.5118 | 1.9614 | 0.98319 | 1.1071 | 1.4473 | 0.66567 | 0.39707 | 0.89759 | 1.4195 | 1.0759 | 0.91698 | 0.28048 | 0.57764 | 1.603 | 1.2111 | 0.61563 | 4.0326 | 0.60553 | 0.25884 |  | 0.54772
| Rel.Std.Dev. |  | 4.077% | 5.114% | 2.448% | 32.72% | 3.443% | 1.656% | 1.419% | 2.472% | 4.132% | 2.853% | 2.151% | 0.7513% | 1.675% | 4.346% | 4.91% | 1.727% | 32.5% | 2.023% | 0.4798% |  | 2.236%
| PDM3 |  | 5.022% | 8.609% | 13.75% | -90.42% | 19.04% | 13.83% | -20.75% | 2.851% | -2.719% | 6.816% | 20.72% | 5.73% | -2.341% | 4.456% | -30.14% | 0.9628% | -64.86% | -15.23% | 52.79% |  | -30.61%
| Z-Score (Absolute) |  | 0.09 | 0.33 | 0.67 | 6.26 | 1.02 | 0.68 | 1.62 | 0.05 | 0.42 | 0.21 | 1.13 | 0.14 | 0.4 | 0.05 | 2.25 | 0.18 | 4.56 | 1.26 | 3.27 | NA | 2.28
Note on C17: Z-Scores have been calculated inclusive of individual outliers. In general, laboratory batches are rejected if Z-Score > 2.5.
Note on C35: Z-Scores have been calculated inclusive of individual outliers. In general, laboratory batches are rejected if Z-Score > 2.5.
Note on C53: Z-Scores have been calculated inclusive of individual outliers. In general, laboratory batches are rejected if Z-Score > 2.5.
Note on C71: Z-Scores have been calculated inclusive of individual outliers. In general, laboratory batches are rejected if Z-Score > 2.5.
Note on C89: Z-Scores have been calculated inclusive of individual outliers. In general, laboratory batches are rejected if Z-Score > 2.5.
Note on C107: Z-Scores have been calculated inclusive of individual outliers. In general, laboratory batches are rejected if Z-Score > 2.5.
Note on C126: Z-Scores have been calculated inclusive of individual outliers. In general, laboratory batches are rejected if Z-Score > 2.5.
Note on C145: Z-Scores have been calculated inclusive of individual outliers. In general, laboratory batches are rejected if Z-Score > 2.5.
Note on C163: Z-Scores have been calculated inclusive of individual outliers. In general, laboratory batches are rejected if Z-Score > 2.5.
Note on C181: Z-Scores have been calculated inclusive of individual outliers. In general, laboratory batches are rejected if Z-Score > 2.5.
Note on C199: Z-Scores have been calculated inclusive of individual outliers. In general, laboratory batches are rejected if Z-Score > 2.5.
Note on C218: Z-Scores have been calculated inclusive of individual outliers. In general, laboratory batches are rejected if Z-Score > 2.5.
Note on C237: Z-Scores have been calculated inclusive of individual outliers. In general, laboratory batches are rejected if Z-Score > 2.5.
Note on C256: Z-Scores have been calculated inclusive of individual outliers. In general, laboratory batches are rejected if Z-Score > 2.5.
Note on C274: Z-Scores have been calculated inclusive of individual outliers. In general, laboratory batches are rejected if Z-Score > 2.5.
Note on C293: Z-Scores have been calculated inclusive of individual outliers. In general, laboratory batches are rejected if Z-Score > 2.5.
Note on C311: Z-Scores have been calculated inclusive of individual outliers. In general, laboratory batches are rejected if Z-Score > 2.5.
Note on C330: Z-Scores have been calculated inclusive of individual outliers. In general, laboratory batches are rejected if Z-Score > 2.5.
Note on C348: Z-Scores have been calculated inclusive of individual outliers. In general, laboratory batches are rejected if Z-Score > 2.5.
Note on C367: Z-Scores have been calculated inclusive of individual outliers. In general, laboratory batches are rejected if Z-Score > 2.5.
Note on C385: Z-Scores have been calculated inclusive of individual outliers. In general, laboratory batches are rejected if Z-Score > 2.5.
Note on C404: Z-Scores have been calculated inclusive of individual outliers. In general, laboratory batches are rejected if Z-Score > 2.5.
Note on C422: Z-Scores have been calculated inclusive of individual outliers. In general, laboratory batches are rejected if Z-Score > 2.5.
Note on C441: Z-Scores have been calculated inclusive of individual outliers. In general, laboratory batches are rejected if Z-Score > 2.5.
Note on C460: Z-Scores have been calculated inclusive of individual outliers. In general, laboratory batches are rejected if Z-Score > 2.5.
Note on C478: Z-Scores have been calculated inclusive of individual outliers. In general, laboratory batches are rejected if Z-Score > 2.5.
Note on C496: Z-Scores have been calculated inclusive of individual outliers. In general, laboratory batches are rejected if Z-Score > 2.5.
Note on C515: Z-Scores have been calculated inclusive of individual outliers. In general, laboratory batches are rejected if Z-Score > 2.5.
Note on C533: Z-Scores have been calculated inclusive of individual outliers. In general, laboratory batches are rejected if Z-Score > 2.5.
Note on C551: Z-Scores have been calculated inclusive of individual outliers. In general, laboratory batches are rejected if Z-Score > 2.5.
Note on C569: Z-Scores have been calculated inclusive of individual outliers. In general, laboratory batches are rejected if Z-Score > 2.5.
Note on C587: Z-Scores have been calculated inclusive of individual outliers. In general, laboratory batches are rejected if Z-Score > 2.5.
Note on C605: Z-Scores have been calculated inclusive of individual outliers. In general, laboratory batches are rejected if Z-Score > 2.5.
Note on C624: Z-Scores have been calculated inclusive of individual outliers. In general, laboratory batches are rejected if Z-Score > 2.5.
Note on C642: Z-Scores have been calculated inclusive of individual outliers. In general, laboratory batches are rejected if Z-Score > 2.5.
Note on C660: Z-Scores have been calculated inclusive of individual outliers. In general, laboratory batches are rejected if Z-Score > 2.5.
Note on C679: Z-Scores have been calculated inclusive of individual outliers. In general, laboratory batches are rejected if Z-Score > 2.5.
Note on C697: Z-Scores have been calculated inclusive of individual outliers. In general, laboratory batches are rejected if Z-Score > 2.5.
Note on C715: Z-Scores have been calculated inclusive of individual outliers. In general, laboratory batches are rejected if Z-Score > 2.5.
Note on C733: Z-Scores have been calculated inclusive of individual outliers. In general, laboratory batches are rejected if Z-Score > 2.5.
Note on C751: Z-Scores have been calculated inclusive of individual outliers. In general, laboratory batches are rejected if Z-Score > 2.5.
Note on C769: Z-Scores have been calculated inclusive of individual outliers. In general, laboratory batches are rejected if Z-Score > 2.5.
Note on C787: Z-Scores have been calculated inclusive of individual outliers. In general, laboratory batches are rejected if Z-Score > 2.5.
Note on C805: Z-Scores have been calculated inclusive of individual outliers. In general, laboratory batches are rejected if Z-Score > 2.5.
Note on C823: Z-Scores have been calculated inclusive of individual outliers. In general, laboratory batches are rejected if Z-Score > 2.5.
Note on C842: Z-Scores have been calculated inclusive of individual outliers. In general, laboratory batches are rejected if Z-Score > 2.5.
Note on C861: Z-Scores have been calculated inclusive of individual outliers. In general, laboratory batches are rejected if Z-Score > 2.5.
Note on C880: Z-Scores have been calculated inclusive of individual outliers. In general, laboratory batches are rejected if Z-Score > 2.5.
Note on C898: Z-Scores have been calculated inclusive of individual outliers. In general, laboratory batches are rejected if Z-Score > 2.5.
Note on C917: Z-Scores have been calculated inclusive of individual outliers. In general, laboratory batches are rejected if Z-Score > 2.5.
Note on C936: Z-Scores have been calculated inclusive of individual outliers. In general, laboratory batches are rejected if Z-Score > 2.5.
Note on C954: Z-Scores have been calculated inclusive of individual outliers. In general, laboratory batches are rejected if Z-Score > 2.5.
Note on C973: Z-Scores have been calculated inclusive of individual outliers. In general, laboratory batches are rejected if Z-Score > 2.5.
Note on C991: Z-Scores have been calculated inclusive of individual outliers. In general, laboratory batches are rejected if Z-Score > 2.5.
Note on C1009: Z-Scores have been calculated inclusive of individual outliers. In general, laboratory batches are rejected if Z-Score > 2.5.
Note on C1027: Z-Scores have been calculated inclusive of individual outliers. In general, laboratory batches are rejected if Z-Score > 2.5.
Note on C1046: Z-Scores have been calculated inclusive of individual outliers. In general, laboratory batches are rejected if Z-Score > 2.5.
Note on C1064: Z-Scores have been calculated inclusive of individual outliers. In general, laboratory batches are rejected if Z-Score > 2.5.
Note on C1082: Z-Scores have been calculated inclusive of individual outliers. In general, laboratory batches are rejected if Z-Score > 2.5.
Note on C1100: Z-Scores have been calculated inclusive of individual outliers. In general, laboratory batches are rejected if Z-Score > 2.5.
Note on C1118: Z-Scores have been calculated inclusive of individual outliers. In general, laboratory batches are rejected if Z-Score > 2.5.
Note on C1137: Z-Scores have been calculated inclusive of individual outliers. In general, laboratory batches are rejected if Z-Score > 2.5.
Note on C1155: Z-Scores have been calculated inclusive of individual outliers. In general, laboratory batches are rejected if Z-Score > 2.5.
Note on C1173: Z-Scores have been calculated inclusive of individual outliers. In general, laboratory batches are rejected if Z-Score > 2.5.

## ALK
| Analytical results for S-(Sulphate) in OREAS 607b (Indicative Value 0.489 wt.%) | [14 empty] | Indicative
S-(Sulphate) | Round | Replicate | Lab | Lab | Lab | Lab | Lab | Lab | Lab | Lab | Lab | Lab | Lab | Lab | Lab | 1
| No | No | 01 | 03 | 04 | 05 | 06 | 07 | 13 | 14 | 15 | 17 | 19 | 20 | 21 | wt.%
|  |  | Na2CO3*GRAV | I-550*IRC | Na2CO3*GRAV | IRC-x*Calc | Na2CO3*GRAV | Na2CO3*GRAV | Na2CO3*GRAV | IRC-x*Calc | IRC-x*Calc | IRC-x*Calc | Na2CO3*IRC | IRC-x*Calc | Na2CO3*GRAV | 3
3
| 1 | 1 | 0.30039 | 0.69 | 0.65084 | 0.556 | 0.39718 | 0.47 | 0.71255 | 0.5 | 0.3 | 0.33 | 0.41 | 0.27702 | 0.69 | 1
| 1 | 2 | 0.33376 | 0.7 | 0.65418 | 0.573 | 0.40385 | 0.46 | 0.72626 | 0.52 | 0.24 | 0.3 | 0.39 | 0.27803 | 0.69 | 8
| 1 | 3 | 0.30039 | 0.74 | 0.65418 | 0.559 | 0.43389 | 0.44 | 0.7447 | 0.51 | 0.3 | 0.29 | 0.4 | 0.27402 | 0.69 | 16
| 1 | 4 | 0.36714 | 0.71 | 0.6475 | 0.557 | 0.41387 | 0.45 | 0.71397 | 0.54 | 0.29 | 0.29 | 0.39 | 0.27602 | 0.69 | 0.48873
| 1 | 5 | 0.36714 | 0.69 | 0.66085 | 0.57 | 0.42054 | 0.43 | 0.77693 | 0.51 | 0.29 | 0.4 | 0.39 | 0.27969 | 0.69 | 14
| 1 | 6 | 0.40052 | 0.71 | 0.65084 | 0.538 | 0.42722 | 0.47 | 0.80493 | 0.52 | 0.3 | 0.3 | 0.37 | 0.27168 | 0.7
| Mean |  | 0.34489 | 0.70667 | 0.65306 | 0.55883 | 0.41609 | 0.45333 | 0.74656 | 0.51667 | 0.28667 | 0.31833 | 0.39167 | 0.27608 | 0.69167
| Median |  | 0.35045 | 0.705 | 0.65251 | 0.558 | 0.4172 | 0.455 | 0.73548 | 0.515 | 0.295 | 0.3 | 0.39 | 0.27652 | 0.69
| Std Dev. |  | 0.040421 | 0.018619 | 0.0045601 | 0.012416 | 0.013949 | 0.01633 | 0.03732 | 0.013663 | 0.023381 | 0.042622 | 0.013292 | 0.0028744 | 0.0040825
| Rel.Std.Dev. |  | 11.72% | 2.635% | 0.6983% | 2.222% | 3.352% | 3.602% | 4.999% | 2.644% | 8.156% | 13.39% | 3.394% | 1.041% | 0.5902%
| PDM3 |  | -29.43% | 44.59% | 33.62% | 14.34% | -14.86% | -7.243% | 52.75% | 5.716% | -41.34% | -34.87% | -19.86% | -43.51% | 41.52%
| Z-Score (Absolute) |  | 0.54 | 1.27 | 1 | 0.53 | 0.19 | 0 | 1.46 | 0.32 | 0.83 | 0.67 | 0.31 | 0.89 | 1.19
| Analytical results for S-(Sulphide) in OREAS 607b (Indicative Value 0.398 wt.%) | [14 empty] | Indicative
S-(Sulphide) | Round | Replicate | Lab | Lab | Lab | Lab | Lab | Lab | Lab | Lab | Lab | Lab | Lab | Lab |  | 1
| No | No | 01 | 03 | 04 | 05 | 06 | 07 | 14 | 15 | 17 | 19 | 20 | 21 |  | wt.%
|  |  | Calc-SS1 | IRC-x*Calc | IRC-x*Calc | Na2CO3*IRC | Na2CO3*IRC | IRC-x*Calc | Na2CO3*IRC | Na2CO3*IRC | IRC-x*Calc | Na2CO3*GRAV | Na2CO3*IRC | Na2CO3*IRC |  | 3
3
| 1 | 1 | 0.52 | 0.2 | 0.2 | 0.32 | 0.49 | 0.39 | 0.4 | 0.56 | 0.55 | 0.47 | 0.58 | 0.19 |  | 1
| 1 | 2 | 0.52 | 0.19 | 0.19 | 0.31 | 0.47 | 0.42 | 0.37 | 0.6 | 0.6 | 0.48 | 0.55 | 0.18 |  | 8
| 1 | 3 | 0.54 | 0.18 | 0.19 | 0.31 | 0.45 | 0.4 | 0.39 | 0.57 | 0.6 | 0.47 | 0.43 | 0.18 |  | 16
| 1 | 4 | 0.48 | 0.18 | 0.2 | 0.32 | 0.48 | 0.41 | 0.35 | 0.58 | 0.6 | 0.47 | 0.5 | 0.18 |  | 0.39814
| 1 | 5 | 0.59 | 0.21 | 0.17 | 0.31 | 0.48 | 0.43 | 0.38 | 0.57 | 0.5 | 0.48 | 0.37 | 0.18 |  | 14
| 1 | 6 | 0.52 | 0.2 | 0.2 | 0.33 | 0.45 | 0.39 | 0.38 | 0.56 | 0.6 | 0.49 | 0.47 | 0.18
| Mean |  | 0.52833 | 0.19333 | 0.19167 | 0.31667 | 0.47 | 0.40667 | 0.37833 | 0.57333 | 0.575 | 0.47667 | 0.48333 | 0.18167
| Median |  | 0.52 | 0.195 | 0.195 | 0.315 | 0.475 | 0.405 | 0.38 | 0.57 | 0.6 | 0.475 | 0.485 | 0.18
| Std Dev. |  | 0.036009 | 0.012111 | 0.01169 | 0.008165 | 0.016733 | 0.01633 | 0.017224 | 0.015055 | 0.041833 | 0.008165 | 0.077374 | 0.0040825
| Rel.Std.Dev. |  | 6.816% | 6.264% | 6.099% | 2.578% | 3.56% | 4.016% | 4.553% | 2.626% | 7.275% | 1.713% | 16.01% | 2.247%
| PDM3 |  | 32.7% | -51.44% | -51.86% | -20.46% | 18.05% | 2.142% | -4.975% | 44% | 44.42% | 19.72% | 21.4% | -54.37%
| Z-Score (Absolute) |  | 0.57 | 1.56 | 1.57 | 0.78 | 0.2 | 0.2 | 0.38 | 0.86 | 0.87 | 0.24 | 0.29 | 1.64
Note on C17: Z-Scores have been calculated inclusive of individual outliers. In general, laboratory batches are rejected if Z-Score > 2.5.
Note on C35: Z-Scores have been calculated inclusive of individual outliers. In general, laboratory batches are rejected if Z-Score > 2.5.