## Performance Gates
Table 1. Certified Values and Performance Gates for OREAS 609b
Constituent | Certified Value | Absolute Standard Deviations |  |  |  |  | Relative Standard Deviations |  |  | 5% window
|  | 1SD | 2SD Low | 2SD High | 3SD Low | 3SD High | 1RSD | 2RSD | 3RSD | Low | High
Pb Fire Assay
Au, ppm | 4.975 | 0.2599 | 4.4552 | 5.4948 | 4.1953 | 5.7547 | 5.224% | 10.45% | 15.67% | 4.7262 | 5.2237
Aqua Regia Digestion (sample weights 10-50g)
Au, ppm | 5.1544 | 0.22269 | 4.709 | 5.5998 | 4.4863 | 5.8225 | 4.32% | 8.641% | 12.96% | 4.8967 | 5.4121
Infrared Combustion
S, wt.% | 2.2667 | 0.095481 | 2.0758 | 2.4577 | 1.9803 | 2.5532 | 4.212% | 8.425% | 12.64% | 2.1534 | 2.3801
4-Acid Digestion
Ag, ppm | 24.6124 | 1.0275 | 22.5575 | 26.6673 | 21.53 | 27.6948 | 4.175% | 8.349% | 12.52% | 23.3818 | 25.843
Al, wt.% | 6.7122 | 0.21173 | 6.2888 | 7.1357 | 6.077 | 7.3474 | 3.154% | 6.309% | 9.463% | 6.3766 | 7.0479
As, wt.% | 0.14992 | 0.0073471 | 0.13522 | 0.16461 | 0.12788 | 0.17196 | 4.901% | 9.801% | 14.7% | 0.14242 | 0.15741
Be, ppm | 2.4257 | 0.12594 | 2.1739 | 2.6776 | 2.0479 | 2.8036 | 5.192% | 10.38% | 15.58% | 2.3045 | 2.547
Bi, ppm | 109.6675 | 6.1983 | 97.271 | 122.0641 | 91.0727 | 128.2624 | 5.652% | 11.3% | 16.96% | 104.1842 | 115.1509
Ca, wt.% | 0.93852 | 0.044666 | 0.84919 | 1.0279 | 0.80452 | 1.0725 | 4.759% | 9.518% | 14.28% | 0.89159 | 0.98545
Cd, ppm | 8.1556 | 0.45097 | 7.2537 | 9.0576 | 6.8027 | 9.5085 | 5.53% | 11.06% | 16.59% | 7.7479 | 8.5634
Ce, ppm | 71.366 | 2.9031 | 65.5597 | 77.1723 | 62.6566 | 80.0754 | 4.068% | 8.136% | 12.2% | 67.7977 | 74.9343
Co, ppm | 5.4274 | 0.26588 | 4.8957 | 5.9592 | 4.6298 | 6.2251 | 4.899% | 9.798% | 14.7% | 5.1561 | 5.6988
Cr, ppm | 19.859 | 2.7266 | 14.4057 | 25.3122 | 11.6791 | 28.0388 | 13.73% | 27.46% | 41.19% | 18.866 | 20.8519
Cs, ppm | 5.2767 | 0.30702 | 4.6627 | 5.8908 | 4.3557 | 6.1978 | 5.818% | 11.64% | 17.46% | 5.0129 | 5.5406
Cu, wt.% | 0.49781 | 0.016222 | 0.46537 | 0.53026 | 0.44915 | 0.54648 | 3.259% | 6.517% | 9.776% | 0.47292 | 0.5227
Dy, ppm | 2.7479 | 0.13479 | 2.4783 | 3.0175 | 2.3435 | 3.1523 | 4.905% | 9.81% | 14.72% | 2.6105 | 2.8853
Er, ppm | 0.8054 | 0.082519 | 0.64036 | 0.97044 | 0.55784 | 1.053 | 10.25% | 20.49% | 30.74% | 0.76513 | 0.84567
Eu, ppm | 1.0827 | 0.056447 | 0.96982 | 1.1956 | 0.91337 | 1.2521 | 5.213% | 10.43% | 15.64% | 1.0286 | 1.1368
Fe, wt.% | 2.8874 | 0.13225 | 2.6229 | 3.1519 | 2.4907 | 3.2842 | 4.58% | 9.16% | 13.74% | 2.7431 | 3.0318
Ga, ppm | 22.9956 | 1.5652 | 19.8653 | 26.1259 | 18.3001 | 27.6911 | 6.806% | 13.61% | 20.42% | 21.8458 | 24.1454
Gd, ppm | 4.5826 | 0.24409 | 4.0944 | 5.0708 | 3.8504 | 5.3149 | 5.326% | 10.65% | 15.98% | 4.3535 | 4.8117
Ge, ppm | 0.17603 | 0.069892 | 0.036246 | 0.31581 | 0 | 0.38571 | 39.7% | 79.41% | 119.1% | 0.16723 | 0.18483
Hf, ppm | 4.9961 | 0.265 | 4.4661 | 5.5261 | 4.2011 | 5.7911 | 5.304% | 10.61% | 15.91% | 4.7463 | 5.2459
Ho, ppm | 0.35702 | 0.04391 | 0.2692 | 0.44484 | 0.22529 | 0.48875 | 12.3% | 24.6% | 36.9% | 0.33916 | 0.37487
In, ppm | 2.0477 | 0.09097 | 1.8658 | 2.2297 | 1.7748 | 2.3206 | 4.442% | 8.885% | 13.33% | 1.9453 | 2.1501
K, wt.% | 2.5333 | 0.14004 | 2.2532 | 2.8134 | 2.1132 | 2.9534 | 5.528% | 11.06% | 16.58% | 2.4066 | 2.66
La, ppm | 35.3234 | 3.1636 | 28.9963 | 41.6505 | 25.8327 | 44.814 | 8.956% | 17.91% | 26.87% | 33.5572 | 37.0896
Li, ppm | 30.8557 | 1.5241 | 27.8075 | 33.9039 | 26.2834 | 35.428 | 4.939% | 9.879% | 14.82% | 29.3129 | 32.3985
Lu, ppm | 0.082524 | 0.015722 | 0.05108 | 0.11397 | 0.035358 | 0.12969 | 19.05% | 38.1% | 57.15% | 0.078398 | 0.08665
Mg, wt.% | 0.1468 | 0.0086183 | 0.12956 | 0.16403 | 0.12094 | 0.17265 | 5.871% | 11.74% | 17.61% | 0.13946 | 0.15414
Mn, wt.% | 0.022789 | 0.00054901 | 0.021691 | 0.023887 | 0.021142 | 0.024436 | 2.409% | 4.818% | 7.227% | 0.02165 | 0.023929
Mo, ppm | 5.5376 | 0.55222 | 4.4331 | 6.642 | 3.8809 | 7.1942 | 9.972% | 19.94% | 29.92% | 5.2607 | 5.8144
Na, wt.% | 1.9067 | 0.092224 | 1.7223 | 2.0912 | 1.6301 | 2.1834 | 4.837% | 9.673% | 14.51% | 1.8114 | 2.0021
Nb, ppm | 14.5906 | 0.79205 | 13.0065 | 16.1747 | 12.2145 | 16.9667 | 5.428% | 10.86% | 16.29% | 13.8611 | 15.3201
Nd, ppm | 29.8688 | 2.109 | 25.6509 | 34.0867 | 23.5419 | 36.1957 | 7.061% | 14.12% | 21.18% | 28.3754 | 31.3622
Ni, ppm | 7.3489 | 0.34503 | 6.6588 | 8.039 | 6.3138 | 8.384 | 4.695% | 9.39% | 14.09% | 6.9814 | 7.7163
P, wt.% | 0.033445 | 0.0026999 | 0.028045 | 0.038845 | 0.025345 | 0.041544 | 8.073% | 16.15% | 24.22% | 0.031773 | 0.035117
Pb, ppm | 447.5707 | 24.1661 | 399.2386 | 495.9028 | 375.0726 | 520.0689 | 5.399% | 10.8% | 16.2% | 425.1922 | 469.9492
Pr, ppm | 8.3688 | 0.35164 | 7.6655 | 9.072 | 7.3139 | 9.4237 | 4.202% | 8.404% | 12.61% | 7.9503 | 8.7872
Rb, ppm | 108.9138 | 6.5574 | 95.799 | 122.0286 | 89.2417 | 128.586 | 6.021% | 12.04% | 18.06% | 103.4681 | 114.3595
Re, ppm | < 0.002 | IND | IND | IND | IND | IND | IND | IND | IND | IND | IND
S, wt.% | 2.2705 | 0.11055 | 2.0493 | 2.4916 | 1.9388 | 2.6021 | 4.869% | 9.738% | 14.61% | 2.1569 | 2.384
Sb, ppm | 157.7898 | 12.0791 | 133.6316 | 181.9479 | 121.5525 | 194.027 | 7.655% | 15.31% | 22.97% | 149.9003 | 165.6792
Sc, ppm | 3.7255 | 0.25741 | 3.2107 | 4.2403 | 2.9533 | 4.4978 | 6.909% | 13.82% | 20.73% | 3.5392 | 3.9118
Se, ppm | 15.4756 | 0.95179 | 13.572 | 17.3791 | 12.6202 | 18.3309 | 6.15% | 12.3% | 18.45% | 14.7018 | 16.2493
Sm, ppm | 5.683 | 0.5788 | 4.5254 | 6.8406 | 3.9466 | 7.4194 | 10.18% | 20.37% | 30.55% | 5.3989 | 5.9672
Sn, ppm | 11.6285 | 1.0093 | 9.6099 | 13.6472 | 8.6006 | 14.6565 | 8.68% | 17.36% | 26.04% | 11.0471 | 12.21
Sr, ppm | 218.7789 | 8.9748 | 200.8293 | 236.7285 | 191.8545 | 245.7032 | 4.102% | 8.204% | 12.31% | 207.8399 | 229.7178
Ta, ppm | 1.0746 | 0.16433 | 0.74599 | 1.4033 | 0.58167 | 1.5676 | 15.29% | 30.58% | 45.87% | 1.0209 | 1.1284
Tb, ppm | 0.56753 | 0.027712 | 0.5121 | 0.62295 | 0.48439 | 0.65067 | 4.883% | 9.766% | 14.65% | 0.53915 | 0.59591
Te, ppm | 21.5314 | 2.9216 | 15.6882 | 27.3746 | 12.7666 | 30.2962 | 13.57% | 27.14% | 40.71% | 20.4548 | 22.608
Th, ppm | 12.1904 | 1.3196 | 9.5513 | 14.8295 | 8.2317 | 16.1491 | 10.82% | 21.65% | 32.47% | 11.5809 | 12.7999
Ti, wt.% | 0.12237 | 0.0072356 | 0.1079 | 0.13684 | 0.10066 | 0.14408 | 5.913% | 11.83% | 17.74% | 0.11625 | 0.12849
Tl, ppm | 1.4838 | 0.10837 | 1.267 | 1.7005 | 1.1587 | 1.8089 | 7.304% | 14.61% | 21.91% | 1.4096 | 1.558
Tm, ppm | 0.095333 | 0.007303 | 0.080727 | 0.10994 | 0.073424 | 0.11724 | 7.66% | 15.32% | 22.98% | 0.090567 | 0.1001
U, ppm | 4.258 | 0.17706 | 3.9039 | 4.6121 | 3.7268 | 4.7892 | 4.158% | 8.317% | 12.47% | 4.0451 | 4.4709
V, ppm | 14.3854 | 1.1197 | 12.1461 | 16.6247 | 11.0264 | 17.7444 | 7.783% | 15.57% | 23.35% | 13.6661 | 15.1047
W, ppm | 4.4164 | 0.28956 | 3.8372 | 4.9955 | 3.5477 | 5.285 | 6.557% | 13.11% | 19.67% | 4.1955 | 4.6372
Y, ppm | 11.4283 | 0.58569 | 10.2569 | 12.5997 | 9.6712 | 13.1853 | 5.125% | 10.25% | 15.37% | 10.8569 | 11.9997
Yb, ppm | 0.56394 | 0.062824 | 0.4383 | 0.68959 | 0.37547 | 0.75241 | 11.14% | 22.28% | 33.42% | 0.53575 | 0.59214
Zn, ppm | 1307.9859 | 38.3615 | 1231.2628 | 1384.7089 | 1192.9013 | 1423.0704 | 2.933% | 5.866% | 8.799% | 1242.5866 | 1373.3852
Zr, ppm | 180.5312 | 9.0367 | 162.4579 | 198.6045 | 153.4212 | 207.6412 | 5.006% | 10.01% | 15.02% | 171.5047 | 189.5578
Aqua Regia Digestion
Ag, ppm | 24.416 | 1.1689 | 22.0782 | 26.7538 | 20.9093 | 27.9227 | 4.787% | 9.575% | 14.36% | 23.1952 | 25.6368
Al, wt.% | 0.68434 | 0.072621 | 0.5391 | 0.82958 | 0.46648 | 0.9022 | 10.61% | 21.22% | 31.84% | 0.65012 | 0.71855
As, wt.% | 0.14588 | 0.010932 | 0.12402 | 0.16775 | 0.11309 | 0.17868 | 7.494% | 14.99% | 22.48% | 0.13859 | 0.15318
B, ppm | < 10 | IND | IND | IND | IND | IND | IND | IND | IND | IND | IND
Be, ppm | 0.5923 | 0.051637 | 0.48902 | 0.69557 | 0.43739 | 0.74721 | 8.718% | 17.44% | 26.15% | 0.56268 | 0.62191
Bi, ppm | 108.7501 | 9.5055 | 89.739 | 127.7612 | 80.2334 | 137.2667 | 8.741% | 17.48% | 26.22% | 103.3126 | 114.1876
Ca, wt.% | 0.76421 | 0.044019 | 0.67617 | 0.85225 | 0.63215 | 0.89627 | 5.76% | 11.52% | 17.28% | 0.726 | 0.80242
Cd, ppm | 7.9349 | 0.54168 | 6.8515 | 9.0182 | 6.3098 | 9.5599 | 6.827% | 13.65% | 20.48% | 7.5381 | 8.3316
Ce, ppm | 34.037 | 4.8379 | 24.3612 | 43.7128 | 19.5233 | 48.5507 | 14.21% | 28.43% | 42.64% | 32.3352 | 35.7389
Co, ppm | 4.7533 | 0.24471 | 4.2639 | 5.2427 | 4.0192 | 5.4874 | 5.148% | 10.3% | 15.44% | 4.5156 | 4.991
Cr, ppm | 17.4266 | 1.1952 | 15.0361 | 19.817 | 13.8409 | 21.0123 | 6.859% | 13.72% | 20.58% | 16.5552 | 18.2979
Cs, ppm | 1.4008 | 0.17012 | 1.0605 | 1.741 | 0.89043 | 1.9111 | 12.14% | 24.29% | 36.43% | 1.3307 | 1.4708
Cu, wt.% | 0.49736 | 0.013549 | 0.47026 | 0.52446 | 0.45671 | 0.538 | 2.724% | 5.448% | 8.173% | 0.47249 | 0.52222
Dy, ppm | 1.3387 | 0.11725 | 1.1042 | 1.5732 | 0.98692 | 1.6904 | 8.759% | 17.52% | 26.28% | 1.2717 | 1.4056
Er, ppm | 0.39128 | 0.018413 | 0.35445 | 0.4281 | 0.33604 | 0.44652 | 4.706% | 9.412% | 14.12% | 0.37171 | 0.41084
Eu, ppm | 0.48394 | 0.072922 | 0.3381 | 0.62979 | 0.26518 | 0.70271 | 15.07% | 30.14% | 45.2% | 0.45975 | 0.50814
Fe, wt.% | 2.321 | 0.13599 | 2.049 | 2.593 | 1.913 | 2.7289 | 5.859% | 11.72% | 17.58% | 2.2049 | 2.437
Ga, ppm | 4.8925 | 0.61163 | 3.6693 | 6.1158 | 3.0576 | 6.7274 | 12.5% | 25% | 37.5% | 4.6479 | 5.1371
Gd, ppm | 2.289 | 0.15302 | 1.983 | 2.5951 | 1.83 | 2.7481 | 6.685% | 13.37% | 20.05% | 2.1746 | 2.4035
Ge, ppm | 0.12732 | 0.022941 | 0.081442 | 0.17321 | 0.058501 | 0.19615 | 18.02% | 36.04% | 54.05% | 0.12096 | 0.13369
Hf, ppm | 1.0294 | 0.098256 | 0.83291 | 1.2259 | 0.73465 | 1.3242 | 9.545% | 19.09% | 28.63% | 0.97795 | 1.0809
Hg, ppm | 0.51722 | 0.027798 | 0.46163 | 0.57282 | 0.43383 | 0.60061 | 5.374% | 10.75% | 16.12% | 0.49136 | 0.54308
Ho, ppm | 0.18253 | 0.014237 | 0.15406 | 0.21101 | 0.13982 | 0.22525 | 7.8% | 15.6% | 23.4% | 0.17341 | 0.19166
In, ppm | 1.9809 | 0.080645 | 1.8197 | 2.1422 | 1.739 | 2.2229 | 4.071% | 8.142% | 12.21% | 1.8819 | 2.08
K, wt.% | 0.27864 | 0.039041 | 0.20056 | 0.35672 | 0.16151 | 0.39576 | 14.01% | 28.02% | 42.03% | 0.26471 | 0.29257
La, ppm | 16.7764 | 2.3654 | 12.0457 | 21.5072 | 9.6803 | 23.8726 | 14.1% | 28.2% | 42.3% | 15.9376 | 17.6153
Li, ppm | 7.3196 | 0.67278 | 5.9741 | 8.6652 | 5.3013 | 9.338 | 9.191% | 18.38% | 27.57% | 6.9536 | 7.6856
Lu, ppm | 0.030286 | 0.0022109 | 0.025864 | 0.034707 | 0.023653 | 0.036918 | 7.3% | 14.6% | 21.9% | 0.028771 | 0.0318
Mg, wt.% | 0.067074 | 0.005011 | 0.057052 | 0.077096 | 0.052041 | 0.082107 | 7.471% | 14.94% | 22.41% | 0.06372 | 0.070427
Mn, wt.% | 0.020748 | 0.001053 | 0.018642 | 0.022854 | 0.017589 | 0.023907 | 5.075% | 10.15% | 15.23% | 0.019711 | 0.021786
Mo, ppm | 5.0973 | 0.27806 | 4.5412 | 5.6534 | 4.2631 | 5.9315 | 5.455% | 10.91% | 16.37% | 4.8424 | 5.3522
Na, wt.% | 0.060191 | 0.0060547 | 0.048082 | 0.072301 | 0.042027 | 0.078355 | 10.06% | 20.12% | 30.18% | 0.057182 | 0.063201
Nb, ppm | 0.42346 | 0.13493 | 0.1536 | 0.69332 | 0.018672 | 0.82826 | 31.86% | 63.73% | 95.59% | 0.40229 | 0.44464
Nd, ppm | 14.0749 | 1.9653 | 10.1442 | 18.0056 | 8.1789 | 19.9709 | 13.96% | 27.93% | 41.89% | 13.3712 | 14.7787
Ni, ppm | 7.0458 | 0.29799 | 6.4498 | 7.6418 | 6.1518 | 7.9398 | 4.229% | 8.459% | 12.69% | 6.6935 | 7.3981
P, wt.% | 0.021263 | 0.0013809 | 0.018501 | 0.024025 | 0.01712 | 0.025405 | 6.495% | 12.99% | 19.48% | 0.0202 | 0.022326
Pb, ppm | 384.1345 | 15.2674 | 353.5996 | 414.6694 | 338.3322 | 429.9368 | 3.975% | 7.949% | 11.92% | 364.9278 | 403.3412
Pr, ppm | 3.9783 | 0.801 | 2.3763 | 5.5803 | 1.5753 | 6.3813 | 20.13% | 40.27% | 60.4% | 3.7794 | 4.1773
Rb, ppm | 13.9267 | 1.8136 | 10.2996 | 17.5539 | 8.486 | 19.3675 | 13.02% | 26.04% | 39.07% | 13.2304 | 14.6231
Re, ppm | 0.00088095 | 0.00021738 | 0.00044618 | 0.0013157 | 0.0002288 | 0.0015331 | 24.68% | 49.35% | 74.03% | 0.0008369 | 0.000925
S, wt.% | 1.7641 | 0.053341 | 1.6574 | 1.8708 | 1.6041 | 1.9241 | 3.024% | 6.047% | 9.071% | 1.6759 | 1.8523
Sb, ppm | 133.7785 | 15.7803 | 102.218 | 165.339 | 86.4377 | 181.1193 | 11.8% | 23.59% | 35.39% | 127.0896 | 140.4674
Sc, ppm | 1.0196 | 0.1689 | 0.68185 | 1.3575 | 0.51295 | 1.5264 | 16.56% | 33.13% | 49.69% | 0.96867 | 1.0706
Se, ppm | 14.9987 | 1.0789 | 12.8409 | 17.1566 | 11.762 | 18.2355 | 7.193% | 14.39% | 21.58% | 14.2488 | 15.7487
Sm, ppm | 2.8217 | 0.4054 | 2.0109 | 3.6325 | 1.6055 | 4.0379 | 14.37% | 28.73% | 43.1% | 2.6806 | 2.9628
Sn, ppm | 9.1347 | 0.83248 | 7.4698 | 10.7997 | 6.6373 | 11.6322 | 9.113% | 18.23% | 27.34% | 8.678 | 9.5915
Sr, ppm | 36.1618 | 2.2975 | 31.5667 | 40.7569 | 29.2692 | 43.0545 | 6.354% | 12.71% | 19.06% | 34.3537 | 37.9699
Ta, ppm | < 0.05 | IND | IND | IND | IND | IND | IND | IND | IND | IND | IND
Tb, ppm | 0.29246 | 0.023198 | 0.24606 | 0.33885 | 0.22287 | 0.36205 | 7.932% | 15.86% | 23.8% | 0.27784 | 0.30708
Te, ppm | 21.8434 | 1.9155 | 18.0124 | 25.6745 | 16.0969 | 27.59 | 8.769% | 17.54% | 26.31% | 20.7513 | 22.9356
Th, ppm | 6.1675 | 0.47066 | 5.2262 | 7.1089 | 4.7555 | 7.5795 | 7.631% | 15.26% | 22.89% | 5.8592 | 6.4759
Ti, wt.% | 0.0092132 | 0.002001 | 0.0052112 | 0.013215 | 0.0032101 | 0.015216 | 21.72% | 43.44% | 65.16% | 0.0087526 | 0.0096739
Tl, ppm | 0.91383 | 0.053345 | 0.80714 | 1.0205 | 0.7538 | 1.0739 | 5.838% | 11.68% | 17.51% | 0.86814 | 0.95952
U, ppm | 2.0433 | 0.14011 | 1.7631 | 2.3236 | 1.623 | 2.4637 | 6.857% | 13.71% | 20.57% | 1.9412 | 2.1455
V, ppm | 5.6861 | 0.98706 | 3.7119 | 7.6602 | 2.7249 | 8.6472 | 17.36% | 34.72% | 52.08% | 5.4018 | 5.9704
W, ppm | 1.8051 | 0.23505 | 1.335 | 2.2752 | 1.1 | 2.5103 | 13.02% | 26.04% | 39.06% | 1.7149 | 1.8954
Y, ppm | 5.22 | 0.33693 | 4.5462 | 5.8939 | 4.2092 | 6.2308 | 6.455% | 12.91% | 19.36% | 4.959 | 5.481
Yb, ppm | 0.20843 | 0.012448 | 0.18353 | 0.23332 | 0.17109 | 0.24577 | 5.972% | 11.94% | 17.92% | 0.19801 | 0.21885
Zn, ppm | 1259.0554 | 43.5688 | 1171.9178 | 1346.193 | 1128.349 | 1389.7617 | 3.46% | 6.921% | 10.38% | 1196.1026 | 1322.0081
Zr, ppm | 34.5724 | 5.0151 | 24.5423 | 44.6026 | 19.5272 | 49.6176 | 14.51% | 29.01% | 43.52% | 32.8438 | 36.301
SI unit equivalents: ppm (parts per million; 1 x 10⁶) ≡ mg/kg; wt.% (weight per cent) ≡ % (mass fraction)

## Uncertainty & Tolerance Limits
Table 2. Certified Values, 95% Expanded Uncertainty and Tolerance Limits for OREAS 609b
Constituent | Certified | Expanded Uncertainty |  | 95% Tolerance Limits
| Value | Low | High | Low | High
Pb Fire Assay
Au, Gold (ppm) | 4.975 | 4.8666 | 5.0834 | 4.9641 | 4.9859
Aqua Regia Digestion (sample weights 10-50g)
Au, Gold (ppm) | 5.1544 | 5.0442 | 5.2647 | 5.142 | 5.1668
Infrared Combustion
S, Sulphur (wt.%) | 2.2667 | 2.2161 | 2.3173 | 2.2228 | 2.3107
4-Acid Digestion
Ag, Silver (ppm) | 24.6124 | 23.7365 | 25.4883 | 24.1038 | 25.121
Al, Aluminium (wt.%) | 6.7122 | 6.5568 | 6.8677 | 6.5365 | 6.888
As, Arsenic (wt.%) | 0.14992 | 0.14461 | 0.15523 | 0.14645 | 0.15338
Be, Beryllium (ppm) | 2.4257 | 2.2818 | 2.5697 | 2.2993 | 2.5522
Bi, Bismuth (ppm) | 109.6675 | 105.0552 | 114.2798 | 106.7177 | 112.6174
Ca, Calcium (wt.%) | 0.93852 | 0.90304 | 0.974 | 0.91624 | 0.9608
Cd, Cadmium (ppm) | 8.1556 | 7.8162 | 8.4951 | 7.9847 | 8.3265
Ce, Cerium (ppm) | 71.366 | 68.1764 | 74.5556 | 69.1339 | 73.5981
Co, Cobalt (ppm) | 5.4274 | 5.1353 | 5.7196 | 5.1796 | 5.6753
Cr, Chromium (ppm) | 19.859 | 17.9561 | 21.7618 | 18.5772 | 21.1407
Cs, Caesium (ppm) | 5.2767 | 4.9733 | 5.5802 | 5.0778 | 5.4757
Cu, Copper (wt.%) | 0.49781 | 0.48482 | 0.5108 | 0.48528 | 0.51035
Dy, Dysprosium (ppm) | 2.7479 | 2.5833 | 2.9125 | 2.6016 | 2.8942
Er, Erbium (ppm) | 0.8054 | 0.72669 | 0.8841 | 0.76183 | 0.84897
Eu, Europium (ppm) | 1.0827 | 1.0047 | 1.1607 | 1.045 | 1.1204
Fe, Iron (wt.%) | 2.8874 | 2.7994 | 2.9755 | 2.8249 | 2.9499
Ga, Gallium (ppm) | 22.9956 | 21.344 | 24.6471 | 22.1486 | 23.8426
Gd, Gadolinium (ppm) | 4.5826 | 4.2199 | 4.9454 | 4.3143 | 4.8509
Ge, Germanium (ppm) | 0.17603 | 0.1108 | 0.24126 | 0.15798 | 0.19407
Hf, Hafnium (ppm) | 4.9961 | 4.727 | 5.2651 | 4.8057 | 5.1864
Ho, Holmium (ppm) | 0.35702 | 0.32379 | 0.39024 | 0.32654 | 0.38749
In, Indium (ppm) | 2.0477 | 1.945 | 2.1505 | 1.9698 | 2.1257
K, Potassium (wt.%) | 2.5333 | 2.4553 | 2.6112 | 2.4709 | 2.5957
La, Lanthanum (ppm) | 35.3234 | 33.08 | 37.5668 | 34.0079 | 36.6389
Li, Lithium (ppm) | 30.8557 | 29.4608 | 32.2506 | 29.7653 | 31.9461
Lu, Lutetium (ppm) | 0.082524 | 0.05514 | 0.10991 | IND | IND
Mg, Magnesium (wt.%) | 0.1468 | 0.14087 | 0.15272 | 0.14194 | 0.15165
Mn, Manganese (wt.%) | 0.022789 | 0.022217 | 0.023362 | 0.02217 | 0.023408
Mo, Molybdenum (ppm) | 5.5376 | 5.2088 | 5.8663 | 5.2456 | 5.8296
Na, Sodium (wt.%) | 1.9067 | 1.8474 | 1.9661 | 1.8614 | 1.9521
Nb, Niobium (ppm) | 14.5906 | 13.7571 | 15.4241 | 13.9057 | 15.2755
Nd, Neodymium (ppm) | 29.8688 | 27.9631 | 31.7745 | 29.221 | 30.5166
Ni, Nickel (ppm) | 7.3489 | 6.987 | 7.7108 | 6.9296 | 7.7681
P, Phosphorus (wt.%) | 0.033445 | 0.031913 | 0.034976 | 0.032317 | 0.034572
Pb, Lead (ppm) | 447.5707 | 430.0477 | 465.0937 | 435.669 | 459.4725
Pr, Praseodymium (ppm) | 8.3688 | 8.0108 | 8.7267 | 8.1558 | 8.5817
Rb, Rubidium (ppm) | 108.9138 | 104.0092 | 113.8184 | 105.1121 | 112.7155
Re, Rhenium (ppm) | < 0.002 | IND | IND | IND | 0
S, Sulphur (wt.%) | 2.2705 | 2.2001 | 2.3408 | 2.213 | 2.3279
Sb, Antimony (ppm) | 157.7898 | 150.0055 | 165.574 | 152.6949 | 162.8846
Sc, Scandium (ppm) | 3.7255 | 3.4718 | 3.9793 | 3.5731 | 3.8779
Se, Selenium (ppm) | 15.4756 | 14.1946 | 16.7565 | 14.3049 | 16.6462
Sm, Samarium (ppm) | 5.683 | 5.103 | 6.2631 | 5.5184 | 5.8477
Sn, Tin (ppm) | 11.6285 | 11.0042 | 12.2528 | 11.2007 | 12.0564
Sr, Strontium (ppm) | 218.7789 | 210.8592 | 226.6986 | 212.5861 | 224.9716
Ta, Tantalum (ppm) | 1.0746 | 0.97985 | 1.1694 | 1.0146 | 1.1347
Tb, Terbium (ppm) | 0.56753 | 0.52626 | 0.6088 | 0.53432 | 0.60074
Te, Tellurium (ppm) | 21.5314 | 19.9315 | 23.1313 | 20.7298 | 22.333
Th, Thorium (ppm) | 12.1904 | 11.3009 | 13.0799 | 11.6217 | 12.7591
Ti, Titanium (wt.%) | 0.12237 | 0.1158 | 0.12894 | 0.11933 | 0.12541
Tl, Thallium (ppm) | 1.4838 | 1.403 | 1.5646 | 1.4322 | 1.5353
Tm, Thulium (ppm) | 0.095333 | 0.08276 | 0.10791 | IND | IND
U, Uranium (ppm) | 4.258 | 4.0735 | 4.4425 | 4.0911 | 4.4249
V, Vanadium (ppm) | 14.3854 | 13.604 | 15.1668 | 13.8457 | 14.9251
W, Tungsten (ppm) | 4.4164 | 4.149 | 4.6837 | 4.2214 | 4.6113
Y, Yttrium (ppm) | 11.4283 | 10.9353 | 11.9213 | 11.017 | 11.8395
Yb, Ytterbium (ppm) | 0.56394 | 0.49063 | 0.63725 | IND | IND
Zn, Zinc (ppm) | 1307.9859 | 1272.3796 | 1343.5922 | 1277.1642 | 1338.8076
Zr, Zirconium (ppm) | 180.5312 | 173.9296 | 187.1328 | 174.9541 | 186.1083
Aqua Regia Digestion
Ag, Silver (ppm) | 24.416 | 23.2948 | 25.5372 | 23.7732 | 25.0587
Al, Aluminium (wt.%) | 0.68434 | 0.64289 | 0.72579 | 0.65428 | 0.7144
As, Arsenic (wt.%) | 0.14588 | 0.139 | 0.15276 | 0.14284 | 0.14893
B, Boron (ppm) | < 10 | IND | IND | IND | 0
Be, Beryllium (ppm) | 0.5923 | 0.54951 | 0.63509 | 0.55813 | 0.62646
Bi, Bismuth (ppm) | 108.7501 | 103.9066 | 113.5935 | 106.0904 | 111.4097
Ca, Calcium (wt.%) | 0.76421 | 0.73586 | 0.79256 | 0.74894 | 0.77947
Cd, Cadmium (ppm) | 7.9349 | 7.6222 | 8.2476 | 7.7032 | 8.1666
Ce, Cerium (ppm) | 34.037 | 31.2685 | 36.8055 | 32.8808 | 35.1932
Co, Cobalt (ppm) | 4.7533 | 4.5532 | 4.9535 | 4.5955 | 4.9111
Cr, Chromium (ppm) | 17.4266 | 16.3673 | 18.4858 | 16.6326 | 18.2205
Cs, Caesium (ppm) | 1.4008 | 1.2991 | 1.5025 | 1.3278 | 1.4737
Cu, Copper (wt.%) | 0.49736 | 0.48468 | 0.51003 | 0.48985 | 0.50486
Dy, Dysprosium (ppm) | 1.3387 | 1.1877 | 1.4897 | 1.2903 | 1.3871
Er, Erbium (ppm) | 0.39128 | 0.36734 | 0.41522 | 0.3656 | 0.41696
Eu, Europium (ppm) | 0.48394 | 0.39707 | 0.57082 | 0.46157 | 0.50631
Fe, Iron (wt.%) | 2.321 | 2.2343 | 2.4077 | 2.276 | 2.366
Ga, Gallium (ppm) | 4.8925 | 4.5198 | 5.2652 | 4.6802 | 5.1048
Gd, Gadolinium (ppm) | 2.289 | 2.087 | 2.4911 | 2.18 | 2.3981
Ge, Germanium (ppm) | 0.12732 | 0.10394 | 0.15071 | IND | IND
Hf, Hafnium (ppm) | 1.0294 | 0.95333 | 1.1055 | 0.99145 | 1.0674
Hg, Mercury (ppm) | 0.51722 | 0.47441 | 0.56004 | 0.48975 | 0.54469
Ho, Holmium (ppm) | 0.18253 | 0.16421 | 0.20086 | IND | IND
In, Indium (ppm) | 1.9809 | 1.9104 | 2.0515 | 1.9326 | 2.0293
K, Potassium (wt.%) | 0.27864 | 0.25946 | 0.29782 | 0.26856 | 0.28872
La, Lanthanum (ppm) | 16.7764 | 15.3895 | 18.1634 | 16.1574 | 17.3955
Li, Lithium (ppm) | 7.3196 | 6.7554 | 7.8839 | 7.1095 | 7.5297
Lu, Lutetium (ppm) | 0.030286 | 0.028035 | 0.032536 | IND | IND
Mg, Magnesium (wt.%) | 0.067074 | 0.064501 | 0.069647 | 0.065036 | 0.069111
Mn, Manganese (wt.%) | 0.020748 | 0.020066 | 0.021431 | 0.020099 | 0.021398
Mo, Molybdenum (ppm) | 5.0973 | 4.8454 | 5.3492 | 4.9095 | 5.2851
Na, Sodium (wt.%) | 0.060191 | 0.055478 | 0.064905 | 0.057896 | 0.062486
Nb, Niobium (ppm) | 0.42346 | 0.32758 | 0.51934 | 0.37997 | 0.46696
Nd, Neodymium (ppm) | 14.0749 | 12.0895 | 16.0603 | 13.5813 | 14.5685
Ni, Nickel (ppm) | 7.0458 | 6.7258 | 7.3658 | 6.825 | 7.2666
P, Phosphorus (wt.%) | 0.021263 | 0.020148 | 0.022378 | 0.020357 | 0.022168
Pb, Lead (ppm) | 384.1345 | 371.2151 | 397.0539 | 377.4848 | 390.7842
Pr, Praseodymium (ppm) | 3.9783 | 3.2577 | 4.6989 | 3.8052 | 4.1514
Rb, Rubidium (ppm) | 13.9267 | 12.7381 | 15.1153 | 13.3048 | 14.5486
Re, Rhenium (ppm) | 0.00088095 | 0.00057057 | 0.0011913 | IND | IND
S, Sulphur (wt.%) | 1.7641 | 1.7158 | 1.8124 | 1.7176 | 1.8105
Sb, Antimony (ppm) | 133.7785 | 126.278 | 141.2789 | 130.0667 | 137.4903
Sc, Scandium (ppm) | 1.0196 | 0.8822 | 1.1571 | 0.90657 | 1.1327
Se, Selenium (ppm) | 14.9987 | 14.1089 | 15.8885 | 14.4928 | 15.5047
Sm, Samarium (ppm) | 2.8217 | 2.358 | 3.2854 | 2.6905 | 2.9529
Sn, Tin (ppm) | 9.1347 | 8.568 | 9.7014 | 8.8656 | 9.4038
Sr, Strontium (ppm) | 36.1618 | 34.6815 | 37.6422 | 35.1888 | 37.1349
Ta, Tantalum (ppm) | < 0.05 | IND | IND | IND | 0
Tb, Terbium (ppm) | 0.29246 | 0.26382 | 0.3211 | 0.27234 | 0.31258
Te, Tellurium (ppm) | 21.8434 | 20.7737 | 22.9132 | 21.0824 | 22.6044
Th, Thorium (ppm) | 6.1675 | 5.8562 | 6.4788 | 5.9522 | 6.3829
Ti, Titanium (wt.%) | 0.0092132 | 0.0081355 | 0.010291 | 0.0086695 | 0.009757
Tl, Thallium (ppm) | 0.91383 | 0.86241 | 0.96525 | 0.87167 | 0.95599
U, Uranium (ppm) | 2.0433 | 1.945 | 2.1417 | 1.9692 | 2.1175
V, Vanadium (ppm) | 5.6861 | 5.2297 | 6.1424 | 5.2185 | 6.1536
W, Tungsten (ppm) | 1.8051 | 1.6488 | 1.9615 | 1.689 | 1.9213
Y, Yttrium (ppm) | 5.22 | 4.9708 | 5.4693 | 5.0597 | 5.3803
Yb, Ytterbium (ppm) | 0.20843 | 0.19979 | 0.21706 | 0.19042 | 0.22644
Zn, Zinc (ppm) | 1259.0554 | 1230.1872 | 1287.9235 | 1232.2301 | 1285.8807
Zr, Zirconium (ppm) | 34.5724 | 31.7475 | 37.3974 | 32.8099 | 36.335
SI unit equivalents: ppm (parts per million; 1 x 10⁶) ≡ mg/kg; wt.% (weight per cent) ≡ % (mass fraction)

## Indicative Values
Table 3. Indicative Values for OREAS 609b
Constituent | Unit | Value | Constituent | Unit | Value | Constituent | Unit | Value
Infrared Combustion
C | wt.% | 0.22733
4-Acid Digestion
Ba | ppm | 1337.8986 | Hg | ppm | < 2
Aqua Regia Digestion
Ba | ppm | 227.2854 | Pt | ppb | < 10
Pd | ppb | 10.1667 | Tm | ppm | 0.040556
Alkaline Leach
S-(Sulphate) | wt.% | 0.77164 | S-(Sulphide) | wt.% | 1.3794
SI unit equivalents: ppb (parts per billion; 1 x 10⁹) ≡ µg/kg; ppm (parts per million; 1 x 10⁶) ≡ mg/kg; wt.% (weight per cent) ≡ % (mass fraction)

## Abbreviations
Table 4. Abbreviations used for OREAS 609b
Abbreviation | Explanation
< | ‘less than’
IND | indeterminate
NR | not reported
PDM3 | percent deviation of lab mean from corrected mean of means
Rel.Std.Dev. | one relative standard deviation
Std.Dev. | one standard deviation
Method Codes:
4A*MS | 4-acid (HF-HNO3-HClO4-HCl) digestion with inductively coupled plasma mass spectroscopy
4A*OES | 4-acid (HF-HNO3-HClO4-HCl) digestion with inductively coupled plasma optical emission spectroscopy
4A*OES/MS | 4-acid (HF-HNO3-HClO4-HCl) digestion with ICP-OES or ICP-MS finish
AR*AAS | aqua regia digestion with atomic absorption spectroscopy
AR*MS | aqua regia digestion with inductively coupled plasma mass spectroscopy
AR*OES | aqua regia digestion with inductively coupled plasma optical emission spectroscopy
AR*OES/MS | aqua regia digestion with ICP-OES or ICP-MS finish
Calc-SS1 | HCl*OES to determine sulphate sulphur; IRC to determine total sulphur; sulphide sulphur by difference
FA*AAS | fire assay with atomic absorption spectroscopy
FA*OES | fire assay with inductively coupled plasma optical emission spectroscopy
I-550*IRC | ignition @ 550 degrees Celsius with infrared combustion
INAA | instrumental neutron activation analysis
IRC | infrared combustion
IRC-x*Calc | calculation by difference from IRC total value
Na2CO3*GRAV | sodium carbonate solution with Gravimetric finish
Na2CO3*IRC | sodium carbonate leach with infrared combustion
Text Values:
NSS | No Sufficient Sample (Lab 09)
Legend:- | (for Method Group Tabulated Results omitted in the determination of Certified Values)
Individual | - Outlying individual values
Batch & Limits | - Outlying laboratory batch data sets and superfluous limit values

## Laboratory List
Table 5. Participating Laboratory List used for OREAS 609b
Lab Slot | Laboratory Name and Location
Actlabs, Ancaster, Ontario, Canada
AGAT Laboratories, Calgary, Alberta, Canada
Alex Stewart International, Mendoza, Argentina
ALS, Johannesburg, South Africa
ALS, Lima, Peru
ALS, Loughrea, Galway, Ireland
ALS, Vancouver, BC, Canada
ANSTO, Lucas Heights, NSW, Australia
ARGETEST Mineral Processing, Ankara, Central Anatolia, Turkey
Bureau Veritas Geoanalytical, Adelaide, SA, Australia
Geo Assay Group, Antofagasta, Chile
Geo Assay Group, Santiago, Chile
Inspectorate (BV), Lima, Peru
Inspectorate Griffith India, Gandhidham, Gujarat, India
Intertek Genalysis, Perth, WA, Australia
MinAnalytical Services, Perth, WA, Australia
MSALABS, Vancouver, BC, Canada
PT Geoservices Ltd, Cikarang, Jakarta Raya, Indonesia
PT Intertek Utama Services, Jakarta Timur, DKI Jakarta, Indonesia
Saskatchewan Research Council, Saskatoon, Saskatchewan, Canada
SGS, Randfontein, Gauteng, South Africa
SGS Australia Mineral Services, Perth, WA, Australia
SGS Canada Inc., Vancouver, BC, Canada
SGS del Peru, Lima, Peru
SGS Mineral Services, Townsville, QLD, Australia
Shiva Analyticals Ltd, Bangalore North, Karnataka, India
UIS Analytical Services, Centurion , South Africa

## Fire Assay
| Analytical results for Au in OREAS 609b (Certified Value 4.97 ppm) | [24 empty] | Certified
Au | Round | Replicate | Lab | Lab | Lab | Lab | Lab | Lab | Lab | Lab | Lab | Lab | Lab | Lab | Lab | Lab | Lab | Lab | Lab | Lab | Lab | Lab | Lab | Lab | Lab | 1
| No | No | 00 | 01 | 02 | 03 | 04 | 05 | 06 | 07 | 08 | 09 | 10 | 11 | 12 | 13 | 14 | 15 | 16 | 17 | 18 | 19 | 20 | 21 | 22 | ppm
|  |  | INAA | FA*AAS | FA*AAS | FA*AAS | FA*AAS | FA*AAS | FA*AAS | FA*OES | FA*OES | FA*AAS | FA*AAS | FA*AAS | FA*AAS | FA*AAS | FA*AAS | FA*AAS | FA*AAS | FA*AAS | FA*AAS | FA*OES | FA*AAS | FA*AAS | FA*AAS | 2
|  |  | 0.085g | 30g | 30g | 40g | 30g | 30g | 30g | 25g | 30g | 50g | 30g | 50g | 50g | 50g | 50g | 30g | 25g | 40g | 30g | 30g | 30g | 30g | 50g | 3
| 1 | 1 | 5.3496 | 4.45 | 5.06 | 5.28 | 5.17 | 4.44 | 5.499 | 5.163 | 5.29 | NSS | 5.06 | 4.72 | 5.04 | 5.1579 | 5.06 | 5.075 | 5.05 | 4.59 | 4.46 | 4.76 | 4.84 | 4.975 | 4.983 | 1
| 1 | 2 | 5.529 | 4.48 | 4.74 | 5.31 | 5.27 | 4.8 | 5.404 | 5.292 | 4.82 | 5.32 | 5.11 | 5.04 | 4.99 | 5.008 | 5.33 | 4.982 | 5.08 | 4.63 | 4.389 | 4.66 | 4.9 | 5.028 | 4.949 | 0
| 1 | 3 | 5.3946 | 4.72 | 4.98 | 5.29 | 5.18 | 4.86 | 5.475 | 5.253 | 4.8 | 5.32 | 4.99 | 4.86 | 4.86 | 5.0904 | 5.4 | 5.167 | 5.27 | 4.61 | 4.642 | 4.66 | 5.01 | 5.013 | 4.991 | 16
| 1 | 4 | 5.5443 | 4.77 | 5 | 5.3 | 5 | 4.72 | 5.412 | 5.259 | 5.34 | 5.23 | 4.92 | 4.76 | 4.92 | 4.9657 | 5.06 | 5.01 | 5.04 | 4.64 | 4.413 | 4.76 | 4.55 | 4.987 | 4.956 | 4.975
| 1 | 5 | 5.422 | 4.85 | 4.97 | 5.3 | 5.18 | 4.61 | 5.436 | 5.122 | 4.76 | 5.07 | 4.85 | 4.81 | 5.05 | 5.1133 | 5.1 | 5.065 | 5.19 | 4.71 | 4.417 | 4.95 | 4.8 | 5.032 | 4.979 | 7
| 1 | 6 | 5.4681 | 4.95 | 4.8 | 5.3 | 5.01 | 4.55 | 5.514 | 5.143 | 5.09 | 5.07 | 4.83 | 4.62 | 5.02 | 5.1389 | 5.06 | 5.153 | 5.34 | 4.58 | 4.505 | 4.66 | 4.95 | 4.972 | 4.971
|  | 7 | 00: 5.3966
|  | 8 | 00: 5.5175
|  | 9 | 00: 5.4291
|  | 10 | 00: 5.5246
|  | 11 | 00: 5.5844
|  | 12 | 00: 5.3663
|  | 13 | 00: 5.494
|  | 14 | 00: 5.3429
|  | 15 | 00: 5.3499
|  | 16 | 00: 5.4774
|  | 17 | 00: 5.4393
|  | 18 | 00: 5.4532
|  | 19 | 00: 5.4474
|  | 20 | 00: 5.3927
| Mean |  | 5.4461 | 4.7033 | 4.925 | 5.2967 | 5.135 | 4.6633 | 5.4567 | 5.2053 | 5.0167 | 5.202 | 4.96 | 4.8017 | 4.98 | 5.079 | 5.1683 | 5.0753 | 5.1617 | 4.6267 | 4.471 | 4.7417 | 4.8417 | 5.0012 | 4.9715
| Median |  | 5.4434 | 4.745 | 4.975 | 5.3 | 5.175 | 4.665 | 5.4555 | 5.208 | 4.955 | 5.23 | 4.955 | 4.785 | 5.005 | 5.1018 | 5.08 | 5.07 | 5.135 | 4.62 | 4.4385 | 4.71 | 4.87 | 5 | 4.975
| Std Dev. |  | 0.070766 | 0.20057 | 0.1255 | 0.010328 | 0.1071 | 0.15883 | 0.046068 | 0.071113 | 0.25928 | 0.12598 | 0.11314 | 0.14261 | 0.0751 | 0.076171 | 0.15471 | 0.074191 | 0.12513 | 0.046762 | 0.093297 | 0.11321 | 0.16142 | 0.026634 | 0.01622
| Rel.Std.Dev. |  | 1.299% | 4.264% | 2.548% | 0.195% | 2.086% | 3.406% | 0.8443% | 1.366% | 5.168% | 2.422% | 2.281% | 2.97% | 1.508% | 1.5% | 2.994% | 1.462% | 2.424% | 1.011% | 2.087% | 2.388% | 3.334% | 0.5326% | 0.3263%
| PDM3 |  | 9.471% | -5.46% | -1.005% | 6.466% | 3.217% | -6.264% | 9.682% | 4.63% | 0.838% | 4.563% | -0.301% | -3.484% | 0.101% | 2.091% | 3.887% | 2.017% | 3.753% | -7.001% | -10.13% | -4.69% | -2.68% | 0.5264% | -0.06989%
| Z-Score (Absolute) |  | NA | 1.11 | 0.25 | 1.18 | 0.56 | 1.27 | 1.8 | 0.83 | 0.1 | 0.82 | 0.12 | 0.73 | 0.04 | 0.34 | 0.69 | 0.33 | 0.66 | 1.41 | 2.01 | 0.96 | 0.58 | 0.04 | 0.07
Note on C31: Z-Scores have been calculated inclusive of individual outliers. In general, laboratory batches are rejected if Z-Score > 2.5.

## AR Digest 10-50g
| Analytical results for Au in OREAS 609b (Certified Value 5.15 ppm) | [20 empty] | Certified
Au | Round | Replicate | Lab | Lab | Lab | Lab | Lab | Lab | Lab | Lab | Lab | Lab | Lab | Lab | Lab | Lab | Lab | Lab | Lab | Lab | Lab | 1
| No | No | 00 | 01 | 02 | 03 | 04 | 06 | 07 | 09 | 10 | 11 | 12 | 13 | 14 | 16 | 17 | 18 | 20 | 21 | 24 | ppm
|  |  | INAA | AR*AAS | AR*OES | AR*AAS | AR*MS | AR*MS | AR*MS | AR*MS | AR*AAS | AR*MS | AR*MS | AR*AAS | AR*AAS | AR*MS | AR*MS | AR*OES/MS | AR*OES | AR*AAS | AR*MS | 2
|  |  | 0.085g | 25g | 25g | 30g | 30g | 15g | 25g | 25g | 25g | 25g | 25g | 30g | 30g | 25g | 40g | 20g | 50g | 10g | 20g | 3
| 1 | 1 | 5.3496 | 4.79 | 4.53 | 5.07 | > 2 | 5.0785 | 5.23 | 5.36 | 5.1 | 5.09 | 5.35 | 5.1925 | 4.96 | 5.13 | 5.04 | 5.2561 |  | 5.48 | 5.6065 | 1
| 1 | 2 | 5.529 | 4.83 | 3.98 | 5.1 | > 2 | 4.9718 | 5.03 | 5.51 | 5.13 | 5.14 | 5.82 | 5.163 | 4.58 | 5.35 | 4.96 | 5.132 | 0.004 | 5.49 | 5.7394 | 0
| 1 | 3 | 5.3946 | 4.68 | 4.55 | 5.1 | > 2 | 5.0881 | 5.06 | 5.36 | 5.01 | 5.13 | 5.37 | 5.159 | 4.97 | 5.21 | 5.03 | 4.9645 | 0.004 | 5.57 | 5.3423 | 16
| 1 | 4 | 5.5443 | 4.85 | 4.11 | 5.1 | > 2 | 5.1593 | 5.28 | 5.33 | 4.8 | 5.19 | 5.23 | 5.154 | 5 | 5.28 | 5.02 | 4.9689 | 0.004 | 5.48 | 5.0565 | 5.1544
| 1 | 5 | 5.422 | 4.73 | 4 | 5.08 | > 2 | 4.9677 | 5.09 | 5.3 | 5.01 | 5.17 | 5.71 | 5.1635 | 4.98 | 5.31 | 5.04 | 4.9974 | 0.004 | 5.52 | 5.2089 | 9
| 1 | 6 | 5.4681 | 4.69 | 3.99 | 5.1 | > 2 | 5.0035 | 5.18 | 5.12 | 4.88 | 5.09 | 5.23 | 5.178 | 4.97 | 5.39 | 4.84 | 5.0905 | 0.004 | 5.44 | 5.2209
|  | 7 | 00: 5.3966
|  | 8 | 00: 5.5175
|  | 9 | 00: 5.4291
|  | 10 | 00: 5.5246
|  | 11 | 00: 5.5844
|  | 12 | 00: 5.3663
|  | 13 | 00: 5.494
|  | 14 | 00: 5.3429
|  | 15 | 00: 5.3499
|  | 16 | 00: 5.4774
|  | 17 | 00: 5.4393
|  | 18 | 00: 5.4532
|  | 19 | 00: 5.4474
|  | 20 | 00: 5.3927
| Mean |  | 5.4461 | 4.7617 | 4.1933 | 5.0917 |  | 5.0448 | 5.145 | 5.33 | 4.9883 | 5.135 | 5.4517 | 5.1683 | 4.91 | 5.2783 | 4.9883 | 5.0682 | 0.004 | 5.4967 | 5.3624
| Median |  | 5.4434 | 4.76 | 4.055 | 5.1 |  | 5.041 | 5.135 | 5.345 | 5.01 | 5.135 | 5.36 | 5.1632 | 4.97 | 5.295 | 5.025 | 5.0439 | 0.004 | 5.485 | 5.2816
| Std Dev. |  | 0.070766 | 0.072226 | 0.27267 | 0.013292 |  | 0.076289 | 0.10015 | 0.12586 | 0.12703 | 0.040866 | 0.25206 | 0.014296 | 0.16223 | 0.095167 | 0.078592 | 0.11446 | 0 | 0.044121 | 0.26049
| Rel.Std.Dev. |  | 1.299% | 1.517% | 6.502% | 0.261% |  | 1.512% | 1.947% | 2.361% | 2.547% | 0.7958% | 4.624% | 0.2766% | 3.304% | 1.803% | 1.576% | 2.258% | 0% | 0.8027% | 4.858%
| PDM3 |  | 5.66% | -7.62% | -18.65% | -1.217% |  | -2.126% | -0.1825% | 3.407% | -3.222% | -0.3765% | 5.767% | 0.2702% | -4.742% | 2.404% | -3.222% | -1.672% | -99.92% | 6.64% | 4.035%
| Z-Score (Absolute) |  | NA | 1.22 | 3.33 | 0 | NA | 0.17 | 0.2 | 0.88 | 0.38 | 0.16 | 1.34 | 0.28 | 0.67 | 0.69 | 0.38 | 0.09 | 18.88 | 1.5 | 1
Note on C31: Z-Scores have been calculated inclusive of individual outliers. In general, laboratory batches are rejected if Z-Score > 2.5.

## IRC
| Analytical results for C in OREAS 609b (Indicative Value 0.227 wt.%) | [24 empty] | Indicative
C | Round | Replicate | Lab | Lab | Lab | [20 empty] | 1
| No | No | 02 | 08 | 24 | [20 empty] | wt.%
|  |  | IRC | IRC | IRC | [20 empty] | 3
3
| 1 | 1 | 0.25 | 0.22 | 0.228 | [20 empty] | 1
| 1 | 2 | 0.22 | 0.21 | 0.228 | [20 empty] | 1
| 1 | 3 | 0.24 | 0.21 | 0.198 | [20 empty] | 16
| 1 | 4 | 0.23 | 0.2 | 0.227 | [20 empty] | 0.22733
| 1 | 5 | 0.25 | 0.23 | 0.223 | [20 empty] | 7
| 1 | 6 | 0.24 | 0.23 | 0.229
| Mean |  | 0.23833 | 0.21667 | 0.22217
| Median |  | 0.24 | 0.215 | 0.2275
| Std Dev. |  | 0.01169 | 0.012111 | 0.012024
| Rel.Std.Dev. |  | 4.905% | 5.59% | 5.412%
| PDM3 |  | 4.839% | -4.692% | -2.273%
| Z-Score (Absolute) |  | 1.98 | 0.67 | 0
| Analytical results for S in OREAS 609b (Certified Value 2.27 wt.%) | [24 empty] | Certified
S | Round | Replicate | Lab | Lab | Lab | Lab | Lab | Lab | Lab | Lab | Lab | Lab | Lab | Lab | Lab | Lab | Lab | Lab | Lab | Lab | Lab | Lab | Lab | Lab | Lab | 1
| No | No | 01 | 02 | 03 | 04 | 05 | 06 | 07 | 08 | 09 | 10 | 11 | 12 | 14 | 15 | 16 | 17 | 18 | 19 | 20 | 21 | 22 | 24 | 26 | wt.%
|  |  | IRC | IRC | IRC | IRC | IRC | IRC | IRC | IRC | IRC | IRC | IRC | IRC | IRC | IRC | IRC | IRC | IRC | IRC | IRC | IRC | IRC | IRC | IRC | 2
3
| 1 | 1 | 2.31 | 2.23 | 2.2 | 2.23 | 2.242 | 2.35 | 2.15 | 2.14 | 2.25 | 2.21 | 2.33 | 2.53 | 1.86 | 2.24 | 2.34 | 2.53 | 2.28 | 2.07 | 2.34 | 2.23 | 2.2316 | 2.19 | 2.23 | 1
| 1 | 2 | 2.3 | 2.06 | 2.21 | 2.23 | 2.237 | 2.38 | 2.15 | 2.15 | 2.31 | 2.26 | 2.38 | 2.47 | 1.87 | 2.25 | 2.33 | 2.51 | 2.3 | 2.55 | 2.34 | 2.22 | 2.2195 | 2.39 | 2.2 | 0
| 1 | 3 | 2.31 | 2.27 | 2.15 | 2.24 | 2.246 | 2.37 | 2.13 | 2.15 | 2.33 | 2.27 | 2.38 | 2.13 | 1.89 | 2.26 | 2.33 | 2.52 | 2.26 | 2.54 | 2.35 | 2.24 | 2.2034 | 2.05 | 2.22 | 16
| 1 | 4 | 2.28 | 2.18 | 2.18 | 2.24 | 2.269 | 2.32 | 2.12 | 2.16 | 2.31 | 2.23 | 2.38 | 2.28 | 1.91 | 2.24 | 2.32 | 2.51 | 2.29 | 2.05 | 2.37 | 2.24 | 2.205 | 2.29 | 2.33 | 2.2667
| 1 | 5 | 2.25 | 2.25 | 2.1 | 2.22 | 2.277 | 2.4 | 2.13 | 2.15 | 2.31 | 2.28 | 2.38 | 2.41 | 1.88 | 2.25 | 2.34 | 2.51 | 2.27 | 2.52 | 2.36 | 2.24 | 2.2584 | 2.19 | 2.24 | 11
| 1 | 6 | 2.29 | 2.24 | 2.19 | 2.28 | 2.251 | 2.32 | 2.1 | 2.17 | 2.31 | 2.25 | 2.35 | 2.35 | 1.91 | 2.23 | 2.33 | 2.48 | 2.27 | 2.51 | 2.38 | 2.24 | 2.2038 | 2.21 | 2.26
| Mean |  | 2.29 | 2.205 | 2.1717 | 2.24 | 2.2537 | 2.3567 | 2.13 | 2.1533 | 2.3033 | 2.25 | 2.3667 | 2.3617 | 1.8867 | 2.245 | 2.3317 | 2.51 | 2.2783 | 2.3733 | 2.3567 | 2.235 | 2.2203 | 2.22 | 2.2467
| Median |  | 2.295 | 2.235 | 2.185 | 2.235 | 2.2485 | 2.36 | 2.13 | 2.15 | 2.31 | 2.255 | 2.38 | 2.38 | 1.885 | 2.245 | 2.33 | 2.51 | 2.275 | 2.515 | 2.355 | 2.24 | 2.2122 | 2.2 | 2.235
| Std Dev. |  | 0.022804 | 0.077136 | 0.040702 | 0.020976 | 0.01587 | 0.03266 | 0.018974 | 0.010328 | 0.027325 | 0.026077 | 0.021602 | 0.14345 | 0.020656 | 0.010488 | 0.0075277 | 0.016733 | 0.01472 | 0.2432 | 0.01633 | 0.0083666 | 0.021771 | 0.11367 | 0.045461
| Rel.Std.Dev. |  | 0.9958% | 3.498% | 1.874% | 0.9364% | 0.7042% | 1.386% | 0.8908% | 0.4796% | 1.186% | 1.159% | 0.9128% | 6.074% | 1.095% | 0.4672% | 0.3228% | 0.6667% | 0.6461% | 10.25% | 0.6929% | 0.3743% | 0.9806% | 5.12% | 2.023%
| PDM3 |  | 1.027% | -2.723% | -4.194% | -1.179% | -0.5762% | 3.968% | -6.032% | -5.003% | 1.615% | -0.7379% | 4.409% | 4.188% | -16.77% | -0.9585% | 2.865% | 10.73% | 0.512% | 4.703% | 3.968% | -1.4% | -2.049% | -2.061% | -0.885%
| Z-Score (Absolute) |  | 0.51 | 0.57 | 0.99 | 0.13 | 0.05 | 1.35 | 1.52 | 1.22 | 0.67 | 0 | 1.48 | 1.41 | 4.59 | 0.06 | 1.03 | 3.29 | 0.36 | 1.56 | 1.35 | 0.19 | 0.38 | 0.38 | 0.04
Note on C17: Z-Scores have been calculated inclusive of individual outliers. In general, laboratory batches are rejected if Z-Score > 2.5.
Note on C35: Z-Scores have been calculated inclusive of individual outliers. In general, laboratory batches are rejected if Z-Score > 2.5.

## 4-Acid
| Analytical results for Ag in OREAS 609b (Certified Value 24.6 ppm) | [26 empty] | Certified
Ag | Round | Replicate | Lab | Lab | Lab | Lab | Lab | Lab | Lab | Lab | Lab | Lab | Lab | Lab | Lab | Lab | Lab | Lab | Lab | Lab | Lab | Lab | Lab | Lab | Lab | Lab |  | 1
| No | No | 01 | 02 | 03 | 04 | 05 | 06 | 07 | 08 | 09 | 10 | 11 | 12 | 13 | 14 | 15 | 16 | 17 | 18 | 19 | 20 | 21 | 23 | 24 | 25 |  | ppm
|  |  | 4A*OES | 4A*OES | 4A*OES | 4A*OES/MS | 4A*MS | 4A*MS | 4A*MS | 4A*OES/MS | 4A*OES/MS | 4A*OES/MS | 4A*OES/MS | 4A*OES | 4A*MS | 4A*MS | 4A*OES/MS | 4A*MS | 4A*MS | 4A*OES/MS | 4A*OES | 4A*MS | 4A*OES | 4A*OES | 4A*OES/MS | 4A*OES/MS |  | 1
2
| 1 | 1 | 25 | 27 | 25.7 | 22.3 | 24.51 | 24.97 | 23.96 | 21.3 | 25 | 25.7 | 23.1 | 25.6 | 24.7233 | 25 | 23.2 | 24.8 | 24.4 | 25.55 | 23 | > 10 | 24.6 | 25 | 17.3244 | 24 |  | 1
| 1 | 2 | 25 | 26 | 25.9 | 22.6 | 24.69 | 24.95 | 24.36 | 20.5 | 25.9 | 24.3 | 23.6 | 25.5 | 25.5247 | 25 | 23.4 | 24.89 | 24.2 | 26.56 | 22.9 | > 10 | 24.73 | 25 | 16.8632 | 23.8 |  | 0
| 1 | 3 | 25 | 27 | 25.2 | 23.2 | 24.57 | 24.91 | 23.65 | 19.5 | 24.2 | 24.8 | 22.5 | 24.6 | 24.6477 | 24.9 | 23 | 24.32 | 24.2 | 25.53 | 23.1 | > 10 | 25.01 | 24.69 | 17.8307 | 23.5 |  | 16
| 1 | 4 | 22 | 27 | 25.4 | 23.6 | 24.84 | 25 | 23.49 | 22.5 | 25.9 | 25.3 | 23.5 | 25.1 | 25.8032 | 25.1 | 23.4 | 24.28 | 25 | 26.54 | 22.8 | > 10 | 24.63 | 26 | 17.6702 | 23.8 |  | 24.6124
| 1 | 5 | 24 | 26 | 25.6 | 23.3 | 24.23 | 24.69 | 24.28 | 22.1 | 24.7 | 24.7 | 23.3 | 24.5 | 25.9768 | 25.5 | 23.1 | 24.46 | 25.2 | 25.94 | 23.1 | > 10 | 25.21 | 25 | 17.2815 | 23.5 |  | 13
| 1 | 6 | 25 | 26 | 25.7 | 24.1 | 24.55 | 25 | 23.98 | 20.3 | 24.2 | 25.3 | 23.9 | 52.5 | 25.1655 | 25.2 | 22.9 | 23.92 | 24.6 | 25.95 | 22.6 | > 10 | 25.21 | 25 | 17.7813 | 24
| Mean |  | 24.3333 | 26.5 | 25.5833 | 23.1833 | 24.565 | 24.92 | 23.9533 | 21.0333 | 24.9833 | 25.0167 | 23.3167 | 29.6333 | 25.3069 | 25.1167 | 23.1667 | 24.445 | 24.6 | 26.0117 | 22.9167 |  | 24.8983 | 25.115 | 17.4585 | 23.7667
| Median |  | 25 | 26.5 | 25.65 | 23.25 | 24.56 | 24.96 | 23.97 | 20.9 | 24.85 | 25.05 | 23.4 | 25.3 | 25.3451 | 25.05 | 23.15 | 24.39 | 24.5 | 25.945 | 22.95 |  | 24.87 | 25 | 17.4973 | 23.8
| Std Dev. |  | 1.2111 | 0.54772 | 0.24833 | 0.65549 | 0.20335 | 0.11764 | 0.34045 | 1.1431 | 0.77309 | 0.50761 | 0.48339 | 11.2114 | 0.55455 | 0.2137 | 0.20656 | 0.35854 | 0.41952 | 0.45473 | 0.19408 |  | 0.28145 | 0.45094 | 0.37181 | 0.22509
| Rel.Std.Dev. |  | 4.977% | 2.067% | 0.9707% | 2.827% | 0.8278% | 0.4721% | 1.421% | 5.435% | 3.094% | 2.029% | 2.073% | 37.83% | 2.191% | 0.8508% | 0.8916% | 1.467% | 1.705% | 1.748% | 0.8469% |  | 1.13% | 1.796% | 2.13% | 0.9471%
| PDM3 |  | -1.134% | 7.669% | 3.945% | -5.806% | -0.1926% | 1.25% | -2.678% | -14.54% | 1.507% | 1.642% | -5.265% | 20.4% | 2.822% | 2.049% | -5.874% | -0.6802% | -0.05042% | 5.685% | -6.89% |  | 1.162% | 2.042% | -29.07% | -3.436%
| Z-Score (Absolute) |  | NA | 1.45 | 0.69 | 1.3 | 0.15 | 0.14 | 0.66 | 3.07 | 0.19 | 0.22 | 1.19 | 4.04 | 0.46 | 0.3 | 1.31 | 0.25 | 0.12 | 1.04 | 1.52 | NA | 0.12 | 0.3 | 6.03 | 0.81
Results from laboratory 1 were removed due to their 1 ppm reading resolution.
| Analytical results for Al in OREAS 609b (Certified Value 6.71 wt.%) | [26 empty] | Certified
Al | Round | Replicate | Lab | Lab | Lab | Lab | Lab | Lab | Lab | Lab | Lab | Lab | Lab | Lab | Lab | Lab | Lab | Lab | Lab | Lab | Lab | Lab | Lab | Lab | Lab | Lab | Lab | 1
| No | No | 01 | 02 | 03 | 04 | 05 | 06 | 07 | 08 | 09 | 10 | 11 | 12 | 13 | 14 | 15 | 16 | 17 | 18 | 19 | 20 | 21 | 23 | 24 | 25 | 26 | wt.%
|  |  | 4A*OES | 4A*OES | 4A*OES | 4A*OES/MS | 4A*OES/MS | 4A*MS | 4A*MS | 4A*OES/MS | 4A*OES/MS | 4A*OES/MS | 4A*OES/MS | 4A*OES | 4A*OES | 4A*OES | 4A*OES/MS | 4A*OES | 4A*OES | 4A*OES/MS | 4A*OES | 4A*OES | 4A*OES | 4A*OES | 4A*OES/MS | 4A*OES/MS | 4A*OES | 2
3
| 1 | 1 | 7.4 | 6.48 | 1.64 | 6.43 | 6.5 | 7.0375 | 6.9349 | 7.09 | 6.88 | 6.8 | 6.64 | 7.03 | 6.5943 | 7.54 | 6 | 6.54 | 6.74 | 6.65 | 7.092 | 7.98 | 6.53 | 6.71 | 6.756 | 6.74 | 6.6663 | 1
| 1 | 2 | 7.29 | 6.42 | 1.65 | 6.56 | 6.3 | 6.4543 | 7.0421 | 6.95 | 6.59 | 6.45 | 6.72 | 6.97 | 6.5481 | 7.59 | 5.85 | 6.51 | 6.86 | 6.85 | 7.039 | 8.11 | 6.51 | 6.87 | 6.538 | 6.77 | 6.6348 | 0
| 1 | 3 | 7.29 | 6.58 | 1.61 | 6.95 | 6.35 | 6.3549 | 6.8886 | 7.11 | 6.64 | 6.72 | 6.57 | 6.81 | 6.6308 | 7.44 | 6.05 | 6.58 | 6.85 | 6.64 | 7.092 | 7.91 | 6.57 | 6.85 | 6.52 | 6.63 | 6.7428 | 16
| 1 | 4 | 6.64 | 6.54 | 1.66 | 6.84 | 6.52 | 7.0928 | 6.7675 | 6.58 | 6.79 | 6.67 | 6.81 | 6.89 | 6.5867 | 7.43 | 6.24 | 6.59 | 6.88 | 6.76 | 6.933 | 7.94 | 6.53 | 6.36 | 6.743 | 6.62 | 6.6139 | 6.7122
| 1 | 5 | 7.05 | 6.42 | 1.68 | 6.54 | 6.38 | 6.5007 | 6.8652 | 6.55 | 6.7 | 6.64 | 6.72 | 6.76 | 6.5913 | 7.42 | 6.22 | 6.79 | 6.74 | 6.68 | 7.145 | 7.73 | 6.47 | 6.47 | 6.699 | 6.54 | 6.7454 | 14
| 1 | 6 | 6.84 | 6.3 | 1.65 | 6.61 | 6.43 | 6.8553 | 7.0248 | 6.66 | 6.74 | 6.71 | 6.84 | 7.5 | 6.5415 | 7.39 | 6.1 | 6.44 | 6.99 | 6.8 | 6.933 | 7.89 | 6.54 | 6.35 | 6.728 | 6.76 | 6.6394
| Mean |  | 7.085 | 6.4567 | 1.6483 | 6.655 | 6.4133 | 6.7159 | 6.9205 | 6.8233 | 6.7233 | 6.665 | 6.7167 | 6.9933 | 6.5821 | 7.4683 | 6.0767 | 6.575 | 6.8433 | 6.73 | 7.039 | 7.9267 | 6.525 | 6.6017 | 6.664 | 6.6767 | 6.6738
| Median |  | 7.17 | 6.45 | 1.65 | 6.585 | 6.405 | 6.678 | 6.9117 | 6.805 | 6.72 | 6.69 | 6.72 | 6.93 | 6.589 | 7.435 | 6.075 | 6.56 | 6.855 | 6.72 | 7.0655 | 7.925 | 6.53 | 6.59 | 6.7135 | 6.685 | 6.6528
| Std Dev. |  | 0.29751 | 0.099933 | 0.023166 | 0.19807 | 0.086178 | 0.31937 | 0.1033 | 0.25688 | 0.10443 | 0.11845 | 0.10132 | 0.26733 | 0.032967 | 0.078337 | 0.14542 | 0.11845 | 0.094375 | 0.086255 | 0.088686 | 0.12404 | 0.033317 | 0.23853 | 0.10643 | 0.093524 | 0.056984
| Rel.Std.Dev. |  | 4.199% | 1.548% | 1.405% | 2.976% | 1.344% | 4.755% | 1.493% | 3.765% | 1.553% | 1.777% | 1.509% | 3.823% | 0.5009% | 1.049% | 2.393% | 1.801% | 1.379% | 1.282% | 1.26% | 1.565% | 0.5106% | 3.613% | 1.597% | 1.401% | 0.8538%
| PDM3 |  | 5.553% | -3.808% | -75.44% | -0.8529% | -4.453% | 0.05464% | 3.103% | 1.655% | 0.1651% | -0.7039% | 0.06582% | 4.188% | -1.939% | 11.26% | -9.469% | -2.045% | 1.953% | 0.2645% | 4.868% | 18.09% | -2.79% | -1.647% | -0.7188% | -0.5301% | -0.5731%
| Z-Score (Absolute) |  | 1.88 | 1.01 | 23.12 | 0.1 | 1.21 | 0.18 | 1.12 | 0.67 | 0.21 | 0.05 | 0.18 | 1.46 | 0.43 | 3.64 | 2.76 | 0.47 | 0.77 | 0.25 | 1.67 | 5.75 | 0.7 | 0.34 | 0.06 | 0 | 0.01
| Analytical results for As in OREAS 609b (Certified Value 0.15 wt.%) | [26 empty] | Certified
As | Round | Replicate | Lab | Lab | Lab | Lab | Lab | Lab | Lab | Lab | Lab | Lab | Lab | Lab | Lab | Lab | Lab | Lab | Lab | Lab | Lab | Lab | Lab | Lab | Lab |  |  | 1
| No | No | 01 | 02 | 03 | 04 | 05 | 06 | 07 | 08 | 09 | 10 | 11 | 12 | 14 | 15 | 16 | 17 | 18 | 19 | 20 | 21 | 23 | 24 | 25 |  |  | wt.%
|  |  | 4A*OES | 4A*MS | 4A*OES | 4A*OES/MS | 4A*MS | 4A*MS | 4A*MS | 4A*OES/MS | 4A*OES/MS | 4A*OES/MS | 4A*OES/MS | 4A*OES | 4A*MS | 4A*OES/MS | 4A*MS | 4A*MS | 4A*OES/MS | 4A*OES | 4A*MS | 4A*OES | 4A*OES | 4A*OES/MS | 4A*MS |  |  | 3
3
| 1 | 1 | 0.158 | 0.1493 | 0.1483 | 0.142 | 0.1442 | 0.15325 | 0.15139 | 0.0819 | 0.1595 | 0.1555 | 0.148 | 0.161 | 0.153 | 0.1374 | 0.14858 | 0.148 | 0.1463 | 0.155 | 0.1618 | 0.1393 | 0.16082 | 0.1403 | 0.14845 |  |  | 1
| 1 | 2 | 0.158 | 0.1482 | 0.1463 | 0.144 | 0.1367 | 0.15188 | 0.15292 | 0.0752 | 0.1555 | 0.1505 | 0.1495 | 0.1595 | 0.151 | 0.1365 | 0.15088 | 0.149 | 0.15002 | 0.155 | 0.1551 | 0.1385 | 0.1607 | 0.1268 | 0.14938 |  |  | 0
| 1 | 3 | 0.16 | 0.1527 | 0.1446 | 0.15 | 0.1439 | 0.15061 | 0.15029 | 0.0804 | 0.1555 | 0.157 | 0.1465 | 0.1565 | 0.155 | 0.135 | 0.14717 | 0.147 | 0.14463 | 0.153 | 0.1619 | 0.1402 | 0.16161 | 0.1335 | 0.14788 |  |  | 16
| 1 | 4 | 0.14 | 0.1538 | 0.1468 | 0.149 | 0.1413 | 0.15275 | 0.14892 | 0.101 | 0.158 | 0.156 | 0.152 | 0.156 | 0.157 | 0.1399 | 0.14701 | 0.147 | 0.14933 | 0.152 | 0.164 | 0.1417 | 0.1605 | 0.1336 | 0.14965 |  |  | 0.14992
| 1 | 5 | 0.155 | 0.1529 | 0.1479 | 0.147 | 0.1394 | 0.14964 | 0.15006 | 0.0903 | 0.1575 | 0.1555 | 0.1475 | 0.153 | 0.156 | 0.1383 | 0.14895 | 0.142 | 0.14595 | 0.153 | 0.1611 | 0.1391 | 0.1623 | 0.1316 | 0.15358 |  |  | 15
| 1 | 6 | 0.155 | 0.1407 | 0.1498 | 0.152 | 0.1476 | 0.1531 | 0.14909 | 0.0878 | 0.1565 | 0.1535 | 0.1515 | 0.0421 | 0.156 | 0.1363 | 0.14448 | 0.147 | 0.14817 | 0.153 | 0.151 | 0.1389 | 0.1612 | 0.1279 | 0.15176
| Mean |  | 0.15433 | 0.1496 | 0.14728 | 0.14733 | 0.14218 | 0.15187 | 0.15044 | 0.0861 | 0.15708 | 0.15467 | 0.14917 | 0.13802 | 0.15467 | 0.13723 | 0.14785 | 0.14667 | 0.1474 | 0.1535 | 0.15915 | 0.13962 | 0.16119 | 0.13228 | 0.15012
| Median |  | 0.1565 | 0.151 | 0.14735 | 0.148 | 0.1426 | 0.15232 | 0.15018 | 0.08485 | 0.157 | 0.1555 | 0.14875 | 0.15625 | 0.1555 | 0.13695 | 0.14788 | 0.147 | 0.14724 | 0.153 | 0.16145 | 0.1392 | 0.16101 | 0.13255 | 0.14952
| Std Dev. |  | 0.0072847 | 0.0048867 | 0.0017971 | 0.0037771 | 0.0038716 | 0.0014664 | 0.0015068 | 0.0090717 | 0.0015626 | 0.0023381 | 0.0022286 | 0.047073 | 0.0022509 | 0.0017131 | 0.0021656 | 0.0024221 | 0.0021056 | 0.0012247 | 0.0049947 | 0.0011669 | 0.00067256 | 0.0048421 | 0.0021557
| Rel.Std.Dev. |  | 4.72% | 3.267% | 1.22% | 2.564% | 2.723% | 0.9656% | 1.002% | 10.54% | 0.9947% | 1.512% | 1.494% | 34.11% | 1.455% | 1.248% | 1.465% | 1.651% | 1.428% | 0.7979% | 3.138% | 0.8358% | 0.4173% | 3.66% | 1.436%
| PDM3 |  | 2.945% | -0.212% | -1.757% | -1.724% | -5.159% | 1.303% | 0.3516% | -42.57% | 4.78% | 3.168% | -0.5011% | -7.938% | 3.168% | -8.461% | -1.383% | -2.169% | -1.68% | 2.389% | 6.158% | -6.871% | 7.518% | -11.76% | 0.1326%
| Z-Score (Absolute) |  | 0.67 | 0.06 | 0.25 | 0.24 | 0.91 | 0.35 | 0.17 | 8.23 | 1.03 | 0.72 | 0 | 1.46 | 0.72 | 1.56 | 0.17 | 0.33 | 0.23 | 0.57 | 1.3 | 1.25 | 1.57 | 2.2 | 0.12
| Analytical results for Ba in OREAS 609b (Indicative Value 1338 ppm) | [26 empty] | Indicative
Ba | Round | Replicate | Lab | Lab | Lab | Lab | Lab | Lab | Lab | Lab | Lab | Lab | Lab | Lab | Lab | Lab | Lab | Lab | Lab | Lab | Lab | Lab | Lab | Lab |  |  |  | 1
| No | No | 01 | 02 | 04 | 06 | 08 | 09 | 10 | 11 | 12 | 13 | 14 | 15 | 16 | 17 | 18 | 19 | 20 | 21 | 23 | 24 | 25 | 26 |  |  |  | ppm
|  |  | 4A*OES | 4A*MS | 4A*OES/MS | 4A*MS | 4A*OES/MS | 4A*OES/MS | 4A*OES/MS | 4A*OES/MS | 4A*OES | 4A*OES | 4A*MS | 4A*OES/MS | 4A*MS | 4A*MS | 4A*OES/MS | 4A*OES | 4A*OES | 4A*OES | 4A*OES | 4A*OES/MS | 4A*OES/MS | 4A*OES |  |  |  | 0
0
| 1 | 1 | 1320 | 1910 | 62 | 133 | 207 | 250 | 400 | 470 | 320 | 1804.6216 | 1730 | 2501 | > 1000 | 2320 | 2055 | 2640 | 242 | 2752 | 428 | 2821 | 1277 | 2531.66 |  |  |  | 1
| 1 | 2 | 1060 | 1237 | 72 | 137 | 108 | 260 | 270 | 980 | 200 | 1839.7864 | 1780 | 2440 | > 1000 | 2240 | 2280 | 2650 | 271 | 2811 | 432 | 2747 | 1494 | 2520.42 |  |  |  | 3
| 1 | 3 | 2380 | 1341 | 74 | 135 | 101 | 260 | 300 | 470 | 360 | 1886.6528 | 1730 | 2527 | > 1000 | 2100 | 2123 | 2470 | 274 | 2830 | 437 | 2743 | 1713 | 2446.51 |  |  |  | 16
| 1 | 4 | 1670 | 728 | 74 | 131 | 145 | 230 | 260 | 420 | 260 | 1831.9256 | 1790 | 2433 | > 1000 | 2210 | 2211 | 2240 | 345 | 2779 | 438 | 2832 | 1399 | 2531.22 |  |  |  | 1337.8986
| 1 | 5 | 1240 | 2313 | 51 | 135 | 108 | 260 | 320 | 680 | 350 | 1792.7712 | 1760 | 2441 | > 1000 | 2290 | 2185 | 2540 | 409 | 2781 | 425 | 2813 | 1418 | 2524.27 |  |  |  | 9
| 1 | 6 | 815 | 1758 | 61 | 130 | 114 | 250 | 350 | 650 | 320 | 1887.128 | 1750 | 2399 | > 1000 | 2350 | 2498 | 2700 | 367 | 2819 | 438 | 2816 | 1398 | 2532.38
| Mean |  | 1414.1667 | 1547.8333 | 65.6667 | 133.5 | 130.5 | 251.6667 | 316.6667 | 611.6667 | 301.6667 | 1840.4809 | 1756.6667 | 2456.8333 |  | 2251.6667 | 2225.3333 | 2540 | 318 | 2795.3333 | 433 | 2795.3333 | 1449.8333 | 2514.41
| Median |  | 1280 | 1549.5 | 67 | 134 | 111 | 255 | 310 | 560 | 320 | 1835.856 | 1755 | 2440.5 |  | 2265 | 2198 | 2590 | 309.5 | 2796 | 434.5 | 2814.5 | 1408.5 | 2527.745
| Std Dev. |  | 551.7102 | 560.7743 | 9.2664 | 2.6646 | 40.5401 | 11.6905 | 52.4087 | 209.1331 | 60.8002 | 39.8587 | 25.0333 | 47.5833 |  | 90.2035 | 154.0476 | 168.8787 | 65.3177 | 29.5206 | 5.5857 | 39.5407 | 146.5352 | 33.606
| Rel.Std.Dev. |  | 39.01% | 36.23% | 14.11% | 1.996% | 31.07% | 4.645% | 16.55% | 34.19% | 20.15% | 2.166% | 1.425% | 1.937% |  | 4.006% | 6.922% | 6.649% | 20.54% | 1.056% | 1.29% | 1.415% | 10.11% | 1.337%
| PDM3 |  | 5.701% | 15.69% | -95.09% | -90.02% | -90.25% | -81.19% | -76.33% | -54.28% | -77.45% | 37.57% | 31.3% | 83.63% |  | 68.3% | 66.33% | 89.85% | -76.23% | 108.9% | -67.64% | 108.9% | 8.366% | 87.94%
| Z-Score (Absolute) |  | 0.02 | 0.06 | 0.88 | 0.83 | 0.84 | 0.76 | 0.72 | 0.53 | 0.73 | 0.25 | 0.19 | 0.64 | NA | 0.51 | 0.49 | 0.69 | 0.72 | 0.85 | 0.64 | 0.85 | 0 | 0.67
| Analytical results for Be in OREAS 609b (Certified Value 2.43 ppm) | [26 empty] | Certified
Be | Round | Replicate | Lab | Lab | Lab | Lab | Lab | Lab | Lab | Lab | Lab | Lab | Lab | Lab | Lab | Lab | Lab | Lab | Lab | Lab | Lab | Lab | Lab | Lab | Lab | Lab |  | 1
| No | No | 01 | 02 | 03 | 04 | 05 | 06 | 07 | 08 | 09 | 10 | 11 | 12 | 13 | 14 | 15 | 16 | 17 | 18 | 19 | 20 | 21 | 23 | 24 | 25 |  | ppm
|  |  | 4A*MS | 4A*OES | 4A*OES | 4A*OES/MS | 4A*MS | 4A*MS | 4A*MS | 4A*OES/MS | 4A*OES/MS | 4A*OES/MS | 4A*OES/MS | 4A*OES | 4A*MS | 4A*MS | 4A*OES/MS | 4A*MS | 4A*MS | 4A*OES/MS | 4A*OES | 4A*MS | 4A*OES | 4A*OES | 4A*OES/MS | 4A*MS |  | 2
3
| 1 | 1 | 2.2 | 3 | < 5 | 2.3 | 2.4 | 2 | 2.48 | 2.55 | 2.35 | 2.33 | 2.27 | 2.4 | 2.6795 | 2.4 | 2.4 | 2.38 | 2.5 | 2.35 | 3.1 | 2.66 | 2.4 | 2.37 | 2.8863 | 2.33 |  | 1
| 1 | 2 | 2.5 | < 3 | < 5 | 2.4 | 2.4 | 2 | 2.38 | 2.77 | 2.37 | 2.29 | 2.25 | 2.3 | 2.7559 | 2.6 | 2.3 | 2.25 | 2.5 | 2.51 | 3.1 | 2.63 | 2.44 | 2.31 | 2.9174 | 2.32 |  | 0
| 1 | 3 | 1.9 | < 3 | < 5 | 2.5 | 2.5 | 2 | 2.32 | 2.74 | 2.28 | 2.41 | 2.27 | 2.3 | 2.846 | 2.5 | 2.4 | 2.52 | 2.5 | 2.37 | 3 | 2.63 | 2.5 | 2.28 | 3.0997 | 2.31 |  | 16
| 1 | 4 | 1.6 | 3 | < 5 | 2.5 | 2.4 | 2 | 2.43 | 2.26 | 2.53 | 2.45 | 2.29 | 2.3 | 2.4039 | 2.6 | 2.5 | 2.4 | 2.5 | 2.37 | 3 | 2.64 | 2.42 | 2.31 | 2.8682 | 2.3 |  | 2.4257
| 1 | 5 | 3 | 3 | < 5 | 2.6 | 2.3 | 2 | 2.4 | 2.2 | 2.51 | 2.32 | 2.35 | 2.3 | 2.53 | 2.5 | 2.4 | 2.31 | 2.5 | 2.31 | 3 | 2.57 | 2.45 | 2.34 | 2.7902 | 2.37 |  | 16
| 1 | 6 | 2.4 | < 3 | < 5 | 2.3 | 2.5 | 2 | 2.46 | 2.48 | 2.35 | 2.52 | 2.3 | 2.4 | 2.5832 | 2.5 | 2.4 | 2.36 | 2.5 | 2.48 | 3 | 2.51 | 2.48 | 2.38 | 2.5191 | 2.35
| Mean |  | 2.2667 | 3 |  | 2.4333 | 2.4167 | 2 | 2.4117 | 2.5 | 2.3983 | 2.3867 | 2.2883 | 2.3333 | 2.6331 | 2.5167 | 2.4 | 2.37 | 2.5 | 2.3983 | 3.0333 | 2.6067 | 2.4483 | 2.3317 | 2.8468 | 2.33
| Median |  | 2.3 | 3 |  | 2.45 | 2.4 | 2 | 2.415 | 2.515 | 2.36 | 2.37 | 2.28 | 2.3 | 2.6313 | 2.5 | 2.4 | 2.37 | 2.5 | 2.37 | 3 | 2.63 | 2.445 | 2.325 | 2.8772 | 2.325
| Std Dev. |  | 0.48854 | 0 |  | 0.12111 | 0.075277 | 0 | 0.058109 | 0.23707 | 0.099281 | 0.088694 | 0.034881 | 0.05164 | 0.16013 | 0.075277 | 0.063246 | 0.091214 | 0 | 0.078592 | 0.05164 | 0.056095 | 0.037103 | 0.038687 | 0.19055 | 0.026077
| Rel.Std.Dev. |  | 21.55% | 0% |  | 4.977% | 3.115% | 0% | 2.409% | 9.483% | 4.14% | 3.716% | 1.524% | 2.213% | 6.081% | 2.991% | 2.635% | 3.849% | 0% | 3.277% | 1.702% | 2.152% | 1.515% | 1.659% | 6.693% | 1.119%
| PDM3 |  | -6.558% | 23.67% |  | 0.313% | -0.3741% | -17.55% | -0.5802% | 3.061% | -1.13% | -1.611% | -5.665% | -3.809% | 8.548% | 3.748% | -1.061% | -2.298% | 3.061% | -1.13% | 25.05% | 7.459% | 0.9313% | -3.878% | 17.36% | -3.947%
| Z-Score (Absolute) |  | 1.2 | 1.33 | 0.73 | 0.18 | 0.04 | NA | 0 | 0.73 | 0.11 | 0.21 | 1.02 | 0.65 | 1.83 | 0.87 | 0.1 | 0.34 | 0.73 | 0.11 | 5.13 | 1.61 | 0.3 | 0.66 | 3.59 | 0.67
Results from laboratory 6 were removed due to their 1 ppm reading resolution.
| Analytical results for Bi in OREAS 609b (Certified Value 110 ppm) | [26 empty] | Certified
Bi | Round | Replicate | Lab | Lab | Lab | Lab | Lab | Lab | Lab | Lab | Lab | Lab | Lab | Lab | Lab | Lab | Lab | Lab | Lab | Lab | Lab | Lab | Lab | Lab | Lab | Lab |  | 1
| No | No | 01 | 02 | 03 | 04 | 05 | 06 | 07 | 08 | 09 | 10 | 11 | 12 | 13 | 14 | 15 | 16 | 17 | 18 | 20 | 21 | 23 | 24 | 25 | 26 |  | ppm
|  |  | 4A*MS | 4A*MS | 4A*OES | 4A*OES/MS | 4A*MS | 4A*MS | 4A*MS | 4A*OES/MS | 4A*OES/MS | 4A*OES/MS | 4A*OES/MS | 4A*OES | 4A*MS | 4A*MS | 4A*OES/MS | 4A*MS | 4A*MS | 4A*OES/MS | 4A*MS | 4A*OES | 4A*OES | 4A*OES/MS | 4A*MS | 4A*OES |  | 0
0
| 1 | 1 | 113 | 107 | 111 | 100 | 113 | 114.65 | 111.4 | 123 | 113 | 111 | 92.6 | 119 | 91.5683 | 101 | 104.2 | 112.53 | 118 | 113.64 | 98.43 | 109.5 | 122.69 | 83.5311 | 103.59 | 110.26 |  | 1
| 1 | 2 | 106 | 105 | 112 | 104 | 106 | 111.36 | 113.05 | 136 | 109.5 | 102.5 | 95.2 | 120 | 91.4481 | 101 | 107.1 | 114.38 | 110 | 117.52 | 94.5 | 111.3 | 123 | 78.6564 | 101.95 | 110.75 |  | 0
| 1 | 3 | 111 | 107 | 114 | 106 | 106 | 113.12 | 112.62 | 147 | 111 | 109.5 | 91.9 | 116 | 92.6665 | 100 | 109.3 | 112.02 | 111 | 117.83 | 97.27 | 111.7 | 121.93 | 80.4583 | 102.38 | 110.54 |  | 16
| 1 | 4 | 106 | 109 | 112 | 106 | 113 | 111.86 | 112.9 | 125 | 111 | 106 | 95.1 | 115 | 91.6626 | 100 | 102.7 | 110.16 | 111 | 120.3 | 99.6 | 112 | 121 | 82.7921 | 103.1 | 107.54 |  | 109.6675
| 1 | 5 | 112 | 108 | 112 | 106 | 108 | 112.74 | 110.77 | 119 | 111 | 106.5 | 95.8 | 114 | 91.8364 | 98.4 | 105.5 | 111.93 | 111 | 118.74 | 94.63 | 110.7 | 118 | 80.8015 | 105.08 | 104.51 |  | 17
| 1 | 6 | 106 | 103 | 115 | 104 | 114 | 108 | 111.44 | 130 | 110 | 108.5 | 96.1 | 24 | 91.5271 | 98.4 | 106 | 109.53 | 117 | 118.48 | 92.81 | 112.8 | 123 | 76.6081 | 104.14 | 109.14
| Mean |  | 109 | 106.5 | 112.6667 | 104.3333 | 110 | 111.955 | 112.03 | 130 | 110.9167 | 107.3333 | 94.45 | 101.3333 | 91.7848 | 99.8 | 105.8 | 111.7583 | 113 | 117.7517 | 96.2067 | 111.3333 | 121.6033 | 80.4746 | 103.3733 | 108.79
| Median |  | 108.5 | 107 | 112 | 105 | 110.5 | 112.3 | 112.03 | 127.5 | 111 | 107.5 | 95.15 | 115.5 | 91.6155 | 100 | 105.75 | 111.975 | 111 | 118.155 | 95.95 | 111.5 | 122.31 | 80.6299 | 103.345 | 109.7
| Std Dev. |  | 3.3466 | 2.1679 | 1.5055 | 2.3381 | 3.7417 | 2.2468 | 0.94636 | 10.198 | 1.2007 | 3.0111 | 1.7581 | 37.9561 | 0.45201 | 1.173 | 2.2909 | 1.737 | 3.5214 | 2.2346 | 2.6277 | 1.1396 | 1.9255 | 2.572 | 1.1519 | 2.4112
| Rel.Std.Dev. |  | 3.07% | 2.036% | 1.336% | 2.241% | 3.402% | 2.007% | 0.8447% | 7.845% | 1.083% | 2.805% | 1.861% | 37.46% | 0.4925% | 1.175% | 2.165% | 1.554% | 3.116% | 1.898% | 2.731% | 1.024% | 1.583% | 3.196% | 1.114% | 2.216%
| PDM3 |  | -0.6087% | -2.888% | 2.735% | -4.864% | 0.3032% | 2.086% | 2.154% | 18.54% | 1.139% | -2.128% | -13.88% | -7.6% | -16.31% | -8.998% | -3.527% | 1.906% | 3.039% | 7.371% | -12.27% | 1.519% | 10.88% | -26.62% | -5.739% | -0.8002%
| Z-Score (Absolute) |  | 0.02 | 0.41 | 0.65 | 0.78 | 0.19 | 0.52 | 0.54 | 3.61 | 0.35 | 0.27 | 2.47 | 1.29 | 2.93 | 1.56 | 0.53 | 0.49 | 0.7 | 1.52 | 2.17 | 0.42 | 2.18 | 4.87 | 0.95 | 0.02
| Analytical results for Ca in OREAS 609b (Certified Value 0.939 wt.%) | [26 empty] | Certified
Ca | Round | Replicate | Lab | Lab | Lab | Lab | Lab | Lab | Lab | Lab | Lab | Lab | Lab | Lab | Lab | Lab | Lab | Lab | Lab | Lab | Lab | Lab | Lab | Lab | Lab | Lab | Lab | 1
| No | No | 01 | 02 | 03 | 04 | 05 | 06 | 07 | 08 | 09 | 10 | 11 | 12 | 13 | 14 | 15 | 16 | 17 | 18 | 19 | 20 | 21 | 23 | 24 | 25 | 26 | wt.%
|  |  | 4A*OES | 4A*OES | 4A*OES | 4A*OES/MS | 4A*OES/MS | 4A*MS | 4A*MS | 4A*OES/MS | 4A*OES/MS | 4A*OES/MS | 4A*OES/MS | 4A*OES | 4A*OES | 4A*OES | 4A*OES/MS | 4A*OES | 4A*OES | 4A*OES/MS | 4A*OES | 4A*OES | 4A*OES | 4A*OES | 4A*OES/MS | 4A*MS | 4A*OES | 3
3
| 1 | 1 | 1.01 | 0.9 | 0.97 | 0.87 | 0.94 | 0.9191 | 0.9702 | 1.04 | 0.98 | 0.96 | 0.91 | 0.98 | 0.95012 | 0.958 | 0.89 | 0.92 | 0.95 | 0.95 | 0.901 | 1.058 | 0.93 | 0.97 | 0.8832 | 0.9 | 0.44927 | 1
| 1 | 2 | 0.995 | 0.91 | 0.97 | 0.89 | 0.92 | 0.8671 | 0.9758 | 1.07 | 0.93 | 0.91 | 0.92 | 0.97 | 0.95208 | 0.954 | 0.9 | 0.91 | 0.96 | 0.98 | 0.893 | 1.059 | 0.92 | 0.97 | 0.8503 | 0.89 | 0.43956 | 0
| 1 | 3 | 0.995 | 0.91 | 0.95 | 0.94 | 0.91 | 0.8668 | 0.9523 | 1.07 | 0.93 | 0.95 | 0.9 | 0.94 | 0.95242 | 0.944 | 0.91 | 0.92 | 0.99 | 0.95 | 0.893 | 1.038 | 0.93 | 0.96 | 0.8475 | 0.87 | 0.47014 | 16
| 1 | 4 | 0.902 | 0.9 | 0.95 | 0.91 | 0.94 | 0.9181 | 0.9412 | 0.963 | 0.95 | 0.92 | 0.93 | 0.95 | 0.95862 | 0.954 | 0.93 | 0.92 | 0.94 | 0.97 | 0.886 | 1.032 | 0.93 | 0.93 | 0.877 | 0.88 | 0.44114 | 0.93852
| 1 | 5 | 0.964 | 0.89 | 0.96 | 0.89 | 0.92 | 0.879 | 0.9579 | 0.95 | 0.94 | 0.93 | 0.91 | 0.95 | 0.94988 | 0.957 | 0.94 | 0.89 | 0.94 | 0.95 | 0.893 | 1.007 | 0.91 | 0.98 | 0.8658 | 0.92 | 0.47272 | 18
| 1 | 6 | 0.96 | 0.88 | 0.98 | 0.94 | 0.92 | 0.9058 | 0.9812 | 0.996 | 0.95 | 0.94 | 0.92 | 1.02 | 0.95305 | 0.942 | 0.87 | 0.9 | 0.99 | 0.96 | 0.879 | 1.03 | 0.93 | 0.97 | 0.8584 | 0.91 | 0.45247
| Mean |  | 0.971 | 0.89833 | 0.96333 | 0.90667 | 0.925 | 0.89265 | 0.9631 | 1.0148 | 0.94667 | 0.935 | 0.915 | 0.96833 | 0.9527 | 0.9515 | 0.90667 | 0.91 | 0.96167 | 0.96 | 0.89083 | 1.0373 | 0.925 | 0.96333 | 0.8637 | 0.895 | 0.45422
| Median |  | 0.9795 | 0.9 | 0.965 | 0.9 | 0.92 | 0.8924 | 0.96405 | 1.018 | 0.945 | 0.935 | 0.915 | 0.96 | 0.95225 | 0.954 | 0.905 | 0.915 | 0.955 | 0.955 | 0.893 | 1.035 | 0.93 | 0.97 | 0.8621 | 0.895 | 0.45087
| Std Dev. |  | 0.038997 | 0.01169 | 0.012111 | 0.028752 | 0.012247 | 0.024607 | 0.015249 | 0.052849 | 0.018619 | 0.018708 | 0.010488 | 0.029269 | 0.0031674 | 0.0068044 | 0.02582 | 0.012649 | 0.023166 | 0.012649 | 0.0074944 | 0.01949 | 0.0083666 | 0.017512 | 0.014364 | 0.018708 | 0.014206
| Rel.Std.Dev. |  | 4.016% | 1.301% | 1.257% | 3.171% | 1.324% | 2.757% | 1.583% | 5.208% | 1.967% | 2.001% | 1.146% | 3.023% | 0.3325% | 0.7151% | 2.848% | 1.39% | 2.409% | 1.318% | 0.8413% | 1.879% | 0.9045% | 1.818% | 1.663% | 2.09% | 3.128%
| PDM3 |  | 3.461% | -4.282% | 2.644% | -3.394% | -1.44% | -4.887% | 2.619% | 8.131% | 0.8681% | -0.375% | -2.506% | 3.177% | 1.511% | 1.383% | -3.394% | -3.039% | 2.466% | 2.289% | -5.081% | 10.53% | -1.44% | 2.644% | -7.972% | -4.637% | -51.6%
| Z-Score (Absolute) |  | 0.86 | 0.87 | 0.67 | 0.67 | 0.24 | 1.01 | 0.67 | 1.9 | 0.28 | 0 | 0.48 | 0.79 | 0.42 | 0.39 | 0.67 | 0.59 | 0.63 | 0.59 | 1.05 | 2.44 | 0.24 | 0.67 | 1.7 | 0.95 | 11.44
| Analytical results for Cd in OREAS 609b (Certified Value 8.16 ppm) | [26 empty] | Certified
Cd | Round | Replicate | Lab | Lab | Lab | Lab | Lab | Lab | Lab | Lab | Lab | Lab | Lab | Lab | Lab | Lab | Lab | Lab | Lab | Lab | Lab | Lab | Lab | Lab | Lab | Lab | Lab | 1
| No | No | 01 | 02 | 03 | 04 | 05 | 06 | 07 | 08 | 09 | 10 | 11 | 12 | 13 | 14 | 15 | 16 | 17 | 18 | 19 | 20 | 21 | 23 | 24 | 25 | 26 | ppm
|  |  | 4A*MS | 4A*OES | 4A*OES | 4A*OES/MS | 4A*MS | 4A*MS | 4A*MS | 4A*OES/MS | 4A*OES/MS | 4A*OES/MS | 4A*OES/MS | 4A*OES | 4A*MS | 4A*MS | 4A*OES/MS | 4A*MS | 4A*MS | 4A*OES/MS | 4A*OES | 4A*MS | 4A*OES | 4A*OES | 4A*OES/MS | 4A*MS | 4A*OES | 2
3
| 1 | 1 | 8.1 | 8 | 9.2 | 7.7 | 8.64 | 7.96 | 8.12 | 8.83 | 6.85 | 8.08 | 7.82 | 8.1 | 8.6795 | 7.77 | 8.11 | 8.19 | 7.5 | 8.28 | 9 | 8.55 | 44.11 | 8.78 | 6.7037 | 8.01 | 7.95 | 1
| 1 | 2 | 8.6 | 8 | 9.1 | 7.9 | 8.35 | 7.9 | 8.11 | 9.87 | 6.57 | 7.81 | 7.76 | 8.1 | 8.5354 | 7.6 | 8.14 | 8.04 | 7.5 | 8.68 | 9 | 8.37 | 43.75 | 8.21 | 6.4462 | 7.87 | 8.42 | 0
| 1 | 3 | 8 | 7 | 9.2 | 8.2 | 8.26 | 7.89 | 8.09 | 10.1 | 6.62 | 8 | 7.68 | 7.7 | 8.7875 | 7.7 | 7.94 | 7.85 | 7.5 | 8.44 | 9 | 8.39 | 43.84 | 8.38 | 6.5714 | 7.82 | 7.82 | 16
| 1 | 4 | 6.9 | 8 | 9.02 | 8.3 | 8.42 | 7.95 | 8.16 | 8.57 | 6.81 | 8.24 | 7.94 | 7.8 | 8.8442 | 7.82 | 8.16 | 7.99 | 7.5 | 8.6 | 9 | 8.49 | 44.24 | 8.35 | 6.551 | 8 | 8.67 | 8.1556
| 1 | 5 | 8 | 7 | 9.5 | 7.9 | 8.52 | 7.93 | 8.14 | 8.27 | 6.76 | 7.73 | 7.92 | 7.8 | 8.8315 | 7.82 | 8.07 | 8.11 | 7.5 | 8.4 | 9 | 8.42 | 43.96 | 8.22 | 6.34 | 8.03 | 7.9 | 19
| 1 | 6 | 8.4 | 7 | 9.4 | 8.2 | 8.9 | 7.97 | 8.14 | 8.99 | 6.57 | 8.09 | 8.12 | 2.6 | 8.5563 | 7.63 | 8.15 | 7.81 | 7.5 | 8.42 | 9 | 8.29 | 44.11 | 8.53 | 6.5295 | 8 | 7.89
| Mean |  | 8 | 7.5 | 9.2367 | 8.0333 | 8.515 | 7.9333 | 8.1267 | 9.105 | 6.6967 | 7.9917 | 7.8733 | 7.0167 | 8.7057 | 7.7233 | 8.095 | 7.9983 | 7.5 | 8.47 | 9 | 8.4183 | 44.0017 | 8.4117 | 6.5236 | 7.955 | 8.1083
| Median |  | 8.05 | 7.5 | 9.2 | 8.05 | 8.47 | 7.94 | 8.13 | 8.91 | 6.69 | 8.04 | 7.87 | 7.8 | 8.7335 | 7.735 | 8.125 | 8.015 | 7.5 | 8.43 | 9 | 8.405 | 44.035 | 8.365 | 6.5402 | 8 | 7.925
| Std Dev. |  | 0.58992 | 0.54772 | 0.18129 | 0.23381 | 0.23028 | 0.03266 | 0.025033 | 0.72767 | 0.12517 | 0.1901 | 0.15526 | 2.1702 | 0.1369 | 0.095219 | 0.082644 | 0.1473 | 0 | 0.14519 | 0 | 0.091742 | 0.18519 | 0.21535 | 0.12264 | 0.08735 | 0.34982
| Rel.Std.Dev. |  | 7.374% | 7.303% | 1.963% | 2.91% | 2.704% | 0.4117% | 0.308% | 7.992% | 1.869% | 2.379% | 1.972% | 30.93% | 1.573% | 1.233% | 1.021% | 1.842% | 0% | 1.714% | 0% | 1.09% | 0.4209% | 2.56% | 1.88% | 1.098% | 4.314%
| PDM3 |  | -1.908% | -8.039% | 13.25% | -1.5% | 4.406% | -2.726% | -0.3552% | 11.64% | -17.89% | -2.011% | -3.461% | -13.97% | 6.745% | -5.301% | -0.7435% | -1.929% | -8.039% | 3.855% | 10.35% | 3.221% | 439.5% | 3.139% | -20.01% | -2.46% | -0.58%
| Z-Score (Absolute) |  | 0.03 | 0.87 | 2.07 | 0.03 | 0.84 | 0.14 | 0.19 | 1.84 | 2.23 | 0.04 | 0.24 | 1.69 | 1.17 | 0.5 | 0.13 | 0.03 | 0.87 | 0.77 | NA | 0.68 | 60.92 | 0.67 | 2.53 | 0.1 | 0.16
Results from laboratory 19 were removed due to their 1 ppm reading resolution.
| Analytical results for Ce in OREAS 609b (Certified Value 71 ppm) | [26 empty] | Certified
Ce | Round | Replicate | Lab | Lab | Lab | Lab | Lab | Lab | Lab | Lab | Lab | Lab | Lab | Lab | Lab | Lab | Lab | Lab | Lab | Lab | Lab | [6 empty] | 1
| No | No | 01 | 02 | 04 | 05 | 06 | 07 | 08 | 09 | 10 | 11 | 13 | 15 | 16 | 17 | 18 | 19 | 20 | 24 | 25 | [6 empty] | ppm
|  |  | 4A*OES | 4A*MS | 4A*OES/MS | 4A*MS | 4A*MS | 4A*MS | 4A*OES/MS | 4A*OES/MS | 4A*OES/MS | 4A*OES/MS | 4A*MS | 4A*OES/MS | 4A*MS | 4A*MS | 4A*OES/MS | 4A*OES | 4A*MS | 4A*OES/MS | 4A*OES/MS | [6 empty] | 0
1
| 1 | 1 | 70 | 67.4 | 65.8 | 76.41 | 71.69 | 73.27 | 75.9 | 73.5 | 71.3 | 69 | 72.3588 | 47.19 | 71.75 | 79.2 | 71.92 | 72 | 83.81 | 107.3224 | 70 | [6 empty] | 1
| 1 | 2 | 75 | 68.8 | 66.8 | 73.2 | 71.08 | 75.18 | 84.6 | 68.4 | 66.8 | 71.9 | 72.1991 | 45.5 | 73.25 | 78.6 | 71.7 | 72 | 81.98 | 104.2579 | 72 | [6 empty] | 0
| 1 | 3 | 70 | 70.9 | 69.1 | 76.49 | 73.99 | 73.9 | 89 | 72 | 69.4 | 68.9 | 71.9501 | 48 | 72.7 | 79.3 | 70.86 | 70 | 84.33 | 107.6159 | 74 | [6 empty] | 16
| 1 | 4 | 65 | 70.9 | 68.5 | 75.4 | 75.76 | 72.32 | 77.5 | 70.7 | 68.6 | 70.1 | 72.5348 | 47.09 | 71.87 | 80.1 | 71.18 | 71 | 86.15 | 110.8913 | 75 | [6 empty] | 71.366
| 1 | 5 | 80 | 72.1 | 66.3 | 74.72 | 71.66 | 69.78 | 72.2 | 71.1 | 65.4 | 71.2 | 72.3109 | 46.07 | 75.18 | 78.3 | 70.59 | 71 | 84.31 | 102.8657 | 75 | [6 empty] | 20
| 1 | 6 | 65 | 68.3 | 67.2 | 77.01 | 75.32 | 73.62 | 78.7 | 69.3 | 69.3 | 73 | 72.9403 | 45.74 | 70.4 | 78.6 | 74.14 | 70 | 82.31 | 110.6736 | 68
| Mean |  | 70.8333 | 69.7333 | 67.2833 | 75.5383 | 73.25 | 73.0117 | 79.65 | 70.8333 | 68.4667 | 70.6833 | 72.3823 | 46.5983 | 72.525 | 79.0167 | 71.7317 | 71 | 83.815 | 107.2711 | 72.3333
| Median |  | 70 | 69.85 | 67 | 75.905 | 72.84 | 73.445 | 78.1 | 70.9 | 68.95 | 70.65 | 72.3349 | 46.58 | 72.285 | 78.9 | 71.44 | 71 | 84.06 | 107.4691 | 73
| Std Dev. |  | 5.8452 | 1.8272 | 1.2797 | 1.4134 | 2.0398 | 1.8357 | 6.1158 | 1.8348 | 2.0877 | 1.6412 | 0.33485 | 0.97762 | 1.6218 | 0.65549 | 1.2809 | 0.89443 | 1.5228 | 3.2647 | 2.8752
| Rel.Std.Dev. |  | 8.252% | 2.62% | 1.902% | 1.871% | 2.785% | 2.514% | 7.678% | 2.59% | 3.049% | 2.322% | 0.4626% | 2.098% | 2.236% | 0.8296% | 1.786% | 1.26% | 1.817% | 3.043% | 3.975%
| PDM3 |  | -0.7464% | -2.288% | -5.721% | 5.846% | 2.64% | 2.306% | 11.61% | -0.7464% | -4.063% | -0.9566% | 1.424% | -34.71% | 1.624% | 10.72% | 0.5124% | -0.5128% | 17.44% | 50.31% | 1.355%
| Z-Score (Absolute) |  | 0.61 | 1.06 | 2.06 | 1.31 | 0.37 | 0.28 | 2.99 | 0.61 | 1.58 | 0.67 | 0.02 | 10.52 | 0.08 | 2.73 | 0.25 | 0.54 | 4.69 | 14.28 | 0
| Analytical results for Co in OREAS 609b (Certified Value 5.43 ppm) | [26 empty] | Certified
Co | Round | Replicate | Lab | Lab | Lab | Lab | Lab | Lab | Lab | Lab | Lab | Lab | Lab | Lab | Lab | Lab | Lab | Lab | Lab | Lab | Lab | Lab | Lab | Lab | Lab | Lab | Lab | 1
| No | No | 01 | 02 | 03 | 04 | 05 | 06 | 07 | 08 | 09 | 10 | 11 | 12 | 13 | 14 | 15 | 16 | 17 | 18 | 19 | 20 | 21 | 23 | 24 | 25 | 26 | ppm
|  |  | 4A*MS | 4A*MS | 4A*OES | 4A*OES/MS | 4A*MS | 4A*MS | 4A*MS | 4A*OES/MS | 4A*OES/MS | 4A*OES/MS | 4A*OES/MS | 4A*OES | 4A*MS | 4A*MS | 4A*OES/MS | 4A*MS | 4A*MS | 4A*OES/MS | 4A*OES | 4A*MS | 4A*OES | 4A*OES | 4A*OES/MS | 4A*MS | 4A*OES | 2
3
| 1 | 1 | 5.7 | 5.3 | 6 | 5.2 | 5.4 | 5.6 | 5.4 | 5.39 | 4.8 | 5.5 | 5.3 | 6 | 5.7067 | 6 | 5.1 | 5.6 | 6 | 5.1 | 3 | 6.3 | 3.45 | 6.7 | 7.2866 | 5.1 | < 5 | 1
| 1 | 2 | 5.5 | 5.2 | 6 | 5.3 | 5.2 | 5.3 | 5.7 | 6.05 | 4.6 | 5.1 | 5.3 | 6 | 5.8869 | 6 | 5.2 | 5.5 | 6 | 5 | 5 | 5.8 | 3.52 | 6.4 | 7.3527 | 5.2 | 5.64 | 0
| 1 | 3 | 5.9 | 5.4 | 6 | 5.4 | 5.3 | 5.5 | 5.4 | 6.07 | 4.6 | 5.4 | 5.2 | 5 | 5.8792 | 5 | 5.4 | 5.3 | 6 | 5.2 | 4 | 6.2 | 3.41 | 6.5 | 7.9328 | 5.1 | 5.16 | 16
| 1 | 4 | 5.2 | 5.2 | 6 | 5.5 | 5.5 | 5.5 | 5.5 | 5.26 | 4.7 | 5.2 | 5.3 | 6 | 5.7451 | 5 | 5.3 | 5.6 | 6 | 5.1 | 5 | 5.8 | 2.51 | 6.4 | 8.1556 | 5.2 | 5.36 | 5.4274
| 1 | 5 | 6.1 | 5.4 | 6 | 5.5 | 5.2 | 5.6 | 5.6 | 5.02 | 4.7 | 5.3 | 5.3 | 6 | 5.7275 | 6 | 5.3 | 5.2 | 6 | 5.2 | 5 | 5.7 | 3.45 | 6.8 | 7.3896 | 5.3 | 5.14 | 21
| 1 | 6 | 5.3 | 5.1 | 7 | 5.7 | 5.8 | 5.8 | 5.5 | 5.5 | 4.6 | 5.2 | 5.4 | 5 | 5.7093 | 5 | 5.2 | 5.1 | 6 | 5.3 | 3 | 5.7 | 3.54 | 6.5 | 8.3029 | 5.3 | < 5
| Mean |  | 5.6167 | 5.2667 | 6.1667 | 5.4333 | 5.4 | 5.55 | 5.5167 | 5.5483 | 4.6667 | 5.2833 | 5.3 | 5.6667 | 5.7758 | 5.5 | 5.25 | 5.3833 | 6 | 5.15 | 4.1667 | 5.9167 | 3.3133 | 6.55 | 7.7367 | 5.2 | 5.325
| Median |  | 5.6 | 5.25 | 6 | 5.45 | 5.35 | 5.55 | 5.5 | 5.445 | 4.65 | 5.25 | 5.3 | 6 | 5.7363 | 5.5 | 5.25 | 5.4 | 6 | 5.15 | 4.5 | 5.8 | 3.45 | 6.5 | 7.6612 | 5.2 | 5.26
| Std Dev. |  | 0.34881 | 0.12111 | 0.40825 | 0.17512 | 0.22804 | 0.16432 | 0.1169 | 0.42743 | 0.08165 | 0.1472 | 0.063246 | 0.5164 | 0.084276 | 0.54772 | 0.10488 | 0.2137 | 0 | 0.10488 | 0.98319 | 0.26394 | 0.39652 | 0.16432 | 0.44832 | 0.089443 | 0.23231
| Rel.Std.Dev. |  | 6.21% | 2.299% | 6.62% | 3.223% | 4.223% | 2.961% | 2.119% | 7.704% | 1.75% | 2.786% | 1.193% | 9.113% | 1.459% | 9.959% | 1.998% | 3.97% | 0% | 2.037% | 23.6% | 4.461% | 11.97% | 2.509% | 5.795% | 1.72% | 4.363%
| PDM3 |  | 3.486% | -2.962% | 13.62% | 0.1085% | -0.5057% | 2.258% | 1.644% | 2.227% | -14.02% | -2.655% | -2.348% | 4.408% | 6.418% | 1.337% | -3.269% | -0.8127% | 10.55% | -5.112% | -23.23% | 9.014% | -38.95% | 20.68% | 42.55% | -4.191% | -1.888%
| Z-Score (Absolute) |  | 0.87 | 0.48 | NA | 0.16 | 0.03 | 0.61 | 0.48 | 0.6 | 2.79 | 0.42 | 0.35 | NA | 1.48 | NA | 0.55 | 0.03 | NA | 0.93 | NA | 2.02 | 8.01 | 4.46 | 9.04 | 0.74 | 3.89
Results from laboratories 3, 12, 14, 17 and 19 were removed due to their 1 ppm reading resolution.
| Analytical results for Cr in OREAS 609b (Certified Value 19.9 ppm) | [26 empty] | Certified
Cr | Round | Replicate | Lab | Lab | Lab | Lab | Lab | Lab | Lab | Lab | Lab | Lab | Lab | Lab | Lab | Lab | Lab | Lab | Lab | Lab | Lab | Lab | Lab | Lab | Lab | Lab | Lab | 1
| No | No | 01 | 02 | 03 | 04 | 05 | 06 | 07 | 08 | 09 | 10 | 11 | 12 | 13 | 14 | 15 | 16 | 17 | 18 | 19 | 20 | 21 | 23 | 24 | 25 | 26 | ppm
|  |  | 4A*OES | 4A*OES | 4A*OES | 4A*OES/MS | 4A*OES/MS | 4A*MS | 4A*MS | 4A*OES/MS | 4A*OES/MS | 4A*OES/MS | 4A*OES/MS | 4A*OES | 4A*OES | 4A*OES | 4A*OES/MS | 4A*OES | 4A*OES | 4A*OES/MS | 4A*OES | 4A*OES | 4A*OES | 4A*OES | 4A*OES/MS | 4A*OES/MS | 4A*OES | 1
1
| 1 | 1 | < 50 | < 25 | 25 | 13 | 14 | 18 | 21 | 22.7 | 19 | 18 | 19 | 20 | 20.0533 | 22 | 18 | 25 | 20 | 19 | 23 | 20 | 17 | 22 | 59.2487 | 22 | 23.39 | 1
| 1 | 2 | < 50 | < 25 | 24 | 17 | 15 | 19 | 20 | 22.5 | 18 | 17 | 19 | 19 | 19.9272 | 22 | 17 | 23 | 20 | 20 | 22 | 18 | 17.23 | 22 | 63.9189 | 25 | 22.8 | 0
| 1 | 3 | < 50 | < 25 | 26 | 19 | 13 | 19 | 19 | 22.8 | 20 | 18 | 19 | 21 | 19.966 | 21 | 16 | 20 | 20 | 19 | 24 | 20 | 16.68 | 21 | 68.2929 | 17 | 20.46 | 16
| 1 | 4 | < 50 | < 25 | 24 | 21 | 14 | 19 | 20 | 21.9 | 19 | 19 | 19 | 21 | 21.1009 | 23 | 17 | 19 | 20 | 20 | 22 | 19 | 17.07 | 22 | 65.2398 | 18 | 21.15 | 19.859
| 1 | 5 | < 50 | < 25 | 27 | 17 | 14 | 19 | 21 | 21.3 | 18 | 19 | 20 | 19 | 19.6736 | 23 | 18 | 21 | 20 | 20 | 22 | 21 | 16.87 | 22 | 63.3299 | 20 | 20.79 | 22
| 1 | 6 | < 50 | < 25 | 28 | 20 | 13 | 19 | 22 | 21.6 | 19 | 19 | 18 | 16 | 19.6967 | 21 | 17 | 22 | 20 | 21 | 29 | 19 | 16.44 | 21 | 65.8902 | 19 | 19.77
| Mean |  |  |  | 25.6667 | 17.8333 | 13.8333 | 18.8333 | 20.5 | 22.1333 | 18.8333 | 18.3333 | 19 | 19.3333 | 20.0696 | 22 | 17.1667 | 21.6667 | 20 | 19.8333 | 23.6667 | 19.5 | 16.8817 | 21.6667 | 64.3201 | 20.1667 | 21.3933
| Median |  |  |  | 25.5 | 18 | 14 | 19 | 20.5 | 22.2 | 19 | 18.5 | 19 | 19.5 | 19.9466 | 22 | 17 | 21.5 | 20 | 20 | 22.5 | 19.5 | 16.935 | 22 | 64.5794 | 19.5 | 20.97
| Std Dev. |  |  |  | 1.633 | 2.8577 | 0.75277 | 0.40825 | 1.0488 | 0.62183 | 0.75277 | 0.8165 | 0.63246 | 1.8619 | 0.52739 | 0.89443 | 0.75277 | 2.1602 | 0 | 0.75277 | 2.7325 | 1.0488 | 0.2852 | 0.5164 | 3.0317 | 2.9269 | 1.4068
| Rel.Std.Dev. |  |  |  | 6.362% | 16.02% | 5.442% | 2.168% | 5.116% | 2.809% | 3.997% | 4.454% | 3.329% | 9.631% | 2.628% | 4.066% | 4.385% | 9.97% | 0% | 3.795% | 11.55% | 5.379% | 1.689% | 2.383% | 4.713% | 14.51% | 6.576%
| PDM3 |  |  |  | 29.24% | -10.2% | -30.34% | -5.165% | 3.228% | 11.45% | -5.165% | -7.682% | -4.325% | -2.647% | 1.061% | 10.78% | -13.56% | 9.103% | 0.7102% | -0.1291% | 19.17% | -1.808% | -14.99% | 9.103% | 223.9% | 1.549% | 7.726%
| Z-Score (Absolute) |  | 1.98 | 2.93 | 2.25 | 0.83 | 2.41 | 0.44 | 0.22 | 0.86 | 0.44 | 0.64 | 0.37 | 0.24 | 0.05 | 0.81 | 1.09 | 0.67 | NA | 0.05 | 1.46 | 0.18 | 1.21 | 0.67 | 17.44 | 0.08 | 0.57
Results from laboratory 17 were removed due to their 10 ppm reading resolution.
| Analytical results for Cs in OREAS 609b (Certified Value 5.28 ppm) | [26 empty] | Certified
Cs | Round | Replicate | Lab | Lab | Lab | Lab | Lab | Lab | Lab | Lab | Lab | Lab | Lab | Lab | Lab | Lab | Lab | Lab | Lab | Lab | Lab | [6 empty] | 1
| No | No | 01 | 02 | 04 | 05 | 06 | 07 | 08 | 09 | 10 | 11 | 13 | 14 | 15 | 16 | 17 | 18 | 20 | 24 | 25 | [6 empty] | ppm
|  |  | 4A*MS | 4A*MS | 4A*OES/MS | 4A*MS | 4A*MS | 4A*MS | 4A*OES/MS | 4A*OES/MS | 4A*OES/MS | 4A*OES/MS | 4A*MS | 4A*MS | 4A*OES/MS | 4A*MS | 4A*MS | 4A*OES/MS | 4A*MS | 4A*OES/MS | 4A*MS | [6 empty] | 2
3
| 1 | 1 | 4.8 | 5 | 5.15 | 5 | 4.8 | 5.4 | 5.88 | 5.1 | 5.34 | 5.35 | 5.619 | 5.1 | 4.87 | 5.66 | 5.3 | 5.49 | 5.58 | 7.5261 | 5.34 | [6 empty] | 1
| 1 | 2 | 5.2 | 4.9 | 5.2 | 5 | 4.6 | 5.34 | 6.49 | 5.02 | 4.99 | 5.44 | 5.5745 | 5.2 | 4.98 | 5.49 | 5.3 | 5.84 | 5.33 | 7.3251 | 5.52 | [6 empty] | 0
| 1 | 3 | 5 | 5.2 | 5.33 | 5 | 4.6 | 5.35 | 6.85 | 4.96 | 5.14 | 5.31 | 5.5209 | 5 | 4.97 | 5.54 | 5.3 | 5.58 | 5.65 | 7.5855 | 5.66 | [6 empty] | 16
| 1 | 4 | 4.1 | 5.1 | 5.38 | 5 | 5 | 5.31 | 5.81 | 5.11 | 5.36 | 5.55 | 5.628 | 5 | 5.07 | 5.54 | 5.3 | 5.76 | 5.65 | 7.3382 | 5.5 | [6 empty] | 5.2767
| 1 | 5 | 4.9 | 5 | 5.32 | 5 | 4.4 | 5.28 | 5.59 | 5.1 | 5.04 | 5.48 | 5.457 | 5 | 5.02 | 5.28 | 5.2 | 5.64 | 5.27 | 7.0457 | 5.64 | [6 empty] | 23
| 1 | 6 | 5.1 | 4.7 | 5.41 | 5 | 4.6 | 5.42 | 5.98 | 4.9 | 5.3 | 5.52 | 5.4771 | 5 | 4.89 | 5.22 | 5.2 | 5.56 | 5.22 | 6.9178 | 5.6
| Mean |  | 4.85 | 4.9833 | 5.2983 | 5 | 4.6667 | 5.35 | 6.1 | 5.0317 | 5.195 | 5.4417 | 5.5461 | 5.05 | 4.9667 | 5.455 | 5.2667 | 5.645 | 5.45 | 7.2897 | 5.5433
| Median |  | 4.95 | 5 | 5.325 | 5 | 4.6 | 5.345 | 5.93 | 5.06 | 5.22 | 5.46 | 5.5477 | 5 | 4.975 | 5.515 | 5.3 | 5.61 | 5.455 | 7.3316 | 5.56
| Std Dev. |  | 0.3937 | 0.17224 | 0.10226 | 0 | 0.20656 | 0.052915 | 0.47362 | 0.087274 | 0.16022 | 0.094956 | 0.072352 | 0.083666 | 0.07607 | 0.16944 | 0.05164 | 0.13172 | 0.19829 | 0.26261 | 0.11827
| Rel.Std.Dev. |  | 8.118% | 3.456% | 1.93% | 0% | 4.426% | 0.9891% | 7.764% | 1.734% | 3.084% | 1.745% | 1.305% | 1.657% | 1.532% | 3.106% | 0.9805% | 2.333% | 3.638% | 3.602% | 2.133%
| PDM3 |  | -8.087% | -5.56% | 0.4094% | -5.244% | -11.56% | 1.389% | 15.6% | -4.644% | -1.549% | 3.126% | 5.104% | -4.297% | -5.876% | 3.378% | -0.1907% | 6.979% | 3.284% | 38.15% | 5.052%
| Z-Score (Absolute) |  | 1.29 | 0.93 | 0.07 | NA | 1.79 | 0.07 | 2.11 | 0.8 | 0.35 | 0.32 | 0.6 | 0.75 | 0.97 | 0.36 | 0.16 | 0.87 | 0.34 | 5.34 | 0.6
| Analytical results for Cu in OREAS 609b (Certified Value 0.498 wt.%) | [26 empty] | Certified
Cu | Round | Replicate | Lab | Lab | Lab | Lab | Lab | Lab | Lab | Lab | Lab | Lab | Lab | Lab | Lab | Lab | Lab | Lab | Lab | Lab | Lab | Lab | Lab | Lab | Lab | Lab | Lab | 1
| No | No | 01 | 02 | 03 | 04 | 05 | 06 | 07 | 08 | 09 | 10 | 11 | 12 | 13 | 14 | 15 | 16 | 17 | 18 | 19 | 20 | 21 | 23 | 24 | 25 | 26 | wt.%
|  |  | 4A*OES | 4A*OES | 4A*OES | 4A*OES/MS | 4A*OES/MS | 4A*MS | 4A*MS | 4A*OES/MS | 4A*OES/MS | 4A*OES/MS | 4A*OES/MS | 4A*OES | 4A*OES | 4A*OES | 4A*OES/MS | 4A*MS | 4A*OES | 4A*OES/MS | 4A*OES | 4A*OES | 4A*OES | 4A*OES | 4A*OES/MS | 4A*MS | 4A*OES | 3
3
| 1 | 1 | 0.505 | 0.5052 | 0.5339 | 0.45 | 0.4847 | 0.50968 | 0.49204 | 0.563 | 0.493 | 0.495 | 0.47 | 0.493 | 0.50258 | 0.508 | 0.4787 | 0.49925 | 0.513 | 0.49241 | 0.506 | 0.5617 | 0.5011 | 0.5002 | 0.5145 | 0.49277 | 0.50854 | 1
| 1 | 2 | 0.505 | 0.4987 | 0.5354 | 0.464 | 0.4773 | 0.50144 | 0.50058 | 0.595 | 0.48 | 0.479 | 0.473 | 0.493 | 0.50391 | 0.506 | 0.4829 | 0.50739 | 0.515 | 0.51262 | 0.497 | 0.5712 | 0.4986 | 0.4996 | 0.50274 | 0.49182 | 0.48883 | 0
| 1 | 3 | 0.508 | 0.5106 | 0.5393 | 0.481 | 0.4708 | 0.49831 | 0.49237 | 0.601 | 0.483 | 0.502 | 0.462 | 0.467 | 0.50282 | 0.513 | 0.4783 | 0.49245 | 0.52 | 0.49355 | 0.504 | 0.5524 | 0.4994 | 0.50096 | 0.50137 | 0.48779 | 0.5076 | 16
| 1 | 4 | 0.459 | 0.5066 | 0.5334 | 0.468 | 0.4788 | 0.50551 | 0.49316 | 0.529 | 0.497 | 0.501 | 0.481 | 0.473 | 0.50429 | 0.507 | 0.483 | 0.4963 | 0.529 | 0.50181 | 0.499 | 0.549 | 0.5052 | 0.50108 | 0.5092 | 0.49202 | 0.50123 | 0.49781
| 1 | 5 | 0.519 | 0.4966 | 0.5303 | 0.472 | 0.4712 | 0.49153 | 0.49971 | 0.512 | 0.481 | 0.496 | 0.47 | 0.471 | 0.50054 | 0.512 | 0.4756 | 0.48978 | 0.521 | 0.49049 | 0.513 | 0.5401 | 0.5014 | 0.5034 | 0.50996 | 0.4838 | 0.49282 | 24
| 1 | 6 | 0.511 | 0.5028 | 0.5375 | 0.473 | 0.4771 | 0.50475 | 0.49686 | 0.548 | 0.485 | 0.494 | 0.471 | 0.114 | 0.50267 | 0.511 | 0.4809 | 0.48544 | 0.537 | 0.50228 | 0.496 | 0.5509 | 0.5021 | 0.5004 | 0.50626 | 0.49798 | 0.48678
| Mean |  | 0.50117 | 0.50342 | 0.53497 | 0.468 | 0.47665 | 0.50187 | 0.49579 | 0.558 | 0.4865 | 0.4945 | 0.47117 | 0.4185 | 0.5028 | 0.5095 | 0.4799 | 0.4951 | 0.5225 | 0.49886 | 0.5025 | 0.55422 | 0.5013 | 0.50094 | 0.50734 | 0.49103 | 0.49763
| Median |  | 0.5065 | 0.504 | 0.53465 | 0.47 | 0.4772 | 0.50309 | 0.49501 | 0.5555 | 0.484 | 0.4955 | 0.4705 | 0.472 | 0.50275 | 0.5095 | 0.4798 | 0.49438 | 0.5205 | 0.49768 | 0.5015 | 0.55165 | 0.50125 | 0.50068 | 0.50773 | 0.49192 | 0.49703
| Std Dev. |  | 0.021302 | 0.005177 | 0.003186 | 0.010488 | 0.0051764 | 0.006361 | 0.0037982 | 0.035496 | 0.006921 | 0.0082644 | 0.0061128 | 0.1496 | 0.0013137 | 0.002881 | 0.0029017 | 0.0077246 | 0.0090277 | 0.0083617 | 0.006473 | 0.010819 | 0.0023152 | 0.0013196 | 0.0048906 | 0.0048105 | 0.0094828
| Rel.Std.Dev. |  | 4.25% | 1.028% | 0.5956% | 2.241% | 1.086% | 1.267% | 0.7661% | 6.361% | 1.423% | 1.671% | 1.297% | 35.75% | 0.2613% | 0.5655% | 0.6047% | 1.56% | 1.728% | 1.676% | 1.288% | 1.952% | 0.4618% | 0.2634% | 0.964% | 0.9797% | 1.906%
| PDM3 |  | 0.6739% | 1.126% | 7.464% | -5.989% | -4.251% | 0.8152% | -0.4068% | 12.09% | -2.272% | -0.6653% | -5.352% | -15.93% | 1.003% | 2.348% | -3.598% | -0.5444% | 4.959% | 0.2105% | 0.9417% | 11.33% | 0.7007% | 0.6284% | 1.913% | -1.362% | -0.03562%
| Z-Score (Absolute) |  | 0.02 | 0.26 | 3.56 | 3.45 | 2.54 | 0.1 | 0.54 | 5.97 | 1.51 | 0.67 | 3.12 | 8.63 | 0.2 | 0.9 | 2.2 | 0.61 | 2.26 | 0.22 | 0.16 | 5.58 | 0.04 | 0 | 0.67 | 1.04 | 0.35
| Analytical results for Dy in OREAS 609b (Certified Value 2.75 ppm) | [26 empty] | Certified
Dy | Round | Replicate | 01: Lab; 02: Lab; 03: Lab; 04: Lab; 05: Lab; 06: Lab; 07: Lab; 08: Lab; 09: Lab; 10: Lab; 11: Lab | 1
| No | No | 01: 01; 02: 02; 03: 04; 04: 05; 05: 06; 06: 07; 07: 13; 08: 16; 09: 17; 10: 19; 11: 20 | ppm
|  |  | 01: 4A*MS; 02: 4A*MS; 03: 4A*OES/MS; 04: 4A*MS; 05: 4A*MS; 06: 4A*MS; 07: 4A*MS; 08: 4A*MS; 09: 4A*MS; 10: 4A*OES; 11: 4A*MS | 2
3
| 1 | 1 | 01: 1.6; 02: 3; 03: 2.7; 04: 2.69; 05: 2.3; 06: 2.79; 07: 2.6936; 08: 2.78; 09: 2.65; 10: 3.1; 11: 3.24 | 1
| 1 | 2 | 01: 1.9; 02: 3.3; 03: 2.6; 04: 2.54; 05: 2.2; 06: 2.86; 07: 2.655; 08: 2.78; 09: 2.7; 10: 3; 11: 3.1 | 0
| 1 | 3 | 01: 2.2; 02: 2.8; 03: 2.7; 04: 2.6; 05: 2.3; 06: 2.77; 07: 2.6605; 08: 2.78; 09: 2.8; 10: 3; 11: 3.27 | 16
| 1 | 4 | 01: 1.7; 02: 2.7; 03: 2.7; 04: 2.74; 05: 2.5; 06: 2.7; 07: 2.7653; 08: 2.79; 09: 2.7; 10: 3; 11: 3.28 | 2.7479
| 1 | 5 | 01: 1.9; 02: 2.6; 03: 2.6; 04: 2.61; 05: 2.2; 06: 2.66; 07: 2.6372; 08: 2.92; 09: 2.6; 10: 2.9; 11: 3.19 | 25
| 1 | 6 | 01: 2.3; 02: 3; 03: 2.6; 04: 2.66; 05: 2.4; 06: 2.82; 07: 2.6089; 08: 2.72; 09: 2.65; 10: 2.9; 11: 3.11
| Mean |  | 01: 1.9333; 02: 2.9; 03: 2.65; 04: 2.64; 05: 2.3167; 06: 2.7667; 07: 2.6701; 08: 2.795; 09: 2.6833; 10: 2.9833; 11: 3.1983
| Median |  | 01: 1.9; 02: 2.9; 03: 2.65; 04: 2.635; 05: 2.3; 06: 2.78; 07: 2.6577; 08: 2.78; 09: 2.675; 10: 3; 11: 3.215
| Std Dev. |  | 01: 0.27325; 02: 0.25298; 03: 0.054772; 04: 0.071274; 05: 0.1169; 06: 0.074744; 07: 0.054316; 08: 0.066257; 09: 0.068313; 10: 0.075277; 11: 0.078846
| Rel.Std.Dev. |  | 01: 14.13%; 02: 8.724%; 03: 2.067%; 04: 2.7%; 05: 5.046%; 06: 2.702%; 07: 2.034%; 08: 2.371%; 09: 2.546%; 10: 2.523%; 11: 2.465%
| PDM3 |  | 01: -29.64%; 02: 5.534%; 03: -3.564%; 04: -3.928%; 05: -15.69%; 06: 0.682%; 07: -2.833%; 08: 1.713%; 09: -2.351%; 10: 8.567%; 11: 16.39%
| Z-Score (Absolute) |  | 01: 4.53; 02: 1.31; 03: 0.2; 04: 0.26; 05: 2.21; 06: 0.5; 07: 0.08; 08: 0.67; 09: 0; 10: 1.81; 11: 3.11
| Analytical results for Er in OREAS 609b (Certified Value 0.81 ppm) | [26 empty] | Certified
Er | Round | Replicate | 01: Lab; 02: Lab; 03: Lab; 04: Lab; 05: Lab; 06: Lab; 07: Lab; 08: Lab; 09: Lab; 10: Lab; 11: Lab | 1
| No | No | 01: 01; 02: 02; 03: 04; 04: 05; 05: 06; 06: 07; 07: 13; 08: 16; 09: 17; 10: 19; 11: 20 | ppm
|  |  | 01: 4A*MS; 02: 4A*MS; 03: 4A*OES/MS; 04: 4A*MS; 05: 4A*MS; 06: 4A*MS; 07: 4A*MS; 08: 4A*MS; 09: 4A*MS; 10: 4A*OES; 11: 4A*MS | 2
2
| 1 | 1 | 01: 0.6; 02: 0.6; 03: 0.8; 04: 0.86; 05: 0.8; 06: 0.88; 07: 0.8888; 08: 0.89; 09: 0.8; 10: 0.5; 11: 0.74 | 1
| 1 | 2 | 01: 0.7; 02: 0.8; 03: 0.8; 04: 0.83; 05: 0.8; 06: 0.87; 07: 0.93233; 08: 0.85; 09: 0.85; 10: 0.5; 11: 0.72 | 0
| 1 | 3 | 01: 0.7; 02: 0.8; 03: 0.8; 04: 0.85; 05: 0.8; 06: 0.85; 07: 0.90297; 08: 0.88; 09: 0.9; 10: 0.5; 11: 0.71 | 16
| 1 | 4 | 01: 0.6; 02: 0.7; 03: 0.8; 04: 0.86; 05: 0.8; 06: 0.86; 07: 0.94013; 08: 0.81; 09: 0.85; 10: 0.5; 11: 0.73 | 0.8054
| 1 | 5 | 01: 0.6; 02: 0.8; 03: 0.8; 04: 0.83; 05: 0.8; 06: 0.84; 07: 0.9044; 08: 0.87; 09: 0.85; 10: 0.5; 11: 0.73 | 26
| 1 | 6 | 01: 0.7; 02: 0.8; 03: 0.8; 04: 0.88; 05: 0.8; 06: 0.86; 07: 0.92519; 08: 0.83; 09: 0.85; 10: 0.4; 11: 0.7
| Mean |  | 01: 0.65; 02: 0.75; 03: 0.8; 04: 0.85167; 05: 0.8; 06: 0.86; 07: 0.91563; 08: 0.855; 09: 0.85; 10: 0.48333; 11: 0.72167
| Median |  | 01: 0.65; 02: 0.8; 03: 0.8; 04: 0.855; 05: 0.8; 06: 0.86; 07: 0.91479; 08: 0.86; 09: 0.85; 10: 0.5; 11: 0.725
| Std Dev. |  | 01: 0.054772; 02: 0.083666; 03: 1.2162e-16; 04: 0.019408; 05: 1.2162e-16; 06: 0.014142; 07: 0.019884; 08: 0.030822; 09: 0.031623; 10: 0.040825; 11: 0.01472
| Rel.Std.Dev. |  | 01: 8.427%; 02: 11.16%; 03: 1.52e-14%; 04: 2.279%; 05: 1.52e-14%; 06: 1.644%; 07: 2.172%; 08: 3.605%; 09: 3.72%; 10: 8.447%; 11: 2.04%
| PDM3 |  | 01: -19.29%; 02: -6.878%; 03: -0.6701%; 04: 5.745%; 05: -0.6701%; 06: 6.78%; 07: 13.69%; 08: 6.159%; 09: 5.538%; 10: -39.99%; 11: -10.4%
| Z-Score (Absolute) |  | 01: 1.84; 02: 0.61; 03: 0; 04: 0.63; 05: 0; 06: 0.74; 07: 1.42; 08: 0.67; 09: 0.61; 10: 3.88; 11: 0.96
| Analytical results for Eu in OREAS 609b (Certified Value 1.08 ppm) | [26 empty] | Certified
Eu | Round | Replicate | 01: Lab; 02: Lab; 03: Lab; 04: Lab; 05: Lab; 06: Lab; 07: Lab; 08: Lab; 09: Lab; 10: Lab | 1
| No | No | 01: 01; 02: 02; 03: 04; 04: 05; 05: 06; 06: 07; 07: 13; 08: 16; 09: 17; 10: 19 | ppm
|  |  | 01: 4A*MS; 02: 4A*MS; 03: 4A*OES/MS; 04: 4A*MS; 05: 4A*MS; 06: 4A*MS; 07: 4A*MS; 08: 4A*MS; 09: 4A*MS; 10: 4A*OES | 2
3
| 1 | 1 | 01: 0.8; 02: 1.1; 03: 1.03; 04: 1.06; 05: 0.9; 06: 1.08; 07: 1.3096; 08: 1.07; 09: 1.1; 10: 1.1 | 1
| 1 | 2 | 01: 1; 02: 1.1; 03: 1.02; 04: 1; 05: 0.9; 06: 1.11; 07: 1.3227; 08: 1.06; 09: 1.1; 10: 1.2 | 0
| 1 | 3 | 01: 1; 02: 1.1; 03: 1.02; 04: 1.08; 05: 0.8; 06: 1.08; 07: 1.3145; 08: 1.02; 09: 1.05; 10: 1.1 | 16
| 1 | 4 | 01: 0.7; 02: 1.1; 03: 1.04; 04: 1.09; 05: 0.9; 06: 1.05; 07: 1.334; 08: 1.11; 09: 1.2; 10: 1.2 | 1.0827
| 1 | 5 | 01: 0.9; 02: 1.1; 03: 1.04; 04: 1.06; 05: 0.8; 06: 1.06; 07: 1.3346; 08: 0.94; 09: 1.15; 10: 1.1 | 27
| 1 | 6 | 01: 0.9; 02: 1.1; 03: 1.02; 04: 1.08; 05: 0.9; 06: 1.05; 07: 1.335; 08: 0.98; 09: 1.15; 10: 1.2
| Mean |  | 01: 0.88333; 02: 1.1; 03: 1.0283; 04: 1.0617; 05: 0.86667; 06: 1.0717; 07: 1.3251; 08: 1.03; 09: 1.125; 10: 1.15
| Median |  | 01: 0.9; 02: 1.1; 03: 1.025; 04: 1.07; 05: 0.9; 06: 1.07; 07: 1.3284; 08: 1.04; 09: 1.125; 10: 1.15
| Std Dev. |  | 01: 0.1169; 02: 2.4324e-16; 03: 0.0098319; 04: 0.032506; 05: 0.05164; 06: 0.023166; 07: 0.0112; 08: 0.06261; 09: 0.05244; 10: 0.054772
| Rel.Std.Dev. |  | 01: 13.23%; 02: 2.211e-14%; 03: 0.9561%; 04: 3.062%; 05: 5.958%; 06: 2.162%; 07: 0.8453%; 08: 6.079%; 09: 4.661%; 10: 4.763%
| PDM3 |  | 01: -18.41%; 02: 1.597%; 03: -5.023%; 04: -1.944%; 05: -19.95%; 06: -1.02%; 07: 22.38%; 08: -4.869%; 09: 3.906%; 10: 6.215%
| Z-Score (Absolute) |  | 01: 2.56; 02: 0.47; 03: 0.53; 04: 0.07; 05: 2.79; 06: 0.07; 07: 3.6; 08: 0.51; 09: 0.81; 10: 1.16
| Analytical results for Fe in OREAS 609b (Certified Value 2.89 wt.%) | [26 empty] | Certified
Fe | Round | Replicate | Lab | Lab | Lab | Lab | Lab | Lab | Lab | Lab | Lab | Lab | Lab | Lab | Lab | Lab | Lab | Lab | Lab | Lab | Lab | Lab | Lab | Lab | Lab | Lab | Lab | 1
| No | No | 01 | 02 | 03 | 04 | 05 | 06 | 07 | 08 | 09 | 10 | 11 | 12 | 13 | 14 | 15 | 16 | 17 | 18 | 19 | 20 | 21 | 23 | 24 | 25 | 26 | wt.%
|  |  | 4A*OES | 4A*OES | 4A*OES | 4A*OES/MS | 4A*OES/MS | 4A*MS | 4A*MS | 4A*OES/MS | 4A*OES/MS | 4A*OES/MS | 4A*OES/MS | 4A*OES | 4A*OES | 4A*OES | 4A*OES/MS | 4A*OES | 4A*OES | 4A*OES/MS | 4A*OES | 4A*OES | 4A*OES | 4A*OES | 4A*OES/MS | 4A*MS | 4A*OES | 2
3
| 1 | 1 | 3.12 | 2.86 | 3.05 | 2.9 | 2.91 | 2.864 | 2.9911 | 3.34 | 2.86 | 2.83 | 2.64 | 2.86 | 2.8928 | 3.12 | 2.69 | 2.95 | 3.14 | 2.85 | 2.805 | 3.14 | 2.72 | 2.76 | 2.8428 | 2.76 | 2.8942 | 1
| 1 | 2 | 3.08 | 2.87 | 3.07 | 2.97 | 2.85 | 2.809 | 3.0378 | 3.47 | 2.76 | 2.71 | 2.66 | 2.85 | 2.8244 | 3.16 | 2.71 | 2.96 | 3.08 | 2.94 | 2.791 | 3.19 | 2.76 | 2.79 | 2.7968 | 2.75 | 2.9336 | 0
| 1 | 3 | 2.98 | 2.89 | 3.06 | 3.08 | 2.79 | 2.825 | 3.0009 | 3.58 | 2.77 | 2.81 | 2.61 | 2.8 | 2.8676 | 3 | 2.73 | 2.95 | 3.11 | 2.85 | 2.798 | 3.1 | 2.74 | 2.75 | 2.8005 | 2.71 | 3.1738 | 16
| 1 | 4 | 2.67 | 2.87 | 3.08 | 3.05 | 2.89 | 2.851 | 2.9704 | 3.18 | 2.84 | 2.81 | 2.71 | 2.81 | 2.9133 | 3.06 | 2.79 | 2.94 | 3.06 | 2.9 | 2.77 | 3.08 | 2.73 | 2.74 | 3.0047 | 2.76 | 3.0327 | 2.8874
| 1 | 5 | 2.92 | 2.82 | 3.04 | 3 | 2.82 | 2.821 | 2.9984 | 3.07 | 2.79 | 2.78 | 2.67 | 2.75 | 2.8779 | 3.05 | 2.82 | 2.88 | 3.12 | 2.86 | 2.805 | 2.99 | 2.72 | 2.74 | 2.9385 | 2.84 | 2.9543 | 28
| 1 | 6 | 3.04 | 2.83 | 3.05 | 3.08 | 2.84 | 2.835 | 3.0289 | 3.26 | 2.77 | 2.78 | 2.69 | 2.43 | 2.8949 | 3.01 | 2.73 | 2.88 | 3.14 | 2.92 | 2.784 | 3.09 | 2.76 | 2.71 | 2.91 | 2.81 | 2.9257
| Mean |  | 2.9683 | 2.8567 | 3.0583 | 3.0133 | 2.85 | 2.8342 | 3.0046 | 3.3167 | 2.7983 | 2.7867 | 2.6633 | 2.75 | 2.8785 | 3.0667 | 2.745 | 2.9267 | 3.1083 | 2.8867 | 2.7922 | 3.0983 | 2.7383 | 2.7483 | 2.8822 | 2.7717 | 2.9857
| Median |  | 3.01 | 2.865 | 3.055 | 3.025 | 2.845 | 2.83 | 2.9996 | 3.3 | 2.78 | 2.795 | 2.665 | 2.805 | 2.8853 | 3.055 | 2.73 | 2.945 | 3.115 | 2.88 | 2.7945 | 3.095 | 2.735 | 2.745 | 2.8764 | 2.76 | 2.9439
| Std Dev. |  | 0.16253 | 0.026583 | 0.01472 | 0.070899 | 0.044272 | 0.020322 | 0.024887 | 0.18769 | 0.041673 | 0.042269 | 0.03559 | 0.16162 | 0.030759 | 0.062503 | 0.049699 | 0.036697 | 0.032506 | 0.038816 | 0.013586 | 0.066758 | 0.018348 | 0.026394 | 0.083034 | 0.046224 | 0.1032
| Rel.Std.Dev. |  | 5.476% | 0.9306% | 0.4813% | 2.353% | 1.553% | 0.717% | 0.8283% | 5.659% | 1.489% | 1.517% | 1.336% | 5.877% | 1.069% | 2.038% | 1.811% | 1.254% | 1.046% | 1.345% | 0.4866% | 2.155% | 0.6701% | 0.9604% | 2.881% | 1.668% | 3.456%
| PDM3 |  | 2.802% | -1.065% | 5.919% | 4.361% | -1.296% | -1.844% | 4.058% | 14.87% | -3.085% | -3.49% | -7.761% | -4.759% | -0.3097% | 6.208% | -4.933% | 1.359% | 7.651% | -0.02624% | -3.299% | 7.304% | -5.163% | -4.817% | -0.1807% | -4.009% | 3.405%
| Z-Score (Absolute) |  | 0.56 | 0.14 | 1.13 | 0.85 | 0.18 | 0.28 | 0.79 | 2.76 | 0.5 | 0.58 | 1.35 | 0.81 | 0 | 1.18 | 0.84 | 0.3 | 1.45 | 0.05 | 0.54 | 1.38 | 0.88 | 0.82 | 0.02 | 0.67 | 0.67
| Analytical results for Ga in OREAS 609b (Certified Value 23 ppm) | [26 empty] | Certified
Ga | Round | Replicate | Lab | Lab | Lab | Lab | Lab | Lab | Lab | Lab | Lab | Lab | Lab | Lab | Lab | Lab | Lab | Lab | Lab | Lab | Lab | Lab | Lab | Lab | Lab | Lab |  | 1
| No | No | 01 | 02 | 03 | 04 | 05 | 06 | 07 | 08 | 09 | 10 | 11 | 12 | 13 | 14 | 15 | 16 | 17 | 18 | 19 | 20 | 23 | 24 | 25 | 26 |  | ppm
|  |  | 4A*MS | 4A*MS | 4A*OES | 4A*OES/MS | 4A*MS | 4A*MS | 4A*MS | 4A*OES/MS | 4A*OES/MS | 4A*OES/MS | 4A*OES/MS | 4A*OES | 4A*OES | 4A*MS | 4A*OES/MS | 4A*MS | 4A*MS | 4A*OES/MS | 4A*OES | 4A*MS | 4A*OES | 4A*OES/MS | 4A*OES/MS | 4A*OES |  | 1
2
| 1 | 1 | 22 | 28 | 26 | 21.8 | 22.4 | 22.94 | 23.62 | 25.1 | 22.1 | 23.6 | 22.2 | 20 | 23.724 | 24.9 | 22.4 | 23.29 | 22.6 | 22.9 | 20 | 25.3 | 29 | 18.2773 | 23 | 22.47 |  | 1
| 1 | 2 | 23 | 25 | 25 | 22 | 21.9 | 21.68 | 23.9 | 27.7 | 21.5 | 21.7 | 22.5 | 20 | 24.147 | 25.1 | 21.8 | 24.89 | 23.2 | 23.86 | 21 | 24.66 | 32 | 18.066 | 23 | 25.18 |  | 0
| 1 | 3 | 21 | 27 | 26 | 23.2 | 22.8 | 21.64 | 23.46 | 29.3 | 21.2 | 22.3 | 21.7 | 20 | 24.057 | 24.5 | 22.1 | 23.6 | 23 | 23.93 | 19 | 24.83 | 31 | 18.2124 | 23 | 23.66 |  | 16
| 1 | 4 | 20 | 34 | 25 | 22.7 | 22.4 | 23.05 | 23.43 | 24.5 | 21.9 | 23.2 | 22.7 | 20 | 22.536 | 25.1 | 22.3 | 23.59 | 22.8 | 24.46 | 19 | 25.26 | 30 | 18.8785 | 23 | 23.85 |  | 22.9956
| 1 | 5 | 23 | 26 | 24 | 22.6 | 21 | 21.99 | 23.79 | 23.8 | 21.8 | 22.9 | 22.8 | 20 | 24.138 | 24.5 | 22.4 | 23.73 | 23.6 | 23.98 | 21 | 23.32 | 32 | 17.83 | 23 | 25.8 |  | 29
| 1 | 6 | 21 | 28 | 25 | 23.4 | 23.9 | 22.85 | 23.82 | 25.5 | 21.1 | 23 | 23.3 | 20 | 23.561 | 24.1 | 21.6 | 22.46 | 22.8 | 23.78 | 21 | 23.81 | 30 | 18.0841 | 23 | 21.69
| Mean |  | 21.6667 | 28 | 25.1667 | 22.6167 | 22.4 | 22.3583 | 23.67 | 25.9833 | 21.6 | 22.7833 | 22.5333 | 20 | 23.6938 | 24.7 | 22.1 | 23.5933 | 23 | 23.8183 | 20.1667 | 24.53 | 30.6667 | 18.2247 | 23 | 23.775
| Median |  | 21.5 | 27.5 | 25 | 22.65 | 22.4 | 22.42 | 23.705 | 25.3 | 21.65 | 22.95 | 22.6 | 20 | 23.8905 | 24.7 | 22.2 | 23.595 | 22.9 | 23.895 | 20.5 | 24.745 | 30.5 | 18.1482 | 23 | 23.755
| Std Dev. |  | 1.2111 | 3.1623 | 0.75277 | 0.63377 | 0.96125 | 0.65883 | 0.19698 | 2.0942 | 0.4 | 0.67946 | 0.5465 | 0 | 0.61541 | 0.4 | 0.33466 | 0.78441 | 0.35777 | 0.50929 | 0.98319 | 0.8019 | 1.2111 | 0.35529 | 0 | 1.5584
| Rel.Std.Dev. |  | 5.59% | 11.29% | 2.991% | 2.802% | 4.291% | 2.947% | 0.8322% | 8.06% | 1.852% | 2.982% | 2.425% | 0% | 2.597% | 1.619% | 1.514% | 3.325% | 1.556% | 2.138% | 4.875% | 3.269% | 3.949% | 1.949% | 0% | 6.555%
| PDM3 |  | -5.779% | 21.76% | 9.441% | -1.648% | -2.59% | -2.771% | 2.933% | 12.99% | -6.069% | -0.923% | -2.01% | -13.03% | 3.036% | 7.412% | -3.895% | 2.599% | 0.01918% | 3.578% | -12.3% | 6.673% | 33.36% | -20.75% | 0.01918% | 3.389%
| Z-Score (Absolute) |  | 1.05 | 3.92 | 1.7 | 0.3 | 0.47 | 0.5 | 0.53 | 2.34 | 1.1 | 0.17 | 0.37 | 2.35 | 0.54 | 1.33 | 0.71 | 0.47 | 0 | 0.64 | 2.22 | 1.2 | 6.02 | 3.75 | 0 | 0.61
Results from laboratory 12 were removed due to their 10 ppm reading resolution.
| Analytical results for Gd in OREAS 609b (Certified Value 4.58 ppm) | [26 empty] | Certified
Gd | Round | Replicate | 01: Lab; 02: Lab; 03: Lab; 04: Lab; 05: Lab; 06: Lab; 07: Lab; 08: Lab; 09: Lab; 10: Lab |  | 1
| No | No | 01: 01; 02: 02; 03: 04; 04: 05; 05: 06; 06: 07; 07: 13; 08: 16; 09: 17; 10: 19 |  | ppm
|  |  | 01: 4A*MS; 02: 4A*MS; 03: 4A*OES/MS; 04: 4A*MS; 05: 4A*MS; 06: 4A*MS; 07: 4A*MS; 08: 4A*MS; 09: 4A*MS; 10: 4A*OES |  | 2
3
| 1 | 1 | 01: 4.7; 02: 4.1; 03: 4.3; 04: 4.7; 05: 3.8; 06: 4.45; 07: 5.8954; 08: 4.89; 09: 4.4; 10: 5 |  | 1
| 1 | 2 | 01: 4.6; 02: 4.3; 03: 4.5; 04: 4.5; 05: 3.5; 06: 4.62; 07: 5.757; 08: 4.97; 09: 4.4; 10: 5 |  | 0
| 1 | 3 | 01: 4.7; 02: 3.8; 03: 4.6; 04: 4.8; 05: 3.6; 06: 4.53; 07: 5.7393; 08: 4.88; 09: 4.6; 10: 5 |  | 16
| 1 | 4 | 01: 4.8; 02: 4.3; 03: 4.8; 04: 4.8; 05: 3.8; 06: 4.4; 07: 5.7432; 08: 4.72; 09: 4.6; 10: 5 |  | 4.5826
| 1 | 5 | 01: 5; 02: 4.2; 03: 4.7; 04: 4.6; 05: 3.6; 06: 4.24; 07: 5.6941; 08: 5.22; 09: 4.6; 10: 5 |  | 30
| 1 | 6 | 01: 4.3; 02: 4.2; 03: 4.5; 04: 4.8; 05: 3.5; 06: 4.52; 07: 5.9156; 08: 4.81; 09: 4.6; 10: 5
| Mean |  | 01: 4.6833; 02: 4.15; 03: 4.5667; 04: 4.7; 05: 3.6333; 06: 4.46; 07: 5.7908; 08: 4.915; 09: 4.5333; 10: 5
| Median |  | 01: 4.7; 02: 4.2; 03: 4.55; 04: 4.75; 05: 3.6; 06: 4.485; 07: 5.7501; 08: 4.885; 09: 4.6; 10: 5
| Std Dev. |  | 01: 0.23166; 02: 0.18708; 03: 0.17512; 04: 0.12649; 05: 0.13663; 06: 0.1313; 07: 0.091589; 08: 0.17144; 09: 0.10328; 10: 0
| Rel.Std.Dev. |  | 01: 4.946%; 02: 4.508%; 03: 3.835%; 04: 2.691%; 05: 3.76%; 06: 2.944%; 07: 1.582%; 08: 3.488%; 09: 2.278%; 10: 0%
| PDM3 |  | 01: 2.198%; 02: -9.44%; 03: -0.3481%; 04: 2.561%; 05: -20.71%; 06: -2.676%; 07: 26.36%; 08: 7.253%; 09: -1.075%; 10: 9.108%
| Z-Score (Absolute) |  | 01: 0.59; 02: 2.11; 03: 0; 04: 0.67; 05: 4.72; 06: 0.54; 07: 6.19; 08: 1.76; 09: 0.17; 10: NA
Results from laboratory 19 were removed due to their 1 ppm reading resolution.
| Analytical results for Ge in OREAS 609b (Certified Value 0.18 ppm) | [26 empty] | Certified
Ge | Round | Replicate | 01: Lab; 02: Lab; 03: Lab; 04: Lab; 05: Lab; 06: Lab; 07: Lab; 08: Lab; 09: Lab; 10: Lab; 11: Lab; 12: Lab; 13: Lab |  | 1
| No | No | 01: 04; 02: 06; 03: 07; 04: 08; 05: 09; 06: 10; 07: 11; 08: 14; 09: 15; 10: 16; 11: 18; 12: 24; 13: 25 |  | ppm
|  |  | 01: 4A*OES/MS; 02: 4A*MS; 03: 4A*MS; 04: 4A*OES/MS; 05: 4A*OES/MS; 06: 4A*OES/MS; 07: 4A*OES/MS; 08: 4A*MS; 09: 4A*OES/MS; 10: 4A*MS; 11: 4A*OES/MS; 12: 4A*OES/MS; 13: 4A*MS |  | 2
2
| 1 | 1 | 01: < 0.1; 02: 0.08; 03: 3.5; 04: 0.18; 05: 0.15; 06: 0.3; 07: 0.14; 08: 3.8; 09: 1; 10: 0.06; 11: 0.11; 12: 0.25747; 13: 0.24 |  | 1
| 1 | 2 | 01: < 0.1; 02: < 0.05; 03: 3.7; 04: 0.22; 05: 0.13; 06: 0.27; 07: 0.14; 08: 3.6; 09: 1; 10: < 0.05; 11: 0.15; 12: 0.29918; 13: 0.24 |  | 0
| 1 | 3 | 01: < 0.1; 02: < 0.05; 03: 3.6; 04: 0.22; 05: 0.14; 06: 0.27; 07: 0.15; 08: 3.7; 09: 1.1; 10: 0.12; 11: 0.13; 12: 0.26665; 13: 0.26 |  | 16
| 1 | 4 | 01: < 0.1; 02: < 0.05; 03: 3.3; 04: 0.2; 05: 0.13; 06: 0.28; 07: 0.15; 08: 3.7; 09: 0.9; 10: 0.07; 11: 0.14; 12: 0.27271; 13: 0.25 |  | 0.17603
| 1 | 5 | 01: < 0.1; 02: < 0.05; 03: 3.3; 04: 0.18; 05: 0.12; 06: 0.28; 07: 0.16; 08: 3.5; 09: 0.9; 10: < 0.05; 11: 0.14; 12: 0.26867; 13: 0.26 |  | 31
| 1 | 6 | 01: < 0.1; 02: < 0.05; 03: 3.3; 04: 0.22; 05: 0.13; 06: 0.29; 07: 0.19; 08: 3.7; 09: 1; 10: < 0.05; 11: 0.12; 12: 0.17499; 13: 0.25
| Mean |  | 02: 0.08; 03: 3.45; 04: 0.20333; 05: 0.13333; 06: 0.28167; 07: 0.155; 08: 3.6667; 09: 0.98333; 10: 0.083333; 11: 0.13167; 12: 0.25661; 13: 0.25
| Median |  | 02: 0.08; 03: 3.4; 04: 0.21; 05: 0.13; 06: 0.28; 07: 0.15; 08: 3.7; 09: 1; 10: 0.07; 11: 0.135; 12: 0.26766; 13: 0.25
| Std Dev. |  | 03: 0.17607; 04: 0.019664; 05: 0.010328; 06: 0.01169; 07: 0.018708; 08: 0.10328; 09: 0.075277; 10: 0.032146; 11: 0.01472; 12: 0.042379; 13: 0.0089443
| Rel.Std.Dev. |  | 03: 5.103%; 04: 9.671%; 05: 7.746%; 06: 4.15%; 07: 12.07%; 08: 2.817%; 09: 7.655%; 10: 38.57%; 11: 11.18%; 12: 16.51%; 13: 3.578%
| PDM3 |  | 02: -54.55%; 03: 1860%; 04: 15.51%; 05: -24.26%; 06: 60.01%; 07: -11.95%; 08: 1983%; 09: 458.6%; 10: -52.66%; 11: -25.2%; 12: 45.78%; 13: 42.02%
| Z-Score (Absolute) |  | 01: 1.32; 02: 1.46; 03: 27.95; 04: 0; 05: 0.6; 06: 0.67; 07: 0.42; 08: 29.81; 09: 6.71; 10: 1.28; 11: 0.62; 12: 0.46; 13: 0.4
| Analytical results for Hf in OREAS 609b (Certified Value 5 ppm) | [26 empty] | Certified
Hf | Round | Replicate | Lab | Lab | Lab | Lab | Lab | Lab | Lab | Lab | Lab | Lab | Lab | Lab | Lab | Lab | Lab | Lab | Lab | Lab | Lab | Lab | [5 empty] | 1
| No | No | 01 | 02 | 04 | 05 | 06 | 07 | 08 | 09 | 10 | 11 | 13 | 14 | 15 | 16 | 17 | 18 | 19 | 20 | 24 | 25 | [5 empty] | ppm
|  |  | 4A*MS | 4A*MS | 4A*OES/MS | 4A*MS | 4A*MS | 4A*MS | 4A*OES/MS | 4A*OES/MS | 4A*OES/MS | 4A*OES/MS | 4A*MS | 4A*MS | 4A*OES/MS | 4A*MS | 4A*MS | 4A*OES/MS | 4A*OES | 4A*MS | 4A*OES/MS | 4A*MS | [5 empty] | 2
3
| 1 | 1 | 5 | 4.5 | 4.9 | 4.96 | 4.81 | 4.96 | 5.3 | 4.7 | 5.1 | 4.7 | 4.58 | 5.3 | 5.23 | 5.03 | 5 | 5.2 | 3 | 3.9 | 6.4786 | 4.8 | [5 empty] | 1
| 1 | 2 | 5.2 | 5.2 | 5 | 4.7 | 4.83 | 4.94 | 5.97 | 4.6 | 5 | 4.9 | 4.5535 | 5.3 | 5.2 | 4.94 | 5 | 5.4 | 4 | 3.91 | 6.2056 | 4.9 | [5 empty] | 0
| 1 | 3 | 5.3 | 4.9 | 5.1 | 4.8 | 4.86 | 4.91 | 6.52 | 4.7 | 5.1 | 4.7 | 4.7033 | 5.2 | 5.4 | 4.83 | 5.4 | 5.3 | 3 | 3.95 | 6.372 | 5.2 | [5 empty] | 16
| 1 | 4 | 4.7 | 4.4 | 5.1 | 4.95 | 5.01 | 5.01 | 5.38 | 4.8 | 5.2 | 4.9 | 4.6607 | 5.2 | 5.44 | 4.87 | 5.2 | 5.4 | 3 | 3.91 | 6.4958 | 4.8 | [5 empty] | 4.9961
| 1 | 5 | 5.2 | 4.6 | 5.2 | 4.73 | 4.61 | 4.99 | 5.08 | 4.8 | 5.2 | 4.9 | 4.5911 | 5.2 | 5.26 | 4.95 | 5.2 | 5.3 | 3 | 3.97 | 6.2863 | 4.7 | [5 empty] | 32
| 1 | 6 | 5 | 4.4 | 5 | 5.06 | 5.01 | 4.88 | 5.65 | 4.8 | 5.5 | 5 | 4.4656 | 5.2 | 5.39 | 4.97 | 5.2 | 5.3 | 3 | 3.81 | 6.2111 | 4.8
| Mean |  | 5.0667 | 4.6667 | 5.05 | 4.8667 | 4.855 | 4.9483 | 5.65 | 4.7333 | 5.1833 | 4.85 | 4.5924 | 5.2333 | 5.32 | 4.9317 | 5.1667 | 5.3167 | 3.1667 | 3.9083 | 6.3416 | 4.8667
| Median |  | 5.1 | 4.55 | 5.05 | 4.875 | 4.845 | 4.95 | 5.515 | 4.75 | 5.15 | 4.9 | 4.5856 | 5.2 | 5.325 | 4.945 | 5.2 | 5.3 | 3 | 3.91 | 6.3292 | 4.8
| Std Dev. |  | 0.21602 | 0.32042 | 0.10488 | 0.14418 | 0.14883 | 0.048751 | 0.52528 | 0.08165 | 0.17224 | 0.12247 | 0.083316 | 0.05164 | 0.10178 | 0.071671 | 0.15055 | 0.075277 | 0.40825 | 0.055287 | 0.12812 | 0.17512
| Rel.Std.Dev. |  | 4.264% | 6.866% | 2.077% | 2.963% | 3.065% | 0.9852% | 9.297% | 1.725% | 3.323% | 2.525% | 1.814% | 0.9867% | 1.913% | 1.453% | 2.914% | 1.416% | 12.89% | 1.415% | 2.02% | 3.598%
| PDM3 |  | 1.413% | -6.593% | 1.079% | -2.59% | -2.824% | -0.9555% | 13.09% | -5.259% | 3.748% | -2.924% | -8.08% | 4.749% | 6.484% | -1.289% | 3.415% | 6.417% | -36.62% | -21.77% | 26.93% | -2.59%
| Z-Score (Absolute) |  | 0.37 | 0.87 | 0.31 | 0.25 | 0.29 | 0 | 2.17 | 0.66 | 0.73 | 0.3 | 1.1 | 0.88 | 1.15 | 0.05 | 0.67 | 1.14 | NA | 3.21 | 4.3 | 0.25
Results from laboratory 19 were removed due to their 1 ppm reading resolution.
| Analytical results for Hg in OREAS 609b (Indicative Value < 2 ppm) | [26 empty] | Indicative
Hg | Round | Replicate | 01: Lab | [5 empty] | 1
| No | No | 01: 25 | [5 empty] | ppm
|  |  | 01: 4A*OES/MS | [5 empty] | 2
2
| 1 | 1 | 01: < 2 | [5 empty] | 1
| 1 | 2 | 01: < 2 | [5 empty] | 3
| 1 | 3 | 01: < 2 | [5 empty] | 16
| 1 | 4 | 01: < 2 | [5 empty] | < 2
| 1 | 5 | 01: < 2 | [5 empty] | 9
| 1 | 6 | 01: < 2
Mean
Median
Std Dev.
Rel.Std.Dev.
PDM3
Z-Score (Absolute) | bar: 01
| Analytical results for Ho in OREAS 609b (Certified Value 0.36 ppm) | [26 empty] | Certified
Ho | Round | Replicate | 01: Lab; 02: Lab; 04: Lab; 05: Lab; 06: Lab; 07: Lab; 08: Lab; 09: Lab; 10: Lab; 11: Lab; 13: Lab | [5 empty] | 1
| No | No | 01: 01; 02: 02; 04: 04; 05: 05; 06: 06; 07: 07; 08: 13; 09: 16; 10: 17; 11: 19; 13: 20 | [5 empty] | ppm
|  |  | 01: 4A*MS; 02: 4A*MS; 04: 4A*OES/MS; 05: 4A*MS; 06: 4A*MS; 07: 4A*MS; 08: 4A*MS; 09: 4A*MS; 10: 4A*MS; 11: 4A*OES; 13: 4A*MS | [5 empty] | 2
2
| 1 | 1 | 01: < 0.25; 02: 0.4; 04: 0.4; 05: 0.39; 06: 0.4; 07: 0.39; 08: 0.30364; 09: 0.39; 10: 0.4; 11: < 1; 13: 0.35 | [5 empty] | 1
| 1 | 2 | 01: 0.3; 02: 0.4; 04: 0.4; 05: 0.37; 06: 0.3; 07: 0.39; 08: 0.28579; 09: 0.38; 10: 0.4; 11: < 1; 13: 0.34 | [5 empty] | 0
| 1 | 3 | 01: 0.3; 02: 0.4; 04: 0.4; 05: 0.38; 06: 0.3; 07: 0.37; 08: 0.28773; 09: 0.37; 10: 0.4; 11: < 1; 13: 0.35 | [5 empty] | 16
| 1 | 4 | 01: < 0.25; 02: 0.4; 04: 0.4; 05: 0.39; 06: 0.3; 07: 0.39; 08: 0.29268; 09: 0.38; 10: 0.4; 11: < 1; 13: 0.35 | [5 empty] | 0.35702
| 1 | 5 | 01: 0.3; 02: 0.3; 04: 0.4; 05: 0.37; 06: 0.3; 07: 0.38; 08: 0.2897; 09: 0.38; 10: 0.4; 11: < 1; 13: 0.35 | [5 empty] | 33
| 1 | 6 | 01: 0.3; 02: 0.3; 04: 0.4; 05: 0.4; 06: 0.3; 07: 0.39; 08: 0.28138; 09: 0.4; 10: 0.4; 11: < 1; 13: 0.33
| Mean |  | 01: 0.3; 02: 0.36667; 04: 0.4; 05: 0.38333; 06: 0.31667; 07: 0.385; 08: 0.29015; 09: 0.38333; 10: 0.4; 13: 0.345
| Median |  | 01: 0.3; 02: 0.4; 04: 0.4; 05: 0.385; 06: 0.3; 07: 0.39; 08: 0.28872; 09: 0.38; 10: 0.4; 13: 0.35
| Std Dev. |  | 01: 0; 02: 0.05164; 04: 6.0809e-17; 05: 0.012111; 06: 0.040825; 07: 0.0083666; 08: 0.0076201; 09: 0.010328; 10: 6.0809e-17; 13: 0.0083666
| Rel.Std.Dev. |  | 01: 0%; 02: 14.08%; 04: 1.52e-14%; 05: 3.159%; 06: 12.89%; 07: 2.173%; 08: 2.626%; 09: 2.694%; 10: 1.52e-14%; 13: 2.425%
| PDM3 |  | 01: -15.97%; 02: 2.703%; 04: 12.04%; 05: 7.372%; 06: -11.3%; 07: 7.838%; 08: -18.73%; 09: 7.372%; 10: 12.04%; 13: -3.366%
| Z-Score (Absolute) |  | 01: 5.73; 02: 0.67; 04: 0.67; 05: 0; 06: 2.7; 07: 0.07; 08: 3.77; 09: 0; 10: 0.67; 11: 4.72; 13: 1.55
| Analytical results for In in OREAS 609b (Certified Value 2.05 ppm) | [26 empty] | Certified
In | Round | Replicate | Lab | Lab | Lab | Lab | Lab | Lab | Lab | Lab | Lab | Lab | Lab | Lab | Lab | Lab | Lab | Lab | Lab | Lab | Lab | Lab | [5 empty] | 1
| No | No | 01 | 02 | 03 | 04 | 05 | 06 | 07 | 08 | 09 | 10 | 11 | 13 | 14 | 15 | 16 | 17 | 18 | 20 | 24 | 25 | [5 empty] | ppm
|  |  | 4A*MS | 4A*MS | 4A*OES | 4A*OES/MS | 4A*MS | 4A*MS | 4A*MS | 4A*OES/MS | 4A*OES/MS | 4A*OES/MS | 4A*OES/MS | 4A*MS | 4A*MS | 4A*OES/MS | 4A*MS | 4A*MS | 4A*OES/MS | 4A*MS | 4A*OES/MS | 4A*MS | [5 empty] | 2
3
| 1 | 1 | 1.8 | 2 | < 2 | 2.1 | 2.01 | 1.96 | 2.1 | 2.3 | 2.16 | 2.09 | 2.07 | 2.146 | 2.26 | 2 | 1.944 | 2 | 2.03 | 2.125 | 2.8149 | 0.289 | [5 empty] | 1
| 1 | 2 | 2 | 1.9 | < 2 | 2.1 | 1.96 | 1.86 | 2.13 | 2.52 | 2.07 | 1.97 | 2.07 | 2.1285 | 2.26 | 1.98 | 1.971 | 2.1 | 2.003 | 2.107 | 2.714 | 0.305 | [5 empty] | 0
| 1 | 3 | 1.9 | 2 | < 2 | 2.1 | 2.02 | 1.97 | 2.06 | 2.65 | 2.08 | 2.1 | 2.07 | 2.0899 | 2.27 | 2.02 | 2.078 | 2.1 | 2.011 | 2.137 | 2.8052 | 0.308 | [5 empty] | 16
| 1 | 4 | 1.7 | 2 | < 2 | 2.1 | 1.95 | 2.01 | 2.12 | 2.25 | 2.11 | 2.05 | 2.05 | 2.125 | 2.19 | 2.06 | 1.979 | 2.1 | 2.057 | 2.091 | 2.7365 | 0.308 | [5 empty] | 2.0477
| 1 | 5 | 1.9 | 2 | < 2 | 2.2 | 1.94 | 1.89 | 2.21 | 2.16 | 2.09 | 1.97 | 2.08 | 2.0985 | 2.24 | 2.01 | 1.966 | 2.05 | 2.068 | 1.986 | 2.6365 | 0.306 | [5 empty] | 34
| 1 | 6 | 1.9 | 1.9 | < 2 | 2.1 | 2.04 | 2.06 | 2.15 | 2.33 | 2.02 | 2.06 | 2.14 | 2.0516 | 2.2 | 1.98 | 1.889 | 2.05 | 2.075 | 2.038 | 2.5823 | 0.323
| Mean |  | 1.8667 | 1.9667 |  | 2.1167 | 1.9867 | 1.9583 | 2.1283 | 2.3683 | 2.0883 | 2.04 | 2.08 | 2.1066 | 2.2367 | 2.0083 | 1.9712 | 2.0667 | 2.0407 | 2.0807 | 2.7149 | 0.3065
| Median |  | 1.9 | 2 |  | 2.1 | 1.985 | 1.965 | 2.125 | 2.315 | 2.085 | 2.055 | 2.07 | 2.1117 | 2.25 | 2.005 | 1.9685 | 2.075 | 2.0435 | 2.099 | 2.7252 | 0.307
| Std Dev. |  | 0.10328 | 0.05164 |  | 0.040825 | 0.041793 | 0.07414 | 0.050365 | 0.18214 | 0.046224 | 0.057271 | 0.030984 | 0.033864 | 0.033862 | 0.029944 | 0.061629 | 0.040825 | 0.030349 | 0.05783 | 0.092041 | 0.010821
| Rel.Std.Dev. |  | 5.533% | 2.626% |  | 1.929% | 2.104% | 3.786% | 2.366% | 7.691% | 2.213% | 2.807% | 1.49% | 1.608% | 1.514% | 1.491% | 3.127% | 1.975% | 1.487% | 2.779% | 3.39% | 3.531%
| PDM3 |  | -8.842% | -3.959% |  | 3.366% | -2.982% | -4.366% | 3.936% | 15.66% | 1.983% | -0.3777% | 1.576% | 2.874% | 9.226% | -1.924% | -3.739% | 0.9246% | -0.3451% | 1.608% | 32.58% | -85.03%
| Z-Score (Absolute) |  | 1.78 | 0.83 | 10.03 | 0.6 | 0.64 | 0.91 | 0.71 | 3 | 0.33 | 0.13 | 0.25 | 0.5 | 1.74 | 0.43 | 0.79 | 0.12 | 0.12 | 0.26 | 6.29 | 16.63
| Analytical results for K in OREAS 609b (Certified Value 2.53 wt.%) | [26 empty] | Certified
K | Round | Replicate | Lab | Lab | Lab | Lab | Lab | Lab | Lab | Lab | Lab | Lab | Lab | Lab | Lab | Lab | Lab | Lab | Lab | Lab | Lab | Lab | Lab | Lab | Lab | Lab | Lab | 1
| No | No | 01 | 02 | 03 | 04 | 05 | 06 | 07 | 08 | 09 | 10 | 11 | 12 | 13 | 14 | 15 | 16 | 17 | 18 | 19 | 20 | 21 | 23 | 24 | 25 | 26 | wt.%
|  |  | 4A*OES | 4A*OES | 4A*OES | 4A*OES/MS | 4A*OES/MS | 4A*MS | 4A*MS | 4A*OES/MS | 4A*OES/MS | 4A*OES/MS | 4A*OES/MS | 4A*OES | 4A*OES | 4A*OES | 4A*OES/MS | 4A*OES | 4A*OES | 4A*OES/MS | 4A*OES | 4A*OES | 4A*OES | 4A*OES | 4A*OES/MS | 4A*OES/MS | 4A*OES | 2
3
| 1 | 1 | 2.77 | 2.46 | 2.37 | 1.59 | 2.46 | 2.5466 | 2.7158 | 2.8 | 2.61 | 2.53 | 2.38 | 2.64 | 2.4979 | 2.81 | 2.26 | 2.45 | 2.64 | 2.51 | 2.673 | 3.04 | 2.5 | 2.52 | 2.49 | 2.43 | 2.3327 | 1
| 1 | 2 | 2.77 | 2.43 | 2.43 | 1.88 | 2.44 | 2.5187 | 2.7546 | 2.81 | 2.53 | 2.42 | 2.41 | 2.67 | 2.4366 | 2.86 | 2.34 | 2.54 | 2.72 | 2.59 | 2.656 | 3.09 | 2.48 | 2.53 | 2.412 | 2.45 | 2.2895 | 0
| 1 | 3 | 2.74 | 2.48 | 2.42 | 2.01 | 2.41 | 2.5034 | 2.688 | 2.9 | 2.54 | 2.54 | 2.37 | 2.57 | 2.4886 | 2.77 | 2.28 | 2.58 | 2.74 | 2.5 | 2.656 | 2.99 | 2.51 | 2.54 | 2.408 | 2.5 | 2.2706 | 16
| 1 | 4 | 2.47 | 2.47 | 2.46 | 1.81 | 2.45 | 2.5447 | 2.6773 | 2.7 | 2.59 | 2.56 | 2.43 | 2.6 | 2.4416 | 2.71 | 2.31 | 2.5 | 2.73 | 2.54 | 2.607 | 2.97 | 2.48 | 2.54 | 2.493 | 2.44 | 2.2846 | 2.5333
| 1 | 5 | 2.64 | 2.42 | 2.4 | 2.27 | 2.42 | 2.4659 | 2.7236 | 2.7 | 2.55 | 2.55 | 2.39 | 2.57 | 2.4889 | 2.73 | 2.34 | 2.47 | 2.7 | 2.51 | 2.656 | 2.9 | 2.46 | 2.52 | 2.474 | 2.45 | 2.3175 | 35
| 1 | 6 | 2.77 | 2.44 | 2.4 | 2.05 | 2.44 | 2.562 | 2.7483 | 2.72 | 2.56 | 2.51 | 2.43 | 2.88 | 2.4922 | 2.69 | 2.22 | 2.3 | 2.65 | 2.55 | 2.607 | 2.95 | 2.48 | 2.55 | 2.474 | 2.43 | 2.3109
| Mean |  | 2.6933 | 2.45 | 2.4133 | 1.935 | 2.4367 | 2.5236 | 2.7179 | 2.7717 | 2.5633 | 2.5183 | 2.4017 | 2.655 | 2.4743 | 2.7617 | 2.2917 | 2.4733 | 2.6967 | 2.5333 | 2.6425 | 2.99 | 2.485 | 2.5333 | 2.4585 | 2.45 | 2.301
| Median |  | 2.755 | 2.45 | 2.41 | 1.945 | 2.44 | 2.5317 | 2.7197 | 2.76 | 2.555 | 2.535 | 2.4 | 2.62 | 2.4888 | 2.75 | 2.295 | 2.485 | 2.71 | 2.525 | 2.656 | 2.98 | 2.48 | 2.535 | 2.474 | 2.445 | 2.3002
| Std Dev. |  | 0.12044 | 0.023664 | 0.030768 | 0.23184 | 0.018619 | 0.035242 | 0.031146 | 0.079603 | 0.030768 | 0.051153 | 0.025626 | 0.11709 | 0.027523 | 0.064627 | 0.047504 | 0.097091 | 0.042269 | 0.033862 | 0.028275 | 0.067231 | 0.017607 | 0.012111 | 0.038407 | 0.026077 | 0.023261
| Rel.Std.Dev. |  | 4.472% | 0.9659% | 1.275% | 11.98% | 0.7641% | 1.397% | 1.146% | 2.872% | 1.2% | 2.031% | 1.067% | 4.41% | 1.112% | 2.34% | 2.073% | 3.926% | 1.567% | 1.337% | 1.07% | 2.249% | 0.7085% | 0.4781% | 1.562% | 1.064% | 1.011%
| PDM3 |  | 6.318% | -3.288% | -4.735% | -23.62% | -3.814% | -0.3843% | 7.289% | 9.41% | 1.186% | -0.5903% | -5.196% | 4.805% | -2.328% | 9.015% | -9.538% | -2.367% | 6.449% | 0.001853% | 4.311% | 18.03% | -1.906% | 0.001853% | -2.952% | -3.288% | -9.17%
| Z-Score (Absolute) |  | 1.12 | 0.44 | 0.67 | 3.75 | 0.52 | 0.03 | 1.28 | 1.63 | 0.29 | 0 | 0.75 | 0.88 | 0.28 | 1.56 | 1.46 | 0.29 | 1.15 | 0.1 | 0.8 | 3.03 | 0.21 | 0.1 | 0.38 | 0.44 | 1.4
| Analytical results for La in OREAS 609b (Certified Value 35.3 ppm) | [26 empty] | Certified
La | Round | Replicate | Lab | Lab | Lab | Lab | Lab | Lab | Lab | Lab | Lab | Lab | Lab | Lab | Lab | Lab | Lab | Lab | Lab | Lab | Lab | Lab | Lab | Lab |  |  |  | 1
| No | No | 01 | 02 | 03 | 04 | 05 | 06 | 07 | 08 | 09 | 10 | 11 | 12 | 13 | 15 | 16 | 17 | 18 | 19 | 20 | 21 | 23 | 25 |  |  |  | ppm
|  |  | 4A*OES | 4A*MS | 4A*OES | 4A*OES/MS | 4A*MS | 4A*MS | 4A*MS | 4A*OES/MS | 4A*OES/MS | 4A*OES/MS | 4A*OES/MS | 4A*OES | 4A*MS | 4A*OES/MS | 4A*MS | 4A*MS | 4A*OES/MS | 4A*OES | 4A*MS | 4A*OES | 4A*OES | 4A*MS |  |  |  | 1
2
| 1 | 1 | 35 | 34.4 | 10 | 28.4 | 36.5 | 32 | 37.87 | 37.4 | 35.5 | 35.1 | 34.5 | 30 | 37.7086 | 25.6 | 35.5 | 35.1 | 34.4 | 42 | 37.74 | 33.92 | 29 | 37.1 |  |  |  | 1
| 1 | 2 | 36 | 34.9 | 9 | 29.4 | 34.1 | 31.4 | 38.89 | 41.5 | 33.4 | 32.1 | 36.1 | 30 | 38.2862 | 24.5 | 36.5 | 34.8 | 33.6 | 42 | 37.34 | 33.96 | 30 | 36.2 |  |  |  | 0
| 1 | 3 | 36 | 36.5 | 10 | 30.7 | 36.3 | 33.4 | 38.16 | 44.2 | 34.5 | 33.6 | 33.4 | 30 | 38.255 | 26.4 | 36.7 | 34.6 | 33.5 | 42 | 37.54 | 34.67 | 28 | 33.4 |  |  |  | 16
| 1 | 4 | 33 | 36.1 | 8 | 29.7 | 37 | 33.1 | 36.84 | 38.3 | 34.1 | 33.8 | 33.4 | 30 | 38.3277 | 26.2 | 36.3 | 35.6 | 33.7 | 41 | 38.63 | 34.67 | 31.3 | 36 |  |  |  | 35.3234
| 1 | 5 | 35 | 35.9 | 9 | 28 | 35.2 | 32.4 | 33.66 | 35.8 | 34.4 | 31.5 | 35.3 | 30 | 38.6493 | 25.3 | 38 | 35.1 | 34 | 40 | 38.59 | 34.2 | 27.5 | 37.6 |  |  |  | 36
| 1 | 6 | 34 | 34.2 | 9 | 29.8 | 37.3 | 33.5 | 37.81 | 38.5 | 33.6 | 34.3 | 35.5 | 40 | 38.1555 | 25.1 | 35.1 | 35.6 | 35.1 | 42 | 36.99 | 34.07 | 30 | 37
| Mean |  | 34.8333 | 35.3333 | 9.1667 | 29.3333 | 36.0667 | 32.6333 | 37.205 | 39.2833 | 34.25 | 33.4 | 34.7 | 31.6667 | 38.2304 | 25.5167 | 36.35 | 35.1333 | 34.05 | 41.5 | 37.805 | 34.2483 | 29.3 | 36.2167
| Median |  | 35 | 35.4 | 9 | 29.55 | 36.4 | 32.75 | 37.84 | 38.4 | 34.25 | 33.7 | 34.9 | 30 | 38.2706 | 25.45 | 36.4 | 35.1 | 33.85 | 42 | 37.64 | 34.135 | 29.5 | 36.6
| Std Dev. |  | 1.169 | 0.96056 | 0.75277 | 0.98725 | 1.2044 | 0.84063 | 1.8579 | 3.0446 | 0.75033 | 1.3565 | 1.1296 | 4.0825 | 0.30548 | 0.70828 | 1.0154 | 0.40825 | 0.6091 | 0.83666 | 0.67108 | 0.34079 | 1.4142 | 1.5026
| Rel.Std.Dev. |  | 3.356% | 2.719% | 8.212% | 3.366% | 3.339% | 2.576% | 4.994% | 7.75% | 2.191% | 4.061% | 3.255% | 12.89% | 0.799% | 2.776% | 2.793% | 1.162% | 1.789% | 2.016% | 1.775% | 0.9951% | 4.827% | 4.149%
| PDM3 |  | -1.387% | 0.02816% | -74.05% | -16.96% | 2.104% | -7.616% | 5.327% | 11.21% | -3.039% | -5.445% | -1.765% | -10.35% | 8.23% | -27.76% | 2.906% | -0.538% | -3.605% | 17.49% | 7.025% | -3.043% | -17.05% | 2.529%
| Z-Score (Absolute) |  | 0 | 0.22 | 11.41 | 2.45 | 0.55 | 0.98 | 1.05 | 1.98 | 0.26 | 0.64 | 0.06 | NA | 1.51 | 4.14 | 0.67 | 0.13 | 0.35 | 2.96 | 1.32 | 0.26 | 2.46 | 0.62
Results from laboratory 12 were removed due to their 10 ppm reading resolution.
| Analytical results for Li in OREAS 609b (Certified Value 30.9 ppm) | [26 empty] | Certified
Li | Round | Replicate | Lab | Lab | Lab | Lab | Lab | Lab | Lab | Lab | Lab | Lab | Lab | Lab | Lab | Lab | Lab | Lab | Lab | Lab | Lab | Lab | Lab | Lab |  |  |  | 1
| No | No | 01 | 02 | 03 | 04 | 05 | 06 | 07 | 08 | 09 | 10 | 11 | 12 | 13 | 14 | 15 | 16 | 17 | 18 | 19 | 20 | 21 | 25 |  |  |  | ppm
|  |  | 4A*MS | 4A*OES | 4A*OES | 4A*OES/MS | 4A*OES/MS | 4A*MS | 4A*MS | 4A*OES/MS | 4A*OES/MS | 4A*OES/MS | 4A*OES/MS | 4A*OES | 4A*OES | 4A*MS | 4A*OES/MS | 4A*MS | 4A*OES | 4A*OES/MS | 4A*OES | 4A*OES | 4A*OES | 4A*MS |  |  |  | 1
2
| 1 | 1 | 30.9 | 30 | 32 | 30 | 29 | 32.2 | 31.6 | 31.3 | 29.6 | 33.2 | 28.8 | 30 | 31.9719 | 28.5 | 30 | 32.2 | 30 | 31 | 47 | 39 | 31.75 | 30.3 |  |  |  | 1
| 1 | 2 | 33.1 | 30 | 30 | 31 | 29 | 31.5 | 31.8 | 35.2 | 28.8 | 31.7 | 29.2 | 30 | 31.5494 | 29.4 | 30 | 30.2 | 30 | 32.2 | 44 | 41 | 31.85 | 31.3 |  |  |  | 0
| 1 | 3 | 30.3 | 31 | 31 | 32.2 | 29 | 31.2 | 31.6 | 35.7 | 28.8 | 32.3 | 27.8 | 30 | 32.0057 | 28.2 | 29 | 31.9 | 40 | 32.8 | 44 | 39 | 32.41 | 31.5 |  |  |  | 16
| 1 | 4 | 27.4 | 31 | 30 | 31.5 | 29 | 31.6 | 31.8 | 30.4 | 29.2 | 33.5 | 29.4 | 30 | 32.2994 | 29.8 | 30 | 32.2 | 30 | 33.7 | 43 | 38 | 31.13 | 30.1 |  |  |  | 30.8557
| 1 | 5 | 32.9 | 31 | 31 | 31.4 | 28 | 30.7 | 31.5 | 28.2 | 29.4 | 32.4 | 28.8 | 30 | 31.7203 | 30.8 | 30 | 30.7 | 40 | 32.3 | 44 | 38 | 31.3 | 30.6 |  |  |  | 37
| 1 | 6 | 32.8 | 30 | 33 | 30.4 | 29 | 32.2 | 31.6 | 32.1 | 28.4 | 33.9 | 29.6 | 30 | 32.2793 | 28.4 | 29 | 30.8 | 30 | 33.4 | 45 | 37 | 31.71 | 30.5
| Mean |  | 31.2333 | 30.5 | 31.1667 | 31.0833 | 28.8333 | 31.5667 | 31.65 | 32.15 | 29.0333 | 32.8333 | 28.9333 | 30 | 31.971 | 29.1833 | 29.6667 | 31.3333 | 33.3333 | 32.5667 | 44.5 | 38.6667 | 31.6917 | 30.7167
| Median |  | 31.85 | 30.5 | 31 | 31.2 | 29 | 31.55 | 31.6 | 31.7 | 29 | 32.8 | 29 | 30 | 31.9888 | 28.95 | 30 | 31.35 | 30 | 32.55 | 44 | 38.5 | 31.73 | 30.55
| Std Dev. |  | 2.2088 | 0.54772 | 1.169 | 0.79603 | 0.40825 | 0.58195 | 0.12247 | 2.8738 | 0.44572 | 0.83347 | 0.64083 | 0 | 0.29824 | 1.0088 | 0.5164 | 0.87101 | 5.164 | 0.96885 | 1.3784 | 1.3663 | 0.45026 | 0.56006
| Rel.Std.Dev. |  | 7.072% | 1.796% | 3.751% | 2.561% | 1.416% | 1.844% | 0.387% | 8.939% | 1.535% | 2.538% | 2.215% | 0% | 0.9329% | 3.457% | 1.741% | 2.78% | 15.49% | 2.975% | 3.098% | 3.533% | 1.421% | 1.823%
| PDM3 |  | 1.224% | -1.153% | 1.008% | 0.7377% | -6.554% | 2.304% | 2.574% | 4.195% | -5.906% | 6.409% | -6.23% | -2.773% | 3.615% | -5.42% | -3.854% | 1.548% | 8.03% | 5.545% | 44.22% | 25.31% | 2.709% | -0.4506%
| Z-Score (Absolute) |  | 0.04 | 0.64 | 0.1 | 0.16 | 2 | 0.23 | 0.3 | 0.71 | 1.84 | 1.27 | 1.92 | NA | 0.56 | 1.72 | 1.32 | 0.04 | NA | 1.05 | 10.8 | 6.03 | 0.33 | 0.46
Results from laboratories 12 and 17 were removed due to their 10 ppm reading resolution.
| Analytical results for Lu in OREAS 609b (Certified Value 0.083 ppm) | [26 empty] | Certified
Lu | Round | Replicate | 01: Lab; 02: Lab; 03: Lab; 04: Lab; 05: Lab; 06: Lab; 07: Lab; 08: Lab; 09: Lab; 10: Lab |  |  |  | 1
| No | No | 01: 01; 02: 02; 03: 04; 04: 05; 05: 06; 06: 07; 07: 15; 08: 16; 09: 17; 10: 20 |  |  |  | ppm
|  |  | 01: 4A*MS; 02: 4A*MS; 03: 4A*OES/MS; 04: 4A*MS; 05: 4A*MS; 06: 4A*MS; 07: 4A*OES/MS; 08: 4A*MS; 09: 4A*MS; 10: 4A*MS |  |  |  | 3
3
| 1 | 1 | 01: 0.07; 02: 0.05; 03: < 0.1; 04: 0.07; 05: < 0.1; 06: 0.08; 07: 0.07; 08: 0.06; 09: 0.1; 10: 0.12 |  |  |  | 1
| 1 | 2 | 01: 0.08; 02: 0.1; 03: < 0.1; 04: 0.07; 05: < 0.1; 06: 0.06; 07: 0.08; 08: 0.09; 09: 0.1; 10: 0.11 |  |  |  | 0
| 1 | 3 | 01: 0.06; 02: 0.12; 03: < 0.1; 04: 0.07; 05: < 0.1; 06: 0.07; 07: 0.09; 08: 0.07; 09: 0.08; 10: 0.11 |  |  |  | 16
| 1 | 4 | 01: 0.1; 02: 0.1; 03: < 0.1; 04: 0.07; 05: < 0.1; 06: 0.07; 07: 0.08; 08: 0.07; 09: 0.1; 10: 0.11 |  |  |  | 0.082524
| 1 | 5 | 01: 0.09; 02: 0.11; 03: < 0.1; 04: 0.07; 05: < 0.1; 06: 0.07; 07: 0.08; 08: 0.07; 09: 0.12; 10: 0.11 |  |  |  | 38
| 1 | 6 | 01: < 0.05; 02: 0.1; 03: < 0.1; 04: 0.08; 05: < 0.1; 06: 0.07; 07: 0.08; 08: 0.08; 09: 0.08; 10: 0.1
| Mean |  | 01: 0.08; 02: 0.096667; 04: 0.071667; 06: 0.07; 07: 0.08; 08: 0.073333; 09: 0.096667; 10: 0.11
| Median |  | 01: 0.08; 02: 0.1; 04: 0.07; 06: 0.07; 07: 0.08; 08: 0.07; 09: 0.1; 10: 0.11
| Std Dev. |  | 01: 0.015811; 02: 0.024221; 04: 0.0040825; 06: 0.0063246; 07: 0.0063246; 08: 0.010328; 09: 0.015055; 10: 0.0063246
| Rel.Std.Dev. |  | 01: 19.76%; 02: 25.06%; 04: 5.696%; 06: 9.035%; 07: 7.906%; 08: 14.08%; 09: 15.57%; 10: 5.75%
| PDM3 |  | 01: -3.058%; 02: 17.14%; 04: -13.16%; 06: -15.18%; 07: -3.058%; 08: -11.14%; 09: 17.14%; 10: 33.29%
| Z-Score (Absolute) |  | 01: 0.07; 02: 1.09; 03: 1.01; 04: 0.04; 05: 1.01; 06: 0.11; 07: 0.34; 08: 0.04; 09: 1.09; 10: 1.69
| Analytical results for Mg in OREAS 609b (Certified Value 0.147 wt.%) | [26 empty] | Certified
Mg | Round | Replicate | Lab | Lab | Lab | Lab | Lab | Lab | Lab | Lab | Lab | Lab | Lab | Lab | Lab | Lab | Lab | Lab | Lab | Lab | Lab | Lab | Lab | Lab | Lab | Lab | Lab | 1
| No | No | 01 | 02 | 03 | 04 | 05 | 06 | 07 | 08 | 09 | 10 | 11 | 12 | 13 | 14 | 15 | 16 | 17 | 18 | 19 | 20 | 21 | 23 | 24 | 25 | 26 | wt.%
|  |  | 4A*OES | 4A*OES | 4A*OES | 4A*OES/MS | 4A*OES/MS | 4A*MS | 4A*MS | 4A*OES/MS | 4A*OES/MS | 4A*OES/MS | 4A*OES/MS | 4A*OES | 4A*OES | 4A*OES | 4A*OES/MS | 4A*OES | 4A*OES | 4A*OES/MS | 4A*OES | 4A*OES | 4A*OES | 4A*OES | 4A*OES/MS | 4A*OES/MS | 4A*OES | 3
3
| 1 | 1 | 0.158 | 0.13 | 0.1 | 0.14 | 0.14 | 0.149 | 0.1454 | 0.168 | 0.14 | 0.14 | 0.13 | 0.14 | 0.1527 | 0.158 | 0.15 | 0.15 | 0.16 | 0.14 | 0.157 | 0.164 | 0.15 | 0.15 | 0.14383 | 0.14 | 0.15524 | 1
| 1 | 2 | 0.157 | 0.14 | 0.09 | 0.14 | 0.14 | 0.1461 | 0.1477 | 0.166 | 0.13 | 0.13 | 0.14 | 0.14 | 0.14902 | 0.155 | 0.14 | 0.15 | 0.14 | 0.15 | 0.157 | 0.165 | 0.15 | 0.15 | 0.13917 | 0.14 | 0.14818 | 0
| 1 | 3 | 0.155 | 0.14 | 0.09 | 0.14 | 0.14 | 0.1441 | 0.1445 | 0.169 | 0.13 | 0.14 | 0.13 | 0.14 | 0.15231 | 0.156 | 0.15 | 0.15 | 0.15 | 0.14 | 0.157 | 0.162 | 0.16 | 0.15 | 0.13917 | 0.13 | 0.14774 | 16
| 1 | 4 | 0.141 | 0.14 | 0.1 | 0.14 | 0.14 | 0.1509 | 0.1404 | 0.156 | 0.14 | 0.14 | 0.14 | 0.14 | 0.15267 | 0.154 | 0.14 | 0.15 | 0.14 | 0.15 | 0.157 | 0.16 | 0.15 | 0.15 | 0.14411 | 0.14 | 0.14139 | 0.1468
| 1 | 5 | 0.151 | 0.14 | 0.09 | 0.14 | 0.14 | 0.1441 | 0.1433 | 0.156 | 0.14 | 0.14 | 0.14 | 0.14 | 0.15164 | 0.157 | 0.15 | 0.15 | 0.15 | 0.14 | 0.157 | 0.157 | 0.15 | 0.15 | 0.14307 | 0.13 | 0.15458 | 39
| 1 | 6 | 0.155 | 0.13 | 0.09 | 0.14 | 0.14 | 0.149 | 0.1469 | 0.16 | 0.14 | 0.14 | 0.14 | 0.17 | 0.1523 | 0.155 | 0.14 | 0.15 | 0.16 | 0.15 | 0.157 | 0.16 | 0.15 | 0.15 | 0.14383 | 0.14 | 0.14624
| Mean |  | 0.15283 | 0.13667 | 0.093333 | 0.14 | 0.14 | 0.1472 | 0.1447 | 0.1625 | 0.13667 | 0.13833 | 0.13667 | 0.145 | 0.15178 | 0.15583 | 0.145 | 0.15 | 0.15 | 0.145 | 0.157 | 0.16133 | 0.15167 | 0.15 | 0.1422 | 0.13667 | 0.14889
| Median |  | 0.155 | 0.14 | 0.09 | 0.14 | 0.14 | 0.14755 | 0.14495 | 0.163 | 0.14 | 0.14 | 0.14 | 0.14 | 0.15231 | 0.1555 | 0.145 | 0.15 | 0.15 | 0.145 | 0.157 | 0.161 | 0.15 | 0.15 | 0.14345 | 0.14 | 0.14796
| Std Dev. |  | 0.0062743 | 0.005164 | 0.005164 | 0 | 0 | 0.0028496 | 0.0026389 | 0.0059245 | 0.005164 | 0.0040825 | 0.005164 | 0.012247 | 0.0014047 | 0.001472 | 0.0054772 | 0 | 0.0089443 | 0.0054772 | 0 | 0.0029439 | 0.0040825 | 0 | 0.0023681 | 0.005164 | 0.005246
| Rel.Std.Dev. |  | 4.105% | 3.779% | 5.533% | 0% | 0% | 1.936% | 1.824% | 3.646% | 3.779% | 2.951% | 3.779% | 8.447% | 0.9255% | 0.9446% | 3.777% | 0% | 5.963% | 3.777% | 0% | 1.825% | 2.692% | 0% | 1.665% | 3.779% | 3.523%
| PDM3 |  | 4.113% | -6.9% | -36.42% | -4.629% | -4.629% | 0.2754% | -1.428% | 10.7% | -6.9% | -5.765% | -6.9% | -1.223% | 3.392% | 6.157% | -1.223% | 2.183% | 2.183% | -1.223% | 6.951% | 9.903% | 3.318% | 2.183% | -3.131% | -6.9% | 1.43%
| Z-Score (Absolute) |  | 0.79 | 0.84 | 5.23 | 0.51 | 0.51 | 0.22 | 0.03 | 1.77 | 0.84 | 0.67 | 0.84 | 0 | 0.69 | 1.1 | 0 | 0.51 | 0.51 | 0 | 1.19 | 1.65 | 0.67 | 0.51 | 0.28 | 0.84 | 0.39
| Analytical results for Mn in OREAS 609b (Certified Value 0.023 wt.%) | [26 empty] | Certified
Mn | Round | Replicate | Lab | Lab | Lab | Lab | Lab | Lab | Lab | Lab | Lab | Lab | Lab | Lab | Lab | Lab | Lab | Lab | Lab | Lab | Lab | Lab | Lab | Lab | Lab | Lab | Lab | 1
| No | No | 01 | 02 | 03 | 04 | 05 | 06 | 07 | 08 | 09 | 10 | 11 | 12 | 13 | 14 | 15 | 16 | 17 | 18 | 19 | 20 | 21 | 23 | 24 | 25 | 26 | wt.%
|  |  | 4A*OES | 4A*MS | 4A*OES | 4A*OES/MS | 4A*OES/MS | 4A*MS | 4A*MS | 4A*OES/MS | 4A*OES/MS | 4A*OES/MS | 4A*OES/MS | 4A*OES | 4A*OES | 4A*OES | 4A*OES/MS | 4A*OES | 4A*OES | 4A*OES/MS | 4A*OES | 4A*OES | 4A*OES | 4A*OES | 4A*OES/MS | 4A*MS | 4A*OES | 3
3
| 1 | 1 | 0.0245 | 0.022 | 0.0259 | 0.0214 | 0.0228 | 0.0229 | 0.0228 | 0.0262 | 0.0231 | 0.0226 | 0.0204 | 0.0233 | 0.023092 | 0.0236 | 0.0209 | 0.023 | 0.0234 | 0.0223 | 0.023 | 0.0254 | 0.02252 | 0.0227 | 0.022923 | 0.0216 | 0.020122 | 1
| 1 | 2 | 0.024 | 0.0218 | 0.0253 | 0.0222 | 0.0229 | 0.0224 | 0.0232 | 0.0272 | 0.0223 | 0.0219 | 0.0206 | 0.0233 | 0.022973 | 0.0236 | 0.0211 | 0.0232 | 0.0234 | 0.023 | 0.023 | 0.0255 | 0.02262 | 0.0228 | 0.02304 | 0.0223 | 0.021629 | 0
| 1 | 3 | 0.024 | 0.0236 | 0.0257 | 0.0232 | 0.0225 | 0.0222 | 0.0227 | 0.028 | 0.0225 | 0.0227 | 0.0201 | 0.0222 | 0.023113 | 0.0236 | 0.0217 | 0.0231 | 0.023 | 0.0223 | 0.023 | 0.0248 | 0.02304 | 0.0224 | 0.024291 | 0.0227 | 0.021708 | 16
| 1 | 4 | 0.022 | 0.0234 | 0.0257 | 0.0232 | 0.0226 | 0.0227 | 0.0223 | 0.0251 | 0.0226 | 0.0225 | 0.0207 | 0.0226 | 0.023172 | 0.023 | 0.0219 | 0.023 | 0.024 | 0.0226 | 0.023 | 0.0247 | 0.02255 | 0.0223 | 0.024462 | 0.022 | 0.02151 | 0.022789
| 1 | 5 | 0.0235 | 0.0233 | 0.0254 | 0.0219 | 0.0221 | 0.0219 | 0.0231 | 0.0241 | 0.0224 | 0.0224 | 0.0205 | 0.0224 | 0.022966 | 0.0236 | 0.0215 | 0.0225 | 0.0236 | 0.0224 | 0.023 | 0.024 | 0.02257 | 0.0222 | 0.022158 | 0.0218 | 0.019685 | 40
| 1 | 6 | 0.024 | 0.022 | 0.0258 | 0.0227 | 0.0229 | 0.0227 | 0.0228 | 0.0256 | 0.0227 | 0.0226 | 0.0205 | 0.0237 | 0.022861 | 0.0227 | 0.0208 | 0.0226 | 0.023 | 0.0228 | 0.023 | 0.0249 | 0.02243 | 0.0225 | 0.025002 | 0.0223 | 0.020289
| Mean |  | 0.023667 | 0.022683 | 0.025633 | 0.022433 | 0.022633 | 0.022467 | 0.022817 | 0.026033 | 0.0226 | 0.02245 | 0.020467 | 0.022917 | 0.02303 | 0.02335 | 0.021317 | 0.0229 | 0.0234 | 0.022567 | 0.023 | 0.024883 | 0.022622 | 0.022483 | 0.023646 | 0.022117 | 0.020824
| Median |  | 0.024 | 0.02265 | 0.0257 | 0.02245 | 0.0227 | 0.02255 | 0.0228 | 0.0259 | 0.02255 | 0.02255 | 0.0205 | 0.02295 | 0.023033 | 0.0236 | 0.0213 | 0.023 | 0.0234 | 0.0225 | 0.023 | 0.02485 | 0.02256 | 0.02245 | 0.023665 | 0.02215 | 0.0209
| Std Dev. |  | 0.0008756 | 0.00083046 | 0.00023381 | 0.00072847 | 0.00030768 | 0.00037238 | 0.00031885 | 0.001418 | 0.00028284 | 0.0002881 | 0.00020656 | 0.00059805 | 0.00011543 | 0.00039875 | 0.00044907 | 0.00028284 | 0.00037947 | 0.00028752 | 3.8006e-18 | 0.00054191 | 0.00021442 | 0.00023166 | 0.0010977 | 0.00039707 | 0.00089179
| Rel.Std.Dev. |  | 3.7% | 3.661% | 0.9121% | 3.247% | 1.359% | 1.657% | 1.397% | 5.447% | 1.252% | 1.283% | 1.009% | 2.61% | 0.5012% | 1.708% | 2.107% | 1.235% | 1.622% | 1.274% | 1.652e-14% | 2.178% | 0.9479% | 1.03% | 4.642% | 1.795% | 4.283%
| PDM3 |  | 3.85% | -0.4648% | 12.48% | -1.562% | -0.6842% | -1.416% | 0.1203% | 14.24% | -0.8304% | -1.489% | -10.19% | 0.5591% | 1.055% | 2.461% | -6.462% | 0.486% | 2.68% | -0.9767% | 0.9248% | 9.189% | -0.7354% | -1.342% | 3.759% | -2.951% | -8.624%
| Z-Score (Absolute) |  | 1.91 | 0 | 5.74 | 0.49 | 0.1 | 0.42 | 0.26 | 6.52 | 0.16 | 0.45 | 4.32 | 0.45 | 0.67 | 1.3 | 2.66 | 0.42 | 1.4 | 0.23 | 1.07 | 4.28 | 0.12 | 0.39 | 1.87 | 1.1 | 3.62
| Analytical results for Mo in OREAS 609b (Certified Value 5.54 ppm) | [26 empty] | Certified
Mo | Round | Replicate | Lab | Lab | Lab | Lab | Lab | Lab | Lab | Lab | Lab | Lab | Lab | Lab | Lab | Lab | Lab | Lab | Lab | Lab | Lab | Lab | Lab | Lab | Lab | Lab | Lab | 1
| No | No | 01 | 02 | 03 | 04 | 05 | 06 | 07 | 08 | 09 | 10 | 11 | 12 | 13 | 14 | 15 | 16 | 17 | 18 | 19 | 20 | 21 | 23 | 24 | 25 | 26 | ppm
|  |  | 4A*MS | 4A*MS | 4A*OES | 4A*OES/MS | 4A*MS | 4A*MS | 4A*MS | 4A*OES/MS | 4A*OES/MS | 4A*OES/MS | 4A*OES/MS | 4A*OES | 4A*MS | 4A*MS | 4A*OES/MS | 4A*MS | 4A*MS | 4A*OES/MS | 4A*OES | 4A*MS | 4A*OES | 4A*OES | 4A*OES/MS | 4A*MS | 4A*OES | 2
3
| 1 | 1 | 5.8 | 6 | 7 | 4.79 | 5.29 | 5.96 | 5.4 | 5.85 | 5.09 | 5.52 | 5.12 | 4 | 5.3294 | 5.2 | 5.71 | 5.79 | 6 | 5.76 | 4 | 6.31 | 4.14 | 5.71 | 4.9106 | 5.43 | < 5 | 1
| 1 | 2 | 5.5 | 6.9 | 7 | 4.94 | 5.33 | 5.88 | 5.3 | 6.53 | 5 | 5.21 | 5.37 | 5 | 5.471 | 5.1 | 5.49 | 5.6 | 5.5 | 6.07 | 5 | 6.27 | 4.42 | 7 | 4.9448 | 5.61 | 5.01 | 0
| 1 | 3 | 5.8 | 5.8 | 7 | 5.26 | 5.35 | 6.11 | 5.4 | 6.79 | 4.96 | 5.38 | 5.06 | 5 | 5.1705 | 5.3 | 5.68 | 5.28 | 5.5 | 5.82 | 4 | 6.56 | 4.52 | 5 | 5.228 | 5.9 | < 5 | 16
| 1 | 4 | 5.7 | 6.6 | 6 | 5.19 | 5.34 | 5.93 | 5.2 | 5.9 | 5.22 | 5.36 | 5.27 | 6 | 5.5026 | 5.3 | 5.88 | 5.53 | 5.5 | 6.16 | 4 | 6.86 | 4.32 | 5.51 | 5.1952 | 5.73 | 5.04 | 5.5376
| 1 | 5 | 5.6 | 6.5 | 7 | 5.17 | 5.28 | 5.82 | 5.4 | 5.22 | 5.15 | 5.52 | 5.19 | 5 | 4.82 | 5.5 | 5.69 | 5.65 | 5.5 | 5.98 | 4 | 6.24 | 4.18 | 7 | 5 | 5.59 | 5.17 | 41
| 1 | 6 | 5.8 | 7.1 | 8 | 5.31 | 5.79 | 6.12 | 5.6 | 6.01 | 4.89 | 5.43 | 5.23 | 4 | 5.3761 | 5.5 | 5.7 | 5.56 | 6 | 6.09 | 5 | 6.19 | 4.28 | 6.47 | 5.1174 | 5.81 | < 5
| Mean |  | 5.7 | 6.4833 | 7 | 5.11 | 5.3967 | 5.97 | 5.3833 | 6.05 | 5.0517 | 5.4033 | 5.2067 | 4.8333 | 5.2783 | 5.3167 | 5.6917 | 5.5683 | 5.6667 | 5.98 | 4.3333 | 6.405 | 4.31 | 6.115 | 5.066 | 5.6783 | 5.0733
| Median |  | 5.75 | 6.55 | 7 | 5.18 | 5.335 | 5.945 | 5.4 | 5.955 | 5.045 | 5.405 | 5.21 | 5 | 5.3527 | 5.3 | 5.695 | 5.58 | 5.5 | 6.025 | 4 | 6.29 | 4.3 | 6.09 | 5.0587 | 5.67 | 5.04
| Std Dev. |  | 0.12649 | 0.50365 | 0.63246 | 0.20189 | 0.1947 | 0.12198 | 0.13292 | 0.55335 | 0.12384 | 0.11639 | 0.11003 | 0.75277 | 0.25351 | 0.16021 | 0.12384 | 0.16822 | 0.2582 | 0.15912 | 0.5164 | 0.25758 | 0.14353 | 0.83256 | 0.13327 | 0.16928 | 0.085049
| Rel.Std.Dev. |  | 2.219% | 7.768% | 9.035% | 3.951% | 3.608% | 2.043% | 2.469% | 9.146% | 2.451% | 2.154% | 2.113% | 15.57% | 4.803% | 3.013% | 2.176% | 3.021% | 4.556% | 2.661% | 11.92% | 4.022% | 3.33% | 13.61% | 2.631% | 2.981% | 1.676%
| PDM3 |  | 2.933% | 17.08% | 26.41% | -7.721% | -2.544% | 7.809% | -2.785% | 9.254% | -8.774% | -2.424% | -5.975% | -12.72% | -4.682% | -3.989% | 2.783% | 0.5557% | 2.332% | 7.99% | -21.75% | 15.66% | -22.17% | 10.43% | -8.515% | 2.542% | -8.383%
| Z-Score (Absolute) |  | 0.44 | 2.05 | NA | 0.77 | 0.18 | 1 | 0.21 | 1.16 | 0.89 | 0.17 | 0.57 | NA | 0.43 | 0.35 | 0.42 | 0.17 | 0.37 | 1.02 | NA | 1.89 | 2.42 | 1.3 | 0.86 | 0.4 | 3.5
Results from laboratories 3, 12 and 19 were removed due to their 1 ppm reading resolution.
| Analytical results for Na in OREAS 609b (Certified Value 1.91 wt.%) | [26 empty] | Certified
Na | Round | Replicate | Lab | Lab | Lab | Lab | Lab | Lab | Lab | Lab | Lab | Lab | Lab | Lab | Lab | Lab | Lab | Lab | Lab | Lab | Lab | Lab | Lab | Lab | Lab | Lab |  | 1
| No | No | 01 | 02 | 03 | 04 | 05 | 06 | 07 | 08 | 09 | 10 | 11 | 12 | 13 | 14 | 15 | 16 | 17 | 18 | 19 | 20 | 21 | 23 | 24 | 25 |  | wt.%
|  |  | 4A*OES | 4A*OES | 4A*OES | 4A*OES/MS | 4A*OES/MS | 4A*MS | 4A*MS | 4A*OES/MS | 4A*OES/MS | 4A*OES/MS | 4A*OES/MS | 4A*OES | 4A*OES | 4A*OES | 4A*OES/MS | 4A*OES | 4A*OES | 4A*OES/MS | 4A*OES | 4A*OES | 4A*OES | 4A*OES | 4A*OES/MS | 4A*MS |  | 2
3
| 1 | 1 | 2.05 | 1.84 | 2.08 | 1.78 | 1.8 | 1.8749 | 1.8952 | 2.03 | 1.87 | 1.86 | 1.72 | 1.92 | 1.844 | 2.07 | 1.91 | 1.86 | 2.06 | 1.96 | 1.929 | 2.433 | 2.05 | 1.93 | 1.8963 | 1.83 |  | 1
| 1 | 2 | 2.04 | 1.81 | 2.06 | 1.86 | 1.78 | 1.847 | 1.913 | 2.03 | 1.83 | 1.79 | 1.74 | 1.91 | 1.8001 | 1.97 | 1.88 | 1.83 | 2.03 | 2.03 | 1.907 | 2.383 | 2.02 | 1.99 | 1.8312 | 1.9 |  | 0
| 1 | 3 | 2.01 | 1.85 | 2.08 | 1.93 | 1.74 | 1.8336 | 1.863 | 2.09 | 1.83 | 1.86 | 1.71 | 1.86 | 1.8472 | 1.95 | 1.94 | 1.86 | 2.07 | 1.93 | 1.914 | 2.322 | 2.06 | 1.95 | 1.8291 | 1.92 |  | 16
| 1 | 4 | 1.81 | 1.84 | 2.07 | 1.89 | 1.79 | 1.8672 | 1.8649 | 1.97 | 1.86 | 1.86 | 1.77 | 1.88 | 1.8466 | 1.99 | 1.94 | 1.87 | 2.06 | 1.97 | 1.884 | 2.535 | 2 | 1.99 | 1.89 | 1.85 |  | 1.9067
| 1 | 5 | 1.95 | 1.8 | 2.05 | 1.84 | 1.75 | 1.8153 | 1.9253 | 1.93 | 1.83 | 1.84 | 1.74 | 1.85 | 1.8309 | 1.9 | 1.97 | 1.8 | 2.04 | 1.93 | 1.921 | 2.344 | 2.02 | 1.97 | 1.8742 | 1.89 |  | 42
| 1 | 6 | 2.05 | 1.82 | 2.05 | 1.79 | 1.77 | 1.8633 | 1.9137 | 1.97 | 1.84 | 1.84 | 1.77 | 1.99 | 1.8435 | 1.93 | 1.88 | 1.81 | 2.06 | 1.97 | 1.884 | 2.221 | 2.04 | 1.98 | 1.8805 | 1.9
| Mean |  | 1.985 | 1.8267 | 2.065 | 1.8483 | 1.7717 | 1.8502 | 1.8959 | 2.0033 | 1.8433 | 1.8417 | 1.7417 | 1.9017 | 1.8354 | 1.9683 | 1.92 | 1.8383 | 2.0533 | 1.965 | 1.9065 | 2.373 | 2.0317 | 1.9683 | 1.8669 | 1.8817
| Median |  | 2.025 | 1.83 | 2.065 | 1.85 | 1.775 | 1.8552 | 1.9041 | 2 | 1.835 | 1.85 | 1.74 | 1.895 | 1.8437 | 1.96 | 1.925 | 1.845 | 2.06 | 1.965 | 1.9105 | 2.3635 | 2.03 | 1.975 | 1.8774 | 1.895
| Std Dev. |  | 0.093755 | 0.019664 | 0.013784 | 0.057764 | 0.023166 | 0.022691 | 0.026524 | 0.057504 | 0.017512 | 0.027142 | 0.024833 | 0.051153 | 0.018261 | 0.058793 | 0.036332 | 0.029269 | 0.015055 | 0.036742 | 0.018897 | 0.10629 | 0.022286 | 0.024014 | 0.029467 | 0.034303
| Rel.Std.Dev. |  | 4.723% | 1.076% | 0.6675% | 3.125% | 1.308% | 1.226% | 1.399% | 2.87% | 0.95% | 1.474% | 1.426% | 2.69% | 0.9949% | 2.987% | 1.892% | 1.592% | 0.7332% | 1.87% | 0.9912% | 4.479% | 1.097% | 1.22% | 1.578% | 1.823%
| PDM3 |  | 4.104% | -4.2% | 8.3% | -3.064% | -7.084% | -2.965% | -0.5715% | 5.066% | -3.326% | -3.413% | -8.658% | -0.2664% | -3.744% | 3.23% | 0.6951% | -3.588% | 7.688% | 3.055% | -0.01295% | 24.45% | 6.551% | 3.23% | -2.09% | -1.315%
| Z-Score (Absolute) |  | 0.9 | 0.75 | 1.73 | 0.52 | 1.32 | 0.5 | 0.03 | 1.09 | 0.58 | 0.59 | 1.63 | 0.03 | 0.66 | 0.72 | 0.22 | 0.63 | 1.61 | 0.69 | 0.08 | 4.93 | 1.38 | 0.72 | 0.33 | 0.18
| Analytical results for Nb in OREAS 609b (Certified Value 14.6 ppm) | [26 empty] | Certified
Nb | Round | Replicate | Lab | Lab | Lab | Lab | Lab | Lab | Lab | Lab | Lab | Lab | Lab | Lab | Lab | Lab | Lab | Lab | Lab | Lab | Lab | Lab | Lab |  |  |  |  | 1
| No | No | 01 | 02 | 03 | 04 | 05 | 06 | 07 | 08 | 09 | 10 | 11 | 13 | 14 | 15 | 16 | 17 | 18 | 19 | 20 | 24 | 25 |  |  |  |  | ppm
|  |  | 4A*MS | 4A*MS | 4A*OES | 4A*OES/MS | 4A*MS | 4A*MS | 4A*MS | 4A*OES/MS | 4A*OES/MS | 4A*OES/MS | 4A*OES/MS | 4A*MS | 4A*MS | 4A*OES/MS | 4A*MS | 4A*MS | 4A*OES/MS | 4A*OES | 4A*MS | 4A*OES/MS | 4A*MS |  |  |  |  | 1
2
| 1 | 1 | 13.7 | 15.5 | 9 | 12 | 15.3 | 14.15 | 14.42 | 15.3 | 14.9 | 15.6 | 13.7 | 13.7518 | 12 | 15 | 13.86 | 10.5 | 15.2 | 4 | 14.9 | 13.4402 | 15.3 |  |  |  |  | 1
| 1 | 2 | 14.5 | 16.2 | 9 | 11.9 | 14.3 | 14.4 | 14.64 | 16.6 | 14.1 | 14.6 | 13.9 | 13.6306 | 12 | 14 | 13.99 | 10 | 15.6 | 4 | 14.4 | 13.2108 | 16 |  |  |  |  | 0
| 1 | 3 | 14.3 | 16.2 | 8 | 12.2 | 14.1 | 13.67 | 14.7 | 17.5 | 14.2 | 15.1 | 13.9 | 14.0473 | 11.6 | 14 | 13.81 | 10.5 | 15 | 5 | 15.1 | 13.6286 | 16.8 |  |  |  |  | 16
| 1 | 4 | 13.1 | 14.9 | 8 | 11.8 | 14.1 | 14.14 | 14.45 | 15.2 | 14.9 | 15.7 | 14.6 | 14.4835 | 11.6 | 14.5 | 13.87 | 11 | 15.6 | 5 | 14.6 | 14.3007 | 16.2 |  |  |  |  | 14.5906
| 1 | 5 | 14.2 | 15.5 | 9 | 12.2 | 14.2 | 13.64 | 14.68 | 14.3 | 14.8 | 15.2 | 14.2 | 14.1403 | 12.5 | 14.4 | 13.79 | 11 | 15 | 4 | 14.3 | 13.3076 | 11.9 |  |  |  |  | 43
| 1 | 6 | 14.7 | 15.3 | 9 | 11.8 | 14.9 | 15.04 | 14.63 | 15.9 | 14 | 15.6 | 14.3 | 14.5396 | 12.2 | 14.2 | 13.31 | 10.5 | 15 | 4 | 14.5 | 12.752 | 13.5
| Mean |  | 14.0833 | 15.6 | 8.6667 | 11.9833 | 14.4833 | 14.1733 | 14.5867 | 15.8 | 14.4833 | 15.3 | 14.1 | 14.0989 | 11.9833 | 14.35 | 13.7717 | 10.5833 | 15.2333 | 4.3333 | 14.6333 | 13.44 | 14.95
| Median |  | 14.25 | 15.5 | 9 | 11.95 | 14.25 | 14.145 | 14.635 | 15.6 | 14.5 | 15.4 | 14.05 | 14.0938 | 12 | 14.3 | 13.835 | 10.5 | 15.1 | 4 | 14.55 | 13.3739 | 15.65
| Std Dev. |  | 0.58793 | 0.51381 | 0.5164 | 0.18348 | 0.49967 | 0.51806 | 0.12061 | 1.1314 | 0.42622 | 0.41952 | 0.32863 | 0.3705 | 0.34881 | 0.37815 | 0.23668 | 0.37639 | 0.29439 | 0.5164 | 0.30768 | 0.51377 | 1.877
| Rel.Std.Dev. |  | 4.175% | 3.294% | 5.958% | 1.531% | 3.45% | 3.655% | 0.8268% | 7.161% | 2.943% | 2.742% | 2.331% | 2.628% | 2.911% | 2.635% | 1.719% | 3.556% | 1.933% | 11.92% | 2.103% | 3.823% | 12.55%
| PDM3 |  | -3.477% | 6.918% | -40.6% | -17.87% | -0.7351% | -2.86% | -0.02692% | 8.289% | -0.7351% | 4.862% | -3.362% | -3.37% | -17.87% | -1.649% | -5.613% | -27.46% | 4.405% | -70.3% | 0.2929% | -7.886% | 2.463%
| Z-Score (Absolute) |  | 0.31 | 1.46 | NA | 2.76 | 0.16 | 0.21 | 0.28 | 1.69 | 0.16 | 1.11 | 0.29 | 0.29 | 2.76 | 0 | 0.67 | 4.39 | 1.03 | NA | 0.33 | 1.06 | 0.7
Results from laboratories 3 and 19 were removed due to their 1 ppm reading resolution.
| Analytical results for Nd in OREAS 609b (Certified Value 29.9 ppm) | [26 empty] | Certified
Nd | Round | Replicate | 01: Lab; 02: Lab; 03: Lab; 04: Lab; 05: Lab; 06: Lab; 07: Lab; 08: Lab; 09: Lab; 10: Lab; 11: Lab |  |  |  |  | 1
| No | No | 01: 01; 02: 02; 03: 04; 04: 05; 05: 06; 06: 07; 07: 13; 08: 16; 09: 17; 10: 19; 11: 20 |  |  |  |  | ppm
|  |  | 01: 4A*MS; 02: 4A*MS; 03: 4A*OES/MS; 04: 4A*MS; 05: 4A*MS; 06: 4A*MS; 07: 4A*MS; 08: 4A*MS; 09: 4A*MS; 10: 4A*OES; 11: 4A*MS |  |  |  |  | 1
2
| 1 | 1 | 01: 26.8; 02: 25.6; 03: 30.7; 04: 28.6; 05: 25.2; 06: 32.48; 07: 32.5687; 08: 30.53; 09: 31.3; 10: 29; 11: 30.3 |  |  |  |  | 1
| 1 | 2 | 01: 26.1; 02: 26.3; 03: 30.9; 04: 27.6; 05: 24; 06: 32.47; 07: 32.3781; 08: 31.24; 09: 31.5; 10: 29; 11: 29.7 |  |  |  |  | 0
| 1 | 3 | 01: 28.7; 02: 26.6; 03: 31.6; 04: 28.4; 05: 23.4; 06: 32.49; 07: 31.7109; 08: 30.75; 09: 31.4; 10: 29; 11: 30.3 |  |  |  |  | 16
| 1 | 4 | 01: 26; 02: 26.6; 03: 32.7; 04: 29; 05: 25.1; 06: 32.26; 07: 31.9199; 08: 29.78; 09: 31.2; 10: 29; 11: 30.7 |  |  |  |  | 29.8688
| 1 | 5 | 01: 28.6; 02: 27.2; 03: 31.6; 04: 27.9; 05: 22.8; 06: 32.47; 07: 31.2084; 08: 32.17; 09: 31.5; 10: 29; 11: 29.8 |  |  |  |  | 44
| 1 | 6 | 01: 25.5; 02: 26.1; 03: 31.8; 04: 29.7; 05: 24; 06: 32.25; 07: 31.2918; 08: 30.36; 09: 31.4; 10: 28; 11: 29.1
| Mean |  | 01: 26.95; 02: 26.4; 03: 31.55; 04: 28.5333; 05: 24.0833; 06: 32.4033; 07: 31.8463; 08: 30.805; 09: 31.3833; 10: 28.8333; 11: 29.9833
| Median |  | 01: 26.45; 02: 26.45; 03: 31.6; 04: 28.5; 05: 24; 06: 32.47; 07: 31.8154; 08: 30.64; 09: 31.4; 10: 29; 11: 30.05
| Std Dev. |  | 01: 1.3809; 02: 0.54037; 03: 0.71204; 04: 0.75807; 05: 0.93897; 06: 0.11518; 07: 0.55548; 08: 0.82216; 09: 0.1169; 10: 0.40825; 11: 0.56716
| Rel.Std.Dev. |  | 01: 5.124%; 02: 2.047%; 03: 2.257%; 04: 2.657%; 05: 3.899%; 06: 0.3555%; 07: 1.744%; 08: 2.669%; 09: 0.3725%; 10: 1.416%; 11: 1.892%
| PDM3 |  | 01: -9.772%; 02: -11.61%; 03: 5.629%; 04: -4.471%; 05: -19.37%; 06: 8.486%; 07: 6.621%; 08: 3.134%; 09: 5.071%; 10: -3.467%; 11: 0.3835%
| Z-Score (Absolute) |  | 01: 1.31; 02: 1.54; 03: 0.67; 04: 0.62; 05: 2.54; 06: 1.04; 07: 0.8; 08: 0.35; 09: 0.6; 10: 0.49; 11: 0
| Analytical results for Ni in OREAS 609b (Certified Value 7.35 ppm) | [26 empty] | Certified
Ni | Round | Replicate | Lab | Lab | Lab | Lab | Lab | Lab | Lab | Lab | Lab | Lab | Lab | Lab | Lab | Lab | Lab | Lab | Lab | Lab | Lab | Lab | Lab | Lab | Lab | Lab |  | 1
| No | No | 01 | 02 | 03 | 04 | 05 | 06 | 07 | 08 | 09 | 10 | 11 | 12 | 13 | 14 | 15 | 16 | 17 | 18 | 19 | 21 | 23 | 24 | 25 | 26 |  | ppm
|  |  | 4A*MS | 4A*OES | 4A*OES | 4A*OES/MS | 4A*OES/MS | 4A*MS | 4A*MS | 4A*OES/MS | 4A*OES/MS | 4A*OES/MS | 4A*OES/MS | 4A*OES | 4A*OES | 4A*OES | 4A*OES/MS | 4A*MS | 4A*OES | 4A*OES/MS | 4A*OES | 4A*OES | 4A*OES | 4A*OES/MS | 4A*MS | 4A*OES |  | 2
3
| 1 | 1 | < 10 | < 10 | 10 | 7.6 | 8 | 7.4 | 7.7 | 9.9 | 7 | 7.5 | 7.6 | 7 | 6.38 | 9 | 7.4 | 9.5 | 10 | 8.6 | 8 | 7.82 | 7 | 9.8995 | 7.4 | 7.56 |  | 1
| 1 | 2 | < 10 | < 10 | 11 | 7.9 | 7 | 7.1 | 7.7 | 9 | 6.7 | 6.8 | 7.5 | 8 | 7.43 | 9 | 7.2 | 8.9 | 10 | 9 | 9 | 7.48 | 7.8 | 9.2875 | 8.2 | 7.66 |  | 0
| 1 | 3 | < 10 | < 10 | 10 | 7.9 | 7 | 7.5 | 7.8 | 9.6 | 7.1 | 7.2 | 7 | 8 | 7.12 | 9 | 7.1 | 8.5 | 10 | 8.7 | 10 | 7.69 | 6.8 | 11.0512 | 6.6 | 7.34 |  | 16
| 1 | 4 | < 10 | 11 | 10 | 7.7 | 7 | 7.1 | 7.5 | 9.1 | 7 | 7.1 | 7.4 | 9 | 7.62 | 9 | 7.2 | 8.7 | 10 | 8.8 | 8 | 7.38 | 5.7 | 11.0277 | 6.8 | 7.31 |  | 7.3489
| 1 | 5 | 10 | < 10 | 10 | 7.4 | 7 | 7.2 | 7.8 | 8.1 | 6.9 | 7.2 | 7.5 | 7 | 6.96 | 9 | 7.5 | 8.6 | 10 | 8.7 | 9 | 7.38 | 8 | 10.1932 | 7.4 | 7.48 |  | 45
| 1 | 6 | < 10 | 13 | 11 | 7.3 | 7 | 7.3 | 7.8 | 9.8 | 7 | 7.2 | 7.3 | 10 | 6.95 | 9 | 7.5 | 10.3 | 10 | 8.8 | 9 | 7.32 | 9 | 11.8667 | 7.6 | 6.94
| Mean |  | 10 | 12 | 10.3333 | 7.6333 | 7.1667 | 7.2667 | 7.7167 | 9.25 | 6.95 | 7.1667 | 7.3833 | 8.1667 | 7.0767 | 9 | 7.3167 | 9.0833 | 10 | 8.7667 | 8.8333 | 7.5117 | 7.3833 | 10.5543 | 7.3333 | 7.3817
| Median |  | 10 | 12 | 10 | 7.65 | 7 | 7.25 | 7.75 | 9.35 | 7 | 7.2 | 7.45 | 8 | 7.04 | 9 | 7.3 | 8.8 | 10 | 8.75 | 9 | 7.43 | 7.4 | 10.6105 | 7.4 | 7.41
| Std Dev. |  |  | 1.4142 | 0.5164 | 0.25033 | 0.40825 | 0.1633 | 0.1169 | 0.67157 | 0.13784 | 0.22509 | 0.2137 | 1.169 | 0.43288 | 0 | 0.17224 | 0.69402 | 0 | 0.13663 | 0.75277 | 0.19964 | 1.1392 | 0.93354 | 0.57504 | 0.25333
| Rel.Std.Dev. |  |  | 11.79% | 4.997% | 3.279% | 5.696% | 2.247% | 1.515% | 7.26% | 1.983% | 3.141% | 2.894% | 14.31% | 6.117% | 0% | 2.354% | 7.641% | 0% | 1.558% | 8.522% | 2.658% | 15.43% | 8.845% | 7.841% | 3.432%
| PDM3 |  | 36.07% | 63.29% | 40.61% | 3.871% | -2.48% | -1.119% | 5.005% | 25.87% | -5.428% | -2.48% | 0.4687% | 11.13% | -3.704% | 22.47% | -0.4385% | 23.6% | 36.07% | 19.29% | 20.2% | 2.215% | 0.4687% | 43.62% | -0.2117% | 0.446%
| Z-Score (Absolute) |  | NA | NA | NA | 0.72 | NA | 0.34 | 0.96 | 5.39 | 1.25 | 0.63 | 0 | NA | 0.89 | NA | 0.19 | 4.91 | NA | 4 | NA | 0.37 | 0 | 9.16 | 0.14 | 0
Results from laboratories 1, 2, 3, 5, 12, 14, 17 and 19 were removed due to their 1 ppm reading resolution.
| Analytical results for P in OREAS 609b (Certified Value 0.033 wt.%) | [26 empty] | Certified
P | Round | Replicate | Lab | Lab | Lab | Lab | Lab | Lab | Lab | Lab | Lab | Lab | Lab | Lab | Lab | Lab | Lab | Lab | Lab | Lab | Lab | Lab | Lab | Lab | Lab |  |  | 1
| No | No | 01 | 02 | 03 | 04 | 05 | 06 | 07 | 08 | 09 | 10 | 11 | 12 | 14 | 15 | 16 | 17 | 18 | 19 | 20 | 21 | 23 | 25 | 26 |  |  | wt.%
|  |  | 4A*OES | 4A*OES | 4A*OES | 4A*OES/MS | 4A*OES/MS | 4A*MS | 4A*MS | 4A*OES/MS | 4A*OES/MS | 4A*OES/MS | 4A*OES/MS | 4A*OES | 4A*OES | 4A*OES/MS | 4A*OES | 4A*OES | 4A*OES/MS | 4A*OES | 4A*OES | 4A*OES | 4A*OES | 4A*OES/MS | 4A*OES |  |  | 3
3
| 1 | 1 | 0.033 | 0.03 | 0.0354 | 0.037 | 0.03 | 0.0342 | 0.0376 | 0.0404 | 0.034 | 0.035 | 0.03 | 0.034 | 0.031 | 0.0314 | 0.0321 | 0.04 | 0.0337 | < 0.004 | 0.039 | 0.03 | 0.0322 | 0.0328 | 0.047276 |  |  | 1
| 1 | 2 | 0.033 | 0.03 | 0.0353 | 0.034 | 0.03 | 0.0339 | 0.0362 | 0.042 | 0.033 | 0.033 | 0.03 | 0.033 | 0.033 | 0.0301 | 0.032 | 0.04 | 0.035 | < 0.004 | 0.038 | 0.03 | 0.0315 | 0.0329 | 0.046473 |  |  | 0
| 1 | 3 | 0.032 | 0.03 | 0.0346 | 0.036 | 0.03 | 0.0339 | 0.0367 | 0.043 | 0.033 | 0.034 | 0.03 | 0.033 | 0.033 | 0.0304 | 0.0324 | 0.04 | 0.0338 | < 0.004 | 0.037 | 0.03 | 0.0322 | 0.0327 | 0.045585 |  |  | 16
| 1 | 4 | 0.03 | 0.03 | 0.0349 | 0.034 | 0.03 | 0.0343 | 0.0358 | 0.0362 | 0.034 | 0.034 | 0.032 | 0.033 | 0.032 | 0.0308 | 0.032 | 0.035 | 0.0344 | < 0.004 | 0.038 | 0.03 | 0.032 | 0.0331 | 0.04665 |  |  | 0.033445
| 1 | 5 | 0.033 | 0.02 | 0.0352 | 0.036 | 0.03 | 0.0332 | 0.0348 | 0.0358 | 0.033 | 0.035 | 0.03 | 0.032 | 0.032 | 0.0312 | 0.0327 | 0.035 | 0.0337 | < 0.004 | 0.037 | 0.03 | 0.0319 | 0.0307 | 0.048078 |  |  | 46
| 1 | 6 | 0.035 | 0.03 | 0.0359 | 0.037 | 0.03 | 0.0342 | 0.0348 | 0.0376 | 0.033 | 0.034 | 0.031 | 0.04 | 0.032 | 0.0312 | 0.0324 | 0.035 | 0.0345 | < 0.004 | 0.038 | 0.03 | 0.0317 | 0.0322 | 0.045523
| Mean |  | 0.032667 | 0.028333 | 0.035217 | 0.035667 | 0.03 | 0.03395 | 0.035983 | 0.039167 | 0.033333 | 0.034167 | 0.0305 | 0.034167 | 0.032167 | 0.03085 | 0.032267 | 0.0375 | 0.034183 |  | 0.037833 | 0.03 | 0.031917 | 0.0324 | 0.046598
| Median |  | 0.033 | 0.03 | 0.03525 | 0.036 | 0.03 | 0.03405 | 0.036 | 0.039 | 0.033 | 0.034 | 0.03 | 0.033 | 0.032 | 0.031 | 0.03225 | 0.0375 | 0.0341 |  | 0.038 | 0.03 | 0.03195 | 0.03275 | 0.046561
| Std Dev. |  | 0.001633 | 0.0040825 | 0.0004446 | 0.0013663 | 0 | 0.00040373 | 0.0010962 | 0.0030605 | 0.0005164 | 0.00075277 | 0.00083666 | 0.0029269 | 0.00075277 | 0.00051284 | 0.00028048 | 0.0027386 | 0.00053448 |  | 0.00075277 | 0 | 0.00027869 | 0.00088544 | 0.00098491
| Rel.Std.Dev. |  | 4.999% | 14.41% | 1.262% | 3.831% | 0% | 1.189% | 3.046% | 7.814% | 1.549% | 2.203% | 2.743% | 8.566% | 2.34% | 1.662% | 0.8692% | 7.303% | 1.564% |  | 1.99% | 0% | 0.8732% | 2.733% | 2.114%
| PDM3 |  | -2.327% | -15.28% | 5.298% | 6.644% | -10.3% | 1.511% | 7.59% | 17.11% | -0.3332% | 2.158% | -8.805% | 2.158% | -3.822% | -7.758% | -3.523% | 12.13% | 2.208% |  | 13.12% | -10.3% | -4.569% | -3.124% | 39.33%
| Z-Score (Absolute) |  | 0.19 | 1.44 | 0.54 | 0.67 | 0.96 | 0.18 | 0.77 | 1.69 | 0 | 0.24 | 0.82 | 0.24 | 0.34 | 0.72 | 0.31 | 1.2 | 0.25 | 9 | 1.3 | 0.96 | 0.41 | 0.27 | 3.83
| Analytical results for Pb in OREAS 609b (Certified Value 448 ppm) | [26 empty] | Certified
Pb | Round | Replicate | Lab | Lab | Lab | Lab | Lab | Lab | Lab | Lab | Lab | Lab | Lab | Lab | Lab | Lab | Lab | Lab | Lab | Lab | Lab | Lab | Lab | Lab | Lab | Lab |  | 1
| No | No | 01 | 02 | 03 | 04 | 05 | 06 | 07 | 08 | 09 | 10 | 11 | 12 | 13 | 14 | 15 | 16 | 17 | 18 | 19 | 21 | 23 | 24 | 25 | 26 |  | ppm
|  |  | 4A*OES | 4A*OES | 4A*OES | 4A*OES/MS | 4A*MS | 4A*MS | 4A*MS | 4A*OES/MS | 4A*OES/MS | 4A*OES/MS | 4A*OES/MS | 4A*OES | 4A*OES | 4A*MS | 4A*OES/MS | 4A*MS | 4A*MS | 4A*OES/MS | 4A*OES | 4A*OES | 4A*OES | 4A*OES/MS | 4A*MS | 4A*OES |  | 0
0
| 1 | 1 | 500 | 479 | 454 | 420 | 456 | 455.28 | 462.9 | 382 | 449 | 460 | 435 | 442 | 463.6119 | 461 | 409.3 | 441 | 446 | 429.3 | 494 | 421.7 | 468 | 561.0647 | 443 | 387.16 |  | 1
| 1 | 2 | 485 | 452 | 455 | 434 | 436 | 439.74 | 469.5 | 363 | 439 | 438 | 447 | 439 | 455.8651 | 474 | 405.2 | 440.2 | 450 | 443.8 | 491 | 414.8 | 465 | 531.2197 | 453.6 | 412.35 |  | 0
| 1 | 3 | 505 | 474 | 447 | 448 | 448 | 457.23 | 462.4 | 356 | 435 | 458 | 430 | 429 | 467.6779 | 484 | 415.6 | 434.9 | 452 | 429.1 | 488 | 417.7 | 462 | 559.5212 | 466.5 | 413.4 |  | 16
| 1 | 4 | 440 | 468 | 448 | 442 | 460 | 444.1 | 469.3 | 419 | 449 | 453 | 451 | 423 | 467.3141 | 481 | 406.1 | 425 | 459 | 435.8 | 487 | 412.2 | 464 | 550.4643 | 454.5 | 380.45 |  | 447.5707
| 1 | 5 | 460 | 450 | 446 | 425 | 440 | 439.03 | 463.8 | 423 | 439 | 450 | 438 | 428 | 464.2432 | 471 | 410.8 | 433.6 | 454 | 431.4 | 491 | 421.8 | 459 | 540.0562 | 451.8 | 381.79 |  | 47
| 1 | 6 | 490 | 484 | 459 | 418 | 461 | 458.39 | 468.2 | 383 | 439 | 443 | 451 | 324 | 466.8219 | 471 | 407.5 | 425.3 | 435 | 436.7 | 489 | 417 | 468 | 592.3297 | 454.1 | 394.28
| Mean |  | 480 | 467.8333 | 451.5 | 431.1667 | 450.1667 | 448.9617 | 466.0167 | 387.6667 | 441.6667 | 450.3333 | 442 | 414.1667 | 464.2557 | 473.6667 | 409.0833 | 433.3333 | 449.3333 | 434.35 | 490 | 417.5333 | 464.3333 | 555.776 | 453.9167 | 394.905
| Median |  | 487.5 | 471 | 451 | 429.5 | 452 | 449.69 | 466 | 382.5 | 439 | 451.5 | 442.5 | 428.5 | 465.5326 | 472.5 | 408.4 | 434.25 | 451 | 433.6 | 490 | 417.35 | 464.5 | 554.9928 | 453.85 | 390.72
| Std Dev. |  | 25.0998 | 14.0914 | 5.244 | 12.2052 | 10.553 | 8.9944 | 3.3283 | 27.9118 | 5.8878 | 8.5479 | 8.8994 | 44.7456 | 4.4377 | 8.1894 | 3.7934 | 6.9632 | 8.2381 | 5.6337 | 2.5298 | 3.7893 | 3.5024 | 21.2439 | 7.5162 | 14.7494
| Rel.Std.Dev. |  | 5.229% | 3.012% | 1.161% | 2.831% | 2.344% | 2.003% | 0.7142% | 7.2% | 1.333% | 1.898% | 2.013% | 10.8% | 0.9559% | 1.729% | 0.9273% | 1.607% | 1.833% | 1.297% | 0.5163% | 0.9075% | 0.7543% | 3.822% | 1.656% | 3.735%
| PDM3 |  | 7.246% | 4.527% | 0.8779% | -3.665% | 0.58% | 0.3108% | 4.121% | -13.38% | -1.319% | 0.6172% | -1.245% | -7.463% | 3.728% | 5.831% | -8.599% | -3.181% | 0.3938% | -2.954% | 9.48% | -6.711% | 3.745% | 24.18% | 1.418% | -11.77%
| Z-Score (Absolute) |  | 1.25 | 0.75 | 0.07 | 0.77 | 0.02 | 0.03 | 0.67 | 2.56 | 0.33 | 0.02 | 0.32 | 1.47 | 0.6 | 0.99 | 1.68 | 0.68 | 0.02 | 0.64 | 1.66 | 1.33 | 0.6 | 4.37 | 0.17 | 2.26
| Analytical results for Pr in OREAS 609b (Certified Value 8.37 ppm) | [26 empty] | Certified
Pr | Round | Replicate | 01: Lab; 02: Lab; 03: Lab; 04: Lab; 05: Lab; 06: Lab; 07: Lab; 08: Lab; 09: Lab; 10: Lab; 11: Lab |  | 1
| No | No | 01: 01; 02: 02; 03: 04; 04: 05; 05: 06; 06: 07; 07: 13; 08: 16; 09: 17; 10: 19; 11: 20 |  | ppm
|  |  | 01: 4A*MS; 02: 4A*MS; 03: 4A*OES/MS; 04: 4A*MS; 05: 4A*MS; 06: 4A*MS; 07: 4A*MS; 08: 4A*MS; 09: 4A*MS; 10: 4A*OES; 11: 4A*MS |  | 2
3
| 1 | 1 | 01: 8.4; 02: 8; 03: 7.7; 04: 8.78; 05: 6.1; 06: 8.87; 07: 8.4327; 08: 8.15; 09: 8.7; 10: 7; 11: 8.31 |  | 1
| 1 | 2 | 01: 8; 02: 8.2; 03: 7.8; 04: 8.49; 05: 6.2; 06: 8.97; 07: 8.5257; 08: 8.23; 09: 8.65; 10: 7; 11: 8.25 |  | 0
| 1 | 3 | 01: 8.4; 02: 7.8; 03: 8.1; 04: 8.78; 05: 5.9; 06: 8.88; 07: 8.4361; 08: 8.08; 09: 8.7; 10: 7; 11: 8.33 |  | 16
| 1 | 4 | 01: 7.9; 02: 8.1; 03: 8; 04: 8.79; 05: 6.3; 06: 8.74; 07: 8.6153; 08: 8.15; 09: 8.75; 10: 7; 11: 8.37 |  | 8.3688
| 1 | 5 | 01: 8.5; 02: 8.1; 03: 7.9; 04: 8.6; 05: 5.8; 06: 8.13; 07: 8.3746; 08: 8.24; 09: 8.65; 10: 7; 11: 8.33 |  | 48
| 1 | 6 | 01: 7.8; 02: 8; 03: 8; 04: 9.2; 05: 6.1; 06: 8.73; 07: 8.2507; 08: 7.99; 09: 8.8; 10: 7; 11: 8.23
| Mean |  | 01: 8.1667; 02: 8.0333; 03: 7.9167; 04: 8.7733; 05: 6.0667; 06: 8.72; 07: 8.4392; 08: 8.14; 09: 8.7083; 10: 7; 11: 8.3033
| Median |  | 01: 8.2; 02: 8.05; 03: 7.95; 04: 8.78; 05: 6.1; 06: 8.805; 07: 8.4344; 08: 8.15; 09: 8.7; 10: 7; 11: 8.32
| Std Dev. |  | 01: 0.30111; 02: 0.13663; 03: 0.1472; 04: 0.24196; 05: 0.18619; 06: 0.30305; 07: 0.1251; 08: 0.094234; 09: 0.058452; 10: 0; 11: 0.053166
| Rel.Std.Dev. |  | 01: 3.687%; 02: 1.701%; 03: 1.859%; 04: 2.758%; 05: 3.069%; 06: 3.475%; 07: 1.482%; 08: 1.158%; 09: 0.6712%; 10: 0%; 11: 0.6403%
| PDM3 |  | 01: -2.415%; 02: -4.008%; 03: -5.402%; 04: 4.834%; 05: -27.51%; 06: 4.197%; 07: 0.8415%; 08: -2.734%; 09: 4.058%; 10: -16.36%; 11: -0.7818%
| Z-Score (Absolute) |  | 01: 0.18; 02: 0.52; 03: 0.82; 04: 1.39; 05: 5.6; 06: 1.25; 07: 0.53; 08: 0.25; 09: 1.22; 10: NA; 11: 0.18
Results from laboratory 19 were removed due to their 1 ppm reading resolution.
| Analytical results for Rb in OREAS 609b (Certified Value 109 ppm) | [26 empty] | Certified
Rb | Round | Replicate | Lab | Lab | Lab | Lab | Lab | Lab | Lab | Lab | Lab | Lab | Lab | Lab | Lab | Lab | Lab | Lab | Lab | Lab | Lab | [6 empty] | 1
| No | No | 01 | 02 | 04 | 05 | 06 | 07 | 08 | 09 | 10 | 11 | 13 | 14 | 15 | 16 | 17 | 18 | 20 | 24 | 25 | [6 empty] | ppm
|  |  | 4A*OES | 4A*MS | 4A*OES/MS | 4A*MS | 4A*MS | 4A*MS | 4A*OES/MS | 4A*OES/MS | 4A*OES/MS | 4A*OES/MS | 4A*MS | 4A*MS | 4A*OES/MS | 4A*MS | 4A*MS | 4A*OES/MS | 4A*MS | 4A*OES/MS | 4A*MS | [6 empty] | 0
0
| 1 | 1 | 120 | 90.7 | 91.5 | 105 | 125.5 | 112.69 | 120 | 111.5 | 113.5 | 108 | 111.6567 | 100 | 110.1 | 103.9 | 105 | 121.6 | 136 | 98.5351 | 110.1 | [6 empty] | 1
| 1 | 2 | 120 | 66 | 96.7 | 106 | 126.5 | 111.89 | 133 | 107.5 | 108 | 109 | 113.26 | 101 | 107.4 | 109.67 | 107 | 124.2 | 133 | 95.7473 | 109.4 | [6 empty] | 0
| 1 | 3 | 120 | 105 | 98.8 | 108 | 123 | 110.45 | 140 | 106 | 111.5 | 104 | 110.3733 | 101 | 108.3 | 108.45 | 107 | 119.8 | 135 | 99.7116 | 108 | [6 empty] | 16
| 1 | 4 | 100 | 97.7 | 100 | 109 | 128.1 | 111.1 | 119 | 106.5 | 111 | 109.5 | 114.6981 | 99.8 | 113.9 | 106.42 | 106 | 124.1 | 136 | 103.7453 | 109.9 | [6 empty] | 108.9138
| 1 | 5 | 120 | 84.5 | 106 | 108 | 123.8 | 111.03 | 113 | 109.5 | 112 | 110 | 112.0009 | 99.1 | 112.3 | 107.19 | 107 | 120.2 | 134 | 98.0449 | 113 | [6 empty] | 49
| 1 | 6 | 115 | 93.3 | 106 | 112 | 131.3 | 111.85 | 122 | 106.5 | 114 | 111 | 111.8204 | 99.8 | 106.5 | 96.7 | 109 | 120.4 | 133 | 98.2675 | 111.9
| Mean |  | 115.8333 | 89.5333 | 99.8333 | 108 | 126.3667 | 111.5017 | 124.5 | 107.9167 | 111.6667 | 108.5833 | 112.3016 | 100.1167 | 109.75 | 105.3883 | 106.8333 | 121.7167 | 134.5 | 99.0086 | 110.3833
| Median |  | 120 | 92 | 99.4 | 108 | 126 | 111.475 | 121 | 107 | 111.75 | 109.25 | 111.9107 | 99.9 | 109.2 | 106.805 | 107 | 121 | 134.5 | 98.4013 | 110
| Std Dev. |  | 8.0104 | 13.421 | 5.5931 | 2.4495 | 3.0342 | 0.79675 | 10.015 | 2.1545 | 2.137 | 2.458 | 1.4912 | 0.74944 | 2.8995 | 4.6844 | 1.3292 | 1.9783 | 1.3784 | 2.6559 | 1.7949
| Rel.Std.Dev. |  | 6.915% | 14.99% | 5.602% | 2.268% | 2.401% | 0.7146% | 8.044% | 1.996% | 1.914% | 2.264% | 1.328% | 0.7486% | 2.642% | 4.445% | 1.244% | 1.625% | 1.025% | 2.682% | 1.626%
| PDM3 |  | 6.353% | -17.79% | -8.337% | -0.839% | 16.02% | 2.376% | 14.31% | -0.9155% | 2.528% | -0.3034% | 3.11% | -8.077% | 0.7678% | -3.237% | -1.91% | 11.76% | 23.49% | -9.095% | 1.349%
| Z-Score (Absolute) |  | 0.94 | 3.13 | 1.53 | 0.27 | 2.57 | 0.27 | 2.28 | 0.28 | 0.3 | 0.18 | 0.39 | 1.49 | 0 | 0.67 | 0.45 | 1.85 | 3.83 | 1.66 | 0.1
| Analytical results for Re in OREAS 609b (Certified Value < 0.002 ppm) | [26 empty] | Certified
Re | Round | Replicate | Lab | Lab | Lab | Lab | Lab | Lab | Lab | Lab | Lab | Lab | Lab | Lab | Lab | [12 empty] | 1
| No | No | 04 | 06 | 07 | 08 | 09 | 10 | 11 | 14 | 16 | 17 | 18 | 20 | 25 | [12 empty] | ppm
|  |  | 4A*OES/MS | 4A*MS | 4A*MS | 4A*OES/MS | 4A*OES/MS | 4A*OES/MS | 4A*OES/MS | 4A*MS | 4A*MS | 4A*MS | 4A*OES/MS | 4A*MS | 4A*MS | [12 empty] | 3
3
| 1 | 1 | < 0.001 | < 0.002 | 0.002 | 0.0093 | < 0.002 | < 0.002 | 0.002 | < 0.05 | < 0.001 | < 0.1 | 0.002 | 0.002 | < 0.002 | [12 empty] | 1
| 1 | 2 | < 0.001 | < 0.002 | 0.004 | 0.0044 | < 0.002 | < 0.002 | < 0.002 | < 0.05 | 0.001 | < 0.1 | 0.002 | < 0.002 | < 0.002 | [12 empty] | 0
| 1 | 3 | < 0.001 | < 0.002 | 0.003 | 0.0101 | 0.002 | 0.002 | < 0.002 | < 0.05 | 0.003 | < 0.1 | 0.002 | < 0.002 | < 0.002 | [12 empty] | 16
| 1 | 4 | < 0.001 | < 0.002 | < 0.002 | 0.0023 | < 0.002 | < 0.002 | 0.002 | < 0.05 | 0.002 | < 0.1 | 0.002 | < 0.002 | < 0.002 | [12 empty] | < 0.002
| 1 | 5 | < 0.001 | < 0.002 | 0.003 | < 0.0003 | < 0.002 | < 0.002 | < 0.002 | < 0.05 | 0.002 | < 0.1 | < 0.002 | < 0.002 | < 0.002 | [12 empty] | 50
| 1 | 6 | < 0.001 | < 0.002 | 0.005 | 0.0032 | < 0.002 | < 0.002 | < 0.002 | < 0.05 | 0.004 | < 0.1 | < 0.002 | 0.002 | < 0.002
| Mean |  | 04: 0.0034; 05: 0.00586; 06: 0.002; 07: 0.002; 08: 0.002; 10: 0.0024; 13: 0.002; 14: 0.002
| Median |  | 04: 0.003; 05: 0.0044; 06: 0.002; 07: 0.002; 08: 0.002; 10: 0.002; 13: 0.002; 14: 0.002
| Std Dev. |  | 04: 0.0011402; 05: 0.0035949; 08: 0; 10: 0.0011402; 13: 0; 14: 0
| Rel.Std.Dev. |  | 04: 33.53%; 05: 61.35%; 08: 0%; 10: 47.51%; 13: 0%; 14: 0%
PDM3
| Z-Score (Absolute) |  | 1.69 | 0.67 | 3.37 | 7.23 | 0.34 | 0.34 | 0 | 47.88 | 1.52 | 98.45 | 0.67 | 0 | 0.67
| Analytical results for S in OREAS 609b (Certified Value 2.27 wt.%) | [26 empty] | Certified
S | Round | Replicate | Lab | Lab | Lab | Lab | Lab | Lab | Lab | Lab | Lab | Lab | Lab | Lab | Lab | Lab | Lab | Lab | Lab | Lab | Lab | Lab | Lab | Lab | Lab | Lab |  | 1
| No | No | 01 | 02 | 03 | 04 | 05 | 06 | 07 | 08 | 09 | 10 | 11 | 12 | 13 | 14 | 15 | 16 | 17 | 18 | 19 | 20 | 21 | 23 | 24 | 25 |  | wt.%
|  |  | 4A*OES | 4A*OES | 4A*OES | 4A*OES/MS | 4A*OES/MS | 4A*MS | 4A*MS | 4A*OES/MS | 4A*OES/MS | 4A*OES/MS | 4A*OES/MS | 4A*OES | 4A*OES | 4A*OES | 4A*OES/MS | 4A*OES | 4A*OES | 4A*OES/MS | 4A*OES | 4A*OES | 4A*OES | 4A*OES | 4A*OES/MS | 4A*OES/MS |  | 2
3
| 1 | 1 | 2.39 | 2.17 | 2.41 | 2.59 | 2.29 | 2.27 | 2.25 | 2.59 | 2.28 | 2.33 | 2.23 | 2.35 | 2.1387 | 2.11 | 2.15 | 2.25 | 2.41 | 2.22 | 2.31 | 2.316 | 2.16 | 2.19 | 2.513 | 2.09 |  | 1
| 1 | 2 | 2.39 | 2.24 | 2.39 | 2.33 | 2.31 | 2.236 | 2.31 | 2.62 | 2.2 | 2.26 | 2.26 | 2.33 | 2.0863 | 2.14 | 2.13 | 2.27 | 2.41 | 2.31 | 2.26 | 2.3 | 2.18 | 2.18 | 2.367 | 2.11 |  | 0
| 1 | 3 | 2.39 | 2.27 | 2.34 | 2.58 | 2.36 | 2.22 | 2.34 | 2.68 | 2.2 | 2.34 | 2.21 | 2.27 | 2.1523 | 2.08 | 2.19 | 2.29 | 2.46 | 2.22 | 2.27 | 2.303 | 2.19 | 2.15 | 2.348 | 2.18 |  | 16
| 1 | 4 | 2.13 | 2.17 | 2.39 | 2.34 | 2.33 | 2.255 | 2.31 | 2.45 | 2.24 | 2.33 | 2.28 | 2.3 | 2.1395 | 2.07 | 2.16 | 2.23 | 2.4 | 2.27 | 2.24 | 2.277 | 2.2 | 2.16 | 2.465 | 2.13 |  | 2.2705
| 1 | 5 | 2.27 | 2.19 | 2.33 | 2.57 | 2.28 | 2.179 | 2.28 | 2.41 | 2.23 | 2.33 | 2.26 | 2.26 | 2.147 | 2.03 | 2.17 | 2.24 | 2.42 | 2.24 | 2.27 | 2.238 | 2.2 | 2.23 | 2.456 | 2.16 |  | 51
| 1 | 6 | 2.38 | 2.23 | 2.4 | 2.57 | 2.32 | 2.261 | 2.21 | 2.51 | 2.24 | 2.34 | 2.28 | 1.64 | 2.1563 | 2.05 | 2.18 | 2.21 | 2.49 | 2.27 | 2.25 | 2.28 | 2.87 | 2.16 | 2.503 | 2.18
| Mean |  | 2.325 | 2.2117 | 2.3767 | 2.4967 | 2.315 | 2.2368 | 2.2833 | 2.5433 | 2.2317 | 2.3217 | 2.2533 | 2.1917 | 2.1367 | 2.08 | 2.1633 | 2.2483 | 2.4317 | 2.255 | 2.2667 | 2.2857 | 2.3 | 2.1783 | 2.442 | 2.1417
| Median |  | 2.385 | 2.21 | 2.39 | 2.57 | 2.315 | 2.2455 | 2.295 | 2.55 | 2.235 | 2.33 | 2.26 | 2.285 | 2.1433 | 2.075 | 2.165 | 2.245 | 2.415 | 2.255 | 2.265 | 2.29 | 2.195 | 2.17 | 2.4605 | 2.145
| Std Dev. |  | 0.10654 | 0.041191 | 0.033267 | 0.12549 | 0.02881 | 0.033594 | 0.047188 | 0.10424 | 0.029944 | 0.030605 | 0.028048 | 0.27243 | 0.025638 | 0.04 | 0.021602 | 0.028577 | 0.035449 | 0.035071 | 0.024221 | 0.027587 | 0.27964 | 0.029269 | 0.069207 | 0.037639
| Rel.Std.Dev. |  | 4.582% | 1.862% | 1.4% | 5.026% | 1.244% | 1.502% | 2.067% | 4.099% | 1.342% | 1.318% | 1.245% | 12.43% | 1.2% | 1.923% | 0.9986% | 1.271% | 1.458% | 1.555% | 1.069% | 1.207% | 12.16% | 1.344% | 2.834% | 1.757%
| PDM3 |  | 2.402% | -2.589% | 4.678% | 9.963% | 1.962% | -1.481% | 0.5671% | 12.02% | -1.709% | 2.255% | -0.7542% | -3.47% | -5.891% | -8.389% | -4.718% | -0.9745% | 7.1% | -0.6808% | -0.167% | 0.6698% | 1.301% | -4.058% | 7.555% | -5.672%
| Z-Score (Absolute) |  | 0.69 | 0.53 | 1.25 | 2.54 | 0.58 | 0.26 | 0.24 | 3.05 | 0.31 | 0.66 | 0.08 | 0.75 | 1.34 | 1.95 | 1.05 | 0.13 | 1.84 | 0.06 | 0.06 | 0.27 | 0.42 | 0.89 | 1.95 | 1.29
| Analytical results for Sb in OREAS 609b (Certified Value 158 ppm) | [26 empty] | Certified
Sb | Round | Replicate | Lab | Lab | Lab | Lab | Lab | Lab | Lab | Lab | Lab | Lab | Lab | Lab | Lab | Lab | Lab | Lab | Lab | Lab | Lab | Lab | Lab | Lab | Lab | Lab |  | 1
| No | No | 01 | 02 | 03 | 04 | 05 | 06 | 07 | 08 | 09 | 10 | 11 | 12 | 13 | 14 | 15 | 16 | 17 | 18 | 20 | 21 | 23 | 24 | 25 | 26 |  | ppm
|  |  | 4A*MS | 4A*OES | 4A*OES | 4A*OES/MS | 4A*MS | 4A*MS | 4A*MS | 4A*OES/MS | 4A*OES/MS | 4A*OES/MS | 4A*OES/MS | 4A*OES | 4A*OES | 4A*MS | 4A*OES/MS | 4A*MS | 4A*MS | 4A*OES/MS | 4A*MS | 4A*OES | 4A*OES | 4A*OES/MS | 4A*MS | 4A*OES |  | 0
0
| 1 | 1 | 189 | 136 | 141 | 10.1 | 169 | 158.64 | 166.89 | 135 | 161.5 | 173.5 | 155 | 167 | 153.84 | 105 | 154.2 | 163.58 | 108 | 162.7 | 166 | 161.7 | 143 | 160.4426 | 167.82 | 143.07 |  | 1
| 1 | 2 | 201 | 141 | 144 | 10.4 | 167 | 159.9 | 168.77 | 131 | 162.5 | 164.5 | 152 | 167 | 152.59 | 104 | 152.4 | 164.42 | 108 | 169 | 162 | 163.6 | 142 | 156.5343 | 165.73 | 142.21 |  | 0
| 1 | 3 | 186 | 194 | 151 | 11.7 | 170 | 158.91 | 164.23 | 128 | 159.5 | 171.5 | 153 | 165 | 153.31 | 108 | 151.7 | 158.77 | 110 | 163.8 | 164 | 164.8 | 149 | 158.4158 | 167.41 | 137.32 |  | 16
| 1 | 4 | 168 | 147 | 142 | 12.3 | 167 | 159.86 | 164.46 | 147 | 165.5 | 169 | 158 | 161 | 157.5 | 104 | 155.4 | 161.08 | 107 | 164 | 165 | 159.7 | 149 | 155.0114 | 166.67 | 139.08 |  | 157.7898
| 1 | 5 | 195 | 130 | 147 | 14.2 | 166 | 155.08 | 169.77 | 142 | 162.5 | 166 | 157 | 160 | 156.91 | 102 | 156.8 | 161.3 | 119 | 163.2 | 155 | 161.2 | 148 | 152.9976 | 171.57 | 138.99 |  | 52
| 1 | 6 | 191 | 134 | 148 | 11.9 | 171 | 157.94 | 167.89 | 134 | 160.5 | 169.5 | 159 | 40 | 150.74 | 106 | 153.5 | 154.14 | 111 | 165.9 | 151 | 163.2 | 146 | 146.3982 | 168.13 | 137.07
| Mean |  | 188.3333 | 147 | 145.5 | 11.7667 | 168.3333 | 158.3883 | 167.0017 | 136.1667 | 162 | 169 | 155.6667 | 143.3333 | 154.1483 | 104.8333 | 154 | 160.5483 | 110.5 | 164.7667 | 160.5 | 162.3667 | 146.1667 | 154.9666 | 167.8883 | 139.6233
| Median |  | 190 | 138.5 | 145.5 | 11.8 | 168 | 158.775 | 167.39 | 134.5 | 162 | 169.25 | 156 | 163 | 153.575 | 104.5 | 153.85 | 161.19 | 109 | 163.9 | 163 | 162.45 | 147 | 155.7728 | 167.615 | 139.035
| Std Dev. |  | 11.2368 | 23.7655 | 3.8341 | 1.4747 | 1.9664 | 1.7851 | 2.2687 | 7.0828 | 2.0736 | 3.3466 | 2.8048 | 50.7096 | 2.5963 | 2.0412 | 1.8942 | 3.7218 | 4.4159 | 2.3432 | 6.091 | 1.8468 | 3.0605 | 4.9323 | 1.9995 | 2.4937
| Rel.Std.Dev. |  | 5.966% | 16.17% | 2.635% | 12.53% | 1.168% | 1.127% | 1.358% | 5.202% | 1.28% | 1.98% | 1.802% | 35.38% | 1.684% | 1.947% | 1.23% | 2.318% | 3.996% | 1.422% | 3.795% | 1.137% | 2.094% | 3.183% | 1.191% | 1.786%
| PDM3 |  | 19.36% | -6.838% | -7.789% | -92.54% | 6.682% | 0.3793% | 5.838% | -13.7% | 2.668% | 7.105% | -1.346% | -9.162% | -2.308% | -33.56% | -2.402% | 1.748% | -29.97% | 4.422% | 1.718% | 2.901% | -7.366% | -1.789% | 6.4% | -11.51%
| Z-Score (Absolute) |  | 2.31 | 0.58 | 0.69 | 10.05 | 0.91 | 0.22 | 0.82 | 1.34 | 0.47 | 0.96 | 0.02 | 0.84 | 0.08 | 3.53 | 0.09 | 0.37 | 3.14 | 0.66 | 0.36 | 0.49 | 0.64 | 0.02 | 0.88 | 1.1
| Analytical results for Sc in OREAS 609b (Certified Value 3.73 ppm) | [26 empty] | Certified
Sc | Round | Replicate | Lab | Lab | Lab | Lab | Lab | Lab | Lab | Lab | Lab | Lab | Lab | Lab | Lab | Lab | Lab | Lab | Lab | Lab | Lab | Lab | Lab | Lab | Lab |  |  | 1
| No | No | 01 | 02 | 03 | 04 | 05 | 06 | 07 | 08 | 09 | 10 | 11 | 12 | 13 | 14 | 15 | 16 | 17 | 18 | 19 | 20 | 23 | 24 | 25 |  |  | ppm
|  |  | 4A*MS | 4A*OES | 4A*OES | 4A*OES/MS | 4A*MS | 4A*MS | 4A*MS | 4A*OES/MS | 4A*OES/MS | 4A*OES/MS | 4A*OES/MS | 4A*OES | 4A*OES | 4A*OES | 4A*OES/MS | 4A*MS | 4A*OES | 4A*OES/MS | 4A*OES | 4A*MS | 4A*OES | 4A*OES/MS | 4A*MS |  |  | 2
3
| 1 | 1 | 1 | 4 | < 5 | 4 | 4 | 3.6 | 3.8 | 4.43 | 3.7 | 3.9 | 3.5 | 4 | 3.76 | 4 | 2.9 | 3.5 | 4 | 4.2 | 3 | 3.9 | 16 | 3.3476 | 4.1 |  |  | 1
| 1 | 2 | 3 | 4 | < 5 | 4 | 3.8 | 3.5 | 3.8 | 5 | 3.6 | 3.6 | 3.5 | 4 | 3.64 | 4 | 3.1 | 3.6 | 4 | 4.2 | 3 | 3.9 | 15 | 3.6801 | 4.2 |  |  | 0
| 1 | 3 | 2 | 4 | < 5 | 4 | 4 | 3.5 | 3.8 | 5.16 | 3.6 | 3.8 | 3.5 | 4 | 3.72 | 4 | 3.3 | 3.4 | 4 | 4.1 | 3 | 3.9 | 16 | 3.5033 | 4.3 |  |  | 16
| 1 | 4 | 1 | 4 | < 5 | 4 | 3.7 | 3.6 | 3.5 | 4.58 | 3.7 | 3.8 | 3.5 | 4 | 3.76 | 4 | 3.3 | 3.7 | 4 | 4.2 | 3 | 3.9 | 16 | 3.7681 | 4.2 |  |  | 3.7255
| 1 | 5 | 2 | 4 | < 5 | 4 | 3.8 | 3.6 | 3.6 | 4.21 | 3.7 | 3.7 | 3.5 | 4 | 3.78 | 4 | 3.2 | 3.7 | 4 | 4.1 | 3 | 3.8 | 16 | 3.4782 | 4.1 |  |  | 53
| 1 | 6 | 2 | 4 | < 5 | 4 | 4.1 | 3.6 | 4 | 4.44 | 3.6 | 3.8 | 3.6 | 4 | 3.72 | 4 | 3.3 | 3.5 | 4 | 3.9 | 3 | 3.8 | 16 | 3.7931 | 4.1
| Mean |  | 1.8333 | 4 |  | 4 | 3.9 | 3.5667 | 3.75 | 4.6367 | 3.65 | 3.7667 | 3.5167 | 4 | 3.73 | 4 | 3.1833 | 3.5667 | 4 | 4.1167 | 3 | 3.8667 | 15.8333 | 3.5951 | 4.1667
| Median |  | 2 | 4 |  | 4 | 3.9 | 3.6 | 3.8 | 4.51 | 3.65 | 3.8 | 3.5 | 4 | 3.74 | 4 | 3.25 | 3.55 | 4 | 4.15 | 3 | 3.9 | 16 | 3.5917 | 4.15
| Std Dev. |  | 0.75277 | 0 |  | 0 | 0.15492 | 0.05164 | 0.17607 | 0.36675 | 0.054772 | 0.10328 | 0.040825 | 0 | 0.0502 | 0 | 0.16021 | 0.12111 | 0 | 0.1169 | 0 | 0.05164 | 0.40825 | 0.17873 | 0.08165
| Rel.Std.Dev. |  | 41.06% | 0% |  | 0% | 3.972% | 1.448% | 4.695% | 7.91% | 1.501% | 2.742% | 1.161% | 0% | 1.346% | 0% | 5.033% | 3.395% | 0% | 2.84% | 0% | 1.336% | 2.578% | 4.971% | 1.96%
| PDM3 |  | -50.79% | 7.368% |  | 7.368% | 4.683% | -4.264% | 0.6571% | 24.46% | -2.027% | 1.105% | -5.606% | 7.368% | 0.1203% | 7.368% | -14.55% | -4.264% | 7.368% | 10.5% | -19.47% | 3.789% | 325% | -3.502% | 11.84%
| Z-Score (Absolute) |  | NA | NA | 5.08 | NA | 0.7 | 0.67 | 0.08 | 3.74 | 0.33 | 0.15 | 0.88 | NA | 0 | NA | 2.26 | 0.67 | NA | 1.6 | NA | 0.56 | NA | 0.56 | 1.8
| Analytical results for Se in OREAS 609b (Certified Value 15.5 ppm) | [26 empty] | Certified
Se | Round | Replicate | Lab | Lab | Lab | Lab | Lab | Lab | Lab | Lab | Lab | Lab | Lab | Lab | Lab | Lab | Lab | Lab | Lab | Lab | Lab | [6 empty] | 1
| No | No | 01 | 02 | 03 | 04 | 05 | 06 | 07 | 08 | 09 | 10 | 11 | 14 | 15 | 16 | 17 | 18 | 20 | 24 | 25 | [6 empty] | ppm
|  |  | 4A*MS | 4A*OES | 4A*OES | 4A*OES/MS | 4A*MS | 4A*MS | 4A*MS | 4A*OES/MS | 4A*OES/MS | 4A*OES/MS | 4A*OES/MS | 4A*MS | 4A*OES/MS | 4A*MS | 4A*MS | 4A*OES/MS | 4A*MS | 4A*OES/MS | 4A*MS | [6 empty] | 1
2
| 1 | 1 | 15 | < 25 | 14 | 15.4 | 14 | 14.7 | 16.4 | 16.2 | 17 | 17 | 15 | 16 | 15 | 16.8 | 15 | 16 | 19 | 3.9554 | 15 | [6 empty] | 1
| 1 | 2 | 15 | < 25 | 15 | 15.8 | 14 | 14.6 | 15.8 | 16.9 | 15 | 15 | 14 | 16 | 16 | 18 | 15 | 16 | 17 | 3.9757 | 15 | [6 empty] | 0
| 1 | 3 | 15 | < 25 | 14 | 16.4 | 14 | 14.8 | 16.4 | 18.1 | 16 | 17 | 16 | 16 | 16 | 14.8 | 15 | 16 | 18 | 4.131 | 16 | [6 empty] | 16
| 1 | 4 | 10 | < 25 | 15 | 16.3 | 14 | 13.9 | 16 | 15 | 16 | 16 | 14 | 16 | 15 | 13.9 | 15 | 16 | 18 | 4.4976 | 16 | [6 empty] | 15.4756
| 1 | 5 | 15 | < 25 | 14 | 16.4 | 14 | 14.4 | 15.9 | 14.8 | 15 | 16 | 15 | 16 | 16 | 15.3 | 15 | 16 | 17 | 4.0704 | 15 | [6 empty] | 54
| 1 | 6 | 10 | < 25 | 15 | 16.9 | 15 | 14.1 | 16 | 15.8 | 15 | 17 | 16 | 16 | 16 | 14 | 15 | 16 | 18 | 4.3042 | 16
| Mean |  | 13.3333 |  | 14.5 | 16.2 | 14.1667 | 14.4167 | 16.0833 | 16.1333 | 15.6667 | 16.3333 | 15 | 16 | 15.6667 | 15.4667 | 15 | 16 | 17.8333 | 4.1557 | 15.5
| Median |  | 15 |  | 14.5 | 16.35 | 14 | 14.5 | 16 | 16 | 15.5 | 16.5 | 15 | 16 | 16 | 15.05 | 15 | 16 | 18 | 4.1007 | 15.5
| Std Dev. |  | 2.582 |  | 0.54772 | 0.52536 | 0.40825 | 0.35449 | 0.25626 | 1.2356 | 0.8165 | 0.8165 | 0.89443 | 0 | 0.5164 | 1.6293 | 0 | 0 | 0.75277 | 0.20945 | 0.54772
| Rel.Std.Dev. |  | 19.36% |  | 3.777% | 3.243% | 2.882% | 2.459% | 1.593% | 7.659% | 5.212% | 4.999% | 5.963% | 0% | 3.296% | 10.53% | 0% | 0% | 4.221% | 5.04% | 3.534%
| PDM3 |  | -13.84% |  | -6.304% | 4.681% | -8.458% | -6.842% | 3.927% | 4.25% | 1.235% | 5.543% | -3.073% | 3.389% | 1.235% | -0.05744% | -3.073% | 3.389% | 15.24% | -73.15% | 0.158%
| Z-Score (Absolute) |  | 2.31 | 3.19 | 1.06 | 0.75 | 1.42 | 1.15 | 0.62 | 0.67 | 0.18 | 0.89 | 0.53 | 0.53 | 0.18 | 0.04 | 0.53 | 0.53 | 2.48 | 12.08 | 0
| Analytical results for Sm in OREAS 609b (Certified Value 5.68 ppm) | [26 empty] | Certified
Sm | Round | Replicate | 01: Lab; 02: Lab; 03: Lab; 04: Lab; 05: Lab; 06: Lab; 07: Lab; 08: Lab; 09: Lab; 10: Lab; 11: Lab | [6 empty] | 1
| No | No | 01: 01; 02: 02; 03: 04; 04: 05; 05: 06; 06: 07; 07: 13; 08: 16; 09: 17; 10: 19; 11: 20 | [6 empty] | ppm
|  |  | 01: 4A*MS; 02: 4A*MS; 03: 4A*OES/MS; 04: 4A*MS; 05: 4A*MS; 06: 4A*MS; 07: 4A*MS; 08: 4A*MS; 09: 4A*MS; 10: 4A*OES; 11: 4A*MS | [6 empty] | 2
2
| 1 | 1 | 01: 5.6; 02: 5.3; 03: 5.1; 04: 6.1; 05: 4.7; 06: 6.03; 07: 6.6442; 08: 5.87; 09: 5.85; 10: 4; 11: 5.33 | [6 empty] | 1
| 1 | 2 | 01: 5.3; 02: 5.5; 03: 5.8; 04: 6.1; 05: 4.4; 06: 6.08; 07: 6.5595; 08: 5.86; 09: 5.85; 10: 4; 11: 5.32 | [6 empty] | 0
| 1 | 3 | 01: 5.7; 02: 5.8; 03: 5.1; 04: 6.1; 05: 4.5; 06: 6; 07: 6.5545; 08: 5.86; 09: 5.9; 10: 4; 11: 5.4 | [6 empty] | 16
| 1 | 4 | 01: 5.3; 02: 5.2; 03: 5.9; 04: 6.4; 05: 4.8; 06: 5.98; 07: 6.67; 08: 5.93; 09: 5.75; 10: 4; 11: 5.53 | [6 empty] | 5.683
| 1 | 5 | 01: 6; 02: 5.8; 03: 5.9; 04: 5.9; 05: 4.3; 06: 5.92; 07: 6.6232; 08: 6.09; 09: 5.9; 10: 4; 11: 5.42 | [6 empty] | 55
| 1 | 6 | 01: 5.2; 02: 4.6; 03: 5.1; 04: 6.5; 05: 4.7; 06: 6.03; 07: 6.5859; 08: 5.75; 09: 5.85; 10: 4; 11: 5.38
| Mean |  | 01: 5.5167; 02: 5.3667; 03: 5.4833; 04: 6.1833; 05: 4.5667; 06: 6.0067; 07: 6.6062; 08: 5.8933; 09: 5.85; 10: 4; 11: 5.3967
| Median |  | 01: 5.45; 02: 5.4; 03: 5.45; 04: 6.1; 05: 4.6; 06: 6.015; 07: 6.6045; 08: 5.865; 09: 5.85; 10: 4; 11: 5.39
| Std Dev. |  | 01: 0.30605; 02: 0.45019; 03: 0.42151; 04: 0.22286; 05: 0.19664; 06: 0.054283; 07: 0.047055; 08: 0.11255; 09: 0.054772; 10: 0; 11: 0.07607
| Rel.Std.Dev. |  | 01: 5.548%; 02: 8.389%; 03: 7.687%; 04: 3.604%; 05: 4.306%; 06: 0.9037%; 07: 0.7123%; 08: 1.91%; 09: 0.9363%; 10: 0%; 11: 1.41%
| PDM3 |  | 01: -2.927%; 02: -5.567%; 03: -3.514%; 04: 8.804%; 05: -19.64%; 06: 5.695%; 07: 16.24%; 08: 3.701%; 09: 2.938%; 10: -29.61%; 11: -5.039%
| Z-Score (Absolute) |  | 01: 0.37; 02: 0.71; 03: 0.45; 04: 1.12; 05: 2.5; 06: 0.72; 07: 2.06; 08: 0.47; 09: 0.37; 10: NA; 11: 0.64
Results from laboratory 19 were removed due to their 1 ppm reading resolution.
| Analytical results for Sn in OREAS 609b (Certified Value 11.6 ppm) | [26 empty] | Certified
Sn | Round | Replicate | Lab | Lab | Lab | Lab | Lab | Lab | Lab | Lab | Lab | Lab | Lab | Lab | Lab | Lab | Lab | Lab | Lab | Lab | Lab | Lab | Lab | Lab | Lab | Lab |  | 1
| No | No | 01 | 02 | 03 | 04 | 05 | 06 | 07 | 08 | 09 | 10 | 11 | 13 | 14 | 15 | 16 | 17 | 18 | 19 | 20 | 21 | 23 | 24 | 25 | 26 |  | ppm
|  |  | 4A*MS | 4A*OES | 4A*OES | 4A*OES/MS | 4A*MS | 4A*MS | 4A*MS | 4A*OES/MS | 4A*OES/MS | 4A*OES/MS | 4A*OES/MS | 4A*MS | 4A*MS | 4A*OES/MS | 4A*MS | 4A*MS | 4A*OES/MS | 4A*OES | 4A*MS | 4A*OES | 4A*OES | 4A*OES/MS | 4A*MS | 4A*OES |  | 1
2
| 1 | 1 | 13 | < 25 | 14 | 12 | 12.1 | 11.5 | 12.2 | 9.63 | 10.8 | 11.9 | 11.7 | 12.2815 | 14.4 | 11 | 11.6 | 10.7 | 12.6 | 12 | 11.2 | 9.79 | 13 | 11.2229 | 11.3 | 11.58 |  | 1
| 1 | 2 | 14 | < 25 | 13 | 12 | 11.7 | 11.6 | 12.2 | 11.4 | 10.8 | 11.6 | 11.7 | 12.5355 | 14.4 | 11.1 | 11.9 | 10.3 | 12.9 | 16 | 10.9 | 10.11 | 14 | 11.8437 | 11.2 | 11.01 |  | 0
| 1 | 3 | 13 | < 25 | 13 | 12 | 11.6 | 11.8 | 12 | 11.4 | 10.5 | 11.9 | 11.3 | 12.1338 | 14.4 | 10.9 | 11 | 10.6 | 12.3 | 15 | 11.6 | 10.21 | 14 | 11.6572 | 11.5 | 10.34 |  | 16
| 1 | 4 | 12 | < 25 | 13 | 12 | 11.8 | 12.4 | 11.9 | 9.37 | 10.8 | 11.7 | 11.9 | 12.2925 | 14.2 | 11.1 | 11.3 | 10.8 | 12.9 | 15 | 11.6 | 9.76 | 14 | 12.3335 | 11.6 | 10.26 |  | 11.6285
| 1 | 5 | 14 | < 25 | 13 | 12 | 12.1 | 11.2 | 12.1 | 10.1 | 10.8 | 11.3 | 11.6 | 12.64 | 14.5 | 11.4 | 11.6 | 10.3 | 12.6 | 15 | 11.5 | 9.92 | 13.5 | 12.1652 | 11.6 | 11.3 |  | 56
| 1 | 6 | 14 | < 25 | 14 | 12 | 12.3 | 12 | 11.9 | 10.8 | 10.4 | 11.8 | 11.9 | 12.4893 | 14.5 | 10.8 | 11.3 | 10.7 | 12.7 | 15 | 10.8 | 9.75 | 14 | 11.5779 | 11.7 | 10.31
| Mean |  | 13.3333 |  | 13.3333 | 12 | 11.9333 | 11.75 | 12.05 | 10.45 | 10.6833 | 11.7 | 11.6833 | 12.3954 | 14.4 | 11.05 | 11.45 | 10.5667 | 12.6667 | 14.6667 | 11.2667 | 9.9233 | 13.75 | 11.8001 | 11.4833 | 10.8
| Median |  | 13.5 |  | 13 | 12 | 11.95 | 11.7 | 12.05 | 10.45 | 10.8 | 11.75 | 11.7 | 12.3909 | 14.4 | 11.05 | 11.45 | 10.65 | 12.65 | 15 | 11.35 | 9.855 | 14 | 11.7505 | 11.55 | 10.675
| Std Dev. |  | 0.8165 |  | 0.5164 | 0 | 0.27325 | 0.41833 | 0.13784 | 0.88191 | 0.18348 | 0.22804 | 0.22286 | 0.18985 | 0.10954 | 0.20736 | 0.31464 | 0.21602 | 0.22509 | 1.3663 | 0.3559 | 0.19572 | 0.41833 | 0.40561 | 0.19408 | 0.57372
| Rel.Std.Dev. |  | 6.124% |  | 3.873% | 0% | 2.29% | 3.56% | 1.144% | 8.439% | 1.717% | 1.949% | 1.908% | 1.532% | 0.7607% | 1.877% | 2.748% | 2.044% | 1.777% | 9.315% | 3.159% | 1.972% | 3.042% | 3.437% | 1.69% | 5.312%
| PDM3 |  | 14.66% |  | 14.66% | 3.194% | 2.621% | 1.045% | 3.624% | -10.13% | -8.128% | 0.6146% | 0.4712% | 6.595% | 23.83% | -4.975% | -1.535% | -9.132% | 8.927% | 26.13% | -3.112% | -14.66% | 18.24% | 1.475% | -1.249% | -7.125%
| Z-Score (Absolute) |  | 1.5 | 0.72 | NA | NA | 0.19 | 0.02 | 0.3 | 1.19 | 0.97 | 0.02 | 0.04 | 0.62 | 2.49 | 0.63 | 0.26 | 1.08 | 0.88 | 2.74 | 0.43 | 1.68 | 1.88 | 0.07 | 0.22 | 0.86
Results from laboratories 3 and 4 were removed due to their 1 ppm reading resolution.
| Analytical results for Sr in OREAS 609b (Certified Value 219 ppm) | [26 empty] | Certified
Sr | Round | Replicate | Lab | Lab | Lab | Lab | Lab | Lab | Lab | Lab | Lab | Lab | Lab | Lab | Lab | Lab | Lab | Lab | Lab | Lab | Lab | Lab | Lab | Lab | Lab | Lab | Lab | 1
| No | No | 01 | 02 | 03 | 04 | 05 | 06 | 07 | 08 | 09 | 10 | 11 | 12 | 13 | 14 | 15 | 16 | 17 | 18 | 19 | 20 | 21 | 23 | 24 | 25 | 26 | ppm
|  |  | 4A*OES | 4A*MS | 4A*OES | 4A*OES/MS | 4A*OES/MS | 4A*MS | 4A*MS | 4A*OES/MS | 4A*OES/MS | 4A*OES/MS | 4A*OES/MS | 4A*OES | 4A*MS | 4A*MS | 4A*OES/MS | 4A*MS | 4A*MS | 4A*OES/MS | 4A*OES | 4A*OES | 4A*OES | 4A*OES | 4A*OES/MS | 4A*MS | 4A*OES | 0
0
| 1 | 1 | 230 | 220 | 134 | 174 | 239 | 209 | 222.32 | 187 | 222 | 221 | 209 | 223 | 227.788 | 220 | 216 | 219.6 | 224 | 221 | 247 | 254 | 222.1 | 237 | 233.9871 | 216 | 203.95 | 1
| 1 | 2 | 228 | 214 | 132 | 188 | 234 | 196 | 220.67 | 182 | 213 | 212 | 214 | 222 | 224.2234 | 219 | 211 | 226.1 | 223 | 229.4 | 244 | 259 | 215.3 | 242 | 233.7252 | 213.1 | 207 | 0
| 1 | 3 | 229 | 216 | 131 | 202 | 232 | 200 | 216.61 | 176 | 213 | 219 | 208 | 217 | 228.5321 | 211 | 212 | 216.4 | 224 | 219.6 | 244 | 251 | 220.1 | 244 | 239.2266 | 207.3 | 199.86 | 16
| 1 | 4 | 206 | 216 | 132 | 191 | 237 | 205 | 217.72 | 205 | 219 | 218 | 215 | 218 | 220.5754 | 213 | 221 | 220 | 225 | 224.5 | 240 | 249 | 222.7 | 238 | 246.8855 | 212.8 | 203.45 | 218.7789
| 1 | 5 | 219 | 220 | 131 | 183 | 231 | 198 | 220.84 | 197 | 215 | 218 | 212 | 215 | 233.9264 | 210 | 219 | 216.3 | 225 | 223.2 | 245 | 240 | 220.3 | 241 | 239.1956 | 221.1 | 202.51 | 57
| 1 | 6 | 222 | 211 | 134 | 195 | 229 | 211 | 218.39 | 189 | 217 | 219 | 216 | 236 | 227.8407 | 211 | 214 | 209.3 | 232 | 225.1 | 240 | 249 | 216.1 | 245 | 236.3284 | 215.4 | 204.63
| Mean |  | 222.3333 | 216.1667 | 132.3333 | 188.8333 | 233.6667 | 203.1667 | 219.425 | 189.3333 | 216.5 | 217.8333 | 212.3333 | 221.8333 | 227.1477 | 214 | 215.5 | 217.95 | 225.5 | 223.8 | 243.3333 | 250.3333 | 219.4333 | 241.1667 | 238.2247 | 214.2833 | 203.5667
| Median |  | 225 | 216 | 132 | 189.5 | 233 | 202.5 | 219.53 | 188 | 216 | 218.5 | 213 | 220 | 227.8143 | 212 | 215 | 218 | 224.5 | 223.85 | 244 | 250 | 220.2 | 241.5 | 237.762 | 214.25 | 203.7
| Std Dev. |  | 9.0921 | 3.4881 | 1.3663 | 9.704 | 3.7771 | 6.1128 | 2.1834 | 10.4051 | 3.5637 | 3.0605 | 3.266 | 7.5741 | 4.4834 | 4.3818 | 3.937 | 5.5371 | 3.2711 | 3.4462 | 2.8048 | 6.314 | 3.0716 | 3.1885 | 4.8735 | 4.5393 | 2.3637
| Rel.Std.Dev. |  | 4.089% | 1.614% | 1.032% | 5.139% | 1.616% | 3.009% | 0.995% | 5.496% | 1.646% | 1.405% | 1.538% | 3.414% | 1.974% | 2.048% | 1.827% | 2.541% | 1.451% | 1.54% | 1.153% | 2.522% | 1.4% | 1.322% | 2.046% | 2.118% | 1.161%
| PDM3 |  | 1.625% | -1.194% | -39.51% | -13.69% | 6.805% | -7.136% | 0.2953% | -13.46% | -1.042% | -0.4322% | -2.946% | 1.396% | 3.825% | -2.184% | -1.499% | -0.3789% | 3.072% | 2.295% | 11.22% | 14.42% | 0.2991% | 10.23% | 8.888% | -2.055% | -6.953%
| Z-Score (Absolute) |  | 0.51 | 0.21 | 9.87 | 3.36 | 1.81 | 1.7 | 0.17 | 3.3 | 0.17 | 0.01 | 0.65 | 0.45 | 1.06 | 0.46 | 0.28 | 0 | 0.87 | 0.67 | 2.93 | 3.73 | 0.17 | 2.68 | 2.34 | 0.42 | 1.66
| Analytical results for Ta in OREAS 609b (Certified Value 1.07 ppm) | [26 empty] | Certified
Ta | Round | Replicate | Lab | Lab | Lab | Lab | Lab | Lab | Lab | Lab | Lab | Lab | Lab | Lab | Lab | Lab | Lab | Lab | Lab | Lab | Lab | Lab | Lab |  |  |  |  | 1
| No | No | 01 | 02 | 03 | 04 | 05 | 06 | 07 | 08 | 09 | 10 | 11 | 13 | 14 | 15 | 16 | 17 | 18 | 19 | 20 | 24 | 25 |  |  |  |  | ppm
|  |  | 4A*MS | 4A*MS | 4A*OES | 4A*OES/MS | 4A*MS | 4A*MS | 4A*MS | 4A*OES/MS | 4A*OES/MS | 4A*OES/MS | 4A*OES/MS | 4A*MS | 4A*MS | 4A*OES/MS | 4A*MS | 4A*MS | 4A*OES/MS | 4A*OES | 4A*MS | 4A*OES/MS | 4A*MS |  |  |  |  | 2
2
| 1 | 1 | 1.2 | 0.6 | < 5 | 0.3 | 1.13 | 1.1 | 1.07 | 1.14 | 1.06 | 1.07 | 1.06 | 0.97056 | 0.87 | 1.23 | 1.06 | 1.3 | 1.24 | < 1 | 1.08 | 1.6009 | 0.76 |  |  |  |  | 1
| 1 | 2 | 1.2 | 0.9 | < 5 | 0.3 | 1.1 | 1.1 | 1.12 | 1.21 | 1.02 | 1.08 | 1.06 | 0.90478 | 0.86 | 1.26 | 1.04 | 1.3 | 1.28 | < 1 | 1.04 | 1.4935 | 0.95 |  |  |  |  | 0
| 1 | 3 | 1.2 | 0.8 | < 5 | 0.3 | 1.1 | 1.1 | 1.07 | 1.35 | 1.03 | 1.12 | 1.06 | 0.92478 | 0.85 | 1.21 | 1.05 | 1.4 | 1.22 | < 1 | 1.1 | 1.6089 | 0.96 |  |  |  |  | 16
| 1 | 4 | 1.1 | 0.7 | < 5 | 0.2 | 1.14 | 1.1 | 1.09 | 1.16 | 1.05 | 1.06 | 1.07 | 0.93122 | 0.85 | 1.3 | 1.01 | 1.5 | 1.27 | < 1 | 1.13 | 2.0391 | 0.93 |  |  |  |  | 1.0746
| 1 | 5 | 1.2 | 0.7 | < 5 | 0.3 | 1.07 | 1 | 1.07 | 1.07 | 1.06 | 1.1 | 1.1 | 0.94013 | 0.8 | 1.22 | 1.04 | 1.5 | 1.23 | < 1 | 1.09 | 1.9768 | 0.7 |  |  |  |  | 58
| 1 | 6 | 1.2 | 0.8 | < 5 | 0.3 | 1.16 | 1.1 | 1.1 | 1.17 | 1.04 | 1.17 | 1.09 | 0.95639 | 0.86 | 1.31 | 0.99 | 1.4 | 1.38 | < 1 | 1.07 | 1.7728 | 0.8
| Mean |  | 1.1833 | 0.75 |  | 0.28333 | 1.1167 | 1.0833 | 1.0867 | 1.1833 | 1.0433 | 1.1 | 1.0733 | 0.93798 | 0.84833 | 1.255 | 1.0317 | 1.4 | 1.27 |  | 1.085 | 1.7487 | 0.85
| Median |  | 1.2 | 0.75 |  | 0.3 | 1.115 | 1.1 | 1.08 | 1.165 | 1.045 | 1.09 | 1.065 | 0.93568 | 0.855 | 1.245 | 1.04 | 1.4 | 1.255 |  | 1.085 | 1.6909 | 0.865
| Std Dev. |  | 0.040825 | 0.10488 |  | 0.040825 | 0.03266 | 0.040825 | 0.020656 | 0.093737 | 0.01633 | 0.040497 | 0.017512 | 0.023355 | 0.024833 | 0.042308 | 0.026394 | 0.089443 | 0.058652 |  | 0.030166 | 0.22065 | 0.111
| Rel.Std.Dev. |  | 3.45% | 13.98% |  | 14.41% | 2.925% | 3.768% | 1.901% | 7.921% | 1.565% | 3.682% | 1.632% | 2.49% | 2.927% | 3.371% | 2.558% | 6.389% | 4.618% |  | 2.78% | 12.62% | 13.06%
| PDM3 |  | 10.11% | -30.21% |  | -73.63% | 3.91% | 0.8084% | 1.119% | 10.11% | -2.914% | 2.359% | -0.1221% | -12.72% | -21.06% | 16.78% | -3.999% | 30.28% | 18.18% |  | 0.9635% | 62.72% | -20.9%
| Z-Score (Absolute) |  | 0.45 | 1.54 | 6.49 | 3.68 | 0.15 | 0.01 | 0.01 | 0.45 | 0.19 | 0.07 | 0.05 | 0.67 | 1.09 | 0.78 | 0.24 | 1.44 | 0.85 | 2.68 | 0 | 3.04 | 1.08
| Analytical results for Tb in OREAS 609b (Certified Value 0.57 ppm) | [26 empty] | Certified
Tb | Round | Replicate | 01: Lab; 02: Lab; 03: Lab; 04: Lab; 05: Lab; 06: Lab; 07: Lab; 08: Lab; 09: Lab; 10: Lab; 11: Lab |  |  |  |  | 1
| No | No | 01: 01; 02: 02; 03: 04; 04: 05; 05: 06; 06: 07; 07: 13; 08: 15; 09: 16; 10: 17; 11: 19 |  |  |  |  | ppm
|  |  | 01: 4A*MS; 02: 4A*MS; 03: 4A*OES/MS; 04: 4A*MS; 05: 4A*MS; 06: 4A*MS; 07: 4A*MS; 08: 4A*OES/MS; 09: 4A*MS; 10: 4A*MS; 11: 4A*OES |  |  |  |  | 2
3
| 1 | 1 | 01: 0.4; 02: 0.5; 03: 0.5; 04: 0.57; 05: 0.5; 06: 0.55; 07: 0.55299; 08: 0.47; 09: 0.6; 10: 0.6; 11: < 1 |  |  |  |  | 1
| 1 | 2 | 01: 0.5; 02: 0.6; 03: 0.6; 04: 0.55; 05: 0.5; 06: 0.58; 07: 0.5413; 08: 0.52; 09: 0.6; 10: 0.6; 11: < 1 |  |  |  |  | 0
| 1 | 3 | 01: 0.5; 02: 0.6; 03: 0.6; 04: 0.56; 05: 0.5; 06: 0.58; 07: 0.55365; 08: 0.54; 09: 0.62; 10: 0.6; 11: < 1 |  |  |  |  | 16
| 1 | 4 | 01: 0.4; 02: 0.6; 03: 0.6; 04: 0.59; 05: 0.5; 06: 0.55; 07: 0.57281; 08: 0.54; 09: 0.6; 10: 0.58; 11: < 1 |  |  |  |  | 0.56753
| 1 | 5 | 01: 0.5; 02: 0.6; 03: 0.6; 04: 0.55; 05: 0.5; 06: 0.55; 07: 0.56321; 08: 0.53; 09: 0.6; 10: 0.58; 11: < 1 |  |  |  |  | 59
| 1 | 6 | 01: 0.5; 02: 0.5; 03: 0.5; 04: 0.58; 05: 0.5; 06: 0.57; 07: 0.5411; 08: 0.5; 09: 0.59; 10: 0.6; 11: < 1
| Mean |  | 01: 0.46667; 02: 0.56667; 03: 0.56667; 04: 0.56667; 05: 0.5; 06: 0.56333; 07: 0.55418; 08: 0.51667; 09: 0.60167; 10: 0.59333
| Median |  | 01: 0.5; 02: 0.6; 03: 0.6; 04: 0.565; 05: 0.5; 06: 0.56; 07: 0.55332; 08: 0.525; 09: 0.6; 10: 0.6
| Std Dev. |  | 01: 0.05164; 02: 0.05164; 03: 0.05164; 04: 0.01633; 05: 0; 06: 0.015055; 07: 0.012385; 08: 0.027325; 09: 0.0098319; 10: 0.010328
| Rel.Std.Dev. |  | 01: 11.07%; 02: 9.113%; 03: 9.113%; 04: 2.882%; 05: 0%; 06: 2.673%; 07: 2.235%; 08: 5.289%; 09: 1.634%; 10: 1.741%
| PDM3 |  | 01: -17.77%; 02: -0.1521%; 03: -0.1521%; 04: -0.1521%; 05: -11.9%; 06: -0.7394%; 07: -2.353%; 08: -8.962%; 09: 6.015%; 10: 4.547%
| Z-Score (Absolute) |  | 01: NA; 02: NA; 03: NA; 04: 0.07; 05: NA; 06: 0; 07: 0.21; 08: 1.05; 09: 0.86; 10: 0.67; 11: 1.42
| Analytical results for Te in OREAS 609b (Certified Value 21.5 ppm) | [26 empty] | Certified
Te | Round | Replicate | Lab | Lab | Lab | Lab | Lab | Lab | Lab | Lab | Lab | Lab | Lab | Lab | Lab | Lab | Lab | Lab | Lab | Lab | Lab | Lab | [5 empty] | 1
| No | No | 01 | 02 | 03 | 04 | 05 | 06 | 07 | 08 | 09 | 10 | 11 | 13 | 14 | 15 | 16 | 17 | 18 | 24 | 25 | 26 | [5 empty] | ppm
|  |  | 4A*MS | 4A*OES | 4A*OES | 4A*OES/MS | 4A*MS | 4A*MS | 4A*MS | 4A*OES/MS | 4A*OES/MS | 4A*OES/MS | 4A*OES/MS | 4A*MS | 4A*MS | 4A*OES/MS | 4A*MS | 4A*MS | 4A*OES/MS | 4A*OES/MS | 4A*MS | 4A*OES | [5 empty] | 1
1
| 1 | 1 | 24.4 | < 50 | 29 | 13.9 | 21.44 | 19.26 | 22.1 | 23.1 | 21.6 | 21.5 | 20 | 23.6393 | 18.7 | 19.9 | 22.05 | 26.2 | 22.11 | 5.243 | 20.4 | 20.38 | [5 empty] | 1
| 1 | 2 | 23.3 | < 50 | 27 | 14.1 | 21.06 | 18.96 | 22.6 | 26.1 | 21.2 | 20.6 | 21.1 | 23.734 | 18.8 | 19.6 | 21.91 | 22.4 | 22.8 | 4.9166 | 20.98 | 18.62 | [5 empty] | 0
| 1 | 3 | 25.3 | < 50 | 28 | 14.4 | 21.26 | 19.29 | 22 | 27.4 | 21.2 | 20.8 | 19.95 | 23.5723 | 18.8 | 19.7 | 22.34 | 23.4 | 23.09 | 5.119 | 21.4 | 19.41 | [5 empty] | 16
| 1 | 4 | 22.7 | < 50 | 27 | 14.5 | 20.92 | 19.68 | 21.5 | 23.3 | 21.4 | 21.7 | 20.8 | 23.4212 | 18.7 | 19.8 | 19.86 | 24.6 | 23.35 | 4.868 | 20.83 | 18.37 | [5 empty] | 21.5314
| 1 | 5 | 25.2 | < 50 | 27 | 14.3 | 21.6 | 18.75 | 21.8 | 21.3 | 21.5 | 20.6 | 20.4 | 23.175 | 19 | 20.2 | 23.01 | 24.2 | 22.86 | 4.9658 | 21.45 | 19.54 | [5 empty] | 60
| 1 | 6 | 25.2 | < 50 | 28 | 14.1 | 21.2 | 19.68 | 21.6 | 23.4 | 20.8 | 21.3 | 21.1 | 23.7339 | 19.7 | 19.2 | 22.67 | 24 | 23.48 | 4.6754 | 20.99 | 19.43
| Mean |  | 24.35 |  | 27.6667 | 14.2167 | 21.2467 | 19.27 | 21.9333 | 24.1 | 21.2833 | 21.0833 | 20.5583 | 23.5459 | 18.95 | 19.7333 | 21.9733 | 24.1333 | 22.9483 | 4.9646 | 21.0083 | 19.2917
| Median |  | 24.8 |  | 27.5 | 14.2 | 21.23 | 19.275 | 21.9 | 23.35 | 21.3 | 21.05 | 20.6 | 23.6058 | 18.8 | 19.75 | 22.195 | 24.1 | 22.975 | 4.9412 | 20.985 | 19.42
| Std Dev. |  | 1.1113 |  | 0.8165 | 0.22286 | 0.24744 | 0.37502 | 0.39833 | 2.2298 | 0.28577 | 0.47924 | 0.52002 | 0.21596 | 0.38341 | 0.33267 | 1.1109 | 1.2691 | 0.48922 | 0.19831 | 0.38768 | 0.71832
| Rel.Std.Dev. |  | 4.564% |  | 2.951% | 1.568% | 1.165% | 1.946% | 1.816% | 9.252% | 1.343% | 2.273% | 2.529% | 0.9172% | 2.023% | 1.686% | 5.056% | 5.259% | 2.132% | 3.994% | 1.845% | 3.723%
| PDM3 |  | 13.09% |  | 28.49% | -33.97% | -1.322% | -10.5% | 1.867% | 11.93% | -1.152% | -2.081% | -4.519% | 9.356% | -11.99% | -8.351% | 2.052% | 12.08% | 6.581% | -76.94% | -2.429% | -10.4%
| Z-Score (Absolute) |  | 1.05 | 1.27 | 2.18 | 2.4 | 0.01 | 0.68 | 0.23 | 0.96 | 0.01 | 0.06 | 0.24 | 0.78 | 0.79 | 0.52 | 0.24 | 0.97 | 0.57 | 5.54 | 0.09 | 0.67
| Analytical results for Th in OREAS 609b (Certified Value 12.2 ppm) | [26 empty] | Certified
Th | Round | Replicate | Lab | Lab | Lab | Lab | Lab | Lab | Lab | Lab | Lab | Lab | Lab | Lab | Lab | Lab | Lab | Lab | Lab | Lab | Lab | Lab | Lab | Lab |  |  |  | 1
| No | No | 01 | 02 | 04 | 05 | 06 | 07 | 08 | 09 | 10 | 11 | 12 | 13 | 14 | 15 | 16 | 17 | 18 | 19 | 20 | 23 | 24 | 25 |  |  |  | ppm
|  |  | 4A*MS | 4A*MS | 4A*OES/MS | 4A*MS | 4A*MS | 4A*MS | 4A*OES/MS | 4A*OES/MS | 4A*OES/MS | 4A*OES/MS | 4A*OES | 4A*MS | 4A*MS | 4A*OES/MS | 4A*MS | 4A*MS | 4A*OES/MS | 4A*OES | 4A*MS | 4A*OES | 4A*OES/MS | 4A*OES/MS |  |  |  | 1
1
| 1 | 1 | 11.8 | 13 | 9.6 | 12.3 | 10.6 | 12.48 | 13.8 | 12 | 12.15 | 11.45 | < 20 | 11.9297 | 11.2 | 12.3 | 12.3 | 14.2 | 13.8 | 12 | 13.99 | 12.7 | 11.4559 | 12 |  |  |  | 1
| 1 | 2 | 11 | 12.8 | 9.9 | 11.6 | 10.2 | 12.79 | 15.3 | 11.5 | 11 | 11.9 | < 20 | 11.8154 | 11 | 12.6 | 12.2 | 14.3 | 14.4 | 12 | 13.12 | 13 | 10.8688 | 13 |  |  |  | 0
| 1 | 3 | 11.9 | 12.9 | 10.5 | 12.1 | 9.9 | 12.33 | 16.7 | 11.9 | 11.85 | 11.4 | < 20 | 11.5915 | 10.9 | 12.9 | 12.2 | 14.7 | 13.6 | 11 | 13.51 | 14.3 | 11.0229 | 12 |  |  |  | 16
| 1 | 4 | 11.2 | 12.7 | 9.9 | 12.1 | 10.3 | 12.72 | 13.9 | 11.6 | 11.2 | 11.9 | < 20 | 11.888 | 11.2 | 13.1 | 11.9 | 14.2 | 14.2 | 12 | 14 | 13 | 11.364 | 14 |  |  |  | 12.1904
| 1 | 5 | 12.1 | 13.2 | 8.7 | 11.7 | 9.8 | 12.12 | 13.2 | 11.85 | 11.1 | 12.05 | < 20 | 11.7356 | 11 | 12.7 | 12.7 | 14.5 | 14 | 12 | 14.09 | 14 | 10.9826 | 10 |  |  |  | 61
| 1 | 6 | 11 | 12.5 | 9.3 | 12.3 | 9.9 | 12.46 | 14.3 | 11.6 | 11.65 | 11.95 | < 20 | 11.7426 | 11 | 12.3 | 11.7 | 13.5 | 13.5 | 12 | 13.84 | 14 | 10.4514 | 11
| Mean |  | 11.5 | 12.85 | 9.65 | 12.0167 | 10.1167 | 12.4833 | 14.5333 | 11.7417 | 11.4917 | 11.775 |  | 11.7838 | 11.05 | 12.65 | 12.1667 | 14.2333 | 13.9167 | 11.8333 | 13.7583 | 13.5 | 11.0243 | 12
| Median |  | 11.5 | 12.85 | 9.75 | 12.1 | 10.05 | 12.47 | 14.1 | 11.725 | 11.425 | 11.9 |  | 11.779 | 11 | 12.65 | 12.2 | 14.25 | 13.9 | 12 | 13.915 | 13.5 | 11.0028 | 12
| Std Dev. |  | 0.4899 | 0.2429 | 0.61237 | 0.29944 | 0.30605 | 0.24744 | 1.2691 | 0.20104 | 0.46197 | 0.27704 |  | 0.12177 | 0.12247 | 0.32094 | 0.34448 | 0.40825 | 0.34881 | 0.40825 | 0.3736 | 0.67528 | 0.36218 | 1.4142
| Rel.Std.Dev. |  | 4.26% | 1.89% | 6.346% | 2.492% | 3.025% | 1.982% | 8.732% | 1.712% | 4.02% | 2.353% |  | 1.033% | 1.108% | 2.537% | 2.831% | 2.868% | 2.506% | 3.45% | 2.715% | 5.002% | 3.285% | 11.79%
| PDM3 |  | -5.664% | 5.411% | -20.84% | -1.425% | -17.01% | 2.403% | 19.22% | -3.681% | -5.732% | -3.408% |  | -3.335% | -9.355% | 3.77% | -0.1947% | 16.76% | 14.16% | -2.929% | 12.86% | 10.74% | -9.566% | -1.562%
| Z-Score (Absolute) |  | 0.4 | 0.67 | 1.86 | 0.01 | 1.49 | 0.38 | 2.01 | 0.2 | 0.4 | 0.18 | 1.59 | 0.17 | 0.75 | 0.52 | 0.13 | 1.77 | 1.52 | NA | 1.39 | 1.19 | 0.77 | 0
| Analytical results for Ti in OREAS 609b (Certified Value 0.122 wt.%) | [26 empty] | Certified
Ti | Round | Replicate | Lab | Lab | Lab | Lab | Lab | Lab | Lab | Lab | Lab | Lab | Lab | Lab | Lab | Lab | Lab | Lab | Lab | Lab | Lab | Lab | Lab | Lab | Lab | Lab | Lab | 1
| No | No | 01 | 02 | 03 | 04 | 05 | 06 | 07 | 08 | 09 | 10 | 11 | 12 | 13 | 14 | 15 | 16 | 17 | 18 | 19 | 20 | 21 | 23 | 24 | 25 | 26 | wt.%
|  |  | 4A*OES | 4A*OES | 4A*OES | 4A*OES/MS | 4A*OES/MS | 4A*MS | 4A*MS | 4A*OES/MS | 4A*OES/MS | 4A*OES/MS | 4A*OES/MS | 4A*OES | 4A*OES | 4A*OES | 4A*OES/MS | 4A*OES | 4A*OES | 4A*OES/MS | 4A*OES | 4A*OES | 4A*OES | 4A*OES | 4A*OES/MS | 4A*OES/MS | 4A*OES | 3
3
| 1 | 1 | 0.129 | 0.124 | 0.08 | 0.134 | 0.13 | 0.1281 | 0.1276 | 0.118 | 0.124 | 0.125 | 0.116 | 0.13 | 0.12256 | 0.124 | 0.13 | 0.12 | 0.13 | 0.12 | 0.138 | 0.107 | 0.12 | 0.118 | 0.1135 | 0.11 | 0.12124 | 1
| 1 | 2 | 0.128 | 0.123 | 0.07 | 0.127 | 0.13 | 0.1271 | 0.1285 | 0.12 | 0.12 | 0.12 | 0.117 | 0.13 | 0.12019 | 0.123 | 0.12 | 0.12 | 0.13 | 0.13 | 0.138 | 0.111 | 0.12 | 0.115 | 0.1108 | 0.12 | 0.12358 | 0
| 1 | 3 | 0.127 | 0.126 | 0.08 | 0.134 | 0.12 | 0.1262 | 0.1269 | 0.127 | 0.12 | 0.126 | 0.114 | 0.12 | 0.12302 | 0.117 | 0.12 | 0.11 | 0.135 | 0.12 | 0.138 | 0.108 | 0.12 | 0.12 | 0.1111 | 0.11 | 0.12399 | 16
| 1 | 4 | 0.113 | 0.124 | 0.08 | 0.128 | 0.13 | 0.1281 | 0.1254 | 0.11 | 0.121 | 0.126 | 0.118 | 0.12 | 0.12246 | 0.117 | 0.13 | 0.12 | 0.135 | 0.12 | 0.132 | 0.107 | 0.12 | 0.12 | 0.1114 | 0.12 | 0.12136 | 0.12237
| 1 | 5 | 0.123 | 0.122 | 0.07 | 0.132 | 0.12 | 0.1242 | 0.1278 | 0.11 | 0.121 | 0.125 | 0.116 | 0.12 | 0.12427 | 0.122 | 0.12 | 0.11 | 0.13 | 0.12 | 0.138 | 0.102 | 0.12 | 0.121 | 0.1115 | 0.12 | 0.12704 | 62
| 1 | 6 | 0.128 | 0.123 | 0.08 | 0.133 | 0.12 | 0.1281 | 0.128 | 0.115 | 0.121 | 0.124 | 0.117 | 0.14 | 0.12161 | 0.12 | 0.12 | 0.11 | 0.13 | 0.12 | 0.132 | 0.108 | 0.12 | 0.12 | 0.112 | 0.12 | 0.1253
| Mean |  | 0.12467 | 0.12367 | 0.076667 | 0.13133 | 0.125 | 0.12697 | 0.12737 | 0.11667 | 0.12117 | 0.12433 | 0.11633 | 0.12667 | 0.12235 | 0.1205 | 0.12333 | 0.115 | 0.13167 | 0.12167 | 0.136 | 0.10717 | 0.12 | 0.119 | 0.11172 | 0.11667 | 0.12375
| Median |  | 0.1275 | 0.1235 | 0.08 | 0.1325 | 0.125 | 0.1276 | 0.1277 | 0.1165 | 0.121 | 0.125 | 0.1165 | 0.125 | 0.12251 | 0.121 | 0.12 | 0.115 | 0.13 | 0.12 | 0.138 | 0.1075 | 0.12 | 0.12 | 0.11145 | 0.12 | 0.12379
| Std Dev. |  | 0.0060882 | 0.0013663 | 0.005164 | 0.0030768 | 0.0054772 | 0.0015565 | 0.0010967 | 0.0065013 | 0.001472 | 0.0022509 | 0.0013663 | 0.008165 | 0.0013711 | 0.0030166 | 0.005164 | 0.0054772 | 0.002582 | 0.0040825 | 0.0030984 | 0.0029269 | 0 | 0.0021909 | 0.00096212 | 0.005164 | 0.0022519
| Rel.Std.Dev. |  | 4.884% | 1.105% | 6.736% | 2.343% | 4.382% | 1.226% | 0.861% | 5.573% | 1.215% | 1.81% | 1.174% | 6.446% | 1.121% | 2.503% | 4.187% | 4.763% | 1.961% | 3.355% | 2.278% | 2.731% | 0% | 1.841% | 0.8612% | 4.426% | 1.82%
| PDM3 |  | 1.877% | 1.06% | -37.35% | 7.325% | 2.15% | 3.757% | 4.084% | -4.66% | -0.983% | 1.605% | -4.933% | 3.512% | -0.01439% | -1.528% | 0.7876% | -6.022% | 7.598% | -0.5744% | 11.14% | -12.42% | -1.936% | -2.754% | -8.706% | -4.66% | 1.13%
| Z-Score (Absolute) |  | 0.36 | 0.21 | 7.14 | 1.4 | 0.41 | 0.72 | 0.78 | 0.89 | 0.19 | 0.31 | 0.94 | 0.67 | 0 | 0.29 | 0.15 | 1.15 | 1.46 | 0.11 | 2.11 | 2.37 | 0.37 | 0.52 | 1.66 | 0.89 | 0.22
| Analytical results for Tl in OREAS 609b (Certified Value 1.48 ppm) | [26 empty] | Certified
Tl | Round | Replicate | Lab | Lab | Lab | Lab | Lab | Lab | Lab | Lab | Lab | Lab | Lab | Lab | Lab | Lab | Lab | Lab | Lab | Lab | Lab | Lab | [5 empty] | 1
| No | No | 01 | 02 | 04 | 05 | 06 | 07 | 08 | 09 | 10 | 11 | 12 | 13 | 14 | 15 | 16 | 17 | 18 | 20 | 24 | 25 | [5 empty] | ppm
|  |  | 4A*MS | 4A*MS | 4A*OES/MS | 4A*MS | 4A*MS | 4A*MS | 4A*OES/MS | 4A*OES/MS | 4A*OES/MS | 4A*OES/MS | 4A*OES | 4A*MS | 4A*MS | 4A*OES/MS | 4A*MS | 4A*MS | 4A*OES/MS | 4A*MS | 4A*OES/MS | 4A*MS | [5 empty] | 2
3
| 1 | 1 | 1.5 | 0.9 | 1.39 | 1.39 | 1.55 | 1.51 | 1.65 | 1.39 | 1.43 | 1.38 | < 10 | 1.4245 | 1.28 | 1.62 | 1.48 | 1.4 | 1.51 | 1.54 | 1.6768 | 1.28 | [5 empty] | 1
| 1 | 2 | 1.6 | 1 | 1.43 | 1.41 | 1.54 | 1.5 | 1.8 | 1.33 | 1.42 | 1.44 | < 10 | 1.3603 | 1.34 | 1.57 | 1.45 | 1.4 | 1.57 | 1.55 | 1.5947 | 1.44 | [5 empty] | 0
| 1 | 3 | 1.6 | 1 | 1.48 | 1.4 | 1.55 | 1.45 | 1.95 | 1.31 | 1.44 | 1.43 | 10 | 1.3708 | 1.28 | 1.61 | 1.42 | 1.4 | 1.6 | 1.58 | 1.619 | 1.52 | [5 empty] | 16
| 1 | 4 | 1.4 | 1 | 1.48 | 1.44 | 1.56 | 1.5 | 1.63 | 1.32 | 1.4 | 1.45 | < 10 | 1.4185 | 1.34 | 1.6 | 1.46 | 1.3 | 1.62 | 1.59 | 1.6967 | 1.46 | [5 empty] | 1.4838
| 1 | 5 | 1.6 | 1 | 1.49 | 1.35 | 1.46 | 1.48 | 1.57 | 1.33 | 1.42 | 1.46 | < 10 | 1.3733 | 1.35 | 1.57 | 1.54 | 1.4 | 1.6 | 1.51 | 1.6581 | 1.46 | [5 empty] | 63
| 1 | 6 | 1.6 | 0.9 | 1.46 | 1.44 | 1.54 | 1.46 | 1.72 | 1.29 | 1.4 | 1.42 | < 10 | 1.4202 | 1.34 | 1.59 | 1.44 | 1.3 | 1.61 | 1.55 | 1.5906 | 1.53
| Mean |  | 1.55 | 0.96667 | 1.455 | 1.405 | 1.5333 | 1.4833 | 1.72 | 1.3283 | 1.4183 | 1.43 | 10 | 1.3946 | 1.3217 | 1.5933 | 1.465 | 1.3667 | 1.585 | 1.5533 | 1.6393 | 1.4483
| Median |  | 1.6 | 1 | 1.47 | 1.405 | 1.545 | 1.49 | 1.685 | 1.325 | 1.42 | 1.435 | 10 | 1.3959 | 1.34 | 1.595 | 1.455 | 1.4 | 1.6 | 1.55 | 1.6386 | 1.46
| Std Dev. |  | 0.083666 | 0.05164 | 0.038341 | 0.033912 | 0.036697 | 0.024221 | 0.1377 | 0.033714 | 0.016021 | 0.028284 |  | 0.029392 | 0.032506 | 0.020656 | 0.041833 | 0.05164 | 0.040373 | 0.028752 | 0.044304 | 0.089981
| Rel.Std.Dev. |  | 5.398% | 5.342% | 2.635% | 2.414% | 2.393% | 1.633% | 8.006% | 2.538% | 1.13% | 1.978% |  | 2.108% | 2.46% | 1.296% | 2.855% | 3.779% | 2.547% | 1.851% | 2.703% | 6.213%
| PDM3 |  | 4.463% | -34.85% | -1.939% | -5.309% | 3.34% | -0.0296% | 15.92% | -10.48% | -4.41% | -3.624% | 574% | -6.011% | -10.93% | 7.384% | -1.265% | -7.892% | 6.822% | 4.688% | 10.48% | -2.388%
| Z-Score (Absolute) |  | 0.73 | 3.73 | 0 | 0.38 | 0.6 | 0.22 | 2.02 | 0.97 | 0.28 | 0.19 | NA | 0.46 | 1.02 | 1.06 | 0.08 | 0.67 | 0.99 | 0.75 | 1.41 | 0.05
Results from laboratory 12 were removed due to their 10 ppm reading resolution.
| Analytical results for Tm in OREAS 609b (Certified Value 0.095 ppm) | [26 empty] | Certified
Tm | Round | Replicate | 01: Lab; 02: Lab; 04: Lab; 05: Lab; 06: Lab; 07: Lab; 08: Lab; 09: Lab; 10: Lab | [5 empty] | 1
| No | No | 01: 01; 02: 02; 04: 04; 05: 05; 06: 06; 07: 07; 08: 16; 09: 17; 10: 20 | [5 empty] | ppm
|  |  | 01: 4A*MS; 02: 4A*MS; 04: 4A*OES/MS; 05: 4A*MS; 06: 4A*MS; 07: 4A*MS; 08: 4A*MS; 09: 4A*MS; 10: 4A*MS | [5 empty] | 3
3
| 1 | 1 | 01: < 0.25; 02: < 0.3; 04: < 0.1; 05: 0.09; 06: < 0.1; 07: 0.1; 08: 0.11; 09: 0.1; 10: 0.09 | [5 empty] | 1
| 1 | 2 | 01: < 0.25; 02: < 0.3; 04: < 0.1; 05: 0.09; 06: < 0.1; 07: 0.1; 08: 0.11; 09: 0.1; 10: 0.08 | [5 empty] | 6
| 1 | 3 | 01: < 0.25; 02: < 0.3; 04: < 0.1; 05: 0.09; 06: < 0.1; 07: 0.1; 08: 0.09; 09: 0.1; 10: 0.09 | [5 empty] | 16
| 1 | 4 | 01: < 0.25; 02: < 0.3; 04: < 0.1; 05: 0.1; 06: < 0.1; 07: 0.1; 08: 0.09; 09: 0.1; 10: 0.09 | [5 empty] | 0.095333
| 1 | 5 | 01: < 0.25; 02: < 0.3; 04: < 0.1; 05: 0.09; 06: < 0.1; 07: 0.1; 08: 0.09; 09: 0.1; 10: 0.09 | [5 empty] | 64
| 1 | 6 | 01: < 0.25; 02: < 0.3; 04: < 0.1; 05: 0.1; 06: < 0.1; 07: 0.1; 08: 0.09; 09: 0.1; 10: 0.08
| Mean |  | 05: 0.093333; 07: 0.1; 08: 0.096667; 09: 0.1; 10: 0.086667
| Median |  | 05: 0.09; 07: 0.1; 08: 0.09; 09: 0.1; 10: 0.09
| Std Dev. |  | 05: 0.005164; 07: 1.5202e-17; 08: 0.010328; 09: 1.5202e-17; 10: 0.005164
| Rel.Std.Dev. |  | 05: 5.533%; 07: 1.52e-14%; 08: 10.68%; 09: 1.52e-14%; 10: 5.958%
| PDM3 |  | 05: -2.098%; 07: 4.895%; 08: 1.399%; 09: 4.895%; 10: -9.091%
| Z-Score (Absolute) |  | 01: 1.91; 02: 3.6; 04: 3.15; 05: 0.22; 06: 3.15; 07: 0.22; 08: 0; 09: 0.22; 10: 0.67
| Analytical results for U in OREAS 609b (Certified Value 4.26 ppm) | [26 empty] | Certified
U | Round | Replicate | Lab | Lab | Lab | Lab | Lab | Lab | Lab | Lab | Lab | Lab | Lab | Lab | Lab | Lab | Lab | Lab | Lab | Lab | Lab | Lab | Lab | Lab |  |  |  | 1
| No | No | 01 | 02 | 04 | 05 | 06 | 07 | 08 | 09 | 10 | 11 | 12 | 13 | 14 | 15 | 16 | 17 | 18 | 19 | 20 | 23 | 24 | 25 |  |  |  | ppm
|  |  | 4A*MS | 4A*MS | 4A*OES/MS | 4A*MS | 4A*MS | 4A*MS | 4A*OES/MS | 4A*OES/MS | 4A*OES/MS | 4A*OES/MS | 4A*OES | 4A*MS | 4A*MS | 4A*OES/MS | 4A*MS | 4A*MS | 4A*OES/MS | 4A*OES | 4A*MS | 4A*OES | 4A*OES/MS | 4A*MS |  |  |  | 2
3
| 1 | 1 | 4.5 | 4.5 | 4.1 | 4.49 | 4.1 | 4.32 | 4.64 | 4.2 | 4.4 | 4.1 | < 10 | 4.3263 | 3.73 | 4.4 | 4.26 | 4.1 | 4.3 | 5 | 4.15 | < 0.5 | 3.8069 | 4.1 |  |  |  | 1
| 1 | 2 | 4.2 | 4.5 | 4.1 | 4.15 | 3.9 | 4.41 | 5.15 | 4.1 | 4 | 4.2 | < 10 | 4.361 | 3.79 | 4.6 | 4.17 | 4.4 | 4.2 | 5 | 4.25 | < 0.5 | 3.6736 | 4.2 |  |  |  | 0
| 1 | 3 | 4.5 | 4.4 | 4.3 | 4.3 | 3.9 | 4.24 | 5.52 | 4.2 | 4.2 | 4.1 | 10 | 4.3429 | 3.57 | 4.5 | 4.14 | 4.2 | 4.2 | 5 | 4.15 | < 0.5 | 3.7345 | 4.2 |  |  |  | 16
| 1 | 4 | 4.2 | 4.5 | 4.2 | 4.46 | 3.9 | 4.29 | 4.59 | 4.2 | 4.1 | 4.2 | < 10 | 4.3701 | 3.73 | 4.6 | 4.11 | 4.3 | 4.4 | 5 | 4.14 | < 0.5 | 3.8233 | 4.1 |  |  |  | 4.258
| 1 | 5 | 4.6 | 4.6 | 4.2 | 4.26 | 3.9 | 4.15 | 4.4 | 4.3 | 4.2 | 4.3 | < 10 | 4.3848 | 3.65 | 4.7 | 4.23 | 4.3 | 4.3 | 5 | 4.07 | < 0.5 | 3.7459 | 4.1 |  |  |  | 65
| 1 | 6 | 4.3 | 4.3 | 4.1 | 4.54 | 3.8 | 4.31 | 4.88 | 4.2 | 4.2 | 4.2 | < 10 | 4.3933 | 3.72 | 4.5 | 4.04 | 4.6 | 4.4 | 5 | 4.16 | < 0.5 | 3.5786 | 4.1
| Mean |  | 4.3833 | 4.4667 | 4.1667 | 4.3667 | 3.9167 | 4.2867 | 4.8633 | 4.2 | 4.1833 | 4.1833 | 10 | 4.3631 | 3.6983 | 4.55 | 4.1583 | 4.3167 | 4.3 | 5 | 4.1533 |  | 3.7271 | 4.1333
| Median |  | 4.4 | 4.5 | 4.15 | 4.38 | 3.9 | 4.3 | 4.76 | 4.2 | 4.2 | 4.2 | 10 | 4.3656 | 3.725 | 4.55 | 4.155 | 4.3 | 4.3 | 5 | 4.15 |  | 3.7402 | 4.1
| Std Dev. |  | 0.17224 | 0.10328 | 0.08165 | 0.1528 | 0.098319 | 0.086872 | 0.41302 | 0.063246 | 0.13292 | 0.075277 |  | 0.025284 | 0.07705 | 0.10488 | 0.080353 | 0.17224 | 0.089443 | 0 | 0.057504 |  | 0.090514 | 0.05164
| Rel.Std.Dev. |  | 3.929% | 2.312% | 1.96% | 3.499% | 2.51% | 2.027% | 8.493% | 1.506% | 3.177% | 1.799% |  | 0.5795% | 2.083% | 2.305% | 1.932% | 3.99% | 2.08% | 0% | 1.385% |  | 2.429% | 1.249%
| PDM3 |  | 2.943% | 4.9% | -2.145% | 2.552% | -8.016% | 0.6731% | 14.22% | -1.362% | -1.754% | -1.754% | 134.9% | 2.467% | -13.14% | 6.858% | -2.341% | 1.378% | 0.9863% | 17.43% | -2.458% |  | -12.47% | -2.928%
| Z-Score (Absolute) |  | 0.76 | 1.1 | 0.14 | 0.69 | 1.17 | 0.36 | 2.74 | 0 | 0.07 | 0.07 | 6.75 | 0.67 | 2.07 | 1.45 | 0.17 | 0.48 | 0.41 | NA | 0.19 | 16.33 | 1.96 | 0.28
Results from laboratory 19 were removed due to their 1 ppm reading resolution.
| Analytical results for V in OREAS 609b (Certified Value 14.4 ppm) | [26 empty] | Certified
V | Round | Replicate | Lab | Lab | Lab | Lab | Lab | Lab | Lab | Lab | Lab | Lab | Lab | Lab | Lab | Lab | Lab | Lab | Lab | Lab | Lab | Lab | Lab | Lab | Lab | Lab | Lab | 1
| No | No | 01 | 02 | 03 | 04 | 05 | 06 | 07 | 08 | 09 | 10 | 11 | 12 | 13 | 14 | 15 | 16 | 17 | 18 | 19 | 20 | 21 | 23 | 24 | 25 | 26 | ppm
|  |  | 4A*OES | 4A*OES | 4A*OES | 4A*OES/MS | 4A*OES/MS | 4A*MS | 4A*MS | 4A*OES/MS | 4A*OES/MS | 4A*OES/MS | 4A*OES/MS | 4A*OES | 4A*OES | 4A*OES | 4A*OES/MS | 4A*OES | 4A*OES | 4A*OES/MS | 4A*OES | 4A*OES | 4A*OES | 4A*OES | 4A*OES/MS | 4A*OES/MS | 4A*OES | 1
2
| 1 | 1 | 14 | 16 | 15 | 15 | 13 | 16 | 14 | 14.3 | 14 | 14 | 13 | 15 | 15.1223 | 14 | 13 | 13 | 15 | 13 | 16 | 15 | 15.59 | 14 | 19.176 | 14 | 16.89 | 1
| 1 | 2 | 14 | 16 | 15 | 15 | 12 | 16 | 14 | 15.4 | 14 | 13 | 13 | 14 | 14.841 | 14 | 12 | 13 | 15 | 14 | 16 | 15 | 15.15 | 14 | 18.7395 | 14 | 17.23 | 0
| 1 | 3 | 14 | 16 | 15 | 15 | 13 | 15 | 14 | 17.6 | 14 | 13 | 13 | 14 | 14.4433 | 14 | 13 | 13 | 15 | 14 | 16 | 15 | 15.27 | 13 | 18.771 | 14 | 16.58 | 16
| 1 | 4 | 13 | 15 | 15 | 15 | 13 | 16 | 13 | 14.5 | 14 | 14 | 13 | 14 | 15.1902 | 13 | 13 | 13 | 15 | 14 | 16 | 14 | 15.7 | 14 | 18.8967 | 14 | 16.03 | 14.3854
| 1 | 5 | 14 | 15 | 15 | 15 | 12 | 16 | 14 | 13.3 | 14 | 14 | 13 | 14 | 15.1708 | 13 | 12 | 13 | 15 | 14 | 16 | 14 | 15.12 | 15 | 19.0099 | 14 | 16.32 | 66
| 1 | 6 | 14 | 16 | 16 | 15 | 13 | 16 | 14 | 14.3 | 14 | 14 | 13 | 16 | 15.0156 | 13 | 13 | 13 | 15 | 14 | 16 | 14 | 15.44 | 15 | 17.8 | 14 | 17.92
| Mean |  | 13.8333 | 15.6667 | 15.1667 | 15 | 12.6667 | 15.8333 | 13.8333 | 14.9 | 14 | 13.6667 | 13 | 14.5 | 14.9639 | 13.5 | 12.6667 | 13 | 15 | 13.8333 | 16 | 14.5 | 15.3783 | 14.1667 | 18.7322 | 14 | 16.8283
| Median |  | 14 | 16 | 15 | 15 | 13 | 16 | 14 | 14.4 | 14 | 14 | 13 | 14 | 15.0689 | 13.5 | 13 | 13 | 15 | 14 | 16 | 14.5 | 15.355 | 14 | 18.8339 | 14 | 16.735
| Std Dev. |  | 0.40825 | 0.5164 | 0.40825 | 0 | 0.5164 | 0.40825 | 0.40825 | 1.4819 | 0 | 0.5164 | 0 | 0.83666 | 0.28563 | 0.54772 | 0.5164 | 0 | 0 | 0.40825 | 0 | 0.54772 | 0.23777 | 0.75277 | 0.48409 | 0 | 0.68034
| Rel.Std.Dev. |  | 2.951% | 3.296% | 2.692% | 0% | 4.077% | 2.578% | 2.951% | 9.946% | 0% | 3.779% | 0% | 5.77% | 1.909% | 4.057% | 4.077% | 0% | 0% | 2.951% | 0% | 3.777% | 1.546% | 5.314% | 2.584% | 0% | 4.043%
| PDM3 |  | -3.838% | 8.907% | 5.431% | 4.272% | -11.95% | 10.07% | -3.838% | 3.577% | -2.679% | -4.996% | -9.631% | 0.7966% | 4.021% | -6.155% | -11.95% | -9.631% | 4.272% | -3.838% | 11.22% | 0.7966% | 6.902% | -1.521% | 30.22% | -2.679% | 16.98%
| Z-Score (Absolute) |  | 0.67 | 1.18 | 0.67 | 0.51 | 1.85 | 1.35 | 0.67 | 0.4 | 0.51 | 0.84 | 1.52 | 0 | 0.47 | 1.01 | 1.85 | 1.52 | 0.51 | 0.67 | 1.52 | 0 | 0.89 | 0.34 | 4.28 | 0.51 | 2.36
| Analytical results for W in OREAS 609b (Certified Value 4.42 ppm) | [26 empty] | Certified
W | Round | Replicate | Lab | Lab | Lab | Lab | Lab | Lab | Lab | Lab | Lab | Lab | Lab | Lab | Lab | Lab | Lab | Lab | Lab | Lab | Lab | Lab | Lab | Lab | Lab |  |  | 1
| No | No | 01 | 02 | 03 | 04 | 05 | 06 | 07 | 08 | 09 | 10 | 11 | 12 | 14 | 15 | 16 | 17 | 18 | 19 | 20 | 21 | 23 | 24 | 25 |  |  | ppm
|  |  | 4A*MS | 4A*MS | 4A*OES | 4A*OES/MS | 4A*MS | 4A*MS | 4A*MS | 4A*OES/MS | 4A*OES/MS | 4A*OES/MS | 4A*OES/MS | 4A*OES | 4A*MS | 4A*OES/MS | 4A*MS | 4A*MS | 4A*OES/MS | 4A*OES | 4A*MS | 4A*OES | 4A*OES | 4A*OES/MS | 4A*MS |  |  | 2
3
| 1 | 1 | 5 | 2.8 | < 10 | 4.2 | 4.4 | 4.2 | 4.3 | 4.49 | 4.1 | 4.4 | 4.1 | < 10 | 4.4 | 4.8 | 4.24 | 6.5 | 4.6 | < 1 | 4.8 | < 5 | 17 | 7.8506 | 4.1 |  |  | 1
| 1 | 2 | 5 | 3.1 | < 10 | 4.1 | 4.2 | 4.2 | 4.4 | 5.29 | 4 | 4.2 | 4.1 | < 10 | 4.3 | 4.8 | 4.42 | 6.5 | 4.8 | < 1 | 4.6 | < 5 | 18 | 7.5528 | 4.2 |  |  | 0
| 1 | 3 | 4.9 | 3.2 | < 10 | 4.3 | 4.2 | 4.3 | 4.5 | 5.36 | 4 | 4.5 | 4.2 | < 10 | 4.3 | 4.6 | 4.3 | 7 | 4.6 | < 1 | 4.9 | < 5 | 16 | 7.8727 | 4.4 |  |  | 16
| 1 | 4 | 4.6 | 2.7 | < 10 | 4.2 | 4.3 | 4.2 | 4.4 | 4.53 | 4.2 | 4.1 | 4.3 | < 10 | 4.3 | 4.8 | 4.27 | 7.5 | 4.8 | < 1 | 5 | < 5 | 17 | 7.7665 | 4.4 |  |  | 4.4164
| 1 | 5 | 5 | 2.9 | < 10 | 4 | 4.1 | 4.1 | 4.4 | 4.36 | 4.1 | 4.3 | 4.4 | < 10 | 4.2 | 4.8 | 4.31 | 7 | 4.6 | < 1 | 4.6 | < 5 | 18 | 7.5538 | 4.1 |  |  | 67
| 1 | 6 | 4.9 | 2.9 | < 10 | 3.9 | 4.4 | 4.2 | 4.5 | 4.69 | 4.1 | 4.6 | 4.2 | < 10 | 4.1 | 4.7 | 4.24 | 6 | 4.7 | < 1 | 4.5 | < 5 | 16 | 7.3254 | 4.2
| Mean |  | 4.9 | 2.9333 |  | 4.1167 | 4.2667 | 4.2 | 4.4167 | 4.7867 | 4.0833 | 4.35 | 4.2167 |  | 4.2667 | 4.75 | 4.2967 | 6.75 | 4.6833 |  | 4.7333 |  | 17 | 7.6536 | 4.2333
| Median |  | 4.95 | 2.9 |  | 4.15 | 4.25 | 4.2 | 4.4 | 4.61 | 4.1 | 4.35 | 4.2 |  | 4.3 | 4.8 | 4.285 | 6.75 | 4.65 |  | 4.7 |  | 17 | 7.6601 | 4.2
| Std Dev. |  | 0.15492 | 0.18619 |  | 0.1472 | 0.12111 | 0.063246 | 0.075277 | 0.43066 | 0.075277 | 0.18708 | 0.1169 |  | 0.10328 | 0.083666 | 0.067132 | 0.5244 | 0.098319 |  | 0.19664 |  | 0.89443 | 0.21325 | 0.13663
| Rel.Std.Dev. |  | 3.162% | 6.347% |  | 3.576% | 2.838% | 1.506% | 1.704% | 8.997% | 1.844% | 4.301% | 2.772% |  | 2.421% | 1.761% | 1.562% | 7.769% | 2.099% |  | 4.154% |  | 5.261% | 2.786% | 3.227%
| PDM3 |  | 10.95% | -33.58% |  | -6.786% | -3.389% | -4.899% | 0.007045% | 8.385% | -7.541% | -1.502% | -4.522% |  | -3.389% | 7.555% | -2.71% | 52.84% | 6.045% |  | 7.177% |  | 284.9% | 73.3% | -4.144%
| Z-Score (Absolute) |  | 1.01 | 2.43 | 1.19 | 0.36 | 0.1 | 0.22 | 0.16 | 0.81 | 0.42 | 0.05 | 0.19 | 1.19 | 0.1 | 0.75 | 0.05 | 4.25 | 0.63 | 6.7 | 0.72 | 3.19 | NA | 5.83 | 0.16
Results from laboratory 23 were removed due to their 0.01 ppm reading resolution.
| Analytical results for Y in OREAS 609b (Certified Value 11.4 ppm) | [26 empty] | Certified
Y | Round | Replicate | Lab | Lab | Lab | Lab | Lab | Lab | Lab | Lab | Lab | Lab | Lab | Lab | Lab | Lab | Lab | Lab | Lab | Lab | Lab | Lab | Lab |  |  |  |  | 1
| No | No | 01 | 02 | 03 | 04 | 05 | 06 | 07 | 08 | 09 | 10 | 11 | 13 | 14 | 15 | 16 | 17 | 18 | 19 | 20 | 23 | 25 |  |  |  |  | ppm
|  |  | 4A*MS | 4A*MS | 4A*OES | 4A*OES/MS | 4A*MS | 4A*MS | 4A*MS | 4A*OES/MS | 4A*OES/MS | 4A*OES/MS | 4A*OES/MS | 4A*MS | 4A*MS | 4A*OES/MS | 4A*MS | 4A*MS | 4A*OES/MS | 4A*OES | 4A*MS | 4A*OES | 4A*MS |  |  |  |  | 1
2
| 1 | 1 | 10.9 | 11.5 | 7 | 11.4 | 11.7 | 12.1 | 11.74 | 12 | 12.3 | 12.2 | 11.2 | 11.969 | 11.8 | 10.8 | 11.67 | 11.1 | 12.2 | 14 | 10.4 | 10.7 | 11.1 |  |  |  |  | 1
| 1 | 2 | 11.1 | 10.9 | 8 | 11.3 | 11.1 | 11.8 | 11.7 | 13.5 | 11.8 | 11.5 | 11.2 | 12.167 | 11.8 | 10.3 | 11.82 | 11 | 12.4 | 14 | 10.1 | 10.5 | 11.1 |  |  |  |  | 0
| 1 | 3 | 11.1 | 11.3 | 7 | 11.9 | 11.2 | 11.8 | 11.42 | 14.2 | 11.8 | 11.8 | 11.2 | 12.065 | 11.5 | 11.3 | 11.33 | 11.1 | 12.1 | 14 | 10.6 | 10.3 | 10.7 |  |  |  |  | 16
| 1 | 4 | 11.4 | 11.3 | 7 | 12 | 11.3 | 12.2 | 11.08 | 11.9 | 12.1 | 12.2 | 11.3 | 12.1403 | 11.1 | 11.2 | 11.67 | 11.2 | 12.7 | 14 | 10 | 10 | 11 |  |  |  |  | 11.4283
| 1 | 5 | 11.2 | 11.3 | 8 | 11.6 | 11 | 11.7 | 11.22 | 11.4 | 12.2 | 12.1 | 11.4 | 12.0152 | 11.5 | 10.7 | 11.6 | 11.1 | 12.1 | 14 | 10.4 | 10.5 | 11.4 |  |  |  |  | 68
| 1 | 6 | 10.2 | 10.8 | 8 | 12 | 11.6 | 12.1 | 11.55 | 12.2 | 11.7 | 12.2 | 11.6 | 11.9673 | 11.7 | 10.4 | 11.31 | 11.2 | 11.9 | 14 | 10.4 | 10.4 | 11.2
| Mean |  | 10.9833 | 11.1833 | 7.5 | 11.7 | 11.3167 | 11.95 | 11.4517 | 12.5333 | 11.9833 | 12 | 11.3167 | 12.054 | 11.5667 | 10.7833 | 11.5667 | 11.1167 | 12.2333 | 14 | 10.3167 | 10.4 | 11.0833
| Median |  | 11.1 | 11.3 | 7.5 | 11.75 | 11.25 | 11.95 | 11.485 | 12.1 | 11.95 | 12.15 | 11.25 | 12.0401 | 11.6 | 10.75 | 11.635 | 11.1 | 12.15 | 14 | 10.4 | 10.45 | 11.1
| Std Dev. |  | 0.41673 | 0.27142 | 0.54772 | 0.30984 | 0.27869 | 0.20736 | 0.26355 | 1.0764 | 0.24833 | 0.28983 | 0.16021 | 0.085544 | 0.26583 | 0.40702 | 0.20422 | 0.075277 | 0.28048 | 0 | 0.22286 | 0.23664 | 0.23166
| Rel.Std.Dev. |  | 3.794% | 2.427% | 7.303% | 2.648% | 2.463% | 1.735% | 2.301% | 8.588% | 2.072% | 2.415% | 1.416% | 0.7097% | 2.298% | 3.775% | 1.766% | 0.6772% | 2.293% | 0% | 2.16% | 2.275% | 2.09%
| PDM3 |  | -3.893% | -2.143% | -34.37% | 2.378% | -0.9766% | 4.565% | 0.2046% | 9.669% | 4.857% | 5.003% | -0.9766% | 5.475% | 1.211% | -5.643% | 1.211% | -2.727% | 7.044% | 22.5% | -9.727% | -8.998% | -3.018%
| Z-Score (Absolute) |  | 0.67 | 0.39 | NA | 0.36 | 0.19 | 0.72 | 0 | 1.56 | 0.77 | 0.79 | 0.19 | 0.87 | 0.17 | 0.96 | 0.17 | 0.48 | 1.13 | NA | 1.63 | 1.51 | 0.53
Results from laboratories 3 and 19 were removed due to their 1 ppm reading resolution.
| Analytical results for Yb in OREAS 609b (Certified Value 0.56 ppm) | [26 empty] | Certified
Yb | Round | Replicate | 01: Lab; 02: Lab; 03: Lab; 04: Lab; 05: Lab; 06: Lab; 07: Lab; 08: Lab; 09: Lab; 10: Lab; 11: Lab; 13: Lab |  |  |  |  | 1
| No | No | 01: 01; 02: 02; 03: 04; 04: 05; 05: 06; 06: 07; 07: 13; 08: 15; 09: 16; 10: 17; 11: 19; 13: 20 |  |  |  |  | ppm
|  |  | 01: 4A*MS; 02: 4A*MS; 03: 4A*OES/MS; 04: 4A*MS; 05: 4A*MS; 06: 4A*MS; 07: 4A*MS; 08: 4A*OES/MS; 09: 4A*MS; 10: 4A*MS; 11: 4A*OES; 13: 4A*MS |  |  |  |  | 2
2
| 1 | 1 | 01: 0.6; 02: < 0.5; 03: 0.5; 04: 0.6; 05: 0.5; 06: 0.59; 07: 0.46427; 08: 0.5; 09: 0.51; 10: 0.6; 11: 0.6; 13: 0.8 |  |  |  |  | 1
| 1 | 2 | 01: 0.6; 02: < 0.5; 03: 0.5; 04: 0.5; 05: 0.5; 06: 0.56; 07: 0.49263; 08: 0.6; 09: 0.59; 10: 0.55; 11: 0.6; 13: 0.8 |  |  |  |  | 0
| 1 | 3 | 01: 0.7; 02: 0.7; 03: 0.5; 04: 0.6; 05: 0.4; 06: 0.56; 07: 0.47643; 08: 0.6; 09: 0.54; 10: 0.55; 11: 0.6; 13: 0.8 |  |  |  |  | 16
| 1 | 4 | 01: 0.7; 02: 0.6; 03: 0.5; 04: 0.6; 05: 0.5; 06: 0.59; 07: 0.50327; 08: 0.6; 09: 0.55; 10: 0.55; 11: 0.6; 13: 0.8 |  |  |  |  | 0.56394
| 1 | 5 | 01: 0.6; 02: < 0.5; 03: 0.5; 04: 0.6; 05: 0.4; 06: 0.58; 07: 0.44479; 08: 0.6; 09: 0.59; 10: 0.55; 11: 0.6; 13: 0.8 |  |  |  |  | 69
| 1 | 6 | 01: 0.6; 02: < 0.5; 03: 0.5; 04: 0.6; 05: 0.5; 06: 0.61; 07: 0.49884; 08: 0.6; 09: 0.57; 10: 0.6; 11: 0.6; 13: 0.8
| Mean |  | 01: 0.63333; 02: 0.65; 03: 0.5; 04: 0.58333; 05: 0.46667; 06: 0.58167; 07: 0.48004; 08: 0.58333; 09: 0.55833; 10: 0.56667; 11: 0.6; 13: 0.8
| Median |  | 01: 0.6; 02: 0.65; 03: 0.5; 04: 0.6; 05: 0.5; 06: 0.585; 07: 0.48453; 08: 0.6; 09: 0.56; 10: 0.55; 11: 0.6; 13: 0.8
| Std Dev. |  | 01: 0.05164; 02: 0.070711; 03: 0; 04: 0.040825; 05: 0.05164; 06: 0.019408; 07: 0.022609; 08: 0.040825; 09: 0.031252; 10: 0.02582; 11: 0; 13: 1.2162e-16
| Rel.Std.Dev. |  | 01: 8.154%; 02: 10.88%; 03: 0%; 04: 6.999%; 05: 11.07%; 06: 3.337%; 07: 4.71%; 08: 6.999%; 09: 5.597%; 10: 4.556%; 11: 0%; 13: 1.52e-14%
| PDM3 |  | 01: 12.3%; 02: 15.26%; 03: -11.34%; 04: 3.438%; 05: -17.25%; 06: 3.143%; 07: -14.88%; 08: 3.438%; 09: -0.9947%; 10: 0.483%; 11: 6.394%; 13: 41.86%
| Z-Score (Absolute) |  | 01: 0.94; 02: 3.03; 03: 1.18; 04: 0.15; 05: 1.71; 06: 0.12; 07: 1.49; 08: 0.15; 09: 0.25; 10: 0.12; 11: 0.41; 13: 3.58
| Analytical results for Zn in OREAS 609b (Certified Value 1308 ppm) | [26 empty] | Certified
Zn | Round | Replicate | Lab | Lab | Lab | Lab | Lab | Lab | Lab | Lab | Lab | Lab | Lab | Lab | Lab | Lab | Lab | Lab | Lab | Lab | Lab | Lab | Lab | Lab | Lab | Lab | Lab | 1
| No | No | 01 | 02 | 03 | 04 | 05 | 06 | 07 | 08 | 09 | 10 | 11 | 12 | 13 | 14 | 15 | 16 | 17 | 18 | 19 | 20 | 21 | 23 | 24 | 25 | 26 | ppm
|  |  | 4A*OES | 4A*MS | 4A*OES | 4A*OES/MS | 4A*OES/MS | 4A*MS | 4A*MS | 4A*OES/MS | 4A*OES/MS | 4A*OES/MS | 4A*OES/MS | 4A*OES | 4A*OES | 4A*OES | 4A*OES/MS | 4A*OES | 4A*MS | 4A*OES/MS | 4A*OES | 4A*OES | 4A*OES | 4A*OES | 4A*OES/MS | 4A*MS | 4A*OES | 0
0
| 1 | 1 | 1430 | 1277 | 1460 | 1370 | 1291 | 1338.1 | 1327 | 1110 | 1350 | 1340 | 1260 | 1315 | 1331.992 | 1360 | 1293 | 1309 | 1280 | 1290 | 1280 | 1458 | 1177 | 1317 | 1413.6 | 1308 | 1024.3 | 1
| 1 | 2 | 1430 | 1279 | 1426 | 1390 | 1289 | 1323.6 | 1351 | 1070 | 1330 | 1295 | 1270 | 1315 | 1295.634 | 1320 | 1320 | 1322 | 1210 | 1332 | 1270 | 1458 | 1202 | 1318 | 1356.6 | 1297 | 1024.07 | 0
| 1 | 3 | 1430 | 1307 | 1424 | 1470 | 1291 | 1311.3 | 1321 | 1020 | 1330 | 1350 | 1245 | 1265 | 1314.396 | 1350 | 1333 | 1310 | 1220 | 1289 | 1260 | 1423 | 1177 | 1316 | 1379.4 | 1290 | 1046.87 | 16
| 1 | 4 | 1280 | 1303 | 1421 | 1420 | 1310 | 1327.9 | 1319 | 1190 | 1350 | 1335 | 1285 | 1270 | 1320.226 | 1330 | 1310 | 1311 | 1250 | 1307 | 1250 | 1413 | 1202 | 1315 | 1395.55 | 1304 | 1038.39 | 1307.9859
| 1 | 5 | 1370 | 1312 | 1460 | 1420 | 1275 | 1284.9 | 1343 | 1320 | 1340 | 1325 | 1275 | 1255 | 1323.3 | 1330 | 1268 | 1272 | 1240 | 1296 | 1270 | 1399 | 1203 | 1322 | 1386.05 | 1336 | 1052.3 | 70
| 1 | 6 | 1430 | 1227 | 1449 | 1450 | 1310 | 1332.2 | 1335 | 1080 | 1355 | 1335 | 1270 | 429 | 1320.756 | 1320 | 1323 | 1276 | 1210 | 1308 | 1260 | 1417 | 1180 | 1322 | 1420.25 | 1310 | 1031.45
| Mean |  | 1395 | 1284.1667 | 1440 | 1420 | 1294.3333 | 1319.6667 | 1332.6667 | 1131.6667 | 1342.5 | 1330 | 1267.5 | 1141.5 | 1317.7173 | 1335 | 1307.8333 | 1300 | 1235 | 1303.6667 | 1265 | 1428 | 1190.1667 | 1318.3333 | 1391.9083 | 1307.5 | 1036.23
| Median |  | 1430 | 1291 | 1437.5 | 1420 | 1291 | 1325.75 | 1331 | 1095 | 1345 | 1335 | 1270 | 1267.5 | 1320.491 | 1330 | 1315 | 1309.5 | 1230 | 1301.5 | 1265 | 1420 | 1191 | 1317.5 | 1390.8 | 1306 | 1034.92
| Std Dev. |  | 61.2372 | 31.6128 | 18.4065 | 36.8782 | 13.5302 | 19.2814 | 12.6754 | 107.966 | 10.8397 | 18.9737 | 13.6931 | 350.0021 | 12.2406 | 16.4317 | 23.7606 | 20.7171 | 27.3861 | 16.0831 | 10.4881 | 24.5438 | 13.3778 | 3.0111 | 23.3431 | 15.7956 | 11.7402
| Rel.Std.Dev. |  | 4.39% | 2.462% | 1.278% | 2.597% | 1.045% | 1.461% | 0.9511% | 9.54% | 0.8074% | 1.427% | 1.08% | 30.66% | 0.9289% | 1.231% | 1.817% | 1.594% | 2.218% | 1.234% | 0.8291% | 1.719% | 1.124% | 0.2284% | 1.677% | 1.208% | 1.133%
| PDM3 |  | 6.653% | -1.821% | 10.09% | 8.564% | -1.044% | 0.893% | 1.887% | -13.48% | 2.639% | 1.683% | -3.095% | -12.73% | 0.744% | 2.065% | -0.01166% | -0.6105% | -5.58% | -0.3302% | -3.286% | 9.175% | -9.008% | 0.7911% | 6.416% | -0.03715% | -20.78%
| Z-Score (Absolute) |  | 1.7 | 0.46 | 2.57 | 2.18 | 0.26 | 0.23 | 0.48 | 3.43 | 0.67 | 0.43 | 0.78 | 3.24 | 0.19 | 0.53 | 0 | 0.15 | 1.42 | 0.08 | 0.83 | 2.34 | 2.29 | 0.2 | 1.64 | 0.01 | 5.28
| Analytical results for Zr in OREAS 609b (Certified Value 181 ppm) | [26 empty] | Certified
Zr | Round | Replicate | Lab | Lab | Lab | Lab | Lab | Lab | Lab | Lab | Lab | Lab | Lab | Lab | Lab | Lab | Lab | Lab | Lab | Lab | Lab | Lab | Lab | Lab | Lab | Lab |  | 1
| No | No | 01 | 02 | 03 | 04 | 05 | 06 | 07 | 08 | 09 | 10 | 11 | 13 | 14 | 15 | 16 | 17 | 18 | 19 | 20 | 21 | 23 | 24 | 25 | 26 |  | ppm
|  |  | 4A*OES | 4A*MS | 4A*OES | 4A*OES/MS | 4A*OES/MS | 4A*MS | 4A*MS | 4A*OES/MS | 4A*OES/MS | 4A*OES/MS | 4A*OES/MS | 4A*OES | 4A*MS | 4A*OES/MS | 4A*MS | 4A*MS | 4A*OES/MS | 4A*OES | 4A*OES | 4A*OES | 4A*OES | 4A*OES/MS | 4A*MS | 4A*OES |  | 0
0
| 1 | 1 | 190 | 181 | 169 | 187 | 168 | 186.2 | 186.1 | 192 | 181.5 | 183.5 | 173 | 179.0068 | 187 | 183.8 | 174.9 | 167 | 176 | 196 | 191 | 159.8 | > 100 | 184.1759 | 175.4 | 177.45 |  | 1
| 1 | 2 | 188 | 173 | 165 | 188 | 166 | 183.7 | 187.4 | 213 | 175.5 | 173.5 | 172.5 | 175.8218 | 188 | 179.4 | 179.3 | 178 | 186.2 | 190 | 190 | 160 | > 100 | 187.9569 | 179.3 | 189.36 |  | 0
| 1 | 3 | 188 | 181 | 167 | 197 | 173 | 181.4 | 182 | 222 | 175 | 179.5 | 169 | 179.3302 | 186 | 183.2 | 178.9 | 188 | 177.5 | 196 | 190 | 162.2 | > 100 | 190.5899 | 171.7 | 175.32 |  | 16
| 1 | 4 | 172 | 179 | 168 | 199 | 172 | 185.4 | 183.5 | 189 | 179.5 | 186 | 173 | 179.3498 | 187 | 180 | 174.7 | 180 | 181.3 | 192 | 187 | 157.2 | > 100 | 195.1615 | 176.9 | 174.89 |  | 180.5312
| 1 | 5 | 186 | 183 | 171 | 195 | 168 | 180 | 190.4 | 180 | 179 | 182.5 | 172 | 178.164 | 188 | 181.1 | 175.8 | 180 | 176.8 | 194 | 182 | 158.5 | > 100 | 186.7233 | 171.2 | 174.71 |  | 71
| 1 | 6 | 183 | 169 | 169 | 202 | 174 | 187.1 | 187.1 | 208 | 175 | 181.5 | 174.5 | 179.8104 | 184 | 180.3 | 170.6 | 177 | 184.4 | 190 | 185 | 161.8 | > 100 | 183.5808 | 174 | 183.16
| Mean |  | 184.5 | 177.6667 | 168.1667 | 194.6667 | 170.1667 | 183.9667 | 186.0833 | 200.6667 | 177.5833 | 181.0833 | 172.3333 | 178.5805 | 186.6667 | 181.3 | 175.7 | 178.3333 | 180.3667 | 193 | 187.5 | 159.9167 |  | 188.0314 | 174.75 | 179.1483
| Median |  | 187 | 180 | 168.5 | 196 | 170 | 184.55 | 186.6 | 200 | 177.25 | 182 | 172.75 | 179.1685 | 187 | 180.7 | 175.35 | 179 | 179.4 | 193 | 188.5 | 159.9 |  | 187.3401 | 174.7 | 176.385
| Std Dev. |  | 6.5651 | 5.465 | 2.0412 | 6.0222 | 3.2506 | 2.8019 | 2.9916 | 16.1204 | 2.7824 | 4.2944 | 1.8348 | 1.4582 | 1.5055 | 1.8 | 3.1894 | 6.7725 | 4.2702 | 2.7568 | 3.5071 | 1.9062 |  | 4.3307 | 3.1053 | 5.9286
| Rel.Std.Dev. |  | 3.558% | 3.076% | 1.214% | 3.094% | 1.91% | 1.523% | 1.608% | 8.033% | 1.567% | 2.371% | 1.065% | 0.8166% | 0.8065% | 0.9928% | 1.815% | 3.798% | 2.368% | 1.428% | 1.87% | 1.192% |  | 2.303% | 1.777% | 3.309%
| PDM3 |  | 2.198% | -1.587% | -6.849% | 7.83% | -5.741% | 1.903% | 3.075% | 11.15% | -1.633% | 0.3058% | -4.541% | -1.081% | 3.399% | 0.4258% | -2.676% | -1.217% | -0.09115% | 6.907% | 3.86% | -11.42% |  | 4.155% | -3.202% | -0.766%
| Z-Score (Absolute) |  | 0.5 | 0.32 | 1.46 | 1.72 | 1.22 | 0.43 | 0.69 | 2.44 | 0.33 | 0.09 | 0.96 | 0.21 | 0.76 | 0.11 | 0.56 | 0.24 | 0 | 1.52 | 0.86 | 2.46 | NA | 0.92 | 0.67 | 0.15
Note on C17: Z-Scores have been calculated inclusive of individual outliers. In general, laboratory batches are rejected if Z-Score > 2.5.
Note on C36: Z-Scores have been calculated inclusive of individual outliers. In general, laboratory batches are rejected if Z-Score > 2.5.
Note on C54: Z-Scores have been calculated inclusive of individual outliers. In general, laboratory batches are rejected if Z-Score > 2.5.
Note on C72: Z-Scores have been calculated inclusive of individual outliers. In general, laboratory batches are rejected if Z-Score > 2.5.
Note on C90: Z-Scores have been calculated inclusive of individual outliers. In general, laboratory batches are rejected if Z-Score > 2.5.
Note on C109: Z-Scores have been calculated inclusive of individual outliers. In general, laboratory batches are rejected if Z-Score > 2.5.
Note on C127: Z-Scores have been calculated inclusive of individual outliers. In general, laboratory batches are rejected if Z-Score > 2.5.
Note on C145: Z-Scores have been calculated inclusive of individual outliers. In general, laboratory batches are rejected if Z-Score > 2.5.
Note on C164: Z-Scores have been calculated inclusive of individual outliers. In general, laboratory batches are rejected if Z-Score > 2.5.
Note on C182: Z-Scores have been calculated inclusive of individual outliers. In general, laboratory batches are rejected if Z-Score > 2.5.
Note on C201: Z-Scores have been calculated inclusive of individual outliers. In general, laboratory batches are rejected if Z-Score > 2.5.
Note on C220: Z-Scores have been calculated inclusive of individual outliers. In general, laboratory batches are rejected if Z-Score > 2.5.
Note on C238: Z-Scores have been calculated inclusive of individual outliers. In general, laboratory batches are rejected if Z-Score > 2.5.
Note on C256: Z-Scores have been calculated inclusive of individual outliers. In general, laboratory batches are rejected if Z-Score > 2.5.
Note on C274: Z-Scores have been calculated inclusive of individual outliers. In general, laboratory batches are rejected if Z-Score > 2.5.
Note on C292: Z-Scores have been calculated inclusive of individual outliers. In general, laboratory batches are rejected if Z-Score > 2.5.
Note on C310: Z-Scores have been calculated inclusive of individual outliers. In general, laboratory batches are rejected if Z-Score > 2.5.
Note on C328: Z-Scores have been calculated inclusive of individual outliers. In general, laboratory batches are rejected if Z-Score > 2.5.
Note on C347: Z-Scores have been calculated inclusive of individual outliers. In general, laboratory batches are rejected if Z-Score > 2.5.
Note on C366: Z-Scores have been calculated inclusive of individual outliers. In general, laboratory batches are rejected if Z-Score > 2.5.
Note on C384: Z-Scores have been calculated inclusive of individual outliers. In general, laboratory batches are rejected if Z-Score > 2.5.
Note on C403: Z-Scores have been calculated inclusive of individual outliers. In general, laboratory batches are rejected if Z-Score > 2.5.
Note on C421: Z-Scores have been calculated inclusive of individual outliers. In general, laboratory batches are rejected if Z-Score > 2.5.
Note on C439: Z-Scores have been calculated inclusive of individual outliers. In general, laboratory batches are rejected if Z-Score > 2.5.
Note on C457: Z-Scores have been calculated inclusive of individual outliers. In general, laboratory batches are rejected if Z-Score > 2.5.
Note on C475: Z-Scores have been calculated inclusive of individual outliers. In general, laboratory batches are rejected if Z-Score > 2.5.
Note on C494: Z-Scores have been calculated inclusive of individual outliers. In general, laboratory batches are rejected if Z-Score > 2.5.
Note on C513: Z-Scores have been calculated inclusive of individual outliers. In general, laboratory batches are rejected if Z-Score > 2.5.
Note on C531: Z-Scores have been calculated inclusive of individual outliers. In general, laboratory batches are rejected if Z-Score > 2.5.
Note on C549: Z-Scores have been calculated inclusive of individual outliers. In general, laboratory batches are rejected if Z-Score > 2.5.
Note on C567: Z-Scores have been calculated inclusive of individual outliers. In general, laboratory batches are rejected if Z-Score > 2.5.
Note on C586: Z-Scores have been calculated inclusive of individual outliers. In general, laboratory batches are rejected if Z-Score > 2.5.
Note on C604: Z-Scores have been calculated inclusive of individual outliers. In general, laboratory batches are rejected if Z-Score > 2.5.
Note on C623: Z-Scores have been calculated inclusive of individual outliers. In general, laboratory batches are rejected if Z-Score > 2.5.
Note on C641: Z-Scores have been calculated inclusive of individual outliers. In general, laboratory batches are rejected if Z-Score > 2.5.
Note on C660: Z-Scores have been calculated inclusive of individual outliers. In general, laboratory batches are rejected if Z-Score > 2.5.
Note on C678: Z-Scores have been calculated inclusive of individual outliers. In general, laboratory batches are rejected if Z-Score > 2.5.
Note on C696: Z-Scores have been calculated inclusive of individual outliers. In general, laboratory batches are rejected if Z-Score > 2.5.
Note on C715: Z-Scores have been calculated inclusive of individual outliers. In general, laboratory batches are rejected if Z-Score > 2.5.
Note on C733: Z-Scores have been calculated inclusive of individual outliers. In general, laboratory batches are rejected if Z-Score > 2.5.
Note on C751: Z-Scores have been calculated inclusive of individual outliers. In general, laboratory batches are rejected if Z-Score > 2.5.
Note on C769: Z-Scores have been calculated inclusive of individual outliers. In general, laboratory batches are rejected if Z-Score > 2.5.
Note on C787: Z-Scores have been calculated inclusive of individual outliers. In general, laboratory batches are rejected if Z-Score > 2.5.
Note on C805: Z-Scores have been calculated inclusive of individual outliers. In general, laboratory batches are rejected if Z-Score > 2.5.
Note on C823: Z-Scores have been calculated inclusive of individual outliers. In general, laboratory batches are rejected if Z-Score > 2.5.
Note on C842: Z-Scores have been calculated inclusive of individual outliers. In general, laboratory batches are rejected if Z-Score > 2.5.
Note on C861: Z-Scores have been calculated inclusive of individual outliers. In general, laboratory batches are rejected if Z-Score > 2.5.
Note on C879: Z-Scores have been calculated inclusive of individual outliers. In general, laboratory batches are rejected if Z-Score > 2.5.
Note on C897: Z-Scores have been calculated inclusive of individual outliers. In general, laboratory batches are rejected if Z-Score > 2.5.
Note on C915: Z-Scores have been calculated inclusive of individual outliers. In general, laboratory batches are rejected if Z-Score > 2.5.
Note on C933: Z-Scores have been calculated inclusive of individual outliers. In general, laboratory batches are rejected if Z-Score > 2.5.
Note on C951: Z-Scores have been calculated inclusive of individual outliers. In general, laboratory batches are rejected if Z-Score > 2.5.
Note on C969: Z-Scores have been calculated inclusive of individual outliers. In general, laboratory batches are rejected if Z-Score > 2.5.
Note on C988: Z-Scores have been calculated inclusive of individual outliers. In general, laboratory batches are rejected if Z-Score > 2.5.
Note on C1006: Z-Scores have been calculated inclusive of individual outliers. In general, laboratory batches are rejected if Z-Score > 2.5.
Note on C1025: Z-Scores have been calculated inclusive of individual outliers. In general, laboratory batches are rejected if Z-Score > 2.5.
Note on C1043: Z-Scores have been calculated inclusive of individual outliers. In general, laboratory batches are rejected if Z-Score > 2.5.
Note on C1062: Z-Scores have been calculated inclusive of individual outliers. In general, laboratory batches are rejected if Z-Score > 2.5.
Note on C1081: Z-Scores have been calculated inclusive of individual outliers. In general, laboratory batches are rejected if Z-Score > 2.5.
Note on C1099: Z-Scores have been calculated inclusive of individual outliers. In general, laboratory batches are rejected if Z-Score > 2.5.
Note on C1117: Z-Scores have been calculated inclusive of individual outliers. In general, laboratory batches are rejected if Z-Score > 2.5.

## Aqua Regia
| Analytical results for Ag in OREAS 609b (Certified Value 24.4 ppm) | [26 empty] | Certified
Ag | Round | Replicate | Lab | Lab | Lab | Lab | Lab | Lab | Lab | Lab | Lab | Lab | Lab | Lab | Lab | Lab | Lab | Lab | Lab | Lab | Lab | Lab | Lab | Lab | Lab | Lab | Lab | 1
| No | No | 01 | 02 | 03 | 04 | 05 | 06 | 07 | 08 | 09 | 10 | 11 | 12 | 13 | 14 | 15 | 16 | 17 | 18 | 19 | 20 | 21 | 23 | 24 | 25 | 26 | ppm
|  |  | AR*OES | AR*OES | AR*OES | AR*OES/MS | AR*MS | AR*MS | AR*MS | AR*MS | AR*MS | AR*MS | AR*MS | AR*OES | AR*OES | AR*OES/MS | AR*OES/MS | AR*MS | AR*MS | AR*OES/MS | AR*MS | AR*MS | AR*OES | AR*MS | AR*OES/MS | AR*OES/MS | AR*OES | 1
|  |  | 0.4g | 0.4g | 0.5g | 0.5g | 0.25g | 0.5g | 0.5g | 0.5g | 0.5g | 0.5g | 0.5g | 01g | 0.5g | 01g | 0.25g | 25g | 40g | 0.5g | 0.5g | 0.25g | 01g | 0.5g | 0.5g | 0.2g | 01g | 2
| 1 | 1 | 25.8 | 24.9 | 24.1 | 23.4 | 22.78 | 24.927 | 24.47 | 17.7 | 26.1 | 24.7 | 24.5 | 24.6 | 24.5232 | 22.5 | 22.84 | 24.76 | 22.9 | 24.18 | 24.7 | > 10 | 25.25 | 24.69 | 24.051 | 25 | 26.01 | 1
| 1 | 2 | 26.5 | 26.1 | 23.4 | 23.6 | 23.34 | 24.568 | 22.88 | 18 | 27.3 | 24.8 | 24.6 | 24.8 | 24.8664 | 22.3 | 23.52 | 24.91 | 22.4 | 23.82 | 22.4 | > 10 | 24.88 | 25.86 | 24.2148 | 25.9 | 25.22 | 0
| 1 | 3 | 24.9 | 25 | 23.9 | 24.4 | 22.71 | 25.455 | 22.85 | 17.4 | 26.7 | 24.9 | 24.3 | 25 | 25.0744 | 22.5 | 23.05 | 25.13 | 22.8 | 24.11 | 23.7 | > 10 | 25.33 | 24.69 | 24.288 | 24.6 | 24.76 | 16
| 1 | 4 | 24.5 | 25.4 | 23 | 24.3 | 22.28 | 25.429 | 23.71 | 17.8 | 27.1 | 25.5 | 24.1 | 25.6 | 24.7312 | 22.8 | 23.29 | 25.32 | 21.8 | 24.68 | 23.8 | > 10 | 24.82 | 25.85 | 24.5102 | 24.3 | 24.99 | 24.416
| 1 | 5 | 26.9 | 24.8 | 23.2 | 23.8 | 22.26 | 25.144 | 22.6 | 18.1 | 24.9 | 25.4 | 25 | 25 | 25.3552 | 22.7 | 23.11 | 25.66 | 22 | 24.43 | 23.1 | > 10 | 25.28 | 26.4 | 24.2253 | 26 | 26.12 | 73
| 1 | 6 | 25.5 | 25.7 | 24 | 23.6 | 22.3 | 25.119 | 22.99 | 18.8 | 25.7 | 24.6 | 24.8 | 25.3 | 25.168 | 22.6 | 23.12 | 24.93 | 23.9 | 23.39 | 23.3 | > 10 | 25.12 | 25.78 | 24.1563 | 24.8 | 24.33
| Mean |  | 25.6833 | 25.3167 | 23.6 | 23.85 | 22.6117 | 25.107 | 23.25 | 17.9667 | 26.3 | 24.9833 | 24.55 | 25.05 | 24.9531 | 22.5667 | 23.155 | 25.1183 | 22.6333 | 24.1017 | 23.5 |  | 25.1133 | 25.545 | 24.2409 | 25.1 | 25.2383
| Median |  | 25.65 | 25.2 | 23.65 | 23.7 | 22.505 | 25.1315 | 22.935 | 17.9 | 26.4 | 24.85 | 24.55 | 25 | 24.9704 | 22.55 | 23.115 | 25.03 | 22.6 | 24.145 | 23.5 |  | 25.185 | 25.815 | 24.22 | 24.9 | 25.105
| Std Dev. |  | 0.91742 | 0.51153 | 0.46043 | 0.40866 | 0.4241 | 0.33143 | 0.70527 | 0.4761 | 0.91214 | 0.37639 | 0.32711 | 0.35637 | 0.30468 | 0.17512 | 0.2302 | 0.32908 | 0.75542 | 0.45481 | 0.77201 |  | 0.2163 | 0.69865 | 0.15421 | 0.69857 | 0.7055
| Rel.Std.Dev. |  | 3.572% | 2.021% | 1.951% | 1.713% | 1.876% | 1.32% | 3.033% | 2.65% | 3.468% | 1.507% | 1.332% | 1.423% | 1.221% | 0.776% | 0.9942% | 1.31% | 3.338% | 1.887% | 3.285% |  | 0.8613% | 2.735% | 0.6362% | 2.783% | 2.795%
| PDM3 |  | 5.191% | 3.689% | -3.342% | -2.318% | -7.39% | 2.83% | -4.775% | -26.41% | 7.716% | 2.324% | 0.5489% | 2.597% | 2.2% | -7.574% | -5.165% | 2.877% | -7.301% | -1.287% | -3.752% |  | 2.856% | 4.624% | -0.717% | 2.802% | 3.368%
| Z-Score (Absolute) |  | 0.87 | 0.53 | 1.08 | 0.84 | 2 | 0.33 | 1.4 | 6.34 | 1.45 | 0.22 | 0.19 | 0.28 | 0.19 | 2.04 | 1.49 | 0.34 | 1.98 | 0.61 | 1.17 | NA | 0.34 | 0.74 | 0.48 | 0.33 | 0.45
| Analytical results for Al in OREAS 609b (Certified Value 0.684 wt.%) | [26 empty] | Certified
Al | Round | Replicate | Lab | Lab | Lab | Lab | Lab | Lab | Lab | Lab | Lab | Lab | Lab | Lab | Lab | Lab | Lab | Lab | Lab | Lab | Lab | Lab | Lab | Lab |  |  |  | 1
| No | No | 01 | 02 | 03 | 04 | 05 | 06 | 07 | 08 | 09 | 10 | 11 | 12 | 14 | 15 | 16 | 17 | 18 | 20 | 21 | 23 | 24 | 25 |  |  |  | wt.%
|  |  | AR*OES | AR*OES | AR*OES | AR*OES/MS | AR*OES | AR*MS | AR*MS | AR*MS | AR*MS | AR*MS | AR*MS | AR*OES | AR*OES/MS | AR*OES/MS | AR*OES | AR*OES | AR*OES/MS | AR*OES | AR*OES | AR*MS | AR*OES/MS | AR*OES/MS |  |  |  | 3
|  |  | 0.4g | 0.4g | 0.5g | 0.5g | 0.25g | 0.5g | 0.5g | 0.5g | 0.5g | 0.5g | 0.5g | 01g | 01g | 0.25g | 25g | 40g | 0.5g | 0.25g | 01g | 0.5g | 0.5g | 0.2g |  |  |  | 3
| 1 | 1 | 0.696 | 0.64 | 0.66 | 0.76 | 0.62 | 0.64 | 0.708 | 0.555 | 0.67 | 0.63 | 0.64 | 0.64 | 0.927 | 0.63 | 0.67 | 0.6 | 0.6 | 0.77 | 0.83 | 6.78 | 0.74791 | 0.73 |  |  |  | 1
| 1 | 2 | 0.713 | 0.695 | 0.64 | 0.78 | 0.68 | 0.65 | 0.695 | 0.552 | 0.68 | 0.63 | 0.65 | 0.65 | 0.929 | 0.66 | 0.73 | 0.64 | 0.6 | 0.795 | 0.85 | 6.81 | 0.75128 | 0.79 |  |  |  | 0
| 1 | 3 | 0.688 | 0.673 | 0.64 | 0.78 | 0.73 | 0.68 | 0.698 | 0.55 | 0.7 | 0.63 | 0.66 | 0.67 | 0.933 | 0.64 | 0.78 | 0.64 | 0.6 | 0.802 | 0.83 | 6.58 | 0.7727 | 0.75 |  |  |  | 16
| 1 | 4 | 0.655 | 0.672 | 0.64 | 0.71 | 0.65 | 0.67 | 0.682 | 0.539 | 0.68 | 0.62 | 0.65 | 0.68 | 0.933 | 0.65 | 0.79 | 0.6 | 0.6 | 0.786 | 0.85 | 6.21 | 0.78844 | 0.74 |  |  |  | 0.68434
| 1 | 5 | 0.709 | 0.639 | 0.66 | 0.75 | 0.71 | 0.65 | 0.681 | 0.527 | 0.64 | 0.63 | 0.65 | 0.65 | 0.925 | 0.62 | 0.78 | 0.63 | 0.59 | 0.764 | 0.83 | 6.63 | 0.80776 | 0.73 |  |  |  | 74
| 1 | 6 | 0.686 | 0.683 | 0.66 | 0.78 | 0.65 | 0.62 | 0.685 | 0.536 | 0.66 | 0.62 | 0.64 | 0.67 | 0.921 | 0.64 | 0.76 | 0.61 | 0.58 | 0.762 | 0.84 | 6.47 | 0.78246 | 0.73
| Mean |  | 0.69117 | 0.667 | 0.65 | 0.76 | 0.67333 | 0.65167 | 0.6915 | 0.54317 | 0.67167 | 0.62667 | 0.64833 | 0.66 | 0.928 | 0.64 | 0.75167 | 0.62 | 0.595 | 0.77983 | 0.83833 | 6.58 | 0.77509 | 0.745
| Median |  | 0.692 | 0.6725 | 0.65 | 0.77 | 0.665 | 0.65 | 0.69 | 0.5445 | 0.675 | 0.63 | 0.65 | 0.66 | 0.928 | 0.64 | 0.77 | 0.62 | 0.6 | 0.778 | 0.835 | 6.605 | 0.77758 | 0.735
| Std Dev. |  | 0.020798 | 0.022865 | 0.010954 | 0.027568 | 0.041312 | 0.02137 | 0.010672 | 0.010907 | 0.020412 | 0.005164 | 0.0075277 | 0.015492 | 0.0046904 | 0.014142 | 0.04535 | 0.018974 | 0.0083666 | 0.016881 | 0.0098319 | 0.22109 | 0.022855 | 0.023452
| Rel.Std.Dev. |  | 3.009% | 3.428% | 1.685% | 3.627% | 6.135% | 3.279% | 1.543% | 2.008% | 3.039% | 0.824% | 1.161% | 2.347% | 0.5054% | 2.21% | 6.033% | 3.06% | 1.406% | 2.165% | 1.173% | 3.36% | 2.949% | 3.148%
| PDM3 |  | 0.9979% | -2.534% | -5.018% | 11.06% | -1.608% | -4.774% | 1.047% | -20.63% | -1.852% | -8.427% | -5.261% | -3.556% | 35.61% | -6.479% | 9.839% | -9.401% | -13.05% | 13.95% | 22.5% | 861.5% | 13.26% | 8.864%
| Z-Score (Absolute) |  | 0.26 | 0.08 | 0.31 | 1.2 | 0.01 | 0.29 | 0.26 | 1.77 | 0.01 | 0.63 | 0.33 | 0.17 | 3.5 | 0.45 | 1.09 | 0.72 | 1.06 | 1.47 | 2.27 | 81.02 | 1.41 | 0.99
| Analytical results for As in OREAS 609b (Certified Value 0.146 wt.%) | [26 empty] | Certified
As | Round | Replicate | Lab | Lab | Lab | Lab | Lab | Lab | Lab | Lab | Lab | Lab | Lab | Lab | Lab | Lab | Lab | Lab | Lab | Lab | Lab | Lab | Lab | Lab | Lab | Lab | Lab | 1
| No | No | 01 | 02 | 03 | 04 | 05 | 06 | 07 | 08 | 09 | 10 | 11 | 12 | 13 | 14 | 15 | 16 | 17 | 18 | 19 | 20 | 21 | 23 | 24 | 25 | 26 | wt.%
|  |  | AR*MS | AR*MS | AR*OES | AR*OES/MS | AR*MS | AR*MS | AR*MS | AR*MS | AR*MS | AR*MS | AR*MS | AR*OES | AR*MS | AR*OES/MS | AR*OES/MS | AR*MS | AR*MS | AR*OES/MS | AR*MS | AR*MS | AR*OES | AR*MS | AR*OES/MS | AR*OES/MS | AR*OES | 3
|  |  | 0.4g | 0.4g | 0.5g | 0.5g | 0.25g | 0.5g | 0.5g | 0.5g | 0.5g | 0.5g | 0.5g | 01g | 0.5g | 01g | 0.25g | 25g | 40g | 0.5g | 0.5g | 0.25g | 01g | 0.5g | 0.5g | 0.2g | 01g | 3
| 1 | 1 | 0.157 | 0.1518 | 0.1307 | 0.136 | 0.138 | 0.13934 | 0.15018 | 0.139 | 0.158 | 0.1455 | 0.1455 | 0.161 | 0.14661 | 0.14 | 0.1347 | 0.16513 | 0.145 | 0.14408 | 0.116 | 0.1038 | 0.1417 | 0.15989 | 0.13619 | 0.1516 | 0.15776 | 1
| 1 | 2 | 0.147 | 0.1583 | 0.1288 | 0.142 | 0.1387 | 0.13797 | 0.14723 | 0.141 | 0.1615 | 0.1435 | 0.1495 | 0.1635 | 0.14808 | 0.138 | 0.1336 | 0.16455 | 0.155 | 0.14573 | 0.116 | 0.106 | 0.1392 | 0.15846 | 0.1472 | 0.1577 | 0.15285 | 0
| 1 | 3 | 0.143 | 0.1507 | 0.1278 | 0.133 | 0.1392 | 0.14195 | 0.14947 | 0.137 | 0.1605 | 0.1455 | 0.1495 | 0.165 | 0.14852 | 0.138 | 0.1303 | 0.16438 | 0.156 | 0.14404 | 0.125 | 0.1054 | 0.1399 | 0.15918 | 0.14126 | 0.1488 | 0.15145 | 16
| 1 | 4 | 0.149 | 0.1539 | 0.1292 | 0.132 | 0.1353 | 0.14178 | 0.15036 | 0.141 | 0.161 | 0.145 | 0.1505 | 0.1685 | 0.14198 | 0.136 | 0.1341 | 0.16472 | 0.154 | 0.14727 | 0.123 | 0.1042 | 0.1425 | 0.15978 | 0.14288 | 0.1479 | 0.15432 | 0.14588
| 1 | 5 | 0.139 | 0.1532 | 0.1303 | 0.143 | 0.1365 | 0.14018 | 0.14788 | 0.142 | 0.148 | 0.1425 | 0.148 | 0.1635 | 0.14879 | 0.133 | 0.1312 | 0.17002 | 0.157 | 0.14935 | 0.119 | 0.1038 | 0.1409 | 0.15999 | 0.14407 | 0.1568 | 0.15899 | 75
| 1 | 6 | 0.147 | 0.1523 | 0.1313 | 0.144 | 0.1377 | 0.13908 | 0.14964 | 0.148 | 0.1525 | 0.146 | 0.147 | 0.165 | 0.14321 | 0.136 | 0.1338 | 0.16541 | 0.159 | 0.14095 | 0.12 | 0.104 | 0.1411 | 0.16014 | 0.14774 | 0.1504 | 0.14523
| Mean |  | 0.147 | 0.15337 | 0.12968 | 0.13833 | 0.13757 | 0.14005 | 0.14913 | 0.14133 | 0.15692 | 0.14467 | 0.14833 | 0.16442 | 0.1462 | 0.13683 | 0.13295 | 0.1657 | 0.15433 | 0.14524 | 0.11983 | 0.10453 | 0.14088 | 0.15957 | 0.14323 | 0.1522 | 0.15343
| Median |  | 0.147 | 0.15275 | 0.12975 | 0.139 | 0.13785 | 0.13976 | 0.14955 | 0.141 | 0.15925 | 0.14525 | 0.14875 | 0.16425 | 0.14734 | 0.137 | 0.1337 | 0.16492 | 0.1555 | 0.14491 | 0.1195 | 0.1041 | 0.141 | 0.15983 | 0.14348 | 0.151 | 0.15359
| Std Dev. |  | 0.0060663 | 0.0026591 | 0.0013106 | 0.0053166 | 0.0014445 | 0.0015742 | 0.0012778 | 0.0037238 | 0.0054901 | 0.0013663 | 0.0018619 | 0.0024782 | 0.0029188 | 0.0024014 | 0.0017672 | 0.0021493 | 0.0048854 | 0.0029135 | 0.003656 | 0.00093524 | 0.001194 | 0.00063856 | 0.0042533 | 0.0041246 | 0.0049383
| Rel.Std.Dev. |  | 4.127% | 1.734% | 1.011% | 3.843% | 1.05% | 1.124% | 0.8568% | 2.635% | 3.499% | 0.9444% | 1.255% | 1.507% | 1.996% | 1.755% | 1.329% | 1.297% | 3.165% | 2.006% | 3.051% | 0.8947% | 0.8475% | 0.4002% | 2.97% | 2.71% | 3.219%
| PDM3 |  | 0.7651% | 5.129% | -11.11% | -5.176% | -5.701% | -3.999% | 2.223% | -3.119% | 7.563% | -0.8343% | 1.679% | 12.7% | 0.2149% | -6.204% | -8.866% | 13.58% | 5.792% | -0.4436% | -17.86% | -28.34% | -3.428% | 9.383% | -1.822% | 4.33% | 5.175%
| Z-Score (Absolute) |  | 0.16 | 0.71 | 1.37 | 0.61 | 0.67 | 0.46 | 0.34 | 0.34 | 1.03 | 0.05 | 0.27 | 1.69 | 0.08 | 0.74 | 1.08 | 1.8 | 0.8 | 0 | 2.23 | 3.58 | 0.38 | 1.26 | 0.18 | 0.61 | 0.72
| Analytical results for B in OREAS 609b (Certified Value < 10 ppm) | [26 empty] | Certified
B | Round | Replicate | 01: Lab; 02: Lab; 03: Lab; 04: Lab; 05: Lab; 06: Lab; 07: Lab; 08: Lab | 1
| No | No | 01: 04; 02: 06; 03: 09; 04: 10; 05: 11; 06: 12; 07: 15; 08: 18 | ppm
|  |  | 01: AR*OES/MS; 02: AR*MS; 03: AR*MS; 04: AR*MS; 05: AR*MS; 06: AR*OES; 07: AR*OES/MS; 08: AR*OES/MS | 1
|  |  | 01: 0.5g; 02: 0.5g; 03: 0.5g; 04: 0.5g; 05: 0.5g; 06: 01g; 07: 0.25g; 08: 0.5g | 1
| 1 | 1 | 01: 3; 02: < 20; 03: < 10; 04: < 10; 05: < 10; 06: < 10; 07: < 10; 08: < 10 | 1
| 1 | 2 | 01: 3; 02: < 20; 03: < 10; 04: < 10; 05: < 10; 06: < 10; 07: < 10; 08: < 10 | 0
| 1 | 3 | 01: 3; 02: < 20; 03: < 10; 04: < 10; 05: < 10; 06: < 10; 07: < 10; 08: < 10 | 16
| 1 | 4 | 01: 3; 02: < 20; 03: < 10; 04: < 10; 05: < 10; 06: < 10; 07: < 10; 08: < 10 | < 10
| 1 | 5 | 01: 3; 02: < 20; 03: < 10; 04: < 10; 05: < 10; 06: < 10; 07: < 10; 08: 10 | 76
| 1 | 6 | 01: 3; 02: < 20; 03: < 10; 04: < 10; 05: < 10; 06: < 10; 07: < 10; 08: 10
| Mean |  | 01: 3; 08: 10
| Median |  | 01: 3; 08: 10
| Std Dev. |  | 01: 0; 08: 0
Rel.Std.Dev. | bar: 01; 08
PDM3
Z-Score (Absolute) | bar: 01 to 08
| Analytical results for Ba in OREAS 609b (Indicative Value 227 ppm) | [26 empty] | Indicative
Ba | Round | Replicate | Lab | Lab | Lab | Lab | Lab | Lab | Lab | Lab | Lab | Lab | Lab | Lab | Lab | Lab | Lab | Lab | Lab | Lab | Lab | Lab | Lab |  |  |  |  | 1
| No | No | 01 | 02 | 04 | 05 | 06 | 07 | 08 | 09 | 10 | 11 | 12 | 13 | 14 | 15 | 16 | 18 | 20 | 21 | 23 | 24 | 25 |  |  |  |  | ppm
|  |  | AR*OES | AR*MS | AR*OES/MS | AR*OES | AR*MS | AR*MS | AR*MS | AR*MS | AR*MS | AR*MS | AR*OES | AR*MS | AR*OES/MS | AR*OES/MS | AR*MS | AR*OES/MS | AR*OES | AR*OES | AR*MS | AR*OES/MS | AR*OES/MS |  |  |  |  | 0
|  |  | 0.4g | 0.4g | 0.5g | 0.25g | 0.5g | 0.5g | 0.5g | 0.5g | 0.5g | 0.5g | 01g | 0.5g | 01g | 0.25g | 25g | 0.5g | 0.25g | 01g | 0.5g | 0.5g | 0.2g |  |  |  |  | 0
| 1 | 1 | 103 | 147 | 10.3 | 216 | 41.7 | 21.2 | 437 | 50 | 120 | 140 | 90 | 787.4618 | 857 | 456 | 21 | 198 | 378 | 864.6 | 431.58 | 998.2 | 430 |  |  |  |  | 1
| 1 | 2 | 98 | 133 | 7.5 | 245 | 39.7 | 20.6 | 437 | 70 | 120 | 140 | 120 | 786.5993 | 856 | 462 | 21 | 208 | 377 | 863.6 | 430.36 | 984.7 | 463 |  |  |  |  | 3
| 1 | 3 | 99 | 151 | 6.7 | 231 | 41.6 | 20.8 | 433 | 60 | 150 | 170 | 130 | 776.7369 | 847 | 448 | 22 | 189 | 365 | 869.9 | 431.95 | 1072.6 | 408 |  |  |  |  | 16
| 1 | 4 | 106 | 137 | 6.9 | 175 | 40.1 | 19.7 | 435 | 60 | 100 | 160 | 120 | 789.5622 | 848 | 467 | 22 | 200 | 369 | 875.6 | 434.37 | 1025 | 435 |  |  |  |  | 227.2854
| 1 | 5 | 99 | 131 | 8.2 | 247 | 42.7 | 20.4 | 458 | 50 | 100 | 150 | 80 | 779.8382 | 835 | 473 | 21 | 190 | 359 | 853.4 | 429.48 | 1029 | 436 |  |  |  |  | 11
| 1 | 6 | 109 | 140 | 8.1 | 200 | 40.5 | 20.1 | 487 | 50 | 80 | 110 | 130 | 784.6373 | 835 | 450 | 23 | 191 | 361 | 861.7 | 430.45 | 1008 | 437
| Mean |  | 102.3333 | 139.8333 | 7.95 | 219 | 41.05 | 20.4667 | 447.8333 | 56.6667 | 111.6667 | 145 | 111.6667 | 784.1393 | 846.3333 | 459.3333 | 21.6667 | 196 | 368.1667 | 864.8 | 431.365 | 1019.5833 | 434.8333
| Median |  | 101 | 138.5 | 7.8 | 223.5 | 41.05 | 20.5 | 437 | 55 | 110 | 145 | 120 | 785.6183 | 847.5 | 459 | 21.5 | 194.5 | 367 | 864.1 | 431.015 | 1016.5 | 435.5
| Std Dev. |  | 4.4572 | 7.8592 | 1.3019 | 27.9643 | 1.138 | 0.52789 | 21.2454 | 8.165 | 24.0139 | 20.7364 | 21.3698 | 4.8998 | 9.6678 | 9.7912 | 0.8165 | 7.4027 | 8.0104 | 7.5326 | 1.7216 | 30.78 | 17.5661
| Rel.Std.Dev. |  | 4.356% | 5.62% | 16.38% | 12.77% | 2.772% | 2.579% | 4.744% | 14.41% | 21.5% | 14.3% | 19.14% | 0.6249% | 1.142% | 2.132% | 3.768% | 3.777% | 2.176% | 0.871% | 0.3991% | 3.019% | 4.04%
| PDM3 |  | -54.98% | -38.48% | -96.5% | -3.645% | -81.94% | -91% | 97.04% | -75.07% | -50.87% | -36.2% | -50.87% | 245% | 272.4% | 102.1% | -90.47% | -13.76% | 61.98% | 280.5% | 89.79% | 348.6% | 91.32%
| Z-Score (Absolute) |  | 0.36 | 0.22 | 0.73 | 0.09 | 0.6 | 0.68 | 0.97 | 0.54 | 0.33 | 0.2 | 0.33 | 2.27 | 2.52 | 1.02 | 0.67 | 0 | 0.67 | 2.59 | 0.91 | 3.19 | 0.92
| Analytical results for Be in OREAS 609b (Certified Value 0.59 ppm) | [26 empty] | Certified
Be | Round | Replicate | Lab | Lab | Lab | Lab | Lab | Lab | Lab | Lab | Lab | Lab | Lab | Lab | Lab | Lab | Lab | Lab | Lab | Lab | Lab | Lab | Lab | Lab |  |  |  | 1
| No | No | 01 | 02 | 03 | 04 | 05 | 07 | 08 | 09 | 10 | 11 | 12 | 13 | 14 | 15 | 16 | 18 | 19 | 20 | 21 | 23 | 24 | 25 |  |  |  | ppm
|  |  | AR*MS | AR*MS | AR*OES | AR*OES/MS | AR*MS | AR*MS | AR*MS | AR*MS | AR*MS | AR*MS | AR*OES | AR*MS | AR*OES/MS | AR*OES/MS | AR*MS | AR*OES/MS | AR*MS | AR*MS | AR*OES | AR*MS | AR*OES/MS | AR*MS |  |  |  | 2
|  |  | 0.4g | 0.4g | 0.5g | 0.5g | 0.25g | 0.5g | 0.5g | 0.5g | 0.5g | 0.5g | 01g | 0.5g | 01g | 0.25g | 25g | 0.5g | 0.5g | 0.25g | 01g | 0.5g | 0.5g | 0.2g |  |  |  | 3
| 1 | 1 | 0.6 | 0.6 | < 5 | 0.5 | 0.5 | 0.54 | 0.48 | 0.59 | 0.53 | 0.54 | 0.5 | 0.65914 | 0.61 | 0.6 | 0.57 | 0.55 | 0.84 | 0.67 | < 2 | 2.28 | 3.098 | 0.64 |  |  |  | 1
| 1 | 2 | 0.6 | 0.7 | < 5 | 0.5 | 0.6 | 0.56 | 0.56 | 0.6 | 0.56 | 0.56 | 0.5 | 0.67389 | 0.63 | 0.6 | 0.58 | 0.55 | 1.22 | 0.69 | < 2 | 2.22 | 3.4136 | 0.61 |  |  |  | 0
| 1 | 3 | 0.5 | 0.7 | < 5 | 0.6 | 0.6 | 0.58 | 0.53 | 0.6 | 0.55 | 0.57 | 0.5 | 0.66799 | 0.64 | 0.6 | 0.58 | 0.54 | 0.99 | 0.67 | < 2 | 2.24 | 3.4914 | 0.61 |  |  |  | 16
| 1 | 4 | 0.6 | 0.6 | < 5 | 0.5 | 0.6 | 0.55 | 0.46 | 0.61 | 0.62 | 0.54 | 0.5 | 0.66174 | 0.63 | 0.5 | 0.64 | 0.56 | 1.07 | 0.7 | < 2 | 2.23 | 3.6451 | 0.57 |  |  |  | 0.5923
| 1 | 5 | 0.5 | 0.6 | < 5 | 0.6 | 0.6 | 0.58 | 0.39 | 0.57 | 0.62 | 0.59 | 0.5 | 0.66765 | 0.64 | 0.6 | 0.6 | 0.54 | 0.91 | 0.67 | < 2 | 2.27 | 3.0097 | 0.6 |  |  |  | 77
| 1 | 6 | 0.4 | 0.6 | < 5 | 0.6 | 0.6 | 0.55 | 0.53 | 0.58 | 0.54 | 0.57 | 0.5 | 0.65913 | 0.63 | 0.5 | 0.61 | 0.54 | 1.03 | 0.66 | < 2 | 2.3 | 3.504 | 0.6
| Mean |  | 0.53333 | 0.63333 |  | 0.55 | 0.58333 | 0.56 | 0.49167 | 0.59167 | 0.57 | 0.56167 | 0.5 | 0.66492 | 0.63 | 0.56667 | 0.59667 | 0.54667 | 1.01 | 0.67667 |  | 2.2567 | 3.3603 | 0.605
| Median |  | 0.55 | 0.6 |  | 0.55 | 0.6 | 0.555 | 0.505 | 0.595 | 0.555 | 0.565 | 0.5 | 0.66469 | 0.63 | 0.6 | 0.59 | 0.545 | 1.01 | 0.67 |  | 2.255 | 3.4525 | 0.605
| Std Dev. |  | 0.08165 | 0.05164 |  | 0.054772 | 0.040825 | 0.016733 | 0.061779 | 0.01472 | 0.04 | 0.019408 | 0 | 0.0059081 | 0.010954 | 0.05164 | 0.02582 | 0.008165 | 0.13221 | 0.015055 |  | 0.031411 | 0.25042 | 0.022583
| Rel.Std.Dev. |  | 15.31% | 8.154% |  | 9.959% | 6.999% | 2.988% | 12.57% | 2.488% | 7.018% | 3.455% | 0% | 0.8885% | 1.739% | 9.113% | 4.327% | 1.494% | 13.09% | 2.225% |  | 1.392% | 7.452% | 3.733%
| PDM3 |  | -9.955% | 6.929% |  | -7.141% | -1.513% | -5.453% | -16.99% | -0.1063% | -3.764% | -5.171% | -15.58% | 12.26% | 6.366% | -4.327% | 0.7379% | -7.704% | 70.52% | 14.24% |  | 281% | 467.3% | 2.145%
| Z-Score (Absolute) |  | NA | NA | 21.76 | NA | NA | 0.66 | 1.45 | 0.3 | 0.55 | 0.65 | NA | 0.55 | 0.14 | NA | 0.24 | 0.82 | 4.54 | 0.68 | 4.42 | 18.95 | 31.71 | 0.14
Results from laboratories 1, 2, 4, 5, 12 and 15 were removed due to their 0.1 ppm reading resolution.
| Analytical results for Bi in OREAS 609b (Certified Value 109 ppm) | [26 empty] | Certified
Bi | Round | Replicate | Lab | Lab | Lab | Lab | Lab | Lab | Lab | Lab | Lab | Lab | Lab | Lab | Lab | Lab | Lab | Lab | Lab | Lab | Lab | Lab | Lab | Lab | Lab | Lab |  | 1
| No | No | 01 | 02 | 03 | 04 | 05 | 06 | 07 | 08 | 09 | 10 | 11 | 12 | 13 | 14 | 15 | 16 | 17 | 18 | 19 | 20 | 21 | 23 | 24 | 25 |  | ppm
|  |  | AR*MS | AR*MS | AR*OES | AR*OES/MS | AR*MS | AR*MS | AR*MS | AR*MS | AR*MS | AR*MS | AR*MS | AR*OES | AR*MS | AR*OES/MS | AR*OES/MS | AR*MS | AR*MS | AR*OES/MS | AR*MS | AR*MS | AR*OES | AR*MS | AR*OES/MS | AR*MS |  | 0
|  |  | 0.4g | 0.4g | 0.5g | 0.5g | 0.25g | 0.5g | 0.5g | 0.5g | 0.5g | 0.5g | 0.5g | 01g | 0.5g | 01g | 0.25g | 25g | 40g | 0.5g | 0.5g | 0.25g | 01g | 0.5g | 0.5g | 0.2g |  | 0
| 1 | 1 | 111 | 111 | 95 | 116 | 107 | 110.11 | 102.7 | 115 | 120.5 | 106.5 | 108.5 | 116 | 88.7093 | 95.6 | 107.6 | 124.17 | 119 | 107.76 | 110 | 122 | 106.1 | 92.83 | 176.8604 | 109.89 |  | 1
| 1 | 2 | 114 | 113 | 93 | 116 | 108 | 106.21 | 100.95 | 117 | 120 | 107.5 | 107.5 | 117 | 88.9509 | 95.9 | 106.83 | 123.17 | 119 | 108.84 | 113 | 127 | 106.1 | 93.07 | 183.2886 | 109.4 |  | 0
| 1 | 3 | 110 | 112 | 94 | 107 | 105 | 107.71 | 101.24 | 111 | 119 | 108.5 | 106.5 | 117 | 88.189 | 95.3 | 106.94 | 121.34 | 118 | 107.04 | 116 | 124 | 109.6 | 91.3 | 188.8657 | 107.49 |  | 16
| 1 | 4 | 106 | 113 | 92 | 108 | 106 | 110.8 | 101.32 | 117 | 122 | 110.5 | 107.5 | 120 | 89.6229 | 96.7 | 107.76 | 122.61 | 123 | 110.92 | 116 | 124 | 107.6 | 93.53 | 176.4205 | 106.48 |  | 108.7501
| 1 | 5 | 110 | 115 | 95 | 116 | 107 | 111.71 | 102.09 | 112 | 111.5 | 109.5 | 107 | 118 | 88.2496 | 95.2 | 106.34 | 123.77 | 120 | 107.14 | 116 | 122 | 103.3 | 92.84 | 181.2928 | 107.1 |  | 78
| 1 | 6 | 103 | 115 | 93 | 117 | 107 | 112.24 | 100.96 | 117 | 112.5 | 106 | 106 | 121 | 88.5803 | 96.5 | 105.37 | 119.79 | 120 | 106.23 | 116 | 127 | 104.3 | 92.54 | 198.6743 | 107.48
| Mean |  | 109 | 113.1667 | 93.6667 | 113.3333 | 106.6667 | 109.7967 | 101.5433 | 114.8333 | 117.5833 | 108.0833 | 107.1667 | 118.1667 | 88.717 | 95.8667 | 106.8067 | 122.475 | 119.8333 | 107.9883 | 114.5 | 124.3333 | 106.1667 | 92.685 | 184.2337 | 107.9733
| Median |  | 110 | 113 | 93.5 | 116 | 107 | 110.455 | 101.28 | 116 | 119.5 | 108 | 107.25 | 117.5 | 88.6448 | 95.75 | 106.885 | 122.89 | 119.5 | 107.45 | 116 | 124 | 106.1 | 92.835 | 182.2907 | 107.485
| Std Dev. |  | 3.8987 | 1.6021 | 1.2111 | 4.5461 | 1.0328 | 2.3645 | 0.70298 | 2.7142 | 4.4432 | 1.744 | 0.8756 | 1.9408 | 0.52751 | 0.62183 | 0.87617 | 1.6461 | 1.7224 | 1.6783 | 2.51 | 2.2509 | 2.2607 | 0.75453 | 8.4254 | 1.3549
| Rel.Std.Dev. |  | 3.577% | 1.416% | 1.293% | 4.011% | 0.9682% | 2.154% | 0.6923% | 2.364% | 3.779% | 1.614% | 0.817% | 1.642% | 0.5946% | 0.6486% | 0.8203% | 1.344% | 1.437% | 1.554% | 2.192% | 1.81% | 2.129% | 0.8141% | 4.573% | 1.255%
| PDM3 |  | 0.2298% | 4.061% | -13.87% | 4.214% | -1.916% | 0.9624% | -6.627% | 5.594% | 8.123% | -0.6131% | -1.456% | 8.659% | -18.42% | -11.85% | -1.787% | 12.62% | 10.19% | -0.7005% | 5.287% | 14.33% | -2.376% | -14.77% | 69.41% | -0.7143%
| Z-Score (Absolute) |  | 0.05 | 0.51 | 1.64 | 0.53 | 0.21 | 0.14 | 0.77 | 0.69 | 1 | 0.05 | 0.15 | 1.06 | 2.18 | 1.4 | 0.19 | 1.53 | 1.24 | 0.06 | 0.66 | 1.74 | 0.26 | 1.75 | 8.33 | 0.06
| Analytical results for Ca in OREAS 609b (Certified Value 0.764 wt.%) | [26 empty] | Certified
Ca | Round | Replicate | Lab | Lab | Lab | Lab | Lab | Lab | Lab | Lab | Lab | Lab | Lab | Lab | Lab | Lab | Lab | Lab | Lab | Lab | Lab | Lab | Lab | Lab | Lab |  |  | 1
| No | No | 01 | 02 | 03 | 04 | 05 | 06 | 07 | 08 | 09 | 10 | 11 | 12 | 13 | 14 | 15 | 16 | 17 | 18 | 20 | 21 | 23 | 24 | 25 |  |  | wt.%
|  |  | AR*OES | AR*OES | AR*OES | AR*OES/MS | AR*OES | AR*MS | AR*MS | AR*MS | AR*MS | AR*MS | AR*MS | AR*OES | AR*OES | AR*OES/MS | AR*OES/MS | AR*OES | AR*OES | AR*OES/MS | AR*OES | AR*OES | AR*MS | AR*OES/MS | AR*OES/MS |  |  | 3
|  |  | 0.4g | 0.4g | 0.5g | 0.5g | 0.25g | 0.5g | 0.5g | 0.5g | 0.5g | 0.5g | 0.5g | 01g | 0.5g | 01g | 0.25g | 25g | 40g | 0.5g | 0.25g | 01g | 0.5g | 0.5g | 0.2g |  |  | 3
| 1 | 1 | 0.796 | 0.803 | 0.74 | 0.7 | 0.73 | 0.72 | 0.727 | 0.929 | 0.81 | 0.76 | 0.74 | 0.79 | 0.72129 | 0.77 | 0.76 | 0.72 | 0.8 | 0.78 | 0.86 | 0.78 | 0.99 | 0.75211 | 0.72 |  |  | 1
| 1 | 2 | 0.815 | 0.826 | 0.72 | 0.68 | 0.75 | 0.71 | 0.717 | 0.938 | 0.83 | 0.75 | 0.75 | 0.81 | 0.73005 | 0.77 | 0.81 | 0.73 | 0.83 | 0.78 | 0.876 | 0.79 | 0.97 | 0.76456 | 0.71 |  |  | 0
| 1 | 3 | 0.784 | 0.814 | 0.73 | 0.65 | 0.74 | 0.74 | 0.72 | 0.903 | 0.82 | 0.76 | 0.76 | 0.82 | 0.72932 | 0.77 | 0.76 | 0.74 | 0.82 | 0.77 | 0.875 | 0.79 | 0.94 | 0.76114 | 0.71 |  |  | 16
| 1 | 4 | 0.77 | 0.812 | 0.72 | 0.67 | 0.72 | 0.73 | 0.706 | 0.933 | 0.83 | 0.76 | 0.77 | 0.84 | 0.72527 | 0.77 | 0.78 | 0.74 | 0.8 | 0.79 | 0.854 | 0.79 | 0.93 | 0.7675 | 0.7 |  |  | 0.76421
| 1 | 5 | 0.828 | 0.805 | 0.74 | 0.73 | 0.76 | 0.72 | 0.697 | 0.932 | 0.76 | 0.74 | 0.76 | 0.81 | 0.72441 | 0.76 | 0.76 | 0.73 | 0.82 | 0.8 | 0.84 | 0.79 | 0.98 | 0.76741 | 0.71 |  |  | 79
| 1 | 6 | 0.791 | 0.808 | 0.74 | 0.71 | 0.74 | 0.72 | 0.71 | 0.932 | 0.79 | 0.77 | 0.74 | 0.81 | 0.72503 | 0.77 | 0.79 | 0.72 | 0.82 | 0.76 | 0.836 | 0.78 | 1 | 0.75221 | 0.72
| Mean |  | 0.79733 | 0.81133 | 0.73167 | 0.69 | 0.74 | 0.72333 | 0.71283 | 0.92783 | 0.80667 | 0.75667 | 0.75333 | 0.81333 | 0.72589 | 0.76833 | 0.77667 | 0.73 | 0.815 | 0.78 | 0.85683 | 0.78667 | 0.96833 | 0.76082 | 0.71167
| Median |  | 0.7935 | 0.81 | 0.735 | 0.69 | 0.74 | 0.72 | 0.7135 | 0.932 | 0.815 | 0.76 | 0.755 | 0.81 | 0.72515 | 0.77 | 0.77 | 0.73 | 0.82 | 0.78 | 0.857 | 0.79 | 0.975 | 0.76285 | 0.71
| Std Dev. |  | 0.021068 | 0.0082865 | 0.0098319 | 0.028983 | 0.014142 | 0.010328 | 0.010722 | 0.012513 | 0.027325 | 0.010328 | 0.012111 | 0.01633 | 0.0032725 | 0.0040825 | 0.020656 | 0.0089443 | 0.012247 | 0.014142 | 0.016928 | 0.005164 | 0.027869 | 0.0071009 | 0.0075277
| Rel.Std.Dev. |  | 2.642% | 1.021% | 1.344% | 4.2% | 1.911% | 1.428% | 1.504% | 1.349% | 3.387% | 1.365% | 1.608% | 2.008% | 0.4508% | 0.5313% | 2.66% | 1.225% | 1.503% | 1.813% | 1.976% | 0.6564% | 2.878% | 0.9333% | 1.058%
| PDM3 |  | 4.334% | 6.166% | -4.258% | -9.711% | -3.168% | -5.349% | -6.723% | 21.41% | 5.556% | -0.9869% | -1.423% | 6.428% | -5.014% | 0.5397% | 1.63% | -4.476% | 6.646% | 2.066% | 12.12% | 2.939% | 26.71% | -0.443% | -6.875%
| Z-Score (Absolute) |  | 0.51 | 0.76 | 0.64 | 1.38 | 0.5 | 0.79 | 0.98 | 2.81 | 0.67 | 0.21 | 0.26 | 0.79 | 0.75 | 0 | 0.15 | 0.67 | 0.82 | 0.21 | 1.56 | 0.32 | 3.52 | 0.13 | 1
| Analytical results for Cd in OREAS 609b (Certified Value 7.93 ppm) | [26 empty] | Certified
Cd | Round | Replicate | Lab | Lab | Lab | Lab | Lab | Lab | Lab | Lab | Lab | Lab | Lab | Lab | Lab | Lab | Lab | Lab | Lab | Lab | Lab | Lab | Lab | Lab | Lab | Lab |  | 1
| No | No | 01 | 02 | 03 | 04 | 05 | 06 | 07 | 08 | 09 | 10 | 11 | 12 | 13 | 14 | 15 | 16 | 17 | 18 | 19 | 20 | 21 | 23 | 24 | 25 |  | ppm
|  |  | AR*MS | AR*MS | AR*OES | AR*OES/MS | AR*MS | AR*MS | AR*MS | AR*MS | AR*MS | AR*MS | AR*MS | AR*OES | AR*MS | AR*OES/MS | AR*OES/MS | AR*MS | AR*MS | AR*OES/MS | AR*MS | AR*MS | AR*OES | AR*MS | AR*OES/MS | AR*MS |  | 2
|  |  | 0.4g | 0.4g | 0.5g | 0.5g | 0.25g | 0.5g | 0.5g | 0.5g | 0.5g | 0.5g | 0.5g | 01g | 0.5g | 01g | 0.25g | 25g | 40g | 0.5g | 0.5g | 0.25g | 01g | 0.5g | 0.5g | 0.2g |  | 3
| 1 | 1 | 7.9 | 7.7 | 8.3 | 7.62 | 7.5 | 7.91 | 7.76 | 8.17 | 7.75 | 8.51 | 7.46 | 8.2 | 7.8138 | 6.82 | 7.48 | 7.05 | 8.4 | 8 | 7.75 | 8.02 | 43.4 | 10.12 | 8.0135 | 8.81 |  | 1
| 1 | 2 | 8 | 8.3 | 8.2 | 7.61 | 7.63 | 7.81 | 7.77 | 8.08 | 8.29 | 8.76 | 7.48 | 8.3 | 8.007 | 6.68 | 7.69 | 6.98 | 8.6 | 7.89 | 7.57 | 7.97 | 42.7 | 10.53 | 7.9355 | 8.77 |  | 0
| 1 | 3 | 8.1 | 9.4 | 8.1 | 7.62 | 7.44 | 8.11 | 7.83 | 7.92 | 8.06 | 8.95 | 7.51 | 8.4 | 7.8187 | 6.63 | 7.56 | 6.97 | 8.7 | 7.84 | 7.79 | 8.1 | 43.4 | 10.62 | 7.7953 | 8.62 |  | 16
| 1 | 4 | 7.5 | 8.6 | 8.3 | 7.65 | 7.4 | 8.09 | 7.9 | 8.21 | 8.33 | 9.26 | 7.43 | 8.5 | 7.8679 | 6.48 | 7.76 | 7.25 | 8.3 | 8.13 | 8.42 | 7.99 | 44.6 | 10.42 | 8.2074 | 8.39 |  | 7.9349
| 1 | 5 | 8 | 8.6 | 8.4 | 7.33 | 7.34 | 8.03 | 7.78 | 8.18 | 7.74 | 9.33 | 7.49 | 8.3 | 8.0633 | 6.54 | 7.57 | 7.38 | 8.6 | 8.03 | 7.5 | 7.92 | 42.8 | 10.71 | 7.9731 | 8.6 |  | 80
| 1 | 6 | 7.4 | 8.3 | 8.3 | 7.52 | 7.5 | 7.89 | 7.82 | 8.6 | 7.74 | 8.59 | 7.69 | 8.4 | 7.8421 | 6.61 | 7.62 | 7 | 8.8 | 7.72 | 8.35 | 8.02 | 43.8 | 10.3 | 8.0006 | 8.72
| Mean |  | 7.8167 | 8.4833 | 8.2667 | 7.5583 | 7.4683 | 7.9733 | 7.81 | 8.1933 | 7.985 | 8.9 | 7.51 | 8.35 | 7.9021 | 6.6267 | 7.6133 | 7.105 | 8.5667 | 7.935 | 7.8967 | 8.0033 | 43.45 | 10.45 | 7.9876 | 8.6517
| Median |  | 7.95 | 8.45 | 8.3 | 7.615 | 7.47 | 7.97 | 7.8 | 8.175 | 7.905 | 8.855 | 7.485 | 8.35 | 7.855 | 6.62 | 7.595 | 7.025 | 8.6 | 7.945 | 7.77 | 8.005 | 43.4 | 10.475 | 7.9869 | 8.67
| Std Dev. |  | 0.29269 | 0.55648 | 0.10328 | 0.12024 | 0.10008 | 0.12094 | 0.052154 | 0.22536 | 0.28034 | 0.34199 | 0.092304 | 0.10488 | 0.10629 | 0.11793 | 0.099933 | 0.17003 | 0.18619 | 0.14734 | 0.39404 | 0.060222 | 0.69785 | 0.21689 | 0.13345 | 0.15224
| Rel.Std.Dev. |  | 3.744% | 6.56% | 1.249% | 1.591% | 1.34% | 1.517% | 0.6678% | 2.751% | 3.511% | 3.843% | 1.229% | 1.256% | 1.345% | 1.78% | 1.313% | 2.393% | 2.173% | 1.857% | 4.99% | 0.7525% | 1.606% | 2.075% | 1.671% | 1.76%
| PDM3 |  | -1.49% | 6.912% | 4.181% | -4.745% | -5.88% | 0.4846% | -1.574% | 3.257% | 0.6316% | 12.16% | -5.355% | 5.232% | -0.4125% | -16.49% | -4.052% | -10.46% | 7.962% | 0.001503% | -0.4816% | 0.8627% | 447.6% | 31.7% | 0.6639% | 9.033%
| Z-Score (Absolute) |  | 0.3 | 0.92 | 0.53 | 0.77 | 0.94 | 0.01 | 0.31 | 0.39 | 0.01 | 1.69 | 0.86 | 0.68 | 0.14 | 2.48 | 0.67 | 1.6 | 1.08 | 0.08 | 0.15 | 0.04 | 64.94 | 4.52 | 0.02 | 1.23
| Analytical results for Ce in OREAS 609b (Certified Value 34 ppm) | [26 empty] | Certified
Ce | Round | Replicate | Lab | Lab | Lab | Lab | Lab | Lab | Lab | Lab | Lab | Lab | Lab | Lab | Lab | Lab | Lab | Lab | Lab | [8 empty] | 1
| No | No | 01 | 02 | 04 | 05 | 07 | 08 | 09 | 10 | 11 | 13 | 14 | 15 | 16 | 17 | 18 | 23 | 25 | [8 empty] | ppm
|  |  | AR*MS | AR*MS | AR*OES/MS | AR*MS | AR*MS | AR*MS | AR*MS | AR*MS | AR*MS | AR*MS | AR*OES/MS | AR*OES/MS | AR*MS | AR*MS | AR*OES/MS | AR*MS | AR*MS | [8 empty] | 1
|  |  | 0.4g | 0.4g | 0.5g | 0.25g | 0.5g | 0.5g | 0.5g | 0.5g | 0.5g | 0.5g | 01g | 0.25g | 25g | 40g | 0.5g | 0.5g | 0.2g | [8 empty] | 1
| 1 | 1 | 33.4 | 27.83 | 32 | 37.5 | 37.01 | 30 | 34.5 | 30.4 | 33.4 | 43.3398 | 45.5 | 33 | 30.14 | 27.2 | 31.79 | 41.87 | 39.73 | [8 empty] | 1
| 1 | 2 | 33 | 31.6 | 31.1 | 40.21 | 36.29 | 29.8 | 36.8 | 32.6 | 33.9 | 43.996 | 45.4 | 33.31 | 31.51 | 27 | 31.64 | 40.8 | 36.31 | [8 empty] | 0
| 1 | 3 | 29.7 | 29.24 | 28.1 | 43.2 | 36.39 | 29 | 36.1 | 32.4 | 33.5 | 43.4484 | 45.7 | 32.05 | 32.36 | 27.8 | 31.57 | 43.47 | 36.69 | [8 empty] | 16
| 1 | 4 | 28.6 | 29.7 | 26.9 | 43.06 | 36.46 | 30.1 | 36.7 | 33.3 | 32.8 | 43.8579 | 44.5 | 32.28 | 32.94 | 27.8 | 31.64 | 40.55 | 37.26 | [8 empty] | 34.037
| 1 | 5 | 29.6 | 27.9 | 31.5 | 42.16 | 35.89 | 30.1 | 34.4 | 34.4 | 33.1 | 43.9816 | 44.5 | 33.57 | 32.26 | 27.4 | 29.92 | 40.67 | 37.8 | [8 empty] | 81
| 1 | 6 | 27.4 | 30.6 | 31.2 | 39.75 | 36.13 | 31.6 | 34.6 | 29.6 | 33.7 | 43.9408 | 45.4 | 33.14 | 32.77 | 28 | 30.41 | 41.45 | 37.39
| Mean |  | 30.2833 | 29.4783 | 30.1333 | 40.98 | 36.3617 | 30.1 | 35.5167 | 32.1167 | 33.4 | 43.7607 | 45.1667 | 32.8917 | 31.9967 | 27.5333 | 31.1617 | 41.4683 | 37.53
| Median |  | 29.65 | 29.47 | 31.15 | 41.185 | 36.34 | 30.05 | 35.35 | 32.5 | 33.45 | 43.8994 | 45.4 | 33.07 | 32.31 | 27.6 | 31.605 | 41.125 | 37.325
| Std Dev. |  | 2.4103 | 1.4882 | 2.0983 | 2.23 | 0.37738 | 0.8438 | 1.1409 | 1.8005 | 0.4 | 0.29009 | 0.52789 | 0.59851 | 1.0367 | 0.39328 | 0.79068 | 1.1041 | 1.1999
| Rel.Std.Dev. |  | 7.959% | 5.048% | 6.963% | 5.442% | 1.038% | 2.803% | 3.212% | 5.606% | 1.198% | 0.6629% | 1.169% | 1.82% | 3.24% | 1.428% | 2.537% | 2.663% | 3.197%
| PDM3 |  | -11.03% | -13.39% | -11.47% | 20.4% | 6.83% | -11.57% | 4.347% | -5.642% | -1.872% | 28.57% | 32.7% | -3.365% | -5.994% | -19.11% | -8.448% | 21.83% | 10.26%
| Z-Score (Absolute) |  | 0.63 | 0.82 | 0.67 | 1.95 | 0.84 | 0.67 | 0.63 | 0.19 | 0.12 | 2.63 | 2.96 | 0 | 0.22 | 1.29 | 0.42 | 2.07 | 1.12
| Analytical results for Co in OREAS 609b (Certified Value 4.75 ppm) | [26 empty] | Certified
Co | Round | Replicate | Lab | Lab | Lab | Lab | Lab | Lab | Lab | Lab | Lab | Lab | Lab | Lab | Lab | Lab | Lab | Lab | Lab | Lab | Lab | Lab | Lab | Lab | Lab | Lab |  | 1
| No | No | 01 | 02 | 03 | 04 | 05 | 06 | 07 | 08 | 09 | 10 | 11 | 12 | 13 | 14 | 15 | 16 | 17 | 18 | 19 | 20 | 21 | 23 | 24 | 25 |  | ppm
|  |  | AR*MS | AR*MS | AR*OES | AR*OES/MS | AR*MS | AR*MS | AR*MS | AR*MS | AR*MS | AR*MS | AR*MS | AR*OES | AR*MS | AR*OES/MS | AR*OES/MS | AR*MS | AR*MS | AR*OES/MS | AR*MS | AR*MS | AR*OES | AR*MS | AR*OES/MS | AR*OES/MS |  | 2
|  |  | 0.4g | 0.4g | 0.5g | 0.5g | 0.25g | 0.5g | 0.5g | 0.5g | 0.5g | 0.5g | 0.5g | 01g | 0.5g | 01g | 0.25g | 25g | 40g | 0.5g | 0.5g | 0.25g | 01g | 0.5g | 0.5g | 0.2g |  | 3
| 1 | 1 | 5.4 | 4.7 | 5 | 4.7 | 4.8 | 4.9 | 4.87 | 4.49 | 4.5 | 4.5 | 4.7 | 4 | 4.7335 | 4.3 | 4.7 | 4.6 | 5 | 4.5 | 4.58 | 4.9 | 3 | 7.62 | 7.1497 | 5 |  | 1
| 1 | 2 | 5.3 | 4.8 | 5 | 4.9 | 4.8 | 5 | 4.69 | 4.49 | 4.8 | 4.7 | 4.7 | 3 | 4.8127 | 4.5 | 4.9 | 4.6 | 5.4 | 4.5 | 5.61 | 5 | 2.9 | 7.21 | 7.5324 | 5 |  | 0
| 1 | 3 | 4.7 | 4.8 | 4 | 4.5 | 4.8 | 5.2 | 4.82 | 4.47 | 4.6 | 4.7 | 4.7 | 3 | 4.8075 | 4.6 | 4.8 | 4.7 | 5.4 | 4.5 | 4.56 | 5 | 2.8 | 7.39 | 7.4739 | 5 |  | 16
| 1 | 4 | 5.1 | 4.8 | 4 | 4.7 | 4.7 | 4.9 | 4.76 | 4.5 | 4.8 | 4.9 | 4.7 | 3 | 4.6616 | 4.4 | 4.9 | 4.7 | 5.2 | 4.7 | 4.2 | 5 | 2.9 | 7.27 | 7.6907 | 5 |  | 4.7533
| 1 | 5 | 4.9 | 4.7 | 5 | 4.9 | 4.8 | 4.8 | 4.67 | 4.58 | 4.5 | 4.8 | 4.7 | 3 | 4.8327 | 4.4 | 4.7 | 4.6 | 5.2 | 4.6 | 4.28 | 5.1 | 2.7 | 7.49 | 8.0216 | 5 |  | 82
| 1 | 6 | 4.9 | 5.1 | 5 | 4.8 | 4.9 | 4.8 | 4.73 | 4.7 | 4.5 | 4.6 | 4.8 | 3 | 4.6608 | 4.4 | 4.6 | 4.5 | 5.4 | 4.4 | 4.24 | 4.9 | 2.7 | 7.13 | 7.6274 | 5
| Mean |  | 5.05 | 4.8167 | 4.6667 | 4.75 | 4.8 | 4.9333 | 4.7567 | 4.5383 | 4.6167 | 4.7 | 4.7167 | 3.1667 | 4.7515 | 4.4333 | 4.7667 | 4.6167 | 5.2667 | 4.5333 | 4.5783 | 4.9833 | 2.8333 | 7.3517 | 7.5826 | 5
| Median |  | 5 | 4.8 | 5 | 4.75 | 4.8 | 4.9 | 4.745 | 4.495 | 4.55 | 4.7 | 4.7 | 3 | 4.7705 | 4.4 | 4.75 | 4.6 | 5.3 | 4.5 | 4.42 | 5 | 2.85 | 7.33 | 7.5799 | 5
| Std Dev. |  | 0.26646 | 0.1472 | 0.5164 | 0.15166 | 0.063246 | 0.15055 | 0.076855 | 0.087958 | 0.1472 | 0.14142 | 0.040825 | 0.40825 | 0.07761 | 0.10328 | 0.12111 | 0.075277 | 0.1633 | 0.10328 | 0.53128 | 0.075277 | 0.12111 | 0.18357 | 0.28572 | 0
| Rel.Std.Dev. |  | 5.276% | 3.056% | 11.07% | 3.193% | 1.318% | 3.052% | 1.616% | 1.938% | 3.188% | 3.009% | 0.8655% | 12.89% | 1.633% | 2.33% | 2.541% | 1.631% | 3.101% | 2.278% | 11.6% | 1.511% | 4.274% | 2.497% | 3.768% | 0%
| PDM3 |  | 6.242% | 1.333% | -1.823% | -0.06955% | 0.9823% | 3.787% | 0.0707% | -4.523% | -2.875% | -1.121% | -0.7708% | -33.38% | -0.03842% | -6.732% | 0.2811% | -2.875% | 10.8% | -4.628% | -3.681% | 4.839% | -40.39% | 54.66% | 59.52% | 5.19%
| Z-Score (Absolute) |  | 1.12 | 0.24 | NA | 0.02 | 0.17 | 0.68 | 0.01 | 0.82 | 0.52 | 0.21 | 0.14 | NA | 0.01 | 1.22 | 0.05 | 0.52 | 1.95 | 0.84 | 0.67 | 0.87 | 7.3 | 9.87 | 10.75 | 0.93
Results from laboratories 3 and 12 were removed due to their 1 ppm reading resolution.
| Analytical results for Cr in OREAS 609b (Certified Value 17.4 ppm) | [26 empty] | Certified
Cr | Round | Replicate | Lab | Lab | Lab | Lab | Lab | Lab | Lab | Lab | Lab | Lab | Lab | Lab | Lab | Lab | Lab | Lab | Lab | Lab | Lab | Lab | Lab | Lab |  |  |  | 1
| No | No | 01 | 02 | 03 | 04 | 05 | 06 | 07 | 08 | 09 | 10 | 11 | 12 | 13 | 14 | 15 | 16 | 17 | 18 | 20 | 23 | 24 | 25 |  |  |  | ppm
|  |  | AR*OES | AR*OES | AR*OES | AR*OES/MS | AR*OES | AR*MS | AR*MS | AR*MS | AR*MS | AR*MS | AR*MS | AR*OES | AR*OES | AR*OES/MS | AR*OES/MS | AR*OES | AR*OES | AR*OES/MS | AR*OES | AR*MS | AR*OES/MS | AR*MS |  |  |  | 1
|  |  | 0.4g | 0.4g | 0.5g | 0.5g | 0.25g | 0.5g | 0.5g | 0.5g | 0.5g | 0.5g | 0.5g | 01g | 0.5g | 01g | 0.25g | 25g | 40g | 0.5g | 0.25g | 0.5g | 0.5g | 0.2g |  |  |  | 2
| 1 | 1 | 17 | 19 | 21 | 17 | 15 | 16.9 | 18.4 | 16.6 | 18 | 18 | 16 | 17 | 19.73 | 18 | 18 | 18 | 20 | 16 | 18 | 22.63 | 32.7937 | 18 |  |  |  | 1
| 1 | 2 | 18 | 17 | 21 | 17 | 15 | 16.8 | 18 | 17.3 | 18 | 17 | 16 | 19 | 19.37 | 17 | 19 | 17 | 20 | 16 | 20 | 22.62 | 35.2593 | 18 |  |  |  | 0
| 1 | 3 | 17 | 19 | 21 | 17 | 16 | 17.5 | 17.8 | 16.1 | 19 | 17 | 16 | 18 | 18.84 | 18 | 18 | 18 | 20 | 16 | 21 | 22.18 | 39.3082 | 18 |  |  |  | 16
| 1 | 4 | 16 | 18 | 21 | 16 | 15 | 16.5 | 18.2 | 16.6 | 18 | 17 | 17 | 19 | 18.7 | 17 | 19 | 17 | 20 | 17 | 20 | 22.22 | 30.9492 | 16 |  |  |  | 17.4266
| 1 | 5 | 18 | 18 | 22 | 17 | 15 | 16.7 | 17.6 | 16.3 | 17 | 17 | 17 | 18 | 19.67 | 17 | 18 | 18 | 20 | 16 | 18 | 22.68 | 38.4329 | 17 |  |  |  | 83
| 1 | 6 | 18 | 19 | 21 | 17 | 15 | 16.7 | 17.8 | 16.8 | 17 | 17 | 18 | 18 | 18.94 | 17 | 18 | 17 | 20 | 15 | 19 | 22.86 | 36.1765 | 16
| Mean |  | 17.3333 | 18.3333 | 21.1667 | 16.8333 | 15.1667 | 16.85 | 17.9667 | 16.6167 | 17.8333 | 17.1667 | 16.6667 | 18.1667 | 19.2083 | 17.3333 | 18.3333 | 17.5 | 20 | 16 | 19.3333 | 22.5317 | 35.4866 | 17.1667
| Median |  | 17.5 | 18.5 | 21 | 17 | 15 | 16.75 | 17.9 | 16.6 | 18 | 17 | 16.5 | 18 | 19.155 | 17 | 18 | 17.5 | 20 | 16 | 19.5 | 22.625 | 35.7179 | 17.5
| Std Dev. |  | 0.8165 | 0.8165 | 0.40825 | 0.40825 | 0.40825 | 0.34496 | 0.29439 | 0.41673 | 0.75277 | 0.40825 | 0.8165 | 0.75277 | 0.44215 | 0.5164 | 0.5164 | 0.54772 | 0 | 0.63246 | 1.2111 | 0.27132 | 3.2141 | 0.98319
| Rel.Std.Dev. |  | 4.711% | 4.454% | 1.929% | 2.425% | 2.692% | 2.047% | 1.639% | 2.508% | 4.221% | 2.378% | 4.899% | 4.144% | 2.302% | 2.979% | 2.817% | 3.13% | 0% | 3.953% | 6.264% | 1.204% | 9.057% | 5.727%
| PDM3 |  | -0.535% | 5.203% | 21.46% | -3.404% | -12.97% | -3.309% | 3.099% | -4.648% | 2.334% | -1.491% | -4.361% | 4.247% | 10.22% | -0.535% | 5.203% | 0.4213% | 14.77% | -8.186% | 10.94% | 29.29% | 103.6% | -1.491%
| Z-Score (Absolute) |  | 0.13 | 0.67 | 2.97 | 0.54 | 1.89 | 0.53 | 0.38 | 0.71 | 0.27 | 0.27 | 0.67 | 0.54 | 1.38 | 0.13 | 0.67 | 0 | NA | 1.21 | 1.48 | 4.07 | 14.55 | 0.27
Results from laboratory 17 were removed due to their 10 ppm reading resolution.
| Analytical results for Cs in OREAS 609b (Certified Value 1.4 ppm) | [26 empty] | Certified
Cs | Round | Replicate | Lab | Lab | Lab | Lab | Lab | Lab | Lab | Lab | Lab | Lab | Lab | Lab | Lab | Lab | Lab | Lab | Lab | Lab | Lab | [6 empty] | 1
| No | No | 01 | 02 | 04 | 05 | 07 | 08 | 09 | 10 | 11 | 13 | 14 | 15 | 16 | 17 | 18 | 19 | 23 | 24 | 25 | [6 empty] | ppm
|  |  | AR*MS | AR*MS | AR*OES/MS | AR*MS | AR*MS | AR*MS | AR*MS | AR*MS | AR*MS | AR*MS | AR*OES/MS | AR*OES/MS | AR*MS | AR*MS | AR*OES/MS | AR*MS | AR*MS | AR*OES/MS | AR*MS | [6 empty] | 2
|  |  | 0.4g | 0.4g | 0.5g | 0.25g | 0.5g | 0.5g | 0.5g | 0.5g | 0.5g | 0.5g | 01g | 0.25g | 25g | 40g | 0.5g | 0.5g | 0.5g | 0.5g | 0.2g | [6 empty] | 2
| 1 | 1 | 1.29 | 1.4 | 1.35 | 1.34 | 1.3 | 1.28 | 1.16 | 1.32 | 1.25 | 1.6343 | 1.68 | 1.23 | 1.23 | 1.2 | 1.48 | 1.56 | 5.76 | 1.6541 | 1.6 | [6 empty] | 1
| 1 | 2 | 1.29 | 1.48 | 1.36 | 1.41 | 1.29 | 1.31 | 1.22 | 1.34 | 1.26 | 1.6873 | 1.67 | 1.28 | 1.34 | 1.2 | 1.47 | 1.35 | 5.83 | 1.7011 | 1.49 | [6 empty] | 0
| 1 | 3 | 1.2 | 1.46 | 1.26 | 1.53 | 1.3 | 1.25 | 1.23 | 1.36 | 1.24 | 1.6641 | 1.74 | 1.22 | 1.46 | 1.2 | 1.45 | 1.62 | 5.63 | 1.5018 | 1.51 | [6 empty] | 16
| 1 | 4 | 1.17 | 1.45 | 1.24 | 1.54 | 1.27 | 1.34 | 1.24 | 1.38 | 1.24 | 1.662 | 1.64 | 1.26 | 1.42 | 1.2 | 1.49 | 1.49 | 5.21 | 1.9478 | 1.52 | [6 empty] | 1.4008
| 1 | 5 | 1.24 | 1.42 | 1.32 | 1.43 | 1.24 | 1.3 | 1.18 | 1.38 | 1.27 | 1.6809 | 1.66 | 1.24 | 1.4 | 1.2 | 1.41 | 1.46 | 5.69 | 1.9115 | 1.55 | [6 empty] | 84
| 1 | 6 | 1.11 | 1.48 | 1.36 | 1.39 | 1.28 | 1.36 | 1.17 | 1.3 | 1.29 | 1.6886 | 1.68 | 1.27 | 1.4 | 1.2 | 1.43 | 1.47 | 5.34 | 1.859 | 1.5
| Mean |  | 1.2167 | 1.4483 | 1.315 | 1.44 | 1.28 | 1.3067 | 1.2 | 1.3467 | 1.2583 | 1.6695 | 1.6783 | 1.25 | 1.375 | 1.2 | 1.455 | 1.4917 | 5.5767 | 1.7626 | 1.5283
| Median |  | 1.22 | 1.455 | 1.335 | 1.42 | 1.285 | 1.305 | 1.2 | 1.35 | 1.255 | 1.6725 | 1.675 | 1.25 | 1.4 | 1.2 | 1.46 | 1.48 | 5.66 | 1.7801 | 1.515
| Std Dev. |  | 0.070899 | 0.032506 | 0.05282 | 0.079498 | 0.022804 | 0.039833 | 0.034059 | 0.03266 | 0.019408 | 0.020674 | 0.033714 | 0.023664 | 0.080932 | 0 | 0.030822 | 0.092394 | 0.24655 | 0.17283 | 0.040702
| Rel.Std.Dev. |  | 5.827% | 2.244% | 4.017% | 5.521% | 1.782% | 3.048% | 2.838% | 2.425% | 1.542% | 1.238% | 2.009% | 1.893% | 5.886% | 0% | 2.118% | 6.194% | 4.421% | 9.806% | 2.663%
| PDM3 |  | -13.14% | 3.395% | -6.124% | 2.8% | -8.622% | -6.719% | -14.33% | -3.863% | -10.17% | 19.19% | 19.81% | -10.76% | -1.84% | -14.33% | 3.871% | 6.488% | 298.1% | 25.83% | 9.106%
| Z-Score (Absolute) |  | 0.92 | 0.42 | 0.35 | 0.38 | 0.55 | 0.39 | 1.01 | 0.16 | 0.67 | 1.7 | 1.75 | 0.72 | 0 | 1.01 | 0.46 | 0.67 | 24.28 | 2.24 | 0.89
| Analytical results for Cu in OREAS 609b (Certified Value 0.497 wt.%) | [26 empty] | Certified
Cu | Round | Replicate | Lab | Lab | Lab | Lab | Lab | Lab | Lab | Lab | Lab | Lab | Lab | Lab | Lab | Lab | Lab | Lab | Lab | Lab | Lab | Lab | Lab | Lab | Lab | Lab |  | 1
| No | No | 01 | 02 | 03 | 04 | 05 | 06 | 07 | 08 | 09 | 10 | 11 | 12 | 13 | 14 | 15 | 16 | 17 | 18 | 19 | 20 | 21 | 23 | 24 | 25 |  | wt.%
|  |  | AR*OES | AR*OES | AR*OES | AR*OES/MS | AR*OES | AR*MS | AR*MS | AR*MS | AR*MS | AR*MS | AR*MS | AR*OES | AR*MS | AR*OES/MS | AR*OES/MS | AR*MS | AR*OES | AR*OES/MS | AR*MS | AR*OES | AR*OES | AR*MS | AR*OES/MS | AR*OES/MS |  | 3
|  |  | 0.4g | 0.4g | 0.5g | 0.5g | 0.25g | 0.5g | 0.5g | 0.5g | 0.5g | 0.5g | 0.5g | 01g | 0.5g | 01g | 0.25g | 25g | 40g | 0.5g | 0.5g | 0.25g | 01g | 0.5g | 0.5g | 0.2g |  | 3
| 1 | 1 | > 0.5 | 0.49 | 0.5015 | 0.504 | 0.4913 | 0.49719 | 0.49775 | 0.462 | 0.496 | 0.474 | 0.472 | 0.495 | 0.50142 | 0.449 | 0.48693 | 0.50535 | 0.51 | 0.49075 | 0.491 | 0.5653 | 0.4974 | 0.5048 | 0.5121 | 0.5027 |  | 1
| 1 | 2 | > 0.5 | 0.4954 | 0.5074 | 0.502 | 0.5076 | 0.50096 | 0.48362 | 0.473 | 0.508 | 0.47 | 0.488 | 0.505 | 0.50573 | 0.443 | 0.49365 | 0.49986 | 0.517 | 0.48778 | 0.501 | 0.5764 | 0.5019 | 0.50662 | 0.51444 | 0.5 |  | 0
| 1 | 3 | > 0.5 | 0.4963 | 0.5035 | 0.466 | 0.4947 | 0.50924 | 0.4903 | 0.461 | 0.504 | 0.476 | 0.483 | 0.51 | 0.5074 | 0.44 | 0.48931 | 0.50528 | 0.518 | 0.48511 | 0.5 | 0.5769 | 0.5009 | 0.50321 | 0.51363 | 0.5022 |  | 16
| 1 | 4 | > 0.5 | 0.4945 | 0.5013 | 0.456 | 0.4845 | 0.50236 | 0.48999 | 0.47 | 0.509 | 0.481 | 0.485 | 0.53 | 0.50137 | 0.445 | 0.48787 | 0.50119 | 0.514 | 0.49679 | 0.542 | 0.5637 | 0.5014 | 0.502 | 0.52074 | 0.4989 |  | 0.49736
| 1 | 5 | > 0.5 | 0.4921 | 0.5023 | 0.5 | 0.5113 | 0.50843 | 0.48306 | 0.479 | 0.464 | 0.473 | 0.48 | 0.506 | 0.50112 | 0.438 | 0.49316 | 0.50845 | 0.515 | 0.49617 | 0.531 | 0.5583 | 0.4976 | 0.5047 | 0.51408 | 0.5006 |  | 85
| 1 | 6 | > 0.5 | 0.493 | 0.505 | 0.505 | 0.4956 | 0.50833 | 0.49303 | 0.502 | 0.483 | 0.489 | 0.478 | 0.506 | 0.50263 | 0.435 | 0.48654 | 0.48584 | 0.518 | 0.47655 | 0.537 | 0.5534 | 0.5028 | 0.5004 | 0.51156 | 0.5017
| Mean |  |  | 0.49355 | 0.5035 | 0.48883 | 0.4975 | 0.50442 | 0.48962 | 0.4745 | 0.494 | 0.47717 | 0.481 | 0.50867 | 0.50328 | 0.44167 | 0.48958 | 0.50099 | 0.51533 | 0.48886 | 0.517 | 0.56567 | 0.50033 | 0.50362 | 0.51443 | 0.50102
| Median |  |  | 0.49375 | 0.5029 | 0.501 | 0.49515 | 0.50534 | 0.49014 | 0.4715 | 0.5 | 0.475 | 0.4815 | 0.506 | 0.50203 | 0.4415 | 0.48859 | 0.50323 | 0.516 | 0.48927 | 0.516 | 0.5645 | 0.50115 | 0.50395 | 0.51385 | 0.50115
| Std Dev. |  |  | 0.0023193 | 0.0023554 | 0.021858 | 0.010113 | 0.0049615 | 0.00561 | 0.015083 | 0.017584 | 0.0068532 | 0.0056569 | 0.011587 | 0.0026513 | 0.0050465 | 0.003119 | 0.0080487 | 0.0030768 | 0.0075718 | 0.0221 | 0.0094882 | 0.0022836 | 0.0022237 | 0.0032938 | 0.0014414
| Rel.Std.Dev. |  |  | 0.4699% | 0.4678% | 4.471% | 2.033% | 0.9836% | 1.146% | 3.179% | 3.56% | 1.436% | 1.176% | 2.278% | 0.5268% | 1.143% | 0.6371% | 1.607% | 0.597% | 1.549% | 4.275% | 1.677% | 0.4564% | 0.4415% | 0.6403% | 0.2877%
| PDM3 |  |  | -0.7654% | 1.235% | -1.714% | 0.02879% | 1.419% | -1.555% | -4.596% | -0.6749% | -4.059% | -3.289% | 2.274% | 1.19% | -11.2% | -1.564% | 0.7315% | 3.614% | -1.709% | 3.95% | 13.73% | 0.5985% | 1.259% | 3.432% | 0.7359%
| Z-Score (Absolute) |  | NA | 0.43 | 0.2 | 0.72 | 0.18 | 0.26 | 0.67 | 1.63 | 0.4 | 1.46 | 1.22 | 0.52 | 0.19 | 3.69 | 0.68 | 0.04 | 0.94 | 0.72 | 1.05 | 4.11 | 0 | 0.21 | 0.89 | 0.04
| Analytical results for Dy in OREAS 609b (Certified Value 1.34 ppm) | [26 empty] | Certified
Dy | Round | Replicate | 01: Lab; 02: Lab; 03: Lab; 04: Lab; 05: Lab; 06: Lab; 07: Lab; 08: Lab |  | 1
| No | No | 01: 01; 02: 02; 03: 04; 04: 07; 05: 13; 06: 16; 07: 17; 08: 19 |  | ppm
|  |  | 01: AR*MS; 02: AR*MS; 03: AR*OES/MS; 04: AR*MS; 05: AR*MS; 06: AR*MS; 07: AR*MS; 08: AR*MS |  | 2
|  |  | 01: 0.4g; 02: 0.4g; 03: 0.5g; 04: 0.5g; 05: 0.5g; 06: 25g; 07: 40g; 08: 0.5g |  | 3
| 1 | 1 | 01: 1.28; 02: 1.18; 03: 1.3; 04: 1.44; 05: 1.4648; 06: 1.34; 07: 1.23; 08: 1.44 |  | 1
| 1 | 2 | 01: 1.26; 02: 1.29; 03: 1.4; 04: 1.38; 05: 1.4769; 06: 1.36; 07: 1.25; 08: 1.58 |  | 0
| 1 | 3 | 01: 1.14; 02: 1.31; 03: 1.3; 04: 1.39; 05: 1.4363; 06: 1.38; 07: 1.25; 08: 1.52 |  | 16
| 1 | 4 | 01: 1.14; 02: 1.19; 03: 1.2; 04: 1.36; 05: 1.4418; 06: 1.4; 07: 1.23; 08: 1.53 |  | 1.3387
| 1 | 5 | 01: 1.1; 02: 1.28; 03: 1.4; 04: 1.36; 05: 1.4712; 06: 1.39; 07: 1.23; 08: 1.52 |  | 86
| 1 | 6 | 01: 1.13; 02: 1.33; 03: 1.3; 04: 1.32; 05: 1.4451; 06: 1.35; 07: 1.23; 08: 1.51
| Mean |  | 01: 1.175; 02: 1.2633; 03: 1.3167; 04: 1.375; 05: 1.456; 06: 1.37; 07: 1.2367; 08: 1.5167
| Median |  | 01: 1.14; 02: 1.285; 03: 1.3; 04: 1.37; 05: 1.455; 06: 1.37; 07: 1.23; 08: 1.52
| Std Dev. |  | 01: 0.075299; 02: 0.06314; 03: 0.075277; 04: 0.039875; 05: 0.017054; 06: 0.023664; 07: 0.010328; 08: 0.045019
| Rel.Std.Dev. |  | 01: 6.408%; 02: 4.998%; 03: 5.717%; 04: 2.9%; 05: 1.171%; 06: 1.727%; 07: 0.8351%; 08: 2.968%
| PDM3 |  | 01: -12.23%; 02: -5.628%; 03: -1.644%; 04: 2.714%; 05: 8.766%; 06: 2.34%; 07: -7.62%; 08: 13.3%
| Z-Score (Absolute) |  | 01: 1.22; 02: 0.58; 03: 0.19; 04: 0.23; 05: 0.81; 06: 0.19; 07: 0.77; 08: 1.25
| Analytical results for Er in OREAS 609b (Certified Value 0.39 ppm) | [26 empty] | Certified
Er | Round | Replicate | 01: Lab; 02: Lab; 03: Lab; 04: Lab; 05: Lab; 06: Lab; 07: Lab; 08: Lab |  | 1
| No | No | 01: 01; 02: 02; 03: 04; 04: 07; 05: 13; 06: 16; 07: 17; 08: 19 |  | ppm
|  |  | 01: AR*MS; 02: AR*MS; 03: AR*OES/MS; 04: AR*MS; 05: AR*MS; 06: AR*MS; 07: AR*MS; 08: AR*MS |  | 2
|  |  | 01: 0.4g; 02: 0.4g; 03: 0.5g; 04: 0.5g; 05: 0.5g; 06: 25g; 07: 40g; 08: 0.5g |  | 3
| 1 | 1 | 01: 0.4; 02: 0.29; 03: 0.4; 04: 0.38; 05: 0.51014; 06: 0.36; 07: 0.39; 08: 0.36 |  | 1
| 1 | 2 | 01: 0.38; 02: 0.31; 03: 0.4; 04: 0.37; 05: 0.51812; 06: 0.39; 07: 0.39; 08: 0.43 |  | 0
| 1 | 3 | 01: 0.37; 02: 0.31; 03: 0.4; 04: 0.39; 05: 0.52089; 06: 0.41; 07: 0.4; 08: 0.4 |  | 16
| 1 | 4 | 01: 0.35; 02: 0.34; 03: 0.4; 04: 0.37; 05: 0.49692; 06: 0.4; 07: 0.39; 08: 0.4 |  | 0.39128
| 1 | 5 | 01: 0.36; 02: 0.3; 03: 0.4; 04: 0.38; 05: 0.53026; 06: 0.4; 07: 0.41; 08: 0.4 |  | 87
| 1 | 6 | 01: 0.34; 02: 0.34; 03: 0.4; 04: 0.37; 05: 0.4993; 06: 0.4; 07: 0.41; 08: 0.4
| Mean |  | 01: 0.36667; 02: 0.315; 03: 0.4; 04: 0.37667; 05: 0.5126; 06: 0.39333; 07: 0.39833; 08: 0.39833
| Median |  | 01: 0.365; 02: 0.31; 03: 0.4; 04: 0.375; 05: 0.51413; 06: 0.4; 07: 0.395; 08: 0.4
| Std Dev. |  | 01: 0.021602; 02: 0.020736; 03: 6.0809e-17; 04: 0.008165; 05: 0.012961; 06: 0.017512; 07: 0.0098319; 08: 0.022286
| Rel.Std.Dev. |  | 01: 5.892%; 02: 6.583%; 03: 1.52e-14%; 04: 2.168%; 05: 2.529%; 06: 4.452%; 07: 2.468%; 08: 5.595%
| PDM3 |  | 01: -6.29%; 02: -19.49%; 03: 2.229%; 04: -3.734%; 05: 31.01%; 06: 0.5253%; 07: 1.803%; 08: 1.803%
| Z-Score (Absolute) |  | 01: 1.69; 02: 4.67; 03: 0.24; 04: 1.11; 05: 6.75; 06: 0.14; 07: 0.14; 08: 0.14
| Analytical results for Eu in OREAS 609b (Certified Value 0.48 ppm) | [26 empty] | Certified
Eu | Round | Replicate | 01: Lab; 02: Lab; 03: Lab; 04: Lab; 05: Lab; 06: Lab; 07: Lab; 08: Lab |  | 1
| No | No | 01: 01; 02: 02; 03: 04; 04: 07; 05: 13; 06: 16; 07: 17; 08: 19 |  | ppm
|  |  | 01: AR*MS; 02: AR*MS; 03: AR*OES/MS; 04: AR*MS; 05: AR*MS; 06: AR*MS; 07: AR*MS; 08: AR*MS |  | 2
|  |  | 01: 0.4g; 02: 0.4g; 03: 0.5g; 04: 0.5g; 05: 0.5g; 06: 25g; 07: 40g; 08: 0.5g |  | 2
| 1 | 1 | 01: 0.48; 02: 0.42; 03: 0.4; 04: 0.53; 05: 0.77272; 06: 0.45; 07: 0.408; 08: 0.57 |  | 1
| 1 | 2 | 01: 0.48; 02: 0.48; 03: 0.4; 04: 0.53; 05: 0.776; 06: 0.47; 07: 0.398; 08: 0.65 |  | 0
| 1 | 3 | 01: 0.43; 02: 0.45; 03: 0.4; 04: 0.52; 05: 0.74887; 06: 0.48; 07: 0.392; 08: 0.58 |  | 16
| 1 | 4 | 01: 0.44; 02: 0.43; 03: 0.4; 04: 0.51; 05: 0.76437; 06: 0.48; 07: 0.402; 08: 0.64 |  | 0.48394
| 1 | 5 | 01: 0.41; 02: 0.4; 03: 0.4; 04: 0.51; 05: 0.76211; 06: 0.48; 07: 0.41; 08: 0.61 |  | 88
| 1 | 6 | 01: 0.43; 02: 0.49; 03: 0.4; 04: 0.51; 05: 0.74832; 06: 0.48; 07: 0.414; 08: 0.63
| Mean |  | 01: 0.445; 02: 0.445; 03: 0.4; 04: 0.51833; 05: 0.76207; 06: 0.47333; 07: 0.404; 08: 0.61333
| Median |  | 01: 0.435; 02: 0.44; 03: 0.4; 04: 0.515; 05: 0.76324; 06: 0.48; 07: 0.405; 08: 0.62
| Std Dev. |  | 01: 0.02881; 02: 0.035071; 03: 6.0809e-17; 04: 0.0098319; 05: 0.011627; 06: 0.012111; 07: 0.0081976; 08: 0.03266
| Rel.Std.Dev. |  | 01: 6.474%; 02: 7.881%; 03: 1.52e-14%; 04: 1.897%; 05: 1.526%; 06: 2.559%; 07: 2.029%; 08: 5.325%
| PDM3 |  | 01: -8.047%; 02: -8.047%; 03: -17.35%; 04: 7.106%; 05: 57.47%; 06: -2.193%; 07: -16.52%; 08: 26.74%
| Z-Score (Absolute) |  | 01: 0.42; 02: 0.42; 03: NA; 04: 0.67; 05: 4.33; 06: 0; 07: 1.04; 08: 2.1
Results from laboratory 4 were removed due to their 0.1 ppm reading resolution.
| Analytical results for Fe in OREAS 609b (Certified Value 2.32 wt.%) | [26 empty] | Certified
Fe | Round | Replicate | Lab | Lab | Lab | Lab | Lab | Lab | Lab | Lab | Lab | Lab | Lab | Lab | Lab | Lab | Lab | Lab | Lab | Lab | Lab | Lab | Lab | Lab | Lab |  |  | 1
| No | No | 01 | 02 | 03 | 04 | 05 | 06 | 07 | 08 | 09 | 10 | 11 | 12 | 13 | 14 | 15 | 16 | 17 | 18 | 20 | 21 | 23 | 24 | 25 |  |  | wt.%
|  |  | AR*OES | AR*OES | AR*OES | AR*OES/MS | AR*OES | AR*MS | AR*MS | AR*MS | AR*MS | AR*MS | AR*MS | AR*OES | AR*OES | AR*OES/MS | AR*OES/MS | AR*OES | AR*OES | AR*OES/MS | AR*OES | AR*OES | AR*MS | AR*OES/MS | AR*OES/MS |  |  | 2
|  |  | 0.4g | 0.4g | 0.5g | 0.5g | 0.25g | 0.5g | 0.5g | 0.5g | 0.5g | 0.5g | 0.5g | 01g | 0.5g | 01g | 0.25g | 25g | 40g | 0.5g | 0.25g | 01g | 0.5g | 0.5g | 0.2g |  |  | 3
| 1 | 1 | 2.57 | 2.34 | 2.2 | 2.39 | 2.3 | 2.21 | 2.31 | 2.14 | 2.32 | 2.21 | 2.16 | 2.2 | 2.4933 | 2.46 | 2.27 | 2.43 | 2.43 | 2.29 | 2.39 | 2.42 | 2.81 | 2.355 | 1.98 |  |  | 1
| 1 | 2 | 2.64 | 2.41 | 2.15 | 2.44 | 2.39 | 2.19 | 2.272 | 2.13 | 2.39 | 2.19 | 2.22 | 2.25 | 2.5103 | 2.47 | 2.4 | 2.44 | 2.4 | 2.29 | 2.45 | 2.46 | 2.77 | 2.313 | 1.98 |  |  | 0
| 1 | 3 | 2.53 | 2.38 | 2.19 | 2.17 | 2.37 | 2.26 | 2.278 | 2.07 | 2.36 | 2.2 | 2.22 | 2.27 | 2.5055 | 2.45 | 2.29 | 2.49 | 2.37 | 2.3 | 2.47 | 2.46 | 2.8 | 2.34 | 1.99 |  |  | 16
| 1 | 4 | 2.47 | 2.37 | 2.25 | 2.2 | 2.3 | 2.25 | 2.278 | 2.15 | 2.36 | 2.19 | 2.22 | 2.32 | 2.4913 | 2.45 | 2.32 | 2.49 | 2.43 | 2.33 | 2.41 | 2.48 | 2.74 | 2.395 | 1.96 |  |  | 2.321
| 1 | 5 | 2.67 | 2.33 | 2.16 | 2.4 | 2.42 | 2.21 | 2.23 | 2.12 | 2.19 | 2.19 | 2.21 | 2.24 | 2.5806 | 2.48 | 2.3 | 2.46 | 2.38 | 2.32 | 2.35 | 2.48 | 2.85 | 2.366 | 1.91 |  |  | 89
| 1 | 6 | 2.57 | 2.37 | 2.22 | 2.45 | 2.33 | 2.19 | 2.259 | 2.14 | 2.23 | 2.22 | 2.2 | 2.28 | 2.5039 | 2.48 | 2.34 | 2.42 | 2.44 | 2.22 | 2.34 | 2.47 | 2.81 | 2.334 | 1.98
| Mean |  | 2.575 | 2.3667 | 2.195 | 2.3417 | 2.3517 | 2.2183 | 2.2712 | 2.125 | 2.3083 | 2.2 | 2.205 | 2.26 | 2.5142 | 2.465 | 2.32 | 2.455 | 2.4083 | 2.2917 | 2.4017 | 2.4617 | 2.7967 | 2.3505 | 1.9667
| Median |  | 2.57 | 2.37 | 2.195 | 2.395 | 2.35 | 2.21 | 2.275 | 2.135 | 2.34 | 2.195 | 2.215 | 2.26 | 2.5047 | 2.465 | 2.31 | 2.45 | 2.415 | 2.295 | 2.4 | 2.465 | 2.805 | 2.3475 | 1.98
| Std Dev. |  | 0.072595 | 0.028752 | 0.037283 | 0.12384 | 0.049565 | 0.029944 | 0.026248 | 0.02881 | 0.080353 | 0.012649 | 0.023452 | 0.040497 | 0.033365 | 0.013784 | 0.046043 | 0.030166 | 0.029269 | 0.038687 | 0.052313 | 0.022286 | 0.037771 | 0.028388 | 0.029439
| Rel.Std.Dev. |  | 2.819% | 1.215% | 1.699% | 5.289% | 2.108% | 1.35% | 1.156% | 1.356% | 3.481% | 0.575% | 1.064% | 1.792% | 1.327% | 0.5592% | 1.985% | 1.229% | 1.215% | 1.688% | 2.178% | 0.9053% | 1.351% | 1.208% | 1.497%
| PDM3 |  | 10.94% | 1.968% | -5.428% | 0.8913% | 1.322% | -4.423% | -2.146% | -8.444% | -0.5448% | -5.212% | -4.997% | -2.627% | 8.323% | 6.205% | -0.04217% | 5.774% | 3.764% | -1.263% | 3.476% | 6.062% | 20.5% | 1.272% | -15.27%
| Z-Score (Absolute) |  | 1.39 | 0.15 | 0.87 | 0 | 0.06 | 0.73 | 0.42 | 1.29 | 0.2 | 0.84 | 0.81 | 0.49 | 1.03 | 0.73 | 0.13 | 0.67 | 0.4 | 0.3 | 0.36 | 0.71 | 2.71 | 0.05 | 2.23
| Analytical results for Ga in OREAS 609b (Certified Value 4.89 ppm) | [26 empty] | Certified
Ga | Round | Replicate | Lab | Lab | Lab | Lab | Lab | Lab | Lab | Lab | Lab | Lab | Lab | Lab | Lab | Lab | Lab | Lab | Lab | Lab | Lab | Lab | Lab | Lab |  |  |  | 1
| No | No | 01 | 02 | 03 | 04 | 05 | 06 | 07 | 08 | 09 | 10 | 11 | 12 | 13 | 14 | 15 | 16 | 18 | 19 | 21 | 23 | 24 | 25 |  |  |  | ppm
|  |  | AR*MS | AR*MS | AR*OES | AR*OES/MS | AR*MS | AR*MS | AR*MS | AR*MS | AR*MS | AR*MS | AR*MS | AR*OES | AR*MS | AR*OES/MS | AR*OES/MS | AR*MS | AR*OES/MS | AR*MS | AR*OES | AR*MS | AR*OES/MS | AR*OES/MS |  |  |  | 2
|  |  | 0.4g | 0.4g | 0.5g | 0.5g | 0.25g | 0.5g | 0.5g | 0.5g | 0.5g | 0.5g | 0.5g | 01g | 0.5g | 01g | 0.25g | 25g | 0.5g | 0.5g | 01g | 0.5g | 0.5g | 0.2g |  |  |  | 2
| 1 | 1 | 5.4 | 6 | 5 | 4.98 | 4.6 | 4.7 | 4.77 | 4.15 | 4.27 | 4.24 | 4.28 | < 10 | 5.4085 | 5.3 | 4.3 | 5.32 | 5.85 | 4.12 | 5.4 | 30.98 | 4.345 | 5 |  |  |  | 1
| 1 | 2 | 4.9 | 6.9 | 5 | 5.18 | 4.9 | 4.9 | 4.86 | 4.25 | 4.46 | 4.36 | 4.25 | < 10 | 5.5186 | 5.1 | 4.5 | 5.55 | 5.86 | 4.24 | 5.5 | 30.86 | 3.9602 | 5 |  |  |  | 0
| 1 | 3 | 4.4 | 6.3 | 5 | 5.13 | 5.3 | 5 | 4.84 | 4.1 | 4.47 | 4.38 | 4.32 | < 10 | 5.4477 | 5.5 | 4.4 | 5.95 | 5.74 | 4.19 | 5.2 | 29.58 | 4.3426 | 5 |  |  |  | 16
| 1 | 4 | 4.8 | 6.3 | 5 | 4.8 | 5.2 | 4.7 | 4.82 | 4.32 | 4.51 | 4.54 | 4.15 | < 10 | 5.2723 | 5.1 | 4.3 | 5.84 | 5.83 | 3.94 | 5.4 | 29.53 | 4.2247 | 5 |  |  |  | 4.8925
| 1 | 5 | 4.4 | 6 | 5 | 5.18 | 4.9 | 4.8 | 4.77 | 4.32 | 4.3 | 4.6 | 4.26 | < 10 | 5.3657 | 5.2 | 4.4 | 5.97 | 5.61 | 3.93 | 5 | 29.23 | 4.3293 | 5 |  |  |  | 90
| 1 | 6 | 4.6 | 6.5 | 5 | 5.2 | 4.9 | 4.5 | 4.85 | 4.39 | 4.29 | 4.14 | 4.35 | < 10 | 5.199 | 5.2 | 4.4 | 5.71 | 5.61 | 3.94 | 5.3 | 30.24 | 4.2969 | 5
| Mean |  | 4.75 | 6.3333 | 5 | 5.0783 | 4.9667 | 4.7667 | 4.8183 | 4.255 | 4.3833 | 4.3767 | 4.2683 |  | 5.3686 | 5.2333 | 4.3833 | 5.7233 | 5.75 | 4.06 | 5.3 | 30.07 | 4.2498 | 5
| Median |  | 4.7 | 6.3 | 5 | 5.155 | 4.9 | 4.75 | 4.83 | 4.285 | 4.38 | 4.37 | 4.27 |  | 5.3871 | 5.2 | 4.4 | 5.775 | 5.785 | 4.03 | 5.35 | 29.91 | 4.3131 | 5
| Std Dev. |  | 0.37815 | 0.33862 | 0 | 0.15829 | 0.25033 | 0.17512 | 0.039707 | 0.11113 | 0.10764 | 0.17409 | 0.069113 |  | 0.11693 | 0.15055 | 0.075277 | 0.25248 | 0.11645 | 0.14043 | 0.17889 | 0.73735 | 0.14881 | 0
| Rel.Std.Dev. |  | 7.961% | 5.347% | 0% | 3.117% | 5.04% | 3.674% | 0.8241% | 2.612% | 2.456% | 3.978% | 1.619% |  | 2.178% | 2.877% | 1.717% | 4.411% | 2.025% | 3.459% | 3.375% | 2.452% | 3.502% | 0%
| PDM3 |  | -2.913% | 29.45% | 2.197% | 3.798% | 1.516% | -2.572% | -1.516% | -13.03% | -10.41% | -10.54% | -12.76% |  | 9.732% | 6.966% | -10.41% | 16.98% | 17.53% | -17.02% | 8.329% | 514.6% | -13.14% | 2.197%
| Z-Score (Absolute) |  | 0.19 | 1.91 | NA | 0.25 | 0.1 | 0.17 | 0.1 | 0.84 | 0.67 | 0.68 | 0.83 | 0.14 | 0.63 | 0.45 | 0.67 | 1.1 | 1.14 | 1.1 | 0.54 | 33.34 | 0.85 | NA
Results from laboratories 3 and 25 were removed due to their 1 ppm reading resolution.
| Analytical results for Gd in OREAS 609b (Certified Value 2.29 ppm) | [26 empty] | Certified
Gd | Round | Replicate | 01: Lab; 02: Lab; 03: Lab; 04: Lab; 05: Lab; 06: Lab; 07: Lab; 08: Lab |  |  |  | 1
| No | No | 01: 01; 02: 02; 03: 04; 04: 07; 05: 13; 06: 16; 07: 17; 08: 19 |  |  |  | ppm
|  |  | 01: AR*MS; 02: AR*MS; 03: AR*OES/MS; 04: AR*MS; 05: AR*MS; 06: AR*MS; 07: AR*MS; 08: AR*MS |  |  |  | 2
|  |  | 01: 0.4g; 02: 0.4g; 03: 0.5g; 04: 0.5g; 05: 0.5g; 06: 25g; 07: 40g; 08: 0.5g |  |  |  | 3
| 1 | 1 | 01: 2.37; 02: 2.15; 03: 2.2; 04: 2.47; 05: 3.6071; 06: 2.27; 07: 2.35; 08: 2.41 |  |  |  | 1
| 1 | 2 | 01: 2.24; 02: 2.29; 03: 2.2; 04: 2.4; 05: 3.5385; 06: 2.27; 07: 2.34; 08: 2.56 |  |  |  | 0
| 1 | 3 | 01: 2.07; 02: 2.17; 03: 2.1; 04: 2.41; 05: 3.5597; 06: 2.37; 07: 2.31; 08: 2.47 |  |  |  | 16
| 1 | 4 | 01: 2.13; 02: 2.23; 03: 2; 04: 2.43; 05: 3.7265; 06: 2.38; 07: 2.29; 08: 2.46 |  |  |  | 2.289
| 1 | 5 | 01: 1.95; 02: 2.01; 03: 2.2; 04: 2.45; 05: 3.5382; 06: 2.4; 07: 2.29; 08: 2.54 |  |  |  | 91
| 1 | 6 | 01: 2.05; 02: 2.3; 03: 2.1; 04: 2.39; 05: 3.6095; 06: 2.35; 07: 2.27; 08: 2.5
| Mean |  | 01: 2.135; 02: 2.1917; 03: 2.1333; 04: 2.425; 05: 3.5966; 06: 2.34; 07: 2.3083; 08: 2.49
| Median |  | 01: 2.1; 02: 2.2; 03: 2.15; 04: 2.42; 05: 3.5834; 06: 2.36; 07: 2.3; 08: 2.485
| Std Dev. |  | 01: 0.14963; 02: 0.10778; 03: 0.08165; 04: 0.030822; 05: 0.071138; 06: 0.056569; 07: 0.031252; 08: 0.055136
| Rel.Std.Dev. |  | 01: 7.009%; 02: 4.918%; 03: 3.827%; 04: 1.271%; 05: 1.978%; 06: 2.417%; 07: 1.354%; 08: 2.214%
| PDM3 |  | 01: -6.73%; 02: -4.254%; 03: -6.803%; 04: 5.939%; 05: 57.12%; 06: 2.226%; 07: 0.8425%; 08: 8.779%
| Z-Score (Absolute) |  | 01: 0.86; 02: 0.6; 03: 0.86; 04: 0.46; 05: 5.75; 06: 0.07; 07: 0.07; 08: 0.75
| Analytical results for Ge in OREAS 609b (Certified Value 0.13 ppm) | [26 empty] | Certified
Ge | Round | Replicate | 01: Lab; 02: Lab; 03: Lab; 04: Lab; 05: Lab; 06: Lab; 07: Lab; 08: Lab; 09: Lab; 10: Lab; 11: Lab; 12: Lab |  |  |  | 1
| No | No | 01: 04; 02: 05; 03: 08; 04: 09; 05: 10; 06: 11; 07: 15; 08: 18; 09: 19; 10: 23; 11: 24; 12: 25 |  |  |  | ppm
|  |  | 01: AR*OES/MS; 02: AR*MS; 03: AR*MS; 04: AR*MS; 05: AR*MS; 06: AR*MS; 07: AR*OES/MS; 08: AR*OES/MS; 09: AR*MS; 10: AR*MS; 11: AR*OES/MS; 12: AR*MS |  |  |  | 2
|  |  | 01: 0.5g; 02: 0.25g; 03: 0.5g; 04: 0.5g; 05: 0.5g; 06: 0.5g; 07: 0.25g; 08: 0.5g; 09: 0.5g; 10: 0.5g; 11: 0.5g; 12: 0.2g |  |  |  | 2
| 1 | 1 | 01: < 0.1; 02: 0.4; 03: 0.22; 04: 0.12; 05: 0.12; 06: 0.14; 07: 0.4; 08: 0.15; 09: 0.08; 10: < 0.05; 11: 0.12187; 12: 0.1 |  |  |  | 1
| 1 | 2 | 01: < 0.1; 02: 0.5; 03: 0.21; 04: 0.12; 05: 0.14; 06: 0.14; 07: 0.3; 08: 0.17; 09: 0.04; 10: < 0.05; 11: 0.12731; 12: 0.1 |  |  |  | 0
| 1 | 3 | 01: < 0.1; 02: 0.4; 03: 0.24; 04: 0.13; 05: 0.14; 06: 0.14; 07: 0.4; 08: 0.16; 09: 0.1; 10: < 0.05; 11: 0.11416; 12: 0.1 |  |  |  | 16
| 1 | 4 | 01: < 0.1; 02: 0.5; 03: 0.25; 04: 0.12; 05: 0.13; 06: 0.14; 07: 0.3; 08: 0.17; 09: 0.14; 10: < 0.05; 11: 0.11355; 12: 0.09 |  |  |  | 0.12732
| 1 | 5 | 01: < 0.1; 02: 0.4; 03: 0.21; 04: 0.11; 05: 0.14; 06: 0.14; 07: 0.4; 08: 0.15; 09: 0.16; 10: < 0.05; 11: 0.13428; 12: 0.09 |  |  |  | 92
| 1 | 6 | 01: < 0.1; 02: 0.4; 03: 0.24; 04: 0.11; 05: 0.12; 06: 0.14; 07: 0.4; 08: 0.24; 09: 0.15; 10: < 0.05; 11: 0.12045; 12: 0.08
| Mean |  | 02: 0.43333; 03: 0.22833; 04: 0.11833; 05: 0.13167; 06: 0.14; 07: 0.36667; 08: 0.17333; 09: 0.11167; 11: 0.12194; 12: 0.093333
| Median |  | 02: 0.4; 03: 0.23; 04: 0.12; 05: 0.135; 06: 0.14; 07: 0.4; 08: 0.165; 09: 0.12; 11: 0.12116; 12: 0.095
| Std Dev. |  | 02: 0.05164; 03: 0.017224; 04: 0.0075277; 05: 0.0098319; 06: 0; 07: 0.05164; 08: 0.033862; 09: 0.046655; 11: 0.0079279; 12: 0.008165
| Rel.Std.Dev. |  | 02: 11.92%; 03: 7.543%; 04: 6.361%; 05: 7.467%; 06: 0%; 07: 14.08%; 08: 19.54%; 09: 41.78%; 11: 6.502%; 12: 8.748%
| PDM3 |  | 02: 240.3%; 03: 79.33%; 04: -7.061%; 05: 3.411%; 06: 9.956%; 07: 188%; 08: 36.14%; 09: -12.3%; 11: -4.232%; 12: -26.7%
| Z-Score (Absolute) |  | 01: 2.03; 02: NA; 03: 3.13; 04: 0.05; 05: 0.33; 06: 0.57; 07: NA; 08: 1.54; 09: 0.24; 10: 2.75; 11: 0.05; 12: 0.77
Results from laboratories 5 and 15 were removed due to their 0.1 ppm reading resolution.
| Analytical results for Hf in OREAS 609b (Certified Value 1.03 ppm) | [26 empty] | Certified
Hf | Round | Replicate | Lab | Lab | Lab | Lab | Lab | Lab | Lab | Lab | Lab | Lab | Lab | Lab | Lab | Lab | Lab | Lab | Lab | Lab | [7 empty] | 1
| No | No | 01 | 02 | 04 | 05 | 07 | 08 | 09 | 10 | 11 | 13 | 14 | 15 | 16 | 18 | 19 | 23 | 24 | 25 | [7 empty] | ppm
|  |  | AR*MS | AR*MS | AR*OES/MS | AR*MS | AR*MS | AR*MS | AR*MS | AR*MS | AR*MS | AR*MS | AR*OES/MS | AR*OES/MS | AR*MS | AR*OES/MS | AR*MS | AR*MS | AR*OES/MS | AR*MS | [7 empty] | 2
|  |  | 0.4g | 0.4g | 0.5g | 0.25g | 0.5g | 0.5g | 0.5g | 0.5g | 0.5g | 0.5g | 01g | 0.25g | 25g | 0.5g | 0.5g | 0.5g | 0.5g | 0.2g | [7 empty] | 3
| 1 | 1 | 1.14 | 0.86 | 0.9 | 1.02 | 1.18 | 0.84 | 1.08 | 1.03 | 1.04 | 1.1177 | 1.18 | 0.94 | 1.48 | 0.97 | 0.3 | 5.19 | 1.1837 | 1.14 | [7 empty] | 1
| 1 | 2 | 1.06 | 0.95 | 0.7 | 1.11 | 1.14 | 0.87 | 1.02 | 1.05 | 1.06 | 1.1326 | 1.16 | 0.95 | 1.52 | 0.95 | 0.47 | 5.1 | 1.618 | 1.01 | [7 empty] | 0
| 1 | 3 | 1.04 | 0.89 | < 0.1 | 1.05 | 1.25 | 0.83 | 1.08 | 1.02 | 1.02 | 1.122 | 1.16 | 0.94 | 1.44 | 0.97 | 0.44 | 5.16 | 0.80915 | 1.05 | [7 empty] | 16
| 1 | 4 | 0.98 | 0.92 | 0.1 | 1.1 | 1.1 | 0.88 | 1.07 | 1.02 | 1.01 | 1.1207 | 1.12 | 0.97 | 1.51 | 0.97 | 0.42 | 5.11 | 3.4461 | 1.06 | [7 empty] | 1.0294
| 1 | 5 | 0.96 | 0.84 | 0.6 | 1.1 | 1.17 | 0.84 | 1.01 | 1.04 | 1.03 | 1.1485 | 1.1 | 0.96 | 1.48 | 0.95 | 0.4 | 5.03 | 2.6285 | 1.1 | [7 empty] | 93
| 1 | 6 | 1 | 0.89 | 0.6 | 1.1 | 1.16 | 0.86 | 1.01 | 0.93 | 1.03 | 1.1294 | 1.15 | 0.95 | 1.47 | 0.92 | 0.4 | 5.07 | 4.6505 | 1
| Mean |  | 1.03 | 0.89167 | 0.58 | 1.08 | 1.1667 | 0.85333 | 1.045 | 1.015 | 1.0317 | 1.1285 | 1.145 | 0.95167 | 1.4833 | 0.955 | 0.405 | 5.11 | 2.3893 | 1.06
| Median |  | 1.02 | 0.89 | 0.6 | 1.1 | 1.165 | 0.85 | 1.045 | 1.025 | 1.03 | 1.1257 | 1.155 | 0.95 | 1.48 | 0.96 | 0.41 | 5.105 | 2.1233 | 1.055
| Std Dev. |  | 0.065422 | 0.039707 | 0.29496 | 0.036332 | 0.049666 | 0.019664 | 0.035071 | 0.043243 | 0.017224 | 0.011295 | 0.029496 | 0.01169 | 0.028752 | 0.019748 | 0.057879 | 0.05831 | 1.4719 | 0.053292
| Rel.Std.Dev. |  | 6.352% | 4.453% | 50.85% | 3.364% | 4.257% | 2.304% | 3.356% | 4.26% | 1.67% | 1.001% | 2.576% | 1.228% | 1.938% | 2.068% | 14.29% | 1.141% | 61.6% | 5.028%
| PDM3 |  | 0.05618% | -13.38% | -43.66% | 4.913% | 13.33% | -17.11% | 1.513% | -1.401% | 0.2181% | 9.623% | 11.23% | -7.553% | 44.09% | -7.229% | -60.66% | 396.4% | 132.1% | 2.97%
| Z-Score (Absolute) |  | 0.06 | 1 | 3.75 | 0.29 | 0.88 | 1.27 | 0.05 | 0.16 | 0.05 | 0.62 | 0.73 | 0.59 | 3.05 | 0.57 | 4.34 | 27.9 | 9.26 | 0.15
| Analytical results for Hg in OREAS 609b (Certified Value 0.52 ppm) | [26 empty] | Certified
Hg | Round | Replicate | Lab | Lab | Lab | Lab | Lab | Lab | Lab | Lab | Lab | Lab | Lab | Lab | Lab | Lab | Lab | Lab | Lab | Lab | [7 empty] | 1
| No | No | 01 | 02 | 04 | 05 | 06 | 07 | 08 | 09 | 10 | 11 | 12 | 15 | 17 | 18 | 19 | 20 | 21 | 25 | [7 empty] | ppm
|  |  | AR*MS | AR*MS | AR*OES/MS | AR*MS | AR*MS | AR*MS | AR*MS | AR*MS | AR*MS | AR*MS | AR*OES | AR*OES/MS | AR*MS | AR*OES/MS | AR*MS | AR*MS | AR*OES | AR*OES/MS | [7 empty] | 2
|  |  | 0.4g | 0.4g | 0.5g | 0.25g | 0.5g | 0.5g | 0.5g | 0.5g | 0.5g | 0.5g | 01g | 0.25g | 40g | 0.5g | 0.5g | 0.25g | 01g | 0.2g | [7 empty] | 3
| 1 | 1 | 0.5 | 0.5 | 0.52 | 0.6 | 0.489 | 0.52 | 0.5 | 0.58 | 0.51 | 0.49 | 1 | 0.49 | 0.5 | 0.52 | < 0.01 | 1.08 | < 5 | < 2 | [7 empty] | 1
| 1 | 2 | 0.6 | 0.5 | 0.51 | 0.59 | 0.514 | 0.53 | 0.57 | 0.54 | 0.53 | 0.49 | 1 | 0.51 | 0.5 | 0.513 | 2.06 | 0.92 | < 5 | < 2 | [7 empty] | 3
| 1 | 3 | 0.6 | 0.5 | 0.5 | 0.61 | 0.502 | 0.51 | 0.53 | 0.52 | 0.55 | 0.48 | 1 | 0.46 | 0.5 | 0.507 | 0.1 | 1.01 | < 5 | < 2 | [7 empty] | 16
| 1 | 4 | 0.5 | 0.6 | 0.52 | 0.61 | 0.531 | 0.51 | 0.56 | 0.6 | 0.56 | 0.5 | 1 | 0.54 | 0.5 | 0.512 | < 0.01 | 1 | < 5 | < 2 | [7 empty] | 0.51722
| 1 | 5 | 0.6 | 0.6 | 0.5 | 0.64 | 0.505 | 0.51 | 0.55 | 0.54 | 0.52 | 0.46 | < 1 | 0.53 | 0.5 | 0.511 | < 0.01 | 1.11 | < 5 | < 2 | [7 empty] | 94
| 1 | 6 | 0.5 | 0.5 | 0.51 | 0.6 | 0.494 | 0.5 | 0.55 | 0.55 | 0.49 | 0.47 | 1 | 0.51 | 0.5 | 0.512 | < 0.01 | 1.05 | < 5 | < 2
| Mean |  | 0.55 | 0.53333 | 0.51 | 0.60833 | 0.50583 | 0.51333 | 0.54333 | 0.555 | 0.52667 | 0.48167 | 1 | 0.50667 | 0.5 | 0.5125 | 1.08 | 1.0283
| Median |  | 0.55 | 0.5 | 0.51 | 0.605 | 0.5035 | 0.51 | 0.55 | 0.545 | 0.525 | 0.485 | 1 | 0.51 | 0.5 | 0.512 | 1.08 | 1.03
| Std Dev. |  | 0.054772 | 0.05164 | 0.0089443 | 0.017224 | 0.015092 | 0.010328 | 0.025033 | 0.029496 | 0.02582 | 0.01472 | 0 | 0.028752 | 0 | 0.0042308 | 1.3859 | 0.067355
| Rel.Std.Dev. |  | 9.959% | 9.682% | 1.754% | 2.831% | 2.984% | 2.012% | 4.607% | 5.315% | 4.903% | 3.056% | 0% | 5.675% | 0% | 0.8255% | 128.3% | 6.55%
| PDM3 |  | 6.337% | 3.115% | -1.396% | 17.62% | -2.202% | -0.7519% | 5.048% | 7.304% | 1.826% | -6.874% | 93.34% | -2.041% | -3.33% | -0.913% | 108.8% | 98.82%
| Z-Score (Absolute) |  | NA | NA | 0.23 | 2.04 | 0.33 | 0.15 | 0.54 | 0.81 | 0.15 | 0.89 | NA | 0.31 | NA | 0.17 | 3.62 | 11.75 | 45.78 | 11.1
Results from laboratories 1, 2 and 17 were removed due to their 0.1 ppm reading resolution. Results from laboratory 12 were removed due to their 1 ppm reading resolution.
| Analytical results for Ho in OREAS 609b (Certified Value 0.18 ppm) | [26 empty] | Certified
Ho | Round | Replicate | 01: Lab; 02: Lab; 04: Lab; 05: Lab; 06: Lab; 07: Lab; 08: Lab; 09: Lab | [7 empty] | 1
| No | No | 01: 01; 02: 02; 04: 04; 05: 07; 06: 13; 07: 16; 08: 17; 09: 19 | [7 empty] | ppm
|  |  | 01: AR*MS; 02: AR*MS; 04: AR*OES/MS; 05: AR*MS; 06: AR*MS; 07: AR*MS; 08: AR*MS; 09: AR*MS | [7 empty] | 2
|  |  | 01: 0.4g; 02: 0.4g; 04: 0.5g; 05: 0.5g; 06: 0.5g; 07: 25g; 08: 40g; 09: 0.5g | [7 empty] | 3
| 1 | 1 | 01: 0.18; 02: 0.12; 04: 0.2; 05: 0.19; 06: 0.17966; 07: 0.18; 08: 0.18; 09: 0.2 | [7 empty] | 1
| 1 | 2 | 01: 0.17; 02: 0.18; 04: 0.2; 05: 0.19; 06: 0.18771; 07: 0.19; 08: 0.19; 09: 0.22 | [7 empty] | 0
| 1 | 3 | 01: 0.16; 02: 0.16; 04: 0.2; 05: 0.19; 06: 0.18448; 07: 0.19; 08: 0.18; 09: 0.19 | [7 empty] | 16
| 1 | 4 | 01: 0.16; 02: 0.17; 04: 0.2; 05: 0.19; 06: 0.18952; 07: 0.19; 08: 0.18; 09: 0.18 | [7 empty] | 0.18253
| 1 | 5 | 01: 0.15; 02: 0.15; 04: 0.2; 05: 0.19; 06: 0.18536; 07: 0.19; 08: 0.18; 09: 0.2 | [7 empty] | 95
| 1 | 6 | 01: 0.16; 02: 0.2; 04: 0.2; 05: 0.19; 06: 0.18172; 07: 0.19; 08: 0.185; 09: 0.2
| Mean |  | 01: 0.16333; 02: 0.16333; 04: 0.2; 05: 0.19; 06: 0.18474; 07: 0.18833; 08: 0.1825; 09: 0.19833
| Median |  | 01: 0.16; 02: 0.165; 04: 0.2; 05: 0.19; 06: 0.18492; 07: 0.19; 08: 0.18; 09: 0.2
| Std Dev. |  | 01: 0.010328; 02: 0.027325; 04: 3.0405e-17; 05: 3.0405e-17; 06: 0.0036622; 07: 0.0040825; 08: 0.0041833; 09: 0.013292
| Rel.Std.Dev. |  | 01: 6.323%; 02: 16.73%; 04: 1.52e-14%; 05: 1.6e-14%; 06: 1.982%; 07: 2.168%; 08: 2.292%; 09: 6.702%
| PDM3 |  | 01: -10.52%; 02: -10.52%; 04: 9.568%; 05: 4.09%; 06: 1.209%; 07: 3.177%; 08: -0.0189%; 09: 8.655%
| Z-Score (Absolute) |  | 01: 2.75; 02: 2.75; 04: NA; 05: 0.67; 06: 0; 07: 0.46; 08: 0.29; 09: 1.74
Results from laboratory 4 were removed due to their 0.1 ppm reading resolution.
| Analytical results for In in OREAS 609b (Certified Value 1.98 ppm) | [26 empty] | Certified
In | Round | Replicate | Lab | Lab | Lab | Lab | Lab | Lab | Lab | Lab | Lab | Lab | Lab | Lab | Lab | Lab | Lab | Lab | Lab | Lab | Lab | [6 empty] | 1
| No | No | 01 | 02 | 03 | 04 | 05 | 07 | 08 | 09 | 10 | 11 | 13 | 14 | 15 | 16 | 17 | 18 | 23 | 24 | 25 | [6 empty] | ppm
|  |  | AR*MS | AR*MS | AR*OES | AR*OES/MS | AR*MS | AR*MS | AR*MS | AR*MS | AR*MS | AR*MS | AR*MS | AR*OES/MS | AR*OES/MS | AR*MS | AR*MS | AR*OES/MS | AR*MS | AR*OES/MS | AR*MS | [6 empty] | 2
|  |  | 0.4g | 0.4g | 0.5g | 0.5g | 0.25g | 0.5g | 0.5g | 0.5g | 0.5g | 0.5g | 0.5g | 01g | 0.25g | 25g | 40g | 0.5g | 0.5g | 0.5g | 0.2g | [6 empty] | 3
| 1 | 1 | 2.02 | 1.94 | < 5 | 1.84 | 1.94 | 1.96 | 1.97 | 2.08 | 1.99 | 2.04 | 1.9891 | 1.91 | 1.99 | 1.841 | 2 | 2.051 | 2.38 | 2.3345 | 0.246 | [6 empty] | 1
| 1 | 2 | 2.01 | 1.94 | < 5 | 1.86 | 1.94 | 1.99 | 1.99 | 2.23 | 2.04 | 2.03 | 2.012 | 1.95 | 2.07 | 1.901 | 2 | 2.074 | 2.36 | 2.3421 | 0.237 | [6 empty] | 0
| 1 | 3 | 2.03 | 1.92 | < 5 | 1.91 | 1.95 | 1.97 | 1.96 | 2.18 | 2.02 | 2.02 | 1.9745 | 1.96 | 1.97 | 1.903 | 2 | 1.999 | 2.35 | 2.3068 | 0.246 | [6 empty] | 16
| 1 | 4 | 1.86 | 1.93 | < 5 | 1.88 | 1.88 | 1.99 | 2 | 2.24 | 2.14 | 1.97 | 2.0075 | 1.95 | 2.02 | 1.994 | 2 | 2.087 | 2.34 | 2.4934 | 0.246 | [6 empty] | 1.9809
| 1 | 5 | 2.02 | 1.9 | < 5 | 1.84 | 1.92 | 1.96 | 2.01 | 2.08 | 2.19 | 1.985 | 1.993 | 1.94 | 2.01 | 1.891 | 2 | 2.034 | 2.37 | 2.4559 | 0.242 | [6 empty] | 96
| 1 | 6 | 1.86 | 1.94 | < 5 | 1.83 | 1.91 | 1.98 | 2.09 | 2.09 | 1.995 | 2.1 | 1.9607 | 1.96 | 2 | 1.797 | 2 | 2.013 | 2.36 | 2.5551 | 0.244
| Mean |  | 1.9667 | 1.9283 |  | 1.86 | 1.9233 | 1.975 | 2.0033 | 2.15 | 2.0625 | 2.0242 | 1.9895 | 1.945 | 2.01 | 1.8878 | 2 | 2.043 | 2.36 | 2.4146 | 0.2435
| Median |  | 2.015 | 1.935 |  | 1.85 | 1.93 | 1.975 | 1.995 | 2.135 | 2.03 | 2.025 | 1.9911 | 1.95 | 2.005 | 1.896 | 2 | 2.0425 | 2.36 | 2.399 | 0.245
| Std Dev. |  | 0.082865 | 0.016021 |  | 0.030332 | 0.02582 | 0.013784 | 0.046332 | 0.075895 | 0.082931 | 0.045871 | 0.019468 | 0.018708 | 0.034059 | 0.066526 | 0 | 0.034287 | 0.014142 | 0.10095 | 0.0035637
| Rel.Std.Dev. |  | 4.213% | 0.8308% |  | 1.631% | 1.342% | 0.6979% | 2.313% | 3.53% | 4.021% | 2.266% | 0.9785% | 0.9619% | 1.694% | 3.524% | 0% | 1.678% | 0.5992% | 4.181% | 1.464%
| PDM3 |  | -0.721% | -2.656% |  | -6.106% | -2.908% | -0.3003% | 1.13% | 8.534% | 4.117% | 2.182% | 0.4294% | -1.815% | 1.467% | -4.701% | 0.9617% | 3.132% | 19.13% | 21.89% | -87.71%
| Z-Score (Absolute) |  | 0.3 | 0.68 | 5.06 | 1.37 | 0.73 | 0.22 | 0.07 | 1.54 | 0.66 | 0.28 | 0.07 | 0.52 | 0.14 | 1.09 | NA | 0.47 | 3.65 | 4.2 | 17.62
Results from laboratory 17 were removed due to their 0.1 ppm reading resolution.
| Analytical results for K in OREAS 609b (Certified Value 0.279 wt.%) | [26 empty] | Certified
K | Round | Replicate | Lab | Lab | Lab | Lab | Lab | Lab | Lab | Lab | Lab | Lab | Lab | Lab | Lab | Lab | Lab | Lab | Lab | Lab | Lab | Lab | Lab | Lab | Lab |  |  | 1
| No | No | 01 | 02 | 03 | 04 | 05 | 06 | 07 | 08 | 09 | 10 | 11 | 12 | 13 | 14 | 15 | 16 | 17 | 18 | 20 | 21 | 23 | 24 | 25 |  |  | wt.%
|  |  | AR*OES | AR*OES | AR*OES | AR*OES/MS | AR*OES | AR*MS | AR*MS | AR*MS | AR*MS | AR*MS | AR*MS | AR*OES | AR*OES | AR*OES/MS | AR*OES/MS | AR*OES | AR*OES | AR*OES/MS | AR*OES | AR*OES | AR*MS | AR*OES/MS | AR*OES/MS |  |  | 3
|  |  | 0.4g | 0.4g | 0.5g | 0.5g | 0.25g | 0.5g | 0.5g | 0.5g | 0.5g | 0.5g | 0.5g | 01g | 0.5g | 01g | 0.25g | 25g | 40g | 0.5g | 0.25g | 01g | 0.5g | 0.5g | 0.2g |  |  | 3
| 1 | 1 | 0.274 | 0.227 | 0.26 | 0.29 | 0.25 | 0.26 | 0.281 | 0.23 | 0.25 | 0.24 | 0.24 | 0.25 | 0.31236 | 0.373 | 0.27 | 0.27 | 0.24 | 0.25 | 0.312 | 0.36 | 2.73 | 0.3127 | 0.29 |  |  | 1
| 1 | 2 | 0.28 | 0.246 | 0.26 | 0.29 | 0.27 | 0.26 | 0.274 | 0.232 | 0.26 | 0.25 | 0.25 | 0.26 | 0.3174 | 0.369 | 0.28 | 0.29 | 0.24 | 0.25 | 0.322 | 0.37 | 2.76 | 0.31102 | 0.27 |  |  | 0
| 1 | 3 | 0.269 | 0.24 | 0.255 | 0.28 | 0.3 | 0.27 | 0.277 | 0.232 | 0.26 | 0.25 | 0.25 | 0.26 | 0.31973 | 0.369 | 0.27 | 0.32 | 0.24 | 0.24 | 0.326 | 0.36 | 2.75 | 0.32482 | 0.28 |  |  | 16
| 1 | 4 | 0.258 | 0.237 | 0.25 | 0.25 | 0.3 | 0.27 | 0.27 | 0.223 | 0.26 | 0.24 | 0.25 | 0.27 | 0.31887 | 0.37 | 0.28 | 0.32 | 0.24 | 0.25 | 0.321 | 0.35 | 2.73 | 0.33398 | 0.29 |  |  | 0.27864
| 1 | 5 | 0.279 | 0.228 | 0.26 | 0.28 | 0.29 | 0.26 | 0.267 | 0.217 | 0.24 | 0.25 | 0.25 | 0.26 | 0.316 | 0.378 | 0.27 | 0.32 | 0.24 | 0.24 | 0.308 | 0.35 | 2.79 | 0.3394 | 0.29 |  |  | 97
| 1 | 6 | 0.272 | 0.243 | 0.27 | 0.3 | 0.26 | 0.25 | 0.275 | 0.219 | 0.25 | 0.24 | 0.24 | 0.26 | 0.3101 | 0.365 | 0.29 | 0.31 | 0.24 | 0.24 | 0.31 | 0.36 | 2.77 | 0.32585 | 0.28
| Mean |  | 0.272 | 0.23683 | 0.25917 | 0.28167 | 0.27833 | 0.26167 | 0.274 | 0.2255 | 0.25333 | 0.245 | 0.24667 | 0.26 | 0.31574 | 0.37067 | 0.27667 | 0.305 | 0.24 | 0.245 | 0.3165 | 0.35833 | 2.755 | 0.32463 | 0.28333
| Median |  | 0.273 | 0.2385 | 0.26 | 0.285 | 0.28 | 0.26 | 0.2745 | 0.2265 | 0.255 | 0.245 | 0.25 | 0.26 | 0.3167 | 0.3695 | 0.275 | 0.315 | 0.24 | 0.245 | 0.3165 | 0.36 | 2.755 | 0.32534 | 0.285
| Std Dev. |  | 0.008025 | 0.0078337 | 0.0066458 | 0.017224 | 0.02137 | 0.0075277 | 0.00498 | 0.0067157 | 0.008165 | 0.0054772 | 0.005164 | 0.0063246 | 0.0037871 | 0.0044121 | 0.008165 | 0.020736 | 0 | 0.0054772 | 0.0074229 | 0.0075277 | 0.023452 | 0.011267 | 0.008165
| Rel.Std.Dev. |  | 2.95% | 3.308% | 2.564% | 6.115% | 7.678% | 2.877% | 1.818% | 2.978% | 3.223% | 2.236% | 2.094% | 2.433% | 1.199% | 1.19% | 2.951% | 6.799% | 0% | 2.236% | 2.345% | 2.101% | 0.8513% | 3.471% | 2.882%
| PDM3 |  | -2.382% | -15% | -6.988% | 1.087% | -0.1094% | -6.091% | -1.665% | -19.07% | -9.082% | -12.07% | -11.47% | -6.689% | 13.32% | 33.03% | -0.7075% | 9.461% | -13.87% | -12.07% | 13.59% | 28.6% | 888.7% | 16.51% | 1.685%
| Z-Score (Absolute) |  | 0.05 | 0.86 | 0.34 | 0.18 | 0.1 | 0.29 | 0 | 1.13 | 0.48 | 0.67 | 0.64 | 0.33 | 0.97 | 2.25 | 0.06 | 0.72 | 0.79 | 0.67 | 0.99 | 1.96 | 57.69 | 1.18 | 0.22
| Analytical results for La in OREAS 609b (Certified Value 16.8 ppm) | [26 empty] | Certified
La | Round | Replicate | Lab | Lab | Lab | Lab | Lab | Lab | Lab | Lab | Lab | Lab | Lab | Lab | Lab | Lab | Lab | Lab | Lab | Lab | Lab | Lab | Lab | Lab |  |  |  | 1
| No | No | 01 | 02 | 03 | 04 | 05 | 06 | 07 | 08 | 09 | 10 | 11 | 12 | 13 | 14 | 15 | 16 | 17 | 18 | 20 | 21 | 23 | 25 |  |  |  | ppm
|  |  | AR*MS | AR*MS | AR*OES | AR*OES/MS | AR*MS | AR*MS | AR*MS | AR*MS | AR*MS | AR*MS | AR*MS | AR*OES | AR*OES | AR*OES/MS | AR*OES/MS | AR*MS | AR*MS | AR*OES/MS | AR*MS | AR*OES | AR*MS | AR*MS |  |  |  | 1
|  |  | 0.4g | 0.4g | 0.5g | 0.5g | 0.25g | 0.5g | 0.5g | 0.5g | 0.5g | 0.5g | 0.5g | 01g | 0.5g | 01g | 0.25g | 25g | 40g | 0.5g | 0.25g | 01g | 0.5g | 0.2g |  |  |  | 1
| 1 | 1 | 16.2 | 14.47 | 14 | 15.4 | 18.3 | 17.9 | 17.7 | 14.2 | 16.7 | 15.4 | 16.8 | 20 | 21.0045 | 21.3 | 16.3 | 14.4 | 13.2 | 14.8 | 18.4 | 25.1 | 28.71 | 18.2 |  |  |  | 1
| 1 | 2 | 16 | 16.04 | 13 | 14.9 | 19.8 | 17.9 | 17.82 | 14.2 | 17.7 | 15.9 | 16.7 | 20 | 21.223 | 21.6 | 16.4 | 15.1 | 13.6 | 14.7 | 18.7 | 25.2 | 27.84 | 16.5 |  |  |  | 0
| 1 | 3 | 14.6 | 15.4 | 14 | 13.1 | 20.7 | 18.6 | 17.91 | 13.8 | 17.4 | 16.3 | 16.3 | 20 | 21.4795 | 21.1 | 16 | 15.5 | 14 | 14.5 | 18.9 | 25.8 | 27.98 | 16.8 |  |  |  | 16
| 1 | 4 | 13.7 | 15.24 | 14 | 12.4 | 21.2 | 18.8 | 17.54 | 14.2 | 17.7 | 16.9 | 16 | 20 | 21.4415 | 21 | 16.7 | 15.9 | 13.6 | 14.8 | 18.5 | 24.4 | 27.46 | 17.1 |  |  |  | 16.7764
| 1 | 5 | 14.4 | 14.49 | 13 | 15.4 | 20.6 | 17.8 | 17.6 | 14.3 | 16.5 | 17 | 16.7 | 20 | 21.7265 | 20.9 | 16 | 15.5 | 13.6 | 13.9 | 18.1 | 25.4 | 29.05 | 17.3 |  |  |  | 98
| 1 | 6 | 13.3 | 16.31 | 16 | 15 | 19.5 | 17.1 | 17.72 | 15 | 16.6 | 15.2 | 16.7 | 20 | 21.0615 | 21.1 | 15.6 | 15.8 | 14 | 14.2 | 18.4 | 25.2 | 27.38 | 17.1
| Mean |  | 14.7 | 15.325 | 14 | 14.3667 | 20.0167 | 18.0167 | 17.715 | 14.2833 | 17.1 | 16.1167 | 16.5333 | 20 | 21.3227 | 21.1667 | 16.1667 | 15.3667 | 13.6667 | 14.4833 | 18.5 | 25.1833 | 28.07 | 17.1667
| Median |  | 14.5 | 15.32 | 14 | 14.95 | 20.2 | 17.9 | 17.71 | 14.2 | 17.05 | 16.1 | 16.7 | 20 | 21.3322 | 21.1 | 16.15 | 15.5 | 13.6 | 14.6 | 18.45 | 25.2 | 27.91 | 17.1
| Std Dev. |  | 1.1832 | 0.76453 | 1.0954 | 1.2879 | 1.0458 | 0.61128 | 0.13649 | 0.392 | 0.56214 | 0.75211 | 0.31411 | 0 | 0.27611 | 0.25033 | 0.38297 | 0.55015 | 0.30111 | 0.3656 | 0.27568 | 0.45789 | 0.67516 | 0.5785
| Rel.Std.Dev. |  | 8.049% | 4.989% | 7.825% | 8.964% | 5.225% | 3.393% | 0.7705% | 2.744% | 3.287% | 4.667% | 1.9% | 0% | 1.295% | 1.183% | 2.369% | 3.58% | 2.203% | 2.524% | 1.49% | 1.818% | 2.405% | 3.37%
| PDM3 |  | -12.38% | -8.652% | -16.55% | -14.36% | 19.31% | 7.393% | 5.594% | -14.86% | 1.929% | -3.933% | -1.449% | 19.21% | 27.1% | 26.17% | -3.635% | -8.403% | -18.54% | -13.67% | 10.27% | 50.11% | 67.32% | 2.326%
| Z-Score (Absolute) |  | 0.75 | 0.53 | NA | 0.87 | 1.14 | 0.43 | 0.32 | 0.9 | 0.1 | 0.25 | 0.1 | NA | 1.6 | 1.54 | 0.23 | 0.51 | 1.12 | 0.83 | 0.6 | 2.97 | 3.99 | 0.12
Results from laboratory 3 were removed due to their 1 ppm reading resolution. Results from laboratory 12 were removed due to their 10 ppm reading resolution.
| Analytical results for Li in OREAS 609b (Certified Value 7.32 ppm) | [26 empty] | Certified
Li | Round | Replicate | Lab | Lab | Lab | Lab | Lab | Lab | Lab | Lab | Lab | Lab | Lab | Lab | Lab | Lab | Lab | Lab | Lab | Lab | [7 empty] | 1
| No | No | 03 | 04 | 05 | 07 | 08 | 09 | 10 | 11 | 12 | 13 | 14 | 15 | 16 | 17 | 18 | 20 | 23 | 25 | [7 empty] | ppm
|  |  | AR*OES | AR*OES/MS | AR*OES | AR*MS | AR*MS | AR*MS | AR*MS | AR*MS | AR*OES | AR*MS | AR*OES/MS | AR*OES/MS | AR*MS | AR*OES | AR*OES/MS | AR*OES | AR*MS | AR*MS | [7 empty] | 2
|  |  | 0.5g | 0.5g | 0.25g | 0.5g | 0.5g | 0.5g | 0.5g | 0.5g | 01g | 0.5g | 01g | 0.25g | 25g | 40g | 0.5g | 0.25g | 0.5g | 0.2g | [7 empty] | 3
| 1 | 1 | 7 | 7.8 | 8 | 7 | 6.63 | 8 | 6.6 | 7 | 10 | 7.2913 | 8.1 | 9 | 7.5 | < 10 | 7.8 | 9 | 31.61 | 7.6 | [7 empty] | 1
| 1 | 2 | 7 | 8.1 | 8 | 6.8 | 6.28 | 8.3 | 7.1 | 7 | 10 | 7.5602 | 8.1 | 8 | 7.9 | < 10 | 7.8 | 10 | 31.81 | 6.5 | [7 empty] | 0
| 1 | 3 | 8 | 7.9 | 8 | 6.8 | 6.08 | 8.2 | 7.3 | 6.9 | 10 | 7.7805 | 8.4 | 9 | 7.9 | < 10 | 7.7 | 10 | 31.87 | 6.2 | [7 empty] | 16
| 1 | 4 | 7 | 7.8 | 9 | 6.8 | 6.87 | 8.3 | 7.3 | 6.8 | 10 | 7.6855 | 8 | 8 | 8.2 | < 10 | 7.8 | 9 | 31.48 | 6 | [7 empty] | 7.3196
| 1 | 5 | 8 | 8.1 | 8 | 6.7 | 6.35 | 7.9 | 7.6 | 7 | 10 | 7.4907 | 8 | 8 | 7.9 | < 10 | 7.6 | 9 | 31.67 | 5.9 | [7 empty] | 99
| 1 | 6 | 7 | 7.8 | 8 | 6.7 | 6.88 | 7.8 | 6.8 | 7.1 | 10 | 7.0971 | 8.1 | 9 | 7.6 | < 10 | 7.5 | 9 | 31.39 | 5.6
| Mean |  | 7.3333 | 7.9167 | 8.1667 | 6.8 | 6.515 | 8.0833 | 7.1167 | 6.9667 | 10 | 7.4842 | 8.1167 | 8.5 | 7.8333 |  | 7.7 | 9.3333 | 31.6383 | 6.3
| Median |  | 7 | 7.85 | 8 | 6.8 | 6.49 | 8.1 | 7.2 | 7 | 10 | 7.5254 | 8.1 | 8.5 | 7.9 |  | 7.75 | 9 | 31.64 | 6.1
| Std Dev. |  | 0.5164 | 0.1472 | 0.40825 | 0.10954 | 0.32989 | 0.2137 | 0.3656 | 0.10328 | 0 | 0.25345 | 0.1472 | 0.54772 | 0.25033 |  | 0.12649 | 0.5164 | 0.1853 | 0.70427
| Rel.Std.Dev. |  | 7.042% | 1.859% | 4.999% | 1.611% | 5.064% | 2.644% | 5.137% | 1.482% | 0% | 3.386% | 1.814% | 6.444% | 3.196% |  | 1.643% | 5.533% | 0.5857% | 11.18%
| PDM3 |  | 0.1873% | 8.157% | 11.57% | -7.099% | -10.99% | 10.43% | -2.773% | -4.822% | 36.62% | 2.248% | 10.89% | 16.13% | 7.018% |  | 5.197% | 27.51% | 332.2% | -13.93%
| Z-Score (Absolute) |  | NA | 0.49 | NA | 0.77 | 1.09 | 0.67 | 0.41 | 0.58 | NA | 0 | 0.71 | NA | 0.39 | 2.8 | 0.24 | NA | 27.19 | 1.33
Results from laboratories 3, 5, 15 and 20 were removed due to their 1 ppm reading resolution. Results from laboratory 12 were removed due to their 10 ppm reading resolution.
| Analytical results for Lu in OREAS 609b (Certified Value 0.03 ppm) | [26 empty] | Certified
Lu | Round | Replicate | 03: Lab; 04: Lab; 05: Lab; 07: Lab; 08: Lab; 09: Lab; 10: Lab; 11: Lab | [7 empty] | 1
| No | No | 03: 01; 04: 02; 05: 04; 07: 05; 08: 07; 09: 15; 10: 16; 11: 17 | [7 empty] | ppm
|  |  | 03: AR*MS; 04: AR*MS; 05: AR*OES/MS; 07: AR*MS; 08: AR*MS; 09: AR*OES/MS; 10: AR*MS; 11: AR*MS | [7 empty] | 3
|  |  | 03: 0.4g; 04: 0.4g; 05: 0.5g; 07: 0.25g; 08: 0.5g; 09: 0.25g; 10: 25g; 11: 40g | [7 empty] | 3
| 1 | 1 | 03: 0.03; 04: 0.03; 05: < 0.1; 07: 0.03; 08: 0.029; 09: 0.03; 10: 0.03; 11: 0.035 | [7 empty] | 1
| 1 | 2 | 03: 0.03; 04: 0.03; 05: < 0.1; 07: 0.03; 08: 0.028; 09: 0.03; 10: 0.03; 11: 0.035 | [7 empty] | 0
| 1 | 3 | 03: 0.03; 04: 0.03; 05: < 0.1; 07: 0.03; 08: 0.027; 09: 0.03; 10: 0.03; 11: 0.035 | [7 empty] | 16
| 1 | 4 | 03: 0.03; 04: 0.02; 05: < 0.1; 07: 0.03; 08: 0.026; 09: 0.03; 10: 0.03; 11: 0.04 | [7 empty] | 0.030286
| 1 | 5 | 03: 0.03; 04: 0.03; 05: < 0.1; 07: 0.03; 08: 0.026; 09: 0.03; 10: 0.03; 11: 0.035 | [7 empty] | 100
| 1 | 6 | 03: 0.03; 04: 0.02; 05: < 0.1; 07: 0.03; 08: 0.026; 09: 0.03; 10: 0.03; 11: 0.035
| Mean |  | 03: 0.03; 04: 0.026667; 07: 0.03; 08: 0.027; 09: 0.03; 10: 0.03; 11: 0.035833
| Median |  | 03: 0.03; 04: 0.03; 07: 0.03; 08: 0.0265; 09: 0.03; 10: 0.03; 11: 0.035
| Std Dev. |  | 03: 0; 04: 0.005164; 07: 0; 08: 0.0012649; 09: 0; 10: 0; 11: 0.0020412
| Rel.Std.Dev. |  | 03: 0%; 04: 19.36%; 07: 0%; 08: 4.685%; 09: 0%; 10: 0%; 11: 5.696%
| PDM3 |  | 03: -0.9434%; 04: -11.95%; 07: -0.9434%; 08: -10.85%; 09: -0.9434%; 10: -0.9434%; 11: 18.32%
| Z-Score (Absolute) |  | 03: 0; 04: 1.5; 05: 8.99; 07: 0; 08: 1.35; 09: 0; 10: 0; 11: 2.62
| Analytical results for Mg in OREAS 609b (Certified Value 0.067 wt.%) | [26 empty] | Certified
Mg | Round | Replicate | Lab | Lab | Lab | Lab | Lab | Lab | Lab | Lab | Lab | Lab | Lab | Lab | Lab | Lab | Lab | Lab | Lab | Lab | Lab | Lab | Lab | Lab | Lab |  |  | 1
| No | No | 01 | 02 | 03 | 04 | 05 | 06 | 07 | 08 | 09 | 10 | 11 | 12 | 13 | 14 | 15 | 16 | 17 | 18 | 20 | 21 | 23 | 24 | 25 |  |  | wt.%
|  |  | AR*OES | AR*OES | AR*OES | AR*OES/MS | AR*OES | AR*MS | AR*MS | AR*MS | AR*MS | AR*MS | AR*MS | AR*OES | AR*OES | AR*OES/MS | AR*OES/MS | AR*OES | AR*OES | AR*OES/MS | AR*OES | AR*OES | AR*MS | AR*OES/MS | AR*OES/MS |  |  | 3
|  |  | 0.4g | 0.4g | 0.5g | 0.5g | 0.25g | 0.5g | 0.5g | 0.5g | 0.5g | 0.5g | 0.5g | 01g | 0.5g | 01g | 0.25g | 25g | 40g | 0.5g | 0.25g | 01g | 0.5g | 0.5g | 0.2g |  |  | 3
| 1 | 1 | 0.068 | 0.068 | 0.07 | 0.07 | 0.06 | 0.07 | 0.066 | 0.0658 | 0.06 | 0.06 | 0.06 | 0.06 | 0.069504 | 0.07 | 0.07 | 0.07 | 0.07 | 0.07 | 0.074 | 0.08 | 0.16 | 0.06919 | 0.06 |  |  | 1
| 1 | 2 | 0.07 | 0.071 | 0.07 | 0.07 | 0.07 | 0.07 | 0.065 | 0.0658 | 0.06 | 0.06 | 0.06 | 0.06 | 0.070919 | 0.07 | 0.07 | 0.07 | 0.07 | 0.07 | 0.076 | 0.08 | 0.15 | 0.071198 | 0.06 |  |  | 0
| 1 | 3 | 0.067 | 0.071 | 0.07 | 0.06 | 0.07 | 0.07 | 0.064 | 0.0642 | 0.06 | 0.06 | 0.06 | 0.06 | 0.070642 | 0.07 | 0.07 | 0.08 | 0.07 | 0.07 | 0.077 | 0.08 | 0.16 | 0.070044 | 0.06 |  |  | 16
| 1 | 4 | 0.065 | 0.07 | 0.07 | 0.06 | 0.07 | 0.07 | 0.064 | 0.0658 | 0.06 | 0.06 | 0.06 | 0.06 | 0.0706 | 0.07 | 0.06 | 0.08 | 0.07 | 0.07 | 0.075 | 0.08 | 0.17 | 0.071732 | 0.06 |  |  | 0.067074
| 1 | 5 | 0.0705 | 0.069 | 0.07 | 0.07 | 0.07 | 0.07 | 0.064 | 0.0646 | 0.06 | 0.06 | 0.06 | 0.06 | 0.070504 | 0.07 | 0.07 | 0.07 | 0.07 | 0.07 | 0.073 | 0.08 | 0.16 | 0.071955 | 0.06 |  |  | 101
| 1 | 6 | 0.0675 | 0.071 | 0.07 | 0.07 | 0.07 | 0.07 | 0.065 | 0.065 | 0.06 | 0.06 | 0.06 | 0.06 | 0.069998 | 0.07 | 0.07 | 0.07 | 0.07 | 0.06 | 0.072 | 0.08 | 0.15 | 0.070781 | 0.06
| Mean |  | 0.068 | 0.07 | 0.07 | 0.066667 | 0.068333 | 0.07 | 0.064667 | 0.0652 | 0.06 | 0.06 | 0.06 | 0.06 | 0.070361 | 0.07 | 0.068333 | 0.073333 | 0.07 | 0.068333 | 0.0745 | 0.08 | 0.15833 | 0.070816 | 0.06
| Median |  | 0.06775 | 0.0705 | 0.07 | 0.07 | 0.07 | 0.07 | 0.0645 | 0.0654 | 0.06 | 0.06 | 0.06 | 0.06 | 0.070552 | 0.07 | 0.07 | 0.07 | 0.07 | 0.07 | 0.0745 | 0.08 | 0.16 | 0.070989 | 0.06
| Std Dev. |  | 0.0020248 | 0.0012649 | 0 | 0.005164 | 0.0040825 | 0 | 0.0008165 | 0.00070427 | 0 | 0 | 0 | 0 | 0.00051655 | 0 | 0.0040825 | 0.005164 | 0 | 0.0040825 | 0.0018708 | 0 | 0.0075277 | 0.0010509 | 0
| Rel.Std.Dev. |  | 2.978% | 1.807% | 0% | 7.746% | 5.974% | 0% | 1.263% | 1.08% | 0% | 0% | 0% | 0% | 0.7341% | 0% | 5.974% | 7.042% | 0% | 5.974% | 2.511% | 0% | 4.754% | 1.484% | 0%
| PDM3 |  | 1.381% | 4.363% | 4.363% | -0.6066% | 1.878% | 4.363% | -3.588% | -2.793% | -10.55% | -10.55% | -10.55% | -10.55% | 4.902% | 4.363% | 1.878% | 9.333% | 4.363% | 1.878% | 11.07% | 19.27% | 136.1% | 5.58% | -10.55%
| Z-Score (Absolute) |  | 0.09 | 0.45 | 0.45 | 0.45 | 0 | 0.45 | 1 | 0.85 | 2.26 | 2.26 | 2.26 | 2.26 | 0.55 | 0.45 | 0 | 1.36 | 0.45 | 0 | 1.67 | 3.17 | 24.44 | 0.67 | 2.26
| Analytical results for Mn in OREAS 609b (Certified Value 0.021 wt.%) | [26 empty] | Certified
Mn | Round | Replicate | Lab | Lab | Lab | Lab | Lab | Lab | Lab | Lab | Lab | Lab | Lab | Lab | Lab | Lab | Lab | Lab | Lab | Lab | Lab | Lab | Lab | Lab | Lab |  |  | 1
| No | No | 01 | 02 | 03 | 04 | 05 | 06 | 07 | 08 | 09 | 10 | 11 | 12 | 13 | 14 | 15 | 16 | 17 | 18 | 20 | 21 | 23 | 24 | 25 |  |  | wt.%
|  |  | AR*OES | AR*MS | AR*OES | AR*OES/MS | AR*OES | AR*MS | AR*MS | AR*MS | AR*MS | AR*MS | AR*MS | AR*OES | AR*OES | AR*OES/MS | AR*OES/MS | AR*OES | AR*OES | AR*OES/MS | AR*OES | AR*OES | AR*MS | AR*OES/MS | AR*MS |  |  | 3
|  |  | 0.4g | 0.4g | 0.5g | 0.5g | 0.25g | 0.5g | 0.5g | 0.5g | 0.5g | 0.5g | 0.5g | 01g | 0.5g | 01g | 0.25g | 25g | 40g | 0.5g | 0.25g | 01g | 0.5g | 0.5g | 0.2g |  |  | 3
| 1 | 1 | 0.0211 | 0.0213 | 0.0224 | 0.0215 | 0.0195 | 0.02 | 0.0211 | 0.0208 | 0.0201 | 0.0205 | 0.0191 | 0.021 | 0.018201 | 0.0201 | 0.0191 | 0.0203 | 0.021 | 0.0207 | 0.0225 | 0.02083 | 0.022956 | 0.026666 | 0.0195 |  |  | 1
| 1 | 2 | 0.0217 | 0.0224 | 0.022 | 0.0218 | 0.0209 | 0.0197 | 0.0208 | 0.0209 | 0.0205 | 0.0202 | 0.0197 | 0.021 | 0.018442 | 0.0202 | 0.02 | 0.0202 | 0.021 | 0.0207 | 0.023 | 0.02123 | 0.022664 | 0.021299 | 0.0195 |  |  | 0
| 1 | 3 | 0.0208 | 0.0214 | 0.0225 | 0.0208 | 0.02 | 0.0204 | 0.0204 | 0.0202 | 0.0206 | 0.0202 | 0.0197 | 0.0211 | 0.018436 | 0.0201 | 0.0191 | 0.0207 | 0.021 | 0.0208 | 0.0232 | 0.02114 | 0.022374 | 0.022439 | 0.0198 |  |  | 16
| 1 | 4 | 0.0206 | 0.0211 | 0.0219 | 0.0208 | 0.0208 | 0.0203 | 0.0206 | 0.0208 | 0.0205 | 0.0202 | 0.0197 | 0.0217 | 0.018509 | 0.0198 | 0.0195 | 0.0207 | 0.021 | 0.021 | 0.0225 | 0.02156 | 0.022418 | 0.021717 | 0.02 |  |  | 0.020748
| 1 | 5 | 0.022 | 0.0216 | 0.0221 | 0.0217 | 0.0211 | 0.02 | 0.0203 | 0.0209 | 0.0191 | 0.02 | 0.0197 | 0.0213 | 0.01889 | 0.0197 | 0.019 | 0.0205 | 0.021 | 0.0211 | 0.022 | 0.02054 | 0.022642 | 0.027235 | 0.0192 |  |  | 102
| 1 | 6 | 0.0211 | 0.0221 | 0.0222 | 0.022 | 0.0208 | 0.0198 | 0.0205 | 0.0209 | 0.0196 | 0.0204 | 0.0197 | 0.0215 | 0.018855 | 0.0201 | 0.0194 | 0.0202 | 0.021 | 0.0201 | 0.022 | 0.02083 | 0.022528 | 0.020188 | 0.0195
| Mean |  | 0.021217 | 0.02165 | 0.022183 | 0.021433 | 0.020517 | 0.020033 | 0.020617 | 0.02075 | 0.020067 | 0.02025 | 0.0196 | 0.021267 | 0.018555 | 0.02 | 0.01935 | 0.020433 | 0.021 | 0.020733 | 0.022533 | 0.021022 | 0.022597 | 0.023257 | 0.019583
| Median |  | 0.0211 | 0.0215 | 0.02215 | 0.0216 | 0.0208 | 0.02 | 0.02055 | 0.02085 | 0.0203 | 0.0202 | 0.0197 | 0.0212 | 0.018476 | 0.0201 | 0.01925 | 0.0204 | 0.021 | 0.02075 | 0.0225 | 0.020985 | 0.022585 | 0.022078 | 0.0195
| Std Dev. |  | 0.00053448 | 0.000501 | 0.00023166 | 0.0005164 | 0.00062423 | 0.00027325 | 0.00029269 | 0.00027386 | 0.00060222 | 0.00017607 | 0.00024495 | 0.00028752 | 0.00026719 | 0.0002 | 0.00037283 | 0.00023381 | 0 | 0.00035024 | 0.00049666 | 0.0003613 | 0.00021068 | 0.0029578 | 0.00027869
| Rel.Std.Dev. |  | 2.519% | 2.314% | 1.044% | 2.409% | 3.043% | 1.364% | 1.42% | 1.32% | 3.001% | 0.8695% | 1.25% | 1.352% | 1.44% | 1% | 1.927% | 1.144% | 0% | 1.689% | 2.204% | 1.719% | 0.9323% | 12.72% | 1.423%
| PDM3 |  | 2.257% | 4.345% | 6.916% | 3.301% | -1.117% | -3.447% | -0.6352% | 0.007388% | -3.286% | -2.402% | -5.535% | 2.498% | -10.57% | -3.607% | -6.74% | -1.519% | 1.212% | -0.07294% | 8.602% | 1.317% | 8.909% | 12.09% | -5.616%
| Z-Score (Absolute) |  | 0.47 | 0.88 | 1.4 | 0.67 | 0.21 | 0.67 | 0.11 | 0.02 | 0.64 | 0.47 | 1.09 | 0.51 | 2.1 | 0.71 | 1.33 | 0.29 | 0.26 | 0 | 1.73 | 0.28 | 1.8 | 2.43 | 1.11
| Analytical results for Mo in OREAS 609b (Certified Value 5.1 ppm) | [26 empty] | Certified
Mo | Round | Replicate | Lab | Lab | Lab | Lab | Lab | Lab | Lab | Lab | Lab | Lab | Lab | Lab | Lab | Lab | Lab | Lab | Lab | Lab | Lab | Lab | Lab | Lab | Lab | Lab |  | 1
| No | No | 01 | 02 | 03 | 04 | 05 | 06 | 07 | 08 | 09 | 10 | 11 | 12 | 13 | 14 | 15 | 16 | 17 | 18 | 19 | 20 | 21 | 23 | 24 | 25 |  | ppm
|  |  | AR*MS | AR*MS | AR*OES | AR*OES/MS | AR*MS | AR*MS | AR*MS | AR*MS | AR*MS | AR*MS | AR*MS | AR*OES | AR*MS | AR*OES/MS | AR*OES/MS | AR*MS | AR*MS | AR*OES/MS | AR*MS | AR*MS | AR*OES | AR*MS | AR*OES/MS | AR*MS |  | 2
|  |  | 0.4g | 0.4g | 0.5g | 0.5g | 0.25g | 0.5g | 0.5g | 0.5g | 0.5g | 0.5g | 0.5g | 01g | 0.5g | 01g | 0.25g | 25g | 40g | 0.5g | 0.5g | 0.25g | 01g | 0.5g | 0.5g | 0.2g |  | 3
| 1 | 1 | 5.3 | 5.8 | 5 | 5.2 | 4.75 | 4.96 | 5.04 | 5.09 | 4.69 | 4.84 | 4.67 | 5 | 5.4193 | 4.9 | 4.99 | 5.4 | 5.4 | 5.27 | 4.97 | 5.43 | 4 | 7.63 | 5.0432 | 5.41 |  | 1
| 1 | 2 | 5.3 | 6.3 | 5 | 5.3 | 4.57 | 5.01 | 4.84 | 5.3 | 4.92 | 5.06 | 4.79 | 5 | 4.8703 | 4.8 | 5.1 | 5.49 | 5.2 | 5.2 | 5.12 | 5.31 | 4 | 7.24 | 4.7563 | 5.8 |  | 0
| 1 | 3 | 5.4 | 6.1 | 5 | 4.65 | 4.67 | 5.09 | 4.95 | 4.94 | 4.92 | 4.84 | 4.7 | 5 | 5.4068 | 4.8 | 5.22 | 5.52 | 5.4 | 5.32 | 4.9 | 5.45 | 4.5 | 7.18 | 4.8379 | 5.41 |  | 16
| 1 | 4 | 5 | 6 | 5 | 4.73 | 4.71 | 5.03 | 4.78 | 5.03 | 5.05 | 5.18 | 4.9 | 5 | 5.2919 | 4.9 | 5.01 | 5.56 | 5.2 | 5.54 | 5.37 | 5.43 | 4.3 | 7.32 | 5.1644 | 5.19 |  | 5.0973
| 1 | 5 | 5.2 | 6.3 | 5 | 5.39 | 4.68 | 4.99 | 4.75 | 5.16 | 4.69 | 5.38 | 4.86 | 5 | 4.8097 | 4.7 | 5.06 | 5.63 | 5.4 | 5.41 | 5.49 | 5.59 | 4.1 | 7.25 | 5.5116 | 5.41 |  | 103
| 1 | 6 | 5.3 | 6.4 | 5 | 5.26 | 4.68 | 5 | 4.86 | 5.58 | 4.56 | 4.86 | 4.94 | 5 | 4.5728 | 4.8 | 5.21 | 5.39 | 5 | 5.42 | 5.43 | 5.56 | 4.5 | 7.2 | 5.2247 | 5.2
| Mean |  | 5.25 | 6.15 | 5 | 5.0883 | 4.6767 | 5.0133 | 4.87 | 5.1833 | 4.805 | 5.0267 | 4.81 | 5 | 5.0618 | 4.8167 | 5.0983 | 5.4983 | 5.2667 | 5.36 | 5.2133 | 5.4617 | 4.2333 | 7.3033 | 5.0897 | 5.4033
| Median |  | 5.3 | 6.2 | 5 | 5.23 | 4.68 | 5.005 | 4.85 | 5.125 | 4.805 | 4.96 | 4.825 | 5 | 5.0811 | 4.8 | 5.08 | 5.505 | 5.3 | 5.365 | 5.245 | 5.44 | 4.2 | 7.245 | 5.1038 | 5.41
| Std Dev. |  | 0.13784 | 0.22583 | 0 | 0.31568 | 0.059889 | 0.044121 | 0.10844 | 0.22932 | 0.18598 | 0.22223 | 0.10918 | 0 | 0.3575 | 0.075277 | 0.098268 | 0.092826 | 0.1633 | 0.12149 | 0.25065 | 0.10128 | 0.23381 | 0.16717 | 0.27513 | 0.22106
| Rel.Std.Dev. |  | 2.626% | 3.672% | 0% | 6.204% | 1.281% | 0.8801% | 2.227% | 4.424% | 3.871% | 4.421% | 2.27% | 0% | 7.063% | 1.563% | 1.927% | 1.688% | 3.101% | 2.267% | 4.808% | 1.854% | 5.523% | 2.289% | 5.406% | 4.091%
| PDM3 |  | 2.996% | 20.65% | -1.909% | -0.1758% | -8.252% | -1.647% | -4.459% | 1.688% | -5.734% | -1.386% | -5.636% | -1.909% | -0.6963% | -5.505% | 0.02041% | 7.868% | 3.323% | 5.154% | 2.277% | 7.148% | -16.95% | 43.28% | -0.1492% | 6.004%
| Z-Score (Absolute) |  | 0.55 | 3.61 | 0.3 | 0 | 1.4 | 0.26 | 0.74 | 0.32 | 0.97 | 0.21 | 0.95 | 0.3 | 0.09 | 0.93 | 0.03 | 1.39 | 0.6 | 0.92 | 0.42 | 1.27 | 2.91 | 7.53 | 0 | 1.07
| Analytical results for Na in OREAS 609b (Certified Value 0.06 wt.%) | [26 empty] | Certified
Na | Round | Replicate | Lab | Lab | Lab | Lab | Lab | Lab | Lab | Lab | Lab | Lab | Lab | Lab | Lab | Lab | Lab | Lab | Lab | Lab | Lab | Lab | Lab | Lab | Lab |  |  | 1
| No | No | 01 | 02 | 03 | 04 | 05 | 06 | 07 | 08 | 09 | 10 | 11 | 12 | 13 | 14 | 15 | 16 | 17 | 18 | 20 | 21 | 23 | 24 | 25 |  |  | wt.%
|  |  | AR*OES | AR*OES | AR*OES | AR*OES/MS | AR*OES | AR*MS | AR*MS | AR*MS | AR*MS | AR*MS | AR*MS | AR*OES | AR*OES | AR*OES/MS | AR*OES/MS | AR*OES | AR*OES | AR*OES/MS | AR*OES | AR*OES | AR*MS | AR*OES/MS | AR*OES/MS |  |  | 3
|  |  | 0.4g | 0.4g | 0.5g | 0.5g | 0.25g | 0.5g | 0.5g | 0.5g | 0.5g | 0.5g | 0.5g | 01g | 0.5g | 01g | 0.25g | 25g | 40g | 0.5g | 0.25g | 01g | 0.5g | 0.5g | 0.2g |  |  | 3
| 1 | 1 | 0.0595 | 0.053 | 0.05 | 0.061 | 0.05 | 0.061 | 0.059 | < 0.0001 | 0.06 | 0.04 | 0.06 | 0.06 | 0.10361 | 0.06 | 0.06 | 0.06 | 0.06 | 0.05 | 0.07 | 0.1 | 2.02 | 0.06622 | 0.07 |  |  | 1
| 1 | 2 | 0.061 | 0.056 | 0.05 | 0.06 | 0.06 | 0.06 | 0.059 | < 0.0001 | 0.06 | 0.04 | 0.06 | 0.07 | 0.10563 | 0.06 | 0.06 | 0.06 | 0.06 | 0.05 | 0.07 | 0.1 | 1.99 | 0.067969 | 0.07 |  |  | 0
| 1 | 3 | 0.058 | 0.056 | 0.05 | 0.058 | 0.06 | 0.063 | 0.057 | < 0.0001 | 0.06 | 0.04 | 0.07 | 0.07 | 0.1075 | 0.06 | 0.06 | 0.06 | 0.06 | 0.05 | 0.07 | 0.1 | 1.97 | 0.066935 | 0.07 |  |  | 16
| 1 | 4 | 0.0565 | 0.055 | 0.05 | 0.064 | 0.06 | 0.063 | 0.058 | < 0.0001 | 0.06 | 0.04 | 0.06 | 0.07 | 0.10507 | 0.06 | 0.06 | 0.06 | 0.06 | 0.05 | 0.07 | 0.1 | 1.99 | 0.070884 | 0.07 |  |  | 0.060191
| 1 | 5 | 0.0615 | 0.054 | 0.05 | 0.061 | 0.06 | 0.061 | 0.056 | < 0.0001 | 0.05 | 0.04 | 0.06 | 0.06 | 0.10737 | 0.06 | 0.06 | 0.06 | 0.06 | 0.05 | 0.07 | 0.1 | 2.01 | 0.068497 | 0.07 |  |  | 104
| 1 | 6 | 0.0585 | 0.055 | 0.05 | 0.06 | 0.05 | 0.058 | 0.058 | < 0.0001 | 0.05 | 0.04 | 0.06 | 0.07 | 0.10392 | 0.06 | 0.06 | 0.06 | 0.06 | 0.04 | 0.07 | 0.1 | 2.02 | 0.06915 | 0.07
| Mean |  | 0.059167 | 0.054833 | 0.05 | 0.060667 | 0.056667 | 0.061 | 0.057833 |  | 0.056667 | 0.04 | 0.061667 | 0.066667 | 0.10551 | 0.06 | 0.06 | 0.06 | 0.06 | 0.048333 | 0.07 | 0.1 | 2 | 0.068276 | 0.07
| Median |  | 0.059 | 0.055 | 0.05 | 0.0605 | 0.06 | 0.061 | 0.058 |  | 0.06 | 0.04 | 0.06 | 0.07 | 0.10535 | 0.06 | 0.06 | 0.06 | 0.06 | 0.05 | 0.07 | 0.1 | 2 | 0.068233 | 0.07
| Std Dev. |  | 0.0018886 | 0.001169 | 7.6012e-18 | 0.0019664 | 0.005164 | 0.0018974 | 0.001169 |  | 0.005164 | 0 | 0.0040825 | 0.005164 | 0.0016601 | 0 | 0 | 0 | 0 | 0.0040825 | 0 | 1.5202e-17 | 0.02 | 0.0016574 | 0
| Rel.Std.Dev. |  | 3.192% | 2.132% | 1.52e-14% | 3.241% | 9.113% | 3.11% | 2.021% |  | 9.113% | 0% | 6.62% | 7.746% | 1.573% | 0% | 0% | 0% | 0% | 8.447% | 0% | 1.52e-14% | 1% | 2.427% | 0%
| PDM3 |  | -1.702% | -8.901% | -16.93% | 0.7898% | -5.856% | 1.344% | -3.917% |  | -5.856% | -33.55% | 2.451% | 10.76% | 75.3% | -0.3177% | -0.3177% | -0.3177% | -0.3177% | -19.7% | 16.3% | 66.14% | 3223% | 13.43% | 16.3%
| Z-Score (Absolute) |  | 0.13 | 0.82 | 1.59 | 0.11 | 0.53 | 0.16 | 0.34 | 9.52 | 0.53 | 3.17 | 0.26 | 1.06 | 7.22 | 0 | 0 | 0 | 0 | 1.85 | 1.59 | NA | 307.8 | 1.31 | 1.59
Results from laboratory 21 were removed due to their 0.01 wt.% reading resolution.
| Analytical results for Nb in OREAS 609b (Certified Value 0.42 ppm) | [26 empty] | Certified
Nb | Round | Replicate | Lab | Lab | Lab | Lab | Lab | Lab | Lab | Lab | Lab | Lab | Lab | Lab | Lab | Lab | Lab | Lab | Lab | Lab | Lab | [6 empty] | 1
| No | No | 01 | 02 | 03 | 04 | 05 | 07 | 08 | 09 | 10 | 11 | 13 | 14 | 15 | 16 | 18 | 19 | 23 | 24 | 25 | [6 empty] | ppm
|  |  | AR*MS | AR*MS | AR*OES | AR*OES/MS | AR*MS | AR*MS | AR*MS | AR*MS | AR*MS | AR*MS | AR*MS | AR*OES/MS | AR*OES/MS | AR*MS | AR*OES/MS | AR*MS | AR*MS | AR*OES/MS | AR*MS | [6 empty] | 2
|  |  | 0.4g | 0.4g | 0.5g | 0.5g | 0.25g | 0.5g | 0.5g | 0.5g | 0.5g | 0.5g | 0.5g | 01g | 0.25g | 25g | 0.5g | 0.5g | 0.5g | 0.5g | 0.2g | [6 empty] | 2
| 1 | 1 | 0.6 | 0.7 | < 5 | 0.3 | 0.48 | 0.34 | 0.57 | 0.29 | 0.38 | 0.43 | 0.71881 | 2.1 | 0.41 | 0.29 | 0.3 | 0.84 | 12.59 | 0.65041 | 0.33 | [6 empty] | 1
| 1 | 2 | 0.6 | 0.8 | < 5 | 0.4 | 0.52 | 0.31 | 0.61 | 0.31 | 0.38 | 0.42 | 0.70059 | 2.2 | 0.42 | 0.3 | 0.32 | 0.95 | 12.03 | 0.76681 | 0.43 | [6 empty] | 0
| 1 | 3 | 0.7 | 0.8 | < 5 | 0.3 | 0.52 | 0.29 | 0.59 | 0.33 | 0.4 | 0.46 | 0.74699 | 2.3 | 0.42 | 0.32 | 0.3 | 0.94 | 12.12 | 0.52856 | 0.43 | [6 empty] | 16
| 1 | 4 | 0.6 | 0.8 | < 5 | 0.2 | 0.54 | 0.31 | 0.63 | 0.31 | 0.4 | 0.42 | 0.72933 | 2 | 0.4 | 0.33 | 0.31 | 0.88 | 12.91 | 1.1964 | 0.39 | [6 empty] | 0.42346
| 1 | 5 | 0.6 | 0.7 | < 5 | 0.4 | 0.56 | 0.3 | 0.58 | 0.29 | 0.4 | 0.43 | 0.71617 | 2.1 | 0.41 | 0.32 | 0.28 | 0.81 | 13.17 | 1.2583 | 0.28 | [6 empty] | 105
| 1 | 6 | 0.6 | 0.8 | < 5 | 0.4 | 0.51 | 0.3 | 0.64 | 0.3 | 0.33 | 0.41 | 0.6847 | 2.2 | 0.4 | 0.32 | 0.26 | 0.84 | 12.25 | 1.6905 | 0.33
| Mean |  | 0.61667 | 0.76667 |  | 0.33333 | 0.52167 | 0.30833 | 0.60333 | 0.305 | 0.38167 | 0.42833 | 0.7161 | 2.15 | 0.41 | 0.31333 | 0.295 | 0.87667 | 12.5117 | 1.0152 | 0.365
| Median |  | 0.6 | 0.8 |  | 0.35 | 0.52 | 0.305 | 0.6 | 0.305 | 0.39 | 0.425 | 0.71749 | 2.15 | 0.41 | 0.32 | 0.3 | 0.86 | 12.42 | 0.98161 | 0.36
| Std Dev. |  | 0.040825 | 0.05164 |  | 0.08165 | 0.027142 | 0.017224 | 0.028048 | 0.015166 | 0.027142 | 0.017224 | 0.021742 | 0.10488 | 0.0089443 | 0.015055 | 0.021679 | 0.057504 | 0.45871 | 0.44263 | 0.061237
| Rel.Std.Dev. |  | 6.62% | 6.736% |  | 24.49% | 5.203% | 5.586% | 4.649% | 4.972% | 7.111% | 4.021% | 3.036% | 4.878% | 2.182% | 4.805% | 7.349% | 6.559% | 3.666% | 43.6% | 16.78%
| PDM3 |  | 45.62% | 81.05% |  | -21.28% | 23.19% | -27.19% | 42.48% | -27.97% | -9.87% | 1.15% | 69.11% | 407.7% | -3.179% | -26.01% | -30.34% | 107% | 2855% | 139.7% | -13.81%
| Z-Score (Absolute) |  | NA | NA | NA | NA | 0.61 | 0.66 | 1.1 | 0.68 | 0.22 | 0.05 | 1.78 | NA | 0.05 | 0.63 | 0.74 | 2.74 | 72.48 | 3.57 | 0.32
Results from laboratories 1, 2, 4 and 14 were removed due to their 0.1 ppm reading resolution. Results from laboratory 3 were removed due to their 1 ppm reading resolution.
| Analytical results for Nd in OREAS 609b (Certified Value 14.1 ppm) | [26 empty] | Certified
Nd | Round | Replicate | 01: Lab; 02: Lab; 03: Lab; 04: Lab; 05: Lab; 07: Lab; 08: Lab; 09: Lab | [6 empty] | 1
| No | No | 01: 01; 02: 02; 03: 04; 04: 07; 05: 13; 07: 16; 08: 17; 09: 19 | [6 empty] | ppm
|  |  | 01: AR*MS; 02: AR*MS; 03: AR*OES/MS; 04: AR*MS; 05: AR*MS; 07: AR*MS; 08: AR*MS; 09: AR*MS | [6 empty] | 1
|  |  | 01: 0.4g; 02: 0.4g; 03: 0.5g; 04: 0.5g; 05: 0.5g; 07: 25g; 08: 40g; 09: 0.5g | [6 empty] | 1
| 1 | 1 | 01: 15.4; 02: 11.84; 03: 13.2; 04: 15.28; 05: 19.7463; 07: 13.31; 08: 11.7; 09: 18.4 | [6 empty] | 1
| 1 | 2 | 01: 15.1; 02: 13.26; 03: 12.8; 04: 15.34; 05: 19.0054; 07: 13.83; 08: 12; 09: 19 | [6 empty] | 0
| 1 | 3 | 01: 13.4; 02: 12.07; 03: 13.4; 04: 15.4; 05: 19.4884; 07: 14.16; 08: 12; 09: 18.1 | [6 empty] | 16
| 1 | 4 | 01: 13.2; 02: 12.36; 03: 12.2; 04: 15.11; 05: 19.2178; 07: 14.16; 08: 11.8; 09: 17.9 | [6 empty] | 14.0749
| 1 | 5 | 01: 13.4; 02: 12.26; 03: 12.8; 04: 15.18; 05: 18.9674; 07: 14.27; 08: 11.6; 09: 18 | [6 empty] | 106
| 1 | 6 | 01: 12.7; 02: 12.87; 03: 13; 04: 15.14; 05: 18.9153; 07: 14.21; 08: 12.1; 09: 18
| Mean |  | 01: 13.8667; 02: 12.4433; 03: 12.9; 04: 15.2417; 05: 19.2234; 07: 13.99; 08: 11.8667; 09: 18.2333
| Median |  | 01: 13.4; 02: 12.31; 03: 12.9; 04: 15.23; 05: 19.1116; 07: 14.16; 08: 11.9; 09: 18.05
| Std Dev. |  | 01: 1.1057; 02: 0.52781; 03: 0.41473; 04: 0.11635; 05: 0.33214; 07: 0.36677; 08: 0.19664; 09: 0.41312
| Rel.Std.Dev. |  | 01: 7.974%; 02: 4.242%; 03: 3.215%; 04: 0.7633%; 05: 1.728%; 07: 2.622%; 08: 1.657%; 09: 2.266%
| PDM3 |  | 01: -1.479%; 02: -11.59%; 03: -8.348%; 04: 8.29%; 05: 36.58%; 07: -0.6032%; 08: -15.69%; 09: 29.54%
| Z-Score (Absolute) |  | 01: 0.03; 02: 0.72; 03: 0.5; 04: 0.63; 05: 2.55; 07: 0.03; 08: 0.99; 09: 2.07
| Analytical results for Ni in OREAS 609b (Certified Value 7.05 ppm) | [26 empty] | Certified
Ni | Round | Replicate | Lab | Lab | Lab | Lab | Lab | Lab | Lab | Lab | Lab | Lab | Lab | Lab | Lab | Lab | Lab | Lab | Lab | Lab | Lab | Lab | Lab | Lab | Lab |  |  | 1
| No | No | 01 | 02 | 03 | 04 | 05 | 06 | 07 | 08 | 09 | 10 | 11 | 12 | 13 | 14 | 15 | 16 | 17 | 18 | 19 | 21 | 23 | 24 | 25 |  |  | ppm
|  |  | AR*OES | AR*MS | AR*OES | AR*OES/MS | AR*OES | AR*MS | AR*MS | AR*MS | AR*MS | AR*MS | AR*MS | AR*OES | AR*OES | AR*OES/MS | AR*OES/MS | AR*MS | AR*OES | AR*OES/MS | AR*MS | AR*OES | AR*MS | AR*OES/MS | AR*MS |  |  | 2
|  |  | 0.4g | 0.4g | 0.5g | 0.5g | 0.25g | 0.5g | 0.5g | 0.5g | 0.5g | 0.5g | 0.5g | 01g | 0.5g | 01g | 0.25g | 25g | 40g | 0.5g | 0.5g | 01g | 0.5g | 0.5g | 0.2g |  |  | 3
| 1 | 1 | 8 | 8 | 7 | 7 | 6 | 6.9 | 6.8 | 7.1 | 7 | 6.7 | 6.8 | 7 | 7.2768 | 9 | 7.3 | 6.9 | 11 | 6.9 | 8.21 | 6.69 | 6.47 | 9.8876 | 7.6 |  |  | 1
| 1 | 2 | 8 | 8 | 7 | 7.5 | 7 | 7.2 | 6.8 | 7.28 | 7.6 | 7 | 6.8 | 7 | 7.5168 | 9 | 7.3 | 6.7 | 10 | 6.8 | 7.77 | 6.8 | 6.94 | 9.6528 | 7 |  |  | 0
| 1 | 3 | 7 | 8 | 7 | 7.1 | 7 | 7.4 | 6.9 | 7.08 | 7.5 | 7.1 | 6.8 | 6 | 7.2288 | 9 | 7.2 | 6.9 | 10 | 7 | 7.31 | 6.41 | 6.55 | 10.2809 | 7.3 |  |  | 16
| 1 | 4 | 7 | 8 | 7 | 7 | 7 | 7.3 | 6.9 | 7.35 | 7.7 | 7.1 | 6.9 | 5 | 7.1616 | 9 | 7.4 | 6.9 | 10 | 7.1 | 7.84 | 6.76 | 6.92 | 10.0129 | 6.8 |  |  | 7.0458
| 1 | 5 | 8 | 8 | 7 | 6.6 | 7 | 7.2 | 6.7 | 7.16 | 7.2 | 7.2 | 6.7 | 8 | 7.3248 | 9 | 7.3 | 6.7 | 10 | 7 | 7.38 | 6.68 | 7.17 | 9.5533 | 7 |  |  | 107
| 1 | 6 | 8 | 8 | 7 | 7 | 6 | 7 | 7.2 | 7.59 | 7.1 | 6.7 | 7.1 | 7 | 7.2576 | 9 | 7.2 | 6.7 | 10 | 6.8 | 7.59 | 6.23 | 6.83 | 9.8235 | 7
| Mean |  | 7.6667 | 8 | 7 | 7.0333 | 6.6667 | 7.1667 | 6.8833 | 7.26 | 7.35 | 6.9667 | 6.85 | 6.6667 | 7.2944 | 9 | 7.2833 | 6.8 | 10.1667 | 6.9333 | 7.6833 | 6.595 | 6.8133 | 9.8685 | 7.1167
| Median |  | 8 | 8 | 7 | 7 | 7 | 7.2 | 6.85 | 7.22 | 7.35 | 7.05 | 6.8 | 7 | 7.2672 | 9 | 7.3 | 6.8 | 10 | 6.95 | 7.68 | 6.685 | 6.875 | 9.8556 | 7
| Std Dev. |  | 0.5164 | 0 | 0 | 0.28752 | 0.5164 | 0.18619 | 0.17224 | 0.19256 | 0.2881 | 0.21602 | 0.13784 | 1.0328 | 0.12165 | 0 | 0.075277 | 0.10954 | 0.40825 | 0.12111 | 0.33152 | 0.22492 | 0.26158 | 0.26044 | 0.28577
| Rel.Std.Dev. |  | 6.736% | 0% | 0% | 4.088% | 7.746% | 2.598% | 2.502% | 2.652% | 3.92% | 3.101% | 2.012% | 15.49% | 1.668% | 0% | 1.034% | 1.611% | 4.016% | 1.747% | 4.315% | 3.41% | 3.839% | 2.639% | 4.016%
| PDM3 |  | 8.812% | 13.54% | -0.6501% | -0.177% | -5.381% | 1.715% | -2.306% | 3.04% | 4.317% | -1.123% | -2.779% | -5.381% | 3.528% | 27.74% | 3.371% | -3.489% | 44.29% | -1.596% | 9.048% | -6.398% | -3.299% | 40.06% | 1.006%
| Z-Score (Absolute) |  | NA | NA | 0.1 | 0 | NA | 0.41 | 0.46 | 0.69 | 0.97 | 0.2 | 0.56 | NA | 0.8 | NA | 0.77 | 0.72 | NA | 0.31 | 1.99 | 1.34 | 0.67 | 8.69 | 0.26
Results from laboratories 1, 2, 5, 12, 14 and 17 were removed due to their 1 ppm reading resolution.
| Analytical results for P in OREAS 609b (Certified Value 0.021 wt.%) | [26 empty] | Certified
P | Round | Replicate | Lab | Lab | Lab | Lab | Lab | Lab | Lab | Lab | Lab | Lab | Lab | Lab | Lab | Lab | Lab | Lab | Lab | Lab | Lab | Lab | Lab | Lab |  |  |  | 1
| No | No | 01 | 02 | 03 | 04 | 05 | 06 | 07 | 08 | 09 | 10 | 11 | 12 | 14 | 15 | 16 | 17 | 18 | 20 | 21 | 23 | 24 | 25 |  |  |  | wt.%
|  |  | AR*OES | AR*OES | AR*OES | AR*OES/MS | AR*OES | AR*MS | AR*MS | AR*MS | AR*MS | AR*MS | AR*MS | AR*OES | AR*OES/MS | AR*OES/MS | AR*OES | AR*OES | AR*OES/MS | AR*OES | AR*OES | AR*MS | AR*OES/MS | AR*MS |  |  |  | 3
|  |  | 0.4g | 0.4g | 0.5g | 0.5g | 0.25g | 0.5g | 0.5g | 0.5g | 0.5g | 0.5g | 0.5g | 01g | 01g | 0.25g | 25g | 40g | 0.5g | 0.25g | 01g | 0.5g | 0.5g | 0.2g |  |  |  | 3
| 1 | 1 | 0.0215 | 0.018 | 0.0254 | 0.025 | 0.02 | 0.021 | 0.022 | 0.0255 | 0.022 | 0.021 | 0.02 | 0.021 | 0.0276 | 0.0203 | 0.0213 | 0.022 | 0.021 | 0.024 | 0.02 | 0.023215 | 0.03801 | 0.0221 |  |  |  | 1
| 1 | 2 | 0.021 | 0.021 | 0.0254 | 0.024 | 0.02 | 0.021 | 0.021 | 0.0259 | 0.022 | 0.021 | 0.021 | 0.022 | 0.0277 | 0.0206 | 0.0218 | 0.02 | 0.0219 | 0.024 | 0.02 | 0.031728 | 0.035196 | 0.0214 |  |  |  | 0
| 1 | 3 | 0.0205 | 0.018 | 0.0254 | 0.017 | 0.02 | 0.022 | 0.021 | 0.0249 | 0.022 | 0.021 | 0.02 | 0.022 | 0.0276 | 0.0204 | 0.0221 | 0.02 | 0.0219 | 0.025 | 0.02 | 0.031865 | 0.034912 | 0.0218 |  |  |  | 16
| 1 | 4 | 0.0195 | 0.019 | 0.0258 | 0.016 | 0.02 | 0.022 | 0.021 | 0.0256 | 0.022 | 0.021 | 0.02 | 0.022 | 0.0278 | 0.0199 | 0.0218 | 0.022 | 0.0217 | 0.025 | 0.02 | 0.032741 | 0.035973 | 0.0219 |  |  |  | 0.021263
| 1 | 5 | 0.0225 | 0.022 | 0.0254 | 0.024 | 0.02 | 0.021 | 0.021 | 0.0253 | 0.02 | 0.021 | 0.021 | 0.022 | 0.0285 | 0.0206 | 0.0222 | 0.022 | 0.0212 | 0.024 | 0.02 | 0.032319 | 0.037159 | 0.021 |  |  |  | 108
| 1 | 6 | 0.021 | 0.021 | 0.0257 | 0.024 | 0.02 | 0.021 | 0.021 | 0.0256 | 0.021 | 0.021 | 0.02 | 0.023 | 0.0286 | 0.0205 | 0.0215 | 0.022 | 0.0211 | 0.022 | 0.02 | 0.031898 | 0.035028 | 0.021
| Mean |  | 0.021 | 0.019833 | 0.025517 | 0.021667 | 0.02 | 0.021333 | 0.021167 | 0.025467 | 0.0215 | 0.021 | 0.020333 | 0.022 | 0.027967 | 0.020383 | 0.021783 | 0.021333 | 0.021467 | 0.024 | 0.02 | 0.030628 | 0.036047 | 0.021533
| Median |  | 0.021 | 0.02 | 0.0254 | 0.024 | 0.02 | 0.021 | 0.021 | 0.02555 | 0.022 | 0.021 | 0.02 | 0.022 | 0.02775 | 0.02045 | 0.0218 | 0.022 | 0.02145 | 0.024 | 0.02 | 0.031882 | 0.035584 | 0.0216
| Std Dev. |  | 0.001 | 0.0017224 | 0.00018348 | 0.0040332 | 0 | 0.0005164 | 0.00040825 | 0.00033862 | 0.00083666 | 0 | 0.0005164 | 0.00063246 | 0.00045898 | 0.00026394 | 0.00034303 | 0.0010328 | 0.00041312 | 0.0010954 | 0 | 0.0036505 | 0.0012764 | 0.00047188
| Rel.Std.Dev. |  | 4.762% | 8.684% | 0.7191% | 18.61% | 0% | 2.421% | 1.929% | 1.33% | 3.891% | 0% | 2.54% | 2.875% | 1.641% | 1.295% | 1.575% | 4.841% | 1.924% | 4.564% | 0% | 11.92% | 3.541% | 2.191%
| PDM3 |  | -1.236% | -6.723% | 20.01% | 1.9% | -5.939% | 0.332% | -0.4519% | 19.77% | 1.116% | -1.236% | -4.371% | 3.467% | 31.53% | -4.136% | 2.448% | 0.332% | 0.9591% | 12.87% | -5.939% | 44.04% | 69.53% | 1.273%
| Z-Score (Absolute) |  | 0.4 | 1.38 | 3.36 | 0.15 | 1.24 | 0.13 | 0.26 | 3.32 | 0.01 | 0.4 | 0.96 | 0.43 | 5.41 | 0.92 | 0.25 | 0.13 | 0.01 | 2.1 | 1.24 | 7.63 | 12.15 | 0.04
| Analytical results for Pb in OREAS 609b (Certified Value 384 ppm) | [26 empty] | Certified
Pb | Round | Replicate | Lab | Lab | Lab | Lab | Lab | Lab | Lab | Lab | Lab | Lab | Lab | Lab | Lab | Lab | Lab | Lab | Lab | Lab | Lab | Lab | Lab | Lab | Lab | Lab |  | 1
| No | No | 01 | 02 | 03 | 04 | 05 | 06 | 07 | 08 | 09 | 10 | 11 | 12 | 13 | 14 | 15 | 16 | 17 | 18 | 19 | 20 | 21 | 23 | 24 | 25 |  | ppm
|  |  | AR*OES | AR*MS | AR*OES | AR*OES/MS | AR*MS | AR*MS | AR*MS | AR*MS | AR*MS | AR*MS | AR*MS | AR*OES | AR*OES | AR*OES/MS | AR*OES/MS | AR*MS | AR*MS | AR*OES/MS | AR*MS | AR*MS | AR*OES | AR*MS | AR*OES/MS | AR*MS |  | 0
|  |  | 0.4g | 0.4g | 0.5g | 0.5g | 0.25g | 0.5g | 0.5g | 0.5g | 0.5g | 0.5g | 0.5g | 01g | 0.5g | 01g | 0.25g | 25g | 40g | 0.5g | 0.5g | 0.25g | 01g | 0.5g | 0.5g | 0.2g |  | 0
| 1 | 1 | 406 | 352 | 372 | 385 | 393 | 395.81 | 361.6 | 377 | 389 | 380 | 378 | 367 | 366.9144 | 321 | 391.2 | 387.6 | 388 | 375.9 | 406 | 370 | 414.2 | 465.75 | 395.43 | 397.9 |  | 1
| 1 | 2 | 423 | 359 | 368 | 388 | 394 | 382.33 | 359.9 | 387 | 397 | 377 | 384 | 376 | 375.3384 | 326 | 393.5 | 384.5 | 397 | 373.5 | 396 | 363 | 403.6 | 468.82 | 405.51 | 393.9 |  | 0
| 1 | 3 | 403 | 364 | 369 | 375 | 388 | 400.32 | 356.8 | 364 | 393 | 378 | 387 | 378 | 376.264 | 333 | 389.2 | 381.5 | 406 | 376.9 | 398 | 356 | 408.6 | 466.65 | 387.975 | 390.9 |  | 16
| 1 | 4 | 395 | 355 | 370 | 377 | 388 | 381.05 | 361 | 387 | 395 | 380 | 388 | 385 | 370.7624 | 336 | 396.2 | 384.6 | 401 | 384.1 | 403 | 357 | 404.3 | 467.76 | 410.655 | 384 |  | 384.1345
| 1 | 5 | 424 | 372 | 368 | 386 | 392 | 393.27 | 358.8 | 376 | 364 | 373 | 385 | 375 | 370.4864 | 332 | 392.1 | 387.5 | 398 | 387 | 395 | 348 | 412.6 | 468.65 | 403.62 | 386.4 |  | 109
| 1 | 6 | 406 | 365 | 371 | 382 | 396 | 387.73 | 360.7 | 382 | 376 | 385 | 381 | 377 | 377.5432 | 332 | 396.2 | 385.2 | 399 | 372.4 | 400 | 361 | 408.6 | 471.27 | 385.245 | 387.6
| Mean |  | 409.5 | 361.1667 | 369.6667 | 382.1667 | 391.8333 | 390.085 | 359.8 | 378.8333 | 385.6667 | 378.8333 | 383.8333 | 376.3333 | 372.8848 | 330 | 393.0667 | 385.15 | 398.1667 | 378.3 | 399.6667 | 359.1667 | 408.65 | 468.15 | 398.0725 | 390.1167
| Median |  | 406 | 361.5 | 369.5 | 383.5 | 392.5 | 390.5 | 360.3 | 379.5 | 391 | 379 | 384.5 | 376.5 | 373.0504 | 332 | 392.8 | 384.9 | 398.5 | 376.4 | 399 | 359 | 408.6 | 468.205 | 399.525 | 389.25
| Std Dev. |  | 11.5715 | 7.3052 | 1.633 | 5.1929 | 3.2506 | 7.681 | 1.7607 | 8.6583 | 12.9872 | 3.9707 | 3.7639 | 5.785 | 4.1241 | 5.4772 | 2.7998 | 2.2616 | 5.9133 | 5.9144 | 4.2269 | 7.414 | 4.2623 | 1.9285 | 10.1774 | 5.1588
| Rel.Std.Dev. |  | 2.826% | 2.023% | 0.4417% | 1.359% | 0.8296% | 1.969% | 0.4894% | 2.286% | 3.367% | 1.048% | 0.9806% | 1.537% | 1.106% | 1.66% | 0.7123% | 0.5872% | 1.485% | 1.563% | 1.058% | 2.064% | 1.043% | 0.4119% | 2.557% | 1.322%
| PDM3 |  | 6.603% | -5.979% | -3.766% | -0.5123% | 2.004% | 1.549% | -6.335% | -1.38% | 0.3989% | -1.38% | -0.0784% | -2.031% | -2.929% | -14.09% | 2.325% | 0.2644% | 3.653% | -1.519% | 4.043% | -6.5% | 6.382% | 21.87% | 3.628% | 1.557%
| Z-Score (Absolute) |  | 1.67 | 1.56 | 0.99 | 0.16 | 0.49 | 0.37 | 1.65 | 0.38 | 0.08 | 0.38 | 0.04 | 0.55 | 0.78 | 3.64 | 0.57 | 0.04 | 0.91 | 0.41 | 1.01 | 1.69 | 1.61 | 5.59 | 0.91 | 0.38
| Analytical results for Pd in OREAS 609b (Indicative Value 10.2 ppb) | [26 empty] | Indicative
Pd | Round | Replicate | 01: Lab; 02: Lab |  | 1
| No | No | 01: 08; 02: 16 |  | ppb
|  |  | 01: AR*MS; 02: AR*MS |  | 1
|  |  | 01: 0.5g; 02: 25g |  | 1
| 1 | 1 | 01: 11; 02: < 5 |  | 1
| 1 | 2 | 01: 13; 02: < 5 |  | 6
| 1 | 3 | 01: 14; 02: < 5 |  | 16
| 1 | 4 | 01: 10; 02: < 5 |  | 10.1667
| 1 | 5 | 01: 5; 02: < 5 |  | 12
| 1 | 6 | 01: 8; 02: < 5
| Mean |  | 01: 10.1667
| Median |  | 01: 10.5
| Std Dev. |  | 01: 3.3116
| Rel.Std.Dev. |  | 01: 32.57%
| PDM3 |  | 01: -3.331e-13%
| Z-Score (Absolute) |  | 01: 0.67; 02: 0.67
| Analytical results for Pr in OREAS 609b (Certified Value 3.98 ppm) | [26 empty] | Certified
Pr | Round | Replicate | 01: Lab; 02: Lab; 03: Lab; 04: Lab; 05: Lab; 06: Lab; 07: Lab; 08: Lab |  | 1
| No | No | 01: 01; 02: 02; 03: 04; 04: 07; 05: 13; 06: 16; 07: 17; 08: 19 |  | ppm
|  |  | 01: AR*MS; 02: AR*MS; 03: AR*OES/MS; 04: AR*MS; 05: AR*MS; 06: AR*MS; 07: AR*MS; 08: AR*MS |  | 2
|  |  | 01: 0.4g; 02: 0.4g; 03: 0.5g; 04: 0.5g; 05: 0.5g; 06: 25g; 07: 40g; 08: 0.5g |  | 2
| 1 | 1 | 01: 4.01; 02: 3.12; 03: 3.4; 04: 4.45; 05: 5.2286; 06: 3.5; 07: 2.99; 08: 5.18 |  | 1
| 1 | 2 | 01: 3.91; 02: 3.57; 03: 3.4; 04: 4.32; 05: 5.32; 06: 3.65; 07: 3.06; 08: 5.38 |  | 0
| 1 | 3 | 01: 3.59; 02: 3.3; 03: 3.4; 04: 4.35; 05: 5.2188; 06: 3.74; 07: 3.09; 08: 5.11 |  | 16
| 1 | 4 | 01: 3.44; 02: 3.48; 03: 3.3; 04: 4.29; 05: 5.2273; 06: 3.82; 07: 3.04; 08: 4.98 |  | 3.9783
| 1 | 5 | 01: 3.53; 02: 3.17; 03: 3.5; 04: 4.23; 05: 5.2651; 06: 3.79; 07: 3.01; 08: 5.13 |  | 110
| 1 | 6 | 01: 3.32; 02: 3.61; 03: 3.3; 04: 4.27; 05: 5.2302; 06: 3.81; 07: 2.92; 08: 5.01
| Mean |  | 01: 3.6333; 02: 3.375; 03: 3.3833; 04: 4.3183; 05: 5.2483; 06: 3.7183; 07: 3.0183; 08: 5.1317
| Median |  | 01: 3.56; 02: 3.39; 03: 3.4; 04: 4.305; 05: 5.2294; 06: 3.765; 07: 3.025; 08: 5.12
| Std Dev. |  | 01: 0.27075; 02: 0.2083; 03: 0.075277; 04: 0.076529; 05: 0.038598; 06: 0.12384; 07: 0.059805; 08: 0.14303
| Rel.Std.Dev. |  | 01: 7.452%; 02: 6.172%; 03: 2.225%; 04: 1.772%; 05: 0.7354%; 06: 3.331%; 07: 1.981%; 08: 2.787%
| PDM3 |  | 01: -8.672%; 02: -15.17%; 03: -14.96%; 04: 8.546%; 05: 31.92%; 06: -6.535%; 07: -24.13%; 08: 28.99%
| Z-Score (Absolute) |  | 01: 0.06; 02: 0.43; 03: 0.42; 04: 0.92; 05: 2.25; 06: 0.06; 07: 0.94; 08: 2.08
| Analytical results for Pt in OREAS 609b (Indicative Value < 10 ppb) | [26 empty] | Indicative
Pt | Round | Replicate | 01: Lab; 02: Lab; 03: Lab; 04: Lab |  | 1
| No | No | 01: 07; 02: 08; 03: 16; 04: 17 |  | ppb
|  |  | 01: AR*MS; 02: AR*MS; 03: AR*MS; 04: AR*MS |  | 1
|  |  | 01: 0.5g; 02: 0.5g; 03: 25g; 04: 40g |  | 1
| 1 | 1 | 01: 2; 02: < 10; 03: < 5; 04: < 10 |  | 1
| 1 | 2 | 01: 3; 02: < 10; 03: < 5; 04: < 10 |  | 5
| 1 | 3 | 01: 3; 02: < 10; 03: < 5; 04: < 10 |  | 16
| 1 | 4 | 01: 3; 02: < 10; 03: < 5; 04: < 10 |  | < 10
| 1 | 5 | 01: 3; 02: < 10; 03: < 5; 04: < 10 |  | 11
| 1 | 6 | 01: 3; 02: < 10; 03: < 5; 04: < 10
| Mean |  | 01: 2.8333
| Median |  | 01: 3
| Std Dev. |  | 01: 0.40825
| Rel.Std.Dev. |  | 01: 14.41%
PDM3
| Z-Score (Absolute) |  | 01: 0.67; 02: 0.67; 03: 0.88; 04: 0.67
| Analytical results for Rb in OREAS 609b (Certified Value 13.9 ppm) | [26 empty] | Certified
Rb | Round | Replicate | Lab | Lab | Lab | Lab | Lab | Lab | Lab | Lab | Lab | Lab | Lab | Lab | Lab | Lab | Lab | Lab | Lab | Lab | [7 empty] | 1
| No | No | 01 | 02 | 04 | 05 | 07 | 08 | 09 | 10 | 11 | 14 | 15 | 16 | 17 | 18 | 19 | 23 | 24 | 25 | [7 empty] | ppm
|  |  | AR*MS | AR*MS | AR*OES/MS | AR*MS | AR*MS | AR*MS | AR*MS | AR*MS | AR*MS | AR*OES/MS | AR*OES/MS | AR*MS | AR*MS | AR*OES/MS | AR*MS | AR*MS | AR*OES/MS | AR*MS | [7 empty] | 1
|  |  | 0.4g | 0.4g | 0.5g | 0.25g | 0.5g | 0.5g | 0.5g | 0.5g | 0.5g | 01g | 0.25g | 25g | 40g | 0.5g | 0.5g | 0.5g | 0.5g | 0.2g | [7 empty] | 1
| 1 | 1 | 13.5 | 12.05 | 14 | 15 | 14.4 | 11.3 | 12.7 | 12.6 | 13.8 | 20.1 | 12.8 | 13.83 | 12.4 | 14.6 | 18.2 | 81.8 | 16.1655 | 16.4 | [7 empty] | 1
| 1 | 2 | 12.6 | 10.26 | 14.4 | 16.1 | 14.26 | 11.4 | 13.6 | 12.6 | 13.1 | 19.4 | 13.3 | 14.94 | 12.1 | 14.7 | 15.5 | 80.07 | 14.8359 | 16.7 | [7 empty] | 0
| 1 | 3 | 12.5 | 12.18 | 13.5 | 18.2 | 14.34 | 11 | 14 | 13 | 13.2 | 20.3 | 12.8 | 16.13 | 12.5 | 14.7 | 16.9 | 85.84 | 15.1383 | 17.1 | [7 empty] | 16
| 1 | 4 | 12.3 | 10.59 | 12.8 | 18.5 | 14.26 | 11.5 | 13.7 | 13.2 | 12.9 | 20.1 | 12.9 | 16.38 | 12 | 14.7 | 16.3 | 80.84 | 14.8189 | 17.1 | [7 empty] | 13.9267
| 1 | 5 | 11.7 | 11.31 | 14.3 | 17.1 | 13.94 | 11.4 | 13 | 13.6 | 13.4 | 20 | 13.2 | 16.55 | 11.8 | 14.1 | 16.3 | 82.71 | 15.6618 | 15.3 | [7 empty] | 111
| 1 | 6 | 12.2 | 10.97 | 14.6 | 16 | 14.17 | 11.9 | 12.8 | 12 | 13.5 | 20 | 13.1 | 15.69 | 11.9 | 14.3 | 16.3 | 83.54 | 15.2346 | 16.3
| Mean |  | 12.4667 | 11.2267 | 13.9333 | 16.8167 | 14.2283 | 11.4167 | 13.3 | 12.8333 | 13.3167 | 19.9833 | 13.0167 | 15.5867 | 12.1167 | 14.5167 | 16.5833 | 82.4667 | 15.3091 | 16.4833
| Median |  | 12.4 | 11.14 | 14.15 | 16.6 | 14.26 | 11.4 | 13.3 | 12.8 | 13.3 | 20.05 | 13 | 15.91 | 12.05 | 14.65 | 16.3 | 82.255 | 15.1864 | 16.55
| Std Dev. |  | 0.59554 | 0.77451 | 0.67429 | 1.3644 | 0.16154 | 0.29269 | 0.53666 | 0.55737 | 0.31885 | 0.30605 | 0.2137 | 1.0361 | 0.27869 | 0.25626 | 0.90866 | 2.07 | 0.52093 | 0.67057
| Rel.Std.Dev. |  | 4.777% | 6.899% | 4.839% | 8.114% | 1.135% | 2.564% | 4.035% | 4.343% | 2.394% | 1.532% | 1.642% | 6.647% | 2.3% | 1.765% | 5.479% | 2.51% | 3.403% | 4.068%
| PDM3 |  | -10.48% | -19.39% | 0.04751% | 20.75% | 2.166% | -18.02% | -4.5% | -7.851% | -4.38% | 43.49% | -6.535% | 11.92% | -13% | 4.236% | 19.08% | 492.1% | 9.926% | 18.36%
| Z-Score (Absolute) |  | 0.7 | 1.23 | 0.06 | 1.18 | 0.06 | 1.15 | 0.34 | 0.54 | 0.33 | 2.55 | 0.46 | 0.65 | 0.85 | 0.19 | 1.08 | 29.56 | 0.53 | 1.04
| Analytical results for Re in OREAS 609b (Certified Value 0.001 ppm) | [26 empty] | Certified
Re | Round | Replicate | Lab | Lab | Lab | Lab | Lab | Lab | Lab | Lab | Lab | Lab | Lab | Lab | Lab | Lab | [11 empty] | 1
| No | No | 01 | 02 | 04 | 07 | 08 | 09 | 10 | 11 | 14 | 15 | 16 | 18 | 23 | 25 | [11 empty] | ppm
|  |  | AR*MS | AR*MS | AR*OES/MS | AR*MS | AR*MS | AR*MS | AR*MS | AR*MS | AR*OES/MS | AR*OES/MS | AR*MS | AR*OES/MS | AR*MS | AR*MS | [11 empty] | 3
|  |  | 0.4g | 0.4g | 0.5g | 0.5g | 0.5g | 0.5g | 0.5g | 0.5g | 01g | 0.25g | 25g | 0.5g | 0.5g | 0.2g | [11 empty] | 3
| 1 | 1 | < 0.05 | < 0.05 | 0.001 | 0.001 | < 0.05 | 0.001 | 0.001 | 0.001 | < 0.05 | 0.002 | 0.001 | < 0.001 | 0.003 | < 0.002 | [11 empty] | 1
| 1 | 2 | < 0.05 | < 0.05 | < 0.001 | 0.001 | < 0.05 | 0.001 | 0.001 | 0.001 | < 0.05 | 0.002 | 0.002 | < 0.001 | 0.004 | < 0.002 | [11 empty] | 0
| 1 | 3 | < 0.05 | < 0.05 | 0.001 | < 0.001 | < 0.05 | 0.001 | 0.001 | 0.001 | < 0.05 | 0.003 | 0.001 | < 0.001 | 0.001 | < 0.002 | [11 empty] | 16
| 1 | 4 | < 0.05 | < 0.05 | 0.001 | < 0.001 | < 0.05 | 0.001 | 0.001 | 0.001 | < 0.05 | 0.002 | 0.001 | < 0.001 | 0.001 | < 0.002 | [11 empty] | 0.00088095
| 1 | 5 | < 0.05 | < 0.05 | 0.001 | < 0.001 | < 0.05 | 0.001 | < 0.001 | 0.001 | < 0.05 | 0.002 | 0.001 | < 0.001 | 0.001 | < 0.002 | [11 empty] | 112
| 1 | 6 | < 0.05 | < 0.05 | 0.001 | 0.001 | < 0.05 | 0.001 | 0.001 | 0.001 | < 0.05 | 0.002 | 0.001 | 0.001 | 0.004 | < 0.002
| Mean |  | 04: 0.001; 05: 0.001; 08: 0.001; 09: 0.001; 10: 0.001; 14: 0.0021667; 15: 0.0011667; 16: 0.001; 17: 0.0023333
| Median |  | 04: 0.001; 05: 0.001; 08: 0.001; 09: 0.001; 10: 0.001; 14: 0.002; 15: 0.001; 16: 0.001; 17: 0.002
| Std Dev. |  | 04: 0; 05: 0; 08: 0; 09: 0; 10: 0; 14: 0.00040825; 15: 0.00040825; 17: 0.0015055
| Rel.Std.Dev. |  | 04: 0%; 05: 0%; 08: 0%; 09: 0%; 10: 0%; 14: 18.84%; 15: 34.99%; 17: 64.52%
| PDM3 |  | 04: 13.51%; 05: 13.51%; 08: 13.51%; 09: 13.51%; 10: 13.51%; 14: 145.9%; 15: 32.43%; 16: 13.51%; 17: 164.9%
| Z-Score (Absolute) |  | 38.71 | 38.71 | 0.27 | 0.54 | 38.71 | 0.13 | 0.27 | 0.13 | 38.71 | 1.75 | 0.13 | 0.81 | 2.02 | 0.13
| Analytical results for S in OREAS 609b (Certified Value 1.76 wt.%) | [26 empty] | Certified
S | Round | Replicate | Lab | Lab | Lab | Lab | Lab | Lab | Lab | Lab | Lab | Lab | Lab | Lab | Lab | Lab | Lab | Lab | Lab | Lab | Lab | Lab | Lab |  |  |  |  | 1
| No | No | 01 | 02 | 03 | 04 | 05 | 06 | 07 | 08 | 09 | 10 | 11 | 12 | 14 | 15 | 17 | 18 | 20 | 21 | 23 | 24 | 25 |  |  |  |  | wt.%
|  |  | AR*OES | AR*OES | AR*OES | AR*OES/MS | AR*OES | AR*MS | AR*MS | AR*MS | AR*MS | AR*MS | AR*MS | AR*OES | AR*OES/MS | AR*OES/MS | AR*OES | AR*OES/MS | AR*OES | AR*OES | AR*MS | AR*OES/MS | AR*OES/MS |  |  |  |  | 2
|  |  | 0.4g | 0.4g | 0.5g | 0.5g | 0.25g | 0.5g | 0.5g | 0.5g | 0.5g | 0.5g | 0.5g | 01g | 01g | 0.25g | 40g | 0.5g | 0.25g | 01g | 0.5g | 0.5g | 0.2g |  |  |  |  | 3
| 1 | 1 | 1.74 | 1.466 | 1.77 | 1.846 | 1.66 | 1.7 | 1.62 | 1.78 | 1.78 | 1.74 | 1.73 | 1.76 | 1.79 | 1.74 | 1.83 | 1.71 | 1.91 | 2.25 | 2.24 | 1.8018 | 1.78 |  |  |  |  | 1
| 1 | 2 | 1.79 | 1.494 | 1.76 | 1.843 | 1.72 | 1.68 | 1.59 | 1.79 | 1.82 | 1.73 | 1.77 | 1.8 | 1.81 | 1.73 | 1.82 | 1.71 | 1.92 | 2.23 | 2.28 | 1.828 | 1.86 |  |  |  |  | 0
| 1 | 3 | 1.72 | 1.533 | 1.75 | 1.567 | 1.69 | 1.72 | 1.56 | 1.73 | 1.8 | 1.76 | 1.78 | 1.8 | 1.81 | 1.76 | 1.79 | 1.7 | 1.92 | 2.26 | 2.21 | 1.7755 | 1.76 |  |  |  |  | 16
| 1 | 4 | 1.67 | 1.488 | 1.76 | 1.555 | 1.65 | 1.7 | 1.58 | 1.77 | 1.82 | 1.72 | 1.78 | 1.84 | 1.78 | 1.71 | 1.79 | 1.74 | 1.93 | 2.25 | 2.23 | 1.8648 | 1.74 |  |  |  |  | 1.7641
| 1 | 5 | 1.81 | 1.49 | 1.77 | 1.874 | 1.65 | 1.71 | 1.57 | 1.77 | 1.66 | 1.7 | 1.78 | 1.79 | 1.76 | 1.73 | 1.82 | 1.74 | 1.88 | 2.29 | 2.27 | 1.8543 | 1.84 |  |  |  |  | 113
| 1 | 6 | 1.74 | 1.479 | 1.78 | 1.837 | 1.63 | 1.7 | 1.6 | 1.78 | 1.71 | 1.74 | 1.76 | 1.82 | 1.8 | 1.77 | 1.81 | 1.67 | 1.87 | 2.25 | 2.26 | 1.7766 | 1.77
| Mean |  | 1.745 | 1.4917 | 1.765 | 1.7537 | 1.6667 | 1.7017 | 1.5867 | 1.77 | 1.765 | 1.7317 | 1.7667 | 1.8017 | 1.7917 | 1.74 | 1.81 | 1.7117 | 1.905 | 2.255 | 2.2483 | 1.8169 | 1.7917
| Median |  | 1.74 | 1.489 | 1.765 | 1.84 | 1.655 | 1.7 | 1.585 | 1.775 | 1.79 | 1.735 | 1.775 | 1.8 | 1.795 | 1.735 | 1.815 | 1.71 | 1.915 | 2.25 | 2.25 | 1.8149 | 1.775
| Std Dev. |  | 0.0501 | 0.02258 | 0.010488 | 0.14983 | 0.03266 | 0.013292 | 0.021602 | 0.020976 | 0.065651 | 0.020412 | 0.019664 | 0.027142 | 0.019408 | 0.021909 | 0.016733 | 0.026394 | 0.02429 | 0.019748 | 0.026394 | 0.038417 | 0.047504
| Rel.Std.Dev. |  | 2.871% | 1.514% | 0.5942% | 8.544% | 1.96% | 0.7811% | 1.362% | 1.185% | 3.72% | 1.179% | 1.113% | 1.506% | 1.083% | 1.259% | 0.9245% | 1.542% | 1.275% | 0.8758% | 1.174% | 2.114% | 2.651%
| PDM3 |  | -1.081% | -15.44% | 0.05249% | -0.59% | -5.522% | -3.538% | -10.06% | 0.3359% | 0.05249% | -1.837% | 0.147% | 2.131% | 1.564% | -1.365% | 2.603% | -2.971% | 7.989% | 27.83% | 27.45% | 2.992% | 1.564%
| Z-Score (Absolute) |  | 0.37 | 5.03 | 0 | 0.21 | 1.81 | 1.16 | 3.28 | 0.09 | 0 | 0.61 | 0.03 | 0.67 | 0.49 | 0.46 | 0.83 | 0.98 | 2.57 | 9.01 | 8.89 | 0.95 | 0.49
| Analytical results for Sb in OREAS 609b (Certified Value 134 ppm) | [26 empty] | Certified
Sb | Round | Replicate | Lab | Lab | Lab | Lab | Lab | Lab | Lab | Lab | Lab | Lab | Lab | Lab | Lab | Lab | Lab | Lab | Lab | Lab | Lab | Lab | Lab | Lab | Lab | Lab |  | 1
| No | No | 01 | 02 | 03 | 04 | 05 | 06 | 07 | 08 | 09 | 10 | 11 | 12 | 13 | 14 | 15 | 16 | 17 | 18 | 19 | 20 | 21 | 23 | 24 | 25 |  | ppm
|  |  | AR*MS | AR*MS | AR*OES | AR*OES/MS | AR*MS | AR*MS | AR*MS | AR*MS | AR*MS | AR*MS | AR*MS | AR*OES | AR*OES | AR*OES/MS | AR*OES/MS | AR*MS | AR*MS | AR*OES/MS | AR*MS | AR*MS | AR*OES | AR*MS | AR*OES/MS | AR*OES/MS |  | 0
|  |  | 0.4g | 0.4g | 0.5g | 0.5g | 0.25g | 0.5g | 0.5g | 0.5g | 0.5g | 0.5g | 0.5g | 01g | 0.5g | 01g | 0.25g | 25g | 40g | 0.5g | 0.5g | 0.25g | 01g | 0.5g | 0.5g | 0.2g |  | 0
| 1 | 1 | 141 | 130 | 131 | 147 | 132 | 138.76 | 123.83 | 144 | 130.5 | 143 | 132 | 148 | 122.1 | 95 | 102.84 | 125.51 | 111 | 126.15 | 142 | 72.54 | 158.1 | 146.99 | 134.2525 | 137 |  | 1
| 1 | 2 | 142 | 134 | 130 | 138 | 134 | 138.08 | 127.96 | 146 | 136.5 | 143.5 | 134.5 | 155 | 125.19 | 95.8 | 107.93 | 125.42 | 114 | 131.85 | 150 | 72.34 | 160.4 | 149.87 | 141.4003 | 148 |  | 0
| 1 | 3 | 136 | 129 | 130 | 133 | 132 | 140.93 | 123.54 | 142 | 136 | 143 | 134 | 153 | 125.73 | 96 | 104.26 | 126.7 | 117 | 125.35 | 153 | 69.67 | 162.5 | 149.27 | 122.344 | 139 |  | 16
| 1 | 4 | 130 | 130 | 132 | 128 | 131 | 140.59 | 120.29 | 146 | 137.5 | 147.5 | 133.5 | 161 | 123.44 | 93.3 | 103.8 | 129.25 | 111 | 128.81 | 153 | 69.11 | 162.6 | 149.1 | 154.9249 | 137 |  | 133.7785
| 1 | 5 | 138 | 133 | 133 | 147 | 133 | 141.87 | 114.77 | 146 | 125 | 145.5 | 134 | 152 | 122.3 | 94.3 | 103.67 | 128.34 | 118 | 125.76 | 152 | 72.03 | 159.1 | 148.34 | 155.197 | 143 |  | 114
| 1 | 6 | 129 | 133 | 132 | 133 | 133 | 140.89 | 116.87 | 153 | 129 | 144 | 134.5 | 153 | 122.3 | 94.7 | 106.65 | 127.55 | 120 | 125.62 | 153 | 70.27 | 157.5 | 147.22 | 169.7337 | 137
| Mean |  | 136 | 131.5 | 131.3333 | 137.6667 | 132.5 | 140.1867 | 121.21 | 146.1667 | 132.4167 | 144.4167 | 133.75 | 153.6667 | 123.51 | 94.85 | 104.8583 | 127.1283 | 115.1667 | 127.2567 | 150.5 | 70.9933 | 160.0333 | 148.465 | 146.3087 | 140.1667
| Median |  | 137 | 131.5 | 131.5 | 135.5 | 132.5 | 140.74 | 121.915 | 146 | 133.25 | 143.75 | 134 | 153 | 122.87 | 94.85 | 104.03 | 127.125 | 115.5 | 125.955 | 152.5 | 71.15 | 159.75 | 148.72 | 148.1626 | 138
| Std Dev. |  | 5.4772 | 2.0736 | 1.2111 | 7.8909 | 1.0488 | 1.4503 | 4.8788 | 3.7103 | 5.0141 | 1.7725 | 0.93541 | 4.274 | 1.592 | 0.9975 | 1.9804 | 1.5407 | 3.7639 | 2.5803 | 4.3243 | 1.4901 | 2.1833 | 1.1633 | 17.0043 | 4.4907
| Rel.Std.Dev. |  | 4.027% | 1.577% | 0.9221% | 5.732% | 0.7916% | 1.035% | 4.025% | 2.538% | 3.787% | 1.227% | 0.6994% | 2.781% | 1.289% | 1.052% | 1.889% | 1.212% | 3.268% | 2.028% | 2.873% | 2.099% | 1.364% | 0.7836% | 11.62% | 3.204%
| PDM3 |  | 1.661% | -1.703% | -1.828% | 2.906% | -0.9557% | 4.79% | -9.395% | 9.26% | -1.018% | 7.952% | -0.02129% | 14.87% | -7.676% | -29.1% | -21.62% | -4.971% | -13.91% | -4.875% | 12.5% | -46.93% | 19.63% | 10.98% | 9.366% | 4.775%
| Z-Score (Absolute) |  | 0.19 | 0.1 | 0.12 | 0.29 | 0.04 | 0.46 | 0.77 | 0.84 | 0.05 | 0.73 | 0.04 | 1.33 | 0.62 | 2.47 | 1.82 | 0.39 | 1.16 | 0.38 | 1.12 | 4.01 | 1.74 | 0.99 | 0.85 | 0.45
| Analytical results for Sc in OREAS 609b (Certified Value 1.02 ppm) | [26 empty] | Certified
Sc | Round | Replicate | Lab | Lab | Lab | Lab | Lab | Lab | Lab | Lab | Lab | Lab | Lab | Lab | Lab | Lab | Lab | Lab | Lab | Lab | Lab | Lab | Lab | Lab | Lab |  |  | 1
| No | No | 01 | 02 | 03 | 04 | 05 | 06 | 07 | 08 | 09 | 10 | 11 | 12 | 13 | 14 | 15 | 16 | 17 | 18 | 19 | 21 | 23 | 24 | 25 |  |  | ppm
|  |  | AR*MS | AR*MS | AR*OES | AR*OES/MS | AR*MS | AR*MS | AR*MS | AR*MS | AR*MS | AR*MS | AR*MS | AR*OES | AR*OES | AR*OES/MS | AR*OES/MS | AR*MS | AR*OES | AR*OES/MS | AR*MS | AR*OES | AR*MS | AR*OES/MS | AR*MS |  |  | 2
|  |  | 0.4g | 0.4g | 0.5g | 0.5g | 0.25g | 0.5g | 0.5g | 0.5g | 0.5g | 0.5g | 0.5g | 01g | 0.5g | 01g | 0.25g | 25g | 40g | 0.5g | 0.5g | 01g | 0.5g | 0.5g | 0.2g |  |  | 2
| 1 | 1 | 0.8 | 1.5 | < 5 | 1.2 | 1 | 0.8 | 1.02 | 0.78 | 0.9 | 1 | 1 | 1 | 1.1881 | 2 | 0.9 | 1.1 | < 1 | 1.1 | 1.7 | < 1 | 8.03 | 2.465 | 1.2 |  |  | 1
| 1 | 2 | 0.8 | 1.3 | < 5 | 1.1 | 1.2 | 0.8 | 1 | 0.68 | 0.9 | 1 | 1 | 1 | 1.2099 | 2 | 1 | 1.1 | < 1 | 1.1 | 2.3 | < 1 | 7.38 | 2.5149 | 1.1 |  |  | 0
| 1 | 3 | 0.7 | 1.3 | < 5 | 1.1 | 1.2 | 0.8 | 1 | 0.77 | 1 | 0.9 | 1 | 1 | 1.2208 | 3 | 1.1 | 1.2 | < 1 | 1.1 | 1.8 | < 1 | 8.02 | 1.6568 | 1.1 |  |  | 16
| 1 | 4 | 0.7 | 1.6 | < 5 | 1.1 | 1.2 | 0.8 | 0.99 | 0.79 | 1 | 1 | 1 | 1 | 1.2208 | 2 | 1 | 1.3 | < 1 | 1.1 | 1.3 | < 1 | 8.26 | 3.6051 | 1.1 |  |  | 1.0196
| 1 | 5 | 0.8 | 1.1 | < 5 | 1.2 | 1.1 | 0.8 | 0.98 | 0.71 | 0.9 | 1 | 1 | 1 | 1.2317 | 2 | 0.9 | 1.1 | < 1 | 1 | 1.4 | < 1 | 7.29 | 3.8765 | 1.2 |  |  | 115
| 1 | 6 | 0.7 | 1.3 | < 5 | 1 | 1.1 | 0.7 | 0.97 | 0.83 | 0.9 | 0.9 | 1 | 1 | 1.1772 | 2 | 1 | 1.2 | < 1 | 1 | 1.4 | < 1 | 7.26 | 4.5803 | 1.1
| Mean |  | 0.75 | 1.35 |  | 1.1167 | 1.1333 | 0.78333 | 0.99333 | 0.76 | 0.93333 | 0.96667 | 1 | 1 | 1.2081 | 2.1667 | 0.98333 | 1.1667 |  | 1.0667 | 1.65 |  | 7.7067 | 3.1164 | 1.1333
| Median |  | 0.75 | 1.3 |  | 1.1 | 1.15 | 0.8 | 0.995 | 0.775 | 0.9 | 1 | 1 | 1 | 1.2153 | 2 | 1 | 1.15 |  | 1.1 | 1.55 |  | 7.7 | 3.06 | 1.1
| Std Dev. |  | 0.054772 | 0.17607 |  | 0.075277 | 0.08165 | 0.040825 | 0.017512 | 0.055136 | 0.05164 | 0.05164 | 0 | 0 | 0.021155 | 0.40825 | 0.075277 | 0.08165 |  | 0.05164 | 0.37283 |  | 0.44469 | 1.0841 | 0.05164
| Rel.Std.Dev. |  | 7.303% | 13.04% |  | 6.741% | 7.204% | 5.212% | 1.763% | 7.255% | 5.533% | 5.342% | 0% | 0% | 1.751% | 18.84% | 7.655% | 6.999% |  | 4.841% | 22.6% |  | 5.77% | 34.79% | 4.556%
| PDM3 |  | -26.45% | 32.4% |  | 9.515% | 11.15% | -23.18% | -2.581% | -25.46% | -8.465% | -5.196% | -1.927% | -1.927% | 18.48% | 112.5% | -3.562% | 14.42% |  | 4.611% | 61.82% |  | 655.8% | 205.6% | 11.15%
| Z-Score (Absolute) |  | 1.51 | 1.35 | 6.83 | 0.24 | 0.32 | 1.35 | 0.35 | 1.46 | 0.64 | 0.48 | 0.32 | NA | 0.67 | NA | 0.4 | 0.48 | 2.7 | 0 | 2.78 | 2.7 | 31.66 | 9.77 | 0.32
Results from laboratories 12 and 14 were removed due to their 1 ppm reading resolution.
| Analytical results for Se in OREAS 609b (Certified Value 15 ppm) | [26 empty] | Certified
Se | Round | Replicate | Lab | Lab | Lab | Lab | Lab | Lab | Lab | Lab | Lab | Lab | Lab | Lab | Lab | Lab | Lab | Lab | Lab | Lab | Lab | Lab | [5 empty] | 1
| No | No | 01 | 02 | 03 | 04 | 05 | 06 | 07 | 08 | 09 | 10 | 11 | 14 | 15 | 16 | 17 | 18 | 19 | 23 | 24 | 25 | [5 empty] | ppm
|  |  | AR*MS | AR*MS | AR*OES | AR*OES/MS | AR*MS | AR*MS | AR*MS | AR*MS | AR*MS | AR*MS | AR*MS | AR*OES/MS | AR*OES/MS | AR*MS | AR*MS | AR*OES/MS | AR*MS | AR*MS | AR*OES/MS | AR*OES/MS | [5 empty] | 1
|  |  | 0.4g | 0.4g | 0.5g | 0.5g | 0.25g | 0.5g | 0.5g | 0.5g | 0.5g | 0.5g | 0.5g | 01g | 0.25g | 25g | 40g | 0.5g | 0.5g | 0.5g | 0.5g | 0.2g | [5 empty] | 2
| 1 | 1 | 14 | 2 | 15 | 14.2 | 14 | 14 | 15.5 | 15 | 16.4 | 15 | 15.1 | 14 | 16 | 16.5 | 17.5 | 15 | 8.6 | 13.35 | 10.5767 | 15 | [5 empty] | 1
| 1 | 2 | 14 | 3 | 14 | 14.5 | 14 | 14.6 | 15.6 | 15.6 | 15.6 | 15.4 | 15.3 | 14 | 16 | 17.2 | 17 | 15.4 | 23.1 | 13.32 | 12.4892 | 15 | [5 empty] | 0
| 1 | 3 | 13 | 3 | 15 | 14.7 | 14 | 15.1 | 15.3 | 14.9 | 16.6 | 14.9 | 15.2 | 14 | 15 | 16.1 | 17.5 | 15.9 | 24.2 | 13.38 | 11.4876 | 14 | [5 empty] | 16
| 1 | 4 | 14 | 3 | 14 | 14.4 | 14 | 14.4 | 15.4 | 15.4 | 16.3 | 15.8 | 14.6 | 14 | 16 | 17.2 | 17 | 15.6 | 20.9 | 13.69 | 10.2942 | 13 | [5 empty] | 14.9987
| 1 | 5 | 13 | 3 | 14 | 14.8 | 14 | 13.9 | 14.9 | 15.1 | 14.9 | 17.4 | 15.3 | 14 | 15 | 16 | 17 | 15.4 | 15.9 | 13.21 | 10.8866 | 15 | [5 empty] | 116
| 1 | 6 | 14 | 3 | 15 | 14.7 | 15 | 14.2 | 15.2 | 16.1 | 15.5 | 15.2 | 15.1 | 14 | 16 | 16.4 | 17.5 | 15 | 17.4 | 13.16 | 10.7158 | 15
| Mean |  | 13.6667 | 2.8333 | 14.5 | 14.55 | 14.1667 | 14.3667 | 15.3167 | 15.35 | 15.8833 | 15.6167 | 15.1 | 14 | 15.6667 | 16.5667 | 17.25 | 15.3833 | 18.35 | 13.3517 | 11.075 | 14.5
| Median |  | 14 | 3 | 14.5 | 14.6 | 14 | 14.3 | 15.35 | 15.25 | 15.95 | 15.3 | 15.15 | 14 | 16 | 16.45 | 17.25 | 15.4 | 19.15 | 13.335 | 10.8012 | 15
| Std Dev. |  | 0.5164 | 0.40825 | 0.54772 | 0.22583 | 0.40825 | 0.44121 | 0.24833 | 0.45056 | 0.65549 | 0.93041 | 0.26077 | 0 | 0.5164 | 0.52409 | 0.27386 | 0.34881 | 5.749 | 0.18606 | 0.79907 | 0.83666
| Rel.Std.Dev. |  | 3.779% | 14.41% | 3.777% | 1.552% | 2.882% | 3.071% | 1.621% | 2.935% | 4.127% | 5.958% | 1.727% | 0% | 3.296% | 3.164% | 1.588% | 2.267% | 31.33% | 1.394% | 7.215% | 5.77%
| PDM3 |  | -8.881% | -81.11% | -3.325% | -2.992% | -5.548% | -4.214% | 2.12% | 2.342% | 5.898% | 4.12% | 0.6752% | -6.659% | 4.453% | 10.45% | 15.01% | 2.564% | 22.34% | -10.98% | -26.16% | -3.325%
| Z-Score (Absolute) |  | 0.97 | 10 | 0.27 | 0.23 | 0.55 | 0.38 | 0.41 | 0.44 | 0.88 | 0.66 | 0.23 | 0.69 | 0.7 | 1.45 | 2.02 | 0.47 | 2.94 | 1.23 | 3.13 | 0.27
| Analytical results for Sm in OREAS 609b (Certified Value 2.82 ppm) | [26 empty] | Certified
Sm | Round | Replicate | 01: Lab; 02: Lab; 03: Lab; 04: Lab; 05: Lab; 06: Lab; 07: Lab; 08: Lab | [5 empty] | 1
| No | No | 01: 01; 02: 02; 03: 04; 04: 07; 05: 13; 06: 16; 07: 17; 08: 19 | [5 empty] | ppm
|  |  | 01: AR*MS; 02: AR*MS; 03: AR*OES/MS; 04: AR*MS; 05: AR*MS; 06: AR*MS; 07: AR*MS; 08: AR*MS | [5 empty] | 2
|  |  | 01: 0.4g; 02: 0.4g; 03: 0.5g; 04: 0.5g; 05: 0.5g; 06: 25g; 07: 40g; 08: 0.5g | [5 empty] | 2
| 1 | 1 | 01: 3.05; 02: 2.34; 03: 2.7; 04: 3.05; 05: 4.0292; 06: 2.68; 07: 2.42; 08: 3.8 | [5 empty] | 1
| 1 | 2 | 01: 2.88; 02: 2.52; 03: 2.6; 04: 3.04; 05: 4.0553; 06: 2.8; 07: 2.51; 08: 3.78 | [5 empty] | 0
| 1 | 3 | 01: 2.7; 02: 2.62; 03: 2.4; 04: 3.05; 05: 4.0517; 06: 2.89; 07: 2.49; 08: 3.52 | [5 empty] | 16
| 1 | 4 | 01: 2.66; 02: 2.63; 03: 2.3; 04: 2.95; 05: 4.0707; 06: 2.92; 07: 2.41; 08: 3.66 | [5 empty] | 2.8217
| 1 | 5 | 01: 2.61; 02: 2.26; 03: 2.9; 04: 3.02; 05: 4.0798; 06: 2.88; 07: 2.35; 08: 3.46 | [5 empty] | 117
| 1 | 6 | 01: 2.49; 02: 2.64; 03: 2.7; 04: 3.02; 05: 3.9838; 06: 2.83; 07: 2.43; 08: 3.55
| Mean |  | 01: 2.7317; 02: 2.5017; 03: 2.6; 04: 3.0217; 05: 4.0451; 06: 2.8333; 07: 2.435; 08: 3.6283
| Median |  | 01: 2.68; 02: 2.57; 03: 2.65; 04: 3.03; 05: 4.0535; 06: 2.855; 07: 2.425; 08: 3.605
| Std Dev. |  | 01: 0.20134; 02: 0.164; 03: 0.21909; 04: 0.037639; 05: 0.034671; 06: 0.086641; 07: 0.057879; 08: 0.1412
| Rel.Std.Dev. |  | 01: 7.37%; 02: 6.556%; 03: 8.427%; 04: 1.246%; 05: 0.8571%; 06: 3.058%; 07: 2.377%; 08: 3.892%
| PDM3 |  | 01: -3.19%; 02: -11.34%; 03: -7.856%; 04: 7.088%; 05: 43.36%; 06: 0.4135%; 07: -13.7%; 08: 28.59%
| Z-Score (Absolute) |  | 01: 0.13; 02: 0.73; 03: 0.47; 04: 0.62; 05: 3.27; 06: 0.13; 07: 0.9; 08: 2.19
| Analytical results for Sn in OREAS 609b (Certified Value 9.13 ppm) | [26 empty] | Certified
Sn | Round | Replicate | Lab | Lab | Lab | Lab | Lab | Lab | Lab | Lab | Lab | Lab | Lab | Lab | Lab | Lab | Lab | Lab | Lab | Lab | Lab | Lab | Lab | Lab |  |  |  | 1
| No | No | 01 | 02 | 03 | 04 | 05 | 07 | 08 | 09 | 10 | 11 | 13 | 14 | 15 | 16 | 17 | 18 | 19 | 20 | 21 | 23 | 24 | 25 |  |  |  | ppm
|  |  | AR*MS | AR*MS | AR*OES | AR*OES/MS | AR*MS | AR*MS | AR*MS | AR*MS | AR*MS | AR*MS | AR*MS | AR*OES/MS | AR*OES/MS | AR*MS | AR*MS | AR*OES/MS | AR*MS | AR*MS | AR*OES | AR*MS | AR*OES/MS | AR*OES/MS |  |  |  | 2
|  |  | 0.4g | 0.4g | 0.5g | 0.5g | 0.25g | 0.5g | 0.5g | 0.5g | 0.5g | 0.5g | 0.5g | 01g | 0.25g | 25g | 40g | 0.5g | 0.5g | 0.25g | 01g | 0.5g | 0.5g | 0.2g |  |  |  | 3
| 1 | 1 | 10.9 | 7.1 | < 10 | 9.61 | 8.5 | 9.1 | 8.97 | 8.4 | 9.3 | 8.4 | 9.1982 | 13.4 | 8.9 | 8.9 | 10 | 10.1 | 11 | 8.7 | 8.2 | 13.57 | 13.1616 | < 20 |  |  |  | 1
| 1 | 2 | 10.9 | 9.1 | < 10 | 9.43 | 8.6 | 8.9 | 9.27 | 8.9 | 9.4 | 8.4 | 9.7799 | 13.5 | 9.2 | 9 | 11 | 9.9 | 12.3 | 8.4 | 8.2 | 14.39 | 13.3289 | < 20 |  |  |  | 0
| 1 | 3 | 10.7 | 7.8 | < 10 | 9.03 | 8.7 | 8.9 | 8.81 | 8.8 | 9.3 | 8.5 | 9.2879 | 13.6 | 8.9 | 8.9 | 11 | 10 | 11.1 | 8.1 | 8.6 | 14.5 | 12.9571 | < 20 |  |  |  | 16
| 1 | 4 | 10.1 | 7.9 | < 10 | 8.96 | 8.6 | 8.8 | 9.12 | 9 | 9.8 | 8.3 | 9.2775 | 13.3 | 9.1 | 9.1 | 11 | 10.2 | 10.7 | 8 | 8.3 | 14.74 | 12.9969 | < 20 |  |  |  | 9.1347
| 1 | 5 | 10.8 | 9.1 | < 10 | 9.64 | 8.5 | 8.8 | 9.24 | 8.5 | 10 | 8.3 | 9.6514 | 13.5 | 8.9 | 9.1 | 11 | 10.2 | 11.1 | 7.9 | 8.1 | 14.42 | 12.1232 | < 20 |  |  |  | 118
| 1 | 6 | 9.9 | 8.5 | < 10 | 9.38 | 8.5 | 8.7 | 9.78 | 8.4 | 9.3 | 8.6 | 9.3787 | 13.6 | 8.9 | 9 | 11 | 9.7 | 11 | 8.2 | 8.2 | 14.29 | 12.4286 | < 20
| Mean |  | 10.55 | 8.25 |  | 9.3417 | 8.5667 | 8.8667 | 9.1983 | 8.6667 | 9.5167 | 8.4167 | 9.4289 | 13.4833 | 8.9833 | 9 | 10.8333 | 10.0167 | 11.2 | 8.2167 | 8.2667 | 14.3183 | 12.8327
| Median |  | 10.75 | 8.2 |  | 9.405 | 8.55 | 8.85 | 9.18 | 8.65 | 9.35 | 8.4 | 9.3333 | 13.5 | 8.9 | 9 | 11 | 10.05 | 11.05 | 8.15 | 8.2 | 14.405 | 12.977
| Std Dev. |  | 0.43704 | 0.79436 |  | 0.28743 | 0.08165 | 0.13663 | 0.33295 | 0.26583 | 0.30605 | 0.1169 | 0.2329 | 0.1169 | 0.13292 | 0.089443 | 0.40825 | 0.19408 | 0.55857 | 0.29269 | 0.17512 | 0.39676 | 0.46118
| Rel.Std.Dev. |  | 4.143% | 9.629% |  | 3.077% | 0.9531% | 1.541% | 3.62% | 3.067% | 3.216% | 1.389% | 2.47% | 0.867% | 1.48% | 0.9938% | 3.768% | 1.938% | 4.987% | 3.562% | 2.118% | 2.771% | 3.594%
| PDM3 |  | 15.49% | -9.685% |  | 2.265% | -6.219% | -2.935% | 0.6963% | -5.124% | 4.181% | -7.861% | 3.221% | 47.61% | -1.657% | -1.475% | 18.6% | 9.655% | 22.61% | -10.05% | -9.503% | 56.75% | 40.48%
| Z-Score (Absolute) |  | 1.14 | 0.8 | 3.53 | 0.12 | 0.53 | 0.28 | 0 | 0.45 | 0.27 | 0.66 | 0.19 | 3.6 | 0.18 | 0.17 | NA | 0.69 | 1.68 | 0.83 | 0.78 | 4.31 | 3.06 | 0.67
Results from laboratory 17 were removed due to their 1 ppm reading resolution.
| Analytical results for Sr in OREAS 609b (Certified Value 36.2 ppm) | [26 empty] | Certified
Sr | Round | Replicate | Lab | Lab | Lab | Lab | Lab | Lab | Lab | Lab | Lab | Lab | Lab | Lab | Lab | Lab | Lab | Lab | Lab | Lab | Lab | Lab | Lab | Lab |  |  |  | 1
| No | No | 01 | 03 | 04 | 05 | 06 | 07 | 08 | 09 | 10 | 11 | 12 | 13 | 14 | 15 | 16 | 17 | 18 | 20 | 21 | 23 | 24 | 25 |  |  |  | ppm
|  |  | AR*OES | AR*OES | AR*OES/MS | AR*OES | AR*MS | AR*MS | AR*MS | AR*MS | AR*MS | AR*MS | AR*OES | AR*MS | AR*OES/MS | AR*OES/MS | AR*MS | AR*MS | AR*OES/MS | AR*OES | AR*OES | AR*MS | AR*OES/MS | AR*OES/MS |  |  |  | 1
|  |  | 0.4g | 0.5g | 0.5g | 0.25g | 0.5g | 0.5g | 0.5g | 0.5g | 0.5g | 0.5g | 01g | 0.5g | 01g | 0.25g | 25g | 40g | 0.5g | 0.25g | 01g | 0.5g | 0.5g | 0.2g |  |  |  | 2
| 1 | 1 | 36.9 | 32 | 37 | 31.1 | 37.3 | 35.78 | 33.3 | 35.9 | 36.1 | 37 | 35 | 38.6987 | 36.2 | 37.7 | 30.6 | 34 | 36.6 | 42.7 | 45.7 | 238.98 | 39.14 | 37 |  |  |  | 1
| 1 | 2 | 37.7 | 31 | 36.2 | 33.2 | 38.4 | 36 | 33.8 | 38.9 | 36.7 | 36.5 | 36 | 39.611 | 36.2 | 38 | 32 | 33 | 35.8 | 43.8 | 46.2 | 240.27 | 39.5295 | 37 |  |  |  | 0
| 1 | 3 | 36.2 | 31 | 31.3 | 34.5 | 38.6 | 35.62 | 33 | 38.5 | 38.6 | 36.2 | 37 | 40.1689 | 37.7 | 36.7 | 32.5 | 34 | 36.6 | 43.9 | 45.7 | 241.13 | 39.9 | 37 |  |  |  | 16
| 1 | 4 | 35.3 | 31 | 30.7 | 34.1 | 38.4 | 35.43 | 34.4 | 38.5 | 37.8 | 36 | 38 | 38.9683 | 36 | 37.1 | 33.3 | 32 | 37.2 | 42.8 | 46.2 | 245.05 | 40.5935 | 36 |  |  |  | 36.1618
| 1 | 5 | 38.1 | 32 | 37.6 | 34.1 | 37.2 | 34.97 | 34.2 | 36.4 | 39.1 | 36.7 | 36 | 39.0368 | 35.8 | 37.5 | 32.7 | 32 | 36.1 | 42.3 | 45.9 | 241.45 | 40.888 | 35 |  |  |  | 119
| 1 | 6 | 36.8 | 31 | 37.1 | 31.9 | 36.2 | 35.56 | 36 | 36 | 35.6 | 37.1 | 37 | 39.3723 | 36.5 | 37.5 | 31.8 | 33 | 35.4 | 42.1 | 46.2 | 243.86 | 40.071 | 37
| Mean |  | 36.8333 | 31.3333 | 34.9833 | 33.15 | 37.6833 | 35.56 | 34.1167 | 37.3667 | 37.3167 | 36.5833 | 36.5 | 39.3093 | 36.4 | 37.4167 | 32.15 | 33 | 36.2833 | 42.9333 | 45.9833 | 241.79 | 40.0203 | 36.5
| Median |  | 36.85 | 31 | 36.6 | 33.65 | 37.85 | 35.59 | 34 | 37.45 | 37.25 | 36.6 | 36.5 | 39.2045 | 36.2 | 37.5 | 32.25 | 33 | 36.35 | 42.75 | 46.05 | 241.29 | 39.9855 | 37
| Std Dev. |  | 1.0113 | 0.5164 | 3.1237 | 1.3708 | 0.94322 | 0.34946 | 1.0629 | 1.4052 | 1.4049 | 0.43551 | 1.0488 | 0.52863 | 0.67823 | 0.45789 | 0.92682 | 0.89443 | 0.64627 | 0.75542 | 0.24833 | 2.2658 | 0.65028 | 0.83666
| Rel.Std.Dev. |  | 2.746% | 1.648% | 8.929% | 4.135% | 2.503% | 0.9827% | 3.115% | 3.761% | 3.765% | 1.19% | 2.873% | 1.345% | 1.863% | 1.224% | 2.883% | 2.71% | 1.781% | 1.76% | 0.54% | 0.9371% | 1.625% | 2.292%
| PDM3 |  | 1.857% | -13.35% | -3.259% | -8.329% | 4.207% | -1.664% | -5.656% | 3.332% | 3.194% | 1.166% | 0.9351% | 8.704% | 0.6586% | 3.47% | -11.09% | -8.744% | 0.336% | 18.73% | 27.16% | 568.6% | 10.67% | 0.9351%
| Z-Score (Absolute) |  | 0.15 | 2.6 | 0.78 | 1.69 | 0.57 | 0.49 | 1.21 | 0.41 | 0.39 | 0.02 | 0.02 | 1.38 | 0.07 | 0.44 | 2.19 | 1.77 | 0.13 | 3.19 | 4.72 | 102.52 | 1.74 | 0.02
| Analytical results for Ta in OREAS 609b (Certified Value < 0.05 ppm) | [26 empty] | Certified
Ta | Round | Replicate | Lab | Lab | Lab | Lab | Lab | Lab | Lab | Lab | Lab | Lab | Lab | Lab | Lab | Lab | Lab | Lab | Lab | Lab | [7 empty] | 1
| No | No | 01 | 02 | 03 | 04 | 05 | 07 | 08 | 09 | 10 | 11 | 14 | 15 | 16 | 18 | 19 | 23 | 24 | 25 | [7 empty] | ppm
|  |  | AR*MS | AR*MS | AR*OES | AR*OES/MS | AR*MS | AR*MS | AR*MS | AR*MS | AR*MS | AR*MS | AR*OES/MS | AR*OES/MS | AR*MS | AR*OES/MS | AR*MS | AR*MS | AR*OES/MS | AR*MS | [7 empty] | 3
|  |  | 0.4g | 0.4g | 0.5g | 0.5g | 0.25g | 0.5g | 0.5g | 0.5g | 0.5g | 0.5g | 01g | 0.25g | 25g | 0.5g | 0.5g | 0.5g | 0.5g | 0.2g | [7 empty] | 3
| 1 | 1 | < 0.05 | < 0.05 | < 5 | < 0.05 | < 0.05 | < 0.01 | < 0.05 | < 0.01 | < 0.01 | < 0.01 | < 0.05 | < 0.05 | < 0.01 | < 0.01 | 0.09 | 1.71 | 0.0094794 | 0.11 | [7 empty] | 1
| 1 | 2 | < 0.05 | < 0.05 | < 5 | < 0.05 | < 0.05 | < 0.01 | < 0.05 | < 0.01 | < 0.01 | < 0.01 | < 0.05 | < 0.05 | < 0.01 | < 0.01 | 0.14 | 1.73 | 0.012616 | 0.11 | [7 empty] | 0
| 1 | 3 | < 0.05 | < 0.05 | < 5 | < 0.05 | < 0.05 | < 0.01 | < 0.05 | < 0.01 | < 0.01 | < 0.01 | < 0.05 | < 0.05 | < 0.01 | < 0.01 | 0.15 | 1.69 | 0.007379 | 0.11 | [7 empty] | 16
| 1 | 4 | < 0.05 | < 0.05 | < 5 | < 0.05 | < 0.05 | < 0.01 | < 0.05 | < 0.01 | < 0.01 | < 0.01 | < 0.05 | < 0.05 | < 0.01 | < 0.01 | 0.09 | 1.68 | 0.014916 | 0.12 | [7 empty] | < 0.05
| 1 | 5 | < 0.05 | < 0.05 | < 5 | < 0.05 | < 0.05 | < 0.01 | < 0.05 | < 0.01 | < 0.01 | < 0.01 | < 0.05 | < 0.05 | < 0.01 | < 0.01 | 0.07 | 1.71 | 0.019613 | 0.12 | [7 empty] | 120
| 1 | 6 | < 0.05 | < 0.05 | < 5 | < 0.05 | < 0.05 | < 0.01 | < 0.05 | < 0.01 | < 0.01 | < 0.01 | < 0.05 | < 0.05 | < 0.01 | < 0.01 | 0.07 | 1.68 | 0.034462 | 0.1
| Mean |  | 19: 0.10167; 23: 1.7; 24: 0.016411; 25: 0.11167
| Median |  | 19: 0.09; 23: 1.7; 24: 0.013766; 25: 0.11
| Std Dev. |  | 19: 0.034881; 23: 0.02; 24: 0.0098218; 25: 0.0075277
| Rel.Std.Dev. |  | 19: 34.31%; 23: 1.176%; 24: 59.85%; 25: 6.741%
PDM3
| Z-Score (Absolute) |  | 0 | 0 | 83.45 | 0 | 0 | 0.67 | 0 | 0.67 | 0.67 | 0.67 | 0 | 0 | 0.67 | 0.67 | 2.58 | 56.47 | 0.29 | 2.92
| Analytical results for Tb in OREAS 609b (Certified Value 0.29 ppm) | [26 empty] | Certified
Tb | Round | Replicate | 01: Lab; 02: Lab; 03: Lab; 04: Lab; 05: Lab; 07: Lab; 08: Lab; 09: Lab; 10: Lab; 11: Lab | [7 empty] | 1
| No | No | 01: 01; 02: 02; 03: 04; 04: 05; 05: 07; 07: 13; 08: 15; 09: 16; 10: 17; 11: 19 | [7 empty] | ppm
|  |  | 01: AR*MS; 02: AR*MS; 03: AR*OES/MS; 04: AR*MS; 05: AR*MS; 07: AR*MS; 08: AR*OES/MS; 09: AR*MS; 10: AR*MS; 11: AR*MS | [7 empty] | 2
|  |  | 01: 0.4g; 02: 0.4g; 03: 0.5g; 04: 0.25g; 05: 0.5g; 07: 0.5g; 08: 0.25g; 09: 25g; 10: 40g; 11: 0.5g | [7 empty] | 3
| 1 | 1 | 01: 0.32; 02: 0.25; 03: 0.3; 04: 0.3; 05: 0.319; 07: 0.3771; 08: 0.28; 09: 0.28; 10: 0.28; 11: 0.3 | [7 empty] | 1
| 1 | 2 | 01: 0.31; 02: 0.26; 03: 0.3; 04: 0.32; 05: 0.306; 07: 0.39497; 08: 0.29; 09: 0.29; 10: 0.295; 11: 0.34 | [7 empty] | 0
| 1 | 3 | 01: 0.28; 02: 0.23; 03: 0.3; 04: 0.33; 05: 0.311; 07: 0.38673; 08: 0.3; 09: 0.29; 10: 0.285; 11: 0.32 | [7 empty] | 16
| 1 | 4 | 01: 0.28; 02: 0.27; 03: 0.3; 04: 0.33; 05: 0.3; 07: 0.37959; 08: 0.29; 09: 0.3; 10: 0.285; 11: 0.28 | [7 empty] | 0.29246
| 1 | 5 | 01: 0.27; 02: 0.23; 03: 0.3; 04: 0.33; 05: 0.302; 07: 0.39408; 08: 0.29; 09: 0.29; 10: 0.29; 11: 0.3 | [7 empty] | 121
| 1 | 6 | 01: 0.28; 02: 0.26; 03: 0.3; 04: 0.31; 05: 0.295; 07: 0.36547; 08: 0.3; 09: 0.28; 10: 0.29; 11: 0.3
| Mean |  | 01: 0.29; 02: 0.25; 03: 0.3; 04: 0.32; 05: 0.3055; 07: 0.38299; 08: 0.29167; 09: 0.28833; 10: 0.2875; 11: 0.30667
| Median |  | 01: 0.28; 02: 0.255; 03: 0.3; 04: 0.325; 05: 0.304; 07: 0.38316; 08: 0.29; 09: 0.29; 10: 0.2875; 11: 0.3
| Std Dev. |  | 01: 0.02; 02: 0.016733; 03: 0; 04: 0.012649; 05: 0.0085499; 07: 0.011259; 08: 0.0075277; 09: 0.0075277; 10: 0.005244; 11: 0.020656
| Rel.Std.Dev. |  | 01: 6.897%; 02: 6.693%; 03: 0%; 04: 3.953%; 05: 2.799%; 07: 2.94%; 08: 2.581%; 09: 2.611%; 10: 1.824%; 11: 6.736%
| PDM3 |  | 01: -0.8406%; 02: -14.52%; 03: 2.579%; 04: 9.417%; 05: 4.459%; 07: 30.96%; 08: -0.2707%; 09: -1.41%; 10: -1.695%; 11: 4.858%
| Z-Score (Absolute) |  | 01: 0.08; 02: 2.03; 03: NA; 04: 1.38; 05: 0.67; 07: 4.45; 08: 0; 09: 0.16; 10: 0.2; 11: 0.73
Results from laboratory 4 were removed due to their 0.1 ppm reading resolution.
| Analytical results for Te in OREAS 609b (Certified Value 21.8 ppm) | [26 empty] | Certified
Te | Round | Replicate | Lab | Lab | Lab | Lab | Lab | Lab | Lab | Lab | Lab | Lab | Lab | Lab | Lab | Lab | Lab | Lab | Lab | Lab | Lab | Lab | Lab |  |  |  |  | 1
| No | No | 01 | 02 | 03 | 04 | 05 | 06 | 07 | 08 | 09 | 10 | 11 | 13 | 14 | 15 | 16 | 17 | 18 | 19 | 23 | 24 | 25 |  |  |  |  | ppm
|  |  | AR*MS | AR*MS | AR*OES | AR*OES/MS | AR*MS | AR*MS | AR*MS | AR*MS | AR*MS | AR*MS | AR*MS | AR*MS | AR*OES/MS | AR*OES/MS | AR*MS | AR*MS | AR*OES/MS | AR*MS | AR*MS | AR*OES/MS | AR*MS |  |  |  |  | 1
|  |  | 0.4g | 0.4g | 0.5g | 0.5g | 0.25g | 0.5g | 0.5g | 0.5g | 0.5g | 0.5g | 0.5g | 0.5g | 01g | 0.25g | 25g | 40g | 0.5g | 0.5g | 0.5g | 0.5g | 0.2g |  |  |  |  | 2
| 1 | 1 | 24.5 | 20.1 | 25 | 21.9 | 20.97 | 20.53 | 19.52 | 21.2 | 21 | 20.9 | 21.2 | 22.8007 | 16.7 | 22.64 | 23.04 | 24.8 | 21.55 | 20.4 | 18.15 | 25.5041 | 25.8 |  |  |  |  | 1
| 1 | 2 | 25 | 19.6 | 26 | 21.7 | 21.26 | 20.81 | 18.83 | 21.5 | 22.3 | 21.3 | 21.2 | 22.3996 | 17.1 | 22.48 | 22.72 | 25.2 | 21.44 | 21.9 | 18.51 | 25.8784 | 26.21 |  |  |  |  | 0
| 1 | 3 | 23.5 | 14.5 | 24 | 21.6 | 20.88 | 20.35 | 18.98 | 20.6 | 22.2 | 21.5 | 21 | 22.798 | 17.3 | 22.46 | 23.28 | 25.4 | 20.71 | 24.8 | 18.56 | 23.8895 | 26.26 |  |  |  |  | 16
| 1 | 4 | 22.9 | 24.1 | 26 | 21.2 | 20.91 | 21.18 | 19.07 | 21 | 22.7 | 22.1 | 21 | 22.1747 | 17 | 22.51 | 23.5 | 24.8 | 21.5 | 23.5 | 18.45 | 26.1497 | 26.65 |  |  |  |  | 21.8434
| 1 | 5 | 24.4 | 20.4 | 26 | 21.6 | 20.22 | 19.84 | 18.61 | 20.7 | 21.2 | 22.1 | 21.6 | 22.2069 | 16.8 | 22.64 | 24.01 | 25.4 | 21.17 | 22.8 | 18.58 | 27.4128 | 25.49 |  |  |  |  | 122
| 1 | 6 | 22.2 | 18.4 | 26 | 21.6 | 20.55 | 20.86 | 18.83 | 22.1 | 21.1 | 21.4 | 21.8 | 22.0708 | 17.2 | 22.57 | 23.04 | 25.2 | 20.78 | 22.6 | 18.43 | 26.9192 | 26.43
| Mean |  | 23.75 | 19.5167 | 25.5 | 21.6 | 20.7983 | 20.595 | 18.9733 | 21.1833 | 21.75 | 21.55 | 21.3 | 22.4085 | 17.0167 | 22.55 | 23.265 | 25.1333 | 21.1917 | 22.6667 | 18.4467 | 25.9589 | 26.14
| Median |  | 23.95 | 19.85 | 26 | 21.6 | 20.895 | 20.67 | 18.905 | 21.1 | 21.7 | 21.45 | 21.2 | 22.3033 | 17.05 | 22.54 | 23.16 | 25.2 | 21.305 | 22.7 | 18.48 | 26.014 | 26.235
| Std Dev. |  | 1.071 | 3.116 | 0.83666 | 0.22804 | 0.36273 | 0.46754 | 0.31027 | 0.55648 | 0.73417 | 0.47223 | 0.32863 | 0.32093 | 0.23166 | 0.078994 | 0.44917 | 0.27325 | 0.3707 | 1.4828 | 0.1568 | 1.2303 | 0.42464
| Rel.Std.Dev. |  | 4.509% | 15.97% | 3.281% | 1.056% | 1.744% | 2.27% | 1.635% | 2.627% | 3.375% | 2.191% | 1.543% | 1.432% | 1.361% | 0.3503% | 1.931% | 1.087% | 1.749% | 6.542% | 0.85% | 4.739% | 1.624%
| PDM3 |  | 8.728% | -10.65% | 16.74% | -1.114% | -4.785% | -5.715% | -13.14% | -3.022% | -0.4277% | -1.343% | -2.488% | 2.587% | -22.1% | 3.235% | 6.508% | 15.06% | -2.984% | 3.769% | -15.55% | 18.84% | 19.67%
| Z-Score (Absolute) |  | 1.36 | 1.32 | 2.47 | 0 | 0.51 | 0.64 | 1.66 | 0.26 | 0.09 | 0.03 | 0.19 | 0.51 | 2.9 | 0.6 | 1.05 | 2.23 | 0.26 | 0.67 | 1.99 | 2.76 | 2.87
| Analytical results for Th in OREAS 609b (Certified Value 6.17 ppm) | [26 empty] | Certified
Th | Round | Replicate | Lab | Lab | Lab | Lab | Lab | Lab | Lab | Lab | Lab | Lab | Lab | Lab | Lab | Lab | Lab | Lab | Lab | Lab | Lab | Lab | Lab | Lab |  |  |  | 1
| No | No | 01 | 02 | 04 | 05 | 06 | 07 | 08 | 09 | 10 | 11 | 12 | 13 | 14 | 15 | 16 | 17 | 18 | 19 | 21 | 23 | 24 | 25 |  |  |  | ppm
|  |  | AR*MS | AR*MS | AR*OES/MS | AR*MS | AR*MS | AR*MS | AR*MS | AR*MS | AR*MS | AR*MS | AR*OES | AR*MS | AR*OES/MS | AR*OES/MS | AR*MS | AR*MS | AR*OES/MS | AR*MS | AR*OES | AR*MS | AR*OES/MS | AR*MS |  |  |  | 2
|  |  | 0.4g | 0.4g | 0.5g | 0.25g | 0.5g | 0.5g | 0.5g | 0.5g | 0.5g | 0.5g | 01g | 0.5g | 01g | 0.25g | 25g | 40g | 0.5g | 0.5g | 01g | 0.5g | 0.5g | 0.2g |  |  |  | 3
| 1 | 1 | 6.3 | 6.68 | 6.6 | 6.3 | 6.3 | 6.19 | 5.47 | 6.6 | 5.2 | 5.9 | < 20 | 7.0474 | 6 | 6 | 5.7 | 5.8 | 6.1 | 15.9 | 8.1 | 15.07 | 6.751 | 6.3 |  |  |  | 1
| 1 | 2 | 6.52 | 6.97 | 6.5 | 6.8 | 6.4 | 6.09 | 5.65 | 6.4 | 5.4 | 5.7 | < 20 | 7.052 | 5.99 | 6 | 5.8 | 6.15 | 6 | 17.9 | 7.9 | 14.34 | 6.8163 | 5.9 |  |  |  | 0
| 1 | 3 | 6.39 | 6.77 | 6.2 | 6.8 | 6.7 | 6.06 | 5.3 | 6.4 | 5.4 | 5.7 | < 20 | 6.9555 | 6.24 | 6.1 | 5.9 | 5.8 | 6.2 | 17.6 | 8.2 | 15.2 | 6.1458 | 6 |  |  |  | 16
| 1 | 4 | 6.23 | 6.82 | 6 | 6.8 | 6.3 | 6.03 | 5.63 | 6.6 | 5.6 | 5.8 | < 20 | 6.9603 | 6.07 | 6 | 5.9 | 5.9 | 6.2 | 15 | 8 | 15.01 | 6.722 | 6 |  |  |  | 6.1675
| 1 | 5 | 5.54 | 6.56 | 6.5 | 6.8 | 5.9 | 6.04 | 5.4 | 6.1 | 5.5 | 5.7 | < 20 | 7.0336 | 5.97 | 6.1 | 5.9 | 6.05 | 6 | 14.2 | 7.9 | 15.61 | 6.7498 | 6.1 |  |  |  | 123
| 1 | 6 | 5.79 | 7.04 | 6.3 | 6.7 | 5.7 | 6.17 | 5.59 | 6.3 | 4.9 | 5.7 | < 20 | 6.9809 | 6.04 | 6 | 5.7 | 6.05 | 5.9 | 14.8 | 8.1 | 14.59 | 6.727 | 6
| Mean |  | 6.1283 | 6.8067 | 6.35 | 6.7 | 6.2167 | 6.0967 | 5.5067 | 6.4 | 5.3333 | 5.75 |  | 7.005 | 6.0517 | 6.0333 | 5.8167 | 5.9583 | 6.0667 | 15.9 | 8.0333 | 14.97 | 6.652 | 6.05
| Median |  | 6.265 | 6.795 | 6.4 | 6.8 | 6.3 | 6.075 | 5.53 | 6.4 | 5.4 | 5.7 |  | 7.0073 | 6.02 | 6 | 5.85 | 5.975 | 6.05 | 15.45 | 8.05 | 15.04 | 6.7384 | 6
| Std Dev. |  | 0.38007 | 0.17862 | 0.22583 | 0.2 | 0.36009 | 0.06802 | 0.1401 | 0.18974 | 0.25033 | 0.083666 |  | 0.044386 | 0.099079 | 0.05164 | 0.098319 | 0.14634 | 0.12111 | 1.5362 | 0.12111 | 0.45064 | 0.25025 | 0.13784
| Rel.Std.Dev. |  | 6.202% | 2.624% | 3.556% | 2.985% | 5.792% | 1.116% | 2.544% | 2.965% | 4.694% | 1.455% |  | 0.6336% | 1.637% | 0.8559% | 1.69% | 2.456% | 1.996% | 9.662% | 1.508% | 3.01% | 3.762% | 2.278%
| PDM3 |  | -0.6355% | 10.36% | 2.959% | 8.633% | 0.7967% | -1.149% | -10.72% | 3.769% | -13.53% | -6.77% |  | 13.58% | -1.879% | -2.176% | -5.689% | -3.392% | -1.635% | 157.8% | 30.25% | 142.7% | 7.855% | -1.906%
| Z-Score (Absolute) |  | 0.08 | 1.1 | 0.31 | 0.91 | 0.08 | 0.13 | 1.15 | 0.39 | 1.45 | 0.73 | 6.63 | 1.44 | 0.21 | 0.24 | 0.62 | 0.37 | 0.18 | 16.85 | 3.22 | 15.24 | 0.83 | 0.21
| Analytical results for Ti in OREAS 609b (Certified Value 0.009 wt.%) | [26 empty] | Certified
Ti | Round | Replicate | Lab | Lab | Lab | Lab | Lab | Lab | Lab | Lab | Lab | Lab | Lab | Lab | Lab | Lab | Lab | Lab | Lab | Lab | Lab | Lab | Lab | Lab |  |  |  | 1
| No | No | 01 | 02 | 03 | 04 | 05 | 06 | 07 | 08 | 09 | 10 | 11 | 12 | 14 | 15 | 16 | 17 | 18 | 20 | 21 | 23 | 24 | 25 |  |  |  | wt.%
|  |  | AR*OES | AR*OES | AR*OES | AR*OES/MS | AR*OES | AR*MS | AR*MS | AR*MS | AR*MS | AR*MS | AR*MS | AR*OES | AR*OES/MS | AR*OES/MS | AR*OES | AR*OES | AR*OES/MS | AR*OES | AR*OES | AR*MS | AR*OES/MS | AR*MS |  |  |  | 3
|  |  | 0.4g | 0.4g | 0.5g | 0.5g | 0.25g | 0.5g | 0.5g | 0.5g | 0.5g | 0.5g | 0.5g | 01g | 01g | 0.25g | 25g | 40g | 0.5g | 0.25g | 01g | 0.5g | 0.5g | 0.2g |  |  |  | 3
| 1 | 1 | 0.0105 | 0.008 | 0.01 | 0.02 | 0.01 | 0.008 | 0.011 | 0.00849 | 0.01 | 0.008 | 0.01 | 0.01 | 0.0142 | 0.01 | 0.01 | 0.005 | 0.006 | 0.006 | 0.02 | 0.111 | 0.010852 | 0.008 |  |  |  | 1
| 1 | 2 | 0.011 | 0.01 | 0.01 | 0.01 | 0.01 | 0.008 | 0.0107 | 0.00874 | 0.01 | 0.009 | 0.01 | 0.01 | 0.0135 | 0.01 | 0.01 | 0.005 | 0.006 | 0.007 | 0.02 | 0.115 | 0.01107 | 0.007 |  |  |  | 0
| 1 | 3 | 0.0105 | 0.009 | 0.01 | 0.01 | 0.01 | 0.008 | 0.0106 | 0.00819 | 0.01 | 0.009 | 0.01 | 0.01 | 0.014 | 0.01 | 0.01 | 0.005 | 0.006 | 0.007 | 0.02 | 0.109 | 0.010107 | 0.007 |  |  |  | 16
| 1 | 4 | 0.0095 | 0.009 | 0.01 | 0.01 | 0.01 | 0.008 | 0.0107 | 0.0083 | 0.01 | 0.008 | 0.01 | 0.01 | 0.0139 | 0.01 | 0.01 | 0.005 | 0.006 | 0.007 | 0.02 | 0.112 | 0.010647 | 0.008 |  |  |  | 0.0092132
| 1 | 5 | 0.0105 | 0.008 | 0.01 | 0.02 | 0.01 | 0.007 | 0.0105 | 0.00845 | 0.009 | 0.008 | 0.01 | 0.01 | 0.0138 | 0.01 | 0.01 | 0.005 | 0.006 | 0.006 | 0.02 | 0.118 | 0.011917 | 0.008 |  |  |  | 124
| 1 | 6 | 0.0105 | 0.01 | 0.01 | 0.02 | 0.01 | 0.007 | 0.0107 | 0.00781 | 0.009 | 0.008 | 0.01 | 0.01 | 0.0138 | 0.01 | 0.01 | 0.005 | 0.006 | 0.006 | 0.02 | 0.112 | 0.011014 | 0.008
| Mean |  | 0.010417 | 0.009 | 0.01 | 0.015 | 0.01 | 0.0076667 | 0.0107 | 0.00833 | 0.0096667 | 0.0083333 | 0.01 | 0.01 | 0.013867 | 0.01 | 0.01 | 0.005 | 0.006 | 0.0065 | 0.02 | 0.11283 | 0.010935 | 0.0076667
| Median |  | 0.0105 | 0.009 | 0.01 | 0.015 | 0.01 | 0.008 | 0.0107 | 0.008375 | 0.01 | 0.008 | 0.01 | 0.01 | 0.01385 | 0.01 | 0.01 | 0.005 | 0.006 | 0.0065 | 0.02 | 0.112 | 0.010933 | 0.008
| Std Dev. |  | 0.0004916 | 0.00089443 | 0 | 0.0054772 | 0 | 0.0005164 | 0.00016733 | 0.00031591 | 0.0005164 | 0.0005164 | 0 | 0 | 0.00023381 | 0 | 0 | 0 | 9.5015e-19 | 0.00054772 | 0 | 0.0031885 | 0.00059409 | 0.0005164
| Rel.Std.Dev. |  | 4.719% | 9.938% | 0% | 36.51% | 0% | 6.736% | 1.564% | 3.792% | 5.342% | 6.197% | 0% | 0% | 1.686% | 0% | 0% | 0% | 1.584e-14% | 8.427% | 0% | 2.826% | 5.433% | 6.736%
| PDM3 |  | 13.06% | -2.314% | 8.539% | 62.81% | 8.539% | -16.79% | 16.14% | -9.587% | 4.922% | -9.55% | 8.539% | 8.539% | 50.51% | 8.539% | 8.539% | -45.73% | -34.88% | -29.45% | 117.1% | 1125% | 18.69% | -16.79%
| Z-Score (Absolute) |  | 0.21 | 0.51 | 0 | 2.53 | 0 | 1.18 | 0.35 | 0.84 | 0.17 | 0.84 | 0 | 0 | 1.96 | 0 | 0 | 2.53 | 2.02 | 1.77 | 5.06 | 52.01 | 0.47 | 1.18
| Analytical results for Tl in OREAS 609b (Certified Value 0.91 ppm) | [26 empty] | Certified
Tl | Round | Replicate | Lab | Lab | Lab | Lab | Lab | Lab | Lab | Lab | Lab | Lab | Lab | Lab | Lab | Lab | Lab | Lab | Lab | Lab | Lab | Lab | Lab | Lab |  |  |  | 1
| No | No | 01 | 02 | 03 | 04 | 05 | 06 | 07 | 08 | 09 | 10 | 11 | 12 | 13 | 14 | 15 | 16 | 17 | 18 | 21 | 23 | 24 | 25 |  |  |  | ppm
|  |  | AR*MS | AR*MS | AR*OES | AR*OES/MS | AR*MS | AR*MS | AR*MS | AR*MS | AR*MS | AR*MS | AR*MS | AR*OES | AR*MS | AR*OES/MS | AR*OES/MS | AR*MS | AR*MS | AR*OES/MS | AR*OES | AR*MS | AR*OES/MS | AR*MS |  |  |  | 2
|  |  | 0.4g | 0.4g | 0.5g | 0.5g | 0.25g | 0.5g | 0.5g | 0.5g | 0.5g | 0.5g | 0.5g | 01g | 0.5g | 01g | 0.25g | 25g | 40g | 0.5g | 01g | 0.5g | 0.5g | 0.2g |  |  |  | 3
| 1 | 1 | 0.9 | 0.9 | < 10 | 0.98 | 0.87 | 0.88 | 0.87 | 0.99 | 0.93 | 0.89 | 0.9 | < 10 | 0.8254 | 0.88 | 0.94 | 0.92 | 1 | 1.01 | < 5 | 1.56 | 1.3301 | 0.65 |  |  |  | 1
| 1 | 2 | 1 | 0.9 | < 10 | 0.99 | 0.88 | 0.89 | 0.88 | 1.02 | 0.9 | 0.93 | 0.84 | < 10 | 0.83597 | 0.91 | 0.93 | 0.93 | 1 | 1.03 | < 5 | 1.563 | 1.3498 | 0.76 |  |  |  | 0
| 1 | 3 | 1 | 0.9 | < 10 | 0.92 | 0.87 | 0.93 | 0.89 | 0.95 | 0.89 | 0.96 | 0.84 | < 10 | 0.82686 | 0.91 | 0.95 | 0.9 | 0.9 | 1.01 | < 5 | 1.532 | 1.1615 | 0.78 |  |  |  | 16
| 1 | 4 | 0.9 | 0.9 | < 10 | 0.91 | 0.87 | 0.92 | 0.88 | 1.01 | 0.94 | 0.94 | 0.88 | < 10 | 0.87309 | 0.9 | 0.94 | 0.92 | 1 | 1.04 | < 5 | 1.52 | 1.638 | 0.76 |  |  |  | 0.91383
| 1 | 5 | 1 | 0.9 | < 10 | 0.99 | 0.89 | 0.88 | 0.86 | 0.98 | 0.86 | 0.93 | 0.88 | < 10 | 0.82073 | 0.9 | 0.92 | 0.92 | 1 | 1 | < 5 | 1.49 | 1.4692 | 0.76 |  |  |  | 125
| 1 | 6 | 0.9 | 0.9 | < 10 | 0.96 | 0.89 | 0.9 | 0.86 | 1 | 0.86 | 0.91 | 0.88 | < 10 | 0.80664 | 0.89 | 0.93 | 0.89 | 0.9 | 1 | < 5 | 1.51 | 1.8087 | 0.72
| Mean |  | 0.95 | 0.9 |  | 0.95833 | 0.87833 | 0.9 | 0.87333 | 0.99167 | 0.89667 | 0.92667 | 0.87 |  | 0.83145 | 0.89833 | 0.935 | 0.91333 | 0.96667 | 1.015 |  | 1.5292 | 1.4596 | 0.73833
| Median |  | 0.95 | 0.9 |  | 0.97 | 0.875 | 0.895 | 0.875 | 0.995 | 0.895 | 0.93 | 0.88 |  | 0.82613 | 0.9 | 0.935 | 0.92 | 1 | 1.01 |  | 1.526 | 1.4095 | 0.76
| Std Dev. |  | 0.054772 | 0 |  | 0.035449 | 0.0098319 | 0.020976 | 0.012111 | 0.024833 | 0.033862 | 0.024221 | 0.024495 |  | 0.02255 | 0.01169 | 0.010488 | 0.015055 | 0.05164 | 0.016432 |  | 0.028597 | 0.23302 | 0.047504
| Rel.Std.Dev. |  | 5.766% | 0% |  | 3.699% | 1.119% | 2.331% | 1.387% | 2.504% | 3.776% | 2.614% | 2.816% |  | 2.712% | 1.301% | 1.122% | 1.648% | 5.342% | 1.619% |  | 1.87% | 15.96% | 6.434%
| PDM3 |  | 3.958% | -1.513% |  | 4.87% | -3.884% | -1.513% | -4.432% | 8.518% | -1.878% | 1.405% | -4.796% |  | -9.015% | -1.696% | 2.317% | -0.05432% | 5.782% | 11.07% |  | 67.34% | 59.72% | -19.2%
| Z-Score (Absolute) |  | NA | NA | 48.47 | 0.38 | 0.58 | 0.32 | 0.63 | 0.77 | 0.36 | 0 | 0.67 | 48.47 | 1.13 | 0.34 | 0.1 | 0.16 | NA | 1.05 | 18.72 | 7.17 | 6.34 | 2.24
Results from laboratories 1, 2 and 17 were removed due to their 0.1 ppm reading resolution.
| Analytical results for Tm in OREAS 609b (Indicative Value 0.041 ppm) | [26 empty] | Indicative
Tm | Round | Replicate | 01: Lab; 02: Lab; 03: Lab; 04: Lab |  |  |  | 1
| No | No | 01: 04; 02: 07; 03: 16; 04: 17 |  |  |  | ppm
|  |  | 01: AR*OES/MS; 02: AR*MS; 03: AR*MS; 04: AR*MS |  |  |  | 3
|  |  | 01: 0.5g; 02: 0.5g; 03: 25g; 04: 40g |  |  |  | 3
| 1 | 1 | 01: < 0.1; 02: 0.04; 03: 0.04; 04: 0.04 |  |  |  | 1
| 1 | 2 | 01: < 0.1; 02: 0.04; 03: 0.04; 04: 0.045 |  |  |  | 6
| 1 | 3 | 01: < 0.1; 02: 0.04; 03: 0.04; 04: 0.04 |  |  |  | 16
| 1 | 4 | 01: < 0.1; 02: 0.04; 03: 0.04; 04: 0.04 |  |  |  | 0.040556
| 1 | 5 | 01: < 0.1; 02: 0.04; 03: 0.04; 04: 0.04 |  |  |  | 12
| 1 | 6 | 01: < 0.1; 02: 0.04; 03: 0.04; 04: 0.045
| Mean |  | 02: 0.04; 03: 0.04; 04: 0.041667
| Median |  | 02: 0.04; 03: 0.04; 04: 0.04
| Std Dev. |  | 02: 0; 03: 0; 04: 0.002582
| Rel.Std.Dev. |  | 02: 0%; 03: 0%; 04: 6.197%
| PDM3 |  | 02: -1.37%; 03: -1.37%; 04: 2.74%
| Z-Score (Absolute) |  | 01: 7.42; 02: 0.67; 03: 0.67; 04: 0.67
| Analytical results for U in OREAS 609b (Certified Value 2.04 ppm) | [26 empty] | Certified
U | Round | Replicate | Lab | Lab | Lab | Lab | Lab | Lab | Lab | Lab | Lab | Lab | Lab | Lab | Lab | Lab | Lab | Lab | Lab | Lab | Lab | Lab | Lab |  |  |  |  | 1
| No | No | 01 | 02 | 04 | 05 | 06 | 07 | 08 | 09 | 10 | 11 | 12 | 13 | 14 | 15 | 16 | 17 | 18 | 19 | 23 | 24 | 25 |  |  |  |  | ppm
|  |  | AR*MS | AR*MS | AR*OES/MS | AR*MS | AR*MS | AR*MS | AR*MS | AR*MS | AR*MS | AR*MS | AR*OES | AR*MS | AR*OES/MS | AR*OES/MS | AR*MS | AR*MS | AR*OES/MS | AR*MS | AR*MS | AR*OES/MS | AR*MS |  |  |  |  | 2
|  |  | 0.4g | 0.4g | 0.5g | 0.25g | 0.5g | 0.5g | 0.5g | 0.5g | 0.5g | 0.5g | 01g | 0.5g | 01g | 0.25g | 25g | 40g | 0.5g | 0.5g | 0.5g | 0.5g | 0.2g |  |  |  |  | 3
| 1 | 1 | 2.25 | 2.12 | 2.1 | 1.99 | 2.07 | 2.09 | 1.77 | 2.06 | 1.82 | 1.92 | < 10 | 2.1595 | 1.96 | 1.92 | 2.2 | 1.85 | 2.07 | 2.26 | 3.53 | 2.5499 | 2.09 |  |  |  |  | 1
| 1 | 2 | 2.28 | 2.23 | 2.2 | 2.16 | 2.05 | 2.07 | 1.83 | 2 | 1.83 | 1.91 | < 10 | 2.1956 | 1.97 | 1.97 | 2.2 | 1.9 | 2.08 | 2.42 | 3.72 | 2.6057 | 1.97 |  |  |  |  | 0
| 1 | 3 | 2.14 | 2.16 | 2.2 | 2.17 | 2.01 | 2.04 | 1.7 | 2.06 | 1.84 | 1.93 | < 10 | 2.1744 | 2 | 1.94 | 2.24 | 1.85 | 2.07 | 2.27 | 3.35 | 2.3633 | 1.97 |  |  |  |  | 16
| 1 | 4 | 2.01 | 2.17 | 2.2 | 2.2 | 2.05 | 2.02 | 1.86 | 2.1 | 1.92 | 1.91 | < 10 | 2.2064 | 1.96 | 1.95 | 2.22 | 1.95 | 2.1 | 2.22 | 4.15 | 2.1973 | 2.02 |  |  |  |  | 2.0433
| 1 | 5 | 2.11 | 2.15 | 2.2 | 2.13 | 1.96 | 2.04 | 1.76 | 1.95 | 1.96 | 1.87 | < 10 | 2.1465 | 1.95 | 1.96 | 2.21 | 1.8 | 2.01 | 2.24 | 3.76 | 2.8808 | 2.06 |  |  |  |  | 126
| 1 | 6 | 1.93 | 2.22 | 2.1 | 2.15 | 1.85 | 2.07 | 1.81 | 1.92 | 1.71 | 1.94 | < 10 | 2.2144 | 1.99 | 1.97 | 2.2 | 1.85 | 2.02 | 2.23 | 4.17 | 2.5668 | 2.03
| Mean |  | 2.12 | 2.175 | 2.1667 | 2.1333 | 1.9983 | 2.055 | 1.7883 | 2.015 | 1.8467 | 1.9133 |  | 2.1828 | 1.9717 | 1.9517 | 2.2117 | 1.8667 | 2.0583 | 2.2733 | 3.78 | 2.5273 | 2.0233
| Median |  | 2.125 | 2.165 | 2.2 | 2.155 | 2.03 | 2.055 | 1.79 | 2.03 | 1.835 | 1.915 |  | 2.185 | 1.965 | 1.955 | 2.205 | 1.85 | 2.07 | 2.25 | 3.74 | 2.5584 | 2.025
| Std Dev. |  | 0.13506 | 0.042308 | 0.05164 | 0.073937 | 0.082563 | 0.025884 | 0.057067 | 0.070356 | 0.087101 | 0.024221 |  | 0.027024 | 0.019408 | 0.019408 | 0.016021 | 0.05164 | 0.035449 | 0.074207 | 0.32876 | 0.23195 | 0.048028
| Rel.Std.Dev. |  | 6.371% | 1.945% | 2.383% | 3.466% | 4.132% | 1.26% | 3.191% | 3.492% | 4.717% | 1.266% |  | 1.238% | 0.9843% | 0.9944% | 0.7244% | 2.766% | 1.722% | 3.264% | 8.697% | 9.178% | 2.374%
| PDM3 |  | 3.752% | 6.443% | 6.035% | 4.404% | -2.203% | 0.5706% | -12.48% | -1.387% | -9.625% | -6.363% |  | 6.825% | -3.508% | -4.486% | 8.238% | -8.646% | 0.7337% | 11.26% | 84.99% | 23.68% | -0.9792%
| Z-Score (Absolute) |  | 0.36 | 0.67 | 0.63 | 0.43 | 0.35 | 0.02 | 1.56 | 0.25 | 1.22 | 0.84 | 17 | 0.72 | 0.5 | 0.62 | 0.89 | 1.11 | 0 | 1.24 | 9.95 | 2.71 | 0.2
| Analytical results for V in OREAS 609b (Certified Value 5.69 ppm) | [26 empty] | Certified
V | Round | Replicate | Lab | Lab | Lab | Lab | Lab | Lab | Lab | Lab | Lab | Lab | Lab | Lab | Lab | Lab | Lab | Lab | Lab | Lab | Lab | Lab | Lab | Lab | Lab |  |  | 1
| No | No | 01 | 02 | 03 | 04 | 05 | 06 | 07 | 08 | 09 | 10 | 11 | 12 | 14 | 15 | 16 | 17 | 18 | 19 | 20 | 21 | 23 | 24 | 25 |  |  | ppm
|  |  | AR*OES | AR*OES | AR*OES | AR*OES/MS | AR*OES | AR*MS | AR*MS | AR*MS | AR*MS | AR*MS | AR*MS | AR*OES | AR*OES/MS | AR*OES/MS | AR*OES | AR*OES | AR*OES/MS | AR*MS | AR*OES | AR*OES | AR*MS | AR*OES/MS | AR*MS |  |  | 2
|  |  | 0.4g | 0.4g | 0.5g | 0.5g | 0.25g | 0.5g | 0.5g | 0.5g | 0.5g | 0.5g | 0.5g | 01g | 01g | 0.25g | 25g | 40g | 0.5g | 0.5g | 0.25g | 01g | 0.5g | 0.5g | 0.2g |  |  | 2
| 1 | 1 | 6 | 7 | 5 | 7 | 4 | 6 | 6 | 4 | 5 | 5 | 5 | 5 | 6 | 6 | 5 | < 10 | 6 | < 0.1 | 5 | 7.4 | 13.85 | 5.0072 | 6 |  |  | 1
| 1 | 2 | 6 | 7 | 5 | 7 | 4 | 6 | 6 | 4.1 | 5 | 5 | 5 | 5 | 6 | 6 | 5 | < 10 | 6 | < 0.1 | 5 | 7.4 | 14.09 | 7.776 | 5 |  |  | 0
| 1 | 3 | 6 | 7 | 5 | 7 | 5 | 6 | 6 | 4.1 | 5 | 5 | 5 | 5 | 6 | 5 | 5 | < 10 | 6 | 0.7 | 5 | 7.6 | 13.21 | 9.464 | 5 |  |  | 16
| 1 | 4 | 6 | 7 | 5 | 7 | 5 | 6 | 6 | 4.1 | 5 | 5 | 5 | 5 | 6 | 6 | 5 | < 10 | 6 | 4.1 | 5 | 7.3 | 13.79 | 8.816 | 5 |  |  | 5.6861
| 1 | 5 | 6 | 7 | 6 | 8 | 4 | 6 | 6 | 4.3 | 5 | 5 | 5 | 5 | 6 | 6 | 6 | < 10 | 6 | 2 | 5 | 7.2 | 13.73 | 7.3688 | 5 |  |  | 127
| 1 | 6 | 6 | 7 | 6 | 7 | 4 | 5 | 6 | 4.4 | 5 | 5 | 5 | 5 | 6 | 6 | 5 | < 10 | 6 | 3 | 5 | 7.4 | 13.37 | 7.7208 | 5
| Mean |  | 6 | 7 | 5.3333 | 7.1667 | 4.3333 | 5.8333 | 6 | 4.1667 | 5 | 5 | 5 | 5 | 6 | 5.8333 | 5.1667 |  | 6 | 2.45 | 5 | 7.3833 | 13.6733 | 7.6921 | 5.1667
| Median |  | 6 | 7 | 5 | 7 | 4 | 6 | 6 | 4.1 | 5 | 5 | 5 | 5 | 6 | 6 | 5 |  | 6 | 2.5 | 5 | 7.4 | 13.76 | 7.7484 | 5
| Std Dev. |  | 0 | 0 | 0.5164 | 0.40825 | 0.5164 | 0.40825 | 0 | 0.15055 | 0 | 0 | 0 | 0 | 0 | 0.40825 | 0.40825 |  | 0 | 1.448 | 0 | 0.13292 | 0.32506 | 1.5313 | 0.40825
| Rel.Std.Dev. |  | 0% | 0% | 9.682% | 5.696% | 11.92% | 6.999% | 0% | 3.613% | 0% | 0% | 0% | 0% | 0% | 6.999% | 7.902% |  | 0% | 59.1% | 0% | 1.8% | 2.377% | 19.91% | 7.902%
| PDM3 |  | 5.521% | 23.11% | -6.203% | 26.04% | -23.79% | 2.59% | 5.521% | -26.72% | -12.07% | -12.07% | -12.07% | -12.07% | 5.521% | 2.59% | -9.134% |  | 5.521% | -56.91% | -12.07% | 29.85% | 140.5% | 35.28% | -9.134%
| Z-Score (Absolute) |  | 0.67 | 1.69 | 0 | 1.85 | 1.01 | 0.51 | 0.67 | 1.18 | 0.34 | 0.34 | 0.34 | 0.34 | 0.67 | 0.51 | 0.17 | 0.34 | 0.67 | 3.73 | 0.34 | 2.07 | 8.44 | 2.39 | 0.17
| Analytical results for W in OREAS 609b (Certified Value 1.81 ppm) | [26 empty] | Certified
W | Round | Replicate | Lab | Lab | Lab | Lab | Lab | Lab | Lab | Lab | Lab | Lab | Lab | Lab | Lab | Lab | Lab | Lab | Lab | Lab | Lab | Lab | Lab | Lab |  |  |  | 1
| No | No | 01 | 02 | 03 | 04 | 05 | 06 | 07 | 08 | 09 | 10 | 11 | 12 | 14 | 15 | 16 | 17 | 18 | 19 | 20 | 21 | 23 | 25 |  |  |  | ppm
|  |  | AR*MS | AR*MS | AR*OES | AR*OES/MS | AR*MS | AR*MS | AR*MS | AR*MS | AR*MS | AR*MS | AR*MS | AR*OES | AR*OES/MS | AR*OES/MS | AR*MS | AR*MS | AR*OES/MS | AR*MS | AR*MS | AR*OES | AR*MS | AR*MS |  |  |  | 2
|  |  | 0.4g | 0.4g | 0.5g | 0.5g | 0.25g | 0.5g | 0.5g | 0.5g | 0.5g | 0.5g | 0.5g | 01g | 01g | 0.25g | 25g | 40g | 0.5g | 0.5g | 0.25g | 01g | 0.5g | 0.2g |  |  |  | 2
| 1 | 1 | 2.2 | 2.1 | < 5 | 1.6 | 1.7 | 1.67 | 1.75 | 2.11 | 1.98 | 1.94 | 1.83 | < 10 | 1.3 | 1.6 | 1.88 | 2.5 | 1.7 | < 0.1 | 1.86 | < 5 | 16.02 | 1.92 |  |  |  | 1
| 1 | 2 | 2.2 | 2.2 | < 5 | 1.6 | 1.7 | 1.75 | 1.61 | 2.15 | 1.94 | 1.92 | 1.89 | < 10 | 1.3 | 1.7 | 1.86 | 2.5 | 1.71 | < 0.1 | 1.89 | < 5 | 14.82 | 1.8 |  |  |  | 0
| 1 | 3 | 2.3 | 2.1 | < 5 | 1.6 | 1.6 | 1.61 | 1.57 | 2.04 | 1.98 | 1.92 | 1.86 | < 10 | 1.3 | 1.5 | 1.83 | 3 | 1.7 | 0.8 | 1.79 | < 5 | 15.47 | 1.82 |  |  |  | 16
| 1 | 4 | 2.1 | 2.1 | < 5 | 1.6 | 1.6 | 1.73 | 1.65 | 2.19 | 1.96 | 1.95 | 1.88 | < 10 | 1.3 | 1.7 | 1.82 | 2.5 | 1.76 | < 0.1 | 1.78 | < 5 | 16.24 | 1.85 |  |  |  | 1.8051
| 1 | 5 | 2.1 | 2.2 | < 5 | 1.6 | 1.7 | 1.76 | 1.55 | 2.14 | 1.79 | 1.96 | 1.93 | < 10 | 1.3 | 1.6 | 1.83 | 3 | 1.75 | < 0.1 | 1.67 | < 5 | 18.53 | 1.82 |  |  |  | 128
| 1 | 6 | 2.2 | 2.2 | < 5 | 1.5 | 1.7 | 1.69 | 1.63 | 2.21 | 1.84 | 1.7 | 1.9 | < 10 | 1.3 | 1.6 | 1.85 | 2.5 | 1.72 | < 0.1 | 1.72 | < 5 | 17.54 | 1.84
| Mean |  | 2.1833 | 2.15 |  | 1.5833 | 1.6667 | 1.7017 | 1.6267 | 2.14 | 1.915 | 1.8983 | 1.8817 |  | 1.3 | 1.6167 | 1.845 | 2.6667 | 1.7233 | 0.8 | 1.785 |  | 16.4367 | 1.8417
| Median |  | 2.2 | 2.15 |  | 1.6 | 1.7 | 1.71 | 1.62 | 2.145 | 1.95 | 1.93 | 1.885 |  | 1.3 | 1.6 | 1.84 | 2.5 | 1.715 | 0.8 | 1.785 |  | 16.13 | 1.83
| Std Dev. |  | 0.075277 | 0.054772 |  | 0.040825 | 0.05164 | 0.056716 | 0.070899 | 0.060663 | 0.080436 | 0.098472 | 0.034303 |  | 0 | 0.075277 | 0.022583 | 0.2582 | 0.02582 |  | 0.082644 |  | 1.3682 | 0.042151
| Rel.Std.Dev. |  | 3.448% | 2.548% |  | 2.578% | 3.098% | 3.333% | 4.359% | 2.835% | 4.2% | 5.187% | 1.823% |  | 0% | 4.656% | 1.224% | 9.682% | 1.498% |  | 4.63% |  | 8.324% | 2.289%
| PDM3 |  | 20.95% | 19.1% |  | -12.29% | -7.671% | -5.732% | -9.887% | 18.55% | 6.086% | 5.162% | 4.239% |  | -27.98% | -10.44% | 2.208% | 47.73% | -4.532% | -55.68% | -1.116% |  | 810.5% | 2.023%
| Z-Score (Absolute) |  | 0.82 | 0.74 | 1.64 | 0.72 | 0.51 | 0.42 | 0.61 | 0.71 | 0.13 | 0.09 | 0.05 | 8.08 | 1.45 | 0.64 | 0.05 | 2.07 | 0.36 | 4.35 | 0.2 | 1.64 | 37.56 | 0.06
| Analytical results for Y in OREAS 609b (Certified Value 5.22 ppm) | [26 empty] | Certified
Y | Round | Replicate | Lab | Lab | Lab | Lab | Lab | Lab | Lab | Lab | Lab | Lab | Lab | Lab | Lab | Lab | Lab | Lab | Lab | Lab | Lab | Lab | [5 empty] | 1
| No | No | 01 | 02 | 03 | 04 | 05 | 07 | 08 | 09 | 10 | 11 | 13 | 14 | 15 | 16 | 17 | 18 | 19 | 20 | 23 | 25 | [5 empty] | ppm
|  |  | AR*MS | AR*MS | AR*OES | AR*OES/MS | AR*MS | AR*MS | AR*MS | AR*MS | AR*MS | AR*MS | AR*MS | AR*OES/MS | AR*OES/MS | AR*MS | AR*MS | AR*OES/MS | AR*MS | AR*MS | AR*MS | AR*MS | [5 empty] | 2
|  |  | 0.4g | 0.4g | 0.5g | 0.5g | 0.25g | 0.5g | 0.5g | 0.5g | 0.5g | 0.5g | 0.5g | 01g | 0.25g | 25g | 40g | 0.5g | 0.5g | 0.25g | 0.5g | 0.2g | [5 empty] | 3
| 1 | 1 | 5.44 | 4.72 | 5 | 5.28 | 4.72 | 5.36 | 4.16 | 5.37 | 4.9 | 5.33 | 5.9495 | 5.35 | 4.88 | 5.26 | 5 | 4.92 | 5.34 | 4.53 | 10.86 | 5.62 | [5 empty] | 1
| 1 | 2 | 5.12 | 5 | 5 | 5.35 | 4.92 | 5.18 | 4.19 | 5.64 | 4.97 | 5.25 | 5.9833 | 5.38 | 5.06 | 5.48 | 4.85 | 4.79 | 5.82 | 4.7 | 10.21 | 5.28 | [5 empty] | 0
| 1 | 3 | 5.13 | 4.95 | 5 | 5.37 | 5.23 | 5.26 | 4.06 | 5.68 | 5.16 | 5.34 | 6.0417 | 5.62 | 4.87 | 5.43 | 5 | 4.99 | 5.51 | 4.86 | 10.4 | 5.3 | [5 empty] | 16
| 1 | 4 | 4.95 | 4.85 | 5 | 5.37 | 5.21 | 5.21 | 4.22 | 5.73 | 5.57 | 5.23 | 5.9328 | 5.44 | 4.94 | 5.54 | 4.8 | 5.19 | 5.4 | 4.6 | 10.36 | 5.32 | [5 empty] | 5.22
| 1 | 5 | 4.78 | 4.6 | 5 | 5.55 | 5.09 | 5.16 | 4.28 | 5.44 | 5.47 | 5.43 | 5.9322 | 5.39 | 4.93 | 5.62 | 4.8 | 4.89 | 5.31 | 4.64 | 10.18 | 5.51 | [5 empty] | 129
| 1 | 6 | 5.08 | 5.11 | 6 | 5.44 | 4.93 | 5.22 | 4.42 | 5.38 | 5.07 | 5.47 | 5.9845 | 5.4 | 4.9 | 5.47 | 4.9 | 4.97 | 5.37 | 4.69 | 10.57 | 5.41
| Mean |  | 5.0833 | 4.8717 | 5.1667 | 5.3933 | 5.0167 | 5.2317 | 4.2217 | 5.54 | 5.19 | 5.3417 | 5.9707 | 5.43 | 4.93 | 5.4667 | 4.8917 | 4.9583 | 5.4583 | 4.67 | 10.43 | 5.4067
| Median |  | 5.1 | 4.9 | 5 | 5.37 | 5.01 | 5.215 | 4.205 | 5.54 | 5.115 | 5.335 | 5.9664 | 5.395 | 4.915 | 5.475 | 4.875 | 4.945 | 5.385 | 4.665 | 10.38 | 5.365
| Std Dev. |  | 0.21933 | 0.18798 | 0.40825 | 0.092232 | 0.19654 | 0.071671 | 0.12139 | 0.16137 | 0.27225 | 0.095167 | 0.04183 | 0.09757 | 0.069282 | 0.12094 | 0.091742 | 0.13363 | 0.1901 | 0.11207 | 0.25346 | 0.13501
| Rel.Std.Dev. |  | 4.315% | 3.859% | 7.902% | 1.71% | 3.918% | 1.37% | 2.876% | 2.913% | 5.246% | 1.782% | 0.7006% | 1.797% | 1.405% | 2.212% | 1.875% | 2.695% | 3.483% | 2.4% | 2.43% | 2.497%
| PDM3 |  | -2.619% | -6.673% | -1.022% | 3.32% | -3.896% | 0.2231% | -19.13% | 6.13% | -0.5751% | 2.33% | 14.38% | 4.023% | -5.556% | 4.725% | -6.29% | -5.013% | 4.565% | -10.54% | 99.81% | 3.576%
| Z-Score (Absolute) |  | 0.43 | 1.03 | NA | 0.46 | 0.62 | 0 | 2.9 | 0.88 | 0.12 | 0.32 | 2.12 | 0.57 | 0.87 | 0.67 | 0.98 | 0.78 | 0.65 | 1.61 | 14.92 | 0.5
| Analytical results for Yb in OREAS 609b (Certified Value 0.21 ppm) | [26 empty] | Certified
Yb | Round | Replicate | 01: Lab; 02: Lab; 03: Lab; 04: Lab; 05: Lab; 07: Lab; 08: Lab; 09: Lab; 10: Lab | [5 empty] | 1
| No | No | 01: 01; 02: 02; 03: 04; 04: 05; 05: 07; 07: 13; 08: 15; 09: 16; 10: 19 | [5 empty] | ppm
|  |  | 01: AR*MS; 02: AR*MS; 03: AR*OES/MS; 04: AR*MS; 05: AR*MS; 07: AR*MS; 08: AR*OES/MS; 09: AR*MS; 10: AR*MS | [5 empty] | 2
|  |  | 01: 0.4g; 02: 0.4g; 03: 0.5g; 04: 0.25g; 05: 0.5g; 07: 0.5g; 08: 0.25g; 09: 25g; 10: 0.5g | [5 empty] | 3
| 1 | 1 | 01: 0.2; 02: 0.2; 03: 0.2; 04: 0.2; 05: 0.22; 07: 0.23179; 08: 0.2; 09: 0.22; 10: 0.22 | [5 empty] | 1
| 1 | 2 | 01: 0.2; 02: 0.2; 03: 0.2; 04: 0.2; 05: 0.2; 07: 0.23203; 08: 0.2; 09: 0.23; 10: 0.22 | [5 empty] | 0
| 1 | 3 | 01: 0.2; 02: 0.1; 03: 0.2; 04: 0.2; 05: 0.22; 07: 0.22958; 08: 0.2; 09: 0.23; 10: 0.19 | [5 empty] | 16
| 1 | 4 | 01: 0.2; 02: 0.2; 03: 0.2; 04: 0.2; 05: 0.2; 07: 0.22091; 08: 0.2; 09: 0.22; 10: 0.24 | [5 empty] | 0.20843
| 1 | 5 | 01: 0.2; 02: 0.2; 03: 0.2; 04: 0.2; 05: 0.21; 07: 0.22187; 08: 0.2; 09: 0.22; 10: 0.21 | [5 empty] | 130
| 1 | 6 | 01: 0.2; 02: 0.2; 03: 0.2; 04: 0.2; 05: 0.2; 07: 0.22895; 08: 0.2; 09: 0.22; 10: 0.22
| Mean |  | 01: 0.2; 02: 0.18333; 03: 0.2; 04: 0.2; 05: 0.20833; 07: 0.22752; 08: 0.2; 09: 0.22333; 10: 0.21667
| Median |  | 01: 0.2; 02: 0.2; 03: 0.2; 04: 0.2; 05: 0.205; 07: 0.22927; 08: 0.2; 09: 0.22; 10: 0.22
| Std Dev. |  | 01: 3.0405e-17; 02: 0.040825; 03: 3.0405e-17; 04: 3.0405e-17; 05: 0.0098319; 07: 0.0049107; 08: 3.0405e-17; 09: 0.005164; 10: 0.01633
| Rel.Std.Dev. |  | 01: 1.52e-14%; 02: 22.27%; 03: 1.52e-14%; 04: 1.52e-14%; 05: 4.719%; 07: 2.158%; 08: 1.52e-14%; 09: 2.312%; 10: 7.537%
| PDM3 |  | 01: -4.044%; 02: -12.04%; 03: -4.044%; 04: -4.044%; 05: -0.04566%; 07: 9.161%; 08: -4.044%; 09: 7.151%; 10: 3.953%
| Z-Score (Absolute) |  | 01: 0; 02: 1.35; 03: 0; 04: 0; 05: 0.67; 07: 2.23; 08: 0; 09: 1.89; 10: 1.35
| Analytical results for Zn in OREAS 609b (Certified Value 1259 ppm) | [26 empty] | Certified
Zn | Round | Replicate | Lab | Lab | Lab | Lab | Lab | Lab | Lab | Lab | Lab | Lab | Lab | Lab | Lab | Lab | Lab | Lab | Lab | Lab | Lab | Lab | Lab | Lab | Lab | Lab |  | 1
| No | No | 01 | 02 | 03 | 04 | 05 | 06 | 07 | 08 | 09 | 10 | 11 | 12 | 13 | 14 | 15 | 16 | 17 | 18 | 19 | 20 | 21 | 23 | 24 | 25 |  | ppm
|  |  | AR*OES | AR*OES | AR*OES | AR*OES/MS | AR*OES | AR*MS | AR*MS | AR*MS | AR*MS | AR*MS | AR*MS | AR*OES | AR*MS | AR*OES/MS | AR*OES/MS | AR*OES | AR*OES | AR*OES/MS | AR*MS | AR*OES | AR*OES | AR*MS | AR*OES/MS | AR*OES/MS |  | 0
|  |  | 0.4g | 0.4g | 0.5g | 0.5g | 0.25g | 0.5g | 0.5g | 0.5g | 0.5g | 0.5g | 0.5g | 01g | 0.5g | 01g | 0.25g | 25g | 40g | 0.5g | 0.5g | 0.25g | 01g | 0.5g | 0.5g | 0.2g |  | 0
| 1 | 1 | 1390 | 1271 | 1224 | 1320 | 1213 | 1255.9 | 1310.9 | 1230 | 1240 | 1185 | 1230 | 1245 | 1367.6643 | 1210 | 1251 | 1256 | 1240 | 1253 | 1280 | 1468 | 1181 | 1325.53 | 1234 | 1260 |  | 1
| 1 | 2 | 1440 | 1290 | 1203 | 1350 | 1297 | 1262.1 | 1272.4 | 1250 | 1275 | 1180 | 1260 | 1270 | 1297.4079 | 1230 | 1266 | 1240 | 1260 | 1258 | 1380 | 1498 | 1199 | 1312.51 | 1244 | 1268 |  | 0
| 1 | 3 | 1380 | 1323 | 1210 | 1310 | 1226 | 1284.4 | 1279.6 | 1210 | 1255 | 1180 | 1265 | 1280 | 1288.6545 | 1220 | 1247 | 1273 | 1230 | 1260 | 1440 | 1501 | 1185 | 1316.81 | 1241 | 1267 |  | 16
| 1 | 4 | 1340 | 1289 | 1211 | 1250 | 1269 | 1266.3 | 1298.5 | 1250 | 1260 | 1180 | 1265 | 1310 | 1363.2489 | 1190 | 1256 | 1268 | 1260 | 1269 | 1440 | 1457 | 1217 | 1334.92 | 1249 | 1273 |  | 1259.0554
| 1 | 5 | 1450 | 1282 | 1228 | 1320 | 1302 | 1281.5 | 1274.9 | 1270 | 1170 | 1170 | 1255 | 1270 | 1287.4739 | 1190 | 1261 | 1253 | 1270 | 1287 | 1370 | 1431 | 1168 | 1324.15 | 1249 | 1276 |  | 131
| 1 | 6 | 1390 | 1296 | 1203 | 1340 | 1282 | 1282 | 1286.9 | 1320 | 1200 | 1200 | 1250 | 1280 | 1342.408 | 1220 | 1251 | 1234 | 1250 | 1212 | 1440 | 1418 | 1170 | 1318.4 | 1235 | 1280
| Mean |  | 1398.3333 | 1291.8333 | 1213.1667 | 1315 | 1264.8333 | 1272.0333 | 1287.2 | 1255 | 1233.3333 | 1182.5 | 1254.1667 | 1275.8333 | 1324.4763 | 1210 | 1255.3333 | 1254 | 1251.6667 | 1256.5 | 1391.6667 | 1462.1667 | 1186.6667 | 1322.0533 | 1242 | 1270.6667
| Median |  | 1390 | 1289.5 | 1210.5 | 1320 | 1275.5 | 1273.9 | 1283.25 | 1250 | 1247.5 | 1180 | 1257.5 | 1275 | 1319.9079 | 1215 | 1253.5 | 1254.5 | 1255 | 1259 | 1410 | 1462.5 | 1183 | 1321.275 | 1242.5 | 1270.5
| Std Dev. |  | 40.7022 | 17.4976 | 10.572 | 35.0714 | 37.2098 | 12.1137 | 14.9503 | 37.8153 | 40.2078 | 9.8742 | 13.1972 | 21.0753 | 37.6169 | 16.7332 | 7.1181 | 15.2184 | 14.7196 | 24.8737 | 63.3772 | 33.9848 | 18.619 | 7.924 | 6.5727 | 7.1461
| Rel.Std.Dev. |  | 2.911% | 1.354% | 0.8714% | 2.667% | 2.942% | 0.9523% | 1.161% | 3.013% | 3.26% | 0.835% | 1.052% | 1.652% | 2.84% | 1.383% | 0.567% | 1.214% | 1.176% | 1.98% | 4.554% | 2.324% | 1.569% | 0.5994% | 0.5292% | 0.5624%
| PDM3 |  | 11.06% | 2.603% | -3.645% | 4.443% | 0.4589% | 1.031% | 2.235% | -0.3221% | -2.043% | -6.08% | -0.3883% | 1.333% | 5.196% | -3.896% | -0.2956% | -0.4015% | -0.5868% | -0.203% | 10.53% | 16.13% | -5.749% | 5.004% | -1.355% | 0.9222%
| Z-Score (Absolute) |  | 3.45 | 0.78 | 1.19 | 1.36 | 0.1 | 0.28 | 0.66 | 0.14 | 0.68 | 1.96 | 0.16 | 0.38 | 1.6 | 1.27 | 0.13 | 0.17 | 0.23 | 0.1 | 3.28 | 5.04 | 1.85 | 1.54 | 0.47 | 0.25
| Analytical results for Zr in OREAS 609b (Certified Value 34.6 ppm) | [26 empty] | Certified
Zr | Round | Replicate | Lab | Lab | Lab | Lab | Lab | Lab | Lab | Lab | Lab | Lab | Lab | Lab | Lab | Lab | Lab | Lab | Lab | Lab | Lab | Lab | Lab |  |  |  |  | 1
| No | No | 01 | 02 | 03 | 04 | 05 | 07 | 08 | 09 | 10 | 11 | 13 | 14 | 15 | 16 | 17 | 18 | 19 | 20 | 21 | 23 | 25 |  |  |  |  | ppm
|  |  | AR*OES | AR*OES | AR*OES | AR*OES/MS | AR*OES | AR*MS | AR*MS | AR*MS | AR*MS | AR*MS | AR*MS | AR*OES/MS | AR*OES/MS | AR*MS | AR*OES | AR*OES/MS | AR*MS | AR*OES | AR*OES | AR*MS | AR*OES/MS |  |  |  |  | 1
|  |  | 0.4g | 0.4g | 0.5g | 0.5g | 0.25g | 0.5g | 0.5g | 0.5g | 0.5g | 0.5g | 0.5g | 01g | 0.25g | 25g | 40g | 0.5g | 0.5g | 0.25g | 01g | 0.5g | 0.2g |  |  |  |  | 1
| 1 | 1 | 37.3 | 37.6 | 39 | 33.5 | 40.7 | 41.09 | 26.4 | 36.6 | 32.8 | 37.5 | 39.7389 | 32.5 | 31.6 | 56.4 | 32 | 34.1 | 23.2 | 31.1 | 55.3 | > 100 | 26 |  |  |  |  | 1
| 1 | 2 | 38.4 | 42 | 39 | 29.8 | 41.5 | 41.09 | 26.6 | 38.7 | 33.9 | 36.2 | 40.736 | 32.7 | 32.1 | 58.3 | 33 | 33.9 | 25.7 | 33.4 | 56.7 | > 100 | 27 |  |  |  |  | 0
| 1 | 3 | 36.1 | 39.5 | 39 | 10.4 | 44 | 40.97 | 26 | 38.8 | 34.5 | 37.5 | 40.2603 | 34.5 | 31.7 | 58.2 | 32 | 34.6 | 26.7 | 33.8 | 55.1 | > 100 | 28 |  |  |  |  | 16
| 1 | 4 | 34.8 | 40.1 | 39 | 12.1 | 42.2 | 40.67 | 27.4 | 38.9 | 35.4 | 35.8 | 39.8607 | 34.4 | 31.9 | 60.6 | 33 | 34.8 | 27.5 | 32.5 | 55.3 | > 100 | 27 |  |  |  |  | 34.5724
| 1 | 5 | 38.3 | 38.5 | 41 | 29 | 43.1 | 41.08 | 27.8 | 36.7 | 36.1 | 37.4 | 39.4867 | 33.1 | 32.8 | 60.2 | 32 | 33.5 | 29.5 | 31.3 | 55.3 | > 100 | 24 |  |  |  |  | 132
| 1 | 6 | 36.6 | 41.3 | 40 | 26.8 | 40.9 | 40.72 | 28.4 | 36.9 | 33 | 37.7 | 39.8886 | 32.7 | 31.6 | 57.4 | 32 | 32.7 | 30.1 | 31.7 | 55.2 | > 100 | 26
| Mean |  | 36.9167 | 39.8333 | 39.5 | 23.6 | 42.0667 | 40.9367 | 27.1 | 37.7667 | 34.2833 | 37.0167 | 39.9952 | 33.3167 | 31.95 | 58.5167 | 32.3333 | 33.9333 | 27.1167 | 32.3 | 55.4833 |  | 26.3333
| Median |  | 36.95 | 39.8 | 39 | 27.9 | 41.85 | 41.025 | 27 | 37.8 | 34.2 | 37.45 | 39.8746 | 32.9 | 31.8 | 58.25 | 32 | 34 | 27.1 | 32.1 | 55.3 |  | 26.5
| Std Dev. |  | 1.379 | 1.6609 | 0.83666 | 9.8218 | 1.2941 | 0.19325 | 0.91869 | 1.1378 | 1.3106 | 0.80353 | 0.4411 | 0.89981 | 0.45935 | 1.6154 | 0.5164 | 0.76594 | 2.5396 | 1.1225 | 0.60139 |  | 1.3663
| Rel.Std.Dev. |  | 3.735% | 4.17% | 2.118% | 41.62% | 3.076% | 0.4721% | 3.39% | 3.013% | 3.823% | 2.171% | 1.103% | 2.701% | 1.438% | 2.761% | 1.597% | 2.257% | 9.366% | 3.475% | 1.084% |  | 5.188%
| PDM3 |  | 6.781% | 15.22% | 14.25% | -31.74% | 21.68% | 18.41% | -21.61% | 9.239% | -0.8362% | 7.07% | 15.69% | -3.632% | -7.585% | 69.26% | -6.477% | -1.849% | -21.57% | -6.573% | 60.48% |  | -23.83%
| Z-Score (Absolute) |  | 0.22 | 0.7 | 0.65 | 1.99 | 1.07 | 0.88 | 1.41 | 0.36 | 0.22 | 0.23 | 0.73 | 0.38 | 0.61 | 3.8 | 0.54 | 0.28 | 1.41 | 0.55 | 3.3 | NA | 1.54
Note on C17: Z-Scores have been calculated inclusive of individual outliers. In general, laboratory batches are rejected if Z-Score > 2.5.
Note on C35: Z-Scores have been calculated inclusive of individual outliers. In general, laboratory batches are rejected if Z-Score > 2.5.
Note on C53: Z-Scores have been calculated inclusive of individual outliers. In general, laboratory batches are rejected if Z-Score > 2.5.
Note on C71: Z-Scores have been calculated inclusive of individual outliers. In general, laboratory batches are rejected if Z-Score > 2.5.
Note on C89: Z-Scores have been calculated inclusive of individual outliers. In general, laboratory batches are rejected if Z-Score > 2.5.
Note on C107: Z-Scores have been calculated inclusive of individual outliers. In general, laboratory batches are rejected if Z-Score > 2.5.
Note on C126: Z-Scores have been calculated inclusive of individual outliers. In general, laboratory batches are rejected if Z-Score > 2.5.
Note on C144: Z-Scores have been calculated inclusive of individual outliers. In general, laboratory batches are rejected if Z-Score > 2.5.
Note on C162: Z-Scores have been calculated inclusive of individual outliers. In general, laboratory batches are rejected if Z-Score > 2.5.
Note on C180: Z-Scores have been calculated inclusive of individual outliers. In general, laboratory batches are rejected if Z-Score > 2.5.
Note on C198: Z-Scores have been calculated inclusive of individual outliers. In general, laboratory batches are rejected if Z-Score > 2.5.
Note on C217: Z-Scores have been calculated inclusive of individual outliers. In general, laboratory batches are rejected if Z-Score > 2.5.
Note on C236: Z-Scores have been calculated inclusive of individual outliers. In general, laboratory batches are rejected if Z-Score > 2.5.
Note on C254: Z-Scores have been calculated inclusive of individual outliers. In general, laboratory batches are rejected if Z-Score > 2.5.
Note on C272: Z-Scores have been calculated inclusive of individual outliers. In general, laboratory batches are rejected if Z-Score > 2.5.
Note on C290: Z-Scores have been calculated inclusive of individual outliers. In general, laboratory batches are rejected if Z-Score > 2.5.
Note on C308: Z-Scores have been calculated inclusive of individual outliers. In general, laboratory batches are rejected if Z-Score > 2.5.
Note on C327: Z-Scores have been calculated inclusive of individual outliers. In general, laboratory batches are rejected if Z-Score > 2.5.
Note on C345: Z-Scores have been calculated inclusive of individual outliers. In general, laboratory batches are rejected if Z-Score > 2.5.
Note on C364: Z-Scores have been calculated inclusive of individual outliers. In general, laboratory batches are rejected if Z-Score > 2.5.
Note on C382: Z-Scores have been calculated inclusive of individual outliers. In general, laboratory batches are rejected if Z-Score > 2.5.
Note on C401: Z-Scores have been calculated inclusive of individual outliers. In general, laboratory batches are rejected if Z-Score > 2.5.
Note on C419: Z-Scores have been calculated inclusive of individual outliers. In general, laboratory batches are rejected if Z-Score > 2.5.
Note on C438: Z-Scores have been calculated inclusive of individual outliers. In general, laboratory batches are rejected if Z-Score > 2.5.
Note on C457: Z-Scores have been calculated inclusive of individual outliers. In general, laboratory batches are rejected if Z-Score > 2.5.
Note on C476: Z-Scores have been calculated inclusive of individual outliers. In general, laboratory batches are rejected if Z-Score > 2.5.
Note on C494: Z-Scores have been calculated inclusive of individual outliers. In general, laboratory batches are rejected if Z-Score > 2.5.
Note on C513: Z-Scores have been calculated inclusive of individual outliers. In general, laboratory batches are rejected if Z-Score > 2.5.
Note on C532: Z-Scores have been calculated inclusive of individual outliers. In general, laboratory batches are rejected if Z-Score > 2.5.
Note on C550: Z-Scores have been calculated inclusive of individual outliers. In general, laboratory batches are rejected if Z-Score > 2.5.
Note on C568: Z-Scores have been calculated inclusive of individual outliers. In general, laboratory batches are rejected if Z-Score > 2.5.
Note on C586: Z-Scores have been calculated inclusive of individual outliers. In general, laboratory batches are rejected if Z-Score > 2.5.
Note on C604: Z-Scores have been calculated inclusive of individual outliers. In general, laboratory batches are rejected if Z-Score > 2.5.
Note on C623: Z-Scores have been calculated inclusive of individual outliers. In general, laboratory batches are rejected if Z-Score > 2.5.
Note on C642: Z-Scores have been calculated inclusive of individual outliers. In general, laboratory batches are rejected if Z-Score > 2.5.
Note on C660: Z-Scores have been calculated inclusive of individual outliers. In general, laboratory batches are rejected if Z-Score > 2.5.
Note on C679: Z-Scores have been calculated inclusive of individual outliers. In general, laboratory batches are rejected if Z-Score > 2.5.
Note on C697: Z-Scores have been calculated inclusive of individual outliers. In general, laboratory batches are rejected if Z-Score > 2.5.
Note on C715: Z-Scores have been calculated inclusive of individual outliers. In general, laboratory batches are rejected if Z-Score > 2.5.
Note on C733: Z-Scores have been calculated inclusive of individual outliers. In general, laboratory batches are rejected if Z-Score > 2.5.
Note on C751: Z-Scores have been calculated inclusive of individual outliers. In general, laboratory batches are rejected if Z-Score > 2.5.
Note on C769: Z-Scores have been calculated inclusive of individual outliers. In general, laboratory batches are rejected if Z-Score > 2.5.
Note on C787: Z-Scores have been calculated inclusive of individual outliers. In general, laboratory batches are rejected if Z-Score > 2.5.
Note on C805: Z-Scores have been calculated inclusive of individual outliers. In general, laboratory batches are rejected if Z-Score > 2.5.
Note on C823: Z-Scores have been calculated inclusive of individual outliers. In general, laboratory batches are rejected if Z-Score > 2.5.
Note on C841: Z-Scores have been calculated inclusive of individual outliers. In general, laboratory batches are rejected if Z-Score > 2.5.
Note on C860: Z-Scores have been calculated inclusive of individual outliers. In general, laboratory batches are rejected if Z-Score > 2.5.
Note on C878: Z-Scores have been calculated inclusive of individual outliers. In general, laboratory batches are rejected if Z-Score > 2.5.
Note on C896: Z-Scores have been calculated inclusive of individual outliers. In general, laboratory batches are rejected if Z-Score > 2.5.
Note on C915: Z-Scores have been calculated inclusive of individual outliers. In general, laboratory batches are rejected if Z-Score > 2.5.
Note on C933: Z-Scores have been calculated inclusive of individual outliers. In general, laboratory batches are rejected if Z-Score > 2.5.
Note on C951: Z-Scores have been calculated inclusive of individual outliers. In general, laboratory batches are rejected if Z-Score > 2.5.
Note on C970: Z-Scores have been calculated inclusive of individual outliers. In general, laboratory batches are rejected if Z-Score > 2.5.
Note on C988: Z-Scores have been calculated inclusive of individual outliers. In general, laboratory batches are rejected if Z-Score > 2.5.
Note on C1006: Z-Scores have been calculated inclusive of individual outliers. In general, laboratory batches are rejected if Z-Score > 2.5.
Note on C1024: Z-Scores have been calculated inclusive of individual outliers. In general, laboratory batches are rejected if Z-Score > 2.5.
Note on C1043: Z-Scores have been calculated inclusive of individual outliers. In general, laboratory batches are rejected if Z-Score > 2.5.
Note on C1061: Z-Scores have been calculated inclusive of individual outliers. In general, laboratory batches are rejected if Z-Score > 2.5.
Note on C1079: Z-Scores have been calculated inclusive of individual outliers. In general, laboratory batches are rejected if Z-Score > 2.5.
Note on C1097: Z-Scores have been calculated inclusive of individual outliers. In general, laboratory batches are rejected if Z-Score > 2.5.
Note on C1115: Z-Scores have been calculated inclusive of individual outliers. In general, laboratory batches are rejected if Z-Score > 2.5.
Note on C1133: Z-Scores have been calculated inclusive of individual outliers. In general, laboratory batches are rejected if Z-Score > 2.5.
Note on C1151: Z-Scores have been calculated inclusive of individual outliers. In general, laboratory batches are rejected if Z-Score > 2.5.
Note on C1169: Z-Scores have been calculated inclusive of individual outliers. In general, laboratory batches are rejected if Z-Score > 2.5.

## ALK
| Analytical results for S-(Sulphate) in OREAS 609b (Indicative Value 0.772 wt.%) | [14 empty] | Indicative
S-(Sulphate) | Round | Replicate | Lab | Lab | Lab | Lab | Lab | Lab | Lab | Lab | Lab | Lab | Lab | Lab | Lab | 1
| No | No | 01 | 03 | 04 | 05 | 06 | 07 | 13 | 14 | 15 | 17 | 19 | 20 | 21 | wt.%
|  |  | Na2CO3*GRAV | I-550*IRC | Na2CO3*GRAV | IRC-x*Calc | Na2CO3*GRAV | Na2CO3*GRAV | Na2CO3*GRAV | IRC-x*Calc | IRC-x*Calc | IRC-x*Calc | Na2CO3*IRC | IRC-x*Calc | Na2CO3*GRAV | 3
3
| 1 | 1 | 0.7009 | 1.16 | 1.1481 | 0.882 | 0.5407 | 0.73 | 2.2994 | 0.58 | 0.61 | 0.48 | 1.62 | 0.47561 | 1.39 | 1
| 1 | 2 | 0.66753 | 1.13 | 1.1148 | 0.847 | 0.54737 | 0.7 | 2.3103 | 0.74 | 0.58 | 0.46 | 2.1 | 0.47061 | 1.37 | 8
| 1 | 3 | 0.60077 | 1.13 | 1.1214 | 0.816 | 0.5674 | 0.7 | 2.262 | 0.54 | 0.53 | 0.52 | 2.09 | 0.48095 | 1.38 | 16
| 1 | 4 | 0.7009 | 1.08 | 1.1448 | 0.859 | 0.53736 | 0.69 | 2.2408 | 0.52 | 0.48 | 0.46 | 1.61 | 0.46994 | 1.39 | 0.77164
| 1 | 5 | 0.63415 | 1.12 | 1.1114 | 0.877 | 0.53068 | 0.67 | 2.2435 | 0.63 | 0.52 | 0.46 | 2.08 | 0.47328 | 1.39 | 14
| 1 | 6 | 0.66753 | 1.12 | 1.1248 | 0.841 | 0.51733 | 0.68 | 2.2018 | 0.63 | 0.55 | 0.48 | 2.07 | 0.4676 | 1.39
| Mean |  | 0.66196 | 1.1233 | 1.1276 | 0.85367 | 0.54014 | 0.695 | 2.2596 | 0.60667 | 0.545 | 0.47667 | 1.9283 | 0.473 | 1.385
| Median |  | 0.66753 | 1.125 | 1.1231 | 0.853 | 0.53903 | 0.695 | 2.2527 | 0.605 | 0.54 | 0.47 | 2.075 | 0.47194 | 1.39
| Std Dev. |  | 0.039018 | 0.02582 | 0.015428 | 0.024492 | 0.01681 | 0.020736 | 0.040279 | 0.079415 | 0.045935 | 0.023381 | 0.24293 | 0.004783 | 0.0083666
| Rel.Std.Dev. |  | 5.894% | 2.299% | 1.368% | 2.869% | 3.112% | 2.984% | 1.783% | 13.09% | 8.428% | 4.905% | 12.6% | 1.011% | 0.6041%
| PDM3 |  | -14.21% | 45.58% | 46.13% | 10.63% | -30% | -9.932% | 192.8% | -21.38% | -29.37% | -38.23% | 149.9% | -38.7% | 79.49%
| Z-Score (Absolute) |  | 0.1 | 1.32 | 1.34 | 0.49 | 0.48 | 0 | 4.83 | 0.27 | 0.46 | 0.67 | 3.81 | 0.69 | 2.13
| Analytical results for S-(Sulphide) in OREAS 609b (Indicative Value 1.38 wt.%) | [14 empty] | Indicative
S-(Sulphide) | Round | Replicate | Lab | Lab | Lab | Lab | Lab | Lab | Lab | Lab | Lab | Lab | Lab | Lab |  | 1
| No | No | 01 | 03 | 04 | 05 | 06 | 07 | 14 | 15 | 17 | 19 | 20 | 21 |  | wt.%
|  |  | Calc-SS1 | IRC-x*Calc | IRC-x*Calc | Na2CO3*IRC | Na2CO3*IRC | IRC-x*Calc | Na2CO3*IRC | Na2CO3*IRC | IRC-x*Calc | Na2CO3*GRAV | Na2CO3*IRC | Na2CO3*IRC |  | 2
2
| 1 | 1 | 1.8 | 1.04 | 1.08 | 1.36 | 1.81 | 1.42 | 1.28 | 1.63 | 2.05 | 0.45 | 1.52 | 0.84 |  | 1
| 1 | 2 | 1.78 | 1.08 | 1.11 | 1.39 | 1.84 | 1.45 | 1.13 | 1.67 | 2.05 | 0.45 | 1.53 | 0.85 |  | 8
| 1 | 3 | 1.8 | 1.02 | 1.12 | 1.43 | 1.81 | 1.43 | 1.35 | 1.73 | 2 | 0.45 | 1.71 | 0.86 |  | 16
| 1 | 4 | 1.85 | 1.1 | 1.1 | 1.41 | 1.79 | 1.43 | 1.39 | 1.76 | 2.05 | 0.44 | 1.83 | 0.85 |  | 1.3794
| 1 | 5 | 1.87 | 0.98 | 1.11 | 1.4 | 1.87 | 1.46 | 1.25 | 1.73 | 2.05 | 0.44 | 1.61 | 0.86 |  | 14
| 1 | 6 | 1.67 | 1.07 | 1.15 | 1.41 | 1.8 | 1.42 | 1.28 | 1.68 | 2 | 0.44 | 1.6 | 0.85
| Mean |  | 1.795 | 1.0483 | 1.1117 | 1.4 | 1.82 | 1.435 | 1.28 | 1.7 | 2.0333 | 0.445 | 1.6333 | 0.85167
| Median |  | 1.8 | 1.055 | 1.11 | 1.405 | 1.81 | 1.43 | 1.28 | 1.705 | 2.05 | 0.445 | 1.605 | 0.85
| Std Dev. |  | 0.070071 | 0.044008 | 0.023166 | 0.023664 | 0.029665 | 0.016432 | 0.089889 | 0.048166 | 0.02582 | 0.0054772 | 0.1181 | 0.0075277
| Rel.Std.Dev. |  | 3.904% | 4.198% | 2.084% | 1.69% | 1.63% | 1.145% | 7.023% | 2.833% | 1.27% | 1.231% | 7.23% | 0.8839%
| PDM3 |  | 30.12% | -24% | -19.41% | 1.49% | 31.94% | 4.027% | -7.209% | 23.24% | 47.4% | -67.74% | 18.41% | -38.26%
| Z-Score (Absolute) |  | 0.75 | 0.74 | 0.61 | 0.03 | 0.8 | 0.03 | 0.27 | 0.56 | 1.23 | 1.94 | 0.43 | 1.13
Note on C17: Z-Scores have been calculated inclusive of individual outliers. In general, laboratory batches are rejected if Z-Score > 2.5.
Note on C35: Z-Scores have been calculated inclusive of individual outliers. In general, laboratory batches are rejected if Z-Score > 2.5.