## Performance Gates
Table 1. Certified Values and Performance Gates for OREAS 241
Constituent | Certified Value | Absolute Standard Deviations |  |  |  |  | Relative Standard Deviations |  |  | 5% window
|  | 1SD | 2SD Low | 2SD High | 3SD Low | 3SD High | 1RSD | 2RSD | 3RSD | Low | High
Pb Fire Assay
Au, ppm | 6.9087 | 0.30948 | 6.2897 | 7.5277 | 5.9803 | 7.8371 | 4.48% | 8.959% | 13.44% | 6.5633 | 7.2541
Aqua Regia Digestion (sample weights 10-50g)
Au, ppm | 6.7309 | 0.19591 | 6.3391 | 7.1227 | 6.1431 | 7.3186 | 2.911% | 5.821% | 8.732% | 6.3943 | 7.0674
Cyanide Leach
Au, ppm | 6.7668 | 0.28862 | 6.1895 | 7.344 | 5.9009 | 7.6326 | 4.265% | 8.53% | 12.8% | 6.4284 | 7.1051
PhotonAssay
Au, ppm | 7.0577 | 0.14775 | 6.7622 | 7.3532 | 6.6144 | 7.5009 | 2.093% | 4.187% | 6.28% | 6.7048 | 7.4106
4-Acid Digestion
Ag, ppm | 1.7338 | 0.11997 | 1.4939 | 1.9737 | 1.3739 | 2.0937 | 6.919% | 13.84% | 20.76% | 1.6471 | 1.8205
Al, wt.% | 6.5046 | 0.14221 | 6.2201 | 6.789 | 6.0779 | 6.9312 | 2.186% | 4.373% | 6.559% | 6.1793 | 6.8298
As, ppm | 71.335 | 4.8175 | 61.6999 | 80.97 | 56.8824 | 85.7875 | 6.753% | 13.51% | 20.26% | 67.7682 | 74.9017
Ba, ppm | 240.9946 | 9.7097 | 221.5752 | 260.4139 | 211.8656 | 270.1235 | 4.029% | 8.058% | 12.09% | 228.9448 | 253.0443
Be, ppm | 0.47651 | 0.029845 | 0.41682 | 0.5362 | 0.38698 | 0.56604 | 6.263% | 12.53% | 18.79% | 0.45268 | 0.50034
Bi, ppm | 0.067405 | 0.0084555 | 0.050494 | 0.084316 | 0.042038 | 0.092771 | 12.54% | 25.09% | 37.63% | 0.064035 | 0.070775
Ca, wt.% | 5.8259 | 0.23764 | 5.3507 | 6.3012 | 5.113 | 6.5388 | 4.079% | 8.158% | 12.24% | 5.5346 | 6.1172
Cd, ppm | 0.64367 | 0.047428 | 0.54881 | 0.73852 | 0.50138 | 0.78595 | 7.368% | 14.74% | 22.11% | 0.61148 | 0.67585
Ce, ppm | 13.9276 | 1.1735 | 11.5806 | 16.2746 | 10.4071 | 17.4481 | 8.426% | 16.85% | 25.28% | 13.2312 | 14.624
Co, ppm | 40.8838 | 1.6395 | 37.6048 | 44.1629 | 35.9653 | 45.8024 | 4.01% | 8.02% | 12.03% | 38.8397 | 42.928
Cr, ppm | 82.7176 | 5.0892 | 72.5393 | 92.896 | 67.4501 | 97.9852 | 6.152% | 12.3% | 18.46% | 78.5818 | 86.8535
Cs, ppm | 1.0748 | 0.072984 | 0.92884 | 1.2208 | 0.85585 | 1.2938 | 6.79% | 13.58% | 20.37% | 1.0211 | 1.1285
Cu, ppm | 169.4908 | 4.875 | 159.7408 | 179.2408 | 154.8658 | 184.1158 | 2.876% | 5.753% | 8.629% | 161.0162 | 177.9653
Dy, ppm | 3.8593 | 0.20267 | 3.454 | 4.2647 | 3.2513 | 4.4674 | 5.251% | 10.5% | 15.75% | 3.6664 | 4.0523
Er, ppm | 2.3461 | 0.14335 | 2.0594 | 2.6328 | 1.916 | 2.7761 | 6.11% | 12.22% | 18.33% | 2.2288 | 2.4634
Eu, ppm | 0.95525 | 0.034564 | 0.88612 | 1.0244 | 0.85156 | 1.0589 | 3.618% | 7.237% | 10.85% | 0.90749 | 1.003
Fe, wt.% | 7.826 | 0.25132 | 7.3234 | 8.3286 | 7.072 | 8.5799 | 3.211% | 6.423% | 9.634% | 7.4347 | 8.2173
Ga, ppm | 15.8103 | 1.5499 | 12.7106 | 18.9101 | 11.1607 | 20.4599 | 9.803% | 19.61% | 29.41% | 15.0198 | 16.6008
Gd, ppm | 3.4054 | 0.20291 | 2.9996 | 3.8112 | 2.7966 | 4.0141 | 5.959% | 11.92% | 17.88% | 3.2351 | 3.5757
Hf, ppm | 1.8063 | 0.063569 | 1.6792 | 1.9334 | 1.6156 | 1.997 | 3.519% | 7.039% | 10.56% | 1.716 | 1.8966
Ho, ppm | 0.82917 | 0.027295 | 0.77458 | 0.88376 | 0.74728 | 0.91105 | 3.292% | 6.584% | 9.875% | 0.78771 | 0.87062
In, ppm | 0.077962 | 0.0051052 | 0.067751 | 0.088172 | 0.062646 | 0.093277 | 6.548% | 13.1% | 19.65% | 0.074063 | 0.08186
K, wt.% | 0.57831 | 0.022741 | 0.53283 | 0.6238 | 0.51009 | 0.64654 | 3.932% | 7.865% | 11.8% | 0.5494 | 0.60723
La, ppm | 6.181 | 0.34813 | 5.4847 | 6.8773 | 5.1366 | 7.2254 | 5.632% | 11.26% | 16.9% | 5.872 | 6.4901
Li, ppm | 11.5309 | 0.84641 | 9.8381 | 13.2237 | 8.9916 | 14.0701 | 7.34% | 14.68% | 22.02% | 10.9543 | 12.1074
Lu, ppm | 0.35405 | 0.016239 | 0.32157 | 0.38653 | 0.30533 | 0.40276 | 4.587% | 9.173% | 13.76% | 0.33635 | 0.37175
Mg, wt.% | 3.3386 | 0.089645 | 3.1593 | 3.5178 | 3.0696 | 3.6075 | 2.685% | 5.37% | 8.055% | 3.1716 | 3.5055
Mn, wt.% | 0.13026 | 0.0047457 | 0.12076 | 0.13975 | 0.11602 | 0.14449 | 3.643% | 7.287% | 10.93% | 0.12374 | 0.13677
Mo, ppm | 1.6329 | 0.21506 | 1.2028 | 2.063 | 0.9877 | 2.278 | 13.17% | 26.34% | 39.51% | 1.5512 | 1.7145
Na, wt.% | 2.1228 | 0.074586 | 1.9736 | 2.2719 | 1.899 | 2.3465 | 3.514% | 7.027% | 10.54% | 2.0166 | 2.2289
Nb, ppm | 3.6877 | 0.31386 | 3.06 | 4.3155 | 2.7462 | 4.6293 | 8.511% | 17.02% | 25.53% | 3.5034 | 3.8721
Nd, ppm | 9.0947 | 0.39683 | 8.3011 | 9.8884 | 7.9042 | 10.2852 | 4.363% | 8.727% | 13.09% | 8.64 | 9.5495
Ni, ppm | 66.5689 | 3.3778 | 59.8133 | 73.3246 | 56.4354 | 76.7025 | 5.074% | 10.15% | 15.22% | 63.2405 | 69.8974
P, wt.% | 0.044769 | 0.0018674 | 0.041034 | 0.048504 | 0.039167 | 0.050372 | 4.171% | 8.343% | 12.51% | 0.042531 | 0.047008
Pb, ppm | 32.2383 | 2.435 | 27.3683 | 37.1082 | 24.9334 | 39.5432 | 7.553% | 15.11% | 22.66% | 30.6264 | 33.8502
Pr, ppm | 1.9781 | 0.12274 | 1.7326 | 2.2236 | 1.6099 | 2.3463 | 6.205% | 12.41% | 18.61% | 1.8792 | 2.077
Rb, ppm | 15.2786 | 0.94918 | 13.3803 | 17.177 | 12.4311 | 18.1262 | 6.212% | 12.42% | 18.64% | 14.5147 | 16.0426
Re, ppm | 0.0026083 | 0.0006551 | 0.0012981 | 0.0039185 | 0.00064305 | 0.0045736 | 25.12% | 50.23% | 75.35% | 0.0024779 | 0.0027387
S, wt.% | 0.46637 | 0.017275 | 0.43182 | 0.50092 | 0.41455 | 0.51819 | 3.704% | 7.408% | 11.11% | 0.44305 | 0.48969
Sb, ppm | 1.8985 | 0.18428 | 1.5299 | 2.267 | 1.3456 | 2.4513 | 9.707% | 19.41% | 29.12% | 1.8035 | 1.9934
Sc, ppm | 37.4218 | 1.621 | 34.1799 | 40.6638 | 32.5589 | 42.2848 | 4.332% | 8.663% | 12.99% | 35.5507 | 39.2929
Se, ppm | 0.93037 | 0.18158 | 0.56721 | 1.2935 | 0.38563 | 1.4751 | 19.52% | 39.03% | 58.55% | 0.88385 | 0.97689
Sm, ppm | 2.6071 | 0.13102 | 2.3451 | 2.8692 | 2.2141 | 3.0002 | 5.025% | 10.05% | 15.08% | 2.4768 | 2.7375
Sn, ppm | 1.1286 | 0.14191 | 0.84476 | 1.4124 | 0.70285 | 1.5543 | 12.57% | 25.15% | 37.72% | 1.0721 | 1.185
Sr, ppm | 95.8371 | 5.0545 | 85.7281 | 105.9462 | 80.6735 | 111.0008 | 5.274% | 10.55% | 15.82% | 91.0453 | 100.629
Ta, ppm | 0.2575 | 0.023143 | 0.21121 | 0.30379 | 0.18807 | 0.32693 | 8.988% | 17.98% | 26.96% | 0.24463 | 0.27037
Tb, ppm | 0.60595 | 0.030001 | 0.54595 | 0.66595 | 0.51595 | 0.69595 | 4.951% | 9.902% | 14.85% | 0.57565 | 0.63625
Te, ppm | 0.11521 | 0.017258 | 0.080693 | 0.14972 | 0.063435 | 0.16698 | 14.98% | 29.96% | 44.94% | 0.10945 | 0.12097
Th, ppm | 1.1785 | 0.12738 | 0.92374 | 1.4333 | 0.79635 | 1.5606 | 10.81% | 21.62% | 32.43% | 1.1196 | 1.2374
Ti, wt.% | 0.62588 | 0.024456 | 0.57697 | 0.67479 | 0.55251 | 0.69925 | 3.907% | 7.815% | 11.72% | 0.59459 | 0.65718
Tl, ppm | 0.26456 | 0.013921 | 0.23671 | 0.2924 | 0.22279 | 0.30632 | 5.262% | 10.52% | 15.79% | 0.25133 | 0.27778
Tm, ppm | 0.34964 | 0.018122 | 0.31339 | 0.38588 | 0.29527 | 0.404 | 5.183% | 10.37% | 15.55% | 0.33216 | 0.36712
U, ppm | 0.36986 | 0.040048 | 0.28977 | 0.44996 | 0.24972 | 0.49001 | 10.83% | 21.66% | 32.48% | 0.35137 | 0.38836
V, ppm | 270.0266 | 11.0525 | 247.9217 | 292.1316 | 236.8692 | 303.184 | 4.093% | 8.186% | 12.28% | 256.5253 | 283.5279
W, ppm | 32.744 | 1.9146 | 28.9149 | 36.5732 | 27.0003 | 38.4877 | 5.847% | 11.69% | 17.54% | 31.1068 | 34.3812
Y, ppm | 21.0108 | 0.73141 | 19.548 | 22.4736 | 18.8166 | 23.205 | 3.481% | 6.962% | 10.44% | 19.9603 | 22.0614
Yb, ppm | 2.2754 | 0.16432 | 1.9467 | 2.604 | 1.7824 | 2.7683 | 7.222% | 14.44% | 21.67% | 2.1616 | 2.3891
Zn, ppm | 146.8491 | 6.9308 | 132.9874 | 160.7107 | 126.0566 | 167.6416 | 4.72% | 9.439% | 14.16% | 139.5066 | 154.1915
Zr, ppm | 58.0691 | 6.4891 | 45.091 | 71.0472 | 38.6019 | 77.5363 | 11.17% | 22.35% | 33.52% | 55.1657 | 60.9726
Aqua Regia Digestion
Ag, ppm | 1.7091 | 0.091155 | 1.5268 | 1.8914 | 1.4356 | 1.9826 | 5.333% | 10.67% | 16% | 1.6236 | 1.7946
Al, wt.% | 3.141 | 0.17109 | 2.7988 | 3.4832 | 2.6277 | 3.6543 | 5.447% | 10.89% | 16.34% | 2.984 | 3.2981
As, ppm | 70.4937 | 4.5344 | 61.4248 | 79.5625 | 56.8904 | 84.0969 | 6.432% | 12.86% | 19.3% | 66.969 | 74.0184
B, ppm | 91.5495 | 5.8038 | 79.9418 | 103.1572 | 74.138 | 108.9611 | 6.34% | 12.68% | 19.02% | 86.972 | 96.127
Ba, ppm | 36.2174 | 2.527 | 31.1634 | 41.2714 | 28.6365 | 43.7983 | 6.977% | 13.95% | 20.93% | 34.4065 | 38.0283
Be, ppm | 0.26769 | 0.019596 | 0.22849 | 0.30688 | 0.2089 | 0.32647 | 7.321% | 14.64% | 21.96% | 0.2543 | 0.28107
Bi, ppm | 0.064222 | 0.007053 | 0.050116 | 0.078328 | 0.043063 | 0.085381 | 10.98% | 21.96% | 32.95% | 0.061011 | 0.067433
Ca, wt.% | 2.615 | 0.23905 | 2.1369 | 3.0931 | 1.8979 | 3.3322 | 9.142% | 18.28% | 27.42% | 2.4843 | 2.7458
Cd, ppm | 0.64443 | 0.051871 | 0.54069 | 0.74817 | 0.48882 | 0.80004 | 8.049% | 16.1% | 24.15% | 0.61221 | 0.67665
Ce, ppm | 10.9545 | 0.44618 | 10.0621 | 11.8469 | 9.616 | 12.2931 | 4.073% | 8.146% | 12.22% | 10.4068 | 11.5022
Co, ppm | 29.8547 | 1.8969 | 26.0609 | 33.6486 | 24.164 | 35.5455 | 6.354% | 12.71% | 19.06% | 28.362 | 31.3475
Cr, ppm | 31.4561 | 1.8868 | 27.6826 | 35.2297 | 25.7958 | 37.1164 | 5.998% | 12% | 17.99% | 29.8833 | 33.0289
Cs, ppm | 0.77191 | 0.04598 | 0.67995 | 0.86387 | 0.63397 | 0.90985 | 5.957% | 11.91% | 17.87% | 0.73332 | 0.81051
Cu, ppm | 170.6489 | 7.0364 | 156.5762 | 184.7216 | 149.5398 | 191.758 | 4.123% | 8.247% | 12.37% | 162.1165 | 179.1813
Dy, ppm | 2.5335 | 0.19486 | 2.1438 | 2.9232 | 1.949 | 3.1181 | 7.691% | 15.38% | 23.07% | 2.4068 | 2.6602
Er, ppm | 1.4919 | 0.16388 | 1.1641 | 1.8197 | 1.0002 | 1.9835 | 10.98% | 21.97% | 32.95% | 1.4173 | 1.5665
Eu, ppm | 0.57105 | 0.07499 | 0.42107 | 0.72103 | 0.34608 | 0.79602 | 13.13% | 26.26% | 39.4% | 0.5425 | 0.5996
Fe, wt.% | 5.8795 | 0.23903 | 5.4014 | 6.3575 | 5.1624 | 6.5966 | 4.066% | 8.131% | 12.2% | 5.5855 | 6.1734
Ga, ppm | 11.5071 | 0.72926 | 10.0486 | 12.9656 | 9.3193 | 13.6949 | 6.338% | 12.68% | 19.01% | 10.9317 | 12.0824
Gd, ppm | 2.2323 | 0.15558 | 1.9211 | 2.5434 | 1.7655 | 2.699 | 6.969% | 13.94% | 20.91% | 2.1206 | 2.3439
Ge, ppm | 0.12944 | 0.017494 | 0.094456 | 0.16443 | 0.076962 | 0.18193 | 13.51% | 27.03% | 40.54% | 0.12297 | 0.13592
Hf, ppm | 0.529 | 0.046311 | 0.43638 | 0.62162 | 0.39007 | 0.66793 | 8.755% | 17.51% | 26.26% | 0.50255 | 0.55545
Hg, ppm | 0.057139 | 0.016861 | 0.023418 | 0.090861 | 0.0065568 | 0.10772 | 29.51% | 59.02% | 88.52% | 0.054282 | 0.059996
Ho, ppm | 0.51636 | 0.063127 | 0.39011 | 0.64261 | 0.32698 | 0.70574 | 12.23% | 24.45% | 36.68% | 0.49054 | 0.54218
In, ppm | 0.0393 | 0.003585 | 0.03213 | 0.04647 | 0.028545 | 0.050055 | 9.122% | 18.24% | 27.37% | 0.037335 | 0.041265
K, wt.% | 0.14793 | 0.014052 | 0.11983 | 0.17604 | 0.10578 | 0.19009 | 9.499% | 19% | 28.5% | 0.14054 | 0.15533
La, ppm | 4.8957 | 0.23076 | 4.4342 | 5.3572 | 4.2034 | 5.588 | 4.713% | 9.427% | 14.14% | 4.6509 | 5.1405
Li, ppm | 9.6931 | 0.60724 | 8.4786 | 10.9076 | 7.8714 | 11.5148 | 6.265% | 12.53% | 18.79% | 9.2085 | 10.1778
Lu, ppm | 0.17828 | 0.016633 | 0.14501 | 0.21155 | 0.12838 | 0.22818 | 9.33% | 18.66% | 27.99% | 0.16937 | 0.18719
Mg, wt.% | 1.692 | 0.055834 | 1.5804 | 1.8037 | 1.5245 | 1.8595 | 3.3% | 6.6% | 9.9% | 1.6074 | 1.7766
Mn, wt.% | 0.070975 | 0.0041438 | 0.062687 | 0.079263 | 0.058543 | 0.083406 | 5.838% | 11.68% | 17.52% | 0.067426 | 0.074524
Mo, ppm | 1.5859 | 0.069243 | 1.4474 | 1.7243 | 1.3781 | 1.7936 | 4.366% | 8.733% | 13.1% | 1.5066 | 1.6652
Na, wt.% | 0.26556 | 0.015273 | 0.23501 | 0.2961 | 0.21974 | 0.31138 | 5.751% | 11.5% | 17.25% | 0.25228 | 0.27883
Nb, ppm | 0.15204 | 0.045324 | 0.061389 | 0.24268 | 0.016065 | 0.28801 | 29.81% | 59.62% | 89.43% | 0.14444 | 0.15964
Nd, ppm | 6.8946 | 0.2641 | 6.3664 | 7.4228 | 6.1023 | 7.6869 | 3.831% | 7.661% | 11.49% | 6.5498 | 7.2393
Ni, ppm | 46.5071 | 3.1263 | 40.2545 | 52.7597 | 37.1282 | 55.886 | 6.722% | 13.44% | 20.17% | 44.1817 | 48.8324
P, wt.% | 0.044442 | 0.0020834 | 0.040276 | 0.048609 | 0.038192 | 0.050693 | 4.688% | 9.376% | 14.06% | 0.04222 | 0.046664
Pb, ppm | 32.2354 | 2.1925 | 27.8504 | 36.6204 | 25.6579 | 38.8129 | 6.802% | 13.6% | 20.4% | 30.6237 | 33.8472
Pr, ppm | 1.4422 | 0.1521 | 1.138 | 1.7464 | 0.98586 | 1.8985 | 10.55% | 21.09% | 31.64% | 1.3701 | 1.5143
Rb, ppm | 6.327 | 0.57316 | 5.1806 | 7.4733 | 4.6075 | 8.0464 | 9.059% | 18.12% | 27.18% | 6.0106 | 6.6433
Re, ppm | 0.0021167 | 0.00049427 | 0.0011281 | 0.0031052 | 0.00063386 | 0.0035995 | 23.35% | 46.7% | 70.05% | 0.0020108 | 0.0022225
S, wt.% | 0.47014 | 0.031747 | 0.40665 | 0.53364 | 0.3749 | 0.56538 | 6.753% | 13.51% | 20.26% | 0.44664 | 0.49365
Sb, ppm | 0.99092 | 0.33524 | 0.32045 | 1.6614 | 0 | 1.9966 | 33.83% | 67.66% | 101.5% | 0.94138 | 1.0405
Sc, ppm | 6.5653 | 0.7588 | 5.0477 | 8.0829 | 4.2889 | 8.8417 | 11.56% | 23.12% | 34.67% | 6.2371 | 6.8936
Se, ppm | < 1 | IND | IND | IND | IND | IND | IND | IND | IND | IND | IND
Sm, ppm | 1.8864 | 0.19588 | 1.4946 | 2.2781 | 1.2988 | 2.474 | 10.38% | 20.77% | 31.15% | 1.7921 | 1.9807
Sn, ppm | 0.69846 | 0.052473 | 0.59351 | 0.80341 | 0.54104 | 0.85588 | 7.513% | 15.03% | 22.54% | 0.66354 | 0.73338
Sr, ppm | 30.7402 | 2.8537 | 25.0328 | 36.4476 | 22.1791 | 39.3013 | 9.283% | 18.57% | 27.85% | 29.2032 | 32.2772
Ta, ppm | < 0.01 | IND | IND | IND | IND | IND | IND | IND | IND | IND | IND
Tb, ppm | 0.38426 | 0.022555 | 0.33915 | 0.42937 | 0.3166 | 0.45192 | 5.87% | 11.74% | 17.61% | 0.36505 | 0.40347
Te, ppm | 0.10765 | 0.017383 | 0.072886 | 0.14242 | 0.055503 | 0.1598 | 16.15% | 32.29% | 48.44% | 0.10227 | 0.11303
Th, ppm | 0.94153 | 0.06786 | 0.80581 | 1.0773 | 0.73795 | 1.1451 | 7.207% | 14.41% | 21.62% | 0.89446 | 0.98861
Ti, wt.% | 0.37757 | 0.063388 | 0.2508 | 0.50435 | 0.18741 | 0.56773 | 16.79% | 33.58% | 50.36% | 0.35869 | 0.39645
Tl, ppm | 0.13988 | 0.0070273 | 0.12583 | 0.15394 | 0.1188 | 0.16096 | 5.024% | 10.05% | 15.07% | 0.13289 | 0.14688
Tm, ppm | 0.19465 | 0.020036 | 0.15458 | 0.23472 | 0.13454 | 0.25476 | 10.29% | 20.59% | 30.88% | 0.18492 | 0.20438
U, ppm | 0.25887 | 0.017418 | 0.22403 | 0.2937 | 0.20661 | 0.31112 | 6.729% | 13.46% | 20.19% | 0.24592 | 0.27181
V, ppm | 152.4357 | 13.2084 | 126.019 | 178.8524 | 112.8106 | 192.0607 | 8.665% | 17.33% | 25.99% | 144.8139 | 160.0575
W, ppm | 23.8924 | 3.3655 | 17.1613 | 30.6234 | 13.7958 | 33.989 | 14.09% | 28.17% | 42.26% | 22.6978 | 25.087
Y, ppm | 12.7418 | 0.89817 | 10.9454 | 14.5381 | 10.0473 | 15.4363 | 7.049% | 14.1% | 21.15% | 12.1047 | 13.3789
Yb, ppm | 1.2557 | 0.12989 | 0.99593 | 1.5155 | 0.86604 | 1.6454 | 10.34% | 20.69% | 31.03% | 1.1929 | 1.3185
Zn, ppm | 136.3878 | 8.0948 | 120.1982 | 152.5774 | 112.1034 | 160.6722 | 5.935% | 11.87% | 17.81% | 129.5684 | 143.2072
Zr, ppm | 18.1232 | 1.8644 | 14.3944 | 21.852 | 12.53 | 23.7164 | 10.29% | 20.57% | 30.86% | 17.2171 | 19.0294
SI unit equivalents: ppm (parts per million; 1 x 10⁶) ≡ mg/kg; wt.% (weight per cent) ≡ % (mass fraction)

## Uncertainty & Tolerance Limits
Table 2. Certified Values, Expanded Uncertainty and Tolerance Limits for OREAS 241
Constituent | Certified | Expanded Uncertainty |  | 95% Tolerance Limits
| Value | Low | High | Low | High
Pb Fire Assay
Au, Gold (ppm) | 6.9087 | 6.7906 | 7.0268 | 6.8888 | 6.9286
Aqua Regia Digestion (sample weights 10-50g)
Au, Gold (ppm) | 6.7309 | 6.6502 | 6.8116 | 6.7097 | 6.7521
Cyanide Leach
Au, Gold (ppm) | 6.7668 | 6.622 | 6.9115 | 6.7592 | 6.7743
PhotonAssay
Au, Gold (ppm) | 7.0577 | 7.0026 | 7.1127 | 7.0517 | 7.0636
4-Acid Digestion
Ag, Silver (ppm) | 1.7338 | 1.6404 | 1.8272 | 1.6655 | 1.8021
Al, Aluminium (wt.%) | 6.5046 | 6.335 | 6.6741 | 6.4075 | 6.6016
As, Arsenic (ppm) | 71.335 | 68.0382 | 74.6317 | 69.5691 | 73.1008
Ba, Barium (ppm) | 240.9946 | 233.2919 | 248.6972 | 236.6166 | 245.3725
Be, Beryllium (ppm) | 0.47651 | 0.43993 | 0.51309 | 0.4402 | 0.51282
Bi, Bismuth (ppm) | 0.067405 | 0.05745 | 0.077359 | IND | IND
Ca, Calcium (wt.%) | 5.8259 | 5.651 | 6.0008 | 5.7562 | 5.8957
Cd, Cadmium (ppm) | 0.64367 | 0.60113 | 0.6862 | 0.61545 | 0.67189
Ce, Cerium (ppm) | 13.9276 | 13.124 | 14.7312 | 13.6287 | 14.2266
Co, Cobalt (ppm) | 40.8838 | 39.5566 | 42.2111 | 40.1489 | 41.6188
Cr, Chromium (ppm) | 82.7176 | 79.3222 | 86.113 | 80.0103 | 85.4249
Cs, Caesium (ppm) | 1.0748 | 1.0016 | 1.148 | 1.0232 | 1.1264
Cu, Copper (ppm) | 169.4908 | 164.6278 | 174.3537 | 166.2962 | 172.6853
Dy, Dysprosium (ppm) | 3.8593 | 3.6126 | 4.1061 | 3.7578 | 3.9609
Er, Erbium (ppm) | 2.3461 | 2.208 | 2.4842 | 2.2897 | 2.4025
Eu, Europium (ppm) | 0.95525 | 0.90246 | 1.008 | 0.91745 | 0.99305
Fe, Iron (wt.%) | 7.826 | 7.5742 | 8.0778 | 7.7008 | 7.9511
Ga, Gallium (ppm) | 15.8103 | 14.914 | 16.7066 | 15.4723 | 16.1483
Gd, Gadolinium (ppm) | 3.4054 | 3.1883 | 3.6225 | 3.3161 | 3.4946
Hf, Hafnium (ppm) | 1.8063 | 1.7059 | 1.9067 | 1.6964 | 1.9161
Ho, Holmium (ppm) | 0.82917 | 0.78371 | 0.87463 | 0.80902 | 0.84932
In, Indium (ppm) | 0.077962 | 0.068497 | 0.087426 | 0.070416 | 0.085507
K, Potassium (wt.%) | 0.57831 | 0.55966 | 0.59697 | 0.56719 | 0.58944
La, Lanthanum (ppm) | 6.181 | 5.9122 | 6.4498 | 6.0297 | 6.3323
Li, Lithium (ppm) | 11.5309 | 10.9791 | 12.0827 | 11.168 | 11.8938
Lu, Lutetium (ppm) | 0.35405 | 0.3323 | 0.37579 | 0.33448 | 0.37362
Mg, Magnesium (wt.%) | 3.3386 | 3.2501 | 3.427 | 3.2946 | 3.3825
Mn, Manganese (wt.%) | 0.13026 | 0.12637 | 0.13414 | 0.1277 | 0.13281
Mo, Molybdenum (ppm) | 1.6329 | 1.4877 | 1.7781 | 1.5204 | 1.7454
Na, Sodium (wt.%) | 2.1228 | 2.0584 | 2.1871 | 2.0938 | 2.1517
Nb, Niobium (ppm) | 3.6877 | 3.4272 | 3.9483 | 3.4786 | 3.8969
Nd, Neodymium (ppm) | 9.0947 | 8.7175 | 9.472 | 8.8654 | 9.3241
Ni, Nickel (ppm) | 66.5689 | 64.109 | 69.0288 | 65.1051 | 68.0328
P, Phosphorus (wt.%) | 0.044769 | 0.043236 | 0.046303 | 0.043922 | 0.045617
Pb, Lead (ppm) | 32.2383 | 30.6578 | 33.8187 | 31.4015 | 33.075
Pr, Praseodymium (ppm) | 1.9781 | 1.8546 | 2.1017 | 1.9293 | 2.0269
Rb, Rubidium (ppm) | 15.2786 | 14.6455 | 15.9117 | 14.8913 | 15.666
Re, Rhenium (ppm) | 0.0026083 | 0.0013759 | 0.0038408 | IND | IND
S, Sulphur (wt.%) | 0.46637 | 0.44804 | 0.4847 | 0.45207 | 0.48067
Sb, Antimony (ppm) | 1.8985 | 1.7865 | 2.0104 | 1.8262 | 1.9707
Sc, Scandium (ppm) | 37.4218 | 36.0917 | 38.752 | 36.5174 | 38.3263
Se, Selenium (ppm) | 0.93037 | 0.64494 | 1.2158 | IND | IND
Sm, Samarium (ppm) | 2.6071 | 2.4903 | 2.7239 | 2.5261 | 2.6882
Sn, Tin (ppm) | 1.1286 | 0.99513 | 1.262 | IND | IND
Sr, Strontium (ppm) | 95.8371 | 92.4234 | 99.2509 | 93.6411 | 98.0332
Ta, Tantalum (ppm) | 0.2575 | 0.23634 | 0.27866 | 0.24426 | 0.27074
Tb, Terbium (ppm) | 0.60595 | 0.57117 | 0.64073 | 0.58679 | 0.62511
Te, Tellurium (ppm) | 0.11521 | 0.094269 | 0.13615 | IND | IND
Th, Thorium (ppm) | 1.1785 | 1.0886 | 1.2684 | 1.1421 | 1.2149
Ti, Titanium (wt.%) | 0.62588 | 0.60592 | 0.64585 | 0.60947 | 0.64229
Tl, Thallium (ppm) | 0.26456 | 0.24635 | 0.28276 | 0.25014 | 0.27897
Tm, Thulium (ppm) | 0.34964 | 0.33044 | 0.36884 | 0.33219 | 0.36709
U, Uranium (ppm) | 0.36986 | 0.34953 | 0.39019 | 0.35612 | 0.3836
V, Vanadium (ppm) | 270.0266 | 261.1128 | 278.9404 | 260.9146 | 279.1386
W, Tungsten (ppm) | 32.744 | 31.065 | 34.423 | 31.7703 | 33.7178
Y, Yttrium (ppm) | 21.0108 | 20.3973 | 21.6243 | 20.4683 | 21.5533
Yb, Ytterbium (ppm) | 2.2754 | 2.1347 | 2.416 | 2.1807 | 2.37
Zn, Zinc (ppm) | 146.8491 | 141.4953 | 152.2028 | 143.286 | 150.4121
Zr, Zirconium (ppm) | 58.0691 | 53.3395 | 62.7987 | 55.5482 | 60.59
Aqua Regia Digestion
Ag, Silver (ppm) | 1.7091 | 1.6402 | 1.778 | 1.6625 | 1.7557
Al, Aluminium (wt.%) | 3.141 | 3.033 | 3.249 | 3.0909 | 3.1911
As, Arsenic (ppm) | 70.4937 | 67.8434 | 73.1439 | 69.0565 | 71.9308
B, Boron (ppm) | 91.5495 | 85.4512 | 97.6479 | 89.1739 | 93.9251
Ba, Barium (ppm) | 36.2174 | 34.4579 | 37.9769 | 35.0888 | 37.346
Be, Beryllium (ppm) | 0.26769 | 0.23832 | 0.29705 | 0.24577 | 0.2896
Bi, Bismuth (ppm) | 0.064222 | 0.057662 | 0.070782 | IND | IND
Ca, Calcium (wt.%) | 2.615 | 2.4845 | 2.7456 | 2.5568 | 2.6733
Cd, Cadmium (ppm) | 0.64443 | 0.60064 | 0.68821 | 0.60789 | 0.68097
Ce, Cerium (ppm) | 10.9545 | 10.5934 | 11.3157 | 10.628 | 11.281
Co, Cobalt (ppm) | 29.8547 | 28.5642 | 31.1453 | 29.13 | 30.5795
Cr, Chromium (ppm) | 31.4561 | 30.1954 | 32.7169 | 30.5027 | 32.4095
Cs, Caesium (ppm) | 0.77191 | 0.73458 | 0.80925 | 0.74842 | 0.7954
Cu, Copper (ppm) | 170.6489 | 166.0238 | 175.274 | 167.7867 | 173.5111
Dy, Dysprosium (ppm) | 2.5335 | 2.2575 | 2.8095 | 2.4074 | 2.6597
Er, Erbium (ppm) | 1.4919 | 1.2688 | 1.715 | 1.3749 | 1.6089
Eu, Europium (ppm) | 0.57105 | 0.46516 | 0.67694 | 0.52284 | 0.61926
Fe, Iron (wt.%) | 5.8795 | 5.7143 | 6.0446 | 5.7822 | 5.9768
Ga, Gallium (ppm) | 11.5071 | 10.9697 | 12.0445 | 11.1682 | 11.846
Gd, Gadolinium (ppm) | 2.2323 | 1.9917 | 2.4728 | 2.0991 | 2.3654
Ge, Germanium (ppm) | 0.12944 | 0.10312 | 0.15577 | IND | IND
Hf, Hafnium (ppm) | 0.529 | 0.48438 | 0.57362 | 0.49937 | 0.55863
Hg, Mercury (ppm) | 0.057139 | 0.041404 | 0.072875 | IND | IND
Ho, Holmium (ppm) | 0.51636 | 0.43469 | 0.59803 | IND | IND
In, Indium (ppm) | 0.0393 | 0.034799 | 0.043801 | 0.035983 | 0.042617
K, Potassium (wt.%) | 0.14793 | 0.13981 | 0.15606 | 0.145 | 0.15087
La, Lanthanum (ppm) | 4.8957 | 4.7119 | 5.0795 | 4.7328 | 5.0585
Li, Lithium (ppm) | 9.6931 | 9.1404 | 10.2458 | 9.4717 | 9.9145
Lu, Lutetium (ppm) | 0.17828 | 0.1587 | 0.19786 | IND | IND
Mg, Magnesium (wt.%) | 1.692 | 1.648 | 1.7361 | 1.6628 | 1.7213
Mn, Manganese (wt.%) | 0.070975 | 0.068774 | 0.073175 | 0.06981 | 0.07214
Mo, Molybdenum (ppm) | 1.5859 | 1.5194 | 1.6523 | 1.5292 | 1.6425
Na, Sodium (wt.%) | 0.26556 | 0.25298 | 0.27813 | 0.25436 | 0.27675
Nb, Niobium (ppm) | 0.15204 | 0.1126 | 0.19147 | IND | IND
Nd, Neodymium (ppm) | 6.8946 | 6.4755 | 7.3137 | 6.5257 | 7.2635
Ni, Nickel (ppm) | 46.5071 | 44.6976 | 48.3166 | 45.4565 | 47.5576
P, Phosphorus (wt.%) | 0.044442 | 0.043138 | 0.045747 | 0.043645 | 0.04524
Pb, Lead (ppm) | 32.2354 | 30.8221 | 33.6488 | 30.9543 | 33.5166
Pr, Praseodymium (ppm) | 1.4422 | 1.216 | 1.6683 | 1.3414 | 1.5429
Rb, Rubidium (ppm) | 6.327 | 5.941 | 6.7129 | 6.1327 | 6.5212
Re, Rhenium (ppm) | 0.0021167 | 0.0012947 | 0.0029386 | IND | IND
S, Sulphur (wt.%) | 0.47014 | 0.4485 | 0.49178 | 0.45993 | 0.48035
Sb, Antimony (ppm) | 0.99092 | 0.80738 | 1.1745 | 0.90871 | 1.0731
Sc, Scandium (ppm) | 6.5653 | 6.0103 | 7.1204 | 6.3019 | 6.8288
Se, Selenium (ppm) | < 1 | IND | IND | IND | IND
Sm, Samarium (ppm) | 1.8864 | 1.5904 | 2.1823 | 1.8095 | 1.9632
Sn, Tin (ppm) | 0.69846 | 0.63798 | 0.75894 | IND | IND
Sr, Strontium (ppm) | 30.7402 | 29.1642 | 32.3162 | 29.7848 | 31.6956
Ta, Tantalum (ppm) | < 0.01 | IND | IND | IND | IND
Tb, Terbium (ppm) | 0.38426 | 0.35279 | 0.41573 | 0.36412 | 0.4044
Te, Tellurium (ppm) | 0.10765 | 0.089897 | 0.12541 | IND | IND
Th, Thorium (ppm) | 0.94153 | 0.88461 | 0.99846 | 0.91064 | 0.97243
Ti, Titanium (wt.%) | 0.37757 | 0.34575 | 0.4094 | 0.3627 | 0.39244
Tl, Thallium (ppm) | 0.13988 | 0.13017 | 0.14959 | IND | IND
Tm, Thulium (ppm) | 0.19465 | 0.16541 | 0.22389 | 0.18076 | 0.20854
U, Uranium (ppm) | 0.25887 | 0.24338 | 0.27435 | 0.24675 | 0.27098
V, Vanadium (ppm) | 152.4357 | 145.1901 | 159.6813 | 148.4319 | 156.4395
W, Tungsten (ppm) | 23.8924 | 21.7728 | 26.012 | 23.1157 | 24.6691
Y, Yttrium (ppm) | 12.7418 | 12.1341 | 13.3495 | 12.4348 | 13.0487
Yb, Ytterbium (ppm) | 1.2557 | 1.125 | 1.3864 | 1.152 | 1.3594
Zn, Zinc (ppm) | 136.3878 | 131.2838 | 141.4917 | 133.4202 | 139.3554
Zr, Zirconium (ppm) | 18.1232 | 16.6949 | 19.5516 | 17.3183 | 18.9282
SI unit equivalents: ppm (parts per million; 1 x 10⁶) ≡ mg/kg; wt.% (weight per cent) ≡ % (mass fraction)

## Indicative Values
Table 3. Indicative Values for OREAS 241
Constituent | Unit | Value | Constituent | Unit | Value | Constituent | Unit | Value
4-Acid Digestion
Ge | ppm | 0.15933 | Hg | ppm | < 2
Aqua Regia Digestion
Pd | ppb | 8.6111 | Pt | ppb | 8.6111
Borate Fusion XRF
Al2O3 | wt.% | 12.46 | Fe2O3 | wt.% | 11.565 | S | wt.% | 0.46052
As | ppm | 70 | K2O | wt.% | 0.6845 | SiO2 | wt.% | 53.57
BaO | ppm | 295 | MgO | wt.% | 5.705 | Sn | ppm | 7.5
CaO | wt.% | 8.38 | MnO | wt.% | 0.174 | Sr | ppm | 169.1189
Cl | ppm | 2495 | Na2O | wt.% | 2.815 | TiO2 | wt.% | 1.081
Co | ppm | 50 | Ni | ppm | 80 | V2O5 | ppm | 555
Cr2O3 | ppm | 150 | P2O5 | wt.% | 0.1075 | Zn | ppm | 160
Cu | ppm | 190 | Pb | ppm | 40 | Zr | ppm | 81.4354
Thermogravimetry
LOI1000 | wt.% | 3.26
Infrared Combustion
C | wt.% | 0.19 | S | wt.% | 0.425
Laser Ablation ICP-MS
Ag | ppm | 1.65 | Hf | ppm | 2.25 | Sm | ppm | 2.775
As | ppm | 69.9 | Ho | ppm | 0.9 | Sn | ppm | 1.2
Ba | ppm | 254.5 | In | ppm | 0.075 | Sr | ppm | 95.9
Be | ppm | 0.5 | La | ppm | 6.26 | Ta | ppm | 0.27
Bi | ppm | 0.07 | Lu | ppm | 0.375 | Tb | ppm | 0.625
Cd | ppm | 0.75 | Mn | wt.% | 0.136 | Te | ppm | < 0.2
Ce | ppm | 14.15 | Mo | ppm | 1.7 | Th | ppm | 1.24
Co | ppm | 43.05 | Nb | ppm | 3.84 | Ti | wt.% | 0.649
Cr | ppm | 107 | Nd | ppm | 9.56 | Tl | ppm | < 0.2
Cs | ppm | 1.135 | Ni | ppm | 70 | Tm | ppm | 0.405
Cu | ppm | 171 | Pb | ppm | 33 | U | ppm | 0.39
Dy | ppm | 3.97 | Pr | ppm | 2.035 | V | ppm | 293.5
Er | ppm | 2.635 | Rb | ppm | 15.2 | W | ppm | 35
Eu | ppm | 0.96 | Re | ppm | < 0.01 | Y | ppm | 22.6
Ga | ppm | 15.45 | Sb | ppm | 2 | Yb | ppm | 2.57
Gd | ppm | 3.47 | Sc | ppm | 38 | Zn | ppm | 147.5
Ge | ppm | 1.475 | Se | ppm | < 5 | Zr | ppm | 76.5
SI unit equivalents: ppb (parts per billion; 1 x 10⁹) ≡ µg/kg; ppm (parts per million; 1 x 10⁶) ≡ mg/kg; wt.% (weight per cent) ≡ % (mass fraction)

## Abbreviations
Table 4. Abbreviations used for OREAS 241
Abbreviation | Explanation
< | ‘less than’
IND | indeterminate
NR | not reported
PDM3 | percent deviation of lab mean from corrected mean of means
Rel.Std.Dev. | one relative standard deviation
Std.Dev. | one standard deviation
Method Codes:
4A*MS | 4-acid (HF-HNO3-HClO4-HCl) digestion with inductively coupled plasma mass spectroscopy
4A*OES | 4-acid (HF-HNO3-HClO4-HCl) digestion with inductively coupled plasma optical emission spectroscopy
4A*OES/MS | 4-acid (HF-HNO3-HClO4-HCl) digestion with ICP-OES or ICP-MS finish
ABL*MS | laser ablation with inductively coupled plasma mass spectroscopy
AR*AAS | aqua regia digestion with atomic absorption spectroscopy
AR*MS | aqua regia digestion with inductively coupled plasma mass spectroscopy
AR*OES | aqua regia digestion with inductively coupled plasma optical emission spectroscopy
AR*OES/MS | aqua regia digestion with ICP-OES or ICP-MS finish
BF*XRF | lithium borate fusion with X-ray fluorescence spectroscopy
CNL*AAS | cyanide leach with atomic absorption spectroscopy
CNL*MS | cyanide leach with inductively coupled plasma mass spectroscopy
FA*AAS | fire assay with atomic absorption spectroscopy
FA*GRAV | fire assay with gravimetric finish
FA*OES | fire assay with inductively coupled plasma optical emission spectroscopy
INAA | instrumental neutron activation analysis
IRC | infrared combustion
LOI*TGA | loss on ignition by thermogravimetric analysis
Raw*PA | Raw ~350g sample packed into 300cc jar analysed by PhotonAssay (high-power X-ray activation)
Text Values:
I.S. | Insufficient Sample (Lab 1.20)
Legend:- | (for Method Group Tabulated Results omitted in the determination of Certified Values)
Individual | - Outlying individual values
Batch & Limits | - Outlying laboratory batch data sets and superfluous limit values

## Laboratory List
Table 5. Participating Laboratory List used for OREAS 241
Lab Slot | Laboratory Name and Location
Actlabs, Ancaster, Ontario, Canada
Alex Stewart International, Mendoza, Argentina
ALS, Canning Vale, WA, Australia
ALS, Kalgoorlie, WA, Australia
ALS, Lima, Peru
ALS, Loughrea, Galway, Ireland
ALS, Perth, WA, Australia
ALS, Vancouver, BC, Canada
ANSTO, Lucas Heights, NSW, Australia
Bureau Veritas Commodities Canada Ltd, Vancouver, BC, Canada
Bureau Veritas Geoanalytical, Perth, WA, Australia
CRS Laboratories Oy, Kempele, Northern Ostrobothnia, Finland
ESAN Istanbul, Istanbul, Turkey
Inspectorate (BV), Lima, Peru
Intertek Genalysis, Adelaide, SA, Australia
Intertek Genalysis, Perth, WA, Australia
Intertek Tarkwa, Tarkwa, Ghana
Intertek Testing Services Philippines, Cupang, Muntinlupa, Philippines
MinAnalytical Services, Perth, WA, Australia
MSA ENVAL Laboratories, Yamoussoukro, Côte d'Ivoire
MSALABS, Val-d'Or, Quebec, Canada
MSALABS, Vancouver, BC, Canada
On Site Laboratory Services, Bendigo, VIC, Australia
Ostrea Mineral Laboratories, Inc., Laguna, Philippines
PT Geoservices Ltd, Cikarang, Jakarta Raya, Indonesia
PT Intertek Utama Services, Jakarta Timur, DKI Jakarta, Indonesia
Ravenswood Gold, Ravenswood, QLD, Australia
Reminex Centre de Recherche, Marrakesh, Marrakesh-Safi, Morocco
SGS, Randfontein, Gauteng, South Africa
SGS Canada Inc., Vancouver, BC, Canada
SGS del Peru, Lima, Peru
SGS Tarkwa, Tarkwa, Western Region, Ghana
Shiva Analyticals Ltd, Bangalore North, Karnataka, India
Skyline Assayers & Laboratories, Tucson, Arizona, USA

## Upscaled Metrics
ORE - Lab-Upscaled RSD Results for CRM: OREAS 241 (Execution: 1) - Analyte Au - (Gold) by INAA
Branch | LabSlot | LabCode | Round | Smp# | Lot | SID | Response SmplMass(g) | Response | Upscaled Value
2 | 1 | ANSLu | 1 | 11 | 11 | 207054 | 0.08829 | 7.1963 | 7.1198
2 | 1 | ANSLu | 1 | 20 | 20 | 207055 | 0.087371 | 7.1747 | 7.1186
2 | 1 | ANSLu | 1 | 6 | 6 | 207056 | 0.086151 | 6.82 | 7.0996
2 | 1 | ANSLu | 1 | 4 | 4 | 207057 | 0.085355 | 7.2295 | 7.1215
2 | 1 | ANSLu | 1 | 19 | 19 | 207058 | 0.085151 | 6.996 | 7.1091
2 | 1 | ANSLu | 1 | 2 | 2 | 207059 | 0.082363 | 6.9145 | 7.1047
2 | 1 | ANSLu | 1 | 12 | 12 | 207060 | 0.086002 | 7.0078 | 7.1097
2 | 1 | ANSLu | 1 | 5 | 5 | 207061 | 0.082136 | 7.1482 | 7.1172
2 | 1 | ANSLu | 1 | 18 | 18 | 207062 | 0.086686 | 7.1108 | 7.1152
2 | 1 | ANSLu | 1 | 15 | 15 | 207063 | 0.082992 | 7.0633 | 7.1126
2 | 1 | ANSLu | 1 | 1 | 1 | 207064 | 0.088197 | 7.0647 | 7.1127
2 | 1 | ANSLu | 1 | 7 | 7 | 207065 | 0.08695 | 7.1062 | 7.1149
2 | 1 | ANSLu | 1 | 10 | 10 | 207066 | 0.08515 | 7.2144 | 7.1207
2 | 1 | ANSLu | 1 | 13 | 13 | 207067 | 0.088374 | 7.168 | 7.1183
2 | 1 | ANSLu | 1 | 8 | 8 | 207068 | 0.086643 | 7.1954 | 7.1197
2 | 1 | ANSLu | 1 | 17 | 17 | 207069 | 0.086117 | 7.0977 | 7.1145
2 | 1 | ANSLu | 1 | 3 | 3 | 207070 | 0.086658 | 7.3492 | 7.1279
2 | 1 | ANSLu | 1 | 16 | 16 | 207071 | 0.087572 | 7.1926 | 7.1196
2 | 1 | ANSLu | 1 | 14 | 14 | 207072 | 0.085524 | 7.2139 | 7.1207
2 | 1 | ANSLu | 1 | 9 | 9 | 207073 | 0.084011 | 7.0457 | 7.1117
Mean | [6 empty] | 0.085885 | 7.1154 | 7.1154
Median | [7 empty] | 7.1295 | 7.1162
SD | [7 empty] | 0.12083 | 0.006465
RSD | [7 empty] | 1.698% | 0.09086%
RSD Upscale Factor | [7 empty] | 0.053505
Parameters | :
Nominal Mass Value |  | 30 | gm
Note: Upscaled Metrics are also available in this CSG for analytes with INAA results for Au

## Fire Assay
| Analytical results for Au in OREAS 241 (Certified Value 6.91 ppm) | [28 empty] | Certified
Au | Round | Replicate | Lab | Lab | Lab | Lab | Lab | Lab | Lab | Lab | Lab | Lab | Lab | Lab | Lab | Lab | Lab | Lab | Lab | Lab | Lab | Lab | Lab | Lab | Lab | Lab | Lab | Lab | Lab | 1
| No | No | 2.00 | 1.01 | 1.02 | 1.03 | 1.04 | 1.05 | 1.06 | 1.07 | 1.08 | 1.09 | 1.10 | 1.11 | 1.12 | 1.13 | 1.14 | 1.15 | 1.16 | 1.17 | 1.18 | 1.19 | 1.20 | 1.22 | 1.23 | 1.24 | 1.25 | 1.26 | 1.27 | ppm
|  |  | INAA | FA*AAS | FA*OES | FA*AAS | FA*AAS | FA*AAS | FA*AAS | FA*GRAV | FA*OES | FA*AAS | FA*AAS | FA*AAS | FA*OES | FA*OES | FA*AAS | FA*AAS | FA*AAS | FA*AAS | FA*AAS | FA*AAS | FA*AAS | FA*AAS | FA*AAS | FA*AAS | FA*AAS | FA*AAS | FA*OES | 2
|  |  | 0.085g | 30g | 40g | 40g | 30g | 30g | 30g | 30g | 25g | 50g | 25g | 30g | 25g | 25g | 30g | 50g | 30g | 50g | 30g | 50g | 30g | 50g | 30g | 30g | 30g | 30g | 30g | 3
| 1 | 1 | 7.0647 | 7.1 | 7.15 | 7.47 | 6.791 | 6.13 | 6.67 | 6.75 | 7.335 | 6.86 | 7.11 | 6.83 | 6.619 | 7.039 | 6.92 | 6.788 | 7.11 | 6.38 | 7.26 | 7.25 | 6.88 | 6.78 | 7.259 | 7.14 | 7.28 | 6.855 | 6.92 | 1
| 1 | 2 | 6.9145 | 6.83 | 7.13 | 7.5022 | 6.819 | 6.23 | 6.73 | 6.41 | 7.521 | 6.2326 | 6.84 | 6.81 | 6.532 | 7.156 | 6.94 | 6.821 | 6.35 | 6.27 | 7.33 | 7.21 | 7.085 | 6.8 | 7.194 | 7.08 | 7.17 | 6.672 | 7.18 | 0
| 1 | 3 | 7.3492 | 7.03 | 6.97 | 7.4155 | 6.786 | 6.26 | 6.7 | 6.96 | 7.353 | 6.5423 | 6.78 | 6.83 | 6.616 | 6.917 | 6.62 | 6.798 | 7.01 | 6.34 | 7.3 | 7.22 | 6.908 | 6.74 | 7.129 | 7.08 | 7.22 | 6.649 | 6.91 | 16
| 1 | 4 | 7.2295 | 7.01 | 7.12 | 7.4284 | 6.909 | 6.21 | 6.68 | 6.96 | 7.308 | 6.7536 | 7.07 | 6.82 | 6.542 | 6.961 | 6.82 | 6.489 | 7.05 | 6.39 | 7.29 | 7.21 | 6.672 | 6.87 | 7.187 | 7.26 | 7.11 | 6.821 | 6.83 | 6.9087
| 1 | 5 | 7.1482 | 6.94 | 7.2 | 7.5482 | 6.807 | 6.38 | 6.65 | 6.93 | 7.224 | 6.74 | 7.28 | 6.81 | 6.606 | 7.037 | 6.87 | 6.677 | 7.08 | 6.38 | 7.32 | 7.2 | 6.606 | 6.84 | 7.081 | 7.19 | 7.15 | 6.832 | 6.83 | 7
| 1 | 6 | 6.82 | 6.81 | 6.98 | 7.4927 | 6.872 | 6.11 | 6.77 | 6.58 | 7.431 | 6.9 | 7.21 | 6.81 | 6.634 | 7.142 | 7.02 | 6.594 | 6.39 | 6.29 | 7.26 | 7.23 | 6.703 | 6.92 | 7.087 | 7.12 | 6.96 | 6.781 | 6.86
|  | 7 | 2.00: 7.1062
|  | 8 | 2.00: 7.1954
|  | 9 | 2.00: 7.0457
|  | 10 | 2.00: 7.2144
|  | 11 | 2.00: 7.1963
|  | 12 | 2.00: 7.0078
|  | 13 | 2.00: 7.168
|  | 14 | 2.00: 7.2139
|  | 15 | 2.00: 7.0633
|  | 16 | 2.00: 7.1926
|  | 17 | 2.00: 7.0977
|  | 18 | 2.00: 7.1108
|  | 19 | 2.00: 6.996
|  | 20 | 2.00: 7.1747
| Mean |  | 7.1154 | 6.9533 | 7.0917 | 7.4762 | 6.8307 | 6.22 | 6.7 | 6.765 | 7.362 | 6.6714 | 7.0483 | 6.8183 | 6.5915 | 7.042 | 6.865 | 6.6945 | 6.8317 | 6.3417 | 7.2933 | 7.22 | 6.809 | 6.825 | 7.1562 | 7.145 | 7.1483 | 6.7683 | 6.9217
| Median |  | 7.1295 | 6.975 | 7.125 | 7.4813 | 6.813 | 6.22 | 6.69 | 6.84 | 7.344 | 6.7468 | 7.09 | 6.815 | 6.611 | 7.038 | 6.895 | 6.7325 | 7.03 | 6.36 | 7.295 | 7.215 | 6.7915 | 6.82 | 7.158 | 7.13 | 7.16 | 6.801 | 6.885
| Std Dev. |  | 0.12083 | 0.11535 | 0.094534 | 0.049271 | 0.049212 | 0.09757 | 0.043818 | 0.22967 | 0.10277 | 0.2484 | 0.19974 | 0.0098319 | 0.043275 | 0.095096 | 0.13766 | 0.13274 | 0.35936 | 0.051153 | 0.029439 | 0.017889 | 0.18013 | 0.065038 | 0.069468 | 0.069785 | 0.10944 | 0.0872 | 0.13227
| Rel.Std.Dev. |  | 1.698% | 1.659% | 1.333% | 0.659% | 0.7205% | 1.569% | 0.654% | 3.395% | 1.396% | 3.723% | 2.834% | 0.1442% | 0.6565% | 1.35% | 2.005% | 1.983% | 5.26% | 0.8066% | 0.4036% | 0.2478% | 2.645% | 0.9529% | 0.9707% | 0.9767% | 1.531% | 1.288% | 1.911%
| PDM3 |  | 2.992% | 0.6461% | 2.648% | 8.214% | -1.129% | -9.969% | -3.021% | -2.08% | 6.561% | -3.434% | 2.021% | -1.308% | -4.591% | 1.929% | -0.6325% | -3.1% | -1.115% | -8.208% | 5.567% | 4.506% | -1.443% | -1.212% | 3.582% | 3.42% | 3.469% | -2.032% | 0.1877%
| Z-Score (Absolute) |  | NA | 0.38 | 0.89 | 2.28 | 0.06 | 2.29 | 0.54 | 0.3 | 1.87 | 0.64 | 0.73 | 0.11 | 0.93 | 0.7 | 0.06 | 0.56 | 0.06 | 1.84 | 1.62 | 1.35 | 0.14 | 0.08 | 1.12 | 1.08 | 1.09 | 0.29 | 0.27
Note on C31: Z-Scores have been calculated inclusive of individual outliers. In general, laboratory batches are rejected if Z-Score > 2.5.

## AR Digest 10-50g
| Analytical results for Au in OREAS 241 (Certified Value 6.73 ppm) | [24 empty] | Certified
Au | Round | Replicate | Lab | Lab | Lab | Lab | Lab | Lab | Lab | Lab | Lab | Lab | Lab | Lab | Lab | Lab | Lab | Lab | Lab | Lab | Lab | Lab | Lab | Lab | Lab | 1
| No | No | 2.00 | 1.01 | 1.02 | 1.03 | 1.05 | 1.06 | 1.08 | 1.09 | 1.10 | 1.12 | 1.13 | 1.14 | 1.15 | 1.16 | 1.17 | 1.18 | 1.19 | 1.20 | 1.22 | 1.23 | 1.25 | 1.26 | 1.27 | ppm
|  |  | INAA | AR*MS | AR*MS | AR*AAS | AR*AAS | AR*AAS | AR*MS | AR*AAS | AR*MS | AR*AAS | AR*OES | AR*MS | AR*AAS | AR*MS | AR*AAS | AR*MS | AR*AAS | AR*MS | AR*AAS | AR*MS | AR*MS | AR*OES/MS | AR*MS | 2
|  |  | 0.085g | 25g | 40g | 30g | 25g | 10g | 25g | 50g | 25g | 50g | 25g | 30g | 30g | 25g | 50g | 25g | 30g | 15g | 50g | 15g | 25g | 20g | 25g | 3
| 1 | 1 | 7.0647 | 6.59 | 6.95 | 6.58 | 6.28 | 6.63 | 6.66 | 7.08 | 6.8 | 6.644 | 6.834 | 7.02 | 6.487 | > 0.5 | 7.04 | 6.85 | 6.38 | 8.5117 | 6.74 | 6.948 | 6.78 | 6.8955 | 6.87 | 1
| 1 | 2 | 6.9145 | 7.61 | 6.92 | 6.593 | 6.48 | 6.4 | 6.51 | 6.49 | 6.71 | 6.689 | 6.667 | 6.99 | 6.628 | > 0.5 | 6.91 | 6.81 | 6.41 | 7.6601 | 6.76 | 6.988 | 6.48 | 6.7718 | 6.75 | 0
| 1 | 3 | 7.3492 | 6.66 | 6.93 | 6.55 | 6.23 | 6.3 | 6.64 | 6.93 | 6.68 | 6.715 | 6.824 | 6.95 | 6.586 | > 0.5 | 6.805 | 6.81 | 6.43 | 7.764 | 6.68 | 6.868 | 6.68 | 6.753 | 6.94 | 16
| 1 | 4 | 7.2295 | 6.6 | 6.79 | 6.62 | 5.91 | 6.32 | 6.68 | 7.19 | 6.98 | 6.726 | 6.905 | 6.8 | 6.622 | > 0.5 | 6.893 | 6.9 | 6.42 | 7.5449 | 6.83 | 6.898 | 6.63 | 6.7828 | 6.6 | 6.7309
| 1 | 5 | 7.1482 | 6.46 | 6.94 | 6.52 | 5.93 | 6.35 | 6.56 | 7.16 | 6.79 | 6.701 | 6.743 | 7.02 | 6.712 | > 0.5 | 7.173 | 6.9 | 6.43 | 7.5862 | 6.78 | 6.928 | 6.81 | 6.8432 | 6.52 | 9
| 1 | 6 | 6.82 | 6.53 | 6.77 | 6.437 | 6.21 | 6.57 | 6.69 | 6.69 | 7.06 | 6.635 | 6.652 | 7.08 | 6.539 | > 0.5 | 6.485 | 6.76 | 6.55 | I.S. | 6.81 | 6.868 | 6.52 | 6.8342 | 6.76
|  | 7 | 2.00: 7.1062
|  | 8 | 2.00: 7.1954
|  | 9 | 2.00: 7.0457
|  | 10 | 2.00: 7.2144
|  | 11 | 2.00: 7.1963
|  | 12 | 2.00: 7.0078
|  | 13 | 2.00: 7.168
|  | 14 | 2.00: 7.2139
|  | 15 | 2.00: 7.0633
|  | 16 | 2.00: 7.1926
|  | 17 | 2.00: 7.0977
|  | 18 | 2.00: 7.1108
|  | 19 | 2.00: 6.996
|  | 20 | 2.00: 7.1747
| Mean |  | 7.1154 | 6.7417 | 6.8833 | 6.55 | 6.1733 | 6.4283 | 6.6233 | 6.9233 | 6.8367 | 6.685 | 6.7708 | 6.9767 | 6.5957 |  | 6.8843 | 6.8383 | 6.4367 | 7.8134 | 6.7667 | 6.9163 | 6.65 | 6.8134 | 6.74
| Median |  | 7.1295 | 6.595 | 6.925 | 6.565 | 6.22 | 6.375 | 6.65 | 7.005 | 6.795 | 6.695 | 6.7835 | 7.005 | 6.604 |  | 6.9015 | 6.83 | 6.425 | 7.6601 | 6.77 | 6.913 | 6.655 | 6.8085 | 6.755
| Std Dev. |  | 0.12083 | 0.43079 | 0.080911 | 0.065296 | 0.21842 | 0.13848 | 0.072296 | 0.28069 | 0.15135 | 0.037507 | 0.10049 | 0.096471 | 0.077956 |  | 0.23412 | 0.055648 | 0.058538 | 0.39915 | 0.053541 | 0.047504 | 0.13387 | 0.053621 | 0.15837
| Rel.Std.Dev. |  | 1.698% | 6.39% | 1.175% | 0.9969% | 3.538% | 2.154% | 1.092% | 4.054% | 2.214% | 0.5611% | 1.484% | 1.383% | 1.182% |  | 3.401% | 0.8138% | 0.9094% | 5.109% | 0.7913% | 0.6868% | 2.013% | 0.787% | 2.35%
| PDM3 |  | 5.713% | 0.1601% | 2.265% | -2.687% | -8.284% | -4.495% | -1.598% | 2.859% | 1.572% | -0.6818% | 0.5934% | 3.651% | -2.009% |  | 2.28% | 1.596% | -4.371% | 16.08% | 0.5315% | 2.755% | -1.202% | 1.226% | 0.1353%
| Z-Score (Absolute) |  | NA | 0.14 | 0.67 | 1.24 | 3.4 | 1.94 | 0.82 | 0.9 | 0.4 | 0.47 | 0.02 | 1.2 | 0.98 | NA | 0.67 | 0.41 | 1.89 | 6 | 0 | 0.86 | 0.67 | 0.27 | 0.15
Note on C31: Z-Scores have been calculated inclusive of individual outliers. In general, laboratory batches are rejected if Z-Score > 2.5.

## CNL
| Analytical results for Au in OREAS 241 (Certified Value 6.77 ppm) | [20 empty] | Certified
Au | Round | Replicate | Lab | Lab | Lab | Lab | Lab | Lab | Lab | Lab | Lab | Lab | Lab | Lab | Lab | Lab | Lab | Lab | Lab | Lab | Lab | 1
| No | No | 2.00 | 1.01 | 1.02 | 1.03 | 1.05 | 1.07 | 1.08 | 1.09 | 1.11 | 1.14 | 1.15 | 1.18 | 1.19 | 1.20 | 1.21 | 1.22 | 1.23 | 1.24 | 1.27 | ppm
|  |  | INAA | CNL*AAS | CNL*MS | CNL*MS | CNL*AAS | CNL*MS | CNL*MS | CNL*AAS | CNL*AAS | CNL*MS | CNL*AAS | CNL*AAS | CNL*AAS | CNL*AAS | CNL*AAS | CNL*AAS | CNL*AAS | CNL*AAS | CNL*AAS | 2
|  |  | 0.085g | 30g | 50g | 50g | 200g | 60g | 200g | 50g | 20g | 50g | 200g | 30g | 05g | 30g | 200g | 200g | 05g | 200g | 30g | 3
| 1 | 1 | 7.0647 | 7.08 | 7.16 | 7.37 | 6.1 | 6.6 | 7.03 | 6.93 | 6.31 | 6.74 | 6.45 | 6.75 | 6.6 | 7.04 | 6.8465 | 6.72 | > 5 | 6.76 | 6.54 | 1
| 1 | 2 | 6.9145 | 6.88 | 7.33 | 7.26 | 6.1467 | 6.53 | 7.18 | 6.81 | 6.21 | 6.87 | 6.629 | 6.72 | 6.7 | 7.02 | 6.7583 | 6.73 | > 5 | 6.75 | 6.61 | 0
| 1 | 3 | 7.3492 | 7.02 | 6.87 | 7.34 | 6.2867 | 6.82 | 6.93 | 6.8325 | 6.24 | 6.73 | 6.582 | 6.67 | 6.6 | 7.04 | 6.7779 | 6.63 | > 5 | 6.76 | 6.65 | 16
| 1 | 4 | 7.2295 | 7.25 | 6.96 | 7.16 | 6.1133 | 6.78 | 6.9 | 7.08 | 6.22 | 6.72 | 6.576 | 6.65 | 6.7 | 6.99 | 6.9183 | 6.77 | > 5 | 6.76 | 6.5 | 6.7668
| 1 | 5 | 7.1482 | 7.14 | 6.85 | 7.38 | 6.2633 | 6.88 | 7.06 | 6.765 | 6.32 | 6.91 | 6.609 | 6.53 | 6.7 | 7.03 | 6.8426 | 6.69 | > 5 | 6.75 | 6.69 | 11
| 1 | 6 | 6.82 | 7.25 | 6.78 | 7.2 | 6.19 | 6.76 | 7.05 | 6.8325 | 6.27 | 6.88 | 6.573 | 6.55 | 6.7 | 6.99 | 6.9037 | 6.78 | > 5 | 6.76 | 6.59
|  | 7 | 7.1062
|  | 8 | 7.1954
|  | 9 | 7.0457
|  | 10 | 7.2144
|  | 11 | 7.1963
|  | 12 | 7.0078
|  | 13 | 7.168
|  | 14 | 7.2139
|  | 15 | 7.0633
|  | 16 | 7.1926
|  | 17 | 7.0977
|  | 18 | 7.1108
|  | 19 | 6.996
|  | 20 | 7.1747
| Mean |  | 7.1154 | 7.1033 | 6.9917 | 7.285 | 6.1833 | 6.7283 | 7.025 | 6.875 | 6.2617 | 6.8083 | 6.5698 | 6.645 | 6.6667 | 7.0183 | 6.8412 | 6.72 |  | 6.7567 | 6.5967
| Median |  | 7.1295 | 7.11 | 6.915 | 7.3 | 6.1683 | 6.77 | 7.04 | 6.8325 | 6.255 | 6.805 | 6.579 | 6.66 | 6.7 | 7.025 | 6.8445 | 6.725 |  | 6.76 | 6.6
| Std Dev. |  | 0.12083 | 0.14264 | 0.21142 | 0.092466 | 0.07786 | 0.13482 | 0.10055 | 0.11401 | 0.046224 | 0.087044 | 0.062595 | 0.088938 | 0.05164 | 0.023166 | 0.064427 | 0.055136 |  | 0.005164 | 0.069761
| Rel.Std.Dev. |  | 1.698% | 2.008% | 3.024% | 1.269% | 1.259% | 2.004% | 1.431% | 1.658% | 0.7382% | 1.278% | 0.9528% | 1.338% | 0.7746% | 0.3301% | 0.9418% | 0.8205% |  | 0.07643% | 1.058%
| PDM3 |  | 5.153% | 4.974% | 3.324% | 7.659% | -8.622% | -0.568% | 3.816% | 1.599% | -7.464% | 0.6143% | -2.91% | -1.799% | -1.479% | 3.718% | 1.1% | -0.6911% |  | -0.1493% | -2.514%
| Z-Score (Absolute) |  | NA | 1.46 | 0.99 | 2.23 | 2.42 | 0.12 | 1.13 | 0.5 | 2.09 | 0.22 | 0.79 | 0.47 | 0.38 | 1.1 | 0.36 | 0.15 | NA | 0 | 0.67
Note on C31: Z-Scores have been calculated inclusive of individual outliers. In general, laboratory batches are rejected if Z-Score > 2.5.

## PA
| Analytical results for Au in OREAS 241 (Certified Value 7.06 ppm) | [9 empty] | Certified
Au | Round | Replicate | Lab | Lab | Lab | Lab | Lab | Lab | Lab | Lab | 1
| No | No | 2.00 | 1.01 | 1.02 | 1.03 | 1.04 | 1.05 | 1.06 | 1.07 | ppm
|  |  | INAA | Raw*PA | Raw*PA | Raw*PA | Raw*PA | Raw*PA | Raw*PA | Raw*PA | 2
|  |  | 0.085g | 350g | 350g | 350g | 350g | 350g | 350g | 350g | 3
| 1 | 1 | 7.1963 | 7.1105 | 6.7897 | 7.0609 | 6.8388 | 7.2589 | 7.1416 | 7.0188 | 1
| 1 | 2 | 7.1482 | 7.026 | 7.0351 | 6.9227 | 6.9897 | 7.4342 | 7.26 | 6.9202 | 0
| 1 | 3 | 7.0647 | 7.3026 | 7.1507 | 7.2048 | 7.0498 | 7.0295 | 6.9472 | 6.8685 | 16
| 1 | 4 | 6.996 | 7.1486 | 7.1849 | 7.1048 | 7.0104 | 7.0395 | 6.9025 | 7.1217 | 7.0577
| 1 | 5 | 6.9145 | 7.4434 | 6.9116 | 7.0595 | 7.08 | 7.3038 | 6.8091 | 7.054 | 13
| 1 | 6 | 7.0078 | 7.1827 | 7.2354 | 7.0661 | 7.0483 | 7.1298 | 7.285 | 7.051
| 2 | 7 | 7.2295 | 7.0799 | 6.9252 | 7.0089 | 7.128 | 6.9175 | 6.9994 | 6.9082
| 2 | 8 | 7.1747 | 6.9742 | 7.1986 | 7.106 | 6.8709 | 7.2074 | 7.0885 | 7.2173
| 2 | 9 | 7.0977 | 7.13 | 7.0252 | 6.9563 | 7.1608 | 7.1744 | 7.0748 | 7.1415
| 2 | 10 | 7.1062 | 7.1177 | 7.0725 | 6.9673 | 6.9515 | 7.083 | 7.0943 | 7.2684
| 2 | 11 | 7.0633 | 7.1208 | 7.1682 | 7.0507 | 6.944 | 7.093 | 7.1429 | 7.212
| 2 | 12 | 7.3492 | 7.1088 | 7.18 | 7.2504 | 6.9682 | 7.0089 | 7.1185 | 7.1713
| 3 | 13 | 2.00: 6.82; 1.01: 6.93; 1.02: 6.9874; 1.03: 7.1821
| 3 | 14 | 2.00: 7.1954; 1.01: 7.21; 1.02: 6.883; 1.03: 6.9672
| 3 | 15 | 2.00: 7.1926; 1.01: 7.26; 1.02: 7.1167; 1.03: 7.1279
| 3 | 16 | 2.00: 7.2139; 1.01: 6.98; 1.02: 7.2627; 1.03: 7.0509
| 3 | 17 | 2.00: 7.168; 1.01: 7.24; 1.02: 6.99; 1.03: 7.0724
| 3 | 18 | 2.00: 7.0457; 1.01: 6.92; 1.02: 6.9711; 1.03: 6.9509
| 4 | 19 | 2.00: 7.2144; 1.01: 7.01; 1.02: 7.24; 1.03: 6.8279
| 4 | 20 | 2.00: 7.1108; 1.01: 7.45; 1.02: 7.01; 1.03: 6.8621
| 4 | 21 | 1.01: 7.09; 1.02: 6.98; 1.03: 6.7534
| 4 | 22 | 1.01: 6.86; 1.02: 7.12; 1.03: 6.8229
| 4 | 23 | 1.01: 7.02; 1.02: 7.13; 1.03: 6.8072
| 4 | 24 | 1.01: 6.94; 1.02: 6.81; 1.03: 6.7851
| 5 | 25 | 1.02: 7.07; 1.03: 6.6169
| 5 | 26 | 1.02: 7.08; 1.03: 6.8392
| 5 | 27 | 1.02: 7; 1.03: 6.7721
| 5 | 28 | 1.02: 7.06; 1.03: 6.9482
| 5 | 29 | 1.02: 6.93; 1.03: 6.7735
| 5 | 30 | 1.02: 6.98; 1.03: 6.7975
| 6 | 31 | 1.02: 6.81; 1.03: 7.0126
| 6 | 32 | 1.02: 7.02; 1.03: 7.0957
| 6 | 33 | 1.02: 6.85; 1.03: 6.9699
| 6 | 34 | 1.02: 6.88; 1.03: 7.0766
| 6 | 35 | 1.02: 6.89; 1.03: 7.1803
| 6 | 36 | 1.02: 6.85; 1.03: 7.0932
| Mean |  | 7.1154 | 7.1106 | 7.0222 | 6.9762 | 7.0034 | 7.14 | 7.072 | 7.0794
| Median |  | 7.1295 | 7.1096 | 7.015 | 6.9894 | 7.0001 | 7.1114 | 7.0914 | 7.0879
| Std Dev. |  | 0.12083 | 0.15355 | 0.13208 | 0.1504 | 0.096612 | 0.14392 | 0.1389 | 0.13166
| Rel.Std.Dev. |  | 1.698% | 2.159% | 1.881% | 2.156% | 1.38% | 2.016% | 1.964% | 1.86%
| PDM3 |  | 0.8184% | 0.7503% | -0.5033% | -1.154% | -0.7695% | 1.166% | 0.2027% | 0.3078%
| Z-Score (Absolute) |  | NA | 0.52 | 0.67 | 1.3 | 0.93 | 0.92 | 0 | 0.1
Note on C47: Z-Scores have been calculated inclusive of individual outliers. In general, laboratory batches are rejected if Z-Score > 2.5.

## 4-Acid
| Analytical results for Ag in OREAS 241 (Certified Value 1.73 ppm) | [24 empty] | Certified
Ag | Round | Replicate | Lab | Lab | Lab | Lab | Lab | Lab | Lab | Lab | Lab | Lab | Lab | Lab | Lab | Lab | Lab | Lab | Lab | Lab | Lab | Lab | Lab | Lab |  | 1
| No | No | 1.01 | 1.02 | 1.03 | 1.04 | 1.07 | 1.08 | 1.10 | 1.11 | 1.12 | 1.13 | 1.14 | 1.15 | 1.16 | 1.17 | 1.18 | 1.19 | 1.20 | 1.23 | 1.24 | 1.25 | 1.26 | 1.27 |  | ppm
|  |  | 4A*OES/MS | 4A*MS | 4A*OES | 4A*OES/MS | 4A*OES/MS | 4A*MS | 4A*MS | 4A*OES | 4A*OES | 4A*MS | 4A*OES/MS | 4A*OES | 4A*MS | 4A*MS | 4A*OES/MS | 4A*MS | 4A*OES/MS | 4A*OES | 4A*MS | 4A*OES/MS | 4A*OES/MS | 4A*OES/MS |  | 2
3
| 1 | 1 | 1.68 | 1.5 | 1.8316 | 1.58 | 1.6 | 1.75 | 1.92 | 1.9 | < 5 | 1.7 | 1.82 | 1.125 | 1.69 | 0.6837 | 1.68 | 1.8 | 1.593 | 1.7 | 1.62 | 1.77 | 1.69 | 1.73 |  | 1
| 1 | 2 | 1.68 | 2 | 1.8305 | 1.58 | 1.6 | 1.77 | 2.15 | 1.9 | < 5 | 1.7 | 1.85 | 1.017 | 1.79 | 0.1255 | 1.59 | 1.8 | 1.571 | 1.9 | 1.63 | 1.75 | 1.68 | 1.78 |  | 18
| 1 | 3 | 1.77 | 1.5 | 1.802 | 1.55 | 1.7 | 1.78 | 1.95 | 1.9 | < 5 | 1.7 | 1.87 | 1.089 | 1.7 | < 0.1 | 1.56 | 1.8 | 1.526 | 1.8 | 1.63 | 1.76 | 1.59 | 1.78 |  | 16
| 1 | 4 | 1.8 | 1.5 | 1.8402 | 1.58 | 1.6 | 1.84 | 1.99 | 1.8 | < 5 | 1.7 | 1.84 | 1.143 | 1.7 | 0.1521 | 1.64 | 1.8 | 1.502 | 1.8 | 1.62 | 1.77 | 1.72 | 1.76 |  | 1.7338
| 1 | 5 | 1.67 | 2 | 1.821 | 1.45 | 1.7 | 1.75 | 1.95 | 1.9 | < 5 | 1.6 | 1.72 | 1.125 | 1.75 | 1.0736 | 1.61 | 1.8 | 1.595 | 1.8 | 1.64 | 1.8 | 1.7 | 1.73 |  | 15
| 1 | 6 | 1.72 | 2 | 1.804 | 1.58 | 1.7 | 1.81 | 1.88 | 1.8 | < 5 | 1.7 | 1.83 | 1.008 | 1.73 | 0.6869 | 1.57 | 1.7 | 1.563 | 1.9 | 1.64 | 1.78 | 1.61 | 1.74
| Mean |  | 1.72 | 1.75 | 1.8216 | 1.5533 | 1.65 | 1.7833 | 1.9733 | 1.8667 |  | 1.6833 | 1.8217 | 1.0845 | 1.7267 | 0.54436 | 1.6083 | 1.7833 | 1.5583 | 1.8167 | 1.63 | 1.7717 | 1.665 | 1.7533
| Median |  | 1.7 | 1.75 | 1.8257 | 1.58 | 1.65 | 1.775 | 1.95 | 1.9 |  | 1.7 | 1.835 | 1.107 | 1.715 | 0.6837 | 1.6 | 1.8 | 1.567 | 1.8 | 1.63 | 1.77 | 1.685 | 1.75
| Std Dev. |  | 0.054037 | 0.27386 | 0.015632 | 0.052026 | 0.054772 | 0.03559 | 0.09395 | 0.05164 |  | 0.040825 | 0.052694 | 0.058535 | 0.038297 | 0.40285 | 0.04535 | 0.040825 | 0.037276 | 0.075277 | 0.0089443 | 0.017224 | 0.05244 | 0.023381
| Rel.Std.Dev. |  | 3.142% | 15.65% | 0.8582% | 3.349% | 3.32% | 1.996% | 4.761% | 2.766% |  | 2.425% | 2.893% | 5.397% | 2.218% | 74% | 2.82% | 2.289% | 2.392% | 4.144% | 0.5487% | 0.9722% | 3.15% | 1.334%
| PDM3 |  | -0.796% | 0.9343% | 5.062% | -10.41% | -4.833% | 2.857% | 13.82% | 7.663% |  | -2.911% | 5.068% | -37.45% | -0.4115% | -68.6% | -7.237% | 2.857% | -10.12% | 4.779% | -5.987% | 2.184% | -3.968% | 1.127%
| Z-Score (Absolute) |  | 0.15 | 0.09 | 0.67 | 1.5 | 0.72 | 0.36 | 1.9 | 1.04 | 6.17 | 0.45 | 0.67 | 5.29 | 0.09 | 10.33 | 1.05 | 0.36 | 1.46 | 0.63 | 0.88 | 0.27 | 0.59 | 0.12
| Analytical results for Al in OREAS 241 (Certified Value 6.5 wt.%) | [24 empty] | Certified
Al | Round | Replicate | Lab | Lab | Lab | Lab | Lab | Lab | Lab | Lab | Lab | Lab | Lab | Lab | Lab | Lab | Lab | Lab | Lab | Lab | Lab | Lab | Lab | Lab |  | 1
| No | No | 1.01 | 1.02 | 1.03 | 1.04 | 1.05 | 1.07 | 1.08 | 1.10 | 1.11 | 1.12 | 1.13 | 1.14 | 1.15 | 1.16 | 1.18 | 1.19 | 1.20 | 1.23 | 1.24 | 1.25 | 1.26 | 1.27 |  | wt.%
|  |  | 4A*OES/MS | 4A*OES | 4A*OES | 4A*OES/MS | 4A*OES | 4A*OES/MS | 4A*MS | 4A*OES | 4A*OES | 4A*OES | 4A*OES | 4A*OES/MS | 4A*OES | 4A*OES/MS | 4A*OES/MS | 4A*OES | 4A*OES/MS | 4A*OES | 4A*OES/MS | 4A*OES/MS | 4A*OES/MS | 4A*OES/MS |  | 2
3
| 1 | 1 | 6.27 | 6.73 | 6 | 6.29 | 7.76 | 6.61 | 6.3291 | 6.51 | 6.561 | 7.0616 | 6.2461 | 6.69 | 6.4764 | 6.63 | 6.61 | 6.67 | 6.2 | 6.5 | 6.68 | 6.53 | 6.73 | 6.42 |  | 1
| 1 | 2 | 6.28 | 6.6 | 5.955 | 6.34 | 7.66 | 6.74 | 6.3363 | 7.06 | 6.633 | 7.0172 | 6.3991 | 6.66 | 6.4703 | 6.55 | 6.43 | 6.55 | 6.42 | 6.59 | 6.62 | 6.35 | 6.75 | 6.32 |  | 0
| 1 | 3 | 6.46 | 6.56 | 5.9625 | 6.35 | 7.54 | 6.63 | 6.4412 | 6.59 | 6.548 | 7.0618 | 6.5416 | 6.81 | 6.4891 | 6.61 | 6.3 | 6.59 | 6.4 | 6.46 | 6.77 | 6.51 | 6.56 | 6.51 |  | 16
| 1 | 4 | 6.46 | 6.51 | 5.945 | 6.26 | 7.67 | 6.59 | 6.4753 | 6.61 | 6.583 | 7.017 | 6.4589 | 6.7 | 6.4718 | 6.48 | 6.52 | 6.56 | 6.14 | 6.34 | 6.62 | 6.37 | 6.79 | 6.22 |  | 6.5046
| 1 | 5 | 6.46 | 6.47 | 5.95 | 6.22 | 7.59 | 6.53 | 6.3272 | 6.51 | 6.657 | 7.0613 | 6.4051 | 6.31 | 6.516 | 6.55 | 6.42 | 6.57 | 6.4 | 6.54 | 6.63 | 6.54 | 6.64 | 6.22 |  | 16
| 1 | 6 | 6.63 | 6.51 | 6.06 | 6.33 | 7.44 | 6.59 | 6.4144 | 6.55 | 6.642 | 7.0156 | 6.4842 | 6.7 | 6.4797 | 6.54 | 6.32 | 6.52 | 6.38 | 6.47 | 6.55 | 6.54 | 6.69 | 6.3
| Mean |  | 6.4267 | 6.5633 | 5.9787 | 6.2983 | 7.61 | 6.615 | 6.3872 | 6.6383 | 6.604 | 7.0391 | 6.4225 | 6.645 | 6.4839 | 6.56 | 6.4333 | 6.5767 | 6.3233 | 6.4833 | 6.645 | 6.4733 | 6.6933 | 6.3317
| Median |  | 6.46 | 6.535 | 5.9588 | 6.31 | 7.625 | 6.6 | 6.3754 | 6.57 | 6.608 | 7.0393 | 6.432 | 6.695 | 6.478 | 6.55 | 6.425 | 6.565 | 6.39 | 6.485 | 6.625 | 6.52 | 6.71 | 6.31
| Std Dev. |  | 0.13471 | 0.09331 | 0.044378 | 0.051153 | 0.11207 | 0.069785 | 0.064782 | 0.21056 | 0.045869 | 0.02465 | 0.10128 | 0.1719 | 0.017113 | 0.053666 | 0.11793 | 0.051251 | 0.12094 | 0.08501 | 0.073959 | 0.088694 | 0.083106 | 0.11462
| Rel.Std.Dev. |  | 2.096% | 1.422% | 0.7423% | 0.8122% | 1.473% | 1.055% | 1.014% | 3.172% | 0.6946% | 0.3502% | 1.577% | 2.587% | 0.2639% | 0.8181% | 1.833% | 0.7793% | 1.913% | 1.311% | 1.113% | 1.37% | 1.242% | 1.81%
| PDM3 |  | -1.198% | 0.9033% | -8.084% | -3.171% | 16.99% | 1.698% | -1.804% | 2.056% | 1.529% | 8.217% | -1.262% | 2.159% | -0.3182% | 0.8521% | -1.095% | 1.108% | -2.786% | -0.3266% | 2.159% | -0.4803% | 2.902% | -2.658%
| Z-Score (Absolute) |  | 0.6 | 0.26 | 3.39 | 1.4 | 6.8 | 0.58 | 0.84 | 0.73 | 0.51 | 3.23 | 0.62 | 0.77 | 0.24 | 0.24 | 0.55 | 0.34 | 1.24 | 0.24 | 0.77 | 0.3 | 1.07 | 1.19
| Analytical results for As in OREAS 241 (Certified Value 71 ppm) | [24 empty] | Certified
As | Round | Replicate | Lab | Lab | Lab | Lab | Lab | Lab | Lab | Lab | Lab | Lab | Lab | Lab | Lab | Lab | Lab | Lab | Lab | Lab | Lab | Lab | Lab |  |  | 1
| No | No | 1.01 | 1.02 | 1.03 | 1.04 | 1.05 | 1.07 | 1.08 | 1.10 | 1.11 | 1.12 | 1.13 | 1.14 | 1.16 | 1.18 | 1.19 | 1.20 | 1.23 | 1.24 | 1.25 | 1.26 | 1.27 |  |  | ppm
|  |  | 4A*OES/MS | 4A*MS | 4A*OES | 4A*OES/MS | 4A*MS | 4A*OES/MS | 4A*MS | 4A*MS | 4A*OES | 4A*OES | 4A*MS | 4A*OES/MS | 4A*MS | 4A*OES/MS | 4A*MS | 4A*OES/MS | 4A*OES | 4A*MS | 4A*OES/MS | 4A*OES/MS | 4A*OES/MS |  |  | 0
1
| 1 | 1 | 71.4 | 69 | 62.3 | 68 | 74.8 | 75.8 | 70.7 | 80.5 | 76 | 53.449 | 68 | 67.6 | 67 | 71.9 | 76 | 73.7 | 70 | 71.1 | 76.3 | 68.4 | 73.8 |  |  | 1
| 1 | 2 | 70.6 | 72 | 61.278 | 67 | 73.7 | 74.3 | 71.1 | 78.9 | 78 | 55.285 | 69 | 64.1 | 68 | 69.7 | 76 | 68.9 | 68 | 71.3 | 73.4 | 66.2 | 74.6 |  |  | 6
| 1 | 3 | 75.4 | 76 | 62 | 68 | 73.3 | 74.9 | 71.1 | 84 | 79 | 53.748 | 69 | 67.5 | 65 | 67.8 | 76 | 67.4 | 68 | 70.9 | 74.9 | 64.7 | 74.8 |  |  | 16
| 1 | 4 | 74.4 | 78 | 61.789 | 65 | 73.9 | 76.5 | 72.3 | 80 | 77 | 54.107 | 68 | 68 | 67 | 71.3 | 76 | 71.6 | 66 | 72 | 72.6 | 68.4 | 73.6 |  |  | 71.335
| 1 | 5 | 72.5 | 74 | 61.467 | 67 | 73.3 | 75.4 | 71.6 | 81.1 | 77 | 54.327 | 68 | 56.4 | 66 | 73.7 | 76 | 74.3 | 70 | 71.9 | 75.2 | 66.6 | 70.6 |  |  | 17
| 1 | 6 | 76.7 | 75 | 62.5 | 66 | 74.5 | 77.5 | 71.2 | 75.9 | 76 | 54.211 | 68 | 53.1 | 66 | 68.8 | 75 | 72 | 69 | 70.8 | 73.9 | 64.5 | 74.9
| Mean |  | 73.5 | 74 | 61.889 | 66.8333 | 73.9167 | 75.7333 | 71.3333 | 80.0667 | 77.1667 | 54.1878 | 68.3333 | 62.7833 | 66.5 | 70.5333 | 75.8333 | 71.3167 | 68.5 | 71.3333 | 74.3833 | 66.4667 | 73.7167
| Median |  | 73.45 | 74.5 | 61.8945 | 67 | 73.8 | 75.6 | 71.15 | 80.25 | 77 | 54.159 | 68 | 65.8 | 66.5 | 70.5 | 76 | 71.8 | 68.5 | 71.2 | 74.4 | 66.4 | 74.2
| Std Dev. |  | 2.3866 | 3.1623 | 0.47243 | 1.169 | 0.62102 | 1.1466 | 0.55377 | 2.6628 | 1.169 | 0.62762 | 0.5164 | 6.4639 | 1.0488 | 2.175 | 0.40825 | 2.6947 | 1.5166 | 0.50859 | 1.3408 | 1.7061 | 1.6179
| Rel.Std.Dev. |  | 3.247% | 4.273% | 0.7634% | 1.749% | 0.8402% | 1.514% | 0.7763% | 3.326% | 1.515% | 1.158% | 0.7557% | 10.3% | 1.577% | 3.084% | 0.5383% | 3.779% | 2.214% | 0.713% | 1.803% | 2.567% | 2.195%
| PDM3 |  | 3.035% | 3.736% | -13.24% | -6.311% | 3.619% | 6.166% | -0.002266% | 12.24% | 8.175% | -24.04% | -4.208% | -11.99% | -6.778% | -1.124% | 6.306% | -0.02563% | -3.974% | -0.002266% | 4.273% | -6.825% | 3.339%
| Z-Score (Absolute) |  | 0.48 | 0.59 | 2.09 | 0.99 | 0.57 | 0.97 | 0 | 1.93 | 1.29 | 3.79 | 0.66 | 1.89 | 1.07 | 0.18 | 0.99 | 0 | 0.63 | 0 | 0.67 | 1.08 | 0.53
| Analytical results for Ba in OREAS 241 (Certified Value 241 ppm) | [24 empty] | Certified
Ba | Round | Replicate | Lab | Lab | Lab | Lab | Lab | Lab | Lab | Lab | Lab | Lab | Lab | Lab | Lab | Lab | Lab | Lab | Lab | Lab | Lab | Lab | Lab |  |  | 1
| No | No | 1.01 | 1.02 | 1.04 | 1.07 | 1.08 | 1.10 | 1.11 | 1.12 | 1.13 | 1.14 | 1.15 | 1.16 | 1.17 | 1.18 | 1.19 | 1.20 | 1.23 | 1.24 | 1.25 | 1.26 | 1.27 |  |  | ppm
|  |  | 4A*OES/MS | 4A*MS | 4A*OES/MS | 4A*OES/MS | 4A*MS | 4A*MS | 4A*OES | 4A*OES | 4A*MS | 4A*OES/MS | 4A*MS | 4A*OES/MS | 4A*MS | 4A*OES/MS | 4A*MS | 4A*OES/MS | 4A*OES | 4A*MS | 4A*OES/MS | 4A*OES/MS | 4A*OES/MS |  |  | 0
0
| 1 | 1 | 240 | 243 | 292 | 229 | 250.8 | 250 | 243 | 229.762 | 236 | 260 | 242.4422 | 231 | 231.2 | 250 | 226 | 238 | 236 | 249 | 250 | 244 | 240 |  |  | 1
| 1 | 2 | 250 | 245 | 293 | 234 | 249.9 | 248 | 251 | 225.095 | 234 | 257 | 245.2242 | 229 | 248.8 | 240 | 228 | 244 | 245 | 247 | 250 | 243 | 240 |  |  | 20
| 1 | 3 | 250 | 245 | 293 | 231 | 251.3 | 249 | 246 | 228.097 | 238 | 264 | 245.3197 | 231 | 229.2 | 240 | 222 | 233 | 243 | 252 | 250 | 237 | 250 |  |  | 16
| 1 | 4 | 250 | 244 | 287 | 226 | 253.8 | 257 | 244 | 226.013 | 235 | 262 | 243.1796 | 231 | 232.2 | 240 | 232 | 225 | 234 | 250 | 250 | 245 | 240 |  |  | 240.9946
| 1 | 5 | 250 | 242 | 292 | 225 | 252.3 | 253 | 243 | 227.879 | 232 | 250 | 238.943 | 224 | 224.5 | 240 | 226 | 237 | 229 | 249 | 250 | 240 | 240 |  |  | 18
| 1 | 6 | 260 | 245 | 289 | 229 | 248.6 | 247 | 252 | 225.226 | 238 | 261 | 234.7064 | 231 | 230.7 | 240 | 227 | 232 | 240 | 247 | 250 | 241 | 240
| Mean |  | 250 | 244 | 291 | 229 | 251.1167 | 250.6667 | 246.5 | 227.012 | 235.5 | 259 | 241.6359 | 229.5 | 232.7667 | 241.6667 | 226.8333 | 234.8333 | 237.8333 | 249 | 250 | 241.6667 | 241.6667
| Median |  | 250 | 244.5 | 292 | 229 | 251.05 | 249.5 | 245 | 226.946 | 235.5 | 260.5 | 242.8109 | 231 | 230.95 | 240 | 226.5 | 235 | 238 | 249 | 250 | 242 | 240
| Std Dev. |  | 6.3246 | 1.2649 | 2.4495 | 3.2863 | 1.8192 | 3.7238 | 4.0373 | 1.863 | 2.3452 | 4.98 | 4.117 | 2.8107 | 8.3087 | 4.0825 | 3.2506 | 6.4317 | 5.9805 | 1.8974 | 0 | 2.9439 | 4.0825
| Rel.Std.Dev. |  | 2.53% | 0.5184% | 0.8417% | 1.435% | 0.7245% | 1.486% | 1.638% | 0.8207% | 0.9958% | 1.923% | 1.704% | 1.225% | 3.57% | 1.689% | 1.433% | 2.739% | 2.515% | 0.762% | 0% | 1.218% | 1.689%
| PDM3 |  | 3.737% | 1.247% | 20.75% | -4.977% | 4.2% | 4.013% | 2.284% | -5.802% | -2.28% | 7.471% | 0.2661% | -4.77% | -3.414% | 0.2789% | -5.876% | -2.557% | -1.312% | 3.322% | 3.737% | 0.2789% | 0.2789%
| Z-Score (Absolute) |  | 0.67 | 0.19 | 3.99 | 1.02 | 0.76 | 0.73 | 0.39 | 1.19 | 0.5 | 1.4 | 0 | 0.98 | 0.72 | 0 | 1.2 | 0.55 | 0.31 | 0.59 | 0.67 | 0 | 0
| Analytical results for Be in OREAS 241 (Certified Value 0.48 ppm) | [24 empty] | Certified
Be | Round | Replicate | Lab | Lab | Lab | Lab | Lab | Lab | Lab | Lab | Lab | Lab | Lab | Lab | Lab | Lab | Lab | Lab | Lab | Lab | Lab | Lab | Lab | Lab |  | 1
| No | No | 1.01 | 1.02 | 1.03 | 1.04 | 1.05 | 1.07 | 1.08 | 1.10 | 1.11 | 1.12 | 1.13 | 1.14 | 1.15 | 1.16 | 1.18 | 1.19 | 1.20 | 1.23 | 1.24 | 1.25 | 1.26 | 1.27 |  | ppm
|  |  | 4A*OES/MS | 4A*MS | 4A*OES | 4A*OES/MS | 4A*MS | 4A*OES/MS | 4A*MS | 4A*MS | 4A*OES | 4A*OES | 4A*MS | 4A*OES/MS | 4A*MS | 4A*MS | 4A*OES/MS | 4A*MS | 4A*OES/MS | 4A*OES | 4A*MS | 4A*OES/MS | 4A*OES/MS | 4A*OES/MS |  | 2
3
| 1 | 1 | 0.48 | 0.5 | < 5 | 0.5 | 0.2 | < 1 | 0.45 | 0.48 | < 0.5 | < 5 | < 0.5 | 0.7 | 0.4792 | 0.4 | 0.47 | < 0.5 | < 1 | < 0.5 | 0.47 | 0.52 | 0.51 | 0.47 |  | 1
| 1 | 2 | 0.45 | 0.5 | < 5 | 0.6 | 0.2 | < 1 | 0.44 | 0.6 | < 0.5 | < 5 | < 0.5 | 0.6 | 0.50798 | 0.5 | 0.41 | < 0.5 | < 1 | < 0.5 | 0.48 | 0.44 | 0.51 | 0.47 |  | 21
| 1 | 3 | 0.51 | 0.5 | < 5 | 0.6 | 0.2 | < 1 | 0.45 | 0.52 | < 0.5 | < 5 | 0.5 | 0.6 | 0.46452 | 0.4 | 0.46 | < 0.5 | < 1 | < 0.5 | 0.47 | 0.44 | 0.51 | 0.47 |  | 16
| 1 | 4 | 0.51 | 0.5 | < 5 | 0.5 | 0.2 | < 1 | 0.5 | 0.46 | < 0.5 | < 5 | < 0.5 | 0.5 | 0.48417 | 0.4 | 0.42 | < 0.5 | < 1 | < 0.5 | 0.5 | 0.42 | 0.51 | 0.45 |  | 0.47651
| 1 | 5 | 0.5 | 0.5 | < 5 | 0.5 | 0.2 | 1 | 0.51 | 0.5 | < 0.5 | < 5 | < 0.5 | 0.5 | 0.46201 | 0.4 | 0.44 | < 0.5 | < 1 | < 0.5 | 0.49 | 0.53 | 0.51 | 0.46 |  | 19
| 1 | 6 | 0.5 | 0.5 | < 5 | 0.5 | 0.2 | 2 | 0.43 | 0.44 | < 0.5 | < 5 | < 0.5 | 0.6 | 0.49366 | 0.5 | 0.45 | < 0.5 | < 1 | < 0.5 | 0.47 | 0.45 | 0.48 | 0.47
| Mean |  | 0.49167 | 0.5 |  | 0.53333 | 0.2 | 1.5 | 0.46333 | 0.5 |  |  | 0.5 | 0.58333 | 0.48192 | 0.43333 | 0.44167 |  |  |  | 0.48 | 0.46667 | 0.505 | 0.465
| Median |  | 0.5 | 0.5 |  | 0.5 | 0.2 | 1.5 | 0.45 | 0.49 |  |  | 0.5 | 0.6 | 0.48169 | 0.4 | 0.445 |  |  |  | 0.475 | 0.445 | 0.51 | 0.47
| Std Dev. |  | 0.023166 | 0 |  | 0.05164 | 3.0405e-17 | 0.70711 | 0.033267 | 0.056569 |  |  |  | 0.075277 | 0.017484 | 0.05164 | 0.023166 |  |  |  | 0.012649 | 0.046332 | 0.012247 | 0.0083666
| Rel.Std.Dev. |  | 4.712% | 0% |  | 9.682% | 1.52e-14% | 47.14% | 7.18% | 11.31% |  |  |  | 12.9% | 3.628% | 11.92% | 5.245% |  |  |  | 2.635% | 9.928% | 2.425% | 1.799%
| PDM3 |  | 3.181% | 4.93% |  | 11.92% | -58.03% | 214.8% | -2.765% | 4.93% |  |  | 4.93% | 22.42% | 1.136% | -9.061% | -7.312% |  |  |  | 0.7324% | -2.066% | 5.979% | -2.415%
| Z-Score (Absolute) |  | 0.39 | NA | 68.11 | NA | NA | NA | 0.56 | 0.67 | 7.75 | 68.11 | NA | NA | 0.06 | NA | 1.29 | 7.75 | 0.67 | 7.75 | 0 | 0.45 | 0.84 | 0.51
Results from laboratories 2, 4, 5, 13, 14 and 16 were removed due to their 0.1 ppm reading resolution. Results from laboratory 7 were removed due to their 1 ppm reading resolution.
| Analytical results for Bi in OREAS 241 (Certified Value 0.067 ppm) | [24 empty] | Certified
Bi | Round | Replicate | Lab | Lab | Lab | Lab | Lab | Lab | Lab | Lab | Lab | Lab | Lab | Lab | Lab | Lab | Lab | Lab | Lab | Lab | Lab | Lab | Lab |  |  | 1
| No | No | 1.01 | 1.02 | 1.03 | 1.04 | 1.05 | 1.07 | 1.08 | 1.10 | 1.11 | 1.12 | 1.13 | 1.14 | 1.16 | 1.18 | 1.19 | 1.20 | 1.23 | 1.24 | 1.25 | 1.26 | 1.27 |  |  | ppm
|  |  | 4A*OES/MS | 4A*MS | 4A*OES | 4A*OES/MS | 4A*MS | 4A*OES/MS | 4A*MS | 4A*MS | 4A*OES | 4A*OES | 4A*MS | 4A*OES/MS | 4A*MS | 4A*OES/MS | 4A*MS | 4A*OES/MS | 4A*OES | 4A*MS | 4A*OES/MS | 4A*OES/MS | 4A*OES/MS |  |  | 3
3
| 1 | 1 | 0.08 | < 0.1 | < 5 | 0.09 | 0.19 | < 0.1 | 0.06 | 0.09 | 0.07 | < 5 | 0.06 | 0.07 | 0.06 | 0.06 | 0.07 | 0.06 | 12 | 0.03 | 0.06 | 0.07 | 0.06 |  |  | 1
| 1 | 2 | 0.07 | < 0.1 | < 5 | 0.08 | 0.19 | 0.1 | 0.07 | 0.07 | 0.06 | < 5 | 0.06 | 0.08 | 0.07 | 0.06 | 0.07 | 0.06 | 16 | 0.05 | 0.06 | 0.07 | 0.06 |  |  | 22
| 1 | 3 | 0.08 | < 0.1 | < 5 | 0.08 | 0.18 | < 0.1 | 0.06 | 0.1 | 0.06 | < 5 | 0.07 | 0.07 | 0.06 | 0.05 | 0.07 | 0.07 | 14 | 0.05 | 0.06 | 0.07 | 0.06 |  |  | 16
| 1 | 4 | 0.07 | < 0.1 | < 5 | 0.08 | 0.19 | < 0.1 | 0.07 | 0.08 | 0.07 | < 5 | 0.06 | 0.07 | 0.06 | 0.06 | 0.07 | 0.06 | 19 | 0.04 | 0.06 | 0.07 | 0.06 |  |  | 0.067405
| 1 | 5 | 0.07 | < 0.1 | < 5 | 0.07 | 0.17 | < 0.1 | 0.06 | 0.09 | 0.06 | < 5 | 0.06 | 0.07 | 0.07 | 0.06 | 0.07 | 0.06 | 16 | 0.04 | 0.07 | 0.07 | 0.06 |  |  | 20
| 1 | 6 | 0.08 | < 0.1 | < 5 | 0.06 | 0.18 | < 0.1 | 0.07 | 0.08 | 0.06 | < 5 | 0.06 | 0.07 | 0.06 | 0.06 | 0.08 | 0.06 | 14 | 0.04 | 0.08 | 0.06 | 0.06
| Mean |  | 0.075 |  |  | 0.076667 | 0.18333 | 0.1 | 0.065 | 0.085 | 0.063333 |  | 0.061667 | 0.071667 | 0.063333 | 0.058333 | 0.071667 | 0.061667 | 15.1667 | 0.041667 | 0.065 | 0.068333 | 0.06
| Median |  | 0.075 |  |  | 0.08 | 0.185 | 0.1 | 0.065 | 0.085 | 0.06 |  | 0.06 | 0.07 | 0.06 | 0.06 | 0.07 | 0.06 | 15 | 0.04 | 0.06 | 0.07 | 0.06
| Std Dev. |  | 0.0054772 |  |  | 0.010328 | 0.008165 |  | 0.0054772 | 0.010488 | 0.005164 |  | 0.0040825 | 0.0040825 | 0.005164 | 0.0040825 | 0.0040825 | 0.0040825 | 2.4014 | 0.0075277 | 0.0083666 | 0.0040825 | 0
| Rel.Std.Dev. |  | 7.303% |  |  | 13.47% | 4.454% |  | 8.427% | 12.34% | 8.154% |  | 6.62% | 5.696% | 8.154% | 6.999% | 5.696% | 6.62% | 15.83% | 18.07% | 12.87% | 5.974% | 0%
| PDM3 |  | 11.27% |  |  | 13.74% | 172% | 48.36% | -3.568% | 26.1% | -6.04% |  | -8.513% | 6.323% | -6.04% | -13.46% | 6.323% | -8.513% | 22401% | -38.18% | -3.568% | 1.378% | -10.99%
| Z-Score (Absolute) |  | 1.01 | 1.52 | 246.29 | 1.18 | 11.97 | 0.67 | 0 | 2.02 | 0.17 | 246.29 | 0.34 | 0.67 | 0.17 | 0.67 | 0.67 | 0.34 | 1527.48 | 2.36 | 0 | 0.34 | 0.51
| Analytical results for Ca in OREAS 241 (Certified Value 5.83 wt.%) | [24 empty] | Certified
Ca | Round | Replicate | Lab | Lab | Lab | Lab | Lab | Lab | Lab | Lab | Lab | Lab | Lab | Lab | Lab | Lab | Lab | Lab | Lab | Lab | Lab | Lab | Lab | Lab |  | 1
| No | No | 1.01 | 1.02 | 1.03 | 1.04 | 1.05 | 1.07 | 1.08 | 1.10 | 1.11 | 1.12 | 1.13 | 1.14 | 1.15 | 1.16 | 1.18 | 1.19 | 1.20 | 1.23 | 1.24 | 1.25 | 1.26 | 1.27 |  | wt.%
|  |  | 4A*OES/MS | 4A*OES | 4A*OES | 4A*OES/MS | 4A*OES | 4A*OES/MS | 4A*MS | 4A*OES | 4A*OES | 4A*OES | 4A*OES | 4A*OES/MS | 4A*OES | 4A*OES/MS | 4A*OES/MS | 4A*OES | 4A*OES/MS | 4A*OES | 4A*OES/MS | 4A*OES/MS | 4A*OES/MS | 4A*OES/MS |  | 2
3
| 1 | 1 | 5.61 | 5.96 | 5.205 | 5.45 | 6.98 | 6.25 | 5.7369 | 5.86 | 5.875 | 6.247 | 5.5455 | 6.41 | 5.7089 | 5.54 | 6.01 | 6.42 | 5.68 | 5.47 | 5.89 | 5.87 | 5.91 | 5.87 |  | 1
| 1 | 2 | 5.68 | 5.92 | 5.16 | 5.49 | 6.89 | 6.25 | 5.7268 | 6.25 | 5.931 | 6.269 | 5.6745 | 6.17 | 5.7325 | 5.52 | 5.92 | 6.35 | 5.58 | 5.59 | 5.97 | 5.67 | 5.91 | 5.8 |  | 0
| 1 | 3 | 5.8 | 5.88 | 5.145 | 5.53 | 6.75 | 6.22 | 5.8172 | 5.87 | 5.871 | 6.257 | 5.8018 | 6.38 | 5.7113 | 5.58 | 5.76 | 6.41 | 5.46 | 5.46 | 5.94 | 5.82 | 5.75 | 5.92 |  | 16
| 1 | 4 | 5.79 | 5.8 | 5.18 | 5.38 | 6.82 | 6.19 | 5.8742 | 5.93 | 5.9 | 6.2591 | 5.73 | 6.16 | 5.7646 | 5.54 | 5.99 | 6.35 | 5.48 | 5.35 | 5.9 | 5.78 | 5.93 | 5.71 |  | 5.8259
| 1 | 5 | 5.77 | 5.81 | 5.19 | 5.43 | 6.8 | 6.22 | 5.8001 | 5.91 | 5.95 | 6.2669 | 5.6823 | 6.09 | 5.7816 | 5.57 | 5.92 | 6.3 | 5.64 | 5.48 | 5.92 | 5.87 | 5.84 | 5.67 |  | 21
| 1 | 6 | 5.94 | 5.81 | 5.245 | 5.45 | 6.86 | 6.21 | 5.8119 | 5.78 | 5.926 | 6.2684 | 5.7538 | 6.2 | 5.7522 | 5.57 | 5.76 | 6.28 | 5.6 | 5.47 | 5.9 | 5.87 | 5.84 | 5.77
| Mean |  | 5.765 | 5.8633 | 5.1875 | 5.455 | 6.85 | 6.2233 | 5.7945 | 5.9333 | 5.9088 | 6.2612 | 5.698 | 6.235 | 5.7419 | 5.5533 | 5.8933 | 6.3517 | 5.5733 | 5.47 | 5.92 | 5.8133 | 5.8633 | 5.79
| Median |  | 5.78 | 5.845 | 5.185 | 5.45 | 6.84 | 6.22 | 5.806 | 5.89 | 5.913 | 6.263 | 5.7062 | 6.185 | 5.7424 | 5.555 | 5.92 | 6.35 | 5.59 | 5.47 | 5.91 | 5.845 | 5.875 | 5.785
| Std Dev. |  | 0.11292 | 0.067132 | 0.03532 | 0.051284 | 0.08 | 0.023381 | 0.054959 | 0.16354 | 0.032046 | 0.0086172 | 0.08828 | 0.12942 | 0.029352 | 0.023381 | 0.10948 | 0.056362 | 0.087331 | 0.076158 | 0.030332 | 0.079162 | 0.067429 | 0.094446
| Rel.Std.Dev. |  | 1.959% | 1.145% | 0.6809% | 0.9401% | 1.168% | 0.3757% | 0.9485% | 2.756% | 0.5423% | 0.1376% | 1.549% | 2.076% | 0.5112% | 0.421% | 1.858% | 0.8874% | 1.567% | 1.392% | 0.5124% | 1.362% | 1.15% | 1.631%
| PDM3 |  | -1.046% | 0.6419% | -10.96% | -6.367% | 17.58% | 6.821% | -0.5393% | 1.843% | 1.423% | 7.472% | -2.196% | 7.021% | -1.443% | -4.679% | 1.157% | 9.024% | -4.336% | -6.109% | 1.615% | -0.2163% | 0.6419% | -0.6168%
| Z-Score (Absolute) |  | 0.42 | 0.14 | 3.71 | 2.18 | 5.76 | 2.19 | 0.25 | 0.54 | 0.4 | 2.41 | 0.8 | 2.26 | 0.55 | 1.62 | 0.31 | 2.92 | 1.51 | 2.1 | 0.47 | 0.14 | 0.14 | 0.28
| Analytical results for Cd in OREAS 241 (Certified Value 0.64 ppm) | [24 empty] | Certified
Cd | Round | Replicate | Lab | Lab | Lab | Lab | Lab | Lab | Lab | Lab | Lab | Lab | Lab | Lab | Lab | Lab | Lab | Lab | Lab | Lab | Lab | Lab | Lab | Lab |  | 1
| No | No | 1.01 | 1.02 | 1.03 | 1.04 | 1.05 | 1.07 | 1.08 | 1.10 | 1.11 | 1.12 | 1.13 | 1.14 | 1.16 | 1.17 | 1.18 | 1.19 | 1.20 | 1.23 | 1.24 | 1.25 | 1.26 | 1.27 |  | ppm
|  |  | 4A*OES/MS | 4A*MS | 4A*OES | 4A*OES/MS | 4A*MS | 4A*OES/MS | 4A*MS | 4A*MS | 4A*OES | 4A*OES | 4A*MS | 4A*OES/MS | 4A*MS | 4A*MS | 4A*OES/MS | 4A*MS | 4A*OES/MS | 4A*OES | 4A*MS | 4A*OES/MS | 4A*OES/MS | 4A*OES/MS |  | 2
3
| 1 | 1 | 0.65 | 0.5 | 0.878 | 0.66 | 0.61 | 0.7 | 0.66 | 0.7 | 0.68 | < 5 | 0.62 | 0.7 | 0.7 | 0.9 | 0.62 | 0.57 | 0.61 | < 1 | 0.8 | 0.66 | 0.65 | 0.65 |  | 1
| 1 | 2 | 0.67 | 0.5 | 0.89367 | 0.66 | 0.63 | 0.7 | 0.7 | 0.66 | 0.68 | < 5 | 0.62 | 0.7 | 0.71 | 0.9 | 0.59 | 0.54 | 0.58 | < 1 | 0.8 | 0.61 | 0.63 | 0.66 |  | 23
| 1 | 3 | 0.69 | 0.5 | 0.90133 | 0.67 | 0.62 | 0.8 | 0.64 | 0.71 | 0.69 | < 5 | 0.63 | 0.9 | 0.66 | 0.9 | 0.59 | 0.56 | 0.58 | < 1 | 0.8 | 0.69 | 0.6 | 0.64 |  | 16
| 1 | 4 | 0.67 | 0.5 | 0.88306 | 0.63 | 0.61 | 0.8 | 0.72 | 0.84 | 0.72 | < 5 | 0.64 | 0.7 | 0.71 | 0.9 | 0.6 | 0.57 | 0.54 | < 1 | 0.84 | 0.62 | 0.63 | 0.61 |  | 0.64367
| 1 | 5 | 0.65 | 0.5 | 0.89045 | 0.65 | 0.6 | 0.7 | 0.61 | 0.72 | 0.7 | < 5 | 0.59 | 0.8 | 0.7 | 0.9 | 0.62 | 0.56 | 0.59 | < 1 | 0.8 | 0.72 | 0.63 | 0.62 |  | 22
| 1 | 6 | 0.71 | 0.5 | 0.8857 | 0.64 | 0.65 | 0.8 | 0.69 | 0.71 | 0.71 | < 5 | 0.65 | 0.6 | 0.72 | 0.9 | 0.59 | 0.58 | 0.61 | < 1 | 0.85 | 0.67 | 0.59 | 0.62
| Mean |  | 0.67333 | 0.5 | 0.8887 | 0.65167 | 0.62 | 0.75 | 0.67 | 0.72333 | 0.69667 |  | 0.625 | 0.73333 | 0.7 | 0.9 | 0.60167 | 0.56333 | 0.585 |  | 0.815 | 0.66167 | 0.62167 | 0.63333
| Median |  | 0.67 | 0.5 | 0.88807 | 0.655 | 0.615 | 0.75 | 0.675 | 0.71 | 0.695 |  | 0.625 | 0.7 | 0.705 | 0.9 | 0.595 | 0.565 | 0.585 |  | 0.8 | 0.665 | 0.63 | 0.63
| Std Dev. |  | 0.023381 | 0 | 0.0082791 | 0.01472 | 0.017889 | 0.054772 | 0.040988 | 0.060882 | 0.01633 |  | 0.020736 | 0.10328 | 0.020976 | 0 | 0.01472 | 0.013663 | 0.025884 |  | 0.023452 | 0.041673 | 0.022286 | 0.019664
| Rel.Std.Dev. |  | 3.472% | 0% | 0.9316% | 2.259% | 2.885% | 7.303% | 6.118% | 8.417% | 2.344% |  | 3.318% | 14.08% | 2.997% | 0% | 2.446% | 2.425% | 4.425% |  | 2.878% | 6.298% | 3.585% | 3.105%
| PDM3 |  | 4.609% | -22.32% | 38.07% | 1.243% | -3.677% | 16.52% | 4.091% | 12.38% | 8.234% |  | -2.9% | 13.93% | 8.752% | 39.82% | -6.525% | -12.48% | -9.114% |  | 26.62% | 2.796% | -3.418% | -1.605%
| Z-Score (Absolute) |  | 0.27 | NA | 3.76 | 0.08 | 0.59 | NA | 0.22 | 1.08 | 0.65 | 29.83 | 0.51 | NA | 0.7 | NA | 0.89 | 1.51 | 1.16 | 2.54 | 2.56 | 0.08 | 0.57 | 0.38
Results from laboratories 2, 7, 14 and 17 were removed due to their 0.1 ppm reading resolution.
| Analytical results for Ce in OREAS 241 (Certified Value 13.9 ppm) | [24 empty] | Certified
Ce | Round | Replicate | Lab | Lab | Lab | Lab | Lab | Lab | Lab | Lab | Lab | Lab | Lab | Lab | Lab | Lab | Lab | Lab | Lab | Lab | Lab |  |  |  |  | 1
| No | No | 1.01 | 1.02 | 1.04 | 1.05 | 1.07 | 1.08 | 1.10 | 1.12 | 1.14 | 1.15 | 1.16 | 1.17 | 1.18 | 1.20 | 1.23 | 1.24 | 1.25 | 1.26 | 1.27 |  |  |  |  | ppm
|  |  | 4A*OES/MS | 4A*MS | 4A*OES/MS | 4A*MS | 4A*OES/MS | 4A*MS | 4A*MS | 4A*OES | 4A*OES/MS | 4A*MS | 4A*MS | 4A*MS | 4A*OES/MS | 4A*OES/MS | 4A*OES | 4A*MS | 4A*OES/MS | 4A*OES/MS | 4A*OES/MS |  |  |  |  | 1
2
| 1 | 1 | 14.65 | 15.1 | 14.79 | 16.9 | 14 | 14.16 | 14.13 | 9.373 | 13.7 | 12.1708 | 12.11 | 12 | 14.6 | 13.15 | 18 | 15.23 | 15.1 | 15.14 | 13.6 |  |  |  |  | 1
| 1 | 2 | 14.6 | 15.1 | 15.05 | 17.6 | 14 | 14.06 | 14.14 | 8.652 | 13.7 | 12.4255 | 12.11 | 12.1 | 13.85 | 13.19 | 18 | 15.79 | 14.65 | 14.98 | 13.7 |  |  |  |  | 24
| 1 | 3 | 15.2 | 15.2 | 15.05 | 18.4 | 15 | 14.01 | 14.1 | 8.77 | 14.4 | 12.2936 | 12.23 | 11.4 | 13.95 | 12.69 | 17 | 16.74 | 14.65 | 14.58 | 14.1 |  |  |  |  | 16
| 1 | 4 | 15.05 | 15.3 | 14.67 | 16.7 | 15 | 13.98 | 14.07 | 9.12 | 14.1 | 12.4634 | 11.93 | 12 | 14.65 | 12.38 | 17 | 15.39 | 14.6 | 15.43 | 13.35 |  |  |  |  | 13.9276
| 1 | 5 | 14.8 | 15 | 14.96 | 17.7 | 15 | 14.12 | 14.16 | 9.25 | 13.5 | 12.0116 | 12.22 | 11.5 | 14.65 | 12.81 | 17 | 15.34 | 15 | 14.88 | 13.4 |  |  |  |  | 23
| 1 | 6 | 16.1 | 15.2 | 14.62 | 17.6 | 15 | 13.88 | 13.6 | 8.97 | 13.8 | 12.063 | 12.03 | 11.8 | 13.8 | 12.63 | 16 | 15.29 | 15.1 | 14.69 | 13.55
| Mean |  | 15.0667 | 15.15 | 14.8567 | 17.4833 | 14.6667 | 14.035 | 14.0333 | 9.0225 | 13.8667 | 12.238 | 12.105 | 11.8 | 14.25 | 12.8083 | 17.1667 | 15.63 | 14.85 | 14.95 | 13.6167
| Median |  | 14.925 | 15.15 | 14.875 | 17.6 | 15 | 14.035 | 14.115 | 9.045 | 13.75 | 12.2322 | 12.11 | 11.9 | 14.275 | 12.75 | 17 | 15.365 | 14.825 | 14.93 | 13.575
| Std Dev. |  | 0.55648 | 0.10488 | 0.19012 | 0.61128 | 0.5164 | 0.10114 | 0.21463 | 0.27853 | 0.3266 | 0.18734 | 0.11415 | 0.28983 | 0.42308 | 0.31359 | 0.75277 | 0.57879 | 0.24083 | 0.3088 | 0.26957
| Rel.Std.Dev. |  | 3.693% | 0.6923% | 1.28% | 3.496% | 3.521% | 0.7207% | 1.529% | 3.087% | 2.355% | 1.531% | 0.943% | 2.456% | 2.969% | 2.448% | 4.385% | 3.703% | 1.622% | 2.066% | 1.98%
| PDM3 |  | 8.178% | 8.777% | 6.671% | 25.53% | 5.306% | 0.771% | 0.759% | -35.22% | -0.4377% | -12.13% | -13.09% | -15.28% | 2.315% | -8.036% | 23.26% | 12.22% | 6.623% | 7.341% | -2.233%
| Z-Score (Absolute) |  | 0.67 | 0.73 | 0.54 | 2.25 | NA | 0 | 0 | 3.28 | 0.11 | 1.17 | 1.26 | 1.46 | 0.14 | 0.8 | NA | 1.04 | 0.53 | 0.6 | 0.27
Results from laboratories 7 and 23 were removed due to their 1 ppm reading resolution.
| Analytical results for Co in OREAS 241 (Certified Value 40.9 ppm) | [24 empty] | Certified
Co | Round | Replicate | Lab | Lab | Lab | Lab | Lab | Lab | Lab | Lab | Lab | Lab | Lab | Lab | Lab | Lab | Lab | Lab | Lab | Lab | Lab | Lab | Lab | Lab | Lab | 1
| No | No | 1.01 | 1.02 | 1.03 | 1.04 | 1.05 | 1.07 | 1.08 | 1.10 | 1.11 | 1.12 | 1.13 | 1.14 | 1.15 | 1.16 | 1.17 | 1.18 | 1.19 | 1.20 | 1.23 | 1.24 | 1.25 | 1.26 | 1.27 | ppm
|  |  | 4A*OES/MS | 4A*OES | 4A*OES | 4A*OES/MS | 4A*MS | 4A*OES/MS | 4A*MS | 4A*MS | 4A*OES | 4A*OES | 4A*MS | 4A*OES/MS | 4A*MS | 4A*MS | 4A*MS | 4A*OES/MS | 4A*MS | 4A*OES/MS | 4A*OES | 4A*MS | 4A*OES/MS | 4A*OES/MS | 4A*OES/MS | 1
2
| 1 | 1 | 38.9 | 45 | 31.869 | 41.2 | 40.9 | 44 | 39.8 | 43.8 | 43 | 37.146 | 40.2 | 41.1 | 40.9991 | 42.4 | 38.7 | 39.5 | 41 | 41.6 | 39 | 41.7 | 40 | 42.9 | 41.3 | 1
| 1 | 2 | 39.6 | 50 | 31.3897 | 40.7 | 38.5 | 43.4 | 39.3 | 44 | 43.3 | 37.226 | 40.5 | 40.9 | 42.1579 | 42.3 | 39 | 37.4 | 40 | 41.5 | 38 | 40.5 | 38.6 | 42.1 | 40.9 | 10
| 1 | 3 | 40 | 45 | 31.2525 | 41.1 | 40.6 | 43.6 | 40.4 | 43.8 | 44 | 37.34 | 41.1 | 41.8 | 41.5794 | 41.7 | 38.5 | 37.7 | 41 | 40.5 | 39 | 40.6 | 39.3 | 40.3 | 41.9 | 16
| 1 | 4 | 40.8 | 50 | 31.3498 | 40 | 39.7 | 43.9 | 40.4 | 43.7 | 43.5 | 37.18 | 40.8 | 40.9 | 41.5877 | 41.3 | 38.7 | 39 | 41 | 39.9 | 38 | 42.1 | 38.1 | 42.2 | 40.6 | 40.8838
| 1 | 5 | 40.6 | 45 | 31.5845 | 42.1 | 39.4 | 43.3 | 40.6 | 43.3 | 43.2 | 37.22 | 40.3 | 39.7 | 40.8596 | 41.9 | 37.8 | 39.1 | 41 | 41.7 | 39 | 42.2 | 40.1 | 42 | 40.1 | 24
| 1 | 6 | 42 | 50 | 31.8773 | 40.3 | 40.1 | 43.1 | 40 | 43.6 | 44.2 | 37.36 | 40.7 | 41 | 40.7381 | 40.9 | 40.4 | 37.9 | 41 | 41.5 | 38 | 41 | 39.2 | 41 | 40.8
| Mean |  | 40.3167 | 47.5 | 31.5538 | 40.9 | 39.8667 | 43.55 | 40.0833 | 43.7 | 43.5333 | 37.2453 | 40.6 | 40.9 | 41.3203 | 41.75 | 38.85 | 38.4333 | 40.8333 | 41.1167 | 38.5 | 41.35 | 39.2167 | 41.75 | 40.9333
| Median |  | 40.3 | 47.5 | 31.4871 | 40.9 | 39.9 | 43.5 | 40.2 | 43.75 | 43.4 | 37.223 | 40.6 | 40.95 | 41.2893 | 41.8 | 38.7 | 38.45 | 41 | 41.5 | 38.5 | 41.35 | 39.25 | 42.05 | 40.85
| Std Dev. |  | 1.0741 | 2.7386 | 0.26991 | 0.74565 | 0.86872 | 0.35071 | 0.48339 | 0.23664 | 0.47188 | 0.086327 | 0.33466 | 0.67823 | 0.54674 | 0.57879 | 0.85965 | 0.87101 | 0.40825 | 0.73869 | 0.54772 | 0.75033 | 0.77825 | 0.93541 | 0.61536
| Rel.Std.Dev. |  | 2.664% | 5.766% | 0.8554% | 1.823% | 2.179% | 0.8053% | 1.206% | 0.5415% | 1.084% | 0.2318% | 0.8243% | 1.658% | 1.323% | 1.386% | 2.213% | 2.266% | 0.9998% | 1.797% | 1.423% | 1.815% | 1.984% | 2.241% | 1.503%
| PDM3 |  | -1.387% | 16.18% | -22.82% | 0.03951% | -2.488% | 6.521% | -1.958% | 6.888% | 6.481% | -8.9% | -0.6943% | 0.03951% | 1.068% | 2.119% | -4.975% | -5.994% | -0.1236% | 0.5695% | -5.831% | 1.14% | -4.078% | 2.119% | 0.121%
| Z-Score (Absolute) |  | 0.46 | 5.24 | 7.41 | 0 | 0.82 | 2.1 | 0.65 | 2.22 | 2.09 | 2.9 | 0.24 | 0 | 0.33 | 0.67 | 1.63 | 1.96 | 0.05 | 0.17 | 1.9 | 0.36 | 1.34 | 0.67 | 0.03
| Analytical results for Cr in OREAS 241 (Certified Value 83 ppm) | [24 empty] | Certified
Cr | Round | Replicate | Lab | Lab | Lab | Lab | Lab | Lab | Lab | Lab | Lab | Lab | Lab | Lab | Lab | Lab | Lab | Lab | Lab | Lab | Lab | Lab | Lab | Lab |  | 1
| No | No | 1.01 | 1.02 | 1.03 | 1.04 | 1.05 | 1.07 | 1.08 | 1.10 | 1.11 | 1.12 | 1.13 | 1.14 | 1.16 | 1.17 | 1.18 | 1.19 | 1.20 | 1.23 | 1.24 | 1.25 | 1.26 | 1.27 |  | ppm
|  |  | 4A*OES/MS | 4A*OES | 4A*OES | 4A*OES/MS | 4A*OES | 4A*OES/MS | 4A*MS | 4A*OES | 4A*OES | 4A*OES | 4A*OES | 4A*OES/MS | 4A*OES/MS | 4A*MS | 4A*OES/MS | 4A*OES | 4A*OES/MS | 4A*OES | 4A*MS | 4A*OES/MS | 4A*OES/MS | 4A*OES/MS |  | 0
1
| 1 | 1 | 79 | 70 | 78.0395 | 85 | 107 | 101 | 96 | 86 | 78 | 82.986 | 69 | 103 | 79 | 94 | 83 | 85 | 88 | 88 | 86 | 83 | 79 | 78 |  | 1
| 1 | 2 | 80 | 80 | 79.3675 | 85 | 103 | 102 | 97 | 94 | 78 | 84.491 | 72 | 109 | 69 | 98 | 85 | 87 | 86 | 88 | 83 | 81 | 79 | 76 |  | 26
| 1 | 3 | 82 | 80 | 79.332 | 82 | 105 | 103 | 98 | 88 | 80 | 83.874 | 73 | 105 | 78 | 80 | 81 | 85 | 85 | 87 | 84 | 81 | 80 | 81 |  | 16
| 1 | 4 | 81 | 70 | 77.1035 | 85 | 102 | 103 | 98 | 89 | 82 | 84.364 | 71 | 100 | 84 | 88 | 82 | 87 | 85 | 90 | 84 | 81 | 83 | 77 |  | 82.7176
| 1 | 5 | 80 | 70 | 77.378 | 83 | 101 | 101 | 97 | 87 | 81 | 83.745 | 74 | 86 | 79 | 83 | 85 | 87 | 88 | 88 | 82 | 82 | 84 | 77 |  | 25
| 1 | 6 | 82 | 70 | 78.5 | 82 | 103 | 100 | 97 | 87 | 84 | 84.124 | 68 | 76 | 79 | 81 | 84 | 86 | 88 | 87 | 84 | 83 | 87 | 77
| Mean |  | 80.6667 | 73.3333 | 78.2867 | 83.6667 | 103.5 | 101.6667 | 97.1667 | 88.5 | 80.5 | 83.9307 | 71.1667 | 96.5 | 78 | 87.3333 | 83.3333 | 86.1667 | 86.6667 | 88 | 83.8333 | 81.8333 | 82 | 77.6667
| Median |  | 80.5 | 70 | 78.2698 | 84 | 103 | 101.5 | 97 | 87.5 | 80.5 | 83.999 | 71.5 | 101.5 | 79 | 85.5 | 83.5 | 86.5 | 87 | 88 | 84 | 81.5 | 81.5 | 77
| Std Dev. |  | 1.2111 | 5.164 | 0.95844 | 1.5055 | 2.1679 | 1.2111 | 0.75277 | 2.881 | 2.3452 | 0.54207 | 2.3166 | 12.7554 | 4.899 | 7.3666 | 1.633 | 0.98319 | 1.5055 | 1.0954 | 1.3292 | 0.98319 | 3.2249 | 1.7512
| Rel.Std.Dev. |  | 1.501% | 7.042% | 1.224% | 1.799% | 2.095% | 1.191% | 0.7747% | 3.255% | 2.913% | 0.6459% | 3.255% | 13.22% | 6.281% | 8.435% | 1.96% | 1.141% | 1.737% | 1.245% | 1.585% | 1.201% | 3.933% | 2.255%
| PDM3 |  | -2.479% | -11.34% | -5.357% | 1.147% | 25.12% | 22.91% | 17.47% | 6.99% | -2.681% | 1.466% | -13.96% | 16.66% | -5.703% | 5.58% | 0.7443% | 4.17% | 4.774% | 6.386% | 1.349% | -1.069% | -0.8676% | -6.106%
| Z-Score (Absolute) |  | 0.61 | NA | 1.07 | 0.03 | 3.79 | 3.44 | 2.57 | 0.9 | 0.64 | 0.02 | 2.44 | 2.44 | 1.12 | 0.67 | 0.1 | 0.45 | 0.55 | 0.8 | 0 | 0.39 | 0.35 | 1.19
Results from laboratory 2 were removed due to their 10 ppm reading resolution.
| Analytical results for Cs in OREAS 241 (Certified Value 1.07 ppm) | [24 empty] | Certified
Cs | Round | Replicate | Lab | Lab | Lab | Lab | Lab | Lab | Lab | Lab | Lab | Lab | Lab | Lab | Lab | Lab | Lab | Lab | Lab | Lab | Lab | Lab |  |  |  | 1
| No | No | 1.01 | 1.02 | 1.04 | 1.05 | 1.07 | 1.08 | 1.10 | 1.11 | 1.13 | 1.14 | 1.15 | 1.16 | 1.17 | 1.18 | 1.19 | 1.20 | 1.24 | 1.25 | 1.26 | 1.27 |  |  |  | ppm
|  |  | 4A*OES/MS | 4A*MS | 4A*OES/MS | 4A*MS | 4A*OES/MS | 4A*MS | 4A*MS | 4A*OES | 4A*MS | 4A*OES/MS | 4A*MS | 4A*MS | 4A*MS | 4A*OES/MS | 4A*MS | 4A*OES/MS | 4A*MS | 4A*OES/MS | 4A*OES/MS | 4A*OES/MS |  |  |  | 2
3
| 1 | 1 | 1.06 | 1 | 1.26 | 1.19 | 1 | 1.03 | 1.14 | 1.1 | 1 | 1.09 | 1.1467 | 1 | 1.1 | 1 | 1 | 1 | 1.07 | 1.07 | 1.09 | 1.02 |  |  |  | 1
| 1 | 2 | 1.06 | 1.1 | 1.23 | 1.2 | 1 | 1.06 | 1.17 | 1.1 | 1 | 1.05 | 1.189 | 1 | 1.2 | 0.94 | 1 | 1 | 1.1 | 1.03 | 1.06 | 1.05 |  |  |  | 27
| 1 | 3 | 1.1 | 1 | 1.16 | 1.12 | 1 | 1.06 | 1.1 | 1.1 | 1.1 | 1.12 | 1.1577 | 1 | 1.1 | 0.93 | 1 | 0.9 | 1.1 | 1.05 | 1.04 | 1.05 |  |  |  | 16
| 1 | 4 | 1.12 | 1.1 | 1.21 | 1.17 | 1 | 1.08 | 1.18 | 1.1 | 1.1 | 1.07 | 1.0834 | 1 | 1.2 | 0.97 | 1 | 0.9 | 1.09 | 1.03 | 1.09 | 1 |  |  |  | 1.0748
| 1 | 5 | 1.09 | 1 | 1.13 | 1.13 | 1 | 1.08 | 1.2 | 1.1 | 1 | 1.03 | 1.0701 | 1 | 1.1 | 0.98 | 1 | 1 | 1.08 | 1.08 | 1.06 | 1.01 |  |  |  | 26
| 1 | 6 | 1.09 | 1.1 | 1.2 | 1.17 | 1.2 | 1.06 | 1.11 | 1.1 | 1.1 | 1.1 | 1.1608 | 1 | 1.2 | 0.93 | 1.1 | 1 | 1.07 | 1.07 | 1.04 | 1
| Mean |  | 1.0867 | 1.05 | 1.1983 | 1.1633 | 1.0333 | 1.0617 | 1.15 | 1.1 | 1.05 | 1.0767 | 1.1346 | 1 | 1.15 | 0.95833 | 1.0167 | 0.96667 | 1.085 | 1.055 | 1.0633 | 1.0217
| Median |  | 1.09 | 1.05 | 1.205 | 1.17 | 1 | 1.06 | 1.155 | 1.1 | 1.05 | 1.08 | 1.1522 | 1 | 1.15 | 0.955 | 1 | 1 | 1.085 | 1.06 | 1.06 | 1.015
| Std Dev. |  | 0.023381 | 0.054772 | 0.047081 | 0.032042 | 0.08165 | 0.018348 | 0.04 | 2.4324e-16 | 0.054772 | 0.033267 | 0.047117 | 0 | 0.054772 | 0.029269 | 0.040825 | 0.05164 | 0.013784 | 0.021679 | 0.022509 | 0.023166
| Rel.Std.Dev. |  | 2.152% | 5.216% | 3.929% | 2.754% | 7.902% | 1.728% | 3.478% | 2.211e-14% | 5.216% | 3.09% | 4.153% | 0% | 4.763% | 3.054% | 4.016% | 5.342% | 1.27% | 2.055% | 2.117% | 2.267%
| PDM3 |  | 1.104% | -2.308% | 11.49% | 8.237% | -3.858% | -1.222% | 6.996% | 2.344% | -2.308% | 0.1733% | 5.564% | -6.96% | 6.996% | -10.84% | -5.409% | -10.06% | 0.9486% | -1.843% | -1.067% | -4.944%
| Z-Score (Absolute) |  | 0.43 | 0.25 | 2.48 | 1.84 | 0.55 | 0.03 | 1.59 | 0.67 | 0.25 | 0.25 | 1.31 | NA | 1.59 | 1.93 | 0.86 | 1.78 | 0.4 | 0.15 | 0 | 0.77
Results from laboratory 16 were removed due to their 1 ppm reading resolution.
| Analytical results for Cu in OREAS 241 (Certified Value 169 ppm) | [24 empty] | Certified
Cu | Round | Replicate | Lab | Lab | Lab | Lab | Lab | Lab | Lab | Lab | Lab | Lab | Lab | Lab | Lab | Lab | Lab | Lab | Lab | Lab | Lab | Lab | Lab |  |  | 1
| No | No | 1.01 | 1.02 | 1.03 | 1.04 | 1.07 | 1.08 | 1.10 | 1.11 | 1.13 | 1.14 | 1.15 | 1.16 | 1.17 | 1.18 | 1.19 | 1.20 | 1.23 | 1.24 | 1.25 | 1.26 | 1.27 |  |  | ppm
|  |  | 4A*OES/MS | 4A*OES | 4A*OES | 4A*OES/MS | 4A*OES/MS | 4A*MS | 4A*MS | 4A*OES | 4A*OES | 4A*OES/MS | 4A*OES | 4A*OES/MS | 4A*MS | 4A*OES/MS | 4A*OES | 4A*OES/MS | 4A*OES | 4A*OES/MS | 4A*OES/MS | 4A*OES/MS | 4A*OES/MS |  |  | 0
0
| 1 | 1 | 165 | 170 | 166.754 | 167.3 | 162 | 172.8 | 175.4 | 167 | 165 | 162 | 174.846 | 182 | 169.3 | 174.5 | 168 | 167 | 167 | 173 | 181 | 177.1 | 176.5 |  |  | 1
| 1 | 2 | 166.5 | 172 | 165.27 | 168.6 | 167 | 172.2 | 174.9 | 167 | 169 | 164 | 170.4668 | 183 | 161.6 | 167.5 | 169 | 163.8 | 166 | 172 | 176 | 176.2 | 172.5 |  |  | 12
| 1 | 3 | 171 | 170 | 164.9177 | 169.3 | 164 | 172.7 | 176 | 168 | 172 | 168 | 170.7244 | 185 | 159.9 | 165 | 170 | 161.9 | 166 | 170 | 179.5 | 174.4 | 179 |  |  | 16
| 1 | 4 | 171.5 | 168 | 165.4983 | 170.3 | 168 | 170.8 | 174.1 | 167 | 169 | 161 | 173.9168 | 181 | 161.1 | 173 | 168 | 158.9 | 163 | 172 | 177 | 180.7 | 170.5 |  |  | 169.4908
| 1 | 5 | 168 | 168 | 166.04 | 171.3 | 165 | 173.8 | 173.8 | 168 | 167 | 169 | 172.0216 | 181 | 158.4 | 168.5 | 164 | 164.2 | 163 | 173 | 182 | 174.5 | 171 |  |  | 27
| 1 | 6 | 175 | 168 | 168.126 | 164.1 | 167 | 171.1 | 172.1 | 168 | 171 | 179 | 170.9728 | 184 | 169.8 | 167 | 165 | 161.8 | 167 | 169 | 181 | 174.5 | 175.5
| Mean |  | 169.5 | 169.3333 | 166.101 | 168.4833 | 165.5 | 172.2333 | 174.3833 | 167.5 | 168.8333 | 167.1667 | 172.1581 | 182.6667 | 163.35 | 169.25 | 167.3333 | 162.9333 | 165.3333 | 171.5 | 179.4167 | 176.2333 | 174.1667
| Median |  | 169.5 | 169 | 165.7691 | 168.95 | 166 | 172.45 | 174.5 | 167.5 | 169 | 166 | 171.4972 | 182.5 | 161.35 | 168 | 168 | 162.85 | 166 | 172 | 180.25 | 175.35 | 174
| Std Dev. |  | 3.6878 | 1.633 | 1.1819 | 2.5506 | 2.2583 | 1.1255 | 1.3819 | 0.54772 | 2.5626 | 6.6156 | 1.8252 | 1.633 | 4.9302 | 3.698 | 2.3381 | 2.7391 | 1.8619 | 1.6432 | 2.417 | 2.4525 | 3.3714
| Rel.Std.Dev. |  | 2.176% | 0.9644% | 0.7116% | 1.514% | 1.365% | 0.6535% | 0.7925% | 0.327% | 1.518% | 3.958% | 1.06% | 0.894% | 3.018% | 2.185% | 1.397% | 1.681% | 1.126% | 0.9581% | 1.347% | 1.392% | 1.936%
| PDM3 |  | 0.005436% | -0.0929% | -2% | -0.5944% | -2.355% | 1.618% | 2.887% | -1.175% | -0.3879% | -1.371% | 1.574% | 7.774% | -3.623% | -0.1421% | -1.273% | -3.869% | -2.453% | 1.185% | 5.856% | 3.978% | 2.759%
| Z-Score (Absolute) |  | 0.06 | 0.02 | 0.71 | 0.17 | 0.85 | 0.67 | 1.16 | 0.4 | 0.09 | 0.47 | 0.66 | 3.03 | 1.33 | 0 | 0.43 | 1.43 | 0.89 | 0.51 | 2.3 | 1.58 | 1.11
| Analytical results for Dy in OREAS 241 (Certified Value 3.86 ppm) | [24 empty] | Certified
Dy | Round | Replicate | 1.01: Lab; 1.02: Lab; 1.03: Lab; 1.04: Lab; 1.07: Lab; 1.08: Lab; 1.10: Lab; 1.11: Lab; 1.13: Lab; 1.14: Lab |  |  | 1
| No | No | 1.01: 1.02; 1.02: 1.05; 1.03: 1.08; 1.04: 1.10; 1.07: 1.14; 1.08: 1.15; 1.10: 1.16; 1.11: 1.17; 1.13: 1.20; 1.14: 1.24 |  |  | ppm
|  |  | 1.01: 4A*MS; 1.02: 4A*MS; 1.03: 4A*MS; 1.04: 4A*MS; 1.07: 4A*OES/MS; 1.08: 4A*MS; 1.10: 4A*MS; 1.11: 4A*MS; 1.13: 4A*OES/MS; 1.14: 4A*MS |  |  | 2
3
| 1 | 1 | 1.01: 3.95; 1.02: 4.05; 1.03: 4; 1.04: 4.09; 1.07: 3.8; 1.08: 3.5479; 1.10: 3.82; 1.11: 3.7; 1.13: 3.6; 1.14: 3.99 |  |  | 1
| 1 | 2 | 1.01: 4; 1.02: 4.15; 1.03: 3.96; 1.04: 3.95; 1.07: 3.7; 1.08: 3.6855; 1.10: 3.95; 1.11: 3.7; 1.13: 3.5; 1.14: 3.96 |  |  | 29
| 1 | 3 | 1.01: 4.05; 1.02: 3.97; 1.03: 3.95; 1.04: 4.18; 1.07: 3.9; 1.08: 3.5839; 1.10: 3.81; 1.11: 3.4; 1.13: 3.4; 1.14: 3.96 |  |  | 16
| 1 | 4 | 1.01: 3.95; 1.02: 3.87; 1.03: 4.04; 1.04: 4.17; 1.07: 3.7; 1.08: 3.61; 1.10: 3.83; 1.11: 3.6; 1.13: 3.3; 1.14: 3.96 |  |  | 3.8593
| 1 | 5 | 1.01: 3.9; 1.02: 3.97; 1.03: 3.97; 1.04: 4.16; 1.07: 3.8; 1.08: 3.5403; 1.10: 3.78; 1.11: 3.4; 1.13: 3.5; 1.14: 3.94 |  |  | 28
| 1 | 6 | 1.01: 4; 1.02: 4.05; 1.03: 3.91; 1.04: 3.84; 1.07: 4.1; 1.08: 3.5153; 1.10: 3.82; 1.11: 3.4; 1.13: 3.4; 1.14: 3.91
| Mean |  | 1.01: 3.975; 1.02: 4.01; 1.03: 3.9717; 1.04: 4.065; 1.07: 3.8333; 1.08: 3.5805; 1.10: 3.835; 1.11: 3.5333; 1.13: 3.45; 1.14: 3.9533
| Median |  | 1.01: 3.975; 1.02: 4.01; 1.03: 3.965; 1.04: 4.125; 1.07: 3.8; 1.08: 3.5659; 1.10: 3.82; 1.11: 3.5; 1.13: 3.45; 1.14: 3.96
| Std Dev. |  | 1.01: 0.05244; 1.02: 0.095499; 1.03: 0.04446; 1.04: 0.13982; 1.07: 0.15055; 1.08: 0.061369; 1.10: 0.058907; 1.11: 0.15055; 1.13: 0.10488; 1.14: 0.026583
| Rel.Std.Dev. |  | 1.01: 1.319%; 1.02: 2.382%; 1.03: 1.119%; 1.04: 3.44%; 1.07: 3.928%; 1.08: 1.714%; 1.10: 1.536%; 1.11: 4.261%; 1.13: 3.04%; 1.14: 0.6724%
| PDM3 |  | 1.01: 2.997%; 1.02: 3.904%; 1.03: 2.91%; 1.04: 5.329%; 1.07: -0.6741%; 1.08: -7.226%; 1.10: -0.6309%; 1.11: -8.447%; 1.13: -10.61%; 1.14: 2.435%
| Z-Score (Absolute) |  | 1.01: 0.55; 1.02: 0.79; 1.03: 0.53; 1.04: 1.17; 1.07: 0.42; 1.08: 2.15; 1.10: 0.41; 1.11: 2.47; 1.13: 3.05; 1.14: 0.41
| Analytical results for Er in OREAS 241 (Certified Value 2.35 ppm) | [24 empty] | Certified
Er | Round | Replicate | 1.01: Lab; 1.02: Lab; 1.03: Lab; 1.04: Lab; 1.07: Lab; 1.08: Lab; 1.10: Lab; 1.11: Lab; 1.13: Lab; 1.14: Lab |  |  | 1
| No | No | 1.01: 1.02; 1.02: 1.05; 1.03: 1.08; 1.04: 1.10; 1.07: 1.14; 1.08: 1.15; 1.10: 1.16; 1.11: 1.17; 1.13: 1.20; 1.14: 1.24 |  |  | ppm
|  |  | 1.01: 4A*MS; 1.02: 4A*MS; 1.03: 4A*MS; 1.04: 4A*MS; 1.07: 4A*OES/MS; 1.08: 4A*MS; 1.10: 4A*MS; 1.11: 4A*MS; 1.13: 4A*OES/MS; 1.14: 4A*MS |  |  | 2
3
| 1 | 1 | 1.01: 2.5; 1.02: 2.32; 1.03: 2.4; 1.04: 2.53; 1.07: 2.3; 1.08: 2.2217; 1.10: 2.38; 1.11: 1.6; 1.13: 2.1; 1.14: 2.49 |  |  | 1
| 1 | 2 | 1.01: 2.4; 1.02: 2.34; 1.03: 2.36; 1.04: 2.54; 1.07: 2.3; 1.08: 2.2475; 1.10: 2.43; 1.11: 1.6; 1.13: 2.1; 1.14: 2.49 |  |  | 30
| 1 | 3 | 1.01: 2.4; 1.02: 2.38; 1.03: 2.45; 1.04: 2.41; 1.07: 2.2; 1.08: 2.2432; 1.10: 2.39; 1.11: 1.6; 1.13: 2.1; 1.14: 2.48 |  |  | 16
| 1 | 4 | 1.01: 2.4; 1.02: 2.4; 1.03: 2.39; 1.04: 2.58; 1.07: 2.4; 1.08: 2.2389; 1.10: 2.37; 1.11: 1.6; 1.13: 2; 1.14: 2.49 |  |  | 2.3461
| 1 | 5 | 1.01: 2.35; 1.02: 2.27; 1.03: 2.34; 1.04: 2.51; 1.07: 2.1; 1.08: 2.1704; 1.10: 2.41; 1.11: 1.7; 1.13: 2.1; 1.14: 2.48 |  |  | 29
| 1 | 6 | 1.01: 2.35; 1.02: 2.44; 1.03: 2.36; 1.04: 2.56; 1.07: 2.3; 1.08: 2.2022; 1.10: 2.36; 1.11: 1.7; 1.13: 2; 1.14: 2.48
| Mean |  | 1.01: 2.4; 1.02: 2.3583; 1.03: 2.3833; 1.04: 2.5217; 1.07: 2.2667; 1.08: 2.2206; 1.10: 2.39; 1.11: 1.6333; 1.13: 2.0667; 1.14: 2.485
| Median |  | 1.01: 2.4; 1.02: 2.36; 1.03: 2.375; 1.04: 2.535; 1.07: 2.3; 1.08: 2.2303; 1.10: 2.385; 1.11: 1.6; 1.13: 2.1; 1.14: 2.485
| Std Dev. |  | 1.01: 0.054772; 1.02: 0.0608; 1.03: 0.039328; 1.04: 0.059805; 1.07: 0.10328; 1.08: 0.029768; 1.10: 0.026077; 1.11: 0.05164; 1.13: 0.05164; 1.14: 0.0054772
| Rel.Std.Dev. |  | 1.01: 2.282%; 1.02: 2.578%; 1.03: 1.65%; 1.04: 2.372%; 1.07: 4.556%; 1.08: 1.341%; 1.10: 1.091%; 1.11: 3.162%; 1.13: 2.499%; 1.14: 0.2204%
| PDM3 |  | 1.01: 2.299%; 1.02: 0.5227%; 1.03: 1.588%; 1.04: 7.485%; 1.07: -3.385%; 1.08: -5.346%; 1.10: 1.872%; 1.11: -30.38%; 1.13: -11.91%; 1.14: 5.922%
| Z-Score (Absolute) |  | 1.01: 0.18; 1.02: 0.08; 1.03: 0.08; 1.04: 0.93; 1.07: 0.64; 1.08: 0.93; 1.10: 0.12; 1.11: 4.56; 1.13: 1.88; 1.14: 0.71
| Analytical results for Eu in OREAS 241 (Certified Value 0.96 ppm) | [24 empty] | Certified
Eu | Round | Replicate | 1.01: Lab; 1.02: Lab; 1.03: Lab; 1.04: Lab; 1.07: Lab; 1.08: Lab; 1.10: Lab; 1.11: Lab; 1.13: Lab; 1.14: Lab |  |  | 1
| No | No | 1.01: 1.02; 1.02: 1.05; 1.03: 1.08; 1.04: 1.10; 1.07: 1.14; 1.08: 1.15; 1.10: 1.16; 1.11: 1.17; 1.13: 1.20; 1.14: 1.24 |  |  | ppm
|  |  | 1.01: 4A*MS; 1.02: 4A*MS; 1.03: 4A*MS; 1.04: 4A*MS; 1.07: 4A*OES/MS; 1.08: 4A*MS; 1.10: 4A*MS; 1.11: 4A*MS; 1.13: 4A*OES/MS; 1.14: 4A*MS |  |  | 2
3
| 1 | 1 | 1.01: 0.95; 1.02: 0.99; 1.03: 0.95; 1.04: 0.95; 1.07: 0.93; 1.08: 0.9355; 1.10: 0.91; 1.11: 0.5; 1.13: 0.8; 1.14: 0.95 |  |  | 1
| 1 | 2 | 1.01: 0.95; 1.02: 1; 1.03: 0.93; 1.04: 1.05; 1.07: 0.94; 1.08: 0.96468; 1.10: 0.91; 1.11: 0.5; 1.13: 0.8; 1.14: 0.95 |  |  | 31
| 1 | 3 | 1.01: 0.9; 1.02: 0.97; 1.03: 0.97; 1.04: 1; 1.07: 0.96; 1.08: 0.97424; 1.10: 0.94; 1.11: 0.5; 1.13: 0.8; 1.14: 0.97 |  |  | 16
| 1 | 4 | 1.01: 0.95; 1.02: 0.96; 1.03: 0.94; 1.04: 1.03; 1.07: 0.93; 1.08: 0.98512; 1.10: 0.9; 1.11: 0.5; 1.13: 0.8; 1.14: 0.97 |  |  | 0.95525
| 1 | 5 | 1.01: 0.95; 1.02: 0.96; 1.03: 0.95; 1.04: 1.04; 1.07: 0.92; 1.08: 0.92766; 1.10: 0.93; 1.11: 0.5; 1.13: 0.8; 1.14: 0.96 |  |  | 30
| 1 | 6 | 1.01: 0.9; 1.02: 1.01; 1.03: 0.96; 1.04: 1; 1.07: 0.94; 1.08: 0.93489; 1.10: 0.91; 1.11: 0.5; 1.13: 0.8; 1.14: 0.95
| Mean |  | 1.01: 0.93333; 1.02: 0.98167; 1.03: 0.95; 1.04: 1.0117; 1.07: 0.93667; 1.08: 0.95368; 1.10: 0.91667; 1.11: 0.5; 1.13: 0.8; 1.14: 0.95833
| Median |  | 1.01: 0.95; 1.02: 0.98; 1.03: 0.95; 1.04: 1.015; 1.07: 0.935; 1.08: 0.95009; 1.10: 0.91; 1.11: 0.5; 1.13: 0.8; 1.14: 0.955
| Std Dev. |  | 1.01: 0.02582; 1.02: 0.02137; 1.03: 0.014142; 1.04: 0.03656; 1.07: 0.013663; 1.08: 0.024053; 1.10: 0.015055; 1.11: 0; 1.13: 1.2162e-16; 1.14: 0.0098319
| Rel.Std.Dev. |  | 1.01: 2.766%; 1.02: 2.177%; 1.03: 1.489%; 1.04: 3.614%; 1.07: 1.459%; 1.08: 2.522%; 1.10: 1.642%; 1.11: 0%; 1.13: 1.52e-14%; 1.14: 1.026%
| PDM3 |  | 1.01: -2.295%; 1.02: 2.765%; 1.03: -0.5498%; 1.04: 5.906%; 1.07: -1.946%; 1.08: -0.1643%; 1.10: -4.039%; 1.11: -47.66%; 1.13: -16.25%; 1.14: 0.3226%
| Z-Score (Absolute) |  | 1.01: 0.74; 1.02: 1.19; 1.03: 0.07; 1.04: 2.4; 1.07: 0.61; 1.08: 0.07; 1.10: 1.41; 1.11: NA; 1.13: NA; 1.14: 0.26
Results from laboratories 17 and 20 were removed due to their 0.1 ppm reading resolution.
| Analytical results for Fe in OREAS 241 (Certified Value 7.83 wt.%) | [24 empty] | Certified
Fe | Round | Replicate | Lab | Lab | Lab | Lab | Lab | Lab | Lab | Lab | Lab | Lab | Lab | Lab | Lab | Lab | Lab | Lab | Lab | Lab | Lab | Lab | Lab | Lab |  | 1
| No | No | 1.01 | 1.02 | 1.03 | 1.04 | 1.05 | 1.07 | 1.08 | 1.10 | 1.11 | 1.12 | 1.13 | 1.14 | 1.15 | 1.16 | 1.18 | 1.19 | 1.20 | 1.23 | 1.24 | 1.25 | 1.26 | 1.27 |  | wt.%
|  |  | 4A*OES/MS | 4A*OES | 4A*OES | 4A*OES/MS | 4A*OES | 4A*OES/MS | 4A*MS | 4A*OES | 4A*OES | 4A*OES | 4A*OES | 4A*OES/MS | 4A*OES | 4A*OES/MS | 4A*OES/MS | 4A*OES | 4A*OES/MS | 4A*OES | 4A*MS | 4A*OES/MS | 4A*OES/MS | 4A*OES/MS |  | 2
3
| 1 | 1 | 7.51 | 8.33 | 7.056 | 7.35 | 9.14 | 7.92 | 7.71 | 8.06 | 8.14 | 8.7618 | 7.42 | 7.99 | 7.8687 | 7.73 | 7.97 | 8.07 | 7.62 | 7.91 | 8.06 | 7.83 | 8.21 | 7.82 |  | 1
| 1 | 2 | 7.54 | 8.29 | 7.002 | 7.27 | 9.01 | 7.98 | 7.75 | 8.73 | 8.24 | 8.8793 | 7.57 | 7.86 | 7.8467 | 7.61 | 7.79 | 7.9 | 7.47 | 7.75 | 7.66 | 7.6 | 8.23 | 7.71 |  | 0
| 1 | 3 | 7.71 | 8.2 | 7.041 | 7.43 | 8.83 | 7.92 | 7.79 | 8.15 | 8.13 | 8.4818 | 7.76 | 8.23 | 7.84 | 7.71 | 7.6 | 8.06 | 7.26 | 7.61 | 7.73 | 7.83 | 7.98 | 7.94 |  | 16
| 1 | 4 | 7.73 | 8.05 | 6.966 | 7.12 | 8.93 | 7.83 | 7.84 | 8.15 | 8.2 | 8.8692 | 7.69 | 7.87 | 7.8755 | 7.59 | 7.89 | 7.98 | 7.31 | 7.55 | 7.96 | 7.64 | 8.24 | 7.63 |  | 7.826
| 1 | 5 | 7.74 | 8.07 | 6.986 | 7.55 | 8.91 | 7.76 | 7.75 | 8.02 | 8.26 | 8.8618 | 7.64 | 7.67 | 7.8401 | 7.61 | 7.74 | 7.96 | 7.59 | 8.11 | 7.94 | 7.8 | 8.1 | 7.6 |  | 31
| 1 | 6 | 7.93 | 8.03 | 7.0406 | 7.3 | 8.83 | 7.86 | 7.83 | 8.07 | 8.24 | 8.7292 | 7.73 | 8.05 | 7.8616 | 7.61 | 7.67 | 7.89 | 7.53 | 7.64 | 7.77 | 7.84 | 8.16 | 7.7
| Mean |  | 7.6933 | 8.1617 | 7.0153 | 7.3367 | 8.9417 | 7.8783 | 7.7783 | 8.1967 | 8.2017 | 8.7639 | 7.635 | 7.945 | 7.8554 | 7.6433 | 7.7767 | 7.9767 | 7.4633 | 7.7617 | 7.8533 | 7.7567 | 8.1533 | 7.7333
| Median |  | 7.72 | 8.135 | 7.0213 | 7.325 | 8.92 | 7.89 | 7.77 | 8.11 | 8.22 | 8.8118 | 7.665 | 7.93 | 7.8541 | 7.61 | 7.765 | 7.97 | 7.5 | 7.695 | 7.855 | 7.815 | 8.185 | 7.705
| Std Dev. |  | 0.15293 | 0.12999 | 0.035839 | 0.14638 | 0.11839 | 0.078081 | 0.050761 | 0.26636 | 0.055287 | 0.15151 | 0.12502 | 0.19118 | 0.015272 | 0.060222 | 0.13736 | 0.076594 | 0.14828 | 0.21264 | 0.15565 | 0.10746 | 0.099532 | 0.12675
| Rel.Std.Dev. |  | 1.988% | 1.593% | 0.5109% | 1.995% | 1.324% | 0.9911% | 0.6526% | 3.25% | 0.6741% | 1.729% | 1.637% | 2.406% | 0.1944% | 0.7879% | 1.766% | 0.9602% | 1.987% | 2.74% | 1.982% | 1.385% | 1.221% | 1.639%
| PDM3 |  | -1.695% | 4.289% | -10.36% | -6.253% | 14.26% | 0.6689% | -0.6089% | 4.737% | 4.8% | 11.98% | -2.44% | 1.521% | 0.3761% | -2.334% | -0.6302% | 1.925% | -4.634% | -0.8219% | 0.3494% | -0.8858% | 4.183% | -1.184%
| Z-Score (Absolute) |  | 0.5 | 1.4 | 3.24 | 1.94 | 4.55 | 0.25 | 0.15 | 1.54 | 1.56 | 3.84 | 0.73 | 0.52 | 0.16 | 0.7 | 0.16 | 0.65 | 1.43 | 0.22 | 0.15 | 0.24 | 1.37 | 0.33
| Analytical results for Ga in OREAS 241 (Certified Value 15.8 ppm) | [24 empty] | Certified
Ga | Round | Replicate | Lab | Lab | Lab | Lab | Lab | Lab | Lab | Lab | Lab | Lab | Lab | Lab | Lab | Lab | Lab | Lab | Lab | Lab | Lab | Lab | Lab |  |  | 1
| No | No | 1.01 | 1.02 | 1.03 | 1.04 | 1.05 | 1.07 | 1.08 | 1.10 | 1.11 | 1.13 | 1.14 | 1.15 | 1.16 | 1.18 | 1.19 | 1.20 | 1.23 | 1.24 | 1.25 | 1.26 | 1.27 |  |  | ppm
|  |  | 4A*OES/MS | 4A*MS | 4A*OES | 4A*OES/MS | 4A*MS | 4A*OES/MS | 4A*MS | 4A*MS | 4A*OES | 4A*MS | 4A*OES/MS | 4A*MS | 4A*MS | 4A*OES/MS | 4A*MS | 4A*OES/MS | 4A*OES | 4A*MS | 4A*OES/MS | 4A*OES/MS | 4A*OES/MS |  |  | 1
2
| 1 | 1 | 14.85 | 16 | 18.406 | 15.3 | 19.5 | 15 | 14.56 | 15.88 | 15.2 | 15.3 | 14.3 | 19.835 | 16.3 | 14.45 | 13.9 | 14.29 | 15 | 18.68 | 15.9 | 17.14 | 15.65 |  |  | 1
| 1 | 2 | 14.95 | 15.6 | 18.2471 | 15.2 | 19.2 | 15 | 14.51 | 15.68 | 15.4 | 15.5 | 14.4 | 20.7749 | 16 | 12.65 | 14.1 | 14.25 | 18 | 18.29 | 15.25 | 16.86 | 15.7 |  |  | 32
| 1 | 3 | 15.4 | 16 | 18.292 | 15.4 | 19 | 14 | 14.56 | 16.57 | 15.3 | 15.6 | 14.9 | 20.2744 | 16.1 | 13.75 | 14.5 | 13.96 | 17 | 18.79 | 15.55 | 16.3 | 15.95 |  |  | 16
| 1 | 4 | 15.5 | 15.8 | 18.394 | 14.8 | 19.4 | 15 | 14.76 | 16.9 | 15.3 | 15.4 | 14.2 | 20.383 | 15.9 | 14.5 | 14.3 | 13.77 | 17 | 18.96 | 15.25 | 17.25 | 15.35 |  |  | 15.8103
| 1 | 5 | 15.25 | 15.8 | 18.23 | 15 | 18.6 | 15 | 14.56 | 16.55 | 15.2 | 15.2 | 14.1 | 20.049 | 16 | 13.55 | 14.8 | 14.36 | 19 | 18.94 | 16.05 | 16.71 | 15.35 |  |  | 32
| 1 | 6 | 16 | 15.8 | 18.4247 | 14.9 | 19.3 | 15 | 14.5 | 16.03 | 15.4 | 15.5 | 14.4 | 20.2845 | 15.8 | 13.85 | 13.9 | 14.23 | 15 | 18.66 | 15.55 | 16.42 | 15.55
| Mean |  | 15.325 | 15.8333 | 18.3323 | 15.1 | 19.1667 | 14.8333 | 14.575 | 16.2683 | 15.3 | 15.4167 | 14.3833 | 20.2668 | 16.0167 | 13.7917 | 14.25 | 14.1433 | 16.8333 | 18.72 | 15.5917 | 16.78 | 15.5917
| Median |  | 15.325 | 15.8 | 18.343 | 15.1 | 19.25 | 15 | 14.56 | 16.29 | 15.3 | 15.45 | 14.35 | 20.2794 | 16 | 13.8 | 14.2 | 14.24 | 17 | 18.735 | 15.55 | 16.785 | 15.6
| Std Dev. |  | 0.41563 | 0.15055 | 0.086154 | 0.23664 | 0.3266 | 0.40825 | 0.094604 | 0.47394 | 0.089443 | 0.1472 | 0.27869 | 0.31811 | 0.17224 | 0.67854 | 0.35637 | 0.22818 | 1.6021 | 0.24536 | 0.32927 | 0.37995 | 0.22895
| Rel.Std.Dev. |  | 2.712% | 0.9509% | 0.47% | 1.567% | 1.704% | 2.752% | 0.6491% | 2.913% | 0.5846% | 0.9548% | 1.938% | 1.57% | 1.075% | 4.92% | 2.501% | 1.613% | 9.517% | 1.311% | 2.112% | 2.264% | 1.468%
| PDM3 |  | -3.07% | 0.1456% | 15.95% | -4.493% | 21.23% | -6.179% | -7.813% | 2.897% | -3.228% | -2.49% | -9.026% | 28.19% | 1.305% | -12.77% | -9.869% | -10.54% | 6.471% | 18.4% | -1.383% | 6.133% | -1.383%
| Z-Score (Absolute) |  | 0.18 | 0.16 | 1.82 | 0.33 | 2.37 | NA | 0.67 | 0.45 | 0.19 | 0.12 | 0.8 | 3.1 | 0.28 | 1.19 | 0.89 | 0.96 | NA | 2.07 | 0 | 0.79 | 0
| Analytical results for Gd in OREAS 241 (Certified Value 3.41 ppm) | [24 empty] | Certified
Gd | Round | Replicate | 1.01: Lab; 1.02: Lab; 1.03: Lab; 1.04: Lab; 1.05: Lab; 1.07: Lab; 1.08: Lab; 1.10: Lab; 1.11: Lab; 1.13: Lab |  |  | 1
| No | No | 1.01: 1.02; 1.02: 1.05; 1.03: 1.08; 1.04: 1.10; 1.05: 1.14; 1.07: 1.15; 1.08: 1.16; 1.10: 1.17; 1.11: 1.20; 1.13: 1.24 |  |  | ppm
|  |  | 1.01: 4A*MS; 1.02: 4A*MS; 1.03: 4A*MS; 1.04: 4A*MS; 1.05: 4A*OES/MS; 1.07: 4A*MS; 1.08: 4A*MS; 1.10: 4A*MS; 1.11: 4A*OES/MS; 1.13: 4A*MS |  |  | 2
3
| 1 | 1 | 1.01: 3.6; 1.02: 3.63; 1.03: 3.45; 1.04: 3.67; 1.05: 3.3; 1.07: 3.2256; 1.08: 3.4; 1.10: 2.3; 1.11: 3.2; 1.13: 3.54 |  |  | 1
| 1 | 2 | 1.01: 3.6; 1.02: 3.57; 1.03: 3.46; 1.04: 3.67; 1.05: 3.2; 1.07: 3.3081; 1.08: 3.4; 1.10: 2.3; 1.11: 3.1; 1.13: 3.53 |  |  | 33
| 1 | 3 | 1.01: 3.6; 1.02: 3.51; 1.03: 3.54; 1.04: 3.56; 1.05: 3; 1.07: 3.2881; 1.08: 3.3; 1.10: 2.3; 1.11: 3; 1.13: 3.52 |  |  | 16
| 1 | 4 | 1.01: 3.6; 1.02: 3.55; 1.03: 3.54; 1.04: 3.73; 1.05: 3.3; 1.07: 3.342; 1.08: 3.4; 1.10: 2.3; 1.11: 3; 1.13: 3.54 |  |  | 3.4054
| 1 | 5 | 1.01: 3.6; 1.02: 3.49; 1.03: 3.42; 1.04: 3.56; 1.05: 3; 1.07: 3.2368; 1.08: 3.4; 1.10: 2.3; 1.11: 3; 1.13: 3.52 |  |  | 33
| 1 | 6 | 1.01: 3.6; 1.02: 3.7; 1.03: 3.35; 1.04: 3.45; 1.05: 3.3; 1.07: 3.2804; 1.08: 3.3; 1.10: 2.3; 1.11: 3; 1.13: 3.51
| Mean |  | 1.01: 3.6; 1.02: 3.575; 1.03: 3.46; 1.04: 3.6067; 1.05: 3.1833; 1.07: 3.2802; 1.08: 3.3667; 1.10: 2.3; 1.11: 3.05; 1.13: 3.5267
| Median |  | 1.01: 3.6; 1.02: 3.56; 1.03: 3.455; 1.04: 3.615; 1.05: 3.25; 1.07: 3.2843; 1.08: 3.4; 1.10: 2.3; 1.11: 3; 1.13: 3.525
| Std Dev. |  | 1.01: 0; 1.02: 0.078422; 1.03: 0.072938; 1.04: 0.10211; 1.05: 0.1472; 1.07: 0.043648; 1.08: 0.05164; 1.10: 4.8648e-16; 1.11: 0.083666; 1.13: 0.012111
| Rel.Std.Dev. |  | 1.01: 0%; 1.02: 2.194%; 1.03: 2.108%; 1.04: 2.831%; 1.05: 4.624%; 1.07: 1.331%; 1.08: 1.534%; 1.10: 2.115e-14%; 1.11: 2.743%; 1.13: 0.3434%
| PDM3 |  | 1.01: 5.715%; 1.02: 4.981%; 1.03: 1.604%; 1.04: 5.911%; 1.05: -6.521%; 1.07: -3.677%; 1.08: -1.137%; 1.10: -32.46%; 1.11: -10.44%; 1.13: 3.561%
| Z-Score (Absolute) |  | 1.01: 0.72; 1.02: 0.63; 1.03: 0.18; 1.04: 0.75; 1.05: 0.89; 1.07: 0.52; 1.08: 0.18; 1.10: 4.31; 1.11: 1.41; 1.13: 0.44
| Analytical results for Ge in OREAS 241 (Indicative Value 0.16 ppm) | [24 empty] | Indicative
Ge | Round | Replicate | Lab | Lab | Lab | Lab | Lab | Lab | Lab | Lab | Lab | Lab | Lab | Lab | Lab | Lab | Lab | Lab | [7 empty] | 1
| No | No | 1.01 | 1.04 | 1.05 | 1.07 | 1.08 | 1.10 | 1.11 | 1.13 | 1.14 | 1.18 | 1.19 | 1.23 | 1.24 | 1.25 | 1.26 | 1.27 | [7 empty] | ppm
|  |  | 4A*OES/MS | 4A*OES/MS | 4A*MS | 4A*OES/MS | 4A*MS | 4A*MS | 4A*OES | 4A*MS | 4A*OES/MS | 4A*OES/MS | 4A*MS | 4A*OES | 4A*MS | 4A*OES/MS | 4A*OES/MS | 4A*OES/MS | [7 empty] | 2
2
| 1 | 1 | 0.05 | 0.2 | 0.6 | 3.5 | 1.5 | < 0.05 | 2.3 | < 0.1 | 0.8 | 0.06 | 1.5 | < 10 | 4.56 | 0.09 | 0.05 | 0.07 | [7 empty] | 1
| 1 | 2 | 0.06 | 0.3 | 0.4 | 3.3 | 1.3 | < 0.05 | 2.3 | 0.1 | 0.4 | 0.05 | 1.4 | < 10 | 4.62 | 0.06 | 0.06 | 0.06 | [7 empty] | 1
| 1 | 3 | 0.06 | 0.3 | 0.5 | 3.2 | 1.5 | 0.06 | 2.4 | 0.1 | 0.5 | 0.05 | 1.5 | < 10 | 4.76 | 0.06 | 0.06 | 0.06 | [7 empty] | 16
| 1 | 4 | 0.06 | 0.3 | 0.5 | 3.4 | 1.6 | < 0.05 | 2.1 | 0.1 | 0.5 | 0.05 | 1.4 | < 10 | 4.97 | 0.08 | 0.06 | 0.07 | [7 empty] | 0.15933
| 1 | 5 | 0.07 | 0.1 | 0.5 | 3.4 | 1.5 | < 0.05 | 2.2 | 0.1 | 0.2 | 0.05 | 1.5 | < 10 | 4.78 | 0.07 | 0.06 | 0.07 | [7 empty] | 7
| 1 | 6 | 0.06 | 0.4 | 0.6 | 3.5 | 1.6 | < 0.05 | 2.2 | < 0.1 | 0.1 | 0.06 | 1.5 | < 10 | 5.05 | 0.07 | 0.06 | 0.07
| Mean |  | 0.06 | 0.26667 | 0.51667 | 3.3833 | 1.5 | 0.06 | 2.25 | 0.1 | 0.41667 | 0.053333 | 1.4667 |  | 4.79 | 0.071667 | 0.058333 | 0.066667
| Median |  | 0.06 | 0.3 | 0.5 | 3.4 | 1.5 | 0.06 | 2.25 | 0.1 | 0.45 | 0.05 | 1.5 |  | 4.77 | 0.07 | 0.06 | 0.07
| Std Dev. |  | 0.0063246 | 0.10328 | 0.075277 | 0.1169 | 0.10954 |  | 0.10488 | 0 | 0.24833 | 0.005164 | 0.05164 |  | 0.19121 | 0.01169 | 0.0040825 | 0.005164
| Rel.Std.Dev. |  | 10.54% | 38.73% | 14.57% | 3.455% | 7.303% |  | 4.661% | 0% | 59.6% | 9.682% | 3.521% |  | 3.992% | 16.31% | 6.999% | 7.746%
| PDM3 |  | -62.34% | 67.36% | 224.3% | 2023% | 841.4% | -62.34% | 1312% | -37.24% | 161.5% | -66.53% | 820.5% |  | 2906% | -55.02% | -63.39% | -58.16%
| Z-Score (Absolute) |  | 0.66 | 0.18 | 0.41 | 7.18 | 2.73 | 0.73 | 4.5 | 0.61 | 0.18 | 0.68 | 2.65 | 10.99 | 10.49 | 0.64 | 0.67 | 0.65
| Analytical results for Hf in OREAS 241 (Certified Value 1.81 ppm) | [24 empty] | Certified
Hf | Round | Replicate | Lab | Lab | Lab | Lab | Lab | Lab | Lab | Lab | Lab | Lab | Lab | Lab | Lab | Lab | Lab | Lab | Lab | Lab | Lab |  |  |  |  | 1
| No | No | 1.01 | 1.02 | 1.04 | 1.05 | 1.07 | 1.08 | 1.10 | 1.11 | 1.13 | 1.14 | 1.15 | 1.16 | 1.18 | 1.19 | 1.20 | 1.24 | 1.25 | 1.26 | 1.27 |  |  |  |  | ppm
|  |  | 4A*OES/MS | 4A*MS | 4A*OES/MS | 4A*MS | 4A*OES/MS | 4A*MS | 4A*MS | 4A*OES | 4A*MS | 4A*OES/MS | 4A*MS | 4A*MS | 4A*OES/MS | 4A*MS | 4A*OES/MS | 4A*MS | 4A*OES/MS | 4A*OES/MS | 4A*OES/MS |  |  |  |  | 2
3
| 1 | 1 | 1.7 | 1.8 | 2.61 | 1.79 | 2.1 | 1.79 | 1.89 | 1.7 | 1.8 | 1.8 | 1.8405 | 1.87 | 1.7 | 1.8 | 1.59 | 2.1 | 1.8 | 1.8 | 1.8 |  |  |  |  | 1
| 1 | 2 | 1.9 | 1.8 | 2.56 | 1.87 | 2.3 | 1.71 | 1.91 | 1.7 | 1.9 | 1.8 | 1.784 | 1.86 | 1.7 | 1.8 | 1.52 | 2.1 | 1.8 | 1.8 | 1.8 |  |  |  |  | 18
| 1 | 3 | 1.8 | 1.8 | 2.84 | 1.81 | 2.2 | 1.76 | 1.85 | 1.7 | 1.8 | 1.8 | 1.8226 | 1.84 | 1.7 | 1.8 | 1.47 | 2.3 | 1.8 | 1.7 | 1.8 |  |  |  |  | 16
| 1 | 4 | 1.8 | 1.8 | 2.69 | 1.83 | 2.1 | 1.85 | 1.98 | 1.7 | 1.7 | 1.8 | 1.8386 | 1.81 | 1.7 | 1.9 | 1.45 | 2.1 | 1.9 | 1.8 | 1.8 |  |  |  |  | 1.8063
| 1 | 5 | 1.9 | 1.8 | 2.59 | 1.77 | 2.5 | 1.74 | 1.82 | 1.7 | 1.8 | 1.5 | 1.7389 | 1.79 | 1.6 | 1.8 | 1.49 | 2.1 | 1.9 | 1.8 | 1.8 |  |  |  |  | 34
| 1 | 6 | 1.9 | 1.8 | 2.78 | 1.84 | 2.4 | 1.7 | 1.84 | 1.7 | 1.8 | 1.2 | 1.6942 | 1.79 | 1.6 | 1.8 | 1.49 | 2.1 | 1.9 | 1.8 | 2
| Mean |  | 1.8333 | 1.8 | 2.6783 | 1.8183 | 2.2667 | 1.7583 | 1.8817 | 1.7 | 1.8 | 1.65 | 1.7864 | 1.8267 | 1.6667 | 1.8167 | 1.5017 | 2.1333 | 1.85 | 1.7833 | 1.8333
| Median |  | 1.85 | 1.8 | 2.65 | 1.82 | 2.25 | 1.75 | 1.87 | 1.7 | 1.8 | 1.8 | 1.8033 | 1.825 | 1.7 | 1.8 | 1.49 | 2.1 | 1.85 | 1.8 | 1.8
| Std Dev. |  | 0.08165 | 0 | 0.11232 | 0.036009 | 0.1633 | 0.055648 | 0.058452 | 0 | 0.063246 | 0.251 | 0.059551 | 0.035024 | 0.05164 | 0.040825 | 0.04916 | 0.08165 | 0.054772 | 0.040825 | 0.08165
| Rel.Std.Dev. |  | 4.454% | 0% | 4.194% | 1.98% | 7.204% | 3.165% | 3.106% | 0% | 3.514% | 15.21% | 3.334% | 1.917% | 3.098% | 2.247% | 3.274% | 3.827% | 2.961% | 2.289% | 4.454%
| PDM3 |  | 1.497% | -0.3484% | 48.28% | 0.6665% | 25.49% | -2.655% | 4.173% | -5.885% | -0.3484% | -8.653% | -1.099% | 1.128% | -7.73% | 0.5743% | -16.86% | 18.11% | 2.42% | -1.271% | 1.497%
| Z-Score (Absolute) |  | 0.34 | 0.34 | 17.43 | 0.03 | 9.1 | 1.18 | 1.31 | 2.36 | 0.34 | 3.37 | 0.61 | 0.2 | 3.03 | 0 | 6.37 | 6.41 | 0.67 | 0.67 | 0.34
| Analytical results for Hg in OREAS 241 (Indicative Value < 2 ppm) | [24 empty] | Indicative
Hg | Round | Replicate | 1.01: Lab |  |  | 1
| No | No | 1.01: 1.24 |  |  | ppm
|  |  | 1.01: 4A*OES/MS |  |  | 2
2
| 1 | 1 | 1.01: < 2 |  |  | 1
| 1 | 2 | 1.01: < 2 |  |  | 1
| 1 | 3 | 1.01: < 2 |  |  | 16
| 1 | 4 | 1.01: < 2 |  |  | < 2
| 1 | 5 | 1.01: < 2 |  |  | 7
| 1 | 6 | 1.01: < 2
Mean
Median
Std Dev.
Rel.Std.Dev.
PDM3
Z-Score (Absolute) | bar: 1.01
| Analytical results for Ho in OREAS 241 (Certified Value 0.83 ppm) | [24 empty] | Certified
Ho | Round | Replicate | 1.01: Lab; 1.02: Lab; 1.03: Lab; 1.04: Lab; 1.05: Lab; 1.07: Lab; 1.08: Lab; 1.10: Lab; 1.11: Lab; 1.13: Lab |  |  | 1
| No | No | 1.01: 1.02; 1.02: 1.05; 1.03: 1.08; 1.04: 1.10; 1.05: 1.14; 1.07: 1.15; 1.08: 1.16; 1.10: 1.17; 1.11: 1.20; 1.13: 1.24 |  |  | ppm
|  |  | 1.01: 4A*MS; 1.02: 4A*MS; 1.03: 4A*MS; 1.04: 4A*MS; 1.05: 4A*OES/MS; 1.07: 4A*MS; 1.08: 4A*MS; 1.10: 4A*MS; 1.11: 4A*OES/MS; 1.13: 4A*MS |  |  | 2
3
| 1 | 1 | 1.01: 0.82; 1.02: 0.83; 1.03: 0.84; 1.04: 0.89; 1.05: 0.8; 1.07: 0.7408; 1.08: 0.81; 1.10: 0.5; 1.11: 0.7; 1.13: 0.87 |  |  | 1
| 1 | 2 | 1.01: 0.8; 1.02: 0.84; 1.03: 0.83; 1.04: 0.87; 1.05: 0.8; 1.07: 0.78611; 1.08: 0.8; 1.10: 0.5; 1.11: 0.7; 1.13: 0.87 |  |  | 19
| 1 | 3 | 1.01: 0.82; 1.02: 0.81; 1.03: 0.83; 1.04: 0.83; 1.05: 0.8; 1.07: 0.75084; 1.08: 0.82; 1.10: 0.5; 1.11: 0.7; 1.13: 0.87 |  |  | 16
| 1 | 4 | 1.01: 0.86; 1.02: 0.82; 1.03: 0.84; 1.04: 0.86; 1.05: 0.9; 1.07: 0.75207; 1.08: 0.79; 1.10: 0.5; 1.11: 0.7; 1.13: 0.89 |  |  | 0.82917
| 1 | 5 | 1.01: 0.8; 1.02: 0.83; 1.03: 0.84; 1.04: 0.88; 1.05: 0.8; 1.07: 0.74187; 1.08: 0.82; 1.10: 0.6; 1.11: 0.7; 1.13: 0.88 |  |  | 35
| 1 | 6 | 1.01: 0.82; 1.02: 0.83; 1.03: 0.84; 1.04: 0.86; 1.05: 0.8; 1.07: 0.75092; 1.08: 0.82; 1.10: 0.6; 1.11: 0.7; 1.13: 0.87
| Mean |  | 1.01: 0.82; 1.02: 0.82667; 1.03: 0.83667; 1.04: 0.865; 1.05: 0.81667; 1.07: 0.75377; 1.08: 0.81; 1.10: 0.53333; 1.11: 0.7; 1.13: 0.875
| Median |  | 1.01: 0.82; 1.02: 0.83; 1.03: 0.84; 1.04: 0.865; 1.05: 0.8; 1.07: 0.75088; 1.08: 0.815; 1.10: 0.5; 1.11: 0.7; 1.13: 0.87
| Std Dev. |  | 1.01: 0.021909; 1.02: 0.010328; 1.03: 0.005164; 1.04: 0.020736; 1.05: 0.040825; 1.07: 0.016584; 1.08: 0.012649; 1.10: 0.05164; 1.11: 1.2162e-16; 1.13: 0.0083666
| Rel.Std.Dev. |  | 1.01: 2.672%; 1.02: 1.249%; 1.03: 0.6172%; 1.04: 2.397%; 1.05: 4.999%; 1.07: 2.2%; 1.08: 1.562%; 1.10: 9.682%; 1.11: 1.737e-14%; 1.13: 0.9562%
| PDM3 |  | 1.01: -1.106%; 1.02: -0.3015%; 1.03: 0.9045%; 1.04: 4.322%; 1.05: -1.508%; 1.07: -9.093%; 1.08: -2.312%; 1.10: -35.68%; 1.11: -15.58%; 1.13: 5.528%
| Z-Score (Absolute) |  | 1.01: 0.17; 1.02: 0.17; 1.03: 0.67; 1.04: 2.11; 1.05: 0.34; 1.07: 3.52; 1.08: 0.67; 1.10: NA; 1.11: NA; 1.13: 2.61
Results from laboratories 17 and 20 were removed due to their 0.1 ppm reading resolution.
| Analytical results for In in OREAS 241 (Certified Value 0.078 ppm) | [24 empty] | Certified
In | Round | Replicate | Lab | Lab | Lab | Lab | Lab | Lab | Lab | Lab | Lab | Lab | Lab | Lab | Lab | Lab | Lab | Lab | Lab | Lab | Lab | Lab |  |  |  | 1
| No | No | 1.01 | 1.02 | 1.03 | 1.04 | 1.05 | 1.07 | 1.08 | 1.10 | 1.11 | 1.13 | 1.14 | 1.16 | 1.18 | 1.19 | 1.20 | 1.23 | 1.24 | 1.25 | 1.26 | 1.27 |  |  |  | ppm
|  |  | 4A*OES/MS | 4A*MS | 4A*OES | 4A*OES/MS | 4A*MS | 4A*OES/MS | 4A*MS | 4A*MS | 4A*OES | 4A*MS | 4A*OES/MS | 4A*MS | 4A*OES/MS | 4A*MS | 4A*OES/MS | 4A*OES | 4A*MS | 4A*OES/MS | 4A*OES/MS | 4A*OES/MS |  |  |  | 3
3
| 1 | 1 | 0.076 | 0.08 | < 2 | 0.08 | 0.08 | 0.08 | 0.09 | 0.096 | 0.07 | 0.08 | < 0.1 | 0.09 | 0.071 | 0.09 | 0.07 | 17 | 0.076 | 0.08 | 0.081 | 0.078 |  |  |  | 1
| 1 | 2 | 0.081 | 0.08 | < 2 | 0.08 | 0.08 | 0.1 | 0.09 | 0.113 | 0.08 | 0.08 | < 0.1 | 0.08 | 0.069 | 0.07 | 0.08 | 16 | 0.068 | 0.078 | 0.078 | 0.08 |  |  |  | 20
| 1 | 3 | 0.08 | 0.08 | < 2 | 0.08 | 0.07 | 0.08 | 0.08 | 0.125 | 0.08 | 0.08 | < 0.1 | 0.09 | 0.072 | 0.07 | 0.07 | 19 | 0.069 | 0.077 | 0.078 | 0.081 |  |  |  | 16
| 1 | 4 | 0.082 | 0.08 | < 2 | 0.08 | 0.08 | 0.09 | 0.08 | 0.114 | 0.07 | 0.08 | < 0.1 | 0.08 | 0.077 | 0.07 | 0.07 | 19 | 0.079 | 0.08 | 0.083 | 0.076 |  |  |  | 0.077962
| 1 | 5 | 0.085 | 0.08 | < 2 | 0.08 | 0.07 | 0.09 | 0.09 | 0.096 | 0.08 | 0.08 | < 0.1 | 0.09 | 0.07 | 0.07 | 0.08 | 15 | 0.079 | 0.082 | 0.078 | 0.078 |  |  |  | 36
| 1 | 6 | 0.079 | 0.08 | < 2 | 0.08 | 0.08 | 0.09 | 0.08 | 0.124 | 0.08 | 0.07 | < 0.1 | 0.09 | 0.065 | 0.07 | 0.07 | 15 | 0.072 | 0.074 | 0.079 | 0.074
| Mean |  | 0.0805 | 0.08 |  | 0.08 | 0.076667 | 0.088333 | 0.085 | 0.11133 | 0.076667 | 0.078333 |  | 0.086667 | 0.070667 | 0.073333 | 0.073333 | 16.8333 | 0.073833 | 0.0785 | 0.0795 | 0.077833
| Median |  | 0.0805 | 0.08 |  | 0.08 | 0.08 | 0.09 | 0.085 | 0.1135 | 0.08 | 0.08 |  | 0.09 | 0.0705 | 0.07 | 0.07 | 16.5 | 0.074 | 0.079 | 0.0785 | 0.078
| Std Dev. |  | 0.0030166 | 0 |  | 0 | 0.005164 | 0.0075277 | 0.0054772 | 0.012863 | 0.005164 | 0.0040825 |  | 0.005164 | 0.0039328 | 0.008165 | 0.005164 | 1.8348 | 0.0048751 | 0.0028107 | 0.0020736 | 0.0025626
| Rel.Std.Dev. |  | 3.747% | 0% |  | 0% | 6.736% | 8.522% | 6.444% | 11.55% | 6.736% | 5.212% |  | 5.958% | 5.565% | 11.13% | 7.042% | 10.9% | 6.603% | 3.581% | 2.608% | 3.292%
| PDM3 |  | 3.256% | 2.615% |  | 2.615% | -1.661% | 13.3% | 9.028% | 42.81% | -1.661% | 0.4769% |  | 11.17% | -9.357% | -5.937% | -5.937% | 21492% | -5.295% | 0.6907% | 1.973% | -0.1644%
| Z-Score (Absolute) |  | 0.29 | 0.22 | 133.15 | 0.22 | 0.26 | 1.42 | 0.94 | 4.74 | 0.26 | 0.02 | 4.12 | 1.18 | 1.13 | 0.75 | 0.75 | NA | 0.67 | 0 | 0.14 | 0.1
Results from laboratory 23 were removed due to their 1 ppm reading resolution.
| Analytical results for K in OREAS 241 (Certified Value 0.578 wt.%) | [24 empty] | Certified
K | Round | Replicate | Lab | Lab | Lab | Lab | Lab | Lab | Lab | Lab | Lab | Lab | Lab | Lab | Lab | Lab | Lab | Lab | Lab | Lab | Lab | Lab | Lab | Lab |  | 1
| No | No | 1.01 | 1.02 | 1.03 | 1.04 | 1.05 | 1.07 | 1.08 | 1.10 | 1.11 | 1.12 | 1.13 | 1.14 | 1.15 | 1.16 | 1.18 | 1.19 | 1.20 | 1.23 | 1.24 | 1.25 | 1.26 | 1.27 |  | wt.%
|  |  | 4A*OES/MS | 4A*OES | 4A*OES | 4A*OES/MS | 4A*OES | 4A*OES/MS | 4A*MS | 4A*OES | 4A*OES | 4A*OES | 4A*OES | 4A*OES/MS | 4A*OES | 4A*OES/MS | 4A*OES/MS | 4A*OES | 4A*OES/MS | 4A*OES | 4A*OES/MS | 4A*OES/MS | 4A*OES/MS | 4A*OES/MS |  | 3
3
| 1 | 1 | 0.55 | 0.59 | 0.84 | 0.57 | 0.69 | 0.61 | 0.5694 | 0.57 | 0.565 | 0.66009 | 0.5488 | 0.62 | 0.59525 | 0.59 | 0.56 | 0.587 | 0.55 | 0.58 | 0.58 | 0.56 | 0.62 | 0.56 |  | 1
| 1 | 2 | 0.54 | 0.59 | 0.852 | 0.57 | 0.67 | 0.6 | 0.5735 | 0.62 | 0.567 | 0.6827 | 0.5644 | 0.6 | 0.59749 | 0.6 | 0.55 | 0.574 | 0.56 | 0.58 | 0.59 | 0.55 | 0.62 | 0.55 |  | 0
| 1 | 3 | 0.56 | 0.58 | 0.84 | 0.59 | 0.67 | 0.62 | 0.5796 | 0.58 | 0.566 | 0.67119 | 0.576 | 0.63 | 0.59343 | 0.6 | 0.54 | 0.58 | 0.54 | 0.57 | 0.61 | 0.57 | 0.6 | 0.57 |  | 16
| 1 | 4 | 0.56 | 0.57 | 0.86 | 0.58 | 0.67 | 0.61 | 0.5827 | 0.58 | 0.568 | 0.6927 | 0.5708 | 0.6 | 0.59662 | 0.59 | 0.55 | 0.571 | 0.54 | 0.56 | 0.58 | 0.55 | 0.63 | 0.55 |  | 0.57831
| 1 | 5 | 0.56 | 0.57 | 0.832 | 0.58 | 0.66 | 0.63 | 0.576 | 0.57 | 0.572 | 0.67565 | 0.5658 | 0.63 | 0.5907 | 0.6 | 0.56 | 0.578 | 0.56 | 0.57 | 0.57 | 0.56 | 0.61 | 0.54 |  | 37
| 1 | 6 | 0.58 | 0.57 | 0.84867 | 0.59 | 0.68 | 0.63 | 0.5698 | 0.57 | 0.572 | 0.67865 | 0.5718 | 0.63 | 0.59673 | 0.6 | 0.55 | 0.575 | 0.55 | 0.57 | 0.58 | 0.57 | 0.62 | 0.55
| Mean |  | 0.55833 | 0.57833 | 0.84544 | 0.58 | 0.67333 | 0.61667 | 0.57517 | 0.58167 | 0.56833 | 0.67683 | 0.56627 | 0.61833 | 0.59504 | 0.59667 | 0.55167 | 0.5775 | 0.55 | 0.57167 | 0.585 | 0.56 | 0.61667 | 0.55333
| Median |  | 0.56 | 0.575 | 0.84433 | 0.58 | 0.67 | 0.615 | 0.57475 | 0.575 | 0.5675 | 0.67715 | 0.5683 | 0.625 | 0.59593 | 0.6 | 0.55 | 0.5765 | 0.55 | 0.57 | 0.58 | 0.56 | 0.62 | 0.55
| Std Dev. |  | 0.013292 | 0.0098319 | 0.010052 | 0.0089443 | 0.010328 | 0.012111 | 0.0053279 | 0.019408 | 0.0030111 | 0.010981 | 0.0095362 | 0.01472 | 0.0025623 | 0.005164 | 0.0075277 | 0.0056125 | 0.0089443 | 0.0075277 | 0.013784 | 0.0089443 | 0.010328 | 0.010328
| Rel.Std.Dev. |  | 2.381% | 1.7% | 1.189% | 1.542% | 1.534% | 1.964% | 0.9263% | 3.337% | 0.5298% | 1.622% | 1.684% | 2.381% | 0.4306% | 0.8655% | 1.365% | 0.9719% | 1.626% | 1.317% | 2.356% | 1.597% | 1.675% | 1.866%
| PDM3 |  | -3.455% | 0.003307% | 46.19% | 0.2915% | 16.43% | 6.632% | -0.5443% | 0.5797% | -1.726% | 17.03% | -2.083% | 6.92% | 2.892% | 3.173% | -4.608% | -0.1408% | -4.896% | -1.149% | 1.156% | -3.167% | 6.632% | -4.32%
| Z-Score (Absolute) |  | 0.77 | 0.03 | 9.79 | 0.03 | 3.46 | 1.38 | 0.15 | 0.09 | 0.4 | 3.59 | 0.47 | 1.44 | 0.58 | 0.64 | 1.01 | 0.06 | 1.07 | 0.28 | 0.21 | 0.7 | 1.38 | 0.95
| Analytical results for La in OREAS 241 (Certified Value 6.18 ppm) | [24 empty] | Certified
La | Round | Replicate | Lab | Lab | Lab | Lab | Lab | Lab | Lab | Lab | Lab | Lab | Lab | Lab | Lab | Lab | Lab | Lab | Lab | Lab | Lab | Lab |  |  |  | 1
| No | No | 1.01 | 1.02 | 1.03 | 1.04 | 1.05 | 1.07 | 1.08 | 1.10 | 1.12 | 1.14 | 1.15 | 1.16 | 1.17 | 1.18 | 1.20 | 1.23 | 1.24 | 1.25 | 1.26 | 1.27 |  |  |  | ppm
|  |  | 4A*OES/MS | 4A*MS | 4A*OES | 4A*OES/MS | 4A*MS | 4A*OES/MS | 4A*MS | 4A*MS | 4A*OES | 4A*OES/MS | 4A*MS | 4A*MS | 4A*MS | 4A*OES/MS | 4A*OES/MS | 4A*OES | 4A*MS | 4A*OES/MS | 4A*OES/MS | 4A*OES/MS |  |  |  | 2
3
| 1 | 1 | 6.1 | 6.4 | 7.918 | 6.5 | 6.2 | 6 | 6.15 | 6.2 | < 10 | 6.3 | 6.8822 | 5.5 | 4.8 | 6.2 | 5.7 | 8 | 6.4 | 6.5 | 6.2 | 5.9 |  |  |  | 1
| 1 | 2 | 6.1 | 6.4 | 7.933 | 6.7 | 6.2 | 6 | 6.13 | 6.2 | < 10 | 6.2 | 7.0387 | 5.6 | 4.9 | 5.8 | 5.7 | 8 | 6.4 | 6.3 | 6.2 | 5.9 |  |  |  | 21
| 1 | 3 | 6.4 | 6.3 | 7.823 | 6.6 | 6.1 | 6 | 6.09 | 6.2 | < 10 | 6.4 | 6.8074 | 5.4 | 4.8 | 6.1 | 5.5 | 8 | 6.4 | 6.4 | 6 | 6.1 |  |  |  | 16
| 1 | 4 | 6.4 | 6.4 | 8.027 | 6.4 | 6.1 | 7 | 6.19 | 6.2 | < 10 | 6.3 | 6.8105 | 5.4 | 4.9 | 6.1 | 5.3 | 7 | 6.5 | 6.4 | 6.3 | 5.8 |  |  |  | 6.181
| 1 | 5 | 6.3 | 6.3 | 7.734 | 6.6 | 6 | 6 | 6.09 | 6.4 | < 10 | 6 | 6.8336 | 5.6 | 4.8 | 6.2 | 5.5 | 8 | 6.5 | 6.5 | 6.2 | 5.7 |  |  |  | 38
| 1 | 6 | 6.5 | 6.3 | 7.823 | 6.5 | 6.2 | 7 | 6.05 | 6.2 | < 10 | 6.1 | 6.7413 | 5.6 | 4.9 | 5.9 | 5.5 | 8 | 6.4 | 6.5 | 6.1 | 5.8
| Mean |  | 6.3 | 6.35 | 7.8763 | 6.55 | 6.1333 | 6.3333 | 6.1167 | 6.2333 |  | 6.2167 | 6.8523 | 5.5167 | 4.85 | 6.05 | 5.5333 | 7.8333 | 6.4333 | 6.4333 | 6.1667 | 5.8667
| Median |  | 6.35 | 6.35 | 7.8705 | 6.55 | 6.15 | 6 | 6.11 | 6.2 |  | 6.25 | 6.8221 | 5.55 | 4.85 | 6.1 | 5.5 | 8 | 6.4 | 6.45 | 6.2 | 5.85
| Std Dev. |  | 0.16733 | 0.054772 | 0.10353 | 0.10488 | 0.08165 | 0.5164 | 0.050067 | 0.08165 |  | 0.1472 | 0.10205 | 0.098319 | 0.054772 | 0.16432 | 0.15055 | 0.40825 | 0.05164 | 0.08165 | 0.10328 | 0.13663
| Rel.Std.Dev. |  | 2.656% | 0.8626% | 1.314% | 1.601% | 1.331% | 8.154% | 0.8185% | 1.31% |  | 2.368% | 1.489% | 1.782% | 1.129% | 2.716% | 2.721% | 5.212% | 0.8027% | 1.269% | 1.675% | 2.329%
| PDM3 |  | 1.925% | 2.734% | 27.43% | 5.97% | -0.7712% | 2.465% | -1.041% | 0.8467% |  | 0.577% | 10.86% | -10.75% | -21.53% | -2.119% | -10.48% | 26.73% | 4.082% | 4.082% | -0.2319% | -5.086%
| Z-Score (Absolute) |  | 0.3 | 0.44 | 4.7 | 1 | 0.16 | NA | 0.21 | 0.12 | 3.33 | 0.07 | 1.84 | 1.88 | 3.74 | 0.4 | 1.84 | NA | 0.67 | 0.67 | 0.07 | 0.91
Results from laboratories 7 and 23 were removed due to their 1 ppm reading resolution.
| Analytical results for Li in OREAS 241 (Certified Value 11.5 ppm) | [24 empty] | Certified
Li | Round | Replicate | Lab | Lab | Lab | Lab | Lab | Lab | Lab | Lab | Lab | Lab | Lab | Lab | Lab | Lab | Lab | Lab | Lab | Lab | Lab | Lab | Lab | Lab |  | 1
| No | No | 1.01 | 1.02 | 1.03 | 1.04 | 1.07 | 1.08 | 1.10 | 1.11 | 1.12 | 1.13 | 1.14 | 1.15 | 1.16 | 1.17 | 1.18 | 1.19 | 1.20 | 1.23 | 1.24 | 1.25 | 1.26 | 1.27 |  | ppm
|  |  | 4A*OES/MS | 4A*MS | 4A*OES | 4A*OES/MS | 4A*OES/MS | 4A*MS | 4A*MS | 4A*OES | 4A*OES | 4A*MS | 4A*OES/MS | 4A*MS | 4A*OES/MS | 4A*MS | 4A*OES/MS | 4A*MS | 4A*OES/MS | 4A*OES | 4A*MS | 4A*OES/MS | 4A*OES/MS | 4A*OES/MS |  | 1
2
| 1 | 1 | 10.9 | 12.5 | 13.486 | 12 | 12.9 | 11.8 | 12.8 | 10.9 | 12.21 | 11 | 11.6 | 11.1735 | 13 | 10.2 | 10.8 | 11.3 | 10.6 | 12 | 11.5 | 10.9 | 12.3 | 11.6 |  | 1
| 1 | 2 | 11.2 | 12.5 | 13.2065 | 12 | 14.4 | 11.9 | 12.2 | 11 | 12.94 | 11.1 | 11.4 | 11.5406 | 13 | 10.3 | 10.1 | 11.6 | 10.6 | 11 | 11.5 | 10.6 | 12 | 11.4 |  | 0
| 1 | 3 | 11.5 | 12.5 | 13.562 | 13 | 15.7 | 12 | 12.3 | 11 | 12.54 | 11.4 | 11.6 | 11.2835 | 13 | 10.3 | 10 | 11.7 | 10.4 | 12 | 11.8 | 10.9 | 11.7 | 11.7 |  | 16
| 1 | 4 | 11.5 | 12.5 | 13.6 | 12 | 12.4 | 12.1 | 12.1 | 10.8 | 12.46 | 11 | 11.4 | 11.37 | 13 | 10.4 | 10.4 | 11.2 | 10.2 | 11 | 11.7 | 10.6 | 12.3 | 11.4 |  | 11.5309
| 1 | 5 | 11.4 | 12.5 | 13.051 | 11 | 13.6 | 12 | 13 | 10.8 | 12.64 | 11 | 11.2 | 11.1592 | 13 | 10.1 | 10.5 | 11.2 | 10.6 | 11 | 11.6 | 11 | 11.9 | 11.3 |  | 39
| 1 | 6 | 11.6 | 12.5 | 13.48 | 11 | 15.8 | 11.8 | 12.4 | 10.9 | 12.53 | 11.2 | 11.3 | 11.1434 | 13 | 10.4 | 10 | 11.5 | 10.6 | 11 | 11.7 | 10.8 | 12.8 | 11.5
| Mean |  | 11.35 | 12.5 | 13.3976 | 11.8333 | 14.1333 | 11.9333 | 12.4667 | 10.9 | 12.5533 | 11.1167 | 11.4167 | 11.2784 | 13 | 10.2833 | 10.3 | 11.4167 | 10.5 | 11.3333 | 11.6333 | 10.8 | 12.1667 | 11.4833
| Median |  | 11.45 | 12.5 | 13.483 | 12 | 14 | 11.95 | 12.35 | 10.9 | 12.535 | 11.05 | 11.4 | 11.2285 | 13 | 10.3 | 10.25 | 11.4 | 10.6 | 11 | 11.65 | 10.85 | 12.15 | 11.45
| Std Dev. |  | 0.25884 | 0 | 0.21875 | 0.75277 | 1.4222 | 0.12111 | 0.3559 | 0.089443 | 0.23847 | 0.16021 | 0.16021 | 0.1553 | 0 | 0.1169 | 0.32249 | 0.2137 | 0.16733 | 0.5164 | 0.12111 | 0.16733 | 0.38816 | 0.1472
| Rel.Std.Dev. |  | 2.281% | 0% | 1.633% | 6.361% | 10.06% | 1.015% | 2.855% | 0.8206% | 1.9% | 1.441% | 1.403% | 1.377% | 0% | 1.137% | 3.131% | 1.872% | 1.594% | 4.556% | 1.041% | 1.549% | 3.19% | 1.282%
| PDM3 |  | -1.569% | 8.405% | 16.19% | 2.623% | 22.57% | 3.49% | 8.115% | -5.471% | 8.867% | -3.592% | -0.9906% | -2.19% | 12.74% | -10.82% | -10.67% | -0.9906% | -8.94% | -1.713% | 0.8885% | -6.339% | 5.514% | -0.4124%
| Z-Score (Absolute) |  | 0.07 | 1.18 | 2.17 | NA | 2.97 | 0.56 | 1.15 | 0.56 | 1.24 | 0.33 | 0 | 0.15 | NA | 1.24 | 1.22 | 0 | 1 | NA | 0.24 | 0.67 | 0.82 | 0.07
Results from laboratories 4, 16 and 23 were removed due to their 1 ppm reading resolution.
| Analytical results for Lu in OREAS 241 (Certified Value 0.35 ppm) | [24 empty] | Certified
Lu | Round | Replicate | 1.01: Lab; 1.02: Lab; 1.03: Lab; 1.04: Lab; 1.07: Lab; 1.08: Lab; 1.10: Lab; 1.11: Lab; 1.12: Lab; 1.13: Lab; 1.14: Lab |  | 1
| No | No | 1.01: 1.02; 1.02: 1.04; 1.03: 1.05; 1.04: 1.08; 1.07: 1.10; 1.08: 1.14; 1.10: 1.15; 1.11: 1.16; 1.12: 1.17; 1.13: 1.20; 1.14: 1.24 |  | ppm
|  |  | 1.01: 4A*MS; 1.02: 4A*OES/MS; 1.03: 4A*MS; 1.04: 4A*MS; 1.07: 4A*MS; 1.08: 4A*OES/MS; 1.10: 4A*MS; 1.11: 4A*MS; 1.12: 4A*MS; 1.13: 4A*OES/MS; 1.14: 4A*MS |  | 2
3
| 1 | 1 | 1.01: 0.36; 1.02: 0.34; 1.03: 0.35; 1.04: 0.35; 1.07: 0.39; 1.08: 0.3; 1.10: 0.4069; 1.11: 0.34; 1.12: 0.3; 1.13: 0.3; 1.14: 0.36 |  | 1
| 1 | 2 | 1.01: 0.36; 1.02: 0.36; 1.03: 0.35; 1.04: 0.32; 1.07: 0.38; 1.08: 0.3; 1.10: 0.41617; 1.11: 0.35; 1.12: 0.4; 1.13: 0.3; 1.14: 0.37 |  | 22
| 1 | 3 | 1.01: 0.36; 1.02: 0.35; 1.03: 0.34; 1.04: 0.35; 1.07: 0.37; 1.08: 0.3; 1.10: 0.40656; 1.11: 0.35; 1.12: 0.3; 1.13: 0.3; 1.14: 0.37 |  | 16
| 1 | 4 | 1.01: 0.36; 1.02: 0.33; 1.03: 0.35; 1.04: 0.34; 1.07: 0.38; 1.08: 0.3; 1.10: 0.40988; 1.11: 0.34; 1.12: 0.4; 1.13: 0.3; 1.14: 0.38 |  | 0.35405
| 1 | 5 | 1.01: 0.36; 1.02: 0.34; 1.03: 0.33; 1.04: 0.34; 1.07: 0.37; 1.08: 0.3; 1.10: 0.391; 1.11: 0.34; 1.12: 0.3; 1.13: 0.3; 1.14: 0.37 |  | 40
| 1 | 6 | 1.01: 0.36; 1.02: 0.35; 1.03: 0.34; 1.04: 0.34; 1.07: 0.38; 1.08: 0.3; 1.10: 0.40325; 1.11: 0.33; 1.12: 0.3; 1.13: 0.3; 1.14: 0.37
| Mean |  | 1.01: 0.36; 1.02: 0.345; 1.03: 0.34333; 1.04: 0.34; 1.07: 0.37833; 1.08: 0.3; 1.10: 0.40563; 1.11: 0.34167; 1.12: 0.33333; 1.13: 0.3; 1.14: 0.37
| Median |  | 1.01: 0.36; 1.02: 0.345; 1.03: 0.345; 1.04: 0.34; 1.07: 0.38; 1.08: 0.3; 1.10: 0.40673; 1.11: 0.34; 1.12: 0.3; 1.13: 0.3; 1.14: 0.37
| Std Dev. |  | 1.01: 6.0809e-17; 1.02: 0.010488; 1.03: 0.008165; 1.04: 0.010954; 1.07: 0.0075277; 1.08: 0; 1.10: 0.0083813; 1.11: 0.0075277; 1.12: 0.05164; 1.13: 0; 1.14: 0.0063246
| Rel.Std.Dev. |  | 1.01: 1.689e-14%; 1.02: 3.04%; 1.03: 2.378%; 1.04: 3.222%; 1.07: 1.99%; 1.08: 0%; 1.10: 2.066%; 1.11: 2.203%; 1.12: 15.49%; 1.13: 0%; 1.14: 1.709%
| PDM3 |  | 1.01: 1.681%; 1.02: -2.555%; 1.03: -3.026%; 1.04: -3.968%; 1.07: 6.859%; 1.08: -15.27%; 1.10: 14.57%; 1.11: -3.497%; 1.12: -5.851%; 1.13: -15.27%; 1.14: 4.506%
| Z-Score (Absolute) |  | 1.01: 0.43; 1.02: 0.43; 1.03: 0.53; 1.04: 0.72; 1.07: 1.49; 1.08: NA; 1.10: 3.07; 1.11: 0.63; 1.12: NA; 1.13: NA; 1.14: 1.01
Results from laboratories 14, 17 and 20 were removed due to their 0.1 ppm reading resolution.
| Analytical results for Mg in OREAS 241 (Certified Value 3.34 wt.%) | [24 empty] | Certified
Mg | Round | Replicate | Lab | Lab | Lab | Lab | Lab | Lab | Lab | Lab | Lab | Lab | Lab | Lab | Lab | Lab | Lab | Lab | Lab | Lab | Lab | Lab | Lab | Lab |  | 1
| No | No | 1.01 | 1.02 | 1.03 | 1.04 | 1.05 | 1.07 | 1.08 | 1.10 | 1.11 | 1.12 | 1.13 | 1.14 | 1.15 | 1.16 | 1.18 | 1.19 | 1.20 | 1.23 | 1.24 | 1.25 | 1.26 | 1.27 |  | wt.%
|  |  | 4A*OES/MS | 4A*OES | 4A*OES | 4A*OES/MS | 4A*OES | 4A*OES/MS | 4A*MS | 4A*OES | 4A*OES | 4A*OES | 4A*OES | 4A*OES/MS | 4A*OES | 4A*OES/MS | 4A*OES/MS | 4A*OES | 4A*OES/MS | 4A*OES | 4A*OES/MS | 4A*OES/MS | 4A*OES/MS | 4A*OES/MS |  | 2
3
| 1 | 1 | 3.17 | 3.4 | 2.8385 | 2.99 | 4.03 | 3.4 | 3.2834 | 3.39 | 3.457 | 3.6759 | 3.171 | 3.44 | 3.4122 | 3.43 | 3.4 | 3.38 | 3.23 | 3.37 | 3.23 | 3.34 | 3.41 | 3.29 |  | 1
| 1 | 2 | 3.2 | 3.38 | 2.7695 | 3.03 | 3.97 | 3.37 | 3.2906 | 3.71 | 3.474 | 3.633 | 3.2427 | 3.52 | 3.4102 | 3.39 | 3.32 | 3.31 | 3.28 | 3.45 | 3.21 | 3.25 | 3.42 | 3.24 |  | 0
| 1 | 3 | 3.27 | 3.34 | 2.777 | 2.99 | 3.9 | 3.37 | 3.3417 | 3.44 | 3.456 | 3.6744 | 3.313 | 3.63 | 3.4162 | 3.45 | 3.25 | 3.37 | 3.28 | 3.39 | 3.19 | 3.33 | 3.31 | 3.33 |  | 16
| 1 | 4 | 3.29 | 3.26 | 2.7945 | 2.94 | 3.94 | 3.37 | 3.2978 | 3.43 | 3.477 | 3.6355 | 3.2781 | 3.5 | 3.4082 | 3.41 | 3.37 | 3.24 | 3.18 | 3.3 | 3.21 | 3.26 | 3.43 | 3.19 |  | 3.3386
| 1 | 5 | 3.28 | 3.26 | 2.7875 | 2.92 | 3.94 | 3.4 | 3.3103 | 3.39 | 3.473 | 3.6754 | 3.2485 | 3.4 | 3.3928 | 3.43 | 3.29 | 3.31 | 3.26 | 3.37 | 3.2 | 3.32 | 3.37 | 3.19 |  | 41
| 1 | 6 | 3.37 | 3.24 | 2.832 | 3.01 | 3.86 | 3.39 | 3.2186 | 3.38 | 3.483 | 3.6386 | 3.2858 | 3.58 | 3.3988 | 3.41 | 3.26 | 3.31 | 3.24 | 3.37 | 3.16 | 3.34 | 3.39 | 3.24
| Mean |  | 3.2633 | 3.3133 | 2.7998 | 2.98 | 3.94 | 3.3833 | 3.2904 | 3.4567 | 3.47 | 3.6555 | 3.2565 | 3.5117 | 3.4064 | 3.42 | 3.315 | 3.32 | 3.245 | 3.375 | 3.2 | 3.3067 | 3.3883 | 3.2467
| Median |  | 3.275 | 3.3 | 2.791 | 2.99 | 3.94 | 3.38 | 3.2942 | 3.41 | 3.4735 | 3.6565 | 3.2633 | 3.51 | 3.4092 | 3.42 | 3.305 | 3.31 | 3.25 | 3.37 | 3.205 | 3.325 | 3.4 | 3.24
| Std Dev. |  | 0.070899 | 0.068896 | 0.028816 | 0.041952 | 0.05831 | 0.015055 | 0.040711 | 0.12644 | 0.011027 | 0.021734 | 0.049157 | 0.085421 | 0.0088033 | 0.020976 | 0.060249 | 0.050596 | 0.037815 | 0.048062 | 0.023664 | 0.040825 | 0.044008 | 0.055377
| Rel.Std.Dev. |  | 2.173% | 2.079% | 1.029% | 1.408% | 1.48% | 0.445% | 1.237% | 3.658% | 0.3178% | 0.5946% | 1.509% | 2.432% | 0.2584% | 0.6133% | 1.817% | 1.524% | 1.165% | 1.424% | 0.7395% | 1.235% | 1.299% | 1.706%
| PDM3 |  | -2.253% | -0.7554% | -16.14% | -10.74% | 18.02% | 1.341% | -1.442% | 3.538% | 3.937% | 9.493% | -2.457% | 5.185% | 2.032% | 2.44% | -0.7055% | -0.5558% | -2.802% | 1.092% | -4.15% | -0.9551% | 1.491% | -2.752%
| Z-Score (Absolute) |  | 0.51 | 0.04 | 4.87 | 3.18 | 5.86 | 0.62 | 0.25 | 1.31 | 1.43 | 3.18 | 0.57 | 1.83 | 0.84 | 0.96 | 0.02 | 0.02 | 0.68 | 0.54 | 1.11 | 0.1 | 0.67 | 0.67
| Analytical results for Mn in OREAS 241 (Certified Value 0.13 wt.%) | [24 empty] | Certified
Mn | Round | Replicate | Lab | Lab | Lab | Lab | Lab | Lab | Lab | Lab | Lab | Lab | Lab | Lab | Lab | Lab | Lab | Lab | Lab | Lab | Lab | Lab | Lab |  |  | 1
| No | No | 1.01 | 1.02 | 1.03 | 1.04 | 1.07 | 1.08 | 1.10 | 1.11 | 1.12 | 1.13 | 1.14 | 1.15 | 1.16 | 1.18 | 1.19 | 1.20 | 1.23 | 1.24 | 1.25 | 1.26 | 1.27 |  |  | wt.%
|  |  | 4A*OES/MS | 4A*OES | 4A*OES | 4A*OES/MS | 4A*OES/MS | 4A*MS | 4A*OES | 4A*OES | 4A*OES | 4A*OES | 4A*OES/MS | 4A*MS | 4A*OES/MS | 4A*OES/MS | 4A*OES | 4A*OES/MS | 4A*OES | 4A*MS | 4A*OES/MS | 4A*OES/MS | 4A*OES/MS |  |  | 3
3
| 1 | 1 | 0.124 | 0.135 | 0.10668 | 0.1354 | 0.1351 | 0.1311 | 0.132 | 0.1446 | 0.14449 | 0.1268 | 0.133 | 0.13258 | 0.1229 | 0.134 | 0.13 | 0.1325 | 0.1208 | 0.1356 | 0.13 | 0.1279 | 0.128 |  |  | 1
| 1 | 2 | 0.123 | 0.133 | 0.10537 | 0.1379 | 0.1337 | 0.1316 | 0.1437 | 0.1488 | 0.15305 | 0.1297 | 0.134 | 0.13454 | 0.1222 | 0.132 | 0.127 | 0.1362 | 0.1229 | 0.1341 | 0.128 | 0.1283 | 0.127 |  |  | 23
| 1 | 3 | 0.124 | 0.132 | 0.10536 | 0.1362 | 0.1336 | 0.1333 | 0.1336 | 0.1471 | 0.14447 | 0.1325 | 0.137 | 0.13206 | 0.1232 | 0.128 | 0.128 | 0.1356 | 0.1208 | 0.1346 | 0.132 | 0.1246 | 0.13 |  |  | 16
| 1 | 4 | 0.126 | 0.131 | 0.10512 | 0.137 | 0.1341 | 0.1336 | 0.1333 | 0.1471 | 0.14584 | 0.1308 | 0.133 | 0.13494 | 0.1201 | 0.132 | 0.124 | 0.1299 | 0.1176 | 0.1371 | 0.129 | 0.1287 | 0.124 |  |  | 0.13026
| 1 | 5 | 0.126 | 0.131 | 0.10596 | 0.1394 | 0.1347 | 0.1321 | 0.1318 | 0.1447 | 0.14448 | 0.1291 | 0.127 | 0.13225 | 0.1221 | 0.13 | 0.127 | 0.1341 | 0.1218 | 0.1368 | 0.132 | 0.1267 | 0.124 |  |  | 42
| 1 | 6 | 0.13 | 0.131 | 0.10674 | 0.1357 | 0.1328 | 0.1337 | 0.1316 | 0.149 | 0.14962 | 0.1315 | 0.134 | 0.1326 | 0.1211 | 0.128 | 0.127 | 0.132 | 0.1197 | 0.1353 | 0.132 | 0.1271 | 0.126
| Mean |  | 0.1255 | 0.13217 | 0.10587 | 0.13693 | 0.134 | 0.13257 | 0.13433 | 0.14688 | 0.14699 | 0.13007 | 0.133 | 0.13316 | 0.12193 | 0.13067 | 0.12717 | 0.13338 | 0.1206 | 0.13558 | 0.1305 | 0.12722 | 0.1265
| Median |  | 0.125 | 0.1315 | 0.10566 | 0.1366 | 0.1339 | 0.1327 | 0.13265 | 0.1471 | 0.14516 | 0.13025 | 0.1335 | 0.13259 | 0.12215 | 0.131 | 0.127 | 0.1333 | 0.1208 | 0.13545 | 0.131 | 0.1275 | 0.1265
| Std Dev. |  | 0.00251 | 0.0016021 | 0.00070576 | 0.0015122 | 0.00082462 | 0.001113 | 0.004662 | 0.0019094 | 0.0035716 | 0.0020126 | 0.0032863 | 0.001245 | 0.001157 | 0.0024221 | 0.0019408 | 0.0023744 | 0.0018232 | 0.0011856 | 0.0017607 | 0.0014811 | 0.0023452
| Rel.Std.Dev. |  | 2% | 1.212% | 0.6666% | 1.104% | 0.6154% | 0.8395% | 3.471% | 1.3% | 2.43% | 1.547% | 2.471% | 0.9349% | 0.9489% | 1.854% | 1.526% | 1.78% | 1.512% | 0.8744% | 1.349% | 1.164% | 1.854%
| PDM3 |  | -3.651% | 1.467% | -18.72% | 5.126% | 2.874% | 1.774% | 3.13% | 12.77% | 12.85% | -0.1452% | 2.107% | 2.23% | -6.389% | 0.3154% | -2.372% | 2.401% | -7.413% | 4.09% | 0.1875% | -2.333% | -2.883%
| Z-Score (Absolute) |  | 1.32 | 0 | 5.19 | 0.94 | 0.36 | 0.08 | 0.43 | 2.9 | 2.93 | 0.41 | 0.16 | 0.2 | 2.02 | 0.3 | 0.99 | 0.24 | 2.28 | 0.67 | 0.33 | 0.98 | 1.12
| Analytical results for Mo in OREAS 241 (Certified Value 1.63 ppm) | [24 empty] | Certified
Mo | Round | Replicate | Lab | Lab | Lab | Lab | Lab | Lab | Lab | Lab | Lab | Lab | Lab | Lab | Lab | Lab | Lab | Lab | Lab | Lab | Lab | Lab | Lab | Lab |  | 1
| No | No | 1.01 | 1.02 | 1.03 | 1.04 | 1.05 | 1.07 | 1.08 | 1.10 | 1.11 | 1.12 | 1.13 | 1.14 | 1.16 | 1.17 | 1.18 | 1.19 | 1.20 | 1.23 | 1.24 | 1.25 | 1.26 | 1.27 |  | ppm
|  |  | 4A*OES/MS | 4A*MS | 4A*OES | 4A*OES/MS | 4A*MS | 4A*OES/MS | 4A*MS | 4A*MS | 4A*OES | 4A*OES | 4A*MS | 4A*OES/MS | 4A*MS | 4A*MS | 4A*OES/MS | 4A*MS | 4A*OES/MS | 4A*OES | 4A*MS | 4A*OES/MS | 4A*OES/MS | 4A*OES/MS |  | 2
2
| 1 | 1 | 1.52 | 1.5 | < 2 | 1.75 | 1.84 | 1.9 | 1.6 | 1.8 | 1.1 | < 5 | 1.6 | 1.61 | 1.86 | 1.9 | 1.55 | 1.7 | 1.46 | 2 | 1.16 | 1.69 | 1.82 | 1.55 |  | 1
| 1 | 2 | 1.56 | 1.5 | < 2 | 1.72 | 1.86 | 1.9 | 1.6 | 1.77 | 1.4 | < 5 | 1.6 | 1.12 | 1.82 | 1.9 | 1.51 | 1.9 | 1.5 | < 2 | 1.35 | 1.66 | 1.75 | 1.6 |  | 24
| 1 | 3 | 1.58 | 1.5 | < 2 | 1.88 | 1.79 | 1.9 | 1.6 | 1.84 | 1.3 | < 5 | 1.6 | 1.56 | 1.81 | 1.9 | 1.48 | 1.8 | 1.39 | 2 | 1.24 | 1.67 | 1.72 | 1.67 |  | 16
| 1 | 4 | 1.56 | 1.5 | < 2 | 1.69 | 1.81 | 1.8 | 1.6 | 1.67 | 1 | < 5 | 1.6 | 1.56 | 1.75 | 1.9 | 1.52 | 1.7 | 1.41 | 2 | 1.28 | 1.66 | 1.8 | 1.62 |  | 1.6329
| 1 | 5 | 1.57 | 1.5 | < 2 | 1.85 | 1.74 | 2 | 1.5 | 1.76 | 1.1 | < 5 | 1.6 | 0.21 | 1.8 | 2 | 1.68 | 1.8 | 1.48 | < 2 | 1.2 | 1.62 | 1.84 | 1.55 |  | 43
| 1 | 6 | 1.65 | 1.5 | < 2 | 1.95 | 1.82 | 1.9 | 1.7 | 1.82 | 1.3 | < 5 | 1.7 | 0.13 | 1.78 | 2 | 1.51 | 1.9 | 1.5 | 3 | 1.22 | 1.72 | 1.76 | 1.57
| Mean |  | 1.5733 | 1.5 |  | 1.8067 | 1.81 | 1.9 | 1.6 | 1.7767 | 1.2 |  | 1.6167 | 1.0317 | 1.8033 | 1.9333 | 1.5417 | 1.8 | 1.4567 | 2.25 | 1.2417 | 1.67 | 1.7817 | 1.5933
| Median |  | 1.565 | 1.5 |  | 1.8 | 1.815 | 1.9 | 1.6 | 1.785 | 1.2 |  | 1.6 | 1.34 | 1.805 | 1.9 | 1.515 | 1.8 | 1.47 | 2 | 1.23 | 1.665 | 1.78 | 1.585
| Std Dev. |  | 0.04274 | 0 |  | 0.10211 | 0.041952 | 0.063246 | 0.063246 | 0.060222 | 0.15492 |  | 0.040825 | 0.69118 | 0.037238 | 0.05164 | 0.071391 | 0.089443 | 0.046762 | 0.5 | 0.066458 | 0.033466 | 0.045789 | 0.046762
| Rel.Std.Dev. |  | 2.716% | 0% |  | 5.652% | 2.318% | 3.329% | 3.953% | 3.39% | 12.91% |  | 2.525% | 67% | 2.065% | 2.671% | 4.631% | 4.969% | 3.21% | 22.22% | 5.352% | 2.004% | 2.57% | 2.935%
| PDM3 |  | -3.646% | -8.137% |  | 10.64% | 10.85% | 16.36% | -2.013% | 8.806% | -26.51% |  | -0.9922% | -36.82% | 10.44% | 18.4% | -5.585% | 10.24% | -10.79% | 37.79% | -23.96% | 2.274% | 9.113% | -2.421%
| Z-Score (Absolute) |  | 0.16 | 0.43 | 2.27 | 0.7 | 0.71 | 1.04 | 0.06 | 0.59 | 1.53 | 3.25 | 0 | 2.15 | 0.69 | 1.16 | 0.28 | 0.67 | 0.59 | NA | 1.38 | 0.2 | 0.61 | 0.09
Results from laboratory 23 were removed due to their 1 ppm reading resolution.
| Analytical results for Na in OREAS 241 (Certified Value 2.12 wt.%) | [24 empty] | Certified
Na | Round | Replicate | Lab | Lab | Lab | Lab | Lab | Lab | Lab | Lab | Lab | Lab | Lab | Lab | Lab | Lab | Lab | Lab | Lab | Lab | Lab | Lab | Lab |  |  | 1
| No | No | 1.01 | 1.02 | 1.03 | 1.04 | 1.07 | 1.08 | 1.10 | 1.11 | 1.12 | 1.13 | 1.14 | 1.15 | 1.16 | 1.18 | 1.19 | 1.20 | 1.23 | 1.24 | 1.25 | 1.26 | 1.27 |  |  | wt.%
|  |  | 4A*OES/MS | 4A*OES | 4A*OES | 4A*OES/MS | 4A*OES/MS | 4A*MS | 4A*OES | 4A*OES | 4A*OES | 4A*OES | 4A*OES/MS | 4A*OES | 4A*OES/MS | 4A*OES/MS | 4A*OES | 4A*OES/MS | 4A*OES | 4A*MS | 4A*OES/MS | 4A*OES/MS | 4A*OES/MS |  |  | 2
3
| 1 | 1 | 1.99 | 2.18 | 1.829 | 2.24 | 2.18 | 2.0733 | 2.09 | 2.153 | 2.2819 | 1.989 | 2.13 | 2.1546 | 2.14 | 2.12 | 2.21 | 2.065 | 2.14 | 2.07 | 2.08 | 2.24 | 2.06 |  |  | 1
| 1 | 2 | 1.99 | 2.17 | 1.8613 | 2.23 | 2.19 | 2.0468 | 2.26 | 2.156 | 2.2795 | 2.0472 | 2.1 | 2.1585 | 2.13 | 2.06 | 2.16 | 2.118 | 2.16 | 2.06 | 2.03 | 2.26 | 2.03 |  |  | 0
| 1 | 3 | 2.04 | 2.07 | 1.8162 | 2.3 | 2.18 | 2.0627 | 2.11 | 2.153 | 2.2804 | 2.0873 | 2.19 | 2.1636 | 2.14 | 2.03 | 2.17 | 2.117 | 2.13 | 2.11 | 2.08 | 2.18 | 2.09 |  |  | 16
| 1 | 4 | 2.06 | 2.04 | 1.843 | 2.19 | 2.17 | 2.0726 | 2.13 | 2.154 | 2.2799 | 2.0767 | 2.03 | 2.1635 | 2.09 | 2.09 | 2.15 | 2.007 | 2.09 | 2.1 | 2.03 | 2.26 | 1.99 |  |  | 2.1228
| 1 | 5 | 2.06 | 2.09 | 1.8266 | 2.07 | 2.22 | 2.0476 | 2.1 | 2.155 | 2.2811 | 2.0499 | 2.12 | 2.167 | 2.13 | 2.06 | 2.15 | 2.093 | 2.15 | 2.08 | 2.07 | 2.22 | 1.99 |  |  | 44
| 1 | 6 | 2.11 | 2.11 | 1.8248 | 2.21 | 2.22 | 2.0216 | 2.11 | 2.157 | 2.2784 | 2.0706 | 2.17 | 2.1595 | 2.1 | 2.03 | 2.16 | 2.073 | 2.12 | 2.06 | 2.09 | 2.23 | 2.02
| Mean |  | 2.0417 | 2.11 | 1.8335 | 2.2067 | 2.1933 | 2.0541 | 2.1333 | 2.1547 | 2.2802 | 2.0535 | 2.1233 | 2.1611 | 2.1217 | 2.065 | 2.1667 | 2.0788 | 2.1317 | 2.08 | 2.0633 | 2.2317 | 2.03
| Median |  | 2.05 | 2.1 | 1.8278 | 2.22 | 2.185 | 2.0551 | 2.11 | 2.1545 | 2.2801 | 2.0602 | 2.125 | 2.1615 | 2.13 | 2.06 | 2.16 | 2.083 | 2.135 | 2.075 | 2.075 | 2.235 | 2.025
| Std Dev. |  | 0.046224 | 0.055498 | 0.01614 | 0.076594 | 0.021602 | 0.019681 | 0.063456 | 0.001633 | 0.0012259 | 0.035174 | 0.056451 | 0.004436 | 0.02137 | 0.035071 | 0.022509 | 0.041417 | 0.024833 | 0.020976 | 0.026583 | 0.029944 | 0.039497
| Rel.Std.Dev. |  | 2.264% | 2.63% | 0.8803% | 3.471% | 0.9849% | 0.9581% | 2.975% | 0.07579% | 0.05376% | 1.713% | 2.659% | 0.2053% | 1.007% | 1.698% | 1.039% | 1.992% | 1.165% | 1.008% | 1.288% | 1.342% | 1.946%
| PDM3 |  | -3.821% | -0.6015% | -13.63% | 3.952% | 3.324% | -3.235% | 0.4977% | 1.503% | 7.416% | -3.265% | 0.02665% | 1.807% | -0.05187% | -2.721% | 2.068% | -2.07% | 0.4192% | -2.015% | -2.8% | 5.13% | -4.37%
| Z-Score (Absolute) |  | 0.95 | 0.14 | 3.43 | 1.01 | 0.85 | 0.8 | 0.14 | 0.39 | 1.89 | 0.81 | 0.02 | 0.47 | 0 | 0.67 | 0.54 | 0.51 | 0.12 | 0.5 | 0.69 | 1.31 | 1.09
| Analytical results for Nb in OREAS 241 (Certified Value 3.69 ppm) | [24 empty] | Certified
Nb | Round | Replicate | Lab | Lab | Lab | Lab | Lab | Lab | Lab | Lab | Lab | Lab | Lab | Lab | Lab | Lab | Lab | Lab | Lab | Lab | Lab | Lab |  |  |  | 1
| No | No | 1.01 | 1.02 | 1.03 | 1.04 | 1.05 | 1.07 | 1.08 | 1.10 | 1.11 | 1.13 | 1.14 | 1.16 | 1.18 | 1.19 | 1.20 | 1.23 | 1.24 | 1.25 | 1.26 | 1.27 |  |  |  | ppm
|  |  | 4A*OES/MS | 4A*MS | 4A*OES | 4A*OES/MS | 4A*MS | 4A*OES/MS | 4A*MS | 4A*MS | 4A*OES | 4A*MS | 4A*OES/MS | 4A*MS | 4A*OES/MS | 4A*MS | 4A*OES/MS | 4A*OES | 4A*MS | 4A*OES/MS | 4A*OES/MS | 4A*OES/MS |  |  |  | 2
3
| 1 | 1 | 3.6 | 3.5 | < 5 | 4.3 | 4.2 | 4.1 | 3.71 | 3.46 | 3.3 | 3.5 | 3.6 | 4.3 | 3.3 | 3.6 | 3.26 | < 10 | 3.4 | 3.7 | 4 | 3.8 |  |  |  | 1
| 1 | 2 | 3.7 | 3.5 | < 5 | 4.2 | 4.4 | 4 | 3.69 | 3.55 | 3.7 | 3.5 | 2.5 | 4 | 3 | 3.6 | 3.21 | < 10 | 3.7 | 3.6 | 3.9 | 3.8 |  |  |  | 25
| 1 | 3 | 3.7 | 3.5 | < 5 | 4.4 | 4.4 | 4 | 3.72 | 3.64 | 3.7 | 3.5 | 3.4 | 3.9 | 3.1 | 3.6 | 3.16 | < 10 | 3.9 | 3.7 | 3.8 | 3.7 |  |  |  | 16
| 1 | 4 | 3.7 | 3.5 | < 5 | 4 | 4.1 | 4 | 3.71 | 3.51 | 3.2 | 3.5 | 3.7 | 3.9 | 3.2 | 3.7 | 3.11 | < 10 | 3.7 | 3.6 | 4 | 3.7 |  |  |  | 3.6877
| 1 | 5 | 3.7 | 3.5 | < 5 | 3.9 | 4.3 | 4 | 3.67 | 3.62 | 3.3 | 3.5 | 0.5 | 3.9 | 3.1 | 3.7 | 3.23 | < 10 | 3.3 | 3.9 | 3.8 | 3.6 |  |  |  | 45
| 1 | 6 | 3.9 | 3.5 | < 5 | 4.1 | 4.4 | 3.8 | 3.72 | 3.56 | 3.5 | 3.6 | 0.2 | 3.9 | 3.1 | 3.7 | 3.2 | < 10 | 3.6 | 3.8 | 3.8 | 3.7
| Mean |  | 3.7167 | 3.5 |  | 4.15 | 4.3 | 3.9833 | 3.7033 | 3.5567 | 3.45 | 3.5167 | 2.3167 | 3.9833 | 3.1333 | 3.65 | 3.195 |  | 3.6 | 3.7167 | 3.8833 | 3.7167
| Median |  | 3.7 | 3.5 |  | 4.15 | 4.35 | 4 | 3.71 | 3.555 | 3.4 | 3.5 | 2.95 | 3.9 | 3.1 | 3.65 | 3.205 |  | 3.65 | 3.7 | 3.85 | 3.7
| Std Dev. |  | 0.098319 | 0 |  | 0.18708 | 0.12649 | 0.098319 | 0.019664 | 0.067132 | 0.21679 | 0.040825 | 1.5842 | 0.16021 | 0.10328 | 0.054772 | 0.053198 |  | 0.21909 | 0.1169 | 0.098319 | 0.075277
| Rel.Std.Dev. |  | 2.645% | 0% |  | 4.508% | 2.942% | 2.468% | 0.531% | 1.887% | 6.284% | 1.161% | 68.38% | 4.022% | 3.296% | 1.501% | 1.665% |  | 6.086% | 3.145% | 2.532% | 2.025%
| PDM3 |  | 0.7843% | -5.091% |  | 12.53% | 16.6% | 8.015% | 0.4227% | -3.554% | -6.447% | -4.639% | -37.18% | 8.015% | -15.03% | -1.024% | -13.36% |  | -2.379% | 0.7843% | 5.304% | 0.7843%
| Z-Score (Absolute) |  | 0.12 | 0.55 | 3.66 | 1.47 | 1.94 | 0.95 | 0.08 | 0.37 | 0.71 | 0.5 | 4.23 | 0.95 | 1.69 | 0.08 | 1.5 | 4.12 | 0.24 | 0.12 | 0.64 | 0.12
| Analytical results for Nd in OREAS 241 (Certified Value 9.09 ppm) | [24 empty] | Certified
Nd | Round | Replicate | 1.01: Lab; 1.02: Lab; 1.03: Lab; 1.04: Lab; 1.07: Lab; 1.08: Lab; 1.10: Lab; 1.11: Lab; 1.12: Lab; 1.13: Lab |  |  | 1
| No | No | 1.01: 1.02; 1.02: 1.05; 1.03: 1.08; 1.04: 1.10; 1.07: 1.14; 1.08: 1.15; 1.10: 1.16; 1.11: 1.17; 1.12: 1.20; 1.13: 1.24 |  |  | ppm
|  |  | 1.01: 4A*MS; 1.02: 4A*MS; 1.03: 4A*MS; 1.04: 4A*MS; 1.07: 4A*OES/MS; 1.08: 4A*MS; 1.10: 4A*MS; 1.11: 4A*MS; 1.12: 4A*OES/MS; 1.13: 4A*MS |  |  | 2
3
| 1 | 1 | 1.01: 9.55; 1.02: 9.2; 1.03: 9.18; 1.04: 9.51; 1.07: 9; 1.08: 8.9159; 1.10: 8.8; 1.11: 7.8; 1.12: 8.6; 1.13: 9.4 |  |  | 1
| 1 | 2 | 1.01: 9.45; 1.02: 9.2; 1.03: 8.99; 1.04: 9.98; 1.07: 8.9; 1.08: 9.0668; 1.10: 9; 1.11: 7.9; 1.12: 8.5; 1.13: 9.2 |  |  | 26
| 1 | 3 | 1.01: 9.45; 1.02: 9.1; 1.03: 9.22; 1.04: 9.66; 1.07: 9.3; 1.08: 8.9254; 1.10: 8.8; 1.11: 7.5; 1.12: 8.3; 1.13: 9.2 |  |  | 16
| 1 | 4 | 1.01: 9.5; 1.02: 9.1; 1.03: 9.29; 1.04: 9.64; 1.07: 8.8; 1.08: 9.0018; 1.10: 8.8; 1.11: 7.8; 1.12: 8.1; 1.13: 9.4 |  |  | 9.0947
| 1 | 5 | 1.01: 9.6; 1.02: 9.2; 1.03: 9.12; 1.04: 9.63; 1.07: 8.7; 1.08: 8.8961; 1.10: 8.9; 1.11: 7.4; 1.12: 8.4; 1.13: 9.4 |  |  | 46
| 1 | 6 | 1.01: 9.7; 1.02: 9.3; 1.03: 9; 1.04: 9.44; 1.07: 8.5; 1.08: 9; 1.10: 8.9; 1.11: 7.6; 1.12: 8.2; 1.13: 9.2
| Mean |  | 1.01: 9.5417; 1.02: 9.1833; 1.03: 9.1333; 1.04: 9.6433; 1.07: 8.8667; 1.08: 8.9676; 1.10: 8.8667; 1.11: 7.6667; 1.12: 8.35; 1.13: 9.3
| Median |  | 1.01: 9.525; 1.02: 9.2; 1.03: 9.15; 1.04: 9.635; 1.07: 8.85; 1.08: 8.9627; 1.10: 8.85; 1.11: 7.7; 1.12: 8.35; 1.13: 9.3
| Std Dev. |  | 1.01: 0.09704; 1.02: 0.075277; 1.03: 0.12061; 1.04: 0.18597; 1.07: 0.27325; 1.08: 0.065752; 1.10: 0.08165; 1.11: 0.19664; 1.12: 0.18708; 1.13: 0.10954
| Rel.Std.Dev. |  | 1.01: 1.017%; 1.02: 0.8197%; 1.03: 1.321%; 1.04: 1.929%; 1.07: 3.082%; 1.08: 0.7332%; 1.10: 0.9209%; 1.11: 2.565%; 1.12: 2.241%; 1.13: 1.178%
| PDM3 |  | 1.01: 4.914%; 1.02: 0.9741%; 1.03: 0.4244%; 1.04: 6.032%; 1.07: -2.508%; 1.08: -1.397%; 1.10: -2.508%; 1.11: -15.7%; 1.12: -8.189%; 1.13: 2.257%
| Z-Score (Absolute) |  | 1.01: 1.53; 1.02: 0.41; 1.03: 0.26; 1.04: 1.85; 1.07: 0.57; 1.08: 0.26; 1.10: 0.57; 1.11: 4.31; 1.12: 2.18; 1.13: 0.78
| Analytical results for Ni in OREAS 241 (Certified Value 67 ppm) | [24 empty] | Certified
Ni | Round | Replicate | Lab | Lab | Lab | Lab | Lab | Lab | Lab | Lab | Lab | Lab | Lab | Lab | Lab | Lab | Lab | Lab | Lab | Lab | Lab | Lab | Lab | Lab | Lab | 1
| No | No | 1.01 | 1.02 | 1.03 | 1.04 | 1.05 | 1.07 | 1.08 | 1.10 | 1.11 | 1.12 | 1.13 | 1.14 | 1.15 | 1.16 | 1.17 | 1.18 | 1.19 | 1.20 | 1.23 | 1.24 | 1.25 | 1.26 | 1.27 | ppm
|  |  | 4A*OES/MS | 4A*OES | 4A*OES | 4A*OES/MS | 4A*MS | 4A*OES/MS | 4A*MS | 4A*MS | 4A*OES | 4A*OES | 4A*OES | 4A*OES/MS | 4A*OES | 4A*OES/MS | 4A*MS | 4A*OES/MS | 4A*OES | 4A*OES/MS | 4A*OES | 4A*MS | 4A*OES/MS | 4A*OES/MS | 4A*OES/MS | 0
1
| 1 | 1 | 63.6 | 72 | 47.845 | 62.7 | 65.6 | 71.5 | 67 | 69.4 | 71 | 57.87 | 64 | 68.5 | 65.797 | 60 | 63.2 | 69.9 | 68 | 64.4 | 63 | 68.6 | 69.6 | 71.3 | 68.3 | 1
| 1 | 2 | 66.7 | 72 | 46.57 | 62.7 | 64.2 | 72.8 | 67.3 | 69.6 | 72 | 57.06 | 64 | 69 | 65.5595 | 59 | 63.6 | 65.1 | 66 | 63.5 | 63 | 66 | 67.3 | 69.7 | 67.3 | 10
| 1 | 3 | 67.3 | 72 | 46.665 | 62.8 | 63.8 | 71.5 | 67.9 | 71.2 | 73 | 57.55 | 65 | 69.5 | 66.234 | 59 | 62.8 | 66.5 | 68 | 62.4 | 63 | 66.5 | 69.7 | 66.5 | 68.6 | 16
| 1 | 4 | 66.8 | 64 | 47.03 | 60.7 | 64 | 71.3 | 68.8 | 69.8 | 72 | 57.12 | 65 | 67.1 | 65.7305 | 60 | 76.6 | 68.3 | 67 | 61.2 | 61 | 68.8 | 67.1 | 69.7 | 65.7 | 66.5689
| 1 | 5 | 66.1 | 70 | 47.345 | 63.7 | 65.8 | 70.7 | 67.5 | 69.5 | 71 | 57.97 | 64 | 66.4 | 65.8825 | 60 | 62.7 | 66.9 | 66 | 63.9 | 62 | 69 | 70.1 | 69.2 | 65.9 | 47
| 1 | 6 | 71.6 | 66 | 47.59 | 61.2 | 64.2 | 71.2 | 68.4 | 70 | 73 | 57.03 | 65 | 69.1 | 66.063 | 59 | 67.8 | 66.1 | 66 | 63.6 | 62 | 67.2 | 69.3 | 68.5 | 66.6
| Mean |  | 67.0167 | 69.3333 | 47.1742 | 62.3 | 64.6 | 71.5 | 67.8167 | 69.9167 | 72 | 57.4333 | 64.5 | 68.2667 | 65.8778 | 59.5 | 66.1167 | 67.1333 | 66.8333 | 63.1667 | 62.3333 | 67.6833 | 68.85 | 69.15 | 67.0667
| Median |  | 66.75 | 71 | 47.1875 | 62.7 | 64.2 | 71.4 | 67.7 | 69.7 | 72 | 57.335 | 64.5 | 68.75 | 65.8397 | 59.5 | 63.4 | 66.7 | 66.5 | 63.55 | 62.5 | 67.9 | 69.45 | 69.45 | 66.95
| Std Dev. |  | 2.598 | 3.5024 | 0.50935 | 1.1225 | 0.86718 | 0.70143 | 0.68532 | 0.66458 | 0.89443 | 0.4225 | 0.54772 | 1.2372 | 0.24114 | 0.54772 | 5.4818 | 1.7131 | 0.98319 | 1.1673 | 0.8165 | 1.2875 | 1.305 | 1.5922 | 1.2144
| Rel.Std.Dev. |  | 3.877% | 5.052% | 1.08% | 1.802% | 1.342% | 0.981% | 1.011% | 0.9505% | 1.242% | 0.7356% | 0.8492% | 1.812% | 0.366% | 0.9205% | 8.291% | 2.552% | 1.471% | 1.848% | 1.31% | 1.902% | 1.895% | 2.302% | 1.811%
| PDM3 |  | 0.6726% | 4.153% | -29.13% | -6.413% | -2.958% | 7.407% | 1.874% | 5.029% | 8.159% | -13.72% | -3.108% | 2.55% | -1.038% | -10.62% | -0.6794% | 0.8478% | 0.3972% | -5.111% | -6.363% | 1.674% | 3.427% | 3.877% | 0.7477%
| Z-Score (Absolute) |  | 0 | 0.67 | 5.78 | 1.37 | 0.7 | 1.3 | 0.23 | 0.84 | 1.45 | 2.79 | 0.73 | 0.36 | 0.33 | 2.19 | 0.26 | 0.03 | 0.05 | 1.12 | 1.36 | 0.19 | 0.53 | 0.62 | 0.01
| Analytical results for P in OREAS 241 (Certified Value 0.045 wt.%) | [24 empty] | Certified
P | Round | Replicate | Lab | Lab | Lab | Lab | Lab | Lab | Lab | Lab | Lab | Lab | Lab | Lab | Lab | Lab | Lab | Lab | Lab | Lab | Lab | Lab | Lab | Lab |  | 1
| No | No | 1.01 | 1.02 | 1.03 | 1.04 | 1.05 | 1.07 | 1.08 | 1.10 | 1.11 | 1.12 | 1.13 | 1.14 | 1.15 | 1.16 | 1.18 | 1.19 | 1.20 | 1.23 | 1.24 | 1.25 | 1.26 | 1.27 |  | wt.%
|  |  | 4A*OES/MS | 4A*OES | 4A*OES | 4A*OES/MS | 4A*OES | 4A*OES/MS | 4A*MS | 4A*OES | 4A*OES | 4A*OES | 4A*OES | 4A*OES/MS | 4A*OES | 4A*OES/MS | 4A*OES/MS | 4A*OES | 4A*OES/MS | 4A*OES | 4A*OES/MS | 4A*OES/MS | 4A*OES/MS | 4A*OES/MS |  | 3
3
| 1 | 1 | 0.043 | 0.05 | 0.044297 | 0.0444 | 0.0497 | 0.055 | 0.0411 | 0.0458 | 0.045 | 0.0427 | 0.0435 | 0.045 | 0.047741 | 0.05 | 0.046 | 0.045 | 0.042 | 0.0463 | 0.0447 | 0.047 | 0.0458 | 0.044 |  | 1
| 1 | 2 | 0.043 | 0.05 | 0.043733 | 0.0449 | 0.0481 | 0.056 | 0.0407 | 0.0451 | 0.046 | 0.0424 | 0.0443 | 0.045 | 0.047733 | 0.05 | 0.048 | 0.044 | 0.041 | 0.0463 | 0.0463 | 0.046 | 0.0463 | 0.043 |  | 0
| 1 | 3 | 0.044 | 0.05 | 0.044313 | 0.0434 | 0.0483 | 0.054 | 0.0424 | 0.0456 | 0.046 | 0.0426 | 0.0449 | 0.046 | 0.047808 | 0.05 | 0.047 | 0.044 | 0.042 | 0.0457 | 0.0453 | 0.046 | 0.0447 | 0.045 |  | 16
| 1 | 4 | 0.044 | 0.045 | 0.043606 | 0.0451 | 0.0479 | 0.055 | 0.0422 | 0.0458 | 0.045 | 0.0426 | 0.0444 | 0.046 | 0.048095 | 0.05 | 0.048 | 0.044 | 0.041 | 0.0446 | 0.045 | 0.045 | 0.0462 | 0.042 |  | 0.044769
| 1 | 5 | 0.045 | 0.05 | 0.04387 | 0.0426 | 0.0481 | 0.053 | 0.0419 | 0.0442 | 0.045 | 0.0423 | 0.0441 | 0.044 | 0.048257 | 0.05 | 0.046 | 0.044 | 0.042 | 0.0457 | 0.0449 | 0.046 | 0.0442 | 0.044 |  | 48
| 1 | 6 | 0.045 | 0.05 | 0.044215 | 0.0409 | 0.0488 | 0.054 | 0.043 | 0.0455 | 0.046 | 0.0428 | 0.0449 | 0.043 | 0.047724 | 0.05 | 0.046 | 0.044 | 0.042 | 0.0449 | 0.0444 | 0.047 | 0.0459 | 0.044
| Mean |  | 0.044 | 0.049167 | 0.044006 | 0.04355 | 0.048483 | 0.0545 | 0.041883 | 0.045333 | 0.0455 | 0.042567 | 0.04435 | 0.044833 | 0.047893 | 0.05 | 0.046833 | 0.044167 | 0.041667 | 0.045583 | 0.0451 | 0.046167 | 0.045517 | 0.043667
| Median |  | 0.044 | 0.05 | 0.044043 | 0.0439 | 0.0482 | 0.0545 | 0.04205 | 0.04555 | 0.0455 | 0.0426 | 0.04435 | 0.045 | 0.047774 | 0.05 | 0.0465 | 0.044 | 0.042 | 0.0457 | 0.04495 | 0.046 | 0.04585 | 0.044
| Std Dev. |  | 0.00089443 | 0.0020412 | 0.00030851 | 0.0016059 | 0.00067057 | 0.0010488 | 0.00085186 | 0.0006121 | 0.00054772 | 0.00018619 | 0.0005282 | 0.001169 | 0.00022698 | 7.6012e-18 | 0.00098319 | 0.00040825 | 0.0005164 | 0.00070545 | 0.0006603 | 0.00075277 | 0.0008612 | 0.0010328
| Rel.Std.Dev. |  | 2.033% | 4.152% | 0.7011% | 3.688% | 1.383% | 1.924% | 2.034% | 1.35% | 1.204% | 0.4374% | 1.191% | 2.608% | 0.4739% | 1.52e-14% | 2.099% | 0.9243% | 1.239% | 1.548% | 1.464% | 1.631% | 1.892% | 2.365%
| PDM3 |  | -1.718% | 9.822% | -1.706% | -2.723% | 8.296% | 21.74% | -6.446% | 1.26% | 1.632% | -4.92% | -0.9364% | 0.1432% | 6.977% | 11.68% | 4.611% | -1.346% | -6.93% | 1.818% | 0.7389% | 3.121% | 1.67% | -2.463%
| Z-Score (Absolute) |  | 0.59 | 1.93 | 0.59 | 0.81 | 1.59 | 4.53 | 1.62 | 0.06 | 0.14 | 1.29 | 0.42 | 0.19 | 1.3 | 2.33 | 0.79 | 0.51 | 1.73 | 0.18 | 0.06 | 0.46 | 0.15 | 0.76
| Analytical results for Pb in OREAS 241 (Certified Value 32.2 ppm) | [24 empty] | Certified
Pb | Round | Replicate | Lab | Lab | Lab | Lab | Lab | Lab | Lab | Lab | Lab | Lab | Lab | Lab | Lab | Lab | Lab | Lab | Lab | Lab | Lab | Lab | Lab |  |  | 1
| No | No | 1.01 | 1.02 | 1.03 | 1.04 | 1.05 | 1.07 | 1.08 | 1.10 | 1.11 | 1.13 | 1.14 | 1.16 | 1.17 | 1.18 | 1.19 | 1.20 | 1.23 | 1.24 | 1.25 | 1.26 | 1.27 |  |  | ppm
|  |  | 4A*OES/MS | 4A*MS | 4A*OES | 4A*OES/MS | 4A*MS | 4A*OES/MS | 4A*MS | 4A*MS | 4A*OES | 4A*MS | 4A*OES/MS | 4A*MS | 4A*MS | 4A*OES/MS | 4A*MS | 4A*OES/MS | 4A*OES | 4A*MS | 4A*OES/MS | 4A*OES/MS | 4A*OES/MS |  |  | 1
2
| 1 | 1 | 30.4 | 31 | 30.4902 | 35.6 | 40.4 | 35.4 | 33.6 | 33.4 | 31 | 30 | 35.3 | 28.2 | 35.8 | 29.9 | 36 | 31.24 | 31 | 31.8 | 33.7 | 32.2 | 30.9 |  |  | 1
| 1 | 2 | 30.6 | 31 | 29.58 | 34.1 | 39.2 | 34.9 | 33.3 | 33.1 | 33 | 31 | 35.1 | 28.5 | 35.9 | 29.3 | 38 | 30.76 | 31 | 32 | 33.7 | 31.8 | 31.2 |  |  | 12
| 1 | 3 | 31.6 | 31 | 29.8714 | 33.4 | 38.8 | 35 | 33.4 | 33.4 | 31 | 30 | 36 | 28 | 35 | 28.7 | 38 | 29.7 | 31 | 31.9 | 34.8 | 31 | 32.3 |  |  | 16
| 1 | 4 | 31.8 | 32 | 29.71 | 35.2 | 38.5 | 37.3 | 33.9 | 33.8 | 31 | 29 | 35.4 | 27.5 | 34.4 | 29.8 | 38 | 28.57 | 29 | 33.7 | 33.4 | 32.4 | 30.7 |  |  | 32.2383
| 1 | 5 | 30.7 | 32 | 30.036 | 33.3 | 39.2 | 34.4 | 33.1 | 33.4 | 30 | 30 | 33.9 | 28.2 | 34.5 | 30.3 | 36 | 30.05 | 30 | 32.9 | 34.5 | 31.9 | 30.6 |  |  | 49
| 1 | 6 | 34.6 | 32 | 30.1453 | 33.7 | 40.6 | 35 | 33.7 | 33.1 | 32 | 29 | 35.3 | 28.2 | 42.1 | 29 | 38 | 29.78 | 30 | 32.2 | 34.7 | 31.1 | 31.7
| Mean |  | 31.6167 | 31.5 | 29.9721 | 34.2167 | 39.45 | 35.3333 | 33.5 | 33.3667 | 31.3333 | 29.8333 | 35.1667 | 28.1 | 36.2833 | 29.5 | 37.3333 | 30.0167 | 30.3333 | 32.4167 | 34.1333 | 31.7333 | 31.2333
| Median |  | 31.15 | 31.5 | 29.9537 | 33.9 | 39.2 | 35 | 33.5 | 33.4 | 31 | 30 | 35.3 | 28.2 | 35.4 | 29.55 | 38 | 29.915 | 30.5 | 32.1 | 34.1 | 31.85 | 31.05
| Std Dev. |  | 1.5677 | 0.54772 | 0.32715 | 0.96626 | 0.85732 | 1.0152 | 0.28983 | 0.2582 | 1.0328 | 0.75277 | 0.69186 | 0.33466 | 2.9185 | 0.60332 | 1.0328 | 0.92729 | 0.8165 | 0.7414 | 0.60222 | 0.57155 | 0.65625
| Rel.Std.Dev. |  | 4.958% | 1.739% | 1.092% | 2.824% | 2.173% | 2.873% | 0.8652% | 0.7738% | 3.296% | 2.523% | 1.967% | 1.191% | 8.044% | 2.045% | 2.766% | 3.089% | 2.692% | 2.287% | 1.764% | 1.801% | 2.101%
| PDM3 |  | -1.928% | -2.29% | -7.029% | 6.137% | 22.37% | 9.601% | 3.914% | 3.5% | -2.807% | -7.46% | 9.084% | -12.84% | 12.55% | -8.494% | 15.8% | -6.891% | -5.909% | 0.5534% | 5.878% | -1.566% | -3.117%
| Z-Score (Absolute) |  | 0.04 | 0.09 | 0.67 | 0.95 | 2.95 | 1.37 | 0.67 | 0.62 | 0.15 | 0.73 | 1.31 | 1.39 | 1.74 | 0.85 | 2.14 | 0.66 | 0.53 | 0.26 | 0.92 | 0 | 0.19
| Analytical results for Pr in OREAS 241 (Certified Value 1.98 ppm) | [24 empty] | Certified
Pr | Round | Replicate | 1.01: Lab; 1.02: Lab; 1.03: Lab; 1.04: Lab; 1.05: Lab; 1.07: Lab; 1.08: Lab; 1.10: Lab; 1.11: Lab; 1.13: Lab |  |  | 1
| No | No | 1.01: 1.02; 1.02: 1.05; 1.03: 1.08; 1.04: 1.10; 1.05: 1.14; 1.07: 1.15; 1.08: 1.16; 1.10: 1.17; 1.11: 1.20; 1.13: 1.24 |  |  | ppm
|  |  | 1.01: 4A*MS; 1.02: 4A*MS; 1.03: 4A*MS; 1.04: 4A*MS; 1.05: 4A*OES/MS; 1.07: 4A*MS; 1.08: 4A*MS; 1.10: 4A*MS; 1.11: 4A*OES/MS; 1.13: 4A*MS |  |  | 2
3
| 1 | 1 | 1.01: 1.98; 1.02: 1.98; 1.03: 1.97; 1.04: 2.15; 1.05: 2; 1.07: 2.1717; 1.08: 1.9; 1.10: 1.1; 1.11: 1.8; 1.13: 2.09 |  |  | 1
| 1 | 2 | 1.01: 1.88; 1.02: 1.96; 1.03: 1.92; 1.04: 2.06; 1.05: 2; 1.07: 2.2196; 1.08: 1.91; 1.10: 1.1; 1.11: 1.8; 1.13: 2.09 |  |  | 29
| 1 | 3 | 1.01: 1.94; 1.02: 1.89; 1.03: 1.97; 1.04: 2.07; 1.05: 2; 1.07: 2.1643; 1.08: 1.91; 1.10: 1; 1.11: 1.7; 1.13: 2.09 |  |  | 16
| 1 | 4 | 1.01: 1.96; 1.02: 1.91; 1.03: 1.95; 1.04: 2.07; 1.05: 2; 1.07: 2.1829; 1.08: 1.87; 1.10: 1.1; 1.11: 1.7; 1.13: 2.11 |  |  | 1.9781
| 1 | 5 | 1.01: 1.94; 1.02: 1.91; 1.03: 1.96; 1.04: 2.03; 1.05: 2; 1.07: 2.1508; 1.08: 1.97; 1.10: 1; 1.11: 1.8; 1.13: 2.11 |  |  | 50
| 1 | 6 | 1.01: 1.88; 1.02: 1.93; 1.03: 1.93; 1.04: 2; 1.05: 1.9; 1.07: 2.1791; 1.08: 1.96; 1.10: 1.1; 1.11: 1.7; 1.13: 2.1
| Mean |  | 1.01: 1.93; 1.02: 1.93; 1.03: 1.95; 1.04: 2.0633; 1.05: 1.9833; 1.07: 2.1781; 1.08: 1.92; 1.10: 1.0667; 1.11: 1.75; 1.13: 2.0983
| Median |  | 1.01: 1.94; 1.02: 1.92; 1.03: 1.955; 1.04: 2.065; 1.05: 2; 1.07: 2.1754; 1.08: 1.91; 1.10: 1.1; 1.11: 1.75; 1.13: 2.095
| Std Dev. |  | 1.01: 0.041473; 1.02: 0.034059; 1.03: 0.020976; 1.04: 0.050465; 1.05: 0.040825; 1.07: 0.023326; 1.08: 0.037947; 1.10: 0.05164; 1.11: 0.054772; 1.13: 0.0098319
| Rel.Std.Dev. |  | 1.01: 2.149%; 1.02: 1.765%; 1.03: 1.076%; 1.04: 2.446%; 1.05: 2.058%; 1.07: 1.071%; 1.08: 1.976%; 1.10: 4.841%; 1.11: 3.13%; 1.13: 0.4686%
| PDM3 |  | 1.01: -2.433%; 1.02: -2.433%; 1.03: -1.421%; 1.04: 4.308%; 1.05: 0.2636%; 1.07: 10.11%; 1.08: -2.938%; 1.10: -46.08%; 1.11: -11.53%; 1.13: 6.077%
| Z-Score (Absolute) |  | 1.01: 0.08; 1.02: 0.08; 1.03: 0.08; 1.04: 1; 1.05: 0.35; 1.07: 1.93; 1.08: 0.16; 1.10: 7.07; 1.11: 1.54; 1.13: 1.28
| Analytical results for Rb in OREAS 241 (Certified Value 15.3 ppm) | [24 empty] | Certified
Rb | Round | Replicate | Lab | Lab | Lab | Lab | Lab | Lab | Lab | Lab | Lab | Lab | Lab | Lab | Lab | Lab | Lab | Lab | Lab | Lab | Lab |  |  |  |  | 1
| No | No | 1.01 | 1.02 | 1.04 | 1.05 | 1.07 | 1.08 | 1.10 | 1.11 | 1.13 | 1.14 | 1.15 | 1.16 | 1.18 | 1.19 | 1.20 | 1.24 | 1.25 | 1.26 | 1.27 |  |  |  |  | ppm
|  |  | 4A*OES/MS | 4A*MS | 4A*OES/MS | 4A*MS | 4A*OES/MS | 4A*MS | 4A*MS | 4A*OES | 4A*MS | 4A*OES/MS | 4A*MS | 4A*MS | 4A*OES/MS | 4A*MS | 4A*OES/MS | 4A*MS | 4A*OES/MS | 4A*OES/MS | 4A*OES/MS |  |  |  |  | 1
2
| 1 | 1 | 15.1 | 15.4 | 15.6 | 17.3 | 16 | 14.45 | 15.89 | 14.7 | 14.3 | 16.5 | 14.8586 | 13.4 | 15.5 | 14.8 | 14.4 | 15.4 | 15.6 | 16.9 | 14.3 |  |  |  |  | 1
| 1 | 2 | 15.1 | 15.4 | 15.5 | 17.3 | 15.1 | 14.5 | 15.18 | 15.3 | 14.7 | 16.3 | 15.3301 | 13.3 | 14.7 | 14.8 | 14.3 | 15.6 | 15 | 16.7 | 14 |  |  |  |  | 30
| 1 | 3 | 15.6 | 15.2 | 15.6 | 16.8 | 16.5 | 14.65 | 16.55 | 15 | 14.7 | 16.6 | 14.8652 | 13.3 | 14.8 | 14.4 | 14.1 | 16 | 15.4 | 16.3 | 14.7 |  |  |  |  | 16
| 1 | 4 | 16 | 15.6 | 15.3 | 17.3 | 16.1 | 14.87 | 16.68 | 14.7 | 14.4 | 16.4 | 15.0882 | 13.3 | 15.1 | 14.6 | 13.8 | 15.7 | 15.3 | 17.3 | 13.9 |  |  |  |  | 15.2786
| 1 | 5 | 15.6 | 15 | 15.8 | 16.6 | 16 | 14.77 | 16.23 | 15.1 | 14.5 | 15.6 | 14.8582 | 13.4 | 15.5 | 14.4 | 14.3 | 15.6 | 15.8 | 16.7 | 13.8 |  |  |  |  | 51
| 1 | 6 | 16.7 | 15.2 | 15.6 | 17.2 | 16.2 | 14.79 | 15.57 | 15.2 | 14.8 | 15.2 | 14.6576 | 13.4 | 14.9 | 14.8 | 14.3 | 15.5 | 15.6 | 16.3 | 14.2
| Mean |  | 15.6833 | 15.3 | 15.5667 | 17.0833 | 15.9833 | 14.6717 | 16.0167 | 15 | 14.5667 | 16.1 | 14.943 | 13.35 | 15.0833 | 14.6333 | 14.2 | 15.6333 | 15.45 | 16.7 | 14.15
| Median |  | 15.6 | 15.3 | 15.6 | 17.25 | 16.05 | 14.71 | 16.06 | 15.05 | 14.6 | 16.35 | 14.8619 | 13.35 | 15 | 14.7 | 14.3 | 15.6 | 15.5 | 16.7 | 14.1
| Std Dev. |  | 0.6047 | 0.20976 | 0.1633 | 0.30605 | 0.47081 | 0.16857 | 0.58061 | 0.25298 | 0.19664 | 0.56569 | 0.23359 | 0.054772 | 0.34881 | 0.19664 | 0.21909 | 0.20656 | 0.28107 | 0.37947 | 0.32711
| Rel.Std.Dev. |  | 3.856% | 1.371% | 1.049% | 1.792% | 2.946% | 1.149% | 3.625% | 1.687% | 1.35% | 3.514% | 1.563% | 0.4103% | 2.313% | 1.344% | 1.543% | 1.321% | 1.819% | 2.272% | 2.312%
| PDM3 |  | 2.649% | 0.1399% | 1.885% | 11.81% | 4.612% | -3.973% | 4.831% | -1.824% | -4.66% | 5.376% | -2.197% | -12.62% | -1.278% | -4.223% | -7.06% | 2.322% | 1.122% | 9.303% | -7.387%
| Z-Score (Absolute) |  | 0.39 | 0 | 0.27 | 1.8 | 0.69 | 0.64 | 0.72 | 0.3 | 0.74 | 0.81 | 0.36 | 1.97 | 0.22 | 0.67 | 1.11 | 0.34 | 0.15 | 1.42 | 1.16
| Analytical results for Re in OREAS 241 (Certified Value 0.003 ppm) | [24 empty] | Certified
Re | Round | Replicate | Lab | Lab | Lab | Lab | Lab | Lab | Lab | Lab | Lab | Lab | Lab | Lab | Lab | Lab | Lab | Lab | [7 empty] | 1
| No | No | 1.01 | 1.02 | 1.07 | 1.08 | 1.10 | 1.11 | 1.13 | 1.14 | 1.18 | 1.19 | 1.20 | 1.23 | 1.24 | 1.25 | 1.26 | 1.27 | [7 empty] | ppm
|  |  | 4A*OES/MS | 4A*MS | 4A*OES/MS | 4A*MS | 4A*MS | 4A*OES | 4A*MS | 4A*OES/MS | 4A*OES/MS | 4A*MS | 4A*OES/MS | 4A*OES | 4A*MS | 4A*OES/MS | 4A*OES/MS | 4A*OES/MS | [7 empty] | 3
3
| 1 | 1 | 0.003 | < 0.1 | 0.006 | < 0.002 | 0.002 | < 0.05 | < 0.05 | 0.003 | 0.003 | < 0.05 | 0.002 | < 5 | < 0.002 | 0.004 | 0.003 | 0.002 | [7 empty] | 1
| 1 | 2 | 0.002 | < 0.1 | 0.008 | < 0.002 | 0.004 | < 0.05 | < 0.05 | 0.003 | 0.003 | < 0.05 | < 0.002 | < 5 | 0.007 | 0.003 | 0.004 | 0.002 | [7 empty] | 31
| 1 | 3 | 0.002 | < 0.1 | 0.008 | 0.003 | 0.007 | < 0.05 | < 0.05 | 0.003 | 0.002 | < 0.05 | < 0.002 | < 5 | 0.008 | 0.003 | 0.003 | 0.002 | [7 empty] | 16
| 1 | 4 | 0.003 | < 0.1 | 0.009 | 0.002 | 0.009 | < 0.05 | < 0.05 | 0.002 | 0.003 | < 0.05 | < 0.002 | < 5 | 0.007 | 0.003 | 0.004 | 0.003 | [7 empty] | 0.0026083
| 1 | 5 | 0.003 | < 0.1 | 0.009 | < 0.002 | 0.004 | < 0.05 | < 0.05 | 0.002 | 0.002 | < 0.05 | 0.002 | < 5 | < 0.002 | 0.002 | 0.004 | 0.002 | [7 empty] | 52
| 1 | 6 | 0.002 | < 0.1 | 0.009 | < 0.002 | 0.008 | < 0.05 | < 0.05 | 0.003 | 0.002 | < 0.05 | < 0.002 | < 5 | 0.005 | 0.003 | 0.003 | 0.005
| Mean |  | 1.01: 0.0025; 1.03: 0.0081667; 1.04: 0.0025; 1.05: 0.0056667; 1.10: 0.0026667; 1.11: 0.0025; 1.14: 0.002; 1.17: 0.00675; 1.18: 0.003; 1.19: 0.0035; 1.20: 0.0026667
| Median |  | 1.01: 0.0025; 1.03: 0.0085; 1.04: 0.0025; 1.05: 0.0055; 1.10: 0.003; 1.11: 0.0025; 1.14: 0.002; 1.17: 0.007; 1.18: 0.003; 1.19: 0.0035; 1.20: 0.002
| Std Dev. |  | 1.01: 0.00054772; 1.03: 0.001169; 1.04: 0.00070711; 1.05: 0.0027325; 1.10: 0.0005164; 1.11: 0.00054772; 1.14: 0; 1.17: 0.0012583; 1.18: 0.00063246; 1.19: 0.00054772; 1.20: 0.0012111
| Rel.Std.Dev. |  | 1.01: 21.91%; 1.03: 14.31%; 1.04: 28.28%; 1.05: 48.22%; 1.10: 19.36%; 1.11: 21.91%; 1.14: 0%; 1.17: 18.64%; 1.18: 21.08%; 1.19: 15.65%; 1.20: 45.41%
| PDM3 |  | 1.01: -4.153%; 1.03: 213.1%; 1.04: -4.153%; 1.05: 117.3%; 1.10: 2.236%; 1.11: -4.153%; 1.14: -23.32%; 1.17: 158.8%; 1.18: 15.02%; 1.19: 34.19%; 1.20: 2.236%
| Z-Score (Absolute) |  | 0.52 | 14.26 | 1.24 | 0.83 | 0.47 | 6.48 | 6.48 | 0.47 | 0.52 | 6.48 | 0.88 | 776.75 | 0.21 | 0.36 | 0.21 | 0.47
| Analytical results for S in OREAS 241 (Certified Value 0.466 wt.%) | [24 empty] | Certified
S | Round | Replicate | Lab | Lab | Lab | Lab | Lab | Lab | Lab | Lab | Lab | Lab | Lab | Lab | Lab | Lab | Lab | Lab | Lab | Lab | Lab |  |  |  |  | 1
| No | No | 1.01 | 1.02 | 1.03 | 1.04 | 1.07 | 1.08 | 1.10 | 1.11 | 1.13 | 1.14 | 1.16 | 1.18 | 1.19 | 1.20 | 1.23 | 1.24 | 1.25 | 1.26 | 1.27 |  |  |  |  | wt.%
|  |  | 4A*OES/MS | 4A*OES | 4A*OES | 4A*OES/MS | 4A*OES/MS | 4A*MS | 4A*OES | 4A*OES | 4A*OES | 4A*OES/MS | 4A*OES/MS | 4A*OES/MS | 4A*OES | 4A*OES/MS | 4A*OES | 4A*OES/MS | 4A*OES/MS | 4A*OES/MS | 4A*OES/MS |  |  |  |  | 3
3
| 1 | 1 | 0.44 | 0.49 | 0.54144 | 0.47 | 0.46 | 0.44 | 0.46 | 0.472 | 0.4591 | 0.44 | 0.49 | 0.48 | 0.489 | 0.38 | 0.48 | 0.44 | 0.47 | 0.49 | 0.47 |  |  |  |  | 1
| 1 | 2 | 0.44 | 0.485 | 0.53568 | 0.47 | 0.47 | 0.46 | 0.51 | 0.476 | 0.463 | 0.43 | 0.48 | 0.47 | 0.48 | 0.4 | 0.48 | 0.43 | 0.46 | 0.49 | 0.46 |  |  |  |  | 16
| 1 | 3 | 0.46 | 0.48 | 0.5328 | 0.5 | 0.48 | 0.4 | 0.47 | 0.474 | 0.4713 | 0.43 | 0.49 | 0.45 | 0.478 | 0.38 | 0.47 | 0.42 | 0.47 | 0.47 | 0.48 |  |  |  |  | 16
| 1 | 4 | 0.46 | 0.47 | 0.52704 | 0.49 | 0.47 | 0.44 | 0.47 | 0.473 | 0.4666 | 0.46 | 0.5 | 0.47 | 0.476 | 0.39 | 0.46 | 0.43 | 0.46 | 0.49 | 0.45 |  |  |  |  | 0.46637
| 1 | 5 | 0.45 | 0.475 | 0.52848 | 0.39 | 0.47 | 0.45 | 0.46 | 0.473 | 0.4583 | 0.44 | 0.49 | 0.48 | 0.473 | 0.39 | 0.47 | 0.43 | 0.47 | 0.48 | 0.45 |  |  |  |  | 53
| 1 | 6 | 0.47 | 0.48 | 0.53688 | 0.4 | 0.47 | 0.44 | 0.47 | 0.475 | 0.4724 | 0.44 | 0.49 | 0.46 | 0.473 | 0.39 | 0.47 | 0.4 | 0.48 | 0.48 | 0.46
| Mean |  | 0.45333 | 0.48 | 0.53372 | 0.45333 | 0.47 | 0.43833 | 0.47333 | 0.47383 | 0.46512 | 0.44 | 0.49 | 0.46833 | 0.47817 | 0.38833 | 0.47167 | 0.425 | 0.46833 | 0.48333 | 0.46167
| Median |  | 0.455 | 0.48 | 0.53424 | 0.47 | 0.47 | 0.44 | 0.47 | 0.4735 | 0.4648 | 0.44 | 0.49 | 0.47 | 0.477 | 0.39 | 0.47 | 0.43 | 0.47 | 0.485 | 0.46
| Std Dev. |  | 0.012111 | 0.0070711 | 0.0054102 | 0.046762 | 0.0063246 | 0.020412 | 0.018619 | 0.001472 | 0.0060105 | 0.010954 | 0.0063246 | 0.01169 | 0.0059805 | 0.0075277 | 0.0075277 | 0.013784 | 0.0075277 | 0.008165 | 0.01169
| Rel.Std.Dev. |  | 2.671% | 1.473% | 1.014% | 10.32% | 1.346% | 4.657% | 3.934% | 0.3106% | 1.292% | 2.49% | 1.291% | 2.496% | 1.251% | 1.938% | 1.596% | 3.243% | 1.607% | 1.689% | 2.532%
| PDM3 |  | -2.795% | 2.923% | 14.44% | -2.795% | 0.7784% | -6.012% | 1.493% | 1.6% | -0.2687% | -5.654% | 5.067% | 0.4211% | 2.53% | -16.73% | 1.136% | -8.871% | 0.4211% | 3.637% | -1.008%
| Z-Score (Absolute) |  | 0.87 | 0.67 | 3.78 | 0.87 | 0.1 | 1.73 | 0.29 | 0.32 | 0.19 | 1.64 | 1.25 | 0 | 0.57 | 4.62 | 0.19 | 2.5 | 0 | 0.87 | 0.39
| Analytical results for Sb in OREAS 241 (Certified Value 1.9 ppm) | [24 empty] | Certified
Sb | Round | Replicate | Lab | Lab | Lab | Lab | Lab | Lab | Lab | Lab | Lab | Lab | Lab | Lab | Lab | Lab | Lab | Lab | Lab | Lab | Lab | Lab | Lab | Lab |  | 1
| No | No | 1.01 | 1.02 | 1.03 | 1.04 | 1.05 | 1.07 | 1.08 | 1.10 | 1.11 | 1.12 | 1.13 | 1.14 | 1.16 | 1.17 | 1.18 | 1.19 | 1.20 | 1.23 | 1.24 | 1.25 | 1.26 | 1.27 |  | ppm
|  |  | 4A*OES/MS | 4A*MS | 4A*OES | 4A*OES/MS | 4A*MS | 4A*OES/MS | 4A*MS | 4A*MS | 4A*OES | 4A*OES | 4A*MS | 4A*OES/MS | 4A*MS | 4A*MS | 4A*OES/MS | 4A*MS | 4A*OES/MS | 4A*OES | 4A*MS | 4A*OES/MS | 4A*OES/MS | 4A*OES/MS |  | 2
3
| 1 | 1 | 1.97 | 2 | < 5 | 1.81 | 2.26 | 1.5 | 1.83 | 2.01 | 1.9 | < 10 | 1.8 | 1.2 | 2.03 | 2.1 | 1.74 | 1.9 | 1.73 | < 5 | 1.83 | 1.99 | 1.9 | 1.9 |  | 1
| 1 | 2 | 1.9 | 1.8 | < 5 | 1.82 | 2.32 | 1.4 | 1.82 | 2.01 | 2.2 | < 10 | 1.7 | 0.4 | 1.92 | 2.2 | 1.67 | 1.9 | 1.72 | < 5 | 1.9 | 2.05 | 1.8 | 1.89 |  | 32
| 1 | 3 | 1.99 | 2 | < 5 | 1.86 | 2.13 | 1.4 | 1.89 | 2.03 | 2.1 | < 10 | 1.9 | 1.2 | 1.97 | 2.1 | 1.64 | 1.9 | 1.69 | < 5 | 1.92 | 2 | 1.8 | 1.95 |  | 16
| 1 | 4 | 2.48 | 2.2 | < 5 | 1.79 | 2.24 | 1.4 | 1.84 | 2.09 | 1.9 | < 10 | 1.7 | 0.9 | 1.92 | 2.1 | 1.72 | 1.9 | 1.63 | < 5 | 1.91 | 1.97 | 1.9 | 1.85 |  | 1.8985
| 1 | 5 | 1.98 | 1.8 | < 5 | 1.78 | 2.14 | 1.6 | 1.86 | 2.08 | 2.1 | < 10 | 1.8 | 0.2 | 1.98 | 2.1 | 1.72 | 1.9 | 1.72 | < 5 | 1.9 | 2.06 | 1.8 | 1.84 |  | 54
| 1 | 6 | 1.95 | 2 | < 5 | 1.85 | 2.27 | 1.4 | 1.82 | 2.07 | 2.1 | < 10 | 1.7 | 0.1 | 2.02 | 2.1 | 1.71 | 1.8 | 1.76 | < 5 | 1.88 | 2.06 | 1.8 | 1.91
| Mean |  | 2.045 | 1.9667 |  | 1.8183 | 2.2267 | 1.45 | 1.8433 | 2.0483 | 2.05 |  | 1.7667 | 0.66667 | 1.9733 | 2.1167 | 1.7 | 1.8833 | 1.7083 |  | 1.89 | 2.0217 | 1.8333 | 1.89
| Median |  | 1.975 | 2 |  | 1.815 | 2.25 | 1.4 | 1.835 | 2.05 | 2.1 |  | 1.75 | 0.65 | 1.975 | 2.1 | 1.715 | 1.9 | 1.72 |  | 1.9 | 2.025 | 1.8 | 1.895
| Std Dev. |  | 0.21548 | 0.15055 |  | 0.031885 | 0.075807 | 0.083666 | 0.027325 | 0.036009 | 0.12247 |  | 0.08165 | 0.49666 | 0.047188 | 0.040825 | 0.037417 | 0.040825 | 0.04446 |  | 0.032249 | 0.039707 | 0.05164 | 0.040497
| Rel.Std.Dev. |  | 10.54% | 7.655% |  | 1.754% | 3.404% | 5.77% | 1.482% | 1.758% | 5.974% |  | 4.622% | 74.5% | 2.391% | 1.929% | 2.201% | 2.168% | 2.603% |  | 1.706% | 1.964% | 2.817% | 2.143%
| PDM3 |  | 7.719% | 3.593% |  | -4.221% | 17.29% | -23.62% | -2.904% | 7.894% | 7.982% |  | -6.942% | -64.88% | 3.944% | 11.49% | -10.45% | -0.7969% | -10.01% |  | -0.4458% | 6.49% | -3.431% | -0.4458%
| Z-Score (Absolute) |  | 0.65 | 0.21 | 3.19 | 0.61 | 1.66 | 2.67 | 0.47 | 0.67 | 0.68 | 17.14 | 0.9 | 7.04 | 0.25 | 1.05 | 1.27 | 0.25 | 1.23 | 3.19 | 0.21 | 0.52 | 0.53 | 0.21
| Analytical results for Sc in OREAS 241 (Certified Value 37.4 ppm) | [24 empty] | Certified
Sc | Round | Replicate | Lab | Lab | Lab | Lab | Lab | Lab | Lab | Lab | Lab | Lab | Lab | Lab | Lab | Lab | Lab | Lab | Lab | Lab | Lab | Lab | Lab | Lab |  | 1
| No | No | 1.01 | 1.02 | 1.03 | 1.04 | 1.05 | 1.07 | 1.08 | 1.10 | 1.11 | 1.13 | 1.14 | 1.15 | 1.16 | 1.17 | 1.18 | 1.19 | 1.20 | 1.23 | 1.24 | 1.25 | 1.26 | 1.27 |  | ppm
|  |  | 4A*OES/MS | 4A*OES | 4A*OES | 4A*OES/MS | 4A*MS | 4A*OES/MS | 4A*MS | 4A*MS | 4A*OES | 4A*OES | 4A*OES/MS | 4A*MS | 4A*MS | 4A*MS | 4A*OES/MS | 4A*OES | 4A*OES/MS | 4A*OES | 4A*OES/MS | 4A*OES/MS | 4A*OES/MS | 4A*OES/MS |  | 1
2
| 1 | 1 | 37.1 | 39 | 30.7452 | 35.9 | 40.4 | 38.9 | 35.5 | 41.5 | 48 | 36 | 37 | 37.1509 | 43.5 | 27.2 | 37 | 36 | 37 | 36 | 39 | 37.3 | 39.5 | 37 |  | 1
| 1 | 2 | 38.3 | 38 | 30.3083 | 35.2 | 37.9 | 38.8 | 35 | 39.8 | 51 | 37 | 37 | 37.8258 | 42.9 | 26.8 | 34.8 | 36 | 36.3 | 37 | 39 | 37.3 | 39.8 | 37.1 |  | 33
| 1 | 3 | 38.9 | 39 | 29.9602 | 36.6 | 40.1 | 39 | 35.1 | 42.6 | 49 | 38 | 37 | 37.6153 | 42.5 | 25.3 | 35.1 | 36 | 36.2 | 36 | 38 | 37.3 | 38.6 | 36.4 |  | 16
| 1 | 4 | 39.1 | 38 | 30.444 | 35.1 | 39.5 | 38.5 | 35.1 | 40.7 | 49 | 38 | 38 | 37.8649 | 43.5 | 26.8 | 35.7 | 35 | 34.7 | 35 | 38 | 36.2 | 39.9 | 36.1 |  | 37.4218
| 1 | 5 | 39 | 38 | 30.7692 | 35.1 | 38.7 | 38.2 | 35.2 | 40.8 | 48 | 37 | 38 | 37.1189 | 42.4 | 28.4 | 35.2 | 36 | 36.6 | 36 | 39 | 38.4 | 39.1 | 35.9 |  | 55
| 1 | 6 | 42.3 | 38 | 30.969 | 36.2 | 39.2 | 38.8 | 35 | 41.3 | 50 | 38 | 37 | 36.8027 | 42.8 | 28.1 | 34.7 | 36 | 36.3 | 36 | 38 | 37.3 | 39.3 | 36.4
| Mean |  | 39.1167 | 38.3333 | 30.5327 | 35.6833 | 39.3 | 38.7 | 35.15 | 41.1167 | 49.1667 | 37.3333 | 37.3333 | 37.3964 | 42.9333 | 27.1 | 35.4167 | 35.8333 | 36.1833 | 36 | 38.5 | 37.3 | 39.3667 | 36.4833
| Median |  | 38.95 | 38 | 30.5946 | 35.55 | 39.35 | 38.8 | 35.1 | 41.05 | 49 | 37.5 | 37 | 37.3831 | 42.85 | 27 | 35.15 | 36 | 36.3 | 36 | 38.5 | 37.3 | 39.4 | 36.4
| Std Dev. |  | 1.7279 | 0.5164 | 0.36809 | 0.64317 | 0.91869 | 0.29665 | 0.18708 | 0.93684 | 1.169 | 0.8165 | 0.5164 | 0.43393 | 0.4761 | 1.1063 | 0.85186 | 0.40825 | 0.78337 | 0.63246 | 0.54772 | 0.6957 | 0.48028 | 0.47924
| Rel.Std.Dev. |  | 4.417% | 1.347% | 1.206% | 1.802% | 2.338% | 0.7665% | 0.5322% | 2.278% | 2.378% | 2.187% | 1.383% | 1.16% | 1.109% | 4.082% | 2.405% | 1.139% | 2.165% | 1.757% | 1.423% | 1.865% | 1.22% | 1.314%
| PDM3 |  | 4.529% | 2.436% | -18.41% | -4.646% | 5.019% | 3.416% | -6.071% | 9.873% | 31.38% | -0.2365% | -0.2365% | -0.0679% | 14.73% | -27.58% | -5.358% | -4.245% | -3.31% | -3.799% | 2.881% | -0.3256% | 5.197% | -2.508%
| Z-Score (Absolute) |  | 0.76 | 0.43 | 2.91 | 0.71 | 0.84 | 0.59 | 0.93 | 1.62 | 5.07 | 0 | 0 | 0.03 | 2.4 | 4.38 | 0.82 | 0.64 | 0.49 | 0.57 | 0.5 | 0.01 | 0.87 | 0.36
| Analytical results for Se in OREAS 241 (Certified Value 0.93 ppm) | [24 empty] | Certified
Se | Round | Replicate | Lab | Lab | Lab | Lab | Lab | Lab | Lab | Lab | Lab | Lab | Lab | Lab | Lab | Lab | Lab | Lab | Lab | Lab | Lab | Lab | Lab |  |  | 1
| No | No | 1.01 | 1.02 | 1.03 | 1.04 | 1.05 | 1.08 | 1.10 | 1.11 | 1.12 | 1.13 | 1.14 | 1.16 | 1.17 | 1.18 | 1.19 | 1.20 | 1.23 | 1.24 | 1.25 | 1.26 | 1.27 |  |  | ppm
|  |  | 4A*OES/MS | 4A*MS | 4A*OES | 4A*OES/MS | 4A*MS | 4A*MS | 4A*MS | 4A*OES | 4A*OES | 4A*MS | 4A*OES/MS | 4A*MS | 4A*MS | 4A*OES/MS | 4A*MS | 4A*OES/MS | 4A*OES | 4A*MS | 4A*OES/MS | 4A*OES/MS | 4A*OES/MS |  |  | 2
2
| 1 | 1 | 1 | < 5 | < 5 | < 2 | 3.5 | 0.6 | 1.5 | 33 | < 10 | < 1 | 0.6 | < 2 | < 0.1 | 1 | 1 | < 0.3 | < 5 | 1 | 2 | < 1 | 1 |  |  | 1
| 1 | 2 | 1 | < 5 | < 5 | < 2 | 3.6 | < 0.5 | < 0.5 | 36 | < 10 | < 1 | 0.8 | < 2 | < 0.1 | 1 | 1 | 0.3 | < 5 | 1 | 1 | < 1 | 1 |  |  | 34
| 1 | 3 | < 1 | < 5 | < 5 | < 2 | 3.7 | 0.5 | < 0.5 | 36 | < 10 | < 1 | 0.8 | < 2 | < 0.1 | 1 | 1 | < 0.3 | < 5 | 2 | 1 | < 1 | 1 |  |  | 16
| 1 | 4 | 1 | < 5 | < 5 | < 2 | 3.7 | 0.8 | 1 | 34 | < 10 | < 1 | 0.8 | < 2 | < 0.1 | 1 | 1 | 0.5 | < 5 | 1 | < 1 | < 1 | 1 |  |  | 0.93037
| 1 | 5 | 1 | < 5 | < 5 | < 2 | 4 | 0.5 | 0.6 | 32 | < 10 | < 1 | 0.6 | < 2 | < 0.1 | 1 | 1 | 0.4 | < 5 | 1 | 1 | < 1 | 1 |  |  | 56
| 1 | 6 | 1 | < 5 | < 5 | < 2 | 3.9 | 0.8 | < 0.5 | 33 | < 10 | < 1 | 0.6 | < 2 | < 0.1 | 1 | 1 | 0.3 | < 5 | 1 | 1 | < 1 | 1
| Mean |  | 1.01: 1; 1.05: 3.7333; 1.08: 0.64; 1.10: 1.0333; 1.11: 34; 1.14: 0.7; 1.18: 1; 1.19: 1; 1.20: 0.375; 1.24: 1.1667; 1.25: 1.2; 1.27: 1
| Median |  | 1.01: 1; 1.05: 3.7; 1.08: 0.6; 1.10: 1; 1.11: 33.5; 1.14: 0.7; 1.18: 1; 1.19: 1; 1.20: 0.35; 1.24: 1; 1.25: 1; 1.27: 1
| Std Dev. |  | 1.01: 0; 1.05: 0.18619; 1.08: 0.15166; 1.10: 0.45092; 1.11: 1.6733; 1.14: 0.10954; 1.18: 0; 1.19: 0; 1.20: 0.095743; 1.24: 0.40825; 1.25: 0.44721; 1.27: 0
| Rel.Std.Dev. |  | 1.01: 0%; 1.05: 4.987%; 1.08: 23.7%; 1.10: 43.64%; 1.11: 4.922%; 1.14: 15.65%; 1.18: 0%; 1.19: 0%; 1.20: 25.53%; 1.24: 34.99%; 1.25: 37.27%; 1.27: 0%
| PDM3 |  | 1.01: 7.484%; 1.05: 301.3%; 1.08: -31.21%; 1.10: 11.07%; 1.11: 3554%; 1.14: -24.76%; 1.18: 7.484%; 1.19: 7.484%; 1.20: -59.69%; 1.24: 25.4%; 1.25: 28.98%; 1.27: 7.484%
| Z-Score (Absolute) |  | 0.13 | 2.38 | 2.38 | 0 | 4.34 | 0.67 | 0.57 | 52.36 | 6.35 | 0.79 | 0.48 | 0 | 1.51 | 0 | 0 | 1.11 | 2.38 | 0.26 | 0.13 | 0.79 | 0
| Analytical results for Sm in OREAS 241 (Certified Value 2.61 ppm) | [24 empty] | Certified
Sm | Round | Replicate | 1.01: Lab; 1.02: Lab; 1.03: Lab; 1.04: Lab; 1.05: Lab; 1.08: Lab; 1.10: Lab; 1.11: Lab; 1.12: Lab; 1.13: Lab |  |  | 1
| No | No | 1.01: 1.02; 1.02: 1.05; 1.03: 1.08; 1.04: 1.10; 1.05: 1.14; 1.08: 1.15; 1.10: 1.16; 1.11: 1.17; 1.12: 1.20; 1.13: 1.24 |  |  | ppm
|  |  | 1.01: 4A*MS; 1.02: 4A*MS; 1.03: 4A*MS; 1.04: 4A*MS; 1.05: 4A*OES/MS; 1.08: 4A*MS; 1.10: 4A*MS; 1.11: 4A*MS; 1.12: 4A*OES/MS; 1.13: 4A*MS |  |  | 2
3
| 1 | 1 | 1.01: 2.7; 1.02: 2.7; 1.03: 2.63; 1.04: 2.97; 1.05: 2.3; 1.08: 2.6589; 1.10: 2.7; 1.11: 2; 1.12: 2.5; 1.13: 2.72 |  |  | 1
| 1 | 2 | 1.01: 2.7; 1.02: 2.6; 1.03: 2.63; 1.04: 2.91; 1.05: 2.6; 1.08: 2.6821; 1.10: 2.7; 1.11: 2; 1.12: 2.4; 1.13: 2.72 |  |  | 18
| 1 | 3 | 1.01: 2.7; 1.02: 2.7; 1.03: 2.57; 1.04: 2.92; 1.05: 2.4; 1.08: 2.6138; 1.10: 2.6; 1.11: 1.9; 1.12: 2.4; 1.13: 2.7 |  |  | 16
| 1 | 4 | 1.01: 2.6; 1.02: 2.6; 1.03: 2.61; 1.04: 3.05; 1.05: 2.6; 1.08: 2.5177; 1.10: 2.6; 1.11: 2; 1.12: 2.3; 1.13: 2.73 |  |  | 2.6071
| 1 | 5 | 1.01: 2.7; 1.02: 2.7; 1.03: 2.62; 1.04: 2.99; 1.05: 2.7; 1.08: 2.5993; 1.10: 2.7; 1.11: 1.9; 1.12: 2.4; 1.13: 2.73 |  |  | 57
| 1 | 6 | 1.01: 2.75; 1.02: 2.7; 1.03: 2.67; 1.04: 3.02; 1.05: 2.3; 1.08: 2.5801; 1.10: 2.7; 1.11: 2; 1.12: 2.3; 1.13: 2.7
| Mean |  | 1.01: 2.6917; 1.02: 2.6667; 1.03: 2.6217; 1.04: 2.9767; 1.05: 2.4833; 1.08: 2.6087; 1.10: 2.6667; 1.11: 1.9667; 1.12: 2.3833; 1.13: 2.7167
| Median |  | 1.01: 2.7; 1.02: 2.7; 1.03: 2.625; 1.04: 2.98; 1.05: 2.5; 1.08: 2.6066; 1.10: 2.7; 1.11: 2; 1.12: 2.4; 1.13: 2.72
| Std Dev. |  | 1.01: 0.04916; 1.02: 0.05164; 1.03: 0.032506; 1.04: 0.055015; 1.05: 0.17224; 1.08: 0.058529; 1.10: 0.05164; 1.11: 0.05164; 1.12: 0.075277; 1.13: 0.013663
| Rel.Std.Dev. |  | 1.01: 1.826%; 1.02: 1.936%; 1.03: 1.24%; 1.04: 1.848%; 1.05: 6.936%; 1.08: 2.244%; 1.10: 1.936%; 1.11: 2.626%; 1.12: 3.158%; 1.13: 0.5029%
| PDM3 |  | 1.01: 3.243%; 1.02: 2.284%; 1.03: 0.5577%; 1.04: 14.17%; 1.05: -4.748%; 1.08: 0.05925%; 1.10: 2.284%; 1.11: -24.57%; 1.12: -8.584%; 1.13: 4.202%
| Z-Score (Absolute) |  | 1.01: 0.53; 1.02: 0.25; 1.03: 0.25; 1.04: 3.74; 1.05: 1.81; 1.08: 0.4; 1.10: 0.25; 1.11: 7.61; 1.12: 2.93; 1.13: 0.81
| Analytical results for Sn in OREAS 241 (Certified Value 1.13 ppm) | [24 empty] | Certified
Sn | Round | Replicate | Lab | Lab | Lab | Lab | Lab | Lab | Lab | Lab | Lab | Lab | Lab | Lab | Lab | Lab | Lab | Lab | Lab | Lab | Lab | Lab | Lab | Lab |  | 1
| No | No | 1.01 | 1.02 | 1.03 | 1.04 | 1.05 | 1.07 | 1.08 | 1.10 | 1.11 | 1.12 | 1.13 | 1.14 | 1.16 | 1.17 | 1.18 | 1.19 | 1.20 | 1.23 | 1.24 | 1.25 | 1.26 | 1.27 |  | ppm
|  |  | 4A*OES/MS | 4A*MS | 4A*OES | 4A*OES/MS | 4A*MS | 4A*OES/MS | 4A*MS | 4A*MS | 4A*OES | 4A*OES | 4A*MS | 4A*OES/MS | 4A*MS | 4A*MS | 4A*OES/MS | 4A*MS | 4A*OES/MS | 4A*OES | 4A*MS | 4A*OES/MS | 4A*OES/MS | 4A*OES/MS |  | 2
2
| 1 | 1 | 1.1 | 1 | < 10 | 1.2 | 1.6 | 1.8 | 1.1 | 1.2 | 1.1 | < 10 | 1 | 1 | 1.2 | 0.5 | 1 | 1.5 | 1 | < 10 | 0.9 | 1.1 | 1.3 | 1 |  | 1
| 1 | 2 | 1.1 | 1 | < 10 | 1.2 | 1.6 | 1.7 | 1.1 | 1.2 | 1.2 | < 10 | 1 | 1 | 1.2 | 0.5 | 0.9 | 1.4 | 1 | < 10 | 1 | 1.1 | 1.3 | 1 |  | 7
| 1 | 3 | 1.1 | 1 | < 10 | 1.2 | 1.7 | 1.7 | 1.1 | 1.4 | 1.2 | < 10 | 1.1 | 1 | 1.1 | 0.4 | 0.9 | 1.4 | 1 | < 10 | 1.2 | 1.1 | 1.2 | 1 |  | 16
| 1 | 4 | 1.1 | 1 | < 10 | 1.2 | 1.7 | 1.7 | 1.1 | 1.4 | 1 | < 10 | 1 | 1 | 1.2 | 0.4 | 1 | 1.5 | 0.9 | < 10 | 1.2 | 1.1 | 1.4 | 1 |  | 1.1286
| 1 | 5 | 1.1 | 1 | < 10 | 1.1 | 1.6 | 1.5 | 1.1 | 1.3 | 1.1 | < 10 | 1 | 1 | 1.2 | 0.4 | 1 | 1.4 | 1 | < 10 | 0.9 | 1.1 | 1.3 | 1 |  | 58
| 1 | 6 | 1.1 | 1 | < 10 | 1.1 | 1.6 | 1.7 | 1.2 | 1.1 | 1.1 | < 10 | 1.1 | < 1 | 1.2 | 0.7 | 0.9 | 1.4 | 1 | < 10 | 1.1 | 1.2 | 1.2 | 1
| Mean |  | 1.1 | 1 |  | 1.1667 | 1.6333 | 1.6833 | 1.1167 | 1.2667 | 1.1167 |  | 1.0333 | 1 | 1.1833 | 0.48333 | 0.95 | 1.4333 | 0.98333 |  | 1.05 | 1.1167 | 1.2833 | 1
| Median |  | 1.1 | 1 |  | 1.2 | 1.6 | 1.7 | 1.1 | 1.25 | 1.1 |  | 1 | 1 | 1.2 | 0.45 | 0.95 | 1.4 | 1 |  | 1.05 | 1.1 | 1.3 | 1
| Std Dev. |  | 2.4324e-16 | 0 |  | 0.05164 | 0.05164 | 0.098319 | 0.040825 | 0.12111 | 0.075277 |  | 0.05164 | 0 | 0.040825 | 0.1169 | 0.054772 | 0.05164 | 0.040825 |  | 0.13784 | 0.040825 | 0.075277 | 0
| Rel.Std.Dev. |  | 2.211e-14% | 0% |  | 4.426% | 3.162% | 5.841% | 3.656% | 9.561% | 6.741% |  | 4.997% | 0% | 3.45% | 24.19% | 5.766% | 3.603% | 4.152% |  | 13.13% | 3.656% | 5.866% | 0%
| PDM3 |  | -2.532% | -11.39% |  | 3.376% | 44.73% | 49.16% | -1.055% | 12.24% | -1.055% |  | -8.439% | -11.39% | 4.852% | -57.17% | -15.82% | 27% | -12.87% |  | -6.962% | -1.055% | 13.71% | -11.39%
| Z-Score (Absolute) |  | 0.2 | NA | 18.36 | 0.12 | 2.34 | 2.58 | 0.12 | 0.59 | 0.12 | 18.36 | 0.52 | NA | 0.2 | 3.13 | 0.91 | 1.39 | 0.75 | 18.36 | 0.44 | 0.12 | 0.67 | 0.67
Results from laboratories 2 and 14 were removed due to their 1 ppm reading resolution.
| Analytical results for Sr in OREAS 241 (Certified Value 96 ppm) | [24 empty] | Certified
Sr | Round | Replicate | Lab | Lab | Lab | Lab | Lab | Lab | Lab | Lab | Lab | Lab | Lab | Lab | Lab | Lab | Lab | Lab | Lab | Lab | Lab | Lab | Lab | Lab | Lab | 1
| No | No | 1.01 | 1.02 | 1.03 | 1.04 | 1.05 | 1.07 | 1.08 | 1.10 | 1.11 | 1.12 | 1.13 | 1.14 | 1.15 | 1.16 | 1.17 | 1.18 | 1.19 | 1.20 | 1.23 | 1.24 | 1.25 | 1.26 | 1.27 | ppm
|  |  | 4A*OES/MS | 4A*MS | 4A*OES | 4A*OES/MS | 4A*OES | 4A*OES/MS | 4A*MS | 4A*MS | 4A*OES | 4A*OES | 4A*MS | 4A*OES/MS | 4A*OES | 4A*OES/MS | 4A*MS | 4A*OES/MS | 4A*MS | 4A*OES/MS | 4A*OES | 4A*MS | 4A*OES/MS | 4A*OES/MS | 4A*OES/MS | 0
1
| 1 | 1 | 94.9 | 96 | 118.642 | 99 | 107 | 91 | 94.35 | 103.8 | 95.7 | 87 | 91.3 | 104 | 129.7865 | 98.3 | 95.3 | 102 | 87.7 | 93 | 91 | 102 | 96.5 | 99.1 | 95.6 | 1
| 1 | 2 | 96 | 96.5 | 117.008 | 98.1 | 101 | 93 | 92.74 | 103.9 | 98.7 | 85 | 93.1 | 100 | 124.0065 | 95.2 | 96.1 | 94.7 | 88.1 | 93 | 92 | 100.4 | 94.8 | 99.5 | 94.8 | 8
| 1 | 3 | 98.8 | 94.5 | 115.7495 | 95.4 | 105 | 92 | 94.12 | 106.8 | 97.5 | 85 | 93.3 | 104 | 130.2625 | 96.3 | 94.1 | 95.8 | 87.1 | 92 | 90 | 101.8 | 95.6 | 97.8 | 96.6 | 16
| 1 | 4 | 99.2 | 95.5 | 115.7335 | 100.7 | 104 | 91 | 95.12 | 101 | 98.3 | 86 | 91.5 | 101 | 128.8685 | 94.8 | 96.1 | 99.8 | 87.3 | 88 | 88 | 102.6 | 95.8 | 100 | 92.1 | 95.8371
| 1 | 5 | 98.1 | 95 | 115.936 | 97.2 | 102 | 90 | 94.24 | 105.9 | 95.8 | 84 | 90.2 | 99.3 | 133.314 | 94.8 | 93.4 | 98.3 | 87.1 | 92 | 92 | 102.9 | 97.9 | 96.3 | 92.7 | 59
| 1 | 6 | 103 | 95.5 | 118.7 | 98.4 | 105 | 90 | 95.41 | 101.9 | 99.2 | 88 | 93.2 | 103 | 125.5025 | 95.8 | 95.5 | 95.4 | 87.1 | 91 | 90 | 101.1 | 97 | 100 | 94.1
| Mean |  | 98.3333 | 95.5 | 116.9615 | 98.1333 | 104 | 91.1667 | 94.33 | 103.8833 | 97.5333 | 85.8333 | 92.1 | 101.8833 | 128.6234 | 95.8667 | 95.0833 | 97.6667 | 87.4 | 91.5 | 90.5 | 101.8 | 96.2667 | 98.7833 | 94.3167
| Median |  | 98.45 | 95.5 | 116.472 | 98.25 | 104.5 | 91 | 94.295 | 103.85 | 97.9 | 85.5 | 92.3 | 102 | 129.3275 | 95.5 | 95.4 | 97.05 | 87.2 | 92 | 90.5 | 101.9 | 96.15 | 99.3 | 94.45
| Std Dev. |  | 2.8296 | 0.70711 | 1.4055 | 1.775 | 2.1909 | 1.169 | 0.93501 | 2.2284 | 1.4895 | 1.472 | 1.2853 | 2.0595 | 3.381 | 1.3292 | 1.1035 | 2.8689 | 0.41473 | 1.8708 | 1.5166 | 0.93167 | 1.1021 | 1.4634 | 1.7128
| Rel.Std.Dev. |  | 2.878% | 0.7404% | 1.202% | 1.809% | 2.107% | 1.282% | 0.9912% | 2.145% | 1.527% | 1.715% | 1.396% | 2.021% | 2.629% | 1.386% | 1.161% | 2.937% | 0.4745% | 2.045% | 1.676% | 0.9152% | 1.145% | 1.481% | 1.816%
| PDM3 |  | 2.605% | -0.3518% | 22.04% | 2.396% | 8.517% | -4.873% | -1.573% | 8.396% | 1.77% | -10.44% | -3.899% | 6.309% | 34.21% | 0.03081% | -0.7866% | 1.909% | -8.804% | -4.526% | -5.569% | 6.222% | 0.4482% | 3.074% | -1.587%
| Z-Score (Absolute) |  | 0.33 | 0.12 | 3.35 | 0.3 | 1.25 | 0.83 | 0.31 | 1.23 | 0.2 | 1.69 | 0.67 | 0.91 | 5.24 | 0.06 | 0.19 | 0.23 | 1.43 | 0.77 | 0.93 | 0.9 | 0 | 0.41 | 0.32
| Analytical results for Ta in OREAS 241 (Certified Value 0.26 ppm) | [24 empty] | Certified
Ta | Round | Replicate | Lab | Lab | Lab | Lab | Lab | Lab | Lab | Lab | Lab | Lab | Lab | Lab | Lab | Lab | Lab | Lab | Lab | Lab | [5 empty] | 1
| No | No | 1.01 | 1.02 | 1.03 | 1.04 | 1.07 | 1.08 | 1.10 | 1.11 | 1.13 | 1.14 | 1.16 | 1.18 | 1.19 | 1.20 | 1.24 | 1.25 | 1.26 | 1.27 | [5 empty] | ppm
|  |  | 4A*OES/MS | 4A*MS | 4A*OES | 4A*OES/MS | 4A*OES/MS | 4A*MS | 4A*MS | 4A*OES | 4A*MS | 4A*OES/MS | 4A*MS | 4A*OES/MS | 4A*MS | 4A*OES/MS | 4A*MS | 4A*OES/MS | 4A*OES/MS | 4A*OES/MS | [5 empty] | 2
3
| 1 | 1 | 0.24 | 0.2 | 7.83 | 0.92 | 0.4 | 0.25 | 0.26 | 0.1 | 0.25 | 0.2 | 0.25 | 0.24 | 0.25 | 0.2 | 0.3 | 0.28 | 0.29 | 0.23 | [5 empty] | 1
| 1 | 2 | 0.24 | 0.2 | 7.72 | 0.91 | 0.4 | 0.25 | 0.25 | 0.17 | 0.24 | 0.1 | 0.25 | 0.22 | 0.26 | 0.2 | 0.35 | 0.28 | 0.29 | 0.22 | [5 empty] | 21
| 1 | 3 | 0.25 | 0.2 | 7.5842 | 1.06 | 0.3 | 0.25 | 0.26 | 0.14 | 0.26 | 0.2 | 0.26 | 0.23 | 0.26 | 0.2 | 0.36 | 0.29 | 0.27 | 0.23 | [5 empty] | 16
| 1 | 4 | 0.25 | 0.2 | 7.695 | 1.05 | 0.5 | 0.25 | 0.26 | 0.1 | 0.24 | 0.2 | 0.24 | 0.24 | 0.25 | 0.2 | 0.31 | 0.27 | 0.29 | 0.22 | [5 empty] | 0.2575
| 1 | 5 | 0.25 | 0.2 | 7.6524 | 0.98 | 0.4 | 0.25 | 0.25 | 0.12 | 0.26 | < 0.1 | 0.25 | 0.23 | 0.25 | 0.2 | 0.28 | 0.28 | 0.28 | 0.22 | [5 empty] | 60
| 1 | 6 | 0.25 | 0.2 | 7.835 | 0.95 | 0.4 | 0.24 | 0.26 | 0.16 | 0.24 | < 0.1 | 0.25 | 0.22 | 0.26 | 0.2 | 0.34 | 0.27 | 0.29 | 0.24
| Mean |  | 0.24667 | 0.2 | 7.7194 | 0.97833 | 0.4 | 0.24833 | 0.25667 | 0.13167 | 0.24833 | 0.175 | 0.25 | 0.23 | 0.255 | 0.2 | 0.32333 | 0.27833 | 0.285 | 0.22667
| Median |  | 0.25 | 0.2 | 7.7075 | 0.965 | 0.4 | 0.25 | 0.26 | 0.13 | 0.245 | 0.2 | 0.25 | 0.23 | 0.255 | 0.2 | 0.325 | 0.28 | 0.29 | 0.225
| Std Dev. |  | 0.005164 | 3.0405e-17 | 0.098968 | 0.064317 | 0.063246 | 0.0040825 | 0.005164 | 0.029944 | 0.0098319 | 0.05 | 0.0063246 | 0.0089443 | 0.0054772 | 3.0405e-17 | 0.031411 | 0.0075277 | 0.0083666 | 0.008165
| Rel.Std.Dev. |  | 2.094% | 1.52e-14% | 1.282% | 6.574% | 15.81% | 1.644% | 2.012% | 22.74% | 3.959% | 28.57% | 2.53% | 3.889% | 2.148% | 1.52e-14% | 9.715% | 2.705% | 2.936% | 3.602%
| PDM3 |  | -4.207% | -22.33% | 2898% | 279.9% | 55.34% | -3.56% | -0.3236% | -48.87% | -3.56% | -32.04% | -2.913% | -10.68% | -0.9709% | -22.33% | 25.57% | 8.091% | 10.68% | -11.97%
| Z-Score (Absolute) |  | 0.16 | NA | 208.35 | 20.25 | NA | 0.12 | 0.12 | 3.37 | 0.12 | NA | 0.07 | 0.63 | 0.07 | NA | 1.98 | 0.72 | 0.91 | 0.72
Results from laboratories 2, 7, 14 and 20 were removed due to their 0.1 ppm reading resolution.
| Analytical results for Tb in OREAS 241 (Certified Value 0.61 ppm) | [24 empty] | Certified
Tb | Round | Replicate | 1.01: Lab; 1.02: Lab; 1.03: Lab; 1.04: Lab; 1.05: Lab; 1.07: Lab; 1.08: Lab; 1.10: Lab; 1.11: Lab; 1.12: Lab; 1.13: Lab | 1
| No | No | 1.01: 1.02; 1.02: 1.04; 1.03: 1.05; 1.04: 1.08; 1.05: 1.10; 1.07: 1.14; 1.08: 1.15; 1.10: 1.16; 1.11: 1.17; 1.12: 1.20; 1.13: 1.24 | ppm
|  |  | 1.01: 4A*MS; 1.02: 4A*OES/MS; 1.03: 4A*MS; 1.04: 4A*MS; 1.05: 4A*MS; 1.07: 4A*OES/MS; 1.08: 4A*MS; 1.10: 4A*MS; 1.11: 4A*MS; 1.12: 4A*OES/MS; 1.13: 4A*MS | 2
3
| 1 | 1 | 1.01: 0.56; 1.02: 0.65; 1.03: 0.63; 1.04: 0.59; 1.05: 0.63; 1.07: 0.6; 1.08: 0.55457; 1.10: 0.58; 1.11: 0.4; 1.12: 0.5; 1.13: 0.63 | 1
| 1 | 2 | 1.01: 0.58; 1.02: 0.65; 1.03: 0.62; 1.04: 0.6; 1.05: 0.62; 1.07: 0.6; 1.08: 0.57368; 1.10: 0.59; 1.11: 0.4; 1.12: 0.5; 1.13: 0.63 | 22
| 1 | 3 | 1.01: 0.6; 1.02: 0.67; 1.03: 0.62; 1.04: 0.59; 1.05: 0.63; 1.07: 0.7; 1.08: 0.56994; 1.10: 0.59; 1.11: 0.4; 1.12: 0.5; 1.13: 0.61 | 16
| 1 | 4 | 1.01: 0.58; 1.02: 0.64; 1.03: 0.62; 1.04: 0.58; 1.05: 0.62; 1.07: 0.6; 1.08: 0.55924; 1.10: 0.58; 1.11: 0.4; 1.12: 0.5; 1.13: 0.63 | 0.60595
| 1 | 5 | 1.01: 0.58; 1.02: 0.66; 1.03: 0.61; 1.04: 0.6; 1.05: 0.63; 1.07: 0.6; 1.08: 0.54556; 1.10: 0.6; 1.11: 0.4; 1.12: 0.5; 1.13: 0.63 | 61
| 1 | 6 | 1.01: 0.6; 1.02: 0.65; 1.03: 0.62; 1.04: 0.57; 1.05: 0.59; 1.07: 0.7; 1.08: 0.57653; 1.10: 0.58; 1.11: 0.4; 1.12: 0.5; 1.13: 0.63
| Mean |  | 1.01: 0.58333; 1.02: 0.65333; 1.03: 0.62; 1.04: 0.58833; 1.05: 0.62; 1.07: 0.63333; 1.08: 0.56325; 1.10: 0.58667; 1.11: 0.4; 1.12: 0.5; 1.13: 0.62667
| Median |  | 1.01: 0.58; 1.02: 0.65; 1.03: 0.62; 1.04: 0.59; 1.05: 0.625; 1.07: 0.6; 1.08: 0.56459; 1.10: 0.585; 1.11: 0.4; 1.12: 0.5; 1.13: 0.63
| Std Dev. |  | 1.01: 0.015055; 1.02: 0.010328; 1.03: 0.0063246; 1.04: 0.01169; 1.05: 0.015492; 1.07: 0.05164; 1.08: 0.012117; 1.10: 0.008165; 1.11: 6.0809e-17; 1.12: 0; 1.13: 0.008165
| Rel.Std.Dev. |  | 1.01: 2.581%; 1.02: 1.581%; 1.03: 1.02%; 1.04: 1.987%; 1.05: 2.499%; 1.07: 8.154%; 1.08: 2.151%; 1.10: 1.392%; 1.11: 1.52e-14%; 1.12: 0%; 1.13: 1.303%
| PDM3 |  | 1.01: -3.732%; 1.02: 7.82%; 1.03: 2.319%; 1.04: -2.907%; 1.05: 2.319%; 1.07: 4.519%; 1.08: -7.046%; 1.10: -3.182%; 1.11: -33.99%; 1.12: -17.48%; 1.13: 3.419%
| Z-Score (Absolute) |  | 1.01: 0.73; 1.02: 1.73; 1.03: 0.56; 1.04: 0.56; 1.05: 0.56; 1.07: NA; 1.08: 1.44; 1.10: 0.62; 1.11: NA; 1.12: NA; 1.13: 0.79
Results from laboratories 14, 17 and 20 were removed due to their 0.1 ppm reading resolution.
| Analytical results for Te in OREAS 241 (Certified Value 0.12 ppm) | [24 empty] | Certified
Te | Round | Replicate | Lab | Lab | Lab | Lab | Lab | Lab | Lab | Lab | Lab | Lab | Lab | Lab | Lab | Lab | Lab | Lab | Lab | Lab | Lab |  |  |  |  | 1
| No | No | 1.01 | 1.02 | 1.03 | 1.04 | 1.07 | 1.08 | 1.10 | 1.11 | 1.13 | 1.14 | 1.16 | 1.18 | 1.19 | 1.20 | 1.23 | 1.24 | 1.25 | 1.26 | 1.27 |  |  |  |  | ppm
|  |  | 4A*OES/MS | 4A*MS | 4A*OES | 4A*OES/MS | 4A*OES/MS | 4A*MS | 4A*MS | 4A*OES | 4A*MS | 4A*OES/MS | 4A*MS | 4A*OES/MS | 4A*MS | 4A*OES/MS | 4A*OES | 4A*MS | 4A*OES/MS | 4A*OES/MS | 4A*OES/MS |  |  |  |  | 2
2
| 1 | 1 | 0.11 | < 0.2 | 10.1 | 0.14 | < 0.1 | < 0.2 | 0.28 | 0.1 | < 0.1 | < 0.1 | 0.11 | 0.12 | 0.1 | 0.1 | < 5 | 0.22 | 0.13 | 0.12 | 0.12 |  |  |  |  | 1
| 1 | 2 | 0.12 | < 0.2 | 10.07 | 0.14 | 0.1 | < 0.2 | < 0.01 | 0.1 | < 0.1 | < 0.1 | 0.09 | 0.11 | 0.1 | 0.1 | < 5 | 0.18 | 0.11 | 0.09 | 0.11 |  |  |  |  | 23
| 1 | 3 | 0.11 | < 0.2 | 9.9142 | 0.12 | < 0.1 | < 0.2 | < 0.01 | 0.1 | 0.1 | < 0.1 | 0.11 | 0.11 | 0.1 | 0.09 | < 5 | 0.2 | 0.13 | 0.11 | 0.11 |  |  |  |  | 16
| 1 | 4 | 0.13 | < 0.2 | 10.23 | 0.1 | < 0.1 | < 0.2 | 0.25 | 0.1 | 0.1 | < 0.1 | 0.09 | 0.1 | < 0.1 | 0.09 | < 5 | 0.16 | 0.13 | 0.11 | 0.13 |  |  |  |  | 0.11521
| 1 | 5 | 0.13 | < 0.2 | 10.225 | 0.11 | < 0.1 | < 0.2 | < 0.01 | 0.1 | 0.1 | < 0.1 | 0.09 | 0.13 | < 0.1 | 0.1 | < 5 | 0.23 | 0.15 | 0.16 | 0.11 |  |  |  |  | 62
| 1 | 6 | 0.13 | < 0.2 | 10.0215 | 0.12 | < 0.1 | < 0.2 | < 0.01 | 0.1 | < 0.1 | < 0.1 | 0.11 | 0.11 | < 0.1 | 0.1 | < 5 | 0.18 | 0.16 | 0.12 | 0.11
| Mean |  | 0.12167 |  | 10.0934 | 0.12167 | 0.1 |  | 0.265 | 0.1 | 0.1 |  | 0.1 | 0.11333 | 0.1 | 0.096667 |  | 0.195 | 0.135 | 0.11833 | 0.115
| Median |  | 0.125 |  | 10.085 | 0.12 | 0.1 |  | 0.265 | 0.1 | 0.1 |  | 0.1 | 0.11 | 0.1 | 0.1 |  | 0.19 | 0.13 | 0.115 | 0.11
| Std Dev. |  | 0.0098319 |  | 0.12154 | 0.016021 |  |  | 0.021213 | 1.5202e-17 | 1.6997e-17 |  | 0.010954 | 0.010328 | 1.6997e-17 | 0.005164 |  | 0.026646 | 0.017607 | 0.023166 | 0.0083666
| Rel.Std.Dev. |  | 8.081% |  | 1.204% | 13.17% |  |  | 8.005% | 1.52e-14% | 1.7e-14% |  | 10.95% | 9.113% | 1.7e-14% | 5.342% |  | 13.66% | 13.04% | 19.58% | 7.275%
| PDM3 |  | 5.606% |  | 8661% | 5.606% | -13.2% |  | 130% | -13.2% | -13.2% |  | -13.2% | -1.627% | -13.2% | -16.09% |  | 69.26% | 17.18% | 2.712% | -0.1808%
| Z-Score (Absolute) |  | 0.3 | 0.67 | 448.57 | 0.3 | NA | 0.67 | 1.05 | NA | NA | 2.92 | 0.67 | 0.07 | NA | 0.82 | 107.22 | 3.6 | 0.9 | 0.15 | 0
Results from laboratories 7, 11, 13 and 19 were removed due to their 0.1 ppm reading resolution.
| Analytical results for Th in OREAS 241 (Certified Value 1.18 ppm) | [24 empty] | Certified
Th | Round | Replicate | Lab | Lab | Lab | Lab | Lab | Lab | Lab | Lab | Lab | Lab | Lab | Lab | Lab | Lab | Lab | Lab | Lab | Lab | Lab | Lab |  |  |  | 1
| No | No | 1.01 | 1.02 | 1.04 | 1.05 | 1.07 | 1.08 | 1.10 | 1.11 | 1.13 | 1.14 | 1.15 | 1.16 | 1.17 | 1.18 | 1.19 | 1.20 | 1.24 | 1.25 | 1.26 | 1.27 |  |  |  | ppm
|  |  | 4A*OES/MS | 4A*MS | 4A*OES/MS | 4A*MS | 4A*OES/MS | 4A*MS | 4A*MS | 4A*OES | 4A*MS | 4A*OES/MS | 4A*MS | 4A*MS | 4A*MS | 4A*OES/MS | 4A*MS | 4A*OES/MS | 4A*MS | 4A*OES/MS | 4A*OES/MS | 4A*OES/MS |  |  |  | 2
2
| 1 | 1 | 1.07 | 1.2 | 1.4 | 1.1 | 1.1 | 1.19 | 1.2 | 1.09 | 1.07 | 1.3 | 0.97653 | 1.2 | 1.5 | 1.04 | 1.13 | 1 | 1.31 | 1.2 | 1.4 | 1.1 |  |  |  | 1
| 1 | 2 | 1.1 | 1.2 | 1.4 | 1.1 | 1.2 | 1.19 | 1.2 | 1.12 | 1.04 | 1.2 | 0.95651 | 1.2 | 1.4 | 1.03 | 1.19 | 1 | 1.32 | 1.21 | 1.4 | 1.12 |  |  |  | 24
| 1 | 3 | 1.14 | 1.2 | 1.4 | 1.1 | 1.2 | 1.22 | 1.3 | 1.13 | 1.12 | 1.3 | 0.94058 | 1.2 | 1.4 | 1.03 | 1.15 | 1 | 1.3 | 1.22 | 1.3 | 1.16 |  |  |  | 16
| 1 | 4 | 1.15 | 1.2 | 1.3 | 1.1 | 1.2 | 1.2 | 1.2 | 1.05 | 1.06 | 1.3 | 0.91295 | 1.2 | 1.4 | 1.04 | 1.13 | 1 | 1.31 | 1.2 | 1.4 | 1.09 |  |  |  | 1.1785
| 1 | 5 | 1.09 | 1.2 | 1.5 | 1.1 | 1.2 | 1.2 | 1.2 | 1.06 | 1.07 | 1.2 | 0.94866 | 1.2 | 1.4 | 1.06 | 1.16 | 1 | 1.22 | 1.26 | 1.3 | 1.06 |  |  |  | 63
| 1 | 6 | 1.24 | 1.2 | 1.4 | 1.1 | 1.2 | 1.21 | 1.2 | 1.13 | 1.08 | 1.2 | 0.92272 | 1.2 | 1.4 | 1.02 | 1.17 | 1 | 1.28 | 1.21 | 1.3 | 1.09
| Mean |  | 1.1317 | 1.2 | 1.4 | 1.1 | 1.1833 | 1.2017 | 1.2167 | 1.0967 | 1.0733 | 1.25 | 0.94299 | 1.2 | 1.4167 | 1.0367 | 1.155 | 1 | 1.29 | 1.2167 | 1.35 | 1.1033
| Median |  | 1.12 | 1.2 | 1.4 | 1.1 | 1.2 | 1.2 | 1.2 | 1.105 | 1.07 | 1.25 | 0.94462 | 1.2 | 1.4 | 1.035 | 1.155 | 1 | 1.305 | 1.21 | 1.35 | 1.095
| Std Dev. |  | 0.061128 | 0 | 0.063246 | 2.4324e-16 | 0.040825 | 0.01169 | 0.040825 | 0.03559 | 0.026583 | 0.054772 | 0.023063 | 0 | 0.040825 | 0.013663 | 0.023452 | 0 | 0.036878 | 0.022509 | 0.054772 | 0.033862
| Rel.Std.Dev. |  | 5.402% | 0% | 4.518% | 2.211e-14% | 3.45% | 0.9729% | 3.355% | 3.245% | 2.477% | 4.382% | 2.446% | 0% | 2.882% | 1.318% | 2.03% | 0% | 2.859% | 1.85% | 4.057% | 3.069%
| PDM3 |  | -3.974% | 1.824% | 18.8% | -6.661% | 0.4102% | 1.966% | 3.239% | -6.944% | -8.924% | 6.067% | -19.98% | 1.824% | 20.21% | -12.04% | -1.994% | -15.15% | 9.461% | 3.239% | 14.55% | -6.378%
| Z-Score (Absolute) |  | 0.45 | 0.06 | 1.56 | 0.69 | 0.06 | 0.07 | 0.19 | 0.71 | 0.89 | 0.44 | 1.86 | 0.06 | 1.69 | 1.16 | 0.27 | 1.44 | 0.74 | 0.19 | 1.19 | 0.66
| Analytical results for Ti in OREAS 241 (Certified Value 0.626 wt.%) | [24 empty] | Certified
Ti | Round | Replicate | Lab | Lab | Lab | Lab | Lab | Lab | Lab | Lab | Lab | Lab | Lab | Lab | Lab | Lab | Lab | Lab | Lab | Lab | Lab | Lab | Lab |  |  | 1
| No | No | 1.01 | 1.02 | 1.03 | 1.04 | 1.05 | 1.07 | 1.08 | 1.10 | 1.11 | 1.13 | 1.14 | 1.15 | 1.16 | 1.18 | 1.19 | 1.20 | 1.23 | 1.24 | 1.25 | 1.26 | 1.27 |  |  | wt.%
|  |  | 4A*OES/MS | 4A*OES | 4A*OES | 4A*OES/MS | 4A*OES | 4A*OES/MS | 4A*MS | 4A*OES | 4A*OES | 4A*OES | 4A*OES/MS | 4A*OES | 4A*OES/MS | 4A*OES/MS | 4A*OES | 4A*OES/MS | 4A*OES | 4A*OES/MS | 4A*OES/MS | 4A*OES/MS | 4A*OES/MS |  |  | 3
3
| 1 | 1 | 0.592 | 0.68 | 0.435 | 0.61 | 0.69 | 0.649 | 0.6279 | 0.59 | 0.6458 | 0.6094 | 0.612 | 0.66944 | 0.62 | 0.636 | 0.609 | 0.615 | 0.62 | 0.62 | 0.626 | 0.65 | 0.61 |  |  | 1
| 1 | 2 | 0.594 | 0.66 | 0.43 | 0.62 | 0.65 | 0.653 | 0.6251 | 0.64 | 0.6557 | 0.6248 | 0.569 | 0.6674 | 0.62 | 0.628 | 0.595 | 0.621 | 0.63 | 0.62 | 0.614 | 0.65 | 0.602 |  |  | 25
| 1 | 3 | 0.603 | 0.66 | 0.43 | 0.62 | 0.68 | 0.649 | 0.6299 | 0.59 | 0.6478 | 0.6395 | 0.598 | 0.67003 | 0.62 | 0.61 | 0.604 | 0.718 | 0.62 | 0.61 | 0.626 | 0.63 | 0.615 |  |  | 16
| 1 | 4 | 0.609 | 0.66 | 0.43 | 0.6 | 0.67 | 0.632 | 0.6316 | 0.59 | 0.6429 | 0.6321 | 0.62 | 0.67018 | 0.61 | 0.639 | 0.598 | 0.607 | 0.6 | 0.62 | 0.617 | 0.65 | 0.589 |  |  | 0.62588
| 1 | 5 | 0.608 | 0.65 | 0.43 | 0.61 | 0.66 | 0.628 | 0.6327 | 0.59 | 0.6536 | 0.6256 | 0.382 | 0.6623 | 0.62 | 0.63 | 0.594 | 0.613 | 0.62 | 0.62 | 0.634 | 0.64 | 0.589 |  |  | 64
| 1 | 6 | 0.625 | 0.66 | 0.44 | 0.61 | 0.68 | 0.647 | 0.6246 | 0.59 | 0.6505 | 0.6336 | 0.272 | 0.66695 | 0.62 | 0.61 | 0.597 | 0.619 | 0.61 | 0.62 | 0.629 | 0.64 | 0.598
| Mean |  | 0.60517 | 0.66167 | 0.4325 | 0.61167 | 0.67167 | 0.643 | 0.62863 | 0.59833 | 0.64938 | 0.6275 | 0.50883 | 0.66772 | 0.61833 | 0.6255 | 0.5995 | 0.63217 | 0.61667 | 0.61833 | 0.62433 | 0.64333 | 0.6005
| Median |  | 0.6055 | 0.66 | 0.43 | 0.61 | 0.675 | 0.648 | 0.6289 | 0.59 | 0.64915 | 0.62885 | 0.5835 | 0.66842 | 0.62 | 0.629 | 0.5975 | 0.617 | 0.62 | 0.62 | 0.626 | 0.645 | 0.6
| Std Dev. |  | 0.01199 | 0.0098319 | 0.0041833 | 0.0075277 | 0.01472 | 0.010334 | 0.0033536 | 0.020412 | 0.004823 | 0.010401 | 0.14612 | 0.0029805 | 0.0040825 | 0.012645 | 0.0058224 | 0.042334 | 0.010328 | 0.0040825 | 0.0075011 | 0.008165 | 0.01071
| Rel.Std.Dev. |  | 1.981% | 1.486% | 0.9672% | 1.231% | 2.192% | 1.607% | 0.5335% | 3.412% | 0.7427% | 1.657% | 28.72% | 0.4464% | 0.6602% | 2.022% | 0.9712% | 6.697% | 1.675% | 0.6602% | 1.201% | 1.269% | 1.783%
| PDM3 |  | -3.31% | 5.717% | -30.9% | -2.271% | 7.315% | 2.735% | 0.4395% | -4.402% | 3.755% | 0.2584% | -18.7% | 6.684% | -1.206% | -0.06111% | -4.215% | 1.004% | -1.472% | -1.206% | -0.2475% | 2.788% | -4.055%
| Z-Score (Absolute) |  | 0.68 | 1.32 | 6.81 | 0.45 | 1.68 | 0.66 | 0.15 | 0.92 | 0.89 | 0.11 | 4.1 | 1.54 | 0.21 | 0.04 | 0.88 | 0.28 | 0.27 | 0.21 | 0 | 0.67 | 0.85
| Analytical results for Tl in OREAS 241 (Certified Value 0.26 ppm) | [24 empty] | Certified
Tl | Round | Replicate | Lab | Lab | Lab | Lab | Lab | Lab | Lab | Lab | Lab | Lab | Lab | Lab | Lab | Lab | Lab | Lab | Lab | Lab | Lab | Lab | Lab |  |  | 1
| No | No | 1.01 | 1.02 | 1.04 | 1.05 | 1.07 | 1.08 | 1.10 | 1.11 | 1.13 | 1.14 | 1.15 | 1.16 | 1.17 | 1.18 | 1.19 | 1.20 | 1.23 | 1.24 | 1.25 | 1.26 | 1.27 |  |  | ppm
|  |  | 4A*OES/MS | 4A*MS | 4A*OES/MS | 4A*MS | 4A*OES/MS | 4A*MS | 4A*MS | 4A*OES | 4A*MS | 4A*OES/MS | 4A*MS | 4A*MS | 4A*MS | 4A*OES/MS | 4A*MS | 4A*OES/MS | 4A*OES | 4A*MS | 4A*OES/MS | 4A*OES/MS | 4A*OES/MS |  |  | 2
3
| 1 | 1 | 0.26 | 0.3 | 0.26 | 0.3 | 0.3 | 0.29 | 0.28 | 0.26 | 0.27 | 0.29 | 0.29367 | 0.27 | 0.1 | 0.24 | 0.27 | 0.25 | < 5 | 0.06 | 0.25 | 0.27 | 0.25 |  |  | 1
| 1 | 2 | 0.26 | 0.3 | 0.26 | 0.3 | 0.3 | 0.28 | 0.3 | 0.29 | 0.27 | 0.28 | 0.30412 | 0.26 | 0.1 | 0.22 | 0.28 | 0.26 | < 5 | 0.06 | 0.26 | 0.27 | 0.26 |  |  | 26
| 1 | 3 | 0.26 | 0.3 | 0.27 | 0.3 | 0.3 | 0.29 | 0.28 | 0.26 | 0.27 | 0.29 | 0.27559 | 0.26 | 0.1 | 0.25 | 0.26 | 0.24 | < 5 | 0.12 | 0.27 | 0.25 | 0.26 |  |  | 16
| 1 | 4 | 0.26 | 0.3 | 0.26 | 0.3 | 0.3 | 0.28 | 0.29 | 0.26 | 0.25 | 0.29 | 0.26716 | 0.27 | 0.1 | 0.24 | 0.25 | 0.23 | < 5 | 0.13 | 0.26 | 0.28 | 0.26 |  |  | 0.26456
| 1 | 5 | 0.25 | 0.3 | 0.26 | 0.3 | 0.3 | 0.29 | 0.29 | 0.25 | 0.27 | 0.28 | 0.30372 | 0.26 | 0.1 | 0.25 | 0.26 | 0.25 | < 5 | 0.08 | 0.28 | 0.26 | 0.25 |  |  | 65
| 1 | 6 | 0.3 | 0.3 | 0.25 | 0.3 | 0.3 | 0.28 | 0.29 | 0.29 | 0.25 | 0.28 | 0.28041 | 0.27 | 0.1 | 0.22 | 0.25 | 0.24 | < 5 | 0.1 | 0.26 | 0.25 | 0.26
| Mean |  | 0.265 | 0.3 | 0.26 | 0.3 | 0.3 | 0.285 | 0.28833 | 0.26833 | 0.26333 | 0.285 | 0.28745 | 0.265 | 0.1 | 0.23667 | 0.26167 | 0.245 |  | 0.091667 | 0.26333 | 0.26333 | 0.25667
| Median |  | 0.26 | 0.3 | 0.26 | 0.3 | 0.3 | 0.285 | 0.29 | 0.26 | 0.27 | 0.285 | 0.28704 | 0.265 | 0.1 | 0.24 | 0.26 | 0.245 |  | 0.09 | 0.26 | 0.265 | 0.26
| Std Dev. |  | 0.017607 | 0 | 0.0063246 | 0 | 0 | 0.0054772 | 0.0075277 | 0.017224 | 0.010328 | 0.0054772 | 0.015384 | 0.0054772 | 1.5202e-17 | 0.013663 | 0.01169 | 0.010488 |  | 0.029944 | 0.010328 | 0.012111 | 0.005164
| Rel.Std.Dev. |  | 6.644% | 0% | 2.433% | 0% | 0% | 1.922% | 2.611% | 6.419% | 3.922% | 1.922% | 5.352% | 2.067% | 1.52e-14% | 5.773% | 4.468% | 4.281% |  | 32.67% | 3.922% | 4.599% | 2.012%
| PDM3 |  | 0.168% | 13.4% | -1.722% | 13.4% | 13.4% | 7.728% | 8.988% | 1.428% | -0.462% | 7.728% | 8.652% | 0.168% | -62.2% | -10.54% | -1.092% | -7.392% |  | -65.35% | -0.462% | -0.462% | -2.982%
| Z-Score (Absolute) |  | 0.17 | NA | 0.34 | NA | NA | 2.19 | 2.53 | 0.51 | 0 | 2.19 | 2.44 | 0.17 | NA | 2.7 | 0.17 | 1.85 | 226.23 | 17.36 | 0 | 0 | 0.67
Results from laboratories 2, 5, 7 and 17 were removed due to their 0.1 ppm reading resolution.
| Analytical results for Tm in OREAS 241 (Certified Value 0.35 ppm) | [24 empty] | Certified
Tm | Round | Replicate | 1.01: Lab; 1.02: Lab; 1.04: Lab; 1.05: Lab; 1.07: Lab; 1.08: Lab; 1.10: Lab; 1.11: Lab; 1.13: Lab; 1.14: Lab |  |  | 1
| No | No | 1.01: 1.02; 1.02: 1.05; 1.04: 1.08; 1.05: 1.10; 1.07: 1.14; 1.08: 1.15; 1.10: 1.16; 1.11: 1.17; 1.13: 1.20; 1.14: 1.24 |  |  | ppm
|  |  | 1.01: 4A*MS; 1.02: 4A*MS; 1.04: 4A*MS; 1.05: 4A*MS; 1.07: 4A*OES/MS; 1.08: 4A*MS; 1.10: 4A*MS; 1.11: 4A*MS; 1.13: 4A*OES/MS; 1.14: 4A*MS |  |  | 2
3
| 1 | 1 | 1.01: 0.34; 1.02: 0.35; 1.04: 0.34; 1.05: 0.37; 1.07: 0.3; 1.08: 0.30941; 1.10: 0.35; 1.11: 0.3; 1.13: 0.3; 1.14: 0.37 |  |  | 1
| 1 | 2 | 1.01: 0.36; 1.02: 0.35; 1.04: 0.35; 1.05: 0.37; 1.07: 0.3; 1.08: 0.3297; 1.10: 0.34; 1.11: 0.3; 1.13: 0.3; 1.14: 0.36 |  |  | 27
| 1 | 3 | 1.01: 0.34; 1.02: 0.34; 1.04: 0.35; 1.05: 0.38; 1.07: 0.3; 1.08: 0.32911; 1.10: 0.35; 1.11: 0.3; 1.13: 0.3; 1.14: 0.36 |  |  | 16
| 1 | 4 | 1.01: 0.36; 1.02: 0.34; 1.04: 0.35; 1.05: 0.37; 1.07: 0.3; 1.08: 0.32978; 1.10: 0.34; 1.11: 0.3; 1.13: 0.3; 1.14: 0.37 |  |  | 0.34964
| 1 | 5 | 1.01: 0.34; 1.02: 0.33; 1.04: 0.34; 1.05: 0.39; 1.07: 0.3; 1.08: 0.30696; 1.10: 0.35; 1.11: 0.2; 1.13: 0.3; 1.14: 0.37 |  |  | 66
| 1 | 6 | 1.01: 0.36; 1.02: 0.35; 1.04: 0.35; 1.05: 0.38; 1.07: 0.3; 1.08: 0.31977; 1.10: 0.34; 1.11: 0.3; 1.13: 0.3; 1.14: 0.36
| Mean |  | 1.01: 0.35; 1.02: 0.34333; 1.04: 0.34667; 1.05: 0.37667; 1.07: 0.3; 1.08: 0.32079; 1.10: 0.345; 1.11: 0.28333; 1.13: 0.3; 1.14: 0.365
| Median |  | 1.01: 0.35; 1.02: 0.345; 1.04: 0.35; 1.05: 0.375; 1.07: 0.3; 1.08: 0.32444; 1.10: 0.345; 1.11: 0.3; 1.13: 0.3; 1.14: 0.365
| Std Dev. |  | 1.01: 0.010954; 1.02: 0.008165; 1.04: 0.005164; 1.05: 0.008165; 1.07: 0; 1.08: 0.010501; 1.10: 0.0054772; 1.11: 0.040825; 1.13: 0; 1.14: 0.0054772
| Rel.Std.Dev. |  | 1.01: 3.13%; 1.02: 2.378%; 1.04: 1.49%; 1.05: 2.168%; 1.07: 0%; 1.08: 3.273%; 1.10: 1.588%; 1.11: 14.41%; 1.13: 0%; 1.14: 1.501%
| PDM3 |  | 1.01: 0.1039%; 1.02: -1.803%; 1.04: -0.8495%; 1.05: 7.731%; 1.07: -14.2%; 1.08: -8.25%; 1.10: -1.326%; 1.11: -18.96%; 1.13: -14.2%; 1.14: 4.394%
| Z-Score (Absolute) |  | 1.01: 0.67; 1.02: 0.67; 1.04: 0; 1.05: 6.07; 1.07: NA; 1.08: 5.23; 1.10: 0.34; 1.11: NA; 1.13: NA; 1.14: 3.71
Results from laboratories 14, 17 and 20 were removed due to their 0.1 ppm reading resolution.
| Analytical results for U in OREAS 241 (Certified Value 0.37 ppm) | [24 empty] | Certified
U | Round | Replicate | Lab | Lab | Lab | Lab | Lab | Lab | Lab | Lab | Lab | Lab | Lab | Lab | Lab | Lab | Lab | Lab | Lab | Lab | Lab | Lab | Lab |  |  | 1
| No | No | 1.01 | 1.02 | 1.04 | 1.05 | 1.07 | 1.08 | 1.10 | 1.11 | 1.13 | 1.14 | 1.15 | 1.16 | 1.17 | 1.18 | 1.19 | 1.20 | 1.23 | 1.24 | 1.25 | 1.26 | 1.27 |  |  | ppm
|  |  | 4A*OES/MS | 4A*MS | 4A*OES/MS | 4A*MS | 4A*OES/MS | 4A*MS | 4A*MS | 4A*OES | 4A*MS | 4A*OES/MS | 4A*MS | 4A*MS | 4A*MS | 4A*OES/MS | 4A*MS | 4A*OES/MS | 4A*OES | 4A*MS | 4A*OES/MS | 4A*OES/MS | 4A*OES/MS |  |  | 2
2
| 1 | 1 | 0.3 | 0.3 | 0.4 | 0.37 | 0.4 | 0.37 | 0.39 | 0.33 | 0.35 | 0.4 | 0.40474 | 0.37 | 0.4 | 0.3 | 0.35 | 0.3 | < 10 | 0.4 | 0.3 | 0.4 | 0.4 |  |  | 1
| 1 | 2 | 0.3 | 0.4 | 0.4 | 0.37 | 0.4 | 0.37 | 0.38 | 0.34 | 0.33 | 0.4 | 0.43397 | 0.38 | 0.4 | 0.3 | 0.38 | 0.3 | < 10 | 0.4 | 0.4 | 0.4 | 0.4 |  |  | 28
| 1 | 3 | 0.3 | 0.4 | 0.4 | 0.37 | 0.4 | 0.38 | 0.37 | 0.32 | 0.36 | 0.4 | 0.41012 | 0.37 | 0.3 | 0.3 | 0.38 | 0.3 | < 10 | 0.4 | 0.4 | 0.4 | 0.4 |  |  | 16
| 1 | 4 | 0.4 | 0.3 | 0.4 | 0.37 | 0.4 | 0.38 | 0.38 | 0.34 | 0.34 | 0.4 | 0.43627 | 0.37 | 0.4 | 0.4 | 0.38 | 0.3 | < 10 | 0.4 | 0.3 | 0.4 | 0.4 |  |  | 0.36986
| 1 | 5 | 0.3 | 0.3 | 0.4 | 0.37 | 0.4 | 0.37 | 0.39 | 0.32 | 0.34 | 0.4 | 0.41525 | 0.39 | 0.3 | 0.3 | 0.39 | 0.3 | < 10 | 0.4 | 0.4 | 0.4 | 0.3 |  |  | 67
| 1 | 6 | 0.4 | 0.4 | 0.4 | 0.38 | 0.4 | 0.37 | 0.37 | 0.33 | 0.37 | 0.4 | 0.42115 | 0.37 | 0.4 | 0.3 | 0.38 | 0.3 | < 10 | 0.4 | 0.4 | 0.4 | 0.4
| Mean |  | 0.33333 | 0.35 | 0.4 | 0.37167 | 0.4 | 0.37333 | 0.38 | 0.33 | 0.34833 | 0.4 | 0.42025 | 0.375 | 0.36667 | 0.31667 | 0.37667 | 0.3 |  | 0.4 | 0.36667 | 0.4 | 0.38333
| Median |  | 0.3 | 0.35 | 0.4 | 0.37 | 0.4 | 0.37 | 0.38 | 0.33 | 0.345 | 0.4 | 0.4182 | 0.37 | 0.4 | 0.3 | 0.38 | 0.3 |  | 0.4 | 0.4 | 0.4 | 0.4
| Std Dev. |  | 0.05164 | 0.054772 | 6.0809e-17 | 0.0040825 | 6.0809e-17 | 0.005164 | 0.0089443 | 0.0089443 | 0.01472 | 6.0809e-17 | 0.012758 | 0.0083666 | 0.05164 | 0.040825 | 0.013663 | 0 |  | 6.0809e-17 | 0.05164 | 6.0809e-17 | 0.040825
| Rel.Std.Dev. |  | 15.49% | 15.65% | 1.52e-14% | 1.098% | 1.52e-14% | 1.383% | 2.354% | 2.71% | 4.226% | 1.52e-14% | 3.036% | 2.231% | 14.08% | 12.89% | 3.627% | 0% |  | 1.52e-14% | 14.08% | 1.52e-14% | 10.65%
| PDM3 |  | -9.876% | -5.37% | 8.148% | 0.4878% | 8.148% | 0.9384% | 2.741% | -10.78% | -5.821% | 8.148% | 13.62% | 1.389% | -0.864% | -14.38% | 1.84% | -18.89% |  | 8.148% | -0.864% | 8.148% | 3.642%
| Z-Score (Absolute) |  | 1.12 | 0.67 | 0.67 | 0.09 | 0.67 | 0.04 | 0.13 | 1.21 | 0.72 | 0.67 | 1.22 | 0 | 0.22 | 1.57 | 0.04 | 2.02 | 124.75 | 0.67 | 0.22 | 0.67 | 0.22
| Analytical results for V in OREAS 241 (Certified Value 270 ppm) | [24 empty] | Certified
V | Round | Replicate | Lab | Lab | Lab | Lab | Lab | Lab | Lab | Lab | Lab | Lab | Lab | Lab | Lab | Lab | Lab | Lab | Lab | Lab | Lab | Lab | Lab | Lab |  | 1
| No | No | 1.01 | 1.02 | 1.03 | 1.04 | 1.05 | 1.07 | 1.08 | 1.10 | 1.11 | 1.12 | 1.13 | 1.14 | 1.15 | 1.16 | 1.18 | 1.19 | 1.20 | 1.23 | 1.24 | 1.25 | 1.26 | 1.27 |  | ppm
|  |  | 4A*OES/MS | 4A*OES | 4A*OES | 4A*OES/MS | 4A*OES | 4A*OES/MS | 4A*MS | 4A*OES | 4A*OES | 4A*OES | 4A*OES | 4A*OES/MS | 4A*OES | 4A*OES/MS | 4A*OES/MS | 4A*OES | 4A*OES/MS | 4A*OES | 4A*MS | 4A*OES/MS | 4A*OES/MS | 4A*OES/MS |  | 0
0
| 1 | 1 | 254 | 280 | 220.258 | 253 | 316 | 309 | 264 | 287 | 265 | 260 | 271 | 280 | 278.303 | 262 | 277 | 274 | 279 | 275 | 271 | 256 | 278 | 263 |  | 1
| 1 | 2 | 256 | 280 | 222.14 | 262 | 297 | 307 | 277 | 308 | 299 | 253 | 274 | 267 | 278.3831 | 260 | 267 | 265 | 273 | 269 | 262 | 249 | 280 | 262 |  | 29
| 1 | 3 | 261 | 285 | 224.002 | 266 | 311 | 303 | 272 | 286 | 299 | 255 | 278 | 285 | 277.6889 | 257 | 264 | 270 | 269 | 268 | 265 | 256 | 273 | 266 |  | 16
| 1 | 4 | 262 | 295 | 220.774 | 261 | 307 | 302 | 275 | 288 | 276 | 256 | 276 | 280 | 278.3297 | 262 | 273 | 258 | 272 | 264 | 270 | 249 | 281 | 255 |  | 270.0266
| 1 | 5 | 260 | 295 | 223.647 | 249 | 301 | 303 | 275 | 287 | 278 | 261 | 273 | 203 | 270.0705 | 268 | 264 | 264 | 284 | 273 | 271 | 254 | 275 | 257 |  | 68
| 1 | 6 | 267 | 285 | 226.672 | 251 | 308 | 301 | 270 | 287 | 274 | 263 | 277 | 172 | 275.2592 | 259 | 262 | 258 | 281 | 267 | 266 | 257 | 276 | 262
| Mean |  | 260 | 286.6667 | 222.9155 | 257 | 306.6667 | 304.1667 | 272.1667 | 290.5 | 281.8333 | 258 | 274.8333 | 247.8333 | 276.3391 | 261.3333 | 267.8333 | 264.8333 | 276.3333 | 269.3333 | 267.5 | 253.5 | 277.1667 | 260.8333
| Median |  | 260.5 | 285 | 222.8935 | 257 | 307.5 | 303 | 273.5 | 287 | 277 | 258 | 275 | 273.5 | 277.9959 | 261 | 265.5 | 264.5 | 276 | 268.5 | 268 | 255 | 277 | 262
| Std Dev. |  | 4.6043 | 6.8313 | 2.3697 | 6.8993 | 6.8313 | 3.1252 | 4.7081 | 8.5965 | 14.0202 | 3.8987 | 2.6394 | 48.1224 | 3.2949 | 3.7771 | 5.9133 | 6.4005 | 5.8538 | 4.0332 | 3.7283 | 3.6194 | 3.0605 | 4.0702
| Rel.Std.Dev. |  | 1.771% | 2.383% | 1.063% | 2.685% | 2.228% | 1.027% | 1.73% | 2.959% | 4.975% | 1.511% | 0.9604% | 19.42% | 1.192% | 1.445% | 2.208% | 2.417% | 2.118% | 1.497% | 1.394% | 1.428% | 1.104% | 1.56%
| PDM3 |  | -3.713% | 6.162% | -17.45% | -4.824% | 13.57% | 12.64% | 0.7925% | 7.582% | 4.372% | -4.454% | 1.78% | -8.219% | 2.338% | -3.219% | -0.8122% | -1.923% | 2.336% | -0.2567% | -0.9357% | -6.12% | 2.644% | -3.405%
| Z-Score (Absolute) |  | 0.67 | 1.42 | 3.59 | 0.91 | 2.99 | 2.8 | 0.28 | 1.72 | 1.04 | 0.83 | 0.49 | 1.63 | 0.61 | 0.57 | 0.06 | 0.29 | 0.61 | 0.06 | 0.09 | 1.18 | 0.67 | 0.61
| Analytical results for W in OREAS 241 (Certified Value 32.7 ppm) | [24 empty] | Certified
W | Round | Replicate | Lab | Lab | Lab | Lab | Lab | Lab | Lab | Lab | Lab | Lab | Lab | Lab | Lab | Lab | Lab | Lab | Lab | Lab | Lab |  |  |  |  | 1
| No | No | 1.01 | 1.02 | 1.03 | 1.04 | 1.07 | 1.08 | 1.10 | 1.11 | 1.13 | 1.14 | 1.16 | 1.18 | 1.19 | 1.20 | 1.23 | 1.24 | 1.25 | 1.26 | 1.27 |  |  |  |  | ppm
|  |  | 4A*OES/MS | 4A*MS | 4A*OES | 4A*OES/MS | 4A*OES/MS | 4A*MS | 4A*MS | 4A*OES | 4A*MS | 4A*OES/MS | 4A*MS | 4A*OES/MS | 4A*MS | 4A*OES/MS | 4A*OES | 4A*MS | 4A*OES/MS | 4A*OES/MS | 4A*OES/MS |  |  |  |  | 1
2
| 1 | 1 | 31 | 34.5 | 33.67 | 32.3 | 29.7 | 33.8 | 34.49 | 24.7 | 30.7 | 28.6 | 32.5 | 34.5 | 30 | 30.4 | 37 | 31.3 | 33.9 | 34.7 | 32.5 |  |  |  |  | 1
| 1 | 2 | 31 | 34 | 33.845 | 32.7 | 28.6 | 33.9 | 34.32 | 26.3 | 30.5 | 9.7 | 33.3 | 31.8 | 30.6 | 30.5 | 24 | 33.5 | 34.6 | 33.4 | 31.4 |  |  |  |  | 30
| 1 | 3 | 32.4 | 34.5 | 33.17 | 32.7 | 30.4 | 33.6 | 34.47 | 25.8 | 31.5 | 25.1 | 33 | 32.3 | 30.3 | 29.1 | 32 | 35.3 | 34.9 | 32.5 | 34 |  |  |  |  | 16
| 1 | 4 | 32.6 | 35 | 34.295 | 31.4 | 29.6 | 34.2 | 35.2 | 23.8 | 30.9 | 29.8 | 32 | 34.3 | 30.4 | 28.3 | 34 | 33.4 | 34.7 | 34 | 31.8 |  |  |  |  | 32.744
| 1 | 5 | 32.5 | 35 | 34.435 | 31.9 | 30.8 | 33.8 | 35.43 | 26.1 | 30.9 | 2.5 | 33 | 33.6 | 30.9 | 29.4 | 39 | 30.9 | 35.3 | 33.5 | 31.4 |  |  |  |  | 69
| 1 | 6 | 35.7 | 34.5 | 33.565 | 31.8 | 30.1 | 33.7 | 33.8 | 24.2 | 31.2 | 1 | 32.5 | 31.8 | 30.6 | 29.5 | 24 | 33.8 | 35 | 32.8 | 33.4
| Mean |  | 32.5333 | 34.5833 | 33.83 | 32.1333 | 29.8667 | 33.8333 | 34.6183 | 25.15 | 30.95 | 16.1167 | 32.7167 | 33.05 | 30.4667 | 29.5333 | 31.6667 | 33.0333 | 34.7333 | 33.4833 | 32.4167
| Median |  | 32.45 | 34.5 | 33.7575 | 32.1 | 29.9 | 33.8 | 34.48 | 25.25 | 30.9 | 17.4 | 32.75 | 32.95 | 30.5 | 29.45 | 33 | 33.45 | 34.8 | 33.45 | 32.15
| Std Dev. |  | 1.7178 | 0.37639 | 0.472 | 0.52409 | 0.76333 | 0.20656 | 0.59905 | 1.0559 | 0.35637 | 13.258 | 0.47081 | 1.2373 | 0.30768 | 0.82624 | 6.4083 | 1.6513 | 0.4761 | 0.79854 | 1.0889
| Rel.Std.Dev. |  | 5.28% | 1.088% | 1.395% | 1.631% | 2.556% | 0.6105% | 1.73% | 4.199% | 1.151% | 82.26% | 1.439% | 3.744% | 1.01% | 2.798% | 20.24% | 4.999% | 1.371% | 2.385% | 3.359%
| PDM3 |  | -0.6434% | 5.617% | 3.317% | -1.865% | -8.787% | 3.327% | 5.724% | -23.19% | -5.479% | -50.78% | -0.08354% | 0.9345% | -6.955% | -9.805% | -3.29% | 0.8836% | 6.075% | 2.258% | -0.9997%
| Z-Score (Absolute) |  | 0 | 1.06 | 0.67 | 0.21 | 1.38 | 0.67 | 1.08 | 3.83 | 0.82 | 8.52 | 0.1 | 0.27 | 1.07 | 1.56 | 0.45 | 0.26 | 1.14 | 0.49 | 0.06
| Analytical results for Y in OREAS 241 (Certified Value 21 ppm) | [24 empty] | Certified
Y | Round | Replicate | Lab | Lab | Lab | Lab | Lab | Lab | Lab | Lab | Lab | Lab | Lab | Lab | Lab | Lab | Lab | Lab | Lab | Lab | Lab | Lab | Lab | Lab | Lab | 1
| No | No | 1.01 | 1.02 | 1.03 | 1.04 | 1.05 | 1.07 | 1.08 | 1.10 | 1.11 | 1.12 | 1.13 | 1.14 | 1.15 | 1.16 | 1.17 | 1.18 | 1.19 | 1.20 | 1.23 | 1.24 | 1.25 | 1.26 | 1.27 | ppm
|  |  | 4A*OES/MS | 4A*MS | 4A*OES | 4A*OES/MS | 4A*MS | 4A*OES/MS | 4A*MS | 4A*MS | 4A*OES | 4A*OES | 4A*MS | 4A*OES/MS | 4A*MS | 4A*MS | 4A*MS | 4A*OES/MS | 4A*MS | 4A*OES/MS | 4A*OES | 4A*OES/MS | 4A*OES/MS | 4A*OES/MS | 4A*OES/MS | 1
2
| 1 | 1 | 20.8 | 20.6 | 16.3233 | 20.4 | 23 | 21.9 | 20.09 | 22.48 | 20 | 18.9 | 21.1 | 21.2 | 21.3673 | 20.8 | 16.1 | 21.5 | 20.2 | 20.2 | 22 | 22 | 21.1 | 22 | 21 | 1
| 1 | 2 | 21.7 | 21 | 15.975 | 20.3 | 23.4 | 21.5 | 20.04 | 21.95 | 20.6 | 18.3 | 21 | 20.8 | 21.6069 | 20.3 | 15.7 | 20 | 20.2 | 19.5 | 22 | 22 | 20.9 | 21.6 | 21 | 31
| 1 | 3 | 22 | 20.8 | 16.05 | 20.9 | 22.9 | 21.6 | 20.62 | 22.18 | 20.3 | 18.45 | 20.8 | 21.3 | 21.1279 | 20.1 | 14.8 | 20.3 | 21.3 | 19.7 | 22 | 22 | 20.9 | 21 | 21.1 | 16
| 1 | 4 | 22.1 | 20.5 | 16.455 | 20.1 | 22.8 | 21.8 | 20.53 | 21.54 | 20.1 | 18.47 | 21.2 | 20.8 | 21.4377 | 20 | 15.8 | 21.1 | 20.5 | 19.4 | 21 | 22 | 20.9 | 22.1 | 20.4 | 21.0108
| 1 | 5 | 23.1 | 20.7 | 16.33 | 20.6 | 22.1 | 21.7 | 20.19 | 21.91 | 20.6 | 18.78 | 20.4 | 20.3 | 20.8989 | 20.3 | 14.9 | 20.5 | 20.7 | 20.1 | 22 | 22 | 21.7 | 22 | 20.6 | 70
| 1 | 6 | 23.5 | 21.1 | 16.46 | 20.3 | 22.9 | 21.8 | 20.56 | 21.85 | 20.1 | 18.63 | 20.8 | 20.8 | 20.9151 | 20.6 | 15.7 | 20.6 | 20.6 | 20 | 22 | 22 | 21.2 | 21.5 | 20.7
| Mean |  | 22.2 | 20.7833 | 16.2656 | 20.4333 | 22.85 | 21.7167 | 20.3383 | 21.985 | 20.2833 | 18.5883 | 20.8833 | 20.8667 | 21.2257 | 20.35 | 15.5 | 20.6667 | 20.5833 | 19.8167 | 21.8333 | 22 | 21.1167 | 21.7 | 20.8
| Median |  | 22.05 | 20.75 | 16.3267 | 20.35 | 22.9 | 21.75 | 20.36 | 21.93 | 20.2 | 18.55 | 20.9 | 20.8 | 21.2476 | 20.3 | 15.7 | 20.55 | 20.55 | 19.85 | 22 | 22 | 21 | 21.8 | 20.85
| Std Dev. |  | 0.9757 | 0.23166 | 0.20595 | 0.28048 | 0.42308 | 0.1472 | 0.25996 | 0.31817 | 0.26394 | 0.22445 | 0.28577 | 0.3559 | 0.29089 | 0.30166 | 0.52536 | 0.5465 | 0.40702 | 0.33116 | 0.40825 | 0 | 0.31252 | 0.41952 | 0.27568
| Rel.Std.Dev. |  | 4.395% | 1.115% | 1.266% | 1.373% | 1.852% | 0.6778% | 1.278% | 1.447% | 1.301% | 1.207% | 1.368% | 1.706% | 1.37% | 1.482% | 3.389% | 2.644% | 1.977% | 1.671% | 1.87% | 0% | 1.48% | 1.933% | 1.325%
| PDM3 |  | 5.66% | -1.083% | -22.58% | -2.749% | 8.753% | 3.359% | -3.201% | 4.637% | -3.462% | -11.53% | -0.6068% | -0.6861% | 1.022% | -3.145% | -26.23% | -1.638% | -2.035% | -5.684% | 3.915% | 4.708% | 0.5038% | 3.28% | -1.003%
| Z-Score (Absolute) |  | 1.83 | 0.02 | 5.92 | 0.48 | 2.68 | 1.2 | 0.6 | 1.55 | 0.67 | 2.89 | 0.11 | 0.09 | 0.56 | 0.59 | 6.92 | 0.17 | 0.28 | 1.28 | 1.35 | 1.57 | 0.41 | 1.17 | 0
| Analytical results for Yb in OREAS 241 (Certified Value 2.28 ppm) | [24 empty] | Certified
Yb | Round | Replicate | 1.01: Lab; 1.02: Lab; 1.03: Lab; 1.04: Lab; 1.05: Lab; 1.07: Lab; 1.08: Lab; 1.10: Lab; 1.11: Lab; 1.12: Lab; 1.13: Lab | 1
| No | No | 1.01: 1.02; 1.02: 1.04; 1.03: 1.05; 1.04: 1.08; 1.05: 1.10; 1.07: 1.14; 1.08: 1.15; 1.10: 1.16; 1.11: 1.17; 1.12: 1.20; 1.13: 1.24 | ppm
|  |  | 1.01: 4A*MS; 1.02: 4A*OES/MS; 1.03: 4A*MS; 1.04: 4A*MS; 1.05: 4A*MS; 1.07: 4A*OES/MS; 1.08: 4A*MS; 1.10: 4A*MS; 1.11: 4A*MS; 1.12: 4A*OES/MS; 1.13: 4A*MS | 2
3
| 1 | 1 | 1.01: 2.35; 1.02: 2.3; 1.03: 2.3; 1.04: 2.35; 1.05: 2.62; 1.07: 2.4; 1.08: 2.1184; 1.10: 2.2; 1.11: 1.4; 1.12: 2; 1.13: 2.41 | 1
| 1 | 2 | 1.01: 2.4; 1.02: 2.3; 1.03: 2.2; 1.04: 2.31; 1.05: 2.53; 1.07: 2.4; 1.08: 2.0783; 1.10: 2.2; 1.11: 1.4; 1.12: 2; 1.13: 2.39 | 32
| 1 | 3 | 1.01: 2.35; 1.02: 2.3; 1.03: 2.3; 1.04: 2.27; 1.05: 2.54; 1.07: 2.4; 1.08: 2.1018; 1.10: 2.3; 1.11: 1.4; 1.12: 2; 1.13: 2.42 | 16
| 1 | 4 | 1.01: 2.35; 1.02: 2.2; 1.03: 2.2; 1.04: 2.23; 1.05: 2.47; 1.07: 2.4; 1.08: 2.0676; 1.10: 2.2; 1.11: 1.4; 1.12: 1.9; 1.13: 2.46 | 2.2754
| 1 | 5 | 1.01: 2.35; 1.02: 2.2; 1.03: 2.2; 1.04: 2.25; 1.05: 2.62; 1.07: 2.3; 1.08: 2.0752; 1.10: 2.2; 1.11: 1.3; 1.12: 2; 1.13: 2.45 | 71
| 1 | 6 | 1.01: 2.3; 1.02: 2.3; 1.03: 2.3; 1.04: 2.26; 1.05: 2.51; 1.07: 2.4; 1.08: 2.0402; 1.10: 2.2; 1.11: 1.3; 1.12: 1.9; 1.13: 2.35
| Mean |  | 1.01: 2.35; 1.02: 2.2667; 1.03: 2.25; 1.04: 2.2783; 1.05: 2.5483; 1.07: 2.3833; 1.08: 2.0802; 1.10: 2.2167; 1.11: 1.3667; 1.12: 1.9667; 1.13: 2.4133
| Median |  | 1.01: 2.35; 1.02: 2.3; 1.03: 2.25; 1.04: 2.265; 1.05: 2.535; 1.07: 2.4; 1.08: 2.0767; 1.10: 2.2; 1.11: 1.4; 1.12: 2; 1.13: 2.415
| Std Dev. |  | 1.01: 0.031623; 1.02: 0.05164; 1.03: 0.054772; 1.04: 0.044008; 1.05: 0.06047; 1.07: 0.040825; 1.08: 0.027242; 1.10: 0.040825; 1.11: 0.05164; 1.12: 0.05164; 1.13: 0.040332
| Rel.Std.Dev. |  | 1.01: 1.346%; 1.02: 2.278%; 1.03: 2.434%; 1.04: 1.932%; 1.05: 2.373%; 1.07: 1.713%; 1.08: 1.31%; 1.10: 1.842%; 1.11: 3.779%; 1.12: 2.626%; 1.13: 1.671%
| PDM3 |  | 1.01: 3.281%; 1.02: -0.3819%; 1.03: -1.114%; 1.04: 0.1308%; 1.05: 12%; 1.07: 4.746%; 1.08: -8.576%; 1.10: -2.579%; 1.11: -39.94%; 1.12: -13.57%; 1.13: 6.064%
| Z-Score (Absolute) |  | 1.01: 0.48; 1.02: 0; 1.03: 0.1; 1.04: 0.07; 1.05: 1.63; 1.07: 0.67; 1.08: 1.08; 1.10: 0.29; 1.11: 5.2; 1.12: 1.73; 1.13: 0.85
| Analytical results for Zn in OREAS 241 (Certified Value 147 ppm) | [24 empty] | Certified
Zn | Round | Replicate | Lab | Lab | Lab | Lab | Lab | Lab | Lab | Lab | Lab | Lab | Lab | Lab | Lab | Lab | Lab | Lab | Lab | Lab | Lab | Lab | Lab | Lab | Lab | 1
| No | No | 1.01 | 1.02 | 1.03 | 1.04 | 1.05 | 1.07 | 1.08 | 1.10 | 1.11 | 1.12 | 1.13 | 1.14 | 1.15 | 1.16 | 1.17 | 1.18 | 1.19 | 1.20 | 1.23 | 1.24 | 1.25 | 1.26 | 1.27 | ppm
|  |  | 4A*OES/MS | 4A*OES | 4A*OES | 4A*OES/MS | 4A*OES | 4A*OES/MS | 4A*MS | 4A*OES | 4A*OES | 4A*OES | 4A*OES | 4A*OES/MS | 4A*OES | 4A*OES/MS | 4A*MS | 4A*OES/MS | 4A*OES | 4A*OES/MS | 4A*OES | 4A*MS | 4A*OES/MS | 4A*OES/MS | 4A*OES/MS | 0
0
| 1 | 1 | 150 | 148 | 147.4187 | 150 | 146 | 170 | 146 | 146 | 150 | 120 | 137 | 139 | 144.41 | 134 | 185 | 155 | 161 | 134.8 | 144 | 147 | 159 | 149 | 153 | 1
| 1 | 2 | 150 | 148 | 148.5242 | 152 | 142 | 176 | 149 | 148 | 152 | 128 | 140 | 138 | 144.84 | 135 | 163 | 153 | 159 | 135 | 145 | 143 | 155 | 147 | 151 | 11
| 1 | 3 | 154 | 146 | 148.4313 | 149 | 144 | 172 | 149 | 152 | 150 | 122 | 144 | 144 | 144.2 | 136 | 156.8 | 147 | 161 | 129.3 | 143 | 144 | 158 | 143 | 157 | 16
| 1 | 4 | 155 | 140 | 146.564 | 146 | 143 | 171 | 150 | 150 | 151 | 127 | 142 | 137 | 145.19 | 137 | 175.4 | 154 | 159 | 127.3 | 141 | 150 | 155 | 148 | 148 | 146.8491
| 1 | 5 | 153 | 146 | 148.1997 | 148 | 142 | 170 | 150 | 147 | 151 | 123 | 141 | 132 | 143.72 | 134 | 154.8 | 155 | 158 | 134.6 | 141 | 150 | 157 | 145 | 148 | 72
| 1 | 6 | 159 | 148 | 150 | 146 | 145 | 174 | 148 | 145 | 153 | 129 | 142 | 142 | 142.99 | 135 | 181.7 | 150 | 158 | 136.2 | 144 | 146 | 159 | 146 | 151
| Mean |  | 153.5 | 146 | 148.1896 | 148.5 | 143.6667 | 172.1667 | 148.6667 | 148 | 151.1667 | 124.8333 | 141 | 138.6667 | 144.225 | 135.1667 | 169.45 | 152.3333 | 159.3333 | 132.8667 | 143 | 146.6667 | 157.1667 | 146.3333 | 151.3333
| Median |  | 153.5 | 147 | 148.3155 | 148.5 | 143.5 | 171.5 | 149 | 147.5 | 151 | 125 | 141.5 | 138.5 | 144.305 | 135 | 169.2 | 153.5 | 159 | 134.7 | 143.5 | 146.5 | 157.5 | 146.5 | 151
| Std Dev. |  | 3.3912 | 3.0984 | 1.1563 | 2.3452 | 1.633 | 2.4014 | 1.5055 | 2.6077 | 1.169 | 3.656 | 2.3664 | 4.1793 | 0.79051 | 1.169 | 12.9886 | 3.2042 | 1.3663 | 3.6363 | 1.6733 | 2.9439 | 1.8348 | 2.1602 | 3.3862
| Rel.Std.Dev. |  | 2.209% | 2.122% | 0.7803% | 1.579% | 1.137% | 1.395% | 1.013% | 1.762% | 0.7733% | 2.929% | 1.678% | 3.014% | 0.5481% | 0.8649% | 7.665% | 2.103% | 0.8575% | 2.737% | 1.17% | 2.007% | 1.167% | 1.476% | 2.238%
| PDM3 |  | 4.529% | -0.5782% | 0.9129% | 1.124% | -2.167% | 17.24% | 1.238% | 0.7838% | 2.94% | -14.99% | -3.983% | -5.572% | -1.787% | -7.955% | 15.39% | 3.735% | 8.501% | -9.522% | -2.621% | -0.1242% | 7.026% | -0.3512% | 3.054%
| Z-Score (Absolute) |  | 0.86 | 0.31 | 0.03 | 0.08 | 0.67 | 3.76 | 0.1 | 0 | 0.49 | 3.6 | 1.09 | 1.45 | 0.59 | 2 | 3.34 | 0.67 | 1.76 | 2.35 | 0.78 | 0.21 | 1.43 | 0.26 | 0.52
| Analytical results for Zr in OREAS 241 (Certified Value 58 ppm) | [24 empty] | Certified
Zr | Round | Replicate | Lab | Lab | Lab | Lab | Lab | Lab | Lab | Lab | Lab | Lab | Lab | Lab | Lab | Lab | Lab | Lab | Lab | Lab | Lab | Lab | Lab | Lab |  | 1
| No | No | 1.01 | 1.02 | 1.03 | 1.04 | 1.05 | 1.07 | 1.08 | 1.10 | 1.11 | 1.12 | 1.13 | 1.14 | 1.15 | 1.16 | 1.18 | 1.19 | 1.20 | 1.23 | 1.24 | 1.25 | 1.26 | 1.27 |  | ppm
|  |  | 4A*OES/MS | 4A*MS | 4A*OES | 4A*OES/MS | 4A*OES | 4A*OES/MS | 4A*MS | 4A*MS | 4A*OES | 4A*OES | 4A*MS | 4A*OES/MS | 4A*OES | 4A*OES/MS | 4A*OES/MS | 4A*MS | 4A*OES/MS | 4A*OES | 4A*OES/MS | 4A*OES/MS | 4A*OES/MS | 4A*OES/MS |  | 0
0
| 1 | 1 | 56.8 | 60 | 52.788 | 75.1 | 70.7 | 74.1 | 54 | 61.7 | 50.9 | 52 | 54 | 68 | 71.94 | 55.2 | 53.4 | 58.4 | 50 | 53 | 69 | 56.9 | 61.4 | 55.7 |  | 1
| 1 | 2 | 61.3 | 56 | 51.737 | 77.1 | 67.2 | 76 | 52.2 | 69.2 | 53.2 | 54 | 55.4 | 64 | 71.78 | 53.5 | 51.4 | 58.5 | 52.4 | 56 | 67 | 61.4 | 57.5 | 58 |  | 12
| 1 | 3 | 60.7 | 56 | 52.3025 | 78 | 69.9 | 74.8 | 53.3 | 67.6 | 53 | 52 | 54.3 | 67 | 71.59 | 52.7 | 55.2 | 58.4 | 49.2 | 54 | 72 | 56.6 | 54 | 57.7 |  | 16
| 1 | 4 | 60.8 | 55 | 52.2011 | 79.3 | 68.3 | 72.1 | 54.8 | 63.3 | 49.6 | 53 | 54.6 | 68 | 73.28 | 54 | 99.9 | 57.4 | 48.7 | 53 | 64 | 55.5 | 60.2 | 53.1 |  | 58.0691
| 1 | 5 | 74.3 | 58 | 51.299 | 71.3 | 66.8 | 74.5 | 54.3 | 63.3 | 50.3 | 52 | 57.1 | 53 | 72.77 | 55.6 | 51.5 | 58 | 53.1 | 53 | 68 | 62.5 | 58.9 | 53.7 |  | 73
| 1 | 6 | 62.6 | 56 | 51.167 | 75.6 | 66.9 | 73.3 | 53.2 | 63.8 | 51.6 | 55 | 58.1 | 43 | 69.44 | 55.2 | 52.8 | 58.6 | 50.3 | 55 | 70 | 56.9 | 56.2 | 55
| Mean |  | 62.75 | 56.8333 | 51.9158 | 76.0667 | 68.3 | 74.1333 | 53.6333 | 64.8167 | 51.4333 | 53 | 55.5833 | 60.5 | 71.8 | 54.3667 | 60.7 | 58.2167 | 50.6167 | 54 | 68.3333 | 58.3 | 58.0333 | 55.5333
| Median |  | 61.05 | 56 | 51.969 | 76.35 | 67.75 | 74.3 | 53.65 | 63.55 | 51.25 | 52.5 | 55 | 65.5 | 71.86 | 54.6 | 53.1 | 58.4 | 50.15 | 53.5 | 68.5 | 56.9 | 58.2 | 55.35
| Std Dev. |  | 5.9822 | 1.8348 | 0.62686 | 2.7976 | 1.6577 | 1.3337 | 0.92664 | 2.9089 | 1.4514 | 1.2649 | 1.6606 | 10.2908 | 1.324 | 1.1466 | 19.2547 | 0.44907 | 1.7612 | 1.2649 | 2.7325 | 2.8948 | 2.709 | 2.0186
| Rel.Std.Dev. |  | 9.533% | 3.228% | 1.207% | 3.678% | 2.427% | 1.799% | 1.728% | 4.488% | 2.822% | 2.387% | 2.988% | 17.01% | 1.844% | 2.109% | 31.72% | 0.7714% | 3.479% | 2.342% | 3.999% | 4.965% | 4.668% | 3.635%
| PDM3 |  | 8.061% | -2.128% | -10.6% | 30.99% | 17.62% | 27.66% | -7.639% | 11.62% | -11.43% | -8.729% | -4.281% | 4.186% | 23.65% | -6.376% | 4.531% | 0.2541% | -12.83% | -7.007% | 17.68% | 0.3976% | -0.06163% | -4.367%
| Z-Score (Absolute) |  | 0.68 | 0.19 | 0.92 | 2.65 | 1.51 | 2.37 | 0.66 | 0.99 | 0.99 | 0.76 | 0.38 | 0.35 | 2.02 | 0.56 | 0.38 | 0.01 | 1.11 | 0.61 | 1.51 | 0.03 | 0.01 | 0.38
Note on C17: Z-Scores have been calculated inclusive of individual outliers. In general, laboratory batches are rejected if Z-Score > 2.5.
Note on C35: Z-Scores have been calculated inclusive of individual outliers. In general, laboratory batches are rejected if Z-Score > 2.5.
Note on C53: Z-Scores have been calculated inclusive of individual outliers. In general, laboratory batches are rejected if Z-Score > 2.5.
Note on C71: Z-Scores have been calculated inclusive of individual outliers. In general, laboratory batches are rejected if Z-Score > 2.5.
Note on C89: Z-Scores have been calculated inclusive of individual outliers. In general, laboratory batches are rejected if Z-Score > 2.5.
Note on C108: Z-Scores have been calculated inclusive of individual outliers. In general, laboratory batches are rejected if Z-Score > 2.5.
Note on C126: Z-Scores have been calculated inclusive of individual outliers. In general, laboratory batches are rejected if Z-Score > 2.5.
Note on C144: Z-Scores have been calculated inclusive of individual outliers. In general, laboratory batches are rejected if Z-Score > 2.5.
Note on C163: Z-Scores have been calculated inclusive of individual outliers. In general, laboratory batches are rejected if Z-Score > 2.5.
Note on C182: Z-Scores have been calculated inclusive of individual outliers. In general, laboratory batches are rejected if Z-Score > 2.5.
Note on C200: Z-Scores have been calculated inclusive of individual outliers. In general, laboratory batches are rejected if Z-Score > 2.5.
Note on C219: Z-Scores have been calculated inclusive of individual outliers. In general, laboratory batches are rejected if Z-Score > 2.5.
Note on C238: Z-Scores have been calculated inclusive of individual outliers. In general, laboratory batches are rejected if Z-Score > 2.5.
Note on C256: Z-Scores have been calculated inclusive of individual outliers. In general, laboratory batches are rejected if Z-Score > 2.5.
Note on C274: Z-Scores have been calculated inclusive of individual outliers. In general, laboratory batches are rejected if Z-Score > 2.5.
Note on C292: Z-Scores have been calculated inclusive of individual outliers. In general, laboratory batches are rejected if Z-Score > 2.5.
Note on C311: Z-Scores have been calculated inclusive of individual outliers. In general, laboratory batches are rejected if Z-Score > 2.5.
Note on C329: Z-Scores have been calculated inclusive of individual outliers. In general, laboratory batches are rejected if Z-Score > 2.5.
Note on C347: Z-Scores have been calculated inclusive of individual outliers. In general, laboratory batches are rejected if Z-Score > 2.5.
Note on C365: Z-Scores have been calculated inclusive of individual outliers. In general, laboratory batches are rejected if Z-Score > 2.5.
Note on C383: Z-Scores have been calculated inclusive of individual outliers. In general, laboratory batches are rejected if Z-Score > 2.5.
Note on C401: Z-Scores have been calculated inclusive of individual outliers. In general, laboratory batches are rejected if Z-Score > 2.5.
Note on C419: Z-Scores have been calculated inclusive of individual outliers. In general, laboratory batches are rejected if Z-Score > 2.5.
Note on C438: Z-Scores have been calculated inclusive of individual outliers. In general, laboratory batches are rejected if Z-Score > 2.5.
Note on C457: Z-Scores have been calculated inclusive of individual outliers. In general, laboratory batches are rejected if Z-Score > 2.5.
Note on C475: Z-Scores have been calculated inclusive of individual outliers. In general, laboratory batches are rejected if Z-Score > 2.5.
Note on C494: Z-Scores have been calculated inclusive of individual outliers. In general, laboratory batches are rejected if Z-Score > 2.5.
Note on C513: Z-Scores have been calculated inclusive of individual outliers. In general, laboratory batches are rejected if Z-Score > 2.5.
Note on C532: Z-Scores have been calculated inclusive of individual outliers. In general, laboratory batches are rejected if Z-Score > 2.5.
Note on C550: Z-Scores have been calculated inclusive of individual outliers. In general, laboratory batches are rejected if Z-Score > 2.5.
Note on C568: Z-Scores have been calculated inclusive of individual outliers. In general, laboratory batches are rejected if Z-Score > 2.5.
Note on C587: Z-Scores have been calculated inclusive of individual outliers. In general, laboratory batches are rejected if Z-Score > 2.5.
Note on C605: Z-Scores have been calculated inclusive of individual outliers. In general, laboratory batches are rejected if Z-Score > 2.5.
Note on C623: Z-Scores have been calculated inclusive of individual outliers. In general, laboratory batches are rejected if Z-Score > 2.5.
Note on C641: Z-Scores have been calculated inclusive of individual outliers. In general, laboratory batches are rejected if Z-Score > 2.5.
Note on C659: Z-Scores have been calculated inclusive of individual outliers. In general, laboratory batches are rejected if Z-Score > 2.5.
Note on C677: Z-Scores have been calculated inclusive of individual outliers. In general, laboratory batches are rejected if Z-Score > 2.5.
Note on C695: Z-Scores have been calculated inclusive of individual outliers. In general, laboratory batches are rejected if Z-Score > 2.5.
Note on C713: Z-Scores have been calculated inclusive of individual outliers. In general, laboratory batches are rejected if Z-Score > 2.5.
Note on C731: Z-Scores have been calculated inclusive of individual outliers. In general, laboratory batches are rejected if Z-Score > 2.5.
Note on C749: Z-Scores have been calculated inclusive of individual outliers. In general, laboratory batches are rejected if Z-Score > 2.5.
Note on C767: Z-Scores have been calculated inclusive of individual outliers. In general, laboratory batches are rejected if Z-Score > 2.5.
Note on C785: Z-Scores have been calculated inclusive of individual outliers. In general, laboratory batches are rejected if Z-Score > 2.5.
Note on C803: Z-Scores have been calculated inclusive of individual outliers. In general, laboratory batches are rejected if Z-Score > 2.5.
Note on C821: Z-Scores have been calculated inclusive of individual outliers. In general, laboratory batches are rejected if Z-Score > 2.5.
Note on C839: Z-Scores have been calculated inclusive of individual outliers. In general, laboratory batches are rejected if Z-Score > 2.5.
Note on C858: Z-Scores have been calculated inclusive of individual outliers. In general, laboratory batches are rejected if Z-Score > 2.5.
Note on C876: Z-Scores have been calculated inclusive of individual outliers. In general, laboratory batches are rejected if Z-Score > 2.5.
Note on C895: Z-Scores have been calculated inclusive of individual outliers. In general, laboratory batches are rejected if Z-Score > 2.5.
Note on C914: Z-Scores have been calculated inclusive of individual outliers. In general, laboratory batches are rejected if Z-Score > 2.5.
Note on C933: Z-Scores have been calculated inclusive of individual outliers. In general, laboratory batches are rejected if Z-Score > 2.5.
Note on C951: Z-Scores have been calculated inclusive of individual outliers. In general, laboratory batches are rejected if Z-Score > 2.5.
Note on C969: Z-Scores have been calculated inclusive of individual outliers. In general, laboratory batches are rejected if Z-Score > 2.5.
Note on C988: Z-Scores have been calculated inclusive of individual outliers. In general, laboratory batches are rejected if Z-Score > 2.5.
Note on C1007: Z-Scores have been calculated inclusive of individual outliers. In general, laboratory batches are rejected if Z-Score > 2.5.
Note on C1025: Z-Scores have been calculated inclusive of individual outliers. In general, laboratory batches are rejected if Z-Score > 2.5.
Note on C1043: Z-Scores have been calculated inclusive of individual outliers. In general, laboratory batches are rejected if Z-Score > 2.5.
Note on C1061: Z-Scores have been calculated inclusive of individual outliers. In general, laboratory batches are rejected if Z-Score > 2.5.
Note on C1079: Z-Scores have been calculated inclusive of individual outliers. In general, laboratory batches are rejected if Z-Score > 2.5.
Note on C1097: Z-Scores have been calculated inclusive of individual outliers. In general, laboratory batches are rejected if Z-Score > 2.5.
Note on C1115: Z-Scores have been calculated inclusive of individual outliers. In general, laboratory batches are rejected if Z-Score > 2.5.

## Aqua Regia
| Analytical results for Ag in OREAS 241 (Certified Value 1.71 ppm) | [25 empty] | Certified
Ag | Round | Replicate | Lab | Lab | Lab | Lab | Lab | Lab | Lab | Lab | Lab | Lab | Lab | Lab | Lab | Lab | Lab | Lab | Lab | Lab | Lab | Lab | Lab | Lab | Lab |  | 1
| No | No | 1.01 | 1.02 | 1.03 | 1.04 | 1.05 | 1.07 | 1.08 | 1.10 | 1.11 | 1.12 | 1.13 | 1.14 | 1.15 | 1.16 | 1.18 | 1.19 | 1.20 | 1.21 | 1.23 | 1.24 | 1.25 | 1.26 | 1.27 |  | ppm
|  |  | AR*MS | AR*MS | AR*OES | AR*OES/MS | AR*OES/MS | AR*OES/MS | AR*MS | AR*MS | AR*OES/MS | AR*OES | AR*MS | AR*OES/MS | AR*OES | AR*MS | AR*MS | AR*OES/MS | AR*MS | AR*OES | AR*OES | AR*OES/MS | AR*MS | AR*OES/MS | AR*MS |  | 2
|  |  | 0.5g | 40g | 0.5g | 0.25g | 0.25g | 0.25g | 25g | 25g | 01g | 0.25g | 0.5g | 0.5g | 0.5g | 0.25g | 0.5g | 01g | 15g | 0.25g | 0.15g | 0.2g | 0.5g | 0.5g | 0.5g |  | 3
| 1 | 1 | 1.73 | 1.75 | 1.6645 | 1.74 | 1.61 | 1.7 | 1.73 | 1.81 | 1.54 | < 5 | 1.8 | 1.61 | 1.29 | 1.87 | 1.82 | 1.88 | 1.825 | < 1 | 2.2 | 1.7 | 1.71 | 1.7 | 1.6 |  | 1
| 1 | 2 | 1.63 | 1.65 | 1.6663 | 1.75 | 1.55 | 1.7 | 1.71 | 1.82 | 1.54 | < 5 | 1.76 | 1.59 | 1.25 | 1.77 | 1.88 | 1.87 | 1.804 | < 1 | 2.1 | 1.6 | 1.68 | 1.66 | 1.73 |  | 18
| 1 | 3 | 1.69 | 1.75 | 1.6697 | 1.77 | 1.58 | 1.8 | 1.72 | 1.82 | 1.56 | < 5 | 1.72 | 1.62 | 1.25 | 1.81 | 1.85 | 1.8 | 1.816 | < 1 | 2.1 | 1.5 | 1.6 | 1.67 | 1.68 |  | 16
| 1 | 4 | 1.65 | 1.65 | 1.6739 | 1.75 | 1.62 | 1.8 | 1.71 | 1.83 | 1.67 | < 5 | 1.71 | 1.63 | 1.46 | 1.76 | 1.84 | 1.81 | 1.738 | < 1 | 2.3 | 1.5 | 1.64 | 1.63 | 1.63 |  | 1.7091
| 1 | 5 | 1.6 | 1.65 | 1.6745 | 1.78 | 1.61 | 1.8 | 1.7 | 1.78 | 1.6 | < 5 | 1.79 | 1.63 | 1.35 | 1.88 | 1.86 | 1.82 | 1.743 | 1.2075 | 2.1 | 1.7 | 1.67 | 1.66 | 1.61 |  | 75
| 1 | 6 | 1.63 | 1.75 | 1.6668 | 1.74 | 1.6 | 1.7 | 1.74 | 1.81 | 1.69 | < 5 | 1.78 | 1.59 | 1.12 | 1.81 | 1.81 | 1.82 | I.S. | < 1 | 2 | 1.7 | 1.61 | 1.63 | 1.6
| Mean |  | 1.655 | 1.7 | 1.6693 | 1.755 | 1.595 | 1.75 | 1.7183 | 1.8117 | 1.6 |  | 1.76 | 1.6117 | 1.2867 | 1.8167 | 1.8433 | 1.8333 | 1.7852 | 1.2075 | 2.1333 | 1.6167 | 1.6517 | 1.6583 | 1.6417
| Median |  | 1.64 | 1.7 | 1.6683 | 1.75 | 1.605 | 1.75 | 1.715 | 1.815 | 1.58 |  | 1.77 | 1.615 | 1.27 | 1.81 | 1.845 | 1.82 | 1.804 | 1.2075 | 2.1 | 1.65 | 1.655 | 1.66 | 1.62
| Std Dev. |  | 0.047223 | 0.054772 | 0.004157 | 0.016432 | 0.025884 | 0.054772 | 0.01472 | 0.017224 | 0.06603 |  | 0.037417 | 0.018348 | 0.11361 | 0.049666 | 0.02582 | 0.033267 | 0.041517 |  | 0.10328 | 0.098319 | 0.042622 | 0.026394 | 0.052694
| Rel.Std.Dev. |  | 2.853% | 3.222% | 0.249% | 0.9363% | 1.623% | 3.13% | 0.8566% | 0.9507% | 4.127% |  | 2.126% | 1.138% | 8.83% | 2.734% | 1.401% | 1.815% | 2.326% |  | 4.841% | 6.082% | 2.581% | 1.592% | 3.21%
| PDM3 |  | -3.165% | -0.5322% | -2.33% | 2.686% | -6.676% | 2.393% | 0.5405% | 6.002% | -6.383% |  | 2.978% | -5.701% | -24.72% | 6.294% | 7.854% | 7.269% | 4.453% | -29.35% | 24.82% | -5.408% | -3.36% | -2.97% | -3.945%
| Z-Score (Absolute) |  | 0.36 | 0 | 0.24 | 0.44 | 0.83 | 0.4 | 0.15 | 0.88 | 0.79 | 6.33 | 0.47 | 0.7 | 3.27 | 0.92 | 1.13 | 1.06 | 0.67 | 8.56 | 3.43 | 0.66 | 0.38 | 0.33 | 0.46
| Analytical results for Al in OREAS 241 (Certified Value 3.14 wt.%) | [25 empty] | Certified
Al | Round | Replicate | Lab | Lab | Lab | Lab | Lab | Lab | Lab | Lab | Lab | Lab | Lab | Lab | Lab | Lab | Lab | Lab | Lab | Lab | Lab | Lab | Lab | Lab | Lab | Lab | 1
| No | No | 1.01 | 1.02 | 1.03 | 1.04 | 1.05 | 1.07 | 1.08 | 1.10 | 1.11 | 1.12 | 1.13 | 1.14 | 1.15 | 1.16 | 1.17 | 1.18 | 1.19 | 1.20 | 1.21 | 1.23 | 1.24 | 1.25 | 1.26 | 1.27 | wt.%
|  |  | AR*MS | AR*OES | AR*OES | AR*OES/MS | AR*OES/MS | AR*OES/MS | AR*MS | AR*OES | AR*OES/MS | AR*OES | AR*MS | AR*OES/MS | AR*OES | AR*OES | AR*OES | AR*MS | AR*OES/MS | AR*MS | AR*OES | AR*OES | AR*OES/MS | AR*MS | AR*OES/MS | AR*MS | 2
|  |  | 0.5g | 40g | 0.5g | 0.25g | 0.25g | 0.25g | 25g | 25g | 01g | 0.25g | 0.5g | 0.5g | 0.5g | 0.25g | 0.5g | 0.5g | 01g | 15g | 0.25g | 0.15g | 0.2g | 0.5g | 0.5g | 0.5g | 3
| 1 | 1 | 3.26 | 3.04 | 2.9008 | 3 | 2.99 | 3.17 | 3.113 | 3.09 | 3.246 | 3.2664 | 2.39 | 2.85 | 3.0386 | 3.19 | 3.1471 | 3.4 | 3.38 | 3.21 | 3.2534 | 3.19 | 3.03 | 3.41 | 2.87 | 3.07 | 1
| 1 | 2 | 3.19 | 3.05 | 2.9142 | 2.99 | 2.97 | 3.2 | 3.2073 | 2.91 | 3.157 | 3.1738 | 2.34 | 2.9 | 2.9219 | 3.17 | 3.3802 | 3.44 | 3.38 | 3.2 | 3.127 | 3.2 | 3.06 | 3.31 | 2.81 | 3.19 | 0
| 1 | 3 | 3.24 | 3.1 | 2.8775 | 2.98 | 2.98 | 3.14 | 3.1613 | 3.11 | 3.245 | 3.3282 | 2.38 | 2.77 | 3.0318 | 3.25 | 3.2907 | 3.48 | 3.37 | 3.24 | 3.1326 | 3.19 | 3 | 3.29 | 2.85 | 3.07 | 16
| 1 | 4 | 3.2 | 3.11 | 2.9133 | 3.01 | 3.06 | 3.22 | 3.0567 | 3.25 | 3.215 | 3.2674 | 2.29 | 2.9 | 3.1082 | 3.26 | 3.3824 | 3.44 | 3.37 | 3.22 | 3.2925 | 3.26 | 2.98 | 3.38 | 2.72 | 3.09 | 3.141
| 1 | 5 | 3.15 | 3.19 | 2.9525 | 3 | 3.02 | 3.17 | 3.09 | 3.13 | 3.253 | 3.1733 | 2.41 | 2.8 | 3.0218 | 3.3 | 3.3217 | 3.41 | 3.36 | 3.22 | 3.2952 | 3.3 | 3.01 | 3.27 | 2.68 | 3.03 | 76
| 1 | 6 | 3.09 | 3.19 | 2.9425 | 3 | 3.1 | 3.1 | 3.1948 | 3.14 | 3.151 | 3.328 | 2.36 | 2.89 | 2.9783 | 3.3 | 3.2638 | 3.37 | 3.37 | I.S. | 3.3524 | 3.3 | 3.01 | 3.34 | 2.68 | 3.09
| Mean |  | 3.1883 | 3.1133 | 2.9168 | 2.9967 | 3.02 | 3.1667 | 3.1372 | 3.105 | 3.2112 | 3.2562 | 2.3617 | 2.8517 | 3.0168 | 3.245 | 3.2977 | 3.4233 | 3.3717 | 3.218 | 3.2422 | 3.24 | 3.015 | 3.3333 | 2.7683 | 3.09
| Median |  | 3.195 | 3.105 | 2.9137 | 3 | 3.005 | 3.17 | 3.1372 | 3.12 | 3.23 | 3.2669 | 2.37 | 2.87 | 3.0268 | 3.255 | 3.3062 | 3.425 | 3.37 | 3.22 | 3.2729 | 3.23 | 3.01 | 3.325 | 2.765 | 3.08
| Std Dev. |  | 0.061779 | 0.06532 | 0.027398 | 0.010328 | 0.05099 | 0.04274 | 0.060177 | 0.11059 | 0.04621 | 0.0696 | 0.042622 | 0.055648 | 0.062558 | 0.054681 | 0.087659 | 0.038297 | 0.0075277 | 0.014832 | 0.092602 | 0.053292 | 0.027386 | 0.053914 | 0.085654 | 0.053666
| Rel.Std.Dev. |  | 1.938% | 2.098% | 0.9393% | 0.3446% | 1.688% | 1.35% | 1.918% | 3.562% | 1.439% | 2.137% | 1.805% | 1.951% | 2.074% | 1.685% | 2.658% | 1.119% | 0.2233% | 0.4609% | 2.856% | 1.645% | 0.9083% | 1.617% | 3.094% | 1.737%
| PDM3 |  | 1.507% | -0.8812% | -7.138% | -4.596% | -3.853% | 0.8168% | -0.1219% | -1.147% | 2.233% | 3.667% | -24.81% | -9.212% | -3.956% | 3.311% | 4.987% | 8.988% | 7.343% | 2.451% | 3.221% | 3.151% | -4.012% | 6.123% | -11.86% | -1.624%
| Z-Score (Absolute) |  | 0.21 | 0.22 | 1.34 | 0.89 | 0.75 | 0.08 | 0.08 | 0.27 | 0.34 | 0.6 | 4.51 | 1.71 | 0.77 | 0.53 | 0.83 | 1.55 | 1.25 | 0.38 | 0.52 | 0.5 | 0.78 | 1.04 | 2.19 | 0.35
| Analytical results for As in OREAS 241 (Certified Value 70 ppm) | [25 empty] | Certified
As | Round | Replicate | Lab | Lab | Lab | Lab | Lab | Lab | Lab | Lab | Lab | Lab | Lab | Lab | Lab | Lab | Lab | Lab | Lab | Lab | Lab | Lab | Lab | Lab | Lab | Lab | 1
| No | No | 1.01 | 1.02 | 1.03 | 1.04 | 1.05 | 1.07 | 1.08 | 1.10 | 1.11 | 1.12 | 1.13 | 1.14 | 1.15 | 1.16 | 1.17 | 1.18 | 1.19 | 1.20 | 1.21 | 1.23 | 1.24 | 1.25 | 1.26 | 1.27 | ppm
|  |  | AR*MS | AR*MS | AR*OES | AR*OES/MS | AR*OES/MS | AR*OES/MS | AR*MS | AR*MS | AR*OES/MS | AR*OES | AR*MS | AR*OES/MS | AR*OES | AR*MS | AR*OES | AR*MS | AR*OES/MS | AR*MS | AR*OES | AR*OES | AR*OES/MS | AR*MS | AR*OES/MS | AR*MS | 0
|  |  | 0.5g | 40g | 0.5g | 0.25g | 0.25g | 0.25g | 25g | 25g | 01g | 0.25g | 0.5g | 0.5g | 0.5g | 0.25g | 0.5g | 0.5g | 01g | 15g | 0.25g | 0.15g | 0.2g | 0.5g | 0.5g | 0.5g | 1
| 1 | 1 | 81.9 | 68.6 | 62.186 | 71 | 72.9 | 66.2 | 69 | 73.7 | 71 | 69.696 | 75 | 69.9 | 70.227 | 68 | 19.7033 | 75.4 | 74 | 76.5 | 61.0786 | 70 | 71 | 71.6 | 68.2 | 68.8 | 1
| 1 | 2 | 79.3 | 67.6 | 60.86 | 73 | 72.1 | 66.7 | 71 | 72.6 | 70 | 72.945 | 74 | 70.5 | 68.8508 | 69 | 18.5676 | 77.2 | 76 | 74.9 | 59.1002 | 70 | 68 | 76.5 | 67.9 | 72.5 | 6
| 1 | 3 | 79.7 | 67.4 | 61.468 | 73 | 72.7 | 68.9 | 69 | 73.3 | 72 | 70.973 | 74 | 70.4 | 69.87 | 69 | 17.5041 | 75.1 | 76 | 77.4 | 59.8429 | 70 | 68 | 73.7 | 66.9 | 69.9 | 16
| 1 | 4 | 79.3 | 67 | 61.7355 | 73 | 72.6 | 66.7 | 67 | 74.4 | 71 | 71.554 | 72 | 70.7 | 70.176 | 66 | 19.7508 | 75.3 | 75 | 75.8 | 57.983 | 70 | 68 | 75.6 | 66 | 68.3 | 70.4937
| 1 | 5 | 76.7 | 69.2 | 59.95 | 71 | 72.8 | 67.2 | 68 | 73 | 72 | 72.446 | 76 | 68.9 | 69.36 | 69 | 20.0436 | 75.9 | 75 | 76.3 | 61.8991 | 71 | 69 | 75.8 | 66 | 68.5 | 77
| 1 | 6 | 77.3 | 68.4 | 60.841 | 72 | 72.6 | 63.8 | 68 | 74 | 70 | 71.781 | 75 | 69.4 | 66.8508 | 67 | 17.2308 | 72.7 | 74 | I.S. | 63.2465 | 70 | 68 | 73.3 | 65.7 | 66.9
| Mean |  | 79.0333 | 68.0333 | 61.1734 | 72.1667 | 72.6167 | 66.5833 | 68.6667 | 73.5 | 71 | 71.5658 | 74.3333 | 69.9667 | 69.2224 | 68 | 18.8 | 75.2667 | 75 | 76.18 | 60.5251 | 70.1667 | 68.6667 | 74.4167 | 66.7833 | 69.15
| Median |  | 79.3 | 68 | 61.164 | 72.5 | 72.65 | 66.7 | 68.5 | 73.5 | 71 | 71.6675 | 74.5 | 70.15 | 69.615 | 68.5 | 19.1354 | 75.35 | 75 | 76.3 | 60.4607 | 70 | 68 | 74.65 | 66.45 | 68.65
| Std Dev. |  | 1.8576 | 0.83347 | 0.79165 | 0.98319 | 0.27869 | 1.6534 | 1.3663 | 0.66332 | 0.89443 | 1.1464 | 1.3663 | 0.70333 | 1.2743 | 1.2649 | 1.2217 | 1.4679 | 0.89443 | 0.92033 | 1.9266 | 0.40825 | 1.2111 | 1.8627 | 1.0647 | 1.9034
| Rel.Std.Dev. |  | 2.35% | 1.225% | 1.294% | 1.362% | 0.3838% | 2.483% | 1.99% | 0.9025% | 1.26% | 1.602% | 1.838% | 1.005% | 1.841% | 1.86% | 6.498% | 1.95% | 1.193% | 1.208% | 3.183% | 0.5818% | 1.764% | 2.503% | 1.594% | 2.753%
| PDM3 |  | 12.11% | -3.49% | -13.22% | 2.373% | 3.012% | -5.547% | -2.592% | 4.265% | 0.7183% | 1.521% | 5.447% | -0.7476% | -1.803% | -3.537% | -73.33% | 6.771% | 6.393% | 8.066% | -14.14% | -0.4639% | -2.592% | 5.565% | -5.263% | -1.906%
| Z-Score (Absolute) |  | 2.07 | 0.47 | 2.06 | 0.49 | 0.59 | 0.81 | 0.32 | 0.79 | 0.22 | 0.35 | 0.99 | 0.02 | 0.2 | 0.48 | 11.85 | 1.2 | 1.14 | 1.41 | 2.21 | 0.02 | 0.32 | 1.01 | 0.76 | 0.21
| Analytical results for B in OREAS 241 (Certified Value 92 ppm) | [25 empty] | Certified
B | Round | Replicate | 1.01: Lab; 1.02: Lab; 1.03: Lab; 1.04: Lab; 1.05: Lab; 1.07: Lab; 1.08: Lab; 1.10: Lab; 1.11: Lab; 1.12: Lab; 1.13: Lab; 1.14: Lab | 1
| No | No | 1.01: 1.01; 1.02: 1.03; 1.03: 1.04; 1.04: 1.08; 1.05: 1.11; 1.07: 1.13; 1.08: 1.14; 1.10: 1.18; 1.11: 1.20; 1.12: 1.25; 1.13: 1.26; 1.14: 1.27 | ppm
|  |  | 1.01: AR*MS; 1.02: AR*OES; 1.03: AR*OES/MS; 1.04: AR*MS; 1.05: AR*OES/MS; 1.07: AR*MS; 1.08: AR*OES/MS; 1.10: AR*MS; 1.11: AR*MS; 1.12: AR*MS; 1.13: AR*OES/MS; 1.14: AR*MS | 0
|  |  | 1.01: 0.5g; 1.02: 0.5g; 1.03: 0.25g; 1.04: 25g; 1.05: 01g; 1.07: 0.5g; 1.08: 0.5g; 1.10: 0.5g; 1.11: 15g; 1.12: 0.5g; 1.13: 0.5g; 1.14: 0.5g | 1
| 1 | 1 | 1.01: 90; 1.02: 89.57; 1.03: 96; 1.04: 85; 1.05: 101; 1.07: 84; 1.08: 99; 1.10: 90; 1.11: 86; 1.12: 90; 1.13: 96; 1.14: 80 | 1
| 1 | 2 | 1.01: 90; 1.02: 90.1267; 1.03: 93; 1.04: 87; 1.05: 96; 1.07: 82; 1.08: 99; 1.10: 90; 1.11: 88; 1.12: 80; 1.13: 94; 1.14: 90 | 0
| 1 | 3 | 1.01: 90; 1.02: 90.04; 1.03: 97; 1.04: 88; 1.05: 98; 1.07: 84; 1.08: 100; 1.10: 90; 1.11: 85; 1.12: 80; 1.13: 98; 1.14: 80 | 16
| 1 | 4 | 1.01: 90; 1.02: 90.4433; 1.03: 96; 1.04: 84; 1.05: 102; 1.07: 84; 1.08: 99; 1.10: 90; 1.11: 92; 1.12: 80; 1.13: 92; 1.14: 90 | 91.5495
| 1 | 5 | 1.01: 90; 1.02: 90.3733; 1.03: 95; 1.04: 86; 1.05: 100; 1.07: 84; 1.08: 96; 1.10: 90; 1.11: 83; 1.12: 80; 1.13: 90; 1.14: 80 | 78
| 1 | 6 | 1.01: 90; 1.02: 90.0233; 1.03: 95; 1.04: 86; 1.05: 97; 1.07: 84; 1.08: 96; 1.10: 90; 1.11: I.S.; 1.12: 80; 1.13: 90; 1.14: 90
| Mean |  | 1.01: 90; 1.02: 90.0961; 1.03: 95.3333; 1.04: 86; 1.05: 99; 1.07: 83.6667; 1.08: 98.1667; 1.10: 90; 1.11: 86.8; 1.12: 81.6667; 1.13: 93.3333; 1.14: 85
| Median |  | 1.01: 90; 1.02: 90.0833; 1.03: 95.5; 1.04: 86; 1.05: 99; 1.07: 84; 1.08: 99; 1.10: 90; 1.11: 86; 1.12: 80; 1.13: 93; 1.14: 85
| Std Dev. |  | 1.01: 0; 1.02: 0.31099; 1.03: 1.3663; 1.04: 1.4142; 1.05: 2.3664; 1.07: 0.8165; 1.08: 1.7224; 1.10: 0; 1.11: 3.4205; 1.12: 4.0825; 1.13: 3.266; 1.14: 5.4772
| Rel.Std.Dev. |  | 1.01: 0%; 1.02: 0.3452%; 1.03: 1.433%; 1.04: 1.644%; 1.05: 2.39%; 1.07: 0.9759%; 1.08: 1.755%; 1.10: 0%; 1.11: 3.941%; 1.12: 4.999%; 1.13: 3.499%; 1.14: 6.444%
| PDM3 |  | 1.01: -1.693%; 1.02: -1.588%; 1.03: 4.133%; 1.04: -6.062%; 1.05: 8.138%; 1.07: -8.61%; 1.08: 7.228%; 1.10: -1.693%; 1.11: -5.188%; 1.12: -10.8%; 1.13: 1.948%; 1.14: -7.154%
| Z-Score (Absolute) |  | 1.01: NA; 1.02: 0.21; 1.03: 0.46; 1.04: 0.73; 1.05: 0.92; 1.07: 1.02; 1.08: 0.82; 1.10: NA; 1.11: 0.62; 1.12: NA; 1.13: 0.21; 1.14: NA
Results from laboratories 1, 18, 25 and 27 were removed due to their 10 ppm reading resolution.
| Analytical results for Ba in OREAS 241 (Certified Value 36.2 ppm) | [25 empty] | Certified
Ba | Round | Replicate | Lab | Lab | Lab | Lab | Lab | Lab | Lab | Lab | Lab | Lab | Lab | Lab | Lab | Lab | Lab | Lab | Lab | Lab | Lab | Lab | Lab | Lab | Lab | Lab | 1
| No | No | 1.01 | 1.02 | 1.03 | 1.04 | 1.05 | 1.07 | 1.08 | 1.10 | 1.11 | 1.12 | 1.13 | 1.14 | 1.15 | 1.16 | 1.17 | 1.18 | 1.19 | 1.20 | 1.21 | 1.23 | 1.24 | 1.25 | 1.26 | 1.27 | ppm
|  |  | AR*MS | AR*MS | AR*OES | AR*OES/MS | AR*OES/MS | AR*OES/MS | AR*MS | AR*MS | AR*OES/MS | AR*OES | AR*MS | AR*OES/MS | AR*MS | AR*OES | AR*OES | AR*MS | AR*OES/MS | AR*MS | AR*OES | AR*OES | AR*OES/MS | AR*MS | AR*OES/MS | AR*MS | 1
|  |  | 0.5g | 40g | 0.5g | 0.25g | 0.25g | 0.25g | 25g | 25g | 01g | 0.25g | 0.5g | 0.5g | 0.5g | 0.25g | 0.5g | 0.5g | 01g | 15g | 0.25g | 0.15g | 0.2g | 0.5g | 0.5g | 0.5g | 2
| 1 | 1 | 40 | 33 | 66.0141 | 38 | 37.4 | 32 | 37 | 36 | 37 | 33.151 | 32 | 38.3 | 47.7585 | 29 | 36.583 | 40 | 37 | 36.5 | 38.0338 | 36 | 36 | 40 | 38 | 30 | 1
| 1 | 2 | 40 | 33 | 65.7084 | 39 | 37.5 | 33 | 38 | 36 | 36 | 32.918 | 31 | 41.7 | 48.7921 | 29 | 38.5117 | 40 | 37 | 39.8 | 35.683 | 35 | 35 | 40 | 36 | 40 | 20
| 1 | 3 | 40 | 33 | 65.6753 | 39 | 38.6 | 34 | 37 | 38 | 36 | 32.503 | 31 | 40.6 | 47.8433 | 30 | 37.6923 | 40 | 38 | 40.5 | 35.9628 | 36 | 34 | 40 | 37 | 30 | 16
| 1 | 4 | 40 | 33 | 66.7517 | 39 | 37.7 | 34 | 36 | 38 | 36 | 33.113 | 31 | 42.2 | 49.9036 | 30 | 36.2996 | 40 | 37 | 38.9 | 37.4558 | 36 | 34 | 40 | 35 | 30 | 36.2174
| 1 | 5 | 40 | 34 | 66.3386 | 39 | 38.6 | 33 | 36 | 37 | 37 | 32.916 | 32 | 41.1 | 49.6283 | 30 | 37.887 | 40 | 37 | 37.9 | 39.8267 | 37 | 34 | 40 | 35 | 30 | 79
| 1 | 6 | 40 | 34 | 66.1884 | 38 | 38.1 | 32 | 37 | 36 | 35 | 32.551 | 32 | 39.8 | 49.5576 | 30 | 38.4823 | 40 | 36 | I.S. | 39.6847 | 36 | 36 | 40 | 35 | 40
| Mean |  | 40 | 33.3333 | 66.1127 | 38.6667 | 37.9833 | 33 | 36.8333 | 36.8333 | 36.1667 | 32.8587 | 31.5 | 40.6167 | 48.9139 | 29.6667 | 37.576 | 40 | 37 | 38.72 | 37.7745 | 36 | 34.8333 | 40 | 36 | 33.3333
| Median |  | 40 | 33 | 66.1013 | 39 | 37.9 | 33 | 37 | 36.5 | 36 | 32.917 | 31.5 | 40.85 | 49.1748 | 30 | 37.7897 | 40 | 37 | 38.9 | 37.7448 | 36 | 34.5 | 40 | 35.5 | 30
| Std Dev. |  | 0 | 0.5164 | 0.40731 | 0.5164 | 0.53448 | 0.89443 | 0.75277 | 0.98319 | 0.75277 | 0.27499 | 0.54772 | 1.4106 | 0.9381 | 0.5164 | 0.94047 | 0 | 0.63246 | 1.5786 | 1.7712 | 0.63246 | 0.98319 | 0 | 1.2649 | 5.164
| Rel.Std.Dev. |  | 0% | 1.549% | 0.6161% | 1.336% | 1.407% | 2.71% | 2.044% | 2.669% | 2.081% | 0.8369% | 1.739% | 3.473% | 1.918% | 1.741% | 2.503% | 0% | 1.709% | 4.077% | 4.689% | 1.757% | 2.823% | 0% | 3.514% | 15.49%
| PDM3 |  | 10.44% | -7.963% | 82.54% | 6.763% | 4.876% | -8.884% | 1.701% | 1.701% | -0.1401% | -9.274% | -13.03% | 12.15% | 35.06% | -18.09% | 3.751% | 10.44% | 2.161% | 6.91% | 4.299% | -0.6003% | -3.822% | 10.44% | -0.6003% | -7.963%
| Z-Score (Absolute) |  | NA | 1.27 | 10.61 | 0.66 | 0.42 | 1.39 | 0 | 0 | 0.24 | 1.44 | 1.93 | 1.37 | 4.38 | 2.6 | 0.27 | NA | 0.06 | 0.68 | 0.34 | 0.3 | 0.73 | NA | 0.3 | NA
Results from laboratories 1, 18, 25 and 27 were removed due to their 10 ppm reading resolution.
| Analytical results for Be in OREAS 241 (Certified Value 0.27 ppm) | [25 empty] | Certified
Be | Round | Replicate | Lab | Lab | Lab | Lab | Lab | Lab | Lab | Lab | Lab | Lab | Lab | Lab | Lab | Lab | Lab | Lab | Lab | Lab | Lab | [5 empty] | 1
| No | No | 1.01 | 1.03 | 1.04 | 1.05 | 1.07 | 1.08 | 1.10 | 1.11 | 1.12 | 1.13 | 1.14 | 1.15 | 1.18 | 1.19 | 1.21 | 1.23 | 1.25 | 1.26 | 1.27 | [5 empty] | ppm
|  |  | AR*MS | AR*OES | AR*OES/MS | AR*OES/MS | AR*OES/MS | AR*MS | AR*MS | AR*OES/MS | AR*OES | AR*MS | AR*OES/MS | AR*MS | AR*MS | AR*OES/MS | AR*OES | AR*OES | AR*MS | AR*OES/MS | AR*MS | [5 empty] | 2
|  |  | 0.5g | 0.5g | 0.25g | 0.25g | 0.25g | 25g | 25g | 01g | 0.25g | 0.5g | 0.5g | 0.5g | 0.5g | 01g | 0.25g | 0.15g | 0.5g | 0.5g | 0.5g | [5 empty] | 3
| 1 | 1 | 0.29 | < 5 | 0.3 | 0.3 | < 1 | 0.29 | 0.29 | < 0.5 | < 5 | 0.29 | 0.2 | 0.24263 | 0.31 | < 0.5 | < 1 | < 0.5 | 0.3 | 0.29 | 0.27 | [5 empty] | 1
| 1 | 2 | 0.27 | < 5 | 0.3 | 0.3 | < 1 | 0.29 | 0.29 | < 0.5 | < 5 | 0.27 | 0.2 | 0.2315 | 0.34 | < 0.5 | < 1 | < 0.5 | 0.3 | 0.27 | 0.26 | [5 empty] | 21
| 1 | 3 | 0.28 | < 5 | 0.3 | 0.2 | < 1 | 0.26 | 0.33 | < 0.5 | < 5 | 0.27 | 0.3 | 0.24099 | 0.32 | < 0.5 | < 1 | < 0.5 | 0.27 | 0.27 | 0.26 | [5 empty] | 16
| 1 | 4 | 0.28 | < 5 | 0.3 | 0.3 | < 1 | 0.27 | 0.35 | < 0.5 | < 5 | 0.25 | 0.3 | 0.24808 | 0.32 | < 0.5 | < 1 | < 0.5 | 0.3 | 0.26 | 0.25 | [5 empty] | 0.26769
| 1 | 5 | 0.25 | < 5 | 0.2 | 0.3 | < 1 | 0.28 | 0.36 | < 0.5 | < 5 | 0.29 | 0.2 | 0.23256 | 0.32 | < 0.5 | < 1 | < 0.5 | 0.28 | 0.25 | 0.24 | [5 empty] | 80
| 1 | 6 | 0.28 | < 5 | 0.3 | 0.3 | < 1 | 0.27 | 0.32 | < 0.5 | < 5 | 0.26 | 0.2 | 0.23707 | 0.32 | < 0.5 | < 1 | < 0.5 | 0.28 | 0.25 | 0.24
| Mean |  | 1.01: 0.275; 1.03: 0.28333; 1.04: 0.28333; 1.07: 0.27667; 1.08: 0.32333; 1.12: 0.27167; 1.13: 0.23333; 1.14: 0.2388; 1.15: 0.32167; 1.19: 0.28833; 1.20: 0.265; 1.21: 0.25333
| Median |  | 1.01: 0.28; 1.03: 0.3; 1.04: 0.3; 1.07: 0.275; 1.08: 0.325; 1.12: 0.27; 1.13: 0.2; 1.14: 0.23903; 1.15: 0.32; 1.19: 0.29; 1.20: 0.265; 1.21: 0.255
| Std Dev. |  | 1.01: 0.013784; 1.03: 0.040825; 1.04: 0.040825; 1.07: 0.012111; 1.08: 0.029439; 1.12: 0.016021; 1.13: 0.05164; 1.14: 0.0063386; 1.15: 0.0098319; 1.19: 0.013292; 1.20: 0.015166; 1.21: 0.012111
| Rel.Std.Dev. |  | 1.01: 5.012%; 1.03: 14.41%; 1.04: 14.41%; 1.07: 4.377%; 1.08: 9.105%; 1.12: 5.897%; 1.13: 22.13%; 1.14: 2.654%; 1.15: 3.057%; 1.19: 4.61%; 1.20: 5.723%; 1.21: 4.781%
| PDM3 |  | 1.01: 2.732%; 1.03: 5.845%; 1.04: 5.845%; 1.07: 3.355%; 1.08: 20.79%; 1.12: 1.487%; 1.13: -12.83%; 1.14: -10.79%; 1.15: 20.17%; 1.19: 7.713%; 1.20: -1.003%; 1.21: -5.362%
| Z-Score (Absolute) |  | 0.02 | 58.06 | NA | NA | 5.85 | 0.02 | 1.24 | 0.67 | 58.06 | 0.11 | NA | 0.97 | 1.2 | 0.67 | 5.85 | 0.67 | 0.33 | 0.28 | 0.59
Results from laboratories 4, 5 and 14 were removed due to their 0.1 ppm reading resolution.
| Analytical results for Bi in OREAS 241 (Certified Value 0.064 ppm) | [25 empty] | Certified
Bi | Round | Replicate | Lab | Lab | Lab | Lab | Lab | Lab | Lab | Lab | Lab | Lab | Lab | Lab | Lab | Lab | Lab | Lab | Lab | Lab | Lab | Lab | Lab |  |  |  | 1
| No | No | 1.01 | 1.02 | 1.03 | 1.04 | 1.05 | 1.07 | 1.08 | 1.10 | 1.11 | 1.12 | 1.13 | 1.14 | 1.16 | 1.18 | 1.19 | 1.20 | 1.23 | 1.24 | 1.25 | 1.26 | 1.27 |  |  |  | ppm
|  |  | AR*MS | AR*MS | AR*OES | AR*OES/MS | AR*OES/MS | AR*OES/MS | AR*MS | AR*MS | AR*OES/MS | AR*OES | AR*MS | AR*OES/MS | AR*MS | AR*MS | AR*OES/MS | AR*MS | AR*OES | AR*OES/MS | AR*MS | AR*OES/MS | AR*MS |  |  |  | 3
|  |  | 0.5g | 40g | 0.5g | 0.25g | 0.25g | 0.25g | 25g | 25g | 01g | 0.25g | 0.5g | 0.5g | 0.25g | 0.5g | 01g | 15g | 0.15g | 0.2g | 0.5g | 0.5g | 0.5g |  |  |  | 3
| 1 | 1 | 0.07 | 0.06 | < 5 | 0.07 | 0.11 | < 0.1 | 0.07 | 0.07 | 0.05 | < 5 | 0.07 | 0.07 | 0.06 | 0.06 | 0.06 | 0.07 | 7 | < 5 | 0.06 | 0.07 | 0.06 |  |  |  | 1
| 1 | 2 | 0.07 | 0.06 | < 5 | 0.07 | 0.1 | < 0.1 | 0.07 | 0.07 | 0.05 | < 5 | 0.07 | 0.07 | 0.06 | 0.07 | 0.06 | 0.06 | < 5 | < 5 | 0.06 | 0.07 | 0.07 |  |  |  | 22
| 1 | 3 | 0.06 | 0.06 | < 5 | 0.08 | 0.09 | < 0.1 | 0.07 | 0.07 | 0.05 | < 5 | 0.07 | 0.07 | 0.06 | 0.07 | 0.06 | 0.06 | < 5 | < 5 | 0.06 | 0.07 | 0.07 |  |  |  | 16
| 1 | 4 | 0.06 | 0.06 | < 5 | 0.07 | 0.11 | < 0.1 | 0.06 | 0.07 | 0.05 | < 5 | 0.08 | 0.07 | 0.06 | 0.07 | 0.06 | 0.05 | 8 | < 5 | 0.06 | 0.06 | 0.07 |  |  |  | 0.064222
| 1 | 5 | 0.07 | 0.06 | < 5 | 0.07 | 0.1 | < 0.1 | 0.06 | 0.07 | 0.05 | < 5 | 0.07 | 0.07 | 0.05 | 0.06 | 0.06 | 0.06 | 8 | < 5 | 0.06 | 0.06 | 0.07 |  |  |  | 81
| 1 | 6 | 0.06 | 0.06 | < 5 | 0.07 | 0.11 | < 0.1 | 0.07 | 0.07 | 0.05 | < 5 | 0.08 | 0.07 | 0.06 | 0.07 | 0.06 | I.S. | 6 | < 5 | 0.06 | 0.06 | 0.06
| Mean |  | 0.065 | 0.06 |  | 0.071667 | 0.10333 |  | 0.066667 | 0.07 | 0.05 |  | 0.073333 | 0.07 | 0.058333 | 0.066667 | 0.06 | 0.06 | 7.25 |  | 0.06 | 0.065 | 0.066667
| Median |  | 0.065 | 0.06 |  | 0.07 | 0.105 |  | 0.07 | 0.07 | 0.05 |  | 0.07 | 0.07 | 0.06 | 0.07 | 0.06 | 0.06 | 7.5 |  | 0.06 | 0.065 | 0.07
| Std Dev. |  | 0.0054772 | 0 |  | 0.0040825 | 0.008165 |  | 0.005164 | 0 | 7.6012e-18 |  | 0.005164 | 0 | 0.0040825 | 0.005164 | 0 | 0.0070711 | 0.95743 |  | 0 | 0.0054772 | 0.005164
| Rel.Std.Dev. |  | 8.427% | 0% |  | 5.696% | 7.902% |  | 7.746% | 0% | 1.52e-14% |  | 7.042% | 0% | 6.999% | 7.746% | 0% | 11.79% | 13.21% |  | 0% | 8.427% | 7.746%
| PDM3 |  | 1.211% | -6.574% |  | 11.59% | 60.9% |  | 3.806% | 8.997% | -22.15% |  | 14.19% | 8.997% | -9.17% | 3.806% | -6.574% | -6.574% | 11189% |  | -6.574% | 1.211% | 3.806%
| Z-Score (Absolute) |  | 0.17 | 0.67 | 246.12 | 0.51 | 3.71 | 1.69 | 0 | 0.34 | 1.69 | 246.12 | 0.67 | 0.34 | 0.84 | 0 | 0.67 | 0.67 | NA | 246.12 | 0.67 | 0.17 | 0
Results from laboratory 23 were removed due to their 1 ppm reading resolution.
| Analytical results for Ca in OREAS 241 (Certified Value 2.62 wt.%) | [25 empty] | Certified
Ca | Round | Replicate | Lab | Lab | Lab | Lab | Lab | Lab | Lab | Lab | Lab | Lab | Lab | Lab | Lab | Lab | Lab | Lab | Lab | Lab | Lab | Lab | Lab | Lab | Lab |  | 1
| No | No | 1.01 | 1.02 | 1.03 | 1.04 | 1.07 | 1.08 | 1.10 | 1.11 | 1.12 | 1.13 | 1.14 | 1.15 | 1.16 | 1.17 | 1.18 | 1.19 | 1.20 | 1.21 | 1.23 | 1.24 | 1.25 | 1.26 | 1.27 |  | wt.%
|  |  | AR*MS | AR*OES | AR*OES | AR*OES/MS | AR*OES/MS | AR*MS | AR*OES | AR*OES/MS | AR*OES | AR*MS | AR*OES/MS | AR*OES | AR*OES | AR*OES | AR*MS | AR*OES/MS | AR*MS | AR*OES | AR*OES | AR*OES/MS | AR*MS | AR*OES/MS | AR*MS |  | 2
|  |  | 0.5g | 40g | 0.5g | 0.25g | 0.25g | 25g | 25g | 01g | 0.25g | 0.5g | 0.5g | 0.5g | 0.25g | 0.5g | 0.5g | 01g | 15g | 0.25g | 0.15g | 0.2g | 0.5g | 0.5g | 0.5g |  | 3
| 1 | 1 | 2.69 | 2.09 | 2.501 | 2.24 | 2.71 | 2.53 | 2.72 | 2.62 | 2.6585 | 3.13 | 3.08 | 2.3721 | 2.53 | 2.7313 | 2.79 | 2.92 | 2.54 | 2.9141 | 2.45 | 2.25 | 2.83 | 2.66 | 2.45 |  | 1
| 1 | 2 | 2.67 | 2.11 | 2.5107 | 2.24 | 2.75 | 2.65 | 2.59 | 2.51 | 2.5738 | 3.14 | 3.05 | 2.3938 | 2.48 | 3.0153 | 2.84 | 2.9 | 2.54 | 2.8194 | 2.4 | 2.25 | 2.7 | 2.6 | 2.54 |  | 0
| 1 | 3 | 2.7 | 2.18 | 2.5037 | 2.23 | 2.68 | 2.58 | 2.9 | 2.61 | 2.642 | 3.14 | 3.05 | 2.3677 | 2.61 | 2.935 | 2.88 | 2.91 | 2.54 | 2.7999 | 2.47 | 2.18 | 2.7 | 2.63 | 2.41 |  | 16
| 1 | 4 | 2.64 | 2.22 | 2.5257 | 2.24 | 2.73 | 2.46 | 3.09 | 2.59 | 2.6575 | 3.04 | 3.04 | 2.4394 | 2.64 | 3.0338 | 2.85 | 2.9 | 2.55 | 2.9518 | 2.59 | 2.18 | 2.77 | 2.5 | 2.45 |  | 2.615
| 1 | 5 | 2.6 | 2.25 | 2.494 | 2.24 | 2.72 | 2.51 | 2.92 | 2.61 | 2.5716 | 3.15 | 2.98 | 2.3689 | 2.67 | 2.9625 | 2.82 | 2.83 | 2.56 | 2.9145 | 2.6 | 2.23 | 2.66 | 2.42 | 2.38 |  | 82
| 1 | 6 | 2.57 | 2.31 | 2.49 | 2.25 | 2.68 | 2.62 | 2.87 | 2.51 | 2.6408 | 3.17 | 2.9 | 2.2414 | 2.64 | 2.9157 | 2.78 | 2.86 | I.S. | 3.1151 | 2.57 | 2.26 | 2.73 | 2.4 | 2.48
| Mean |  | 2.645 | 2.1933 | 2.5042 | 2.24 | 2.7117 | 2.5583 | 2.8483 | 2.575 | 2.624 | 3.1283 | 3.0167 | 2.3639 | 2.595 | 2.9323 | 2.8267 | 2.8867 | 2.546 | 2.9192 | 2.5133 | 2.225 | 2.7317 | 2.535 | 2.4517
| Median |  | 2.655 | 2.2 | 2.5023 | 2.24 | 2.715 | 2.555 | 2.885 | 2.6 | 2.6414 | 3.14 | 3.045 | 2.3705 | 2.625 | 2.9488 | 2.83 | 2.9 | 2.54 | 2.9143 | 2.52 | 2.24 | 2.715 | 2.55 | 2.45
| Std Dev. |  | 0.051672 | 0.084063 | 0.012797 | 0.0063246 | 0.027869 | 0.071391 | 0.17314 | 0.051284 | 0.040443 | 0.04535 | 0.065929 | 0.065886 | 0.073959 | 0.10844 | 0.037771 | 0.034448 | 0.0089443 | 0.11286 | 0.084063 | 0.036194 | 0.06047 | 0.11095 | 0.055648
| Rel.Std.Dev. |  | 1.954% | 3.833% | 0.511% | 0.2823% | 1.028% | 2.791% | 6.079% | 1.992% | 1.541% | 1.45% | 2.186% | 2.787% | 2.85% | 3.698% | 1.336% | 1.193% | 0.3513% | 3.866% | 3.345% | 1.627% | 2.214% | 4.377% | 2.27%
| PDM3 |  | 1.146% | -16.13% | -4.24% | -14.34% | 3.695% | -2.168% | 8.921% | -1.531% | 0.3436% | 19.63% | 15.36% | -9.603% | -0.7663% | 12.13% | 8.093% | 10.39% | -2.64% | 11.63% | -3.889% | -14.92% | 4.46% | -3.061% | -6.247%
| Z-Score (Absolute) |  | 0.24 | 1.89 | 0.43 | 1.67 | 0.55 | 0.17 | 1.19 | 0.09 | 0.14 | 2.51 | 1.98 | 1.09 | 0 | 1.59 | 1.09 | 1.37 | 0.23 | 1.52 | 0.38 | 1.74 | 0.64 | 0.28 | 0.67
| Analytical results for Cd in OREAS 241 (Certified Value 0.64 ppm) | [25 empty] | Certified
Cd | Round | Replicate | Lab | Lab | Lab | Lab | Lab | Lab | Lab | Lab | Lab | Lab | Lab | Lab | Lab | Lab | Lab | Lab | Lab | Lab | Lab | Lab | Lab | Lab | Lab |  | 1
| No | No | 1.01 | 1.02 | 1.03 | 1.04 | 1.05 | 1.07 | 1.08 | 1.10 | 1.11 | 1.12 | 1.13 | 1.14 | 1.16 | 1.17 | 1.18 | 1.19 | 1.20 | 1.21 | 1.23 | 1.24 | 1.25 | 1.26 | 1.27 |  | ppm
|  |  | AR*MS | AR*MS | AR*OES | AR*OES/MS | AR*OES/MS | AR*OES/MS | AR*MS | AR*MS | AR*OES/MS | AR*OES | AR*MS | AR*OES/MS | AR*MS | AR*OES | AR*MS | AR*OES/MS | AR*MS | AR*OES | AR*OES | AR*OES/MS | AR*MS | AR*OES/MS | AR*MS |  | 2
|  |  | 0.5g | 40g | 0.5g | 0.25g | 0.25g | 0.25g | 25g | 25g | 01g | 0.25g | 0.5g | 0.5g | 0.25g | 0.5g | 0.5g | 01g | 15g | 0.25g | 0.15g | 0.2g | 0.5g | 0.5g | 0.5g |  | 3
| 1 | 1 | 0.67 | 0.6 | 0.83333 | 0.68 | 0.7 | 0.7 | 0.66 | 0.7 | 0.62 | < 5 | 0.62 | 0.64 | 0.63 | < 3 | 0.63 | 0.51 | 0.74 | 6.4659 | < 1 | < 1 | 0.66 | 0.61 | 0.59 |  | 1
| 1 | 2 | 0.67 | 0.6 | 0.8235 | 0.7 | 0.67 | 0.8 | 0.63 | 0.72 | 0.58 | < 5 | 0.63 | 0.73 | 0.61 | < 3 | 0.67 | 0.52 | 0.74 | 6.4417 | < 1 | < 1 | 0.66 | 0.61 | 0.66 |  | 23
| 1 | 3 | 0.67 | 0.65 | 0.82 | 0.7 | 0.66 | 0.8 | 0.62 | 0.68 | 0.63 | < 5 | 0.68 | 0.73 | 0.63 | < 3 | 0.62 | 0.53 | 0.77 | 6.7981 | < 1 | < 1 | 0.65 | 0.57 | 0.65 |  | 16
| 1 | 4 | 0.67 | 0.65 | 0.8275 | 0.69 | 0.71 | 0.8 | 0.63 | 0.7 | 0.64 | < 5 | 0.62 | 0.71 | 0.61 | < 3 | 0.64 | 0.53 | 0.74 | 6.642 | < 1 | < 1 | 0.63 | 0.56 | 0.62 |  | 0.64443
| 1 | 5 | 0.64 | 0.65 | 0.828 | 0.67 | 0.7 | 0.7 | 0.64 | 0.68 | 0.58 | < 5 | 0.66 | 0.63 | 0.66 | < 3 | 0.64 | 0.52 | 0.75 | 7.3132 | < 1 | < 1 | 0.64 | 0.61 | 0.62 |  | 83
| 1 | 6 | 0.64 | 0.65 | 0.826 | 0.67 | 0.67 | 0.7 | 0.63 | 0.71 | 0.62 | < 5 | 0.64 | 0.65 | 0.61 | < 3 | 0.62 | 0.5 | I.S. | 6.7883 | < 1 | < 1 | 0.63 | 0.6 | 0.6
| Mean |  | 0.66 | 0.63333 | 0.82639 | 0.685 | 0.685 | 0.75 | 0.635 | 0.69833 | 0.61167 |  | 0.64167 | 0.68167 | 0.625 |  | 0.63667 | 0.51833 | 0.748 | 6.7415 |  |  | 0.645 | 0.59333 | 0.62333
| Median |  | 0.67 | 0.65 | 0.82675 | 0.685 | 0.685 | 0.75 | 0.63 | 0.7 | 0.62 |  | 0.635 | 0.68 | 0.62 |  | 0.635 | 0.52 | 0.74 | 6.7151 |  |  | 0.645 | 0.605 | 0.62
| Std Dev. |  | 0.015492 | 0.02582 | 0.0045027 | 0.013784 | 0.020736 | 0.054772 | 0.013784 | 0.016021 | 0.025626 |  | 0.024014 | 0.046655 | 0.019748 |  | 0.018619 | 0.01169 | 0.013038 | 0.31872 |  |  | 0.013784 | 0.022509 | 0.027325
| Rel.Std.Dev. |  | 2.347% | 4.077% | 0.5449% | 2.012% | 3.027% | 7.303% | 2.171% | 2.294% | 4.189% |  | 3.742% | 6.844% | 3.16% |  | 2.924% | 2.255% | 1.743% | 4.728% |  |  | 2.137% | 3.794% | 4.384%
| PDM3 |  | 2.417% | -1.721% | 28.24% | 6.296% | 6.296% | 16.38% | -1.463% | 8.365% | -5.084% |  | -0.4284% | 5.779% | -3.015% |  | -1.204% | -19.57% | 16.07% | 946.1% |  |  | 0.0889% | -7.929% | -3.273%
| Z-Score (Absolute) |  | 0.27 | 0.16 | 2.96 | 0.67 | 0.67 | NA | 0.13 | 0.89 | 0.51 | 30.05 | 0.03 | 0.62 | 0.3 | 13.86 | 0.11 | 2.02 | 1.69 | 98.69 | 2.32 | 2.32 | 0.03 | 0.81 | 0.32
Results from laboratory 7 were removed due to their 0.1 ppm reading resolution.
| Analytical results for Ce in OREAS 241 (Certified Value 11 ppm) | [25 empty] | Certified
Ce | Round | Replicate | Lab | Lab | Lab | Lab | Lab | Lab | Lab | Lab | Lab | Lab | Lab | Lab | Lab | Lab | Lab | Lab | Lab | Lab | Lab | Lab |  |  |  |  | 1
| No | No | 1.01 | 1.02 | 1.04 | 1.05 | 1.07 | 1.08 | 1.10 | 1.11 | 1.12 | 1.13 | 1.14 | 1.15 | 1.16 | 1.18 | 1.19 | 1.23 | 1.24 | 1.25 | 1.26 | 1.27 |  |  |  |  | ppm
|  |  | AR*MS | AR*MS | AR*OES/MS | AR*OES/MS | AR*OES/MS | AR*MS | AR*MS | AR*OES/MS | AR*OES | AR*MS | AR*OES/MS | AR*MS | AR*MS | AR*MS | AR*OES/MS | AR*OES | AR*OES/MS | AR*MS | AR*OES/MS | AR*MS |  |  |  |  | 1
|  |  | 0.5g | 40g | 0.25g | 0.25g | 0.25g | 25g | 25g | 01g | 0.25g | 0.5g | 0.5g | 0.5g | 0.25g | 0.5g | 01g | 0.15g | 0.2g | 0.5g | 0.5g | 0.5g |  |  |  |  | 2
| 1 | 1 | 11 | 10.3 | 11.49 | 11.7 | 10 | 11.207 | 10.42 | 11.52 | 21.131 | 8 | 11.1 | 10.9461 | 10.28 | 11.6 | 11.4 | 11 | 6 | 11.05 | 10.64 | 10.3 |  |  |  |  | 1
| 1 | 2 | 10.95 | 10.2 | 11.53 | 11 | 10 | 11.491 | 10.33 | 11.1 | 21.149 | 7.69 | 11.2 | 10.8245 | 10.09 | 11.75 | 11.3 | 11 | 6 | 11.25 | 10.68 | 10.8 |  |  |  |  | 24
| 1 | 3 | 11.15 | 10.3 | 11.61 | 10.9 | 10 | 11.154 | 10.9 | 11.22 | 22.246 | 7.84 | 11.2 | 11.107 | 10.25 | 11.65 | 11.4 | 11 | 6 | 10.7 | 10.52 | 10.55 |  |  |  |  | 16
| 1 | 4 | 10.8 | 10.3 | 11.66 | 11.3 | 10 | 10.875 | 11.07 | 11.23 | 21.136 | 7.68 | 11.2 | 11.1437 | 10.35 | 11.5 | 11.1 | 12 | 6 | 11.35 | 10.35 | 10.55 |  |  |  |  | 10.9545
| 1 | 5 | 10.8 | 10.7 | 11.47 | 11.5 | 10 | 10.873 | 10.69 | 11.55 | 21.169 | 7.89 | 10.9 | 10.8075 | 10.56 | 11.45 | 11.5 | 12 | 5 | 10.95 | 10.2 | 10.4 |  |  |  |  | 84
| 1 | 6 | 10.55 | 10.6 | 11.53 | 11.4 | 10 | 10.981 | 10.64 | 11.19 | 22.204 | 7.88 | 11 | 10.8267 | 10.5 | 11.35 | 11.1 | 12 | 5 | 10.8 | 10.15 | 10.1
| Mean |  | 10.875 | 10.4 | 11.5483 | 11.3 | 10 | 11.0968 | 10.675 | 11.3017 | 21.5058 | 7.83 | 11.1 | 10.9426 | 10.3383 | 11.55 | 11.3 | 11.5 | 5.6667 | 11.0167 | 10.4233 | 10.45
| Median |  | 10.875 | 10.3 | 11.53 | 11.35 | 10 | 11.0675 | 10.665 | 11.225 | 21.159 | 7.86 | 11.15 | 10.8864 | 10.315 | 11.55 | 11.35 | 11.5 | 6 | 11 | 10.435 | 10.475
| Std Dev. |  | 0.20676 | 0.2 | 0.072778 | 0.30332 | 0 | 0.23812 | 0.28005 | 0.1867 | 0.55738 | 0.12426 | 0.12649 | 0.15039 | 0.17221 | 0.14491 | 0.16733 | 0.54772 | 0.5164 | 0.25232 | 0.22456 | 0.24083
| Rel.Std.Dev. |  | 1.901% | 1.923% | 0.6302% | 2.684% | 0% | 2.146% | 2.623% | 1.652% | 2.592% | 1.587% | 1.14% | 1.374% | 1.666% | 1.255% | 1.481% | 4.763% | 9.113% | 2.29% | 2.154% | 2.305%
| PDM3 |  | -0.7259% | -5.062% | 5.421% | 3.154% | -8.713% | 1.299% | -2.552% | 3.169% | 96.32% | -28.52% | 1.328% | -0.1089% | -5.625% | 5.436% | 3.154% | 4.98% | -48.27% | 0.5673% | -4.849% | -4.606%
| Z-Score (Absolute) |  | 0.28 | 1.22 | 1.05 | 0.56 | NA | 0.16 | 0.67 | 0.56 | 20.7 | 6.29 | 0.16 | 0.15 | 1.34 | 1.05 | 0.56 | NA | NA | 0 | 1.17 | 1.12
Results from laboratories 7, 23 and 24 were removed due to their 1 ppm reading resolution.
| Analytical results for Co in OREAS 241 (Certified Value 29.9 ppm) | [25 empty] | Certified
Co | Round | Replicate | Lab | Lab | Lab | Lab | Lab | Lab | Lab | Lab | Lab | Lab | Lab | Lab | Lab | Lab | Lab | Lab | Lab | Lab | Lab | Lab | Lab | Lab | Lab | Lab | 1
| No | No | 1.01 | 1.02 | 1.03 | 1.04 | 1.05 | 1.07 | 1.08 | 1.10 | 1.11 | 1.12 | 1.13 | 1.14 | 1.15 | 1.16 | 1.17 | 1.18 | 1.19 | 1.20 | 1.21 | 1.23 | 1.24 | 1.25 | 1.26 | 1.27 | ppm
|  |  | AR*MS | AR*OES | AR*OES | AR*OES/MS | AR*OES/MS | AR*OES/MS | AR*MS | AR*MS | AR*OES/MS | AR*OES | AR*MS | AR*OES/MS | AR*MS | AR*MS | AR*OES | AR*MS | AR*OES/MS | AR*MS | AR*OES | AR*OES | AR*OES/MS | AR*MS | AR*OES/MS | AR*MS | 1
|  |  | 0.5g | 40g | 0.5g | 0.25g | 0.25g | 0.25g | 25g | 25g | 01g | 0.25g | 0.5g | 0.5g | 0.5g | 0.25g | 0.5g | 0.5g | 01g | 15g | 0.25g | 0.15g | 0.2g | 0.5g | 0.5g | 0.5g | 2
| 1 | 1 | 31.7 | 29 | 28.3832 | 31.1 | 28.1 | 31.3 | 29.3 | 28.8 | 30.3 | 26.537 | 31 | 28.4 | 33.0154 | 30 | 37.1762 | 32.7 | 35.7 | 30.4 | 38.7165 | 26 | 27 | 31.2 | 30.6 | 28.5 | 1
| 1 | 2 | 31.4 | 29 | 28.2168 | 30.9 | 29.7 | 31.9 | 30.4 | 28.4 | 30.4 | 27.282 | 30.3 | 30.2 | 34.0552 | 29.5 | 37.9534 | 33.5 | 34.9 | 31.6 | 38.6693 | 27 | 27 | 31 | 30.2 | 29.9 | 10
| 1 | 3 | 31.7 | 30 | 28.3208 | 31.4 | 28.5 | 31.4 | 29.4 | 28.9 | 30.5 | 27.065 | 30.9 | 29.7 | 33.9975 | 30 | 35.7909 | 32.7 | 35.1 | 33.1 | 38.9396 | 26 | 26 | 29.8 | 29.9 | 28.7 | 16
| 1 | 4 | 31.7 | 30 | 28.638 | 32 | 29.4 | 31.2 | 28.7 | 29.2 | 30.8 | 26.375 | 29.9 | 29.4 | 34.1385 | 29.4 | 40.8817 | 32.5 | 35.4 | 31.2 | 39.0171 | 27 | 26 | 30.5 | 29.5 | 29.2 | 29.8547
| 1 | 5 | 30.3 | 31 | 28.2127 | 30.9 | 29.8 | 31.1 | 28.9 | 29 | 30.9 | 27.288 | 31.1 | 29 | 33.4867 | 30.1 | 38.4841 | 32.9 | 35.3 | 32.6 | 40.5641 | 27 | 27 | 30.2 | 29.6 | 28.5 | 85
| 1 | 6 | 30.4 | 31 | 28.1827 | 30.8 | 29.2 | 30 | 29.5 | 29 | 30.2 | 27.506 | 30.9 | 28.6 | 33.3779 | 29 | 36.3202 | 31.9 | 34.9 | I.S. | 40.1235 | 26 | 27 | 29.8 | 29.3 | 28.1
| Mean |  | 31.2 | 30 | 28.3257 | 31.1833 | 29.1167 | 31.15 | 29.3667 | 28.8833 | 30.5167 | 27.0088 | 30.6833 | 29.2167 | 33.6785 | 29.6667 | 37.7677 | 32.7 | 35.2167 | 31.78 | 39.3384 | 26.5 | 26.6667 | 30.4167 | 29.85 | 28.8167
| Median |  | 31.55 | 30 | 28.2688 | 31 | 29.3 | 31.25 | 29.35 | 28.95 | 30.45 | 27.1735 | 30.9 | 29.2 | 33.7421 | 29.75 | 37.5648 | 32.7 | 35.2 | 31.6 | 38.9784 | 26.5 | 27 | 30.35 | 29.75 | 28.6
| Std Dev. |  | 0.66933 | 0.89443 | 0.17085 | 0.4535 | 0.67946 | 0.62849 | 0.59217 | 0.27142 | 0.27869 | 0.45327 | 0.47504 | 0.6824 | 0.45212 | 0.43665 | 1.822 | 0.52154 | 0.31252 | 1.0826 | 0.80193 | 0.54772 | 0.5164 | 0.5947 | 0.48477 | 0.64005
| Rel.Std.Dev. |  | 2.145% | 2.981% | 0.6032% | 1.454% | 2.334% | 2.018% | 2.016% | 0.9397% | 0.9132% | 1.678% | 1.548% | 2.336% | 1.342% | 1.472% | 4.824% | 1.595% | 0.8874% | 3.407% | 2.039% | 2.067% | 1.936% | 1.955% | 1.624% | 2.221%
| PDM3 |  | 4.506% | 0.4865% | -5.122% | 4.45% | -2.472% | 4.339% | -1.635% | -3.254% | 2.217% | -9.533% | 2.775% | -2.137% | 12.81% | -0.63% | 26.51% | 9.53% | 17.96% | 6.449% | 31.77% | -11.24% | -10.68% | 1.882% | -0.01591% | -3.477%
| Z-Score (Absolute) |  | 0.55 | 0.12 | 1.05 | 0.54 | 0.61 | 0.53 | 0.47 | 0.74 | 0.17 | 1.79 | 0.27 | 0.55 | 1.94 | 0.3 | 4.22 | 1.39 | 2.79 | 0.88 | 5.09 | 2.07 | 1.98 | 0.12 | 0.2 | 0.78
| Analytical results for Cr in OREAS 241 (Certified Value 31.5 ppm) | [25 empty] | Certified
Cr | Round | Replicate | Lab | Lab | Lab | Lab | Lab | Lab | Lab | Lab | Lab | Lab | Lab | Lab | Lab | Lab | Lab | Lab | Lab | Lab | Lab | Lab | Lab | Lab | Lab | Lab | 1
| No | No | 1.01 | 1.02 | 1.03 | 1.04 | 1.05 | 1.07 | 1.08 | 1.10 | 1.11 | 1.12 | 1.13 | 1.14 | 1.15 | 1.16 | 1.17 | 1.18 | 1.19 | 1.20 | 1.21 | 1.23 | 1.24 | 1.25 | 1.26 | 1.27 | ppm
|  |  | AR*MS | AR*OES | AR*OES | AR*OES/MS | AR*OES/MS | AR*OES/MS | AR*MS | AR*OES | AR*OES/MS | AR*OES | AR*MS | AR*OES/MS | AR*OES | AR*OES | AR*OES | AR*MS | AR*OES/MS | AR*MS | AR*OES | AR*OES | AR*OES/MS | AR*MS | AR*OES/MS | AR*MS | 1
|  |  | 0.5g | 40g | 0.5g | 0.25g | 0.25g | 0.25g | 25g | 25g | 01g | 0.25g | 0.5g | 0.5g | 0.5g | 0.25g | 0.5g | 0.5g | 01g | 15g | 0.25g | 0.15g | 0.2g | 0.5g | 0.5g | 0.5g | 2
| 1 | 1 | 31 | 35 | 33.559 | 31 | 29.5 | 32 | 30 | 32 | 33 | 29.106 | 28 | 30 | 31.15 | 31 | 31.0436 | 31 | 38 | 32.7 | 32.8755 | 30 | 32 | 32 | 34 | 29 | 1
| 1 | 2 | 31 | 35 | 33.0497 | 32 | 28.6 | 34 | 31 | 31 | 33 | 29.067 | 28 | 30 | 29.95 | 30 | 33.0782 | 32 | 38 | 33.5 | 32.0432 | 30 | 31 | 31 | 33 | 30 | 26
| 1 | 3 | 31 | 35 | 33.125 | 33 | 28.8 | 34 | 30 | 34 | 33 | 29.493 | 28 | 30 | 31.29 | 31 | 32.6787 | 31 | 37 | 30.8 | 32.3752 | 29 | 30 | 31 | 33 | 29 | 16
| 1 | 4 | 31 | 35 | 33.6803 | 33 | 30.3 | 33 | 29 | 36 | 34 | 29.168 | 27 | 30 | 32.07 | 31 | 33.2351 | 31 | 37 | 32.2 | 32.4977 | 31 | 30 | 31 | 32 | 29 | 31.4561
| 1 | 5 | 30 | 40 | 33.588 | 32 | 31.4 | 33 | 29 | 34 | 33 | 29.219 | 28 | 30 | 31.08 | 32 | 33.1711 | 31 | 37 | 33.8 | 34.4684 | 30 | 31 | 31 | 32 | 28 | 86
| 1 | 6 | 30 | 35 | 33.489 | 31 | 30.4 | 31 | 30 | 36 | 33 | 29.973 | 29 | 29 | 29.53 | 32 | 32.6173 | 31 | 37 | I.S. | 34.7626 | 30 | 32 | 31 | 32 | 29
| Mean |  | 30.6667 | 35.8333 | 33.4152 | 32 | 29.8333 | 32.8333 | 29.8333 | 33.8333 | 33.1667 | 29.3377 | 28 | 29.8333 | 30.845 | 31.1667 | 32.6373 | 31.1667 | 37.3333 | 32.6 | 33.1704 | 30 | 31 | 31.1667 | 32.6667 | 29
| Median |  | 31 | 35 | 33.524 | 32 | 29.9 | 33 | 30 | 34 | 33 | 29.1935 | 28 | 30 | 31.115 | 31 | 32.8785 | 31 | 37 | 32.7 | 32.6866 | 30 | 31 | 31 | 32.5 | 29
| Std Dev. |  | 0.5164 | 2.0412 | 0.26234 | 0.89443 | 1.0671 | 1.169 | 0.75277 | 2.0412 | 0.40825 | 0.34571 | 0.63246 | 0.40825 | 0.93564 | 0.75277 | 0.82203 | 0.40825 | 0.5164 | 1.1895 | 1.1543 | 0.63246 | 0.89443 | 0.40825 | 0.8165 | 0.63246
| Rel.Std.Dev. |  | 1.684% | 5.696% | 0.7851% | 2.795% | 3.577% | 3.561% | 2.523% | 6.033% | 1.231% | 1.178% | 2.259% | 1.368% | 3.033% | 2.415% | 2.519% | 1.31% | 1.383% | 3.649% | 3.48% | 2.108% | 2.885% | 1.31% | 2.499% | 2.181%
| PDM3 |  | -2.51% | 13.92% | 6.228% | 1.729% | -5.159% | 4.378% | -5.159% | 7.557% | 5.438% | -6.735% | -10.99% | -5.159% | -1.943% | -0.9202% | 3.755% | -0.9202% | 18.68% | 3.636% | 5.45% | -4.629% | -1.45% | -0.9202% | 3.848% | -7.808%
| Z-Score (Absolute) |  | 0.23 | 2.17 | 1.04 | 0.39 | 0.62 | 0.77 | 0.62 | 1.24 | 0.93 | 0.85 | 1.47 | 0.62 | 0.15 | 0 | 0.68 | 0 | 2.86 | 0.67 | 0.93 | 0.54 | 0.08 | 0 | 0.7 | 1.01
| Analytical results for Cs in OREAS 241 (Certified Value 0.77 ppm) | [25 empty] | Certified
Cs | Round | Replicate | Lab | Lab | Lab | Lab | Lab | Lab | Lab | Lab | Lab | Lab | Lab | Lab | Lab | Lab | Lab | Lab | [8 empty] | 1
| No | No | 1.01 | 1.02 | 1.04 | 1.05 | 1.07 | 1.08 | 1.10 | 1.11 | 1.13 | 1.14 | 1.15 | 1.18 | 1.19 | 1.25 | 1.26 | 1.27 | [8 empty] | ppm
|  |  | AR*MS | AR*MS | AR*OES/MS | AR*OES/MS | AR*OES/MS | AR*MS | AR*MS | AR*OES/MS | AR*MS | AR*OES/MS | AR*MS | AR*MS | AR*OES/MS | AR*MS | AR*OES/MS | AR*MS | [8 empty] | 2
|  |  | 0.5g | 40g | 0.25g | 0.25g | 0.25g | 25g | 25g | 01g | 0.5g | 0.5g | 0.5g | 0.5g | 01g | 0.5g | 0.5g | 0.5g | [8 empty] | 3
| 1 | 1 | 0.8 | 0.76 | 0.92 | 0.86 | 0.7 | 0.82 | 0.8 | 0.76 | 0.61 | 0.67 | 0.72753 | 0.79 | 0.75 | 0.76 | 0.84 | 0.75 | [8 empty] | 1
| 1 | 2 | 0.78 | 0.74 | 0.92 | 0.82 | 0.7 | 0.82 | 0.79 | 0.75 | 0.58 | 0.71 | 0.70668 | 0.79 | 0.74 | 0.76 | 0.83 | 0.81 | [8 empty] | 27
| 1 | 3 | 0.79 | 0.74 | 0.95 | 0.82 | 0.7 | 0.79 | 0.8 | 0.78 | 0.57 | 0.7 | 0.76054 | 0.79 | 0.75 | 0.73 | 0.82 | 0.8 | [8 empty] | 16
| 1 | 4 | 0.79 | 0.76 | 0.95 | 0.89 | 0.7 | 0.79 | 0.79 | 0.78 | 0.55 | 0.67 | 0.78452 | 0.79 | 0.73 | 0.74 | 0.81 | 0.77 | [8 empty] | 0.77191
| 1 | 5 | 0.76 | 0.78 | 0.93 | 0.89 | 0.7 | 0.76 | 0.79 | 0.75 | 0.57 | 0.68 | 0.73795 | 0.79 | 0.73 | 0.73 | 0.8 | 0.76 | [8 empty] | 87
| 1 | 6 | 0.79 | 0.76 | 0.9 | 0.87 | 0.7 | 0.8 | 0.79 | 0.77 | 0.58 | 0.66 | 0.70181 | 0.77 | 0.72 | 0.73 | 0.8 | 0.76
| Mean |  | 0.785 | 0.75667 | 0.92833 | 0.85833 | 0.7 | 0.79667 | 0.79333 | 0.765 | 0.57667 | 0.68167 | 0.7365 | 0.78667 | 0.73667 | 0.74167 | 0.81667 | 0.775
| Median |  | 0.79 | 0.76 | 0.925 | 0.865 | 0.7 | 0.795 | 0.79 | 0.765 | 0.575 | 0.675 | 0.73274 | 0.79 | 0.735 | 0.735 | 0.815 | 0.765
| Std Dev. |  | 0.013784 | 0.015055 | 0.019408 | 0.031885 | 1.2162e-16 | 0.022509 | 0.005164 | 0.013784 | 0.019664 | 0.019408 | 0.031808 | 0.008165 | 0.012111 | 0.01472 | 0.01633 | 0.02429
| Rel.Std.Dev. |  | 1.756% | 1.99% | 2.091% | 3.715% | 1.737e-14% | 2.825% | 0.6509% | 1.802% | 3.41% | 2.847% | 4.319% | 1.038% | 1.644% | 1.985% | 2% | 3.134%
| PDM3 |  | 1.696% | -1.975% | 20.26% | 11.2% | -9.316% | 3.207% | 2.775% | -0.8953% | -25.29% | -11.69% | -4.587% | 1.912% | -4.566% | -3.918% | 5.798% | 0.4002%
| Z-Score (Absolute) |  | 0.2 | 0.37 | 3.1 | 1.69 | NA | 0.44 | 0.37 | 0.2 | 4.01 | 1.89 | 0.78 | 0.24 | 0.78 | 0.67 | 0.84 | 0
Results from laboratory 7 were removed due to their 0.1 ppm reading resolution.
| Analytical results for Cu in OREAS 241 (Certified Value 171 ppm) | [25 empty] | Certified
Cu | Round | Replicate | Lab | Lab | Lab | Lab | Lab | Lab | Lab | Lab | Lab | Lab | Lab | Lab | Lab | Lab | Lab | Lab | Lab | Lab | Lab | Lab | Lab | Lab | Lab |  | 1
| No | No | 1.01 | 1.02 | 1.03 | 1.04 | 1.07 | 1.08 | 1.10 | 1.11 | 1.12 | 1.13 | 1.14 | 1.15 | 1.16 | 1.17 | 1.18 | 1.19 | 1.20 | 1.21 | 1.23 | 1.24 | 1.25 | 1.26 | 1.27 |  | ppm
|  |  | AR*MS | AR*OES | AR*OES | AR*OES/MS | AR*OES/MS | AR*MS | AR*MS | AR*OES/MS | AR*OES | AR*MS | AR*OES/MS | AR*OES | AR*OES | AR*OES | AR*MS | AR*OES/MS | AR*MS | AR*OES | AR*OES | AR*OES/MS | AR*MS | AR*OES/MS | AR*MS |  | 0
|  |  | 0.5g | 40g | 0.5g | 0.25g | 0.25g | 25g | 25g | 01g | 0.25g | 0.5g | 0.5g | 0.5g | 0.25g | 0.5g | 0.5g | 01g | 15g | 0.25g | 0.15g | 0.2g | 0.5g | 0.5g | 0.5g |  | 0
| 1 | 1 | 179 | 170 | 166.88 | 193.7 | 145 | 168.8 | 176.2 | 163 | 160.475 | 181.4 | 138 | 170.9505 | 171 | 172.6029 | 185.5 | 167 | 165.84 | 164.0815 | 174 | 157 | 179 | 180.5 | 169 |  | 1
| 1 | 2 | 175 | 170 | 166.894 | 193.4 | 150 | 166.4 | 172.4 | 159 | 161.485 | 179.4 | 145 | 163.254 | 169 | 172.1884 | 187.5 | 167 | 172.55 | 162.6269 | 175 | 158 | 174 | 177.5 | 174.5 |  | 12
| 1 | 3 | 177.5 | 171 | 163.996 | 193.6 | 149 | 167.8 | 173.6 | 163 | 160.382 | 179.6 | 145 | 169.2915 | 169 | 162.6964 | 186.5 | 168 | 165.44 | 168.6921 | 174 | 154 | 172.5 | 177.7 | 169.5 |  | 16
| 1 | 4 | 175.5 | 170 | 168 | 194.3 | 146 | 167.4 | 174.2 | 165 | 160.977 | 174 | 145 | 174.867 | 169 | 172.8473 | 185.5 | 166 | 172.99 | 166.1382 | 175 | 154 | 176.5 | 176.2 | 169 |  | 170.6489
| 1 | 5 | 173 | 175 | 168.896 | 192.8 | 146 | 168.1 | 176.2 | 166 | 161.584 | 180.8 | 141 | 173.145 | 170 | 179.1475 | 184 | 167 | 167.37 | 170.7179 | 178 | 156 | 172 | 176.6 | 166.5 |  | 88
| 1 | 6 | 169 | 172 | 168.28 | 190.1 | 143 | 168.8 | 172.4 | 160 | 160.787 | 179.1 | 141 | 172.8025 | 171 | 180.0987 | 183.5 | 165 | I.S. | 168.0954 | 179 | 156 | 175 | 173.3 | 165.5
| Mean |  | 174.8333 | 171.3333 | 167.1577 | 192.9833 | 146.5 | 167.8833 | 174.1667 | 162.6667 | 160.9483 | 179.05 | 142.5 | 170.7184 | 169.8333 | 173.2635 | 185.4167 | 166.6667 | 168.838 | 166.7253 | 175.8333 | 155.8333 | 174.8333 | 176.9667 | 169
| Median |  | 175.25 | 170.5 | 167.447 | 193.5 | 146 | 167.95 | 173.9 | 163 | 160.882 | 179.5 | 143 | 171.8765 | 169.5 | 172.7251 | 185.5 | 167 | 167.37 | 167.1168 | 175 | 156 | 174.5 | 177.05 | 169
| Std Dev. |  | 3.5308 | 1.9664 | 1.7398 | 1.4932 | 2.5884 | 0.91305 | 1.7224 | 2.7325 | 0.50273 | 2.6274 | 2.9496 | 4.1292 | 0.98319 | 6.2413 | 1.4972 | 1.0328 | 3.6643 | 3.0271 | 2.137 | 1.6021 | 2.6204 | 2.3441 | 3.1305
| Rel.Std.Dev. |  | 2.02% | 1.148% | 1.041% | 0.7737% | 1.767% | 0.5439% | 0.9889% | 1.68% | 0.3124% | 1.467% | 2.07% | 2.419% | 0.5789% | 3.602% | 0.8075% | 0.6197% | 2.17% | 1.816% | 1.215% | 1.028% | 1.499% | 1.325% | 1.852%
| PDM3 |  | 2.452% | 0.4011% | -2.046% | 13.09% | -14.15% | -1.621% | 2.061% | -4.678% | -5.685% | 4.923% | -16.5% | 0.04074% | -0.4779% | 1.532% | 8.654% | -2.334% | -1.061% | -2.299% | 3.038% | -8.682% | 2.452% | 3.702% | -0.9663%
| Z-Score (Absolute) |  | 0.67 | 0.2 | 0.36 | 3.12 | 3.15 | 0.26 | 0.58 | 0.97 | 1.2 | 1.24 | 3.69 | 0.12 | 0 | 0.46 | 2.1 | 0.43 | 0.13 | 0.42 | 0.81 | 1.89 | 0.67 | 0.96 | 0.11
| Analytical results for Dy in OREAS 241 (Certified Value 2.53 ppm) | [25 empty] | Certified
Dy | Round | Replicate | 1.01: Lab; 1.02: Lab; 1.03: Lab; 1.04: Lab; 1.07: Lab |  | 1
| No | No | 1.01: 1.02; 1.02: 1.08; 1.03: 1.10; 1.04: 1.14; 1.07: 1.15 |  | ppm
|  |  | 1.01: AR*MS; 1.02: AR*MS; 1.03: AR*MS; 1.04: AR*OES/MS; 1.07: AR*MS |  | 2
|  |  | 1.01: 40g; 1.02: 25g; 1.03: 25g; 1.04: 0.5g; 1.07: 0.5g |  | 3
| 1 | 1 | 1.01: 2.22; 1.02: 2.415; 1.03: 2.54; 1.04: 2.8; 1.07: 2.5129 |  | 1
| 1 | 2 | 1.01: 2.21; 1.02: 2.487; 1.03: 2.54; 1.04: 2.8; 1.07: 2.5074 |  | 29
| 1 | 3 | 1.01: 2.26; 1.02: 2.457; 1.03: 2.7; 1.04: 2.9; 1.07: 2.5802 |  | 16
| 1 | 4 | 1.01: 2.3; 1.02: 2.34; 1.03: 2.88; 1.04: 2.7; 1.07: 2.6736 |  | 2.5335
| 1 | 5 | 1.01: 2.34; 1.02: 2.396; 1.03: 2.65; 1.04: 2.7; 1.07: 2.5056 |  | 89
| 1 | 6 | 1.01: 2.36; 1.02: 2.43; 1.03: 2.61; 1.04: 2.8; 1.07: 2.5363
| Mean |  | 1.01: 2.2817; 1.02: 2.4208; 1.03: 2.6533; 1.04: 2.7833; 1.07: 2.5527
| Median |  | 1.01: 2.28; 1.02: 2.4225; 1.03: 2.63; 1.04: 2.8; 1.07: 2.5246
| Std Dev. |  | 1.01: 0.062102; 1.02: 0.050902; 1.03: 0.12738; 1.04: 0.075277; 1.07: 0.065597
| Rel.Std.Dev. |  | 1.01: 2.722%; 1.02: 2.103%; 1.03: 4.801%; 1.04: 2.705%; 1.07: 2.57%
| PDM3 |  | 1.01: -9.941%; 1.02: -4.448%; 1.03: 4.729%; 1.04: 9.86%; 1.07: 0.7552%
| Z-Score (Absolute) |  | 1.01: 1.39; 1.02: 0.67; 1.03: 0.51; 1.04: 1.18; 1.07: 0
| Analytical results for Er in OREAS 241 (Certified Value 1.49 ppm) | [25 empty] | Certified
Er | Round | Replicate | 1.01: Lab; 1.02: Lab; 1.03: Lab; 1.04: Lab; 1.07: Lab |  | 1
| No | No | 1.01: 1.02; 1.02: 1.08; 1.03: 1.10; 1.04: 1.14; 1.07: 1.15 |  | ppm
|  |  | 1.01: AR*MS; 1.02: AR*MS; 1.03: AR*MS; 1.04: AR*OES/MS; 1.07: AR*MS |  | 2
|  |  | 1.01: 40g; 1.02: 25g; 1.03: 25g; 1.04: 0.5g; 1.07: 0.5g |  | 2
| 1 | 1 | 1.01: 1.16; 1.02: 1.457; 1.03: 1.56; 1.04: 1.7; 1.07: 1.5601 |  | 1
| 1 | 2 | 1.01: 1.19; 1.02: 1.514; 1.03: 1.56; 1.04: 1.6; 1.07: 1.5295 |  | 30
| 1 | 3 | 1.01: 1.19; 1.02: 1.484; 1.03: 1.65; 1.04: 1.6; 1.07: 1.5619 |  | 16
| 1 | 4 | 1.01: 1.22; 1.02: 1.423; 1.03: 1.73; 1.04: 1.5; 1.07: 1.6107 |  | 1.4919
| 1 | 5 | 1.01: 1.24; 1.02: 1.431; 1.03: 1.68; 1.04: 1.7; 1.07: 1.5416 |  | 90
| 1 | 6 | 1.01: 1.26; 1.02: 1.444; 1.03: 1.62; 1.04: 1.5; 1.07: 1.54
| Mean |  | 1.01: 1.21; 1.02: 1.4588; 1.03: 1.6333; 1.04: 1.6; 1.07: 1.5573
| Median |  | 1.01: 1.205; 1.02: 1.4505; 1.03: 1.635; 1.04: 1.6; 1.07: 1.5508
| Std Dev. |  | 1.01: 0.036878; 1.02: 0.034522; 1.03: 0.067429; 1.04: 0.089443; 1.07: 0.02899
| Rel.Std.Dev. |  | 1.01: 3.048%; 1.02: 2.366%; 1.03: 4.128%; 1.04: 5.59%; 1.07: 1.862%
| PDM3 |  | 1.01: -18.9%; 1.02: -2.216%; 1.03: 9.481%; 1.04: 7.246%; 1.07: 4.384%
| Z-Score (Absolute) |  | 1.01: 3.08; 1.02: 0.87; 1.03: 0.67; 1.04: 0.38; 1.07: 0
| Analytical results for Eu in OREAS 241 (Certified Value 0.57 ppm) | [25 empty] | Certified
Eu | Round | Replicate | 1.01: Lab; 1.02: Lab; 1.03: Lab; 1.04: Lab; 1.07: Lab |  | 1
| No | No | 1.01: 1.02; 1.02: 1.08; 1.03: 1.10; 1.04: 1.14; 1.07: 1.15 |  | ppm
|  |  | 1.01: AR*MS; 1.02: AR*MS; 1.03: AR*MS; 1.04: AR*OES/MS; 1.07: AR*MS |  | 2
|  |  | 1.01: 40g; 1.02: 25g; 1.03: 25g; 1.04: 0.5g; 1.07: 0.5g |  | 2
| 1 | 1 | 1.01: 0.42; 1.02: 0.545; 1.03: 0.58; 1.04: 0.6; 1.07: 0.63491 |  | 1
| 1 | 2 | 1.01: 0.422; 1.02: 0.574; 1.03: 0.59; 1.04: 0.6; 1.07: 0.63409 |  | 31
| 1 | 3 | 1.01: 0.444; 1.02: 0.563; 1.03: 0.63; 1.04: 0.6; 1.07: 0.64466 |  | 16
| 1 | 4 | 1.01: 0.438; 1.02: 0.533; 1.03: 0.66; 1.04: 0.6; 1.07: 0.66317 |  | 0.57105
| 1 | 5 | 1.01: 0.446; 1.02: 0.556; 1.03: 0.63; 1.04: 0.6; 1.07: 0.63857 |  | 91
| 1 | 6 | 1.01: 0.46; 1.02: 0.572; 1.03: 0.61; 1.04: 0.6; 1.07: 0.59601
| Mean |  | 1.01: 0.43833; 1.02: 0.55717; 1.03: 0.61667; 1.04: 0.6; 1.07: 0.63524
| Median |  | 1.01: 0.441; 1.02: 0.5595; 1.03: 0.62; 1.04: 0.6; 1.07: 0.63674
| Std Dev. |  | 1.01: 0.015253; 1.02: 0.015943; 1.03: 0.029439; 1.04: 0; 1.07: 0.022003
| Rel.Std.Dev. |  | 1.01: 3.48%; 1.02: 2.861%; 1.03: 4.774%; 1.04: 0%; 1.07: 3.464%
| PDM3 |  | 1.01: -23.24%; 1.02: -2.431%; 1.03: 7.988%; 1.04: 5.07%; 1.07: 11.24%
| Z-Score (Absolute) |  | 1.01: 3.09; 1.02: 0.82; 1.03: 0.32; 1.04: 0; 1.07: 0.67
| Analytical results for Fe in OREAS 241 (Certified Value 5.88 wt.%) | [25 empty] | Certified
Fe | Round | Replicate | Lab | Lab | Lab | Lab | Lab | Lab | Lab | Lab | Lab | Lab | Lab | Lab | Lab | Lab | Lab | Lab | Lab | Lab | Lab | Lab | Lab | Lab | Lab |  | 1
| No | No | 1.01 | 1.02 | 1.03 | 1.04 | 1.07 | 1.08 | 1.10 | 1.11 | 1.12 | 1.13 | 1.14 | 1.15 | 1.16 | 1.17 | 1.18 | 1.19 | 1.20 | 1.21 | 1.23 | 1.24 | 1.25 | 1.26 | 1.27 |  | wt.%
|  |  | AR*MS | AR*OES | AR*OES | AR*OES/MS | AR*OES/MS | AR*MS | AR*OES | AR*OES/MS | AR*OES | AR*MS | AR*OES/MS | AR*OES | AR*OES | AR*OES | AR*MS | AR*OES/MS | AR*MS | AR*OES | AR*OES | AR*OES/MS | AR*MS | AR*OES/MS | AR*MS |  | 2
|  |  | 0.5g | 40g | 0.5g | 0.25g | 0.25g | 25g | 25g | 01g | 0.25g | 0.5g | 0.5g | 0.5g | 0.25g | 0.5g | 0.5g | 01g | 15g | 0.25g | 0.15g | 0.2g | 0.5g | 0.5g | 0.5g |  | 3
| 1 | 1 | 6 | 5.9 | 5.4242 | 5.84 | 5.03 | 6 | 6.25 | 5.97 | 6.0821 | 6.11 | 5.79 | 4.9966 | 5.8 | 5.7654 | 6.14 | 6.01 | 5.48 | > 5 | 5.69 | 5.54 | 6.25 | 6.24 | 5.62 |  | 1
| 1 | 2 | 5.88 | 5.89 | 5.4208 | 5.71 | 5.05 | 6.08 | 6.02 | 5.81 | 6.0566 | 6 | 5.83 | 4.9627 | 5.59 | 5.9801 | 6.21 | 5.99 | 5.49 | > 5 | 5.8 | 5.54 | 6.06 | 6.05 | 5.86 |  | 0
| 1 | 3 | 5.98 | 5.93 | 5.4558 | 5.75 | 4.99 | 5.98 | 6.38 | 5.97 | 6.0866 | 6.2 | 5.76 | 4.9503 | 5.74 | 5.8957 | 6.27 | 6 | 5.52 | > 5 | 5.56 | 5.49 | 6.06 | 6.15 | 5.67 |  | 16
| 1 | 4 | 5.89 | 5.91 | 5.4658 | 5.84 | 5.07 | 5.75 | 6.64 | 5.94 | 6.082 | 5.88 | 5.88 | 4.989 | 5.74 | 6.001 | 6.22 | 5.92 | 5.54 | > 5 | 5.85 | 5.48 | 6.2 | 5.91 | 5.68 |  | 5.8795
| 1 | 5 | 5.82 | 6.09 | 5.5108 | 5.7 | 5.02 | 5.78 | 6.43 | 5.97 | 6.0567 | 6.13 | 5.87 | 4.9797 | 5.77 | 5.971 | 6.14 | 5.93 | 5.45 | > 5 | 5.79 | 5.51 | 6.03 | 5.88 | 5.58 |  | 92
| 1 | 6 | 5.7 | 6.01 | 5.4208 | 5.75 | 4.99 | 5.99 | 6.57 | 5.81 | 6.0861 | 6.19 | 5.8 | 4.8357 | 5.93 | 5.8478 | 6.08 | 5.93 | I.S. | > 5 | 5.79 | 5.55 | 6.14 | 5.88 | 5.63
| Mean |  | 5.8783 | 5.955 | 5.4497 | 5.765 | 5.025 | 5.93 | 6.3817 | 5.9117 | 6.075 | 6.085 | 5.8217 | 4.9523 | 5.7617 | 5.9102 | 6.1767 | 5.9633 | 5.496 |  | 5.7467 | 5.5183 | 6.1233 | 6.0183 | 5.6733
| Median |  | 5.885 | 5.92 | 5.44 | 5.75 | 5.025 | 5.985 | 6.405 | 5.955 | 6.082 | 6.12 | 5.815 | 4.9712 | 5.755 | 5.9333 | 6.175 | 5.96 | 5.49 |  | 5.79 | 5.525 | 6.1 | 5.98 | 5.65
| Std Dev. |  | 0.10998 | 0.07893 | 0.035647 | 0.061563 | 0.032094 | 0.13297 | 0.2248 | 0.079603 | 0.014381 | 0.12341 | 0.047081 | 0.059612 | 0.1098 | 0.091525 | 0.068896 | 0.040825 | 0.035071 |  | 0.1052 | 0.029269 | 0.088242 | 0.15329 | 0.098319
| Rel.Std.Dev. |  | 1.871% | 1.325% | 0.6541% | 1.068% | 0.6387% | 2.242% | 3.523% | 1.347% | 0.2367% | 2.028% | 0.8087% | 1.204% | 1.906% | 1.549% | 1.115% | 0.6846% | 0.6381% |  | 1.831% | 0.5304% | 1.441% | 2.547% | 1.733%
| PDM3 |  | -0.01917% | 1.285% | -7.309% | -1.947% | -14.53% | 0.8596% | 8.542% | 0.5478% | 3.326% | 3.496% | -0.983% | -15.77% | -2.003% | 0.5221% | 5.055% | 1.427% | -6.522% |  | -2.259% | -6.142% | 4.148% | 2.362% | -3.506%
| Z-Score (Absolute) |  | 0.07 | 0.25 | 1.83 | 0.53 | 3.57 | 0.15 | 2 | 0.07 | 0.74 | 0.78 | 0.3 | 3.87 | 0.54 | 0.07 | 1.16 | 0.28 | 1.64 | NA | 0.61 | 1.54 | 0.94 | 0.51 | 0.91
| Analytical results for Ga in OREAS 241 (Certified Value 11.5 ppm) | [25 empty] | Certified
Ga | Round | Replicate | Lab | Lab | Lab | Lab | Lab | Lab | Lab | Lab | Lab | Lab | Lab | Lab | Lab | Lab | Lab | Lab | Lab | Lab | Lab | Lab | Lab | Lab |  |  | 1
| No | No | 1.01 | 1.02 | 1.03 | 1.04 | 1.05 | 1.07 | 1.08 | 1.10 | 1.11 | 1.12 | 1.13 | 1.14 | 1.15 | 1.16 | 1.18 | 1.19 | 1.20 | 1.23 | 1.24 | 1.25 | 1.26 | 1.27 |  |  | ppm
|  |  | AR*MS | AR*MS | AR*OES | AR*OES/MS | AR*OES/MS | AR*OES/MS | AR*MS | AR*MS | AR*OES/MS | AR*OES | AR*MS | AR*OES/MS | AR*OES | AR*MS | AR*MS | AR*OES/MS | AR*MS | AR*OES | AR*OES/MS | AR*MS | AR*OES/MS | AR*MS |  |  | 1
|  |  | 0.5g | 40g | 0.5g | 0.25g | 0.25g | 0.25g | 25g | 25g | 01g | 0.25g | 0.5g | 0.5g | 0.5g | 0.25g | 0.5g | 01g | 15g | 0.15g | 0.2g | 0.5g | 0.5g | 0.5g |  |  | 2
| 1 | 1 | 12.4 | 10.6 | 12.6367 | 11 | 11.2 | 10 | 10.29 | 11.69 | 12 | 12.823 | 10.96 | 11.4 | 15.17 | 11.3 | 12.3 | 12.3 | 10.8 | 10 | 10 | 11.05 | 12.67 | 10.7 |  |  | 1
| 1 | 2 | 12.3 | 10.6 | 12.756 | 11.4 | 10.6 | 11 | 10.18 | 11.54 | 11.4 | 12.044 | 10.75 | 11.6 | 14.39 | 11.4 | 12.5 | 11.7 | 11.1 | 12 | 10 | 11.05 | 12.77 | 11.25 |  |  | 32
| 1 | 3 | 12.6 | 10.6 | 12.6587 | 11.4 | 10.3 | 10 | 10.43 | 12.01 | 11.9 | 11.921 | 10.8 | 11.6 | 15.17 | 11.7 | 12.2 | 12.1 | 10.9 | 11 | 9 | 10.55 | 12.43 | 10.8 |  |  | 16
| 1 | 4 | 12.45 | 10.6 | 12.6727 | 11.6 | 11.3 | 10 | 10.19 | 12.31 | 11.8 | 12.627 | 10.53 | 11.6 | 15.48 | 11.8 | 12.2 | 11.8 | 11.1 | 12 | 9 | 10.95 | 12.26 | 10.9 |  |  | 11.5071
| 1 | 5 | 12.2 | 11 | 12.8013 | 11.1 | 11.4 | 10 | 10.36 | 12.2 | 12.2 | 12.448 | 11 | 11.3 | 15.15 | 11.6 | 12.25 | 11.7 | 11 | 10 | 11 | 10.7 | 12.09 | 10.55 |  |  | 93
| 1 | 6 | 11.8 | 11 | 12.6767 | 11.1 | 11 | 10 | 10.46 | 11.87 | 11.3 | 11.929 | 10.65 | 11.2 | 13.97 | 11.6 | 11.85 | 11.7 | I.S. | 10 | 11 | 10.55 | 11.95 | 10.6
| Mean |  | 12.2917 | 10.7333 | 12.7003 | 11.2667 | 10.9667 | 10.1667 | 10.3183 | 11.9367 | 11.7667 | 12.2987 | 10.7817 | 11.45 | 14.8883 | 11.5667 | 12.2167 | 11.8833 | 10.98 | 10.8333 | 10 | 10.8083 | 12.3617 | 10.8
| Median |  | 12.35 | 10.6 | 12.6747 | 11.25 | 11.1 | 10 | 10.325 | 11.94 | 11.85 | 12.246 | 10.775 | 11.5 | 15.16 | 11.6 | 12.225 | 11.75 | 11 | 10.5 | 10 | 10.825 | 12.345 | 10.75
| Std Dev. |  | 0.27644 | 0.20656 | 0.063898 | 0.23381 | 0.43205 | 0.40825 | 0.1189 | 0.29554 | 0.35024 | 0.38708 | 0.17971 | 0.17607 | 0.57773 | 0.18619 | 0.21134 | 0.25626 | 0.13038 | 0.98319 | 0.89443 | 0.23752 | 0.32252 | 0.25495
| Rel.Std.Dev. |  | 2.249% | 1.924% | 0.5031% | 2.075% | 3.94% | 4.016% | 1.152% | 2.476% | 2.977% | 3.147% | 1.667% | 1.538% | 3.88% | 1.61% | 1.73% | 2.156% | 1.187% | 9.076% | 8.944% | 2.198% | 2.609% | 2.361%
| PDM3 |  | 6.818% | -6.724% | 10.37% | -2.089% | -4.696% | -11.65% | -10.33% | 3.733% | 2.256% | 6.879% | -6.304% | -0.496% | 29.38% | 0.5179% | 6.167% | 3.27% | -4.58% | -5.855% | -13.1% | -6.072% | 7.427% | -6.145%
| Z-Score (Absolute) |  | 0.67 | 0.78 | 1.05 | 0.28 | 0.56 | NA | 1.16 | 0.34 | 0.19 | 0.68 | 0.73 | 0.11 | 3.09 | 0 | 0.6 | 0.29 | 0.55 | NA | NA | 0.71 | 0.74 | 0.71
Results from laboratories 7, 23 and 24 were removed due to their 1 ppm reading resolution.
| Analytical results for Gd in OREAS 241 (Certified Value 2.23 ppm) | [25 empty] | Certified
Gd | Round | Replicate | 1.01: Lab; 1.02: Lab; 1.03: Lab; 1.04: Lab; 1.05: Lab |  |  | 1
| No | No | 1.01: 1.02; 1.02: 1.08; 1.03: 1.10; 1.04: 1.14; 1.05: 1.15 |  |  | ppm
|  |  | 1.01: AR*MS; 1.02: AR*MS; 1.03: AR*MS; 1.04: AR*OES/MS; 1.05: AR*MS |  |  | 2
|  |  | 1.01: 40g; 1.02: 25g; 1.03: 25g; 1.04: 0.5g; 1.05: 0.5g |  |  | 3
| 1 | 1 | 1.01: 1.94; 1.02: 2.19; 1.03: 2.24; 1.04: 2.3; 1.05: 2.3023 |  |  | 1
| 1 | 2 | 1.01: 1.92; 1.02: 2.24; 1.03: 2.3; 1.04: 2.3; 1.05: 2.2407 |  |  | 33
| 1 | 3 | 1.01: 1.96; 1.02: 2.233; 1.03: 2.48; 1.04: 2.2; 1.05: 2.3507 |  |  | 16
| 1 | 4 | 1.01: 1.98; 1.02: 2.198; 1.03: 2.53; 1.04: 2.3; 1.05: 2.3984 |  |  | 2.2323
| 1 | 5 | 1.01: 2.02; 1.02: 2.152; 1.03: 2.45; 1.04: 2.3; 1.05: 2.2777 |  |  | 94
| 1 | 6 | 1.01: 2.05; 1.02: 2.24; 1.03: 2.33; 1.04: 2.2; 1.05: 2.3449
| Mean |  | 1.01: 1.9783; 1.02: 2.2088; 1.03: 2.3883; 1.04: 2.2667; 1.05: 2.3191
| Median |  | 1.01: 1.97; 1.02: 2.2155; 1.03: 2.39; 1.04: 2.3; 1.05: 2.3236
| Std Dev. |  | 1.01: 0.04916; 1.02: 0.035295; 1.03: 0.11444; 1.04: 0.05164; 1.05: 0.056728
| Rel.Std.Dev. |  | 1.01: 2.485%; 1.02: 1.598%; 1.03: 4.792%; 1.04: 2.278%; 1.05: 2.446%
| PDM3 |  | 1.01: -11.38%; 1.02: -1.049%; 1.03: 6.992%; 1.04: 1.541%; 1.05: 3.892%
| Z-Score (Absolute) |  | 1.01: 3.36; 1.02: 0.67; 1.03: 1.42; 1.04: 0; 1.05: 0.61
| Analytical results for Ge in OREAS 241 (Certified Value 0.13 ppm) | [25 empty] | Certified
Ge | Round | Replicate | 1.01: Lab; 1.02: Lab; 1.03: Lab; 1.04: Lab; 1.05: Lab; 1.07: Lab; 1.08: Lab; 1.10: Lab; 1.11: Lab; 1.12: Lab; 1.13: Lab |  |  | 1
| No | No | 1.01: 1.01; 1.02: 1.04; 1.03: 1.07; 1.04: 1.13; 1.05: 1.14; 1.07: 1.17; 1.08: 1.18; 1.10: 1.23; 1.11: 1.25; 1.12: 1.26; 1.13: 1.27 |  |  | ppm
|  |  | 1.01: AR*MS; 1.02: AR*OES/MS; 1.03: AR*OES/MS; 1.04: AR*MS; 1.05: AR*OES/MS; 1.07: AR*OES; 1.08: AR*MS; 1.10: AR*OES; 1.11: AR*MS; 1.12: AR*OES/MS; 1.13: AR*MS |  |  | 2
|  |  | 1.01: 0.5g; 1.02: 0.25g; 1.03: 0.25g; 1.04: 0.5g; 1.05: 0.5g; 1.07: 0.5g; 1.08: 0.5g; 1.10: 0.15g; 1.11: 0.5g; 1.12: 0.5g; 1.13: 0.5g |  |  | 2
| 1 | 1 | 1.01: 0.15; 1.02: 0.3; 1.03: < 0.1; 1.04: 0.1; 1.05: < 0.1; 1.07: < 3; 1.08: 0.11; 1.10: < 10; 1.11: 0.16; 1.12: 0.12; 1.13: 0.14 |  |  | 1
| 1 | 2 | 1.01: 0.14; 1.02: 0.3; 1.03: < 0.1; 1.04: 0.1; 1.05: < 0.1; 1.07: < 3; 1.08: 0.11; 1.10: < 10; 1.11: 0.15; 1.12: 0.12; 1.13: 0.15 |  |  | 1
| 1 | 3 | 1.01: 0.14; 1.02: 0.3; 1.03: < 0.1; 1.04: < 0.1; 1.05: < 0.1; 1.07: < 3; 1.08: 0.13; 1.10: < 10; 1.11: 0.15; 1.12: 0.12; 1.13: 0.14 |  |  | 16
| 1 | 4 | 1.01: 0.13; 1.02: 0.3; 1.03: < 0.1; 1.04: < 0.1; 1.05: < 0.1; 1.07: < 3; 1.08: 0.12; 1.10: < 10; 1.11: 0.15; 1.12: 0.11; 1.13: 0.14 |  |  | 0.12944
| 1 | 5 | 1.01: 0.15; 1.02: 0.3; 1.03: < 0.1; 1.04: < 0.1; 1.05: < 0.1; 1.07: < 3; 1.08: 0.12; 1.10: < 10; 1.11: 0.16; 1.12: 0.11; 1.13: 0.14 |  |  | 95
| 1 | 6 | 1.01: 0.15; 1.02: 0.3; 1.03: < 0.1; 1.04: < 0.1; 1.05: < 0.1; 1.07: < 3; 1.08: 0.12; 1.10: < 10; 1.11: 0.14; 1.12: 0.14; 1.13: 0.15
| Mean |  | 1.01: 0.14333; 1.02: 0.3; 1.04: 0.1; 1.08: 0.11833; 1.11: 0.15167; 1.12: 0.12; 1.13: 0.14333
| Median |  | 1.01: 0.145; 1.02: 0.3; 1.04: 0.1; 1.08: 0.12; 1.11: 0.15; 1.12: 0.12; 1.13: 0.14
| Std Dev. |  | 1.01: 0.008165; 1.02: 0; 1.04: 0; 1.08: 0.0075277; 1.11: 0.0075277; 1.12: 0.010954; 1.13: 0.005164
| Rel.Std.Dev. |  | 1.01: 5.696%; 1.02: 0%; 1.04: 0%; 1.08: 6.361%; 1.11: 4.963%; 1.12: 9.129%; 1.13: 3.603%
| PDM3 |  | 1.01: 10.73%; 1.02: 131.8%; 1.04: -22.75%; 1.08: -8.584%; 1.11: 17.17%; 1.12: -7.296%; 1.13: 10.73%
| Z-Score (Absolute) |  | 1.01: 0; 1.02: 1.38; 1.03: 0.82; 1.04: 0.67; 1.05: 0.82; 1.07: 11.93; 1.08: 0.22; 1.10: 42.72; 1.11: 0.07; 1.12: 0.21; 1.13: 0
| Analytical results for Hf in OREAS 241 (Certified Value 0.53 ppm) | [25 empty] | Certified
Hf | Round | Replicate | Lab | Lab | Lab | Lab | Lab | Lab | Lab | Lab | Lab | Lab | Lab | Lab | Lab | Lab | Lab | Lab | [8 empty] | 1
| No | No | 1.01 | 1.02 | 1.04 | 1.05 | 1.07 | 1.08 | 1.10 | 1.11 | 1.13 | 1.14 | 1.15 | 1.18 | 1.19 | 1.25 | 1.26 | 1.27 | [8 empty] | ppm
|  |  | AR*MS | AR*MS | AR*OES/MS | AR*OES/MS | AR*OES/MS | AR*MS | AR*MS | AR*OES/MS | AR*MS | AR*OES/MS | AR*MS | AR*MS | AR*OES/MS | AR*MS | AR*OES/MS | AR*MS | [8 empty] | 2
|  |  | 0.5g | 40g | 0.25g | 0.25g | 0.25g | 25g | 25g | 01g | 0.5g | 0.5g | 0.5g | 0.5g | 01g | 0.5g | 0.5g | 0.5g | [8 empty] | 3
| 1 | 1 | 0.53 | < 0.2 | 0.48 | 0.55 | 0.4 | 0.46 | 0.48 | 0.6 | 0.74 | 0.3 | 0.68812 | 0.54 | 0.64 | 0.55 | 0.58 | 0.51 | [8 empty] | 1
| 1 | 2 | 0.57 | < 0.2 | 0.47 | 0.48 | 0.4 | 0.51 | 0.48 | 0.6 | 0.7 | 0.4 | 0.58612 | 0.54 | 0.64 | 0.53 | 0.57 | 0.53 | [8 empty] | 18
| 1 | 3 | 0.55 | < 0.2 | 0.47 | 0.49 | 0.5 | 0.49 | 0.57 | 0.59 | 0.62 | 0.3 | 0.66116 | 0.54 | 0.69 | 0.54 | 0.55 | 0.52 | [8 empty] | 16
| 1 | 4 | 0.55 | < 0.2 | 0.48 | 0.56 | 0.5 | 0.45 | 0.59 | 0.64 | 0.67 | 0.4 | 0.62912 | 0.57 | 0.66 | 0.54 | 0.51 | 0.51 | [8 empty] | 0.529
| 1 | 5 | 0.56 | < 0.2 | 0.46 | 0.53 | 0.5 | 0.44 | 0.53 | 0.62 | 0.71 | 0.4 | 0.60331 | 0.56 | 0.64 | 0.53 | 0.49 | 0.5 | [8 empty] | 96
| 1 | 6 | 0.56 | < 0.2 | 0.46 | 0.52 | 0.4 | 0.46 | 0.5 | 0.63 | 0.7 | 0.4 | 0.60429 | 0.57 | 0.64 | 0.52 | 0.52 | 0.51
| Mean |  | 0.55333 |  | 0.47 | 0.52167 | 0.45 | 0.46833 | 0.525 | 0.61333 | 0.69 | 0.36667 | 0.62869 | 0.55333 | 0.65167 | 0.535 | 0.53667 | 0.51333
| Median |  | 0.555 |  | 0.47 | 0.525 | 0.45 | 0.46 | 0.515 | 0.61 | 0.7 | 0.4 | 0.6167 | 0.55 | 0.64 | 0.535 | 0.535 | 0.51
| Std Dev. |  | 0.013663 |  | 0.0089443 | 0.031885 | 0.054772 | 0.026394 | 0.046797 | 0.019664 | 0.040988 | 0.05164 | 0.039085 | 0.015055 | 0.020412 | 0.010488 | 0.03559 | 0.010328
| Rel.Std.Dev. |  | 2.469% |  | 1.903% | 6.112% | 12.17% | 5.636% | 8.914% | 3.206% | 5.94% | 14.08% | 6.217% | 2.721% | 3.132% | 1.96% | 6.632% | 2.012%
| PDM3 |  | 4.6% |  | -11.15% | -1.386% | -14.93% | -11.47% | -0.7561% | 15.94% | 30.43% | -30.69% | 18.84% | 4.6% | 23.19% | 1.134% | 1.449% | -2.962%
| Z-Score (Absolute) |  | 0.27 | 6.65 | 1.01 | 0.22 | NA | 1.03 | 0.17 | 1.18 | 2.35 | NA | 1.42 | 0.27 | 1.77 | 0.01 | 0.01 | 0.34
Results from laboratories 7 and 14 were removed due to their 0.1 ppm reading resolution.
| Analytical results for Hg in OREAS 241 (Certified Value 0.057 ppm) | [25 empty] | Certified
Hg | Round | Replicate | Lab | Lab | Lab | Lab | Lab | Lab | Lab | Lab | Lab | Lab | Lab | Lab | Lab | Lab | Lab | Lab | Lab | [7 empty] | 1
| No | No | 1.01 | 1.02 | 1.03 | 1.04 | 1.07 | 1.08 | 1.11 | 1.13 | 1.14 | 1.16 | 1.18 | 1.20 | 1.23 | 1.24 | 1.25 | 1.26 | 1.27 | [7 empty] | ppm
|  |  | AR*MS | AR*MS | AR*OES | AR*OES/MS | AR*OES/MS | AR*MS | AR*OES/MS | AR*MS | AR*OES/MS | AR*MS | AR*MS | AR*MS | AR*OES | AR*OES/MS | AR*MS | AR*OES/MS | AR*MS | [7 empty] | 3
|  |  | 0.5g | 40g | 0.5g | 0.25g | 0.25g | 25g | 01g | 0.5g | 0.5g | 0.25g | 0.5g | 15g | 0.15g | 0.2g | 0.5g | 0.5g | 0.5g | [7 empty] | 3
| 1 | 1 | 0.05 | 0.04 | < 5 | 0.04 | 0.282 | < 0.1 | 0.08 | < 0.1 | 0.06 | 0.17 | 0.06 | 0.044 | < 1 | < 2 | 0.06 | 0.057 | 0.04 | [7 empty] | 1
| 1 | 2 | 0.05 | 0.03 | < 5 | 0.04 | 0.29 | 0.1 | 0.09 | < 0.1 | 0.08 | 0.2 | 0.04 | 0.036 | < 1 | < 2 | 0.06 | 0.054 | 0.04 | [7 empty] | 1
| 1 | 3 | 0.06 | 0.04 | < 5 | 0.04 | 0.289 | < 0.1 | 0.07 | < 0.1 | 0.07 | 0.17 | 0.05 | 0.037 | < 1 | < 2 | 0.05 | 0.054 | 0.04 | [7 empty] | 16
| 1 | 4 | 0.05 | 0.04 | < 5 | 0.05 | 0.277 | < 0.1 | 0.09 | < 0.1 | 0.12 | 0.14 | 0.04 | 0.026 | < 1 | < 2 | 0.05 | 0.053 | 0.05 | [7 empty] | 0.057139
| 1 | 5 | 0.05 | 0.04 | < 5 | 0.05 | 0.273 | < 0.1 | 0.09 | < 0.1 | 0.09 | 0.16 | 0.05 | 0.038 | < 1 | < 2 | 0.05 | 0.05 | 0.04 | [7 empty] | 97
| 1 | 6 | 0.06 | 0.04 | < 5 | 0.05 | 0.25 | < 0.1 | 0.07 | < 0.1 | 0.09 | 0.13 | 0.04 | I.S. | < 1 | < 2 | 0.05 | 0.048 | 0.05
| Mean |  | 1.01: 0.053333; 1.02: 0.038333; 1.04: 0.045; 1.05: 0.27683; 1.07: 0.1; 1.08: 0.081667; 1.11: 0.085; 1.12: 0.16167; 1.13: 0.046667; 1.14: 0.0362; 1.18: 0.053333; 1.19: 0.052667; 1.20: 0.043333
| Median |  | 1.01: 0.05; 1.02: 0.04; 1.04: 0.045; 1.05: 0.2795; 1.07: 0.1; 1.08: 0.085; 1.11: 0.085; 1.12: 0.165; 1.13: 0.045; 1.14: 0.037; 1.18: 0.05; 1.19: 0.0535; 1.20: 0.04
| Std Dev. |  | 1.01: 0.005164; 1.02: 0.0040825; 1.04: 0.0054772; 1.05: 0.014716; 1.08: 0.0098319; 1.11: 0.020736; 1.12: 0.024833; 1.13: 0.008165; 1.14: 0.0064962; 1.18: 0.005164; 1.19: 0.0032042; 1.20: 0.005164
| Rel.Std.Dev. |  | 1.01: 9.682%; 1.02: 10.65%; 1.04: 12.17%; 1.05: 5.316%; 1.08: 12.04%; 1.11: 24.4%; 1.12: 15.36%; 1.13: 17.5%; 1.14: 17.95%; 1.18: 9.682%; 1.19: 6.084%; 1.20: 11.92%
| PDM3 |  | 1.01: -6.661%; 1.02: -32.91%; 1.04: -21.25%; 1.05: 384.5%; 1.07: 75.01%; 1.08: 42.93%; 1.11: 48.76%; 1.12: 182.9%; 1.13: -18.33%; 1.14: -36.65%; 1.18: -6.661%; 1.19: -7.828%; 1.20: -24.16%
| Z-Score (Absolute) |  | 0 | 0.67 | 109.99 | 0.37 | 10.05 | 0.22 | 1.27 | 0.15 | 1.42 | 4.87 | 0.3 | 0.77 | 20.08 | 42.56 | 0 | 0.03 | 0.45
| Analytical results for Ho in OREAS 241 (Certified Value 0.52 ppm) | [25 empty] | Certified
Ho | Round | Replicate | 1.01: Lab; 1.02: Lab; 1.03: Lab; 1.04: Lab; 1.05: Lab |  |  | 1
| No | No | 1.01: 1.02; 1.02: 1.08; 1.03: 1.10; 1.04: 1.14; 1.05: 1.15 |  |  | ppm
|  |  | 1.01: AR*MS; 1.02: AR*MS; 1.03: AR*MS; 1.04: AR*OES/MS; 1.05: AR*MS |  |  | 2
|  |  | 1.01: 40g; 1.02: 25g; 1.03: 25g; 1.04: 0.5g; 1.05: 0.5g |  |  | 2
| 1 | 1 | 1.01: 0.405; 1.02: 0.5; 1.03: 0.54; 1.04: 0.6; 1.05: 0.52603 |  |  | 1
| 1 | 2 | 1.01: 0.39; 1.02: 0.5; 1.03: 0.55; 1.04: 0.6; 1.05: 0.51281 |  |  | 19
| 1 | 3 | 1.01: 0.415; 1.02: 0.5; 1.03: 0.58; 1.04: 0.6; 1.05: 0.54152 |  |  | 16
| 1 | 4 | 1.01: 0.415; 1.02: 0.5; 1.03: 0.6; 1.04: 0.6; 1.05: 0.55419 |  |  | 0.51636
| 1 | 5 | 1.01: 0.43; 1.02: 0.5; 1.03: 0.59; 1.04: 0.5; 1.05: 0.53097 |  |  | 98
| 1 | 6 | 1.01: 0.435; 1.02: 0.5; 1.03: 0.56; 1.04: 0.5; 1.05: 0.51532
| Mean |  | 1.01: 0.415; 1.02: 0.5; 1.03: 0.57; 1.04: 0.56667; 1.05: 0.53014
| Median |  | 1.01: 0.415; 1.02: 0.5; 1.03: 0.57; 1.04: 0.6; 1.05: 0.5285
| Std Dev. |  | 1.01: 0.016432; 1.02: 0; 1.03: 0.023664; 1.04: 0.05164; 1.05: 0.015784
| Rel.Std.Dev. |  | 1.01: 3.959%; 1.02: 0%; 1.03: 4.152%; 1.04: 9.113%; 1.05: 2.977%
| PDM3 |  | 1.01: -19.63%; 1.02: -3.169%; 1.03: 10.39%; 1.04: 9.742%; 1.05: 2.668%
| Z-Score (Absolute) |  | 1.01: 2.13; 1.02: 0.56; 1.03: 0.74; 1.04: 0.67; 1.05: 0
| Analytical results for In in OREAS 241 (Certified Value 0.039 ppm) | [25 empty] | Certified
In | Round | Replicate | Lab | Lab | Lab | Lab | Lab | Lab | Lab | Lab | Lab | Lab | Lab | Lab | Lab | Lab | Lab | Lab | Lab | [7 empty] | 1
| No | No | 1.01 | 1.02 | 1.03 | 1.04 | 1.05 | 1.07 | 1.08 | 1.10 | 1.11 | 1.13 | 1.14 | 1.18 | 1.19 | 1.23 | 1.25 | 1.26 | 1.27 | [7 empty] | ppm
|  |  | AR*MS | AR*MS | AR*OES | AR*OES/MS | AR*OES/MS | AR*OES/MS | AR*MS | AR*MS | AR*OES/MS | AR*MS | AR*OES/MS | AR*MS | AR*OES/MS | AR*OES | AR*MS | AR*OES/MS | AR*MS | [7 empty] | 3
|  |  | 0.5g | 40g | 0.5g | 0.25g | 0.25g | 0.25g | 25g | 25g | 01g | 0.5g | 0.5g | 0.5g | 01g | 0.15g | 0.5g | 0.5g | 0.5g | [7 empty] | 3
| 1 | 1 | 0.039 | 0.03 | < 5 | 0.03 | 0.04 | 0.04 | 0.03 | 0.041 | < 0.05 | 0.04 | 0.04 | 0.042 | < 0.05 | 20 | 0.039 | 0.04 | 0.038 | [7 empty] | 1
| 1 | 2 | 0.039 | 0.03 | < 5 | 0.04 | 0.03 | 0.04 | 0.04 | 0.042 | < 0.05 | 0.04 | 0.05 | 0.042 | < 0.05 | 25 | 0.038 | 0.04 | 0.038 | [7 empty] | 20
| 1 | 3 | 0.037 | 0.03 | < 5 | 0.04 | 0.03 | 0.04 | 0.03 | 0.044 | < 0.05 | 0.04 | 0.05 | 0.044 | < 0.05 | 30 | 0.036 | 0.038 | 0.039 | [7 empty] | 16
| 1 | 4 | 0.041 | 0.03 | < 5 | 0.04 | 0.03 | 0.04 | 0.03 | 0.051 | < 0.05 | 0.04 | 0.04 | 0.043 | < 0.05 | 20 | 0.04 | 0.039 | 0.038 | [7 empty] | 0.0393
| 1 | 5 | 0.036 | 0.035 | < 5 | 0.04 | 0.04 | 0.04 | 0.03 | 0.04 | < 0.05 | 0.04 | 0.04 | 0.04 | < 0.05 | 25 | 0.04 | 0.039 | 0.037 | [7 empty] | 99
| 1 | 6 | 0.039 | 0.035 | < 5 | 0.04 | 0.04 | 0.03 | 0.03 | 0.042 | < 0.05 | 0.04 | 0.04 | 0.04 | < 0.05 | 24 | 0.038 | 0.037 | 0.037
| Mean |  | 0.0385 | 0.031667 |  | 0.038333 | 0.035 | 0.038333 | 0.031667 | 0.043333 |  | 0.04 | 0.043333 | 0.041833 |  | 24 | 0.0385 | 0.038833 | 0.037833
| Median |  | 0.039 | 0.03 |  | 0.04 | 0.035 | 0.04 | 0.03 | 0.042 |  | 0.04 | 0.04 | 0.042 |  | 24.5 | 0.0385 | 0.039 | 0.038
| Std Dev. |  | 0.0017607 | 0.002582 |  | 0.0040825 | 0.0054772 | 0.0040825 | 0.0040825 | 0.0039833 |  | 0 | 0.005164 | 0.0016021 |  | 3.7417 | 0.0015166 | 0.001169 | 0.00075277
| Rel.Std.Dev. |  | 4.573% | 8.154% |  | 10.65% | 15.65% | 10.65% | 12.89% | 9.192% |  | 0% | 11.92% | 3.83% |  | 15.59% | 3.939% | 3.01% | 1.99%
| PDM3 |  | -2.036% | -19.42% |  | -2.46% | -10.94% | -2.46% | -19.42% | 10.26% |  | 1.781% | 10.26% | 6.446% |  | 60969% | -2.036% | -1.187% | -3.732%
| Z-Score (Absolute) |  | 0.02 | 1.33 | 485.81 | 0.02 | 0.67 | 0.02 | 1.33 | 0.97 | 2.65 | 0.31 | 0.97 | 0.67 | 2.65 | NA | 0.02 | 0.08 | 0.12
Results from laboratory 23 were removed due to their 1 ppm reading resolution.
| Analytical results for K in OREAS 241 (Certified Value 0.148 wt.%) | [25 empty] | Certified
K | Round | Replicate | Lab | Lab | Lab | Lab | Lab | Lab | Lab | Lab | Lab | Lab | Lab | Lab | Lab | Lab | Lab | Lab | Lab | Lab | Lab | Lab | Lab | Lab | Lab |  | 1
| No | No | 1.01 | 1.02 | 1.03 | 1.04 | 1.07 | 1.08 | 1.10 | 1.11 | 1.12 | 1.13 | 1.14 | 1.15 | 1.16 | 1.17 | 1.18 | 1.19 | 1.20 | 1.21 | 1.23 | 1.24 | 1.25 | 1.26 | 1.27 |  | wt.%
|  |  | AR*MS | AR*OES | AR*OES | AR*OES/MS | AR*OES/MS | AR*MS | AR*OES | AR*OES/MS | AR*OES | AR*MS | AR*OES/MS | AR*OES | AR*OES | AR*OES | AR*MS | AR*OES/MS | AR*MS | AR*OES | AR*OES | AR*OES/MS | AR*MS | AR*OES/MS | AR*MS |  | 3
|  |  | 0.5g | 40g | 0.5g | 0.25g | 0.25g | 25g | 25g | 01g | 0.25g | 0.5g | 0.5g | 0.5g | 0.25g | 0.5g | 0.5g | 01g | 15g | 0.25g | 0.15g | 0.2g | 0.5g | 0.5g | 0.5g |  | 3
| 1 | 1 | 0.14 | 0.14 | 0.13333 | 0.18 | 0.15 | 0.1481 | 0.15 | 0.146 | 0.17572 | 0.1 | 0.13 | 0.16912 | 0.15 | 0.22497 | 0.15 | 0.146 | 0.15 | 0.157 | 0.15 | 0.14 | 0.16 | 0.14 | 0.13 |  | 1
| 1 | 2 | 0.14 | 0.14 | 0.13333 | 0.18 | 0.15 | 0.1432 | 0.14 | 0.145 | 0.17307 | 0.1 | 0.13 | 0.16473 | 0.15 | 0.20463 | 0.15 | 0.143 | 0.15 | 0.14433 | 0.15 | 0.14 | 0.15 | 0.13 | 0.14 |  | 0
| 1 | 3 | 0.14 | 0.14 | 0.13333 | 0.18 | 0.16 | 0.1431 | 0.15 | 0.147 | 0.17382 | 0.1 | 0.13 | 0.17357 | 0.15 | 0.21684 | 0.15 | 0.141 | 0.15 | 0.14699 | 0.15 | 0.13 | 0.15 | 0.13 | 0.13 |  | 16
| 1 | 4 | 0.14 | 0.14 | 0.13333 | 0.18 | 0.16 | 0.139 | 0.16 | 0.145 | 0.17562 | 0.1 | 0.12 | 0.17251 | 0.15 | 0.23078 | 0.15 | 0.14 | 0.15 | 0.15526 | 0.15 | 0.13 | 0.15 | 0.13 | 0.13 |  | 0.14793
| 1 | 5 | 0.14 | 0.15 | 0.13269 | 0.18 | 0.16 | 0.1409 | 0.15 | 0.146 | 0.17346 | 0.1 | 0.13 | 0.16717 | 0.15 | 0.21036 | 0.15 | 0.14 | 0.15 | 0.15504 | 0.15 | 0.13 | 0.15 | 0.13 | 0.13 |  | 100
| 1 | 6 | 0.14 | 0.14 | 0.13333 | 0.18 | 0.15 | 0.1439 | 0.16 | 0.145 | 0.17392 | 0.1 | 0.12 | 0.16937 | 0.15 | 0.21127 | 0.15 | 0.142 | I.S. | 0.15574 | 0.15 | 0.14 | 0.15 | 0.13 | 0.13
| Mean |  | 0.14 | 0.14167 | 0.13323 | 0.18 | 0.155 | 0.14303 | 0.15167 | 0.14567 | 0.17427 | 0.1 | 0.12667 | 0.16941 | 0.15 | 0.21648 | 0.15 | 0.142 | 0.15 | 0.15239 | 0.15 | 0.135 | 0.15167 | 0.13167 | 0.13167
| Median |  | 0.14 | 0.14 | 0.13333 | 0.18 | 0.155 | 0.14315 | 0.15 | 0.1455 | 0.17387 | 0.1 | 0.13 | 0.16925 | 0.15 | 0.21405 | 0.15 | 0.1415 | 0.15 | 0.15515 | 0.15 | 0.135 | 0.15 | 0.13 | 0.13
| Std Dev. |  | 0 | 0.0040825 | 0.00026083 | 3.0405e-17 | 0.0054772 | 0.0030748 | 0.0075277 | 0.0008165 | 0.0011262 | 1.5202e-17 | 0.005164 | 0.0032839 | 0 | 0.0098155 | 0 | 0.0022804 | 0 | 0.0053269 | 0 | 0.0054772 | 0.0040825 | 0.0040825 | 0.0040825
| Rel.Std.Dev. |  | 0% | 2.882% | 0.1958% | 1.689e-14% | 3.534% | 2.15% | 4.963% | 0.5605% | 0.6463% | 1.52e-14% | 4.077% | 1.938% | 0% | 4.534% | 0% | 1.606% | 0% | 3.496% | 0% | 4.057% | 2.692% | 3.101% | 3.101%
| PDM3 |  | -5.363% | -4.236% | -9.942% | 21.68% | 4.777% | -3.313% | 2.523% | -1.533% | 17.8% | -32.4% | -14.38% | 14.52% | 1.397% | 46.33% | 1.397% | -4.011% | 1.397% | 3.014% | 1.397% | -8.743% | 2.523% | -11% | -11%
| Z-Score (Absolute) |  | 0.83 | 0.69 | 1.38 | 2.48 | 0.41 | 0.58 | 0.14 | 0.36 | 2 | NA | 1.93 | 1.6 | 0 | 5.49 | 0 | 0.66 | 0 | 0.2 | 0 | 1.24 | 0.14 | 1.51 | 1.51
Results from laboratory 13 were removed due to their 0.01 wt.% reading resolution.
| Analytical results for La in OREAS 241 (Certified Value 4.9 ppm) | [25 empty] | Certified
La | Round | Replicate | Lab | Lab | Lab | Lab | Lab | Lab | Lab | Lab | Lab | Lab | Lab | Lab | Lab | Lab | Lab | Lab | Lab | Lab | Lab | Lab | Lab | Lab |  |  | 1
| No | No | 1.01 | 1.02 | 1.03 | 1.04 | 1.05 | 1.07 | 1.08 | 1.10 | 1.11 | 1.12 | 1.13 | 1.14 | 1.15 | 1.16 | 1.18 | 1.19 | 1.20 | 1.23 | 1.24 | 1.25 | 1.26 | 1.27 |  |  | ppm
|  |  | AR*MS | AR*MS | AR*OES | AR*OES/MS | AR*OES/MS | AR*OES/MS | AR*MS | AR*MS | AR*OES/MS | AR*OES | AR*MS | AR*OES/MS | AR*MS | AR*MS | AR*MS | AR*OES/MS | AR*MS | AR*OES | AR*OES/MS | AR*MS | AR*OES/MS | AR*MS |  |  | 2
|  |  | 0.5g | 40g | 0.5g | 0.25g | 0.25g | 0.25g | 25g | 25g | 01g | 0.25g | 0.5g | 0.5g | 0.5g | 0.25g | 0.5g | 01g | 15g | 0.15g | 0.2g | 0.5g | 0.5g | 0.5g |  |  | 3
| 1 | 1 | 4.9 | 4.52 | 5.068 | 5 | 4.5 | 5 | 5.084 | 5.1 | 5.06 | < 5 | 3.7 | 4.9 | 4.9112 | 4.9 | 5.1 | 5.02 | 5 | 5 | 5 | 4.6 | 4.6 | 4.7 |  |  | 1
| 1 | 2 | 4.7 | 4.52 | 5.208 | 5 | 4.7 | 5 | 5.119 | 5.1 | 4.8 | < 5 | 3.61 | 4.9 | 4.7081 | 5 | 5.3 | 4.98 | 5.1 | 5 | 5 | 4.8 | 4.6 | 4.8 |  |  | 21
| 1 | 3 | 4.9 | 4.51 | 5.138 | 5.1 | 4.6 | 5 | 5.036 | 5.3 | 4.92 | < 5 | 3.6 | 4.9 | 4.8213 | 4.9 | 5.2 | 5.02 | 5.3 | 5 | 5 | 4.6 | 4.5 | 4.9 |  |  | 16
| 1 | 4 | 4.9 | 4.53 | 5.04 | 5.2 | 4.6 | 5 | 4.857 | 5.3 | 4.9 | < 5 | 3.56 | 4.9 | 4.9448 | 5.1 | 5.2 | 4.92 | 5.3 | 5 | 5 | 4.7 | 4.4 | 4.8 |  |  | 4.8957
| 1 | 5 | 4.7 | 4.65 | < 5 | 5 | 4.8 | 5 | 4.916 | 5.3 | 5.04 | < 5 | 3.67 | 4.8 | 4.7809 | 5.1 | 5.1 | 5.03 | 5.1 | 5 | 5 | 4.7 | 4.4 | 4.7 |  |  | 101
| 1 | 6 | 4.7 | 4.65 | < 5 | 5.1 | 4.7 | 4 | 4.999 | 5.1 | 4.84 | < 5 | 3.7 | 4.8 | 4.712 | 5.1 | 5.1 | 4.92 | I.S. | 5 | 5 | 4.6 | 4.4 | 4.6
| Mean |  | 4.8 | 4.5633 | 5.1135 | 5.0667 | 4.65 | 4.8333 | 5.0018 | 5.2 | 4.9267 |  | 3.64 | 4.8667 | 4.813 | 5.0167 | 5.1667 | 4.9817 | 5.16 | 5 | 5 | 4.6667 | 4.4833 | 4.75
| Median |  | 4.8 | 4.525 | 5.103 | 5.05 | 4.65 | 5 | 5.0175 | 5.2 | 4.91 |  | 3.64 | 4.9 | 4.8011 | 5.05 | 5.15 | 5 | 5.1 | 5 | 5 | 4.65 | 4.45 | 4.75
| Std Dev. |  | 0.10954 | 0.067429 | 0.075284 | 0.08165 | 0.10488 | 0.40825 | 0.099999 | 0.10954 | 0.10482 |  | 0.05831 | 0.05164 | 0.099321 | 0.098319 | 0.08165 | 0.050761 | 0.13416 | 0 | 0 | 0.08165 | 0.098319 | 0.10488
| Rel.Std.Dev. |  | 2.282% | 1.478% | 1.472% | 1.612% | 2.256% | 8.447% | 1.999% | 2.107% | 2.128% |  | 1.602% | 1.061% | 2.064% | 1.96% | 1.58% | 1.019% | 2.6% | 0% | 0% | 1.75% | 2.193% | 2.208%
| PDM3 |  | -1.955% | -6.789% | 4.449% | 3.492% | -5.018% | -1.274% | 2.168% | 6.216% | 0.6328% |  | -25.65% | -0.5928% | -1.688% | 2.471% | 5.535% | 1.756% | 5.399% | 2.131% | 2.131% | -4.678% | -8.423% | -2.976%
| Z-Score (Absolute) |  | 0.04 | 0.83 | 1.89 | 0.84 | 0.54 | NA | 0.63 | 1.28 | 0.38 | 7.66 | 3.88 | 0.18 | 0 | 0.67 | 1.17 | 0.56 | 1.15 | NA | NA | 0.48 | 1.09 | 0.21
Results from laboratories 7, 23 and 24 were removed due to their 1 ppm reading resolution.
| Analytical results for Li in OREAS 241 (Certified Value 9.69 ppm) | [25 empty] | Certified
Li | Round | Replicate | Lab | Lab | Lab | Lab | Lab | Lab | Lab | Lab | Lab | Lab | Lab | Lab | Lab | Lab | Lab | Lab | Lab | Lab | Lab | Lab | Lab |  |  |  | 1
| No | No | 1.01 | 1.02 | 1.03 | 1.04 | 1.07 | 1.08 | 1.10 | 1.11 | 1.12 | 1.13 | 1.14 | 1.15 | 1.16 | 1.18 | 1.19 | 1.21 | 1.23 | 1.24 | 1.25 | 1.26 | 1.27 |  |  |  | ppm
|  |  | AR*MS | AR*MS | AR*OES | AR*OES/MS | AR*OES/MS | AR*MS | AR*MS | AR*OES/MS | AR*OES | AR*MS | AR*OES/MS | AR*MS | AR*OES | AR*MS | AR*OES/MS | AR*OES | AR*OES | AR*OES/MS | AR*MS | AR*OES/MS | AR*MS |  |  |  | 2
|  |  | 0.5g | 40g | 0.5g | 0.25g | 0.25g | 25g | 25g | 01g | 0.25g | 0.5g | 0.5g | 0.5g | 0.25g | 0.5g | 01g | 0.25g | 0.15g | 0.2g | 0.5g | 0.5g | 0.5g |  |  |  | 3
| 1 | 1 | 9.3 | 9.9 | 9.1433 | 12 | 10.1 | 9.2 | 9.7 | 9.7 | 11.312 | 9.3 | 8.9 | 6.9981 | 10 | 10.2 | 10.2 | < 10 | 9 | 9 | 10 | 9.7 | 9.1 |  |  |  | 1
| 1 | 2 | 9 | 9.9 | 9.2677 | 12 | 9.5 | 9.3 | 9.9 | 9.4 | 11.073 | 9.1 | 8.9 | 6.7692 | 9 | 10.3 | 10.2 | < 10 | 10 | 9 | 10 | 9.6 | 9.4 |  |  |  | 0
| 1 | 3 | 9.2 | 9.8 | 9.228 | 12 | 10.3 | 9.4 | 9.8 | 9.8 | 10.571 | 9.2 | 8.9 | 6.9107 | 10 | 10.2 | 10.2 | < 10 | 9 | 9 | 9.7 | 9.5 | 8.9 |  |  |  | 16
| 1 | 4 | 9.1 | 9.5 | 9.119 | 12 | 10.4 | 8.9 | 9.9 | 9.4 | 11.301 | 9 | 8.9 | 7.1878 | 9 | 10 | 10.2 | < 10 | 10 | 9 | 9.8 | 9.2 | 9 |  |  |  | 9.6931
| 1 | 5 | 8.9 | 10.1 | 9.0847 | 12 | 9.3 | 9.1 | 9.7 | 9.7 | 11.124 | 9.3 | 8.8 | 6.8544 | 10 | 10.1 | 10.1 | 10.9444 | 10 | 9 | 9.7 | 9.1 | 8.7 |  |  |  | 102
| 1 | 6 | 8.8 | 10.2 | 9.1463 | 12 | 9.9 | 9.1 | 9.9 | 9.7 | 10.623 | 9.1 | 8.6 | 6.6675 | 10 | 10 | 10.1 | < 10 | 10 | 9 | 9.8 | 9.2 | 8.6
| Mean |  | 9.05 | 9.9 | 9.1648 | 12 | 9.9167 | 9.1667 | 9.8167 | 9.6167 | 11.0007 | 9.1667 | 8.8333 | 6.898 | 9.6667 | 10.1333 | 10.1667 | 10.9444 | 9.6667 | 9 | 9.8333 | 9.3833 | 8.95
| Median |  | 9.05 | 9.9 | 9.1448 | 12 | 10 | 9.15 | 9.85 | 9.7 | 11.0985 | 9.15 | 8.9 | 6.8825 | 10 | 10.15 | 10.2 | 10.9444 | 10 | 9 | 9.8 | 9.35 | 8.95
| Std Dev. |  | 0.18708 | 0.24495 | 0.069133 | 0 | 0.44008 | 0.17512 | 0.098319 | 0.17224 | 0.32705 | 0.12111 | 0.12111 | 0.1821 | 0.5164 | 0.12111 | 0.05164 |  | 0.5164 | 0 | 0.13663 | 0.24833 | 0.2881
| Rel.Std.Dev. |  | 2.067% | 2.474% | 0.7543% | 0% | 4.438% | 1.91% | 1.002% | 1.791% | 2.973% | 1.321% | 1.371% | 2.64% | 5.342% | 1.195% | 0.5079% |  | 5.342% | 0% | 1.389% | 2.646% | 3.219%
| PDM3 |  | -6.635% | 2.134% | -5.45% | 23.8% | 2.306% | -5.431% | 1.275% | -0.7887% | 13.49% | -5.431% | -8.87% | -28.84% | -0.2729% | 4.542% | 4.885% | 12.91% | -0.2729% | -7.151% | 1.447% | -3.196% | -7.666%
| Z-Score (Absolute) |  | 0.5 | 0.77 | 0.33 | NA | 0.8 | 0.32 | 0.65 | 0.35 | 2.42 | 0.32 | 0.82 | 3.72 | NA | 1.12 | 1.17 | 5.08 | NA | NA | 0.67 | 0 | 0.65
Results from laboratories 4, 16, 23 and 24 were removed due to their 1 ppm reading resolution.
| Analytical results for Lu in OREAS 241 (Certified Value 0.18 ppm) | [25 empty] | Certified
Lu | Round | Replicate | 1.01: Lab; 1.02: Lab; 1.03: Lab; 1.04: Lab; 1.07: Lab; 1.08: Lab; 1.10: Lab |  |  |  | 1
| No | No | 1.01: 1.02; 1.02: 1.04; 1.03: 1.05; 1.04: 1.08; 1.07: 1.10; 1.08: 1.14; 1.10: 1.15 |  |  |  | ppm
|  |  | 1.01: AR*MS; 1.02: AR*OES/MS; 1.03: AR*OES/MS; 1.04: AR*MS; 1.07: AR*MS; 1.08: AR*OES/MS; 1.10: AR*MS |  |  |  | 2
|  |  | 1.01: 40g; 1.02: 0.25g; 1.03: 0.25g; 1.04: 25g; 1.07: 25g; 1.08: 0.5g; 1.10: 0.5g |  |  |  | 3
| 1 | 1 | 1.01: 0.145; 1.02: 0.18; 1.03: 0.17; 1.04: 0.179; 1.07: 0.18; 1.08: 0.2; 1.10: 0.19733 |  |  |  | 1
| 1 | 2 | 1.01: 0.145; 1.02: 0.18; 1.03: 0.16; 1.04: 0.185; 1.07: 0.19; 1.08: 0.2; 1.10: 0.19031 |  |  |  | 22
| 1 | 3 | 1.01: 0.145; 1.02: 0.19; 1.03: 0.17; 1.04: 0.182; 1.07: 0.2; 1.08: 0.2; 1.10: 0.19892 |  |  |  | 16
| 1 | 4 | 1.01: 0.155; 1.02: 0.19; 1.03: 0.17; 1.04: 0.167; 1.07: 0.21; 1.08: 0.2; 1.10: 0.1964 |  |  |  | 0.17828
| 1 | 5 | 1.01: 0.155; 1.02: 0.19; 1.03: 0.17; 1.04: 0.175; 1.07: 0.2; 1.08: 0.2; 1.10: 0.18845 |  |  |  | 103
| 1 | 6 | 1.01: 0.16; 1.02: 0.18; 1.03: 0.17; 1.04: 0.178; 1.07: 0.19; 1.08: 0.2; 1.10: 0.18567
| Mean |  | 1.01: 0.15083; 1.02: 0.185; 1.03: 0.16833; 1.04: 0.17767; 1.07: 0.195; 1.08: 0.2; 1.10: 0.19285
| Median |  | 1.01: 0.15; 1.02: 0.185; 1.03: 0.17; 1.04: 0.1785; 1.07: 0.195; 1.08: 0.2; 1.10: 0.19335
| Std Dev. |  | 1.01: 0.0066458; 1.02: 0.0054772; 1.03: 0.0040825; 1.04: 0.0062503; 1.07: 0.010488; 1.08: 3.0405e-17; 1.10: 0.0054178
| Rel.Std.Dev. |  | 1.01: 4.406%; 1.02: 2.961%; 1.03: 2.425%; 1.04: 3.518%; 1.07: 5.379%; 1.08: 1.52e-14%; 1.10: 2.809%
| PDM3 |  | 1.01: -15.4%; 1.02: 3.769%; 1.03: -5.579%; 1.04: -0.344%; 1.07: 9.379%; 1.08: 12.18%; 1.10: 8.17%
| Z-Score (Absolute) |  | 1.01: 1.68; 1.02: 0.2; 1.03: 0.72; 1.04: 0.2; 1.07: 0.75; 1.08: NA; 1.10: 0.63
Results from laboratory 14 were removed due to their 0.1 ppm reading resolution.
| Analytical results for Mg in OREAS 241 (Certified Value 1.69 wt.%) | [25 empty] | Certified
Mg | Round | Replicate | Lab | Lab | Lab | Lab | Lab | Lab | Lab | Lab | Lab | Lab | Lab | Lab | Lab | Lab | Lab | Lab | Lab | Lab | Lab | Lab | Lab | Lab | Lab |  | 1
| No | No | 1.01 | 1.02 | 1.03 | 1.04 | 1.07 | 1.08 | 1.10 | 1.11 | 1.12 | 1.13 | 1.14 | 1.15 | 1.16 | 1.17 | 1.18 | 1.19 | 1.20 | 1.21 | 1.23 | 1.24 | 1.25 | 1.26 | 1.27 |  | wt.%
|  |  | AR*MS | AR*OES | AR*OES | AR*OES/MS | AR*OES/MS | AR*MS | AR*OES | AR*OES/MS | AR*OES | AR*MS | AR*OES/MS | AR*OES | AR*OES | AR*OES | AR*MS | AR*OES/MS | AR*MS | AR*OES | AR*OES | AR*OES/MS | AR*MS | AR*OES/MS | AR*MS |  | 2
|  |  | 0.5g | 40g | 0.5g | 0.25g | 0.25g | 25g | 25g | 01g | 0.25g | 0.5g | 0.5g | 0.5g | 0.25g | 0.5g | 0.5g | 01g | 15g | 0.25g | 0.15g | 0.2g | 0.5g | 0.5g | 0.5g |  | 3
| 1 | 1 | 1.77 | 1.7 | 1.62 | 1.62 | 1.64 | 1.73 | 1.73 | 1.66 | 1.7343 | 1.72 | 1.75 | 1.6338 | 1.72 | 1.6313 | 1.75 | 1.68 | 1.7 | 1.6538 | 1.69 | 1.71 | 1.81 | 1.8 | 1.57 |  | 1
| 1 | 2 | 1.73 | 1.7 | 1.6233 | 1.61 | 1.66 | 1.76 | 1.66 | 1.62 | 1.6907 | 1.7 | 1.73 | 1.5844 | 1.69 | 1.7134 | 1.78 | 1.67 | 1.69 | 1.6197 | 1.71 | 1.69 | 1.74 | 1.74 | 1.64 |  | 0
| 1 | 3 | 1.76 | 1.71 | 1.6292 | 1.61 | 1.64 | 1.72 | 1.77 | 1.65 | 1.748 | 1.7 | 1.74 | 1.6169 | 1.73 | 1.6766 | 1.79 | 1.67 | 1.7 | 1.614 | 1.71 | 1.67 | 1.75 | 1.78 | 1.59 |  | 16
| 1 | 4 | 1.73 | 1.7 | 1.6392 | 1.65 | 1.66 | 1.67 | 1.83 | 1.65 | 1.734 | 1.65 | 1.77 | 1.6481 | 1.72 | 1.7102 | 1.78 | 1.68 | 1.69 | 1.6713 | 1.7 | 1.68 | 1.79 | 1.7 | 1.59 |  | 1.692
| 1 | 5 | 1.71 | 1.76 | 1.62 | 1.62 | 1.65 | 1.71 | 1.76 | 1.66 | 1.6912 | 1.7 | 1.73 | 1.6272 | 1.73 | 1.6997 | 1.76 | 1.68 | 1.68 | 1.6614 | 1.73 | 1.67 | 1.74 | 1.7 | 1.56 |  | 104
| 1 | 6 | 1.68 | 1.73 | 1.6275 | 1.63 | 1.63 | 1.72 | 1.8 | 1.62 | 1.7474 | 1.73 | 1.7 | 1.5761 | 1.73 | 1.6693 | 1.74 | 1.68 | I.S. | 1.7265 | 1.73 | 1.71 | 1.77 | 1.7 | 1.57
| Mean |  | 1.73 | 1.7167 | 1.6265 | 1.6233 | 1.6467 | 1.7183 | 1.7583 | 1.6433 | 1.7243 | 1.7 | 1.7367 | 1.6144 | 1.72 | 1.6834 | 1.7667 | 1.6767 | 1.692 | 1.6578 | 1.7117 | 1.6883 | 1.7667 | 1.7367 | 1.5867
| Median |  | 1.73 | 1.705 | 1.6254 | 1.62 | 1.645 | 1.72 | 1.765 | 1.65 | 1.7342 | 1.7 | 1.735 | 1.6221 | 1.725 | 1.6882 | 1.77 | 1.68 | 1.69 | 1.6576 | 1.71 | 1.685 | 1.76 | 1.72 | 1.58
| Std Dev. |  | 0.032863 | 0.024221 | 0.0072537 | 0.015055 | 0.012111 | 0.029269 | 0.059133 | 0.018619 | 0.026511 | 0.027568 | 0.023381 | 0.028466 | 0.015492 | 0.031134 | 0.019664 | 0.005164 | 0.0083666 | 0.04075 | 0.016021 | 0.018348 | 0.028752 | 0.044572 | 0.028752
| Rel.Std.Dev. |  | 1.9% | 1.411% | 0.446% | 0.9274% | 0.7355% | 1.703% | 3.363% | 1.133% | 1.538% | 1.622% | 1.346% | 1.763% | 0.9007% | 1.849% | 1.113% | 0.308% | 0.4945% | 2.458% | 0.936% | 1.087% | 1.627% | 2.567% | 1.812%
| PDM3 |  | 2.245% | 1.457% | -3.871% | -4.059% | -2.68% | 1.555% | 3.919% | -2.877% | 1.906% | 0.4716% | 2.639% | -4.586% | 1.654% | -0.507% | 4.412% | -0.9074% | -0.001185% | -2.022% | 1.161% | -0.2179% | 4.412% | 2.639% | -6.226%
| Z-Score (Absolute) |  | 0.55 | 0.31 | 1.35 | 1.41 | 0.98 | 0.34 | 1.07 | 1.04 | 0.45 | 0 | 0.67 | 1.57 | 0.37 | 0.3 | 1.23 | 0.43 | 0.15 | 0.78 | 0.21 | 0.21 | 1.23 | 0.67 | 2.08
| Analytical results for Mn in OREAS 241 (Certified Value 0.071 wt.%) | [25 empty] | Certified
Mn | Round | Replicate | Lab | Lab | Lab | Lab | Lab | Lab | Lab | Lab | Lab | Lab | Lab | Lab | Lab | Lab | Lab | Lab | Lab | Lab | Lab | Lab | Lab | Lab | Lab | Lab | 1
| No | No | 1.01 | 1.02 | 1.03 | 1.04 | 1.05 | 1.07 | 1.08 | 1.10 | 1.11 | 1.12 | 1.13 | 1.14 | 1.15 | 1.16 | 1.17 | 1.18 | 1.19 | 1.20 | 1.21 | 1.23 | 1.24 | 1.25 | 1.26 | 1.27 | wt.%
|  |  | AR*MS | AR*OES | AR*OES | AR*OES/MS | AR*OES/MS | AR*OES/MS | AR*MS | AR*OES | AR*OES/MS | AR*OES | AR*MS | AR*OES/MS | AR*MS | AR*OES | AR*OES | AR*MS | AR*OES/MS | AR*MS | AR*OES | AR*OES | AR*OES/MS | AR*MS | AR*OES/MS | AR*MS | 3
|  |  | 0.5g | 40g | 0.5g | 0.25g | 0.25g | 0.25g | 25g | 25g | 01g | 0.25g | 0.5g | 0.5g | 0.5g | 0.25g | 0.5g | 0.5g | 01g | 15g | 0.25g | 0.15g | 0.2g | 0.5g | 0.5g | 0.5g | 3
| 1 | 1 | 0.0679 | 0.0733 | 0.064729 | 0.0773 | 0.0672 | 0.0727 | 0.0672 | 0.0756 | 0.0747 | 0.078773 | 0.0725 | 0.0691 | 0.065536 | 0.0719 | < 0.08 | 0.0728 | 0.0679 | 0.071 | 0.073358 | 0.0657 | 0.0707 | 0.0714 | 0.0699 | 0.0653 | 1
| 1 | 2 | 0.0689 | 0.0732 | 0.064967 | 0.076 | 0.0652 | 0.0735 | 0.069 | 0.0728 | 0.0731 | 0.078324 | 0.0709 | 0.0713 | 0.065041 | 0.0717 | < 0.08 | 0.074 | 0.0678 | 0.0713 | 0.070282 | 0.066 | 0.0704 | 0.0681 | 0.0681 | 0.0683 | 23
| 1 | 3 | 0.0681 | 0.0732 | 0.064632 | 0.0782 | 0.0677 | 0.0722 | 0.0673 | 0.0775 | 0.0753 | 0.078277 | 0.0725 | 0.0693 | 0.065615 | 0.0728 | < 0.08 | 0.0753 | 0.0679 | 0.0717 | 0.070478 | 0.0657 | 0.0706 | 0.0673 | 0.0692 | 0.0655 | 16
| 1 | 4 | 0.0667 | 0.0734 | 0.065575 | 0.0784 | 0.0694 | 0.0737 | 0.0647 | 0.0806 | 0.0749 | 0.078558 | 0.0693 | 0.0719 | 0.065002 | 0.0731 | 0.07752 | 0.0751 | 0.0679 | 0.072 | 0.074255 | 0.0671 | 0.0701 | 0.0696 | 0.0663 | 0.0663 | 0.070975
| 1 | 5 | 0.0664 | 0.0753 | 0.065115 | 0.0767 | 0.071 | 0.0727 | 0.0655 | 0.0779 | 0.0756 | 0.078427 | 0.0732 | 0.0694 | 0.068735 | 0.0739 | < 0.08 | 0.0739 | 0.0683 | 0.071 | 0.0725 | 0.0677 | 0.0703 | 0.0677 | 0.066 | 0.0647 | 105
| 1 | 6 | 0.0664 | 0.0743 | 0.064659 | 0.0764 | 0.0694 | 0.0706 | 0.0664 | 0.0793 | 0.073 | 0.078316 | 0.0725 | 0.0681 | 0.066111 | 0.0734 | < 0.08 | 0.0727 | 0.0672 | I.S. | 0.075709 | 0.0678 | 0.0705 | 0.0683 | 0.0663 | 0.0658
| Mean |  | 0.0674 | 0.073783 | 0.064946 | 0.077167 | 0.068317 | 0.072567 | 0.066683 | 0.077283 | 0.074433 | 0.078446 | 0.071817 | 0.06985 | 0.066007 | 0.0728 | 0.07752 | 0.073967 | 0.067833 | 0.0714 | 0.072764 | 0.066667 | 0.070433 | 0.068733 | 0.067633 | 0.065983
| Median |  | 0.0673 | 0.07335 | 0.064848 | 0.077 | 0.06855 | 0.0727 | 0.0668 | 0.0777 | 0.0748 | 0.078376 | 0.0725 | 0.06935 | 0.065575 | 0.07295 | 0.07752 | 0.07395 | 0.0679 | 0.0713 | 0.072929 | 0.06655 | 0.07045 | 0.0682 | 0.0672 | 0.06565
| Std Dev. |  | 0.0010469 | 0.00085186 | 0.00036128 | 0.00097707 | 0.0020439 | 0.001113 | 0.0015118 | 0.0027723 | 0.0011165 | 0.00018987 | 0.0014483 | 0.0014446 | 0.001398 | 0.0008579 |  | 0.0010985 | 0.0003559 | 0.00044159 | 0.0021311 | 0.00098522 | 0.00021602 | 0.0015214 | 0.0016753 | 0.0012529
| Rel.Std.Dev. |  | 1.553% | 1.155% | 0.5563% | 1.266% | 2.992% | 1.534% | 2.267% | 3.587% | 1.5% | 0.242% | 2.017% | 2.068% | 2.118% | 1.178% |  | 1.485% | 0.5247% | 0.6185% | 2.929% | 1.478% | 0.3067% | 2.213% | 2.477% | 1.899%
| PDM3 |  | -5.037% | 3.957% | -8.494% | 8.724% | -3.745% | 2.243% | -6.047% | 8.888% | 4.873% | 10.53% | 1.186% | -1.585% | -7% | 2.572% | 9.222% | 4.215% | -4.426% | 0.599% | 2.52% | -6.07% | -0.763% | -3.158% | -4.708% | -7.033%
| Z-Score (Absolute) |  | 0.6 | 0.79 | 1.13 | 1.53 | 0.4 | 0.53 | 0.75 | 1.55 | 0.93 | 1.81 | 0.36 | 0.06 | 0.9 | 0.58 | 5.43 | 0.83 | 0.5 | 0.27 | 0.57 | 0.76 | 0.06 | 0.31 | 0.55 | 0.9
| Analytical results for Mo in OREAS 241 (Certified Value 1.59 ppm) | [25 empty] | Certified
Mo | Round | Replicate | Lab | Lab | Lab | Lab | Lab | Lab | Lab | Lab | Lab | Lab | Lab | Lab | Lab | Lab | Lab | Lab | Lab | Lab | Lab | Lab | Lab | Lab | Lab |  | 1
| No | No | 1.01 | 1.02 | 1.03 | 1.04 | 1.05 | 1.07 | 1.08 | 1.10 | 1.11 | 1.12 | 1.13 | 1.14 | 1.16 | 1.17 | 1.18 | 1.19 | 1.20 | 1.21 | 1.23 | 1.24 | 1.25 | 1.26 | 1.27 |  | ppm
|  |  | AR*MS | AR*MS | AR*OES | AR*OES/MS | AR*OES/MS | AR*OES/MS | AR*MS | AR*MS | AR*OES/MS | AR*OES | AR*MS | AR*OES/MS | AR*MS | AR*OES | AR*MS | AR*OES/MS | AR*MS | AR*OES | AR*OES | AR*OES/MS | AR*MS | AR*OES/MS | AR*MS |  | 2
|  |  | 0.5g | 40g | 0.5g | 0.25g | 0.25g | 0.25g | 25g | 25g | 01g | 0.25g | 0.5g | 0.5g | 0.25g | 0.5g | 0.5g | 01g | 15g | 0.25g | 0.15g | 0.2g | 0.5g | 0.5g | 0.5g |  | 3
| 1 | 1 | 1.64 | 1.5 | < 2 | 1.56 | 1.68 | 1.6 | 1.6 | 1.7 | 1.3 | < 5 | 1.6 | 1.48 | 1.64 | < 1 | 1.61 | 1.6 | 1.57 | < 10 | < 2 | 2 | 1.62 | 1.7 | 1.52 |  | 1
| 1 | 2 | 1.54 | 1.5 | < 2 | 1.6 | 1.65 | 1.6 | 1.6 | 1.62 | 1.4 | < 5 | 1.6 | 1.68 | 1.61 | < 1 | 1.69 | 1.6 | 1.68 | < 10 | < 2 | 2 | 1.5 | 1.64 | 1.6 |  | 24
| 1 | 3 | 1.61 | 1.5 | < 2 | 1.67 | 1.65 | 1.6 | 1.6 | 1.64 | 1.7 | < 5 | 1.6 | 1.55 | 1.64 | < 1 | 1.6 | 1.6 | 1.63 | < 10 | < 2 | 2 | 1.44 | 1.65 | 1.59 |  | 16
| 1 | 4 | 1.6 | 1.5 | < 2 | 1.67 | 1.66 | 1.6 | 1.5 | 1.71 | 1.4 | < 5 | 1.6 | 1.53 | 1.6 | < 1 | 1.6 | 1.6 | 1.66 | < 10 | < 2 | 3 | 1.46 | 1.62 | 1.55 |  | 1.5859
| 1 | 5 | 1.55 | 1.6 | < 2 | 1.63 | 1.62 | 1.6 | 1.5 | 1.66 | 1.6 | < 5 | 1.6 | 1.53 | 1.61 | < 1 | 1.59 | 1.5 | 1.7 | < 10 | < 2 | 2 | 1.59 | 1.6 | 1.5 |  | 106
| 1 | 6 | 1.52 | 1.5 | < 2 | 1.63 | 1.67 | 1.5 | 1.5 | 1.67 | 1.6 | < 5 | 1.7 | 1.49 | 1.6 | < 1 | 1.57 | 1.5 | I.S. | < 10 | < 2 | 1 | 1.42 | 1.6 | 1.52
| Mean |  | 1.5767 | 1.5167 |  | 1.6267 | 1.655 | 1.5833 | 1.55 | 1.6667 | 1.5 |  | 1.6167 | 1.5433 | 1.6167 |  | 1.61 | 1.5667 | 1.648 |  |  | 2 | 1.505 | 1.635 | 1.5467
| Median |  | 1.575 | 1.5 |  | 1.63 | 1.655 | 1.6 | 1.55 | 1.665 | 1.5 |  | 1.6 | 1.53 | 1.61 |  | 1.6 | 1.6 | 1.66 |  |  | 2 | 1.48 | 1.63 | 1.535
| Std Dev. |  | 0.046762 | 0.040825 |  | 0.042269 | 0.020736 | 0.040825 | 0.054772 | 0.034448 | 0.15492 |  | 0.040825 | 0.072019 | 0.018619 |  | 0.041473 | 0.05164 | 0.050695 |  |  | 0.63246 | 0.082401 | 0.037815 | 0.040825
| Rel.Std.Dev. |  | 2.966% | 2.692% |  | 2.599% | 1.253% | 2.578% | 3.534% | 2.067% | 10.33% |  | 2.525% | 4.666% | 1.152% |  | 2.576% | 3.296% | 3.076% |  |  | 31.62% | 5.475% | 2.313% | 2.64%
| PDM3 |  | -0.5799% | -4.363% |  | 2.573% | 4.36% | -0.1595% | -2.261% | 5.095% | -5.414% |  | 1.942% | -2.682% | 1.942% |  | 1.522% | -1.21% | 3.918% |  |  | 26.11% | -5.099% | 3.098% | -2.472%
| Z-Score (Absolute) |  | 0.04 | 0.72 | 6.61 | 0.53 | 0.85 | 0.04 | 0.34 | 0.99 | 0.91 | 10.49 | 0.42 | 0.42 | 0.42 | 12.31 | 0.34 | 0.15 | 0.77 | 38.98 | 6.61 | NA | 0.85 | 0.63 | 0.38
Results from laboratory 24 were removed due to their 1 ppm reading resolution.
| Analytical results for Na in OREAS 241 (Certified Value 0.266 wt.%) | [25 empty] | Certified
Na | Round | Replicate | Lab | Lab | Lab | Lab | Lab | Lab | Lab | Lab | Lab | Lab | Lab | Lab | Lab | Lab | Lab | Lab | Lab | Lab | Lab | Lab | Lab | Lab | Lab | Lab | 1
| No | No | 1.01 | 1.02 | 1.03 | 1.04 | 1.05 | 1.07 | 1.08 | 1.10 | 1.11 | 1.12 | 1.13 | 1.14 | 1.15 | 1.16 | 1.17 | 1.18 | 1.19 | 1.20 | 1.21 | 1.23 | 1.24 | 1.25 | 1.26 | 1.27 | wt.%
|  |  | AR*MS | AR*OES | AR*OES | AR*OES/MS | AR*OES/MS | AR*OES/MS | AR*MS | AR*OES | AR*OES/MS | AR*OES | AR*MS | AR*OES/MS | AR*OES | AR*OES | AR*OES | AR*MS | AR*OES/MS | AR*MS | AR*OES | AR*OES | AR*OES/MS | AR*MS | AR*OES/MS | AR*MS | 3
|  |  | 0.5g | 40g | 0.5g | 0.25g | 0.25g | 0.25g | 25g | 25g | 01g | 0.25g | 0.5g | 0.5g | 0.5g | 0.25g | 0.5g | 0.5g | 01g | 15g | 0.25g | 0.15g | 0.2g | 0.5g | 0.5g | 0.5g | 3
| 1 | 1 | 0.26 | 0.28 | 0.22267 | 0.24 | 0.27 | 0.4 | 0.26 | 0.27 | 0.24 | 0.27229 | 0.29 | 0.223 | 0.29629 | 0.27 | 0.3655 | 0.26 | 0.27 | 0.268 | 0.26832 | 0.27 | 0.25 | 0.28 | 0.29 | 0.26 | 1
| 1 | 2 | 0.25 | 0.28 | 0.21889 | 0.25 | 0.25 | 0.39 | 0.26 | 0.26 | 0.23 | 0.26543 | 0.28 | 0.231 | 0.29969 | 0.26 | 0.34585 | 0.27 | 0.28 | 0.269 | 0.25011 | 0.27 | 0.24 | 0.27 | 0.28 | 0.28 | 0
| 1 | 3 | 0.26 | 0.28 | 0.21867 | 0.24 | 0.26 | 0.39 | 0.26 | 0.27 | 0.24 | 0.26443 | 0.27 | 0.227 | 0.30937 | 0.27 | 0.37315 | 0.27 | 0.27 | 0.272 | 0.24765 | 0.27 | 0.23 | 0.26 | 0.29 | 0.26 | 16
| 1 | 4 | 0.26 | 0.26 | 0.21867 | 0.24 | 0.27 | 0.4 | 0.25 | 0.29 | 0.24 | 0.27239 | 0.27 | 0.226 | 0.30556 | 0.27 | 0.42915 | 0.27 | 0.27 | 0.272 | 0.26435 | 0.27 | 0.24 | 0.27 | 0.27 | 0.26 | 0.26556
| 1 | 5 | 0.25 | 0.28 | 0.22267 | 0.25 | 0.27 | 0.4 | 0.26 | 0.27 | 0.24 | 0.26503 | 0.28 | 0.218 | 0.29235 | 0.27 | 0.32085 | 0.27 | 0.27 | 0.267 | 0.26106 | 0.27 | 0.24 | 0.27 | 0.27 | 0.26 | 107
| 1 | 6 | 0.25 | 0.28 | 0.21867 | 0.24 | 0.27 | 0.39 | 0.26 | 0.28 | 0.23 | 0.26417 | 0.28 | 0.22 | 0.29285 | 0.27 | 0.29978 | 0.26 | 0.27 | I.S. | 0.25774 | 0.27 | 0.25 | 0.27 | 0.27 | 0.26
| Mean |  | 0.255 | 0.27667 | 0.22004 | 0.24333 | 0.265 | 0.395 | 0.25833 | 0.27333 | 0.23667 | 0.26729 | 0.27833 | 0.22417 | 0.29935 | 0.26833 | 0.35571 | 0.26667 | 0.27167 | 0.2696 | 0.25821 | 0.27 | 0.24167 | 0.27 | 0.27833 | 0.26333
| Median |  | 0.255 | 0.28 | 0.21878 | 0.24 | 0.27 | 0.395 | 0.26 | 0.27 | 0.24 | 0.26523 | 0.28 | 0.2245 | 0.29799 | 0.27 | 0.35568 | 0.27 | 0.27 | 0.269 | 0.2594 | 0.27 | 0.24 | 0.27 | 0.275 | 0.26
| Std Dev. |  | 0.0054772 | 0.008165 | 0.0020387 | 0.005164 | 0.0083666 | 0.0054772 | 0.0040825 | 0.010328 | 0.005164 | 0.0039368 | 0.0075277 | 0.0047924 | 0.0069238 | 0.0040825 | 0.045242 | 0.005164 | 0.0040825 | 0.0023022 | 0.0080656 | 0 | 0.0075277 | 0.0063246 | 0.0098319 | 0.008165
| Rel.Std.Dev. |  | 2.148% | 2.951% | 0.9265% | 2.122% | 3.157% | 1.387% | 1.58% | 3.779% | 2.182% | 1.473% | 2.705% | 2.138% | 2.313% | 1.521% | 12.72% | 1.936% | 1.503% | 0.8539% | 3.124% | 0% | 3.115% | 2.342% | 3.532% | 3.101%
| PDM3 |  | -3.975% | 4.184% | -17.14% | -8.368% | -0.2093% | 48.74% | -2.72% | 2.929% | -10.88% | 0.6535% | 4.812% | -15.59% | 12.73% | 1.046% | 33.95% | 0.4183% | 2.301% | 1.523% | -2.768% | 1.674% | -8.996% | 1.674% | 4.812% | -0.8369%
| Z-Score (Absolute) |  | 0.91 | 0.63 | 3.38 | 1.73 | 0.2 | 8.99 | 0.67 | 0.39 | 2.2 | 0.04 | 0.74 | 3.08 | 2.23 | 0.04 | 6.21 | 0.08 | 0.27 | 0.13 | 0.68 | 0.15 | 1.85 | 0.15 | 0.74 | 0.32
| Analytical results for Nb in OREAS 241 (Certified Value 0.15 ppm) | [25 empty] | Certified
Nb | Round | Replicate | Lab | Lab | Lab | Lab | Lab | Lab | Lab | Lab | Lab | Lab | Lab | Lab | Lab | Lab | Lab | Lab | Lab | Lab | Lab | [5 empty] | 1
| No | No | 1.01 | 1.02 | 1.03 | 1.04 | 1.05 | 1.07 | 1.08 | 1.10 | 1.11 | 1.13 | 1.14 | 1.17 | 1.18 | 1.19 | 1.23 | 1.24 | 1.25 | 1.26 | 1.27 | [5 empty] | ppm
|  |  | AR*MS | AR*MS | AR*OES | AR*OES/MS | AR*OES/MS | AR*OES/MS | AR*MS | AR*MS | AR*OES/MS | AR*MS | AR*OES/MS | AR*OES | AR*MS | AR*OES/MS | AR*OES | AR*OES/MS | AR*MS | AR*OES/MS | AR*MS | [5 empty] | 2
|  |  | 0.5g | 40g | 0.5g | 0.25g | 0.25g | 0.25g | 25g | 25g | 01g | 0.5g | 0.5g | 0.5g | 0.5g | 01g | 0.15g | 0.2g | 0.5g | 0.5g | 0.5g | [5 empty] | 2
| 1 | 1 | 0.13 | < 0.2 | < 5 | 0.14 | 0.17 | 0.2 | 0.22 | < 0.05 | 0.3 | 0.14 | 0.2 | 33.5 | 0.21 | 0.3 | < 10 | < 1 | 0.15 | 0.11 | 0.11 | [5 empty] | 1
| 1 | 2 | 0.16 | < 0.2 | < 5 | 0.16 | 0.16 | 0.2 | 0.25 | < 0.05 | 0.3 | 0.14 | 0.2 | 32.61 | 0.24 | 0.3 | < 10 | < 1 | 0.14 | 0.11 | 0.11 | [5 empty] | 25
| 1 | 3 | 0.14 | < 0.2 | < 5 | 0.14 | 0.16 | 0.2 | 0.22 | < 0.05 | 0.3 | 0.11 | 0.3 | 32.7 | 0.24 | 0.3 | < 10 | < 1 | 0.13 | 0.1 | 0.1 | [5 empty] | 16
| 1 | 4 | 0.15 | < 0.2 | < 5 | 0.13 | 0.17 | 0.1 | 0.23 | < 0.05 | 0.3 | 0.13 | 0.2 | 31.54 | 0.23 | 0.3 | < 10 | < 1 | 0.14 | 0.09 | 0.1 | [5 empty] | 0.15204
| 1 | 5 | 0.14 | < 0.2 | < 5 | 0.13 | 0.16 | 0.2 | 0.23 | < 0.05 | 0.3 | 0.13 | 0.2 | 34.86 | 0.22 | 0.3 | < 10 | < 1 | 0.12 | 0.08 | 0.09 | [5 empty] | 108
| 1 | 6 | 0.16 | < 0.2 | < 5 | 0.15 | 0.17 | 0.2 | 0.22 | < 0.05 | 0.3 | 0.15 | 0.2 | 32.76 | 0.18 | 0.3 | < 10 | < 1 | 0.12 | 0.09 | 0.11
| Mean |  | 0.14667 |  |  | 0.14167 | 0.165 | 0.18333 | 0.22833 |  | 0.3 | 0.13333 | 0.21667 | 32.995 | 0.22 | 0.3 |  |  | 0.13333 | 0.096667 | 0.10333
| Median |  | 0.145 |  |  | 0.14 | 0.165 | 0.2 | 0.225 |  | 0.3 | 0.135 | 0.2 | 32.73 | 0.225 | 0.3 |  |  | 0.135 | 0.095 | 0.105
| Std Dev. |  | 0.012111 |  |  | 0.01169 | 0.0054772 | 0.040825 | 0.01169 |  | 0 | 0.013663 | 0.040825 | 1.1082 | 0.022804 | 0 |  |  | 0.012111 | 0.012111 | 0.008165
| Rel.Std.Dev. |  | 8.257% |  |  | 8.252% | 3.32% | 22.27% | 5.12% |  | 0% | 10.25% | 18.84% | 3.359% | 10.37% | 0% |  |  | 9.083% | 12.53% | 7.902%
| PDM3 |  | -3.532% |  |  | -6.821% | 8.526% | 20.58% | 50.18% |  | 97.32% | -12.3% | 42.51% | 21602% | 44.7% | 97.32% |  |  | -12.3% | -36.42% | -32.03%
| Z-Score (Absolute) |  | 0 | 0.63 | 31.74 | 0.07 | 0.25 | NA | 1.1 | 1.64 | NA | 0.18 | NA | 443 | 0.99 | NA | 65.45 | 4.77 | 0.18 | 0.67 | 0.58
Results from laboratories 7, 11, 14 and 19 were removed due to their 0.1 ppm reading resolution.
| Analytical results for Nd in OREAS 241 (Certified Value 6.89 ppm) | [25 empty] | Certified
Nd | Round | Replicate | 1.01: Lab; 1.02: Lab; 1.03: Lab; 1.04: Lab; 1.05: Lab | [5 empty] | 1
| No | No | 1.01: 1.02; 1.02: 1.08; 1.03: 1.10; 1.04: 1.14; 1.05: 1.15 | [5 empty] | ppm
|  |  | 1.01: AR*MS; 1.02: AR*MS; 1.03: AR*MS; 1.04: AR*OES/MS; 1.05: AR*MS | [5 empty] | 2
|  |  | 1.01: 40g; 1.02: 25g; 1.03: 25g; 1.04: 0.5g; 1.05: 0.5g | [5 empty] | 3
| 1 | 1 | 1.01: 6.48; 1.02: 6.839; 1.03: 6.84; 1.04: 6.86; 1.05: 6.9575 | [5 empty] | 1
| 1 | 2 | 1.01: 6.35; 1.02: 7.17; 1.03: 6.72; 1.04: 7.15; 1.05: 6.8288 | [5 empty] | 26
| 1 | 3 | 1.01: 6.47; 1.02: 6.865; 1.03: 7.14; 1.04: 7.24; 1.05: 7.0101 | [5 empty] | 16
| 1 | 4 | 1.01: 6.48; 1.02: 6.624; 1.03: 7.44; 1.04: 7.27; 1.05: 7.0963 | [5 empty] | 6.8946
| 1 | 5 | 1.01: 6.7; 1.02: 6.707; 1.03: 7.02; 1.04: 7.25; 1.05: 6.9967 | [5 empty] | 109
| 1 | 6 | 1.01: 6.75; 1.02: 6.811; 1.03: 7; 1.04: 6.84; 1.05: 6.9318
| Mean |  | 1.01: 6.5383; 1.02: 6.836; 1.03: 7.0267; 1.04: 7.1017; 1.05: 6.9702
| Median |  | 1.01: 6.48; 1.02: 6.825; 1.03: 7.01; 1.04: 7.195; 1.05: 6.9771
| Std Dev. |  | 1.01: 0.15355; 1.02: 0.18688; 1.03: 0.25033; 1.04: 0.19934; 1.05: 0.089244
| Rel.Std.Dev. |  | 1.01: 2.348%; 1.02: 2.734%; 1.03: 3.563%; 1.04: 2.807%; 1.05: 1.28%
| PDM3 |  | 1.01: -5.167%; 1.02: -0.8496%; 1.03: 1.916%; 1.04: 3.004%; 1.05: 1.097%
| Z-Score (Absolute) |  | 1.01: 2.22; 1.02: 0.69; 1.03: 0.29; 1.04: 0.67; 1.05: 0
| Analytical results for Ni in OREAS 241 (Certified Value 46.5 ppm) | [25 empty] | Certified
Ni | Round | Replicate | Lab | Lab | Lab | Lab | Lab | Lab | Lab | Lab | Lab | Lab | Lab | Lab | Lab | Lab | Lab | Lab | Lab | Lab | Lab | Lab | Lab | Lab | Lab | Lab | 1
| No | No | 1.01 | 1.02 | 1.03 | 1.04 | 1.05 | 1.07 | 1.08 | 1.10 | 1.11 | 1.12 | 1.13 | 1.14 | 1.15 | 1.16 | 1.17 | 1.18 | 1.19 | 1.20 | 1.21 | 1.23 | 1.24 | 1.25 | 1.26 | 1.27 | ppm
|  |  | AR*MS | AR*OES | AR*OES | AR*OES/MS | AR*OES/MS | AR*OES/MS | AR*MS | AR*MS | AR*OES/MS | AR*OES | AR*MS | AR*OES/MS | AR*OES | AR*OES | AR*OES | AR*MS | AR*OES/MS | AR*MS | AR*OES | AR*OES | AR*OES/MS | AR*MS | AR*OES/MS | AR*MS | 1
|  |  | 0.5g | 40g | 0.5g | 0.25g | 0.25g | 0.25g | 25g | 25g | 01g | 0.25g | 0.5g | 0.5g | 0.5g | 0.25g | 0.5g | 0.5g | 01g | 15g | 0.25g | 0.15g | 0.2g | 0.5g | 0.5g | 0.5g | 2
| 1 | 1 | 50.5 | 52 | 40.2522 | 49.5 | 44.6 | 54.4 | 45.3 | 43.9 | 46 | 41.94 | 46.7 | 44.7 | 44.88 | 46 | 44.4674 | 51.6 | 58 | 49.3 | 44.3768 | 44 | 46 | 47.7 | 53.5 | 46.2 | 1
| 1 | 2 | 48.6 | 49 | 40.4542 | 49.9 | 45.4 | 55.8 | 46.9 | 43.7 | 46 | 42.421 | 45.7 | 44.3 | 45.395 | 46 | 45.6441 | 52.4 | 57 | 46.7 | 44.0321 | 44 | 46 | 47.8 | 53 | 48.5 | 10
| 1 | 3 | 50.6 | 51 | 40.2678 | 50.6 | 44.6 | 55 | 45.6 | 43.8 | 46 | 41.24 | 46.9 | 45.3 | 44.649 | 46 | 44.6138 | 51.8 | 58 | 52.6 | 44.4185 | 42 | 45 | 45.8 | 52.5 | 47.1 | 16
| 1 | 4 | 48.9 | 50 | 40.3212 | 50.9 | 45.5 | 54.8 | 44.4 | 43.9 | 46 | 41.63 | 44.8 | 44.6 | 45.672 | 47 | 46.9475 | 51.4 | 59 | 50.3 | 44.3192 | 45 | 45 | 46.8 | 52.1 | 46.9 | 46.5071
| 1 | 5 | 47.4 | 53 | 40.049 | 49.2 | 45.7 | 55 | 44.9 | 44 | 47 | 42.881 | 46.6 | 43.6 | 45.067 | 47 | 49.0528 | 51.1 | 59 | 51.3 | 46.4014 | 44 | 46 | 46.6 | 52.1 | 45.9 | 110
| 1 | 6 | 46.8 | 50 | 39.9538 | 48 | 45.5 | 51.9 | 45.9 | 44.3 | 46 | 41.74 | 46.4 | 43.8 | 43.043 | 47 | 47.0165 | 50.8 | 59 | I.S. | 46.3985 | 44 | 47 | 45.6 | 51.8 | 45.2
| Mean |  | 48.8 | 50.8333 | 40.2164 | 49.6833 | 45.2167 | 54.4833 | 45.5 | 43.9333 | 46.1667 | 41.9753 | 46.1833 | 44.3833 | 44.7843 | 46.5 | 46.2903 | 51.5167 | 58.3333 | 50.04 | 44.9911 | 43.8333 | 45.8333 | 46.7167 | 52.5 | 46.6333
| Median |  | 48.75 | 50.5 | 40.26 | 49.7 | 45.45 | 54.9 | 45.45 | 43.9 | 46 | 41.84 | 46.5 | 44.45 | 44.9735 | 46.5 | 46.2958 | 51.5 | 58.5 | 50.3 | 44.3977 | 44 | 46 | 46.7 | 52.3 | 46.55
| Std Dev. |  | 1.5582 | 1.472 | 0.18352 | 1.0458 | 0.48751 | 1.3452 | 0.86487 | 0.20656 | 0.40825 | 0.58914 | 0.79352 | 0.62423 | 0.92741 | 0.54772 | 1.7402 | 0.56006 | 0.8165 | 2.2311 | 1.0996 | 0.98319 | 0.75277 | 0.92177 | 0.64187 | 1.1448
| Rel.Std.Dev. |  | 3.193% | 2.896% | 0.4563% | 2.105% | 1.078% | 2.469% | 1.901% | 0.4702% | 0.8843% | 1.404% | 1.718% | 1.406% | 2.071% | 1.178% | 3.759% | 1.087% | 1.4% | 4.459% | 2.444% | 2.243% | 1.642% | 1.973% | 1.223% | 2.455%
| PDM3 |  | 4.93% | 9.302% | -13.53% | 6.83% | -2.775% | 17.15% | -2.165% | -5.534% | -0.732% | -9.744% | -0.6961% | -4.566% | -3.704% | -0.01522% | -0.466% | 10.77% | 25.43% | 7.597% | -3.26% | -5.749% | -1.449% | 0.4507% | 12.89% | 0.2715%
| Z-Score (Absolute) |  | 0.83 | 1.49 | 1.95 | 1.12 | 0.33 | 2.68 | 0.24 | 0.75 | 0.02 | 1.38 | 0.02 | 0.6 | 0.47 | 0.09 | 0.02 | 1.71 | 3.92 | 1.23 | 0.4 | 0.78 | 0.13 | 0.16 | 2.03 | 0.13
| Analytical results for P in OREAS 241 (Certified Value 0.044 wt.%) | [25 empty] | Certified
P | Round | Replicate | Lab | Lab | Lab | Lab | Lab | Lab | Lab | Lab | Lab | Lab | Lab | Lab | Lab | Lab | Lab | Lab | Lab | Lab | Lab | Lab | Lab | Lab | Lab | Lab | 1
| No | No | 1.01 | 1.02 | 1.03 | 1.04 | 1.05 | 1.07 | 1.08 | 1.10 | 1.11 | 1.12 | 1.13 | 1.14 | 1.15 | 1.16 | 1.17 | 1.18 | 1.19 | 1.20 | 1.21 | 1.23 | 1.24 | 1.25 | 1.26 | 1.27 | wt.%
|  |  | AR*MS | AR*OES | AR*OES | AR*OES/MS | AR*OES/MS | AR*OES/MS | AR*MS | AR*OES | AR*OES/MS | AR*OES | AR*MS | AR*OES/MS | AR*OES | AR*OES | AR*OES | AR*MS | AR*OES/MS | AR*MS | AR*OES | AR*OES | AR*OES/MS | AR*MS | AR*OES/MS | AR*MS | 3
|  |  | 0.5g | 40g | 0.5g | 0.25g | 0.25g | 0.25g | 25g | 25g | 01g | 0.25g | 0.5g | 0.5g | 0.5g | 0.25g | 0.5g | 0.5g | 01g | 15g | 0.25g | 0.15g | 0.2g | 0.5g | 0.5g | 0.5g | 3
| 1 | 1 | 0.046 | 0.048 | 0.045026 | 0.0449 | 0.044 | 0.055 | 0.0463 | 0.0472 | 0.042 | 0.044553 | 0.0462 | 0.041 | 0.044385 | 0.05 | 0.06925 | 0.046 | 0.0431 | 0.044 | 0.0401 | 0.0437 | 0.0439 | 0.047 | 0.0452 | 0.043 | 1
| 1 | 2 | 0.045 | 0.046 | 0.044944 | 0.0453 | 0.043 | 0.056 | 0.0456 | 0.0449 | 0.041 | 0.044643 | 0.0448 | 0.041 | 0.043907 | 0.04 | 0.07344 | 0.047 | 0.0429 | 0.041 | 0.040163 | 0.0439 | 0.044 | 0.045 | 0.0443 | 0.045 | 0
| 1 | 3 | 0.046 | 0.046 | 0.045159 | 0.0453 | 0.043 | 0.055 | 0.0443 | 0.047 | 0.043 | 0.04462 | 0.0435 | 0.041 | 0.043721 | 0.04 | 0.07213 | 0.047 | 0.0421 | 0.042 | 0.039851 | 0.0426 | 0.0436 | 0.045 | 0.0451 | 0.043 | 16
| 1 | 4 | 0.045 | 0.046 | 0.044862 | 0.0467 | 0.044 | 0.056 | 0.0423 | 0.0487 | 0.043 | 0.04452 | 0.0426 | 0.041 | 0.045372 | 0.05 | 0.07462 | 0.047 | 0.042 | 0.043 | 0.039612 | 0.044 | 0.044 | 0.046 | 0.0437 | 0.044 | 0.044442
| 1 | 5 | 0.044 | 0.048 | 0.044547 | 0.045 | 0.044 | 0.055 | 0.043 | 0.0481 | 0.042 | 0.044661 | 0.0446 | 0.041 | 0.04419 | 0.05 | 0.07283 | 0.046 | 0.042 | 0.044 | 0.042109 | 0.0443 | 0.0435 | 0.045 | 0.0437 | 0.042 | 111
| 1 | 6 | 0.045 | 0.048 | 0.045008 | 0.0442 | 0.043 | 0.053 | 0.0455 | 0.0493 | 0.041 | 0.044614 | 0.0446 | 0.042 | 0.043864 | 0.05 | 0.07069 | 0.046 | 0.0423 | I.S. | 0.040315 | 0.0437 | 0.044 | 0.046 | 0.0442 | 0.043
| Mean |  | 0.045167 | 0.047 | 0.044924 | 0.045233 | 0.0435 | 0.055 | 0.0445 | 0.047533 | 0.042 | 0.044602 | 0.044383 | 0.041167 | 0.04424 | 0.046667 | 0.07216 | 0.0465 | 0.0424 | 0.0428 | 0.040358 | 0.0437 | 0.043833 | 0.045667 | 0.044367 | 0.043333
| Median |  | 0.045 | 0.047 | 0.044976 | 0.04515 | 0.0435 | 0.055 | 0.0449 | 0.04765 | 0.042 | 0.044617 | 0.0446 | 0.041 | 0.044048 | 0.05 | 0.07248 | 0.0465 | 0.0422 | 0.043 | 0.040131 | 0.0438 | 0.04395 | 0.0455 | 0.04425 | 0.043
| Std Dev. |  | 0.00075277 | 0.0010954 | 0.00020921 | 0.00082381 | 0.00054772 | 0.0010954 | 0.0015862 | 0.0015578 | 0.00089443 | 5.4323e-05 | 0.0012271 | 0.00040825 | 0.00060443 | 0.005164 | 0.0019375 | 0.00054772 | 0.00048166 | 0.0013038 | 0.00089295 | 0.0005831 | 0.00022509 | 0.0008165 | 0.00065625 | 0.0010328
| Rel.Std.Dev. |  | 1.667% | 2.331% | 0.4657% | 1.821% | 1.259% | 1.992% | 3.564% | 3.277% | 2.13% | 0.1218% | 2.765% | 0.9917% | 1.366% | 11.07% | 2.685% | 1.178% | 1.136% | 3.046% | 2.213% | 1.334% | 0.5135% | 1.788% | 1.479% | 2.383%
| PDM3 |  | 1.63% | 5.755% | 1.084% | 1.78% | -2.12% | 23.76% | 0.1297% | 6.955% | -5.496% | 0.3589% | -0.1328% | -7.371% | -0.4561% | 5.005% | 62.37% | 4.63% | -4.596% | -3.695% | -9.189% | -1.67% | -1.37% | 2.755% | -0.1703% | -2.495%
| Z-Score (Absolute) |  | 0.42 | 1.48 | 0.28 | 0.46 | 0.54 | 6.1 | 0.03 | 1.79 | 1.41 | 0.09 | 0.03 | 1.89 | 0.12 | 1.29 | 16.02 | 1.19 | 1.18 | 0.95 | 2.36 | 0.43 | 0.35 | 0.71 | 0.04 | 0.64
| Analytical results for Pb in OREAS 241 (Certified Value 32.2 ppm) | [25 empty] | Certified
Pb | Round | Replicate | Lab | Lab | Lab | Lab | Lab | Lab | Lab | Lab | Lab | Lab | Lab | Lab | Lab | Lab | Lab | Lab | Lab | Lab | Lab | Lab | Lab | Lab | Lab |  | 1
| No | No | 1.01 | 1.02 | 1.03 | 1.04 | 1.05 | 1.07 | 1.08 | 1.10 | 1.11 | 1.12 | 1.13 | 1.14 | 1.16 | 1.17 | 1.18 | 1.19 | 1.20 | 1.21 | 1.23 | 1.24 | 1.25 | 1.26 | 1.27 |  | ppm
|  |  | AR*MS | AR*MS | AR*OES | AR*OES/MS | AR*OES/MS | AR*OES/MS | AR*MS | AR*MS | AR*OES/MS | AR*OES | AR*MS | AR*OES/MS | AR*MS | AR*OES | AR*MS | AR*OES/MS | AR*MS | AR*OES | AR*OES | AR*OES/MS | AR*MS | AR*OES/MS | AR*MS |  | 1
|  |  | 0.5g | 40g | 0.5g | 0.25g | 0.25g | 0.25g | 25g | 25g | 01g | 0.25g | 0.5g | 0.5g | 0.25g | 0.5g | 0.5g | 01g | 15g | 0.25g | 0.15g | 0.2g | 0.5g | 0.5g | 0.5g |  | 2
| 1 | 1 | 32.3 | 32 | 27.3077 | 35.7 | 35.4 | 30.7 | 32.5 | 35.6 | 27.7 | 34.744 | 31.4 | 33.6 | 31.8 | 56.6063 | 31.7 | 31.5 | 33.31 | 36.2831 | 31 | 31 | 34.8 | 31.5 | 31.3 |  | 1
| 1 | 2 | 31.4 | 32 | 28.1263 | 34.9 | 35.9 | 31.8 | 32.9 | 35.3 | 27.5 | 32.157 | 30.8 | 34.2 | 31.8 | 42.4821 | 32.3 | 30.2 | 33.44 | 35.1406 | 33 | 31 | 33.2 | 32 | 32.1 |  | 12
| 1 | 3 | 32.5 | 32 | 27.7993 | 35 | 35.4 | 32.4 | 32.3 | 35.6 | 28.7 | 32.678 | 31 | 33.6 | 31.7 | 40.9113 | 32.4 | 32.4 | 34.15 | 34.907 | 32 | 30 | 32.7 | 31.5 | 32.4 |  | 16
| 1 | 4 | 31.7 | 32 | 26.2653 | 35.4 | 35.1 | 31.2 | 31.6 | 36.1 | 28.6 | 34.136 | 30.6 | 33.8 | 31.8 | 75.2202 | 31.7 | 30.1 | 33.19 | 32.8223 | 32 | 29 | 35 | 31.1 | 30.5 |  | 32.2354
| 1 | 5 | 31.5 | 33 | 26.9497 | 35.4 | 35.1 | 31.5 | 32 | 35.4 | 27.6 | 32.852 | 31.6 | 34.1 | 31.6 | 60.5112 | 31.7 | 30.7 | 34.29 | 36.8682 | 31 | 30 | 33.3 | 31.4 | 30.9 |  | 112
| 1 | 6 | 31.2 | 33 | 27.6093 | 35.6 | 35 | 30 | 32.2 | 35.2 | 28.4 | 32.906 | 31.5 | 33.5 | 31.8 | 70.1773 | 32.1 | 30 | I.S. | 33.3682 | 32 | 31 | 33.3 | 31.3 | 30.5
| Mean |  | 31.7667 | 32.3333 | 27.3429 | 35.3333 | 35.3167 | 31.2667 | 32.25 | 35.5333 | 28.0833 | 33.2455 | 31.15 | 33.8 | 31.75 | 57.6514 | 31.9833 | 30.8167 | 33.676 | 34.8982 | 31.8333 | 30.3333 | 33.7167 | 31.4667 | 31.2833
| Median |  | 31.6 | 32 | 27.4585 | 35.4 | 35.25 | 31.35 | 32.25 | 35.5 | 28.05 | 32.879 | 31.2 | 33.7 | 31.8 | 58.5588 | 31.9 | 30.45 | 33.44 | 35.0238 | 32 | 30.5 | 33.3 | 31.45 | 31.1
| Std Dev. |  | 0.52026 | 0.5164 | 0.66485 | 0.32042 | 0.33116 | 0.84301 | 0.44159 | 0.32042 | 0.54191 | 0.98137 | 0.40866 | 0.28983 | 0.083666 | 14.0369 | 0.32506 | 0.95376 | 0.50683 | 1.5816 | 0.75277 | 0.8165 | 0.94534 | 0.30111 | 0.81097
| Rel.Std.Dev. |  | 1.638% | 1.597% | 2.432% | 0.9068% | 0.9377% | 2.696% | 1.369% | 0.9017% | 1.93% | 2.952% | 1.312% | 0.8575% | 0.2635% | 24.35% | 1.016% | 3.095% | 1.505% | 4.532% | 2.365% | 2.692% | 2.804% | 0.9569% | 2.592%
| PDM3 |  | -1.454% | 0.3037% | -15.18% | 9.61% | 9.559% | -3.005% | 0.04521% | 10.23% | -12.88% | 3.133% | -3.367% | 4.854% | -1.506% | 78.84% | -0.782% | -4.401% | 4.469% | 8.261% | -1.247% | -5.901% | 4.595% | -2.385% | -2.954%
| Z-Score (Absolute) |  | 0.12 | 0.19 | 2.48 | 1.79 | 1.78 | 0.38 | 0.14 | 1.9 | 2.08 | 0.67 | 0.45 | 0.97 | 0.12 | 13.71 | 0 | 0.62 | 0.9 | 1.56 | 0.08 | 0.88 | 0.93 | 0.28 | 0.37
| Analytical results for Pd in OREAS 241 (Indicative Value 8.61 ppb) | [25 empty] | Indicative
Pd | Round | Replicate | 1.01: Lab; 1.02: Lab; 1.03: Lab; 1.04: Lab; 1.05: Lab |  | 1
| No | No | 1.01: 1.02; 1.02: 1.08; 1.03: 1.10; 1.04: 1.11; 1.05: 1.13 |  | ppb
|  |  | 1.01: AR*MS; 1.02: AR*MS; 1.03: AR*MS; 1.04: AR*OES/MS; 1.05: AR*MS |  | 2
|  |  | 1.01: 40g; 1.02: 25g; 1.03: 25g; 1.04: 01g; 1.05: 0.5g |  | 2
| 1 | 1 | 1.01: < 10; 1.02: < 10; 1.03: < 5; 1.04: < 10; 1.05: 10 |  | 1
| 1 | 2 | 1.01: < 10; 1.02: 12; 1.03: < 5; 1.04: < 10; 1.05: 12 |  | 3
| 1 | 3 | 1.01: 10; 1.02: 11; 1.03: < 5; 1.04: < 10; 1.05: 16 |  | 16
| 1 | 4 | 1.01: < 10; 1.02: 10; 1.03: < 5; 1.04: < 10; 1.05: 13 |  | 8.6111
| 1 | 5 | 1.01: < 10; 1.02: < 10; 1.03: < 5; 1.04: < 10; 1.05: < 10 |  | 9
| 1 | 6 | 1.01: < 10; 1.02: < 10; 1.03: < 5; 1.04: < 10; 1.05: 16
| Mean |  | 1.01: 10; 1.02: 11; 1.05: 13.4
| Median |  | 1.01: 10; 1.02: 11; 1.05: 13
| Std Dev. |  | 1.02: 1; 1.05: 2.6077
| Rel.Std.Dev. |  | 1.02: 9.091%; 1.05: 19.46%
| PDM3 |  | 1.01: 16.13%; 1.02: 27.74%; 1.05: 55.61%
| Z-Score (Absolute) |  | 1.01: 0; 1.02: 0.67; 1.03: 1.04; 1.04: 0.26; 1.05: 1.92
| Analytical results for Pr in OREAS 241 (Certified Value 1.44 ppm) | [25 empty] | Certified
Pr | Round | Replicate | 1.01: Lab; 1.02: Lab; 1.03: Lab; 1.04: Lab; 1.05: Lab |  | 1
| No | No | 1.01: 1.02; 1.02: 1.08; 1.03: 1.10; 1.04: 1.14; 1.05: 1.15 |  | ppm
|  |  | 1.01: AR*MS; 1.02: AR*MS; 1.03: AR*MS; 1.04: AR*OES/MS; 1.05: AR*MS |  | 2
|  |  | 1.01: 40g; 1.02: 25g; 1.03: 25g; 1.04: 0.5g; 1.05: 0.5g |  | 2
| 1 | 1 | 1.01: 1.34; 1.02: 1.504; 1.03: 1.66; 1.04: 1.4; 1.05: 1.3286 |  | 1
| 1 | 2 | 1.01: 1.33; 1.02: 1.518; 1.03: 1.65; 1.04: 1.3; 1.05: 1.287 |  | 29
| 1 | 3 | 1.01: 1.34; 1.02: 1.511; 1.03: 1.75; 1.04: 1.3; 1.05: 1.338 |  | 16
| 1 | 4 | 1.01: 1.36; 1.02: 1.477; 1.03: 1.76; 1.04: 1.4; 1.05: 1.3671 |  | 1.4422
| 1 | 5 | 1.01: 1.4; 1.02: 1.481; 1.03: 1.71; 1.04: 1.3; 1.05: 1.3042 |  | 113
| 1 | 6 | 1.01: 1.4; 1.02: 1.493; 1.03: 1.69; 1.04: 1.3; 1.05: 1.266
| Mean |  | 1.01: 1.3617; 1.02: 1.4973; 1.03: 1.7033; 1.04: 1.3333; 1.05: 1.3152
| Median |  | 1.01: 1.35; 1.02: 1.4985; 1.03: 1.7; 1.04: 1.3; 1.05: 1.3164
| Std Dev. |  | 1.01: 0.031252; 1.02: 0.016476; 1.03: 0.045461; 1.04: 0.05164; 1.05: 0.03669
| Rel.Std.Dev. |  | 1.01: 2.295%; 1.02: 1.1%; 1.03: 2.669%; 1.04: 3.873%; 1.05: 2.79%
| PDM3 |  | 1.01: -5.582%; 1.02: 3.825%; 1.03: 18.11%; 1.04: -7.546%; 1.05: -8.807%
| Z-Score (Absolute) |  | 1.01: 0; 1.02: 1.97; 1.03: 4.95; 1.04: 0.41; 1.05: 0.67
| Analytical results for Pt in OREAS 241 (Indicative Value 8.61 ppb) | [25 empty] | Indicative
Pt | Round | Replicate | 1.01: Lab; 1.02: Lab; 1.03: Lab; 1.04: Lab |  | 1
| No | No | 1.01: 1.08; 1.02: 1.10; 1.03: 1.11; 1.04: 1.13 |  | ppb
|  |  | 1.01: AR*MS; 1.02: AR*MS; 1.03: AR*OES/MS; 1.04: AR*MS |  | 2
|  |  | 1.01: 25g; 1.02: 25g; 1.03: 01g; 1.04: 0.5g |  | 2
| 1 | 1 | 1.01: 6; 1.02: 7; 1.03: 9; 1.04: 18 |  | 1
| 1 | 2 | 1.01: 10; 1.02: 9; 1.03: 8; 1.04: 15 |  | 3
| 1 | 3 | 1.01: 6; 1.02: 10; 1.03: 9; 1.04: 12 |  | 16
| 1 | 4 | 1.01: 9; 1.02: 9; 1.03: 9; 1.04: 18 |  | 8.6111
| 1 | 5 | 1.01: 10; 1.02: 9; 1.03: 9; 1.04: 12 |  | 9
| 1 | 6 | 1.01: 9; 1.02: 9; 1.03: 8; 1.04: 16
| Mean |  | 1.01: 8.3333; 1.02: 8.8333; 1.03: 8.6667; 1.04: 15.1667
| Median |  | 1.01: 9; 1.02: 9; 1.03: 9; 1.04: 15.5
| Std Dev. |  | 1.01: 1.8619; 1.02: 0.98319; 1.03: 0.5164; 1.04: 2.7142
| Rel.Std.Dev. |  | 1.01: 22.34%; 1.02: 11.13%; 1.03: 5.958%; 1.04: 17.9%
| PDM3 |  | 1.01: -3.226%; 1.02: 2.581%; 1.03: 0.6452%; 1.04: 76.13%
| Z-Score (Absolute) |  | 1.01: 1.12; 1.02: 0.22; 1.03: 0.22; 1.04: 17.31
| Analytical results for Rb in OREAS 241 (Certified Value 6.33 ppm) | [25 empty] | Certified
Rb | Round | Replicate | Lab | Lab | Lab | Lab | Lab | Lab | Lab | Lab | Lab | Lab | Lab | Lab | Lab | Lab | Lab | Lab | Lab | Lab | [6 empty] | 1
| No | No | 1.01 | 1.02 | 1.04 | 1.05 | 1.07 | 1.08 | 1.10 | 1.11 | 1.12 | 1.13 | 1.14 | 1.15 | 1.16 | 1.18 | 1.19 | 1.25 | 1.26 | 1.27 | [6 empty] | ppm
|  |  | AR*MS | AR*MS | AR*OES/MS | AR*OES/MS | AR*OES/MS | AR*MS | AR*MS | AR*OES/MS | AR*OES | AR*MS | AR*OES/MS | AR*MS | AR*MS | AR*MS | AR*OES/MS | AR*MS | AR*OES/MS | AR*MS | [6 empty] | 2
|  |  | 0.5g | 40g | 0.25g | 0.25g | 0.25g | 25g | 25g | 01g | 0.25g | 0.5g | 0.5g | 0.5g | 0.25g | 0.5g | 01g | 0.5g | 0.5g | 0.5g | [6 empty] | 3
| 1 | 1 | 6.9 | 6 | 7.4 | 6.5 | 6 | 6.36 | 6.86 | 6.32 | 14.213 | 4.66 | 5.2 | 5.9791 | 5.3 | 7.2 | 7.04 | 6.4 | 6.9 | 6.1 | [6 empty] | 1
| 1 | 2 | 6.7 | 6.2 | 7.3 | 6.2 | 6.2 | 6.35 | 6.71 | 6.22 | 13.747 | 4.56 | 5.2 | 5.7902 | 5.2 | 6.9 | 6.62 | 6.2 | 7 | 6.4 | [6 empty] | 30
| 1 | 3 | 6.9 | 6 | 7.6 | 6.2 | 6.3 | 6.38 | 6.81 | 6.33 | 14.044 | 4.6 | 5.2 | 5.8955 | 5.3 | 6.9 | 6.89 | 6.1 | 6.8 | 6.2 | [6 empty] | 16
| 1 | 4 | 6.8 | 6 | 7.5 | 6.5 | 6.2 | 6.12 | 7.1 | 6.37 | 14.134 | 4.45 | 5.3 | 6.2187 | 5.3 | 6.9 | 6.59 | 6.2 | 6.7 | 6 | [6 empty] | 6.327
| 1 | 5 | 6.6 | 6.2 | 7.2 | 6.5 | 6.3 | 6.14 | 6.75 | 6.32 | 13.78 | 4.62 | 5.2 | 5.9944 | 5.3 | 6.9 | 6.52 | 6.1 | 6.6 | 6 | [6 empty] | 114
| 1 | 6 | 6.5 | 6.2 | 7.2 | 6.5 | 6 | 6.3 | 6.88 | 6.22 | 14.11 | 4.61 | 5.1 | 5.7695 | 5.1 | 6.6 | 6.44 | 6 | 6.7 | 6
| Mean |  | 6.7333 | 6.1 | 7.3667 | 6.4 | 6.1667 | 6.275 | 6.8517 | 6.2967 | 14.0047 | 4.5833 | 5.2 | 5.9412 | 5.25 | 6.9 | 6.6833 | 6.1667 | 6.7833 | 6.1167
| Median |  | 6.75 | 6.1 | 7.35 | 6.5 | 6.2 | 6.325 | 6.835 | 6.32 | 14.077 | 4.605 | 5.2 | 5.9373 | 5.3 | 6.9 | 6.605 | 6.15 | 6.75 | 6.05
| Std Dev. |  | 0.1633 | 0.10954 | 0.1633 | 0.15492 | 0.13663 | 0.11554 | 0.13761 | 0.062183 | 0.19475 | 0.072847 | 0.063246 | 0.16469 | 0.083666 | 0.18974 | 0.23175 | 0.13663 | 0.1472 | 0.16021
| Rel.Std.Dev. |  | 2.425% | 1.796% | 2.217% | 2.421% | 2.216% | 1.841% | 2.008% | 0.9875% | 1.391% | 1.589% | 1.216% | 2.772% | 1.594% | 2.75% | 3.468% | 2.216% | 2.17% | 2.619%
| PDM3 |  | 6.423% | -3.587% | 16.43% | 1.155% | -2.533% | -0.8211% | 8.293% | -0.4787% | 121.3% | -27.56% | -17.81% | -6.096% | -17.02% | 9.057% | 5.633% | -2.533% | 7.213% | -3.324%
| Z-Score (Absolute) |  | 0.71 | 0.3 | 1.73 | 0.18 | 0.19 | 0.02 | 0.9 | 0.02 | 12.32 | 2.72 | 1.73 | 0.55 | 1.65 | 0.98 | 0.63 | 0.19 | 0.79 | 0.27
| Analytical results for Re in OREAS 241 (Certified Value 0.002 ppm) | [25 empty] | Certified
Re | Round | Replicate | Lab | Lab | Lab | Lab | Lab | Lab | Lab | Lab | Lab | Lab | Lab | Lab | Lab | Lab | [10 empty] | 1
| No | No | 1.01 | 1.04 | 1.07 | 1.08 | 1.10 | 1.11 | 1.13 | 1.14 | 1.18 | 1.19 | 1.23 | 1.25 | 1.26 | 1.27 | [10 empty] | ppm
|  |  | AR*MS | AR*OES/MS | AR*OES/MS | AR*MS | AR*MS | AR*OES/MS | AR*MS | AR*OES/MS | AR*MS | AR*OES/MS | AR*OES | AR*MS | AR*OES/MS | AR*MS | [10 empty] | 3
|  |  | 0.5g | 0.25g | 0.25g | 25g | 25g | 01g | 0.5g | 0.5g | 0.5g | 01g | 0.15g | 0.5g | 0.5g | 0.5g | [10 empty] | 3
| 1 | 1 | 0.002 | 0.003 | 0.005 | 0.003 | 0.004 | < 0.05 | 0.002 | 0.002 | 0.003 | < 0.05 | < 5 | 0.002 | 0.002 | 0.002 | [10 empty] | 1
| 1 | 2 | 0.003 | 0.002 | 0.006 | 0.002 | 0.003 | < 0.05 | 0.002 | 0.002 | 0.002 | < 0.05 | < 5 | 0.002 | 0.002 | 0.002 | [10 empty] | 31
| 1 | 3 | 0.002 | 0.003 | 0.008 | 0.001 | 0.002 | < 0.05 | 0.002 | 0.002 | 0.002 | < 0.05 | < 5 | 0.002 | 0.002 | 0.002 | [10 empty] | 16
| 1 | 4 | 0.002 | 0.002 | 0.006 | 0.003 | 0.002 | < 0.05 | 0.002 | 0.002 | 0.002 | < 0.05 | < 5 | 0.002 | 0.002 | 0.001 | [10 empty] | 0.0021167
| 1 | 5 | 0.002 | 0.003 | 0.006 | 0.002 | 0.001 | < 0.05 | 0.003 | 0.002 | 0.003 | < 0.05 | < 5 | 0.002 | 0.002 | 0.002 | [10 empty] | 115
| 1 | 6 | 0.003 | 0.002 | 0.006 | 0.002 | 0.002 | < 0.05 | 0.002 | 0.002 | 0.002 | < 0.05 | < 5 | 0.002 | 0.002 | 0.001
| Mean |  | 0.0023333 | 0.0025 | 0.0061667 | 0.0021667 | 0.0023333 |  | 0.0021667 | 0.002 | 0.0023333 |  |  | 0.002 | 0.002 | 0.0016667
| Median |  | 0.002 | 0.0025 | 0.006 | 0.002 | 0.002 |  | 0.002 | 0.002 | 0.002 |  |  | 0.002 | 0.002 | 0.002
| Std Dev. |  | 0.0005164 | 0.00054772 | 0.00098319 | 0.00075277 | 0.0010328 |  | 0.00040825 | 0 | 0.0005164 |  |  | 0 | 0 | 0.0005164
| Rel.Std.Dev. |  | 22.13% | 21.91% | 15.94% | 34.74% | 44.26% |  | 18.84% | 0% | 22.13% |  |  | 0% | 0% | 30.98%
| PDM3 |  | 10.24% | 18.11% | 191.3% | 2.362% | 10.24% |  | 2.362% | -5.512% | 10.24% |  |  | -5.512% | -5.512% | -21.26%
| Z-Score (Absolute) |  | 0 | 0.34 | 7.75 | 0.34 | 0 | 45.85 | 0.34 | 0.67 | 0 | 45.85 | 5052.6 | 0.67 | 0.67 | 1.35
| Analytical results for S in OREAS 241 (Certified Value 0.47 wt.%) | [25 empty] | Certified
S | Round | Replicate | Lab | Lab | Lab | Lab | Lab | Lab | Lab | Lab | Lab | Lab | Lab | Lab | Lab | Lab | Lab | Lab | Lab | Lab | Lab | Lab | Lab | Lab |  |  | 1
| No | No | 1.01 | 1.02 | 1.03 | 1.04 | 1.05 | 1.07 | 1.08 | 1.11 | 1.13 | 1.14 | 1.15 | 1.16 | 1.17 | 1.18 | 1.19 | 1.20 | 1.21 | 1.23 | 1.24 | 1.25 | 1.26 | 1.27 |  |  | wt.%
|  |  | AR*MS | AR*OES | AR*OES | AR*OES/MS | AR*OES/MS | AR*OES/MS | AR*MS | AR*OES/MS | AR*MS | AR*OES/MS | AR*OES | AR*OES | AR*OES | AR*MS | AR*OES/MS | AR*MS | AR*OES | AR*OES | AR*OES/MS | AR*MS | AR*OES/MS | AR*MS |  |  | 3
|  |  | 0.5g | 40g | 0.5g | 0.25g | 0.25g | 0.25g | 25g | 01g | 0.5g | 0.5g | 0.5g | 0.25g | 0.5g | 0.5g | 01g | 15g | 0.25g | 0.15g | 0.2g | 0.5g | 0.5g | 0.5g |  |  | 3
| 1 | 1 | 0.51 | 0.495 | 0.4405 | 0.51 | 0.51 | 0.56 | 0.5 | 0.46 | 0.52 | 0.421 | 0.46078 | 0.49 | 0.17083 | 0.5 | 0.46 | 0.45 | 0.47201 | 0.47 | 0.42 | 0.51 | 0.49 | 0.44 |  |  | 1
| 1 | 2 | 0.49 | 0.49 | 0.43717 | 0.51 | 0.5 | 0.56 | 0.5 | 0.45 | 0.48 | 0.424 | 0.46791 | 0.5 | 0.18445 | 0.52 | 0.47 | 0.45 | 0.44279 | 0.47 | 0.38 | 0.49 | 0.47 | 0.46 |  |  | 16
| 1 | 3 | 0.5 | 0.495 | 0.4405 | 0.51 | 0.5 | 0.57 | 0.48 | 0.46 | 0.48 | 0.426 | 0.45864 | 0.5 | 0.17888 | 0.52 | 0.46 | 0.45 | 0.45085 | 0.47 | 0.37 | 0.49 | 0.48 | 0.45 |  |  | 16
| 1 | 4 | 0.49 | 0.49 | 0.4405 | 0.52 | 0.52 | 0.58 | 0.47 | 0.45 | 0.46 | 0.427 | 0.47244 | 0.5 | 0.18361 | 0.51 | 0.46 | 0.44 | 0.45156 | 0.47 | 0.39 | 0.5 | 0.47 | 0.44 |  |  | 0.47014
| 1 | 5 | 0.48 | 0.51 | 0.43717 | 0.52 | 0.54 | 0.58 | 0.48 | 0.46 | 0.48 | 0.42 | 0.46359 | 0.51 | 0.18116 | 0.51 | 0.46 | 0.44 | 0.43157 | 0.47 | 0.38 | 0.48 | 0.46 | 0.44 |  |  | 116
| 1 | 6 | 0.48 | 0.495 | 0.4405 | 0.5 | 0.53 | 0.56 | 0.48 | 0.45 | 0.49 | 0.441 | 0.46199 | 0.5 | 0.17988 | 0.5 | 0.46 | I.S. | 0.46103 | 0.47 | 0.39 | 0.5 | 0.47 | 0.44
| Mean |  | 0.49167 | 0.49583 | 0.43939 | 0.51167 | 0.51667 | 0.56833 | 0.485 | 0.455 | 0.485 | 0.4265 | 0.46422 | 0.5 | 0.1798 | 0.51 | 0.46167 | 0.446 | 0.45163 | 0.47 | 0.38833 | 0.495 | 0.47333 | 0.445
| Median |  | 0.49 | 0.495 | 0.4405 | 0.51 | 0.515 | 0.565 | 0.48 | 0.455 | 0.48 | 0.425 | 0.46279 | 0.5 | 0.18052 | 0.51 | 0.46 | 0.45 | 0.4512 | 0.47 | 0.385 | 0.495 | 0.47 | 0.44
| Std Dev. |  | 0.01169 | 0.0073598 | 0.0017213 | 0.0075277 | 0.01633 | 0.0098319 | 0.012247 | 0.0054772 | 0.019748 | 0.0076092 | 0.0050887 | 0.0063246 | 0.0048847 | 0.0089443 | 0.0040825 | 0.0054772 | 0.014034 | 0 | 0.017224 | 0.010488 | 0.010328 | 0.0083666
| Rel.Std.Dev. |  | 2.378% | 1.484% | 0.3918% | 1.471% | 3.161% | 1.73% | 2.525% | 1.204% | 4.072% | 1.784% | 1.096% | 1.265% | 2.717% | 1.754% | 0.8843% | 1.228% | 3.107% | 0% | 4.435% | 2.119% | 2.182% | 1.88%
| PDM3 |  | 4.578% | 5.465% | -6.541% | 8.832% | 9.896% | 20.89% | 3.16% | -3.221% | 3.16% | -9.283% | -1.259% | 6.351% | -61.76% | 8.478% | -1.803% | -5.135% | -3.937% | -0.03027% | -17.4% | 5.287% | 0.6787% | -5.348%
| Z-Score (Absolute) |  | 0.54 | 0.65 | 0.87 | 1.08 | 1.22 | 2.62 | 0.36 | 0.45 | 0.36 | 1.22 | 0.2 | 0.77 | 7.9 | 1.04 | 0.27 | 0.69 | 0.54 | 0.05 | 2.26 | 0.63 | 0.05 | 0.72
| Analytical results for Sb in OREAS 241 (Certified Value 0.99 ppm) | [25 empty] | Certified
Sb | Round | Replicate | Lab | Lab | Lab | Lab | Lab | Lab | Lab | Lab | Lab | Lab | Lab | Lab | Lab | Lab | Lab | Lab | Lab | Lab | Lab | Lab | Lab | Lab | Lab |  | 1
| No | No | 1.01 | 1.02 | 1.03 | 1.04 | 1.07 | 1.08 | 1.10 | 1.11 | 1.12 | 1.13 | 1.14 | 1.15 | 1.16 | 1.17 | 1.18 | 1.19 | 1.20 | 1.21 | 1.23 | 1.24 | 1.25 | 1.26 | 1.27 |  | ppm
|  |  | AR*MS | AR*MS | AR*OES | AR*OES/MS | AR*OES/MS | AR*MS | AR*MS | AR*OES/MS | AR*OES | AR*MS | AR*OES/MS | AR*MS | AR*MS | AR*OES | AR*MS | AR*OES/MS | AR*MS | AR*OES | AR*OES | AR*OES/MS | AR*MS | AR*OES/MS | AR*MS |  | 2
|  |  | 0.5g | 40g | 0.5g | 0.25g | 0.25g | 25g | 25g | 01g | 0.25g | 0.5g | 0.5g | 0.5g | 0.25g | 0.5g | 0.5g | 01g | 15g | 0.25g | 0.15g | 0.2g | 0.5g | 0.5g | 0.5g |  | 2
| 1 | 1 | 1.18 | 0.7 | < 5 | 0.58 | 1.06 | 1.72 | 1.09 | 1.39 | < 10 | 0.54 | 0.49 | 0.6411 | 0.68 | < 10 | 1.11 | 1.1 | 1.28 | 5.0661 | < 5 | < 5 | 1.5 | 0.66 | 1.19 |  | 1
| 1 | 2 | 1.26 | 0.7 | < 5 | 0.61 | 1.08 | 1.61 | 1.07 | 1.32 | < 10 | 0.56 | 0.55 | 0.62321 | 0.65 | < 10 | 1.14 | 1 | 1.3 | 7.8998 | < 5 | < 5 | 1.46 | 0.64 | 1.32 |  | 32
| 1 | 3 | 1.23 | 0.72 | < 5 | 0.6 | 1.13 | 1.54 | 1.08 | 1.33 | < 10 | 0.47 | 0.55 | 0.59806 | 0.68 | < 10 | 1.11 | 1.01 | 1.44 | 6.8934 | < 5 | < 5 | 1.45 | 0.66 | 1.25 |  | 16
| 1 | 4 | 1.27 | 0.74 | < 5 | 0.62 | 1.09 | 1.56 | 1.16 | 1.34 | < 10 | 0.54 | 0.6 | 0.60356 | 0.71 | < 10 | 1.16 | 1 | 1.43 | 7.3022 | < 5 | < 5 | 1.42 | 0.63 | 1.22 |  | 0.99092
| 1 | 5 | 1.19 | 0.62 | < 5 | 0.61 | 1.03 | 1.54 | 1.11 | 1.32 | < 10 | 0.55 | 0.58 | 0.62949 | 0.74 | < 10 | 1.15 | 1.01 | 1.35 | 8.547 | < 5 | < 5 | 1.45 | 0.64 | 1.22 |  | 117
| 1 | 6 | 1.23 | 0.78 | < 5 | 0.6 | 1.01 | 1.54 | 1.09 | 1.4 | < 10 | 0.58 | 0.51 | 0.68687 | 0.69 | < 10 | 1.11 | 0.99 | I.S. | 6.7136 | < 5 | < 5 | 1.38 | 0.69 | 1.19
| Mean |  | 1.2267 | 0.71 |  | 0.60333 | 1.0667 | 1.585 | 1.1 | 1.35 |  | 0.54 | 0.54667 | 0.63038 | 0.69167 |  | 1.13 | 1.0183 | 1.36 | 7.0704 |  |  | 1.4433 | 0.65333 | 1.2317
| Median |  | 1.23 | 0.71 |  | 0.605 | 1.07 | 1.55 | 1.09 | 1.335 |  | 0.545 | 0.55 | 0.62635 | 0.685 |  | 1.125 | 1.005 | 1.35 | 7.0978 |  |  | 1.45 | 0.65 | 1.22
| Std Dev. |  | 0.036148 | 0.053292 |  | 0.013663 | 0.043205 | 0.071484 | 0.032249 | 0.035777 |  | 0.037417 | 0.041312 | 0.032009 | 0.030605 |  | 0.022804 | 0.040702 | 0.073144 | 1.1915 |  |  | 0.040332 | 0.021602 | 0.048751
| Rel.Std.Dev. |  | 2.947% | 7.506% |  | 2.265% | 4.05% | 4.51% | 2.932% | 2.65% |  | 6.929% | 7.557% | 5.078% | 4.425% |  | 2.018% | 3.997% | 5.378% | 16.85% |  |  | 2.794% | 3.307% | 3.958%
| PDM3 |  | 23.79% | -28.35% |  | -39.11% | 7.644% | 59.95% | 11.01% | 36.24% |  | -45.51% | -44.83% | -36.38% | -30.2% |  | 14.03% | 2.766% | 37.25% | 613.5% |  |  | 45.66% | -34.07% | 24.29%
| Z-Score (Absolute) |  | 0 | 0.65 | 1.6 | 0.79 | 0.2 | 0.45 | 0.16 | 0.16 | 4.76 | 0.87 | 0.86 | 0.75 | 0.67 | 4.76 | 0.12 | 0.26 | 0.17 | 7.37 | 1.6 | 1.6 | 0.27 | 0.72 | 0.01
| Analytical results for Sc in OREAS 241 (Certified Value 6.57 ppm) | [25 empty] | Certified
Sc | Round | Replicate | Lab | Lab | Lab | Lab | Lab | Lab | Lab | Lab | Lab | Lab | Lab | Lab | Lab | Lab | Lab | Lab | Lab | Lab | Lab | Lab | Lab |  |  |  | 1
| No | No | 1.01 | 1.02 | 1.03 | 1.04 | 1.05 | 1.07 | 1.08 | 1.10 | 1.11 | 1.13 | 1.14 | 1.15 | 1.16 | 1.18 | 1.19 | 1.20 | 1.23 | 1.24 | 1.25 | 1.26 | 1.27 |  |  |  | ppm
|  |  | AR*MS | AR*OES | AR*OES | AR*OES/MS | AR*OES/MS | AR*OES/MS | AR*MS | AR*MS | AR*OES/MS | AR*MS | AR*OES/MS | AR*MS | AR*MS | AR*MS | AR*OES/MS | AR*MS | AR*OES | AR*OES/MS | AR*MS | AR*OES/MS | AR*MS |  |  |  | 2
|  |  | 0.5g | 40g | 0.5g | 0.25g | 0.25g | 0.25g | 25g | 25g | 01g | 0.5g | 0.5g | 0.5g | 0.25g | 0.5g | 01g | 15g | 0.15g | 0.2g | 0.5g | 0.5g | 0.5g |  |  |  | 2
| 1 | 1 | 7.1 | 5 | 6.272 | 5.4 | 5.1 | 6.6 | 6 | 6.4 | 7 | 6.7 | 8.7 | 7.1352 | 6.2 | 7.8 | 7 | 5.9 | 6 | 6 | 7 | 6.8 | 6.2 |  |  |  | 1
| 1 | 2 | 6.9 | 5 | 6.277 | 5.5 | 5 | 6.8 | 6.2 | 6.5 | 6 | 6.6 | 7.8 | 6.8663 | 6.2 | 8 | 7 | 6.2 | 6 | 6 | 7.1 | 6.8 | 6.5 |  |  |  | 33
| 1 | 3 | 7.1 | 5 | 6.202 | 5.5 | 5 | 6.6 | 6.1 | 7 | 6 | 6.6 | 8 | 7.1513 | 6.5 | 7.8 | 7 | 6.4 | 6 | 5 | 6.8 | 6.6 | 6.2 |  |  |  | 16
| 1 | 4 | 6.9 | 5 | 6.335 | 5.6 | 5.3 | 6.7 | 5.8 | 7.8 | 7 | 6.6 | 8.5 | 7.2877 | 6.5 | 7.8 | 7 | 6.4 | 6 | 6 | 7 | 6.4 | 6.2 |  |  |  | 6.5653
| 1 | 5 | 6.8 | 5 | 6.244 | 5.5 | 5.2 | 6.7 | 5.8 | 7.3 | 7 | 6.6 | 7.7 | 7.2007 | 6.7 | 7.5 | 7 | 5.8 | 6 | 6 | 6.8 | 6.2 | 6 |  |  |  | 118
| 1 | 6 | 6.6 | 5 | 6.224 | 5.6 | 5 | 6.5 | 6.2 | 6.8 | 7 | 6.8 | 7.6 | 6.8769 | 6.5 | 7.5 | 7 | I.S. | 6 | 6 | 6.7 | 6.1 | 6.2
| Mean |  | 6.9 | 5 | 6.259 | 5.5167 | 5.1 | 6.65 | 6.0167 | 6.9667 | 6.6667 | 6.65 | 8.05 | 7.0864 | 6.4333 | 7.7333 | 7 | 6.14 | 6 | 5.8333 | 6.9 | 6.4833 | 6.2167
| Median |  | 6.9 | 5 | 6.258 | 5.5 | 5.05 | 6.65 | 6.05 | 6.9 | 7 | 6.6 | 7.9 | 7.1433 | 6.5 | 7.8 | 7 | 6.2 | 6 | 6 | 6.9 | 6.5 | 6.2
| Std Dev. |  | 0.18974 | 0 | 0.046836 | 0.075277 | 0.12649 | 0.10488 | 0.18348 | 0.52409 | 0.5164 | 0.083666 | 0.45056 | 0.17466 | 0.19664 | 0.19664 | 0 | 0.27928 | 0 | 0.40825 | 0.15492 | 0.29944 | 0.16021
| Rel.Std.Dev. |  | 2.75% | 0% | 0.7483% | 1.365% | 2.48% | 1.577% | 3.05% | 7.523% | 7.746% | 1.258% | 5.597% | 2.465% | 3.057% | 2.543% | 0% | 4.549% | 0% | 6.999% | 2.245% | 4.619% | 2.577%
| PDM3 |  | 5.097% | -23.84% | -4.666% | -15.97% | -22.32% | 1.29% | -8.357% | 6.113% | 1.543% | 1.29% | 22.61% | 7.936% | -2.011% | 17.79% | 6.621% | -6.478% | -8.611% | -11.15% | 5.097% | -1.249% | -5.311%
| Z-Score (Absolute) |  | 0.6 | NA | 0.55 | 1.89 | 2.64 | 0.15 | 0.99 | 0.72 | NA | 0.15 | 2.67 | 0.93 | 0.24 | 2.1 | NA | 0.77 | NA | NA | 0.6 | 0.15 | 0.63
Results from laboratories 2, 11, 19, 23 and 24 were removed due to their 1 ppm reading resolution.
| Analytical results for Se in OREAS 241 (Certified Value < 1 ppm) | [25 empty] | Certified
Se | Round | Replicate | Lab | Lab | Lab | Lab | Lab | Lab | Lab | Lab | Lab | Lab | Lab | Lab | Lab | Lab | Lab | Lab | Lab | Lab | Lab | Lab | Lab | Lab |  |  | 1
| No | No | 1.01 | 1.02 | 1.03 | 1.04 | 1.05 | 1.07 | 1.08 | 1.10 | 1.11 | 1.12 | 1.13 | 1.14 | 1.17 | 1.18 | 1.19 | 1.20 | 1.21 | 1.23 | 1.24 | 1.25 | 1.26 | 1.27 |  |  | ppm
|  |  | AR*MS | AR*MS | AR*OES | AR*OES/MS | AR*OES/MS | AR*OES/MS | AR*MS | AR*MS | AR*OES/MS | AR*OES | AR*MS | AR*OES/MS | AR*OES | AR*MS | AR*OES/MS | AR*MS | AR*OES | AR*OES | AR*OES/MS | AR*MS | AR*OES/MS | AR*MS |  |  | 2
|  |  | 0.5g | 40g | 0.5g | 0.25g | 0.25g | 0.25g | 25g | 25g | 01g | 0.25g | 0.5g | 0.5g | 0.5g | 0.5g | 01g | 15g | 0.25g | 0.15g | 0.2g | 0.5g | 0.5g | 0.5g |  |  | 2
| 1 | 1 | 0.8 | < 1 | < 5 | < 1 | 1.3 | 1 | < 1 | 0.8 | < 1 | < 10 | < 1 | 0.3 | < 10 | 0.7 | < 1 | 0.3 | < 10 | < 5 | < 10 | 0.6 | 0.5 | 0.7 |  |  | 1
| 1 | 2 | 0.6 | < 1 | < 5 | < 1 | 1.4 | 0.9 | < 1 | < 0.5 | < 1 | < 10 | < 1 | 0.2 | < 10 | 0.6 | < 1 | 0.4 | < 10 | < 5 | < 10 | 0.8 | 0.5 | 0.8 |  |  | 34
| 1 | 3 | 0.6 | < 1 | < 5 | < 1 | 1.6 | 1.2 | < 1 | < 0.5 | < 1 | < 10 | < 1 | < 0.1 | < 10 | 0.6 | < 1 | 0.3 | < 10 | < 5 | < 10 | 0.8 | 0.5 | 0.7 |  |  | 16
| 1 | 4 | 0.7 | < 1 | < 5 | < 1 | 1.5 | 1.2 | < 1 | < 0.5 | < 1 | < 10 | < 1 | 0.2 | < 10 | 0.7 | < 1 | 0.3 | < 10 | < 5 | < 10 | 0.7 | 0.5 | 0.8 |  |  | < 1
| 1 | 5 | 0.6 | 1 | < 5 | < 1 | 1.6 | 0.9 | < 1 | < 0.5 | < 1 | < 10 | < 1 | 0.2 | < 10 | 0.6 | < 1 | 0.3 | < 10 | < 5 | < 10 | 0.6 | 0.5 | 0.7 |  |  | 119
| 1 | 6 | 0.9 | 1 | < 5 | < 1 | 1.4 | 0.9 | < 1 | 0.5 | < 1 | < 10 | < 1 | 0.1 | < 10 | 0.4 | < 1 | I.S. | < 10 | < 5 | < 10 | 0.7 | 0.5 | 0.6
| Mean |  | 1.01: 0.7; 1.02: 1; 1.05: 1.4667; 1.07: 1.0167; 1.10: 0.65; 1.14: 0.2; 1.18: 0.6; 1.20: 0.32; 1.25: 0.7; 1.26: 0.5; 1.27: 0.71667
| Median |  | 1.01: 0.65; 1.02: 1; 1.05: 1.45; 1.07: 0.95; 1.10: 0.65; 1.14: 0.2; 1.18: 0.6; 1.20: 0.3; 1.25: 0.7; 1.26: 0.5; 1.27: 0.7
| Std Dev. |  | 1.01: 0.12649; 1.02: 0; 1.05: 0.12111; 1.07: 0.1472; 1.10: 0.21213; 1.14: 0.070711; 1.18: 0.10954; 1.20: 0.044721; 1.25: 0.089443; 1.26: 0; 1.27: 0.075277
| Rel.Std.Dev. |  | 1.01: 18.07%; 1.02: 0%; 1.05: 8.257%; 1.07: 14.48%; 1.10: 32.64%; 1.14: 35.36%; 1.18: 18.26%; 1.20: 13.98%; 1.25: 12.78%; 1.26: 0%; 1.27: 10.5%
PDM3
| Z-Score (Absolute) |  | 0.05 | 0.05 | 5.07 | 0.51 | 2.19 | 0.93 | 0.51 | 0.84 | 0.51 | 12.04 | 0.51 | 1.42 | 12.04 | 0.23 | 0.51 | 1.01 | 12.04 | 5.07 | 12.04 | 0.05 | 0.51 | 0.09
| Analytical results for Sm in OREAS 241 (Certified Value 1.89 ppm) | [25 empty] | Certified
Sm | Round | Replicate | 1.01: Lab; 1.02: Lab; 1.03: Lab; 1.04: Lab; 1.05: Lab |  |  | 1
| No | No | 1.01: 1.02; 1.02: 1.08; 1.03: 1.10; 1.04: 1.14; 1.05: 1.15 |  |  | ppm
|  |  | 1.01: AR*MS; 1.02: AR*MS; 1.03: AR*MS; 1.04: AR*OES/MS; 1.05: AR*MS |  |  | 2
|  |  | 1.01: 40g; 1.02: 25g; 1.03: 25g; 1.04: 0.5g; 1.05: 0.5g |  |  | 2
| 1 | 1 | 1.01: 1.57; 1.02: 1.789; 1.03: 2.05; 1.04: 2.2; 1.05: 1.9186 |  |  | 1
| 1 | 2 | 1.01: 1.61; 1.02: 1.807; 1.03: 2.05; 1.04: 1.9; 1.05: 1.847 |  |  | 18
| 1 | 3 | 1.01: 1.58; 1.02: 1.809; 1.03: 2.22; 1.04: 1.4; 1.05: 1.9214 |  |  | 16
| 1 | 4 | 1.01: 1.64; 1.02: 1.779; 1.03: 2.29; 1.04: 1.9; 1.05: 1.9722 |  |  | 1.8864
| 1 | 5 | 1.01: 1.67; 1.02: 1.791; 1.03: 2.16; 1.04: 1.8; 1.05: 1.9728 |  |  | 120
| 1 | 6 | 1.01: 1.64; 1.02: 1.814; 1.03: 2.13; 1.04: 1.9; 1.05: 1.9206
| Mean |  | 1.01: 1.6183; 1.02: 1.7982; 1.03: 2.15; 1.04: 1.85; 1.05: 1.9254
| Median |  | 1.01: 1.625; 1.02: 1.799; 1.03: 2.145; 1.04: 1.9; 1.05: 1.921
| Std Dev. |  | 1.01: 0.038687; 1.02: 0.013776; 1.03: 0.094868; 1.04: 0.25884; 1.05: 0.046182
| Rel.Std.Dev. |  | 1.01: 2.391%; 1.02: 0.7661%; 1.03: 4.412%; 1.04: 13.99%; 1.05: 2.398%
| PDM3 |  | 1.01: -14.21%; 1.02: -4.677%; 1.03: 13.97%; 1.04: -1.929%; 1.05: 2.07%
| Z-Score (Absolute) |  | 1.01: 2.07; 1.02: 0.46; 1.03: 2.68; 1.04: 0; 1.05: 0.67
| Analytical results for Sn in OREAS 241 (Certified Value 0.7 ppm) | [25 empty] | Certified
Sn | Round | Replicate | Lab | Lab | Lab | Lab | Lab | Lab | Lab | Lab | Lab | Lab | Lab | Lab | Lab | Lab | Lab | Lab | Lab | Lab | Lab | Lab | Lab | Lab |  |  | 1
| No | No | 1.01 | 1.02 | 1.03 | 1.04 | 1.05 | 1.07 | 1.08 | 1.10 | 1.11 | 1.12 | 1.13 | 1.14 | 1.16 | 1.17 | 1.18 | 1.19 | 1.21 | 1.23 | 1.24 | 1.25 | 1.26 | 1.27 |  |  | ppm
|  |  | AR*MS | AR*MS | AR*OES | AR*OES/MS | AR*OES/MS | AR*OES/MS | AR*MS | AR*MS | AR*OES/MS | AR*OES | AR*MS | AR*OES/MS | AR*MS | AR*OES | AR*MS | AR*OES/MS | AR*OES | AR*OES | AR*OES/MS | AR*MS | AR*OES/MS | AR*MS |  |  | 2
|  |  | 0.5g | 40g | 0.5g | 0.25g | 0.25g | 0.25g | 25g | 25g | 01g | 0.25g | 0.5g | 0.5g | 0.25g | 0.5g | 0.5g | 01g | 0.25g | 0.15g | 0.2g | 0.5g | 0.5g | 0.5g |  |  | 3
| 1 | 1 | 0.7 | 0.5 | < 10 | 0.7 | 0.4 | 0.7 | 0.63 | 0.7 | 0.7 | < 10 | 0.66 | 0.76 | 0.7 | < 5 | 0.7 | 1.3 | < 5 | < 10 | < 20 | 0.7 | 0.8 | 0.6 |  |  | 1
| 1 | 2 | 0.7 | 0.4 | < 10 | 0.7 | 0.3 | 0.7 | 0.69 | 0.7 | 0.7 | < 10 | 0.66 | 0.76 | 0.7 | < 5 | 0.8 | 1.2 | < 5 | < 10 | < 20 | 0.7 | 0.8 | 0.7 |  |  | 7
| 1 | 3 | 0.7 | 0.4 | < 10 | 0.7 | 0.4 | 0.7 | 0.66 | 0.7 | 0.7 | < 10 | 0.65 | 0.72 | 0.7 | < 5 | 0.8 | 1.2 | < 5 | < 10 | < 20 | 0.7 | 0.7 | 0.6 |  |  | 16
| 1 | 4 | 0.7 | 0.5 | < 10 | 0.7 | 0.4 | 0.7 | 0.59 | 0.8 | 0.7 | < 10 | 0.65 | 0.76 | 0.7 | < 5 | 0.8 | 1.2 | < 5 | < 10 | < 20 | 0.7 | 0.7 | 0.6 |  |  | 0.69846
| 1 | 5 | 0.7 | 0.4 | < 10 | 0.7 | 0.4 | 0.7 | 0.62 | 0.8 | 0.7 | < 10 | 0.67 | 0.73 | 0.7 | < 5 | 0.8 | 1.2 | < 5 | < 10 | < 20 | 0.7 | 0.7 | 0.6 |  |  | 121
| 1 | 6 | 0.6 | 0.5 | < 10 | 0.7 | 0.4 | 0.6 | 0.65 | 0.7 | 0.7 | < 10 | 0.67 | 0.75 | 0.7 | < 5 | 0.8 | 1.2 | < 5 | < 10 | < 20 | 0.7 | 0.7 | 0.6
| Mean |  | 0.68333 | 0.45 |  | 0.7 | 0.38333 | 0.68333 | 0.64 | 0.73333 | 0.7 |  | 0.66 | 0.74667 | 0.7 |  | 0.78333 | 1.2167 |  |  |  | 0.7 | 0.73333 | 0.61667
| Median |  | 0.7 | 0.45 |  | 0.7 | 0.4 | 0.7 | 0.64 | 0.7 | 0.7 |  | 0.66 | 0.755 | 0.7 |  | 0.8 | 1.2 |  |  |  | 0.7 | 0.7 | 0.6
| Std Dev. |  | 0.040825 | 0.054772 |  | 1.2162e-16 | 0.040825 | 0.040825 | 0.034641 | 0.05164 | 1.2162e-16 |  | 0.0089443 | 0.017512 | 1.2162e-16 |  | 0.040825 | 0.040825 |  |  |  | 1.2162e-16 | 0.05164 | 0.040825
| Rel.Std.Dev. |  | 5.974% | 12.17% |  | 1.737e-14% | 10.65% | 5.974% | 5.413% | 7.042% | 1.737e-14% |  | 1.355% | 2.345% | 1.737e-14% |  | 5.212% | 3.355% |  |  |  | 1.737e-14% | 7.042% | 6.62%
| PDM3 |  | -2.166% | -35.57% |  | 0.2203% | -45.12% | -2.166% | -8.37% | 4.993% | 0.2203% |  | -5.507% | 6.902% | 0.2203% |  | 12.15% | 74.19% |  |  |  | 0.2203% | 4.993% | -11.71%
| Z-Score (Absolute) |  | 0.31 | 2.51 | 40.3 | 0.16 | 3.14 | 0.31 | 0.72 | 0.16 | 0.16 | 40.3 | 0.53 | 0.28 | 0.16 | 16.78 | 0.63 | 4.7 | 16.78 | 40.3 | 87.35 | 0.16 | 0.16 | 0.94
| Analytical results for Sr in OREAS 241 (Certified Value 30.7 ppm) | [25 empty] | Certified
Sr | Round | Replicate | Lab | Lab | Lab | Lab | Lab | Lab | Lab | Lab | Lab | Lab | Lab | Lab | Lab | Lab | Lab | Lab | Lab | Lab | Lab | Lab | Lab | Lab | Lab | Lab | 1
| No | No | 1.01 | 1.02 | 1.03 | 1.04 | 1.05 | 1.07 | 1.08 | 1.10 | 1.11 | 1.12 | 1.13 | 1.14 | 1.15 | 1.16 | 1.17 | 1.18 | 1.19 | 1.20 | 1.21 | 1.23 | 1.24 | 1.25 | 1.26 | 1.27 | ppm
|  |  | AR*MS | AR*MS | AR*OES | AR*OES/MS | AR*OES/MS | AR*OES/MS | AR*MS | AR*MS | AR*OES/MS | AR*OES | AR*MS | AR*OES/MS | AR*OES | AR*OES | AR*OES | AR*MS | AR*OES/MS | AR*MS | AR*OES | AR*OES | AR*OES/MS | AR*MS | AR*OES/MS | AR*MS | 1
|  |  | 0.5g | 40g | 0.5g | 0.25g | 0.25g | 0.25g | 25g | 25g | 01g | 0.25g | 0.5g | 0.5g | 0.5g | 0.25g | 0.5g | 0.5g | 01g | 15g | 0.25g | 0.15g | 0.2g | 0.5g | 0.5g | 0.5g | 2
| 1 | 1 | 31.9 | 28.9 | 35.935 | 31 | 27.3 | 27 | 29 | 32.2 | 30.9 | 25.54 | 34.03 | 34.3 | 31.023 | 28.3 | 26.2735 | 33.9 | 37.1 | 31.8 | 34.1413 | 28 | 30 | 30.7 | 32.5 | 29.4 | 1
| 1 | 2 | 30.8 | 28.8 | 36.32 | 31.1 | 25.8 | 27 | 30.01 | 32.7 | 30.6 | 25.71 | 34.29 | 34.3 | 30.231 | 28.3 | 28.7714 | 34.5 | 37.5 | 32 | 32.5598 | 27 | 29 | 30.3 | 32.3 | 30.9 | 8
| 1 | 3 | 31.6 | 29.3 | 36.1023 | 31.8 | 26.8 | 27 | 29.5 | 34.6 | 31.7 | 26.19 | 33.99 | 36 | 31.275 | 29.4 | 27.7454 | 34 | 37.8 | 31.6 | 32.293 | 28 | 28 | 29.3 | 31.6 | 29.5 | 16
| 1 | 4 | 31.2 | 29.2 | 35.867 | 31.2 | 27.5 | 27 | 27.98 | 36.6 | 31.3 | 25.13 | 33.32 | 36.5 | 32.04 | 29.5 | 28.4517 | 33.8 | 40.1 | 31 | 34.5234 | 29 | 28 | 30.6 | 30.8 | 29.2 | 30.7402
| 1 | 5 | 30.5 | 30.2 | 36.649 | 30.6 | 28.5 | 27 | 28.33 | 35.1 | 31.6 | 25.66 | 34.43 | 35.2 | 30.501 | 30 | 28.5442 | 34.1 | 40.1 | 31.9 | 35.1738 | 29 | 29 | 30.2 | 29.9 | 29.1 | 122
| 1 | 6 | 30.1 | 30.4 | 36.7167 | 30.3 | 28.1 | 26 | 29.39 | 33.6 | 30.9 | 26.74 | 34.55 | 35.5 | 28.278 | 30.4 | 28.6532 | 32.4 | 40.5 | I.S. | 34.8892 | 29 | 29 | 29.5 | 29.5 | 28.9
| Mean |  | 31.0167 | 29.4667 | 36.265 | 31 | 27.3333 | 26.8333 | 29.035 | 34.1333 | 31.1667 | 25.8283 | 34.1017 | 35.3 | 30.558 | 29.3167 | 28.0732 | 33.7833 | 38.85 | 31.66 | 33.9301 | 28.3333 | 28.8333 | 30.1 | 31.1 | 29.5
| Median |  | 31 | 29.25 | 36.2112 | 31.05 | 27.4 | 27 | 29.195 | 34.1 | 31.1 | 25.685 | 34.16 | 35.35 | 30.762 | 29.45 | 28.4979 | 33.95 | 38.95 | 31.8 | 34.3324 | 28.5 | 29 | 30.25 | 31.2 | 29.3
| Std Dev. |  | 0.67946 | 0.67429 | 0.36007 | 0.51769 | 0.96056 | 0.40825 | 0.76212 | 1.6318 | 0.43665 | 0.56126 | 0.44111 | 0.89219 | 1.2834 | 0.86583 | 0.9524 | 0.71949 | 1.5385 | 0.39749 | 1.2183 | 0.8165 | 0.75277 | 0.57619 | 1.2442 | 0.71833
| Rel.Std.Dev. |  | 2.191% | 2.288% | 0.9929% | 1.67% | 3.514% | 1.521% | 2.625% | 4.781% | 1.401% | 2.173% | 1.294% | 2.527% | 4.2% | 2.953% | 3.393% | 2.13% | 3.96% | 1.256% | 3.591% | 2.882% | 2.611% | 1.914% | 4.001% | 2.435%
| PDM3 |  | 0.8994% | -4.143% | 17.97% | 0.8451% | -11.08% | -12.71% | -5.547% | 11.04% | 1.387% | -15.98% | 10.94% | 14.83% | -0.5927% | -4.631% | -8.676% | 9.9% | 26.38% | 2.992% | 10.38% | -7.83% | -6.203% | -2.083% | 1.17% | -4.034%
| Z-Score (Absolute) |  | 0.07 | 0.4 | 1.68 | 0.07 | 1.06 | 1.21 | 0.54 | 1.03 | 0.12 | 1.52 | 1.02 | 1.39 | 0.07 | 0.45 | 0.83 | 0.92 | 2.48 | 0.27 | 0.97 | 0.75 | 0.6 | 0.21 | 0.1 | 0.39
| Analytical results for Ta in OREAS 241 (Certified Value < 0.01 ppm) | [25 empty] | Certified
Ta | Round | Replicate | Lab | Lab | Lab | Lab | Lab | Lab | Lab | Lab | Lab | Lab | Lab | Lab | Lab | Lab | Lab | Lab | [8 empty] | 1
| No | No | 1.01 | 1.02 | 1.03 | 1.04 | 1.07 | 1.08 | 1.10 | 1.11 | 1.13 | 1.14 | 1.18 | 1.19 | 1.24 | 1.25 | 1.26 | 1.27 | [8 empty] | ppm
|  |  | AR*MS | AR*MS | AR*OES | AR*OES/MS | AR*OES/MS | AR*MS | AR*MS | AR*OES/MS | AR*MS | AR*OES/MS | AR*MS | AR*OES/MS | AR*OES/MS | AR*MS | AR*OES/MS | AR*MS | [8 empty] | 3
|  |  | 0.5g | 40g | 0.5g | 0.25g | 0.25g | 25g | 25g | 01g | 0.5g | 0.5g | 0.5g | 01g | 0.2g | 0.5g | 0.5g | 0.5g | [8 empty] | 3
| 1 | 1 | < 0.01 | < 0.005 | 5.9117 | 0.07 | < 0.1 | < 0.01 | < 0.01 | < 0.05 | < 0.01 | < 0.05 | 0.01 | < 0.05 | < 10 | < 0.01 | < 0.01 | < 0.01 | [8 empty] | 1
| 1 | 2 | 0.01 | < 0.005 | 5.96 | 0.07 | < 0.1 | < 0.01 | < 0.01 | < 0.05 | < 0.01 | < 0.05 | 0.01 | < 0.05 | < 10 | 0.01 | < 0.01 | < 0.01 | [8 empty] | 21
| 1 | 3 | < 0.01 | < 0.005 | 5.97 | < 0.05 | < 0.1 | < 0.01 | < 0.01 | < 0.05 | < 0.01 | < 0.05 | < 0.01 | < 0.05 | < 10 | 0.01 | < 0.01 | < 0.01 | [8 empty] | 16
| 1 | 4 | 0.01 | < 0.005 | 6.145 | < 0.05 | < 0.1 | < 0.01 | < 0.01 | < 0.05 | < 0.01 | < 0.05 | 0.01 | < 0.05 | < 10 | 0.01 | < 0.01 | < 0.01 | [8 empty] | < 0.01
| 1 | 5 | 0.01 | < 0.005 | 6.03 | < 0.05 | < 0.1 | < 0.01 | < 0.01 | < 0.05 | < 0.01 | < 0.05 | < 0.01 | < 0.05 | < 10 | < 0.01 | < 0.01 | < 0.01 | [8 empty] | 123
| 1 | 6 | 0.01 | < 0.005 | 5.79 | 0.08 | < 0.1 | < 0.01 | < 0.01 | < 0.05 | < 0.01 | < 0.05 | < 0.01 | < 0.05 | < 10 | < 0.01 | 0.03 | < 0.01
| Mean |  | 1.01: 0.01; 1.03: 5.9678; 1.04: 0.073333; 1.13: 0.01; 1.16: 0.01; 1.17: 0.03
| Median |  | 1.01: 0.01; 1.03: 5.965; 1.04: 0.07; 1.13: 0.01; 1.16: 0.01; 1.17: 0.03
| Std Dev. |  | 1.01: 0; 1.03: 0.1184; 1.04: 0.0057735; 1.13: 0; 1.16: 0
| Rel.Std.Dev. |  | 1.01: 0%; 1.03: 1.984%; 1.04: 7.873%; 1.13: 0%; 1.16: 0%
PDM3
| Z-Score (Absolute) |  | 0.06 | 0.84 | 803.65 | 5.45 | 5.56 | 0.51 | 0.51 | 2.19 | 0.51 | 2.19 | 0.17 | 2.19 | 673.13 | 0.17 | 0.06 | 0.51
| Analytical results for Tb in OREAS 241 (Certified Value 0.38 ppm) | [25 empty] | Certified
Tb | Round | Replicate | 1.01: Lab; 1.02: Lab; 1.03: Lab; 1.04: Lab; 1.05: Lab; 1.07: Lab; 1.08: Lab | 1
| No | No | 1.01: 1.02; 1.02: 1.04; 1.03: 1.05; 1.04: 1.08; 1.05: 1.10; 1.07: 1.14; 1.08: 1.15 | ppm
|  |  | 1.01: AR*MS; 1.02: AR*OES/MS; 1.03: AR*OES/MS; 1.04: AR*MS; 1.05: AR*MS; 1.07: AR*OES/MS; 1.08: AR*MS | 2
|  |  | 1.01: 40g; 1.02: 0.25g; 1.03: 0.25g; 1.04: 25g; 1.05: 25g; 1.07: 0.5g; 1.08: 0.5g | 3
| 1 | 1 | 1.01: 0.345; 1.02: 0.39; 1.03: 0.39; 1.04: 0.371; 1.05: 0.38; 1.07: 0.4; 1.08: 0.41318 | 1
| 1 | 2 | 1.01: 0.335; 1.02: 0.39; 1.03: 0.37; 1.04: 0.391; 1.05: 0.39; 1.07: 0.4; 1.08: 0.39154 | 22
| 1 | 3 | 1.01: 0.355; 1.02: 0.39; 1.03: 0.35; 1.04: 0.374; 1.05: 0.42; 1.07: 0.4; 1.08: 0.41378 | 16
| 1 | 4 | 1.01: 0.36; 1.02: 0.39; 1.03: 0.37; 1.04: 0.362; 1.05: 0.44; 1.07: 0.4; 1.08: 0.42276 | 0.38426
| 1 | 5 | 1.01: 0.37; 1.02: 0.38; 1.03: 0.39; 1.04: 0.365; 1.05: 0.41; 1.07: 0.4; 1.08: 0.39477 | 124
| 1 | 6 | 1.01: 0.375; 1.02: 0.39; 1.03: 0.38; 1.04: 0.374; 1.05: 0.4; 1.07: 0.4; 1.08: 0.40033
| Mean |  | 1.01: 0.35667; 1.02: 0.38833; 1.03: 0.375; 1.04: 0.37283; 1.05: 0.40667; 1.07: 0.4; 1.08: 0.40606
| Median |  | 1.01: 0.3575; 1.02: 0.39; 1.03: 0.375; 1.04: 0.3725; 1.05: 0.405; 1.07: 0.4; 1.08: 0.40675
| Std Dev. |  | 1.01: 0.015055; 1.02: 0.0040825; 1.03: 0.015166; 1.04: 0.010147; 1.05: 0.021602; 1.07: 6.0809e-17; 1.08: 0.012333
| Rel.Std.Dev. |  | 1.01: 4.221%; 1.02: 1.051%; 1.03: 4.044%; 1.04: 2.722%; 1.05: 5.312%; 1.07: 1.52e-14%; 1.08: 3.037%
| PDM3 |  | 1.01: -7.181%; 1.02: 1.06%; 1.03: -2.41%; 1.04: -2.974%; 1.05: 5.831%; 1.07: 4.096%; 1.08: 5.673%
| Z-Score (Absolute) |  | 1.01: 1.01; 1.02: 0.27; 1.03: 0.27; 1.04: 0.36; 1.05: 1.01; 1.07: NA; 1.08: 0.99
Results from laboratory 14 were removed due to their 0.1 ppm reading resolution.
| Analytical results for Te in OREAS 241 (Certified Value 0.11 ppm) | [25 empty] | Certified
Te | Round | Replicate | Lab | Lab | Lab | Lab | Lab | Lab | Lab | Lab | Lab | Lab | Lab | Lab | Lab | Lab | Lab | Lab | Lab | Lab | Lab | [5 empty] | 1
| No | No | 1.01 | 1.02 | 1.03 | 1.04 | 1.07 | 1.08 | 1.10 | 1.11 | 1.12 | 1.13 | 1.14 | 1.18 | 1.19 | 1.20 | 1.23 | 1.24 | 1.25 | 1.26 | 1.27 | [5 empty] | ppm
|  |  | AR*MS | AR*MS | AR*OES | AR*OES/MS | AR*OES/MS | AR*MS | AR*MS | AR*OES/MS | AR*OES | AR*MS | AR*OES/MS | AR*MS | AR*OES/MS | AR*MS | AR*OES | AR*OES/MS | AR*MS | AR*OES/MS | AR*MS | [5 empty] | 2
|  |  | 0.5g | 40g | 0.5g | 0.25g | 0.25g | 25g | 25g | 01g | 0.25g | 0.5g | 0.5g | 0.5g | 01g | 15g | 0.15g | 0.2g | 0.5g | 0.5g | 0.5g | [5 empty] | 2
| 1 | 1 | 0.1 | 0.14 | 7.9467 | 0.1 | 0.1 | 0.1 | 0.25 | 0.11 | < 20 | 0.1 | 0.07 | 0.11 | 0.1 | 0.09 | < 5 | < 10 | 0.13 | 0.1 | 0.11 | [5 empty] | 1
| 1 | 2 | 0.12 | 0.14 | 7.9174 | 0.11 | 0.1 | < 0.1 | 0.21 | 0.12 | < 20 | 0.1 | 0.1 | 0.12 | 0.1 | 0.1 | < 5 | < 10 | 0.13 | 0.1 | 0.11 | [5 empty] | 23
| 1 | 3 | 0.11 | 0.12 | 7.8672 | 0.11 | 0.1 | < 0.1 | 0.45 | 0.11 | < 20 | 0.1 | 0.06 | 0.11 | 0.1 | 0.13 | < 5 | < 10 | 0.12 | 0.1 | 0.1 | [5 empty] | 16
| 1 | 4 | 0.11 | 0.08 | 7.6533 | 0.12 | < 0.1 | 0.1 | 0.27 | 0.13 | < 20 | 0.1 | 0.08 | 0.09 | 0.11 | 0.1 | < 5 | < 10 | 0.12 | 0.1 | 0.11 | [5 empty] | 0.10765
| 1 | 5 | 0.11 | 0.12 | 7.7767 | 0.11 | 0.2 | 0.1 | 0.17 | 0.14 | < 20 | 0.1 | 0.07 | 0.12 | 0.11 | 0.1 | < 5 | < 10 | 0.11 | 0.08 | 0.11 | [5 empty] | 125
| 1 | 6 | 0.11 | 0.14 | 7.974 | 0.12 | 0.1 | 0.1 | 0.19 | 0.15 | < 20 | 0.1 | 0.08 | 0.11 | 0.1 | I.S. | < 5 | < 10 | 0.12 | 0.1 | 0.1
| Mean |  | 0.11 | 0.12333 | 7.8559 | 0.11167 | 0.12 | 0.1 | 0.25667 | 0.12667 |  | 0.1 | 0.076667 | 0.11 | 0.10333 | 0.104 |  |  | 0.12167 | 0.096667 | 0.10667
| Median |  | 0.11 | 0.13 | 7.8923 | 0.11 | 0.1 | 0.1 | 0.23 | 0.125 |  | 0.1 | 0.075 | 0.11 | 0.1 | 0.1 |  |  | 0.12 | 0.1 | 0.11
| Std Dev. |  | 0.0063246 | 0.023381 | 0.12117 | 0.0075277 | 0.044721 | 0 | 0.10172 | 0.01633 |  | 1.5202e-17 | 0.013663 | 0.010954 | 0.005164 | 0.015166 |  |  | 0.0075277 | 0.008165 | 0.005164
| Rel.Std.Dev. |  | 5.75% | 18.96% | 1.542% | 6.741% | 37.27% | 0% | 39.63% | 12.89% |  | 1.52e-14% | 17.82% | 9.959% | 4.997% | 14.58% |  |  | 6.187% | 8.447% | 4.841%
| PDM3 |  | 2.182% | 14.57% | 7198% | 3.73% | 11.47% | -7.108% | 138.4% | 17.66% |  | -7.108% | -28.78% | 2.182% | -4.011% | -3.392% |  |  | 13.02% | -10.2% | -0.9148%
| Z-Score (Absolute) |  | 0.35 | 0.35 | 401.43 | 0.26 | NA | NA | 7.26 | 0.52 | 512.65 | NA | 2.07 | 0.35 | 0.69 | 0.66 | 123.62 | 253.3 | 0.26 | 1.04 | 0.52
Results from laboratories 7, 8 and 13 were removed due to their 0.1 ppm reading resolution.
| Analytical results for Th in OREAS 241 (Certified Value 0.94 ppm) | [25 empty] | Certified
Th | Round | Replicate | Lab | Lab | Lab | Lab | Lab | Lab | Lab | Lab | Lab | Lab | Lab | Lab | Lab | Lab | Lab | Lab | Lab | Lab | Lab | [5 empty] | 1
| No | No | 1.01 | 1.02 | 1.04 | 1.05 | 1.07 | 1.08 | 1.10 | 1.11 | 1.13 | 1.14 | 1.15 | 1.16 | 1.18 | 1.19 | 1.20 | 1.24 | 1.25 | 1.26 | 1.27 | [5 empty] | ppm
|  |  | AR*MS | AR*MS | AR*OES/MS | AR*OES/MS | AR*OES/MS | AR*MS | AR*MS | AR*OES/MS | AR*MS | AR*OES/MS | AR*MS | AR*MS | AR*MS | AR*OES/MS | AR*MS | AR*OES/MS | AR*MS | AR*OES/MS | AR*MS | [5 empty] | 2
|  |  | 0.5g | 40g | 0.25g | 0.25g | 0.25g | 25g | 25g | 01g | 0.5g | 0.5g | 0.5g | 0.25g | 0.5g | 01g | 15g | 0.2g | 0.5g | 0.5g | 0.5g | [5 empty] | 3
| 1 | 1 | 1 | 0.92 | 1 | 1 | 0.9 | 1.04 | 0.9 | 0.98 | 0.88 | 1 | 0.82391 | 1 | 0.9 | 1.02 | 1.3 | < 10 | 0.9 | 1 | 0.8 | [5 empty] | 1
| 1 | 2 | 0.9 | 0.9 | 1 | 1 | 0.9 | 1.05 | 0.9 | 0.95 | 0.87 | 1 | 0.79449 | 1 | 1 | 1.01 | 1.1 | < 10 | 0.9 | 1 | 0.9 | [5 empty] | 24
| 1 | 3 | 1 | 0.92 | 1 | 1 | 1 | 1.03 | 0.9 | 0.97 | 0.9 | 1 | 0.81699 | 1 | 1 | 1.01 | 1.1 | < 10 | 0.8 | 0.9 | 0.9 | [5 empty] | 16
| 1 | 4 | 0.9 | 0.92 | 1 | 1 | 1 | 1.01 | 0.9 | 0.95 | 0.86 | 1 | 0.87038 | 1 | 1 | 1 | 1.1 | < 10 | 0.9 | 0.9 | 0.8 | [5 empty] | 0.94153
| 1 | 5 | 0.9 | 0.94 | 1 | 1 | 1 | 1.01 | 0.9 | 0.96 | 0.9 | 1 | 0.80508 | 1 | 0.9 | 1 | 1.1 | < 10 | 0.9 | 0.9 | 0.8 | [5 empty] | 126
| 1 | 6 | 0.9 | 0.94 | 1 | 1 | 0.9 | 1.02 | 0.9 | 0.98 | 0.9 | 0.9 | 0.77564 | 1 | 1 | 1.01 | I.S. | < 10 | 0.9 | 0.9 | 0.8
| Mean |  | 0.93333 | 0.92333 | 1 | 1 | 0.95 | 1.0267 | 0.9 | 0.965 | 0.885 | 0.98333 | 0.81442 | 1 | 0.96667 | 1.0083 | 1.14 |  | 0.88333 | 0.93333 | 0.83333
| Median |  | 0.9 | 0.92 | 1 | 1 | 0.95 | 1.025 | 0.9 | 0.965 | 0.89 | 1 | 0.81104 | 1 | 1 | 1.01 | 1.1 |  | 0.9 | 0.9 | 0.8
| Std Dev. |  | 0.05164 | 0.015055 | 0 | 0 | 0.054772 | 0.01633 | 0 | 0.013784 | 0.017607 | 0.040825 | 0.032299 | 0 | 0.05164 | 0.0075277 | 0.089443 |  | 0.040825 | 0.05164 | 0.05164
| Rel.Std.Dev. |  | 5.533% | 1.631% | 0% | 0% | 5.766% | 1.591% | 0% | 1.428% | 1.989% | 4.152% | 3.966% | 0% | 5.342% | 0.7466% | 7.846% |  | 4.622% | 5.533% | 6.197%
| PDM3 |  | -0.871% | -1.933% | 6.21% | 6.21% | 0.8991% | 9.042% | -4.411% | 2.492% | -6.004% | 4.439% | -13.5% | 6.21% | 2.669% | 7.095% | 21.08% |  | -6.182% | -0.871% | -11.49%
| Z-Score (Absolute) |  | 0.51 | 0.67 | 0.57 | 0.57 | 0.24 | 1 | 1.05 | 0 | 1.29 | 0.3 | 2.44 | 0.57 | 0.03 | 0.7 | 2.83 | 65.3 | 1.32 | 0.51 | 2.13
| Analytical results for Ti in OREAS 241 (Certified Value 0.378 wt.%) | [25 empty] | Certified
Ti | Round | Replicate | Lab | Lab | Lab | Lab | Lab | Lab | Lab | Lab | Lab | Lab | Lab | Lab | Lab | Lab | Lab | Lab | Lab | Lab | Lab | Lab | Lab | Lab |  |  | 1
| No | No | 1.01 | 1.02 | 1.03 | 1.04 | 1.07 | 1.08 | 1.10 | 1.11 | 1.13 | 1.14 | 1.15 | 1.16 | 1.17 | 1.18 | 1.19 | 1.20 | 1.21 | 1.23 | 1.24 | 1.25 | 1.26 | 1.27 |  |  | wt.%
|  |  | AR*MS | AR*OES | AR*OES | AR*OES/MS | AR*OES/MS | AR*MS | AR*OES | AR*OES/MS | AR*MS | AR*OES/MS | AR*OES | AR*OES | AR*OES | AR*MS | AR*OES/MS | AR*MS | AR*OES | AR*OES | AR*OES/MS | AR*MS | AR*OES/MS | AR*MS |  |  | 3
|  |  | 0.5g | 40g | 0.5g | 0.25g | 0.25g | 25g | 25g | 01g | 0.5g | 0.5g | 0.5g | 0.25g | 0.5g | 0.5g | 01g | 15g | 0.25g | 0.15g | 0.2g | 0.5g | 0.5g | 0.5g |  |  | 3
| 1 | 1 | 0.351 | 0.145 | 0.342 | 0.27 | 0.38 | 0.3091 | 0.35 | 0.4398 | 0.4888 | 0.42 | 0.44021 | 0.35 | 0.37252 | 0.409 | 0.459 | 0.309 | 0.4659 | 0.33 | 0.23 | 0.394 | 0.397 | 0.306 |  |  | 1
| 1 | 2 | 0.361 | 0.145 | 0.342 | 0.28 | 0.385 | 0.3422 | 0.34 | 0.4201 | 0.4719 | 0.42 | 0.44224 | 0.35 | 0.42414 | 0.416 | 0.45 | 0.325 | 0.45311 | 0.32 | 0.24 | 0.376 | 0.389 | 0.313 |  |  | 25
| 1 | 3 | 0.363 | 0.16 | 0.33733 | 0.28 | 0.372 | 0.3354 | 0.41 | 0.4355 | 0.4753 | 0.42 | 0.44402 | 0.37 | 0.41209 | 0.425 | 0.454 | 0.337 | 0.44918 | 0.34 | 0.23 | 0.372 | 0.394 | 0.287 |  |  | 16
| 1 | 4 | 0.349 | 0.17 | 0.34533 | 0.28 | 0.39 | 0.3087 | 0.46 | 0.4306 | 0.473 | 0.42 | 0.45535 | 0.39 | 0.43085 | 0.422 | 0.451 | 0.347 | 0.47242 | 0.37 | 0.24 | 0.383 | 0.362 | 0.3 |  |  | 0.37757
| 1 | 5 | 0.344 | 0.16 | 0.342 | 0.28 | 0.378 | 0.3122 | 0.42 | 0.4362 | 0.4802 | 0.41 | 0.44125 | 0.39 | 0.40585 | 0.414 | 0.451 | 0.354 | 0.46452 | 0.37 | 0.24 | 0.367 | 0.339 | 0.287 |  |  | 127
| 1 | 6 | 0.345 | 0.185 | 0.342 | 0.28 | 0.37 | 0.3381 | 0.39 | 0.4171 | 0.4917 | 0.43 | 0.44985 | 0.39 | 0.3968 | 0.408 | 0.446 | I.S. | 0.49771 | 0.36 | 0.25 | 0.374 | 0.332 | 0.308
| Mean |  | 0.35217 | 0.16083 | 0.34178 | 0.27833 | 0.37917 | 0.32428 | 0.395 | 0.42988 | 0.48015 | 0.42 | 0.44549 | 0.37333 | 0.40704 | 0.41567 | 0.45183 | 0.3344 | 0.46714 | 0.34833 | 0.23833 | 0.37767 | 0.36883 | 0.30017
| Median |  | 0.35 | 0.16 | 0.342 | 0.28 | 0.379 | 0.3238 | 0.4 | 0.43305 | 0.47775 | 0.42 | 0.44313 | 0.38 | 0.40897 | 0.415 | 0.451 | 0.337 | 0.46521 | 0.35 | 0.24 | 0.375 | 0.3755 | 0.303
| Std Dev. |  | 0.0080602 | 0.015303 | 0.0025531 | 0.0040825 | 0.0076004 | 0.015842 | 0.045056 | 0.0092675 | 0.0083778 | 0.0063246 | 0.0059128 | 0.019664 | 0.020894 | 0.0068313 | 0.0043551 | 0.017911 | 0.017265 | 0.02137 | 0.0075277 | 0.0095638 | 0.028729 | 0.011017
| Rel.Std.Dev. |  | 2.289% | 9.515% | 0.747% | 1.467% | 2.005% | 4.885% | 11.41% | 2.156% | 1.745% | 1.506% | 1.327% | 5.267% | 5.133% | 1.643% | 0.9639% | 5.356% | 3.696% | 6.135% | 3.158% | 2.532% | 7.789% | 3.67%
| PDM3 |  | -6.728% | -57.4% | -9.48% | -26.28% | 0.4226% | -14.11% | 4.616% | 13.85% | 27.17% | 11.24% | 17.99% | -1.122% | 7.805% | 10.09% | 19.67% | -11.43% | 23.72% | -7.744% | -36.88% | 0.02531% | -2.314% | -20.5%
| Z-Score (Absolute) |  | 0.37 | 3.38 | 0.53 | 1.53 | 0.06 | 0.81 | 0.31 | 0.86 | 1.65 | 0.7 | 1.1 | 0.03 | 0.5 | 0.63 | 1.2 | 0.65 | 1.44 | 0.43 | 2.16 | 0.03 | 0.11 | 1.19
| Analytical results for Tl in OREAS 241 (Certified Value 0.14 ppm) | [25 empty] | Certified
Tl | Round | Replicate | Lab | Lab | Lab | Lab | Lab | Lab | Lab | Lab | Lab | Lab | Lab | Lab | Lab | Lab | Lab | Lab | Lab | Lab | Lab | Lab |  |  |  |  | 1
| No | No | 1.01 | 1.02 | 1.03 | 1.04 | 1.05 | 1.07 | 1.08 | 1.10 | 1.11 | 1.13 | 1.14 | 1.16 | 1.18 | 1.19 | 1.20 | 1.23 | 1.24 | 1.25 | 1.26 | 1.27 |  |  |  |  | ppm
|  |  | AR*MS | AR*MS | AR*OES | AR*OES/MS | AR*OES/MS | AR*OES/MS | AR*MS | AR*MS | AR*OES/MS | AR*MS | AR*OES/MS | AR*MS | AR*MS | AR*OES/MS | AR*MS | AR*OES | AR*OES/MS | AR*MS | AR*OES/MS | AR*MS |  |  |  |  | 2
|  |  | 0.5g | 40g | 0.5g | 0.25g | 0.25g | 0.25g | 25g | 25g | 01g | 0.5g | 0.5g | 0.25g | 0.5g | 01g | 15g | 0.15g | 0.2g | 0.5g | 0.5g | 0.5g |  |  |  |  | 3
| 1 | 1 | 0.15 | 0.14 | < 10 | 0.14 | 0.14 | 0.14 | 0.14 | 0.13 | 0.15 | 0.12 | 0.15 | 0.14 | 0.14 | 0.12 | 0.15 | < 5 | < 5 | 0.13 | 0.14 | 0.13 |  |  |  |  | 1
| 1 | 2 | 0.14 | 0.14 | < 10 | 0.14 | 0.13 | 0.15 | 0.15 | 0.13 | 0.14 | 0.11 | 0.15 | 0.14 | 0.13 | 0.11 | 0.16 | < 5 | < 5 | 0.14 | 0.15 | 0.13 |  |  |  |  | 26
| 1 | 3 | 0.14 | 0.15 | < 10 | 0.14 | 0.13 | 0.15 | 0.15 | 0.13 | 0.14 | 0.12 | 0.15 | 0.15 | 0.14 | 0.12 | 0.16 | < 5 | < 5 | 0.13 | 0.14 | 0.13 |  |  |  |  | 16
| 1 | 4 | 0.15 | 0.14 | < 10 | 0.15 | 0.14 | 0.15 | 0.14 | 0.13 | 0.15 | 0.12 | 0.14 | 0.14 | 0.13 | 0.11 | 0.16 | < 5 | < 5 | 0.14 | 0.14 | 0.13 |  |  |  |  | 0.13988
| 1 | 5 | 0.14 | 0.15 | < 10 | 0.14 | 0.13 | 0.14 | 0.14 | 0.13 | 0.14 | 0.11 | 0.14 | 0.15 | 0.14 | 0.12 | 0.15 | < 5 | < 5 | 0.13 | 0.14 | 0.13 |  |  |  |  | 128
| 1 | 6 | 0.14 | 0.15 | < 10 | 0.14 | 0.14 | 0.14 | 0.14 | 0.13 | 0.14 | 0.12 | 0.14 | 0.15 | 0.14 | 0.12 | I.S. | < 5 | < 5 | 0.13 | 0.14 | 0.13
| Mean |  | 0.14333 | 0.145 |  | 0.14167 | 0.135 | 0.145 | 0.14333 | 0.13 | 0.14333 | 0.11667 | 0.145 | 0.145 | 0.13667 | 0.11667 | 0.156 |  |  | 0.13333 | 0.14167 | 0.13
| Median |  | 0.14 | 0.145 |  | 0.14 | 0.135 | 0.145 | 0.14 | 0.13 | 0.14 | 0.12 | 0.145 | 0.145 | 0.14 | 0.12 | 0.16 |  |  | 0.13 | 0.14 | 0.13
| Std Dev. |  | 0.005164 | 0.0054772 |  | 0.0040825 | 0.0054772 | 0.0054772 | 0.005164 | 0 | 0.005164 | 0.005164 | 0.0054772 | 0.0054772 | 0.005164 | 0.005164 | 0.0054772 |  |  | 0.005164 | 0.0040825 | 0
| Rel.Std.Dev. |  | 3.603% | 3.777% |  | 2.882% | 4.057% | 3.777% | 3.603% | 0% | 3.603% | 4.426% | 3.777% | 3.777% | 3.779% | 4.426% | 3.511% |  |  | 3.873% | 2.882% | 0%
| PDM3 |  | 2.468% | 3.66% |  | 1.277% | -3.489% | 3.66% | 2.468% | -7.064% | 2.468% | -16.6% | 3.66% | 3.66% | -2.298% | -16.6% | 11.52% |  |  | -4.681% | 1.277% | -7.064%
| Z-Score (Absolute) |  | 0 | 0.15 | 436.65 | 0.15 | 0.75 | 0.15 | 0 | 1.2 | 0 | 2.4 | 0.15 | 0.15 | 0.6 | 2.4 | 1.14 | 211.88 | 211.88 | 0.9 | 0.15 | 1.2
| Analytical results for Tm in OREAS 241 (Certified Value 0.19 ppm) | [25 empty] | Certified
Tm | Round | Replicate | 1.01: Lab; 1.02: Lab; 1.03: Lab; 1.04: Lab; 1.07: Lab |  |  | 1
| No | No | 1.01: 1.02; 1.02: 1.08; 1.03: 1.10; 1.04: 1.14; 1.07: 1.15 |  |  | ppm
|  |  | 1.01: AR*MS; 1.02: AR*MS; 1.03: AR*MS; 1.04: AR*OES/MS; 1.07: AR*MS |  |  | 2
|  |  | 1.01: 40g; 1.02: 25g; 1.03: 25g; 1.04: 0.5g; 1.07: 0.5g |  |  | 2
| 1 | 1 | 1.01: 0.155; 1.02: 0.187; 1.03: 0.2; 1.04: 0.2; 1.07: 0.21371 |  |  | 1
| 1 | 2 | 1.01: 0.16; 1.02: 0.197; 1.03: 0.2; 1.04: 0.2; 1.07: 0.20711 |  |  | 27
| 1 | 3 | 1.01: 0.16; 1.02: 0.195; 1.03: 0.22; 1.04: 0.2; 1.07: 0.21488 |  |  | 16
| 1 | 4 | 1.01: 0.16; 1.02: 0.182; 1.03: 0.22; 1.04: 0.2; 1.07: 0.22057 |  |  | 0.19465
| 1 | 5 | 1.01: 0.16; 1.02: 0.19; 1.03: 0.21; 1.04: 0.2; 1.07: 0.21469 |  |  | 129
| 1 | 6 | 1.01: 0.165; 1.02: 0.191; 1.03: 0.21; 1.04: 0.2; 1.07: 0.20656
| Mean |  | 1.01: 0.16; 1.02: 0.19033; 1.03: 0.21; 1.04: 0.2; 1.07: 0.21292
| Median |  | 1.01: 0.16; 1.02: 0.1905; 1.03: 0.21; 1.04: 0.2; 1.07: 0.2142
| Std Dev. |  | 1.01: 0.0031623; 1.02: 0.0054283; 1.03: 0.0089443; 1.04: 3.0405e-17; 1.07: 0.0052969
| Rel.Std.Dev. |  | 1.01: 1.976%; 1.02: 2.852%; 1.03: 4.259%; 1.04: 1.52e-14%; 1.07: 2.488%
| PDM3 |  | 1.01: -17.8%; 1.02: -2.218%; 1.03: 7.886%; 1.04: 2.748%; 1.07: 9.385%
| Z-Score (Absolute) |  | 1.01: 2.7; 1.02: 0.65; 1.03: 0.67; 1.04: 0; 1.07: 0.87
| Analytical results for U in OREAS 241 (Certified Value 0.26 ppm) | [25 empty] | Certified
U | Round | Replicate | Lab | Lab | Lab | Lab | Lab | Lab | Lab | Lab | Lab | Lab | Lab | Lab | Lab | Lab | Lab | Lab | Lab | Lab | Lab | Lab |  |  |  |  | 1
| No | No | 1.01 | 1.02 | 1.04 | 1.05 | 1.07 | 1.08 | 1.10 | 1.11 | 1.13 | 1.14 | 1.15 | 1.16 | 1.18 | 1.19 | 1.20 | 1.23 | 1.24 | 1.25 | 1.26 | 1.27 |  |  |  |  | ppm
|  |  | AR*MS | AR*MS | AR*OES/MS | AR*OES/MS | AR*OES/MS | AR*MS | AR*MS | AR*OES/MS | AR*MS | AR*OES/MS | AR*MS | AR*MS | AR*MS | AR*OES/MS | AR*MS | AR*OES | AR*OES/MS | AR*MS | AR*OES/MS | AR*MS |  |  |  |  | 2
|  |  | 0.5g | 40g | 0.25g | 0.25g | 0.25g | 25g | 25g | 01g | 0.5g | 0.5g | 0.5g | 0.25g | 0.5g | 01g | 15g | 0.15g | 0.2g | 0.5g | 0.5g | 0.5g |  |  |  |  | 3
| 1 | 1 | 0.26 | 0.24 | 0.25 | 0.26 | 0.2 | 0.26 | 0.26 | 0.28 | 0.26 | 0.3 | 0.28983 | 0.25 | 0.26 | 0.28 | 0.2 | < 10 | < 10 | 0.25 | 0.26 | 0.24 |  |  |  |  | 1
| 1 | 2 | 0.26 | 0.24 | 0.25 | 0.23 | 0.2 | 0.27 | 0.27 | 0.27 | 0.25 | 0.3 | 0.29812 | 0.27 | 0.27 | 0.28 | 0.3 | < 10 | < 10 | 0.25 | 0.26 | 0.24 |  |  |  |  | 28
| 1 | 3 | 0.25 | 0.24 | 0.25 | 0.22 | 0.2 | 0.26 | 0.29 | 0.27 | 0.26 | 0.3 | 0.28932 | 0.26 | 0.26 | 0.28 | 0.3 | < 10 | < 10 | 0.24 | 0.26 | 0.25 |  |  |  |  | 16
| 1 | 4 | 0.26 | 0.24 | 0.25 | 0.25 | 0.2 | 0.25 | 0.3 | 0.26 | 0.25 | 0.3 | 0.29519 | 0.27 | 0.28 | 0.28 | 0.3 | < 10 | < 10 | 0.25 | 0.24 | 0.23 |  |  |  |  | 0.25887
| 1 | 5 | 0.24 | 0.24 | 0.25 | 0.25 | 0.2 | 0.26 | 0.29 | 0.27 | 0.26 | 0.3 | 0.29259 | 0.26 | 0.26 | 0.27 | 0.3 | < 10 | < 10 | 0.23 | 0.24 | 0.23 |  |  |  |  | 130
| 1 | 6 | 0.24 | 0.24 | 0.26 | 0.25 | 0.2 | 0.26 | 0.28 | 0.26 | 0.26 | 0.3 | 0.26743 | 0.28 | 0.26 | 0.27 | I.S. | < 10 | < 10 | 0.23 | 0.24 | 0.24
| Mean |  | 0.25167 | 0.24 | 0.25167 | 0.24333 | 0.2 | 0.26 | 0.28167 | 0.26833 | 0.25667 | 0.3 | 0.28875 | 0.265 | 0.265 | 0.27667 | 0.28 |  |  | 0.24167 | 0.25 | 0.23833
| Median |  | 0.255 | 0.24 | 0.25 | 0.25 | 0.2 | 0.26 | 0.285 | 0.27 | 0.26 | 0.3 | 0.29121 | 0.265 | 0.26 | 0.28 | 0.3 |  |  | 0.245 | 0.25 | 0.24
| Std Dev. |  | 0.0098319 | 0 | 0.0040825 | 0.015055 | 3.0405e-17 | 0.0063246 | 0.01472 | 0.0075277 | 0.005164 | 0 | 0.010954 | 0.010488 | 0.0083666 | 0.005164 | 0.044721 |  |  | 0.0098319 | 0.010954 | 0.0075277
| Rel.Std.Dev. |  | 3.907% | 0% | 1.622% | 6.187% | 1.52e-14% | 2.433% | 5.226% | 2.805% | 2.012% | 0% | 3.794% | 3.958% | 3.157% | 1.866% | 15.97% |  |  | 4.068% | 4.382% | 3.158%
| PDM3 |  | -2.782% | -7.288% | -2.782% | -6.001% | -22.74% | 0.4376% | 8.807% | 3.657% | -0.8501% | 15.89% | 11.54% | 2.369% | 2.369% | 6.876% | 8.164% |  |  | -6.645% | -3.425% | -7.932%
| Z-Score (Absolute) |  | 0.34 | 0.81 | 0.34 | 0.67 | NA | 0 | 0.88 | 0.34 | 0.13 | NA | 1.16 | 0.2 | 0.2 | 0.67 | NA | 191.77 | 191.77 | 0.74 | 0.4 | 0.88
Results from laboratories 7, 14 and 20 were removed due to their 0.1 ppm reading resolution.
| Analytical results for V in OREAS 241 (Certified Value 152 ppm) | [25 empty] | Certified
V | Round | Replicate | Lab | Lab | Lab | Lab | Lab | Lab | Lab | Lab | Lab | Lab | Lab | Lab | Lab | Lab | Lab | Lab | Lab | Lab | Lab | Lab | Lab | Lab | Lab |  | 1
| No | No | 1.01 | 1.02 | 1.03 | 1.04 | 1.05 | 1.07 | 1.08 | 1.10 | 1.11 | 1.12 | 1.13 | 1.14 | 1.16 | 1.17 | 1.18 | 1.19 | 1.20 | 1.21 | 1.23 | 1.24 | 1.25 | 1.26 | 1.27 |  | ppm
|  |  | AR*MS | AR*OES | AR*OES | AR*OES/MS | AR*OES/MS | AR*OES/MS | AR*MS | AR*OES | AR*OES/MS | AR*OES | AR*MS | AR*OES/MS | AR*OES | AR*OES | AR*MS | AR*OES/MS | AR*MS | AR*OES | AR*OES | AR*OES/MS | AR*MS | AR*OES/MS | AR*MS |  | 0
|  |  | 0.5g | 40g | 0.5g | 0.25g | 0.25g | 0.25g | 25g | 25g | 01g | 0.25g | 0.5g | 0.5g | 0.25g | 0.5g | 0.5g | 01g | 15g | 0.25g | 0.15g | 0.2g | 0.5g | 0.5g | 0.5g |  | 0
| 1 | 1 | 154 | 122 | 150.2567 | 129 | 137 | 167 | 143 | 149 | 169 | 145.52 | 154 | 172 | 151 | 145.6692 | 161 | 175 | 151 | 226.3535 | 144 | 135 | 164 | 164 | 140 |  | 1
| 1 | 2 | 153 | 124 | 150.4958 | 129 | 131 | 171 | 150 | 145 | 162 | 146.116 | 153 | 174 | 154 | 159.72 | 164 | 175 | 149 | 224.331 | 143 | 138 | 157 | 160 | 145 |  | 29
| 1 | 3 | 155 | 128 | 149.2655 | 130 | 135 | 166 | 145 | 168 | 165 | 146.943 | 154 | 174 | 157 | 154.9025 | 166 | 175 | 150 | 231.7141 | 143 | 137 | 156 | 162 | 137 |  | 16
| 1 | 4 | 151 | 130 | 151.4798 | 132 | 141 | 167 | 142 | 174 | 166 | 145.85 | 151 | 174 | 165 | 158.483 | 165 | 175 | 148 | 234.7879 | 155 | 136 | 162 | 153 | 140 |  | 152.4357
| 1 | 5 | 149 | 132 | 150.1682 | 131 | 149 | 166 | 142 | 168 | 168 | 146.24 | 159 | 170 | 167 | 158.0442 | 163 | 175 | 148 | 239.134 | 153 | 135 | 154 | 148 | 135 |  | 131
| 1 | 6 | 147 | 136 | 149.6303 | 126 | 146 | 158 | 149 | 163 | 162 | 146.63 | 157 | 168 | 169 | 153.4941 | 161 | 177 | I.S. | 238.6646 | 150 | 139 | 158 | 147 | 141
| Mean |  | 151.5 | 128.6667 | 150.2161 | 129.5 | 139.8333 | 165.8333 | 145.1667 | 161.1667 | 165.3333 | 146.2165 | 154.6667 | 172 | 160.5 | 155.0522 | 163.3333 | 175.3333 | 149.2 | 232.4975 | 148 | 136.6667 | 158.5 | 155.6667 | 139.6667
| Median |  | 152 | 129 | 150.2124 | 129.5 | 139 | 166.5 | 144 | 165.5 | 165.5 | 146.178 | 154 | 173 | 161 | 156.4734 | 163.5 | 175 | 149 | 233.251 | 147 | 136.5 | 157.5 | 156.5 | 140
| Std Dev. |  | 3.0822 | 5.164 | 0.76498 | 2.0736 | 6.824 | 4.2622 | 3.5449 | 11.583 | 2.9439 | 0.51553 | 2.8752 | 2.5298 | 7.4766 | 5.1575 | 2.0656 | 0.8165 | 1.3038 | 6.2028 | 5.3666 | 1.633 | 3.7815 | 7.3394 | 3.4448
| Rel.Std.Dev. |  | 2.034% | 4.013% | 0.5093% | 1.601% | 4.88% | 2.57% | 2.442% | 7.187% | 1.781% | 0.3526% | 1.859% | 1.471% | 4.658% | 3.326% | 1.265% | 0.4657% | 0.8739% | 2.668% | 3.626% | 1.195% | 2.386% | 4.715% | 2.466%
| PDM3 |  | -0.6138% | -15.59% | -1.456% | -15.05% | -8.267% | 8.789% | -4.769% | 5.728% | 8.461% | -4.08% | 1.464% | 12.83% | 5.29% | 1.716% | 7.149% | 15.02% | -2.123% | 52.52% | -2.91% | -10.34% | 3.978% | 2.12% | -8.377%
| Z-Score (Absolute) |  | 0.25 | 2.02 | 0.35 | 1.96 | 1.15 | 0.87 | 0.74 | 0.51 | 0.83 | 0.66 | 0 | 1.35 | 0.45 | 0.03 | 0.67 | 1.61 | 0.43 | 6.06 | 0.52 | 1.4 | 0.3 | 0.08 | 1.17
| Analytical results for W in OREAS 241 (Certified Value 23.9 ppm) | [25 empty] | Certified
W | Round | Replicate | Lab | Lab | Lab | Lab | Lab | Lab | Lab | Lab | Lab | Lab | Lab | Lab | Lab | Lab | Lab | Lab | Lab | Lab | Lab | Lab |  |  |  |  | 1
| No | No | 1.01 | 1.02 | 1.03 | 1.04 | 1.07 | 1.08 | 1.10 | 1.11 | 1.13 | 1.14 | 1.16 | 1.17 | 1.18 | 1.19 | 1.20 | 1.23 | 1.24 | 1.25 | 1.26 | 1.27 |  |  |  |  | ppm
|  |  | AR*MS | AR*MS | AR*OES | AR*OES/MS | AR*OES/MS | AR*MS | AR*MS | AR*OES/MS | AR*MS | AR*OES/MS | AR*OES | AR*OES | AR*MS | AR*OES/MS | AR*MS | AR*OES | AR*OES/MS | AR*MS | AR*OES/MS | AR*MS |  |  |  |  | 1
|  |  | 0.5g | 40g | 0.5g | 0.25g | 0.25g | 25g | 25g | 01g | 0.5g | 0.5g | 0.25g | 0.5g | 0.5g | 01g | 15g | 0.15g | 0.2g | 0.5g | 0.5g | 0.5g |  |  |  |  | 1
| 1 | 1 | 25.1 | 12.4 | 37.0367 | 27.8 | 28.1 | 24.11 | 24.44 | 25.9 | 18.88 | 18.8 | 26 | 27.1016 | 25.9 | 11.6 | 19.3 | 18 | 26 | 28.2 | 22.77 | 25 |  |  |  |  | 1
| 1 | 2 | 25.5 | 12.2 | 37.08 | 27.4 | 27.8 | 24.23 | 23.38 | 25.2 | 18.8 | 19.2 | 23 | 24.1436 | 26.4 | 11.6 | 19.6 | 21 | 24 | 28.1 | 21.66 | 26.2 |  |  |  |  | 30
| 1 | 3 | 24.7 | 12.4 | 37.4433 | 27.9 | 29.6 | 23.4 | 24.9 | 26 | 13.44 | 19.1 | 25 | 25.4306 | 24.6 | 11.7 | 21.9 | 15 | 23 | 27.7 | 21.92 | 24.8 |  |  |  |  | 16
| 1 | 4 | 25.1 | 12.3 | 37.6667 | 27.9 | 29.1 | 23.27 | 24.86 | 25.2 | 16.8 | 19 | 25 | 27.1315 | 26 | 11.9 | 21.4 | 23 | 22 | 28.8 | 20.87 | 24.3 |  |  |  |  | 23.8924
| 1 | 5 | 24.2 | 11.9 | 36.1567 | 27.7 | 28.8 | 23.1 | 24.52 | 26.1 | 18.36 | 18.3 | 26 | 25.8414 | 26.5 | 11.8 | 21.3 | 15 | 24 | 27.7 | 20.73 | 24.8 |  |  |  |  | 132
| 1 | 6 | 26 | 12.4 | 36.7444 | 27.6 | 27.5 | 23.03 | 23.98 | 25.3 | 18.9 | 20 | 27 | 28.0465 | 25 | 11.8 | I.S. | 16 | 24 | 27.1 | 20.89 | 24.5
| Mean |  | 25.1 | 12.2667 | 37.0213 | 27.7167 | 28.4833 | 23.5233 | 24.3467 | 25.6167 | 17.53 | 19.0667 | 25.3333 | 26.2825 | 25.7333 | 11.7333 | 20.7 | 18 | 23.8333 | 27.9333 | 21.4733 | 24.9333
| Median |  | 25.1 | 12.35 | 37.0583 | 27.75 | 28.45 | 23.335 | 24.48 | 25.6 | 18.58 | 19.05 | 25.5 | 26.4715 | 25.95 | 11.75 | 21.3 | 17 | 24 | 27.9 | 21.275 | 24.8
| Std Dev. |  | 0.6229 | 0.19664 | 0.53339 | 0.19408 | 0.81343 | 0.51875 | 0.57919 | 0.42622 | 2.157 | 0.55737 | 1.3663 | 1.4141 | 0.76855 | 0.12111 | 1.1683 | 3.3466 | 1.3292 | 0.57504 | 0.79656 | 0.66833
| Rel.Std.Dev. |  | 2.482% | 1.603% | 1.441% | 0.7002% | 2.856% | 2.205% | 2.379% | 1.664% | 12.3% | 2.923% | 5.393% | 5.38% | 2.987% | 1.032% | 5.644% | 18.59% | 5.577% | 2.059% | 3.71% | 2.68%
| PDM3 |  | 5.054% | -48.66% | 54.95% | 16.01% | 19.22% | -1.545% | 1.901% | 7.217% | -26.63% | -20.2% | 6.031% | 10% | 7.705% | -50.89% | -13.36% | -24.66% | -0.2472% | 16.91% | -10.12% | 4.357%
| Z-Score (Absolute) |  | 0.1 | 2.67 | 2.67 | 0.66 | 0.83 | 0.24 | 0.06 | 0.21 | 1.54 | 1.2 | 0.15 | 0.35 | 0.24 | 2.79 | 0.85 | 1.43 | 0.17 | 0.71 | 0.68 | 0.06
| Analytical results for Y in OREAS 241 (Certified Value 12.7 ppm) | [25 empty] | Certified
Y | Round | Replicate | Lab | Lab | Lab | Lab | Lab | Lab | Lab | Lab | Lab | Lab | Lab | Lab | Lab | Lab | Lab | Lab | Lab | Lab | Lab | Lab | Lab | Lab |  |  | 1
| No | No | 1.01 | 1.02 | 1.03 | 1.04 | 1.05 | 1.07 | 1.08 | 1.10 | 1.11 | 1.12 | 1.13 | 1.14 | 1.15 | 1.16 | 1.17 | 1.18 | 1.19 | 1.23 | 1.24 | 1.25 | 1.26 | 1.27 |  |  | ppm
|  |  | AR*MS | AR*MS | AR*OES | AR*OES/MS | AR*OES/MS | AR*OES/MS | AR*MS | AR*MS | AR*OES/MS | AR*OES | AR*MS | AR*OES/MS | AR*MS | AR*MS | AR*OES | AR*MS | AR*OES/MS | AR*OES | AR*OES/MS | AR*MS | AR*OES/MS | AR*MS |  |  | 1
|  |  | 0.5g | 40g | 0.5g | 0.25g | 0.25g | 0.25g | 25g | 25g | 01g | 0.25g | 0.5g | 0.5g | 0.5g | 0.25g | 0.5g | 0.5g | 01g | 0.15g | 0.2g | 0.5g | 0.5g | 0.5g |  |  | 2
| 1 | 1 | 13.95 | 11.3 | 11.9067 | 12.71 | 11.8 | 12.5 | 12.18 | 13.69 | 13.18 | 11.704 | 12.4 | 14 | 12.5498 | 12.15 | 9.089 | 14.15 | 13.5 | 12 | 12 | 13.75 | 12.36 | 12.35 |  |  | 1
| 1 | 2 | 13.4 | 11.4 | 11.9478 | 12.79 | 11 | 12.7 | 12.84 | 13.63 | 12.98 | 11.727 | 12.26 | 14 | 12.6914 | 12.26 | 9.8201 | 14.2 | 13.5 | 12 | 12 | 13.75 | 12.33 | 13 |  |  | 31
| 1 | 3 | 13.65 | 11.6 | 11.9295 | 13.03 | 10.7 | 12.5 | 12.5 | 14.75 | 13.13 | 11.838 | 12.32 | 13.7 | 12.7611 | 12.55 | 9.6247 | 14.4 | 14 | 12 | 11 | 13.15 | 12.26 | 12.55 |  |  | 16
| 1 | 4 | 13.35 | 11.6 | 12.0743 | 12.71 | 11.8 | 12.4 | 11.96 | 15.11 | 13.1 | 11.61 | 11.83 | 14 | 13.2611 | 12.74 | 9.921 | 14.4 | 13.7 | 13 | 12 | 13.6 | 11.77 | 12.6 |  |  | 12.7418
| 1 | 5 | 13.1 | 12 | 11.8968 | 12.53 | 11 | 12.4 | 12.11 | 14.58 | 13 | 11.44 | 12.38 | 14.2 | 12.8522 | 12.92 | 9.5608 | 14.15 | 13.5 | 13 | 12 | 13.35 | 11.48 | 12.05 |  |  | 133
| 1 | 6 | 12.85 | 12.3 | 11.8698 | 12.54 | 11.8 | 11.8 | 12.45 | 14.26 | 12.91 | 11.74 | 12.4 | 13.5 | 12.4607 | 12.59 | 9.43 | 13.75 | 13.3 | 12 | 12 | 13.15 | 11.46 | 12.3
| Mean |  | 13.3833 | 11.7 | 11.9375 | 12.7183 | 11.35 | 12.3833 | 12.34 | 14.3367 | 13.05 | 11.6765 | 12.265 | 13.9 | 12.7627 | 12.535 | 9.5743 | 14.175 | 13.5833 | 12.3333 | 11.8333 | 13.4583 | 11.9433 | 12.475
| Median |  | 13.375 | 11.6 | 11.9181 | 12.71 | 11.4 | 12.45 | 12.315 | 14.42 | 13.05 | 11.7155 | 12.35 | 14 | 12.7263 | 12.57 | 9.5928 | 14.175 | 13.5 | 12 | 12 | 13.475 | 12.015 | 12.45
| Std Dev. |  | 0.38944 | 0.37947 | 0.072218 | 0.18422 | 0.50498 | 0.30605 | 0.31956 | 0.59187 | 0.10276 | 0.13695 | 0.21998 | 0.25298 | 0.28214 | 0.28891 | 0.29654 | 0.23822 | 0.24014 | 0.5164 | 0.40825 | 0.28003 | 0.42467 | 0.32365
| Rel.Std.Dev. |  | 2.91% | 3.243% | 0.605% | 1.448% | 4.449% | 2.471% | 2.59% | 4.128% | 0.7874% | 1.173% | 1.794% | 1.82% | 2.211% | 2.305% | 3.097% | 1.681% | 1.768% | 4.187% | 3.45% | 2.081% | 3.556% | 2.594%
| PDM3 |  | 5.035% | -8.176% | -6.312% | -0.184% | -10.92% | -2.813% | -3.153% | 12.52% | 2.419% | -8.36% | -3.742% | 9.09% | 0.1644% | -1.623% | -24.86% | 11.25% | 6.605% | -3.206% | -7.13% | 5.624% | -6.266% | -2.094%
| Z-Score (Absolute) |  | 0.86 | 0.79 | 0.56 | 0.21 | 1.13 | 0.12 | 0.16 | 1.8 | 0.54 | 0.81 | 0.24 | 1.37 | 0.25 | 0.03 | 2.88 | 1.64 | 1.06 | NA | NA | 0.94 | 0.55 | 0.03
Results from laboratories 23 and 24 were removed due to their 1 ppm reading resolution.
| Analytical results for Yb in OREAS 241 (Certified Value 1.26 ppm) | [25 empty] | Certified
Yb | Round | Replicate | 1.01: Lab; 1.02: Lab; 1.03: Lab; 1.04: Lab; 1.05: Lab; 1.07: Lab; 1.08: Lab |  |  | 1
| No | No | 1.01: 1.02; 1.02: 1.04; 1.03: 1.05; 1.04: 1.08; 1.05: 1.10; 1.07: 1.14; 1.08: 1.15 |  |  | ppm
|  |  | 1.01: AR*MS; 1.02: AR*OES/MS; 1.03: AR*OES/MS; 1.04: AR*MS; 1.05: AR*MS; 1.07: AR*OES/MS; 1.08: AR*MS |  |  | 2
|  |  | 1.01: 40g; 1.02: 0.25g; 1.03: 0.25g; 1.04: 25g; 1.05: 25g; 1.07: 0.5g; 1.08: 0.5g |  |  | 2
| 1 | 1 | 1.01: 1; 1.02: 1.2; 1.03: 1.1; 1.04: 1.255; 1.05: 1.31; 1.07: 1.4; 1.08: 1.3293 |  |  | 1
| 1 | 2 | 1.01: 1; 1.02: 1.3; 1.03: 1.1; 1.04: 1.31; 1.05: 1.34; 1.07: 1.4; 1.08: 1.3194 |  |  | 32
| 1 | 3 | 1.01: 1.05; 1.02: 1.3; 1.03: 1; 1.04: 1.23; 1.05: 1.38; 1.07: 1.4; 1.08: 1.3224 |  |  | 16
| 1 | 4 | 1.01: 1.05; 1.02: 1.3; 1.03: 1.2; 1.04: 1.218; 1.05: 1.45; 1.07: 1.4; 1.08: 1.4298 |  |  | 1.2557
| 1 | 5 | 1.01: 1.06; 1.02: 1.2; 1.03: 1.2; 1.04: 1.217; 1.05: 1.41; 1.07: 1.4; 1.08: 1.3812 |  |  | 134
| 1 | 6 | 1.01: 1.12; 1.02: 1.2; 1.03: 1.2; 1.04: 1.262; 1.05: 1.36; 1.07: 1.4; 1.08: 1.3294
| Mean |  | 1.01: 1.0467; 1.02: 1.25; 1.03: 1.1333; 1.04: 1.2487; 1.05: 1.375; 1.07: 1.4; 1.08: 1.3519
| Median |  | 1.01: 1.05; 1.02: 1.25; 1.03: 1.15; 1.04: 1.2425; 1.05: 1.37; 1.07: 1.4; 1.08: 1.3294
| Std Dev. |  | 1.01: 0.044572; 1.02: 0.054772; 1.03: 0.08165; 1.04: 0.035416; 1.05: 0.0501; 1.07: 2.4324e-16; 1.08: 0.044444
| Rel.Std.Dev. |  | 1.01: 4.258%; 1.02: 4.382%; 1.03: 7.204%; 1.04: 2.836%; 1.05: 3.644%; 1.07: 1.737e-14%; 1.08: 3.287%
| PDM3 |  | 1.01: -16.65%; 1.02: -0.4553%; 1.03: -9.746%; 1.04: -0.5615%; 1.05: 9.499%; 1.07: 11.49%; 1.08: 7.663%
| Z-Score (Absolute) |  | 1.01: 1.18; 1.02: 0; 1.03: 0.67; 1.04: 0.01; 1.05: 0.72; 1.07: 0.87; 1.08: 0.59
| Analytical results for Zn in OREAS 241 (Certified Value 136 ppm) | [25 empty] | Certified
Zn | Round | Replicate | Lab | Lab | Lab | Lab | Lab | Lab | Lab | Lab | Lab | Lab | Lab | Lab | Lab | Lab | Lab | Lab | Lab | Lab | Lab | Lab | Lab | Lab | Lab |  | 1
| No | No | 1.01 | 1.02 | 1.03 | 1.04 | 1.05 | 1.07 | 1.08 | 1.10 | 1.11 | 1.12 | 1.13 | 1.14 | 1.15 | 1.16 | 1.18 | 1.19 | 1.20 | 1.21 | 1.23 | 1.24 | 1.25 | 1.26 | 1.27 |  | ppm
|  |  | AR*MS | AR*OES | AR*OES | AR*OES/MS | AR*OES/MS | AR*OES/MS | AR*MS | AR*OES | AR*OES/MS | AR*OES | AR*MS | AR*OES/MS | AR*OES | AR*OES | AR*MS | AR*OES/MS | AR*MS | AR*OES | AR*OES | AR*OES/MS | AR*MS | AR*OES/MS | AR*MS |  | 0
|  |  | 0.5g | 40g | 0.5g | 0.25g | 0.25g | 0.25g | 25g | 25g | 01g | 0.25g | 0.5g | 0.5g | 0.5g | 0.25g | 0.5g | 01g | 15g | 0.25g | 0.15g | 0.2g | 0.5g | 0.5g | 0.5g |  | 0
| 1 | 1 | 141 | 142 | 137.014 | 150 | 127 | 144 | 137 | 144 | 133 | 123.719 | 135 | 139 | 126.159 | 125 | 146 | 136 | 133.1 | 135.3111 | 139 | 131 | 149 | 128 | 132 |  | 1
| 1 | 2 | 137 | 141 | 141.6107 | 149 | 125 | 148 | 141 | 138 | 135 | 123.293 | 132.6 | 139 | 125.796 | 122 | 149 | 137 | 135.2 | 129.9211 | 140 | 131 | 144 | 126 | 138 |  | 11
| 1 | 3 | 140 | 142 | 137.77 | 155 | 127 | 145 | 136 | 144 | 136 | 122.079 | 136.5 | 144 | 127.083 | 123 | 149 | 136 | 133.8 | 132.7419 | 138 | 130 | 145 | 127 | 134 |  | 16
| 1 | 4 | 138 | 142 | 140.4587 | 156 | 131 | 147 | 133 | 148 | 133 | 123.66 | 134.6 | 140 | 133.177 | 122 | 148 | 135 | 132.6 | 133.6825 | 140 | 129 | 148 | 123 | 132 |  | 136.3878
| 1 | 5 | 136 | 146 | 141.384 | 151 | 135 | 146 | 137 | 143 | 136 | 123.32 | 142.3 | 138 | 128.7 | 123 | 147 | 135 | 133.4 | 136.1202 | 142 | 129 | 144 | 121 | 131 |  | 135
| 1 | 6 | 135 | 144 | 139.6247 | 149 | 134 | 141 | 139 | 150 | 133 | 122.34 | 141.2 | 141 | 121.528 | 124 | 145 | 134 | I.S. | 133.699 | 142 | 131 | 146 | 123 | 133
| Mean |  | 137.8333 | 142.8333 | 139.6437 | 151.6667 | 129.8333 | 145.1667 | 137.1667 | 144.5 | 134.3333 | 123.0685 | 137.0333 | 140.1667 | 127.0738 | 123.1667 | 147.3333 | 135.5 | 133.62 | 133.5793 | 140.1667 | 130.1667 | 146 | 124.6667 | 133.3333
| Median |  | 137.5 | 142 | 140.0417 | 150.5 | 129 | 145.5 | 137 | 144 | 134 | 123.3065 | 135.75 | 139.5 | 126.621 | 123 | 147.5 | 135.5 | 133.4 | 133.6907 | 140 | 130.5 | 145.5 | 124.5 | 132.5
| Std Dev. |  | 2.3166 | 1.8348 | 1.8967 | 3.0768 | 4.1191 | 2.4833 | 2.7142 | 4.1833 | 1.5055 | 0.69231 | 3.8754 | 2.137 | 3.8241 | 1.169 | 1.633 | 1.0488 | 0.9859 | 2.1709 | 1.6021 | 0.98319 | 2.0976 | 2.7325 | 2.5033
| Rel.Std.Dev. |  | 1.681% | 1.285% | 1.358% | 2.029% | 3.173% | 1.711% | 1.979% | 2.895% | 1.121% | 0.5625% | 2.828% | 1.525% | 3.009% | 0.9492% | 1.108% | 0.774% | 0.7378% | 1.625% | 1.143% | 0.7553% | 1.437% | 2.192% | 1.877%
| PDM3 |  | 1.06% | 4.726% | 2.387% | 11.2% | -4.806% | 6.437% | 0.5711% | 5.948% | -1.506% | -9.766% | 0.4733% | 2.771% | -6.829% | -9.694% | 8.025% | -0.6509% | -2.029% | -2.059% | 2.771% | -4.561% | 7.048% | -8.594% | -2.24%
| Z-Score (Absolute) |  | 0.09 | 0.67 | 0.3 | 1.7 | 0.84 | 0.95 | 0.02 | 0.87 | 0.31 | 1.62 | 0 | 0.36 | 1.16 | 1.61 | 1.2 | 0.18 | 0.4 | 0.4 | 0.36 | 0.8 | 1.04 | 1.44 | 0.43
| Analytical results for Zr in OREAS 241 (Certified Value 18.1 ppm) | [25 empty] | Certified
Zr | Round | Replicate | Lab | Lab | Lab | Lab | Lab | Lab | Lab | Lab | Lab | Lab | Lab | Lab | Lab | Lab | Lab | Lab | Lab | Lab | Lab | Lab | Lab |  |  |  | 1
| No | No | 1.01 | 1.02 | 1.03 | 1.04 | 1.07 | 1.08 | 1.10 | 1.11 | 1.12 | 1.13 | 1.14 | 1.15 | 1.16 | 1.17 | 1.18 | 1.19 | 1.23 | 1.24 | 1.25 | 1.26 | 1.27 |  |  |  | ppm
|  |  | AR*MS | AR*MS | AR*OES | AR*OES/MS | AR*OES/MS | AR*MS | AR*MS | AR*OES/MS | AR*OES | AR*MS | AR*OES/MS | AR*MS | AR*OES | AR*OES | AR*MS | AR*OES/MS | AR*OES | AR*OES/MS | AR*MS | AR*OES/MS | AR*MS |  |  |  | 1
|  |  | 0.5g | 40g | 0.5g | 0.25g | 0.25g | 25g | 25g | 01g | 0.25g | 0.5g | 0.5g | 0.5g | 0.25g | 0.5g | 0.5g | 01g | 0.15g | 0.2g | 0.5g | 0.5g | 0.5g |  |  |  | 1
| 1 | 1 | 18.6 | 6 | 17.642 | 16.1 | 16.4 | 14.8 | 16.1 | 19 | 17.467 | 20.1 | 17.2 | 26.7419 | 14.1 | 25.8281 | 21.5 | 18.7 | 16 | 11 | 21.1 | 21.1 | 17.5 |  |  |  | 1
| 1 | 2 | 19.6 | 6 | 17.5713 | 15.7 | 16.8 | 16.6 | 16.1 | 20 | 16.793 | 19.9 | 17.4 | 26.0183 | 14.8 | 28.1217 | 21.8 | 17.8 | 15 | 10 | 21 | 20.9 | 18.2 |  |  |  | 12
| 1 | 3 | 19.3 | 6 | 17.4833 | 16.2 | 17.2 | 16.4 | 18.9 | 19.3 | 18.187 | 18.5 | 16 | 26.0428 | 15 | 31.1918 | 21.1 | 18.3 | 16 | 10 | 19.2 | 20.2 | 16.7 |  |  |  | 16
| 1 | 4 | 19.7 | 7 | 17.822 | 16.1 | 17.1 | 15 | 20.5 | 20.8 | 17.67 | 19.2 | 16.8 | 26.5754 | 16.2 | 38.6672 | 21.4 | 17.9 | 17 | 10 | 20.1 | 19.3 | 17.5 |  |  |  | 18.1232
| 1 | 5 | 18.6 | 6 | 17.538 | 15.5 | 16.9 | 15.3 | 18.9 | 19.5 | 16.84 | 20 | 18.1 | 26.9439 | 17 | 35.6788 | 21.9 | 17.6 | 18 | 10 | 20.3 | 18.3 | 16.7 |  |  |  | 136
| 1 | 6 | 19.4 | 7 | 17.496 | 15.5 | 16.2 | 16.1 | 17.2 | 20.6 | 18.36 | 20.1 | 18 | 25.0388 | 17.3 | 46.2611 | 21.6 | 17.7 | 17 | 10 | 19.3 | 18.2 | 17
| Mean |  | 19.2 | 6.3333 | 17.5921 | 15.85 | 16.7667 | 15.7 | 17.95 | 19.8667 | 17.5528 | 19.6333 | 17.25 | 26.2269 | 15.7333 | 34.2914 | 21.55 | 18 | 16.5 | 10.1667 | 20.1667 | 19.6667 | 17.2667
| Median |  | 19.35 | 6 | 17.5547 | 15.9 | 16.85 | 15.7 | 18.05 | 19.75 | 17.5685 | 19.95 | 17.3 | 26.3091 | 15.6 | 33.4353 | 21.55 | 17.85 | 16.5 | 10 | 20.2 | 19.75 | 17.25
| Std Dev. |  | 0.4858 | 0.5164 | 0.12631 | 0.32094 | 0.39328 | 0.7642 | 1.7729 | 0.72572 | 0.65731 | 0.65013 | 0.78422 | 0.69134 | 1.2925 | 7.5319 | 0.2881 | 0.41952 | 1.0488 | 0.40825 | 0.80911 | 1.266 | 0.58195
| Rel.Std.Dev. |  | 2.53% | 8.154% | 0.718% | 2.025% | 2.346% | 4.868% | 9.877% | 3.653% | 3.745% | 3.311% | 4.546% | 2.636% | 8.215% | 21.96% | 1.337% | 2.331% | 6.356% | 4.016% | 4.012% | 6.437% | 3.37%
| PDM3 |  | 5.941% | -65.05% | -2.931% | -12.54% | -7.485% | -13.37% | -0.9558% | 9.62% | -3.147% | 8.332% | -4.818% | 44.71% | -13.19% | 89.21% | 18.91% | -0.6799% | -8.957% | -43.9% | 11.28% | 8.516% | -4.726%
| Z-Score (Absolute) |  | 0.49 | NA | 0.15 | 0.86 | 0.49 | 0.92 | 0.01 | 0.76 | 0.17 | 0.67 | 0.29 | 3.32 | 0.9 | 6.57 | 1.44 | 0.01 | NA | NA | 0.88 | 0.68 | 0.29
Results from laboratories 2, 23 and 24 were removed due to their 1 ppm reading resolution.
Note on C17: Z-Scores have been calculated inclusive of individual outliers. In general, laboratory batches are rejected if Z-Score > 2.5.
Note on C35: Z-Scores have been calculated inclusive of individual outliers. In general, laboratory batches are rejected if Z-Score > 2.5.
Note on C53: Z-Scores have been calculated inclusive of individual outliers. In general, laboratory batches are rejected if Z-Score > 2.5.
Note on C71: Z-Scores have been calculated inclusive of individual outliers. In general, laboratory batches are rejected if Z-Score > 2.5.
Note on C90: Z-Scores have been calculated inclusive of individual outliers. In general, laboratory batches are rejected if Z-Score > 2.5.
Note on C109: Z-Scores have been calculated inclusive of individual outliers. In general, laboratory batches are rejected if Z-Score > 2.5.
Note on C128: Z-Scores have been calculated inclusive of individual outliers. In general, laboratory batches are rejected if Z-Score > 2.5.
Note on C147: Z-Scores have been calculated inclusive of individual outliers. In general, laboratory batches are rejected if Z-Score > 2.5.
Note on C165: Z-Scores have been calculated inclusive of individual outliers. In general, laboratory batches are rejected if Z-Score > 2.5.
Note on C184: Z-Scores have been calculated inclusive of individual outliers. In general, laboratory batches are rejected if Z-Score > 2.5.
Note on C203: Z-Scores have been calculated inclusive of individual outliers. In general, laboratory batches are rejected if Z-Score > 2.5.
Note on C221: Z-Scores have been calculated inclusive of individual outliers. In general, laboratory batches are rejected if Z-Score > 2.5.
Note on C239: Z-Scores have been calculated inclusive of individual outliers. In general, laboratory batches are rejected if Z-Score > 2.5.
Note on C258: Z-Scores have been calculated inclusive of individual outliers. In general, laboratory batches are rejected if Z-Score > 2.5.
Note on C276: Z-Scores have been calculated inclusive of individual outliers. In general, laboratory batches are rejected if Z-Score > 2.5.
Note on C294: Z-Scores have been calculated inclusive of individual outliers. In general, laboratory batches are rejected if Z-Score > 2.5.
Note on C312: Z-Scores have been calculated inclusive of individual outliers. In general, laboratory batches are rejected if Z-Score > 2.5.
Note on C330: Z-Scores have been calculated inclusive of individual outliers. In general, laboratory batches are rejected if Z-Score > 2.5.
Note on C348: Z-Scores have been calculated inclusive of individual outliers. In general, laboratory batches are rejected if Z-Score > 2.5.
Note on C367: Z-Scores have been calculated inclusive of individual outliers. In general, laboratory batches are rejected if Z-Score > 2.5.
Note on C385: Z-Scores have been calculated inclusive of individual outliers. In general, laboratory batches are rejected if Z-Score > 2.5.
Note on C403: Z-Scores have been calculated inclusive of individual outliers. In general, laboratory batches are rejected if Z-Score > 2.5.
Note on C422: Z-Scores have been calculated inclusive of individual outliers. In general, laboratory batches are rejected if Z-Score > 2.5.
Note on C440: Z-Scores have been calculated inclusive of individual outliers. In general, laboratory batches are rejected if Z-Score > 2.5.
Note on C458: Z-Scores have been calculated inclusive of individual outliers. In general, laboratory batches are rejected if Z-Score > 2.5.
Note on C477: Z-Scores have been calculated inclusive of individual outliers. In general, laboratory batches are rejected if Z-Score > 2.5.
Note on C496: Z-Scores have been calculated inclusive of individual outliers. In general, laboratory batches are rejected if Z-Score > 2.5.
Note on C515: Z-Scores have been calculated inclusive of individual outliers. In general, laboratory batches are rejected if Z-Score > 2.5.
Note on C534: Z-Scores have been calculated inclusive of individual outliers. In general, laboratory batches are rejected if Z-Score > 2.5.
Note on C553: Z-Scores have been calculated inclusive of individual outliers. In general, laboratory batches are rejected if Z-Score > 2.5.
Note on C571: Z-Scores have been calculated inclusive of individual outliers. In general, laboratory batches are rejected if Z-Score > 2.5.
Note on C589: Z-Scores have been calculated inclusive of individual outliers. In general, laboratory batches are rejected if Z-Score > 2.5.
Note on C608: Z-Scores have been calculated inclusive of individual outliers. In general, laboratory batches are rejected if Z-Score > 2.5.
Note on C626: Z-Scores have been calculated inclusive of individual outliers. In general, laboratory batches are rejected if Z-Score > 2.5.
Note on C645: Z-Scores have been calculated inclusive of individual outliers. In general, laboratory batches are rejected if Z-Score > 2.5.
Note on C663: Z-Scores have been calculated inclusive of individual outliers. In general, laboratory batches are rejected if Z-Score > 2.5.
Note on C681: Z-Scores have been calculated inclusive of individual outliers. In general, laboratory batches are rejected if Z-Score > 2.5.
Note on C699: Z-Scores have been calculated inclusive of individual outliers. In general, laboratory batches are rejected if Z-Score > 2.5.
Note on C717: Z-Scores have been calculated inclusive of individual outliers. In general, laboratory batches are rejected if Z-Score > 2.5.
Note on C735: Z-Scores have been calculated inclusive of individual outliers. In general, laboratory batches are rejected if Z-Score > 2.5.
Note on C753: Z-Scores have been calculated inclusive of individual outliers. In general, laboratory batches are rejected if Z-Score > 2.5.
Note on C771: Z-Scores have been calculated inclusive of individual outliers. In general, laboratory batches are rejected if Z-Score > 2.5.
Note on C789: Z-Scores have been calculated inclusive of individual outliers. In general, laboratory batches are rejected if Z-Score > 2.5.
Note on C807: Z-Scores have been calculated inclusive of individual outliers. In general, laboratory batches are rejected if Z-Score > 2.5.
Note on C825: Z-Scores have been calculated inclusive of individual outliers. In general, laboratory batches are rejected if Z-Score > 2.5.
Note on C843: Z-Scores have been calculated inclusive of individual outliers. In general, laboratory batches are rejected if Z-Score > 2.5.
Note on C862: Z-Scores have been calculated inclusive of individual outliers. In general, laboratory batches are rejected if Z-Score > 2.5.
Note on C880: Z-Scores have been calculated inclusive of individual outliers. In general, laboratory batches are rejected if Z-Score > 2.5.
Note on C898: Z-Scores have been calculated inclusive of individual outliers. In general, laboratory batches are rejected if Z-Score > 2.5.
Note on C916: Z-Scores have been calculated inclusive of individual outliers. In general, laboratory batches are rejected if Z-Score > 2.5.
Note on C934: Z-Scores have been calculated inclusive of individual outliers. In general, laboratory batches are rejected if Z-Score > 2.5.
Note on C952: Z-Scores have been calculated inclusive of individual outliers. In general, laboratory batches are rejected if Z-Score > 2.5.
Note on C971: Z-Scores have been calculated inclusive of individual outliers. In general, laboratory batches are rejected if Z-Score > 2.5.
Note on C990: Z-Scores have been calculated inclusive of individual outliers. In general, laboratory batches are rejected if Z-Score > 2.5.
Note on C1008: Z-Scores have been calculated inclusive of individual outliers. In general, laboratory batches are rejected if Z-Score > 2.5.
Note on C1026: Z-Scores have been calculated inclusive of individual outliers. In general, laboratory batches are rejected if Z-Score > 2.5.
Note on C1044: Z-Scores have been calculated inclusive of individual outliers. In general, laboratory batches are rejected if Z-Score > 2.5.
Note on C1062: Z-Scores have been calculated inclusive of individual outliers. In general, laboratory batches are rejected if Z-Score > 2.5.
Note on C1081: Z-Scores have been calculated inclusive of individual outliers. In general, laboratory batches are rejected if Z-Score > 2.5.
Note on C1099: Z-Scores have been calculated inclusive of individual outliers. In general, laboratory batches are rejected if Z-Score > 2.5.
Note on C1117: Z-Scores have been calculated inclusive of individual outliers. In general, laboratory batches are rejected if Z-Score > 2.5.
Note on C1136: Z-Scores have been calculated inclusive of individual outliers. In general, laboratory batches are rejected if Z-Score > 2.5.
Note on C1154: Z-Scores have been calculated inclusive of individual outliers. In general, laboratory batches are rejected if Z-Score > 2.5.
Note on C1172: Z-Scores have been calculated inclusive of individual outliers. In general, laboratory batches are rejected if Z-Score > 2.5.

## Fusion XRF
| Analytical results for Al2O3 in OREAS 241 (Indicative Value 12.46 wt.%) |  |  | Indicative
Al2O3 | Round | Replicate | BV Geo | 1
| No | No | Perth | wt.%
|  |  | BF*XRF | 2
2
| 1 | 1 | 12.45 | 1
| 1 | 2 | 12.47 | 5
| Mean |  | 12.46 | 16
| Median |  | 12.46 | 12.46
| Std Dev. |  | 0.014142 | 11
| Rel.Std.Dev. |  | 0.1135%
| PDM3 |  | 0%
| Z-Score (Absolute) |  | NA
| Analytical results for As in OREAS 241 (Indicative Value 70 ppm) |  |  | Indicative
As | Round | Replicate | BV Geo | 1
| No | No | Perth | ppm
|  |  | BF*XRF | 0
0
| 1 | 1 | 70 | 1
| 1 | 2 | 70 | 6
| Mean |  | 70 | 16
| Median |  | 70 | 70
| Std Dev. |  | 0 | 12
| Rel.Std.Dev. |  | 0%
| PDM3 |  | 2.22e-14%
| Z-Score (Absolute) |  | NA
| Analytical results for BaO in OREAS 241 (Indicative Value 295 ppm) |  |  | Indicative
BaO | Round | Replicate | BV Geo | 1
| No | No | Perth | ppm
|  |  | BF*XRF | 0
0
| 1 | 1 | 300 | 1
| 1 | 2 | 290 | 7
| Mean |  | 295 | 16
| Median |  | 295 | 295
| Std Dev. |  | 7.0711 | 13
| Rel.Std.Dev. |  | 2.397%
| PDM3 |  | 0%
| Z-Score (Absolute) |  | NA
| Analytical results for CaO in OREAS 241 (Indicative Value 8.38 wt.%) |  |  | Indicative
CaO | Round | Replicate | BV Geo | 1
| No | No | Perth | wt.%
|  |  | BF*XRF | 2
2
| 1 | 1 | 8.38 | 1
| 1 | 2 | 8.38 | 8
| Mean |  | 8.38 | 16
| Median |  | 8.38 | 8.38
| Std Dev. |  | 0 | 14
| Rel.Std.Dev. |  | 0%
| PDM3 |  | 0%
| Z-Score (Absolute) |  | NA
| Analytical results for Cl in OREAS 241 (Indicative Value 2495 ppm) |  |  | Indicative
Cl | Round | Replicate | BV Geo | 1
| No | No | Perth | ppm
|  |  | BF*XRF | 0
0
| 1 | 1 | 2480 | 1
| 1 | 2 | 2510 | 9
| Mean |  | 2495 | 16
| Median |  | 2495 | 2495
| Std Dev. |  | 21.2132 | 15
| Rel.Std.Dev. |  | 0.8502%
| PDM3 |  | 0%
| Z-Score (Absolute) |  | NA
| Analytical results for Co in OREAS 241 (Indicative Value 50 ppm) |  |  | Indicative
Co | Round | Replicate | BV Geo | 1
| No | No | Perth | ppm
|  |  | BF*XRF | 0
0
| 1 | 1 | 50 | 1
| 1 | 2 | 50 | 10
| Mean |  | 50 | 16
| Median |  | 50 | 50
| Std Dev. |  | 0 | 16
| Rel.Std.Dev. |  | 0%
| PDM3 |  | 0%
| Z-Score (Absolute) |  | NA
| Analytical results for Cr2O3 in OREAS 241 (Indicative Value 150 ppm) |  |  | Indicative
Cr2O3 | Round | Replicate | BV Geo | 1
| No | No | Perth | ppm
|  |  | BF*XRF | 0
0
| 1 | 1 | 150 | 1
| 1 | 2 | 150 | 11
| Mean |  | 150 | 16
| Median |  | 150 | 150
| Std Dev. |  | 0 | 17
| Rel.Std.Dev. |  | 0%
| PDM3 |  | 0%
| Z-Score (Absolute) |  | NA
| Analytical results for Cu in OREAS 241 (Indicative Value 190 ppm) |  |  | Indicative
Cu | Round | Replicate | BV Geo | 1
| No | No | Perth | ppm
|  |  | BF*XRF | 0
0
| 1 | 1 | 190 | 1
| 1 | 2 | 190 | 12
| Mean |  | 190 | 16
| Median |  | 190 | 190
| Std Dev. |  | 0 | 18
| Rel.Std.Dev. |  | 0%
| PDM3 |  | -1.11e-14%
| Z-Score (Absolute) |  | NA
| Analytical results for Fe2O3 in OREAS 241 (Indicative Value 11.57 wt.%) |  |  | Indicative
Fe2O3 | Round | Replicate | BV Geo | 1
| No | No | Perth | wt.%
|  |  | BF*XRF | 2
2
| 1 | 1 | 11.55 | 1
| 1 | 2 | 11.58 | 5
| Mean |  | 11.565 | 16
| Median |  | 11.565 | 11.565
| Std Dev. |  | 0.021213 | 11
| Rel.Std.Dev. |  | 0.1834%
| PDM3 |  | 2.22e-14%
| Z-Score (Absolute) |  | NA
| Analytical results for K2O in OREAS 241 (Indicative Value 0.685 wt.%) |  |  | Indicative
K2O | Round | Replicate | BV Geo | 1
| No | No | Perth | wt.%
|  |  | BF*XRF | 3
3
| 1 | 1 | 0.685 | 1
| 1 | 2 | 0.684 | 6
| Mean |  | 0.6845 | 16
| Median |  | 0.6845 | 0.6845
| Std Dev. |  | 0.00070711 | 12
| Rel.Std.Dev. |  | 0.1033%
| PDM3 |  | 2.22e-14%
| Z-Score (Absolute) |  | NA
| Analytical results for MgO in OREAS 241 (Indicative Value 5.71 wt.%) |  |  | Indicative
MgO | Round | Replicate | BV Geo | 1
| No | No | Perth | wt.%
|  |  | BF*XRF | 2
2
| 1 | 1 | 5.7 | 1
| 1 | 2 | 5.71 | 7
| Mean |  | 5.705 | 16
| Median |  | 5.705 | 5.705
| Std Dev. |  | 0.0070711 | 13
| Rel.Std.Dev. |  | 0.1239%
| PDM3 |  | 0%
| Z-Score (Absolute) |  | NA
| Analytical results for MnO in OREAS 241 (Indicative Value 0.174 wt.%) |  |  | Indicative
MnO | Round | Replicate | BV Geo | 1
| No | No | Perth | wt.%
|  |  | BF*XRF | 3
3
| 1 | 1 | 0.174 | 1
| 1 | 2 | 0.174 | 8
| Mean |  | 0.174 | 16
| Median |  | 0.174 | 0.174
| Std Dev. |  | 0 | 14
| Rel.Std.Dev. |  | 0%
| PDM3 |  | 0%
| Z-Score (Absolute) |  | NA
| Analytical results for Na2O in OREAS 241 (Indicative Value 2.82 wt.%) |  |  | Indicative
Na2O | Round | Replicate | BV Geo | 1
| No | No | Perth | wt.%
|  |  | BF*XRF | 2
2
| 1 | 1 | 2.82 | 1
| 1 | 2 | 2.81 | 9
| Mean |  | 2.815 | 16
| Median |  | 2.815 | 2.815
| Std Dev. |  | 0.0070711 | 15
| Rel.Std.Dev. |  | 0.2512%
| PDM3 |  | 0%
| Z-Score (Absolute) |  | NA
| Analytical results for Ni in OREAS 241 (Indicative Value 80 ppm) |  |  | Indicative
Ni | Round | Replicate | BV Geo | 1
| No | No | Perth | ppm
|  |  | BF*XRF | 0
0
| 1 | 1 | 80 | 1
| 1 | 2 | 80 | 10
| Mean |  | 80 | 16
| Median |  | 80 | 80
| Std Dev. |  | 0 | 16
| Rel.Std.Dev. |  | 0%
| PDM3 |  | 0%
| Z-Score (Absolute) |  | NA
| Analytical results for P2O5 in OREAS 241 (Indicative Value 0.108 wt.%) |  |  | Indicative
P2O5 | Round | Replicate | BV Geo | 1
| No | No | Perth | wt.%
|  |  | BF*XRF | 3
3
| 1 | 1 | 0.108 | 1
| 1 | 2 | 0.107 | 11
| Mean |  | 0.1075 | 16
| Median |  | 0.1075 | 0.1075
| Std Dev. |  | 0.00070711 | 17
| Rel.Std.Dev. |  | 0.6578%
| PDM3 |  | 0%
| Z-Score (Absolute) |  | NA
| Analytical results for Pb in OREAS 241 (Indicative Value 40 ppm) |  |  | Indicative
Pb | Round | Replicate | BV Geo | 1
| No | No | Perth | ppm
|  |  | BF*XRF | 1
1
| 1 | 1 | 40 | 1
| 1 | 2 | 40 | 12
| Mean |  | 40 | 16
| Median |  | 40 | 40
| Std Dev. |  | 0 | 18
| Rel.Std.Dev. |  | 0%
| PDM3 |  | 0%
| Z-Score (Absolute) |  | NA
| Analytical results for S in OREAS 241 (Indicative Value 0.461 wt.%) |  |  | Indicative
S | Round | Replicate | BV Geo | 1
| No | No | Perth | wt.%
|  |  | BF*XRF | 3
3
| 1 | 1 | 0.4605 | 1
| 1 | 2 | 0.4605 | 16
| Mean |  | 0.4605 | 16
| Median |  | 0.4605 | 0.46052
| Std Dev. |  | 0 | 11
| Rel.Std.Dev. |  | 0%
| PDM3 |  | -0.0038%
| Z-Score (Absolute) |  | NA
| Analytical results for SiO2 in OREAS 241 (Indicative Value 53.57 wt.%) |  |  | Indicative
SiO2 | Round | Replicate | BV Geo | 1
| No | No | Perth | wt.%
|  |  | BF*XRF | 2
2
| 1 | 1 | 53.57 | 1
| 1 | 2 | 53.57 | 6
| Mean |  | 53.57 | 16
| Median |  | 53.57 | 53.57
| Std Dev. |  | 0 | 12
| Rel.Std.Dev. |  | 0%
| PDM3 |  | -1.11e-14%
| Z-Score (Absolute) |  | NA
| Analytical results for Sn in OREAS 241 (Indicative Value 7.5 ppm) |  |  | Indicative
Sn | Round | Replicate | BV Geo | 1
| No | No | Perth | ppm
|  |  | BF*XRF | 2
2
| 1 | 1 | 10 | 1
| 1 | 2 | < 10 | 7
| Mean |  | 10 | 16
| Median |  | 10 | 7.5
| Std Dev. |  |  | 13
Rel.Std.Dev.
| PDM3 |  | 33.33%
| Z-Score (Absolute) |  | NA
| Analytical results for Sr in OREAS 241 (Indicative Value 169 ppm) |  |  | Indicative
Sr | Round | Replicate | BV Geo | 1
| No | No | Perth | ppm
|  |  | BF*XRF | 0
0
| 1 | 1 | 170 | 1
| 1 | 2 | 170 | 8
| Mean |  | 170 | 16
| Median |  | 170 | 169.1189
| Std Dev. |  | 0 | 14
| Rel.Std.Dev. |  | 0%
| PDM3 |  | 0.521%
| Z-Score (Absolute) |  | NA
| Analytical results for TiO2 in OREAS 241 (Indicative Value 1.08 wt.%) |  |  | Indicative
TiO2 | Round | Replicate | BV Geo | 1
| No | No | Perth | wt.%
|  |  | BF*XRF | 2
2
| 1 | 1 | 1.079 | 1
| 1 | 2 | 1.083 | 9
| Mean |  | 1.081 | 16
| Median |  | 1.081 | 1.081
| Std Dev. |  | 0.0028284 | 15
| Rel.Std.Dev. |  | 0.2616%
| PDM3 |  | 0%
| Z-Score (Absolute) |  | NA
| Analytical results for V2O5 in OREAS 241 (Indicative Value 555 ppm) |  |  | Indicative
V2O5 | Round | Replicate | BV Geo | 1
| No | No | Perth | ppm
|  |  | BF*XRF | 0
0
| 1 | 1 | 550 | 1
| 1 | 2 | 560 | 10
| Mean |  | 555 | 16
| Median |  | 555 | 555
| Std Dev. |  | 7.0711 | 16
| Rel.Std.Dev. |  | 1.274%
| PDM3 |  | 0%
| Z-Score (Absolute) |  | NA
| Analytical results for Zn in OREAS 241 (Indicative Value 160 ppm) |  |  | Indicative
Zn | Round | Replicate | BV Geo | 1
| No | No | Perth | ppm
|  |  | BF*XRF | 0
0
| 1 | 1 | 160 | 1
| 1 | 2 | 160 | 11
| Mean |  | 160 | 16
| Median |  | 160 | 160
| Std Dev. |  | 0 | 17
| Rel.Std.Dev. |  | 0%
| PDM3 |  | 0%
| Z-Score (Absolute) |  | NA
| Analytical results for Zr in OREAS 241 (Indicative Value 81 ppm) |  |  | Indicative
Zr | Round | Replicate | BV Geo | 1
| No | No | Perth | ppm
|  |  | BF*XRF | 0
0
| 1 | 1 | 81 | 1
| 1 | 2 | 81 | 12
| Mean |  | 81 | 16
| Median |  | 81 | 81.4354
| Std Dev. |  | 0 | 18
| Rel.Std.Dev. |  | 0%
| PDM3 |  | -0.5347%
| Z-Score (Absolute) |  | NA
Note on C13: Z-Scores have been calculated inclusive of individual outliers. In general, laboratory batches are rejected if Z-Score > 2.5.
Note on C27: Z-Scores have been calculated inclusive of individual outliers. In general, laboratory batches are rejected if Z-Score > 2.5.
Note on C41: Z-Scores have been calculated inclusive of individual outliers. In general, laboratory batches are rejected if Z-Score > 2.5.
Note on C55: Z-Scores have been calculated inclusive of individual outliers. In general, laboratory batches are rejected if Z-Score > 2.5.
Note on C69: Z-Scores have been calculated inclusive of individual outliers. In general, laboratory batches are rejected if Z-Score > 2.5.
Note on C83: Z-Scores have been calculated inclusive of individual outliers. In general, laboratory batches are rejected if Z-Score > 2.5.
Note on C97: Z-Scores have been calculated inclusive of individual outliers. In general, laboratory batches are rejected if Z-Score > 2.5.
Note on C111: Z-Scores have been calculated inclusive of individual outliers. In general, laboratory batches are rejected if Z-Score > 2.5.
Note on C125: Z-Scores have been calculated inclusive of individual outliers. In general, laboratory batches are rejected if Z-Score > 2.5.
Note on C139: Z-Scores have been calculated inclusive of individual outliers. In general, laboratory batches are rejected if Z-Score > 2.5.
Note on C153: Z-Scores have been calculated inclusive of individual outliers. In general, laboratory batches are rejected if Z-Score > 2.5.
Note on C167: Z-Scores have been calculated inclusive of individual outliers. In general, laboratory batches are rejected if Z-Score > 2.5.
Note on C181: Z-Scores have been calculated inclusive of individual outliers. In general, laboratory batches are rejected if Z-Score > 2.5.
Note on C195: Z-Scores have been calculated inclusive of individual outliers. In general, laboratory batches are rejected if Z-Score > 2.5.
Note on C209: Z-Scores have been calculated inclusive of individual outliers. In general, laboratory batches are rejected if Z-Score > 2.5.
Note on C223: Z-Scores have been calculated inclusive of individual outliers. In general, laboratory batches are rejected if Z-Score > 2.5.
Note on C237: Z-Scores have been calculated inclusive of individual outliers. In general, laboratory batches are rejected if Z-Score > 2.5.
Note on C251: Z-Scores have been calculated inclusive of individual outliers. In general, laboratory batches are rejected if Z-Score > 2.5.
Note on C265: Z-Scores have been calculated inclusive of individual outliers. In general, laboratory batches are rejected if Z-Score > 2.5.
Note on C279: Z-Scores have been calculated inclusive of individual outliers. In general, laboratory batches are rejected if Z-Score > 2.5.
Note on C293: Z-Scores have been calculated inclusive of individual outliers. In general, laboratory batches are rejected if Z-Score > 2.5.
Note on C307: Z-Scores have been calculated inclusive of individual outliers. In general, laboratory batches are rejected if Z-Score > 2.5.
Note on C321: Z-Scores have been calculated inclusive of individual outliers. In general, laboratory batches are rejected if Z-Score > 2.5.
Note on C335: Z-Scores have been calculated inclusive of individual outliers. In general, laboratory batches are rejected if Z-Score > 2.5.

## Thermograv
| Analytical results for LOI1000 in OREAS 241 (Indicative Value 3.26 wt.%) |  |  | Indicative
LOI1000 | Round | Replicate | BV Geo | 1
| No | No | Perth | wt.%
|  |  | LOI*TGA | 2
2
| 1 | 1 | 3.26 | 1
| 1 | 2 | 3.26 | 14
| Mean |  | 3.26 | 16
| Median |  | 3.26 | 3.26
| Std Dev. |  | 0 | 20
| Rel.Std.Dev. |  | 0%
| PDM3 |  | 0%
| Z-Score (Absolute) |  | NA
Note on C13: Z-Scores have been calculated inclusive of individual outliers. In general, laboratory batches are rejected if Z-Score > 2.5.

## IRC
| Analytical results for C in OREAS 241 (Indicative Value 0.19 wt.%) |  |  | Indicative
C | Round | Replicate | BV Geo | 1
| No | No | Perth | wt.%
|  |  | IRC | 3
3
| 1 | 1 | 0.18 | 1
| 1 | 2 | 0.2 | 16
| Mean |  | 0.19 | 16
| Median |  | 0.19 | 0.19
| Std Dev. |  | 0.014142 | 22
| Rel.Std.Dev. |  | 7.443%
| PDM3 |  | 0%
| Z-Score (Absolute) |  | NA
| Analytical results for S in OREAS 241 (Indicative Value 0.425 wt.%) |  |  | Indicative
S | Round | Replicate | BV Geo | 1
| No | No | Perth | wt.%
|  |  | IRC | 3
3
| 1 | 1 | 0.4 | 1
| 1 | 2 | 0.45 | 16
| Mean |  | 0.425 | 16
| Median |  | 0.425 | 0.425
| Std Dev. |  | 0.035355 | 22
| Rel.Std.Dev. |  | 8.319%
| PDM3 |  | 2.22e-14%
| Z-Score (Absolute) |  | NA
Note on C13: Z-Scores have been calculated inclusive of individual outliers. In general, laboratory batches are rejected if Z-Score > 2.5.
Note on C27: Z-Scores have been calculated inclusive of individual outliers. In general, laboratory batches are rejected if Z-Score > 2.5.

## Laser Ablation
| Analytical results for Ag in OREAS 241 (Indicative Value 1.65 ppm) |  |  | Indicative
Ag | Round | Replicate | BV Geo | 1
| No | No | Perth | ppm
|  |  | ABL*MS | 2
2
| 1 | 1 | 1.6 | 1
| 1 | 2 | 1.7 | 18
| Mean |  | 1.65 | 16
| Median |  | 1.65 | 1.65
| Std Dev. |  | 0.070711 | 24
| Rel.Std.Dev. |  | 4.285%
| PDM3 |  | 0%
| Z-Score (Absolute) |  | NA
| Analytical results for As in OREAS 241 (Indicative Value 70 ppm) |  |  | Indicative
As | Round | Replicate | BV Geo | 1
| No | No | Perth | ppm
|  |  | ABL*MS | 0
0
| 1 | 1 | 69.2 | 1
| 1 | 2 | 70.6 | 6
| Mean |  | 69.9 | 16
| Median |  | 69.9 | 69.9
| Std Dev. |  | 0.98995 | 25
| Rel.Std.Dev. |  | 1.416%
| PDM3 |  | 0%
| Z-Score (Absolute) |  | NA
| Analytical results for Ba in OREAS 241 (Indicative Value 255 ppm) |  |  | Indicative
Ba | Round | Replicate | BV Geo | 1
| No | No | Perth | ppm
|  |  | ABL*MS | 0
0
| 1 | 1 | 256 | 1
| 1 | 2 | 253 | 20
| Mean |  | 254.5 | 16
| Median |  | 254.5 | 254.5
| Std Dev. |  | 2.1213 | 26
| Rel.Std.Dev. |  | 0.8335%
| PDM3 |  | 0%
| Z-Score (Absolute) |  | NA
| Analytical results for Be in OREAS 241 (Indicative Value 0.5 ppm) |  |  | Indicative
Be | Round | Replicate | BV Geo | 1
| No | No | Perth | ppm
|  |  | ABL*MS | 2
2
| 1 | 1 | 0.6 | 1
| 1 | 2 | 0.4 | 21
| Mean |  | 0.5 | 16
| Median |  | 0.5 | 0.5
| Std Dev. |  | 0.14142 | 27
| Rel.Std.Dev. |  | 28.28%
| PDM3 |  | 0%
| Z-Score (Absolute) |  | NA
| Analytical results for Bi in OREAS 241 (Indicative Value 0.07 ppm) |  |  | Indicative
Bi | Round | Replicate | BV Geo | 1
| No | No | Perth | ppm
|  |  | ABL*MS | 3
3
| 1 | 1 | 0.08 | 1
| 1 | 2 | 0.06 | 22
| Mean |  | 0.07 | 16
| Median |  | 0.07 | 0.07
| Std Dev. |  | 0.014142 | 28
| Rel.Std.Dev. |  | 20.2%
| PDM3 |  | 0%
| Z-Score (Absolute) |  | NA
| Analytical results for Cd in OREAS 241 (Indicative Value 0.75 ppm) |  |  | Indicative
Cd | Round | Replicate | BV Geo | 1
| No | No | Perth | ppm
|  |  | ABL*MS | 2
2
| 1 | 1 | 0.7 | 1
| 1 | 2 | 0.8 | 23
| Mean |  | 0.75 | 16
| Median |  | 0.75 | 0.75
| Std Dev. |  | 0.070711 | 29
| Rel.Std.Dev. |  | 9.428%
| PDM3 |  | 0%
| Z-Score (Absolute) |  | NA
| Analytical results for Ce in OREAS 241 (Indicative Value 14.2 ppm) |  |  | Indicative
Ce | Round | Replicate | BV Geo | 1
| No | No | Perth | ppm
|  |  | ABL*MS | 1
1
| 1 | 1 | 14.1 | 1
| 1 | 2 | 14.2 | 24
| Mean |  | 14.15 | 16
| Median |  | 14.15 | 14.15
| Std Dev. |  | 0.070711 | 30
| Rel.Std.Dev. |  | 0.4997%
| PDM3 |  | -1.11e-14%
| Z-Score (Absolute) |  | NA
| Analytical results for Co in OREAS 241 (Indicative Value 43.1 ppm) |  |  | Indicative
Co | Round | Replicate | BV Geo | 1
| No | No | Perth | ppm
|  |  | ABL*MS | 1
1
| 1 | 1 | 43.4 | 1
| 1 | 2 | 42.7 | 10
| Mean |  | 43.05 | 16
| Median |  | 43.05 | 43.05
| Std Dev. |  | 0.49497 | 31
| Rel.Std.Dev. |  | 1.15%
| PDM3 |  | 0%
| Z-Score (Absolute) |  | NA
| Analytical results for Cr in OREAS 241 (Indicative Value 107 ppm) |  |  | Indicative
Cr | Round | Replicate | BV Geo | 1
| No | No | Perth | ppm
|  |  | ABL*MS | 0
0
| 1 | 1 | 96 | 1
| 1 | 2 | 118 | 26
| Mean |  | 107 | 16
| Median |  | 107 | 107
| Std Dev. |  | 15.5563 | 32
| Rel.Std.Dev. |  | 14.54%
| PDM3 |  | 0%
| Z-Score (Absolute) |  | NA
| Analytical results for Cs in OREAS 241 (Indicative Value 1.14 ppm) |  |  | Indicative
Cs | Round | Replicate | BV Geo | 1
| No | No | Perth | ppm
|  |  | ABL*MS | 2
2
| 1 | 1 | 1.12 | 1
| 1 | 2 | 1.15 | 27
| Mean |  | 1.135 | 16
| Median |  | 1.135 | 1.135
| Std Dev. |  | 0.021213 | 33
| Rel.Std.Dev. |  | 1.869%
| PDM3 |  | 0%
| Z-Score (Absolute) |  | NA
| Analytical results for Cu in OREAS 241 (Indicative Value 171 ppm) |  |  | Indicative
Cu | Round | Replicate | BV Geo | 1
| No | No | Perth | ppm
|  |  | ABL*MS | 0
0
| 1 | 1 | 174 | 1
| 1 | 2 | 168 | 12
| Mean |  | 171 | 16
| Median |  | 171 | 171
| Std Dev. |  | 4.2426 | 34
| Rel.Std.Dev. |  | 2.481%
| PDM3 |  | 0%
| Z-Score (Absolute) |  | NA
| Analytical results for Dy in OREAS 241 (Indicative Value 3.97 ppm) |  |  | Indicative
Dy | Round | Replicate | BV Geo | 1
| No | No | Perth | ppm
|  |  | ABL*MS | 2
2
| 1 | 1 | 3.91 | 1
| 1 | 2 | 4.03 | 29
| Mean |  | 3.97 | 16
| Median |  | 3.97 | 3.97
| Std Dev. |  | 0.084853 | 35
| Rel.Std.Dev. |  | 2.137%
| PDM3 |  | -1.11e-14%
| Z-Score (Absolute) |  | NA
| Analytical results for Er in OREAS 241 (Indicative Value 2.64 ppm) |  |  | Indicative
Er | Round | Replicate | BV Geo | 1
| No | No | Perth | ppm
|  |  | ABL*MS | 2
2
| 1 | 1 | 2.59 | 1
| 1 | 2 | 2.68 | 30
| Mean |  | 2.635 | 16
| Median |  | 2.635 | 2.635
| Std Dev. |  | 0.06364 | 36
| Rel.Std.Dev. |  | 2.415%
| PDM3 |  | 0%
| Z-Score (Absolute) |  | NA
| Analytical results for Eu in OREAS 241 (Indicative Value 0.96 ppm) |  |  | Indicative
Eu | Round | Replicate | BV Geo | 1
| No | No | Perth | ppm
|  |  | ABL*MS | 2
2
| 1 | 1 | 0.97 | 1
| 1 | 2 | 0.95 | 31
| Mean |  | 0.96 | 16
| Median |  | 0.96 | 0.96
| Std Dev. |  | 0.014142 | 37
| Rel.Std.Dev. |  | 1.473%
| PDM3 |  | 0%
| Z-Score (Absolute) |  | NA
| Analytical results for Ga in OREAS 241 (Indicative Value 15.5 ppm) |  |  | Indicative
Ga | Round | Replicate | BV Geo | 1
| No | No | Perth | ppm
|  |  | ABL*MS | 1
1
| 1 | 1 | 15.4 | 1
| 1 | 2 | 15.5 | 32
| Mean |  | 15.45 | 16
| Median |  | 15.45 | 15.45
| Std Dev. |  | 0.070711 | 38
| Rel.Std.Dev. |  | 0.4577%
| PDM3 |  | 2.22e-14%
| Z-Score (Absolute) |  | NA
| Analytical results for Gd in OREAS 241 (Indicative Value 3.47 ppm) |  |  | Indicative
Gd | Round | Replicate | BV Geo | 1
| No | No | Perth | ppm
|  |  | ABL*MS | 2
2
| 1 | 1 | 3.48 | 1
| 1 | 2 | 3.46 | 33
| Mean |  | 3.47 | 16
| Median |  | 3.47 | 3.47
| Std Dev. |  | 0.014142 | 39
| Rel.Std.Dev. |  | 0.4076%
| PDM3 |  | -1.11e-14%
| Z-Score (Absolute) |  | NA
| Analytical results for Ge in OREAS 241 (Indicative Value 1.48 ppm) |  |  | Indicative
Ge | Round | Replicate | BV Geo | 1
| No | No | Perth | ppm
|  |  | ABL*MS | 2
2
| 1 | 1 | 1.45 | 1
| 1 | 2 | 1.5 | 1
| Mean |  | 1.475 | 16
| Median |  | 1.475 | 1.475
| Std Dev. |  | 0.035355 | 40
| Rel.Std.Dev. |  | 2.397%
| PDM3 |  | 0%
| Z-Score (Absolute) |  | NA
| Analytical results for Hf in OREAS 241 (Indicative Value 2.25 ppm) |  |  | Indicative
Hf | Round | Replicate | BV Geo | 1
| No | No | Perth | ppm
|  |  | ABL*MS | 2
2
| 1 | 1 | 2.25 | 1
| 1 | 2 | 2.25 | 18
| Mean |  | 2.25 | 16
| Median |  | 2.25 | 2.25
| Std Dev. |  | 0 | 24
| Rel.Std.Dev. |  | 0%
| PDM3 |  | 0%
| Z-Score (Absolute) |  | NA
| Analytical results for Ho in OREAS 241 (Indicative Value 0.9 ppm) |  |  | Indicative
Ho | Round | Replicate | BV Geo | 1
| No | No | Perth | ppm
|  |  | ABL*MS | 2
2
| 1 | 1 | 0.9 | 1
| 1 | 2 | 0.9 | 19
| Mean |  | 0.9 | 16
| Median |  | 0.9 | 0.9
| Std Dev. |  | 0 | 25
| Rel.Std.Dev. |  | 0%
| PDM3 |  | 0%
| Z-Score (Absolute) |  | NA
| Analytical results for In in OREAS 241 (Indicative Value 0.075 ppm) |  |  | Indicative
In | Round | Replicate | BV Geo | 1
| No | No | Perth | ppm
|  |  | ABL*MS | 3
3
| 1 | 1 | 0.05 | 1
| 1 | 2 | 0.1 | 20
| Mean |  | 0.075 | 16
| Median |  | 0.075 | 0.075
| Std Dev. |  | 0.035355 | 26
| Rel.Std.Dev. |  | 47.14%
| PDM3 |  | 2.22e-14%
| Z-Score (Absolute) |  | NA
| Analytical results for La in OREAS 241 (Indicative Value 6.26 ppm) |  |  | Indicative
La | Round | Replicate | BV Geo | 1
| No | No | Perth | ppm
|  |  | ABL*MS | 2
2
| 1 | 1 | 6.24 | 1
| 1 | 2 | 6.28 | 21
| Mean |  | 6.26 | 16
| Median |  | 6.26 | 6.26
| Std Dev. |  | 0.028284 | 27
| Rel.Std.Dev. |  | 0.4518%
| PDM3 |  | 0%
| Z-Score (Absolute) |  | NA
| Analytical results for Lu in OREAS 241 (Indicative Value 0.38 ppm) |  |  | Indicative
Lu | Round | Replicate | BV Geo | 1
| No | No | Perth | ppm
|  |  | ABL*MS | 2
2
| 1 | 1 | 0.37 | 1
| 1 | 2 | 0.38 | 22
| Mean |  | 0.375 | 16
| Median |  | 0.375 | 0.375
| Std Dev. |  | 0.0070711 | 28
| Rel.Std.Dev. |  | 1.886%
| PDM3 |  | 0%
| Z-Score (Absolute) |  | NA
| Analytical results for Mn in OREAS 241 (Indicative Value 0.136 wt.%) |  |  | Indicative
Mn | Round | Replicate | BV Geo | 1
| No | No | Perth | wt.%
|  |  | ABL*MS | 3
3
| 1 | 1 | 0.136 | 1
| 1 | 2 | 0.136 | 23
| Mean |  | 0.136 | 16
| Median |  | 0.136 | 0.136
| Std Dev. |  | 0 | 29
| Rel.Std.Dev. |  | 0%
| PDM3 |  | 0%
| Z-Score (Absolute) |  | NA
| Analytical results for Mo in OREAS 241 (Indicative Value 1.7 ppm) |  |  | Indicative
Mo | Round | Replicate | BV Geo | 1
| No | No | Perth | ppm
|  |  | ABL*MS | 2
2
| 1 | 1 | 1.6 | 1
| 1 | 2 | 1.8 | 24
| Mean |  | 1.7 | 16
| Median |  | 1.7 | 1.7
| Std Dev. |  | 0.14142 | 30
| Rel.Std.Dev. |  | 8.319%
| PDM3 |  | 2.22e-14%
| Z-Score (Absolute) |  | NA
| Analytical results for Nb in OREAS 241 (Indicative Value 3.84 ppm) |  |  | Indicative
Nb | Round | Replicate | BV Geo | 1
| No | No | Perth | ppm
|  |  | ABL*MS | 2
2
| 1 | 1 | 3.84 | 1
| 1 | 2 | 3.84 | 25
| Mean |  | 3.84 | 16
| Median |  | 3.84 | 3.84
| Std Dev. |  | 0 | 31
| Rel.Std.Dev. |  | 0%
| PDM3 |  | 0%
| Z-Score (Absolute) |  | NA
| Analytical results for Nd in OREAS 241 (Indicative Value 9.56 ppm) |  |  | Indicative
Nd | Round | Replicate | BV Geo | 1
| No | No | Perth | ppm
|  |  | ABL*MS | 2
2
| 1 | 1 | 9.62 | 1
| 1 | 2 | 9.5 | 26
| Mean |  | 9.56 | 16
| Median |  | 9.56 | 9.56
| Std Dev. |  | 0.084853 | 32
| Rel.Std.Dev. |  | 0.8876%
| PDM3 |  | -2.22e-14%
| Z-Score (Absolute) |  | NA
| Analytical results for Ni in OREAS 241 (Indicative Value 70 ppm) |  |  | Indicative
Ni | Round | Replicate | BV Geo | 1
| No | No | Perth | ppm
|  |  | ABL*MS | 0
0
| 1 | 1 | 70 | 1
| 1 | 2 | 70 | 10
| Mean |  | 70 | 16
| Median |  | 70 | 70
| Std Dev. |  | 0 | 33
| Rel.Std.Dev. |  | 0%
| PDM3 |  | 0%
| Z-Score (Absolute) |  | NA
| Analytical results for Pb in OREAS 241 (Indicative Value 33 ppm) |  |  | Indicative
Pb | Round | Replicate | BV Geo | 1
| No | No | Perth | ppm
|  |  | ABL*MS | 1
1
| 1 | 1 | 33 | 1
| 1 | 2 | 33 | 12
| Mean |  | 33 | 16
| Median |  | 33 | 33
| Std Dev. |  | 0 | 34
| Rel.Std.Dev. |  | 0%
| PDM3 |  | 0%
| Z-Score (Absolute) |  | NA
| Analytical results for Pr in OREAS 241 (Indicative Value 2.04 ppm) |  |  | Indicative
Pr | Round | Replicate | BV Geo | 1
| No | No | Perth | ppm
|  |  | ABL*MS | 2
2
| 1 | 1 | 2.04 | 1
| 1 | 2 | 2.03 | 29
| Mean |  | 2.035 | 16
| Median |  | 2.035 | 2.035
| Std Dev. |  | 0.0070711 | 35
| Rel.Std.Dev. |  | 0.3475%
| PDM3 |  | 0%
| Z-Score (Absolute) |  | NA
| Analytical results for Rb in OREAS 241 (Indicative Value 15.2 ppm) |  |  | Indicative
Rb | Round | Replicate | BV Geo | 1
| No | No | Perth | ppm
|  |  | ABL*MS | 1
1
| 1 | 1 | 15.2 | 1
| 1 | 2 | 15.2 | 30
| Mean |  | 15.2 | 16
| Median |  | 15.2 | 15.2
| Std Dev. |  | 0 | 36
| Rel.Std.Dev. |  | 0%
| PDM3 |  | 0%
| Z-Score (Absolute) |  | NA
| Analytical results for Re in OREAS 241 (Indicative Value < 0.01 ppm) |  |  | Indicative
Re | Round | Replicate | BV Geo | 1
| No | No | Perth | ppm
|  |  | ABL*MS | 3
3
| 1 | 1 | < 0.01 | 1
| 1 | 2 | < 0.01 | 31
| Mean |  |  | 16
| Median |  |  | < 0.01
| Std Dev. |  |  | 37
Rel.Std.Dev.
PDM3
| Z-Score (Absolute) |  | NA
| Analytical results for Sb in OREAS 241 (Indicative Value 2 ppm) |  |  | Indicative
Sb | Round | Replicate | BV Geo | 1
| No | No | Perth | ppm
|  |  | ABL*MS | 2
2
| 1 | 1 | 2 | 1
| 1 | 2 | 2 | 32
| Mean |  | 2 | 16
| Median |  | 2 | 2
| Std Dev. |  | 0 | 38
| Rel.Std.Dev. |  | 0%
| PDM3 |  | 0%
| Z-Score (Absolute) |  | NA
| Analytical results for Sc in OREAS 241 (Indicative Value 38 ppm) |  |  | Indicative
Sc | Round | Replicate | BV Geo | 1
| No | No | Perth | ppm
|  |  | ABL*MS | 1
1
| 1 | 1 | 37.7 | 1
| 1 | 2 | 38.3 | 33
| Mean |  | 38 | 16
| Median |  | 38 | 38
| Std Dev. |  | 0.42426 | 39
| Rel.Std.Dev. |  | 1.116%
| PDM3 |  | 0%
| Z-Score (Absolute) |  | NA
| Analytical results for Se in OREAS 241 (Indicative Value < 5 ppm) |  |  | Indicative
Se | Round | Replicate | BV Geo | 1
| No | No | Perth | ppm
|  |  | ABL*MS | 2
2
| 1 | 1 | < 5 | 1
| 1 | 2 | < 5 | 34
| Mean |  |  | 16
| Median |  |  | < 5
| Std Dev. |  |  | 40
Rel.Std.Dev.
PDM3
| Z-Score (Absolute) |  | NA
| Analytical results for Sm in OREAS 241 (Indicative Value 2.78 ppm) |  |  | Indicative
Sm | Round | Replicate | BV Geo | 1
| No | No | Perth | ppm
|  |  | ABL*MS | 2
2
| 1 | 1 | 2.67 | 1
| 1 | 2 | 2.88 | 18
| Mean |  | 2.775 | 16
| Median |  | 2.775 | 2.775
| Std Dev. |  | 0.14849 | 24
| Rel.Std.Dev. |  | 5.351%
| PDM3 |  | 0%
| Z-Score (Absolute) |  | NA
| Analytical results for Sn in OREAS 241 (Indicative Value 1.2 ppm) |  |  | Indicative
Sn | Round | Replicate | BV Geo | 1
| No | No | Perth | ppm
|  |  | ABL*MS | 2
2
| 1 | 1 | 1.2 | 1
| 1 | 2 | 1.2 | 7
| Mean |  | 1.2 | 16
| Median |  | 1.2 | 1.2
| Std Dev. |  | 0 | 25
| Rel.Std.Dev. |  | 0%
| PDM3 |  | 0%
| Z-Score (Absolute) |  | NA
| Analytical results for Sr in OREAS 241 (Indicative Value 96 ppm) |  |  | Indicative
Sr | Round | Replicate | BV Geo | 1
| No | No | Perth | ppm
|  |  | ABL*MS | 0
0
| 1 | 1 | 96.2 | 1
| 1 | 2 | 95.6 | 8
| Mean |  | 95.9 | 16
| Median |  | 95.9 | 95.9
| Std Dev. |  | 0.42426 | 26
| Rel.Std.Dev. |  | 0.4424%
| PDM3 |  | 0%
| Z-Score (Absolute) |  | NA
| Analytical results for Ta in OREAS 241 (Indicative Value 0.27 ppm) |  |  | Indicative
Ta | Round | Replicate | BV Geo | 1
| No | No | Perth | ppm
|  |  | ABL*MS | 2
2
| 1 | 1 | 0.27 | 1
| 1 | 2 | 0.27 | 21
| Mean |  | 0.27 | 16
| Median |  | 0.27 | 0.27
| Std Dev. |  | 0 | 27
| Rel.Std.Dev. |  | 0%
| PDM3 |  | 0%
| Z-Score (Absolute) |  | NA
| Analytical results for Tb in OREAS 241 (Indicative Value 0.63 ppm) |  |  | Indicative
Tb | Round | Replicate | BV Geo | 1
| No | No | Perth | ppm
|  |  | ABL*MS | 2
2
| 1 | 1 | 0.61 | 1
| 1 | 2 | 0.64 | 22
| Mean |  | 0.625 | 16
| Median |  | 0.625 | 0.625
| Std Dev. |  | 0.021213 | 28
| Rel.Std.Dev. |  | 3.394%
| PDM3 |  | 0%
| Z-Score (Absolute) |  | NA
| Analytical results for Te in OREAS 241 (Indicative Value < 0.2 ppm) |  |  | Indicative
Te | Round | Replicate | BV Geo | 1
| No | No | Perth | ppm
|  |  | ABL*MS | 2
2
| 1 | 1 | < 0.2 | 1
| 1 | 2 | < 0.2 | 23
| Mean |  |  | 16
| Median |  |  | < 0.2
| Std Dev. |  |  | 29
Rel.Std.Dev.
PDM3
| Z-Score (Absolute) |  | NA
| Analytical results for Th in OREAS 241 (Indicative Value 1.24 ppm) |  |  | Indicative
Th | Round | Replicate | BV Geo | 1
| No | No | Perth | ppm
|  |  | ABL*MS | 2
2
| 1 | 1 | 1.26 | 1
| 1 | 2 | 1.22 | 24
| Mean |  | 1.24 | 16
| Median |  | 1.24 | 1.24
| Std Dev. |  | 0.028284 | 30
| Rel.Std.Dev. |  | 2.281%
| PDM3 |  | 0%
| Z-Score (Absolute) |  | NA
| Analytical results for Ti in OREAS 241 (Indicative Value 0.649 wt.%) |  |  | Indicative
Ti | Round | Replicate | BV Geo | 1
| No | No | Perth | wt.%
|  |  | ABL*MS | 3
3
| 1 | 1 | 0.647 | 1
| 1 | 2 | 0.651 | 25
| Mean |  | 0.649 | 16
| Median |  | 0.649 | 0.649
| Std Dev. |  | 0.0028284 | 31
| Rel.Std.Dev. |  | 0.4358%
| PDM3 |  | 0%
| Z-Score (Absolute) |  | NA
| Analytical results for Tl in OREAS 241 (Indicative Value < 0.2 ppm) |  |  | Indicative
Tl | Round | Replicate | BV Geo | 1
| No | No | Perth | ppm
|  |  | ABL*MS | 2
2
| 1 | 1 | < 0.2 | 1
| 1 | 2 | < 0.2 | 26
| Mean |  |  | 16
| Median |  |  | < 0.2
| Std Dev. |  |  | 32
Rel.Std.Dev.
PDM3
| Z-Score (Absolute) |  | NA
| Analytical results for Tm in OREAS 241 (Indicative Value 0.41 ppm) |  |  | Indicative
Tm | Round | Replicate | BV Geo | 1
| No | No | Perth | ppm
|  |  | ABL*MS | 2
2
| 1 | 1 | 0.41 | 1
| 1 | 2 | 0.4 | 27
| Mean |  | 0.405 | 16
| Median |  | 0.405 | 0.405
| Std Dev. |  | 0.0070711 | 33
| Rel.Std.Dev. |  | 1.746%
| PDM3 |  | 0%
| Z-Score (Absolute) |  | NA
| Analytical results for U in OREAS 241 (Indicative Value 0.39 ppm) |  |  | Indicative
U | Round | Replicate | BV Geo | 1
| No | No | Perth | ppm
|  |  | ABL*MS | 2
2
| 1 | 1 | 0.36 | 1
| 1 | 2 | 0.42 | 28
| Mean |  | 0.39 | 16
| Median |  | 0.39 | 0.39
| Std Dev. |  | 0.042426 | 34
| Rel.Std.Dev. |  | 10.88%
| PDM3 |  | 0%
| Z-Score (Absolute) |  | NA
| Analytical results for V in OREAS 241 (Indicative Value 294 ppm) |  |  | Indicative
V | Round | Replicate | BV Geo | 1
| No | No | Perth | ppm
|  |  | ABL*MS | 0
0
| 1 | 1 | 295 | 1
| 1 | 2 | 292 | 29
| Mean |  | 293.5 | 16
| Median |  | 293.5 | 293.5
| Std Dev. |  | 2.1213 | 35
| Rel.Std.Dev. |  | 0.7228%
| PDM3 |  | 0%
| Z-Score (Absolute) |  | NA
| Analytical results for W in OREAS 241 (Indicative Value 35 ppm) |  |  | Indicative
W | Round | Replicate | BV Geo | 1
| No | No | Perth | ppm
|  |  | ABL*MS | 1
1
| 1 | 1 | 34 | 1
| 1 | 2 | 36 | 30
| Mean |  | 35 | 16
| Median |  | 35 | 35
| Std Dev. |  | 1.4142 | 36
| Rel.Std.Dev. |  | 4.041%
| PDM3 |  | 0%
| Z-Score (Absolute) |  | NA
| Analytical results for Y in OREAS 241 (Indicative Value 22.6 ppm) |  |  | Indicative
Y | Round | Replicate | BV Geo | 1
| No | No | Perth | ppm
|  |  | ABL*MS | 1
1
| 1 | 1 | 22.6 | 1
| 1 | 2 | 22.6 | 31
| Mean |  | 22.6 | 16
| Median |  | 22.6 | 22.6
| Std Dev. |  | 0 | 37
| Rel.Std.Dev. |  | 0%
| PDM3 |  | 0%
| Z-Score (Absolute) |  | NA
| Analytical results for Yb in OREAS 241 (Indicative Value 2.57 ppm) |  |  | Indicative
Yb | Round | Replicate | BV Geo | 1
| No | No | Perth | ppm
|  |  | ABL*MS | 2
2
| 1 | 1 | 2.53 | 1
| 1 | 2 | 2.61 | 32
| Mean |  | 2.57 | 16
| Median |  | 2.57 | 2.57
| Std Dev. |  | 0.056569 | 38
| Rel.Std.Dev. |  | 2.201%
| PDM3 |  | 0%
| Z-Score (Absolute) |  | NA
| Analytical results for Zn in OREAS 241 (Indicative Value 148 ppm) |  |  | Indicative
Zn | Round | Replicate | BV Geo | 1
| No | No | Perth | ppm
|  |  | ABL*MS | 0
0
| 1 | 1 | 145 | 1
| 1 | 2 | 150 | 11
| Mean |  | 147.5 | 16
| Median |  | 147.5 | 147.5
| Std Dev. |  | 3.5355 | 39
| Rel.Std.Dev. |  | 2.397%
| PDM3 |  | 0%
| Z-Score (Absolute) |  | NA
| Analytical results for Zr in OREAS 241 (Indicative Value 77 ppm) |  |  | Indicative
Zr | Round | Replicate | BV Geo | 1
| No | No | Perth | ppm
|  |  | ABL*MS | 0
0
| 1 | 1 | 77 | 1
| 1 | 2 | 76 | 12
| Mean |  | 76.5 | 16
| Median |  | 76.5 | 76.5
| Std Dev. |  | 0.70711 | 40
| Rel.Std.Dev. |  | 0.9243%
| PDM3 |  | 0%
| Z-Score (Absolute) |  | NA
Note on C13: Z-Scores have been calculated inclusive of individual outliers. In general, laboratory batches are rejected if Z-Score > 2.5.
Note on C27: Z-Scores have been calculated inclusive of individual outliers. In general, laboratory batches are rejected if Z-Score > 2.5.
Note on C41: Z-Scores have been calculated inclusive of individual outliers. In general, laboratory batches are rejected if Z-Score > 2.5.
Note on C55: Z-Scores have been calculated inclusive of individual outliers. In general, laboratory batches are rejected if Z-Score > 2.5.
Note on C69: Z-Scores have been calculated inclusive of individual outliers. In general, laboratory batches are rejected if Z-Score > 2.5.
Note on C83: Z-Scores have been calculated inclusive of individual outliers. In general, laboratory batches are rejected if Z-Score > 2.5.
Note on C97: Z-Scores have been calculated inclusive of individual outliers. In general, laboratory batches are rejected if Z-Score > 2.5.
Note on C111: Z-Scores have been calculated inclusive of individual outliers. In general, laboratory batches are rejected if Z-Score > 2.5.
Note on C125: Z-Scores have been calculated inclusive of individual outliers. In general, laboratory batches are rejected if Z-Score > 2.5.
Note on C139: Z-Scores have been calculated inclusive of individual outliers. In general, laboratory batches are rejected if Z-Score > 2.5.
Note on C153: Z-Scores have been calculated inclusive of individual outliers. In general, laboratory batches are rejected if Z-Score > 2.5.
Note on C167: Z-Scores have been calculated inclusive of individual outliers. In general, laboratory batches are rejected if Z-Score > 2.5.
Note on C181: Z-Scores have been calculated inclusive of individual outliers. In general, laboratory batches are rejected if Z-Score > 2.5.
Note on C195: Z-Scores have been calculated inclusive of individual outliers. In general, laboratory batches are rejected if Z-Score > 2.5.
Note on C209: Z-Scores have been calculated inclusive of individual outliers. In general, laboratory batches are rejected if Z-Score > 2.5.
Note on C223: Z-Scores have been calculated inclusive of individual outliers. In general, laboratory batches are rejected if Z-Score > 2.5.
Note on C237: Z-Scores have been calculated inclusive of individual outliers. In general, laboratory batches are rejected if Z-Score > 2.5.
Note on C251: Z-Scores have been calculated inclusive of individual outliers. In general, laboratory batches are rejected if Z-Score > 2.5.
Note on C265: Z-Scores have been calculated inclusive of individual outliers. In general, laboratory batches are rejected if Z-Score > 2.5.
Note on C279: Z-Scores have been calculated inclusive of individual outliers. In general, laboratory batches are rejected if Z-Score > 2.5.
Note on C293: Z-Scores have been calculated inclusive of individual outliers. In general, laboratory batches are rejected if Z-Score > 2.5.
Note on C307: Z-Scores have been calculated inclusive of individual outliers. In general, laboratory batches are rejected if Z-Score > 2.5.
Note on C321: Z-Scores have been calculated inclusive of individual outliers. In general, laboratory batches are rejected if Z-Score > 2.5.
Note on C335: Z-Scores have been calculated inclusive of individual outliers. In general, laboratory batches are rejected if Z-Score > 2.5.
Note on C349: Z-Scores have been calculated inclusive of individual outliers. In general, laboratory batches are rejected if Z-Score > 2.5.
Note on C363: Z-Scores have been calculated inclusive of individual outliers. In general, laboratory batches are rejected if Z-Score > 2.5.
Note on C377: Z-Scores have been calculated inclusive of individual outliers. In general, laboratory batches are rejected if Z-Score > 2.5.
Note on C391: Z-Scores have been calculated inclusive of individual outliers. In general, laboratory batches are rejected if Z-Score > 2.5.
Note on C405: Z-Scores have been calculated inclusive of individual outliers. In general, laboratory batches are rejected if Z-Score > 2.5.
Note on C419: Z-Scores have been calculated inclusive of individual outliers. In general, laboratory batches are rejected if Z-Score > 2.5.
Note on C433: Z-Scores have been calculated inclusive of individual outliers. In general, laboratory batches are rejected if Z-Score > 2.5.
Note on C447: Z-Scores have been calculated inclusive of individual outliers. In general, laboratory batches are rejected if Z-Score > 2.5.
Note on C461: Z-Scores have been calculated inclusive of individual outliers. In general, laboratory batches are rejected if Z-Score > 2.5.
Note on C475: Z-Scores have been calculated inclusive of individual outliers. In general, laboratory batches are rejected if Z-Score > 2.5.
Note on C489: Z-Scores have been calculated inclusive of individual outliers. In general, laboratory batches are rejected if Z-Score > 2.5.
Note on C503: Z-Scores have been calculated inclusive of individual outliers. In general, laboratory batches are rejected if Z-Score > 2.5.
Note on C517: Z-Scores have been calculated inclusive of individual outliers. In general, laboratory batches are rejected if Z-Score > 2.5.
Note on C531: Z-Scores have been calculated inclusive of individual outliers. In general, laboratory batches are rejected if Z-Score > 2.5.
Note on C545: Z-Scores have been calculated inclusive of individual outliers. In general, laboratory batches are rejected if Z-Score > 2.5.
Note on C559: Z-Scores have been calculated inclusive of individual outliers. In general, laboratory batches are rejected if Z-Score > 2.5.
Note on C573: Z-Scores have been calculated inclusive of individual outliers. In general, laboratory batches are rejected if Z-Score > 2.5.
Note on C587: Z-Scores have been calculated inclusive of individual outliers. In general, laboratory batches are rejected if Z-Score > 2.5.
Note on C601: Z-Scores have been calculated inclusive of individual outliers. In general, laboratory batches are rejected if Z-Score > 2.5.
Note on C615: Z-Scores have been calculated inclusive of individual outliers. In general, laboratory batches are rejected if Z-Score > 2.5.
Note on C629: Z-Scores have been calculated inclusive of individual outliers. In general, laboratory batches are rejected if Z-Score > 2.5.
Note on C643: Z-Scores have been calculated inclusive of individual outliers. In general, laboratory batches are rejected if Z-Score > 2.5.
Note on C657: Z-Scores have been calculated inclusive of individual outliers. In general, laboratory batches are rejected if Z-Score > 2.5.
Note on C671: Z-Scores have been calculated inclusive of individual outliers. In general, laboratory batches are rejected if Z-Score > 2.5.
Note on C685: Z-Scores have been calculated inclusive of individual outliers. In general, laboratory batches are rejected if Z-Score > 2.5.
Note on C699: Z-Scores have been calculated inclusive of individual outliers. In general, laboratory batches are rejected if Z-Score > 2.5.
Note on C713: Z-Scores have been calculated inclusive of individual outliers. In general, laboratory batches are rejected if Z-Score > 2.5.