## Performance Gates
Table 1. Certified Values and Performance Gates for OREAS 243
Constituent | Certified Value | Absolute Standard Deviations |  |  |  |  | Relative Standard Deviations |  |  | 5% window
|  | 1SD | 2SD Low | 2SD High | 3SD Low | 3SD High | 1RSD | 2RSD | 3RSD | Low | High
Pb Fire Assay
Au, ppm | 12.3938 | 0.30603 | 11.7817 | 13.0058 | 11.4757 | 13.3119 | 2.469% | 4.938% | 7.408% | 11.7741 | 13.0135
Aqua Regia Digestion (sample weights 10-50g)
Au, ppm | 11.989 | 0.28463 | 11.4197 | 12.5582 | 11.1351 | 12.8428 | 2.374% | 4.748% | 7.122% | 11.3895 | 12.5884
Cyanide Leach
Au, ppm | 12.1536 | 0.29171 | 11.5702 | 12.7371 | 11.2785 | 13.0288 | 2.4% | 4.8% | 7.2% | 11.546 | 12.7613
PhotonAssay
Au, ppm | 12.5931 | 0.2438 | 12.1055 | 13.0807 | 11.8617 | 13.3245 | 1.936% | 3.872% | 5.808% | 11.9634 | 13.2227
4-Acid Digestion
Ag, ppm | 3.0395 | 0.17151 | 2.6965 | 3.3825 | 2.5249 | 3.554 | 5.643% | 11.29% | 16.93% | 2.8875 | 3.1915
Al, wt.% | 6.3784 | 0.12268 | 6.1331 | 6.6238 | 6.0104 | 6.7465 | 1.923% | 3.847% | 5.77% | 6.0595 | 6.6974
As, ppm | 85.0344 | 5.9005 | 73.2334 | 96.8355 | 67.3328 | 102.7361 | 6.939% | 13.88% | 20.82% | 80.7827 | 89.2862
Ba, ppm | 251.9313 | 10.9472 | 230.0369 | 273.8257 | 219.0897 | 284.7729 | 4.345% | 8.691% | 13.04% | 239.3347 | 264.5279
Be, ppm | 0.51597 | 0.031846 | 0.45228 | 0.57966 | 0.42043 | 0.6115 | 6.172% | 12.34% | 18.52% | 0.49017 | 0.54177
Bi, ppm | 0.07681 | 0.0071752 | 0.062459 | 0.09116 | 0.055284 | 0.098335 | 9.342% | 18.68% | 28.02% | 0.072969 | 0.08065
Ca, wt.% | 5.5856 | 0.20097 | 5.1836 | 5.9875 | 4.9827 | 6.1885 | 3.598% | 7.196% | 10.79% | 5.3063 | 5.8648
Cd, ppm | 0.79469 | 0.072428 | 0.64983 | 0.93955 | 0.5774 | 1.012 | 9.114% | 18.23% | 27.34% | 0.75495 | 0.83442
Ce, ppm | 14.8873 | 1.4166 | 12.0541 | 17.7205 | 10.6375 | 19.1371 | 9.515% | 19.03% | 28.55% | 14.1429 | 15.6317
Co, ppm | 39.3413 | 1.9214 | 35.4984 | 43.1842 | 33.577 | 45.1056 | 4.884% | 9.768% | 14.65% | 37.3742 | 41.3084
Cr, ppm | 84.7594 | 7.1133 | 70.5328 | 98.9859 | 63.4195 | 106.0992 | 8.392% | 16.78% | 25.18% | 80.5214 | 88.9973
Cs, ppm | 1.2652 | 0.092716 | 1.0797 | 1.4506 | 0.98701 | 1.5433 | 7.328% | 14.66% | 21.99% | 1.2019 | 1.3284
Cu, ppm | 173.0532 | 6.9555 | 159.1423 | 186.9642 | 152.1869 | 193.9196 | 4.019% | 8.039% | 12.06% | 164.4006 | 181.7059
Dy, ppm | 3.791 | 0.16764 | 3.4558 | 4.1263 | 3.2881 | 4.294 | 4.422% | 8.844% | 13.27% | 3.6015 | 3.9806
Er, ppm | 2.2994 | 0.15006 | 1.9993 | 2.5996 | 1.8493 | 2.7496 | 6.526% | 13.05% | 19.58% | 2.1845 | 2.4144
Eu, ppm | 0.92569 | 0.027798 | 0.87009 | 0.98128 | 0.8423 | 1.0091 | 3.003% | 6.006% | 9.009% | 0.8794 | 0.97197
Fe, wt.% | 7.5468 | 0.22753 | 7.0918 | 8.0019 | 6.8642 | 8.2294 | 3.015% | 6.03% | 9.045% | 7.1695 | 7.9242
Ga, ppm | 15.3662 | 1.1531 | 13.06 | 17.6724 | 11.9069 | 18.8255 | 7.504% | 15.01% | 22.51% | 14.5979 | 16.1345
Gd, ppm | 3.3297 | 0.22645 | 2.8768 | 3.7826 | 2.6503 | 4.009 | 6.801% | 13.6% | 20.4% | 3.1632 | 3.4962
Hf, ppm | 1.8507 | 0.12937 | 1.5919 | 2.1094 | 1.4625 | 2.2388 | 6.99% | 13.98% | 20.97% | 1.7581 | 1.9432
Ho, ppm | 0.7953 | 0.037506 | 0.72029 | 0.87031 | 0.68278 | 0.90781 | 4.716% | 9.432% | 14.15% | 0.75553 | 0.83506
In, ppm | 0.080062 | 0.0044623 | 0.071137 | 0.088987 | 0.066675 | 0.093449 | 5.574% | 11.15% | 16.72% | 0.076059 | 0.084065
K, wt.% | 0.64333 | 0.025889 | 0.59155 | 0.69511 | 0.56566 | 0.72099 | 4.024% | 8.049% | 12.07% | 0.61116 | 0.67549
La, ppm | 6.7095 | 0.403 | 5.9035 | 7.5155 | 5.5005 | 7.9185 | 6.006% | 12.01% | 18.02% | 6.374 | 7.045
Li, ppm | 12.269 | 0.82736 | 10.6143 | 13.9237 | 9.7869 | 14.7511 | 6.743% | 13.49% | 20.23% | 11.6556 | 12.8825
Lu, ppm | 0.35039 | 0.024417 | 0.30155 | 0.39922 | 0.27714 | 0.42364 | 6.969% | 13.94% | 20.91% | 0.33287 | 0.36791
Mg, wt.% | 3.1907 | 0.084826 | 3.021 | 3.3604 | 2.9362 | 3.4452 | 2.659% | 5.317% | 7.976% | 3.0312 | 3.3502
Mn, wt.% | 0.12648 | 0.0040043 | 0.11847 | 0.13449 | 0.11447 | 0.1385 | 3.166% | 6.332% | 9.498% | 0.12016 | 0.13281
Mo, ppm | 1.9264 | 0.14685 | 1.6327 | 2.2201 | 1.4858 | 2.3669 | 7.623% | 15.25% | 22.87% | 1.8301 | 2.0227
Na, wt.% | 2.0408 | 0.064094 | 1.9126 | 2.169 | 1.8485 | 2.2331 | 3.141% | 6.281% | 9.422% | 1.9388 | 2.1429
Nb, ppm | 3.695 | 0.30806 | 3.0789 | 4.3111 | 2.7708 | 4.6192 | 8.337% | 16.67% | 25.01% | 3.5103 | 3.8798
Nd, ppm | 9.19 | 0.48749 | 8.215 | 10.1649 | 7.7275 | 10.6524 | 5.305% | 10.61% | 15.91% | 8.7305 | 9.6495
Ni, ppm | 64.9197 | 3.6855 | 57.5487 | 72.2907 | 53.8632 | 75.9762 | 5.677% | 11.35% | 17.03% | 61.6737 | 68.1657
P, wt.% | 0.044307 | 0.0012687 | 0.04177 | 0.046845 | 0.040501 | 0.048114 | 2.864% | 5.727% | 8.591% | 0.042092 | 0.046523
Pb, ppm | 38.3092 | 2.723 | 32.8632 | 43.7553 | 30.1402 | 46.4783 | 7.108% | 14.22% | 21.32% | 36.3938 | 40.2247
Pr, ppm | 2.0552 | 0.13571 | 1.7838 | 2.3266 | 1.648 | 2.4623 | 6.603% | 13.21% | 19.81% | 1.9524 | 2.1579
Rb, ppm | 17.9349 | 1.1602 | 15.6144 | 20.2553 | 14.4542 | 21.4155 | 6.469% | 12.94% | 19.41% | 17.0381 | 18.8316
Re, ppm | 0.0027083 | 0.00050778 | 0.0016928 | 0.0037239 | 0.001185 | 0.0042317 | 18.75% | 37.5% | 56.25% | 0.0025729 | 0.0028437
S, wt.% | 0.52732 | 0.014653 | 0.49802 | 0.55663 | 0.48336 | 0.57128 | 2.779% | 5.558% | 8.336% | 0.50096 | 0.55369
Sb, ppm | 2.2351 | 0.17609 | 1.8829 | 2.5873 | 1.7069 | 2.7634 | 7.878% | 15.76% | 23.64% | 2.1234 | 2.3469
Sc, ppm | 35.9449 | 2.1523 | 31.6404 | 40.2495 | 29.4881 | 42.4017 | 5.988% | 11.98% | 17.96% | 34.1477 | 37.7422
Se, ppm | < 1 | IND | IND | IND | IND | IND | IND | IND | IND | IND | IND
Sm, ppm | 2.5846 | 0.18434 | 2.2159 | 2.9532 | 2.0316 | 3.1376 | 7.132% | 14.26% | 21.4% | 2.4553 | 2.7138
Sn, ppm | 1.2522 | 0.21632 | 0.81959 | 1.6849 | 0.60327 | 1.9012 | 17.27% | 34.55% | 51.82% | 1.1896 | 1.3148
Sr, ppm | 97.8884 | 6.8237 | 84.241 | 111.5358 | 77.4173 | 118.3595 | 6.971% | 13.94% | 20.91% | 92.994 | 102.7828
Ta, ppm | 0.2637 | 0.020035 | 0.22363 | 0.30377 | 0.20359 | 0.3238 | 7.598% | 15.2% | 22.79% | 0.25051 | 0.27688
Tb, ppm | 0.58524 | 0.031983 | 0.52128 | 0.64921 | 0.48929 | 0.68119 | 5.465% | 10.93% | 16.39% | 0.55598 | 0.61451
Te, ppm | 0.13417 | 0.018516 | 0.097136 | 0.1712 | 0.07862 | 0.18971 | 13.8% | 27.6% | 41.4% | 0.12746 | 0.14088
Th, ppm | 1.386 | 0.12682 | 1.1323 | 1.6396 | 1.0055 | 1.7664 | 9.15% | 18.3% | 27.45% | 1.3167 | 1.4553
Ti, wt.% | 0.59981 | 0.019028 | 0.56176 | 0.63787 | 0.54273 | 0.6569 | 3.172% | 6.344% | 9.517% | 0.56982 | 0.62981
Tl, ppm | 0.33346 | 0.018902 | 0.29565 | 0.37126 | 0.27675 | 0.39016 | 5.669% | 11.34% | 17.01% | 0.31678 | 0.35013
Tm, ppm | 0.3384 | 0.020219 | 0.29796 | 0.37884 | 0.27774 | 0.39906 | 5.975% | 11.95% | 17.92% | 0.32148 | 0.35532
U, ppm | 0.41633 | 0.032421 | 0.35149 | 0.48117 | 0.31907 | 0.51359 | 7.787% | 15.57% | 23.36% | 0.39551 | 0.43715
V, ppm | 257.9781 | 9.4997 | 238.9786 | 276.9775 | 229.4789 | 286.4772 | 3.682% | 7.365% | 11.05% | 245.0792 | 270.877
W, ppm | 37.6867 | 2.2701 | 33.1465 | 42.2269 | 30.8764 | 44.497 | 6.024% | 12.05% | 18.07% | 35.8023 | 39.571
Y, ppm | 20.2809 | 1.0119 | 18.2572 | 22.3047 | 17.2453 | 23.3166 | 4.989% | 9.979% | 14.97% | 19.2669 | 21.295
Yb, ppm | 2.1979 | 0.15665 | 1.8846 | 2.5112 | 1.728 | 2.6679 | 7.127% | 14.25% | 21.38% | 2.088 | 2.3078
Zn, ppm | 160.1745 | 9.4897 | 141.195 | 179.1539 | 131.7053 | 188.6436 | 5.925% | 11.85% | 17.77% | 152.1657 | 168.1832
Zr, ppm | 60.7531 | 8.3298 | 44.0935 | 77.4127 | 35.7637 | 85.7426 | 13.71% | 27.42% | 41.13% | 57.7155 | 63.7908
Aqua Regia Digestion
Ag, ppm | 3.0608 | 0.17318 | 2.7144 | 3.4072 | 2.5412 | 3.5804 | 5.658% | 11.32% | 16.97% | 2.9078 | 3.2138
Al, wt.% | 3.0862 | 0.15616 | 2.7739 | 3.3986 | 2.6178 | 3.5547 | 5.06% | 10.12% | 15.18% | 2.9319 | 3.2406
As, ppm | 84.5934 | 4.2531 | 76.0872 | 93.0995 | 71.8341 | 97.3526 | 5.028% | 10.06% | 15.08% | 80.3637 | 88.823
B, ppm | 84.5163 | 5.6362 | 73.2439 | 95.7887 | 67.6077 | 101.4249 | 6.669% | 13.34% | 20.01% | 80.2905 | 88.7421
Ba, ppm | 38.8395 | 2.8958 | 33.048 | 44.631 | 30.1522 | 47.5268 | 7.456% | 14.91% | 22.37% | 36.8975 | 40.7815
Be, ppm | 0.27765 | 0.02181 | 0.23403 | 0.32127 | 0.21222 | 0.34308 | 7.855% | 15.71% | 23.57% | 0.26377 | 0.29153
Bi, ppm | 0.075111 | 0.0073812 | 0.060349 | 0.089873 | 0.052968 | 0.097255 | 9.827% | 19.65% | 29.48% | 0.071356 | 0.078867
Ca, wt.% | 2.549 | 0.2152 | 2.1186 | 2.9794 | 1.9034 | 3.1946 | 8.442% | 16.88% | 25.33% | 2.4216 | 2.6765
Cd, ppm | 0.76169 | 0.040704 | 0.68028 | 0.8431 | 0.63958 | 0.8838 | 5.344% | 10.69% | 16.03% | 0.7236 | 0.79977
Ce, ppm | 11.6766 | 0.4722 | 10.7322 | 12.621 | 10.26 | 13.0932 | 4.044% | 8.088% | 12.13% | 11.0928 | 12.2605
Co, ppm | 29.2915 | 2.1712 | 24.949 | 33.634 | 22.7778 | 35.8052 | 7.413% | 14.83% | 22.24% | 27.8269 | 30.7561
Cr, ppm | 33.0568 | 1.9328 | 29.1912 | 36.9224 | 27.2585 | 38.8551 | 5.847% | 11.69% | 17.54% | 31.404 | 34.7096
Cs, ppm | 0.89608 | 0.033648 | 0.82878 | 0.96337 | 0.79513 | 0.99702 | 3.755% | 7.51% | 11.27% | 0.85127 | 0.94088
Cu, ppm | 171.6769 | 6.3699 | 158.9371 | 184.4167 | 152.5672 | 190.7865 | 3.71% | 7.421% | 11.13% | 163.093 | 180.2607
Dy, ppm | 2.4094 | 0.20568 | 1.9981 | 2.8208 | 1.7924 | 3.0265 | 8.536% | 17.07% | 25.61% | 2.289 | 2.5299
Er, ppm | 1.4454 | 0.17534 | 1.0947 | 1.796 | 0.91933 | 1.9714 | 12.13% | 24.26% | 36.39% | 1.3731 | 1.5176
Eu, ppm | 0.56257 | 0.084934 | 0.39271 | 0.73244 | 0.30777 | 0.81738 | 15.1% | 30.19% | 45.29% | 0.53445 | 0.5907
Fe, wt.% | 5.6774 | 0.17546 | 5.3265 | 6.0283 | 5.151 | 6.2038 | 3.091% | 6.181% | 9.272% | 5.3935 | 5.9613
Ga, ppm | 11.1397 | 0.74006 | 9.6596 | 12.6198 | 8.9195 | 13.3599 | 6.643% | 13.29% | 19.93% | 10.5827 | 11.6967
Gd, ppm | 2.1554 | 0.15448 | 1.8465 | 2.4644 | 1.692 | 2.6189 | 7.167% | 14.33% | 21.5% | 2.0476 | 2.2632
Ge, ppm | 0.12167 | 0.016547 | 0.088573 | 0.15476 | 0.072027 | 0.17131 | 13.6% | 27.2% | 40.8% | 0.11558 | 0.12775
Hf, ppm | 0.54629 | 0.066476 | 0.41333 | 0.67924 | 0.34686 | 0.74571 | 12.17% | 24.34% | 36.51% | 0.51897 | 0.5736
Hg, ppm | 0.048463 | 0.011723 | 0.025016 | 0.07191 | 0.013293 | 0.083633 | 24.19% | 48.38% | 72.57% | 0.04604 | 0.050886
Ho, ppm | 0.49974 | 0.065795 | 0.36815 | 0.63133 | 0.30235 | 0.69712 | 13.17% | 26.33% | 39.5% | 0.47475 | 0.52472
In, ppm | 0.040406 | 0.0015431 | 0.03732 | 0.043492 | 0.035777 | 0.045035 | 3.819% | 7.638% | 11.46% | 0.038386 | 0.042426
K, wt.% | 0.17403 | 0.012752 | 0.14853 | 0.19953 | 0.13577 | 0.21229 | 7.328% | 14.66% | 21.98% | 0.16533 | 0.18273
La, ppm | 5.331 | 0.2338 | 4.8634 | 5.7985 | 4.6296 | 6.0323 | 4.386% | 8.771% | 13.16% | 5.0644 | 5.5975
Li, ppm | 9.6654 | 0.78817 | 8.0891 | 11.2417 | 7.3009 | 12.0299 | 8.155% | 16.31% | 24.46% | 9.1821 | 10.1487
Lu, ppm | 0.17313 | 0.017188 | 0.13876 | 0.20751 | 0.12157 | 0.2247 | 9.928% | 19.86% | 29.78% | 0.16448 | 0.18179
Mg, wt.% | 1.6209 | 0.045376 | 1.5302 | 1.7117 | 1.4848 | 1.7571 | 2.799% | 5.599% | 8.398% | 1.5399 | 1.702
Mn, wt.% | 0.069371 | 0.0032276 | 0.062916 | 0.075826 | 0.059688 | 0.079054 | 4.653% | 9.305% | 13.96% | 0.065902 | 0.072839
Mo, ppm | 1.815 | 0.082664 | 1.6497 | 1.9804 | 1.5671 | 2.063 | 4.554% | 9.109% | 13.66% | 1.7243 | 1.9058
Na, wt.% | 0.28348 | 0.016644 | 0.25019 | 0.31677 | 0.23355 | 0.33342 | 5.871% | 11.74% | 17.61% | 0.26931 | 0.29766
Nb, ppm | 0.15271 | 0.043503 | 0.065702 | 0.23971 | 0.022199 | 0.28322 | 28.49% | 56.98% | 85.46% | 0.14507 | 0.16034
Nd, ppm | 7.0375 | 0.30009 | 6.4373 | 7.6377 | 6.1373 | 7.9378 | 4.264% | 8.528% | 12.79% | 6.6857 | 7.3894
Ni, ppm | 46.7635 | 3.6465 | 39.4705 | 54.0566 | 35.8239 | 57.7032 | 7.798% | 15.6% | 23.39% | 44.4254 | 49.1017
P, wt.% | 0.043291 | 0.0015146 | 0.040262 | 0.04632 | 0.038747 | 0.047835 | 3.499% | 6.998% | 10.5% | 0.041126 | 0.045456
Pb, ppm | 37.718 | 2.2235 | 33.2711 | 42.1649 | 31.0476 | 44.3883 | 5.895% | 11.79% | 17.68% | 35.8321 | 39.6039
Pr, ppm | 1.4882 | 0.1255 | 1.2372 | 1.7392 | 1.1117 | 1.8647 | 8.433% | 16.87% | 25.3% | 1.4138 | 1.5626
Rb, ppm | 7.586 | 0.65752 | 6.2709 | 8.901 | 5.6134 | 9.5585 | 8.668% | 17.34% | 26% | 7.2067 | 7.9653
Re, ppm | 0.0021875 | 0.00044513 | 0.0012972 | 0.0030778 | 0.00085212 | 0.0035229 | 20.35% | 40.7% | 61.05% | 0.0020781 | 0.0022969
S, wt.% | 0.52935 | 0.025968 | 0.47741 | 0.58128 | 0.45144 | 0.60725 | 4.906% | 9.811% | 14.72% | 0.50288 | 0.55581
Sb, ppm | 1.1387 | 0.37963 | 0.37946 | 1.898 | 0 | 2.2776 | 33.34% | 66.68% | 100% | 1.0818 | 1.1956
Sc, ppm | 6.6862 | 0.58797 | 5.5103 | 7.8622 | 4.9223 | 8.4501 | 8.794% | 17.59% | 26.38% | 6.3519 | 7.0205
Se, ppm | < 1 | IND | IND | IND | IND | IND | IND | IND | IND | IND | IND
Sm, ppm | 1.8564 | 0.15737 | 1.5416 | 2.1711 | 1.3843 | 2.3285 | 8.477% | 16.95% | 25.43% | 1.7636 | 1.9492
Sn, ppm | 0.73728 | 0.056456 | 0.62437 | 0.85019 | 0.56792 | 0.90665 | 7.657% | 15.31% | 22.97% | 0.70042 | 0.77415
Sr, ppm | 33.4795 | 2.7711 | 27.9373 | 39.0218 | 25.1661 | 41.793 | 8.277% | 16.55% | 24.83% | 31.8056 | 35.1535
Ta, ppm | < 0.01 | IND | IND | IND | IND | IND | IND | IND | IND | IND | IND
Tb, ppm | 0.36648 | 0.023462 | 0.31956 | 0.41341 | 0.2961 | 0.43687 | 6.402% | 12.8% | 19.21% | 0.34816 | 0.38481
Te, ppm | 0.12613 | 0.016216 | 0.093702 | 0.15856 | 0.077486 | 0.17478 | 12.86% | 25.71% | 38.57% | 0.11983 | 0.13244
Th, ppm | 1.1023 | 0.085445 | 0.93139 | 1.2732 | 0.84595 | 1.3586 | 7.752% | 15.5% | 23.25% | 1.0472 | 1.1574
Ti, wt.% | 0.35655 | 0.06145 | 0.23365 | 0.47945 | 0.1722 | 0.5409 | 17.23% | 34.47% | 51.7% | 0.33872 | 0.37438
Tl, ppm | 0.17011 | 0.0086757 | 0.15276 | 0.18746 | 0.14408 | 0.19614 | 5.1% | 10.2% | 15.3% | 0.16161 | 0.17862
Tm, ppm | 0.18639 | 0.020494 | 0.1454 | 0.22738 | 0.12491 | 0.24787 | 11% | 21.99% | 32.99% | 0.17707 | 0.19571
U, ppm | 0.28346 | 0.014098 | 0.25527 | 0.31166 | 0.24117 | 0.32576 | 4.973% | 9.947% | 14.92% | 0.26929 | 0.29764
V, ppm | 145.3971 | 12.7586 | 119.88 | 170.9142 | 107.1215 | 183.6728 | 8.775% | 17.55% | 26.32% | 138.1273 | 152.667
W, ppm | 27.613 | 3.4647 | 20.6837 | 34.5424 | 17.219 | 38.0071 | 12.55% | 25.09% | 37.64% | 26.2324 | 28.9937
Y, ppm | 12.338 | 0.79749 | 10.743 | 13.933 | 9.9455 | 14.7305 | 6.464% | 12.93% | 19.39% | 11.7211 | 12.9549
Yb, ppm | 1.2057 | 0.12511 | 0.95551 | 1.4559 | 0.8304 | 1.5811 | 10.38% | 20.75% | 31.13% | 1.1454 | 1.266
Zn, ppm | 149.1608 | 8.1666 | 132.8277 | 165.494 | 124.6611 | 173.6605 | 5.475% | 10.95% | 16.43% | 141.7028 | 156.6189
Zr, ppm | 18.559 | 1.9333 | 14.6925 | 22.4256 | 12.7592 | 24.3588 | 10.42% | 20.83% | 31.25% | 17.6311 | 19.487
SI unit equivalents: ppm (parts per million; 1 x 10⁶) ≡ mg/kg; wt.% (weight per cent) ≡ % (mass fraction)

## Uncertainty & Tolerance Limits
Table 2. Certified Values, Expanded Uncertainty and Tolerance Limits for OREAS 243
Constituent | Certified | Expanded Uncertainty |  | 95% Tolerance Limits
| Value | Low | High | Low | High
Pb Fire Assay
Au, Gold (ppm) | 12.3938 | 12.285 | 12.5026 | 12.3348 | 12.4528
Aqua Regia Digestion (sample weights 10-50g)
Au, Gold (ppm) | 11.989 | 11.8701 | 12.1078 | 11.9265 | 12.0514
Cyanide Leach
Au, Gold (ppm) | 12.1536 | 12.0031 | 12.3042 | 12.1313 | 12.176
PhotonAssay
Au, Gold (ppm) | 12.5931 | 12.4443 | 12.7419 | 12.5755 | 12.6106
4-Acid Digestion
Ag, Silver (ppm) | 3.0395 | 2.8923 | 3.1867 | 2.9494 | 3.1296
Al, Aluminium (wt.%) | 6.3784 | 6.2412 | 6.5156 | 6.2618 | 6.4951
As, Arsenic (ppm) | 85.0344 | 81.3653 | 88.7036 | 82.8482 | 87.2207
Ba, Barium (ppm) | 251.9313 | 244.4453 | 259.4173 | 246.3795 | 257.4831
Be, Beryllium (ppm) | 0.51597 | 0.47142 | 0.56052 | 0.47826 | 0.55367
Bi, Bismuth (ppm) | 0.07681 | 0.068865 | 0.084754 | IND | IND
Ca, Calcium (wt.%) | 5.5856 | 5.4413 | 5.7298 | 5.4883 | 5.6828
Cd, Cadmium (ppm) | 0.79469 | 0.73515 | 0.85423 | 0.76442 | 0.82495
Ce, Cerium (ppm) | 14.8873 | 13.975 | 15.7996 | 14.4524 | 15.3222
Co, Cobalt (ppm) | 39.3413 | 37.7829 | 40.8997 | 38.3846 | 40.298
Cr, Chromium (ppm) | 84.7594 | 80.1317 | 89.387 | 82.2235 | 87.2952
Cs, Caesium (ppm) | 1.2652 | 1.1931 | 1.3372 | 1.2167 | 1.3136
Cu, Copper (ppm) | 173.0532 | 168.3864 | 177.7201 | 169.3713 | 176.7352
Dy, Dysprosium (ppm) | 3.791 | 3.5822 | 3.9999 | 3.6616 | 3.9205
Er, Erbium (ppm) | 2.2994 | 2.145 | 2.4539 | 2.2319 | 2.367
Eu, Europium (ppm) | 0.92569 | 0.88145 | 0.96992 | 0.88286 | 0.96852
Fe, Iron (wt.%) | 7.5468 | 7.357 | 7.7367 | 7.4087 | 7.685
Ga, Gallium (ppm) | 15.3662 | 14.5521 | 16.1803 | 14.8981 | 15.8343
Gd, Gadolinium (ppm) | 3.3297 | 3.1287 | 3.5307 | 3.2473 | 3.4121
Hf, Hafnium (ppm) | 1.8507 | 1.7089 | 1.9924 | 1.7566 | 1.9447
Ho, Holmium (ppm) | 0.7953 | 0.75911 | 0.83148 | 0.77116 | 0.81943
In, Indium (ppm) | 0.080062 | 0.072419 | 0.087705 | 0.076854 | 0.08327
K, Potassium (wt.%) | 0.64333 | 0.6206 | 0.66605 | 0.6291 | 0.65755
La, Lanthanum (ppm) | 6.7095 | 6.4154 | 7.0037 | 6.5282 | 6.8908
Li, Lithium (ppm) | 12.269 | 11.707 | 12.831 | 11.8347 | 12.7033
Lu, Lutetium (ppm) | 0.35039 | 0.31991 | 0.38087 | 0.32799 | 0.37279
Mg, Magnesium (wt.%) | 3.1907 | 3.1233 | 3.2581 | 3.1377 | 3.2437
Mn, Manganese (wt.%) | 0.12648 | 0.12219 | 0.13078 | 0.12407 | 0.12889
Mo, Molybdenum (ppm) | 1.9264 | 1.7957 | 2.0571 | 1.8339 | 2.0189
Na, Sodium (wt.%) | 2.0408 | 1.9859 | 2.0957 | 1.9971 | 2.0846
Nb, Niobium (ppm) | 3.695 | 3.4753 | 3.9147 | 3.5298 | 3.8602
Nd, Neodymium (ppm) | 9.19 | 8.7784 | 9.6015 | 8.9078 | 9.4722
Ni, Nickel (ppm) | 64.9197 | 62.607 | 67.2324 | 63.6128 | 66.2266
P, Phosphorus (wt.%) | 0.044307 | 0.042882 | 0.045733 | 0.043211 | 0.045404
Pb, Lead (ppm) | 38.3092 | 36.2403 | 40.3782 | 37.1991 | 39.4194
Pr, Praseodymium (ppm) | 2.0552 | 1.928 | 2.1824 | 1.9747 | 2.1356
Rb, Rubidium (ppm) | 17.9349 | 17.1069 | 18.7628 | 17.4728 | 18.3969
Re, Rhenium (ppm) | 0.0027083 | 0.0017475 | 0.0036692 | IND | IND
S, Sulphur (wt.%) | 0.52732 | 0.51315 | 0.5415 | 0.51436 | 0.54029
Sb, Antimony (ppm) | 2.2351 | 2.0968 | 2.3735 | 2.1325 | 2.3378
Sc, Scandium (ppm) | 35.9449 | 34.331 | 37.5589 | 34.7516 | 37.1382
Se, Selenium (ppm) | < 1 | IND | IND | IND | IND
Sm, Samarium (ppm) | 2.5846 | 2.357 | 2.8121 | 2.5193 | 2.6498
Sn, Tin (ppm) | 1.2522 | 1.0976 | 1.4069 | IND | IND
Sr, Strontium (ppm) | 97.8884 | 93.9774 | 101.7994 | 95.7947 | 99.9821
Ta, Tantalum (ppm) | 0.2637 | 0.24586 | 0.28154 | 0.24672 | 0.28068
Tb, Terbium (ppm) | 0.58524 | 0.54757 | 0.62291 | 0.55919 | 0.61129
Te, Tellurium (ppm) | 0.13417 | 0.099726 | 0.16861 | IND | IND
Th, Thorium (ppm) | 1.386 | 1.2916 | 1.4804 | 1.3269 | 1.4451
Ti, Titanium (wt.%) | 0.59981 | 0.58196 | 0.61767 | 0.58553 | 0.6141
Tl, Thallium (ppm) | 0.33346 | 0.30972 | 0.3572 | 0.31511 | 0.35181
Tm, Thulium (ppm) | 0.3384 | 0.31726 | 0.35954 | 0.3184 | 0.3584
U, Uranium (ppm) | 0.41633 | 0.38282 | 0.44984 | 0.39236 | 0.4403
V, Vanadium (ppm) | 257.9781 | 249.8018 | 266.1544 | 250.1556 | 265.8006
W, Tungsten (ppm) | 37.6867 | 36.309 | 39.0644 | 36.4008 | 38.9725
Y, Yttrium (ppm) | 20.2809 | 19.5312 | 21.0306 | 19.7269 | 20.835
Yb, Ytterbium (ppm) | 2.1979 | 2.0527 | 2.3431 | 2.1243 | 2.2715
Zn, Zinc (ppm) | 160.1745 | 153.4119 | 166.9371 | 156.3082 | 164.0407
Zr, Zirconium (ppm) | 60.7531 | 56.5344 | 64.9718 | 57.7534 | 63.7529
Aqua Regia Digestion
Ag, Silver (ppm) | 3.0608 | 2.9276 | 3.194 | 2.9866 | 3.135
Al, Aluminium (wt.%) | 3.0862 | 2.9687 | 3.2038 | 3.032 | 3.1405
As, Arsenic (ppm) | 84.5934 | 81.5027 | 87.6841 | 82.7876 | 86.3991
B, Boron (ppm) | 84.5163 | 79.0484 | 89.9842 | 81.8305 | 87.2021
Ba, Barium (ppm) | 38.8395 | 36.976 | 40.703 | 37.5539 | 40.1251
Be, Beryllium (ppm) | 0.27765 | 0.25377 | 0.30153 | 0.25871 | 0.29659
Bi, Bismuth (ppm) | 0.075111 | 0.067326 | 0.082896 | IND | IND
Ca, Calcium (wt.%) | 2.549 | 2.4215 | 2.6766 | 2.4808 | 2.6173
Cd, Cadmium (ppm) | 0.76169 | 0.7188 | 0.80458 | 0.73475 | 0.78862
Ce, Cerium (ppm) | 11.6766 | 11.2479 | 12.1054 | 11.3603 | 11.993
Co, Cobalt (ppm) | 29.2915 | 27.8233 | 30.7597 | 28.5704 | 30.0126
Cr, Chromium (ppm) | 33.0568 | 31.507 | 34.6066 | 31.9229 | 34.1907
Cs, Caesium (ppm) | 0.89608 | 0.85472 | 0.93743 | 0.87071 | 0.92145
Cu, Copper (ppm) | 171.6769 | 166.9966 | 176.3571 | 167.6441 | 175.7097
Dy, Dysprosium (ppm) | 2.4094 | 2.0825 | 2.7364 | 2.2807 | 2.5382
Er, Erbium (ppm) | 1.4454 | 1.2019 | 1.6888 | 1.331 | 1.5597
Eu, Europium (ppm) | 0.56257 | 0.42154 | 0.70361 | 0.51102 | 0.61413
Fe, Iron (wt.%) | 5.6774 | 5.4961 | 5.8587 | 5.5788 | 5.776
Ga, Gallium (ppm) | 11.1397 | 10.5582 | 11.7212 | 10.8405 | 11.4389
Gd, Gadolinium (ppm) | 2.1554 | 1.947 | 2.3638 | 1.9828 | 2.328
Ge, Germanium (ppm) | 0.12167 | 0.098553 | 0.14478 | IND | IND
Hf, Hafnium (ppm) | 0.54629 | 0.49757 | 0.595 | 0.51002 | 0.58255
Hg, Mercury (ppm) | 0.048463 | 0.033594 | 0.063332 | IND | IND
Ho, Holmium (ppm) | 0.49974 | 0.39084 | 0.60863 | IND | IND
In, Indium (ppm) | 0.040406 | 0.038454 | 0.042358 | 0.036623 | 0.044189
K, Potassium (wt.%) | 0.17403 | 0.16289 | 0.18517 | 0.17012 | 0.17794
La, Lanthanum (ppm) | 5.331 | 5.1078 | 5.5541 | 5.1641 | 5.4978
Li, Lithium (ppm) | 9.6654 | 9.1041 | 10.2267 | 9.4004 | 9.9304
Lu, Lutetium (ppm) | 0.17313 | 0.15449 | 0.19178 | IND | IND
Mg, Magnesium (wt.%) | 1.6209 | 1.5772 | 1.6646 | 1.5985 | 1.6433
Mn, Manganese (wt.%) | 0.069371 | 0.067227 | 0.071514 | 0.068211 | 0.07053
Mo, Molybdenum (ppm) | 1.815 | 1.7111 | 1.919 | 1.7648 | 1.8653
Na, Sodium (wt.%) | 0.28348 | 0.26922 | 0.29774 | 0.27402 | 0.29294
Nb, Niobium (ppm) | 0.15271 | 0.10997 | 0.19544 | IND | IND
Nd, Neodymium (ppm) | 7.0375 | 6.5076 | 7.5674 | 6.8327 | 7.2423
Ni, Nickel (ppm) | 46.7635 | 44.7808 | 48.7463 | 45.6433 | 47.8838
P, Phosphorus (wt.%) | 0.043291 | 0.042129 | 0.044453 | 0.042438 | 0.044144
Pb, Lead (ppm) | 37.718 | 36.1091 | 39.3268 | 35.9514 | 39.4846
Pr, Praseodymium (ppm) | 1.4882 | 1.2863 | 1.6901 | 1.4177 | 1.5587
Rb, Rubidium (ppm) | 7.586 | 7.1354 | 8.0365 | 7.3904 | 7.7815
Re, Rhenium (ppm) | 0.0021875 | 0.0013131 | 0.0030619 | IND | IND
S, Sulphur (wt.%) | 0.52935 | 0.51145 | 0.54724 | 0.51763 | 0.54106
Sb, Antimony (ppm) | 1.1387 | 0.93566 | 1.3418 | 1.0808 | 1.1966
Sc, Scandium (ppm) | 6.6862 | 6.2443 | 7.1282 | 6.4435 | 6.929
Se, Selenium (ppm) | < 1 | IND | IND | IND | IND
Sm, Samarium (ppm) | 1.8564 | 1.6111 | 2.1017 | 1.6883 | 2.0245
Sn, Tin (ppm) | 0.73728 | 0.66804 | 0.80653 | IND | IND
Sr, Strontium (ppm) | 33.4795 | 31.8435 | 35.1155 | 32.3421 | 34.617
Ta, Tantalum (ppm) | < 0.01 | IND | IND | IND | IND
Tb, Terbium (ppm) | 0.36648 | 0.33897 | 0.394 | 0.34639 | 0.38658
Te, Tellurium (ppm) | 0.12613 | 0.10446 | 0.1478 | IND | IND
Th, Thorium (ppm) | 1.1023 | 1.0255 | 1.179 | 1.0573 | 1.1473
Ti, Titanium (wt.%) | 0.35655 | 0.32571 | 0.38739 | 0.34497 | 0.36813
Tl, Thallium (ppm) | 0.17011 | 0.15949 | 0.18074 | IND | IND
Tm, Thulium (ppm) | 0.18639 | 0.15455 | 0.21823 | IND | IND
U, Uranium (ppm) | 0.28346 | 0.26787 | 0.29906 | 0.27001 | 0.29692
V, Vanadium (ppm) | 145.3971 | 138.0237 | 152.7705 | 141.8553 | 148.939
W, Tungsten (ppm) | 27.613 | 25.5447 | 29.6814 | 26.7932 | 28.4329
Y, Yttrium (ppm) | 12.338 | 11.7507 | 12.9253 | 11.9408 | 12.7352
Yb, Ytterbium (ppm) | 1.2057 | 1.075 | 1.3365 | 1.0975 | 1.3139
Zn, Zinc (ppm) | 149.1608 | 143.4643 | 154.8574 | 145.9089 | 152.4128
Zr, Zirconium (ppm) | 18.559 | 17.2477 | 19.8704 | 17.3505 | 19.7676
SI unit equivalents: ppm (parts per million; 1 x 10⁶) ≡ mg/kg; wt.% (weight per cent) ≡ % (mass fraction)

## Indicative Values
Table 3. Indicative Values for OREAS 243
Constituent | Unit | Value | Constituent | Unit | Value | Constituent | Unit | Value
4-Acid Digestion
Ge | ppm | 0.10479 | Hg | ppm | < 2
Aqua Regia Digestion
Pd | ppb | < 10 | Pt | ppb | 8.9667
Borate Fusion XRF
Al2O3 | wt.% | 12.18 | Fe2O3 | wt.% | 11.105 | S | wt.% | 0.50857
As | ppm | 90 | K2O | wt.% | 0.7565 | SiO2 | wt.% | 55.065
BaO | ppm | 305 | MgO | wt.% | 5.4 | Sn | ppm | 7.5
CaO | wt.% | 8.015 | MnO | wt.% | 0.167 | Sr | ppm | 126.8392
Cl | ppm | 2420 | Na2O | wt.% | 2.66 | TiO2 | wt.% | 1.041
Co | ppm | 50 | Ni | ppm | 75 | V2O5 | ppm | 505
Cr2O3 | ppm | 130 | P2O5 | wt.% | 0.1065 | Zn | ppm | 170
Cu | ppm | 185 | Pb | ppm | 45 | Zr | ppm | 77.7338
Thermogravimetry
LOI1000 | wt.% | 3.215
Infrared Combustion
C | wt.% | 0.215 | S | wt.% | 0.475
Laser Ablation ICP-MS
Ag | ppm | 3.05 | Hf | ppm | 2.36 | Sm | ppm | 2.775
As | ppm | 85.5 | Ho | ppm | 0.88 | Sn | ppm | 1.3
Ba | ppm | 263 | In | ppm | 0.05 | Sr | ppm | 96.8
Be | ppm | 0.7 | La | ppm | 6.745 | Ta | ppm | 0.295
Bi | ppm | 0.08 | Lu | ppm | 0.37 | Tb | ppm | 0.6
Cd | ppm | 0.8 | Mn | wt.% | 0.132 | Te | ppm | < 0.2
Ce | ppm | 14.85 | Mo | ppm | 2 | Th | ppm | 1.365
Co | ppm | 41.8 | Nb | ppm | 3.885 | Ti | wt.% | 0.628
Cr | ppm | 97.5 | Nd | ppm | 9.955 | Tl | ppm | < 0.2
Cs | ppm | 1.255 | Ni | ppm | 70 | Tm | ppm | 0.365
Cu | ppm | 171 | Pb | ppm | 39.5 | U | ppm | 0.465
Dy | ppm | 3.915 | Pr | ppm | 2.12 | V | ppm | 280
Er | ppm | 2.565 | Rb | ppm | 17.9 | W | ppm | 40.25
Eu | ppm | 0.905 | Re | ppm | < 0.01 | Y | ppm | 21.75
Ga | ppm | 15.2 | Sb | ppm | 2.25 | Yb | ppm | 2.47
Gd | ppm | 3.395 | Sc | ppm | 36.45 | Zn | ppm | 165
Ge | ppm | 1.4 | Se | ppm | < 5 | Zr | ppm | 81
SI unit equivalents: ppb (parts per billion; 1 x 10⁹) ≡ µg/kg; ppm (parts per million; 1 x 10⁶) ≡ mg/kg; wt.% (weight per cent) ≡ % (mass fraction)

## Abbreviations
Table 4. Abbreviations used for OREAS 243
Abbreviation | Explanation
< | ‘less than’
IND | indeterminate
NR | not reported
PDM3 | percent deviation of lab mean from corrected mean of means
Rel.Std.Dev. | one relative standard deviation
Std.Dev. | one standard deviation
Method Codes:
4A*MS | 4-acid (HF-HNO3-HClO4-HCl) digestion with inductively coupled plasma mass spectroscopy
4A*OES | 4-acid (HF-HNO3-HClO4-HCl) digestion with inductively coupled plasma optical emission spectroscopy
4A*OES/MS | 4-acid (HF-HNO3-HClO4-HCl) digestion with ICP-OES or ICP-MS finish
ABL*MS | laser ablation with inductively coupled plasma mass spectroscopy
AR*AAS | aqua regia digestion with atomic absorption spectroscopy
AR*MS | aqua regia digestion with inductively coupled plasma mass spectroscopy
AR*OES | aqua regia digestion with inductively coupled plasma optical emission spectroscopy
AR*OES/MS | aqua regia digestion with ICP-OES or ICP-MS finish
BF*XRF | lithium borate fusion with X-ray fluorescence spectroscopy
CNL*AAS | cyanide leach with atomic absorption spectroscopy
CNL*MS | cyanide leach with inductively coupled plasma mass spectroscopy
FA*AAS | fire assay with atomic absorption spectroscopy
FA*GRAV | fire assay with gravimetric finish
FA*OES | fire assay with inductively coupled plasma optical emission spectroscopy
INAA | instrumental neutron activation analysis
IRC | infrared combustion
LOI*TGA | loss on ignition by thermogravimetric analysis
Raw*PA | Raw ~350g sample packed into 300cc jar analysed by PhotonAssay (high-power X-ray activation)
Legend:- | (for Method Group Tabulated Results omitted in the determination of Certified Values)
Individual | - Outlying individual values
Batch & Limits | - Outlying laboratory batch data sets and superfluous limit values

## Laboratory List
Table 5. Participating Laboratory List used for OREAS 243
Lab Slot | Laboratory Name and Location
Actlabs, Ancaster, Ontario, Canada
Alex Stewart International, Mendoza, Argentina
ALS, Canning Vale, WA, Australia
ALS, Kalgoorlie, WA, Australia
ALS, Lima, Peru
ALS, Loughrea, Galway, Ireland
ALS, Perth, WA, Australia
ALS, Vancouver, BC, Canada
ANSTO, Lucas Heights, NSW, Australia
Bureau Veritas Commodities Canada Ltd, Vancouver, BC, Canada
Bureau Veritas Geoanalytical, Perth, WA, Australia
CRS Laboratories Oy, Kempele, Northern Ostrobothnia, Finland
ESAN Istanbul, Istanbul, Turkey
Inspectorate (BV), Lima, Peru
Intertek Genalysis, Adelaide, SA, Australia
Intertek Genalysis, Perth, WA, Australia
Intertek Tarkwa, Tarkwa, Ghana
Intertek Testing Services Philippines, Cupang, Muntinlupa, Philippines
MinAnalytical Services, Perth, WA, Australia
MSA ENVAL Laboratories, Yamoussoukro, Côte d'Ivoire
MSALABS, Val-d'Or, Quebec, Canada
MSALABS, Vancouver, BC, Canada
On Site Laboratory Services, Bendigo, VIC, Australia
Ostrea Mineral Laboratories, Inc., Laguna, Philippines
PT Geoservices Ltd, Cikarang, Jakarta Raya, Indonesia
PT Intertek Utama Services, Jakarta Timur, DKI Jakarta, Indonesia
Ravenswood Gold, Ravenswood, QLD, Australia
Reminex Centre de Recherche, Marrakesh, Marrakesh-Safi, Morocco
SGS, Randfontein, Gauteng, South Africa
SGS Canada Inc., Vancouver, BC, Canada
SGS del Peru, Lima, Peru
SGS Tarkwa, Tarkwa, Western Region, Ghana
Shiva Analyticals Ltd, Bangalore North, Karnataka, India
Skyline Assayers & Laboratories, Tucson, Arizona, USA

## Upscaled Metrics
ORE - Lab-Upscaled RSD Results for CRM: OREAS 243 (Execution: 1) - Analyte Au - (Gold) by INAA
Branch | LabSlot | LabCode | Round | Smp# | Lot | SID | Response SmplMass(g) | Response | Upscaled Value
2 | 1 | ANSLu | 1 | 10 | 10 | 207074 | 0.086331 | 12.6271 | 12.901
2 | 1 | ANSLu | 1 | 1 | 1 | 207075 | 0.086379 | 12.5753 | 12.8982
2 | 1 | ANSLu | 1 | 7 | 7 | 207076 | 0.082197 | 13.1388 | 12.9282
2 | 1 | ANSLu | 1 | 11 | 11 | 207077 | 0.08295 | 12.7329 | 12.9066
2 | 1 | ANSLu | 1 | 6 | 6 | 207078 | 0.088104 | 13.104 | 12.9263
2 | 1 | ANSLu | 1 | 17 | 17 | 207079 | 0.082642 | 13.0384 | 12.9229
2 | 1 | ANSLu | 1 | 18 | 18 | 207080 | 0.082805 | 12.8577 | 12.9132
2 | 1 | ANSLu | 1 | 2 | 2 | 207081 | 0.083006 | 12.7731 | 12.9087
2 | 1 | ANSLu | 1 | 12 | 12 | 207082 | 0.087379 | 13.0816 | 12.9252
2 | 1 | ANSLu | 1 | 4 | 4 | 207083 | 0.085905 | 13.3927 | 12.9417
2 | 1 | ANSLu | 1 | 19 | 19 | 207084 | 0.085946 | 12.5264 | 12.8956
2 | 1 | ANSLu | 1 | 9 | 9 | 207085 | 0.084131 | 12.8489 | 12.9128
2 | 1 | ANSLu | 1 | 5 | 5 | 207086 | 0.087236 | 14.0387 | 12.9761
2 | 1 | ANSLu | 1 | 14 | 14 | 207087 | 0.084827 | 13.3387 | 12.9388
2 | 1 | ANSLu | 1 | 16 | 16 | 207088 | 0.084954 | 12.7125 | 12.9055
2 | 1 | ANSLu | 1 | 15 | 15 | 207089 | 0.084794 | 12.7818 | 12.9092
2 | 1 | ANSLu | 1 | 13 | 13 | 207090 | 0.083872 | 12.5125 | 12.8949
2 | 1 | ANSLu | 1 | 3 | 3 | 207091 | 0.088825 | 12.7299 | 12.9064
2 | 1 | ANSLu | 1 | 20 | 20 | 207092 | 0.082604 | 12.7101 | 12.9054
2 | 1 | ANSLu | 1 | 8 | 8 | 207093 | 0.085864 | 12.8059 | 12.9105
Mean | [6 empty] | 0.085038 | 12.9164 | 12.9164
Median | [7 empty] | 12.7938 | 12.9098
SD | [7 empty] | 0.36406 | 0.019383
RSD | [7 empty] | 2.819% | 0.1501%
RSD Upscale Factor | [7 empty] | 0.053241
Parameters | :
Nominal Mass Value |  | 30 | gm
Note: Upscaled Metrics are also available in this CSG for analytes with INAA results for Au

## Fire Assay
| Analytical results for Au in OREAS 243 (Certified Value 12.39 ppm) | [28 empty] | Certified
Au | Round | Replicate | Lab | Lab | Lab | Lab | Lab | Lab | Lab | Lab | Lab | Lab | Lab | Lab | Lab | Lab | Lab | Lab | Lab | Lab | Lab | Lab | Lab | Lab | Lab | Lab | Lab | Lab | Lab | 1
| No | No | 2.00 | 1.01 | 1.02 | 1.03 | 1.04 | 1.05 | 1.06 | 1.07 | 1.08 | 1.09 | 1.10 | 1.11 | 1.12 | 1.13 | 1.14 | 1.15 | 1.16 | 1.17 | 1.18 | 1.19 | 1.20 | 1.22 | 1.23 | 1.24 | 1.25 | 1.26 | 1.27 | ppm
|  |  | INAA | FA*GRAV | FA*OES | FA*AAS | FA*GRAV | FA*GRAV | FA*GRAV | FA*GRAV | FA*AAS | FA*AAS | FA*AAS | FA*GRAV | FA*OES | FA*OES | FA*GRAV | FA*GRAV | FA*GRAV | FA*AAS | FA*GRAV | FA*AAS | Various [a] | FA*AAS | FA*GRAV | FA*GRAV | FA*GRAV | FA*GRAV | FA*AAS | 2
|  |  | 0.085g | 30g | 40g | 40g | 30g | 30g | 30g | 30g | 50g | 50g | 25g | 30g | 25g | 25g | 30g | 30g | 30g | 50g | 30g | 50g | see footer | 50g | 30g | 30g | 30g | 30g | 30g | 3
| 1 | 1 | 12.5753 | 10.95 | 13 | 13.437 | 12.57 | 11.9 | 12.3 | 12.6 | 12.265 | 12.15 | 12.59 | 12.05 | 11.87 | 12.513 | 13.7 | 12.55 | 12.6 | 12.03 | 12.4 | 12.4 | > 10 | 12.5 | 12.6 | 12.37 | 12.45 | 12.1 | 12.3 | 1
| 1 | 2 | 12.7731 | 12.05 | 12.2 | 13.3059 | 12.59 | 12 | 12.2 | 12.5 | 12.168 | 12.23 | 12.15 | 12.33 | 12.038 | 12.456 | 13.3 | 12.82 | 12.6 | 12.01 | 12 | 12.5 | 12.7 | 12.3 | 13.1 | 12.43 | 12.35 | 12 | 12.1 | 0
| 1 | 3 | 12.7299 | 12.55 | 12.3 | 13.2688 | 12.62 | 11.7 | 12.3 | 12.4 | 12.168 | 12.38 | 12.69 | 12.29 | 11.882 | 12.688 | 12.6 | 13.01 | 12.5 | 11.92 | 12.15 | 12.4 | 12.7 | 12.2 | 12.6 | 12.58 | 12.45 | 12.1 | 11.95 | 16
| 1 | 4 | 13.3927 | 12.65 | 12.7 | 13.2547 | 12.6 | 12.6 | 12.2 | 12.1 | 12.348 | 12.66 | 12.18 | 11.95 | 11.87 | 12.151 | 12.8 | 12.36 | 12.7 | 11.79 | 12.5 | 12.5 | 12.3 | 12.4 | 12.8 | 12.57 | 12.7 | 12.3 | 12.2 | 12.3938
| 1 | 5 | 14.0387 | 12.5 | 12.7 | 13.2893 | 12.59 | 12.5 | 12.3 | 12.2 | 12.115 | 11.41 | 12.78 | 11.97 | 12.081 | 12.308 | 12.8 | 12.08 | 12.6 | 11.98 | 12.4 | 12.5 | 12.9 | 12.9 | 12.8 | 12.63 | 12.75 | 12.2 | 12 | 7
| 1 | 6 | 13.104 | 12.7 | 12.4 | 13.3673 | 12.58 | 11.6 | 12.2 | 12.4 | 12.078 | 12.52 | 12.26 | 12.13 | 11.974 | 12.578 | 12.9 | 12.66 | 12.4 | 12.45 | 12.1 | 12.6 | > 10 | 12.6 | 12.9 | 12.26 | 12.85 | 12 | 12
|  | 7 | 2.00: 13.1388
|  | 8 | 2.00: 12.8059
|  | 9 | 2.00: 12.8489
|  | 10 | 2.00: 12.6271
|  | 11 | 2.00: 12.7329
|  | 12 | 2.00: 13.0816
|  | 13 | 2.00: 12.5125
|  | 14 | 2.00: 13.3387
|  | 15 | 2.00: 12.7818
|  | 16 | 2.00: 12.7125
|  | 17 | 2.00: 13.0384
|  | 18 | 2.00: 12.8577
|  | 19 | 2.00: 12.5264
|  | 20 | 2.00: 12.7101
| Mean |  | 12.9164 | 12.2333 | 12.55 | 13.3205 | 12.5917 | 12.05 | 12.25 | 12.3667 | 12.1903 | 12.225 | 12.4417 | 12.12 | 11.9525 | 12.449 | 13.0167 | 12.58 | 12.5667 | 12.03 | 12.2583 | 12.4833 | 12.65 | 12.4833 | 12.8 | 12.4733 | 12.5917 | 12.1167 | 12.0917
| Median |  | 12.7938 | 12.525 | 12.55 | 13.2976 | 12.59 | 11.95 | 12.25 | 12.4 | 12.168 | 12.305 | 12.425 | 12.09 | 11.928 | 12.4845 | 12.85 | 12.605 | 12.6 | 11.995 | 12.275 | 12.5 | 12.7 | 12.45 | 12.8 | 12.5 | 12.575 | 12.1 | 12.05
| Std Dev. |  | 0.36406 | 0.66983 | 0.30166 | 0.069213 | 0.017224 | 0.41352 | 0.054772 | 0.18619 | 0.099725 | 0.44049 | 0.27737 | 0.16087 | 0.092593 | 0.19318 | 0.40702 | 0.33112 | 0.10328 | 0.22316 | 0.20104 | 0.075277 | 0.25166 | 0.24833 | 0.18974 | 0.14376 | 0.20104 | 0.1169 | 0.13571
| Rel.Std.Dev. |  | 2.819% | 5.475% | 2.404% | 0.5196% | 0.1368% | 3.432% | 0.4471% | 1.506% | 0.8181% | 3.603% | 2.229% | 1.327% | 0.7747% | 1.552% | 3.127% | 2.632% | 0.8219% | 1.855% | 1.64% | 0.603% | 1.989% | 1.989% | 1.482% | 1.153% | 1.597% | 0.9648% | 1.122%
| PDM3 |  | 4.216% | -1.295% | 1.26% | 7.477% | 1.597% | -2.774% | -1.16% | -0.2189% | -1.642% | -1.362% | 0.3863% | -2.209% | -3.561% | 0.4454% | 5.026% | 1.502% | 1.395% | -2.935% | -1.093% | 0.7225% | 2.067% | 0.7225% | 3.278% | 0.6418% | 1.597% | -2.236% | -2.438%
| Z-Score (Absolute) |  | NA | 0.71 | 0.35 | 2.95 | 0.49 | 1.33 | 0.66 | 0.27 | 0.86 | 0.74 | 0.01 | 1.1 | 1.66 | 0.01 | 1.93 | 0.45 | 0.41 | 1.4 | 0.63 | 0.13 | 0.69 | 0.13 | 1.2 | 0.09 | 0.49 | 1.11 | 1.19
[a]: Lab 1.20: Rnd 01 - FA*AAS (30g), Rnd 01 - FA*GRAV (30g)
Note on C31: Z-Scores have been calculated inclusive of individual outliers. In general, laboratory batches are rejected if Z-Score > 2.5.

## AR Digest 10-50g
| Analytical results for Au in OREAS 243 (Certified Value 11.99 ppm) | [24 empty] | Certified
Au | Round | Replicate | Lab | Lab | Lab | Lab | Lab | Lab | Lab | Lab | Lab | Lab | Lab | Lab | Lab | Lab | Lab | Lab | Lab | Lab | Lab | Lab | Lab | Lab | Lab | 1
| No | No | 2.00 | 1.01 | 1.02 | 1.03 | 1.05 | 1.06 | 1.08 | 1.09 | 1.10 | 1.12 | 1.13 | 1.14 | 1.15 | 1.16 | 1.17 | 1.18 | 1.19 | 1.20 | 1.22 | 1.23 | 1.25 | 1.26 | 1.27 | ppm
|  |  | INAA | AR*MS | AR*MS | AR*AAS | AR*AAS | AR*AAS | AR*MS | AR*AAS | AR*MS | AR*AAS | AR*OES | AR*MS | AR*AAS | AR*MS | AR*AAS | AR*MS | AR*AAS | AR*MS | AR*AAS | AR*MS | AR*MS | AR*OES/MS | AR*MS | 2
|  |  | 0.085g | 25g | 40g | 30g | 25g | 10g | 25g | 50g | 25g | 50g | 25g | 30g | 30g | 25g | 50g | 25g | 30g | 15g | 50g | 15g | 25g | 20g | 25g | 3
| 1 | 1 | 12.5753 | 11.8 | 12.1 | 12.065 | 10.5 | 11.7 | 11.94 | 12.11 | 12.1 | 11.462 | 12.262 | 13.1 | 11.913 | > 0.5 | 12.128 | 12 | 12 | 14.6183 | 12.3 | > 10 | 12.6 | 12.1066 | 12.05 | 1
| 1 | 2 | 12.7731 | 12.1 | 12 | 12.086 | 10.9 | 11.8 | 11.35 | 12.07 | 12.23 | 11.607 | 11.57 | 12.9 | 11.95 | > 0.5 | 12.12 | 11.85 | 11.9 | 13.7217 | 12 | > 10 | 12.45 | 12.4805 | 12 | 0
| 1 | 3 | 12.7299 | 12 | 11.9 | 12.09 | 10.5 | 11.4 | 11.72 | 12.21 | 12.52 | 11.486 | 12.437 | 12.5 | 12.109 | > 0.5 | 12.298 | 12 | 12 | 13.5149 | 11.8 | > 10 | 12 | 12.5952 | 12.25 | 16
| 1 | 4 | 13.3927 | 11.6 | 12.1 | 12.118 | 10.1 | 11.6 | 12.01 | 11.37 | 12.2 | 11.554 | 11.952 | 12.5 | 12.256 | > 0.5 | 12.538 | 12 | 12 | 13.806 | 12.2 | > 10 | 12.05 | 11.9064 | 11.8 | 11.989
| 1 | 5 | 14.0387 | 11.85 | 12.2 | 12.139 | 10 | 11.4 | 11.69 | 12.14 | 12.48 | 11.621 | 12.077 | 12.9 | 11.9815 | > 0.5 | 12.238 | 11.95 | 12.1 | 13.3952 | 12.3 | > 10 | 12 | 11.8074 | 12 | 9
| 1 | 6 | 13.104 | 11.8 | 12.2 | 12.061 | 10.6 | 11.5 | 11.82 | 11.23 | 12.02 | 11.619 | 12.277 | 12.6 | 12.025 | > 0.5 | 12.348 | 11.95 | 12 | 13.7595 | 12 | > 10 | 12.2 | 11.9296 | 11.65
|  | 7 | 2.00: 13.1388
|  | 8 | 2.00: 12.8059
|  | 9 | 2.00: 12.8489
|  | 10 | 2.00: 12.6271
|  | 11 | 2.00: 12.7329
|  | 12 | 2.00: 13.0816
|  | 13 | 2.00: 12.5125
|  | 14 | 2.00: 13.3387
|  | 15 | 2.00: 12.7818
|  | 16 | 2.00: 12.7125
|  | 17 | 2.00: 13.0384
|  | 18 | 2.00: 12.8577
|  | 19 | 2.00: 12.5264
|  | 20 | 2.00: 12.7101
| Mean |  | 12.9164 | 11.8583 | 12.0833 | 12.0932 | 10.4333 | 11.5667 | 11.755 | 11.855 | 12.2583 | 11.5582 | 12.0958 | 12.75 | 12.0391 |  | 12.2783 | 11.9583 | 12 | 13.8026 | 12.1 |  | 12.2167 | 12.1376 | 11.9583
| Median |  | 12.7938 | 11.825 | 12.1 | 12.088 | 10.5 | 11.55 | 11.77 | 12.09 | 12.215 | 11.5805 | 12.1695 | 12.75 | 12.0032 |  | 12.268 | 11.975 | 12 | 13.7406 | 12.1 |  | 12.125 | 12.0181 | 12
| Std Dev. |  | 0.36406 | 0.1744 | 0.1169 | 0.030354 | 0.33267 | 0.1633 | 0.23365 | 0.43459 | 0.20183 | 0.07001 | 0.30802 | 0.251 | 0.12593 |  | 0.15618 | 0.058452 | 0.063246 | 0.42954 | 0.2 |  | 0.2543 | 0.32671 | 0.20837
| Rel.Std.Dev. |  | 2.819% | 1.471% | 0.9675% | 0.251% | 3.188% | 1.412% | 1.988% | 3.666% | 1.646% | 0.6057% | 2.546% | 1.969% | 1.046% |  | 1.272% | 0.4888% | 0.527% | 3.112% | 1.653% |  | 2.082% | 2.692% | 1.742%
| PDM3 |  | 7.735% | -1.089% | 0.7872% | 0.8692% | -12.98% | -3.522% | -1.951% | -1.117% | 2.247% | -3.593% | 0.8915% | 6.348% | 0.4181% |  | 2.414% | -0.2554% | 0.09214% | 15.13% | 0.9262% |  | 1.899% | 1.24% | -0.2554%
| Z-Score (Absolute) |  | NA | 0.78 | 0.08 | 0.12 | 6.23 | 1.89 | 1.17 | 0.79 | 0.75 | 1.92 | 0.13 | 2.63 | 0.08 | NA | 0.83 | 0.39 | 0.23 | 6.66 | 0.15 | NA | 0.59 | 0.29 | 0.39
Note on C31: Z-Scores have been calculated inclusive of individual outliers. In general, laboratory batches are rejected if Z-Score > 2.5.

## CNL
| Analytical results for Au in OREAS 243 (Certified Value 12.15 ppm) | [20 empty] | Certified
Au | Round | Replicate | Lab | Lab | Lab | Lab | Lab | Lab | Lab | Lab | Lab | Lab | Lab | Lab | Lab | Lab | Lab | Lab | Lab | Lab | Lab | 1
| No | No | 2.00 | 1.01 | 1.02 | 1.03 | 1.05 | 1.07 | 1.08 | 1.09 | 1.11 | 1.14 | 1.15 | 1.18 | 1.19 | 1.20 | 1.21 | 1.22 | 1.23 | 1.24 | 1.27 | ppm
|  |  | INAA | CNL*AAS | CNL*MS | CNL*MS | CNL*AAS | CNL*MS | CNL*MS | CNL*AAS | CNL*AAS | CNL*MS | CNL*AAS | CNL*AAS | CNL*AAS | CNL*AAS | CNL*AAS | CNL*AAS | CNL*AAS | CNL*AAS | CNL*AAS | 2
|  |  | 0.085g | 30g | 50g | 50g | 200g | 60g | 200g | 50g | 20g | 50g | 200g | 30g | 05g | 30g | 200g | 200g | 05g | 200g | 30g | 3
| 1 | 1 | 12.5753 | 12.7 | 12 | 13.21 | 10.4333 | 11.96 | 12.55 | 12.06 | 11.69 | 12.6 | 12.062 | 12 | 11.9 | 13.38 | 12.1898 | 12 | > 5 | 12.09 | 11.8 | 1
| 1 | 2 | 12.7731 | 12.5 | 12.1 | 13.23 | 11.3 | 12.35 | 12.56 | 11.7675 | 11.74 | 12.6 | 11.71 | 11.9 | 12 | 12.41 | 12.2388 | 11.5 | > 5 | 12.1 | 12.15 | 0
| 1 | 3 | 12.7299 | 13.25 | 12 | 13.42 | 10.4 | 12.55 | 12.7 | 12.33 | 11.74 | 12.5 | 11.76 | 11.95 | 12 | 12.12 | 12.1951 | 11.6 | > 5 | 12.09 | 11.35 | 16
| 1 | 4 | 13.3927 | 12.75 | 12.1 | 13.31 | 10.4667 | 12.38 | 12.41 | 12.0525 | 11.77 | 12.2 | 11.92 | 11.9 | 12 | 17.29 | 12.3117 | 12.2 | > 5 | 12.08 | 11.95 | 12.1536
| 1 | 5 | 14.0387 | 12.5 | 12.2 | 13.33 | 10.0667 | 12.59 | 12.67 | 11.9675 | 11.74 | 12.4 | 11.87 | 12.05 | 12.1 | 12.39 | 12.2156 | 12.2 | > 5 | 12.09 | 11.9 | 11
| 1 | 6 | 13.104 | 12.8 | 12.1 | 13.43 | 10.3667 | 12.36 | 12.57 | 12.26 | 11.69 |  | 12.039 | 11.95 | 12 | 12.39 | 12.2141 | 11.9 | > 5 | 12.1 | 12.05
|  | 7 | 13.1388
|  | 8 | 12.8059
|  | 9 | 12.8489
|  | 10 | 12.6271
|  | 11 | 12.7329
|  | 12 | 13.0816
|  | 13 | 12.5125
|  | 14 | 13.3387
|  | 15 | 12.7818
|  | 16 | 12.7125
|  | 17 | 13.0384
|  | 18 | 12.8577
|  | 19 | 12.5264
|  | 20 | 12.7101
| Mean |  | 12.9164 | 12.75 | 12.0833 | 13.3217 | 10.5056 | 12.365 | 12.5767 | 12.0729 | 11.7283 | 12.46 | 11.8935 | 11.9583 | 12 | 13.33 | 12.2275 | 11.9 |  | 12.0917 | 11.8667
| Median |  | 12.7938 | 12.725 | 12.1 | 13.32 | 10.4167 | 12.37 | 12.565 | 12.0563 | 11.74 | 12.5 | 11.895 | 11.95 | 12 | 12.4 | 12.2148 | 11.95 |  | 12.09 | 11.925
| Std Dev. |  | 0.36406 | 0.27568 | 0.075277 | 0.092177 | 0.41495 | 0.22332 | 0.1027 | 0.20301 | 0.031885 | 0.16733 | 0.14305 | 0.058452 | 0.063246 | 1.9881 | 0.044723 | 0.29665 |  | 0.0075277 | 0.28048
| Rel.Std.Dev. |  | 2.819% | 2.162% | 0.623% | 0.6919% | 3.95% | 1.806% | 0.8166% | 1.682% | 0.2719% | 1.343% | 1.203% | 0.4888% | 0.527% | 14.91% | 0.3658% | 2.493% |  | 0.06226% | 2.364%
| PDM3 |  | 6.276% | 4.907% | -0.5786% | 9.61% | -13.56% | 1.739% | 3.481% | -0.6643% | -3.499% | 2.521% | -2.141% | -1.607% | -1.264% | 9.679% | 0.6076% | -2.087% |  | -0.51% | -2.361%
| Z-Score (Absolute) |  | NA | 2.07 | 0 | 3.85 | 4.91 | 0.88 | 1.54 | 0.03 | 1.1 | 1.17 | 0.59 | 0.39 | 0.26 | 3.88 | 0.45 | 0.57 | NA | 0.03 | 0.67
Note on C31: Z-Scores have been calculated inclusive of individual outliers. In general, laboratory batches are rejected if Z-Score > 2.5.

## PA
| Analytical results for Au in OREAS 243 (Certified Value 12.59 ppm) | [9 empty] | Certified
Au | Round | Replicate | Lab | Lab | Lab | Lab | Lab | Lab | Lab | Lab | 1
| No | No | 2.00 | 1.01 | 1.02 | 1.03 | 1.04 | 1.05 | 1.06 | 1.07 | ppm
|  |  | INAA | Raw*PA | Raw*PA | Raw*PA | Raw*PA | Raw*PA | Raw*PA | Raw*PA | 2
|  |  | 0.085g | 350g | 350g | 350g | 350g | 350g | 350g | 350g | 3
| 1 | 1 | 12.7329 | 12.6464 | 12.4975 | 12.3329 | 12.0786 | 13.0068 | 12.7628 | 12.7471 | 1
| 1 | 2 | 12.7101 | 12.7447 | 12.6882 | 12.5565 | 12.2281 | 12.7213 | 13.0011 | 12.5699 | 0
| 1 | 3 | 13.0816 | 12.9484 | 12.7015 | 12.485 | 12.2503 | 12.8286 | 12.6853 | 12.7402 | 16
| 1 | 4 | 12.7818 | 12.566 | 12.5205 | 12.5319 | 12.4716 | 12.4543 | 12.8151 | 12.7748 | 12.5931
| 1 | 5 | 14.0387 | 12.4438 | 12.4099 | 12.614 | 12.2158 | 12.884 | 12.472 | 12.7596 | 13
| 1 | 6 | 13.104 | 12.7488 | 12.3303 | 12.5416 | 12.3529 | 12.8676 | 12.4433 | 12.7205
| 2 | 7 | 12.8059 | 12.6873 | 12.6618 | 12.4511 | 12.3095 | 12.4301 | 12.8415 | 12.5326
| 2 | 8 | 12.5753 | 12.5775 | 12.6505 | 12.342 | 12.4473 | 12.7572 | 12.7407 | 12.9243
| 2 | 9 | 13.3927 | 12.6539 | 12.4486 | 12.6389 | 12.6267 | 12.7929 | 12.8656 | 13.0067
| 2 | 10 | 12.8577 | 12.2511 | 12.6667 | 12.5673 | 12.5396 | 12.5108 | 12.8236 | 13.0477
| 2 | 11 | 12.8489 | 12.6392 | 12.7083 | 12.4347 | 12.2579 | 12.7228 | 12.7179 | 12.674
| 2 | 12 | 12.6271 | 12.9567 | 12.9837 | 12.5193 | 12.5543 | 12.7483 | 12.7074 | 12.756
| 3 | 13 | 2.00: 12.5264; 1.01: 12.33; 1.02: 12.6612; 1.03: 12.3237
| 3 | 14 | 2.00: 13.3387; 1.01: 12.21; 1.02: 12.6571; 1.03: 12.5614
| 3 | 15 | 2.00: 12.7299; 1.01: 12.27; 1.02: 12.4198; 1.03: 12.7767
| 3 | 16 | 2.00: 13.1388; 1.01: 12.25; 1.02: 12.7315; 1.03: 12.152
| 3 | 17 | 2.00: 12.7731; 1.01: 12.37; 1.02: 12.9447; 1.03: 12.8016
| 3 | 18 | 2.00: 13.0384; 1.01: 12.44; 1.02: 13.1355; 1.03: 12.2918
| 4 | 19 | 2.00: 12.5125; 1.01: 12.5; 1.02: 12.59; 1.03: 12.2416
| 4 | 20 | 2.00: 12.7125; 1.01: 12.47; 1.02: 12.43; 1.03: 12.2587
| 4 | 21 | 1.01: 12.53; 1.02: 12.19; 1.03: 12.3293
| 4 | 22 | 1.01: 11.89; 1.02: 12.65; 1.03: 12.2763
| 4 | 23 | 1.01: 12.73; 1.02: 12.58; 1.03: 11.9134
| 4 | 24 | 1.01: 12.74; 1.02: 12.28; 1.03: 12.2865
| 5 | 25 | 1.02: 12.51; 1.03: 12.3097
| 5 | 26 | 1.02: 12.58; 1.03: 12.1911
| 5 | 27 | 1.02: 12.65; 1.03: 12.4684
| 5 | 28 | 1.02: 12.59; 1.03: 12.2063
| 5 | 29 | 1.02: 12.81; 1.03: 11.9275
| 5 | 30 | 1.02: 12.2; 1.03: 12.4263
| 6 | 31 | 1.02: 12.2; 1.03: 12.5906
| 6 | 32 | 1.02: 12.99; 1.03: 12.7297
| 6 | 33 | 1.02: 12.4; 1.03: 12.8191
| 6 | 34 | 1.02: 12.84; 1.03: 12.3876
| 6 | 35 | 1.02: 12.44; 1.03: 12.8659
| 6 | 36 | 1.02: 12.52; 1.03: 12.5844
| Mean |  | 12.9164 | 12.5247 | 12.5908 | 12.4371 | 12.361 | 12.7271 | 12.7397 | 12.7711
| Median |  | 12.7938 | 12.548 | 12.59 | 12.4429 | 12.3312 | 12.7527 | 12.7518 | 12.7515
| Std Dev. |  | 0.36406 | 0.24892 | 0.22393 | 0.22613 | 0.16614 | 0.17787 | 0.15719 | 0.15573
| Rel.Std.Dev. |  | 2.819% | 1.987% | 1.779% | 1.818% | 1.344% | 1.398% | 1.234% | 1.219%
| PDM3 |  | 2.567% | -0.5426% | -0.01838% | -1.239% | -1.843% | 1.064% | 1.164% | 1.414%
| Z-Score (Absolute) |  | NA | 0.3 | 0 | 0.7 | 1.04 | 0.62 | 0.67 | 0.82
Note on C47: Z-Scores have been calculated inclusive of individual outliers. In general, laboratory batches are rejected if Z-Score > 2.5.

## 4-Acid
| Analytical results for Ag in OREAS 243 (Certified Value 3.04 ppm) | [24 empty] | Certified
Ag | Round | Replicate | Lab | Lab | Lab | Lab | Lab | Lab | Lab | Lab | Lab | Lab | Lab | Lab | Lab | Lab | Lab | Lab | Lab | Lab | Lab | Lab | Lab | Lab |  | 1
| No | No | 1.01 | 1.02 | 1.03 | 1.04 | 1.07 | 1.08 | 1.10 | 1.11 | 1.12 | 1.13 | 1.14 | 1.15 | 1.16 | 1.17 | 1.18 | 1.19 | 1.20 | 1.23 | 1.24 | 1.25 | 1.26 | 1.27 |  | ppm
|  |  | 4A*OES/MS | 4A*MS | 4A*OES | 4A*OES/MS | 4A*OES/MS | 4A*MS | 4A*MS | 4A*OES | 4A*OES | 4A*MS | 4A*OES/MS | 4A*OES | 4A*MS | 4A*MS | 4A*OES/MS | 4A*MS | 4A*OES/MS | 4A*OES | 4A*OES/MS | 4A*OES/MS | 4A*OES/MS | 4A*OES/MS |  | 2
3
| 1 | 1 | 3.03 | 3 | 3.0055 | 2.72 | 2.9 | 3.13 | 3.47 | 3.2 | < 5 | 3.1 | 3.15 | 2.439 | 3.01 | 1.3911 | 2.87 | 3.2 | 2.707 | 2.9 | 2.8 | 3.16 | 3.02 | 3.25 |  | 1
| 1 | 2 | 2.95 | 3 | 3.013 | 2.99 | 2.9 | 3.12 | 3.46 | 3.1 | < 5 | 3 | 3.22 | 2.358 | 3.12 | 1.5224 | 2.89 | 3.2 | 2.804 | 2.9 | 3 | 3.17 | 2.98 | 3.08 |  | 18
| 1 | 3 | 3.08 | 3 | 2.97 | 2.73 | 2.9 | 3.09 | 3.65 | 3.2 | < 5 | 3 | 3.33 | 2.439 | 3.1 | 3.6929 | 2.83 | 3.2 | 2.786 | 2.8 | 2.9 | 3.25 | 3.03 | 3.18 |  | 16
| 1 | 4 | 2.97 | 3 | 2.9753 | 2.97 | 2.9 | 3.11 | 3.45 | 3.3 | < 5 | 3 | 3.06 | 2.367 | 3.02 | 1.8388 | 2.83 | 3.2 | 2.928 | 2.8 | 2.7 | 3.22 | 3.03 | 3.13 |  | 3.0395
| 1 | 5 | 3.07 | 3 | 2.984 | 2.86 | 2.9 | 3.08 | 3.54 | 3.2 | < 5 | 3.1 | 3.18 | 2.43 | 2.99 | 1.6528 | 2.78 | 3.2 | 2.867 | 2.9 | 3 | 3.12 | 2.95 | 3.18 |  | 15
| 1 | 6 | 3.09 | 3 | 2.9645 | 3.01 | 2.9 | 3.13 | 3.4 | 3.3 | < 5 | 2.9 | 3.27 | 2.34 | 2.91 | 0.5689 | 2.81 | 3.2 | 2.723 | 2.8 | 3 | 3.18 | 2.94 | 3.12
| Mean |  | 3.0317 | 3 | 2.9854 | 2.88 | 2.9 | 3.11 | 3.495 | 3.2167 |  | 3.0167 | 3.2017 | 2.3955 | 3.025 | 1.7778 | 2.835 | 3.2 | 2.8025 | 2.85 | 2.9 | 3.1833 | 2.9917 | 3.1567
| Median |  | 3.05 | 3 | 2.9797 | 2.915 | 2.9 | 3.115 | 3.465 | 3.2 |  | 3 | 3.2 | 2.3985 | 3.015 | 1.5876 | 2.83 | 3.2 | 2.795 | 2.85 | 2.95 | 3.175 | 3 | 3.155
| Std Dev. |  | 0.05947 | 0 | 0.019713 | 0.13084 | 0 | 0.020976 | 0.088261 | 0.075277 |  | 0.075277 | 0.094534 | 0.045329 | 0.076616 | 1.0357 | 0.039875 | 4.8648e-16 | 0.08441 | 0.054772 | 0.12649 | 0.045898 | 0.040702 | 0.059554
| Rel.Std.Dev. |  | 1.962% | 0% | 0.6603% | 4.543% | 0% | 0.6745% | 2.525% | 2.34% |  | 2.495% | 2.953% | 1.892% | 2.533% | 58.26% | 1.407% | 1.52e-14% | 3.012% | 1.922% | 4.362% | 1.442% | 1.361% | 1.887%
| PDM3 |  | -0.2572% | -1.299% | -1.78% | -5.247% | -4.589% | 2.32% | 14.99% | 5.829% |  | -0.7507% | 5.336% | -21.19% | -0.4766% | -41.51% | -6.728% | 5.281% | -7.797% | -6.234% | -4.589% | 4.733% | -1.573% | 3.855%
| Z-Score (Absolute) |  | 0.16 | 0.02 | 0.05 | 0.51 | 0.42 | 0.5 | 2.2 | 0.97 | 2.18 | 0.09 | 0.91 | 2.64 | 0.13 | 5.36 | 0.71 | 0.9 | 0.85 | 0.64 | 0.42 | 0.82 | 0.02 | 0.71
| Analytical results for Al in OREAS 243 (Certified Value 6.38 wt.%) | [24 empty] | Certified
Al | Round | Replicate | Lab | Lab | Lab | Lab | Lab | Lab | Lab | Lab | Lab | Lab | Lab | Lab | Lab | Lab | Lab | Lab | Lab | Lab | Lab | Lab | Lab | Lab |  | 1
| No | No | 1.01 | 1.02 | 1.03 | 1.04 | 1.05 | 1.07 | 1.08 | 1.10 | 1.11 | 1.12 | 1.13 | 1.14 | 1.15 | 1.16 | 1.18 | 1.19 | 1.20 | 1.23 | 1.24 | 1.25 | 1.26 | 1.27 |  | wt.%
|  |  | 4A*OES/MS | 4A*OES | 4A*OES | 4A*OES/MS | 4A*OES | 4A*OES/MS | 4A*MS | 4A*OES | 4A*OES | 4A*OES | 4A*OES | 4A*OES/MS | 4A*OES | 4A*OES/MS | 4A*OES/MS | 4A*OES | 4A*OES/MS | 4A*OES | 4A*OES/MS | 4A*OES/MS | 4A*OES/MS | 4A*OES/MS |  | 2
3
| 1 | 1 | 6.56 | 6.41 | 5.8158 | 6.33 | 7.11 | 6.39 | 6.3714 | 6.48 | 6.45 | 6.3296 | 6.3772 | 6.3 | 6.4727 | 6.4 | 6.26 | 6.44 | 5.98 | 6.34 | 6.4 | 6.31 | 6.63 | 6.42 |  | 1
| 1 | 2 | 6.5 | 6.46 | 5.8725 | 6.4 | 7.37 | 6.41 | 6.2026 | 6.35 | 6.441 | 6.5866 | 6.294 | 6.35 | 6.4408 | 6.35 | 6.25 | 6.48 | 6.17 | 6.5 | 6.44 | 6.35 | 6.47 | 6.14 |  | 0
| 1 | 3 | 6.66 | 6.33 | 5.8475 | 6.28 | 7.26 | 6.28 | 6.2681 | 6.29 | 6.528 | 6.4296 | 6.25 | 6.07 | 6.4719 | 6.42 | 6.33 | 6.5 | 6.27 | 6.27 | 6.5 | 6.3 | 6.55 | 6.36 |  | 16
| 1 | 4 | 6.57 | 6.34 | 5.6825 | 6.36 | 7.5 | 6.38 | 6.2185 | 6.32 | 6.567 | 6.3866 | 6.1703 | 5.81 | 6.4318 | 6.37 | 6.24 | 6.49 | 6.49 | 6.06 | 6.47 | 6.51 | 6.54 | 6.35 |  | 6.3784
| 1 | 5 | 6.47 | 6.38 | 5.7775 | 6.21 | 7.11 | 6.61 | 6.1186 | 6.31 | 6.579 | 6.4296 | 6.3001 | 6.44 | 6.3783 | 6.4 | 6.36 | 6.44 | 6.31 | 6.26 | 6.5 | 6.47 | 6.52 | 6.32 |  | 16
| 1 | 6 | 6.55 | 6.42 | 5.7275 | 6.22 | 7.13 | 6.37 | 6.1203 | 6.24 | 6.481 | 6.3866 | 6.2503 | 6.41 | 6.3863 | 6.44 | 6.22 | 6.4 | 6.18 | 6.58 | 6.51 | 6.39 | 6.61 | 6.21
| Mean |  | 6.5517 | 6.39 | 5.7872 | 6.3 | 7.2467 | 6.4067 | 6.2166 | 6.3317 | 6.5077 | 6.4248 | 6.2736 | 6.23 | 6.4303 | 6.3967 | 6.2767 | 6.4583 | 6.2333 | 6.335 | 6.47 | 6.3883 | 6.5533 | 6.3
| Median |  | 6.555 | 6.395 | 5.7967 | 6.305 | 7.195 | 6.385 | 6.2105 | 6.315 | 6.5045 | 6.4081 | 6.2721 | 6.325 | 6.4363 | 6.4 | 6.255 | 6.46 | 6.225 | 6.305 | 6.485 | 6.37 | 6.545 | 6.335
| Std Dev. |  | 0.065549 | 0.0498 | 0.072598 | 0.076681 | 0.16158 | 0.1093 | 0.095596 | 0.081343 | 0.059166 | 0.087422 | 0.068734 | 0.24405 | 0.040698 | 0.03266 | 0.055377 | 0.038166 | 0.16978 | 0.18588 | 0.042895 | 0.085888 | 0.058878 | 0.1045
| Rel.Std.Dev. |  | 1% | 0.7793% | 1.254% | 1.217% | 2.23% | 1.706% | 1.538% | 1.285% | 0.9092% | 1.361% | 1.096% | 3.917% | 0.6329% | 0.5106% | 0.8823% | 0.591% | 2.724% | 2.934% | 0.663% | 1.344% | 0.8984% | 1.659%
| PDM3 |  | 2.716% | 0.1813% | -9.269% | -1.23% | 13.61% | 0.4426% | -2.537% | -0.7332% | 2.026% | 0.7269% | -1.643% | -2.327% | 0.8132% | 0.2859% | -1.595% | 1.253% | -2.275% | -0.6809% | 1.436% | 0.1552% | 2.742% | -1.23%
| Z-Score (Absolute) |  | 1.23 | 0.01 | 4.55 | 0.67 | 6.48 | 0.13 | 1.31 | 0.43 | 0.9 | 0.27 | 0.87 | 1.2 | 0.31 | 0.06 | 0.85 | 0.52 | 1.18 | 0.41 | 0.61 | 0.01 | 1.24 | 0.67
| Analytical results for As in OREAS 243 (Certified Value 85 ppm) | [24 empty] | Certified
As | Round | Replicate | Lab | Lab | Lab | Lab | Lab | Lab | Lab | Lab | Lab | Lab | Lab | Lab | Lab | Lab | Lab | Lab | Lab | Lab | Lab | Lab | Lab |  |  | 1
| No | No | 1.01 | 1.02 | 1.03 | 1.04 | 1.05 | 1.07 | 1.08 | 1.10 | 1.11 | 1.12 | 1.13 | 1.14 | 1.16 | 1.18 | 1.19 | 1.20 | 1.23 | 1.24 | 1.25 | 1.26 | 1.27 |  |  | ppm
|  |  | 4A*OES/MS | 4A*MS | 4A*OES | 4A*OES/MS | 4A*MS | 4A*OES/MS | 4A*MS | 4A*MS | 4A*OES | 4A*OES | 4A*MS | 4A*OES/MS | 4A*MS | 4A*OES/MS | 4A*MS | 4A*OES/MS | 4A*OES | 4A*MS | 4A*OES/MS | 4A*OES/MS | 4A*OES/MS |  |  | 0
1
| 1 | 1 | 92.9 | 90 | 74.5727 | 82 | 83.4 | 87.9 | 85.5 | 95.4 | 92 | 73.247 | 84 | 67.2 | 79 | 84.1 | 91 | 82.7 | 82 | 84.9 | 91.2 | 80.8 | 90.6 |  |  | 1
| 1 | 2 | 90.3 | 82 | 75.7535 | 85 | 83.6 | 89.6 | 86 | 95.6 | 92 | 72.164 | 83 | 76.9 | 81 | 86.5 | 90 | 85.7 | 82 | 83 | 90.6 | 81.7 | 84.7 |  |  | 6
| 1 | 3 | 95.3 | 79 | 75.7347 | 81 | 84 | 86 | 82.9 | 96.8 | 95 | 73.047 | 80 | 69.8 | 80 | 82.1 | 91 | 84.6 | 84 | 88.5 | 88.6 | 81.9 | 87.6 |  |  | 16
| 1 | 4 | 91.5 | 85 | 75.851 | 80 | 84 | 87 | 83.8 | 93.8 | 94 | 72.254 | 81 | 66 | 80 | 84 | 91 | 89.8 | 80 | 88.3 | 92.9 | 80.7 | 89.2 |  |  | 85.0344
| 1 | 5 | 89.6 | 87 | 75.0948 | 77 | 82.6 | 85.8 | 82.9 | 97.4 | 91 | 73.068 | 83 | 71.8 | 79 | 85 | 90 | 88.9 | 84 | 86.7 | 91.5 | 81 | 89 |  |  | 17
| 1 | 6 | 90.3 | 86 | 74.1688 | 80 | 82.1 | 88.1 | 84.3 | 89.1 | 94 | 72.778 | 81 | 75.8 | 78 | 81.7 | 91 | 90.8 | 80 | 86.3 | 92.2 | 80.1 | 87.3
| Mean |  | 91.65 | 84.8333 | 75.1959 | 80.8333 | 83.2833 | 87.4 | 84.2333 | 94.6833 | 93 | 72.7597 | 82 | 71.25 | 79.5 | 83.9 | 90.6667 | 87.0833 | 82 | 86.2833 | 91.1667 | 81.0333 | 88.0667
| Median |  | 90.9 | 85.5 | 75.4147 | 80.5 | 83.5 | 87.45 | 84.05 | 95.5 | 93 | 72.9125 | 82 | 70.8 | 79.5 | 84.05 | 91 | 87.3 | 82 | 86.5 | 91.35 | 80.9 | 88.3
| Std Dev. |  | 2.1333 | 3.8687 | 0.70482 | 2.6394 | 0.77567 | 1.4325 | 1.3018 | 3.0056 | 1.5492 | 0.45299 | 1.5492 | 4.4496 | 1.0488 | 1.7944 | 0.5164 | 3.2183 | 1.7889 | 2.0904 | 1.4895 | 0.66833 | 2.0354
| Rel.Std.Dev. |  | 2.328% | 4.56% | 0.9373% | 3.265% | 0.9314% | 1.639% | 1.545% | 3.174% | 1.666% | 0.6226% | 1.889% | 6.245% | 1.319% | 2.139% | 0.5696% | 3.696% | 2.182% | 2.423% | 1.634% | 0.8248% | 2.311%
| PDM3 |  | 7.78% | -0.2365% | -11.57% | -4.94% | -2.059% | 2.782% | -0.9421% | 11.35% | 9.367% | -14.44% | -3.568% | -16.21% | -6.508% | -1.334% | 6.623% | 2.409% | -3.568% | 1.469% | 7.211% | -4.705% | 3.566%
| Z-Score (Absolute) |  | 1.47 | 0.12 | 1.79 | 0.67 | 0.19 | 0.63 | 0 | 2.07 | 1.74 | 2.28 | 0.44 | 2.57 | 0.94 | 0.07 | 1.28 | 0.57 | 0.44 | 0.41 | 1.38 | 0.63 | 0.76
| Analytical results for Ba in OREAS 243 (Certified Value 252 ppm) | [24 empty] | Certified
Ba | Round | Replicate | Lab | Lab | Lab | Lab | Lab | Lab | Lab | Lab | Lab | Lab | Lab | Lab | Lab | Lab | Lab | Lab | Lab | Lab | Lab | Lab | Lab | Lab |  | 1
| No | No | 1.01 | 1.02 | 1.04 | 1.05 | 1.07 | 1.08 | 1.10 | 1.11 | 1.12 | 1.13 | 1.14 | 1.15 | 1.16 | 1.17 | 1.18 | 1.19 | 1.20 | 1.23 | 1.24 | 1.25 | 1.26 | 1.27 |  | ppm
|  |  | 4A*OES/MS | 4A*MS | 4A*OES/MS | 4A*OES | 4A*OES/MS | 4A*MS | 4A*MS | 4A*OES | 4A*OES | 4A*MS | 4A*OES/MS | 4A*OES | 4A*OES/MS | 4A*MS | 4A*OES/MS | 4A*MS | 4A*OES/MS | 4A*OES | 4A*OES/MS | 4A*OES/MS | 4A*OES/MS | 4A*OES/MS |  | 0
0
| 1 | 1 | 270 | 249 | 307 | 272 | 233 | 259.7 | 254 | 258 | 241.876 | 248 | 266 | 254.16 | 239 | 240.1 | 250 | 245 | 234 | 247 | 262 | 260 | 254 | 260 |  | 1
| 1 | 2 | 270 | 252 | 308 | 270 | 237 | 259.1 | 257 | 260 | 239.522 | 247 | 270 | 253.035 | 240 | 238.2 | 250 | 242 | 247 | 250 | 255 | 260 | 248 | 250 |  | 20
| 1 | 3 | 270 | 244 | 297 | 279 | 234 | 252.9 | 254 | 258 | 241.77 | 241 | 273 | 252.342 | 240 | 235.6 | 250 | 250 | 250 | 243 | 260 | 260 | 253 | 260 |  | 16
| 1 | 4 | 270 | 249 | 299 | 296 | 229 | 258.2 | 259 | 262 | 241.108 | 242 | 263 | 253.917 | 235 | 234.4 | 250 | 245 | 256 | 240 | 254 | 270 | 250 | 260 |  | 251.9313
| 1 | 5 | 270 | 252 | 285 | 264 | 240 | 251.9 | 255 | 257 | 241.87 | 241 | 274 | 251.793 | 239 | 257.8 | 250 | 248 | 249 | 242 | 254 | 270 | 249 | 260 |  | 18
| 1 | 6 | 270 | 252 | 298 | 257 | 230 | 254.9 | 248 | 262 | 239.226 | 246 | 278 | 253.305 | 239 | 237.8 | 250 | 247 | 233 | 247 | 256 | 260 | 253 | 250
| Mean |  | 270 | 249.6667 | 299 | 273 | 233.8333 | 256.1167 | 254.5 | 259.5 | 240.8953 | 244.1667 | 270.6667 | 253.092 | 238.6667 | 240.65 | 250 | 246.1667 | 244.8333 | 244.8333 | 256.8333 | 263.3333 | 251.1667 | 256.6667
| Median |  | 270 | 250.5 | 298.5 | 271 | 233.5 | 256.55 | 254.5 | 259 | 241.439 | 244 | 271.5 | 253.17 | 239 | 238 | 250 | 246 | 248 | 245 | 255.5 | 260 | 251.5 | 260
| Std Dev. |  | 0 | 3.1411 | 8.3187 | 13.5056 | 4.1673 | 3.3373 | 3.7283 | 2.1679 | 1.2161 | 3.1885 | 5.5015 | 0.90772 | 1.8619 | 8.6385 | 0 | 2.7869 | 9.2826 | 3.7639 | 3.3714 | 5.164 | 2.4833 | 5.164
| Rel.Std.Dev. |  | 0% | 1.258% | 2.782% | 4.947% | 1.782% | 1.303% | 1.465% | 0.8354% | 0.5048% | 1.306% | 2.033% | 0.3587% | 0.7801% | 3.59% | 0% | 1.132% | 3.791% | 1.537% | 1.313% | 1.961% | 0.9887% | 2.012%
| PDM3 |  | 7.172% | -0.8989% | 18.68% | 8.363% | -7.184% | 1.661% | 1.02% | 3.004% | -4.381% | -3.082% | 7.437% | 0.4607% | -5.265% | -4.478% | -0.7666% | -2.288% | -2.817% | -2.817% | 1.946% | 4.526% | -0.3035% | 1.88%
| Z-Score (Absolute) |  | 1.64 | 0.23 | 4.31 | 1.92 | 1.68 | 0.37 | 0.22 | 0.68 | 1.03 | 0.73 | 1.7 | 0.09 | 1.24 | 1.06 | 0.2 | 0.55 | 0.67 | 0.67 | 0.43 | 1.03 | 0.09 | 0.42
| Analytical results for Be in OREAS 243 (Certified Value 0.52 ppm) | [24 empty] | Certified
Be | Round | Replicate | Lab | Lab | Lab | Lab | Lab | Lab | Lab | Lab | Lab | Lab | Lab | Lab | Lab | Lab | Lab | Lab | Lab | Lab | Lab | Lab | Lab | Lab |  | 1
| No | No | 1.01 | 1.02 | 1.03 | 1.04 | 1.05 | 1.07 | 1.08 | 1.10 | 1.11 | 1.12 | 1.13 | 1.14 | 1.15 | 1.16 | 1.18 | 1.19 | 1.20 | 1.23 | 1.24 | 1.25 | 1.26 | 1.27 |  | ppm
|  |  | 4A*OES/MS | 4A*MS | 4A*OES | 4A*OES/MS | 4A*MS | 4A*OES/MS | 4A*MS | 4A*MS | 4A*OES | 4A*OES | 4A*MS | 4A*OES/MS | 4A*MS | 4A*MS | 4A*OES/MS | 4A*MS | 4A*OES/MS | 4A*OES | 4A*MS | 4A*OES/MS | 4A*OES/MS | 4A*OES/MS |  | 2
3
| 1 | 1 | 0.56 | 0.5 | < 5 | 0.7 | 0.3 | 1 | 0.53 | 0.5 | < 0.5 | < 5 | 0.5 | 0.7 | 0.56078 | 0.5 | 0.49 | < 0.5 | < 1 | < 0.5 | 0.51 | 0.49 | 0.53 | 0.54 |  | 1
| 1 | 2 | 0.5 | 0.5 | < 5 | 0.6 | 0.2 | < 1 | 0.5 | 0.55 | 0.5 | < 5 | 0.5 | 0.5 | 0.54885 | 0.5 | 0.49 | < 0.5 | < 1 | < 0.5 | 0.51 | 0.49 | 0.53 | 0.49 |  | 21
| 1 | 3 | 0.57 | 0.5 | < 5 | 0.6 | 0.2 | < 1 | 0.49 | 0.59 | 0.5 | < 5 | < 0.5 | 0.5 | 0.5251 | 0.5 | 0.46 | < 0.5 | < 1 | < 0.5 | 0.54 | 0.52 | 0.52 | 0.51 |  | 16
| 1 | 4 | 0.56 | 0.5 | < 5 | 0.6 | 0.3 | < 1 | 0.51 | 0.35 | 0.5 | < 5 | 0.5 | 0.5 | 0.48757 | 0.5 | 0.47 | < 0.5 | < 1 | < 0.5 | 0.52 | 0.52 | 0.52 | 0.52 |  | 0.51597
| 1 | 5 | 0.53 | 0.5 | < 5 | 0.6 | 0.2 | < 1 | 0.51 | 0.58 | < 0.5 | < 5 | 0.5 | 0.6 | 0.4821 | 0.5 | 0.49 | < 0.5 | < 1 | < 0.5 | 0.53 | 0.47 | 0.52 | 0.54 |  | 19
| 1 | 6 | 0.59 | 0.5 | < 5 | 0.6 | 0.2 | < 1 | 0.5 | 0.45 | < 0.5 | < 5 | 0.5 | 0.6 | 0.51382 | 0.5 | 0.48 | < 0.5 | < 1 | < 0.5 | 0.52 | 0.47 | 0.51 | 0.49
| Mean |  | 0.55167 | 0.5 |  | 0.61667 | 0.23333 | 1 | 0.50667 | 0.50333 | 0.5 |  | 0.5 | 0.56667 | 0.5197 | 0.5 | 0.48 |  |  |  | 0.52167 | 0.49333 | 0.52167 | 0.515
| Median |  | 0.56 | 0.5 |  | 0.6 | 0.2 | 1 | 0.505 | 0.525 | 0.5 |  | 0.5 | 0.55 | 0.51946 | 0.5 | 0.485 |  |  |  | 0.52 | 0.49 | 0.52 | 0.515
| Std Dev. |  | 0.031885 | 0 |  | 0.040825 | 0.05164 |  | 0.013663 | 0.091579 | 0 |  | 0 | 0.08165 | 0.031775 | 0 | 0.012649 |  |  |  | 0.01169 | 0.022509 | 0.0075277 | 0.022583
| Rel.Std.Dev. |  | 5.78% | 0% |  | 6.62% | 22.13% |  | 2.697% | 18.19% | 0% |  | 0% | 14.41% | 6.114% | 0% | 2.635% |  |  |  | 2.241% | 4.563% | 1.443% | 4.385%
| PDM3 |  | 6.919% | -3.095% |  | 19.52% | -54.78% | 93.81% | -1.803% | -2.449% | -3.095% |  | -3.095% | 9.826% | 0.7241% | -3.095% | -6.971% |  |  |  | 1.105% | -4.387% | 1.105% | -0.1874%
| Z-Score (Absolute) |  | 1.14 | NA | 61.78 | NA | NA | 2.13 | 0.26 | 0.36 | NA | 61.78 | NA | NA | 0.15 | NA | 1.09 | 8.25 | 0.47 | 8.25 | 0.21 | 0.67 | 0.21 | 0
Results from laboratories 2, 4, 5, 11, 13, 14 and 16 were removed due to their 0.1 ppm reading resolution.
| Analytical results for Bi in OREAS 243 (Certified Value 0.077 ppm) | [24 empty] | Certified
Bi | Round | Replicate | Lab | Lab | Lab | Lab | Lab | Lab | Lab | Lab | Lab | Lab | Lab | Lab | Lab | Lab | Lab | Lab | Lab | Lab | Lab | Lab | Lab |  |  | 1
| No | No | 1.01 | 1.02 | 1.03 | 1.04 | 1.05 | 1.07 | 1.08 | 1.10 | 1.11 | 1.12 | 1.13 | 1.14 | 1.16 | 1.18 | 1.19 | 1.20 | 1.23 | 1.24 | 1.25 | 1.26 | 1.27 |  |  | ppm
|  |  | 4A*OES/MS | 4A*MS | 4A*OES | 4A*OES/MS | 4A*MS | 4A*OES/MS | 4A*MS | 4A*MS | 4A*OES | 4A*OES | 4A*MS | 4A*OES/MS | 4A*MS | 4A*OES/MS | 4A*MS | 4A*OES/MS | 4A*OES | 4A*MS | 4A*OES/MS | 4A*OES/MS | 4A*OES/MS |  |  | 3
3
| 1 | 1 | 0.09 | < 0.1 | < 5 | 0.08 | 0.21 | < 0.1 | 0.09 | 0.09 | 0.08 | < 5 | 0.07 | 0.08 | 0.07 | 0.07 | 0.08 | 0.07 | 14 | 0.05 | 0.07 | 0.09 | 0.08 |  |  | 1
| 1 | 2 | 0.08 | < 0.1 | < 5 | 0.09 | 0.2 | < 0.1 | 0.08 | 0.09 | 0.08 | < 5 | 0.07 | 0.08 | 0.07 | 0.07 | 0.08 | 0.07 | 14 | 0.05 | 0.07 | 0.08 | 0.07 |  |  | 22
| 1 | 3 | 0.08 | < 0.1 | < 5 | 0.08 | 0.18 | 0.1 | 0.07 | 0.08 | 0.08 | < 5 | 0.07 | 0.09 | 0.08 | 0.07 | 0.08 | 0.07 | 12 | 0.06 | 0.08 | 0.08 | 0.07 |  |  | 16
| 1 | 4 | 0.08 | < 0.1 | < 5 | 0.08 | 0.2 | < 0.1 | 0.08 | 0.09 | 0.08 | < 5 | 0.07 | 0.08 | 0.07 | 0.06 | 0.08 | 0.07 | 16 | 0.05 | 0.08 | 0.08 | 0.07 |  |  | 0.07681
| 1 | 5 | 0.08 | < 0.1 | < 5 | 0.1 | 0.18 | 0.1 | 0.08 | 0.08 | 0.08 | < 5 | 0.07 | 0.08 | 0.07 | 0.07 | 0.07 | 0.07 | 14 | 0.05 | 0.08 | 0.08 | 0.07 |  |  | 20
| 1 | 6 | 0.08 | < 0.1 | < 5 | 0.08 | 0.22 | < 0.1 | 0.08 | 0.09 | 0.08 | < 5 | 0.07 | 0.08 | 0.07 | 0.06 | 0.08 | 0.06 | 15 | 0.05 | 0.07 | 0.08 | 0.07
| Mean |  | 0.081667 |  |  | 0.085 | 0.19833 | 0.1 | 0.08 | 0.086667 | 0.08 |  | 0.07 | 0.081667 | 0.071667 | 0.066667 | 0.078333 | 0.068333 | 14.1667 | 0.051667 | 0.075 | 0.081667 | 0.071667
| Median |  | 0.08 |  |  | 0.08 | 0.2 | 0.1 | 0.08 | 0.09 | 0.08 |  | 0.07 | 0.08 | 0.07 | 0.07 | 0.08 | 0.07 | 14 | 0.05 | 0.075 | 0.08 | 0.07
| Std Dev. |  | 0.0040825 |  |  | 0.0083666 | 0.016021 | 0 | 0.0063246 | 0.005164 | 0 |  | 0 | 0.0040825 | 0.0040825 | 0.005164 | 0.0040825 | 0.0040825 | 1.3292 | 0.0040825 | 0.0054772 | 0.0040825 | 0.0040825
| Rel.Std.Dev. |  | 4.999% |  |  | 9.843% | 8.078% | 0% | 7.906% | 5.958% | 0% |  | 0% | 4.999% | 5.696% | 7.746% | 5.212% | 5.974% | 9.382% | 7.902% | 7.303% | 4.999% | 5.696%
| PDM3 |  | 6.324% |  |  | 10.66% | 158.2% | 30.19% | 4.154% | 12.83% | 4.154% |  | -8.865% | 6.324% | -6.696% | -13.21% | 1.984% | -11.04% | 18344% | -32.73% | -2.356% | 6.324% | -6.696%
| Z-Score (Absolute) |  | 0.13 | 2.43 | 195.82 | 0.4 | 9.58 | NA | 0 | 0.54 | 0 | NA | 0.81 | 0.13 | 0.67 | 1.08 | 0.13 | 0.94 | 1139.85 | 2.29 | 0.4 | 0.13 | 0.67
Results from laboratory 7 were removed due to their 0.1 ppm reading resolution. Results from laboratory 12 were removed due to their 1 ppm reading resolution.
| Analytical results for Ca in OREAS 243 (Certified Value 5.59 wt.%) | [24 empty] | Certified
Ca | Round | Replicate | Lab | Lab | Lab | Lab | Lab | Lab | Lab | Lab | Lab | Lab | Lab | Lab | Lab | Lab | Lab | Lab | Lab | Lab | Lab | Lab | Lab | Lab |  | 1
| No | No | 1.01 | 1.02 | 1.03 | 1.04 | 1.05 | 1.07 | 1.08 | 1.10 | 1.11 | 1.12 | 1.13 | 1.14 | 1.15 | 1.16 | 1.18 | 1.19 | 1.20 | 1.23 | 1.24 | 1.25 | 1.26 | 1.27 |  | wt.%
|  |  | 4A*OES/MS | 4A*OES | 4A*OES | 4A*OES/MS | 4A*OES | 4A*OES/MS | 4A*MS | 4A*OES | 4A*OES | 4A*OES | 4A*OES | 4A*OES/MS | 4A*OES | 4A*OES/MS | 4A*OES/MS | 4A*OES | 4A*OES/MS | 4A*OES | 4A*OES/MS | 4A*OES/MS | 4A*OES/MS | 4A*OES/MS |  | 2
3
| 1 | 1 | 5.69 | 5.48 | 4.93 | 5.32 | 5.82 | 5.96 | 5.6034 | 5.67 | 5.666 | 5.5758 | 5.5409 | 5.85 | 5.5213 | 5.31 | 5.65 | 6.07 | 5.18 | 5.29 | 5.67 | 5.58 | 5.7 | 5.74 |  | 1
| 1 | 2 | 5.66 | 5.62 | 4.97 | 5.37 | 5.97 | 5.9 | 5.5478 | 5.5 | 5.64 | 5.4969 | 5.4909 | 5.93 | 5.5238 | 5.3 | 5.61 | 6.11 | 5.46 | 5.42 | 5.57 | 5.55 | 5.56 | 5.5 |  | 0
| 1 | 3 | 5.8 | 5.49 | 4.925 | 5.27 | 5.9 | 5.99 | 5.4907 | 5.51 | 5.728 | 5.5758 | 5.4447 | 5.98 | 5.5313 | 5.41 | 5.69 | 6.12 | 5.42 | 5.23 | 5.72 | 5.57 | 5.66 | 5.69 |  | 16
| 1 | 4 | 5.75 | 5.48 | 4.875 | 5.28 | 6.14 | 6.02 | 5.4254 | 5.49 | 5.735 | 5.4969 | 5.3855 | 5.83 | 5.5081 | 5.33 | 5.57 | 6.14 | 5.55 | 5.04 | 5.62 | 5.74 | 5.6 | 5.71 |  | 5.5856
| 1 | 5 | 5.66 | 5.55 | 4.905 | 5.27 | 5.87 | 5.99 | 5.4918 | 5.53 | 5.759 | 5.4758 | 5.4797 | 5.93 | 5.4942 | 5.31 | 5.7 | 6.18 | 5.45 | 5.2 | 5.61 | 5.66 | 5.6 | 5.66 |  | 21
| 1 | 6 | 5.71 | 5.64 | 4.845 | 5.23 | 5.83 | 5.93 | 5.4355 | 5.48 | 5.674 | 5.5969 | 5.4504 | 6.02 | 5.5339 | 5.43 | 5.57 | 6.04 | 5.31 | 5.18 | 5.65 | 5.6 | 5.7 | 5.63
| Mean |  | 5.7117 | 5.5433 | 4.9083 | 5.29 | 5.9217 | 5.965 | 5.4991 | 5.53 | 5.7003 | 5.5363 | 5.4653 | 5.9233 | 5.5188 | 5.3483 | 5.6317 | 6.11 | 5.395 | 5.2267 | 5.64 | 5.6167 | 5.6367 | 5.655
| Median |  | 5.7 | 5.52 | 4.915 | 5.275 | 5.885 | 5.975 | 5.4912 | 5.505 | 5.701 | 5.5363 | 5.465 | 5.93 | 5.5225 | 5.32 | 5.63 | 6.115 | 5.435 | 5.215 | 5.635 | 5.59 | 5.63 | 5.675
| Std Dev. |  | 0.054924 | 0.072296 | 0.044008 | 0.04858 | 0.1199 | 0.044159 | 0.067603 | 0.070711 | 0.046736 | 0.052068 | 0.052139 | 0.073121 | 0.015072 | 0.056716 | 0.057417 | 0.0498 | 0.13065 | 0.1258 | 0.052154 | 0.071181 | 0.058538 | 0.085029
| Rel.Std.Dev. |  | 0.9616% | 1.304% | 0.8966% | 0.9183% | 2.025% | 0.7403% | 1.229% | 1.279% | 0.8199% | 0.9405% | 0.954% | 1.234% | 0.2731% | 1.06% | 1.02% | 0.8151% | 2.422% | 2.407% | 0.9247% | 1.267% | 1.039% | 1.504%
| PDM3 |  | 2.258% | -0.756% | -12.12% | -5.291% | 6.017% | 6.793% | -1.548% | -0.9947% | 2.055% | -0.8816% | -2.152% | 6.047% | -1.196% | -4.247% | 0.8255% | 9.389% | -3.412% | -6.425% | 0.9747% | 0.5569% | 0.915% | 1.243%
| Z-Score (Absolute) |  | 0.76 | 0.21 | 3.85 | 1.66 | 1.96 | 2.21 | 0.46 | 0.29 | 0.69 | 0.25 | 0.66 | 1.97 | 0.35 | 1.33 | 0.3 | 3.04 | 1.06 | 2.03 | 0.34 | 0.21 | 0.33 | 0.43
| Analytical results for Cd in OREAS 243 (Certified Value 0.79 ppm) | [24 empty] | Certified
Cd | Round | Replicate | Lab | Lab | Lab | Lab | Lab | Lab | Lab | Lab | Lab | Lab | Lab | Lab | Lab | Lab | Lab | Lab | Lab | Lab | Lab | Lab | Lab | Lab |  | 1
| No | No | 1.01 | 1.02 | 1.03 | 1.04 | 1.05 | 1.07 | 1.08 | 1.10 | 1.11 | 1.12 | 1.13 | 1.14 | 1.16 | 1.17 | 1.18 | 1.19 | 1.20 | 1.23 | 1.24 | 1.25 | 1.26 | 1.27 |  | ppm
|  |  | 4A*OES/MS | 4A*MS | 4A*OES | 4A*OES/MS | 4A*MS | 4A*OES/MS | 4A*MS | 4A*MS | 4A*OES | 4A*OES | 4A*MS | 4A*OES/MS | 4A*MS | 4A*MS | 4A*OES/MS | 4A*MS | 4A*OES/MS | 4A*OES | 4A*MS | 4A*OES/MS | 4A*OES/MS | 4A*OES/MS |  | 2
3
| 1 | 1 | 0.8 | 1 | 1.0716 | 0.76 | 0.75 | 0.7 | 0.78 | 0.91 | 0.86 | < 5 | 0.71 | 1 | 0.83 | 1 | 0.72 | 0.92 | 0.68 | < 1 | 0.95 | 0.75 | 0.73 | 0.78 |  | 1
| 1 | 2 | 0.78 | 0.5 | 1.0811 | 0.79 | 0.75 | 0.9 | 0.85 | 0.95 | 0.82 | < 5 | 0.75 | 1 | 0.87 | 1 | 0.71 | 0.85 | 0.74 | < 1 | 0.88 | 0.79 | 0.74 | 0.71 |  | 23
| 1 | 3 | 0.83 | 0.5 | 1.0851 | 0.75 | 0.75 | 0.8 | 0.89 | 0.83 | 0.81 | < 5 | 0.75 | 0.9 | 0.83 | 1 | 0.71 | 0.87 | 0.7 | < 1 | 0.94 | 0.74 | 0.72 | 0.77 |  | 16
| 1 | 4 | 0.81 | 0.5 | 1.0908 | 0.76 | 0.73 | 0.7 | 0.8 | 0.83 | 0.85 | < 5 | 0.73 | 0.9 | 0.83 | 1 | 0.7 | 0.91 | 0.71 | < 1 | 0.96 | 0.81 | 0.73 | 0.77 |  | 0.79469
| 1 | 5 | 0.84 | 1 | 1.0677 | 0.7 | 0.73 | 0.9 | 0.76 | 0.85 | 0.88 | < 5 | 0.77 | 0.8 | 0.78 | 1.1 | 0.7 | 0.9 | 0.7 | < 1 | 0.93 | 0.74 | 0.76 | 0.77 |  | 22
| 1 | 6 | 0.84 | 1 | 1.0836 | 0.76 | 0.76 | 0.7 | 0.82 | 0.87 | 0.81 | < 5 | 0.71 | 0.9 | 0.81 | 1 | 0.72 | 0.93 | 0.65 | < 1 | 0.91 | 0.78 | 0.74 | 0.75
| Mean |  | 0.81667 | 0.75 | 1.08 | 0.75333 | 0.745 | 0.78333 | 0.81667 | 0.87333 | 0.83833 |  | 0.73667 | 0.91667 | 0.825 | 1.0167 | 0.71 | 0.89667 | 0.69667 |  | 0.92833 | 0.76833 | 0.73667 | 0.75833
| Median |  | 0.82 | 0.75 | 1.0823 | 0.76 | 0.75 | 0.75 | 0.81 | 0.86 | 0.835 |  | 0.74 | 0.9 | 0.83 | 1 | 0.71 | 0.905 | 0.7 |  | 0.935 | 0.765 | 0.735 | 0.77
| Std Dev. |  | 0.024221 | 0.27386 | 0.0087139 | 0.029439 | 0.012247 | 0.098319 | 0.04761 | 0.048028 | 0.029269 |  | 0.024221 | 0.075277 | 0.029496 | 0.040825 | 0.0089443 | 0.030768 | 0.030111 |  | 0.029269 | 0.029269 | 0.013663 | 0.025626
| Rel.Std.Dev. |  | 2.966% | 36.51% | 0.8069% | 3.908% | 1.644% | 12.55% | 5.83% | 5.499% | 3.491% |  | 3.288% | 8.212% | 3.575% | 4.016% | 1.26% | 3.431% | 4.322% |  | 3.153% | 3.809% | 1.855% | 3.379%
| PDM3 |  | 2.766% | -5.623% | 35.9% | -5.204% | -6.253% | -1.429% | 2.766% | 9.896% | 5.492% |  | -7.301% | 15.35% | 3.814% | 27.93% | -10.66% | 12.83% | -12.33% |  | 16.82% | -3.316% | -7.301% | -4.575%
| Z-Score (Absolute) |  | 0.29 | NA | 3.47 | 0.47 | 0.57 | NA | 0.29 | 0.98 | 0.55 | 20.62 | 0.67 | NA | 0.39 | NA | 1 | 1.26 | 1.16 | 3.53 | 1.64 | 0.29 | 0.67 | 0.41
Results from laboratories 2, 7, 14 and 17 were removed due to their 0.1 ppm reading resolution.
| Analytical results for Ce in OREAS 243 (Certified Value 14.9 ppm) | [24 empty] | Certified
Ce | Round | Replicate | Lab | Lab | Lab | Lab | Lab | Lab | Lab | Lab | Lab | Lab | Lab | Lab | Lab | Lab | Lab | Lab | Lab | Lab | Lab |  |  |  |  | 1
| No | No | 1.01 | 1.02 | 1.04 | 1.05 | 1.07 | 1.08 | 1.10 | 1.12 | 1.14 | 1.15 | 1.16 | 1.17 | 1.18 | 1.20 | 1.23 | 1.24 | 1.25 | 1.26 | 1.27 |  |  |  |  | ppm
|  |  | 4A*OES/MS | 4A*MS | 4A*OES/MS | 4A*MS | 4A*OES/MS | 4A*MS | 4A*MS | 4A*OES | 4A*OES/MS | 4A*MS | 4A*MS | 4A*MS | 4A*OES/MS | 4A*OES/MS | 4A*OES | 4A*MS | 4A*OES/MS | 4A*OES/MS | 4A*OES/MS |  |  |  |  | 1
2
| 1 | 1 | 16.8 | 15.7 | 15.77 | 17.4 | 15 | 15.03 | 14.7 | 12.815 | 14.5 | 13.0613 | 12.68 | 14.6 | 15 | 12.87 | 17 | 16.14 | 16.1 | 15.82 | 14.95 |  |  |  |  | 1
| 1 | 2 | 16 | 15.9 | 16.12 | 17.3 | 15 | 14.87 | 15.03 | 11.037 | 14.9 | 13.4197 | 12.78 | 14.1 | 15.4 | 13.65 | 18 | 15.93 | 15.65 | 15.98 | 14.2 |  |  |  |  | 24
| 1 | 3 | 16.95 | 15.6 | 15.37 | 18.8 | 15 | 14.9 | 14.67 | 11.55 | 15 | 12.9745 | 12.88 | 1.3 | 15.15 | 13.92 | 19 | 16.81 | 15.95 | 15.96 | 14.65 |  |  |  |  | 16
| 1 | 4 | 16.05 | 16 | 15.65 | 17.7 | 15 | 14.93 | 14.57 | 11.78 | 14.4 | 13.3124 | 13.06 | 13.4 | 14.65 | 14.7 | 14 | 16.55 | 16.55 | 15.82 | 14.7 |  |  |  |  | 14.8873
| 1 | 5 | 16 | 15.8 | 14.81 | 17.1 | 15 | 15.06 | 14.32 | 11.98 | 14.8 | 13.2737 | 13.08 | 14.3 | 14.6 | 14.38 | 17 | 16.55 | 15.7 | 16.04 | 14.8 |  |  |  |  | 23
| 1 | 6 | 16.3 | 16.2 | 15.24 | 17.7 | 15 | 14.76 | 14.27 | 12.24 | 14.9 | 13.3396 | 12.91 | 13.4 | 15.1 | 13.08 | 19 | 16.16 | 16.25 | 16 | 14.3
| Mean |  | 16.35 | 15.8667 | 15.4933 | 17.6667 | 15 | 14.925 | 14.5933 | 11.9003 | 14.75 | 13.2302 | 12.8983 | 11.85 | 14.9833 | 13.7667 | 17.3333 | 16.3567 | 16.0333 | 15.9367 | 14.6
| Median |  | 16.175 | 15.85 | 15.51 | 17.55 | 15 | 14.915 | 14.62 | 11.88 | 14.85 | 13.2931 | 12.895 | 13.75 | 15.05 | 13.785 | 17.5 | 16.355 | 16.025 | 15.97 | 14.675
| Std Dev. |  | 0.42426 | 0.21602 | 0.4561 | 0.60222 | 0 | 0.10968 | 0.27847 | 0.60678 | 0.2429 | 0.17346 | 0.15575 | 5.191 | 0.30768 | 0.71553 | 1.8619 | 0.33104 | 0.34157 | 0.094163 | 0.29155
| Rel.Std.Dev. |  | 2.595% | 1.362% | 2.944% | 3.409% | 0% | 0.7349% | 1.908% | 5.099% | 1.647% | 1.311% | 1.207% | 43.81% | 2.053% | 5.198% | 10.74% | 2.024% | 2.13% | 0.5909% | 1.997%
| PDM3 |  | 9.825% | 6.579% | 4.071% | 18.67% | 0.7571% | 0.2533% | -1.975% | -20.06% | -0.9222% | -11.13% | -13.36% | -20.4% | 0.6452% | -7.527% | 16.43% | 9.87% | 7.698% | 7.049% | -1.93%
| Z-Score (Absolute) |  | 0.87 | 0.57 | 0.35 | 1.67 | NA | 0 | 0.2 | 1.84 | 0.11 | 1.03 | 1.23 | 1.87 | 0.04 | 0.7 | NA | 0.87 | 0.67 | 0.62 | 0.2
Results from laboratories 7 and 23 were removed due to their 1 ppm reading resolution.
| Analytical results for Co in OREAS 243 (Certified Value 39.3 ppm) | [24 empty] | Certified
Co | Round | Replicate | Lab | Lab | Lab | Lab | Lab | Lab | Lab | Lab | Lab | Lab | Lab | Lab | Lab | Lab | Lab | Lab | Lab | Lab | Lab | Lab | Lab | Lab | Lab | 1
| No | No | 1.01 | 1.02 | 1.03 | 1.04 | 1.05 | 1.07 | 1.08 | 1.10 | 1.11 | 1.12 | 1.13 | 1.14 | 1.15 | 1.16 | 1.17 | 1.18 | 1.19 | 1.20 | 1.23 | 1.24 | 1.25 | 1.26 | 1.27 | ppm
|  |  | 4A*OES/MS | 4A*OES | 4A*OES | 4A*OES/MS | 4A*MS | 4A*OES/MS | 4A*MS | 4A*MS | 4A*OES | 4A*OES | 4A*MS | 4A*OES/MS | 4A*OES | 4A*MS | 4A*MS | 4A*OES/MS | 4A*MS | 4A*OES/MS | 4A*OES | 4A*MS | 4A*OES/MS | 4A*OES/MS | 4A*OES/MS | 1
2
| 1 | 1 | 40.8 | 40 | 30.5892 | 39.7 | 49.1 | 41.4 | 38.6 | 43.3 | 42.2 | 37.591 | 39.7 | 38.9 | 39.8079 | 41 | 36.9 | 36.7 | 38 | 38 | 37 | 39.6 | 38.3 | 40.8 | 40.9 | 1
| 1 | 2 | 39.4 | 45 | 30.5695 | 41.5 | 51 | 41.1 | 38.4 | 41.2 | 41.9 | 36.239 | 38.9 | 40.2 | 40.1673 | 38.8 | 37.2 | 37.3 | 38 | 39.7 | 38 | 39.6 | 37.8 | 41.3 | 38.2 | 10
| 1 | 3 | 41.4 | 40 | 30.3747 | 38.8 | 48.5 | 39.8 | 37.7 | 41.6 | 41.8 | 36.88 | 38.2 | 40.9 | 39.9438 | 39.7 | 36.6 | 36.5 | 39 | 38.1 | 37 | 40.5 | 38.3 | 40.8 | 40.1 | 16
| 1 | 4 | 40 | 45 | 30.0132 | 38.7 | 51 | 40 | 37.7 | 41.1 | 42 | 36.79 | 38.4 | 38.3 | 40.1254 | 40.7 | 36.4 | 36.3 | 38 | 40.7 | 36 | 40.7 | 39.5 | 40.9 | 39.5 | 39.3413
| 1 | 5 | 40 | 45 | 30.1223 | 36.3 | 49.4 | 40.2 | 37.3 | 41.8 | 41.5 | 37.23 | 38 | 40.1 | 39.6576 | 39.4 | 40.2 | 37.1 | 38 | 40.2 | 38 | 40.8 | 38.1 | 40.4 | 39.9 | 24
| 1 | 6 | 40.1 | 45 | 30.0023 | 38.4 | 50.5 | 39.8 | 37.8 | 39.4 | 41.4 | 37.33 | 38.3 | 40.4 | 40.5607 | 39.5 | 37 | 35.6 | 38 | 38.7 | 37 | 40.2 | 38.9 | 40 | 39.6
| Mean |  | 40.2833 | 43.3333 | 30.2785 | 38.9 | 49.9167 | 40.3833 | 37.9167 | 41.4 | 41.8 | 37.01 | 38.5833 | 39.8 | 40.0438 | 39.85 | 37.3833 | 36.5833 | 38.1667 | 39.2333 | 37.1667 | 40.2333 | 38.4833 | 40.7 | 39.7
| Median |  | 40.05 | 45 | 30.2485 | 38.75 | 49.95 | 40.1 | 37.75 | 41.4 | 41.85 | 37.055 | 38.35 | 40.15 | 40.0346 | 39.6 | 36.95 | 36.6 | 38 | 39.2 | 37 | 40.35 | 38.3 | 40.8 | 39.75
| Std Dev. |  | 0.70545 | 2.582 | 0.26892 | 1.7006 | 1.061 | 0.69402 | 0.48751 | 1.2602 | 0.30332 | 0.47919 | 0.62423 | 0.98793 | 0.31749 | 0.83606 | 1.4091 | 0.608 | 0.40825 | 1.1308 | 0.75277 | 0.53166 | 0.61455 | 0.44721 | 0.88769
| Rel.Std.Dev. |  | 1.751% | 5.958% | 0.8882% | 4.372% | 2.125% | 1.719% | 1.286% | 3.044% | 0.7256% | 1.295% | 1.618% | 2.482% | 0.7928% | 2.098% | 3.769% | 1.662% | 1.07% | 2.882% | 2.025% | 1.321% | 1.597% | 1.099% | 2.236%
| PDM3 |  | 2.395% | 10.15% | -23.04% | -1.122% | 26.88% | 2.649% | -3.621% | 5.233% | 6.25% | -5.926% | -1.927% | 1.166% | 1.786% | 1.293% | -4.977% | -7.01% | -2.986% | -0.2744% | -5.528% | 2.267% | -2.181% | 3.454% | 0.9118%
| Z-Score (Absolute) |  | 0.32 | 2.01 | 5.22 | 0.44 | 5.66 | 0.38 | 0.99 | 0.94 | 1.16 | 1.49 | 0.62 | 0.06 | 0.19 | 0.08 | 1.28 | 1.73 | 0.85 | 0.26 | 1.4 | 0.3 | 0.67 | 0.55 | 0
| Analytical results for Cr in OREAS 243 (Certified Value 85 ppm) | [24 empty] | Certified
Cr | Round | Replicate | Lab | Lab | Lab | Lab | Lab | Lab | Lab | Lab | Lab | Lab | Lab | Lab | Lab | Lab | Lab | Lab | Lab | Lab | Lab | Lab | Lab | Lab |  | 1
| No | No | 1.01 | 1.02 | 1.03 | 1.04 | 1.05 | 1.07 | 1.08 | 1.10 | 1.11 | 1.12 | 1.13 | 1.14 | 1.16 | 1.17 | 1.18 | 1.19 | 1.20 | 1.23 | 1.24 | 1.25 | 1.26 | 1.27 |  | ppm
|  |  | 4A*OES/MS | 4A*OES | 4A*OES | 4A*OES/MS | 4A*OES | 4A*OES/MS | 4A*MS | 4A*OES | 4A*OES | 4A*OES | 4A*OES | 4A*OES/MS | 4A*OES/MS | 4A*MS | 4A*OES/MS | 4A*OES | 4A*OES/MS | 4A*OES | 4A*OES/MS | 4A*OES/MS | 4A*OES/MS | 4A*OES/MS |  | 0
1
| 1 | 1 | 81 | 70 | 75.088 | 86 | 98.7 | 98 | 99 | 86 | 85 | 87.013 | 70 | 73 | 82 | 94 | 82 | 84 | 88 | 89 | 85 | 83 | 82 | 80 |  | 1
| 1 | 2 | 79 | 70 | 75.2174 | 87 | 100 | 95 | 96 | 83 | 85 | 85.794 | 71 | 82 | 67 | 90 | 82 | 84 | 87 | 90 | 84 | 82 | 77 | 78 |  | 26
| 1 | 3 | 82 | 70 | 74.4975 | 85 | 93.4 | 101 | 95 | 84 | 88 | 86.102 | 71 | 78 | 80 | 95 | 84 | 89 | 88 | 90 | 84 | 81 | 81 | 79 |  | 16
| 1 | 4 | 80 | 70 | 75.506 | 82 | 103 | 97 | 95 | 88 | 76 | 86.547 | 70 | 77 | 86 | 92 | 82 | 89 | 88 | 82 | 88 | 86 | 79 | 82 |  | 84.7594
| 1 | 5 | 80 | 70 | 74.2085 | 86 | 91.6 | 98 | 93 | 83 | 76 | 87.021 | 69 | 81 | 79 | 93 | 83 | 89 | 88 | 88 | 54 | 82 | 80 | 80 |  | 25
| 1 | 6 | 83 | 70 | 75.222 | 87 | 89.2 | 93 | 95 | 88 | 77 | 86.563 | 71 | 95 | 83 | 93 | 82 | 84 | 85 | 89 | 87 | 81 | 84 | 79
| Mean |  | 80.8333 | 70 | 74.9566 | 85.5 | 95.9833 | 97 | 95.5 | 85.3333 | 81.1667 | 86.5067 | 70.3333 | 81 | 79.5 | 92.8333 | 82.5 | 86.5 | 87.3333 | 88 | 80.3333 | 82.5 | 80.5 | 79.6667
| Median |  | 80.5 | 70 | 75.1527 | 86 | 96.05 | 97.5 | 95 | 85 | 81 | 86.555 | 70.5 | 79.5 | 81 | 93 | 82 | 86.5 | 88 | 89 | 84.5 | 82 | 80.5 | 79.5
| Std Dev. |  | 1.472 | 0 | 0.49558 | 1.8708 | 5.3786 | 2.7568 | 1.9748 | 2.3381 | 5.4191 | 0.48936 | 0.8165 | 7.5631 | 6.5955 | 1.7224 | 0.83666 | 2.7386 | 1.2111 | 3.0332 | 13.0026 | 1.8708 | 2.429 | 1.3663
| Rel.Std.Dev. |  | 1.821% | 0% | 0.6612% | 2.188% | 5.604% | 2.842% | 2.068% | 2.74% | 6.677% | 0.5657% | 1.161% | 9.337% | 8.296% | 1.855% | 1.014% | 3.166% | 1.387% | 3.447% | 16.19% | 2.268% | 3.017% | 1.715%
| PDM3 |  | -4.632% | -17.41% | -11.57% | 0.8738% | 13.24% | 14.44% | 12.67% | 0.6772% | -4.239% | 2.061% | -17.02% | -4.435% | -6.205% | 9.526% | -2.666% | 2.054% | 3.037% | 3.823% | -5.222% | -2.666% | -5.025% | -6.008%
| Z-Score (Absolute) |  | 0.37 | NA | 1.7 | 0.67 | 3.03 | 3.26 | 2.92 | 0.64 | 0.3 | 0.9 | 2.73 | 0.34 | 0.67 | 2.32 | 0 | 0.9 | 1.09 | 1.24 | 0.49 | 0 | 0.45 | 0.64
Results from laboratory 2 were removed due to their 10 ppm reading resolution.
| Analytical results for Cs in OREAS 243 (Certified Value 1.27 ppm) | [24 empty] | Certified
Cs | Round | Replicate | Lab | Lab | Lab | Lab | Lab | Lab | Lab | Lab | Lab | Lab | Lab | Lab | Lab | Lab | Lab | Lab | Lab | Lab | Lab | Lab |  |  |  | 1
| No | No | 1.01 | 1.02 | 1.04 | 1.05 | 1.07 | 1.08 | 1.10 | 1.11 | 1.13 | 1.14 | 1.15 | 1.16 | 1.17 | 1.18 | 1.19 | 1.20 | 1.24 | 1.25 | 1.26 | 1.27 |  |  |  | ppm
|  |  | 4A*OES/MS | 4A*MS | 4A*OES/MS | 4A*MS | 4A*OES/MS | 4A*MS | 4A*MS | 4A*OES | 4A*MS | 4A*OES/MS | 4A*MS | 4A*MS | 4A*MS | 4A*OES/MS | 4A*MS | 4A*OES/MS | 4A*MS | 4A*OES/MS | 4A*OES/MS | 4A*OES/MS |  |  |  | 2
3
| 1 | 1 | 1.29 | 1.2 | 1.4 | 1.4 | 1.3 | 1.25 | 1.38 | 1.2 | 1.2 | 1.25 | 1.3297 | 1 | 1.3 | 1.13 | 1.2 | 1.1 | 1.26 | 1.3 | 1.24 | 1.26 |  |  |  | 1
| 1 | 2 | 1.24 | 1.2 | 1.45 | 1.44 | 1 | 1.25 | 1.46 | 1.3 | 1.2 | 1.24 | 1.3868 | 1 | 1.3 | 1.17 | 1.2 | 1.1 | 1.25 | 1.22 | 1.26 | 1.17 |  |  |  | 27
| 1 | 3 | 1.32 | 1.2 | 1.38 | 1.39 | 0.9 | 1.21 | 1.3 | 1.2 | 1.2 | 1.37 | 1.404 | 1 | 1.3 | 1.11 | 1.2 | 1.2 | 1.35 | 1.25 | 1.25 | 1.24 |  |  |  | 16
| 1 | 4 | 1.29 | 1.2 | 1.48 | 1.42 | 1.3 | 1.25 | 1.32 | 1.3 | 1.2 | 1.3 | 1.3539 | 1 | 1.3 | 1.13 | 1.2 | 1.2 | 1.3 | 1.33 | 1.27 | 1.24 |  |  |  | 1.2652
| 1 | 5 | 1.29 | 1.2 | 1.32 | 1.39 | 1 | 1.24 | 1.41 | 1.3 | 1.2 | 1.24 | 1.3351 | 1 | 1.4 | 1.12 | 1.2 | 1.2 | 1.29 | 1.26 | 1.28 | 1.24 |  |  |  | 26
| 1 | 6 | 1.3 | 1.2 | 1.51 | 1.37 | 1.2 | 1.21 | 1.33 | 1.3 | 1.2 | 1.27 | 1.3922 | 1 | 1.3 | 1.15 | 1.2 | 1.1 | 1.26 | 1.29 | 1.26 | 1.21
| Mean |  | 1.2883 | 1.2 | 1.4233 | 1.4017 | 1.1167 | 1.235 | 1.3667 | 1.2667 | 1.2 | 1.2783 | 1.3669 | 1 | 1.3167 | 1.135 | 1.2 | 1.15 | 1.285 | 1.275 | 1.26 | 1.2267
| Median |  | 1.29 | 1.2 | 1.425 | 1.395 | 1.1 | 1.245 | 1.355 | 1.3 | 1.2 | 1.26 | 1.3703 | 1 | 1.3 | 1.13 | 1.2 | 1.15 | 1.275 | 1.275 | 1.26 | 1.24
| Std Dev. |  | 0.026394 | 0 | 0.070048 | 0.024833 | 0.17224 | 0.019748 | 0.06121 | 0.05164 | 0 | 0.050365 | 0.031531 | 0 | 0.040825 | 0.021679 | 0 | 0.054772 | 0.037283 | 0.03937 | 0.014142 | 0.032042
| Rel.Std.Dev. |  | 2.049% | 0% | 4.921% | 1.772% | 15.42% | 1.599% | 4.479% | 4.077% | 0% | 3.94% | 2.307% | 0% | 3.101% | 1.91% | 0% | 4.763% | 2.901% | 3.088% | 1.122% | 2.612%
| PDM3 |  | 1.832% | -5.15% | 12.5% | 10.79% | -11.74% | -2.383% | 8.024% | 0.1195% | -5.15% | 1.042% | 8.045% | -20.96% | 4.072% | -10.29% | -5.15% | -9.102% | 1.569% | 0.7782% | -0.4074% | -3.042%
| Z-Score (Absolute) |  | 0.22 | 0.67 | 1.58 | 1.37 | 1.52 | 0.32 | 1.01 | 0 | 0.67 | 0.12 | 1.01 | NA | 0.51 | 1.33 | 0.67 | 1.18 | 0.19 | 0.08 | 0.07 | 0.4
Results from laboratory 16 were removed due to their 1 ppm reading resolution.
| Analytical results for Cu in OREAS 243 (Certified Value 173 ppm) | [24 empty] | Certified
Cu | Round | Replicate | Lab | Lab | Lab | Lab | Lab | Lab | Lab | Lab | Lab | Lab | Lab | Lab | Lab | Lab | Lab | Lab | Lab | Lab | Lab | Lab | Lab | Lab |  | 1
| No | No | 1.01 | 1.02 | 1.03 | 1.04 | 1.05 | 1.07 | 1.08 | 1.10 | 1.11 | 1.13 | 1.14 | 1.15 | 1.16 | 1.17 | 1.18 | 1.19 | 1.20 | 1.23 | 1.24 | 1.25 | 1.26 | 1.27 |  | ppm
|  |  | 4A*OES/MS | 4A*OES | 4A*OES | 4A*OES/MS | 4A*OES | 4A*OES/MS | 4A*MS | 4A*MS | 4A*OES | 4A*OES | 4A*OES/MS | 4A*MS | 4A*OES/MS | 4A*MS | 4A*OES/MS | 4A*OES | 4A*OES/MS | 4A*OES | 4A*OES/MS | 4A*OES/MS | 4A*OES/MS | 4A*OES/MS |  | 0
0
| 1 | 1 | 180.5 | 168 | 168 | 172.9 | 190 | 164 | 169.6 | 179.4 | 168 | 174 | 175 | 173.5542 | 186 | 164 | 170 | 171 | 160.7 | 167 | 171 | 181 | 180.6 | 180.5 |  | 1
| 1 | 2 | 177.5 | 168 | 166.908 | 179 | 191 | 168 | 170.8 | 176.2 | 169 | 174 | 179 | 173.451 | 186 | 160.4 | 171.5 | 173 | 169.7 | 167 | 170 | 183 | 175.6 | 174 |  | 12
| 1 | 3 | 184.5 | 170 | 167 | 178.2 | 185 | 165 | 168.5 | 177.2 | 171 | 172 | 184 | 174.1102 | 183 | 160.7 | 172 | 170 | 166.8 | 165 | 173 | 179.5 | 178.4 | 179.5 |  | 16
| 1 | 4 | 179.5 | 166 | 165.0075 | 170.3 | 198 | 162 | 167.9 | 173.9 | 173 | 169 | 173 | 173.7316 | 183 | 159.3 | 169.5 | 172 | 170.8 | 161 | 172 | 187 | 179 | 180.5 |  | 173.0532
| 1 | 5 | 177 | 172 | 165.081 | 170.6 | 189 | 163 | 167.3 | 179.5 | 172 | 171 | 174 | 168.8315 | 184 | 175.4 | 173.5 | 171 | 169 | 164 | 176 | 183 | 175.8 | 178 |  | 27
| 1 | 6 | 179 | 170 | 162.4665 | 171.3 | 184 | 161 | 170.4 | 165 | 169 | 170 | 175 | 170.0865 | 184 | 162.9 | 170 | 171 | 163.7 | 165 | 175 | 183 | 180.7 | 174.5
| Mean |  | 179.6667 | 169 | 165.7438 | 173.7167 | 189.5 | 163.8333 | 169.0833 | 175.2 | 170.3333 | 171.6667 | 176.6667 | 172.2942 | 184.3333 | 163.7833 | 171.0833 | 171.3333 | 166.7833 | 164.8333 | 172.8333 | 182.75 | 178.35 | 177.8333
| Median |  | 179.25 | 169 | 165.9945 | 172.1 | 189.5 | 163.5 | 169.05 | 176.7 | 170 | 171.5 | 175 | 173.5026 | 184 | 161.8 | 170.75 | 171 | 167.9 | 165 | 172.5 | 183 | 178.7 | 178.75
| Std Dev. |  | 2.6957 | 2.0976 | 1.9873 | 3.8964 | 5.01 | 2.4833 | 1.4049 | 5.4196 | 1.9664 | 2.0656 | 4.1312 | 2.2429 | 1.3663 | 5.9469 | 1.5303 | 1.0328 | 3.9005 | 2.2286 | 2.3166 | 2.5249 | 2.2394 | 2.9269
| Rel.Std.Dev. |  | 1.5% | 1.241% | 1.199% | 2.243% | 2.644% | 1.516% | 0.8309% | 3.093% | 1.154% | 1.203% | 2.338% | 1.302% | 0.7412% | 3.631% | 0.8944% | 0.6028% | 2.339% | 1.352% | 1.34% | 1.382% | 1.256% | 1.646%
| PDM3 |  | 3.822% | -2.342% | -4.224% | 0.3834% | 9.504% | -5.328% | -2.294% | 1.241% | -1.572% | -0.8012% | 2.088% | -0.4386% | 6.518% | -5.357% | -1.138% | -0.9939% | -3.623% | -4.75% | -0.1271% | 5.603% | 3.061% | 2.762%
| Z-Score (Absolute) |  | 1.05 | 0.41 | 0.85 | 0.24 | 2.39 | 1.11 | 0.4 | 0.44 | 0.22 | 0.04 | 0.64 | 0.04 | 1.69 | 1.12 | 0.12 | 0.09 | 0.71 | 0.98 | 0.12 | 1.47 | 0.87 | 0.8
| Analytical results for Dy in OREAS 243 (Certified Value 3.79 ppm) | [24 empty] | Certified
Dy | Round | Replicate | 1.01: Lab; 1.02: Lab; 1.03: Lab; 1.04: Lab; 1.05: Lab; 1.07: Lab; 1.08: Lab; 1.10: Lab; 1.11: Lab; 1.13: Lab |  | 1
| No | No | 1.01: 1.02; 1.02: 1.05; 1.03: 1.08; 1.04: 1.10; 1.05: 1.14; 1.07: 1.15; 1.08: 1.16; 1.10: 1.17; 1.11: 1.20; 1.13: 1.24 |  | ppm
|  |  | 1.01: 4A*MS; 1.02: 4A*MS; 1.03: 4A*MS; 1.04: 4A*MS; 1.05: 4A*OES/MS; 1.07: 4A*MS; 1.08: 4A*MS; 1.10: 4A*MS; 1.11: 4A*OES/MS; 1.13: 4A*MS |  | 2
3
| 1 | 1 | 1.01: 3.85; 1.02: 3.94; 1.03: 3.9; 1.04: 3.69; 1.05: 3.7; 1.07: 3.5163; 1.08: 3.68; 1.10: 4.2; 1.11: 3.1; 1.13: 3.79 |  | 1
| 1 | 2 | 1.01: 3.75; 1.02: 4.09; 1.03: 3.84; 1.04: 3.88; 1.05: 3.6; 1.07: 3.5113; 1.08: 3.67; 1.10: 4.1; 1.11: 3.4; 1.13: 3.8 |  | 29
| 1 | 3 | 1.01: 3.8; 1.02: 4.04; 1.03: 3.68; 1.04: 3.89; 1.05: 3.8; 1.07: 3.4996; 1.08: 3.59; 1.10: 0.4; 1.11: 3.4; 1.13: 3.9 |  | 16
| 1 | 4 | 1.01: 3.8; 1.02: 3.99; 1.03: 3.8; 1.04: 3.78; 1.05: 3.6; 1.07: 3.574; 1.08: 3.75; 1.10: 3.7; 1.11: 3.4; 1.13: 3.94 |  | 3.791
| 1 | 5 | 1.01: 3.75; 1.02: 3.95; 1.03: 3.6; 1.04: 4.04; 1.05: 3.8; 1.07: 3.5066; 1.08: 3.71; 1.10: 4.1; 1.11: 3.4; 1.13: 3.91 |  | 28
| 1 | 6 | 1.01: 3.8; 1.02: 3.9; 1.03: 3.61; 1.04: 3.73; 1.05: 3.8; 1.07: 3.5287; 1.08: 3.72; 1.10: 3.8; 1.11: 3.2; 1.13: 3.84
| Mean |  | 1.01: 3.7917; 1.02: 3.985; 1.03: 3.7383; 1.04: 3.835; 1.05: 3.7167; 1.07: 3.5227; 1.08: 3.6867; 1.10: 3.3833; 1.11: 3.3167; 1.13: 3.8633
| Median |  | 1.01: 3.8; 1.02: 3.97; 1.03: 3.74; 1.04: 3.83; 1.05: 3.75; 1.07: 3.5138; 1.08: 3.695; 1.10: 3.95; 1.11: 3.4; 1.13: 3.87
| Std Dev. |  | 1.01: 0.037639; 1.02: 0.070071; 1.03: 0.12592; 1.04: 0.12818; 1.05: 0.098319; 1.07: 0.026946; 1.08: 0.055377; 1.10: 1.4743; 1.11: 0.13292; 1.13: 0.062183
| Rel.Std.Dev. |  | 1.01: 0.9927%; 1.02: 1.758%; 1.03: 3.368%; 1.04: 3.342%; 1.05: 2.645%; 1.07: 0.7649%; 1.08: 1.502%; 1.10: 43.58%; 1.11: 4.008%; 1.13: 1.61%
| PDM3 |  | 1.01: 0.0164%; 1.02: 5.116%; 1.03: -1.39%; 1.04: 1.159%; 1.05: -1.962%; 1.07: -7.077%; 1.08: -2.753%; 1.10: -10.75%; 1.11: -12.51%; 1.13: 1.907%
| Z-Score (Absolute) |  | 1.01: 0.36; 1.02: 1.43; 1.03: 0.06; 1.04: 0.6; 1.05: 0.06; 1.07: 1.13; 1.08: 0.23; 1.10: 1.91; 1.11: 2.28; 1.13: 0.75
| Analytical results for Er in OREAS 243 (Certified Value 2.3 ppm) | [24 empty] | Certified
Er | Round | Replicate | 1.01: Lab; 1.02: Lab; 1.03: Lab; 1.04: Lab; 1.05: Lab; 1.07: Lab; 1.08: Lab; 1.10: Lab; 1.11: Lab; 1.13: Lab |  | 1
| No | No | 1.01: 1.02; 1.02: 1.05; 1.03: 1.08; 1.04: 1.10; 1.05: 1.14; 1.07: 1.15; 1.08: 1.16; 1.10: 1.17; 1.11: 1.20; 1.13: 1.24 |  | ppm
|  |  | 1.01: 4A*MS; 1.02: 4A*MS; 1.03: 4A*MS; 1.04: 4A*MS; 1.05: 4A*OES/MS; 1.07: 4A*MS; 1.08: 4A*MS; 1.10: 4A*MS; 1.11: 4A*OES/MS; 1.13: 4A*MS |  | 2
3
| 1 | 1 | 1.01: 2.35; 1.02: 2.34; 1.03: 2.29; 1.04: 2.42; 1.05: 2.2; 1.07: 2.1828; 1.08: 2.31; 1.10: 1.7; 1.11: 1.9; 1.13: 2.43 |  | 1
| 1 | 2 | 1.01: 2.45; 1.02: 2.5; 1.03: 2.26; 1.04: 2.42; 1.05: 2.3; 1.07: 2.1865; 1.08: 2.27; 1.10: 1.7; 1.11: 2; 1.13: 2.43 |  | 30
| 1 | 3 | 1.01: 2.25; 1.02: 2.38; 1.03: 2.25; 1.04: 2.4; 1.05: 2.2; 1.07: 2.1969; 1.08: 2.29; 1.10: 0.2; 1.11: 2.1; 1.13: 2.46 |  | 16
| 1 | 4 | 1.01: 2.4; 1.02: 2.59; 1.03: 2.33; 1.04: 2.53; 1.05: 2.2; 1.07: 2.2143; 1.08: 2.31; 1.10: 1.7; 1.11: 2.1; 1.13: 2.43 |  | 2.2994
| 1 | 5 | 1.01: 2.4; 1.02: 2.41; 1.03: 2.25; 1.04: 2.55; 1.05: 2.3; 1.07: 2.1289; 1.08: 2.31; 1.10: 1.7; 1.11: 2; 1.13: 2.43 |  | 29
| 1 | 6 | 1.01: 2.4; 1.02: 2.36; 1.03: 2.24; 1.04: 2.29; 1.05: 2.3; 1.07: 2.1901; 1.08: 2.28; 1.10: 1.7; 1.11: 1.9; 1.13: 2.41
| Mean |  | 1.01: 2.375; 1.02: 2.43; 1.03: 2.27; 1.04: 2.435; 1.05: 2.25; 1.07: 2.1832; 1.08: 2.295; 1.10: 1.45; 1.11: 2; 1.13: 2.4317
| Median |  | 1.01: 2.4; 1.02: 2.395; 1.03: 2.255; 1.04: 2.42; 1.05: 2.25; 1.07: 2.1883; 1.08: 2.3; 1.10: 1.7; 1.11: 2; 1.13: 2.43
| Std Dev. |  | 1.01: 0.06892; 1.02: 0.096333; 1.03: 0.034059; 1.04: 0.094816; 1.05: 0.054772; 1.07: 0.028848; 1.08: 0.017607; 1.10: 0.61237; 1.11: 0.089443; 1.13: 0.016021
| Rel.Std.Dev. |  | 1.01: 2.902%; 1.02: 3.964%; 1.03: 1.5%; 1.04: 3.894%; 1.05: 2.434%; 1.07: 1.321%; 1.08: 0.7672%; 1.10: 42.23%; 1.11: 4.472%; 1.13: 0.6588%
| PDM3 |  | 1.01: 3.286%; 1.02: 5.678%; 1.03: -1.28%; 1.04: 5.896%; 1.05: -2.15%; 1.07: -5.053%; 1.08: -0.1929%; 1.10: -36.94%; 1.11: -13.02%; 1.13: 5.751%
| Z-Score (Absolute) |  | 1.01: 0.51; 1.02: 0.81; 1.03: 0.07; 1.04: 0.83; 1.05: 0.18; 1.07: 0.54; 1.08: 0.07; 1.10: 4.55; 1.11: 1.54; 1.13: 0.82
| Analytical results for Eu in OREAS 243 (Certified Value 0.93 ppm) | [24 empty] | Certified
Eu | Round | Replicate | 1.01: Lab; 1.02: Lab; 1.03: Lab; 1.04: Lab; 1.05: Lab; 1.07: Lab; 1.08: Lab; 1.10: Lab; 1.11: Lab |  | 1
| No | No | 1.01: 1.02; 1.02: 1.08; 1.03: 1.10; 1.04: 1.14; 1.05: 1.15; 1.07: 1.16; 1.08: 1.17; 1.10: 1.20; 1.11: 1.24 |  | ppm
|  |  | 1.01: 4A*MS; 1.02: 4A*MS; 1.03: 4A*MS; 1.04: 4A*OES/MS; 1.05: 4A*MS; 1.07: 4A*MS; 1.08: 4A*MS; 1.10: 4A*OES/MS; 1.11: 4A*MS |  | 2
3
| 1 | 1 | 1.01: 0.9; 1.02: 0.93; 1.03: 0.92; 1.04: 0.88; 1.05: 0.91661; 1.07: 0.9; 1.08: 0.5; 1.10: 0.7; 1.11: 0.92 |  | 1
| 1 | 2 | 1.01: 0.9; 1.02: 0.93; 1.03: 0.97; 1.04: 0.89; 1.05: 0.95731; 1.07: 0.91; 1.08: 0.5; 1.10: 0.8; 1.11: 0.92 |  | 31
| 1 | 3 | 1.01: 0.9; 1.02: 0.99; 1.03: 1.05; 1.04: 0.92; 1.05: 0.9494; 1.07: 0.92; 1.08: 0.1; 1.10: 0.8; 1.11: 0.94 |  | 16
| 1 | 4 | 1.01: 0.9; 1.02: 0.91; 1.03: 0.96; 1.04: 0.92; 1.05: 0.96853; 1.07: 0.91; 1.08: 0.5; 1.10: 0.8; 1.11: 0.95 |  | 0.92569
| 1 | 5 | 1.01: 0.9; 1.02: 0.88; 1.03: 0.89; 1.04: 0.92; 1.05: 0.95547; 1.07: 0.9; 1.08: 0.5; 1.10: 0.8; 1.11: 0.96 |  | 30
| 1 | 6 | 1.01: 0.95; 1.02: 0.93; 1.03: 0.97; 1.04: 0.92; 1.05: 0.96958; 1.07: 0.92; 1.08: 0.5; 1.10: 0.8; 1.11: 0.94
| Mean |  | 1.01: 0.90833; 1.02: 0.92833; 1.03: 0.96; 1.04: 0.90833; 1.05: 0.95281; 1.07: 0.91; 1.08: 0.43333; 1.10: 0.78333; 1.11: 0.93833
| Median |  | 1.01: 0.9; 1.02: 0.93; 1.03: 0.965; 1.04: 0.92; 1.05: 0.95639; 1.07: 0.91; 1.08: 0.5; 1.10: 0.8; 1.11: 0.94
| Std Dev. |  | 1.01: 0.020412; 1.02: 0.036009; 1.03: 0.054406; 1.04: 0.018348; 1.05: 0.019378; 1.07: 0.0089443; 1.08: 0.1633; 1.10: 0.040825; 1.11: 0.016021
| Rel.Std.Dev. |  | 1.01: 2.247%; 1.02: 3.879%; 1.03: 5.667%; 1.04: 2.02%; 1.05: 2.034%; 1.07: 0.9829%; 1.08: 37.68%; 1.10: 5.212%; 1.11: 1.707%
| PDM3 |  | 1.01: -1.875%; 1.02: 0.2858%; 1.03: 3.707%; 1.04: -1.875%; 1.05: 2.93%; 1.07: -1.695%; 1.08: -53.19%; 1.10: -15.38%; 1.11: 1.366%
| Z-Score (Absolute) |  | 1.01: 0.67; 1.02: 0; 1.03: 1.07; 1.04: 0.67; 1.05: 0.83; 1.07: 0.62; 1.08: NA; 1.10: NA; 1.11: 0.34
Results from laboratories 17 and 20 were removed due to their 0.1 ppm reading resolution.
| Analytical results for Fe in OREAS 243 (Certified Value 7.55 wt.%) | [24 empty] | Certified
Fe | Round | Replicate | Lab | Lab | Lab | Lab | Lab | Lab | Lab | Lab | Lab | Lab | Lab | Lab | Lab | Lab | Lab | Lab | Lab | Lab | Lab | Lab | Lab | Lab |  | 1
| No | No | 1.01 | 1.02 | 1.03 | 1.04 | 1.05 | 1.07 | 1.08 | 1.10 | 1.11 | 1.12 | 1.13 | 1.14 | 1.15 | 1.16 | 1.18 | 1.19 | 1.20 | 1.23 | 1.24 | 1.25 | 1.26 | 1.27 |  | wt.%
|  |  | 4A*OES/MS | 4A*OES | 4A*OES | 4A*OES/MS | 4A*OES | 4A*OES/MS | 4A*MS | 4A*OES | 4A*OES | 4A*OES | 4A*OES | 4A*OES/MS | 4A*OES | 4A*OES/MS | 4A*OES/MS | 4A*OES | 4A*OES/MS | 4A*OES | 4A*MS | 4A*OES/MS | 4A*OES/MS | 4A*OES/MS |  | 2
3
| 1 | 1 | 7.74 | 7.6 | 6.7172 | 7.24 | 7 | 7.46 | 7.57 | 7.95 | 7.9 | 8.8758 | 7.48 | 7.48 | 7.6685 | 7.34 | 7.46 | 7.69 | 6.98 | 7.59 | 7.48 | 7.49 | 7.99 | 7.72 |  | 1
| 1 | 2 | 7.63 | 7.77 | 6.7355 | 7.36 | 7.41 | 7.57 | 7.47 | 7.67 | 7.88 | 8.4779 | 7.37 | 7.8 | 7.6418 | 7.32 | 7.43 | 7.76 | 7.12 | 7.65 | 7.49 | 7.48 | 7.76 | 7.39 |  | 0
| 1 | 3 | 7.81 | 7.59 | 6.704 | 7.14 | 7.04 | 7.55 | 7.37 | 7.68 | 7.99 | 8.5757 | 7.4 | 7.87 | 7.6077 | 7.43 | 7.55 | 7.66 | 7.26 | 7.6 | 7.54 | 7.47 | 7.92 | 7.61 |  | 16
| 1 | 4 | 7.73 | 7.63 | 6.586 | 7.2 | 7.39 | 7.41 | 7.4 | 7.76 | 8.03 | 8.5779 | 7.47 | 7.52 | 7.5844 | 7.34 | 7.43 | 7.75 | 7.58 | 7.08 | 7.57 | 7.73 | 7.84 | 7.6 |  | 7.5468
| 1 | 5 | 7.6 | 7.72 | 6.704 | 7.08 | 7.15 | 7.51 | 7.28 | 7.72 | 8.03 | 8.8758 | 7.39 | 7.72 | 7.5859 | 7.31 | 7.57 | 7.79 | 7.32 | 7.51 | 7.59 | 7.64 | 7.82 | 7.62 |  | 31
| 1 | 6 | 7.7 | 7.92 | 6.679 | 7.29 | 7.1 | 7.43 | 7.37 | 7.62 | 7.93 | 8.678 | 7.34 | 7.8 | 7.5573 | 7.44 | 7.38 | 7.69 | 7.08 | 7.43 | 7.5 | 7.54 | 7.94 | 7.46
| Mean |  | 7.7017 | 7.705 | 6.6876 | 7.2183 | 7.1817 | 7.4883 | 7.41 | 7.7333 | 7.96 | 8.6768 | 7.4083 | 7.6983 | 7.6076 | 7.3633 | 7.47 | 7.7233 | 7.2233 | 7.4767 | 7.5283 | 7.5583 | 7.8783 | 7.5667
| Median |  | 7.715 | 7.675 | 6.704 | 7.22 | 7.125 | 7.485 | 7.385 | 7.7 | 7.96 | 8.6279 | 7.395 | 7.76 | 7.5968 | 7.34 | 7.445 | 7.72 | 7.19 | 7.55 | 7.52 | 7.515 | 7.88 | 7.605
| Std Dev. |  | 0.07679 | 0.12693 | 0.053119 | 0.10128 | 0.1768 | 0.065243 | 0.099398 | 0.11622 | 0.065727 | 0.16658 | 0.055648 | 0.1613 | 0.041045 | 0.056804 | 0.074565 | 0.050465 | 0.2137 | 0.20916 | 0.04535 | 0.10496 | 0.085888 | 0.11994
| Rel.Std.Dev. |  | 0.9971% | 1.647% | 0.7943% | 1.403% | 2.462% | 0.8713% | 1.341% | 1.503% | 0.8257% | 1.92% | 0.7512% | 2.095% | 0.5395% | 0.7714% | 0.9982% | 0.6534% | 2.958% | 2.797% | 0.6024% | 1.389% | 1.09% | 1.585%
| PDM3 |  | 2.051% | 2.096% | -11.39% | -4.353% | -4.839% | -0.7753% | -1.813% | 2.471% | 5.475% | 14.97% | -1.835% | 2.007% | 0.8051% | -2.432% | -1.018% | 2.339% | -4.287% | -0.9299% | -0.2453% | 0.1522% | 4.392% | 0.2626%
| Z-Score (Absolute) |  | 0.67 | 0.68 | 3.61 | 1.37 | 1.52 | 0.23 | 0.56 | 0.8 | 1.76 | 4.78 | 0.57 | 0.65 | 0.27 | 0.76 | 0.31 | 0.76 | 1.35 | 0.28 | 0.06 | 0.06 | 1.41 | 0.1
| Analytical results for Ga in OREAS 243 (Certified Value 15.4 ppm) | [24 empty] | Certified
Ga | Round | Replicate | Lab | Lab | Lab | Lab | Lab | Lab | Lab | Lab | Lab | Lab | Lab | Lab | Lab | Lab | Lab | Lab | Lab | Lab | Lab | Lab | Lab |  |  | 1
| No | No | 1.01 | 1.02 | 1.03 | 1.04 | 1.05 | 1.07 | 1.08 | 1.10 | 1.11 | 1.13 | 1.14 | 1.15 | 1.16 | 1.18 | 1.19 | 1.20 | 1.23 | 1.24 | 1.25 | 1.26 | 1.27 |  |  | ppm
|  |  | 4A*OES/MS | 4A*MS | 4A*OES | 4A*OES/MS | 4A*MS | 4A*OES/MS | 4A*MS | 4A*MS | 4A*OES | 4A*MS | 4A*OES/MS | 4A*OES | 4A*MS | 4A*OES/MS | 4A*MS | 4A*OES/MS | 4A*OES | 4A*MS | 4A*OES/MS | 4A*OES/MS | 4A*OES/MS |  |  | 1
2
| 1 | 1 | 15.8 | 15.2 | 17.398 | 14.8 | 17.9 | 14 | 14.73 | 16.82 | 15.4 | 15 | 13.8 | 19.8955 | 15.8 | 13.8 | 15.1 | 13.61 | 17 | 18.59 | 15.8 | 16.44 | 15.75 |  |  | 1
| 1 | 2 | 15.25 | 15.4 | 17.508 | 15.7 | 19 | 14 | 14.68 | 15.54 | 14.9 | 15.2 | 14.1 | 19.3927 | 15.5 | 14.3 | 14.7 | 14.21 | 18 | 18.43 | 15.6 | 16.69 | 15 |  |  | 32
| 1 | 3 | 16.3 | 14.6 | 17.4403 | 14.7 | 17.7 | 14 | 13.79 | 17.24 | 14.9 | 14.4 | 14.4 | 20.6868 | 15.5 | 13.8 | 14.9 | 14.17 | 17 | 18.3 | 15.4 | 16.74 | 15.5 |  |  | 16
| 1 | 4 | 15.3 | 15.2 | 17.1 | 14.8 | 18.1 | 14 | 14.25 | 15.95 | 15.4 | 14.8 | 13.5 | 21.1896 | 16.1 | 13.65 | 15.2 | 14.32 | 16 | 18.25 | 16.25 | 16.34 | 15.5 |  |  | 15.3662
| 1 | 5 | 16.05 | 15.4 | 17.302 | 13.9 | 17.6 | 14 | 13.67 | 16.88 | 14.8 | 15 | 13.8 | 19.4393 | 15.3 | 13.55 | 14.6 | 14.19 | 17 | 18.37 | 15.7 | 16.6 | 15.75 |  |  | 32
| 1 | 6 | 16.25 | 15.6 | 17.22 | 14.5 | 17.6 | 14 | 13.81 | 14.53 | 15.1 | 14.8 | 14 | 20.3237 | 15.5 | 13.4 | 14.8 | 13.89 | 20 | 18.09 | 16 | 16.6 | 15.25
| Mean |  | 15.825 | 15.2333 | 17.3281 | 14.7333 | 17.9833 | 14 | 14.155 | 16.16 | 15.0833 | 14.8667 | 13.9333 | 20.1546 | 15.6167 | 13.75 | 14.8833 | 14.065 | 17.5 | 18.3383 | 15.7917 | 16.5683 | 15.4583
| Median |  | 15.925 | 15.3 | 17.35 | 14.75 | 17.8 | 14 | 14.03 | 16.385 | 15 | 14.9 | 13.9 | 20.1096 | 15.5 | 13.725 | 14.85 | 14.18 | 17 | 18.335 | 15.75 | 16.6 | 15.5
| Std Dev. |  | 0.46125 | 0.34448 | 0.15116 | 0.58195 | 0.53448 | 0 | 0.46963 | 1.0204 | 0.26394 | 0.27325 | 0.30768 | 0.71306 | 0.28577 | 0.30984 | 0.23166 | 0.26471 | 1.3784 | 0.16952 | 0.30069 | 0.15158 | 0.29226
| Rel.Std.Dev. |  | 2.915% | 2.261% | 0.8723% | 3.95% | 2.972% | 0% | 3.318% | 6.314% | 1.75% | 1.838% | 2.208% | 3.538% | 1.83% | 2.253% | 1.557% | 1.882% | 7.877% | 0.9244% | 1.904% | 0.9149% | 1.891%
| PDM3 |  | 2.986% | -0.8648% | 12.77% | -4.119% | 17.03% | -8.891% | -7.882% | 5.166% | -1.841% | -3.251% | -9.325% | 31.16% | 1.63% | -10.52% | -3.143% | -8.468% | 13.89% | 19.34% | 2.769% | 7.823% | 0.5995%
| Z-Score (Absolute) |  | 0.34 | 0.21 | 1.74 | 0.67 | 2.35 | NA | 1.21 | 0.65 | 0.35 | 0.55 | 1.42 | 4.37 | 0.15 | 1.59 | 0.53 | 1.3 | NA | 2.68 | 0.31 | 1.03 | 0
Results from laboratories 7 and 23 were removed due to their 1 ppm reading resolution.
| Analytical results for Gd in OREAS 243 (Certified Value 3.33 ppm) | [24 empty] | Certified
Gd | Round | Replicate | 1.01: Lab; 1.02: Lab; 1.03: Lab; 1.04: Lab; 1.05: Lab; 1.07: Lab; 1.08: Lab; 1.10: Lab; 1.11: Lab; 1.13: Lab |  |  | 1
| No | No | 1.01: 1.02; 1.02: 1.05; 1.03: 1.08; 1.04: 1.10; 1.05: 1.14; 1.07: 1.15; 1.08: 1.16; 1.10: 1.17; 1.11: 1.20; 1.13: 1.24 |  |  | ppm
|  |  | 1.01: 4A*MS; 1.02: 4A*MS; 1.03: 4A*MS; 1.04: 4A*MS; 1.05: 4A*OES/MS; 1.07: 4A*MS; 1.08: 4A*MS; 1.10: 4A*MS; 1.11: 4A*OES/MS; 1.13: 4A*MS |  |  | 2
3
| 1 | 1 | 1.01: 3.4; 1.02: 3.68; 1.03: 3.31; 1.04: 3.46; 1.05: 3.1; 1.07: 3.2699; 1.08: 3.2; 1.10: 2.3; 1.11: 2.8; 1.13: 3.45 |  |  | 1
| 1 | 2 | 1.01: 3.6; 1.02: 3.72; 1.03: 3.29; 1.04: 3.61; 1.05: 2.9; 1.07: 3.2773; 1.08: 3.3; 1.10: 2.2; 1.11: 3; 1.13: 3.39 |  |  | 33
| 1 | 3 | 1.01: 3.4; 1.02: 3.65; 1.03: 3.3; 1.04: 3.61; 1.05: 3.1; 1.07: 3.27; 1.08: 3.3; 1.10: 0.2; 1.11: 3.1; 1.13: 3.58 |  |  | 16
| 1 | 4 | 1.01: 3.4; 1.02: 3.71; 1.03: 3.29; 1.04: 3.46; 1.05: 3; 1.07: 3.2876; 1.08: 3.2; 1.10: 2.3; 1.11: 3.1; 1.13: 3.54 |  |  | 3.3297
| 1 | 5 | 1.01: 3.4; 1.02: 3.65; 1.03: 3.27; 1.04: 3.52; 1.05: 3.1; 1.07: 3.2387; 1.08: 3.2; 1.10: 2.4; 1.11: 3; 1.13: 3.59 |  |  | 33
| 1 | 6 | 1.01: 3.6; 1.02: 3.61; 1.03: 3.25; 1.04: 3.39; 1.05: 3.1; 1.07: 3.2497; 1.08: 3.2; 1.10: 2.2; 1.11: 2.9; 1.13: 3.48
| Mean |  | 1.01: 3.4667; 1.02: 3.67; 1.03: 3.285; 1.04: 3.5083; 1.05: 3.05; 1.07: 3.2655; 1.08: 3.2333; 1.10: 1.9333; 1.11: 2.9833; 1.13: 3.505
| Median |  | 1.01: 3.4; 1.02: 3.665; 1.03: 3.29; 1.04: 3.49; 1.05: 3.1; 1.07: 3.27; 1.08: 3.2; 1.10: 2.25; 1.11: 3; 1.13: 3.51
| Std Dev. |  | 1.01: 0.10328; 1.02: 0.041473; 1.03: 0.021679; 1.04: 0.088863; 1.05: 0.083666; 1.07: 0.018071; 1.08: 0.05164; 1.10: 0.85245; 1.11: 0.1169; 1.13: 0.078677
| Rel.Std.Dev. |  | 1.01: 2.979%; 1.02: 1.13%; 1.03: 0.66%; 1.04: 2.533%; 1.05: 2.743%; 1.07: 0.5534%; 1.08: 1.597%; 1.10: 44.09%; 1.11: 3.919%; 1.13: 2.245%
| PDM3 |  | 1.01: 4.114%; 1.02: 10.22%; 1.03: -1.342%; 1.04: 5.365%; 1.05: -8.4%; 1.07: -1.927%; 1.08: -2.894%; 1.10: -41.94%; 1.11: -10.4%; 1.13: 5.265%
| Z-Score (Absolute) |  | 1.01: 0.57; 1.02: 1.17; 1.03: 0.03; 1.04: 0.69; 1.05: 0.67; 1.07: 0.03; 1.08: 0.12; 1.10: 3.98; 1.11: 0.87; 1.13: 0.68
| Analytical results for Ge in OREAS 243 (Indicative Value 0.1 ppm) | [24 empty] | Indicative
Ge | Round | Replicate | Lab | Lab | Lab | Lab | Lab | Lab | Lab | Lab | Lab | Lab | Lab | Lab | Lab | Lab | Lab | Lab | [7 empty] | 1
| No | No | 1.01 | 1.04 | 1.05 | 1.07 | 1.08 | 1.10 | 1.11 | 1.13 | 1.14 | 1.18 | 1.19 | 1.23 | 1.24 | 1.25 | 1.26 | 1.27 | [7 empty] | ppm
|  |  | 4A*OES/MS | 4A*OES/MS | 4A*MS | 4A*OES/MS | 4A*MS | 4A*MS | 4A*OES | 4A*MS | 4A*OES/MS | 4A*OES/MS | 4A*MS | 4A*OES | 4A*MS | 4A*OES/MS | 4A*OES/MS | 4A*OES/MS | [7 empty] | 2
2
| 1 | 1 | 0.06 | 0.2 | 0.8 | 2.8 | 1.5 | < 0.05 | 2.1 | 0.1 | 0.2 | 0.05 | 1.6 | < 10 | 4.69 | 0.05 | 0.06 | 0.06 | [7 empty] | 1
| 1 | 2 | 0.07 | 0.2 | 0.9 | 3.6 | 1.5 | < 0.05 | 2.2 | < 0.1 | 0.2 | 0.06 | 1.6 | < 10 | 4.56 | 0.06 | 0.06 | 0.06 | [7 empty] | 1
| 1 | 3 | 0.06 | 0.2 | 0.8 | 3.1 | 1.6 | < 0.05 | 2.5 | 0.2 | 0.1 | 0.06 | 1.6 | < 10 | 4.85 | 0.06 | 0.07 | 0.06 | [7 empty] | 16
| 1 | 4 | 0.07 | 0.2 | 0.8 | 3.1 | 1.5 | < 0.05 | 2.5 | 0.2 | 0.1 | 0.06 | 1.6 | < 10 | 4.76 | 0.07 | 0.06 | 0.05 | [7 empty] | 0.10479
| 1 | 5 | 0.06 | 0.4 | 0.9 | 3.2 | 1.5 | < 0.05 | 2.1 | < 0.1 | 0.2 | 0.06 | 1.6 | < 10 | 4.79 | 0.07 | 0.07 | 0.06 | [7 empty] | 7
| 1 | 6 | 0.07 | 0.4 | 0.8 | 3.2 | 1.6 | < 0.05 | 2.1 | < 0.1 | 0.2 | 0.05 | 1.6 | < 10 | 4.77 | 0.06 | 0.06 | 0.06
| Mean |  | 0.065 | 0.26667 | 0.83333 | 3.1667 | 1.5333 |  | 2.25 | 0.16667 | 0.16667 | 0.056667 | 1.6 |  | 4.7367 | 0.061667 | 0.063333 | 0.058333
| Median |  | 0.065 | 0.2 | 0.8 | 3.15 | 1.5 |  | 2.15 | 0.2 | 0.2 | 0.06 | 1.6 |  | 4.765 | 0.06 | 0.06 | 0.06
| Std Dev. |  | 0.0054772 | 0.10328 | 0.05164 | 0.2582 | 0.05164 |  | 0.19748 | 0.057735 | 0.05164 | 0.005164 | 2.4324e-16 |  | 0.10073 | 0.0075277 | 0.005164 | 0.0040825
| Rel.Std.Dev. |  | 8.427% | 38.73% | 6.197% | 8.154% | 3.368% |  | 8.777% | 34.64% | 30.98% | 9.113% | 1.52e-14% |  | 2.127% | 12.21% | 8.154% | 6.999%
| PDM3 |  | -37.97% | 154.5% | 695.2% | 2922% | 1363% |  | 2047% | 59.05% | 59.05% | -45.92% | 1427% |  | 4420% | -41.15% | -39.56% | -44.33%
| Z-Score (Absolute) |  | 0.58 | 0.19 | 2.36 | 11.31 | 5.05 | 0.74 | 7.8 | 0.42 | 0.19 | 0.61 | 5.3 | 18.34 | 17.33 | 0.59 | 0.59 | 0.61
| Analytical results for Hf in OREAS 243 (Certified Value 1.85 ppm) | [24 empty] | Certified
Hf | Round | Replicate | Lab | Lab | Lab | Lab | Lab | Lab | Lab | Lab | Lab | Lab | Lab | Lab | Lab | Lab | Lab | Lab | Lab | Lab | Lab |  |  |  |  | 1
| No | No | 1.01 | 1.02 | 1.04 | 1.05 | 1.07 | 1.08 | 1.10 | 1.11 | 1.13 | 1.14 | 1.15 | 1.16 | 1.18 | 1.19 | 1.20 | 1.24 | 1.25 | 1.26 | 1.27 |  |  |  |  | ppm
|  |  | 4A*OES/MS | 4A*MS | 4A*OES/MS | 4A*MS | 4A*OES/MS | 4A*MS | 4A*MS | 4A*OES | 4A*MS | 4A*OES/MS | 4A*MS | 4A*MS | 4A*OES/MS | 4A*MS | 4A*OES/MS | 4A*MS | 4A*OES/MS | 4A*OES/MS | 4A*OES/MS |  |  |  |  | 2
3
| 1 | 1 | 1.9 | 1.8 | 2.54 | 1.87 | 2.3 | 1.84 | 1.98 | 1.9 | 1.9 | 1.3 | 1.7516 | 1.83 | 1.6 | 1.8 | 1.46 | 2.1 | 1.9 | 1.8 | 2 |  |  |  |  | 1
| 1 | 2 | 1.9 | 1.8 | 2.88 | 1.9 | 2.3 | 1.86 | 1.97 | 1.6 | 1.9 | 1.1 | 1.7526 | 1.85 | 1.7 | 1.8 | 1.52 | 2 | 1.9 | 1.9 | 1.9 |  |  |  |  | 18
| 1 | 3 | 2 | 1.8 | 2.62 | 1.88 | 2.2 | 1.73 | 1.97 | 1.9 | 1.8 | 1.4 | 1.776 | 1.8 | 1.7 | 1.8 | 1.59 | 2.2 | 1.8 | 1.8 | 1.9 |  |  |  |  | 16
| 1 | 4 | 2.1 | 1.8 | 2.66 | 1.87 | 2 | 1.75 | 2 | 1.8 | 1.9 | 1.1 | 1.689 | 1.9 | 1.7 | 1.8 | 1.6 | 2.1 | 1.9 | 1.8 | 1.9 |  |  |  |  | 1.8507
| 1 | 5 | 1.9 | 1.8 | 2.52 | 1.89 | 2.2 | 1.69 | 2.17 | 1.7 | 2.2 | 1.6 | 1.5738 | 1.86 | 1.6 | 1.9 | 1.57 | 2.1 | 1.9 | 1.8 | 1.9 |  |  |  |  | 34
| 1 | 6 | 2 | 1.8 | 2.55 | 1.85 | 2.3 | 1.76 | 1.8 | 1.8 | 1.8 | 1.7 | 1.6157 | 1.82 | 1.5 | 1.9 | 1.48 | 2.1 | 2 | 1.8 | 1.8
| Mean |  | 1.9667 | 1.8 | 2.6283 | 1.8767 | 2.2167 | 1.7717 | 1.9817 | 1.7833 | 1.9167 | 1.3667 | 1.6931 | 1.8433 | 1.6333 | 1.8333 | 1.5367 | 2.1 | 1.9 | 1.8167 | 1.9
| Median |  | 1.95 | 1.8 | 2.585 | 1.875 | 2.25 | 1.755 | 1.975 | 1.8 | 1.9 | 1.35 | 1.7203 | 1.84 | 1.65 | 1.8 | 1.545 | 2.1 | 1.9 | 1.8 | 1.9
| Std Dev. |  | 0.08165 | 0 | 0.13423 | 0.017512 | 0.1169 | 0.065549 | 0.11754 | 0.1169 | 0.1472 | 0.25033 | 0.082551 | 0.035024 | 0.08165 | 0.05164 | 0.058878 | 0.063246 | 0.063246 | 0.040825 | 0.063246
| Rel.Std.Dev. |  | 4.152% | 0% | 5.107% | 0.9331% | 5.274% | 3.7% | 5.932% | 6.555% | 7.68% | 18.32% | 4.876% | 1.9% | 4.999% | 2.817% | 3.832% | 3.012% | 3.329% | 2.247% | 3.329%
| PDM3 |  | 6.269% | -2.737% | 42.02% | 1.406% | 19.78% | -4.268% | 7.079% | -3.638% | 3.567% | -26.15% | -8.512% | -0.3955% | -11.74% | -0.9358% | -16.97% | 13.47% | 2.666% | -1.836% | 2.666%
| Z-Score (Absolute) |  | 1.13 | 0.4 | 7.22 | 0.31 | 3.43 | 0.66 | 1.27 | 0.55 | 0.67 | 4.38 | 1.38 | 0 | 1.93 | 0.09 | 2.82 | 2.36 | 0.52 | 0.25 | 0.52
| Analytical results for Hg in OREAS 243 (Indicative Value < 2 ppm) | [24 empty] | Indicative
Hg | Round | Replicate | 1.01: Lab |  |  | 1
| No | No | 1.01: 1.24 |  |  | ppm
|  |  | 1.01: 4A*OES/MS |  |  | 2
2
| 1 | 1 | 1.01: < 2 |  |  | 1
| 1 | 2 | 1.01: < 2 |  |  | 1
| 1 | 3 | 1.01: < 2 |  |  | 16
| 1 | 4 | 1.01: < 2 |  |  | < 2
| 1 | 5 | 1.01: < 2 |  |  | 7
| 1 | 6 | 1.01: < 2
Mean
Median
Std Dev.
Rel.Std.Dev.
PDM3
Z-Score (Absolute) | bar: 1.01
| Analytical results for Ho in OREAS 243 (Certified Value 0.8 ppm) | [24 empty] | Certified
Ho | Round | Replicate | 1.01: Lab; 1.02: Lab; 1.03: Lab; 1.04: Lab; 1.05: Lab; 1.07: Lab; 1.08: Lab; 1.10: Lab; 1.11: Lab; 1.13: Lab |  |  | 1
| No | No | 1.01: 1.02; 1.02: 1.05; 1.03: 1.08; 1.04: 1.10; 1.05: 1.14; 1.07: 1.15; 1.08: 1.16; 1.10: 1.17; 1.11: 1.20; 1.13: 1.24 |  |  | ppm
|  |  | 1.01: 4A*MS; 1.02: 4A*MS; 1.03: 4A*MS; 1.04: 4A*MS; 1.05: 4A*OES/MS; 1.07: 4A*MS; 1.08: 4A*MS; 1.10: 4A*MS; 1.11: 4A*OES/MS; 1.13: 4A*MS |  |  | 2
3
| 1 | 1 | 1.01: 0.78; 1.02: 0.81; 1.03: 0.8; 1.04: 0.8; 1.05: 0.8; 1.07: 0.72452; 1.08: 0.77; 1.10: 0.6; 1.11: 0.6; 1.13: 0.83 |  |  | 1
| 1 | 2 | 1.01: 0.78; 1.02: 0.82; 1.03: 0.8; 1.04: 0.81; 1.05: 0.8; 1.07: 0.73708; 1.08: 0.76; 1.10: 0.6; 1.11: 0.7; 1.13: 0.82 |  |  | 19
| 1 | 3 | 1.01: 0.76; 1.02: 0.82; 1.03: 0.8; 1.04: 0.85; 1.05: 0.8; 1.07: 0.72723; 1.08: 0.79; 1.10: 0.1; 1.11: 0.7; 1.13: 0.88 |  |  | 16
| 1 | 4 | 1.01: 0.78; 1.02: 0.81; 1.03: 0.8; 1.04: 0.82; 1.05: 0.8; 1.07: 0.74707; 1.08: 0.78; 1.10: 0.6; 1.11: 0.7; 1.13: 0.86 |  |  | 0.7953
| 1 | 5 | 1.01: 0.78; 1.02: 0.82; 1.03: 0.79; 1.04: 0.81; 1.05: 0.8; 1.07: 0.74933; 1.08: 0.78; 1.10: 0.6; 1.11: 0.7; 1.13: 0.88 |  |  | 35
| 1 | 6 | 1.01: 0.8; 1.02: 0.8; 1.03: 0.79; 1.04: 0.75; 1.05: 0.8; 1.07: 0.74725; 1.08: 0.78; 1.10: 0.6; 1.11: 0.7; 1.13: 0.86
| Mean |  | 1.01: 0.78; 1.02: 0.81333; 1.03: 0.79667; 1.04: 0.80667; 1.05: 0.8; 1.07: 0.73875; 1.08: 0.77667; 1.10: 0.51667; 1.11: 0.68333; 1.13: 0.855
| Median |  | 1.01: 0.78; 1.02: 0.815; 1.03: 0.8; 1.04: 0.81; 1.05: 0.8; 1.07: 0.74207; 1.08: 0.78; 1.10: 0.6; 1.11: 0.7; 1.13: 0.86
| Std Dev. |  | 1.01: 0.012649; 1.02: 0.008165; 1.03: 0.005164; 1.04: 0.03266; 1.05: 1.2162e-16; 1.07: 0.010873; 1.08: 0.010328; 1.10: 0.20412; 1.11: 0.040825; 1.13: 0.0251
| Rel.Std.Dev. |  | 1.01: 1.622%; 1.02: 1.004%; 1.03: 0.6482%; 1.04: 4.049%; 1.05: 1.52e-14%; 1.07: 1.472%; 1.08: 1.33%; 1.10: 39.51%; 1.11: 5.974%; 1.13: 2.936%
| PDM3 |  | 1.01: -1.923%; 1.02: 2.268%; 1.03: 0.1722%; 1.04: 1.43%; 1.05: 0.5913%; 1.07: -7.111%; 1.08: -2.343%; 1.10: -35.03%; 1.11: -14.08%; 1.13: 7.507%
| Z-Score (Absolute) |  | 1.01: 0.67; 1.02: 0.67; 1.03: 0; 1.04: 0.4; 1.05: NA; 1.07: 2.34; 1.08: 0.81; 1.10: NA; 1.11: NA; 1.13: 2.36
Results from laboratories 14, 17 and 20 were removed due to their 0.1 ppm reading resolution.
| Analytical results for In in OREAS 243 (Certified Value 0.08 ppm) | [24 empty] | Certified
In | Round | Replicate | Lab | Lab | Lab | Lab | Lab | Lab | Lab | Lab | Lab | Lab | Lab | Lab | Lab | Lab | Lab | Lab | Lab | Lab | Lab | Lab |  |  |  | 1
| No | No | 1.01 | 1.02 | 1.03 | 1.04 | 1.05 | 1.07 | 1.08 | 1.10 | 1.11 | 1.13 | 1.14 | 1.16 | 1.18 | 1.19 | 1.20 | 1.23 | 1.24 | 1.25 | 1.26 | 1.27 |  |  |  | ppm
|  |  | 4A*OES/MS | 4A*MS | 4A*OES | 4A*OES/MS | 4A*MS | 4A*OES/MS | 4A*MS | 4A*MS | 4A*OES | 4A*MS | 4A*OES/MS | 4A*MS | 4A*OES/MS | 4A*MS | 4A*OES/MS | 4A*OES | 4A*MS | 4A*OES/MS | 4A*OES/MS | 4A*OES/MS |  |  |  | 3
3
| 1 | 1 | 0.083 | 0.08 | < 2 | 0.08 | 0.08 | 0.08 | 0.08 | 0.109 | 0.08 | 0.09 | < 0.1 | 0.08 | 0.07 | 0.08 | 0.08 | 15 | 0.082 | 0.081 | 0.078 | 0.08 |  |  |  | 1
| 1 | 2 | 0.078 | 0.08 | < 2 | 0.09 | 0.08 | 0.08 | 0.08 | 0.094 | 0.08 | 0.08 | < 0.1 | 0.09 | 0.072 | 0.09 | 0.08 | 17 | 0.079 | 0.079 | 0.079 | 0.074 |  |  |  | 20
| 1 | 3 | 0.083 | 0.08 | < 2 | 0.08 | 0.08 | 0.09 | 0.08 | 0.099 | 0.08 | 0.07 | < 0.1 | 0.09 | 0.072 | 0.08 | 0.08 | 18 | 0.074 | 0.078 | 0.079 | 0.08 |  |  |  | 16
| 1 | 4 | 0.081 | 0.08 | < 2 | 0.08 | 0.08 | 0.09 | 0.09 | 0.093 | 0.07 | 0.08 | < 0.1 | 0.09 | 0.071 | 0.09 | 0.08 | 17 | 0.075 | 0.08 | 0.081 | 0.079 |  |  |  | 0.080062
| 1 | 5 | 0.083 | 0.08 | < 2 | 0.08 | 0.08 | 0.08 | 0.07 | 0.087 | 0.08 | 0.07 | < 0.1 | 0.08 | 0.072 | 0.08 | 0.08 | 12 | 0.074 | 0.074 | 0.084 | 0.08 |  |  |  | 36
| 1 | 6 | 0.082 | 0.08 | < 2 | 0.08 | 0.08 | 0.08 | 0.09 | 0.087 | 0.08 | 0.08 | < 0.1 | 0.09 | 0.074 | 0.08 | 0.07 | 20 | 0.072 | 0.073 | 0.08 | 0.08
| Mean |  | 0.081667 | 0.08 |  | 0.081667 | 0.08 | 0.083333 | 0.081667 | 0.094833 | 0.078333 | 0.078333 |  | 0.086667 | 0.071833 | 0.083333 | 0.078333 | 16.5 | 0.076 | 0.0775 | 0.080167 | 0.078833
| Median |  | 0.0825 | 0.08 |  | 0.08 | 0.08 | 0.08 | 0.08 | 0.0935 | 0.08 | 0.08 |  | 0.09 | 0.072 | 0.08 | 0.08 | 17 | 0.0745 | 0.0785 | 0.0795 | 0.08
| Std Dev. |  | 0.0019664 | 0 |  | 0.0040825 | 0 | 0.005164 | 0.0075277 | 0.0083046 | 0.0040825 | 0.0075277 |  | 0.005164 | 0.0013292 | 0.005164 | 0.0040825 | 2.7386 | 0.0037417 | 0.0032711 | 0.002137 | 0.0024014
| Rel.Std.Dev. |  | 2.408% | 0% |  | 4.999% | 0% | 6.197% | 9.218% | 8.757% | 5.212% | 9.61% |  | 5.958% | 1.85% | 6.197% | 5.212% | 16.6% | 4.923% | 4.221% | 2.666% | 3.046%
| PDM3 |  | 2.004% | -0.07732% |  | 2.004% | -0.07732% | 4.086% | 2.004% | 18.45% | -2.159% | -2.159% |  | 8.25% | -10.28% | 4.086% | -2.159% | 20509% | -5.073% | -3.2% | 0.1309% | -1.535%
| Z-Score (Absolute) |  | 0.67 | 0 | 372.22 | 0.67 | 0 | 1.35 | 0.67 | 6 | 0.67 | 0.67 | 12.14 | 2.7 | 3.3 | 1.35 | 0.67 | NA | 1.62 | 1.01 | 0.07 | 0.47
Results from laboratory 23 were removed due to their 1 ppm reading resolution.
| Analytical results for K in OREAS 243 (Certified Value 0.643 wt.%) | [24 empty] | Certified
K | Round | Replicate | Lab | Lab | Lab | Lab | Lab | Lab | Lab | Lab | Lab | Lab | Lab | Lab | Lab | Lab | Lab | Lab | Lab | Lab | Lab | Lab | Lab | Lab |  | 1
| No | No | 1.01 | 1.02 | 1.03 | 1.04 | 1.05 | 1.07 | 1.08 | 1.10 | 1.11 | 1.12 | 1.13 | 1.14 | 1.15 | 1.16 | 1.18 | 1.19 | 1.20 | 1.23 | 1.24 | 1.25 | 1.26 | 1.27 |  | wt.%
|  |  | 4A*OES/MS | 4A*OES | 4A*OES | 4A*OES/MS | 4A*OES | 4A*OES/MS | 4A*MS | 4A*OES | 4A*OES | 4A*OES | 4A*OES | 4A*OES/MS | 4A*OES | 4A*OES/MS | 4A*OES/MS | 4A*OES | 4A*OES/MS | 4A*OES | 4A*OES/MS | 4A*OES/MS | 4A*OES/MS | 4A*OES/MS |  | 3
3
| 1 | 1 | 0.64 | 0.61 | 0.932 | 0.65 | 0.74 | 0.69 | 0.649 | 0.64 | 0.628 | 0.86326 | 0.6384 | 0.67 | 0.66077 | 0.66 | 0.61 | 0.64 | 0.59 | 0.61 | 0.65 | 0.62 | 0.7 | 0.64 |  | 1
| 1 | 2 | 0.64 | 0.62 | 0.936 | 0.66 | 0.77 | 0.68 | 0.6346 | 0.64 | 0.632 | 0.7897 | 0.6301 | 0.68 | 0.66261 | 0.67 | 0.61 | 0.649 | 0.61 | 0.64 | 0.63 | 0.62 | 0.68 | 0.61 |  | 0
| 1 | 3 | 0.66 | 0.61 | 0.91533 | 0.64 | 0.74 | 0.68 | 0.6385 | 0.63 | 0.639 | 0.86326 | 0.6253 | 0.72 | 0.65909 | 0.67 | 0.62 | 0.642 | 0.62 | 0.63 | 0.67 | 0.62 | 0.69 | 0.63 |  | 16
| 1 | 4 | 0.64 | 0.62 | 0.91989 | 0.65 | 0.75 | 0.69 | 0.6283 | 0.64 | 0.644 | 0.7897 | 0.6216 | 0.7 | 0.6634 | 0.66 | 0.6 | 0.65 | 0.64 | 0.6 | 0.64 | 0.64 | 0.68 | 0.63 |  | 0.64333
| 1 | 5 | 0.64 | 0.62 | 0.928 | 0.63 | 0.75 | 0.68 | 0.6151 | 0.64 | 0.643 | 0.86326 | 0.6308 | 0.7 | 0.6587 | 0.67 | 0.62 | 0.642 | 0.63 | 0.63 | 0.63 | 0.63 | 0.68 | 0.63 |  | 37
| 1 | 6 | 0.64 | 0.63 | 0.908 | 0.63 | 0.74 | 0.67 | 0.632 | 0.63 | 0.633 | 0.7897 | 0.6247 | 0.71 | 0.6683 | 0.67 | 0.61 | 0.636 | 0.61 | 0.64 | 0.64 | 0.62 | 0.69 | 0.61
| Mean |  | 0.64333 | 0.61833 | 0.9232 | 0.64333 | 0.74833 | 0.68167 | 0.63292 | 0.63667 | 0.6365 | 0.82648 | 0.62848 | 0.69667 | 0.66214 | 0.66667 | 0.61167 | 0.64317 | 0.61667 | 0.625 | 0.64333 | 0.625 | 0.68667 | 0.625
| Median |  | 0.64 | 0.62 | 0.92394 | 0.645 | 0.745 | 0.68 | 0.6333 | 0.64 | 0.636 | 0.82648 | 0.6277 | 0.7 | 0.66169 | 0.67 | 0.61 | 0.642 | 0.615 | 0.63 | 0.64 | 0.62 | 0.685 | 0.63
| Std Dev. |  | 0.008165 | 0.0075277 | 0.01066 | 0.012111 | 0.01169 | 0.0075277 | 0.011245 | 0.005164 | 0.006473 | 0.040291 | 0.0059691 | 0.018619 | 0.0035431 | 0.005164 | 0.0075277 | 0.0053821 | 0.017512 | 0.016432 | 0.015055 | 0.0083666 | 0.008165 | 0.012247
| Rel.Std.Dev. |  | 1.269% | 1.217% | 1.155% | 1.882% | 1.562% | 1.104% | 1.777% | 0.8111% | 1.017% | 4.875% | 0.9498% | 2.673% | 0.5351% | 0.7746% | 1.231% | 0.8368% | 2.84% | 2.629% | 2.34% | 1.339% | 1.189% | 1.96%
| PDM3 |  | 0.0009954% | -3.885% | 43.5% | 0.0009954% | 16.32% | 5.96% | -1.618% | -1.035% | -1.061% | 28.47% | -2.307% | 8.291% | 2.925% | 3.628% | -4.921% | -0.02491% | -4.144% | -2.849% | 0.0009954% | -2.849% | 6.737% | -2.849%
| Z-Score (Absolute) |  | 0 | 0.9 | 10.16 | 0 | 3.82 | 1.39 | 0.38 | 0.24 | 0.25 | 6.65 | 0.54 | 1.94 | 0.69 | 0.85 | 1.15 | 0 | 0.97 | 0.66 | 0 | 0.66 | 1.58 | 0.66
| Analytical results for La in OREAS 243 (Certified Value 6.71 ppm) | [24 empty] | Certified
La | Round | Replicate | Lab | Lab | Lab | Lab | Lab | Lab | Lab | Lab | Lab | Lab | Lab | Lab | Lab | Lab | Lab | Lab | Lab | Lab | Lab | Lab |  |  |  | 1
| No | No | 1.01 | 1.02 | 1.03 | 1.04 | 1.05 | 1.07 | 1.08 | 1.10 | 1.12 | 1.14 | 1.15 | 1.16 | 1.17 | 1.18 | 1.20 | 1.23 | 1.24 | 1.25 | 1.26 | 1.27 |  |  |  | ppm
|  |  | 4A*OES/MS | 4A*MS | 4A*OES | 4A*OES/MS | 4A*MS | 4A*OES/MS | 4A*MS | 4A*MS | 4A*OES | 4A*OES/MS | 4A*MS | 4A*MS | 4A*MS | 4A*OES/MS | 4A*OES/MS | 4A*OES | 4A*MS | 4A*OES/MS | 4A*OES/MS | 4A*OES/MS |  |  |  | 2
3
| 1 | 1 | 7.2 | 6.7 | 8.0933 | 7.1 | 7.2 | 7 | 6.71 | 6.5 | < 10 | 6.7 | 7.2882 | 5.9 | 5.5 | 6.6 | 5.7 | 8 | 6.9 | 7.2 | 6.7 | 6.5 |  |  |  | 1
| 1 | 2 | 7 | 6.8 | 8.086 | 7.2 | 7.2 | 7 | 6.6 | 6.7 | < 10 | 6.7 | 7.3122 | 6.1 | 5.2 | 6.8 | 6 | 8 | 6.9 | 6.9 | 6.7 | 6.2 |  |  |  | 21
| 1 | 3 | 7.5 | 6.7 | 8.1491 | 6.9 | 7 | 7 | 6.5 | 6.7 | < 10 | 6.8 | 7.3277 | 5.9 | 0.5 | 6.5 | 6.1 | 8 | 7.2 | 7 | 6.7 | 6.4 |  |  |  | 16
| 1 | 4 | 7 | 6.7 | 8.1901 | 7 | 6.9 | 7 | 6.51 | 6.6 | < 10 | 6.6 | 7.2108 | 6 | 5.4 | 6.6 | 6.2 | 8 | 7.1 | 7.4 | 6.7 | 6.4 |  |  |  | 6.7095
| 1 | 5 | 7 | 6.8 | 8.1879 | 6.7 | 7 | 7 | 6.42 | 6.5 | < 10 | 6.8 | 7.1975 | 6 | 5.7 | 6.5 | 6.1 | 8 | 7.2 | 7 | 6.7 | 6.5 |  |  |  | 38
| 1 | 6 | 7.1 | 6.9 | 8.185 | 6.9 | 7.2 | 7 | 6.38 | 6.3 | < 10 | 6.8 | 7.1408 | 5.9 | 5.1 | 6.4 | 5.7 | 8 | 7 | 7.1 | 6.7 | 6.2
| Mean |  | 7.1333 | 6.7667 | 8.1486 | 6.9667 | 7.0833 | 7 | 6.52 | 6.55 |  | 6.7333 | 7.2462 | 5.9667 | 4.5667 | 6.5667 | 5.9667 | 8 | 7.05 | 7.1 | 6.7 | 6.3667
| Median |  | 7.05 | 6.75 | 8.167 | 6.95 | 7.1 | 7 | 6.505 | 6.55 |  | 6.75 | 7.2495 | 5.95 | 5.3 | 6.55 | 6.05 | 8 | 7.05 | 7.05 | 6.7 | 6.4
| Std Dev. |  | 0.19664 | 0.08165 | 0.048088 | 0.17512 | 0.13292 | 0 | 0.1205 | 0.15166 |  | 0.08165 | 0.074158 | 0.08165 | 2.0037 | 0.13663 | 0.21602 | 0 | 0.13784 | 0.17889 | 0 | 0.13663
| Rel.Std.Dev. |  | 2.757% | 1.207% | 0.5901% | 2.514% | 1.876% | 0% | 1.848% | 2.315% |  | 1.213% | 1.023% | 1.368% | 43.88% | 2.081% | 3.621% | 0% | 1.955% | 2.52% | 0% | 2.146%
| PDM3 |  | 6.317% | 0.8517% | 21.45% | 3.832% | 5.571% | 4.329% | -2.825% | -2.378% |  | 0.3548% | 7.999% | -11.07% | -31.94% | -2.129% | -11.07% | 19.23% | 5.075% | 5.82% | -0.142% | -5.11%
| Z-Score (Absolute) |  | 0.78 | 0.09 | 2.69 | 0.47 | 0.69 | NA | 0.37 | 0.31 | 3.23 | 0.03 | 1 | 1.41 | 4.05 | 0.28 | 1.41 | NA | 0.63 | 0.72 | 0.03 | 0.66
Results from laboratories 7 and 23 were removed due to their 1 ppm reading resolution.
| Analytical results for Li in OREAS 243 (Certified Value 12.3 ppm) | [24 empty] | Certified
Li | Round | Replicate | Lab | Lab | Lab | Lab | Lab | Lab | Lab | Lab | Lab | Lab | Lab | Lab | Lab | Lab | Lab | Lab | Lab | Lab | Lab | Lab | Lab | Lab | Lab | 1
| No | No | 1.01 | 1.02 | 1.03 | 1.04 | 1.05 | 1.07 | 1.08 | 1.10 | 1.11 | 1.12 | 1.13 | 1.14 | 1.15 | 1.16 | 1.17 | 1.18 | 1.19 | 1.20 | 1.23 | 1.24 | 1.25 | 1.26 | 1.27 | ppm
|  |  | 4A*OES/MS | 4A*MS | 4A*OES | 4A*OES/MS | 4A*OES | 4A*OES/MS | 4A*MS | 4A*MS | 4A*OES | 4A*OES | 4A*MS | 4A*OES/MS | 4A*MS | 4A*OES/MS | 4A*MS | 4A*OES/MS | 4A*MS | 4A*OES/MS | 4A*OES | 4A*MS | 4A*OES/MS | 4A*OES/MS | 4A*OES/MS | 1
2
| 1 | 1 | 12.4 | 12.5 | 14.001 | 12 | 12.3 | 15.9 | 13.1 | 13.2 | 11.5 | 14.9 | 11.9 | 12.1 | 12.2744 | 14 | 10.8 | 11.4 | 12.3 | 10.9 | 12 | 12.5 | 11.8 | 13 | 12.8 | 1
| 1 | 2 | 12 | 13 | 14.0205 | 12 | 15.4 | 14.9 | 12.6 | 12.4 | 11.7 | 14.34 | 12.3 | 12.1 | 12.1944 | 14 | 10.7 | 11.4 | 12 | 11.3 | 12 | 12.1 | 11.8 | 13.1 | 12.1 | 0
| 1 | 3 | 12.8 | 12.5 | 14.0212 | 12 | 14.5 | 14.1 | 12.6 | 12.9 | 11.6 | 14.66 | 12.1 | 12.7 | 11.9729 | 14 | 10.7 | 10.9 | 12.4 | 11.5 | 12 | 12.6 | 11.8 | 12.8 | 12.4 | 16
| 1 | 4 | 12.2 | 13 | 14.465 | 11 | 12.4 | 13.1 | 12.6 | 12.5 | 11.6 | 14.51 | 11.9 | 12 | 12.2902 | 14 | 10.6 | 11 | 11.8 | 11.7 | 12 | 12.2 | 12 | 12.7 | 12.4 | 12.269
| 1 | 5 | 12.2 | 13 | 14.17 | 12 | 14.4 | 12.8 | 12.7 | 12.9 | 11.5 | 14.56 | 12.1 | 12.3 | 12.2328 | 14 | 11.9 | 11 | 12.3 | 11.5 | 13 | 12.1 | 11.5 | 12.6 | 12.4 | 39
| 1 | 6 | 12.6 | 13 | 14.1019 | 12 | 13.4 | 16 | 12.6 | 13.1 | 11.5 | 14.97 | 11.9 | 12.7 | 12.1281 | 14 | 11 | 11 | 11.8 | 11.2 | 12 | 12.1 | 12 | 12.5 | 12.1
| Mean |  | 12.3667 | 12.8333 | 14.1299 | 11.8333 | 13.7333 | 14.4667 | 12.7 | 12.8333 | 11.5667 | 14.6567 | 12.0333 | 12.3167 | 12.1821 | 14 | 10.95 | 11.1167 | 12.1 | 11.35 | 12.1667 | 12.2667 | 11.8167 | 12.7833 | 12.3667
| Median |  | 12.3 | 13 | 14.0615 | 12 | 13.9 | 14.5 | 12.6 | 12.9 | 11.55 | 14.61 | 12 | 12.2 | 12.2136 | 14 | 10.75 | 11 | 12.15 | 11.4 | 12 | 12.15 | 11.8 | 12.75 | 12.4
| Std Dev. |  | 0.29439 | 0.2582 | 0.17612 | 0.40825 | 1.2453 | 1.3692 | 0.2 | 0.32042 | 0.08165 | 0.24022 | 0.1633 | 0.31252 | 0.118 | 0 | 0.48477 | 0.22286 | 0.26833 | 0.28107 | 0.40825 | 0.22509 | 0.18348 | 0.23166 | 0.2582
| Rel.Std.Dev. |  | 2.381% | 2.012% | 1.246% | 3.45% | 9.067% | 9.464% | 1.575% | 2.497% | 0.7059% | 1.639% | 1.357% | 2.537% | 0.9686% | 0% | 4.427% | 2.005% | 2.218% | 2.476% | 3.355% | 1.835% | 1.553% | 1.812% | 2.088%
| PDM3 |  | 0.796% | 4.6% | 15.17% | -3.551% | 11.94% | 17.91% | 3.513% | 4.6% | -5.724% | 19.46% | -1.921% | 0.3885% | -0.708% | 14.11% | -10.75% | -9.392% | -1.377% | -7.49% | -0.8341% | -0.01905% | -3.687% | 4.192% | 0.796%
| Z-Score (Absolute) |  | 0.03 | 0.67 | 2.45 | NA | 1.91 | 2.91 | 0.49 | 0.67 | 1.06 | 3.17 | 0.42 | 0.03 | 0.22 | NA | 1.91 | 1.68 | 0.33 | 1.36 | NA | 0.1 | 0.72 | 0.61 | 0.03
Results from laboratories 4, 16 and 23 were removed due to their 1 ppm reading resolution.
| Analytical results for Lu in OREAS 243 (Certified Value 0.35 ppm) | [24 empty] | Certified
Lu | Round | Replicate | 1.01: Lab; 1.02: Lab; 1.03: Lab; 1.04: Lab; 1.05: Lab; 1.07: Lab; 1.08: Lab; 1.10: Lab; 1.11: Lab; 1.12: Lab; 1.13: Lab | 1
| No | No | 1.01: 1.02; 1.02: 1.04; 1.03: 1.05; 1.04: 1.08; 1.05: 1.10; 1.07: 1.14; 1.08: 1.15; 1.10: 1.16; 1.11: 1.17; 1.12: 1.20; 1.13: 1.24 | ppm
|  |  | 1.01: 4A*MS; 1.02: 4A*OES/MS; 1.03: 4A*MS; 1.04: 4A*MS; 1.05: 4A*MS; 1.07: 4A*OES/MS; 1.08: 4A*MS; 1.10: 4A*MS; 1.11: 4A*MS; 1.12: 4A*OES/MS; 1.13: 4A*MS | 2
3
| 1 | 1 | 1.01: 0.34; 1.02: 0.33; 1.03: 0.34; 1.04: 0.32; 1.05: 0.36; 1.07: 0.3; 1.08: 0.40623; 1.10: 0.33; 1.11: 0.4; 1.12: 0.3; 1.13: 0.35 | 1
| 1 | 2 | 1.01: 0.36; 1.02: 0.35; 1.03: 0.35; 1.04: 0.33; 1.05: 0.37; 1.07: 0.3; 1.08: 0.38868; 1.10: 0.33; 1.11: 0.3; 1.12: 0.3; 1.13: 0.36 | 22
| 1 | 3 | 1.01: 0.32; 1.02: 0.33; 1.03: 0.35; 1.04: 0.32; 1.05: 0.36; 1.07: 0.3; 1.08: 0.391; 1.10: 0.33; 1.11: 0.3; 1.12: 0.3; 1.13: 0.37 | 16
| 1 | 4 | 1.01: 0.34; 1.02: 0.33; 1.03: 0.37; 1.04: 0.33; 1.05: 0.39; 1.07: 0.3; 1.08: 0.41021; 1.10: 0.34; 1.11: 0.3; 1.12: 0.3; 1.13: 0.37 | 0.35039
| 1 | 5 | 1.01: 0.36; 1.02: 0.32; 1.03: 0.34; 1.04: 0.32; 1.05: 0.36; 1.07: 0.3; 1.08: 0.35524; 1.10: 0.33; 1.11: 0.3; 1.12: 0.3; 1.13: 0.37 | 40
| 1 | 6 | 1.01: 0.36; 1.02: 0.32; 1.03: 0.35; 1.04: 0.36; 1.05: 0.38; 1.07: 0.3; 1.08: 0.39332; 1.10: 0.32; 1.11: 0.3; 1.12: 0.3; 1.13: 0.35
| Mean |  | 1.01: 0.34667; 1.02: 0.33; 1.03: 0.35; 1.04: 0.33; 1.05: 0.37; 1.07: 0.3; 1.08: 0.39078; 1.10: 0.33; 1.11: 0.31667; 1.12: 0.3; 1.13: 0.36167
| Median |  | 1.01: 0.35; 1.02: 0.33; 1.03: 0.35; 1.04: 0.325; 1.05: 0.365; 1.07: 0.3; 1.08: 0.39216; 1.10: 0.33; 1.11: 0.3; 1.12: 0.3; 1.13: 0.365
| Std Dev. |  | 1.01: 0.01633; 1.02: 0.010954; 1.03: 0.010954; 1.04: 0.015492; 1.05: 0.012649; 1.07: 0; 1.08: 0.019444; 1.10: 0.0063246; 1.11: 0.040825; 1.12: 0; 1.13: 0.0098319
| Rel.Std.Dev. |  | 1.01: 4.711%; 1.02: 3.32%; 1.03: 3.13%; 1.04: 4.695%; 1.05: 3.419%; 1.07: 0%; 1.08: 4.976%; 1.10: 1.917%; 1.11: 12.89%; 1.12: 0%; 1.13: 2.719%
| PDM3 |  | 1.01: -1.062%; 1.02: -5.819%; 1.03: -0.1111%; 1.04: -5.819%; 1.05: 5.597%; 1.07: -14.38%; 1.08: 11.53%; 1.10: -5.819%; 1.11: -9.624%; 1.12: -14.38%; 1.13: 3.219%
| Z-Score (Absolute) |  | 1.01: 0.06; 1.02: 0.67; 1.03: 0.06; 1.04: 0.67; 1.05: 0.8; 1.07: NA; 1.08: 1.56; 1.10: 0.67; 1.11: NA; 1.12: NA; 1.13: 0.49
Results from laboratories 14, 17 and 20 were removed due to their 0.1 ppm reading resolution.
| Analytical results for Mg in OREAS 243 (Certified Value 3.19 wt.%) | [24 empty] | Certified
Mg | Round | Replicate | Lab | Lab | Lab | Lab | Lab | Lab | Lab | Lab | Lab | Lab | Lab | Lab | Lab | Lab | Lab | Lab | Lab | Lab | Lab | Lab | Lab | Lab |  | 1
| No | No | 1.01 | 1.02 | 1.03 | 1.04 | 1.05 | 1.07 | 1.08 | 1.10 | 1.11 | 1.12 | 1.13 | 1.14 | 1.15 | 1.16 | 1.18 | 1.19 | 1.20 | 1.23 | 1.24 | 1.25 | 1.26 | 1.27 |  | wt.%
|  |  | 4A*OES/MS | 4A*OES | 4A*OES | 4A*OES/MS | 4A*OES | 4A*OES/MS | 4A*MS | 4A*OES | 4A*OES | 4A*OES | 4A*OES | 4A*OES/MS | 4A*OES | 4A*OES/MS | 4A*OES/MS | 4A*OES | 4A*OES/MS | 4A*OES | 4A*MS | 4A*OES/MS | 4A*OES/MS | 4A*OES/MS |  | 2
3
| 1 | 1 | 3.24 | 3.05 | 2.6266 | 2.86 | 3.63 | 3.22 | 3.0898 | 3.25 | 3.296 | 3.3855 | 3.1271 | 3.29 | 3.2663 | 3.23 | 3.13 | 3.13 | 3.01 | 3.2 | 3.32 | 3.14 | 3.26 | 3.18 |  | 1
| 1 | 2 | 3.19 | 3.12 | 2.65 | 2.9 | 3.75 | 3.16 | 3.0936 | 3.17 | 3.272 | 2.9917 | 3.1001 | 3.24 | 3.2546 | 3.22 | 3.12 | 3.18 | 3.13 | 3.3 | 3.3 | 3.14 | 3.17 | 3.04 |  | 0
| 1 | 3 | 3.27 | 3.08 | 2.631 | 2.71 | 3.71 | 3.16 | 3.0923 | 3.16 | 3.313 | 3.2856 | 3.0675 | 3.35 | 3.2432 | 3.27 | 3.16 | 3.18 | 3.14 | 3.15 | 3.33 | 3.14 | 3.23 | 3.14 |  | 16
| 1 | 4 | 3.24 | 3.06 | 2.5845 | 2.84 | 3.75 | 3.22 | 3.0966 | 3.24 | 3.344 | 3.1616 | 3.0222 | 3.22 | 3.2358 | 3.24 | 3.11 | 3.2 | 3.15 | 3.08 | 3.33 | 3.24 | 3.21 | 3.14 |  | 3.1907
| 1 | 5 | 3.18 | 3.11 | 2.6075 | 2.84 | 3.64 | 3.18 | 3.0899 | 3.22 | 3.339 | 3.1854 | 3.0929 | 3.3 | 3.2431 | 3.27 | 3.17 | 3.21 | 3.09 | 3.16 | 3.35 | 3.21 | 3.2 | 3.14 |  | 41
| 1 | 6 | 3.22 | 3.15 | 2.5995 | 2.85 | 3.64 | 3.15 | 3.0899 | 3.18 | 3.288 | 3.1814 | 3.0702 | 3.38 | 3.2332 | 3.29 | 3.09 | 3.16 | 3.07 | 3.24 | 3.3 | 3.16 | 3.25 | 3.09
| Mean |  | 3.2233 | 3.095 | 2.6165 | 2.8333 | 3.6867 | 3.1817 | 3.092 | 3.2033 | 3.3087 | 3.1985 | 3.08 | 3.2967 | 3.246 | 3.2533 | 3.13 | 3.1767 | 3.0983 | 3.1883 | 3.3217 | 3.1717 | 3.22 | 3.1217
| Median |  | 3.23 | 3.095 | 2.617 | 2.845 | 3.675 | 3.17 | 3.0911 | 3.2 | 3.3045 | 3.1834 | 3.0816 | 3.295 | 3.2432 | 3.255 | 3.125 | 3.18 | 3.11 | 3.18 | 3.325 | 3.15 | 3.22 | 3.14
| Std Dev. |  | 0.033862 | 0.038341 | 0.023783 | 0.064395 | 0.056804 | 0.031252 | 0.0027375 | 0.038297 | 0.028703 | 0.13204 | 0.035727 | 0.061536 | 0.012399 | 0.027325 | 0.030332 | 0.028752 | 0.053072 | 0.076529 | 0.019408 | 0.043089 | 0.033466 | 0.04916
| Rel.Std.Dev. |  | 1.051% | 1.239% | 0.909% | 2.273% | 1.541% | 0.9822% | 0.08853% | 1.196% | 0.8675% | 4.128% | 1.16% | 1.867% | 0.382% | 0.8399% | 0.9691% | 0.9051% | 1.713% | 2.4% | 0.5843% | 1.359% | 1.039% | 1.575%
| PDM3 |  | 1.023% | -2.999% | -18% | -11.2% | 15.54% | -0.283% | -3.093% | 0.396% | 3.697% | 0.2452% | -3.469% | 3.321% | 1.735% | 1.963% | -1.902% | -0.4397% | -2.895% | -0.07408% | 4.105% | -0.5964% | 0.9184% | -2.163%
| Z-Score (Absolute) |  | 0.39 | 0.92 | 5.82 | 3.6 | 5.14 | 0.03 | 0.95 | 0.19 | 1.27 | 0.14 | 1.08 | 1.14 | 0.63 | 0.7 | 0.56 | 0.09 | 0.89 | 0.03 | 1.4 | 0.14 | 0.36 | 0.65
| Analytical results for Mn in OREAS 243 (Certified Value 0.126 wt.%) | [24 empty] | Certified
Mn | Round | Replicate | Lab | Lab | Lab | Lab | Lab | Lab | Lab | Lab | Lab | Lab | Lab | Lab | Lab | Lab | Lab | Lab | Lab | Lab | Lab | Lab | Lab | Lab |  | 1
| No | No | 1.01 | 1.02 | 1.03 | 1.04 | 1.05 | 1.07 | 1.08 | 1.10 | 1.11 | 1.12 | 1.13 | 1.14 | 1.15 | 1.16 | 1.18 | 1.19 | 1.20 | 1.23 | 1.24 | 1.25 | 1.26 | 1.27 |  | wt.%
|  |  | 4A*OES/MS | 4A*OES | 4A*OES | 4A*OES/MS | 4A*OES | 4A*OES/MS | 4A*MS | 4A*OES | 4A*OES | 4A*OES | 4A*OES | 4A*OES/MS | 4A*OES | 4A*OES/MS | 4A*OES/MS | 4A*OES | 4A*OES/MS | 4A*OES | 4A*OES/MS | 4A*OES/MS | 4A*OES/MS | 4A*OES/MS |  | 3
3
| 1 | 1 | 0.126 | 0.124 | 0.10221 | 0.1289 | 0.128 | 0.1272 | 0.1297 | 0.1285 | 0.1418 | 0.15161 | 0.1274 | 0.123 | 0.13243 | 0.1172 | 0.126 | 0.123 | 0.1264 | 0.1166 | 0.1325 | 0.126 | 0.1246 | 0.126 |  | 1
| 1 | 2 | 0.126 | 0.128 | 0.10275 | 0.1348 | 0.134 | 0.1258 | 0.1275 | 0.1261 | 0.1429 | 0.14358 | 0.1265 | 0.128 | 0.13253 | 0.1163 | 0.124 | 0.124 | 0.1271 | 0.1197 | 0.1309 | 0.126 | 0.1215 | 0.121 |  | 23
| 1 | 3 | 0.128 | 0.124 | 0.1022 | 0.1323 | 0.126 | 0.1215 | 0.1253 | 0.1246 | 0.14 | 0.14764 | 0.1248 | 0.133 | 0.13188 | 0.1183 | 0.126 | 0.124 | 0.1309 | 0.1155 | 0.1303 | 0.126 | 0.1238 | 0.125 |  | 16
| 1 | 4 | 0.126 | 0.124 | 0.10072 | 0.1305 | 0.134 | 0.122 | 0.1262 | 0.1275 | 0.1419 | 0.14787 | 0.1227 | 0.124 | 0.13253 | 0.1178 | 0.124 | 0.124 | 0.1327 | 0.1113 | 0.1316 | 0.128 | 0.1225 | 0.127 |  | 0.12648
| 1 | 5 | 0.124 | 0.125 | 0.10139 | 0.1318 | 0.131 | 0.1229 | 0.1235 | 0.1276 | 0.1395 | 0.15047 | 0.1263 | 0.129 | 0.13126 | 0.1166 | 0.127 | 0.125 | 0.1294 | 0.1155 | 0.13 | 0.127 | 0.1221 | 0.124 |  | 42
| 1 | 6 | 0.126 | 0.127 | 0.10188 | 0.1345 | 0.13 | 0.1218 | 0.1251 | 0.1258 | 0.1412 | 0.15084 | 0.1256 | 0.13 | 0.13231 | 0.1187 | 0.124 | 0.123 | 0.1281 | 0.1134 | 0.133 | 0.125 | 0.1243 | 0.123
| Mean |  | 0.126 | 0.12533 | 0.10186 | 0.13213 | 0.1305 | 0.12353 | 0.12622 | 0.12668 | 0.14122 | 0.14867 | 0.12555 | 0.12783 | 0.13215 | 0.11748 | 0.12517 | 0.12383 | 0.1291 | 0.11533 | 0.13138 | 0.12633 | 0.12313 | 0.12433
| Median |  | 0.126 | 0.1245 | 0.10204 | 0.13205 | 0.1305 | 0.12245 | 0.12575 | 0.1268 | 0.1415 | 0.14917 | 0.12595 | 0.1285 | 0.13237 | 0.1175 | 0.125 | 0.124 | 0.12875 | 0.1155 | 0.13125 | 0.126 | 0.12315 | 0.1245
| Std Dev. |  | 0.0012649 | 0.0017512 | 0.00071582 | 0.0022792 | 0.0032094 | 0.0023864 | 0.0021563 | 0.0014331 | 0.0012703 | 0.0029751 | 0.0016477 | 0.0037639 | 0.00050128 | 0.00094956 | 0.0013292 | 0.00075277 | 0.0023908 | 0.0028542 | 0.0012024 | 0.0010328 | 0.0012723 | 0.0021602
| Rel.Std.Dev. |  | 1.004% | 1.397% | 0.7028% | 1.725% | 2.459% | 1.932% | 1.708% | 1.131% | 0.8995% | 2.001% | 1.312% | 2.944% | 0.3793% | 0.8083% | 1.062% | 0.6079% | 1.852% | 2.475% | 0.9152% | 0.8175% | 1.033% | 1.737%
| PDM3 |  | -0.3823% | -0.9093% | -19.47% | 4.467% | 3.176% | -2.332% | -0.211% | 0.158% | 11.65% | 17.54% | -0.738% | 1.067% | 4.482% | -7.116% | -1.041% | -2.095% | 2.069% | -8.816% | 3.874% | -0.1187% | -2.649% | -1.7%
| Z-Score (Absolute) |  | 0.03 | 0.19 | 5.89 | 1.46 | 1.07 | 0.63 | 0.03 | 0.14 | 3.67 | 5.48 | 0.14 | 0.42 | 1.47 | 2.1 | 0.23 | 0.55 | 0.73 | 2.62 | 1.28 | 0.05 | 0.72 | 0.43
| Analytical results for Mo in OREAS 243 (Certified Value 1.93 ppm) | [24 empty] | Certified
Mo | Round | Replicate | Lab | Lab | Lab | Lab | Lab | Lab | Lab | Lab | Lab | Lab | Lab | Lab | Lab | Lab | Lab | Lab | Lab | Lab | Lab | Lab | Lab | Lab |  | 1
| No | No | 1.01 | 1.02 | 1.03 | 1.04 | 1.05 | 1.07 | 1.08 | 1.10 | 1.11 | 1.12 | 1.13 | 1.14 | 1.16 | 1.17 | 1.18 | 1.19 | 1.20 | 1.23 | 1.24 | 1.25 | 1.26 | 1.27 |  | ppm
|  |  | 4A*OES/MS | 4A*MS | 4A*OES | 4A*OES/MS | 4A*MS | 4A*OES/MS | 4A*MS | 4A*MS | 4A*OES | 4A*OES | 4A*MS | 4A*OES/MS | 4A*MS | 4A*MS | 4A*OES/MS | 4A*MS | 4A*OES/MS | 4A*OES | 4A*OES/MS | 4A*OES/MS | 4A*OES/MS | 4A*OES/MS |  | 2
3
| 1 | 1 | 1.88 | 2 | < 2 | 1.97 | 2.05 | 2.1 | 2.3 | 1.92 | 1.3 | < 5 | 2 | 0.14 | 2.08 | 2.2 | 1.7 | 1.8 | 1.64 | 2 | 1 | 2.02 | 2.14 | 1.87 |  | 1
| 1 | 2 | 1.77 | 2 | < 2 | 2.06 | 2.08 | 2.2 | 1.9 | 2.11 | 1.3 | < 5 | 1.9 | 0.13 | 2.13 | 2.1 | 1.81 | 1.8 | 1.68 | 2 | 1 | 1.91 | 2.04 | 1.74 |  | 24
| 1 | 3 | 1.91 | 2 | < 2 | 2.06 | 2.01 | 1.8 | 1.7 | 2.05 | 1.4 | < 5 | 1.9 | 0.19 | 2.18 | 2.1 | 1.73 | 1.8 | 1.68 | 2 | 2 | 1.88 | 2.09 | 1.83 |  | 16
| 1 | 4 | 1.81 | 2 | < 2 | 1.95 | 2.06 | 1.8 | 1.9 | 2.05 | 1.6 | < 5 | 1.9 | 0.14 | 2.19 | 2.1 | 1.71 | 1.9 | 1.8 | < 2 | 2 | 1.96 | 2.14 | 1.95 |  | 1.9264
| 1 | 5 | 1.89 | 2 | < 2 | 1.82 | 1.95 | 2 | 1.8 | 1.96 | 1.3 | < 5 | 1.8 | 0.31 | 2.04 | 2.3 | 1.74 | 1.9 | 1.7 | 2 | 1 | 1.88 | 2.05 | 1.8 |  | 43
| 1 | 6 | 1.88 | 2 | < 2 | 1.9 | 1.95 | 1.9 | 1.8 | 1.78 | 1.6 | < 5 | 1.9 | 0.85 | 2.03 | 2.1 | 1.71 | 1.8 | 1.63 | 2 | 2 | 2 | 2.04 | 1.75
| Mean |  | 1.8567 | 2 |  | 1.96 | 2.0167 | 1.9667 | 1.9 | 1.9783 | 1.4167 |  | 1.9 | 0.29333 | 2.1083 | 2.15 | 1.7333 | 1.8333 | 1.6883 | 2 | 1.5 | 1.9417 | 2.0833 | 1.8233
| Median |  | 1.88 | 2 |  | 1.96 | 2.03 | 1.95 | 1.85 | 2.005 | 1.35 |  | 1.9 | 0.165 | 2.105 | 2.1 | 1.72 | 1.8 | 1.68 | 2 | 1.5 | 1.935 | 2.07 | 1.815
| Std Dev. |  | 0.054283 | 0 |  | 0.093167 | 0.056451 | 0.1633 | 0.20976 | 0.1189 | 0.1472 |  | 0.063246 | 0.2809 | 0.069113 | 0.083666 | 0.040332 | 0.05164 | 0.0608 | 0 | 0.54772 | 0.0608 | 0.04761 | 0.078909
| Rel.Std.Dev. |  | 2.924% | 0% |  | 4.753% | 2.799% | 8.303% | 11.04% | 6.01% | 10.39% |  | 3.329% | 95.76% | 3.278% | 3.891% | 2.327% | 2.817% | 3.601% | 0% | 36.51% | 3.131% | 2.285% | 4.328%
| PDM3 |  | -3.62% | 3.821% |  | 1.744% | 4.686% | 2.09% | -1.37% | 2.696% | -26.46% |  | -1.37% | -84.77% | 9.444% | 11.61% | -10.02% | -4.831% | -12.36% | 3.821% | -22.13% | 0.7927% | 8.147% | -5.35%
| Z-Score (Absolute) |  | 0.25 | 0.58 | 5.2 | 0.35 | 0.67 | 0.39 | 0 | 0.45 | 2.79 | 3.47 | 0 | 9.29 | 1.2 | 1.44 | 0.96 | 0.39 | 1.22 | NA | 2.31 | 0.24 | 1.06 | 0.44
| Analytical results for Na in OREAS 243 (Certified Value 2.04 wt.%) | [24 empty] | Certified
Na | Round | Replicate | Lab | Lab | Lab | Lab | Lab | Lab | Lab | Lab | Lab | Lab | Lab | Lab | Lab | Lab | Lab | Lab | Lab | Lab | Lab | Lab | Lab | Lab |  | 1
| No | No | 1.01 | 1.02 | 1.03 | 1.04 | 1.05 | 1.07 | 1.08 | 1.10 | 1.11 | 1.12 | 1.13 | 1.14 | 1.15 | 1.16 | 1.18 | 1.19 | 1.20 | 1.23 | 1.24 | 1.25 | 1.26 | 1.27 |  | wt.%
|  |  | 4A*OES/MS | 4A*OES | 4A*OES | 4A*OES/MS | 4A*OES | 4A*OES/MS | 4A*MS | 4A*OES | 4A*OES | 4A*OES | 4A*OES | 4A*OES/MS | 4A*OES | 4A*OES/MS | 4A*OES/MS | 4A*OES | 4A*OES/MS | 4A*OES | 4A*OES/MS | 4A*OES/MS | 4A*OES/MS | 4A*OES/MS |  | 2
3
| 1 | 1 | 2.05 | 2 | 1.7292 | 2.18 | 2.28 | 2.06 | 1.985 | 2.04 | 2.078 | 2.2253 | 2.0092 | 2.03 | 2.0737 | 2.03 | 1.97 | 2.07 | 1.957 | 2.05 | 2.09 | 1.99 | 2.17 | 2.03 |  | 1
| 1 | 2 | 2.03 | 2.07 | 1.7639 | 2.26 | 2.36 | 2.05 | 1.9751 | 2.01 | 2.069 | 1.8968 | 1.9874 | 2.11 | 2.0747 | 2.02 | 1.96 | 2.1 | 1.993 | 2.1 | 2.05 | 2 | 2.11 | 1.93 |  | 0
| 1 | 3 | 2.08 | 2.01 | 1.7585 | 2.18 | 2.31 | 2.05 | 1.9716 | 1.99 | 2.102 | 1.9645 | 1.9703 | 2.13 | 2.0651 | 2.04 | 2 | 2.08 | 2.011 | 2.02 | 2.07 | 1.97 | 2.15 | 2 |  | 16
| 1 | 4 | 2.06 | 2.02 | 1.7865 | 2.17 | 2.46 | 2.07 | 1.9409 | 2 | 2.112 | 1.9748 | 1.9479 | 2.01 | 2.0756 | 2.03 | 1.97 | 2.12 | 2.06 | 1.94 | 1.98 | 2.05 | 2.14 | 1.99 |  | 2.0408
| 1 | 5 | 2.01 | 2.03 | 1.7317 | 2.06 | 2.32 | 2.07 | 1.9204 | 2 | 2.109 | 2.1664 | 1.9799 | 2.12 | 2.0738 | 2.06 | 2.01 | 2.09 | 2.035 | 2.03 | 1.97 | 2.03 | 2.14 | 1.98 |  | 44
| 1 | 6 | 2.05 | 2.05 | 1.7555 | 2.09 | 2.3 | 2.05 | 1.9643 | 1.98 | 2.086 | 2.1778 | 1.9665 | 2.07 | 2.0775 | 2.05 | 1.96 | 2.07 | 1.987 | 2.01 | 1.99 | 2 | 2.16 | 1.95
| Mean |  | 2.0467 | 2.03 | 1.7542 | 2.1567 | 2.3383 | 2.0583 | 1.9595 | 2.0033 | 2.0927 | 2.0676 | 1.9769 | 2.0783 | 2.0734 | 2.0383 | 1.9783 | 2.0883 | 2.0072 | 2.025 | 2.025 | 2.0067 | 2.145 | 1.98
| Median |  | 2.05 | 2.025 | 1.757 | 2.175 | 2.315 | 2.055 | 1.968 | 2 | 2.094 | 2.0706 | 1.9751 | 2.09 | 2.0743 | 2.035 | 1.97 | 2.085 | 2.002 | 2.025 | 2.02 | 2 | 2.145 | 1.985
| Std Dev. |  | 0.024221 | 0.026077 | 0.021371 | 0.07174 | 0.065243 | 0.0098319 | 0.02424 | 0.020656 | 0.017592 | 0.13798 | 0.020762 | 0.049967 | 0.0043007 | 0.01472 | 0.02137 | 0.019408 | 0.036619 | 0.05244 | 0.051284 | 0.028752 | 0.020736 | 0.035777
| Rel.Std.Dev. |  | 1.183% | 1.285% | 1.218% | 3.326% | 2.79% | 0.4777% | 1.237% | 1.031% | 0.8406% | 6.673% | 1.05% | 2.404% | 0.2074% | 0.7221% | 1.08% | 0.9293% | 1.824% | 2.59% | 2.533% | 1.433% | 0.9667% | 1.807%
| PDM3 |  | 0.286% | -0.5306% | -14.04% | 5.676% | 14.58% | 0.8577% | -3.983% | -1.837% | 2.54% | 1.312% | -3.134% | 1.838% | 1.596% | -0.1223% | -3.062% | 2.328% | -1.649% | -0.7756% | -0.7756% | -1.674% | 5.104% | -2.981%
| Z-Score (Absolute) |  | 0.2 | 0.07 | 4.53 | 1.98 | 4.92 | 0.39 | 1.21 | 0.5 | 0.95 | 0.54 | 0.93 | 0.71 | 0.63 | 0.07 | 0.9 | 0.88 | 0.44 | 0.15 | 0.15 | 0.44 | 1.79 | 0.88
| Analytical results for Nb in OREAS 243 (Certified Value 3.7 ppm) | [24 empty] | Certified
Nb | Round | Replicate | Lab | Lab | Lab | Lab | Lab | Lab | Lab | Lab | Lab | Lab | Lab | Lab | Lab | Lab | Lab | Lab | Lab | Lab | Lab |  |  |  |  | 1
| No | No | 1.01 | 1.02 | 1.03 | 1.04 | 1.07 | 1.08 | 1.10 | 1.11 | 1.13 | 1.14 | 1.16 | 1.18 | 1.19 | 1.20 | 1.23 | 1.24 | 1.25 | 1.26 | 1.27 |  |  |  |  | ppm
|  |  | 4A*OES/MS | 4A*MS | 4A*OES | 4A*OES/MS | 4A*OES/MS | 4A*MS | 4A*MS | 4A*OES | 4A*MS | 4A*OES/MS | 4A*MS | 4A*OES/MS | 4A*MS | 4A*OES/MS | 4A*OES | 4A*MS | 4A*OES/MS | 4A*OES/MS | 4A*OES/MS |  |  |  |  | 2
3
| 1 | 1 | 4 | 3.5 | < 5 | 4.3 | 4 | 3.82 | 3.5 | 3.4 | 3.6 | 0.3 | 4 | 3.1 | 3.9 | 3.1 | < 10 | 3.7 | 3.9 | 4 | 3.9 |  |  |  |  | 1
| 1 | 2 | 3.9 | 3.5 | < 5 | 4.4 | 3.8 | 3.76 | 3.58 | 3.4 | 3.6 | 0.2 | 3.9 | 3.2 | 3.7 | 3.25 | < 10 | 3.3 | 3.7 | 4 | 3.7 |  |  |  |  | 25
| 1 | 3 | 4.1 | 3.5 | < 5 | 4.2 | 4 | 3.68 | 3.65 | 3.8 | 3.5 | 0.4 | 3.9 | 3.1 | 3.8 | 3.25 | < 10 | 4.2 | 3.8 | 4 | 3.9 |  |  |  |  | 16
| 1 | 4 | 3.9 | 3.5 | < 5 | 4.2 | 4.1 | 3.75 | 3.59 | 3.7 | 3.5 | 0.2 | 4 | 3.1 | 3.7 | 3.33 | < 10 | 3.4 | 3.9 | 3.9 | 3.8 |  |  |  |  | 3.695
| 1 | 5 | 4 | 3.5 | < 5 | 3.8 | 4.1 | 3.65 | 3.81 | 3.3 | 3.5 | 0.5 | 4 | 3.1 | 3.8 | 3.26 | < 10 | 3.5 | 3.8 | 4 | 3.9 |  |  |  |  | 45
| 1 | 6 | 4.1 | 3.5 | < 5 | 4 | 4 | 3.67 | 3.37 | 3.6 | 3.4 | 1.7 | 4 | 3 | 3.6 | 3.16 | < 10 | 3.3 | 3.9 | 3.9 | 3.8
| Mean |  | 4 | 3.5 |  | 4.15 | 4 | 3.7217 | 3.5833 | 3.5333 | 3.5167 | 0.55 | 3.9667 | 3.1 | 3.75 | 3.225 |  | 3.5667 | 3.8333 | 3.9667 | 3.8333
| Median |  | 4 | 3.5 |  | 4.2 | 4 | 3.715 | 3.585 | 3.5 | 3.5 | 0.35 | 4 | 3.1 | 3.75 | 3.25 |  | 3.45 | 3.85 | 4 | 3.85
| Std Dev. |  | 0.089443 | 0 |  | 0.21679 | 0.10954 | 0.065549 | 0.1472 | 0.19664 | 0.075277 | 0.57533 | 0.05164 | 0.063246 | 0.10488 | 0.08167 |  | 0.34448 | 0.08165 | 0.05164 | 0.08165
| Rel.Std.Dev. |  | 2.236% | 0% |  | 5.224% | 2.739% | 1.761% | 4.108% | 5.565% | 2.141% | 104.6% | 1.302% | 2.04% | 2.797% | 2.532% |  | 9.658% | 2.13% | 1.302% | 2.13%
| PDM3 |  | 8.254% | -5.277% |  | 12.31% | 8.254% | 0.7217% | -3.022% | -4.375% | -4.826% | -85.12% | 7.352% | -16.1% | 1.488% | -12.72% |  | -3.473% | 3.744% | 7.352% | 3.744%
| Z-Score (Absolute) |  | 0.77 | 0.61 | 3.36 | 1.18 | 0.77 | 0 | 0.38 | 0.52 | 0.56 | 8.73 | 0.67 | 1.71 | 0.08 | 1.37 | 3.52 | 0.43 | 0.31 | 0.67 | 0.31
| Analytical results for Nd in OREAS 243 (Certified Value 9.19 ppm) | [24 empty] | Certified
Nd | Round | Replicate | 1.01: Lab; 1.02: Lab; 1.03: Lab; 1.04: Lab; 1.05: Lab; 1.07: Lab; 1.08: Lab; 1.10: Lab; 1.11: Lab; 1.12: Lab |  | 1
| No | No | 1.01: 1.02; 1.02: 1.05; 1.03: 1.08; 1.04: 1.10; 1.05: 1.14; 1.07: 1.15; 1.08: 1.16; 1.10: 1.17; 1.11: 1.20; 1.12: 1.24 |  | ppm
|  |  | 1.01: 4A*MS; 1.02: 4A*MS; 1.03: 4A*MS; 1.04: 4A*MS; 1.05: 4A*OES/MS; 1.07: 4A*MS; 1.08: 4A*MS; 1.10: 4A*MS; 1.11: 4A*OES/MS; 1.12: 4A*MS |  | 2
3
| 1 | 1 | 1.01: 9.6; 1.02: 10; 1.03: 9.11; 1.04: 9.47; 1.05: 9; 1.07: 9.2194; 1.08: 8.9; 1.10: 9; 1.11: 8; 1.12: 9.4 |  | 1
| 1 | 2 | 1.01: 9.35; 1.02: 10.1; 1.03: 9.16; 1.04: 9.62; 1.05: 8.7; 1.07: 9.2017; 1.08: 9.1; 1.10: 8.6; 1.11: 8.4; 1.12: 9.4 |  | 26
| 1 | 3 | 1.01: 9.5; 1.02: 9.9; 1.03: 8.9; 1.04: 9.58; 1.05: 9; 1.07: 9.2316; 1.08: 9.1; 1.10: 0.8; 1.11: 8.7; 1.12: 9.7 |  | 16
| 1 | 4 | 1.01: 9.55; 1.02: 9.6; 1.03: 9.05; 1.04: 9.98; 1.05: 8.8; 1.07: 9.2297; 1.08: 9.3; 1.10: 8.2; 1.11: 8.9; 1.12: 9.7 |  | 9.19
| 1 | 5 | 1.01: 9.8; 1.02: 9.8; 1.03: 9.03; 1.04: 9.4; 1.05: 9.2; 1.07: 9.3826; 1.08: 9; 1.10: 8.8; 1.11: 8.6; 1.12: 9.7 |  | 46
| 1 | 6 | 1.01: 10.1; 1.02: 9.9; 1.03: 9.07; 1.04: 9.41; 1.05: 9; 1.07: 9.177; 1.08: 9.1; 1.10: 8.2; 1.11: 8; 1.12: 9.4
| Mean |  | 1.01: 9.65; 1.02: 9.8833; 1.03: 9.0533; 1.04: 9.5767; 1.05: 8.95; 1.07: 9.2403; 1.08: 9.0833; 1.10: 7.2667; 1.11: 8.4333; 1.12: 9.55
| Median |  | 1.01: 9.575; 1.02: 9.9; 1.03: 9.06; 1.04: 9.525; 1.05: 9; 1.07: 9.2245; 1.08: 9.1; 1.10: 8.4; 1.11: 8.5; 1.12: 9.55
| Std Dev. |  | 1.01: 0.26458; 1.02: 0.17224; 1.03: 0.088242; 1.04: 0.21676; 1.05: 0.17607; 1.07: 0.072637; 1.08: 0.13292; 1.10: 3.1841; 1.11: 0.37238; 1.12: 0.16432
| Rel.Std.Dev. |  | 1.01: 2.742%; 1.02: 1.743%; 1.03: 0.9747%; 1.04: 2.263%; 1.05: 1.967%; 1.07: 0.7861%; 1.08: 1.463%; 1.10: 43.82%; 1.11: 4.416%; 1.12: 1.721%
| PDM3 |  | 1.01: 5.006%; 1.02: 7.545%; 1.03: -1.487%; 1.04: 4.208%; 1.05: -2.611%; 1.07: 0.548%; 1.08: -1.16%; 1.10: -20.93%; 1.11: -8.233%; 1.12: 3.918%
| Z-Score (Absolute) |  | 1.01: 0.82; 1.02: 1.21; 1.03: 0.18; 1.04: 0.7; 1.05: 0.36; 1.07: 0.13; 1.08: 0.13; 1.10: 3.18; 1.11: 1.22; 1.12: 0.65
| Analytical results for Ni in OREAS 243 (Certified Value 65 ppm) | [24 empty] | Certified
Ni | Round | Replicate | Lab | Lab | Lab | Lab | Lab | Lab | Lab | Lab | Lab | Lab | Lab | Lab | Lab | Lab | Lab | Lab | Lab | Lab | Lab | Lab | Lab | Lab | Lab | 1
| No | No | 1.01 | 1.02 | 1.03 | 1.04 | 1.05 | 1.07 | 1.08 | 1.10 | 1.11 | 1.12 | 1.13 | 1.14 | 1.15 | 1.16 | 1.17 | 1.18 | 1.19 | 1.20 | 1.23 | 1.24 | 1.25 | 1.26 | 1.27 | ppm
|  |  | 4A*OES/MS | 4A*OES | 4A*OES | 4A*OES/MS | 4A*MS | 4A*OES/MS | 4A*MS | 4A*MS | 4A*OES | 4A*OES | 4A*OES | 4A*OES/MS | 4A*OES | 4A*OES/MS | 4A*MS | 4A*OES/MS | 4A*OES | 4A*OES/MS | 4A*OES | 4A*MS | 4A*OES/MS | 4A*OES/MS | 4A*OES/MS | 0
1
| 1 | 1 | 69.6 | 68 | 46.4533 | 61.1 | 61.4 | 68.2 | 66.3 | 65.6 | 71 | 61.13 | 64 | 65.2 | 64.2675 | 58 | 62 | 64.2 | 65 | 59.7 | 62 | 65.6 | 68.2 | 68.8 | 67.6 | 1
| 1 | 2 | 67.4 | 68 | 46.285 | 64.3 | 61.2 | 69.1 | 65.6 | 67.9 | 71 | 58.33 | 63 | 66.6 | 63.745 | 58 | 61.6 | 67 | 66 | 62.6 | 62 | 65.9 | 67.3 | 70.1 | 65 | 10
| 1 | 3 | 71.9 | 68 | 46.71 | 59.7 | 60.1 | 70.2 | 65.3 | 67.9 | 70 | 59.41 | 63 | 69.3 | 64.1155 | 58 | 61.6 | 65 | 66 | 63.5 | 61 | 67 | 68.5 | 68.6 | 67 | 16
| 1 | 4 | 68.4 | 64 | 46.195 | 60.1 | 64.5 | 68.1 | 64.3 | 67.5 | 70 | 59.63 | 62 | 65.4 | 64.41 | 59 | 60.7 | 64.3 | 65 | 63.7 | 59 | 67.4 | 69.7 | 68.7 | 67 | 64.9197
| 1 | 5 | 68.2 | 68 | 45.865 | 56.1 | 62.2 | 71.5 | 64 | 68.2 | 71 | 59.78 | 63 | 67.7 | 63.6405 | 58 | 67.1 | 65.3 | 65 | 62.9 | 62 | 68.2 | 67.8 | 67.7 | 67.2 | 47
| 1 | 6 | 69.5 | 72 | 45.87 | 59 | 60.6 | 67.4 | 64.9 | 64.2 | 71 | 60.35 | 63 | 66.4 | 63.992 | 59 | 61.6 | 64.6 | 66 | 61.6 | 61 | 68.1 | 68.8 | 67.4 | 66
| Mean |  | 69.1667 | 68 | 46.2297 | 60.05 | 61.6667 | 69.0833 | 65.0667 | 66.8833 | 70.6667 | 59.7717 | 63 | 66.7667 | 64.0284 | 58.3333 | 62.4333 | 65.0667 | 65.5 | 62.3333 | 61.1667 | 67.0333 | 68.3833 | 68.55 | 66.6333
| Median |  | 68.95 | 68 | 46.24 | 59.9 | 61.3 | 68.65 | 65.1 | 67.7 | 71 | 59.705 | 63 | 66.5 | 64.0537 | 58 | 61.6 | 64.8 | 65.5 | 62.75 | 61.5 | 67.2 | 68.35 | 68.65 | 67
| Std Dev. |  | 1.5756 | 2.5298 | 0.33086 | 2.6831 | 1.5616 | 1.5276 | 0.8501 | 1.6142 | 0.5164 | 0.93903 | 0.63246 | 1.5345 | 0.29748 | 0.5164 | 2.3261 | 1.0347 | 0.54772 | 1.4895 | 1.169 | 1.093 | 0.83287 | 0.95237 | 0.95847
| Rel.Std.Dev. |  | 2.278% | 3.72% | 0.7157% | 4.468% | 2.532% | 2.211% | 1.307% | 2.413% | 0.7308% | 1.571% | 1.004% | 2.298% | 0.4646% | 0.8853% | 3.726% | 1.59% | 0.8362% | 2.39% | 1.911% | 1.631% | 1.218% | 1.389% | 1.438%
| PDM3 |  | 6.542% | 4.745% | -28.79% | -7.501% | -5.011% | 6.414% | 0.2264% | 3.025% | 8.852% | -7.93% | -2.957% | 2.845% | -1.373% | -10.15% | -3.83% | 0.2264% | 0.8939% | -3.984% | -5.781% | 3.256% | 5.335% | 5.592% | 2.64%
| Z-Score (Absolute) |  | 0.94 | 0.67 | 4.33 | 1.15 | 0.78 | 0.92 | 0 | 0.42 | 1.29 | 1.22 | 0.48 | 0.39 | 0.24 | 1.55 | 0.61 | 0 | 0.1 | 0.63 | 0.9 | 0.45 | 0.76 | 0.8 | 0.36
| Analytical results for P in OREAS 243 (Certified Value 0.044 wt.%) | [24 empty] | Certified
P | Round | Replicate | Lab | Lab | Lab | Lab | Lab | Lab | Lab | Lab | Lab | Lab | Lab | Lab | Lab | Lab | Lab | Lab | Lab | Lab | Lab | Lab | Lab | Lab |  | 1
| No | No | 1.01 | 1.02 | 1.03 | 1.04 | 1.05 | 1.07 | 1.08 | 1.10 | 1.11 | 1.12 | 1.13 | 1.14 | 1.15 | 1.16 | 1.18 | 1.19 | 1.20 | 1.23 | 1.24 | 1.25 | 1.26 | 1.27 |  | wt.%
|  |  | 4A*OES/MS | 4A*OES | 4A*OES | 4A*OES/MS | 4A*OES | 4A*OES/MS | 4A*MS | 4A*OES | 4A*OES | 4A*OES | 4A*OES | 4A*OES/MS | 4A*OES | 4A*OES/MS | 4A*OES/MS | 4A*OES | 4A*OES/MS | 4A*OES | 4A*OES/MS | 4A*OES/MS | 4A*OES/MS | 4A*OES/MS |  | 3
3
| 1 | 1 | 0.045 | 0.045 | 0.044508 | 0.0441 | 0.0471 | 0.053 | 0.0457 | 0.0425 | 0.044 | 0.044 | 0.0445 | 0.042 | 0.047305 | 0.05 | 0.045 | 0.043 | 0.04 | 0.0451 | 0.0436 | 0.045 | 0.0448 | 0.045 |  | 1
| 1 | 2 | 0.045 | 0.05 | 0.044724 | 0.0406 | 0.0475 | 0.053 | 0.0397 | 0.0454 | 0.044 | 0.0434 | 0.0442 | 0.043 | 0.046985 | 0.05 | 0.044 | 0.044 | 0.041 | 0.046 | 0.0446 | 0.046 | 0.0437 | 0.043 |  | 0
| 1 | 3 | 0.046 | 0.05 | 0.044692 | 0.0417 | 0.0451 | 0.052 | 0.041 | 0.044 | 0.044 | 0.0436 | 0.0435 | 0.043 | 0.046569 | 0.05 | 0.046 | 0.044 | 0.041 | 0.0448 | 0.0447 | 0.045 | 0.0446 | 0.045 |  | 16
| 1 | 4 | 0.045 | 0.045 | 0.044172 | 0.0428 | 0.0481 | 0.051 | 0.04 | 0.0443 | 0.044 | 0.044 | 0.043 | 0.042 | 0.047332 | 0.05 | 0.045 | 0.044 | 0.042 | 0.0432 | 0.0441 | 0.047 | 0.0445 | 0.044 |  | 0.044307
| 1 | 5 | 0.044 | 0.05 | 0.043992 | 0.0443 | 0.0465 | 0.053 | 0.0419 | 0.0436 | 0.044 | 0.0434 | 0.044 | 0.044 | 0.046977 | 0.05 | 0.046 | 0.044 | 0.041 | 0.0461 | 0.0439 | 0.046 | 0.045 | 0.045 |  | 48
| 1 | 6 | 0.045 | 0.05 | 0.044269 | 0.044 | 0.0457 | 0.05 | 0.043 | 0.0453 | 0.044 | 0.0431 | 0.0437 | 0.044 | 0.047683 | 0.05 | 0.044 | 0.044 | 0.04 | 0.0451 | 0.0442 | 0.046 | 0.0456 | 0.043
| Mean |  | 0.045 | 0.048333 | 0.044393 | 0.042917 | 0.046667 | 0.052 | 0.041883 | 0.044183 | 0.044 | 0.043583 | 0.043817 | 0.043 | 0.047142 | 0.05 | 0.045 | 0.043833 | 0.040833 | 0.04505 | 0.044183 | 0.045833 | 0.0447 | 0.044167
| Median |  | 0.045 | 0.05 | 0.044388 | 0.0434 | 0.0468 | 0.0525 | 0.04145 | 0.04415 | 0.044 | 0.0435 | 0.04385 | 0.043 | 0.047145 | 0.05 | 0.045 | 0.044 | 0.041 | 0.0451 | 0.04415 | 0.046 | 0.0447 | 0.0445
| Std Dev. |  | 0.00063246 | 0.002582 | 0.00029575 | 0.0015065 | 0.0011272 | 0.0012649 | 0.002232 | 0.0010907 | 7.6012e-18 | 0.00036009 | 0.00053448 | 0.00089443 | 0.00038337 | 7.6012e-18 | 0.00089443 | 0.00040825 | 0.00075277 | 0.0010483 | 0.00041673 | 0.00075277 | 0.0006261 | 0.00098319
| Rel.Std.Dev. |  | 1.405% | 5.342% | 0.6662% | 3.51% | 2.416% | 2.433% | 5.329% | 2.469% | 1.728e-14% | 0.8262% | 1.22% | 2.08% | 0.8132% | 1.52e-14% | 1.988% | 0.9314% | 1.844% | 2.327% | 0.9432% | 1.642% | 1.401% | 2.226%
| PDM3 |  | 1.563% | 9.086% | 0.1927% | -3.139% | 5.325% | 17.36% | -5.471% | -0.2801% | -0.6938% | -1.634% | -1.108% | -2.951% | 6.398% | 12.85% | 1.563% | -1.07% | -7.841% | 1.676% | -0.2801% | 3.444% | 0.886% | -0.3177%
| Z-Score (Absolute) |  | 0.65 | 3.7 | 0.1 | 1.25 | 2.18 | 7.06 | 2.2 | 0.1 | 0.26 | 0.64 | 0.43 | 1.18 | 2.61 | 5.23 | 0.65 | 0.42 | 3.16 | 0.7 | 0.1 | 1.41 | 0.38 | 0.11
| Analytical results for Pb in OREAS 243 (Certified Value 38.3 ppm) | [24 empty] | Certified
Pb | Round | Replicate | Lab | Lab | Lab | Lab | Lab | Lab | Lab | Lab | Lab | Lab | Lab | Lab | Lab | Lab | Lab | Lab | Lab | Lab | Lab | Lab | Lab |  |  | 1
| No | No | 1.01 | 1.02 | 1.03 | 1.04 | 1.05 | 1.07 | 1.08 | 1.10 | 1.11 | 1.13 | 1.14 | 1.16 | 1.17 | 1.18 | 1.19 | 1.20 | 1.23 | 1.24 | 1.25 | 1.26 | 1.27 |  |  | ppm
|  |  | 4A*OES/MS | 4A*MS | 4A*OES | 4A*OES/MS | 4A*MS | 4A*OES/MS | 4A*MS | 4A*MS | 4A*OES | 4A*MS | 4A*OES/MS | 4A*MS | 4A*MS | 4A*OES/MS | 4A*MS | 4A*OES/MS | 4A*OES | 4A*OES/MS | 4A*OES/MS | 4A*OES/MS | 4A*OES/MS |  |  | 1
2
| 1 | 1 | 41.7 | 37 | 36.37 | 38.7 | 37.3 | 40.3 | 40.2 | 38.3 | 37 | 37 | 41.2 | 32.8 | 41.9 | 35.9 | 44 | 33.78 | 36 | 41 | 40.1 | 38.5 | 38.5 |  |  | 1
| 1 | 2 | 38.9 | 37 | 36.0955 | 40.4 | 38 | 41.9 | 39.7 | 36.5 | 37 | 35 | 42.1 | 33.9 | 41.9 | 37.7 | 44 | 36.04 | 36 | 38 | 41.3 | 38.1 | 36.9 |  |  | 12
| 1 | 3 | 39.2 | 36 | 36.658 | 39.5 | 37.5 | 44.4 | 39.4 | 39.6 | 37 | 37 | 43 | 33.6 | 39.7 | 34.9 | 44 | 36.95 | 35 | 39 | 40.9 | 38.3 | 38 |  |  | 16
| 1 | 4 | 38.9 | 36 | 35.5775 | 38.9 | 39 | 41.8 | 39.9 | 38.6 | 38 | 35 | 40.6 | 33.6 | 40.8 | 34.9 | 44 | 37.1 | 34 | 41 | 41.5 | 37.7 | 37.8 |  |  | 38.3092
| 1 | 5 | 37.9 | 37 | 35.81 | 39.2 | 37.5 | 47.9 | 39 | 38.3 | 37 | 36 | 41.9 | 33.8 | 43.8 | 36 | 44 | 36.67 | 36 | 38 | 39.9 | 38.6 | 37.7 |  |  | 49
| 1 | 6 | 37.5 | 37 | 36.232 | 40.8 | 36.8 | 41.3 | 39.3 | 37.7 | 37 | 36 | 42.2 | 33.2 | 40.4 | 36.4 | 45 | 34.44 | 34 | 37 | 40.5 | 37.8 | 36.9
| Mean |  | 39.0167 | 36.6667 | 36.1238 | 39.5833 | 37.6833 | 42.9333 | 39.5833 | 38.1667 | 37.1667 | 36 | 41.8333 | 33.4833 | 41.4167 | 35.9667 | 44.1667 | 35.83 | 35.1667 | 39 | 40.7 | 38.1667 | 37.6333
| Median |  | 38.9 | 37 | 36.1638 | 39.35 | 37.5 | 41.85 | 39.55 | 38.3 | 37 | 36 | 42 | 33.6 | 41.35 | 35.95 | 44 | 36.355 | 35.5 | 38.5 | 40.7 | 38.2 | 37.75
| Std Dev. |  | 1.4703 | 0.5164 | 0.38869 | 0.84242 | 0.75211 | 2.7847 | 0.43551 | 1.027 | 0.40825 | 0.89443 | 0.83586 | 0.41191 | 1.4497 | 1.0463 | 0.40825 | 1.3965 | 0.98319 | 1.6733 | 0.64498 | 0.36697 | 0.6314
| Rel.Std.Dev. |  | 3.768% | 1.408% | 1.076% | 2.128% | 1.996% | 6.486% | 1.1% | 2.691% | 1.098% | 2.485% | 1.998% | 1.23% | 3.5% | 2.909% | 0.9243% | 3.898% | 2.796% | 4.291% | 1.585% | 0.9615% | 1.678%
| PDM3 |  | 1.847% | -4.288% | -5.705% | 3.326% | -1.634% | 12.07% | 3.326% | -0.3721% | -2.982% | -6.028% | 9.199% | -12.6% | 8.111% | -6.115% | 15.29% | -6.472% | -8.203% | 1.803% | 6.241% | -0.3721% | -1.764%
| Z-Score (Absolute) |  | 0.28 | 0.5 | 0.67 | 0.47 | 0.16 | 1.57 | 0.47 | 0 | 0.33 | 0.72 | 1.21 | 1.55 | 1.07 | 0.73 | 1.98 | 0.77 | 0.99 | 0.28 | 0.84 | 0 | 0.18
| Analytical results for Pr in OREAS 243 (Certified Value 2.06 ppm) | [24 empty] | Certified
Pr | Round | Replicate | 1.01: Lab; 1.02: Lab; 1.03: Lab; 1.04: Lab; 1.05: Lab; 1.07: Lab; 1.08: Lab; 1.10: Lab; 1.11: Lab; 1.13: Lab |  |  | 1
| No | No | 1.01: 1.02; 1.02: 1.05; 1.03: 1.08; 1.04: 1.10; 1.05: 1.14; 1.07: 1.15; 1.08: 1.16; 1.10: 1.17; 1.11: 1.20; 1.13: 1.24 |  |  | ppm
|  |  | 1.01: 4A*MS; 1.02: 4A*MS; 1.03: 4A*MS; 1.04: 4A*MS; 1.05: 4A*OES/MS; 1.07: 4A*MS; 1.08: 4A*MS; 1.10: 4A*MS; 1.11: 4A*OES/MS; 1.13: 4A*MS |  |  | 2
3
| 1 | 1 | 1.01: 2; 1.02: 2.21; 1.03: 2.05; 1.04: 2.15; 1.05: 1.9; 1.07: 2.2001; 1.08: 1.94; 1.10: 1.4; 1.11: 1.7; 1.13: 2.14 |  |  | 1
| 1 | 2 | 1.01: 2; 1.02: 2.22; 1.03: 2.04; 1.04: 2.18; 1.05: 2; 1.07: 2.177; 1.08: 2; 1.10: 1.3; 1.11: 1.8; 1.13: 2.13 |  |  | 29
| 1 | 3 | 1.01: 1.96; 1.02: 2.14; 1.03: 2.01; 1.04: 2.16; 1.05: 2; 1.07: 2.2054; 1.08: 1.98; 1.10: 0.1; 1.11: 1.9; 1.13: 2.25 |  |  | 16
| 1 | 4 | 1.01: 2; 1.02: 2.18; 1.03: 2; 1.04: 2.14; 1.05: 1.9; 1.07: 2.2603; 1.08: 2.01; 1.10: 1.2; 1.11: 1.9; 1.13: 2.24 |  |  | 2.0552
| 1 | 5 | 1.01: 2.04; 1.02: 2.16; 1.03: 1.95; 1.04: 2.1; 1.05: 2; 1.07: 2.2196; 1.08: 1.98; 1.10: 1.4; 1.11: 1.9; 1.13: 2.23 |  |  | 50
| 1 | 6 | 1.01: 2.02; 1.02: 2.13; 1.03: 1.95; 1.04: 1.97; 1.05: 2; 1.07: 2.2205; 1.08: 1.97; 1.10: 1.3; 1.11: 1.7; 1.13: 2.19
| Mean |  | 1.01: 2.0033; 1.02: 2.1733; 1.03: 2; 1.04: 2.1167; 1.05: 1.9667; 1.07: 2.2138; 1.08: 1.98; 1.10: 1.1167; 1.11: 1.8167; 1.13: 2.1967
| Median |  | 1.01: 2; 1.02: 2.17; 1.03: 2.005; 1.04: 2.145; 1.05: 2; 1.07: 2.2125; 1.08: 1.98; 1.10: 1.3; 1.11: 1.85; 1.13: 2.21
| Std Dev. |  | 1.01: 0.026583; 1.02: 0.036697; 1.03: 0.042895; 1.04: 0.076594; 1.05: 0.05164; 1.07: 0.027768; 1.08: 0.024495; 1.10: 0.50365; 1.11: 0.098319; 1.13: 0.052026
| Rel.Std.Dev. |  | 1.01: 1.327%; 1.02: 1.689%; 1.03: 2.145%; 1.04: 3.619%; 1.05: 2.626%; 1.07: 1.254%; 1.08: 1.237%; 1.10: 45.1%; 1.11: 5.412%; 1.13: 2.368%
| PDM3 |  | 1.01: -2.522%; 1.02: 5.75%; 1.03: -2.684%; 1.04: 2.993%; 1.05: -4.306%; 1.07: 7.72%; 1.08: -3.657%; 1.10: -45.67%; 1.11: -11.6%; 1.13: 6.885%
| Z-Score (Absolute) |  | 1.01: 0.01; 1.02: 0.81; 1.03: 0.01; 1.04: 0.54; 1.05: 0.16; 1.07: 1; 1.08: 0.1; 1.10: 4.16; 1.11: 0.87; 1.13: 0.92
| Analytical results for Rb in OREAS 243 (Certified Value 17.9 ppm) | [24 empty] | Certified
Rb | Round | Replicate | Lab | Lab | Lab | Lab | Lab | Lab | Lab | Lab | Lab | Lab | Lab | Lab | Lab | Lab | Lab | Lab | Lab | Lab | Lab |  |  |  |  | 1
| No | No | 1.01 | 1.02 | 1.04 | 1.05 | 1.07 | 1.08 | 1.10 | 1.11 | 1.13 | 1.14 | 1.15 | 1.16 | 1.18 | 1.19 | 1.20 | 1.24 | 1.25 | 1.26 | 1.27 |  |  |  |  | ppm
|  |  | 4A*OES/MS | 4A*MS | 4A*OES/MS | 4A*MS | 4A*OES/MS | 4A*MS | 4A*MS | 4A*OES | 4A*MS | 4A*OES/MS | 4A*MS | 4A*MS | 4A*OES/MS | 4A*MS | 4A*OES/MS | 4A*MS | 4A*OES/MS | 4A*OES/MS | 4A*OES/MS |  |  |  |  | 1
2
| 1 | 1 | 19.9 | 17.4 | 18.3 | 19.6 | 19.2 | 17.74 | 19.62 | 17.5 | 17.2 | 18.2 | 18.0024 | 15.7 | 17.6 | 16.8 | 16.3 | 18 | 18.6 | 19.8 | 17.4 |  |  |  |  | 1
| 1 | 2 | 19.2 | 18 | 19.2 | 20.4 | 19.3 | 17.29 | 18.69 | 17.9 | 17.6 | 17.9 | 18.0331 | 16.1 | 17.6 | 16.3 | 16.9 | 17.9 | 18.6 | 20.2 | 16.2 |  |  |  |  | 30
| 1 | 3 | 20.4 | 17.6 | 18.4 | 19.9 | 17 | 16.92 | 18.42 | 17.5 | 16.9 | 18.3 | 17.5762 | 15.9 | 17.5 | 16.3 | 17 | 18.6 | 18.3 | 20 | 17.2 |  |  |  |  | 16
| 1 | 4 | 19.5 | 17.8 | 18.4 | 19.2 | 18.1 | 17.19 | 19.07 | 18 | 17 | 17.8 | 17.9907 | 15.7 | 17.3 | 16.7 | 17.4 | 18.5 | 19.1 | 19.8 | 17 |  |  |  |  | 17.9349
| 1 | 5 | 19.3 | 17.4 | 17.5 | 19 | 17.9 | 17.06 | 19.35 | 17.4 | 17.1 | 19 | 18.1264 | 15.6 | 17.5 | 16.2 | 17.2 | 18.4 | 18.4 | 20 | 17 |  |  |  |  | 51
| 1 | 6 | 19.9 | 18 | 18.4 | 19.1 | 17.9 | 17.03 | 17.47 | 17.8 | 17 | 18.8 | 18.1961 | 15.7 | 17.6 | 16.1 | 16.6 | 18.2 | 18.6 | 20 | 16.5
| Mean |  | 19.7 | 17.7 | 18.3667 | 19.5333 | 18.2333 | 17.205 | 18.77 | 17.6833 | 17.1333 | 18.3333 | 17.9875 | 15.7833 | 17.5167 | 16.4 | 16.9 | 18.2667 | 18.6 | 19.9667 | 16.8833
| Median |  | 19.7 | 17.7 | 18.4 | 19.4 | 18 | 17.125 | 18.88 | 17.65 | 17.05 | 18.25 | 18.0178 | 15.7 | 17.55 | 16.3 | 16.95 | 18.3 | 18.6 | 20 | 17
| Std Dev. |  | 0.45166 | 0.27568 | 0.53914 | 0.54283 | 0.8756 | 0.29208 | 0.77043 | 0.24833 | 0.25033 | 0.48028 | 0.21645 | 0.18348 | 0.1169 | 0.28284 | 0.4 | 0.28048 | 0.27568 | 0.15055 | 0.44907
| Rel.Std.Dev. |  | 2.293% | 1.558% | 2.935% | 2.779% | 4.802% | 1.698% | 4.105% | 1.404% | 1.461% | 2.62% | 1.203% | 1.163% | 0.6674% | 1.725% | 2.367% | 1.535% | 1.482% | 0.754% | 2.66%
| PDM3 |  | 9.842% | -1.309% | 2.408% | 8.913% | 1.664% | -4.069% | 4.657% | -1.402% | -4.469% | 2.222% | 0.2935% | -12% | -2.332% | -8.558% | -5.77% | 1.85% | 3.709% | 11.33% | -5.863%
| Z-Score (Absolute) |  | 1.48 | 0.25 | 0.33 | 1.33 | 0.21 | 0.67 | 0.67 | 0.26 | 0.74 | 0.3 | 0 | 1.9 | 0.41 | 1.37 | 0.94 | 0.24 | 0.53 | 1.71 | 0.95
| Analytical results for Re in OREAS 243 (Certified Value 0.003 ppm) | [24 empty] | Certified
Re | Round | Replicate | Lab | Lab | Lab | Lab | Lab | Lab | Lab | Lab | Lab | Lab | Lab | Lab | Lab | Lab | Lab | Lab | [7 empty] | 1
| No | No | 1.01 | 1.02 | 1.07 | 1.08 | 1.10 | 1.11 | 1.13 | 1.14 | 1.18 | 1.19 | 1.20 | 1.23 | 1.24 | 1.25 | 1.26 | 1.27 | [7 empty] | ppm
|  |  | 4A*OES/MS | 4A*MS | 4A*OES/MS | 4A*MS | 4A*MS | 4A*OES | 4A*MS | 4A*OES/MS | 4A*OES/MS | 4A*MS | 4A*OES/MS | 4A*OES | 4A*MS | 4A*OES/MS | 4A*OES/MS | 4A*OES/MS | [7 empty] | 3
3
| 1 | 1 | 0.002 | < 0.1 | < 0.005 | < 0.002 | 0.008 | < 0.05 | < 0.05 | 0.003 | 0.003 | < 0.05 | < 0.002 | < 5 | 0.007 | 0.003 | 0.003 | 0.004 | [7 empty] | 1
| 1 | 2 | 0.002 | < 0.1 | < 0.005 | < 0.002 | 0.01 | < 0.05 | < 0.05 | 0.003 | 0.002 | < 0.05 | 0.003 | < 5 | < 0.002 | 0.002 | 0.003 | 0.003 | [7 empty] | 31
| 1 | 3 | 0.003 | < 0.1 | 0.006 | 0.003 | 0.003 | < 0.05 | < 0.05 | 0.003 | 0.002 | < 0.05 | 0.003 | < 5 | 0.004 | 0.002 | 0.003 | 0.003 | [7 empty] | 16
| 1 | 4 | 0.003 | < 0.1 | 0.006 | 0.002 | 0.007 | < 0.05 | < 0.05 | 0.002 | 0.002 | < 0.05 | 0.002 | < 5 | < 0.002 | 0.003 | 0.003 | 0.003 | [7 empty] | 0.0027083
| 1 | 5 | 0.003 | < 0.1 | < 0.005 | 0.003 | 0.004 | < 0.05 | < 0.05 | 0.003 | 0.003 | < 0.05 | < 0.002 | < 5 | < 0.002 | 0.002 | 0.003 | 0.002 | [7 empty] | 52
| 1 | 6 | 0.002 | < 0.1 | 0.006 | < 0.002 | 0.007 | < 0.05 | < 0.05 | 0.003 | 0.003 | < 0.05 | < 0.002 | < 5 | 0.006 | 0.003 | 0.003 | 0.003
| Mean |  | 1.01: 0.0025; 1.03: 0.006; 1.04: 0.0026667; 1.05: 0.0065; 1.10: 0.0028333; 1.11: 0.0025; 1.14: 0.0026667; 1.17: 0.0056667; 1.18: 0.0025; 1.19: 0.003; 1.20: 0.003
| Median |  | 1.01: 0.0025; 1.03: 0.006; 1.04: 0.003; 1.05: 0.007; 1.10: 0.003; 1.11: 0.0025; 1.14: 0.003; 1.17: 0.006; 1.18: 0.0025; 1.19: 0.003; 1.20: 0.003
| Std Dev. |  | 1.01: 0.00054772; 1.03: 1.0623e-18; 1.04: 0.00057735; 1.05: 0.0025884; 1.10: 0.00040825; 1.11: 0.00054772; 1.14: 0.00057735; 1.17: 0.0015275; 1.18: 0.00054772; 1.19: 4.7507e-19; 1.20: 0.00063246
| Rel.Std.Dev. |  | 1.01: 21.91%; 1.03: 1.77e-14%; 1.04: 21.65%; 1.05: 39.82%; 1.10: 14.41%; 1.11: 21.91%; 1.14: 21.65%; 1.17: 26.96%; 1.18: 21.91%; 1.19: 1.584e-14%; 1.20: 21.08%
| PDM3 |  | 1.01: -7.692%; 1.03: 121.5%; 1.04: -1.538%; 1.05: 140%; 1.10: 4.615%; 1.11: -7.692%; 1.14: -1.538%; 1.17: 109.2%; 1.18: -7.692%; 1.19: 10.77%; 1.20: 10.77%
| Z-Score (Absolute) |  | 0.37 | 26.14 | 0.6 | 0.74 | 1.86 | 12.18 | 12.18 | 0.19 | 0.37 | 12.18 | 0.74 | 1393.35 | 0.09 | 0.37 | 0.09 | 0.09
| Analytical results for S in OREAS 243 (Certified Value 0.527 wt.%) | [24 empty] | Certified
S | Round | Replicate | Lab | Lab | Lab | Lab | Lab | Lab | Lab | Lab | Lab | Lab | Lab | Lab | Lab | Lab | Lab | Lab | Lab | Lab | Lab | Lab |  |  |  | 1
| No | No | 1.01 | 1.02 | 1.03 | 1.04 | 1.05 | 1.07 | 1.08 | 1.10 | 1.11 | 1.13 | 1.14 | 1.16 | 1.18 | 1.19 | 1.20 | 1.23 | 1.24 | 1.25 | 1.26 | 1.27 |  |  |  | wt.%
|  |  | 4A*OES/MS | 4A*OES | 4A*OES | 4A*OES/MS | 4A*OES | 4A*OES/MS | 4A*MS | 4A*OES | 4A*OES | 4A*OES | 4A*OES/MS | 4A*OES/MS | 4A*OES/MS | 4A*OES | 4A*OES/MS | 4A*OES | 4A*OES/MS | 4A*OES/MS | 4A*OES/MS | 4A*OES/MS |  |  |  | 3
3
| 1 | 1 | 0.53 | 0.515 | 0.58992 | 0.53 | 0.58 | 0.52 | 0.5 | 0.51 | 0.537 | 0.5322 | 0.48 | 0.54 | 0.52 | 0.532 | 0.43 | 0.53 | 0.46 | 0.53 | 0.55 | 0.54 |  |  |  | 1
| 1 | 2 | 0.53 | 0.53 | 0.59904 | 0.54 | 0.6 | 0.53 | 0.52 | 0.53 | 0.534 | 0.5196 | 0.5 | 0.55 | 0.52 | 0.536 | 0.44 | 0.53 | 0.48 | 0.53 | 0.53 | 0.51 |  |  |  | 16
| 1 | 3 | 0.54 | 0.525 | 0.59904 | 0.47 | 0.56 | 0.52 | 0.48 | 0.52 | 0.538 | 0.5203 | 0.5 | 0.55 | 0.52 | 0.532 | 0.44 | 0.53 | 0.48 | 0.52 | 0.54 | 0.53 |  |  |  | 16
| 1 | 4 | 0.53 | 0.52 | 0.58744 | 0.48 | 0.61 | 0.51 | 0.5 | 0.52 | 0.542 | 0.5142 | 0.47 | 0.55 | 0.52 | 0.54 | 0.44 | 0.5 | 0.49 | 0.54 | 0.54 | 0.53 |  |  |  | 0.52732
| 1 | 5 | 0.52 | 0.53 | 0.57888 | 0.53 | 0.59 | 0.53 | 0.5 | 0.52 | 0.542 | 0.5224 | 0.5 | 0.55 | 0.52 | 0.541 | 0.44 | 0.52 | 0.5 | 0.53 | 0.54 | 0.53 |  |  |  | 53
| 1 | 6 | 0.53 | 0.535 | 0.58464 | 0.56 | 0.56 | 0.51 | 0.48 | 0.52 | 0.536 | 0.5195 | 0.49 | 0.55 | 0.53 | 0.53 | 0.43 | 0.53 | 0.51 | 0.53 | 0.54 | 0.52
| Mean |  | 0.53 | 0.52583 | 0.58983 | 0.51833 | 0.58333 | 0.52 | 0.49667 | 0.52 | 0.53817 | 0.52137 | 0.49 | 0.54833 | 0.52167 | 0.53517 | 0.43667 | 0.52333 | 0.48667 | 0.53 | 0.54 | 0.52667
| Median |  | 0.53 | 0.5275 | 0.58868 | 0.53 | 0.585 | 0.52 | 0.5 | 0.52 | 0.5375 | 0.51995 | 0.495 | 0.55 | 0.52 | 0.534 | 0.44 | 0.53 | 0.485 | 0.53 | 0.54 | 0.53
| Std Dev. |  | 0.0063246 | 0.0073598 | 0.0080275 | 0.035449 | 0.020656 | 0.0089443 | 0.015055 | 0.0063246 | 0.0032506 | 0.0059587 | 0.012649 | 0.0040825 | 0.0040825 | 0.0045789 | 0.005164 | 0.012111 | 0.017512 | 0.0063246 | 0.0063246 | 0.010328
| Rel.Std.Dev. |  | 1.193% | 1.4% | 1.361% | 6.839% | 3.541% | 1.72% | 3.031% | 1.216% | 0.604% | 1.143% | 2.581% | 0.7445% | 0.7826% | 0.8556% | 1.183% | 2.314% | 3.598% | 1.193% | 1.171% | 1.961%
| PDM3 |  | 0.5074% | -0.2828% | 11.85% | -1.705% | 10.62% | -1.389% | -5.814% | -1.389% | 2.056% | -1.13% | -7.078% | 3.984% | -1.073% | 1.487% | -17.19% | -0.7569% | -7.71% | 0.5074% | 2.404% | -0.1247%
| Z-Score (Absolute) |  | 0.43 | 0.1 | 5.23 | 0.5 | 4.71 | 0.37 | 2.24 | 0.37 | 1.09 | 0.26 | 2.77 | 1.9 | 0.23 | 0.85 | 7.04 | 0.1 | 3.04 | 0.43 | 1.24 | 0.17
| Analytical results for Sb in OREAS 243 (Certified Value 2.24 ppm) | [24 empty] | Certified
Sb | Round | Replicate | Lab | Lab | Lab | Lab | Lab | Lab | Lab | Lab | Lab | Lab | Lab | Lab | Lab | Lab | Lab | Lab | Lab | Lab | Lab | Lab | Lab | Lab |  | 1
| No | No | 1.01 | 1.02 | 1.03 | 1.04 | 1.05 | 1.07 | 1.08 | 1.10 | 1.11 | 1.12 | 1.13 | 1.14 | 1.16 | 1.17 | 1.18 | 1.19 | 1.20 | 1.23 | 1.24 | 1.25 | 1.26 | 1.27 |  | ppm
|  |  | 4A*OES/MS | 4A*MS | 4A*OES | 4A*OES/MS | 4A*MS | 4A*OES/MS | 4A*MS | 4A*MS | 4A*OES | 4A*OES | 4A*MS | 4A*OES/MS | 4A*MS | 4A*MS | 4A*OES/MS | 4A*MS | 4A*OES/MS | 4A*OES | 4A*MS | 4A*OES/MS | 4A*OES/MS | 4A*OES/MS |  | 2
3
| 1 | 1 | 2.28 | 2.2 | < 5 | 2.08 | 2.65 | 1.6 | 2.2 | 2.34 | 2.2 | < 10 | 2.2 | 0.1 | 2.28 | 2.4 | 1.96 | 2.2 | 1.92 | < 5 | 2.18 | 2.42 | 2.3 | 2.26 |  | 1
| 1 | 2 | 2.33 | 2.2 | < 5 | 2.22 | 2.76 | 1.6 | 2.15 | 2.52 | 2.2 | < 10 | 2 | 0.2 | 2.39 | 2.4 | 1.97 | 2.2 | 1.97 | < 5 | 2.13 | 2.31 | 2.2 | 2.2 |  | 32
| 1 | 3 | 2.38 | 2.2 | < 5 | 2.13 | 2.63 | 1.5 | 2.1 | 2.47 | 2.4 | < 10 | 2 | 0.2 | 2.35 | 2.4 | 1.9 | 2.2 | 2.05 | < 5 | 2.29 | 2.34 | 2.1 | 2.24 |  | 16
| 1 | 4 | 2.34 | 2.2 | < 5 | 2.18 | 2.66 | 1.5 | 2.09 | 2.32 | 2.4 | < 10 | 2 | 0.2 | 2.33 | 2.3 | 1.96 | 2.2 | 2.24 | < 5 | 2.26 | 2.56 | 2.2 | 2.24 |  | 2.2351
| 1 | 5 | 2.38 | 2.2 | < 5 | 2.06 | 2.59 | 1.6 | 2.05 | 2.38 | 2.3 | < 10 | 2.1 | 0.2 | 2.39 | 2.8 | 1.91 | 2.1 | 2.03 | < 5 | 2.23 | 2.38 | 2.1 | 2.26 |  | 54
| 1 | 6 | 2.46 | 2.2 | < 5 | 2.08 | 2.79 | 1.6 | 2.06 | 2.07 | 2.4 | < 10 | 2 | 0.3 | 2.28 | 2.4 | 1.92 | 2.3 | 1.98 | < 5 | 2.22 | 2.38 | 2.1 | 2.2
| Mean |  | 2.3617 | 2.2 |  | 2.125 | 2.68 | 1.5667 | 2.1083 | 2.35 | 2.3167 |  | 2.05 | 0.2 | 2.3367 | 2.45 | 1.9367 | 2.2 | 2.0317 |  | 2.2183 | 2.3983 | 2.1667 | 2.2333
| Median |  | 2.36 | 2.2 |  | 2.105 | 2.655 | 1.6 | 2.095 | 2.36 | 2.35 |  | 2 | 0.2 | 2.34 | 2.4 | 1.94 | 2.2 | 2.005 |  | 2.225 | 2.38 | 2.15 | 2.24
| Std Dev. |  | 0.0608 | 4.8648e-16 |  | 0.063797 | 0.077974 | 0.05164 | 0.057067 | 0.15723 | 0.098319 |  | 0.083666 | 0.063246 | 0.049666 | 0.17607 | 0.030111 | 0.063246 | 0.11197 |  | 0.057067 | 0.087731 | 0.08165 | 0.027325
| Rel.Std.Dev. |  | 2.574% | 2.211e-14% |  | 3.002% | 2.909% | 3.296% | 2.707% | 6.69% | 4.244% |  | 4.081% | 31.62% | 2.125% | 7.186% | 1.555% | 2.875% | 5.511% |  | 2.573% | 3.658% | 3.768% | 1.224%
| PDM3 |  | 5.661% | -1.572% |  | -4.928% | 19.9% | -29.91% | -5.673% | 5.139% | 3.648% |  | -8.283% | -91.05% | 4.542% | 9.613% | -13.35% | -1.572% | -9.103% |  | -0.7518% | 7.301% | -3.063% | -0.08071%
| Z-Score (Absolute) |  | 0.59 | 0.11 | 1.2 | 0.44 | 1.99 | 2.88 | 0.51 | 0.54 | 0.4 | 12.13 | 0.77 | 8.86 | 0.48 | 0.98 | 1.26 | 0.11 | 0.85 | 1.2 | 0.03 | 0.75 | 0.26 | 0.03
| Analytical results for Sc in OREAS 243 (Certified Value 35.9 ppm) | [24 empty] | Certified
Sc | Round | Replicate | Lab | Lab | Lab | Lab | Lab | Lab | Lab | Lab | Lab | Lab | Lab | Lab | Lab | Lab | Lab | Lab | Lab | Lab | Lab | Lab | Lab | Lab |  | 1
| No | No | 1.01 | 1.02 | 1.03 | 1.04 | 1.05 | 1.07 | 1.08 | 1.10 | 1.11 | 1.13 | 1.14 | 1.15 | 1.16 | 1.17 | 1.18 | 1.19 | 1.20 | 1.23 | 1.24 | 1.25 | 1.26 | 1.27 |  | ppm
|  |  | 4A*OES/MS | 4A*OES | 4A*OES | 4A*OES/MS | 4A*MS | 4A*OES/MS | 4A*MS | 4A*MS | 4A*OES | 4A*OES | 4A*OES/MS | 4A*MS | 4A*MS | 4A*MS | 4A*OES/MS | 4A*OES | 4A*OES/MS | 4A*OES | 4A*OES/MS | 4A*OES/MS | 4A*OES/MS | 4A*OES/MS |  | 1
2
| 1 | 1 | 40.1 | 35 | 29.1111 | 34 | 37.6 | 35.7 | 34.4 | 39.4 | 46 | 36 | 35 | 35.8867 | 41.3 | 32.2 | 33.5 | 34 | 33.7 | 34 | 36 | 36.2 | 38 | 36.5 |  | 1
| 1 | 2 | 39.8 | 36 | 29.3562 | 35.6 | 38.2 | 35.9 | 33.7 | 39 | 48 | 36 | 35 | 36.5677 | 36.6 | 30.7 | 34 | 35 | 34.3 | 35 | 36 | 34.9 | 37 | 34.4 |  | 33
| 1 | 3 | 41.3 | 35 | 29.2372 | 33.9 | 37.4 | 32.7 | 33.3 | 38.8 | 48 | 35 | 35 | 35.8561 | 36.3 | 2.6 | 32.6 | 34 | 35.8 | 34 | 36 | 36.2 | 37.8 | 35.2 |  | 16
| 1 | 4 | 40.1 | 35 | 28.686 | 34.6 | 39 | 34.3 | 33.6 | 39.5 | 48 | 35 | 35 | 36.3657 | 42.2 | 26.6 | 32.9 | 35 | 36 | 33 | 36 | 37.5 | 37.4 | 35.6 |  | 35.9449
| 1 | 5 | 39.7 | 36 | 28.9883 | 33.5 | 37.5 | 35.1 | 32.7 | 40.4 | 46 | 36 | 36 | 36.1273 | 39.9 | 31.3 | 33 | 35 | 35.3 | 34 | 36 | 35.6 | 37.3 | 35.5 |  | 55
| 1 | 6 | 40.2 | 36 | 28.6825 | 33.1 | 36.5 | 35 | 33 | 37.9 | 47 | 35 | 36 | 36.018 | 41.4 | 30.3 | 33.1 | 34 | 34 | 38 | 36 | 36.1 | 37.8 | 34.5
| Mean |  | 40.2 | 35.5 | 29.0102 | 34.1167 | 37.7 | 34.7833 | 33.45 | 39.1667 | 47.1667 | 35.5 | 35.3333 | 36.1369 | 39.6167 | 25.6167 | 33.1833 | 34.5 | 34.85 | 34.6667 | 36 | 36.0833 | 37.55 | 35.2833
| Median |  | 40.1 | 35.5 | 29.0497 | 33.95 | 37.55 | 35.05 | 33.45 | 39.2 | 47.5 | 35.5 | 35 | 36.0726 | 40.6 | 30.5 | 33.05 | 34.5 | 34.8 | 34 | 36 | 36.15 | 37.6 | 35.35
| Std Dev. |  | 0.57271 | 0.54772 | 0.28088 | 0.88412 | 0.83905 | 1.1669 | 0.59582 | 0.83106 | 0.98319 | 0.54772 | 0.5164 | 0.28058 | 2.5639 | 11.4381 | 0.49565 | 0.54772 | 0.97724 | 1.7512 | 0 | 0.85654 | 0.37815 | 0.77825
| Rel.Std.Dev. |  | 1.425% | 1.543% | 0.9682% | 2.591% | 2.226% | 3.355% | 1.781% | 2.122% | 2.085% | 1.543% | 1.462% | 0.7764% | 6.472% | 44.65% | 1.494% | 1.588% | 2.804% | 5.052% | 0% | 2.374% | 1.007% | 2.206%
| PDM3 |  | 11.84% | -1.238% | -19.29% | -5.086% | 4.883% | -3.232% | -6.941% | 8.963% | 31.22% | -1.238% | -1.701% | 0.5341% | 10.21% | -28.73% | -7.683% | -4.02% | -3.046% | -3.556% | 0.1532% | 0.3851% | 4.465% | -1.841%
| Z-Score (Absolute) |  | 2.91 | 0.05 | 3.9 | 0.79 | 1.39 | 0.39 | 1.2 | 2.28 | 7.15 | 0.05 | 0.05 | 0.44 | 2.56 | 5.96 | 1.36 | 0.56 | 0.34 | 0.46 | 0.35 | 0.41 | 1.3 | 0.08
| Analytical results for Se in OREAS 243 (Certified Value < 1 ppm) | [24 empty] | Certified
Se | Round | Replicate | Lab | Lab | Lab | Lab | Lab | Lab | Lab | Lab | Lab | Lab | Lab | Lab | Lab | Lab | Lab | Lab | Lab | Lab | Lab | Lab | Lab |  |  | 1
| No | No | 1.01 | 1.02 | 1.03 | 1.04 | 1.05 | 1.08 | 1.10 | 1.11 | 1.12 | 1.13 | 1.14 | 1.16 | 1.17 | 1.18 | 1.19 | 1.20 | 1.23 | 1.24 | 1.25 | 1.26 | 1.27 |  |  | ppm
|  |  | 4A*OES/MS | 4A*MS | 4A*OES | 4A*OES/MS | 4A*MS | 4A*MS | 4A*MS | 4A*OES | 4A*OES | 4A*MS | 4A*OES/MS | 4A*MS | 4A*MS | 4A*OES/MS | 4A*MS | 4A*OES/MS | 4A*OES | 4A*MS | 4A*OES/MS | 4A*OES/MS | 4A*OES/MS |  |  | 2
2
| 1 | 1 | 1 | < 5 | < 5 | < 2 | 3.8 | 0.7 | 4.9 | 28 | < 10 | < 1 | 0.8 | < 2 | < 0.1 | 1 | 1 | 0.4 | < 5 | 1 | 1 | < 1 | 1 |  |  | 1
| 1 | 2 | 1 | < 5 | < 5 | < 2 | 4 | 0.5 | 2.8 | 24 | < 10 | < 1 | 0.6 | < 2 | < 0.1 | 1 | 1 | 0.3 | < 5 | 1 | < 1 | < 1 | < 1 |  |  | 34
| 1 | 3 | 1 | < 5 | < 5 | < 2 | 4 | < 0.5 | 1 | 26 | < 10 | < 1 | 0.9 | < 2 | < 0.1 | 1 | 1 | 0.3 | < 5 | 1 | 1 | < 1 | 1 |  |  | 16
| 1 | 4 | 1 | < 5 | < 5 | < 2 | 3.6 | 0.6 | 0.6 | 33 | < 10 | < 1 | 0.6 | < 2 | < 0.1 | 1 | 1 | 0.3 | < 5 | 1 | < 1 | < 1 | 1 |  |  | < 1
| 1 | 5 | 1 | < 5 | < 5 | < 2 | 3.7 | < 0.5 | < 0.5 | 31 | < 10 | < 1 | 0.8 | < 2 | < 0.1 | 1 | 1 | 0.3 | < 5 | 1 | < 1 | < 1 | 1 |  |  | 56
| 1 | 6 | 1 | < 5 | < 5 | < 2 | 4.3 | < 0.5 | 1.4 | 32 | < 10 | < 1 | 0.9 | < 2 | < 0.1 | 1 | 1 | 0.3 | < 5 | 1 | 1 | < 1 | 1
| Mean |  | 1.01: 1; 1.05: 3.9; 1.08: 0.6; 1.10: 2.14; 1.11: 29; 1.14: 0.76667; 1.18: 1; 1.19: 1; 1.20: 0.31667; 1.24: 1; 1.25: 1; 1.27: 1
| Median |  | 1.01: 1; 1.05: 3.9; 1.08: 0.6; 1.10: 1.4; 1.11: 29.5; 1.14: 0.8; 1.18: 1; 1.19: 1; 1.20: 0.3; 1.24: 1; 1.25: 1; 1.27: 1
| Std Dev. |  | 1.01: 0; 1.05: 0.25298; 1.08: 0.1; 1.10: 1.7516; 1.11: 3.5777; 1.14: 0.13663; 1.18: 0; 1.19: 0; 1.20: 0.040825; 1.24: 0; 1.25: 0; 1.27: 0
| Rel.Std.Dev. |  | 1.01: 0%; 1.05: 6.487%; 1.08: 16.67%; 1.10: 81.85%; 1.11: 12.34%; 1.14: 17.82%; 1.18: 0%; 1.19: 0%; 1.20: 12.89%; 1.24: 0%; 1.25: 0%; 1.27: 0%
PDM3
| Z-Score (Absolute) |  | 0 | 2.02 | 2.02 | 0 | 3.91 | 0.78 | 1.11 | 37.76 | 5.39 | 0.67 | 0.31 | 0 | 1.28 | 0 | 0 | 0.92 | 2.02 | 0 | 0.34 | 0.67 | 0.11
| Analytical results for Sm in OREAS 243 (Certified Value 2.58 ppm) | [24 empty] | Certified
Sm | Round | Replicate | 1.01: Lab; 1.02: Lab; 1.03: Lab; 1.04: Lab; 1.05: Lab; 1.08: Lab; 1.10: Lab; 1.11: Lab; 1.12: Lab; 1.13: Lab |  |  | 1
| No | No | 1.01: 1.02; 1.02: 1.05; 1.03: 1.08; 1.04: 1.10; 1.05: 1.14; 1.08: 1.15; 1.10: 1.16; 1.11: 1.17; 1.12: 1.20; 1.13: 1.24 |  |  | ppm
|  |  | 1.01: 4A*MS; 1.02: 4A*MS; 1.03: 4A*MS; 1.04: 4A*MS; 1.05: 4A*OES/MS; 1.08: 4A*MS; 1.10: 4A*MS; 1.11: 4A*MS; 1.12: 4A*OES/MS; 1.13: 4A*MS |  |  | 2
3
| 1 | 1 | 1.01: 2.55; 1.02: 2.8; 1.03: 2.65; 1.04: 2.62; 1.05: 2.5; 1.08: 2.5691; 1.10: 2.5; 1.11: 2.3; 1.12: 2.3; 1.13: 2.7 |  |  | 1
| 1 | 2 | 1.01: 2.6; 1.02: 2.9; 1.03: 2.65; 1.04: 2.63; 1.05: 2.7; 1.08: 2.5563; 1.10: 2.7; 1.11: 2.2; 1.12: 2.4; 1.13: 2.69 |  |  | 18
| 1 | 3 | 1.01: 2.75; 1.02: 2.9; 1.03: 2.64; 1.04: 2.68; 1.05: 2.8; 1.08: 2.4781; 1.10: 2.6; 1.11: 0.2; 1.12: 2.4; 1.13: 2.7 |  |  | 16
| 1 | 4 | 1.01: 2.55; 1.02: 2.8; 1.03: 2.64; 1.04: 2.67; 1.05: 2.5; 1.08: 2.5489; 1.10: 2.6; 1.11: 2.1; 1.12: 2.4; 1.13: 2.71 |  |  | 2.5846
| 1 | 5 | 1.01: 2.5; 1.02: 2.8; 1.03: 2.63; 1.04: 2.84; 1.05: 2.6; 1.08: 2.5224; 1.10: 2.6; 1.11: 2.3; 1.12: 2.4; 1.13: 2.68 |  |  | 57
| 1 | 6 | 1.01: 2.6; 1.02: 2.8; 1.03: 2.64; 1.04: 2.86; 1.05: 2.9; 1.08: 2.5191; 1.10: 2.6; 1.11: 2.1; 1.12: 2.3; 1.13: 2.7
| Mean |  | 1.01: 2.5917; 1.02: 2.8333; 1.03: 2.6417; 1.04: 2.7167; 1.05: 2.6667; 1.08: 2.5323; 1.10: 2.6; 1.11: 1.8667; 1.12: 2.3667; 1.13: 2.6967
| Median |  | 1.01: 2.575; 1.02: 2.8; 1.03: 2.64; 1.04: 2.675; 1.05: 2.65; 1.08: 2.5356; 1.10: 2.6; 1.11: 2.15; 1.12: 2.4; 1.13: 2.7
| Std Dev. |  | 1.01: 0.08612; 1.02: 0.05164; 1.03: 0.0075277; 1.04: 0.10596; 1.05: 0.1633; 1.08: 0.032897; 1.10: 0.063246; 1.11: 0.82138; 1.12: 0.05164; 1.13: 0.010328
| Rel.Std.Dev. |  | 1.01: 3.323%; 1.02: 1.823%; 1.03: 0.285%; 1.04: 3.9%; 1.05: 6.124%; 1.08: 1.299%; 1.10: 2.433%; 1.11: 44%; 1.12: 2.182%; 1.13: 0.383%
| PDM3 |  | 1.01: 0.2748%; 1.02: 9.625%; 1.03: 2.209%; 1.04: 5.111%; 1.05: 3.177%; 1.08: -2.022%; 1.10: 0.5972%; 1.11: -27.78%; 1.12: -8.431%; 1.13: 4.337%
| Z-Score (Absolute) |  | 1.01: 0.24; 1.02: 1.74; 1.03: 0.17; 1.04: 0.79; 1.05: 0.38; 1.08: 0.73; 1.10: 0.17; 1.11: 6.19; 1.12: 2.09; 1.13: 0.62
| Analytical results for Sn in OREAS 243 (Certified Value 1.25 ppm) | [24 empty] | Certified
Sn | Round | Replicate | Lab | Lab | Lab | Lab | Lab | Lab | Lab | Lab | Lab | Lab | Lab | Lab | Lab | Lab | Lab | Lab | Lab | Lab | Lab | Lab | Lab | Lab |  | 1
| No | No | 1.01 | 1.02 | 1.03 | 1.04 | 1.05 | 1.07 | 1.08 | 1.10 | 1.11 | 1.12 | 1.13 | 1.14 | 1.16 | 1.17 | 1.18 | 1.19 | 1.20 | 1.23 | 1.24 | 1.25 | 1.26 | 1.27 |  | ppm
|  |  | 4A*OES/MS | 4A*MS | 4A*OES | 4A*OES/MS | 4A*MS | 4A*OES/MS | 4A*MS | 4A*MS | 4A*OES | 4A*OES | 4A*MS | 4A*OES/MS | 4A*MS | 4A*MS | 4A*OES/MS | 4A*MS | 4A*OES/MS | 4A*OES | 4A*MS | 4A*OES/MS | 4A*OES/MS | 4A*OES/MS |  | 2
2
| 1 | 1 | 1.2 | 1 | < 10 | 1.2 | 1.8 | 1.7 | 1.3 | 1.3 | 1.1 | < 10 | 1.1 | < 1 | 1.3 | 0.5 | 1 | 1.8 | 1 | < 10 | 0.9 | 1.2 | 1.4 | 1.1 |  | 1
| 1 | 2 | 1.2 | < 1 | < 10 | 1.3 | 1.8 | 1.9 | 1.2 | 1.4 | 1.2 | < 10 | 1.2 | < 1 | 1.3 | 0.4 | 1 | 1.6 | 1 | < 10 | 0.9 | 1.3 | 1.4 | 1 |  | 7
| 1 | 3 | 1.3 | < 1 | < 10 | 1.2 | 1.7 | 1.7 | 1.2 | 1.2 | 1.3 | < 10 | 1.1 | < 1 | 1.3 | 0.5 | 1 | 1.7 | 1 | < 10 | 1.2 | 1.2 | 1.4 | 1.1 |  | 16
| 1 | 4 | 1.2 | 1 | < 10 | 1.3 | 1.7 | 1.8 | 1.2 | 1.3 | 1.1 | < 10 | 1.1 | < 1 | 1.3 | 0.5 | 1 | 1.7 | 1.1 | < 10 | 1 | 1.2 | 1.4 | 1.1 |  | 1.2522
| 1 | 5 | 1.3 | 1 | < 10 | 1.2 | 1.6 | 1.7 | 1.2 | 1.6 | 1.3 | < 10 | 1.1 | 1 | 1.3 | 0.5 | 1 | 1.7 | 1.1 | < 10 | 1 | 1.2 | 1.3 | 1.1 |  | 58
| 1 | 6 | 1.3 | 1 | < 10 | 1.3 | 1.6 | 1.8 | 1.2 | 1.2 | 1.2 | < 10 | 1.1 | 1 | 1.3 | 0.5 | 1 | 1.6 | 1 | < 10 | 1.1 | 1.2 | 1.4 | 1.1
| Mean |  | 1.25 | 1 |  | 1.25 | 1.7 | 1.7667 | 1.2167 | 1.3333 | 1.2 |  | 1.1167 | 1 | 1.3 | 0.48333 | 1 | 1.6833 | 1.0333 |  | 1.0167 | 1.2167 | 1.3833 | 1.0833
| Median |  | 1.25 | 1 |  | 1.25 | 1.7 | 1.75 | 1.2 | 1.3 | 1.2 |  | 1.1 | 1 | 1.3 | 0.5 | 1 | 1.7 | 1 |  | 1 | 1.2 | 1.4 | 1.1
| Std Dev. |  | 0.054772 | 0 |  | 0.054772 | 0.089443 | 0.08165 | 0.040825 | 0.15055 | 0.089443 |  | 0.040825 | 0 | 0 | 0.040825 | 0 | 0.075277 | 0.05164 |  | 0.1169 | 0.040825 | 0.040825 | 0.040825
| Rel.Std.Dev. |  | 4.382% | 0% |  | 4.382% | 5.261% | 4.622% | 3.355% | 11.29% | 7.454% |  | 3.656% | 0% | 0% | 8.447% | 0% | 4.472% | 4.997% |  | 11.5% | 3.355% | 2.951% | 3.768%
| PDM3 |  | -0.1775% | -20.14% |  | -0.1775% | 35.76% | 41.08% | -2.839% | 6.477% | -4.17% |  | -10.83% | -20.14% | 3.815% | -61.4% | -20.14% | 34.43% | -17.48% |  | -18.81% | -2.839% | 10.47% | -13.49%
| Z-Score (Absolute) |  | 0 | NA | 13.19 | 0 | 1.58 | 1.82 | 0.12 | 0.29 | 0.18 | 13.19 | 0.47 | NA | 0.18 | 2.7 | 0.88 | 1.52 | 0.76 | 13.19 | 0.82 | 0.12 | 0.47 | 0.59
Results from laboratories 2 and 14 were removed due to their 1 ppm reading resolution.
| Analytical results for Sr in OREAS 243 (Certified Value 98 ppm) | [24 empty] | Certified
Sr | Round | Replicate | Lab | Lab | Lab | Lab | Lab | Lab | Lab | Lab | Lab | Lab | Lab | Lab | Lab | Lab | Lab | Lab | Lab | Lab | Lab | Lab | Lab | Lab | Lab | 1
| No | No | 1.01 | 1.02 | 1.03 | 1.04 | 1.05 | 1.07 | 1.08 | 1.10 | 1.11 | 1.12 | 1.13 | 1.14 | 1.15 | 1.16 | 1.17 | 1.18 | 1.19 | 1.20 | 1.23 | 1.24 | 1.25 | 1.26 | 1.27 | ppm
|  |  | 4A*OES/MS | 4A*MS | 4A*OES | 4A*OES/MS | 4A*OES | 4A*OES/MS | 4A*MS | 4A*MS | 4A*OES | 4A*OES | 4A*MS | 4A*OES/MS | 4A*OES | 4A*OES/MS | 4A*MS | 4A*OES/MS | 4A*MS | 4A*OES/MS | 4A*OES | 4A*OES/MS | 4A*OES/MS | 4A*OES/MS | 4A*OES/MS | 0
1
| 1 | 1 | 105.5 | 95 | 114.2405 | 98.6 | 111 | 91 | 97.29 | 104.6 | 97.2 | 92 | 94.7 | 103 | 126.497 | 96.1 | 96 | 98.6 | 87.9 | 91 | 92 | 104 | 99.3 | 100.1 | 99.2 | 1
| 1 | 2 | 102 | 96.5 | 115.6617 | 99.1 | 115 | 91 | 94.42 | 102.2 | 99.3 | 83 | 95.2 | 99.8 | 125.6555 | 95.8 | 96.9 | 100.5 | 86.3 | 93 | 94 | 103 | 98.5 | 97.6 | 94.5 | 8
| 1 | 3 | 107 | 94.5 | 115.9185 | 98.9 | 112 | 95 | 93.03 | 103.2 | 97.2 | 85 | 90.6 | 105 | 126.5055 | 96.4 | 95.5 | 97.4 | 86.3 | 93 | 90 | 103 | 97.2 | 99.8 | 97.1 | 16
| 1 | 4 | 103.5 | 95.5 | 113.537 | 99.6 | 110 | 93 | 93.38 | 104.6 | 99.8 | 88 | 90.8 | 99.4 | 129.574 | 95.6 | 94.9 | 98.5 | 87.8 | 97 | 86 | 102 | 102 | 100.3 | 97.3 | 97.8884
| 1 | 5 | 102 | 96.5 | 116.83 | 92.9 | 111 | 97 | 92.27 | 105 | 98 | 91 | 92.6 | 103 | 127.1855 | 95.3 | 104.6 | 98.4 | 86.9 | 93 | 90 | 102 | 97.9 | 98.2 | 98.8 | 59
| 1 | 6 | 104 | 96.5 | 114.222 | 97.3 | 110 | 93 | 92.9 | 99.2 | 99 | 90 | 92.7 | 103 | 129.6335 | 97 | 96 | 98.2 | 86 | 92 | 88 | 103 | 99.7 | 100.1 | 94.9
| Mean |  | 104 | 95.75 | 115.0683 | 97.7333 | 111.5 | 93.3333 | 93.8817 | 103.1333 | 98.4167 | 88.1667 | 92.7667 | 102.2 | 127.5085 | 96.0333 | 97.3167 | 98.6 | 86.8667 | 93.1667 | 90 | 102.8333 | 99.1 | 99.35 | 96.9667
| Median |  | 103.75 | 96 | 114.9511 | 98.75 | 111 | 93 | 93.205 | 103.9 | 98.5 | 89 | 92.65 | 103 | 126.8455 | 95.95 | 96 | 98.45 | 86.6 | 93 | 90 | 103 | 98.9 | 99.95 | 97.2
| Std Dev. |  | 1.9748 | 0.88034 | 1.259 | 2.4905 | 1.8708 | 2.3381 | 1.8135 | 2.197 | 1.1107 | 3.5449 | 1.9107 | 2.1615 | 1.694 | 0.60882 | 3.6285 | 1.0257 | 0.8165 | 2.0412 | 2.8284 | 0.75277 | 1.6864 | 1.1502 | 1.9408
| Rel.Std.Dev. |  | 1.899% | 0.9194% | 1.094% | 2.548% | 1.678% | 2.505% | 1.932% | 2.13% | 1.129% | 4.021% | 2.06% | 2.115% | 1.329% | 0.634% | 3.729% | 1.04% | 0.9399% | 2.191% | 3.143% | 0.732% | 1.702% | 1.158% | 2.002%
| PDM3 |  | 6.243% | -2.185% | 17.55% | -0.1584% | 13.91% | -4.653% | -4.093% | 5.358% | 0.5397% | -9.931% | -5.232% | 4.405% | 30.26% | -1.895% | -0.5841% | 0.7269% | -11.26% | -4.824% | -8.059% | 5.052% | 1.238% | 1.493% | -0.9416%
| Z-Score (Absolute) |  | 0.95 | 0.3 | 2.62 | 0 | 2.08 | 0.66 | 0.58 | 0.82 | 0.1 | 1.44 | 0.75 | 0.67 | 4.49 | 0.26 | 0.06 | 0.13 | 1.64 | 0.69 | 1.17 | 0.77 | 0.21 | 0.24 | 0.12
| Analytical results for Ta in OREAS 243 (Certified Value 0.26 ppm) | [24 empty] | Certified
Ta | Round | Replicate | Lab | Lab | Lab | Lab | Lab | Lab | Lab | Lab | Lab | Lab | Lab | Lab | Lab | Lab | Lab | Lab | Lab | Lab | [5 empty] | 1
| No | No | 1.01 | 1.02 | 1.03 | 1.04 | 1.07 | 1.08 | 1.10 | 1.11 | 1.13 | 1.14 | 1.16 | 1.18 | 1.19 | 1.20 | 1.24 | 1.25 | 1.26 | 1.27 | [5 empty] | ppm
|  |  | 4A*OES/MS | 4A*MS | 4A*OES | 4A*OES/MS | 4A*OES/MS | 4A*MS | 4A*MS | 4A*OES | 4A*MS | 4A*OES/MS | 4A*MS | 4A*OES/MS | 4A*MS | 4A*OES/MS | 4A*MS | 4A*OES/MS | 4A*OES/MS | 4A*OES/MS | [5 empty] | 2
3
| 1 | 1 | 0.26 | 0.2 | 7.47 | 0.76 | 0.3 | 0.26 | 0.26 | 0.14 | 0.26 | < 0.1 | 0.24 | 0.23 | 0.26 | 0.2 | 0.33 | 0.28 | 0.38 | 0.24 | [5 empty] | 1
| 1 | 2 | 0.26 | 0.2 | 7.785 | 0.75 | 0.4 | 0.27 | 0.27 | 0.14 | 0.26 | < 0.1 | 0.25 | 0.24 | 0.26 | 0.2 | 0.28 | 0.29 | 0.3 | 0.24 | [5 empty] | 21
| 1 | 3 | 0.26 | 0.2 | 7.505 | 0.75 | 0.4 | 0.25 | 0.26 | 0.12 | 0.25 | < 0.1 | 0.26 | 0.24 | 0.25 | 0.2 | 0.29 | 0.28 | 0.29 | 0.24 | [5 empty] | 16
| 1 | 4 | 0.26 | 0.2 | 7.245 | 0.76 | 0.4 | 0.26 | 0.27 | 0.13 | 0.25 | < 0.1 | 0.26 | 0.24 | 0.26 | 0.2 | 0.3 | 0.3 | 0.28 | 0.24 | [5 empty] | 0.2637
| 1 | 5 | 0.26 | 0.2 | 7.565 | 0.72 | 0.3 | 0.25 | 0.26 | 0.12 | 0.27 | < 0.1 | 0.26 | 0.23 | < 0.05 | 0.2 | 0.32 | 0.27 | 0.3 | 0.25 | [5 empty] | 60
| 1 | 6 | 0.26 | 0.2 | 7.5833 | 0.72 | 0.4 | 0.26 | 0.26 | 0.15 | 0.27 | < 0.1 | 0.25 | 0.23 | 0.26 | 0.2 | 0.29 | 0.3 | 0.28 | 0.23
| Mean |  | 0.26 | 0.2 | 7.5256 | 0.74333 | 0.36667 | 0.25833 | 0.26333 | 0.13333 | 0.26 |  | 0.25333 | 0.235 | 0.258 | 0.2 | 0.30167 | 0.28667 | 0.305 | 0.24
| Median |  | 0.26 | 0.2 | 7.535 | 0.75 | 0.4 | 0.26 | 0.26 | 0.135 | 0.26 |  | 0.255 | 0.235 | 0.26 | 0.2 | 0.295 | 0.285 | 0.295 | 0.24
| Std Dev. |  | 0 | 3.0405e-17 | 0.17574 | 0.018619 | 0.05164 | 0.0075277 | 0.005164 | 0.012111 | 0.0089443 |  | 0.008165 | 0.0054772 | 0.0044721 | 3.0405e-17 | 0.019408 | 0.012111 | 0.037815 | 0.0063246
| Rel.Std.Dev. |  | 0% | 1.52e-14% | 2.335% | 2.505% | 14.08% | 2.914% | 1.961% | 9.083% | 3.44% |  | 3.223% | 2.331% | 1.733% | 1.52e-14% | 6.434% | 4.225% | 12.4% | 2.635%
| PDM3 |  | -1.402% | -24.16% | 2754% | 181.9% | 39.05% | -2.034% | -0.1379% | -49.44% | -1.402% |  | -3.93% | -10.88% | -2.16% | -24.16% | 14.4% | 8.711% | 15.66% | -8.986%
| Z-Score (Absolute) |  | 0 | NA | 183.72 | 12.22 | NA | 0.04 | 0.08 | 3.2 | 0 | 5.31 | 0.17 | 0.63 | 1.03 | NA | 1.05 | 0.67 | 1.14 | 0.51
Results from laboratories 2, 7 and 20 were removed due to their 0.1 ppm reading resolution.
| Analytical results for Tb in OREAS 243 (Certified Value 0.59 ppm) | [24 empty] | Certified
Tb | Round | Replicate | 1.01: Lab; 1.02: Lab; 1.03: Lab; 1.04: Lab; 1.05: Lab; 1.07: Lab; 1.08: Lab; 1.10: Lab; 1.11: Lab; 1.12: Lab; 1.13: Lab | 1
| No | No | 1.01: 1.02; 1.02: 1.04; 1.03: 1.05; 1.04: 1.08; 1.05: 1.10; 1.07: 1.14; 1.08: 1.15; 1.10: 1.16; 1.11: 1.17; 1.12: 1.20; 1.13: 1.24 | ppm
|  |  | 1.01: 4A*MS; 1.02: 4A*OES/MS; 1.03: 4A*MS; 1.04: 4A*MS; 1.05: 4A*MS; 1.07: 4A*OES/MS; 1.08: 4A*MS; 1.10: 4A*MS; 1.11: 4A*MS; 1.12: 4A*OES/MS; 1.13: 4A*MS | 2
3
| 1 | 1 | 1.01: 0.56; 1.02: 0.63; 1.03: 0.64; 1.04: 0.57; 1.05: 0.56; 1.07: 0.6; 1.08: 0.56003; 1.10: 0.57; 1.11: 0.4; 1.12: 0.5; 1.13: 0.61 | 1
| 1 | 2 | 1.01: 0.58; 1.02: 0.65; 1.03: 0.67; 1.04: 0.58; 1.05: 0.59; 1.07: 0.6; 1.08: 0.56484; 1.10: 0.56; 1.11: 0.4; 1.12: 0.5; 1.13: 0.6 | 22
| 1 | 3 | 1.01: 0.54; 1.02: 0.63; 1.03: 0.63; 1.04: 0.57; 1.05: 0.6; 1.07: 0.6; 1.08: 0.54623; 1.10: 0.57; 1.11: < 0.1; 1.12: 0.5; 1.13: 0.65 | 16
| 1 | 4 | 1.01: 0.56; 1.02: 0.63; 1.03: 0.68; 1.04: 0.56; 1.05: 0.62; 1.07: 0.6; 1.08: 0.55998; 1.10: 0.59; 1.11: 0.4; 1.12: 0.5; 1.13: 0.64 | 0.58524
| 1 | 5 | 1.01: 0.56; 1.02: 0.59; 1.03: 0.63; 1.04: 0.56; 1.05: 0.59; 1.07: 0.6; 1.08: 0.56624; 1.10: 0.56; 1.11: 0.5; 1.12: 0.5; 1.13: 0.64 | 61
| 1 | 6 | 1.01: 0.58; 1.02: 0.62; 1.03: 0.63; 1.04: 0.57; 1.05: 0.54; 1.07: 0.6; 1.08: 0.55089; 1.10: 0.55; 1.11: 0.4; 1.12: 0.5; 1.13: 0.61
| Mean |  | 1.01: 0.56333; 1.02: 0.625; 1.03: 0.64667; 1.04: 0.56833; 1.05: 0.58333; 1.07: 0.6; 1.08: 0.55803; 1.10: 0.56667; 1.11: 0.42; 1.12: 0.5; 1.13: 0.625
| Median |  | 1.01: 0.56; 1.02: 0.63; 1.03: 0.635; 1.04: 0.57; 1.05: 0.59; 1.07: 0.6; 1.08: 0.56; 1.10: 0.565; 1.11: 0.4; 1.12: 0.5; 1.13: 0.625
| Std Dev. |  | 1.01: 0.015055; 1.02: 0.019748; 1.03: 0.022509; 1.04: 0.0075277; 1.05: 0.028752; 1.07: 0; 1.08: 0.0078953; 1.10: 0.013663; 1.11: 0.044721; 1.12: 0; 1.13: 0.020736
| Rel.Std.Dev. |  | 1.01: 2.673%; 1.02: 3.16%; 1.03: 3.481%; 1.04: 1.325%; 1.05: 4.929%; 1.07: 0%; 1.08: 1.415%; 1.10: 2.411%; 1.11: 10.65%; 1.12: 0%; 1.13: 3.318%
| PDM3 |  | 1.01: -3.744%; 1.02: 6.793%; 1.03: 10.5%; 1.04: -2.889%; 1.05: -0.3263%; 1.07: 2.522%; 1.08: -4.649%; 1.10: -3.174%; 1.11: -28.23%; 1.12: -14.57%; 1.13: 6.793%
| Z-Score (Absolute) |  | 1.01: 0.56; 1.02: 2.19; 1.03: 3.15; 1.04: 0.33; 1.05: 0.33; 1.07: NA; 1.08: 0.79; 1.10: 0.41; 1.11: NA; 1.12: NA; 1.13: 2.19
Results from laboratories 14, 17 and 20 were removed due to their 0.1 ppm reading resolution.
| Analytical results for Te in OREAS 243 (Certified Value 0.13 ppm) | [24 empty] | Certified
Te | Round | Replicate | Lab | Lab | Lab | Lab | Lab | Lab | Lab | Lab | Lab | Lab | Lab | Lab | Lab | Lab | Lab | Lab | Lab | Lab | Lab |  |  |  |  | 1
| No | No | 1.01 | 1.02 | 1.03 | 1.04 | 1.07 | 1.08 | 1.10 | 1.11 | 1.13 | 1.14 | 1.16 | 1.18 | 1.19 | 1.20 | 1.23 | 1.24 | 1.25 | 1.26 | 1.27 |  |  |  |  | ppm
|  |  | 4A*OES/MS | 4A*MS | 4A*OES | 4A*OES/MS | 4A*OES/MS | 4A*MS | 4A*MS | 4A*OES | 4A*MS | 4A*OES/MS | 4A*MS | 4A*OES/MS | 4A*MS | 4A*OES/MS | 4A*OES | 4A*MS | 4A*OES/MS | 4A*OES/MS | 4A*OES/MS |  |  |  |  | 2
2
| 1 | 1 | 0.15 | < 0.2 | 8.7133 | 0.14 | 0.1 | < 0.2 | 0.26 | 0.2 | 0.1 | < 0.1 | 0.11 | 0.12 | < 0.1 | 0.12 | < 5 | 0.14 | 0.16 | 0.15 | 0.15 |  |  |  |  | 1
| 1 | 2 | 0.12 | < 0.2 | 8.415 | 0.13 | 0.2 | < 0.2 | 0.01 | 0.1 | 0.1 | < 0.1 | 0.13 | 0.12 | < 0.1 | 0.13 | < 5 | 0.14 | 0.13 | 0.1 | 0.15 |  |  |  |  | 23
| 1 | 3 | 0.14 | < 0.2 | 8.38 | 0.16 | < 0.1 | < 0.2 | 0.1 | 0.2 | < 0.1 | < 0.1 | 0.12 | 0.13 | < 0.1 | 0.1 | < 5 | 0.12 | 0.15 | 0.15 | 0.13 |  |  |  |  | 16
| 1 | 4 | 0.13 | < 0.2 | 8.7 | 0.12 | < 0.1 | < 0.2 | 0.03 | 0.1 | 0.1 | < 0.1 | 0.12 | 0.13 | < 0.1 | 0.12 | < 5 | 0.17 | 0.16 | 0.12 | 0.14 |  |  |  |  | 0.13417
| 1 | 5 | 0.15 | < 0.2 | 8.9 | 0.14 | 0.2 | < 0.2 | < 0.01 | 0.1 | 0.1 | < 0.1 | 0.12 | 0.13 | < 0.1 | 0.13 | < 5 | 0.15 | 0.11 | 0.13 | 0.12 |  |  |  |  | 62
| 1 | 6 | 0.15 | < 0.2 | 8.785 | 0.12 | < 0.1 | < 0.2 | 0.19 | 0.2 | 0.1 | < 0.1 | 0.14 | 0.13 | < 0.1 | 0.11 | < 5 | 0.11 | 0.17 | 0.13 | 0.14
| Mean |  | 0.14 |  | 8.6489 | 0.135 | 0.16667 |  | 0.118 | 0.15 | 0.1 |  | 0.12333 | 0.12667 |  | 0.11833 |  | 0.13833 | 0.14667 | 0.13 | 0.13833
| Median |  | 0.145 |  | 8.7067 | 0.135 | 0.2 |  | 0.1 | 0.15 | 0.1 |  | 0.12 | 0.13 |  | 0.12 |  | 0.14 | 0.155 | 0.13 | 0.14
| Std Dev. |  | 0.012649 |  | 0.20753 | 0.015166 | 0.057735 |  | 0.10616 | 0.054772 | 0 |  | 0.010328 | 0.005164 |  | 0.01169 |  | 0.02137 | 0.022509 | 0.018974 | 0.01169
| Rel.Std.Dev. |  | 9.035% |  | 2.4% | 11.23% | 34.64% |  | 89.97% | 36.51% | 0% |  | 8.374% | 4.077% |  | 9.879% |  | 15.45% | 15.35% | 14.6% | 8.451%
| PDM3 |  | 4.348% |  | 6346% | 0.6211% | 24.22% |  | -12.05% | 11.8% | -25.47% |  | -8.075% | -5.59% |  | -11.8% |  | 3.106% | 9.317% | -3.106% | 3.106%
| Z-Score (Absolute) |  | 0.52 | 1.27 | 383.03 | 0.3 | NA | 1.27 | 1.31 | NA | NA | 3.52 | 0.22 | 0.07 | 3.52 | 0.45 | 106.62 | 0.45 | 0.82 | 0.07 | 0.45
Results from laboratories 7, 11 and 13 were removed due to their 0.1 ppm reading resolution.
| Analytical results for Th in OREAS 243 (Certified Value 1.39 ppm) | [24 empty] | Certified
Th | Round | Replicate | Lab | Lab | Lab | Lab | Lab | Lab | Lab | Lab | Lab | Lab | Lab | Lab | Lab | Lab | Lab | Lab | Lab | Lab | Lab | Lab |  |  |  | 1
| No | No | 1.01 | 1.02 | 1.04 | 1.05 | 1.07 | 1.08 | 1.10 | 1.11 | 1.13 | 1.14 | 1.15 | 1.16 | 1.17 | 1.18 | 1.19 | 1.20 | 1.24 | 1.25 | 1.26 | 1.27 |  |  |  | ppm
|  |  | 4A*OES/MS | 4A*MS | 4A*OES/MS | 4A*MS | 4A*OES/MS | 4A*MS | 4A*MS | 4A*OES | 4A*MS | 4A*OES/MS | 4A*MS | 4A*MS | 4A*MS | 4A*OES/MS | 4A*MS | 4A*OES/MS | 4A*MS | 4A*OES/MS | 4A*OES/MS | 4A*OES/MS |  |  |  | 2
3
| 1 | 1 | 1.49 | 1.4 | 1.5 | 1.4 | 1.3 | 1.42 | 1.4 | 1.37 | 1.29 | 1.4 | 1.2039 | 1.4 | 1.7 | 1.18 | 1.35 | 1.1 | 1.48 | 1.41 | 1.6 | 1.33 |  |  |  | 1
| 1 | 2 | 1.42 | 1.4 | 1.4 | 1.4 | 1.4 | 1.37 | 1.4 | 1.25 | 1.27 | 1.5 | 1.2241 | 1.4 | 1.6 | 1.31 | 1.39 | 1.2 | 1.32 | 1.46 | 1.6 | 1.25 |  |  |  | 24
| 1 | 3 | 1.44 | 1.4 | 1.7 | 1.5 | 1.3 | 1.39 | 1.5 | 1.37 | 1.26 | 1.5 | 1.1489 | 1.4 | < 1 | 1.21 | 1.4 | 1.2 | 1.62 | 1.43 | 1.6 | 1.32 |  |  |  | 16
| 1 | 4 | 1.44 | 1.4 | 1.6 | 1.5 | 1.4 | 1.4 | 1.4 | 1.33 | 1.28 | 1.4 | 1.1788 | 1.4 | 1.6 | 1.2 | 1.4 | 1.2 | 1.54 | 1.46 | 1.6 | 1.32 |  |  |  | 1.386
| 1 | 5 | 1.38 | 1.4 | 1.5 | 1.4 | 1.3 | 1.35 | 1.4 | 1.23 | 1.25 | 1.5 | 1.1508 | 1.4 | 1.6 | 1.2 | 1.38 | 1.2 | 1.34 | 1.44 | 1.6 | 1.29 |  |  |  | 63
| 1 | 6 | 1.41 | 1.4 | 1.5 | 1.4 | 1.4 | 1.37 | 1.3 | 1.33 | 1.25 | 1.5 | 1.1892 | 1.4 | 1.5 | 1.25 | 1.4 | 1.1 | 1.56 | 1.4 | 1.5 | 1.28
| Mean |  | 1.43 | 1.4 | 1.5333 | 1.4333 | 1.35 | 1.3833 | 1.4 | 1.3133 | 1.2667 | 1.4667 | 1.1826 | 1.4 | 1.6 | 1.225 | 1.3867 | 1.1667 | 1.4767 | 1.4333 | 1.5833 | 1.2983
| Median |  | 1.43 | 1.4 | 1.5 | 1.4 | 1.35 | 1.38 | 1.4 | 1.33 | 1.265 | 1.5 | 1.184 | 1.4 | 1.6 | 1.205 | 1.395 | 1.2 | 1.51 | 1.435 | 1.6 | 1.305
| Std Dev. |  | 0.036878 | 2.4324e-16 | 0.10328 | 0.05164 | 0.054772 | 0.025033 | 0.063246 | 0.059889 | 0.01633 | 0.05164 | 0.029603 | 2.4324e-16 | 0.070711 | 0.047645 | 0.019664 | 0.05164 | 0.12226 | 0.025033 | 0.040825 | 0.030605
| Rel.Std.Dev. |  | 2.579% | 1.737e-14% | 6.736% | 3.603% | 4.057% | 1.81% | 4.518% | 4.56% | 1.289% | 3.521% | 2.503% | 1.737e-14% | 4.419% | 3.889% | 1.418% | 4.426% | 8.279% | 1.747% | 2.578% | 2.357%
| PDM3 |  | 3.176% | 1.011% | 10.63% | 3.417% | -2.596% | -0.191% | 1.011% | -5.242% | -8.609% | 5.822% | -14.67% | 1.011% | 15.44% | -11.61% | 0.04948% | -15.82% | 6.543% | 3.417% | 14.24% | -6.324%
| Z-Score (Absolute) |  | 0.35 | 0 | 1.54 | 0.39 | 0.58 | 0.19 | 0 | 1 | 1.54 | 0.77 | 2.51 | 0 | 0.19 | 2.02 | 0.15 | 2.7 | 0.89 | 0.39 | 2.12 | 1.18
| Analytical results for Ti in OREAS 243 (Certified Value 0.6 wt.%) | [24 empty] | Certified
Ti | Round | Replicate | Lab | Lab | Lab | Lab | Lab | Lab | Lab | Lab | Lab | Lab | Lab | Lab | Lab | Lab | Lab | Lab | Lab | Lab | Lab | Lab | Lab |  |  | 1
| No | No | 1.01 | 1.02 | 1.03 | 1.04 | 1.05 | 1.07 | 1.08 | 1.10 | 1.11 | 1.13 | 1.14 | 1.15 | 1.16 | 1.18 | 1.19 | 1.20 | 1.23 | 1.24 | 1.25 | 1.26 | 1.27 |  |  | wt.%
|  |  | 4A*OES/MS | 4A*OES | 4A*OES | 4A*OES/MS | 4A*OES | 4A*OES/MS | 4A*MS | 4A*OES | 4A*OES | 4A*OES | 4A*OES/MS | 4A*OES | 4A*OES/MS | 4A*OES/MS | 4A*OES | 4A*OES/MS | 4A*OES | 4A*OES/MS | 4A*OES/MS | 4A*OES/MS | 4A*OES/MS |  |  | 3
3
| 1 | 1 | 0.607 | 0.63 | 0.42 | 0.6 | 0.62 | 0.607 | 0.6186 | 0.58 | 0.6276 | 0.6132 | 0.285 | 0.63814 | 0.59 | 0.597 | 0.576 | 0.574 | 0.6 | 0.59 | 0.604 | 0.63 | 0.595 |  |  | 1
| 1 | 2 | 0.607 | 0.64 | 0.42 | 0.61 | 0.66 | 0.614 | 0.6108 | 0.56 | 0.631 | 0.6057 | 0.25 | 0.64018 | 0.59 | 0.592 | 0.583 | 0.589 | 0.61 | 0.59 | 0.603 | 0.61 | 0.574 |  |  | 25
| 1 | 3 | 0.612 | 0.62 | 0.415 | 0.58 | 0.62 | 0.605 | 0.5927 | 0.56 | 0.6371 | 0.6022 | 0.302 | 0.63708 | 0.6 | 0.599 | 0.58 | 0.596 | 0.59 | 0.58 | 0.597 | 0.63 | 0.592 |  |  | 16
| 1 | 4 | 0.609 | 0.62 | 0.41 | 0.61 | 0.66 | 0.608 | 0.6007 | 0.56 | 0.6369 | 0.5952 | 0.262 | 0.63764 | 0.59 | 0.587 | 0.584 | 0.574 | 0.56 | 0.59 | 0.618 | 0.62 | 0.595 |  |  | 0.59981
| 1 | 5 | 0.595 | 0.63 | 0.41 | 0.58 | 0.63 | 0.609 | 0.5908 | 0.56 | 0.636 | 0.6059 | 0.406 | 0.64083 | 0.59 | 0.604 | 0.585 | 0.613 | 0.59 | 0.59 | 0.604 | 0.62 | 0.593 |  |  | 64
| 1 | 6 | 0.607 | 0.64 | 0.41 | 0.59 | 0.63 | 0.606 | 0.5979 | 0.56 | 0.6305 | 0.6011 | 0.461 | 0.63795 | 0.6 | 0.584 | 0.575 | 0.597 | 0.58 | 0.59 | 0.603 | 0.63 | 0.586
| Mean |  | 0.60617 | 0.63 | 0.41417 | 0.595 | 0.63667 | 0.60817 | 0.60192 | 0.56333 | 0.63318 | 0.60388 | 0.32767 | 0.63864 | 0.59333 | 0.59383 | 0.5805 | 0.5905 | 0.58833 | 0.58833 | 0.60483 | 0.62333 | 0.58917
| Median |  | 0.607 | 0.63 | 0.4125 | 0.595 | 0.63 | 0.6075 | 0.5993 | 0.56 | 0.6335 | 0.60395 | 0.2935 | 0.63804 | 0.59 | 0.5945 | 0.5815 | 0.5925 | 0.59 | 0.59 | 0.6035 | 0.625 | 0.5925
| Std Dev. |  | 0.0058109 | 0.0089443 | 0.004916 | 0.013784 | 0.018619 | 0.0031885 | 0.010802 | 0.008165 | 0.0040057 | 0.0060025 | 0.085717 | 0.0015051 | 0.005164 | 0.0075741 | 0.0042308 | 0.015003 | 0.017224 | 0.0040825 | 0.006969 | 0.008165 | 0.0081343
| Rel.Std.Dev. |  | 0.9586% | 1.42% | 1.187% | 2.317% | 2.924% | 0.5243% | 1.795% | 1.449% | 0.6326% | 0.994% | 26.16% | 0.2357% | 0.8703% | 1.275% | 0.7288% | 2.541% | 2.928% | 0.6939% | 1.152% | 1.31% | 1.381%
| PDM3 |  | 1.059% | 5.032% | -30.95% | -0.8027% | 6.144% | 1.392% | 0.3504% | -6.082% | 5.563% | 0.6783% | -45.37% | 6.472% | -1.081% | -0.9972% | -3.22% | -1.553% | -1.914% | -1.914% | 0.8367% | 3.921% | -1.775%
| Z-Score (Absolute) |  | 0.67 | 2.11 | 10.92 | 0 | 2.52 | 0.8 | 0.42 | 1.91 | 2.31 | 0.54 | 16.14 | 2.64 | 0.1 | 0.07 | 0.88 | 0.27 | 0.4 | 0.4 | 0.59 | 1.71 | 0.35
| Analytical results for Tl in OREAS 243 (Certified Value 0.33 ppm) | [24 empty] | Certified
Tl | Round | Replicate | Lab | Lab | Lab | Lab | Lab | Lab | Lab | Lab | Lab | Lab | Lab | Lab | Lab | Lab | Lab | Lab | Lab | Lab | Lab | Lab | Lab |  |  | 1
| No | No | 1.01 | 1.02 | 1.04 | 1.05 | 1.07 | 1.08 | 1.10 | 1.11 | 1.13 | 1.14 | 1.15 | 1.16 | 1.17 | 1.18 | 1.19 | 1.20 | 1.23 | 1.24 | 1.25 | 1.26 | 1.27 |  |  | ppm
|  |  | 4A*OES/MS | 4A*MS | 4A*OES/MS | 4A*MS | 4A*OES/MS | 4A*MS | 4A*MS | 4A*OES | 4A*MS | 4A*OES/MS | 4A*MS | 4A*MS | 4A*MS | 4A*OES/MS | 4A*MS | 4A*OES/MS | 4A*OES | 4A*MS | 4A*OES/MS | 4A*OES/MS | 4A*OES/MS |  |  | 2
3
| 1 | 1 | 0.38 | 0.3 | 0.31 | 0.3 | 0.4 | 0.35 | 0.33 | 0.34 | 0.33 | 0.33 | 0.3668 | 0.32 | 0.2 | 0.27 | 0.34 | 0.28 | < 5 | 0.13 | 0.33 | 0.33 | 0.33 |  |  | 1
| 1 | 2 | 0.34 | 0.3 | 0.32 | 0.3 | 0.4 | 0.35 | 0.42 | 0.36 | 0.34 | 0.34 | 0.34229 | 0.34 | 0.2 | 0.3 | 0.34 | 0.3 | < 5 | 0.21 | 0.34 | 0.33 | 0.31 |  |  | 26
| 1 | 3 | 0.38 | 0.4 | 0.31 | 0.3 | 0.4 | 0.35 | 0.32 | 0.35 | 0.33 | 0.35 | 0.35697 | 0.33 | 0.2 | 0.29 | 0.38 | 0.31 | < 5 | 0.17 | 0.34 | 0.32 | 0.32 |  |  | 16
| 1 | 4 | 0.36 | 0.3 | 0.32 | 0.4 | 0.4 | 0.35 | 0.35 | 0.31 | 0.31 | 0.33 | 0.34872 | 0.32 | 0.2 | 0.28 | 0.34 | 0.31 | < 5 | 0.26 | 0.35 | 0.33 | 0.32 |  |  | 0.33346
| 1 | 5 | 0.34 | 0.3 | 0.3 | 0.3 | 0.4 | 0.32 | 0.31 | 0.34 | 0.33 | 0.34 | 0.33345 | 0.34 | 0.2 | 0.28 | 0.35 | 0.31 | < 5 | 0.23 | 0.34 | 0.34 | 0.32 |  |  | 65
| 1 | 6 | 0.36 | 0.3 | 0.31 | 0.3 | 0.4 | 0.35 | 0.34 | 0.31 | 0.33 | 0.35 | 0.35809 | 0.33 | 0.2 | 0.29 | 0.35 | 0.29 | < 5 | 0.21 | 0.31 | 0.32 | 0.32
| Mean |  | 0.36 | 0.31667 | 0.31167 | 0.31667 | 0.4 | 0.345 | 0.345 | 0.335 | 0.32833 | 0.34 | 0.35105 | 0.33 | 0.2 | 0.285 | 0.35 | 0.3 |  | 0.20167 | 0.335 | 0.32833 | 0.32
| Median |  | 0.36 | 0.3 | 0.31 | 0.3 | 0.4 | 0.35 | 0.335 | 0.34 | 0.33 | 0.34 | 0.35285 | 0.33 | 0.2 | 0.285 | 0.345 | 0.305 |  | 0.21 | 0.34 | 0.33 | 0.32
| Std Dev. |  | 0.017889 | 0.040825 | 0.0075277 | 0.040825 | 6.0809e-17 | 0.012247 | 0.03937 | 0.020736 | 0.0098319 | 0.0089443 | 0.012038 | 0.0089443 | 3.0405e-17 | 0.010488 | 0.015492 | 0.012649 |  | 0.045789 | 0.013784 | 0.0075277 | 0.0063246
| Rel.Std.Dev. |  | 4.969% | 12.89% | 2.415% | 12.89% | 1.52e-14% | 3.55% | 11.41% | 6.19% | 2.994% | 2.631% | 3.429% | 2.71% | 1.52e-14% | 3.68% | 4.426% | 4.216% |  | 22.71% | 4.115% | 2.293% | 1.976%
| PDM3 |  | 7.96% | -5.035% | -6.534% | -5.035% | 19.96% | 3.462% | 3.462% | 0.463% | -1.536% | 1.962% | 5.277% | -1.036% | -40.02% | -14.53% | 4.961% | -10.03% |  | -39.52% | 0.463% | -1.536% | -4.035%
| Z-Score (Absolute) |  | 1.12 | NA | 1.05 | NA | NA | 0.45 | 0.45 | 0 | 0.3 | 0.22 | 0.72 | 0.22 | NA | 2.25 | 0.67 | 1.57 | 97.33 | 5.99 | 0 | 0.3 | 0.67
Results from laboratories 2, 5, 7 and 17 were removed due to their 0.1 ppm reading resolution.
| Analytical results for Tm in OREAS 243 (Certified Value 0.34 ppm) | [24 empty] | Certified
Tm | Round | Replicate | 1.01: Lab; 1.02: Lab; 1.04: Lab; 1.05: Lab; 1.07: Lab; 1.08: Lab; 1.10: Lab; 1.11: Lab; 1.13: Lab; 1.14: Lab |  |  | 1
| No | No | 1.01: 1.02; 1.02: 1.05; 1.04: 1.08; 1.05: 1.10; 1.07: 1.14; 1.08: 1.15; 1.10: 1.16; 1.11: 1.17; 1.13: 1.20; 1.14: 1.24 |  |  | ppm
|  |  | 1.01: 4A*MS; 1.02: 4A*MS; 1.04: 4A*MS; 1.05: 4A*MS; 1.07: 4A*OES/MS; 1.08: 4A*MS; 1.10: 4A*MS; 1.11: 4A*MS; 1.13: 4A*OES/MS; 1.14: 4A*MS |  |  | 2
3
| 1 | 1 | 1.01: 0.32; 1.02: 0.35; 1.04: 0.34; 1.05: 0.38; 1.07: 0.3; 1.08: 0.30642; 1.10: 0.34; 1.11: 0.3; 1.13: 0.3; 1.14: 0.36 |  |  | 1
| 1 | 2 | 1.01: 0.32; 1.02: 0.36; 1.04: 0.33; 1.05: 0.33; 1.07: 0.3; 1.08: 0.30853; 1.10: 0.32; 1.11: 0.3; 1.13: 0.3; 1.14: 0.35 |  |  | 27
| 1 | 3 | 1.01: 0.32; 1.02: 0.35; 1.04: 0.34; 1.05: 0.34; 1.07: 0.3; 1.08: 0.30755; 1.10: 0.34; 1.11: < 0.1; 1.13: 0.3; 1.14: 0.37 |  |  | 16
| 1 | 4 | 1.01: 0.34; 1.02: 0.38; 1.04: 0.33; 1.05: 0.37; 1.07: 0.3; 1.08: 0.29221; 1.10: 0.34; 1.11: 0.3; 1.13: 0.3; 1.14: 0.37 |  |  | 0.3384
| 1 | 5 | 1.01: 0.34; 1.02: 0.35; 1.04: 0.33; 1.05: 0.35; 1.07: 0.3; 1.08: 0.31255; 1.10: 0.34; 1.11: 0.3; 1.13: 0.3; 1.14: 0.37 |  |  | 66
| 1 | 6 | 1.01: 0.34; 1.02: 0.34; 1.04: 0.33; 1.05: 0.33; 1.07: 0.3; 1.08: 0.30551; 1.10: 0.34; 1.11: 0.3; 1.13: 0.3; 1.14: 0.36
| Mean |  | 1.01: 0.33; 1.02: 0.355; 1.04: 0.33333; 1.05: 0.35; 1.07: 0.3; 1.08: 0.30546; 1.10: 0.33667; 1.11: 0.3; 1.13: 0.3; 1.14: 0.36333
| Median |  | 1.01: 0.33; 1.02: 0.35; 1.04: 0.33; 1.05: 0.345; 1.07: 0.3; 1.08: 0.30699; 1.10: 0.34; 1.11: 0.3; 1.13: 0.3; 1.14: 0.365
| Std Dev. |  | 1.01: 0.010954; 1.02: 0.013784; 1.04: 0.005164; 1.05: 0.020976; 1.07: 0; 1.08: 0.0069367; 1.10: 0.008165; 1.11: 0; 1.13: 0; 1.14: 0.008165
| Rel.Std.Dev. |  | 1.01: 3.32%; 1.02: 3.883%; 1.04: 1.549%; 1.05: 5.993%; 1.07: 0%; 1.08: 2.271%; 1.10: 2.425%; 1.11: 0%; 1.13: 0%; 1.14: 2.247%
| PDM3 |  | 1.01: -2.482%; 1.02: 4.906%; 1.04: -1.497%; 1.05: 3.428%; 1.07: -11.35%; 1.08: -9.733%; 1.10: -0.512%; 1.11: -11.35%; 1.13: -11.35%; 1.14: 7.368%
| Z-Score (Absolute) |  | 1.01: 0.34; 1.02: 0.93; 1.04: 0.17; 1.05: 0.67; 1.07: NA; 1.08: 1.58; 1.10: 0; 1.11: NA; 1.13: NA; 1.14: 1.35
Results from laboratories 14, 17 and 20 were removed due to their 0.1 ppm reading resolution.
| Analytical results for U in OREAS 243 (Certified Value 0.42 ppm) | [24 empty] | Certified
U | Round | Replicate | Lab | Lab | Lab | Lab | Lab | Lab | Lab | Lab | Lab | Lab | Lab | Lab | Lab | Lab | Lab | Lab | Lab | Lab | Lab | Lab | Lab |  |  | 1
| No | No | 1.01 | 1.02 | 1.04 | 1.05 | 1.07 | 1.08 | 1.10 | 1.11 | 1.13 | 1.14 | 1.15 | 1.16 | 1.17 | 1.18 | 1.19 | 1.20 | 1.23 | 1.24 | 1.25 | 1.26 | 1.27 |  |  | ppm
|  |  | 4A*OES/MS | 4A*MS | 4A*OES/MS | 4A*MS | 4A*OES/MS | 4A*MS | 4A*MS | 4A*OES | 4A*MS | 4A*OES/MS | 4A*MS | 4A*MS | 4A*MS | 4A*OES/MS | 4A*MS | 4A*OES/MS | 4A*OES | 4A*MS | 4A*OES/MS | 4A*OES/MS | 4A*OES/MS |  |  | 2
3
| 1 | 1 | 0.4 | 0.4 | 0.4 | 0.45 | 0.4 | 0.46 | 0.42 | 0.4 | 0.4 | 0.4 | 0.48191 | 0.42 | 0.5 | 0.4 | 0.4 | 0.3 | < 10 | 0.4 | 0.4 | 0.4 | 0.4 |  |  | 1
| 1 | 2 | 0.4 | 0.4 | 0.5 | 0.47 | 0.5 | 0.43 | 0.47 | 0.39 | 0.41 | 0.4 | 0.47242 | 0.43 | 0.4 | 0.4 | 0.41 | 0.4 | 15 | 0.4 | 0.4 | 0.4 | 0.4 |  |  | 28
| 1 | 3 | 0.4 | 0.4 | 0.5 | 0.43 | 0.5 | 0.42 | 0.4 | 0.38 | 0.39 | 0.5 | 0.47165 | 0.42 | 0.4 | 0.4 | 0.39 | 0.4 | < 10 | 0.5 | 0.4 | 0.4 | 0.4 |  |  | 16
| 1 | 4 | 0.4 | 0.4 | 0.5 | 0.47 | 0.5 | 0.43 | 0.43 | 0.4 | 0.39 | 0.4 | 0.46191 | 0.44 | 0.4 | 0.4 | 0.39 | 0.4 | < 10 | 0.5 | 0.4 | 0.4 | 0.4 |  |  | 0.41633
| 1 | 5 | 0.4 | 0.4 | 0.4 | 0.43 | 0.5 | 0.41 | 0.42 | 0.37 | 0.38 | 0.4 | 0.4755 | 0.43 | 0.4 | 0.4 | 0.4 | 0.4 | < 10 | 0.5 | 0.4 | 0.4 | 0.4 |  |  | 67
| 1 | 6 | 0.4 | 0.4 | 0.4 | 0.45 | 0.5 | 0.43 | 0.39 | 0.38 | 0.39 | 0.4 | 0.45832 | 0.42 | 0.4 | 0.4 | 0.4 | 0.3 | < 10 | 0.4 | 0.4 | 0.4 | 0.4
| Mean |  | 0.4 | 0.4 | 0.45 | 0.45 | 0.48333 | 0.43 | 0.42167 | 0.38667 | 0.39333 | 0.41667 | 0.47029 | 0.42667 | 0.41667 | 0.4 | 0.39833 | 0.36667 | 15 | 0.45 | 0.4 | 0.4 | 0.4
| Median |  | 0.4 | 0.4 | 0.45 | 0.45 | 0.5 | 0.43 | 0.42 | 0.385 | 0.39 | 0.4 | 0.47204 | 0.425 | 0.4 | 0.4 | 0.4 | 0.4 | 15 | 0.45 | 0.4 | 0.4 | 0.4
| Std Dev. |  | 6.0809e-17 | 6.0809e-17 | 0.054772 | 0.017889 | 0.040825 | 0.016733 | 0.027869 | 0.012111 | 0.010328 | 0.040825 | 0.0087418 | 0.008165 | 0.040825 | 6.0809e-17 | 0.0075277 | 0.05164 |  | 0.054772 | 6.0809e-17 | 6.0809e-17 | 6.0809e-17
| Rel.Std.Dev. |  | 1.52e-14% | 1.52e-14% | 12.17% | 3.975% | 8.447% | 3.891% | 6.609% | 3.132% | 2.626% | 9.798% | 1.859% | 1.914% | 9.798% | 1.52e-14% | 1.89% | 14.08% |  | 12.17% | 1.52e-14% | 1.52e-14% | 1.52e-14%
| PDM3 |  | -3.923% | -3.923% | 8.087% | 8.087% | 16.09% | 3.283% | 1.282% | -7.125% | -5.524% | 0.08067% | 12.96% | 2.483% | 0.08067% | -3.923% | -4.323% | -11.93% | 3503% | 8.087% | -3.923% | -3.923% | -3.923%
| Z-Score (Absolute) |  | 0.67 | 0.67 | 1.35 | 1.35 | 2.7 | 0.54 | 0.2 | 1.21 | 0.94 | 0 | 2.17 | 0.4 | 0 | 0.67 | 0.74 | 2.02 | 252.87 | 1.35 | 0.67 | 0.67 | 0.67
| Analytical results for V in OREAS 243 (Certified Value 258 ppm) | [24 empty] | Certified
V | Round | Replicate | Lab | Lab | Lab | Lab | Lab | Lab | Lab | Lab | Lab | Lab | Lab | Lab | Lab | Lab | Lab | Lab | Lab | Lab | Lab | Lab | Lab | Lab |  | 1
| No | No | 1.01 | 1.02 | 1.03 | 1.04 | 1.05 | 1.07 | 1.08 | 1.10 | 1.11 | 1.12 | 1.13 | 1.14 | 1.15 | 1.16 | 1.18 | 1.19 | 1.20 | 1.23 | 1.24 | 1.25 | 1.26 | 1.27 |  | ppm
|  |  | 4A*OES/MS | 4A*OES | 4A*OES | 4A*OES/MS | 4A*OES | 4A*OES/MS | 4A*MS | 4A*OES | 4A*OES | 4A*OES | 4A*OES | 4A*OES/MS | 4A*OES | 4A*OES/MS | 4A*OES/MS | 4A*OES | 4A*OES/MS | 4A*OES | 4A*MS | 4A*OES/MS | 4A*OES/MS | 4A*OES/MS |  | 0
0
| 1 | 1 | 256 | 260 | 214.61 | 258 | 287 | 285 | 257 | 266 | 270 | 260 | 265 | 166 | 263.7248 | 245 | 245 | 250 | 255 | 259 | 252 | 245 | 267 | 252 |  | 1
| 1 | 2 | 252 | 265 | 213.816 | 257 | 296 | 283 | 261 | 268 | 262 | 248 | 262 | 151 | 262.3898 | 244 | 255 | 257 | 261 | 260 | 251 | 240 | 261 | 244 |  | 29
| 1 | 3 | 260 | 260 | 212.284 | 239 | 278 | 272 | 250 | 269 | 260 | 249 | 260 | 177 | 264.7305 | 241 | 256 | 258 | 262 | 258 | 256 | 238 | 265 | 249 |  | 16
| 1 | 4 | 256 | 250 | 207.884 | 241 | 294 | 277 | 257 | 272 | 282 | 255 | 258 | 159 | 262.5678 | 250 | 250 | 258 | 274 | 243 | 258 | 251 | 262 | 255 |  | 257.9781
| 1 | 5 | 252 | 265 | 209.843 | 254 | 290 | 278 | 252 | 267 | 273 | 250 | 261 | 211 | 259.7109 | 246 | 258 | 259 | 265 | 259 | 260 | 244 | 263 | 250 |  | 68
| 1 | 6 | 255 | 275 | 210.958 | 256 | 280 | 275 | 254 | 264 | 276 | 258 | 258 | 231 | 261.7757 | 248 | 250 | 253 | 261 | 253 | 255 | 241 | 266 | 250
| Mean |  | 255.1667 | 262.5 | 211.5658 | 250.8333 | 287.5 | 278.3333 | 255.1667 | 267.6667 | 270.5 | 253.3333 | 260.6667 | 182.5 | 262.4832 | 245.6667 | 252.3333 | 255.8333 | 263 | 255.3333 | 255.3333 | 243.1667 | 264 | 250
| Median |  | 255.5 | 262.5 | 211.621 | 255 | 288.5 | 277.5 | 255.5 | 267.5 | 271.5 | 252.5 | 260.5 | 171.5 | 262.4788 | 245.5 | 252.5 | 257.5 | 261.5 | 258.5 | 255.5 | 242.5 | 264 | 250
| Std Dev. |  | 2.9944 | 8.2158 | 2.5195 | 8.5186 | 7.3144 | 4.8854 | 3.9707 | 2.7325 | 8.3845 | 5.0465 | 2.6583 | 31.6591 | 1.7201 | 3.1411 | 4.8442 | 3.5449 | 6.2929 | 6.532 | 3.4448 | 4.6224 | 2.3664 | 3.6332
| Rel.Std.Dev. |  | 1.174% | 3.13% | 1.191% | 3.396% | 2.544% | 1.755% | 1.556% | 1.021% | 3.1% | 1.992% | 1.02% | 17.35% | 0.6553% | 1.279% | 1.92% | 1.386% | 2.393% | 2.558% | 1.349% | 1.901% | 0.8964% | 1.453%
| PDM3 |  | -1.09% | 1.753% | -17.99% | -2.77% | 11.44% | 7.89% | -1.09% | 3.756% | 4.854% | -1.8% | 1.042% | -29.26% | 1.746% | -4.772% | -2.188% | -0.8314% | 1.947% | -1.025% | -1.025% | -5.741% | 2.334% | -3.093%
| Z-Score (Absolute) |  | 0.02 | 0.68 | 4.12 | 0.42 | 3.03 | 2.17 | 0.02 | 1.16 | 1.43 | 0.19 | 0.5 | 6.86 | 0.67 | 0.91 | 0.28 | 0.05 | 0.72 | 0 | 0 | 1.15 | 0.82 | 0.5
| Analytical results for W in OREAS 243 (Certified Value 37.7 ppm) | [24 empty] | Certified
W | Round | Replicate | Lab | Lab | Lab | Lab | Lab | Lab | Lab | Lab | Lab | Lab | Lab | Lab | Lab | Lab | Lab | Lab | Lab | Lab | Lab |  |  |  |  | 1
| No | No | 1.01 | 1.02 | 1.03 | 1.04 | 1.07 | 1.08 | 1.10 | 1.11 | 1.13 | 1.14 | 1.16 | 1.18 | 1.19 | 1.20 | 1.23 | 1.24 | 1.25 | 1.26 | 1.27 |  |  |  |  | ppm
|  |  | 4A*OES/MS | 4A*MS | 4A*OES | 4A*OES/MS | 4A*OES/MS | 4A*MS | 4A*MS | 4A*OES | 4A*MS | 4A*OES/MS | 4A*MS | 4A*OES/MS | 4A*MS | 4A*OES/MS | 4A*OES | 4A*MS | 4A*OES/MS | 4A*OES/MS | 4A*OES/MS |  |  |  |  | 1
2
| 1 | 1 | 40.3 | 38.5 | 41.4906 | 36.2 | 34.3 | 38.4 | 38.03 | 28.4 | 36.7 | 2.3 | 36.6 | 37.9 | 35.5 | 31.9 | 36 | 38.9 | 39 | 39.1 | 38.2 |  |  |  |  | 1
| 1 | 2 | 40.1 | 39.5 | 41.75 | 37.7 | 34 | 39.3 | 39.84 | 28.4 | 35.5 | 1.7 | 37.3 | 38.7 | 34.6 | 33.9 | 38 | 34.4 | 40.1 | 39 | 37.4 |  |  |  |  | 30
| 1 | 3 | 41.2 | 38 | 40.73 | 36.7 | 34.5 | 38.5 | 39.44 | 29.8 | 35.5 | 3 | 37.7 | 37.8 | 34.8 | 34.5 | 40 | 40.5 | 39.3 | 38.8 | 38 |  |  |  |  | 16
| 1 | 4 | 41 | 39.5 | 41.23 | 36.8 | 35.4 | 38.7 | 38.88 | 29.3 | 35.5 | 1.6 | 37.8 | 38.3 | 35.2 | 35.6 | 25 | 37.1 | 41.3 | 39.2 | 38.1 |  |  |  |  | 37.6867
| 1 | 5 | 38.6 | 39.5 | 41.129 | 35 | 35.1 | 37.8 | 39.16 | 28.5 | 35.8 | 4 | 37.7 | 36.5 | 34 | 35 | 41 | 35.9 | 39.7 | 38.6 | 38.5 |  |  |  |  | 69
| 1 | 6 | 38 | 40 | 41.6613 | 36.7 | 34.9 | 38.9 | 37.26 | 29.7 | 35.6 | 10.8 | 37.5 | 37.4 | 35.3 | 32.8 | 33 | 35.9 | 41.6 | 38.5 | 36.2
| Mean |  | 39.8667 | 39.1667 | 41.3318 | 36.5167 | 34.7 | 38.6 | 38.7683 | 29.0167 | 35.7667 | 3.9 | 37.4333 | 37.7667 | 34.9 | 33.95 | 35.5 | 37.1167 | 40.1667 | 38.8667 | 37.7333
| Median |  | 40.2 | 39.5 | 41.3603 | 36.7 | 34.7 | 38.6 | 39.02 | 28.9 | 35.55 | 2.65 | 37.6 | 37.85 | 35 | 34.2 | 37 | 36.5 | 39.9 | 38.9 | 38.05
| Std Dev. |  | 1.2956 | 0.75277 | 0.3801 | 0.88863 | 0.52536 | 0.50596 | 0.95767 | 0.66156 | 0.47188 | 3.4963 | 0.44572 | 0.76333 | 0.55136 | 1.3896 | 5.8907 | 2.2347 | 1.0652 | 0.28048 | 0.83347
| Rel.Std.Dev. |  | 3.25% | 1.922% | 0.9196% | 2.433% | 1.514% | 1.311% | 2.47% | 2.28% | 1.319% | 89.65% | 1.191% | 2.021% | 1.58% | 4.093% | 16.59% | 6.021% | 2.652% | 0.7216% | 2.209%
| PDM3 |  | 5.785% | 3.927% | 9.672% | -3.105% | -7.925% | 2.423% | 2.87% | -23.01% | -5.095% | -89.65% | -0.6722% | 0.2123% | -7.394% | -9.915% | -5.802% | -1.512% | 6.581% | 3.131% | 0.1238%
| Z-Score (Absolute) |  | 0.95 | 0.67 | 1.52 | 0.36 | 1.06 | 0.45 | 0.52 | 3.27 | 0.65 | 13.05 | 0 | 0.13 | 0.99 | 1.36 | 0.75 | 0.12 | 1.06 | 0.56 | 0.12
| Analytical results for Y in OREAS 243 (Certified Value 20.3 ppm) | [24 empty] | Certified
Y | Round | Replicate | Lab | Lab | Lab | Lab | Lab | Lab | Lab | Lab | Lab | Lab | Lab | Lab | Lab | Lab | Lab | Lab | Lab | Lab | Lab | Lab | Lab | Lab | Lab | 1
| No | No | 1.01 | 1.02 | 1.03 | 1.04 | 1.05 | 1.07 | 1.08 | 1.10 | 1.11 | 1.12 | 1.13 | 1.14 | 1.15 | 1.16 | 1.17 | 1.18 | 1.19 | 1.20 | 1.23 | 1.24 | 1.25 | 1.26 | 1.27 | ppm
|  |  | 4A*OES/MS | 4A*MS | 4A*OES | 4A*OES/MS | 4A*MS | 4A*OES/MS | 4A*MS | 4A*MS | 4A*OES | 4A*OES | 4A*MS | 4A*OES/MS | 4A*MS | 4A*MS | 4A*MS | 4A*OES/MS | 4A*MS | 4A*OES/MS | 4A*OES | 4A*OES/MS | 4A*OES/MS | 4A*OES/MS | 4A*OES/MS | 1
2
| 1 | 1 | 22.6 | 19.7 | 16.04 | 20.1 | 21.1 | 20.5 | 19.95 | 21.35 | 19.8 | 18.908 | 20.3 | 20.2 | 20.6792 | 19.9 | 19 | 20.2 | 20.3 | 18.6 | 21 | 21 | 20.8 | 20.7 | 21.3 | 1
| 1 | 2 | 21.2 | 19.8 | 15.92 | 21 | 22.5 | 20.5 | 19.44 | 21 | 19.6 | 17.68 | 20.2 | 20.2 | 21.0017 | 20 | 18.4 | 20.4 | 20 | 18.6 | 21 | 21 | 20.5 | 21.7 | 19.9 | 31
| 1 | 3 | 22.9 | 19.8 | 15.765 | 19.7 | 22 | 19.7 | 19.01 | 21.54 | 19.4 | 18.54 | 19.5 | 20.3 | 20.491 | 19.6 | 1.6 | 19.6 | 20.4 | 18.7 | 21 | 21 | 20.2 | 21.4 | 20.6 | 16
| 1 | 4 | 21.6 | 19.7 | 15.6 | 19.6 | 21.8 | 20.8 | 19.42 | 20.95 | 19.7 | 17.89 | 19.6 | 19.8 | 20.9228 | 20.4 | 16.4 | 20 | 20.6 | 20 | 19 | 21 | 21.6 | 21.4 | 20.5 | 20.2809
| 1 | 5 | 22.1 | 20.1 | 15.76 | 18.4 | 21.4 | 20.7 | 18.83 | 21.09 | 19.4 | 17.71 | 20.1 | 20.4 | 20.8822 | 19.5 | 18.2 | 19.6 | 20.2 | 19.5 | 20 | 21 | 20.4 | 21.1 | 20.9 | 70
| 1 | 6 | 22.3 | 20 | 15.32 | 19.4 | 21.3 | 20.7 | 19.36 | 20.32 | 19.5 | 17.73 | 19.9 | 20.3 | 20.8217 | 19.2 | 17.6 | 19.5 | 20 | 18.8 | 22 | 21 | 21 | 21.3 | 20
| Mean |  | 22.1167 | 19.85 | 15.7342 | 19.7 | 21.6833 | 20.4833 | 19.335 | 21.0417 | 19.5667 | 18.0763 | 19.9333 | 20.2 | 20.7997 | 19.7667 | 15.2 | 19.8833 | 20.25 | 19.0333 | 20.6667 | 21 | 20.75 | 21.2667 | 20.5333
| Median |  | 22.2 | 19.8 | 15.7625 | 19.65 | 21.6 | 20.6 | 19.39 | 21.045 | 19.55 | 17.81 | 20 | 20.25 | 20.8519 | 19.75 | 17.9 | 19.8 | 20.25 | 18.75 | 21 | 21 | 20.65 | 21.35 | 20.55
| Std Dev. |  | 0.63061 | 0.16432 | 0.25267 | 0.85323 | 0.51929 | 0.40208 | 0.38929 | 0.41873 | 0.1633 | 0.52012 | 0.3266 | 0.20976 | 0.18605 | 0.42269 | 6.7207 | 0.37103 | 0.23452 | 0.58195 | 1.0328 | 0 | 0.50498 | 0.33862 | 0.53166
| Rel.Std.Dev. |  | 2.851% | 0.8278% | 1.606% | 4.331% | 2.395% | 1.963% | 2.013% | 1.99% | 0.8346% | 2.877% | 1.638% | 1.038% | 0.8945% | 2.138% | 44.22% | 1.866% | 1.158% | 3.058% | 4.997% | 0% | 2.434% | 1.592% | 2.589%
| PDM3 |  | 9.052% | -2.125% | -22.42% | -2.864% | 6.915% | 0.998% | -4.664% | 3.751% | -3.522% | -10.87% | -1.714% | -0.399% | 2.558% | -2.536% | -25.05% | -1.96% | -0.1525% | -6.152% | 1.902% | 3.546% | 2.313% | 4.86% | 1.245%
| Z-Score (Absolute) |  | 2.15 | 0.39 | 5.02 | 0.56 | 1.67 | 0.32 | 0.97 | 0.95 | 0.71 | 2.39 | 0.3 | 0 | 0.67 | 0.49 | 5.62 | 0.36 | 0.06 | 1.31 | 0.52 | 0.9 | 0.62 | 1.2 | 0.37
| Analytical results for Yb in OREAS 243 (Certified Value 2.2 ppm) | [24 empty] | Certified
Yb | Round | Replicate | 1.01: Lab; 1.02: Lab; 1.03: Lab; 1.04: Lab; 1.05: Lab; 1.07: Lab; 1.08: Lab; 1.10: Lab; 1.11: Lab; 1.12: Lab; 1.13: Lab | 1
| No | No | 1.01: 1.02; 1.02: 1.04; 1.03: 1.05; 1.04: 1.08; 1.05: 1.10; 1.07: 1.14; 1.08: 1.15; 1.10: 1.16; 1.11: 1.17; 1.12: 1.20; 1.13: 1.24 | ppm
|  |  | 1.01: 4A*MS; 1.02: 4A*OES/MS; 1.03: 4A*MS; 1.04: 4A*MS; 1.05: 4A*MS; 1.07: 4A*OES/MS; 1.08: 4A*MS; 1.10: 4A*MS; 1.11: 4A*MS; 1.12: 4A*OES/MS; 1.13: 4A*MS | 2
3
| 1 | 1 | 1.01: 2.25; 1.02: 2.2; 1.03: 2.2; 1.04: 2.2; 1.05: 2.35; 1.07: 2.3; 1.08: 2.0644; 1.10: 2.1; 1.11: 1.4; 1.12: 1.8; 1.13: 2.32 | 1
| 1 | 2 | 1.01: 2.25; 1.02: 2.3; 1.03: 2.3; 1.04: 2.15; 1.05: 2.42; 1.07: 2.3; 1.08: 2.0664; 1.10: 2.1; 1.11: 1.3; 1.12: 1.9; 1.13: 2.32 | 32
| 1 | 3 | 1.01: 2.1; 1.02: 2.2; 1.03: 2.2; 1.04: 2.22; 1.05: 2.52; 1.07: 2.3; 1.08: 2.0693; 1.10: 2.1; 1.11: 0.1; 1.12: 1.9; 1.13: 2.33 | 16
| 1 | 4 | 1.01: 2.25; 1.02: 2.2; 1.03: 2.3; 1.04: 2.17; 1.05: 2.45; 1.07: 2.2; 1.08: 1.9956; 1.10: 2.3; 1.11: 1.3; 1.12: 2; 1.13: 2.34 | 2.1979
| 1 | 5 | 1.01: 2.25; 1.02: 2; 1.03: 2.3; 1.04: 2.15; 1.05: 2.43; 1.07: 2.3; 1.08: 2.0924; 1.10: 2.1; 1.11: 1.4; 1.12: 1.9; 1.13: 2.34 | 71
| 1 | 6 | 1.01: 2.2; 1.02: 2.1; 1.03: 2.2; 1.04: 2.25; 1.05: 2.43; 1.07: 2.3; 1.08: 2.0869; 1.10: 2.1; 1.11: 1.3; 1.12: 1.8; 1.13: 2.37
| Mean |  | 1.01: 2.2167; 1.02: 2.1667; 1.03: 2.25; 1.04: 2.19; 1.05: 2.4333; 1.07: 2.2833; 1.08: 2.0625; 1.10: 2.1333; 1.11: 1.1333; 1.12: 1.8833; 1.13: 2.3367
| Median |  | 1.01: 2.25; 1.02: 2.2; 1.03: 2.25; 1.04: 2.185; 1.05: 2.43; 1.07: 2.3; 1.08: 2.0679; 1.10: 2.1; 1.11: 1.3; 1.12: 1.9; 1.13: 2.335
| Std Dev. |  | 1.01: 0.060553; 1.02: 0.10328; 1.03: 0.054772; 1.04: 0.040497; 1.05: 0.05465; 1.07: 0.040825; 1.08: 0.03473; 1.10: 0.08165; 1.11: 0.50859; 1.12: 0.075277; 1.13: 0.018619
| Rel.Std.Dev. |  | 1.01: 2.732%; 1.02: 4.767%; 1.03: 2.434%; 1.04: 1.849%; 1.05: 2.246%; 1.07: 1.788%; 1.08: 1.684%; 1.10: 3.827%; 1.11: 44.88%; 1.12: 3.997%; 1.13: 0.7968%
| PDM3 |  | 1.01: 0.853%; 1.02: -1.422%; 1.03: 2.37%; 1.04: -0.3602%; 1.05: 10.71%; 1.07: 3.886%; 1.08: -6.161%; 1.10: -2.938%; 1.11: -48.44%; 1.12: -14.31%; 1.13: 6.313%
| Z-Score (Absolute) |  | 1.01: 0.19; 1.02: 0.17; 1.03: 0.43; 1.04: 0; 1.05: 1.76; 1.07: 0.67; 1.08: 0.92; 1.10: 0.41; 1.11: 7.63; 1.12: 2.22; 1.13: 1.06
| Analytical results for Zn in OREAS 243 (Certified Value 160 ppm) | [24 empty] | Certified
Zn | Round | Replicate | Lab | Lab | Lab | Lab | Lab | Lab | Lab | Lab | Lab | Lab | Lab | Lab | Lab | Lab | Lab | Lab | Lab | Lab | Lab | Lab | Lab | Lab | Lab | 1
| No | No | 1.01 | 1.02 | 1.03 | 1.04 | 1.05 | 1.07 | 1.08 | 1.10 | 1.11 | 1.12 | 1.13 | 1.14 | 1.15 | 1.16 | 1.17 | 1.18 | 1.19 | 1.20 | 1.23 | 1.24 | 1.25 | 1.26 | 1.27 | ppm
|  |  | 4A*OES/MS | 4A*OES | 4A*OES | 4A*OES/MS | 4A*OES | 4A*OES/MS | 4A*MS | 4A*OES | 4A*OES | 4A*OES | 4A*OES | 4A*OES/MS | 4A*OES | 4A*OES/MS | 4A*MS | 4A*OES/MS | 4A*OES | 4A*OES/MS | 4A*OES | 4A*MS | 4A*OES/MS | 4A*OES/MS | 4A*OES/MS | 0
0
| 1 | 1 | 174 | 150 | 161 | 160 | 156 | 180 | 159 | 165 | 166 | 147 | 155 | 149 | 163.4 | 147 | 192 | 164 | 171 | 138.9 | 158 | 157 | 169 | 161 | 168 | 1
| 1 | 2 | 170 | 150 | 158.5023 | 167 | 159 | 186 | 160 | 157 | 163 | 137 | 153 | 154 | 160.42 | 151 | 171.2 | 163 | 174 | 147.3 | 157 | 157 | 170 | 155 | 161 | 11
| 1 | 3 | 175 | 158 | 161.53 | 157 | 150 | 181 | 157 | 161 | 164 | 139 | 153 | 159 | 157.68 | 148 | 167.8 | 166 | 173 | 148.4 | 156 | 163 | 169 | 159 | 167 | 16
| 1 | 4 | 172 | 148 | 157.0256 | 160 | 159 | 175 | 159 | 160 | 165 | 144 | 153 | 149 | 155.59 | 145 | 170.9 | 163 | 173 | 148.2 | 150 | 163 | 174 | 158 | 167 | 160.1745
| 1 | 5 | 169 | 152 | 159 | 149 | 158 | 182 | 157 | 160 | 165 | 150 | 154 | 152 | 156.36 | 148 | 183.1 | 166 | 174 | 145.3 | 155 | 163 | 173 | 157 | 166 | 72
| 1 | 6 | 171 | 156 | 158.4187 | 158 | 151 | 173 | 160 | 163 | 167 | 148 | 152 | 154 | 160.63 | 149 | 168.6 | 165 | 171 | 141.5 | 155 | 161 | 172 | 159 | 164
| Mean |  | 171.8333 | 152.3333 | 159.2461 | 158.5 | 155.5 | 179.5 | 158.6667 | 161 | 165 | 144.1667 | 153.3333 | 152.8333 | 159.0133 | 148 | 175.6 | 164.5 | 172.6667 | 144.9333 | 155.1667 | 160.6667 | 171.1667 | 158.1667 | 165.5
| Median |  | 171.5 | 151 | 158.7511 | 159 | 157 | 180.5 | 159 | 160.5 | 165 | 145.5 | 153 | 153 | 159.05 | 148 | 171.05 | 164.5 | 173 | 146.3 | 155.5 | 162 | 171 | 158.5 | 166.5
| Std Dev. |  | 2.3166 | 3.8816 | 1.7042 | 5.8224 | 4.0373 | 4.7645 | 1.3663 | 2.7568 | 1.4142 | 5.1929 | 1.0328 | 3.7639 | 2.979 | 2 | 9.7622 | 1.3784 | 1.3663 | 3.9144 | 2.7869 | 2.9439 | 2.137 | 2.0412 | 2.5884
| Rel.Std.Dev. |  | 1.348% | 2.548% | 1.07% | 3.673% | 2.596% | 2.654% | 0.8611% | 1.712% | 0.8571% | 3.602% | 0.6736% | 2.463% | 1.873% | 1.351% | 5.559% | 0.8379% | 0.7913% | 2.701% | 1.796% | 1.832% | 1.248% | 1.291% | 1.564%
| PDM3 |  | 7.279% | -4.895% | -0.5796% | -1.045% | -2.918% | 12.07% | -0.9413% | 0.5154% | 3.013% | -9.994% | -4.271% | -4.583% | -0.7249% | -7.601% | 9.63% | 2.701% | 7.799% | -9.515% | -3.126% | 0.3073% | 6.863% | -1.254% | 3.325%
| Z-Score (Absolute) |  | 1.44 | 0.75 | 0.03 | 0.06 | 0.4 | 2.31 | 0.04 | 0.22 | 0.67 | 1.67 | 0.64 | 0.7 | 0 | 1.24 | 1.87 | 0.62 | 1.54 | 1.59 | 0.43 | 0.19 | 1.37 | 0.1 | 0.73
| Analytical results for Zr in OREAS 243 (Certified Value 61 ppm) | [24 empty] | Certified
Zr | Round | Replicate | Lab | Lab | Lab | Lab | Lab | Lab | Lab | Lab | Lab | Lab | Lab | Lab | Lab | Lab | Lab | Lab | Lab | Lab | Lab | Lab | Lab | Lab |  | 1
| No | No | 1.01 | 1.02 | 1.03 | 1.04 | 1.05 | 1.07 | 1.08 | 1.10 | 1.11 | 1.12 | 1.13 | 1.14 | 1.15 | 1.16 | 1.18 | 1.19 | 1.20 | 1.23 | 1.24 | 1.25 | 1.26 | 1.27 |  | ppm
|  |  | 4A*OES/MS | 4A*MS | 4A*OES | 4A*OES/MS | 4A*OES | 4A*OES/MS | 4A*MS | 4A*MS | 4A*OES | 4A*OES | 4A*MS | 4A*OES/MS | 4A*OES | 4A*OES/MS | 4A*OES/MS | 4A*MS | 4A*OES/MS | 4A*OES | 4A*OES/MS | 4A*OES/MS | 4A*OES/MS | 4A*OES/MS |  | 0
0
| 1 | 1 | 65.1 | 56 | 52.785 | 81.7 | 69.4 | 74.9 | 58.8 | 65.6 | 52.1 | 56 | 59 | 45 | 72.67 | 54.7 | 61.9 | 62.6 | 50.6 | 56 | 70 | 59.2 | 59.8 | 59.5 |  | 1
| 1 | 2 | 68.8 | 55 | 53.467 | 78.8 | 70 | 76 | 56.6 | 65 | 51.7 | 52 | 59.8 | 39 | 72 | 55.1 | 64.8 | 60.9 | 52.5 | 58 | 69 | 59.1 | 60.5 | 57 |  | 12
| 1 | 3 | 65.9 | 55 | 52.6405 | 68.6 | 70.8 | 76.4 | 53.8 | 66.1 | 55 | 53 | 52.7 | 51 | 73.1 | 52.9 | 53.4 | 60.8 | 51.8 | 56 | 69 | 58.6 | 60.6 | 56 |  | 16
| 1 | 4 | 62.2 | 57 | 53.658 | 76.2 | 78 | 76.6 | 56.1 | 63.9 | 54.8 | 54 | 62.9 | 40 | 73.04 | 56.5 | 64.7 | 60.7 | 54 | 49 | 70 | 61.9 | 62.5 | 57.1 |  | 60.7531
| 1 | 5 | 60.9 | 59 | 54.6715 | 77.1 | 69.9 | 77.2 | 63 | 65.4 | 52.9 | 55 | 61.5 | 57 | 70.94 | 53.8 | 57.4 | 60.2 | 56.9 | 51 | 67 | 59 | 59.1 | 59.1 |  | 73
| 1 | 6 | 66.2 | 58 | 52.0385 | 79.3 | 67.8 | 78.2 | 54.6 | 62.5 | 54.5 | 53 | 53.2 | 62 | 74.98 | 54.8 | 57.6 | 61.6 | 51.7 | 52 | 70 | 61.3 | 58 | 54.9
| Mean |  | 64.85 | 56.6667 | 53.2101 | 76.95 | 70.9833 | 76.55 | 57.15 | 64.75 | 53.5 | 53.8333 | 58.1833 | 49 | 72.7883 | 54.6333 | 59.9667 | 61.1333 | 52.9167 | 53.6667 | 69.1667 | 59.85 | 60.0833 | 57.2667
| Median |  | 65.5 | 56.5 | 53.126 | 77.95 | 69.95 | 76.5 | 56.35 | 65.2 | 53.7 | 53.5 | 59.4 | 48 | 72.855 | 54.75 | 59.75 | 60.85 | 52.15 | 54 | 69.5 | 59.15 | 60.15 | 57.05
| Std Dev. |  | 2.8711 | 1.633 | 0.92521 | 4.5125 | 3.5791 | 1.1131 | 3.3489 | 1.3278 | 1.4491 | 1.472 | 4.2762 | 9.3167 | 1.3428 | 1.2193 | 4.5785 | 0.84774 | 2.2498 | 3.5024 | 1.169 | 1.3838 | 1.5276 | 1.7694
| Rel.Std.Dev. |  | 4.427% | 2.882% | 1.739% | 5.864% | 5.042% | 1.454% | 5.86% | 2.051% | 2.709% | 2.734% | 7.349% | 19.01% | 1.845% | 2.232% | 7.635% | 1.387% | 4.252% | 6.526% | 1.69% | 2.312% | 2.543% | 3.09%
| PDM3 |  | 6.744% | -6.726% | -12.42% | 26.66% | 16.84% | 26% | -5.931% | 6.579% | -11.94% | -11.39% | -4.23% | -19.35% | 19.81% | -10.07% | -1.294% | 0.6259% | -12.9% | -11.66% | 13.85% | -1.487% | -1.102% | -5.739%
| Z-Score (Absolute) |  | 0.72 | 0.29 | 0.72 | 2.23 | 1.49 | 2.18 | 0.23 | 0.71 | 0.68 | 0.64 | 0.1 | 1.24 | 1.71 | 0.54 | 0.12 | 0.26 | 0.76 | 0.66 | 1.26 | 0.1 | 0.13 | 0.22
Note on C17: Z-Scores have been calculated inclusive of individual outliers. In general, laboratory batches are rejected if Z-Score > 2.5.
Note on C35: Z-Scores have been calculated inclusive of individual outliers. In general, laboratory batches are rejected if Z-Score > 2.5.
Note on C53: Z-Scores have been calculated inclusive of individual outliers. In general, laboratory batches are rejected if Z-Score > 2.5.
Note on C71: Z-Scores have been calculated inclusive of individual outliers. In general, laboratory batches are rejected if Z-Score > 2.5.
Note on C89: Z-Scores have been calculated inclusive of individual outliers. In general, laboratory batches are rejected if Z-Score > 2.5.
Note on C108: Z-Scores have been calculated inclusive of individual outliers. In general, laboratory batches are rejected if Z-Score > 2.5.
Note on C127: Z-Scores have been calculated inclusive of individual outliers. In general, laboratory batches are rejected if Z-Score > 2.5.
Note on C145: Z-Scores have been calculated inclusive of individual outliers. In general, laboratory batches are rejected if Z-Score > 2.5.
Note on C164: Z-Scores have been calculated inclusive of individual outliers. In general, laboratory batches are rejected if Z-Score > 2.5.
Note on C183: Z-Scores have been calculated inclusive of individual outliers. In general, laboratory batches are rejected if Z-Score > 2.5.
Note on C201: Z-Scores have been calculated inclusive of individual outliers. In general, laboratory batches are rejected if Z-Score > 2.5.
Note on C220: Z-Scores have been calculated inclusive of individual outliers. In general, laboratory batches are rejected if Z-Score > 2.5.
Note on C239: Z-Scores have been calculated inclusive of individual outliers. In general, laboratory batches are rejected if Z-Score > 2.5.
Note on C257: Z-Scores have been calculated inclusive of individual outliers. In general, laboratory batches are rejected if Z-Score > 2.5.
Note on C275: Z-Scores have been calculated inclusive of individual outliers. In general, laboratory batches are rejected if Z-Score > 2.5.
Note on C293: Z-Scores have been calculated inclusive of individual outliers. In general, laboratory batches are rejected if Z-Score > 2.5.
Note on C312: Z-Scores have been calculated inclusive of individual outliers. In general, laboratory batches are rejected if Z-Score > 2.5.
Note on C330: Z-Scores have been calculated inclusive of individual outliers. In general, laboratory batches are rejected if Z-Score > 2.5.
Note on C349: Z-Scores have been calculated inclusive of individual outliers. In general, laboratory batches are rejected if Z-Score > 2.5.
Note on C367: Z-Scores have been calculated inclusive of individual outliers. In general, laboratory batches are rejected if Z-Score > 2.5.
Note on C385: Z-Scores have been calculated inclusive of individual outliers. In general, laboratory batches are rejected if Z-Score > 2.5.
Note on C403: Z-Scores have been calculated inclusive of individual outliers. In general, laboratory batches are rejected if Z-Score > 2.5.
Note on C421: Z-Scores have been calculated inclusive of individual outliers. In general, laboratory batches are rejected if Z-Score > 2.5.
Note on C440: Z-Scores have been calculated inclusive of individual outliers. In general, laboratory batches are rejected if Z-Score > 2.5.
Note on C459: Z-Scores have been calculated inclusive of individual outliers. In general, laboratory batches are rejected if Z-Score > 2.5.
Note on C477: Z-Scores have been calculated inclusive of individual outliers. In general, laboratory batches are rejected if Z-Score > 2.5.
Note on C496: Z-Scores have been calculated inclusive of individual outliers. In general, laboratory batches are rejected if Z-Score > 2.5.
Note on C515: Z-Scores have been calculated inclusive of individual outliers. In general, laboratory batches are rejected if Z-Score > 2.5.
Note on C534: Z-Scores have been calculated inclusive of individual outliers. In general, laboratory batches are rejected if Z-Score > 2.5.
Note on C552: Z-Scores have been calculated inclusive of individual outliers. In general, laboratory batches are rejected if Z-Score > 2.5.
Note on C570: Z-Scores have been calculated inclusive of individual outliers. In general, laboratory batches are rejected if Z-Score > 2.5.
Note on C588: Z-Scores have been calculated inclusive of individual outliers. In general, laboratory batches are rejected if Z-Score > 2.5.
Note on C606: Z-Scores have been calculated inclusive of individual outliers. In general, laboratory batches are rejected if Z-Score > 2.5.
Note on C624: Z-Scores have been calculated inclusive of individual outliers. In general, laboratory batches are rejected if Z-Score > 2.5.
Note on C642: Z-Scores have been calculated inclusive of individual outliers. In general, laboratory batches are rejected if Z-Score > 2.5.
Note on C660: Z-Scores have been calculated inclusive of individual outliers. In general, laboratory batches are rejected if Z-Score > 2.5.
Note on C678: Z-Scores have been calculated inclusive of individual outliers. In general, laboratory batches are rejected if Z-Score > 2.5.
Note on C696: Z-Scores have been calculated inclusive of individual outliers. In general, laboratory batches are rejected if Z-Score > 2.5.
Note on C714: Z-Scores have been calculated inclusive of individual outliers. In general, laboratory batches are rejected if Z-Score > 2.5.
Note on C732: Z-Scores have been calculated inclusive of individual outliers. In general, laboratory batches are rejected if Z-Score > 2.5.
Note on C750: Z-Scores have been calculated inclusive of individual outliers. In general, laboratory batches are rejected if Z-Score > 2.5.
Note on C768: Z-Scores have been calculated inclusive of individual outliers. In general, laboratory batches are rejected if Z-Score > 2.5.
Note on C786: Z-Scores have been calculated inclusive of individual outliers. In general, laboratory batches are rejected if Z-Score > 2.5.
Note on C804: Z-Scores have been calculated inclusive of individual outliers. In general, laboratory batches are rejected if Z-Score > 2.5.
Note on C822: Z-Scores have been calculated inclusive of individual outliers. In general, laboratory batches are rejected if Z-Score > 2.5.
Note on C840: Z-Scores have been calculated inclusive of individual outliers. In general, laboratory batches are rejected if Z-Score > 2.5.
Note on C859: Z-Scores have been calculated inclusive of individual outliers. In general, laboratory batches are rejected if Z-Score > 2.5.
Note on C877: Z-Scores have been calculated inclusive of individual outliers. In general, laboratory batches are rejected if Z-Score > 2.5.
Note on C896: Z-Scores have been calculated inclusive of individual outliers. In general, laboratory batches are rejected if Z-Score > 2.5.
Note on C915: Z-Scores have been calculated inclusive of individual outliers. In general, laboratory batches are rejected if Z-Score > 2.5.
Note on C934: Z-Scores have been calculated inclusive of individual outliers. In general, laboratory batches are rejected if Z-Score > 2.5.
Note on C952: Z-Scores have been calculated inclusive of individual outliers. In general, laboratory batches are rejected if Z-Score > 2.5.
Note on C970: Z-Scores have been calculated inclusive of individual outliers. In general, laboratory batches are rejected if Z-Score > 2.5.
Note on C989: Z-Scores have been calculated inclusive of individual outliers. In general, laboratory batches are rejected if Z-Score > 2.5.
Note on C1008: Z-Scores have been calculated inclusive of individual outliers. In general, laboratory batches are rejected if Z-Score > 2.5.
Note on C1026: Z-Scores have been calculated inclusive of individual outliers. In general, laboratory batches are rejected if Z-Score > 2.5.
Note on C1044: Z-Scores have been calculated inclusive of individual outliers. In general, laboratory batches are rejected if Z-Score > 2.5.
Note on C1062: Z-Scores have been calculated inclusive of individual outliers. In general, laboratory batches are rejected if Z-Score > 2.5.
Note on C1080: Z-Scores have been calculated inclusive of individual outliers. In general, laboratory batches are rejected if Z-Score > 2.5.
Note on C1098: Z-Scores have been calculated inclusive of individual outliers. In general, laboratory batches are rejected if Z-Score > 2.5.
Note on C1116: Z-Scores have been calculated inclusive of individual outliers. In general, laboratory batches are rejected if Z-Score > 2.5.

## Aqua Regia
| Analytical results for Ag in OREAS 243 (Certified Value 3.06 ppm) | [25 empty] | Certified
Ag | Round | Replicate | Lab | Lab | Lab | Lab | Lab | Lab | Lab | Lab | Lab | Lab | Lab | Lab | Lab | Lab | Lab | Lab | Lab | Lab | Lab | Lab | Lab | Lab | Lab |  | 1
| No | No | 1.01 | 1.02 | 1.03 | 1.04 | 1.05 | 1.07 | 1.08 | 1.10 | 1.11 | 1.12 | 1.13 | 1.14 | 1.15 | 1.16 | 1.18 | 1.19 | 1.20 | 1.21 | 1.23 | 1.24 | 1.25 | 1.26 | 1.27 |  | ppm
|  |  | AR*MS | AR*MS | AR*OES | AR*OES/MS | AR*OES/MS | AR*OES/MS | AR*MS | AR*MS | AR*OES/MS | AR*OES | AR*MS | AR*OES/MS | AR*OES | AR*MS | AR*MS | AR*OES/MS | AR*MS | AR*OES | AR*OES | AR*OES/MS | AR*MS | AR*OES/MS | AR*MS |  | 2
|  |  | 0.5g | 40g | 0.5g | 0.25g | 0.25g | 0.25g | 25g | 25g | 01g | 0.25g | 0.5g | 0.5g | 0.5g | 0.25g | 0.5g | 01g | 15g | 0.25g | 0.15g | 0.2g | 0.5g | 0.5g | 0.5g |  | 3
| 1 | 1 | 2.85 | 3.2 | 2.9707 | 3.14 | 2.8 | 3.1 | 3.08 | 3.12 | 3.07 | < 5 | 3.27 | 2.85 | 2.66 | 3.25 | 3.13 | 3.13 | 3.171 | < 1 | 3.4 | 2.7 | 2.87 | 2.9 | 2.94 |  | 1
| 1 | 2 | 2.81 | 3.15 | 2.9838 | 3.18 | 2.79 | 3.1 | 2.96 | 3.2 | 3.05 | < 5 | 3.24 | 2.96 | 2.53 | 3.29 | 3.17 | 3.12 | 3.246 | 1.0546 | 3.4 | 2.7 | 2.9 | 2.87 | 2.99 |  | 18
| 1 | 3 | 2.94 | 3.2 | 2.946 | 3.17 | 2.77 | 3.1 | 3.01 | 3.08 | 3.05 | < 5 | 3.37 | 2.91 | 2.53 | 3.23 | 3.11 | 3.13 | 3.112 | < 1 | 3.5 | 2.9 | 3.01 | 2.92 | 3 |  | 16
| 1 | 4 | 2.93 | 3.25 | 2.9413 | 3.2 | 2.84 | 3.1 | 3.09 | 3.12 | 3.01 | < 5 | 3.24 | 2.68 | 2.59 | 3.3 | 3.21 | 3.12 | 3.17 | < 1 | 3.3 | 2.7 | 2.94 | 2.97 | 2.96 |  | 3.0608
| 1 | 5 | 2.86 | 3.2 | 2.9017 | 3.19 | 2.88 | 3.1 | 2.97 | 3.17 | 3.08 | < 5 | 3.16 | 2.85 | 2.52 | 3.28 | 3.2 | 3.12 | 3.131 | 1.0836 | 3.4 | 2.7 | 2.95 | 3.01 | 2.88 |  | 75
| 1 | 6 | 3.08 | 3.2 | 2.9367 | 3.11 | 2.79 | 3.1 | 3.07 | 3.17 | 3.02 | < 5 | 3.3 | 2.9 | 2.5 | 3.35 | 3.33 | 3.13 | 3.176 | 1.4362 | 3.3 | 2.8 | 2.97 | 2.98 | 2.97
| Mean |  | 2.9117 | 3.2 | 2.9467 | 3.165 | 2.8117 | 3.1 | 3.03 | 3.1433 | 3.0467 |  | 3.2633 | 2.8583 | 2.555 | 3.2833 | 3.1917 | 3.125 | 3.1677 | 1.1915 | 3.3833 | 2.75 | 2.94 | 2.9417 | 2.9567
| Median |  | 2.895 | 3.2 | 2.9437 | 3.175 | 2.795 | 3.1 | 3.04 | 3.145 | 3.05 |  | 3.255 | 2.875 | 2.53 | 3.285 | 3.185 | 3.125 | 3.1705 | 1.0836 | 3.4 | 2.7 | 2.945 | 2.945 | 2.965
| Std Dev. |  | 0.096212 | 0.031623 | 0.028671 | 0.033912 | 0.040702 | 0 | 0.057619 | 0.044121 | 0.027325 |  | 0.070048 | 0.096626 | 0.059582 | 0.041793 | 0.078081 | 0.0054772 | 0.046185 | 0.21245 | 0.075277 | 0.083666 | 0.0498 | 0.053448 | 0.043205
| Rel.Std.Dev. |  | 3.304% | 0.9882% | 0.973% | 1.071% | 1.448% | 0% | 1.902% | 1.404% | 0.8969% |  | 2.147% | 3.381% | 2.332% | 1.273% | 2.446% | 0.1753% | 1.458% | 17.83% | 2.225% | 3.042% | 1.694% | 1.817% | 1.461%
| PDM3 |  | -4.872% | 4.548% | -3.728% | 3.404% | -8.14% | 1.281% | -1.006% | 2.696% | -0.4618% |  | 6.617% | -6.615% | -16.53% | 7.27% | 4.276% | 2.097% | 3.491% | -61.07% | 10.54% | -10.15% | -3.947% | -3.892% | -3.402%
| Z-Score (Absolute) |  | 0.58 | 0.83 | 0.41 | 0.66 | 1.07 | 0.34 | 0 | 0.56 | 0.08 | 2.6 | 1.14 | 0.84 | 2.33 | 1.24 | 0.79 | 0.47 | 0.67 | 10.7 | 1.73 | 1.37 | 0.44 | 0.43 | 0.36
| Analytical results for Al in OREAS 243 (Certified Value 3.09 wt.%) | [25 empty] | Certified
Al | Round | Replicate | Lab | Lab | Lab | Lab | Lab | Lab | Lab | Lab | Lab | Lab | Lab | Lab | Lab | Lab | Lab | Lab | Lab | Lab | Lab | Lab | Lab | Lab | Lab | Lab | 1
| No | No | 1.01 | 1.02 | 1.03 | 1.04 | 1.05 | 1.07 | 1.08 | 1.10 | 1.11 | 1.12 | 1.13 | 1.14 | 1.15 | 1.16 | 1.17 | 1.18 | 1.19 | 1.20 | 1.21 | 1.23 | 1.24 | 1.25 | 1.26 | 1.27 | wt.%
|  |  | AR*MS | AR*OES | AR*OES | AR*OES/MS | AR*OES/MS | AR*OES/MS | AR*MS | AR*OES | AR*OES/MS | AR*OES | AR*MS | AR*OES/MS | AR*OES | AR*OES | AR*OES | AR*MS | AR*OES/MS | AR*MS | AR*OES | AR*OES | AR*OES/MS | AR*MS | AR*OES/MS | AR*MS | 2
|  |  | 0.5g | 40g | 0.5g | 0.25g | 0.25g | 0.25g | 25g | 25g | 01g | 0.25g | 0.5g | 0.5g | 0.5g | 0.25g | 0.5g | 0.5g | 01g | 15g | 0.25g | 0.15g | 0.2g | 0.5g | 0.5g | 0.5g | 3
| 1 | 1 | 3 | 2.95 | 2.9388 | 2.94 | 3.02 | 3.13 | 3.1248 | 2.51 | 3.185 | 3.2751 | 2.3 | 2.79 | 2.854 | 3.18 | 3.1662 | 3.17 | 3.33 | 3.15 | 3.3502 | 3.21 | 3.06 | 3.2 | 2.62 | 3.07 | 1
| 1 | 2 | 3.06 | 3.01 | 2.9283 | 2.92 | 2.97 | 3.12 | 2.9695 | 2.75 | 3.182 | 3.2659 | 2.22 | 2.95 | 2.9688 | 3.21 | 3.2558 | 3.19 | 3.32 | 3.14 | 3.1944 | 3.12 | 2.96 | 3.2 | 2.72 | 3.04 | 0
| 1 | 3 | 3.12 | 3.01 | 2.9908 | 2.94 | 2.99 | 3.11 | 2.9269 | 2.84 | 3.178 | 3.2228 | 2.33 | 2.88 | 2.9245 | 3.26 | 3.3138 | 3.2 | 3.34 | 3.16 | 3.2497 | 3.24 | 3.06 | 3.27 | 2.78 | 3.12 | 16
| 1 | 4 | 3.08 | 3.03 | 2.9475 | 2.94 | 3.03 | 3.11 | 3.0212 | 2.95 | 3.163 | 3.2755 | 2.24 | 2.63 | 2.9098 | 3.19 | 3.1876 | 3.29 | 3.34 | 3.2 | 3.3143 | 3.13 | 3 | 3.25 | 2.77 | 3.03 | 3.0862
| 1 | 5 | 3.16 | 3.12 | 2.95 | 2.92 | 3.09 | 3.12 | 2.9984 | 2.97 | 3.164 | 3.2669 | 2.19 | 2.82 | 2.9833 | 3.04 | 3.2346 | 3.3 | 3.32 | 3.23 | 3.2625 | 3.2 | 2.98 | 3.24 | 2.78 | 3.13 | 76
| 1 | 6 | 3.27 | 3.17 | 2.9483 | 2.91 | 3.05 | 3.12 | 3.1264 | 3.05 | 3.175 | 3.2232 | 2.3 | 2.87 | 2.9948 | 3.09 | 3.0388 | 3.4 | 3.33 | 3.2 | 3.2383 | 3.08 | 3.07 | 3.25 | 2.76 | 3.13
| Mean |  | 3.115 | 3.0483 | 2.9506 | 2.9283 | 3.025 | 3.1183 | 3.0279 | 2.845 | 3.1745 | 3.2549 | 2.2633 | 2.8233 | 2.9392 | 3.1617 | 3.1995 | 3.2583 | 3.33 | 3.18 | 3.2682 | 3.1633 | 3.0217 | 3.235 | 2.7383 | 3.0867
| Median |  | 3.1 | 3.02 | 2.9479 | 2.93 | 3.025 | 3.12 | 3.0098 | 2.895 | 3.1765 | 3.2664 | 2.27 | 2.845 | 2.9466 | 3.185 | 3.2111 | 3.245 | 3.33 | 3.18 | 3.2561 | 3.165 | 3.03 | 3.245 | 2.765 | 3.095
| Std Dev. |  | 0.093327 | 0.081097 | 0.021308 | 0.013292 | 0.042778 | 0.0075277 | 0.081998 | 0.19491 | 0.0091815 | 0.025023 | 0.05465 | 0.10948 | 0.053389 | 0.081343 | 0.094389 | 0.087958 | 0.0089443 | 0.035214 | 0.055779 | 0.062183 | 0.047504 | 0.02881 | 0.062102 | 0.045898
| Rel.Std.Dev. |  | 2.996% | 2.66% | 0.7221% | 0.4539% | 1.414% | 0.2414% | 2.708% | 6.851% | 0.2892% | 0.7688% | 2.415% | 3.878% | 1.816% | 2.573% | 2.95% | 2.699% | 0.2686% | 1.107% | 1.707% | 1.966% | 1.572% | 0.8906% | 2.268% | 1.487%
| PDM3 |  | 0.9316% | -1.229% | -4.394% | -5.117% | -1.985% | 1.04% | -1.892% | -7.817% | 2.859% | 5.464% | -26.66% | -8.519% | -4.765% | 2.444% | 3.669% | 5.576% | 7.898% | 3.038% | 5.896% | 2.498% | -2.093% | 4.82% | -11.27% | 0.0135%
| Z-Score (Absolute) |  | 0.08 | 0.3 | 0.87 | 1 | 0.44 | 0.1 | 0.42 | 1.48 | 0.43 | 0.89 | 4.85 | 1.61 | 0.94 | 0.35 | 0.57 | 0.91 | 1.33 | 0.46 | 0.97 | 0.36 | 0.46 | 0.78 | 2.1 | 0.08
| Analytical results for As in OREAS 243 (Certified Value 85 ppm) | [25 empty] | Certified
As | Round | Replicate | Lab | Lab | Lab | Lab | Lab | Lab | Lab | Lab | Lab | Lab | Lab | Lab | Lab | Lab | Lab | Lab | Lab | Lab | Lab | Lab | Lab | Lab | Lab | Lab | 1
| No | No | 1.01 | 1.02 | 1.03 | 1.04 | 1.05 | 1.07 | 1.08 | 1.10 | 1.11 | 1.12 | 1.13 | 1.14 | 1.15 | 1.16 | 1.17 | 1.18 | 1.19 | 1.20 | 1.21 | 1.23 | 1.24 | 1.25 | 1.26 | 1.27 | ppm
|  |  | AR*MS | AR*MS | AR*OES | AR*OES/MS | AR*OES/MS | AR*OES/MS | AR*MS | AR*MS | AR*OES/MS | AR*OES | AR*MS | AR*OES/MS | AR*OES | AR*MS | AR*OES | AR*MS | AR*OES/MS | AR*MS | AR*OES | AR*OES | AR*OES/MS | AR*MS | AR*OES/MS | AR*MS | 0
|  |  | 0.5g | 40g | 0.5g | 0.25g | 0.25g | 0.25g | 25g | 25g | 01g | 0.25g | 0.5g | 0.5g | 0.5g | 0.25g | 0.5g | 0.5g | 01g | 15g | 0.25g | 0.15g | 0.2g | 0.5g | 0.5g | 0.5g | 1
| 1 | 1 | 92.1 | 81.4 | 71.5791 | 86 | 83.1 | 81.2 | 83 | 85.6 | 87 | 81.665 | 90 | 85.4 | 81.753 | 82 | 20.0366 | 86.4 | 89 | 88.9 | 79.4743 | 82 | 78 | 86.7 | 79.4 | 82.9 | 1
| 1 | 2 | 90.3 | 81.6 | 72.492 | 85 | 85.4 | 81.1 | 78 | 86.8 | 85 | 83.37 | 89 | 87.5 | 83.487 | 84 | 22.284 | 88.7 | 89 | 91.2 | 74.9785 | 83 | 79 | 90.1 | 79.1 | 81.5 | 6
| 1 | 3 | 95.4 | 82 | 70.434 | 84 | 83.8 | 81.3 | 81 | 85.4 | 88 | 81.913 | 91 | 87 | 82.6812 | 82 | 22.054 | 86.2 | 90 | 88.7 | 78.1859 | 83 | 77 | 90.7 | 79.9 | 84.4 | 16
| 1 | 4 | 92.4 | 82.2 | 71.3265 | 85 | 84.6 | 81.5 | 83 | 84.9 | 85 | 82.643 | 86 | 79.2 | 82.4352 | 80 | 23.982 | 87.9 | 89 | 91.8 | 78.476 | 82 | 77 | 89.8 | 80.7 | 83 | 84.5934
| 1 | 5 | 92 | 82.8 | 70.175 | 85 | 85.6 | 83 | 79 | 86.1 | 86 | 83.15 | 86 | 83.7 | 84.4662 | 79 | 21.7012 | 88.9 | 90 | 89.2 | 80.9537 | 80 | 78 | 90.7 | 82.2 | 84.5 | 77
| 1 | 6 | 96.5 | 82.6 | 70.952 | 87 | 86 | 82.8 | 81 | 88.1 | 88 | 82.916 | 90 | 86.4 | 81.9154 | 83 | 20.7595 | 91 | 90 | 89.9 | 77.2393 | 82 | 76 | 89.8 | 79.2 | 82.1
| Mean |  | 93.1167 | 82.1 | 71.1598 | 85.3333 | 84.75 | 81.8167 | 80.8333 | 86.15 | 86.5 | 82.6095 | 88.6667 | 84.8667 | 82.7897 | 81.6667 | 21.8029 | 88.1833 | 89.5 | 89.95 | 78.2179 | 82 | 77.5 | 89.6333 | 80.0833 | 83.0667
| Median |  | 92.25 | 82.1 | 71.1393 | 85 | 85 | 81.4 | 81 | 85.85 | 86.5 | 82.7795 | 89.5 | 85.9 | 82.5582 | 82 | 21.8776 | 88.3 | 89.5 | 89.55 | 78.331 | 82 | 77.5 | 89.95 | 79.65 | 82.95
| Std Dev. |  | 2.3404 | 0.54772 | 0.83883 | 1.0328 | 1.1274 | 0.85186 | 2.0412 | 1.1537 | 1.3784 | 0.68451 | 2.1602 | 3.0852 | 1.027 | 1.8619 | 1.361 | 1.7837 | 0.54772 | 1.2818 | 2.0289 | 1.0954 | 1.0488 | 1.4935 | 1.1923 | 1.2044
| Rel.Std.Dev. |  | 2.513% | 0.6671% | 1.179% | 1.21% | 1.33% | 1.041% | 2.525% | 1.339% | 1.594% | 0.8286% | 2.436% | 3.635% | 1.24% | 2.28% | 6.242% | 2.023% | 0.612% | 1.425% | 2.594% | 1.336% | 1.353% | 1.666% | 1.489% | 1.45%
| PDM3 |  | 10.08% | -2.947% | -15.88% | 0.8747% | 0.1852% | -3.282% | -4.445% | 1.84% | 2.254% | -2.345% | 4.815% | 0.3231% | -2.132% | -3.46% | -74.23% | 4.244% | 5.8% | 6.332% | -7.537% | -3.066% | -8.385% | 5.958% | -5.331% | -1.805%
| Z-Score (Absolute) |  | 2.26 | 0.18 | 2.62 | 0.53 | 0.4 | 0.25 | 0.47 | 0.72 | 0.79 | 0.07 | 1.28 | 0.43 | 0.03 | 0.28 | 13.59 | 1.17 | 1.46 | 1.56 | 1.05 | 0.21 | 1.21 | 1.49 | 0.63 | 0.03
| Analytical results for B in OREAS 243 (Certified Value 85 ppm) | [25 empty] | Certified
B | Round | Replicate | 1.01: Lab; 1.02: Lab; 1.03: Lab; 1.04: Lab; 1.05: Lab; 1.07: Lab; 1.08: Lab; 1.10: Lab; 1.11: Lab; 1.12: Lab; 1.13: Lab; 1.14: Lab; 1.15: Lab | 1
| No | No | 1.01: 1.01; 1.02: 1.03; 1.03: 1.04; 1.04: 1.05; 1.05: 1.08; 1.07: 1.11; 1.08: 1.13; 1.10: 1.14; 1.11: 1.18; 1.12: 1.20; 1.13: 1.25; 1.14: 1.26; 1.15: 1.27 | ppm
|  |  | 1.01: AR*MS; 1.02: AR*OES; 1.03: AR*OES/MS; 1.04: AR*OES/MS; 1.05: AR*MS; 1.07: AR*OES/MS; 1.08: AR*MS; 1.10: AR*OES/MS; 1.11: AR*MS; 1.12: AR*MS; 1.13: AR*MS; 1.14: AR*OES/MS; 1.15: AR*MS | 0
|  |  | 1.01: 0.5g; 1.02: 0.5g; 1.03: 0.25g; 1.04: 0.25g; 1.05: 25g; 1.07: 01g; 1.08: 0.5g; 1.10: 0.5g; 1.11: 0.5g; 1.12: 15g; 1.13: 0.5g; 1.14: 0.5g; 1.15: 0.5g | 1
| 1 | 1 | 1.01: 80; 1.02: 83.55; 1.03: 85; 1.04: 83; 1.05: 80; 1.07: 96; 1.08: 76; 1.10: 92; 1.11: 80; 1.12: 87; 1.13: 70; 1.14: 81; 1.15: 80 | 1
| 1 | 2 | 1.01: 80; 1.02: 84.6333; 1.03: 84; 1.04: 81; 1.05: 77; 1.07: 91; 1.08: 75; 1.10: 93; 1.11: 80; 1.12: 84; 1.13: 70; 1.14: 85; 1.15: 80 | 0
| 1 | 3 | 1.01: 80; 1.02: 85.8633; 1.03: 82; 1.04: 81; 1.05: 78; 1.07: 95; 1.08: 76; 1.10: 92; 1.11: 80; 1.12: 84; 1.13: 80; 1.14: 87; 1.15: 80 | 16
| 1 | 4 | 1.01: 80; 1.02: 84.7333; 1.03: 83; 1.04: 84; 1.05: 81; 1.07: 90; 1.08: 76; 1.10: 85; 1.11: 80; 1.12: 83; 1.13: 70; 1.14: 88; 1.15: 80 | 84.5163
| 1 | 5 | 1.01: 80; 1.02: 85.5333; 1.03: 82; 1.04: 85; 1.05: 78; 1.07: 92; 1.08: 74; 1.10: 91; 1.11: 80; 1.12: 79; 1.13: 70; 1.14: 89; 1.15: 80 | 78
| 1 | 6 | 1.01: 90; 1.02: 85.1667; 1.03: 80; 1.04: 83; 1.05: 81; 1.07: 95; 1.08: 76; 1.10: 93; 1.11: 90; 1.12: 81; 1.13: 80; 1.14: 87; 1.15: 80
| Mean |  | 1.01: 81.6667; 1.02: 84.9133; 1.03: 82.6667; 1.04: 82.8333; 1.05: 79.1667; 1.07: 93.1667; 1.08: 75.5; 1.10: 91; 1.11: 81.6667; 1.12: 83; 1.13: 73.3333; 1.14: 86.1667; 1.15: 80
| Median |  | 1.01: 80; 1.02: 84.95; 1.03: 82.5; 1.04: 83; 1.05: 79; 1.07: 93.5; 1.08: 76; 1.10: 92; 1.11: 80; 1.12: 83.5; 1.13: 70; 1.14: 87; 1.15: 80
| Std Dev. |  | 1.01: 4.0825; 1.02: 0.81493; 1.03: 1.7512; 1.04: 1.6021; 1.05: 1.7224; 1.07: 2.4833; 1.08: 0.83666; 1.10: 3.0332; 1.11: 4.0825; 1.12: 2.7568; 1.13: 5.164; 1.14: 2.8577; 1.15: 0
| Rel.Std.Dev. |  | 1.01: 4.999%; 1.02: 0.9597%; 1.03: 2.118%; 1.04: 1.934%; 1.05: 2.176%; 1.07: 2.665%; 1.08: 1.108%; 1.10: 3.333%; 1.11: 4.999%; 1.12: 3.321%; 1.13: 7.042%; 1.14: 3.317%; 1.15: 0%
| PDM3 |  | 1.01: -3.372%; 1.02: 0.4698%; 1.03: -2.188%; 1.04: -1.991%; 1.05: -6.33%; 1.07: 10.24%; 1.08: -10.67%; 1.10: 7.672%; 1.11: -3.372%; 1.12: -1.794%; 1.13: -13.23%; 1.14: 1.953%; 1.15: -5.344%
| Z-Score (Absolute) |  | 1.01: NA; 1.02: 0.41; 1.03: 0.07; 1.04: 0.04; 1.05: 0.82; 1.07: 2.16; 1.08: 1.6; 1.10: 1.7; 1.11: NA; 1.12: 0; 1.13: NA; 1.14: 0.67; 1.15: NA
Results from laboratories 1, 18, 25 and 27 were removed due to their 10 ppm reading resolution.
| Analytical results for Ba in OREAS 243 (Certified Value 38.8 ppm) | [25 empty] | Certified
Ba | Round | Replicate | Lab | Lab | Lab | Lab | Lab | Lab | Lab | Lab | Lab | Lab | Lab | Lab | Lab | Lab | Lab | Lab | Lab | Lab | Lab | Lab | Lab | Lab | Lab | Lab | 1
| No | No | 1.01 | 1.02 | 1.03 | 1.04 | 1.05 | 1.07 | 1.08 | 1.10 | 1.11 | 1.12 | 1.13 | 1.14 | 1.15 | 1.16 | 1.17 | 1.18 | 1.19 | 1.20 | 1.21 | 1.23 | 1.24 | 1.25 | 1.26 | 1.27 | ppm
|  |  | AR*MS | AR*MS | AR*OES | AR*OES/MS | AR*OES/MS | AR*OES/MS | AR*MS | AR*MS | AR*OES/MS | AR*OES | AR*MS | AR*OES/MS | AR*MS | AR*OES | AR*OES | AR*MS | AR*OES/MS | AR*MS | AR*OES | AR*OES | AR*OES/MS | AR*MS | AR*OES/MS | AR*MS | 1
|  |  | 0.5g | 40g | 0.5g | 0.25g | 0.25g | 0.25g | 25g | 25g | 01g | 0.25g | 0.5g | 0.5g | 0.5g | 0.25g | 0.5g | 0.5g | 01g | 15g | 0.25g | 0.15g | 0.2g | 0.5g | 0.5g | 0.5g | 2
| 1 | 1 | 40 | 36 | 71.5997 | 42 | 41.4 | 37 | 40 | 35 | 41 | 37.055 | 35 | 44.2 | 52.5367 | 34 | 41.1502 | 40 | 39 | 40.1 | 42.508 | 39 | 39 | 40 | 38 | 40 | 1
| 1 | 2 | 40 | 36 | 72.2108 | 42 | 40.2 | 36 | 38 | 36 | 42 | 35.871 | 35 | 46.2 | 52.7623 | 34 | 39.7601 | 40 | 39 | 41.7 | 40.8383 | 39 | 38 | 40 | 39 | 40 | 20
| 1 | 3 | 40 | 36 | 72.1047 | 41 | 40.2 | 36 | 39 | 38 | 42 | 36.533 | 35 | 42.7 | 55.4086 | 34 | 42.554 | 40 | 38 | 41.6 | 40.911 | 38 | 39 | 40 | 40 | 40 | 16
| 1 | 4 | 40 | 37 | 71.3522 | 42 | 41.5 | 36 | 40 | 39 | 40 | 35.124 | 33 | 39.9 | 53.5723 | 33 | 38.3488 | 40 | 38 | 43.9 | 42.1638 | 39 | 38 | 40 | 40 | 40 | 38.8395
| 1 | 5 | 40 | 38 | 71.1222 | 41 | 41.7 | 35 | 39 | 40 | 40 | 35.864 | 33 | 45.4 | 52.2979 | 32 | 39.3242 | 40 | 39 | 41.8 | 41.4936 | 39 | 35 | 40 | 40 | 40 | 79
| 1 | 6 | 40 | 38 | 71.7456 | 43 | 41.3 | 36 | 40 | 41 | 40 | 36.518 | 35 | 43.3 | 52.4187 | 32 | 36.7064 | 40 | 37 | 41.9 | 40.8247 | 39 | 39 | 40 | 40 | 40
| Mean |  | 40 | 36.8333 | 71.6892 | 41.8333 | 41.05 | 36 | 39.3333 | 38.1667 | 40.8333 | 36.1608 | 34.3333 | 43.6167 | 53.1661 | 33.1667 | 39.6406 | 40 | 38.3333 | 41.8333 | 41.4566 | 38.8333 | 38 | 40 | 39.5 | 40
| Median |  | 40 | 36.5 | 71.6727 | 42 | 41.35 | 36 | 39.5 | 38.5 | 40.5 | 36.1945 | 35 | 43.75 | 52.6495 | 33.5 | 39.5421 | 40 | 38.5 | 41.75 | 41.2023 | 39 | 38.5 | 40 | 40 | 40
| Std Dev. |  | 0 | 0.98319 | 0.42212 | 0.75277 | 0.67157 | 0.63246 | 0.8165 | 2.3166 | 0.98319 | 0.68011 | 1.0328 | 2.2338 | 1.1887 | 0.98319 | 2.0572 | 0 | 0.8165 | 1.2127 | 0.73299 | 0.40825 | 1.5492 | 0 | 0.83666 | 0
| Rel.Std.Dev. |  | 0% | 2.669% | 0.5888% | 1.799% | 1.636% | 1.757% | 2.076% | 6.07% | 2.408% | 1.881% | 3.008% | 5.121% | 2.236% | 2.964% | 5.19% | 0% | 2.13% | 2.899% | 1.768% | 1.051% | 4.077% | 0% | 2.118% | 0%
| PDM3 |  | 2.988% | -5.165% | 84.58% | 7.708% | 5.691% | -7.311% | 1.271% | -1.732% | 5.133% | -6.897% | -11.6% | 12.3% | 36.89% | -14.61% | 2.063% | 2.988% | -1.303% | 7.708% | 6.738% | -0.01593% | -2.162% | 2.988% | 1.701% | 2.988%
| Z-Score (Absolute) |  | NA | 0.78 | 9.77 | 0.73 | 0.49 | 1.03 | 0.03 | 0.38 | 0.43 | 0.99 | 1.54 | 1.27 | 4.16 | 1.89 | 0.07 | NA | 0.33 | 0.73 | 0.62 | 0.18 | 0.43 | NA | 0.03 | NA
Results from laboratories 1, 18, 25 and 27 were removed due to their 10 ppm reading resolution.
| Analytical results for Be in OREAS 243 (Certified Value 0.28 ppm) | [25 empty] | Certified
Be | Round | Replicate | Lab | Lab | Lab | Lab | Lab | Lab | Lab | Lab | Lab | Lab | Lab | Lab | Lab | Lab | Lab | Lab | Lab | Lab | Lab | [5 empty] | 1
| No | No | 1.01 | 1.03 | 1.04 | 1.05 | 1.07 | 1.08 | 1.10 | 1.11 | 1.12 | 1.13 | 1.14 | 1.15 | 1.18 | 1.19 | 1.21 | 1.23 | 1.25 | 1.26 | 1.27 | [5 empty] | ppm
|  |  | AR*MS | AR*OES | AR*OES/MS | AR*OES/MS | AR*OES/MS | AR*MS | AR*MS | AR*OES/MS | AR*OES | AR*MS | AR*OES/MS | AR*MS | AR*MS | AR*OES/MS | AR*OES | AR*OES | AR*MS | AR*OES/MS | AR*MS | [5 empty] | 2
|  |  | 0.5g | 0.5g | 0.25g | 0.25g | 0.25g | 25g | 25g | 01g | 0.25g | 0.5g | 0.5g | 0.5g | 0.5g | 01g | 0.25g | 0.15g | 0.5g | 0.5g | 0.5g | [5 empty] | 3
| 1 | 1 | 0.28 | < 5 | 0.3 | 0.3 | < 1 | 0.28 | 0.26 | < 0.5 | < 5 | 0.28 | 0.2 | 0.24643 | 0.34 | < 0.5 | < 1 | < 0.5 | 0.27 | 0.27 | 0.28 | [5 empty] | 1
| 1 | 2 | 0.28 | < 5 | 0.3 | 0.3 | < 1 | 0.28 | 0.27 | < 0.5 | < 5 | 0.3 | 0.3 | 0.24258 | 0.33 | < 0.5 | < 1 | < 0.5 | 0.33 | 0.26 | 0.26 | [5 empty] | 21
| 1 | 3 | 0.29 | < 5 | 0.3 | 0.3 | < 1 | 0.28 | 0.27 | < 0.5 | < 5 | 0.3 | 0.3 | 0.24315 | 0.32 | < 0.5 | < 1 | < 0.5 | 0.28 | 0.28 | 0.28 | [5 empty] | 16
| 1 | 4 | 0.3 | < 5 | 0.3 | 0.3 | < 1 | 0.29 | 0.26 | < 0.5 | < 5 | 0.26 | 0.2 | 0.26124 | 0.33 | < 0.5 | < 1 | < 0.5 | 0.33 | 0.27 | 0.28 | [5 empty] | 0.27765
| 1 | 5 | 0.3 | < 5 | 0.3 | 0.3 | < 1 | 0.26 | 0.3 | < 0.5 | < 5 | 0.28 | 0.2 | 0.23489 | 0.33 | < 0.5 | < 1 | < 0.5 | 0.32 | 0.28 | 0.28 | [5 empty] | 80
| 1 | 6 | 0.3 | < 5 | 0.3 | 0.3 | < 1 | 0.28 | 0.27 | < 0.5 | < 5 | 0.28 | 0.2 | 0.23291 | 0.33 | < 0.5 | < 1 | < 0.5 | 0.32 | 0.27 | 0.29
| Mean |  | 1.01: 0.29167; 1.03: 0.3; 1.04: 0.3; 1.07: 0.27833; 1.08: 0.27167; 1.12: 0.28333; 1.13: 0.23333; 1.14: 0.24353; 1.15: 0.33; 1.19: 0.30833; 1.20: 0.27167; 1.21: 0.27833
| Median |  | 1.01: 0.295; 1.03: 0.3; 1.04: 0.3; 1.07: 0.28; 1.08: 0.27; 1.12: 0.28; 1.13: 0.2; 1.14: 0.24287; 1.15: 0.33; 1.19: 0.32; 1.20: 0.27; 1.21: 0.28
| Std Dev. |  | 1.01: 0.0098319; 1.03: 0; 1.04: 0; 1.07: 0.0098319; 1.08: 0.01472; 1.12: 0.015055; 1.13: 0.05164; 1.14: 0.010106; 1.15: 0.0063246; 1.19: 0.026394; 1.20: 0.0075277; 1.21: 0.0098319
| Rel.Std.Dev. |  | 1.01: 3.371%; 1.03: 0%; 1.04: 0%; 1.07: 3.532%; 1.08: 5.418%; 1.12: 5.314%; 1.13: 22.13%; 1.14: 4.15%; 1.15: 1.917%; 1.19: 8.56%; 1.20: 2.771%; 1.21: 3.532%
| PDM3 |  | 1.01: 5.048%; 1.03: 8.05%; 1.04: 8.05%; 1.07: 0.2461%; 1.08: -2.155%; 1.12: 2.047%; 1.13: -15.96%; 1.14: -12.29%; 1.15: 18.85%; 1.19: 11.05%; 1.20: -2.155%; 1.21: 0.2461%
| Z-Score (Absolute) |  | 0.24 | 48.53 | NA | NA | 4.79 | 0.05 | 0.2 | 0.67 | 48.53 | 0.05 | NA | 0.82 | 1.08 | 0.67 | 4.79 | 0.67 | 0.6 | 0.2 | 0.05
Results from laboratories 4, 5 and 14 were removed due to their 0.1 ppm reading resolution.
| Analytical results for Bi in OREAS 243 (Certified Value 0.075 ppm) | [25 empty] | Certified
Bi | Round | Replicate | Lab | Lab | Lab | Lab | Lab | Lab | Lab | Lab | Lab | Lab | Lab | Lab | Lab | Lab | Lab | Lab | Lab | Lab | Lab | Lab | Lab |  |  |  | 1
| No | No | 1.01 | 1.02 | 1.03 | 1.04 | 1.05 | 1.07 | 1.08 | 1.10 | 1.11 | 1.12 | 1.13 | 1.14 | 1.16 | 1.18 | 1.19 | 1.20 | 1.23 | 1.24 | 1.25 | 1.26 | 1.27 |  |  |  | ppm
|  |  | AR*MS | AR*MS | AR*OES | AR*OES/MS | AR*OES/MS | AR*OES/MS | AR*MS | AR*MS | AR*OES/MS | AR*OES | AR*MS | AR*OES/MS | AR*MS | AR*MS | AR*OES/MS | AR*MS | AR*OES | AR*OES/MS | AR*MS | AR*OES/MS | AR*MS |  |  |  | 3
|  |  | 0.5g | 40g | 0.5g | 0.25g | 0.25g | 0.25g | 25g | 25g | 01g | 0.25g | 0.5g | 0.5g | 0.25g | 0.5g | 01g | 15g | 0.15g | 0.2g | 0.5g | 0.5g | 0.5g |  |  |  | 3
| 1 | 1 | 0.07 | 0.08 | < 5 | 0.08 | 0.33 | < 0.1 | 0.08 | 0.08 | 0.06 | < 5 | 0.09 | 0.08 | 0.07 | 0.07 | 0.07 | 0.07 | 6 | < 5 | 0.07 | 0.07 | 0.07 |  |  |  | 1
| 1 | 2 | 0.08 | 0.08 | < 5 | 0.08 | 0.35 | < 0.1 | 0.08 | 0.07 | 0.08 | < 5 | 0.09 | 0.08 | 0.07 | 0.07 | 0.07 | 0.07 | 5 | < 5 | 0.07 | 0.07 | 0.08 |  |  |  | 22
| 1 | 3 | 0.08 | 0.08 | < 5 | 0.08 | 0.27 | < 0.1 | 0.08 | 0.08 | 0.06 | < 5 | 0.08 | 0.08 | 0.06 | 0.07 | 0.07 | 0.07 | 7 | < 5 | 0.07 | 0.07 | 0.09 |  |  |  | 16
| 1 | 4 | 0.08 | 0.08 | < 5 | 0.08 | 0.26 | < 0.1 | 0.08 | 0.08 | 0.08 | < 5 | 0.09 | 0.08 | 0.07 | 0.08 | 0.07 | 0.06 | 9 | < 5 | 0.07 | 0.07 | 0.08 |  |  |  | 0.075111
| 1 | 5 | 0.08 | 0.08 | < 5 | 0.08 | 0.24 | < 0.1 | 0.07 | 0.08 | 0.06 | < 5 | 0.09 | 0.08 | 0.07 | 0.07 | 0.07 | 0.06 | 7 | < 5 | 0.07 | 0.08 | 0.08 |  |  |  | 81
| 1 | 6 | 0.08 | 0.08 | < 5 | 0.08 | 0.23 | < 0.1 | 0.08 | 0.08 | 0.06 | < 5 | 0.08 | 0.08 | 0.07 | 0.08 | 0.07 | 0.06 | 7 | < 5 | 0.07 | 0.07 | 0.08
| Mean |  | 0.078333 | 0.08 |  | 0.08 | 0.28 |  | 0.078333 | 0.078333 | 0.066667 |  | 0.086667 | 0.08 | 0.068333 | 0.073333 | 0.07 | 0.065 | 6.8333 |  | 0.07 | 0.071667 | 0.08
| Median |  | 0.08 | 0.08 |  | 0.08 | 0.265 |  | 0.08 | 0.08 | 0.06 |  | 0.09 | 0.08 | 0.07 | 0.07 | 0.07 | 0.065 | 7 |  | 0.07 | 0.07 | 0.08
| Std Dev. |  | 0.0040825 | 0 |  | 0 | 0.04899 |  | 0.0040825 | 0.0040825 | 0.010328 |  | 0.005164 | 0 | 0.0040825 | 0.005164 | 0 | 0.0054772 | 1.3292 |  | 0 | 0.0040825 | 0.0063246
| Rel.Std.Dev. |  | 5.212% | 0% |  | 0% | 17.5% |  | 5.212% | 5.212% | 15.49% |  | 5.958% | 0% | 5.974% | 7.042% | 0% | 8.427% | 19.45% |  | 0% | 5.696% | 7.906%
| PDM3 |  | 4.29% | 6.509% |  | 6.509% | 272.8% |  | 4.29% | 4.29% | -11.24% |  | 15.38% | 6.509% | -9.024% | -2.367% | -6.805% | -13.46% | 8998% |  | -6.805% | -4.586% | 6.509%
| Z-Score (Absolute) |  | 0 | 0.13 | 195.95 | 0.13 | 16.32 | 2.29 | 0 | 0 | 0.94 | 195.95 | 0.67 | 0.13 | 0.81 | 0.4 | 0.67 | 1.08 | NA | 195.95 | 0.67 | 0.54 | 0.13
Results from laboratory 23 were removed due to their 1 ppm reading resolution.
| Analytical results for Ca in OREAS 243 (Certified Value 2.55 wt.%) | [25 empty] | Certified
Ca | Round | Replicate | Lab | Lab | Lab | Lab | Lab | Lab | Lab | Lab | Lab | Lab | Lab | Lab | Lab | Lab | Lab | Lab | Lab | Lab | Lab | Lab | Lab | Lab | Lab | Lab | 1
| No | No | 1.01 | 1.02 | 1.03 | 1.04 | 1.05 | 1.07 | 1.08 | 1.10 | 1.11 | 1.12 | 1.13 | 1.14 | 1.15 | 1.16 | 1.17 | 1.18 | 1.19 | 1.20 | 1.21 | 1.23 | 1.24 | 1.25 | 1.26 | 1.27 | wt.%
|  |  | AR*MS | AR*OES | AR*OES | AR*OES/MS | AR*OES/MS | AR*OES/MS | AR*MS | AR*OES | AR*OES/MS | AR*OES | AR*MS | AR*OES/MS | AR*OES | AR*OES | AR*OES | AR*MS | AR*OES/MS | AR*MS | AR*OES | AR*OES | AR*OES/MS | AR*MS | AR*OES/MS | AR*MS | 2
|  |  | 0.5g | 40g | 0.5g | 0.25g | 0.25g | 0.25g | 25g | 25g | 01g | 0.25g | 0.5g | 0.5g | 0.5g | 0.25g | 0.5g | 0.5g | 01g | 15g | 0.25g | 0.15g | 0.2g | 0.5g | 0.5g | 0.5g | 3
| 1 | 1 | 2.49 | 2.04 | 2.4994 | 2.23 | 2.31 | 2.69 | 2.59 | 2.03 | 2.58 | 2.7301 | 3.05 | 2.96 | 2.2499 | 2.7 | 2.794 | 2.58 | 2.84 | 2.53 | 2.8985 | 2.51 | 2.28 | 2.65 | 2.38 | 2.48 | 1
| 1 | 2 | 2.55 | 2.13 | 2.5029 | 2.22 | 2.28 | 2.68 | 2.34 | 2.36 | 2.57 | 2.6558 | 3.04 | 3.12 | 2.3382 | 2.63 | 2.8724 | 2.66 | 2.88 | 2.51 | 2.877 | 2.43 | 2.25 | 2.65 | 2.52 | 2.46 | 0
| 1 | 3 | 2.64 | 2.15 | 2.512 | 2.24 | 2.28 | 2.66 | 2.36 | 2.51 | 2.64 | 2.7306 | 3.1 | 3.1 | 2.3001 | 2.7 | 2.9598 | 2.65 | 2.9 | 2.52 | 2.862 | 2.53 | 2.28 | 2.73 | 2.6 | 2.49 | 16
| 1 | 4 | 2.59 | 2.18 | 2.5037 | 2.27 | 2.33 | 2.69 | 2.51 | 2.64 | 2.64 | 2.7296 | 2.99 | 2.86 | 2.3105 | 2.64 | 2.8621 | 2.73 | 2.91 | 2.58 | 2.996 | 2.52 | 2.24 | 2.68 | 2.59 | 2.4 | 2.549
| 1 | 5 | 2.67 | 2.27 | 2.527 | 2.21 | 2.35 | 2.7 | 2.46 | 2.73 | 2.56 | 2.6568 | 2.89 | 3 | 2.3383 | 2.43 | 2.9032 | 2.73 | 2.89 | 2.59 | 2.9472 | 2.53 | 2.25 | 2.67 | 2.59 | 2.53 | 82
| 1 | 6 | 2.75 | 2.33 | 2.52 | 2.23 | 2.31 | 2.67 | 2.55 | 2.84 | 2.56 | 2.7301 | 3.05 | 3.09 | 2.3441 | 2.41 | 2.6821 | 2.82 | 2.87 | 2.56 | 2.881 | 2.4 | 2.26 | 2.7 | 2.59 | 2.5
| Mean |  | 2.615 | 2.1833 | 2.5108 | 2.2333 | 2.31 | 2.6817 | 2.4683 | 2.5183 | 2.5917 | 2.7055 | 3.02 | 3.0217 | 2.3135 | 2.585 | 2.8456 | 2.695 | 2.8817 | 2.5483 | 2.9103 | 2.4867 | 2.26 | 2.68 | 2.545 | 2.4767
| Median |  | 2.615 | 2.165 | 2.5078 | 2.23 | 2.31 | 2.685 | 2.485 | 2.575 | 2.575 | 2.7299 | 3.045 | 3.045 | 2.3243 | 2.635 | 2.8673 | 2.695 | 2.885 | 2.545 | 2.8898 | 2.515 | 2.255 | 2.675 | 2.59 | 2.485
| Std Dev. |  | 0.092033 | 0.10347 | 0.010877 | 0.020656 | 0.027568 | 0.01472 | 0.10147 | 0.29212 | 0.038166 | 0.038128 | 0.072664 | 0.10088 | 0.035748 | 0.13126 | 0.096692 | 0.083126 | 0.024833 | 0.033116 | 0.051263 | 0.056804 | 0.016733 | 0.030984 | 0.085965 | 0.044121
| Rel.Std.Dev. |  | 3.519% | 4.739% | 0.4332% | 0.9249% | 1.193% | 0.5489% | 4.111% | 11.6% | 1.473% | 1.409% | 2.406% | 3.339% | 1.545% | 5.078% | 3.398% | 3.084% | 0.8618% | 1.3% | 1.761% | 2.284% | 0.7404% | 1.156% | 3.378% | 1.781%
| PDM3 |  | 2.588% | -14.35% | -1.499% | -12.39% | -9.377% | 5.203% | -3.166% | -1.204% | 1.672% | 6.139% | 18.48% | 18.54% | -9.24% | 1.411% | 11.64% | 5.726% | 13.05% | -0.0275% | 14.17% | -2.447% | -11.34% | 5.138% | -0.1583% | -2.839%
| Z-Score (Absolute) |  | 0.27 | 2.12 | 0.31 | 1.85 | 1.42 | 0.64 | 0.54 | 0.27 | 0.14 | 0.77 | 2.51 | 2.52 | 1.4 | 0.1 | 1.55 | 0.71 | 1.75 | 0.1 | 1.9 | 0.44 | 1.7 | 0.63 | 0.12 | 0.5
| Analytical results for Cd in OREAS 243 (Certified Value 0.76 ppm) | [25 empty] | Certified
Cd | Round | Replicate | Lab | Lab | Lab | Lab | Lab | Lab | Lab | Lab | Lab | Lab | Lab | Lab | Lab | Lab | Lab | Lab | Lab | Lab | Lab | Lab | Lab | Lab | Lab |  | 1
| No | No | 1.01 | 1.02 | 1.03 | 1.04 | 1.05 | 1.07 | 1.08 | 1.10 | 1.11 | 1.12 | 1.13 | 1.14 | 1.16 | 1.17 | 1.18 | 1.19 | 1.20 | 1.21 | 1.23 | 1.24 | 1.25 | 1.26 | 1.27 |  | ppm
|  |  | AR*MS | AR*MS | AR*OES | AR*OES/MS | AR*OES/MS | AR*OES/MS | AR*MS | AR*MS | AR*OES/MS | AR*OES | AR*MS | AR*OES/MS | AR*MS | AR*OES | AR*MS | AR*OES/MS | AR*MS | AR*OES | AR*OES | AR*OES/MS | AR*MS | AR*OES/MS | AR*MS |  | 2
|  |  | 0.5g | 40g | 0.5g | 0.25g | 0.25g | 0.25g | 25g | 25g | 01g | 0.25g | 0.5g | 0.5g | 0.25g | 0.5g | 0.5g | 01g | 15g | 0.25g | 0.15g | 0.2g | 0.5g | 0.5g | 0.5g |  | 3
| 1 | 1 | 0.78 | 0.7 | 0.93769 | 0.79 | 0.78 | 0.9 | 0.79 | 0.79 | 0.71 | < 5 | 0.74 | 0.77 | 0.79 | < 3 | 0.71 | 0.59 | 0.86 | 6.5912 | < 1 | < 1 | 0.75 | 0.72 | 0.76 |  | 1
| 1 | 2 | 0.75 | 0.75 | 0.937 | 0.79 | 0.79 | 0.9 | 0.69 | 0.76 | 0.72 | < 5 | 0.75 | 0.8 | 0.73 | < 3 | 0.74 | 0.6 | 0.88 | 6.6229 | < 1 | < 1 | 0.76 | 0.7 | 0.74 |  | 23
| 1 | 3 | 0.78 | 0.75 | 0.945 | 0.79 | 0.81 | 0.9 | 0.75 | 0.78 | 0.75 | < 5 | 0.81 | 0.77 | 0.73 | < 3 | 0.74 | 0.59 | 0.84 | 6.5173 | < 1 | < 1 | 0.75 | 0.69 | 0.75 |  | 16
| 1 | 4 | 0.78 | 0.7 | 0.93 | 0.8 | 0.78 | 0.9 | 0.81 | 0.79 | 0.73 | < 5 | 0.75 | 0.74 | 0.73 | < 3 | 0.74 | 0.58 | 0.81 | 6.6628 | < 1 | < 1 | 0.77 | 0.7 | 0.74 |  | 0.76169
| 1 | 5 | 0.76 | 0.85 | 0.93417 | 0.79 | 0.8 | 0.9 | 0.67 | 0.78 | 0.71 | < 5 | 0.74 | 0.75 | 0.71 | < 3 | 0.73 | 0.59 | 0.83 | 7.325 | < 1 | < 1 | 0.75 | 0.73 | 0.73 |  | 83
| 1 | 6 | 0.79 | 0.75 | 0.916 | 0.79 | 0.82 | 0.9 | 0.71 | 0.82 | 0.76 | < 5 | 0.79 | 0.81 | 0.76 | < 3 | 0.75 | 0.59 | 0.82 | 6.896 | < 1 | < 1 | 0.78 | 0.71 | 0.74
| Mean |  | 0.77333 | 0.75 | 0.93331 | 0.79167 | 0.79667 | 0.9 | 0.73667 | 0.78667 | 0.73 |  | 0.76333 | 0.77333 | 0.74167 |  | 0.735 | 0.59 | 0.84 | 6.7692 |  |  | 0.76 | 0.70833 | 0.74333
| Median |  | 0.78 | 0.75 | 0.93558 | 0.79 | 0.795 | 0.9 | 0.73 | 0.785 | 0.725 |  | 0.75 | 0.77 | 0.73 |  | 0.74 | 0.59 | 0.835 | 6.6428 |  |  | 0.755 | 0.705 | 0.74
| Std Dev. |  | 0.015055 | 0.054772 | 0.0098063 | 0.0040825 | 0.01633 | 0 | 0.056095 | 0.019664 | 0.020976 |  | 0.029439 | 0.027325 | 0.028577 |  | 0.013784 | 0.0063246 | 0.026077 | 0.30095 |  |  | 0.012649 | 0.01472 | 0.010328
| Rel.Std.Dev. |  | 1.947% | 7.303% | 1.051% | 0.5157% | 2.05% | 0% | 7.615% | 2.5% | 2.873% |  | 3.857% | 3.533% | 3.853% |  | 1.875% | 1.072% | 3.104% | 4.446% |  |  | 1.664% | 2.078% | 1.389%
| PDM3 |  | 1.529% | -1.535% | 22.53% | 3.936% | 4.592% | 18.16% | -3.285% | 3.279% | -4.16% |  | 0.2159% | 1.529% | -2.629% |  | -3.504% | -22.54% | 10.28% | 788.7% |  |  | -0.2217% | -7.005% | -2.41%
| Z-Score (Absolute) |  | 0.26 | 0.26 | 3.75 | 0.66 | 0.77 | NA | 0.55 | 0.55 | 0.69 | 38.02 | 0.04 | 0.26 | 0.44 | 16.15 | 0.58 | 3.75 | 1.71 | 131.38 | 5.72 | 5.72 | 0.04 | 1.17 | 0.4
Results from laboratory 7 were removed due to their 0.1 ppm reading resolution.
| Analytical results for Ce in OREAS 243 (Certified Value 11.7 ppm) | [25 empty] | Certified
Ce | Round | Replicate | Lab | Lab | Lab | Lab | Lab | Lab | Lab | Lab | Lab | Lab | Lab | Lab | Lab | Lab | Lab | Lab | Lab | Lab | Lab | Lab |  |  |  |  | 1
| No | No | 1.01 | 1.02 | 1.04 | 1.05 | 1.07 | 1.08 | 1.10 | 1.11 | 1.12 | 1.13 | 1.14 | 1.15 | 1.16 | 1.18 | 1.19 | 1.23 | 1.24 | 1.25 | 1.26 | 1.27 |  |  |  |  | ppm
|  |  | AR*MS | AR*MS | AR*OES/MS | AR*OES/MS | AR*OES/MS | AR*MS | AR*MS | AR*OES/MS | AR*OES | AR*MS | AR*OES/MS | AR*MS | AR*MS | AR*MS | AR*OES/MS | AR*OES | AR*OES/MS | AR*MS | AR*OES/MS | AR*MS |  |  |  |  | 1
|  |  | 0.5g | 40g | 0.25g | 0.25g | 0.25g | 25g | 25g | 01g | 0.25g | 0.5g | 0.5g | 0.5g | 0.25g | 0.5g | 01g | 0.15g | 0.2g | 0.5g | 0.5g | 0.5g |  |  |  |  | 2
| 1 | 1 | 11.25 | 11 | 12.11 | 11.6 | 11 | 11.95 | 10.17 | 12.23 | 21.624 | 8.48 | 11.9 | 11.7225 | 11.19 | 11.7 | 11.4 | 12 | 6 | 11.25 | 11.07 | 11.3 |  |  |  |  | 1
| 1 | 2 | 11.1 | 11.1 | 12.13 | 11.7 | 11 | 11.413 | 10.36 | 12.21 | 21.422 | 8.57 | 12.3 | 11.7768 | 11.4 | 11.95 | 11.6 | 12 | 6 | 11.8 | 10.95 | 11.3 |  |  |  |  | 24
| 1 | 3 | 11.55 | 11.1 | 11.99 | 11.7 | 11 | 11.459 | 10.68 | 12.37 | 21.893 | 8.46 | 12 | 11.4181 | 11.48 | 12.15 | 11.8 | 12 | 6 | 12.1 | 11.03 | 11.55 |  |  |  |  | 16
| 1 | 4 | 11.75 | 11.3 | 12.31 | 11.8 | 11 | 11.94 | 10.84 | 12.3 | 21.611 | 8.31 | 11.3 | 11.5193 | 11.5 | 12.4 | 11.5 | 11 | 6 | 12.2 | 11.45 | 11.15 |  |  |  |  | 11.6766
| 1 | 5 | 12.15 | 11.4 | 12.1 | 11.8 | 11 | 11.425 | 11.24 | 12.23 | 21.31 | 8.34 | 12 | 12.0038 | 10.91 | 12.1 | 11.6 | 12 | 5 | 12.3 | 11.65 | 11.85 |  |  |  |  | 84
| 1 | 6 | 12.3 | 11.4 | 12.39 | 11.7 | 11 | 11.847 | 11.44 | 12.38 | 21.986 | 8.64 | 12.1 | 11.9094 | 11 | 12.75 | 11.4 | 11 | 6 | 12.3 | 11.11 | 11.15
| Mean |  | 11.6833 | 11.2167 | 12.1717 | 11.7167 | 11 | 11.6723 | 10.7883 | 12.2867 | 21.641 | 8.4667 | 11.9333 | 11.725 | 11.2467 | 12.175 | 11.55 | 11.6667 | 5.8333 | 11.9917 | 11.21 | 11.3833
| Median |  | 11.65 | 11.2 | 12.12 | 11.7 | 11 | 11.653 | 10.76 | 12.265 | 21.6175 | 8.47 | 12 | 11.7497 | 11.295 | 12.125 | 11.55 | 12 | 6 | 12.15 | 11.09 | 11.3
| Std Dev. |  | 0.47924 | 0.17224 | 0.14865 | 0.075277 | 0 | 0.26578 | 0.49171 | 0.075011 | 0.26124 | 0.1277 | 0.33862 | 0.22404 | 0.2528 | 0.36435 | 0.15166 | 0.5164 | 0.40825 | 0.40794 | 0.27597 | 0.27142
| Rel.Std.Dev. |  | 4.102% | 1.536% | 1.221% | 0.6425% | 0% | 2.277% | 4.558% | 0.6105% | 1.207% | 1.508% | 2.838% | 1.911% | 2.248% | 2.993% | 1.313% | 4.426% | 6.999% | 3.402% | 2.462% | 2.384%
| PDM3 |  | 0.05749% | -3.939% | 4.24% | 0.343% | -5.795% | -0.03671% | -7.607% | 5.225% | 85.34% | -27.49% | 2.199% | 0.4141% | -3.682% | 4.268% | -1.084% | -0.08524% | -50.04% | 2.698% | -3.996% | -2.512%
| Z-Score (Absolute) |  | 0 | 0.72 | 0.75 | 0.05 | NA | 0.02 | 1.38 | 0.93 | 15.38 | 4.97 | 0.39 | 0.06 | 0.67 | 0.76 | 0.21 | NA | NA | 0.48 | 0.73 | 0.46
Results from laboratories 7, 23 and 24 were removed due to their 1 ppm reading resolution.
| Analytical results for Co in OREAS 243 (Certified Value 29.3 ppm) | [25 empty] | Certified
Co | Round | Replicate | Lab | Lab | Lab | Lab | Lab | Lab | Lab | Lab | Lab | Lab | Lab | Lab | Lab | Lab | Lab | Lab | Lab | Lab | Lab | Lab | Lab | Lab | Lab | Lab | 1
| No | No | 1.01 | 1.02 | 1.03 | 1.04 | 1.05 | 1.07 | 1.08 | 1.10 | 1.11 | 1.12 | 1.13 | 1.14 | 1.15 | 1.16 | 1.17 | 1.18 | 1.19 | 1.20 | 1.21 | 1.23 | 1.24 | 1.25 | 1.26 | 1.27 | ppm
|  |  | AR*MS | AR*OES | AR*OES | AR*OES/MS | AR*OES/MS | AR*OES/MS | AR*MS | AR*MS | AR*OES/MS | AR*OES | AR*MS | AR*OES/MS | AR*MS | AR*MS | AR*OES | AR*MS | AR*OES/MS | AR*MS | AR*OES | AR*OES | AR*OES/MS | AR*MS | AR*OES/MS | AR*MS | 1
|  |  | 0.5g | 40g | 0.5g | 0.25g | 0.25g | 0.25g | 25g | 25g | 01g | 0.25g | 0.5g | 0.5g | 0.5g | 0.25g | 0.5g | 0.5g | 01g | 15g | 0.25g | 0.15g | 0.2g | 0.5g | 0.5g | 0.5g | 2
| 1 | 1 | 28.9 | 29 | 27.2837 | 30.1 | 30.3 | 30.4 | 28.6 | 26.6 | 29.8 | 26.369 | 30 | 28 | 33.5502 | 29.7 | 36.5043 | 30.2 | 34.4 | 32 | 39.6498 | 26 | 26 | 28.6 | 28.8 | 28.2 | 1
| 1 | 2 | 29.4 | 29 | 27.7133 | 30.2 | 30.4 | 30.5 | 27.3 | 27.3 | 29.6 | 26.087 | 29.8 | 30.1 | 33.5488 | 28.8 | 36.8169 | 30 | 33.3 | 32.2 | 38.4594 | 26 | 26 | 29.1 | 28.5 | 28 | 10
| 1 | 3 | 30 | 29 | 27.7617 | 29.2 | 30.6 | 30.2 | 27.7 | 26.8 | 30.3 | 26.557 | 30.3 | 29.5 | 33.9051 | 28.9 | 35.2094 | 30.5 | 33.6 | 29.9 | 38.8437 | 26 | 27 | 29.4 | 28.8 | 28.4 | 16
| 1 | 4 | 30.8 | 28 | 27.834 | 29.9 | 30 | 30.4 | 28.4 | 27 | 29.6 | 26.397 | 28.9 | 26.8 | 32.7904 | 28.6 | 34.2032 | 31.3 | 33.2 | 34.1 | 39.6692 | 25 | 26 | 29.1 | 29.3 | 27.8 | 29.2915
| 1 | 5 | 30.5 | 30 | 27.7583 | 30.4 | 30 | 30.7 | 27.4 | 27.7 | 29.6 | 26.184 | 28.7 | 28.1 | 33.3813 | 28.5 | 35.9341 | 30.8 | 33.6 | 31.1 | 39.8114 | 26 | 24 | 30 | 29.8 | 28.5 | 85
| 1 | 6 | 31.5 | 30 | 27.7175 | 30.9 | 30.8 | 30.7 | 28.9 | 28 | 30.3 | 26.438 | 30 | 29.4 | 34.1618 | 28.4 | 33.1263 | 31.8 | 33.4 | 32.8 | 38.7392 | 25 | 27 | 29.9 | 28.5 | 28
| Mean |  | 30.1833 | 29.1667 | 27.6781 | 30.1167 | 30.35 | 30.4833 | 28.05 | 27.2333 | 29.8667 | 26.3387 | 29.6167 | 28.65 | 33.5563 | 28.8167 | 35.299 | 30.7667 | 33.5833 | 32.0167 | 39.1955 | 25.6667 | 26 | 29.35 | 28.95 | 28.15
| Median |  | 30.25 | 29 | 27.7379 | 30.15 | 30.35 | 30.45 | 28.05 | 27.15 | 29.7 | 26.383 | 29.9 | 28.75 | 33.5495 | 28.7 | 35.5718 | 30.65 | 33.5 | 32.1 | 39.2468 | 26 | 26 | 29.25 | 28.8 | 28.1
| Std Dev. |  | 0.94956 | 0.75277 | 0.19804 | 0.56362 | 0.32094 | 0.19408 | 0.67157 | 0.53914 | 0.34448 | 0.17269 | 0.65549 | 1.2276 | 0.47024 | 0.47081 | 1.4205 | 0.68313 | 0.43089 | 1.4359 | 0.58032 | 0.5164 | 1.0954 | 0.53198 | 0.50892 | 0.26646
| Rel.Std.Dev. |  | 3.146% | 2.581% | 0.7155% | 1.871% | 1.057% | 0.6367% | 2.394% | 1.98% | 1.153% | 0.6557% | 2.213% | 4.285% | 1.401% | 1.634% | 4.024% | 2.22% | 1.283% | 4.485% | 1.481% | 2.012% | 4.213% | 1.813% | 1.758% | 0.9466%
| PDM3 |  | 3.045% | -0.4262% | -5.508% | 2.817% | 3.614% | 4.069% | -4.238% | -7.027% | 1.964% | -10.08% | 1.11% | -2.19% | 14.56% | -1.621% | 20.51% | 5.036% | 14.65% | 9.304% | 33.81% | -12.38% | -11.24% | 0.1997% | -1.166% | -3.897%
| Z-Score (Absolute) |  | 0.36 | 0.16 | 0.93 | 0.33 | 0.45 | 0.52 | 0.74 | 1.16 | 0.2 | 1.62 | 0.07 | 0.43 | 2.1 | 0.34 | 3 | 0.66 | 2.11 | 1.31 | 5.01 | 1.97 | 1.8 | 0.07 | 0.27 | 0.69
| Analytical results for Cr in OREAS 243 (Certified Value 33.1 ppm) | [25 empty] | Certified
Cr | Round | Replicate | Lab | Lab | Lab | Lab | Lab | Lab | Lab | Lab | Lab | Lab | Lab | Lab | Lab | Lab | Lab | Lab | Lab | Lab | Lab | Lab | Lab | Lab | Lab | Lab | 1
| No | No | 1.01 | 1.02 | 1.03 | 1.04 | 1.05 | 1.07 | 1.08 | 1.10 | 1.11 | 1.12 | 1.13 | 1.14 | 1.15 | 1.16 | 1.17 | 1.18 | 1.19 | 1.20 | 1.21 | 1.23 | 1.24 | 1.25 | 1.26 | 1.27 | ppm
|  |  | AR*MS | AR*OES | AR*OES | AR*OES/MS | AR*OES/MS | AR*OES/MS | AR*MS | AR*OES | AR*OES/MS | AR*OES | AR*MS | AR*OES/MS | AR*OES | AR*OES | AR*OES | AR*MS | AR*OES/MS | AR*MS | AR*OES | AR*OES | AR*OES/MS | AR*MS | AR*OES/MS | AR*MS | 1
|  |  | 0.5g | 40g | 0.5g | 0.25g | 0.25g | 0.25g | 25g | 25g | 01g | 0.25g | 0.5g | 0.5g | 0.5g | 0.25g | 0.5g | 0.5g | 01g | 15g | 0.25g | 0.15g | 0.2g | 0.5g | 0.5g | 0.5g | 2
| 1 | 1 | 31 | 40 | 34.2663 | 34 | 32.1 | 35 | 32 | 30 | 36 | 31.447 | 30 | 32 | 31.4 | 33 | 34.2777 | 31 | 39 | 35.4 | 37.3202 | 33 | 33 | 33 | 33 | 31 | 1
| 1 | 2 | 32 | 40 | 34.7053 | 34 | 31.1 | 35 | 30 | 32 | 34 | 30.816 | 30 | 34 | 33.37 | 33 | 33.5182 | 32 | 39 | 37.5 | 35.7489 | 31 | 33 | 33 | 35 | 31 | 26
| 1 | 3 | 33 | 40 | 34.9993 | 34 | 31.5 | 35 | 31 | 32 | 36 | 30.995 | 30 | 33 | 32.36 | 34 | 34.2682 | 32 | 39 | 35.6 | 36.3367 | 33 | 33 | 33 | 35 | 32 | 16
| 1 | 4 | 32 | 40 | 35.0967 | 33 | 32.2 | 35 | 31 | 33 | 35 | 31.744 | 29 | 30 | 32.86 | 33 | 33.6092 | 32 | 38 | 37 | 37.4775 | 31 | 33 | 32 | 35 | 30 | 33.0568
| 1 | 5 | 33 | 40 | 35.3087 | 35 | 32.7 | 35 | 31 | 34 | 35 | 30.816 | 28 | 32 | 32.9 | 32 | 33.3954 | 32 | 39 | 35.1 | 37.6771 | 32 | 32 | 32 | 35 | 31 | 86
| 1 | 6 | 34 | 40 | 35.1307 | 32 | 32.4 | 35 | 32 | 34 | 35 | 30.984 | 30 | 33 | 32.77 | 32 | 33.0998 | 33 | 38 | 36.5 | 36.2476 | 30 | 34 | 33 | 35 | 31
| Mean |  | 32.5 | 40 | 34.9178 | 33.6667 | 32 | 35 | 31.1667 | 32.5 | 35.1667 | 31.1337 | 29.5 | 32.3333 | 32.61 | 32.8333 | 33.6947 | 32 | 38.6667 | 36.1833 | 36.8013 | 31.6667 | 33 | 32.6667 | 34.6667 | 31
| Median |  | 32.5 | 40 | 35.048 | 34 | 32.15 | 35 | 31 | 32.5 | 35 | 30.9895 | 30 | 32.5 | 32.815 | 33 | 33.5637 | 32 | 39 | 36.05 | 36.8285 | 31.5 | 33 | 33 | 35 | 31
| Std Dev. |  | 1.0488 | 0 | 0.37584 | 1.0328 | 0.5933 | 0 | 0.75277 | 1.5166 | 0.75277 | 0.37793 | 0.83666 | 1.3663 | 0.67474 | 0.75277 | 0.47974 | 0.63246 | 0.5164 | 0.96212 | 0.79038 | 1.2111 | 0.63246 | 0.5164 | 0.8165 | 0.63246
| Rel.Std.Dev. |  | 3.227% | 0% | 1.076% | 3.068% | 1.854% | 0% | 2.415% | 4.666% | 2.141% | 1.214% | 2.836% | 4.226% | 2.069% | 2.293% | 1.424% | 1.976% | 1.336% | 2.659% | 2.148% | 3.824% | 1.917% | 1.581% | 2.355% | 2.04%
| PDM3 |  | -1.684% | 21% | 5.63% | 1.845% | -3.197% | 5.878% | -5.718% | -1.684% | 6.383% | -5.818% | -10.76% | -2.189% | -1.352% | -0.676% | 1.93% | -3.197% | 16.97% | 9.458% | 11.33% | -4.205% | -0.1718% | -1.18% | 4.87% | -6.222%
| Z-Score (Absolute) |  | 0.13 | 3.67 | 1.1 | 0.46 | 0.38 | 1.14 | 0.8 | 0.13 | 1.22 | 0.82 | 1.64 | 0.21 | 0.07 | 0.04 | 0.48 | 0.38 | 2.99 | 1.74 | 2.05 | 0.55 | 0.13 | 0.04 | 0.97 | 0.89
| Analytical results for Cs in OREAS 243 (Certified Value 0.9 ppm) | [25 empty] | Certified
Cs | Round | Replicate | Lab | Lab | Lab | Lab | Lab | Lab | Lab | Lab | Lab | Lab | Lab | Lab | Lab | Lab | Lab | Lab | [8 empty] | 1
| No | No | 1.01 | 1.02 | 1.04 | 1.05 | 1.07 | 1.08 | 1.10 | 1.11 | 1.13 | 1.14 | 1.15 | 1.18 | 1.19 | 1.25 | 1.26 | 1.27 | [8 empty] | ppm
|  |  | AR*MS | AR*MS | AR*OES/MS | AR*OES/MS | AR*OES/MS | AR*MS | AR*MS | AR*OES/MS | AR*MS | AR*OES/MS | AR*MS | AR*MS | AR*OES/MS | AR*MS | AR*OES/MS | AR*MS | [8 empty] | 2
|  |  | 0.5g | 40g | 0.25g | 0.25g | 0.25g | 25g | 25g | 01g | 0.5g | 0.5g | 0.5g | 0.5g | 01g | 0.5g | 0.5g | 0.5g | [8 empty] | 3
| 1 | 1 | 0.89 | 0.88 | 1.1 | 0.96 | 0.8 | 0.92 | 0.88 | 0.9 | 0.69 | 0.79 | 0.84151 | 0.87 | 0.86 | 0.86 | 0.94 | 0.91 | [8 empty] | 1
| 1 | 2 | 0.88 | 0.88 | 1.11 | 0.94 | 0.8 | 0.87 | 0.88 | 0.91 | 0.67 | 0.86 | 0.87661 | 0.88 | 0.86 | 0.86 | 0.93 | 0.91 | [8 empty] | 27
| 1 | 3 | 0.92 | 0.86 | 1.13 | 0.94 | 0.9 | 0.9 | 0.86 | 0.92 | 0.68 | 0.88 | 0.80259 | 0.88 | 0.86 | 0.88 | 0.94 | 0.92 | [8 empty] | 16
| 1 | 4 | 0.92 | 0.88 | 1.13 | 0.93 | 0.9 | 0.94 | 0.9 | 0.9 | 0.65 | 0.78 | 0.84429 | 0.9 | 0.84 | 0.88 | 0.95 | 0.91 | [8 empty] | 0.89608
| 1 | 5 | 0.92 | 0.9 | 1.08 | 0.95 | 0.9 | 0.86 | 0.9 | 0.91 | 0.63 | 0.74 | 0.83838 | 0.91 | 0.87 | 0.89 | 0.98 | 0.9 | [8 empty] | 87
| 1 | 6 | 0.95 | 0.88 | 1.17 | 0.94 | 1 | 0.92 | 0.93 | 0.92 | 0.67 | 0.81 | 0.82622 | 0.92 | 0.85 | 0.89 | 0.93 | 0.91
| Mean |  | 0.91333 | 0.88 | 1.12 | 0.94333 | 0.88333 | 0.90167 | 0.89167 | 0.91 | 0.665 | 0.81 | 0.83827 | 0.89333 | 0.85667 | 0.87667 | 0.945 | 0.91
| Median |  | 0.92 | 0.88 | 1.12 | 0.94 | 0.9 | 0.91 | 0.89 | 0.91 | 0.67 | 0.8 | 0.83995 | 0.89 | 0.86 | 0.88 | 0.94 | 0.91
| Std Dev. |  | 0.025033 | 0.012649 | 0.030984 | 0.010328 | 0.075277 | 0.031252 | 0.024014 | 0.0089443 | 0.021679 | 0.052154 | 0.024229 | 0.019664 | 0.010328 | 0.013663 | 0.018708 | 0.0063246
| Rel.Std.Dev. |  | 2.741% | 1.437% | 2.766% | 1.095% | 8.522% | 3.466% | 2.693% | 0.9829% | 3.26% | 6.439% | 2.89% | 2.201% | 1.206% | 1.558% | 1.98% | 0.695%
| PDM3 |  | 1.926% | -1.794% | 24.99% | 5.274% | -1.422% | 0.6237% | -0.4923% | 1.554% | -25.79% | -9.606% | -6.451% | -0.3063% | -4.398% | -2.166% | 5.46% | 1.554%
| Z-Score (Absolute) |  | 0.67 | 0.45 | 7.64 | 1.69 | NA | 0.28 | 0.06 | 0.56 | 7.7 | 2.81 | 1.86 | 0 | 1.24 | 0.56 | 1.74 | 0.56
Results from laboratory 7 were removed due to their 0.1 ppm reading resolution.
| Analytical results for Cu in OREAS 243 (Certified Value 172 ppm) | [25 empty] | Certified
Cu | Round | Replicate | Lab | Lab | Lab | Lab | Lab | Lab | Lab | Lab | Lab | Lab | Lab | Lab | Lab | Lab | Lab | Lab | Lab | Lab | Lab | Lab | Lab | Lab | Lab | Lab | 1
| No | No | 1.01 | 1.02 | 1.03 | 1.04 | 1.05 | 1.07 | 1.08 | 1.10 | 1.11 | 1.12 | 1.13 | 1.14 | 1.15 | 1.16 | 1.17 | 1.18 | 1.19 | 1.20 | 1.21 | 1.23 | 1.24 | 1.25 | 1.26 | 1.27 | ppm
|  |  | AR*MS | AR*OES | AR*OES | AR*OES/MS | AR*OES/MS | AR*OES/MS | AR*MS | AR*MS | AR*OES/MS | AR*OES | AR*MS | AR*OES/MS | AR*OES | AR*OES | AR*OES | AR*MS | AR*OES/MS | AR*MS | AR*OES | AR*OES | AR*OES/MS | AR*MS | AR*OES/MS | AR*MS | 0
|  |  | 0.5g | 40g | 0.5g | 0.25g | 0.25g | 0.25g | 25g | 25g | 01g | 0.25g | 0.5g | 0.5g | 0.5g | 0.25g | 0.5g | 0.5g | 01g | 15g | 0.25g | 0.15g | 0.2g | 0.5g | 0.5g | 0.5g | 0
| 1 | 1 | 176 | 170 | 168.028 | 198.4 | 180 | 150 | 174.1 | 172.5 | 164 | 164.24 | 182.8 | 148 | 169.635 | 170 | 176.2647 | 178 | 164 | 167.45 | 176.8102 | 178 | 161 | 171 | 179.1 | 171 | 1
| 1 | 2 | 172 | 172 | 170 | 196.5 | 173 | 148 | 163.3 | 175.4 | 175 | 160.075 | 179.5 | 154 | 170.52 | 171 | 183.6128 | 180 | 167 | 166.5 | 172.7336 | 179 | 159 | 173 | 177.5 | 167.5 | 12
| 1 | 3 | 173.5 | 171 | 169 | 193.2 | 173 | 148 | 166.6 | 167.9 | 169 | 163.537 | 187.5 | 150 | 169.3545 | 171 | 171.6253 | 178.5 | 165 | 164.5 | 169.7265 | 174 | 161 | 175 | 176.8 | 172 | 16
| 1 | 4 | 173.5 | 171 | 169.372 | 192.5 | 174 | 149 | 171 | 170.1 | 175 | 164.222 | 178.9 | 135 | 169.7115 | 170 | 163.8725 | 184 | 167 | 164.57 | 169.242 | 172 | 158 | 173.5 | 180.9 | 168.5 | 171.6769
| 1 | 5 | 176 | 173 | 168.322 | 193.1 | 177 | 151 | 167.4 | 172.3 | 167 | 160.752 | 175.8 | 142 | 173.628 | 170 | 171.2701 | 183 | 167 | 166 | 172.9301 | 176 | 157 | 173 | 183.8 | 171.5 | 88
| 1 | 6 | 184.5 | 176 | 167.174 | 199.8 | 180 | 150 | 172.4 | 175 | 165 | 163.639 | 188.7 | 151 | 174.3335 | 166 | 180.7754 | 190 | 164 | 173.36 | 169.9572 | 174 | 160 | 174.5 | 177.1 | 170.5
| Mean |  | 175.9167 | 172.1667 | 168.6493 | 195.5833 | 176.1667 | 149.3333 | 169.1333 | 172.2 | 169.1667 | 162.7442 | 182.2 | 146.6667 | 171.1971 | 169.6667 | 174.5701 | 182.25 | 165.6667 | 167.0633 | 171.8999 | 175.5 | 159.3333 | 173.3333 | 179.2 | 170.1667
| Median |  | 174.75 | 171.5 | 168.661 | 194.85 | 175.5 | 149.5 | 169.2 | 172.4 | 168 | 163.588 | 181.15 | 149 | 170.1157 | 170 | 173.945 | 181.5 | 166 | 166.25 | 171.3454 | 175 | 159.5 | 173.25 | 178.3 | 170.75
| Std Dev. |  | 4.4879 | 2.137 | 1.0138 | 3.0954 | 3.3116 | 1.2111 | 4.0564 | 2.8664 | 4.8339 | 1.8409 | 5.0959 | 6.9761 | 2.2021 | 1.8619 | 7.1714 | 4.4917 | 1.5055 | 3.2873 | 2.8785 | 2.6646 | 1.633 | 1.4024 | 2.7247 | 1.7795
| Rel.Std.Dev. |  | 2.551% | 1.241% | 0.6012% | 1.583% | 1.88% | 0.811% | 2.398% | 1.665% | 2.857% | 1.131% | 2.797% | 4.756% | 1.286% | 1.097% | 4.108% | 2.465% | 0.9088% | 1.968% | 1.675% | 1.518% | 1.025% | 0.8091% | 1.52% | 1.046%
| PDM3 |  | 2.47% | 0.2853% | -1.764% | 13.93% | 2.615% | -13.01% | -1.482% | 0.3047% | -1.462% | -5.203% | 6.13% | -14.57% | -0.2795% | -1.171% | 1.685% | 6.159% | -3.501% | -2.687% | 0.1299% | 2.227% | -7.19% | 0.9649% | 4.382% | -0.8797%
| Z-Score (Absolute) |  | 0.71 | 0.1 | 0.47 | 3.9 | 0.75 | 3.6 | 0.39 | 0.11 | 0.39 | 1.43 | 1.73 | 4.03 | 0.06 | 0.31 | 0.49 | 1.73 | 0.95 | 0.73 | 0.06 | 0.64 | 1.98 | 0.29 | 1.24 | 0.22
| Analytical results for Dy in OREAS 243 (Certified Value 2.41 ppm) | [25 empty] | Certified
Dy | Round | Replicate | 1.01: Lab; 1.02: Lab; 1.03: Lab; 1.04: Lab; 1.05: Lab | 1
| No | No | 1.01: 1.02; 1.02: 1.08; 1.03: 1.10; 1.04: 1.14; 1.05: 1.15 | ppm
|  |  | 1.01: AR*MS; 1.02: AR*MS; 1.03: AR*MS; 1.04: AR*OES/MS; 1.05: AR*MS | 2
|  |  | 1.01: 40g; 1.02: 25g; 1.03: 25g; 1.04: 0.5g; 1.05: 0.5g | 3
| 1 | 1 | 1.01: 2.09; 1.02: 2.398; 1.03: 2; 1.04: 2.7; 1.05: 2.439 | 1
| 1 | 2 | 1.01: 2.18; 1.02: 2.24; 1.03: 2.21; 1.04: 2.7; 1.05: 2.4677 | 29
| 1 | 3 | 1.01: 2.2; 1.02: 2.14; 1.03: 2.36; 1.04: 2.8; 1.05: 2.4546 | 16
| 1 | 4 | 1.01: 2.24; 1.02: 2.344; 1.03: 2.44; 1.04: 2.7; 1.05: 2.4385 | 2.4094
| 1 | 5 | 1.01: 2.31; 1.02: 2.237; 1.03: 2.55; 1.04: 2.7; 1.05: 2.4979 | 89
| 1 | 6 | 1.01: 2.32; 1.02: 2.383; 1.03: 2.52; 1.04: 2.7; 1.05: 2.5237
| Mean |  | 1.01: 2.2233; 1.02: 2.2903; 1.03: 2.3467; 1.04: 2.7167; 1.05: 2.4702
| Median |  | 1.01: 2.22; 1.02: 2.292; 1.03: 2.4; 1.04: 2.7; 1.05: 2.4612
| Std Dev. |  | 1.01: 0.08641; 1.02: 0.10103; 1.03: 0.20935; 1.04: 0.040825; 1.05: 0.034218
| Rel.Std.Dev. |  | 1.01: 3.887%; 1.02: 4.411%; 1.03: 8.921%; 1.04: 1.503%; 1.05: 1.385%
| PDM3 |  | 1.01: -7.724%; 1.02: -4.944%; 1.03: -2.606%; 1.04: 12.75%; 1.05: 2.523%
| Z-Score (Absolute) |  | 1.01: 0.67; 1.02: 0.31; 1.03: 0; 1.04: 2.02; 1.05: 0.68
| Analytical results for Er in OREAS 243 (Certified Value 1.45 ppm) | [25 empty] | Certified
Er | Round | Replicate | 1.01: Lab; 1.02: Lab; 1.03: Lab; 1.04: Lab; 1.05: Lab | 1
| No | No | 1.01: 1.02; 1.02: 1.08; 1.03: 1.10; 1.04: 1.14; 1.05: 1.15 | ppm
|  |  | 1.01: AR*MS; 1.02: AR*MS; 1.03: AR*MS; 1.04: AR*OES/MS; 1.05: AR*MS | 2
|  |  | 1.01: 40g; 1.02: 25g; 1.03: 25g; 1.04: 0.5g; 1.05: 0.5g | 2
| 1 | 1 | 1.01: 1.11; 1.02: 1.401; 1.03: 1.26; 1.04: 1.7; 1.05: 1.5167 | 1
| 1 | 2 | 1.01: 1.18; 1.02: 1.324; 1.03: 1.36; 1.04: 1.8; 1.05: 1.5457 | 30
| 1 | 3 | 1.01: 1.18; 1.02: 1.317; 1.03: 1.44; 1.04: 1.7; 1.05: 1.466 | 16
| 1 | 4 | 1.01: 1.22; 1.02: 1.408; 1.03: 1.45; 1.04: 1.4; 1.05: 1.5008 | 1.4454
| 1 | 5 | 1.01: 1.25; 1.02: 1.352; 1.03: 1.54; 1.04: 1.6; 1.05: 1.534 | 90
| 1 | 6 | 1.01: 1.26; 1.02: 1.451; 1.03: 1.57; 1.04: 1.7; 1.05: 1.5244
| Mean |  | 1.01: 1.2; 1.02: 1.3755; 1.03: 1.4367; 1.04: 1.65; 1.05: 1.5146
| Median |  | 1.01: 1.2; 1.02: 1.3765; 1.03: 1.445; 1.04: 1.7; 1.05: 1.5205
| Std Dev. |  | 1.01: 0.055498; 1.02: 0.052978; 1.03: 0.11466; 1.04: 0.13784; 1.05: 0.028267
| Rel.Std.Dev. |  | 1.01: 4.625%; 1.02: 3.852%; 1.03: 7.981%; 1.04: 8.354%; 1.05: 1.866%
| PDM3 |  | 1.01: -16.98%; 1.02: -4.833%; 1.03: -0.6012%; 1.04: 14.16%; 1.05: 4.792%
| Z-Score (Absolute) |  | 1.01: 2.05; 1.02: 0.53; 1.03: 0; 1.04: 1.85; 1.05: 0.67
| Analytical results for Eu in OREAS 243 (Certified Value 0.56 ppm) | [25 empty] | Certified
Eu | Round | Replicate | 1.01: Lab; 1.02: Lab; 1.03: Lab; 1.04: Lab; 1.05: Lab | 1
| No | No | 1.01: 1.02; 1.02: 1.08; 1.03: 1.10; 1.04: 1.14; 1.05: 1.15 | ppm
|  |  | 1.01: AR*MS; 1.02: AR*MS; 1.03: AR*MS; 1.04: AR*OES/MS; 1.05: AR*MS | 2
|  |  | 1.01: 40g; 1.02: 25g; 1.03: 25g; 1.04: 0.5g; 1.05: 0.5g | 2
| 1 | 1 | 1.01: 0.426; 1.02: 0.571; 1.03: 0.46; 1.04: 0.6; 1.05: 0.63289 | 1
| 1 | 2 | 1.01: 0.414; 1.02: 0.535; 1.03: 0.52; 1.04: 0.7; 1.05: 0.65198 | 31
| 1 | 3 | 1.01: 0.43; 1.02: 0.504; 1.03: 0.53; 1.04: 0.7; 1.05: 0.62708 | 16
| 1 | 4 | 1.01: 0.444; 1.02: 0.552; 1.03: 0.57; 1.04: 0.6; 1.05: 0.63892 | 0.56257
| 1 | 5 | 1.01: 0.468; 1.02: 0.519; 1.03: 0.6; 1.04: 0.6; 1.05: 0.63725 | 91
| 1 | 6 | 1.01: 0.46; 1.02: 0.546; 1.03: 0.62; 1.04: 0.7; 1.05: 0.62012
| Mean |  | 1.01: 0.44033; 1.02: 0.53783; 1.03: 0.55; 1.04: 0.65; 1.05: 0.63471
| Median |  | 1.01: 0.437; 1.02: 0.5405; 1.03: 0.55; 1.04: 0.65; 1.05: 0.63507
| Std Dev. |  | 1.01: 0.020839; 1.02: 0.023978; 1.03: 0.058652; 1.04: 0.054772; 1.05: 0.010927
| Rel.Std.Dev. |  | 1.01: 4.733%; 1.02: 4.458%; 1.03: 10.66%; 1.04: 8.427%; 1.05: 1.722%
| PDM3 |  | 1.01: -21.73%; 1.02: -4.398%; 1.03: -2.235%; 1.04: 15.54%; 1.05: 12.82%
| Z-Score (Absolute) |  | 1.01: 0.87; 1.02: 0.1; 1.03: 0; 1.04: 0.8; 1.05: 0.67
| Analytical results for Fe in OREAS 243 (Certified Value 5.68 wt.%) | [25 empty] | Certified
Fe | Round | Replicate | Lab | Lab | Lab | Lab | Lab | Lab | Lab | Lab | Lab | Lab | Lab | Lab | Lab | Lab | Lab | Lab | Lab | Lab | Lab | Lab | Lab | Lab | Lab | Lab | 1
| No | No | 1.01 | 1.02 | 1.03 | 1.04 | 1.05 | 1.07 | 1.08 | 1.10 | 1.11 | 1.12 | 1.13 | 1.14 | 1.15 | 1.16 | 1.17 | 1.18 | 1.19 | 1.20 | 1.21 | 1.23 | 1.24 | 1.25 | 1.26 | 1.27 | wt.%
|  |  | AR*MS | AR*OES | AR*OES | AR*OES/MS | AR*OES/MS | AR*OES/MS | AR*MS | AR*OES | AR*OES/MS | AR*OES | AR*MS | AR*OES/MS | AR*OES | AR*OES | AR*OES | AR*MS | AR*OES/MS | AR*MS | AR*OES | AR*OES | AR*OES/MS | AR*MS | AR*OES/MS | AR*MS | 2
|  |  | 0.5g | 40g | 0.5g | 0.25g | 0.25g | 0.25g | 25g | 25g | 01g | 0.25g | 0.5g | 0.5g | 0.5g | 0.25g | 0.5g | 0.5g | 01g | 15g | 0.25g | 0.15g | 0.2g | 0.5g | 0.5g | 0.5g | 3
| 1 | 1 | 5.5 | 5.66 | 5.3275 | 5.66 | 5.51 | 4.92 | 5.8 | 5.55 | 5.79 | 5.6364 | 5.88 | 5.69 | 4.8303 | 5.67 | 5.6699 | 5.69 | 5.77 | 5.41 | > 5 | 5.81 | 5.42 | 5.85 | 5.69 | 5.55 | 1
| 1 | 2 | 5.6 | 5.71 | 5.4358 | 5.59 | 5.43 | 4.89 | 5.51 | 5.69 | 5.78 | 5.529 | 5.88 | 5.92 | 4.8991 | 5.7 | 5.7969 | 5.73 | 5.77 | 5.36 | > 5 | 5.56 | 5.41 | 5.81 | 5.86 | 5.5 | 0
| 1 | 3 | 5.68 | 5.71 | 5.4492 | 5.65 | 5.46 | 4.92 | 5.54 | 5.8 | 5.78 | 5.8093 | 6.04 | 5.96 | 4.839 | 5.77 | 5.8495 | 5.73 | 5.74 | 5.39 | > 5 | 5.99 | 5.47 | 5.94 | 5.95 | 5.6 | 16
| 1 | 4 | 5.63 | 5.71 | 5.435 | 5.68 | 5.52 | 4.87 | 5.72 | 5.91 | 5.76 | 5.6374 | 5.76 | 5.32 | 4.837 | 5.56 | 5.6432 | 5.89 | 5.81 | 5.47 | > 5 | 5.43 | 5.41 | 5.89 | 5.92 | 5.49 | 5.6774
| 1 | 5 | 5.75 | 5.82 | 5.3858 | 5.61 | 5.63 | 4.9 | 5.62 | 5.79 | 5.75 | 5.726 | 5.65 | 5.53 | 4.9083 | 5.55 | 5.7332 | 5.89 | 5.72 | 5.5 | > 5 | 5.76 | 5.46 | 5.88 | 5.94 | 5.64 | 92
| 1 | 6 | 5.97 | 5.94 | 5.4108 | 5.51 | 5.66 | 4.88 | 5.79 | 5.96 | 5.74 | 5.8064 | 5.92 | 5.66 | 4.9095 | 5.6 | 5.5227 | 6.07 | 5.72 | 5.42 | > 5 | 5.45 | 5.46 | 5.91 | 5.9 | 5.58
| Mean |  | 5.6883 | 5.7583 | 5.4074 | 5.6167 | 5.535 | 4.8967 | 5.6633 | 5.7833 | 5.7667 | 5.6908 | 5.855 | 5.68 | 4.8705 | 5.6417 | 5.7026 | 5.8333 | 5.755 | 5.425 |  | 5.6667 | 5.4383 | 5.88 | 5.8767 | 5.56
| Median |  | 5.655 | 5.71 | 5.4229 | 5.63 | 5.515 | 4.895 | 5.67 | 5.795 | 5.77 | 5.6817 | 5.88 | 5.675 | 4.869 | 5.635 | 5.7016 | 5.81 | 5.755 | 5.415 |  | 5.66 | 5.44 | 5.885 | 5.91 | 5.565
| Std Dev. |  | 0.16117 | 0.10342 | 0.045112 | 0.06186 | 0.091815 | 0.020656 | 0.12533 | 0.14882 | 0.019664 | 0.11012 | 0.13472 | 0.24025 | 0.038726 | 0.086583 | 0.11694 | 0.14445 | 0.035071 | 0.051672 |  | 0.22277 | 0.027869 | 0.045607 | 0.096885 | 0.05831
| Rel.Std.Dev. |  | 2.833% | 1.796% | 0.8343% | 1.101% | 1.659% | 0.4218% | 2.213% | 2.573% | 0.341% | 1.935% | 2.301% | 4.23% | 0.7951% | 1.535% | 2.051% | 2.476% | 0.6094% | 0.9525% |  | 3.931% | 0.5125% | 0.7756% | 1.649% | 1.049%
| PDM3 |  | 0.1929% | 1.426% | -4.756% | -1.069% | -2.508% | -13.75% | -0.2475% | 1.866% | 1.573% | 0.2356% | 3.129% | 0.0461% | -14.21% | -0.6291% | 0.4439% | 2.747% | 1.367% | -4.445% |  | -0.1887% | -4.211% | 3.569% | 3.51% | -2.068%
| Z-Score (Absolute) |  | 0.05 | 0.51 | 1.78 | 0.41 | 0.95 | 5.11 | 0.11 | 0.67 | 0.57 | 0.07 | 1.14 | 0 | 5.28 | 0.25 | 0.15 | 1 | 0.49 | 1.66 | NA | 0.09 | 1.58 | 1.31 | 1.28 | 0.78
| Analytical results for Ga in OREAS 243 (Certified Value 11.1 ppm) | [25 empty] | Certified
Ga | Round | Replicate | Lab | Lab | Lab | Lab | Lab | Lab | Lab | Lab | Lab | Lab | Lab | Lab | Lab | Lab | Lab | Lab | Lab | Lab | Lab | Lab | Lab | Lab |  |  | 1
| No | No | 1.01 | 1.02 | 1.03 | 1.04 | 1.05 | 1.07 | 1.08 | 1.10 | 1.11 | 1.12 | 1.13 | 1.14 | 1.15 | 1.16 | 1.18 | 1.19 | 1.20 | 1.23 | 1.24 | 1.25 | 1.26 | 1.27 |  |  | ppm
|  |  | AR*MS | AR*MS | AR*OES | AR*OES/MS | AR*OES/MS | AR*OES/MS | AR*MS | AR*MS | AR*OES/MS | AR*OES | AR*MS | AR*OES/MS | AR*OES | AR*MS | AR*MS | AR*OES/MS | AR*MS | AR*OES | AR*OES/MS | AR*MS | AR*OES/MS | AR*MS |  |  | 1
|  |  | 0.5g | 40g | 0.5g | 0.25g | 0.25g | 0.25g | 25g | 25g | 01g | 0.25g | 0.5g | 0.5g | 0.5g | 0.25g | 0.5g | 01g | 15g | 0.15g | 0.2g | 0.5g | 0.5g | 0.5g |  |  | 2
| 1 | 1 | 11.25 | 9.8 | 12.3538 | 10.9 | 10.4 | 10 | 10.22 | 10.11 | 11.7 | 12.496 | 10.39 | 11.4 | 13.98 | 11.7 | 11.4 | 11 | 10.8 | 15 | 8 | 10.2 | 11.79 | 10.5 |  |  | 1
| 1 | 2 | 11.3 | 10.4 | 12.2327 | 10.8 | 10.7 | 10 | 9.51 | 10.73 | 11.4 | 12.533 | 10.43 | 11.6 | 14.34 | 11.8 | 11.25 | 11.4 | 10.8 | 10 | 9 | 10.45 | 11.74 | 10.5 |  |  | 32
| 1 | 3 | 11.8 | 10.4 | 12.4079 | 10.5 | 10.6 | 10 | 9.48 | 10.81 | 11.9 | 11.39 | 10.79 | 11.5 | 14.48 | 11.1 | 11.35 | 11.5 | 10.9 | 11 | 9 | 10.65 | 11.84 | 10.65 |  |  | 16
| 1 | 4 | 12 | 10.6 | 12.4773 | 10.9 | 10.6 | 10 | 9.98 | 11.02 | 11.4 | 12.478 | 10.06 | 10.4 | 14.44 | 11.5 | 11.65 | 11.4 | 11.4 | 10 | 9 | 10.55 | 12.07 | 10.4 |  |  | 11.1397
| 1 | 5 | 12 | 10.6 | 12.432 | 10.6 | 10.8 | 10 | 9.54 | 11.44 | 11.7 | 12.676 | 9.94 | 11.1 | 14.67 | 11 | 11.5 | 11.9 | 10.7 | 14 | 8 | 10.7 | 12.48 | 10.5 |  |  | 93
| 1 | 6 | 12.4 | 10.6 | 12.254 | 11.1 | 10.7 | 10 | 10.05 | 11.19 | 11.7 | 11.694 | 10.28 | 11.4 | 14.42 | 11.3 | 12.05 | 11.1 | 10.8 | 11 | 9 | 10.7 | 11.8 | 10.45
| Mean |  | 11.7917 | 10.4 | 12.3596 | 10.8 | 10.6333 | 10 | 9.7967 | 10.8833 | 11.6333 | 12.2112 | 10.315 | 11.2333 | 14.3883 | 11.4 | 11.5333 | 11.3833 | 10.9 | 11.8333 | 8.6667 | 10.5417 | 11.9533 | 10.5
| Median |  | 11.9 | 10.5 | 12.3808 | 10.85 | 10.65 | 10 | 9.76 | 10.915 | 11.7 | 12.487 | 10.335 | 11.4 | 14.43 | 11.4 | 11.45 | 11.4 | 10.8 | 11 | 9 | 10.6 | 11.82 | 10.5
| Std Dev. |  | 0.44544 | 0.30984 | 0.09872 | 0.21909 | 0.13663 | 0 | 0.32414 | 0.45816 | 0.19664 | 0.53174 | 0.30045 | 0.44121 | 0.22825 | 0.32249 | 0.28752 | 0.31885 | 0.25298 | 2.137 | 0.5164 | 0.19343 | 0.28268 | 0.083666
| Rel.Std.Dev. |  | 3.778% | 2.979% | 0.7987% | 2.029% | 1.285% | 0% | 3.309% | 4.21% | 1.69% | 4.355% | 2.913% | 3.928% | 1.586% | 2.829% | 2.493% | 2.801% | 2.321% | 18.06% | 5.958% | 1.835% | 2.365% | 0.7968%
| PDM3 |  | 5.853% | -6.64% | 10.95% | -3.049% | -4.546% | -10.23% | -12.06% | -2.301% | 4.431% | 9.618% | -7.403% | 0.8405% | 29.16% | 2.337% | 3.534% | 2.187% | -2.152% | 6.227% | -22.2% | -5.369% | 7.304% | -5.743%
| Z-Score (Absolute) |  | 0.63 | 0.94 | 1.27 | 0.49 | 0.67 | NA | 1.61 | 0.39 | 0.45 | 1.1 | 1.03 | 0 | 3.55 | 0.19 | 0.34 | 0.17 | 0.37 | NA | NA | 0.78 | 0.81 | 0.82
Results from laboratories 7, 23 and 24 were removed due to their 1 ppm reading resolution.
| Analytical results for Gd in OREAS 243 (Certified Value 2.16 ppm) | [25 empty] | Certified
Gd | Round | Replicate | 1.01: Lab; 1.02: Lab; 1.03: Lab; 1.04: Lab; 1.05: Lab |  |  | 1
| No | No | 1.01: 1.02; 1.02: 1.08; 1.03: 1.10; 1.04: 1.14; 1.05: 1.15 |  |  | ppm
|  |  | 1.01: AR*MS; 1.02: AR*MS; 1.03: AR*MS; 1.04: AR*OES/MS; 1.05: AR*MS |  |  | 2
|  |  | 1.01: 40g; 1.02: 25g; 1.03: 25g; 1.04: 0.5g; 1.05: 0.5g |  |  | 3
| 1 | 1 | 1.01: 1.87; 1.02: 2.096; 1.03: 1.88; 1.04: 2.3; 1.05: 2.2922 |  |  | 1
| 1 | 2 | 1.01: 1.93; 1.02: 2.052; 1.03: 2.05; 1.04: 2.3; 1.05: 2.3185 |  |  | 33
| 1 | 3 | 1.01: 1.93; 1.02: 2.048; 1.03: 2.15; 1.04: 2.3; 1.05: 2.2251 |  |  | 16
| 1 | 4 | 1.01: 1.95; 1.02: 2.184; 1.03: 2.18; 1.04: 2.2; 1.05: 2.2936 |  |  | 2.1554
| 1 | 5 | 1.01: 2.03; 1.02: 2.041; 1.03: 2.32; 1.04: 2.2; 1.05: 2.3799 |  |  | 94
| 1 | 6 | 1.01: 2.05; 1.02: 2.141; 1.03: 2.38; 1.04: 2.2; 1.05: 2.3713
| Mean |  | 1.01: 1.96; 1.02: 2.0937; 1.03: 2.16; 1.04: 2.25; 1.05: 2.3134
| Median |  | 1.01: 1.94; 1.02: 2.074; 1.03: 2.165; 1.04: 2.25; 1.05: 2.306
| Std Dev. |  | 1.01: 0.067823; 1.02: 0.058312; 1.03: 0.18166; 1.04: 0.054772; 1.05: 0.057337
| Rel.Std.Dev. |  | 1.01: 3.46%; 1.02: 2.785%; 1.03: 8.41%; 1.04: 2.434%; 1.05: 2.478%
| PDM3 |  | 1.01: -9.066%; 1.02: -2.865%; 1.03: 0.2125%; 1.04: 4.388%; 1.05: 7.331%
| Z-Score (Absolute) |  | 1.01: 1.5; 1.02: 0.5; 1.03: 0; 1.04: 0.67; 1.05: 1.15
| Analytical results for Ge in OREAS 243 (Certified Value 0.12 ppm) | [25 empty] | Certified
Ge | Round | Replicate | 1.01: Lab; 1.02: Lab; 1.03: Lab; 1.04: Lab; 1.05: Lab; 1.07: Lab; 1.08: Lab; 1.10: Lab; 1.11: Lab; 1.12: Lab; 1.13: Lab |  |  | 1
| No | No | 1.01: 1.01; 1.02: 1.04; 1.03: 1.07; 1.04: 1.13; 1.05: 1.14; 1.07: 1.17; 1.08: 1.18; 1.10: 1.23; 1.11: 1.25; 1.12: 1.26; 1.13: 1.27 |  |  | ppm
|  |  | 1.01: AR*MS; 1.02: AR*OES/MS; 1.03: AR*OES/MS; 1.04: AR*MS; 1.05: AR*OES/MS; 1.07: AR*OES; 1.08: AR*MS; 1.10: AR*OES; 1.11: AR*MS; 1.12: AR*OES/MS; 1.13: AR*MS |  |  | 2
|  |  | 1.01: 0.5g; 1.02: 0.25g; 1.03: 0.25g; 1.04: 0.5g; 1.05: 0.5g; 1.07: 0.5g; 1.08: 0.5g; 1.10: 0.15g; 1.11: 0.5g; 1.12: 0.5g; 1.13: 0.5g |  |  | 2
| 1 | 1 | 1.01: 0.14; 1.02: 0.2; 1.03: < 0.1; 1.04: 0.1; 1.05: < 0.1; 1.07: < 3; 1.08: 0.13; 1.10: < 10; 1.11: 0.13; 1.12: 0.1; 1.13: 0.14 |  |  | 1
| 1 | 2 | 1.01: 0.14; 1.02: 0.3; 1.03: < 0.1; 1.04: 0.1; 1.05: < 0.1; 1.07: < 3; 1.08: 0.11; 1.10: < 10; 1.11: 0.17; 1.12: 0.11; 1.13: 0.13 |  |  | 1
| 1 | 3 | 1.01: 0.13; 1.02: 0.3; 1.03: < 0.1; 1.04: 0.1; 1.05: < 0.1; 1.07: < 3; 1.08: 0.13; 1.10: < 10; 1.11: 0.15; 1.12: 0.1; 1.13: 0.14 |  |  | 16
| 1 | 4 | 1.01: 0.13; 1.02: 0.3; 1.03: < 0.1; 1.04: < 0.1; 1.05: < 0.1; 1.07: < 3; 1.08: 0.1; 1.10: < 10; 1.11: 0.14; 1.12: 0.11; 1.13: 0.12 |  |  | 0.12167
| 1 | 5 | 1.01: 0.13; 1.02: 0.3; 1.03: < 0.1; 1.04: < 0.1; 1.05: < 0.1; 1.07: < 3; 1.08: 0.1; 1.10: < 10; 1.11: 0.14; 1.12: 0.12; 1.13: 0.15 |  |  | 95
| 1 | 6 | 1.01: 0.13; 1.02: 0.2; 1.03: < 0.1; 1.04: < 0.1; 1.05: < 0.1; 1.07: < 3; 1.08: 0.11; 1.10: < 10; 1.11: 0.14; 1.12: 0.11; 1.13: 0.13
| Mean |  | 1.01: 0.13333; 1.02: 0.26667; 1.04: 0.1; 1.08: 0.11333; 1.11: 0.145; 1.12: 0.10833; 1.13: 0.135
| Median |  | 1.01: 0.13; 1.02: 0.3; 1.04: 0.1; 1.08: 0.11; 1.11: 0.14; 1.12: 0.11; 1.13: 0.135
| Std Dev. |  | 1.01: 0.005164; 1.02: 0.05164; 1.04: 1.6997e-17; 1.08: 0.013663; 1.11: 0.013784; 1.12: 0.0075277; 1.13: 0.010488
| Rel.Std.Dev. |  | 1.01: 3.873%; 1.02: 19.36%; 1.04: 1.7e-14%; 1.08: 12.06%; 1.11: 9.506%; 1.12: 6.949%; 1.13: 7.769%
| PDM3 |  | 1.01: 9.589%; 1.02: 119.2%; 1.04: -17.81%; 1.08: -6.849%; 1.11: 19.18%; 1.12: -10.96%; 1.13: 10.96%
| Z-Score (Absolute) |  | 1.01: 0; 1.02: 1.54; 1.03: 0.96; 1.04: 0.67; 1.05: 0.96; 1.07: 15.8; 1.08: 0.23; 1.10: 56.26; 1.11: 0.13; 1.12: 0.29; 1.13: 0.02
| Analytical results for Hf in OREAS 243 (Certified Value 0.55 ppm) | [25 empty] | Certified
Hf | Round | Replicate | Lab | Lab | Lab | Lab | Lab | Lab | Lab | Lab | Lab | Lab | Lab | Lab | Lab | Lab | Lab | Lab | [8 empty] | 1
| No | No | 1.01 | 1.02 | 1.04 | 1.05 | 1.07 | 1.08 | 1.10 | 1.11 | 1.13 | 1.14 | 1.15 | 1.18 | 1.19 | 1.25 | 1.26 | 1.27 | [8 empty] | ppm
|  |  | AR*MS | AR*MS | AR*OES/MS | AR*OES/MS | AR*OES/MS | AR*MS | AR*MS | AR*OES/MS | AR*MS | AR*OES/MS | AR*MS | AR*MS | AR*OES/MS | AR*MS | AR*OES/MS | AR*MS | [8 empty] | 2
|  |  | 0.5g | 40g | 0.25g | 0.25g | 0.25g | 25g | 25g | 01g | 0.5g | 0.5g | 0.5g | 0.5g | 01g | 0.5g | 0.5g | 0.5g | [8 empty] | 2
| 1 | 1 | 0.55 | < 0.2 | 0.47 | 0.54 | 0.4 | 0.5 | 0.38 | 0.68 | 0.7 | 0.4 | 0.574 | 0.53 | 0.62 | 0.54 | 0.51 | 0.55 | [8 empty] | 1
| 1 | 2 | 0.57 | < 0.2 | 0.45 | 0.5 | 0.4 | 0.42 | 0.44 | 0.64 | 0.72 | 0.4 | 0.63107 | 0.55 | 0.64 | 0.57 | 0.52 | 0.53 | [8 empty] | 18
| 1 | 3 | 0.57 | < 0.2 | 0.45 | 0.53 | 0.4 | 0.41 | 0.47 | 0.65 | 0.72 | 0.3 | 0.58925 | 0.56 | 0.66 | 0.55 | 0.54 | 0.57 | [8 empty] | 16
| 1 | 4 | 0.59 | < 0.2 | 0.46 | 0.51 | 0.4 | 0.45 | 0.55 | 0.66 | 0.74 | 0.3 | 0.64514 | 0.57 | 0.62 | 0.54 | 0.55 | 0.54 | [8 empty] | 0.54629
| 1 | 5 | 0.57 | < 0.2 | 0.45 | 0.52 | 0.4 | 0.43 | 0.52 | 0.63 | 0.7 | 0.3 | 0.55838 | 0.54 | 0.65 | 0.57 | 0.57 | 0.56 | [8 empty] | 96
| 1 | 6 | 0.56 | < 0.2 | 0.48 | 0.52 | 0.4 | 0.48 | 0.58 | 0.67 | 0.8 | 0.3 | 0.52477 | 0.55 | 0.62 | 0.57 | 0.52 | 0.55
| Mean |  | 0.56833 |  | 0.46 | 0.52 | 0.4 | 0.44833 | 0.49 | 0.655 | 0.73 | 0.33333 | 0.5871 | 0.55 | 0.635 | 0.55667 | 0.535 | 0.55
| Median |  | 0.57 |  | 0.455 | 0.52 | 0.4 | 0.44 | 0.495 | 0.655 | 0.72 | 0.3 | 0.58162 | 0.55 | 0.63 | 0.56 | 0.53 | 0.55
| Std Dev. |  | 0.013292 |  | 0.012649 | 0.014142 | 6.0809e-17 | 0.035449 | 0.074297 | 0.018708 | 0.037417 | 0.05164 | 0.04514 | 0.014142 | 0.017607 | 0.015055 | 0.022583 | 0.014142
| Rel.Std.Dev. |  | 2.339% |  | 2.75% | 2.72% | 1.52e-14% | 7.907% | 15.16% | 2.856% | 5.126% | 15.49% | 7.689% | 2.571% | 2.773% | 2.705% | 4.221% | 2.571%
| PDM3 |  | 4.036% |  | -15.8% | -4.812% | -26.78% | -17.93% | -10.3% | 19.9% | 33.63% | -38.98% | 7.471% | 0.6798% | 16.24% | 1.9% | -2.066% | 0.6798%
| Z-Score (Absolute) |  | 0.25 | 6.25 | 1.25 | 0.42 | NA | 1.41 | 0.83 | 1.46 | 2.5 | NA | 0.52 | 0 | 1.18 | 0.09 | 0.21 | 0
Results from laboratories 7 and 14 were removed due to their 0.1 ppm reading resolution.
| Analytical results for Hg in OREAS 243 (Certified Value 0.048 ppm) | [25 empty] | Certified
Hg | Round | Replicate | Lab | Lab | Lab | Lab | Lab | Lab | Lab | Lab | Lab | Lab | Lab | Lab | Lab | Lab | Lab | Lab | Lab | [7 empty] | 1
| No | No | 1.01 | 1.02 | 1.03 | 1.04 | 1.07 | 1.08 | 1.11 | 1.13 | 1.14 | 1.16 | 1.18 | 1.20 | 1.23 | 1.24 | 1.25 | 1.26 | 1.27 | [7 empty] | ppm
|  |  | AR*MS | AR*MS | AR*OES | AR*OES/MS | AR*OES/MS | AR*MS | AR*OES/MS | AR*MS | AR*OES/MS | AR*MS | AR*MS | AR*MS | AR*OES | AR*OES/MS | AR*MS | AR*OES/MS | AR*MS | [7 empty] | 3
|  |  | 0.5g | 40g | 0.5g | 0.25g | 0.25g | 25g | 01g | 0.5g | 0.5g | 0.25g | 0.5g | 15g | 0.15g | 0.2g | 0.5g | 0.5g | 0.5g | [7 empty] | 3
| 1 | 1 | 0.05 | 0.04 | < 5 | 0.05 | 0.278 | 0.1 | 0.09 | < 0.1 | 0.11 | 0.13 | 0.05 | 0.033 | < 1 | < 2 | 0.05 | 0.047 | 0.04 | [7 empty] | 1
| 1 | 2 | 0.04 | 0.04 | < 5 | 0.05 | 0.259 | < 0.1 | 0.07 | < 0.1 | 0.12 | 0.21 | 0.04 | 0.046 | < 1 | < 2 | 0.05 | 0.051 | 0.04 | [7 empty] | 1
| 1 | 3 | 0.05 | 0.04 | < 5 | 0.05 | 0.297 | < 0.1 | 0.08 | < 0.1 | 0.13 | 0.2 | 0.04 | 0.034 | < 1 | < 2 | 0.06 | 0.051 | 0.04 | [7 empty] | 16
| 1 | 4 | 0.04 | 0.05 | < 5 | 0.06 | 0.289 | < 0.1 | 0.08 | < 0.1 | 0.08 | 0.21 | 0.05 | 0.038 | < 1 | < 2 | 0.06 | 0.048 | 0.04 | [7 empty] | 0.048463
| 1 | 5 | 0.05 | 0.04 | < 5 | 0.04 | 0.289 | < 0.1 | 0.07 | < 0.1 | 0.12 | 0.14 | 0.03 | 0.029 | < 1 | < 2 | 0.05 | 0.051 | 0.04 | [7 empty] | 97
| 1 | 6 | 0.05 | 0.04 | < 5 | 0.04 | 0.304 | < 0.1 | 0.08 | < 0.1 | 0.1 | 0.16 | 0.04 | 0.04 | < 1 | < 2 | 0.06 | 0.053 | 0.04
| Mean |  | 1.01: 0.046667; 1.02: 0.041667; 1.04: 0.048333; 1.05: 0.286; 1.07: 0.1; 1.08: 0.078333; 1.11: 0.11; 1.12: 0.175; 1.13: 0.041667; 1.14: 0.036667; 1.18: 0.055; 1.19: 0.050167; 1.20: 0.04
| Median |  | 1.01: 0.05; 1.02: 0.04; 1.04: 0.05; 1.05: 0.289; 1.07: 0.1; 1.08: 0.08; 1.11: 0.115; 1.12: 0.18; 1.13: 0.04; 1.14: 0.036; 1.18: 0.055; 1.19: 0.051; 1.20: 0.04
| Std Dev. |  | 1.01: 0.005164; 1.02: 0.0040825; 1.04: 0.0075277; 1.05: 0.015849; 1.08: 0.0075277; 1.11: 0.017889; 1.12: 0.036194; 1.13: 0.0075277; 1.14: 0.0059889; 1.18: 0.0054772; 1.19: 0.0022286; 1.20: 0
| Rel.Std.Dev. |  | 1.01: 11.07%; 1.02: 9.798%; 1.04: 15.57%; 1.05: 5.542%; 1.08: 9.61%; 1.11: 16.26%; 1.12: 20.68%; 1.13: 18.07%; 1.14: 16.33%; 1.18: 9.959%; 1.19: 4.442%; 1.20: 0%
| PDM3 |  | 1.01: -3.707%; 1.02: -14.02%; 1.04: -0.2675%; 1.05: 490.1%; 1.07: 106.3%; 1.08: 61.64%; 1.11: 127%; 1.12: 261.1%; 1.13: -14.02%; 1.14: -24.34%; 1.18: 13.49%; 1.19: 3.515%; 1.20: -17.46%
| Z-Score (Absolute) |  | 0.37 | 0.6 | 109.91 | 0.3 | 10.38 | 0.15 | 1.05 | 0.22 | 2.47 | 5.39 | 0.6 | 0.82 | 20 | 42.48 | 0 | 0.22 | 0.67
| Analytical results for Ho in OREAS 243 (Certified Value 0.5 ppm) | [25 empty] | Certified
Ho | Round | Replicate | 1.01: Lab; 1.02: Lab; 1.03: Lab; 1.04: Lab; 1.05: Lab |  |  | 1
| No | No | 1.01: 1.02; 1.02: 1.08; 1.03: 1.10; 1.04: 1.14; 1.05: 1.15 |  |  | ppm
|  |  | 1.01: AR*MS; 1.02: AR*MS; 1.03: AR*MS; 1.04: AR*OES/MS; 1.05: AR*MS |  |  | 2
|  |  | 1.01: 40g; 1.02: 25g; 1.03: 25g; 1.04: 0.5g; 1.05: 0.5g |  |  | 2
| 1 | 1 | 1.01: 0.385; 1.02: 0.5; 1.03: 0.44; 1.04: 0.6; 1.05: 0.51275 |  |  | 1
| 1 | 2 | 1.01: 0.405; 1.02: 0.5; 1.03: 0.48; 1.04: 0.6; 1.05: 0.53137 |  |  | 19
| 1 | 3 | 1.01: 0.395; 1.02: 0.4; 1.03: 0.5; 1.04: 0.6; 1.05: 0.51041 |  |  | 16
| 1 | 4 | 1.01: 0.405; 1.02: 0.5; 1.03: 0.52; 1.04: 0.6; 1.05: 0.51213 |  |  | 0.49974
| 1 | 5 | 1.01: 0.42; 1.02: 0.5; 1.03: 0.53; 1.04: 0.6; 1.05: 0.53489 |  |  | 98
| 1 | 6 | 1.01: 0.43; 1.02: 0.5; 1.03: 0.56; 1.04: 0.5; 1.05: 0.52054
| Mean |  | 1.01: 0.40667; 1.02: 0.48333; 1.03: 0.505; 1.04: 0.58333; 1.05: 0.52035
| Median |  | 1.01: 0.405; 1.02: 0.5; 1.03: 0.51; 1.04: 0.6; 1.05: 0.51665
| Std Dev. |  | 1.01: 0.01633; 1.02: 0.040825; 1.03: 0.041833; 1.04: 0.040825; 1.05: 0.010554
| Rel.Std.Dev. |  | 1.01: 4.016%; 1.02: 8.447%; 1.03: 8.284%; 1.04: 6.999%; 1.05: 2.028%
| PDM3 |  | 1.01: -18.62%; 1.02: -3.282%; 1.03: 1.053%; 1.04: 16.73%; 1.05: 4.125%
| Z-Score (Absolute) |  | 1.01: 3.06; 1.02: 0.67; 1.03: 0; 1.04: 2.44; 1.05: 0.48
| Analytical results for In in OREAS 243 (Certified Value 0.04 ppm) | [25 empty] | Certified
In | Round | Replicate | Lab | Lab | Lab | Lab | Lab | Lab | Lab | Lab | Lab | Lab | Lab | Lab | Lab | Lab | Lab | Lab | Lab | [7 empty] | 1
| No | No | 1.01 | 1.02 | 1.03 | 1.04 | 1.05 | 1.07 | 1.08 | 1.10 | 1.11 | 1.13 | 1.14 | 1.18 | 1.19 | 1.23 | 1.25 | 1.26 | 1.27 | [7 empty] | ppm
|  |  | AR*MS | AR*MS | AR*OES | AR*OES/MS | AR*OES/MS | AR*OES/MS | AR*MS | AR*MS | AR*OES/MS | AR*MS | AR*OES/MS | AR*MS | AR*OES/MS | AR*OES | AR*MS | AR*OES/MS | AR*MS | [7 empty] | 3
|  |  | 0.5g | 40g | 0.5g | 0.25g | 0.25g | 0.25g | 25g | 25g | 01g | 0.5g | 0.5g | 0.5g | 01g | 0.15g | 0.5g | 0.5g | 0.5g | [7 empty] | 3
| 1 | 1 | 0.04 | 0.035 | < 5 | 0.04 | 0.04 | 0.04 | 0.04 | 0.039 | < 0.05 | 0.04 | 0.05 | 0.042 | < 0.05 | 25 | 0.038 | 0.039 | 0.042 | [7 empty] | 1
| 1 | 2 | 0.04 | 0.035 | < 5 | 0.04 | 0.05 | 0.04 | 0.03 | 0.044 | < 0.05 | 0.04 | 0.04 | 0.043 | < 0.05 | 27 | 0.04 | 0.04 | 0.041 | [7 empty] | 20
| 1 | 3 | 0.04 | 0.035 | < 5 | 0.04 | 0.05 | 0.04 | 0.04 | 0.04 | < 0.05 | 0.04 | 0.04 | 0.039 | < 0.05 | 23 | 0.039 | 0.04 | 0.041 | [7 empty] | 16
| 1 | 4 | 0.041 | 0.035 | < 5 | 0.04 | 0.04 | 0.04 | 0.04 | 0.041 | < 0.05 | 0.04 | 0.04 | 0.042 | < 0.05 | 26 | 0.04 | 0.042 | 0.041 | [7 empty] | 0.040406
| 1 | 5 | 0.038 | 0.035 | < 5 | 0.04 | 0.04 | 0.04 | 0.04 | 0.041 | < 0.05 | 0.04 | 0.05 | 0.041 | < 0.05 | 26 | 0.037 | 0.044 | 0.042 | [7 empty] | 99
| 1 | 6 | 0.046 | 0.035 | < 5 | 0.04 | 0.04 | 0.04 | 0.04 | 0.047 | < 0.05 | 0.04 | 0.05 | 0.044 | < 0.05 | 31 | 0.039 | 0.041 | 0.039
| Mean |  | 0.040833 | 0.035 |  | 0.04 | 0.043333 | 0.04 | 0.038333 | 0.042 |  | 0.04 | 0.045 | 0.041833 |  | 26.3333 | 0.038833 | 0.041 | 0.041
| Median |  | 0.04 | 0.035 |  | 0.04 | 0.04 | 0.04 | 0.04 | 0.041 |  | 0.04 | 0.045 | 0.042 |  | 26 | 0.039 | 0.0405 | 0.041
| Std Dev. |  | 0.0027142 | 0 |  | 0 | 0.005164 | 0 | 0.0040825 | 0.0029665 |  | 0 | 0.0054772 | 0.0017224 |  | 2.6583 | 0.001169 | 0.0017889 | 0.0010954
| Rel.Std.Dev. |  | 6.647% | 0% |  | 0% | 11.92% | 0% | 10.65% | 7.063% |  | 0% | 12.17% | 4.117% |  | 10.09% | 3.01% | 4.363% | 2.672%
| PDM3 |  | 1.057% | -13.38% |  | -1.005% | 7.245% | -1.005% | -5.13% | 3.945% |  | -1.005% | 11.37% | 3.532% |  | 65072% | -3.892% | 1.47% | 1.47%
| Z-Score (Absolute) |  | 0.18 | 2.31 | 1047.49 | 0.18 | 1.24 | 0.18 | 0.89 | 0.67 | 6.57 | 0.18 | 1.95 | 0.6 | 6.57 | NA | 0.67 | 0.25 | 0.25
Results from laboratory 23 were removed due to their 1 ppm reading resolution.
| Analytical results for K in OREAS 243 (Certified Value 0.174 wt.%) | [25 empty] | Certified
K | Round | Replicate | Lab | Lab | Lab | Lab | Lab | Lab | Lab | Lab | Lab | Lab | Lab | Lab | Lab | Lab | Lab | Lab | Lab | Lab | Lab | Lab | Lab | Lab | Lab | Lab | 1
| No | No | 1.01 | 1.02 | 1.03 | 1.04 | 1.05 | 1.07 | 1.08 | 1.10 | 1.11 | 1.12 | 1.13 | 1.14 | 1.15 | 1.16 | 1.17 | 1.18 | 1.19 | 1.20 | 1.21 | 1.23 | 1.24 | 1.25 | 1.26 | 1.27 | wt.%
|  |  | AR*MS | AR*OES | AR*OES | AR*OES/MS | AR*OES/MS | AR*OES/MS | AR*MS | AR*OES | AR*OES/MS | AR*OES | AR*MS | AR*OES/MS | AR*OES | AR*OES | AR*OES | AR*MS | AR*OES/MS | AR*MS | AR*OES | AR*OES | AR*OES/MS | AR*MS | AR*OES/MS | AR*MS | 3
|  |  | 0.5g | 40g | 0.5g | 0.25g | 0.25g | 0.25g | 25g | 25g | 01g | 0.25g | 0.5g | 0.5g | 0.5g | 0.25g | 0.5g | 0.5g | 01g | 15g | 0.25g | 0.15g | 0.2g | 0.5g | 0.5g | 0.5g | 3
| 1 | 1 | 0.16 | 0.16 | 0.15812 | 0.21 | 0.18 | 0.19 | 0.1738 | 0.16 | 0.174 | 0.20165 | 0.12 | 0.15 | 0.18929 | 0.18 | 0.24216 | 0.17 | 0.17 | 0.18 | 0.18814 | 0.18 | 0.16 | 0.18 | 0.15 | 0.16 | 1
| 1 | 2 | 0.17 | 0.18 | 0.15717 | 0.21 | 0.18 | 0.19 | 0.1699 | 0.16 | 0.174 | 0.19637 | 0.12 | 0.16 | 0.19261 | 0.18 | 0.23145 | 0.17 | 0.177 | 0.18 | 0.17676 | 0.18 | 0.16 | 0.18 | 0.16 | 0.16 | 0
| 1 | 3 | 0.17 | 0.18 | 0.15908 | 0.21 | 0.18 | 0.19 | 0.1686 | 0.17 | 0.173 | 0.2089 | 0.12 | 0.16 | 0.18624 | 0.18 | 0.23493 | 0.17 | 0.179 | 0.18 | 0.18189 | 0.18 | 0.16 | 0.18 | 0.16 | 0.16 | 16
| 1 | 4 | 0.17 | 0.16 | 0.161 | 0.21 | 0.18 | 0.19 | 0.1679 | 0.17 | 0.171 | 0.20184 | 0.12 | 0.14 | 0.18579 | 0.18 | 0.24008 | 0.18 | 0.178 | 0.18 | 0.18711 | 0.17 | 0.16 | 0.18 | 0.16 | 0.16 | 0.17403
| 1 | 5 | 0.17 | 0.18 | 0.15717 | 0.21 | 0.18 | 0.19 | 0.1673 | 0.17 | 0.172 | 0.19666 | 0.11 | 0.15 | 0.19496 | 0.17 | 0.22887 | 0.18 | 0.178 | 0.18 | 0.18612 | 0.18 | 0.15 | 0.18 | 0.16 | 0.16 | 100
| 1 | 6 | 0.17 | 0.18 | 0.161 | 0.22 | 0.18 | 0.19 | 0.1731 | 0.18 | 0.172 | 0.20883 | 0.12 | 0.16 | 0.19546 | 0.17 | 0.24506 | 0.18 | 0.178 | 0.18 | 0.18109 | 0.17 | 0.16 | 0.18 | 0.16 | 0.16
| Mean |  | 0.16833 | 0.17333 | 0.15892 | 0.21167 | 0.18 | 0.19 | 0.1701 | 0.16833 | 0.17267 | 0.20238 | 0.11833 | 0.15333 | 0.19073 | 0.17667 | 0.23709 | 0.175 | 0.17667 | 0.18 | 0.18352 | 0.17667 | 0.15833 | 0.18 | 0.15833 | 0.16
| Median |  | 0.17 | 0.18 | 0.1586 | 0.21 | 0.18 | 0.19 | 0.16925 | 0.17 | 0.1725 | 0.20175 | 0.12 | 0.155 | 0.19095 | 0.18 | 0.2375 | 0.175 | 0.178 | 0.18 | 0.18401 | 0.18 | 0.16 | 0.18 | 0.16 | 0.16
| Std Dev. |  | 0.0040825 | 0.010328 | 0.0017584 | 0.0040825 | 3.0405e-17 | 3.0405e-17 | 0.0027444 | 0.0075277 | 0.0012111 | 0.0055454 | 0.0040825 | 0.008165 | 0.0042529 | 0.005164 | 0.0063594 | 0.0054772 | 0.0033267 | 3.0405e-17 | 0.0043665 | 0.005164 | 0.0040825 | 3.0405e-17 | 0.0040825 | 0
| Rel.Std.Dev. |  | 2.425% | 5.958% | 1.106% | 1.929% | 1.689e-14% | 1.6e-14% | 1.613% | 4.472% | 0.7014% | 2.74% | 3.45% | 5.325% | 2.23% | 2.923% | 2.682% | 3.13% | 1.883% | 1.689e-14% | 2.379% | 2.923% | 2.578% | 1.689e-14% | 2.578% | 0%
| PDM3 |  | -3.274% | -0.4006% | -8.681% | 21.63% | 3.43% | 9.176% | -2.259% | -3.274% | -0.7837% | 16.29% | -32% | -11.89% | 9.593% | 1.515% | 36.24% | 0.557% | 1.515% | 3.43% | 5.452% | 1.515% | -9.02% | 3.43% | -9.02% | -8.062%
| Z-Score (Absolute) |  | 0.67 | 0.22 | 1.5 | 3.18 | 0.37 | 1.26 | 0.51 | 0.67 | 0.28 | 2.36 | 5.11 | 2 | 1.32 | 0.07 | 5.44 | 0.07 | 0.07 | 0.37 | 0.68 | 0.07 | 1.55 | 0.37 | 1.55 | 1.41
| Analytical results for La in OREAS 243 (Certified Value 5.33 ppm) | [25 empty] | Certified
La | Round | Replicate | Lab | Lab | Lab | Lab | Lab | Lab | Lab | Lab | Lab | Lab | Lab | Lab | Lab | Lab | Lab | Lab | Lab | Lab | Lab | Lab | Lab | Lab |  |  | 1
| No | No | 1.01 | 1.02 | 1.03 | 1.04 | 1.05 | 1.07 | 1.08 | 1.10 | 1.11 | 1.12 | 1.13 | 1.14 | 1.15 | 1.16 | 1.18 | 1.19 | 1.20 | 1.23 | 1.24 | 1.25 | 1.26 | 1.27 |  |  | ppm
|  |  | AR*MS | AR*MS | AR*OES | AR*OES/MS | AR*OES/MS | AR*OES/MS | AR*MS | AR*MS | AR*OES/MS | AR*OES | AR*MS | AR*OES/MS | AR*MS | AR*MS | AR*MS | AR*OES/MS | AR*MS | AR*OES | AR*OES/MS | AR*MS | AR*OES/MS | AR*MS |  |  | 2
|  |  | 0.5g | 40g | 0.5g | 0.25g | 0.25g | 0.25g | 25g | 25g | 01g | 0.25g | 0.5g | 0.5g | 0.5g | 0.25g | 0.5g | 01g | 15g | 0.15g | 0.2g | 0.5g | 0.5g | 0.5g |  |  | 3
| 1 | 1 | 5 | 4.95 | 5.136 | 5.5 | 5.3 | 5 | 5.465 | 5.1 | 5.4 | < 5 | 3.99 | 5.4 | 5.0392 | 5.6 | 5.4 | 5.61 | 5.5 | 5 | 5 | 5.1 | 4.9 | 5.3 |  |  | 1
| 1 | 2 | 5.1 | 4.95 | 5.224 | 5.5 | 5.3 | 5 | 5.216 | 5.2 | 5.49 | < 5 | 4.01 | 5.6 | 5.2301 | 5.6 | 5.5 | 5.5 | 5.6 | 5 | 6 | 5.1 | 4.9 | 5.2 |  |  | 21
| 1 | 3 | 5.3 | 4.95 | 5.1613 | 5.4 | 5.1 | 5 | 5.28 | 5.3 | 5.54 | < 5 | 3.98 | 5.4 | 5.0869 | 5.6 | 5.5 | 5.56 | 5.7 | 5 | 5 | 5.3 | 4.9 | 5.3 |  |  | 16
| 1 | 4 | 5.3 | 5.01 | 5.057 | 5.6 | 5.1 | 5 | 5.441 | 5.4 | 5.47 | < 5 | 3.93 | 5 | 5.0902 | 5.7 | 5.6 | 5.41 | 5.8 | 5 | 5 | 5.4 | 5 | 5.3 |  |  | 5.331
| 1 | 5 | 5.3 | 5.12 | 5.171 | 5.5 | 5.3 | 5 | 5.167 | 5.6 | 5.44 | < 5 | 4 | 5.3 | 4.9648 | 5.5 | 5.6 | 5.49 | 5.8 | 5 | 5 | 5.4 | 5.2 | 5.6 |  |  | 101
| 1 | 6 | 5.5 | 5.12 | 5.254 | 5.6 | 5.1 | 5 | 5.484 | 5.7 | 5.5 | < 5 | 4.1 | 5.5 | 5.1002 | 5.4 | 5.9 | 5.46 | 5.6 | 5 | 5 | 5.4 | 4.9 | 5.4
| Mean |  | 5.25 | 5.0167 | 5.1672 | 5.5167 | 5.2 | 5 | 5.3422 | 5.3833 | 5.4733 |  | 4.0017 | 5.3667 | 5.0852 | 5.5667 | 5.5833 | 5.505 | 5.6667 | 5 | 5.1667 | 5.2833 | 4.9667 | 5.35
| Median |  | 5.3 | 4.98 | 5.1662 | 5.5 | 5.2 | 5 | 5.3605 | 5.35 | 5.48 |  | 3.995 | 5.4 | 5.0886 | 5.6 | 5.55 | 5.495 | 5.65 | 5 | 5 | 5.35 | 4.9 | 5.3
| Std Dev. |  | 0.17607 | 0.083347 | 0.069176 | 0.075277 | 0.10954 | 0 | 0.13816 | 0.23166 | 0.048854 |  | 0.055648 | 0.20656 | 0.087021 | 0.10328 | 0.17224 | 0.071204 | 0.12111 | 0 | 0.40825 | 0.1472 | 0.12111 | 0.13784
| Rel.Std.Dev. |  | 3.354% | 1.661% | 1.339% | 1.365% | 2.107% | 0% | 2.586% | 4.303% | 0.8926% |  | 1.391% | 3.849% | 1.711% | 1.855% | 3.085% | 1.293% | 2.137% | 0% | 7.902% | 2.786% | 2.438% | 2.576%
| PDM3 |  | -1.519% | -5.896% | -3.071% | 3.484% | -2.457% | -6.208% | 0.2103% | 0.9825% | 2.671% |  | -24.94% | 0.6698% | -4.609% | 4.422% | 4.734% | 3.265% | 6.297% | -6.208% | -3.082% | -0.8934% | -6.834% | 0.3572%
| Z-Score (Absolute) |  | 0.36 | 1.26 | 0.68 | 0.67 | 0.55 | NA | 0 | 0.16 | 0.51 | 10.98 | 5.18 | 0.09 | 0.99 | 0.87 | 0.93 | 0.63 | 1.25 | NA | NA | 0.23 | 1.45 | 0.03
Results from laboratories 7, 23 and 24 were removed due to their 1 ppm reading resolution.
| Analytical results for Li in OREAS 243 (Certified Value 9.67 ppm) | [25 empty] | Certified
Li | Round | Replicate | Lab | Lab | Lab | Lab | Lab | Lab | Lab | Lab | Lab | Lab | Lab | Lab | Lab | Lab | Lab | Lab | Lab | Lab | Lab | Lab | Lab | Lab |  |  | 1
| No | No | 1.01 | 1.02 | 1.03 | 1.04 | 1.05 | 1.07 | 1.08 | 1.10 | 1.11 | 1.12 | 1.13 | 1.14 | 1.15 | 1.16 | 1.18 | 1.19 | 1.21 | 1.23 | 1.24 | 1.25 | 1.26 | 1.27 |  |  | ppm
|  |  | AR*MS | AR*MS | AR*OES | AR*OES/MS | AR*OES/MS | AR*OES/MS | AR*MS | AR*MS | AR*OES/MS | AR*OES | AR*MS | AR*OES/MS | AR*MS | AR*OES | AR*MS | AR*OES/MS | AR*OES | AR*OES | AR*OES/MS | AR*MS | AR*OES/MS | AR*MS |  |  | 2
|  |  | 0.5g | 40g | 0.5g | 0.25g | 0.25g | 0.25g | 25g | 25g | 01g | 0.25g | 0.5g | 0.5g | 0.5g | 0.25g | 0.5g | 01g | 0.25g | 0.15g | 0.2g | 0.5g | 0.5g | 0.5g |  |  | 3
| 1 | 1 | 8.5 | 9.7 | 8.9627 | 11 | 11.9 | 10.1 | 9.2 | 9.5 | 9.8 | 11.041 | 9.3 | 8.9 | 6.7121 | 9 | 9.7 | 10 | < 10 | 10 | 9 | 9.5 | 9.1 | 8.7 |  |  | 1
| 1 | 2 | 8.8 | 9.8 | 9.0953 | 10 | 11.6 | 10.3 | 8.8 | 9.5 | 9.4 | 11.061 | 9.2 | 9.3 | 6.8614 | 9 | 9.8 | 9.9 | < 10 | 9 | 9 | 9.8 | 8.8 | 8.6 |  |  | 0
| 1 | 3 | 9 | 9.7 | 9.2383 | 11 | 10.8 | 10.2 | 8.7 | 9.5 | 9.6 | 10.862 | 9.1 | 9.2 | 6.7563 | 9 | 9.9 | 10 | < 10 | 10 | 9 | 9.8 | 8.8 | 8.8 |  |  | 16
| 1 | 4 | 8.9 | 10 | 9.2403 | 11 | 11.6 | 11.5 | 9.1 | 9.6 | 9.8 | 11.02 | 9 | 8.4 | 6.7318 | 10 | 10.1 | 9.9 | < 10 | 9 | 9 | 9.7 | 9 | 8.8 |  |  | 9.6654
| 1 | 5 | 9 | 10 | 9.1773 | 12 | 11.3 | 10.2 | 8.8 | 9.8 | 9.7 | 11.04 | 9.1 | 9 | 6.77 | 9 | 10 | 10 | < 10 | 10 | 8 | 10 | 9.2 | 9.2 |  |  | 102
| 1 | 6 | 9.3 | 10.1 | 9.2907 | 11 | 9 | 11.2 | 9 | 9.7 | 9.4 | 10.89 | 9.4 | 9.1 | 6.821 | 9 | 10.4 | 9.9 | < 10 | 9 | 9 | 9.9 | 8.6 | 8.7
| Mean |  | 8.9167 | 9.8833 | 9.1674 | 11 | 11.0333 | 10.5833 | 8.9333 | 9.6 | 9.6167 | 10.9857 | 9.1833 | 8.9833 | 6.7754 | 9.1667 | 9.9833 | 9.95 |  | 9.5 | 8.8333 | 9.7833 | 8.9167 | 8.8
| Median |  | 8.95 | 9.9 | 9.2078 | 11 | 11.45 | 10.25 | 8.9 | 9.55 | 9.65 | 11.03 | 9.15 | 9.05 | 6.7631 | 9 | 9.95 | 9.95 |  | 9.5 | 9 | 9.8 | 8.9 | 8.75
| Std Dev. |  | 0.26394 | 0.17224 | 0.12063 | 0.63246 | 1.0633 | 0.6047 | 0.19664 | 0.12649 | 0.18348 | 0.086387 | 0.1472 | 0.31885 | 0.056168 | 0.40825 | 0.24833 | 0.054772 |  | 0.54772 | 0.40825 | 0.17224 | 0.22286 | 0.20976
| Rel.Std.Dev. |  | 2.96% | 1.743% | 1.316% | 5.75% | 9.637% | 5.714% | 2.201% | 1.318% | 1.908% | 0.7864% | 1.603% | 3.549% | 0.829% | 4.454% | 2.487% | 0.5505% |  | 5.766% | 4.622% | 1.761% | 2.499% | 2.384%
| PDM3 |  | -7.747% | 2.255% | -5.152% | 13.81% | 14.15% | 9.497% | -7.574% | -0.6767% | -0.5042% | 13.66% | -4.988% | -7.057% | -29.9% | -5.16% | 3.289% | 2.944% |  | -1.711% | -8.609% | 1.22% | -7.747% | -8.954%
| Z-Score (Absolute) |  | 0.66 | 0.69 | 0.31 | NA | 2.29 | 1.66 | 0.64 | 0.29 | 0.31 | 2.22 | 0.29 | 0.57 | 3.65 | NA | 0.83 | 0.78 | 6.13 | NA | NA | 0.55 | 0.66 | 0.83
Results from laboratories 4, 16, 23 and 24 were removed due to their 1 ppm reading resolution.
| Analytical results for Lu in OREAS 243 (Certified Value 0.17 ppm) | [25 empty] | Certified
Lu | Round | Replicate | 1.01: Lab; 1.02: Lab; 1.03: Lab; 1.04: Lab; 1.05: Lab; 1.07: Lab; 1.08: Lab |  |  | 1
| No | No | 1.01: 1.02; 1.02: 1.04; 1.03: 1.05; 1.04: 1.08; 1.05: 1.10; 1.07: 1.14; 1.08: 1.15 |  |  | ppm
|  |  | 1.01: AR*MS; 1.02: AR*OES/MS; 1.03: AR*OES/MS; 1.04: AR*MS; 1.05: AR*MS; 1.07: AR*OES/MS; 1.08: AR*MS |  |  | 2
|  |  | 1.01: 40g; 1.02: 0.25g; 1.03: 0.25g; 1.04: 25g; 1.05: 25g; 1.07: 0.5g; 1.08: 0.5g |  |  | 3
| 1 | 1 | 1.01: 0.135; 1.02: 0.18; 1.03: 0.16; 1.04: 0.179; 1.05: 0.14; 1.07: 0.2; 1.08: 0.17759 |  |  | 1
| 1 | 2 | 1.01: 0.14; 1.02: 0.18; 1.03: 0.16; 1.04: 0.167; 1.05: 0.16; 1.07: 0.2; 1.08: 0.18805 |  |  | 22
| 1 | 3 | 1.01: 0.14; 1.02: 0.17; 1.03: 0.16; 1.04: 0.159; 1.05: 0.18; 1.07: 0.2; 1.08: 0.18289 |  |  | 16
| 1 | 4 | 1.01: 0.145; 1.02: 0.18; 1.03: 0.16; 1.04: 0.173; 1.05: 0.18; 1.07: 0.2; 1.08: 0.1821 |  |  | 0.17313
| 1 | 5 | 1.01: 0.155; 1.02: 0.17; 1.03: 0.16; 1.04: 0.163; 1.05: 0.19; 1.07: 0.2; 1.08: 0.17084 |  |  | 103
| 1 | 6 | 1.01: 0.16; 1.02: 0.18; 1.03: 0.17; 1.04: 0.175; 1.05: 0.18; 1.07: 0.2; 1.08: 0.18117
| Mean |  | 1.01: 0.14583; 1.02: 0.17667; 1.03: 0.16167; 1.04: 0.16933; 1.05: 0.17167; 1.07: 0.2; 1.08: 0.18044
| Median |  | 1.01: 0.1425; 1.02: 0.18; 1.03: 0.16; 1.04: 0.17; 1.05: 0.18; 1.07: 0.2; 1.08: 0.18163
| Std Dev. |  | 1.01: 0.009704; 1.02: 0.005164; 1.03: 0.0040825; 1.04: 0.0076333; 1.05: 0.018348; 1.07: 3.0405e-17; 1.08: 0.0057897
| Rel.Std.Dev. |  | 1.01: 6.654%; 1.02: 2.923%; 1.03: 2.525%; 1.04: 4.508%; 1.05: 10.69%; 1.07: 1.52e-14%; 1.08: 3.209%
| PDM3 |  | 1.01: -15.77%; 1.02: 2.04%; 1.03: -6.623%; 1.04: -2.195%; 1.05: -0.8476%; 1.07: 15.52%; 1.08: 4.219%
| Z-Score (Absolute) |  | 1.01: 1.99; 1.02: 0.38; 1.03: 0.77; 1.04: 0.18; 1.05: 0; 1.07: 2.18; 1.08: 0.67
| Analytical results for Mg in OREAS 243 (Certified Value 1.62 wt.%) | [25 empty] | Certified
Mg | Round | Replicate | Lab | Lab | Lab | Lab | Lab | Lab | Lab | Lab | Lab | Lab | Lab | Lab | Lab | Lab | Lab | Lab | Lab | Lab | Lab | Lab | Lab | Lab | Lab | Lab | 1
| No | No | 1.01 | 1.02 | 1.03 | 1.04 | 1.05 | 1.07 | 1.08 | 1.10 | 1.11 | 1.12 | 1.13 | 1.14 | 1.15 | 1.16 | 1.17 | 1.18 | 1.19 | 1.20 | 1.21 | 1.23 | 1.24 | 1.25 | 1.26 | 1.27 | wt.%
|  |  | AR*MS | AR*OES | AR*OES | AR*OES/MS | AR*OES/MS | AR*OES/MS | AR*MS | AR*OES | AR*OES/MS | AR*OES | AR*MS | AR*OES/MS | AR*OES | AR*OES | AR*OES | AR*MS | AR*OES/MS | AR*MS | AR*OES | AR*OES | AR*OES/MS | AR*MS | AR*OES/MS | AR*MS | 2
|  |  | 0.5g | 40g | 0.5g | 0.25g | 0.25g | 0.25g | 25g | 25g | 01g | 0.25g | 0.5g | 0.5g | 0.5g | 0.25g | 0.5g | 0.5g | 01g | 15g | 0.25g | 0.15g | 0.2g | 0.5g | 0.5g | 0.5g | 3
| 1 | 1 | 1.59 | 1.61 | 1.5679 | 1.55 | 1.7 | 1.59 | 1.66 | 1.5 | 1.59 | 1.6786 | 1.63 | 1.71 | 1.5192 | 1.62 | 1.5877 | 1.59 | 1.62 | 1.62 | 1.6158 | 1.65 | 1.62 | 1.66 | 1.62 | 1.53 | 1
| 1 | 2 | 1.62 | 1.63 | 1.5683 | 1.54 | 1.68 | 1.58 | 1.59 | 1.55 | 1.65 | 1.6793 | 1.61 | 1.78 | 1.5775 | 1.62 | 1.624 | 1.61 | 1.62 | 1.61 | 1.6096 | 1.64 | 1.61 | 1.65 | 1.67 | 1.51 | 0
| 1 | 3 | 1.64 | 1.63 | 1.5975 | 1.57 | 1.69 | 1.58 | 1.58 | 1.57 | 1.63 | 1.6769 | 1.66 | 1.71 | 1.5582 | 1.66 | 1.6428 | 1.61 | 1.62 | 1.62 | 1.6084 | 1.62 | 1.63 | 1.69 | 1.69 | 1.54 | 16
| 1 | 4 | 1.63 | 1.63 | 1.57 | 1.55 | 1.7 | 1.58 | 1.62 | 1.61 | 1.56 | 1.6785 | 1.61 | 1.57 | 1.5541 | 1.62 | 1.5812 | 1.66 | 1.62 | 1.63 | 1.6612 | 1.61 | 1.61 | 1.67 | 1.68 | 1.5 | 1.6209
| 1 | 5 | 1.66 | 1.65 | 1.5692 | 1.55 | 1.74 | 1.59 | 1.58 | 1.59 | 1.59 | 1.6793 | 1.58 | 1.68 | 1.5784 | 1.59 | 1.6056 | 1.66 | 1.61 | 1.64 | 1.6396 | 1.64 | 1.61 | 1.66 | 1.68 | 1.55 | 104
| 1 | 6 | 1.73 | 1.69 | 1.5683 | 1.55 | 1.74 | 1.58 | 1.65 | 1.63 | 1.59 | 1.6768 | 1.62 | 1.72 | 1.5798 | 1.6 | 1.535 | 1.71 | 1.61 | 1.65 | 1.6153 | 1.62 | 1.64 | 1.68 | 1.67 | 1.54
| Mean |  | 1.645 | 1.64 | 1.5735 | 1.5517 | 1.7083 | 1.5833 | 1.6133 | 1.575 | 1.6017 | 1.6782 | 1.6183 | 1.695 | 1.5612 | 1.6183 | 1.5961 | 1.64 | 1.6167 | 1.6283 | 1.625 | 1.63 | 1.62 | 1.6683 | 1.6683 | 1.5283
| Median |  | 1.635 | 1.63 | 1.5688 | 1.55 | 1.7 | 1.58 | 1.605 | 1.58 | 1.59 | 1.6785 | 1.615 | 1.71 | 1.5679 | 1.62 | 1.5967 | 1.635 | 1.62 | 1.625 | 1.6155 | 1.63 | 1.615 | 1.665 | 1.675 | 1.535
| Std Dev. |  | 0.047645 | 0.027568 | 0.011761 | 0.0098319 | 0.025626 | 0.005164 | 0.03559 | 0.046368 | 0.032506 | 0.0011262 | 0.026394 | 0.069498 | 0.023374 | 0.024014 | 0.037601 | 0.044721 | 0.005164 | 0.01472 | 0.02104 | 0.015492 | 0.012649 | 0.01472 | 0.024833 | 0.019408
| Rel.Std.Dev. |  | 2.896% | 1.681% | 0.7474% | 0.6336% | 1.5% | 0.3261% | 2.206% | 2.944% | 2.03% | 0.06711% | 1.631% | 4.1% | 1.497% | 1.484% | 2.356% | 2.727% | 0.3194% | 0.904% | 1.295% | 0.9504% | 0.7808% | 0.8823% | 1.488% | 1.27%
| PDM3 |  | 1.485% | 1.177% | -2.923% | -4.273% | 5.393% | -2.319% | -0.4683% | -2.833% | -1.188% | 3.535% | -0.1598% | 4.57% | -3.685% | -0.1598% | -1.533% | 1.177% | -0.2626% | 0.4571% | 0.2495% | 0.5599% | -0.057% | 2.925% | 2.925% | -5.712%
| Z-Score (Absolute) |  | 0.71 | 0.57 | 1.26 | 1.86 | 2.46 | 0.99 | 0.16 | 1.22 | 0.48 | 1.63 | 0.02 | 2.09 | 1.6 | 0.02 | 0.64 | 0.57 | 0.07 | 0.25 | 0.16 | 0.3 | 0.02 | 1.36 | 1.36 | 2.5
| Analytical results for Mn in OREAS 243 (Certified Value 0.069 wt.%) | [25 empty] | Certified
Mn | Round | Replicate | Lab | Lab | Lab | Lab | Lab | Lab | Lab | Lab | Lab | Lab | Lab | Lab | Lab | Lab | Lab | Lab | Lab | Lab | Lab | Lab | Lab | Lab | Lab | Lab | 1
| No | No | 1.01 | 1.02 | 1.03 | 1.04 | 1.05 | 1.07 | 1.08 | 1.10 | 1.11 | 1.12 | 1.13 | 1.14 | 1.15 | 1.16 | 1.17 | 1.18 | 1.19 | 1.20 | 1.21 | 1.23 | 1.24 | 1.25 | 1.26 | 1.27 | wt.%
|  |  | AR*MS | AR*OES | AR*OES | AR*OES/MS | AR*OES/MS | AR*OES/MS | AR*MS | AR*OES | AR*OES/MS | AR*OES | AR*MS | AR*OES/MS | AR*MS | AR*OES | AR*OES | AR*MS | AR*OES/MS | AR*MS | AR*OES | AR*OES | AR*OES/MS | AR*MS | AR*OES/MS | AR*MS | 3
|  |  | 0.5g | 40g | 0.5g | 0.25g | 0.25g | 0.25g | 25g | 25g | 01g | 0.25g | 0.5g | 0.5g | 0.5g | 0.25g | 0.5g | 0.5g | 01g | 15g | 0.25g | 0.15g | 0.2g | 0.5g | 0.5g | 0.5g | 3
| 1 | 1 | 0.0647 | 0.0729 | 0.063645 | 0.0755 | 0.0676 | 0.072 | 0.0662 | 0.067 | 0.0739 | 0.073943 | 0.0707 | 0.0716 | 0.066121 | 0.0713 | < 0.08 | 0.068 | 0.0664 | 0.0709 | 0.073792 | 0.0662 | 0.069 | 0.0664 | 0.0646 | 0.065 | 1
| 1 | 2 | 0.0658 | 0.0717 | 0.064517 | 0.0745 | 0.0671 | 0.0716 | 0.0625 | 0.0689 | 0.0738 | 0.073278 | 0.0707 | 0.0729 | 0.067753 | 0.0723 | < 0.08 | 0.0697 | 0.0672 | 0.0704 | 0.070335 | 0.0658 | 0.0685 | 0.0659 | 0.0667 | 0.0646 | 23
| 1 | 3 | 0.0674 | 0.0716 | 0.065189 | 0.0737 | 0.0674 | 0.0719 | 0.0635 | 0.0705 | 0.0741 | 0.075317 | 0.0718 | 0.0716 | 0.066693 | 0.0732 | < 0.08 | 0.0696 | 0.0679 | 0.0708 | 0.071607 | 0.0659 | 0.0691 | 0.0677 | 0.0676 | 0.0662 | 16
| 1 | 4 | 0.0663 | 0.0713 | 0.064511 | 0.075 | 0.0685 | 0.0713 | 0.0651 | 0.0722 | 0.0733 | 0.073643 | 0.069 | 0.0639 | 0.067185 | 0.0716 | < 0.08 | 0.0719 | 0.0677 | 0.0715 | 0.073059 | 0.0648 | 0.0685 | 0.066 | 0.0673 | 0.0641 | 0.069371
| 1 | 5 | 0.0672 | 0.0727 | 0.064452 | 0.0748 | 0.0699 | 0.0716 | 0.0635 | 0.0711 | 0.0739 | 0.073478 | 0.0681 | 0.0693 | 0.068188 | 0.0688 | < 0.08 | 0.0716 | 0.0674 | 0.0719 | 0.071885 | 0.0661 | 0.0684 | 0.0662 | 0.0674 | 0.0659 | 105
| 1 | 6 | 0.0694 | 0.0739 | 0.064749 | 0.0754 | 0.0695 | 0.0716 | 0.0665 | 0.0734 | 0.0734 | 0.075318 | 0.0699 | 0.0705 | 0.068017 | 0.07 | < 0.08 | 0.0725 | 0.0672 | 0.0707 | 0.071521 | 0.0645 | 0.0692 | 0.0674 | 0.067 | 0.066
| Mean |  | 0.0668 | 0.07235 | 0.064511 | 0.074817 | 0.068333 | 0.071667 | 0.06455 | 0.070517 | 0.073733 | 0.074163 | 0.070033 | 0.069967 | 0.067326 | 0.0712 |  | 0.07055 | 0.0673 | 0.071033 | 0.072033 | 0.06555 | 0.068783 | 0.0666 | 0.066767 | 0.0653
| Median |  | 0.06675 | 0.0722 | 0.064514 | 0.0749 | 0.06805 | 0.0716 | 0.0643 | 0.0708 | 0.07385 | 0.073793 | 0.0703 | 0.07105 | 0.067469 | 0.07145 |  | 0.07065 | 0.0673 | 0.07085 | 0.071746 | 0.06585 | 0.06875 | 0.0663 | 0.06715 | 0.06545
| Std Dev. |  | 0.0016087 | 0.00099146 | 0.00050405 | 0.00066156 | 0.0011639 | 0.00025033 | 0.001627 | 0.0023008 | 0.00031411 | 0.00092057 | 0.0013292 | 0.0032085 | 0.00080926 | 0.0015862 |  | 0.0017237 | 0.00052154 | 0.00055737 | 0.0012244 | 0.00071764 | 0.00035449 | 0.00076158 | 0.0011075 | 0.0008579
| Rel.Std.Dev. |  | 2.408% | 1.37% | 0.7813% | 0.8842% | 1.703% | 0.3493% | 2.52% | 3.263% | 0.426% | 1.241% | 1.898% | 4.586% | 1.202% | 2.228% |  | 2.443% | 0.7749% | 0.7847% | 1.7% | 1.095% | 0.5154% | 1.144% | 1.659% | 1.314%
| PDM3 |  | -3.706% | 4.295% | -7.006% | 7.85% | -1.496% | 3.309% | -6.949% | 1.652% | 6.289% | 6.908% | 0.955% | 0.8589% | -2.947% | 2.637% |  | 1.7% | -2.985% | 2.397% | 3.838% | -5.508% | -0.8469% | -3.994% | -3.754% | -5.868%
| Z-Score (Absolute) |  | 0.67 | 0.77 | 1.27 | 1.42 | 0.27 | 0.6 | 1.26 | 0.3 | 1.13 | 1.25 | 0.17 | 0.15 | 0.53 | 0.47 | 7.98 | 0.31 | 0.54 | 0.43 | 0.69 | 1 | 0.15 | 0.72 | 0.68 | 1.06
| Analytical results for Mo in OREAS 243 (Certified Value 1.82 ppm) | [25 empty] | Certified
Mo | Round | Replicate | Lab | Lab | Lab | Lab | Lab | Lab | Lab | Lab | Lab | Lab | Lab | Lab | Lab | Lab | Lab | Lab | Lab | Lab | Lab | Lab | Lab | Lab | Lab |  | 1
| No | No | 1.01 | 1.02 | 1.03 | 1.04 | 1.05 | 1.07 | 1.08 | 1.10 | 1.11 | 1.12 | 1.13 | 1.14 | 1.16 | 1.17 | 1.18 | 1.19 | 1.20 | 1.21 | 1.23 | 1.24 | 1.25 | 1.26 | 1.27 |  | ppm
|  |  | AR*MS | AR*MS | AR*OES | AR*OES/MS | AR*OES/MS | AR*OES/MS | AR*MS | AR*MS | AR*OES/MS | AR*OES | AR*MS | AR*OES/MS | AR*MS | AR*OES | AR*MS | AR*OES/MS | AR*MS | AR*OES | AR*OES | AR*OES/MS | AR*MS | AR*OES/MS | AR*MS |  | 2
|  |  | 0.5g | 40g | 0.5g | 0.25g | 0.25g | 0.25g | 25g | 25g | 01g | 0.25g | 0.5g | 0.5g | 0.25g | 0.5g | 0.5g | 01g | 15g | 0.25g | 0.15g | 0.2g | 0.5g | 0.5g | 0.5g |  | 3
| 1 | 1 | 2.35 | 1.7 | < 2 | 1.85 | 2.3 | 1.9 | 1.7 | 1.78 | 1.6 | < 5 | 1.9 | 1.72 | 1.83 | < 1 | 1.79 | 1.7 | 1.94 | < 10 | 3 | 2 | 1.64 | 1.84 | 1.73 |  | 1
| 1 | 2 | 1.78 | 1.8 | < 2 | 1.84 | 2.26 | 1.9 | 1.7 | 1.91 | 1.8 | < 5 | 1.9 | 1.86 | 1.87 | < 1 | 1.82 | 1.7 | 1.97 | < 10 | < 2 | 2 | 1.85 | 1.86 | 1.75 |  | 24
| 1 | 3 | 1.81 | 1.8 | < 2 | 1.82 | 2.28 | 1.9 | 1.8 | 1.77 | 1.7 | < 5 | 2 | 1.8 | 1.86 | < 1 | 1.8 | 1.8 | 1.92 | < 10 | < 2 | 2 | 1.78 | 1.91 | 1.81 |  | 16
| 1 | 4 | 1.8 | 1.8 | < 2 | 1.83 | 2.18 | 1.8 | 1.8 | 1.87 | 1.7 | < 5 | 1.9 | 1.63 | 1.91 | < 1 | 1.85 | 1.7 | 1.97 | < 10 | < 2 | 2 | 1.71 | 1.96 | 1.75 |  | 1.815
| 1 | 5 | 1.78 | 1.7 | < 2 | 1.87 | 2.29 | 1.9 | 1.8 | 1.88 | 1.8 | < 5 | 1.8 | 1.73 | 1.84 | < 1 | 1.84 | 1.8 | 1.91 | < 10 | < 2 | 2 | 1.71 | 1.9 | 1.75 |  | 106
| 1 | 6 | 1.87 | 1.8 | < 2 | 1.89 | 2.28 | 1.9 | 1.8 | 1.92 | 1.7 | < 5 | 1.9 | 1.77 | 1.91 | < 1 | 1.96 | 1.8 | 1.87 | < 10 | < 2 | 3 | 1.72 | 1.88 | 1.75
| Mean |  | 1.8983 | 1.7667 |  | 1.85 | 2.265 | 1.8833 | 1.7667 | 1.855 | 1.7167 |  | 1.9 | 1.7517 | 1.87 |  | 1.8433 | 1.75 | 1.93 |  | 3 | 2.1667 | 1.735 | 1.8917 | 1.7567
| Median |  | 1.805 | 1.8 |  | 1.845 | 2.28 | 1.9 | 1.8 | 1.875 | 1.7 |  | 1.9 | 1.75 | 1.865 |  | 1.83 | 1.75 | 1.93 |  | 3 | 2 | 1.715 | 1.89 | 1.75
| Std Dev. |  | 0.22373 | 0.05164 |  | 0.026077 | 0.043704 | 0.040825 | 0.05164 | 0.06473 | 0.075277 |  | 0.063246 | 0.078337 | 0.034059 |  | 0.061536 | 0.054772 | 0.038471 |  |  | 0.40825 | 0.071764 | 0.042151 | 0.027325
| Rel.Std.Dev. |  | 11.79% | 2.923% |  | 1.41% | 1.93% | 2.168% | 2.923% | 3.489% | 4.385% |  | 3.329% | 4.472% | 1.821% |  | 3.338% | 3.13% | 1.993% |  |  | 18.84% | 4.136% | 2.228% | 1.556%
| PDM3 |  | 4.589% | -2.665% |  | 1.926% | 24.79% | 3.763% | -2.665% | 2.202% | -5.42% |  | 4.681% | -3.492% | 3.028% |  | 1.559% | -3.583% | 6.334% |  | 65.29% | 19.37% | -4.41% | 4.222% | -3.216%
| Z-Score (Absolute) |  | 0.39 | 0.67 | 6.88 | 0 | 3.36 | 0.27 | 0.67 | 0.04 | 1.08 | 5.26 | 0.4 | 0.8 | 0.16 | 10.92 | 0.05 | 0.81 | 0.65 | 25.49 | NA | NA | 0.93 | 0.34 | 0.76
Results from laboratories 23 and 24 were removed due to their 1 ppm reading resolution.
| Analytical results for Na in OREAS 243 (Certified Value 0.283 wt.%) | [25 empty] | Certified
Na | Round | Replicate | Lab | Lab | Lab | Lab | Lab | Lab | Lab | Lab | Lab | Lab | Lab | Lab | Lab | Lab | Lab | Lab | Lab | Lab | Lab | Lab | Lab | Lab | Lab | Lab | 1
| No | No | 1.01 | 1.02 | 1.03 | 1.04 | 1.05 | 1.07 | 1.08 | 1.10 | 1.11 | 1.12 | 1.13 | 1.14 | 1.15 | 1.16 | 1.17 | 1.18 | 1.19 | 1.20 | 1.21 | 1.23 | 1.24 | 1.25 | 1.26 | 1.27 | wt.%
|  |  | AR*MS | AR*OES | AR*OES | AR*OES/MS | AR*OES/MS | AR*OES/MS | AR*MS | AR*OES | AR*OES/MS | AR*OES | AR*MS | AR*OES/MS | AR*OES | AR*OES | AR*OES | AR*MS | AR*OES/MS | AR*MS | AR*OES | AR*OES | AR*OES/MS | AR*MS | AR*OES/MS | AR*MS | 3
|  |  | 0.5g | 40g | 0.5g | 0.25g | 0.25g | 0.25g | 25g | 25g | 01g | 0.25g | 0.5g | 0.5g | 0.5g | 0.25g | 0.5g | 0.5g | 01g | 15g | 0.25g | 0.15g | 0.2g | 0.5g | 0.5g | 0.5g | 3
| 1 | 1 | 0.27 | 0.3 | 0.24022 | 0.26 | 0.29 | 0.44 | 0.29 | 0.26 | 0.26 | 0.28516 | 0.3 | 0.253 | 0.30292 | 0.29 | 0.3451 | 0.27 | 0.31 | 0.294 | 0.28391 | 0.29 | 0.26 | 0.29 | 0.29 | 0.29 | 1
| 1 | 2 | 0.28 | 0.3 | 0.23933 | 0.26 | 0.29 | 0.45 | 0.27 | 0.27 | 0.25 | 0.27303 | 0.3 | 0.252 | 0.31008 | 0.3 | 0.31001 | 0.27 | 0.3 | 0.299 | 0.25389 | 0.29 | 0.26 | 0.29 | 0.3 | 0.28 | 0
| 1 | 3 | 0.28 | 0.3 | 0.24267 | 0.26 | 0.28 | 0.44 | 0.27 | 0.28 | 0.26 | 0.2814 | 0.31 | 0.247 | 0.30158 | 0.3 | 0.323 | 0.28 | 0.31 | 0.294 | 0.27128 | 0.29 | 0.26 | 0.29 | 0.31 | 0.29 | 16
| 1 | 4 | 0.28 | 0.3 | 0.23867 | 0.26 | 0.29 | 0.45 | 0.29 | 0.29 | 0.26 | 0.28503 | 0.29 | 0.223 | 0.30195 | 0.29 | 0.38264 | 0.28 | 0.3 | 0.294 | 0.28329 | 0.29 | 0.27 | 0.29 | 0.31 | 0.28 | 0.28348
| 1 | 5 | 0.28 | 0.3 | 0.24267 | 0.26 | 0.29 | 0.44 | 0.27 | 0.28 | 0.26 | 0.27383 | 0.28 | 0.248 | 0.31253 | 0.28 | 0.3293 | 0.29 | 0.3 | 0.3 | 0.27095 | 0.29 | 0.25 | 0.29 | 0.31 | 0.29 | 107
| 1 | 6 | 0.29 | 0.31 | 0.24267 | 0.26 | 0.29 | 0.45 | 0.28 | 0.29 | 0.26 | 0.28143 | 0.3 | 0.251 | 0.31358 | 0.29 | 0.36246 | 0.29 | 0.3 | 0.291 | 0.27977 | 0.28 | 0.27 | 0.29 | 0.3 | 0.29
| Mean |  | 0.28 | 0.30167 | 0.24104 | 0.26 | 0.28833 | 0.445 | 0.27833 | 0.27833 | 0.25833 | 0.27998 | 0.29667 | 0.24567 | 0.30711 | 0.29167 | 0.34208 | 0.28 | 0.30333 | 0.29533 | 0.27385 | 0.28833 | 0.26167 | 0.29 | 0.30333 | 0.28667
| Median |  | 0.28 | 0.3 | 0.24144 | 0.26 | 0.29 | 0.445 | 0.275 | 0.28 | 0.26 | 0.28141 | 0.3 | 0.2495 | 0.3065 | 0.29 | 0.3372 | 0.28 | 0.3 | 0.294 | 0.27553 | 0.29 | 0.26 | 0.29 | 0.305 | 0.29
| Std Dev. |  | 0.0063246 | 0.0040825 | 0.0018521 | 0 | 0.0040825 | 0.0054772 | 0.0098319 | 0.01169 | 0.0040825 | 0.0053391 | 0.010328 | 0.011343 | 0.0055645 | 0.0075277 | 0.026927 | 0.0089443 | 0.005164 | 0.0034448 | 0.011304 | 0.0040825 | 0.0075277 | 0 | 0.008165 | 0.005164
| Rel.Std.Dev. |  | 2.259% | 1.353% | 0.7684% | 0% | 1.416% | 1.231% | 3.532% | 4.2% | 1.58% | 1.907% | 3.481% | 4.617% | 1.812% | 2.581% | 7.872% | 3.194% | 1.702% | 1.166% | 4.128% | 1.416% | 2.877% | 0% | 2.692% | 1.801%
| PDM3 |  | -1.229% | 6.415% | -14.97% | -8.284% | 1.711% | 56.98% | -1.816% | -1.816% | -8.872% | -1.236% | 4.651% | -13.34% | 8.334% | 2.887% | 20.67% | -1.229% | 7.002% | 4.18% | -3.399% | 1.711% | -7.696% | 2.299% | 7.002% | 1.123%
| Z-Score (Absolute) |  | 0.44 | 0.84 | 2.75 | 1.63 | 0.05 | 9.31 | 0.54 | 0.54 | 1.72 | 0.44 | 0.54 | 2.47 | 1.16 | 0.25 | 3.23 | 0.44 | 0.94 | 0.46 | 0.81 | 0.05 | 1.53 | 0.15 | 0.94 | 0.05
| Analytical results for Nb in OREAS 243 (Certified Value 0.15 ppm) | [25 empty] | Certified
Nb | Round | Replicate | Lab | Lab | Lab | Lab | Lab | Lab | Lab | Lab | Lab | Lab | Lab | Lab | Lab | Lab | Lab | Lab | Lab | Lab | Lab | [5 empty] | 1
| No | No | 1.01 | 1.02 | 1.03 | 1.04 | 1.05 | 1.07 | 1.08 | 1.10 | 1.11 | 1.13 | 1.14 | 1.17 | 1.18 | 1.19 | 1.23 | 1.24 | 1.25 | 1.26 | 1.27 | [5 empty] | ppm
|  |  | AR*MS | AR*MS | AR*OES | AR*OES/MS | AR*OES/MS | AR*OES/MS | AR*MS | AR*MS | AR*OES/MS | AR*MS | AR*OES/MS | AR*OES | AR*MS | AR*OES/MS | AR*OES | AR*OES/MS | AR*MS | AR*OES/MS | AR*MS | [5 empty] | 2
|  |  | 0.5g | 40g | 0.5g | 0.25g | 0.25g | 0.25g | 25g | 25g | 01g | 0.5g | 0.5g | 0.5g | 0.5g | 01g | 0.15g | 0.2g | 0.5g | 0.5g | 0.5g | [5 empty] | 2
| 1 | 1 | 0.14 | < 0.2 | < 5 | 0.16 | 0.36 | 0.2 | 0.23 | < 0.05 | 0.3 | 0.13 | 0.2 | 33.44 | 0.16 | 0.3 | < 10 | < 1 | 0.13 | 0.09 | 0.12 | [5 empty] | 1
| 1 | 2 | 0.15 | < 0.2 | < 5 | 0.15 | 0.37 | 0.2 | 0.24 | < 0.05 | 0.3 | 0.12 | 0.2 | 32.43 | 0.17 | 0.3 | < 10 | < 1 | 0.15 | 0.09 | 0.11 | [5 empty] | 25
| 1 | 3 | 0.17 | < 0.2 | < 5 | 0.14 | 0.35 | 0.2 | 0.25 | < 0.05 | 0.3 | 0.13 | 0.2 | 31.64 | 0.18 | 0.3 | < 10 | < 1 | 0.15 | 0.1 | 0.11 | [5 empty] | 16
| 1 | 4 | 0.15 | < 0.2 | < 5 | 0.15 | 0.34 | 0.2 | 0.24 | < 0.05 | 0.3 | 0.13 | 0.2 | 32.15 | 0.19 | 0.3 | < 10 | < 1 | 0.14 | 0.11 | 0.11 | [5 empty] | 0.15271
| 1 | 5 | 0.17 | < 0.2 | < 5 | 0.14 | 0.33 | 0.2 | 0.25 | < 0.05 | 0.3 | 0.11 | 0.2 | 32.17 | 0.2 | 0.3 | < 10 | < 1 | 0.15 | 0.13 | 0.11 | [5 empty] | 108
| 1 | 6 | 0.17 | < 0.2 | < 5 | 0.15 | 0.31 | 0.1 | 0.24 | < 0.05 | 0.3 | 0.11 | 0.2 | 36.18 | 0.22 | 0.3 | < 10 | < 1 | 0.15 | 0.12 | 0.12
| Mean |  | 0.15833 |  |  | 0.14833 | 0.34333 | 0.18333 | 0.24167 |  | 0.3 | 0.12167 | 0.2 | 33.0017 | 0.18667 | 0.3 |  |  | 0.145 | 0.10667 | 0.11333
| Median |  | 0.16 |  |  | 0.15 | 0.345 | 0.2 | 0.24 |  | 0.3 | 0.125 | 0.2 | 32.3 | 0.185 | 0.3 |  |  | 0.15 | 0.105 | 0.11
| Std Dev. |  | 0.013292 |  |  | 0.0075277 | 0.021602 | 0.040825 | 0.0075277 |  | 0 | 0.0098319 | 3.0405e-17 | 1.6668 | 0.021602 | 0 |  |  | 0.0083666 | 0.01633 | 0.005164
| Rel.Std.Dev. |  | 8.395% |  |  | 5.075% | 6.292% | 22.27% | 3.115% |  | 0% | 8.081% | 1.52e-14% | 5.051% | 11.57% | 0% |  |  | 5.77% | 15.31% | 4.556%
| PDM3 |  | 3.683% |  |  | -2.865% | 124.8% | 20.05% | 58.25% |  | 96.45% | -20.33% | 30.97% | 21511% | 22.24% | 96.45% |  |  | -5.048% | -30.15% | -25.78%
| Z-Score (Absolute) |  | 0 | 0.67 | 27.07 | 0.12 | 2.14 | NA | 0.96 | 1.54 | NA | 0.42 | NA | 379.66 | 0.33 | NA | 55.97 | 3.95 | 0.15 | 0.6 | 0.52
Results from laboratories 7, 11, 14 and 19 were removed due to their 0.1 ppm reading resolution.
| Analytical results for Nd in OREAS 243 (Certified Value 7.04 ppm) | [25 empty] | Certified
Nd | Round | Replicate | 1.01: Lab; 1.02: Lab; 1.03: Lab; 1.04: Lab; 1.05: Lab | [5 empty] | 1
| No | No | 1.01: 1.02; 1.02: 1.08; 1.03: 1.10; 1.04: 1.14; 1.05: 1.15 | [5 empty] | ppm
|  |  | 1.01: AR*MS; 1.02: AR*MS; 1.03: AR*MS; 1.04: AR*OES/MS; 1.05: AR*MS | [5 empty] | 2
|  |  | 1.01: 40g; 1.02: 25g; 1.03: 25g; 1.04: 0.5g; 1.05: 0.5g | [5 empty] | 3
| 1 | 1 | 1.01: 6.73; 1.02: 7.146; 1.03: 6.31; 1.04: 7.36; 1.05: 7.1079 | [5 empty] | 1
| 1 | 2 | 1.01: 6.71; 1.02: 6.971; 1.03: 6.67; 1.04: 7.77; 1.05: 7.1156 | [5 empty] | 26
| 1 | 3 | 1.01: 6.76; 1.02: 6.854; 1.03: 6.69; 1.04: 7.44; 1.05: 7.1196 | [5 empty] | 16
| 1 | 4 | 1.01: 6.87; 1.02: 7.026; 1.03: 6.95; 1.04: 7.09; 1.05: 7.1265 | [5 empty] | 7.0375
| 1 | 5 | 1.01: 6.98; 1.02: 6.643; 1.03: 7.15; 1.04: 7.32; 1.05: 7.3683 | [5 empty] | 109
| 1 | 6 | 1.01: 6.96; 1.02: 7.181; 1.03: 7.35; 1.04: 7.42; 1.05: 7.1763
| Mean |  | 1.01: 6.835; 1.02: 6.9702; 1.03: 6.8533; 1.04: 7.4; 1.05: 7.169
| Median |  | 1.01: 6.815; 1.02: 6.9985; 1.03: 6.82; 1.04: 7.39; 1.05: 7.1231
| Std Dev. |  | 1.01: 0.11845; 1.02: 0.19951; 1.03: 0.37404; 1.04: 0.22045; 1.05: 0.1006
| Rel.Std.Dev. |  | 1.01: 1.733%; 1.02: 2.862%; 1.03: 5.458%; 1.04: 2.979%; 1.05: 1.403%
| PDM3 |  | 1.01: -2.878%; 1.02: -0.9573%; 1.03: -2.617%; 1.04: 5.15%; 1.05: 1.869%
| Z-Score (Absolute) |  | 1.01: 0.67; 1.02: 0; 1.03: 0.58; 1.04: 2.14; 1.05: 0.99
| Analytical results for Ni in OREAS 243 (Certified Value 46.8 ppm) | [25 empty] | Certified
Ni | Round | Replicate | Lab | Lab | Lab | Lab | Lab | Lab | Lab | Lab | Lab | Lab | Lab | Lab | Lab | Lab | Lab | Lab | Lab | Lab | Lab | Lab | Lab | Lab | Lab | Lab | 1
| No | No | 1.01 | 1.02 | 1.03 | 1.04 | 1.05 | 1.07 | 1.08 | 1.10 | 1.11 | 1.12 | 1.13 | 1.14 | 1.15 | 1.16 | 1.17 | 1.18 | 1.19 | 1.20 | 1.21 | 1.23 | 1.24 | 1.25 | 1.26 | 1.27 | ppm
|  |  | AR*MS | AR*OES | AR*OES | AR*OES/MS | AR*OES/MS | AR*OES/MS | AR*MS | AR*MS | AR*OES/MS | AR*OES | AR*MS | AR*OES/MS | AR*OES | AR*OES | AR*OES | AR*MS | AR*OES/MS | AR*MS | AR*OES | AR*OES | AR*OES/MS | AR*MS | AR*OES/MS | AR*MS | 1
|  |  | 0.5g | 40g | 0.5g | 0.25g | 0.25g | 0.25g | 25g | 25g | 01g | 0.25g | 0.5g | 0.5g | 0.5g | 0.25g | 0.5g | 0.5g | 01g | 15g | 0.25g | 0.15g | 0.2g | 0.5g | 0.5g | 0.5g | 2
| 1 | 1 | 51.6 | 47 | 39.9075 | 49.8 | 50.9 | 54.5 | 45.2 | 41.6 | 47 | 41.62 | 46.7 | 44.3 | 43.285 | 46 | 45.6555 | 48.9 | 58 | 50.2 | 46.5282 | 44 | 46 | 45.4 | 51.9 | 46 | 1
| 1 | 2 | 46.9 | 48 | 40.5527 | 51.3 | 51.3 | 54.3 | 43.2 | 42.9 | 46 | 41.82 | 45.9 | 47 | 45.078 | 47 | 45.3189 | 49.8 | 58 | 52.8 | 44.6781 | 43 | 46 | 45.9 | 51.5 | 45.9 | 10
| 1 | 3 | 48.1 | 50 | 40.8017 | 51.3 | 50.9 | 54.1 | 44.2 | 41.5 | 47 | 41.96 | 47.4 | 44.9 | 44.088 | 47 | 44.7997 | 49.3 | 60 | 49.1 | 45.6576 | 44 | 46 | 46.3 | 51.8 | 47.2 | 16
| 1 | 4 | 47.7 | 49 | 40.2975 | 50.9 | 50.1 | 54.5 | 45 | 42.5 | 46 | 41.69 | 45.2 | 41.2 | 44.308 | 46 | 43.4257 | 50.3 | 58 | 51.1 | 46.0986 | 43 | 45 | 46.6 | 52.7 | 45.7 | 46.7635
| 1 | 5 | 48.3 | 48 | 40.5295 | 49.5 | 51.8 | 55.1 | 43.6 | 42.9 | 46 | 41.79 | 44.5 | 43.2 | 44.781 | 47 | 43.6663 | 49.3 | 59 | 49.9 | 45.9936 | 43 | 43 | 46.9 | 53.4 | 46.3 | 110
| 1 | 6 | 50.5 | 52 | 40.416 | 52.6 | 51.3 | 54.9 | 45.7 | 43.8 | 47 | 41.64 | 45.9 | 45.9 | 44.847 | 46 | 42.0363 | 51.1 | 58 | 52.2 | 44.8988 | 43 | 46 | 47.1 | 51.5 | 45.9
| Mean |  | 48.85 | 49 | 40.4175 | 50.9 | 51.05 | 54.5667 | 44.4833 | 42.5333 | 46.5 | 41.7533 | 45.9333 | 44.4167 | 44.3978 | 46.5 | 44.1504 | 49.7833 | 58.5 | 50.8833 | 45.6425 | 43.3333 | 45.3333 | 46.3667 | 52.1333 | 46.1667
| Median |  | 48.2 | 48.5 | 40.4727 | 51.1 | 51.1 | 54.5 | 44.6 | 42.7 | 46.5 | 41.74 | 45.9 | 44.6 | 44.5445 | 46.5 | 44.233 | 49.55 | 58 | 50.65 | 45.8256 | 43 | 46 | 46.45 | 51.85 | 45.95
| Std Dev. |  | 1.8042 | 1.7889 | 0.30097 | 1.1296 | 0.57184 | 0.37238 | 0.97656 | 0.87331 | 0.54772 | 0.12894 | 1.0328 | 2.0469 | 0.6563 | 0.54772 | 1.3624 | 0.80602 | 0.83666 | 1.419 | 0.72101 | 0.5164 | 1.2111 | 0.6377 | 0.7607 | 0.54283
| Rel.Std.Dev. |  | 3.693% | 3.651% | 0.7446% | 2.219% | 1.12% | 0.6824% | 2.195% | 2.053% | 1.178% | 0.3088% | 2.248% | 4.608% | 1.478% | 1.178% | 3.086% | 1.619% | 1.43% | 2.789% | 1.58% | 1.192% | 2.671% | 1.375% | 1.459% | 1.176%
| PDM3 |  | 4.462% | 4.782% | -13.57% | 8.845% | 9.166% | 16.69% | -4.876% | -9.046% | -0.5636% | -10.71% | -1.775% | -5.019% | -5.059% | -0.5636% | -5.588% | 6.458% | 25.1% | 8.81% | -2.397% | -7.335% | -3.058% | -0.8487% | 11.48% | -1.276%
| Z-Score (Absolute) |  | 0.66 | 0.69 | 1.48 | 1.18 | 1.21 | 2.11 | 0.45 | 0.95 | 0.06 | 1.14 | 0.08 | 0.47 | 0.47 | 0.06 | 0.54 | 0.89 | 3.1 | 1.17 | 0.16 | 0.74 | 0.24 | 0.03 | 1.49 | 0.03
| Analytical results for P in OREAS 243 (Certified Value 0.043 wt.%) | [25 empty] | Certified
P | Round | Replicate | Lab | Lab | Lab | Lab | Lab | Lab | Lab | Lab | Lab | Lab | Lab | Lab | Lab | Lab | Lab | Lab | Lab | Lab | Lab | Lab | Lab | Lab | Lab | Lab | 1
| No | No | 1.01 | 1.02 | 1.03 | 1.04 | 1.05 | 1.07 | 1.08 | 1.10 | 1.11 | 1.12 | 1.13 | 1.14 | 1.15 | 1.16 | 1.17 | 1.18 | 1.19 | 1.20 | 1.21 | 1.23 | 1.24 | 1.25 | 1.26 | 1.27 | wt.%
|  |  | AR*MS | AR*OES | AR*OES | AR*OES/MS | AR*OES/MS | AR*OES/MS | AR*MS | AR*OES | AR*OES/MS | AR*OES | AR*MS | AR*OES/MS | AR*OES | AR*OES | AR*OES | AR*MS | AR*OES/MS | AR*MS | AR*OES | AR*OES | AR*OES/MS | AR*MS | AR*OES/MS | AR*MS | 3
|  |  | 0.5g | 40g | 0.5g | 0.25g | 0.25g | 0.25g | 25g | 25g | 01g | 0.25g | 0.5g | 0.5g | 0.5g | 0.25g | 0.5g | 0.5g | 01g | 15g | 0.25g | 0.15g | 0.2g | 0.5g | 0.5g | 0.5g | 3
| 1 | 1 | 0.043 | 0.046 | 0.04455 | 0.0447 | 0.043 | 0.055 | 0.0438 | 0.0441 | 0.042 | 0.043184 | 0.0437 | 0.042 | 0.043631 | 0.04 | 0.0696 | 0.043 | 0.0418 | 0.042 | 0.041551 | 0.0437 | 0.0428 | 0.044 | 0.0423 | 0.044 | 1
| 1 | 2 | 0.044 | 0.046 | 0.044772 | 0.0454 | 0.043 | 0.054 | 0.0413 | 0.0461 | 0.042 | 0.043394 | 0.0438 | 0.041 | 0.043952 | 0.05 | 0.06999 | 0.044 | 0.0418 | 0.042 | 0.040856 | 0.0432 | 0.043 | 0.043 | 0.0443 | 0.043 | 0
| 1 | 3 | 0.044 | 0.046 | 0.044667 | 0.0443 | 0.044 | 0.055 | 0.0433 | 0.0454 | 0.043 | 0.042799 | 0.0461 | 0.042 | 0.042975 | 0.04 | 0.07078 | 0.044 | 0.0411 | 0.041 | 0.040961 | 0.0433 | 0.0429 | 0.044 | 0.0438 | 0.045 | 16
| 1 | 4 | 0.044 | 0.046 | 0.044479 | 0.0437 | 0.044 | 0.054 | 0.042 | 0.0462 | 0.042 | 0.043372 | 0.0415 | 0.042 | 0.043051 | 0.04 | 0.06759 | 0.045 | 0.0415 | 0.043 | 0.041254 | 0.0418 | 0.0427 | 0.044 | 0.0438 | 0.044 | 0.043291
| 1 | 5 | 0.044 | 0.046 | 0.044171 | 0.0446 | 0.045 | 0.055 | 0.0429 | 0.0453 | 0.042 | 0.043368 | 0.0417 | 0.042 | 0.043384 | 0.04 | 0.06947 | 0.045 | 0.0414 | 0.042 | 0.042157 | 0.0433 | 0.0424 | 0.044 | 0.0439 | 0.044 | 111
| 1 | 6 | 0.047 | 0.046 | 0.044676 | 0.0442 | 0.045 | 0.055 | 0.0451 | 0.046 | 0.043 | 0.042741 | 0.0442 | 0.042 | 0.043401 | 0.04 | 0.06642 | 0.045 | 0.0412 | 0.044 | 0.040405 | 0.042 | 0.0424 | 0.045 | 0.0435 | 0.044
| Mean |  | 0.044333 | 0.046 | 0.044553 | 0.044483 | 0.044 | 0.054667 | 0.043067 | 0.045517 | 0.042333 | 0.043143 | 0.0435 | 0.041833 | 0.043399 | 0.041667 | 0.068975 | 0.044333 | 0.041467 | 0.042333 | 0.041197 | 0.042883 | 0.0427 | 0.044 | 0.0436 | 0.044
| Median |  | 0.044 | 0.046 | 0.044609 | 0.04445 | 0.044 | 0.055 | 0.0431 | 0.0457 | 0.042 | 0.043276 | 0.04375 | 0.042 | 0.043392 | 0.04 | 0.069535 | 0.0445 | 0.04145 | 0.042 | 0.041108 | 0.04325 | 0.04275 | 0.044 | 0.0438 | 0.044
| Std Dev. |  | 0.0013663 | 7.6012e-18 | 0.00021349 | 0.00057067 | 0.00089443 | 0.0005164 | 0.0013426 | 0.00078846 | 0.0005164 | 0.00029931 | 0.00171 | 0.00040825 | 0.00036345 | 0.0040825 | 0.0016352 | 0.0008165 | 0.00029439 | 0.0010328 | 0.00060829 | 0.00078337 | 0.00025298 | 0.00063246 | 0.00068702 | 0.00063246
| Rel.Std.Dev. |  | 3.082% | 1.652e-14% | 0.4792% | 1.283% | 2.033% | 0.9446% | 3.118% | 1.732% | 1.22% | 0.6938% | 3.931% | 0.9759% | 0.8375% | 9.798% | 2.371% | 1.842% | 0.7099% | 2.44% | 1.477% | 1.827% | 0.5925% | 1.437% | 1.576% | 1.437%
| PDM3 |  | 2.408% | 6.258% | 2.914% | 2.754% | 1.638% | 26.28% | -0.5182% | 5.141% | -2.212% | -0.3417% | 0.4828% | -3.367% | 0.2488% | -3.752% | 59.33% | 2.408% | -4.214% | -2.212% | -4.836% | -0.9417% | -1.365% | 1.638% | 0.7138% | 1.638%
| Z-Score (Absolute) |  | 0.59 | 1.85 | 0.76 | 0.71 | 0.34 | 8.41 | 0.37 | 1.49 | 0.92 | 0.31 | 0.04 | 1.3 | 0.11 | 1.42 | 19.23 | 0.59 | 1.58 | 0.92 | 1.78 | 0.5 | 0.64 | 0.34 | 0.04 | 0.34
| Analytical results for Pb in OREAS 243 (Certified Value 37.7 ppm) | [25 empty] | Certified
Pb | Round | Replicate | Lab | Lab | Lab | Lab | Lab | Lab | Lab | Lab | Lab | Lab | Lab | Lab | Lab | Lab | Lab | Lab | Lab | Lab | Lab | Lab | Lab | Lab | Lab |  | 1
| No | No | 1.01 | 1.02 | 1.03 | 1.04 | 1.05 | 1.07 | 1.08 | 1.10 | 1.11 | 1.12 | 1.13 | 1.14 | 1.16 | 1.17 | 1.18 | 1.19 | 1.20 | 1.21 | 1.23 | 1.24 | 1.25 | 1.26 | 1.27 |  | ppm
|  |  | AR*MS | AR*MS | AR*OES | AR*OES/MS | AR*OES/MS | AR*OES/MS | AR*MS | AR*MS | AR*OES/MS | AR*OES | AR*MS | AR*OES/MS | AR*MS | AR*OES | AR*MS | AR*OES/MS | AR*MS | AR*OES | AR*OES | AR*OES/MS | AR*MS | AR*OES/MS | AR*MS |  | 1
|  |  | 0.5g | 40g | 0.5g | 0.25g | 0.25g | 0.25g | 25g | 25g | 01g | 0.25g | 0.5g | 0.5g | 0.25g | 0.5g | 0.5g | 01g | 15g | 0.25g | 0.15g | 0.2g | 0.5g | 0.5g | 0.5g |  | 2
| 1 | 1 | 40.1 | 38 | 33.7419 | 41.7 | 39 | 38.1 | 37.9 | 40 | 34.2 | 35.791 | 39.1 | 40.4 | 36.9 | 54.6874 | 36.5 | 35.2 | 39.06 | 42.0862 | 38 | 36 | 39.3 | 36.1 | 38.2 |  | 1
| 1 | 2 | 35.7 | 38 | 34.155 | 41.1 | 37.2 | 37 | 37.6 | 40.4 | 34 | 33.633 | 37.1 | 41.7 | 37.7 | 51.4289 | 36.2 | 35.6 | 39.76 | 39.4098 | 38 | 36 | 38.8 | 36.5 | 36.8 |  | 12
| 1 | 3 | 36.7 | 38 | 34.73 | 41.9 | 37.4 | 37.4 | 37.4 | 40.1 | 37 | 33.841 | 37.6 | 41.7 | 37.5 | 45.023 | 35.9 | 36.5 | 39.34 | 40.4872 | 38 | 36 | 39.1 | 36.6 | 37.8 |  | 16
| 1 | 4 | 37 | 38 | 34.2913 | 41.2 | 38 | 37.1 | 38.9 | 40.4 | 36.7 | 34.523 | 37.3 | 38 | 37.6 | 51.9727 | 38.1 | 35.1 | 40.59 | 40.9183 | 36 | 35 | 39.5 | 36.9 | 37.9 |  | 37.718
| 1 | 5 | 37.7 | 39 | 33.945 | 41.3 | 37.3 | 37.4 | 36.3 | 40.7 | 33.7 | 33.743 | 37 | 40 | 37.5 | 92.1564 | 37.8 | 36.4 | 38.75 | 42.9789 | 38 | 33 | 40.3 | 37.9 | 39.6 |  | 112
| 1 | 6 | 37.6 | 39 | 33.9678 | 41.9 | 38.8 | 37.3 | 38.3 | 41.4 | 34.4 | 33.793 | 38.5 | 40.7 | 36.9 | 96.6115 | 39.3 | 35 | 38.71 | 41.5136 | 37 | 35 | 39.8 | 36.8 | 36.9
| Mean |  | 37.4667 | 38.3333 | 34.1385 | 41.5167 | 37.95 | 37.3833 | 37.7333 | 40.5 | 35 | 34.2207 | 37.7667 | 40.4167 | 37.35 | 65.3133 | 37.3 | 35.6333 | 39.3683 | 41.2323 | 37.5 | 35.1667 | 39.4667 | 36.8 | 37.8667
| Median |  | 37.3 | 38 | 34.0614 | 41.5 | 37.7 | 37.35 | 37.75 | 40.4 | 34.3 | 33.817 | 37.45 | 40.55 | 37.5 | 53.33 | 37.15 | 35.4 | 39.2 | 41.2159 | 38 | 35.5 | 39.4 | 36.7 | 37.85
| Std Dev. |  | 1.4787 | 0.5164 | 0.34565 | 0.36009 | 0.7893 | 0.38687 | 0.88242 | 0.50596 | 1.4546 | 0.83161 | 0.84774 | 1.3703 | 0.35637 | 22.7837 | 1.3191 | 0.66533 | 0.71519 | 1.2517 | 0.83666 | 1.169 | 0.53166 | 0.60663 | 1.0191
| Rel.Std.Dev. |  | 3.947% | 1.347% | 1.012% | 0.8673% | 2.08% | 1.035% | 2.339% | 1.249% | 4.156% | 2.43% | 2.245% | 3.39% | 0.9541% | 34.88% | 3.536% | 1.867% | 1.817% | 3.036% | 2.231% | 3.324% | 1.347% | 1.648% | 2.691%
| PDM3 |  | -0.6663% | 1.631% | -9.49% | 10.07% | 0.6151% | -0.8873% | 0.04068% | 7.376% | -7.206% | -9.272% | 0.1291% | 7.155% | -0.9756% | 73.16% | -1.108% | -5.527% | 4.375% | 9.317% | -0.5779% | -6.764% | 4.636% | -2.434% | 0.3942%
| Z-Score (Absolute) |  | 0.11 | 0.25 | 1.48 | 1.56 | 0.09 | 0.14 | 0 | 1.14 | 1.13 | 1.45 | 0.01 | 1.11 | 0.16 | 11.37 | 0.18 | 0.87 | 0.67 | 1.44 | 0.1 | 1.06 | 0.71 | 0.38 | 0.05
| Analytical results for Pd in OREAS 243 (Indicative Value < 10 ppb) | [25 empty] | Indicative
Pd | Round | Replicate | 1.01: Lab; 1.02: Lab; 1.03: Lab; 1.04: Lab; 1.05: Lab |  | 1
| No | No | 1.01: 1.02; 1.02: 1.08; 1.03: 1.10; 1.04: 1.11; 1.05: 1.13 |  | ppb
|  |  | 1.01: AR*MS; 1.02: AR*MS; 1.03: AR*MS; 1.04: AR*OES/MS; 1.05: AR*MS |  | 1
|  |  | 1.01: 40g; 1.02: 25g; 1.03: 25g; 1.04: 01g; 1.05: 0.5g |  | 1
| 1 | 1 | 1.01: < 10; 1.02: < 10; 1.03: < 5; 1.04: < 10; 1.05: 22 |  | 1
| 1 | 2 | 1.01: < 10; 1.02: < 10; 1.03: < 5; 1.04: < 10; 1.05: 20 |  | 3
| 1 | 3 | 1.01: < 10; 1.02: < 10; 1.03: < 5; 1.04: < 10; 1.05: 16 |  | 16
| 1 | 4 | 1.01: 10; 1.02: < 10; 1.03: < 5; 1.04: < 10; 1.05: 11 |  | < 10
| 1 | 5 | 1.01: < 10; 1.02: < 10; 1.03: < 5; 1.04: < 10; 1.05: 21 |  | 9
| 1 | 6 | 1.01: < 10; 1.02: < 10; 1.03: < 5; 1.04: < 10; 1.05: < 10
| Mean |  | 1.01: 10; 1.05: 18
| Median |  | 1.01: 10; 1.05: 20
| Std Dev. |  | 1.05: 4.5277
| Rel.Std.Dev. |  | 1.05: 25.15%
PDM3
| Z-Score (Absolute) |  | 1.01: 0.67; 1.02: 0; 1.03: 2.02; 1.04: 0; 1.05: 8.77
| Analytical results for Pr in OREAS 243 (Certified Value 1.49 ppm) | [25 empty] | Certified
Pr | Round | Replicate | 1.01: Lab; 1.02: Lab; 1.03: Lab; 1.04: Lab; 1.05: Lab |  | 1
| No | No | 1.01: 1.02; 1.02: 1.08; 1.03: 1.10; 1.04: 1.14; 1.05: 1.15 |  | ppm
|  |  | 1.01: AR*MS; 1.02: AR*MS; 1.03: AR*MS; 1.04: AR*OES/MS; 1.05: AR*MS |  | 2
|  |  | 1.01: 40g; 1.02: 25g; 1.03: 25g; 1.04: 0.5g; 1.05: 0.5g |  | 3
| 1 | 1 | 1.01: 1.41; 1.02: 1.588; 1.03: 1.55; 1.04: 1.4; 1.05: 1.3276 |  | 1
| 1 | 2 | 1.01: 1.42; 1.02: 1.528; 1.03: 1.6; 1.04: 1.5; 1.05: 1.3867 |  | 29
| 1 | 3 | 1.01: 1.43; 1.02: 1.527; 1.03: 1.66; 1.04: 1.4; 1.05: 1.3181 |  | 16
| 1 | 4 | 1.01: 1.44; 1.02: 1.572; 1.03: 1.69; 1.04: 1.4; 1.05: 1.3402 |  | 1.4882
| 1 | 5 | 1.01: 1.47; 1.02: 1.504; 1.03: 1.73; 1.04: 1.5; 1.05: 1.3129 |  | 113
| 1 | 6 | 1.01: 1.49; 1.02: 1.596; 1.03: 1.79; 1.04: 1.5; 1.05: 1.3269
| Mean |  | 1.01: 1.4433; 1.02: 1.5525; 1.03: 1.67; 1.04: 1.45; 1.05: 1.3354
| Median |  | 1.01: 1.435; 1.02: 1.55; 1.03: 1.675; 1.04: 1.45; 1.05: 1.3273
| Std Dev. |  | 1.01: 0.030768; 1.02: 0.037777; 1.03: 0.086948; 1.04: 0.054772; 1.05: 0.026794
| Rel.Std.Dev. |  | 1.01: 2.132%; 1.02: 2.433%; 1.03: 5.206%; 1.04: 3.777%; 1.05: 2.006%
| PDM3 |  | 1.01: -3.015%; 1.02: 4.321%; 1.03: 12.22%; 1.04: -2.567%; 1.05: -10.27%
| Z-Score (Absolute) |  | 1.01: 0.04; 1.02: 0.67; 1.03: 1.45; 1.04: 0; 1.05: 0.75
| Analytical results for Pt in OREAS 243 (Indicative Value 8.97 ppb) | [25 empty] | Indicative
Pt | Round | Replicate | 1.01: Lab; 1.02: Lab; 1.03: Lab; 1.04: Lab |  | 1
| No | No | 1.01: 1.08; 1.02: 1.10; 1.03: 1.11; 1.04: 1.13 |  | ppb
|  |  | 1.01: AR*MS; 1.02: AR*MS; 1.03: AR*OES/MS; 1.04: AR*MS |  | 2
|  |  | 1.01: 25g; 1.02: 25g; 1.03: 01g; 1.04: 0.5g |  | 2
| 1 | 1 | 1.01: 7; 1.02: 7; 1.03: 9; 1.04: 12 |  | 1
| 1 | 2 | 1.01: 10; 1.02: 9; 1.03: 8; 1.04: 13 |  | 3
| 1 | 3 | 1.01: 5; 1.02: 8; 1.03: 9; 1.04: 9 |  | 16
| 1 | 4 | 1.01: 10; 1.02: 9; 1.03: 9; 1.04: 19 |  | 8.9667
| 1 | 5 | 1.01: 6; 1.02: 8; 1.03: 10; 1.04: 12 |  | 9
| 1 | 6 | 1.01: 6; 1.02: 8; 1.03: 10; 1.04: 10
| Mean |  | 1.01: 7.3333; 1.02: 8.1667; 1.03: 9.1667; 1.04: 12.5
| Median |  | 1.01: 6.5; 1.02: 8; 1.03: 9; 1.04: 12
| Std Dev. |  | 1.01: 2.1602; 1.02: 0.75277; 1.03: 0.75277; 1.04: 3.5071
| Rel.Std.Dev. |  | 1.01: 29.46%; 1.02: 9.218%; 1.03: 8.212%; 1.04: 28.06%
| PDM3 |  | 1.01: -18.22%; 1.02: -8.922%; 1.03: 2.23%; 1.04: 39.41%
| Z-Score (Absolute) |  | 1.01: 0.98; 1.02: 0.37; 1.03: 0.37; 1.04: 2.82
| Analytical results for Rb in OREAS 243 (Certified Value 7.59 ppm) | [25 empty] | Certified
Rb | Round | Replicate | Lab | Lab | Lab | Lab | Lab | Lab | Lab | Lab | Lab | Lab | Lab | Lab | Lab | Lab | Lab | Lab | Lab | Lab | [6 empty] | 1
| No | No | 1.01 | 1.02 | 1.04 | 1.05 | 1.07 | 1.08 | 1.10 | 1.11 | 1.12 | 1.13 | 1.14 | 1.15 | 1.16 | 1.18 | 1.19 | 1.25 | 1.26 | 1.27 | [6 empty] | ppm
|  |  | AR*MS | AR*MS | AR*OES/MS | AR*OES/MS | AR*OES/MS | AR*MS | AR*MS | AR*OES/MS | AR*OES | AR*MS | AR*OES/MS | AR*MS | AR*MS | AR*MS | AR*OES/MS | AR*MS | AR*OES/MS | AR*MS | [6 empty] | 2
|  |  | 0.5g | 40g | 0.25g | 0.25g | 0.25g | 25g | 25g | 01g | 0.25g | 0.5g | 0.5g | 0.5g | 0.25g | 0.5g | 01g | 0.5g | 0.5g | 0.5g | [6 empty] | 3
| 1 | 1 | 7.7 | 7.2 | 8.9 | 7.7 | 7.5 | 7.45 | 7.65 | 7.58 | 15.879 | 5.44 | 6.2 | 7.0236 | 6.5 | 8.1 | 7.9 | 7.2 | 8 | 7.5 | [6 empty] | 1
| 1 | 2 | 7.7 | 7.4 | 8.9 | 7.7 | 7.5 | 7.1 | 7.91 | 7.69 | 15.584 | 5.41 | 6.4 | 7.2002 | 6.6 | 8 | 7.91 | 7.3 | 8 | 7.4 | [6 empty] | 30
| 1 | 3 | 8 | 7.2 | 9.1 | 7.6 | 7.4 | 7.26 | 7.66 | 7.69 | 16.461 | 5.55 | 6.4 | 7.0064 | 6.2 | 8.2 | 8.12 | 7.5 | 8.1 | 7.6 | [6 empty] | 16
| 1 | 4 | 8 | 7.4 | 9 | 7.6 | 7.5 | 7.4 | 7.73 | 7.69 | 15.976 | 5.39 | 6 | 7.1649 | 6.5 | 8.4 | 7.91 | 7.5 | 8.2 | 7.4 | [6 empty] | 7.586
| 1 | 5 | 8 | 7.4 | 8.5 | 7.7 | 7.5 | 7.15 | 8.17 | 7.6 | 15.665 | 5.29 | 6.3 | 7.2012 | 6.3 | 8.5 | 8.12 | 7.5 | 8.4 | 7.4 | [6 empty] | 114
| 1 | 6 | 8.4 | 7.4 | 9.1 | 7.7 | 7.6 | 7.54 | 8.42 | 7.61 | 16.138 | 5.47 | 6.3 | 7.187 | 6.5 | 8.6 | 7.85 | 7.5 | 7.9 | 7.4
| Mean |  | 7.9667 | 7.3333 | 8.9167 | 7.6667 | 7.5 | 7.3167 | 7.9233 | 7.6433 | 15.9505 | 5.425 | 6.2667 | 7.1306 | 6.4333 | 8.3 | 7.9683 | 7.4167 | 8.1 | 7.45
| Median |  | 8 | 7.4 | 8.95 | 7.7 | 7.5 | 7.33 | 7.82 | 7.65 | 15.9275 | 5.425 | 6.3 | 7.1759 | 6.5 | 8.3 | 7.91 | 7.5 | 8.05 | 7.4
| Std Dev. |  | 0.2582 | 0.10328 | 0.22286 | 0.05164 | 0.063246 | 0.17466 | 0.31277 | 0.052026 | 0.32167 | 0.08666 | 0.15055 | 0.090621 | 0.15055 | 0.23664 | 0.11957 | 0.13292 | 0.17889 | 0.083666
| Rel.Std.Dev. |  | 3.241% | 1.408% | 2.499% | 0.6736% | 0.8433% | 2.387% | 3.947% | 0.6807% | 2.017% | 1.597% | 2.402% | 1.271% | 2.34% | 2.851% | 1.501% | 1.792% | 2.208% | 1.123%
| PDM3 |  | 5.018% | -3.33% | 17.54% | 1.064% | -1.133% | -3.55% | 4.447% | 0.7561% | 110.3% | -28.49% | -17.39% | -6.003% | -15.19% | 9.412% | 5.04% | -2.232% | 6.776% | -1.792%
| Z-Score (Absolute) |  | 0.67 | 0.41 | 2.29 | 0.16 | 0.12 | 0.43 | 0.6 | 0.12 | 14.27 | 3.66 | 2.22 | 0.75 | 1.94 | 1.24 | 0.68 | 0.26 | 0.9 | 0.21
| Analytical results for Re in OREAS 243 (Certified Value 0.002 ppm) | [25 empty] | Certified
Re | Round | Replicate | Lab | Lab | Lab | Lab | Lab | Lab | Lab | Lab | Lab | Lab | Lab | Lab | Lab | Lab | [10 empty] | 1
| No | No | 1.01 | 1.04 | 1.07 | 1.08 | 1.10 | 1.11 | 1.13 | 1.14 | 1.18 | 1.19 | 1.23 | 1.25 | 1.26 | 1.27 | [10 empty] | ppm
|  |  | AR*MS | AR*OES/MS | AR*OES/MS | AR*MS | AR*MS | AR*OES/MS | AR*MS | AR*OES/MS | AR*MS | AR*OES/MS | AR*OES | AR*MS | AR*OES/MS | AR*MS | [10 empty] | 3
|  |  | 0.5g | 0.25g | 0.25g | 25g | 25g | 01g | 0.5g | 0.5g | 0.5g | 01g | 0.15g | 0.5g | 0.5g | 0.5g | [10 empty] | 3
| 1 | 1 | 0.003 | 0.002 | 0.007 | 0.003 | 0.001 | < 0.05 | 0.002 | 0.002 | 0.002 | < 0.05 | < 5 | 0.001 | 0.002 | 0.002 | [10 empty] | 1
| 1 | 2 | 0.002 | 0.002 | 0.007 | 0.003 | 0.002 | < 0.05 | 0.004 | 0.002 | 0.002 | < 0.05 | < 5 | 0.001 | 0.002 | 0.002 | [10 empty] | 31
| 1 | 3 | 0.002 | 0.003 | 0.006 | 0.003 | 0.003 | < 0.05 | 0.003 | 0.002 | 0.002 | < 0.05 | < 5 | 0.001 | 0.002 | 0.002 | [10 empty] | 16
| 1 | 4 | 0.003 | 0.002 | 0.006 | 0.002 | 0.002 | < 0.05 | 0.003 | 0.002 | 0.003 | < 0.05 | < 5 | 0.002 | 0.002 | 0.002 | [10 empty] | 0.0021875
| 1 | 5 | 0.002 | 0.002 | 0.007 | 0.002 | 0.002 | < 0.05 | 0.003 | 0.002 | 0.002 | < 0.05 | < 5 | 0.002 | 0.003 | 0.002 | [10 empty] | 115
| 1 | 6 | 0.002 | 0.002 | 0.006 | 0.002 | 0.002 | < 0.05 | 0.002 | 0.002 | 0.002 | < 0.05 | < 5 | 0.002 | 0.002 | 0.003
| Mean |  | 0.0023333 | 0.0021667 | 0.0065 | 0.0025 | 0.002 |  | 0.0028333 | 0.002 | 0.0021667 |  |  | 0.0015 | 0.0021667 | 0.0021667
| Median |  | 0.002 | 0.002 | 0.0065 | 0.0025 | 0.002 |  | 0.003 | 0.002 | 0.002 |  |  | 0.0015 | 0.002 | 0.002
| Std Dev. |  | 0.0005164 | 0.00040825 | 0.00054772 | 0.00054772 | 0.00063246 |  | 0.00075277 | 0 | 0.00040825 |  |  | 0.00054772 | 0.00040825 | 0.00040825
| Rel.Std.Dev. |  | 22.13% | 18.84% | 8.427% | 21.91% | 31.62% |  | 26.57% | 0% | 18.84% |  |  | 36.51% | 18.84% | 18.84%
| PDM3 |  | 6.667% | -0.9524% | 197.1% | 14.29% | -8.571% |  | 29.52% | -8.571% | -0.9524% |  |  | -31.43% | -0.9524% | -0.9524%
| Z-Score (Absolute) |  | 0.22 | 0.22 | 11.46 | 0.67 | 0.67 | 61.36 | 1.57 | 0.67 | 0.22 | 61.36 | 6737.02 | 2.02 | 0.22 | 0.22
| Analytical results for S in OREAS 243 (Certified Value 0.529 wt.%) | [25 empty] | Certified
S | Round | Replicate | Lab | Lab | Lab | Lab | Lab | Lab | Lab | Lab | Lab | Lab | Lab | Lab | Lab | Lab | Lab | Lab | Lab | Lab | Lab | Lab | Lab | Lab |  |  | 1
| No | No | 1.01 | 1.02 | 1.03 | 1.04 | 1.05 | 1.07 | 1.08 | 1.11 | 1.13 | 1.14 | 1.15 | 1.16 | 1.17 | 1.18 | 1.19 | 1.20 | 1.21 | 1.23 | 1.24 | 1.25 | 1.26 | 1.27 |  |  | wt.%
|  |  | AR*MS | AR*OES | AR*OES | AR*OES/MS | AR*OES/MS | AR*OES/MS | AR*MS | AR*OES/MS | AR*MS | AR*OES/MS | AR*OES | AR*OES | AR*OES | AR*MS | AR*OES/MS | AR*MS | AR*OES | AR*OES | AR*OES/MS | AR*MS | AR*OES/MS | AR*MS |  |  | 3
|  |  | 0.5g | 40g | 0.5g | 0.25g | 0.25g | 0.25g | 25g | 01g | 0.5g | 0.5g | 0.5g | 0.25g | 0.5g | 0.5g | 01g | 15g | 0.25g | 0.15g | 0.2g | 0.5g | 0.5g | 0.5g |  |  | 3
| 1 | 1 | 0.53 | 0.55 | 0.48917 | 0.57 | 0.56 | 0.65 | 0.53 | 0.51 | 0.53 | 0.494 | 0.51618 | 0.56 | 0.18897 | 0.54 | 0.52 | 0.5 | 0.50974 | 0.53 | 0.41 | 0.54 | 0.52 | 0.51 |  |  | 1
| 1 | 2 | 0.54 | 0.545 | 0.49967 | 0.58 | 0.56 | 0.64 | 0.51 | 0.51 | 0.56 | 0.486 | 0.52094 | 0.57 | 0.1941 | 0.54 | 0.52 | 0.5 | 0.49321 | 0.53 | 0.41 | 0.54 | 0.53 | 0.5 |  |  | 16
| 1 | 3 | 0.55 | 0.545 | 0.49808 | 0.56 | 0.57 | 0.65 | 0.53 | 0.51 | 0.55 | 0.498 | 0.51856 | 0.56 | 0.1971 | 0.54 | 0.52 | 0.49 | 0.49692 | 0.52 | 0.43 | 0.55 | 0.54 | 0.51 |  |  | 16
| 1 | 4 | 0.54 | 0.54 | 0.49633 | 0.56 | 0.57 | 0.64 | 0.55 | 0.51 | 0.55 | 0.496 | 0.51117 | 0.55 | 0.19214 | 0.56 | 0.52 | 0.49 | 0.51169 | 0.51 | 0.42 | 0.55 | 0.53 | 0.5 |  |  | 0.52935
| 1 | 5 | 0.55 | 0.55 | 0.49633 | 0.58 | 0.58 | 0.65 | 0.52 | 0.51 | 0.53 | 0.494 | 0.51569 | 0.56 | 0.1955 | 0.56 | 0.51 | 0.49 | 0.5157 | 0.52 | 0.41 | 0.55 | 0.54 | 0.51 |  |  | 116
| 1 | 6 | 0.58 | 0.56 | 0.49633 | 0.56 | 0.58 | 0.64 | 0.53 | 0.51 | 0.54 | 0.49 | 0.51452 | 0.56 | 0.18469 | 0.57 | 0.52 | 0.49 | 0.49711 | 0.52 | 0.43 | 0.56 | 0.53 | 0.51
| Mean |  | 0.54833 | 0.54833 | 0.49599 | 0.56833 | 0.57 | 0.645 | 0.52833 | 0.51 | 0.54333 | 0.493 | 0.51618 | 0.56 | 0.19208 | 0.55167 | 0.51833 | 0.49333 | 0.50406 | 0.52167 | 0.41833 | 0.54833 | 0.53167 | 0.50667
| Median |  | 0.545 | 0.5475 | 0.49633 | 0.565 | 0.57 | 0.645 | 0.53 | 0.51 | 0.545 | 0.494 | 0.51593 | 0.56 | 0.19312 | 0.55 | 0.52 | 0.49 | 0.50342 | 0.52 | 0.415 | 0.55 | 0.53 | 0.51
| Std Dev. |  | 0.017224 | 0.0068313 | 0.0036003 | 0.0098319 | 0.0089443 | 0.0054772 | 0.013292 | 1.2162e-16 | 0.012111 | 0.0043359 | 0.0033572 | 0.0063246 | 0.0045884 | 0.013292 | 0.0040825 | 0.005164 | 0.0094122 | 0.0075277 | 0.0098319 | 0.0075277 | 0.0075277 | 0.005164
| Rel.Std.Dev. |  | 3.141% | 1.246% | 0.7259% | 1.73% | 1.569% | 0.8492% | 2.516% | 2.385e-14% | 2.229% | 0.8795% | 0.6504% | 1.129% | 2.389% | 2.409% | 0.7876% | 1.047% | 1.867% | 1.443% | 2.35% | 1.373% | 1.416% | 1.019%
| PDM3 |  | 3.587% | 3.587% | -6.302% | 7.365% | 7.68% | 21.85% | -0.1911% | -3.655% | 2.643% | -6.866% | -2.488% | 5.791% | -63.71% | 4.217% | -2.08% | -6.803% | -4.776% | -1.451% | -20.97% | 3.587% | 0.4386% | -4.284%
| Z-Score (Absolute) |  | 0.67 | 0.67 | 0.84 | 1.25 | 1.3 | 3.47 | 0.1 | 0.43 | 0.53 | 0.92 | 0.26 | 1.01 | 9.62 | 0.77 | 0.19 | 0.92 | 0.61 | 0.1 | 3.08 | 0.67 | 0.19 | 0.53
| Analytical results for Sb in OREAS 243 (Certified Value 1.14 ppm) | [25 empty] | Certified
Sb | Round | Replicate | Lab | Lab | Lab | Lab | Lab | Lab | Lab | Lab | Lab | Lab | Lab | Lab | Lab | Lab | Lab | Lab | Lab | Lab | Lab | Lab | Lab | Lab | Lab | Lab | 1
| No | No | 1.01 | 1.02 | 1.03 | 1.04 | 1.05 | 1.07 | 1.08 | 1.10 | 1.11 | 1.12 | 1.13 | 1.14 | 1.15 | 1.16 | 1.17 | 1.18 | 1.19 | 1.20 | 1.21 | 1.23 | 1.24 | 1.25 | 1.26 | 1.27 | ppm
|  |  | AR*MS | AR*MS | AR*OES | AR*OES/MS | AR*OES/MS | AR*OES/MS | AR*MS | AR*MS | AR*OES/MS | AR*OES | AR*MS | AR*OES/MS | AR*MS | AR*MS | AR*OES | AR*MS | AR*OES/MS | AR*MS | AR*OES | AR*OES | AR*OES/MS | AR*MS | AR*OES/MS | AR*MS | 2
|  |  | 0.5g | 40g | 0.5g | 0.25g | 0.25g | 0.25g | 25g | 25g | 01g | 0.25g | 0.5g | 0.5g | 0.5g | 0.25g | 0.5g | 0.5g | 01g | 15g | 0.25g | 0.15g | 0.2g | 0.5g | 0.5g | 0.5g | 2
| 1 | 1 | 1.8 | 0.96 | < 5 | 0.68 | 0.83 | 1.29 | 1.83 | 1.18 | 1.53 | < 10 | 0.71 | 0.65 | 0.71988 | 0.81 | < 10 | 1.29 | 1.15 | 1.4 | 11.0458 | < 5 | < 5 | 1.58 | 0.72 | 1.42 | 1
| 1 | 2 | 1.46 | 0.94 | < 5 | 0.67 | 0.85 | 1.3 | 1.73 | 1.25 | 1.49 | < 10 | 0.7 | 0.71 | 0.73875 | 0.84 | < 10 | 1.33 | 1.14 | 1.5 | 10.3849 | < 5 | < 5 | 1.67 | 0.72 | 1.42 | 32
| 1 | 3 | 1.46 | 0.92 | < 5 | 0.69 | 0.83 | 1.34 | 1.79 | 1.23 | 1.56 | < 10 | 0.67 | 0.62 | 0.69129 | 0.88 | < 10 | 1.31 | 1.17 | 1.43 | 9.95 | < 5 | < 5 | 1.74 | 0.71 | 1.47 | 16
| 1 | 4 | 1.47 | 0.9 | < 5 | 0.67 | 0.83 | 1.32 | 1.81 | 1.2 | 1.52 | < 10 | 0.7 | 0.63 | 0.75054 | 0.84 | < 10 | 1.34 | 1.13 | 1.65 | 10.742 | < 5 | < 5 | 1.73 | 0.7 | 1.51 | 1.1387
| 1 | 5 | 1.46 | 0.9 | < 5 | 0.66 | 0.83 | 1.3 | 1.76 | 1.33 | 1.57 | < 10 | 0.67 | 0.66 | 0.67508 | 0.8 | < 10 | 1.3 | 1.16 | 1.49 | 10.7772 | < 5 | < 5 | 1.73 | 0.68 | 1.38 | 117
| 1 | 6 | 1.5 | 0.86 | < 5 | 0.07 | 0.83 | 1.31 | 1.83 | 1.31 | 1.49 | < 10 | 0.71 | 0.66 | 0.73874 | 0.78 | < 10 | 1.31 | 1.15 | 1.45 | 10.361 | < 5 | < 5 | 1.79 | 0.67 | 1.52
| Mean |  | 1.525 | 0.91333 |  | 0.57333 | 0.83333 | 1.31 | 1.7917 | 1.25 | 1.5267 |  | 0.69333 | 0.655 | 0.71905 | 0.825 |  | 1.3133 | 1.15 | 1.4867 | 10.5435 |  |  | 1.7067 | 0.7 | 1.4533
| Median |  | 1.465 | 0.91 |  | 0.67 | 0.83 | 1.305 | 1.8 | 1.24 | 1.525 |  | 0.7 | 0.655 | 0.72931 | 0.825 |  | 1.31 | 1.15 | 1.47 | 10.5635 |  |  | 1.73 | 0.705 | 1.445
| Std Dev. |  | 0.13561 | 0.035024 |  | 0.24679 | 0.008165 | 0.017889 | 0.040208 | 0.059666 | 0.033862 |  | 0.018619 | 0.031464 | 0.029906 | 0.035637 |  | 0.018619 | 0.014142 | 0.088242 | 0.38909 |  |  | 0.072847 | 0.020976 | 0.055737
| Rel.Std.Dev. |  | 8.892% | 3.835% |  | 43.05% | 0.9798% | 1.366% | 2.244% | 4.773% | 2.218% |  | 2.685% | 4.804% | 4.159% | 4.32% |  | 1.418% | 1.23% | 5.936% | 3.69% |  |  | 4.268% | 2.997% | 3.835%
| PDM3 |  | 33.92% | -19.79% |  | -49.65% | -26.82% | 15.04% | 57.34% | 9.774% | 34.07% |  | -39.11% | -42.48% | -36.85% | -27.55% |  | 15.34% | 0.9918% | 30.56% | 825.9% |  |  | 49.88% | -38.53% | 27.63%
| Z-Score (Absolute) |  | 0.17 | 0.57 | 1.36 | 0.99 | 0.67 | 0.09 | 0.5 | 0.16 | 0.17 | 4.4 | 0.84 | 0.89 | 0.81 | 0.68 | 4.4 | 0.09 | 0.28 | 0.13 | 11.15 | 1.36 | 1.36 | 0.39 | 0.83 | 0.09
| Analytical results for Sc in OREAS 243 (Certified Value 6.69 ppm) | [25 empty] | Certified
Sc | Round | Replicate | Lab | Lab | Lab | Lab | Lab | Lab | Lab | Lab | Lab | Lab | Lab | Lab | Lab | Lab | Lab | Lab | Lab | Lab | Lab | Lab | Lab |  |  |  | 1
| No | No | 1.01 | 1.02 | 1.03 | 1.04 | 1.05 | 1.07 | 1.08 | 1.10 | 1.11 | 1.13 | 1.14 | 1.15 | 1.16 | 1.18 | 1.19 | 1.20 | 1.23 | 1.24 | 1.25 | 1.26 | 1.27 |  |  |  | ppm
|  |  | AR*MS | AR*OES | AR*OES | AR*OES/MS | AR*OES/MS | AR*OES/MS | AR*MS | AR*MS | AR*OES/MS | AR*MS | AR*OES/MS | AR*MS | AR*MS | AR*MS | AR*OES/MS | AR*MS | AR*OES | AR*OES/MS | AR*MS | AR*OES/MS | AR*MS |  |  |  | 2
|  |  | 0.5g | 40g | 0.5g | 0.25g | 0.25g | 0.25g | 25g | 25g | 01g | 0.5g | 0.5g | 0.5g | 0.25g | 0.5g | 01g | 15g | 0.15g | 0.2g | 0.5g | 0.5g | 0.5g |  |  |  | 3
| 1 | 1 | 6.6 | 5 | 6.473 | 5.6 | 7.8 | 6.8 | 6.1 | 5.4 | 7 | 6.7 | 8.3 | 7.1134 | 7 | 7.3 | 8 | 6.5 | 6 | 6 | 6.8 | 6.3 | 6.4 |  |  |  | 1
| 1 | 2 | 6.6 | 5 | 6.497 | 5.7 | 7.8 | 6.9 | 5.7 | 5.7 | 7 | 6.9 | 8.4 | 7.2063 | 6.9 | 7.3 | 8 | 6.3 | 6 | 6 | 7 | 6.4 | 6.3 |  |  |  | 33
| 1 | 3 | 7 | 5 | 6.589 | 5.6 | 7.6 | 6.6 | 5.5 | 6.2 | 7 | 6.9 | 8.2 | 7.0534 | 6.9 | 7.7 | 8 | 6.1 | 6 | 6 | 7 | 6.6 | 6.5 |  |  |  | 16
| 1 | 4 | 7 | 5 | 6.543 | 5.6 | 7.5 | 6.9 | 6.1 | 6.4 | 7 | 6.5 | 7.6 | 7.2325 | 6.9 | 7.7 | 8 | 6.7 | 6 | 6 | 7 | 6.7 | 6.3 |  |  |  | 6.6862
| 1 | 5 | 7.2 | 5 | 6.492 | 5.5 | 7.7 | 6.8 | 6 | 7 | 7 | 6.5 | 8.3 | 7.1911 | 6.2 | 7.7 | 8 | 6.6 | 6 | 5 | 7.1 | 7 | 6.4 |  |  |  | 118
| 1 | 6 | 7.3 | 5 | 6.455 | 5.8 | 7.6 | 6.9 | 6.1 | 7.2 | 7 | 6.7 | 8.1 | 7.2147 | 6.2 | 7.8 | 8 | 6.2 | 5 | 6 | 7.1 | 6.5 | 6.3
| Mean |  | 6.95 | 5 | 6.5082 | 5.6333 | 7.6667 | 6.8167 | 5.9167 | 6.3167 | 7 | 6.7 | 8.15 | 7.1686 | 6.6833 | 7.5833 | 8 | 6.4 | 5.8333 | 5.8333 | 7 | 6.5833 | 6.3667
| Median |  | 7 | 5 | 6.4945 | 5.6 | 7.65 | 6.85 | 6.05 | 6.3 | 7 | 6.7 | 8.25 | 7.1987 | 6.9 | 7.7 | 8 | 6.4 | 6 | 6 | 7 | 6.55 | 6.35
| Std Dev. |  | 0.29496 | 0 | 0.04939 | 0.10328 | 0.12111 | 0.1169 | 0.25626 | 0.70545 | 0 | 0.17889 | 0.2881 | 0.069935 | 0.37639 | 0.22286 | 0 | 0.23664 | 0.40825 | 0.40825 | 0.10954 | 0.24833 | 0.08165
| Rel.Std.Dev. |  | 4.244% | 0% | 0.7589% | 1.833% | 1.58% | 1.715% | 4.331% | 11.17% | 0% | 2.67% | 3.535% | 0.9756% | 5.632% | 2.939% | 0% | 3.698% | 6.999% | 6.999% | 1.565% | 3.772% | 1.282%
| PDM3 |  | 3.945% | -25.22% | -2.663% | -15.75% | 14.66% | 1.951% | -11.51% | -5.527% | 4.693% | 0.206% | 21.89% | 7.214% | -0.04328% | 13.42% | 19.65% | -4.281% | -12.76% | -12.76% | 4.693% | -1.539% | -4.779%
| Z-Score (Absolute) |  | 0.55 | NA | 0.39 | 2.25 | 2.08 | 0.27 | 1.65 | 0.8 | NA | 0.02 | 3.11 | 1.02 | 0.02 | 1.9 | NA | 0.62 | NA | NA | 0.66 | 0.23 | 0.69
Results from laboratories 2, 11, 19, 23 and 24 were removed due to their 1 ppm reading resolution.
| Analytical results for Se in OREAS 243 (Certified Value < 1 ppm) | [25 empty] | Certified
Se | Round | Replicate | Lab | Lab | Lab | Lab | Lab | Lab | Lab | Lab | Lab | Lab | Lab | Lab | Lab | Lab | Lab | Lab | Lab | Lab | Lab | Lab | Lab | Lab |  |  | 1
| No | No | 1.01 | 1.02 | 1.03 | 1.04 | 1.05 | 1.07 | 1.08 | 1.10 | 1.11 | 1.12 | 1.13 | 1.14 | 1.17 | 1.18 | 1.19 | 1.20 | 1.21 | 1.23 | 1.24 | 1.25 | 1.26 | 1.27 |  |  | ppm
|  |  | AR*MS | AR*MS | AR*OES | AR*OES/MS | AR*OES/MS | AR*OES/MS | AR*MS | AR*MS | AR*OES/MS | AR*OES | AR*MS | AR*OES/MS | AR*OES | AR*MS | AR*OES/MS | AR*MS | AR*OES | AR*OES | AR*OES/MS | AR*MS | AR*OES/MS | AR*MS |  |  | 2
|  |  | 0.5g | 40g | 0.5g | 0.25g | 0.25g | 0.25g | 25g | 25g | 01g | 0.25g | 0.5g | 0.5g | 0.5g | 0.5g | 01g | 15g | 0.25g | 0.15g | 0.2g | 0.5g | 0.5g | 0.5g |  |  | 2
| 1 | 1 | 0.6 | < 1 | < 5 | < 1 | 1 | 0.9 | < 1 | < 0.5 | < 1 | < 10 | < 1 | < 0.1 | < 10 | 0.6 | < 1 | 0.4 | < 10 | < 5 | < 10 | 0.6 | 0.5 | 0.7 |  |  | 1
| 1 | 2 | 0.8 | < 1 | < 5 | < 1 | < 1 | 1.2 | < 1 | < 0.5 | < 1 | < 10 | < 1 | 0.2 | < 10 | 0.4 | < 1 | 0.4 | < 10 | < 5 | < 10 | 0.7 | 0.5 | 0.6 |  |  | 34
| 1 | 3 | 0.7 | 1 | < 5 | < 1 | < 1 | 0.9 | < 1 | 0.9 | < 1 | < 10 | < 1 | < 0.1 | < 10 | 0.5 | < 1 | 0.5 | < 10 | < 5 | < 10 | 0.7 | 0.5 | 0.6 |  |  | 16
| 1 | 4 | 0.7 | 1 | < 5 | < 1 | < 1 | 1.1 | < 1 | 0.7 | < 1 | < 10 | < 1 | 0.1 | < 10 | 0.7 | < 1 | 0.3 | < 10 | < 5 | < 10 | 0.8 | 0.5 | 0.8 |  |  | < 1
| 1 | 5 | 0.7 | < 1 | < 5 | < 1 | < 1 | 1.1 | < 1 | < 0.5 | < 1 | < 10 | < 1 | 0.2 | < 10 | 0.6 | < 1 | 0.3 | < 10 | < 5 | < 10 | 0.7 | 0.5 | 0.7 |  |  | 119
| 1 | 6 | 1.1 | < 1 | < 5 | < 1 | < 1 | 0.9 | < 1 | 0.5 | < 1 | < 10 | < 1 | 0.3 | < 10 | 0.8 | < 1 | 0.4 | < 10 | < 5 | < 10 | 0.8 | 0.5 | 0.8
| Mean |  | 1.01: 0.76667; 1.02: 1; 1.05: 1; 1.07: 1.0167; 1.10: 0.7; 1.14: 0.2; 1.18: 0.6; 1.20: 0.38333; 1.25: 0.71667; 1.26: 0.5; 1.27: 0.7
| Median |  | 1.01: 0.7; 1.02: 1; 1.05: 1; 1.07: 1; 1.10: 0.7; 1.14: 0.2; 1.18: 0.6; 1.20: 0.4; 1.25: 0.7; 1.26: 0.5; 1.27: 0.7
| Std Dev. |  | 1.01: 0.17512; 1.02: 0; 1.07: 0.13292; 1.10: 0.2; 1.14: 0.08165; 1.18: 0.14142; 1.20: 0.075277; 1.25: 0.075277; 1.26: 0; 1.27: 0.089443
| Rel.Std.Dev. |  | 1.01: 22.84%; 1.02: 0%; 1.07: 13.07%; 1.10: 28.57%; 1.14: 40.82%; 1.18: 23.57%; 1.20: 19.64%; 1.25: 10.5%; 1.26: 0%; 1.27: 12.78%
PDM3
| Z-Score (Absolute) |  | 0.67 | 0.17 | 9.44 | 0.67 | 0.25 | 1.94 | 0.67 | 0.8 | 0.67 | 22.08 | 0.67 | 2.44 | 22.08 | 0.17 | 0.67 | 1.26 | 22.08 | 9.44 | 22.08 | 0.42 | 0.67 | 0.34
| Analytical results for Sm in OREAS 243 (Certified Value 1.86 ppm) | [25 empty] | Certified
Sm | Round | Replicate | 1.01: Lab; 1.02: Lab; 1.03: Lab; 1.04: Lab; 1.05: Lab |  |  | 1
| No | No | 1.01: 1.02; 1.02: 1.08; 1.03: 1.10; 1.04: 1.14; 1.05: 1.15 |  |  | ppm
|  |  | 1.01: AR*MS; 1.02: AR*MS; 1.03: AR*MS; 1.04: AR*OES/MS; 1.05: AR*MS |  |  | 2
|  |  | 1.01: 40g; 1.02: 25g; 1.03: 25g; 1.04: 0.5g; 1.05: 0.5g |  |  | 3
| 1 | 1 | 1.01: 1.61; 1.02: 1.873; 1.03: 1.78; 1.04: 2.1; 1.05: 1.8977 |  |  | 1
| 1 | 2 | 1.01: 1.65; 1.02: 1.753; 1.03: 1.92; 1.04: 2.1; 1.05: 1.9418 |  |  | 18
| 1 | 3 | 1.01: 1.61; 1.02: 1.725; 1.03: 1.87; 1.04: 1.8; 1.05: 1.8639 |  |  | 16
| 1 | 4 | 1.01: 1.66; 1.02: 1.871; 1.03: 1.99; 1.04: 1.8; 1.05: 1.9191 |  |  | 1.8564
| 1 | 5 | 1.01: 1.7; 1.02: 1.756; 1.03: 2.09; 1.04: 1.7; 1.05: 2.013 |  |  | 120
| 1 | 6 | 1.01: 1.7; 1.02: 1.843; 1.03: 2.17; 1.04: 2.1; 1.05: 1.885
| Mean |  | 1.01: 1.655; 1.02: 1.8035; 1.03: 1.97; 1.04: 1.9333; 1.05: 1.9201
| Median |  | 1.01: 1.655; 1.02: 1.7995; 1.03: 1.955; 1.04: 1.95; 1.05: 1.9084
| Std Dev. |  | 1.01: 0.040373; 1.02: 0.066205; 1.03: 0.14381; 1.04: 0.18619; 1.05: 0.052897
| Rel.Std.Dev. |  | 1.01: 2.439%; 1.02: 3.671%; 1.03: 7.3%; 1.04: 9.631%; 1.05: 2.755%
| PDM3 |  | 1.01: -10.85%; 1.02: -2.848%; 1.03: 6.121%; 1.04: 4.145%; 1.05: 3.43%
| Z-Score (Absolute) |  | 1.01: 3.58; 1.02: 1.57; 1.03: 0.67; 1.04: 0.18; 1.05: 0
| Analytical results for Sn in OREAS 243 (Certified Value 0.74 ppm) | [25 empty] | Certified
Sn | Round | Replicate | Lab | Lab | Lab | Lab | Lab | Lab | Lab | Lab | Lab | Lab | Lab | Lab | Lab | Lab | Lab | Lab | Lab | Lab | Lab | Lab | Lab | Lab |  |  | 1
| No | No | 1.01 | 1.02 | 1.03 | 1.04 | 1.05 | 1.07 | 1.08 | 1.10 | 1.11 | 1.12 | 1.13 | 1.14 | 1.16 | 1.17 | 1.18 | 1.19 | 1.21 | 1.23 | 1.24 | 1.25 | 1.26 | 1.27 |  |  | ppm
|  |  | AR*MS | AR*MS | AR*OES | AR*OES/MS | AR*OES/MS | AR*OES/MS | AR*MS | AR*MS | AR*OES/MS | AR*OES | AR*MS | AR*OES/MS | AR*MS | AR*OES | AR*MS | AR*OES/MS | AR*OES | AR*OES | AR*OES/MS | AR*MS | AR*OES/MS | AR*MS |  |  | 2
|  |  | 0.5g | 40g | 0.5g | 0.25g | 0.25g | 0.25g | 25g | 25g | 01g | 0.25g | 0.5g | 0.5g | 0.25g | 0.5g | 0.5g | 01g | 0.25g | 0.15g | 0.2g | 0.5g | 0.5g | 0.5g |  |  | 3
| 1 | 1 | 0.7 | 0.4 | < 10 | 0.7 | 0.5 | 0.7 | 0.66 | 0.6 | 0.8 | < 10 | 0.72 | 0.81 | 0.8 | < 5 | 0.7 | 1.2 | < 5 | < 10 | < 20 | 0.7 | 0.7 | 0.7 |  |  | 1
| 1 | 2 | 0.7 | 0.5 | < 10 | 0.7 | 0.5 | 0.7 | 0.64 | 0.7 | 0.8 | < 10 | 0.72 | 0.81 | 0.8 | < 5 | 0.8 | 1.2 | < 5 | < 10 | < 20 | 0.7 | 0.8 | 0.7 |  |  | 7
| 1 | 3 | 0.8 | 0.5 | < 10 | 1 | 0.5 | 0.7 | 0.67 | 0.7 | 0.8 | < 10 | 0.7 | 0.83 | 0.8 | < 5 | 0.8 | 1.2 | < 5 | < 10 | < 20 | 0.8 | 0.8 | 0.7 |  |  | 16
| 1 | 4 | 0.7 | 0.5 | < 10 | 0.7 | 0.5 | 0.7 | 0.67 | 0.7 | 0.8 | < 10 | 0.66 | 0.74 | 0.8 | < 5 | 0.8 | 1.2 | < 5 | < 10 | < 20 | 0.8 | 0.8 | 0.7 |  |  | 0.73728
| 1 | 5 | 0.7 | 0.5 | < 10 | 0.7 | 0.5 | 0.7 | 0.65 | 0.7 | 0.8 | < 10 | 0.69 | 0.79 | 0.7 | < 5 | 0.8 | 1.2 | < 5 | < 10 | < 20 | 0.8 | 0.8 | 0.7 |  |  | 121
| 1 | 6 | 0.8 | 0.5 | < 10 | 0.7 | 0.5 | 0.7 | 0.67 | 0.7 | 0.8 | < 10 | 0.71 | 0.8 | 0.7 | < 5 | 0.8 | 1.2 | < 5 | < 10 | < 20 | 0.8 | 0.8 | 0.7
| Mean |  | 0.73333 | 0.48333 |  | 0.75 | 0.5 | 0.7 | 0.66 | 0.68333 | 0.8 |  | 0.7 | 0.79667 | 0.76667 |  | 0.78333 | 1.2 |  |  |  | 0.76667 | 0.78333 | 0.7
| Median |  | 0.7 | 0.5 |  | 0.7 | 0.5 | 0.7 | 0.665 | 0.7 | 0.8 |  | 0.705 | 0.805 | 0.8 |  | 0.8 | 1.2 |  |  |  | 0.8 | 0.8 | 0.7
| Std Dev. |  | 0.05164 | 0.040825 |  | 0.12247 | 0 | 1.2162e-16 | 0.012649 | 0.040825 | 1.2162e-16 |  | 0.022804 | 0.030768 | 0.05164 |  | 0.040825 | 0 |  |  |  | 0.05164 | 0.040825 | 1.2162e-16
| Rel.Std.Dev. |  | 7.042% | 8.447% |  | 16.33% | 0% | 1.737e-14% | 1.917% | 5.974% | 1.52e-14% |  | 3.258% | 3.862% | 6.736% |  | 5.212% | 0% |  |  |  | 6.736% | 5.212% | 1.737e-14%
| PDM3 |  | -0.5356% | -34.44% |  | 1.725% | -32.18% | -5.057% | -10.48% | -7.317% | 8.507% |  | -5.057% | 8.055% | 3.986% |  | 6.246% | 62.76% |  |  |  | 3.986% | 6.246% | -5.057%
| Z-Score (Absolute) |  | 0.34 | 2.36 | 34.19 | 0.2 | 2.23 | 0.61 | 0.93 | 0.74 | 0.2 | 34.19 | 0.61 | 0.18 | 0.07 | 13.96 | 0.07 | 3.44 | 13.96 | 34.19 | 74.65 | 0.07 | 0.07 | 0.61
| Analytical results for Sr in OREAS 243 (Certified Value 33.5 ppm) | [25 empty] | Certified
Sr | Round | Replicate | Lab | Lab | Lab | Lab | Lab | Lab | Lab | Lab | Lab | Lab | Lab | Lab | Lab | Lab | Lab | Lab | Lab | Lab | Lab | Lab | Lab | Lab | Lab | Lab | 1
| No | No | 1.01 | 1.02 | 1.03 | 1.04 | 1.05 | 1.07 | 1.08 | 1.10 | 1.11 | 1.12 | 1.13 | 1.14 | 1.15 | 1.16 | 1.17 | 1.18 | 1.19 | 1.20 | 1.21 | 1.23 | 1.24 | 1.25 | 1.26 | 1.27 | ppm
|  |  | AR*MS | AR*MS | AR*OES | AR*OES/MS | AR*OES/MS | AR*OES/MS | AR*MS | AR*MS | AR*OES/MS | AR*OES | AR*MS | AR*OES/MS | AR*OES | AR*OES | AR*OES | AR*MS | AR*OES/MS | AR*MS | AR*OES | AR*OES | AR*OES/MS | AR*MS | AR*OES/MS | AR*MS | 1
|  |  | 0.5g | 40g | 0.5g | 0.25g | 0.25g | 0.25g | 25g | 25g | 01g | 0.25g | 0.5g | 0.5g | 0.5g | 0.25g | 0.5g | 0.5g | 01g | 15g | 0.25g | 0.15g | 0.2g | 0.5g | 0.5g | 0.5g | 2
| 1 | 1 | 32 | 32.3 | 38.017 | 34.1 | 30.4 | 30 | 31.69 | 31.2 | 33.7 | 29.41 | 36.56 | 39 | 31.95 | 32.4 | 29.032 | 34.2 | 35.2 | 34.1 | 37.4396 | 31 | 33 | 32.3 | 33 | 33 | 1
| 1 | 2 | 32.9 | 32.6 | 39.086 | 34.4 | 30.1 | 30 | 30.07 | 33.1 | 34.1 | 28.52 | 36.11 | 39.8 | 33.156 | 32.6 | 30.4135 | 35 | 35.5 | 34.3 | 36.4913 | 30 | 32 | 32.9 | 33.3 | 32.4 | 8
| 1 | 3 | 34.7 | 32.9 | 39.53 | 33.5 | 30 | 29 | 30.03 | 33.6 | 34.1 | 29.37 | 36.8 | 39.7 | 32.355 | 33.2 | 31.2332 | 35.4 | 35.9 | 33.7 | 36.4126 | 32 | 33 | 34 | 33.8 | 33.3 | 16
| 1 | 4 | 33.8 | 33.1 | 39.5293 | 34.8 | 30.7 | 30 | 31.27 | 34.8 | 33.8 | 29.36 | 35.38 | 37.9 | 32.787 | 32.2 | 29.9784 | 36.4 | 34.7 | 34.8 | 38.6604 | 30 | 32 | 33.7 | 34.5 | 32.6 | 33.4795
| 1 | 5 | 33.8 | 33.6 | 39.2383 | 34.6 | 31.1 | 30 | 30.57 | 36.8 | 33.8 | 28.48 | 34.8 | 37.8 | 33.129 | 30.2 | 30.9144 | 36.3 | 35.1 | 33.3 | 37.9193 | 31 | 30 | 33.9 | 35.4 | 33.5 | 122
| 1 | 6 | 35.1 | 34.2 | 38.2097 | 35.3 | 30.6 | 29 | 31.51 | 37.6 | 34.2 | 29.21 | 35.86 | 38.5 | 33.21 | 30.5 | 28.7204 | 37.1 | 34.9 | 33.4 | 36.9608 | 29 | 33 | 33.9 | 33.9 | 32.4
| Mean |  | 33.7167 | 33.1167 | 38.9351 | 34.45 | 30.4833 | 29.6667 | 30.8567 | 34.5167 | 33.95 | 29.0583 | 35.9183 | 38.7833 | 32.7645 | 31.85 | 30.0486 | 35.7333 | 35.2167 | 33.9333 | 37.314 | 30.5 | 32.1667 | 33.45 | 33.9833 | 32.8667
| Median |  | 33.8 | 33 | 39.1622 | 34.5 | 30.5 | 30 | 30.92 | 34.2 | 33.95 | 29.285 | 35.985 | 38.75 | 32.958 | 32.3 | 30.1959 | 35.85 | 35.15 | 33.9 | 37.2002 | 30.5 | 32.5 | 33.8 | 33.85 | 32.8
| Std Dev. |  | 1.1409 | 0.69113 | 0.66195 | 0.61563 | 0.40702 | 0.5164 | 0.73165 | 2.3937 | 0.20736 | 0.43797 | 0.74427 | 0.86583 | 0.51307 | 1.2128 | 1.0088 | 1.0614 | 0.43089 | 0.57504 | 0.87282 | 1.0488 | 1.169 | 0.6921 | 0.86583 | 0.47188
| Rel.Std.Dev. |  | 3.384% | 2.087% | 1.7% | 1.787% | 1.335% | 1.741% | 2.371% | 6.935% | 0.6108% | 1.507% | 2.072% | 2.232% | 1.566% | 3.808% | 3.357% | 2.97% | 1.224% | 1.695% | 2.339% | 3.439% | 3.634% | 2.069% | 2.548% | 1.436%
| PDM3 |  | 0.7083% | -1.084% | 16.3% | 2.899% | -8.949% | -11.39% | -7.834% | 3.098% | 1.405% | -13.21% | 7.284% | 15.84% | -2.136% | -4.867% | -10.25% | 6.732% | 5.189% | 1.355% | 11.45% | -8.9% | -3.921% | -0.08822% | 1.505% | -1.831%
| Z-Score (Absolute) |  | 0.05 | 0.19 | 2.14 | 0.35 | 1.24 | 1.57 | 1.09 | 0.37 | 0.15 | 1.81 | 0.94 | 2.08 | 0.33 | 0.69 | 1.42 | 0.86 | 0.65 | 0.14 | 1.49 | 1.24 | 0.57 | 0.05 | 0.16 | 0.29
| Analytical results for Ta in OREAS 243 (Certified Value < 0.01 ppm) | [25 empty] | Certified
Ta | Round | Replicate | Lab | Lab | Lab | Lab | Lab | Lab | Lab | Lab | Lab | Lab | Lab | Lab | Lab | Lab | Lab | Lab | Lab | [7 empty] | 1
| No | No | 1.01 | 1.02 | 1.03 | 1.04 | 1.05 | 1.07 | 1.08 | 1.10 | 1.11 | 1.13 | 1.14 | 1.18 | 1.19 | 1.24 | 1.25 | 1.26 | 1.27 | [7 empty] | ppm
|  |  | AR*MS | AR*MS | AR*OES | AR*OES/MS | AR*OES/MS | AR*OES/MS | AR*MS | AR*MS | AR*OES/MS | AR*MS | AR*OES/MS | AR*MS | AR*OES/MS | AR*OES/MS | AR*MS | AR*OES/MS | AR*MS | [7 empty] | 3
|  |  | 0.5g | 40g | 0.5g | 0.25g | 0.25g | 0.25g | 25g | 25g | 01g | 0.5g | 0.5g | 0.5g | 01g | 0.2g | 0.5g | 0.5g | 0.5g | [7 empty] | 3
| 1 | 1 | 0.01 | < 0.005 | 5.725 | 0.09 | 0.37 | < 0.1 | < 0.01 | < 0.01 | < 0.05 | < 0.01 | < 0.05 | < 0.01 | < 0.05 | < 10 | < 0.01 | < 0.01 | < 0.01 | [7 empty] | 1
| 1 | 2 | 0.01 | < 0.005 | 5.76 | < 0.05 | 0.35 | < 0.1 | < 0.01 | < 0.01 | < 0.05 | < 0.01 | < 0.05 | 0.01 | < 0.05 | < 10 | 0.01 | < 0.01 | < 0.01 | [7 empty] | 21
| 1 | 3 | 0.01 | < 0.005 | 5.935 | < 0.05 | 0.33 | < 0.1 | < 0.01 | < 0.01 | < 0.05 | < 0.01 | < 0.05 | 0.01 | < 0.05 | < 10 | < 0.01 | < 0.01 | < 0.01 | [7 empty] | 16
| 1 | 4 | 0.01 | < 0.005 | 5.9 | 0.05 | 0.31 | < 0.1 | < 0.01 | < 0.01 | < 0.05 | < 0.01 | < 0.05 | < 0.01 | < 0.05 | < 10 | < 0.01 | < 0.01 | < 0.01 | [7 empty] | < 0.01
| 1 | 5 | 0.01 | < 0.005 | 6.005 | < 0.05 | 0.29 | < 0.1 | < 0.01 | < 0.01 | < 0.05 | < 0.01 | < 0.05 | < 0.01 | < 0.05 | < 10 | 0.01 | < 0.01 | < 0.01 | [7 empty] | 123
| 1 | 6 | 0.01 | < 0.005 | 6.09 | < 0.05 | 0.29 | < 0.1 | < 0.01 | < 0.01 | < 0.05 | < 0.01 | < 0.05 | < 0.01 | < 0.05 | < 10 | 0.01 | < 0.01 | < 0.01
| Mean |  | 1.01: 0.01; 1.03: 5.9025; 1.04: 0.07; 1.05: 0.32333; 1.14: 0.01; 1.17: 0.01
| Median |  | 1.01: 0.01; 1.03: 5.9175; 1.04: 0.07; 1.05: 0.32; 1.14: 0.01; 1.17: 0.01
| Std Dev. |  | 1.01: 0; 1.03: 0.14038; 1.04: 0.028284; 1.05: 0.03266; 1.14: 0; 1.17: 0
| Rel.Std.Dev. |  | 1.01: 0%; 1.03: 2.378%; 1.04: 40.41%; 1.05: 10.1%; 1.14: 0%; 1.17: 0%
PDM3
| Z-Score (Absolute) |  | 0 | 0.67 | 529.78 | 2.7 | 28.17 | 3.6 | 0.45 | 0.45 | 1.35 | 0.45 | 1.35 | 0.3 | 1.35 | 448.64 | 0.22 | 0.45 | 0.45
| Analytical results for Tb in OREAS 243 (Certified Value 0.37 ppm) | [25 empty] | Certified
Tb | Round | Replicate | 1.01: Lab; 1.02: Lab; 1.03: Lab; 1.04: Lab; 1.05: Lab; 1.07: Lab; 1.08: Lab | 1
| No | No | 1.01: 1.02; 1.02: 1.04; 1.03: 1.05; 1.04: 1.08; 1.05: 1.10; 1.07: 1.14; 1.08: 1.15 | ppm
|  |  | 1.01: AR*MS; 1.02: AR*OES/MS; 1.03: AR*OES/MS; 1.04: AR*MS; 1.05: AR*MS; 1.07: AR*OES/MS; 1.08: AR*MS | 2
|  |  | 1.01: 40g; 1.02: 0.25g; 1.03: 0.25g; 1.04: 25g; 1.05: 25g; 1.07: 0.5g; 1.08: 0.5g | 3
| 1 | 1 | 1.01: 0.335; 1.02: 0.38; 1.03: 0.36; 1.04: 0.358; 1.05: 0.31; 1.07: 0.4; 1.08: 0.40215 | 1
| 1 | 2 | 1.01: 0.345; 1.02: 0.38; 1.03: 0.36; 1.04: 0.34; 1.05: 0.35; 1.07: 0.4; 1.08: 0.39878 | 22
| 1 | 3 | 1.01: 0.345; 1.02: 0.37; 1.03: 0.34; 1.04: 0.331; 1.05: 0.37; 1.07: 0.4; 1.08: 0.39864 | 16
| 1 | 4 | 1.01: 0.36; 1.02: 0.38; 1.03: 0.36; 1.04: 0.362; 1.05: 0.38; 1.07: 0.4; 1.08: 0.3916 | 0.36648
| 1 | 5 | 1.01: 0.36; 1.02: 0.37; 1.03: 0.35; 1.04: 0.341; 1.05: 0.39; 1.07: 0.4; 1.08: 0.40223 | 124
| 1 | 6 | 1.01: 0.365; 1.02: 0.38; 1.03: 0.36; 1.04: 0.357; 1.05: 0.4; 1.07: 0.4; 1.08: 0.41104
| Mean |  | 1.01: 0.35167; 1.02: 0.37667; 1.03: 0.355; 1.04: 0.34817; 1.05: 0.36667; 1.07: 0.4; 1.08: 0.40074
| Median |  | 1.01: 0.3525; 1.02: 0.38; 1.03: 0.36; 1.04: 0.349; 1.05: 0.375; 1.07: 0.4; 1.08: 0.40047
| Std Dev. |  | 1.01: 0.01169; 1.02: 0.005164; 1.03: 0.0083666; 1.04: 0.012481; 1.05: 0.03266; 1.07: 6.0809e-17; 1.08: 0.0063571
| Rel.Std.Dev. |  | 1.01: 3.324%; 1.02: 1.371%; 1.03: 2.357%; 1.04: 3.585%; 1.05: 8.907%; 1.07: 1.52e-14%; 1.08: 1.586%
| PDM3 |  | 1.01: -4.043%; 1.02: 2.778%; 1.03: -3.134%; 1.04: -4.998%; 1.05: 0.04971%; 1.07: 9.145%; 1.08: 9.347%
| Z-Score (Absolute) |  | 1.01: 0.57; 1.02: 0.98; 1.03: 0.36; 1.04: 0.78; 1.05: 0.36; 1.07: NA; 1.08: 2.46
Results from laboratory 14 were removed due to their 0.1 ppm reading resolution.
| Analytical results for Te in OREAS 243 (Certified Value 0.13 ppm) | [25 empty] | Certified
Te | Round | Replicate | Lab | Lab | Lab | Lab | Lab | Lab | Lab | Lab | Lab | Lab | Lab | Lab | Lab | Lab | Lab | Lab | Lab | Lab | Lab | [5 empty] | 1
| No | No | 1.01 | 1.02 | 1.03 | 1.04 | 1.07 | 1.08 | 1.10 | 1.11 | 1.12 | 1.13 | 1.14 | 1.18 | 1.19 | 1.20 | 1.23 | 1.24 | 1.25 | 1.26 | 1.27 | [5 empty] | ppm
|  |  | AR*MS | AR*MS | AR*OES | AR*OES/MS | AR*OES/MS | AR*MS | AR*MS | AR*OES/MS | AR*OES | AR*MS | AR*OES/MS | AR*MS | AR*OES/MS | AR*MS | AR*OES | AR*OES/MS | AR*MS | AR*OES/MS | AR*MS | [5 empty] | 2
|  |  | 0.5g | 40g | 0.5g | 0.25g | 0.25g | 25g | 25g | 01g | 0.25g | 0.5g | 0.5g | 0.5g | 01g | 15g | 0.15g | 0.2g | 0.5g | 0.5g | 0.5g | [5 empty] | 2
| 1 | 1 | 0.1 | 0.12 | 7.6333 | 0.12 | 0.1 | 0.1 | 0.16 | 0.13 | < 20 | 0.1 | 0.09 | 0.13 | 0.05 | 0.11 | < 5 | < 10 | 0.15 | 0.11 | 0.12 | [5 empty] | 1
| 1 | 2 | 0.11 | 0.12 | 7.8467 | 0.13 | 0.1 | 0.1 | 0.17 | 0.11 | < 20 | 0.1 | 0.07 | 0.12 | 0.05 | 0.13 | < 5 | < 10 | 0.14 | 0.11 | 0.13 | [5 empty] | 23
| 1 | 3 | 0.11 | 0.14 | 8.09 | 0.12 | 0.1 | 0.1 | 0.18 | 0.12 | < 20 | 0.1 | 0.08 | 0.12 | 0.05 | 0.13 | < 5 | < 10 | 0.15 | 0.11 | 0.12 | [5 empty] | 16
| 1 | 4 | 0.11 | 0.12 | 7.7448 | 0.13 | 0.2 | 0.1 | 0.11 | 0.15 | < 20 | 0.1 | 0.07 | 0.13 | < 0.05 | 0.12 | < 5 | < 10 | 0.16 | 0.12 | 0.13 | [5 empty] | 0.12613
| 1 | 5 | 0.12 | 0.14 | 7.8322 | 0.13 | 0.1 | 0.1 | 0.11 | 0.13 | < 20 | 0.1 | 0.11 | 0.11 | < 0.05 | 0.11 | < 5 | < 10 | 0.16 | 0.12 | 0.12 | [5 empty] | 125
| 1 | 6 | 0.12 | 0.16 | 7.7267 | 0.16 | 0.1 | 0.1 | 0.11 | 0.14 | < 20 | 0.1 | 0.07 | 0.11 | < 0.05 | 0.12 | < 5 | < 10 | 0.15 | 0.11 | 0.12
| Mean |  | 0.11167 | 0.13333 | 7.8123 | 0.13167 | 0.11667 | 0.1 | 0.14 | 0.13 |  | 0.1 | 0.081667 | 0.12 | 0.05 | 0.12 |  |  | 0.15167 | 0.11333 | 0.12333
| Median |  | 0.11 | 0.13 | 7.7885 | 0.13 | 0.1 | 0.1 | 0.135 | 0.13 |  | 0.1 | 0.075 | 0.12 | 0.05 | 0.12 |  |  | 0.15 | 0.11 | 0.12
| Std Dev. |  | 0.0075277 | 0.01633 | 0.1566 | 0.01472 | 0.040825 | 1.5202e-17 | 0.033466 | 0.014142 |  | 1.5202e-17 | 0.016021 | 0.0089443 | 8.4984e-18 | 0.0089443 |  |  | 0.0075277 | 0.005164 | 0.005164
| Rel.Std.Dev. |  | 6.741% | 12.25% | 2.004% | 11.18% | 34.99% | 1.52e-14% | 23.9% | 10.88% |  | 1.52e-14% | 19.62% | 7.454% | 1.7e-14% | 7.454% |  |  | 4.963% | 4.556% | 4.187%
| PDM3 |  | -11.47% | 5.708% | 6094% | 4.387% | -7.505% | -20.72% | 10.99% | 3.066% |  | -20.72% | -35.25% | -4.863% | -60.36% | -4.863% |  |  | 20.24% | -10.15% | -2.22%
| Z-Score (Absolute) |  | 0.7 | 0.09 | 282.53 | 0.03 | NA | NA | 0.34 | 0.03 | 362.99 | NA | 1.81 | 0.4 | 3.43 | 0.4 | 87.14 | 179.09 | 0.77 | 0.64 | 0.28
Results from laboratories 7, 8 and 13 were removed due to their 0.1 ppm reading resolution.
| Analytical results for Th in OREAS 243 (Certified Value 1.1 ppm) | [25 empty] | Certified
Th | Round | Replicate | Lab | Lab | Lab | Lab | Lab | Lab | Lab | Lab | Lab | Lab | Lab | Lab | Lab | Lab | Lab | Lab | Lab | Lab | Lab | [5 empty] | 1
| No | No | 1.01 | 1.02 | 1.04 | 1.05 | 1.07 | 1.08 | 1.10 | 1.11 | 1.13 | 1.14 | 1.15 | 1.16 | 1.18 | 1.19 | 1.20 | 1.24 | 1.25 | 1.26 | 1.27 | [5 empty] | ppm
|  |  | AR*MS | AR*MS | AR*OES/MS | AR*OES/MS | AR*OES/MS | AR*MS | AR*MS | AR*OES/MS | AR*MS | AR*OES/MS | AR*MS | AR*MS | AR*MS | AR*OES/MS | AR*MS | AR*OES/MS | AR*MS | AR*OES/MS | AR*MS | [5 empty] | 2
|  |  | 0.5g | 40g | 0.25g | 0.25g | 0.25g | 25g | 25g | 01g | 0.5g | 0.5g | 0.5g | 0.25g | 0.5g | 01g | 15g | 0.2g | 0.5g | 0.5g | 0.5g | [5 empty] | 3
| 1 | 1 | 1 | 1.06 | 1.2 | 1.2 | 1.1 | 1.2 | 0.9 | 1.13 | 1.04 | 1.2 | 0.94125 | 1.2 | 1.1 | 1.14 | 1.3 | < 10 | 1 | 1.1 | 1 | [5 empty] | 1
| 1 | 2 | 1 | 1.08 | 1.2 | 1.1 | 1.1 | 1.14 | 1 | 1.16 | 1.04 | 1.2 | 0.93626 | 1.2 | 1.1 | 1.15 | 1.2 | < 10 | 1 | 1.1 | 1 | [5 empty] | 24
| 1 | 3 | 1.1 | 1.06 | 1.2 | 1.1 | 1.1 | 1.14 | 1 | 1.17 | 1.04 | 1.2 | 0.91198 | 1.2 | 1.1 | 1.17 | 1.2 | < 10 | 1 | 1.1 | 1 | [5 empty] | 16
| 1 | 4 | 1.1 | 1.1 | 1.2 | 1.2 | 1.1 | 1.19 | 1 | 1.16 | 1.04 | 1.1 | 0.93241 | 1.2 | 1.1 | 1.14 | 1.3 | < 10 | 1 | 1.1 | 1 | [5 empty] | 1.1023
| 1 | 5 | 1.1 | 1.1 | 1.2 | 1.1 | 1.1 | 1.24 | 1 | 1.15 | 1.04 | 1.1 | 0.96656 | 1.1 | 1.1 | 1.19 | 1.2 | < 10 | 1.1 | 1.1 | 1 | [5 empty] | 126
| 1 | 6 | 1.1 | 1.12 | 1.2 | 1.1 | 1.1 | 1.18 | 1 | 1.13 | 1.07 | 1.2 | 0.92795 | 1.1 | 1.2 | 1.16 | 1.2 | < 10 | 1 | 1.1 | 1
| Mean |  | 1.0667 | 1.0867 | 1.2 | 1.1333 | 1.1 | 1.1817 | 0.98333 | 1.15 | 1.045 | 1.1667 | 0.93607 | 1.1667 | 1.1167 | 1.1583 | 1.2333 |  | 1.0167 | 1.1 | 1
| Median |  | 1.1 | 1.09 | 1.2 | 1.1 | 1.1 | 1.185 | 1 | 1.155 | 1.04 | 1.2 | 0.93434 | 1.2 | 1.1 | 1.155 | 1.2 |  | 1 | 1.1 | 1
| Std Dev. |  | 0.05164 | 0.024221 | 0 | 0.05164 | 2.4324e-16 | 0.038166 | 0.040825 | 0.016733 | 0.012247 | 0.05164 | 0.017976 | 0.05164 | 0.040825 | 0.019408 | 0.05164 |  | 0.040825 | 2.4324e-16 | 0
| Rel.Std.Dev. |  | 4.841% | 2.229% | 0% | 4.556% | 2.211e-14% | 3.23% | 4.152% | 1.455% | 1.172% | 4.426% | 1.92% | 4.426% | 3.656% | 1.676% | 4.187% |  | 4.016% | 2.211e-14% | 0%
| PDM3 |  | -3.231% | -1.417% | 8.865% | 2.817% | -0.207% | 7.202% | -10.79% | 4.329% | -5.197% | 5.841% | -15.08% | 5.841% | 1.305% | 5.085% | 11.89% |  | -7.767% | -0.207% | -9.279%
| Z-Score (Absolute) |  | 0.67 | 0.4 | 1.12 | 0.22 | 0.22 | 0.88 | 1.8 | 0.45 | 0.97 | 0.67 | 2.44 | 0.67 | 0 | 0.56 | 1.57 | 52.37 | 1.35 | 0.22 | 1.57
| Analytical results for Ti in OREAS 243 (Certified Value 0.357 wt.%) | [25 empty] | Certified
Ti | Round | Replicate | Lab | Lab | Lab | Lab | Lab | Lab | Lab | Lab | Lab | Lab | Lab | Lab | Lab | Lab | Lab | Lab | Lab | Lab | Lab | Lab | Lab | Lab | Lab |  | 1
| No | No | 1.01 | 1.02 | 1.03 | 1.04 | 1.05 | 1.07 | 1.08 | 1.10 | 1.11 | 1.13 | 1.14 | 1.15 | 1.16 | 1.17 | 1.18 | 1.19 | 1.20 | 1.21 | 1.23 | 1.24 | 1.25 | 1.26 | 1.27 |  | wt.%
|  |  | AR*MS | AR*OES | AR*OES | AR*OES/MS | AR*OES/MS | AR*OES/MS | AR*MS | AR*OES | AR*OES/MS | AR*MS | AR*OES/MS | AR*OES | AR*OES | AR*OES | AR*MS | AR*OES/MS | AR*MS | AR*OES | AR*OES | AR*OES/MS | AR*MS | AR*OES/MS | AR*MS |  | 3
|  |  | 0.5g | 40g | 0.5g | 0.25g | 0.25g | 0.25g | 25g | 25g | 01g | 0.5g | 0.5g | 0.5g | 0.25g | 0.5g | 0.5g | 01g | 15g | 0.25g | 0.15g | 0.2g | 0.5g | 0.5g | 0.5g |  | 3
| 1 | 1 | 0.317 | 0.135 | 0.324 | 0.27 | 0.26 | 0.362 | 0.315 | 0.22 | 0.4122 | 0.4587 | 0.41 | 0.41835 | 0.39 | 0.37318 | 0.36 | 0.431 | 0.326 | 0.45192 | 0.34 | 0.26 | 0.354 | 0.322 | 0.297 |  | 1
| 1 | 2 | 0.327 | 0.15 | 0.32867 | 0.26 | 0.26 | 0.359 | 0.2821 | 0.28 | 0.4103 | 0.4593 | 0.41 | 0.42571 | 0.38 | 0.38085 | 0.375 | 0.433 | 0.328 | 0.44416 | 0.3 | 0.24 | 0.358 | 0.355 | 0.297 |  | 25
| 1 | 3 | 0.344 | 0.15 | 0.336 | 0.27 | 0.26 | 0.342 | 0.2806 | 0.32 | 0.4136 | 0.4676 | 0.42 | 0.41492 | 0.4 | 0.40735 | 0.375 | 0.433 | 0.321 | 0.44242 | 0.36 | 0.25 | 0.372 | 0.374 | 0.3 |  | 16
| 1 | 4 | 0.334 | 0.155 | 0.33267 | 0.28 | 0.27 | 0.362 | 0.2999 | 0.34 | 0.4068 | 0.45 | 0.41 | 0.41843 | 0.38 | 0.39662 | 0.389 | 0.44 | 0.356 | 0.46483 | 0.35 | 0.24 | 0.357 | 0.374 | 0.283 |  | 0.35655
| 1 | 5 | 0.35 | 0.17 | 0.33267 | 0.26 | 0.28 | 0.36 | 0.3042 | 0.36 | 0.4095 | 0.4453 | 0.41 | 0.42647 | 0.32 | 0.39824 | 0.388 | 0.438 | 0.35 | 0.45911 | 0.35 | 0.24 | 0.363 | 0.375 | 0.309 |  | 127
| 1 | 6 | 0.352 | 0.175 | 0.32933 | 0.27 | 0.26 | 0.356 | 0.3199 | 0.39 | 0.4078 | 0.4549 | 0.42 | 0.41802 | 0.33 | 0.3498 | 0.403 | 0.436 | 0.325 | 0.4426 | 0.31 | 0.25 | 0.362 | 0.376 | 0.304
| Mean |  | 0.33733 | 0.15583 | 0.33056 | 0.26833 | 0.265 | 0.35683 | 0.30028 | 0.31833 | 0.41003 | 0.45597 | 0.41333 | 0.42032 | 0.36667 | 0.38434 | 0.38167 | 0.43517 | 0.33433 | 0.45084 | 0.335 | 0.24667 | 0.361 | 0.36267 | 0.29833
| Median |  | 0.339 | 0.1525 | 0.331 | 0.27 | 0.26 | 0.3595 | 0.30205 | 0.33 | 0.4099 | 0.4568 | 0.41 | 0.41839 | 0.38 | 0.38873 | 0.3815 | 0.4345 | 0.327 | 0.44804 | 0.345 | 0.245 | 0.36 | 0.374 | 0.2985
| Std Dev. |  | 0.013794 | 0.014634 | 0.0041616 | 0.0075277 | 0.0083666 | 0.0076004 | 0.01634 | 0.0608 | 0.0025773 | 0.007803 | 0.005164 | 0.0046643 | 0.033267 | 0.020991 | 0.014882 | 0.0034303 | 0.01476 | 0.0094735 | 0.02429 | 0.008165 | 0.0063246 | 0.021445 | 0.0088015
| Rel.Std.Dev. |  | 4.089% | 9.391% | 1.259% | 2.805% | 3.157% | 2.13% | 5.441% | 19.1% | 0.6286% | 1.711% | 1.249% | 1.11% | 9.073% | 5.462% | 3.899% | 0.7883% | 4.415% | 2.101% | 7.251% | 3.31% | 1.752% | 5.913% | 2.95%
| PDM3 |  | -5.39% | -56.29% | -7.291% | -24.74% | -25.68% | 0.07944% | -15.78% | -10.72% | 15% | 27.88% | 15.93% | 17.88% | 2.837% | 7.794% | 7.044% | 22.05% | -6.231% | 26.45% | -6.044% | -30.82% | 1.248% | 1.715% | -16.33%
| Z-Score (Absolute) |  | 0.25 | 2.55 | 0.33 | 1.12 | 1.16 | 0 | 0.72 | 0.49 | 0.67 | 1.26 | 0.72 | 0.8 | 0.12 | 0.35 | 0.31 | 0.99 | 0.29 | 1.19 | 0.28 | 1.4 | 0.05 | 0.07 | 0.74
| Analytical results for Tl in OREAS 243 (Certified Value 0.17 ppm) | [25 empty] | Certified
Tl | Round | Replicate | Lab | Lab | Lab | Lab | Lab | Lab | Lab | Lab | Lab | Lab | Lab | Lab | Lab | Lab | Lab | Lab | Lab | Lab | Lab | Lab |  |  |  |  | 1
| No | No | 1.01 | 1.02 | 1.03 | 1.04 | 1.05 | 1.07 | 1.08 | 1.10 | 1.11 | 1.13 | 1.14 | 1.16 | 1.18 | 1.19 | 1.20 | 1.23 | 1.24 | 1.25 | 1.26 | 1.27 |  |  |  |  | ppm
|  |  | AR*MS | AR*MS | AR*OES | AR*OES/MS | AR*OES/MS | AR*OES/MS | AR*MS | AR*MS | AR*OES/MS | AR*MS | AR*OES/MS | AR*MS | AR*MS | AR*OES/MS | AR*MS | AR*OES | AR*OES/MS | AR*MS | AR*OES/MS | AR*MS |  |  |  |  | 2
|  |  | 0.5g | 40g | 0.5g | 0.25g | 0.25g | 0.25g | 25g | 25g | 01g | 0.5g | 0.5g | 0.25g | 0.5g | 01g | 15g | 0.15g | 0.2g | 0.5g | 0.5g | 0.5g |  |  |  |  | 3
| 1 | 1 | 0.16 | 0.17 | < 10 | 0.17 | 0.16 | 0.18 | 0.17 | 0.15 | 0.17 | 0.14 | 0.18 | 0.17 | 0.17 | 0.14 | 0.19 | < 5 | < 5 | 0.17 | 0.17 | 0.15 |  |  |  |  | 1
| 1 | 2 | 0.15 | 0.17 | < 10 | 0.17 | 0.16 | 0.18 | 0.16 | 0.15 | 0.17 | 0.14 | 0.18 | 0.17 | 0.17 | 0.14 | 0.18 | < 5 | < 5 | 0.16 | 0.17 | 0.17 |  |  |  |  | 26
| 1 | 3 | 0.16 | 0.17 | < 10 | 0.17 | 0.16 | 0.18 | 0.17 | 0.16 | 0.18 | 0.14 | 0.18 | 0.18 | 0.16 | 0.14 | 0.18 | < 5 | < 5 | 0.16 | 0.17 | 0.17 |  |  |  |  | 16
| 1 | 4 | 0.18 | 0.17 | < 10 | 0.17 | 0.16 | 0.18 | 0.17 | 0.16 | 0.18 | 0.14 | 0.16 | 0.18 | 0.17 | 0.14 | 0.18 | < 5 | < 5 | 0.17 | 0.17 | 0.17 |  |  |  |  | 0.17011
| 1 | 5 | 0.17 | 0.18 | < 10 | 0.17 | 0.17 | 0.18 | 0.16 | 0.16 | 0.17 | 0.14 | 0.18 | 0.18 | 0.16 | 0.14 | 0.18 | < 5 | < 5 | 0.16 | 0.18 | 0.17 |  |  |  |  | 128
| 1 | 6 | 0.17 | 0.18 | < 10 | 0.17 | 0.16 | 0.18 | 0.17 | 0.16 | 0.18 | 0.14 | 0.18 | 0.18 | 0.17 | 0.14 | 0.18 | < 5 | < 5 | 0.16 | 0.17 | 0.17
| Mean |  | 0.165 | 0.17333 |  | 0.17 | 0.16167 | 0.18 | 0.16667 | 0.15667 | 0.175 | 0.14 | 0.17667 | 0.17667 | 0.16667 | 0.14 | 0.18167 |  |  | 0.16333 | 0.17167 | 0.16667
| Median |  | 0.165 | 0.17 |  | 0.17 | 0.16 | 0.18 | 0.17 | 0.16 | 0.175 | 0.14 | 0.18 | 0.18 | 0.17 | 0.14 | 0.18 |  |  | 0.16 | 0.17 | 0.17
| Std Dev. |  | 0.010488 | 0.005164 |  | 0 | 0.0040825 | 3.0405e-17 | 0.005164 | 0.005164 | 0.0054772 | 0 | 0.008165 | 0.005164 | 0.005164 | 0 | 0.0040825 |  |  | 0.005164 | 0.0040825 | 0.008165
| Rel.Std.Dev. |  | 6.356% | 2.979% |  | 0% | 2.525% | 1.689e-14% | 3.098% | 3.296% | 3.13% | 0% | 4.622% | 2.923% | 3.098% | 0% | 2.247% |  |  | 3.162% | 2.378% | 4.899%
| PDM3 |  | -3.005% | 1.894% |  | -0.06532% | -4.964% | 5.813% | -2.025% | -7.903% | 2.874% | -17.7% | 3.854% | 3.854% | -2.025% | -17.7% | 6.793% |  |  | -3.984% | 0.9144% | -2.025%
| Z-Score (Absolute) |  | 0.59 | 0.25 | 488.45 | 0.08 | 0.93 | 0.93 | 0.42 | 1.43 | 0.42 | 3.12 | 0.59 | 0.59 | 0.42 | 3.12 | 1.1 | 235.59 | 235.59 | 0.76 | 0.08 | 0.42
| Analytical results for Tm in OREAS 243 (Certified Value 0.19 ppm) | [25 empty] | Certified
Tm | Round | Replicate | 1.01: Lab; 1.02: Lab; 1.03: Lab; 1.04: Lab; 1.05: Lab |  | 1
| No | No | 1.01: 1.02; 1.02: 1.08; 1.03: 1.10; 1.04: 1.14; 1.05: 1.15 |  | ppm
|  |  | 1.01: AR*MS; 1.02: AR*MS; 1.03: AR*MS; 1.04: AR*OES/MS; 1.05: AR*MS |  | 2
|  |  | 1.01: 40g; 1.02: 25g; 1.03: 25g; 1.04: 0.5g; 1.05: 0.5g |  | 2
| 1 | 1 | 1.01: 0.145; 1.02: 0.183; 1.03: 0.16; 1.04: 0.2; 1.05: 0.21204 |  | 1
| 1 | 2 | 1.01: 0.155; 1.02: 0.177; 1.03: 0.18; 1.04: 0.2; 1.05: 0.21358 |  | 27
| 1 | 3 | 1.01: 0.155; 1.02: 0.172; 1.03: 0.19; 1.04: 0.2; 1.05: 0.20782 |  | 16
| 1 | 4 | 1.01: 0.16; 1.02: 0.186; 1.03: 0.19; 1.04: 0.2; 1.05: 0.20725 |  | 0.18639
| 1 | 5 | 1.01: 0.16; 1.02: 0.171; 1.03: 0.2; 1.04: 0.2; 1.05: 0.21293 |  | 129
| 1 | 6 | 1.01: 0.16; 1.02: 0.183; 1.03: 0.2; 1.04: 0.2; 1.05: 0.2111
| Mean |  | 1.01: 0.15583; 1.02: 0.17867; 1.03: 0.18667; 1.04: 0.2; 1.05: 0.21079
| Median |  | 1.01: 0.1575; 1.02: 0.18; 1.03: 0.19; 1.04: 0.2; 1.05: 0.21157
| Std Dev. |  | 1.01: 0.0058452; 1.02: 0.0062823; 1.03: 0.015055; 1.04: 3.0405e-17; 1.05: 0.0026605
| Rel.Std.Dev. |  | 1.01: 3.751%; 1.02: 3.516%; 1.03: 8.065%; 1.04: 1.52e-14%; 1.05: 1.262%
| PDM3 |  | 1.01: -16.39%; 1.02: -4.144%; 1.03: 0.1482%; 1.04: 7.302%; 1.05: 13.09%
| Z-Score (Absolute) |  | 1.01: 1.56; 1.02: 0.4; 1.03: 0; 1.04: 0.67; 1.05: 1.22
| Analytical results for U in OREAS 243 (Certified Value 0.28 ppm) | [25 empty] | Certified
U | Round | Replicate | Lab | Lab | Lab | Lab | Lab | Lab | Lab | Lab | Lab | Lab | Lab | Lab | Lab | Lab | Lab | Lab | Lab | Lab | Lab | Lab |  |  |  |  | 1
| No | No | 1.01 | 1.02 | 1.04 | 1.05 | 1.07 | 1.08 | 1.10 | 1.11 | 1.13 | 1.14 | 1.15 | 1.16 | 1.18 | 1.19 | 1.20 | 1.23 | 1.24 | 1.25 | 1.26 | 1.27 |  |  |  |  | ppm
|  |  | AR*MS | AR*MS | AR*OES/MS | AR*OES/MS | AR*OES/MS | AR*MS | AR*MS | AR*OES/MS | AR*MS | AR*OES/MS | AR*MS | AR*MS | AR*MS | AR*OES/MS | AR*MS | AR*OES | AR*OES/MS | AR*MS | AR*OES/MS | AR*MS |  |  |  |  | 2
|  |  | 0.5g | 40g | 0.25g | 0.25g | 0.25g | 25g | 25g | 01g | 0.5g | 0.5g | 0.5g | 0.25g | 0.5g | 01g | 15g | 0.15g | 0.2g | 0.5g | 0.5g | 0.5g |  |  |  |  | 3
| 1 | 1 | 0.26 | 0.26 | 0.28 | 0.27 | 0.3 | 0.29 | 0.26 | 0.3 | 0.29 | 0.3 | 0.31798 | 0.3 | 0.28 | 0.32 | 0.3 | < 10 | < 10 | 0.27 | 0.27 | 0.28 |  |  |  |  | 1
| 1 | 2 | 0.26 | 0.26 | 0.28 | 0.26 | 0.3 | 0.28 | 0.27 | 0.31 | 0.29 | 0.3 | 0.30625 | 0.29 | 0.27 | 0.32 | 0.3 | < 10 | < 10 | 0.27 | 0.28 | 0.28 |  |  |  |  | 28
| 1 | 3 | 0.27 | 0.26 | 0.28 | 0.27 | 0.3 | 0.27 | 0.28 | 0.31 | 0.29 | 0.3 | 0.28796 | 0.31 | 0.28 | 0.32 | 0.3 | < 10 | < 10 | 0.27 | 0.28 | 0.28 |  |  |  |  | 16
| 1 | 4 | 0.28 | 0.28 | 0.28 | 0.28 | 0.3 | 0.28 | 0.29 | 0.3 | 0.28 | 0.3 | 0.30275 | 0.3 | 0.3 | 0.31 | 0.3 | < 10 | < 10 | 0.28 | 0.28 | 0.28 |  |  |  |  | 0.28346
| 1 | 5 | 0.28 | 0.28 | 0.27 | 0.27 | 0.3 | 0.27 | 0.3 | 0.3 | 0.28 | 0.3 | 0.30703 | 0.28 | 0.3 | 0.31 | 0.3 | < 10 | < 10 | 0.29 | 0.29 | 0.28 |  |  |  |  | 130
| 1 | 6 | 0.29 | 0.28 | 0.27 | 0.28 | 0.3 | 0.29 | 0.31 | 0.31 | 0.29 | 0.3 | 0.29902 | 0.28 | 0.3 | 0.31 | 0.3 | < 10 | < 10 | 0.27 | 0.29 | 0.27
| Mean |  | 0.27333 | 0.27 | 0.27667 | 0.27167 | 0.3 | 0.28 | 0.285 | 0.305 | 0.28667 | 0.3 | 0.3035 | 0.29333 | 0.28833 | 0.315 | 0.3 |  |  | 0.275 | 0.28167 | 0.27833
| Median |  | 0.275 | 0.27 | 0.28 | 0.27 | 0.3 | 0.28 | 0.285 | 0.305 | 0.29 | 0.3 | 0.3045 | 0.295 | 0.29 | 0.315 | 0.3 |  |  | 0.27 | 0.28 | 0.28
| Std Dev. |  | 0.012111 | 0.010954 | 0.005164 | 0.0075277 | 0 | 0.0089443 | 0.018708 | 0.0054772 | 0.005164 | 0 | 0.0099151 | 0.012111 | 0.013292 | 0.0054772 | 0 |  |  | 0.0083666 | 0.0075277 | 0.0040825
| Rel.Std.Dev. |  | 4.431% | 4.057% | 1.866% | 2.771% | 0% | 3.194% | 6.564% | 1.796% | 1.801% | 0% | 3.267% | 4.129% | 4.61% | 1.739% | 0% |  |  | 3.042% | 2.673% | 1.467%
| PDM3 |  | -3.574% | -4.75% | -2.398% | -4.162% | 5.833% | -1.222% | 0.5418% | 7.597% | 1.13% | 5.833% | 7.067% | 3.482% | 1.718% | 11.13% | 5.833% |  |  | -2.986% | -0.6341% | -1.81%
| Z-Score (Absolute) |  | 0.79 | 1.01 | 0.56 | 0.9 | NA | 0.34 | 0 | 1.35 | 0.11 | NA | 1.25 | 0.56 | 0.22 | 2.02 | NA | 317.94 | 317.94 | 0.67 | 0.22 | 0.45
Results from laboratories 7, 14 and 20 were removed due to their 0.1 ppm reading resolution.
| Analytical results for V in OREAS 243 (Certified Value 145 ppm) | [25 empty] | Certified
V | Round | Replicate | Lab | Lab | Lab | Lab | Lab | Lab | Lab | Lab | Lab | Lab | Lab | Lab | Lab | Lab | Lab | Lab | Lab | Lab | Lab | Lab | Lab | Lab | Lab |  | 1
| No | No | 1.01 | 1.02 | 1.03 | 1.04 | 1.05 | 1.07 | 1.08 | 1.10 | 1.11 | 1.12 | 1.13 | 1.14 | 1.16 | 1.17 | 1.18 | 1.19 | 1.20 | 1.21 | 1.23 | 1.24 | 1.25 | 1.26 | 1.27 |  | ppm
|  |  | AR*MS | AR*OES | AR*OES | AR*OES/MS | AR*OES/MS | AR*OES/MS | AR*MS | AR*OES | AR*OES/MS | AR*OES | AR*MS | AR*OES/MS | AR*OES | AR*OES | AR*MS | AR*OES/MS | AR*MS | AR*OES | AR*OES | AR*OES/MS | AR*MS | AR*OES/MS | AR*MS |  | 0
|  |  | 0.5g | 40g | 0.5g | 0.25g | 0.25g | 0.25g | 25g | 25g | 01g | 0.25g | 0.5g | 0.5g | 0.25g | 0.5g | 0.5g | 01g | 15g | 0.25g | 0.15g | 0.2g | 0.5g | 0.5g | 0.5g |  | 0
| 1 | 1 | 138 | 116 | 145.0482 | 125 | 137 | 157 | 138 | 112 | 159 | 142.184 | 148 | 167 | 159 | 141.4886 | 145 | 170 | 146 | 238.4661 | 144 | 132 | 148 | 141 | 136 |  | 1
| 1 | 2 | 141 | 120 | 144.1417 | 127 | 134 | 159 | 127 | 129 | 158 | 140.302 | 150 | 172 | 161 | 147.8638 | 148 | 169 | 145 | 232.1605 | 134 | 129 | 149 | 150 | 135 |  | 29
| 1 | 3 | 146 | 122 | 146.964 | 124 | 135 | 155 | 129 | 138 | 159 | 142.122 | 150 | 171 | 161 | 151.9877 | 149 | 169 | 145 | 226.5818 | 149 | 130 | 152 | 155 | 137 |  | 16
| 1 | 4 | 143 | 124 | 146.5623 | 125 | 137 | 159 | 134 | 143 | 157 | 142.17 | 143 | 155 | 161 | 147.6037 | 152 | 169 | 148 | 230.2491 | 142 | 130 | 150 | 154 | 132 |  | 145.3971
| 1 | 5 | 148 | 128 | 145.3897 | 127 | 139 | 160 | 135 | 148 | 158 | 141.63 | 141 | 165 | 148 | 149.3586 | 153 | 168 | 151 | 234.1892 | 145 | 129 | 150 | 154 | 139 |  | 131
| 1 | 6 | 152 | 132 | 145.3775 | 123 | 137 | 159 | 140 | 152 | 157 | 142.04 | 149 | 170 | 146 | 135.7876 | 158 | 168 | 146 | 225.4644 | 134 | 132 | 152 | 154 | 137
| Mean |  | 144.6667 | 123.6667 | 145.5806 | 125.1667 | 136.5 | 158.1667 | 133.8333 | 137 | 158 | 141.7413 | 146.8333 | 166.6667 | 156 | 145.6817 | 150.8333 | 168.8333 | 146.8333 | 231.1852 | 141.3333 | 130.3333 | 150.1667 | 151.3333 | 136
| Median |  | 144.5 | 123 | 145.3836 | 125 | 137 | 159 | 134.5 | 140.5 | 158 | 142.081 | 148.5 | 168.5 | 160 | 147.7337 | 150.5 | 169 | 146 | 231.2048 | 143 | 130 | 150 | 154 | 136.5
| Std Dev. |  | 5.0465 | 5.7155 | 1.0305 | 1.6021 | 1.7607 | 1.8348 | 5.0365 | 14.6424 | 0.89443 | 0.73456 | 3.8687 | 6.2823 | 7.0427 | 5.9534 | 4.535 | 0.75277 | 2.3166 | 4.8535 | 6.121 | 1.3663 | 1.6021 | 5.3541 | 2.3664
| Rel.Std.Dev. |  | 3.488% | 4.622% | 0.7078% | 1.28% | 1.29% | 1.16% | 3.763% | 10.69% | 0.5661% | 0.5182% | 2.635% | 3.769% | 4.515% | 4.087% | 3.007% | 0.4459% | 1.578% | 2.099% | 4.331% | 1.048% | 1.067% | 3.538% | 1.74%
| PDM3 |  | -0.5024% | -14.95% | 0.1262% | -13.91% | -6.119% | 8.783% | -7.953% | -5.775% | 8.668% | -2.514% | 0.9878% | 14.63% | 7.292% | 0.1957% | 3.739% | 16.12% | 0.9878% | 59% | -2.795% | -10.36% | 3.28% | 4.083% | -6.463%
| Z-Score (Absolute) |  | 0.07 | 1.62 | 0.01 | 1.51 | 0.67 | 0.92 | 0.87 | 0.64 | 0.9 | 0.29 | 0.08 | 1.54 | 0.76 | 0 | 0.38 | 1.7 | 0.08 | 6.28 | 0.32 | 1.13 | 0.33 | 0.42 | 0.71
| Analytical results for W in OREAS 243 (Certified Value 27.6 ppm) | [25 empty] | Certified
W | Round | Replicate | Lab | Lab | Lab | Lab | Lab | Lab | Lab | Lab | Lab | Lab | Lab | Lab | Lab | Lab | Lab | Lab | Lab | Lab | Lab | Lab |  |  |  |  | 1
| No | No | 1.01 | 1.02 | 1.03 | 1.04 | 1.07 | 1.08 | 1.10 | 1.11 | 1.13 | 1.14 | 1.16 | 1.17 | 1.18 | 1.19 | 1.20 | 1.23 | 1.24 | 1.25 | 1.26 | 1.27 |  |  |  |  | ppm
|  |  | AR*MS | AR*MS | AR*OES | AR*OES/MS | AR*OES/MS | AR*MS | AR*MS | AR*OES/MS | AR*MS | AR*OES/MS | AR*OES | AR*OES | AR*MS | AR*OES/MS | AR*MS | AR*OES | AR*OES/MS | AR*MS | AR*OES/MS | AR*MS |  |  |  |  | 1
|  |  | 0.5g | 40g | 0.5g | 0.25g | 0.25g | 25g | 25g | 01g | 0.5g | 0.5g | 0.25g | 0.5g | 0.5g | 01g | 15g | 0.15g | 0.2g | 0.5g | 0.5g | 0.5g |  |  |  |  | 1
| 1 | 1 | 27.6 | 14.5 | 44.5767 | 31.2 | 33.3 | 27.37 | 26.03 | 29.3 | 21.4 | 22.1 | 30 | 32.2073 | 27.6 | 12.7 | 22.5 | 27 | 27 | 30.8 | 24.34 | 28.3 |  |  |  |  | 1
| 1 | 2 | 27.4 | 14.7 | 44.1694 | 30.9 | 33 | 26.21 | 26.32 | 29.4 | 22.1 | 23.3 | 30 | 30.005 | 29.7 | 12.6 | 23 | 21 | 26 | 32 | 24.55 | 28.5 |  |  |  |  | 30
| 1 | 3 | 28.7 | 14 | 43.5906 | 30.3 | 33.7 | 27.48 | 27.23 | 29.4 | 22.01 | 22.8 | 31 | 29.7929 | 29.3 | 12.6 | 22.2 | 32 | 27 | 31.2 | 25.33 | 29.4 |  |  |  |  | 16
| 1 | 4 | 29.3 | 13.9 | 44.0129 | 31.1 | 32.9 | 27.43 | 27.77 | 29.7 | 21.66 | 20.1 | 30 | 28.8216 | 30.2 | 12.8 | 24.2 | 21 | 26 | 31.8 | 25.51 | 29.2 |  |  |  |  | 27.613
| 1 | 5 | 29.6 | 14 | 44.4028 | 30.8 | 33.3 | 26.25 | 27.29 | 29.1 | 21.92 | 20.8 | 29 | 28.5998 | 28.7 | 12.8 | 23.8 | 25 | 26 | 31.2 | 26.55 | 29.9 |  |  |  |  | 132
| 1 | 6 | 28.9 | 14.2 | 45.21 | 31 | 32.5 | 27.41 | 28.12 | 29.7 | 22.75 | 23 | 30 | 30.4533 | 29.3 | 12.8 | 22.5 | 21 | 27 | 32.3 | 25.82 | 30
| Mean |  | 28.5833 | 14.2167 | 44.327 | 30.8833 | 33.1167 | 27.025 | 27.1267 | 29.4333 | 21.9733 | 22.0167 | 30 | 29.98 | 29.1333 | 12.7167 | 23.0333 | 24.5 | 26.5 | 31.55 | 25.35 | 29.2167
| Median |  | 28.8 | 14.1 | 44.2861 | 30.95 | 33.15 | 27.39 | 27.26 | 29.4 | 21.965 | 22.45 | 30 | 29.8989 | 29.3 | 12.75 | 22.75 | 23 | 26.5 | 31.5 | 25.42 | 29.3
| Std Dev. |  | 0.89759 | 0.31885 | 0.55021 | 0.31885 | 0.41191 | 0.61695 | 0.81134 | 0.23381 | 0.45833 | 1.2952 | 0.63246 | 1.3013 | 0.90037 | 0.098319 | 0.80166 | 4.4609 | 0.54772 | 0.57184 | 0.81817 | 0.70261
| Rel.Std.Dev. |  | 3.14% | 2.243% | 1.241% | 1.032% | 1.244% | 2.283% | 2.991% | 0.7944% | 2.086% | 5.883% | 2.108% | 4.341% | 3.091% | 0.7732% | 3.48% | 18.21% | 2.067% | 1.812% | 3.227% | 2.405%
| PDM3 |  | 3.514% | -48.51% | 60.53% | 11.84% | 19.93% | -2.13% | -1.761% | 6.592% | -20.42% | -20.27% | 8.644% | 8.572% | 5.506% | -53.95% | -16.59% | -11.27% | -4.031% | 14.26% | -8.196% | 5.808%
| Z-Score (Absolute) |  | 0.18 | 3.32 | 4.01 | 0.74 | 1.28 | 0.2 | 0.18 | 0.38 | 1.43 | 1.42 | 0.52 | 0.52 | 0.31 | 3.69 | 1.18 | 0.82 | 0.33 | 0.9 | 0.61 | 0.33
| Analytical results for Y in OREAS 243 (Certified Value 12.3 ppm) | [25 empty] | Certified
Y | Round | Replicate | Lab | Lab | Lab | Lab | Lab | Lab | Lab | Lab | Lab | Lab | Lab | Lab | Lab | Lab | Lab | Lab | Lab | Lab | Lab | Lab | Lab | Lab |  |  | 1
| No | No | 1.01 | 1.02 | 1.03 | 1.04 | 1.05 | 1.07 | 1.08 | 1.10 | 1.11 | 1.12 | 1.13 | 1.14 | 1.15 | 1.16 | 1.17 | 1.18 | 1.19 | 1.23 | 1.24 | 1.25 | 1.26 | 1.27 |  |  | ppm
|  |  | AR*MS | AR*MS | AR*OES | AR*OES/MS | AR*OES/MS | AR*OES/MS | AR*MS | AR*MS | AR*OES/MS | AR*OES | AR*MS | AR*OES/MS | AR*MS | AR*MS | AR*OES | AR*MS | AR*OES/MS | AR*OES | AR*OES/MS | AR*MS | AR*OES/MS | AR*MS |  |  | 1
|  |  | 0.5g | 40g | 0.5g | 0.25g | 0.25g | 0.25g | 25g | 25g | 01g | 0.25g | 0.5g | 0.5g | 0.5g | 0.25g | 0.5g | 0.5g | 01g | 0.15g | 0.2g | 0.5g | 0.5g | 0.5g |  |  | 2
| 1 | 1 | 12.25 | 10.8 | 11.4643 | 12.32 | 11.4 | 11.9 | 11.87 | 11.1 | 12.76 | 11.599 | 11.87 | 13.9 | 12.2304 | 12.75 | 9.0757 | 13.1 | 13.5 | 12 | 12 | 12.6 | 11.28 | 12.25 |  |  | 1
| 1 | 2 | 12.2 | 11.2 | 11.724 | 12.44 | 11.5 | 12.1 | 11.03 | 12.31 | 12.59 | 11.437 | 11.64 | 14.2 | 12.4651 | 12.95 | 9.3373 | 13.25 | 13.3 | 11 | 11 | 13.1 | 11.41 | 12.2 |  |  | 31
| 1 | 3 | 13.05 | 11.3 | 11.9488 | 11.93 | 11.3 | 11.9 | 11.14 | 12.68 | 12.75 | 11.667 | 12.06 | 13.6 | 12.1584 | 12.45 | 9.4917 | 13.2 | 13.4 | 12 | 12 | 13.1 | 11.53 | 12.55 |  |  | 16
| 1 | 4 | 13.25 | 11.5 | 11.8505 | 12.51 | 11.2 | 12.2 | 11.88 | 12.8 | 12.54 | 11.68 | 11.71 | 12.9 | 12.2661 | 12.45 | 9.248 | 13.75 | 13.2 | 12 | 11 | 13.05 | 11.77 | 12.2 |  |  | 12.338
| 1 | 5 | 13 | 11.7 | 11.7893 | 12.26 | 11.5 | 12.1 | 11.35 | 13.48 | 12.65 | 11.55 | 11.4 | 13.7 | 12.5686 | 11.63 | 9.3196 | 13.4 | 13.7 | 12 | 11 | 13.45 | 12.18 | 12.65 |  |  | 133
| 1 | 6 | 13.65 | 11.9 | 11.7952 | 12.69 | 11.3 | 12.3 | 11.88 | 14.17 | 12.82 | 11.69 | 11.76 | 13.5 | 12.3284 | 12.04 | 8.6567 | 14.1 | 13.1 | 11 | 12 | 13.15 | 11.27 | 12.05
| Mean |  | 12.9 | 11.4 | 11.762 | 12.3583 | 11.3667 | 12.0833 | 11.525 | 12.7567 | 12.685 | 11.6038 | 11.74 | 13.6333 | 12.3362 | 12.3783 | 9.1882 | 13.4667 | 13.3667 | 11.6667 | 11.5 | 13.075 | 11.5733 | 12.3167
| Median |  | 13.025 | 11.4 | 11.7922 | 12.38 | 11.35 | 12.1 | 11.61 | 12.74 | 12.7 | 11.633 | 11.735 | 13.65 | 12.2973 | 12.45 | 9.2838 | 13.325 | 13.35 | 12 | 11.5 | 13.1 | 11.47 | 12.225
| Std Dev. |  | 0.57096 | 0.38987 | 0.16409 | 0.25857 | 0.12111 | 0.16021 | 0.39874 | 1.0462 | 0.10895 | 0.09795 | 0.2219 | 0.43665 | 0.15387 | 0.47952 | 0.29337 | 0.38427 | 0.21602 | 0.5164 | 0.54772 | 0.2734 | 0.35024 | 0.23166
| Rel.Std.Dev. |  | 4.426% | 3.42% | 1.395% | 2.092% | 1.065% | 1.326% | 3.46% | 8.201% | 0.8589% | 0.8441% | 1.89% | 3.203% | 1.247% | 3.874% | 3.193% | 2.854% | 1.616% | 4.426% | 4.763% | 2.091% | 3.026% | 1.881%
| PDM3 |  | 4.555% | -7.603% | -4.668% | 0.1648% | -7.873% | -2.064% | -6.589% | 3.393% | 2.812% | -5.95% | -4.847% | 10.5% | -0.01486% | 0.3269% | -25.53% | 9.148% | 8.337% | -5.441% | -6.792% | 5.973% | -6.198% | -0.1729%
| Z-Score (Absolute) |  | 0.59 | 0.95 | 0.58 | 0.03 | 0.99 | 0.25 | 0.83 | 0.44 | 0.37 | 0.74 | 0.6 | 1.35 | 0.01 | 0.05 | 3.23 | 1.17 | 1.07 | NA | NA | 0.77 | 0.78 | 0.01
Results from laboratories 23 and 24 were removed due to their 1 ppm reading resolution.
| Analytical results for Yb in OREAS 243 (Certified Value 1.21 ppm) | [25 empty] | Certified
Yb | Round | Replicate | 1.01: Lab; 1.02: Lab; 1.03: Lab; 1.04: Lab; 1.05: Lab; 1.07: Lab; 1.08: Lab |  |  | 1
| No | No | 1.01: 1.02; 1.02: 1.04; 1.03: 1.05; 1.04: 1.08; 1.05: 1.10; 1.07: 1.14; 1.08: 1.15 |  |  | ppm
|  |  | 1.01: AR*MS; 1.02: AR*OES/MS; 1.03: AR*OES/MS; 1.04: AR*MS; 1.05: AR*MS; 1.07: AR*OES/MS; 1.08: AR*MS |  |  | 2
|  |  | 1.01: 40g; 1.02: 0.25g; 1.03: 0.25g; 1.04: 25g; 1.05: 25g; 1.07: 0.5g; 1.08: 0.5g |  |  | 2
| 1 | 1 | 1.01: 0.98; 1.02: 1.2; 1.03: 1.1; 1.04: 1.215; 1.05: 1.06; 1.07: 1.4; 1.08: 1.3401 |  |  | 1
| 1 | 2 | 1.01: 1.02; 1.02: 1.2; 1.03: 1.1; 1.04: 1.158; 1.05: 1.13; 1.07: 1.4; 1.08: 1.3539 |  |  | 32
| 1 | 3 | 1.01: 1; 1.02: 1.2; 1.03: 1.1; 1.04: 1.134; 1.05: 1.21; 1.07: 1.4; 1.08: 1.3123 |  |  | 16
| 1 | 4 | 1.01: 1.02; 1.02: 1.2; 1.03: 1.1; 1.04: 1.185; 1.05: 1.23; 1.07: 1.3; 1.08: 1.3088 |  |  | 1.2057
| 1 | 5 | 1.01: 1.06; 1.02: 1.2; 1.03: 1.1; 1.04: 1.168; 1.05: 1.3; 1.07: 1.4; 1.08: 1.3978 |  |  | 134
| 1 | 6 | 1.01: 1.08; 1.02: 1.2; 1.03: 1.1; 1.04: 1.21; 1.05: 1.33; 1.07: 1.4; 1.08: 1.3377
| Mean |  | 1.01: 1.0267; 1.02: 1.2; 1.03: 1.1; 1.04: 1.1783; 1.05: 1.21; 1.07: 1.3833; 1.08: 1.3418
| Median |  | 1.01: 1.02; 1.02: 1.2; 1.03: 1.1; 1.04: 1.1765; 1.05: 1.22; 1.07: 1.4; 1.08: 1.3389
| Std Dev. |  | 1.01: 0.037238; 1.02: 0; 1.03: 2.4324e-16; 1.04: 0.031232; 1.05: 0.10178; 1.07: 0.040825; 1.08: 0.032417
| Rel.Std.Dev. |  | 1.01: 3.627%; 1.02: 0%; 1.03: 2.211e-14%; 1.04: 2.651%; 1.05: 8.412%; 1.07: 2.951%; 1.08: 2.416%
| PDM3 |  | 1.01: -14.85%; 1.02: -0.475%; 1.03: -8.769%; 1.04: -2.272%; 1.05: 0.3544%; 1.07: 14.73%; 1.08: 11.28%
| Z-Score (Absolute) |  | 1.01: 1.17; 1.02: 0; 1.03: 0.67; 1.04: 0.15; 1.05: 0.07; 1.07: 1.24; 1.08: 0.96
| Analytical results for Zn in OREAS 243 (Certified Value 149 ppm) | [25 empty] | Certified
Zn | Round | Replicate | Lab | Lab | Lab | Lab | Lab | Lab | Lab | Lab | Lab | Lab | Lab | Lab | Lab | Lab | Lab | Lab | Lab | Lab | Lab | Lab | Lab | Lab | Lab |  | 1
| No | No | 1.01 | 1.02 | 1.03 | 1.04 | 1.05 | 1.07 | 1.08 | 1.10 | 1.11 | 1.12 | 1.13 | 1.14 | 1.15 | 1.16 | 1.18 | 1.19 | 1.20 | 1.21 | 1.23 | 1.24 | 1.25 | 1.26 | 1.27 |  | ppm
|  |  | AR*MS | AR*OES | AR*OES | AR*OES/MS | AR*OES/MS | AR*OES/MS | AR*MS | AR*OES | AR*OES/MS | AR*OES | AR*MS | AR*OES/MS | AR*OES | AR*OES | AR*MS | AR*OES/MS | AR*MS | AR*OES | AR*OES | AR*OES/MS | AR*MS | AR*OES/MS | AR*MS |  | 0
|  |  | 0.5g | 40g | 0.5g | 0.25g | 0.25g | 0.25g | 25g | 25g | 01g | 0.25g | 0.5g | 0.5g | 0.5g | 0.25g | 0.5g | 01g | 15g | 0.25g | 0.15g | 0.2g | 0.5g | 0.5g | 0.5g |  | 0
| 1 | 1 | 150 | 154 | 156.8919 | 166 | 157 | 162 | 150 | 146 | 148 | 141.964 | 144.1 | 153 | 139.476 | 137 | 152 | 146 | 149.8 | 149.3121 | 155 | 141 | 156 | 132 | 147 |  | 1
| 1 | 2 | 147 | 157 | 157.74 | 164 | 151 | 161 | 144 | 148 | 148 | 136.439 | 144.8 | 158 | 143.33 | 136 | 155 | 147 | 138.4 | 144.8321 | 155 | 141 | 156 | 137 | 145 |  | 11
| 1 | 3 | 150 | 152 | 159.738 | 161 | 148 | 161 | 148 | 147 | 151 | 137.238 | 147.2 | 158 | 138.501 | 135 | 153 | 145 | 148.6 | 144.2472 | 153 | 141 | 159 | 138 | 148 |  | 16
| 1 | 4 | 148 | 152 | 158.247 | 165 | 150 | 159 | 150 | 151 | 148 | 141.15 | 140.4 | 143 | 140.052 | 135 | 158 | 145 | 150.4 | 149.2712 | 150 | 139 | 158 | 136 | 144 |  | 149.1608
| 1 | 5 | 150 | 155 | 159.2587 | 160 | 151 | 164 | 144 | 148 | 147 | 137.74 | 139.7 | 154 | 139.348 | 134 | 158 | 146 | 153.5 | 150.148 | 153 | 140 | 157 | 137 | 148 |  | 135
| 1 | 6 | 157 | 160 | 157.6806 | 172 | 149 | 159 | 150 | 147 | 151 | 137.98 | 146.6 | 158 | 139.15 | 129 | 162 | 145 | 148.5 | 145.5017 | 151 | 142 | 158 | 137 | 148
| Mean |  | 150.3333 | 155 | 158.2594 | 164.6667 | 151 | 161 | 147.6667 | 147.8333 | 148.8333 | 138.7518 | 143.8 | 154 | 139.9762 | 134.3333 | 156.3333 | 145.6667 | 148.2 | 147.2187 | 152.8333 | 140.6667 | 157.3333 | 136.1667 | 146.6667
| Median |  | 150 | 154.5 | 157.9935 | 164.5 | 150.5 | 161 | 149 | 147.5 | 148 | 137.86 | 144.45 | 156 | 139.412 | 135 | 156.5 | 145.5 | 149.2 | 147.3865 | 153 | 141 | 157.5 | 137 | 147.5
| Std Dev. |  | 3.5024 | 3.0984 | 1.0639 | 4.274 | 3.1623 | 1.8974 | 2.9439 | 1.7224 | 1.7224 | 2.2508 | 3.126 | 5.831 | 1.718 | 2.8048 | 3.7238 | 0.8165 | 5.1338 | 2.6325 | 2.0412 | 1.0328 | 1.2111 | 2.137 | 1.7512
| Rel.Std.Dev. |  | 2.33% | 1.999% | 0.6723% | 2.596% | 2.094% | 1.178% | 1.994% | 1.165% | 1.157% | 1.622% | 2.174% | 3.786% | 1.227% | 2.088% | 2.382% | 0.5605% | 3.464% | 1.788% | 1.336% | 0.7342% | 0.7697% | 1.569% | 1.194%
| PDM3 |  | 0.7861% | 3.915% | 6.1% | 10.4% | 1.233% | 7.937% | -1.002% | -0.89% | -0.2196% | -6.978% | -3.594% | 3.244% | -6.158% | -9.941% | 4.809% | -2.343% | -0.6442% | -1.302% | 2.462% | -5.695% | 5.479% | -8.712% | -1.672%
| Z-Score (Absolute) |  | 0.25 | 0.79 | 1.17 | 1.91 | 0.33 | 1.49 | 0.06 | 0.04 | 0.07 | 1.1 | 0.51 | 0.67 | 0.96 | 1.61 | 0.95 | 0.29 | 0 | 0.11 | 0.54 | 0.88 | 1.06 | 1.4 | 0.18
| Analytical results for Zr in OREAS 243 (Certified Value 18.6 ppm) | [25 empty] | Certified
Zr | Round | Replicate | Lab | Lab | Lab | Lab | Lab | Lab | Lab | Lab | Lab | Lab | Lab | Lab | Lab | Lab | Lab | Lab | Lab | Lab | Lab | Lab | Lab | Lab |  |  | 1
| No | No | 1.01 | 1.02 | 1.03 | 1.04 | 1.05 | 1.07 | 1.08 | 1.10 | 1.11 | 1.12 | 1.13 | 1.14 | 1.15 | 1.16 | 1.17 | 1.18 | 1.19 | 1.23 | 1.24 | 1.25 | 1.26 | 1.27 |  |  | ppm
|  |  | AR*MS | AR*MS | AR*OES | AR*OES/MS | AR*OES/MS | AR*OES/MS | AR*MS | AR*MS | AR*OES/MS | AR*OES | AR*MS | AR*OES/MS | AR*MS | AR*OES | AR*OES | AR*MS | AR*OES/MS | AR*OES | AR*OES/MS | AR*MS | AR*OES/MS | AR*MS |  |  | 1
|  |  | 0.5g | 40g | 0.5g | 0.25g | 0.25g | 0.25g | 25g | 25g | 01g | 0.25g | 0.5g | 0.5g | 0.5g | 0.25g | 0.5g | 0.5g | 01g | 0.15g | 0.2g | 0.5g | 0.5g | 0.5g |  |  | 1
| 1 | 1 | 18.9 | 7 | 17.7393 | 16 | 17.3 | 17 | 16.3 | 12.3 | 21.3 | 18.825 | 20.7 | 17.3 | 26.335 | 17.9 | 52.7003 | 20.7 | 17.7 | 16 | 11 | 20.4 | 18.8 | 17.9 |  |  | 1
| 1 | 2 | 19.2 | 7 | 18.2713 | 15.8 | 17.4 | 17.3 | 14.7 | 14.8 | 20.3 | 17.213 | 20.2 | 19.3 | 26.5209 | 18 | 34.9099 | 21.5 | 18.3 | 16 | 10 | 21.4 | 19.7 | 17.7 |  |  | 12
| 1 | 3 | 20 | 7 | 18.7727 | 15.6 | 17.6 | 15 | 14.1 | 16.3 | 21.2 | 18.189 | 21.1 | 17.5 | 25.3669 | 18.2 | 22.658 | 21.5 | 18.7 | 18 | 11 | 21.9 | 20.5 | 18.6 |  |  | 16
| 1 | 4 | 19.7 | 7 | 18.5273 | 16.4 | 18.2 | 17.2 | 15.8 | 17.1 | 21 | 18.21 | 21.5 | 16.3 | 26.5973 | 17.9 | 28.3548 | 21.6 | 18.1 | 18 | 11 | 21.6 | 20.9 | 18 |  |  | 18.559
| 1 | 5 | 19.9 | 7 | 18.4793 | 15.7 | 18.3 | 17.5 | 15.3 | 18.3 | 20.2 | 17.64 | 19.6 | 17 | 26.0616 | 15.6 | 21.4477 | 21.9 | 18.1 | 17 | 10 | 21.3 | 21.3 | 18.7 |  |  | 136
| 1 | 6 | 19.7 | 8 | 18.3953 | 16.9 | 17.6 | 16.9 | 16.4 | 19.6 | 20.9 | 18.41 | 20.5 | 17.9 | 26.3004 | 15.8 | 33.1255 | 22.1 | 17.6 | 16 | 11 | 21.8 | 20.4 | 18.5
| Mean |  | 19.5667 | 7.1667 | 18.3642 | 16.0667 | 17.7333 | 16.8167 | 15.4333 | 16.4 | 20.8167 | 18.0812 | 20.6 | 17.55 | 26.197 | 17.2333 | 32.1994 | 21.55 | 18.0833 | 16.8333 | 10.6667 | 21.4 | 20.2667 | 18.2333
| Median |  | 19.7 | 7 | 18.4373 | 15.9 | 17.6 | 17.1 | 15.55 | 16.7 | 20.95 | 18.1995 | 20.6 | 17.4 | 26.3177 | 17.9 | 30.7401 | 21.55 | 18.1 | 16.5 | 11 | 21.5 | 20.45 | 18.25
| Std Dev. |  | 0.4274 | 0.40825 | 0.34836 | 0.49666 | 0.41793 | 0.91524 | 0.91141 | 2.5969 | 0.46224 | 0.57236 | 0.66933 | 1.0114 | 0.44773 | 1.1944 | 11.401 | 0.48062 | 0.40208 | 0.98319 | 0.5164 | 0.54037 | 0.89592 | 0.41793
| Rel.Std.Dev. |  | 2.184% | 5.696% | 1.897% | 3.091% | 2.357% | 5.442% | 5.905% | 15.83% | 2.221% | 3.166% | 3.249% | 5.763% | 1.709% | 6.931% | 35.41% | 2.23% | 2.223% | 5.841% | 4.841% | 2.525% | 4.421% | 2.292%
| PDM3 |  | 5.429% | -61.38% | -1.05% | -13.43% | -4.449% | -9.388% | -16.84% | -11.63% | 12.16% | -2.575% | 11% | -5.437% | 41.16% | -7.143% | 73.5% | 16.12% | -2.563% | -9.298% | -42.53% | 15.31% | 9.201% | -1.755%
| Z-Score (Absolute) |  | 0.49 | NA | 0.05 | 0.8 | 0.18 | 0.52 | 1.03 | 0.67 | 0.95 | 0.06 | 0.87 | 0.25 | 2.93 | 0.37 | 5.14 | 1.22 | 0.06 | NA | NA | 1.16 | 0.75 | 0
Results from laboratories 2, 23 and 24 were removed due to their 1 ppm reading resolution.
Note on C17: Z-Scores have been calculated inclusive of individual outliers. In general, laboratory batches are rejected if Z-Score > 2.5.
Note on C35: Z-Scores have been calculated inclusive of individual outliers. In general, laboratory batches are rejected if Z-Score > 2.5.
Note on C53: Z-Scores have been calculated inclusive of individual outliers. In general, laboratory batches are rejected if Z-Score > 2.5.
Note on C71: Z-Scores have been calculated inclusive of individual outliers. In general, laboratory batches are rejected if Z-Score > 2.5.
Note on C90: Z-Scores have been calculated inclusive of individual outliers. In general, laboratory batches are rejected if Z-Score > 2.5.
Note on C109: Z-Scores have been calculated inclusive of individual outliers. In general, laboratory batches are rejected if Z-Score > 2.5.
Note on C128: Z-Scores have been calculated inclusive of individual outliers. In general, laboratory batches are rejected if Z-Score > 2.5.
Note on C147: Z-Scores have been calculated inclusive of individual outliers. In general, laboratory batches are rejected if Z-Score > 2.5.
Note on C165: Z-Scores have been calculated inclusive of individual outliers. In general, laboratory batches are rejected if Z-Score > 2.5.
Note on C184: Z-Scores have been calculated inclusive of individual outliers. In general, laboratory batches are rejected if Z-Score > 2.5.
Note on C203: Z-Scores have been calculated inclusive of individual outliers. In general, laboratory batches are rejected if Z-Score > 2.5.
Note on C221: Z-Scores have been calculated inclusive of individual outliers. In general, laboratory batches are rejected if Z-Score > 2.5.
Note on C239: Z-Scores have been calculated inclusive of individual outliers. In general, laboratory batches are rejected if Z-Score > 2.5.
Note on C258: Z-Scores have been calculated inclusive of individual outliers. In general, laboratory batches are rejected if Z-Score > 2.5.
Note on C276: Z-Scores have been calculated inclusive of individual outliers. In general, laboratory batches are rejected if Z-Score > 2.5.
Note on C294: Z-Scores have been calculated inclusive of individual outliers. In general, laboratory batches are rejected if Z-Score > 2.5.
Note on C312: Z-Scores have been calculated inclusive of individual outliers. In general, laboratory batches are rejected if Z-Score > 2.5.
Note on C330: Z-Scores have been calculated inclusive of individual outliers. In general, laboratory batches are rejected if Z-Score > 2.5.
Note on C348: Z-Scores have been calculated inclusive of individual outliers. In general, laboratory batches are rejected if Z-Score > 2.5.
Note on C367: Z-Scores have been calculated inclusive of individual outliers. In general, laboratory batches are rejected if Z-Score > 2.5.
Note on C385: Z-Scores have been calculated inclusive of individual outliers. In general, laboratory batches are rejected if Z-Score > 2.5.
Note on C403: Z-Scores have been calculated inclusive of individual outliers. In general, laboratory batches are rejected if Z-Score > 2.5.
Note on C422: Z-Scores have been calculated inclusive of individual outliers. In general, laboratory batches are rejected if Z-Score > 2.5.
Note on C440: Z-Scores have been calculated inclusive of individual outliers. In general, laboratory batches are rejected if Z-Score > 2.5.
Note on C458: Z-Scores have been calculated inclusive of individual outliers. In general, laboratory batches are rejected if Z-Score > 2.5.
Note on C477: Z-Scores have been calculated inclusive of individual outliers. In general, laboratory batches are rejected if Z-Score > 2.5.
Note on C495: Z-Scores have been calculated inclusive of individual outliers. In general, laboratory batches are rejected if Z-Score > 2.5.
Note on C514: Z-Scores have been calculated inclusive of individual outliers. In general, laboratory batches are rejected if Z-Score > 2.5.
Note on C533: Z-Scores have been calculated inclusive of individual outliers. In general, laboratory batches are rejected if Z-Score > 2.5.
Note on C551: Z-Scores have been calculated inclusive of individual outliers. In general, laboratory batches are rejected if Z-Score > 2.5.
Note on C569: Z-Scores have been calculated inclusive of individual outliers. In general, laboratory batches are rejected if Z-Score > 2.5.
Note on C587: Z-Scores have been calculated inclusive of individual outliers. In general, laboratory batches are rejected if Z-Score > 2.5.
Note on C606: Z-Scores have been calculated inclusive of individual outliers. In general, laboratory batches are rejected if Z-Score > 2.5.
Note on C624: Z-Scores have been calculated inclusive of individual outliers. In general, laboratory batches are rejected if Z-Score > 2.5.
Note on C643: Z-Scores have been calculated inclusive of individual outliers. In general, laboratory batches are rejected if Z-Score > 2.5.
Note on C661: Z-Scores have been calculated inclusive of individual outliers. In general, laboratory batches are rejected if Z-Score > 2.5.
Note on C679: Z-Scores have been calculated inclusive of individual outliers. In general, laboratory batches are rejected if Z-Score > 2.5.
Note on C697: Z-Scores have been calculated inclusive of individual outliers. In general, laboratory batches are rejected if Z-Score > 2.5.
Note on C715: Z-Scores have been calculated inclusive of individual outliers. In general, laboratory batches are rejected if Z-Score > 2.5.
Note on C733: Z-Scores have been calculated inclusive of individual outliers. In general, laboratory batches are rejected if Z-Score > 2.5.
Note on C751: Z-Scores have been calculated inclusive of individual outliers. In general, laboratory batches are rejected if Z-Score > 2.5.
Note on C769: Z-Scores have been calculated inclusive of individual outliers. In general, laboratory batches are rejected if Z-Score > 2.5.
Note on C787: Z-Scores have been calculated inclusive of individual outliers. In general, laboratory batches are rejected if Z-Score > 2.5.
Note on C805: Z-Scores have been calculated inclusive of individual outliers. In general, laboratory batches are rejected if Z-Score > 2.5.
Note on C823: Z-Scores have been calculated inclusive of individual outliers. In general, laboratory batches are rejected if Z-Score > 2.5.
Note on C841: Z-Scores have been calculated inclusive of individual outliers. In general, laboratory batches are rejected if Z-Score > 2.5.
Note on C860: Z-Scores have been calculated inclusive of individual outliers. In general, laboratory batches are rejected if Z-Score > 2.5.
Note on C878: Z-Scores have been calculated inclusive of individual outliers. In general, laboratory batches are rejected if Z-Score > 2.5.
Note on C896: Z-Scores have been calculated inclusive of individual outliers. In general, laboratory batches are rejected if Z-Score > 2.5.
Note on C914: Z-Scores have been calculated inclusive of individual outliers. In general, laboratory batches are rejected if Z-Score > 2.5.
Note on C932: Z-Scores have been calculated inclusive of individual outliers. In general, laboratory batches are rejected if Z-Score > 2.5.
Note on C950: Z-Scores have been calculated inclusive of individual outliers. In general, laboratory batches are rejected if Z-Score > 2.5.
Note on C969: Z-Scores have been calculated inclusive of individual outliers. In general, laboratory batches are rejected if Z-Score > 2.5.
Note on C988: Z-Scores have been calculated inclusive of individual outliers. In general, laboratory batches are rejected if Z-Score > 2.5.
Note on C1006: Z-Scores have been calculated inclusive of individual outliers. In general, laboratory batches are rejected if Z-Score > 2.5.
Note on C1024: Z-Scores have been calculated inclusive of individual outliers. In general, laboratory batches are rejected if Z-Score > 2.5.
Note on C1042: Z-Scores have been calculated inclusive of individual outliers. In general, laboratory batches are rejected if Z-Score > 2.5.
Note on C1060: Z-Scores have been calculated inclusive of individual outliers. In general, laboratory batches are rejected if Z-Score > 2.5.
Note on C1079: Z-Scores have been calculated inclusive of individual outliers. In general, laboratory batches are rejected if Z-Score > 2.5.
Note on C1097: Z-Scores have been calculated inclusive of individual outliers. In general, laboratory batches are rejected if Z-Score > 2.5.
Note on C1115: Z-Scores have been calculated inclusive of individual outliers. In general, laboratory batches are rejected if Z-Score > 2.5.
Note on C1134: Z-Scores have been calculated inclusive of individual outliers. In general, laboratory batches are rejected if Z-Score > 2.5.
Note on C1152: Z-Scores have been calculated inclusive of individual outliers. In general, laboratory batches are rejected if Z-Score > 2.5.
Note on C1170: Z-Scores have been calculated inclusive of individual outliers. In general, laboratory batches are rejected if Z-Score > 2.5.

## Fusion XRF
| Analytical results for Al2O3 in OREAS 243 (Indicative Value 12.18 wt.%) |  |  | Indicative
Al2O3 | Round | Replicate | BV Geo | 1
| No | No | Perth | wt.%
|  |  | BF*XRF | 2
2
| 1 | 1 | 12.18 | 1
| 1 | 2 | 12.18 | 5
| Mean |  | 12.18 | 16
| Median |  | 12.18 | 12.18
| Std Dev. |  | 0 | 11
| Rel.Std.Dev. |  | 0%
| PDM3 |  | 0%
| Z-Score (Absolute) |  | NA
| Analytical results for As in OREAS 243 (Indicative Value 90 ppm) |  |  | Indicative
As | Round | Replicate | BV Geo | 1
| No | No | Perth | ppm
|  |  | BF*XRF | 0
0
| 1 | 1 | 90 | 1
| 1 | 2 | 90 | 6
| Mean |  | 90 | 16
| Median |  | 90 | 90
| Std Dev. |  | 0 | 12
| Rel.Std.Dev. |  | 0%
| PDM3 |  | -1.11e-14%
| Z-Score (Absolute) |  | NA
| Analytical results for BaO in OREAS 243 (Indicative Value 305 ppm) |  |  | Indicative
BaO | Round | Replicate | BV Geo | 1
| No | No | Perth | ppm
|  |  | BF*XRF | 0
0
| 1 | 1 | 300 | 1
| 1 | 2 | 310 | 7
| Mean |  | 305 | 16
| Median |  | 305 | 305
| Std Dev. |  | 7.0711 | 13
| Rel.Std.Dev. |  | 2.318%
| PDM3 |  | 0%
| Z-Score (Absolute) |  | NA
| Analytical results for CaO in OREAS 243 (Indicative Value 8.02 wt.%) |  |  | Indicative
CaO | Round | Replicate | BV Geo | 1
| No | No | Perth | wt.%
|  |  | BF*XRF | 2
2
| 1 | 1 | 8.01 | 1
| 1 | 2 | 8.02 | 8
| Mean |  | 8.015 | 16
| Median |  | 8.015 | 8.015
| Std Dev. |  | 0.0070711 | 14
| Rel.Std.Dev. |  | 0.08822%
| PDM3 |  | 0%
| Z-Score (Absolute) |  | NA
| Analytical results for Cl in OREAS 243 (Indicative Value 2420 ppm) |  |  | Indicative
Cl | Round | Replicate | BV Geo | 1
| No | No | Perth | ppm
|  |  | BF*XRF | 0
0
| 1 | 1 | 2410 | 1
| 1 | 2 | 2430 | 9
| Mean |  | 2420 | 16
| Median |  | 2420 | 2420
| Std Dev. |  | 14.1421 | 15
| Rel.Std.Dev. |  | 0.5844%
| PDM3 |  | 0%
| Z-Score (Absolute) |  | NA
| Analytical results for Co in OREAS 243 (Indicative Value 50 ppm) |  |  | Indicative
Co | Round | Replicate | BV Geo | 1
| No | No | Perth | ppm
|  |  | BF*XRF | 0
0
| 1 | 1 | 50 | 1
| 1 | 2 | 50 | 10
| Mean |  | 50 | 16
| Median |  | 50 | 50
| Std Dev. |  | 0 | 16
| Rel.Std.Dev. |  | 0%
| PDM3 |  | 0%
| Z-Score (Absolute) |  | NA
| Analytical results for Cr2O3 in OREAS 243 (Indicative Value 130 ppm) |  |  | Indicative
Cr2O3 | Round | Replicate | BV Geo | 1
| No | No | Perth | ppm
|  |  | BF*XRF | 0
0
| 1 | 1 | 130 | 1
| 1 | 2 | 130 | 11
| Mean |  | 130 | 16
| Median |  | 130 | 130
| Std Dev. |  | 0 | 17
| Rel.Std.Dev. |  | 0%
| PDM3 |  | 0%
| Z-Score (Absolute) |  | NA
| Analytical results for Cu in OREAS 243 (Indicative Value 185 ppm) |  |  | Indicative
Cu | Round | Replicate | BV Geo | 1
| No | No | Perth | ppm
|  |  | BF*XRF | 0
0
| 1 | 1 | 180 | 1
| 1 | 2 | 190 | 12
| Mean |  | 185 | 16
| Median |  | 185 | 185
| Std Dev. |  | 7.0711 | 18
| Rel.Std.Dev. |  | 3.822%
| PDM3 |  | -1.11e-14%
| Z-Score (Absolute) |  | NA
| Analytical results for Fe2O3 in OREAS 243 (Indicative Value 11.11 wt.%) |  |  | Indicative
Fe2O3 | Round | Replicate | BV Geo | 1
| No | No | Perth | wt.%
|  |  | BF*XRF | 2
2
| 1 | 1 | 11.08 | 1
| 1 | 2 | 11.13 | 5
| Mean |  | 11.105 | 16
| Median |  | 11.105 | 11.105
| Std Dev. |  | 0.035355 | 11
| Rel.Std.Dev. |  | 0.3184%
| PDM3 |  | 0%
| Z-Score (Absolute) |  | NA
| Analytical results for K2O in OREAS 243 (Indicative Value 0.757 wt.%) |  |  | Indicative
K2O | Round | Replicate | BV Geo | 1
| No | No | Perth | wt.%
|  |  | BF*XRF | 3
3
| 1 | 1 | 0.757 | 1
| 1 | 2 | 0.756 | 6
| Mean |  | 0.7565 | 16
| Median |  | 0.7565 | 0.7565
| Std Dev. |  | 0.00070711 | 12
| Rel.Std.Dev. |  | 0.09347%
| PDM3 |  | 0%
| Z-Score (Absolute) |  | NA
| Analytical results for MgO in OREAS 243 (Indicative Value 5.4 wt.%) |  |  | Indicative
MgO | Round | Replicate | BV Geo | 1
| No | No | Perth | wt.%
|  |  | BF*XRF | 2
2
| 1 | 1 | 5.4 | 1
| 1 | 2 | 5.4 | 7
| Mean |  | 5.4 | 16
| Median |  | 5.4 | 5.4
| Std Dev. |  | 0 | 13
| Rel.Std.Dev. |  | 0%
| PDM3 |  | 0%
| Z-Score (Absolute) |  | NA
| Analytical results for MnO in OREAS 243 (Indicative Value 0.167 wt.%) |  |  | Indicative
MnO | Round | Replicate | BV Geo | 1
| No | No | Perth | wt.%
|  |  | BF*XRF | 3
3
| 1 | 1 | 0.166 | 1
| 1 | 2 | 0.168 | 8
| Mean |  | 0.167 | 16
| Median |  | 0.167 | 0.167
| Std Dev. |  | 0.0014142 | 14
| Rel.Std.Dev. |  | 0.8468%
| PDM3 |  | 0%
| Z-Score (Absolute) |  | NA
| Analytical results for Na2O in OREAS 243 (Indicative Value 2.66 wt.%) |  |  | Indicative
Na2O | Round | Replicate | BV Geo | 1
| No | No | Perth | wt.%
|  |  | BF*XRF | 2
2
| 1 | 1 | 2.66 | 1
| 1 | 2 | 2.66 | 9
| Mean |  | 2.66 | 16
| Median |  | 2.66 | 2.66
| Std Dev. |  | 0 | 15
| Rel.Std.Dev. |  | 0%
| PDM3 |  | 0%
| Z-Score (Absolute) |  | NA
| Analytical results for Ni in OREAS 243 (Indicative Value 75 ppm) |  |  | Indicative
Ni | Round | Replicate | BV Geo | 1
| No | No | Perth | ppm
|  |  | BF*XRF | 0
0
| 1 | 1 | 70 | 1
| 1 | 2 | 80 | 10
| Mean |  | 75 | 16
| Median |  | 75 | 75
| Std Dev. |  | 7.0711 | 16
| Rel.Std.Dev. |  | 9.428%
| PDM3 |  | 0%
| Z-Score (Absolute) |  | NA
| Analytical results for P2O5 in OREAS 243 (Indicative Value 0.107 wt.%) |  |  | Indicative
P2O5 | Round | Replicate | BV Geo | 1
| No | No | Perth | wt.%
|  |  | BF*XRF | 3
3
| 1 | 1 | 0.107 | 1
| 1 | 2 | 0.106 | 11
| Mean |  | 0.1065 | 16
| Median |  | 0.1065 | 0.1065
| Std Dev. |  | 0.00070711 | 17
| Rel.Std.Dev. |  | 0.664%
| PDM3 |  | 0%
| Z-Score (Absolute) |  | NA
| Analytical results for Pb in OREAS 243 (Indicative Value 45 ppm) |  |  | Indicative
Pb | Round | Replicate | BV Geo | 1
| No | No | Perth | ppm
|  |  | BF*XRF | 1
1
| 1 | 1 | 40 | 1
| 1 | 2 | 50 | 12
| Mean |  | 45 | 16
| Median |  | 45 | 45
| Std Dev. |  | 7.0711 | 18
| Rel.Std.Dev. |  | 15.71%
| PDM3 |  | 0%
| Z-Score (Absolute) |  | NA
| Analytical results for S in OREAS 243 (Indicative Value 0.509 wt.%) |  |  | Indicative
S | Round | Replicate | BV Geo | 1
| No | No | Perth | wt.%
|  |  | BF*XRF | 3
3
| 1 | 1 | 0.5086 | 1
| 1 | 2 | 0.5086 | 16
| Mean |  | 0.5086 | 16
| Median |  | 0.5086 | 0.50857
| Std Dev. |  | 0 | 11
| Rel.Std.Dev. |  | 0%
| PDM3 |  | 0.005604%
| Z-Score (Absolute) |  | NA
| Analytical results for SiO2 in OREAS 243 (Indicative Value 55.07 wt.%) |  |  | Indicative
SiO2 | Round | Replicate | BV Geo | 1
| No | No | Perth | wt.%
|  |  | BF*XRF | 2
2
| 1 | 1 | 55.09 | 1
| 1 | 2 | 55.04 | 6
| Mean |  | 55.065 | 16
| Median |  | 55.065 | 55.065
| Std Dev. |  | 0.035355 | 12
| Rel.Std.Dev. |  | 0.06421%
| PDM3 |  | 0%
| Z-Score (Absolute) |  | NA
| Analytical results for Sn in OREAS 243 (Indicative Value 7.5 ppm) |  |  | Indicative
Sn | Round | Replicate | BV Geo | 1
| No | No | Perth | ppm
|  |  | BF*XRF | 2
2
| 1 | 1 | 10 | 1
| 1 | 2 | < 10 | 7
| Mean |  | 10 | 16
| Median |  | 10 | 7.5
| Std Dev. |  |  | 13
Rel.Std.Dev.
| PDM3 |  | 33.33%
| Z-Score (Absolute) |  | NA
| Analytical results for Sr in OREAS 243 (Indicative Value 127 ppm) |  |  | Indicative
Sr | Round | Replicate | BV Geo | 1
| No | No | Perth | ppm
|  |  | BF*XRF | 0
0
| 1 | 1 | 80 | 1
| 1 | 2 | 170 | 8
| Mean |  | 125 | 16
| Median |  | 125 | 126.8392
| Std Dev. |  | 63.6396 | 14
| Rel.Std.Dev. |  | 50.91%
| PDM3 |  | -1.45%
| Z-Score (Absolute) |  | NA
| Analytical results for TiO2 in OREAS 243 (Indicative Value 1.04 wt.%) |  |  | Indicative
TiO2 | Round | Replicate | BV Geo | 1
| No | No | Perth | wt.%
|  |  | BF*XRF | 2
2
| 1 | 1 | 1.038 | 1
| 1 | 2 | 1.044 | 9
| Mean |  | 1.041 | 16
| Median |  | 1.041 | 1.041
| Std Dev. |  | 0.0042426 | 15
| Rel.Std.Dev. |  | 0.4076%
| PDM3 |  | 0%
| Z-Score (Absolute) |  | NA
| Analytical results for V2O5 in OREAS 243 (Indicative Value 505 ppm) |  |  | Indicative
V2O5 | Round | Replicate | BV Geo | 1
| No | No | Perth | ppm
|  |  | BF*XRF | 0
0
| 1 | 1 | 500 | 1
| 1 | 2 | 510 | 10
| Mean |  | 505 | 16
| Median |  | 505 | 505
| Std Dev. |  | 7.0711 | 16
| Rel.Std.Dev. |  | 1.4%
| PDM3 |  | 0%
| Z-Score (Absolute) |  | NA
| Analytical results for Zn in OREAS 243 (Indicative Value 170 ppm) |  |  | Indicative
Zn | Round | Replicate | BV Geo | 1
| No | No | Perth | ppm
|  |  | BF*XRF | 0
0
| 1 | 1 | 160 | 1
| 1 | 2 | 180 | 11
| Mean |  | 170 | 16
| Median |  | 170 | 170
| Std Dev. |  | 14.1421 | 17
| Rel.Std.Dev. |  | 8.319%
| PDM3 |  | 0%
| Z-Score (Absolute) |  | NA
| Analytical results for Zr in OREAS 243 (Indicative Value 78 ppm) |  |  | Indicative
Zr | Round | Replicate | BV Geo | 1
| No | No | Perth | ppm
|  |  | BF*XRF | 0
0
| 1 | 1 | 74 | 1
| 1 | 2 | 81 | 12
| Mean |  | 77.5 | 16
| Median |  | 77.5 | 77.7338
| Std Dev. |  | 4.9497 | 18
| Rel.Std.Dev. |  | 6.387%
| PDM3 |  | -0.3008%
| Z-Score (Absolute) |  | NA
Note on C13: Z-Scores have been calculated inclusive of individual outliers. In general, laboratory batches are rejected if Z-Score > 2.5.
Note on C27: Z-Scores have been calculated inclusive of individual outliers. In general, laboratory batches are rejected if Z-Score > 2.5.
Note on C41: Z-Scores have been calculated inclusive of individual outliers. In general, laboratory batches are rejected if Z-Score > 2.5.
Note on C55: Z-Scores have been calculated inclusive of individual outliers. In general, laboratory batches are rejected if Z-Score > 2.5.
Note on C69: Z-Scores have been calculated inclusive of individual outliers. In general, laboratory batches are rejected if Z-Score > 2.5.
Note on C83: Z-Scores have been calculated inclusive of individual outliers. In general, laboratory batches are rejected if Z-Score > 2.5.
Note on C97: Z-Scores have been calculated inclusive of individual outliers. In general, laboratory batches are rejected if Z-Score > 2.5.
Note on C111: Z-Scores have been calculated inclusive of individual outliers. In general, laboratory batches are rejected if Z-Score > 2.5.
Note on C125: Z-Scores have been calculated inclusive of individual outliers. In general, laboratory batches are rejected if Z-Score > 2.5.
Note on C139: Z-Scores have been calculated inclusive of individual outliers. In general, laboratory batches are rejected if Z-Score > 2.5.
Note on C153: Z-Scores have been calculated inclusive of individual outliers. In general, laboratory batches are rejected if Z-Score > 2.5.
Note on C167: Z-Scores have been calculated inclusive of individual outliers. In general, laboratory batches are rejected if Z-Score > 2.5.
Note on C181: Z-Scores have been calculated inclusive of individual outliers. In general, laboratory batches are rejected if Z-Score > 2.5.
Note on C195: Z-Scores have been calculated inclusive of individual outliers. In general, laboratory batches are rejected if Z-Score > 2.5.
Note on C209: Z-Scores have been calculated inclusive of individual outliers. In general, laboratory batches are rejected if Z-Score > 2.5.
Note on C223: Z-Scores have been calculated inclusive of individual outliers. In general, laboratory batches are rejected if Z-Score > 2.5.
Note on C237: Z-Scores have been calculated inclusive of individual outliers. In general, laboratory batches are rejected if Z-Score > 2.5.
Note on C251: Z-Scores have been calculated inclusive of individual outliers. In general, laboratory batches are rejected if Z-Score > 2.5.
Note on C265: Z-Scores have been calculated inclusive of individual outliers. In general, laboratory batches are rejected if Z-Score > 2.5.
Note on C279: Z-Scores have been calculated inclusive of individual outliers. In general, laboratory batches are rejected if Z-Score > 2.5.
Note on C293: Z-Scores have been calculated inclusive of individual outliers. In general, laboratory batches are rejected if Z-Score > 2.5.
Note on C307: Z-Scores have been calculated inclusive of individual outliers. In general, laboratory batches are rejected if Z-Score > 2.5.
Note on C321: Z-Scores have been calculated inclusive of individual outliers. In general, laboratory batches are rejected if Z-Score > 2.5.
Note on C335: Z-Scores have been calculated inclusive of individual outliers. In general, laboratory batches are rejected if Z-Score > 2.5.

## Thermograv
| Analytical results for LOI1000 in OREAS 243 (Indicative Value 3.22 wt.%) |  |  | Indicative
LOI1000 | Round | Replicate | BV Geo | 1
| No | No | Perth | wt.%
|  |  | LOI*TGA | 2
2
| 1 | 1 | 3.2 | 1
| 1 | 2 | 3.23 | 14
| Mean |  | 3.215 | 16
| Median |  | 3.215 | 3.215
| Std Dev. |  | 0.021213 | 20
| Rel.Std.Dev. |  | 0.6598%
| PDM3 |  | 2.22e-14%
| Z-Score (Absolute) |  | NA
Note on C13: Z-Scores have been calculated inclusive of individual outliers. In general, laboratory batches are rejected if Z-Score > 2.5.

## IRC
| Analytical results for C in OREAS 243 (Indicative Value 0.215 wt.%) |  |  | Indicative
C | Round | Replicate | BV Geo | 1
| No | No | Perth | wt.%
|  |  | IRC | 3
3
| 1 | 1 | 0.22 | 1
| 1 | 2 | 0.21 | 16
| Mean |  | 0.215 | 16
| Median |  | 0.215 | 0.215
| Std Dev. |  | 0.0070711 | 22
| Rel.Std.Dev. |  | 3.289%
| PDM3 |  | 0%
| Z-Score (Absolute) |  | NA
| Analytical results for S in OREAS 243 (Indicative Value 0.475 wt.%) |  |  | Indicative
S | Round | Replicate | BV Geo | 1
| No | No | Perth | wt.%
|  |  | IRC | 3
3
| 1 | 1 | 0.48 | 1
| 1 | 2 | 0.47 | 16
| Mean |  | 0.475 | 16
| Median |  | 0.475 | 0.475
| Std Dev. |  | 0.0070711 | 22
| Rel.Std.Dev. |  | 1.489%
| PDM3 |  | 0%
| Z-Score (Absolute) |  | NA
Note on C13: Z-Scores have been calculated inclusive of individual outliers. In general, laboratory batches are rejected if Z-Score > 2.5.
Note on C27: Z-Scores have been calculated inclusive of individual outliers. In general, laboratory batches are rejected if Z-Score > 2.5.

## Laser Ablation
| Analytical results for Ag in OREAS 243 (Indicative Value 3.05 ppm) |  |  | Indicative
Ag | Round | Replicate | BV Geo | 1
| No | No | Perth | ppm
|  |  | ABL*MS | 2
2
| 1 | 1 | 3 | 1
| 1 | 2 | 3.1 | 18
| Mean |  | 3.05 | 16
| Median |  | 3.05 | 3.05
| Std Dev. |  | 0.070711 | 24
| Rel.Std.Dev. |  | 2.318%
| PDM3 |  | 0%
| Z-Score (Absolute) |  | NA
| Analytical results for As in OREAS 243 (Indicative Value 86 ppm) |  |  | Indicative
As | Round | Replicate | BV Geo | 1
| No | No | Perth | ppm
|  |  | ABL*MS | 0
0
| 1 | 1 | 85.6 | 1
| 1 | 2 | 85.4 | 6
| Mean |  | 85.5 | 16
| Median |  | 85.5 | 85.5
| Std Dev. |  | 0.14142 | 25
| Rel.Std.Dev. |  | 0.1654%
| PDM3 |  | 0%
| Z-Score (Absolute) |  | NA
| Analytical results for Ba in OREAS 243 (Indicative Value 263 ppm) |  |  | Indicative
Ba | Round | Replicate | BV Geo | 1
| No | No | Perth | ppm
|  |  | ABL*MS | 0
0
| 1 | 1 | 262 | 1
| 1 | 2 | 264 | 20
| Mean |  | 263 | 16
| Median |  | 263 | 263
| Std Dev. |  | 1.4142 | 26
| Rel.Std.Dev. |  | 0.5377%
| PDM3 |  | 0%
| Z-Score (Absolute) |  | NA
| Analytical results for Be in OREAS 243 (Indicative Value 0.7 ppm) |  |  | Indicative
Be | Round | Replicate | BV Geo | 1
| No | No | Perth | ppm
|  |  | ABL*MS | 2
2
| 1 | 1 | 0.8 | 1
| 1 | 2 | 0.6 | 21
| Mean |  | 0.7 | 16
| Median |  | 0.7 | 0.7
| Std Dev. |  | 0.14142 | 27
| Rel.Std.Dev. |  | 20.2%
| PDM3 |  | 0%
| Z-Score (Absolute) |  | NA
| Analytical results for Bi in OREAS 243 (Indicative Value 0.08 ppm) |  |  | Indicative
Bi | Round | Replicate | BV Geo | 1
| No | No | Perth | ppm
|  |  | ABL*MS | 3
3
| 1 | 1 | 0.08 | 1
| 1 | 2 | 0.08 | 22
| Mean |  | 0.08 | 16
| Median |  | 0.08 | 0.08
| Std Dev. |  | 0 | 28
| Rel.Std.Dev. |  | 0%
| PDM3 |  | 0%
| Z-Score (Absolute) |  | NA
| Analytical results for Cd in OREAS 243 (Indicative Value 0.8 ppm) |  |  | Indicative
Cd | Round | Replicate | BV Geo | 1
| No | No | Perth | ppm
|  |  | ABL*MS | 2
2
| 1 | 1 | 0.9 | 1
| 1 | 2 | 0.7 | 23
| Mean |  | 0.8 | 16
| Median |  | 0.8 | 0.8
| Std Dev. |  | 0.14142 | 29
| Rel.Std.Dev. |  | 17.68%
| PDM3 |  | 0%
| Z-Score (Absolute) |  | NA
| Analytical results for Ce in OREAS 243 (Indicative Value 14.9 ppm) |  |  | Indicative
Ce | Round | Replicate | BV Geo | 1
| No | No | Perth | ppm
|  |  | ABL*MS | 1
1
| 1 | 1 | 14.9 | 1
| 1 | 2 | 14.8 | 24
| Mean |  | 14.85 | 16
| Median |  | 14.85 | 14.85
| Std Dev. |  | 0.070711 | 30
| Rel.Std.Dev. |  | 0.4762%
| PDM3 |  | 2.22e-14%
| Z-Score (Absolute) |  | NA
| Analytical results for Co in OREAS 243 (Indicative Value 41.8 ppm) |  |  | Indicative
Co | Round | Replicate | BV Geo | 1
| No | No | Perth | ppm
|  |  | ABL*MS | 1
1
| 1 | 1 | 41.9 | 1
| 1 | 2 | 41.7 | 10
| Mean |  | 41.8 | 16
| Median |  | 41.8 | 41.8
| Std Dev. |  | 0.14142 | 31
| Rel.Std.Dev. |  | 0.3383%
| PDM3 |  | 0%
| Z-Score (Absolute) |  | NA
| Analytical results for Cr in OREAS 243 (Indicative Value 98 ppm) |  |  | Indicative
Cr | Round | Replicate | BV Geo | 1
| No | No | Perth | ppm
|  |  | ABL*MS | 0
0
| 1 | 1 | 97 | 1
| 1 | 2 | 98 | 26
| Mean |  | 97.5 | 16
| Median |  | 97.5 | 97.5
| Std Dev. |  | 0.70711 | 32
| Rel.Std.Dev. |  | 0.7252%
| PDM3 |  | 0%
| Z-Score (Absolute) |  | NA
| Analytical results for Cs in OREAS 243 (Indicative Value 1.26 ppm) |  |  | Indicative
Cs | Round | Replicate | BV Geo | 1
| No | No | Perth | ppm
|  |  | ABL*MS | 2
2
| 1 | 1 | 1.27 | 1
| 1 | 2 | 1.24 | 27
| Mean |  | 1.255 | 16
| Median |  | 1.255 | 1.255
| Std Dev. |  | 0.021213 | 33
| Rel.Std.Dev. |  | 1.69%
| PDM3 |  | 0%
| Z-Score (Absolute) |  | NA
| Analytical results for Cu in OREAS 243 (Indicative Value 171 ppm) |  |  | Indicative
Cu | Round | Replicate | BV Geo | 1
| No | No | Perth | ppm
|  |  | ABL*MS | 0
0
| 1 | 1 | 170 | 1
| 1 | 2 | 172 | 12
| Mean |  | 171 | 16
| Median |  | 171 | 171
| Std Dev. |  | 1.4142 | 34
| Rel.Std.Dev. |  | 0.827%
| PDM3 |  | 0%
| Z-Score (Absolute) |  | NA
| Analytical results for Dy in OREAS 243 (Indicative Value 3.92 ppm) |  |  | Indicative
Dy | Round | Replicate | BV Geo | 1
| No | No | Perth | ppm
|  |  | ABL*MS | 2
2
| 1 | 1 | 3.93 | 1
| 1 | 2 | 3.9 | 29
| Mean |  | 3.915 | 16
| Median |  | 3.915 | 3.915
| Std Dev. |  | 0.021213 | 35
| Rel.Std.Dev. |  | 0.5418%
| PDM3 |  | 0%
| Z-Score (Absolute) |  | NA
| Analytical results for Er in OREAS 243 (Indicative Value 2.57 ppm) |  |  | Indicative
Er | Round | Replicate | BV Geo | 1
| No | No | Perth | ppm
|  |  | ABL*MS | 2
2
| 1 | 1 | 2.61 | 1
| 1 | 2 | 2.52 | 30
| Mean |  | 2.565 | 16
| Median |  | 2.565 | 2.565
| Std Dev. |  | 0.06364 | 36
| Rel.Std.Dev. |  | 2.481%
| PDM3 |  | 0%
| Z-Score (Absolute) |  | NA
| Analytical results for Eu in OREAS 243 (Indicative Value 0.91 ppm) |  |  | Indicative
Eu | Round | Replicate | BV Geo | 1
| No | No | Perth | ppm
|  |  | ABL*MS | 2
2
| 1 | 1 | 0.91 | 1
| 1 | 2 | 0.9 | 31
| Mean |  | 0.905 | 16
| Median |  | 0.905 | 0.905
| Std Dev. |  | 0.0070711 | 37
| Rel.Std.Dev. |  | 0.7813%
| PDM3 |  | 0%
| Z-Score (Absolute) |  | NA
| Analytical results for Ga in OREAS 243 (Indicative Value 15.2 ppm) |  |  | Indicative
Ga | Round | Replicate | BV Geo | 1
| No | No | Perth | ppm
|  |  | ABL*MS | 1
1
| 1 | 1 | 15.3 | 1
| 1 | 2 | 15.1 | 32
| Mean |  | 15.2 | 16
| Median |  | 15.2 | 15.2
| Std Dev. |  | 0.14142 | 38
| Rel.Std.Dev. |  | 0.9304%
| PDM3 |  | 0%
| Z-Score (Absolute) |  | NA
| Analytical results for Gd in OREAS 243 (Indicative Value 3.4 ppm) |  |  | Indicative
Gd | Round | Replicate | BV Geo | 1
| No | No | Perth | ppm
|  |  | ABL*MS | 2
2
| 1 | 1 | 3.34 | 1
| 1 | 2 | 3.45 | 33
| Mean |  | 3.395 | 16
| Median |  | 3.395 | 3.395
| Std Dev. |  | 0.077782 | 39
| Rel.Std.Dev. |  | 2.291%
| PDM3 |  | 0%
| Z-Score (Absolute) |  | NA
| Analytical results for Ge in OREAS 243 (Indicative Value 1.4 ppm) |  |  | Indicative
Ge | Round | Replicate | BV Geo | 1
| No | No | Perth | ppm
|  |  | ABL*MS | 2
2
| 1 | 1 | 1.4 | 1
| 1 | 2 | 1.4 | 1
| Mean |  | 1.4 | 16
| Median |  | 1.4 | 1.4
| Std Dev. |  | 0 | 40
| Rel.Std.Dev. |  | 0%
| PDM3 |  | 0%
| Z-Score (Absolute) |  | NA
| Analytical results for Hf in OREAS 243 (Indicative Value 2.36 ppm) |  |  | Indicative
Hf | Round | Replicate | BV Geo | 1
| No | No | Perth | ppm
|  |  | ABL*MS | 2
2
| 1 | 1 | 2.4 | 1
| 1 | 2 | 2.32 | 18
| Mean |  | 2.36 | 16
| Median |  | 2.36 | 2.36
| Std Dev. |  | 0.056569 | 24
| Rel.Std.Dev. |  | 2.397%
| PDM3 |  | 0%
| Z-Score (Absolute) |  | NA
| Analytical results for Ho in OREAS 243 (Indicative Value 0.88 ppm) |  |  | Indicative
Ho | Round | Replicate | BV Geo | 1
| No | No | Perth | ppm
|  |  | ABL*MS | 2
2
| 1 | 1 | 0.86 | 1
| 1 | 2 | 0.9 | 19
| Mean |  | 0.88 | 16
| Median |  | 0.88 | 0.88
| Std Dev. |  | 0.028284 | 25
| Rel.Std.Dev. |  | 3.214%
| PDM3 |  | 0%
| Z-Score (Absolute) |  | NA
| Analytical results for In in OREAS 243 (Indicative Value 0.05 ppm) |  |  | Indicative
In | Round | Replicate | BV Geo | 1
| No | No | Perth | ppm
|  |  | ABL*MS | 3
3
| 1 | 1 | 0.05 | 1
| 1 | 2 | 0.05 | 20
| Mean |  | 0.05 | 16
| Median |  | 0.05 | 0.05
| Std Dev. |  | 0 | 26
| Rel.Std.Dev. |  | 0%
| PDM3 |  | 0%
| Z-Score (Absolute) |  | NA
| Analytical results for La in OREAS 243 (Indicative Value 6.75 ppm) |  |  | Indicative
La | Round | Replicate | BV Geo | 1
| No | No | Perth | ppm
|  |  | ABL*MS | 2
2
| 1 | 1 | 6.8 | 1
| 1 | 2 | 6.69 | 21
| Mean |  | 6.745 | 16
| Median |  | 6.745 | 6.745
| Std Dev. |  | 0.077782 | 27
| Rel.Std.Dev. |  | 1.153%
| PDM3 |  | 0%
| Z-Score (Absolute) |  | NA
| Analytical results for Lu in OREAS 243 (Indicative Value 0.37 ppm) |  |  | Indicative
Lu | Round | Replicate | BV Geo | 1
| No | No | Perth | ppm
|  |  | ABL*MS | 2
2
| 1 | 1 | 0.37 | 1
| 1 | 2 | 0.37 | 22
| Mean |  | 0.37 | 16
| Median |  | 0.37 | 0.37
| Std Dev. |  | 0 | 28
| Rel.Std.Dev. |  | 0%
| PDM3 |  | 0%
| Z-Score (Absolute) |  | NA
| Analytical results for Mn in OREAS 243 (Indicative Value 0.132 wt.%) |  |  | Indicative
Mn | Round | Replicate | BV Geo | 1
| No | No | Perth | wt.%
|  |  | ABL*MS | 3
3
| 1 | 1 | 0.131 | 1
| 1 | 2 | 0.133 | 23
| Mean |  | 0.132 | 16
| Median |  | 0.132 | 0.132
| Std Dev. |  | 0.0014142 | 29
| Rel.Std.Dev. |  | 1.071%
| PDM3 |  | 0%
| Z-Score (Absolute) |  | NA
| Analytical results for Mo in OREAS 243 (Indicative Value 2 ppm) |  |  | Indicative
Mo | Round | Replicate | BV Geo | 1
| No | No | Perth | ppm
|  |  | ABL*MS | 2
2
| 1 | 1 | 2 | 1
| 1 | 2 | 2 | 24
| Mean |  | 2 | 16
| Median |  | 2 | 2
| Std Dev. |  | 0 | 30
| Rel.Std.Dev. |  | 0%
| PDM3 |  | 0%
| Z-Score (Absolute) |  | NA
| Analytical results for Nb in OREAS 243 (Indicative Value 3.89 ppm) |  |  | Indicative
Nb | Round | Replicate | BV Geo | 1
| No | No | Perth | ppm
|  |  | ABL*MS | 2
2
| 1 | 1 | 3.82 | 1
| 1 | 2 | 3.95 | 25
| Mean |  | 3.885 | 16
| Median |  | 3.885 | 3.885
| Std Dev. |  | 0.091924 | 31
| Rel.Std.Dev. |  | 2.366%
| PDM3 |  | 0%
| Z-Score (Absolute) |  | NA
| Analytical results for Nd in OREAS 243 (Indicative Value 9.96 ppm) |  |  | Indicative
Nd | Round | Replicate | BV Geo | 1
| No | No | Perth | ppm
|  |  | ABL*MS | 2
2
| 1 | 1 | 9.92 | 1
| 1 | 2 | 9.99 | 26
| Mean |  | 9.955 | 16
| Median |  | 9.955 | 9.955
| Std Dev. |  | 0.049497 | 32
| Rel.Std.Dev. |  | 0.4972%
| PDM3 |  | 0%
| Z-Score (Absolute) |  | NA
| Analytical results for Ni in OREAS 243 (Indicative Value 70 ppm) |  |  | Indicative
Ni | Round | Replicate | BV Geo | 1
| No | No | Perth | ppm
|  |  | ABL*MS | 0
0
| 1 | 1 | 70 | 1
| 1 | 2 | 70 | 10
| Mean |  | 70 | 16
| Median |  | 70 | 70
| Std Dev. |  | 0 | 33
| Rel.Std.Dev. |  | 0%
| PDM3 |  | 0%
| Z-Score (Absolute) |  | NA
| Analytical results for Pb in OREAS 243 (Indicative Value 39.5 ppm) |  |  | Indicative
Pb | Round | Replicate | BV Geo | 1
| No | No | Perth | ppm
|  |  | ABL*MS | 1
1
| 1 | 1 | 39 | 1
| 1 | 2 | 40 | 12
| Mean |  | 39.5 | 16
| Median |  | 39.5 | 39.5
| Std Dev. |  | 0.70711 | 34
| Rel.Std.Dev. |  | 1.79%
| PDM3 |  | 0%
| Z-Score (Absolute) |  | NA
| Analytical results for Pr in OREAS 243 (Indicative Value 2.12 ppm) |  |  | Indicative
Pr | Round | Replicate | BV Geo | 1
| No | No | Perth | ppm
|  |  | ABL*MS | 2
2
| 1 | 1 | 2.12 | 1
| 1 | 2 | 2.12 | 29
| Mean |  | 2.12 | 16
| Median |  | 2.12 | 2.12
| Std Dev. |  | 0 | 35
| Rel.Std.Dev. |  | 0%
| PDM3 |  | 0%
| Z-Score (Absolute) |  | NA
| Analytical results for Rb in OREAS 243 (Indicative Value 17.9 ppm) |  |  | Indicative
Rb | Round | Replicate | BV Geo | 1
| No | No | Perth | ppm
|  |  | ABL*MS | 1
1
| 1 | 1 | 17.9 | 1
| 1 | 2 | 17.9 | 30
| Mean |  | 17.9 | 16
| Median |  | 17.9 | 17.9
| Std Dev. |  | 0 | 36
| Rel.Std.Dev. |  | 0%
| PDM3 |  | 0%
| Z-Score (Absolute) |  | NA
| Analytical results for Re in OREAS 243 (Indicative Value < 0.01 ppm) |  |  | Indicative
Re | Round | Replicate | BV Geo | 1
| No | No | Perth | ppm
|  |  | ABL*MS | 3
3
| 1 | 1 | < 0.01 | 1
| 1 | 2 | < 0.01 | 31
| Mean |  |  | 16
| Median |  |  | < 0.01
| Std Dev. |  |  | 37
Rel.Std.Dev.
PDM3
| Z-Score (Absolute) |  | NA
| Analytical results for Sb in OREAS 243 (Indicative Value 2.25 ppm) |  |  | Indicative
Sb | Round | Replicate | BV Geo | 1
| No | No | Perth | ppm
|  |  | ABL*MS | 2
2
| 1 | 1 | 2.2 | 1
| 1 | 2 | 2.3 | 32
| Mean |  | 2.25 | 16
| Median |  | 2.25 | 2.25
| Std Dev. |  | 0.070711 | 38
| Rel.Std.Dev. |  | 3.143%
| PDM3 |  | 0%
| Z-Score (Absolute) |  | NA
| Analytical results for Sc in OREAS 243 (Indicative Value 36.5 ppm) |  |  | Indicative
Sc | Round | Replicate | BV Geo | 1
| No | No | Perth | ppm
|  |  | ABL*MS | 1
1
| 1 | 1 | 36.5 | 1
| 1 | 2 | 36.4 | 33
| Mean |  | 36.45 | 16
| Median |  | 36.45 | 36.45
| Std Dev. |  | 0.070711 | 39
| Rel.Std.Dev. |  | 0.194%
| PDM3 |  | 0%
| Z-Score (Absolute) |  | NA
| Analytical results for Se in OREAS 243 (Indicative Value < 5 ppm) |  |  | Indicative
Se | Round | Replicate | BV Geo | 1
| No | No | Perth | ppm
|  |  | ABL*MS | 2
2
| 1 | 1 | < 5 | 1
| 1 | 2 | < 5 | 34
| Mean |  |  | 16
| Median |  |  | < 5
| Std Dev. |  |  | 40
Rel.Std.Dev.
PDM3
| Z-Score (Absolute) |  | NA
| Analytical results for Sm in OREAS 243 (Indicative Value 2.78 ppm) |  |  | Indicative
Sm | Round | Replicate | BV Geo | 1
| No | No | Perth | ppm
|  |  | ABL*MS | 2
2
| 1 | 1 | 2.73 | 1
| 1 | 2 | 2.82 | 18
| Mean |  | 2.775 | 16
| Median |  | 2.775 | 2.775
| Std Dev. |  | 0.06364 | 24
| Rel.Std.Dev. |  | 2.293%
| PDM3 |  | 0%
| Z-Score (Absolute) |  | NA
| Analytical results for Sn in OREAS 243 (Indicative Value 1.3 ppm) |  |  | Indicative
Sn | Round | Replicate | BV Geo | 1
| No | No | Perth | ppm
|  |  | ABL*MS | 2
2
| 1 | 1 | 1.2 | 1
| 1 | 2 | 1.4 | 7
| Mean |  | 1.3 | 16
| Median |  | 1.3 | 1.3
| Std Dev. |  | 0.14142 | 25
| Rel.Std.Dev. |  | 10.88%
| PDM3 |  | -2.22e-14%
| Z-Score (Absolute) |  | NA
| Analytical results for Sr in OREAS 243 (Indicative Value 97 ppm) |  |  | Indicative
Sr | Round | Replicate | BV Geo | 1
| No | No | Perth | ppm
|  |  | ABL*MS | 0
0
| 1 | 1 | 96.4 | 1
| 1 | 2 | 97.2 | 8
| Mean |  | 96.8 | 16
| Median |  | 96.8 | 96.8
| Std Dev. |  | 0.56569 | 26
| Rel.Std.Dev. |  | 0.5844%
| PDM3 |  | 2.22e-14%
| Z-Score (Absolute) |  | NA
| Analytical results for Ta in OREAS 243 (Indicative Value 0.3 ppm) |  |  | Indicative
Ta | Round | Replicate | BV Geo | 1
| No | No | Perth | ppm
|  |  | ABL*MS | 2
2
| 1 | 1 | 0.3 | 1
| 1 | 2 | 0.29 | 21
| Mean |  | 0.295 | 16
| Median |  | 0.295 | 0.295
| Std Dev. |  | 0.0070711 | 27
| Rel.Std.Dev. |  | 2.397%
| PDM3 |  | 0%
| Z-Score (Absolute) |  | NA
| Analytical results for Tb in OREAS 243 (Indicative Value 0.6 ppm) |  |  | Indicative
Tb | Round | Replicate | BV Geo | 1
| No | No | Perth | ppm
|  |  | ABL*MS | 2
2
| 1 | 1 | 0.6 | 1
| 1 | 2 | 0.6 | 22
| Mean |  | 0.6 | 16
| Median |  | 0.6 | 0.6
| Std Dev. |  | 0 | 28
| Rel.Std.Dev. |  | 0%
| PDM3 |  | 0%
| Z-Score (Absolute) |  | NA
| Analytical results for Te in OREAS 243 (Indicative Value < 0.2 ppm) |  |  | Indicative
Te | Round | Replicate | BV Geo | 1
| No | No | Perth | ppm
|  |  | ABL*MS | 2
2
| 1 | 1 | < 0.2 | 1
| 1 | 2 | < 0.2 | 23
| Mean |  |  | 16
| Median |  |  | < 0.2
| Std Dev. |  |  | 29
Rel.Std.Dev.
PDM3
| Z-Score (Absolute) |  | NA
| Analytical results for Th in OREAS 243 (Indicative Value 1.37 ppm) |  |  | Indicative
Th | Round | Replicate | BV Geo | 1
| No | No | Perth | ppm
|  |  | ABL*MS | 2
2
| 1 | 1 | 1.33 | 1
| 1 | 2 | 1.4 | 24
| Mean |  | 1.365 | 16
| Median |  | 1.365 | 1.365
| Std Dev. |  | 0.049497 | 30
| Rel.Std.Dev. |  | 3.626%
| PDM3 |  | 0%
| Z-Score (Absolute) |  | NA
| Analytical results for Ti in OREAS 243 (Indicative Value 0.628 wt.%) |  |  | Indicative
Ti | Round | Replicate | BV Geo | 1
| No | No | Perth | wt.%
|  |  | ABL*MS | 3
3
| 1 | 1 | 0.629 | 1
| 1 | 2 | 0.627 | 25
| Mean |  | 0.628 | 16
| Median |  | 0.628 | 0.628
| Std Dev. |  | 0.0014142 | 31
| Rel.Std.Dev. |  | 0.2252%
| PDM3 |  | 0%
| Z-Score (Absolute) |  | NA
| Analytical results for Tl in OREAS 243 (Indicative Value < 0.2 ppm) |  |  | Indicative
Tl | Round | Replicate | BV Geo | 1
| No | No | Perth | ppm
|  |  | ABL*MS | 2
2
| 1 | 1 | < 0.2 | 1
| 1 | 2 | < 0.2 | 26
| Mean |  |  | 16
| Median |  |  | < 0.2
| Std Dev. |  |  | 32
Rel.Std.Dev.
PDM3
| Z-Score (Absolute) |  | NA
| Analytical results for Tm in OREAS 243 (Indicative Value 0.37 ppm) |  |  | Indicative
Tm | Round | Replicate | BV Geo | 1
| No | No | Perth | ppm
|  |  | ABL*MS | 2
2
| 1 | 1 | 0.37 | 1
| 1 | 2 | 0.36 | 27
| Mean |  | 0.365 | 16
| Median |  | 0.365 | 0.365
| Std Dev. |  | 0.0070711 | 33
| Rel.Std.Dev. |  | 1.937%
| PDM3 |  | 0%
| Z-Score (Absolute) |  | NA
| Analytical results for U in OREAS 243 (Indicative Value 0.47 ppm) |  |  | Indicative
U | Round | Replicate | BV Geo | 1
| No | No | Perth | ppm
|  |  | ABL*MS | 2
2
| 1 | 1 | 0.47 | 1
| 1 | 2 | 0.46 | 28
| Mean |  | 0.465 | 16
| Median |  | 0.465 | 0.465
| Std Dev. |  | 0.0070711 | 34
| Rel.Std.Dev. |  | 1.521%
| PDM3 |  | -1.11e-14%
| Z-Score (Absolute) |  | NA
| Analytical results for V in OREAS 243 (Indicative Value 280 ppm) |  |  | Indicative
V | Round | Replicate | BV Geo | 1
| No | No | Perth | ppm
|  |  | ABL*MS | 0
0
| 1 | 1 | 280 | 1
| 1 | 2 | 280 | 29
| Mean |  | 280 | 16
| Median |  | 280 | 280
| Std Dev. |  | 0 | 35
| Rel.Std.Dev. |  | 0%
| PDM3 |  | 0%
| Z-Score (Absolute) |  | NA
| Analytical results for W in OREAS 243 (Indicative Value 40.3 ppm) |  |  | Indicative
W | Round | Replicate | BV Geo | 1
| No | No | Perth | ppm
|  |  | ABL*MS | 1
1
| 1 | 1 | 40 | 1
| 1 | 2 | 40.5 | 30
| Mean |  | 40.25 | 16
| Median |  | 40.25 | 40.25
| Std Dev. |  | 0.35355 | 36
| Rel.Std.Dev. |  | 0.8784%
| PDM3 |  | 0%
| Z-Score (Absolute) |  | NA
| Analytical results for Y in OREAS 243 (Indicative Value 21.8 ppm) |  |  | Indicative
Y | Round | Replicate | BV Geo | 1
| No | No | Perth | ppm
|  |  | ABL*MS | 1
1
| 1 | 1 | 21.9 | 1
| 1 | 2 | 21.6 | 31
| Mean |  | 21.75 | 16
| Median |  | 21.75 | 21.75
| Std Dev. |  | 0.21213 | 37
| Rel.Std.Dev. |  | 0.9753%
| PDM3 |  | 0%
| Z-Score (Absolute) |  | NA
| Analytical results for Yb in OREAS 243 (Indicative Value 2.47 ppm) |  |  | Indicative
Yb | Round | Replicate | BV Geo | 1
| No | No | Perth | ppm
|  |  | ABL*MS | 2
2
| 1 | 1 | 2.52 | 1
| 1 | 2 | 2.42 | 32
| Mean |  | 2.47 | 16
| Median |  | 2.47 | 2.47
| Std Dev. |  | 0.070711 | 38
| Rel.Std.Dev. |  | 2.863%
| PDM3 |  | -2.22e-14%
| Z-Score (Absolute) |  | NA
| Analytical results for Zn in OREAS 243 (Indicative Value 165 ppm) |  |  | Indicative
Zn | Round | Replicate | BV Geo | 1
| No | No | Perth | ppm
|  |  | ABL*MS | 0
0
| 1 | 1 | 165 | 1
| 1 | 2 | 165 | 11
| Mean |  | 165 | 16
| Median |  | 165 | 165
| Std Dev. |  | 0 | 39
| Rel.Std.Dev. |  | 0%
| PDM3 |  | 0%
| Z-Score (Absolute) |  | NA
| Analytical results for Zr in OREAS 243 (Indicative Value 81 ppm) |  |  | Indicative
Zr | Round | Replicate | BV Geo | 1
| No | No | Perth | ppm
|  |  | ABL*MS | 0
0
| 1 | 1 | 80.5 | 1
| 1 | 2 | 81.5 | 12
| Mean |  | 81 | 16
| Median |  | 81 | 81
| Std Dev. |  | 0.70711 | 40
| Rel.Std.Dev. |  | 0.873%
| PDM3 |  | 0%
| Z-Score (Absolute) |  | NA
Note on C13: Z-Scores have been calculated inclusive of individual outliers. In general, laboratory batches are rejected if Z-Score > 2.5.
Note on C27: Z-Scores have been calculated inclusive of individual outliers. In general, laboratory batches are rejected if Z-Score > 2.5.
Note on C41: Z-Scores have been calculated inclusive of individual outliers. In general, laboratory batches are rejected if Z-Score > 2.5.
Note on C55: Z-Scores have been calculated inclusive of individual outliers. In general, laboratory batches are rejected if Z-Score > 2.5.
Note on C69: Z-Scores have been calculated inclusive of individual outliers. In general, laboratory batches are rejected if Z-Score > 2.5.
Note on C83: Z-Scores have been calculated inclusive of individual outliers. In general, laboratory batches are rejected if Z-Score > 2.5.
Note on C97: Z-Scores have been calculated inclusive of individual outliers. In general, laboratory batches are rejected if Z-Score > 2.5.
Note on C111: Z-Scores have been calculated inclusive of individual outliers. In general, laboratory batches are rejected if Z-Score > 2.5.
Note on C125: Z-Scores have been calculated inclusive of individual outliers. In general, laboratory batches are rejected if Z-Score > 2.5.
Note on C139: Z-Scores have been calculated inclusive of individual outliers. In general, laboratory batches are rejected if Z-Score > 2.5.
Note on C153: Z-Scores have been calculated inclusive of individual outliers. In general, laboratory batches are rejected if Z-Score > 2.5.
Note on C167: Z-Scores have been calculated inclusive of individual outliers. In general, laboratory batches are rejected if Z-Score > 2.5.
Note on C181: Z-Scores have been calculated inclusive of individual outliers. In general, laboratory batches are rejected if Z-Score > 2.5.
Note on C195: Z-Scores have been calculated inclusive of individual outliers. In general, laboratory batches are rejected if Z-Score > 2.5.
Note on C209: Z-Scores have been calculated inclusive of individual outliers. In general, laboratory batches are rejected if Z-Score > 2.5.
Note on C223: Z-Scores have been calculated inclusive of individual outliers. In general, laboratory batches are rejected if Z-Score > 2.5.
Note on C237: Z-Scores have been calculated inclusive of individual outliers. In general, laboratory batches are rejected if Z-Score > 2.5.
Note on C251: Z-Scores have been calculated inclusive of individual outliers. In general, laboratory batches are rejected if Z-Score > 2.5.
Note on C265: Z-Scores have been calculated inclusive of individual outliers. In general, laboratory batches are rejected if Z-Score > 2.5.
Note on C279: Z-Scores have been calculated inclusive of individual outliers. In general, laboratory batches are rejected if Z-Score > 2.5.
Note on C293: Z-Scores have been calculated inclusive of individual outliers. In general, laboratory batches are rejected if Z-Score > 2.5.
Note on C307: Z-Scores have been calculated inclusive of individual outliers. In general, laboratory batches are rejected if Z-Score > 2.5.
Note on C321: Z-Scores have been calculated inclusive of individual outliers. In general, laboratory batches are rejected if Z-Score > 2.5.
Note on C335: Z-Scores have been calculated inclusive of individual outliers. In general, laboratory batches are rejected if Z-Score > 2.5.
Note on C349: Z-Scores have been calculated inclusive of individual outliers. In general, laboratory batches are rejected if Z-Score > 2.5.
Note on C363: Z-Scores have been calculated inclusive of individual outliers. In general, laboratory batches are rejected if Z-Score > 2.5.
Note on C377: Z-Scores have been calculated inclusive of individual outliers. In general, laboratory batches are rejected if Z-Score > 2.5.
Note on C391: Z-Scores have been calculated inclusive of individual outliers. In general, laboratory batches are rejected if Z-Score > 2.5.
Note on C405: Z-Scores have been calculated inclusive of individual outliers. In general, laboratory batches are rejected if Z-Score > 2.5.
Note on C419: Z-Scores have been calculated inclusive of individual outliers. In general, laboratory batches are rejected if Z-Score > 2.5.
Note on C433: Z-Scores have been calculated inclusive of individual outliers. In general, laboratory batches are rejected if Z-Score > 2.5.
Note on C447: Z-Scores have been calculated inclusive of individual outliers. In general, laboratory batches are rejected if Z-Score > 2.5.
Note on C461: Z-Scores have been calculated inclusive of individual outliers. In general, laboratory batches are rejected if Z-Score > 2.5.
Note on C475: Z-Scores have been calculated inclusive of individual outliers. In general, laboratory batches are rejected if Z-Score > 2.5.
Note on C489: Z-Scores have been calculated inclusive of individual outliers. In general, laboratory batches are rejected if Z-Score > 2.5.
Note on C503: Z-Scores have been calculated inclusive of individual outliers. In general, laboratory batches are rejected if Z-Score > 2.5.
Note on C517: Z-Scores have been calculated inclusive of individual outliers. In general, laboratory batches are rejected if Z-Score > 2.5.
Note on C531: Z-Scores have been calculated inclusive of individual outliers. In general, laboratory batches are rejected if Z-Score > 2.5.
Note on C545: Z-Scores have been calculated inclusive of individual outliers. In general, laboratory batches are rejected if Z-Score > 2.5.
Note on C559: Z-Scores have been calculated inclusive of individual outliers. In general, laboratory batches are rejected if Z-Score > 2.5.
Note on C573: Z-Scores have been calculated inclusive of individual outliers. In general, laboratory batches are rejected if Z-Score > 2.5.
Note on C587: Z-Scores have been calculated inclusive of individual outliers. In general, laboratory batches are rejected if Z-Score > 2.5.
Note on C601: Z-Scores have been calculated inclusive of individual outliers. In general, laboratory batches are rejected if Z-Score > 2.5.
Note on C615: Z-Scores have been calculated inclusive of individual outliers. In general, laboratory batches are rejected if Z-Score > 2.5.
Note on C629: Z-Scores have been calculated inclusive of individual outliers. In general, laboratory batches are rejected if Z-Score > 2.5.
Note on C643: Z-Scores have been calculated inclusive of individual outliers. In general, laboratory batches are rejected if Z-Score > 2.5.
Note on C657: Z-Scores have been calculated inclusive of individual outliers. In general, laboratory batches are rejected if Z-Score > 2.5.
Note on C671: Z-Scores have been calculated inclusive of individual outliers. In general, laboratory batches are rejected if Z-Score > 2.5.
Note on C685: Z-Scores have been calculated inclusive of individual outliers. In general, laboratory batches are rejected if Z-Score > 2.5.
Note on C699: Z-Scores have been calculated inclusive of individual outliers. In general, laboratory batches are rejected if Z-Score > 2.5.
Note on C713: Z-Scores have been calculated inclusive of individual outliers. In general, laboratory batches are rejected if Z-Score > 2.5.