## Performance Gates
Table 1. Certified Values and Performance Gates for OREAS 233
Constituent | Certified Value | Absolute Standard Deviations |  |  |  |  | Relative Standard Deviations |  |  | 5% window
|  | 1SD | 2SD Low | 2SD High | 3SD Low | 3SD High | 1RSD | 2RSD | 3RSD | Low | High
Pb Fire Assay
Au, ppm | 1.054899 | 0.02939315 | 0.9961126 | 1.113685 | 0.9667194 | 1.143078 | 2.786% | 5.573% | 8.359% | 1.002154 | 1.107644
Aqua Regia Digestion (sample weights 10-50g)
Au, ppm | 0.991746 | 0.03621979 | 0.9193064 | 1.064186 | 0.8830866 | 1.100405 | 3.652% | 7.304% | 10.96% | 0.9421587 | 1.041333
Cyanide Leach
Au, ppm | 1.029412 | 0.04113784 | 0.9471362 | 1.111688 | 0.9059984 | 1.152825 | 3.996% | 7.992% | 11.99% | 0.9779413 | 1.080882
PhotonAssay
Au, ppm | 1.050595 | 0.04067103 | 0.9692529 | 1.131937 | 0.9285819 | 1.172608 | 3.871% | 7.742% | 11.61% | 0.9980652 | 1.103125
Aqua Regia Digestion
Ag, ppm | 0.2852451 | 0.027529 | 0.2301871 | 0.3403031 | 0.2026581 | 0.3678321 | 9.651% | 19.3% | 28.95% | 0.2709828 | 0.2995074
Al, wt.% | 3.446777 | 0.1449199 | 3.156937 | 3.736617 | 3.012017 | 3.881537 | 4.205% | 8.409% | 12.61% | 3.274438 | 3.619116
As, ppm | 47.42572 | 2.666692 | 42.09234 | 52.75911 | 39.42565 | 55.4258 | 5.623% | 11.25% | 16.87% | 45.05444 | 49.79701
B, ppm | 20.21429 | 2.494244 | 15.2258 | 25.20277 | 12.73155 | 27.69702 | 12.34% | 24.68% | 37.02% | 19.20357 | 21.225
Ba, ppm | 26.2101 | 2.269903 | 21.67029 | 30.7499 | 19.40039 | 33.01981 | 8.66% | 17.32% | 25.98% | 24.89959 | 27.5206
Be, ppm | 0.2291667 | 0.01365741 | 0.2018518 | 0.2564815 | 0.1881944 | 0.2701389 | 5.96% | 11.92% | 17.88% | 0.2177083 | 0.240625
Bi, ppm | 0.04042308 | 0.004069332 | 0.03228441 | 0.04856174 | 0.02821508 | 0.05263107 | 10.07% | 20.13% | 30.2% | 0.03840192 | 0.04244423
Ca, wt.% | 2.746175 | 0.3982792 | 1.949616 | 3.542733 | 1.551337 | 3.941012 | 14.5% | 29.01% | 43.51% | 2.608866 | 2.883483
Cd, ppm | 0.4999417 | 0.02291196 | 0.4541177 | 0.5457656 | 0.4312058 | 0.5686775 | 4.583% | 9.166% | 13.75% | 0.4749446 | 0.52493875
Ce, ppm | 8.974796 | 0.4671968 | 8.040403 | 9.90919 | 7.573206 | 10.37639 | 5.206% | 10.41% | 15.62% | 8.526056 | 9.423536
Co, ppm | 29.80478 | 1.503224 | 26.79833 | 32.81123 | 25.29511 | 34.31446 | 5.044% | 10.09% | 15.13% | 28.31454 | 31.29502
Cr, ppm | 19.08325 | 1.532356 | 16.01854 | 22.14796 | 14.48618 | 23.68032 | 8.03% | 16.06% | 24.09% | 18.1290875 | 20.0374125
Cs, ppm | 0.5791104 | 0.03144663 | 0.5162171 | 0.6420037 | 0.4847705 | 0.6734503 | 5.43% | 10.86% | 16.29% | 0.5501549 | 0.6080659375
Cu, ppm | 161.7917 | 6.538644 | 148.7144 | 174.869 | 142.1757 | 181.4076 | 4.041% | 8.083% | 12.12% | 153.7021 | 169.88125
Dy, ppm | 2.179833 | 0.2791823 | 1.621469 | 2.738198 | 1.342286 | 3.01738 | 12.81% | 25.62% | 38.42% | 2.070842 | 2.288825
Er, ppm | 1.277896 | 0.1675938 | 0.9427083 | 1.613083 | 0.7751145 | 1.780677 | 13.11% | 26.23% | 39.34% | 1.214001 | 1.341790625
Eu, ppm | 0.3948333 | 0.03139524 | 0.3320429 | 0.4576238 | 0.3006476 | 0.489019 | 7.952% | 15.9% | 23.85% | 0.3750917 | 0.414575
Fe, wt.% | 5.5754875 | 0.2269312 | 5.121625 | 6.02935 | 4.894694 | 6.256281 | 4.07% | 8.14% | 12.21% | 5.296713125 | 5.854261875
Ga, ppm | 10.24706 | 0.7895249 | 8.668006 | 11.82611 | 7.878481 | 12.61563 | 7.705% | 15.41% | 23.11% | 9.734703 | 10.75941
Gd, ppm | 1.950444 | 0.1919932 | 1.566458 | 2.334431 | 1.374465 | 2.526424 | 9.844% | 19.69% | 29.53% | 1.852922 | 2.047967
Ge, ppm | 0.1141667 | 0.02655184 | 0.06106299 | 0.1672703 | 0.03451116 | 0.1938222 | 23.26% | 46.51% | 69.77% | 0.1084583 | 0.119875
Hf, ppm | 0.5071026 | 0.06084414 | 0.3854143 | 0.6287908 | 0.3245702 | 0.689635 | 12% | 24% | 36% | 0.4817474 | 0.5324577
Ho, ppm | 0.4244048 | 0.04811113 | 0.3281825 | 0.520627 | 0.2800714 | 0.5687381 | 11.34% | 22.67% | 34.01% | 0.4031845 | 0.445625
In, ppm | 0.03165385 | 0.002912405 | 0.02582904 | 0.03747866 | 0.02291663 | 0.04039106 | 9.201% | 18.4% | 27.6% | 0.03007115 | 0.03323654
K, wt.% | 0.1196083 | 0.01043519 | 0.09873794 | 0.1404787 | 0.08830275 | 0.1509139 | 8.724% | 17.45% | 26.17% | 0.1136279 | 0.12558875
La, ppm | 3.829074 | 0.1485419 | 3.53199 | 4.126158 | 3.383448 | 4.2747 | 3.879% | 7.759% | 11.64% | 3.63762 | 4.020528
Li, ppm | 10.19602 | 0.7420119 | 8.711998 | 11.68005 | 7.969986 | 12.42206 | 7.277% | 14.55% | 21.83% | 9.686221 | 10.70582
Lu, ppm | 0.1538125 | 0.01905351 | 0.1157055 | 0.1919195 | 0.09665198 | 0.210973 | 12.39% | 24.77% | 37.16% | 0.146121875 | 0.161503125
Mg, wt.% | 1.6494625 | 0.05783943 | 1.533784 | 1.765141 | 1.475944 | 1.822981 | 3.507% | 7.013% | 10.52% | 1.566989375 | 1.731935625
Mn, wt.% | 0.0745021 | 0.004675275 | 0.06515155 | 0.08385265 | 0.06047628 | 0.08852793 | 6.275% | 12.55% | 18.83% | 0.070777 | 0.07822721
Mo, ppm | 0.8299056 | 0.04237946 | 0.7451466 | 0.9146645 | 0.7027672 | 0.9570439 | 5.107% | 10.21% | 15.32% | 0.7884103 | 0.8714008
Na, wt.% | 0.1972882 | 0.01254758 | 0.172193 | 0.2223833 | 0.1596454 | 0.2349309 | 6.36% | 12.72% | 19.08% | 0.1874238 | 0.207152575
Nd, ppm | 5.629083 | 0.5863439 | 4.456395 | 6.801771 | 3.870051 | 7.388115 | 10.42% | 20.83% | 31.25% | 5.347629 | 5.9105375
Ni, ppm | 56.39732 | 3.812372 | 48.77257 | 64.02206 | 44.9602 | 67.83444 | 6.76% | 13.52% | 20.28% | 53.57745 | 59.21718
P, wt.% | 0.03818561 | 0.00255374 | 0.03307813 | 0.04329309 | 0.03052438 | 0.04584683 | 6.688% | 13.38% | 20.06% | 0.03627633 | 0.04009489
Pb, ppm | 20.90662 | 1.123519 | 18.65958 | 23.15366 | 17.53606 | 24.27717 | 5.374% | 10.75% | 16.12% | 19.86129 | 21.9519475
Pr, ppm | 1.225611 | 0.110671 | 1.004269 | 1.446953 | 0.8935981 | 1.557624 | 9.03% | 18.06% | 27.09% | 1.164331 | 1.286892
Pt, ppb | 14.53333 | 1.136642 | 12.26005 | 16.80662 | 11.12341 | 17.94326 | 7.821% | 15.64% | 23.46% | 13.80667 | 15.26
Rb, ppm | 5.054074 | 0.3571762 | 4.339722 | 5.768426 | 3.982545 | 6.125603 | 7.067% | 14.13% | 21.2% | 4.80137 | 5.306778
Re, ppm | 0.001714286 | 0.000553733 | 0.0006068198 | 0.002821752 | 5.308679e-05 | 0.003375485 | 32.3% | 64.6% | 96.9% | 0.001628571 | 0.0018
S, wt.% | 0.3195778 | 0.02592263 | 0.2677325 | 0.371423 | 0.2418099 | 0.3973457 | 8.112% | 16.22% | 24.33% | 0.3035989 | 0.3355567
Sb, ppm | 0.5766852 | 0.1754975 | 0.2256901 | 0.9276803 | 0.05019258 | 1.103178 | 30.43% | 60.86% | 91.3% | 0.5478509 | 0.6055194
Sc, ppm | 5.452436 | 0.327006 | 4.798424 | 6.106448 | 4.471418 | 6.433454 | 5.997% | 11.99% | 17.99% | 5.179814 | 5.725058
Sm, ppm | 1.5092 | 0.06631191 | 1.376576 | 1.641824 | 1.310264 | 1.708136 | 4.394% | 8.788% | 13.18% | 1.43374 | 1.58466
Sn, ppm | 0.6068089 | 0.09892491 | 0.4089591 | 0.8046587 | 0.3100342 | 0.9035836 | 16.3% | 32.6% | 48.91% | 0.5764684 | 0.6371493
Sr, ppm | 33.76992 | 3.512387 | 26.74514 | 40.79469 | 23.23276 | 44.30708 | 10.4% | 20.8% | 31.2% | 32.08142 | 35.4584125
Ta, ppm | < 0.01 | IND | IND | IND | IND | IND | IND | IND | IND | IND | IND
Tb, ppm | 0.3276296 | 0.02763091 | 0.2723678 | 0.3828914 | 0.2447369 | 0.4105224 | 8.434% | 16.87% | 25.3% | 0.3112481 | 0.3440111
Te, ppm | 0.08310714 | 0.01117397 | 0.06075921 | 0.1054551 | 0.04958525 | 0.116629 | 13.45% | 26.89% | 40.34% | 0.07895179 | 0.0872625
Th, ppm | 0.6825583 | 0.07367441 | 0.5352095 | 0.8299072 | 0.4615351 | 0.9035816 | 10.79% | 21.59% | 32.38% | 0.6484304 | 0.71668625
Ti, wt.% | 0.3133916 | 0.05384364 | 0.2057043 | 0.4210789 | 0.1518607 | 0.4749225 | 17.18% | 34.36% | 51.54% | 0.297722 | 0.3290612
Tl, ppm | 0.09691176 | 0.008201002 | 0.08050976 | 0.1133138 | 0.07230876 | 0.1215148 | 8.462% | 16.92% | 25.39% | 0.09206618 | 0.1017574
Tm, ppm | 0.1753056 | 0.01930459 | 0.1366964 | 0.2139147 | 0.1173918 | 0.2332193 | 11.01% | 22.02% | 33.04% | 0.1665403 | 0.1840708
U, ppm | 0.1665625 | 0.01095907 | 0.1446444 | 0.1884806 | 0.1336853 | 0.1994397 | 6.58% | 13.16% | 19.74% | 0.158234375 | 0.174890625
V, ppm | 139.0017 | 21.22498 | 96.55171 | 181.4516 | 75.32672 | 202.6766 | 15.27% | 30.54% | 45.81% | 132.0516 | 145.95175
W, ppm | 18.22742 | 2.672425 | 12.88257 | 23.57227 | 10.21014 | 26.24469 | 14.66% | 29.32% | 43.98% | 17.31605 | 19.1387875
Y, ppm | 11.85287 | 0.9768333 | 9.899204 | 13.80654 | 8.92237 | 14.78337 | 8.241% | 16.48% | 24.72% | 11.26023 | 12.44551
Yb, ppm | 1.194315 | 0.1805142 | 0.8332863 | 1.555343 | 0.6527721 | 1.735858 | 15.11% | 30.23% | 45.34% | 1.134599 | 1.254031
Zn, ppm | 115.5621 | 4.172415 | 107.2173 | 123.907 | 103.0449 | 128.0794 | 3.611% | 7.221% | 10.83% | 109.784 | 121.3402
Zr, ppm | 16.7779 | 1.085182 | 14.60754 | 18.94827 | 13.52236 | 20.03345 | 6.468% | 12.94% | 19.4% | 15.93901 | 17.6168
4-Acid Digestion
Ag, ppm | 0.2949394 | 0.01644865 | 0.2620421 | 0.3278367 | 0.2455934 | 0.3442853 | 5.577% | 11.15% | 16.73% | 0.2801924 | 0.3096864
Al, wt.% | 6.974621 | 0.2059888 | 6.562643 | 7.386599 | 6.356654 | 7.592587 | 2.953% | 5.907% | 8.86% | 6.62589 | 7.323352
As, ppm | 46.79965 | 2.792799 | 41.21405 | 52.38525 | 38.42125 | 55.17805 | 5.968% | 11.94% | 17.9% | 44.45967 | 49.13963
Ba, ppm | 129.1627 | 3.678353 | 121.806 | 136.5195 | 118.1277 | 140.1978 | 2.848% | 5.696% | 8.544% | 122.7046 | 135.6209
Be, ppm | 0.3868519 | 0.02838798 | 0.3300759 | 0.4436278 | 0.3016879 | 0.4720158 | 7.338% | 14.68% | 22.01% | 0.3675093 | 0.4061944
Bi, ppm | 0.04194444 | 0.007058384 | 0.02782768 | 0.05606121 | 0.02076929 | 0.0631196 | 16.83% | 33.66% | 50.48% | 0.03984722 | 0.04404167
Ca, wt.% | 7.10088 | 0.3962851 | 6.30831 | 7.89345 | 5.912025 | 8.289735 | 5.581% | 11.16% | 16.74% | 6.745836 | 7.455924
Cd, ppm | 0.5220889 | 0.04035276 | 0.4413834 | 0.6027944 | 0.4010306 | 0.6431472 | 7.729% | 15.46% | 23.19% | 0.4959844 | 0.5481933
Ce, ppm | 11.85193 | 0.6383039 | 10.57532 | 13.12854 | 9.937018 | 13.76684 | 5.386% | 10.77% | 16.16% | 11.25933 | 12.44453
Co, ppm | 41.98203 | 2.841504 | 36.29902 | 47.66504 | 33.45752 | 50.50654 | 6.768% | 13.54% | 20.31% | 39.88293 | 44.08113
Cr, ppm | 117.6491 | 11.26745 | 95.11422 | 140.184 | 83.84677 | 151.4515 | 9.577% | 19.15% | 28.73% | 111.7667 | 123.5316
Cs, ppm | 0.7882424 | 0.04801593 | 0.6922106 | 0.8842743 | 0.6441946 | 0.9322902 | 6.092% | 12.18% | 18.27% | 0.7488303 | 0.8276545
Cu, ppm | 161.9278 | 6.092123 | 149.7435 | 174.112 | 143.6514 | 180.2041 | 3.762% | 7.524% | 11.29% | 153.8314 | 170.0242
Dy, ppm | 3.691282 | 0.1641298 | 3.363022 | 4.019542 | 3.198893 | 4.183671 | 4.446% | 8.893% | 13.34% | 3.506718 | 3.875846
Er, ppm | 2.239722 | 0.1134543 | 2.012814 | 2.466631 | 1.899359 | 2.580085 | 5.066% | 10.13% | 15.2% | 2.127736 | 2.351708
Eu, ppm | 0.8914762 | 0.02512586 | 0.8412245 | 0.9417279 | 0.8160986 | 0.9668538 | 2.818% | 5.637% | 8.455% | 0.8469024 | 0.93605
Fe, wt.% | 7.722117 | 0.2724872 | 7.177142 | 8.267091 | 6.904655 | 8.539579 | 3.529% | 7.057% | 10.59% | 7.336011 | 8.108223
Ga, ppm | 15.1006 | 0.7438299 | 13.61294 | 16.58826 | 12.86911 | 17.33209 | 4.926% | 9.852% | 14.78% | 14.34557 | 15.85563
Gd, ppm | 3.159872 | 0.2883563 | 2.583159 | 3.736584 | 2.294803 | 4.024941 | 9.126% | 18.25% | 27.38% | 3.001878 | 3.317865
Hf, ppm | 1.609719 | 0.106207 | 1.397305 | 1.822133 | 1.291098 | 1.92834 | 6.598% | 13.2% | 19.79% | 1.529233 | 1.690205
Ho, ppm | 0.786 | 0.05926671 | 0.6674666 | 0.9045334 | 0.6081999 | 0.9638001 | 7.54% | 15.08% | 22.62% | 0.7467 | 0.8253
In, ppm | 0.07257255 | 0.006242241 | 0.06008807 | 0.08505703 | 0.05384583 | 0.09129927 | 8.601% | 17.2% | 25.8% | 0.06894392 | 0.07620118
K, wt.% | 0.3701852 | 0.01693981 | 0.3363056 | 0.4040649 | 0.3193658 | 0.4210047 | 4.576% | 9.152% | 13.73% | 0.351676 | 0.3886945
La, ppm | 4.918509 | 0.2883891 | 4.341731 | 5.495287 | 4.053342 | 5.783676 | 5.863% | 11.73% | 17.59% | 4.672583 | 5.164434
Li, ppm | 11.18333 | 0.4569797 | 10.26937 | 12.09729 | 9.812394 | 12.55427 | 4.086% | 8.173% | 12.26% | 10.62417 | 11.7425
Lu, ppm | 0.32175 | 0.02214869 | 0.2774526 | 0.3660474 | 0.2553039 | 0.3881961 | 6.884% | 13.77% | 20.65% | 0.3056625 | 0.3378375
Mg, wt.% | 3.759969 | 0.1389478 | 3.482073 | 4.037865 | 3.343126 | 4.176813 | 3.695% | 7.391% | 11.09% | 3.571971 | 3.947968
Mn, wt.% | 0.1342047 | 0.004325675 | 0.1255534 | 0.1428561 | 0.1212277 | 0.1471818 | 3.223% | 6.446% | 9.67% | 0.1274945 | 0.140915
Mo, ppm | 0.9225789 | 0.09329091 | 0.7359971 | 1.109161 | 0.6427062 | 1.202452 | 10.11% | 20.22% | 30.34% | 0.87645 | 0.9687079
Na, wt.% | 1.726841 | 0.06485299 | 1.597135 | 1.856547 | 1.532282 | 1.9214 | 3.756% | 7.511% | 11.27% | 1.640499 | 1.813183
Nb, ppm | 3.307 | 0.2331407 | 2.840719 | 3.773281 | 2.607578 | 4.006422 | 7.05% | 14.1% | 21.15% | 3.14165 | 3.47235
Nd, ppm | 7.8925 | 0.295789 | 7.300922 | 8.484078 | 7.005133 | 8.779867 | 3.748% | 7.495% | 11.24% | 7.497875 | 8.287125
Ni, ppm | 85.59565 | 5.010692 | 75.57427 | 95.61704 | 70.56358 | 100.6277 | 5.854% | 11.71% | 17.56% | 81.31587 | 89.87543
P, wt.% | 0.03992224 | 0.002086539 | 0.03574916 | 0.04409532 | 0.03366262 | 0.04618186 | 5.227% | 10.45% | 15.68% | 0.03792613 | 0.04191835
Pb, ppm | 21.29986 | 1.172204 | 18.95545 | 23.64426 | 17.78324 | 24.81647 | 5.503% | 11.01% | 16.51% | 20.23486 | 22.36485
Pr, ppm | 1.654744 | 0.08173465 | 1.491274 | 1.818213 | 1.40954 | 1.899948 | 4.939% | 9.879% | 14.82% | 1.572006 | 1.737481
Rb, ppm | 10.88377 | 0.6002809 | 9.683206 | 12.08433 | 9.082926 | 12.68461 | 5.515% | 11.03% | 16.55% | 10.33958 | 11.42796
S, wt.% | 0.3188212 | 0.02377557 | 0.2712701 | 0.3663724 | 0.2474945 | 0.3901479 | 7.457% | 14.91% | 22.37% | 0.3028802 | 0.3347623
Sb, ppm | 1.09725 | 0.09511218 | 0.9070256 | 1.287474 | 0.8119134 | 1.382587 | 8.668% | 17.34% | 26% | 1.0423875 | 1.1521125
Sc, ppm | 39.64778 | 2.275308 | 35.09716 | 44.19839 | 32.82185 | 46.4737 | 5.739% | 11.48% | 17.22% | 37.66539 | 41.63017
Sm, ppm | 2.375513 | 0.1651261 | 2.045261 | 2.705765 | 1.880135 | 2.870891 | 6.951% | 13.9% | 20.85% | 2.256737 | 2.494288
Sn, ppm | 0.9458824 | 0.1484059 | 0.6490705 | 1.242694 | 0.5006645 | 1.3911 | 15.69% | 31.38% | 47.07% | 0.8985882 | 0.9931765
Sr, ppm | 174.5268 | 7.208237 | 160.1103 | 188.9433 | 152.9021 | 196.1515 | 4.13% | 8.26% | 12.39% | 165.80046 | 183.25314
Ta, ppm | 0.2332143 | 0.03730528 | 0.1586037 | 0.3078248 | 0.1212985 | 0.3451301 | 16% | 31.99% | 47.99% | 0.2215536 | 0.244875
Tb, ppm | 0.5509091 | 0.0492006 | 0.4525079 | 0.6493103 | 0.4033073 | 0.6985109 | 8.931% | 17.86% | 26.79% | 0.5233636 | 0.5784545
Te, ppm | 0.09122222 | 0.01401065 | 0.06320093 | 0.1192435 | 0.04919028 | 0.1332542 | 15.36% | 30.72% | 46.08% | 0.08666111 | 0.09578333
Th, ppm | 0.8413492 | 0.04559274 | 0.7501637 | 0.9325347 | 0.704571 | 0.9781274 | 5.419% | 10.84% | 16.26% | 0.7992817 | 0.8834167
Ti, wt.% | 0.5949408 | 0.02148698 | 0.5519668 | 0.6379147 | 0.5304799 | 0.6594017 | 3.612% | 7.223% | 10.83% | 0.5651937 | 0.6246878
Tl, ppm | 0.1832143 | 0.01105512 | 0.161104 | 0.2053245 | 0.1500489 | 0.2163796 | 6.034% | 12.07% | 18.1% | 0.1740536 | 0.192375
Tm, ppm | 0.327381 | 0.01482574 | 0.2977295 | 0.3570324 | 0.2829037 | 0.3718582 | 4.529% | 9.057% | 13.59% | 0.3110119 | 0.34375
U, ppm | 0.2465 | 0.0173697 | 0.2117606 | 0.2812394 | 0.1943909 | 0.2986091 | 7.047% | 14.09% | 21.14% | 0.234175 | 0.258825
V, ppm | 269.9232 | 11.14479 | 247.6336 | 292.2128 | 236.4888 | 303.3576 | 4.129% | 8.258% | 12.39% | 256.427 | 283.4193
W, ppm | 26.25167 | 1.963968 | 22.32373 | 30.1796 | 20.35976 | 32.14357 | 7.481% | 14.96% | 22.44% | 24.93908 | 27.56425
Y, ppm | 19.77944 | 1.005363 | 17.76872 | 21.79017 | 16.76336 | 22.79553 | 5.083% | 10.17% | 15.25% | 18.79047 | 20.76842
Yb, ppm | 2.213194 | 0.0935026 | 2.026189 | 2.4002 | 1.932687 | 2.493702 | 4.225% | 8.45% | 12.67% | 2.102535 | 2.323854
Zn, ppm | 127.96 | 7.0138 | 113.9324 | 141.9876 | 106.9186 | 149.0014 | 5.481% | 10.96% | 16.44% | 121.562 | 134.358
Zr, ppm | 51.5987 | 4.528496 | 42.5417 | 60.65569 | 38.01321 | 65.18418 | 8.776% | 17.55% | 26.33% | 49.01876 | 54.17863
SI unit equivalents: ppb (parts per billion; 1 x 10⁹) ≡ µg/kg; ppm (parts per million; 1 x 10⁶) ≡ mg/kg; wt.% (weight per cent) ≡ % (mass fraction)

## Uncertainty & Tolerance Limits
Table 2. Certified Values, Expanded Uncertainty and Tolerance Limits for OREAS 233
Constituent | Certified | Expanded Uncertainty |  | 95% Tolerance Limits
| Value | Low | High | Low | High
Pb Fire Assay
Au, Gold (ppm) | 1.054899 | 1.045332 | 1.064466 | 1.04963 | 1.060168
Aqua Regia Digestion (sample weights 10-50g)
Au, Gold (ppm) | 0.991746 | 0.9751749 | 1.008317 | 0.9863198 | 0.9971722
Cyanide Leach
Au, Gold (ppm) | 1.029412 | 1.008848 | 1.049976 | 1.02427 | 1.034553
PhotonAssay
Au, Gold (ppm) | 1.050595 | 1.040027 | 1.061163 | 1.049059 | 1.052131
Aqua Regia Digestion
Ag, Silver (ppm) | 0.2852451 | 0.2586713 | 0.3118189 | 0.269663 | 0.3008272
Al, Aluminium (wt.%) | 3.446777 | 3.345296 | 3.548259 | 3.375626 | 3.517929
As, Arsenic (ppm) | 47.42572 | 45.28645 | 49.565 | 46.02786 | 48.82359
B, Boron (ppm) | 20.21429 | 17.61161 | 22.81696 | 19.20248 | 21.22609
Ba, Barium (ppm) | 26.2101 | 24.76279 | 27.65741 | 25.20352 | 27.21667
Be, Beryllium (ppm) | 0.2291667 | 0.2060626 | 0.2522707 | 0.2123749 | 0.2459585
Bi, Bismuth (ppm) | 0.04042308 | 0.03615149 | 0.04469466 | IND | IND
Ca, Calcium (wt.%) | 2.746175 | 2.539345 | 2.953004 | 2.683778 | 2.808571
Cd, Cadmium (ppm) | 0.4999417 | 0.4696722 | 0.5302112 | 0.4793237 | 0.5205596
Ce, Cerium (ppm) | 8.974796 | 8.580327 | 9.369265 | 8.749879 | 9.199713
Co, Cobalt (ppm) | 29.80478 | 28.75464 | 30.85492 | 28.96757 | 30.64199
Cr, Chromium (ppm) | 19.08325 | 18.16182 | 20.00468 | 18.22421 | 19.94229
Cs, Caesium (ppm) | 0.5791104 | 0.5494898 | 0.6087311 | 0.5607997 | 0.5974212
Cu, Copper (ppm) | 161.7917 | 157.5355 | 166.0478 | 159.0681 | 164.5152
Dy, Dysprosium (ppm) | 2.179833 | 1.923549 | 2.436118 | 2.093229 | 2.266438
Er, Erbium (ppm) | 1.277896 | 1.124872 | 1.43092 | 1.214099 | 1.341692
Eu, Europium (ppm) | 0.3948333 | 0.3475359 | 0.4421307 | 0.3786075 | 0.4110592
Fe, Iron (wt.%) | 5.5754875 | 5.424843 | 5.726132 | 5.493521 | 5.657454
Ga, Gallium (ppm) | 10.24706 | 9.722043 | 10.77207 | 9.929029 | 10.56508
Gd, Gadolinium (ppm) | 1.950444 | 1.722196 | 2.178693 | 1.847714 | 2.053175
Ge, Germanium (ppm) | 0.1141667 | 0.08356653 | 0.1447668 | IND | IND
Hf, Hafnium (ppm) | 0.5071026 | 0.4647489 | 0.5494562 | 0.4854274 | 0.5287778
Ho, Holmium (ppm) | 0.4244048 | 0.3755993 | 0.4732102 | 0.4076177 | 0.4411918
In, Indium (ppm) | 0.03165385 | 0.02742423 | 0.03588346 | 0.02828714 | 0.03502056
K, Potassium (wt.%) | 0.1196083 | 0.1127224 | 0.1264942 | 0.1158101 | 0.1234066
La, Lanthanum (ppm) | 3.829074 | 3.66672 | 3.991428 | 3.705208 | 3.95294
Li, Lithium (ppm) | 10.19602 | 9.689549 | 10.7025 | 9.820118 | 10.57193
Lu, Lutetium (ppm) | 0.1538125 | 0.1345165 | 0.1731085 | 0.1456512 | 0.1619738
Mg, Magnesium (wt.%) | 1.6494625 | 1.596921 | 1.702004 | 1.624005 | 1.67492
Mn, Manganese (wt.%) | 0.0745021 | 0.07200978 | 0.07699442 | 0.07322814 | 0.07577606
Mo, Molybdenum (ppm) | 0.8299056 | 0.7753556 | 0.8844556 | 0.7863363 | 0.8734748
Na, Sodium (wt.%) | 0.1972882 | 0.1883589 | 0.2062174 | 0.1904277 | 0.2041486
Nd, Neodymium (ppm) | 5.629083 | 5.087386 | 6.17078 | 5.424706 | 5.833461
Ni, Nickel (ppm) | 56.39732 | 54.15815 | 58.63648 | 55.09251 | 57.70213
P, Phosphorus (wt.%) | 0.03818561 | 0.03675323 | 0.03961798 | 0.03712817 | 0.03924305
Pb, Lead (ppm) | 20.90662 | 20.1362 | 21.67703 | 20.38295 | 21.43028
Pr, Praseodymium (ppm) | 1.225611 | 1.099609 | 1.351614 | 1.200494 | 1.250728
Pt, Platinum (ppb) | 14.53333 | 12.74528 | 16.32139 | IND | IND
Rb, Rubidium (ppm) | 5.054074 | 4.809729 | 5.298419 | 4.90372 | 5.204428
Re, Rhenium (ppm) | 0.001714286 | 0.000887489 | 0.002541082 | IND | IND
S, Sulphur (wt.%) | 0.3195778 | 0.3036512 | 0.3355043 | 0.3090079 | 0.3301476
Sb, Antimony (ppm) | 0.5766852 | 0.4834727 | 0.6698976 | 0.5451369 | 0.6082335
Sc, Scandium (ppm) | 5.452436 | 5.067376 | 5.837495 | 5.286853 | 5.618019
Sm, Samarium (ppm) | 1.5092 | 1.411464 | 1.606936 | 1.435958 | 1.582442
Sn, Tin (ppm) | 0.6068089 | 0.5094334 | 0.7041844 | 0.5484354 | 0.6651824
Sr, Strontium (ppm) | 33.76992 | 31.69292 | 35.84691 | 32.73777 | 34.80206
Ta, Tantalum (ppm) | < 0.01 | IND | IND | IND | IND
Tb, Terbium (ppm) | 0.3276296 | 0.3034368 | 0.3518225 | 0.3160015 | 0.3392578
Te, Tellurium (ppm) | 0.08310714 | 0.06164751 | 0.1045668 | IND | IND
Th, Thorium (ppm) | 0.6825583 | 0.6337473 | 0.7313694 | 0.6593932 | 0.7057235
Ti, Titanium (wt.%) | 0.3133916 | 0.2842045 | 0.3425787 | 0.3040469 | 0.3227363
Tl, Thallium (ppm) | 0.09691176 | 0.0881466 | 0.1056769 | IND | IND
Tm, Thulium (ppm) | 0.1753056 | 0.1522706 | 0.1983405 | 0.1671097 | 0.1835014
U, Uranium (ppm) | 0.1665625 | 0.1540995 | 0.1790255 | IND | IND
V, Vanadium (ppm) | 139.0017 | 127.9327 | 150.0706 | 134.7075 | 143.2958
W, Tungsten (ppm) | 18.22742 | 16.74788 | 19.70695 | 17.65617 | 18.79866
Y, Yttrium (ppm) | 11.85287 | 11.28485 | 12.42089 | 11.56938 | 12.13636
Yb, Ytterbium (ppm) | 1.194315 | 1.037782 | 1.350848 | 1.124969 | 1.26366
Zn, Zinc (ppm) | 115.5621 | 112.2278 | 118.8964 | 113.1816 | 117.9426
Zr, Zirconium (ppm) | 16.7779 | 15.70557 | 17.85024 | 16.22433 | 17.33148
4-Acid Digestion
Ag, Silver (ppm) | 0.2949394 | 0.268913 | 0.3209658 | 0.2778106 | 0.3120682
Al, Aluminium (wt.%) | 6.974621 | 6.795112 | 7.154129 | 6.84672 | 7.102521
As, Arsenic (ppm) | 46.79965 | 44.48119 | 49.11811 | 44.88142 | 48.71788
Ba, Barium (ppm) | 129.1627 | 125.1439 | 133.1815 | 126.1364 | 132.1891
Be, Beryllium (ppm) | 0.3868519 | 0.3519929 | 0.4217108 | 0.347626 | 0.4260777
Bi, Bismuth (ppm) | 0.04194444 | 0.03796084 | 0.04592805 | IND | IND
Ca, Calcium (wt.%) | 7.10088 | 6.891636 | 7.310124 | 6.986174 | 7.215586
Cd, Cadmium (ppm) | 0.5220889 | 0.4822626 | 0.5619152 | 0.4915445 | 0.5526332
Ce, Cerium (ppm) | 11.85193 | 11.3338 | 12.37006 | 11.61199 | 12.09187
Co, Cobalt (ppm) | 41.98203 | 40.36432 | 43.59974 | 41.08969 | 42.87437
Cr, Chromium (ppm) | 117.6491 | 109.8127 | 125.4856 | 112.8813 | 122.417
Cs, Caesium (ppm) | 0.7882424 | 0.7443162 | 0.8321686 | 0.7586731 | 0.8178118
Cu, Copper (ppm) | 161.9278 | 157.0978 | 166.7577 | 158.6408 | 165.2148
Dy, Dysprosium (ppm) | 3.691282 | 3.497972 | 3.884593 | 3.55224 | 3.830324
Er, Erbium (ppm) | 2.239722 | 2.117485 | 2.36196 | 2.162431 | 2.317013
Eu, Europium (ppm) | 0.8914762 | 0.8586856 | 0.9242668 | 0.8581215 | 0.9248309
Fe, Iron (wt.%) | 7.722117 | 7.516703 | 7.927531 | 7.591419 | 7.852815
Ga, Gallium (ppm) | 15.1006 | 14.42816 | 15.77305 | 14.64406 | 15.55714
Gd, Gadolinium (ppm) | 3.159872 | 2.905412 | 3.414332 | 2.989333 | 3.33041
Hf, Hafnium (ppm) | 1.609719 | 1.523261 | 1.696177 | 1.552552 | 1.666886
Ho, Holmium (ppm) | 0.786 | 0.7356976 | 0.8363024 | 0.7552448 | 0.8167552
In, Indium (ppm) | 0.07257255 | 0.06548905 | 0.07965605 | 0.06681441 | 0.07833068
K, Potassium (wt.%) | 0.3701852 | 0.3592197 | 0.3811508 | 0.3607247 | 0.3796458
La, Lanthanum (ppm) | 4.918509 | 4.677674 | 5.159344 | 4.772865 | 5.064153
Li, Lithium (ppm) | 11.18333 | 10.66126 | 11.7054 | 10.7871 | 11.57956
Lu, Lutetium (ppm) | 0.32175 | 0.2981795 | 0.3453205 | 0.3041616 | 0.3393384
Mg, Magnesium (wt.%) | 3.759969 | 3.671603 | 3.848335 | 3.695816 | 3.824123
Mn, Manganese (wt.%) | 0.1342047 | 0.1313407 | 0.1370688 | 0.1318673 | 0.1365422
Mo, Molybdenum (ppm) | 0.9225789 | 0.8164668 | 1.028691 | 0.8493035 | 0.9958544
Na, Sodium (wt.%) | 1.726841 | 1.685803 | 1.767879 | 1.699321 | 1.754362
Nb, Niobium (ppm) | 3.307 | 3.156128 | 3.457872 | 3.192692 | 3.421308
Nd, Neodymium (ppm) | 7.8925 | 7.477181 | 8.307819 | 7.715402 | 8.069598
Ni, Nickel (ppm) | 85.59565 | 82.08677 | 89.10454 | 84.07098 | 87.12033
P, Phosphorus (wt.%) | 0.03992224 | 0.03824684 | 0.04159765 | 0.03898936 | 0.04085512
Pb, Lead (ppm) | 21.29986 | 20.41546 | 22.18425 | 20.73183 | 21.86788
Pr, Praseodymium (ppm) | 1.654744 | 1.569349 | 1.740138 | 1.601527 | 1.70796
Rb, Rubidium (ppm) | 10.88377 | 10.41183 | 11.35571 | 10.62043 | 11.14711
S, Sulphur (wt.%) | 0.3188212 | 0.3043417 | 0.3333008 | 0.3093236 | 0.3283188
Sb, Antimony (ppm) | 1.09725 | 1.023065 | 1.171435 | 1.047998 | 1.146502
Sc, Scandium (ppm) | 39.64778 | 38.0502 | 41.24535 | 38.61944 | 40.67611
Sm, Samarium (ppm) | 2.375513 | 2.204149 | 2.546877 | 2.263935 | 2.487091
Sn, Tin (ppm) | 0.9458824 | 0.8231636 | 1.068601 | IND | IND
Sr, Strontium (ppm) | 174.5268 | 169.2766 | 179.777 | 171.3047 | 177.7489
Ta, Tantalum (ppm) | 0.2332143 | 0.2050333 | 0.2613952 | 0.2216487 | 0.2447799
Tb, Terbium (ppm) | 0.5509091 | 0.5088624 | 0.5929557 | 0.5292234 | 0.5725948
Te, Tellurium (ppm) | 0.09122222 | 0.07444006 | 0.1080044 | IND | IND
Th, Thorium (ppm) | 0.8413492 | 0.8051368 | 0.8775616 | 0.8137727 | 0.8689257
Ti, Titanium (wt.%) | 0.5949408 | 0.5821603 | 0.6077212 | 0.579568 | 0.6103136
Tl, Thallium (ppm) | 0.1832143 | 0.172736 | 0.1936925 | IND | IND
Tm, Thulium (ppm) | 0.327381 | 0.3052517 | 0.3495102 | 0.3054363 | 0.3493256
U, Uranium (ppm) | 0.2465 | 0.2276225 | 0.2653775 | 0.232129 | 0.260871
V, Vanadium (ppm) | 269.9232 | 262.638 | 277.2084 | 260.7215 | 279.1248
W, Tungsten (ppm) | 26.25167 | 25.12036 | 27.38297 | 25.54472 | 26.95861
Y, Yttrium (ppm) | 19.77944 | 18.96729 | 20.5916 | 19.34542 | 20.21347
Yb, Ytterbium (ppm) | 2.213194 | 2.096341 | 2.330048 | 2.134811 | 2.291578
Zn, Zinc (ppm) | 127.96 | 123.9241 | 131.9959 | 125.2419 | 130.6781
Zr, Zirconium (ppm) | 51.5987 | 49.13726 | 54.06013 | 49.32922 | 53.86817
SI unit equivalents: ppb (parts per billion; 1 x 10⁹) ≡ µg/kg; ppm (parts per million; 1 x 10⁶) ≡ mg/kg; wt.% (weight per cent) ≡ % (mass fraction)

## Indicative Values
Table 3. Indicative Values for OREAS 233
Constituent | Unit | Value | Constituent | Unit | Value | Constituent | Unit | Value
Pb Fire Assay
Pd | ppb | 17.5 | Pt | ppb | 15.83333
Aqua Regia Digestion
Hg | ppm | 0.02083333 | Pd | ppb | 16.73333 | Si | wt.% | 0.1068333
Nb | ppm | 0.1605128 | Se | ppm | 0.6529487
Borate Fusion XRF
Al2O3 | wt.% | 13.24 | MgO | wt.% | 6.43 | SiO2 | wt.% | 51.125
CaO | wt.% | 10.27 | MnO | wt.% | 0.175 | SO3 | wt.% | 0.767
Fe2O3 | wt.% | 11.3 | Na2O | wt.% | 2.3 | TiO2 | wt.% | 1.025
K2O | wt.% | 0.441 | P2O5 | wt.% | 0.093
4-Acid Digestion
B | ppm | 1192.333 | Hg | ppm | < 2 | Se | ppm | 0.8677778
Ge | ppm | 0.1627778 | Re | ppm | 0.002777273
Thermogravimetry
LOI1000 | wt.% | 3.355
Infrared Combustion
C | wt.% | 0.105 | S | wt.% | 0.28
Laser Ablation ICP-MS
Ag | ppm | 0.35 | Hf | ppm | 1.975 | Sm | ppm | 2.51
As | ppm | 47.6 | Ho | ppm | 0.82 | Sn | ppm | 1
Ba | ppm | 136.5 | In | ppm | 0.05 | Sr | ppm | 173.5
Be | ppm | 0.4 | La | ppm | 4.955 | Ta | ppm | 0.24
Bi | ppm | 0.04 | Lu | ppm | 0.33 | Tb | ppm | 0.6
Cd | ppm | 0.45 | Mn | wt.% | 0.143 | Te | ppm | 0.15
Ce | ppm | 11.85 | Mo | ppm | 1 | Th | ppm | 0.895
Co | ppm | 45.45 | Nb | ppm | 3.485 | Ti | wt.% | 0.618
Cr | ppm | 156.5 | Nd | ppm | 8.545 | Tl | ppm | < 0.2
Cs | ppm | 0.76 | Ni | ppm | 99 | Tm | ppm | 0.355
Cu | ppm | 170 | Pb | ppm | 23.5 | U | ppm | 0.265
Dy | ppm | 3.7 | Pr | ppm | 1.735 | V | ppm | 293.5
Er | ppm | 2.46 | Rb | ppm | 11.05 | W | ppm | 27.5
Eu | ppm | 0.88 | Re | ppm | < 0.01 | Y | ppm | 20.6
Ga | ppm | 15.7 | Sb | ppm | 1.15 | Yb | ppm | 2.51
Gd | ppm | 3.335 | Sc | ppm | 40.75 | Zn | ppm | 137.5
Ge | ppm | 1.4 | Se | ppm | < 5 | Zr | ppm | 64
SI unit equivalents: ppb (parts per billion; 1 x 10⁹) ≡ µg/kg; ppm (parts per million; 1 x 10⁶) ≡ mg/kg; wt.% (weight per cent) ≡ % (mass fraction)

## Abbreviations
Table 4. Abbreviations used for OREAS 233
Abbreviation | Explanation
< | ‘less than’
IND | indeterminate
NR | not reported
PDM3 | percent deviation of lab mean from corrected mean of means
Rel.Std.Dev. | one relative standard deviation
Std.Dev. | one standard deviation
Method Codes:
4A*MS | 4-acid (HF-HNO3-HClO4-HCl) digestion with inductively coupled plasma mass spectroscopy
4A*OES | 4-acid (HF-HNO3-HClO4-HCl) digestion with inductively coupled plasma optical emission spectroscopy
4A*OES/MS | 4-acid (HF-HNO3-HClO4-HCl) digestion with ICP-OES or ICP-MS finish
ABL*MS | laser ablation with inductively coupled plasma mass spectroscopy
AR*AAS | aqua regia digestion with atomic absorption spectroscopy
AR*MS | aqua regia digestion with inductively coupled plasma mass spectroscopy
AR*OES | aqua regia digestion with inductively coupled plasma optical emission spectroscopy
AR*OES/MS | aqua regia digestion with ICP-OES or ICP-MS finish
BF*XRF | lithium borate fusion with X-ray fluorescence spectroscopy
CNL*AAS | cyanide leach with atomic absorption spectroscopy
CNL*MS | cyanide leach with inductively coupled plasma mass spectroscopy
FA*AAS | fire assay with atomic absorption spectroscopy
FA*MS | fire assay with inductively coupled plasma mass spectroscopy
FA*OES | fire assay with inductively coupled plasma optical emission spectroscopy
INAA | instrumental neutron activation analysis
IRC | infrared combustion
LOI*TGA | loss on ignition by thermogravimetric analysis
Raw*PA | Raw ~350g sample packed into 300cc jar analysed by PhotonAssay (high-power X-ray activation)
Text Values:
I/S | Insufficient Sample (Lab 1.10)
Legend:- | (for Method Group Tabulated Results omitted in the determination of Certified Values)
Individual | - Outlying individual values
Batch & Limits | - Outlying laboratory batch data sets and superfluous limit values

## Laboratory List
Table 5. Participating Laboratory List used for OREAS 233
Lab Slot | Laboratory Name and Location
Actlabs, Ancaster, Ontario, Canada
AGAT Laboratories, Mississauga, Ontario, Canada
Alex Stewart International, Mendoza, Argentina
ALS, Canning Vale, WA, Australia
ALS, Kalgoorlie, WA, Australia
ALS, Lima, Peru
ALS, Loughrea, Galway, Ireland
ALS, Perth, WA, Australia
ALS, Reno, Nevada, USA
ALS, Vancouver, BC, Canada
ANSTO, Lucas Heights, NSW, Australia
Bureau Veritas Commodities and Trade, Inc., Sparks, Nevada, USA
Bureau Veritas Commodities Canada Ltd, Vancouver, BC, Canada
Bureau Veritas Geoanalytical, Adelaide, SA, Australia
Bureau Veritas Geoanalytical, Perth, WA, Australia
ESAN Istanbul, Istanbul, Turkey
Inspectorate (BV), Lima, Peru
Intertek Genalysis, Adelaide, SA, Australia
Intertek Genalysis, Perth, WA, Australia
Intertek Tarkwa, Tarkwa, Ghana
Intertek Testing Services Philippines, Cupang, Muntinlupa, Philippines
MinAnalytical Services, Perth, WA, Australia
MSA ENVAL Laboratories, Yamoussoukro, Côte d'Ivoire
MSALABS, Val-d'Or, Quebec, Canada
MSALABS, Vancouver, BC, Canada
Nagrom, Perth, WA, Australia
On Site Laboratory Services, Bendigo, VIC, Australia
PT Geoservices Ltd, Cikarang, Jakarta Raya, Indonesia
PT Intertek Utama Services, Jakarta Timur, DKI Jakarta, Indonesia
Ravenswood Gold, Ravenswood, QLD, Australia
Saskatchewan Research Council, Saskatoon, Saskatchewan, Canada
SGS, Randfontein, Gauteng, South Africa
SGS Australia Mineral Services, Kalgoorlie, WA, Australia
SGS Australia Mineral Services, Perth, WA, Australia
SGS Canada Inc., Vancouver, BC, Canada
SGS del Peru, Lima, Peru
SGS Tarkwa, Tarkwa, Western Region, Ghana
Skyline Assayers & Laboratories, Tucson, Arizona, USA

## Upscaled Metrics
ORE - Lab-Upscaled RSD Results for CRM: OREAS 233 (Execution: 1) - Analyte Au - (Gold) by INAA
Branch | LabSlot | LabCode | Round | Smp# | Lot | SID | Response SmplMass(g) | Response | Upscaled Value
2 | 1 | ANSLu | 1 | 12 | 12 | 204288 | 0.081905 | 1.028252 | 1.048798
2 | 1 | ANSLu | 1 | 5 | 5 | 204289 | 0.085486 | 1.01418 | 1.048047
2 | 1 | ANSLu | 1 | 2 | 2 | 204290 | 0.086804 | 1.024087 | 1.048576
2 | 1 | ANSLu | 1 | 20 | 20 | 204291 | 0.088047 | 1.069668 | 1.051009
2 | 1 | ANSLu | 1 | 17 | 17 | 204292 | 0.086921 | 1.042321 | 1.049549
2 | 1 | ANSLu | 1 | 9 | 9 | 204293 | 0.085233 | 0.9898145 | 1.046746
2 | 1 | ANSLu | 1 | 8 | 8 | 204294 | 0.08612 | 1.104265 | 1.052856
2 | 1 | ANSLu | 1 | 1 | 1 | 204295 | 0.086816 | 1.059159 | 1.050448
2 | 1 | ANSLu | 1 | 15 | 15 | 204296 | 0.08586 | 1.057373 | 1.050352
2 | 1 | ANSLu | 1 | 14 | 14 | 204297 | 0.084737 | 1.037735 | 1.049304
2 | 1 | ANSLu | 1 | 4 | 4 | 204298 | 0.085594 | 1.026942 | 1.048728
2 | 1 | ANSLu | 1 | 19 | 19 | 204299 | 0.083715 | 1.083913 | 1.051769
2 | 1 | ANSLu | 1 | 11 | 11 | 204300 | 0.086744 | 1.048995 | 1.049905
2 | 1 | ANSLu | 1 | 16 | 16 | 204301 | 0.087298 | 1.083087 | 1.051725
2 | 1 | ANSLu | 1 | 7 | 7 | 204302 | 0.087095 | 1.03659 | 1.049243
2 | 1 | ANSLu | 1 | 18 | 18 | 204303 | 0.086768 | 1.021394 | 1.048432
2 | 1 | ANSLu | 1 | 6 | 6 | 204304 | 0.081603 | 1.023992 | 1.048571
2 | 1 | ANSLu | 1 | 13 | 13 | 204305 | 0.087814 | 1.099498 | 1.052601
2 | 1 | ANSLu | 1 | 3 | 3 | 204306 | 0.082765 | 1.05859 | 1.050417
2 | 1 | ANSLu | 1 | 10 | 10 | 204307 | 0.082445 | 1.089276 | 1.052056
Mean | [6 empty] | 0.0854885 | 1.049957 | 1.049957
Median | [7 empty] | 1.045658 | 1.049727
SD | [7 empty] | 0.03099012 | 0.001654308
RSD | [7 empty] | 2.952% | 0.1576%
RSD Upscale Factor | [7 empty] | 0.0533818
Parameters | :
Nominal Mass Value |  | 30 | gm
Note: Upscaled Metrics are also available in this CSG for analytes with INAA results for Au

## Fire Assay
| Analytical results for Au in OREAS 233 (Certified Value 1.05 ppm) | [33 empty] | Certified
Au | Round | Replicate | Lab | Lab | Lab | Lab | Lab | Lab | Lab | Lab | Lab | Lab | Lab | Lab | Lab | Lab | Lab | Lab | Lab | Lab | Lab | Lab | Lab | Lab | Lab | Lab | Lab | Lab | Lab | Lab | Lab | Lab | Lab | Lab | 1
| No | No | 2.00 | 1.01 | 1.02 | 1.03 | 1.04 | 1.05 | 1.06 | 1.07 | 1.08 | 1.09 | 1.10 | 1.11 | 1.12 | 1.13 | 1.14 | 1.15 | 1.16 | 1.17 | 1.18 | 1.19 | 1.20 | 1.21 | 1.22 | 1.23 | 1.24 | 1.25 | 1.26 | 1.27 | 1.28 | 1.29 | 1.30 | 1.31 | ppm
|  |  | INAA | FA*OES | FA*OES | FA*AAS | FA*AAS | FA*OES | FA*AAS | FA*OES | FA*AAS | FA*AAS | FA*OES | FA*AAS | FA*AAS | FA*AAS | FA*MS | FA*OES | FA*AAS | FA*AAS | FA*AAS | FA*OES | FA*OES | FA*AAS | FA*OES | FA*AAS | FA*AAS | FA*AAS | FA*AAS | FA*AAS | FA*AAS | FA*OES | FA*AAS | FA*OES | 2
|  |  | 0.085g | 30g | 40g | 40g | 30g | 15g | 30g | 30g | 40g | 30g | 25g | 50g | 25g | 30g | 25g | 25g | 30g | 50g | 30g | 30g | 30g | 30g | 30g | 30g | 30g | 30g | 30g | 30g | 30g | 30g | 30g | 30g | 3
| 1 | 1 | 1.059159 | 1.055 | 1.08 | 1.09 | 1.026 | 0.998 | 1.03 | 1.069 | 1.04 | 1.04 | 1.057 | 0.9974369 | 1.05 | 1.06 | 1.044 | 1.069 | 1.02 | 1.1 | 1.11 | 1.07 | 1.08 | 1.08 | 1.055 | 1.079 | 1.031 | 1.08 | 1.02 | 1.002 | 1.04 | 1.05 | 1.061 | 1.04 | 1
| 1 | 2 | 1.024087 | 1.07 | 1.08 | 1.09 | 1.035 | 1.04 | 0.99 | 1.029 | 1.06 | 1.02 | 1.093 | 0.9877371 | 0.98 | 1.03 | 1.061 | 1.07 | 1.04 | 1.06 | 1.1 | 1.07 | 1.075 | 1.09 | 1.055 | 1.065 | 1.042 | 1.08 | 1.07 | 0.996 | 1.05 | 1.08 | 1.028 | 1.035 | #N/A
| 1 | 3 | 1.05859 | 1.075 | 1.09 | 1.09 | 1.054 | 1.04 | 1 | 1.074 | 1.08 | 0.985 | 1.058 | 1 | 1.05 | 1.04 | 1.021 | 1.058 | 0.933 | 1.12 | 1.05 | 1.1 | 1.075 | 1.09 | 1.07 | 1.086 | 1.044 | 1.1 | 1.03 | 1.004 | 1.06 | 1.055 | 1.039 | 1.04 | 16
| 1 | 4 | 1.026942 | 1.085 | 1.04 | 1.08 | 1.076 | 0.999 | 1.05 | 1.073 | 1.05 | 1.002 | 1.064 | 0.9815619 | 1.02 | 1.05 | 0.994 | 1.087 | 1.03 | 1.08 | 1.08 | 1.07 | 1.05 | 1.08 | 1.045 | 1.087 | 1.055 | 1.12 | 1.06 | 0.991 | 1.06 | 1.04 | 1.046 | 1.02 | 1.054899
| 1 | 5 | 1.01418 | 1.07 | 1.03 | 1.09 | 1.077 | 1.01 | 1 | 1.071 | 1.05 | 1.078 | I/S | 0.9843263 | 0.98 | 1.07 | 0.996 | 1.082 | 1.08 | 1.08 | 1.06 | 1.09 | 1.03 | 1.08 | 1.065 | 1.094 | 0.972 | 1.1 | 1.07 | 1.008 | 1.06 | 1.05 | 1.057 | 1.035 | 7
| 1 | 6 | 1.023992 | 1.065 | 1.08 | 1.09 | 1.061 | 1.03 | 1.03 | 1.065 | 1.07 | 1.024 | 1.043 | 0.9732093 | 0.99 | 1.04 | 1.062 | 1.065 | 1.07 | 1.06 | 1.08 | 1.08 | 1.04 | 1.08 | 1.06 | 1.11 | 1.045 | 1.06 | 1.09 | 1.016 | 1.05 | 1.05 | 1.035 | 1.055
|  | 7 | 1.03659
|  | 8 | 1.104265
|  | 9 | 0.9898145
|  | 10 | 1.089276
|  | 11 | 1.048995
|  | 12 | 1.028252
|  | 13 | 1.099498
|  | 14 | 1.037735
|  | 15 | 1.057373
|  | 16 | 1.083087
|  | 17 | 1.042321
|  | 18 | 1.021394
|  | 19 | 1.083913
|  | 20 | 1.069668
| Mean |  | 1.049957 | 1.07 | 1.066667 | 1.088333 | 1.054833 | 1.0195 | 1.016667 | 1.0635 | 1.058333 | 1.024833 | 1.063 | 0.9873786 | 1.011667 | 1.048333 | 1.029667 | 1.071833 | 1.028833 | 1.083333 | 1.08 | 1.08 | 1.058333 | 1.083333 | 1.058333 | 1.086833 | 1.0315 | 1.09 | 1.056667 | 1.002833 | 1.053333 | 1.054167 | 1.044333 | 1.0375
| Median |  | 1.045658 | 1.07 | 1.08 | 1.09 | 1.0575 | 1.02 | 1.015 | 1.07 | 1.055 | 1.022 | 1.058 | 0.9860317 | 1.005 | 1.045 | 1.0325 | 1.0695 | 1.035 | 1.08 | 1.08 | 1.075 | 1.0625 | 1.08 | 1.0575 | 1.0865 | 1.043 | 1.09 | 1.065 | 1.003 | 1.055 | 1.05 | 1.0425 | 1.0375
| Std Dev. |  | 0.03099012 | 0.01 | 0.02503331 | 0.004082483 | 0.02098968 | 0.01961377 | 0.0233809 | 0.01720174 | 0.0147196 | 0.03221439 | 0.01845264 | 0.01004507 | 0.03311596 | 0.0147196 | 0.03070288 | 0.0107966 | 0.0523466 | 0.0233809 | 0.02280351 | 0.01264911 | 0.02113449 | 0.005163978 | 0.00875595 | 0.01501222 | 0.03013802 | 0.02097618 | 0.0265832 | 0.008818541 | 0.008164966 | 0.0135708 | 0.01283225 | 0.01129159
| Rel.Std.Dev. |  | 2.952% | 0.9346% | 2.347% | 0.3751% | 1.99% | 1.924% | 2.3% | 1.617% | 1.391% | 3.143% | 1.736% | 1.017% | 3.273% | 1.404% | 2.982% | 1.007% | 5.088% | 2.158% | 2.111% | 1.171% | 1.997% | 0.4767% | 0.8273% | 1.381% | 2.922% | 1.924% | 2.516% | 0.8794% | 0.7752% | 1.287% | 1.229% | 1.088%
| PDM3 |  | -0.4685% | 1.432% | 1.116% | 3.169% | -0.006214% | -3.356% | -3.624% | 0.8153% | 0.3256% | -2.85% | 0.768% | -6.401% | -4.098% | -0.6224% | -2.392% | 1.605% | -2.471% | 2.695% | 2.379% | 2.379% | 0.3256% | 2.695% | 0.3256% | 3.027% | -2.218% | 3.327% | 0.1676% | -4.936% | -0.1484% | -0.06941% | -1.002% | -1.649%
| Z-Score (Absolute) |  | NA | 0.39 | 0.29 | 0.92 | 0.05 | 1.07 | 1.16 | 0.2 | 0.05 | 0.92 | 0.18 | 2 | 1.3 | 0.24 | 0.78 | 0.44 | 0.8 | 0.77 | 0.67 | 0.67 | 0.05 | 0.77 | 0.05 | 0.87 | 0.73 | 0.96 | 0 | 1.56 | 0.1 | 0.07 | 0.36 | 0.55
| Analytical results for Pd in OREAS 233 (Indicative Value 17.5 ppb) | [33 empty] | Indicative
Pd | Round | Replicate | Lab | [31 empty] | 1
| No | No | 1.02 | [31 empty] | ppb
|  |  | FA*OES | [31 empty] | 1
|  |  | 40g | [31 empty] | 1
| 1 | 1 | 15 | [31 empty] | 1
| 1 | 2 | 20 | [31 empty] | 1
| 1 | 3 | 20 | [31 empty] | 16
| 1 | 4 | 15 | [31 empty] | 17.5
| 1 | 5 | 15 | [31 empty] | 7
| 1 | 6 | 20
| Mean |  | 17.5
| Median |  | 17.5
| Std Dev. |  | 2.738613
| Rel.Std.Dev. |  | 15.65%
| PDM3 |  | 0%
| Z-Score (Absolute) |  | NA
| Analytical results for Pt in OREAS 233 (Indicative Value 15.8 ppb) | [33 empty] | Indicative
Pt | Round | Replicate | Lab | [31 empty] | 1
| No | No | 1.02 | [31 empty] | ppb
|  |  | FA*OES | [31 empty] | 1
|  |  | 40g | [31 empty] | 1
| 1 | 1 | 15 | [31 empty] | 1
| 1 | 2 | 20 | [31 empty] | 1
| 1 | 3 | 15 | [31 empty] | 16
| 1 | 4 | 15 | [31 empty] | 15.83333
| 1 | 5 | 15 | [31 empty] | 7
| 1 | 6 | 15
| Mean |  | 15.83333
| Median |  | 15
| Std Dev. |  | 2.041241
| Rel.Std.Dev. |  | 12.89%
| PDM3 |  | 2.22e-13%
| Z-Score (Absolute) |  | NA
Note on C31: Z-Scores have been calculated inclusive of individual outliers. In general, laboratory batches are rejected if Z-Score > 2.5.
Note on C49: Z-Scores have been calculated inclusive of individual outliers. In general, laboratory batches are rejected if Z-Score > 2.5.
Note on C67: Z-Scores have been calculated inclusive of individual outliers. In general, laboratory batches are rejected if Z-Score > 2.5.

## AR Digest 10-50g
| Analytical results for Au in OREAS 233 (Certified Value 0.992 ppm) | [24 empty] | Certified
Au | Round | Replicate | Lab | Lab | Lab | Lab | Lab | Lab | Lab | Lab | Lab | Lab | Lab | Lab | Lab | Lab | Lab | Lab | Lab | Lab | Lab | Lab | Lab | Lab | Lab | 1
| No | No | 2.00 | 1.01 | 1.02 | 1.03 | 1.06 | 1.07 | 1.08 | 1.10 | 1.11 | 1.12 | 1.13 | 1.14 | 1.15 | 1.16 | 1.19 | 1.20 | 1.21 | 1.23 | 1.26 | 1.27 | 1.29 | 1.30 | 1.31 | ppm
|  |  | INAA | AR*MS | AR*MS | AR*AAS | AR*AAS | AR*MS | AR*MS | AR*MS | AR*AAS | AR*MS | AR*MS | AR*AAS | AR*OES | AR*MS | AR*AAS | AR*MS | AR*AAS | AR*MS | AR*AAS | AR*MS | AR*AAS | AR*OES/MS | AR*MS | 3
|  |  | 0.085g | 25g | 40g | 30g | 25g | 25g | 40g | 25g | 50g | 25g | 25g | 50g | 25g | 30g | 25g | 25g | 30g | 30g | 25g | 15g | 25g | 20g | 25g | 3
| 1 | 1 | 1.059159 | 0.936 | 0.963 | 0.99 | 0.87 | 1 | 0.98 | 1 | 0.94 | 0.966 | 1.044 | 1 | 1.013 | 1.01 | 0.99 | 1.02 | 0.96 | 1.0234 | 1 | 1.0302 | 1.05 | 0.996 | 0.914 | 1
| 1 | 2 | 1.024087 | 0.936 | 0.982 | 0.99 | 0.84 | 1.04 | 0.98 | 1.08 | 0.93 | 0.975 | 1.042 | 0.98 | 1.009 | 1.01 | 0.94 | 1.01 | 0.97 | 1.0149 | 1.01 | 1.0404 | 1.05 | 1.0048 | 0.926 | #N/A
| 1 | 3 | 1.05859 | 0.92 | 0.964 | 0.99 | 0.85 | 0.99 | 0.979 | 1.03 | 0.9366281 | 0.976 | 1.056 | 0.96 | 1.011 | 1.02 | 1 | 1.03 | 0.96 | 1.0182 | 0.99 | 1.0302 | 1.07 | 0.981 | 0.928 | 16
| 1 | 4 | 1.026942 | 0.93 | 0.978 | 0.99 | 0.82 | 0.98 | 0.98 | 1.04 | 0.9392486 | 0.993 | 1.056 | 0.99 | 0.786 | 1.03 | 0.95 | 1.05 | 0.99 | 1.0081 | 0.98 | 1.0302 | 1.07 | 0.9975 | 0.925 | 0.991746
| 1 | 5 | 1.01418 | 0.932 | 0.973 | 0.99 | 0.86 | 1 | 0.98 | 1.07 | 0.9557945 | 0.973 | 1.044 | 0.98 | 0.696 | 0.999 | 0.98 | 1.04 | 0.98 | 1.0089 | 1 | 1.0149 | 1.08 | 0.9898 | 0.917 | 9
| 1 | 6 | 1.023992 | 0.94 | 0.99 | 0.99 | 0.8 | 0.98 | 1.03 | 1.04 | 0.9327633 | 0.989 | 1.05 | 0.97 | 1.038 | 1.03 | 1 | 1.03 | 0.98 | 0.9956 | 1.01 | 0.9955 | 1.08 | 0.9785 | 0.941
|  | 7 | 1.03659
|  | 8 | 1.104265
|  | 9 | 0.9898145
|  | 10 | 1.089276
|  | 11 | 1.048995
|  | 12 | 1.028252
|  | 13 | 1.099498
|  | 14 | 1.037735
|  | 15 | 1.057373
|  | 16 | 1.083087
|  | 17 | 1.042321
|  | 18 | 1.021394
|  | 19 | 1.083913
|  | 20 | 1.069668
| Mean |  | 1.049957 | 0.9323333 | 0.975 | 0.99 | 0.84 | 0.9983333 | 0.9881667 | 1.043333 | 0.9390724 | 0.9786667 | 1.048667 | 0.98 | 0.9255 | 1.0165 | 0.9766667 | 1.03 | 0.9733333 | 1.011517 | 0.9983333 | 1.023567 | 1.066667 | 0.9912667 | 0.9251667
| Median |  | 1.045658 | 0.934 | 0.9755 | 0.99 | 0.845 | 0.995 | 0.98 | 1.04 | 0.9379384 | 0.9755 | 1.047 | 0.98 | 1.01 | 1.015 | 0.985 | 1.03 | 0.975 | 1.0119 | 1 | 1.0302 | 1.07 | 0.9929 | 0.9255
| Std Dev. |  | 0.03099012 | 0.00697615 | 0.01050714 | 0 | 0.02607681 | 0.02228602 | 0.02049797 | 0.02875181 | 0.009039997 | 0.0102502 | 0.00628225 | 0.01414214 | 0.1460996 | 0.01238951 | 0.02581989 | 0.01414214 | 0.0121106 | 0.009686984 | 0.01169045 | 0.01598883 | 0.0136626 | 0.01014843 | 0.009495613
| Rel.Std.Dev. |  | 2.952% | 0.7482% | 1.078% | 0% | 3.104% | 2.232% | 2.074% | 2.756% | 0.9627% | 1.047% | 0.5991% | 1.443% | 15.79% | 1.219% | 2.644% | 1.373% | 1.244% | 0.9577% | 1.171% | 1.562% | 1.281% | 1.024% | 1.026%
| PDM3 |  | 5.87% | -5.991% | -1.689% | -0.176% | -15.3% | 0.6642% | -0.3609% | 5.202% | -5.311% | -1.319% | 5.739% | -1.184% | -6.68% | 2.496% | -1.52% | 3.857% | -1.857% | 1.994% | 0.6642% | 3.209% | 7.554% | -0.04833% | -6.713%
| Z-Score (Absolute) |  | NA | 1.54 | 0.38 | 0.02 | 4.03 | 0.25 | 0.02 | 1.47 | 1.35 | 0.28 | 1.61 | 0.25 | 1.72 | 0.74 | 0.34 | 1.11 | 0.43 | 0.61 | 0.25 | 0.93 | 2.1 | 0.06 | 1.73
Note on C31: Z-Scores have been calculated inclusive of individual outliers. In general, laboratory batches are rejected if Z-Score > 2.5.

## CNL
| Analytical results for Au in OREAS 233 (Certified Value 1.03 ppm) | [22 empty] | Certified
Au | Round | Replicate | Lab | Lab | Lab | Lab | Lab | Lab | Lab | Lab | Lab | Lab | Lab | Lab | Lab | Lab | Lab | Lab | Lab | Lab | Lab | Lab | Lab | 1
| No | No | 2.00 | 1.01 | 1.02 | 1.03 | 1.06 | 1.09 | 1.10 | 1.11 | 1.13 | 1.16 | 1.17 | 1.20 | 1.21 | 1.22 | 1.24 | 1.25 | 1.26 | 1.27 | 1.28 | 1.29 | 1.31 | ppm
|  |  | INAA | CNL*AAS | CNL*MS | CNL*MS | CNL*AAS | CNL*MS | CNL*MS | CNL*AAS | CNL*AAS | CNL*MS | CNL*AAS | CNL*AAS | CNL*AAS | CNL*AAS | CNL*AAS | CNL*AAS | CNL*AAS | CNL*AAS | CNL*AAS | CNL*AAS | CNL*AAS | 2
|  |  | 0.085g | 30g | 50g | 50g | 200g | 60g | 200g | 50g | 20g | 50g | 200g | 30g | 200g | 30g | 30g | 200g | 200g | 30g | 200g | 30g | 30g | 3
| 1 | 1 | 1.059159 | 1.1 | 0.959 | 1.05 | 0.91 | 0.99 | 1 | 1.070772 | 0.93 | > 1 | 1.1 | 1.07 | 1.07 | 1.04 | 1.04 | 1.02 | 0.95 | 0.97 | 1.02 | 1 | 1.04 | 1
| 1 | 2 | 1.024087 | 1.1 | 0.968 | 1.05 | 0.9 | 0.99 | 0.99 | 1.029382 | 0.94 | > 1 | 1.04 | 1.06 | 1.05 | 0.98 | 1.04 | 1.06 | 0.97 | 0.98 | 1.02 | 1.04 | 1.07 | #N/A
| 1 | 3 | 1.05859 | 1.1 | 0.978 | 1.05 | 0.91 | 0.98 | 1.01 | 1.0506 | 0.92 | > 1 | 1.07 | 1.01 | 1.1 | 1.02 | 1.08 | 1.05 | 0.95 | 0.99 | 1.02 | 1.04 | 1.02 | 16
| 1 | 4 | 1.026942 | 1.09 | 0.978 | 1.02 | 0.91 | 0.99 | 1.03 | 1.070986 | 0.94 | > 1 | 1.08 | 1.03 | 1.1 | 1.01 | 1.06 | 1.03 | 0.96 | 0.99 | 1.02 | 1.05 | 1.04 | 1.029412
| 1 | 5 | 1.01418 | 1.15 | 0.968 | 1.05 | 0.9 | 0.98 | 1.01 | 1.070772 | 0.93 | > 1 | 1.08 | 1.04 | 1.09 | 1.02 | 1.05 | 1.02 | 0.96 | 0.96 | 1.01 | 1.06 | 1.04 | 11
| 1 | 6 | 1.023992 | 1.1 | 0.978 | 1.05 | 0.89 | 0.98 | 0.99 | 0.9605649 | 0.93 | > 1 | 1.01 | 1.05 | 1.07 | 1.02 | 1.09 | 1.04 | 0.95 | 0.99 | 1 | 1.03 | 1.05
|  | 7 | 1.03659
|  | 8 | 1.104265
|  | 9 | 0.9898145
|  | 10 | 1.089276
|  | 11 | 1.048995
|  | 12 | 1.028252
|  | 13 | 1.099498
|  | 14 | 1.037735
|  | 15 | 1.057373
|  | 16 | 1.083087
|  | 17 | 1.042321
|  | 18 | 1.021394
|  | 19 | 1.083913
|  | 20 | 1.069668
| Mean |  | 1.049957 | 1.106667 | 0.9715 | 1.045 | 0.9033333 | 0.985 | 1.005 | 1.042179 | 0.9316667 |  | 1.063333 | 1.043333 | 1.08 | 1.015 | 1.06 | 1.036667 | 0.9566667 | 0.98 | 1.015 | 1.036667 | 1.043333
| Median |  | 1.045658 | 1.1 | 0.973 | 1.05 | 0.905 | 0.985 | 1.005 | 1.060686 | 0.93 |  | 1.075 | 1.045 | 1.08 | 1.02 | 1.055 | 1.035 | 0.955 | 0.985 | 1.02 | 1.04 | 1.04
| Std Dev. |  | 0.03099012 | 0.02160247 | 0.007842194 | 0.01224745 | 0.008164966 | 0.005477226 | 0.01516575 | 0.04326765 | 0.007527727 |  | 0.03265986 | 0.02160247 | 0.02 | 0.01974842 | 0.02097618 | 0.01632993 | 0.008164966 | 0.01264911 | 0.0083666 | 0.02065591 | 0.01632993
| Rel.Std.Dev. |  | 2.952% | 1.952% | 0.8072% | 1.172% | 0.9039% | 0.5561% | 1.509% | 4.152% | 0.808% |  | 3.071% | 2.071% | 1.852% | 1.946% | 1.979% | 1.575% | 0.8535% | 1.291% | 0.8243% | 1.993% | 1.565%
| PDM3 |  | 1.996% | 7.505% | -5.626% | 1.514% | -12.25% | -4.314% | -2.371% | 1.24% | -9.495% |  | 3.295% | 1.352% | 4.914% | -1.4% | 2.971% | 0.7047% | -7.067% | -4.8% | -1.4% | 0.7047% | 1.352%
| Z-Score (Absolute) |  | NA | 1.77 | 1.65 | 0.21 | 3.37 | 1.31 | 0.8 | 0.14 | 2.66 | NA | 0.67 | 0.17 | 1.1 | 0.55 | 0.59 | 0 | 2.02 | 1.43 | 0.55 | 0 | 0.17
Note on C31: Z-Scores have been calculated inclusive of individual outliers. In general, laboratory batches are rejected if Z-Score > 2.5.

## PA
| Analytical results for Au in OREAS 233 (Certified Value 1.05 ppm) | [9 empty] | Certified
Au | Round | Replicate | Lab | Lab | Lab | Lab | Lab | Lab | Lab | Lab | 1
| No | No | 2.00 | 1.01 | 1.02 | 1.03 | 1.04 | 1.05 | 1.06 | 1.07 | ppm
|  |  | INAA | Raw*PA | Raw*PA | Raw*PA | Raw*PA | Raw*PA | Raw*PA | Raw*PA | 2
|  |  | 0.085g | 350g | 350g | 350g | 350g | 350g | 350g | 350g | 3
| 1 | 1 | 1.01418 | 1.066556736 | 1.013431659 | 1.050484444 | 0.973418153 | 1.093760315 | 1.008722635 | 1.051501878 | 1
| 1 | 2 | 1.05859 | 1.146479583 | 0.974142797 | 1.032884552 | 1.053629339 | 1.043390142 | 0.98636358 | 1.029037491 | #N/A
| 1 | 3 | 1.021394 | 1.093358604 | 1.124742734 | 0.97337192 | 1.05848213 | 1.052212597 | 1.108483143 | 1.03920388 | 16
| 1 | 4 | 1.028252 | 1.066741636 | 1.064087137 | 1.015853773 | 0.986894675 | 1.035715296 | 1.039406997 | 1.033404316 | 1.050595
| 1 | 5 | 1.048995 | 1.09323817 | 1.01867289 | 1.14558109 | 1.02234168 | 1.040266609 | 1.027078913 | 1.071709204 | 13
| 1 | 6 | 1.03659 | 1.064519731 | 1.082740309 | 0.987004434 | 1.059196161 | 0.955279109 | 1.040299208 | 1.044961412
| 2 | 7 | 1.024087 | 1.076673865 | 1.088725571 | 1.086787855 | 1.006341328 | 1.084073234 | 1.062005468 | 0.987700871
| 2 | 8 | 0.9898145 | 1.052414828 | 1.051317768 | 1.058150437 | 1.03192972 | 1.103973146 | 1.004999129 | 1.128923946
| 2 | 9 | 1.042321 | 1.015566672 | 1.017875631 | 1.044768817 | 1.051591246 | 0.983104895 | 1.048741837 | 1.098988076
| 2 | 10 | 1.089276 | 1.036493891 | 1.035619691 | 1.101996747 | 1.041701935 | 0.983779296 | 1.100043595 | 1.050976056
| 2 | 11 | 1.099498 | 1.056794183 | 0.991422467 | 1.083471746 | 0.995577737 | 1.130579761 | 1.041749967 | 1.079051053
| 2 | 12 | 1.083913 | 1.041099217 | 1.041217013 | 1.070628189 | 1.075930312 | 1.043657302 | 1.102346259 | 1.11494623
| 3 | 13 | 1.069668 | 1.14 | 1.015645906 | 1.119850449
| 3 | 14 | 1.037735 | 0.96 | 1.069952682 | 1.039635201
| 3 | 15 | 1.059159 | 1.07 | 1.073350037 | 1.021451304
| 3 | 16 | 1.057373 | 1.04 | 1.041505001 | 1.080500825
| 3 | 17 | 1.104265 | 1.11 | 1.051921197 | 1.071165776
| 3 | 18 | 1.023992 | 1.08 | 1.043061894 | 1.157738309
| 4 | 19 | 1.083087 | 1.06 | 1.09 | 1.060064484
| 4 | 20 | 1.026942 | 1.06 | 0.97 | 1.07395333
| 4 | 21 |  | 1.05 | 1.02 | 1.026113645
| 4 | 22 |  | 1.07 | 1 | 1.037204335
| 4 | 23 |  | 1.05 | 1.09 | 1.003787684
| 4 | 24 |  | 1.03 | 1.11 | 1.083053838
| 5 | 25 |  |  | 1.1 | 1.060540385
| 5 | 26 |  |  | 1.09 | 1.016182008
| 5 | 27 |  |  | 1.11 | 1.054900326
| 5 | 28 |  |  | 1.04 | 1.021952556
| 5 | 29 |  |  | 1.08 | 1.003235942
| 5 | 30 |  |  | 1.05 | 1.023210969
| 6 | 31 |  |  | 1.02 | 1.083293863
| 6 | 32 |  |  | 1.07 | 1.062720847
| 6 | 33 |  |  | 1.04 | 1.054841391
| 6 | 34 |  |  | 1.07 | 1.01979152
| 6 | 35 |  |  | 1.08 | 1.093457672
| 6 | 36 |  |  | 0.99 | 1.093550128
| Mean |  | 1.049957 | 1.063747 | 1.05054 | 1.055922 | 1.029752868 | 1.045816 | 1.04752 | 1.060867
| Median |  | 1.045658 | 1.06226 | 1.050658884 | 1.056525 | 1.036816 | 1.043523722 | 1.041025 | 1.051238967
| Std Dev. |  | 0.03099012 | 0.03827706 | 0.03964683 | 0.04114635 | 0.03275327 | 0.05264967 | 0.03967474 | 0.03987042
| Rel.Std.Dev. |  | 2.952% | 3.598% | 3.774% | 3.897% | 3.181% | 5.034% | 3.787% | 3.758%
| PDM3 |  | -0.06076% | 1.252% | -0.005252% | 0.507% | -1.984% | -0.4549% | -0.2927% | 0.9777%
| Z-Score (Absolute) |  | NA | 1.65 | 0 | 0.67 | 2.6 | 0.59 | 0.38 | 1.29
Note on C47: Z-Scores have been calculated inclusive of individual outliers. In general, laboratory batches are rejected if Z-Score > 2.5.

## Aqua Regia
| Analytical results for Ag in OREAS 233 (Certified Value 0.285 ppm) | [26 empty] | Certified
Ag | Round | Replicate | Lab | Lab | Lab | Lab | Lab | Lab | Lab | Lab | Lab | Lab | Lab | Lab | Lab | Lab | Lab | Lab | Lab | Lab | Lab | Lab | Lab | Lab | Lab | Lab | Lab | 1
| No | No | 1.01 | 1.02 | 1.03 | 1.04 | 1.06 | 1.07 | 1.08 | 1.09 | 1.10 | 1.12 | 1.13 | 1.14 | 1.15 | 1.16 | 1.18 | 1.19 | 1.20 | 1.21 | 1.23 | 1.25 | 1.27 | 1.28 | 1.29 | 1.30 | 1.31 | ppm
|  |  | AR*MS | AR*MS | AR*OES | AR*OES/MS | AR*OES/MS | AR*MS | AR*MS | AR*OES/MS | AR*MS | AR*MS | AR*OES/MS | AR*MS | AR*MS | AR*OES/MS | AR*MS | AR*MS | AR*MS | AR*OES/MS | AR*MS | AR*OES/MS | AR*MS | AR*OES/MS | AR*MS | AR*OES/MS | AR*MS | 3
|  |  | 0.5g | 04g | 0.5g | 0.25g | 0.25g | 25g | 40g | 0.25g | 0.5g | 25g | 01g | 0.25g | 01g | 0.5g | 0.25g | 0.4g | 0.5g | 01g | 30g | 0.5g | 0.5g | 0.2g | 0.5g | 0.5g | 0.5g | 3
| 1 | 1 | 0.3 | 0.25 | < 0.5 | 0.26 | 0.31 | 0.3 | 0.2 | 0.2 | 0.32 | 0.36 | 0.31 | 0.259 | 0.26 | 0.303 | 0.29 | 0.3 | 0.3 | 0.3 | 0.289 | < 2 | 0.281 | < 0.5 | 0.29 | 0.3 | 0.29 | 1
| 1 | 2 | 0.29 | 0.2 | < 0.5 | 0.26 | 0.32 | 0.3 | 0.2 | 0.2 | 0.3 | 0.36 | 0.31 | 0.234 | 0.24 | 0.311 | 0.29 | 0.3 | 0.3 | 0.34 | 0.297 | < 2 | 0.252 | < 0.5 | 0.3 | 0.31 | 0.31 | 18
| 1 | 3 | 0.3 | 0.25 | < 0.5 | 0.25 | 0.36 | 0.3 | 0.2 | 0.3 | 0.3 | 0.35 | 0.31 | 0.241 | 0.27 | 0.315 | 0.29 | 0.3 | 0.31 | 0.25 | 0.303 | < 2 | 0.238 | < 0.5 | 0.31 | 0.31 | 0.28 | 16
| 1 | 4 | 0.29 | 0.25 | < 0.5 | 0.22 | 0.33 | 0.3 | 0.2 | 0.3 | 0.29 | 0.35 | 0.32 | 0.254 | 0.25 | 0.303 | 0.29 | 0.3 | 0.31 | 0.24 | 0.286 | < 2 | 0.26 | < 0.5 | 0.29 | 0.31 | 0.32 | 0.2852451
| 1 | 5 | 0.27 | 0.25 | < 0.5 | 0.26 | 0.28 | 0.3 | 0.2 | 0.3 | 0.29 | 0.35 | 0.31 | 0.232 | 0.27 | 0.301 | 0.27 | 0.3 | 0.31 | 0.28 | 0.3 | < 2 | 0.257 | < 0.5 | 0.3 | 0.3 | 0.28 | 15
| 1 | 6 | 0.29 | 0.25 | < 0.5 | 0.23 | 0.4 | 0.3 | 0.2 | 0.3 | 0.3 | 0.35 | 0.32 | 0.236 | 0.26 | 0.309 | 0.28 | 0.3 | 0.3 | 0.26 | 0.293 | < 2 | 0.271 | < 0.5 | 0.3 | 0.31 | 0.28
| Mean |  | 0.29 | 0.2416667 |  | 0.2466667 | 0.3333333 | 0.3 | 0.2 | 0.2666667 | 0.3 | 0.3533333 | 0.3133333 | 0.2426667 | 0.2583333 | 0.307 | 0.285 | 0.3 | 0.305 | 0.2783333 | 0.2946667 |  | 0.2598333 |  | 0.2983333 | 0.3066667 | 0.2933333
| Median |  | 0.29 | 0.25 |  | 0.255 | 0.325 | 0.3 | 0.2 | 0.3 | 0.3 | 0.35 | 0.31 | 0.2385 | 0.26 | 0.306 | 0.29 | 0.3 | 0.305 | 0.27 | 0.295 |  | 0.2585 |  | 0.3 | 0.31 | 0.285
| Std Dev. |  | 0.01095445 | 0.02041241 |  | 0.0175119 | 0.04179314 | 0 | 3.040471e-17 | 0.05163978 | 0.01095445 | 0.005163978 | 0.005163978 | 0.01123684 | 0.01169045 | 0.00551362 | 0.0083666 | 0 | 0.005477226 | 0.03710346 | 0.006531973 |  | 0.01495883 |  | 0.007527727 | 0.005163978 | 0.0175119
| Rel.Std.Dev. |  | 3.777% | 8.447% |  | 7.099% | 12.54% | 0% | 1.52e-14% | 19.36% | 3.651% | 1.462% | 1.648% | 4.631% | 4.525% | 1.796% | 2.936% | 0% | 1.796% | 13.33% | 2.217% |  | 5.757% |  | 2.523% | 1.684% | 5.97%
| PDM3 |  | 1.667% | -15.28% |  | -13.52% | 16.86% | 5.173% | -29.88% | -6.513% | 5.173% | 23.87% | 9.847% | -14.93% | -9.435% | 7.627% | -0.08593% | 5.173% | 6.926% | -2.423% | 3.303% |  | -8.909% |  | 4.588% | 7.51% | 2.836%
| Z-Score (Absolute) |  | 0.11 | 1.74 | 1.46 | 1.57 | 1.35 | NA | NA | NA | 0.22 | 2.02 | 0.67 | 1.71 | 1.18 | 0.46 | 0.28 | NA | 0.39 | 0.51 | 0.04 | 23.83 | 1.13 | 1.46 | 0.17 | 0.45 | 0
Results from laboratories 7, 8, 9 and 19 were removed due to their 0.1 ppm reading resolution.
| Analytical results for Al in OREAS 233 (Certified Value 3.45 wt.%) | [26 empty] | Certified
Al | Round | Replicate | Lab | Lab | Lab | Lab | Lab | Lab | Lab | Lab | Lab | Lab | Lab | Lab | Lab | Lab | Lab | Lab | Lab | Lab | Lab | Lab | Lab | Lab | Lab |  |  | 1
| No | No | 1.01 | 1.02 | 1.03 | 1.04 | 1.06 | 1.07 | 1.08 | 1.09 | 1.10 | 1.13 | 1.14 | 1.15 | 1.16 | 1.18 | 1.19 | 1.20 | 1.21 | 1.23 | 1.27 | 1.28 | 1.29 | 1.30 | 1.31 |  |  | wt.%
|  |  | AR*MS | AR*OES | AR*OES | AR*OES | AR*OES/MS | AR*MS | AR*OES | AR*OES/MS | AR*MS | AR*OES/MS | AR*MS | AR*OES | AR*OES/MS | AR*OES | AR*OES | AR*MS | AR*OES/MS | AR*MS | AR*MS | AR*OES/MS | AR*MS | AR*OES/MS | AR*MS |  |  | 2
|  |  | 0.5g | 04g | 0.5g | 0.25g | 0.25g | 25g | 40g | 0.25g | 0.5g | 01g | 0.25g | 01g | 0.5g | 0.25g | 0.4g | 0.5g | 01g | 30g | 0.5g | 0.2g | 0.5g | 0.5g | 0.5g |  |  | 3
| 1 | 1 | 3.64 | 3.37 | 3.49 | 3.35 | 3.31 | 2.876 | 3.43 | 3.41 | 3.283 | 4.058 | 3.6903 | 3.1625 | 4.05 | 3.54 | 3.41 | 3.58 | 4.09 | 3.49 | 3.19 | 3.57 | 3.57 | 3.56 | 3.41 |  |  | 1
| 1 | 2 | 3.62 | 3.39 | 3.66 | 3.47 | 3.28 | 2.971 | 3.47 | 3.39 | 3.299 | 4.106 | 3.7705 | 3.2815 | 3.91 | 3.58 | 3.35 | 3.46 | 4 | 3.4 | 3.24 | 3.49 | 3.69 | 3.61 | 3.35 |  |  | #N/A
| 1 | 3 | 3.43 | 3.43 | 3.53 | 3.4 | 3.29 | 2.7585 | 3.37 | 3.4 | 3.2 | 4.109 | 3.6661 | 3.3773 | 4.08 | 3.58 | 3.45 | 3.56 | 4.05 | 3.31 | 3.22 | 3.5 | 3.44 | 3.57 | 3.38 |  |  | 16
| 1 | 4 | 3.61 | 3.28 | 3.55 | 3.53 | 3.27 | 2.79 | 3.49 | 3.42 | 3.199 | 4.066 | 3.7105 | 3.3192 | 3.98 | 3.61 | 3.29 | 3.53 | 4.08 | 3.4 | 3.21 | 3.55 | 3.55 | 3.63 | 3.41 |  |  | 3.446777
| 1 | 5 | 3.64 | 3.34 | 3.57 | 3.24 | 3.33 | 2.9665 | 3.46 | 3.42 | 3.189 | 4.053 | 3.6993 | 3.2806 | 4.28 | 3.51 | 3.45 | 3.63 | 4.09 | 3.44 | 3.18 | 3.43 | 3.55 | 3.61 | 3.42 |  |  | 16
| 1 | 6 | 3.73 | 3.38 | 3.54 | 3.33 | 3.35 | 2.823 | 3.49 | 3.45 | 3.21 | 4.024 | 3.7301 | 3.3487 | 4.09 | 3.55 | 3.22 | 3.6 | 4.03 | 3.41 | 3.19 | 3.58 | 3.55 | 3.6 | 3.43
| Mean |  | 3.611667 | 3.365 | 3.556667 | 3.386667 | 3.305 | 2.864167 | 3.451667 | 3.415 | 3.23 | 4.069333 | 3.711133 | 3.294967 | 4.065 | 3.561667 | 3.361667 | 3.56 | 4.056667 | 3.408333 | 3.205 | 3.52 | 3.558333 | 3.596667 | 3.4
| Median |  | 3.63 | 3.375 | 3.545 | 3.375 | 3.3 | 2.8495 | 3.465 | 3.415 | 3.205 | 4.062 | 3.7049 | 3.30035 | 4.065 | 3.565 | 3.38 | 3.57 | 4.065 | 3.405 | 3.2 | 3.525 | 3.55 | 3.605 | 3.41
| Std Dev. |  | 0.09867455 | 0.05089204 | 0.05715476 | 0.1036661 | 0.03082207 | 0.08987361 | 0.04578937 | 0.02073644 | 0.04798333 | 0.03280041 | 0.03601831 | 0.07508458 | 0.1253395 | 0.03544949 | 0.09304121 | 0.05966574 | 0.03669696 | 0.05913262 | 0.02258318 | 0.05727128 | 0.07960318 | 0.0265832 | 0.02966479
| Rel.Std.Dev. |  | 2.732% | 1.512% | 1.607% | 3.061% | 0.9326% | 3.138% | 1.327% | 0.6072% | 1.486% | 0.806% | 0.9705% | 2.279% | 3.083% | 0.9953% | 2.768% | 1.676% | 0.9046% | 1.735% | 0.7046% | 1.627% | 2.237% | 0.7391% | 0.8725%
| PDM3 |  | 4.784% | -2.373% | 3.188% | -1.744% | -4.113% | -16.9% | 0.1419% | -0.9219% | -6.289% | 18.06% | 7.67% | -4.404% | 17.94% | 3.333% | -2.469% | 3.285% | 17.69% | -1.115% | -7.015% | 2.124% | 3.237% | 4.349% | -1.357%
| Z-Score (Absolute) |  | 0.98 | 0.53 | 0.64 | 0.4 | 0.9 | 3.6 | 0 | 0.22 | 1.36 | 3.79 | 1.59 | 0.96 | 3.76 | 0.67 | 0.55 | 0.66 | 3.71 | 0.27 | 1.51 | 0.42 | 0.65 | 0.89 | 0.32
| Analytical results for As in OREAS 233 (Certified Value 47.4 ppm) | [26 empty] | Certified
As | Round | Replicate | Lab | Lab | Lab | Lab | Lab | Lab | Lab | Lab | Lab | Lab | Lab | Lab | Lab | Lab | Lab | Lab | Lab | Lab | Lab | Lab | Lab | Lab | Lab | Lab | Lab | 1
| No | No | 1.01 | 1.02 | 1.03 | 1.04 | 1.06 | 1.07 | 1.08 | 1.09 | 1.10 | 1.12 | 1.13 | 1.14 | 1.15 | 1.16 | 1.18 | 1.19 | 1.20 | 1.21 | 1.23 | 1.25 | 1.27 | 1.28 | 1.29 | 1.30 | 1.31 | ppm
|  |  | AR*MS | AR*MS | AR*OES | AR*OES/MS | AR*OES/MS | AR*MS | AR*MS | AR*OES/MS | AR*MS | AR*MS | AR*OES/MS | AR*MS | AR*OES | AR*OES/MS | AR*MS | AR*OES | AR*MS | AR*OES/MS | AR*MS | AR*OES/MS | AR*MS | AR*OES/MS | AR*MS | AR*OES/MS | AR*MS | 1
|  |  | 0.5g | 04g | 0.5g | 0.25g | 0.25g | 25g | 40g | 0.25g | 0.5g | 25g | 01g | 0.25g | 01g | 0.5g | 0.25g | 0.4g | 0.5g | 01g | 30g | 0.5g | 0.5g | 0.2g | 0.5g | 0.5g | 0.5g | 2
| 1 | 1 | 51.9 | 45.4 | 46 | 48 | 52 | 48 | 48 | 37.3 | 49.6 | 48.5 | 48 | 48.13 | 45 | 52.1 | 48 | 48 | 52.1 | 44 | 47.7 | 53.2 | 44.7 | 48 | 44 | 46.1 | 46.1 | 1
| 1 | 2 | 49.4 | 45.4 | 45 | 48 | 47.2 | 48 | 47.5 | 37.6 | 48.42 | 49.8 | 48 | 45.96 | 44 | 52.8 | 45 | 46 | 52.2 | 44 | 47.6 | 56 | 43.3 | 46 | 44.5 | 45.2 | 47.9 | 19
| 1 | 3 | 50.1 | 45.4 | 46 | 48 | 53.8 | 47 | 47 | 37.4 | 46.6 | 48.8 | 49 | 46.75 | 46 | 52.6 | 45 | 44 | 52 | 44 | 48.2 | 56.4 | 43.5 | 45 | 43.8 | 46.7 | 48.2 | 16
| 1 | 4 | 50.4 | 44.4 | 44 | 48 | 51.3 | 46 | 47 | 38.5 | 45.93 | 51.3 | 48 | 47.27 | 46 | 51.1 | 47 | 47 | 53.8 | 44 | 48.5 | 56.5 | 44.3 | 49 | 44.1 | 46.8 | 52.1 | 47.42572
| 1 | 5 | 47.5 | 45.4 | 47 | 50 | 50.9 | 45 | 48 | 39.2 | 46.12 | 48.3 | 47 | 47.83 | 44 | 54.3 | 45 | 45 | 53.5 | 44 | 48.4 | 59.1 | 43.2 | 48 | 44.4 | 46.5 | 53.2 | 17
| 1 | 6 | 49.4 | 45.6 | 46 | 49 | 47.8 | 45 | 48 | 39.8 | 47.84 | 49 | 47 | 47.82 | 46 | 52.7 | 47 | 44 | 51.9 | 44 | 48.1 | 56.6 | 44.5 | 47 | 43.8 | 46.5 | 51.4
| Mean |  | 49.78333 | 45.26667 | 45.66667 | 48.5 | 50.5 | 46.5 | 47.58333 | 38.3 | 47.41833 | 49.28333 | 47.83333 | 47.29333 | 45.16667 | 52.6 | 46.16667 | 45.66667 | 52.58333 | 44 | 48.08333 | 56.3 | 43.91667 | 47.16667 | 44.1 | 46.3 | 49.81667
| Median |  | 49.75 | 45.4 | 46 | 48 | 51.1 | 46.5 | 47.75 | 38.05 | 47.22 | 48.9 | 48 | 47.545 | 45.5 | 52.65 | 46 | 45.5 | 52.15 | 44 | 48.15 | 56.45 | 43.9 | 47.5 | 44.05 | 46.5 | 49.8
| Std Dev. |  | 1.446951 | 0.4320494 | 1.032796 | 0.83666 | 2.534561 | 1.378405 | 0.491596 | 1.03923 | 1.449916 | 1.116094 | 0.7527727 | 0.8171822 | 0.9831921 | 1.043072 | 1.32916 | 1.632993 | 0.8376555 | 0 | 0.3656045 | 1.880425 | 0.6585337 | 1.47196 | 0.2966479 | 0.5899152 | 2.802439
| Rel.Std.Dev. |  | 2.906% | 0.9545% | 2.262% | 1.725% | 5.019% | 2.964% | 1.033% | 2.713% | 3.058% | 2.265% | 1.574% | 1.728% | 2.177% | 1.983% | 2.879% | 3.576% | 1.593% | 0% | 0.7604% | 3.34% | 1.5% | 3.121% | 0.6727% | 1.274% | 5.626%
| PDM3 |  | 4.971% | -4.553% | -3.709% | 2.265% | 6.482% | -1.952% | 0.3323% | -19.24% | -0.01559% | 3.917% | 0.8595% | -0.2792% | -4.763% | 10.91% | -2.655% | -3.709% | 10.88% | -7.223% | 1.387% | 18.71% | -7.399% | -0.5462% | -7.012% | -2.374% | 5.041%
| Z-Score (Absolute) |  | 0.84 | 0.69 | 0.55 | 0.41 | 1.09 | 0.27 | 0.1 | 3.05 | 0.04 | 0.67 | 0.18 | 0 | 0.72 | 1.8 | 0.38 | 0.55 | 1.79 | 1.12 | 0.27 | 3.05 | 1.14 | 0.04 | 1.08 | 0.34 | 0.86
| Analytical results for B in OREAS 233 (Certified Value 20.2 ppm) | [26 empty] | Certified
B | Round | Replicate | Lab | Lab | Lab | Lab | Lab | Lab | Lab | Lab | Lab | Lab | Lab | Lab | Lab | [12 empty] | 1
| No | No | 1.01 | 1.03 | 1.04 | 1.10 | 1.13 | 1.16 | 1.19 | 1.20 | 1.23 | 1.27 | 1.29 | 1.30 | 1.31 | [12 empty] | ppm
|  |  | AR*MS | AR*OES | AR*OES | AR*MS | AR*OES/MS | AR*OES/MS | AR*OES | AR*MS | AR*MS | AR*MS | AR*MS | AR*OES/MS | AR*MS | [12 empty] | 1
|  |  | 0.5g | 0.5g | 0.25g | 0.5g | 01g | 0.5g | 0.4g | 0.5g | 30g | 0.5g | 0.5g | 0.5g | 0.5g | [12 empty] | 1
| 1 | 1 | 20 | 49 | < 10 | 21 | 31 | 32 |  | 20 | 16 | < 20 | 20 | 24 | 20 | [12 empty] | 1
| 1 | 2 | 20 | 49 | < 10 | 20 | 31 | 32 |  | 20 | 17 | < 20 | 20 | 24 | 20 | [12 empty] | 11
| 1 | 3 | 20 | 48 | < 10 | 20 | 31 | 32 |  | 20 | 14 | < 20 | 20 | 26 | 20 | [12 empty] | 16
| 1 | 4 | 20 | 48 | < 10 | 19 | 31 | 32 |  | 20 | 16 | < 20 | 20 | 25 | 20 | [12 empty] | 20.21429
| 1 | 5 | 20 | 49 | < 10 | 20 | 30 | 35 |  | 20 | 17 | < 20 | 20 | 26 | 20 | [12 empty] | 18
| 1 | 6 | 20 | 48 | < 10 | 20 | 30 | 35 |  | 20 | 18 | < 20 | 20 | 26 | 20
| Mean |  | 20 | 48.5 |  | 20 | 30.66667 | 33 |  | 20 | 16.33333 |  | 20 | 25.16667 | 20
| Median |  | 20 | 48.5 |  | 20 | 31 | 32 |  | 20 | 16.5 |  | 20 | 25.5 | 20
| Std Dev. |  | 0 | 0.5477226 |  | 0.6324555 | 0.5163978 | 1.549193 |  | 0 | 1.36626 |  | 0 | 0.9831921 | 0
| Rel.Std.Dev. |  | 0% | 1.129% |  | 3.162% | 1.684% | 4.695% |  | 0% | 8.365% |  | 0% | 3.907% | 0%
| PDM3 |  | -1.06% | 139.9% |  | -1.06% | 51.71% | 63.25% |  | -1.06% | -19.2% |  | -1.06% | 24.5% | -1.06%
| Z-Score (Absolute) |  | 0 | 4.35 | 2.29 | 0 | 1.63 | 1.98 | NA | 0 | 0.56 | 1.53 | 0 | 0.79 | 0
| Analytical results for Ba in OREAS 233 (Certified Value 26.2 ppm) | [26 empty] | Certified
Ba | Round | Replicate | Lab | Lab | Lab | Lab | Lab | Lab | Lab | Lab | Lab | Lab | Lab | Lab | Lab | Lab | Lab | Lab | Lab | Lab | Lab | Lab | Lab | Lab |  |  |  | 1
| No | No | 1.01 | 1.03 | 1.04 | 1.06 | 1.07 | 1.09 | 1.10 | 1.12 | 1.13 | 1.14 | 1.15 | 1.16 | 1.18 | 1.19 | 1.20 | 1.21 | 1.23 | 1.27 | 1.28 | 1.29 | 1.30 | 1.31 |  |  |  | ppm
|  |  | AR*MS | AR*OES | AR*OES | AR*OES/MS | AR*MS | AR*OES/MS | AR*MS | AR*MS | AR*OES/MS | AR*MS | AR*MS | AR*OES/MS | AR*OES | AR*OES | AR*MS | AR*OES/MS | AR*MS | AR*MS | AR*OES/MS | AR*MS | AR*OES/MS | AR*MS |  |  |  | 1
|  |  | 0.5g | 0.5g | 0.25g | 0.25g | 25g | 0.25g | 0.5g | 25g | 01g | 0.25g | 01g | 0.5g | 0.25g | 0.4g | 0.5g | 01g | 30g | 0.5g | 0.2g | 0.5g | 0.5g | 0.5g |  |  |  | 2
| 1 | 1 | 30 | 37 | 27 | 28.6 | 22 | 24 | 27.79 | 26 | 30 | 24.3 | 25 | 29.3 | 27 | 25 | 20 | 30 | 25.5 | 24.9 | 30 | 30 | 28 | 30 |  |  |  | 1
| 1 | 2 | 30 | 36 | 27 | 27.4 | 22 | 24 | 27.34 | 26 | 29 | 23.53 | 25 | 29.6 | 26 | 26 | 20 | 29 | 24.9 | 25.1 | 28 | 30 | 28 | 30 |  |  |  | 20
| 1 | 3 | 20 | 37 | 27 | 27.3 | 21 | 23 | 26.6 | 27 | 30 | 23.23 | 25 | 30.7 | 26 | 26 | 20 | 30 | 25.3 | 25 | 28 | 30 | 27 | 30 |  |  |  | 16
| 1 | 4 | 30 | 37 | 26 | 27.1 | 21 | 24 | 26.31 | 28 | 29 | 23.14 | 25 | 27.2 | 25 | 25 | 20 | 29 | 24.8 | 25.6 | 29 | 30 | 28 | 30 |  |  |  | 26.2101
| 1 | 5 | 30 | 36 | 23 | 28.1 | 22 | 24 | 26.58 | 27 | 29 | 23.17 | 25 | 27.6 | 25 | 26 | 30 | 30 | 24.2 | 25.1 | 28 | 30 | 27 | 30 |  |  |  | 19
| 1 | 6 | 30 | 37 | 23 | 27.2 | 21 | 24 | 27.19 | 27 | 29 | 23.53 | 25 | 27.4 | 25 | 25 | 20 | 29 | 25.3 | 25.5 | 29 | 30 | 27 | 30
| Mean |  | 28.33333 | 36.66667 | 25.5 | 27.61667 | 21.5 | 23.83333 | 26.96833 | 26.83333 | 29.33333 | 23.48333 | 25 | 28.63333 | 25.66667 | 25.5 | 21.66667 | 29.5 | 25 | 25.2 | 28.66667 | 30 | 27.5 | 30
| Median |  | 30 | 37 | 26.5 | 27.35 | 21.5 | 24 | 26.895 | 27 | 29 | 23.38 | 25 | 28.45 | 25.5 | 25.5 | 20 | 29.5 | 25.1 | 25.1 | 28.5 | 30 | 27.5 | 30
| Std Dev. |  | 4.082483 | 0.5163978 | 1.974842 | 0.5980524 | 0.5477226 | 0.4082483 | 0.5625448 | 0.7527727 | 0.5163978 | 0.4362415 | 0 | 1.434805 | 0.8164966 | 0.5477226 | 4.082483 | 0.5477226 | 0.4732864 | 0.2828427 | 0.8164966 | 0 | 0.5477226 | 0
| Rel.Std.Dev. |  | 14.41% | 1.408% | 7.744% | 2.166% | 2.548% | 1.713% | 2.086% | 2.805% | 1.76% | 1.858% | 0% | 5.011% | 3.181% | 2.148% | 18.84% | 1.857% | 1.893% | 1.122% | 2.848% | 0% | 1.992% | 0%
| PDM3 |  | 8.101% | 39.9% | -2.709% | 5.367% | -17.97% | -9.068% | 2.893% | 2.378% | 11.92% | -10.4% | -4.617% | 9.245% | -2.073% | -2.709% | -17.33% | 12.55% | -4.617% | -3.854% | 9.373% | 14.46% | 4.921% | 14.46%
| Z-Score (Absolute) |  | NA | 5.37 | 0.39 | 0.7 | 2.45 | 1.25 | 0.37 | 0.3 | 1.59 | 1.43 | 0.64 | 1.23 | 0.3 | 0.39 | NA | 1.68 | 0.64 | 0.54 | 1.25 | NA | 0.64 | NA
Results from laboratories 1, 20, 29 and 31 were removed due to their 10 ppm reading resolution.
| Analytical results for Be in OREAS 233 (Certified Value 0.23 ppm) | [26 empty] | Certified
Be | Round | Replicate | Lab | Lab | Lab | Lab | Lab | Lab | Lab | Lab | Lab | Lab | Lab | Lab | Lab | Lab | Lab | Lab | Lab | Lab | Lab | [6 empty] | 1
| No | No | 1.01 | 1.03 | 1.04 | 1.06 | 1.07 | 1.09 | 1.10 | 1.12 | 1.13 | 1.14 | 1.15 | 1.16 | 1.18 | 1.19 | 1.20 | 1.21 | 1.29 | 1.30 | 1.31 | [6 empty] | ppm
|  |  | AR*MS | AR*OES | AR*OES | AR*OES/MS | AR*MS | AR*OES/MS | AR*MS | AR*MS | AR*OES/MS | AR*MS | AR*MS | AR*OES/MS | AR*MS | AR*MS | AR*MS | AR*OES/MS | AR*MS | AR*OES/MS | AR*MS | [6 empty] | 2
|  |  | 0.5g | 0.5g | 0.25g | 0.25g | 25g | 0.25g | 0.5g | 25g | 01g | 0.25g | 01g | 0.5g | 0.25g | 0.4g | 0.5g | 01g | 0.5g | 0.5g | 0.5g | [6 empty] | 3
| 1 | 1 | 0.23 | < 5 | < 0.5 | 0.2 | 0.2 | < 1 | 0.22 | 0.25 | < 0.5 | 0.286 | 0.23 | 0.3 | 0.2 | 0.3 | 0.24 | < 0.5 | 0.22 | 0.23 | 0.22 | [6 empty] | 1
| 1 | 2 | 0.24 | < 5 | < 0.5 | 0.3 | 0.2 | < 1 | 0.24 | 0.24 | < 0.5 | 0.288 | 0.22 | 0.3 | 0.2 | 0.2 | 0.24 | < 0.5 | 0.23 | 0.22 | 0.24 | [6 empty] | 21
| 1 | 3 | 0.21 | < 5 | < 0.5 | 0.3 | 0.2 | < 1 | 0.23 | 0.22 | < 0.5 | 0.272 | 0.24 | 0.3 | 0.2 | 0.2 | 0.25 | < 0.5 | 0.22 | 0.22 | 0.21 | [6 empty] | 16
| 1 | 4 | 0.22 | < 5 | < 0.5 | 0.3 | 0.2 | < 1 | 0.21 | 0.24 | < 0.5 | 0.279 | 0.21 | 0.2 | 0.2 | 0.3 | 0.25 | < 0.5 | 0.24 | 0.23 | 0.24 | [6 empty] | 0.2291667
| 1 | 5 | 0.22 | < 5 | < 0.5 | 0.3 | 0.2 | < 1 | 0.22 | 0.26 | < 0.5 | 0.275 | 0.21 | 0.3 | 0.2 | 0.2 | 0.25 | < 0.5 | 0.2 | 0.23 | 0.22 | [6 empty] | 20
| 1 | 6 | 0.21 | < 5 | < 0.5 | 0.3 | 0.2 | < 1 | 0.22 | 0.24 | < 0.5 | 0.281 | 0.23 | 0.3 | 0.2 | 0.2 | 0.25 | < 0.5 | 0.23 | 0.22 | 0.24
| Mean |  | 0.2216667 |  |  | 0.2833333 | 0.2 |  | 0.2233333 | 0.2416667 |  | 0.2801667 | 0.2233333 | 0.2833333 | 0.2 | 0.2333333 | 0.2466667 |  | 0.2233333 | 0.225 | 0.2283333
| Median |  | 0.22 |  |  | 0.3 | 0.2 |  | 0.22 | 0.24 |  | 0.28 | 0.225 | 0.3 | 0.2 | 0.2 | 0.25 |  | 0.225 | 0.225 | 0.23
| Std Dev. |  | 0.01169045 |  |  | 0.04082483 | 3.040471e-17 |  | 0.01032796 | 0.0132916 |  | 0.006177918 | 0.0121106 | 0.04082483 | 3.040471e-17 | 0.05163978 | 0.005163978 |  | 0.0136626 | 0.005477226 | 0.0132916
| Rel.Std.Dev. |  | 5.274% |  |  | 14.41% | 1.52e-14% |  | 4.624% | 5.5% |  | 2.205% | 5.423% | 14.41% | 1.52e-14% | 22.13% | 2.094% |  | 6.118% | 2.434% | 5.821%
| PDM3 |  | -3.273% |  |  | 23.64% | -12.73% |  | -2.545% | 5.455% |  | 22.25% | -2.545% | 23.64% | -12.73% | 1.818% | 7.636% |  | -2.545% | -1.818% | -0.3636%
| Z-Score (Absolute) |  | 0.76 | 76.06 | 0.2 | NA | NA | 8.63 | 0.7 | 0.08 | 0.2 | 1.21 | 0.7 | NA | NA | NA | 0.08 | 0.2 | 0.7 | 0.65 | 0.53
Results from laboratories 6, 7, 16, 18 and 19 were removed due to their 0.1 ppm reading resolution.
| Analytical results for Bi in OREAS 233 (Certified Value 0.04 ppm) | [26 empty] | Certified
Bi | Round | Replicate | Lab | Lab | Lab | Lab | Lab | Lab | Lab | Lab | Lab | Lab | Lab | Lab | Lab | Lab | Lab | Lab | Lab | Lab | Lab | Lab | Lab | Lab | Lab |  |  | 1
| No | No | 1.01 | 1.02 | 1.03 | 1.04 | 1.07 | 1.08 | 1.09 | 1.10 | 1.12 | 1.13 | 1.14 | 1.15 | 1.16 | 1.18 | 1.19 | 1.20 | 1.21 | 1.23 | 1.27 | 1.28 | 1.29 | 1.30 | 1.31 |  |  | ppm
|  |  | AR*MS | AR*MS | AR*OES | AR*OES/MS | AR*MS | AR*MS | AR*OES/MS | AR*MS | AR*MS | AR*OES/MS | AR*MS | AR*MS | AR*OES/MS | AR*MS | AR*MS | AR*MS | AR*OES/MS | AR*MS | AR*MS | AR*OES/MS | AR*MS | AR*OES/MS | AR*MS |  |  | 3
|  |  | 0.5g | 04g | 0.5g | 0.25g | 25g | 40g | 0.25g | 0.5g | 25g | 01g | 0.25g | 01g | 0.5g | 0.25g | 0.4g | 0.5g | 01g | 30g | 0.5g | 0.2g | 0.5g | 0.5g | 0.5g |  |  | 3
| 1 | 1 | 0.04 | 0.04 | < 5 | < 0.02 | < 0.1 | < 0.1 | < 0.1 | 0.04 | 0.04 | < 0.05 | 0.052 | 0.04 | 0.04 | < 0.02 | < 0.1 | 0.04 | < 0.05 | 0.06 | 0.04 | < 5 | 0.04 | 0.04 | 0.04 |  |  | 1
| 1 | 2 | 0.04 | 0.04 | < 5 | < 0.02 | < 0.1 | < 0.1 | < 0.1 | 0.04 | 0.04 | < 0.05 | 0.045 | 0.03 | 0.04 | 0.02 | < 0.1 | 0.04 | < 0.05 | 0.05 | 0.03 | < 5 | 0.04 | 0.04 | 0.04 |  |  | 22
| 1 | 3 | 0.04 | 0.04 | < 5 | < 0.02 | < 0.1 | < 0.1 | < 0.1 | 0.04 | 0.04 | < 0.05 | 0.048 | 0.04 | 0.04 | < 0.02 | < 0.1 | 0.04 | < 0.05 | 0.05 | 0.03 | < 5 | 0.04 | 0.04 | 0.04 |  |  | 16
| 1 | 4 | 0.04 | 0.04 | < 5 | < 0.02 | < 0.1 | < 0.1 | < 0.1 | 0.04 | 0.04 | < 0.05 | 0.049 | 0.03 | 0.04 | < 0.02 | < 0.1 | 0.04 | < 0.05 | 0.04 | 0.04 | < 5 | 0.04 | 0.04 | 0.04 |  |  | 0.04042308
| 1 | 5 | 0.04 | 0.04 | < 5 | < 0.02 | < 0.1 | < 0.1 | < 0.1 | 0.04 | 0.04 | < 0.05 | 0.046 | 0.05 | 0.04 | < 0.02 | < 0.1 | 0.04 | < 0.05 | 0.04 | 0.04 | < 5 | 0.04 | 0.04 | 0.04 |  |  | 21
| 1 | 6 | 0.04 | 0.04 | < 5 | < 0.02 | < 0.1 | < 0.1 | < 0.1 | 0.04 | 0.04 | < 0.05 | 0.051 | 0.04 | 0.04 | < 0.02 | < 0.1 | 0.04 | < 0.05 | 0.03 | 0.04 | < 5 | 0.04 | 0.04 | 0.04
| Mean |  | 0.04 | 0.04 | [5 empty] | 0.04 | 0.04 |  | 0.0485 | 0.03833333 | 0.04 | 0.02 |  | 0.04 |  | 0.045 | 0.03666667 |  | 0.04 | 0.04 | 0.04
| Median |  | 0.04 | 0.04 | [5 empty] | 0.04 | 0.04 |  | 0.0485 | 0.04 | 0.04 | 0.02 |  | 0.04 |  | 0.045 | 0.04 |  | 0.04 | 0.04 | 0.04
| Std Dev. |  | 0 | 0 | [5 empty] | 0 | 0 |  | 0.002738613 | 0.007527727 | 0 |  |  | 0 |  | 0.01048809 | 0.005163978 |  | 0 | 0 | 0
| Rel.Std.Dev. |  | 0% | 0% | [5 empty] | 0% | 0% |  | 5.647% | 19.64% | 0% |  |  | 0% |  | 23.31% | 14.08% |  | 0% | 0% | 0%
| PDM3 |  | -1.047% | -1.047% | [5 empty] | -1.047% | -1.047% |  | 19.98% | -5.17% | -1.047% | -50.52% |  | -1.047% |  | 11.32% | -9.293% |  | -1.047% | -1.047% | -1.047%
| Z-Score (Absolute) |  | 0 | 0 | 331.76 | 4.05 | 1.35 | 1.35 | 1.35 | 0 | 0 | 2.02 | 1.15 | 0.22 | 0 | 3.82 | 1.35 | 0 | 2.02 | 0.67 | 0.45 | 331.76 | 0 | 0 | 0
| Analytical results for Ca in OREAS 233 (Certified Value 2.75 wt.%) | [26 empty] | Certified
Ca | Round | Replicate | Lab | Lab | Lab | Lab | Lab | Lab | Lab | Lab | Lab | Lab | Lab | Lab | Lab | Lab | Lab | Lab | Lab | Lab | Lab | Lab | Lab | Lab |  |  |  | 1
| No | No | 1.01 | 1.02 | 1.03 | 1.04 | 1.06 | 1.07 | 1.08 | 1.09 | 1.10 | 1.13 | 1.15 | 1.16 | 1.18 | 1.19 | 1.20 | 1.21 | 1.23 | 1.27 | 1.28 | 1.29 | 1.30 | 1.31 |  |  |  | wt.%
|  |  | AR*MS | AR*OES | AR*OES | AR*OES | AR*OES/MS | AR*MS | AR*OES | AR*OES/MS | AR*MS | AR*OES/MS | AR*OES | AR*OES/MS | AR*OES | AR*OES | AR*MS | AR*OES/MS | AR*MS | AR*MS | AR*OES/MS | AR*MS | AR*OES/MS | AR*MS |  |  |  | 2
|  |  | 0.5g | 04g | 0.5g | 0.25g | 0.25g | 25g | 40g | 0.25g | 0.5g | 01g | 01g | 0.5g | 0.25g | 0.4g | 0.5g | 01g | 30g | 0.5g | 0.2g | 0.5g | 0.5g | 0.5g |  |  |  | 2
| 1 | 1 | 2.77 | 2.42 | 2.87 | 2.17 | 2.2 | 1.603 | 2.39 | 2.92 | 2.841 | 3.57 | 2.65 | 3.52 | 2.81 | 2.97 | 2.62 | 3.55 | 2.49 | 2.73 | 2.89 | 2.68 | 2.17 | 2.5 |  |  |  | 1
| 1 | 2 | 2.74 | 2.4 | 3 | 2.25 | 2.22 | 1.684 | 2.47 | 2.9 | 2.86 | 3.6 | 2.79 | 3.43 | 2.77 | 2.98 | 2.52 | 3.49 | 2.49 | 2.8 | 2.71 | 2.7 | 2.16 | 2.44 |  |  |  | #N/A
| 1 | 3 | 2.56 | 2.48 | 2.99 | 2.22 | 2.16 | 1.603 | 2.44 | 2.9 | 2.789 | 3.61 | 2.9 | 3.57 | 2.78 | 3.01 | 2.59 | 3.55 | 2.45 | 2.8 | 2.74 | 2.49 | 2.17 | 2.47 |  |  |  | 16
| 1 | 4 | 2.73 | 2.39 | 3.02 | 2.3 | 2.12 | 1.6375 | 2.49 | 2.89 | 2.777 | 3.56 | 2.82 | 3.36 | 2.7 | 2.93 | 2.56 | 3.55 | 2.5 | 2.79 | 2.84 | 2.66 | 2.19 | 2.51 |  |  |  | 2.746175
| 1 | 5 | 2.76 | 2.3 | 2.86 | 2.08 | 2.2 | 1.683 | 2.49 | 2.92 | 2.783 | 3.49 | 2.78 | 3.49 | 2.65 | 2.93 | 2.65 | 3.56 | 2.53 | 2.76 | 2.6 | 2.59 | 2.21 | 2.49 |  |  |  | 22
| 1 | 6 | 2.86 | 2.42 | 2.96 | 2.16 | 2.21 | 1.6375 | 2.47 | 3 | 2.75 | 3.5 | 2.86 | 3.49 | 2.75 | 2.8 | 2.62 | 3.54 | 2.49 | 2.76 | 2.82 | 2.61 | 2.19 | 2.55
| Mean |  | 2.736667 | 2.401667 | 2.95 | 2.196667 | 2.185 | 1.641333 | 2.458333 | 2.921667 | 2.8 | 3.555 | 2.8 | 3.476667 | 2.743333 | 2.936667 | 2.593333 | 3.54 | 2.491667 | 2.773333 | 2.766667 | 2.621667 | 2.181667 | 2.493333
| Median |  | 2.75 | 2.41 | 2.975 | 2.195 | 2.2 | 1.6375 | 2.47 | 2.91 | 2.786 | 3.565 | 2.805 | 3.49 | 2.76 | 2.95 | 2.605 | 3.55 | 2.49 | 2.775 | 2.78 | 2.635 | 2.18 | 2.495
| Std Dev. |  | 0.09811558 | 0.05879342 | 0.06870226 | 0.07711463 | 0.03781534 | 0.03612432 | 0.0381663 | 0.04020779 | 0.04176123 | 0.0500999 | 0.08602325 | 0.0731209 | 0.05853774 | 0.07366591 | 0.04718757 | 0.02529822 | 0.02562551 | 0.02804758 | 0.1050079 | 0.07678976 | 0.01834848 | 0.03723797
| Rel.Std.Dev. |  | 3.585% | 2.448% | 2.329% | 3.511% | 1.731% | 2.201% | 1.553% | 1.376% | 1.491% | 1.409% | 3.072% | 2.103% | 2.134% | 2.508% | 1.82% | 0.7146% | 1.028% | 1.011% | 3.795% | 2.929% | 0.841% | 1.494%
| PDM3 |  | -0.3462% | -12.55% | 7.422% | -20.01% | -20.43% | -40.23% | -10.48% | 6.39% | 1.96% | 29.45% | 1.96% | 26.6% | -0.1035% | 6.937% | -5.566% | 28.91% | -9.268% | 0.989% | 0.7462% | -4.534% | -20.56% | -9.207%
| Z-Score (Absolute) |  | 0.01 | 1 | 0.62 | 1.6 | 1.64 | 3.24 | 0.83 | 0.54 | 0.18 | 2.41 | 0.18 | 2.18 | 0.01 | 0.58 | 0.43 | 2.36 | 0.73 | 0.1 | 0.08 | 0.35 | 1.65 | 0.73
| Analytical results for Cd in OREAS 233 (Certified Value 0.5 ppm) | [26 empty] | Certified
Cd | Round | Replicate | Lab | Lab | Lab | Lab | Lab | Lab | Lab | Lab | Lab | Lab | Lab | Lab | Lab | Lab | Lab | Lab | Lab | Lab | Lab | Lab | Lab | Lab | Lab | Lab |  | 1
| No | No | 1.01 | 1.02 | 1.03 | 1.04 | 1.06 | 1.07 | 1.08 | 1.09 | 1.10 | 1.12 | 1.13 | 1.14 | 1.15 | 1.16 | 1.18 | 1.19 | 1.20 | 1.21 | 1.23 | 1.27 | 1.28 | 1.29 | 1.30 | 1.31 |  | ppm
|  |  | AR*MS | AR*MS | AR*OES | AR*OES/MS | AR*OES/MS | AR*MS | AR*MS | AR*OES/MS | AR*MS | AR*MS | AR*OES/MS | AR*MS | AR*MS | AR*OES/MS | AR*MS | AR*MS | AR*MS | AR*OES/MS | AR*MS | AR*MS | AR*OES/MS | AR*MS | AR*OES/MS | AR*MS |  | 2
|  |  | 0.5g | 04g | 0.5g | 0.25g | 0.25g | 25g | 40g | 0.25g | 0.5g | 25g | 01g | 0.25g | 01g | 0.5g | 0.25g | 0.4g | 0.5g | 01g | 30g | 0.5g | 0.2g | 0.5g | 0.5g | 0.5g |  | 3
| 1 | 1 | 0.52 | 0.5 | 0.8 | 0.48 | 0.81 | 0.5 | 0.5 | 0.4 | 0.516 | 0.54 | 0.47 | 0.518 | 0.52 | 0.5 | 0.5 | 0.5 | 0.5 | 0.33 | 0.51 | 0.47 | < 1 | 0.5 | 0.49 | 0.51 |  | 1
| 1 | 2 | 0.48 | 0.5 | 0.7 | 0.49 | 0.92 | 0.5 | 0.5 | 0.4 | 0.505 | 0.53 | 0.47 | 0.486 | 0.47 | 0.55 | 0.5 | 0.5 | 0.51 | 0.36 | 0.51 | 0.47 | < 1 | 0.5 | 0.51 | 0.51 |  | 23
| 1 | 3 | 0.52 | 0.45 | 0.7 | 0.48 | 0.99 | 0.5 | 0.5 | 0.4 | 0.509 | 0.52 | 0.48 | 0.481 | 0.49 | 0.51 | 0.49 | 0.5 | 0.5 | 0.36 | 0.47 | 0.47 | < 1 | 0.49 | 0.5 | 0.49 |  | 16
| 1 | 4 | 0.49 | 0.45 | 0.8 | 0.49 | 0.86 | 0.5 | 0.5 | 0.5 | 0.497 | 0.53 | 0.47 | 0.485 | 0.51 | 0.51 | 0.5 | 0.5 | 0.52 | 0.34 | 0.51 | 0.5 | < 1 | 0.5 | 0.5 | 0.55 |  | 0.4999417
| 1 | 5 | 0.47 | 0.45 | 0.7 | 0.54 | 1.06 | 0.5 | 0.5 | 0.5 | 0.473 | 0.54 | 0.47 | 0.491 | 0.49 | 0.61 | 0.49 | 0.5 | 0.49 | 0.34 | 0.5 | 0.49 | < 1 | 0.5 | 0.51 | 0.53 |  | 23
| 1 | 6 | 0.52 | 0.45 | 0.7 | 0.55 | 0.9 | 0.5 | 0.5 | 0.5 | 0.515 | 0.55 | 0.47 | 0.482 | 0.5 | 0.54 | 0.49 | 0.5 | 0.5 | 0.34 | 0.53 | 0.49 | < 1 | 0.5 | 0.49 | 0.52
| Mean |  | 0.5 | 0.4666667 | 0.7333333 | 0.505 | 0.9233333 | 0.5 | 0.5 | 0.45 | 0.5025 | 0.535 | 0.4716667 | 0.4905 | 0.4966667 | 0.5366667 | 0.495 | 0.5 | 0.5033333 | 0.345 | 0.505 | 0.4816667 |  | 0.4983333 | 0.5 | 0.5183333
| Median |  | 0.505 | 0.45 | 0.7 | 0.49 | 0.91 | 0.5 | 0.5 | 0.45 | 0.507 | 0.535 | 0.47 | 0.4855 | 0.495 | 0.525 | 0.495 | 0.5 | 0.5 | 0.34 | 0.51 | 0.48 |  | 0.5 | 0.5 | 0.515
| Std Dev. |  | 0.02280351 | 0.02581989 | 0.05163978 | 0.03146427 | 0.09003703 | 0 | 0 | 0.05477226 | 0.01604681 | 0.01048809 | 0.004082483 | 0.0139248 | 0.0175119 | 0.04082483 | 0.005477226 | 0 | 0.01032796 | 0.01224745 | 0.01974842 | 0.0132916 |  | 0.004082483 | 0.008944272 | 0.02041241
| Rel.Std.Dev. |  | 4.561% | 5.533% | 7.042% | 6.231% | 9.751% | 0% | 0% | 12.17% | 3.193% | 1.96% | 0.8655% | 2.839% | 3.526% | 7.607% | 1.107% | 0% | 2.052% | 3.55% | 3.911% | 2.76% |  | 0.8192% | 1.789% | 3.938%
| PDM3 |  | 0.01167% | -6.656% | 46.68% | 1.012% | 84.69% | 0.01167% | 0.01167% | -9.989% | 0.5117% | 7.012% | -5.656% | -1.889% | -0.6551% | 7.346% | -0.9884% | 0.01167% | 0.6784% | -30.99% | 1.012% | -3.655% |  | -0.3217% | 0.01167% | 3.679%
| Z-Score (Absolute) |  | 0 | 4.5 | NA | 0.67 | 57.09 | NA | NA | NA | 0.34 | 4.72 | 3.82 | 1.28 | 0.45 | 4.94 | 0.67 | NA | 0.45 | 20.9 | 0.67 | 2.47 | 0 | 0.22 | 0 | 2.47
Results from laboratories 3, 7, 8, 9 and 19 were removed due to their 0.1 ppm reading resolution.
| Analytical results for Ce in OREAS 233 (Certified Value 8.97 ppm) | [26 empty] | Certified
Ce | Round | Replicate | Lab | Lab | Lab | Lab | Lab | Lab | Lab | Lab | Lab | Lab | Lab | Lab | Lab | Lab | Lab | Lab | Lab | Lab | Lab | Lab | Lab |  |  |  |  | 1
| No | No | 1.01 | 1.02 | 1.04 | 1.06 | 1.07 | 1.08 | 1.09 | 1.10 | 1.12 | 1.13 | 1.14 | 1.15 | 1.16 | 1.18 | 1.19 | 1.20 | 1.21 | 1.28 | 1.29 | 1.30 | 1.31 |  |  |  |  | ppm
|  |  | AR*MS | AR*MS | AR*OES/MS | AR*OES/MS | AR*MS | AR*MS | AR*OES/MS | AR*MS | AR*MS | AR*OES/MS | AR*MS | AR*MS | AR*OES/MS | AR*MS | AR*MS | AR*MS | AR*OES/MS | AR*OES/MS | AR*MS | AR*OES/MS | AR*MS |  |  |  |  | 2
|  |  | 0.5g | 04g | 0.25g | 0.25g | 25g | 40g | 0.25g | 0.5g | 25g | 01g | 0.25g | 01g | 0.5g | 0.25g | 0.4g | 0.5g | 01g | 0.2g | 0.5g | 0.5g | 0.5g |  |  |  |  | 3
| 1 | 1 | 9.13 | 9.52 | 8.55 | 13.1 | 9.5 | 8 | 7 | 9.465 | 8.6 | 9.51 | 8.61 | 9.01 | 9.82 | 8.63 | 8.99 | 9.54 | 9.1 | < 5 | 9.16 | 8.94 | 8.74 |  |  |  |  | 1
| 1 | 2 | 8.85 | 9.53 | 8.58 | 13.8 | 9.5 | 8 | 7 | 9.327 | 8.63 | 9.52 | 8.47 | 8.8 | 9.44 | 8.79 | 8.35 | 9.53 | 9.25 | < 5 | 9.14 | 9 | 9.23 |  |  |  |  | 24
| 1 | 3 | 8.79 | 9.44 | 8.51 | 14.3 | 10 | 7.8 | 7 | 9.308 | 8.82 | 9.66 | 8.12 | 9.02 | 9.64 | 8.74 | 8.42 | 9.44 | 9.49 | < 5 | 8.94 | 8.82 | 8.46 |  |  |  |  | 16
| 1 | 4 | 8.81 | 9.24 | 8.39 | 14.2 | 9 | 7.8 | 7 | 9 | 8.96 | 9.28 | 8.21 | 8.95 | 9.24 | 8.73 | 8.86 | 9.8 | 9.44 | < 5 | 9.15 | 9.09 | 9.1 |  |  |  |  | 8.974796
| 1 | 5 | 8.41 | 9.38 | 8.59 | 13.3 | 10.5 | 7.8 | 7 | 9.115 | 8.93 | 9.16 | 8.33 | 8.95 | 9.57 | 8.54 | 8.28 | 9.48 | 9.26 | < 5 | 9.16 | 9.08 | 9.33 |  |  |  |  | 24
| 1 | 6 | 8.72 | 9.45 | 8.57 | 13.2 | 9 | 8.4 | 7 | 9.433 | 9.09 | 9.31 | 8.25 | 9.06 | 9.47 | 8.81 | 8.25 | 9.46 | 9.08 | < 5 | 9.12 | 9.11 | 9.02
| Mean |  | 8.785 | 9.426667 | 8.531667 | 13.65 | 9.583333 | 7.966667 | 7 | 9.274667 | 8.838333 | 9.406667 | 8.331667 | 8.965 | 9.53 | 8.706667 | 8.525 | 9.541667 | 9.27 |  | 9.111667 | 9.006667 | 8.98
| Median |  | 8.8 | 9.445 | 8.56 | 13.55 | 9.5 | 7.9 | 7 | 9.3175 | 8.875 | 9.41 | 8.29 | 8.98 | 9.52 | 8.735 | 8.385 | 9.505 | 9.255 |  | 9.145 | 9.04 | 9.06
| Std Dev. |  | 0.2318405 | 0.1068956 | 0.07494442 | 0.5244044 | 0.5845226 | 0.233809 | 0 | 0.1822533 | 0.1934339 | 0.1865118 | 0.1804901 | 0.09137833 | 0.196774 | 0.1028915 | 0.3180409 | 0.1324261 | 0.168997 |  | 0.08542053 | 0.1116542 | 0.3252691
| Rel.Std.Dev. |  | 2.639% | 1.134% | 0.8784% | 3.842% | 6.099% | 2.935% | 0% | 1.965% | 2.189% | 1.983% | 2.166% | 1.019% | 2.065% | 1.182% | 3.731% | 1.388% | 1.823% |  | 0.9375% | 1.24% | 3.622%
| PDM3 |  | -2.115% | 5.035% | -4.937% | 52.09% | 6.781% | -11.23% | -22% | 3.341% | -1.521% | 4.812% | -7.166% | -0.1092% | 6.186% | -2.988% | -5.012% | 6.316% | 3.289% |  | 1.525% | 0.3551% | 0.05798%
| Z-Score (Absolute) |  | 0.33 | 0.69 | 0.74 | 7.42 | 0.94 | 1.64 | NA | 0.45 | 0.25 | 0.66 | 1.05 | 0.05 | 0.85 | 0.46 | 0.75 | 0.87 | 0.44 | 10.34 | 0.19 | 0.02 | 0.02
Results from laboratory 9 were removed due to their 1 ppm reading resolution.
| Analytical results for Co in OREAS 233 (Certified Value 29.8 ppm) | [26 empty] | Certified
Co | Round | Replicate | Lab | Lab | Lab | Lab | Lab | Lab | Lab | Lab | Lab | Lab | Lab | Lab | Lab | Lab | Lab | Lab | Lab | Lab | Lab | Lab | Lab | Lab | Lab | Lab |  | 1
| No | No | 1.01 | 1.02 | 1.03 | 1.04 | 1.06 | 1.07 | 1.08 | 1.09 | 1.10 | 1.12 | 1.13 | 1.14 | 1.15 | 1.16 | 1.18 | 1.19 | 1.20 | 1.21 | 1.23 | 1.27 | 1.28 | 1.29 | 1.30 | 1.31 |  | ppm
|  |  | AR*MS | AR*OES | AR*OES | AR*OES/MS | AR*OES/MS | AR*MS | AR*MS | AR*OES/MS | AR*MS | AR*MS | AR*OES/MS | AR*MS | AR*MS | AR*OES/MS | AR*MS | AR*MS | AR*MS | AR*OES/MS | AR*MS | AR*MS | AR*OES/MS | AR*MS | AR*OES/MS | AR*MS |  | 1
|  |  | 0.5g | 04g | 0.5g | 0.25g | 0.25g | 25g | 40g | 0.25g | 0.5g | 25g | 01g | 0.25g | 01g | 0.5g | 0.25g | 0.4g | 0.5g | 01g | 30g | 0.5g | 0.2g | 0.5g | 0.5g | 0.5g |  | 2
| 1 | 1 | 30.3 | 30 | 29 | 28.5 | 28.2 | 28 | 32.8 | 34.7 | 28.81 | 29.4 | 31.9 | 29.77 | 30.8 | 32.5 | 29.4 | 31.2 | 31.2 | 31.7 | 30.5 | 27.3 | 29 | 29.5 | 29.6 | 29.5 |  | 1
| 1 | 2 | 30 | 30 | 30 | 29.4 | 29 | 28 | 31.8 | 34.6 | 28.45 | 29.5 | 32.2 | 29.83 | 29.6 | 32.1 | 29.7 | 27.9 | 30.7 | 31.2 | 30.7 | 27.5 | 28 | 30.3 | 30 | 30.5 |  | 25
| 1 | 3 | 29.6 | 31 | 29 | 29.5 | 31.4 | 26 | 31.6 | 34.3 | 28.01 | 28.9 | 32.1 | 29.21 | 30.5 | 32.8 | 28.4 | 27.9 | 31.3 | 31.8 | 30.9 | 27 | 28 | 30.8 | 29.1 | 28.5 |  | 16
| 1 | 4 | 29.9 | 28 | 30 | 28.2 | 30.9 | 26 | 30.6 | 35.1 | 27.88 | 30.3 | 31.6 | 29.13 | 29.7 | 31.6 | 30.4 | 30.4 | 32.3 | 31.9 | 30.7 | 27.6 | 28 | 30.8 | 29.8 | 30.1 |  | 29.80478
| 1 | 5 | 28.3 | 30 | 29 | 28.2 | 31.7 | 28 | 31.8 | 35.3 | 28.15 | 29.6 | 31.8 | 29.42 | 29.9 | 32.7 | 29.4 | 28 | 31 | 31.9 | 30.8 | 26.9 | 28 | 29.6 | 29.5 | 30.9 |  | 25
| 1 | 6 | 29.2 | 33 | 29 | 28.7 | 28.9 | 27 | 32.4 | 35.8 | 28.21 | 29.9 | 31.5 | 29.05 | 30.3 | 31.7 | 29 | 30.3 | 31 | 31.4 | 30 | 27.5 | 28 | 29.8 | 29.7 | 29.8
| Mean |  | 29.55 | 30.33333 | 29.33333 | 28.75 | 30.01667 | 27.16667 | 31.83333 | 34.96667 | 28.25167 | 29.6 | 31.85 | 29.40167 | 30.13333 | 32.23333 | 29.38333 | 29.28333 | 31.25 | 31.65 | 30.6 | 27.3 | 28.16667 | 30.13333 | 29.61667 | 29.88333
| Median |  | 29.75 | 30 | 29 | 28.6 | 29.95 | 27.5 | 31.8 | 34.9 | 28.18 | 29.55 | 31.85 | 29.315 | 30.1 | 32.3 | 29.4 | 29.15 | 31.1 | 31.75 | 30.7 | 27.4 | 28 | 30.05 | 29.65 | 29.95
| Std Dev. |  | 0.717635 | 1.632993 | 0.5163978 | 0.575326 | 1.490526 | 0.9831921 | 0.7527727 | 0.5428321 | 0.3345694 | 0.4732864 | 0.2738613 | 0.3327712 | 0.4760952 | 0.5125102 | 0.6705719 | 1.511842 | 0.5540758 | 0.2880972 | 0.3224903 | 0.2898275 | 0.4082483 | 0.5853774 | 0.3060501 | 0.8400397
| Rel.Std.Dev. |  | 2.429% | 5.383% | 1.76% | 2.001% | 4.966% | 3.619% | 2.365% | 1.552% | 1.184% | 1.599% | 0.8598% | 1.132% | 1.58% | 1.59% | 2.282% | 5.163% | 1.773% | 0.9103% | 1.054% | 1.062% | 1.449% | 1.943% | 1.033% | 2.811%
| PDM3 |  | -0.8548% | 1.773% | -1.582% | -3.539% | 0.7109% | -8.851% | 6.806% | 17.32% | -5.211% | -0.6871% | 6.862% | -1.353% | 1.102% | 8.148% | -1.414% | -1.75% | 4.849% | 6.191% | 2.668% | -8.404% | -5.496% | 1.102% | -0.6312% | 0.2636%
| Z-Score (Absolute) |  | 0.19 | 0.55 | 0.39 | 0.94 | 0.25 | 2.43 | 1.96 | 4.91 | 1.41 | 0.14 | 1.98 | 0.33 | 0.36 | 2.34 | 0.34 | 0.44 | 1.41 | 1.79 | 0.8 | 2.31 | 1.49 | 0.36 | 0.13 | 0.13
| Analytical results for Cr in OREAS 233 (Certified Value 19.1 ppm) | [26 empty] | Certified
Cr | Round | Replicate | Lab | Lab | Lab | Lab | Lab | Lab | Lab | Lab | Lab | Lab | Lab | Lab | Lab | Lab | Lab | Lab | Lab | Lab | Lab | Lab | Lab | Lab | Lab |  |  | 1
| No | No | 1.01 | 1.02 | 1.03 | 1.04 | 1.06 | 1.07 | 1.08 | 1.09 | 1.10 | 1.13 | 1.14 | 1.15 | 1.16 | 1.18 | 1.19 | 1.20 | 1.21 | 1.23 | 1.27 | 1.28 | 1.29 | 1.30 | 1.31 |  |  | ppm
|  |  | AR*MS | AR*OES | AR*OES | AR*OES | AR*OES/MS | AR*MS | AR*OES | AR*OES/MS | AR*MS | AR*OES/MS | AR*MS | AR*OES | AR*OES/MS | AR*OES | AR*OES | AR*MS | AR*OES/MS | AR*MS | AR*MS | AR*OES/MS | AR*MS | AR*OES/MS | AR*MS |  |  | 1
|  |  | 0.5g | 04g | 0.5g | 0.25g | 0.25g | 25g | 40g | 0.25g | 0.5g | 01g | 0.25g | 01g | 0.5g | 0.25g | 0.4g | 0.5g | 01g | 30g | 0.5g | 0.2g | 0.5g | 0.5g | 0.5g |  |  | 2
| 1 | 1 | 18 | 20 | 29 | 19 | 17.6 | 20 | 20 | 21 | 19.9 | 20 | 23.01 | 17 | 24 | 19 | 18 | 17 | 18 | 20.4 | 19.3 | 19 | 18 | 20 | 17 |  |  | 1
| 1 | 2 | 17 | 20 | 29 | 18 | 17.7 | 20 | 20 | 21 | 19.7 | 21 | 22.41 | 18 | 24 | 19 | 19 | 16 | 18 | 19.5 | 19 | 19 | 19 | 20 | 17 |  |  | 26
| 1 | 3 | 18 | 20 | 29 | 18 | 17.3 | 20 | 20 | 21 | 19.1 | 21 | 22.14 | 18 | 24 | 20 | 22 | 17 | 18 | 19.8 | 18.7 | 19 | 18 | 19 | 18 |  |  | 16
| 1 | 4 | 18 | 20 | 31 | 19 | 17.2 | 20 | 20 | 22 | 20.5 | 20 | 22.32 | 18 | 24 | 19 | 19 | 16 | 19 | 19.7 | 20.3 | 19 | 18 | 20 | 18 |  |  | 19.08325
| 1 | 5 | 18 | 20 | 29 | 41 | 17.8 | 20 | 20 | 22 | 18.9 | 19 | 22.54 | 18 | 25 | 19 | 20 | 17 | 18 | 19.8 | 19.4 | 19 | 18 | 20 | 18 |  |  | 26
| 1 | 6 | 19 | 20 | 30 | 16 | 17.4 | 20 | 20 | 22 | 19.2 | 19 | 22.87 | 21 | 24 | 18 | 17 | 16 | 18 | 20 | 19.7 | 20 | 18 | 20 | 17
| Mean |  | 18 | 20 | 29.5 | 21.83333 | 17.5 | 20 | 20 | 21.5 | 19.55 | 20 | 22.54833 | 18.33333 | 24.16667 | 19 | 19.16667 | 16.5 | 18.16667 | 19.86667 | 19.4 | 19.16667 | 18.16667 | 19.83333 | 17.5
| Median |  | 18 | 20 | 29 | 18.5 | 17.5 | 20 | 20 | 21.5 | 19.45 | 20 | 22.475 | 18 | 24 | 19 | 19 | 16.5 | 18 | 19.8 | 19.35 | 19 | 18 | 20 | 17.5
| Std Dev. |  | 0.6324555 | 0 | 0.83666 | 9.453394 | 0.2366432 | 0 | 0 | 0.5477226 | 0.5991661 | 0.8944272 | 0.3330716 | 1.36626 | 0.4082483 | 0.6324555 | 1.722401 | 0.5477226 | 0.4082483 | 0.3076795 | 0.5585696 | 0.4082483 | 0.4082483 | 0.4082483 | 0.5477226
| Rel.Std.Dev. |  | 3.514% | 0% | 2.836% | 43.3% | 1.352% | 0% | 0% | 2.548% | 3.065% | 4.472% | 1.477% | 7.452% | 1.689% | 3.329% | 8.986% | 3.32% | 2.247% | 1.549% | 2.879% | 2.13% | 2.247% | 2.058% | 3.13%
| PDM3 |  | -5.676% | 4.804% | 54.59% | 14.41% | -8.297% | 4.804% | 4.804% | 12.66% | 2.446% | 4.804% | 18.16% | -3.93% | 26.64% | -0.4362% | 0.4371% | -13.54% | -4.803% | 4.105% | 1.66% | 0.4371% | -4.803% | 3.931% | -8.297%
| Z-Score (Absolute) |  | 0.81 | 0.29 | 5.52 | 1.3 | 1.09 | 0.29 | NA | 1.11 | 0.04 | 0.29 | 1.69 | 0.63 | 2.58 | 0.26 | 0.17 | 1.64 | 0.72 | 0.22 | 0.04 | 0.17 | 0.72 | 0.2 | 1.09
Results from laboratory 8 were removed due to their 10 ppm reading resolution.
| Analytical results for Cs in OREAS 233 (Certified Value 0.58 ppm) | [26 empty] | Certified
Cs | Round | Replicate | Lab | Lab | Lab | Lab | Lab | Lab | Lab | Lab | Lab | Lab | Lab | Lab | Lab | Lab | Lab | Lab | Lab | Lab | Lab | Lab | [5 empty] | 1
| No | No | 1.01 | 1.02 | 1.04 | 1.06 | 1.07 | 1.08 | 1.09 | 1.10 | 1.12 | 1.13 | 1.14 | 1.15 | 1.16 | 1.18 | 1.19 | 1.20 | 1.21 | 1.29 | 1.30 | 1.31 | [5 empty] | ppm
|  |  | AR*MS | AR*MS | AR*OES/MS | AR*OES/MS | AR*MS | AR*MS | AR*OES/MS | AR*MS | AR*MS | AR*OES/MS | AR*MS | AR*MS | AR*OES/MS | AR*MS | AR*MS | AR*MS | AR*OES/MS | AR*MS | AR*OES/MS | AR*MS | [5 empty] | 2
|  |  | 0.5g | 04g | 0.25g | 0.25g | 25g | 40g | 0.25g | 0.5g | 25g | 01g | 0.25g | 01g | 0.5g | 0.25g | 0.4g | 0.5g | 01g | 0.5g | 0.5g | 0.5g | [5 empty] | 3
| 1 | 1 | 0.56 | 0.58 | 0.57 | 0.61 | 0.5 | 0.8 | 0.3 | 0.61 | 0.52 | < 0.02 | 0.559 | 0.59 | 0.54 | 0.58 | 0.59 | 0.58 | 0.6 | 0.61 | 0.63 | 0.57 | [5 empty] | 1
| 1 | 2 | 0.52 | 0.56 | 0.58 | 0.62 | 0.5 | 0.8 | 0.3 | 0.59 | 0.53 | < 0.02 | 0.54 | 0.57 | 0.56 | 0.57 | 0.55 | 0.58 | 0.64 | 0.6 | 0.63 | 0.6 | [5 empty] | 27
| 1 | 3 | 0.53 | 0.56 | 0.58 | 0.63 | 0.5 | 0.8 | 0.4 | 0.58 | 0.54 | < 0.02 | 0.537 | 0.58 | 0.54 | 0.58 | 0.55 | 0.57 | 0.64 | 0.59 | 0.63 | 0.55 | [5 empty] | 16
| 1 | 4 | 0.54 | 0.56 | 0.61 | 0.69 | 0.5 | 0.8 | 0.4 | 0.58 | 0.55 | < 0.02 | 0.542 | 0.59 | 0.54 | 0.6 | 0.58 | 0.57 | 0.61 | 0.61 | 0.62 | 0.58 | [5 empty] | 0.5791104
| 1 | 5 | 0.51 | 0.58 | 0.61 | 0.74 | 0.5 | 0.8 | 0.4 | 0.59 | 0.55 | < 0.02 | 0.548 | 0.59 | 0.54 | 0.57 | 0.54 | 0.57 | 0.62 | 0.61 | 0.62 | 0.6 | [5 empty] | 27
| 1 | 6 | 0.53 | 0.58 | 0.62 | 0.61 | 0.5 | 0.8 | 0.4 | 0.6 | 0.55 | < 0.02 | 0.541 | 0.59 | 0.55 | 0.58 | 0.55 | 0.56 | 0.63 | 0.61 | 0.63 | 0.59
| Mean |  | 0.5316667 | 0.57 | 0.595 | 0.65 | 0.5 | 0.8 | 0.3666667 | 0.5916667 | 0.54 |  | 0.5445 | 0.585 | 0.545 | 0.58 | 0.56 | 0.5716667 | 0.6233333 | 0.605 | 0.6266667 | 0.5816667
| Median |  | 0.53 | 0.57 | 0.595 | 0.625 | 0.5 | 0.8 | 0.4 | 0.59 | 0.545 |  | 0.5415 | 0.59 | 0.54 | 0.58 | 0.55 | 0.57 | 0.625 | 0.61 | 0.63 | 0.585
| Std Dev. |  | 0.01722401 | 0.01095445 | 0.02073644 | 0.05329165 | 0 | 1.216188e-16 | 0.05163978 | 0.01169045 | 0.01264911 |  | 0.007968689 | 0.0083666 | 0.0083666 | 0.01095445 | 0.02 | 0.007527727 | 0.01632993 | 0.0083666 | 0.005163978 | 0.0194079
| Rel.Std.Dev. |  | 3.24% | 1.922% | 3.485% | 8.199% | 0% | 1.52e-14% | 14.08% | 1.976% | 2.342% |  | 1.463% | 1.43% | 1.535% | 1.889% | 3.571% | 1.317% | 2.62% | 1.383% | 0.824% | 3.337%
| PDM3 |  | -8.193% | -1.573% | 2.744% | 12.24% | -13.66% | 38.14% | -36.68% | 2.168% | -6.754% |  | -5.976% | 1.017% | -5.89% | 0.1536% | -3.3% | -1.285% | 7.636% | 4.471% | 8.212% | 0.4414%
| Z-Score (Absolute) |  | 1.3 | 0.27 | 0.4 | 1.89 | NA | NA | NA | 0.31 | 1.08 | 15.37 | 0.96 | 0.13 | 0.94 | 0 | 0.54 | 0.22 | 1.17 | 0.67 | 1.26 | 0.04
Results from laboratories 7, 8 and 9 were removed due to their 0.1 ppm reading resolution.
| Analytical results for Cu in OREAS 233 (Certified Value 162 ppm) | [26 empty] | Certified
Cu | Round | Replicate | Lab | Lab | Lab | Lab | Lab | Lab | Lab | Lab | Lab | Lab | Lab | Lab | Lab | Lab | Lab | Lab | Lab | Lab | Lab | Lab | Lab | Lab | Lab | Lab |  | 1
| No | No | 1.01 | 1.02 | 1.03 | 1.04 | 1.07 | 1.08 | 1.09 | 1.10 | 1.12 | 1.13 | 1.14 | 1.15 | 1.16 | 1.18 | 1.19 | 1.20 | 1.21 | 1.23 | 1.25 | 1.27 | 1.28 | 1.29 | 1.30 | 1.31 |  | ppm
|  |  | AR*MS | AR*OES | AR*OES | AR*OES/MS | AR*MS | AR*OES | AR*OES/MS | AR*MS | AR*MS | AR*OES/MS | AR*MS | AR*OES | AR*OES/MS | AR*OES | AR*MS | AR*MS | AR*OES/MS | AR*MS | AR*OES/MS | AR*MS | AR*OES/MS | AR*MS | AR*OES/MS | AR*MS |  | 0
|  |  | 0.5g | 04g | 0.5g | 0.25g | 25g | 40g | 0.25g | 0.5g | 25g | 01g | 0.25g | 01g | 0.5g | 0.25g | 0.4g | 0.5g | 01g | 30g | 0.5g | 0.5g | 0.2g | 0.5g | 0.5g | 0.5g |  | 0
| 1 | 1 | 161.5 | 164 | 151 | 164.9 | 160 | 175 | 173 | 155.02 | 165.4 | 155 | 169 | 154 | 168 | 165 | 170 | 160.5 | 153 | 158.21 | 164 | 156.42 | 155 | 166 | 165.7 | 159.5 |  | 1
| 1 | 2 | 160.5 | 169 | 149 | 166 | 159 | 177 | 172 | 159.48 | 164.6 | 158 | 171 | 156 | 164 | 164 | 154 | 156 | 153 | 155.8 | 163 | 155.43 | 155 | 170 | 165.7 | 161.5 |  | 28
| 1 | 3 | 159 | 168 | 148 | 167.9 | 156 | 176 | 172 | 157.2 | 161.2 | 157 | 166 | 159 | 170 | 165 | 157 | 162 | 154 | 155.69 | 161 | 155.43 | 152 | 165.5 | 162.7 | 160.5 |  | 16
| 1 | 4 | 162 | 165 | 147 | 165.2 | 155 | 174 | 174 | 156.86 | 168.9 | 156 | 168 | 158 | 163 | 161 | 163 | 160 | 153 | 156.49 | 162 | 156.42 | 153 | 165.5 | 162.9 | 161.5 |  | 161.7917
| 1 | 5 | 157.5 | 170 | 152 | 168.4 | 160 | 173 | 171 | 157.59 | 164.9 | 159 | 167 | 157 | 168 | 162 | 162 | 162 | 153 | 155.67 | 168 | 155.43 | 157 | 166.5 | 165.3 | 163 |  | 28
| 1 | 6 | 164.5 | 167 | 145 | 169.1 | 155 | 176 | 169 | 157.43 | 168.8 | 155 | 170 | 160 | 163 | 163 | 171 | 162.5 | 153 | 155.81 | 164 | 156.42 | 154 | 167 | 164.2 | 162.5
| Mean |  | 160.8333 | 167.1667 | 148.6667 | 166.9167 | 157.5 | 175.1667 | 171.8333 | 157.2633 | 165.6333 | 156.6667 | 168.5 | 157.3333 | 166 | 163.3333 | 162.8333 | 160.5 | 153.1667 | 156.2783 | 163.6667 | 155.925 | 154.3333 | 166.75 | 164.4167 | 161.4167
| Median |  | 161 | 167.5 | 148.5 | 166.95 | 157.5 | 175.5 | 172 | 157.315 | 165.15 | 156.5 | 168.5 | 157.5 | 166 | 163.5 | 162.5 | 161.25 | 153 | 155.805 | 163.5 | 155.925 | 154.5 | 166.25 | 164.75 | 161.5
| Std Dev. |  | 2.442676 | 2.316607 | 2.581989 | 1.776982 | 2.428992 | 1.47196 | 1.722401 | 1.431596 | 2.898735 | 1.632993 | 1.870829 | 2.160247 | 3.03315 | 1.632993 | 6.794606 | 2.408319 | 0.4082483 | 0.9940305 | 2.42212 | 0.5422453 | 1.75119 | 1.695582 | 1.368819 | 1.281275
| Rel.Std.Dev. |  | 1.519% | 1.386% | 1.737% | 1.065% | 1.542% | 0.8403% | 1.002% | 0.9103% | 1.75% | 1.042% | 1.11% | 1.373% | 1.827% | 0.9998% | 4.173% | 1.501% | 0.2665% | 0.6361% | 1.48% | 0.3478% | 1.135% | 1.017% | 0.8325% | 0.7938%
| PDM3 |  | -0.5923% | 3.322% | -8.112% | 3.168% | -2.653% | 8.267% | 6.207% | -2.799% | 2.374% | -3.168% | 4.146% | -2.756% | 2.601% | 0.9529% | 0.6438% | -0.7984% | -5.331% | -3.408% | 1.159% | -3.626% | -4.61% | 3.065% | 1.622% | -0.2318%
| Z-Score (Absolute) |  | 0.18 | 0.71 | 1.89 | 0.67 | 0.65 | 1.84 | 1.37 | 0.68 | 0.49 | 0.77 | 0.9 | 0.67 | 0.55 | 0.17 | 0.1 | 0.23 | 1.26 | 0.82 | 0.22 | 0.87 | 1.1 | 0.65 | 0.32 | 0.1
| Analytical results for Dy in OREAS 233 (Certified Value 2.18 ppm) | [26 empty] | Certified
Dy | Round | Replicate | Lab | Lab | Lab | Lab | Lab | Lab | Lab | Lab | [17 empty] | 1
| No | No | 1.02 | 1.07 | 1.08 | 1.10 | 1.12 | 1.14 | 1.16 | 1.19 | [17 empty] | ppm
|  |  | AR*MS | AR*MS | AR*MS | AR*MS | AR*MS | AR*MS | AR*OES/MS | AR*MS | [17 empty] | 2
|  |  | 04g | 25g | 40g | 0.5g | 25g | 0.25g | 0.5g | 0.4g | [17 empty] | 2
| 1 | 1 | 2.15 | 1.8 | 1.87 | 2.315 | 2.38 | 2.14 | 2.9 | 2 | [17 empty] | 1
| 1 | 2 | 2.16 | 1.9 | 1.87 | 2.313 | 2.36 | 2.13 | 2.6 | 1.96 | [17 empty] | 29
| 1 | 3 | 2.17 | 2 | 1.89 | 2.266 | 2.5 | 2.02 | 2.7 | 2.01 | [17 empty] | 16
| 1 | 4 | 2.11 | 1.8 | 1.84 | 2.223 | 2.59 | 2.11 | 2.6 | 2 | [17 empty] | 2.179833
| 1 | 5 | 2.09 | 2.1 | 1.87 | 2.268 | 2.55 | 2.04 | 2.7 | 1.97 | [17 empty] | 29
| 1 | 6 | 2.16 | 1.8 | 1.92 | 2.327 | 2.51 | 2.06 | 2.6 | 1.99
| Mean |  | 2.14 | 1.9 | 1.876667 | 2.285333 | 2.481667 | 2.083333 | 2.683333 | 1.988333
| Median |  | 2.155 | 1.85 | 1.87 | 2.2905 | 2.505 | 2.085 | 2.65 | 1.995
| Std Dev. |  | 0.03224903 | 0.1264911 | 0.0265832 | 0.03985306 | 0.09239408 | 0.05006662 | 0.1169045 | 0.0194079
| Rel.Std.Dev. |  | 1.507% | 6.657% | 1.417% | 1.744% | 3.723% | 2.403% | 4.357% | 0.9761%
| PDM3 |  | -1.827% | -12.84% | -13.91% | 4.84% | 13.85% | -4.427% | 23.1% | -8.785%
| Z-Score (Absolute) |  | 0.1 | 0.74 | 0.82 | 0.61 | 1.29 | 0.1 | 2 | 0.43
| Analytical results for Er in OREAS 233 (Certified Value 1.28 ppm) | [26 empty] | Certified
Er | Round | Replicate | Lab | Lab | Lab | Lab | Lab | Lab | Lab | Lab | [17 empty] | 1
| No | No | 1.02 | 1.07 | 1.08 | 1.10 | 1.12 | 1.14 | 1.16 | 1.19 | [17 empty] | ppm
|  |  | AR*MS | AR*MS | AR*MS | AR*MS | AR*MS | AR*MS | AR*OES/MS | AR*MS | [17 empty] | 2
|  |  | 04g | 25g | 40g | 0.5g | 25g | 0.25g | 0.5g | 0.4g | [17 empty] | 2
| 1 | 1 | 1.29 | 1 | 1.1 | 1.333 | 1.41 | 1.32 | 1.6 | 1.25 | [17 empty] | 1
| 1 | 2 | 1.29 | 1 | 1.08 | 1.307 | 1.44 | 1.32 | 1.6 | 1.19 | [17 empty] | 30
| 1 | 3 | 1.26 | 1.1 | 1.1 | 1.307 | 1.46 | 1.21 | 1.6 | 1.25 | [17 empty] | 16
| 1 | 4 | 1.26 | 1 | 1.07 | 1.28 | 1.52 | 1.24 | 1.4 | 1.21 | [17 empty] | 1.277896
| 1 | 5 | 1.24 | 1.15 | 1.11 | 1.31 | 1.51 | 1.26 | 1.5 | 1.23 | [17 empty] | 30
| 1 | 6 | 1.29 | 1 | 1.14 | 1.332 | 1.5 | 1.29 | 1.6 | 1.21
| Mean |  | 1.271667 | 1.041667 | 1.1 | 1.3115 | 1.473333 | 1.273333 | 1.55 | 1.223333
| Median |  | 1.275 | 1 | 1.1 | 1.3085 | 1.48 | 1.275 | 1.6 | 1.22
| Std Dev. |  | 0.02136976 | 0.06645801 | 0.0244949 | 0.01958316 | 0.04366539 | 0.04457204 | 0.083666 | 0.0242212
| Rel.Std.Dev. |  | 1.68% | 6.38% | 2.227% | 1.493% | 2.964% | 3.5% | 5.398% | 1.98%
| PDM3 |  | -0.4875% | -18.49% | -13.92% | 2.63% | 15.29% | -0.357% | 21.29% | -4.27%
| Z-Score (Absolute) |  | 0.01 | 1.4 | 1.05 | 0.24 | 1.22 | 0.01 | 1.69 | 0.3
| Analytical results for Eu in OREAS 233 (Certified Value 0.39 ppm) | [26 empty] | Certified
Eu | Round | Replicate | Lab | Lab | Lab | Lab | Lab | Lab | Lab | Lab | [17 empty] | 1
| No | No | 1.02 | 1.07 | 1.08 | 1.10 | 1.12 | 1.14 | 1.16 | 1.19 | [17 empty] | ppm
|  |  | AR*MS | AR*MS | AR*MS | AR*MS | AR*MS | AR*MS | AR*OES/MS | AR*MS | [17 empty] | 2
|  |  | 04g | 25g | 40g | 0.5g | 25g | 0.25g | 0.5g | 0.4g | [17 empty] | 3
| 1 | 1 | 0.392 | 0.3 | 0.366 | 0.447 | 0.51 | 0.369 | 0.6 | 0.41 | [17 empty] | 1
| 1 | 2 | 0.392 | 0.3 | 0.38 | 0.444 | 0.5 | 0.364 | 0.6 | 0.41 | [17 empty] | 31
| 1 | 3 | 0.402 | 0.3 | 0.38 | 0.447 | 0.53 | 0.351 | 0.6 | 0.41 | [17 empty] | 16
| 1 | 4 | 0.388 | 0.3 | 0.366 | 0.436 | 0.54 | 0.352 | 0.6 | 0.4 | [17 empty] | 0.3948333
| 1 | 5 | 0.368 | 0.3 | 0.372 | 0.446 | 0.55 | 0.356 | 0.6 | 0.41 | [17 empty] | 31
| 1 | 6 | 0.404 | 0.3 | 0.38 | 0.45 | 0.54 | 0.353 | 0.6 | 0.4
| Mean |  | 0.391 | 0.3 | 0.374 | 0.445 | 0.5283333 | 0.3575 | 0.6 | 0.4066667
| Median |  | 0.392 | 0.3 | 0.376 | 0.4465 | 0.535 | 0.3545 | 0.6 | 0.41
| Std Dev. |  | 0.0128841 | 0 | 0.006928203 | 0.004816638 | 0.0194079 | 0.007341662 | 0 | 0.005163978
| Rel.Std.Dev. |  | 3.295% | 0% | 1.852% | 1.082% | 3.673% | 2.054% | 0% | 1.27%
| PDM3 |  | -0.9709% | -24.02% | -5.276% | 12.71% | 33.81% | -9.455% | 51.96% | 2.997%
| Z-Score (Absolute) |  | 0.16 | NA | 0.51 | 0.94 | 2.64 | 0.84 | NA | 0.16
Results from laboratories 7 and 16 were removed due to their 0.1 ppm reading resolution.
| Analytical results for Fe in OREAS 233 (Certified Value 5.58 wt.%) | [26 empty] | Certified
Fe | Round | Replicate | Lab | Lab | Lab | Lab | Lab | Lab | Lab | Lab | Lab | Lab | Lab | Lab | Lab | Lab | Lab | Lab | Lab | Lab | Lab | Lab | Lab | Lab | Lab |  |  | 1
| No | No | 1.01 | 1.02 | 1.03 | 1.04 | 1.06 | 1.07 | 1.08 | 1.09 | 1.10 | 1.13 | 1.14 | 1.15 | 1.16 | 1.18 | 1.19 | 1.20 | 1.21 | 1.23 | 1.27 | 1.28 | 1.29 | 1.30 | 1.31 |  |  | wt.%
|  |  | AR*MS | AR*OES | AR*OES | AR*OES/MS | AR*OES/MS | AR*MS | AR*OES | AR*OES/MS | AR*MS | AR*OES/MS | AR*MS | AR*OES | AR*OES/MS | AR*OES | AR*OES | AR*MS | AR*OES/MS | AR*MS | AR*MS | AR*OES/MS | AR*MS | AR*OES/MS | AR*MS |  |  | 2
|  |  | 0.5g | 04g | 0.5g | 0.25g | 0.25g | 25g | 40g | 0.25g | 0.5g | 01g | 0.25g | 01g | 0.5g | 0.25g | 0.4g | 0.5g | 01g | 30g | 0.5g | 0.2g | 0.5g | 0.5g | 0.5g |  |  | 3
| 1 | 1 | 5.56 | 5.64 | 5.52 | 5.59 | 5.28 | 5.1045 | 5.86 | 4.76 | 5.726 | 5.99 | 5.6851 | 5.42 | 6.54 | 5.55 | 5.22 | 5.53 | 5.81 | 5.19 | 5.15 | 5.54 | 5.63 | 5.99 | 5.48 |  |  | 1
| 1 | 2 | 5.54 | 5.58 | 5.51 | 5.49 | 5.28 | 5.0865 | 5.93 | 4.74 | 5.736 | 6.03 | 5.788 | 5.53 | 6.54 | 5.49 | 5.36 | 5.36 | 5.85 | 5.19 | 5.17 | 5.57 | 5.77 | 5.98 | 5.46 |  |  | #N/A
| 1 | 3 | 5.4 | 5.68 | 5.38 | 5.35 | 5.38 | 4.7045 | 5.86 | 4.71 | 5.641 | 6 | 5.6873 | 5.66 | 6.6 | 5.6 | 5.44 | 5.5 | 5.85 | 5.15 | 5.19 | 5.54 | 5.51 | 5.77 | 5.52 |  |  | 16
| 1 | 4 | 5.61 | 5.55 | 5.44 | 5.64 | 5.34 | 4.8485 | 5.98 | 4.82 | 5.518 | 6.03 | 5.6429 | 5.6 | 6.38 | 5.64 | 5.43 | 5.46 | 5.9 | 5.2 | 5.18 | 5.47 | 5.56 | 5.85 | 5.5 |  |  | 5.5754875
| 1 | 5 | 5.58 | 5.63 | 5.3 | 5.61 | 5.32 | 5.08 | 5.99 | 4.89 | 5.577 | 5.98 | 5.6551 | 5.57 | 6.52 | 5.39 | 5.5 | 5.6 | 6 | 5.24 | 5.17 | 5.49 | 5.58 | 5.8 | 5.49 |  |  | 32
| 1 | 6 | 5.74 | 5.56 | 5.45 | 5.75 | 5.47 | 4.9255 | 5.86 | 4.88 | 5.578 | 5.97 | 5.6341 | 5.67 | 6.38 | 5.54 | 5.39 | 5.56 | 5.93 | 5.2 | 5.2 | 5.55 | 5.61 | 5.81 | 5.49
| Mean |  | 5.571667 | 5.606667 | 5.433333 | 5.571667 | 5.345 | 4.95825 | 5.913333 | 4.8 | 5.629333 | 6 | 5.682083 | 5.575 | 6.493333 | 5.535 | 5.39 | 5.501667 | 5.89 | 5.195 | 5.176667 | 5.526667 | 5.61 | 5.866667 | 5.49
| Median |  | 5.57 | 5.605 | 5.445 | 5.6 | 5.33 | 5.00275 | 5.895 | 4.79 | 5.6095 | 5.995 | 5.6701 | 5.585 | 6.53 | 5.545 | 5.41 | 5.515 | 5.875 | 5.195 | 5.175 | 5.54 | 5.595 | 5.83 | 5.49
| Std Dev. |  | 0.1099848 | 0.05125102 | 0.08286535 | 0.1371739 | 0.07204165 | 0.1613486 | 0.06186006 | 0.07509993 | 0.08789463 | 0.02529822 | 0.05625031 | 0.09268225 | 0.09179688 | 0.08780661 | 0.09591663 | 0.08447879 | 0.06841053 | 0.02880972 | 0.0175119 | 0.03829708 | 0.08876936 | 0.09521905 | 0.02
| Rel.Std.Dev. |  | 1.974% | 0.9141% | 1.525% | 2.462% | 1.348% | 3.254% | 1.046% | 1.565% | 1.561% | 0.4216% | 0.99% | 1.662% | 1.414% | 1.586% | 1.78% | 1.536% | 1.161% | 0.5546% | 0.3383% | 0.693% | 1.582% | 1.623% | 0.3643%
| PDM3 |  | -0.06853% | 0.5592% | -2.55% | -0.06853% | -4.134% | -11.07% | 6.059% | -13.91% | 0.9658% | 7.614% | 1.912% | -0.008744% | 16.46% | -0.7262% | -3.327% | -1.324% | 5.641% | -6.824% | -7.153% | -0.8756% | 0.619% | 5.222% | -1.533%
| Z-Score (Absolute) |  | 0 | 0.17 | 0.67 | 0 | 1.1 | 2.99 | 1.67 | 3.76 | 0.28 | 2.09 | 0.54 | 0.02 | 4.49 | 0.18 | 0.89 | 0.34 | 1.55 | 1.84 | 1.93 | 0.22 | 0.19 | 1.44 | 0.4
| Analytical results for Ga in OREAS 233 (Certified Value 10.2 ppm) | [26 empty] | Certified
Ga | Round | Replicate | Lab | Lab | Lab | Lab | Lab | Lab | Lab | Lab | Lab | Lab | Lab | Lab | Lab | Lab | Lab | Lab | Lab | Lab | Lab | Lab | Lab | Lab | Lab |  |  | 1
| No | No | 1.01 | 1.02 | 1.03 | 1.04 | 1.06 | 1.07 | 1.09 | 1.10 | 1.12 | 1.13 | 1.14 | 1.15 | 1.16 | 1.18 | 1.19 | 1.20 | 1.21 | 1.23 | 1.27 | 1.28 | 1.29 | 1.30 | 1.31 |  |  | ppm
|  |  | AR*MS | AR*MS | AR*OES | AR*OES/MS | AR*OES/MS | AR*MS | AR*OES/MS | AR*MS | AR*MS | AR*OES/MS | AR*MS | AR*MS | AR*OES/MS | AR*MS | AR*MS | AR*MS | AR*OES/MS | AR*MS | AR*MS | AR*OES/MS | AR*MS | AR*OES/MS | AR*MS |  |  | 1
|  |  | 0.5g | 04g | 0.5g | 0.25g | 0.25g | 25g | 0.25g | 0.5g | 25g | 01g | 0.25g | 01g | 0.5g | 0.25g | 0.4g | 0.5g | 01g | 30g | 0.5g | 0.2g | 0.5g | 0.5g | 0.5g |  |  | 2
| 1 | 1 | 10.1 | 9.4 | 14 | 9 | 12.3 | 8 | 9 | 10.6 | 11.19 | 12.2 | 10.54 | 10.17 | 11.7 | 10.5 | 9.3 | 10.3 | 10.8 | 9.5 | 10.2 | 8 | 10.15 | 10.2 | 9.93 |  |  | 1
| 1 | 2 | 9.92 | 9.4 | 15 | 9.2 | 12.8 | 8 | 9 | 10.7 | 10.95 | 12.2 | 10.41 | 9.82 | 11.5 | 10.5 | 8.9 | 10.05 | 10.6 | 9.2 | 9.9 | 8 | 10.2 | 10.22 | 10.35 |  |  | 32
| 1 | 3 | 9.61 | 9.4 | 15 | 9.1 | 13.2 | 8 | 9 | 10.5 | 11.12 | 12.4 | 10.12 | 10.31 | 11.6 | 10.5 | 9.2 | 10.1 | 10.7 | 9.3 | 9.4 | 8 | 9.85 | 10.24 | 9.48 |  |  | 16
| 1 | 4 | 9.74 | 9.2 | 14 | 9.3 | 13.3 | 8 | 9 | 10.3 | 11.46 | 11.7 | 10.21 | 10.12 | 11.2 | 10.8 | 9.2 | 10.45 | 10.5 | 9.2 | 9.6 | 9 | 10.25 | 10.4 | 10.1 |  |  | 10.24706
| 1 | 5 | 9.29 | 9.2 | 14 | 9.8 | 13.9 | 9 | 9 | 10.4 | 11.02 | 11.4 | 10.22 | 10.09 | 12.3 | 10.5 | 9.4 | 10.25 | 10.7 | 9.6 | 9.6 | 7 | 10.1 | 10.43 | 10.25 |  |  | 33
| 1 | 6 | 9.88 | 9.4 | 15 | 9.6 | 12.5 | 8 | 9 | 10.4 | 11.67 | 11.7 | 10.02 | 10.17 | 11.8 | 10.4 | 9.6 | 10.3 | 10.8 | 9.5 | 9.5 | 9 | 9.91 | 10.37 | 10.3
| Mean |  | 9.756667 | 9.333333 | 14.5 | 9.333333 | 13 | 8.166667 | 9 | 10.48333 | 11.235 | 11.93333 | 10.25333 | 10.11333 | 11.68333 | 10.53333 | 9.266667 | 10.24167 | 10.68333 | 9.383333 | 9.7 | 8.166667 | 10.07667 | 10.31 | 10.06833
| Median |  | 9.81 | 9.4 | 14.5 | 9.25 | 13 | 8 | 9 | 10.45 | 11.155 | 11.95 | 10.215 | 10.145 | 11.65 | 10.5 | 9.25 | 10.275 | 10.7 | 9.4 | 9.6 | 8 | 10.125 | 10.305 | 10.175
| Std Dev. |  | 0.2826069 | 0.1032796 | 0.5477226 | 0.3076795 | 0.5865151 | 0.4082483 | 0 | 0.147196 | 0.2766044 | 0.388158 | 0.1907529 | 0.1623166 | 0.3656045 | 0.136626 | 0.233809 | 0.1463443 | 0.1169045 | 0.1722401 | 0.2966479 | 0.7527727 | 0.1614517 | 0.1011929 | 0.326277
| Rel.Std.Dev. |  | 2.897% | 1.107% | 3.777% | 3.297% | 4.512% | 4.999% | 0% | 1.404% | 2.462% | 3.253% | 1.86% | 1.605% | 3.129% | 1.297% | 2.523% | 1.429% | 1.094% | 1.836% | 3.058% | 9.218% | 1.602% | 0.9815% | 3.241%
| PDM3 |  | -4.786% | -8.917% | 41.5% | -8.917% | 26.87% | -20.3% | -12.17% | 2.306% | 9.641% | 16.46% | 0.06126% | -1.305% | 14.02% | 2.794% | -9.568% | -0.05259% | 4.258% | -8.429% | -5.339% | -20.3% | -1.663% | 0.6143% | -1.744%
| Z-Score (Absolute) |  | 0.67 | 1.26 | NA | 1.26 | 3.83 | NA | NA | 0.34 | 1.38 | 2.35 | 0.02 | 0.18 | 2 | 0.41 | 1.36 | 0 | 0.61 | 1.19 | 0.75 | NA | 0.23 | 0.1 | 0.24
Results from laboratories 3, 7, 9 and 28 were removed due to their 1 ppm reading resolution.
| Analytical results for Gd in OREAS 233 (Certified Value 1.95 ppm) | [26 empty] | Certified
Gd | Round | Replicate | Lab | Lab | Lab | Lab | Lab | Lab | Lab | Lab | [17 empty] | 1
| No | No | 1.02 | 1.07 | 1.08 | 1.10 | 1.12 | 1.14 | 1.16 | 1.19 | [17 empty] | ppm
|  |  | AR*MS | AR*MS | AR*MS | AR*MS | AR*MS | AR*MS | AR*OES/MS | AR*MS | [17 empty] | 2
|  |  | 04g | 25g | 40g | 0.5g | 25g | 0.25g | 0.5g | 0.4g | [17 empty] | 3
| 1 | 1 | 2.15 | 1.6 | 1.68 | 2.125 | 2.16 | 1.91 | 2.5 | 1.9 | [17 empty] | 1
| 1 | 2 | 2.08 | 1.7 | 1.66 | 2.066 | 2.11 | 1.89 | 2.4 | 1.83 | [17 empty] | 33
| 1 | 3 | 2.11 | 1.9 | 1.66 | 2.069 | 2.16 | 1.78 | 2.4 | 1.82 | [17 empty] | 16
| 1 | 4 | 2.08 | 1.6 | 1.62 | 1.997 | 2.27 | 1.75 | 2.3 | 1.89 | [17 empty] | 1.950444
| 1 | 5 | 2.05 | 1.9 | 1.68 | 2.038 | 2.24 | 1.81 | 2.3 | 1.85 | [17 empty] | 34
| 1 | 6 | 2.1 | 1.6 | 1.7 | 2.081 | 2.26 | 1.73 | 2.2 | 1.91
| Mean |  | 2.095 | 1.716667 | 1.666667 | 2.062667 | 2.2 | 1.811667 | 2.35 | 1.866667
| Median |  | 2.09 | 1.65 | 1.67 | 2.0675 | 2.2 | 1.795 | 2.35 | 1.87
| Std Dev. |  | 0.03391165 | 0.147196 | 0.0273252 | 0.04287968 | 0.06542171 | 0.07386925 | 0.1048809 | 0.03829708
| Rel.Std.Dev. |  | 1.619% | 8.575% | 1.64% | 2.079% | 2.974% | 4.077% | 4.463% | 2.052%
| PDM3 |  | 7.411% | -11.99% | -14.55% | 5.754% | 12.79% | -7.115% | 20.49% | -4.295%
| Z-Score (Absolute) |  | 0.62 | NA | 1.42 | 0.47 | 1.12 | 0.73 | NA | 0.47
Results from laboratories 7 and 16 were removed due to their 0.1 ppm reading resolution.
| Analytical results for Ge in OREAS 233 (Certified Value 0.11 ppm) | [26 empty] | Certified
Ge | Round | Replicate | Lab | Lab | Lab | Lab | Lab | Lab | Lab | Lab | Lab | Lab | Lab | [14 empty] | 1
| No | No | 1.01 | 1.04 | 1.07 | 1.09 | 1.10 | 1.16 | 1.18 | 1.20 | 1.29 | 1.30 | 1.31 | [14 empty] | ppm
|  |  | AR*MS | AR*OES/MS | AR*MS | AR*OES/MS | AR*MS | AR*OES/MS | AR*MS | AR*MS | AR*MS | AR*OES/MS | AR*MS | [14 empty] | 2
|  |  | 0.5g | 0.25g | 25g | 0.25g | 0.5g | 0.5g | 0.25g | 0.5g | 0.5g | 0.5g | 0.5g | [14 empty] | 2
| 1 | 1 | 0.12 | < 0.1 | < 0.1 | < 0.1 | 0.15 | < 0.1 | 0.2 | 0.1 | 0.08 | 0.13 | 0.11 | [14 empty] | 1
| 1 | 2 | 0.12 | < 0.1 | < 0.1 | < 0.1 | 0.17 | < 0.1 | 0.2 | 0.09 | 0.07 | 0.13 | 0.11 | [14 empty] | 12
| 1 | 3 | 0.11 | < 0.1 | < 0.1 | < 0.1 | 0.16 | < 0.1 | 0.2 | 0.11 | 0.07 | 0.14 | 0.11 | [14 empty] | 16
| 1 | 4 | 0.11 | < 0.1 | < 0.1 | < 0.1 | 0.15 | < 0.1 | 0.2 | 0.11 | 0.07 | 0.13 | 0.1 | [14 empty] | 0.1141667
| 1 | 5 | 0.12 | < 0.1 | < 0.1 | < 0.1 | 0.15 | < 0.1 | 0.2 | 0.11 | 0.07 | 0.14 | 0.1 | [14 empty] | 35
| 1 | 6 | 0.12 | < 0.1 | < 0.1 | < 0.1 | 0.14 | < 0.1 | 0.2 | 0.1 | 0.07 | 0.13 | 0.11
| Mean |  | 0.1166667 |  |  |  | 0.1533333 |  | 0.2 | 0.1033333 | 0.07166667 | 0.1333333 | 0.1066667
| Median |  | 0.12 |  |  |  | 0.15 |  | 0.2 | 0.105 | 0.07 | 0.13 | 0.11
| Std Dev. |  | 0.005163978 |  |  |  | 0.01032796 |  | 3.040471e-17 | 0.008164966 | 0.004082483 | 0.005163978 | 0.005163978
| Rel.Std.Dev. |  | 4.426% |  |  |  | 6.736% |  | 1.52e-14% | 7.902% | 5.696% | 3.873% | 4.841%
| PDM3 |  | 2.19% |  |  |  | 34.31% |  | 75.18% | -9.489% | -37.23% | 16.79% | -6.569%
| Z-Score (Absolute) |  | 0.18 | 0.72 | 0.72 | 0.72 | 0.67 | 0.72 | 1.3 | 0 | 0.43 | 0.4 | 0.04
| Analytical results for Hf in OREAS 233 (Certified Value 0.51 ppm) | [26 empty] | Certified
Hf | Round | Replicate | Lab | Lab | Lab | Lab | Lab | Lab | Lab | Lab | Lab | Lab | Lab | Lab | Lab | Lab | Lab | Lab | Lab | Lab | Lab | [6 empty] | 1
| No | No | 1.01 | 1.02 | 1.04 | 1.06 | 1.07 | 1.09 | 1.10 | 1.12 | 1.13 | 1.14 | 1.15 | 1.16 | 1.18 | 1.19 | 1.20 | 1.21 | 1.29 | 1.30 | 1.31 | [6 empty] | ppm
|  |  | AR*MS | AR*MS | AR*OES/MS | AR*OES/MS | AR*MS | AR*OES/MS | AR*MS | AR*MS | AR*OES/MS | AR*MS | AR*MS | AR*OES/MS | AR*MS | AR*MS | AR*MS | AR*OES/MS | AR*MS | AR*OES/MS | AR*MS | [6 empty] | 2
|  |  | 0.5g | 04g | 0.25g | 0.25g | 25g | 0.25g | 0.5g | 25g | 01g | 0.25g | 01g | 0.5g | 0.25g | 0.4g | 0.5g | 01g | 0.5g | 0.5g | 0.5g | [6 empty] | 2
| 1 | 1 | 0.46 | 0.4 | 0.4 | 0.52 | < 0.5 | 0.3 | 0.45 | 0.31 | 0.55 | 0.612 | 0.56 | 0.4 | 0.48 | 0.59 | 0.48 | 0.74 | 0.56 | 0.45 | 0.5 | [6 empty] | 1
| 1 | 2 | 0.46 | 0.4 | 0.41 | 0.58 | < 0.5 | 0.3 | 0.42 | 0.32 | 0.54 | 0.604 | 0.57 | 0.4 | 0.49 | 0.54 | 0.49 | 0.7 | 0.51 | 0.48 | 0.5 | [6 empty] | 18
| 1 | 3 | 0.44 | 0.4 | 0.43 | 0.62 | < 0.5 | 0.4 | 0.43 | 0.27 | 0.55 | 0.6 | 0.58 | 0.4 | 0.47 | 0.59 | 0.5 | 0.72 | 0.52 | 0.5 | 0.42 | [6 empty] | 16
| 1 | 4 | 0.47 | 0.4 | 0.39 | 0.6 | < 0.5 | 0.3 | 0.42 | 0.26 | 0.53 | 0.606 | 0.58 | 0.4 | 0.5 | 0.57 | 0.49 | 0.69 | 0.52 | 0.49 | 0.47 | [6 empty] | 0.5071026
| 1 | 5 | 0.44 | 0.4 | 0.39 | 0.54 | < 0.5 | 0.3 | 0.45 | 0.25 | 0.53 | 0.595 | 0.55 | 0.4 | 0.47 | 0.59 | 0.49 | 0.71 | 0.52 | 0.5 | 0.46 | [6 empty] | 36
| 1 | 6 | 0.44 | 0.4 | 0.42 | 0.51 | < 0.5 | 0.4 | 0.46 | 0.27 | 0.53 | 0.593 | 0.55 | 0.4 | 0.45 | 0.58 | 0.48 | 0.7 | 0.51 | 0.5 | 0.47
| Mean |  | 0.4516667 | 0.4 | 0.4066667 | 0.5616667 |  | 0.3333333 | 0.4383333 | 0.28 | 0.5383333 | 0.6016667 | 0.565 | 0.4 | 0.4766667 | 0.5766667 | 0.4883333 | 0.71 | 0.5233333 | 0.4866667 | 0.47
| Median |  | 0.45 | 0.4 | 0.405 | 0.56 |  | 0.3 | 0.44 | 0.27 | 0.535 | 0.602 | 0.565 | 0.4 | 0.475 | 0.585 | 0.49 | 0.705 | 0.52 | 0.495 | 0.47
| Std Dev. |  | 0.0132916 | 6.080942e-17 | 0.01632993 | 0.04490731 |  | 0.05163978 | 0.01722401 | 0.02828427 | 0.009831921 | 0.007118052 | 0.01378405 | 6.080942e-17 | 0.0175119 | 0.01966384 | 0.007527727 | 0.01788854 | 0.01861899 | 0.01966384 | 0.02966479
| Rel.Std.Dev. |  | 2.943% | 1.52e-14% | 4.016% | 7.995% |  | 15.49% | 3.929% | 10.1% | 1.826% | 1.183% | 2.44% | 1.52e-14% | 3.674% | 3.41% | 1.542% | 2.52% | 3.558% | 4.041% | 6.312%
| PDM3 |  | -10.93% | -21.12% | -19.81% | 10.76% |  | -34.27% | -13.56% | -44.78% | 6.159% | 18.65% | 11.42% | -21.12% | -6.002% | 13.72% | -3.701% | 40.01% | 3.201% | -4.03% | -7.317%
| Z-Score (Absolute) |  | 0.39 | NA | 0.87 | 0.8 | 2.56 | NA | 0.53 | 2.24 | 0.55 | 1.23 | 0.84 | NA | 0.12 | 0.96 | 0.01 | 2.4 | 0.39 | 0.01 | 0.19
Results from laboratories 2, 9 and 16 were removed due to their 0.1 ppm reading resolution.
| Analytical results for Hg in OREAS 233 (Indicative Value 0.021 ppm) | [26 empty] | Indicative
Hg | Round | Replicate | Lab | Lab | Lab | Lab | Lab | Lab | Lab | Lab | Lab | Lab | Lab | Lab | Lab | Lab | Lab | Lab | Lab | Lab | Lab | [6 empty] | 1
| No | No | 1.01 | 1.02 | 1.03 | 1.04 | 1.07 | 1.09 | 1.10 | 1.13 | 1.15 | 1.16 | 1.18 | 1.19 | 1.20 | 1.23 | 1.27 | 1.28 | 1.29 | 1.30 | 1.31 | [6 empty] | ppm
|  |  | AR*MS | AR*MS | AR*OES | AR*OES/MS | AR*MS | AR*OES/MS | AR*MS | AR*OES/MS | AR*MS | AR*OES/MS | AR*MS | AR*MS | AR*MS | AR*MS | AR*MS | AR*OES/MS | AR*MS | AR*OES/MS | AR*MS | [6 empty] | 3
|  |  | 0.5g | 04g | 0.5g | 0.25g | 25g | 0.25g | 0.5g | 01g | 01g | 0.5g | 0.25g | 0.4g | 0.5g | 30g | 0.5g | 0.2g | 0.5g | 0.5g | 0.5g | [6 empty] | 3
| 1 | 1 | 0.02 | 0.03 | < 5 | 0.02 | 0.02 | 0.474 | < 0.01 | < 0.05 | 0.09 | 0.06 | < 0.01 | 0.3 | 0.01 | 0.019 | 0.011 | < 2 | 0.02 | 0.022 | 0.01 | [6 empty] | 1
| 1 | 2 | 0.02 | 0.03 | < 5 | 0.02 | 0.05 | 0.435 | < 0.01 | < 0.05 | 0.09 | 0.03 | < 0.01 | 0.3 | 0.01 | 0.015 | 0.011 | < 2 | 0.02 | 0.021 | 0.01 | [6 empty] | 3
| 1 | 3 | 0.02 | 0.04 | < 5 | 0.04 | 0.03 | 0.474 | < 0.01 | < 0.05 | 0.09 | 0.04 | < 0.01 | 0.3 | 0.02 | 0.025 | 0.02 | < 2 | 0.04 | 0.021 | 0.01 | [6 empty] | 16
| 1 | 4 | 0.02 | 0.03 | < 5 | 0.04 | 0.02 | 0.443 | < 0.01 | < 0.05 | 0.1 | 0.05 | < 0.01 | 0.3 | 0.02 | 0.021 | 0.02 | < 2 | 0.02 | 0.018 | 0.01 | [6 empty] | 0.02083333
| 1 | 5 | 0.03 | 0.03 | < 5 | 0.03 | 0.03 | 0.44 | < 0.01 | < 0.05 | 0.09 | 0.1 | 0.02 | 0.3 | 0.02 | 0.018 | 0.009 | < 2 | 0.02 | 0.02 | 0.01 | [6 empty] | 9
| 1 | 6 | 0.02 | 0.09 | < 5 | 0.04 | 0.02 | 0.403 | < 0.01 | < 0.05 | 0.09 | 0.07 | 0.01 | 0.3 | 0.02 | 0.019 | 0.016 | < 2 | 0.02 | 0.023 | < 0.01
| Mean |  | 0.02166667 | 0.04166667 |  | 0.03166667 | 0.02833333 | 0.4448333 |  |  | 0.09166667 | 0.05833333 | 0.015 | 0.3 | 0.01666667 | 0.0195 | 0.0145 |  | 0.02333333 | 0.02083333 | 0.01
| Median |  | 0.02 | 0.03 |  | 0.035 | 0.025 | 0.4415 |  |  | 0.09 | 0.055 | 0.015 | 0.3 | 0.02 | 0.019 | 0.0135 |  | 0.02 | 0.021 | 0.01
| Std Dev. |  | 0.004082483 | 0.02401388 |  | 0.009831921 | 0.01169045 | 0.02673886 |  |  | 0.004082483 | 0.02483277 | 0.007071068 | 0 | 0.005163978 | 0.003331666 | 0.00484768 |  | 0.008164966 | 0.001722401 | 0
| Rel.Std.Dev. |  | 18.84% | 57.63% |  | 31.05% | 41.26% | 6.011% |  |  | 4.454% | 42.57% | 47.14% | 0% | 30.98% | 17.09% | 33.43% |  | 34.99% | 8.268% | 0%
| PDM3 |  | 4% | 100% |  | 52% | 36% | 2035% |  |  | 340% | 180% | -28% | 1340% | -20% | -6.4% | -30.4% |  | 12% | 1.554e-13% | -52%
| Z-Score (Absolute) |  | 0.14 | 0.71 | 105.41 | 0.28 | 0.14 | 17.88 | 0.85 | 0 | 2.84 | 1.42 | 0.71 | 11.71 | 0.35 | 0.23 | 0.45 | 41.52 | 0.07 | 0.18 | 0.67
| Analytical results for Ho in OREAS 233 (Certified Value 0.42 ppm) | [26 empty] | Certified
Ho | Round | Replicate | Lab | Lab | Lab | Lab | Lab | Lab | Lab | Lab | [17 empty] | 1
| No | No | 1.02 | 1.07 | 1.08 | 1.10 | 1.12 | 1.14 | 1.16 | 1.19 | [17 empty] | ppm
|  |  | AR*MS | AR*MS | AR*MS | AR*MS | AR*MS | AR*MS | AR*OES/MS | AR*MS | [17 empty] | 2
|  |  | 04g | 25g | 40g | 0.5g | 25g | 0.25g | 0.5g | 0.4g | [17 empty] | 2
| 1 | 1 | 0.43 | 0.35 | 0.37 | 0.467 | 0.5 | 0.414 | 0.6 | 0.42 | [17 empty] | 1
| 1 | 2 | 0.43 | 0.4 | 0.375 | 0.461 | 0.51 | 0.411 | 0.5 | 0.39 | [17 empty] | 19
| 1 | 3 | 0.435 | 0.4 | 0.375 | 0.467 | 0.5 | 0.401 | 0.5 | 0.42 | [17 empty] | 16
| 1 | 4 | 0.425 | 0.35 | 0.365 | 0.453 | 0.51 | 0.402 | 0.5 | 0.37 | [17 empty] | 0.4244048
| 1 | 5 | 0.42 | 0.4 | 0.37 | 0.461 | 0.53 | 0.404 | 0.5 | 0.42 | [17 empty] | 37
| 1 | 6 | 0.44 | 0.35 | 0.375 | 0.47 | 0.51 | 0.41 | 0.6 | 0.42
| Mean |  | 0.43 | 0.375 | 0.3716667 | 0.4631667 | 0.51 | 0.407 | 0.5333333 | 0.4066667
| Median |  | 0.43 | 0.375 | 0.3725 | 0.464 | 0.51 | 0.407 | 0.5 | 0.42
| Std Dev. |  | 0.007071068 | 0.02738613 | 0.004082483 | 0.006145459 | 0.01095445 | 0.005366563 | 0.05163978 | 0.02160247
| Rel.Std.Dev. |  | 1.644% | 7.303% | 1.098% | 1.327% | 2.148% | 1.319% | 9.682% | 5.312%
| PDM3 |  | 1.318% | -11.64% | -12.43% | 9.133% | 20.17% | -4.101% | 25.67% | -4.18%
| Z-Score (Absolute) |  | 0.48 | 0.67 | 0.74 | 1.18 | 2.17 | 0 | NA | 0.01
Results from laboratory 16 were removed due to their 0.1 ppm reading resolution.
| Analytical results for In in OREAS 233 (Certified Value 0.032 ppm) | [26 empty] | Certified
In | Round | Replicate | Lab | Lab | Lab | Lab | Lab | Lab | Lab | Lab | Lab | Lab | Lab | Lab | Lab | Lab | Lab | Lab | Lab | Lab | Lab | Lab | Lab |  |  |  |  | 1
| No | No | 1.01 | 1.02 | 1.03 | 1.04 | 1.06 | 1.07 | 1.08 | 1.09 | 1.10 | 1.12 | 1.13 | 1.14 | 1.15 | 1.16 | 1.18 | 1.19 | 1.20 | 1.21 | 1.29 | 1.30 | 1.31 |  |  |  |  | ppm
|  |  | AR*MS | AR*MS | AR*OES | AR*OES/MS | AR*OES/MS | AR*MS | AR*MS | AR*OES/MS | AR*MS | AR*MS | AR*OES/MS | AR*MS | AR*MS | AR*OES/MS | AR*MS | AR*MS | AR*MS | AR*OES/MS | AR*MS | AR*OES/MS | AR*MS |  |  |  |  | 3
|  |  | 0.5g | 04g | 0.5g | 0.25g | 0.25g | 25g | 40g | 0.25g | 0.5g | 25g | 01g | 0.25g | 01g | 0.5g | 0.25g | 0.4g | 0.5g | 01g | 0.5g | 0.5g | 0.5g |  |  |  |  | 3
| 1 | 1 | 0.034 | 0.03 | < 5 | < 0.02 | 0.05 | < 0.1 | < 0.5 | 0.03 | 0.03 | 0.033 | < 0.05 | 0.037 | 0.03 | 0.04 | 0.03 | 0.03 | 0.033 | < 0.05 | 0.032 | 0.032 | 0.029 |  |  |  |  | 1
| 1 | 2 | 0.032 | 0.025 | < 5 | < 0.02 | 0.05 | < 0.1 | < 0.5 | 0.03 | 0.03 | 0.032 | < 0.05 | 0.036 | 0.03 | 0.04 | 0.03 | 0.03 | 0.033 | < 0.05 | 0.035 | 0.031 | 0.032 |  |  |  |  | 20
| 1 | 3 | 0.034 | 0.025 | < 5 | < 0.02 | 0.06 | < 0.1 | < 0.5 | 0.03 | 0.04 | 0.037 | < 0.05 | 0.035 | 0.03 | 0.05 | 0.03 | 0.03 | 0.035 | < 0.05 | 0.035 | 0.032 | 0.032 |  |  |  |  | 16
| 1 | 4 | 0.032 | 0.03 | < 5 | < 0.02 | 0.06 | < 0.1 | < 0.5 | 0.03 | 0.03 | 0.034 | < 0.05 | 0.033 | 0.03 | 0.05 | 0.03 | 0.03 | 0.034 | < 0.05 | 0.032 | 0.035 | 0.032 |  |  |  |  | 0.03165385
| 1 | 5 | 0.03 | 0.025 | < 5 | < 0.02 | 0.05 | < 0.1 | < 0.5 | 0.03 | 0.03 | 0.039 | < 0.05 | 0.031 | 0.03 | 0.05 | 0.03 | 0.03 | 0.03 | < 0.05 | 0.031 | 0.033 | 0.033 |  |  |  |  | 38
| 1 | 6 | 0.031 | 0.025 | < 5 | < 0.02 | 0.04 | < 0.1 | < 0.5 | 0.03 | 0.03 | 0.043 | < 0.05 | 0.032 | 0.04 | 0.05 | 0.03 | 0.03 | 0.034 | < 0.05 | 0.03 | 0.033 | 0.031
| Mean |  | 0.03216667 | 0.02666667 |  |  | 0.05166667 |  |  | 0.03 | 0.03166667 | 0.03633333 |  | 0.034 | 0.03166667 | 0.04666667 | 0.03 | 0.03 | 0.03316667 |  | 0.0325 | 0.03266667 | 0.0315
| Median |  | 0.032 | 0.025 |  |  | 0.05 |  |  | 0.03 | 0.03 | 0.0355 |  | 0.034 | 0.03 | 0.05 | 0.03 | 0.03 | 0.0335 |  | 0.032 | 0.0325 | 0.032
| Std Dev. |  | 0.001602082 | 0.002581989 |  |  | 0.007527727 |  |  | 0 | 0.004082483 | 0.004179314 |  | 0.002366432 | 0.004082483 | 0.005163978 | 0 | 0 | 0.001722401 |  | 0.002073644 | 0.00136626 | 0.001378405
| Rel.Std.Dev. |  | 4.981% | 9.682% |  |  | 14.57% |  |  | 0% | 12.89% | 11.5% |  | 6.96% | 12.89% | 11.07% | 0% | 0% | 5.193% |  | 6.38% | 4.182% | 4.376%
| PDM3 |  | 1.62% | -15.76% |  |  | 63.22% |  |  | -5.225% | 0.0405% | 14.78% |  | 7.412% | 0.0405% | 47.43% | -5.225% | -5.225% | 4.779% |  | 2.673% | 3.2% | -0.486%
| Z-Score (Absolute) |  | 0 | 1.71 | 768.04 | 6.9 | 6.07 | 5.55 | 67.79 | 0.67 | 0.16 | 1.3 | 2.23 | 0.57 | 0.16 | 4.51 | 0.67 | 0.67 | 0.31 | 2.23 | 0.1 | 0.16 | 0.21
| Analytical results for K in OREAS 233 (Certified Value 0.12 wt.%) | [26 empty] | Certified
K | Round | Replicate | Lab | Lab | Lab | Lab | Lab | Lab | Lab | Lab | Lab | Lab | Lab | Lab | Lab | Lab | Lab | Lab | Lab | Lab | Lab | Lab | Lab | Lab | Lab |  |  | 1
| No | No | 1.01 | 1.02 | 1.03 | 1.04 | 1.06 | 1.07 | 1.08 | 1.09 | 1.10 | 1.13 | 1.14 | 1.15 | 1.16 | 1.18 | 1.19 | 1.20 | 1.21 | 1.23 | 1.27 | 1.28 | 1.29 | 1.30 | 1.31 |  |  | wt.%
|  |  | AR*MS | AR*OES | AR*OES | AR*OES | AR*OES/MS | AR*MS | AR*OES | AR*OES/MS | AR*MS | AR*OES/MS | AR*MS | AR*OES | AR*OES/MS | AR*OES | AR*OES | AR*MS | AR*OES/MS | AR*MS | AR*MS | AR*OES/MS | AR*MS | AR*OES/MS | AR*MS |  |  | 3
|  |  | 0.5g | 04g | 0.5g | 0.25g | 0.25g | 25g | 40g | 0.25g | 0.5g | 01g | 0.25g | 01g | 0.5g | 0.25g | 0.4g | 0.5g | 01g | 30g | 0.5g | 0.2g | 0.5g | 0.5g | 0.5g |  |  | 3
| 1 | 1 | 0.12 | 0.14 | 0.12 | 0.12 | 0.12 | 0.108 | 0.14 | 0.13 | 0.112 | 0.134 | 0.1536 | 0.1053 | 0.1 | 0.12 | 0.112 | 0.12 | 0.129 | 0.11 | 0.11 | 0.13 | 0.12 | 0.13 | 0.11 |  |  | 1
| 1 | 2 | 0.12 | 0.14 | 0.12 | 0.13 | 0.12 | 0.11 | 0.14 | 0.12 | 0.12 | 0.134 | 0.1479 | 0.1079 | 0.1 | 0.12 | 0.116 | 0.11 | 0.126 | 0.11 | 0.11 | 0.12 | 0.12 | 0.13 | 0.11 |  |  | #N/A
| 1 | 3 | 0.11 | 0.14 | 0.12 | 0.13 | 0.12 | 0.104 | 0.14 | 0.12 | 0.115 | 0.134 | 0.1454 | 0.1104 | 0.1 | 0.12 | 0.118 | 0.12 | 0.128 | 0.11 | 0.11 | 0.12 | 0.12 | 0.13 | 0.11 |  |  | 16
| 1 | 4 | 0.12 | 0.13 | 0.12 | 0.12 | 0.12 | 0.1035 | 0.14 | 0.13 | 0.114 | 0.134 | 0.1478 | 0.1097 | 0.09 | 0.12 | 0.118 | 0.12 | 0.128 | 0.11 | 0.11 | 0.12 | 0.12 | 0.13 | 0.12 |  |  | 0.1196083
| 1 | 5 | 0.12 | 0.14 | 0.12 | 0.11 | 0.12 | 0.1095 | 0.14 | 0.12 | 0.116 | 0.131 | 0.1469 | 0.1079 | 0.1 | 0.12 | 0.124 | 0.12 | 0.129 | 0.11 | 0.11 | 0.12 | 0.12 | 0.13 | 0.12 |  |  | 39
| 1 | 6 | 0.12 | 0.14 | 0.12 | 0.11 | 0.12 | 0.1045 | 0.14 | 0.13 | 0.115 | 0.131 | 0.1496 | 0.1106 | 0.1 | 0.12 | 0.111 | 0.12 | 0.128 | 0.11 | 0.11 | 0.12 | 0.12 | 0.13 | 0.11
| Mean |  | 0.1183333 | 0.1383333 | 0.12 | 0.12 | 0.12 | 0.1065833 | 0.14 | 0.125 | 0.1153333 | 0.133 | 0.1485333 | 0.1086333 | 0.09833333 | 0.12 | 0.1165 | 0.1183333 | 0.128 | 0.11 | 0.11 | 0.1216667 | 0.12 | 0.13 | 0.1133333
| Median |  | 0.12 | 0.14 | 0.12 | 0.12 | 0.12 | 0.10625 | 0.14 | 0.125 | 0.115 | 0.134 | 0.14785 | 0.1088 | 0.1 | 0.12 | 0.117 | 0.12 | 0.128 | 0.11 | 0.11 | 0.12 | 0.12 | 0.13 | 0.11
| Std Dev. |  | 0.004082483 | 0.004082483 | 0 | 0.008944272 | 0 | 0.002922613 | 0 | 0.005477226 | 0.00265832 | 0.001549193 | 0.002836665 | 0.002015606 | 0.004082483 | 0 | 0.004722288 | 0.004082483 | 0.001095445 | 0 | 0 | 0.004082483 | 0 | 0 | 0.005163978
| Rel.Std.Dev. |  | 3.45% | 2.951% | 0% | 7.454% | 0% | 2.742% | 0% | 4.382% | 2.305% | 1.165% | 1.91% | 1.855% | 4.152% | 0% | 4.053% | 3.45% | 0.8558% | 0% | 0% | 3.355% | 0% | 0% | 4.556%
| PDM3 |  | -1.066% | 15.66% | 0.3275% | 0.3275% | 0.3275% | -10.89% | 17.05% | 4.508% | -3.574% | 11.2% | 24.18% | -9.176% | -17.79% | 0.3275% | -2.599% | -1.066% | 7.016% | -8.033% | -8.033% | 1.721% | 0.3275% | 8.688% | -5.246%
| Z-Score (Absolute) |  | 0.17 | 1.85 | 0 | 0 | 0 | 1.36 | 2.02 | 0.51 | 0.47 | 1.31 | 2.89 | 1.15 | 2.19 | 0 | 0.35 | 0.17 | 0.81 | 1.01 | 1.01 | 0.17 | 0 | 1.01 | 0.67
| Analytical results for La in OREAS 233 (Certified Value 3.83 ppm) | [26 empty] | Certified
La | Round | Replicate | Lab | Lab | Lab | Lab | Lab | Lab | Lab | Lab | Lab | Lab | Lab | Lab | Lab | Lab | Lab | Lab | Lab | Lab | Lab | Lab | Lab | Lab | Lab | Lab |  | 1
| No | No | 1.01 | 1.02 | 1.03 | 1.04 | 1.06 | 1.07 | 1.08 | 1.09 | 1.10 | 1.12 | 1.13 | 1.14 | 1.15 | 1.16 | 1.18 | 1.19 | 1.20 | 1.21 | 1.23 | 1.27 | 1.28 | 1.29 | 1.30 | 1.31 |  | ppm
|  |  | AR*MS | AR*MS | AR*OES | AR*OES/MS | AR*OES/MS | AR*MS | AR*MS | AR*OES/MS | AR*MS | AR*MS | AR*OES/MS | AR*MS | AR*MS | AR*OES/MS | AR*MS | AR*MS | AR*MS | AR*OES/MS | AR*MS | AR*MS | AR*OES/MS | AR*MS | AR*OES/MS | AR*MS |  | 2
|  |  | 0.5g | 04g | 0.5g | 0.25g | 0.25g | 25g | 40g | 0.25g | 0.5g | 25g | 01g | 0.25g | 01g | 0.5g | 0.25g | 0.4g | 0.5g | 01g | 30g | 0.5g | 0.2g | 0.5g | 0.5g | 0.5g |  | 3
| 1 | 1 | 3.9 | 4.16 | < 5 | 3.6 | 5.2 | 4 | 3.8 | 3 | 4.04 | 3.8 | 3.84 | 3.84 | 3.81 | 4.5 | 3.8 | 3.87 | 3.9 | 3.85 | 3.9 | 3.2 | 4 | 3.9 | 3.7 | 3.9 |  | 1
| 1 | 2 | 3.8 | 4.12 | < 5 | 3.7 | 5.5 | 4 | 3.8 | 3 | 3.984 | 3.8 | 3.85 | 3.78 | 4.07 | 4.4 | 3.7 | 3.63 | 3.9 | 3.88 | 3.8 | 3.3 | 4 | 3.9 | 3.8 | 4.1 |  | 21
| 1 | 3 | 3.6 | 4.12 | < 5 | 3.6 | 5.8 | 4.5 | 3.8 | 3 | 3.929 | 3.9 | 3.89 | 3.63 | 3.82 | 4.5 | 3.8 | 3.63 | 3.9 | 3.88 | 3.8 | 3.3 | 4 | 3.8 | 3.8 | 3.7 |  | 16
| 1 | 4 | 3.6 | 4.05 | < 5 | 3.5 | 5.7 | 4 | 3.6 | 3 | 3.792 | 4 | 3.77 | 3.65 | 3.78 | 4.3 | 3.8 | 3.85 | 4 | 3.95 | 3.8 | 3.4 | 4 | 3.9 | 3.8 | 3.9 |  | 3.829074
| 1 | 5 | 3.5 | 4.11 | < 5 | 3.6 | 5.3 | 4.5 | 3.6 | 3 | 3.871 | 4 | 3.73 | 3.71 | 3.81 | 4.5 | 3.7 | 3.59 | 4 | 3.82 | 3.9 | 3.2 | 4 | 3.8 | 3.9 | 4 |  | 40
| 1 | 6 | 3.5 | 4.13 | < 5 | 3.6 | 5.3 | 4 | 3.8 | 3 | 4.01 | 4 | 3.78 | 3.75 | 3.85 | 4.4 | 3.7 | 3.57 | 3.9 | 3.7 | 3.7 | 3.4 | 4 | 3.8 | 3.9 | 3.9
| Mean |  | 3.65 | 4.115 |  | 3.6 | 5.466667 | 4.166667 | 3.733333 | 3 | 3.937667 | 3.916667 | 3.81 | 3.726667 | 3.856667 | 4.433333 | 3.75 | 3.69 | 3.933333 | 3.846667 | 3.816667 | 3.3 | 4 | 3.85 | 3.816667 | 3.916667
| Median |  | 3.6 | 4.12 |  | 3.6 | 5.4 | 4 | 3.8 | 3 | 3.9565 | 3.95 | 3.81 | 3.73 | 3.815 | 4.45 | 3.75 | 3.63 | 3.9 | 3.865 | 3.8 | 3.3 | 4 | 3.85 | 3.8 | 3.9
| Std Dev. |  | 0.1643168 | 0.03619392 |  | 0.06324555 | 0.242212 | 0.2581989 | 0.1032796 | 0 | 0.09336952 | 0.09831921 | 0.05966574 | 0.07966597 | 0.1068956 | 0.08164966 | 0.05477226 | 0.1338656 | 0.05163978 | 0.08382521 | 0.07527727 | 0.08944272 | 0 | 0.05477226 | 0.07527727 | 0.132916
| Rel.Std.Dev. |  | 4.502% | 0.8796% |  | 1.757% | 4.431% | 6.197% | 2.766% | 0% | 2.371% | 2.51% | 1.566% | 2.138% | 2.772% | 1.842% | 1.461% | 3.628% | 1.313% | 2.179% | 1.972% | 2.71% | 0% | 1.423% | 1.972% | 3.394%
| PDM3 |  | -4.677% | 7.467% |  | -5.982% | 42.77% | 8.817% | -2.5% | -21.65% | 2.836% | 2.288% | -0.4981% | -2.674% | 0.7206% | 15.78% | -2.065% | -3.632% | 2.723% | 0.4594% | -0.324% | -13.82% | 4.464% | 0.5465% | -0.324% | 2.288%
| Z-Score (Absolute) |  | 1.19 | 1.85 | 8.69 | 1.51 | 10.67 | 2.19 | 0.64 | NA | 0.69 | 0.55 | 0.14 | 0.69 | 0.16 | 3.93 | 0.53 | 0.92 | 0.66 | 0.1 | 0.1 | 3.47 | NA | 0.12 | 0.1 | 0.55
Results from laboratories 9 and 28 were removed due to their 1 ppm reading resolution.
| Analytical results for Li in OREAS 233 (Certified Value 10.2 ppm) | [26 empty] | Certified
Li | Round | Replicate | Lab | Lab | Lab | Lab | Lab | Lab | Lab | Lab | Lab | Lab | Lab | Lab | Lab | Lab | Lab | Lab | Lab | Lab | Lab | Lab | Lab |  |  |  |  | 1
| No | No | 1.01 | 1.02 | 1.03 | 1.04 | 1.06 | 1.07 | 1.08 | 1.09 | 1.10 | 1.12 | 1.13 | 1.14 | 1.15 | 1.16 | 1.18 | 1.20 | 1.21 | 1.28 | 1.29 | 1.30 | 1.31 |  |  |  |  | ppm
|  |  | AR*MS | AR*MS | AR*OES | AR*OES | AR*OES/MS | AR*MS | AR*OES | AR*OES/MS | AR*MS | AR*MS | AR*OES/MS | AR*MS | AR*MS | AR*OES/MS | AR*OES | AR*MS | AR*OES/MS | AR*OES/MS | AR*MS | AR*OES/MS | AR*MS |  |  |  |  | 1
|  |  | 0.5g | 04g | 0.5g | 0.25g | 0.25g | 25g | 40g | 0.25g | 0.5g | 25g | 01g | 0.25g | 01g | 0.5g | 0.25g | 0.5g | 01g | 0.2g | 0.5g | 0.5g | 0.5g |  |  |  |  | 2
| 1 | 1 | 9.9 | 10.8 | 10 | 11 | 11.2 | 10 | 10 | 10 | 9.76 | 10.2 | 9 | 11.75 | 9.3 | 10.8 | 9 | 10 | 9.7 | 11 | 10.5 | 10.7 | 10.1 |  |  |  |  | 1
| 1 | 2 | 9.9 | 10.9 | 10 | 9 | 10 | 10 | < 10 | 11.7 | 9.48 | 10.1 | 9 | 11.44 | 9 | 10.4 | 9 | 9.9 | 9.9 | 11 | 10.7 | 10.6 | 10.5 |  |  |  |  | #N/A
| 1 | 3 | 9.5 | 10.7 | 10 | 11 | 10.7 | 9 | 10 | 11.6 | 9.62 | 10.2 | 8.9 | 11.21 | 9.2 | 10.8 | 9 | 9.8 | 9.8 | 10 | 10.6 | 10.4 | 9.9 |  |  |  |  | 16
| 1 | 4 | 9.8 | 10.5 | 10 | 10 | 10 | 9 | 10 | 12.3 | 9.22 | 10 | 9.1 | 11.26 | 9 | 10.5 | 9 | 10.3 | 9.9 | 10 | 10.6 | 10.4 | 10.3 |  |  |  |  | 10.19602
| 1 | 5 | 9.3 | 10.8 | 10 | 8 | 10.9 | 10 | 10 | 10.7 | 9.4 | 9.8 | 8.7 | 11.32 | 9.1 | 11.2 | 9 | 10.1 | 10 | 10 | 10.4 | 10.5 | 10.5 |  |  |  |  | 41
| 1 | 6 | 9.6 | 10.6 | 10 | 10 | 11.3 | 9 | < 10 | 10.2 | 9.53 | 10.2 | 8.7 | 11.38 | 9.1 | 11.1 | 9 | 9.9 | 9.5 | 11 | 10.4 | 10.2 | 10.3
| Mean |  | 9.666667 | 10.71667 | 10 | 9.833333 | 10.68333 | 9.5 | 10 | 11.08333 | 9.501667 | 10.08333 | 8.9 | 11.39333 | 9.116667 | 10.8 | 9 | 10 | 9.8 | 10.5 | 10.53333 | 10.46667 | 10.26667
| Median |  | 9.7 | 10.75 | 10 | 10 | 10.8 | 9.5 | 10 | 11.15 | 9.505 | 10.15 | 8.95 | 11.35 | 9.1 | 10.8 | 9 | 9.95 | 9.85 | 10.5 | 10.55 | 10.45 | 10.3
| Std Dev. |  | 0.242212 | 0.147196 | 0 | 1.169045 | 0.5706721 | 0.5477226 | 0 | 0.9196014 | 0.1853016 | 0.1602082 | 0.167332 | 0.1930458 | 0.1169045 | 0.3162278 | 0 | 0.1788854 | 0.1788854 | 0.5477226 | 0.121106 | 0.175119 | 0.233809
| Rel.Std.Dev. |  | 2.506% | 1.374% | 0% | 11.89% | 5.342% | 5.766% | 0% | 8.297% | 1.95% | 1.589% | 1.88% | 1.694% | 1.282% | 2.928% | 0% | 1.789% | 1.825% | 5.216% | 1.15% | 1.673% | 2.277%
| PDM3 |  | -5.192% | 5.106% | -1.923% | -3.557% | 4.779% | -6.826% | -1.923% | 8.703% | -6.81% | -1.105% | -12.71% | 11.74% | -10.59% | 5.924% | -11.73% | -1.923% | -3.884% | 2.981% | 3.308% | 2.654% | 0.6929%
| Z-Score (Absolute) |  | 0.87 | 0.65 | NA | NA | 0.6 | NA | NA | 1.18 | 1.11 | 0.26 | 1.97 | 1.63 | 1.66 | 0.77 | NA | 0.39 | 0.67 | NA | 0.39 | 0.29 | 0
Results from laboratories 3, 4, 7, 8, 18 and 28 were removed due to their 1 ppm or greater reading resolution.
| Analytical results for Lu in OREAS 233 (Certified Value 0.15 ppm) | [26 empty] | Certified
Lu | Round | Replicate | Lab | Lab | Lab | Lab | Lab | Lab | Lab | Lab | Lab | Lab | Lab | [14 empty] | 1
| No | No | 1.02 | 1.04 | 1.06 | 1.07 | 1.08 | 1.10 | 1.12 | 1.14 | 1.16 | 1.18 | 1.19 | [14 empty] | ppm
|  |  | AR*MS | AR*OES/MS | AR*OES/MS | AR*MS | AR*MS | AR*MS | AR*MS | AR*MS | AR*OES/MS | AR*MS | AR*MS | [14 empty] | 2
|  |  | 04g | 0.25g | 0.25g | 25g | 40g | 0.5g | 25g | 0.25g | 0.5g | 0.25g | 0.4g | [14 empty] | 2
| 1 | 1 | 0.15 | 0.12 | 0.19 | 0.1 | 0.135 | 0.167 | 0.17 | 0.167 | 0.2 | 0.17 | 0.15 | [14 empty] | 1
| 1 | 2 | 0.145 | 0.13 | 0.19 | 0.1 | 0.14 | 0.165 | 0.17 | 0.165 | 0.2 | 0.17 | 0.15 | [14 empty] | 22
| 1 | 3 | 0.15 | 0.13 | 0.25 | 0.1 | 0.14 | 0.166 | 0.19 | 0.141 | 0.2 | 0.17 | 0.15 | [14 empty] | 16
| 1 | 4 | 0.15 | 0.11 | 0.26 | 0.1 | 0.135 | 0.164 | 0.2 | 0.147 | 0.2 | 0.17 | 0.15 | [14 empty] | 0.1538125
| 1 | 5 | 0.135 | 0.12 | 0.25 | 0.1 | 0.135 | 0.166 | 0.18 | 0.148 | 0.2 | 0.17 | 0.15 | [14 empty] | 42
| 1 | 6 | 0.15 | 0.12 | 0.24 | 0.1 | 0.14 | 0.167 | 0.18 | 0.151 | 0.2 | 0.17 | 0.16
| Mean |  | 0.1466667 | 0.1216667 | 0.23 | 0.1 | 0.1375 | 0.1658333 | 0.1816667 | 0.1531667 | 0.2 | 0.17 | 0.1516667
| Median |  | 0.15 | 0.12 | 0.245 | 0.1 | 0.1375 | 0.166 | 0.18 | 0.1495 | 0.2 | 0.17 | 0.15
| Std Dev. |  | 0.006055301 | 0.007527727 | 0.03162278 | 1.520235e-17 | 0.002738613 | 0.001169045 | 0.01169045 | 0.01047696 | 3.040471e-17 | 0 | 0.004082483
| Rel.Std.Dev. |  | 4.129% | 6.187% | 13.75% | 1.52e-14% | 1.992% | 0.705% | 6.435% | 6.84% | 1.52e-14% | 0% | 2.692%
| PDM3 |  | -4.646% | -20.9% | 49.53% | -34.99% | -10.61% | 7.815% | 18.11% | -0.4199% | 30.03% | 10.52% | -1.395%
| Z-Score (Absolute) |  | 0.28 | 1.36 | 3.31 | NA | 0.67 | 0.55 | 1.23 | 0 | NA | 0.72 | 0.06
Results from laboratories 7 and 16 were removed due to their 0.1 ppm reading resolution.
| Analytical results for Mg in OREAS 233 (Certified Value 1.65 wt.%) | [26 empty] | Certified
Mg | Round | Replicate | Lab | Lab | Lab | Lab | Lab | Lab | Lab | Lab | Lab | Lab | Lab | Lab | Lab | Lab | Lab | Lab | Lab | Lab | Lab | Lab | Lab | Lab | Lab |  |  | 1
| No | No | 1.01 | 1.02 | 1.03 | 1.04 | 1.06 | 1.07 | 1.08 | 1.09 | 1.10 | 1.13 | 1.14 | 1.15 | 1.16 | 1.18 | 1.19 | 1.20 | 1.21 | 1.23 | 1.27 | 1.28 | 1.29 | 1.30 | 1.31 |  |  | wt.%
|  |  | AR*MS | AR*OES | AR*OES | AR*OES | AR*OES/MS | AR*MS | AR*OES | AR*OES/MS | AR*MS | AR*OES/MS | AR*MS | AR*OES | AR*OES/MS | AR*OES | AR*OES | AR*MS | AR*OES/MS | AR*MS | AR*MS | AR*OES/MS | AR*MS | AR*OES/MS | AR*MS |  |  | 2
|  |  | 0.5g | 04g | 0.5g | 0.25g | 0.25g | 25g | 40g | 0.25g | 0.5g | 01g | 0.25g | 01g | 0.5g | 0.25g | 0.4g | 0.5g | 01g | 30g | 0.5g | 0.2g | 0.5g | 0.5g | 0.5g |  |  | 3
| 1 | 1 | 1.65 | 1.64 | 1.64 | 1.68 | 1.7 | 1.7095 | 1.72 | 1.66 | 1.576 | 1.7 | 1.9088 | 1.55 | 1.81 | 1.63 | 1.67 | 1.65 | 1.67 | 1.63 | 1.53 | 1.69 | 1.68 | 1.85 | 1.57 |  |  | 1
| 1 | 2 | 1.65 | 1.69 | 1.62 | 1.73 | 1.68 | 1.7225 | 1.73 | 1.64 | 1.571 | 1.71 | 1.8996 | 1.57 | 1.79 | 1.65 | 1.74 | 1.6 | 1.66 | 1.61 | 1.53 | 1.69 | 1.73 | 1.81 | 1.58 |  |  | #N/A
| 1 | 3 | 1.62 | 1.68 | 1.67 | 1.69 | 1.71 | 1.6395 | 1.72 | 1.66 | 1.55 | 1.7 | 1.8704 | 1.6 | 1.81 | 1.64 | 1.69 | 1.64 | 1.69 | 1.61 | 1.53 | 1.69 | 1.66 | 1.86 | 1.58 |  |  | 16
| 1 | 4 | 1.68 | 1.63 | 1.59 | 1.72 | 1.7 | 1.6465 | 1.72 | 1.67 | 1.527 | 1.71 | 1.8756 | 1.59 | 1.76 | 1.66 | 1.73 | 1.63 | 1.69 | 1.61 | 1.54 | 1.69 | 1.68 | 1.86 | 1.58 |  |  | 1.6494625
| 1 | 5 | 1.67 | 1.7 | 1.59 | 1.57 | 1.71 | 1.729 | 1.72 | 1.66 | 1.544 | 1.7 | 1.8721 | 1.58 | 1.89 | 1.62 | 1.76 | 1.67 | 1.68 | 1.62 | 1.54 | 1.69 | 1.68 | 1.85 | 1.58 |  |  | 43
| 1 | 6 | 1.72 | 1.66 | 1.66 | 1.6 | 1.74 | 1.6475 | 1.73 | 1.66 | 1.533 | 1.7 | 1.8921 | 1.6 | 1.9 | 1.63 | 1.63 | 1.65 | 1.64 | 1.62 | 1.55 | 1.69 | 1.68 | 1.86 | 1.57
| Mean |  | 1.665 | 1.666667 | 1.628333 | 1.665 | 1.706667 | 1.682417 | 1.723333 | 1.658333 | 1.550167 | 1.703333 | 1.886433 | 1.581667 | 1.826667 | 1.638333 | 1.703333 | 1.64 | 1.671667 | 1.616667 | 1.536667 | 1.69 | 1.685 | 1.848333 | 1.576667
| Median |  | 1.66 | 1.67 | 1.63 | 1.685 | 1.705 | 1.6785 | 1.72 | 1.66 | 1.547 | 1.7 | 1.88385 | 1.585 | 1.81 | 1.635 | 1.71 | 1.645 | 1.675 | 1.615 | 1.535 | 1.69 | 1.68 | 1.855 | 1.58
| Std Dev. |  | 0.03391165 | 0.02804758 | 0.03430258 | 0.06534524 | 0.01966384 | 0.042098 | 0.005163978 | 0.009831921 | 0.01985363 | 0.005163978 | 0.01603504 | 0.0194079 | 0.05609516 | 0.0147196 | 0.04885352 | 0.02366432 | 0.0194079 | 0.008164966 | 0.008164966 | 2.432377e-16 | 0.02345208 | 0.0194079 | 0.005163978
| Rel.Std.Dev. |  | 2.037% | 1.683% | 2.107% | 3.925% | 1.152% | 2.502% | 0.2997% | 0.5929% | 1.281% | 0.3032% | 0.85% | 1.227% | 3.071% | 0.8984% | 2.868% | 1.443% | 1.161% | 0.505% | 0.5313% | 1.439e-14% | 1.392% | 1.05% | 0.3275%
| PDM3 |  | 0.942% | 1.043% | -1.281% | 0.942% | 3.468% | 1.998% | 4.478% | 0.5378% | -6.02% | 3.266% | 14.37% | -4.11% | 10.74% | -0.6747% | 3.266% | -0.5737% | 1.346% | -1.988% | -6.838% | 2.458% | 2.154% | 12.06% | -4.413%
| Z-Score (Absolute) |  | 0.03 | 0 | 0.7 | 0.03 | 0.74 | 0.29 | 1.04 | 0.15 | 2.14 | 0.67 | 4.04 | 1.56 | 2.94 | 0.52 | 0.67 | 0.49 | 0.09 | 0.92 | 2.39 | 0.43 | 0.34 | 3.34 | 1.66
| Analytical results for Mn in OREAS 233 (Certified Value 0.075 wt.%) | [26 empty] | Certified
Mn | Round | Replicate | Lab | Lab | Lab | Lab | Lab | Lab | Lab | Lab | Lab | Lab | Lab | Lab | Lab | Lab | Lab | Lab | Lab | Lab | Lab | Lab | Lab | Lab | Lab |  |  | 1
| No | No | 1.01 | 1.02 | 1.03 | 1.04 | 1.06 | 1.07 | 1.08 | 1.09 | 1.10 | 1.13 | 1.14 | 1.15 | 1.16 | 1.18 | 1.19 | 1.20 | 1.21 | 1.23 | 1.27 | 1.28 | 1.29 | 1.30 | 1.31 |  |  | wt.%
|  |  | AR*MS | AR*OES | AR*OES | AR*OES/MS | AR*OES/MS | AR*MS | AR*OES | AR*OES/MS | AR*MS | AR*OES/MS | AR*MS | AR*OES | AR*OES/MS | AR*OES | AR*OES | AR*MS | AR*OES/MS | AR*MS | AR*MS | AR*OES/MS | AR*MS | AR*OES/MS | AR*MS |  |  | 3
|  |  | 0.5g | 04g | 0.5g | 0.25g | 0.25g | 25g | 40g | 0.25g | 0.5g | 01g | 0.25g | 01g | 0.5g | 0.25g | 0.4g | 0.5g | 01g | 30g | 0.5g | 0.2g | 0.5g | 0.5g | 0.5g |  |  | 3
| 1 | 1 | 0.071 | 0.0787 | 0.0715 | 0.0696 | 0.0705 | 0.07 | 0.075 | 0.0767 | 0.0769 | 0.0766 | 0.0821 | 0.0726 | 0.086 | 0.0735 | 0.0771 | 0.0679 | 0.0791 | 0.0757 | 0.0691 | 0.0773 | 0.0764 | 0.0758 | 0.0659 |  |  | 1
| 1 | 2 | 0.0699 | 0.078 | 0.0722 | 0.0714 | 0.0685 | 0.0705 | 0.074 | 0.0763 | 0.0771 | 0.0766 | 0.0838 | 0.0739 | 0.0849 | 0.0748 | 0.0799 | 0.0653 | 0.0782 | 0.0748 | 0.069 | 0.0761 | 0.0774 | 0.0756 | 0.0669 |  |  | 23
| 1 | 3 | 0.0687 | 0.0791 | 0.0711 | 0.0709 | 0.0694 | 0.0675 | 0.073 | 0.0754 | 0.0752 | 0.0767 | 0.0822 | 0.0757 | 0.0859 | 0.0742 | 0.0792 | 0.0676 | 0.0776 | 0.0761 | 0.0693 | 0.0761 | 0.0747 | 0.0737 | 0.0673 |  |  | 16
| 1 | 4 | 0.0716 | 0.0769 | 0.0719 | 0.0706 | 0.0692 | 0.067 | 0.074 | 0.0775 | 0.0743 | 0.0758 | 0.0833 | 0.075 | 0.0834 | 0.0752 | 0.08 | 0.0666 | 0.0772 | 0.075 | 0.069 | 0.077 | 0.0754 | 0.0743 | 0.0677 |  |  | 0.0745021
| 1 | 5 | 0.071 | 0.078 | 0.0718 | 0.0706 | 0.0708 | 0.071 | 0.076 | 0.0791 | 0.07562 | 0.0762 | 0.0831 | 0.0743 | 0.0864 | 0.0728 | 0.0814 | 0.0684 | 0.0778 | 0.0761 | 0.0691 | 0.0753 | 0.0758 | 0.074 | 0.0682 |  |  | 44
| 1 | 6 | 0.0735 | 0.0776 | 0.0714 | 0.0701 | 0.0704 | 0.0675 | 0.074 | 0.0787 | 0.07517 | 0.0759 | 0.0828 | 0.0756 | 0.0852 | 0.0746 | 0.0745 | 0.0682 | 0.0788 | 0.0763 | 0.0687 | 0.078 | 0.0761 | 0.074 | 0.0668
| Mean |  | 0.07095 | 0.07805 | 0.07165 | 0.07053333 | 0.0698 | 0.06891667 | 0.07433333 | 0.07728333 | 0.075715 | 0.0763 | 0.08288333 | 0.07451667 | 0.0853 | 0.07418333 | 0.07868333 | 0.06733333 | 0.07811667 | 0.07566667 | 0.06903333 | 0.07663333 | 0.07596667 | 0.07456667 | 0.06713333
| Median |  | 0.071 | 0.078 | 0.07165 | 0.0706 | 0.0699 | 0.06875 | 0.074 | 0.0771 | 0.07541 | 0.0764 | 0.08295 | 0.07465 | 0.08555 | 0.0744 | 0.07955 | 0.06775 | 0.078 | 0.0759 | 0.06905 | 0.07655 | 0.07595 | 0.07415 | 0.0671
| Std Dev. |  | 0.001618332 | 0.0007816649 | 0.0003937004 | 0.0006250333 | 0.0009011104 | 0.001772475 | 0.001032796 | 0.001428869 | 0.001085905 | 0.0003898718 | 0.0006554896 | 0.001175443 | 0.00108074 | 0.0008908797 | 0.002484686 | 0.001179265 | 0.000727782 | 0.000628225 | 0.0001966384 | 0.0009791152 | 0.0009179688 | 0.0009003703 | 0.0007966597
| Rel.Std.Dev. |  | 2.281% | 1.001% | 0.5495% | 0.8862% | 1.291% | 2.572% | 1.389% | 1.849% | 1.434% | 0.511% | 0.7909% | 1.577% | 1.267% | 1.201% | 3.158% | 1.751% | 0.9317% | 0.8303% | 0.2848% | 1.278% | 1.208% | 1.207% | 1.187%
| PDM3 |  | -4.768% | 4.762% | -3.828% | -5.327% | -6.311% | -7.497% | -0.2265% | 3.733% | 1.628% | 2.413% | 11.25% | 0.01955% | 14.49% | -0.4279% | 5.612% | -9.622% | 4.852% | 1.563% | -7.34% | 2.861% | 1.966% | 0.08666% | -9.891%
| Z-Score (Absolute) |  | 0.7 | 0.67 | 0.56 | 0.78 | 0.92 | 1.09 | 0.05 | 0.53 | 0.22 | 0.34 | 1.61 | 0.01 | 2.08 | 0.07 | 0.8 | 1.4 | 0.69 | 0.21 | 1.07 | 0.4 | 0.27 | 0 | 1.44
| Analytical results for Mo in OREAS 233 (Certified Value 0.83 ppm) | [26 empty] | Certified
Mo | Round | Replicate | Lab | Lab | Lab | Lab | Lab | Lab | Lab | Lab | Lab | Lab | Lab | Lab | Lab | Lab | Lab | Lab | Lab | Lab | Lab | Lab | Lab | Lab | Lab | Lab | Lab | 1
| No | No | 1.01 | 1.02 | 1.03 | 1.04 | 1.06 | 1.07 | 1.08 | 1.09 | 1.10 | 1.12 | 1.13 | 1.14 | 1.15 | 1.16 | 1.18 | 1.19 | 1.20 | 1.21 | 1.23 | 1.25 | 1.27 | 1.28 | 1.29 | 1.30 | 1.31 | ppm
|  |  | AR*MS | AR*MS | AR*OES | AR*OES/MS | AR*OES/MS | AR*MS | AR*MS | AR*OES/MS | AR*MS | AR*MS | AR*OES/MS | AR*MS | AR*MS | AR*OES/MS | AR*MS | AR*MS | AR*MS | AR*OES/MS | AR*MS | AR*OES/MS | AR*MS | AR*OES/MS | AR*MS | AR*OES/MS | AR*MS | 2
|  |  | 0.5g | 04g | 0.5g | 0.25g | 0.25g | 25g | 40g | 0.25g | 0.5g | 25g | 01g | 0.25g | 01g | 0.5g | 0.25g | 0.4g | 0.5g | 01g | 30g | 0.5g | 0.5g | 0.2g | 0.5g | 0.5g | 0.5g | 3
| 1 | 1 | 0.86 | 0.8 | < 2 | 0.88 | 2.17 | < 1 | 0.8 | 0.8 | 0.85 | 0.89 | < 0.1 | 0.875 | 0.9 | 1.02 | 0.76 | 0.9 | 0.79 | 0.8 | 0.84 | 0.93 | 0.83 | 2 | 0.8 | 0.89 | 0.81 | 1
| 1 | 2 | 0.81 | 0.8 | < 2 | 0.81 | 2.03 | < 1 | 0.8 | 0.8 | 0.82 | 0.88 | < 0.1 | 0.802 | 0.8 | 0.99 | 0.77 | 0.9 | 0.79 | 0.8 | 0.88 | 1 | 0.85 | 2 | 0.81 | 0.91 | 0.85 | 24
| 1 | 3 | 0.85 | 0.8 | < 2 | 0.94 | 2.03 | < 1 | 0.8 | 0.7 | 0.85 | 0.82 | < 0.1 | 0.813 | 0.9 | 0.95 | 0.75 | 0.9 | 0.82 | 0.8 | 0.75 | 0.95 | 0.77 | 2 | 0.8 | 0.92 | 0.81 | 16
| 1 | 4 | 0.82 | 0.8 | < 2 | 0.81 | 1.83 | < 1 | 0.8 | 0.8 | 0.84 | 0.93 | < 0.1 | 0.815 | 0.8 | 0.92 | 0.79 | 0.8 | 0.82 | 0.8 | 0.79 | 0.98 | 0.85 | 1 | 0.8 | 0.89 | 0.88 | 0.8299056
| 1 | 5 | 0.78 | 0.8 | < 2 | 0.85 | 1.99 | < 1 | 0.8 | 0.8 | 0.86 | 0.86 | < 0.1 | 0.817 | 0.9 | 0.98 | 0.77 | 0.8 | 0.84 | 0.8 | 0.82 | 0.99 | 0.79 | 2 | 0.83 | 0.9 | 0.84 | 45
| 1 | 6 | 0.81 | 0.8 | < 2 | 0.84 | 2.18 | < 1 | 0.8 | 0.8 | 0.82 | 0.89 | < 0.1 | 0.814 | 0.9 | 1.07 | 0.8 | 0.9 | 0.82 | 0.8 | 0.8 | 0.97 | 0.8 | 2 | 0.78 | 0.87 | 0.83
| Mean |  | 0.8216667 | 0.8 |  | 0.855 | 2.038333 |  | 0.8 | 0.7833333 | 0.84 | 0.8783333 |  | 0.8226667 | 0.8666667 | 0.9883333 | 0.7733333 | 0.8666667 | 0.8133333 | 0.8 | 0.8133333 | 0.97 | 0.815 | 1.833333 | 0.8033333 | 0.8966667 | 0.8366667
| Median |  | 0.815 | 0.8 |  | 0.845 | 2.03 |  | 0.8 | 0.8 | 0.845 | 0.885 |  | 0.8145 | 0.9 | 0.985 | 0.77 | 0.9 | 0.82 | 0.8 | 0.81 | 0.975 | 0.815 | 2 | 0.8 | 0.895 | 0.835
| Std Dev. |  | 0.02926887 | 1.216188e-16 |  | 0.04929503 | 0.1290607 |  | 1.216188e-16 | 0.04082483 | 0.0167332 | 0.03656045 |  | 0.02617378 | 0.05163978 | 0.05269409 | 0.01861899 | 0.05163978 | 0.01966384 | 1.216188e-16 | 0.04457204 | 0.02607681 | 0.03331666 | 0.4082483 | 0.01632993 | 0.0175119 | 0.0265832
| Rel.Std.Dev. |  | 3.562% | 1.52e-14% |  | 5.766% | 6.332% |  | 1.52e-14% | 5.212% | 1.992% | 4.162% |  | 3.182% | 5.958% | 5.332% | 2.408% | 5.958% | 2.418% | 1.52e-14% | 5.48% | 2.688% | 4.088% | 22.27% | 2.033% | 1.953% | 3.177%
| PDM3 |  | -0.9928% | -3.603% |  | 3.024% | 145.6% |  | -3.603% | -5.612% | 1.216% | 5.835% |  | -0.8723% | 4.43% | 19.09% | -6.817% | 4.43% | -1.997% | -3.603% | -1.997% | 16.88% | -1.796% | 120.9% | -3.202% | 8.044% | 0.8147%
| Z-Score (Absolute) |  | 0.14 | NA | 3.06 | 0.46 | 21.73 | 5.93 | NA | NA | 0.19 | 0.88 | 14.02 | 0.13 | NA | 2.85 | 1.01 | NA | 0.29 | NA | 0.29 | 2.52 | 0.26 | NA | 0.47 | 1.2 | 0.13
Results from laboratories 2, 8, 9, 15, 19, 21 and 28 were removed due to their 0.1 ppm or greater reading resolution.
| Analytical results for Na in OREAS 233 (Certified Value 0.197 wt.%) | [26 empty] | Certified
Na | Round | Replicate | Lab | Lab | Lab | Lab | Lab | Lab | Lab | Lab | Lab | Lab | Lab | Lab | Lab | Lab | Lab | Lab | Lab | Lab | Lab | Lab | Lab | Lab | Lab |  |  | 1
| No | No | 1.01 | 1.02 | 1.03 | 1.04 | 1.06 | 1.07 | 1.08 | 1.09 | 1.10 | 1.13 | 1.14 | 1.15 | 1.16 | 1.18 | 1.19 | 1.20 | 1.21 | 1.23 | 1.27 | 1.28 | 1.29 | 1.30 | 1.31 |  |  | wt.%
|  |  | AR*MS | AR*OES | AR*OES | AR*OES | AR*OES/MS | AR*MS | AR*OES | AR*OES/MS | AR*MS | AR*OES/MS | AR*MS | AR*OES | AR*OES/MS | AR*OES | AR*OES | AR*MS | AR*OES/MS | AR*MS | AR*MS | AR*OES/MS | AR*MS | AR*OES/MS | AR*MS |  |  | 3
|  |  | 0.5g | 04g | 0.5g | 0.25g | 0.25g | 25g | 40g | 0.25g | 0.5g | 01g | 0.25g | 01g | 0.5g | 0.25g | 0.4g | 0.5g | 01g | 30g | 0.5g | 0.2g | 0.5g | 0.5g | 0.5g |  |  | 3
| 1 | 1 | 0.2 | 0.21 | 0.19 | 0.21 | 0.19 | 0.1885 | 0.24 | 0.3 | 0.204 | 0.2 | 0.205 | 0.17 | 0.179 | 0.21 | 0.208 | 0.2 | 0.22 | 0.198 | 0.189 | 0.2 | 0.21 | 0.25 | 0.19 |  |  | 1
| 1 | 2 | 0.2 | 0.22 | 0.19 | 0.22 | 0.19 | 0.19 | 0.26 | 0.29 | 0.202 | 0.2 | 0.1958 | 0.17 | 0.178 | 0.2 | 0.204 | 0.19 | 0.22 | 0.195 | 0.192 | 0.19 | 0.22 | 0.25 | 0.19 |  |  | #N/A
| 1 | 3 | 0.19 | 0.23 | 0.19 | 0.22 | 0.19 | 0.181 | 0.24 | 0.3 | 0.196 | 0.2 | 0.1955 | 0.18 | 0.178 | 0.2 | 0.209 | 0.2 | 0.22 | 0.199 | 0.191 | 0.19 | 0.21 | 0.24 | 0.19 |  |  | 16
| 1 | 4 | 0.2 | 0.22 | 0.19 | 0.2 | 0.19 | 0.183 | 0.24 | 0.3 | 0.193 | 0.2 | 0.1967 | 0.18 | 0.175 | 0.2 | 0.22 | 0.2 | 0.22 | 0.191 | 0.194 | 0.19 | 0.21 | 0.25 | 0.2 |  |  | 0.1972882
| 1 | 5 | 0.2 | 0.22 | 0.19 | 0.18 | 0.2 | 0.1905 | 0.26 | 0.3 | 0.192 | 0.19 | 0.1987 | 0.18 | 0.181 | 0.2 | 0.212 | 0.2 | 0.22 | 0.195 | 0.19 | 0.18 | 0.21 | 0.24 | 0.2 |  |  | 46
| 1 | 6 | 0.21 | 0.22 | 0.18 | 0.19 | 0.19 | 0.1815 | 0.24 | 0.29 | 0.196 | 0.19 | 0.1982 | 0.18 | 0.187 | 0.2 | 0.203 | 0.2 | 0.22 | 0.195 | 0.191 | 0.19 | 0.21 | 0.24 | 0.19
| Mean |  | 0.2 | 0.22 | 0.1883333 | 0.2033333 | 0.1916667 | 0.18575 | 0.2466667 | 0.2966667 | 0.1971667 | 0.1966667 | 0.1983167 | 0.1766667 | 0.1796667 | 0.2016667 | 0.2093333 | 0.1983333 | 0.22 | 0.1955 | 0.1911667 | 0.19 | 0.2116667 | 0.245 | 0.1933333
| Median |  | 0.2 | 0.22 | 0.19 | 0.205 | 0.19 | 0.18575 | 0.24 | 0.3 | 0.196 | 0.2 | 0.19745 | 0.18 | 0.1785 | 0.2 | 0.2085 | 0.2 | 0.22 | 0.195 | 0.191 | 0.19 | 0.21 | 0.245 | 0.19
| Std Dev. |  | 0.006324555 | 0.006324555 | 0.004082483 | 0.01632993 | 0.004082483 | 0.00439033 | 0.01032796 | 0.005163978 | 0.004833908 | 0.005163978 | 0.003513071 | 0.005163978 | 0.004082483 | 0.004082483 | 0.006186006 | 0.004082483 | 0 | 0.002810694 | 0.001722401 | 0.006324555 | 0.004082483 | 0.005477226 | 0.005163978
| Rel.Std.Dev. |  | 3.162% | 2.875% | 2.168% | 8.031% | 2.13% | 2.364% | 4.187% | 1.741% | 2.452% | 2.626% | 1.771% | 2.923% | 2.272% | 2.024% | 2.955% | 2.058% | 0% | 1.438% | 0.901% | 3.329% | 1.929% | 2.236% | 2.671%
| PDM3 |  | 1.375% | 11.51% | -4.539% | 3.064% | -2.849% | -5.848% | 25.03% | 50.37% | -0.06159% | -0.315% | 0.5213% | -10.45% | -8.932% | 2.219% | 6.105% | 0.5298% | 11.51% | -0.9064% | -3.103% | -3.694% | 7.288% | 24.18% | -2.005%
| Z-Score (Absolute) |  | 0.14 | 1.76 | 0.81 | 0.41 | 0.54 | 1.02 | 3.92 | 7.97 | 0.09 | 0.13 | 0 | 1.76 | 1.51 | 0.27 | 0.89 | 0 | 1.76 | 0.23 | 0.58 | 0.67 | 1.08 | 3.79 | 0.4
| Analytical results for Nb in OREAS 233 (Indicative Value 0.16 ppm) | [26 empty] | Indicative
Nb | Round | Replicate | Lab | Lab | Lab | Lab | Lab | Lab | Lab | Lab | Lab | Lab | Lab | Lab | Lab | Lab | Lab | Lab | Lab | Lab | Lab | Lab | Lab |  |  |  |  | 1
| No | No | 1.01 | 1.02 | 1.03 | 1.04 | 1.06 | 1.07 | 1.09 | 1.10 | 1.12 | 1.13 | 1.14 | 1.15 | 1.16 | 1.18 | 1.19 | 1.20 | 1.21 | 1.28 | 1.29 | 1.30 | 1.31 |  |  |  |  | ppm
|  |  | AR*MS | AR*MS | AR*OES | AR*OES/MS | AR*OES/MS | AR*MS | AR*OES/MS | AR*MS | AR*MS | AR*OES/MS | AR*MS | AR*MS | AR*OES/MS | AR*MS | AR*MS | AR*MS | AR*OES/MS | AR*OES/MS | AR*MS | AR*OES/MS | AR*MS |  |  |  |  | 2
|  |  | 0.5g | 04g | 0.5g | 0.25g | 0.25g | 25g | 0.25g | 0.5g | 25g | 01g | 0.25g | 01g | 0.5g | 0.25g | 0.4g | 0.5g | 01g | 0.2g | 0.5g | 0.5g | 0.5g |  |  |  |  | 2
| 1 | 1 | 0.13 | < 0.2 | < 5 | 0.15 | 0.24 | < 1 | < 0.1 | 0.14 | < 0.05 | < 0.2 | 0.36 | 0.09 | 0.5 | 0.21 | 0.2 | 0.25 | < 0.2 | < 1 | 0.14 | 0.12 | 0.1 |  |  |  |  | 1
| 1 | 2 | 0.12 | < 0.2 | < 5 | 0.16 | 0.17 | < 1 | < 0.1 | 0.13 | < 0.05 | < 0.2 | 0.336 | 0.08 | 0.4 | 0.2 | 0.2 | 0.24 | < 0.2 | < 1 | 0.13 | 0.12 | 0.09 |  |  |  |  | 4
| 1 | 3 | 0.12 | < 0.2 | < 5 | 0.17 | 0.2 | < 1 | < 0.1 | 0.14 | < 0.05 | < 0.2 | 0.321 | 0.08 | 0.2 | 0.18 | 0.2 | 0.25 | < 0.2 | < 1 | 0.1 | 0.12 | 0.2 |  |  |  |  | 16
| 1 | 4 | 0.15 | < 0.2 | < 5 | 0.11 | 0.22 | < 1 | 0.1 | 0.15 | < 0.05 | < 0.2 | 0.326 | 0.09 | 0.2 | 0.2 | 0.2 | 0.25 | < 0.2 | < 1 | 0.1 | 0.14 | 0.22 |  |  |  |  | 0.1605128
| 1 | 5 | 0.15 | < 0.2 | < 5 | 0.1 | 0.21 | < 1 | 0.1 | 0.15 | < 0.05 | < 0.2 | 0.346 | 0.08 | 0.2 | 0.16 | 0.2 | 0.25 | < 0.2 | < 1 | 0.11 | 0.15 | 0.18 |  |  |  |  | 10
| 1 | 6 | 0.14 | < 0.2 | < 5 | 0.12 | 0.24 | < 1 | 0.1 | 0.18 | < 0.05 | < 0.2 | 0.337 | 0.08 | 0.3 | 0.17 | 0.2 | 0.25 | < 0.2 | < 1 | 0.1 | 0.13 | 0.22
| Mean |  | 0.135 |  |  | 0.135 | 0.2133333 |  | 0.1 | 0.1483333 |  |  | 0.3376667 | 0.08333333 | 0.3 | 0.1866667 | 0.2 | 0.2483333 |  |  | 0.1133333 | 0.13 | 0.1683333
| Median |  | 0.135 |  |  | 0.135 | 0.215 |  | 0.1 | 0.145 |  |  | 0.3365 | 0.08 | 0.25 | 0.19 | 0.2 | 0.25 |  |  | 0.105 | 0.125 | 0.19
| Std Dev. |  | 0.01378405 |  |  | 0.02880972 | 0.0265832 |  | 1.699675e-17 | 0.01722401 |  |  | 0.01403804 | 0.005163978 | 0.1264911 | 0.01966384 | 3.040471e-17 | 0.004082483 |  |  | 0.0175119 | 0.01264911 | 0.05879342
| Rel.Std.Dev. |  | 10.21% |  |  | 21.34% | 12.46% |  | 1.7e-14% | 11.61% |  |  | 4.157% | 6.197% | 42.16% | 10.53% | 1.52e-14% | 1.644% |  |  | 15.45% | 9.73% | 34.93%
| PDM3 |  | -15.89% |  |  | -15.89% | 32.91% |  | -37.7% | -7.588% |  |  | 110.4% | -48.08% | 86.9% | 16.29% | 24.6% | 54.71% |  |  | -29.39% | -19.01% | 4.872%
| Z-Score (Absolute) |  | 0.17 | 0.63 | 30.69 | 0.17 | 0.85 | 4.59 | 0.96 | 0 | 1.61 | 0.63 | 2.47 | 0.85 | 1.98 | 0.5 | 0.67 | 1.31 | 0.63 | 4.59 | 0.46 | 0.24 | 0.26
| Analytical results for Nd in OREAS 233 (Certified Value 5.63 ppm) | [26 empty] | Certified
Nd | Round | Replicate | Lab | Lab | Lab | Lab | Lab | Lab | Lab | Lab | [17 empty] | 1
| No | No | 1.02 | 1.07 | 1.08 | 1.10 | 1.12 | 1.14 | 1.16 | 1.19 | [17 empty] | ppm
|  |  | AR*MS | AR*MS | AR*MS | AR*MS | AR*MS | AR*MS | AR*OES/MS | AR*MS | [17 empty] | 2
|  |  | 04g | 25g | 40g | 0.5g | 25g | 0.25g | 0.5g | 0.4g | [17 empty] | 2
| 1 | 1 | 5.8 | 6 | 4.71 | 5.679 | 6.29 | 5.52 | 6.39 | 5.16 | [17 empty] | 1
| 1 | 2 | 5.8 | 5.5 | 4.82 | 5.746 | 6.16 | 5.45 | 6.31 | 4.78 | [17 empty] | 26
| 1 | 3 | 5.78 | 6 | 4.75 | 5.591 | 6.31 | 5.35 | 6.17 | 4.87 | [17 empty] | 16
| 1 | 4 | 5.71 | 5.5 | 4.62 | 5.509 | 6.49 | 5.38 | 6.21 | 5.04 | [17 empty] | 5.629083
| 1 | 5 | 5.71 | 6.5 | 4.6 | 5.549 | 6.6 | 5.43 | 6.44 | 4.85 | [17 empty] | 47
| 1 | 6 | 5.84 | 5.5 | 4.88 | 5.812 | 6.52 | 5.48 | 6.33 | 4.76
| Mean |  | 5.773333 | 5.833333 | 4.73 | 5.647667 | 6.395 | 5.435 | 6.308333 | 4.91
| Median |  | 5.79 | 5.75 | 4.73 | 5.635 | 6.4 | 5.44 | 6.32 | 4.86
| Std Dev. |  | 0.05278889 | 0.4082483 | 0.1099091 | 0.118179 | 0.1674216 | 0.06284903 | 0.1032311 | 0.1574802
| Rel.Std.Dev. |  | 0.9144% | 6.999% | 2.324% | 2.093% | 2.618% | 1.156% | 1.636% | 3.207%
| PDM3 |  | 2.563% | 3.628% | -15.97% | 0.3301% | 13.61% | -3.448% | 12.07% | -12.77%
| Z-Score (Absolute) |  | 0.1 | 0.19 | 1.51 | 0.1 | 1.06 | 0.43 | 0.92 | 1.24
| Analytical results for Ni in OREAS 233 (Certified Value 56 ppm) | [26 empty] | Certified
Ni | Round | Replicate | Lab | Lab | Lab | Lab | Lab | Lab | Lab | Lab | Lab | Lab | Lab | Lab | Lab | Lab | Lab | Lab | Lab | Lab | Lab | Lab | Lab | Lab | Lab | Lab |  | 1
| No | No | 1.01 | 1.02 | 1.03 | 1.04 | 1.06 | 1.07 | 1.08 | 1.09 | 1.10 | 1.12 | 1.13 | 1.14 | 1.15 | 1.16 | 1.18 | 1.19 | 1.20 | 1.21 | 1.23 | 1.27 | 1.28 | 1.29 | 1.30 | 1.31 |  | ppm
|  |  | AR*MS | AR*OES | AR*OES | AR*OES/MS | AR*OES/MS | AR*MS | AR*OES | AR*OES/MS | AR*MS | AR*MS | AR*OES/MS | AR*MS | AR*MS | AR*OES/MS | AR*OES | AR*MS | AR*MS | AR*OES/MS | AR*MS | AR*MS | AR*OES/MS | AR*MS | AR*OES/MS | AR*MS |  | 0
|  |  | 0.5g | 04g | 0.5g | 0.25g | 0.25g | 25g | 40g | 0.25g | 0.5g | 25g | 01g | 0.25g | 01g | 0.5g | 0.25g | 0.4g | 0.5g | 01g | 30g | 0.5g | 0.2g | 0.5g | 0.5g | 0.5g |  | 1
| 1 | 1 | 57.8 | 61 | 48 | 54.5 | 52.5 | 55 | 66 | 67.6 | 57.4 | 53.2 | 56 | 61.06 | 57.2 | 60.8 | 55 | 60 | 59.9 | 54 | 59.9 | 51.5 | 54 | 55.6 | 58.6 | 53.5 |  | 1
| 1 | 2 | 57.3 | 64 | 48 | 56.5 | 52.1 | 55 | 65 | 67.1 | 57 | 53 | 57 | 60.74 | 54.5 | 60.6 | 55 | 54 | 57.4 | 53 | 57.9 | 51.2 | 56 | 56 | 58.8 | 56.1 |  | 27
| 1 | 3 | 56.4 | 62 | 47 | 55.8 | 52.9 | 52 | 64 | 66.9 | 56.2 | 52.4 | 58 | 60.25 | 56.6 | 61 | 56 | 54 | 59.3 | 53 | 59.2 | 51.6 | 55 | 55.3 | 57.2 | 56.1 |  | 16
| 1 | 4 | 57.5 | 63 | 47 | 54.6 | 53 | 52 | 64 | 68.6 | 55.9 | 55.2 | 56 | 60.35 | 55.2 | 58.5 | 54 | 58 | 61.8 | 53 | 60.2 | 52.3 | 55 | 56.2 | 58.3 | 58.2 |  | 56.39732
| 1 | 5 | 55 | 63 | 48 | 53.8 | 53.3 | 55 | 64 | 67.8 | 56.2 | 53.1 | 57 | 60.77 | 55.4 | 60.4 | 55 | 55 | 59.3 | 53 | 59.7 | 51.8 | 55 | 55.3 | 57.5 | 59.3 |  | 48
| 1 | 6 | 56.7 | 62 | 47 | 53.3 | 53.3 | 52 | 65 | 69.6 | 56 | 54.6 | 56 | 60.86 | 56.7 | 59.7 | 53 | 59 | 59.8 | 54 | 59.1 | 52.6 | 55 | 55.1 | 57.6 | 57.5
| Mean |  | 56.78333 | 62.5 | 47.5 | 54.75 | 52.85 | 53.5 | 64.66667 | 67.93333 | 56.45 | 53.58333 | 56.66667 | 60.67167 | 55.93333 | 60.16667 | 54.66667 | 56.66667 | 59.58333 | 53.33333 | 59.33333 | 51.83333 | 55 | 55.58333 | 58 | 56.78333
| Median |  | 57 | 62.5 | 47.5 | 54.55 | 52.95 | 53.5 | 64.5 | 67.7 | 56.2 | 53.15 | 56.5 | 60.755 | 56 | 60.5 | 55 | 56.5 | 59.55 | 53 | 59.45 | 51.7 | 55 | 55.45 | 57.95 | 56.8
| Std Dev. |  | 1.014725 | 1.048809 | 0.5477226 | 1.204575 | 0.4722288 | 1.643168 | 0.8164966 | 1.01127 | 0.6058052 | 1.074089 | 0.8164966 | 0.3104459 | 1.050079 | 0.9309493 | 1.032796 | 2.65832 | 1.413388 | 0.5163978 | 0.8164966 | 0.5240865 | 0.6324555 | 0.4355074 | 0.6542171 | 2.028218
| Rel.Std.Dev. |  | 1.787% | 1.678% | 1.153% | 2.2% | 0.8935% | 3.071% | 1.263% | 1.489% | 1.073% | 2.005% | 1.441% | 0.5117% | 1.877% | 1.547% | 1.889% | 4.691% | 2.372% | 0.9682% | 1.376% | 1.011% | 1.15% | 0.7835% | 1.128% | 3.572%
| PDM3 |  | 0.6845% | 10.82% | -15.78% | -2.921% | -6.29% | -5.137% | 14.66% | 20.45% | 0.09341% | -4.99% | 0.4776% | 7.579% | -0.8227% | 6.684% | -3.069% | 0.4776% | 5.649% | -5.433% | 5.206% | -8.093% | -2.478% | -1.443% | 2.842% | 0.6845%
| Z-Score (Absolute) |  | 0.05 | 1.39 | 2.12 | 0.42 | 0.87 | 0.72 | 1.9 | 2.67 | 0.03 | 0.7 | 0.03 | 0.96 | 0.15 | 0.85 | 0.44 | 0.03 | 0.71 | 0.76 | 0.65 | 1.11 | 0.37 | 0.23 | 0.34 | 0.05
| Analytical results for P in OREAS 233 (Certified Value 0.038 wt.%) | [26 empty] | Certified
P | Round | Replicate | Lab | Lab | Lab | Lab | Lab | Lab | Lab | Lab | Lab | Lab | Lab | Lab | Lab | Lab | Lab | Lab | Lab | Lab | Lab | Lab | Lab | Lab | Lab |  |  | 1
| No | No | 1.01 | 1.02 | 1.03 | 1.04 | 1.06 | 1.07 | 1.08 | 1.09 | 1.10 | 1.13 | 1.14 | 1.15 | 1.16 | 1.18 | 1.19 | 1.20 | 1.21 | 1.23 | 1.27 | 1.28 | 1.29 | 1.30 | 1.31 |  |  | wt.%
|  |  | AR*MS | AR*OES | AR*OES | AR*OES/MS | AR*OES/MS | AR*MS | AR*OES | AR*OES/MS | AR*MS | AR*OES/MS | AR*MS | AR*OES | AR*OES/MS | AR*OES | AR*OES | AR*MS | AR*OES/MS | AR*MS | AR*MS | AR*OES/MS | AR*MS | AR*OES/MS | AR*MS |  |  | 3
|  |  | 0.5g | 04g | 0.5g | 0.25g | 0.25g | 25g | 40g | 0.25g | 0.5g | 01g | 0.25g | 01g | 0.5g | 0.25g | 0.4g | 0.5g | 01g | 30g | 0.5g | 0.2g | 0.5g | 0.5g | 0.5g |  |  | 3
| 1 | 1 | 0.038 | 0.042 | 0.0344 | 0.0377 | 0.038 | 0.0375 | 0.046 | 0.051 | 0.0395 | 0.038 | 0.0412 | 0.0349 | 0.031 | 0.04 | 0.0365 | 0.039 | 0.0364 | 0.035 | 0.038 | 0.0367 | 0.041 | 0.0404 | 0.039 |  |  | 1
| 1 | 2 | 0.039 | 0.044 | 0.0345 | 0.0382 | 0.038 | 0.0385 | 0.042 | 0.051 | 0.0397 | 0.038 | 0.0402 | 0.0355 | 0.033 | 0.04 | 0.0355 | 0.038 | 0.0363 | 0.037 | 0.039 | 0.0372 | 0.042 | 0.0398 | 0.038 |  |  | #N/A
| 1 | 3 | 0.038 | 0.04 | 0.0342 | 0.0394 | 0.038 | 0.038 | 0.05 | 0.051 | 0.0386 | 0.038 | 0.0411 | 0.036 | 0.031 | 0.04 | 0.036 | 0.039 | 0.0359 | 0.036 | 0.038 | 0.0368 | 0.04 | 0.0402 | 0.039 |  |  | 16
| 1 | 4 | 0.04 | 0.044 | 0.0333 | 0.0399 | 0.038 | 0.0375 | 0.04 | 0.051 | 0.0388 | 0.038 | 0.0414 | 0.0361 | 0.035 | 0.04 | 0.035 | 0.038 | 0.0357 | 0.037 | 0.038 | 0.0366 | 0.041 | 0.0403 | 0.039 |  |  | 0.03818561
| 1 | 5 | 0.039 | 0.04 | 0.0341 | 0.0401 | 0.039 | 0.0385 | 0.042 | 0.05 | 0.039 | 0.038 | 0.0412 | 0.0358 | 0.032 | 0.04 | 0.0345 | 0.039 | 0.036 | 0.037 | 0.039 | 0.0369 | 0.041 | 0.0403 | 0.039 |  |  | 49
| 1 | 6 | 0.04 | 0.042 | 0.0341 | 0.0411 | 0.039 | 0.0375 | 0.036 | 0.05 | 0.0384 | 0.038 | 0.0415 | 0.0364 | 0.034 | 0.04 | 0.033 | 0.039 | 0.036 | 0.037 | 0.038 | 0.0369 | 0.041 | 0.0406 | 0.039
| Mean |  | 0.039 | 0.042 | 0.0341 | 0.0394 | 0.03833333 | 0.03791667 | 0.04266667 | 0.05066667 | 0.039 | 0.038 | 0.0411 | 0.03578333 | 0.03266667 | 0.04 | 0.03508333 | 0.03866667 | 0.03605 | 0.0365 | 0.03833333 | 0.03685 | 0.041 | 0.04026667 | 0.03883333
| Median |  | 0.039 | 0.042 | 0.03415 | 0.03965 | 0.038 | 0.03775 | 0.042 | 0.051 | 0.0389 | 0.038 | 0.0412 | 0.0359 | 0.0325 | 0.04 | 0.03525 | 0.039 | 0.036 | 0.037 | 0.038 | 0.03685 | 0.041 | 0.0403 | 0.039
| Std Dev. |  | 0.0008944272 | 0.001788854 | 0.0004242641 | 0.001261745 | 0.0005163978 | 0.000491596 | 0.004844241 | 0.0005163978 | 0.000509902 | 0 | 0.000464758 | 0.0005269409 | 0.001632993 | 0 | 0.001241639 | 0.0005163978 | 0.0002588436 | 0.00083666 | 0.0005163978 | 0.0002073644 | 0.0006324555 | 0.000265832 | 0.0004082483
| Rel.Std.Dev. |  | 2.293% | 4.259% | 1.244% | 3.202% | 1.347% | 1.297% | 11.35% | 1.019% | 1.307% | 0% | 1.131% | 1.473% | 4.999% | 0% | 3.539% | 1.336% | 0.718% | 2.292% | 1.347% | 0.5627% | 1.543% | 0.6602% | 1.051%
| PDM3 |  | 2.133% | 9.989% | -10.7% | 3.18% | 0.3869% | -0.7043% | 11.73% | 32.69% | 2.133% | -0.4861% | 7.632% | -6.291% | -14.45% | 4.752% | -8.124% | 1.26% | -5.593% | -4.414% | 0.3869% | -3.498% | 7.37% | 5.45% | 1.696%
| Z-Score (Absolute) |  | 0.12 | 1.24 | 1.7 | 0.27 | 0.12 | 0.28 | 1.48 | 4.45 | 0.12 | 0.25 | 0.9 | 1.07 | 2.23 | 0.49 | 1.33 | 0 | 0.97 | 0.8 | 0.12 | 0.67 | 0.87 | 0.59 | 0.06
| Analytical results for Pb in OREAS 233 (Certified Value 20.9 ppm) | [26 empty] | Certified
Pb | Round | Replicate | Lab | Lab | Lab | Lab | Lab | Lab | Lab | Lab | Lab | Lab | Lab | Lab | Lab | Lab | Lab | Lab | Lab | Lab | Lab | Lab | Lab | Lab | Lab |  |  | 1
| No | No | 1.01 | 1.02 | 1.03 | 1.04 | 1.06 | 1.07 | 1.08 | 1.09 | 1.10 | 1.12 | 1.13 | 1.15 | 1.16 | 1.18 | 1.19 | 1.20 | 1.21 | 1.23 | 1.27 | 1.28 | 1.29 | 1.30 | 1.31 |  |  | ppm
|  |  | AR*MS | AR*MS | AR*OES | AR*OES/MS | AR*OES/MS | AR*MS | AR*MS | AR*OES/MS | AR*MS | AR*MS | AR*OES/MS | AR*MS | AR*OES/MS | AR*MS | AR*MS | AR*MS | AR*OES/MS | AR*MS | AR*MS | AR*OES/MS | AR*MS | AR*OES/MS | AR*MS |  |  | 1
|  |  | 0.5g | 04g | 0.5g | 0.25g | 0.25g | 25g | 40g | 0.25g | 0.5g | 25g | 01g | 01g | 0.5g | 0.25g | 0.4g | 0.5g | 01g | 30g | 0.5g | 0.2g | 0.5g | 0.5g | 0.5g |  |  | 2
| 1 | 1 | 21.3 | 20 | 18 | 21.7 | 24.6 | 20 | 19 | 17 | 22.5 | 21.4 | 19.9 | 21 | 22.7 | 21.9 | 21 | 21.5 | 20.5 | 22.43 | 20.81 | 18 | 21.1 | 22.8 | 21.2 |  |  | 1
| 1 | 2 | 20 | 19 | 16 | 21.4 | 26.4 | 20 | 19 | 16.9 | 21.6 | 21.2 | 20.3 | 20.4 | 23.2 | 21.9 | 20 | 21 | 20.7 | 22.71 | 19.99 | 18 | 21.5 | 22.3 | 21.9 |  |  | 28
| 1 | 3 | 20 | 19 | 17 | 21.6 | 25.1 | 21 | 19 | 17 | 21.5 | 21.2 | 20.3 | 20.7 | 23.2 | 21.7 | 20 | 21.1 | 20.2 | 22.63 | 19.8 | 19 | 21.1 | 21.8 | 21 |  |  | 16
| 1 | 4 | 20.6 | 19 | 18 | 21.6 | 25.9 | 20 | 19 | 17.5 | 20.8 | 21.6 | 20.1 | 20.8 | 22.6 | 21.3 | 20 | 21.6 | 20.3 | 22.51 | 20.5 | 19 | 21.3 | 22.1 | 22.2 |  |  | 20.90662
| 1 | 5 | 19.6 | 19 | 18 | 21.6 | 27.3 | 22 | 19 | 17.7 | 21 | 21.6 | 19.9 | 21 | 22.9 | 21.2 | 20 | 21.7 | 20.9 | 22.49 | 20.3 | 21 | 21.3 | 22 | 21.7 |  |  | 50
| 1 | 6 | 20.2 | 20 | 16 | 21 | 24.2 | 19 | 21 | 17.7 | 22.1 | 22 | 20.1 | 21 | 22.6 | 21.7 | 20 | 21.4 | 20.1 | 21.62 | 20.91 | 17 | 21.4 | 22.1 | 21.6
| Mean |  | 20.28333 | 19.33333 | 17.16667 | 21.48333 | 25.58333 | 20.33333 | 19.33333 | 17.3 | 21.58333 | 21.5 | 20.1 | 20.81667 | 22.86667 | 21.61667 | 20.16667 | 21.38333 | 20.45 | 22.39833 | 20.385 | 18.66667 | 21.28333 | 22.18333 | 21.6
| Median |  | 20.1 | 19 | 17.5 | 21.6 | 25.5 | 20 | 19 | 17.25 | 21.55 | 21.5 | 20.1 | 20.9 | 22.8 | 21.7 | 20 | 21.45 | 20.4 | 22.5 | 20.4 | 18.5 | 21.3 | 22.1 | 21.65
| Std Dev. |  | 0.5946988 | 0.5163978 | 0.9831921 | 0.2562551 | 1.168617 | 1.032796 | 0.8164966 | 0.3741657 | 0.6431692 | 0.303315 | 0.1788854 | 0.2401388 | 0.2804758 | 0.2994439 | 0.4082483 | 0.2786874 | 0.3082207 | 0.3945842 | 0.4415767 | 1.36626 | 0.1602082 | 0.3430258 | 0.4427189
| Rel.Std.Dev. |  | 2.932% | 2.671% | 5.727% | 1.193% | 4.568% | 5.079% | 4.223% | 2.163% | 2.98% | 1.411% | 0.89% | 1.154% | 1.227% | 1.385% | 2.024% | 1.303% | 1.507% | 1.762% | 2.166% | 7.319% | 0.7527% | 1.546% | 2.05%
| PDM3 |  | -2.981% | -7.525% | -17.89% | 2.759% | 22.37% | -2.742% | -7.525% | -17.25% | 3.237% | 2.838% | -3.858% | -0.4302% | 9.375% | 3.396% | -3.539% | 2.28% | -2.184% | 7.135% | -2.495% | -10.71% | 1.802% | 6.107% | 3.317%
| Z-Score (Absolute) |  | 0.47 | 1.3 | 3.21 | 0.59 | 4.19 | 0.43 | 1.3 | 3.09 | 0.67 | 0.6 | 0.63 | 0 | 1.8 | 0.7 | 0.57 | 0.5 | 0.32 | 1.39 | 0.38 | 1.89 | 0.41 | 1.2 | 0.69
| Analytical results for Pd in OREAS 233 (Indicative Value 16.7 ppb) | [26 empty] | Indicative
Pd | Round | Replicate | Lab | Lab | Lab | Lab | Lab | Lab | Lab | [18 empty] | 1
| No | No | 1.02 | 1.07 | 1.08 | 1.10 | 1.12 | 1.13 | 1.15 | [18 empty] | ppb
|  |  | AR*MS | AR*MS | AR*MS | AR*MS | AR*MS | AR*OES/MS | AR*MS | [18 empty] | 1
|  |  | 04g | 25g | 40g | 0.5g | 25g | 01g | 01g | [18 empty] | 1
| 1 | 1 | 15 | < 50 | < 10 | 18 | 11 | 19 | 13 | [18 empty] | 1
| 1 | 2 | 20 | < 50 | < 10 | 17 | 14 | 20 | 16 | [18 empty] | 1
| 1 | 3 | 20 | < 50 | < 10 | 17 | 10 | 20 | 17 | [18 empty] | 16
| 1 | 4 | 25 | < 50 | < 10 | 18 | 9 | 16 | 16 | [18 empty] | 16.73333
| 1 | 5 | 20 | < 50 | < 10 | 20 | 11 | 17 | 16 | [18 empty] | 9
| 1 | 6 | 25 | < 50 | < 10 | 19 | 9 | 16 | 15
| Mean |  | 20.83333 |  |  | 18.16667 | 10.66667 | 18 | 15.5
| Median |  | 20 |  |  | 18 | 10.5 | 18 | 16
| Std Dev. |  | 3.763863 |  |  | 1.169045 | 1.861899 | 1.897367 | 1.378405
| Rel.Std.Dev. |  | 18.07% |  |  | 6.435% | 17.46% | 10.54% | 8.893%
| PDM3 |  | 24.5% |  |  | 8.566% | -36.25% | 7.57% | -7.371%
| Z-Score (Absolute) |  | 0.67 | 1.67 | 3.09 | 0.04 | 1.75 | 0 | 0.59
| Analytical results for Pr in OREAS 233 (Certified Value 1.23 ppm) | [26 empty] | Certified
Pr | Round | Replicate | Lab | Lab | Lab | Lab | Lab | Lab | Lab | Lab | [17 empty] | 1
| No | No | 1.02 | 1.07 | 1.08 | 1.10 | 1.12 | 1.14 | 1.16 | 1.19 | [17 empty] | ppm
|  |  | AR*MS | AR*MS | AR*MS | AR*MS | AR*MS | AR*MS | AR*OES/MS | AR*MS | [17 empty] | 2
|  |  | 04g | 25g | 40g | 0.5g | 25g | 0.25g | 0.5g | 0.4g | [17 empty] | 3
| 1 | 1 | 1.33 | 1.2 | 1.06 | 1.301 | 1.33 | 1.19 | 1.4 | 1.21 | [17 empty] | 1
| 1 | 2 | 1.33 | 1.2 | 1.06 | 1.294 | 1.35 | 1.22 | 1.3 | 1.12 | [17 empty] | 29
| 1 | 3 | 1.33 | 1.3 | 1.05 | 1.276 | 1.35 | 1.17 | 1.4 | 1.14 | [17 empty] | 16
| 1 | 4 | 1.32 | 1.2 | 1.03 | 1.243 | 1.36 | 1.18 | 1.3 | 1.19 | [17 empty] | 1.225611
| 1 | 5 | 1.32 | 1.4 | 1.03 | 1.245 | 1.39 | 1.16 | 1.4 | 1.13 | [17 empty] | 51
| 1 | 6 | 1.33 | 1.2 | 1.08 | 1.303 | 1.38 | 1.21 | 1.4 | 1.11
| Mean |  | 1.326667 | 1.25 | 1.051667 | 1.277 | 1.36 | 1.188333 | 1.366667 | 1.15
| Median |  | 1.33 | 1.2 | 1.055 | 1.285 | 1.355 | 1.185 | 1.4 | 1.135
| Std Dev. |  | 0.005163978 | 0.083666 | 0.0194079 | 0.02728369 | 0.0219089 | 0.02316607 | 0.05163978 | 0.04049691
| Rel.Std.Dev. |  | 0.3892% | 6.693% | 1.845% | 2.137% | 1.611% | 1.949% | 3.779% | 3.521%
| PDM3 |  | 8.245% | 1.99% | -14.19% | 4.193% | 10.97% | -3.042% | 11.51% | -6.169%
| Z-Score (Absolute) |  | 0.72 | NA | 1.38 | 0.34 | 0.97 | 0.34 | NA | 0.63
Results from laboratories 7 and 16 were removed due to their 0.1 ppm reading resolution.
| Analytical results for Pt in OREAS 233 (Certified Value 14.5 ppb) | [26 empty] | Certified
Pt | Round | Replicate | Lab | Lab | Lab | Lab | Lab | Lab | Lab | [18 empty] | 1
| No | No | 1.02 | 1.07 | 1.08 | 1.10 | 1.12 | 1.13 | 1.15 | [18 empty] | ppb
|  |  | AR*MS | AR*MS | AR*MS | AR*MS | AR*MS | AR*OES/MS | AR*MS | [18 empty] | 1
|  |  | 04g | 25g | 40g | 0.5g | 25g | 01g | 01g | [18 empty] | 1
| 1 | 1 | 15 | 10 | < 10 | 14 | 15 | 14 | 16 | [18 empty] | 1
| 1 | 2 | 13 | 10 | < 10 | 14 | 16 | 15 | 13 | [18 empty] | 1
| 1 | 3 | 14 | 10 | < 10 | 14 | 15 | 14 | 17 | [18 empty] | 16
| 1 | 4 | 13 | 10 | < 10 | 14 | 16 | 14 | 14 | [18 empty] | 14.53333
| 1 | 5 | 15 | 10 | < 10 | 14 | 13 | 16 | 16 | [18 empty] | 52
| 1 | 6 | 13 | 10 | < 10 | 15 | 15 | 16 | 13
| Mean |  | 13.83333 | 10 |  | 14.16667 | 15 | 14.83333 | 14.83333
| Median |  | 13.5 | 10 |  | 14 | 15 | 14.5 | 15
| Std Dev. |  | 0.9831921 | 0 |  | 0.4082483 | 1.095445 | 0.9831921 | 1.722401
| Rel.Std.Dev. |  | 7.107% | 0% |  | 2.882% | 7.303% | 6.628% | 11.61%
| PDM3 |  | -4.817% | -31.19% |  | -2.523% | 3.211% | 2.064% | 2.064%
| Z-Score (Absolute) |  | 0.34 | 4.21 | 9.27 | 0 | 0.84 | 0.67 | 0.67
| Analytical results for Rb in OREAS 233 (Certified Value 5.05 ppm) | [26 empty] | Certified
Rb | Round | Replicate | Lab | Lab | Lab | Lab | Lab | Lab | Lab | Lab | Lab | Lab | Lab | Lab | Lab | Lab | Lab | Lab | Lab | Lab | Lab | Lab | [5 empty] | 1
| No | No | 1.01 | 1.02 | 1.04 | 1.06 | 1.07 | 1.08 | 1.09 | 1.10 | 1.12 | 1.13 | 1.14 | 1.15 | 1.16 | 1.18 | 1.19 | 1.20 | 1.21 | 1.29 | 1.30 | 1.31 | [5 empty] | ppm
|  |  | AR*MS | AR*MS | AR*OES/MS | AR*OES/MS | AR*MS | AR*MS | AR*OES/MS | AR*MS | AR*MS | AR*OES/MS | AR*MS | AR*MS | AR*OES/MS | AR*MS | AR*MS | AR*MS | AR*OES/MS | AR*MS | AR*OES/MS | AR*MS | [5 empty] | 2
|  |  | 0.5g | 04g | 0.25g | 0.25g | 25g | 40g | 0.25g | 0.5g | 25g | 01g | 0.25g | 01g | 0.5g | 0.25g | 0.4g | 0.5g | 01g | 0.5g | 0.5g | 0.5g | [5 empty] | 3
| 1 | 1 | 4.8 | 4.6 | 4.9 | 5.6 | 4.5 | 4.8 | 3.7 | 5.13 | 5.09 | 5.27 | 5.49 | 5.33 | 3.8 | 5.1 | 4.59 | 4.8 | 5.55 | 5.1 | 5.4 | 5.1 | [5 empty] | 1
| 1 | 2 | 4.6 | 4.6 | 5 | 5.6 | 4.5 | 4.8 | 3.7 | 5.04 | 5.17 | 5.23 | 5.3 | 5.11 | 3.8 | 5.2 | 4.48 | 4.8 | 5.55 | 5.1 | 5.4 | 5.2 | [5 empty] | 30
| 1 | 3 | 4.5 | 4.6 | 5 | 6 | 4.5 | 4.6 | 3.8 | 4.8 | 5.24 | 5.28 | 5.33 | 5.37 | 3.8 | 5 | 4.72 | 4.8 | 5.32 | 5.1 | 5.3 | 4.8 | [5 empty] | 16
| 1 | 4 | 4.7 | 4.6 | 5.2 | 5.7 | 4.5 | 4.6 | 4 | 4.74 | 5.28 | 5.1 | 5.35 | 5.07 | 3.8 | 5.2 | 4.46 | 5 | 5.48 | 5.1 | 5.4 | 5.1 | [5 empty] | 5.054074
| 1 | 5 | 4.4 | 4.6 | 5.1 | 6 | 5 | 4.8 | 4 | 4.79 | 5.22 | 5.03 | 5.41 | 5.22 | 3.8 | 5 | 4.87 | 4.9 | 5.51 | 5.1 | 5.4 | 5.2 | [5 empty] | 53
| 1 | 6 | 4.6 | 4.6 | 5.4 | 5.8 | 4.5 | 4.9 | 4.1 | 4.89 | 5.31 | 5.09 | 5.42 | 5.4 | 3.8 | 5.1 | 4.78 | 4.8 | 5.69 | 5 | 5.4 | 5.1
| Mean |  | 4.6 | 4.6 | 5.1 | 5.783333 | 4.583333 | 4.75 | 3.883333 | 4.898333 | 5.218333 | 5.166667 | 5.383333 | 5.25 | 3.8 | 5.1 | 4.65 | 4.85 | 5.516667 | 5.083333 | 5.383333 | 5.083333
| Median |  | 4.6 | 4.6 | 5.05 | 5.75 | 4.5 | 4.8 | 3.9 | 4.845 | 5.23 | 5.165 | 5.38 | 5.275 | 3.8 | 5.1 | 4.655 | 4.8 | 5.53 | 5.1 | 5.4 | 5.1
| Std Dev. |  | 0.1414214 | 9.729507e-16 | 0.1788854 | 0.1834848 | 0.2041241 | 0.1224745 | 0.1722401 | 0.1551021 | 0.07935154 | 0.1063328 | 0.0697615 | 0.1387083 | 4.864754e-16 | 0.08944272 | 0.1666133 | 0.083666 | 0.1202775 | 0.04082483 | 0.04082483 | 0.147196
| Rel.Std.Dev. |  | 3.074% | 2.115e-14% | 3.508% | 3.173% | 4.454% | 2.578% | 4.435% | 3.166% | 1.521% | 2.058% | 1.296% | 2.642% | 1.28e-14% | 1.754% | 3.583% | 1.725% | 2.18% | 0.8031% | 0.7584% | 2.896%
| PDM3 |  | -8.984% | -8.984% | 0.9087% | 14.43% | -9.314% | -6.016% | -23.16% | -3.081% | 3.25% | 2.228% | 6.515% | 3.877% | -24.81% | 0.9087% | -7.995% | -4.038% | 9.153% | 0.5789% | 6.515% | 0.5789%
| Z-Score (Absolute) |  | 1.09 | 1.09 | 0.04 | 1.57 | 1.12 | 0.75 | 2.7 | 0.42 | 0.3 | 0.19 | 0.67 | 0.37 | 2.88 | 0.04 | 0.97 | 0.52 | 0.97 | 0 | 0.67 | 0
| Analytical results for Re in OREAS 233 (Certified Value 0.002 ppm) | [26 empty] | Certified
Re | Round | Replicate | Lab | Lab | Lab | Lab | Lab | Lab | Lab | Lab | Lab | Lab | Lab | Lab | Lab | Lab | Lab | Lab | [9 empty] | 1
| No | No | 1.01 | 1.04 | 1.07 | 1.09 | 1.10 | 1.12 | 1.13 | 1.14 | 1.15 | 1.16 | 1.19 | 1.20 | 1.21 | 1.29 | 1.30 | 1.31 | [9 empty] | ppm
|  |  | AR*MS | AR*OES/MS | AR*MS | AR*OES/MS | AR*MS | AR*MS | AR*OES/MS | AR*MS | AR*MS | AR*OES/MS | AR*MS | AR*MS | AR*OES/MS | AR*MS | AR*OES/MS | AR*MS | [9 empty] | 3
|  |  | 0.5g | 0.25g | 25g | 0.25g | 0.5g | 25g | 01g | 0.25g | 01g | 0.5g | 0.4g | 0.5g | 01g | 0.5g | 0.5g | 0.5g | [9 empty] | 3
| 1 | 1 | 0.002 | < 0.002 | < 0.05 | < 0.005 | 0.001 | 0.001 | < 0.05 | 0.012 | 0.002 | 0.002 | < 0.05 | 0.002 | < 0.05 | 0.004 | 0.003 | 0.002 | [9 empty] | 1
| 1 | 2 | 0.002 | < 0.002 | < 0.05 | < 0.005 | 0.002 | 0.001 | < 0.05 | 0.01 | 0.002 | 0.002 | < 0.05 | 0.002 | < 0.05 | 0.004 | 0.003 | 0.001 | [9 empty] | 12
| 1 | 3 | 0.003 | < 0.002 | < 0.05 | < 0.005 | 0.002 | 0.003 | < 0.05 | 0.011 | 0.002 | 0.002 | < 0.05 | 0.002 | < 0.05 | 0.003 | 0.004 | 0.001 | [9 empty] | 16
| 1 | 4 | 0.002 | < 0.002 | < 0.05 | < 0.005 | 0.001 | 0.002 | < 0.05 | 0.012 | 0.002 | 0.002 | < 0.05 | 0.002 | < 0.05 | 0.004 | 0.003 | 0.001 | [9 empty] | 0.001714286
| 1 | 5 | 0.002 | < 0.002 | < 0.05 | < 0.005 | 0.001 | 0.002 | < 0.05 | 0.012 | 0.002 | 0.002 | < 0.05 | 0.001 | < 0.05 | 0.003 | 0.003 | 0.001 | [9 empty] | 54
| 1 | 6 | 0.001 | < 0.002 | < 0.05 | < 0.005 | 0.002 | 0.001 | < 0.05 | 0.013 | 0.002 | 0.002 | < 0.05 | 0.001 | < 0.05 | 0.003 | 0.004 | 0.001
| Mean |  | 0.002 |  |  |  | 0.0015 | 0.001666667 |  | 0.01166667 | 0.002 | 0.002 |  | 0.001666667 |  | 0.0035 | 0.003333333 | 0.001166667
| Median |  | 0.002 |  |  |  | 0.0015 | 0.0015 |  | 0.012 | 0.002 | 0.002 |  | 0.002 |  | 0.0035 | 0.003 | 0.001
| Std Dev. |  | 0.0006324555 |  |  |  | 0.0005477226 | 0.0008164966 |  | 0.001032796 | 0 | 0 |  | 0.0005163978 |  | 0.0005477226 | 0.0005163978 | 0.0004082483
| Rel.Std.Dev. |  | 31.62% |  |  |  | 36.51% | 48.99% |  | 8.853% | 0% | 0% |  | 30.98% |  | 15.65% | 15.49% | 34.99%
| PDM3 |  | 16.67% |  |  |  | -12.5% | -2.778% |  | 580.6% | 16.67% | 16.67% |  | -2.778% |  | 104.2% | 94.44% | -31.94%
| Z-Score (Absolute) |  | 0.16 | 0.78 | 14.16 | 0.16 | 0.47 | 0.36 | 14.16 | 5.86 | 0.16 | 0.16 | 14.16 | 0.36 | 14.16 | 0.78 | 0.67 | 0.67
| Analytical results for S in OREAS 233 (Certified Value 0.32 wt.%) | [26 empty] | Certified
S | Round | Replicate | Lab | Lab | Lab | Lab | Lab | Lab | Lab | Lab | Lab | Lab | Lab | Lab | Lab | Lab | Lab | Lab | Lab | Lab | Lab | Lab | Lab | Lab |  |  |  | 1
| No | No | 1.01 | 1.02 | 1.03 | 1.04 | 1.06 | 1.07 | 1.08 | 1.09 | 1.10 | 1.13 | 1.15 | 1.16 | 1.18 | 1.19 | 1.20 | 1.21 | 1.23 | 1.27 | 1.28 | 1.29 | 1.30 | 1.31 |  |  |  | wt.%
|  |  | AR*MS | AR*OES | AR*OES | AR*OES/MS | AR*OES/MS | AR*MS | AR*OES | AR*OES/MS | AR*MS | AR*OES/MS | AR*OES | AR*OES/MS | AR*OES | AR*OES | AR*MS | AR*OES/MS | AR*MS | AR*MS | AR*OES/MS | AR*MS | AR*OES/MS | AR*MS |  |  |  | 3
|  |  | 0.5g | 04g | 0.5g | 0.25g | 0.25g | 25g | 40g | 0.25g | 0.5g | 01g | 01g | 0.5g | 0.25g | 0.4g | 0.5g | 01g | 30g | 0.5g | 0.2g | 0.5g | 0.5g | 0.5g |  |  |  | 3
| 1 | 1 | 0.32 | 0.34 | 0.28 | 0.34 | 0.34 | 0.315 | 0.36 | 0.43 | 0.32 | 0.33 | 0.3097 | 0.27 | 0.33 | 0.373 | 0.32 | 0.31 | 0.27 | 0.29 | 0.3 | 0.32 | 0.34 | 0.32 |  |  |  | 1
| 1 | 2 | 0.32 | 0.345 | 0.29 | 0.34 | 0.34 | 0.3205 | 0.375 | 0.42 | 0.31 | 0.33 | 0.3039 | 0.285 | 0.33 | 0.373 | 0.32 | 0.3 | 0.27 | 0.29 | 0.31 | 0.34 | 0.34 | 0.31 |  |  |  | 16
| 1 | 3 | 0.32 | 0.335 | 0.29 | 0.36 | 0.34 | 0.311 | 0.385 | 0.42 | 0.31 | 0.34 | 0.3071 | 0.271 | 0.33 | 0.368 | 0.32 | 0.3 | 0.27 | 0.29 | 0.3 | 0.32 | 0.33 | 0.32 |  |  |  | 16
| 1 | 4 | 0.33 | 0.335 | 0.28 | 0.35 | 0.35 | 0.313 | 0.365 | 0.43 | 0.3 | 0.34 | 0.3126 | 0.289 | 0.32 | 0.354 | 0.32 | 0.3 | 0.27 | 0.3 | 0.3 | 0.32 | 0.33 | 0.33 |  |  |  | 0.3195778
| 1 | 5 | 0.32 | 0.32 | 0.28 | 0.35 | 0.34 | 0.318 | 0.37 | 0.43 | 0.3 | 0.33 | 0.3112 | 0.275 | 0.33 | 0.349 | 0.33 | 0.31 | 0.27 | 0.29 | 0.31 | 0.33 | 0.33 | 0.32 |  |  |  | 55
| 1 | 6 | 0.33 | 0.325 | 0.29 | 0.36 | 0.34 | 0.3115 | 0.375 | 0.43 | 0.31 | 0.33 | 0.3133 | 0.288 | 0.32 | 0.345 | 0.33 | 0.3 | 0.27 | 0.29 | 0.31 | 0.33 | 0.33 | 0.32
| Mean |  | 0.3233333 | 0.3333333 | 0.285 | 0.35 | 0.3416667 | 0.3148333 | 0.3716667 | 0.4266667 | 0.3083333 | 0.3333333 | 0.3096333 | 0.2796667 | 0.3266667 | 0.3603333 | 0.3233333 | 0.3033333 | 0.27 | 0.2916667 | 0.305 | 0.3266667 | 0.3333333 | 0.32
| Median |  | 0.32 | 0.335 | 0.285 | 0.35 | 0.34 | 0.314 | 0.3725 | 0.43 | 0.31 | 0.33 | 0.31045 | 0.28 | 0.33 | 0.361 | 0.32 | 0.3 | 0.27 | 0.29 | 0.305 | 0.325 | 0.33 | 0.32
| Std Dev. |  | 0.005163978 | 0.009309493 | 0.005477226 | 0.008944272 | 0.004082483 | 0.003777124 | 0.00875595 | 0.005163978 | 0.007527727 | 0.005163978 | 0.003577522 | 0.008664102 | 0.005163978 | 0.01251666 | 0.005163978 | 0.005163978 | 0 | 0.004082483 | 0.005477226 | 0.008164966 | 0.005163978 | 0.006324555
| Rel.Std.Dev. |  | 1.597% | 2.793% | 1.922% | 2.556% | 1.195% | 1.2% | 2.356% | 1.21% | 2.441% | 1.549% | 1.155% | 3.098% | 1.581% | 3.474% | 1.597% | 1.702% | 0% | 1.4% | 1.796% | 2.499% | 1.549% | 1.976%
| PDM3 |  | 1.175% | 4.304% | -10.82% | 9.52% | 6.912% | -1.485% | 16.3% | 33.51% | -3.519% | 4.304% | -3.112% | -12.49% | 2.218% | 12.75% | 1.175% | -5.083% | -15.51% | -8.734% | -4.562% | 2.218% | 4.304% | 0.1321%
| Z-Score (Absolute) |  | 0 | 0.4 | 1.55 | 1.08 | 0.74 | 0.34 | 1.96 | 4.18 | 0.61 | 0.4 | 0.55 | 1.77 | 0.13 | 1.5 | 0 | 0.81 | 2.16 | 1.28 | 0.74 | 0.13 | 0.4 | 0.13
| Analytical results for Sb in OREAS 233 (Certified Value 0.58 ppm) | [26 empty] | Certified
Sb | Round | Replicate | Lab | Lab | Lab | Lab | Lab | Lab | Lab | Lab | Lab | Lab | Lab | Lab | Lab | Lab | Lab | Lab | Lab | Lab | Lab | Lab | Lab | Lab | Lab |  |  | 1
| No | No | 1.01 | 1.02 | 1.03 | 1.04 | 1.07 | 1.08 | 1.09 | 1.10 | 1.12 | 1.13 | 1.14 | 1.15 | 1.16 | 1.18 | 1.19 | 1.20 | 1.21 | 1.23 | 1.27 | 1.28 | 1.29 | 1.30 | 1.31 |  |  | ppm
|  |  | AR*MS | AR*MS | AR*OES | AR*OES/MS | AR*MS | AR*MS | AR*OES/MS | AR*MS | AR*MS | AR*OES/MS | AR*MS | AR*MS | AR*OES/MS | AR*MS | AR*MS | AR*MS | AR*OES/MS | AR*MS | AR*MS | AR*OES/MS | AR*MS | AR*OES/MS | AR*MS |  |  | 2
|  |  | 0.5g | 04g | 0.5g | 0.25g | 25g | 40g | 0.25g | 0.5g | 25g | 01g | 0.25g | 01g | 0.5g | 0.25g | 0.4g | 0.5g | 01g | 30g | 0.5g | 0.2g | 0.5g | 0.5g | 0.5g |  |  | 2
| 1 | 1 | 0.75 | 0.52 | < 5 | 0.34 | < 0.5 | 0.4 | 0.51 | 0.69 | 0.62 | 0.69 | 0.539 | 0.45 | 0.59 | 0.36 | 1 | 0.78 | 0.23 | 0.71 | 0.78 | < 5 | 0.81 | 0.39 | 0.67 |  |  | 1
| 1 | 2 | 0.75 | 0.52 | < 5 | 0.33 | 0.5 | 0.4 | 0.5 | 0.67 | 0.61 | 0.69 | 0.495 | 0.42 | 0.53 | 0.35 | 1 | 0.8 | 0.2 | 0.65 | 0.73 | < 5 | 0.75 | 0.4 | 0.72 |  |  | 32
| 1 | 3 | 0.77 | 0.56 | < 5 | 0.34 | 0.5 | 0.5 | 0.53 | 0.65 | 0.57 | 0.7 | 0.496 | 0.38 | 0.63 | 0.35 | 1 | 0.76 | 0.23 | 0.68 | 0.72 | < 5 | 0.79 | 0.35 | 0.78 |  |  | 16
| 1 | 4 | 0.75 | 0.56 | < 5 | 0.31 | 0.5 | 0.4 | 0.53 | 0.68 | 0.63 | 0.69 | 0.513 | 0.46 | 0.59 | 0.34 | 1 | 0.82 | 0.2 | 0.66 | 0.75 | < 5 | 0.77 | 0.37 | 0.83 |  |  | 0.5766852
| 1 | 5 | 0.69 | 0.52 | < 5 | 0.3 | < 0.5 | 0.5 | 0.51 | 0.7 | 0.58 | 0.69 | 0.518 | 0.47 | 0.6 | 0.32 | 1 | 0.75 | 0.23 | 0.69 | 0.74 | < 5 | 0.8 | 0.34 | 0.84 |  |  | 56
| 1 | 6 | 0.73 | 0.52 | < 5 | 0.31 | 0.5 | 0.4 | 0.58 | 0.68 | 0.61 | 0.7 | 0.519 | 0.45 | 0.6 | 0.38 | 0.9 | 0.78 | 0.22 | 0.65 | 0.8 | < 5 | 0.79 | 0.38 | 0.81
| Mean |  | 0.74 | 0.5333333 |  | 0.3216667 | 0.5 | 0.4333333 | 0.5266667 | 0.6783333 | 0.6033333 | 0.6933333 | 0.5133333 | 0.4383333 | 0.59 | 0.35 | 0.9833333 | 0.7816667 | 0.2183333 | 0.6733333 | 0.7533333 |  | 0.785 | 0.3716667 | 0.775
| Median |  | 0.75 | 0.52 |  | 0.32 | 0.5 | 0.4 | 0.52 | 0.68 | 0.61 | 0.69 | 0.5155 | 0.45 | 0.595 | 0.35 | 1 | 0.78 | 0.225 | 0.67 | 0.745 |  | 0.79 | 0.375 | 0.795
| Std Dev. |  | 0.0275681 | 0.02065591 |  | 0.01722401 | 0 | 0.05163978 | 0.02875181 | 0.01722401 | 0.0233809 | 0.005163978 | 0.01642762 | 0.03311596 | 0.03286335 | 0.02 | 0.04082483 | 0.02562551 | 0.0147196 | 0.0242212 | 0.03076795 |  | 0.02167948 | 0.02316607 | 0.06715653
| Rel.Std.Dev. |  | 3.725% | 3.873% |  | 5.355% | 0% | 11.92% | 5.459% | 2.539% | 3.875% | 0.7448% | 3.2% | 7.555% | 5.57% | 5.714% | 4.152% | 3.278% | 6.742% | 3.597% | 4.084% |  | 2.762% | 6.233% | 8.665%
| PDM3 |  | 28.32% | -7.517% |  | -44.22% | -13.3% | -24.86% | -8.673% | 17.63% | 4.621% | 20.23% | -10.99% | -23.99% | 2.309% | -39.31% | 70.51% | 35.54% | -62.14% | 16.76% | 30.63% |  | 36.12% | -35.55% | 34.39%
| Z-Score (Absolute) |  | 0.52 | 0.54 | 9.59 | 1.63 | NA | NA | 0.58 | 0.21 | 0.18 | 0.28 | 0.64 | 1.03 | 0.25 | 1.49 | NA | 0.74 | 2.16 | 0.18 | 0.59 | 9.59 | 0.76 | 1.37 | 0.7
Results from laboratories 7, 8 and 19 were removed due to their 0.1 ppm reading resolution.
| Analytical results for Sc in OREAS 233 (Certified Value 5.45 ppm) | [26 empty] | Certified
Sc | Round | Replicate | Lab | Lab | Lab | Lab | Lab | Lab | Lab | Lab | Lab | Lab | Lab | Lab | Lab | Lab | Lab | Lab | Lab | Lab | Lab | Lab | Lab | Lab | Lab |  |  | 1
| No | No | 1.01 | 1.02 | 1.03 | 1.04 | 1.07 | 1.08 | 1.09 | 1.10 | 1.12 | 1.13 | 1.14 | 1.15 | 1.16 | 1.18 | 1.19 | 1.20 | 1.21 | 1.23 | 1.27 | 1.28 | 1.29 | 1.30 | 1.31 |  |  | ppm
|  |  | AR*MS | AR*OES | AR*OES | AR*OES | AR*MS | AR*OES | AR*OES/MS | AR*MS | AR*MS | AR*OES/MS | AR*MS | AR*MS | AR*OES/MS | AR*MS | AR*MS | AR*MS | AR*OES/MS | AR*MS | AR*MS | AR*OES/MS | AR*MS | AR*OES/MS | AR*MS |  |  | 2
|  |  | 0.5g | 04g | 0.5g | 0.25g | 25g | 40g | 0.25g | 0.5g | 25g | 01g | 0.25g | 01g | 0.5g | 0.25g | 0.4g | 0.5g | 01g | 30g | 0.5g | 0.2g | 0.5g | 0.5g | 0.5g |  |  | 3
| 1 | 1 | 5.5 | 5 | < 5 | 4.2 | 4 | 5 | 5.5 | 5.48 | 6.4 | 6 | 6.19 | 5.1 | 7.4 | 5.5 | 5.8 | 5.7 | 7 | 5.2 | 5.3 | 6 | 5.6 | 5.5 | 5.2 |  |  | 1
| 1 | 2 | 5.2 | 5 | < 5 | 4.2 | 4 | 5 | 5.4 | 5.36 | 6.4 | 6 | 6.16 | 5.2 | 6.9 | 5.7 | 5.3 | 5.7 | 7 | 5.4 | 5.3 | 5 | 5.5 | 5.5 | 5.4 |  |  | 33
| 1 | 3 | 5 | 5 | < 5 | 4.4 | 4 | 5 | 5.5 | 5.27 | 6.5 | 6 | 6.21 | 5.6 | 7.2 | 5.5 | 5.1 | 5.8 | 7 | 5.4 | 5.3 | 5 | 5.2 | 5.8 | 4.6 |  |  | 16
| 1 | 4 | 5.3 | 5 | < 5 | 4.4 | 4 | 5 | 5.5 | 5.29 | 6.9 | 6 | 6.16 | 5.4 | 6.6 | 5.8 | 5.8 | 5.9 | 7 | 5.3 | 5.3 | 6 | 5.4 | 5.8 | 5 |  |  | 5.452436
| 1 | 5 | 5 | 5 | < 5 | 4 | 5 | 5 | 5.5 | 5.23 | 6.9 | 6 | 6.18 | 5.4 | 7.1 | 5.4 | 5 | 5.8 | 7 | 5.1 | 5.3 | 5 | 5.3 | 5.8 | 5 |  |  | 57
| 1 | 6 | 5.1 | 5 | < 5 | 4.1 | 4 | 5 | 5.6 | 5.21 | 7 | 6 | 6.15 | 5.2 | 6.8 | 5.3 | 5.8 | 5.6 | 7 | 5 | 5.4 | 6 | 5.2 | 5.7 | 5.1
| Mean |  | 5.183333 | 5 |  | 4.216667 | 4.166667 | 5 | 5.5 | 5.306667 | 6.683333 | 6 | 6.175 | 5.316667 | 7 | 5.533333 | 5.466667 | 5.75 | 7 | 5.233333 | 5.316667 | 5.5 | 5.366667 | 5.683333 | 5.05
| Median |  | 5.15 | 5 |  | 4.2 | 4 | 5 | 5.5 | 5.28 | 6.7 | 6 | 6.17 | 5.3 | 7 | 5.5 | 5.55 | 5.75 | 7 | 5.25 | 5.3 | 5.5 | 5.35 | 5.75 | 5.05
| Std Dev. |  | 0.194079 | 0 |  | 0.1602082 | 0.4082483 | 0 | 0.06324555 | 0.09973298 | 0.2786874 | 0 | 0.02258318 | 0.1834848 | 0.2898275 | 0.1861899 | 0.3777124 | 0.1048809 | 0 | 0.1632993 | 0.04082483 | 0.5477226 | 0.1632993 | 0.147196 | 0.2664583
| Rel.Std.Dev. |  | 3.744% | 0% |  | 3.799% | 9.798% | 0% | 1.15% | 1.879% | 4.17% | 0% | 0.3657% | 3.451% | 4.14% | 3.365% | 6.909% | 1.824% | 0% | 3.12% | 0.7679% | 9.959% | 3.043% | 2.59% | 5.276%
| PDM3 |  | -4.935% | -8.298% |  | -22.66% | -23.58% | -8.298% | 0.8723% | -2.673% | 22.58% | 10.04% | 13.25% | -2.49% | 28.38% | 1.484% | 0.261% | 5.457% | 28.38% | -4.018% | -2.49% | 0.8723% | -1.573% | 4.235% | -7.381%
| Z-Score (Absolute) |  | 0.67 | NA | 10.54 | 4.23 | NA | NA | 0.49 | 0.22 | 4.84 | NA | 2.97 | 0.18 | 6.01 | 0.61 | 0.37 | 1.41 | NA | 0.49 | 0.18 | NA | 0 | 1.16 | 1.16
Results from laboratories 2, 7, 8, 13, 21 and 28 were removed due to their 1 ppm reading resolution.
| Analytical results for Se in OREAS 233 (Indicative Value 0.65 ppm) | [26 empty] | Indicative
Se | Round | Replicate | Lab | Lab | Lab | Lab | Lab | Lab | Lab | Lab | Lab | Lab | Lab | Lab | Lab | Lab | Lab | Lab | Lab | Lab | Lab | Lab | Lab | Lab | Lab |  |  | 1
| No | No | 1.01 | 1.02 | 1.03 | 1.04 | 1.07 | 1.08 | 1.09 | 1.10 | 1.12 | 1.13 | 1.14 | 1.15 | 1.16 | 1.18 | 1.19 | 1.20 | 1.21 | 1.23 | 1.27 | 1.28 | 1.29 | 1.30 | 1.31 |  |  | ppm
|  |  | AR*MS | AR*MS | AR*OES | AR*OES/MS | AR*MS | AR*MS | AR*OES/MS | AR*MS | AR*MS | AR*OES/MS | AR*MS | AR*MS | AR*OES/MS | AR*MS | AR*MS | AR*MS | AR*OES/MS | AR*MS | AR*MS | AR*OES/MS | AR*MS | AR*OES/MS | AR*MS |  |  | 2
|  |  | 0.5g | 04g | 0.5g | 0.25g | 25g | 40g | 0.25g | 0.5g | 25g | 01g | 0.25g | 01g | 0.5g | 0.25g | 0.4g | 0.5g | 01g | 30g | 0.5g | 0.2g | 0.5g | 0.5g | 0.5g |  |  | 2
| 1 | 1 | 0.7 | < 1 | < 5 | < 1 | < 1 | 1 | 1.1 | 0.55 | 0.8 | < 1 | 1 | < 1 | 0.5 | 1 | < 1 | 0.5 | < 1 | 0.3 | 0.7 | < 10 | 1.1 | 0.4 | 0.6 |  |  | 1
| 1 | 2 | 0.6 | < 1 | < 5 | < 1 | < 1 | 1 | 1.1 | 0.59 | < 0.5 | < 1 | 0.99 | < 1 | 0.3 | < 1 | < 1 | 0.8 | < 1 | 0.4 | 0.4 | < 10 | 0.6 | 0.5 | 0.5 |  |  | 4
| 1 | 3 | 0.5 | < 1 | < 5 | < 1 | < 1 | 1 | 1.9 | 0.56 | < 0.5 | < 1 | 0.98 | < 1 | 0.6 | < 1 | < 1 | 0.6 | < 1 | 0.4 | 0.6 | < 10 | 0.7 | 0.5 | 0.2 |  |  | 16
| 1 | 4 | 0.9 | < 1 | < 5 | < 1 | < 1 | 1 | 1 | 0.51 | < 0.5 | < 1 | 1.01 | < 1 | 0.5 | < 1 | < 1 | 0.6 | < 1 | 0.3 | 0.3 | < 10 | 0.8 | 0.5 | 0.3 |  |  | 0.6529487
| 1 | 5 | 0.5 | < 1 | < 5 | < 1 | < 1 | 1 | 1.3 | 0.62 | < 0.5 | < 1 | 0.97 | < 1 | 0.3 | < 1 | < 1 | 0.6 | < 1 | 0.3 | 0.6 | < 10 | 0.9 | 0.5 | 0.2 |  |  | 10
| 1 | 6 | 0.6 | < 1 | < 5 | < 1 | < 1 | 1 | 1.6 | 0.59 | < 0.5 | < 1 | 0.96 | < 1 | 0.4 | 1 | < 1 | 0.6 | < 1 | 0.3 | 0.2 | < 10 | 0.7 | 0.4 | 0.5
| Mean |  | 0.6333333 |  |  |  |  | 1 | 1.333333 | 0.57 | 0.8 |  | 0.985 |  | 0.4333333 | 1 |  | 0.6166667 |  | 0.3333333 | 0.4666667 |  | 0.8 | 0.4666667 | 0.3833333
| Median |  | 0.6 |  |  |  |  | 1 | 1.2 | 0.575 | 0.8 |  | 0.985 |  | 0.45 | 1 |  | 0.6 |  | 0.3 | 0.5 |  | 0.75 | 0.5 | 0.4
| Std Dev. |  | 0.1505545 |  |  |  |  | 0 | 0.350238 | 0.03847077 |  |  | 0.01870829 |  | 0.121106 | 0 |  | 0.09831921 |  | 0.05163978 | 0.1966384 |  | 0.1788854 | 0.05163978 | 0.1722401
| Rel.Std.Dev. |  | 23.77% |  |  |  |  | 0% | 26.27% | 6.749% |  |  | 1.899% |  | 27.95% | 0% |  | 15.94% |  | 15.49% | 42.14% |  | 22.36% | 11.07% | 44.93%
| PDM3 |  | -3.004% |  |  |  |  | 53.15% | 104.2% | -12.7% | 22.52% |  | 50.85% |  | -33.63% | 53.15% |  | -5.557% |  | -48.95% | -28.53% |  | 22.52% | -28.53% | -41.29%
| Z-Score (Absolute) |  | 0.77 | 0 | 11.56 | 0 | 0 | 2.89 | 4.82 | 0.4 | 0.92 | 0 | 2.8 | 0 | 0.39 | 0.96 | 0 | 0.67 | 0 | 0.96 | 0.19 | 26.01 | 1.73 | 0.19 | 0.67
| Analytical results for Si in OREAS 233 (Indicative Value 0.107 wt.%) | [26 empty] | Indicative
Si | Round | Replicate | Lab | [24 empty] | 1
| No | No | 1.07 | [24 empty] | wt.%
|  |  | AR*MS | [24 empty] | 3
|  |  | 25g | [24 empty] | 3
| 1 | 1 | 0.114 | [24 empty] | 1
| 1 | 2 | 0.112 | [24 empty] | 3
| 1 | 3 | 0.1065 | [24 empty] | 16
| 1 | 4 | 0.103 | [24 empty] | 0.1068333
| 1 | 5 | 0.1045 | [24 empty] | 9
| 1 | 6 | 0.101
| Mean |  | 0.1068333
| Median |  | 0.1055
| Std Dev. |  | 0.005144576
| Rel.Std.Dev. |  | 4.816%
| PDM3 |  | 3.109e-13%
| Z-Score (Absolute) |  | NA
| Analytical results for Sm in OREAS 233 (Certified Value 1.51 ppm) | [26 empty] | Certified
Sm | Round | Replicate | Lab | Lab | Lab | Lab | Lab | Lab | Lab | Lab | [17 empty] | 1
| No | No | 1.02 | 1.07 | 1.08 | 1.10 | 1.12 | 1.14 | 1.16 | 1.19 | [17 empty] | ppm
|  |  | AR*MS | AR*MS | AR*MS | AR*MS | AR*MS | AR*MS | AR*OES/MS | AR*MS | [17 empty] | 2
|  |  | 04g | 25g | 40g | 0.5g | 25g | 0.25g | 0.5g | 0.4g | [17 empty] | 3
| 1 | 1 | 1.56 | 1.4 | 1.48 | 1.55 | 1.74 | 1.53 | 1.8 | 1.58 | [17 empty] | 1
| 1 | 2 | 1.59 | 1.4 | 1.47 | 1.533 | 1.68 | 1.53 | 1.5 | 1.4 | [17 empty] | 18
| 1 | 3 | 1.64 | 1.5 | 1.48 | 1.496 | 1.71 | 1.49 | 1.7 | 1.45 | [17 empty] | 16
| 1 | 4 | 1.6 | 1.4 | 1.43 | 1.495 | 1.78 | 1.51 | 1.8 | 1.47 | [17 empty] | 1.5092
| 1 | 5 | 1.6 | 1.6 | 1.42 | 1.493 | 1.76 | 1.48 | 1.6 | 1.43 | [17 empty] | 58
| 1 | 6 | 1.63 | 1.4 | 1.49 | 1.559 | 1.74 | 1.51 | 1.5 | 1.38
| Mean |  | 1.603333 | 1.45 | 1.461667 | 1.521 | 1.735 | 1.508333 | 1.65 | 1.451667
| Median |  | 1.6 | 1.4 | 1.475 | 1.5145 | 1.74 | 1.51 | 1.65 | 1.44
| Std Dev. |  | 0.02875181 | 0.083666 | 0.02926887 | 0.03004663 | 0.03563706 | 0.02041241 | 0.1378405 | 0.07082843
| Rel.Std.Dev. |  | 1.793% | 5.77% | 2.002% | 1.975% | 2.054% | 1.353% | 8.354% | 4.879%
| PDM3 |  | 6.237% | -3.923% | -3.15% | 0.7819% | 14.96% | -0.05743% | 9.329% | -3.812%
| Z-Score (Absolute) |  | 1.03 | NA | 0.62 | 0.07 | 2.56 | 0.07 | NA | 0.73
Results from laboratories 7 and 16 were removed due to their 0.1 ppm reading resolution.
| Analytical results for Sn in OREAS 233 (Certified Value 0.61 ppm) | [26 empty] | Certified
Sn | Round | Replicate | Lab | Lab | Lab | Lab | Lab | Lab | Lab | Lab | Lab | Lab | Lab | Lab | Lab | Lab | Lab | Lab | Lab | Lab | Lab | Lab | Lab | Lab |  |  |  | 1
| No | No | 1.01 | 1.02 | 1.03 | 1.04 | 1.06 | 1.07 | 1.08 | 1.09 | 1.10 | 1.12 | 1.13 | 1.14 | 1.15 | 1.16 | 1.18 | 1.19 | 1.20 | 1.21 | 1.28 | 1.29 | 1.30 | 1.31 |  |  |  | ppm
|  |  | AR*MS | AR*MS | AR*OES | AR*OES/MS | AR*OES/MS | AR*MS | AR*MS | AR*OES/MS | AR*MS | AR*MS | AR*OES/MS | AR*MS | AR*MS | AR*OES/MS | AR*MS | AR*MS | AR*MS | AR*OES/MS | AR*OES/MS | AR*MS | AR*OES/MS | AR*MS |  |  |  | 2
|  |  | 0.5g | 04g | 0.5g | 0.25g | 0.25g | 25g | 40g | 0.25g | 0.5g | 25g | 01g | 0.25g | 01g | 0.5g | 0.25g | 0.4g | 0.5g | 01g | 0.2g | 0.5g | 0.5g | 0.5g |  |  |  | 2
| 1 | 1 | 0.6 | 0.5 | < 10 | < 0.3 | 1.4 | < 0.5 | < 1 | 0.4 | 0.61 | 0.6 | < 0.5 | 0.831 | 0.68 | 0.77 | 0.5 | 0.6 | 0.6 | 0.7 | < 20 | 0.6 | 0.6 | 0.6 |  |  |  | 1
| 1 | 2 | 0.6 | 0.4 | < 10 | < 0.3 | 1.2 | < 0.5 | < 1 | 0.4 | 0.61 | 0.6 | < 0.5 | 0.779 | 0.62 | 0.72 | 0.7 | 0.7 | 0.6 | 0.7 | < 20 | 0.6 | 0.6 | 0.6 |  |  |  | 19
| 1 | 3 | 0.6 | 0.5 | < 10 | < 0.3 | 1.2 | < 0.5 | < 1 | 0.4 | 0.57 | 0.7 | < 0.5 | 0.783 | 0.65 | 0.73 | 0.5 | 0.7 | 0.6 | 0.7 | < 20 | 0.5 | 0.6 | 0.5 |  |  |  | 16
| 1 | 4 | 0.6 | 0.5 | < 10 | < 0.3 | 1.2 | < 0.5 | < 1 | 0.4 | 0.6 | 0.7 | < 0.5 | 0.785 | 0.62 | 0.71 | 0.5 | 0.6 | 0.6 | 0.7 | < 20 | 0.6 | 0.6 | 0.5 |  |  |  | 0.6068089
| 1 | 5 | 0.6 | 0.4 | < 10 | < 0.3 | 1.3 | < 0.5 | < 1 | 0.4 | 0.63 | 0.7 | < 0.5 | 0.794 | 0.64 | 0.75 | 0.5 | 0.6 | 0.6 | 0.7 | < 20 | 0.6 | 0.6 | 0.6 |  |  |  | 59
| 1 | 6 | 0.6 | 0.5 | < 10 | < 0.3 | 1.1 | < 0.5 | < 1 | 0.5 | 0.59 | 0.7 | < 0.5 | 0.803 | 0.68 | 0.7 | 0.5 | 0.6 | 0.6 | 0.7 | < 20 | 0.5 | 0.6 | 0.5
| Mean |  | 0.6 | 0.4666667 |  |  | 1.233333 |  |  | 0.4166667 | 0.6016667 | 0.6666667 |  | 0.7958333 | 0.6483333 | 0.73 | 0.5333333 | 0.6333333 | 0.6 | 0.7 |  | 0.5666667 | 0.6 | 0.55
| Median |  | 0.6 | 0.5 |  |  | 1.2 |  |  | 0.4 | 0.605 | 0.7 |  | 0.7895 | 0.645 | 0.725 | 0.5 | 0.6 | 0.6 | 0.7 |  | 0.6 | 0.6 | 0.55
| Std Dev. |  | 0 | 0.05163978 |  |  | 0.1032796 |  |  | 0.04082483 | 0.02041241 | 0.05163978 |  | 0.01927088 | 0.0271416 | 0.02607681 | 0.08164966 | 0.05163978 | 0 | 1.216188e-16 |  | 0.05163978 | 0 | 0.05477226
| Rel.Std.Dev. |  | 0% | 11.07% |  |  | 8.374% |  |  | 9.798% | 3.393% | 7.746% |  | 2.421% | 4.186% | 3.572% | 15.31% | 8.154% | 0% | 1.737e-14% |  | 9.113% | 0% | 9.959%
| PDM3 |  | -1.122% | -23.09% |  |  | 103.2% |  |  | -31.33% | -0.8474% | 9.864% |  | 31.15% | 6.843% | 20.3% | -12.11% | 4.371% | -1.122% | 15.36% |  | -6.615% | -1.122% | -9.362%
| Z-Score (Absolute) |  | 0 | 0.9 | 29.67 | 3.03 | 4.27 | 2.36 | 0.67 | 1.24 | 0.01 | 0.45 | 2.36 | 1.32 | 0.33 | 0.88 | 0.45 | 0.22 | 0 | 0.67 | 63.39 | 0.22 | 0 | 0.34
| Analytical results for Sr in OREAS 233 (Certified Value 33.8 ppm) | [26 empty] | Certified
Sr | Round | Replicate | Lab | Lab | Lab | Lab | Lab | Lab | Lab | Lab | Lab | Lab | Lab | Lab | Lab | Lab | Lab | Lab | Lab | Lab | Lab | Lab | Lab | Lab | Lab | Lab |  | 1
| No | No | 1.01 | 1.02 | 1.03 | 1.04 | 1.06 | 1.07 | 1.08 | 1.09 | 1.10 | 1.12 | 1.13 | 1.14 | 1.15 | 1.16 | 1.18 | 1.19 | 1.20 | 1.21 | 1.23 | 1.27 | 1.28 | 1.29 | 1.30 | 1.31 |  | ppm
|  |  | AR*MS | AR*MS | AR*OES | AR*OES | AR*OES/MS | AR*MS | AR*MS | AR*OES/MS | AR*MS | AR*MS | AR*OES/MS | AR*MS | AR*MS | AR*OES/MS | AR*OES | AR*OES | AR*MS | AR*OES/MS | AR*MS | AR*MS | AR*OES/MS | AR*MS | AR*OES/MS | AR*MS |  | 1
|  |  | 0.5g | 04g | 0.5g | 0.25g | 0.25g | 25g | 40g | 0.25g | 0.5g | 25g | 01g | 0.25g | 01g | 0.5g | 0.25g | 0.4g | 0.5g | 01g | 30g | 0.5g | 0.2g | 0.5g | 0.5g | 0.5g |  | 1
| 1 | 1 | 39.3 | 30.1 | 38 | 29.9 | 26.3 | 22 | 28 | 30 | 34.16 | 38.2 | 47.3 | 37.05 | 35.54 | 53.7 | 36.3 | 32.9 | 35 | 47.1 | 32 | 32.4 | 36 | 34 | 33.2 | 32.4 |  | 1
| 1 | 2 | 37.3 | 30.1 | 38 | 30.7 | 26.5 | 23 | 29 | 30 | 35.54 | 38 | 47.9 | 37.61 | 35.75 | 50.9 | 36.4 | 33.4 | 34.4 | 48.6 | 31.2 | 33.7 | 34 | 35 | 33 | 33.1 |  | 20
| 1 | 3 | 34.9 | 30.1 | 39 | 30.5 | 25.8 | 21 | 28 | 29 | 34.73 | 40.4 | 47.4 | 37.31 | 37.31 | 52 | 36.8 | 34.6 | 34.3 | 48.3 | 30.9 | 34 | 34 | 33.4 | 32.3 | 33.2 |  | 16
| 1 | 4 | 36.8 | 30.3 | 39 | 30.6 | 25.2 | 22 | 29 | 30 | 34.21 | 43.1 | 45.4 | 37.43 | 35.86 | 51.1 | 36.7 | 35.3 | 35.1 | 47.7 | 31.2 | 33.8 | 36 | 35.1 | 33.6 | 35.6 |  | 33.76992
| 1 | 5 | 35.4 | 30 | 37 | 28.2 | 27.6 | 23 | 29 | 31 | 34.85 | 41.4 | 44.7 | 36.95 | 36.24 | 53 | 35.3 | 34.4 | 35 | 47.7 | 32.4 | 32.8 | 32 | 34.3 | 33 | 35.5 |  | 60
| 1 | 6 | 37.5 | 30.2 | 38 | 29 | 27 | 22 | 29 | 32 | 34.94 | 42.1 | 45.1 | 36.93 | 37.28 | 52.2 | 36 | 33.7 | 35.5 | 48 | 32.1 | 32.8 | 35 | 33.8 | 33.3 | 36
| Mean |  | 36.86667 | 30.13333 | 38.16667 | 29.81667 | 26.4 | 22.16667 | 28.66667 | 30.33333 | 34.73833 | 40.53333 | 46.3 | 37.21333 | 36.33 | 52.15 | 36.25 | 34.05 | 34.88333 | 47.9 | 31.63333 | 33.25 | 34.5 | 34.26667 | 33.06667 | 34.3
| Median |  | 37.05 | 30.1 | 38 | 30.2 | 26.4 | 22 | 29 | 30 | 34.79 | 40.9 | 46.35 | 37.18 | 36.05 | 52.1 | 36.35 | 34.05 | 35 | 47.85 | 31.6 | 33.25 | 34.5 | 34.15 | 33.1 | 34.35
| Std Dev. |  | 1.583246 | 0.1032796 | 0.7527727 | 1.014725 | 0.8508819 | 0.7527727 | 0.5163978 | 1.032796 | 0.5117584 | 2.081986 | 1.384197 | 0.2792609 | 0.7813322 | 1.078425 | 0.5468089 | 0.8780661 | 0.4535049 | 0.525357 | 0.608824 | 0.6625708 | 1.516575 | 0.6742897 | 0.4366539 | 1.567163
| Rel.Std.Dev. |  | 4.295% | 0.3427% | 1.972% | 3.403% | 3.223% | 3.396% | 1.801% | 3.405% | 1.473% | 5.136% | 2.99% | 0.7504% | 2.151% | 2.068% | 1.508% | 2.579% | 1.3% | 1.097% | 1.925% | 1.993% | 4.396% | 1.968% | 1.321% | 4.569%
| PDM3 |  | 9.17% | -10.77% | 13.02% | -11.71% | -21.82% | -34.36% | -15.11% | -10.18% | 2.868% | 20.03% | 37.1% | 10.2% | 7.581% | 54.43% | 7.344% | 0.8294% | 3.297% | 41.84% | -6.327% | -1.54% | 2.162% | 1.471% | -2.082% | 1.57%
| Z-Score (Absolute) |  | 0.6 | 1.03 | 0.91 | 1.11 | 1.93 | 2.96 | 1.39 | 0.98 | 0.08 | 1.48 | 2.88 | 0.68 | 0.47 | 4.29 | 0.45 | 0.08 | 0.12 | 3.26 | 0.67 | 0.28 | 0.02 | 0.03 | 0.32 | 0.02
| Analytical results for Ta in OREAS 233 (Certified Value < 0.01 ppm) | [26 empty] | Certified
Ta | Round | Replicate | Lab | Lab | Lab | Lab | Lab | Lab | Lab | Lab | Lab | Lab | Lab | Lab | Lab | Lab | Lab | Lab | Lab | Lab | Lab | Lab | Lab |  |  |  |  | 1
| No | No | 1.01 | 1.02 | 1.03 | 1.04 | 1.06 | 1.07 | 1.09 | 1.10 | 1.12 | 1.13 | 1.14 | 1.15 | 1.16 | 1.18 | 1.19 | 1.20 | 1.21 | 1.28 | 1.29 | 1.30 | 1.31 |  |  |  |  | ppm
|  |  | AR*MS | AR*MS | AR*OES | AR*OES/MS | AR*OES/MS | AR*MS | AR*OES/MS | AR*MS | AR*MS | AR*OES/MS | AR*MS | AR*MS | AR*OES/MS | AR*MS | AR*MS | AR*MS | AR*OES/MS | AR*OES/MS | AR*MS | AR*OES/MS | AR*MS |  |  |  |  | 3
|  |  | 0.5g | 04g | 0.5g | 0.25g | 0.25g | 25g | 0.25g | 0.5g | 25g | 01g | 0.25g | 01g | 0.5g | 0.25g | 0.4g | 0.5g | 01g | 0.2g | 0.5g | 0.5g | 0.5g |  |  |  |  | 3
| 1 | 1 | < 0.01 | < 0.005 | 5 | < 0.05 | 0.17 | < 0.5 | < 0.1 | < 0.01 | < 0.01 | < 0.05 | 0.0065 | < 0.01 | < 0.05 | < 0.05 | < 0.05 | < 0.01 | < 0.05 | < 10 | 0.01 | < 0.01 | < 0.01 |  |  |  |  | 1
| 1 | 2 | < 0.01 | < 0.005 | 6 | < 0.05 | 0.12 | < 0.5 | < 0.1 | < 0.01 | < 0.01 | < 0.05 | 0.0058 | < 0.01 | < 0.05 | < 0.05 | < 0.05 | < 0.01 | < 0.05 | < 10 | 0.01 | < 0.01 | < 0.01 |  |  |  |  | 21
| 1 | 3 | < 0.01 | < 0.005 | 7 | < 0.05 | 0.11 | < 0.5 | < 0.1 | < 0.01 | < 0.01 | < 0.05 | 0.0057 | < 0.01 | < 0.05 | < 0.05 | < 0.05 | < 0.01 | < 0.05 | < 10 | 0.01 | < 0.01 | < 0.01 |  |  |  |  | 16
| 1 | 4 | < 0.01 | < 0.005 | 5 | < 0.05 | 0.1 | < 0.5 | < 0.1 | < 0.01 | < 0.01 | < 0.05 | 0.0058 | < 0.01 | < 0.05 | < 0.05 | < 0.05 | < 0.01 | < 0.05 | < 10 | 0.01 | < 0.01 | < 0.01 |  |  |  |  | < 0.01
| 1 | 5 | 0.01 | < 0.005 | 5 | < 0.05 | 0.1 | < 0.5 | < 0.1 | < 0.01 | < 0.01 | < 0.05 | 0.0059 | < 0.01 | < 0.05 | < 0.05 | < 0.05 | < 0.01 | < 0.05 | < 10 | 0.01 | < 0.01 | < 0.01 |  |  |  |  | 61
| 1 | 6 | < 0.01 | < 0.005 | 5 | < 0.05 | 0.08 | < 0.5 | < 0.1 | < 0.01 | < 0.01 | < 0.05 | 0.006 | < 0.01 | < 0.05 | < 0.05 | < 0.05 | < 0.01 | < 0.05 | < 10 | 0.01 | < 0.01 | < 0.01
| Mean |  | 0.01 |  | 5.5 |  | 0.1133333 | [5 empty] | 0.00595 | [7 empty] | 0.01
| Median |  | 0.01 |  | 5 |  | 0.105 | [5 empty] | 0.00585 | [7 empty] | 0.01
| Std Dev. |  |  |  | 0.83666 |  | 0.03076795 | [5 empty] | 0.0002880972 | [7 empty] | 0
| Rel.Std.Dev. |  |  |  | 15.21% |  | 27.15% | [5 empty] | 4.842% | [7 empty] | 0%
PDM3
| Z-Score (Absolute) |  | 0.65 | 0.76 | 184.59 | 0 | 2.98 | 7.59 | 0.84 | 0.67 | 0.67 | 0 | 0.64 | 0.67 | 0 | 0 | 0 | 0.67 | 0 | 167.73 | 0.51 | 0.67 | 0.67
| Analytical results for Tb in OREAS 233 (Certified Value 0.33 ppm) | [26 empty] | Certified
Tb | Round | Replicate | Lab | Lab | Lab | Lab | Lab | Lab | Lab | Lab | Lab | Lab | [15 empty] | 1
| No | No | 1.02 | 1.04 | 1.07 | 1.08 | 1.10 | 1.12 | 1.14 | 1.16 | 1.18 | 1.19 | [15 empty] | ppm
|  |  | AR*MS | AR*OES/MS | AR*MS | AR*MS | AR*MS | AR*MS | AR*MS | AR*OES/MS | AR*MS | AR*MS | [15 empty] | 2
|  |  | 04g | 0.25g | 25g | 40g | 0.5g | 25g | 0.25g | 0.5g | 0.25g | 0.4g | [15 empty] | 3
| 1 | 1 | 0.34 | 0.35 | 0.3 | 0.28 | 0.349 | 0.34 | 0.332 | 0.4 | 0.32 | 0.32 | [15 empty] | 1
| 1 | 2 | 0.34 | 0.37 | 0.3 | 0.285 | 0.353 | 0.34 | 0.334 | 0.4 | 0.33 | 0.3 | [15 empty] | 22
| 1 | 3 | 0.34 | 0.36 | 0.3 | 0.28 | 0.351 | 0.34 | 0.333 | 0.4 | 0.33 | 0.31 | [15 empty] | 16
| 1 | 4 | 0.335 | 0.37 | 0.3 | 0.275 | 0.338 | 0.36 | 0.342 | 0.4 | 0.33 | 0.3 | [15 empty] | 0.3276296
| 1 | 5 | 0.325 | 0.38 | 0.35 | 0.275 | 0.342 | 0.35 | 0.326 | 0.4 | 0.32 | 0.3 | [15 empty] | 62
| 1 | 6 | 0.34 | 0.39 | 0.3 | 0.285 | 0.35 | 0.36 | 0.328 | 0.4 | 0.32 | 0.31
| Mean |  | 0.3366667 | 0.37 | 0.3083333 | 0.28 | 0.3471667 | 0.3483333 | 0.3325 | 0.4 | 0.325 | 0.3066667
| Median |  | 0.34 | 0.37 | 0.3 | 0.28 | 0.3495 | 0.345 | 0.3325 | 0.4 | 0.325 | 0.305
| Std Dev. |  | 0.006055301 | 0.01414214 | 0.02041241 | 0.004472136 | 0.005845226 | 0.009831921 | 0.005576737 | 6.080942e-17 | 0.005477226 | 0.008164966
| Rel.Std.Dev. |  | 1.799% | 3.822% | 6.62% | 1.597% | 1.684% | 2.823% | 1.677% | 1.52e-14% | 1.685% | 2.662%
| PDM3 |  | 2.758% | 12.93% | -5.89% | -14.54% | 5.963% | 6.319% | 1.487% | 22.09% | -0.8026% | -6.398%
| Z-Score (Absolute) |  | 0.18 | 1.6 | 1.03 | 2.24 | 0.62 | 0.67 | 0 | NA | 0.32 | 1.1
Results from laboratory 16 were removed due to their 0.1 ppm reading resolution.
| Analytical results for Te in OREAS 233 (Certified Value 0.083 ppm) | [26 empty] | Certified
Te | Round | Replicate | Lab | Lab | Lab | Lab | Lab | Lab | Lab | Lab | Lab | Lab | Lab | Lab | Lab | Lab | Lab | Lab | Lab | Lab | Lab | Lab | Lab | Lab | Lab | Lab |  | 1
| No | No | 1.01 | 1.02 | 1.03 | 1.04 | 1.06 | 1.07 | 1.08 | 1.09 | 1.10 | 1.12 | 1.13 | 1.14 | 1.15 | 1.16 | 1.18 | 1.19 | 1.20 | 1.21 | 1.23 | 1.27 | 1.28 | 1.29 | 1.30 | 1.31 |  | ppm
|  |  | AR*MS | AR*MS | AR*OES | AR*OES/MS | AR*OES/MS | AR*MS | AR*MS | AR*OES/MS | AR*MS | AR*MS | AR*OES/MS | AR*MS | AR*MS | AR*OES/MS | AR*MS | AR*MS | AR*MS | AR*OES/MS | AR*MS | AR*MS | AR*OES/MS | AR*MS | AR*OES/MS | AR*MS |  | 3
|  |  | 0.5g | 04g | 0.5g | 0.25g | 0.25g | 25g | 40g | 0.25g | 0.5g | 25g | 01g | 0.25g | 01g | 0.5g | 0.25g | 0.4g | 0.5g | 01g | 30g | 0.5g | 0.2g | 0.5g | 0.5g | 0.5g |  | 3
| 1 | 1 | 0.08 | 0.08 | 8 | < 0.05 | 0.07 | < 0.1 | < 0.2 | < 0.1 | 0.11 | 0.14 | 0.07 | 0.087 | 0.08 | 0.07 | < 0.05 | < 0.1 | 0.07 | < 0.05 | 0.06 | 0.08 | < 10 | 0.09 | 0.08 | 0.08 |  | 1
| 1 | 2 | 0.08 | 0.06 | 9 | < 0.05 | < 0.05 | < 0.1 | < 0.2 | < 0.1 | 0.08 | 0.11 | 0.08 | 0.085 | 0.08 | 0.1 | 0.07 | < 0.1 | 0.07 | < 0.05 | 0.07 | 0.09 | < 10 | 0.09 | 0.06 | 0.1 |  | 23
| 1 | 3 | 0.08 | 0.08 | 10 | < 0.05 | < 0.05 | < 0.1 | < 0.2 | < 0.1 | 0.08 | 0.07 | 0.08 | 0.084 | 0.08 | 0.1 | 0.06 | < 0.1 | 0.08 | < 0.05 | 0.08 | 0.09 | < 10 | 0.1 | 0.08 | 0.07 |  | 16
| 1 | 4 | 0.09 | 0.08 | 9 | < 0.05 | 0.08 | < 0.1 | < 0.2 | < 0.1 | 0.11 | 0.13 | 0.08 | 0.086 | 0.09 | 0.07 | < 0.05 | < 0.1 | 0.08 | < 0.05 | 0.07 | 0.08 | < 10 | 0.07 | 0.1 | 0.05 |  | 0.08310714
| 1 | 5 | 0.08 | 0.08 | 9 | < 0.05 | 0.21 | < 0.1 | < 0.2 | < 0.1 | 0.09 | 0.15 | 0.08 | 0.084 | 0.07 | 0.09 | < 0.05 | 0.1 | 0.08 | < 0.05 | 0.09 | 0.09 | < 10 | 0.07 | 0.08 | 0.08 |  | 63
| 1 | 6 | 0.08 | 0.08 | 10 | < 0.05 | < 0.05 | < 0.1 | < 0.2 | < 0.1 | 0.1 | 0.12 | 0.07 | 0.085 | 0.09 | 0.08 | 0.05 | < 0.1 | 0.09 | < 0.05 | 0.07 | 0.07 | < 10 | 0.09 | 0.1 | 0.09
| Mean |  | 0.08166667 | 0.07666667 | 9.166667 |  | 0.12 |  |  |  | 0.095 | 0.12 | 0.07666667 | 0.08516667 | 0.08166667 | 0.085 | 0.06 | 0.1 | 0.07833333 |  | 0.07333333 | 0.08333333 |  | 0.085 | 0.08333333 | 0.07833333
| Median |  | 0.08 | 0.08 | 9 |  | 0.08 |  |  |  | 0.095 | 0.125 | 0.08 | 0.085 | 0.08 | 0.085 | 0.06 | 0.1 | 0.08 |  | 0.07 | 0.085 |  | 0.09 | 0.08 | 0.08
| Std Dev. |  | 0.004082483 | 0.008164966 | 0.7527727 |  | 0.0781025 |  |  |  | 0.01378405 | 0.02828427 | 0.005163978 | 0.001169045 | 0.007527727 | 0.01378405 | 0.01 |  | 0.007527727 |  | 0.01032796 | 0.008164966 |  | 0.01224745 | 0.01505545 | 0.01722401
| Rel.Std.Dev. |  | 4.999% | 10.65% | 8.212% |  | 65.09% |  |  |  | 14.51% | 23.57% | 6.736% | 1.373% | 9.218% | 16.22% | 16.67% |  | 9.61% |  | 14.08% | 9.798% |  | 14.41% | 18.07% | 21.99%
| PDM3 |  | -1.733% | -7.75% | 10930% |  | 44.39% |  |  |  | 14.31% | 44.39% | -7.75% | 2.478% | -1.733% | 2.278% | -27.8% | 20.33% | -5.744% |  | -11.76% | 0.2722% |  | 2.278% | 0.2722% | -5.744%
| Z-Score (Absolute) |  | 0.34 | 0.17 | NA | 5.39 | 0.59 | 2.87 | 2.19 | 2.87 | 1.69 | 4.21 | 0.17 | 0.69 | 0.34 | 0.67 | 3.62 | 2.02 | 0 | 5.39 | 0.51 | 0.51 | 497.81 | 0.67 | 0.51 | 0
Results from laboratory 3 were removed due to their 1 ppm reading resolution.
| Analytical results for Th in OREAS 233 (Certified Value 0.68 ppm) | [26 empty] | Certified
Th | Round | Replicate | Lab | Lab | Lab | Lab | Lab | Lab | Lab | Lab | Lab | Lab | Lab | Lab | Lab | Lab | Lab | Lab | Lab | Lab | Lab | Lab | Lab | Lab | Lab |  |  | 1
| No | No | 1.01 | 1.02 | 1.04 | 1.06 | 1.07 | 1.08 | 1.09 | 1.10 | 1.12 | 1.13 | 1.14 | 1.15 | 1.16 | 1.18 | 1.19 | 1.20 | 1.21 | 1.23 | 1.27 | 1.28 | 1.29 | 1.30 | 1.31 |  |  | ppm
|  |  | AR*MS | AR*MS | AR*OES/MS | AR*OES/MS | AR*MS | AR*MS | AR*OES/MS | AR*MS | AR*MS | AR*OES/MS | AR*MS | AR*MS | AR*OES/MS | AR*MS | AR*MS | AR*MS | AR*OES/MS | AR*MS | AR*MS | AR*OES/MS | AR*MS | AR*OES/MS | AR*MS |  |  | 2
|  |  | 0.5g | 04g | 0.25g | 0.25g | 25g | 40g | 0.25g | 0.5g | 25g | 01g | 0.25g | 01g | 0.5g | 0.25g | 0.4g | 0.5g | 01g | 30g | 0.5g | 0.2g | 0.5g | 0.5g | 0.5g |  |  | 2
| 1 | 1 | 0.7 | 0.8 | < 0.1 | 0.9 | 0.6 | 0.6 | 0.6 | 0.71 | 0.7 | 0.66 | 0.603 | 0.64 | 0.8 | 0.7 | 0.68 | 0.7 | 0.73 | 0.8 | 0.6 | < 10 | 0.6 | 0.8 | 0.6 |  |  | 1
| 1 | 2 | 0.6 | 0.82 | < 0.1 | 1 | 0.6 | 0.6 | 0.6 | 0.695 | 0.6 | 0.68 | 0.579 | 0.63 | 0.8 | 0.7 | 0.66 | 0.7 | 0.72 | 0.8 | 0.6 | < 10 | 0.7 | 0.8 | 0.7 |  |  | 24
| 1 | 3 | 0.6 | 0.82 | < 0.1 | 1.1 | 0.7 | 0.6 | 0.6 | 0.674 | 0.7 | 0.69 | 0.572 | 0.64 | 0.8 | 0.7 | 0.65 | 0.7 | 0.74 | 0.8 | 0.6 | < 10 | 0.7 | 0.7 | 0.6 |  |  | 16
| 1 | 4 | 0.6 | 0.8 | < 0.1 | 0.9 | 0.6 | 0.6 | 0.6 | 0.676 | 0.7 | 0.68 | 0.584 | 0.63 | 0.8 | 0.7 | 0.66 | 0.7 | 0.75 | 0.8 | 0.6 | < 10 | 0.7 | 0.8 | 0.7 |  |  | 0.6825583
| 1 | 5 | 0.6 | 0.8 | < 0.1 | 1.1 | 0.7 | 0.55 | 0.6 | 0.672 | 0.7 | 0.66 | 0.582 | 0.64 | 0.8 | 0.7 | 0.64 | 0.7 | 0.73 | 0.8 | 0.6 | < 10 | 0.7 | 0.8 | 0.7 |  |  | 64
| 1 | 6 | 0.6 | 0.82 | < 0.1 | 1 | 0.6 | 0.6 | 0.6 | 0.707 | 0.7 | 0.68 | 0.593 | 0.64 | 0.8 | 0.7 | 0.64 | 0.7 | 0.73 | 0.8 | 0.6 | < 10 | 0.7 | 0.8 | 0.7
| Mean |  | 0.6166667 | 0.81 |  | 1 | 0.6333333 | 0.5916667 | 0.6 | 0.689 | 0.6833333 | 0.675 | 0.5855 | 0.6366667 | 0.8 | 0.7 | 0.655 | 0.7 | 0.7333333 | 0.8 | 0.6 |  | 0.6833333 | 0.7833333 | 0.6666667
| Median |  | 0.6 | 0.81 |  | 1 | 0.6 | 0.6 | 0.6 | 0.6855 | 0.7 | 0.68 | 0.583 | 0.64 | 0.8 | 0.7 | 0.655 | 0.7 | 0.73 | 0.8 | 0.6 |  | 0.7 | 0.8 | 0.7
| Std Dev. |  | 0.04082483 | 0.01095445 |  | 0.08944272 | 0.05163978 | 0.02041241 | 0 | 0.01722788 | 0.04082483 | 0.01224745 | 0.01096814 | 0.005163978 | 1.216188e-16 | 1.216188e-16 | 0.01516575 | 1.216188e-16 | 0.01032796 | 1.216188e-16 | 0 |  | 0.04082483 | 0.04082483 | 0.05163978
| Rel.Std.Dev. |  | 6.62% | 1.352% |  | 8.944% | 8.154% | 3.45% | 0% | 2.5% | 5.974% | 1.814% | 1.873% | 0.8111% | 1.52e-14% | 1.737e-14% | 2.315% | 1.737e-14% | 1.408% | 1.52e-14% | 0% |  | 5.974% | 5.212% | 7.746%
| PDM3 |  | -9.654% | 18.67% |  | 46.51% | -7.212% | -13.32% | -12.1% | 0.9438% | 0.1135% | -1.107% | -14.22% | -6.723% | 17.21% | 2.555% | -4.038% | 2.555% | 7.439% | 17.21% | -12.1% |  | 0.1135% | 14.76% | -2.328%
| Z-Score (Absolute) |  | 0.67 | 1.28 | 6.41 | 3.2 | 0.51 | 0.93 | 0.84 | 0.06 | 0 | 0.08 | 0.99 | 0.47 | 1.18 | 0.17 | 0.29 | 0.17 | 0.51 | 1.18 | 0.84 | 43.66 | 0 | 1.01 | 0.17
| Analytical results for Ti in OREAS 233 (Certified Value 0.313 wt.%) | [26 empty] | Certified
Ti | Round | Replicate | Lab | Lab | Lab | Lab | Lab | Lab | Lab | Lab | Lab | Lab | Lab | Lab | Lab | Lab | Lab | Lab | Lab | Lab | Lab | Lab | Lab | Lab | Lab |  |  | 1
| No | No | 1.01 | 1.02 | 1.03 | 1.04 | 1.06 | 1.07 | 1.08 | 1.09 | 1.10 | 1.13 | 1.14 | 1.15 | 1.16 | 1.18 | 1.19 | 1.20 | 1.21 | 1.23 | 1.27 | 1.28 | 1.29 | 1.30 | 1.31 |  |  | wt.%
|  |  | AR*MS | AR*OES | AR*OES | AR*OES/MS | AR*OES/MS | AR*MS | AR*OES | AR*OES/MS | AR*MS | AR*OES/MS | AR*MS | AR*OES | AR*OES/MS | AR*OES | AR*OES | AR*MS | AR*OES/MS | AR*MS | AR*MS | AR*OES/MS | AR*MS | AR*OES/MS | AR*MS |  |  | 3
|  |  | 0.5g | 04g | 0.5g | 0.25g | 0.25g | 25g | 40g | 0.25g | 0.5g | 01g | 0.25g | 01g | 0.5g | 0.25g | 0.4g | 0.5g | 01g | 30g | 0.5g | 0.2g | 0.5g | 0.5g | 0.5g |  |  | 3
| 1 | 1 | 0.335 | 0.23 | 0.33 | 0.28 | 0.22 | 0.102 | 0.235 | 0.345 | 0.3149 | 0.483 | 0.4318 | 0.3347 | 0.35 | 0.33 | 0.336 | 0.308 | 0.436 | 0.267 | 0.271 | 0.34 | 0.319 | 0.33 | 0.295 |  |  | 1
| 1 | 2 | 0.334 | 0.24 | 0.35 | 0.28 | 0.23 | 0.1095 | 0.235 | 0.344 | 0.3133 | 0.49 | 0.4119 | 0.3536 | 0.35 | 0.32 | 0.34 | 0.293 | 0.433 | 0.249 | 0.283 | 0.31 | 0.317 | 0.306 | 0.278 |  |  | 25
| 1 | 3 | 0.308 | 0.235 | 0.34 | 0.28 | 0.22 | 0.1055 | 0.225 | 0.337 | 0.309 | 0.49 | 0.4124 | 0.3633 | 0.34 | 0.32 | 0.348 | 0.306 | 0.433 | 0.244 | 0.284 | 0.32 | 0.287 | 0.327 | 0.285 |  |  | 16
| 1 | 4 | 0.331 | 0.225 | 0.34 | 0.29 | 0.21 | 0.1085 | 0.23 | 0.334 | 0.3016 | 0.482 | 0.4167 | 0.3683 | 0.36 | 0.32 | 0.333 | 0.298 | 0.437 | 0.255 | 0.278 | 0.33 | 0.313 | 0.334 | 0.294 |  |  | 0.3133916
| 1 | 5 | 0.339 | 0.21 | 0.32 | 0.28 | 0.23 | 0.1135 | 0.24 | 0.343 | 0.3055 | 0.474 | 0.4187 | 0.3425 | 0.34 | 0.31 | 0.333 | 0.305 | 0.437 | 0.268 | 0.274 | 0.29 | 0.298 | 0.334 | 0.288 |  |  | 65
| 1 | 6 | 0.35 | 0.235 | 0.34 | 0.28 | 0.23 | 0.113 | 0.225 | 0.363 | 0.2976 | 0.475 | 0.4155 | 0.3556 | 0.37 | 0.32 | 0.315 | 0.307 | 0.436 | 0.256 | 0.274 | 0.33 | 0.301 | 0.334 | 0.299
| Mean |  | 0.3328333 | 0.2291667 | 0.3366667 | 0.2816667 | 0.2233333 | 0.1086667 | 0.2316667 | 0.3443333 | 0.3069833 | 0.4823333 | 0.4178333 | 0.353 | 0.3516667 | 0.32 | 0.3341667 | 0.3028333 | 0.4353333 | 0.2565 | 0.2773333 | 0.32 | 0.3058333 | 0.3275 | 0.2898333
| Median |  | 0.3345 | 0.2325 | 0.34 | 0.28 | 0.225 | 0.109 | 0.2325 | 0.3435 | 0.30725 | 0.4825 | 0.4161 | 0.3546 | 0.35 | 0.32 | 0.3345 | 0.3055 | 0.436 | 0.2555 | 0.276 | 0.325 | 0.307 | 0.332 | 0.291
| Std Dev. |  | 0.01384798 | 0.01068488 | 0.01032796 | 0.004082483 | 0.008164966 | 0.004412105 | 0.006055301 | 0.0101127 | 0.006721136 | 0.006947422 | 0.00731127 | 0.0125892 | 0.01169045 | 0.006324555 | 0.0109438 | 0.005980524 | 0.001861899 | 0.009565563 | 0.005278889 | 0.01788854 | 0.01256052 | 0.01091329 | 0.007678976
| Rel.Std.Dev. |  | 4.161% | 4.662% | 3.068% | 1.449% | 3.656% | 4.06% | 2.614% | 2.937% | 2.189% | 1.44% | 1.75% | 3.566% | 3.324% | 1.976% | 3.275% | 1.975% | 0.4277% | 3.729% | 1.903% | 5.59% | 4.107% | 3.332% | 2.649%
| PDM3 |  | 6.204% | -26.88% | 7.427% | -10.12% | -28.74% | -65.33% | -26.08% | 9.873% | -2.045% | 53.91% | 33.33% | 12.64% | 12.21% | 2.109% | 6.629% | -3.369% | 38.91% | -18.15% | -11.51% | 2.109% | -2.412% | 4.502% | -7.517%
| Z-Score (Absolute) |  | 0.27 | 1.93 | 0.35 | 0.82 | 2.06 | 4.5 | 1.88 | 0.52 | 0.28 | 3.46 | 2.08 | 0.7 | 0.67 | 0 | 0.3 | 0.37 | 2.46 | 1.35 | 0.91 | 0 | 0.3 | 0.16 | 0.64
| Analytical results for Tl in OREAS 233 (Certified Value 0.097 ppm) | [26 empty] | Certified
Tl | Round | Replicate | Lab | Lab | Lab | Lab | Lab | Lab | Lab | Lab | Lab | Lab | Lab | Lab | Lab | Lab | Lab | Lab | Lab | Lab | Lab | Lab | Lab | Lab | Lab | Lab |  | 1
| No | No | 1.01 | 1.02 | 1.03 | 1.04 | 1.06 | 1.07 | 1.08 | 1.09 | 1.10 | 1.12 | 1.13 | 1.14 | 1.15 | 1.16 | 1.18 | 1.19 | 1.20 | 1.21 | 1.23 | 1.27 | 1.28 | 1.29 | 1.30 | 1.31 |  | ppm
|  |  | AR*MS | AR*MS | AR*OES | AR*OES/MS | AR*OES/MS | AR*MS | AR*MS | AR*OES/MS | AR*MS | AR*MS | AR*OES/MS | AR*MS | AR*MS | AR*OES/MS | AR*MS | AR*MS | AR*MS | AR*OES/MS | AR*MS | AR*MS | AR*OES/MS | AR*MS | AR*OES/MS | AR*MS |  | 3
|  |  | 0.5g | 04g | 0.5g | 0.25g | 0.25g | 25g | 40g | 0.25g | 0.5g | 25g | 01g | 0.25g | 01g | 0.5g | 0.25g | 0.4g | 0.5g | 01g | 30g | 0.5g | 0.2g | 0.5g | 0.5g | 0.5g |  | 3
| 1 | 1 | 0.1 | 0.08 | < 10 | 0.09 | 0.09 | 0.1 | < 0.1 | 0.07 | 0.1 | 0.09 | 0.09 | 0.071 | 0.09 | 0.1 | 0.11 | 0.1 | 0.1 | 0.1 | 0.1 | 0.09 | < 5 | 0.1 | 0.11 | 0.1 |  | 1
| 1 | 2 | 0.09 | 0.08 | < 10 | 0.11 | 0.11 | 0.15 | < 0.1 | 0.06 | 0.1 | 0.1 | 0.09 | 0.072 | 0.09 | 0.1 | 0.1 | 0.1 | 0.09 | 0.11 | 0.1 | 0.08 | < 5 | 0.1 | 0.11 | 0.09 |  | 26
| 1 | 3 | 0.09 | 0.08 | < 10 | 0.1 | 0.1 | 0.1 | < 0.1 | 0.07 | 0.1 | 0.09 | 0.09 | 0.071 | 0.09 | 0.09 | 0.1 | < 0.1 | 0.1 | 0.1 | 0.1 | 0.08 | < 5 | 0.1 | 0.1 | 0.11 |  | 16
| 1 | 4 | 0.11 | 0.08 | < 10 | 0.09 | 0.11 | 0.1 | < 0.1 | 0.07 | 0.1 | 0.1 | 0.09 | 0.07 | 0.09 | 0.09 | 0.1 | < 0.1 | 0.1 | 0.1 | 0.1 | 0.09 | < 5 | 0.09 | 0.11 | 0.11 |  | 0.09691176
| 1 | 5 | 0.09 | 0.08 | < 10 | 0.09 | 0.13 | 0.1 | < 0.1 | 0.07 | 0.1 | 0.09 | 0.09 | 0.073 | 0.09 | 0.1 | 0.1 | < 0.1 | 0.1 | 0.1 | 0.1 | 0.09 | < 5 | 0.1 | 0.11 | 0.11 |  | 66
| 1 | 6 | 0.1 | 0.09 | < 10 | 0.1 | 0.13 | 0.1 | < 0.1 | 0.07 | 0.1 | 0.1 | 0.09 | 0.072 | 0.09 | 0.1 | 0.1 | < 0.1 | 0.1 | 0.1 | 0.1 | 0.09 | < 5 | 0.1 | 0.11 | 0.1
| Mean |  | 0.09666667 | 0.08166667 |  | 0.09666667 | 0.1116667 | 0.1083333 |  | 0.06833333 | 0.1 | 0.095 | 0.09 | 0.0715 | 0.09 | 0.09666667 | 0.1016667 | 0.1 | 0.09833333 | 0.1016667 | 0.1 | 0.08666667 |  | 0.09833333 | 0.1083333 | 0.1033333
| Median |  | 0.095 | 0.08 |  | 0.095 | 0.11 | 0.1 |  | 0.07 | 0.1 | 0.095 | 0.09 | 0.0715 | 0.09 | 0.1 | 0.1 | 0.1 | 0.1 | 0.1 | 0.1 | 0.09 |  | 0.1 | 0.11 | 0.105
| Std Dev. |  | 0.008164966 | 0.004082483 |  | 0.008164966 | 0.01602082 | 0.02041241 |  | 0.004082483 | 1.520235e-17 | 0.005477226 | 1.520235e-17 | 0.001048809 | 1.520235e-17 | 0.005163978 | 0.004082483 | 0 | 0.004082483 | 0.004082483 | 1.520235e-17 | 0.005163978 |  | 0.004082483 | 0.004082483 | 0.008164966
| Rel.Std.Dev. |  | 8.447% | 4.999% |  | 8.447% | 14.35% | 18.84% |  | 5.974% | 1.52e-14% | 5.766% | 1.689e-14% | 1.467% | 1.689e-14% | 5.342% | 4.016% | 0% | 4.152% | 4.016% | 1.52e-14% | 5.958% |  | 4.152% | 3.768% | 7.902%
| PDM3 |  | -0.2529% | -15.73% |  | -0.2529% | 15.23% | 11.79% |  | -29.49% | 3.187% | -1.973% | -7.132% | -26.22% | -7.132% | -0.2529% | 4.906% | 3.187% | 1.467% | 4.906% | 3.187% | -10.57% |  | 1.467% | 11.79% | 6.626%
| Z-Score (Absolute) |  | 0 | 1.21 | 396.76 | 0 | 1.21 | 0.94 | 3.78 | 2.29 | NA | 0.13 | 0.54 | 2.04 | 0.54 | 0 | 0.4 | 2.43 | 0.13 | 0.4 | NA | 0.81 | 194.47 | 0.13 | 0.94 | 0.54
Results from laboratories 10 and 23 were removed due to their 0.01 ppm reading resolution.
| Analytical results for Tm in OREAS 233 (Certified Value 0.18 ppm) | [26 empty] | Certified
Tm | Round | Replicate | Lab | Lab | Lab | Lab | Lab | Lab | Lab | [18 empty] | 1
| No | No | 1.02 | 1.07 | 1.08 | 1.10 | 1.12 | 1.14 | 1.16 | [18 empty] | ppm
|  |  | AR*MS | AR*MS | AR*MS | AR*MS | AR*MS | AR*MS | AR*OES/MS | [18 empty] | 2
|  |  | 04g | 25g | 40g | 0.5g | 25g | 0.25g | 0.5g | [18 empty] | 2
| 1 | 1 | 0.165 | 0.15 | 0.155 | 0.189 | 0.19 | 0.185 | 0.2 | [18 empty] | 1
| 1 | 2 | 0.165 | 0.15 | 0.16 | 0.186 | 0.2 | 0.185 | 0.2 | [18 empty] | 27
| 1 | 3 | 0.17 | 0.15 | 0.16 | 0.186 | 0.21 | 0.18 | 0.2 | [18 empty] | 16
| 1 | 4 | 0.165 | 0.15 | 0.16 | 0.183 | 0.21 | 0.183 | 0.2 | [18 empty] | 0.1753056
| 1 | 5 | 0.16 | 0.15 | 0.16 | 0.195 | 0.21 | 0.184 | 0.2 | [18 empty] | 67
| 1 | 6 | 0.17 | 0.15 | 0.16 | 0.188 | 0.21 | 0.182 | 0.2
| Mean |  | 0.1658333 | 0.15 | 0.1591667 | 0.1878333 | 0.205 | 0.1831667 | 0.2
| Median |  | 0.165 | 0.15 | 0.16 | 0.187 | 0.21 | 0.1835 | 0.2
| Std Dev. |  | 0.003763863 | 0 | 0.002041241 | 0.004070217 | 0.0083666 | 0.00194079 | 3.040471e-17
| Rel.Std.Dev. |  | 2.27% | 0% | 1.282% | 2.167% | 4.081% | 1.06% | 1.52e-14%
| PDM3 |  | -5.403% | -14.44% | -9.206% | 7.146% | 16.94% | 4.484% | 14.09%
| Z-Score (Absolute) |  | 0.41 | 1.15 | 0.72 | 0.63 | 1.43 | 0.41 | NA
Results from laboratory 16 were removed due to their 0.1 ppm reading resolution.
| Analytical results for U in OREAS 233 (Certified Value 0.17 ppm) | [26 empty] | Certified
U | Round | Replicate | Lab | Lab | Lab | Lab | Lab | Lab | Lab | Lab | Lab | Lab | Lab | Lab | Lab | Lab | Lab | Lab | Lab | Lab | Lab | Lab | Lab | Lab | Lab |  |  | 1
| No | No | 1.01 | 1.02 | 1.04 | 1.06 | 1.07 | 1.08 | 1.09 | 1.10 | 1.12 | 1.13 | 1.14 | 1.15 | 1.16 | 1.18 | 1.19 | 1.20 | 1.21 | 1.23 | 1.27 | 1.28 | 1.29 | 1.30 | 1.31 |  |  | ppm
|  |  | AR*MS | AR*MS | AR*OES/MS | AR*OES/MS | AR*MS | AR*MS | AR*OES/MS | AR*MS | AR*MS | AR*OES/MS | AR*MS | AR*MS | AR*OES/MS | AR*MS | AR*MS | AR*MS | AR*OES/MS | AR*MS | AR*MS | AR*OES/MS | AR*MS | AR*OES/MS | AR*MS |  |  | 2
|  |  | 0.5g | 04g | 0.25g | 0.25g | 25g | 40g | 0.25g | 0.5g | 25g | 01g | 0.25g | 01g | 0.5g | 0.25g | 0.4g | 0.5g | 01g | 30g | 0.5g | 0.2g | 0.5g | 0.5g | 0.5g |  |  | 3
| 1 | 1 | 0.17 | 0.16 | 0.15 | 0.3 | 0.1 | 0.1 | 0.2 | 0.178 | 0.17 | 0.18 | 0.146 | 0.17 | 0.2 | 0.18 | 0.18 | 0.17 | 0.17 | 0.2 | 0.16 | < 10 | 0.17 | 0.17 | 0.16 |  |  | 1
| 1 | 2 | 0.16 | 0.16 | 0.15 | 0.29 | 0.1 | 0.1 | 0.2 | 0.178 | 0.17 | 0.18 | 0.142 | 0.16 | 0.2 | 0.18 | 0.16 | 0.17 | 0.17 | 0.2 | 0.16 | < 10 | 0.16 | 0.17 | 0.16 |  |  | 28
| 1 | 3 | 0.15 | 0.16 | 0.16 | 0.29 | 0.1 | 0.1 | 0.2 | 0.172 | 0.19 | 0.16 | 0.141 | 0.17 | 0.2 | 0.18 | 0.17 | 0.17 | 0.18 | 0.2 | 0.15 | < 10 | 0.16 | 0.17 | 0.16 |  |  | 16
| 1 | 4 | 0.16 | 0.16 | 0.16 | 0.29 | 0.1 | 0.1 | 0.2 | 0.169 | 0.18 | 0.16 | 0.145 | 0.17 | 0.2 | 0.17 | 0.17 | 0.17 | 0.19 | 0.2 | 0.17 | < 10 | 0.17 | 0.17 | 0.18 |  |  | 0.1665625
| 1 | 5 | 0.15 | 0.16 | 0.16 | 0.29 | 0.1 | 0.1 | 0.2 | 0.173 | 0.19 | 0.18 | 0.146 | 0.16 | 0.2 | 0.17 | 0.17 | 0.17 | 0.18 | 0.2 | 0.16 | < 10 | 0.16 | 0.17 | 0.16 |  |  | 68
| 1 | 6 | 0.16 | 0.16 | 0.16 | 0.28 | 0.1 | 0.1 | 0.2 | 0.18 | 0.19 | 0.17 | 0.14 | 0.17 | 0.2 | 0.18 | 0.16 | 0.17 | 0.18 | 0.2 | 0.16 | < 10 | 0.16 | 0.17 | 0.17
| Mean |  | 0.1583333 | 0.16 | 0.1566667 | 0.29 | 0.1 | 0.1 | 0.2 | 0.175 | 0.1816667 | 0.1716667 | 0.1433333 | 0.1666667 | 0.2 | 0.1766667 | 0.1683333 | 0.17 | 0.1783333 | 0.2 | 0.16 |  | 0.1633333 | 0.17 | 0.165
| Median |  | 0.16 | 0.16 | 0.16 | 0.29 | 0.1 | 0.1 | 0.2 | 0.1755 | 0.185 | 0.175 | 0.1435 | 0.17 | 0.2 | 0.18 | 0.17 | 0.17 | 0.18 | 0.2 | 0.16 |  | 0.16 | 0.17 | 0.16
| Std Dev. |  | 0.007527727 | 0 | 0.005163978 | 0.006324555 | 1.520235e-17 | 1.520235e-17 | 3.040471e-17 | 0.004289522 | 0.009831921 | 0.009831921 | 0.00265832 | 0.005163978 | 3.040471e-17 | 0.005163978 | 0.007527727 | 0 | 0.007527727 | 3.040471e-17 | 0.006324555 |  | 0.005163978 | 0 | 0.0083666
| Rel.Std.Dev. |  | 4.754% | 0% | 3.296% | 2.181% | 1.52e-14% | 1.52e-14% | 1.52e-14% | 2.451% | 5.412% | 5.727% | 1.855% | 3.098% | 1.52e-14% | 2.923% | 4.472% | 0% | 4.221% | 1.52e-14% | 3.953% |  | 3.162% | 0% | 5.071%
| PDM3 |  | -4.941% | -3.94% | -5.941% | 74.11% | -39.96% | -39.96% | 20.08% | 5.066% | 9.068% | 3.064% | -13.95% | 0.06254% | 20.08% | 6.066% | 1.063% | 2.064% | 7.067% | 20.08% | -3.94% |  | -1.939% | 2.064% | -0.9381%
| Z-Score (Absolute) |  | 0.88 | 0.74 | 1.01 | 9.78 | NA | NA | NA | 0.47 | 1.01 | 0.2 | 2.09 | 0.2 | NA | 0.61 | 0.07 | 0.07 | 0.74 | NA | 0.74 | 390.9 | 0.47 | 0.07 | 0.34
Results from laboratories 7, 8, 9, 16 and 23 were removed due to their 0.1 ppm reading resolution.
| Analytical results for V in OREAS 233 (Certified Value 139 ppm) | [26 empty] | Certified
V | Round | Replicate | Lab | Lab | Lab | Lab | Lab | Lab | Lab | Lab | Lab | Lab | Lab | Lab | Lab | Lab | Lab | Lab | Lab | Lab | Lab | Lab | Lab | Lab |  |  |  | 1
| No | No | 1.01 | 1.03 | 1.04 | 1.06 | 1.07 | 1.08 | 1.09 | 1.10 | 1.13 | 1.14 | 1.15 | 1.16 | 1.18 | 1.19 | 1.20 | 1.21 | 1.23 | 1.27 | 1.28 | 1.29 | 1.30 | 1.31 |  |  |  | ppm
|  |  | AR*MS | AR*OES | AR*OES | AR*OES/MS | AR*MS | AR*OES | AR*OES/MS | AR*MS | AR*OES/MS | AR*MS | AR*OES | AR*OES/MS | AR*OES | AR*OES | AR*MS | AR*OES/MS | AR*MS | AR*MS | AR*OES/MS | AR*MS | AR*OES/MS | AR*MS |  |  |  | 0
|  |  | 0.5g | 0.5g | 0.25g | 0.25g | 25g | 40g | 0.25g | 0.5g | 01g | 0.25g | 01g | 0.5g | 0.25g | 0.4g | 0.5g | 01g | 30g | 0.5g | 0.2g | 0.5g | 0.5g | 0.5g |  |  |  | 0
| 1 | 1 | 134 | 134 | 107 | 115 | 80 | 120 | 153 | 137.6 | 186 | 163 | 136 | 184 | 136 | 131 | 125 | 170 | 122 | 128 | 138 | 123 | 137 | 122 |  |  |  | 1
| 1 | 2 | 133 | 138 | 108 | 115 | 85 | 120 | 152 | 140.6 | 189 | 163 | 143 | 176 | 138 | 137 | 119 | 170 | 119 | 129 | 131 | 125 | 132 | 119 |  |  |  | 29
| 1 | 3 | 124 | 135 | 108 | 113 | 80 | 120 | 150 | 136.6 | 189 | 160 | 148 | 182 | 138 | 140 | 124 | 170 | 119 | 130 | 133 | 115 | 134 | 120 |  |  |  | 16
| 1 | 4 | 133 | 138 | 111 | 111 | 80 | 120 | 152 | 134.5 | 183 | 162 | 145 | 174 | 139 | 140 | 122 | 173 | 121 | 128 | 136 | 121 | 137 | 123 |  |  |  | 139.0017
| 1 | 5 | 135 | 131 | 101 | 116 | 85 | 120 | 159 | 137.1 | 184 | 161 | 142 | 180 | 134 | 144 | 126 | 173 | 123 | 124 | 125 | 118 | 137 | 121 |  |  |  | 69
| 1 | 6 | 139 | 136 | 103 | 114 | 80 | 120 | 161 | 136 | 182 | 163 | 146 | 178 | 135 | 133 | 125 | 171 | 122 | 127 | 137 | 120 | 136 | 124
| Mean |  | 133 | 135.3333 | 106.3333 | 114 | 81.66667 | 120 | 154.5 | 137.0667 | 185.5 | 162 | 143.3333 | 179 | 136.6667 | 137.5 | 123.5 | 171.1667 | 121 | 127.6667 | 133.3333 | 120.3333 | 135.5 | 121.5
| Median |  | 133.5 | 135.5 | 107.5 | 114.5 | 80 | 120 | 152.5 | 136.85 | 185 | 162.5 | 144 | 179 | 137 | 138.5 | 124.5 | 170.5 | 121.5 | 128 | 134.5 | 120.5 | 136.5 | 121.5
| Std Dev. |  | 4.939636 | 2.65832 | 3.669696 | 1.788854 | 2.581989 | 0 | 4.41588 | 2.035354 | 3.016621 | 1.264911 | 4.179314 | 3.741657 | 1.966384 | 4.84768 | 2.588436 | 1.47196 | 1.67332 | 2.065591 | 4.844241 | 3.559026 | 2.073644 | 1.870829
| Rel.Std.Dev. |  | 3.714% | 1.964% | 3.451% | 1.569% | 3.162% | 0% | 2.858% | 1.485% | 1.626% | 0.7808% | 2.916% | 2.09% | 1.439% | 3.526% | 2.096% | 0.86% | 1.383% | 1.618% | 3.633% | 2.958% | 1.53% | 1.54%
| PDM3 |  | -4.318% | -2.639% | -23.5% | -17.99% | -41.25% | -13.67% | 11.15% | -1.392% | 33.45% | 16.55% | 3.116% | 28.78% | -1.68% | -1.08% | -11.15% | 23.14% | -12.95% | -8.155% | -4.078% | -13.43% | -2.519% | -12.59%
| Z-Score (Absolute) |  | 0.11 | 0 | 1.41 | 1.04 | 2.62 | NA | 0.93 | 0.08 | 2.45 | 1.3 | 0.39 | 2.13 | 0.06 | 0.11 | 0.58 | 1.75 | 0.7 | 0.37 | 0.1 | 0.73 | 0.01 | 0.67
Results from laboratory 8 were removed due to their 10 ppm reading resolution.
| Analytical results for W in OREAS 233 (Certified Value 18.2 ppm) | [26 empty] | Certified
W | Round | Replicate | Lab | Lab | Lab | Lab | Lab | Lab | Lab | Lab | Lab | Lab | Lab | Lab | Lab | Lab | Lab | Lab | Lab | Lab | Lab | Lab | Lab | Lab | Lab |  |  | 1
| No | No | 1.01 | 1.02 | 1.03 | 1.04 | 1.07 | 1.08 | 1.09 | 1.10 | 1.12 | 1.13 | 1.14 | 1.15 | 1.16 | 1.18 | 1.19 | 1.20 | 1.21 | 1.23 | 1.27 | 1.28 | 1.29 | 1.30 | 1.31 |  |  | ppm
|  |  | AR*MS | AR*MS | AR*OES | AR*OES/MS | AR*MS | AR*MS | AR*OES/MS | AR*MS | AR*MS | AR*OES/MS | AR*MS | AR*MS | AR*OES/MS | AR*MS | AR*MS | AR*MS | AR*OES/MS | AR*MS | AR*MS | AR*OES/MS | AR*MS | AR*OES/MS | AR*MS |  |  | 1
|  |  | 0.5g | 04g | 0.5g | 0.25g | 25g | 40g | 0.25g | 0.5g | 25g | 01g | 0.25g | 01g | 0.5g | 0.25g | 0.4g | 0.5g | 01g | 30g | 0.5g | 0.2g | 0.5g | 0.5g | 0.5g |  |  | 1
| 1 | 1 | 20.5 | 23.6 | 42 | 16.6 | 11 | 15.5 | 16 | 19.92 | 17.79 | 20.4 | 18.95 | 18.1 | 21.5 | 17.7 | 21.8 | 22.1 | 16.3 | 15.5 | 15.07 | < 20 | 19.2 | 13.28 | 18.5 |  |  | 1
| 1 | 2 | 19.1 | 23.3 | 46 | 16.9 | 12 | 16.5 | 16.1 | 19 | 18 | 20.4 | 17.28 | 17.2 | 19.4 | 17.7 | 21.8 | 22.4 | 16.3 | 14.8 | 14.41 | < 20 | 18.8 | 13.43 | 18.8 |  |  | 30
| 1 | 3 | 20.4 | 23.8 | 45 | 16.6 | 13 | 17 | 16.1 | 18.9 | 17.55 | 20.5 | 17.58 | 17.57 | 20.8 | 17.9 | 22.6 | 23.1 | 15.9 | 15.3 | 14.08 | < 20 | 18.05 | 13.64 | 18.15 |  |  | 16
| 1 | 4 | 20.8 | 23.2 | 40 | 15 | 12 | 16 | 16.8 | 18.62 | 17.52 | 20.6 | 17.14 | 18.22 | 20.3 | 17.4 | 21.6 | 22.7 | 15.2 | 14.8 | 14.3 | < 20 | 18.7 | 13.77 | 19.4 |  |  | 18.22742
| 1 | 5 | 18.7 | 23.2 | 42 | 15.2 | 13 | 17 | 17.2 | 18.72 | 17.41 | 20.6 | 18.36 | 17.65 | 20.7 | 17.3 | 22.2 | 22.6 | 15.7 | 15.2 | 14.52 | < 20 | 18.6 | 13.62 | 18.9 |  |  | 70
| 1 | 6 | 19.9 | 23.6 | 40 | 15.4 | 12 | 16.5 | 17.2 | 19.52 | 17.77 | 20.4 | 18.14 | 18.23 | 20.6 | 18 | 22.3 | 21.9 | 15.4 | 14.5 | 14.74 | < 20 | 18.9 | 14.14 | 19.25
| Mean |  | 19.9 | 23.45 | 42.5 | 15.95 | 12.16667 | 16.41667 | 16.56667 | 19.11333 | 17.67333 | 20.48333 | 17.90833 | 17.82833 | 20.55 | 17.66667 | 22.05 | 22.46667 | 15.8 | 15.01667 | 14.52 |  | 18.70833 | 13.64667 | 18.83333
| Median |  | 20.15 | 23.45 | 42 | 16 | 12 | 16.5 | 16.45 | 18.95 | 17.66 | 20.45 | 17.86 | 17.875 | 20.65 | 17.7 | 22 | 22.5 | 15.8 | 15 | 14.465 |  | 18.75 | 13.63 | 18.85
| Std Dev. |  | 0.83666 | 0.250998 | 2.50998 | 0.838451 | 0.7527727 | 0.5845226 | 0.5680376 | 0.5044865 | 0.218052 | 0.09831921 | 0.6979518 | 0.4199722 | 0.6892024 | 0.273252 | 0.3781534 | 0.4320494 | 0.4560702 | 0.3763863 | 0.3478505 |  | 0.3826443 | 0.296895 | 0.4643993
| Rel.Std.Dev. |  | 4.204% | 1.07% | 5.906% | 5.257% | 6.187% | 3.561% | 3.429% | 2.639% | 1.234% | 0.48% | 3.897% | 2.356% | 3.354% | 1.547% | 1.715% | 1.923% | 2.887% | 2.506% | 2.396% |  | 2.045% | 2.176% | 2.466%
| PDM3 |  | 9.176% | 28.65% | 133.2% | -12.49% | -33.25% | -9.934% | -9.111% | 4.86% | -3.04% | 12.38% | -1.751% | -2.189% | 12.74% | -3.076% | 20.97% | 23.26% | -13.32% | -17.61% | -20.34% |  | 2.638% | -25.13% | 3.324%
| Z-Score (Absolute) |  | 0.69 | 1.87 | NA | 0.62 | NA | 0.47 | 0.42 | 0.43 | 0.05 | 0.88 | 0.03 | 0 | 0.9 | 0.05 | 1.4 | 1.54 | 0.67 | 0.93 | 1.1 | 2.6 | 0.29 | 1.39 | 0.33
Results from laboratories 3 and 7 were removed due to their 1 ppm reading resolution.
| Analytical results for Y in OREAS 233 (Certified Value 11.9 ppm) | [26 empty] | Certified
Y | Round | Replicate | Lab | Lab | Lab | Lab | Lab | Lab | Lab | Lab | Lab | Lab | Lab | Lab | Lab | Lab | Lab | Lab | Lab | Lab | Lab | Lab | Lab |  |  |  |  | 1
| No | No | 1.01 | 1.02 | 1.03 | 1.04 | 1.07 | 1.08 | 1.09 | 1.10 | 1.12 | 1.13 | 1.14 | 1.15 | 1.16 | 1.18 | 1.19 | 1.20 | 1.21 | 1.28 | 1.29 | 1.30 | 1.31 |  |  |  |  | ppm
|  |  | AR*MS | AR*MS | AR*OES | AR*OES | AR*MS | AR*MS | AR*OES/MS | AR*MS | AR*MS | AR*OES/MS | AR*MS | AR*MS | AR*OES/MS | AR*MS | AR*MS | AR*MS | AR*OES/MS | AR*OES/MS | AR*MS | AR*OES/MS | AR*MS |  |  |  |  | 1
|  |  | 0.5g | 04g | 0.5g | 0.25g | 25g | 40g | 0.25g | 0.5g | 25g | 01g | 0.25g | 01g | 0.5g | 0.25g | 0.4g | 0.5g | 01g | 0.2g | 0.5g | 0.5g | 0.5g |  |  |  |  | 2
| 1 | 1 | 12.25 | 10.7 | 11 | 10 | 8.2 | 10.8 | 12 | 11.99 | 12.84 | 12.67 | 12.99 | 10.93 | 14 | 10.96 | 10.9 | 12.35 | 12.7 | 12 | 11.8 | 11.75 | 11.35 |  |  |  |  | 1
| 1 | 2 | 11.95 | 10.6 | 11 | 10 | 8.5 | 10.9 | 12.1 | 12.02 | 12.63 | 12.96 | 12.98 | 10.53 | 13.6 | 11.16 | 11.2 | 12.2 | 12.6 | 12 | 11.95 | 11.82 | 11.75 |  |  |  |  | 31
| 1 | 3 | 11.5 | 10.5 | 11 | 10.1 | 9 | 10.7 | 12.3 | 11.86 | 12.86 | 12.99 | 13.02 | 10.96 | 13.8 | 11.12 | 11.5 | 12.5 | 12.6 | 12 | 11.6 | 11.99 | 10.5 |  |  |  |  | 16
| 1 | 4 | 11.75 | 10.4 | 11 | 10.9 | 8.4 | 10.7 | 12.5 | 11.62 | 13.45 | 12.66 | 12.95 | 10.58 | 13.5 | 11.52 | 10.9 | 12.7 | 12.7 | 12 | 11.9 | 12.14 | 11.35 |  |  |  |  | 11.85287
| 1 | 5 | 11.5 | 10.2 | 11 | 10 | 9.6 | 10.9 | 12.9 | 11.85 | 13.14 | 12.36 | 12.45 | 10.74 | 13.7 | 11.11 | 11.5 | 12.75 | 12.5 | 11 | 11.75 | 12.1 | 11.35 |  |  |  |  | 71
| 1 | 6 | 11.95 | 10.6 | 11 | 10 | 8 | 11.1 | 13 | 11.82 | 13.52 | 12.58 | 12.78 | 10.81 | 13.5 | 11.23 | 11.4 | 12.35 | 12.6 | 12 | 11.7 | 12.09 | 11.55
| Mean |  | 11.81667 | 10.5 | 11 | 10.16667 | 8.616667 | 10.85 | 12.46667 | 11.86 | 13.07333 | 12.70333 | 12.86167 | 10.75833 | 13.68333 | 11.18333 | 11.23333 | 12.475 | 12.61667 | 11.83333 | 11.78333 | 11.98167 | 11.30833
| Median |  | 11.85 | 10.55 | 11 | 10 | 8.45 | 10.85 | 12.4 | 11.855 | 13 | 12.665 | 12.965 | 10.775 | 13.65 | 11.14 | 11.3 | 12.425 | 12.6 | 12 | 11.775 | 12.04 | 11.35
| Std Dev. |  | 0.2926887 | 0.1788854 | 0 | 0.3614784 | 0.5879342 | 0.1516575 | 0.4131182 | 0.1426885 | 0.3584225 | 0.2383834 | 0.2188531 | 0.1772475 | 0.194079 | 0.187261 | 0.2804758 | 0.2162175 | 0.07527727 | 0.4082483 | 0.1290994 | 0.1616684 | 0.4271026
| Rel.Std.Dev. |  | 2.477% | 1.704% | 0% | 3.556% | 6.823% | 1.398% | 3.314% | 1.203% | 2.742% | 1.877% | 1.702% | 1.648% | 1.418% | 1.674% | 2.497% | 1.733% | 0.5966% | 3.45% | 1.096% | 1.349% | 3.777%
| PDM3 |  | -0.3054% | -11.41% | -7.195% | -14.23% | -27.3% | -8.461% | 5.178% | 0.06015% | 10.3% | 7.175% | 8.511% | -9.234% | 15.44% | -5.649% | -5.227% | 5.249% | 6.444% | -0.1648% | -0.5867% | 1.087% | -4.594%
| Z-Score (Absolute) |  | 0 | 1.11 | NA | 1.39 | 2.7 | 0.81 | 0.55 | 0.04 | 1.06 | 0.75 | 0.88 | 0.89 | 1.57 | 0.53 | 0.49 | 0.55 | 0.67 | NA | 0.03 | 0.14 | 0.43
Results from laboratories 3 and 28 were removed due to their 1 ppm reading resolution.
| Analytical results for Yb in OREAS 233 (Certified Value 1.19 ppm) | [26 empty] | Certified
Yb | Round | Replicate | Lab | Lab | Lab | Lab | Lab | Lab | Lab | Lab | Lab | Lab | [15 empty] | 1
| No | No | 1.02 | 1.04 | 1.06 | 1.07 | 1.10 | 1.12 | 1.14 | 1.16 | 1.18 | 1.19 | [15 empty] | ppm
|  |  | AR*MS | AR*OES/MS | AR*OES/MS | AR*MS | AR*MS | AR*MS | AR*MS | AR*OES/MS | AR*MS | AR*MS | [15 empty] | 2
|  |  | 04g | 0.25g | 0.25g | 25g | 0.5g | 25g | 0.25g | 0.5g | 0.25g | 0.4g | [15 empty] | 2
| 1 | 1 | 1.11 | 1 | 1.4 | 0.85 | 1.195 | 1.25 | 1.16 | 1.5 | 1.1 | 1.1 | [15 empty] | 1
| 1 | 2 | 1.08 | 1 | 1.5 | 0.85 | 1.17 | 1.24 | 1.15 | 1.4 | 1.2 | 1.1 | [15 empty] | 32
| 1 | 3 | 1.07 | 1 | 1.5 | 0.9 | 1.173 | 1.3 | 1.14 | 1.4 | 1.2 | 1.1 | [15 empty] | 16
| 1 | 4 | 1.06 | 1 | 1.6 | 0.85 | 1.149 | 1.34 | 1.18 | 1.4 | 1.2 | 1.1 | [15 empty] | 1.194315
| 1 | 5 | 1.03 | 1 | 1.5 | 1 | 1.191 | 1.32 | 1.11 | 1.5 | 1.2 | 1.1 | [15 empty] | 72
| 1 | 6 | 1.08 | 1 | 1.4 | 0.85 | 1.185 | 1.33 | 1.12 | 1.4 | 1.2 | 1.1
| Mean |  | 1.071667 | 1 | 1.483333 | 0.8833333 | 1.177167 | 1.296667 | 1.143333 | 1.433333 | 1.183333 | 1.1
| Median |  | 1.075 | 1 | 1.5 | 0.85 | 1.179 | 1.31 | 1.145 | 1.4 | 1.2 | 1.1
| Std Dev. |  | 0.02639444 | 0 | 0.07527727 | 0.06055301 | 0.01692828 | 0.04226898 | 0.02581989 | 0.05163978 | 0.04082483 | 2.432377e-16
| Rel.Std.Dev. |  | 2.463% | 0% | 5.075% | 6.855% | 1.438% | 3.26% | 2.258% | 3.603% | 3.45% | 2.211e-14%
| PDM3 |  | -10.27% | -16.27% | 24.2% | -26.04% | -1.436% | 8.57% | -4.269% | 20.01% | -0.9195% | -7.897%
| Z-Score (Absolute) |  | 0.67 | NA | 1.96 | 1.88 | 0 | 0.76 | 0.22 | 1.64 | 0.04 | 0.49
Results from laboratory 4 were removed due to their 0.1 ppm reading resolution.
| Analytical results for Zn in OREAS 233 (Certified Value 116 ppm) | [26 empty] | Certified
Zn | Round | Replicate | Lab | Lab | Lab | Lab | Lab | Lab | Lab | Lab | Lab | Lab | Lab | Lab | Lab | Lab | Lab | Lab | Lab | Lab | Lab | Lab | Lab | Lab | Lab | Lab |  | 1
| No | No | 1.01 | 1.02 | 1.03 | 1.04 | 1.06 | 1.07 | 1.08 | 1.09 | 1.10 | 1.13 | 1.14 | 1.15 | 1.16 | 1.18 | 1.19 | 1.20 | 1.21 | 1.23 | 1.25 | 1.27 | 1.28 | 1.29 | 1.30 | 1.31 |  | ppm
|  |  | AR*MS | AR*OES | AR*OES | AR*OES | AR*OES/MS | AR*MS | AR*OES | AR*OES/MS | AR*MS | AR*OES/MS | AR*MS | AR*OES | AR*OES/MS | AR*OES | AR*MS | AR*MS | AR*OES/MS | AR*MS | AR*OES/MS | AR*MS | AR*OES/MS | AR*MS | AR*OES/MS | AR*MS |  | 0
|  |  | 0.5g | 04g | 0.5g | 0.25g | 0.25g | 25g | 40g | 0.25g | 0.5g | 01g | 0.25g | 01g | 0.5g | 0.25g | 0.4g | 0.5g | 01g | 30g | 0.5g | 0.5g | 0.2g | 0.5g | 0.5g | 0.5g |  | 0
| 1 | 1 | 117 | 125 | 121 | 120 | 109 | 115 | 119 | 129 | 121.2 | 113 | 122 | 113 | 116 | 118 | 109 | 111 | 117 | 111.9 | 113 | 110 | 118 | 132 | 115 | 114 |  | 1
| 1 | 2 | 115 | 125 | 118 | 121.8 | 111 | 120 | 122 | 128 | 120 | 115 | 119 | 115 | 116 | 116 | 102 | 109 | 117 | 113.2 | 109 | 111 | 118 | 135 | 117 | 114 |  | 33
| 1 | 3 | 113 | 121 | 120 | 122 | 109 | 115 | 121 | 128 | 117.7 | 116 | 118 | 116 | 117 | 115 | 104 | 112 | 116 | 111 | 108 | 109 | 118 | 129 | 115 | 117 |  | 16
| 1 | 4 | 118 | 120 | 116 | 124.7 | 111 | 115 | 120 | 130 | 117.5 | 113 | 121 | 116 | 111 | 111 | 107 | 110 | 116 | 113.3 | 107 | 112 | 117 | 131 | 114 | 117 |  | 115.5621
| 1 | 5 | 117 | 119 | 117 | 119.3 | 112 | 120 | 119 | 128 | 116.3 | 116 | 120 | 115 | 120 | 112 | 108 | 113 | 119 | 111.9 | 112 | 112 | 118 | 131 | 114 | 118 |  | 73
| 1 | 6 | 121 | 119 | 119 | 120.1 | 112 | 115 | 118 | 128 | 119 | 113 | 123 | 117 | 121 | 113 | 113 | 112 | 117 | 112.1 | 108 | 111 | 118 | 131 | 114 | 114
| Mean |  | 116.8333 | 121.5 | 118.5 | 121.3167 | 110.6667 | 116.6667 | 119.8333 | 128.5 | 118.6167 | 114.3333 | 120.5 | 115.3333 | 116.8333 | 114.1667 | 107.1667 | 111.1667 | 117 | 112.2333 | 109.5 | 110.8333 | 117.8333 | 131.5 | 114.8333 | 115.6667
| Median |  | 117 | 120.5 | 118.5 | 120.95 | 111 | 115 | 119.5 | 128 | 118.35 | 114 | 120.5 | 115.5 | 116.5 | 114 | 107.5 | 111.5 | 117 | 112 | 108.5 | 111 | 118 | 131 | 114.5 | 115.5
| Std Dev. |  | 2.71416 | 2.810694 | 1.870829 | 1.971209 | 1.36626 | 2.581989 | 1.47196 | 0.83666 | 1.799352 | 1.505545 | 1.870829 | 1.36626 | 3.544949 | 2.639444 | 3.868678 | 1.47196 | 1.095445 | 0.875595 | 2.428992 | 1.169045 | 0.4082483 | 1.974842 | 1.169045 | 1.861899
| Rel.Std.Dev. |  | 2.323% | 2.313% | 1.579% | 1.625% | 1.235% | 2.213% | 1.228% | 0.6511% | 1.517% | 1.317% | 1.553% | 1.185% | 3.034% | 2.312% | 3.61% | 1.324% | 0.9363% | 0.7802% | 2.218% | 1.055% | 0.3465% | 1.502% | 1.018% | 1.61%
| PDM3 |  | 1.1% | 5.138% | 2.542% | 4.98% | -4.236% | 0.9558% | 3.696% | 11.2% | 2.643% | -1.063% | 4.273% | -0.198% | 1.1% | -1.208% | -7.265% | -3.804% | 1.244% | -2.881% | -5.246% | -4.092% | 1.965% | 13.79% | -0.6306% | 0.09047%
| Z-Score (Absolute) |  | 0.02 | 1.13 | 0.42 | 1.09 | 1.45 | 0.02 | 0.73 | 2.8 | 0.44 | 0.58 | 0.89 | 0.34 | 0.02 | 0.61 | 2.28 | 1.33 | 0.06 | 1.07 | 1.73 | 1.41 | 0.26 | 3.51 | 0.46 | 0.26
| Analytical results for Zr in OREAS 233 (Certified Value 16.8 ppm) | [26 empty] | Certified
Zr | Round | Replicate | Lab | Lab | Lab | Lab | Lab | Lab | Lab | Lab | Lab | Lab | Lab | Lab | Lab | Lab | Lab | Lab | Lab | Lab | Lab | Lab | Lab |  |  |  |  | 1
| No | No | 1.01 | 1.02 | 1.03 | 1.04 | 1.07 | 1.08 | 1.09 | 1.10 | 1.12 | 1.13 | 1.14 | 1.15 | 1.16 | 1.18 | 1.19 | 1.20 | 1.21 | 1.28 | 1.29 | 1.30 | 1.31 |  |  |  |  | ppm
|  |  | AR*MS | AR*MS | AR*OES | AR*OES | AR*MS | AR*OES | AR*OES/MS | AR*MS | AR*MS | AR*OES/MS | AR*MS | AR*MS | AR*OES/MS | AR*OES | AR*OES | AR*MS | AR*OES/MS | AR*OES/MS | AR*MS | AR*OES/MS | AR*MS |  |  |  |  | 1
|  |  | 0.5g | 04g | 0.5g | 0.25g | 25g | 40g | 0.25g | 0.5g | 25g | 01g | 0.25g | 01g | 0.5g | 0.25g | 0.4g | 0.5g | 01g | 0.2g | 0.5g | 0.5g | 0.5g |  |  |  |  | 2
| 1 | 1 | 18.3 | 12 | 16 | 16.4 | 6 | 8 | 17 | 15.9 | 14.1 | 17.6 | 22.21 | 19 | 15.4 | 15.5 | 15.6 | 18.2 | 17.1 | 16 | 17.3 | 16.1 | 17.4 |  |  |  |  | 1
| 1 | 2 | 17.9 | 12 | 18 | 16.5 | 7 | 9 | 16.8 | 15.8 | 13.9 | 17.6 | 22.14 | 18.6 | 13.7 | 15.8 | 16 | 18.4 | 17.2 | 15 | 16.8 | 16.4 | 17 |  |  |  |  | 34
| 1 | 3 | 16.7 | 12 | 17 | 16.8 | 6 | 8 | 16.7 | 15.53 | 12.5 | 17.4 | 22.03 | 19.3 | 15.4 | 15.7 | 17.2 | 18.4 | 16.5 | 15 | 16.7 | 17.2 | 14.5 |  |  |  |  | 16
| 1 | 4 | 17.7 | 12 | 17 | 17.6 | 6 | 8 | 16 | 15.1 | 12.5 | 16.7 | 22.45 | 19.4 | 15.9 | 16.2 | 16.4 | 19.2 | 17.3 | 15 | 17.4 | 17.6 | 16.1 |  |  |  |  | 16.7779
| 1 | 5 | 17.3 | 11 | 17 | 15.9 | 7 | 9 | 15.7 | 15.78 | 12.1 | 17.1 | 22 | 18 | 15.7 | 14.6 | 16.8 | 18.2 | 17.5 | 14 | 16.9 | 17.6 | 15.6 |  |  |  |  | 74
| 1 | 6 | 17.9 | 12 | 17 | 15.9 | 6 | 8 | 15.7 | 15.71 | 12.8 | 16.9 | 22.04 | 18.5 | 15.2 | 14.5 | 15.7 | 18.1 | 16.5 | 15 | 16.8 | 17.7 | 16.1
| Mean |  | 17.63333 | 11.83333 | 17 | 16.51667 | 6.333333 | 8.333333 | 16.31667 | 15.63667 | 12.98333 | 17.21667 | 22.145 | 18.8 | 15.21667 | 15.38333 | 16.28333 | 18.41667 | 17.01667 | 15 | 16.98333 | 17.1 | 16.11667
| Median |  | 17.8 | 12 | 17 | 16.45 | 6 | 8 | 16.35 | 15.745 | 12.65 | 17.25 | 22.09 | 18.8 | 15.4 | 15.6 | 16.2 | 18.3 | 17.15 | 15 | 16.85 | 17.4 | 16.1
| Std Dev. |  | 0.5609516 | 0.4082483 | 0.6324555 | 0.6369197 | 0.5163978 | 0.5163978 | 0.5845226 | 0.2902872 | 0.820772 | 0.3763863 | 0.168849 | 0.5329165 | 0.7833688 | 0.6853223 | 0.6337718 | 0.4020779 | 0.4215052 | 0.6324555 | 0.2926887 | 0.6870226 | 1.030372
| Rel.Std.Dev. |  | 3.181% | 3.45% | 3.72% | 3.856% | 8.154% | 6.197% | 3.582% | 1.856% | 6.322% | 2.186% | 0.7625% | 2.835% | 5.148% | 4.455% | 3.892% | 2.183% | 2.477% | 4.216% | 1.723% | 4.018% | 6.393%
| PDM3 |  | 5.099% | -29.47% | 1.324% | -1.557% | -62.25% | -50.33% | -2.749% | -6.802% | -22.62% | 2.615% | 31.99% | 12.05% | -9.305% | -8.312% | -2.948% | 9.767% | 1.423% | -10.6% | 1.224% | 1.92% | -3.941%
| Z-Score (Absolute) |  | 0.79 | NA | NA | 0.21 | NA | NA | 0.39 | 0.99 | 3.35 | 0.41 | 4.8 | 1.82 | 1.36 | 1.22 | 0.41 | 1.48 | 0.24 | NA | 0.21 | 0.31 | 0.56
Results from laboratories 2, 3, 7, 8 and 28 were removed due to their 1 ppm reading resolution.
Note on C17: Z-Scores have been calculated inclusive of individual outliers. In general, laboratory batches are rejected if Z-Score > 2.5.
Note on C36: Z-Scores have been calculated inclusive of individual outliers. In general, laboratory batches are rejected if Z-Score > 2.5.
Note on C54: Z-Scores have been calculated inclusive of individual outliers. In general, laboratory batches are rejected if Z-Score > 2.5.
Note on C72: Z-Scores have been calculated inclusive of individual outliers. In general, laboratory batches are rejected if Z-Score > 2.5.
Note on C90: Z-Scores have been calculated inclusive of individual outliers. In general, laboratory batches are rejected if Z-Score > 2.5.
Note on C109: Z-Scores have been calculated inclusive of individual outliers. In general, laboratory batches are rejected if Z-Score > 2.5.
Note on C128: Z-Scores have been calculated inclusive of individual outliers. In general, laboratory batches are rejected if Z-Score > 2.5.
Note on C146: Z-Scores have been calculated inclusive of individual outliers. In general, laboratory batches are rejected if Z-Score > 2.5.
Note on C164: Z-Scores have been calculated inclusive of individual outliers. In general, laboratory batches are rejected if Z-Score > 2.5.
Note on C183: Z-Scores have been calculated inclusive of individual outliers. In general, laboratory batches are rejected if Z-Score > 2.5.
Note on C202: Z-Scores have been calculated inclusive of individual outliers. In general, laboratory batches are rejected if Z-Score > 2.5.
Note on C220: Z-Scores have been calculated inclusive of individual outliers. In general, laboratory batches are rejected if Z-Score > 2.5.
Note on C239: Z-Scores have been calculated inclusive of individual outliers. In general, laboratory batches are rejected if Z-Score > 2.5.
Note on C258: Z-Scores have been calculated inclusive of individual outliers. In general, laboratory batches are rejected if Z-Score > 2.5.
Note on C276: Z-Scores have been calculated inclusive of individual outliers. In general, laboratory batches are rejected if Z-Score > 2.5.
Note on C294: Z-Scores have been calculated inclusive of individual outliers. In general, laboratory batches are rejected if Z-Score > 2.5.
Note on C312: Z-Scores have been calculated inclusive of individual outliers. In general, laboratory batches are rejected if Z-Score > 2.5.
Note on C331: Z-Scores have been calculated inclusive of individual outliers. In general, laboratory batches are rejected if Z-Score > 2.5.
Note on C349: Z-Scores have been calculated inclusive of individual outliers. In general, laboratory batches are rejected if Z-Score > 2.5.
Note on C368: Z-Scores have been calculated inclusive of individual outliers. In general, laboratory batches are rejected if Z-Score > 2.5.
Note on C387: Z-Scores have been calculated inclusive of individual outliers. In general, laboratory batches are rejected if Z-Score > 2.5.
Note on C405: Z-Scores have been calculated inclusive of individual outliers. In general, laboratory batches are rejected if Z-Score > 2.5.
Note on C424: Z-Scores have been calculated inclusive of individual outliers. In general, laboratory batches are rejected if Z-Score > 2.5.
Note on C442: Z-Scores have been calculated inclusive of individual outliers. In general, laboratory batches are rejected if Z-Score > 2.5.
Note on C461: Z-Scores have been calculated inclusive of individual outliers. In general, laboratory batches are rejected if Z-Score > 2.5.
Note on C479: Z-Scores have been calculated inclusive of individual outliers. In general, laboratory batches are rejected if Z-Score > 2.5.
Note on C497: Z-Scores have been calculated inclusive of individual outliers. In general, laboratory batches are rejected if Z-Score > 2.5.
Note on C516: Z-Scores have been calculated inclusive of individual outliers. In general, laboratory batches are rejected if Z-Score > 2.5.
Note on C535: Z-Scores have been calculated inclusive of individual outliers. In general, laboratory batches are rejected if Z-Score > 2.5.
Note on C554: Z-Scores have been calculated inclusive of individual outliers. In general, laboratory batches are rejected if Z-Score > 2.5.
Note on C572: Z-Scores have been calculated inclusive of individual outliers. In general, laboratory batches are rejected if Z-Score > 2.5.
Note on C590: Z-Scores have been calculated inclusive of individual outliers. In general, laboratory batches are rejected if Z-Score > 2.5.
Note on C609: Z-Scores have been calculated inclusive of individual outliers. In general, laboratory batches are rejected if Z-Score > 2.5.
Note on C627: Z-Scores have been calculated inclusive of individual outliers. In general, laboratory batches are rejected if Z-Score > 2.5.
Note on C645: Z-Scores have been calculated inclusive of individual outliers. In general, laboratory batches are rejected if Z-Score > 2.5.
Note on C663: Z-Scores have been calculated inclusive of individual outliers. In general, laboratory batches are rejected if Z-Score > 2.5.
Note on C681: Z-Scores have been calculated inclusive of individual outliers. In general, laboratory batches are rejected if Z-Score > 2.5.
Note on C699: Z-Scores have been calculated inclusive of individual outliers. In general, laboratory batches are rejected if Z-Score > 2.5.
Note on C717: Z-Scores have been calculated inclusive of individual outliers. In general, laboratory batches are rejected if Z-Score > 2.5.
Note on C735: Z-Scores have been calculated inclusive of individual outliers. In general, laboratory batches are rejected if Z-Score > 2.5.
Note on C754: Z-Scores have been calculated inclusive of individual outliers. In general, laboratory batches are rejected if Z-Score > 2.5.
Note on C772: Z-Scores have been calculated inclusive of individual outliers. In general, laboratory batches are rejected if Z-Score > 2.5.
Note on C790: Z-Scores have been calculated inclusive of individual outliers. In general, laboratory batches are rejected if Z-Score > 2.5.
Note on C808: Z-Scores have been calculated inclusive of individual outliers. In general, laboratory batches are rejected if Z-Score > 2.5.
Note on C826: Z-Scores have been calculated inclusive of individual outliers. In general, laboratory batches are rejected if Z-Score > 2.5.
Note on C845: Z-Scores have been calculated inclusive of individual outliers. In general, laboratory batches are rejected if Z-Score > 2.5.
Note on C864: Z-Scores have been calculated inclusive of individual outliers. In general, laboratory batches are rejected if Z-Score > 2.5.
Note on C882: Z-Scores have been calculated inclusive of individual outliers. In general, laboratory batches are rejected if Z-Score > 2.5.
Note on C900: Z-Scores have been calculated inclusive of individual outliers. In general, laboratory batches are rejected if Z-Score > 2.5.
Note on C919: Z-Scores have been calculated inclusive of individual outliers. In general, laboratory batches are rejected if Z-Score > 2.5.
Note on C937: Z-Scores have been calculated inclusive of individual outliers. In general, laboratory batches are rejected if Z-Score > 2.5.
Note on C955: Z-Scores have been calculated inclusive of individual outliers. In general, laboratory batches are rejected if Z-Score > 2.5.
Note on C973: Z-Scores have been calculated inclusive of individual outliers. In general, laboratory batches are rejected if Z-Score > 2.5.
Note on C992: Z-Scores have been calculated inclusive of individual outliers. In general, laboratory batches are rejected if Z-Score > 2.5.
Note on C1011: Z-Scores have been calculated inclusive of individual outliers. In general, laboratory batches are rejected if Z-Score > 2.5.
Note on C1029: Z-Scores have been calculated inclusive of individual outliers. In general, laboratory batches are rejected if Z-Score > 2.5.
Note on C1047: Z-Scores have been calculated inclusive of individual outliers. In general, laboratory batches are rejected if Z-Score > 2.5.
Note on C1066: Z-Scores have been calculated inclusive of individual outliers. In general, laboratory batches are rejected if Z-Score > 2.5.
Note on C1085: Z-Scores have been calculated inclusive of individual outliers. In general, laboratory batches are rejected if Z-Score > 2.5.
Note on C1104: Z-Scores have been calculated inclusive of individual outliers. In general, laboratory batches are rejected if Z-Score > 2.5.
Note on C1123: Z-Scores have been calculated inclusive of individual outliers. In general, laboratory batches are rejected if Z-Score > 2.5.
Note on C1142: Z-Scores have been calculated inclusive of individual outliers. In general, laboratory batches are rejected if Z-Score > 2.5.
Note on C1161: Z-Scores have been calculated inclusive of individual outliers. In general, laboratory batches are rejected if Z-Score > 2.5.
Note on C1180: Z-Scores have been calculated inclusive of individual outliers. In general, laboratory batches are rejected if Z-Score > 2.5.
Note on C1198: Z-Scores have been calculated inclusive of individual outliers. In general, laboratory batches are rejected if Z-Score > 2.5.

## Fusion XRF
| Analytical results for Al2O3 in OREAS 233 (Indicative Value 13.24 wt.%) |  |  | Indicative
Al2O3 | Round | Replicate | BV Geo | 1
| No | No | Perth | wt.%
|  |  | BF*XRF | 2
2
| 1 | 1 | 13.26 | 1
| 1 | 2 | 13.22 | 6
| Mean |  | 13.24 | 16
| Median |  | 13.24 | 13.24
| Std Dev. |  | 0.02828427 | 12
| Rel.Std.Dev. |  | 0.2136%
| PDM3 |  | 0%
| Z-Score (Absolute) |  | NA
| Analytical results for CaO in OREAS 233 (Indicative Value 10.27 wt.%) |  |  | Indicative
CaO | Round | Replicate | BV Geo | 1
| No | No | Perth | wt.%
|  |  | BF*XRF | 2
2
| 1 | 1 | 10.26 | 1
| 1 | 2 | 10.28 | 7
| Mean |  | 10.27 | 16
| Median |  | 10.27 | 10.27
| Std Dev. |  | 0.01414214 | 13
| Rel.Std.Dev. |  | 0.1377%
| PDM3 |  | 0%
| Z-Score (Absolute) |  | NA
| Analytical results for Fe2O3 in OREAS 233 (Indicative Value 11.3 wt.%) |  |  | Indicative
Fe2O3 | Round | Replicate | BV Geo | 1
| No | No | Perth | wt.%
|  |  | BF*XRF | 2
2
| 1 | 1 | 11.3 | 1
| 1 | 2 | 11.3 | 8
| Mean |  | 11.3 | 16
| Median |  | 11.3 | 11.3
| Std Dev. |  | 0 | 14
| Rel.Std.Dev. |  | 0%
| PDM3 |  | 0%
| Z-Score (Absolute) |  | NA
| Analytical results for K2O in OREAS 233 (Indicative Value 0.441 wt.%) |  |  | Indicative
K2O | Round | Replicate | BV Geo | 1
| No | No | Perth | wt.%
|  |  | BF*XRF | 3
3
| 1 | 1 | 0.441 | 1
| 1 | 2 | 0.441 | 9
| Mean |  | 0.441 | 16
| Median |  | 0.441 | 0.441
| Std Dev. |  | 0 | 15
| Rel.Std.Dev. |  | 0%
| PDM3 |  | 0%
| Z-Score (Absolute) |  | NA
| Analytical results for MgO in OREAS 233 (Indicative Value 6.43 wt.%) |  |  | Indicative
MgO | Round | Replicate | BV Geo | 1
| No | No | Perth | wt.%
|  |  | BF*XRF | 2
2
| 1 | 1 | 6.43 | 1
| 1 | 2 | 6.43 | 6
| Mean |  | 6.43 | 16
| Median |  | 6.43 | 6.43
| Std Dev. |  | 0 | 12
| Rel.Std.Dev. |  | 0%
| PDM3 |  | 0%
| Z-Score (Absolute) |  | NA
| Analytical results for MnO in OREAS 233 (Indicative Value 0.175 wt.%) |  |  | Indicative
MnO | Round | Replicate | BV Geo | 1
| No | No | Perth | wt.%
|  |  | BF*XRF | 3
3
| 1 | 1 | 0.17 | 1
| 1 | 2 | 0.18 | 7
| Mean |  | 0.175 | 16
| Median |  | 0.175 | 0.175
| Std Dev. |  | 0.007071068 | 13
| Rel.Std.Dev. |  | 4.041%
| PDM3 |  | 0%
| Z-Score (Absolute) |  | NA
| Analytical results for Na2O in OREAS 233 (Indicative Value 2.3 wt.%) |  |  | Indicative
Na2O | Round | Replicate | BV Geo | 1
| No | No | Perth | wt.%
|  |  | BF*XRF | 2
2
| 1 | 1 | 2.29 | 1
| 1 | 2 | 2.31 | 8
| Mean |  | 2.3 | 16
| Median |  | 2.3 | 2.3
| Std Dev. |  | 0.01414214 | 14
| Rel.Std.Dev. |  | 0.6149%
| PDM3 |  | 0%
| Z-Score (Absolute) |  | NA
| Analytical results for P2O5 in OREAS 233 (Indicative Value 0.093 wt.%) |  |  | Indicative
P2O5 | Round | Replicate | BV Geo | 1
| No | No | Perth | wt.%
|  |  | BF*XRF | 3
3
| 1 | 1 | 0.092 | 1
| 1 | 2 | 0.094 | 9
| Mean |  | 0.093 | 16
| Median |  | 0.093 | 0.093
| Std Dev. |  | 0.001414214 | 15
| Rel.Std.Dev. |  | 1.521%
| PDM3 |  | 0%
| Z-Score (Absolute) |  | NA
| Analytical results for SiO2 in OREAS 233 (Indicative Value 51.13 wt.%) |  |  | Indicative
SiO2 | Round | Replicate | BV Geo | 1
| No | No | Perth | wt.%
|  |  | BF*XRF | 2
2
| 1 | 1 | 51.12 | 1
| 1 | 2 | 51.13 | 6
| Mean |  | 51.125 | 16
| Median |  | 51.125 | 51.125
| Std Dev. |  | 0.007071068 | 12
| Rel.Std.Dev. |  | 0.01383%
| PDM3 |  | 0%
| Z-Score (Absolute) |  | NA
| Analytical results for SO3 in OREAS 233 (Indicative Value 0.767 wt.%) |  |  | Indicative
SO3 | Round | Replicate | BV Geo | 1
| No | No | Perth | wt.%
|  |  | BF*XRF | 3
3
| 1 | 1 | 0.766 | 1
| 1 | 2 | 0.768 | 7
| Mean |  | 0.767 | 16
| Median |  | 0.767 | 0.767
| Std Dev. |  | 0.001414214 | 13
| Rel.Std.Dev. |  | 0.1844%
| PDM3 |  | 0%
| Z-Score (Absolute) |  | NA
| Analytical results for TiO2 in OREAS 233 (Indicative Value 1.03 wt.%) |  |  | Indicative
TiO2 | Round | Replicate | BV Geo | 1
| No | No | Perth | wt.%
|  |  | BF*XRF | 2
2
| 1 | 1 | 1.03 | 1
| 1 | 2 | 1.02 | 8
| Mean |  | 1.025 | 16
| Median |  | 1.025 | 1.025
| Std Dev. |  | 0.007071068 | 14
| Rel.Std.Dev. |  | 0.6899%
| PDM3 |  | 0%
| Z-Score (Absolute) |  | NA
Note on C13: Z-Scores have been calculated inclusive of individual outliers. In general, laboratory batches are rejected if Z-Score > 2.5.
Note on C27: Z-Scores have been calculated inclusive of individual outliers. In general, laboratory batches are rejected if Z-Score > 2.5.
Note on C41: Z-Scores have been calculated inclusive of individual outliers. In general, laboratory batches are rejected if Z-Score > 2.5.
Note on C55: Z-Scores have been calculated inclusive of individual outliers. In general, laboratory batches are rejected if Z-Score > 2.5.
Note on C69: Z-Scores have been calculated inclusive of individual outliers. In general, laboratory batches are rejected if Z-Score > 2.5.
Note on C83: Z-Scores have been calculated inclusive of individual outliers. In general, laboratory batches are rejected if Z-Score > 2.5.
Note on C97: Z-Scores have been calculated inclusive of individual outliers. In general, laboratory batches are rejected if Z-Score > 2.5.
Note on C111: Z-Scores have been calculated inclusive of individual outliers. In general, laboratory batches are rejected if Z-Score > 2.5.
Note on C125: Z-Scores have been calculated inclusive of individual outliers. In general, laboratory batches are rejected if Z-Score > 2.5.
Note on C139: Z-Scores have been calculated inclusive of individual outliers. In general, laboratory batches are rejected if Z-Score > 2.5.
Note on C153: Z-Scores have been calculated inclusive of individual outliers. In general, laboratory batches are rejected if Z-Score > 2.5.

## 4-Acid
| Analytical results for Ag in OREAS 233 (Certified Value 0.295 ppm) | [26 empty] | Certified
Ag | Round | Replicate | Lab | Lab | Lab | Lab | Lab | Lab | Lab | Lab | Lab | Lab | Lab | Lab | Lab | Lab | Lab | Lab | Lab | Lab | Lab | Lab | Lab | Lab | Lab | Lab | Lab | 1
| No | No | 1.01 | 1.02 | 1.03 | 1.04 | 1.05 | 1.06 | 1.07 | 1.08 | 1.09 | 1.10 | 1.12 | 1.13 | 1.15 | 1.16 | 1.18 | 1.19 | 1.20 | 1.21 | 1.23 | 1.25 | 1.27 | 1.28 | 1.29 | 1.30 | 1.31 | ppm
|  |  | 4A*OES/MS | 4A*MS | 4A*OES | 4A*OES/MS | 4A*MS | 4A*MS | 4A*OES/MS | 4A*MS | 4A*OES/MS | 4A*MS | 4A*MS | 4A*OES | 4A*MS | 4A*OES/MS | 4A*MS | 4A*MS | 4A*OES/MS | 4A*MS | 4A*OES/MS | 4A*MS | 4A*MS | 4A*OES/MS | 4A*OES/MS | 4A*OES/MS | 4A*OES/MS | 3
3
| 1 | 1 | 0.28 | < 0.5 | 0.6 | 0.28 | 0.34 | 0.7 | < 1 | < 0.2 | 0.4 | 0.28 | 0.28 | 0.3 | 0.29 | 0.32 | 0.3 | 0.32 | 0.29 | 0.3 | 0.243 | < 2 | 0.25 | < 0.5 | 0.27 | 0.32 | 0.29 | 1
| 1 | 2 | 0.28 | < 0.5 | 0.7 | 0.31 | 0.34 | 0.8 | < 1 | < 0.2 | 0.4 | 0.29 | 0.31 | 0.3 | 0.29 | 0.31 | 0.3 | 0.35 | 0.29 | 0.3 | 0.272 | < 2 | 0.25 | < 0.5 | 0.32 | 0.32 | 0.32 | 18
| 1 | 3 | 0.29 | < 0.5 | 0.7 | 0.27 | 0.34 | 0.7 | < 1 | < 0.2 | 0.3 | 0.29 | 0.24 | 0.3 | 0.3 | 0.32 | 0.28 | 0.29 | 0.29 | 0.3 | 0.262 | < 2 | 0.24 | < 0.5 | 0.28 | 0.31 | 0.32 | 16
| 1 | 4 | 0.3 | < 0.5 | 0.7 | 0.25 | 0.37 | 0.8 | < 1 | < 0.2 | 0.4 | 0.34 | 0.34 | 0.3 | 0.29 | 0.29 | 0.31 | 0.33 | 0.33 | 0.3 | 0.264 | < 2 | 0.26 | < 0.5 | 0.29 | 0.32 | 0.28 | 0.2949394
| 1 | 5 | 0.3 | 0.5 | 0.7 | 0.27 | 0.35 | 0.9 | < 1 | < 0.2 | 0.3 | 0.29 | 0.29 | 0.3 | 0.28 | 0.29 | 0.29 | 0.38 | 0.3 | 0.3 | 0.267 | < 2 | 0.26 | < 0.5 | 0.31 | 0.31 | 0.3 | 76
| 1 | 6 | 0.27 | < 0.5 | 0.7 | 0.29 | 0.35 | 0.7 | < 1 | < 0.2 | 0.3 | 0.29 | 0.31 | 0.3 | 0.3 | 0.27 | 0.29 | 0.36 | 0.29 | 0.3 | 0.266 | < 2 | 0.28 | < 0.5 | 0.29 | 0.3 | 0.29
| Mean |  | 0.2866667 | 0.5 | 0.6833333 | 0.2783333 | 0.3483333 | 0.7666667 |  |  | 0.35 | 0.2966667 | 0.295 | 0.3 | 0.2916667 | 0.3 | 0.295 | 0.3383333 | 0.2983333 | 0.3 | 0.2623333 |  | 0.2566667 |  | 0.2933333 | 0.3133333 | 0.3
| Median |  | 0.285 | 0.5 | 0.7 | 0.275 | 0.345 | 0.75 |  |  | 0.35 | 0.29 | 0.3 | 0.3 | 0.29 | 0.3 | 0.295 | 0.34 | 0.29 | 0.3 | 0.265 |  | 0.255 |  | 0.29 | 0.315 | 0.295
| Std Dev. |  | 0.0121106 |  | 0.04082483 | 0.02041241 | 0.01169045 | 0.08164966 |  |  | 0.05477226 | 0.02160247 | 0.03391165 | 0 | 0.007527727 | 0.02 | 0.01048809 | 0.03188521 | 0.01602082 | 0 | 0.01005319 |  | 0.0136626 |  | 0.01861899 | 0.008164966 | 0.0167332
| Rel.Std.Dev. |  | 4.225% |  | 5.974% | 7.334% | 3.356% | 10.65% |  |  | 15.65% | 7.282% | 11.5% | 0% | 2.581% | 6.667% | 3.555% | 9.424% | 5.37% | 0% | 3.832% |  | 5.323% |  | 6.347% | 2.606% | 5.578%
| PDM3 |  | -2.805% | 69.53% | 131.7% | -5.63% | 18.1% | 159.9% |  |  | 18.67% | 0.5856% | 0.02055% | 1.716% | -1.11% | 1.716% | 0.02055% | 14.71% | 1.151% | 1.716% | -11.06% |  | -12.98% |  | -0.5445% | 6.237% | 1.716%
| Z-Score (Absolute) |  | 0.45 | 0.18 | NA | 0.9 | 2.88 | NA | 11.06 | 10.52 | NA | 0.09 | 0 | NA | 0.18 | 0.27 | 0 | 2.34 | 0.18 | NA | 1.76 | 38.03 | 2.07 | 2.43 | 0.09 | 0.99 | 0.27
Results from laboratories 3, 6, 9, 13 and 21 were removed due to their 0.1 ppm reading resolution.
| Analytical results for Al in OREAS 233 (Certified Value 6.97 wt.%) | [26 empty] | Certified
Al | Round | Replicate | Lab | Lab | Lab | Lab | Lab | Lab | Lab | Lab | Lab | Lab | Lab | Lab | Lab | Lab | Lab | Lab | Lab | Lab | Lab | Lab | Lab | Lab | Lab | Lab | Lab | 1
| No | No | 1.01 | 1.02 | 1.03 | 1.04 | 1.05 | 1.06 | 1.07 | 1.08 | 1.09 | 1.10 | 1.12 | 1.13 | 1.15 | 1.16 | 1.18 | 1.19 | 1.20 | 1.21 | 1.23 | 1.25 | 1.27 | 1.28 | 1.29 | 1.30 | 1.31 | wt.%
|  |  | 4A*OES/MS | 4A*OES | 4A*OES | 4A*OES/MS | 4A*OES | 4A*OES | 4A*OES/MS | 4A*OES | 4A*OES/MS | 4A*OES | 4A*OES | 4A*OES | 4A*MS | 4A*OES/MS | 4A*OES/MS | 4A*OES | 4A*OES/MS | 4A*OES | 4A*OES/MS | 4A*MS | 4A*MS | 4A*MS | 4A*OES/MS | 4A*OES/MS | 4A*OES/MS | 2
3
| 1 | 1 | 6.94 | 7.01 | 5.09 | 7.27 | 7.092 | 6.61 | 6.861 | 6.98 | 7.63 | 7.1096 | 7.12 | 6.766 | 6.65 | 6.89 | 6.84 | 7.25 | 7.21 | 6.74 | 7.09 | 7.02 | 6.7522 | 7 | 6.62 | 7.2 | 7.08 | 1
| 1 | 2 | 6.85 | 6.93 | 5.09 | 7.32 | 6.986 | 6.65 | 6.792 | 7.01 | 7.71 | 7.1591 | 6.96 | 6.814 | 6.74 | 6.87 | 6.94 | 7.31 | 7.04 | 6.68 | 7.23 | 7.08 | 6.8992 | 7.11 | 6.76 | 7.18 | 7.28 | #N/A
| 1 | 3 | 6.97 | 6.98 | 5.06 | 7.02 | 7.039 | 7 | 6.804 | 7.04 | 7.68 | 7.1765 | 6.6 | 6.677 | 6.61 | 7.2 | 6.94 | 7.44 | 6.92 | 6.7 | 7.13 | 7.23 | 6.7816 | 6.93 | 6.42 | 7.14 | 7.18 | 16
| 1 | 4 | 6.98 | 6.99 | 5.09 | 7.4 | 6.933 | 6.75 | 6.812 | 6.99 | 7.64 | 7.0395 | 6.63 | 6.839 | 6.73 | 7.07 | 6.87 | 7.48 | 7.06 | 6.76 | 7.15 | 7.14 | 6.8698 | 7.02 | 6.92 | 7.16 | 7.03 | 6.974621
| 1 | 5 | 6.96 | 6.97 | 5.01 | 6.99 | 7.039 | 6.76 | 6.898 | 7.22 | 7.64 | 7.0295 | 6.72 | 6.775 | 6.74 | 6.75 | 6.98 | 7.78 | 7.07 | 6.8 | 7.1 | 7.11 | 7.0364 | 7.06 | 6.68 | 7.28 | 7.08 | 77
| 1 | 6 | 7.01 | 6.88 | 5.08 | 7.36 | 7.092 | 6.69 | 6.858 | 7.11 | 7.54 | 7.0734 | 6.95 | 6.69 | 6.6 | 6.93 | 6.98 | 7.6 | 7.14 | 6.7 | 7.17 | 7.12 | 6.9384 | 6.79 | 6.91 | 7.23 | 6.97
| Mean |  | 6.951667 | 6.96 | 5.07 | 7.226667 | 7.030167 | 6.743333 | 6.8375 | 7.058333 | 7.64 | 7.097933 | 6.83 | 6.760167 | 6.678333 | 6.951667 | 6.925 | 7.476667 | 7.073333 | 6.73 | 7.145 | 7.116667 | 6.8796 | 6.985 | 6.718333 | 7.198333 | 7.103333
| Median |  | 6.965 | 6.975 | 5.085 | 7.295 | 7.039 | 6.72 | 6.835 | 7.025 | 7.64 | 7.0915 | 6.835 | 6.7705 | 6.69 | 6.91 | 6.94 | 7.46 | 7.065 | 6.72 | 7.14 | 7.115 | 6.8845 | 7.01 | 6.72 | 7.19 | 7.08
| Std Dev. |  | 0.05492419 | 0.04732864 | 0.03162278 | 0.1772757 | 0.0619594 | 0.1382269 | 0.04117159 | 0.09196014 | 0.05761944 | 0.06123668 | 0.2099524 | 0.06512578 | 0.06615638 | 0.1595515 | 0.05787918 | 0.1937696 | 0.09791152 | 0.04516636 | 0.05128353 | 0.06947422 | 0.1042676 | 0.1129159 | 0.1893586 | 0.05076088 | 0.110755
| Rel.Std.Dev. |  | 0.7901% | 0.68% | 0.6237% | 2.453% | 0.8813% | 2.05% | 0.6021% | 1.303% | 0.7542% | 0.8627% | 3.074% | 0.9634% | 0.9906% | 2.295% | 0.8358% | 2.592% | 1.384% | 0.6711% | 0.7178% | 0.9762% | 1.516% | 1.617% | 2.819% | 0.7052% | 1.559%
| PDM3 |  | -0.3291% | -0.2096% | -27.31% | 3.614% | 0.7964% | -3.316% | -1.966% | 1.2% | 9.54% | 1.768% | -2.074% | -3.075% | -4.248% | -0.3291% | -0.7114% | 7.198% | 1.415% | -3.507% | 2.443% | 2.037% | -1.362% | 0.1488% | -3.675% | 3.208% | 1.845%
| Z-Score (Absolute) |  | 0.04 | 0 | 8.89 | 1.25 | 0.33 | 1.02 | 0.58 | 0.46 | 3.2 | 0.65 | 0.61 | 0.94 | 1.33 | 0.04 | 0.16 | 2.43 | 0.53 | 1.08 | 0.87 | 0.74 | 0.38 | 0.12 | 1.14 | 1.12 | 0.67
| Analytical results for As in OREAS 233 (Certified Value 46.8 ppm) | [26 empty] | Certified
As | Round | Replicate | Lab | Lab | Lab | Lab | Lab | Lab | Lab | Lab | Lab | Lab | Lab | Lab | Lab | Lab | Lab | Lab | Lab | Lab | Lab | Lab | Lab | Lab |  |  |  | 1
| No | No | 1.01 | 1.02 | 1.03 | 1.04 | 1.07 | 1.08 | 1.09 | 1.10 | 1.12 | 1.13 | 1.15 | 1.16 | 1.18 | 1.19 | 1.20 | 1.21 | 1.23 | 1.27 | 1.28 | 1.29 | 1.30 | 1.31 |  |  |  | ppm
|  |  | 4A*OES/MS | 4A*MS | 4A*OES | 4A*OES/MS | 4A*OES/MS | 4A*MS | 4A*OES/MS | 4A*MS | 4A*MS | 4A*OES | 4A*MS | 4A*OES/MS | 4A*MS | 4A*OES | 4A*OES/MS | 4A*MS | 4A*OES/MS | 4A*MS | 4A*OES/MS | 4A*OES/MS | 4A*OES/MS | 4A*OES/MS |  |  |  | 1
2
| 1 | 1 | 48.7 | 46 | 71 | 46 | 47 | 49 | 54.9 | 50.7 | 50.7 | 47 | 46.3 | 45.6 | 47 | 42 | 50.6 | 44 | 41.3 | 44.6 | 44 | 44.3 | 45 | 52.6 |  |  |  | 1
| 1 | 2 | 48.4 | 46 | 72 | 46 | 46 | 48 | 57.2 | 50.9 | 49.7 | 48 | 47.1 | 44 | 47 | 45 | 47.6 | 46 | 42.3 | 44.8 | 43 | 45 | 46.6 | 53.1 |  |  |  | 19
| 1 | 3 | 52.5 | 45 | 72 | 45 | 45 | 48 | 54.8 | 50.9 | 47.4 | 48 | 46.1 | 45.2 | 47 | 49 | 48.3 | 46 | 41.7 | 44.6 | 46 | 42.2 | 45.6 | 54.2 |  |  |  | 16
| 1 | 4 | 50.2 | 46 | 72 | 47 | 42 | 49 | 52.8 | 50.8 | 49.7 | 47 | 46.8 | 24.6 | 46 | 47 | 53.2 | 44 | 40.7 | 42.4 | 46 | 44.3 | 45.2 | 48.1 |  |  |  | 46.79965
| 1 | 5 | 49.3 | 46 | 73 | 49 | 43 | 48 | 54.1 | 50.6 | 51.9 | 46 | 46.2 | 36.3 | 47 | 42 | 49.9 | 46 | 42.1 | 45.9 | 44 | 44.3 | 46.7 | 50.8 |  |  |  | 78
| 1 | 6 | 48.5 | 46 | 73 | 49 | 43 | 47 | 55.9 | 51.3 | 49.3 | 46 | 45.5 | 22.3 | 47 | 51 | 49.9 | 47 | 43.9 | 45.6 | 43 | 45.3 | 45.2 | 48.8
| Mean |  | 49.6 | 45.83333 | 72.16667 | 47 | 44.33333 | 48.16667 | 54.95 | 50.86667 | 49.78333 | 47 | 46.33333 | 36.33333 | 46.83333 | 46 | 49.91667 | 45.5 | 42 | 44.65 | 44.33333 | 44.23333 | 45.71667 | 51.26667
| Median |  | 49 | 46 | 72 | 46.5 | 44 | 48 | 54.85 | 50.85 | 49.7 | 47 | 46.25 | 40.15 | 47 | 46 | 49.9 | 46 | 41.9 | 44.7 | 44 | 44.3 | 45.4 | 51.7
| Std Dev. |  | 1.569713 | 0.4082483 | 0.7527727 | 1.67332 | 1.966384 | 0.7527727 | 1.505656 | 0.242212 | 1.499889 | 0.8944272 | 0.5609516 | 10.56289 | 0.4082483 | 3.687818 | 1.961037 | 1.224745 | 1.093618 | 1.229227 | 1.36626 | 1.08382 | 0.7494442 | 2.452482
| Rel.Std.Dev. |  | 3.165% | 0.8907% | 1.043% | 3.56% | 4.435% | 1.563% | 2.74% | 0.4762% | 3.013% | 1.903% | 1.211% | 29.07% | 0.8717% | 8.017% | 3.929% | 2.692% | 2.604% | 2.753% | 3.082% | 2.45% | 1.639% | 4.784%
| PDM3 |  | 5.984% | -2.065% | 54.2% | 0.4281% | -5.27% | 2.921% | 17.42% | 8.69% | 6.375% | 0.4281% | -0.9964% | -22.36% | 0.07198% | -1.709% | 6.66% | -2.777% | -10.26% | -4.593% | -5.27% | -5.484% | -2.314% | 9.545%
| Z-Score (Absolute) |  | 0.9 | 0.22 | 7.67 | 0.12 | 0.67 | 0.47 | 2.51 | 1.28 | 0.96 | 0.12 | 0.07 | 3.07 | 0.07 | 0.17 | 1 | 0.32 | 1.37 | 0.58 | 0.67 | 0.7 | 0.26 | 1.4
| Analytical results for B in OREAS 233 (Indicative Value 1192 ppm) | [26 empty] | Indicative
B | Round | Replicate | Lab | [24 empty] | 1
| No | No | 1.03 | [24 empty] | ppm
|  |  | 4A*OES | [24 empty] | 0
0
| 1 | 1 | 1211 | [24 empty] | 1
| 1 | 2 | 1200 | [24 empty] | 11
| 1 | 3 | 1177 | [24 empty] | 16
| 1 | 4 | 1175 | [24 empty] | 1192.333
| 1 | 5 | 1220 | [24 empty] | 17
| 1 | 6 | 1171
| Mean |  | 1192.333
| Median |  | 1188.5
| Std Dev. |  | 20.80064
| Rel.Std.Dev. |  | 1.745%
| PDM3 |  | 2.665e-13%
| Z-Score (Absolute) |  | NA
| Analytical results for Ba in OREAS 233 (Certified Value 129 ppm) | [26 empty] | Certified
Ba | Round | Replicate | Lab | Lab | Lab | Lab | Lab | Lab | Lab | Lab | Lab | Lab | Lab | Lab | Lab | Lab | Lab | Lab | Lab | Lab | Lab | Lab | Lab | Lab | Lab | Lab | Lab | 1
| No | No | 1.01 | 1.02 | 1.03 | 1.04 | 1.05 | 1.06 | 1.07 | 1.08 | 1.09 | 1.10 | 1.12 | 1.13 | 1.15 | 1.16 | 1.18 | 1.19 | 1.20 | 1.21 | 1.23 | 1.25 | 1.27 | 1.28 | 1.29 | 1.30 | 1.31 | ppm
|  |  | 4A*OES/MS | 4A*MS | 4A*OES | 4A*OES | 4A*OES | 4A*OES | 4A*OES/MS | 4A*MS | 4A*OES/MS | 4A*MS | 4A*MS | 4A*OES | 4A*MS | 4A*OES/MS | 4A*OES/MS | 4A*OES | 4A*OES/MS | 4A*MS | 4A*OES/MS | 4A*MS | 4A*MS | 4A*MS | 4A*OES/MS | 4A*OES/MS | 4A*OES/MS | 0
0
| 1 | 1 | 130 | 124 | 525 | 128 | 127 | 144 | 130 | 131 | 129 | 130.7 | 129 | 131 | 122.1 | 131 | 122 | 135 | 140 | 129 | 124 | 132 | 130 | 131 | 130 | 125 | 130 | 1
| 1 | 2 | 130 | 126 | 557 | 132 | 128 | 136 | 130 | 127 | 133 | 130.8 | 132 | 132 | 121.9 | 134 | 120 | 128 | 130 | 129 | 115 | 129 | 130 | 132 | 130 | 124 | 140 | 20
| 1 | 3 | 130 | 125 | 547 | 134 | 126 | 144 | 130 | 127 | 136 | 130.4 | 126 | 133 | 121.2 | 137 | 120 | 124 | 130 | 130 | 117 | 133 | 130 | 130 | 130 | 123 | 140 | 16
| 1 | 4 | 130 | 126 | 561 | 131 | 125 | 132 | 130 | 129 | 130 | 129.3 | 127 | 133 | 122.4 | 134 | 118 | 132 | 130 | 129 | 122 | 134 | 130 | 132 | 140 | 123 | 130 | 129.1627
| 1 | 5 | 130 | 125 | 537 | 136 | 129 | 147 | 130 | 127 | 129 | 129.8 | 122 | 132 | 121.9 | 132 | 119 | 135 | 130 | 127 | 116 | 129 | 133 | 129 | 130 | 126 | 130 | 79
| 1 | 6 | 130 | 125 | 520 | 131 | 130 | 139 | 130 | 125 | 136 | 129.6 | 124 | 132 | 121.5 | 128 | 119 | 133 | 130 | 131 | 122 | 134 | 132 | 129 | 140 | 125 | 130
| Mean |  | 130 | 125.1667 | 541.1667 | 132 | 127.5 | 140.3333 | 130 | 127.6667 | 132.1667 | 130.1 | 126.6667 | 132.1667 | 121.8333 | 132.6667 | 119.6667 | 131.1667 | 131.6667 | 129.1667 | 119.3333 | 131.8333 | 130.8333 | 130.5 | 133.3333 | 124.3333 | 133.3333
| Median |  | 130 | 125 | 542 | 131.5 | 127.5 | 141.5 | 130 | 127 | 131.5 | 130.1 | 126.5 | 132 | 121.9 | 133 | 119.5 | 132.5 | 130 | 129 | 119.5 | 132.5 | 130 | 130.5 | 130 | 124.5 | 130
| Std Dev. |  | 0 | 0.7527727 | 16.76206 | 2.75681 | 1.870829 | 5.680376 | 0 | 2.065591 | 3.311596 | 0.6196773 | 3.559026 | 0.7527727 | 0.4273952 | 3.076795 | 1.36626 | 4.355074 | 4.082483 | 1.32916 | 3.777124 | 2.316607 | 1.32916 | 1.378405 | 5.163978 | 1.21106 | 5.163978
| Rel.Std.Dev. |  | 0% | 0.6014% | 3.097% | 2.088% | 1.467% | 4.048% | 0% | 1.618% | 2.506% | 0.4763% | 2.81% | 0.5696% | 0.3508% | 2.319% | 1.142% | 3.32% | 3.101% | 1.029% | 3.165% | 1.757% | 1.016% | 1.056% | 3.873% | 0.974% | 3.873%
| PDM3 |  | 0.6482% | -3.094% | 319% | 2.197% | -1.287% | 8.648% | 0.6482% | -1.158% | 2.326% | 0.7256% | -1.933% | 2.326% | -5.675% | 2.713% | -7.352% | 1.551% | 1.939% | 0.003036% | -7.61% | 2.068% | 1.293% | 1.035% | 3.229% | -3.739% | 3.229%
| Z-Score (Absolute) |  | NA | 1.37 | 113.91 | 0.53 | 0.72 | 2.84 | 0.03 | 0.67 | 0.57 | 0 | 0.95 | 0.57 | 2.29 | 0.71 | 2.89 | 0.3 | NA | 0.26 | 2.98 | 0.48 | 0.2 | 0.11 | NA | 1.6 | NA
Results from laboratories 1, 20, 29 and 31 were removed due to their 10 ppm reading resolution.
| Analytical results for Be in OREAS 233 (Certified Value 0.39 ppm) | [26 empty] | Certified
Be | Round | Replicate | Lab | Lab | Lab | Lab | Lab | Lab | Lab | Lab | Lab | Lab | Lab | Lab | Lab | Lab | Lab | Lab | Lab | Lab | Lab | Lab | Lab | Lab | Lab | Lab | Lab | 1
| No | No | 1.01 | 1.02 | 1.03 | 1.04 | 1.05 | 1.06 | 1.07 | 1.08 | 1.09 | 1.10 | 1.12 | 1.13 | 1.15 | 1.16 | 1.18 | 1.19 | 1.20 | 1.21 | 1.23 | 1.25 | 1.27 | 1.28 | 1.29 | 1.30 | 1.31 | ppm
|  |  | 4A*OES/MS | 4A*MS | 4A*OES | 4A*OES | 4A*MS | 4A*MS | 4A*OES/MS | 4A*MS | 4A*OES/MS | 4A*MS | 4A*MS | 4A*OES | 4A*MS | 4A*OES/MS | 4A*MS | 4A*MS | 4A*OES/MS | 4A*MS | 4A*OES/MS | 4A*MS | 4A*MS | 4A*MS | 4A*OES/MS | 4A*OES/MS | 4A*OES/MS | 2
3
| 1 | 1 | 0.35 | 0.4 | < 5 | 1.2 | 0.4 | 0.3 | 0.5 | < 0.5 | < 1 | 0.38 | 0.38 | < 0.5 | 0.41 | 0.4 | 0.4 | 0.3 | 0.41 | < 0.5 | < 1 | 0.31 | < 1 | 0.38 | 0.36 | 0.37 | 0.38 | 1
| 1 | 2 | 0.34 | 0.4 | < 5 | 1.2 | 0.4 | 0.3 | < 0.5 | < 0.5 | < 1 | 0.42 | 0.45 | < 0.5 | 0.39 | 0.5 | 0.4 | 0.3 | 0.39 | < 0.5 | < 1 | 0.31 | < 1 | 0.39 | 0.4 | 0.36 | 0.38 | 21
| 1 | 3 | 0.38 | 0.4 | < 5 | 1.2 | 0.4 | 0.3 | < 0.5 | < 0.5 | < 1 | 0.41 | 0.32 | < 0.5 | 0.41 | 0.3 | 0.4 | 0.3 | 0.4 | < 0.5 | < 1 | 0.36 | < 1 | 0.36 | 0.3 | 0.4 | 0.38 | 16
| 1 | 4 | 0.37 | 0.4 | < 5 | 1.1 | 0.4 | 0.3 | < 0.5 | < 0.5 | < 1 | 0.41 | 0.47 | < 0.5 | 0.43 | 0.4 | 0.4 | 0.3 | 0.43 | < 0.5 | < 1 | 0.34 | < 1 | 0.39 | 0.39 | 0.37 | 0.36 | 0.3868519
| 1 | 5 | 0.38 | 0.4 | < 5 | 1.2 | 0.4 | 0.3 | 0.5 | < 0.5 | < 1 | 0.39 | 0.49 | < 0.5 | 0.37 | 0.5 | 0.4 | 0.3 | 0.4 | < 0.5 | < 1 | 0.33 | < 1 | 0.36 | 0.4 | 0.39 | 0.38 | 80
| 1 | 6 | 0.41 | 0.4 | < 5 | 1.2 | 0.4 | 0.3 | < 0.5 | < 0.5 | < 1 | 0.4 | 0.3 | < 0.5 | 0.39 | 0.4 | 0.4 | 0.3 | 0.4 | < 0.5 | < 1 | 0.32 | < 1 | 0.4 | 0.4 | 0.38 | 0.35
| Mean |  | 0.3716667 | 0.4 |  | 1.183333 | 0.4 | 0.3 | 0.5 |  |  | 0.4016667 | 0.4016667 |  | 0.4 | 0.4166667 | 0.4 | 0.3 | 0.405 |  |  | 0.3283333 |  | 0.38 | 0.375 | 0.3783333 | 0.3716667
| Median |  | 0.375 | 0.4 |  | 1.2 | 0.4 | 0.3 | 0.5 |  |  | 0.405 | 0.415 |  | 0.4 | 0.4 | 0.4 | 0.3 | 0.4 |  |  | 0.325 |  | 0.385 | 0.395 | 0.375 | 0.38
| Std Dev. |  | 0.02483277 | 6.080942e-17 |  | 0.04082483 | 6.080942e-17 | 0 | 0 |  |  | 0.0147196 | 0.08035339 |  | 0.02097618 | 0.07527727 | 6.080942e-17 | 0 | 0.01378405 |  |  | 0.0194079 |  | 0.0167332 | 0.0398748 | 0.0147196 | 0.0132916
| Rel.Std.Dev. |  | 6.681% | 1.52e-14% |  | 3.45% | 1.52e-14% | 0% | 0% |  |  | 3.665% | 20% |  | 5.244% | 18.07% | 1.52e-14% | 0% | 3.403% |  |  | 5.911% |  | 4.403% | 10.63% | 3.891% | 3.576%
| PDM3 |  | -3.925% | 3.399% |  | 205.9% | 3.399% | -22.45% | 29.25% |  |  | 3.83% | 3.83% |  | 3.399% | 7.707% | 3.399% | -22.45% | 4.691% |  |  | -15.13% |  | -1.771% | -3.064% | -2.202% | -3.925%
| Z-Score (Absolute) |  | 0.14 | NA | 39.91 | NA | NA | NA | 0.86 | 2.43 | 2.27 | 0.42 | 0.42 | 2.43 | 0.39 | NA | NA | NA | 0.49 | 2.43 | 2.27 | 0.96 | 2.27 | 0.02 | 0.08 | 0.02 | 0.14
Results from laboratories 2, 4, 5, 6, 16, 18 and 19 were removed due to their 0.1 ppm reading resolution.
| Analytical results for Bi in OREAS 233 (Certified Value 0.042 ppm) | [26 empty] | Certified
Bi | Round | Replicate | Lab | Lab | Lab | Lab | Lab | Lab | Lab | Lab | Lab | Lab | Lab | Lab | Lab | Lab | Lab | Lab | Lab | Lab | Lab | Lab | Lab | Lab | Lab | Lab |  | 1
| No | No | 1.01 | 1.02 | 1.03 | 1.04 | 1.05 | 1.07 | 1.08 | 1.09 | 1.10 | 1.12 | 1.13 | 1.15 | 1.16 | 1.18 | 1.19 | 1.20 | 1.21 | 1.23 | 1.25 | 1.27 | 1.28 | 1.29 | 1.30 | 1.31 |  | ppm
|  |  | 4A*OES/MS | 4A*MS | 4A*OES | 4A*OES/MS | 4A*MS | 4A*OES/MS | 4A*MS | 4A*OES/MS | 4A*MS | 4A*MS | 4A*OES | 4A*MS | 4A*OES/MS | 4A*MS | 4A*MS | 4A*OES/MS | 4A*MS | 4A*OES/MS | 4A*MS | 4A*MS | 4A*MS | 4A*OES/MS | 4A*OES/MS | 4A*OES/MS |  | 3
3
| 1 | 1 | 0.04 | < 0.1 | < 5 | < 0.04 | 0.1 | < 0.1 | < 0.1 | < 0.1 | 0.05 | 0.03 | 0.05 | 0.03 | 0.03 | 0.05 | < 0.1 | 0.04 | < 0.05 | < 0.04 | 0.05 | < 0.04 | < 0.01 | 0.04 | 0.05 | 0.04 |  | 1
| 1 | 2 | 0.04 | < 0.1 | < 5 | < 0.04 | 0.1 | < 0.1 | < 0.1 | < 0.1 | 0.04 | 0.06 | 0.05 | 0.03 | 0.04 | 0.05 | < 0.1 | 0.04 | < 0.05 | < 0.04 | 0.05 | 0.04 | < 0.01 | 0.04 | 0.05 | 0.04 |  | 22
| 1 | 3 | 0.04 | < 0.1 | < 5 | < 0.04 | 0.1 | < 0.1 | < 0.1 | < 0.1 | 0.05 | 0.07 | 0.05 | 0.03 | 0.04 | 0.05 | < 0.1 | 0.03 | < 0.05 | 0.04 | 0.05 | 0.04 | < 0.01 | 0.04 | 0.05 | 0.05 |  | 16
| 1 | 4 | 0.04 | < 0.1 | < 5 | < 0.04 | 0.1 | < 0.1 | < 0.1 | < 0.1 | 0.05 | 0.07 | 0.05 | 0.03 | 0.03 | 0.05 | < 0.1 | 0.04 | < 0.05 | < 0.04 | 0.06 | < 0.04 | < 0.01 | 0.04 | 0.06 | 0.04 |  | 0.04194444
| 1 | 5 | 0.04 | < 0.1 | < 5 | < 0.04 | 0.1 | < 0.1 | < 0.1 | < 0.1 | 0.04 | 0.04 | 0.05 | 0.03 | 0.04 | 0.05 | < 0.1 | 0.04 | < 0.05 | < 0.04 | 0.05 | < 0.04 | < 0.01 | 0.04 | 0.06 | 0.04 |  | 81
| 1 | 6 | 0.04 | < 0.1 | < 5 | < 0.04 | 0.1 | < 0.1 | < 0.1 | < 0.1 | 0.04 | 0.06 | 0.05 | 0.03 | 0.04 | 0.05 | < 0.1 | 0.04 | < 0.05 | < 0.04 | 0.05 | < 0.04 | < 0.01 | 0.04 | 0.06 | 0.04
| Mean |  | 0.04 |  |  |  | 0.1 |  |  |  | 0.045 | 0.055 | 0.05 | 0.03 | 0.03666667 | 0.05 |  | 0.03833333 |  | 0.04 | 0.05166667 | 0.04 |  | 0.04 | 0.055 | 0.04166667
| Median |  | 0.04 |  |  |  | 0.1 |  |  |  | 0.045 | 0.06 | 0.05 | 0.03 | 0.04 | 0.05 |  | 0.04 |  | 0.04 | 0.05 | 0.04 |  | 0.04 | 0.055 | 0.04
| Std Dev. |  | 0 |  |  |  | 1.520235e-17 |  |  |  | 0.005477226 | 0.01643168 | 7.601177e-18 | 0 | 0.005163978 | 7.601177e-18 |  | 0.004082483 |  |  | 0.004082483 | 0 |  | 0 | 0.005477226 | 0.004082483
| Rel.Std.Dev. |  | 0% |  |  |  | 1.52e-14% |  |  |  | 12.17% | 29.88% | 1.52e-14% | 0% | 14.08% | 1.52e-14% |  | 10.65% |  |  | 7.902% | 0% |  | 0% | 9.959% | 9.798%
| PDM3 |  | -4.636% |  |  |  | 138.4% |  |  |  | 7.285% | 31.13% | 19.21% | -28.48% | -12.58% | 19.21% |  | -8.609% |  | -4.636% | 23.18% | -4.636% |  | -4.636% | 31.13% | -0.6623%
| Z-Score (Absolute) |  | 0.51 | 0.51 | 248.31 | 2.53 | NA | 0.51 | 0.51 | 0.51 | 0 | 1.01 | 0.51 | 1.52 | 0.84 | 0.51 | 0.51 | 0.67 | 2.02 | 2.19 | 0.67 | 1.85 | 4.05 | 0.51 | 1.01 | 0.34
Results from laboratory 5 were removed due to their 0.1 ppm reading resolution.
| Analytical results for Ca in OREAS 233 (Certified Value 7.1 wt.%) | [26 empty] | Certified
Ca | Round | Replicate | Lab | Lab | Lab | Lab | Lab | Lab | Lab | Lab | Lab | Lab | Lab | Lab | Lab | Lab | Lab | Lab | Lab | Lab | Lab | Lab | Lab | Lab | Lab | Lab | Lab | 1
| No | No | 1.01 | 1.02 | 1.03 | 1.04 | 1.05 | 1.06 | 1.07 | 1.08 | 1.09 | 1.10 | 1.12 | 1.13 | 1.15 | 1.16 | 1.18 | 1.19 | 1.20 | 1.21 | 1.23 | 1.25 | 1.27 | 1.28 | 1.29 | 1.30 | 1.31 | wt.%
|  |  | 4A*OES/MS | 4A*OES | 4A*OES | 4A*OES/MS | 4A*OES | 4A*OES | 4A*OES/MS | 4A*OES | 4A*OES/MS | 4A*OES | 4A*OES | 4A*OES | 4A*MS | 4A*OES/MS | 4A*OES/MS | 4A*OES | 4A*OES/MS | 4A*OES | 4A*OES/MS | 4A*MS | 4A*MS | 4A*OES/MS | 4A*OES/MS | 4A*OES/MS | 4A*OES/MS | 2
3
| 1 | 1 | 7.35 | 7.51 | 6.52 | 7.38 | 7.126 | 6.14 | 6.804 | 7.48 | 7.96 | 7.3792 | 7.38 | 6.703 | 7.11 | 6.54 | 6.87 | 7.62 | 7.64 | 7.45 | 7.05 | 6.74 | 6.5347 | 7.07 | 6.93 | 6.98 | 7.23 | 1
| 1 | 2 | 7.27 | 7.54 | 6.42 | 7.3 | 7.147 | 6.19 | 6.823 | 7.45 | 7.93 | 7.441 | 7.04 | 6.664 | 7.15 | 6.51 | 7.01 | 7.56 | 7.48 | 7.46 | 7.1 | 6.65 | 6.7165 | 7.14 | 7.09 | 6.95 | 7.4 | #N/A
| 1 | 3 | 7.4 | 7.47 | 6.52 | 7.2 | 7.111 | 6.49 | 6.728 | 7.43 | 7.98 | 7.4279 | 6.95 | 6.491 | 7.2 | 7.08 | 6.94 | 7.59 | 7.4 | 7.47 | 6.99 | 6.82 | 6.6054 | 7.17 | 6.69 | 6.93 | 7.37 | 16
| 1 | 4 | 7.44 | 7.48 | 6.45 | 7.44 | 7.218 | 6.31 | 6.755 | 7.43 | 7.94 | 7.3298 | 6.98 | 6.494 | 7.02 | 6.93 | 6.82 | 7.92 | 7.47 | 7.54 | 6.99 | 6.87 | 6.6963 | 7.12 | 7.2 | 6.97 | 7.21 | 7.10088
| 1 | 5 | 7.39 | 7.44 | 6.41 | 7.25 | 7.14 | 6.36 | 6.801 | 7.42 | 7.96 | 7.2999 | 6.82 | 6.628 | 7.19 | 6.68 | 7.04 | 7.77 | 7.49 | 7.54 | 6.9 | 6.54 | 6.8074 | 7.03 | 7.03 | 7.07 | 7.23 | 82
| 1 | 6 | 7.45 | 7.36 | 6.45 | 7.4 | 7.147 | 6.24 | 6.7295 | 7.31 | 7.97 | 7.3558 | 7.23 | 6.574 | 7.1 | 6.8 | 6.98 | 7.6 | 7.56 | 7.51 | 7.01 | 6.84 | 6.7468 | 7.17 | 7.18 | 7 | 7.07
| Mean |  | 7.383333 | 7.466667 | 6.461667 | 7.328333 | 7.148167 | 6.288333 | 6.773417 | 7.42 | 7.956667 | 7.372267 | 7.066667 | 6.592333 | 7.128333 | 6.756667 | 6.943333 | 7.676667 | 7.506667 | 7.495 | 7.006667 | 6.743333 | 6.684517 | 7.116667 | 7.02 | 6.983333 | 7.251667
| Median |  | 7.395 | 7.475 | 6.45 | 7.34 | 7.1435 | 6.275 | 6.778 | 7.43 | 7.96 | 7.3675 | 7.01 | 6.601 | 7.13 | 6.74 | 6.96 | 7.61 | 7.485 | 7.49 | 7 | 6.78 | 6.7064 | 7.13 | 7.06 | 6.975 | 7.23
| Std Dev. |  | 0.06623192 | 0.06250333 | 0.04792355 | 0.09347014 | 0.03692921 | 0.1267149 | 0.04119517 | 0.05796551 | 0.01861899 | 0.05509794 | 0.2037318 | 0.08823756 | 0.06675827 | 0.2236664 | 0.08453796 | 0.1400952 | 0.08286535 | 0.04037326 | 0.06713171 | 0.1275408 | 0.09883905 | 0.05645057 | 0.1897367 | 0.04885352 | 0.1197358
| Rel.Std.Dev. |  | 0.897% | 0.8371% | 0.7417% | 1.275% | 0.5166% | 2.015% | 0.6082% | 0.7812% | 0.234% | 0.7474% | 2.883% | 1.338% | 0.9365% | 3.31% | 1.218% | 1.825% | 1.104% | 0.5387% | 0.9581% | 1.891% | 1.479% | 0.7932% | 2.703% | 0.6996% | 1.651%
| PDM3 |  | 3.978% | 5.151% | -9.002% | 3.203% | 0.6659% | -11.44% | -4.612% | 4.494% | 12.05% | 3.822% | -0.4818% | -7.162% | 0.3866% | -4.847% | -2.219% | 8.109% | 5.715% | 5.55% | -1.327% | -5.035% | -5.864% | 0.2223% | -1.139% | -1.655% | 2.123%
| Z-Score (Absolute) |  | 0.59 | 0.78 | 1.46 | 0.47 | 0.07 | 1.84 | 0.76 | 0.67 | 1.87 | 0.57 | 0.11 | 1.17 | 0.03 | 0.8 | 0.39 | 1.24 | 0.87 | 0.84 | 0.24 | 0.83 | 0.96 | 0 | 0.21 | 0.3 | 0.3
| Analytical results for Cd in OREAS 233 (Certified Value 0.52 ppm) | [26 empty] | Certified
Cd | Round | Replicate | Lab | Lab | Lab | Lab | Lab | Lab | Lab | Lab | Lab | Lab | Lab | Lab | Lab | Lab | Lab | Lab | Lab | Lab | Lab | Lab | Lab | Lab | Lab | Lab | Lab | 1
| No | No | 1.01 | 1.02 | 1.03 | 1.04 | 1.05 | 1.06 | 1.07 | 1.08 | 1.09 | 1.10 | 1.12 | 1.13 | 1.15 | 1.16 | 1.18 | 1.19 | 1.20 | 1.21 | 1.23 | 1.25 | 1.27 | 1.28 | 1.29 | 1.30 | 1.31 | ppm
|  |  | 4A*OES/MS | 4A*MS | 4A*OES | 4A*OES/MS | 4A*MS | 4A*MS | 4A*OES/MS | 4A*MS | 4A*OES/MS | 4A*MS | 4A*MS | 4A*OES | 4A*MS | 4A*OES/MS | 4A*MS | 4A*MS | 4A*OES/MS | 4A*MS | 4A*OES/MS | 4A*MS | 4A*MS | 4A*OES/MS | 4A*OES/MS | 4A*OES/MS | 4A*OES/MS | 2
3
| 1 | 1 | 0.56 | 0.5 | 0.9 | 0.52 | 0.6 | 0.5 | 0.5 | 0.5 | 0.7 | 0.6 | 0.49 | 0.53 | 0.51 | 0.6 | 0.54 | 0.6 | 0.54 | 0.47 | 0.48 | 0.62 | 0.55 | < 1 | 0.52 | 0.53 | 0.53 | 1
| 1 | 2 | 0.53 | < 0.5 | 0.9 | 0.56 | 0.6 | 0.55 | < 0.5 | 0.5 | 0.6 | 0.6 | 0.6 | 0.54 | 0.5 | 0.3 | 0.54 | 0.5 | 0.5 | 0.46 | 0.48 | 0.61 | 0.53 | < 1 | 0.5 | 0.51 | 0.54 | 23
| 1 | 3 | 0.57 | < 0.5 | 0.9 | 0.52 | 0.6 | 0.64 | < 0.5 | 0.5 | 0.7 | 0.54 | 0.51 | 0.55 | 0.51 | 0.5 | 0.5 | 0.5 | 0.5 | 0.49 | 0.48 | 0.63 | 0.5 | < 1 | 0.47 | 0.55 | 0.54 | 16
| 1 | 4 | 0.55 | 0.5 | 0.8 | 0.52 | 0.6 | 0.52 | 0.5 | 0.5 | 0.6 | 0.63 | 0.43 | 0.56 | 0.47 | 0.5 | 0.53 | 0.5 | 0.57 | 0.48 | 0.47 | 0.7 | 0.53 | < 1 | 0.51 | 0.49 | 0.52 | 0.5220889
| 1 | 5 | 0.58 | 0.5 | 0.9 | 0.51 | 0.6 | 0.61 | 0.5 | < 0.5 | 0.7 | 0.56 | 0.43 | 0.54 | 0.48 | 0.4 | 0.51 | 0.5 | 0.52 | 0.45 | 0.48 | 0.67 | 0.54 | < 1 | 0.51 | 0.57 | 0.53 | 83
| 1 | 6 | 0.52 | 0.5 | 0.9 | 0.52 | 0.6 | 0.54 | 0.5 | 0.5 | 0.6 | 0.55 | 0.47 | 0.53 | 0.48 | 0.4 | 0.51 | 0.5 | 0.55 | 0.45 | 0.49 | 0.62 | 0.56 | < 1 | 0.53 | 0.54 | 0.51
| Mean |  | 0.5516667 | 0.5 | 0.8833333 | 0.525 | 0.6 | 0.56 | 0.5 | 0.5 | 0.65 | 0.58 | 0.4883333 | 0.5416667 | 0.4916667 | 0.45 | 0.5216667 | 0.5166667 | 0.53 | 0.4666667 | 0.48 | 0.6416667 | 0.535 |  | 0.5066667 | 0.5316667 | 0.5283333
| Median |  | 0.555 | 0.5 | 0.9 | 0.52 | 0.6 | 0.545 | 0.5 | 0.5 | 0.65 | 0.58 | 0.48 | 0.54 | 0.49 | 0.45 | 0.52 | 0.5 | 0.53 | 0.465 | 0.48 | 0.625 | 0.535 |  | 0.51 | 0.535 | 0.53
| Std Dev. |  | 0.02316607 | 0 | 0.04082483 | 0.01760682 | 0 | 0.05403702 | 0 | 0 | 0.05477226 | 0.03521363 | 0.06337718 | 0.01169045 | 0.01722401 | 0.1048809 | 0.01722401 | 0.04082483 | 0.02828427 | 0.01632993 | 0.006324555 | 0.03544949 | 0.02073644 |  | 0.02065591 | 0.02857738 | 0.01169045
| Rel.Std.Dev. |  | 4.199% | 0% | 4.622% | 3.354% | 0% | 9.649% | 0% | 0% | 8.427% | 6.071% | 12.98% | 2.158% | 3.503% | 23.31% | 3.302% | 7.902% | 5.337% | 3.499% | 1.318% | 5.525% | 3.876% |  | 4.077% | 5.375% | 2.213%
| PDM3 |  | 5.665% | -4.231% | 69.19% | 0.5576% | 14.92% | 7.261% | -4.231% | -4.231% | 24.5% | 11.09% | -6.465% | 3.75% | -5.827% | -13.81% | -0.08087% | -1.039% | 1.515% | -10.62% | -8.062% | 22.9% | 2.473% |  | -2.954% | 1.835% | 1.196%
| Z-Score (Absolute) |  | 0.67 | NA | NA | 0.1 | NA | 0.92 | NA | NA | NA | 1.49 | 1.16 | 0.39 | 1.06 | NA | 0.19 | NA | 0.05 | 1.78 | 1.4 | 3.28 | 0.19 | 0.82 | 0.63 | 0.1 | 0
Results from laboratories 2, 3, 5, 7, 8, 9, 16 and 19 were removed due to their 0.1 ppm reading resolution.
| Analytical results for Ce in OREAS 233 (Certified Value 11.9 ppm) | [26 empty] | Certified
Ce | Round | Replicate | Lab | Lab | Lab | Lab | Lab | Lab | Lab | Lab | Lab | Lab | Lab | Lab | Lab | Lab | Lab | Lab | Lab | Lab | Lab | Lab | Lab | Lab |  |  |  | 1
| No | No | 1.01 | 1.02 | 1.04 | 1.05 | 1.06 | 1.07 | 1.08 | 1.09 | 1.10 | 1.12 | 1.15 | 1.16 | 1.18 | 1.19 | 1.20 | 1.23 | 1.25 | 1.27 | 1.28 | 1.29 | 1.30 | 1.31 |  |  |  | ppm
|  |  | 4A*OES/MS | 4A*MS | 4A*OES/MS | 4A*OES | 4A*MS | 4A*OES/MS | 4A*MS | 4A*OES/MS | 4A*MS | 4A*MS | 4A*MS | 4A*OES/MS | 4A*MS | 4A*MS | 4A*OES/MS | 4A*OES/MS | 4A*MS | 4A*MS | 4A*MS | 4A*OES/MS | 4A*OES/MS | 4A*OES/MS |  |  |  | 1
2
| 1 | 1 | 12.15 | 11.8 | 11.63 | 7 | 13.3 | 11 | 12.5 | 12 | 12.24 | 11.27 | 11.22 | 11.1 | 11.74 | 12.1 | 13 | 10.99 | 14.3 | 10.82 | 12.52 | 12.55 | 12.48 | 11.85 |  |  |  | 1
| 1 | 2 | 12.05 | 11.6 | 11.78 | 6 | 11.7 | 11.5 | 12.1 | 12 | 12.22 | 11.16 | 11.36 | 10.8 | 11.7 | 11 | 12.45 | 10.92 | 14 | 11.13 | 12.68 | 12.4 | 12.56 | 12.3 |  |  |  | 24
| 1 | 3 | 12.85 | 11.7 | 11.75 | 7 | 11.7 | 11.5 | 11.9 | 12 | 12.22 | 11.11 | 11.32 | 11.1 | 11.71 | 11.6 | 12.3 | 11 | 14.5 | 11.02 | 12.67 | 11.65 | 12.34 | 12.25 |  |  |  | 16
| 1 | 4 | 12.6 | 12 | 11.64 | 7 | 11.5 | 11.5 | 12 | 12 | 12.21 | 11.2 | 11.32 | 11 | 11.84 | 12.3 | 13.4 | 11.39 | 14.6 | 11.34 | 12.82 | 12.55 | 12.34 | 11.6 |  |  |  | 11.85193
| 1 | 5 | 12.35 | 11.8 | 11.66 | 7 | 13.2 | 11.5 | 12.1 | 12 | 12.21 | 10.75 | 11.38 | 10.7 | 11.84 | 11.8 | 12.95 | 10.91 | 14.7 | 11.02 | 13.53 | 12.7 | 12.51 | 11.95 |  |  |  | 84
| 1 | 6 | 12.45 | 11.7 | 11.5 | 7 | 12.4 | 11.5 | 11.5 | 12 | 12.18 | 10.94 | 11.32 | 10.7 | 11.88 | 11.6 | 12.9 | 11.02 | 14.7 | 11.13 | 12.27 | 12.85 | 12.56 | 11.85
| Mean |  | 12.40833 | 11.76667 | 11.66 | 6.833333 | 12.3 | 11.41667 | 12.01667 | 12 | 12.21333 | 11.07167 | 11.32 | 10.9 | 11.785 | 11.73333 | 12.83333 | 11.03833 | 14.46667 | 11.07667 | 12.74833 | 12.45 | 12.465 | 11.96667
| Median |  | 12.4 | 11.75 | 11.65 | 7 | 12.05 | 11.5 | 12.05 | 12 | 12.215 | 11.135 | 11.32 | 10.9 | 11.79 | 11.7 | 12.925 | 10.995 | 14.55 | 11.075 | 12.675 | 12.55 | 12.495 | 11.9
| Std Dev. |  | 0.2939671 | 0.136626 | 0.09939819 | 0.4082483 | 0.7974961 | 0.2041241 | 0.3250641 | 0 | 0.01966384 | 0.1928125 | 0.0551362 | 0.1897367 | 0.07739509 | 0.4546061 | 0.3995831 | 0.1779232 | 0.273252 | 0.1716586 | 0.4261181 | 0.4207137 | 0.1015382 | 0.265832
| Rel.Std.Dev. |  | 2.369% | 1.161% | 0.8525% | 5.974% | 6.484% | 1.788% | 2.705% | 0% | 0.161% | 1.741% | 0.4871% | 1.741% | 0.6567% | 3.874% | 3.114% | 1.612% | 1.889% | 1.55% | 3.343% | 3.379% | 0.8146% | 2.221%
| PDM3 |  | 4.695% | -0.7194% | -1.619% | -42.34% | 3.781% | -3.673% | 1.39% | 1.249% | 3.049% | -6.583% | -4.488% | -8.032% | -0.5647% | -1.001% | 8.281% | -6.865% | 22.06% | -6.541% | 7.563% | 5.046% | 5.173% | 0.9681%
| Z-Score (Absolute) |  | 0.66 | 0.14 | 0.27 | NA | 0.53 | 0.57 | 0.17 | NA | 0.42 | 1 | 0.69 | 1.21 | 0.11 | 0.18 | 1.19 | 1.04 | 3.21 | 0.99 | 1.08 | 0.71 | 0.73 | 0.11
Results from laboratories 5 and 9 were removed due to their 1 ppm reading resolution.
| Analytical results for Co in OREAS 233 (Certified Value 42 ppm) | [26 empty] | Certified
Co | Round | Replicate | Lab | Lab | Lab | Lab | Lab | Lab | Lab | Lab | Lab | Lab | Lab | Lab | Lab | Lab | Lab | Lab | Lab | Lab | Lab | Lab | Lab | Lab | Lab | Lab |  | 1
| No | No | 1.01 | 1.02 | 1.03 | 1.04 | 1.05 | 1.06 | 1.07 | 1.08 | 1.09 | 1.10 | 1.12 | 1.13 | 1.15 | 1.16 | 1.18 | 1.19 | 1.20 | 1.21 | 1.23 | 1.27 | 1.28 | 1.29 | 1.30 | 1.31 |  | ppm
|  |  | 4A*OES/MS | 4A*OES | 4A*OES | 4A*OES/MS | 4A*MS | 4A*MS | 4A*OES/MS | 4A*MS | 4A*OES/MS | 4A*MS | 4A*MS | 4A*OES | 4A*MS | 4A*OES/MS | 4A*MS | 4A*MS | 4A*OES/MS | 4A*MS | 4A*OES/MS | 4A*MS | 4A*OES/MS | 4A*OES/MS | 4A*OES/MS | 4A*OES/MS |  | 1
2
| 1 | 1 | 43.2 | 40 | 35 | 42.5 | 46.9 | 33.7 | 40 | 38 | 39.8 | 43.9 | 42.7 | 43 | 42.3 | 40.4 | 44.6 | 39.6 | 45.1 | 44 | 43.7 | 40.9 | 41 | 41 | 43.2 | 45.2 |  | 1
| 1 | 2 | 42.5 | 40 | 35 | 41.6 | 46.6 | 33.9 | 40 | 37 | 39.8 | 44.6 | 42.7 | 42.5 | 43 | 39.3 | 45.7 | 36.5 | 44.1 | 43 | 44 | 40.6 | 42 | 41 | 43.2 | 47.3 |  | 25
| 1 | 3 | 44.1 | 40 | 35 | 41.5 | 46.1 | 31.9 | 40 | 37 | 40.1 | 44.5 | 41.7 | 42.7 | 42.1 | 41.5 | 44.8 | 38.4 | 43.7 | 44 | 44.8 | 40.6 | 42 | 38.2 | 42.7 | 46.7 |  | 16
| 1 | 4 | 43.7 | 40 | 35 | 42.3 | 46.8 | 32.9 | 40 | 37 | 40.6 | 44.3 | 42.4 | 42.3 | 42.3 | 40.8 | 44.1 | 42.1 | 46.3 | 44 | 44.2 | 41.3 | 42 | 40.9 | 42.9 | 44.5 |  | 41.98203
| 1 | 5 | 43.2 | 45 | 35 | 43.2 | 45.8 | 32.9 | 40 | 37 | 39.9 | 44.1 | 41.6 | 42.9 | 42.4 | 40.2 | 44.5 | 37.8 | 46.1 | 45 | 43.5 | 41.8 | 40 | 41.7 | 43.1 | 46.1 |  | 85
| 1 | 6 | 43.8 | 40 | 34 | 43.6 | 46.2 | 33 | 40 | 36 | 39.4 | 43.8 | 40.4 | 42.2 | 41.8 | 40.5 | 46.2 | 39.8 | 44.9 | 46 | 43.8 | 42.3 | 41 | 41.5 | 43 | 45.4
| Mean |  | 43.41667 | 40.83333 | 34.83333 | 42.45 | 46.4 | 33.05 | 40 | 37 | 39.93333 | 44.2 | 41.91667 | 42.6 | 42.31667 | 40.45 | 44.98333 | 39.03333 | 45.03333 | 44.33333 | 44 | 41.25 | 41.33333 | 40.71667 | 43.01667 | 45.86667
| Median |  | 43.45 | 40 | 35 | 42.4 | 46.4 | 32.95 | 40 | 37 | 39.85 | 44.2 | 42.05 | 42.6 | 42.3 | 40.45 | 44.7 | 39 | 45 | 44 | 43.9 | 41.1 | 41.5 | 41 | 43.05 | 45.75
| Std Dev. |  | 0.5706721 | 2.041241 | 0.4082483 | 0.8408329 | 0.4335897 | 0.7092249 | 0 | 0.6324555 | 0.3983298 | 0.3224903 | 0.8841191 | 0.3224903 | 0.3970726 | 0.7231874 | 0.7985403 | 1.931493 | 1.040513 | 1.032796 | 0.4604346 | 0.6892024 | 0.8164966 | 1.273447 | 0.194079 | 1.032796
| Rel.Std.Dev. |  | 1.314% | 4.999% | 1.172% | 1.981% | 0.9345% | 2.146% | 0% | 1.709% | 0.9975% | 0.7296% | 2.109% | 0.757% | 0.9383% | 1.788% | 1.775% | 4.948% | 2.311% | 2.33% | 1.046% | 1.671% | 1.975% | 3.128% | 0.4512% | 2.252%
| PDM3 |  | 3.417% | -2.736% | -17.03% | 1.115% | 10.52% | -21.28% | -4.721% | -11.87% | -4.88% | 5.283% | -0.1557% | 1.472% | 0.7971% | -3.649% | 7.149% | -7.024% | 7.268% | 5.601% | 4.807% | -1.744% | -1.545% | -3.014% | 2.464% | 9.253%
| Z-Score (Absolute) |  | 0.44 | 0.44 | 2.48 | 0.11 | 1.46 | 3.08 | 0.72 | 1.74 | 0.74 | 0.71 | 0.07 | 0.16 | 0.07 | 0.57 | 0.97 | 1.05 | 0.99 | 0.75 | 0.64 | 0.29 | 0.27 | 0.48 | 0.31 | 1.27
| Analytical results for Cr in OREAS 233 (Certified Value 118 ppm) | [26 empty] | Certified
Cr | Round | Replicate | Lab | Lab | Lab | Lab | Lab | Lab | Lab | Lab | Lab | Lab | Lab | Lab | Lab | Lab | Lab | Lab | Lab | Lab | Lab | Lab | Lab | Lab | Lab | Lab |  | 1
| No | No | 1.01 | 1.02 | 1.03 | 1.04 | 1.05 | 1.06 | 1.07 | 1.08 | 1.09 | 1.10 | 1.12 | 1.13 | 1.15 | 1.16 | 1.18 | 1.19 | 1.20 | 1.21 | 1.23 | 1.27 | 1.28 | 1.29 | 1.30 | 1.31 |  | ppm
|  |  | 4A*OES/MS | 4A*OES | 4A*OES | 4A*OES/MS | 4A*OES | 4A*OES | 4A*OES/MS | 4A*OES | 4A*OES/MS | 4A*OES | 4A*OES | 4A*OES | 4A*MS | 4A*OES/MS | 4A*OES/MS | 4A*OES | 4A*OES/MS | 4A*OES | 4A*OES/MS | 4A*MS | 4A*MS | 4A*OES/MS | 4A*OES/MS | 4A*OES/MS |  | 0
0
| 1 | 1 | 116 | 120 | 114 | 112 | 148 | 109 | 125 | 140 | 133 | 142 | 137 | 121 | 103 | 113 | 113 | 105 | 120 | 118 | 130 | 129 | 145 | 111 | 106 | 117 |  | 1
| 1 | 2 | 114 | 140 | 112 | 116 | 151 | 104 | 125 | 130 | 129 | 145 | 140 | 129 | 94 | 102 | 95 | 105 | 121 | 117 | 130 | 129 | 147 | 115 | 119 | 118 |  | 26
| 1 | 3 | 112 | 120 | 111 | 115 | 147 | 112 | 115 | 130 | 126 | 146 | 127 | 125 | 96 | 105 | 111 | 95 | 119 | 117 | 129 | 146 | 145 | 111 | 115 | 117 |  | 16
| 1 | 4 | 114 | 110 | 110 | 115 | 153 | 106 | 115 | 130 | 134 | 146 | 122 | 129 | 93 | 97 | 118 | 110 | 121 | 112 | 134 | 144 | 146 | 118 | 116 | 115 |  | 117.6491
| 1 | 5 | 115 | 110 | 113 | 112 | 150 | 114 | 130 | 130 | 131 | 144 | 125 | 139 | 98 | 138 | 119 | 110 | 123 | 113 | 128 | 138 | 134 | 122 | 112 | 116 |  | 86
| 1 | 6 | 116 | 120 | 108 | 114 | 152 | 107 | 130 | 110 | 132 | 141 | 125 | 138 | 93 | 116 | 110 | 115 | 120 | 117 | 125 | 135 | 140 | 119 | 108 | 115
| Mean |  | 114.5 | 120 | 111.3333 | 114 | 150.1667 | 108.6667 | 123.3333 | 128.3333 | 130.8333 | 144 | 129.3333 | 130.1667 | 96.16667 | 111.8333 | 111 | 106.6667 | 120.6667 | 115.6667 | 129.3333 | 136.8333 | 142.8333 | 116 | 112.6667 | 116.3333
| Median |  | 114.5 | 120 | 111.5 | 114.5 | 150.5 | 108 | 125 | 130 | 131.5 | 144.5 | 126 | 129 | 95 | 109 | 112 | 107.5 | 120.5 | 117 | 129.5 | 136.5 | 145 | 116.5 | 113.5 | 116.5
| Std Dev. |  | 1.516575 | 10.95445 | 2.160247 | 1.67332 | 2.316607 | 3.777124 | 6.831301 | 9.831921 | 2.926887 | 2.097618 | 7.339391 | 7.111024 | 3.868678 | 14.60708 | 8.648699 | 6.831301 | 1.36626 | 2.503331 | 2.94392 | 7.250287 | 4.956477 | 4.472136 | 4.966555 | 1.21106
| Rel.Std.Dev. |  | 1.325% | 9.129% | 1.94% | 1.468% | 1.543% | 3.476% | 5.539% | 7.661% | 2.237% | 1.457% | 5.675% | 5.463% | 4.023% | 13.06% | 7.792% | 6.404% | 1.132% | 2.164% | 2.276% | 5.299% | 3.47% | 3.855% | 4.408% | 1.041%
| PDM3 |  | -2.677% | 1.998% | -5.368% | -3.102% | 27.64% | -7.635% | 4.831% | 9.081% | 11.21% | 22.4% | 9.931% | 10.64% | -18.26% | -4.943% | -5.652% | -9.335% | 2.565% | -1.685% | 9.931% | 16.31% | 21.41% | -1.402% | -4.235% | -1.118%
| Z-Score (Absolute) |  | 0.15 | NA | 0.44 | 0.2 | 3.13 | 0.69 | 0.66 | NA | 1.35 | 2.56 | 1.21 | 1.29 | 1.84 | 0.4 | 0.48 | 0.87 | 0.41 | 0.05 | 1.21 | 1.9 | 2.45 | 0.02 | 0.32 | 0.02
Results from laboratories 2 and 8 were removed due to their 10 ppm reading resolution.
| Analytical results for Cs in OREAS 233 (Certified Value 0.79 ppm) | [26 empty] | Certified
Cs | Round | Replicate | Lab | Lab | Lab | Lab | Lab | Lab | Lab | Lab | Lab | Lab | Lab | Lab | Lab | Lab | Lab | Lab | Lab | Lab | Lab | Lab | Lab | Lab | Lab |  |  | 1
| No | No | 1.01 | 1.02 | 1.04 | 1.05 | 1.06 | 1.07 | 1.08 | 1.09 | 1.10 | 1.12 | 1.13 | 1.15 | 1.16 | 1.18 | 1.19 | 1.20 | 1.21 | 1.23 | 1.27 | 1.28 | 1.29 | 1.30 | 1.31 |  |  | ppm
|  |  | 4A*OES/MS | 4A*MS | 4A*OES/MS | 4A*MS | 4A*MS | 4A*OES/MS | 4A*MS | 4A*OES/MS | 4A*MS | 4A*MS | 4A*OES | 4A*MS | 4A*OES/MS | 4A*MS | 4A*MS | 4A*OES/MS | 4A*MS | 4A*OES/MS | 4A*MS | 4A*MS | 4A*OES/MS | 4A*OES/MS | 4A*OES/MS |  |  | 2
3
| 1 | 1 | 0.79 | 0.8 | 0.87 | 0.8 | 0.63 | 0.5 | 0.8 | < 0.1 | 0.75 | 0.63 | 0.8 | 0.81 | 0.69 | < 1 | 0.91 | 0.78 | 0.7 | 0.7 | 0.8 | 0.77 | 0.76 | 0.8 | 0.78 |  |  | 1
| 1 | 2 | 0.78 | 0.8 | 0.88 | 0.8 | 0.68 | 0.5 | 0.8 | 0.2 | 0.77 | 0.62 | 0.8 | 0.76 | 0.69 | < 1 | 0.81 | 0.77 | 0.7 | 0.7 | 0.8 | 0.82 | 0.77 | 0.82 | 0.81 |  |  | 27
| 1 | 3 | 0.84 | 0.8 | 0.87 | 0.8 | 0.64 | 0.5 | 0.8 | < 0.1 | 0.76 | 0.58 | 0.7 | 0.78 | 0.71 | < 1 | 0.84 | 0.75 | 0.7 | 0.7 | 0.8 | 0.77 | 0.72 | 0.8 | 0.79 |  |  | 16
| 1 | 4 | 0.82 | 0.8 | 0.83 | 0.8 | 0.61 | 0.5 | 0.8 | 0.2 | 0.77 | 0.6 | 0.8 | 0.76 | 0.71 | < 1 | 0.9 | 0.82 | 0.7 | 0.7 | 0.8 | 0.8 | 0.77 | 0.81 | 0.75 |  |  | 0.7882424
| 1 | 5 | 0.8 | 0.8 | 0.85 | 0.7 | 0.65 | 0.5 | 0.8 | < 0.1 | 0.75 | 0.68 | 0.7 | 0.78 | 0.69 | < 1 | 0.85 | 0.77 | 0.8 | 0.7 | 0.8 | 0.77 | 0.77 | 0.84 | 0.79 |  |  | 87
| 1 | 6 | 0.79 | 0.8 | 0.75 | 0.8 | 0.63 | 0.5 | 0.8 | < 0.1 | 0.75 | 0.62 | 0.8 | 0.74 | 0.7 | < 1 | 0.85 | 0.79 | 0.7 | 0.7 | 0.8 | 0.76 | 0.78 | 0.81 | 0.77
| Mean |  | 0.8033333 | 0.8 | 0.8416667 | 0.7833333 | 0.64 | 0.5 | 0.8 | 0.2 | 0.7583333 | 0.6216667 | 0.7666667 | 0.7716667 | 0.6983333 |  | 0.86 | 0.78 | 0.7166667 | 0.7 | 0.8 | 0.7816667 | 0.7616667 | 0.8133333 | 0.7816667
| Median |  | 0.795 | 0.8 | 0.86 | 0.8 | 0.635 | 0.5 | 0.8 | 0.2 | 0.755 | 0.62 | 0.8 | 0.77 | 0.695 |  | 0.85 | 0.775 | 0.7 | 0.7 | 0.8 | 0.77 | 0.77 | 0.81 | 0.785
| Std Dev. |  | 0.02250926 | 1.216188e-16 | 0.04833908 | 0.04082483 | 0.02366432 | 0 | 1.216188e-16 | 0 | 0.009831921 | 0.03371449 | 0.05163978 | 0.02401388 | 0.009831921 |  | 0.03794733 | 0.02366432 | 0.04082483 | 1.216188e-16 | 1.216188e-16 | 0.02316607 | 0.02136976 | 0.01505545 | 0.02041241
| Rel.Std.Dev. |  | 2.802% | 1.52e-14% | 5.743% | 5.212% | 3.698% | 0% | 1.52e-14% | 0% | 1.297% | 5.423% | 6.736% | 3.112% | 1.408% |  | 4.412% | 3.034% | 5.696% | 1.737e-14% | 1.52e-14% | 2.964% | 2.806% | 1.851% | 2.611%
| PDM3 |  | 1.915% | 1.492% | 6.778% | -0.6228% | -18.81% | -36.57% | 1.492% | -74.63% | -3.794% | -21.13% | -2.737% | -2.103% | -11.41% |  | 9.103% | -1.046% | -9.08% | -11.19% | 1.492% | -0.8342% | -3.372% | 3.183% | -0.8342%
| Z-Score (Absolute) |  | 0.51 | NA | 1.13 | NA | 2.13 | NA | NA | 10.87 | 0.22 | 2.43 | NA | 0 | 1.19 | 4.4 | 1.43 | 0.13 | NA | NA | NA | 0.16 | 0.16 | 0.67 | 0.16
Results from laboratories 2, 5, 7, 8, 13, 21, 23 and 27 were removed due to their 0.1 ppm reading resolution.
| Analytical results for Cu in OREAS 233 (Certified Value 162 ppm) | [26 empty] | Certified
Cu | Round | Replicate | Lab | Lab | Lab | Lab | Lab | Lab | Lab | Lab | Lab | Lab | Lab | Lab | Lab | Lab | Lab | Lab | Lab | Lab | Lab | Lab | Lab | Lab | Lab | Lab | Lab | 1
| No | No | 1.01 | 1.02 | 1.03 | 1.04 | 1.05 | 1.06 | 1.07 | 1.08 | 1.09 | 1.10 | 1.12 | 1.13 | 1.15 | 1.16 | 1.18 | 1.19 | 1.20 | 1.21 | 1.23 | 1.25 | 1.27 | 1.28 | 1.29 | 1.30 | 1.31 | ppm
|  |  | 4A*OES/MS | 4A*OES | 4A*OES | 4A*OES/MS | 4A*MS | 4A*OES | 4A*OES/MS | 4A*OES | 4A*OES/MS | 4A*MS | 4A*MS | 4A*OES | 4A*MS | 4A*OES/MS | 4A*OES/MS | 4A*MS | 4A*OES/MS | 4A*OES | 4A*OES/MS | 4A*MS | 4A*MS | 4A*OES/MS | 4A*OES/MS | 4A*OES/MS | 4A*OES/MS | 0
0
| 1 | 1 | 160 | 164 | 151 | 163.9 | 170 | 145 | 160 | 172 | 159 | 166 | 163.9 | 157 | 156.2 | 151 | 167 | 154 | 170.5 | 161 | 150.1 | 162 | 166.3 | 172 | 159.5 | 166.1 | 168 | 1
| 1 | 2 | 159 | 164 | 154 | 166.8 | 173 | 153 | 160 | 168 | 159 | 165.7 | 161.2 | 157 | 160.6 | 150 | 167 | 144 | 163 | 161 | 155.1 | 160 | 164.2 | 172 | 165.5 | 165.2 | 172.5 | 28
| 1 | 3 | 164 | 164 | 149 | 162.4 | 166 | 161 | 160 | 168 | 159 | 164.4 | 159.8 | 156 | 157.7 | 158 | 169 | 162 | 161 | 161 | 155.2 | 168 | 163.2 | 169 | 153.5 | 163.3 | 170 | 16
| 1 | 4 | 162.5 | 164 | 152 | 161.3 | 172 | 155 | 160 | 172 | 161 | 164.1 | 163.7 | 156 | 157.5 | 155 | 163 | 164 | 166.5 | 161 | 156 | 166 | 166.3 | 172 | 167.5 | 165.1 | 165.5 | 161.9278
| 1 | 5 | 161 | 164 | 159 | 165.4 | 168 | 156 | 160 | 168 | 159 | 161.2 | 159.3 | 153 | 159.8 | 158 | 167 | 146 | 167.5 | 161 | 155.1 | 162 | 169.3 | 161 | 162 | 167.3 | 170 | 88
| 1 | 6 | 161.5 | 162 | 151 | 165.9 | 169 | 154 | 160 | 166 | 160 | 162.7 | 155 | 154 | 155.4 | 155 | 169 | 160 | 168.5 | 160 | 153.1 | 165 | 166.3 | 169 | 166.5 | 165.5 | 166.5
| Mean |  | 161.3333 | 163.6667 | 152.6667 | 164.2833 | 169.6667 | 154 | 160 | 169 | 159.5 | 164.0167 | 160.4833 | 155.5 | 157.8667 | 154.5 | 167 | 155 | 166.1667 | 160.8333 | 154.1 | 163.8333 | 165.9333 | 169.1667 | 162.4167 | 165.4167 | 168.75
| Median |  | 161.25 | 164 | 151.5 | 164.65 | 169.5 | 154.5 | 160 | 168 | 159 | 164.25 | 160.5 | 156 | 157.6 | 155 | 167 | 157 | 167 | 161 | 155.1 | 163.5 | 166.3 | 170.5 | 163.75 | 165.35 | 169
| Std Dev. |  | 1.779513 | 0.8164966 | 3.50238 | 2.134869 | 2.581989 | 5.215362 | 0 | 2.44949 | 0.83666 | 1.821446 | 3.300556 | 1.643168 | 2.011633 | 3.391165 | 2.19089 | 8.461678 | 3.544949 | 0.4082483 | 2.182659 | 2.994439 | 2.107763 | 4.262237 | 5.295438 | 1.315168 | 2.583602
| Rel.Std.Dev. |  | 1.103% | 0.4989% | 2.294% | 1.3% | 1.522% | 3.387% | 0% | 1.449% | 0.5246% | 1.111% | 2.057% | 1.057% | 1.274% | 2.195% | 1.312% | 5.459% | 2.133% | 0.2538% | 1.416% | 1.828% | 1.27% | 2.52% | 3.26% | 0.7951% | 1.531%
| PDM3 |  | -0.3671% | 1.074% | -5.719% | 1.455% | 4.779% | -4.896% | -1.191% | 4.368% | -1.499% | 1.29% | -0.892% | -3.97% | -2.508% | -4.587% | 3.132% | -4.278% | 2.618% | -0.6759% | -4.834% | 1.177% | 2.474% | 4.47% | 0.3019% | 2.155% | 4.213%
| Z-Score (Absolute) |  | 0.31 | 0.11 | 1.87 | 0.22 | 1.19 | 1.63 | NA | 1.07 | 0.64 | 0.18 | 0.46 | 1.36 | 0.93 | 1.54 | 0.71 | 1.45 | 0.56 | 0.4 | 1.61 | 0.14 | 0.52 | 1.1 | 0.11 | 0.43 | 1.03
Results from laboratory 7 were removed due to their 10 ppm reading resolution.
| Analytical results for Dy in OREAS 233 (Certified Value 3.69 ppm) | [26 empty] | Certified
Dy | Round | Replicate | Lab | Lab | Lab | Lab | Lab | Lab | Lab | Lab | Lab | Lab | Lab | Lab | Lab | [12 empty] | 1
| No | No | 1.02 | 1.05 | 1.06 | 1.07 | 1.08 | 1.10 | 1.12 | 1.16 | 1.18 | 1.19 | 1.23 | 1.27 | 1.28 | [12 empty] | ppm
|  |  | 4A*MS | 4A*MS | 4A*MS | 4A*OES/MS | 4A*MS | 4A*MS | 4A*MS | 4A*OES/MS | 4A*MS | 4A*MS | 4A*OES/MS | 4A*MS | 4A*MS | [12 empty] | 2
3
| 1 | 1 | 3.6 | 3.77 | 3.76 | 3.5 | 3.85 | 3.77 | 3.63 | 3.4 | 3.77 | 3.5 | 3.4 | 3.5 | 4.08 | [12 empty] | 1
| 1 | 2 | 3.65 | 3.76 | 3.73 | 3.7 | 3.85 | 3.72 | 3.69 | 3.7 | 3.89 | 3.5 | 3.4 | 3.7 | 3.94 | [12 empty] | 29
| 1 | 3 | 3.6 | 3.65 | 3.96 | 3.7 | 3.8 | 3.8 | 3.62 | 3.7 | 3.74 | 3.6 | 3.4 | 3.6 | 4.03 | [12 empty] | 16
| 1 | 4 | 3.7 | 3.65 | 3.8 | 3.7 | 3.9 | 3.72 | 3.45 | 3.6 | 3.79 | 3.6 | 3.6 | 3.8 | 4.09 | [12 empty] | 3.691282
| 1 | 5 | 3.7 | 3.66 | 3.95 | 3.9 | 3.8 | 3.71 | 3.64 | 3.6 | 3.77 | 3.4 | 3.3 | 3.5 | 3.81 | [12 empty] | 89
| 1 | 6 | 3.6 | 3.72 | 3.77 | 3.8 | 3.8 | 3.66 | 3.42 | 3.6 | 3.86 | 3.7 | 3.4 | 3.7 | 3.79
| Mean |  | 3.641667 | 3.701667 | 3.828333 | 3.716667 | 3.833333 | 3.73 | 3.575 | 3.6 | 3.803333 | 3.55 | 3.416667 | 3.633333 | 3.956667
| Median |  | 3.625 | 3.69 | 3.785 | 3.7 | 3.825 | 3.72 | 3.625 | 3.6 | 3.78 | 3.55 | 3.4 | 3.65 | 3.985
| Std Dev. |  | 0.0491596 | 0.0556477 | 0.100681 | 0.132916 | 0.04082483 | 0.04898979 | 0.1114899 | 0.1095445 | 0.05853774 | 0.1048809 | 0.09831921 | 0.121106 | 0.1326147
| Rel.Std.Dev. |  | 1.35% | 1.503% | 2.63% | 3.576% | 1.065% | 1.313% | 3.119% | 3.043% | 1.539% | 2.954% | 2.878% | 3.333% | 3.352%
| PDM3 |  | -1.344% | 0.2813% | 3.713% | 0.6877% | 3.848% | 1.049% | -3.15% | -2.473% | 3.036% | -3.827% | -7.44% | -1.57% | 7.189%
| Z-Score (Absolute) |  | 0.4 | 0 | 0.84 | 0.1 | 0.87 | 0.19 | 0.84 | 0.67 | 0.67 | 1.01 | 1.89 | 0.45 | 1.69
| Analytical results for Er in OREAS 233 (Certified Value 2.24 ppm) | [26 empty] | Certified
Er | Round | Replicate | Lab | Lab | Lab | Lab | Lab | Lab | Lab | Lab | Lab | Lab | Lab | Lab | Lab | [12 empty] | 1
| No | No | 1.02 | 1.05 | 1.06 | 1.07 | 1.08 | 1.10 | 1.12 | 1.16 | 1.18 | 1.19 | 1.23 | 1.27 | 1.28 | [12 empty] | ppm
|  |  | 4A*MS | 4A*MS | 4A*MS | 4A*OES/MS | 4A*MS | 4A*MS | 4A*MS | 4A*OES/MS | 4A*MS | 4A*MS | 4A*OES/MS | 4A*MS | 4A*MS | [12 empty] | 2
3
| 1 | 1 | 2.25 | 2.3 | 2.41 | 2.25 | 2.3 | 2.32 | 2.36 | 2.2 | 2.23 | 2.2 | 2.1 | 2.2 | 2.66 | [12 empty] | 1
| 1 | 2 | 2.2 | 2.32 | 2.48 | 2 | 2.3 | 2.25 | 2.32 | 2.1 | 2.2 | 2.1 | 2.1 | 2.2 | 2.66 | [12 empty] | 30
| 1 | 3 | 2.3 | 2.24 | 2.54 | 2.45 | 2.3 | 2.32 | 2.17 | 2.1 | 2.17 | 2.2 | 2.1 | 2.2 | 2.55 | [12 empty] | 16
| 1 | 4 | 2.25 | 2.23 | 2.41 | 2.25 | 2.3 | 2.29 | 2.26 | 2 | 2.21 | 2.2 | 2.1 | 2.3 | 2.62 | [12 empty] | 2.239722
| 1 | 5 | 2.3 | 2.23 | 2.56 | 2.25 | 2.3 | 2.31 | 2.23 | 2 | 2.2 | 2.1 | 2 | 2.2 | 2.42 | [12 empty] | 90
| 1 | 6 | 2.25 | 2.26 | 2.4 | 2.25 | 2.25 | 2.26 | 2.21 | 2.1 | 2.23 | 2.3 | 2 | 2.2 | 2.52
| Mean |  | 2.258333 | 2.263333 | 2.466667 | 2.241667 | 2.291667 | 2.291667 | 2.258333 | 2.083333 | 2.206667 | 2.183333 | 2.066667 | 2.216667 | 2.571667
| Median |  | 2.25 | 2.25 | 2.445 | 2.25 | 2.3 | 2.3 | 2.245 | 2.1 | 2.205 | 2.2 | 2.1 | 2.2 | 2.585
| Std Dev. |  | 0.03763863 | 0.03829708 | 0.07089899 | 0.1428869 | 0.02041241 | 0.03060501 | 0.07082843 | 0.07527727 | 0.02250926 | 0.07527727 | 0.05163978 | 0.04082483 | 0.09389711
| Rel.Std.Dev. |  | 1.667% | 1.692% | 2.874% | 6.374% | 0.8907% | 1.335% | 3.136% | 3.613% | 1.02% | 3.448% | 2.499% | 1.842% | 3.651%
| PDM3 |  | 0.831% | 1.054% | 10.13% | 0.08682% | 2.319% | 2.319% | 0.831% | -6.983% | -1.476% | -2.518% | -7.727% | -1.029% | 14.82%
| Z-Score (Absolute) |  | 0 | 0.08 | 3.37 | 0.27 | 0.54 | 0.54 | 0 | 2.83 | 0.84 | 1.21 | 3.1 | 0.67 | 5.07
| Analytical results for Eu in OREAS 233 (Certified Value 0.89 ppm) | [26 empty] | Certified
Eu | Round | Replicate | Lab | Lab | Lab | Lab | Lab | Lab | Lab | Lab | Lab | Lab | Lab | Lab | [13 empty] | 1
| No | No | 1.02 | 1.05 | 1.07 | 1.08 | 1.10 | 1.12 | 1.16 | 1.18 | 1.19 | 1.23 | 1.27 | 1.28 | [13 empty] | ppm
|  |  | 4A*MS | 4A*MS | 4A*OES/MS | 4A*MS | 4A*MS | 4A*MS | 4A*OES/MS | 4A*MS | 4A*MS | 4A*OES/MS | 4A*MS | 4A*MS | [13 empty] | 2
3
| 1 | 1 | 0.85 | 0.88 | 0.8 | 0.9 | 0.9 | 0.94 | 0.8 | 0.89 | 0.88 | 0.8 | 0.9 | 1.05 | [13 empty] | 1
| 1 | 2 | 0.85 | 0.89 | 0.8 | 0.9 | 0.9 | 0.94 | 0.82 | 0.93 | 0.89 | 0.8 | 0.9 | 1.01 | [13 empty] | 31
| 1 | 3 | 0.85 | 0.86 | 0.9 | 0.9 | 0.92 | 0.89 | 0.78 | 0.9 | 0.88 | 0.8 | 0.9 | 1.01 | [13 empty] | 16
| 1 | 4 | 0.9 | 0.88 | 0.8 | 0.9 | 0.95 | 1 | 0.82 | 0.9 | 0.88 | 0.8 | 0.9 | 1 | [13 empty] | 0.8914762
| 1 | 5 | 0.85 | 0.86 | 0.8 | 0.9 | 0.91 | 0.9 | 0.76 | 0.92 | 0.86 | 0.8 | 0.8 | 1 | [13 empty] | 91
| 1 | 6 | 0.9 | 0.87 | 0.8 | 0.85 | 0.91 | 0.85 | 0.78 | 0.93 | 0.87 | 0.8 | 0.9 | 0.98
| Mean |  | 0.8666667 | 0.8733333 | 0.8166667 | 0.8916667 | 0.915 | 0.92 | 0.7933333 | 0.9116667 | 0.8766667 | 0.8 | 0.8833333 | 1.008333
| Median |  | 0.85 | 0.875 | 0.8 | 0.9 | 0.91 | 0.92 | 0.79 | 0.91 | 0.88 | 0.8 | 0.9 | 1.005
| Std Dev. |  | 0.02581989 | 0.0121106 | 0.04082483 | 0.02041241 | 0.01870829 | 0.05176872 | 0.0242212 | 0.01722401 | 0.01032796 | 1.216188e-16 | 0.04082483 | 0.02316607
| Rel.Std.Dev. |  | 2.979% | 1.387% | 4.999% | 2.289% | 2.045% | 5.627% | 3.053% | 1.889% | 1.178% | 1.52e-14% | 4.622% | 2.297%
| PDM3 |  | -2.783% | -2.035% | -8.392% | 0.02137% | 2.639% | 3.2% | -11.01% | 2.265% | -1.661% | -10.26% | -0.9134% | 13.11%
| Z-Score (Absolute) |  | 0.72 | 0.53 | NA | 0 | 0.67 | 0.82 | 2.84 | 0.58 | 0.43 | NA | NA | 3.37
Results from laboratories 7, 23 and 27 were removed due to their 0.1 ppm reading resolution.
| Analytical results for Fe in OREAS 233 (Certified Value 7.72 wt.%) | [26 empty] | Certified
Fe | Round | Replicate | Lab | Lab | Lab | Lab | Lab | Lab | Lab | Lab | Lab | Lab | Lab | Lab | Lab | Lab | Lab | Lab | Lab | Lab | Lab | Lab | Lab | Lab | Lab | Lab | Lab | 1
| No | No | 1.01 | 1.02 | 1.03 | 1.04 | 1.05 | 1.06 | 1.07 | 1.08 | 1.09 | 1.10 | 1.12 | 1.13 | 1.15 | 1.16 | 1.18 | 1.19 | 1.20 | 1.21 | 1.23 | 1.25 | 1.27 | 1.28 | 1.29 | 1.30 | 1.31 | wt.%
|  |  | 4A*OES/MS | 4A*OES | 4A*OES | 4A*OES/MS | 4A*OES | 4A*OES | 4A*OES/MS | 4A*OES | 4A*OES/MS | 4A*OES | 4A*OES | 4A*OES | 4A*MS | 4A*OES/MS | 4A*OES/MS | 4A*OES | 4A*OES/MS | 4A*OES | 4A*OES/MS | 4A*MS | 4A*MS | 4A*OES/MS | 4A*OES/MS | 4A*OES/MS | 4A*OES/MS | 2
3
| 1 | 1 | 7.8 | 8.03 | 6.29 | 7.59 | 8.184 | 7.37 | 7.71 | 8.05 | 7.91 | 8.17 | 8.32 | 7.73 | 7.47 | 7.55 | 7.62 | 7.33 | 8.09 | 7.62 | 7.19 | 7.45 | 7.6993 | 7.79 | 7.37 | 8.07 | 7.6 | 1
| 1 | 2 | 7.7 | 8.01 | 6.29 | 7.77 | 7.974 | 7.43 | 7.715 | 8.13 | 7.74 | 8.23 | 8.17 | 7.8 | 7.57 | 7.38 | 7.68 | 6.91 | 7.89 | 7.61 | 7.39 | 7.39 | 7.7593 | 7.85 | 7.55 | 7.99 | 7.85 | #N/A
| 1 | 3 | 7.84 | 8.02 | 6.28 | 7.58 | 8.044 | 7.85 | 7.705 | 8.13 | 7.81 | 8.22 | 7.88 | 7.61 | 7.43 | 7.91 | 7.69 | 6.69 | 7.77 | 7.65 | 7.36 | 7.55 | 7.5793 | 7.88 | 7.11 | 7.97 | 7.71 | 16
| 1 | 4 | 7.85 | 8.02 | 6.23 | 7.85 | 8.044 | 7.39 | 7.665 | 7.91 | 7.74 | 8.07 | 7.92 | 7.55 | 7.54 | 7.67 | 7.6 | 7.02 | 7.91 | 7.69 | 7.23 | 7.59 | 7.8193 | 7.77 | 7.71 | 8.01 | 7.58 | 7.722117
| 1 | 5 | 7.83 | 7.96 | 6.27 | 7.58 | 7.904 | 7.56 | 7.77 | 8.14 | 7.7 | 8.07 | 7.94 | 7.76 | 7.59 | 7.39 | 7.68 | 7.21 | 7.92 | 7.67 | 7.22 | 7.25 | 7.9793 | 7.65 | 7.42 | 8.15 | 7.63 | 92
| 1 | 6 | 7.91 | 8.04 | 6.16 | 7.85 | 7.904 | 7.41 | 7.705 | 8.09 | 7.71 | 8.11 | 8.16 | 7.65 | 7.4 | 7.52 | 7.69 | 6.81 | 8.02 | 7.62 | 7.28 | 7.56 | 7.8593 | 7.79 | 7.71 | 8.07 | 7.49
| Mean |  | 7.821667 | 8.013333 | 6.253333 | 7.703333 | 8.009 | 7.501667 | 7.711667 | 8.075 | 7.768333 | 8.145 | 8.065 | 7.683333 | 7.5 | 7.57 | 7.66 | 6.995 | 7.933333 | 7.643333 | 7.278333 | 7.465 | 7.782633 | 7.788333 | 7.478333 | 8.043333 | 7.643333
| Median |  | 7.835 | 8.02 | 6.275 | 7.68 | 8.009 | 7.42 | 7.7075 | 8.11 | 7.74 | 8.14 | 8.05 | 7.69 | 7.505 | 7.535 | 7.68 | 6.965 | 7.915 | 7.635 | 7.255 | 7.5 | 7.7893 | 7.79 | 7.485 | 8.04 | 7.615
| Std Dev. |  | 0.06968979 | 0.02804758 | 0.05085928 | 0.1347096 | 0.1061603 | 0.1833485 | 0.03371449 | 0.08757854 | 0.07935154 | 0.07204165 | 0.1766069 | 0.0958471 | 0.07797435 | 0.1984943 | 0.03949684 | 0.2423015 | 0.110755 | 0.03204164 | 0.08084965 | 0.1295762 | 0.1376469 | 0.07960318 | 0.2294704 | 0.0665332 | 0.1238817
| Rel.Std.Dev. |  | 0.891% | 0.35% | 0.8133% | 1.749% | 1.326% | 2.444% | 0.4372% | 1.085% | 1.021% | 0.8845% | 2.19% | 1.247% | 1.04% | 2.622% | 0.5156% | 3.464% | 1.396% | 0.4192% | 1.111% | 1.736% | 1.769% | 1.022% | 3.068% | 0.8272% | 1.621%
| PDM3 |  | 1.289% | 3.771% | -19.02% | -0.2432% | 3.715% | -2.855% | -0.1353% | 4.57% | 0.5985% | 5.476% | 4.44% | -0.5022% | -2.876% | -1.97% | -0.8044% | -9.416% | 2.735% | -1.02% | -5.747% | -3.33% | 0.7837% | 0.8575% | -3.157% | 4.16% | -1.02%
| Z-Score (Absolute) |  | 0.39 | 1.03 | 4.81 | 0 | 1.01 | 0.67 | 0.03 | 1.23 | 0.22 | 1.46 | 1.2 | 0.07 | 0.67 | 0.44 | 0.14 | 2.35 | 0.76 | 0.2 | 1.41 | 0.79 | 0.26 | 0.28 | 0.75 | 1.13 | 0.2
| Analytical results for Ga in OREAS 233 (Certified Value 15.1 ppm) | [26 empty] | Certified
Ga | Round | Replicate | Lab | Lab | Lab | Lab | Lab | Lab | Lab | Lab | Lab | Lab | Lab | Lab | Lab | Lab | Lab | Lab | Lab | Lab | Lab | Lab | Lab | Lab | Lab | Lab | Lab | 1
| No | No | 1.01 | 1.02 | 1.03 | 1.04 | 1.05 | 1.06 | 1.07 | 1.08 | 1.09 | 1.10 | 1.12 | 1.13 | 1.15 | 1.16 | 1.18 | 1.19 | 1.20 | 1.21 | 1.23 | 1.25 | 1.27 | 1.28 | 1.29 | 1.30 | 1.31 | ppm
|  |  | 4A*OES/MS | 4A*MS | 4A*OES | 4A*OES/MS | 4A*MS | 4A*MS | 4A*OES/MS | 4A*MS | 4A*OES/MS | 4A*MS | 4A*MS | 4A*OES | 4A*MS | 4A*OES/MS | 4A*MS | 4A*MS | 4A*OES/MS | 4A*MS | 4A*OES/MS | 4A*MS | 4A*MS | 4A*MS | 4A*OES/MS | 4A*OES/MS | 4A*OES/MS | 1
2
| 1 | 1 | 15.45 | 15.4 | 17 | 14.7 | 14.8 | 14.8 | 15 | 16.6 | 14 | 15.75 | 15.29 | 15.8 | 15.15 | 14.1 | 16 | 13.6 | 15.3 | 14.7 | 14.58 | 16 | 14.99 | 13.78 | 14.65 | 14.41 | 17.05 | 1
| 1 | 2 | 15.2 | 15 | 17 | 14.9 | 14.8 | 14.2 | 15 | 16.6 | 14 | 15.64 | 16.98 | 16 | 15.68 | 13.6 | 16.4 | 13.7 | 14.6 | 15 | 14.87 | 16.5 | 15.19 | 14.12 | 15.2 | 14.99 | 17.45 | 32
| 1 | 3 | 16 | 15.2 | 18 | 14.2 | 14.7 | 14.6 | 15 | 16 | 15 | 15.61 | 16.04 | 15.7 | 15.18 | 14.3 | 16.1 | 14.8 | 14.4 | 15.1 | 14.9 | 15.7 | 14.9 | 13.75 | 13.95 | 15.03 | 16.7 | 16
| 1 | 4 | 15.65 | 15.6 | 17 | 15.2 | 14.5 | 15.3 | 15 | 16.6 | 14 | 15.6 | 15.21 | 15.8 | 15.17 | 14.1 | 16 | 14.8 | 15.65 | 14.6 | 14.7 | 16.3 | 14.7 | 13.87 | 14.65 | 14.89 | 16.4 | 15.1006
| 1 | 5 | 15.55 | 15.2 | 17 | 15.5 | 14.5 | 15 | 15 | 15.8 | 14 | 15.85 | 15.33 | 15.4 | 15.63 | 13.7 | 16.2 | 13.3 | 15.2 | 14.6 | 14.53 | 16.4 | 15.29 | 13.64 | 14.9 | 15.19 | 16.8 | 93
| 1 | 6 | 15.45 | 15.2 | 17 | 15.7 | 14.9 | 14.8 | 15 | 15.4 | 15 | 15.64 | 15.71 | 15.4 | 15.29 | 13.9 | 16.8 | 14.8 | 15.35 | 14.9 | 14.67 | 15.6 | 14.99 | 13.31 | 15.05 | 14.5 | 16.7
| Mean |  | 15.55 | 15.26667 | 17.16667 | 15.03333 | 14.7 | 14.78333 | 15 | 16.16667 | 14.33333 | 15.68167 | 15.76 | 15.68333 | 15.35 | 13.95 | 16.25 | 14.16667 | 15.08333 | 14.81667 | 14.70833 | 16.08333 | 15.01 | 13.745 | 14.73333 | 14.835 | 16.85
| Median |  | 15.5 | 15.2 | 17 | 15.05 | 14.75 | 14.8 | 15 | 16.3 | 14 | 15.64 | 15.52 | 15.75 | 15.235 | 14 | 16.15 | 14.25 | 15.25 | 14.8 | 14.685 | 16.15 | 14.99 | 13.765 | 14.775 | 14.94 | 16.75
| Std Dev. |  | 0.2664583 | 0.2065591 | 0.4082483 | 0.5501515 | 0.167332 | 0.3710346 | 0 | 0.5125102 | 0.5163978 | 0.09826834 | 0.6749222 | 0.2401388 | 0.2417437 | 0.2664583 | 0.3082207 | 0.7061633 | 0.4802777 | 0.2136976 | 0.1501222 | 0.3763863 | 0.2096664 | 0.2674883 | 0.4412105 | 0.3111109 | 0.3605551
| Rel.Std.Dev. |  | 1.714% | 1.353% | 2.378% | 3.66% | 1.138% | 2.51% | 0% | 3.17% | 3.603% | 0.6266% | 4.283% | 1.531% | 1.575% | 1.91% | 1.897% | 4.985% | 3.184% | 1.442% | 1.021% | 2.34% | 1.397% | 1.946% | 2.995% | 2.097% | 2.14%
| PDM3 |  | 2.976% | 1.1% | 13.68% | -0.4455% | -2.653% | -2.101% | -0.6662% | 7.06% | -5.081% | 3.848% | 4.367% | 3.859% | 1.652% | -7.62% | 7.612% | -6.185% | -0.1144% | -1.88% | -2.598% | 6.508% | -0.6% | -8.977% | -2.432% | -1.759% | 11.58%
| Z-Score (Absolute) |  | 0.78 | 0.33 | NA | 0.04 | 0.57 | 0.44 | NA | 1.76 | NA | 0.99 | 1.11 | 0.99 | 0.46 | 1.76 | 1.89 | 1.41 | 0.04 | 0.38 | 0.56 | 1.63 | 0.08 | 2.08 | 0.52 | 0.35 | 2.84
Results from laboratories 3, 7 and 9 were removed due to their 1 ppm reading resolution.
| Analytical results for Gd in OREAS 233 (Certified Value 3.16 ppm) | [26 empty] | Certified
Gd | Round | Replicate | Lab | Lab | Lab | Lab | Lab | Lab | Lab | Lab | Lab | Lab | Lab | Lab | Lab | [12 empty] | 1
| No | No | 1.02 | 1.05 | 1.06 | 1.07 | 1.08 | 1.10 | 1.12 | 1.16 | 1.18 | 1.19 | 1.23 | 1.27 | 1.28 | [12 empty] | ppm
|  |  | 4A*MS | 4A*MS | 4A*MS | 4A*OES/MS | 4A*MS | 4A*MS | 4A*MS | 4A*OES/MS | 4A*MS | 4A*MS | 4A*OES/MS | 4A*MS | 4A*MS | [12 empty] | 2
3
| 1 | 1 | 3.2 | 2.8 | 2.6 | 3.4 | 3.4 | 3.39 | 3.21 | 3 | 3.5 | 3.2 | 2.9 | 3 | 3.59 | [12 empty] | 1
| 1 | 2 | 3.2 | 2.9 | 2.83 | 3.4 | 3.4 | 3.35 | 3.31 | 3 | 3.5 | 3.1 | 2.8 | 3.1 | 3.56 | [12 empty] | 33
| 1 | 3 | 3.2 | 2.8 | 2.55 | 3.3 | 3.4 | 3.28 | 3.16 | 3.1 | 3.6 | 3.3 | 2.9 | 3 | 3.48 | [12 empty] | 16
| 1 | 4 | 3.2 | 2.8 | 2.49 | 3.4 | 3.6 | 3.28 | 3.22 | 3.1 | 3.5 | 3.1 | 3 | 3.2 | 3.59 | [12 empty] | 3.159872
| 1 | 5 | 3.2 | 2.8 | 2.74 | 3.2 | 3.4 | 3.41 | 3.22 | 2.8 | 3.6 | 3.1 | 2.8 | 3.1 | 3.31 | [12 empty] | 94
| 1 | 6 | 3.2 | 2.8 | 2.55 | 3.4 | 3.4 | 3.26 | 3.06 | 2.6 | 3.7 | 3.3 | 2.8 | 3.1 | 3.43
| Mean |  | 3.2 | 2.816667 | 2.626667 | 3.35 | 3.433333 | 3.328333 | 3.196667 | 2.933333 | 3.566667 | 3.183333 | 2.866667 | 3.083333 | 3.493333
| Median |  | 3.2 | 2.8 | 2.575 | 3.4 | 3.4 | 3.315 | 3.215 | 3 | 3.55 | 3.15 | 2.85 | 3.1 | 3.52
| Std Dev. |  | 4.864754e-16 | 0.04082483 | 0.1306395 | 0.083666 | 0.08164966 | 0.06369197 | 0.08262364 | 0.1966384 | 0.08164966 | 0.09831921 | 0.08164966 | 0.07527727 | 0.1103932
| Rel.Std.Dev. |  | 1.52e-14% | 1.449% | 4.974% | 2.497% | 2.378% | 1.914% | 2.585% | 6.704% | 2.289% | 3.089% | 2.848% | 2.441% | 3.16%
| PDM3 |  | 1.27% | -10.86% | -16.87% | 6.017% | 8.654% | 5.331% | 1.164% | -7.169% | 12.87% | 0.7425% | -9.279% | -2.422% | 10.55%
| Z-Score (Absolute) |  | 0.01 | 1.08 | 1.62 | 0.44 | 0.67 | 0.38 | 0 | 0.75 | 1.05 | 0.04 | 0.94 | 0.32 | 0.85
| Analytical results for Ge in OREAS 233 (Indicative Value 0.16 ppm) | [26 empty] | Indicative
Ge | Round | Replicate | Lab | Lab | Lab | Lab | Lab | Lab | Lab | Lab | Lab | Lab | Lab | Lab | Lab | Lab | Lab | Lab | Lab | [8 empty] | 1
| No | No | 1.01 | 1.04 | 1.06 | 1.07 | 1.09 | 1.10 | 1.12 | 1.13 | 1.15 | 1.16 | 1.20 | 1.21 | 1.27 | 1.28 | 1.29 | 1.30 | 1.31 | [8 empty] | ppm
|  |  | 4A*OES/MS | 4A*OES/MS | 4A*MS | 4A*OES/MS | 4A*OES/MS | 4A*MS | 4A*MS | 4A*OES | 4A*MS | 4A*OES/MS | 4A*OES/MS | 4A*MS | 4A*MS | 4A*MS | 4A*OES/MS | 4A*OES/MS | 4A*OES/MS | [8 empty] | 2
2
| 1 | 1 | 0.09 | < 0.1 | < 0.1 | < 5 | 2.8 | 1.3 | < 0.05 | 1 | 0.9 | 0.2 | 0.06 | 1.3 | 0.12 | 1.6 | 0.13 | 0.07 | 0.1 | [8 empty] | 1
| 1 | 2 | 0.09 | < 0.1 | < 0.1 | < 5 | 2.8 | 1.3 | < 0.05 | 1 | 0.6 | 0.4 | 0.07 | 1.3 | 0.12 | 1.59 | 0.14 | 0.07 | 0.09 | [8 empty] | 12
| 1 | 3 | 0.08 | < 0.1 | < 0.1 | < 5 | 2.7 | 1.4 | 0.05 | 1 | 0.6 | 0.3 | 0.08 | 1.3 | 0.11 | 1.6 | 0.14 | 0.08 | 0.09 | [8 empty] | 16
| 1 | 4 | 0.08 | < 0.1 | < 0.1 | < 5 | 2.7 | 1.4 | < 0.05 | 1.1 | 0.5 | 0.2 | 0.07 | 1.3 | 0.11 | 1.62 | 0.14 | 0.07 | 0.09 | [8 empty] | 0.1627778
| 1 | 5 | 0.08 | < 0.1 | < 0.1 | < 5 | 2.8 | 1.4 | < 0.05 | 1 | 0.5 | 0.3 | 0.07 | 1.2 | 0.14 | 1.35 | 0.14 | 0.08 | 0.09 | [8 empty] | 18
| 1 | 6 | 0.08 | < 0.1 | < 0.1 | < 5 | 2.8 | 1.3 | < 0.05 | 1.1 | 0.6 | 0.3 | 0.07 | 1.3 | 0.11 | 1.41 | 0.13 | 0.07 | 0.08
| Mean |  | 0.08333333 |  |  |  | 2.766667 | 1.35 | 0.05 | 1.033333 | 0.6166667 | 0.2833333 | 0.07 | 1.283333 | 0.1183333 | 1.528333 | 0.1366667 | 0.07333333 | 0.09
| Median |  | 0.08 |  |  |  | 2.8 | 1.35 | 0.05 | 1 | 0.6 | 0.3 | 0.07 | 1.3 | 0.115 | 1.595 | 0.14 | 0.07 | 0.09
| Std Dev. |  | 0.005163978 |  |  |  | 0.05163978 | 0.05477226 |  | 0.05163978 | 0.147196 | 0.07527727 | 0.006324555 | 0.04082483 | 0.01169045 | 0.1168617 | 0.005163978 | 0.005163978 | 0.006324555
| Rel.Std.Dev. |  | 6.197% |  |  |  | 1.866% | 4.057% |  | 4.997% | 23.87% | 26.57% | 9.035% | 3.181% | 9.879% | 7.646% | 3.779% | 7.042% | 7.027%
| PDM3 |  | -48.81% |  |  |  | 1600% | 729.4% | -69.28% | 534.8% | 278.8% | 74.06% | -57% | 688.4% | -27.3% | 838.9% | -16.04% | -54.95% | -44.71%
| Z-Score (Absolute) |  | 0.33 | 0.54 | 0.54 | 14.82 | 16.5 | 7.61 | 0.67 | 5.62 | 3.01 | 0.92 | 0.42 | 7.19 | 0.11 | 8.73 | 0 | 0.4 | 0.29
| Analytical results for Hf in OREAS 233 (Certified Value 1.61 ppm) | [26 empty] | Certified
Hf | Round | Replicate | Lab | Lab | Lab | Lab | Lab | Lab | Lab | Lab | Lab | Lab | Lab | Lab | Lab | Lab | Lab | Lab | Lab | Lab | Lab | Lab | Lab | Lab | Lab |  |  | 1
| No | No | 1.01 | 1.02 | 1.04 | 1.05 | 1.06 | 1.07 | 1.08 | 1.09 | 1.10 | 1.12 | 1.13 | 1.15 | 1.16 | 1.18 | 1.19 | 1.20 | 1.21 | 1.23 | 1.27 | 1.28 | 1.29 | 1.30 | 1.31 |  |  | ppm
|  |  | 4A*OES/MS | 4A*MS | 4A*OES/MS | 4A*MS | 4A*MS | 4A*OES/MS | 4A*MS | 4A*OES/MS | 4A*MS | 4A*MS | 4A*OES | 4A*MS | 4A*OES/MS | 4A*MS | 4A*MS | 4A*OES/MS | 4A*MS | 4A*OES/MS | 4A*MS | 4A*MS | 4A*OES/MS | 4A*OES/MS | 4A*OES/MS |  |  | 2
3
| 1 | 1 | 1.6 | 1.6 | 2.57 | 1.7 | 1.43 | 2.5 | 1.8 | 1.6 | 1.61 | 1.56 | 1.6 | 1.7 | 1.6 | 1.66 | 1.49 | 1.5 | 1.6 | 1.45 | 1.66 | 1.3 | 1.6 | 1.6 | 1.7 |  |  | 1
| 1 | 2 | 1.6 | 1.6 | 2.66 | 1.7 | 1.37 | 3.5 | 1.8 | 1.6 | 1.58 | 1.73 | 1.5 | 1.59 | 1.6 | 1.67 | 1.46 | 1.5 | 1.7 | 1.43 | 1.74 | 1.4 | 1.6 | 1.6 | 1.8 |  |  | 18
| 1 | 3 | 1.7 | 1.6 | 2.36 | 1.7 | 1.31 | 4 | 1.8 | 1.6 | 1.58 | 1.69 | 1.5 | 1.6 | 1.6 | 1.59 | 1.64 | 1.5 | 1.6 | 1.43 | 1.67 | 1.3 | 1.4 | 1.6 | 1.8 |  |  | 16
| 1 | 4 | 1.7 | 1.6 | 2.56 | 1.6 | 1.26 | 4 | 1.8 | 1.6 | 1.61 | 1.72 | 1.5 | 1.62 | 0.6 | 1.64 | 1.74 | 1.6 | 1.7 | 1.51 | 1.76 | 1.4 | 1.6 | 1.7 | 1.7 |  |  | 1.609719
| 1 | 5 | 1.6 | 1.6 | 2.27 | 1.6 | 1.35 | 4 | 1.8 | 1.6 | 1.61 | 1.5 | 1.6 | 1.68 | 1.1 | 1.65 | 1.57 | 1.6 | 1.6 | 1.43 | 1.66 | 1.5 | 1.5 | 1.7 | 1.7 |  |  | 95
| 1 | 6 | 1.7 | 1.6 | 2.57 | 1.7 | 1.27 | 3 | 1.8 | 1.6 | 1.5 | 1.53 | 1.5 | 1.66 | 0.7 | 1.66 | 1.53 | 1.6 | 1.6 | 1.43 | 1.68 | 1.5 | 1.6 | 1.6 | 1.8
| Mean |  | 1.65 | 1.6 | 2.498333 | 1.666667 | 1.331667 | 3.5 | 1.8 | 1.6 | 1.581667 | 1.621667 | 1.533333 | 1.641667 | 1.2 | 1.645 | 1.571667 | 1.55 | 1.633333 | 1.446667 | 1.695 | 1.4 | 1.55 | 1.633333 | 1.75
| Median |  | 1.65 | 1.6 | 2.565 | 1.7 | 1.33 | 3.75 | 1.8 | 1.6 | 1.595 | 1.625 | 1.5 | 1.64 | 1.35 | 1.655 | 1.55 | 1.55 | 1.6 | 1.43 | 1.675 | 1.4 | 1.6 | 1.6 | 1.75
| Std Dev. |  | 0.05477226 | 2.432377e-16 | 0.1493207 | 0.05163978 | 0.06462714 | 0.6324555 | 0 | 2.432377e-16 | 0.04262237 | 0.1030372 | 0.05163978 | 0.04490731 | 0.4690416 | 0.02880972 | 0.1038107 | 0.05477226 | 0.05163978 | 0.03204164 | 0.04370355 | 0.08944272 | 0.083666 | 0.05163978 | 0.05477226
| Rel.Std.Dev. |  | 3.32% | 1.52e-14% | 5.977% | 3.098% | 4.853% | 18.07% | 0% | 1.52e-14% | 2.695% | 6.354% | 3.368% | 2.735% | 39.09% | 1.751% | 6.605% | 3.534% | 3.162% | 2.215% | 2.578% | 6.389% | 5.398% | 3.162% | 3.13%
| PDM3 |  | 2.502% | -0.6038% | 55.2% | 3.538% | -17.27% | 117.4% | 11.82% | -0.6038% | -1.743% | 0.7422% | -4.745% | 1.985% | -25.45% | 2.192% | -2.364% | -3.71% | 1.467% | -10.13% | 5.298% | -13.03% | -3.71% | 1.467% | 8.715%
| Z-Score (Absolute) |  | 0.27 | 0.2 | 8.25 | 0.42 | 2.73 | 17.67 | 1.68 | 0.2 | 0.38 | 0 | 0.83 | 0.19 | 3.97 | 0.22 | 0.47 | 0.67 | 0.11 | 1.65 | 0.69 | 2.09 | 0.67 | 0.11 | 1.21
| Analytical results for Hg in OREAS 233 (Indicative Value < 2 ppm) | [26 empty] | Indicative
Hg | Round | Replicate | Lab | [24 empty] | 1
| No | No | 1.28 | [24 empty] | ppm
|  |  | 4A*OES/MS | [24 empty] | 2
2
| 1 | 1 | < 2 | [24 empty] | 1
| 1 | 2 | < 2 | [24 empty] | 3
| 1 | 3 | < 2 | [24 empty] | 16
| 1 | 4 | < 2 | [24 empty] | < 2
| 1 | 5 | < 2 | [24 empty] | 17
| 1 | 6 | < 2
Mean
Median
Std Dev.
Rel.Std.Dev.
PDM3
| Z-Score (Absolute) |  | NA
| Analytical results for Ho in OREAS 233 (Certified Value 0.79 ppm) | [26 empty] | Certified
Ho | Round | Replicate | Lab | Lab | Lab | Lab | Lab | Lab | Lab | Lab | Lab | Lab | Lab | Lab | Lab | [12 empty] | 1
| No | No | 1.02 | 1.05 | 1.06 | 1.07 | 1.08 | 1.10 | 1.12 | 1.16 | 1.18 | 1.19 | 1.23 | 1.27 | 1.28 | [12 empty] | ppm
|  |  | 4A*MS | 4A*MS | 4A*MS | 4A*OES/MS | 4A*MS | 4A*MS | 4A*MS | 4A*OES/MS | 4A*MS | 4A*MS | 4A*OES/MS | 4A*MS | 4A*MS | [12 empty] | 2
3
| 1 | 1 | 0.74 | 0.74 | 0.8 | 0.7 | 0.82 | 0.79 | 0.84 | 0.7 | 0.79 | 0.75 | 0.7 | 0.7 | 0.92 | [12 empty] | 1
| 1 | 2 | 0.74 | 0.73 | 0.81 | 0.75 | 0.8 | 0.77 | 0.83 | 0.8 | 0.8 | 0.72 | 0.7 | 0.8 | 0.95 | [12 empty] | 19
| 1 | 3 | 0.76 | 0.71 | 0.86 | 0.7 | 0.8 | 0.8 | 0.79 | 0.7 | 0.79 | 0.77 | 0.7 | 0.8 | 0.91 | [12 empty] | 16
| 1 | 4 | 0.74 | 0.71 | 0.81 | 0.75 | 0.82 | 0.79 | 0.78 | 0.7 | 0.78 | 0.74 | 0.7 | 0.8 | 0.92 | [12 empty] | 0.786
| 1 | 5 | 0.76 | 0.71 | 0.86 | 0.7 | 0.8 | 0.79 | 0.75 | 0.7 | 0.8 | 0.72 | 0.7 | 0.8 | 0.89 | [12 empty] | 96
| 1 | 6 | 0.74 | 0.72 | 0.8 | 0.75 | 0.8 | 0.77 | 0.8 | 0.7 | 0.81 | 0.75 | 0.7 | 0.8 | 0.92
| Mean |  | 0.7466667 | 0.72 | 0.8233333 | 0.725 | 0.8066667 | 0.785 | 0.7983333 | 0.7166667 | 0.795 | 0.7416667 | 0.7 | 0.7833333 | 0.9183333
| Median |  | 0.74 | 0.715 | 0.81 | 0.725 | 0.8 | 0.79 | 0.795 | 0.7 | 0.795 | 0.745 | 0.7 | 0.8 | 0.92
| Std Dev. |  | 0.01032796 | 0.01264911 | 0.02875181 | 0.02738613 | 0.01032796 | 0.01224745 | 0.03311596 | 0.04082483 | 0.01048809 | 0.0194079 | 1.216188e-16 | 0.04082483 | 0.0194079
| Rel.Std.Dev. |  | 1.383% | 1.757% | 3.492% | 3.777% | 1.28% | 1.56% | 4.148% | 5.696% | 1.319% | 2.617% | 1.737e-14% | 5.212% | 2.113%
| PDM3 |  | -5.004% | -8.397% | 4.75% | -7.761% | 2.629% | -0.1272% | 1.569% | -8.821% | 1.145% | -5.64% | -10.94% | -0.3393% | 16.84%
| Z-Score (Absolute) |  | 0.76 | 1.23 | 0.59 | 1.14 | 0.29 | 0.09 | 0.15 | NA | 0.09 | 0.85 | NA | NA | 2.26
Results from laboratories 16, 23 and 27 were removed due to their 0.1 ppm reading resolution.
| Analytical results for In in OREAS 233 (Certified Value 0.073 ppm) | [26 empty] | Certified
In | Round | Replicate | Lab | Lab | Lab | Lab | Lab | Lab | Lab | Lab | Lab | Lab | Lab | Lab | Lab | Lab | Lab | Lab | Lab | Lab | Lab | Lab | Lab | Lab | Lab |  |  | 1
| No | No | 1.01 | 1.02 | 1.03 | 1.04 | 1.06 | 1.07 | 1.08 | 1.09 | 1.10 | 1.12 | 1.13 | 1.15 | 1.16 | 1.18 | 1.19 | 1.20 | 1.21 | 1.23 | 1.27 | 1.28 | 1.29 | 1.30 | 1.31 |  |  | ppm
|  |  | 4A*OES/MS | 4A*MS | 4A*OES | 4A*OES/MS | 4A*MS | 4A*OES/MS | 4A*MS | 4A*OES/MS | 4A*MS | 4A*MS | 4A*OES | 4A*MS | 4A*OES/MS | 4A*MS | 4A*MS | 4A*OES/MS | 4A*MS | 4A*OES/MS | 4A*MS | 4A*MS | 4A*OES/MS | 4A*OES/MS | 4A*OES/MS |  |  | 3
3
| 1 | 1 | 0.075 | 0.08 | < 2 | 0.08 | 0.07 | < 0.1 | 0.05 | 0.07 | 0.07 | 0.067 | 0.06 | 0.07 | < 0.1 | 0.07 | 0.08 | 0.075 | 0.07 | 0.07 | 0.07 | 0.035 | 0.074 | 0.077 | 0.073 |  |  | 1
| 1 | 2 | 0.074 | 0.08 | < 2 | 0.08 | 0.06 | < 0.1 | 0.05 | 0.06 | 0.08 | 0.099 | 0.06 | 0.07 | < 0.1 | 0.07 | 0.07 | 0.075 | 0.06 | 0.07 | 0.07 | 0.045 | 0.073 | 0.076 | 0.073 |  |  | 20
| 1 | 3 | 0.079 | 0.08 | < 2 | 0.07 | 0.05 | < 0.1 | 0.05 | 0.07 | 0.08 | 0.073 | 0.07 | 0.06 | < 0.1 | 0.07 | 0.07 | 0.076 | 0.06 | 0.07 | 0.07 | 0.051 | 0.072 | 0.077 | 0.07 |  |  | 16
| 1 | 4 | 0.075 | 0.08 | < 2 | 0.07 | 0.05 | < 0.1 | 0.05 | 0.06 | 0.08 | 0.082 | 0.07 | 0.08 | < 0.1 | 0.07 | 0.08 | 0.08 | 0.06 | 0.06 | 0.07 | 0.034 | 0.076 | 0.074 | 0.071 |  |  | 0.07257255
| 1 | 5 | 0.078 | 0.1 | < 2 | 0.06 | 0.05 | < 0.1 | 0.05 | 0.07 | 0.07 | 0.074 | 0.07 | 0.08 | < 0.1 | 0.07 | 0.07 | 0.075 | 0.08 | 0.07 | 0.07 | 0.038 | 0.075 | 0.081 | 0.072 |  |  | 97
| 1 | 6 | 0.081 | 0.08 | < 2 | 0.08 | 0.05 | < 0.1 | 0.05 | 0.07 | 0.08 | 0.065 | 0.06 | 0.07 | < 0.1 | 0.07 | 0.07 | 0.083 | 0.09 | 0.07 | 0.07 | 0.05 | 0.077 | 0.075 | 0.074
| Mean |  | 0.077 | 0.08333333 |  | 0.07333333 | 0.055 |  | 0.05 | 0.06666667 | 0.07666667 | 0.07666667 | 0.065 | 0.07166667 |  | 0.07 | 0.07333333 | 0.07733333 | 0.07 | 0.06833333 | 0.07 | 0.04216667 | 0.0745 | 0.07666667 | 0.07216667
| Median |  | 0.0765 | 0.08 |  | 0.075 | 0.05 |  | 0.05 | 0.07 | 0.08 | 0.0735 | 0.065 | 0.07 |  | 0.07 | 0.07 | 0.0755 | 0.065 | 0.07 | 0.07 | 0.0415 | 0.0745 | 0.0765 | 0.0725
| Std Dev. |  | 0.00275681 | 0.008164966 |  | 0.008164966 | 0.0083666 |  | 7.601177e-18 | 0.005163978 | 0.005163978 | 0.01246863 | 0.005477226 | 0.007527727 |  | 0 | 0.005163978 | 0.003386247 | 0.01264911 | 0.004082483 | 0 | 0.007521081 | 0.001870829 | 0.00242212 | 0.00147196
| Rel.Std.Dev. |  | 3.58% | 9.798% |  | 11.13% | 15.21% |  | 1.52e-14% | 7.746% | 6.736% | 16.26% | 8.427% | 10.5% |  | 0% | 7.042% | 4.379% | 18.07% | 5.974% | 0% | 17.84% | 2.511% | 3.159% | 2.04%
| PDM3 |  | 6.101% | 14.83% |  | 1.048% | -24.21% |  | -31.1% | -8.138% | 5.641% | 5.641% | -10.43% | -1.248% |  | -3.545% | 1.048% | 6.56% | -3.545% | -5.841% | -3.545% | -41.9% | 2.656% | 5.641% | -0.5593%
| Z-Score (Absolute) |  | 0.72 | 1.57 | 125.2 | 0.22 | 2.25 | 2.92 | 2.92 | 0.67 | 0.67 | 0.67 | 0.9 | 0 | 2.92 | 0.22 | 0.22 | 0.76 | 0.22 | 0.45 | 0.22 | 3.98 | 0.38 | 0.67 | 0.07
| Analytical results for K in OREAS 233 (Certified Value 0.37 wt.%) | [26 empty] | Certified
K | Round | Replicate | Lab | Lab | Lab | Lab | Lab | Lab | Lab | Lab | Lab | Lab | Lab | Lab | Lab | Lab | Lab | Lab | Lab | Lab | Lab | Lab | Lab | Lab | Lab | Lab | Lab | 1
| No | No | 1.01 | 1.02 | 1.03 | 1.04 | 1.05 | 1.06 | 1.07 | 1.08 | 1.09 | 1.10 | 1.12 | 1.13 | 1.15 | 1.16 | 1.18 | 1.19 | 1.20 | 1.21 | 1.23 | 1.25 | 1.27 | 1.28 | 1.29 | 1.30 | 1.31 | wt.%
|  |  | 4A*OES/MS | 4A*OES | 4A*OES | 4A*OES | 4A*OES | 4A*OES | 4A*OES/MS | 4A*OES | 4A*OES/MS | 4A*OES | 4A*OES | 4A*OES | 4A*MS | 4A*OES/MS | 4A*OES/MS | 4A*OES | 4A*OES/MS | 4A*OES | 4A*OES/MS | 4A*MS | 4A*MS | 4A*OES/MS | 4A*OES/MS | 4A*OES/MS | 4A*OES/MS | 3
3
| 1 | 1 | 0.36 | 0.36 | 0.48 | 0.41 | 0.3835 | 0.37 | 0.36 | 0.36 | 0.39 | 0.3812 | 0.38 | 0.341 | 0.36 | 0.36 | 0.38 | 0.379 | 0.38 | 0.348 | 0.35 | 0.38 | 0.3737 | 0.36 | 0.35 | 0.39 | 0.37 | 1
| 1 | 2 | 0.36 | 0.36 | 0.47 | 0.42 | 0.3877 | 0.37 | 0.36 | 0.36 | 0.4 | 0.387 | 0.37 | 0.341 | 0.36 | 0.35 | 0.38 | 0.374 | 0.37 | 0.345 | 0.35 | 0.38 | 0.3747 | 0.36 | 0.36 | 0.39 | 0.38 | #N/A
| 1 | 3 | 0.37 | 0.35 | 0.46 | 0.43 | 0.3819 | 0.38 | 0.36 | 0.36 | 0.38 | 0.3889 | 0.35 | 0.345 | 0.36 | 0.37 | 0.38 | 0.358 | 0.37 | 0.348 | 0.35 | 0.39 | 0.3747 | 0.36 | 0.34 | 0.39 | 0.37 | 16
| 1 | 4 | 0.37 | 0.35 | 0.45 | 0.41 | 0.391 | 0.38 | 0.35 | 0.36 | 0.39 | 0.3898 | 0.35 | 0.342 | 0.36 | 0.36 | 0.38 | 0.373 | 0.38 | 0.349 | 0.34 | 0.39 | 0.3757 | 0.36 | 0.36 | 0.39 | 0.36 | 0.3701852
| 1 | 5 | 0.37 | 0.35 | 0.46 | 0.4 | 0.3885 | 0.38 | 0.36 | 0.38 | 0.39 | 0.3776 | 0.35 | 0.345 | 0.36 | 0.36 | 0.39 | 0.391 | 0.37 | 0.354 | 0.35 | 0.39 | 0.3848 | 0.38 | 0.35 | 0.4 | 0.37 | 98
| 1 | 6 | 0.37 | 0.36 | 0.43 | 0.41 | 0.3877 | 0.38 | 0.36 | 0.36 | 0.39 | 0.3825 | 0.37 | 0.343 | 0.35 | 0.35 | 0.39 | 0.378 | 0.37 | 0.35 | 0.36 | 0.39 | 0.3818 | 0.36 | 0.36 | 0.39 | 0.36
| Mean |  | 0.3666667 | 0.355 | 0.4583333 | 0.4133333 | 0.3867167 | 0.3766667 | 0.3583333 | 0.3633333 | 0.39 | 0.3845 | 0.3616667 | 0.3428333 | 0.3583333 | 0.3583333 | 0.3833333 | 0.3755 | 0.3733333 | 0.349 | 0.35 | 0.3866667 | 0.3775667 | 0.3633333 | 0.3533333 | 0.3916667 | 0.3683333
| Median |  | 0.37 | 0.355 | 0.46 | 0.41 | 0.3877 | 0.38 | 0.36 | 0.36 | 0.39 | 0.38475 | 0.36 | 0.3425 | 0.36 | 0.36 | 0.38 | 0.376 | 0.37 | 0.3485 | 0.35 | 0.39 | 0.3752 | 0.36 | 0.355 | 0.39 | 0.37
| Std Dev. |  | 0.005163978 | 0.005477226 | 0.01722401 | 0.01032796 | 0.003376635 | 0.005163978 | 0.004082483 | 0.008164966 | 0.006324555 | 0.004820788 | 0.0132916 | 0.001834848 | 0.004082483 | 0.007527727 | 0.005163978 | 0.01070981 | 0.005163978 | 0.002966479 | 0.006324555 | 0.005163978 | 0.004585048 | 0.008164966 | 0.008164966 | 0.004082483 | 0.007527727
| Rel.Std.Dev. |  | 1.408% | 1.543% | 3.758% | 2.499% | 0.8732% | 1.371% | 1.139% | 2.247% | 1.622% | 1.254% | 3.675% | 0.5352% | 1.139% | 2.101% | 1.347% | 2.852% | 1.383% | 0.85% | 1.807% | 1.336% | 1.214% | 2.247% | 2.311% | 1.042% | 2.044%
| PDM3 |  | -0.9505% | -4.102% | 23.81% | 11.66% | 4.466% | 1.751% | -3.202% | -1.851% | 5.353% | 3.867% | -2.301% | -7.389% | -3.202% | -3.202% | 3.552% | 1.436% | 0.8504% | -5.723% | -5.453% | 4.452% | 1.994% | -1.851% | -4.552% | 5.803% | -0.5003%
| Z-Score (Absolute) |  | 0.08 | 0.67 | 4.55 | 2.28 | 0.93 | 0.42 | 0.51 | 0.25 | 1.1 | 0.82 | 0.34 | 1.29 | 0.51 | 0.51 | 0.76 | 0.36 | 0.25 | 0.98 | 0.93 | 0.93 | 0.47 | 0.25 | 0.76 | 1.18 | 0
| Analytical results for La in OREAS 233 (Certified Value 4.92 ppm) | [26 empty] | Certified
La | Round | Replicate | Lab | Lab | Lab | Lab | Lab | Lab | Lab | Lab | Lab | Lab | Lab | Lab | Lab | Lab | Lab | Lab | Lab | Lab | Lab | Lab | Lab | Lab | Lab |  |  | 1
| No | No | 1.01 | 1.02 | 1.03 | 1.04 | 1.05 | 1.06 | 1.07 | 1.08 | 1.09 | 1.10 | 1.12 | 1.15 | 1.16 | 1.18 | 1.19 | 1.20 | 1.23 | 1.25 | 1.27 | 1.28 | 1.29 | 1.30 | 1.31 |  |  | ppm
|  |  | 4A*OES/MS | 4A*MS | 4A*OES | 4A*OES/MS | 4A*OES | 4A*MS | 4A*OES/MS | 4A*MS | 4A*OES/MS | 4A*MS | 4A*MS | 4A*MS | 4A*OES/MS | 4A*MS | 4A*MS | 4A*OES/MS | 4A*OES/MS | 4A*MS | 4A*MS | 4A*MS | 4A*OES/MS | 4A*OES/MS | 4A*OES/MS |  |  | 2
3
| 1 | 1 | 5.1 | 5.2 | < 5 | 5 | 4 | 5.4 | 4.5 | 5.5 | 5 | 5.08 | 4.7 | 4.48 | 4.6 | 4.7 | 5.22 | 5.1 | 4.5 | 6 | 4.8 | 5.1 | 4.9 | 5.3 | 4.9 |  |  | 1
| 1 | 2 | 5.1 | 5 | < 5 | 5 | 4 | 4.8 | 4.5 | 5.3 | 5 | 5.09 | 4.7 | 4.43 | 4.7 | 4.7 | 4.74 | 4.9 | 4.5 | 5.7 | 5 | 5.2 | 4.9 | 5.3 | 5.1 |  |  | 21
| 1 | 3 | 5.4 | 5 | < 5 | 5.1 | 4 | 4.7 | 4.5 | 5.3 | 5 | 5.1 | 4.5 | 4.45 | 4.8 | 4.7 | 5.04 | 4.8 | 4.5 | 6 | 4.9 | 5.1 | 4.5 | 5.2 | 5.2 |  |  | 16
| 1 | 4 | 5.3 | 5.2 | < 5 | 5 | 4 | 4.7 | 4.5 | 5.4 | 5 | 5.24 | 4.7 | 4.45 | 4.6 | 4.8 | 5.24 | 5.3 | 4.7 | 6.1 | 5 | 5.2 | 4.9 | 5.2 | 4.9 |  |  | 4.918509
| 1 | 5 | 5.3 | 5 | < 5 | 5 | 4 | 5.3 | 4.5 | 5.3 | 5 | 5.08 | 4.4 | 4.51 | 4.5 | 4.8 | 5.07 | 5 | 4.5 | 6.1 | 4.9 | 5.2 | 4.9 | 5.3 | 5 |  |  | 99
| 1 | 6 | 5.2 | 5.2 | < 5 | 4.8 | 4 | 4.4 | 4.5 | 5 | 5 | 5.15 | 4.6 | 4.44 | 4.6 | 4.8 | 4.98 | 5 | 4.6 | 6 | 5 | 5 | 5 | 5.3 | 5
| Mean |  | 5.233333 | 5.1 |  | 4.983333 | 4 | 4.883333 | 4.5 | 5.3 | 5 | 5.123333 | 4.6 | 4.46 | 4.633333 | 4.75 | 5.048333 | 5.016667 | 4.55 | 5.983333 | 4.933333 | 5.133333 | 4.85 | 5.266667 | 5.016667
| Median |  | 5.25 | 5.1 |  | 5 | 4 | 4.75 | 4.5 | 5.3 | 5 | 5.095 | 4.65 | 4.45 | 4.6 | 4.75 | 5.055 | 5 | 4.5 | 6 | 4.95 | 5.15 | 4.9 | 5.3 | 5
| Std Dev. |  | 0.121106 | 0.1095445 |  | 0.09831921 | 0 | 0.3868678 | 0 | 0.167332 | 0 | 0.0628225 | 0.1264911 | 0.02966479 | 0.1032796 | 0.05477226 | 0.1824737 | 0.1722401 | 0.083666 | 0.147196 | 0.08164966 | 0.08164966 | 0.1760682 | 0.05163978 | 0.1169045
| Rel.Std.Dev. |  | 2.314% | 2.148% |  | 1.973% | 0% | 7.922% | 0% | 3.157% | 0% | 1.226% | 2.75% | 0.6651% | 2.229% | 1.153% | 3.615% | 3.433% | 1.839% | 2.46% | 1.655% | 1.591% | 3.63% | 0.9805% | 2.33%
| PDM3 |  | 6.401% | 3.69% |  | 1.318% | -18.67% | -0.7152% | -8.509% | 7.756% | 1.657% | 4.164% | -6.476% | -9.322% | -5.798% | -3.426% | 2.64% | 1.996% | -7.492% | 21.65% | 0.3014% | 4.368% | -1.393% | 7.079% | 1.996%
| Z-Score (Absolute) |  | 0.72 | 0.34 | 7.18 | 0 | NA | 0.29 | 1.4 | 0.92 | NA | 0.4 | 1.11 | 1.51 | 1.01 | 0.67 | 0.19 | 0.1 | 1.25 | 2.89 | 0.14 | 0.43 | 0.39 | 0.82 | 0.1
Results from laboratories 5 and 9 were removed due to their 1 ppm reading resolution.
| Analytical results for Li in OREAS 233 (Certified Value 11.2 ppm) | [26 empty] | Certified
Li | Round | Replicate | Lab | Lab | Lab | Lab | Lab | Lab | Lab | Lab | Lab | Lab | Lab | Lab | Lab | Lab | Lab | Lab | Lab | Lab | Lab | Lab | Lab | Lab | Lab | Lab | Lab | 1
| No | No | 1.01 | 1.02 | 1.03 | 1.04 | 1.05 | 1.06 | 1.07 | 1.08 | 1.09 | 1.10 | 1.12 | 1.13 | 1.15 | 1.16 | 1.18 | 1.19 | 1.20 | 1.21 | 1.23 | 1.25 | 1.27 | 1.28 | 1.29 | 1.30 | 1.31 | ppm
|  |  | 4A*OES/MS | 4A*MS | 4A*OES | 4A*OES | 4A*OES | 4A*OES | 4A*OES/MS | 4A*OES | 4A*OES/MS | 4A*MS | 4A*MS | 4A*OES | 4A*MS | 4A*OES/MS | 4A*OES/MS | 4A*MS | 4A*OES/MS | 4A*MS | 4A*OES/MS | 4A*MS | 4A*MS | 4A*MS | 4A*OES/MS | 4A*OES/MS | 4A*OES/MS | 1
2
| 1 | 1 | 11.7 | 10.5 | 17 | 13 | 8 | 12.5 | 11 | 10 | 9.9 | 11.3 | 11.2 | 11.2 | 11.4 | 11.2 | 12 | 10 | 9.9 | 11.7 | 10.3 | 11.6 | 12.3 | 11.1 | 10.8 | 11 | 10.9 | 1
| 1 | 2 | 11.4 | 10.5 | 15 | 14 | 8 | 11.3 | 10 | 10 | 11.8 | 11.2 | 10.9 | 11.1 | 11 | 10.9 | 12 | 9.1 | 9.5 | 11.1 | 10.3 | 11.6 | 11.9 | 11.2 | 11.1 | 11.4 | 11.9 | #N/A
| 1 | 3 | 12 | 10.5 | 15 | 12 | 8 | 13.6 | 10 | 10 | 11.7 | 11.2 | 12 | 11.2 | 10.9 | 11.4 | 12 | 9.3 | 9.4 | 11.2 | 10.3 | 12.2 | 11.8 | 11.2 | 10.1 | 11.3 | 11.4 | 16
| 1 | 4 | 11.7 | 10.5 | 15 | 12 | 8 | 12.8 | 10 | 10 | 11.1 | 11.4 | 10.7 | 11.2 | 11.3 | 11.3 | 11 | 10.1 | 10 | 11.2 | 10.1 | 12 | 12.1 | 10.7 | 10.8 | 11.3 | 11 | 11.18333
| 1 | 5 | 11.7 | 10.5 | 15 | 12 | 8 | 13.4 | 11 | 10 | 10.4 | 11.2 | 11.3 | 11.1 | 11.3 | 10.8 | 12 | 9.6 | 9.7 | 11.6 | 10.1 | 12.2 | 12 | 11 | 11.7 | 11.6 | 11.2 | 100
| 1 | 6 | 11.8 | 11 | 14 | 14 | 8 | 13.1 | 11 | 10 | 10.4 | 11.1 | 10.5 | 11.1 | 11.1 | 10.8 | 12 | 9.2 | 9.8 | 11.2 | 10.2 | 11.9 | 11.8 | 10.8 | 11.1 | 11.3 | 11.1
| Mean |  | 11.71667 | 10.58333 | 15.16667 | 12.83333 | 8 | 12.78333 | 10.5 | 10 | 10.88333 | 11.23333 | 11.1 | 11.15 | 11.16667 | 11.06667 | 11.83333 | 9.55 | 9.716667 | 11.33333 | 10.21667 | 11.91667 | 11.98333 | 11 | 10.93333 | 11.31667 | 11.25
| Median |  | 11.7 | 10.5 | 15 | 12.5 | 8 | 12.95 | 10.5 | 10 | 10.75 | 11.2 | 11.05 | 11.15 | 11.2 | 11.05 | 12 | 9.45 | 9.75 | 11.2 | 10.25 | 11.95 | 11.95 | 11.05 | 10.95 | 11.3 | 11.15
| Std Dev. |  | 0.194079 | 0.2041241 | 0.9831921 | 0.9831921 | 0 | 0.8280499 | 0.5477226 | 0 | 0.773089 | 0.1032796 | 0.5329165 | 0.05477226 | 0.1966384 | 0.265832 | 0.4082483 | 0.4230839 | 0.2316607 | 0.2503331 | 0.09831921 | 0.271416 | 0.194079 | 0.2097618 | 0.5240865 | 0.194079 | 0.3619392
| Rel.Std.Dev. |  | 1.656% | 1.929% | 6.483% | 7.661% | 0% | 6.478% | 5.216% | 0% | 7.103% | 0.9194% | 4.801% | 0.4912% | 1.761% | 2.402% | 3.45% | 4.43% | 2.384% | 2.209% | 0.9623% | 2.278% | 1.62% | 1.907% | 4.793% | 1.715% | 3.217%
| PDM3 |  | 4.769% | -5.365% | 35.62% | 14.75% | -28.46% | 14.31% | -6.11% | -10.58% | -2.683% | 0.4471% | -0.7452% | -0.2981% | -0.149% | -1.043% | 5.812% | -14.61% | -13.11% | 1.341% | -8.644% | 6.557% | 7.154% | -1.639% | -2.235% | 1.192% | 0.5961%
| Z-Score (Absolute) |  | 1.76 | 1.76 | NA | NA | NA | 5.08 | NA | NA | 0.83 | 0.26 | 0.16 | 0 | 0.05 | 0.26 | NA | 4.98 | 4.46 | 0.57 | 2.9 | 2.39 | 2.59 | 0.47 | 0.67 | 0.52 | 0.31
Results from laboratories 3, 4, 5, 7, 8 and 18 were removed due to their 1 ppm or greater reading resolution.
| Analytical results for Lu in OREAS 233 (Certified Value 0.32 ppm) | [26 empty] | Certified
Lu | Round | Replicate | Lab | Lab | Lab | Lab | Lab | Lab | Lab | Lab | Lab | Lab | Lab | Lab | Lab | [12 empty] | 1
| No | No | 1.02 | 1.04 | 1.06 | 1.07 | 1.08 | 1.10 | 1.12 | 1.16 | 1.18 | 1.19 | 1.23 | 1.27 | 1.28 | [12 empty] | ppm
|  |  | 4A*MS | 4A*OES/MS | 4A*MS | 4A*OES/MS | 4A*MS | 4A*MS | 4A*MS | 4A*OES/MS | 4A*MS | 4A*MS | 4A*OES/MS | 4A*MS | 4A*MS | [12 empty] | 2
3
| 1 | 1 | 0.32 | 0.32 | 0.29 | 0.3 | 0.3 | 0.32 | 0.34 | 0.3 | 0.31 | 0.29 | 0.3 | 0.3 | 0.38 | [12 empty] | 1
| 1 | 2 | 0.32 | 0.33 | 0.28 | 0.3 | 0.3 | 0.33 | 0.36 | 0.3 | 0.31 | 0.3 | 0.3 | 0.3 | 0.39 | [12 empty] | 22
| 1 | 3 | 0.34 | 0.32 | 0.25 | 0.3 | 0.28 | 0.32 | 0.35 | 0.3 | 0.31 | 0.31 | 0.3 | 0.3 | 0.36 | [12 empty] | 16
| 1 | 4 | 0.34 | 0.31 | 0.26 | 0.3 | 0.3 | 0.31 | 0.33 | 0.3 | 0.31 | 0.3 | 0.3 | 0.3 | 0.36 | [12 empty] | 0.32175
| 1 | 5 | 0.34 | 0.3 | 0.27 | 0.3 | 0.28 | 0.31 | 0.32 | 0.3 | 0.31 | 0.3 | 0.3 | 0.3 | 0.36 | [12 empty] | 101
| 1 | 6 | 0.32 | 0.32 | 0.25 | 0.3 | 0.3 | 0.32 | 0.32 | 0.3 | 0.32 | 0.32 | 0.3 | 0.3 | 0.36
| Mean |  | 0.33 | 0.3166667 | 0.2666667 | 0.3 | 0.2933333 | 0.3183333 | 0.3366667 | 0.3 | 0.3116667 | 0.3033333 | 0.3 | 0.3 | 0.3683333
| Median |  | 0.33 | 0.32 | 0.265 | 0.3 | 0.3 | 0.32 | 0.335 | 0.3 | 0.31 | 0.3 | 0.3 | 0.3 | 0.36
| Std Dev. |  | 0.01095445 | 0.01032796 | 0.01632993 | 0 | 0.01032796 | 0.007527727 | 0.01632993 | 0 | 0.004082483 | 0.01032796 | 0 | 0 | 0.0132916
| Rel.Std.Dev. |  | 3.32% | 3.261% | 6.124% | 0% | 3.521% | 2.365% | 4.85% | 0% | 1.31% | 3.405% | 0% | 0% | 3.609%
| PDM3 |  | 2.564% | -1.58% | -17.12% | -6.76% | -8.832% | -1.062% | 4.636% | -6.76% | -3.134% | -5.724% | -6.76% | -6.76% | 14.48%
| Z-Score (Absolute) |  | 0.67 | 0 | 2.53 | NA | 1.18 | 0.08 | 1.01 | NA | 0.25 | 0.67 | NA | NA | 2.61
Results from laboratories 7, 16, 23 and 27 were removed due to their 0.1 ppm reading resolution.
| Analytical results for Mg in OREAS 233 (Certified Value 3.76 wt.%) | [26 empty] | Certified
Mg | Round | Replicate | Lab | Lab | Lab | Lab | Lab | Lab | Lab | Lab | Lab | Lab | Lab | Lab | Lab | Lab | Lab | Lab | Lab | Lab | Lab | Lab | Lab | Lab | Lab | Lab | Lab | 1
| No | No | 1.01 | 1.02 | 1.03 | 1.04 | 1.05 | 1.06 | 1.07 | 1.08 | 1.09 | 1.10 | 1.12 | 1.13 | 1.15 | 1.16 | 1.18 | 1.19 | 1.20 | 1.21 | 1.23 | 1.25 | 1.27 | 1.28 | 1.29 | 1.30 | 1.31 | wt.%
|  |  | 4A*OES/MS | 4A*OES | 4A*OES | 4A*OES | 4A*OES | 4A*OES | 4A*OES/MS | 4A*OES | 4A*OES/MS | 4A*OES | 4A*OES | 4A*OES | 4A*MS | 4A*OES/MS | 4A*OES/MS | 4A*OES | 4A*OES/MS | 4A*OES | 4A*OES/MS | 4A*MS | 4A*MS | 4A*OES/MS | 4A*OES/MS | 4A*OES/MS | 4A*OES/MS | 2
3
| 1 | 1 | 3.84 | 3.69 | 3.52 | 3.67 | 3.9018 | 3.59 | 3.5165 | 3.77 | 3.94 | 3.7255 | 3.78 | 3.831 | 3.5 | 3.94 | 3.82 | 3.83 | 4.1 | 3.78 | 3.6 | 3.57 | 3.5672 | 3.79 | 3.69 | 3.82 | 3.82 | 1
| 1 | 2 | 3.79 | 3.68 | 3.35 | 3.69 | 3.8777 | 3.61 | 3.5465 | 3.78 | 3.97 | 3.7576 | 3.71 | 3.867 | 3.51 | 3.78 | 3.91 | 3.79 | 4 | 3.78 | 3.67 | 3.61 | 3.626 | 3.81 | 3.78 | 3.78 | 3.95 | #N/A
| 1 | 3 | 3.85 | 3.68 | 3.25 | 3.65 | 3.8958 | 3.81 | 3.502 | 3.77 | 3.98 | 3.7531 | 3.58 | 3.74 | 3.48 | 4 | 3.89 | 3.75 | 3.95 | 3.78 | 3.68 | 3.69 | 3.5574 | 3.83 | 3.55 | 3.78 | 3.88 | 16
| 1 | 4 | 3.87 | 3.69 | 3.22 | 3.75 | 3.9139 | 3.69 | 3.498 | 3.67 | 3.96 | 3.6875 | 3.58 | 3.733 | 3.48 | 3.95 | 3.86 | 3.79 | 3.99 | 3.83 | 3.65 | 3.63 | 3.626 | 3.81 | 3.85 | 3.81 | 3.83 | 3.759969
| 1 | 5 | 3.86 | 3.67 | 3.36 | 3.72 | 3.9018 | 3.68 | 3.543 | 3.96 | 3.97 | 3.6819 | 3.59 | 3.833 | 3.51 | 3.73 | 3.91 | 3.95 | 4.01 | 3.84 | 3.65 | 3.6 | 3.7338 | 3.76 | 3.71 | 3.86 | 3.86 | 102
| 1 | 6 | 3.89 | 3.73 | 3.16 | 3.7 | 3.8656 | 3.63 | 3.521 | 3.88 | 3.94 | 3.7131 | 3.7 | 3.793 | 3.43 | 3.83 | 3.91 | 3.84 | 4.05 | 3.81 | 3.64 | 3.62 | 3.6358 | 3.81 | 3.85 | 3.82 | 3.76
| Mean |  | 3.85 | 3.69 | 3.31 | 3.696667 | 3.892767 | 3.668333 | 3.521167 | 3.805 | 3.96 | 3.719783 | 3.656667 | 3.7995 | 3.485 | 3.871667 | 3.883333 | 3.825 | 4.016667 | 3.803333 | 3.648333 | 3.62 | 3.624367 | 3.801667 | 3.738333 | 3.811667 | 3.85
| Median |  | 3.855 | 3.685 | 3.3 | 3.695 | 3.8988 | 3.655 | 3.51875 | 3.775 | 3.965 | 3.7193 | 3.645 | 3.812 | 3.49 | 3.885 | 3.9 | 3.81 | 4.005 | 3.795 | 3.65 | 3.615 | 3.626 | 3.81 | 3.745 | 3.815 | 3.845
| Std Dev. |  | 0.03405877 | 0.02097618 | 0.1283745 | 0.03559026 | 0.01779918 | 0.07960318 | 0.02022045 | 0.1009455 | 0.0167332 | 0.03192118 | 0.0850098 | 0.05417656 | 0.03016621 | 0.1072225 | 0.03669696 | 0.06920983 | 0.05202563 | 0.0273252 | 0.02786874 | 0.04 | 0.06303059 | 0.02401388 | 0.1142658 | 0.02994439 | 0.06387488
| Rel.Std.Dev. |  | 0.8846% | 0.5685% | 3.878% | 0.9628% | 0.4572% | 2.17% | 0.5743% | 2.653% | 0.4226% | 0.8581% | 2.325% | 1.426% | 0.8656% | 2.769% | 0.945% | 1.809% | 1.295% | 0.7185% | 0.7639% | 1.105% | 1.739% | 0.6317% | 3.057% | 0.7856% | 1.659%
| PDM3 |  | 2.394% | -1.861% | -11.97% | -1.684% | 3.532% | -2.437% | -6.351% | 1.198% | 5.32% | -1.069% | -2.747% | 1.051% | -7.313% | 2.971% | 3.281% | 1.73% | 6.827% | 1.153% | -2.969% | -3.723% | -3.606% | 1.109% | -0.5754% | 1.375% | 2.394%
| Z-Score (Absolute) |  | 0.37 | 0.79 | 3.54 | 0.74 | 0.67 | 0.95 | 2.01 | 0.04 | 1.16 | 0.58 | 1.03 | 0 | 2.27 | 0.52 | 0.61 | 0.18 | 1.57 | 0.03 | 1.09 | 1.3 | 1.27 | 0.02 | 0.44 | 0.09 | 0.37
| Analytical results for Mn in OREAS 233 (Certified Value 0.134 wt.%) | [26 empty] | Certified
Mn | Round | Replicate | Lab | Lab | Lab | Lab | Lab | Lab | Lab | Lab | Lab | Lab | Lab | Lab | Lab | Lab | Lab | Lab | Lab | Lab | Lab | Lab | Lab | Lab | Lab | Lab | Lab | 1
| No | No | 1.01 | 1.02 | 1.03 | 1.04 | 1.05 | 1.06 | 1.07 | 1.08 | 1.09 | 1.10 | 1.12 | 1.13 | 1.15 | 1.16 | 1.18 | 1.19 | 1.20 | 1.21 | 1.23 | 1.25 | 1.27 | 1.28 | 1.29 | 1.30 | 1.31 | wt.%
|  |  | 4A*OES/MS | 4A*OES | 4A*OES | 4A*OES | 4A*OES | 4A*OES | 4A*OES/MS | 4A*OES | 4A*OES/MS | 4A*OES | 4A*OES | 4A*OES | 4A*MS | 4A*OES/MS | 4A*OES/MS | 4A*OES | 4A*OES/MS | 4A*OES | 4A*OES/MS | 4A*MS | 4A*MS | 4A*MS | 4A*OES/MS | 4A*OES/MS | 4A*OES/MS | 3
3
| 1 | 1 | 0.132 | 0.139 | 0.1007 | 0.1307 | 0.1386 | 0.116 | 0.1315 | 0.138 | 0.1306 | 0.1394 | 0.139 | 0.1393 | 0.1338 | 0.134 | 0.1345 | 0.139 | 0.139 | 0.125 | 0.1383 | 0.13 | 0.1295 | 0.1252 | 0.128 | 0.1337 | 0.133 | 1
| 1 | 2 | 0.128 | 0.137 | 0.1 | 0.1299 | 0.144 | 0.114 | 0.1315 | 0.137 | 0.1301 | 0.1409 | 0.1361 | 0.139 | 0.1346 | 0.131 | 0.1371 | 0.135 | 0.137 | 0.126 | 0.14 | 0.131 | 0.1295 | 0.1265 | 0.132 | 0.1331 | 0.136 | 23
| 1 | 3 | 0.132 | 0.139 | 0.1013 | 0.132 | 0.1379 | 0.122 | 0.131 | 0.135 | 0.1277 | 0.1405 | 0.1314 | 0.1379 | 0.1331 | 0.143 | 0.1352 | 0.137 | 0.135 | 0.126 | 0.1408 | 0.135 | 0.1275 | 0.1255 | 0.126 | 0.132 | 0.134 | 16
| 1 | 4 | 0.132 | 0.139 | 0.0991 | 0.1322 | 0.144 | 0.119 | 0.13 | 0.138 | 0.1323 | 0.1384 | 0.1318 | 0.139 | 0.1333 | 0.138 | 0.1351 | 0.137 | 0.137 | 0.128 | 0.1386 | 0.132 | 0.1316 | 0.1282 | 0.134 | 0.1338 | 0.132 | 0.1342047
| 1 | 5 | 0.131 | 0.137 | 0.1009 | 0.1319 | 0.1425 | 0.117 | 0.133 | 0.14 | 0.1322 | 0.1379 | 0.1319 | 0.1387 | 0.1353 | 0.132 | 0.1366 | 0.138 | 0.137 | 0.127 | 0.1377 | 0.132 | 0.1336 | 0.1262 | 0.131 | 0.1357 | 0.134 | 103
| 1 | 6 | 0.132 | 0.135 | 0.1 | 0.1327 | 0.1433 | 0.116 | 0.132 | 0.137 | 0.1316 | 0.1392 | 0.1358 | 0.1381 | 0.1322 | 0.136 | 0.1366 | 0.139 | 0.137 | 0.127 | 0.1389 | 0.132 | 0.1306 | 0.1274 | 0.133 | 0.1346 | 0.13
| Mean |  | 0.1311667 | 0.1376667 | 0.1003333 | 0.1315667 | 0.1417167 | 0.1173333 | 0.1315 | 0.1375 | 0.13075 | 0.1393833 | 0.1343333 | 0.1386667 | 0.1337167 | 0.1356667 | 0.13585 | 0.1375 | 0.137 | 0.1265 | 0.13905 | 0.132 | 0.1303833 | 0.1265 | 0.1306667 | 0.1338167 | 0.1331667
| Median |  | 0.132 | 0.138 | 0.10035 | 0.13195 | 0.1429 | 0.1165 | 0.1315 | 0.1375 | 0.1311 | 0.1393 | 0.13385 | 0.13885 | 0.13355 | 0.135 | 0.1359 | 0.1375 | 0.137 | 0.1265 | 0.13875 | 0.132 | 0.13005 | 0.12635 | 0.1315 | 0.13375 | 0.1335
| Std Dev. |  | 0.001602082 | 0.001632993 | 0.0007916228 | 0.001050079 | 0.002750576 | 0.002804758 | 0.001 | 0.001643168 | 0.001730607 | 0.001161752 | 0.003098172 | 0.0005537749 | 0.001108903 | 0.004412105 | 0.001048332 | 0.001516575 | 0.001264911 | 0.001048809 | 0.001146734 | 0.00167332 | 0.002085585 | 0.00113842 | 0.003076795 | 0.001263988 | 0.002041241
| Rel.Std.Dev. |  | 1.221% | 1.186% | 0.789% | 0.7981% | 1.941% | 2.39% | 0.7605% | 1.195% | 1.324% | 0.8335% | 2.306% | 0.3994% | 0.8293% | 3.252% | 0.7717% | 1.103% | 0.9233% | 0.8291% | 0.8247% | 1.268% | 1.6% | 0.8999% | 2.355% | 0.9446% | 1.533%
| PDM3 |  | -2.264% | 2.58% | -25.24% | -1.966% | 5.597% | -12.57% | -2.015% | 2.455% | -2.574% | 3.859% | 0.09582% | 3.325% | -0.3637% | 1.089% | 1.226% | 2.455% | 2.083% | -5.741% | 3.61% | -1.643% | -2.847% | -5.741% | -2.636% | -0.2892% | -0.7735%
| Z-Score (Absolute) |  | 0.52 | 0.81 | 6.86 | 0.44 | 1.64 | 3.36 | 0.46 | 0.78 | 0.61 | 1.16 | 0.13 | 1.02 | 0 | 0.4 | 0.44 | 0.78 | 0.67 | 1.48 | 1.1 | 0.35 | 0.68 | 1.48 | 0.63 | 0.02 | 0.11
| Analytical results for Mo in OREAS 233 (Certified Value 0.92 ppm) | [26 empty] | Certified
Mo | Round | Replicate | Lab | Lab | Lab | Lab | Lab | Lab | Lab | Lab | Lab | Lab | Lab | Lab | Lab | Lab | Lab | Lab | Lab | Lab | Lab | Lab | Lab | Lab | Lab | Lab |  | 1
| No | No | 1.01 | 1.02 | 1.03 | 1.04 | 1.05 | 1.07 | 1.08 | 1.09 | 1.10 | 1.12 | 1.13 | 1.15 | 1.16 | 1.18 | 1.19 | 1.20 | 1.21 | 1.23 | 1.25 | 1.27 | 1.28 | 1.29 | 1.30 | 1.31 |  | ppm
|  |  | 4A*OES/MS | 4A*MS | 4A*OES | 4A*OES/MS | 4A*MS | 4A*OES/MS | 4A*MS | 4A*OES/MS | 4A*MS | 4A*MS | 4A*OES | 4A*MS | 4A*OES/MS | 4A*MS | 4A*MS | 4A*OES/MS | 4A*MS | 4A*OES/MS | 4A*MS | 4A*MS | 4A*MS | 4A*OES/MS | 4A*OES/MS | 4A*OES/MS |  | 2
2
| 1 | 1 | 0.89 | 1 | < 2 | 1.17 | 1.04 | < 1 | 1 | 1 | 0.9 | 0.72 | 0.8 | 0.9 | 0.93 | 1.07 | 0.9 | 0.84 | 0.9 | 0.83 | 1 | 0.86 | 1.54 | 0.78 | 0.92 | 0.91 |  | 1
| 1 | 2 | 0.83 | 1 | < 2 | 1.2 | 0.98 | < 1 | 1 | 0.9 | 0.9 | 0.87 | 0.9 | 0.8 | 0.95 | 1.01 | 0.9 | 0.84 | 0.8 | 0.79 | 1.04 | 0.94 | 1.51 | 0.77 | 0.88 | 1.04 |  | 24
| 1 | 3 | 0.93 | 1 | < 2 | 0.95 | 0.96 | < 1 | 1 | 0.9 | 0.9 | 1.04 | 0.8 | 0.8 | 1.01 | 0.97 | 0.9 | 0.82 | 0.9 | 0.85 | 1 | 0.92 | 1.56 | 0.98 | 0.89 | 0.9 |  | 16
| 1 | 4 | 0.86 | 1 | < 2 | 1.24 | 1.01 | < 1 | 1 | 1 | 0.9 | 0.92 | 0.8 | 0.8 | 0.05 | 0.97 | 1 | 0.92 | 0.8 | 0.79 | 1.09 | 0.95 | 1.5 | 0.79 | 0.91 | 1 |  | 0.9225789
| 1 | 5 | 0.86 | 1 | < 2 | 0.97 | 0.98 | < 1 | 0.5 | 0.9 | 0.9 | 0.85 | 0.9 | 0.8 | 0.15 | 0.97 | 1.1 | 0.88 | 0.8 | 0.82 | 0.98 | 0.96 | 1.49 | 1.03 | 0.89 | 0.94 |  | 104
| 1 | 6 | 0.84 | 1 | < 2 | 1.33 | 1.03 | < 1 | 0.5 | 1 | 0.9 | 1 | 0.9 | 0.8 | 0.16 | 0.97 | 1 | 0.85 | 0.8 | 0.87 | 1.04 | 0.93 | 1.54 | 0.86 | 0.89 | 0.89
| Mean |  | 0.8683333 | 1 |  | 1.143333 | 1 |  | 0.8333333 | 0.95 | 0.9 | 0.9 | 0.85 | 0.8166667 | 0.5416667 | 0.9933333 | 0.9666667 | 0.8583333 | 0.8333333 | 0.825 | 1.025 | 0.9266667 | 1.523333 | 0.8683333 | 0.8966667 | 0.9466667
| Median |  | 0.86 | 1 |  | 1.185 | 0.995 |  | 1 | 0.95 | 0.9 | 0.895 | 0.85 | 0.8 | 0.545 | 0.97 | 0.95 | 0.845 | 0.8 | 0.825 | 1.02 | 0.935 | 1.525 | 0.825 | 0.89 | 0.925
| Std Dev. |  | 0.03656045 | 0 |  | 0.1520088 | 0.03162278 |  | 0.2581989 | 0.05477226 | 0 | 0.114717 | 0.05477226 | 0.04082483 | 0.4642593 | 0.04082483 | 0.08164966 | 0.03600926 | 0.05163978 | 0.03209361 | 0.0398748 | 0.03559026 | 0.0273252 | 0.1116094 | 0.01505545 | 0.06055301
| Rel.Std.Dev. |  | 4.21% | 0% |  | 13.3% | 3.162% |  | 30.98% | 5.766% | 0% | 12.75% | 6.444% | 4.999% | 85.71% | 4.11% | 8.447% | 4.195% | 6.197% | 3.89% | 3.89% | 3.841% | 1.794% | 12.85% | 1.679% | 6.396%
| PDM3 |  | -5.88% | 8.392% |  | 23.93% | 8.392% |  | -9.673% | 2.972% | -2.447% | -2.447% | -7.867% | -11.48% | -41.29% | 7.669% | 4.779% | -6.964% | -9.673% | -10.58% | 11.1% | 0.4431% | 65.12% | -5.88% | -2.809% | 2.611%
| Z-Score (Absolute) |  | 0.32 | NA | 1.01 | 2.46 | 1.01 | 4.05 | 0.67 | 0.51 | 0 | 0 | 0.51 | 0.84 | 3.62 | 0.94 | 0.67 | 0.42 | 0.67 | 0.76 | 1.26 | 0.27 | 6.3 | 0.32 | 0.03 | 0.47
Results from laboratory 2 were removed due to their 0.1 ppm reading resolution.
| Analytical results for Na in OREAS 233 (Certified Value 1.73 wt.%) | [26 empty] | Certified
Na | Round | Replicate | Lab | Lab | Lab | Lab | Lab | Lab | Lab | Lab | Lab | Lab | Lab | Lab | Lab | Lab | Lab | Lab | Lab | Lab | Lab | Lab | Lab | Lab | Lab | Lab | Lab | 1
| No | No | 1.01 | 1.02 | 1.03 | 1.04 | 1.05 | 1.06 | 1.07 | 1.08 | 1.09 | 1.10 | 1.12 | 1.13 | 1.15 | 1.16 | 1.18 | 1.19 | 1.20 | 1.21 | 1.23 | 1.25 | 1.27 | 1.28 | 1.29 | 1.30 | 1.31 | wt.%
|  |  | 4A*OES/MS | 4A*OES | 4A*OES | 4A*OES/MS | 4A*OES | 4A*OES | 4A*OES/MS | 4A*OES | 4A*OES/MS | 4A*OES | 4A*OES | 4A*OES | 4A*MS | 4A*OES/MS | 4A*OES/MS | 4A*OES | 4A*OES/MS | 4A*OES | 4A*OES/MS | 4A*MS | 4A*MS | 4A*OES/MS | 4A*OES/MS | 4A*OES/MS | 4A*OES/MS | 2
3
| 1 | 1 | 1.73 | 1.82 | 1.59 | 2.06 | 1.78 | 1.69 | 1.73 | 1.8 | 1.77 | 1.7985 | 1.75 | 1.583 | 1.65 | 1.69 | 1.74 | 1.81 | 1.8 | 1.77 | 1.677 | 1.79 | 1.7264 | 1.72 | 1.6 | 1.68 | 1.72 | 1
| 1 | 2 | 1.71 | 1.81 | 1.56 | 2.18 | 1.758 | 1.68 | 1.74 | 1.8 | 1.76 | 1.8184 | 1.73 | 1.57 | 1.66 | 1.63 | 1.76 | 1.81 | 1.75 | 1.75 | 1.698 | 1.76 | 1.7576 | 1.72 | 1.64 | 1.67 | 1.78 | #N/A
| 1 | 3 | 1.73 | 1.83 | 1.53 | 2.09 | 1.788 | 1.76 | 1.72 | 1.78 | 1.76 | 1.8161 | 1.61 | 1.571 | 1.63 | 1.74 | 1.77 | 1.77 | 1.72 | 1.76 | 1.71 | 1.81 | 1.7368 | 1.72 | 1.54 | 1.66 | 1.75 | 16
| 1 | 4 | 1.74 | 1.82 | 1.46 | 2.09 | 1.773 | 1.69 | 1.72 | 1.76 | 1.76 | 1.7872 | 1.62 | 1.575 | 1.65 | 1.7 | 1.76 | 1.82 | 1.75 | 1.77 | 1.684 | 1.83 | 1.768 | 1.72 | 1.68 | 1.67 | 1.71 | 1.726841
| 1 | 5 | 1.74 | 1.8 | 1.5 | 2.03 | 1.766 | 1.71 | 1.75 | 1.8 | 1.75 | 1.785 | 1.64 | 1.581 | 1.67 | 1.65 | 1.77 | 1.68 | 1.75 | 1.78 | 1.664 | 1.74 | 1.8096 | 1.82 | 1.62 | 1.69 | 1.73 | 105
| 1 | 6 | 1.75 | 1.8 | 1.46 | 2.11 | 1.773 | 1.68 | 1.74 | 1.81 | 1.77 | 1.7885 | 1.7 | 1.576 | 1.65 | 1.67 | 1.77 | 1.73 | 1.77 | 1.76 | 1.657 | 1.82 | 1.768 | 1.72 | 1.67 | 1.68 | 1.7
| Mean |  | 1.733333 | 1.813333 | 1.516667 | 2.093333 | 1.773 | 1.701667 | 1.733333 | 1.791667 | 1.761667 | 1.79895 | 1.675 | 1.576 | 1.651667 | 1.68 | 1.761667 | 1.77 | 1.756667 | 1.765 | 1.681667 | 1.791667 | 1.761067 | 1.736667 | 1.625 | 1.675 | 1.731667
| Median |  | 1.735 | 1.815 | 1.515 | 2.09 | 1.773 | 1.69 | 1.735 | 1.8 | 1.76 | 1.7935 | 1.67 | 1.5755 | 1.65 | 1.68 | 1.765 | 1.79 | 1.75 | 1.765 | 1.6805 | 1.8 | 1.7628 | 1.72 | 1.63 | 1.675 | 1.725
| Std Dev. |  | 0.0136626 | 0.0121106 | 0.05316641 | 0.05085928 | 0.010469 | 0.03060501 | 0.0121106 | 0.01834848 | 0.007527727 | 0.0149298 | 0.05958188 | 0.005215362 | 0.0132916 | 0.03898718 | 0.01169045 | 0.05549775 | 0.0265832 | 0.01048809 | 0.02008648 | 0.03544949 | 0.02916948 | 0.04082483 | 0.05128353 | 0.01048809 | 0.02926887
| Rel.Std.Dev. |  | 0.7882% | 0.6679% | 3.505% | 2.43% | 0.5905% | 1.799% | 0.6987% | 1.024% | 0.4273% | 0.8299% | 3.557% | 0.3309% | 0.8047% | 2.321% | 0.6636% | 3.135% | 1.513% | 0.5942% | 1.194% | 1.979% | 1.656% | 2.351% | 3.156% | 0.6262% | 1.69%
| PDM3 |  | 0.376% | 5.009% | -12.17% | 21.22% | 2.673% | -1.458% | 0.376% | 3.754% | 2.017% | 4.176% | -3.002% | -8.735% | -4.353% | -2.713% | 2.017% | 2.499% | 1.727% | 2.21% | -2.616% | 3.754% | 1.982% | 0.569% | -5.898% | -3.002% | 0.2794%
| Z-Score (Absolute) |  | 0.04 | 0.94 | 2.7 | 4.37 | 0.45 | 0.43 | 0.04 | 0.67 | 0.31 | 0.76 | 0.76 | 1.97 | 1.04 | 0.69 | 0.31 | 0.41 | 0.25 | 0.35 | 0.67 | 0.67 | 0.3 | 0 | 1.37 | 0.76 | 0.06
| Analytical results for Nb in OREAS 233 (Certified Value 3.31 ppm) | [26 empty] | Certified
Nb | Round | Replicate | Lab | Lab | Lab | Lab | Lab | Lab | Lab | Lab | Lab | Lab | Lab | Lab | Lab | Lab | Lab | Lab | Lab | Lab | Lab | Lab | Lab | Lab | Lab | Lab | Lab | 1
| No | No | 1.01 | 1.02 | 1.03 | 1.04 | 1.05 | 1.06 | 1.07 | 1.08 | 1.09 | 1.10 | 1.12 | 1.13 | 1.15 | 1.16 | 1.18 | 1.19 | 1.20 | 1.21 | 1.23 | 1.25 | 1.27 | 1.28 | 1.29 | 1.30 | 1.31 | ppm
|  |  | 4A*OES/MS | 4A*MS | 4A*OES | 4A*OES/MS | 4A*MS | 4A*MS | 4A*OES/MS | 4A*MS | 4A*OES/MS | 4A*MS | 4A*MS | 4A*OES | 4A*MS | 4A*OES/MS | 4A*MS | 4A*MS | 4A*OES/MS | 4A*MS | 4A*OES/MS | 4A*MS | 4A*MS | 4A*MS | 4A*OES/MS | 4A*OES/MS | 4A*OES/MS | 2
3
| 1 | 1 | 3.4 | 3 | < 5 | 3.8 | 3.4 | 3.3 | 4 | 6.5 | 3.1 | 3.81 | 3.27 | 3.2 | 3.55 | 3.3 | 3.5 | 3.2 | 3.2 | 3.3 | 2.85 | 3.4 | 2.93 | 1.7 | 3.1 | 3.5 | 3.5 | 1
| 1 | 2 | 3.4 | 3 | < 5 | 3.8 | 3.4 | 3.2 | 4 | 6 | 3.1 | 3.78 | 3.19 | 3.3 | 3.28 | 2.9 | 3.5 | 3.5 | 3.1 | 3.4 | 2.91 | 3.4 | 3 | 1.6 | 3.2 | 3.4 | 3.6 | 4
| 1 | 3 | 3.5 | 3 | < 5 | 3.7 | 3.3 | 3.4 | 4 | 6.5 | 3 | 3.87 | 3.1 | 3.2 | 3.28 | 3 | 3.6 | 3.4 | 3.1 | 3.3 | 2.91 | 3.4 | 2.99 | 1.8 | 3 | 3.4 | 3.5 | 16
| 1 | 4 | 3.5 | 3 | < 5 | 3.5 | 3.2 | 3.4 | 3 | 6.5 | 3.1 | 3.79 | 3.16 | 3.3 | 3.24 | < 0.1 | 3.5 | 3.3 | 3.3 | 3.2 | 2.87 | 3.3 | 2.99 | 1.6 | 3.2 | 3.4 | 3.4 | 3.307
| 1 | 5 | 3.5 | 3 | < 5 | 3.6 | 3.2 | 3.6 | 2 | 5.5 | 3.1 | 3.72 | 3.09 | 3.3 | 3.45 | 0.4 | 3.6 | 3.3 | 3.2 | 3.2 | 2.85 | 3.4 | 3.04 | 1.6 | 3.2 | 3.4 | 3.5 | 106
| 1 | 6 | 3.4 | 3 | < 5 | 3.7 | 3.4 | 3.4 | < 1 | 5 | 3.1 | 3.69 | 3.12 | 3.3 | 3.2 | < 0.1 | 3.5 | 3.4 | 3.2 | 3.1 | 2.9 | 3.4 | 2.91 | 1.7 | 3.2 | 3.4 | 3.5
| Mean |  | 3.45 | 3 |  | 3.683333 | 3.316667 | 3.383333 | 3.4 | 6 | 3.083333 | 3.776667 | 3.155 | 3.266667 | 3.333333 | 2.4 | 3.533333 | 3.35 | 3.183333 | 3.25 | 2.881667 | 3.383333 | 2.976667 | 1.666667 | 3.15 | 3.416667 | 3.5
| Median |  | 3.45 | 3 |  | 3.7 | 3.35 | 3.4 | 4 | 6.25 | 3.1 | 3.785 | 3.14 | 3.3 | 3.28 | 2.95 | 3.5 | 3.35 | 3.2 | 3.25 | 2.885 | 3.4 | 2.99 | 1.65 | 3.2 | 3.4 | 3.5
| Std Dev. |  | 0.05477226 | 0 |  | 0.1169045 | 0.09831921 | 0.132916 | 0.8944272 | 0.6324555 | 0.04082483 | 0.06439462 | 0.06774954 | 0.05163978 | 0.1361861 | 1.344123 | 0.05163978 | 0.1048809 | 0.07527727 | 0.1048809 | 0.02857738 | 0.04082483 | 0.04802777 | 0.08164966 | 0.083666 | 0.04082483 | 0.06324555
| Rel.Std.Dev. |  | 1.588% | 0% |  | 3.174% | 2.964% | 3.929% | 26.31% | 10.54% | 1.324% | 1.705% | 2.147% | 1.581% | 4.086% | 56.01% | 1.462% | 3.131% | 2.365% | 3.227% | 0.9917% | 1.207% | 1.613% | 4.899% | 2.656% | 1.195% | 1.807%
| PDM3 |  | 4.324% | -9.283% |  | 11.38% | 0.2923% | 2.308% | 2.812% | 81.43% | -6.763% | 14.2% | -4.596% | -1.22% | 0.7963% | -27.43% | 6.844% | 1.3% | -3.74% | -1.724% | -12.86% | 2.308% | -9.989% | -49.6% | -4.748% | 3.316% | 5.836%
| Z-Score (Absolute) |  | 0.54 | NA | 3.3 | 1.48 | 0 | 0.27 | NA | 10.86 | 0.94 | 1.86 | 0.65 | 0.2 | 0.07 | 6.88 | 0.88 | 0.13 | 0.54 | 0.27 | 1.76 | 0.27 | 1.38 | 6.68 | 0.67 | 0.4 | 0.74
Results from laboratories 2 & 7 were removed due to their 1 ppm reading resolution.
| Analytical results for Nd in OREAS 233 (Certified Value 7.89 ppm) | [26 empty] | Certified
Nd | Round | Replicate | Lab | Lab | Lab | Lab | Lab | Lab | Lab | Lab | Lab | Lab | Lab | Lab | Lab | [12 empty] | 1
| No | No | 1.02 | 1.05 | 1.06 | 1.07 | 1.08 | 1.10 | 1.12 | 1.16 | 1.18 | 1.19 | 1.23 | 1.27 | 1.28 | [12 empty] | ppm
|  |  | 4A*MS | 4A*MS | 4A*MS | 4A*OES/MS | 4A*MS | 4A*MS | 4A*MS | 4A*OES/MS | 4A*MS | 4A*MS | 4A*OES/MS | 4A*MS | 4A*MS | [12 empty] | 2
3
| 1 | 1 | 7.8 | 7.6 | 7.7 | 8 | 8.45 | 8.09 | 7.96 | 8 | 8.1 | 8.3 | 7.5 | 7.7 | 8.9 | [12 empty] | 1
| 1 | 2 | 7.85 | 7.7 | 7.9 | 8 | 8.35 | 8.1 | 8.12 | 7.6 | 8.1 | 7.6 | 7.4 | 7.7 | 8.9 | [12 empty] | 26
| 1 | 3 | 7.85 | 7.5 | 7.5 | 8 | 8.25 | 8.13 | 7.75 | 7.7 | 8.1 | 8.1 | 7.4 | 7.8 | 8.8 | [12 empty] | 16
| 1 | 4 | 7.95 | 7.5 | 8 | 7.5 | 8.25 | 8.13 | 7.75 | 7.9 | 8.2 | 8.4 | 7.7 | 8.2 | 8.8 | [12 empty] | 7.8925
| 1 | 5 | 8 | 7.4 | 7.7 | 8.5 | 8.4 | 8.12 | 7.83 | 7.5 | 8.2 | 8 | 7.3 | 7.7 | 8.6 | [12 empty] | 107
| 1 | 6 | 7.75 | 7.6 | 7.5 | 8 | 8.15 | 8.09 | 7.84 | 7.9 | 8.3 | 8.1 | 7.4 | 8.1 | 8.5
| Mean |  | 7.866667 | 7.55 | 7.716667 | 8 | 8.308333 | 8.11 | 7.875 | 7.766667 | 8.166667 | 8.083333 | 7.45 | 7.866667 | 8.75
| Median |  | 7.85 | 7.55 | 7.7 | 8 | 8.3 | 8.11 | 7.835 | 7.8 | 8.15 | 8.1 | 7.4 | 7.75 | 8.8
| Std Dev. |  | 0.09309493 | 0.1048809 | 0.2041241 | 0.3162278 | 0.1114301 | 0.01897367 | 0.1426534 | 0.1966384 | 0.08164966 | 0.2786874 | 0.1378405 | 0.2250926 | 0.1643168
| Rel.Std.Dev. |  | 1.183% | 1.389% | 2.645% | 3.953% | 1.341% | 0.234% | 1.811% | 2.532% | 0.9998% | 3.448% | 1.85% | 2.861% | 1.878%
| PDM3 |  | -0.3273% | -4.34% | -2.228% | 1.362% | 5.269% | 2.756% | -0.2217% | -1.594% | 3.474% | 2.418% | -5.607% | -0.3273% | 10.86%
| Z-Score (Absolute) |  | 0.03 | 1.05 | 0.51 | 0.4 | 1.4 | 0.76 | 0 | 0.35 | 0.94 | 0.67 | 1.38 | 0.03 | 2.83
| Analytical results for Ni in OREAS 233 (Certified Value 86 ppm) | [26 empty] | Certified
Ni | Round | Replicate | Lab | Lab | Lab | Lab | Lab | Lab | Lab | Lab | Lab | Lab | Lab | Lab | Lab | Lab | Lab | Lab | Lab | Lab | Lab | Lab | Lab | Lab | Lab | Lab |  | 1
| No | No | 1.01 | 1.02 | 1.03 | 1.04 | 1.05 | 1.07 | 1.08 | 1.09 | 1.10 | 1.12 | 1.13 | 1.15 | 1.16 | 1.18 | 1.19 | 1.20 | 1.21 | 1.23 | 1.25 | 1.27 | 1.28 | 1.29 | 1.30 | 1.31 |  | ppm
|  |  | 4A*OES/MS | 4A*OES | 4A*OES | 4A*OES/MS | 4A*MS | 4A*OES/MS | 4A*OES | 4A*OES/MS | 4A*MS | 4A*MS | 4A*OES | 4A*MS | 4A*OES/MS | 4A*OES/MS | 4A*MS | 4A*OES/MS | 4A*OES | 4A*OES/MS | 4A*MS | 4A*MS | 4A*OES/MS | 4A*OES/MS | 4A*OES/MS | 4A*OES/MS |  | 0
1
| 1 | 1 | 90.6 | 88 | 59 | 84.8 | 97.6 | 80 | 90 | 89.4 | 86.3 | 85.2 | 84 | 84.5 | 84.5 | 88 | 81 | 92.2 | 78 | 83.9 | 77.4 | 80.8 | 80 | 86 | 88.9 | 88.7 |  | 1
| 1 | 2 | 87.9 | 88 | 58 | 82.8 | 99.8 | 80 | 95 | 88.3 | 87.6 | 83.9 | 84 | 84.4 | 80.3 | 89 | 75 | 89.2 | 78 | 85.5 | 77.9 | 80.7 | 83 | 87.2 | 88.4 | 92 |  | 27
| 1 | 3 | 89.3 | 90 | 59 | 80.9 | 95.5 | 80 | 100 | 88.9 | 87.3 | 83.6 | 84 | 83.5 | 86.7 | 86 | 80 | 88.3 | 79 | 85.9 | 79 | 80.6 | 81 | 80.7 | 87.6 | 90.2 |  | 16
| 1 | 4 | 87.4 | 86 | 58 | 82.4 | 96.9 | 80 | 95 | 88.8 | 86.9 | 83.6 | 84 | 84.6 | 89.1 | 88 | 84 | 95 | 79 | 84.1 | 78.5 | 81.8 | 81 | 87.3 | 87.8 | 86.8 |  | 85.59565
| 1 | 5 | 90 | 86 | 60 | 84.9 | 96.6 | 85 | 90 | 88.6 | 87 | 81.6 | 84 | 84.6 | 82.7 | 87 | 78 | 91.9 | 79 | 84.3 | 77.9 | 82.7 | 79 | 85.5 | 88.4 | 89.2 |  | 108
| 1 | 6 | 90.7 | 88 | 58 | 84.5 | 98.3 | 80 | 90 | 88.7 | 86.8 | 80 | 84 | 84.1 | 83.5 | 87 | 80 | 90.5 | 79 | 83.5 | 77.1 | 82.3 | 81 | 88.5 | 88 | 87.9
| Mean |  | 89.31667 | 87.66667 | 58.66667 | 83.38333 | 97.45 | 80.83333 | 93.33333 | 88.78333 | 86.98333 | 82.98333 | 84 | 84.28333 | 84.46667 | 87.5 | 79.66667 | 91.18333 | 78.66667 | 84.53333 | 77.96667 | 81.48333 | 80.83333 | 85.86667 | 88.18333 | 89.13333
| Median |  | 89.65 | 88 | 58.5 | 83.65 | 97.25 | 80 | 92.5 | 88.75 | 86.95 | 83.6 | 84 | 84.45 | 84 | 87.5 | 80 | 91.2 | 79 | 84.2 | 77.9 | 81.3 | 81 | 86.6 | 88.2 | 88.95
| Std Dev. |  | 1.393437 | 1.505545 | 0.8164966 | 1.614208 | 1.489631 | 2.041241 | 4.082483 | 0.3656045 | 0.4445972 | 1.86163 | 0 | 0.4262237 | 3.094296 | 1.048809 | 3.011091 | 2.40118 | 0.5163978 | 0.9500877 | 0.697615 | 0.9064583 | 1.32916 | 2.742748 | 0.4750439 | 1.817324
| Rel.Std.Dev. |  | 1.56% | 1.717% | 1.392% | 1.936% | 1.529% | 2.525% | 4.374% | 0.4118% | 0.5111% | 2.243% | 0% | 0.5057% | 3.663% | 1.199% | 3.78% | 2.633% | 0.6564% | 1.124% | 0.8948% | 1.112% | 1.644% | 3.194% | 0.5387% | 2.039%
| PDM3 |  | 4.347% | 2.42% | -31.46% | -2.585% | 13.85% | -5.564% | 9.04% | 3.724% | 1.621% | -3.052% | -1.864% | -1.533% | -1.319% | 2.225% | -6.927% | 6.528% | -8.095% | -1.241% | -8.913% | -4.804% | -5.564% | 0.3166% | 3.023% | 4.133%
| Z-Score (Absolute) |  | 0.89 | 0.58 | 4.75 | 0.21 | 2.38 | 0.67 | 1.62 | 0.79 | 0.46 | 0.28 | 0.09 | 0.04 | 0.01 | 0.55 | 0.89 | 1.23 | 1.07 | 0.01 | 1.2 | 0.55 | 0.67 | 0.25 | 0.68 | 0.85
| Analytical results for P in OREAS 233 (Certified Value 0.04 wt.%) | [26 empty] | Certified
P | Round | Replicate | Lab | Lab | Lab | Lab | Lab | Lab | Lab | Lab | Lab | Lab | Lab | Lab | Lab | Lab | Lab | Lab | Lab | Lab | Lab | Lab | Lab | Lab | Lab | Lab | Lab | 1
| No | No | 1.01 | 1.02 | 1.03 | 1.04 | 1.05 | 1.06 | 1.07 | 1.08 | 1.09 | 1.10 | 1.12 | 1.13 | 1.15 | 1.16 | 1.18 | 1.19 | 1.20 | 1.21 | 1.23 | 1.25 | 1.27 | 1.28 | 1.29 | 1.30 | 1.31 | wt.%
|  |  | 4A*OES/MS | 4A*OES | 4A*OES | 4A*OES | 4A*OES | 4A*OES | 4A*OES/MS | 4A*OES | 4A*OES/MS | 4A*OES | 4A*OES | 4A*OES | 4A*MS | 4A*OES/MS | 4A*OES/MS | 4A*OES | 4A*OES/MS | 4A*OES | 4A*OES/MS | 4A*MS | 4A*MS | 4A*OES/MS | 4A*OES/MS | 4A*OES/MS | 4A*OES/MS | 3
3
| 1 | 1 | 0.041 | 0.045 | 0.0363 | 0.04 | 0.0436 | 0.0401 | 0.0375 | 0.04 | 0.047 | 0.0417 | 0.0413 | 0.041 | 0.0391 | 0.039 | 0.04 | 0.0465 | 0.043 | 0.038 | 0.036 | 0.0396 | 0.0391 | 0.0409 | 0.04 | 0.0399 | 0.041 | 1
| 1 | 2 | 0.041 | 0.045 | 0.0353 | 0.04 | 0.0419 | 0.0392 | 0.0375 | 0.04 | 0.048 | 0.0419 | 0.0415 | 0.039 | 0.0372 | 0.038 | 0.04 | 0.0435 | 0.041 | 0.039 | 0.037 | 0.04 | 0.0392 | 0.0412 | 0.041 | 0.0398 | 0.041 | #N/A
| 1 | 3 | 0.041 | 0.045 | 0.0359 | 0.04 | 0.0436 | 0.0398 | 0.037 | 0.04 | 0.047 | 0.0419 | 0.0413 | 0.041 | 0.0378 | 0.039 | 0.04 | 0.0425 | 0.039 | 0.039 | 0.036 | 0.0402 | 0.0398 | 0.0409 | 0.038 | 0.0396 | 0.04 | 16
| 1 | 4 | 0.041 | 0.045 | 0.0356 | 0.04 | 0.0419 | 0.0403 | 0.037 | 0.04 | 0.048 | 0.0414 | 0.0412 | 0.039 | 0.0388 | 0.033 | 0.04 | 0.0465 | 0.042 | 0.038 | 0.036 | 0.0404 | 0.04 | 0.0406 | 0.041 | 0.0395 | 0.04 | 0.03992224
| 1 | 5 | 0.042 | 0.04 | 0.0352 | 0.04 | 0.0419 | 0.0413 | 0.038 | 0.04 | 0.052 | 0.0412 | 0.0416 | 0.041 | 0.0371 | 0.037 | 0.04 | 0.044 | 0.042 | 0.039 | 0.036 | 0.0393 | 0.0404 | 0.0411 | 0.04 | 0.0406 | 0.041 | 109
| 1 | 6 | 0.041 | 0.045 | 0.0344 | 0.04 | 0.0436 | 0.0386 | 0.038 | 0.04 | 0.048 | 0.0416 | 0.04 | 0.04 | 0.0389 | 0.033 | 0.04 | 0.044 | 0.043 | 0.039 | 0.036 | 0.0393 | 0.04 | 0.0412 | 0.041 | 0.0397 | 0.039
| Mean |  | 0.04116667 | 0.04416667 | 0.03545 | 0.04 | 0.04275 | 0.03988333 | 0.0375 | 0.04 | 0.04833333 | 0.04161667 | 0.04115 | 0.04016667 | 0.03815 | 0.0365 | 0.04 | 0.0445 | 0.04166667 | 0.03866667 | 0.03616667 | 0.0398 | 0.03975 | 0.04098333 | 0.04016667 | 0.03985 | 0.04033333
| Median |  | 0.041 | 0.045 | 0.03545 | 0.04 | 0.04275 | 0.03995 | 0.0375 | 0.04 | 0.048 | 0.04165 | 0.0413 | 0.0405 | 0.0383 | 0.0375 | 0.04 | 0.044 | 0.042 | 0.039 | 0.036 | 0.0398 | 0.0399 | 0.041 | 0.0405 | 0.03975 | 0.0405
| Std Dev. |  | 0.0004082483 | 0.002041241 | 0.0006534524 | 0 | 0.0009311283 | 0.0009325592 | 0.0004472136 | 0 | 0.001861899 | 0.0002786874 | 0.0005822371 | 0.0009831921 | 0.0008961027 | 0.002810694 | 0 | 0.001643168 | 0.001505545 | 0.0005163978 | 0.0004082483 | 0.0004690416 | 0.0005049752 | 0.0002316607 | 0.001169045 | 0.0003937004 | 0.0008164966
| Rel.Std.Dev. |  | 0.9917% | 4.622% | 1.843% | 0% | 2.178% | 2.338% | 1.193% | 0% | 3.852% | 0.6697% | 1.415% | 2.448% | 2.349% | 7.701% | 0% | 3.693% | 3.613% | 1.336% | 1.129% | 1.178% | 1.27% | 0.5653% | 2.91% | 0.988% | 2.024%
| PDM3 |  | 3.117% | 10.63% | -11.2% | 0.1948% | 7.083% | -0.09746% | -6.067% | 0.1948% | 21.07% | 4.244% | 3.075% | 0.6123% | -4.439% | -8.572% | 0.1948% | 11.47% | 4.37% | -3.145% | -9.407% | -0.3062% | -0.4314% | 2.658% | 0.6123% | -0.181% | 1.03%
| Z-Score (Absolute) |  | 0.67 | 2.41 | 2.63 | 0 | 1.6 | 0.07 | 1.44 | 0 | 4.82 | 0.93 | 0.66 | 0.1 | 1.07 | 2.02 | 0 | 2.6 | 0.96 | 0.77 | 2.22 | 0.12 | 0.14 | 0.57 | 0.1 | 0.09 | 0.19
| Analytical results for Pb in OREAS 233 (Certified Value 21.3 ppm) | [26 empty] | Certified
Pb | Round | Replicate | Lab | Lab | Lab | Lab | Lab | Lab | Lab | Lab | Lab | Lab | Lab | Lab | Lab | Lab | Lab | Lab | Lab | Lab | Lab | Lab | Lab | Lab | Lab | Lab | Lab | 1
| No | No | 1.01 | 1.02 | 1.03 | 1.04 | 1.05 | 1.06 | 1.07 | 1.08 | 1.09 | 1.10 | 1.12 | 1.13 | 1.15 | 1.16 | 1.18 | 1.19 | 1.20 | 1.21 | 1.23 | 1.25 | 1.27 | 1.28 | 1.29 | 1.30 | 1.31 | ppm
|  |  | 4A*OES/MS | 4A*MS | 4A*OES | 4A*OES/MS | 4A*MS | 4A*MS | 4A*OES/MS | 4A*MS | 4A*OES/MS | 4A*MS | 4A*MS | 4A*OES | 4A*MS | 4A*OES/MS | 4A*MS | 4A*MS | 4A*OES/MS | 4A*MS | 4A*OES/MS | 4A*MS | 4A*MS | 4A*MS | 4A*OES/MS | 4A*OES/MS | 4A*OES/MS | 1
2
| 1 | 1 | 20.9 | 21 | 19 | 19.9 | 20.9 | 28.1 | 17 | 20 | 23.4 | 22.5 | 21.3 | 21 | 20.5 | 22.3 | 20.7 | 21 | 22 | 22 | 19.97 | 20.1 | 24.55 | 22.7 | 22 | 21.6 | 22.9 | 1
| 1 | 2 | 20.4 | 21 | 18 | 21 | 20.9 | 27.2 | 16 | 20 | 24.2 | 22.6 | 21.6 | 22 | 20.7 | 21.8 | 20.7 | 21 | 20.7 | 21 | 19.72 | 19.5 | 22.77 | 23.2 | 22.3 | 22.3 | 24.3 | 28
| 1 | 3 | 21.1 | 21 | 19 | 20.6 | 20.6 | 28.7 | 17 | 20 | 23.3 | 22.4 | 20.2 | 22 | 20.9 | 22.2 | 20.6 | 21 | 20.6 | 21 | 19.95 | 19.4 | 21.09 | 22.8 | 20.7 | 21.5 | 23.8 | 16
| 1 | 4 | 21 | 22 | 20 | 20.4 | 20.6 | 27.7 | 16 | 20 | 23.3 | 22.1 | 20.8 | 21 | 21.2 | 21.7 | 20.6 | 22 | 22.2 | 21 | 20.66 | 19.7 | 22.67 | 23 | 21.8 | 21.9 | 22.2 | 21.29986
| 1 | 5 | 20.8 | 21 | 20 | 20.3 | 20.6 | 30 | 17 | 21 | 23 | 22.4 | 20.3 | 21 | 23.9 | 21.7 | 20.4 | 21 | 21.4 | 21 | 19.9 | 20.1 | 23.27 | 22 | 21.6 | 22.5 | 23.4 | 110
| 1 | 6 | 20.6 | 21 | 19 | 20.5 | 21 | 27.8 | 17 | 19 | 23.4 | 22.6 | 21.2 | 21 | 20.8 | 21.3 | 20.6 | 22 | 21.4 | 21 | 20.5 | 19.5 | 23.17 | 21.7 | 22.1 | 21.7 | 23
| Mean |  | 20.8 | 21.16667 | 19.16667 | 20.45 | 20.76667 | 28.25 | 16.66667 | 20 | 23.43333 | 22.43333 | 20.9 | 21.33333 | 21.33333 | 21.83333 | 20.6 | 21.33333 | 21.38333 | 21.16667 | 20.11667 | 19.71667 | 22.92 | 22.56667 | 21.75 | 21.91667 | 23.26667
| Median |  | 20.85 | 21 | 19 | 20.45 | 20.75 | 27.95 | 17 | 20 | 23.35 | 22.45 | 21 | 21 | 20.85 | 21.75 | 20.6 | 21 | 21.4 | 21 | 19.96 | 19.6 | 22.97 | 22.75 | 21.9 | 21.8 | 23.2
| Std Dev. |  | 0.2607681 | 0.4082483 | 0.7527727 | 0.3619392 | 0.1861899 | 0.9894443 | 0.5163978 | 0.6324555 | 0.4033196 | 0.1861899 | 0.5656854 | 0.5163978 | 1.278541 | 0.3669696 | 0.1095445 | 0.5163978 | 0.6524314 | 0.4082483 | 0.3730237 | 0.3125167 | 1.120339 | 0.5887841 | 0.5683309 | 0.4020779 | 0.7366591
| Rel.Std.Dev. |  | 1.254% | 1.929% | 3.928% | 1.77% | 0.8966% | 3.502% | 3.098% | 3.162% | 1.721% | 0.83% | 2.707% | 2.421% | 5.993% | 1.681% | 0.5318% | 2.421% | 3.051% | 1.929% | 1.854% | 1.585% | 4.888% | 2.609% | 2.613% | 1.835% | 3.166%
| PDM3 |  | -2.347% | -0.6253% | -10.02% | -3.99% | -2.503% | 32.63% | -21.75% | -6.103% | 10.02% | 5.322% | -1.877% | 0.1572% | 0.1572% | 2.505% | -3.286% | 0.1572% | 0.3919% | -0.6253% | -5.555% | -7.433% | 7.606% | 5.948% | 2.113% | 2.896% | 9.234%
| Z-Score (Absolute) |  | 0.49 | 0.15 | 1.99 | 0.81 | 0.52 | 6.36 | 4.29 | 1.23 | 1.93 | 1.01 | 0.4 | 0 | 0 | 0.46 | 0.67 | 0 | 0.05 | 0.15 | 1.12 | 1.49 | 1.46 | 1.13 | 0.38 | 0.54 | 1.78
| Analytical results for Pr in OREAS 233 (Certified Value 1.65 ppm) | [26 empty] | Certified
Pr | Round | Replicate | Lab | Lab | Lab | Lab | Lab | Lab | Lab | Lab | Lab | Lab | Lab | Lab | Lab | [12 empty] | 1
| No | No | 1.02 | 1.05 | 1.06 | 1.07 | 1.08 | 1.10 | 1.12 | 1.16 | 1.18 | 1.19 | 1.23 | 1.27 | 1.28 | [12 empty] | ppm
|  |  | 4A*MS | 4A*MS | 4A*MS | 4A*OES/MS | 4A*MS | 4A*MS | 4A*MS | 4A*OES/MS | 4A*MS | 4A*MS | 4A*OES/MS | 4A*MS | 4A*MS | [12 empty] | 2
3
| 1 | 1 | 1.64 | 1.6 | 1.65 | 1.7 | 1.8 | 1.71 | 1.64 | 1.6 | 1.64 | 1.72 | 1.5 | 1.6 | 1.81 | [12 empty] | 1
| 1 | 2 | 1.62 | 1.6 | 1.63 | 1.7 | 1.75 | 1.7 | 1.71 | 1.6 | 1.67 | 1.72 | 1.5 | 1.6 | 1.82 | [12 empty] | 29
| 1 | 3 | 1.66 | 1.6 | 1.64 | 1.7 | 1.75 | 1.67 | 1.67 | 1.6 | 1.66 | 1.65 | 1.5 | 1.6 | 1.78 | [12 empty] | 16
| 1 | 4 | 1.64 | 1.5 | 1.56 | 1.7 | 1.75 | 1.72 | 1.61 | 1.7 | 1.67 | 1.74 | 1.6 | 1.7 | 1.78 | [12 empty] | 1.654744
| 1 | 5 | 1.64 | 1.5 | 1.61 | 1.7 | 1.75 | 1.71 | 1.62 | 1.5 | 1.7 | 1.67 | 1.5 | 1.6 | 1.82 | [12 empty] | 111
| 1 | 6 | 1.62 | 1.6 | 1.67 | 1.7 | 1.65 | 1.68 | 1.57 | 1.5 | 1.67 | 1.65 | 1.5 | 1.7 | 1.75
| Mean |  | 1.636667 | 1.566667 | 1.626667 | 1.7 | 1.741667 | 1.698333 | 1.636667 | 1.583333 | 1.668333 | 1.691667 | 1.516667 | 1.633333 | 1.793333
| Median |  | 1.64 | 1.6 | 1.635 | 1.7 | 1.75 | 1.705 | 1.63 | 1.6 | 1.67 | 1.695 | 1.5 | 1.6 | 1.795
| Std Dev. |  | 0.01505545 | 0.05163978 | 0.03829708 | 0 | 0.0491596 | 0.0194079 | 0.04885352 | 0.07527727 | 0.0194079 | 0.03970726 | 0.04082483 | 0.05163978 | 0.02804758
| Rel.Std.Dev. |  | 0.9199% | 3.296% | 2.354% | 0% | 2.823% | 1.143% | 2.985% | 4.754% | 1.163% | 2.347% | 2.692% | 3.162% | 1.564%
| PDM3 |  | -1.092% | -5.323% | -1.697% | 2.735% | 5.253% | 2.634% | -1.092% | -4.315% | 0.8213% | 2.231% | -8.344% | -1.294% | 8.375%
| Z-Score (Absolute) |  | 0 | 0.86 | 0.12 | 0.78 | 1.29 | 0.76 | 0 | 0.65 | 0.39 | 0.67 | 1.47 | 0.04 | 1.92
| Analytical results for Rb in OREAS 233 (Certified Value 10.9 ppm) | [26 empty] | Certified
Rb | Round | Replicate | Lab | Lab | Lab | Lab | Lab | Lab | Lab | Lab | Lab | Lab | Lab | Lab | Lab | Lab | Lab | Lab | Lab | Lab | Lab | Lab | Lab | Lab | Lab | Lab |  | 1
| No | No | 1.01 | 1.02 | 1.04 | 1.05 | 1.06 | 1.07 | 1.08 | 1.09 | 1.10 | 1.12 | 1.13 | 1.15 | 1.16 | 1.18 | 1.19 | 1.20 | 1.21 | 1.23 | 1.25 | 1.27 | 1.28 | 1.29 | 1.30 | 1.31 |  | ppm
|  |  | 4A*OES/MS | 4A*MS | 4A*OES/MS | 4A*MS | 4A*MS | 4A*OES/MS | 4A*MS | 4A*OES/MS | 4A*MS | 4A*MS | 4A*OES | 4A*MS | 4A*OES/MS | 4A*MS | 4A*MS | 4A*OES/MS | 4A*MS | 4A*OES/MS | 4A*MS | 4A*MS | 4A*MS | 4A*OES/MS | 4A*OES/MS | 4A*OES/MS |  | 1
2
| 1 | 1 | 10.9 | 11 | 10.8 | 11.1 | 9.4 | 10.5 | 11.2 | 10.3 | 11.16 | 11.61 | 10.3 | 11.29 | 9.2 | 11.3 | 9.94 | 11.3 | 10.4 | 10.2 | 11 | 10.2 | 11.2 | 10.7 | 11.6 | 12 |  | 1
| 1 | 2 | 10.7 | 11 | 11 | 10.9 | 9.2 | 10.5 | 11.4 | 10.9 | 11.32 | 11.56 | 10.5 | 11.5 | 9.3 | 11.3 | 10.5 | 10.7 | 10.4 | 10.3 | 11.3 | 10.5 | 11.4 | 10.8 | 11.8 | 12.2 |  | 30
| 1 | 3 | 11.3 | 10.6 | 10.8 | 10.7 | 9.5 | 11 | 11.2 | 10.3 | 11.2 | 10.36 | 10.4 | 10.96 | 9.8 | 11.2 | 10.8 | 10.6 | 10.2 | 10.3 | 11.5 | 10.1 | 11.1 | 9.9 | 11.6 | 12.2 |  | 16
| 1 | 4 | 11 | 10.8 | 10.8 | 10.8 | 9.2 | 10.5 | 11.6 | 10.2 | 11.28 | 11.25 | 10.2 | 11.2 | 9.9 | 11.4 | 10.4 | 11.8 | 10.4 | 10.1 | 11.7 | 10 | 11.3 | 10.6 | 11.7 | 11.4 |  | 10.88377
| 1 | 5 | 10.8 | 11 | 11.6 | 10.9 | 9.8 | 10.5 | 11.4 | 10.3 | 11.24 | 11.05 | 10.5 | 11.31 | 9.3 | 11.3 | 10.2 | 11.2 | 10.2 | 10.2 | 11.7 | 10.4 | 11.4 | 10.7 | 11.7 | 11.9 |  | 112
| 1 | 6 | 11 | 11 | 11.7 | 11 | 9 | 10.5 | 11.2 | 9.9 | 11.27 | 11.22 | 10.3 | 11.16 | 9.6 | 11.5 | 11 | 11.2 | 10.5 | 10.5 | 11.4 | 10.2 | 11.4 | 10.8 | 11.7 | 11.7
| Mean |  | 10.95 | 10.9 | 11.11667 | 10.9 | 9.35 | 10.58333 | 11.33333 | 10.31667 | 11.245 | 11.175 | 10.36667 | 11.23667 | 9.516667 | 11.33333 | 10.47333 | 11.13333 | 10.35 | 10.26667 | 11.43333 | 10.23333 | 11.3 | 10.58333 | 11.68333 | 11.9
| Median |  | 10.95 | 11 | 10.9 | 10.9 | 9.3 | 10.5 | 11.3 | 10.3 | 11.255 | 11.235 | 10.35 | 11.245 | 9.45 | 11.3 | 10.45 | 11.2 | 10.4 | 10.25 | 11.45 | 10.2 | 11.35 | 10.7 | 11.7 | 11.95
| Std Dev. |  | 0.2073644 | 0.167332 | 0.4215052 | 0.1414214 | 0.2810694 | 0.2041241 | 0.1632993 | 0.3250641 | 0.05787918 | 0.4527582 | 0.121106 | 0.1796292 | 0.2926887 | 0.1032796 | 0.3871262 | 0.4366539 | 0.1224745 | 0.136626 | 0.265832 | 0.1861899 | 0.1264911 | 0.3430258 | 0.07527727 | 0.3098387
| Rel.Std.Dev. |  | 1.894% | 1.535% | 3.792% | 1.297% | 3.006% | 1.929% | 1.441% | 3.151% | 0.5147% | 4.052% | 1.168% | 1.599% | 3.076% | 0.9113% | 3.696% | 3.922% | 1.183% | 1.331% | 2.325% | 1.819% | 1.119% | 3.241% | 0.6443% | 2.604%
| PDM3 |  | 0.6085% | 0.1491% | 2.14% | 0.1491% | -14.09% | -2.76% | 4.131% | -5.211% | 3.319% | 2.676% | -4.751% | 3.242% | -12.56% | 4.131% | -3.771% | 2.293% | -4.904% | -5.67% | 5.049% | -5.976% | 3.824% | -2.76% | 7.346% | 9.337%
| Z-Score (Absolute) |  | 0.04 | 0.04 | 0.32 | 0.04 | 2.6 | 0.56 | 0.67 | 1 | 0.53 | 0.41 | 0.92 | 0.51 | 2.33 | 0.67 | 0.75 | 0.34 | 0.95 | 1.09 | 0.84 | 1.14 | 0.62 | 0.56 | 1.25 | 1.61
| Analytical results for Re in OREAS 233 (Indicative Value 0.003 ppm) | [26 empty] | Indicative
Re | Round | Replicate | Lab | Lab | Lab | Lab | Lab | Lab | Lab | Lab | Lab | Lab | Lab | Lab | Lab | Lab | Lab | Lab | Lab | Lab | [7 empty] | 1
| No | No | 1.01 | 1.02 | 1.07 | 1.08 | 1.09 | 1.10 | 1.12 | 1.13 | 1.15 | 1.16 | 1.20 | 1.21 | 1.23 | 1.27 | 1.28 | 1.29 | 1.30 | 1.31 | [7 empty] | ppm
|  |  | 4A*OES/MS | 4A*MS | 4A*OES/MS | 4A*MS | 4A*OES/MS | 4A*MS | 4A*MS | 4A*OES | 4A*MS | 4A*OES/MS | 4A*OES/MS | 4A*MS | 4A*OES/MS | 4A*MS | 4A*MS | 4A*OES/MS | 4A*OES/MS | 4A*OES/MS | [7 empty] | 3
3
| 1 | 1 | 0.003 | < 0.1 | < 0.05 | < 0.1 | 0.012 | 0.002 | 0.001 | < 0.05 | 0.003 | < 0.001 | 0.002 | < 0.05 | < 0.002 | < 0.002 | 0.004 | 0.002 | 0.005 | 0.002 | [7 empty] | 1
| 1 | 2 | 0.002 | < 0.1 | < 0.05 | < 0.1 | 0.013 | < 0.002 | 0.005 | < 0.05 | 0.003 | < 0.001 | < 0.002 | < 0.05 | < 0.002 | < 0.002 | 0.005 | < 0.002 | 0.005 | 0.002 | [7 empty] | 12
| 1 | 3 | 0.003 | < 0.1 | < 0.05 | < 0.1 | 0.01 | 0.003 | 0.001 | < 0.05 | < 0.002 | < 0.001 | < 0.002 | < 0.05 | 0.002 | 0.002 | 0.004 | 0.002 | 0.005 | 0.003 | [7 empty] | 16
| 1 | 4 | 0.002 | < 0.1 | < 0.05 | < 0.1 | 0.011 | 0.004 | 0.002 | < 0.05 | < 0.002 | < 0.001 | 0.002 | < 0.05 | < 0.002 | < 0.002 | 0.004 | 0.002 | 0.005 | 0.002 | [7 empty] | 0.002777273
| 1 | 5 | 0.002 | < 0.1 | < 0.05 | < 0.1 | 0.011 | < 0.002 | 0.008 | < 0.05 | 0.003 | < 0.001 | < 0.002 | < 0.05 | < 0.002 | 0.003 | 0.005 | 0.002 | 0.004 | 0.002 | [7 empty] | 18
| 1 | 6 | 0.003 | < 0.1 | < 0.05 | < 0.1 | 0.011 | < 0.002 | 0.005 | < 0.05 | 0.002 | < 0.001 | 0.002 | < 0.05 | < 0.002 | 0.002 | 0.004 | 0.002 | 0.004 | 0.002
| Mean |  | 0.0025 |  |  |  | 0.01133333 | 0.003 | 0.003666667 |  | 0.00275 |  | 0.002 |  | 0.002 | 0.002333333 | 0.004333333 | 0.002 | 0.004666667 | 0.002166667
| Median |  | 0.0025 |  |  |  | 0.011 | 0.003 | 0.0035 |  | 0.003 |  | 0.002 |  | 0.002 | 0.002 | 0.004 | 0.002 | 0.005 | 0.002
| Std Dev. |  | 0.0005477226 |  |  |  | 0.001032796 | 0.001 | 0.002804758 |  | 0.0005 |  | 0 |  |  | 0.0005773503 | 0.0005163978 | 0 | 0.0005163978 | 0.0004082483
| Rel.Std.Dev. |  | 21.91% |  |  |  | 9.113% | 33.33% | 76.49% |  | 18.18% |  | 0% |  |  | 24.74% | 11.92% | 0% | 11.07% | 18.84%
| PDM3 |  | -9.984% |  |  |  | 308.1% | 8.02% | 32.02% |  | -0.982% |  | -27.99% |  | -27.99% | -15.98% | 56.03% | -27.99% | 68.03% | -21.99%
| Z-Score (Absolute) |  | 0.25 | 19.98 | 9.33 | 19.98 | 3.51 | 0.46 | 0.25 | 9.33 | 0.39 | 1.1 | 0.67 | 9.33 | 0.82 | 0.6 | 0.53 | 0.53 | 0.67 | 0.39
| Analytical results for S in OREAS 233 (Certified Value 0.319 wt.%) | [26 empty] | Certified
S | Round | Replicate | Lab | Lab | Lab | Lab | Lab | Lab | Lab | Lab | Lab | Lab | Lab | Lab | Lab | Lab | Lab | Lab | Lab | Lab | Lab | Lab | Lab | Lab | Lab | Lab |  | 1
| No | No | 1.01 | 1.02 | 1.03 | 1.04 | 1.05 | 1.06 | 1.07 | 1.08 | 1.09 | 1.10 | 1.12 | 1.13 | 1.15 | 1.16 | 1.18 | 1.19 | 1.20 | 1.21 | 1.23 | 1.27 | 1.28 | 1.29 | 1.30 | 1.31 |  | wt.%
|  |  | 4A*OES/MS | 4A*OES | 4A*OES | 4A*OES/MS | 4A*OES | 4A*OES | 4A*OES/MS | 4A*OES | 4A*OES/MS | 4A*OES | 4A*OES | 4A*OES | 4A*MS | 4A*OES/MS | 4A*OES/MS | 4A*OES | 4A*OES/MS | 4A*OES | 4A*OES/MS | 4A*MS | 4A*OES/MS | 4A*OES/MS | 4A*OES/MS | 4A*OES/MS |  | 3
3
| 1 | 1 | 0.31 | 0.325 | 0.29 | 0.3 | 0.397 | 0.34 | 0.315 | 0.335 | 0.36 | 0.332 | 0.32 | 0.311 | 0.29 | 0.3 | 0.33 | 0.356 | 0.33 | 0.308 | 0.26 | 0.307 | 0.22 | 0.31 | 0.33 | 0.33 |  | 1
| 1 | 2 | 0.31 | 0.325 | 0.28 | 0.31 | 0.394 | 0.34 | 0.315 | 0.34 | 0.37 | 0.3382 | 0.31 | 0.315 | 0.31 | 0.31 | 0.34 | 0.353 | 0.32 | 0.303 | 0.26 | 0.308 | 0.22 | 0.32 | 0.33 | 0.33 |  | 16
| 1 | 3 | 0.32 | 0.325 | 0.29 | 0.31 | 0.404 | 0.35 | 0.31 | 0.335 | 0.36 | 0.3391 | 0.29 | 0.318 | 0.3 | 0.3 | 0.33 | 0.348 | 0.32 | 0.307 | 0.27 | 0.304 | 0.22 | 0.3 | 0.32 | 0.33 |  | 16
| 1 | 4 | 0.32 | 0.325 | 0.28 | 0.29 | 0.408 | 0.35 | 0.305 | 0.34 | 0.36 | 0.3447 | 0.3 | 0.305 | 0.29 | 0.29 | 0.34 | 0.389 | 0.34 | 0.306 | 0.27 | 0.306 | 0.23 | 0.33 | 0.32 | 0.32 |  | 0.3188212
| 1 | 5 | 0.32 | 0.32 | 0.29 | 0.3 | 0.4 | 0.36 | 0.32 | 0.33 | 0.36 | 0.3345 | 0.3 | 0.321 | 0.31 | 0.29 | 0.33 | 0.377 | 0.32 | 0.311 | 0.27 | 0.317 | 0.22 | 0.32 | 0.33 | 0.33 |  | 113
| 1 | 6 | 0.32 | 0.325 | 0.28 | 0.29 | 0.402 | 0.33 | 0.315 | 0.33 | 0.36 | 0.3379 | 0.31 | 0.303 | 0.3 | 0.3 | 0.33 | 0.374 | 0.33 | 0.305 | 0.27 | 0.311 | 0.22 | 0.33 | 0.33 | 0.32
| Mean |  | 0.3166667 | 0.3241667 | 0.285 | 0.3 | 0.4008333 | 0.345 | 0.3133333 | 0.335 | 0.3616667 | 0.3377333 | 0.305 | 0.3121667 | 0.3 | 0.2983333 | 0.3333333 | 0.3661667 | 0.3266667 | 0.3066667 | 0.2666667 | 0.3088333 | 0.2216667 | 0.3183333 | 0.3266667 | 0.3266667
| Median |  | 0.32 | 0.325 | 0.285 | 0.3 | 0.401 | 0.345 | 0.315 | 0.335 | 0.36 | 0.33805 | 0.305 | 0.313 | 0.3 | 0.3 | 0.33 | 0.365 | 0.325 | 0.3065 | 0.27 | 0.3075 | 0.22 | 0.32 | 0.33 | 0.33
| Std Dev. |  | 0.005163978 | 0.002041241 | 0.005477226 | 0.008944272 | 0.004996666 | 0.01048809 | 0.005163978 | 0.004472136 | 0.004082483 | 0.004335282 | 0.01048809 | 0.007167054 | 0.008944272 | 0.007527727 | 0.005163978 | 0.01616684 | 0.008164966 | 0.00273252 | 0.005163978 | 0.004622409 | 0.004082483 | 0.01169045 | 0.005163978 | 0.005163978
| Rel.Std.Dev. |  | 1.631% | 0.6297% | 1.922% | 2.981% | 1.247% | 3.04% | 1.648% | 1.335% | 1.129% | 1.284% | 3.439% | 2.296% | 2.981% | 2.523% | 1.549% | 4.415% | 2.499% | 0.891% | 1.936% | 1.497% | 1.842% | 3.672% | 1.581% | 1.581%
| PDM3 |  | -0.6758% | 1.677% | -10.61% | -5.903% | 25.72% | 8.211% | -1.721% | 5.075% | 13.44% | 5.932% | -4.335% | -2.087% | -5.903% | -6.426% | 4.552% | 14.85% | 2.461% | -3.812% | -16.36% | -3.133% | -30.47% | -0.153% | 2.461% | 2.461%
| Z-Score (Absolute) |  | 0.03 | 0.27 | 1.31 | 0.71 | 3.37 | 1.11 | 0.17 | 0.71 | 1.79 | 0.82 | 0.51 | 0.22 | 0.71 | 0.78 | 0.64 | 1.97 | 0.37 | 0.44 | 2.06 | 0.35 | 3.88 | 0.03 | 0.37 | 0.37
| Analytical results for Sb in OREAS 233 (Certified Value 1.1 ppm) | [26 empty] | Certified
Sb | Round | Replicate | Lab | Lab | Lab | Lab | Lab | Lab | Lab | Lab | Lab | Lab | Lab | Lab | Lab | Lab | Lab | Lab | Lab | Lab | Lab | Lab | Lab | Lab | Lab | Lab |  | 1
| No | No | 1.01 | 1.02 | 1.03 | 1.04 | 1.06 | 1.07 | 1.08 | 1.09 | 1.10 | 1.12 | 1.13 | 1.15 | 1.16 | 1.18 | 1.19 | 1.20 | 1.21 | 1.23 | 1.25 | 1.27 | 1.28 | 1.29 | 1.30 | 1.31 |  | ppm
|  |  | 4A*OES/MS | 4A*MS | 4A*OES | 4A*OES/MS | 4A*MS | 4A*OES/MS | 4A*MS | 4A*OES/MS | 4A*MS | 4A*MS | 4A*OES | 4A*MS | 4A*OES/MS | 4A*MS | 4A*MS | 4A*OES/MS | 4A*MS | 4A*OES/MS | 4A*MS | 4A*MS | 4A*MS | 4A*OES/MS | 4A*OES/MS | 4A*OES/MS |  | 2
3
| 1 | 1 | 1.18 | 1.2 | < 5 | 1.08 | 0.89 | 4.5 | 1.1 | 0.6 | 1.07 | 1.18 | 1.1 | 1.16 | 1 | 1.1 | 1.2 | 1.05 | 1 | 0.96 | 1.33 | 1.08 | 1.21 | 1.03 | 1.1 | 1.09 |  | 1
| 1 | 2 | 1.18 | 1.2 | < 5 | 1.12 | 0.89 | 4.5 | 1 | 0.8 | 1.11 | 1.14 | 1.1 | 1.15 | 1 | 1.08 | 1.1 | 1.07 | 1 | 1 | 1.27 | 1.12 | 1.23 | 1.02 | 1.1 | 1.11 |  | 32
| 1 | 3 | 1.24 | 1.2 | < 5 | 1.05 | 0.9 | 5 | 1 | 0.8 | 1.1 | 1.05 | 1.1 | 1.09 | 1 | 1.07 | 1.1 | 1.1 | 1 | 1 | 1.32 | 1.1 | 1.2 | 0.98 | 1.1 | 1.1 |  | 16
| 1 | 4 | 1.24 | 1.2 | < 5 | 1.09 | 0.85 | 4 | 1 | 0.6 | 1.11 | 0.95 | 1.1 | 1.17 | 0.1 | 1.09 | 1.2 | 1.14 | 1 | 0.98 | 1.35 | 1.12 | 1.22 | 1.07 | 1.1 | 1.03 |  | 1.09725
| 1 | 5 | 1.17 | 1.2 | < 5 | 1.13 | 0.89 | 4 | 1 | 0.6 | 1.11 | 0.9 | 1.1 | 1.15 | 0.3 | 1.06 | 1.2 | 1.06 | 1.1 | 1.03 | 1.42 | 1.11 | 1.24 | 1.06 | 1.1 | 1.06 |  | 114
| 1 | 6 | 1.14 | 1.2 | < 5 | 1.12 | 0.87 | 3.5 | 0.9 | 0.6 | 1.14 | 0.98 | 1.1 | 1.09 | 0.2 | 1.11 | 1.1 | 1.1 | 1 | 1.03 | 1.34 | 1.1 | 1.2 | 1.05 | 1.1 | 1.06
| Mean |  | 1.191667 | 1.2 |  | 1.098333 | 0.8816667 | 4.25 | 1 | 0.6666667 | 1.106667 | 1.033333 | 1.1 | 1.135 | 0.6 | 1.085 | 1.15 | 1.086667 | 1.016667 | 1 | 1.338333 | 1.105 | 1.216667 | 1.035 | 1.1 | 1.075
| Median |  | 1.18 | 1.2 |  | 1.105 | 0.89 | 4.25 | 1 | 0.6 | 1.11 | 1.015 | 1.1 | 1.15 | 0.65 | 1.085 | 1.15 | 1.085 | 1 | 1 | 1.335 | 1.105 | 1.215 | 1.04 | 1.1 | 1.075
| Std Dev. |  | 0.04020779 | 0 |  | 0.03060501 | 0.01834848 | 0.5244044 | 0.06324555 | 0.1032796 | 0.02250926 | 0.1102119 | 2.432377e-16 | 0.03563706 | 0.4427189 | 0.01870829 | 0.05477226 | 0.0332666 | 0.04082483 | 0.0275681 | 0.04875107 | 0.01516575 | 0.01632993 | 0.03271085 | 2.432377e-16 | 0.03016621
| Rel.Std.Dev. |  | 3.374% | 0% |  | 2.786% | 2.081% | 12.34% | 6.325% | 15.49% | 2.034% | 10.67% | 2.211e-14% | 3.14% | 73.79% | 1.724% | 4.763% | 3.061% | 4.016% | 2.757% | 3.643% | 1.372% | 1.342% | 3.16% | 2.211e-14% | 2.806%
| PDM3 |  | 8.605% | 9.364% |  | 0.09873% | -19.65% | 287.3% | -8.863% | -39.24% | 0.8582% | -5.825% | 0.2506% | 3.44% | -45.32% | -1.116% | 4.807% | -0.9645% | -7.344% | -8.863% | 21.97% | 0.7063% | 10.88% | -5.673% | 0.2506% | -2.028%
| Z-Score (Absolute) |  | 0.84 | 0.92 | 12.74 | 0.01 | 1.98 | 28.65 | 0.9 | 3.93 | 0.07 | 0.6 | 0.01 | 0.33 | 4.54 | 0.13 | 0.46 | 0.11 | 0.75 | 0.9 | 2.17 | 0.05 | 1.07 | 0.58 | 0.01 | 0.22
| Analytical results for Sc in OREAS 233 (Certified Value 39.6 ppm) | [26 empty] | Certified
Sc | Round | Replicate | Lab | Lab | Lab | Lab | Lab | Lab | Lab | Lab | Lab | Lab | Lab | Lab | Lab | Lab | Lab | Lab | Lab | Lab | Lab | Lab | Lab | Lab | Lab | Lab |  | 1
| No | No | 1.01 | 1.02 | 1.03 | 1.04 | 1.05 | 1.07 | 1.08 | 1.09 | 1.10 | 1.12 | 1.13 | 1.15 | 1.16 | 1.18 | 1.19 | 1.20 | 1.21 | 1.23 | 1.25 | 1.27 | 1.28 | 1.29 | 1.30 | 1.31 |  | ppm
|  |  | 4A*OES/MS | 4A*OES | 4A*OES | 4A*OES/MS | 4A*MS | 4A*OES/MS | 4A*OES | 4A*OES/MS | 4A*MS | 4A*MS | 4A*OES | 4A*MS | 4A*OES/MS | 4A*MS | 4A*MS | 4A*OES/MS | 4A*OES | 4A*OES/MS | 4A*MS | 4A*MS | 4A*MS | 4A*OES/MS | 4A*OES/MS | 4A*OES/MS |  | 1
2
| 1 | 1 | 41.6 | 40 | 31 | 37.5 | 42.6 | 46 | 49 | 37 | 42.9 | 39.4 | 40 | 40.1 | 36 | 42.3 | 35.2 | 43.8 | 36 | 38.6 | 39.5 | 38.3 | 38.8 | 39.3 | 37.6 | 40.9 |  | 1
| 1 | 2 | 39.7 | 40 | 31 | 38.6 | 42.5 | 46 | 48 | 37.8 | 42.9 | 39.7 | 40 | 41.1 | 35 | 42.6 | 31 | 42.1 | 36 | 40.3 | 40.3 | 38.9 | 39.4 | 38.4 | 39.4 | 43.4 |  | 33
| 1 | 3 | 43.3 | 40 | 31 | 39.2 | 41.4 | 46 | 49 | 38.5 | 42.8 | 38.1 | 39 | 40.3 | 37 | 42.5 | 32.8 | 41.9 | 36 | 39.1 | 40.8 | 38.4 | 39.7 | 35.1 | 39.1 | 42 |  | 16
| 1 | 4 | 43.2 | 40 | 29 | 39.3 | 41.4 | 46 | 49 | 38.1 | 43.2 | 39.8 | 39 | 40.6 | 40 | 42.2 | 37.4 | 43.9 | 36 | 39.5 | 40.4 | 39.4 | 39 | 38.3 | 38.6 | 41 |  | 39.64778
| 1 | 5 | 42.6 | 40 | 31 | 37.7 | 41.2 | 46 | 49 | 37.9 | 42.8 | 39.1 | 40 | 40.3 | 39 | 43.3 | 34.1 | 43.4 | 36 | 38.6 | 40.6 | 39.8 | 39.1 | 38.7 | 39.3 | 41.6 |  | 115
| 1 | 6 | 41.8 | 39 | 28 | 39.5 | 41.8 | 46 | 48 | 36.9 | 42.8 | 37.2 | 39 | 40.2 | 40 | 43.7 | 33.2 | 42.8 | 36 | 38.9 | 40.4 | 39.4 | 37.5 | 40.5 | 37.8 | 41.2
| Mean |  | 42.03333 | 39.83333 | 30.16667 | 38.63333 | 41.81667 | 46 | 48.66667 | 37.7 | 42.9 | 38.88333 | 39.5 | 40.43333 | 37.83333 | 42.76667 | 33.95 | 42.98333 | 36 | 39.16667 | 40.33333 | 39.03333 | 38.91667 | 38.38333 | 38.63333 | 41.68333
| Median |  | 42.2 | 40 | 31 | 38.9 | 41.6 | 46 | 49 | 37.85 | 42.85 | 39.25 | 39.5 | 40.3 | 38 | 42.55 | 33.65 | 43.1 | 36 | 39 | 40.4 | 39.15 | 39.05 | 38.55 | 38.85 | 41.4
| Std Dev. |  | 1.339652 | 0.4082483 | 1.32916 | 0.857127 | 0.6013873 | 0 | 0.5163978 | 0.6292853 | 0.1549193 | 1.026483 | 0.5477226 | 0.3669696 | 2.136976 | 0.5988879 | 2.194311 | 0.8565434 | 0 | 0.6501282 | 0.4457204 | 0.6022181 | 0.7626707 | 1.800463 | 0.7763161 | 0.9347014
| Rel.Std.Dev. |  | 3.187% | 1.025% | 4.406% | 2.219% | 1.438% | 0% | 1.061% | 1.669% | 0.3611% | 2.64% | 1.387% | 0.9076% | 5.648% | 1.4% | 6.463% | 1.993% | 0% | 1.66% | 1.105% | 1.543% | 1.96% | 4.691% | 2.009% | 2.242%
| PDM3 |  | 6.017% | 0.468% | -23.91% | -2.559% | 5.47% | 16.02% | 22.75% | -4.913% | 8.203% | -1.928% | -0.3727% | 1.981% | -4.576% | 7.866% | -14.37% | 8.413% | -9.2% | -1.213% | 1.729% | -1.55% | -1.844% | -3.189% | -2.559% | 5.134%
| Z-Score (Absolute) |  | 1.16 | 0.22 | 3.95 | 0.3 | 1.07 | 2.87 | 4.02 | 0.7 | 1.54 | 0.19 | 0.07 | 0.47 | 0.65 | 1.48 | 2.32 | 1.57 | 1.43 | 0.07 | 0.43 | 0.13 | 0.18 | 0.41 | 0.3 | 1.01
| Analytical results for Se in OREAS 233 (Indicative Value 0.87 ppm) | [26 empty] | Indicative
Se | Round | Replicate | Lab | Lab | Lab | Lab | Lab | Lab | Lab | Lab | Lab | Lab | Lab | Lab | Lab | Lab | Lab | Lab | Lab | Lab | Lab | Lab | Lab | Lab |  |  |  | 1
| No | No | 1.01 | 1.02 | 1.03 | 1.04 | 1.07 | 1.08 | 1.10 | 1.12 | 1.13 | 1.15 | 1.16 | 1.18 | 1.19 | 1.20 | 1.21 | 1.23 | 1.25 | 1.27 | 1.28 | 1.29 | 1.30 | 1.31 |  |  |  | ppm
|  |  | 4A*OES/MS | 4A*MS | 4A*OES | 4A*OES/MS | 4A*OES/MS | 4A*MS | 4A*MS | 4A*MS | 4A*OES | 4A*MS | 4A*OES/MS | 4A*MS | 4A*MS | 4A*OES/MS | 4A*MS | 4A*OES/MS | 4A*MS | 4A*MS | 4A*MS | 4A*OES/MS | 4A*OES/MS | 4A*OES/MS |  |  |  | 2
2
| 1 | 1 | 1 | < 5 | < 5 | < 2 | < 5 | < 5 | 0.7 | < 0.5 | < 2 | < 0.5 | 0.3 | < 2 | < 2 | 1 | < 1 | 0.4 | 1.2 | 0.3 | 1 | 1 | < 1 | 1 |  |  |  | 1
| 1 | 2 | 1 | < 5 | < 5 | < 2 | < 5 | < 5 | 0.7 | < 0.5 | < 2 | < 0.5 | 0.2 | < 2 | < 2 | 1 | < 1 | 0.4 | 1 | 0.6 | 1 | 1 | < 1 | 1 |  |  |  | 4
| 1 | 3 | 1 | < 5 | < 5 | < 2 | < 5 | < 5 | 0.8 | < 0.5 | < 2 | < 0.5 | 0.3 | < 2 | < 2 | 1 | < 1 | 0.4 | 1.4 | < 0.3 | 1 | 1 | < 1 | 1 |  |  |  | 16
| 1 | 4 | 1 | < 5 | < 5 | < 2 | < 5 | < 5 | 0.8 | 1.1 | < 2 | 0.6 | 0.3 | < 2 | < 2 | 1 | < 1 | < 0.3 | 1.5 | 0.5 | 1 | 1 | < 1 | 1 |  |  |  | 0.8677778
| 1 | 5 | 1 | < 5 | < 5 | < 2 | < 5 | < 5 | 0.8 | 1.9 | < 2 | < 0.5 | 0.4 | < 2 | < 2 | 1 | < 1 | 0.4 | 1.4 | < 0.3 | 1 | 1 | < 1 | 1 |  |  |  | 17
| 1 | 6 | 1 | < 5 | < 5 | < 2 | < 5 | < 5 | 0.8 | 3.1 | < 2 | < 0.5 | < 0.1 | < 2 | < 2 | 1 | < 1 | 0.4 | 1.4 | < 0.3 | 1 | 1 | < 1 | 1
| Mean |  | 1 | [5 empty] | 0.7666667 | 2.033333 |  | 0.6 | 0.3 |  |  | 1 |  | 0.4 | 1.316667 | 0.4666667 | 1 | 1 |  | 1
| Median |  | 1 | [5 empty] | 0.8 | 1.9 |  | 0.6 | 0.3 |  |  | 1 |  | 0.4 | 1.4 | 0.5 | 1 | 1 |  | 1
| Std Dev. |  | 0 | [5 empty] | 0.05163978 | 1.006645 |  |  | 0.07071068 |  |  | 0 |  | 0 | 0.1834848 | 0.1527525 | 0 | 0 |  | 0
| Rel.Std.Dev. |  | 0% | [5 empty] | 6.736% | 49.51% |  |  | 23.57% |  |  | 0% |  | 0% | 13.94% | 32.73% | 0% | 0% |  | 0%
| PDM3 |  | 15.24% | [5 empty] | -11.65% | 134.3% |  | -30.86% | -65.43% |  |  | 15.24% |  | -53.91% | 51.73% | -46.22% | 15.24% | 15.24% |  | 15.24%
| Z-Score (Absolute) |  | 0 | 3.68 | 3.68 | 0 | 3.68 | 3.68 | 0.57 | 0.35 | 0 | 1.7 | 1.82 | 0 | 0 | 0 | 1.23 | 1.57 | 0.78 | 1.7 | 0 | 0 | 1.23 | 0
| Analytical results for Sm in OREAS 233 (Certified Value 2.38 ppm) | [26 empty] | Certified
Sm | Round | Replicate | Lab | Lab | Lab | Lab | Lab | Lab | Lab | Lab | Lab | Lab | Lab | Lab | Lab | [12 empty] | 1
| No | No | 1.02 | 1.05 | 1.06 | 1.07 | 1.08 | 1.10 | 1.12 | 1.16 | 1.18 | 1.19 | 1.23 | 1.27 | 1.28 | [12 empty] | ppm
|  |  | 4A*MS | 4A*MS | 4A*MS | 4A*OES/MS | 4A*MS | 4A*MS | 4A*MS | 4A*OES/MS | 4A*MS | 4A*MS | 4A*OES/MS | 4A*MS | 4A*MS | [12 empty] | 2
3
| 1 | 1 | 2.4 | 2.4 | 2.3 | 2.4 | 2.55 | 2.48 | 2.45 | 2 | 2.3 | 2.5 | 2.2 | 2.2 | 2.66 | [12 empty] | 1
| 1 | 2 | 2.55 | 2.4 | 2.2 | 2.4 | 2.5 | 2.5 | 2.47 | 2.2 | 2.4 | 2.3 | 2.2 | 2.3 | 2.56 | [12 empty] | 18
| 1 | 3 | 2.55 | 2.3 | 2.1 | 2.4 | 2.5 | 2.48 | 2.6 | 2 | 2.3 | 2.3 | 2.2 | 2.3 | 2.68 | [12 empty] | 16
| 1 | 4 | 2.55 | 2.4 | 2 | 2.5 | 2.6 | 2.52 | 2.69 | 2.6 | 2.3 | 2.5 | 2.3 | 2.4 | 2.6 | [12 empty] | 2.375513
| 1 | 5 | 2.5 | 2.3 | 2.2 | 2.4 | 2.55 | 2.53 | 2.24 | 2 | 2.4 | 2.3 | 2.2 | 2.2 | 2.46 | [12 empty] | 116
| 1 | 6 | 2.4 | 2.4 | 2 | 2.4 | 2.5 | 2.5 | 2.35 | 2.3 | 2.3 | 2.4 | 2.2 | 2.3 | 2.47
| Mean |  | 2.491667 | 2.366667 | 2.133333 | 2.416667 | 2.533333 | 2.501667 | 2.466667 | 2.183333 | 2.333333 | 2.383333 | 2.216667 | 2.283333 | 2.571667
| Median |  | 2.525 | 2.4 | 2.15 | 2.4 | 2.525 | 2.5 | 2.46 | 2.1 | 2.3 | 2.35 | 2.2 | 2.3 | 2.58
| Std Dev. |  | 0.07359801 | 0.05163978 | 0.121106 | 0.04082483 | 0.04082483 | 0.02041241 | 0.1630542 | 0.2401388 | 0.05163978 | 0.09831921 | 0.04082483 | 0.07527727 | 0.09304121
| Rel.Std.Dev. |  | 2.954% | 2.182% | 5.677% | 1.689% | 1.612% | 0.816% | 6.61% | 11% | 2.213% | 4.125% | 1.842% | 3.297% | 3.618%
| PDM3 |  | 4.89% | -0.3724% | -10.19% | 1.732% | 6.644% | 5.311% | 3.837% | -8.09% | -1.776% | 0.3292% | -6.687% | -3.88% | 8.257%
| Z-Score (Absolute) |  | 0.67 | 0.1 | 1.56 | 0.21 | 0.93 | 0.74 | 0.52 | 1.24 | 0.31 | 0 | 1.04 | 0.62 | 1.17
| Analytical results for Sn in OREAS 233 (Certified Value 0.95 ppm) | [26 empty] | Certified
Sn | Round | Replicate | Lab | Lab | Lab | Lab | Lab | Lab | Lab | Lab | Lab | Lab | Lab | Lab | Lab | Lab | Lab | Lab | Lab | Lab | Lab | Lab | Lab | Lab | Lab | Lab |  | 1
| No | No | 1.01 | 1.02 | 1.03 | 1.04 | 1.05 | 1.06 | 1.07 | 1.08 | 1.09 | 1.10 | 1.12 | 1.13 | 1.15 | 1.16 | 1.18 | 1.19 | 1.20 | 1.21 | 1.23 | 1.27 | 1.28 | 1.29 | 1.30 | 1.31 |  | ppm
|  |  | 4A*OES/MS | 4A*MS | 4A*OES | 4A*OES/MS | 4A*MS | 4A*MS | 4A*OES/MS | 4A*MS | 4A*OES/MS | 4A*MS | 4A*MS | 4A*OES | 4A*MS | 4A*OES/MS | 4A*MS | 4A*MS | 4A*OES/MS | 4A*MS | 4A*OES/MS | 4A*MS | 4A*MS | 4A*OES/MS | 4A*OES/MS | 4A*OES/MS |  | 2
2
| 1 | 1 | 1 | < 1 | < 10 | 1.1 | 0.86 | 1.1 | < 0.5 | 1.2 | 0.9 | 1 | 2.9 | 1 | 0.9 | < 1 | 0.8 | 1.1 | 0.9 | 1.3 | 0.9 | 0.9 | 0.7 | 0.9 | 1 | 0.9 |  | 1
| 1 | 2 | 1 | < 1 | < 10 | 1 | 0.87 | 1 | 0.5 | 1.2 | 0.9 | 1 | 1.1 | 0.9 | 0.9 | < 1 | 0.8 | 1 | 0.9 | 1.3 | 0.9 | 0.9 | 0.6 | 0.9 | 1 | 0.9 |  | 19
| 1 | 3 | 1 | < 1 | < 10 | 1 | 0.84 | 1.1 | < 0.5 | 1.1 | 0.8 | 1 | 1 | 1 | 0.9 | < 1 | 0.8 | 1 | 0.9 | 1.1 | 0.9 | 0.9 | 0.6 | 0.9 | 1 | 0.9 |  | 16
| 1 | 4 | 1 | < 1 | < 10 | 1 | 0.87 | 0.9 | < 0.5 | 1.3 | 0.8 | 1 | 0.9 | 0.9 | 0.9 | < 1 | 0.8 | 1.1 | 0.9 | 1.2 | 0.8 | 1.3 | 0.7 | 0.9 | 1 | 0.9 |  | 0.9458824
| 1 | 5 | 1 | 1 | < 10 | 1 | 0.85 | 1 | < 0.5 | 1.2 | 0.8 | 1 | 1 | 0.9 | 0.9 | < 1 | 0.8 | 1.1 | 1 | 1.3 | 0.9 | 1.4 | 0.7 | 0.9 | 1 | 0.9 |  | 117
| 1 | 6 | 1 | 1 | < 10 | 1.4 | 0.87 | 1 | < 0.5 | 1.1 | 0.8 | 1 | 1.1 | 0.9 | 0.9 | < 1 | 0.8 | 1 | 0.9 | 1.2 | 0.9 | 0.9 | 0.6 | 0.9 | 1 | 0.9
| Mean |  | 1 | 1 |  | 1.083333 | 0.86 | 1.016667 | 0.5 | 1.183333 | 0.8333333 | 1 | 1.333333 | 0.9333333 | 0.9 |  | 0.8 | 1.05 | 0.9166667 | 1.233333 | 0.8833333 | 1.05 | 0.65 | 0.9 | 1 | 0.9
| Median |  | 1 | 1 |  | 1 | 0.865 | 1 | 0.5 | 1.2 | 0.8 | 1 | 1.05 | 0.9 | 0.9 |  | 0.8 | 1.05 | 0.9 | 1.25 | 0.9 | 0.9 | 0.65 | 0.9 | 1 | 0.9
| Std Dev. |  | 0 | 0 |  | 0.1602082 | 0.01264911 | 0.07527727 |  | 0.07527727 | 0.05163978 | 0 | 0.7711463 | 0.05163978 | 0 |  | 1.216188e-16 | 0.05477226 | 0.04082483 | 0.08164966 | 0.04082483 | 0.2345208 | 0.05477226 | 0 | 0 | 0
| Rel.Std.Dev. |  | 0% | 0% |  | 14.79% | 1.471% | 7.404% |  | 6.361% | 6.197% | 0% | 57.84% | 5.533% | 0% |  | 1.52e-14% | 5.216% | 4.454% | 6.62% | 4.622% | 22.34% | 8.427% | 0% | 0% | 0%
| PDM3 |  | 5.721% | 5.721% |  | 14.53% | -9.08% | 7.483% | -47.14% | 25.1% | -11.9% | 5.721% | 40.96% | -1.327% | -4.851% |  | -15.42% | 11.01% | -3.089% | 30.39% | -6.613% | 11.01% | -31.28% | -4.851% | 5.721% | -4.851%
| Z-Score (Absolute) |  | NA | NA | 22.07 | 0.94 | 0.26 | 0.58 | 3.33 | 1.48 | 0.4 | NA | 2.29 | 0.13 | 0.04 | 2.2 | 0.58 | 0.76 | 0.04 | 1.75 | 0.13 | 0.76 | 1.39 | 0.04 | NA | 0.04
Results from laboratories 1, 2, 10 and 30 were removed due to their 1 ppm reading resolution.
| Analytical results for Sr in OREAS 233 (Certified Value 175 ppm) | [26 empty] | Certified
Sr | Round | Replicate | Lab | Lab | Lab | Lab | Lab | Lab | Lab | Lab | Lab | Lab | Lab | Lab | Lab | Lab | Lab | Lab | Lab | Lab | Lab | Lab | Lab | Lab | Lab | Lab | Lab | 1
| No | No | 1.01 | 1.02 | 1.03 | 1.04 | 1.05 | 1.06 | 1.07 | 1.08 | 1.09 | 1.10 | 1.12 | 1.13 | 1.15 | 1.16 | 1.18 | 1.19 | 1.20 | 1.21 | 1.23 | 1.25 | 1.27 | 1.28 | 1.29 | 1.30 | 1.31 | ppm
|  |  | 4A*OES/MS | 4A*MS | 4A*OES | 4A*OES | 4A*OES | 4A*OES | 4A*OES/MS | 4A*MS | 4A*OES/MS | 4A*MS | 4A*MS | 4A*OES | 4A*MS | 4A*OES/MS | 4A*OES/MS | 4A*MS | 4A*OES/MS | 4A*MS | 4A*OES/MS | 4A*MS | 4A*MS | 4A*MS | 4A*OES/MS | 4A*OES/MS | 4A*OES/MS | 0
0
| 1 | 1 | 187.5 | 173 | 178 | 168.2 | 176 | 174 | 170 | 185 | 173 | 181.46 | 172.6 | 171.6 | 159.95 | 167 | 174 | 160 | 191.5 | 176 | 167 | 172 | 166 | 171.8 | 178.5 | 180 | 187 | 1
| 1 | 2 | 184 | 173 | 175 | 172.1 | 175 | 173 | 170 | 180 | 169 | 180.77 | 172.4 | 172.2 | 161.77 | 165 | 178 | 171 | 185 | 177 | 170 | 169 | 169 | 173.4 | 183 | 177.6 | 191.5 | 20
| 1 | 3 | 188 | 174 | 177 | 170.6 | 176 | 184 | 170 | 179 | 171 | 180.66 | 170.1 | 168.7 | 158.66 | 170 | 175 | 178 | 183.5 | 177 | 172 | 174 | 167 | 172.8 | 170.5 | 176.5 | 187 | 16
| 1 | 4 | 188.5 | 175 | 173 | 171.2 | 174 | 174 | 165 | 183 | 169 | 180.17 | 173.3 | 166.6 | 160.76 | 172 | 173 | 172 | 189 | 179 | 168 | 175 | 169 | 173.4 | 184.5 | 177 | 184.5 | 174.5268
| 1 | 5 | 189 | 175 | 175 | 171.5 | 177 | 179 | 170 | 179 | 168 | 181.05 | 167.4 | 167.6 | 162.62 | 161 | 178 | 168 | 188 | 177 | 164 | 167 | 174 | 175.2 | 178.5 | 180.1 | 187 | 118
| 1 | 6 | 189 | 171 | 175 | 168.7 | 175 | 172 | 170 | 175 | 169 | 180.3 | 165.3 | 164.9 | 160.53 | 163 | 179 | 181 | 189.5 | 176 | 168 | 174 | 170 | 167.5 | 186 | 179.8 | 183.5
| Mean |  | 187.6667 | 173.5 | 175.5 | 170.3833 | 175.5 | 176 | 169.1667 | 180.1667 | 169.8333 | 180.735 | 170.1833 | 168.6 | 160.715 | 166.3333 | 176.1667 | 171.6667 | 187.75 | 177 | 168.1667 | 171.8333 | 169.1667 | 172.35 | 180.1667 | 178.5 | 186.75
| Median |  | 188.25 | 173.5 | 175 | 170.9 | 175.5 | 174 | 170 | 179.5 | 169 | 180.715 | 171.25 | 168.15 | 160.645 | 166 | 176.5 | 171.5 | 188.5 | 177 | 168 | 173 | 169 | 173.1 | 180.75 | 178.7 | 187
| Std Dev. |  | 1.888562 | 1.516575 | 1.760682 | 1.581666 | 1.048809 | 4.604346 | 2.041241 | 3.488075 | 1.834848 | 0.4775249 | 3.227021 | 2.851666 | 1.38467 | 4.179314 | 2.483277 | 7.447595 | 2.979094 | 1.095445 | 2.71416 | 3.188521 | 2.786874 | 2.621259 | 5.653907 | 1.646815 | 2.770379
| Rel.Std.Dev. |  | 1.006% | 0.8741% | 1.003% | 0.9283% | 0.5976% | 2.616% | 1.207% | 1.936% | 1.08% | 0.2642% | 1.896% | 1.691% | 0.8616% | 2.513% | 1.41% | 4.338% | 1.587% | 0.6189% | 1.614% | 1.856% | 1.647% | 1.521% | 3.138% | 0.9226% | 1.483%
| PDM3 |  | 7.529% | -0.5883% | 0.5576% | -2.374% | 0.5576% | 0.8441% | -3.071% | 3.232% | -2.689% | 3.557% | -2.489% | -3.396% | -7.914% | -4.695% | 0.9396% | -1.639% | 7.577% | 1.417% | -3.644% | -1.543% | -3.071% | -1.247% | 3.232% | 2.277% | 7.004%
| Z-Score (Absolute) |  | 2.2 | 0 | 0.31 | 0.48 | 0.31 | 0.39 | 0.67 | 1.04 | 0.57 | 1.13 | 0.52 | 0.76 | 1.99 | 1.12 | 0.41 | 0.29 | 2.22 | 0.54 | 0.83 | 0.26 | 0.67 | 0.18 | 1.04 | 0.78 | 2.06
| Analytical results for Ta in OREAS 233 (Certified Value 0.23 ppm) | [26 empty] | Certified
Ta | Round | Replicate | Lab | Lab | Lab | Lab | Lab | Lab | Lab | Lab | Lab | Lab | Lab | Lab | Lab | Lab | Lab | Lab | Lab | Lab | Lab | Lab | Lab | Lab | Lab | Lab |  | 1
| No | No | 1.01 | 1.02 | 1.03 | 1.04 | 1.05 | 1.07 | 1.08 | 1.09 | 1.10 | 1.12 | 1.13 | 1.15 | 1.16 | 1.18 | 1.19 | 1.20 | 1.21 | 1.23 | 1.25 | 1.27 | 1.28 | 1.29 | 1.30 | 1.31 |  | ppm
|  |  | 4A*OES/MS | 4A*MS | 4A*OES | 4A*OES/MS | 4A*MS | 4A*OES/MS | 4A*MS | 4A*OES/MS | 4A*MS | 4A*MS | 4A*OES | 4A*MS | 4A*OES/MS | 4A*MS | 4A*MS | 4A*OES/MS | 4A*MS | 4A*OES/MS | 4A*MS | 4A*MS | 4A*MS | 4A*OES/MS | 4A*OES/MS | 4A*OES/MS |  | 2
2
| 1 | 1 | 0.21 | 0.3 | 8 | 0.62 | 0.18 | 1 | 0.5 | 0.4 | 0.24 | 0.22 | 0.21 | 0.21 | 0.2 | 0.25 | 0.26 | 0.22 | 0.22 | 0.2 | 0.33 | 0.2 | 0.33 | 0.21 | 0.32 | 0.22 |  | 1
| 1 | 2 | 0.2 | 0.3 | 8 | 0.74 | 0.18 | 1 | 0.5 | 0.4 | 0.25 | 0.2 | 0.22 | 0.2 | 0.2 | 0.24 | 0.26 | 0.2 | 0.22 | 0.2 | 0.33 | 0.2 | 0.3 | 0.22 | 0.34 | 0.23 |  | 21
| 1 | 3 | 0.21 | 0.4 | 8 | 0.63 | 0.18 | 1.5 | 0.6 | 0.4 | 0.25 | 0.19 | 0.21 | 0.2 | 0.2 | 0.28 | 0.27 | 0.21 | 0.24 | 0.2 | 0.34 | 0.2 | 0.28 | 0.2 | 0.31 | 0.24 |  | 16
| 1 | 4 | 0.22 | 0.3 | 8 | 0.63 | 0.18 | 1.5 | 0.6 | 0.4 | 0.25 | 0.19 | 0.22 | 0.2 | < 0.1 | 0.28 | 0.25 | 0.21 | 0.22 | 0.2 | 0.33 | 0.2 | 0.29 | 0.21 | 0.3 | 0.22 |  | 0.2332143
| 1 | 5 | 0.2 | 0.3 | 8 | 0.64 | 0.18 | 1.5 | 0.5 | 0.4 | 0.25 | 0.21 | 0.22 | 0.2 | < 0.1 | 0.27 | 0.26 | 0.23 | 0.23 | 0.2 | 0.33 | 0.2 | 0.3 | 0.22 | 0.28 | 0.23 |  | 119
| 1 | 6 | 0.2 | 0.3 | 8 | 0.62 | 0.18 | 1 | 0.4 | 0.4 | 0.24 | 0.2 | 0.21 | 0.2 | < 0.1 | 0.27 | 0.28 | 0.22 | 0.23 | 0.2 | 0.33 | 0.2 | 0.39 | 0.21 | 0.27 | 0.23
| Mean |  | 0.2066667 | 0.3166667 | 8 | 0.6466667 | 0.18 | 1.25 | 0.5166667 | 0.4 | 0.2466667 | 0.2016667 | 0.215 | 0.2016667 | 0.2 | 0.265 | 0.2633333 | 0.215 | 0.2266667 | 0.2 | 0.3316667 | 0.2 | 0.315 | 0.2116667 | 0.3033333 | 0.2283333
| Median |  | 0.205 | 0.3 | 8 | 0.63 | 0.18 | 1.25 | 0.5 | 0.4 | 0.25 | 0.2 | 0.215 | 0.2 | 0.2 | 0.27 | 0.26 | 0.215 | 0.225 | 0.2 | 0.33 | 0.2 | 0.3 | 0.21 | 0.305 | 0.23
| Std Dev. |  | 0.008164966 | 0.04082483 | 0 | 0.04633213 | 3.040471e-17 | 0.2738613 | 0.07527727 | 6.080942e-17 | 0.005163978 | 0.01169045 | 0.005477226 | 0.004082483 | 3.39935e-17 | 0.01643168 | 0.01032796 | 0.01048809 | 0.008164966 | 3.040471e-17 | 0.004082483 | 3.040471e-17 | 0.04037326 | 0.007527727 | 0.02581989 | 0.007527727
| Rel.Std.Dev. |  | 3.951% | 12.89% | 0% | 7.165% | 1.689e-14% | 21.91% | 14.57% | 1.52e-14% | 2.094% | 5.797% | 2.548% | 2.024% | 1.7e-14% | 6.201% | 3.922% | 4.878% | 3.602% | 1.52e-14% | 1.231% | 1.52e-14% | 12.82% | 3.556% | 8.512% | 3.297%
| PDM3 |  | -11.38% | 35.78% | 3330% | 177.3% | -22.82% | 436% | 121.5% | 71.52% | 5.768% | -13.53% | -7.81% | -13.53% | -14.24% | 13.63% | 12.91% | -7.81% | -2.808% | -14.24% | 42.22% | -14.24% | 35.07% | -9.239% | 30.07% | -2.093%
| Z-Score (Absolute) |  | 0.54 | NA | NA | 10.94 | 1.24 | NA | NA | NA | 0.5 | 0.67 | 0.33 | 0.67 | NA | 0.98 | 0.94 | 0.33 | 0.02 | NA | 2.72 | NA | 2.28 | 0.41 | 1.98 | 0.02
Results from laboratories 2, 3, 7, 8, 9, 16, 23 and 27 were removed due to their 0.1 ppm or greater reading resolution.
| Analytical results for Tb in OREAS 233 (Certified Value 0.55 ppm) | [26 empty] | Certified
Tb | Round | Replicate | Lab | Lab | Lab | Lab | Lab | Lab | Lab | Lab | Lab | Lab | Lab | Lab | Lab | Lab | [11 empty] | 1
| No | No | 1.02 | 1.04 | 1.05 | 1.06 | 1.07 | 1.08 | 1.10 | 1.12 | 1.16 | 1.18 | 1.19 | 1.23 | 1.27 | 1.28 | [11 empty] | ppm
|  |  | 4A*MS | 4A*OES/MS | 4A*MS | 4A*MS | 4A*OES/MS | 4A*MS | 4A*MS | 4A*MS | 4A*OES/MS | 4A*MS | 4A*MS | 4A*OES/MS | 4A*MS | 4A*MS | [11 empty] | 2
3
| 1 | 1 | 0.54 | 0.62 | 0.51 | 0.45 | 0.5 | 0.6 | 0.55 | 0.53 | 0.5 | 0.56 | 0.56 | 0.5 | 0.5 | 0.61 | [11 empty] | 1
| 1 | 2 | 0.54 | 0.63 | 0.52 | 0.49 | 0.5 | 0.6 | 0.55 | 0.56 | 0.5 | 0.57 | 0.53 | 0.5 | 0.5 | 0.63 | [11 empty] | 22
| 1 | 3 | 0.54 | 0.63 | 0.51 | 0.45 | 0.55 | 0.6 | 0.54 | 0.51 | 0.5 | 0.56 | 0.55 | 0.5 | 0.5 | 0.63 | [11 empty] | 16
| 1 | 4 | 0.54 | 0.65 | 0.5 | 0.44 | 0.5 | 0.58 | 0.55 | 0.53 | 0.5 | 0.57 | 0.55 | 0.5 | 0.5 | 0.61 | [11 empty] | 0.5509091
| 1 | 5 | 0.54 | 0.63 | 0.51 | 0.47 | 0.55 | 0.58 | 0.56 | 0.54 | 0.5 | 0.58 | 0.54 | 0.5 | 0.5 | 0.6 | [11 empty] | 120
| 1 | 6 | 0.52 | 0.63 | 0.51 | 0.43 | 0.55 | 0.58 | 0.54 | 0.53 | 0.5 | 0.59 | 0.55 | 0.5 | 0.5 | 0.59
| Mean |  | 0.5366667 | 0.6316667 | 0.51 | 0.455 | 0.525 | 0.59 | 0.5483333 | 0.5333333 | 0.5 | 0.5716667 | 0.5466667 | 0.5 | 0.5 | 0.6116667
| Median |  | 0.54 | 0.63 | 0.51 | 0.45 | 0.525 | 0.59 | 0.55 | 0.53 | 0.5 | 0.57 | 0.55 | 0.5 | 0.5 | 0.61
| Std Dev. |  | 0.008164966 | 0.009831921 | 0.006324555 | 0.02167948 | 0.02738613 | 0.01095445 | 0.007527727 | 0.01632993 | 0 | 0.01169045 | 0.01032796 | 0 | 0 | 0.01602082
| Rel.Std.Dev. |  | 1.521% | 1.557% | 1.24% | 4.765% | 5.216% | 1.857% | 1.373% | 3.062% | 0% | 2.045% | 1.889% | 0% | 0% | 2.619%
| PDM3 |  | -2.585% | 14.66% | -7.426% | -17.41% | -4.703% | 7.096% | -0.4675% | -3.19% | -9.241% | 3.768% | -0.7701% | -9.241% | -9.241% | 11.03%
| Z-Score (Absolute) |  | 0.27 | 2.29 | 0.99 | 2.47 | 0.58 | 1.17 | 0.04 | 0.36 | NA | 0.67 | 0 | NA | NA | 1.75
Results from laboratories 16, 23 and 27 were removed due to their 0.1 ppm reading resolution.
| Analytical results for Te in OREAS 233 (Certified Value 0.091 ppm) | [26 empty] | Certified
Te | Round | Replicate | Lab | Lab | Lab | Lab | Lab | Lab | Lab | Lab | Lab | Lab | Lab | Lab | Lab | Lab | Lab | Lab | Lab | Lab | Lab | Lab | Lab | Lab | Lab |  |  | 1
| No | No | 1.01 | 1.02 | 1.03 | 1.04 | 1.06 | 1.07 | 1.08 | 1.09 | 1.10 | 1.12 | 1.13 | 1.15 | 1.16 | 1.18 | 1.19 | 1.20 | 1.21 | 1.23 | 1.27 | 1.28 | 1.29 | 1.30 | 1.31 |  |  | ppm
|  |  | 4A*OES/MS | 4A*MS | 4A*OES | 4A*OES/MS | 4A*MS | 4A*OES/MS | 4A*MS | 4A*OES/MS | 4A*MS | 4A*MS | 4A*OES | 4A*MS | 4A*OES/MS | 4A*MS | 4A*MS | 4A*OES/MS | 4A*MS | 4A*OES/MS | 4A*MS | 4A*MS | 4A*OES/MS | 4A*OES/MS | 4A*OES/MS |  |  | 3
3
| 1 | 1 | 0.09 | < 0.2 | 12 | < 0.05 | 0.1 | < 1 | < 0.2 | 0.3 | < 0.2 | < 0.01 | 0.1 | < 0.2 | < 0.1 | 0.09 | < 0.1 | 0.09 | < 0.1 | 0.08 | < 0.05 | 0.11 | 0.09 | 0.08 | 0.09 |  |  | 1
| 1 | 2 | 0.1 | < 0.2 | 11 | < 0.05 | 0.08 | < 1 | < 0.2 | 0.3 | < 0.2 | < 0.01 | 0.1 | < 0.2 | < 0.1 | 0.12 | < 0.1 | 0.08 | < 0.1 | 0.06 | 0.09 | 0.09 | 0.09 | 0.1 | 0.08 |  |  | 23
| 1 | 3 | 0.09 | < 0.2 | 11 | < 0.05 | < 0.05 | < 1 | < 0.2 | 0.4 | < 0.2 | 0.71 | 0.1 | < 0.2 | 0.1 | 0.11 | < 0.1 | 0.08 | < 0.1 | 0.09 | 0.08 | 0.11 | 0.08 | 0.12 | 0.07 |  |  | 16
| 1 | 4 | 0.1 | < 0.2 | 11 | < 0.05 | < 0.05 | < 1 | < 0.2 | 0.2 | < 0.2 | 0.2 | 0.1 | < 0.2 | < 0.1 | 0.11 | < 0.1 | 0.1 | < 0.1 | 0.06 | 0.06 | 0.1 | 0.09 | 0.1 | 0.07 |  |  | 0.09122222
| 1 | 5 | 0.09 | < 0.2 | 11 | < 0.05 | 0.09 | < 1 | < 0.2 | 0.4 | < 0.2 | 0.02 | 0.1 | < 0.2 | < 0.1 | 0.1 | < 0.1 | 0.09 | < 0.1 | 0.08 | 0.12 | 0.09 | 0.09 | < 0.05 | 0.08 |  |  | 121
| 1 | 6 | 0.08 | < 0.2 | 11 | < 0.05 | < 0.05 | < 1 | < 0.2 | 0.2 | < 0.2 | 0.42 | 0.1 | < 0.2 | < 0.1 | 0.11 | < 0.1 | 0.08 | < 0.1 | 0.08 | 0.07 | 0.1 | 0.09 | 0.07 | 0.08
| Mean |  | 0.09166667 |  | 11.16667 |  | 0.09 |  |  | 0.3 |  | 0.3375 | 0.1 |  | 0.1 | 0.1066667 |  | 0.08666667 |  | 0.075 | 0.084 | 0.1 | 0.08833333 | 0.094 | 0.07833333
| Median |  | 0.09 |  | 11 |  | 0.09 |  |  | 0.3 |  | 0.31 | 0.1 |  | 0.1 | 0.11 |  | 0.085 |  | 0.08 | 0.08 | 0.1 | 0.09 | 0.1 | 0.08
| Std Dev. |  | 0.007527727 |  | 0.4082483 |  | 0.01 |  |  | 0.08944272 |  | 0.2973634 | 1.520235e-17 |  |  | 0.01032796 |  | 0.008164966 |  | 0.01224745 | 0.02302173 | 0.008944272 | 0.004082483 | 0.01949359 | 0.007527727
| Rel.Std.Dev. |  | 8.212% |  | 3.656% |  | 11.11% |  |  | 29.81% |  | 88.11% | 1.52e-14% |  |  | 9.682% |  | 9.421% |  | 16.33% | 27.41% | 8.944% | 4.622% | 20.74% | 9.61%
| PDM3 |  | 0.4872% |  | 12141% |  | -1.34% |  |  | 228.9% |  | 270% | 9.622% |  | 9.622% | 16.93% |  | -4.994% |  | -17.78% | -7.917% | 9.622% | -3.167% | 3.045% | -14.13%
| Z-Score (Absolute) |  | 0.08 | 0.51 | NA | 3.29 | 1.64 | 20.73 | 0.51 | 10.62 | 0.51 | 6.91 | 0.51 | 0.51 | 1.6 | 0.84 | 2.02 | 0.17 | 2.02 | 0.76 | 0.8 | 0.51 | 0.08 | 0.38 | 0.59
Results from laboratory 3 were removed due to their 1 ppm reading resolution.
| Analytical results for Th in OREAS 233 (Certified Value 0.84 ppm) | [26 empty] | Certified
Th | Round | Replicate | Lab | Lab | Lab | Lab | Lab | Lab | Lab | Lab | Lab | Lab | Lab | Lab | Lab | Lab | Lab | Lab | Lab | Lab | Lab | Lab | Lab | Lab | Lab | Lab |  | 1
| No | No | 1.01 | 1.02 | 1.04 | 1.05 | 1.06 | 1.07 | 1.08 | 1.09 | 1.10 | 1.12 | 1.13 | 1.15 | 1.16 | 1.18 | 1.19 | 1.20 | 1.21 | 1.23 | 1.25 | 1.27 | 1.28 | 1.29 | 1.30 | 1.31 |  | ppm
|  |  | 4A*OES/MS | 4A*MS | 4A*OES/MS | 4A*MS | 4A*MS | 4A*OES/MS | 4A*MS | 4A*OES/MS | 4A*MS | 4A*MS | 4A*OES | 4A*MS | 4A*OES/MS | 4A*MS | 4A*MS | 4A*OES/MS | 4A*MS | 4A*OES/MS | 4A*MS | 4A*MS | 4A*MS | 4A*OES/MS | 4A*OES/MS | 4A*OES/MS |  | 2
3
| 1 | 1 | 0.79 | 0.8 | 1.2 | 0.88 | 0.9 | 1.1 | 1.2 | 0.8 | 0.86 | 0.8 | 0.85 | 0.79 | 0.8 | 0.9 | 0.86 | 0.83 | 0.87 | 0.8 | 0.8 | 0.9 | 0.89 | 0.83 | 1 | 0.87 |  | 1
| 1 | 2 | 0.8 | 0.8 | 1.1 | 0.88 | 0.9 | 1.1 | 1.1 | 0.9 | 0.87 | 0.8 | 0.86 | 0.79 | 0.8 | 0.9 | 0.81 | 0.76 | 0.86 | 0.8 | 0.8 | 0.9 | 0.89 | 0.82 | 1 | 0.89 |  | 24
| 1 | 3 | 0.82 | 0.8 | 1.1 | 0.9 | 0.9 | 1.4 | 1.2 | 0.9 | 0.86 | 0.8 | 0.87 | 0.77 | 0.8 | 0.9 | 0.82 | 0.8 | 0.9 | 0.7 | 0.8 | 0.9 | 0.87 | 0.77 | 0.9 | 0.89 |  | 16
| 1 | 4 | 0.81 | 0.8 | 1.1 | 0.89 | 0.8 | 1.3 | 1.1 | 0.8 | 0.87 | 0.8 | 0.87 | 0.79 | 0.8 | 0.9 | 0.87 | 0.85 | 0.88 | 0.8 | 0.8 | 0.9 | 0.87 | 0.81 | 0.9 | 0.85 |  | 0.8413492
| 1 | 5 | 0.79 | 0.8 | 1.1 | 0.9 | 0.9 | 1.3 | 0.9 | 0.8 | 0.84 | 0.8 | 0.86 | 0.79 | 0.8 | 0.9 | 0.85 | 0.82 | 0.89 | 0.8 | 0.8 | 0.9 | 0.89 | 0.81 | 0.9 | 0.86 |  | 122
| 1 | 6 | 0.8 | 0.8 | 1.1 | 0.9 | 0.8 | 1.1 | 1 | 0.8 | 0.86 | 0.8 | 0.85 | 0.77 | 0.8 | 0.9 | 0.81 | 0.8 | 0.89 | 0.8 | 0.8 | 0.9 | 0.85 | 0.83 | 0.9 | 0.87
| Mean |  | 0.8016667 | 0.8 | 1.116667 | 0.8916667 | 0.8666667 | 1.216667 | 1.083333 | 0.8333333 | 0.86 | 0.8 | 0.86 | 0.7833333 | 0.8 | 0.9 | 0.8366667 | 0.81 | 0.8816667 | 0.7833333 | 0.8 | 0.9 | 0.8766667 | 0.8116667 | 0.9333333 | 0.8716667
| Median |  | 0.8 | 0.8 | 1.1 | 0.895 | 0.9 | 1.2 | 1.1 | 0.8 | 0.86 | 0.8 | 0.86 | 0.79 | 0.8 | 0.9 | 0.835 | 0.81 | 0.885 | 0.8 | 0.8 | 0.9 | 0.88 | 0.815 | 0.9 | 0.87
| Std Dev. |  | 0.01169045 | 1.216188e-16 | 0.04082483 | 0.009831921 | 0.05163978 | 0.132916 | 0.1169045 | 0.05163978 | 0.01095445 | 1.216188e-16 | 0.008944272 | 0.01032796 | 1.216188e-16 | 0 | 0.0265832 | 0.03098387 | 0.0147196 | 0.04082483 | 1.216188e-16 | 0 | 0.01632993 | 0.02228602 | 0.05163978 | 0.01602082
| Rel.Std.Dev. |  | 1.458% | 1.52e-14% | 3.656% | 1.103% | 5.958% | 10.92% | 10.79% | 6.197% | 1.274% | 1.52e-14% | 1.04% | 1.318% | 1.52e-14% | 0% | 3.177% | 3.825% | 1.67% | 5.212% | 1.52e-14% | 0% | 1.863% | 2.746% | 5.533% | 1.838%
| PDM3 |  | -4.717% | -4.915% | 32.72% | 5.981% | 3.009% | 44.61% | 28.76% | -0.9527% | 2.217% | -4.915% | 2.217% | -6.896% | -4.915% | 6.971% | -0.5566% | -3.726% | 4.792% | -6.896% | -4.915% | 6.971% | 4.198% | -3.528% | 10.93% | 3.603%
| Z-Score (Absolute) |  | 0.8 | 0.82 | 3.52 | 0.43 | 0.09 | 4.89 | 3.06 | 0.37 | 0 | 0.82 | 0 | 1.05 | 0.82 | 0.55 | 0.32 | 0.69 | 0.3 | 1.05 | 0.82 | 0.55 | 0.23 | 0.66 | 1.01 | 0.16
| Analytical results for Ti in OREAS 233 (Certified Value 0.595 wt.%) | [26 empty] | Certified
Ti | Round | Replicate | Lab | Lab | Lab | Lab | Lab | Lab | Lab | Lab | Lab | Lab | Lab | Lab | Lab | Lab | Lab | Lab | Lab | Lab | Lab | Lab | Lab | Lab | Lab | Lab | Lab | 1
| No | No | 1.01 | 1.02 | 1.03 | 1.04 | 1.05 | 1.06 | 1.07 | 1.08 | 1.09 | 1.10 | 1.12 | 1.13 | 1.15 | 1.16 | 1.18 | 1.19 | 1.20 | 1.21 | 1.23 | 1.25 | 1.27 | 1.28 | 1.29 | 1.30 | 1.31 | wt.%
|  |  | 4A*OES/MS | 4A*OES | 4A*OES | 4A*OES/MS | 4A*OES | 4A*OES | 4A*OES/MS | 4A*OES | 4A*OES/MS | 4A*OES | 4A*OES | 4A*OES | 4A*MS | 4A*OES/MS | 4A*OES/MS | 4A*OES | 4A*OES/MS | 4A*OES | 4A*OES/MS | 4A*MS | 4A*MS | 4A*OES/MS | 4A*OES/MS | 4A*OES/MS | 4A*OES/MS | 3
3
| 1 | 1 | 0.591 | 0.65 | 0.48 | 0.58 | 0.6295 | 0.62 | 0.573 | 0.62 | 0.604 | 0.6263 | 0.59 | 0.5813 | 0.6047 | 0.534 | 0.61 | 0.578 | 0.61 | 0.543 | 0.588 | 0.61 | 0.5757 | 0.61 | 0.566 | 0.6 | 0.592 | 1
| 1 | 2 | 0.58 | 0.65 | 0.47 | 0.59 | 0.6235 | 0.62 | 0.576 | 0.61 | 0.59 | 0.6321 | 0.58 | 0.585 | 0.6045 | 0.366 | 0.62 | 0.574 | 0.598 | 0.542 | 0.59 | 0.6 | 0.5929 | 0.61 | 0.586 | 0.6 | 0.614 | 25
| 1 | 3 | 0.589 | 0.65 | 0.48 | 0.59 | 0.6175 | 0.66 | 0.571 | 0.62 | 0.596 | 0.6326 | 0.55 | 0.5819 | 0.5995 | 0.475 | 0.61 | 0.579 | 0.588 | 0.547 | 0.584 | 0.61 | 0.5838 | 0.61 | 0.552 | 0.6 | 0.604 | 16
| 1 | 4 | 0.595 | 0.65 | 0.47 | 0.6 | 0.6295 | 0.62 | 0.564 | 0.625 | 0.591 | 0.6192 | 0.55 | 0.5784 | 0.5962 | 0.512 | 0.61 | 0.605 | 0.594 | 0.55 | 0.577 | 0.62 | 0.5878 | 0.61 | 0.593 | 0.6 | 0.591 | 0.5949408
| 1 | 5 | 0.587 | 0.65 | 0.48 | 0.57 | 0.6175 | 0.63 | 0.579 | 0.63 | 0.588 | 0.6227 | 0.55 | 0.5837 | 0.6065 | 0.147 | 0.62 | 0.591 | 0.596 | 0.548 | 0.577 | 0.59 | 0.5979 | 0.6 | 0.574 | 0.61 | 0.593 | 123
| 1 | 6 | 0.595 | 0.65 | 0.49 | 0.6 | 0.6235 | 0.62 | 0.573 | 0.625 | 0.591 | 0.6237 | 0.57 | 0.5804 | 0.6047 | 0.148 | 0.62 | 0.578 | 0.601 | 0.546 | 0.581 | 0.62 | 0.5949 | 0.61 | 0.593 | 0.6 | 0.582
| Mean |  | 0.5895 | 0.65 | 0.4783333 | 0.5883333 | 0.6235 | 0.6283333 | 0.5726667 | 0.6216667 | 0.5933333 | 0.6261 | 0.565 | 0.5817833 | 0.6026833 | 0.3636667 | 0.615 | 0.5841667 | 0.5978333 | 0.546 | 0.5828333 | 0.6083333 | 0.5888333 | 0.6083333 | 0.5773333 | 0.6016667 | 0.596
| Median |  | 0.59 | 0.65 | 0.48 | 0.59 | 0.6235 | 0.62 | 0.573 | 0.6225 | 0.591 | 0.625 | 0.56 | 0.5816 | 0.6046 | 0.4205 | 0.615 | 0.5785 | 0.597 | 0.5465 | 0.5825 | 0.61 | 0.59035 | 0.61 | 0.58 | 0.6 | 0.5925
| Std Dev. |  | 0.005648008 | 0 | 0.007527727 | 0.01169045 | 0.005366563 | 0.01602082 | 0.005085928 | 0.006831301 | 0.005853774 | 0.005352009 | 0.01760682 | 0.002350674 | 0.003953943 | 0.177129 | 0.005477226 | 0.01172035 | 0.007386925 | 0.00303315 | 0.005492419 | 0.01169045 | 0.008178427 | 0.004082483 | 0.01641544 | 0.004082483 | 0.01126055
| Rel.Std.Dev. |  | 0.9581% | 0% | 1.574% | 1.987% | 0.8607% | 2.55% | 0.8881% | 1.099% | 0.9866% | 0.8548% | 3.116% | 0.404% | 0.6561% | 48.71% | 0.8906% | 2.006% | 1.236% | 0.5555% | 0.9424% | 1.922% | 1.389% | 0.6711% | 2.843% | 0.6785% | 1.889%
| PDM3 |  | -0.9145% | 9.255% | -19.6% | -1.111% | 4.8% | 5.613% | -3.744% | 4.492% | -0.2702% | 5.237% | -5.033% | -2.212% | 1.301% | -38.87% | 3.372% | -1.811% | 0.4862% | -8.226% | -2.035% | 2.251% | -1.027% | 2.251% | -2.96% | 1.131% | 0.178%
| Z-Score (Absolute) |  | 0.17 | 2.55 | 5.17 | 0.22 | 1.35 | 1.57 | 0.93 | 1.27 | 0 | 1.47 | 1.27 | 0.52 | 0.42 | 10.32 | 0.97 | 0.41 | 0.2 | 2.13 | 0.47 | 0.67 | 0.2 | 0.67 | 0.72 | 0.37 | 0.12
| Analytical results for Tl in OREAS 233 (Certified Value 0.18 ppm) | [26 empty] | Certified
Tl | Round | Replicate | Lab | Lab | Lab | Lab | Lab | Lab | Lab | Lab | Lab | Lab | Lab | Lab | Lab | Lab | Lab | Lab | Lab | Lab | Lab | Lab | Lab | Lab |  |  |  | 1
| No | No | 1.01 | 1.02 | 1.04 | 1.06 | 1.07 | 1.08 | 1.09 | 1.10 | 1.12 | 1.13 | 1.15 | 1.16 | 1.18 | 1.19 | 1.20 | 1.21 | 1.23 | 1.27 | 1.28 | 1.29 | 1.30 | 1.31 |  |  |  | ppm
|  |  | 4A*OES/MS | 4A*MS | 4A*OES/MS | 4A*MS | 4A*OES/MS | 4A*MS | 4A*OES/MS | 4A*MS | 4A*MS | 4A*OES | 4A*MS | 4A*OES/MS | 4A*MS | 4A*MS | 4A*OES/MS | 4A*MS | 4A*OES/MS | 4A*MS | 4A*MS | 4A*OES/MS | 4A*OES/MS | 4A*OES/MS |  |  |  | 2
3
| 1 | 1 | 0.19 | 0.2 | 0.16 | < 0.2 | 0.45 | 0.2 | 0.2 | 0.18 | 0.19 | 0.18 | 0.16 | 0.21 | 0.19 | 0.2 | 0.18 | 0.16 | 0.18 | 0.18 | 0.3 | 0.18 | 0.17 | 0.18 |  |  |  | 1
| 1 | 2 | 0.18 | 0.2 | 0.17 | < 0.2 | 0.45 | 0.2 | 0.2 | 0.18 | 0.21 | 0.19 | 0.17 | 0.19 | 0.19 | 0.2 | 0.17 | 0.14 | 0.17 | 0.19 | 0.26 | 0.17 | 0.17 | 0.19 |  |  |  | 26
| 1 | 3 | 0.19 | 0.2 | 0.16 | < 0.2 | 0.25 | 0.2 | 0.2 | 0.18 | 0.18 | 0.19 | 0.16 | 0.19 | 0.19 | 0.2 | 0.17 | 0.16 | 0.18 | 0.18 | 0.25 | 0.17 | 0.17 | 0.2 |  |  |  | 16
| 1 | 4 | 0.18 | 0.2 | 0.15 | < 0.2 | 0.25 | 0.2 | 0.2 | 0.19 | 0.18 | 0.18 | 0.17 | 0.18 | 0.19 | 0.2 | 0.19 | 0.17 | 0.18 | 0.18 | 0.25 | 0.18 | 0.17 | 0.19 |  |  |  | 0.1832143
| 1 | 5 | 0.21 | 0.2 | 0.16 | < 0.2 | 0.15 | 0.2 | 0.2 | 0.19 | 0.17 | 0.18 | 0.16 | 0.18 | 0.18 | 0.2 | 0.19 | 0.17 | 0.18 | 0.19 | 0.27 | 0.18 | 0.18 | 0.19 |  |  |  | 124
| 1 | 6 | 0.21 | 0.2 | 0.15 | < 0.2 | 0.2 | 0.2 | 0.2 | 0.19 | 0.18 | 0.18 | 0.16 | 0.18 | 0.19 | 0.2 | 0.19 | 0.14 | 0.18 | 0.18 | 0.28 | 0.19 | 0.17 | 0.19
| Mean |  | 0.1933333 | 0.2 | 0.1583333 |  | 0.2916667 | 0.2 | 0.2 | 0.185 | 0.185 | 0.1833333 | 0.1633333 | 0.1883333 | 0.1883333 | 0.2 | 0.1816667 | 0.1566667 | 0.1783333 | 0.1833333 | 0.2683333 | 0.1783333 | 0.1716667 | 0.19
| Median |  | 0.19 | 0.2 | 0.16 |  | 0.25 | 0.2 | 0.2 | 0.185 | 0.18 | 0.18 | 0.16 | 0.185 | 0.19 | 0.2 | 0.185 | 0.16 | 0.18 | 0.18 | 0.265 | 0.18 | 0.17 | 0.19
| Std Dev. |  | 0.0136626 | 3.040471e-17 | 0.007527727 |  | 0.1281275 | 3.040471e-17 | 3.040471e-17 | 0.005477226 | 0.01378405 | 0.005163978 | 0.005163978 | 0.01169045 | 0.004082483 | 3.040471e-17 | 0.009831921 | 0.0136626 | 0.004082483 | 0.005163978 | 0.0194079 | 0.007527727 | 0.004082483 | 0.006324555
| Rel.Std.Dev. |  | 7.067% | 1.52e-14% | 4.754% |  | 43.93% | 1.52e-14% | 1.52e-14% | 2.961% | 7.451% | 2.817% | 3.162% | 6.207% | 2.168% | 1.52e-14% | 5.412% | 8.721% | 2.289% | 2.817% | 7.233% | 4.221% | 2.378% | 3.329%
| PDM3 |  | 5.523% | 9.162% | -13.58% |  | 59.19% | 9.162% | 9.162% | 0.9747% | 0.9747% | 0.06498% | -10.85% | 2.794% | 2.794% | 9.162% | -0.8447% | -14.49% | -2.664% | 0.06498% | 46.46% | -2.664% | -6.303% | 3.704%
| Z-Score (Absolute) |  | 1.01 | NA | 2.53 | 8.43 | 10.96 | NA | NA | 0.17 | 0.17 | 0 | 2.02 | 0.51 | 0.51 | 1.69 | 0.17 | 2.7 | 0.51 | 0 | 8.6 | 0.51 | 1.18 | 0.67
Results from laboratories 2, 8 and 9 were removed due to their 0.1 ppm reading resolution.
| Analytical results for Tm in OREAS 233 (Certified Value 0.33 ppm) | [26 empty] | Certified
Tm | Round | Replicate | Lab | Lab | Lab | Lab | Lab | Lab | Lab | Lab | Lab | Lab | Lab | Lab | [13 empty] | 1
| No | No | 1.02 | 1.06 | 1.07 | 1.08 | 1.10 | 1.12 | 1.16 | 1.18 | 1.19 | 1.23 | 1.27 | 1.28 | [13 empty] | ppm
|  |  | 4A*MS | 4A*MS | 4A*OES/MS | 4A*MS | 4A*MS | 4A*MS | 4A*OES/MS | 4A*MS | 4A*MS | 4A*OES/MS | 4A*MS | 4A*MS | [13 empty] | 2
3
| 1 | 1 | 0.34 | 0.28 | 0.25 | 0.35 | 0.33 | 0.34 | 0.3 | 0.32 | 0.31 | 0.3 | 0.3 | 0.34 | [13 empty] | 1
| 1 | 2 | 0.34 | 0.28 | 0.25 | 0.3 | 0.33 | 0.33 | 0.3 | 0.32 | 0.32 | 0.3 | 0.3 | 0.34 | [13 empty] | 27
| 1 | 3 | 0.32 | 0.26 | 0.3 | 0.3 | 0.34 | 0.31 | 0.3 | 0.32 | 0.33 | 0.3 | 0.3 | 0.34 | [13 empty] | 16
| 1 | 4 | 0.34 | 0.26 | 0.25 | 0.35 | 0.35 | 0.31 | 0.3 | 0.31 | 0.32 | 0.3 | 0.3 | 0.35 | [13 empty] | 0.327381
| 1 | 5 | 0.34 | 0.26 | 0.25 | 0.35 | 0.33 | 0.3 | 0.3 | 0.33 | 0.32 | 0.3 | 0.3 | 0.34 | [13 empty] | 125
| 1 | 6 | 0.32 | 0.25 | 0.25 | 0.3 | 0.33 | 0.32 | 0.3 | 0.33 | 0.32 | 0.3 | 0.3 | 0.32
| Mean |  | 0.3333333 | 0.265 | 0.2583333 | 0.325 | 0.335 | 0.3183333 | 0.3 | 0.3216667 | 0.32 | 0.3 | 0.3 | 0.3383333
| Median |  | 0.34 | 0.26 | 0.25 | 0.325 | 0.33 | 0.315 | 0.3 | 0.32 | 0.32 | 0.3 | 0.3 | 0.34
| Std Dev. |  | 0.01032796 | 0.01224745 | 0.02041241 | 0.02738613 | 0.0083666 | 0.0147196 | 0 | 0.007527727 | 0.006324555 | 0 | 0 | 0.009831921
| Rel.Std.Dev. |  | 3.098% | 4.622% | 7.902% | 8.427% | 2.497% | 4.624% | 0% | 2.34% | 1.976% | 0% | 0% | 2.906%
| PDM3 |  | 1.818% | -19.05% | -21.09% | -0.7273% | 2.327% | -2.764% | -8.364% | -1.745% | -2.255% | -8.364% | -8.364% | 3.345%
| Z-Score (Absolute) |  | 0.67 | 3.28 | 3.66 | 0.19 | 0.77 | 0.19 | NA | 0 | 0.1 | NA | NA | 0.96
Results from laboratories 16, 23 and 27 were removed due to their 0.1 ppm reading resolution.
| Analytical results for U in OREAS 233 (Certified Value 0.25 ppm) | [26 empty] | Certified
U | Round | Replicate | Lab | Lab | Lab | Lab | Lab | Lab | Lab | Lab | Lab | Lab | Lab | Lab | Lab | Lab | Lab | Lab | Lab | Lab | Lab | Lab | Lab | Lab | Lab | Lab |  | 1
| No | No | 1.01 | 1.02 | 1.04 | 1.05 | 1.06 | 1.07 | 1.08 | 1.09 | 1.10 | 1.12 | 1.13 | 1.15 | 1.16 | 1.18 | 1.19 | 1.20 | 1.21 | 1.23 | 1.25 | 1.27 | 1.28 | 1.29 | 1.30 | 1.31 |  | ppm
|  |  | 4A*OES/MS | 4A*MS | 4A*OES/MS | 4A*MS | 4A*MS | 4A*OES/MS | 4A*MS | 4A*OES/MS | 4A*MS | 4A*MS | 4A*OES | 4A*MS | 4A*OES/MS | 4A*MS | 4A*MS | 4A*OES/MS | 4A*MS | 4A*OES/MS | 4A*MS | 4A*MS | 4A*OES/MS | 4A*OES/MS | 4A*OES/MS | 4A*OES/MS |  | 2
3
| 1 | 1 | 0.2 | 0.2 | < 0.1 | 0.26 | 0.25 | 0.3 | 0.2 | 0.3 | 0.26 | 0.24 | 0.27 | 0.25 | 0.2 | 0.26 | 0.24 | 0.2 | 0.23 | 0.2 | 0.229 | 0.2 | < 10 | 0.2 | 0.2 | 0.3 |  | 1
| 1 | 2 | 0.2 | 0.2 | < 0.1 | 0.26 | 0.26 | 0.3 | 0.2 | 0.3 | 0.24 | 0.24 | 0.26 | 0.26 | 0.2 | 0.25 | 0.25 | 0.2 | 0.23 | 0.2 | 0.23 | 0.2 | < 10 | 0.2 | 0.3 | 0.3 |  | 28
| 1 | 3 | 0.2 | 0.2 | < 0.1 | 0.26 | 0.26 | 0.3 | 0.2 | 0.3 | 0.26 | 0.23 | 0.27 | 0.24 | 0.3 | 0.26 | 0.23 | 0.2 | 0.21 | 0.2 | 0.221 | 0.2 | < 10 | 0.2 | 0.2 | 0.3 |  | 16
| 1 | 4 | 0.2 | 0.2 | < 0.1 | 0.28 | 0.25 | 0.3 | 0.2 | 0.3 | 0.26 | 0.23 | 0.26 | 0.24 | 0.2 | 0.25 | 0.25 | 0.2 | 0.2 | 0.2 | 0.227 | 0.2 | < 10 | 0.2 | 0.2 | 0.3 |  | 0.2465
| 1 | 5 | 0.2 | 0.2 | < 0.1 | 0.29 | 0.25 | 0.3 | 0.2 | 0.3 | 0.25 | 0.23 | 0.27 | 0.26 | 0.2 | 0.26 | 0.24 | 0.2 | 0.3 | 0.2 | 0.225 | 0.3 | < 10 | 0.2 | 0.3 | 0.3 |  | 126
| 1 | 6 | 0.2 | 0.2 | < 0.1 | 0.27 | 0.24 | 0.3 | 0.2 | 0.3 | 0.25 | 0.24 | 0.26 | 0.24 | 0.2 | 0.26 | 0.24 | 0.2 | 0.22 | 0.2 | 0.22 | 0.2 | < 10 | 0.2 | 0.2 | 0.3
| Mean |  | 0.2 | 0.2 |  | 0.27 | 0.2516667 | 0.3 | 0.2 | 0.3 | 0.2533333 | 0.235 | 0.265 | 0.2483333 | 0.2166667 | 0.2566667 | 0.2416667 | 0.2 | 0.2316667 | 0.2 | 0.2253333 | 0.2166667 |  | 0.2 | 0.2333333 | 0.3
| Median |  | 0.2 | 0.2 |  | 0.265 | 0.25 | 0.3 | 0.2 | 0.3 | 0.255 | 0.235 | 0.265 | 0.245 | 0.2 | 0.26 | 0.24 | 0.2 | 0.225 | 0.2 | 0.226 | 0.2 |  | 0.2 | 0.2 | 0.3
| Std Dev. |  | 3.040471e-17 | 3.040471e-17 |  | 0.01264911 | 0.007527727 | 0 | 3.040471e-17 | 0 | 0.008164966 | 0.005477226 | 0.005477226 | 0.009831921 | 0.04082483 | 0.005163978 | 0.007527727 | 3.040471e-17 | 0.03544949 | 3.040471e-17 | 0.004131182 | 0.04082483 |  | 3.040471e-17 | 0.05163978 | 0
| Rel.Std.Dev. |  | 1.52e-14% | 1.52e-14% |  | 4.685% | 2.991% | 0% | 1.52e-14% | 0% | 3.223% | 2.331% | 2.067% | 3.959% | 18.84% | 2.012% | 3.115% | 1.52e-14% | 15.3% | 1.52e-14% | 1.833% | 18.84% |  | 1.52e-14% | 22.13% | 0%
| PDM3 |  | -18.86% | -18.86% |  | 9.533% | 2.096% | 21.7% | -18.86% | 21.7% | 2.772% | -4.665% | 7.505% | 0.7437% | -12.1% | 4.124% | -1.961% | -18.86% | -6.018% | -18.86% | -8.587% | -12.1% |  | -18.86% | -5.341% | 21.7%
| Z-Score (Absolute) |  | NA | NA | 10.03 | 1.1 | 0.17 | NA | NA | NA | 0.25 | 0.67 | 0.84 | 0 | NA | 0.42 | 0.34 | NA | 0.84 | NA | 1.16 | NA | NA | NA | NA | NA
| Analytical results for V in OREAS 233 (Certified Value 270 ppm) | [26 empty] | Certified
V | Round | Replicate | Lab | Lab | Lab | Lab | Lab | Lab | Lab | Lab | Lab | Lab | Lab | Lab | Lab | Lab | Lab | Lab | Lab | Lab | Lab | Lab | Lab | Lab | Lab | Lab | Lab | 1
| No | No | 1.01 | 1.02 | 1.03 | 1.04 | 1.05 | 1.06 | 1.07 | 1.08 | 1.09 | 1.10 | 1.12 | 1.13 | 1.15 | 1.16 | 1.18 | 1.19 | 1.20 | 1.21 | 1.23 | 1.25 | 1.27 | 1.28 | 1.29 | 1.30 | 1.31 | ppm
|  |  | 4A*OES/MS | 4A*OES | 4A*OES | 4A*OES | 4A*OES | 4A*OES | 4A*OES/MS | 4A*OES | 4A*OES/MS | 4A*OES | 4A*OES | 4A*OES | 4A*MS | 4A*OES/MS | 4A*OES/MS | 4A*OES | 4A*OES/MS | 4A*OES | 4A*OES/MS | 4A*MS | 4A*MS | 4A*MS | 4A*OES/MS | 4A*OES/MS | 4A*OES/MS | 0
0
| 1 | 1 | 265 | 285 | 219 | 283 | 290 | 298 | 270 | 260 | 276 | 268 | 269 | 281 | 271 | 278 | 264 | 269 | 281 | 250 | 268 | 269 | 264 | 279 | 256 | 259 | 271 | 1
| 1 | 2 | 261 | 275 | 214 | 281 | 280 | 289 | 260 | 250 | 276 | 273 | 264 | 270 | 270 | 266 | 271 | 257 | 283 | 253 | 274 | 275 | 262 | 276 | 264 | 256 | 280 | 29
| 1 | 3 | 264 | 280 | 217 | 288 | 289 | 304 | 260 | 250 | 279 | 272 | 262 | 275 | 261 | 277 | 262 | 238 | 273 | 249 | 271 | 278 | 262 | 275 | 253 | 255 | 275 | 16
| 1 | 4 | 266 | 280 | 217 | 284 | 278 | 296 | 260 | 260 | 281 | 273 | 252 | 272 | 266 | 140 | 271 | 253 | 278 | 250 | 267 | 274 | 264 | 281 | 269 | 256 | 274 | 269.9232
| 1 | 5 | 265 | 280 | 220 | 292 | 275 | 306 | 270 | 275 | 276 | 269 | 255 | 267 | 270 | 189 | 259 | 267 | 272 | 249 | 267 | 277 | 270 | 279 | 261 | 261 | 273 | 127
| 1 | 6 | 267 | 275 | 209 | 280 | 277 | 285 | 270 | 270 | 279 | 277 | 251 | 280 | 266 | 149 | 264 | 253 | 280 | 251 | 265 | 274 | 267 | 275 | 269 | 259 | 266
| Mean |  | 264.6667 | 279.1667 | 216 | 284.6667 | 281.5 | 296.3333 | 265 | 260.8333 | 277.8333 | 272 | 258.8333 | 274.1667 | 267.3333 | 216.5 | 265.1667 | 256.1667 | 277.8333 | 250.3333 | 268.6667 | 274.5 | 264.8333 | 277.5 | 262 | 257.6667 | 273.1667
| Median |  | 265 | 280 | 217 | 283.5 | 279 | 297 | 265 | 260 | 277.5 | 272.5 | 258.5 | 273.5 | 268 | 227.5 | 264 | 255 | 279 | 250 | 267.5 | 274.5 | 264 | 277.5 | 262.5 | 257.5 | 273.5
| Std Dev. |  | 2.065591 | 3.763863 | 4 | 4.546061 | 6.410928 | 8.21381 | 5.477226 | 10.20621 | 2.136976 | 3.224903 | 7.250287 | 5.56477 | 3.777124 | 64.89607 | 4.875107 | 11.25019 | 4.445972 | 1.505545 | 3.265986 | 3.146427 | 3.125167 | 2.50998 | 6.63325 | 2.33809 | 4.622409
| Rel.Std.Dev. |  | 0.7805% | 1.348% | 1.852% | 1.597% | 2.277% | 2.772% | 2.067% | 3.913% | 0.7692% | 1.186% | 2.801% | 2.03% | 1.413% | 29.98% | 1.839% | 4.392% | 1.6% | 0.6014% | 1.216% | 1.146% | 1.18% | 0.9045% | 2.532% | 0.9074% | 1.692%
| PDM3 |  | -1.947% | 3.424% | -19.98% | 5.462% | 4.289% | 9.784% | -1.824% | -3.368% | 2.931% | 0.7694% | -4.109% | 1.572% | -0.9595% | -19.79% | -1.762% | -5.096% | 2.931% | -7.258% | -0.4655% | 1.696% | -1.886% | 2.807% | -2.935% | -4.541% | 1.202%
| Z-Score (Absolute) |  | 0.21 | 0.94 | 4.07 | 1.38 | 1.12 | 2.3 | 0.19 | 0.52 | 0.83 | 0.37 | 0.67 | 0.54 | 0 | 4.03 | 0.17 | 0.89 | 0.83 | 1.35 | 0.11 | 0.57 | 0.2 | 0.81 | 0.42 | 0.77 | 0.46
| Analytical results for W in OREAS 233 (Certified Value 26.3 ppm) | [26 empty] | Certified
W | Round | Replicate | Lab | Lab | Lab | Lab | Lab | Lab | Lab | Lab | Lab | Lab | Lab | Lab | Lab | Lab | Lab | Lab | Lab | Lab | Lab | Lab | Lab | Lab | Lab |  |  | 1
| No | No | 1.01 | 1.02 | 1.03 | 1.04 | 1.05 | 1.07 | 1.08 | 1.09 | 1.10 | 1.12 | 1.13 | 1.15 | 1.16 | 1.18 | 1.19 | 1.20 | 1.21 | 1.23 | 1.27 | 1.28 | 1.29 | 1.30 | 1.31 |  |  | ppm
|  |  | 4A*OES/MS | 4A*MS | 4A*OES | 4A*OES/MS | 4A*MS | 4A*OES/MS | 4A*MS | 4A*OES/MS | 4A*MS | 4A*MS | 4A*OES | 4A*MS | 4A*OES/MS | 4A*MS | 4A*MS | 4A*OES/MS | 4A*MS | 4A*OES/MS | 4A*MS | 4A*OES/MS | 4A*OES/MS | 4A*OES/MS | 4A*OES/MS |  |  | 1
2
| 1 | 1 | 26.2 | 25 | 55 | 23.7 | 29.4 | 25 | 30 | 24.9 | 27.1 | 26.7 | 24.9 | 28.7 | 21.2 | 27.4 | 27.1 | 24.4 | 24.1 | 24.1 | 24.4 | 26 | 25.9 | 27.8 | 24.8 |  |  | 1
| 1 | 2 | 26.5 | 26 | 55 | 24.1 | 30.1 | 27 | 31 | 25.3 | 27.4 | 26.65 | 25.8 | 29.1 | 3.4 | 27.1 | 27.5 | 23.4 | 23.6 | 23.8 | 24.7 | 26 | 26 | 27.9 | 24.4 |  |  | 30
| 1 | 3 | 27.6 | 25 | 55 | 24.4 | 29.5 | 27 | 31.5 | 22.5 | 27.7 | 25.8 | 25.7 | 28.3 | 2.7 | 26.9 | 27.4 | 23.8 | 24.4 | 23.9 | 24.4 | 25 | 24.3 | 27 | 25 |  |  | 16
| 1 | 4 | 26.9 | 26 | 53 | 24.4 | 29.2 | 27 | 32 | 24.3 | 27.5 | 26.15 | 25.4 | 28.8 | 26.2 | 27.7 | 27.7 | 26.5 | 23.6 | 25 | 25.1 | 25 | 26 | 27.1 | 23.8 |  |  | 26.25167
| 1 | 5 | 26.4 | 25.5 | 57 | 23.9 | 29.2 | 27 | 31.5 | 23.8 | 27.5 | 25.76 | 25.4 | 28.4 | 0.4 | 27 | 27.8 | 24.8 | 23.6 | 24.3 | 24.8 | 27 | 25.8 | 27.7 | 23.8 |  |  | 128
| 1 | 6 | 27.1 | 26 | 52 | 24.4 | 29.4 | 26 | 31 | 24.4 | 27.5 | 24.97 | 25 | 28.2 | 0.4 | 27.2 | 28.1 | 25.4 | 23.8 | 24.7 | 24.6 | 26 | 26.2 | 27.7 | 24.2
| Mean |  | 26.78333 | 25.58333 | 54.5 | 24.15 | 29.46667 | 26.5 | 31.16667 | 24.2 | 27.45 | 26.005 | 25.36667 | 28.58333 | 9.05 | 27.21667 | 27.6 | 24.71667 | 23.85 | 24.3 | 24.66667 | 25.83333 | 25.7 | 27.53333 | 24.33333
| Median |  | 26.7 | 25.75 | 55 | 24.25 | 29.4 | 27 | 31.25 | 24.35 | 27.5 | 25.975 | 25.4 | 28.55 | 3.05 | 27.15 | 27.6 | 24.6 | 23.7 | 24.2 | 24.65 | 26 | 25.95 | 27.7 | 24.3
| Std Dev. |  | 0.5192944 | 0.491596 | 1.760682 | 0.3016621 | 0.332666 | 0.83666 | 0.6831301 | 0.9797959 | 0.1974842 | 0.6470471 | 0.3614784 | 0.3430258 | 11.52072 | 0.2926887 | 0.3464102 | 1.125019 | 0.3331666 | 0.4690416 | 0.265832 | 0.7527727 | 0.69857 | 0.3829708 | 0.5006662
| Rel.Std.Dev. |  | 1.939% | 1.922% | 3.231% | 1.249% | 1.129% | 3.157% | 2.192% | 4.049% | 0.7194% | 2.488% | 1.425% | 1.2% | 127.3% | 1.075% | 1.255% | 4.552% | 1.397% | 1.93% | 1.078% | 2.914% | 2.718% | 1.391% | 2.058%
| PDM3 |  | 2.025% | -2.546% | 107.6% | -8.006% | 12.25% | 0.946% | 18.72% | -7.815% | 4.565% | -0.9396% | -3.371% | 8.882% | -65.53% | 3.676% | 5.136% | -5.847% | -9.149% | -7.434% | -6.038% | -1.594% | -2.101% | 4.882% | -7.307%
| Z-Score (Absolute) |  | 0.42 | 0.11 | 12.61 | 0.74 | 1.6 | 0.29 | 2.35 | 0.72 | 0.71 | 0.08 | 0.21 | 1.21 | 7.38 | 0.61 | 0.78 | 0.49 | 0.87 | 0.67 | 0.51 | 0 | 0.06 | 0.75 | 0.66
| Analytical results for Y in OREAS 233 (Certified Value 19.8 ppm) | [26 empty] | Certified
Y | Round | Replicate | Lab | Lab | Lab | Lab | Lab | Lab | Lab | Lab | Lab | Lab | Lab | Lab | Lab | Lab | Lab | Lab | Lab | Lab | Lab | Lab | Lab | Lab | Lab | Lab | Lab | 1
| No | No | 1.01 | 1.02 | 1.03 | 1.04 | 1.05 | 1.06 | 1.07 | 1.08 | 1.09 | 1.10 | 1.12 | 1.13 | 1.15 | 1.16 | 1.18 | 1.19 | 1.20 | 1.21 | 1.23 | 1.25 | 1.27 | 1.28 | 1.29 | 1.30 | 1.31 | ppm
|  |  | 4A*OES/MS | 4A*MS | 4A*OES | 4A*OES | 4A*MS | 4A*MS | 4A*OES/MS | 4A*MS | 4A*OES/MS | 4A*MS | 4A*MS | 4A*OES | 4A*MS | 4A*OES/MS | 4A*MS | 4A*MS | 4A*OES/MS | 4A*MS | 4A*OES/MS | 4A*MS | 4A*MS | 4A*MS | 4A*OES/MS | 4A*OES/MS | 4A*OES/MS | 1
2
| 1 | 1 | 20.9 | 19 | 13 | 19 | 19.2 | 17.4 | 20.9 | 21.4 | 19.5 | 20.13 | 19.85 | 19.5 | 18.64 | 18.3 | 20.6 | 18.5 | 21.4 | 19.7 | 19.5 | 20.5 | 18.8 | 20.8 | 19.3 | 20.6 | 19.9 | 1
| 1 | 2 | 20.3 | 18.4 | 13 | 19.6 | 19.6 | 17.2 | 20.6 | 20.8 | 19.8 | 19.98 | 19.76 | 19.6 | 18.72 | 17.6 | 20.7 | 19.4 | 20.3 | 19.4 | 19.8 | 20.5 | 19 | 21.1 | 20.2 | 20.5 | 20.9 | 31
| 1 | 3 | 21 | 18.7 | 13 | 20.2 | 18.9 | 18 | 21.1 | 20.2 | 19.9 | 19.99 | 19.87 | 19.4 | 18.55 | 18.4 | 20.7 | 20 | 20.4 | 19.7 | 19.7 | 20.7 | 19 | 21 | 18.5 | 20.3 | 20.4 | 16
| 1 | 4 | 26.5 | 18.9 | 13 | 20.2 | 19.1 | 17 | 20.9 | 20.7 | 19.6 | 20.23 | 19.76 | 19.5 | 18.73 | 18.2 | 20.5 | 19.4 | 22.2 | 19.5 | 19.3 | 20.4 | 19.2 | 21 | 19.5 | 20.4 | 19.7 | 19.77944
| 1 | 5 | 20.3 | 18.8 | 13 | 21 | 19 | 17.8 | 21.3 | 21.7 | 19.7 | 19.91 | 20.42 | 19.3 | 19.07 | 17.4 | 20.9 | 19.3 | 21.2 | 19.7 | 19.2 | 20.8 | 19.4 | 21.2 | 20.1 | 20.6 | 20.2 | 129
| 1 | 6 | 21 | 18.5 | 13 | 19.7 | 19.2 | 17.9 | 20.7 | 19.7 | 19.4 | 19.94 | 19.1 | 19.3 | 18.29 | 17.4 | 21.2 | 19.9 | 21.7 | 19.6 | 19.5 | 20.4 | 19.5 | 20.5 | 20.4 | 20.5 | 20.3
| Mean |  | 21.66667 | 18.71667 | 13 | 19.95 | 19.16667 | 17.55 | 20.91667 | 20.75 | 19.65 | 20.03 | 19.79333 | 19.43333 | 18.66667 | 17.88333 | 20.76667 | 19.41667 | 21.2 | 19.6 | 19.5 | 20.55 | 19.15 | 20.93333 | 19.66667 | 20.48333 | 20.23333
| Median |  | 20.95 | 18.75 | 13 | 19.95 | 19.15 | 17.6 | 20.9 | 20.75 | 19.65 | 19.985 | 19.805 | 19.45 | 18.68 | 17.9 | 20.7 | 19.4 | 21.3 | 19.65 | 19.5 | 20.5 | 19.1 | 21 | 19.8 | 20.5 | 20.25
| Std Dev. |  | 2.390537 | 0.2316607 | 0 | 0.680441 | 0.242212 | 0.4086563 | 0.2562551 | 0.7395945 | 0.1870829 | 0.123774 | 0.4206503 | 0.121106 | 0.2552385 | 0.4665476 | 0.2503331 | 0.5344779 | 0.7402702 | 0.1264911 | 0.2280351 | 0.1643168 | 0.2664583 | 0.2503331 | 0.7118052 | 0.1169045 | 0.4179314
| Rel.Std.Dev. |  | 11.03% | 1.238% | 0% | 3.411% | 1.264% | 2.329% | 1.225% | 3.564% | 0.9521% | 0.6179% | 2.125% | 0.6232% | 1.367% | 2.609% | 1.205% | 2.753% | 3.492% | 0.6454% | 1.169% | 0.7996% | 1.391% | 1.196% | 3.619% | 0.5707% | 2.066%
| PDM3 |  | 9.541% | -5.373% | -34.28% | 0.8623% | -3.098% | -11.27% | 5.75% | 4.907% | -0.6544% | 1.267% | 0.07022% | -1.75% | -5.626% | -9.586% | 4.991% | -1.834% | 7.182% | -0.9072% | -1.413% | 3.896% | -3.182% | 5.834% | -0.5702% | 3.559% | 2.295%
| Z-Score (Absolute) |  | 1.96 | 1.02 | NA | 0.22 | 0.57 | 2.2 | 1.2 | 1.03 | 0.08 | 0.3 | 0.06 | 0.3 | 1.08 | 1.87 | 1.05 | 0.32 | 1.49 | 0.13 | 0.23 | 0.83 | 0.59 | 1.22 | 0.06 | 0.76 | 0.51
Results from laboratory 3 were removed due to their 1 ppm reading resolution.
| Analytical results for Yb in OREAS 233 (Certified Value 2.21 ppm) | [26 empty] | Certified
Yb | Round | Replicate | Lab | Lab | Lab | Lab | Lab | Lab | Lab | Lab | Lab | Lab | Lab | Lab | Lab | Lab | [11 empty] | 1
| No | No | 1.02 | 1.04 | 1.05 | 1.06 | 1.07 | 1.08 | 1.10 | 1.12 | 1.16 | 1.18 | 1.19 | 1.23 | 1.27 | 1.28 | [11 empty] | ppm
|  |  | 4A*MS | 4A*OES/MS | 4A*MS | 4A*MS | 4A*OES/MS | 4A*MS | 4A*MS | 4A*MS | 4A*OES/MS | 4A*MS | 4A*MS | 4A*OES/MS | 4A*MS | 4A*MS | [11 empty] | 2
3
| 1 | 1 | 2.2 | 2.2 | 2.17 | 2.3 | 2.2 | 2.2 | 2.17 | 2.28 | 2.1 | 2.2 | 2.1 | 1.9 | 2 | 2.29 | [11 empty] | 1
| 1 | 2 | 2.2 | 2.3 | 2.17 | 2.2 | 2.15 | 2.2 | 2.17 | 2.36 | 2.1 | 2.2 | 2.1 | 1.9 | 2 | 2.33 | [11 empty] | 32
| 1 | 3 | 2.25 | 2.3 | 2.3 | 2.4 | 2.35 | 2.3 | 2.18 | 2.38 | 2.1 | 2.2 | 2.2 | 2 | 2 | 2.26 | [11 empty] | 16
| 1 | 4 | 2.2 | 2.2 | 2.08 | 2.3 | 2.65 | 2.35 | 2.19 | 2.3 | 2.1 | 2.2 | 2.1 | 2 | 2 | 2.31 | [11 empty] | 2.213194
| 1 | 5 | 2.15 | 2.1 | 2.06 | 2.3 | 2.3 | 2.3 | 2.14 | 2.29 | 2 | 2.2 | 2 | 1.9 | 2 | 2.25 | [11 empty] | 130
| 1 | 6 | 2.2 | 2.2 | 2.12 | 2.4 | 2.25 | 2.2 | 2.18 | 2.31 | 2 | 2.2 | 2.2 | 1.9 | 2 | 2.31
| Mean |  | 2.2 | 2.216667 | 2.15 | 2.316667 | 2.316667 | 2.258333 | 2.171667 | 2.32 | 2.066667 | 2.2 | 2.116667 | 1.933333 | 2 | 2.291667
| Median |  | 2.2 | 2.2 | 2.145 | 2.3 | 2.275 | 2.25 | 2.175 | 2.305 | 2.1 | 2.2 | 2.1 | 1.9 | 2 | 2.3
| Std Dev. |  | 0.03162278 | 0.07527727 | 0.08625543 | 0.07527727 | 0.1779513 | 0.06645801 | 0.01722401 | 0.04049691 | 0.05163978 | 4.864754e-16 | 0.07527727 | 0.05163978 | 0 | 0.03125167
| Rel.Std.Dev. |  | 1.437% | 3.396% | 4.012% | 3.249% | 7.681% | 2.943% | 0.7931% | 1.746% | 2.499% | 2.211e-14% | 3.556% | 2.671% | 0% | 1.364%
| PDM3 |  | -0.5962% | 0.1569% | -2.855% | 4.675% | 4.675% | 2.04% | -1.876% | 4.826% | -6.621% | -0.5962% | -4.361% | -12.65% | -9.633% | 3.546%
| Z-Score (Absolute) |  | 0 | 0.13 | 0.4 | 0.94 | 0.94 | 0.47 | 0.23 | 0.97 | 1.08 | 0 | 0.67 | 2.16 | NA | 0.74
Results from laboratory 27 were removed due to their 0.1 ppm reading resolution.
| Analytical results for Zn in OREAS 233 (Certified Value 128 ppm) | [26 empty] | Certified
Zn | Round | Replicate | Lab | Lab | Lab | Lab | Lab | Lab | Lab | Lab | Lab | Lab | Lab | Lab | Lab | Lab | Lab | Lab | Lab | Lab | Lab | Lab | Lab | Lab | Lab | Lab | Lab | 1
| No | No | 1.01 | 1.02 | 1.03 | 1.04 | 1.05 | 1.06 | 1.07 | 1.08 | 1.09 | 1.10 | 1.12 | 1.13 | 1.15 | 1.16 | 1.18 | 1.19 | 1.20 | 1.21 | 1.23 | 1.25 | 1.27 | 1.28 | 1.29 | 1.30 | 1.31 | ppm
|  |  | 4A*OES/MS | 4A*OES | 4A*OES | 4A*OES/MS | 4A*MS | 4A*OES | 4A*OES/MS | 4A*MS | 4A*OES/MS | 4A*MS | 4A*OES | 4A*OES | 4A*MS | 4A*OES/MS | 4A*OES/MS | 4A*OES | 4A*OES/MS | 4A*OES | 4A*OES/MS | 4A*MS | 4A*MS | 4A*MS | 4A*OES/MS | 4A*OES/MS | 4A*OES/MS | 0
0
| 1 | 1 | 131 | 130 | 121 | 135 | 132 | 130 | 120 | 136 | 128 | 137 | 138 | 132 | 125 | 120 | 118 | 134 | 139 | 129 | 113.8 | 120 | 124 | 122 | 132 | 125 | 136 | 1
| 1 | 2 | 130 | 130 | 121 | 134 | 134 | 120 | 120 | 134 | 129 | 139 | 2451 | 132 | 127 | 117 | 116 | 130 | 134 | 129 | 117.9 | 120 | 124 | 125 | 138 | 126 | 139 | 33
| 1 | 3 | 133 | 130 | 120 | 133 | 134 | 124 | 120 | 130 | 128 | 139 | 124 | 132 | 124 | 119 | 116 | 130 | 133 | 130 | 118.3 | 124 | 123 | 124 | 129 | 123 | 140 | 16
| 1 | 4 | 133 | 132 | 117 | 131 | 132 | 123 | 120 | 134 | 126 | 139 | 130 | 131 | 126 | 120 | 114 | 128 | 138 | 130 | 114.2 | 122 | 127 | 123 | 140 | 126 | 136 | 127.96
| 1 | 5 | 132 | 128 | 122 | 137 | 131 | 127 | 120 | 138 | 127 | 137 | 129 | 131 | 125 | 116 | 115 | 138 | 135 | 131 | 116.1 | 120 | 128 | 123 | 134 | 127 | 138 | 131
| 1 | 6 | 132 | 128 | 119 | 140 | 132 | 258 | 120 | 136 | 133 | 137 | 137 | 131 | 125 | 121 | 116 | 135 | 137 | 131 | 116.7 | 121 | 126 | 119 | 139 | 126 | 134
| Mean |  | 131.8333 | 129.6667 | 120 | 135 | 132.5 | 147 | 120 | 134.6667 | 128.5 | 138 | 518.1667 | 131.5 | 125.3333 | 118.8333 | 115.8333 | 132.5 | 136 | 130 | 116.1667 | 121.1667 | 125.3333 | 122.6667 | 135.3333 | 125.5 | 137.1667
| Median |  | 132 | 130 | 120.5 | 134.5 | 132 | 125.5 | 120 | 135 | 128 | 138 | 133.5 | 131.5 | 125 | 119.5 | 116 | 132 | 136 | 130 | 116.4 | 120.5 | 125 | 123 | 136 | 126 | 137
| Std Dev. |  | 1.169045 | 1.505545 | 1.788854 | 3.162278 | 1.224745 | 54.4867 | 0 | 2.73252 | 2.428992 | 1.095445 | 946.9056 | 0.5477226 | 1.032796 | 1.94079 | 1.32916 | 3.781534 | 2.366432 | 0.8944272 | 1.860824 | 1.602082 | 1.966384 | 2.065591 | 4.366539 | 1.378405 | 2.228602
| Rel.Std.Dev. |  | 0.8868% | 1.161% | 1.491% | 2.342% | 0.9243% | 37.07% | 0% | 2.029% | 1.89% | 0.7938% | 182.7% | 0.4165% | 0.824% | 1.633% | 1.147% | 2.854% | 1.74% | 0.688% | 1.602% | 1.322% | 1.569% | 1.684% | 3.227% | 1.098% | 1.625%
| PDM3 |  | 3.027% | 1.334% | -6.221% | 5.502% | 3.548% | 14.88% | -6.221% | 5.241% | 0.422% | 7.846% | 304.9% | 2.766% | -2.053% | -7.132% | -9.477% | 3.548% | 6.283% | 1.594% | -9.216% | -5.309% | -2.053% | -4.137% | 5.762% | -1.922% | 7.195%
| Z-Score (Absolute) |  | 0.23 | 0.04 | 1.26 | 0.63 | 0.32 | 2.15 | 1.26 | 0.59 | 0.19 | 1.01 | 49.08 | 0.19 | 0.59 | 1.41 | 1.79 | 0.32 | 0.76 | 0 | 1.75 | 1.12 | 0.59 | 0.93 | 0.67 | 0.57 | 0.91
| Analytical results for Zr in OREAS 233 (Certified Value 52 ppm) | [26 empty] | Certified
Zr | Round | Replicate | Lab | Lab | Lab | Lab | Lab | Lab | Lab | Lab | Lab | Lab | Lab | Lab | Lab | Lab | Lab | Lab | Lab | Lab | Lab | Lab | Lab | Lab | Lab | Lab | Lab | 1
| No | No | 1.01 | 1.02 | 1.03 | 1.04 | 1.05 | 1.06 | 1.07 | 1.08 | 1.09 | 1.10 | 1.12 | 1.13 | 1.15 | 1.16 | 1.18 | 1.19 | 1.20 | 1.21 | 1.23 | 1.25 | 1.27 | 1.28 | 1.29 | 1.30 | 1.31 | ppm
|  |  | 4A*OES/MS | 4A*MS | 4A*OES | 4A*OES/MS | 4A*OES | 4A*OES | 4A*OES/MS | 4A*MS | 4A*OES/MS | 4A*MS | 4A*MS | 4A*OES | 4A*MS | 4A*OES/MS | 4A*OES/MS | 4A*MS | 4A*OES/MS | 4A*MS | 4A*OES/MS | 4A*MS | 4A*MS | 4A*OES/MS | 4A*OES/MS | 4A*OES/MS | 4A*OES/MS | 0
1
| 1 | 1 | 51.5 | 56 | 44 | 66.4 | 58 | 50.1 | 50 | 52 | 59.1 | 43.6 | 58.6 | 46.3 | 50.1 | 53 | 53.3 | 47.8 | 51.1 | 49.4 | 51.3 | 55.8 | 53.5 | 53 | 49.6 | 50.6 | 52.3 | 1
| 1 | 2 | 60 | 54 | 45 | 84.1 | 61 | 51.7 | 50 | 52 | 59 | 42.9 | 52.4 | 48.2 | 48.2 | 50 | 56.9 | 53.7 | 49.6 | 49.1 | 48 | 53.8 | 52.7 | 53 | 49.5 | 50 | 55.6 | 34
| 1 | 3 | 54.6 | 52 | 43 | 72.2 | 58 | 52.5 | 50 | 52 | 58.4 | 44.3 | 74 | 48.2 | 50.3 | 51 | 55 | 55.7 | 50.1 | 50.1 | 46.1 | 56.2 | 54 | 54 | 48.3 | 50.1 | 58.3 | 16
| 1 | 4 | 51.9 | 51 | 42 | 87 | 61 | 50.3 | 50 | 51 | 59.5 | 43 | 54.7 | 47 | 51.8 | 17 | 53.5 | 64.6 | 50.7 | 50.1 | 46 | 55.7 | 52.6 | 53 | 49.8 | 50.6 | 64.9 | 51.5987
| 1 | 5 | 65 | 51 | 41 | 67 | 60 | 51.3 | 50 | 49 | 59.1 | 43.7 | 58.5 | 47 | 48.1 | 35 | 52.8 | 53.3 | 50.7 | 49 | 45.8 | 55.1 | 53.4 | 56 | 48.1 | 50.1 | 54.5 | 132
| 1 | 6 | 53.6 | 52 | 42 | 89.5 | 60 | 49.7 | 50 | 51 | 59.2 | 43.8 | 50.9 | 46.6 | 48.2 | 20 | 54.5 | 51.4 | 51.4 | 49.5 | 46.2 | 55.6 | 52.6 | 53 | 53 | 50.1 | 53.5
| Mean |  | 56.1 | 52.66667 | 42.83333 | 77.7 | 59.66667 | 50.93333 | 50 | 51.16667 | 59.05 | 43.55 | 58.18333 | 47.21667 | 49.45 | 37.66667 | 54.33333 | 54.41667 | 50.6 | 49.53333 | 47.23333 | 55.36667 | 53.13333 | 53.66667 | 49.71667 | 50.25 | 56.51667
| Median |  | 54.1 | 52 | 42.5 | 78.15 | 60 | 50.8 | 50 | 51.5 | 59.1 | 43.65 | 56.6 | 47 | 49.15 | 42.5 | 54 | 53.5 | 50.7 | 49.45 | 46.15 | 55.65 | 53.05 | 53 | 49.55 | 50.1 | 55.05
| Std Dev. |  | 5.323908 | 1.966384 | 1.47196 | 10.38383 | 1.36626 | 1.076414 | 0 | 1.169045 | 0.3619392 | 0.5244044 | 8.355457 | 0.806019 | 1.524139 | 16.19465 | 1.49488 | 5.656648 | 0.6572671 | 0.4760952 | 2.147246 | 0.8453796 | 0.5853774 | 1.21106 | 1.758882 | 0.2738613 | 4.587992
| Rel.Std.Dev. |  | 9.49% | 3.734% | 3.436% | 13.36% | 2.29% | 2.113% | 0% | 2.285% | 0.6129% | 1.204% | 14.36% | 1.707% | 3.082% | 42.99% | 2.751% | 10.4% | 1.299% | 0.9612% | 4.546% | 1.527% | 1.102% | 2.257% | 3.538% | 0.545% | 8.118%
| PDM3 |  | 8.724% | 2.07% | -16.99% | 50.59% | 15.64% | -1.289% | -3.098% | -0.8373% | 14.44% | -15.6% | 12.76% | -8.493% | -4.164% | -27% | 5.3% | 5.461% | -1.936% | -4.003% | -8.46% | 7.302% | 2.974% | 4.008% | -3.647% | -2.614% | 9.531%
| Z-Score (Absolute) |  | 1.02 | 0.31 | 1.73 | 5.51 | 1.76 | 0.05 | 0.24 | 0 | 1.64 | 1.58 | 1.46 | 0.82 | 0.36 | 2.8 | 0.66 | 0.67 | 0.12 | 0.34 | 0.82 | 0.87 | 0.41 | 0.52 | 0.3 | 0.19 | 1.11
Note on C17: Z-Scores have been calculated inclusive of individual outliers. In general, laboratory batches are rejected if Z-Score > 2.5.
Note on C36: Z-Scores have been calculated inclusive of individual outliers. In general, laboratory batches are rejected if Z-Score > 2.5.
Note on C54: Z-Scores have been calculated inclusive of individual outliers. In general, laboratory batches are rejected if Z-Score > 2.5.
Note on C72: Z-Scores have been calculated inclusive of individual outliers. In general, laboratory batches are rejected if Z-Score > 2.5.
Note on C90: Z-Scores have been calculated inclusive of individual outliers. In general, laboratory batches are rejected if Z-Score > 2.5.
Note on C109: Z-Scores have been calculated inclusive of individual outliers. In general, laboratory batches are rejected if Z-Score > 2.5.
Note on C128: Z-Scores have been calculated inclusive of individual outliers. In general, laboratory batches are rejected if Z-Score > 2.5.
Note on C147: Z-Scores have been calculated inclusive of individual outliers. In general, laboratory batches are rejected if Z-Score > 2.5.
Note on C165: Z-Scores have been calculated inclusive of individual outliers. In general, laboratory batches are rejected if Z-Score > 2.5.
Note on C184: Z-Scores have been calculated inclusive of individual outliers. In general, laboratory batches are rejected if Z-Score > 2.5.
Note on C203: Z-Scores have been calculated inclusive of individual outliers. In general, laboratory batches are rejected if Z-Score > 2.5.
Note on C221: Z-Scores have been calculated inclusive of individual outliers. In general, laboratory batches are rejected if Z-Score > 2.5.
Note on C240: Z-Scores have been calculated inclusive of individual outliers. In general, laboratory batches are rejected if Z-Score > 2.5.
Note on C259: Z-Scores have been calculated inclusive of individual outliers. In general, laboratory batches are rejected if Z-Score > 2.5.
Note on C278: Z-Scores have been calculated inclusive of individual outliers. In general, laboratory batches are rejected if Z-Score > 2.5.
Note on C296: Z-Scores have been calculated inclusive of individual outliers. In general, laboratory batches are rejected if Z-Score > 2.5.
Note on C314: Z-Scores have been calculated inclusive of individual outliers. In general, laboratory batches are rejected if Z-Score > 2.5.
Note on C333: Z-Scores have been calculated inclusive of individual outliers. In general, laboratory batches are rejected if Z-Score > 2.5.
Note on C351: Z-Scores have been calculated inclusive of individual outliers. In general, laboratory batches are rejected if Z-Score > 2.5.
Note on C370: Z-Scores have been calculated inclusive of individual outliers. In general, laboratory batches are rejected if Z-Score > 2.5.
Note on C388: Z-Scores have been calculated inclusive of individual outliers. In general, laboratory batches are rejected if Z-Score > 2.5.
Note on C406: Z-Scores have been calculated inclusive of individual outliers. In general, laboratory batches are rejected if Z-Score > 2.5.
Note on C424: Z-Scores have been calculated inclusive of individual outliers. In general, laboratory batches are rejected if Z-Score > 2.5.
Note on C442: Z-Scores have been calculated inclusive of individual outliers. In general, laboratory batches are rejected if Z-Score > 2.5.
Note on C461: Z-Scores have been calculated inclusive of individual outliers. In general, laboratory batches are rejected if Z-Score > 2.5.
Note on C479: Z-Scores have been calculated inclusive of individual outliers. In general, laboratory batches are rejected if Z-Score > 2.5.
Note on C497: Z-Scores have been calculated inclusive of individual outliers. In general, laboratory batches are rejected if Z-Score > 2.5.
Note on C516: Z-Scores have been calculated inclusive of individual outliers. In general, laboratory batches are rejected if Z-Score > 2.5.
Note on C535: Z-Scores have been calculated inclusive of individual outliers. In general, laboratory batches are rejected if Z-Score > 2.5.
Note on C554: Z-Scores have been calculated inclusive of individual outliers. In general, laboratory batches are rejected if Z-Score > 2.5.
Note on C572: Z-Scores have been calculated inclusive of individual outliers. In general, laboratory batches are rejected if Z-Score > 2.5.
Note on C590: Z-Scores have been calculated inclusive of individual outliers. In general, laboratory batches are rejected if Z-Score > 2.5.
Note on C609: Z-Scores have been calculated inclusive of individual outliers. In general, laboratory batches are rejected if Z-Score > 2.5.
Note on C627: Z-Scores have been calculated inclusive of individual outliers. In general, laboratory batches are rejected if Z-Score > 2.5.
Note on C646: Z-Scores have been calculated inclusive of individual outliers. In general, laboratory batches are rejected if Z-Score > 2.5.
Note on C664: Z-Scores have been calculated inclusive of individual outliers. In general, laboratory batches are rejected if Z-Score > 2.5.
Note on C682: Z-Scores have been calculated inclusive of individual outliers. In general, laboratory batches are rejected if Z-Score > 2.5.
Note on C700: Z-Scores have been calculated inclusive of individual outliers. In general, laboratory batches are rejected if Z-Score > 2.5.
Note on C718: Z-Scores have been calculated inclusive of individual outliers. In general, laboratory batches are rejected if Z-Score > 2.5.
Note on C736: Z-Scores have been calculated inclusive of individual outliers. In general, laboratory batches are rejected if Z-Score > 2.5.
Note on C754: Z-Scores have been calculated inclusive of individual outliers. In general, laboratory batches are rejected if Z-Score > 2.5.
Note on C772: Z-Scores have been calculated inclusive of individual outliers. In general, laboratory batches are rejected if Z-Score > 2.5.
Note on C790: Z-Scores have been calculated inclusive of individual outliers. In general, laboratory batches are rejected if Z-Score > 2.5.
Note on C808: Z-Scores have been calculated inclusive of individual outliers. In general, laboratory batches are rejected if Z-Score > 2.5.
Note on C826: Z-Scores have been calculated inclusive of individual outliers. In general, laboratory batches are rejected if Z-Score > 2.5.
Note on C844: Z-Scores have been calculated inclusive of individual outliers. In general, laboratory batches are rejected if Z-Score > 2.5.
Note on C862: Z-Scores have been calculated inclusive of individual outliers. In general, laboratory batches are rejected if Z-Score > 2.5.
Note on C881: Z-Scores have been calculated inclusive of individual outliers. In general, laboratory batches are rejected if Z-Score > 2.5.
Note on C899: Z-Scores have been calculated inclusive of individual outliers. In general, laboratory batches are rejected if Z-Score > 2.5.
Note on C918: Z-Scores have been calculated inclusive of individual outliers. In general, laboratory batches are rejected if Z-Score > 2.5.
Note on C937: Z-Scores have been calculated inclusive of individual outliers. In general, laboratory batches are rejected if Z-Score > 2.5.
Note on C956: Z-Scores have been calculated inclusive of individual outliers. In general, laboratory batches are rejected if Z-Score > 2.5.
Note on C974: Z-Scores have been calculated inclusive of individual outliers. In general, laboratory batches are rejected if Z-Score > 2.5.
Note on C992: Z-Scores have been calculated inclusive of individual outliers. In general, laboratory batches are rejected if Z-Score > 2.5.
Note on C1011: Z-Scores have been calculated inclusive of individual outliers. In general, laboratory batches are rejected if Z-Score > 2.5.
Note on C1030: Z-Scores have been calculated inclusive of individual outliers. In general, laboratory batches are rejected if Z-Score > 2.5.
Note on C1048: Z-Scores have been calculated inclusive of individual outliers. In general, laboratory batches are rejected if Z-Score > 2.5.
Note on C1066: Z-Scores have been calculated inclusive of individual outliers. In general, laboratory batches are rejected if Z-Score > 2.5.
Note on C1084: Z-Scores have been calculated inclusive of individual outliers. In general, laboratory batches are rejected if Z-Score > 2.5.
Note on C1103: Z-Scores have been calculated inclusive of individual outliers. In general, laboratory batches are rejected if Z-Score > 2.5.
Note on C1122: Z-Scores have been calculated inclusive of individual outliers. In general, laboratory batches are rejected if Z-Score > 2.5.
Note on C1140: Z-Scores have been calculated inclusive of individual outliers. In general, laboratory batches are rejected if Z-Score > 2.5.

## Thermograv
| Analytical results for LOI1000 in OREAS 233 (Indicative Value 3.36 wt.%) |  |  | Indicative
LOI1000 | Round | Replicate | BV Geo | 1
| No | No | Perth | wt.%
|  |  | LOI*TGA | 2
2
| 1 | 1 | 3.36 | 1
| 1 | 2 | 3.35 | 14
| Mean |  | 3.355 | 16
| Median |  | 3.355 | 3.355
| Std Dev. |  | 0.007071068 | 20
| Rel.Std.Dev. |  | 0.2108%
| PDM3 |  | 0%
| Z-Score (Absolute) |  | NA
Note on C13: Z-Scores have been calculated inclusive of individual outliers. In general, laboratory batches are rejected if Z-Score > 2.5.

## IRC
| Analytical results for C in OREAS 233 (Indicative Value 0.105 wt.%) |  |  | Indicative
C | Round | Replicate | BV Geo | 1
| No | No | Perth | wt.%
|  |  | IRC | 3
3
| 1 | 1 | 0.1 | 1
| 1 | 2 | 0.11 | 16
| Mean |  | 0.105 | 16
| Median |  | 0.105 | 0.105
| Std Dev. |  | 0.007071068 | 22
| Rel.Std.Dev. |  | 6.734%
| PDM3 |  | 2.22e-14%
| Z-Score (Absolute) |  | NA
| Analytical results for S in OREAS 233 (Indicative Value 0.28 wt.%) |  |  | Indicative
S | Round | Replicate | BV Geo | 1
| No | No | Perth | wt.%
|  |  | IRC | 3
3
| 1 | 1 | 0.28 | 1
| 1 | 2 | 0.28 | 16
| Mean |  | 0.28 | 16
| Median |  | 0.28 | 0.28
| Std Dev. |  | 0 | 22
| Rel.Std.Dev. |  | 0%
| PDM3 |  | 0%
| Z-Score (Absolute) |  | NA
Note on C13: Z-Scores have been calculated inclusive of individual outliers. In general, laboratory batches are rejected if Z-Score > 2.5.
Note on C27: Z-Scores have been calculated inclusive of individual outliers. In general, laboratory batches are rejected if Z-Score > 2.5.

## Laser Ablation
| Analytical results for Ag in OREAS 233 (Indicative Value 0.35 ppm) |  |  | Indicative
Ag | Round | Replicate | BV Geo | 1
| No | No | Perth | ppm
|  |  | ABL*MS | 3
3
| 1 | 1 | 0.4 | 1
| 1 | 2 | 0.3 | 18
| Mean |  | 0.35 | 16
| Median |  | 0.35 | 0.35
| Std Dev. |  | 0.07071068 | 24
| Rel.Std.Dev. |  | 20.2%
| PDM3 |  | 0%
| Z-Score (Absolute) |  | NA
| Analytical results for As in OREAS 233 (Indicative Value 47.6 ppm) |  |  | Indicative
As | Round | Replicate | BV Geo | 1
| No | No | Perth | ppm
|  |  | ABL*MS | 1
1
| 1 | 1 | 46.6 | 1
| 1 | 2 | 48.6 | 19
| Mean |  | 47.6 | 16
| Median |  | 47.6 | 47.6
| Std Dev. |  | 1.414214 | 25
| Rel.Std.Dev. |  | 2.971%
| PDM3 |  | 0%
| Z-Score (Absolute) |  | NA
| Analytical results for Ba in OREAS 233 (Indicative Value 137 ppm) |  |  | Indicative
Ba | Round | Replicate | BV Geo | 1
| No | No | Perth | ppm
|  |  | ABL*MS | 0
0
| 1 | 1 | 137 | 1
| 1 | 2 | 136 | 20
| Mean |  | 136.5 | 16
| Median |  | 136.5 | 136.5
| Std Dev. |  | 0.7071068 | 26
| Rel.Std.Dev. |  | 0.518%
| PDM3 |  | 0%
| Z-Score (Absolute) |  | NA
| Analytical results for Be in OREAS 233 (Indicative Value 0.4 ppm) |  |  | Indicative
Be | Round | Replicate | BV Geo | 1
| No | No | Perth | ppm
|  |  | ABL*MS | 2
2
| 1 | 1 | 0.4 | 1
| 1 | 2 | 0.4 | 21
| Mean |  | 0.4 | 16
| Median |  | 0.4 | 0.4
| Std Dev. |  | 0 | 27
| Rel.Std.Dev. |  | 0%
| PDM3 |  | 0%
| Z-Score (Absolute) |  | NA
| Analytical results for Bi in OREAS 233 (Indicative Value 0.04 ppm) |  |  | Indicative
Bi | Round | Replicate | BV Geo | 1
| No | No | Perth | ppm
|  |  | ABL*MS | 3
3
| 1 | 1 | 0.04 | 1
| 1 | 2 | 0.04 | 22
| Mean |  | 0.04 | 16
| Median |  | 0.04 | 0.04
| Std Dev. |  | 0 | 28
| Rel.Std.Dev. |  | 0%
| PDM3 |  | 0%
| Z-Score (Absolute) |  | NA
| Analytical results for Cd in OREAS 233 (Indicative Value 0.45 ppm) |  |  | Indicative
Cd | Round | Replicate | BV Geo | 1
| No | No | Perth | ppm
|  |  | ABL*MS | 2
2
| 1 | 1 | 0.4 | 1
| 1 | 2 | 0.5 | 23
| Mean |  | 0.45 | 16
| Median |  | 0.45 | 0.45
| Std Dev. |  | 0.07071068 | 29
| Rel.Std.Dev. |  | 15.71%
| PDM3 |  | 0%
| Z-Score (Absolute) |  | NA
| Analytical results for Ce in OREAS 233 (Indicative Value 11.9 ppm) |  |  | Indicative
Ce | Round | Replicate | BV Geo | 1
| No | No | Perth | ppm
|  |  | ABL*MS | 1
1
| 1 | 1 | 11.7 | 1
| 1 | 2 | 12 | 24
| Mean |  | 11.85 | 16
| Median |  | 11.85 | 11.85
| Std Dev. |  | 0.212132 | 30
| Rel.Std.Dev. |  | 1.79%
| PDM3 |  | 0%
| Z-Score (Absolute) |  | NA
| Analytical results for Co in OREAS 233 (Indicative Value 45.5 ppm) |  |  | Indicative
Co | Round | Replicate | BV Geo | 1
| No | No | Perth | ppm
|  |  | ABL*MS | 1
1
| 1 | 1 | 45.5 | 1
| 1 | 2 | 45.4 | 25
| Mean |  | 45.45 | 16
| Median |  | 45.45 | 45.45
| Std Dev. |  | 0.07071068 | 31
| Rel.Std.Dev. |  | 0.1556%
| PDM3 |  | 0%
| Z-Score (Absolute) |  | NA
| Analytical results for Cr in OREAS 233 (Indicative Value 157 ppm) |  |  | Indicative
Cr | Round | Replicate | BV Geo | 1
| No | No | Perth | ppm
|  |  | ABL*MS | 0
0
| 1 | 1 | 157 | 1
| 1 | 2 | 156 | 26
| Mean |  | 156.5 | 16
| Median |  | 156.5 | 156.5
| Std Dev. |  | 0.7071068 | 32
| Rel.Std.Dev. |  | 0.4518%
| PDM3 |  | 0%
| Z-Score (Absolute) |  | NA
| Analytical results for Cs in OREAS 233 (Indicative Value 0.76 ppm) |  |  | Indicative
Cs | Round | Replicate | BV Geo | 1
| No | No | Perth | ppm
|  |  | ABL*MS | 2
2
| 1 | 1 | 0.77 | 1
| 1 | 2 | 0.75 | 27
| Mean |  | 0.76 | 16
| Median |  | 0.76 | 0.76
| Std Dev. |  | 0.01414214 | 33
| Rel.Std.Dev. |  | 1.861%
| PDM3 |  | 0%
| Z-Score (Absolute) |  | NA
| Analytical results for Cu in OREAS 233 (Indicative Value 170 ppm) |  |  | Indicative
Cu | Round | Replicate | BV Geo | 1
| No | No | Perth | ppm
|  |  | ABL*MS | 0
0
| 1 | 1 | 172 | 1
| 1 | 2 | 168 | 28
| Mean |  | 170 | 16
| Median |  | 170 | 170
| Std Dev. |  | 2.828427 | 34
| Rel.Std.Dev. |  | 1.664%
| PDM3 |  | 0%
| Z-Score (Absolute) |  | NA
| Analytical results for Dy in OREAS 233 (Indicative Value 3.7 ppm) |  |  | Indicative
Dy | Round | Replicate | BV Geo | 1
| No | No | Perth | ppm
|  |  | ABL*MS | 2
2
| 1 | 1 | 3.66 | 1
| 1 | 2 | 3.74 | 29
| Mean |  | 3.7 | 16
| Median |  | 3.7 | 3.7
| Std Dev. |  | 0.05656854 | 35
| Rel.Std.Dev. |  | 1.529%
| PDM3 |  | 0%
| Z-Score (Absolute) |  | NA
| Analytical results for Er in OREAS 233 (Indicative Value 2.46 ppm) |  |  | Indicative
Er | Round | Replicate | BV Geo | 1
| No | No | Perth | ppm
|  |  | ABL*MS | 2
2
| 1 | 1 | 2.52 | 1
| 1 | 2 | 2.4 | 30
| Mean |  | 2.46 | 16
| Median |  | 2.46 | 2.46
| Std Dev. |  | 0.08485281 | 36
| Rel.Std.Dev. |  | 3.449%
| PDM3 |  | 0%
| Z-Score (Absolute) |  | NA
| Analytical results for Eu in OREAS 233 (Indicative Value 0.88 ppm) |  |  | Indicative
Eu | Round | Replicate | BV Geo | 1
| No | No | Perth | ppm
|  |  | ABL*MS | 2
2
| 1 | 1 | 0.92 | 1
| 1 | 2 | 0.84 | 31
| Mean |  | 0.88 | 16
| Median |  | 0.88 | 0.88
| Std Dev. |  | 0.05656854 | 37
| Rel.Std.Dev. |  | 6.428%
| PDM3 |  | 0%
| Z-Score (Absolute) |  | NA
| Analytical results for Ga in OREAS 233 (Indicative Value 15.7 ppm) |  |  | Indicative
Ga | Round | Replicate | BV Geo | 1
| No | No | Perth | ppm
|  |  | ABL*MS | 1
1
| 1 | 1 | 15.3 | 1
| 1 | 2 | 16.1 | 32
| Mean |  | 15.7 | 16
| Median |  | 15.7 | 15.7
| Std Dev. |  | 0.5656854 | 38
| Rel.Std.Dev. |  | 3.603%
| PDM3 |  | 0%
| Z-Score (Absolute) |  | NA
| Analytical results for Gd in OREAS 233 (Indicative Value 3.34 ppm) |  |  | Indicative
Gd | Round | Replicate | BV Geo | 1
| No | No | Perth | ppm
|  |  | ABL*MS | 2
2
| 1 | 1 | 3.33 | 1
| 1 | 2 | 3.34 | 33
| Mean |  | 3.335 | 16
| Median |  | 3.335 | 3.335
| Std Dev. |  | 0.007071068 | 39
| Rel.Std.Dev. |  | 0.212%
| PDM3 |  | 0%
| Z-Score (Absolute) |  | NA
| Analytical results for Ge in OREAS 233 (Indicative Value 1.4 ppm) |  |  | Indicative
Ge | Round | Replicate | BV Geo | 1
| No | No | Perth | ppm
|  |  | ABL*MS | 2
2
| 1 | 1 | 1.45 | 1
| 1 | 2 | 1.35 | 12
| Mean |  | 1.4 | 16
| Median |  | 1.4 | 1.4
| Std Dev. |  | 0.07071068 | 40
| Rel.Std.Dev. |  | 5.051%
| PDM3 |  | 0%
| Z-Score (Absolute) |  | NA
| Analytical results for Hf in OREAS 233 (Indicative Value 1.98 ppm) |  |  | Indicative
Hf | Round | Replicate | BV Geo | 1
| No | No | Perth | ppm
|  |  | ABL*MS | 2
2
| 1 | 1 | 1.91 | 1
| 1 | 2 | 2.04 | 18
| Mean |  | 1.975 | 16
| Median |  | 1.975 | 1.975
| Std Dev. |  | 0.09192388 | 24
| Rel.Std.Dev. |  | 4.654%
| PDM3 |  | 0%
| Z-Score (Absolute) |  | NA
| Analytical results for Ho in OREAS 233 (Indicative Value 0.82 ppm) |  |  | Indicative
Ho | Round | Replicate | BV Geo | 1
| No | No | Perth | ppm
|  |  | ABL*MS | 2
2
| 1 | 1 | 0.81 | 1
| 1 | 2 | 0.83 | 19
| Mean |  | 0.82 | 16
| Median |  | 0.82 | 0.82
| Std Dev. |  | 0.01414214 | 25
| Rel.Std.Dev. |  | 1.725%
| PDM3 |  | 2.22e-14%
| Z-Score (Absolute) |  | NA
| Analytical results for In in OREAS 233 (Indicative Value 0.05 ppm) |  |  | Indicative
In | Round | Replicate | BV Geo | 1
| No | No | Perth | ppm
|  |  | ABL*MS | 3
3
| 1 | 1 | 0.05 | 1
| 1 | 2 | 0.05 | 20
| Mean |  | 0.05 | 16
| Median |  | 0.05 | 0.05
| Std Dev. |  | 0 | 26
| Rel.Std.Dev. |  | 0%
| PDM3 |  | 0%
| Z-Score (Absolute) |  | NA
| Analytical results for La in OREAS 233 (Indicative Value 4.96 ppm) |  |  | Indicative
La | Round | Replicate | BV Geo | 1
| No | No | Perth | ppm
|  |  | ABL*MS | 2
2
| 1 | 1 | 4.95 | 1
| 1 | 2 | 4.96 | 21
| Mean |  | 4.955 | 16
| Median |  | 4.955 | 4.955
| Std Dev. |  | 0.007071068 | 27
| Rel.Std.Dev. |  | 0.1427%
| PDM3 |  | 0%
| Z-Score (Absolute) |  | NA
| Analytical results for Lu in OREAS 233 (Indicative Value 0.33 ppm) |  |  | Indicative
Lu | Round | Replicate | BV Geo | 1
| No | No | Perth | ppm
|  |  | ABL*MS | 2
2
| 1 | 1 | 0.34 | 1
| 1 | 2 | 0.32 | 22
| Mean |  | 0.33 | 16
| Median |  | 0.33 | 0.33
| Std Dev. |  | 0.01414214 | 28
| Rel.Std.Dev. |  | 4.285%
| PDM3 |  | 0%
| Z-Score (Absolute) |  | NA
| Analytical results for Mn in OREAS 233 (Indicative Value 0.143 wt.%) |  |  | Indicative
Mn | Round | Replicate | BV Geo | 1
| No | No | Perth | wt.%
|  |  | ABL*MS | 3
3
| 1 | 1 | 0.142 | 1
| 1 | 2 | 0.144 | 23
| Mean |  | 0.143 | 16
| Median |  | 0.143 | 0.143
| Std Dev. |  | 0.001414214 | 29
| Rel.Std.Dev. |  | 0.989%
| PDM3 |  | 2.22e-14%
| Z-Score (Absolute) |  | NA
| Analytical results for Mo in OREAS 233 (Indicative Value 1 ppm) |  |  | Indicative
Mo | Round | Replicate | BV Geo | 1
| No | No | Perth | ppm
|  |  | ABL*MS | 2
2
| 1 | 1 | 1 | 1
| 1 | 2 | 1 | 24
| Mean |  | 1 | 16
| Median |  | 1 | 1
| Std Dev. |  | 0 | 30
| Rel.Std.Dev. |  | 0%
| PDM3 |  | 0%
| Z-Score (Absolute) |  | NA
| Analytical results for Nb in OREAS 233 (Indicative Value 3.49 ppm) |  |  | Indicative
Nb | Round | Replicate | BV Geo | 1
| No | No | Perth | ppm
|  |  | ABL*MS | 2
2
| 1 | 1 | 3.43 | 1
| 1 | 2 | 3.54 | 4
| Mean |  | 3.485 | 16
| Median |  | 3.485 | 3.485
| Std Dev. |  | 0.07778175 | 31
| Rel.Std.Dev. |  | 2.232%
| PDM3 |  | 2.22e-14%
| Z-Score (Absolute) |  | NA
| Analytical results for Nd in OREAS 233 (Indicative Value 8.55 ppm) |  |  | Indicative
Nd | Round | Replicate | BV Geo | 1
| No | No | Perth | ppm
|  |  | ABL*MS | 2
2
| 1 | 1 | 8.44 | 1
| 1 | 2 | 8.65 | 26
| Mean |  | 8.545 | 16
| Median |  | 8.545 | 8.545
| Std Dev. |  | 0.1484924 | 32
| Rel.Std.Dev. |  | 1.738%
| PDM3 |  | 0%
| Z-Score (Absolute) |  | NA
| Analytical results for Ni in OREAS 233 (Indicative Value 99 ppm) |  |  | Indicative
Ni | Round | Replicate | BV Geo | 1
| No | No | Perth | ppm
|  |  | ABL*MS | 0
0
| 1 | 1 | 100 | 1
| 1 | 2 | 98 | 27
| Mean |  | 99 | 16
| Median |  | 99 | 99
| Std Dev. |  | 1.414214 | 33
| Rel.Std.Dev. |  | 1.428%
| PDM3 |  | 0%
| Z-Score (Absolute) |  | NA
| Analytical results for Pb in OREAS 233 (Indicative Value 23.5 ppm) |  |  | Indicative
Pb | Round | Replicate | BV Geo | 1
| No | No | Perth | ppm
|  |  | ABL*MS | 1
1
| 1 | 1 | 23 | 1
| 1 | 2 | 24 | 28
| Mean |  | 23.5 | 16
| Median |  | 23.5 | 23.5
| Std Dev. |  | 0.7071068 | 34
| Rel.Std.Dev. |  | 3.009%
| PDM3 |  | 0%
| Z-Score (Absolute) |  | NA
| Analytical results for Pr in OREAS 233 (Indicative Value 1.74 ppm) |  |  | Indicative
Pr | Round | Replicate | BV Geo | 1
| No | No | Perth | ppm
|  |  | ABL*MS | 2
2
| 1 | 1 | 1.72 | 1
| 1 | 2 | 1.75 | 29
| Mean |  | 1.735 | 16
| Median |  | 1.735 | 1.735
| Std Dev. |  | 0.0212132 | 35
| Rel.Std.Dev. |  | 1.223%
| PDM3 |  | -1.11e-14%
| Z-Score (Absolute) |  | NA
| Analytical results for Rb in OREAS 233 (Indicative Value 11.1 ppm) |  |  | Indicative
Rb | Round | Replicate | BV Geo | 1
| No | No | Perth | ppm
|  |  | ABL*MS | 1
1
| 1 | 1 | 11 | 1
| 1 | 2 | 11.1 | 30
| Mean |  | 11.05 | 16
| Median |  | 11.05 | 11.05
| Std Dev. |  | 0.07071068 | 36
| Rel.Std.Dev. |  | 0.6399%
| PDM3 |  | 0%
| Z-Score (Absolute) |  | NA
| Analytical results for Re in OREAS 233 (Indicative Value < 0.01 ppm) |  |  | Indicative
Re | Round | Replicate | BV Geo | 1
| No | No | Perth | ppm
|  |  | ABL*MS | 3
3
| 1 | 1 | < 0.01 | 1
| 1 | 2 | < 0.01 | 12
| Mean |  |  | 16
| Median |  |  | < 0.01
| Std Dev. |  |  | 37
Rel.Std.Dev.
PDM3
| Z-Score (Absolute) |  | NA
| Analytical results for Sb in OREAS 233 (Indicative Value 1.15 ppm) |  |  | Indicative
Sb | Round | Replicate | BV Geo | 1
| No | No | Perth | ppm
|  |  | ABL*MS | 2
2
| 1 | 1 | 1.1 | 1
| 1 | 2 | 1.2 | 32
| Mean |  | 1.15 | 16
| Median |  | 1.15 | 1.15
| Std Dev. |  | 0.07071068 | 38
| Rel.Std.Dev. |  | 6.149%
| PDM3 |  | 0%
| Z-Score (Absolute) |  | NA
| Analytical results for Sc in OREAS 233 (Indicative Value 40.8 ppm) |  |  | Indicative
Sc | Round | Replicate | BV Geo | 1
| No | No | Perth | ppm
|  |  | ABL*MS | 1
1
| 1 | 1 | 40.3 | 1
| 1 | 2 | 41.2 | 33
| Mean |  | 40.75 | 16
| Median |  | 40.75 | 40.75
| Std Dev. |  | 0.6363961 | 39
| Rel.Std.Dev. |  | 1.562%
| PDM3 |  | 0%
| Z-Score (Absolute) |  | NA
| Analytical results for Se in OREAS 233 (Indicative Value < 5 ppm) |  |  | Indicative
Se | Round | Replicate | BV Geo | 1
| No | No | Perth | ppm
|  |  | ABL*MS | 2
2
| 1 | 1 | < 5 | 1
| 1 | 2 | < 5 | 4
| Mean |  |  | 16
| Median |  |  | < 5
| Std Dev. |  |  | 40
Rel.Std.Dev.
PDM3
| Z-Score (Absolute) |  | NA
| Analytical results for Sm in OREAS 233 (Indicative Value 2.51 ppm) |  |  | Indicative
Sm | Round | Replicate | BV Geo | 1
| No | No | Perth | ppm
|  |  | ABL*MS | 2
2
| 1 | 1 | 2.46 | 1
| 1 | 2 | 2.56 | 18
| Mean |  | 2.51 | 16
| Median |  | 2.51 | 2.51
| Std Dev. |  | 0.07071068 | 24
| Rel.Std.Dev. |  | 2.817%
| PDM3 |  | 0%
| Z-Score (Absolute) |  | NA
| Analytical results for Sn in OREAS 233 (Indicative Value 1 ppm) |  |  | Indicative
Sn | Round | Replicate | BV Geo | 1
| No | No | Perth | ppm
|  |  | ABL*MS | 2
2
| 1 | 1 | 1 | 1
| 1 | 2 | 1 | 19
| Mean |  | 1 | 16
| Median |  | 1 | 1
| Std Dev. |  | 0 | 25
| Rel.Std.Dev. |  | 0%
| PDM3 |  | 0%
| Z-Score (Absolute) |  | NA
| Analytical results for Sr in OREAS 233 (Indicative Value 174 ppm) |  |  | Indicative
Sr | Round | Replicate | BV Geo | 1
| No | No | Perth | ppm
|  |  | ABL*MS | 0
0
| 1 | 1 | 174 | 1
| 1 | 2 | 173 | 20
| Mean |  | 173.5 | 16
| Median |  | 173.5 | 173.5
| Std Dev. |  | 0.7071068 | 26
| Rel.Std.Dev. |  | 0.4076%
| PDM3 |  | 0%
| Z-Score (Absolute) |  | NA
| Analytical results for Ta in OREAS 233 (Indicative Value 0.24 ppm) |  |  | Indicative
Ta | Round | Replicate | BV Geo | 1
| No | No | Perth | ppm
|  |  | ABL*MS | 2
2
| 1 | 1 | 0.23 | 1
| 1 | 2 | 0.25 | 21
| Mean |  | 0.24 | 16
| Median |  | 0.24 | 0.24
| Std Dev. |  | 0.01414214 | 27
| Rel.Std.Dev. |  | 5.893%
| PDM3 |  | 0%
| Z-Score (Absolute) |  | NA
| Analytical results for Tb in OREAS 233 (Indicative Value 0.6 ppm) |  |  | Indicative
Tb | Round | Replicate | BV Geo | 1
| No | No | Perth | ppm
|  |  | ABL*MS | 2
2
| 1 | 1 | 0.59 | 1
| 1 | 2 | 0.61 | 22
| Mean |  | 0.6 | 16
| Median |  | 0.6 | 0.6
| Std Dev. |  | 0.01414214 | 28
| Rel.Std.Dev. |  | 2.357%
| PDM3 |  | 0%
| Z-Score (Absolute) |  | NA
| Analytical results for Te in OREAS 233 (Indicative Value 0.15 ppm) |  |  | Indicative
Te | Round | Replicate | BV Geo | 1
| No | No | Perth | ppm
|  |  | ABL*MS | 2
2
| 1 | 1 | < 0.2 | 1
| 1 | 2 | 0.2 | 23
| Mean |  | 0.2 | 16
| Median |  | 0.2 | 0.15
| Std Dev. |  |  | 29
Rel.Std.Dev.
| PDM3 |  | 33.33%
| Z-Score (Absolute) |  | NA
| Analytical results for Th in OREAS 233 (Indicative Value 0.9 ppm) |  |  | Indicative
Th | Round | Replicate | BV Geo | 1
| No | No | Perth | ppm
|  |  | ABL*MS | 2
2
| 1 | 1 | 0.84 | 1
| 1 | 2 | 0.95 | 24
| Mean |  | 0.895 | 16
| Median |  | 0.895 | 0.895
| Std Dev. |  | 0.07778175 | 30
| Rel.Std.Dev. |  | 8.691%
| PDM3 |  | 0%
| Z-Score (Absolute) |  | NA
| Analytical results for Ti in OREAS 233 (Indicative Value 0.618 wt.%) |  |  | Indicative
Ti | Round | Replicate | BV Geo | 1
| No | No | Perth | wt.%
|  |  | ABL*MS | 3
3
| 1 | 1 | 0.62 | 1
| 1 | 2 | 0.616 | 25
| Mean |  | 0.618 | 16
| Median |  | 0.618 | 0.618
| Std Dev. |  | 0.002828427 | 31
| Rel.Std.Dev. |  | 0.4577%
| PDM3 |  | 0%
| Z-Score (Absolute) |  | NA
| Analytical results for Tl in OREAS 233 (Indicative Value < 0.2 ppm) |  |  | Indicative
Tl | Round | Replicate | BV Geo | 1
| No | No | Perth | ppm
|  |  | ABL*MS | 2
2
| 1 | 1 | < 0.2 | 1
| 1 | 2 | < 0.2 | 26
| Mean |  |  | 16
| Median |  |  | < 0.2
| Std Dev. |  |  | 32
Rel.Std.Dev.
PDM3
| Z-Score (Absolute) |  | NA
| Analytical results for Tm in OREAS 233 (Indicative Value 0.36 ppm) |  |  | Indicative
Tm | Round | Replicate | BV Geo | 1
| No | No | Perth | ppm
|  |  | ABL*MS | 2
2
| 1 | 1 | 0.35 | 1
| 1 | 2 | 0.36 | 27
| Mean |  | 0.355 | 16
| Median |  | 0.355 | 0.355
| Std Dev. |  | 0.007071068 | 33
| Rel.Std.Dev. |  | 1.992%
| PDM3 |  | 0%
| Z-Score (Absolute) |  | NA
| Analytical results for U in OREAS 233 (Indicative Value 0.27 ppm) |  |  | Indicative
U | Round | Replicate | BV Geo | 1
| No | No | Perth | ppm
|  |  | ABL*MS | 2
2
| 1 | 1 | 0.27 | 1
| 1 | 2 | 0.26 | 28
| Mean |  | 0.265 | 16
| Median |  | 0.265 | 0.265
| Std Dev. |  | 0.007071068 | 34
| Rel.Std.Dev. |  | 2.668%
| PDM3 |  | 0%
| Z-Score (Absolute) |  | NA
| Analytical results for V in OREAS 233 (Indicative Value 294 ppm) |  |  | Indicative
V | Round | Replicate | BV Geo | 1
| No | No | Perth | ppm
|  |  | ABL*MS | 0
0
| 1 | 1 | 293 | 1
| 1 | 2 | 294 | 29
| Mean |  | 293.5 | 16
| Median |  | 293.5 | 293.5
| Std Dev. |  | 0.7071068 | 35
| Rel.Std.Dev. |  | 0.2409%
| PDM3 |  | 0%
| Z-Score (Absolute) |  | NA
| Analytical results for W in OREAS 233 (Indicative Value 27.5 ppm) |  |  | Indicative
W | Round | Replicate | BV Geo | 1
| No | No | Perth | ppm
|  |  | ABL*MS | 1
1
| 1 | 1 | 27 | 1
| 1 | 2 | 28 | 30
| Mean |  | 27.5 | 16
| Median |  | 27.5 | 27.5
| Std Dev. |  | 0.7071068 | 36
| Rel.Std.Dev. |  | 2.571%
| PDM3 |  | 0%
| Z-Score (Absolute) |  | NA
| Analytical results for Y in OREAS 233 (Indicative Value 20.6 ppm) |  |  | Indicative
Y | Round | Replicate | BV Geo | 1
| No | No | Perth | ppm
|  |  | ABL*MS | 1
1
| 1 | 1 | 20.5 | 1
| 1 | 2 | 20.7 | 31
| Mean |  | 20.6 | 16
| Median |  | 20.6 | 20.6
| Std Dev. |  | 0.1414214 | 37
| Rel.Std.Dev. |  | 0.6865%
| PDM3 |  | 0%
| Z-Score (Absolute) |  | NA
| Analytical results for Yb in OREAS 233 (Indicative Value 2.51 ppm) |  |  | Indicative
Yb | Round | Replicate | BV Geo | 1
| No | No | Perth | ppm
|  |  | ABL*MS | 2
2
| 1 | 1 | 2.48 | 1
| 1 | 2 | 2.54 | 32
| Mean |  | 2.51 | 16
| Median |  | 2.51 | 2.51
| Std Dev. |  | 0.04242641 | 38
| Rel.Std.Dev. |  | 1.69%
| PDM3 |  | 0%
| Z-Score (Absolute) |  | NA
| Analytical results for Zn in OREAS 233 (Indicative Value 138 ppm) |  |  | Indicative
Zn | Round | Replicate | BV Geo | 1
| No | No | Perth | ppm
|  |  | ABL*MS | 0
0
| 1 | 1 | 135 | 1
| 1 | 2 | 140 | 33
| Mean |  | 137.5 | 16
| Median |  | 137.5 | 137.5
| Std Dev. |  | 3.535534 | 39
| Rel.Std.Dev. |  | 2.571%
| PDM3 |  | 0%
| Z-Score (Absolute) |  | NA
| Analytical results for Zr in OREAS 233 (Indicative Value 64 ppm) |  |  | Indicative
Zr | Round | Replicate | BV Geo | 1
| No | No | Perth | ppm
|  |  | ABL*MS | 0
0
| 1 | 1 | 63 | 1
| 1 | 2 | 65 | 34
| Mean |  | 64 | 16
| Median |  | 64 | 64
| Std Dev. |  | 1.414214 | 40
| Rel.Std.Dev. |  | 2.21%
| PDM3 |  | 0%
| Z-Score (Absolute) |  | NA
Note on C13: Z-Scores have been calculated inclusive of individual outliers. In general, laboratory batches are rejected if Z-Score > 2.5.
Note on C27: Z-Scores have been calculated inclusive of individual outliers. In general, laboratory batches are rejected if Z-Score > 2.5.
Note on C41: Z-Scores have been calculated inclusive of individual outliers. In general, laboratory batches are rejected if Z-Score > 2.5.
Note on C55: Z-Scores have been calculated inclusive of individual outliers. In general, laboratory batches are rejected if Z-Score > 2.5.
Note on C69: Z-Scores have been calculated inclusive of individual outliers. In general, laboratory batches are rejected if Z-Score > 2.5.
Note on C83: Z-Scores have been calculated inclusive of individual outliers. In general, laboratory batches are rejected if Z-Score > 2.5.
Note on C97: Z-Scores have been calculated inclusive of individual outliers. In general, laboratory batches are rejected if Z-Score > 2.5.
Note on C111: Z-Scores have been calculated inclusive of individual outliers. In general, laboratory batches are rejected if Z-Score > 2.5.
Note on C125: Z-Scores have been calculated inclusive of individual outliers. In general, laboratory batches are rejected if Z-Score > 2.5.
Note on C139: Z-Scores have been calculated inclusive of individual outliers. In general, laboratory batches are rejected if Z-Score > 2.5.
Note on C153: Z-Scores have been calculated inclusive of individual outliers. In general, laboratory batches are rejected if Z-Score > 2.5.
Note on C167: Z-Scores have been calculated inclusive of individual outliers. In general, laboratory batches are rejected if Z-Score > 2.5.
Note on C181: Z-Scores have been calculated inclusive of individual outliers. In general, laboratory batches are rejected if Z-Score > 2.5.
Note on C195: Z-Scores have been calculated inclusive of individual outliers. In general, laboratory batches are rejected if Z-Score > 2.5.
Note on C209: Z-Scores have been calculated inclusive of individual outliers. In general, laboratory batches are rejected if Z-Score > 2.5.
Note on C223: Z-Scores have been calculated inclusive of individual outliers. In general, laboratory batches are rejected if Z-Score > 2.5.
Note on C237: Z-Scores have been calculated inclusive of individual outliers. In general, laboratory batches are rejected if Z-Score > 2.5.
Note on C251: Z-Scores have been calculated inclusive of individual outliers. In general, laboratory batches are rejected if Z-Score > 2.5.
Note on C265: Z-Scores have been calculated inclusive of individual outliers. In general, laboratory batches are rejected if Z-Score > 2.5.
Note on C279: Z-Scores have been calculated inclusive of individual outliers. In general, laboratory batches are rejected if Z-Score > 2.5.
Note on C293: Z-Scores have been calculated inclusive of individual outliers. In general, laboratory batches are rejected if Z-Score > 2.5.
Note on C307: Z-Scores have been calculated inclusive of individual outliers. In general, laboratory batches are rejected if Z-Score > 2.5.
Note on C321: Z-Scores have been calculated inclusive of individual outliers. In general, laboratory batches are rejected if Z-Score > 2.5.
Note on C335: Z-Scores have been calculated inclusive of individual outliers. In general, laboratory batches are rejected if Z-Score > 2.5.
Note on C349: Z-Scores have been calculated inclusive of individual outliers. In general, laboratory batches are rejected if Z-Score > 2.5.
Note on C363: Z-Scores have been calculated inclusive of individual outliers. In general, laboratory batches are rejected if Z-Score > 2.5.
Note on C377: Z-Scores have been calculated inclusive of individual outliers. In general, laboratory batches are rejected if Z-Score > 2.5.
Note on C391: Z-Scores have been calculated inclusive of individual outliers. In general, laboratory batches are rejected if Z-Score > 2.5.
Note on C405: Z-Scores have been calculated inclusive of individual outliers. In general, laboratory batches are rejected if Z-Score > 2.5.
Note on C419: Z-Scores have been calculated inclusive of individual outliers. In general, laboratory batches are rejected if Z-Score > 2.5.
Note on C433: Z-Scores have been calculated inclusive of individual outliers. In general, laboratory batches are rejected if Z-Score > 2.5.
Note on C447: Z-Scores have been calculated inclusive of individual outliers. In general, laboratory batches are rejected if Z-Score > 2.5.
Note on C461: Z-Scores have been calculated inclusive of individual outliers. In general, laboratory batches are rejected if Z-Score > 2.5.
Note on C475: Z-Scores have been calculated inclusive of individual outliers. In general, laboratory batches are rejected if Z-Score > 2.5.
Note on C489: Z-Scores have been calculated inclusive of individual outliers. In general, laboratory batches are rejected if Z-Score > 2.5.
Note on C503: Z-Scores have been calculated inclusive of individual outliers. In general, laboratory batches are rejected if Z-Score > 2.5.
Note on C517: Z-Scores have been calculated inclusive of individual outliers. In general, laboratory batches are rejected if Z-Score > 2.5.
Note on C531: Z-Scores have been calculated inclusive of individual outliers. In general, laboratory batches are rejected if Z-Score > 2.5.
Note on C545: Z-Scores have been calculated inclusive of individual outliers. In general, laboratory batches are rejected if Z-Score > 2.5.
Note on C559: Z-Scores have been calculated inclusive of individual outliers. In general, laboratory batches are rejected if Z-Score > 2.5.
Note on C573: Z-Scores have been calculated inclusive of individual outliers. In general, laboratory batches are rejected if Z-Score > 2.5.
Note on C587: Z-Scores have been calculated inclusive of individual outliers. In general, laboratory batches are rejected if Z-Score > 2.5.
Note on C601: Z-Scores have been calculated inclusive of individual outliers. In general, laboratory batches are rejected if Z-Score > 2.5.
Note on C615: Z-Scores have been calculated inclusive of individual outliers. In general, laboratory batches are rejected if Z-Score > 2.5.
Note on C629: Z-Scores have been calculated inclusive of individual outliers. In general, laboratory batches are rejected if Z-Score > 2.5.
Note on C643: Z-Scores have been calculated inclusive of individual outliers. In general, laboratory batches are rejected if Z-Score > 2.5.
Note on C657: Z-Scores have been calculated inclusive of individual outliers. In general, laboratory batches are rejected if Z-Score > 2.5.
Note on C671: Z-Scores have been calculated inclusive of individual outliers. In general, laboratory batches are rejected if Z-Score > 2.5.
Note on C685: Z-Scores have been calculated inclusive of individual outliers. In general, laboratory batches are rejected if Z-Score > 2.5.
Note on C699: Z-Scores have been calculated inclusive of individual outliers. In general, laboratory batches are rejected if Z-Score > 2.5.
Note on C713: Z-Scores have been calculated inclusive of individual outliers. In general, laboratory batches are rejected if Z-Score > 2.5.