## Performance Gates
Table 1. Certified Values and Performance Gates for OREAS 234
Constituent | Certified Value | Absolute Standard Deviations |  |  |  |  | Relative Standard Deviations |  |  | 5% window
|  | 1SD | 2SD Low | 2SD High | 3SD Low | 3SD High | 1RSD | 2RSD | 3RSD | Low | High
Pb Fire Assay
Au, ppm | 1.203893 | 0.02960397 | 1.144685 | 1.263101 | 1.115081 | 1.292705 | 2.459% | 4.918% | 7.377% | 1.143699 | 1.264088
Aqua Regia Digestion (sample weights 10-50g)
Au, ppm | 1.116305 | 0.05789432 | 1.000516 | 1.232093 | 0.9426218 | 1.289988 | 5.186% | 10.37% | 15.56% | 1.06049 | 1.17212
Cyanide Leach
Au, ppm | 1.166012 | 0.06386177 | 1.038288 | 1.293735 | 0.9744264 | 1.357597 | 5.477% | 10.95% | 16.43% | 1.107711 | 1.224312
PhotonAssay
Au, ppm | 1.186365 | 0.04685262 | 1.09266 | 1.280071 | 1.045807 | 1.326923 | 3.949% | 7.899% | 11.85% | 1.127047 | 1.245684
Aqua Regia Digestion
Ag, ppm | 0.3410889 | 0.02901066 | 0.2830676 | 0.3991102 | 0.2540569 | 0.4281209 | 8.505% | 17.01% | 25.52% | 0.3240344 | 0.3581433
Al, wt.% | 3.526104 | 0.1708839 | 3.184337 | 3.867872 | 3.013453 | 4.038756 | 4.846% | 9.693% | 14.54% | 3.349799 | 3.70241
As, ppm | 54.7923 | 1.967851 | 50.8566 | 58.728 | 48.88875 | 60.69585 | 3.591% | 7.183% | 10.77% | 52.05269 | 57.53192
B, ppm | 19.75926 | 3.855578 | 12.0481 | 27.47041 | 8.192526 | 31.32599 | 19.51% | 39.03% | 58.54% | 18.7713 | 20.74722
Ba, ppm | 29.63625 | 2.068805 | 25.49864 | 33.77386 | 23.42984 | 35.84266 | 6.981% | 13.96% | 20.94% | 28.1544375 | 31.1180625
Be, ppm | 0.2660417 | 0.02101275 | 0.2240162 | 0.3080672 | 0.2030034 | 0.3290799 | 7.898% | 15.8% | 23.69% | 0.2527396 | 0.27934375
Bi, ppm | 0.04501389 | 0.005439794 | 0.0341343 | 0.05589348 | 0.02869451 | 0.06133327 | 12.08% | 24.17% | 36.25% | 0.04276319 | 0.04726458
Ca, wt.% | 2.873975 | 0.3835919 | 2.106791 | 3.641159 | 1.723199 | 4.024751 | 13.35% | 26.69% | 40.04% | 2.73027625 | 3.01767375
Cd, ppm | 0.5439231 | 0.02756667 | 0.4887897 | 0.5990564 | 0.4612231 | 0.6266231 | 5.068% | 10.14% | 15.2% | 0.5167269 | 0.5711192
Ce, ppm | 10.10051 | 0.5643388 | 8.971832 | 11.22919 | 8.407493 | 11.79353 | 5.587% | 11.17% | 16.76% | 9.595484 | 10.60553
Co, ppm | 29.28492 | 1.429215 | 26.42649 | 32.14335 | 24.99727 | 33.57257 | 4.88% | 9.761% | 14.64% | 27.82067 | 30.74917
Cr, ppm | 21.664 | 1.739654 | 18.18469 | 25.14331 | 16.44504 | 26.88296 | 8.03% | 16.06% | 24.09% | 20.5808 | 22.7472
Cs, ppm | 0.6671771 | 0.04472642 | 0.5777242 | 0.7566299 | 0.5329978 | 0.8013564 | 6.704% | 13.41% | 20.11% | 0.6338182 | 0.7005359375
Cu, ppm | 174.0087 | 6.705466 | 160.5977 | 187.4196 | 153.8923 | 194.1251 | 3.854% | 7.707% | 11.56% | 165.3082 | 182.7091
Dy, ppm | 2.058024 | 0.1802612 | 1.697501 | 2.418546 | 1.51724 | 2.598807 | 8.759% | 17.52% | 26.28% | 1.955123 | 2.160925
Er, ppm | 1.275542 | 0.1816009 | 0.9123398 | 1.638743 | 0.7307389 | 1.820344 | 14.24% | 28.47% | 42.71% | 1.211765 | 1.33931875
Eu, ppm | 0.4182222 | 0.0565792 | 0.3050638 | 0.5313806 | 0.2484846 | 0.5879598 | 13.53% | 27.06% | 40.59% | 0.3973111 | 0.4391333
Fe, wt.% | 5.385703 | 0.1944994 | 4.996704 | 5.774701 | 4.802204 | 5.969201 | 3.611% | 7.223% | 10.83% | 5.1164175 | 5.654988
Ga, ppm | 10.12167 | 0.8812221 | 8.359222 | 11.88411 | 7.478 | 12.76533 | 8.706% | 17.41% | 26.12% | 9.615583 | 10.62775
Gd, ppm | 1.969958 | 0.2423495 | 1.485259 | 2.454657 | 1.24291 | 2.697007 | 12.3% | 24.6% | 36.91% | 1.87146 | 2.06845625
Ge, ppm | 0.105 | 0.02236068 | 0.06027864 | 0.1497214 | 0.03791796 | 0.172082 | 21.3% | 42.59% | 63.89% | 0.09975 | 0.11025
Hf, ppm | 0.5135556 | 0.08642749 | 0.3407006 | 0.6864105 | 0.2542731 | 0.772838 | 16.83% | 33.66% | 50.49% | 0.4878778 | 0.5392333
Ho, ppm | 0.417 | 0.04407707 | 0.3288459 | 0.5051541 | 0.2847688 | 0.5492312 | 10.57% | 21.14% | 31.71% | 0.39615 | 0.43785
In, ppm | 0.03605238 | 0.004421468 | 0.02720944 | 0.04489532 | 0.02278798 | 0.04931679 | 12.26% | 24.53% | 36.79% | 0.03424976 | 0.037855
K, wt.% | 0.1567023 | 0.01280313 | 0.131096 | 0.1823085 | 0.1182929 | 0.1951117 | 8.17% | 16.34% | 24.51% | 0.1488672 | 0.1645374
La, ppm | 4.366491 | 0.1885052 | 3.989481 | 4.743502 | 3.800976 | 4.932007 | 4.317% | 8.634% | 12.95% | 4.148167 | 4.584816
Li, ppm | 10.12107 | 0.7566128 | 8.607846 | 11.6343 | 7.851233 | 12.39091 | 7.476% | 14.95% | 22.43% | 9.615018 | 10.627125
Lu, ppm | 0.159125 | 0.01924548 | 0.120634 | 0.197616 | 0.1013886 | 0.2168614 | 12.09% | 24.19% | 36.28% | 0.15116875 | 0.16708125
Mg, wt.% | 1.6280375 | 0.06300597 | 1.502026 | 1.754049 | 1.43902 | 1.817055 | 3.87% | 7.74% | 11.61% | 1.546635625 | 1.709439375
Mn, wt.% | 0.07352977 | 0.004452748 | 0.06462428 | 0.08243527 | 0.06017153 | 0.08688802 | 6.056% | 12.11% | 18.17% | 0.06985328 | 0.07720626
Mo, ppm | 1.385314 | 0.06095362 | 1.263406 | 1.507221 | 1.202453 | 1.568175 | 4.4% | 8.8% | 13.2% | 1.316048 | 1.454579
Na, wt.% | 0.2165892 | 0.01355674 | 0.1894757 | 0.2437026 | 0.1759189 | 0.2572594 | 6.259% | 12.52% | 18.78% | 0.2057597 | 0.227418625
Nd, ppm | 6.017979 | 0.6527308 | 4.712518 | 7.323441 | 4.059787 | 7.976172 | 10.85% | 21.69% | 32.54% | 5.71708 | 6.318878125
Ni, ppm | 55.32604 | 4.665222 | 45.9956 | 64.65649 | 41.33038 | 69.32171 | 8.432% | 16.86% | 25.3% | 52.55974 | 58.09234375
P, wt.% | 0.03903667 | 0.002026336 | 0.03498399 | 0.04308934 | 0.03295766 | 0.04511568 | 5.191% | 10.38% | 15.57% | 0.03708483 | 0.0409885
Pb, ppm | 26.24626 | 1.816297 | 22.61366 | 29.87885 | 20.79737 | 31.69515 | 6.92% | 13.84% | 20.76% | 24.93394 | 27.55857
Pr, ppm | 1.324583 | 0.1187197 | 1.087144 | 1.562023 | 0.9684243 | 1.680742 | 8.963% | 17.93% | 26.89% | 1.258354 | 1.3908125
Pt, ppb | 13.93333 | 0.8836222 | 12.16609 | 15.70058 | 11.28247 | 16.5842 | 6.342% | 12.68% | 19.03% | 13.23667 | 14.63
Rb, ppm | 6.393596 | 0.6201329 | 5.153331 | 7.633862 | 4.533198 | 8.253995 | 9.699% | 19.4% | 29.1% | 6.073917 | 6.713276
Re, ppm | 0.001761905 | 0.0004843665 | 0.0007931717 | 0.002730638 | 0.0003088052 | 0.003215004 | 27.49% | 54.98% | 82.47% | 0.00167381 | 0.00185
S, wt.% | 0.3699858 | 0.02572488 | 0.3185361 | 0.4214356 | 0.2928112 | 0.4471605 | 6.953% | 13.91% | 20.86% | 0.3514865 | 0.388485125
Sb, ppm | 0.811537 | 0.236456 | 0.338625 | 1.284449 | 0.1021691 | 1.520905 | 29.14% | 58.27% | 87.41% | 0.7709602 | 0.8521139
Sc, ppm | 6.459881 | 0.5049311 | 5.450019 | 7.469743 | 4.945088 | 7.974674 | 7.816% | 15.63% | 23.45% | 6.136887 | 6.782875
Sm, ppm | 1.563095 | 0.1157716 | 1.331552 | 1.794638 | 1.21578 | 1.91041 | 7.407% | 14.81% | 22.22% | 1.48494 | 1.64125
Sn, ppm | 0.6210714 | 0.08463058 | 0.4518103 | 0.7903326 | 0.3671797 | 0.8749632 | 13.63% | 27.25% | 40.88% | 0.5900179 | 0.652125
Sr, ppm | 48.77742 | 7.681022 | 33.41538 | 64.13947 | 25.73436 | 71.82049 | 15.75% | 31.49% | 47.24% | 46.33855 | 51.2163
Ta, ppm | < 0.01 | IND | IND | IND | IND | IND | IND | IND | IND | IND | IND
Tb, ppm | 0.3227593 | 0.02572043 | 0.2713184 | 0.3742001 | 0.245598 | 0.3999206 | 7.969% | 15.94% | 23.91% | 0.3066213 | 0.3388972
Te, ppm | 0.09441667 | 0.009938264 | 0.07454014 | 0.1142932 | 0.06460187 | 0.1242315 | 10.53% | 21.05% | 31.58% | 0.08969583 | 0.0991375
Th, ppm | 0.8337292 | 0.08823732 | 0.6572545 | 1.010204 | 0.5690172 | 1.098441 | 10.58% | 21.17% | 31.75% | 0.7920427 | 0.875415625
Ti, wt.% | 0.3246158 | 0.0492852 | 0.2260454 | 0.4231862 | 0.1767602 | 0.4724714 | 15.18% | 30.37% | 45.55% | 0.308385 | 0.340846625
Tl, ppm | 0.1244444 | 0.007360861 | 0.1097227 | 0.1391662 | 0.1023619 | 0.146527 | 5.915% | 11.83% | 17.74% | 0.1182222 | 0.1306667
Tm, ppm | 0.1781429 | 0.01893966 | 0.1402635 | 0.2160222 | 0.1213239 | 0.2349618 | 10.63% | 21.26% | 31.9% | 0.1692357 | 0.18705
U, ppm | 0.2022 | 0.01052893 | 0.1811421 | 0.2232579 | 0.1706132 | 0.2337868 | 5.207% | 10.41% | 15.62% | 0.19209 | 0.21231
V, ppm | 135.788 | 15.63971 | 104.5085 | 167.0674 | 88.86883 | 182.7071 | 11.52% | 23.04% | 34.55% | 128.9986 | 142.5774
W, ppm | 18.14881 | 2.806797 | 12.53521 | 23.7624 | 9.728417 | 26.5692 | 15.47% | 30.93% | 46.4% | 17.24137 | 19.05625
Y, ppm | 11.55044 | 1.256665 | 9.037108 | 14.06377 | 7.780443 | 15.32043 | 10.88% | 21.76% | 32.64% | 10.97292 | 12.12796
Yb, ppm | 1.121833 | 0.1219234 | 0.8779866 | 1.36568 | 0.7560632 | 1.487604 | 10.87% | 21.74% | 32.6% | 1.065742 | 1.177925
Zn, ppm | 122.6561 | 4.641776 | 113.3725 | 131.9396 | 108.7307 | 136.5814 | 3.784% | 7.569% | 11.35% | 116.5233 | 128.7889
Zr, ppm | 17.74478 | 1.589916 | 14.56495 | 20.92461 | 12.97503 | 22.51453 | 8.96% | 17.92% | 26.88% | 16.85754 | 18.63202
4-Acid Digestion
Ag, ppm | 0.33775 | 0.01490064 | 0.3079487 | 0.3675513 | 0.2930481 | 0.3824519 | 4.412% | 8.823% | 13.24% | 0.3208625 | 0.3546375
Al, wt.% | 7.054962 | 0.1751483 | 6.704666 | 7.405259 | 6.529517 | 7.580407 | 2.483% | 4.965% | 7.448% | 6.702214 | 7.40771
As, ppm | 55.41917 | 3.621941 | 48.17529 | 62.66305 | 44.55335 | 66.28499 | 6.536% | 13.07% | 19.61% | 52.64821 | 58.190125
Ba, ppm | 129.298 | 3.672294 | 121.9535 | 136.6426 | 118.2812 | 140.3149 | 2.84% | 5.68% | 8.521% | 122.8331 | 135.7629
Be, ppm | 0.4234375 | 0.02945561 | 0.3645263 | 0.4823487 | 0.3350707 | 0.5118043 | 6.956% | 13.91% | 20.87% | 0.402265625 | 0.444609375
Bi, ppm | 0.04690476 | 0.008914073 | 0.02907662 | 0.06473291 | 0.02016254 | 0.07364698 | 19% | 38.01% | 57.01% | 0.04455952 | 0.04925
Ca, wt.% | 7.083854 | 0.2853964 | 6.513061 | 7.654647 | 6.227665 | 7.940043 | 4.029% | 8.058% | 12.09% | 6.729661 | 7.438047
Cd, ppm | 0.5665 | 0.02967961 | 0.5071408 | 0.6258592 | 0.4774612 | 0.6555388 | 5.239% | 10.48% | 15.72% | 0.538175 | 0.594825
Ce, ppm | 12.89314 | 0.716988 | 11.45916 | 14.32712 | 10.74218 | 15.0441 | 5.561% | 11.12% | 16.68% | 12.24848 | 13.5378
Co, ppm | 41.24242 | 2.174823 | 36.89278 | 45.59207 | 34.71796 | 47.76689 | 5.273% | 10.55% | 15.82% | 39.1803 | 43.30455
Cr, ppm | 109.9833 | 11.57684 | 86.82966 | 133.137 | 75.25282 | 144.7138 | 10.53% | 21.05% | 31.58% | 104.4842 | 115.4825
Cs, ppm | 0.9210606 | 0.03986087 | 0.8413389 | 1.000782 | 0.801478 | 1.040643 | 4.328% | 8.655% | 12.98% | 0.8750076 | 0.9671136
Cu, ppm | 175.061 | 5.750548 | 163.5599 | 186.5621 | 157.8094 | 192.3127 | 3.285% | 6.57% | 9.855% | 166.308 | 183.8141
Dy, ppm | 3.602538 | 0.1909025 | 3.220733 | 3.984344 | 3.029831 | 4.175246 | 5.299% | 10.6% | 15.9% | 3.422412 | 3.782665
Er, ppm | 2.167861 | 0.08727245 | 1.993316 | 2.342406 | 1.906044 | 2.429678 | 4.026% | 8.051% | 12.08% | 2.059468 | 2.276254
Eu, ppm | 0.9047917 | 0.04744491 | 0.8099018 | 0.9996815 | 0.7624569 | 1.047126 | 5.244% | 10.49% | 15.73% | 0.8595521 | 0.95003125
Fe, wt.% | 7.526697 | 0.2250963 | 7.076505 | 7.97689 | 6.851408 | 8.201986 | 2.991% | 5.981% | 8.972% | 7.150362 | 7.903032
Ga, ppm | 15.53219 | 0.6487265 | 14.23474 | 16.82965 | 13.58601 | 17.47837 | 4.177% | 8.353% | 12.53% | 14.75558 | 16.3088
Gd, ppm | 3.183077 | 0.2329556 | 2.717166 | 3.648988 | 2.48421 | 3.881944 | 7.319% | 14.64% | 21.96% | 3.023923 | 3.342231
Hf, ppm | 1.644167 | 0.1027868 | 1.438593 | 1.84974 | 1.335806 | 1.952527 | 6.252% | 12.5% | 18.75% | 1.561958 | 1.726375
Ho, ppm | 0.7609259 | 0.05155208 | 0.6578218 | 0.8640301 | 0.6062697 | 0.9155822 | 6.775% | 13.55% | 20.32% | 0.7228796 | 0.7989722
In, ppm | 0.07382456 | 0.008890657 | 0.05604325 | 0.09160587 | 0.04715259 | 0.1004965 | 12.04% | 24.09% | 36.13% | 0.07013333 | 0.07751579
K, wt.% | 0.4599564 | 0.01814807 | 0.4236602 | 0.4962525 | 0.4055121 | 0.5144006 | 3.946% | 7.891% | 11.84% | 0.4369585 | 0.4829542
La, ppm | 5.507222 | 0.3128144 | 4.881593 | 6.132851 | 4.568779 | 6.445665 | 5.68% | 11.36% | 17.04% | 5.231861 | 5.782583
Li, ppm | 11.04754 | 0.8136292 | 9.420285 | 12.6748 | 8.606656 | 13.48843 | 7.365% | 14.73% | 22.09% | 10.49517 | 11.59992
Lu, ppm | 0.3137037 | 0.01866247 | 0.2763788 | 0.3510287 | 0.2577163 | 0.3696911 | 5.949% | 11.9% | 17.85% | 0.2980185 | 0.3293889
Mg, wt.% | 3.590005 | 0.1254299 | 3.339145 | 3.840865 | 3.213716 | 3.966295 | 3.494% | 6.988% | 10.48% | 3.410505 | 3.769505
Mn, wt.% | 0.1299354 | 0.004017067 | 0.1219013 | 0.1379695 | 0.1178842 | 0.1419866 | 3.092% | 6.183% | 9.275% | 0.1234386 | 0.1364322
Mo, ppm | 1.492617 | 0.1075861 | 1.277445 | 1.707789 | 1.169858 | 1.815375 | 7.208% | 14.42% | 21.62% | 1.417986 | 1.5672475
Na, wt.% | 1.644528 | 0.06936617 | 1.505796 | 1.78326 | 1.436429 | 1.852626 | 4.218% | 8.436% | 12.65% | 1.562302 | 1.726754
Nb, ppm | 3.358421 | 0.2260394 | 2.906342 | 3.8105 | 2.680303 | 4.036539 | 6.731% | 13.46% | 20.19% | 3.1905 | 3.526342
Nd, ppm | 8.315278 | 0.3699828 | 7.575312 | 9.055243 | 7.205329 | 9.425226 | 4.449% | 8.899% | 13.35% | 7.899514 | 8.731042
Ni, ppm | 81.37391 | 3.885537 | 73.60284 | 89.14499 | 69.7173 | 93.03052 | 4.775% | 9.55% | 14.32% | 77.30522 | 85.44261
P, wt.% | 0.04096741 | 0.001802965 | 0.03736148 | 0.04457334 | 0.03555852 | 0.04637631 | 4.401% | 8.802% | 13.2% | 0.03891904 | 0.04301578
Pb, ppm | 26.40732 | 1.362208 | 23.6829 | 29.13174 | 22.32069 | 30.49394 | 5.158% | 10.32% | 15.48% | 25.08695 | 27.72768
Pr, ppm | 1.749487 | 0.08790339 | 1.57368 | 1.925294 | 1.485777 | 2.013197 | 5.025% | 10.05% | 15.07% | 1.662013 | 1.836962
Rb, ppm | 13.951875 | 0.7452482 | 12.46138 | 15.44237 | 11.71613 | 16.18762 | 5.342% | 10.68% | 16.02% | 13.25428125 | 14.64946875
S, wt.% | 0.3757159 | 0.0277063 | 0.3203033 | 0.4311285 | 0.292597 | 0.4588348 | 7.374% | 14.75% | 22.12% | 0.3569301 | 0.3945017
Sb, ppm | 1.497228 | 0.1002126 | 1.296803 | 1.697653 | 1.19659 | 1.797866 | 6.693% | 13.39% | 20.08% | 1.422367 | 1.572089
Sc, ppm | 38.73667 | 1.70415 | 35.32837 | 42.14497 | 33.62422 | 43.84912 | 4.399% | 8.799% | 13.2% | 36.79983 | 40.6735
Sm, ppm | 2.431028 | 0.09695616 | 2.237115 | 2.62494 | 2.140159 | 2.721896 | 3.988% | 7.977% | 11.96% | 2.309476 | 2.552579
Sn, ppm | 0.975 | 0.09599575 | 0.7830085 | 1.166991 | 0.6870128 | 1.262987 | 9.846% | 19.69% | 29.54% | 0.92625 | 1.02375
Sr, ppm | 210.9121 | 9.68605 | 191.54 | 230.2842 | 181.854 | 239.9703 | 4.592% | 9.185% | 13.78% | 200.3665 | 221.45774
Ta, ppm | 0.2272222 | 0.02485385 | 0.1775145 | 0.2769299 | 0.1526607 | 0.3017838 | 10.94% | 21.88% | 32.81% | 0.2158611 | 0.2385833
Tb, ppm | 0.5473333 | 0.04012129 | 0.4670908 | 0.6275759 | 0.4269695 | 0.6676972 | 7.33% | 14.66% | 21.99% | 0.5199667 | 0.5747
Te, ppm | 0.09592593 | 0.01548201 | 0.06496191 | 0.1268899 | 0.04947991 | 0.1423719 | 16.14% | 32.28% | 48.42% | 0.09112963 | 0.1007222
Th, ppm | 1.032456 | 0.07296989 | 0.8865164 | 1.178396 | 0.8135465 | 1.251366 | 7.068% | 14.14% | 21.2% | 0.9808333 | 1.084079
Ti, wt.% | 0.5868704 | 0.02203659 | 0.5427972 | 0.6309436 | 0.5207606 | 0.6529802 | 3.755% | 7.51% | 11.26% | 0.5575269 | 0.6162139
Tl, ppm | 0.2334444 | 0.01273703 | 0.2079704 | 0.2589185 | 0.1952334 | 0.2716555 | 5.456% | 10.91% | 16.37% | 0.2217722 | 0.2451167
Tm, ppm | 0.3130952 | 0.01537944 | 0.2823364 | 0.3438541 | 0.2669569 | 0.3592336 | 4.912% | 9.824% | 14.74% | 0.2974405 | 0.32875
U, ppm | 0.2900333 | 0.02047484 | 0.2490836 | 0.330983 | 0.2286088 | 0.3514579 | 7.059% | 14.12% | 21.18% | 0.2755317 | 0.304535
V, ppm | 262.5317 | 9.067986 | 244.3958 | 280.6677 | 235.3278 | 289.7357 | 3.454% | 6.908% | 10.36% | 249.4052 | 275.6583
W, ppm | 26.22217 | 1.62315 | 22.97587 | 29.46847 | 21.35272 | 31.09162 | 6.19% | 12.38% | 18.57% | 24.91106 | 27.533275
Y, ppm | 19.46706 | 0.9264578 | 17.61414 | 21.31997 | 16.68768 | 22.24643 | 4.759% | 9.518% | 14.28% | 18.4937 | 20.44041
Yb, ppm | 2.142143 | 0.1123685 | 1.917406 | 2.36688 | 1.805037 | 2.479248 | 5.246% | 10.49% | 15.74% | 2.035036 | 2.24925
Zn, ppm | 134.9187 | 7.463363 | 119.9919 | 149.8454 | 112.5286 | 157.3088 | 5.532% | 11.06% | 16.6% | 128.1727 | 141.6646
Zr, ppm | 54.53609 | 4.473486 | 45.58911 | 63.48306 | 41.11563 | 67.95655 | 8.203% | 16.41% | 24.61% | 51.80928 | 57.26289
SI unit equivalents: ppb (parts per billion; 1 x 10⁹) ≡ µg/kg; ppm (parts per million; 1 x 10⁶) ≡ mg/kg; wt.% (weight per cent) ≡ % (mass fraction)

## Uncertainty & Tolerance Limits
Table 2. Certified Values, Expanded Uncertainty and Tolerance Limits for OREAS 234
Constituent | Certified | Expanded Uncertainty |  | 95% Tolerance Limits
| Value | Low | High | Low | High
Pb Fire Assay
Au, Gold (ppm) | 1.203893 | 1.194163 | 1.213623 | 1.198757 | 1.209029
Aqua Regia Digestion (sample weights 10-50g)
Au, Gold (ppm) | 1.116305 | 1.090778 | 1.141831 | 1.111088 | 1.121521
Cyanide Leach
Au, Gold (ppm) | 1.166012 | 1.13516 | 1.196863 | 1.161037 | 1.170986
PhotonAssay
Au, Gold (ppm) | 1.186365 | 1.175504 | 1.197227 | 1.184884 | 1.187847
Aqua Regia Digestion
Ag, Silver (ppm) | 0.3410889 | 0.3156977 | 0.36648 | 0.324195 | 0.3579828
Al, Aluminium (wt.%) | 3.526104 | 3.410066 | 3.642143 | 3.456311 | 3.595898
As, Arsenic (ppm) | 54.7923 | 52.95026 | 56.63434 | 53.71662 | 55.86799
B, Boron (ppm) | 19.75926 | 16.49375 | 23.02477 | IND | IND
Ba, Barium (ppm) | 29.63625 | 27.99977 | 31.27273 | 28.72643 | 30.54607
Be, Beryllium (ppm) | 0.2660417 | 0.2191596 | 0.3129238 | 0.2312046 | 0.3008787
Bi, Bismuth (ppm) | 0.04501389 | 0.03724394 | 0.05278384 | IND | IND
Ca, Calcium (wt.%) | 2.873975 | 2.681245 | 3.066705 | 2.812333 | 2.935617
Cd, Cadmium (ppm) | 0.5439231 | 0.5134169 | 0.5744293 | 0.5189289 | 0.5689173
Ce, Cerium (ppm) | 10.10051 | 9.770319 | 10.4307 | 9.883985 | 10.31703
Co, Cobalt (ppm) | 29.28492 | 28.58944 | 29.9804 | 28.57302 | 29.99683
Cr, Chromium (ppm) | 21.664 | 20.65634 | 22.67166 | 20.99662 | 22.33138
Cs, Caesium (ppm) | 0.6671771 | 0.6396238 | 0.6947304 | 0.645328 | 0.6890261
Cu, Copper (ppm) | 174.0087 | 170.0068 | 178.0106 | 170.0251 | 177.9922
Dy, Dysprosium (ppm) | 2.058024 | 1.86979 | 2.246258 | 1.986085 | 2.129962
Er, Erbium (ppm) | 1.275542 | 1.096772 | 1.454312 | 1.204178 | 1.346906
Eu, Europium (ppm) | 0.4182222 | 0.3514002 | 0.4850442 | 0.4005224 | 0.435922
Fe, Iron (wt.%) | 5.385703 | 5.244677 | 5.526728 | 5.287694 | 5.483711
Ga, Gallium (ppm) | 10.12167 | 9.569307 | 10.67403 | 9.805052 | 10.43828
Gd, Gadolinium (ppm) | 1.969958 | 1.739812 | 2.200104 | 1.88746 | 2.052457
Ge, Germanium (ppm) | 0.105 | 0.0780687 | 0.1319313 | IND | IND
Hf, Hafnium (ppm) | 0.5135556 | 0.4588119 | 0.5682992 | 0.485827 | 0.5412841
Ho, Holmium (ppm) | 0.417 | 0.3728333 | 0.4611667 | 0.401851 | 0.432149
In, Indium (ppm) | 0.03605238 | 0.03125717 | 0.04084759 | 0.02998044 | 0.04212432
K, Potassium (wt.%) | 0.1567023 | 0.1486007 | 0.1648039 | 0.1538389 | 0.1595657
La, Lanthanum (ppm) | 4.366491 | 4.233643 | 4.499339 | 4.271685 | 4.461297
Li, Lithium (ppm) | 10.12107 | 9.654569 | 10.58757 | 9.763713 | 10.47843
Lu, Lutetium (ppm) | 0.159125 | 0.1413553 | 0.1768947 | IND | IND
Mg, Magnesium (wt.%) | 1.6280375 | 1.589676 | 1.666399 | 1.597867 | 1.658208
Mn, Manganese (wt.%) | 0.07352977 | 0.07123468 | 0.07582487 | 0.07205927 | 0.07500028
Mo, Molybdenum (ppm) | 1.385314 | 1.320174 | 1.450454 | 1.323637 | 1.44699
Na, Sodium (wt.%) | 0.2165892 | 0.2082508 | 0.2249275 | 0.2086886 | 0.2244897
Nd, Neodymium (ppm) | 6.017979 | 5.42318 | 6.612779 | 5.809789 | 6.226169
Ni, Nickel (ppm) | 55.32604 | 53.10143 | 57.55066 | 53.86251 | 56.78957
P, Phosphorus (wt.%) | 0.03903667 | 0.03789895 | 0.04017438 | 0.03809061 | 0.03998272
Pb, Lead (ppm) | 26.24626 | 25.06874 | 27.42377 | 25.52685 | 26.96566
Pr, Praseodymium (ppm) | 1.324583 | 1.186122 | 1.463044 | 1.276154 | 1.373013
Pt, Platinum (ppb) | 13.93333 | 12.39442 | 15.47225 | IND | IND
Rb, Rubidium (ppm) | 6.393596 | 6.048957 | 6.738236 | 6.229436 | 6.557757
Re, Rhenium (ppm) | 0.001761905 | 0.0007477824 | 0.002776027 | IND | IND
S, Sulphur (wt.%) | 0.3699858 | 0.3552904 | 0.3846813 | 0.3598782 | 0.3800935
Sb, Antimony (ppm) | 0.811537 | 0.6818052 | 0.9412688 | 0.7772061 | 0.8458679
Sc, Scandium (ppm) | 6.459881 | 6.08236 | 6.837402 | 6.239657 | 6.680105
Sm, Samarium (ppm) | 1.563095 | 1.440811 | 1.68538 | 1.513079 | 1.613112
Sn, Tin (ppm) | 0.6210714 | 0.5629319 | 0.679211 | 0.6041499 | 0.637993
Sr, Strontium (ppm) | 48.77742 | 44.78231 | 52.77254 | 47.19612 | 50.35873
Ta, Tantalum (ppm) | < 0.01 | IND | IND | IND | IND
Tb, Terbium (ppm) | 0.3227593 | 0.3003591 | 0.3451594 | 0.3130581 | 0.3324604
Te, Tellurium (ppm) | 0.09441667 | 0.07890842 | 0.1099249 | IND | IND
Th, Thorium (ppm) | 0.8337292 | 0.7534357 | 0.9140226 | 0.8224399 | 0.8450184
Ti, Titanium (wt.%) | 0.3246158 | 0.2976608 | 0.3515708 | 0.3152445 | 0.3339871
Tl, Thallium (ppm) | 0.1244444 | 0.115579 | 0.1333099 | IND | IND
Tm, Thulium (ppm) | 0.1781429 | 0.1587701 | 0.1975156 | 0.1691904 | 0.1870953
U, Uranium (ppm) | 0.2022 | 0.1885274 | 0.2158726 | 0.1888303 | 0.2155697
V, Vanadium (ppm) | 135.788 | 127.0125 | 144.5634 | 133.0791 | 138.4968
W, Tungsten (ppm) | 18.14881 | 16.75908 | 19.53854 | 17.6645 | 18.63312
Y, Yttrium (ppm) | 11.55044 | 10.79984 | 12.30104 | 11.23387 | 11.867
Yb, Ytterbium (ppm) | 1.121833 | 0.9915311 | 1.252136 | 1.062823 | 1.180844
Zn, Zinc (ppm) | 122.6561 | 119.6914 | 125.6208 | 119.9055 | 125.4067
Zr, Zirconium (ppm) | 17.74478 | 16.4958 | 18.99375 | 17.21887 | 18.27069
4-Acid Digestion
Ag, Silver (ppm) | 0.33775 | 0.3217253 | 0.3537747 | 0.3160137 | 0.3594863
Al, Aluminium (wt.%) | 7.054962 | 6.889093 | 7.220831 | 6.935605 | 7.174319
As, Arsenic (ppm) | 55.41917 | 52.74453 | 58.0938 | 53.12595 | 57.71238
Ba, Barium (ppm) | 129.298 | 126.073 | 132.523 | 125.4846 | 133.1115
Be, Beryllium (ppm) | 0.4234375 | 0.3686422 | 0.4782328 | 0.3721772 | 0.4746978
Bi, Bismuth (ppm) | 0.04690476 | 0.03891155 | 0.05489797 | IND | IND
Ca, Calcium (wt.%) | 7.083854 | 6.892851 | 7.274857 | 6.983684 | 7.184024
Cd, Cadmium (ppm) | 0.5665 | 0.5374488 | 0.5955512 | 0.5395572 | 0.5934428
Ce, Cerium (ppm) | 12.89314 | 12.3054 | 13.48088 | 12.56521 | 13.22107
Co, Cobalt (ppm) | 41.24242 | 39.87638 | 42.60847 | 40.33535 | 42.1495
Cr, Chromium (ppm) | 109.9833 | 102.5844 | 117.3823 | 105.6463 | 114.3204
Cs, Caesium (ppm) | 0.9210606 | 0.8759455 | 0.9661758 | 0.8735467 | 0.9685745
Cu, Copper (ppm) | 175.061 | 169.2282 | 180.8939 | 171.3021 | 178.8199
Dy, Dysprosium (ppm) | 3.602538 | 3.461276 | 3.743801 | 3.484543 | 3.720534
Er, Erbium (ppm) | 2.167861 | 2.095444 | 2.240278 | 2.096492 | 2.23923
Eu, Europium (ppm) | 0.9047917 | 0.8494702 | 0.9601131 | 0.8810692 | 0.9285141
Fe, Iron (wt.%) | 7.526697 | 7.326414 | 7.726981 | 7.396044 | 7.657351
Ga, Gallium (ppm) | 15.53219 | 14.82426 | 16.24013 | 15.05704 | 16.00735
Gd, Gadolinium (ppm) | 3.183077 | 2.961386 | 3.404767 | 3.059076 | 3.307078
Hf, Hafnium (ppm) | 1.644167 | 1.527191 | 1.761142 | 1.569292 | 1.719042
Ho, Holmium (ppm) | 0.7609259 | 0.7055476 | 0.8163042 | 0.7348807 | 0.7869711
In, Indium (ppm) | 0.07382456 | 0.06440291 | 0.08324622 | 0.06740754 | 0.08024158
K, Potassium (wt.%) | 0.4599564 | 0.445506 | 0.4744067 | 0.4498197 | 0.470093
La, Lanthanum (ppm) | 5.507222 | 5.265738 | 5.748707 | 5.36807 | 5.646375
Li, Lithium (ppm) | 11.04754 | 10.38457 | 11.71052 | 10.6121 | 11.48299
Lu, Lutetium (ppm) | 0.3137037 | 0.287448 | 0.3399594 | 0.2956234 | 0.331784
Mg, Magnesium (wt.%) | 3.590005 | 3.493607 | 3.686404 | 3.529454 | 3.650556
Mn, Manganese (wt.%) | 0.1299354 | 0.1271502 | 0.1327206 | 0.1279304 | 0.1319404
Mo, Molybdenum (ppm) | 1.492617 | 1.40196 | 1.583274 | 1.384871 | 1.600362
Na, Sodium (wt.%) | 1.644528 | 1.59575 | 1.693306 | 1.618889 | 1.670167
Nb, Niobium (ppm) | 3.358421 | 3.171973 | 3.544869 | 3.234865 | 3.481977
Nd, Neodymium (ppm) | 8.315278 | 7.92644 | 8.704115 | 8.102208 | 8.528348
Ni, Nickel (ppm) | 81.37391 | 78.53463 | 84.21319 | 79.58659 | 83.16123
P, Phosphorus (wt.%) | 0.04096741 | 0.03944524 | 0.04248959 | 0.03996273 | 0.0419721
Pb, Lead (ppm) | 26.40732 | 25.3253 | 27.48934 | 25.73549 | 27.07915
Pr, Praseodymium (ppm) | 1.749487 | 1.648458 | 1.850516 | 1.693801 | 1.805174
Rb, Rubidium (ppm) | 13.951875 | 13.47078 | 14.43297 | 13.60623 | 14.29752
S, Sulphur (wt.%) | 0.3757159 | 0.3602812 | 0.3911506 | 0.3662564 | 0.3851754
Sb, Antimony (ppm) | 1.497228 | 1.411157 | 1.583299 | 1.438599 | 1.555858
Sc, Scandium (ppm) | 38.73667 | 37.30043 | 40.1729 | 37.50213 | 39.9712
Sm, Samarium (ppm) | 2.431028 | 2.304991 | 2.557064 | 2.34966 | 2.512396
Sn, Tin (ppm) | 0.975 | 0.8960311 | 1.053969 | IND | IND
Sr, Strontium (ppm) | 210.9121 | 204.96 | 216.8643 | 206.185 | 215.6392
Ta, Tantalum (ppm) | 0.2272222 | 0.2074193 | 0.2470252 | 0.2081247 | 0.2463197
Tb, Terbium (ppm) | 0.5473333 | 0.505909 | 0.5887577 | 0.5267577 | 0.567909
Te, Tellurium (ppm) | 0.09592593 | 0.07252577 | 0.1193261 | IND | IND
Th, Thorium (ppm) | 1.032456 | 0.9541886 | 1.110724 | 1.003628 | 1.061284
Ti, Titanium (wt.%) | 0.5868704 | 0.5711046 | 0.6026361 | 0.5696561 | 0.6040846
Tl, Thallium (ppm) | 0.2334444 | 0.2171823 | 0.2497066 | 0.2188264 | 0.2480625
Tm, Thulium (ppm) | 0.3130952 | 0.2924858 | 0.3337047 | 0.2955113 | 0.3306791
U, Uranium (ppm) | 0.2900333 | 0.2716322 | 0.3084345 | 0.277599 | 0.3024677
V, Vanadium (ppm) | 262.5317 | 252.9711 | 272.0924 | 254.0504 | 271.0131
W, Tungsten (ppm) | 26.22217 | 25.19928 | 27.24506 | 25.68504 | 26.7593
Y, Yttrium (ppm) | 19.46706 | 18.66094 | 20.27317 | 19.04692 | 19.88719
Yb, Ytterbium (ppm) | 2.142143 | 2.033142 | 2.251143 | 2.059699 | 2.224586
Zn, Zinc (ppm) | 134.9187 | 130.1793 | 139.658 | 132.1163 | 137.721
Zr, Zirconium (ppm) | 54.53609 | 50.61213 | 58.46005 | 52.07999 | 56.99218
SI unit equivalents: ppb (parts per billion; 1 x 10⁹) ≡ µg/kg; ppm (parts per million; 1 x 10⁶) ≡ mg/kg; wt.% (weight per cent) ≡ % (mass fraction)

## Indicative Values
Table 3. Indicative Values for OREAS 234
Constituent | Unit | Value | Constituent | Unit | Value | Constituent | Unit | Value
Pb Fire Assay
Pd | ppb | 10 | Pt | ppb | 15
Aqua Regia Digestion
Hg | ppm | 0.03669048 | Pd | ppb | 11.825 | Si | wt.% | 0.1098333
Nb | ppm | 0.1863911 | Se | ppm | 0.7167778
Borate Fusion XRF
Al2O3 | wt.% | 13.43 | MgO | wt.% | 6.15 | SiO2 | wt.% | 51.865
CaO | wt.% | 10.175 | MnO | wt.% | 0.17 | SO3 | wt.% | 0.904
Fe2O3 | wt.% | 10.965 | Na2O | wt.% | 2.16 | TiO2 | wt.% | 1.01
K2O | wt.% | 0.5465 | P2O5 | wt.% | 0.096
4-Acid Digestion
B | ppm | 1157.333 | Hg | ppm | < 2 | Se | ppm | 0.9433333
Ge | ppm | 0.1668519 | Re | ppm | 0.002108333
Thermogravimetry
LOI1000 | wt.% | 3.35
Infrared Combustion
C | wt.% | 0.125 | S | wt.% | 0.34
Laser Ablation ICP-MS
Ag | ppm | 0.4 | Hf | ppm | 2.05 | Sm | ppm | 2.52
As | ppm | 55 | Ho | ppm | 0.805 | Sn | ppm | 1
Ba | ppm | 134.5 | In | ppm | 0.05 | Sr | ppm | 209
Be | ppm | 0.6 | La | ppm | 5.73 | Ta | ppm | 0.22
Bi | ppm | 0.05 | Lu | ppm | 0.335 | Tb | ppm | 0.59
Cd | ppm | 0.65 | Mn | wt.% | 0.135 | Te | ppm | < 0.2
Ce | ppm | 12.7 | Mo | ppm | 1.4 | Th | ppm | 1.065
Co | ppm | 43.55 | Nb | ppm | 3.535 | Ti | wt.% | 0.605
Cr | ppm | 136.5 | Nd | ppm | 8.915 | Tl | ppm | < 0.2
Cs | ppm | 0.885 | Ni | ppm | 91 | Tm | ppm | 0.34
Cu | ppm | 191 | Pb | ppm | 28 | U | ppm | 0.315
Dy | ppm | 3.635 | Pr | ppm | 1.84 | V | ppm | 282
Er | ppm | 2.355 | Rb | ppm | 14 | W | ppm | 27
Eu | ppm | 0.915 | Re | ppm | < 0.01 | Y | ppm | 20.45
Ga | ppm | 15.45 | Sb | ppm | 1.65 | Yb | ppm | 2.31
Gd | ppm | 3.26 | Sc | ppm | 39.3 | Zn | ppm | 140
Ge | ppm | 1.475 | Se | ppm | < 5 | Zr | ppm | 64.5
SI unit equivalents: ppb (parts per billion; 1 x 10⁹) ≡ µg/kg; ppm (parts per million; 1 x 10⁶) ≡ mg/kg; wt.% (weight per cent) ≡ % (mass fraction)

## Abbreviations
Table 4. Abbreviations used for OREAS 234
Abbreviation | Explanation
< | ‘less than’
IND | indeterminate
NR | not reported
PDM3 | percent deviation of lab mean from corrected mean of means
Rel.Std.Dev. | one relative standard deviation
Std.Dev. | one standard deviation
Method Codes:
4A*MS | 4-acid (HF-HNO3-HClO4-HCl) digestion with inductively coupled plasma mass spectroscopy
4A*OES | 4-acid (HF-HNO3-HClO4-HCl) digestion with inductively coupled plasma optical emission spectroscopy
4A*OES/MS | 4-acid (HF-HNO3-HClO4-HCl) digestion with ICP-OES or ICP-MS finish
ABL*MS | laser ablation with inductively coupled plasma mass spectroscopy
AR*AAS | aqua regia digestion with atomic absorption spectroscopy
AR*MS | aqua regia digestion with inductively coupled plasma mass spectroscopy
AR*OES | aqua regia digestion with inductively coupled plasma optical emission spectroscopy
AR*OES/MS | aqua regia digestion with ICP-OES or ICP-MS finish
BF*XRF | lithium borate fusion with X-ray fluorescence spectroscopy
CNL*AAS | cyanide leach with atomic absorption spectroscopy
CNL*MS | cyanide leach with inductively coupled plasma mass spectroscopy
FA*AAS | fire assay with atomic absorption spectroscopy
FA*MS | fire assay with inductively coupled plasma mass spectroscopy
FA*OES | fire assay with inductively coupled plasma optical emission spectroscopy
INAA | instrumental neutron activation analysis
IRC | infrared combustion
LOI*TGA | loss on ignition by thermogravimetric analysis
Raw*PA | Raw ~350g sample packed into 300cc jar analysed by PhotonAssay (high-power X-ray activation)
Legend:- | (for Method Group Tabulated Results omitted in the determination of Certified Values)
Individual | - Outlying individual values
Batch & Limits | - Outlying laboratory batch data sets and superfluous limit values

## Laboratory List
Table 5. Participating Laboratory List used for OREAS 234
Lab Slot | Laboratory Name and Location
Actlabs, Ancaster, Ontario, Canada
AGAT Laboratories, Mississauga, Ontario, Canada
Alex Stewart International, Mendoza, Argentina
ALS, Canning Vale, WA, Australia
ALS, Kalgoorlie, WA, Australia
ALS, Lima, Peru
ALS, Loughrea, Galway, Ireland
ALS, Perth, WA, Australia
ALS, Reno, Nevada, USA
ALS, Vancouver, BC, Canada
ANSTO, Lucas Heights, NSW, Australia
Bureau Veritas Commodities and Trade, Inc., Sparks, Nevada, USA
Bureau Veritas Commodities Canada Ltd, Vancouver, BC, Canada
Bureau Veritas Geoanalytical, Adelaide, SA, Australia
Bureau Veritas Geoanalytical, Perth, WA, Australia
ESAN Istanbul, Istanbul, Turkey
Inspectorate (BV), Lima, Peru
Intertek Genalysis, Adelaide, SA, Australia
Intertek Genalysis, Perth, WA, Australia
Intertek Tarkwa, Tarkwa, Ghana
Intertek Testing Services Philippines, Cupang, Muntinlupa, Philippines
MinAnalytical Services, Perth, WA, Australia
MSA ENVAL Laboratories, Yamoussoukro, Côte d'Ivoire
MSALABS, Val-d'Or, Quebec, Canada
MSALABS, Vancouver, BC, Canada
Nagrom, Perth, WA, Australia
On Site Laboratory Services, Bendigo, VIC, Australia
PT Geoservices Ltd, Cikarang, Jakarta Raya, Indonesia
PT Intertek Utama Services, Jakarta Timur, DKI Jakarta, Indonesia
Ravenswood Gold, Ravenswood, QLD, Australia
Saskatchewan Research Council, Saskatoon, Saskatchewan, Canada
SGS, Randfontein, Gauteng, South Africa
SGS Australia Mineral Services, Kalgoorlie, WA, Australia
SGS Australia Mineral Services, Perth, WA, Australia
SGS Canada Inc., Vancouver, BC, Canada
SGS del Peru, Lima, Peru
SGS Tarkwa, Tarkwa, Western Region, Ghana
Skyline Assayers & Laboratories, Tucson, Arizona, USA

## Upscaled Metrics
ORE - Lab-Upscaled RSD Results for CRM: OREAS 234 (Execution: 1) - Analyte Au - (Gold) by INAA
Branch | LabSlot | LabCode | Round | Smp# | Lot | SID | Response SmplMass(g) | Response | Upscaled Value
2 | 1 | ANSLu | 1 | 20 | 20 | 204308 | 0.086914 | 1.238515 | 1.211202
2 | 1 | ANSLu | 1 | 8 | 8 | 204309 | 0.086269 | 1.198266 | 1.209057
2 | 1 | ANSLu | 1 | 4 | 4 | 204310 | 0.0834 | 1.22421 | 1.210439
2 | 1 | ANSLu | 1 | 19 | 19 | 204311 | 0.083471 | 1.165944 | 1.207334
2 | 1 | ANSLu | 1 | 15 | 15 | 204312 | 0.088101 | 1.215924 | 1.209998
2 | 1 | ANSLu | 1 | 2 | 2 | 204313 | 0.087974 | 1.238458 | 1.211199
2 | 1 | ANSLu | 1 | 10 | 10 | 204314 | 0.083372 | 1.207352 | 1.209541
2 | 1 | ANSLu | 1 | 1 | 1 | 204315 | 0.084706 | 1.222144 | 1.210329
2 | 1 | ANSLu | 1 | 9 | 9 | 204316 | 0.085337 | 1.226085 | 1.210539
2 | 1 | ANSLu | 1 | 17 | 17 | 204317 | 0.086219 | 1.155294 | 1.206766
2 | 1 | ANSLu | 1 | 12 | 12 | 204318 | 0.086985 | 1.197886 | 1.209036
2 | 1 | ANSLu | 1 | 5 | 5 | 204319 | 0.08424 | 1.23516 | 1.211023
2 | 1 | ANSLu | 1 | 3 | 3 | 204320 | 0.08702 | 1.215826 | 1.209993
2 | 1 | ANSLu | 1 | 16 | 16 | 204321 | 0.083281 | 1.160251 | 1.20703
2 | 1 | ANSLu | 1 | 7 | 7 | 204322 | 0.083945 | 1.251943 | 1.211918
2 | 1 | ANSLu | 1 | 18 | 18 | 204323 | 0.083837 | 1.167583 | 1.207421
2 | 1 | ANSLu | 1 | 14 | 14 | 204324 | 0.08835 | 1.215965 | 1.21
2 | 1 | ANSLu | 1 | 6 | 6 | 204325 | 0.083341 | 1.177573 | 1.207953
2 | 1 | ANSLu | 1 | 11 | 11 | 204326 | 0.081603 | 1.258265 | 1.212255
2 | 1 | ANSLu | 1 | 13 | 13 | 204327 | 0.086581 | 1.220638 | 1.210249
Mean | [6 empty] | 0.0852473 | 1.209664 | 1.209664
Median | [7 empty] | 1.215945 | 1.209999
SD | [7 empty] | 0.03053832 | 0.001627889
RSD | [7 empty] | 2.525% | 0.1346%
RSD Upscale Factor | [7 empty] | 0.05330644
Parameters | :
Nominal Mass Value |  | 30 | gm
Note: Upscaled Metrics are also available in this CSG for analytes with INAA results for Au

## Fire Assay
| Analytical results for Au in OREAS 234 (Certified Value 1.2 ppm) | [33 empty] | Certified
Au | Round | Replicate | Lab | Lab | Lab | Lab | Lab | Lab | Lab | Lab | Lab | Lab | Lab | Lab | Lab | Lab | Lab | Lab | Lab | Lab | Lab | Lab | Lab | Lab | Lab | Lab | Lab | Lab | Lab | Lab | Lab | Lab | Lab | Lab | 1
| No | No | 2.00 | 1.01 | 1.02 | 1.03 | 1.04 | 1.05 | 1.06 | 1.07 | 1.08 | 1.09 | 1.10 | 1.11 | 1.12 | 1.13 | 1.14 | 1.15 | 1.16 | 1.17 | 1.18 | 1.19 | 1.20 | 1.21 | 1.22 | 1.23 | 1.24 | 1.25 | 1.26 | 1.27 | 1.28 | 1.29 | 1.30 | 1.31 | ppm
|  |  | INAA | FA*OES | FA*OES | FA*AAS | FA*AAS | FA*OES | FA*AAS | FA*OES | FA*AAS | FA*AAS | FA*OES | FA*AAS | FA*AAS | FA*AAS | FA*MS | FA*OES | FA*AAS | FA*AAS | FA*AAS | FA*OES | FA*OES | FA*AAS | FA*OES | FA*AAS | FA*AAS | FA*AAS | FA*AAS | FA*AAS | FA*AAS | FA*OES | FA*AAS | FA*OES | 2
|  |  | 0.085g | 30g | 40g | 40g | 30g | 15g | 30g | 30g | 40g | 30g | 25g | 50g | 25g | 30g | 25g | 25g | 30g | 50g | 30g | 30g | 30g | 30g | 30g | 30g | 30g | 30g | 30g | 30g | 30g | 30g | 30g | 30g | 3
| 1 | 1 | 1.222144 | 1.18 | 1.17 | 1.23 | 1.219 | 1.16 | 1.16 | 1.187 | 1.16 | 1.189 | 1.177 | 1.18857 | 1.1 | 1.23 | 1.167 | 1.192 | 1.2 | 1.24 | 1.23 | 1.22 | 1.175 | 1.24 | 1.23 | 1.232 | 1.183 | 1.24 | 1.24 | 1.158 | 1.18 | 1.235 | 1.196 | 1.175 | 1
| 1 | 2 | 1.238458 | 1.205 | 1.2 | 1.24 | 1.191 | 1.17 | 1.15 | 1.228 | 1.17 | 1.229 | 1.178 | 1.172366 | 1.12 | 1.24 | 1.185 | 1.208 | 1.21 | 1.24 | 1.25 | 1.22 | 1.195 | 1.24 | 1.195 | 1.238 | 1.189 | 1.23 | 1.27 | 1.145 | 1.17 | 1.22 | 1.169 | 1.175 | #N/A
| 1 | 3 | 1.215826 | 1.2 | 1.17 | 1.23 | 1.205 | 1.14 | 1.17 | 1.182 | 1.19 | 1.207 | 1.212 | 1.164951 | 1.18 | 1.23 | 1.216 | 1.199 | 1.2 | 1.24 | 1.23 | 1.23 | 1.185 | 1.25 | 1.215 | 1.217 | 1.207 | 1.23 | 1.18 | 1.14 | 1.17 | 1.2 | 1.148 | 1.2 | 16
| 1 | 4 | 1.22421 | 1.19 | 1.24 | 1.24 | 1.209 | 1.18 | 1.14 | 1.228 | 1.21 | 1.216 | 1.226 | 1.21464 | 1.06 | 1.23 | 1.217 | 1.23 | 1.18 | 1.24 | 1.23 | 1.25 | 1.19 | 1.24 | 1.215 | 1.213 | 1.182 | 1.24 | 1.21 | 1.14 | 1.21 | 1.23 | 1.193 | 1.18 | 1.203893
| 1 | 5 | 1.23516 | 1.195 | 1.27 | 1.24 | 1.223 | 1.21 | 1.16 | 1.215 | 1.19 | 1.226 | 1.194 | 1.167642 | 1.16 | 1.21 | 1.205 | 1.205 | 1.16 | 1.2 | 1.23 | 1.22 | 1.18 | 1.25 | 1.205 | 1.204 | 1.245 | 1.26 | 1.24 | 1.14 | 1.21 | 1.23 | 1.181 | 1.19 | 7
| 1 | 6 | 1.177573 | 1.185 | 1.18 | 1.21 | 1.228 | 1.19 | 1.15 | 1.21 | 1.18 | 1.233 | 1.204 | 1.137613 | 1.11 | 1.2 | 1.221 | 1.198 | 1.19 | 1.22 | 1.21 | 1.22 | 1.155 | 1.23 | 1.2 | 1.225 | 1.239 | 1.19 | 1.25 | 1.168 | 1.18 | 1.255 | 1.188 | 1.185
|  | 7 | 1.251943
|  | 8 | 1.198266
|  | 9 | 1.226085
|  | 10 | 1.207352
|  | 11 | 1.258265
|  | 12 | 1.197886
|  | 13 | 1.220638
|  | 14 | 1.215965
|  | 15 | 1.215924
|  | 16 | 1.160251
|  | 17 | 1.155294
|  | 18 | 1.167583
|  | 19 | 1.165944
|  | 20 | 1.238515
| Mean |  | 1.209664 | 1.1925 | 1.205 | 1.231667 | 1.2125 | 1.175 | 1.155 | 1.208333 | 1.183333 | 1.216667 | 1.1985 | 1.174297 | 1.121667 | 1.223333 | 1.201833 | 1.205333 | 1.19 | 1.23 | 1.23 | 1.226667 | 1.18 | 1.241667 | 1.21 | 1.2215 | 1.2075 | 1.231667 | 1.231667 | 1.1485 | 1.186667 | 1.228333 | 1.179167 | 1.184167
| Median |  | 1.215945 | 1.1925 | 1.19 | 1.235 | 1.214 | 1.175 | 1.155 | 1.2125 | 1.185 | 1.221 | 1.199 | 1.170004 | 1.115 | 1.23 | 1.2105 | 1.202 | 1.195 | 1.24 | 1.23 | 1.22 | 1.1825 | 1.24 | 1.21 | 1.221 | 1.198 | 1.235 | 1.24 | 1.1425 | 1.18 | 1.23 | 1.1845 | 1.1825
| Std Dev. |  | 0.03053832 | 0.009354143 | 0.04135215 | 0.01169045 | 0.01359044 | 0.02428992 | 0.01048809 | 0.01984607 | 0.0175119 | 0.01652473 | 0.01934683 | 0.02573866 | 0.04308906 | 0.01505545 | 0.02147013 | 0.01332166 | 0.01788854 | 0.0167332 | 0.01264911 | 0.0121106 | 0.01414214 | 0.007527727 | 0.01264911 | 0.01259762 | 0.0282542 | 0.02316607 | 0.03188521 | 0.01182793 | 0.01861899 | 0.01807392 | 0.01806008 | 0.009703951
| Rel.Std.Dev. |  | 2.525% | 0.7844% | 3.432% | 0.9492% | 1.121% | 2.067% | 0.9081% | 1.642% | 1.48% | 1.358% | 1.614% | 2.192% | 3.842% | 1.231% | 1.786% | 1.105% | 1.503% | 1.36% | 1.028% | 0.9873% | 1.198% | 0.6063% | 1.045% | 1.031% | 2.34% | 1.881% | 2.589% | 1.03% | 1.569% | 1.471% | 1.532% | 0.8195%
| PDM3 |  | 0.4794% | -0.9464% | 0.09193% | 2.307% | 0.7149% | -2.4% | -4.061% | 0.3688% | -1.708% | 1.061% | -0.448% | -2.458% | -6.83% | 1.615% | -0.1711% | 0.1196% | -1.154% | 2.169% | 2.169% | 1.892% | -1.985% | 3.138% | 0.5073% | 1.462% | 0.2996% | 2.307% | 2.307% | -4.601% | -1.431% | 2.03% | -2.054% | -1.639%
| Z-Score (Absolute) |  | NA | 0.41 | 0.01 | 0.83 | 0.23 | 0.96 | 1.59 | 0.09 | 0.7 | 0.36 | 0.22 | 0.98 | 2.64 | 0.57 | 0.11 | 0 | 0.48 | 0.78 | 0.78 | 0.67 | 0.8 | 1.15 | 0.15 | 0.51 | 0.07 | 0.83 | 0.83 | 1.8 | 0.59 | 0.73 | 0.83 | 0.67
| Analytical results for Pd in OREAS 234 (Indicative Value 10 ppb) | [33 empty] | Indicative
Pd | Round | Replicate | Lab | [31 empty] | 1
| No | No | 1.02 | [31 empty] | ppb
|  |  | FA*OES | [31 empty] | 1
|  |  | 40g | [31 empty] | 1
| 1 | 1 | 10 | [31 empty] | 1
| 1 | 2 | 10 | [31 empty] | 1
| 1 | 3 | 10 | [31 empty] | 16
| 1 | 4 | 10 | [31 empty] | 10
| 1 | 5 | 10 | [31 empty] | 7
| 1 | 6 | 10
| Mean |  | 10
| Median |  | 10
| Std Dev. |  | 0
| Rel.Std.Dev. |  | 0%
| PDM3 |  | 0%
| Z-Score (Absolute) |  | NA
| Analytical results for Pt in OREAS 234 (Indicative Value 15 ppb) | [33 empty] | Indicative
Pt | Round | Replicate | Lab | [31 empty] | 1
| No | No | 1.02 | [31 empty] | ppb
|  |  | FA*OES | [31 empty] | 1
|  |  | 40g | [31 empty] | 1
| 1 | 1 | 15 | [31 empty] | 1
| 1 | 2 | 15 | [31 empty] | 1
| 1 | 3 | 15 | [31 empty] | 16
| 1 | 4 | 15 | [31 empty] | 15
| 1 | 5 | 15 | [31 empty] | 7
| 1 | 6 | 15
| Mean |  | 15
| Median |  | 15
| Std Dev. |  | 0
| Rel.Std.Dev. |  | 0%
| PDM3 |  | -1.11e-14%
| Z-Score (Absolute) |  | NA
Note on C31: Z-Scores have been calculated inclusive of individual outliers. In general, laboratory batches are rejected if Z-Score > 2.5.
Note on C49: Z-Scores have been calculated inclusive of individual outliers. In general, laboratory batches are rejected if Z-Score > 2.5.
Note on C67: Z-Scores have been calculated inclusive of individual outliers. In general, laboratory batches are rejected if Z-Score > 2.5.

## AR Digest 10-50g
| Analytical results for Au in OREAS 234 (Certified Value 1.12 ppm) | [24 empty] | Certified
Au | Round | Replicate | Lab | Lab | Lab | Lab | Lab | Lab | Lab | Lab | Lab | Lab | Lab | Lab | Lab | Lab | Lab | Lab | Lab | Lab | Lab | Lab | Lab | Lab | Lab | 1
| No | No | 2.00 | 1.01 | 1.02 | 1.03 | 1.06 | 1.07 | 1.08 | 1.10 | 1.11 | 1.12 | 1.13 | 1.14 | 1.15 | 1.16 | 1.19 | 1.20 | 1.21 | 1.23 | 1.26 | 1.27 | 1.29 | 1.30 | 1.31 | ppm
|  |  | INAA | AR*MS | AR*MS | AR*AAS | AR*AAS | AR*MS | AR*MS | AR*MS | AR*AAS | AR*MS | AR*MS | AR*AAS | AR*OES | AR*MS | AR*AAS | AR*MS | AR*AAS | AR*MS | AR*AAS | AR*MS | AR*AAS | AR*OES/MS | AR*MS | 2
|  |  | 0.085g | 25g | 40g | 30g | 25g | 25g | 40g | 25g | 50g | 25g | 25g | 50g | 25g | 30g | 25g | 25g | 30g | 30g | 25g | 15g | 25g | 20g | 25g | 3
| 1 | 1 | 1.222144 | > 1 | 1.11 | 1.03 | 1.01 | 1.12 | 1.12 | 1.19 | 1.02 | 1.083 | 1.18 | 1.15 | 0.892 | 1.13 | 1.08 | 1.14 | 1.12 | 1.145 | 1.21 | 1.173 | 1.19 | 1.1234 | 1.07 | 1
| 1 | 2 | 1.238458 | > 1 | 1.11 | 1.02 | 0.99 | 1.14 | 1.13 | 1.18 | 1.018371 | 1.071 | 1.188 | 1.16 | 1.08 | 1.14 | 1.16 | 1.15 | 1.09 | 1.1106 | 1.18 | 1.1424 | 1.18 | 1.1112 | 1.06 | #N/A
| 1 | 3 | 1.215826 | > 1 | 1.11 | 1.04 | 1 | 1.17 | 1.12 | 1.19 | 1.03 | 1.107 | 1.192 | 1.14 | 1.145 | 1.12 | 1.06 | 1.12 | 1.13 | 1.1354 | 1.16 | 1.1322 | 1.18 | 1.1166 | 1.01 | 16
| 1 | 4 | 1.22421 | > 1 | 1.11 | 1.06 | 0.99 | 1.12 | 1.1 | 1.19 | 1.04 | 1.074 | 1.182 | 1.18 | 1.014 | 1.14 | 1.12 | 1.13 | 1.1 | 1.136 | 1.2 | 1.1526 | 1.19 | 1.1567 | 1.03 | 1.116305
| 1 | 5 | 1.23516 | > 1 | 1.13 | 1.03 | 0.98 | 1.15 | 1.13 | 1.14 | 1.01 | 1.104 | 1.18 | 1.205 | 1.118 | 1.15 | 1.07 | 1.14 | 1.09 | 1.1505 | 1.16 | 1.1322 | 1.21 | 1.1315 | 1.03 | 9
| 1 | 6 | 1.177573 | > 1 | 1.1 | 1.03 | 0.98 | 1.14 | 1.13 | 1.16 | 1.035032 | 1.088 | 1.19 | 1.19 | 1.152 | 1.13 | 1.15 | 1.12 | 1.11 | 1.1281 | 1.2 | 1.1118 | 1.19 | 1.127 | 1.02
|  | 7 | 1.251943
|  | 8 | 1.198266
|  | 9 | 1.226085
|  | 10 | 1.207352
|  | 11 | 1.258265
|  | 12 | 1.197886
|  | 13 | 1.220638
|  | 14 | 1.215965
|  | 15 | 1.215924
|  | 16 | 1.160251
|  | 17 | 1.155294
|  | 18 | 1.167583
|  | 19 | 1.165944
|  | 20 | 1.238515
| Mean |  | 1.209664 |  | 1.111667 | 1.035 | 0.9916667 | 1.14 | 1.121667 | 1.175 | 1.025567 | 1.087833 | 1.185333 | 1.170833 | 1.066833 | 1.135 | 1.106667 | 1.133333 | 1.106667 | 1.134267 | 1.185 | 1.1407 | 1.19 | 1.127733 | 1.036667
| Median |  | 1.215945 |  | 1.11 | 1.03 | 0.99 | 1.14 | 1.125 | 1.185 | 1.025 | 1.0855 | 1.185 | 1.17 | 1.099 | 1.135 | 1.1 | 1.135 | 1.105 | 1.1357 | 1.19 | 1.1373 | 1.19 | 1.1252 | 1.03
| Std Dev. |  | 0.03053832 |  | 0.009831921 | 0.01378405 | 0.01169045 | 0.01897367 | 0.01169045 | 0.02073644 | 0.01133717 | 0.01501222 | 0.005316641 | 0.02498333 | 0.09951164 | 0.01048809 | 0.04273952 | 0.0121106 | 0.01632993 | 0.01400824 | 0.02167948 | 0.02082066 | 0.01095445 | 0.01593658 | 0.0233809
| Rel.Std.Dev. |  | 2.525% |  | 0.8844% | 1.332% | 1.179% | 1.664% | 1.042% | 1.765% | 1.105% | 1.38% | 0.4485% | 2.134% | 9.328% | 0.9241% | 3.862% | 1.069% | 1.476% | 1.235% | 1.829% | 1.825% | 0.9205% | 1.413% | 2.255%
| PDM3 |  | 8.363% |  | -0.4155% | -7.283% | -11.17% | 2.123% | 0.4803% | 5.258% | -8.128% | -2.551% | 6.184% | 4.885% | -4.432% | 1.675% | -0.8634% | 1.525% | -0.8634% | 1.609% | 6.154% | 2.185% | 6.602% | 1.024% | -7.134%
| Z-Score (Absolute) |  | NA | NA | 0.27 | 1.57 | 2.3 | 0.21 | 0.1 | 0.8 | 1.73 | 0.67 | 0.97 | 0.73 | 1.03 | 0.12 | 0.36 | 0.09 | 0.36 | 0.11 | 0.97 | 0.22 | 1.05 | 0 | 1.54
Note on C31: Z-Scores have been calculated inclusive of individual outliers. In general, laboratory batches are rejected if Z-Score > 2.5.

## CNL
| Analytical results for Au in OREAS 234 (Certified Value 1.17 ppm) | [22 empty] | Certified
Au | Round | Replicate | Lab | Lab | Lab | Lab | Lab | Lab | Lab | Lab | Lab | Lab | Lab | Lab | Lab | Lab | Lab | Lab | Lab | Lab | Lab | Lab | Lab | 1
| No | No | 2.00 | 1.01 | 1.02 | 1.03 | 1.06 | 1.09 | 1.10 | 1.11 | 1.13 | 1.16 | 1.17 | 1.20 | 1.21 | 1.22 | 1.24 | 1.25 | 1.26 | 1.27 | 1.28 | 1.29 | 1.31 | ppm
|  |  | INAA | CNL*AAS | CNL*MS | CNL*MS | CNL*AAS | CNL*MS | CNL*MS | CNL*AAS | CNL*AAS | CNL*MS | CNL*AAS | CNL*AAS | CNL*AAS | CNL*AAS | CNL*AAS | CNL*AAS | CNL*AAS | CNL*AAS | CNL*AAS | CNL*AAS | CNL*AAS | 2
|  |  | 0.085g | 30g | 50g | 50g | 200g | 60g | 200g | 50g | 20g | 50g | 200g | 30g | 200g | 30g | 30g | 200g | 200g | 30g | 200g | 30g | 30g | 3
| 1 | 1 | 1.222144 | 1.28 | 1.11 | 1.23 | 1.08 | 1.12 | 1.13 | 1.189271 | 1.04 | > 1 | 1.23 | 1.15 | 1.24 | 1.14 | 1.2 | 1.12 | 1.15 | 1.15 | 1.12 | 1.2 | 1.19 | 1
| 1 | 2 | 1.238458 | 1.36 | 1.12 | 1.21 | 1.04 | 1.12 | 1.13 | 1.235259 | 1.05 | > 1 | 1.21 | 1.23 | 1.22 | 1.17 | 1.24 | 1.16 | 1.15 | 1.12 | 1.13 | 1.19 | 1.18 | #N/A
| 1 | 3 | 1.215826 | 1.24 | 1.11 | 1.21 | 1.05 | 1.14 | 1.14 | 1.235012 | 1.04 | > 1 | 1.23 | 1.19 | 1.24 | 1.16 | 1.18 | 1.21 | 1.16 | 1.11 | 1.12 | 1.17 | 1.19 | 16
| 1 | 4 | 1.22421 | 1.33 | 1.11 | 1.23 | 1.04 | 1.12 | 1.13 | 1.235259 | 1.06 | > 1 | 1.21 | 1.2 | 1.2 | 1.18 | 1.19 | 1.15 | 1.12 | 1.13 | 1.12 | 1.23 | 1.2 | 1.166012
| 1 | 5 | 1.23516 | 1.44 | 1.12 | 1.21 | 1.01 | 1.11 | 1.14 | 1.235259 | 1.06 | > 1 | 1.2 | 1.22 | 1.23 | 1.14 | 1.2 | 1.19 | 1.13 | 1.11 | 1.13 | 1.19 | 1.19 | 11
| 1 | 6 | 1.177573 | 1.29 | 1.11 | 1.21 | 1.04 | 1.11 | 1.15 | 1.189271 | 1.04 | > 1 | 1.12 | 1.21 | 1.23 | 1.16 | 1.22 | 1.2 | 1.16 | 1.11 | 1.12 | 1.2 | 1.2
|  | 7 | 1.251943
|  | 8 | 1.198266
|  | 9 | 1.226085
|  | 10 | 1.207352
|  | 11 | 1.258265
|  | 12 | 1.197886
|  | 13 | 1.220638
|  | 14 | 1.215965
|  | 15 | 1.215924
|  | 16 | 1.160251
|  | 17 | 1.155294
|  | 18 | 1.167583
|  | 19 | 1.165944
|  | 20 | 1.238515
| Mean |  | 1.209664 | 1.323333 | 1.113333 | 1.216667 | 1.043333 | 1.12 | 1.136667 | 1.219888 | 1.048333 |  | 1.2 | 1.2 | 1.226667 | 1.158333 | 1.205 | 1.171667 | 1.145 | 1.121667 | 1.123333 | 1.196667 | 1.191667
| Median |  | 1.215945 | 1.31 | 1.11 | 1.21 | 1.04 | 1.12 | 1.135 | 1.235135 | 1.045 |  | 1.21 | 1.205 | 1.23 | 1.16 | 1.2 | 1.175 | 1.15 | 1.115 | 1.12 | 1.195 | 1.19
| Std Dev. |  | 0.03053832 | 0.07061633 | 0.005163978 | 0.01032796 | 0.02250926 | 0.01095445 | 0.008164966 | 0.02371645 | 0.009831921 |  | 0.0409878 | 0.02828427 | 0.01505545 | 0.01602082 | 0.02167948 | 0.03430258 | 0.01643168 | 0.01602082 | 0.005163978 | 0.01966384 | 0.007527727
| Rel.Std.Dev. |  | 2.525% | 5.336% | 0.4638% | 0.8489% | 2.157% | 0.9781% | 0.7183% | 1.944% | 0.9379% |  | 3.416% | 2.357% | 1.227% | 1.383% | 1.799% | 2.928% | 1.435% | 1.428% | 0.4597% | 1.643% | 0.6317%
| PDM3 |  | 3.744% | 13.49% | -4.518% | 4.344% | -10.52% | -3.946% | -2.517% | 4.621% | -10.09% |  | 2.915% | 2.915% | 5.202% | -0.6585% | 3.344% | 0.485% | -1.802% | -3.803% | -3.66% | 2.629% | 2.2%
| Z-Score (Absolute) |  | NA | 2.27 | 0.87 | 0.67 | 1.92 | 0.77 | 0.52 | 0.72 | 1.85 | NA | 0.42 | 0.42 | 0.82 | 0.2 | 0.5 | 0 | 0.4 | 0.75 | 0.72 | 0.37 | 0.3
Note on C31: Z-Scores have been calculated inclusive of individual outliers. In general, laboratory batches are rejected if Z-Score > 2.5.

## PA
| Analytical results for Au in OREAS 234 (Certified Value 1.19 ppm) | [9 empty] | Certified
Au | Round | Replicate | Lab | Lab | Lab | Lab | Lab | Lab | Lab | Lab | 1
| No | No | 2.00 | 1.01 | 1.02 | 1.03 | 1.04 | 1.05 | 1.06 | 1.07 | ppm
|  |  | INAA | Raw*PA | Raw*PA | Raw*PA | Raw*PA | Raw*PA | Raw*PA | Raw*PA | 2
|  |  | 0.085g | 350g | 350g | 350g | 350g | 350g | 350g | 350g | 3
| 1 | 1 | 1.222144 | 1.14636655 | 1.0523447 | 1.19570432 | 1.196461303 | 1.097143145 | 1.310910937 | 1.231637662 | 1
| 1 | 2 | 1.258265 | 1.164200633 | 1.157827764 | 1.145275532 | 1.176624197 | 1.125919475 | 1.231282847 | 1.180071597 | #N/A
| 1 | 3 | 1.220638 | 1.182317167 | 1.247122376 | 1.086819732 | 1.196970695 | 1.151142111 | 1.213733352 | 1.145670832 | 16
| 1 | 4 | 1.238458 | 1.1787836 | 1.216517246 | 1.227582244 | 1.163859739 | 1.165444606 | 1.148953334 | 1.197397537 | 1.186365
| 1 | 5 | 1.251943 | 1.225993407 | 1.16798065 | 1.191530096 | 1.179342342 | 1.192811676 | 1.335810781 | 1.239259933 | 13
| 1 | 6 | 1.22421 | 1.252381726 | 1.091565616 | 1.15430874 | 1.152458768 | 1.115619605 | 1.232580944 | 1.177803581
| 2 | 7 | 1.160251 | 1.166990395 | 1.186685717 | 1.168437944 | 1.229295274 | 1.208710049 | 1.085061566 | 1.16794468
| 2 | 8 | 1.207352 | 1.212788932 | 1.152413336 | 1.177033123 | 1.132453018 | 1.180568177 | 1.180572776 | 1.246132012
| 2 | 9 | 1.226085 | 1.186523237 | 1.197991106 | 1.215074727 | 1.203438458 | 1.124531503 | 1.221574725 | 1.242994789
| 2 | 10 | 1.23516 | 1.123822282 | 1.2839476 | 1.209551165 | 1.306553892 | 1.270918003 | 1.172740124 | 1.129188557
| 2 | 11 | 1.215924 | 1.21095717 | 1.276447687 | 1.255992743 | 1.17422538 | 1.233606803 | 1.213812652 | 1.133546019
| 2 | 12 | 1.177573 | 1.203916781 | 1.225202291 | 1.2324755 | 1.227848905 | 1.196776098 | 1.245332626 | 1.209046096
| 3 | 13 | 1.198266 | 1.18 | 1.150014468 | 1.160773135
| 3 | 14 | 1.165944 | 1.23 | 1.139865125 | 1.164067476
| 3 | 15 | 1.155294 | 1.18 | 1.171561565 | 1.189189954
| 3 | 16 | 1.215826 | 1.14 | 1.216338968 | 1.112175154
| 3 | 17 | 1.238515 | 1.12 | 1.168038875 | 1.16110424
| 3 | 18 | 1.215965 | 1.21 | 1.122622706 | 1.217027897
| 4 | 19 | 1.167583 | 1.21 | 1.13 | 1.086528854
| 4 | 20 | 1.197886 | 1.23 | 1.16 | 1.159884984
| 4 | 21 |  | 1.15 | 1.2 | 1.129942172
| 4 | 22 |  | 1.09 | 1.23 | 1.183581056
| 4 | 23 |  | 1.23 | 1.16 | 1.200544784
| 4 | 24 |  | 1.22 | 1.13 | 1.18204971
| 5 | 25 |  |  | 1.17 | 1.128038109
| 5 | 26 |  |  | 1.22 | 1.142842498
| 5 | 27 |  |  | 1.15 | 1.190447605
| 5 | 28 |  |  | 1.21 | 1.15472687
| 5 | 29 |  |  | 1.17 | 1.143762316
| 5 | 30 |  |  | 1.2 | 1.143562347
| 6 | 31 |  |  | 1.18 | 1.2648644
| 6 | 32 |  |  | 1.23 | 1.205862517
| 6 | 33 |  |  | 1.21 | 1.285237531
| 6 | 34 |  |  | 1.22 | 1.135399312
| 6 | 35 |  |  | 1.15 | 1.167795953
| 6 | 36 |  |  | 1.12 | 1.167470755
| Mean |  | 1.209664 | 1.18521 | 1.179569 | 1.176018 | 1.194961 | 1.171933 | 1.216031 | 1.191724
| Median |  | 1.215945 | 1.184420202 | 1.170781 | 1.168117 | 1.187902 | 1.173006 | 1.217694 | 1.188734567
| Std Dev. |  | 0.03053832 | 0.04126474 | 0.04881499 | 0.04511223 | 0.04520932 | 0.05194852 | 0.06710861 | 0.04273087
| Rel.Std.Dev. |  | 2.525% | 3.482% | 4.138% | 3.836% | 3.783% | 4.433% | 5.519% | 3.586%
| PDM3 |  | 1.964% | -0.09738% | -0.5729% | -0.8721% | 0.7245% | -1.217% | 2.501% | 0.4517%
| Z-Score (Absolute) |  | NA | 0 | 0.41 | 0.67 | 0.72 | 0.97 | 2.26 | 0.48
Note on C47: Z-Scores have been calculated inclusive of individual outliers. In general, laboratory batches are rejected if Z-Score > 2.5.

## Aqua Regia
| Analytical results for Ag in OREAS 234 (Certified Value 0.341 ppm) | [26 empty] | Certified
Ag | Round | Replicate | Lab | Lab | Lab | Lab | Lab | Lab | Lab | Lab | Lab | Lab | Lab | Lab | Lab | Lab | Lab | Lab | Lab | Lab | Lab | Lab | Lab | Lab | Lab | Lab | Lab | 1
| No | No | 1.01 | 1.02 | 1.03 | 1.04 | 1.06 | 1.07 | 1.08 | 1.09 | 1.10 | 1.12 | 1.13 | 1.14 | 1.15 | 1.16 | 1.18 | 1.19 | 1.20 | 1.21 | 1.23 | 1.25 | 1.27 | 1.28 | 1.29 | 1.30 | 1.31 | ppm
|  |  | AR*MS | AR*MS | AR*OES | AR*OES | AR*OES/MS | AR*MS | AR*MS | AR*OES/MS | AR*MS | AR*MS | AR*OES/MS | AR*MS | AR*MS | AR*OES/MS | AR*MS | AR*MS | AR*MS | AR*OES/MS | AR*MS | AR*OES/MS | AR*MS | AR*OES/MS | AR*MS | AR*OES/MS | AR*MS | 3
|  |  | 0.5g | 04g | 0.5g | 0.25g | 0.25g | 25g | 40g | 0.25g | 0.5g | 25g | 01g | 0.25g | 01g | 0.5g | 0.25g | 0.4g | 0.5g | 01g | 30g | 0.5g | 0.5g | 0.2g | 0.5g | 0.5g | 0.5g | 3
| 1 | 1 | 0.34 | 0.25 | 0.5 | 0.2 | 0.35 | 0.4 | 0.3 | 0.3 | 0.34 | 0.42 | 0.36 | 0.275 | 0.3 | 0.357 | 0.34 | 0.3 | 0.35 | 0.3 | 0.348 | < 2 | 0.325 | < 0.5 | 0.36 | 0.35 | 0.33 | 1
| 1 | 2 | 0.35 | 0.25 | 0.5 | 0.2 | 0.36 | 0.3 | 0.3 | 0.3 | 0.36 | 0.36 | 0.37 | 0.287 | 0.31 | 0.355 | 0.33 | 0.3 | 0.36 | 0.28 | 0.329 | < 2 | 0.302 | < 0.5 | 0.35 | 0.34 | 0.33 | 18
| 1 | 3 | 0.34 | 0.25 | 0.6 | 0.3 | 0.36 | 0.3 | 0.3 | 0.3 | 0.36 | 0.41 | 0.35 | 0.277 | 0.31 | 0.356 | 0.34 | 0.3 | 0.33 | 0.27 | 0.341 | < 2 | 0.308 | < 0.5 | 0.36 | 0.34 | 0.31 | 16
| 1 | 4 | 0.33 | 0.3 | 0.5 | 0.2 | 0.37 | 0.3 | 0.3 | 0.3 | 0.34 | 0.42 | 0.34 | 0.27 | 0.32 | 0.383 | 0.31 | 0.3 | 0.35 | 0.3 | 0.347 | < 2 | 0.302 | < 0.5 | 0.35 | 0.34 | 0.31 | 0.3410889
| 1 | 5 | 0.32 | 0.25 | 0.5 | 0.3 | 0.32 | 0.3 | 0.3 | 0.3 | 0.35 | 0.39 | 0.34 | 0.271 | 0.32 | 0.365 | 0.32 | 0.3 | 0.38 | 0.28 | 0.337 | < 2 | 0.298 | < 0.5 | 0.37 | 0.34 | 0.33 | 15
| 1 | 6 | 0.33 | 0.3 | 0.5 | 0.3 | 0.39 | 0.4 | 0.3 | 0.3 | 0.35 | 0.4 | 0.38 | 0.273 | 0.3 | 0.374 | 0.33 | 0.3 | 0.34 | 0.39 | 0.341 | < 2 | 0.314 | < 0.5 | 0.36 | 0.35 | 0.34
| Mean |  | 0.335 | 0.2666667 | 0.5166667 | 0.25 | 0.3583333 | 0.3333333 | 0.3 | 0.3 | 0.35 | 0.4 | 0.3566667 | 0.2755 | 0.31 | 0.365 | 0.3283333 | 0.3 | 0.3516667 | 0.3033333 | 0.3405 |  | 0.3081667 |  | 0.3583333 | 0.3433333 | 0.325
| Median |  | 0.335 | 0.25 | 0.5 | 0.25 | 0.36 | 0.3 | 0.3 | 0.3 | 0.35 | 0.405 | 0.355 | 0.274 | 0.31 | 0.361 | 0.33 | 0.3 | 0.35 | 0.29 | 0.341 |  | 0.305 |  | 0.36 | 0.34 | 0.33
| Std Dev. |  | 0.01048809 | 0.02581989 | 0.04082483 | 0.05477226 | 0.02316607 | 0.05163978 | 0 | 0 | 0.008944272 | 0.02280351 | 0.01632993 | 0.006188699 | 0.008944272 | 0.01140175 | 0.01169045 | 0 | 0.01722401 | 0.04412105 | 0.006978539 |  | 0.009968283 |  | 0.007527727 | 0.005163978 | 0.01224745
| Rel.Std.Dev. |  | 3.131% | 9.682% | 7.902% | 21.91% | 6.465% | 15.49% | 0% | 0% | 2.556% | 5.701% | 4.578% | 2.246% | 2.885% | 3.124% | 3.561% | 0% | 4.898% | 14.55% | 2.049% |  | 3.235% |  | 2.101% | 1.504% | 3.768%
| PDM3 |  | -1.785% | -21.82% | 51.48% | -26.71% | 5.056% | -2.274% | -12.05% | -12.05% | 2.613% | 17.27% | 4.567% | -19.23% | -9.115% | 7.01% | -3.74% | -12.05% | 3.101% | -11.07% | -0.1726% |  | -9.652% |  | 5.056% | 0.658% | -4.717%
| Z-Score (Absolute) |  | 0.21 | 2.79 | NA | NA | 0.67 | NA | NA | NA | 0.36 | 2.25 | 0.61 | 2.46 | 1.15 | 0.93 | 0.46 | NA | 0.42 | 1.41 | 0 | 24.94 | 1.22 | 3.42 | 0.67 | 0.11 | 0.59
Results from laboratories 3, 4, 7, 8, 9 & 19 were removed due to their 0.1 ppm reading resolution.
| Analytical results for Al in OREAS 234 (Certified Value 3.53 wt.%) | [26 empty] | Certified
Al | Round | Replicate | Lab | Lab | Lab | Lab | Lab | Lab | Lab | Lab | Lab | Lab | Lab | Lab | Lab | Lab | Lab | Lab | Lab | Lab | Lab | Lab | Lab | Lab | Lab |  |  | 1
| No | No | 1.01 | 1.02 | 1.03 | 1.04 | 1.06 | 1.07 | 1.08 | 1.09 | 1.10 | 1.13 | 1.14 | 1.15 | 1.16 | 1.18 | 1.19 | 1.20 | 1.21 | 1.23 | 1.27 | 1.28 | 1.29 | 1.30 | 1.31 |  |  | wt.%
|  |  | AR*MS | AR*OES | AR*OES | AR*OES | AR*OES/MS | AR*MS | AR*OES | AR*OES/MS | AR*MS | AR*OES/MS | AR*MS | AR*OES | AR*OES/MS | AR*OES | AR*OES | AR*MS | AR*OES/MS | AR*MS | AR*MS | AR*OES/MS | AR*MS | AR*OES/MS | AR*MS |  |  | 2
|  |  | 0.5g | 04g | 0.5g | 0.25g | 0.25g | 25g | 40g | 0.25g | 0.5g | 01g | 0.25g | 01g | 0.5g | 0.25g | 0.4g | 0.5g | 01g | 30g | 0.5g | 0.2g | 0.5g | 0.5g | 0.5g |  |  | 3
| 1 | 1 | 3.7 | 3.45 | 3.61 | 3.49 | 3.34 | 2.8775 | 3.5 | 3.49 | 3.231 | 4.144 | 3.7223 | 3.3808 | 4.43 | 3.66 | 3.29 | 3.64 | 4.16 | 3.53 | 3.32 | 3.51 | 3.63 | 3.64 | 3.51 |  |  | 1
| 1 | 2 | 3.74 | 3.5 | 3.63 | 3.52 | 3.24 | 2.8755 | 3.49 | 3.52 | 3.144 | 4.151 | 3.759 | 3.4659 | 4.46 | 3.64 | 3.26 | 3.68 | 4.14 | 3.46 | 3.25 | 3.67 | 3.71 | 3.72 | 3.53 |  |  | #N/A
| 1 | 3 | 3.73 | 3.45 | 3.6 | 3.43 | 3.28 | 2.9745 | 3.55 | 3.45 | 3.184 | 4.105 | 3.6644 | 3.3315 | 4.47 | 3.7 | 3.54 | 3.64 | 4.15 | 3.54 | 3.34 | 3.76 | 3.67 | 3.66 | 3.48 |  |  | 16
| 1 | 4 | 3.72 | 3.38 | 3.67 | 3.45 | 3.34 | 2.8845 | 3.64 | 3.48 | 3.135 | 4.122 | 3.7113 | 3.4361 | 4.47 | 3.65 | 3.52 | 3.72 | 4.18 | 3.63 | 3.3 | 3.77 | 3.69 | 3.75 | 3.39 |  |  | 3.526104
| 1 | 5 | 3.71 | 3.5 | 3.56 | 3.36 | 3.34 | 2.8145 | 3.58 | 3.43 | 3.174 | 4.107 | 3.6981 | 3.5518 | 4.36 | 3.66 | 3.5 | 3.7 | 4.12 | 3.47 | 3.19 | 3.68 | 3.75 | 3.7 | 3.46 |  |  | 16
| 1 | 6 | 3.78 | 3.4 | 3.59 | 3.49 | 3.24 | 2.8045 | 3.52 | 3.45 | 3.164 | 4.162 | 3.7121 | 3.5406 | 4.68 | 3.71 | 3.35 | 3.65 | 4.15 | 3.56 | 3.15 | 3.72 | 3.74 | 3.71 | 3.53
| Mean |  | 3.73 | 3.446667 | 3.61 | 3.456667 | 3.296667 | 2.871833 | 3.546667 | 3.47 | 3.172 | 4.131833 | 3.7112 | 3.451117 | 4.478333 | 3.67 | 3.41 | 3.671667 | 4.15 | 3.531667 | 3.258333 | 3.685 | 3.698333 | 3.696667 | 3.483333
| Median |  | 3.725 | 3.45 | 3.605 | 3.47 | 3.31 | 2.8765 | 3.535 | 3.465 | 3.169 | 4.133 | 3.7117 | 3.451 | 4.465 | 3.66 | 3.425 | 3.665 | 4.15 | 3.535 | 3.275 | 3.7 | 3.7 | 3.705 | 3.495
| Std Dev. |  | 0.02828427 | 0.04966555 | 0.03741657 | 0.05715476 | 0.04966555 | 0.06093822 | 0.05645057 | 0.03286335 | 0.03419357 | 0.02391164 | 0.03088922 | 0.08699543 | 0.1072225 | 0.02828427 | 0.1245793 | 0.03371449 | 0.02 | 0.06242329 | 0.07574079 | 0.09481561 | 0.04490731 | 0.04033196 | 0.05354126
| Rel.Std.Dev. |  | 0.7583% | 1.441% | 1.036% | 1.653% | 1.507% | 2.122% | 1.592% | 0.9471% | 1.078% | 0.5787% | 0.8323% | 2.521% | 2.394% | 0.7707% | 3.653% | 0.9182% | 0.4819% | 1.768% | 2.325% | 2.573% | 1.214% | 1.091% | 1.537%
| PDM3 |  | 5.782% | -2.253% | 2.379% | -1.969% | -6.507% | -18.56% | 0.5831% | -1.591% | -10.04% | 17.18% | 5.249% | -2.127% | 27.01% | 4.081% | -3.293% | 4.128% | 17.69% | 0.1577% | -7.594% | 4.506% | 4.884% | 4.837% | -1.213%
| Z-Score (Absolute) |  | 0.89 | 0.49 | 0.31 | 0.44 | 1.22 | 3.29 | 0 | 0.37 | 1.83 | 2.85 | 0.8 | 0.47 | 4.54 | 0.6 | 0.67 | 0.61 | 2.94 | 0.07 | 1.41 | 0.67 | 0.74 | 0.73 | 0.31
| Analytical results for As in OREAS 234 (Certified Value 55 ppm) | [26 empty] | Certified
As | Round | Replicate | Lab | Lab | Lab | Lab | Lab | Lab | Lab | Lab | Lab | Lab | Lab | Lab | Lab | Lab | Lab | Lab | Lab | Lab | Lab | Lab | Lab | Lab | Lab | Lab | Lab | 1
| No | No | 1.01 | 1.02 | 1.03 | 1.04 | 1.06 | 1.07 | 1.08 | 1.09 | 1.10 | 1.12 | 1.13 | 1.14 | 1.15 | 1.16 | 1.18 | 1.19 | 1.20 | 1.21 | 1.23 | 1.25 | 1.27 | 1.28 | 1.29 | 1.30 | 1.31 | ppm
|  |  | AR*MS | AR*MS | AR*OES | AR*OES/MS | AR*OES/MS | AR*MS | AR*MS | AR*OES/MS | AR*MS | AR*MS | AR*OES/MS | AR*MS | AR*OES | AR*OES/MS | AR*MS | AR*OES | AR*MS | AR*OES/MS | AR*MS | AR*OES/MS | AR*MS | AR*OES/MS | AR*MS | AR*OES/MS | AR*MS | 0
|  |  | 0.5g | 04g | 0.5g | 0.25g | 0.25g | 25g | 40g | 0.25g | 0.5g | 25g | 01g | 0.25g | 01g | 0.5g | 0.25g | 0.4g | 0.5g | 01g | 30g | 0.5g | 0.5g | 0.2g | 0.5g | 0.5g | 0.5g | 1
| 1 | 1 | 58.7 | 52.8 | 53 | 56 | 54.3 | 52 | 53 | 46.6 | 53.98 | 58.8 | 56 | 54.73 | 53 | 64.9 | 55 | 59 | 60.9 | 54 | 56.6 | 68 | 52.3 | 55 | 52.8 | 54.7 | 58.4 | 1
| 1 | 2 | 60.1 | 52.8 | 52 | 55 | 55 | 51 | 55.5 | 47.9 | 52.8 | 56.9 | 56 | 54.8 | 54 | 65.3 | 55 | 54 | 62.2 | 54 | 55.8 | 68.1 | 51.8 | 53 | 52.8 | 53.6 | 56.7 | 19
| 1 | 3 | 59.6 | 52.8 | 55 | 56 | 51.1 | 55 | 54.5 | 47.7 | 53.95 | 57.5 | 56 | 54.05 | 55 | 67.2 | 54 | 58 | 59.4 | 56 | 56.3 | 66.2 | 53 | 57 | 53.3 | 53.5 | 57.1 | 16
| 1 | 4 | 57.7 | 53 | 53 | 56 | 55.1 | 56 | 54.5 | 47.3 | 52.4 | 56.2 | 55 | 54.14 | 54 | 66.8 | 53 | 60 | 61.9 | 55 | 56.3 | 67.3 | 52.4 | 53 | 52.5 | 53.7 | 55.6 | 54.7923
| 1 | 5 | 58.3 | 53 | 53 | 54 | 52.8 | 55 | 54.5 | 50.2 | 54.36 | 60.9 | 56 | 54 | 55 | 66.2 | 54 | 58 | 61.5 | 56 | 56.1 | 67.2 | 52.5 | 55 | 54.4 | 55.7 | 56.7 | 17
| 1 | 6 | 59.8 | 52.8 | 54 | 55 | 52.7 | 55 | 55.5 | 49.2 | 53.17 | 56.8 | 55 | 54.25 | 53 | 70.7 | 54 | 55 | 60.6 | 56 | 56 | 69.8 | 51.6 | 56 | 52.1 | 53.3 | 62.9
| Mean |  | 59.03333 | 52.86667 | 53.33333 | 55.33333 | 53.5 | 54 | 54.58333 | 48.15 | 53.44333 | 57.85 | 55.66667 | 54.32833 | 54 | 66.85 | 54.16667 | 57.33333 | 61.08333 | 55.16667 | 56.18333 | 67.76667 | 52.26667 | 54.83333 | 52.98333 | 54.08333 | 57.9
| Median |  | 59.15 | 52.8 | 53 | 55.5 | 53.55 | 55 | 54.5 | 47.8 | 53.56 | 57.2 | 56 | 54.195 | 54 | 66.5 | 54 | 58 | 61.2 | 55.5 | 56.2 | 67.65 | 52.35 | 55 | 52.8 | 53.65 | 56.9
| Std Dev. |  | 0.9458682 | 0.1032796 | 1.032796 | 0.8164966 | 1.570987 | 2 | 0.9174239 | 1.318711 | 0.7696926 | 1.735223 | 0.5163978 | 0.3494806 | 0.8944272 | 2.077258 | 0.7527727 | 2.33809 | 1.018659 | 0.9831921 | 0.2786874 | 1.207753 | 0.5046451 | 1.602082 | 0.7985403 | 0.9304121 | 2.609981
| Rel.Std.Dev. |  | 1.602% | 0.1954% | 1.936% | 1.476% | 2.936% | 3.704% | 1.681% | 2.739% | 1.44% | 3% | 0.9277% | 0.6433% | 1.656% | 3.107% | 1.39% | 4.078% | 1.668% | 1.782% | 0.496% | 1.782% | 0.9655% | 2.922% | 1.507% | 1.72% | 4.508%
| PDM3 |  | 7.74% | -3.514% | -2.663% | 0.9874% | -2.359% | -1.446% | -0.3814% | -12.12% | -2.462% | 5.581% | 1.596% | -0.8468% | -1.446% | 22.01% | -1.142% | 4.638% | 11.48% | 0.6832% | 2.539% | 23.68% | -4.609% | 0.07489% | -3.302% | -1.294% | 5.672%
| Z-Score (Absolute) |  | 2.4 | 0.93 | 0.67 | 0.4 | 0.58 | 0.31 | 0 | 3.47 | 0.61 | 1.76 | 0.58 | 0.14 | 0.31 | 6.62 | 0.22 | 1.48 | 3.51 | 0.31 | 0.86 | 7.11 | 1.25 | 0.13 | 0.86 | 0.27 | 1.79
| Analytical results for B in OREAS 234 (Certified Value 19.8 ppm) | [26 empty] | Certified
B | Round | Replicate | Lab | Lab | Lab | Lab | Lab | Lab | Lab | Lab | Lab | Lab | Lab | Lab | Lab | Lab | [11 empty] | 1
| No | No | 1.01 | 1.03 | 1.04 | 1.06 | 1.10 | 1.13 | 1.16 | 1.19 | 1.20 | 1.23 | 1.27 | 1.29 | 1.30 | 1.31 | [11 empty] | ppm
|  |  | AR*MS | AR*OES | AR*OES | AR*OES/MS | AR*MS | AR*OES/MS | AR*OES/MS | AR*OES | AR*MS | AR*MS | AR*MS | AR*MS | AR*OES/MS | AR*MS | [11 empty] | 1
|  |  | 0.5g | 0.5g | 0.25g | 0.25g | 0.5g | 01g | 0.5g | 0.4g | 0.5g | 30g | 0.5g | 0.5g | 0.5g | 0.5g | [11 empty] | 1
| 1 | 1 | 20 | 46 | < 10 | 14 | 18 | 28 | 33 |  | 20 | 16 | < 20 | 20 | 22 | 20 | [11 empty] | 1
| 1 | 2 | 20 | 46 | < 10 | 13 | 18 | 28 | 34 |  | 20 | 16 | < 20 | 20 | 17 | 20 | [11 empty] | 11
| 1 | 3 | 20 | 48 | < 10 | 16 | 18 | 28 | 33 |  | 20 | 17 | < 20 | 20 | 21 | 20 | [11 empty] | 16
| 1 | 4 | 20 | 47 | < 10 | 13 | 17 | 28 | 33 |  | 20 | 17 | < 20 | 20 | 22 | 20 | [11 empty] | 19.75926
| 1 | 5 | 20 | 46 | < 10 | 13 | 18 | 28 | 32 |  | 20 | 16 | < 20 | 20 | 26 | 20 | [11 empty] | 18
| 1 | 6 | 20 | 46 | < 10 | 15 | 18 | 28 | 32 |  | 20 | 15 | < 20 | 20 | 23 | 20
| Mean |  | 20 | 46.5 |  | 14 | 17.83333 | 28 | 32.83333 |  | 20 | 16.16667 |  | 20 | 21.83333 | 20
| Median |  | 20 | 46 |  | 13.5 | 18 | 28 | 33 |  | 20 | 16 |  | 20 | 22 | 20
| Std Dev. |  | 0 | 0.83666 |  | 1.264911 | 0.4082483 | 0 | 0.7527727 |  | 0 | 0.7527727 |  | 0 | 2.926887 | 0
| Rel.Std.Dev. |  | 0% | 1.799% |  | 9.035% | 2.289% | 0% | 2.293% |  | 0% | 4.656% |  | 0% | 13.41% | 0%
| PDM3 |  | 1.218% | 135.3% |  | -29.15% | -9.747% | 41.71% | 66.17% |  | 1.218% | -18.18% |  | 1.218% | 10.5% | 1.218%
| Z-Score (Absolute) |  | 0 | 4.66 | 2.64 | 1.06 | 0.38 | 1.41 | 2.26 | NA | 0 | 0.67 | 1.76 | 0 | 0.32 | 0
| Analytical results for Ba in OREAS 234 (Certified Value 29.6 ppm) | [26 empty] | Certified
Ba | Round | Replicate | Lab | Lab | Lab | Lab | Lab | Lab | Lab | Lab | Lab | Lab | Lab | Lab | Lab | Lab | Lab | Lab | Lab | Lab | Lab | Lab | Lab | Lab |  |  |  | 1
| No | No | 1.01 | 1.03 | 1.04 | 1.06 | 1.07 | 1.09 | 1.10 | 1.12 | 1.13 | 1.14 | 1.15 | 1.16 | 1.18 | 1.19 | 1.20 | 1.21 | 1.23 | 1.27 | 1.28 | 1.29 | 1.30 | 1.31 |  |  |  | ppm
|  |  | AR*MS | AR*OES | AR*OES | AR*OES/MS | AR*MS | AR*OES/MS | AR*MS | AR*MS | AR*OES/MS | AR*MS | AR*MS | AR*OES/MS | AR*OES | AR*OES | AR*MS | AR*OES/MS | AR*MS | AR*MS | AR*OES/MS | AR*MS | AR*OES/MS | AR*MS |  |  |  | 1
|  |  | 0.5g | 0.5g | 0.25g | 0.25g | 25g | 0.25g | 0.5g | 25g | 01g | 0.25g | 01g | 0.5g | 0.25g | 0.4g | 0.5g | 01g | 30g | 0.5g | 0.2g | 0.5g | 0.5g | 0.5g |  |  |  | 2
| 1 | 1 | 30 | 40 | 29 | 29.7 | 24 | 27 | 30.09 | 30 | 33 | 26.71 | 27 | 32.7 | 29 | 28 | 30 | 31 | 28.4 | 28.7 | 31 | 30 | 30 | 30 |  |  |  | 1
| 1 | 2 | 30 | 39 | 29 | 29 | 24 | 27 | 29.76 | 29 | 33 | 27.12 | 29 | 32.1 | 29 | 29 | 30 | 32 | 27 | 28 | 32 | 30 | 27 | 30 |  |  |  | 20
| 1 | 3 | 30 | 40 | 30 | 31.2 | 25 | 27 | 29.83 | 30 | 33 | 26.83 | 29 | 34.3 | 29 | 28 | 30 | 31 | 27.6 | 28.7 | 34 | 30 | 31 | 30 |  |  |  | 16
| 1 | 4 | 30 | 40 | 28 | 30 | 24 | 26 | 29.44 | 30 | 32 | 26.52 | 28 | 32.5 | 28 | 28 | 30 | 31 | 29.4 | 28.8 | 34 | 30 | 31 | 30 |  |  |  | 29.63625
| 1 | 5 | 30 | 40 | 28 | 29.9 | 24 | 26 | 29.62 | 31 | 33 | 26.46 | 29 | 32.7 | 28 | 27 | 30 | 32 | 28.1 | 28.3 | 32 | 30 | 31 | 30 |  |  |  | 19
| 1 | 6 | 30 | 39 | 28 | 29.9 | 23 | 26 | 29.76 | 31 | 33 | 26.78 | 30 | 35.4 | 29 | 30 | 30 | 32 | 28.6 | 27.6 | 33 | 30 | 30 | 30
| Mean |  | 30 | 39.66667 | 28.66667 | 29.95 | 24 | 26.5 | 29.75 | 30.16667 | 32.83333 | 26.73667 | 28.66667 | 33.28333 | 28.66667 | 28.33333 | 30 | 31.5 | 28.18333 | 28.35 | 32.66667 | 30 | 30 | 30
| Median |  | 30 | 40 | 28.5 | 29.9 | 24 | 26.5 | 29.76 | 30 | 33 | 26.745 | 29 | 32.7 | 29 | 28 | 30 | 31.5 | 28.25 | 28.5 | 32.5 | 30 | 30.5 | 30
| Std Dev. |  | 0 | 0.5163978 | 0.8164966 | 0.7120393 | 0.6324555 | 0.5477226 | 0.2168871 | 0.7527727 | 0.4082483 | 0.2373745 | 1.032796 | 1.281275 | 0.5163978 | 1.032796 | 0 | 0.5477226 | 0.8304617 | 0.4764452 | 1.21106 | 0 | 1.549193 | 0
| Rel.Std.Dev. |  | 0% | 1.302% | 2.848% | 2.377% | 2.635% | 2.067% | 0.729% | 2.495% | 1.243% | 0.8878% | 3.603% | 3.85% | 1.801% | 3.645% | 0% | 1.739% | 2.947% | 1.681% | 3.707% | 0% | 5.164% | 0%
| PDM3 |  | 1.227% | 33.85% | -3.272% | 1.059% | -19.02% | -10.58% | 0.3838% | 1.79% | 10.79% | -9.784% | -3.272% | 12.31% | -3.272% | -4.396% | 1.227% | 6.289% | -4.902% | -4.34% | 10.23% | 1.227% | 1.227% | 1.227%
| Z-Score (Absolute) |  | NA | 7.11 | 0.37 | 0.5 | 3.54 | 1.84 | 0.37 | 0.65 | 2.46 | 1.68 | 0.37 | 2.77 | 0.37 | 0.59 | NA | 1.56 | 0.7 | 0.58 | 2.35 | NA | 0.54 | NA
Results from laboratories 1, 20, 29 and 31 were removed due to their 10 ppm reading resolution.
| Analytical results for Be in OREAS 234 (Certified Value 0.27 ppm) | [26 empty] | Certified
Be | Round | Replicate | Lab | Lab | Lab | Lab | Lab | Lab | Lab | Lab | Lab | Lab | Lab | Lab | Lab | Lab | Lab | Lab | Lab | Lab | Lab | [6 empty] | 1
| No | No | 1.01 | 1.03 | 1.04 | 1.06 | 1.07 | 1.09 | 1.10 | 1.12 | 1.13 | 1.14 | 1.15 | 1.16 | 1.18 | 1.19 | 1.20 | 1.21 | 1.29 | 1.30 | 1.31 | [6 empty] | ppm
|  |  | AR*MS | AR*OES | AR*OES | AR*OES/MS | AR*MS | AR*OES/MS | AR*MS | AR*MS | AR*OES/MS | AR*MS | AR*MS | AR*OES/MS | AR*MS | AR*MS | AR*MS | AR*OES/MS | AR*MS | AR*OES/MS | AR*MS | [6 empty] | 2
|  |  | 0.5g | 0.5g | 0.25g | 0.25g | 25g | 0.25g | 0.5g | 25g | 01g | 0.25g | 01g | 0.5g | 0.25g | 0.4g | 0.5g | 01g | 0.5g | 0.5g | 0.5g | [6 empty] | 3
| 1 | 1 | 0.27 | < 5 | < 0.5 | 0.3 | 0.2 | < 1 | 0.26 | 0.25 | < 0.5 | 0.372 | 0.26 | 0.3 | 0.3 | 0.3 | 0.29 | < 0.5 | 0.29 | 0.24 | 0.29 | [6 empty] | 1
| 1 | 2 | 0.28 | < 5 | < 0.5 | 0.4 | 0.2 | < 1 | 0.25 | 0.35 | < 0.5 | 0.405 | 0.27 | 0.3 | 0.3 | 0.3 | 0.3 | < 0.5 | 0.25 | 0.26 | 0.28 | [6 empty] | 21
| 1 | 3 | 0.28 | < 5 | < 0.5 | 0.3 | 0.3 | < 1 | 0.27 | 0.25 | < 0.5 | 0.361 | 0.28 | 0.3 | 0.3 | 0.3 | 0.27 | < 0.5 | 0.25 | 0.24 | 0.27 | [6 empty] | 16
| 1 | 4 | 0.26 | < 5 | < 0.5 | 0.4 | 0.2 | < 1 | 0.25 | 0.22 | < 0.5 | 0.382 | 0.26 | 0.3 | 0.3 | 0.3 | 0.27 | < 0.5 | 0.28 | 0.24 | 0.23 | [6 empty] | 0.2660417
| 1 | 5 | 0.27 | < 5 | < 0.5 | 0.3 | 0.2 | < 1 | 0.24 | 0.29 | < 0.5 | 0.394 | 0.24 | 0.3 | 0.3 | 0.3 | 0.29 | < 0.5 | 0.26 | 0.29 | 0.27 | [6 empty] | 20
| 1 | 6 | 0.24 | < 5 | < 0.5 | 0.3 | 0.2 | < 1 | 0.25 | 0.29 | < 0.5 | 0.387 | 0.3 | 0.3 | 0.3 | 0.2 | 0.27 | < 0.5 | 0.25 | 0.28 | 0.32
| Mean |  | 0.2666667 |  |  | 0.3333333 | 0.2166667 |  | 0.2533333 | 0.275 |  | 0.3835 | 0.2683333 | 0.3 | 0.3 | 0.2833333 | 0.2816667 |  | 0.2633333 | 0.2583333 | 0.2766667
| Median |  | 0.27 |  |  | 0.3 | 0.2 |  | 0.25 | 0.27 |  | 0.3845 | 0.265 | 0.3 | 0.3 | 0.3 | 0.28 |  | 0.255 | 0.25 | 0.275
| Std Dev. |  | 0.01505545 |  |  | 0.05163978 | 0.04082483 |  | 0.01032796 | 0.04549725 |  | 0.01565567 | 0.02041241 | 0 | 0 | 0.04082483 | 0.0132916 |  | 0.0175119 | 0.02228602 | 0.0294392
| Rel.Std.Dev. |  | 5.646% |  |  | 15.49% | 18.84% |  | 4.077% | 16.54% |  | 4.082% | 7.607% | 0% | 0% | 14.41% | 4.719% |  | 6.65% | 8.627% | 10.64%
| PDM3 |  | 0.2349% |  |  | 25.29% | -18.56% |  | -4.777% | 3.367% |  | 44.15% | 0.8614% | 12.76% | 12.76% | 6.5% | 5.873% |  | -1.018% | -2.897% | 3.994%
| Z-Score (Absolute) |  | 0.04 | 106.26 | 0.83 | NA | NA | 11.07 | 0.67 | 0.36 | 0.83 | 5.52 | 0.04 | NA | NA | NA | 0.67 | 0.83 | 0.2 | 0.44 | 0.44
Results from laboratories 6, 7, 16, 18 and 19 were removed due to their 0.1 ppm reading resolution.
| Analytical results for Bi in OREAS 234 (Certified Value 0.045 ppm) | [26 empty] | Certified
Bi | Round | Replicate | Lab | Lab | Lab | Lab | Lab | Lab | Lab | Lab | Lab | Lab | Lab | Lab | Lab | Lab | Lab | Lab | Lab | Lab | Lab | Lab | Lab | Lab | Lab | Lab |  | 1
| No | No | 1.01 | 1.02 | 1.03 | 1.04 | 1.06 | 1.07 | 1.08 | 1.09 | 1.10 | 1.12 | 1.13 | 1.14 | 1.15 | 1.16 | 1.18 | 1.19 | 1.20 | 1.21 | 1.23 | 1.27 | 1.28 | 1.29 | 1.30 | 1.31 |  | ppm
|  |  | AR*MS | AR*MS | AR*OES | AR*OES/MS | AR*OES/MS | AR*MS | AR*MS | AR*OES/MS | AR*MS | AR*MS | AR*OES/MS | AR*MS | AR*MS | AR*OES/MS | AR*MS | AR*MS | AR*MS | AR*OES/MS | AR*MS | AR*MS | AR*OES/MS | AR*MS | AR*OES/MS | AR*MS |  | 3
|  |  | 0.5g | 04g | 0.5g | 0.25g | 0.25g | 25g | 40g | 0.25g | 0.5g | 25g | 01g | 0.25g | 01g | 0.5g | 0.25g | 0.4g | 0.5g | 01g | 30g | 0.5g | 0.2g | 0.5g | 0.5g | 0.5g |  | 3
| 1 | 1 | 0.04 | 0.04 | < 5 | < 0.02 | 0.27 | < 0.1 | < 0.1 | < 0.1 | 0.04 | 0.05 | < 0.05 | 0.045 | 0.06 | 0.04 | 0.02 | < 0.1 | 0.04 | < 0.05 | 0.03 | 0.04 | < 5 | 0.04 | 0.05 | 0.05 |  | 1
| 1 | 2 | 0.04 | 0.04 | < 5 | < 0.02 | 0.1 | < 0.1 | < 0.1 | < 0.1 | 0.04 | 0.05 | < 0.05 | 0.051 | 0.06 | 0.05 | 0.02 | < 0.1 | 0.04 | < 0.05 | 0.02 | 0.04 | < 5 | 0.04 | 0.05 | 0.04 |  | 22
| 1 | 3 | 0.04 | 0.04 | < 5 | < 0.02 | 0.17 | < 0.1 | < 0.1 | < 0.1 | 0.05 | 0.05 | < 0.05 | 0.046 | 0.05 | 0.05 | 0.02 | < 0.1 | 0.05 | < 0.05 | 0.03 | 0.04 | < 5 | 0.05 | 0.05 | 0.04 |  | 16
| 1 | 4 | 0.04 | 0.04 | < 5 | < 0.02 | 0.22 | < 0.1 | < 0.1 | < 0.1 | 0.04 | 0.05 | < 0.05 | 0.048 | 0.05 | 0.05 | 0.02 | < 0.1 | 0.04 | < 0.05 | 0.03 | 0.04 | < 5 | 0.05 | 0.05 | 0.04 |  | 0.04501389
| 1 | 5 | 0.04 | 0.04 | < 5 | < 0.02 | 0.17 | < 0.1 | < 0.1 | < 0.1 | 0.04 | 0.05 | < 0.05 | 0.047 | 0.05 | 0.05 | < 0.02 | < 0.1 | 0.04 | < 0.05 | 0.03 | 0.04 | < 5 | 0.05 | 0.05 | 0.05 |  | 21
| 1 | 6 | 0.04 | 0.04 | < 5 | < 0.02 | 0.16 | < 0.1 | < 0.1 | < 0.1 | 0.04 | 0.05 | < 0.05 | 0.044 | 0.04 | 0.05 | 0.02 | < 0.1 | 0.05 | < 0.05 | 0.03 | 0.04 | < 5 | 0.04 | 0.05 | 0.04
| Mean |  | 0.04 | 0.04 |  |  | 0.1816667 |  |  |  | 0.04166667 | 0.05 |  | 0.04683333 | 0.05166667 | 0.04833333 | 0.02 |  | 0.04333333 |  | 0.02833333 | 0.04 |  | 0.045 | 0.05 | 0.04333333
| Median |  | 0.04 | 0.04 |  |  | 0.17 |  |  |  | 0.04 | 0.05 |  | 0.0465 | 0.05 | 0.05 | 0.02 |  | 0.04 |  | 0.03 | 0.04 |  | 0.045 | 0.05 | 0.04
| Std Dev. |  | 0 | 0 |  |  | 0.05776389 |  |  |  | 0.004082483 | 7.601177e-18 |  | 0.002483277 | 0.007527727 | 0.004082483 | 0 |  | 0.005163978 |  | 0.004082483 | 0 |  | 0.005477226 | 7.601177e-18 | 0.005163978
| Rel.Std.Dev. |  | 0% | 0% |  |  | 31.8% |  |  |  | 9.798% | 1.52e-14% |  | 5.302% | 14.57% | 8.447% | 0% |  | 11.92% |  | 14.41% | 0% |  | 12.17% | 1.52e-14% | 11.92%
| PDM3 |  | -11.14% | -11.14% |  |  | 303.6% |  |  |  | -7.436% | 11.08% |  | 4.042% | 14.78% | 7.374% | -55.57% |  | -3.733% |  | -37.06% | -11.14% |  | -0.03085% | 11.08% | -3.733%
| Z-Score (Absolute) |  | 0.8 | 0.8 | 330.96 | 4.84 | 18.31 | 0.55 | 0.55 | 0.55 | 0.57 | 0.55 | 2.82 | 0.12 | 0.78 | 0.33 | 3.72 | 0.55 | 0.35 | 2.82 | 2.37 | 0.8 | 330.96 | 0.12 | 0.55 | 0.35
| Analytical results for Ca in OREAS 234 (Certified Value 2.87 wt.%) | [26 empty] | Certified
Ca | Round | Replicate | Lab | Lab | Lab | Lab | Lab | Lab | Lab | Lab | Lab | Lab | Lab | Lab | Lab | Lab | Lab | Lab | Lab | Lab | Lab | Lab | Lab | Lab |  |  |  | 1
| No | No | 1.01 | 1.02 | 1.03 | 1.04 | 1.06 | 1.07 | 1.08 | 1.09 | 1.10 | 1.13 | 1.15 | 1.16 | 1.18 | 1.19 | 1.20 | 1.21 | 1.23 | 1.27 | 1.28 | 1.29 | 1.30 | 1.31 |  |  |  | wt.%
|  |  | AR*MS | AR*OES | AR*OES | AR*OES | AR*OES/MS | AR*MS | AR*OES | AR*OES/MS | AR*MS | AR*OES/MS | AR*OES | AR*OES/MS | AR*OES | AR*OES | AR*MS | AR*OES/MS | AR*MS | AR*MS | AR*OES/MS | AR*MS | AR*OES/MS | AR*MS |  |  |  | 2
|  |  | 0.5g | 04g | 0.5g | 0.25g | 0.25g | 25g | 40g | 0.25g | 0.5g | 01g | 01g | 0.5g | 0.25g | 0.4g | 0.5g | 01g | 30g | 0.5g | 0.2g | 0.5g | 0.5g | 0.5g |  |  |  | 2
| 1 | 1 | 2.89 | 2.54 | 3.08 | 2.39 | 2.29 | 1.7645 | 2.65 | 3.11 | 2.856 | 3.65 | 2.96 | 3.69 | 2.93 | 3.11 | 2.74 | 3.73 | 2.73 | 2.97 | 2.82 | 2.79 | 2.26 | 2.68 |  |  |  | 1
| 1 | 2 | 2.92 | 2.56 | 3.07 | 2.41 | 2.25 | 1.8 | 2.64 | 3.15 | 2.808 | 3.67 | 3.07 | 3.76 | 2.88 | 3.08 | 2.76 | 3.74 | 2.63 | 2.91 | 3.08 | 2.85 | 2.27 | 2.68 |  |  |  | #N/A
| 1 | 3 | 2.91 | 2.52 | 3.11 | 2.38 | 2.26 | 1.8125 | 2.73 | 3.08 | 2.864 | 3.61 | 2.9 | 3.77 | 2.97 | 3.19 | 2.74 | 3.68 | 2.76 | 3.01 | 3.18 | 2.82 | 2.26 | 2.64 |  |  |  | 16
| 1 | 4 | 2.92 | 2.47 | 3.09 | 2.34 | 2.24 | 1.8055 | 2.68 | 3.1 | 2.81 | 3.63 | 3 | 3.69 | 2.87 | 3.21 | 2.84 | 3.61 | 2.79 | 2.98 | 3.22 | 2.86 | 2.19 | 2.54 |  |  |  | 2.873975
| 1 | 5 | 2.91 | 2.55 | 3.04 | 2.29 | 2.25 | 1.78 | 2.71 | 3.08 | 2.821 | 3.6 | 3.17 | 3.74 | 2.91 | 3.18 | 2.78 | 3.7 | 2.68 | 2.83 | 3.11 | 2.89 | 2.21 | 2.63 |  |  |  | 22
| 1 | 6 | 2.94 | 2.55 | 3.06 | 2.37 | 2.2 | 1.7385 | 2.7 | 3.1 | 2.832 | 3.68 | 3.18 | 3.81 | 2.93 | 3.11 | 2.74 | 3.72 | 2.76 | 2.82 | 3.18 | 2.88 | 2.24 | 2.69
| Mean |  | 2.915 | 2.531667 | 3.075 | 2.363333 | 2.248333 | 1.7835 | 2.685 | 3.103333 | 2.831833 | 3.64 | 3.046667 | 3.743333 | 2.915 | 3.146667 | 2.766667 | 3.696667 | 2.725 | 2.92 | 3.098333 | 2.848333 | 2.238333 | 2.643333
| Median |  | 2.915 | 2.545 | 3.075 | 2.375 | 2.25 | 1.79 | 2.69 | 3.1 | 2.8265 | 3.64 | 3.035 | 3.75 | 2.92 | 3.145 | 2.75 | 3.71 | 2.745 | 2.94 | 3.145 | 2.855 | 2.25 | 2.66
| Std Dev. |  | 0.01643168 | 0.03311596 | 0.02428992 | 0.04273952 | 0.02926887 | 0.02826836 | 0.03507136 | 0.02581989 | 0.02358319 | 0.03224903 | 0.1137834 | 0.04718757 | 0.03674235 | 0.05316641 | 0.03932768 | 0.04760952 | 0.05958188 | 0.08049845 | 0.1456594 | 0.03763863 | 0.03188521 | 0.05609516
| Rel.Std.Dev. |  | 0.5637% | 1.308% | 0.7899% | 1.808% | 1.302% | 1.585% | 1.306% | 0.832% | 0.8328% | 0.886% | 3.735% | 1.261% | 1.26% | 1.69% | 1.421% | 1.288% | 2.186% | 2.757% | 4.701% | 1.321% | 1.425% | 2.122%
| PDM3 |  | 1.427% | -11.91% | 6.995% | -17.77% | -21.77% | -37.94% | -6.575% | 7.981% | -1.466% | 26.65% | 6.009% | 30.25% | 1.427% | 9.488% | -3.734% | 28.63% | -5.184% | 1.601% | 7.807% | -0.8922% | -22.12% | -8.025%
| Z-Score (Absolute) |  | 0.1 | 1.08 | 0.59 | 1.59 | 1.95 | 3.38 | 0.61 | 0.68 | 0.15 | 2.33 | 0.51 | 2.65 | 0.1 | 0.82 | 0.35 | 2.51 | 0.48 | 0.12 | 0.67 | 0.1 | 1.98 | 0.73
| Analytical results for Cd in OREAS 234 (Certified Value 0.54 ppm) | [26 empty] | Certified
Cd | Round | Replicate | Lab | Lab | Lab | Lab | Lab | Lab | Lab | Lab | Lab | Lab | Lab | Lab | Lab | Lab | Lab | Lab | Lab | Lab | Lab | Lab | Lab | Lab | Lab |  |  | 1
| No | No | 1.01 | 1.02 | 1.03 | 1.04 | 1.07 | 1.08 | 1.09 | 1.10 | 1.12 | 1.13 | 1.14 | 1.15 | 1.16 | 1.18 | 1.19 | 1.20 | 1.21 | 1.23 | 1.27 | 1.28 | 1.29 | 1.30 | 1.31 |  |  | ppm
|  |  | AR*MS | AR*MS | AR*OES | AR*OES | AR*MS | AR*MS | AR*OES/MS | AR*MS | AR*MS | AR*OES/MS | AR*MS | AR*MS | AR*OES/MS | AR*MS | AR*MS | AR*MS | AR*OES/MS | AR*MS | AR*MS | AR*OES/MS | AR*MS | AR*OES/MS | AR*MS |  |  | 2
|  |  | 0.5g | 04g | 0.5g | 0.25g | 25g | 40g | 0.25g | 0.5g | 25g | 01g | 0.25g | 01g | 0.5g | 0.25g | 0.4g | 0.5g | 01g | 30g | 0.5g | 0.2g | 0.5g | 0.5g | 0.5g |  |  | 3
| 1 | 1 | 0.54 | 0.5 | 0.9 | 1 | 0.5 | 0.5 | 0.5 | 0.54 | 0.61 | 0.5 | 0.513 | 0.53 | 0.64 | 0.56 | 0.5 | 0.56 | 0.5 | 0.57 | 0.55 | < 1 | 0.51 | 0.51 | 0.54 |  |  | 1
| 1 | 2 | 0.57 | 0.5 | 0.8 | 1 | 0.5 | 0.5 | 0.6 | 0.511 | 0.57 | 0.47 | 0.531 | 0.55 | 0.64 | 0.58 | 0.5 | 0.56 | 0.46 | 0.5 | 0.53 | < 1 | 0.56 | 0.53 | 0.55 |  |  | 23
| 1 | 3 | 0.56 | 0.5 | 0.9 | 1 | 0.5 | 0.5 | 0.5 | 0.57 | 0.59 | 0.5 | 0.523 | 0.57 | 0.61 | 0.56 | 0.5 | 0.52 | 0.48 | 0.52 | 0.54 | < 1 | 0.53 | 0.57 | 0.54 |  |  | 16
| 1 | 4 | 0.55 | 0.5 | 0.8 | 1 | 0.5 | 0.5 | 0.6 | 0.553 | 0.54 | 0.47 | 0.517 | 0.56 | 0.6 | 0.56 | 0.5 | 0.56 | 0.48 | 0.52 | 0.53 | < 1 | 0.54 | 0.55 | 0.52 |  |  | 0.5439231
| 1 | 5 | 0.56 | 0.5 | 0.9 | 1 | 0.5 | 0.5 | 0.6 | 0.543 | 0.58 | 0.55 | 0.527 | 0.57 | 0.56 | 0.57 | 0.5 | 0.55 | 0.49 | 0.56 | 0.52 | < 1 | 0.55 | 0.54 | 0.52 |  |  | 23
| 1 | 6 | 0.56 | 0.5 | 0.8 | 1 | 0.5 | 0.5 | 0.6 | 0.536 | 0.61 | 0.53 | 0.518 | 0.55 | 0.61 | 0.56 | 0.5 | 0.57 | 0.5 | 0.6 | 0.54 | < 1 | 0.54 | 0.49 | 0.63
| Mean |  | 0.5566667 | 0.5 | 0.85 | 1 | 0.5 | 0.5 | 0.5666667 | 0.5421667 | 0.5833333 | 0.5033333 | 0.5215 | 0.555 | 0.61 | 0.565 | 0.5 | 0.5533333 | 0.485 | 0.545 | 0.535 |  | 0.5383333 | 0.5316667 | 0.55
| Median |  | 0.56 | 0.5 | 0.85 | 1 | 0.5 | 0.5 | 0.6 | 0.5415 | 0.585 | 0.5 | 0.5205 | 0.555 | 0.61 | 0.56 | 0.5 | 0.56 | 0.485 | 0.54 | 0.535 |  | 0.54 | 0.535 | 0.54
| Std Dev. |  | 0.01032796 | 0 | 0.05477226 | 0 | 0 | 0 | 0.05163978 | 0.01952861 | 0.0265832 | 0.03204164 | 0.006745369 | 0.01516575 | 0.02966479 | 0.0083666 | 0 | 0.0175119 | 0.01516575 | 0.03781534 | 0.01048809 |  | 0.01722401 | 0.02857738 | 0.0409878
| Rel.Std.Dev. |  | 1.855% | 0% | 6.444% | 0% | 0% | 0% | 9.113% | 3.602% | 4.557% | 6.366% | 1.293% | 2.733% | 4.863% | 1.481% | 0% | 3.165% | 3.127% | 6.939% | 1.96% |  | 3.2% | 5.375% | 7.452%
| PDM3 |  | 2.343% | -8.075% | 56.27% | 83.85% | -8.075% | -8.075% | 4.181% | -0.3229% | 7.246% | -7.462% | -4.122% | 2.036% | 12.15% | 3.875% | -8.075% | 1.73% | -10.83% | 0.198% | -1.641% |  | -1.028% | -2.253% | 1.117%
| Z-Score (Absolute) |  | 0.71 | NA | NA | NA | NA | NA | NA | 0.08 | 2.14 | 2.17 | 1.19 | 0.62 | 3.58 | 1.16 | NA | 0.53 | 3.16 | 0.08 | 0.46 | 2.35 | 0.28 | 0.64 | 0.35
Results from laboratories 2, 3, 4, 7, 8, 9 & 19 were removed due to their 0.1 ppm or greater reading resolution.
| Analytical results for Ce in OREAS 234 (Certified Value 10.1 ppm) | [26 empty] | Certified
Ce | Round | Replicate | Lab | Lab | Lab | Lab | Lab | Lab | Lab | Lab | Lab | Lab | Lab | Lab | Lab | Lab | Lab | Lab | Lab | Lab | Lab | Lab | Lab |  |  |  |  | 1
| No | No | 1.01 | 1.02 | 1.04 | 1.06 | 1.07 | 1.08 | 1.09 | 1.10 | 1.12 | 1.13 | 1.14 | 1.15 | 1.16 | 1.18 | 1.19 | 1.20 | 1.21 | 1.28 | 1.29 | 1.30 | 1.31 |  |  |  |  | ppm
|  |  | AR*MS | AR*MS | AR*OES/MS | AR*OES/MS | AR*MS | AR*MS | AR*OES/MS | AR*MS | AR*MS | AR*OES/MS | AR*MS | AR*MS | AR*OES/MS | AR*MS | AR*MS | AR*MS | AR*OES/MS | AR*OES/MS | AR*MS | AR*OES/MS | AR*MS |  |  |  |  | 1
|  |  | 0.5g | 04g | 0.25g | 0.25g | 25g | 40g | 0.25g | 0.5g | 25g | 01g | 0.25g | 01g | 0.5g | 0.25g | 0.4g | 0.5g | 01g | 0.2g | 0.5g | 0.5g | 0.5g |  |  |  |  | 2
| 1 | 1 | 10.05 | 10.6 | 9.39 | 14.8 | 11.5 | 9.4 | 8 | 10.266 | 9.77 | 10.41 | 9.21 | 10.08 | 10.9 | 9.92 | 9.44 | 10.5 | 10.9 | < 5 | 10.35 | 10.08 | 9.8 |  |  |  |  | 1
| 1 | 2 | 10.15 | 10.6 | 9.3 | 15 | 10 | 9.4 | 8 | 10.112 | 9.56 | 10.42 | 9.58 | 10.19 | 11.2 | 9.79 | 9.15 | 10.6 | 10.8 | < 5 | 10.35 | 9.76 | 9.66 |  |  |  |  | 24
| 1 | 3 | 10.1 | 10.6 | 9.28 | 13.6 | 10.5 | 9.4 | 8 | 10.18 | 9.91 | 10.31 | 9.56 | 10.22 | 11.1 | 10.01 | 9.79 | 10.25 | 11.1 | < 5 | 10.45 | 10.16 | 9.62 |  |  |  |  | 16
| 1 | 4 | 9.91 | 10.5 | 9.35 | 15 | 10 | 9.2 | 8 | 10.078 | 9.66 | 10.25 | 9.46 | 10.24 | 11.1 | 9.78 | 8.97 | 10.85 | 11.2 | < 5 | 10.5 | 10.37 | 9.37 |  |  |  |  | 10.10051
| 1 | 5 | 10.05 | 10.7 | 9.38 | 15.3 | 10 | 9.4 | 9 | 10.065 | 9.98 | 10.25 | 9.41 | 10.36 | 11.1 | 9.85 | 9.53 | 10.45 | 10.8 | < 5 | 10.65 | 10.37 | 9.45 |  |  |  |  | 24
| 1 | 6 | 10.15 | 10.6 | 9.33 | 14.9 | 11 | 9.4 | 9 | 10.134 | 9.82 | 10.42 | 9.32 | 10.4 | 11.5 | 9.81 | 9.16 | 10.7 | 11.1 | < 5 | 10.3 | 10.24 | 10.45
| Mean |  | 10.06833 | 10.6 | 9.338333 | 14.76667 | 10.5 | 9.366667 | 8.333333 | 10.13917 | 9.783333 | 10.34333 | 9.423333 | 10.24833 | 11.15 | 9.86 | 9.34 | 10.55833 | 10.98333 |  | 10.43333 | 10.16333 | 9.725
| Median |  | 10.075 | 10.6 | 9.34 | 14.95 | 10.25 | 9.4 | 8 | 10.123 | 9.795 | 10.36 | 9.435 | 10.23 | 11.1 | 9.83 | 9.3 | 10.55 | 11 |  | 10.4 | 10.2 | 9.64
| Std Dev. |  | 0.08953584 | 0.06324555 | 0.04355074 | 0.595539 | 0.6324555 | 0.08164966 | 0.5163978 | 0.07451286 | 0.1557776 | 0.08334667 | 0.1420798 | 0.1166905 | 0.1974842 | 0.08944272 | 0.3013304 | 0.2083667 | 0.1722401 |  | 0.1290994 | 0.228444 | 0.3868204
| Rel.Std.Dev. |  | 0.8893% | 0.5967% | 0.4664% | 4.033% | 6.023% | 0.8717% | 6.197% | 0.7349% | 1.592% | 0.8058% | 1.508% | 1.139% | 1.771% | 0.9071% | 3.226% | 1.973% | 1.568% |  | 1.237% | 2.248% | 3.978%
| PDM3 |  | -0.3186% | 4.945% | -7.546% | 46.2% | 3.955% | -7.265% | -17.5% | 0.3827% | -3.14% | 2.404% | -6.704% | 1.464% | 10.39% | -2.381% | -7.529% | 4.533% | 8.74% |  | 3.295% | 0.622% | -3.718%
| Z-Score (Absolute) |  | 0.13 | 0.73 | 1.32 | 7.47 | 0.56 | 1.27 | NA | 0.02 | 0.6 | 0.31 | 1.18 | 0.16 | 1.62 | 0.47 | 1.31 | 0.66 | 1.35 | 12.38 | 0.46 | 0.02 | 0.69
Results from laboratory 9 were removed due to their 1 ppm reading resolution.
| Analytical results for Co in OREAS 234 (Certified Value 29.3 ppm) | [26 empty] | Certified
Co | Round | Replicate | Lab | Lab | Lab | Lab | Lab | Lab | Lab | Lab | Lab | Lab | Lab | Lab | Lab | Lab | Lab | Lab | Lab | Lab | Lab | Lab | Lab | Lab | Lab | Lab |  | 1
| No | No | 1.01 | 1.02 | 1.03 | 1.04 | 1.06 | 1.07 | 1.08 | 1.09 | 1.10 | 1.12 | 1.13 | 1.14 | 1.15 | 1.16 | 1.18 | 1.19 | 1.20 | 1.21 | 1.23 | 1.27 | 1.28 | 1.29 | 1.30 | 1.31 |  | ppm
|  |  | AR*MS | AR*OES | AR*OES | AR*OES/MS | AR*OES/MS | AR*MS | AR*MS | AR*OES/MS | AR*MS | AR*MS | AR*OES/MS | AR*MS | AR*MS | AR*OES/MS | AR*MS | AR*MS | AR*MS | AR*OES/MS | AR*MS | AR*MS | AR*OES/MS | AR*MS | AR*OES/MS | AR*MS |  | 1
|  |  | 0.5g | 04g | 0.5g | 0.25g | 0.25g | 25g | 40g | 0.25g | 0.5g | 25g | 01g | 0.25g | 01g | 0.5g | 0.25g | 0.4g | 0.5g | 01g | 30g | 0.5g | 0.2g | 0.5g | 0.5g | 0.5g |  | 2
| 1 | 1 | 29.5 | 31 | 29 | 27.6 | 29.1 | 26 | 30.6 | 35.6 | 27.73 | 29.5 | 31.2 | 29.12 | 29.3 | 32.8 | 29.4 | 32.1 | 30.6 | 29.5 | 29.9 | 27.2 | 28 | 30 | 29.1 | 29.8 |  | 1
| 1 | 2 | 29.8 | 29 | 29 | 27.9 | 30.9 | 26 | 32 | 35 | 26.88 | 28.5 | 30.6 | 29.89 | 30 | 33.1 | 29.6 | 26.6 | 30.5 | 30.6 | 29.9 | 26.6 | 28 | 30.4 | 28.3 | 28.4 |  | 25
| 1 | 3 | 29.5 | 30 | 29 | 28 | 27.9 | 28 | 31.8 | 35 | 27.28 | 28.4 | 31.2 | 29.44 | 30.3 | 33.2 | 29.3 | 31.8 | 29.6 | 28.6 | 30 | 27 | 28 | 30.7 | 29.4 | 27.6 |  | 16
| 1 | 4 | 29.2 | 29 | 29 | 28 | 27.6 | 26 | 31.8 | 33.9 | 26.76 | 28.5 | 30.7 | 29.23 | 30.2 | 33.2 | 28.1 | 27.7 | 30.3 | 28.4 | 30.3 | 27.2 | 28 | 31 | 29.7 | 26.5 |  | 29.28492
| 1 | 5 | 29.6 | 30 | 29 | 27.6 | 30.7 | 26 | 31.8 | 33.7 | 26.87 | 29.7 | 31 | 29.01 | 30.5 | 33.1 | 29.3 | 30.6 | 30.7 | 31.1 | 29.8 | 27.4 | 28 | 30.9 | 29.4 | 28.2 |  | 25
| 1 | 6 | 29.5 | 27 | 29 | 27.3 | 28.5 | 25 | 32.4 | 33.9 | 27.14 | 28.9 | 31.2 | 29.21 | 30.2 | 34 | 29.5 | 25.8 | 30.7 | 30.5 | 30.4 | 26.7 | 28 | 30 | 28.6 | 29.9
| Mean |  | 29.51667 | 29.33333 | 29 | 27.73333 | 29.11667 | 26.16667 | 31.73333 | 34.51667 | 27.11 | 28.91667 | 30.98333 | 29.31667 | 30.08333 | 33.23333 | 29.2 | 29.1 | 30.4 | 29.78333 | 30.05 | 27.01667 | 28 | 30.5 | 29.08333 | 28.4
| Median |  | 29.5 | 29.5 | 29 | 27.75 | 28.8 | 26 | 31.8 | 34.45 | 27.01 | 28.7 | 31.1 | 29.22 | 30.2 | 33.15 | 29.35 | 29.15 | 30.55 | 30 | 29.95 | 27.1 | 28 | 30.55 | 29.25 | 28.3
| Std Dev. |  | 0.194079 | 1.36626 | 0 | 0.2804758 | 1.403448 | 0.9831921 | 0.6022181 | 0.7833688 | 0.3597777 | 0.5600595 | 0.271416 | 0.3148121 | 0.4167333 | 0.4033196 | 0.551362 | 2.74372 | 0.4195235 | 1.123239 | 0.2428992 | 0.3125167 | 0 | 0.438178 | 0.5344779 | 1.30384
| Rel.Std.Dev. |  | 0.6575% | 4.658% | 0% | 1.011% | 4.82% | 3.757% | 1.898% | 2.27% | 1.327% | 1.937% | 0.876% | 1.074% | 1.385% | 1.214% | 1.888% | 9.429% | 1.38% | 3.771% | 0.8083% | 1.157% | 0% | 1.437% | 1.838% | 4.591%
| PDM3 |  | 0.7913% | 0.1653% | -0.9729% | -5.298% | -0.5745% | -10.65% | 8.361% | 17.86% | -7.427% | -1.257% | 5.8% | 0.1084% | 2.726% | 13.48% | -0.29% | -0.6315% | 3.808% | 1.702% | 2.613% | -7.745% | -4.388% | 4.149% | -0.6884% | -3.022%
| Z-Score (Absolute) |  | 0.21 | 0.06 | 0.21 | 1.22 | 0.11 | 2.48 | 1.98 | 4.21 | 1.72 | 0.27 | 1.38 | 0.05 | 0.66 | 3.18 | 0.05 | 0.13 | 0.91 | 0.42 | 0.63 | 1.8 | 1.01 | 0.99 | 0.14 | 0.69
| Analytical results for Cr in OREAS 234 (Certified Value 21.7 ppm) | [26 empty] | Certified
Cr | Round | Replicate | Lab | Lab | Lab | Lab | Lab | Lab | Lab | Lab | Lab | Lab | Lab | Lab | Lab | Lab | Lab | Lab | Lab | Lab | Lab | Lab | Lab | Lab | Lab |  |  | 1
| No | No | 1.01 | 1.02 | 1.03 | 1.04 | 1.06 | 1.07 | 1.08 | 1.09 | 1.10 | 1.13 | 1.14 | 1.15 | 1.16 | 1.18 | 1.19 | 1.20 | 1.21 | 1.23 | 1.27 | 1.28 | 1.29 | 1.30 | 1.31 |  |  | ppm
|  |  | AR*MS | AR*OES | AR*OES | AR*OES/MS | AR*OES/MS | AR*MS | AR*OES | AR*OES/MS | AR*MS | AR*OES/MS | AR*MS | AR*OES | AR*OES/MS | AR*OES | AR*OES | AR*MS | AR*OES/MS | AR*MS | AR*MS | AR*OES/MS | AR*MS | AR*OES/MS | AR*MS |  |  | 1
|  |  | 0.5g | 04g | 0.5g | 0.25g | 0.25g | 25g | 40g | 0.25g | 0.5g | 01g | 0.25g | 01g | 0.5g | 0.25g | 0.4g | 0.5g | 01g | 30g | 0.5g | 0.2g | 0.5g | 0.5g | 0.5g |  |  | 2
| 1 | 1 | 20 | 25 | 32 | 21 | 19.5 | 25 | 20 | 25 | 21.5 | 21 | 24.82 | 20 | 28 | 22 | 21 | 19 | 21 | 23 | 21.3 | 21 | 21 | 22 | 20 |  |  | 1
| 1 | 2 | 20 | 25 | 30 | 21 | 19.2 | 25 | 20 | 24 | 21.2 | 22 | 25.54 | 21 | 28 | 22 | 22 | 19 | 21 | 22.7 | 20.9 | 21 | 21 | 20 | 20 |  |  | 26
| 1 | 3 | 21 | 20 | 31 | 21 | 19.7 | 25 | 20 | 24 | 21.2 | 21 | 25.22 | 20 | 28 | 22 | 21 | 19 | 22 | 23.1 | 21.2 | 22 | 22 | 23 | 20 |  |  | 16
| 1 | 4 | 20 | 25 | 31 | 20 | 20 | 20 | 20 | 23 | 21.1 | 21 | 25.12 | 21 | 28 | 22 | 23 | 19 | 22 | 23.6 | 21 | 22 | 21 | 23 | 20 |  |  | 21.664
| 1 | 5 | 20 | 25 | 31 | 21 | 19.6 | 25 | 20 | 24 | 21.2 | 21 | 25.02 | 21 | 28 | 21 | 21 | 19 | 22 | 22.6 | 21.5 | 22 | 21 | 23 | 20 |  |  | 26
| 1 | 6 | 21 | 20 | 31 | 20 | 19.3 | 20 | 20 | 24 | 21.2 | 22 | 24.96 | 21 | 29 | 22 | 24 | 19 | 22 | 23.4 | 21 | 22 | 21 | 22 | 20
| Mean |  | 20.33333 | 23.33333 | 31 | 20.66667 | 19.55 | 23.33333 | 20 | 24 | 21.23333 | 21.33333 | 25.11333 | 20.66667 | 28.16667 | 21.83333 | 22 | 19 | 21.66667 | 23.06667 | 21.15 | 21.66667 | 21.16667 | 22.16667 | 20
| Median |  | 20 | 25 | 31 | 21 | 19.55 | 25 | 20 | 24 | 21.2 | 21 | 25.07 | 21 | 28 | 22 | 21.5 | 19 | 22 | 23.05 | 21.1 | 22 | 21 | 22.5 | 20
| Std Dev. |  | 0.5163978 | 2.581989 | 0.6324555 | 0.5163978 | 0.2880972 | 2.581989 | 0 | 0.6324555 | 0.136626 | 0.5163978 | 0.2496931 | 0.5163978 | 0.4082483 | 0.4082483 | 1.264911 | 0 | 0.5163978 | 0.388158 | 0.2258318 | 0.5163978 | 0.4082483 | 1.169045 | 0
| Rel.Std.Dev. |  | 2.54% | 11.07% | 2.04% | 2.499% | 1.474% | 11.07% | 0% | 2.635% | 0.6435% | 2.421% | 0.9943% | 2.499% | 1.449% | 1.87% | 5.75% | 0% | 2.383% | 1.683% | 1.068% | 2.383% | 1.929% | 5.274% | 0%
| PDM3 |  | -6.142% | 7.706% | 43.09% | -4.604% | -9.758% | 7.706% | -7.681% | 10.78% | -1.988% | -1.526% | 15.92% | -4.604% | 30.02% | 0.7816% | 1.551% | -12.3% | 0.01231% | 6.475% | -2.373% | 0.01231% | -2.296% | 2.32% | -7.681%
| Z-Score (Absolute) |  | 0.77 | 0.96 | 5.39 | 0.58 | 1.22 | 0.96 | NA | 1.35 | 0.25 | 0.19 | 1.99 | 0.58 | 3.76 | 0.1 | 0.19 | 1.54 | 0 | 0.81 | 0.3 | 0 | 0.29 | 0.29 | 0.96
Results from laboratory 8 were removed due to their 10 ppm reading resolution.
| Analytical results for Cs in OREAS 234 (Certified Value 0.67 ppm) | [26 empty] | Certified
Cs | Round | Replicate | Lab | Lab | Lab | Lab | Lab | Lab | Lab | Lab | Lab | Lab | Lab | Lab | Lab | Lab | Lab | Lab | Lab | Lab | Lab | Lab | [5 empty] | 1
| No | No | 1.01 | 1.02 | 1.04 | 1.06 | 1.07 | 1.08 | 1.09 | 1.10 | 1.12 | 1.13 | 1.14 | 1.15 | 1.16 | 1.18 | 1.19 | 1.20 | 1.21 | 1.29 | 1.30 | 1.31 | [5 empty] | ppm
|  |  | AR*MS | AR*MS | AR*OES/MS | AR*OES/MS | AR*MS | AR*MS | AR*OES/MS | AR*MS | AR*MS | AR*OES/MS | AR*MS | AR*MS | AR*OES/MS | AR*MS | AR*MS | AR*MS | AR*OES/MS | AR*MS | AR*OES/MS | AR*MS | [5 empty] | 2
|  |  | 0.5g | 04g | 0.25g | 0.25g | 25g | 40g | 0.25g | 0.5g | 25g | 01g | 0.25g | 01g | 0.5g | 0.25g | 0.4g | 0.5g | 01g | 0.5g | 0.5g | 0.5g | [5 empty] | 3
| 1 | 1 | 0.62 | 0.68 | 0.66 | 0.65 | 0.5 | 0.9 | 0.5 | 0.66 | 0.63 | 0.12 | 0.621 | 0.66 | 0.65 | 0.69 | 0.63 | 0.64 | 0.77 | 0.71 | 0.72 | 0.65 | [5 empty] | 1
| 1 | 2 | 0.62 | 0.66 | 0.65 | 0.72 | 0.5 | 0.9 | 0.5 | 0.67 | 0.58 | 0.14 | 0.639 | 0.7 | 0.67 | 0.68 | 0.63 | 0.65 | 0.79 | 0.72 | 0.72 | 0.63 | [5 empty] | 27
| 1 | 3 | 0.62 | 0.66 | 0.66 | 0.66 | 0.5 | 0.9 | 0.5 | 0.66 | 0.6 | 0.13 | 0.633 | 0.69 | 0.66 | 0.67 | 0.65 | 0.64 | 0.78 | 0.7 | 0.73 | 0.62 | [5 empty] | 16
| 1 | 4 | 0.61 | 0.64 | 0.7 | 0.77 | 0.5 | 0.9 | 0.5 | 0.66 | 0.58 | 0.11 | 0.623 | 0.68 | 0.67 | 0.65 | 0.61 | 0.66 | 0.72 | 0.71 | 0.75 | 0.61 | [5 empty] | 0.6671771
| 1 | 5 | 0.63 | 0.66 | 0.71 | 0.72 | 0.5 | 0.9 | 0.5 | 0.67 | 0.61 | 0.12 | 0.628 | 0.68 | 0.65 | 0.67 | 0.65 | 0.64 | 0.72 | 0.73 | 0.74 | 0.62 | [5 empty] | 27
| 1 | 6 | 0.62 | 0.64 | 0.69 | 0.74 | 0.5 | 0.9 | 0.5 | 0.67 | 0.62 | 0.14 | 0.629 | 0.68 | 0.66 | 0.68 | 0.62 | 0.64 | 0.72 | 0.71 | 0.73 | 0.7
| Mean |  | 0.62 | 0.6566667 | 0.6783333 | 0.71 | 0.5 | 0.9 | 0.5 | 0.665 | 0.6033333 | 0.1266667 | 0.6288333 | 0.6816667 | 0.66 | 0.6733333 | 0.6316667 | 0.645 | 0.75 | 0.7133333 | 0.7316667 | 0.6383333
| Median |  | 0.62 | 0.66 | 0.675 | 0.72 | 0.5 | 0.9 | 0.5 | 0.665 | 0.605 | 0.125 | 0.6285 | 0.68 | 0.66 | 0.675 | 0.63 | 0.64 | 0.745 | 0.71 | 0.73 | 0.625
| Std Dev. |  | 0.006324555 | 0.01505545 | 0.02483277 | 0.0464758 | 0 | 0 | 0 | 0.005477226 | 0.02065591 | 0.0121106 | 0.006585337 | 0.0132916 | 0.008944272 | 0.0136626 | 0.01602082 | 0.0083666 | 0.0334664 | 0.01032796 | 0.01169045 | 0.03311596
| Rel.Std.Dev. |  | 1.02% | 2.293% | 3.661% | 6.546% | 0% | 0% | 0% | 0.8236% | 3.424% | 9.561% | 1.047% | 1.95% | 1.355% | 2.029% | 2.536% | 1.297% | 4.462% | 1.448% | 1.598% | 5.188%
| PDM3 |  | -7.071% | -1.575% | 1.672% | 6.419% | -25.06% | 34.9% | -25.06% | -0.3263% | -9.569% | -81.01% | -5.747% | 2.172% | -1.076% | 0.9227% | -5.322% | -3.324% | 12.41% | 6.918% | 9.666% | -4.323%
| Z-Score (Absolute) |  | 0.95 | 0.08 | 0.44 | 1.19 | NA | NA | NA | 0.12 | 1.35 | 12.69 | 0.74 | 0.52 | 0 | 0.32 | 0.67 | 0.36 | 2.14 | 1.27 | 1.71 | 0.52
Results from laboratories 7, 8 and 9 were removed due to their 0.1 ppm reading resolution.
| Analytical results for Cu in OREAS 234 (Certified Value 174 ppm) | [26 empty] | Certified
Cu | Round | Replicate | Lab | Lab | Lab | Lab | Lab | Lab | Lab | Lab | Lab | Lab | Lab | Lab | Lab | Lab | Lab | Lab | Lab | Lab | Lab | Lab | Lab | Lab | Lab | Lab | Lab | 1
| No | No | 1.01 | 1.02 | 1.03 | 1.04 | 1.06 | 1.07 | 1.08 | 1.09 | 1.10 | 1.12 | 1.13 | 1.14 | 1.15 | 1.16 | 1.18 | 1.19 | 1.20 | 1.21 | 1.23 | 1.25 | 1.27 | 1.28 | 1.29 | 1.30 | 1.31 | ppm
|  |  | AR*MS | AR*OES | AR*OES | AR*OES/MS | AR*OES/MS | AR*MS | AR*OES | AR*OES/MS | AR*MS | AR*MS | AR*OES/MS | AR*MS | AR*OES | AR*OES/MS | AR*OES | AR*MS | AR*MS | AR*OES/MS | AR*MS | AR*OES/MS | AR*MS | AR*OES/MS | AR*MS | AR*OES/MS | AR*MS | 0
|  |  | 0.5g | 04g | 0.5g | 0.25g | 0.25g | 25g | 40g | 0.25g | 0.5g | 25g | 01g | 0.25g | 01g | 0.5g | 0.25g | 0.4g | 0.5g | 01g | 30g | 0.5g | 0.5g | 0.2g | 0.5g | 0.5g | 0.5g | 0
| 1 | 1 | 170.5 | 176 | 160 | 174.3 | 178 | 167 | 187 | 180 | 168.74 | 179.8 | 170 | 174 | 169 | 184 | 177 | 193 | 170.5 | 169 | 166.18 | 179 | 170.28 | 162 | 180.5 | 175.5 | 173 | 1
| 1 | 2 | 175 | 179 | 160 | 175.4 | 173 | 169 | 190 | 183 | 164.81 | 172 | 168 | 180 | 172 | 186 | 179 | 163 | 174 | 166 | 167.25 | 180 | 169.29 | 167 | 180 | 176.6 | 173.5 | 28
| 1 | 3 | 173.5 | 170 | 162 | 176.1 | 177 | 170 | 185 | 180 | 166.04 | 173 | 168 | 175 | 168 | 187 | 176 | 190 | 171.5 | 165 | 161.83 | 175 | 169.29 | 168 | 181 | 173.1 | 170.5 | 16
| 1 | 4 | 173 | 173 | 160 | 178.6 | 179 | 166 | 188 | 181 | 163.22 | 172.8 | 169 | 177 | 171 | 184 | 172 | 171 | 174 | 163 | 167.03 | 174 | 169.29 | 169 | 182.5 | 175.1 | 169 | 174.0087
| 1 | 5 | 173 | 174 | 159 | 176.4 | 178 | 169 | 187 | 180 | 165.61 | 180.7 | 169 | 176 | 173 | 186 | 175 | 186 | 172 | 168 | 165.39 | 176 | 167.31 | 162 | 184.5 | 172.1 | 173 | 28
| 1 | 6 | 174.5 | 175 | 156 | 171.6 | 176 | 165 | 186 | 179 | 163.02 | 176.6 | 168 | 175 | 171 | 192 | 177 | 168 | 172 | 167 | 163.65 | 178 | 166.32 | 165 | 184.5 | 175.6 | 176.5
| Mean |  | 173.25 | 174.5 | 159.5 | 175.4 | 176.8333 | 167.6667 | 187.1667 | 180.5 | 165.24 | 175.8167 | 168.6667 | 176.1667 | 170.6667 | 186.5 | 176 | 178.5 | 172.3333 | 166.3333 | 165.2217 | 177 | 168.63 | 165.5 | 182.1667 | 174.6667 | 172.5833
| Median |  | 173.25 | 174.5 | 160 | 175.75 | 177.5 | 168 | 187 | 180 | 165.21 | 174.8 | 168.5 | 175.5 | 171 | 186 | 176.5 | 178.5 | 172 | 166.5 | 165.785 | 177 | 169.29 | 166 | 181.75 | 175.3 | 173
| Std Dev. |  | 1.573213 | 3.016621 | 1.974842 | 2.340085 | 2.136976 | 1.966384 | 1.722401 | 1.378405 | 2.108108 | 3.792844 | 0.8164966 | 2.136976 | 1.861899 | 2.949576 | 2.366432 | 12.69252 | 1.402379 | 2.160247 | 2.112083 | 2.366432 | 1.49049 | 3.016621 | 1.991649 | 1.704895 | 2.596472
| Rel.Std.Dev. |  | 0.9081% | 1.729% | 1.238% | 1.334% | 1.208% | 1.173% | 0.9203% | 0.7637% | 1.276% | 2.157% | 0.4841% | 1.213% | 1.091% | 1.582% | 1.345% | 7.111% | 0.8138% | 1.299% | 1.278% | 1.337% | 0.8839% | 1.823% | 1.093% | 0.9761% | 1.504%
| PDM3 |  | -0.436% | 0.2824% | -8.338% | 0.7996% | 1.623% | -3.645% | 7.562% | 3.73% | -5.039% | 1.039% | -3.07% | 1.24% | -1.921% | 7.179% | 1.144% | 2.581% | -0.9628% | -4.411% | -5.05% | 1.719% | -3.091% | -4.89% | 4.688% | 0.3781% | -0.8191%
| Z-Score (Absolute) |  | 0.21 | 0 | 2.53 | 0.15 | 0.39 | 1.15 | 2.14 | 1.01 | 1.56 | 0.22 | 0.98 | 0.28 | 0.65 | 2.02 | 0.25 | 0.67 | 0.37 | 1.38 | 1.56 | 0.42 | 0.99 | 1.52 | 1.29 | 0.03 | 0.32
| Analytical results for Dy in OREAS 234 (Certified Value 2.06 ppm) | [26 empty] | Certified
Dy | Round | Replicate | Lab | Lab | Lab | Lab | Lab | Lab | Lab | Lab | [17 empty] | 1
| No | No | 1.02 | 1.07 | 1.08 | 1.10 | 1.12 | 1.14 | 1.16 | 1.19 | [17 empty] | ppm
|  |  | AR*MS | AR*MS | AR*MS | AR*MS | AR*MS | AR*MS | AR*OES/MS | AR*MS | [17 empty] | 2
|  |  | 04g | 25g | 40g | 0.5g | 25g | 0.25g | 0.5g | 0.4g | [17 empty] | 3
| 1 | 1 | 2.11 | 2 | 1.81 | 2.235 | 2.4 | 1.98 | 2.7 | 1.99 | [17 empty] | 1
| 1 | 2 | 2.13 | 1.8 | 1.87 | 2.174 | 2.3 | 2.09 | 2.8 | 1.87 | [17 empty] | 29
| 1 | 3 | 2.1 | 1.9 | 1.86 | 2.198 | 2.41 | 2.09 | 2.6 | 1.98 | [17 empty] | 16
| 1 | 4 | 2.11 | 1.8 | 1.89 | 2.185 | 2.35 | 1.99 | 2.8 | 1.89 | [17 empty] | 2.058024
| 1 | 5 | 2.13 | 1.8 | 1.9 | 2.173 | 2.39 | 2.96 | 2.8 | 1.92 | [17 empty] | 29
| 1 | 6 | 2.15 | 2 | 1.92 | 2.174 | 2.38 | 2.04 | 2.8 | 1.91
| Mean |  | 2.121667 | 1.883333 | 1.875 | 2.189833 | 2.371667 | 2.191667 | 2.75 | 1.926667
| Median |  | 2.12 | 1.85 | 1.88 | 2.1795 | 2.385 | 2.065 | 2.8 | 1.915
| Std Dev. |  | 0.01834848 | 0.09831921 | 0.03834058 | 0.0241447 | 0.04070217 | 0.3793371 | 0.083666 | 0.04844241
| Rel.Std.Dev. |  | 0.8648% | 5.22% | 2.045% | 1.103% | 1.716% | 17.31% | 3.042% | 2.514%
| PDM3 |  | 3.092% | -8.488% | -8.893% | 6.405% | 15.24% | 6.494% | 33.62% | -6.383%
| Z-Score (Absolute) |  | 0.1 | 0.83 | 0.85 | 0.1 | 0.65 | 0.11 | 1.8 | 0.69
| Analytical results for Er in OREAS 234 (Certified Value 1.28 ppm) | [26 empty] | Certified
Er | Round | Replicate | Lab | Lab | Lab | Lab | Lab | Lab | Lab | Lab | [17 empty] | 1
| No | No | 1.02 | 1.07 | 1.08 | 1.10 | 1.12 | 1.14 | 1.16 | 1.19 | [17 empty] | ppm
|  |  | AR*MS | AR*MS | AR*MS | AR*MS | AR*MS | AR*MS | AR*OES/MS | AR*MS | [17 empty] | 2
|  |  | 04g | 25g | 40g | 0.5g | 25g | 0.25g | 0.5g | 0.4g | [17 empty] | 2
| 1 | 1 | 1.26 | 1.1 | 1.07 | 1.301 | 1.44 | 1.21 | 1.7 | 1.21 | [17 empty] | 1
| 1 | 2 | 1.28 | 1 | 1.08 | 1.247 | 1.4 | 1.31 | 1.6 | 1.15 | [17 empty] | 30
| 1 | 3 | 1.28 | 1.05 | 1.12 | 1.271 | 1.47 | 1.31 | 1.6 | 1.21 | [17 empty] | 16
| 1 | 4 | 1.24 | 1 | 1.11 | 1.249 | 1.43 | 1.22 | 1.6 | 1.14 | [17 empty] | 1.275542
| 1 | 5 | 1.32 | 0.95 | 1.16 | 1.241 | 1.45 | 1.25 | 1.6 | 1.19 | [17 empty] | 30
| 1 | 6 | 1.27 | 1.1 | 1.18 | 1.267 | 1.45 | 1.27 | 1.7 | 1.17
| Mean |  | 1.275 | 1.033333 | 1.12 | 1.262667 | 1.44 | 1.261667 | 1.633333 | 1.178333
| Median |  | 1.275 | 1.025 | 1.115 | 1.258 | 1.445 | 1.26 | 1.6 | 1.18
| Std Dev. |  | 0.02664583 | 0.06055301 | 0.04335897 | 0.02217807 | 0.02366432 | 0.04308906 | 0.05163978 | 0.02994439
| Rel.Std.Dev. |  | 2.09% | 5.86% | 3.871% | 1.756% | 1.643% | 3.415% | 3.162% | 2.541%
| PDM3 |  | -0.04247% | -18.99% | -12.19% | -1.009% | 12.89% | -1.088% | 28.05% | -7.621%
| Z-Score (Absolute) |  | 0.08 | 1.37 | 0.85 | 0 | 1.06 | 0 | 2.21 | 0.5
| Analytical results for Eu in OREAS 234 (Certified Value 0.42 ppm) | [26 empty] | Certified
Eu | Round | Replicate | Lab | Lab | Lab | Lab | Lab | Lab | Lab | Lab | [17 empty] | 1
| No | No | 1.02 | 1.07 | 1.08 | 1.10 | 1.12 | 1.14 | 1.16 | 1.19 | [17 empty] | ppm
|  |  | AR*MS | AR*MS | AR*MS | AR*MS | AR*MS | AR*MS | AR*OES/MS | AR*MS | [17 empty] | 2
|  |  | 04g | 25g | 40g | 0.5g | 25g | 0.25g | 0.5g | 0.4g | [17 empty] | 2
| 1 | 1 | 0.406 | 0.3 | 0.362 | 0.45 | 0.54 | 0.36 | 0.6 | 0.41 | [17 empty] | 1
| 1 | 2 | 0.408 | 0.3 | 0.368 | 0.442 | 0.51 | 0.368 | 0.6 | 0.39 | [17 empty] | 31
| 1 | 3 | 0.396 | 0.3 | 0.372 | 0.445 | 0.55 | 0.367 | 0.6 | 0.43 | [17 empty] | 16
| 1 | 4 | 0.39 | 0.3 | 0.368 | 0.441 | 0.5 | 0.361 | 0.6 | 0.38 | [17 empty] | 0.4182222
| 1 | 5 | 0.408 | 0.3 | 0.382 | 0.433 | 0.53 | 0.361 | 0.6 | 0.41 | [17 empty] | 31
| 1 | 6 | 0.41 | 0.3 | 0.38 | 0.439 | 0.53 | 0.359 | 0.6 | 0.4
| Mean |  | 0.403 | 0.3 | 0.372 | 0.4416667 | 0.5266667 | 0.3626667 | 0.6 | 0.4033333
| Median |  | 0.407 | 0.3 | 0.37 | 0.4415 | 0.53 | 0.361 | 0.6 | 0.405
| Std Dev. |  | 0.008074652 | 0 | 0.007694154 | 0.005715476 | 0.01861899 | 0.003829708 | 0 | 0.0175119
| Rel.Std.Dev. |  | 2.004% | 0% | 2.068% | 1.294% | 3.535% | 1.056% | 0% | 4.342%
| PDM3 |  | -3.64% | -28.27% | -11.05% | 5.606% | 25.93% | -13.28% | 43.46% | -3.56%
| Z-Score (Absolute) |  | 0 | NA | 0.6 | 0.75 | 2.39 | 0.78 | NA | 0
Results from laboratories 7 and 16 were removed due to their 0.1 ppm reading resolution.
| Analytical results for Fe in OREAS 234 (Certified Value 5.39 wt.%) | [26 empty] | Certified
Fe | Round | Replicate | Lab | Lab | Lab | Lab | Lab | Lab | Lab | Lab | Lab | Lab | Lab | Lab | Lab | Lab | Lab | Lab | Lab | Lab | Lab | Lab | Lab | Lab | Lab |  |  | 1
| No | No | 1.01 | 1.02 | 1.03 | 1.04 | 1.06 | 1.07 | 1.08 | 1.09 | 1.10 | 1.13 | 1.14 | 1.15 | 1.16 | 1.18 | 1.19 | 1.20 | 1.21 | 1.23 | 1.27 | 1.28 | 1.29 | 1.30 | 1.31 |  |  | wt.%
|  |  | AR*MS | AR*OES | AR*OES | AR*OES | AR*OES/MS | AR*MS | AR*OES | AR*OES/MS | AR*MS | AR*OES/MS | AR*MS | AR*OES | AR*OES/MS | AR*OES | AR*OES | AR*MS | AR*OES/MS | AR*MS | AR*MS | AR*OES/MS | AR*MS | AR*OES/MS | AR*MS |  |  | 2
|  |  | 0.5g | 04g | 0.5g | 0.25g | 0.25g | 25g | 40g | 0.25g | 0.5g | 01g | 0.25g | 01g | 0.5g | 0.25g | 0.4g | 0.5g | 01g | 30g | 0.5g | 0.2g | 0.5g | 0.5g | 0.5g |  |  | 3
| 1 | 1 | 5.41 | 5.45 | 5.35 | 5.46 | 5.25 | 4.822 | 5.74 | 4.74 | 5.38 | 5.91 | 5.4213 | 5.43 | 6.63 | 5.41 | 5.15 | 5.34 | 5.51 | 5.13 | 5.16 | 5.39 | 5.45 | 5.7 | 5.38 |  |  | 1
| 1 | 2 | 5.48 | 5.46 | 5.3 | 5.42 | 5.03 | 4.78 | 5.77 | 4.7 | 5.238 | 5.94 | 5.5242 | 5.53 | 6.65 | 5.28 | 5.04 | 5.41 | 5.52 | 5.01 | 5.05 | 5.47 | 5.53 | 5.65 | 5.39 |  |  | #N/A
| 1 | 3 | 5.48 | 5.41 | 5.4 | 5.34 | 5.15 | 4.912 | 5.9 | 4.67 | 5.357 | 5.86 | 5.4443 | 5.39 | 6.71 | 5.4 | 5.07 | 5.37 | 5.67 | 5.08 | 5.18 | 5.55 | 5.48 | 5.61 | 5.34 |  |  | 16
| 1 | 4 | 5.45 | 5.52 | 5.42 | 5.4 | 5.23 | 4.7575 | 5.83 | 4.56 | 5.239 | 5.83 | 5.4781 | 5.53 | 6.68 | 5.38 | 5.06 | 5.42 | 5.66 | 5.09 | 5.1 | 5.49 | 5.49 | 5.59 | 5.26 |  |  | 5.385703
| 1 | 5 | 5.44 | 5.46 | 5.24 | 5.27 | 5.28 | 4.6885 | 5.74 | 4.56 | 5.314 | 5.82 | 5.4651 | 5.62 | 6.62 | 5.3 | 4.99 | 5.4 | 5.6 | 5.05 | 4.99 | 5.37 | 5.53 | 5.56 | 5.3 |  |  | 32
| 1 | 6 | 5.53 | 5.36 | 5.2 | 5.4 | 5.12 | 4.674 | 5.7 | 4.6 | 5.298 | 5.92 | 5.4891 | 5.56 | 6.93 | 5.49 | 5.46 | 5.36 | 5.53 | 5.1 | 4.95 | 5.49 | 5.57 | 5.61 | 5.36
| Mean |  | 5.465 | 5.443333 | 5.318333 | 5.381667 | 5.176667 | 4.772333 | 5.78 | 4.638333 | 5.304333 | 5.88 | 5.47035 | 5.51 | 6.703333 | 5.376667 | 5.128333 | 5.383333 | 5.581667 | 5.076667 | 5.071667 | 5.46 | 5.508333 | 5.62 | 5.338333
| Median |  | 5.465 | 5.455 | 5.325 | 5.4 | 5.19 | 4.76875 | 5.755 | 4.635 | 5.306 | 5.885 | 5.4716 | 5.53 | 6.665 | 5.39 | 5.065 | 5.385 | 5.565 | 5.085 | 5.075 | 5.48 | 5.51 | 5.61 | 5.35
| Std Dev. |  | 0.04135215 | 0.05391351 | 0.08773065 | 0.06705719 | 0.09416298 | 0.08826079 | 0.07293833 | 0.07600439 | 0.05882403 | 0.0501996 | 0.03584275 | 0.08508819 | 0.1158735 | 0.07711463 | 0.1705775 | 0.03141125 | 0.07194906 | 0.04179314 | 0.09196014 | 0.0678233 | 0.04308906 | 0.04898979 | 0.04996666
| Rel.Std.Dev. |  | 0.7567% | 0.9905% | 1.65% | 1.246% | 1.819% | 1.849% | 1.262% | 1.639% | 1.109% | 0.8537% | 0.6552% | 1.544% | 1.729% | 1.434% | 3.326% | 0.5835% | 1.289% | 0.8232% | 1.813% | 1.242% | 0.7823% | 0.8717% | 0.936%
| PDM3 |  | 1.472% | 1.07% | -1.251% | -0.07494% | -3.881% | -11.39% | 7.321% | -13.88% | -1.511% | 9.178% | 1.572% | 2.308% | 24.47% | -0.1678% | -4.779% | -0.04399% | 3.639% | -5.738% | -5.831% | 1.38% | 2.277% | 4.35% | -0.8795%
| Z-Score (Absolute) |  | 0.43 | 0.32 | 0.35 | 0.01 | 1.1 | 3.25 | 2.11 | 3.97 | 0.42 | 2.64 | 0.46 | 0.67 | 7.03 | 0.04 | 1.36 | 0 | 1.06 | 1.63 | 1.66 | 0.41 | 0.67 | 1.26 | 0.24
| Analytical results for Ga in OREAS 234 (Certified Value 10.1 ppm) | [26 empty] | Certified
Ga | Round | Replicate | Lab | Lab | Lab | Lab | Lab | Lab | Lab | Lab | Lab | Lab | Lab | Lab | Lab | Lab | Lab | Lab | Lab | Lab | Lab | Lab | Lab | Lab | Lab |  |  | 1
| No | No | 1.01 | 1.02 | 1.03 | 1.04 | 1.06 | 1.07 | 1.09 | 1.10 | 1.12 | 1.13 | 1.14 | 1.15 | 1.16 | 1.18 | 1.19 | 1.20 | 1.21 | 1.23 | 1.27 | 1.28 | 1.29 | 1.30 | 1.31 |  |  | ppm
|  |  | AR*MS | AR*MS | AR*OES | AR*OES/MS | AR*OES/MS | AR*MS | AR*OES/MS | AR*MS | AR*MS | AR*OES/MS | AR*MS | AR*MS | AR*OES/MS | AR*MS | AR*MS | AR*MS | AR*OES/MS | AR*MS | AR*MS | AR*OES/MS | AR*MS | AR*OES/MS | AR*MS |  |  | 1
|  |  | 0.5g | 04g | 0.5g | 0.25g | 0.25g | 25g | 0.25g | 0.5g | 25g | 01g | 0.25g | 01g | 0.5g | 0.25g | 0.4g | 0.5g | 01g | 30g | 0.5g | 0.2g | 0.5g | 0.5g | 0.5g |  |  | 2
| 1 | 1 | 9.59 | 9.4 | 14 | 8.7 | 12.2 | 8 | 9 | 10 | 11.25 | 11.5 | 10.11 | 9.91 | 12.3 | 10.7 | 10 | 9.91 | 10.7 | 9.5 | 9.8 | 8 | 10.05 | 9.91 | 9.76 |  |  | 1
| 1 | 2 | 9.85 | 9.2 | 14 | 8.8 | 12.7 | 8 | 9 | 9.9 | 10.92 | 11.8 | 10.34 | 10.34 | 12.3 | 10.5 | 8.6 | 10.05 | 10.6 | 8.8 | 9.7 | 9 | 10.25 | 9.43 | 9.3 |  |  | 32
| 1 | 3 | 9.68 | 9.2 | 14 | 9 | 11.9 | 8 | 9 | 10 | 10.85 | 11.7 | 10.29 | 10.07 | 12.6 | 10.6 | 10 | 9.68 | 10.8 | 9.5 | 9.7 | 9 | 10.2 | 9.77 | 9.29 |  |  | 16
| 1 | 4 | 9.73 | 9 | 14 | 9.1 | 11.5 | 8 | 9 | 9.8 | 10.85 | 11.5 | 10.25 | 10.36 | 12.5 | 10 | 9.1 | 10.25 | 11.1 | 9.6 | 9.6 | 9 | 10.25 | 10.06 | 8.83 |  |  | 10.12167
| 1 | 5 | 9.61 | 9.2 | 14 | 9.1 | 12.7 | 7 | 9 | 10 | 11.82 | 11.8 | 10.12 | 10.44 | 12.4 | 10.6 | 9.6 | 10.05 | 10.4 | 9.3 | 9.1 | 8 | 10.4 | 10.38 | 9.23 |  |  | 33
| 1 | 6 | 9.76 | 9.2 | 14 | 8.9 | 11.5 | 8 | 10 | 10.1 | 11.27 | 11.7 | 9.95 | 10.52 | 12.9 | 10.6 | 8.9 | 9.91 | 10.4 | 9.1 | 9.3 | 8 | 10.05 | 10.15 | 10.2
| Mean |  | 9.703333 | 9.2 | 14 | 8.933333 | 12.08333 | 7.833333 | 9.166667 | 9.966667 | 11.16 | 11.66667 | 10.17667 | 10.27333 | 12.5 | 10.5 | 9.366667 | 9.975 | 10.66667 | 9.3 | 9.533333 | 8.5 | 10.2 | 9.95 | 9.435
| Median |  | 9.705 | 9.2 | 14 | 8.95 | 12.05 | 8 | 9 | 10 | 11.085 | 11.7 | 10.185 | 10.35 | 12.45 | 10.6 | 9.35 | 9.98 | 10.65 | 9.4 | 9.65 | 8.5 | 10.225 | 9.985 | 9.295
| Std Dev. |  | 0.09750214 | 0.1264911 | 0 | 0.1632993 | 0.5455884 | 0.4082483 | 0.4082483 | 0.1032796 | 0.3756594 | 0.136626 | 0.1441758 | 0.2340655 | 0.2280351 | 0.2529822 | 0.5887841 | 0.1909712 | 0.265832 | 0.303315 | 0.273252 | 0.5477226 | 0.1341641 | 0.3290593 | 0.4771059
| Rel.Std.Dev. |  | 1.005% | 1.375% | 0% | 1.828% | 4.515% | 5.212% | 4.454% | 1.036% | 3.366% | 1.171% | 1.417% | 2.278% | 1.824% | 2.409% | 6.286% | 1.914% | 2.492% | 3.261% | 2.866% | 6.444% | 1.315% | 3.307% | 5.057%
| PDM3 |  | -4.133% | -9.106% | 38.32% | -11.74% | 19.38% | -22.61% | -9.435% | -1.531% | 10.26% | 15.26% | 0.5434% | 1.498% | 23.5% | 3.738% | -7.459% | -1.449% | 5.384% | -8.118% | -5.813% | -16.02% | 0.7739% | -1.696% | -6.784%
| Z-Score (Absolute) |  | 0.34 | 0.97 | NA | 1.3 | 2.63 | NA | NA | 0.01 | 1.48 | 2.11 | 0.25 | 0.37 | 3.15 | 0.66 | 0.76 | 0 | 0.86 | 0.84 | 0.55 | NA | 0.28 | 0.03 | 0.67
Results from laboratories 3, 7, 9 and 28 were removed due to their 1 ppm reading resolution.
| Analytical results for Gd in OREAS 234 (Certified Value 1.97 ppm) | [26 empty] | Certified
Gd | Round | Replicate | Lab | Lab | Lab | Lab | Lab | Lab | Lab | Lab | [17 empty] | 1
| No | No | 1.02 | 1.07 | 1.08 | 1.10 | 1.12 | 1.14 | 1.16 | 1.19 | [17 empty] | ppm
|  |  | AR*MS | AR*MS | AR*MS | AR*MS | AR*MS | AR*MS | AR*OES/MS | AR*MS | [17 empty] | 2
|  |  | 04g | 25g | 40g | 0.5g | 25g | 0.25g | 0.5g | 0.4g | [17 empty] | 2
| 1 | 1 | 2.11 | 1.8 | 1.66 | 2.062 | 2.22 | 1.76 | 2.3 | 1.86 | [17 empty] | 1
| 1 | 2 | 2.13 | 1.7 | 1.7 | 2.013 | 2.07 | 1.9 | 2.4 | 1.78 | [17 empty] | 33
| 1 | 3 | 2.14 | 1.7 | 1.72 | 2.043 | 2.17 | 1.9 | 2.5 | 1.86 | [17 empty] | 16
| 1 | 4 | 2.09 | 1.6 | 1.68 | 1.986 | 2.15 | 1.82 | 2.4 | 1.75 | [17 empty] | 1.969958
| 1 | 5 | 2.14 | 1.6 | 1.72 | 2.005 | 2.24 | 1.75 | 2.4 | 1.87 | [17 empty] | 34
| 1 | 6 | 2.14 | 1.8 | 1.74 | 1.999 | 2.16 | 1.88 | 2.4 | 1.74
| Mean |  | 2.125 | 1.7 | 1.703333 | 2.018 | 2.168333 | 1.835 | 2.4 | 1.81
| Median |  | 2.135 | 1.7 | 1.71 | 2.009 | 2.165 | 1.85 | 2.4 | 1.82
| Std Dev. |  | 0.02073644 | 0.08944272 | 0.0294392 | 0.02877499 | 0.05980524 | 0.06862944 | 0.06324555 | 0.06
| Rel.Std.Dev. |  | 0.9758% | 5.261% | 1.728% | 1.426% | 2.758% | 3.74% | 2.635% | 3.315%
| PDM3 |  | 7.87% | -13.7% | -13.53% | 2.439% | 10.07% | -6.851% | 21.83% | -8.12%
| Z-Score (Absolute) |  | 0.63 | 0.72 | 0.71 | 0.29 | 0.77 | 0.29 | 1.51 | 0.37
| Analytical results for Ge in OREAS 234 (Certified Value 0.11 ppm) | [26 empty] | Certified
Ge | Round | Replicate | Lab | Lab | Lab | Lab | Lab | Lab | Lab | Lab | Lab | Lab | Lab | [14 empty] | 1
| No | No | 1.01 | 1.04 | 1.07 | 1.09 | 1.10 | 1.16 | 1.18 | 1.20 | 1.29 | 1.30 | 1.31 | [14 empty] | ppm
|  |  | AR*MS | AR*OES/MS | AR*MS | AR*OES/MS | AR*MS | AR*OES/MS | AR*MS | AR*MS | AR*MS | AR*OES/MS | AR*MS | [14 empty] | 2
|  |  | 0.5g | 0.25g | 25g | 0.25g | 0.5g | 0.5g | 0.25g | 0.5g | 0.5g | 0.5g | 0.5g | [14 empty] | 2
| 1 | 1 | 0.12 | < 0.1 | < 0.1 | < 0.1 | 0.14 | < 0.1 | 0.2 | 0.1 | 0.07 | 0.12 | 0.1 | [14 empty] | 1
| 1 | 2 | 0.11 | < 0.1 | < 0.1 | < 0.1 | 0.14 | < 0.1 | 0.2 | 0.1 | 0.08 | 0.1 | 0.1 | [14 empty] | 12
| 1 | 3 | 0.12 | < 0.1 | < 0.1 | < 0.1 | 0.14 | < 0.1 | 0.2 | 0.09 | 0.07 | 0.13 | 0.1 | [14 empty] | 16
| 1 | 4 | 0.11 | < 0.1 | < 0.1 | < 0.1 | 0.14 | < 0.1 | 0.2 | 0.1 | 0.07 | 0.11 | 0.09 | [14 empty] | 0.105
| 1 | 5 | 0.1 | < 0.1 | < 0.1 | < 0.1 | 0.14 | < 0.1 | 0.2 | 0.09 | 0.07 | 0.13 | 0.1 | [14 empty] | 35
| 1 | 6 | 0.11 | < 0.1 | < 0.1 | < 0.1 | 0.14 | < 0.1 | 0.2 | 0.09 | 0.07 | 0.1 | 0.09
| Mean |  | 0.1116667 |  |  |  | 0.14 |  | 0.2 | 0.095 | 0.07166667 | 0.115 | 0.09666667
| Median |  | 0.11 |  |  |  | 0.14 |  | 0.2 | 0.095 | 0.07 | 0.115 | 0.1
| Std Dev. |  | 0.007527727 |  |  |  | 0 |  | 3.040471e-17 | 0.005477226 | 0.004082483 | 0.01378405 | 0.005163978
| Rel.Std.Dev. |  | 6.741% |  |  |  | 0% |  | 1.52e-14% | 5.766% | 5.696% | 11.99% | 5.342%
| PDM3 |  | 6.349% |  |  |  | 33.33% |  | 90.48% | -9.524% | -31.75% | 9.524% | -7.937%
| Z-Score (Absolute) |  | 0.25 | 0.67 | 0.67 | 0.67 | 0.67 | 0.67 | 1.57 | 0 | 0.35 | 0.3 | 0.02
| Analytical results for Hf in OREAS 234 (Certified Value 0.51 ppm) | [26 empty] | Certified
Hf | Round | Replicate | Lab | Lab | Lab | Lab | Lab | Lab | Lab | Lab | Lab | Lab | Lab | Lab | Lab | Lab | Lab | Lab | Lab | Lab | Lab | [6 empty] | 1
| No | No | 1.01 | 1.02 | 1.04 | 1.06 | 1.07 | 1.09 | 1.10 | 1.12 | 1.13 | 1.14 | 1.15 | 1.16 | 1.18 | 1.19 | 1.20 | 1.21 | 1.29 | 1.30 | 1.31 | [6 empty] | ppm
|  |  | AR*MS | AR*MS | AR*OES/MS | AR*OES/MS | AR*MS | AR*OES/MS | AR*MS | AR*MS | AR*OES/MS | AR*MS | AR*MS | AR*OES/MS | AR*MS | AR*MS | AR*MS | AR*OES/MS | AR*MS | AR*OES/MS | AR*MS | [6 empty] | 2
|  |  | 0.5g | 04g | 0.25g | 0.25g | 25g | 0.25g | 0.5g | 25g | 01g | 0.25g | 01g | 0.5g | 0.25g | 0.4g | 0.5g | 01g | 0.5g | 0.5g | 0.5g | [6 empty] | 2
| 1 | 1 | 0.45 | 0.4 | 0.42 | 0.58 | < 0.5 | 0.4 | 0.48 | 0.31 | 0.56 | 0.601 | 0.56 | 0.4 | 0.51 | 0.58 | 0.48 | 0.66 | 0.54 | 0.47 | 0.47 | [6 empty] | 1
| 1 | 2 | 0.48 | 0.4 | 0.44 | 0.63 | < 0.5 | 0.4 | 0.44 | 0.29 | 0.56 | 0.618 | 0.59 | 0.4 | 0.51 | 0.56 | 0.47 | 0.65 | 0.53 | 0.46 | 0.45 | [6 empty] | 18
| 1 | 3 | 0.47 | 0.4 | 0.42 | 0.41 | < 0.5 | 0.4 | 0.46 | 0.33 | 0.57 | 0.606 | 0.58 | 0.5 | 0.53 | 0.6 | 0.52 | 0.63 | 0.5 | 0.49 | 0.44 | [6 empty] | 16
| 1 | 4 | 0.47 | 0.4 | 0.44 | 0.53 | < 0.5 | 0.4 | 0.45 | 0.32 | 0.56 | 0.593 | 0.58 | 0.5 | 0.51 | 0.58 | 0.5 | 0.63 | 0.56 | 0.5 | 0.42 | [6 empty] | 0.5135556
| 1 | 5 | 0.46 | 0.4 | 0.43 | 0.58 | < 0.5 | 0.4 | 0.46 | 0.29 | 0.58 | 0.596 | 0.63 | 0.5 | 0.49 | 0.57 | 0.49 | 0.64 | 0.53 | 0.53 | 0.47 | [6 empty] | 36
| 1 | 6 | 0.45 | 0.4 | 0.41 | 0.67 | < 0.5 | 0.4 | 0.46 | 0.31 | 0.58 | 0.596 | 0.62 | 0.5 | 0.52 | 0.58 | 0.5 | 0.65 | 0.53 | 0.52 | 0.53
| Mean |  | 0.4633333 | 0.4 | 0.4266667 | 0.5666667 |  | 0.4 | 0.4583333 | 0.3083333 | 0.5683333 | 0.6016667 | 0.5933333 | 0.4666667 | 0.5116667 | 0.5783333 | 0.4933333 | 0.6433333 | 0.5316667 | 0.495 | 0.4633333
| Median |  | 0.465 | 0.4 | 0.425 | 0.58 |  | 0.4 | 0.46 | 0.31 | 0.565 | 0.5985 | 0.585 | 0.5 | 0.51 | 0.58 | 0.495 | 0.645 | 0.53 | 0.495 | 0.46
| Std Dev. |  | 0.0121106 | 6.080942e-17 | 0.0121106 | 0.0904802 |  | 6.080942e-17 | 0.0132916 | 0.01602082 | 0.009831921 | 0.009223159 | 0.0265832 | 0.05163978 | 0.0132916 | 0.0132916 | 0.0175119 | 0.0121106 | 0.0194079 | 0.02738613 | 0.03777124
| Rel.Std.Dev. |  | 2.614% | 1.52e-14% | 2.838% | 15.97% |  | 1.52e-14% | 2.9% | 5.196% | 1.73% | 1.533% | 4.48% | 11.07% | 2.598% | 2.298% | 3.55% | 1.882% | 3.65% | 5.533% | 8.152%
| PDM3 |  | -9.779% | -22.11% | -16.92% | 10.34% |  | -22.11% | -10.75% | -39.96% | 10.67% | 17.16% | 15.53% | -9.13% | -0.3678% | 12.61% | -3.938% | 25.27% | 3.527% | -3.613% | -9.779%
| Z-Score (Absolute) |  | 0.42 | NA | 0.81 | 0.67 | 2.66 | NA | 0.47 | 2.05 | 0.68 | 1.03 | 0.95 | NA | 0.09 | 0.79 | 0.11 | 1.47 | 0.3 | 0.09 | 0.42
Results from laboratories 2, 9 and 16 were removed due to their 0.1 ppm reading resolution.
| Analytical results for Hg in OREAS 234 (Indicative Value 0.037 ppm) | [26 empty] | Indicative
Hg | Round | Replicate | Lab | Lab | Lab | Lab | Lab | Lab | Lab | Lab | Lab | Lab | Lab | Lab | Lab | Lab | Lab | Lab | Lab | Lab | Lab | [6 empty] | 1
| No | No | 1.01 | 1.02 | 1.03 | 1.04 | 1.07 | 1.09 | 1.10 | 1.13 | 1.15 | 1.16 | 1.18 | 1.19 | 1.20 | 1.23 | 1.27 | 1.28 | 1.29 | 1.30 | 1.31 | [6 empty] | ppm
|  |  | AR*MS | AR*MS | AR*OES | AR*OES/MS | AR*MS | AR*OES/MS | AR*MS | AR*OES/MS | AR*MS | AR*OES/MS | AR*MS | AR*MS | AR*MS | AR*MS | AR*MS | AR*OES/MS | AR*MS | AR*OES/MS | AR*MS | [6 empty] | 3
|  |  | 0.5g | 04g | 0.5g | 0.25g | 25g | 0.25g | 0.5g | 01g | 01g | 0.5g | 0.25g | 0.4g | 0.5g | 30g | 0.5g | 0.2g | 0.5g | 0.5g | 0.5g | [6 empty] | 3
| 1 | 1 | 0.04 | 0.04 | < 5 | 0.04 | 0.03 | 0.442 | < 0.01 | 0.05 | 0.11 | 0.06 | 0.03 | 0.3 | 0.03 | 0.024 | 0.043 | < 2 | 0.03 | 0.035 | 0.05 | [6 empty] | 1
| 1 | 2 | 0.04 | 0.05 | < 5 | 0.03 | 0.04 | 0.448 | < 0.01 | 0.06 | 0.1 | 0.06 | 0.02 | 0.3 | 0.05 | 0.032 | 0.038 | < 2 | 0.04 | 0.038 | 0.02 | [6 empty] | 3
| 1 | 3 | 0.03 | 0.05 | < 5 | 0.02 | 0.04 | 0.449 | < 0.01 | 0.05 | 0.11 | 0.04 | 0.02 | 0.3 | 0.03 | 0.04 | 0.035 | < 2 | 0.04 | 0.032 | 0.02 | [6 empty] | 16
| 1 | 4 | 0.04 | 0.05 | < 5 | 0.02 | 0.05 | 0.448 | < 0.01 | 0.06 | 0.1 | 0.05 | < 0.01 | 0.3 | 0.03 | 0.029 | 0.047 | < 2 | 0.04 | 0.045 | 0.02 | [6 empty] | 0.03669048
| 1 | 5 | 0.04 | 0.04 | < 5 | 0.03 | 0.05 | 0.42 | 0.01 | 0.06 | 0.11 | 0.04 | < 0.01 | 0.3 | 0.03 | 0.033 | 0.037 | < 2 | 0.04 | 0.038 | 0.04 | [6 empty] | 9
| 1 | 6 | 0.05 | 0.05 | < 5 | 0.04 | 0.04 | 0.419 | < 0.01 | 0.06 | 0.11 | 0.07 | 0.02 | 0.3 | 0.04 | 0.035 | 0.044 | < 2 | 0.04 | 0.032 | 0.03
| Mean |  | 0.04 | 0.04666667 |  | 0.03 | 0.04166667 | 0.4376667 | 0.01 | 0.05666667 | 0.1066667 | 0.05333333 | 0.0225 | 0.3 | 0.035 | 0.03216667 | 0.04066667 |  | 0.03833333 | 0.03666667 | 0.03
| Median |  | 0.04 | 0.05 |  | 0.03 | 0.04 | 0.445 | 0.01 | 0.06 | 0.11 | 0.055 | 0.02 | 0.3 | 0.03 | 0.0325 | 0.0405 |  | 0.04 | 0.0365 | 0.025
| Std Dev. |  | 0.006324555 | 0.005163978 |  | 0.008944272 | 0.007527727 | 0.01429219 |  | 0.005163978 | 0.005163978 | 0.0121106 | 0.005 | 0 | 0.0083666 | 0.005419102 | 0.004676181 |  | 0.004082483 | 0.004885352 | 0.01264911
| Rel.Std.Dev. |  | 15.81% | 11.07% |  | 29.81% | 18.07% | 3.266% |  | 9.113% | 4.841% | 22.71% | 22.22% | 0% | 23.9% | 16.85% | 11.5% |  | 10.65% | 13.32% | 42.16%
| PDM3 |  | 9.02% | 27.19% |  | -18.23% | 13.56% | 1093% | -72.74% | 54.45% | 190.7% | 45.36% | -38.68% | 717.7% | -4.607% | -12.33% | 10.84% |  | 4.478% | -0.06489% | -18.23%
| Z-Score (Absolute) |  | 0.04 | 0.38 | 155.47 | 0.67 | 0.06 | 25.1 | 2.2 | 1.01 | 4.17 | 0.8 | 1.52 | 16.39 | 0.36 | 0.54 | 0 | 60.65 | 0.15 | 0.25 | 0.67
| Analytical results for Ho in OREAS 234 (Certified Value 0.42 ppm) | [26 empty] | Certified
Ho | Round | Replicate | Lab | Lab | Lab | Lab | Lab | Lab | Lab | Lab | [17 empty] | 1
| No | No | 1.02 | 1.07 | 1.08 | 1.10 | 1.12 | 1.14 | 1.16 | 1.19 | [17 empty] | ppm
|  |  | AR*MS | AR*MS | AR*MS | AR*MS | AR*MS | AR*MS | AR*OES/MS | AR*MS | [17 empty] | 2
|  |  | 04g | 25g | 40g | 0.5g | 25g | 0.25g | 0.5g | 0.4g | [17 empty] | 2
| 1 | 1 | 0.425 | 0.4 | 0.365 | 0.45 | 0.5 | 0.392 | 0.5 | 0.41 | [17 empty] | 1
| 1 | 2 | 0.435 | 0.35 | 0.365 | 0.438 | 0.49 | 0.406 | 0.5 | 0.38 | [17 empty] | 19
| 1 | 3 | 0.43 | 0.4 | 0.37 | 0.444 | 0.5 | 0.405 | 0.5 | 0.43 | [17 empty] | 16
| 1 | 4 | 0.41 | 0.35 | 0.37 | 0.438 | 0.49 | 0.396 | 0.5 | 0.4 | [17 empty] | 0.417
| 1 | 5 | 0.435 | 0.35 | 0.375 | 0.443 | 0.51 | 0.394 | 0.5 | 0.4 | [17 empty] | 37
| 1 | 6 | 0.435 | 0.4 | 0.385 | 0.445 | 0.5 | 0.391 | 0.6 | 0.39
| Mean |  | 0.4283333 | 0.375 | 0.3716667 | 0.443 | 0.4983333 | 0.3973333 | 0.5166667 | 0.4016667
| Median |  | 0.4325 | 0.375 | 0.37 | 0.4435 | 0.5 | 0.395 | 0.5 | 0.4
| Std Dev. |  | 0.009831921 | 0.02738613 | 0.007527727 | 0.004560702 | 0.007527727 | 0.00656252 | 0.04082483 | 0.01722401
| Rel.Std.Dev. |  | 2.295% | 7.303% | 2.025% | 1.03% | 1.511% | 1.652% | 7.902% | 4.288%
| PDM3 |  | 2.718% | -10.07% | -10.87% | 6.235% | 19.5% | -4.716% | 23.9% | -3.677%
| Z-Score (Absolute) |  | 0.67 | 0.67 | 0.76 | 1.05 | 2.44 | 0.11 | NA | 0
Results from laboratory 16 were removed due to their 0.1 ppm reading resolution.
| Analytical results for In in OREAS 234 (Certified Value 0.036 ppm) | [26 empty] | Certified
In | Round | Replicate | Lab | Lab | Lab | Lab | Lab | Lab | Lab | Lab | Lab | Lab | Lab | Lab | Lab | Lab | Lab | Lab | Lab | Lab | Lab | Lab | Lab |  |  |  |  | 1
| No | No | 1.01 | 1.02 | 1.03 | 1.04 | 1.06 | 1.07 | 1.08 | 1.09 | 1.10 | 1.12 | 1.13 | 1.14 | 1.15 | 1.16 | 1.18 | 1.19 | 1.20 | 1.21 | 1.29 | 1.30 | 1.31 |  |  |  |  | ppm
|  |  | AR*MS | AR*MS | AR*OES | AR*OES/MS | AR*OES/MS | AR*MS | AR*MS | AR*OES/MS | AR*MS | AR*MS | AR*OES/MS | AR*MS | AR*MS | AR*OES/MS | AR*MS | AR*MS | AR*MS | AR*OES/MS | AR*MS | AR*OES/MS | AR*MS |  |  |  |  | 3
|  |  | 0.5g | 04g | 0.5g | 0.25g | 0.25g | 25g | 40g | 0.25g | 0.5g | 25g | 01g | 0.25g | 01g | 0.5g | 0.25g | 0.4g | 0.5g | 01g | 0.5g | 0.5g | 0.5g |  |  |  |  | 3
| 1 | 1 | 0.035 | 0.03 | < 5 | < 0.02 | 0.04 | < 0.1 | < 0.5 | 0.03 | 0.04 | 0.037 | < 0.05 | 0.037 | 0.04 | 0.05 | 0.04 | 0.03 | 0.033 | < 0.05 | 0.04 | 0.034 | 0.033 |  |  |  |  | 1
| 1 | 2 | 0.038 | 0.03 | < 5 | < 0.02 | 0.05 | < 0.1 | < 0.5 | 0.04 | 0.03 | 0.038 | < 0.05 | 0.036 | 0.04 | 0.05 | 0.04 | 0.04 | 0.039 | < 0.05 | 0.037 | 0.033 | 0.033 |  |  |  |  | 20
| 1 | 3 | 0.036 | 0.03 | < 5 | < 0.02 | 0.04 | < 0.1 | < 0.5 | 0.03 | 0.03 | 0.038 | < 0.05 | 0.038 | 0.04 | 0.06 | 0.04 | 0.03 | 0.037 | < 0.05 | 0.037 | 0.034 | 0.032 |  |  |  |  | 16
| 1 | 4 | 0.037 | 0.03 | < 5 | < 0.02 | 0.04 | < 0.1 | < 0.5 | 0.03 | 0.03 | 0.037 | < 0.05 | 0.037 | 0.04 | 0.06 | 0.04 | 0.03 | 0.037 | < 0.05 | 0.037 | 0.036 | 0.033 |  |  |  |  | 0.03605238
| 1 | 5 | 0.034 | 0.03 | < 5 | < 0.02 | 0.06 | < 0.1 | < 0.5 | 0.03 | 0.04 | 0.041 | < 0.05 | 0.034 | 0.04 | 0.05 | 0.04 | 0.03 | 0.037 | 0.05 | 0.037 | 0.038 | 0.034 |  |  |  |  | 38
| 1 | 6 | 0.036 | 0.03 | < 5 | < 0.02 | 0.05 | < 0.1 | < 0.5 | 0.03 | 0.04 | 0.039 | < 0.05 | 0.035 | 0.04 | 0.04 | 0.04 | 0.03 | 0.035 | 0.05 | 0.039 | 0.036 | 0.036
| Mean |  | 0.036 | 0.03 |  |  | 0.04666667 |  |  | 0.03166667 | 0.035 | 0.03833333 |  | 0.03616667 | 0.04 | 0.05166667 | 0.04 | 0.03166667 | 0.03633333 | 0.05 | 0.03783333 | 0.03516667 | 0.0335
| Median |  | 0.036 | 0.03 |  |  | 0.045 |  |  | 0.03 | 0.035 | 0.038 |  | 0.0365 | 0.04 | 0.05 | 0.04 | 0.03 | 0.037 | 0.05 | 0.037 | 0.035 | 0.033
| Std Dev. |  | 0.001414214 | 0 |  |  | 0.008164966 |  |  | 0.004082483 | 0.005477226 | 0.001505545 |  | 0.00147196 | 0 | 0.007527727 | 0 | 0.004082483 | 0.002065591 | 0 | 0.00132916 | 0.001834848 | 0.001378405
| Rel.Std.Dev. |  | 3.928% | 0% |  |  | 17.5% |  |  | 12.89% | 15.65% | 3.928% |  | 4.07% | 0% | 14.57% | 0% | 12.89% | 5.685% | 0% | 3.513% | 5.218% | 4.115%
| PDM3 |  | -0.1453% | -16.79% |  |  | 29.44% |  |  | -12.16% | -2.919% | 6.327% |  | 0.317% | 10.95% | 43.31% | 10.95% | -12.16% | 0.7793% | 38.69% | 4.94% | -2.457% | -7.08%
| Z-Score (Absolute) |  | 0.03 | 1.08 | 433.4 | 4.6 | 1.85 | 2.43 | 37.61 | 0.79 | 0.21 | 0.38 | 1.96 | 0 | 0.67 | 2.73 | 0.67 | 0.79 | 0.03 | 0.5 | 0.29 | 0.18 | 0.47
| Analytical results for K in OREAS 234 (Certified Value 0.157 wt.%) | [26 empty] | Certified
K | Round | Replicate | Lab | Lab | Lab | Lab | Lab | Lab | Lab | Lab | Lab | Lab | Lab | Lab | Lab | Lab | Lab | Lab | Lab | Lab | Lab | Lab | Lab | Lab | Lab |  |  | 1
| No | No | 1.01 | 1.02 | 1.03 | 1.04 | 1.06 | 1.07 | 1.08 | 1.09 | 1.10 | 1.13 | 1.14 | 1.15 | 1.16 | 1.18 | 1.19 | 1.20 | 1.21 | 1.23 | 1.27 | 1.28 | 1.29 | 1.30 | 1.31 |  |  | wt.%
|  |  | AR*MS | AR*OES | AR*OES | AR*OES | AR*OES/MS | AR*MS | AR*OES | AR*OES/MS | AR*MS | AR*OES/MS | AR*MS | AR*OES | AR*OES/MS | AR*OES | AR*OES | AR*MS | AR*OES/MS | AR*MS | AR*MS | AR*OES/MS | AR*MS | AR*OES/MS | AR*MS |  |  | 3
|  |  | 0.5g | 04g | 0.5g | 0.25g | 0.25g | 25g | 40g | 0.25g | 0.5g | 01g | 0.25g | 01g | 0.5g | 0.25g | 0.4g | 0.5g | 01g | 30g | 0.5g | 0.2g | 0.5g | 0.5g | 0.5g |  |  | 3
| 1 | 1 | 0.15 | 0.18 | 0.16 | 0.16 | 0.16 | 0.138 | 0.18 | 0.16 | 0.148 | 0.178 | 0.1953 | 0.1428 | 0.14 | 0.16 | 0.142 | 0.15 | 0.17 | 0.15 | 0.15 | 0.16 | 0.15 | 0.17 | 0.15 |  |  | 1
| 1 | 2 | 0.15 | 0.18 | 0.16 | 0.17 | 0.16 | 0.138 | 0.18 | 0.16 | 0.148 | 0.18 | 0.197 | 0.1466 | 0.14 | 0.16 | 0.145 | 0.15 | 0.17 | 0.15 | 0.14 | 0.16 | 0.16 | 0.15 | 0.15 |  |  | #N/A
| 1 | 3 | 0.15 | 0.18 | 0.16 | 0.17 | 0.16 | 0.1395 | 0.18 | 0.16 | 0.149 | 0.176 | 0.1961 | 0.1428 | 0.13 | 0.16 | 0.15 | 0.15 | 0.168 | 0.15 | 0.15 | 0.17 | 0.16 | 0.17 | 0.15 |  |  | 16
| 1 | 4 | 0.15 | 0.18 | 0.16 | 0.15 | 0.16 | 0.135 | 0.18 | 0.16 | 0.145 | 0.173 | 0.1956 | 0.1457 | 0.13 | 0.16 | 0.145 | 0.16 | 0.168 | 0.15 | 0.15 | 0.17 | 0.16 | 0.17 | 0.15 |  |  | 0.1567023
| 1 | 5 | 0.15 | 0.18 | 0.16 | 0.15 | 0.16 | 0.1355 | 0.18 | 0.16 | 0.146 | 0.175 | 0.1955 | 0.1503 | 0.14 | 0.16 | 0.145 | 0.15 | 0.17 | 0.15 | 0.14 | 0.16 | 0.16 | 0.17 | 0.15 |  |  | 39
| 1 | 6 | 0.15 | 0.17 | 0.16 | 0.15 | 0.16 | 0.134 | 0.18 | 0.16 | 0.145 | 0.18 | 0.1945 | 0.1489 | 0.13 | 0.16 | 0.146 | 0.15 | 0.171 | 0.15 | 0.14 | 0.16 | 0.16 | 0.17 | 0.15
| Mean |  | 0.15 | 0.1783333 | 0.16 | 0.1583333 | 0.16 | 0.1366667 | 0.18 | 0.16 | 0.1468333 | 0.177 | 0.1956667 | 0.1461833 | 0.135 | 0.16 | 0.1455 | 0.1516667 | 0.1695 | 0.15 | 0.145 | 0.1633333 | 0.1583333 | 0.1666667 | 0.15
| Median |  | 0.15 | 0.18 | 0.16 | 0.155 | 0.16 | 0.13675 | 0.18 | 0.16 | 0.147 | 0.177 | 0.19555 | 0.14615 | 0.135 | 0.16 | 0.145 | 0.15 | 0.17 | 0.15 | 0.145 | 0.16 | 0.16 | 0.17 | 0.15
| Std Dev. |  | 0 | 0.004082483 | 0 | 0.009831921 | 0 | 0.002136976 | 3.040471e-17 | 0 | 0.001722401 | 0.002828427 | 0.0008358628 | 0.003086368 | 0.005477226 | 0 | 0.002588436 | 0.004082483 | 0.001224745 | 0 | 0.005477226 | 0.005163978 | 0.004082483 | 0.008164966 | 0
| Rel.Std.Dev. |  | 0% | 2.289% | 0% | 6.21% | 0% | 1.564% | 1.689e-14% | 0% | 1.173% | 1.598% | 0.4272% | 2.111% | 4.057% | 0% | 1.779% | 2.692% | 0.7226% | 0% | 3.777% | 3.162% | 2.578% | 4.899% | 0%
| PDM3 |  | -4.277% | 13.8% | 2.104% | 1.041% | 2.104% | -12.79% | 14.87% | 2.104% | -6.298% | 12.95% | 24.87% | -6.713% | -13.85% | 2.104% | -7.149% | -3.213% | 8.167% | -4.277% | -7.468% | 4.232% | 1.041% | 6.359% | -4.277%
| Z-Score (Absolute) |  | 0.67 | 1.62 | 0.13 | 0 | 0.13 | 1.75 | 1.75 | 0.13 | 0.93 | 1.51 | 3.02 | 0.98 | 1.89 | 0.13 | 1.04 | 0.54 | 0.9 | 0.67 | 1.08 | 0.4 | 0 | 0.67 | 0.67
| Analytical results for La in OREAS 234 (Certified Value 4.37 ppm) | [26 empty] | Certified
La | Round | Replicate | Lab | Lab | Lab | Lab | Lab | Lab | Lab | Lab | Lab | Lab | Lab | Lab | Lab | Lab | Lab | Lab | Lab | Lab | Lab | Lab | Lab | Lab | Lab | Lab |  | 1
| No | No | 1.01 | 1.02 | 1.03 | 1.04 | 1.06 | 1.07 | 1.08 | 1.09 | 1.10 | 1.12 | 1.13 | 1.14 | 1.15 | 1.16 | 1.18 | 1.19 | 1.20 | 1.21 | 1.23 | 1.27 | 1.28 | 1.29 | 1.30 | 1.31 |  | ppm
|  |  | AR*MS | AR*MS | AR*OES | AR*OES/MS | AR*OES/MS | AR*MS | AR*MS | AR*OES/MS | AR*MS | AR*MS | AR*OES/MS | AR*MS | AR*MS | AR*OES/MS | AR*MS | AR*MS | AR*MS | AR*OES/MS | AR*MS | AR*MS | AR*OES/MS | AR*MS | AR*OES/MS | AR*MS |  | 2
|  |  | 0.5g | 04g | 0.5g | 0.25g | 0.25g | 25g | 40g | 0.25g | 0.5g | 25g | 01g | 0.25g | 01g | 0.5g | 0.25g | 0.4g | 0.5g | 01g | 30g | 0.5g | 0.2g | 0.5g | 0.5g | 0.5g |  | 3
| 1 | 1 | 4.4 | 4.8 | < 5 | 4.1 | 4.1 | 5 | 4.2 | 4 | 4.45 | 4.4 | 4.33 | 4.22 | 4.38 | 5.3 | 4.4 | 4.16 | 4.4 | 4.52 | 4.5 | 4 | 5 | 4.5 | 4.4 | 4.3 |  | 1
| 1 | 2 | 4.4 | 4.73 | < 5 | 4 | 4.1 | 4.5 | 4.2 | 4 | 4.406 | 4.3 | 4.33 | 4.38 | 4.47 | 5.2 | 4.4 | 4.08 | 4.5 | 4.57 | 4.1 | 4 | 5 | 4.5 | 4.3 | 4.3 |  | 21
| 1 | 3 | 4.5 | 4.76 | < 5 | 4.2 | 4.1 | 4.5 | 4.2 | 4 | 4.376 | 4.4 | 4.28 | 4.34 | 4.47 | 5.2 | 4.4 | 4.31 | 4.4 | 4.53 | 4.4 | 4 | 5 | 4.6 | 4.4 | 4.2 |  | 16
| 1 | 4 | 4.4 | 4.73 | < 5 | 4.1 | 4.3 | 4.5 | 4 | 4 | 4.405 | 4.3 | 4.28 | 4.35 | 4.5 | 5.3 | 4.3 | 3.99 | 4.6 | 4.67 | 4.4 | 4 | 5 | 4.5 | 4.5 | 4.2 |  | 4.366491
| 1 | 5 | 4.4 | 4.81 | < 5 | 4 | 4.1 | 4 | 4.2 | 4 | 4.372 | 4.4 | 4.29 | 4.25 | 4.46 | 5.2 | 4.3 | 4.26 | 4.5 | 4.52 | 4.4 | 3.9 | 5 | 4.6 | 4.6 | 4.2 |  | 40
| 1 | 6 | 4.5 | 4.78 | < 5 | 4 | 4 | 5 | 4.2 | 4 | 4.391 | 4.5 | 4.32 | 4.21 | 4.49 | 5.4 | 4.4 | 4.08 | 4.5 | 4.74 | 4.3 | 3.9 | 5 | 4.4 | 4.5 | 4.7
| Mean |  | 4.433333 | 4.768333 |  | 4.066667 | 4.116667 | 4.583333 | 4.166667 | 4 | 4.4 | 4.383333 | 4.305 | 4.291667 | 4.461667 | 5.266667 | 4.366667 | 4.146667 | 4.483333 | 4.591667 | 4.35 | 3.966667 | 5 | 4.516667 | 4.45 | 4.316667
| Median |  | 4.4 | 4.77 |  | 4.05 | 4.1 | 4.5 | 4.2 | 4 | 4.398 | 4.4 | 4.305 | 4.295 | 4.47 | 5.25 | 4.4 | 4.12 | 4.5 | 4.55 | 4.4 | 4 | 5 | 4.5 | 4.45 | 4.25
| Std Dev. |  | 0.05163978 | 0.03430258 |  | 0.08164966 | 0.09831921 | 0.3763863 | 0.08164966 | 0 | 0.02829134 | 0.07527727 | 0.02428992 | 0.07359801 | 0.04262237 | 0.08164966 | 0.05163978 | 0.1209408 | 0.07527727 | 0.09239408 | 0.1378405 | 0.05163978 | 0 | 0.07527727 | 0.1048809 | 0.194079
| Rel.Std.Dev. |  | 1.165% | 0.7194% |  | 2.008% | 2.388% | 8.212% | 1.96% | 0% | 0.643% | 1.717% | 0.5642% | 1.715% | 0.9553% | 1.55% | 1.183% | 2.917% | 1.679% | 2.012% | 3.169% | 1.302% | 0% | 1.667% | 2.357% | 4.496%
| PDM3 |  | 1.531% | 9.203% |  | -6.866% | -5.721% | 4.966% | -4.576% | -8.393% | 0.7674% | 0.3857% | -1.408% | -1.714% | 2.18% | 20.62% | 0.004018% | -5.034% | 2.676% | 5.157% | -0.3777% | -9.157% | 14.51% | 3.439% | 1.912% | -1.141%
| Z-Score (Absolute) |  | 0.31 | 2.12 | 10.11 | 1.66 | 1.39 | 1.12 | 1.12 | NA | 0.13 | 0.04 | 0.38 | 0.45 | 0.47 | 4.81 | 0.04 | 1.23 | 0.58 | 1.17 | 0.13 | 2.2 | NA | 0.76 | 0.4 | 0.31
Results from laboratories 9 and 28 were removed due to their 1 ppm reading resolution.
| Analytical results for Li in OREAS 234 (Certified Value 10.1 ppm) | [26 empty] | Certified
Li | Round | Replicate | Lab | Lab | Lab | Lab | Lab | Lab | Lab | Lab | Lab | Lab | Lab | Lab | Lab | Lab | Lab | Lab | Lab | Lab | Lab | Lab | Lab |  |  |  |  | 1
| No | No | 1.01 | 1.02 | 1.03 | 1.04 | 1.06 | 1.07 | 1.08 | 1.09 | 1.10 | 1.12 | 1.13 | 1.14 | 1.15 | 1.16 | 1.18 | 1.20 | 1.21 | 1.28 | 1.29 | 1.30 | 1.31 |  |  |  |  | ppm
|  |  | AR*MS | AR*MS | AR*OES | AR*OES | AR*OES/MS | AR*MS | AR*OES | AR*OES/MS | AR*MS | AR*MS | AR*OES/MS | AR*MS | AR*MS | AR*OES/MS | AR*OES | AR*MS | AR*OES/MS | AR*OES/MS | AR*MS | AR*OES/MS | AR*MS |  |  |  |  | 1
|  |  | 0.5g | 04g | 0.5g | 0.25g | 0.25g | 25g | 40g | 0.25g | 0.5g | 25g | 01g | 0.25g | 01g | 0.5g | 0.25g | 0.5g | 01g | 0.2g | 0.5g | 0.5g | 0.5g |  |  |  |  | 2
| 1 | 1 | 9.7 | 10.3 | 10 | 9 | 10.8 | 9 | 10 | 10.2 | 9.37 | 10 | 8.5 | 11.11 | 8.9 | 11.3 | 9 | 9.7 | 9.9 | 10 | 10.5 | 10.3 | 10.7 |  |  |  |  | 1
| 1 | 2 | 9.8 | 10.3 | 10 | 10 | 13.1 | 9 | 10 | 12 | 9.1 | 9.6 | 8.5 | 11.39 | 9.1 | 11.5 | 9 | 9.7 | 9.8 | 10 | 10.4 | 10 | 9.7 |  |  |  |  | #N/A
| 1 | 3 | 9.7 | 10.2 | 10 | 10 | 10.5 | 10 | 10 | 9.8 | 9.17 | 9.6 | 8.5 | 11.28 | 9.3 | 11.3 | 10 | 9.3 | 10 | 11 | 10.4 | 10.2 | 9.5 |  |  |  |  | 16
| 1 | 4 | 9.5 | 10.3 | 10 | 8 | 13.1 | 9 | 10 | 9.6 | 8.86 | 9.4 | 8.2 | 11.15 | 9.2 | 11.3 | 9 | 9.8 | 9.7 | 11 | 10.5 | 10.5 | 9.5 |  |  |  |  | 10.12107
| 1 | 5 | 9.5 | 10.6 | 10 | 8 | 12.9 | 9 | 10 | 12 | 9.09 | 9.7 | 8.1 | 11.21 | 9.1 | 11.5 | 9 | 9.6 | 9.7 | 10 | 10.7 | 10.5 | 9.6 |  |  |  |  | 41
| 1 | 6 | 9.5 | 10.5 | 9 | 9 | 13.1 | 10 | 10 | 10.7 | 9.18 | 9.4 | 8.3 | 11.26 | 9.3 | 11.6 | 9 | 9.7 | 9.8 | 10 | 10.2 | 10.1 | 10.3
| Mean |  | 9.616667 | 10.36667 | 9.833333 | 9 | 12.25 | 9.333333 | 10 | 10.71667 | 9.128333 | 9.616667 | 8.35 | 11.23333 | 9.15 | 11.41667 | 9.166667 | 9.633333 | 9.816667 | 10.33333 | 10.45 | 10.26667 | 9.883333
| Median |  | 9.6 | 10.3 | 10 | 9 | 13 | 9 | 10 | 10.45 | 9.135 | 9.6 | 8.4 | 11.235 | 9.15 | 11.4 | 9 | 9.7 | 9.8 | 10 | 10.45 | 10.25 | 9.65
| Std Dev. |  | 0.132916 | 0.1505545 | 0.4082483 | 0.8944272 | 1.245392 | 0.5163978 | 0 | 1.062858 | 0.1655798 | 0.2228602 | 0.1760682 | 0.1001332 | 0.1516575 | 0.132916 | 0.4082483 | 0.175119 | 0.1169045 | 0.5163978 | 0.1643168 | 0.2065591 | 0.4996666
| Rel.Std.Dev. |  | 1.382% | 1.452% | 4.152% | 9.938% | 10.17% | 5.533% | 0% | 9.918% | 1.814% | 2.317% | 2.109% | 0.8914% | 1.657% | 1.164% | 4.454% | 1.818% | 1.191% | 4.997% | 1.572% | 2.012% | 5.056%
| PDM3 |  | -4.984% | 2.427% | -2.843% | -11.08% | 21.03% | -7.783% | -1.196% | 5.885% | -9.809% | -4.984% | -17.5% | 10.99% | -9.595% | 12.8% | -9.43% | -4.819% | -3.008% | 2.097% | 3.25% | 1.439% | -2.349%
| Z-Score (Absolute) |  | 0.67 | 0.43 | NA | NA | 3.2 | NA | NA | 0.94 | 1.39 | 0.67 | 2.54 | 1.7 | 1.36 | 1.97 | NA | 0.65 | 0.38 | 0.38 | 0.55 | 0.28 | 0.28
Results from laboratories 3, 4, 7, 8 & 18 were removed due to their 1 ppm reading resolution.
| Analytical results for Lu in OREAS 234 (Certified Value 0.16 ppm) | [26 empty] | Certified
Lu | Round | Replicate | Lab | Lab | Lab | Lab | Lab | Lab | Lab | Lab | Lab | Lab | Lab | [14 empty] | 1
| No | No | 1.02 | 1.04 | 1.06 | 1.07 | 1.08 | 1.10 | 1.12 | 1.14 | 1.16 | 1.18 | 1.19 | [14 empty] | ppm
|  |  | AR*MS | AR*OES/MS | AR*OES/MS | AR*MS | AR*MS | AR*MS | AR*MS | AR*MS | AR*OES/MS | AR*MS | AR*MS | [14 empty] | 2
|  |  | 04g | 0.25g | 0.25g | 25g | 40g | 0.5g | 25g | 0.25g | 0.5g | 0.25g | 0.4g | [14 empty] | 2
| 1 | 1 | 0.155 | 0.13 | 0.21 | 0.1 | 0.14 | 0.171 | 0.19 | 0.162 | 0.2 | 0.18 | 0.15 | [14 empty] | 1
| 1 | 2 | 0.155 | 0.13 | 0.26 | 0.1 | 0.14 | 0.166 | 0.18 | 0.17 | 0.2 | 0.18 | 0.16 | [14 empty] | 22
| 1 | 3 | 0.15 | 0.13 | 0.21 | 0.1 | 0.14 | 0.164 | 0.19 | 0.17 | 0.2 | 0.18 | 0.15 | [14 empty] | 16
| 1 | 4 | 0.155 | 0.12 | 0.22 | 0.1 | 0.14 | 0.167 | 0.18 | 0.164 | 0.2 | 0.18 | 0.15 | [14 empty] | 0.159125
| 1 | 5 | 0.155 | 0.12 | 0.22 | 0.1 | 0.15 | 0.166 | 0.19 | 0.168 | 0.2 | 0.17 | 0.15 | [14 empty] | 42
| 1 | 6 | 0.155 | 0.12 | 0.26 | 0.1 | 0.15 | 0.17 | 0.19 | 0.16 | 0.2 | 0.18 | 0.15
| Mean |  | 0.1541667 | 0.125 | 0.23 | 0.1 | 0.1433333 | 0.1673333 | 0.1866667 | 0.1656667 | 0.2 | 0.1783333 | 0.1516667
| Median |  | 0.155 | 0.125 | 0.22 | 0.1 | 0.14 | 0.1665 | 0.19 | 0.166 | 0.2 | 0.18 | 0.15
| Std Dev. |  | 0.002041241 | 0.005477226 | 0.02366432 | 1.520235e-17 | 0.005163978 | 0.00265832 | 0.005163978 | 0.004273952 | 3.040471e-17 | 0.004082483 | 0.004082483
| Rel.Std.Dev. |  | 1.324% | 4.382% | 10.29% | 1.52e-14% | 3.603% | 1.589% | 2.766% | 2.58% | 1.52e-14% | 2.289% | 2.692%
| PDM3 |  | -3.116% | -21.45% | 44.54% | -37.16% | -9.924% | 5.158% | 17.31% | 4.111% | 25.69% | 12.07% | -4.687%
| Z-Score (Absolute) |  | 0.55 | 1.96 | 3.1 | NA | 1.08 | 0.08 | 1.01 | 0 | NA | 0.61 | 0.67
Results from laboratories 7 and 16 were removed due to their 0.1 ppm reading resolution.
| Analytical results for Mg in OREAS 234 (Certified Value 1.63 wt.%) | [26 empty] | Certified
Mg | Round | Replicate | Lab | Lab | Lab | Lab | Lab | Lab | Lab | Lab | Lab | Lab | Lab | Lab | Lab | Lab | Lab | Lab | Lab | Lab | Lab | Lab | Lab | Lab | Lab |  |  | 1
| No | No | 1.01 | 1.02 | 1.03 | 1.04 | 1.06 | 1.07 | 1.08 | 1.09 | 1.10 | 1.13 | 1.14 | 1.15 | 1.16 | 1.18 | 1.19 | 1.20 | 1.21 | 1.23 | 1.27 | 1.28 | 1.29 | 1.30 | 1.31 |  |  | wt.%
|  |  | AR*MS | AR*OES | AR*OES | AR*OES | AR*OES/MS | AR*MS | AR*OES | AR*OES/MS | AR*MS | AR*OES/MS | AR*MS | AR*OES | AR*OES/MS | AR*OES | AR*OES | AR*MS | AR*OES/MS | AR*MS | AR*MS | AR*OES/MS | AR*MS | AR*OES/MS | AR*MS |  |  | 2
|  |  | 0.5g | 04g | 0.5g | 0.25g | 0.25g | 25g | 40g | 0.25g | 0.5g | 01g | 0.25g | 01g | 0.5g | 0.25g | 0.4g | 0.5g | 01g | 30g | 0.5g | 0.2g | 0.5g | 0.5g | 0.5g |  |  | 3
| 1 | 1 | 1.63 | 1.58 | 1.63 | 1.66 | 1.67 | 1.604 | 1.7 | 1.61 | 1.485 | 1.67 | 1.8654 | 1.55 | 1.92 | 1.61 | 1.65 | 1.6 | 1.67 | 1.58 | 1.53 | 1.65 | 1.65 | 1.8 | 1.54 |  |  | 1
| 1 | 2 | 1.64 | 1.66 | 1.61 | 1.66 | 1.61 | 1.569 | 1.72 | 1.64 | 1.464 | 1.68 | 1.8786 | 1.57 | 1.93 | 1.6 | 1.69 | 1.62 | 1.66 | 1.58 | 1.5 | 1.67 | 1.67 | 1.79 | 1.55 |  |  | #N/A
| 1 | 3 | 1.64 | 1.56 | 1.65 | 1.64 | 1.64 | 1.6225 | 1.7 | 1.6 | 1.478 | 1.65 | 1.8446 | 1.54 | 1.93 | 1.62 | 1.68 | 1.61 | 1.64 | 1.58 | 1.54 | 1.68 | 1.67 | 1.78 | 1.54 |  |  | 16
| 1 | 4 | 1.63 | 1.57 | 1.67 | 1.61 | 1.69 | 1.5655 | 1.71 | 1.62 | 1.44 | 1.64 | 1.8476 | 1.58 | 1.92 | 1.61 | 1.64 | 1.62 | 1.62 | 1.61 | 1.51 | 1.67 | 1.66 | 1.77 | 1.52 |  |  | 1.6280375
| 1 | 5 | 1.63 | 1.61 | 1.63 | 1.58 | 1.69 | 1.553 | 1.7 | 1.6 | 1.465 | 1.64 | 1.8463 | 1.6 | 1.89 | 1.62 | 1.6 | 1.61 | 1.64 | 1.59 | 1.5 | 1.66 | 1.69 | 1.76 | 1.53 |  |  | 43
| 1 | 6 | 1.65 | 1.55 | 1.59 | 1.62 | 1.63 | 1.5505 | 1.69 | 1.62 | 1.463 | 1.66 | 1.8731 | 1.58 | 1.95 | 1.64 | 1.8 | 1.6 | 1.65 | 1.57 | 1.49 | 1.65 | 1.69 | 1.78 | 1.55
| Mean |  | 1.636667 | 1.588333 | 1.63 | 1.628333 | 1.655 | 1.577417 | 1.703333 | 1.615 | 1.465833 | 1.656667 | 1.859267 | 1.57 | 1.923333 | 1.616667 | 1.676667 | 1.61 | 1.646667 | 1.585 | 1.511667 | 1.663333 | 1.671667 | 1.78 | 1.538333
| Median |  | 1.635 | 1.575 | 1.63 | 1.63 | 1.655 | 1.56725 | 1.7 | 1.615 | 1.4645 | 1.655 | 1.8565 | 1.575 | 1.925 | 1.615 | 1.665 | 1.61 | 1.645 | 1.58 | 1.505 | 1.665 | 1.67 | 1.78 | 1.54
| Std Dev. |  | 0.008164966 | 0.04070217 | 0.02828427 | 0.03125167 | 0.03331666 | 0.02923254 | 0.01032796 | 0.01516575 | 0.01545855 | 0.01632993 | 0.01498074 | 0.0219089 | 0.01966384 | 0.0136626 | 0.06831301 | 0.008944272 | 0.0175119 | 0.01378405 | 0.0194079 | 0.0121106 | 0.01602082 | 0.01414214 | 0.01169045
| Rel.Std.Dev. |  | 0.4989% | 2.563% | 1.735% | 1.919% | 2.013% | 1.853% | 0.6063% | 0.9391% | 1.055% | 0.9857% | 0.8057% | 1.395% | 1.022% | 0.8451% | 4.074% | 0.5555% | 1.063% | 0.8697% | 1.284% | 0.7281% | 0.9584% | 0.7945% | 0.7599%
| PDM3 |  | 0.53% | -2.439% | 0.1205% | 0.01817% | 1.656% | -3.109% | 4.625% | -0.8008% | -9.963% | 1.759% | 14.2% | -3.565% | 18.14% | -0.6984% | 2.987% | -1.108% | 1.144% | -2.644% | -7.148% | 2.168% | 2.68% | 9.334% | -5.51%
| Z-Score (Absolute) |  | 0.11 | 0.67 | 0 | 0.03 | 0.4 | 0.85 | 1.19 | 0.24 | 2.66 | 0.43 | 3.71 | 0.97 | 4.75 | 0.22 | 0.76 | 0.32 | 0.27 | 0.73 | 1.92 | 0.54 | 0.67 | 2.43 | 1.48
| Analytical results for Mn in OREAS 234 (Certified Value 0.074 wt.%) | [26 empty] | Certified
Mn | Round | Replicate | Lab | Lab | Lab | Lab | Lab | Lab | Lab | Lab | Lab | Lab | Lab | Lab | Lab | Lab | Lab | Lab | Lab | Lab | Lab | Lab | Lab | Lab | Lab |  |  | 1
| No | No | 1.01 | 1.02 | 1.03 | 1.04 | 1.06 | 1.07 | 1.08 | 1.09 | 1.10 | 1.13 | 1.14 | 1.15 | 1.16 | 1.18 | 1.19 | 1.20 | 1.21 | 1.23 | 1.27 | 1.28 | 1.29 | 1.30 | 1.31 |  |  | wt.%
|  |  | AR*MS | AR*OES | AR*OES | AR*OES/MS | AR*OES/MS | AR*MS | AR*OES | AR*OES/MS | AR*MS | AR*OES/MS | AR*MS | AR*OES | AR*OES/MS | AR*OES | AR*OES | AR*MS | AR*OES/MS | AR*MS | AR*MS | AR*OES/MS | AR*MS | AR*OES/MS | AR*MS |  |  | 3
|  |  | 0.5g | 04g | 0.5g | 0.25g | 0.25g | 25g | 40g | 0.25g | 0.5g | 01g | 0.25g | 01g | 0.5g | 0.25g | 0.4g | 0.5g | 01g | 30g | 0.5g | 0.2g | 0.5g | 0.5g | 0.5g |  |  | 3
| 1 | 1 | 0.0701 | 0.0754 | 0.0712 | 0.0691 | 0.0689 | 0.0675 | 0.073 | 0.0781 | 0.07439 | 0.0764 | 0.0811 | 0.0741 | 0.0893 | 0.0745 | 0.0785 | 0.0663 | 0.0772 | 0.075 | 0.0693 | 0.0767 | 0.0759 | 0.0753 | 0.0673 |  |  | 1
| 1 | 2 | 0.0713 | 0.0759 | 0.0716 | 0.069 | 0.0675 | 0.0665 | 0.074 | 0.0774 | 0.07211 | 0.0755 | 0.0823 | 0.0756 | 0.0905 | 0.0745 | 0.0841 | 0.0671 | 0.0766 | 0.0745 | 0.0697 | 0.0781 | 0.0762 | 0.0741 | 0.0674 |  |  | 23
| 1 | 3 | 0.0713 | 0.0748 | 0.0712 | 0.0698 | 0.0676 | 0.069 | 0.075 | 0.0768 | 0.07362 | 0.0757 | 0.081 | 0.0738 | 0.091 | 0.0749 | 0.0804 | 0.067 | 0.0788 | 0.0762 | 0.0699 | 0.0788 | 0.0761 | 0.0758 | 0.0669 |  |  | 16
| 1 | 4 | 0.0709 | 0.076 | 0.0721 | 0.0683 | 0.07 | 0.066 | 0.074 | 0.075 | 0.07198 | 0.0754 | 0.0815 | 0.0757 | 0.0895 | 0.0751 | 0.0771 | 0.068 | 0.0773 | 0.076 | 0.0695 | 0.0791 | 0.0765 | 0.0769 | 0.0655 |  |  | 0.07352977
| 1 | 5 | 0.0711 | 0.0759 | 0.0709 | 0.0653 | 0.0697 | 0.066 | 0.074 | 0.075 | 0.07286 | 0.075 | 0.0814 | 0.0771 | 0.0903 | 0.0746 | 0.0757 | 0.0669 | 0.0778 | 0.0744 | 0.0684 | 0.0773 | 0.0773 | 0.0764 | 0.0664 |  |  | 44
| 1 | 6 | 0.0712 | 0.0751 | 0.0704 | 0.0659 | 0.0674 | 0.0665 | 0.073 | 0.0757 | 0.07267 | 0.0766 | 0.0817 | 0.0762 | 0.0931 | 0.0762 | 0.0865 | 0.0669 | 0.0774 | 0.0754 | 0.0686 | 0.0785 | 0.0774 | 0.0737 | 0.0674
| Mean |  | 0.07098333 | 0.07551667 | 0.07123333 | 0.0679 | 0.06851667 | 0.06691667 | 0.07383333 | 0.07633333 | 0.07293833 | 0.07576667 | 0.0815 | 0.07541667 | 0.09061667 | 0.07496667 | 0.08038333 | 0.06703333 | 0.07751667 | 0.07525 | 0.06923333 | 0.07808333 | 0.07656667 | 0.07536667 | 0.06681667
| Median |  | 0.07115 | 0.07565 | 0.0712 | 0.06865 | 0.06825 | 0.0665 | 0.074 | 0.07625 | 0.072765 | 0.0756 | 0.08145 | 0.07565 | 0.0904 | 0.07475 | 0.07945 | 0.06695 | 0.07735 | 0.0752 | 0.0694 | 0.0783 | 0.07635 | 0.07555 | 0.0671
| Std Dev. |  | 0.0004578937 | 0.0004956477 | 0.0005819507 | 0.001853645 | 0.001172035 | 0.001158303 | 0.0007527727 | 0.001298717 | 0.0009224623 | 0.000615359 | 0.0004690416 | 0.001257643 | 0.001371739 | 0.0006501282 | 0.004183021 | 0.0005501515 | 0.0007386925 | 0.000752994 | 0.0006055301 | 0.0009217737 | 0.0006377042 | 0.001264384 | 0.0007521081
| Rel.Std.Dev. |  | 0.6451% | 0.6563% | 0.817% | 2.73% | 1.711% | 1.731% | 1.02% | 1.701% | 1.265% | 0.8122% | 0.5755% | 1.668% | 1.514% | 0.8672% | 5.204% | 0.8207% | 0.9529% | 1.001% | 0.8746% | 1.18% | 0.8329% | 1.678% | 1.126%
| PDM3 |  | -3.463% | 2.702% | -3.123% | -7.656% | -6.818% | -8.994% | 0.4128% | 3.813% | -0.8044% | 3.042% | 10.84% | 2.566% | 23.24% | 1.954% | 9.321% | -8.835% | 5.422% | 2.339% | -5.843% | 6.193% | 4.13% | 2.498% | -9.13%
| Z-Score (Absolute) |  | 1.02 | 0.06 | 0.96 | 1.75 | 1.6 | 1.98 | 0.34 | 0.26 | 0.55 | 0.12 | 1.49 | 0.04 | 3.66 | 0.07 | 1.22 | 1.96 | 0.54 | 0 | 1.43 | 0.67 | 0.31 | 0.03 | 2.01
| Analytical results for Mo in OREAS 234 (Certified Value 1.39 ppm) | [26 empty] | Certified
Mo | Round | Replicate | Lab | Lab | Lab | Lab | Lab | Lab | Lab | Lab | Lab | Lab | Lab | Lab | Lab | Lab | Lab | Lab | Lab | Lab | Lab | Lab | Lab | Lab | Lab | Lab |  | 1
| No | No | 1.01 | 1.02 | 1.03 | 1.04 | 1.07 | 1.08 | 1.09 | 1.10 | 1.12 | 1.13 | 1.14 | 1.15 | 1.16 | 1.18 | 1.19 | 1.20 | 1.21 | 1.23 | 1.25 | 1.27 | 1.28 | 1.29 | 1.30 | 1.31 |  | ppm
|  |  | AR*MS | AR*MS | AR*OES | AR*OES | AR*MS | AR*MS | AR*OES/MS | AR*MS | AR*MS | AR*OES/MS | AR*MS | AR*MS | AR*OES/MS | AR*MS | AR*MS | AR*MS | AR*OES/MS | AR*MS | AR*OES/MS | AR*MS | AR*OES/MS | AR*MS | AR*OES/MS | AR*MS |  | 2
|  |  | 0.5g | 04g | 0.5g | 0.25g | 25g | 40g | 0.25g | 0.5g | 25g | 01g | 0.25g | 01g | 0.5g | 0.25g | 0.4g | 0.5g | 01g | 30g | 0.5g | 0.5g | 0.2g | 0.5g | 0.5g | 0.5g |  | 3
| 1 | 1 | 1.36 | 1.3 | < 2 | 2 | 2 | 1.6 | 1.4 | 1.35 | 1.54 | 0.6 | 1.32 | 1.4 | 1.63 | 1.39 | 1.4 | 1.31 | 1.4 | 1.39 | 1.83 | 1.39 | 4 | 1.39 | 1.51 | 1.37 |  | 1
| 1 | 2 | 1.41 | 1.3 | < 2 | 2 | 1 | 1.4 | 1.4 | 1.34 | 1.43 | 0.6 | 1.4 | 1.4 | 1.7 | 1.39 | 1.4 | 1.38 | 1.4 | 1.37 | 1.61 | 1.32 | 3 | 1.39 | 1.47 | 1.35 |  | 24
| 1 | 3 | 1.43 | 1.3 | < 2 | 2 | 1 | 1.4 | 1.4 | 1.37 | 1.47 | 0.6 | 1.36 | 1.4 | 1.65 | 1.25 | 1.4 | 1.28 | 1.4 | 1.4 | 1.58 | 1.33 | 3 | 1.5 | 1.49 | 1.31 |  | 16
| 1 | 4 | 1.33 | 1.3 | < 2 | 3 | 1 | 1.4 | 1.4 | 1.36 | 1.38 | 0.6 | 1.33 | 1.4 | 1.82 | 1.23 | 1.4 | 1.4 | 1.3 | 1.39 | 1.59 | 1.31 | 2 | 1.41 | 1.49 | 1.38 |  | 1.385314
| 1 | 5 | 1.4 | 1.3 | < 2 | 2 | 1 | 1.4 | 1.5 | 1.4 | 1.45 | 0.6 | 1.38 | 1.4 | 1.62 | 1.32 | 1.4 | 1.31 | 1.4 | 1.42 | 1.6 | 1.31 | 2 | 1.42 | 1.5 | 1.31 |  | 45
| 1 | 6 | 1.39 | 1.3 | < 2 | 2 | 1 | 1.4 | 1.5 | 1.36 | 1.5 | 0.6 | 1.39 | 1.5 | 1.78 | 1.28 | 1.4 | 1.35 | 1.4 | 1.35 | 1.65 | 1.36 | 3 | 1.35 | 1.43 | 1.49
| Mean |  | 1.386667 | 1.3 |  | 2.166667 | 1.166667 | 1.433333 | 1.433333 | 1.363333 | 1.461667 | 0.6 | 1.363333 | 1.416667 | 1.7 | 1.31 | 1.4 | 1.338333 | 1.383333 | 1.386667 | 1.643333 | 1.336667 | 2.833333 | 1.41 | 1.481667 | 1.368333
| Median |  | 1.395 | 1.3 |  | 2 | 1 | 1.4 | 1.4 | 1.36 | 1.46 | 0.6 | 1.37 | 1.4 | 1.675 | 1.3 | 1.4 | 1.33 | 1.4 | 1.39 | 1.605 | 1.325 | 3 | 1.4 | 1.49 | 1.36
| Std Dev. |  | 0.03614784 | 0 |  | 0.4082483 | 0.4082483 | 0.08164966 | 0.05163978 | 0.02065591 | 0.0556477 | 0 | 0.03265986 | 0.04082483 | 0.08318654 | 0.06899275 | 2.432377e-16 | 0.04622409 | 0.04082483 | 0.0242212 | 0.09458682 | 0.03204164 | 0.7527727 | 0.0501996 | 0.02857738 | 0.06645801
| Rel.Std.Dev. |  | 2.607% | 0% |  | 18.84% | 34.99% | 5.696% | 3.603% | 1.515% | 3.807% | 0% | 2.396% | 2.882% | 4.893% | 5.267% | 1.737e-14% | 3.454% | 2.951% | 1.747% | 5.756% | 2.397% | 26.57% | 3.56% | 1.929% | 4.857%
| PDM3 |  | 0.09766% | -6.158% |  | 56.4% | -15.78% | 3.466% | 3.466% | -1.587% | 5.512% | -56.69% | -1.587% | 2.263% | 22.72% | -5.437% | 1.06% | -3.391% | -0.143% | 0.09766% | 18.63% | -3.512% | 104.5% | 1.782% | 6.955% | -1.226%
| Z-Score (Absolute) |  | 0 | 1.25 | 5.59 | NA | NA | 0.67 | 0.67 | 0.34 | 1.08 | 11.37 | 0.34 | 0.43 | 4.53 | 1.11 | 0.19 | 0.7 | 0.05 | 0 | 3.71 | 0.72 | NA | 0.34 | 1.37 | 0.26
Results from laboratories 4, 7 and 28 were removed due to their 1 ppm reading resolution.
| Analytical results for Na in OREAS 234 (Certified Value 0.217 wt.%) | [26 empty] | Certified
Na | Round | Replicate | Lab | Lab | Lab | Lab | Lab | Lab | Lab | Lab | Lab | Lab | Lab | Lab | Lab | Lab | Lab | Lab | Lab | Lab | Lab | Lab | Lab | Lab | Lab |  |  | 1
| No | No | 1.01 | 1.02 | 1.03 | 1.04 | 1.06 | 1.07 | 1.08 | 1.09 | 1.10 | 1.13 | 1.14 | 1.15 | 1.16 | 1.18 | 1.19 | 1.20 | 1.21 | 1.23 | 1.27 | 1.28 | 1.29 | 1.30 | 1.31 |  |  | wt.%
|  |  | AR*MS | AR*OES | AR*OES | AR*OES | AR*OES/MS | AR*MS | AR*OES | AR*OES/MS | AR*MS | AR*OES/MS | AR*MS | AR*OES | AR*OES/MS | AR*OES | AR*OES | AR*MS | AR*OES/MS | AR*MS | AR*MS | AR*OES/MS | AR*MS | AR*OES/MS | AR*MS |  |  | 3
|  |  | 0.5g | 04g | 0.5g | 0.25g | 0.25g | 25g | 40g | 0.25g | 0.5g | 01g | 0.25g | 01g | 0.5g | 0.25g | 0.4g | 0.5g | 01g | 30g | 0.5g | 0.2g | 0.5g | 0.5g | 0.5g |  |  | 3
| 1 | 1 | 0.21 | 0.24 | 0.2 | 0.24 | 0.21 | 0.196 | 0.26 | 0.32 | 0.207 | 0.23 | 0.2166 | 0.2 | 0.209 | 0.22 | 0.211 | 0.22 | 0.24 | 0.213 | 0.213 | 0.2 | 0.23 | 0.26 | 0.21 |  |  | 1
| 1 | 2 | 0.22 | 0.25 | 0.2 | 0.25 | 0.2 | 0.1985 | 0.26 | 0.33 | 0.205 | 0.23 | 0.2194 | 0.2 | 0.215 | 0.22 | 0.219 | 0.22 | 0.24 | 0.215 | 0.21 | 0.21 | 0.23 | 0.24 | 0.21 |  |  | #N/A
| 1 | 3 | 0.22 | 0.25 | 0.21 | 0.23 | 0.21 | 0.205 | 0.28 | 0.32 | 0.207 | 0.23 | 0.2148 | 0.2 | 0.212 | 0.22 | 0.217 | 0.22 | 0.24 | 0.215 | 0.213 | 0.22 | 0.23 | 0.27 | 0.21 |  |  | 16
| 1 | 4 | 0.22 | 0.25 | 0.21 | 0.2 | 0.21 | 0.196 | 0.26 | 0.32 | 0.201 | 0.22 | 0.2176 | 0.19 | 0.211 | 0.22 | 0.218 | 0.22 | 0.24 | 0.216 | 0.212 | 0.22 | 0.23 | 0.28 | 0.21 |  |  | 0.2165892
| 1 | 5 | 0.22 | 0.24 | 0.2 | 0.2 | 0.21 | 0.2005 | 0.26 | 0.33 | 0.204 | 0.22 | 0.2189 | 0.2 | 0.207 | 0.22 | 0.205 | 0.22 | 0.24 | 0.211 | 0.208 | 0.21 | 0.24 | 0.27 | 0.21 |  |  | 46
| 1 | 6 | 0.22 | 0.24 | 0.2 | 0.21 | 0.21 | 0.1935 | 0.26 | 0.32 | 0.205 | 0.23 | 0.2159 | 0.2 | 0.215 | 0.23 | 0.225 | 0.22 | 0.24 | 0.213 | 0.206 | 0.21 | 0.24 | 0.26 | 0.22
| Mean |  | 0.2183333 | 0.245 | 0.2033333 | 0.2216667 | 0.2083333 | 0.19825 | 0.2633333 | 0.3233333 | 0.2048333 | 0.2266667 | 0.2172 | 0.1983333 | 0.2115 | 0.2216667 | 0.2158333 | 0.22 | 0.24 | 0.2138333 | 0.2103333 | 0.2116667 | 0.2333333 | 0.2633333 | 0.2116667
| Median |  | 0.22 | 0.245 | 0.2 | 0.22 | 0.21 | 0.19725 | 0.26 | 0.32 | 0.205 | 0.23 | 0.2171 | 0.2 | 0.2115 | 0.22 | 0.2175 | 0.22 | 0.24 | 0.214 | 0.211 | 0.21 | 0.23 | 0.265 | 0.21
| Std Dev. |  | 0.004082483 | 0.005477226 | 0.005163978 | 0.02136976 | 0.004082483 | 0.004083503 | 0.008164966 | 0.005163978 | 0.002228602 | 0.005163978 | 0.001772005 | 0.004082483 | 0.003209361 | 0.004082483 | 0.006940221 | 0 | 0 | 0.001834848 | 0.002875181 | 0.007527727 | 0.005163978 | 0.0136626 | 0.004082483
| Rel.Std.Dev. |  | 1.87% | 2.236% | 2.54% | 9.64% | 1.96% | 2.06% | 3.101% | 1.597% | 1.088% | 2.278% | 0.8158% | 2.058% | 1.517% | 1.842% | 3.216% | 0% | 0% | 0.8581% | 1.367% | 3.556% | 2.213% | 5.188% | 1.929%
| PDM3 |  | 0.8053% | 13.12% | -6.12% | 2.344% | -3.812% | -8.467% | 21.58% | 49.28% | -5.428% | 4.653% | 0.282% | -8.429% | -2.35% | 2.344% | -0.349% | 1.575% | 10.81% | -1.272% | -2.888% | -2.273% | 7.731% | 21.58% | -2.273%
| Z-Score (Absolute) |  | 0.09 | 2.11 | 1.05 | 0.34 | 0.67 | 1.44 | 3.51 | 8.07 | 0.94 | 0.72 | 0 | 1.43 | 0.43 | 0.34 | 0.1 | 0.21 | 1.73 | 0.26 | 0.52 | 0.42 | 1.23 | 3.51 | 0.42
| Analytical results for Nb in OREAS 234 (Indicative Value 0.19 ppm) | [26 empty] | Indicative
Nb | Round | Replicate | Lab | Lab | Lab | Lab | Lab | Lab | Lab | Lab | Lab | Lab | Lab | Lab | Lab | Lab | Lab | Lab | Lab | Lab | Lab | Lab | Lab |  |  |  |  | 1
| No | No | 1.01 | 1.02 | 1.03 | 1.04 | 1.06 | 1.07 | 1.09 | 1.10 | 1.12 | 1.13 | 1.14 | 1.15 | 1.16 | 1.18 | 1.19 | 1.20 | 1.21 | 1.28 | 1.29 | 1.30 | 1.31 |  |  |  |  | ppm
|  |  | AR*MS | AR*MS | AR*OES | AR*OES/MS | AR*OES/MS | AR*MS | AR*OES/MS | AR*MS | AR*MS | AR*OES/MS | AR*MS | AR*MS | AR*OES/MS | AR*MS | AR*MS | AR*MS | AR*OES/MS | AR*OES/MS | AR*MS | AR*OES/MS | AR*MS |  |  |  |  | 2
|  |  | 0.5g | 04g | 0.5g | 0.25g | 0.25g | 25g | 0.25g | 0.5g | 25g | 01g | 0.25g | 01g | 0.5g | 0.25g | 0.4g | 0.5g | 01g | 0.2g | 0.5g | 0.5g | 0.5g |  |  |  |  | 2
| 1 | 1 | 0.17 | < 0.2 | < 5 | 0.16 | 0.14 | < 1 | 0.2 | 0.2 | < 0.05 | 0.2 | 0.262 | 0.08 | 0.4 | 0.2 | 0.2 | 0.25 | < 0.2 | < 1 | 0.15 | 0.1 | 0.23 |  |  |  |  | 1
| 1 | 2 | 0.16 | < 0.2 | < 5 | 0.16 | 0.14 | < 1 | 0.1 | 0.19 | < 0.05 | 0.2 | 0.273 | 0.09 | 0.3 | 0.2 | 0.2 | 0.27 | < 0.2 | < 1 | 0.14 | 0.1 | 0.23 |  |  |  |  | 4
| 1 | 3 | 0.16 | < 0.2 | < 5 | 0.15 | 0.1 | < 1 | < 0.1 | 0.2 | < 0.05 | 0.2 | 0.281 | 0.08 | 0.6 | 0.21 | 0.2 | 0.27 | < 0.2 | < 1 | 0.13 | 0.11 | 0.21 |  |  |  |  | 16
| 1 | 4 | 0.17 | < 0.2 | < 5 | 0.1 | 0.15 | < 1 | < 0.1 | 0.19 | < 0.05 | 0.2 | 0.278 | 0.09 | 0.8 | 0.2 | 0.2 | 0.29 | < 0.2 | < 1 | 0.17 | 0.12 | 0.2 |  |  |  |  | 0.1863911
| 1 | 5 | 0.17 | < 0.2 | < 5 | 0.1 | 0.13 | < 1 | 0.1 | 0.18 | < 0.05 | 0.2 | 0.281 | 0.11 | 0.7 | 0.19 | 0.2 | 0.25 | < 0.2 | < 1 | 0.15 | 0.13 | 0.22 |  |  |  |  | 10
| 1 | 6 | 0.15 | < 0.2 | < 5 | 0.1 | 0.14 | < 1 | 0.1 | 0.19 | < 0.05 | 0.2 | 0.283 | 0.09 | 0.8 | 0.19 | 0.2 | 0.25 | < 0.2 | < 1 | 0.17 | 0.13 | 0.26
| Mean |  | 0.1633333 |  |  | 0.1283333 | 0.1333333 |  | 0.125 | 0.1916667 |  | 0.2 | 0.2763333 | 0.09 | 0.6 | 0.1983333 | 0.2 | 0.2633333 |  |  | 0.1516667 | 0.115 | 0.225
| Median |  | 0.165 |  |  | 0.125 | 0.14 |  | 0.1 | 0.19 |  | 0.2 | 0.2795 | 0.09 | 0.65 | 0.2 | 0.2 | 0.26 |  |  | 0.15 | 0.115 | 0.225
| Std Dev. |  | 0.008164966 |  |  | 0.03125167 | 0.0175119 |  | 0.05 | 0.007527727 |  | 3.040471e-17 | 0.007840068 | 0.01095445 | 0.2097618 | 0.007527727 | 3.040471e-17 | 0.01632993 |  |  | 0.01602082 | 0.01378405 | 0.02073644
| Rel.Std.Dev. |  | 4.999% |  |  | 24.35% | 13.13% |  | 40% | 3.928% |  | 1.52e-14% | 2.837% | 12.17% | 34.96% | 3.795% | 1.52e-14% | 6.201% |  |  | 10.56% | 11.99% | 9.216%
| PDM3 |  | -12.37% |  |  | -31.15% | -28.47% |  | -32.94% | 2.83% |  | 7.301% | 48.25% | -51.71% | 221.9% | 6.407% | 7.301% | 41.28% |  |  | -18.63% | -38.3% | 20.71%
| Z-Score (Absolute) |  | 0.25 | 0.81 | 20.3 | 0.56 | 0.51 | 2.71 | 0.81 | 0 | 1.47 | 0.07 | 0.74 | 0.89 | 3.59 | 0.06 | 0.07 | 0.63 | 0.81 | 2.71 | 0.35 | 0.67 | 0.29
| Analytical results for Nd in OREAS 234 (Certified Value 6.02 ppm) | [26 empty] | Certified
Nd | Round | Replicate | Lab | Lab | Lab | Lab | Lab | Lab | Lab | Lab | [17 empty] | 1
| No | No | 1.02 | 1.07 | 1.08 | 1.10 | 1.12 | 1.14 | 1.16 | 1.19 | [17 empty] | ppm
|  |  | AR*MS | AR*MS | AR*MS | AR*MS | AR*MS | AR*MS | AR*OES/MS | AR*MS | [17 empty] | 2
|  |  | 04g | 25g | 40g | 0.5g | 25g | 0.25g | 0.5g | 0.4g | [17 empty] | 2
| 1 | 1 | 6.32 | 6.5 | 4.99 | 6.002 | 6.79 | 5.72 | 7 | 5.19 | [17 empty] | 1
| 1 | 2 | 6.14 | 6 | 5.12 | 5.826 | 6.76 | 5.9 | 6.69 | 4.99 | [17 empty] | 26
| 1 | 3 | 6.23 | 6 | 5.15 | 5.945 | 6.85 | 5.89 | 6.8 | 5.37 | [17 empty] | 16
| 1 | 4 | 6.21 | 6 | 5.05 | 5.881 | 6.64 | 5.74 | 7.17 | 4.97 | [17 empty] | 6.017979
| 1 | 5 | 6.31 | 6 | 5.18 | 5.837 | 6.76 | 5.79 | 6.91 | 5.32 | [17 empty] | 47
| 1 | 6 | 6.29 | 6.5 | 5.22 | 5.922 | 6.87 | 5.81 | 7.27 | 5.04
| Mean |  | 6.25 | 6.166667 | 5.118333 | 5.902167 | 6.778333 | 5.808333 | 6.973333 | 5.146667
| Median |  | 6.26 | 6 | 5.135 | 5.9015 | 6.775 | 5.8 | 6.955 | 5.115
| Std Dev. |  | 0.06957011 | 0.2581989 | 0.08518607 | 0.06736592 | 0.08183316 | 0.07467708 | 0.2198788 | 0.1725881
| Rel.Std.Dev. |  | 1.113% | 4.187% | 1.664% | 1.141% | 1.207% | 1.286% | 3.153% | 3.353%
| PDM3 |  | 3.855% | 2.471% | -14.95% | -1.924% | 12.63% | -3.484% | 15.87% | -14.48%
| Z-Score (Absolute) |  | 0.3 | 0.18 | 1.27 | 0.18 | 1.03 | 0.31 | 1.31 | 1.23
| Analytical results for Ni in OREAS 234 (Certified Value 55 ppm) | [26 empty] | Certified
Ni | Round | Replicate | Lab | Lab | Lab | Lab | Lab | Lab | Lab | Lab | Lab | Lab | Lab | Lab | Lab | Lab | Lab | Lab | Lab | Lab | Lab | Lab | Lab | Lab | Lab | Lab |  | 1
| No | No | 1.01 | 1.02 | 1.03 | 1.04 | 1.06 | 1.07 | 1.08 | 1.09 | 1.10 | 1.12 | 1.13 | 1.14 | 1.15 | 1.16 | 1.18 | 1.19 | 1.20 | 1.21 | 1.23 | 1.27 | 1.28 | 1.29 | 1.30 | 1.31 |  | ppm
|  |  | AR*MS | AR*OES | AR*OES | AR*OES/MS | AR*OES/MS | AR*MS | AR*OES | AR*OES/MS | AR*MS | AR*MS | AR*OES/MS | AR*MS | AR*MS | AR*OES/MS | AR*OES | AR*MS | AR*MS | AR*OES/MS | AR*MS | AR*MS | AR*OES/MS | AR*MS | AR*OES/MS | AR*MS |  | 0
|  |  | 0.5g | 04g | 0.5g | 0.25g | 0.25g | 25g | 40g | 0.25g | 0.5g | 25g | 01g | 0.25g | 01g | 0.5g | 0.25g | 0.4g | 0.5g | 01g | 30g | 0.5g | 0.2g | 0.5g | 0.5g | 0.5g |  | 1
| 1 | 1 | 56 | 61 | 46 | 52.8 | 50.5 | 51 | 64 | 67.6 | 54.3 | 53.1 | 55 | 59.85 | 53.7 | 60 | 54 | 62 | 59 | 52 | 57.4 | 51 | 53 | 55.1 | 56.5 | 55.4 |  | 1
| 1 | 2 | 56.8 | 60 | 46 | 53 | 49.2 | 50 | 64 | 66.8 | 53.6 | 50.5 | 55 | 60.16 | 55.5 | 61 | 54 | 50 | 58.5 | 52 | 57.1 | 50 | 53 | 55.1 | 55.2 | 53.6 |  | 27
| 1 | 3 | 55.7 | 57 | 46 | 53.3 | 50.3 | 52 | 63 | 66.8 | 54.3 | 51.6 | 55 | 59.87 | 55.4 | 62.3 | 55 | 61 | 55.7 | 51 | 57.9 | 50.7 | 54 | 55.7 | 57.6 | 52.8 |  | 16
| 1 | 4 | 55.3 | 62 | 47 | 51.1 | 52.6 | 50 | 63 | 64.8 | 53 | 51.1 | 55 | 59.94 | 55.2 | 60.6 | 54 | 53 | 59.8 | 51 | 58.8 | 51.3 | 53 | 55.6 | 57.8 | 51.8 |  | 55.32604
| 1 | 5 | 56.4 | 62 | 46 | 51.5 | 51.8 | 50 | 62 | 65 | 54.4 | 52.5 | 55 | 60.11 | 55.4 | 60.5 | 53 | 58 | 57.7 | 52 | 56.9 | 51 | 54 | 56.3 | 56.9 | 52.9 |  | 48
| 1 | 6 | 56.7 | 58 | 46 | 49 | 49.4 | 49 | 62 | 65.4 | 53.3 | 51.8 | 55 | 60.02 | 55.2 | 61.5 | 54 | 50 | 59 | 52 | 57.7 | 49.6 | 54 | 54.4 | 55.2 | 58.2
| Mean |  | 56.15 | 60 | 46.16667 | 51.78333 | 50.63333 | 50.33333 | 63 | 66.06667 | 53.81667 | 51.76667 | 55 | 59.99167 | 55.06667 | 60.98333 | 54 | 55.66667 | 58.28333 | 51.66667 | 57.63333 | 50.6 | 53.5 | 55.36667 | 56.53333 | 54.11667
| Median |  | 56.2 | 60.5 | 46 | 52.15 | 50.4 | 50 | 63 | 66.1 | 53.95 | 51.7 | 55 | 59.98 | 55.3 | 60.8 | 54 | 55.5 | 58.75 | 52 | 57.55 | 50.85 | 53.5 | 55.35 | 56.7 | 53.25
| Std Dev. |  | 0.5890671 | 2.097618 | 0.4082483 | 1.619156 | 1.336663 | 1.032796 | 0.8944272 | 1.150072 | 0.5980524 | 0.9373722 | 0 | 0.1270302 | 0.6801961 | 0.8183316 | 0.6324555 | 5.391351 | 1.441411 | 0.5163978 | 0.6801961 | 0.660303 | 0.5477226 | 0.6501282 | 1.134313 | 2.331023
| Rel.Std.Dev. |  | 1.049% | 3.496% | 0.8843% | 3.127% | 2.64% | 2.052% | 1.42% | 1.741% | 1.111% | 1.811% | 0% | 0.2117% | 1.235% | 1.342% | 1.171% | 9.685% | 2.473% | 0.9995% | 1.18% | 1.305% | 1.024% | 1.174% | 2.006% | 4.307%
| PDM3 |  | 1.489% | 8.448% | -16.56% | -6.403% | -8.482% | -9.024% | 13.87% | 19.41% | -2.728% | -6.433% | -0.5893% | 8.433% | -0.4688% | 10.23% | -2.397% | 0.6157% | 5.345% | -6.614% | 4.17% | -8.542% | -3.301% | 0.07343% | 2.182% | -2.186%
| Z-Score (Absolute) |  | 0.23 | 1.03 | 1.84 | 0.67 | 0.91 | 0.98 | 1.65 | 2.29 | 0.25 | 0.68 | 0.01 | 1.03 | 0.01 | 1.23 | 0.21 | 0.13 | 0.67 | 0.7 | 0.54 | 0.92 | 0.32 | 0.07 | 0.31 | 0.19
| Analytical results for P in OREAS 234 (Certified Value 0.039 wt.%) | [26 empty] | Certified
P | Round | Replicate | Lab | Lab | Lab | Lab | Lab | Lab | Lab | Lab | Lab | Lab | Lab | Lab | Lab | Lab | Lab | Lab | Lab | Lab | Lab | Lab | Lab | Lab | Lab |  |  | 1
| No | No | 1.01 | 1.02 | 1.03 | 1.04 | 1.06 | 1.07 | 1.08 | 1.09 | 1.10 | 1.13 | 1.14 | 1.15 | 1.16 | 1.18 | 1.19 | 1.20 | 1.21 | 1.23 | 1.27 | 1.28 | 1.29 | 1.30 | 1.31 |  |  | wt.%
|  |  | AR*MS | AR*OES | AR*OES | AR*OES | AR*OES/MS | AR*MS | AR*OES | AR*OES/MS | AR*MS | AR*OES/MS | AR*MS | AR*OES | AR*OES/MS | AR*OES | AR*OES | AR*MS | AR*OES/MS | AR*MS | AR*MS | AR*OES/MS | AR*MS | AR*OES/MS | AR*MS |  |  | 3
|  |  | 0.5g | 04g | 0.5g | 0.25g | 0.25g | 25g | 40g | 0.25g | 0.5g | 01g | 0.25g | 01g | 0.5g | 0.25g | 0.4g | 0.5g | 01g | 30g | 0.5g | 0.2g | 0.5g | 0.5g | 0.5g |  |  | 3
| 1 | 1 | 0.04 | 0.042 | 0.0351 | 0.04 | 0.039 | 0.0385 | 0.046 | 0.052 | 0.0383 | 0.039 | 0.0421 | 0.0368 | 0.034 | 0.04 | 0.038 | 0.04 | 0.0367 | 0.038 | 0.039 | 0.0375 | 0.042 | 0.0413 | 0.04 |  |  | 1
| 1 | 2 | 0.04 | 0.04 | 0.0345 | 0.04 | 0.038 | 0.039 | 0.048 | 0.052 | 0.038 | 0.039 | 0.042 | 0.0373 | 0.034 | 0.04 | 0.0365 | 0.04 | 0.0361 | 0.038 | 0.038 | 0.0373 | 0.042 | 0.0409 | 0.04 |  |  | #N/A
| 1 | 3 | 0.039 | 0.044 | 0.0348 | 0.04 | 0.039 | 0.039 | 0.046 | 0.051 | 0.0383 | 0.038 | 0.0409 | 0.0369 | 0.033 | 0.04 | 0.036 | 0.04 | 0.0371 | 0.038 | 0.039 | 0.0378 | 0.042 | 0.041 | 0.04 |  |  | 16
| 1 | 4 | 0.039 | 0.044 | 0.0345 | 0.04 | 0.04 | 0.0385 | 0.046 | 0.052 | 0.0374 | 0.038 | 0.0413 | 0.0375 | 0.031 | 0.04 | 0.0385 | 0.04 | 0.037 | 0.038 | 0.039 | 0.0377 | 0.042 | 0.0407 | 0.039 |  |  | 0.03903667
| 1 | 5 | 0.04 | 0.044 | 0.0337 | 0.04 | 0.04 | 0.0385 | 0.042 | 0.05 | 0.038 | 0.038 | 0.0412 | 0.0381 | 0.033 | 0.04 | 0.038 | 0.04 | 0.0371 | 0.039 | 0.039 | 0.0375 | 0.042 | 0.0405 | 0.04 |  |  | 49
| 1 | 6 | 0.04 | 0.042 | 0.0336 | 0.04 | 0.038 | 0.039 | 0.044 | 0.051 | 0.0376 | 0.039 | 0.0415 | 0.0375 | 0.032 | 0.04 | 0.0355 | 0.04 | 0.037 | 0.037 | 0.038 | 0.0372 | 0.043 | 0.0411 | 0.04
| Mean |  | 0.03966667 | 0.04266667 | 0.03436667 | 0.04 | 0.039 | 0.03875 | 0.04533333 | 0.05133333 | 0.03793333 | 0.0385 | 0.0415 | 0.03735 | 0.03283333 | 0.04 | 0.03708333 | 0.04 | 0.03683333 | 0.038 | 0.03866667 | 0.0375 | 0.04216667 | 0.04091667 | 0.03983333
| Median |  | 0.04 | 0.043 | 0.0345 | 0.04 | 0.039 | 0.03875 | 0.046 | 0.0515 | 0.038 | 0.0385 | 0.0414 | 0.0374 | 0.033 | 0.04 | 0.03725 | 0.04 | 0.037 | 0.038 | 0.039 | 0.0375 | 0.042 | 0.04095 | 0.04
| Std Dev. |  | 0.0005163978 | 0.001632993 | 0.0005988879 | 0 | 0.0008944272 | 0.0002738613 | 0.002065591 | 0.0008164966 | 0.0003669696 | 0.0005477226 | 0.0004690416 | 0.0004722288 | 0.001169045 | 0 | 0.001241639 | 0 | 0.000388158 | 0.0006324555 | 0.0005163978 | 0.0002280351 | 0.0004082483 | 0.0002857738 | 0.0004082483
| Rel.Std.Dev. |  | 1.302% | 3.827% | 1.743% | 0% | 2.293% | 0.7067% | 4.556% | 1.591% | 0.9674% | 1.423% | 1.13% | 1.264% | 3.561% | 0% | 3.348% | 0% | 1.054% | 1.664% | 1.336% | 0.6081% | 0.9682% | 0.6984% | 1.025%
| PDM3 |  | 1.614% | 9.299% | -11.96% | 2.468% | -0.09393% | -0.7344% | 16.13% | 31.5% | -2.826% | -1.375% | 6.31% | -4.321% | -15.89% | 2.468% | -5.004% | 2.468% | -5.644% | -2.656% | -0.9478% | -3.936% | 8.018% | 4.816% | 2.041%
| Z-Score (Absolute) |  | 0.3 | 1.65 | 2.08 | 0.45 | 0 | 0.11 | 2.85 | 5.54 | 0.48 | 0.22 | 1.12 | 0.74 | 2.77 | 0.45 | 0.86 | 0.45 | 0.97 | 0.45 | 0.15 | 0.67 | 1.42 | 0.86 | 0.37
| Analytical results for Pb in OREAS 234 (Certified Value 26.2 ppm) | [26 empty] | Certified
Pb | Round | Replicate | Lab | Lab | Lab | Lab | Lab | Lab | Lab | Lab | Lab | Lab | Lab | Lab | Lab | Lab | Lab | Lab | Lab | Lab | Lab | Lab | Lab | Lab | Lab |  |  | 1
| No | No | 1.01 | 1.02 | 1.03 | 1.04 | 1.06 | 1.07 | 1.08 | 1.09 | 1.10 | 1.12 | 1.13 | 1.15 | 1.16 | 1.18 | 1.19 | 1.20 | 1.21 | 1.23 | 1.27 | 1.28 | 1.29 | 1.30 | 1.31 |  |  | ppm
|  |  | AR*MS | AR*MS | AR*OES | AR*OES/MS | AR*OES/MS | AR*MS | AR*MS | AR*OES/MS | AR*MS | AR*MS | AR*OES/MS | AR*MS | AR*OES/MS | AR*MS | AR*MS | AR*MS | AR*OES/MS | AR*MS | AR*MS | AR*OES/MS | AR*MS | AR*OES/MS | AR*MS |  |  | 1
|  |  | 0.5g | 04g | 0.5g | 0.25g | 0.25g | 25g | 40g | 0.25g | 0.5g | 25g | 01g | 01g | 0.5g | 0.25g | 0.4g | 0.5g | 01g | 30g | 0.5g | 0.2g | 0.5g | 0.5g | 0.5g |  |  | 2
| 1 | 1 | 26.4 | 25 | 22 | 26.6 | 30 | 26 | 25 | 22.3 | 26.4 | 26.7 | 25.2 | 25.9 | 29.2 | 27.1 | 25 | 26.3 | 25.5 | 28.5 | 26.01 | 21 | 26.4 | 28.2 | 26.8 |  |  | 1
| 1 | 2 | 26.8 | 24 | 20 | 26.8 | 30.2 | 24 | 25 | 22.6 | 25.9 | 26.1 | 25.4 | 27.5 | 29.7 | 27.1 | 25 | 26.5 | 25.4 | 27.23 | 24.99 | 24 | 26.9 | 27.2 | 24.5 |  |  | 28
| 1 | 3 | 26.6 | 26 | 21 | 26.9 | 31.6 | 25 | 24 | 23 | 26.4 | 26.9 | 25.1 | 27.2 | 29.5 | 26.9 | 25 | 26.2 | 25.2 | 28.65 | 25.09 | 25 | 26.6 | 27.9 | 25.2 |  |  | 16
| 1 | 4 | 25.7 | 25 | 22 | 27.4 | 31.9 | 24 | 24 | 22.9 | 26.2 | 26.4 | 24.7 | 26.6 | 30.2 | 26.8 | 25 | 26.3 | 25.7 | 28.31 | 26.21 | 24 | 26.3 | 28.6 | 24.8 |  |  | 26.24626
| 1 | 5 | 25.8 | 25 | 21 | 26.4 | 31 | 24 | 25 | 24 | 26.6 | 27.4 | 24.7 | 27.3 | 29.4 | 26.6 | 25 | 26.7 | 25.4 | 28.34 | 25.5 | 23 | 27.2 | 28 | 25.9 |  |  | 50
| 1 | 6 | 26.6 | 24 | 21 | 26.5 | 29.6 | 26 | 24 | 23.6 | 26.1 | 26.9 | 25.2 | 27.7 | 30.9 | 26.7 | 25 | 26.2 | 25.8 | 27.88 | 25.91 | 25 | 27.1 | 27.5 | 27.1
| Mean |  | 26.31667 | 24.83333 | 21.16667 | 26.76667 | 30.71667 | 24.83333 | 24.5 | 23.06667 | 26.26667 | 26.73333 | 25.05 | 27.03333 | 29.81667 | 26.86667 | 25 | 26.36667 | 25.5 | 28.15167 | 25.61833 | 23.66667 | 26.75 | 27.9 | 25.71667
| Median |  | 26.5 | 25 | 21 | 26.7 | 30.6 | 24.5 | 24.5 | 22.95 | 26.3 | 26.8 | 25.15 | 27.25 | 29.6 | 26.85 | 25 | 26.3 | 25.45 | 28.325 | 25.705 | 24 | 26.75 | 27.95 | 25.55
| Std Dev. |  | 0.4578937 | 0.7527727 | 0.7527727 | 0.3614784 | 0.9261029 | 0.9831921 | 0.5477226 | 0.6314006 | 0.2503331 | 0.4501851 | 0.2880972 | 0.6683313 | 0.6306082 | 0.2065591 | 0 | 0.1966384 | 0.219089 | 0.5202852 | 0.5052689 | 1.505545 | 0.372827 | 0.497996 | 1.068488
| Rel.Std.Dev. |  | 1.74% | 3.031% | 3.556% | 1.35% | 3.015% | 3.959% | 2.236% | 2.737% | 0.953% | 1.684% | 1.15% | 2.472% | 2.115% | 0.7688% | 0% | 0.7458% | 0.8592% | 1.848% | 1.972% | 6.361% | 1.394% | 1.785% | 4.155%
| PDM3 |  | 0.2683% | -5.383% | -19.35% | 1.983% | 17.03% | -5.383% | -6.653% | -12.11% | 0.07776% | 1.856% | -4.558% | 2.999% | 13.6% | 2.364% | -4.748% | 0.4588% | -2.843% | 7.26% | -2.392% | -9.828% | 1.919% | 6.301% | -2.018%
| Z-Score (Absolute) |  | 0.03 | 0.79 | 2.83 | 0.28 | 2.47 | 0.79 | 0.98 | 1.77 | 0 | 0.26 | 0.67 | 0.42 | 1.97 | 0.33 | 0.7 | 0.06 | 0.42 | 1.04 | 0.36 | 1.44 | 0.27 | 0.91 | 0.3
| Analytical results for Pd in OREAS 234 (Indicative Value 11.8 ppb) | [26 empty] | Indicative
Pd | Round | Replicate | Lab | Lab | Lab | Lab | Lab | Lab | Lab | [18 empty] | 1
| No | No | 1.02 | 1.07 | 1.08 | 1.10 | 1.12 | 1.13 | 1.15 | [18 empty] | ppb
|  |  | AR*MS | AR*MS | AR*MS | AR*MS | AR*MS | AR*OES/MS | AR*MS | [18 empty] | 1
|  |  | 04g | 25g | 40g | 0.5g | 25g | 01g | 01g | [18 empty] | 1
| 1 | 1 | 10 | 50 | < 10 | 13 | < 5 | 12 | 11 | [18 empty] | 1
| 1 | 2 | 10 | 50 | < 10 | 14 | 6 | 13 | < 10 | [18 empty] | 1
| 1 | 3 | 10 | 50 | < 10 | 14 | 6 | 14 | 11 | [18 empty] | 16
| 1 | 4 | 10 | < 50 | < 10 | 12 | < 5 | 14 | 11 | [18 empty] | 11.825
| 1 | 5 | 10 | 50 | < 10 | 11 | < 5 | 11 | 11 | [18 empty] | 9
| 1 | 6 | 10 | < 50 | < 10 | 12 | 5 | 13 | 15
| Mean |  | 10 | 50 |  | 12.66667 | 5.666667 | 12.83333 | 11.8
| Median |  | 10 | 50 |  | 12.5 | 6 | 13 | 11
| Std Dev. |  | 0 | 0 |  | 1.21106 | 0.5773503 | 1.169045 | 1.788854
| Rel.Std.Dev. |  | 0% | 0% |  | 9.561% | 10.19% | 9.109% | 15.16%
| PDM3 |  | -15.43% | 322.8% |  | 7.118% | -52.08% | 8.527% | -0.2114%
| Z-Score (Absolute) |  | 0.21 | 9.65 | 1.76 | 0.62 | 2.05 | 0.67 | 0
| Analytical results for Pr in OREAS 234 (Certified Value 1.32 ppm) | [26 empty] | Certified
Pr | Round | Replicate | Lab | Lab | Lab | Lab | Lab | Lab | Lab | Lab | [17 empty] | 1
| No | No | 1.02 | 1.07 | 1.08 | 1.10 | 1.12 | 1.14 | 1.16 | 1.19 | [17 empty] | ppm
|  |  | AR*MS | AR*MS | AR*MS | AR*MS | AR*MS | AR*MS | AR*OES/MS | AR*MS | [17 empty] | 2
|  |  | 04g | 25g | 40g | 0.5g | 25g | 0.25g | 0.5g | 0.4g | [17 empty] | 3
| 1 | 1 | 1.45 | 1.4 | 1.14 | 1.378 | 1.47 | 1.22 | 1.5 | 1.25 | [17 empty] | 1
| 1 | 2 | 1.46 | 1.3 | 1.15 | 1.356 | 1.44 | 1.31 | 1.6 | 1.19 | [17 empty] | 29
| 1 | 3 | 1.46 | 1.3 | 1.16 | 1.383 | 1.49 | 1.32 | 1.5 | 1.28 | [17 empty] | 16
| 1 | 4 | 1.43 | 1.3 | 1.15 | 1.34 | 1.45 | 1.25 | 1.6 | 1.18 | [17 empty] | 1.324583
| 1 | 5 | 1.48 | 1.2 | 1.16 | 1.347 | 1.48 | 1.26 | 1.5 | 1.26 | [17 empty] | 51
| 1 | 6 | 1.45 | 1.4 | 1.18 | 1.371 | 1.48 | 1.29 | 1.6 | 1.22
| Mean |  | 1.455 | 1.316667 | 1.156667 | 1.3625 | 1.468333 | 1.275 | 1.55 | 1.23
| Median |  | 1.455 | 1.3 | 1.155 | 1.3635 | 1.475 | 1.275 | 1.55 | 1.235
| Std Dev. |  | 0.01643168 | 0.07527727 | 0.0136626 | 0.0174442 | 0.0194079 | 0.03834058 | 0.05477226 | 0.04
| Rel.Std.Dev. |  | 1.129% | 5.717% | 1.181% | 1.28% | 1.322% | 3.007% | 3.534% | 3.252%
| PDM3 |  | 9.846% | -0.5977% | -12.68% | 2.863% | 10.85% | -3.743% | 17.02% | -7.141%
| Z-Score (Absolute) |  | 0.82 | NA | 0.97 | 0.26 | 0.9 | 0.26 | NA | 0.53
| Analytical results for Pt in OREAS 234 (Certified Value 13.9 ppb) | [26 empty] | Certified
Pt | Round | Replicate | Lab | Lab | Lab | Lab | Lab | Lab | Lab | [18 empty] | 1
| No | No | 1.02 | 1.07 | 1.08 | 1.10 | 1.12 | 1.13 | 1.15 | [18 empty] | ppb
|  |  | AR*MS | AR*MS | AR*MS | AR*MS | AR*MS | AR*OES/MS | AR*MS | [18 empty] | 1
|  |  | 04g | 25g | 40g | 0.5g | 25g | 01g | 01g | [18 empty] | 1
| 1 | 1 | 14 | 10 | < 10 | 13 | 15 | 15 | 15 | [18 empty] | 1
| 1 | 2 | 15 | 10 | < 10 | 14 | 14 | 14 | 11 | [18 empty] | 1
| 1 | 3 | 15 | 10 | < 10 | 13 | 15 | 15 | 14 | [18 empty] | 16
| 1 | 4 | 13 | 10 | < 10 | 14 | 15 | 14 | 14 | [18 empty] | 13.93333
| 1 | 5 | 12 | 10 | < 10 | 12 | 14 | 14 | 13 | [18 empty] | 52
| 1 | 6 | 13 | 10 | < 10 | 13 | 14 | 14 | 14
| Mean |  | 13.66667 | 10 |  | 13.16667 | 14.5 | 14.33333 | 13.5
| Median |  | 13.5 | 10 |  | 13 | 14.5 | 14 | 14
| Std Dev. |  | 1.21106 | 0 |  | 0.7527727 | 0.5477226 | 0.5163978 | 1.378405
| Rel.Std.Dev. |  | 8.861% | 0% |  | 5.717% | 3.777% | 3.603% | 10.21%
| PDM3 |  | -1.914% | -28.23% |  | -5.502% | 4.067% | 2.871% | -3.11%
| Z-Score (Absolute) |  | 0.13 | 2.83 | 6.88 | 0.27 | 0.81 | 0.67 | 0
| Analytical results for Rb in OREAS 234 (Certified Value 6.39 ppm) | [26 empty] | Certified
Rb | Round | Replicate | Lab | Lab | Lab | Lab | Lab | Lab | Lab | Lab | Lab | Lab | Lab | Lab | Lab | Lab | Lab | Lab | Lab | Lab | Lab | Lab | [5 empty] | 1
| No | No | 1.01 | 1.02 | 1.04 | 1.06 | 1.07 | 1.08 | 1.09 | 1.10 | 1.12 | 1.13 | 1.14 | 1.15 | 1.16 | 1.18 | 1.19 | 1.20 | 1.21 | 1.29 | 1.30 | 1.31 | [5 empty] | ppm
|  |  | AR*MS | AR*MS | AR*OES/MS | AR*OES/MS | AR*MS | AR*MS | AR*OES/MS | AR*MS | AR*MS | AR*OES/MS | AR*MS | AR*MS | AR*OES/MS | AR*MS | AR*MS | AR*MS | AR*OES/MS | AR*MS | AR*OES/MS | AR*MS | [5 empty] | 2
|  |  | 0.5g | 04g | 0.25g | 0.25g | 25g | 40g | 0.25g | 0.5g | 25g | 01g | 0.25g | 01g | 0.5g | 0.25g | 0.4g | 0.5g | 01g | 0.5g | 0.5g | 0.5g | [5 empty] | 3
| 1 | 1 | 6 | 6 | 6.4 | 6.8 | 6 | 5.9 | 5.2 | 6.14 | 6.8 | 6.77 | 6.82 | 6.63 | 5 | 6.6 | 6.25 | 6.1 | 7.74 | 6.6 | 6.9 | 6.6 | [5 empty] | 1
| 1 | 2 | 6.1 | 6 | 6.3 | 7 | 5.5 | 6 | 5.2 | 6.08 | 6.57 | 6.85 | 6.97 | 6.87 | 5.1 | 6.6 | 5.9 | 6.2 | 7.55 | 6.6 | 6.7 | 6.2 | [5 empty] | 30
| 1 | 3 | 6.1 | 6 | 6.5 | 6.4 | 6 | 6 | 5.3 | 6.1 | 6.81 | 6.75 | 6.89 | 6.96 | 5.1 | 6.6 | 6.18 | 6 | 7.64 | 6.7 | 6.9 | 6.2 | [5 empty] | 16
| 1 | 4 | 6 | 6 | 6.6 | 6.8 | 5.5 | 5.9 | 5.4 | 6.07 | 6.7 | 6.68 | 6.87 | 6.84 | 5 | 6.5 | 6.06 | 6.4 | 7.69 | 6.7 | 7 | 6 | [5 empty] | 6.393596
| 1 | 5 | 6.1 | 6 | 6.6 | 7.3 | 5.5 | 6 | 5.6 | 6.02 | 7.08 | 6.67 | 6.89 | 6.92 | 5 | 6.7 | 5.93 | 6.2 | 7.81 | 6.8 | 7 | 6.2 | [5 empty] | 53
| 1 | 6 | 6.1 | 6 | 6.6 | 7.2 | 6 | 6.2 | 5.6 | 6.03 | 6.88 | 6.84 | 6.91 | 7.05 | 5.1 | 6.7 | 6.02 | 6.2 | 7.64 | 6.5 | 6.9 | 6.7
| Mean |  | 6.066667 | 6 | 6.5 | 6.916667 | 5.75 | 6 | 5.383333 | 6.073333 | 6.806667 | 6.76 | 6.891667 | 6.878333 | 5.05 | 6.616667 | 6.056667 | 6.183333 | 7.678333 | 6.65 | 6.9 | 6.316667
| Median |  | 6.1 | 6 | 6.55 | 6.9 | 5.75 | 6 | 5.35 | 6.075 | 6.805 | 6.76 | 6.89 | 6.895 | 5.05 | 6.6 | 6.04 | 6.2 | 7.665 | 6.65 | 6.9 | 6.2
| Std Dev. |  | 0.05163978 | 0 | 0.1264911 | 0.3250641 | 0.2738613 | 0.1095445 | 0.1834848 | 0.04457204 | 0.171775 | 0.07641989 | 0.0491596 | 0.1421853 | 0.05477226 | 0.07527727 | 0.1375015 | 0.132916 | 0.09020347 | 0.1048809 | 0.1095445 | 0.271416
| Rel.Std.Dev. |  | 0.8512% | 0% | 1.946% | 4.7% | 4.763% | 1.826% | 3.408% | 0.7339% | 2.524% | 1.13% | 0.7133% | 2.067% | 1.085% | 1.138% | 2.27% | 2.15% | 1.175% | 1.577% | 1.588% | 4.297%
| PDM3 |  | -5.113% | -6.156% | 1.664% | 8.181% | -10.07% | -6.156% | -15.8% | -5.009% | 6.461% | 5.731% | 7.79% | 7.582% | -21.01% | 3.489% | -5.27% | -3.289% | 20.09% | 4.01% | 7.92% | -1.203%
| Z-Score (Absolute) |  | 0.73 | NA | 0 | 0.7 | 1.26 | 0.84 | 1.88 | 0.72 | 0.52 | 0.44 | 0.66 | 0.64 | 2.44 | 0.2 | 0.75 | 0.53 | 1.99 | 0.25 | 0.67 | 0.31
Results from laboratory 2 were removed due to their 0.1 ppm reading resolution.
| Analytical results for Re in OREAS 234 (Certified Value 0.002 ppm) | [26 empty] | Certified
Re | Round | Replicate | Lab | Lab | Lab | Lab | Lab | Lab | Lab | Lab | Lab | Lab | Lab | Lab | Lab | Lab | Lab | Lab | [9 empty] | 1
| No | No | 1.01 | 1.04 | 1.07 | 1.09 | 1.10 | 1.12 | 1.13 | 1.14 | 1.15 | 1.16 | 1.19 | 1.20 | 1.21 | 1.29 | 1.30 | 1.31 | [9 empty] | ppm
|  |  | AR*MS | AR*OES/MS | AR*MS | AR*OES/MS | AR*MS | AR*MS | AR*OES/MS | AR*MS | AR*MS | AR*OES/MS | AR*MS | AR*MS | AR*OES/MS | AR*MS | AR*OES/MS | AR*MS | [9 empty] | 3
|  |  | 0.5g | 0.25g | 25g | 0.25g | 0.5g | 25g | 01g | 0.25g | 01g | 0.5g | 0.4g | 0.5g | 01g | 0.5g | 0.5g | 0.5g | [9 empty] | 3
| 1 | 1 | 0.001 | < 0.002 | < 0.05 | < 0.005 | 0.002 | 0.001 | < 0.05 | 0.009 | 0.002 | 0.002 | < 0.05 | 0.001 | < 0.05 | 0.003 | 0.003 | 0.002 | [9 empty] | 1
| 1 | 2 | 0.002 | < 0.002 | < 0.05 | < 0.005 | 0.002 | 0.001 | < 0.05 | 0.009 | 0.002 | 0.002 | < 0.05 | 0.001 | < 0.05 | 0.003 | 0.004 | 0.002 | [9 empty] | 12
| 1 | 3 | 0.002 | < 0.002 | < 0.05 | < 0.005 | 0.002 | 0.002 | < 0.05 | 0.008 | 0.002 | 0.002 | < 0.05 | 0.002 | < 0.05 | 0.003 | 0.004 | 0.001 | [9 empty] | 16
| 1 | 4 | 0.002 | < 0.002 | < 0.05 | < 0.005 | 0.002 | 0.001 | < 0.05 | 0.007 | 0.002 | 0.002 | < 0.05 | 0.002 | < 0.05 | 0.002 | 0.003 | 0.001 | [9 empty] | 0.001761905
| 1 | 5 | 0.002 | < 0.002 | < 0.05 | < 0.005 | 0.002 | 0.003 | < 0.05 | 0.01 | 0.002 | 0.001 | < 0.05 | 0.002 | < 0.05 | 0.003 | 0.003 | 0.002 | [9 empty] | 54
| 1 | 6 | 0.001 | < 0.002 | < 0.05 | < 0.005 | 0.002 | 0.002 | < 0.05 | 0.009 | 0.002 | 0.002 | < 0.05 | 0.002 | < 0.05 | 0.003 | 0.003 | 0.001
| Mean |  | 0.001666667 |  |  |  | 0.002 | 0.001666667 |  | 0.008666667 | 0.002 | 0.001833333 |  | 0.001666667 |  | 0.002833333 | 0.003333333 | 0.0015
| Median |  | 0.002 |  |  |  | 0.002 | 0.0015 |  | 0.009 | 0.002 | 0.002 |  | 0.002 |  | 0.003 | 0.003 | 0.0015
| Std Dev. |  | 0.0005163978 |  |  |  | 0 | 0.0008164966 |  | 0.001032796 | 0 | 0.0004082483 |  | 0.0005163978 |  | 0.0004082483 | 0.0005163978 | 0.0005477226
| Rel.Std.Dev. |  | 30.98% |  |  |  | 0% | 48.99% |  | 11.92% | 0% | 22.27% |  | 30.98% |  | 14.41% | 15.49% | 36.51%
| PDM3 |  | -5.405% |  |  |  | 13.51% | -5.405% |  | 391.9% | 13.51% | 4.054% |  | -5.405% |  | 60.81% | 89.19% | -14.86%
| Z-Score (Absolute) |  | 0.59 | 1.26 | 23.01 | 0.25 | 0.25 | 0.59 | 23.01 | 6.49 | 0.25 | 0.42 | 23.01 | 0.59 | 23.01 | 0.59 | 1.1 | 0.76
| Analytical results for S in OREAS 234 (Certified Value 0.37 wt.%) | [26 empty] | Certified
S | Round | Replicate | Lab | Lab | Lab | Lab | Lab | Lab | Lab | Lab | Lab | Lab | Lab | Lab | Lab | Lab | Lab | Lab | Lab | Lab | Lab | Lab | Lab | Lab |  |  |  | 1
| No | No | 1.01 | 1.02 | 1.03 | 1.04 | 1.06 | 1.07 | 1.08 | 1.09 | 1.10 | 1.13 | 1.15 | 1.16 | 1.18 | 1.19 | 1.20 | 1.21 | 1.23 | 1.27 | 1.28 | 1.29 | 1.30 | 1.31 |  |  |  | wt.%
|  |  | AR*MS | AR*OES | AR*OES | AR*OES/MS | AR*OES/MS | AR*MS | AR*OES | AR*OES/MS | AR*MS | AR*OES/MS | AR*OES | AR*OES/MS | AR*OES | AR*OES | AR*MS | AR*OES/MS | AR*MS | AR*MS | AR*OES/MS | AR*MS | AR*OES/MS | AR*MS |  |  |  | 3
|  |  | 0.5g | 04g | 0.5g | 0.25g | 0.25g | 25g | 40g | 0.25g | 0.5g | 01g | 01g | 0.5g | 0.25g | 0.4g | 0.5g | 01g | 30g | 0.5g | 0.2g | 0.5g | 0.5g | 0.5g |  |  |  | 3
| 1 | 1 | 0.38 | 0.39 | 0.33 | 0.41 | 0.39 | 0.366 | 0.395 | 0.5 | 0.36 | 0.39 | 0.3589 | 0.337 | 0.39 | 0.451 | 0.37 | 0.36 | 0.32 | 0.35 | 0.36 | 0.38 | 0.4 | 0.38 |  |  |  | 1
| 1 | 2 | 0.38 | 0.395 | 0.32 | 0.41 | 0.38 | 0.3675 | 0.405 | 0.5 | 0.35 | 0.39 | 0.3726 | 0.342 | 0.39 | 0.457 | 0.38 | 0.36 | 0.32 | 0.34 | 0.36 | 0.39 | 0.38 | 0.37 |  |  |  | 16
| 1 | 3 | 0.38 | 0.39 | 0.33 | 0.41 | 0.39 | 0.372 | 0.39 | 0.5 | 0.35 | 0.39 | 0.3768 | 0.335 | 0.4 | 0.467 | 0.38 | 0.35 | 0.32 | 0.35 | 0.36 | 0.39 | 0.4 | 0.37 |  |  |  | 16
| 1 | 4 | 0.38 | 0.4 | 0.33 | 0.41 | 0.4 | 0.3685 | 0.395 | 0.49 | 0.34 | 0.39 | 0.3729 | 0.322 | 0.39 | 0.466 | 0.38 | 0.35 | 0.32 | 0.35 | 0.35 | 0.39 | 0.41 | 0.37 |  |  |  | 0.3699858
| 1 | 5 | 0.38 | 0.395 | 0.32 | 0.41 | 0.39 | 0.3695 | 0.395 | 0.5 | 0.34 | 0.39 | 0.3775 | 0.329 | 0.38 | 0.457 | 0.38 | 0.36 | 0.32 | 0.34 | 0.35 | 0.39 | 0.4 | 0.37 |  |  |  | 55
| 1 | 6 | 0.38 | 0.4 | 0.32 | 0.4 | 0.38 | 0.362 | 0.45 | 0.49 | 0.35 | 0.39 | 0.3681 | 0.325 | 0.39 | 0.45 | 0.38 | 0.35 | 0.32 | 0.34 | 0.35 | 0.39 | 0.38 | 0.37
| Mean |  | 0.38 | 0.395 | 0.325 | 0.4083333 | 0.3883333 | 0.3675833 | 0.405 | 0.4966667 | 0.3483333 | 0.39 | 0.3711333 | 0.3316667 | 0.39 | 0.458 | 0.3783333 | 0.355 | 0.32 | 0.345 | 0.355 | 0.3883333 | 0.395 | 0.3716667
| Median |  | 0.38 | 0.395 | 0.325 | 0.41 | 0.39 | 0.368 | 0.395 | 0.5 | 0.35 | 0.39 | 0.37275 | 0.332 | 0.39 | 0.457 | 0.38 | 0.355 | 0.32 | 0.345 | 0.355 | 0.39 | 0.4 | 0.37
| Std Dev. |  | 6.080942e-17 | 0.004472136 | 0.005477226 | 0.004082483 | 0.007527727 | 0.003397303 | 0.02258318 | 0.005163978 | 0.007527727 | 6.080942e-17 | 0.006881473 | 0.007633261 | 0.006324555 | 0.007211103 | 0.004082483 | 0.005477226 | 0 | 0.005477226 | 0.005477226 | 0.004082483 | 0.01224745 | 0.004082483
| Rel.Std.Dev. |  | 1.6e-14% | 1.132% | 1.685% | 0.9998% | 1.938% | 0.9242% | 5.576% | 1.04% | 2.161% | 1.559e-14% | 1.854% | 2.301% | 1.622% | 1.574% | 1.079% | 1.543% | 0% | 1.588% | 1.543% | 1.051% | 3.101% | 1.098%
| PDM3 |  | 2.707% | 6.761% | -12.16% | 10.36% | 4.959% | -0.6493% | 9.464% | 34.24% | -5.852% | 5.409% | 0.3101% | -10.36% | 5.409% | 23.79% | 2.256% | -4.05% | -13.51% | -6.753% | -4.05% | 4.959% | 6.761% | 0.4543%
| Z-Score (Absolute) |  | 0.03 | 0.53 | 1.83 | 0.98 | 0.31 | 0.39 | 0.87 | 3.96 | 1.04 | 0.37 | 0.27 | 1.6 | 0.37 | 2.66 | 0.03 | 0.81 | 1.99 | 1.15 | 0.81 | 0.31 | 0.53 | 0.25
| Analytical results for Sb in OREAS 234 (Certified Value 0.81 ppm) | [26 empty] | Certified
Sb | Round | Replicate | Lab | Lab | Lab | Lab | Lab | Lab | Lab | Lab | Lab | Lab | Lab | Lab | Lab | Lab | Lab | Lab | Lab | Lab | Lab | Lab | Lab | Lab | Lab |  |  | 1
| No | No | 1.01 | 1.02 | 1.03 | 1.04 | 1.07 | 1.08 | 1.09 | 1.10 | 1.12 | 1.13 | 1.14 | 1.15 | 1.16 | 1.18 | 1.19 | 1.20 | 1.21 | 1.23 | 1.27 | 1.28 | 1.29 | 1.30 | 1.31 |  |  | ppm
|  |  | AR*MS | AR*MS | AR*OES | AR*OES/MS | AR*MS | AR*MS | AR*OES/MS | AR*MS | AR*MS | AR*OES/MS | AR*MS | AR*MS | AR*OES/MS | AR*MS | AR*MS | AR*MS | AR*OES/MS | AR*MS | AR*MS | AR*OES/MS | AR*MS | AR*OES/MS | AR*MS |  |  | 2
|  |  | 0.5g | 04g | 0.5g | 0.25g | 25g | 40g | 0.25g | 0.5g | 25g | 01g | 0.25g | 01g | 0.5g | 0.25g | 0.4g | 0.5g | 01g | 30g | 0.5g | 0.2g | 0.5g | 0.5g | 0.5g |  |  | 2
| 1 | 1 | 1.06 | 0.76 | < 5 | 0.47 | 1 | 0.6 | 0.85 | 1.02 | 0.91 | 0.99 | 0.542 | 0.56 | 0.81 | 0.5 | 1.3 | 1.01 | 0.43 | 0.94 | 1.08 | < 5 | 1.12 | 0.49 | 1.06 |  |  | 1
| 1 | 2 | 1.04 | 0.76 | < 5 | 0.48 | 1 | 0.6 | 0.85 | 1.01 | 0.88 | 1.03 | 0.596 | 0.61 | 0.8 | 0.5 | 1.3 | 0.98 | 0.44 | 0.99 | 1.04 | < 5 | 1.14 | 0.47 | 1.03 |  |  | 32
| 1 | 3 | 1.03 | 0.78 | < 5 | 0.45 | 0.5 | 0.6 | 0.82 | 1.02 | 0.86 | 0.99 | 0.595 | 0.65 | 0.84 | 0.5 | 1.4 | 1.04 | 0.38 | 0.98 | 1.02 | < 5 | 1.14 | 0.55 | 1.02 |  |  | 16
| 1 | 4 | 1.02 | 0.78 | < 5 | 0.44 | 0.5 | 0.5 | 0.87 | 0.99 | 0.91 | 0.99 | 0.553 | 0.62 | 0.84 | 0.48 | 1.4 | 1.04 | 0.44 | 0.96 | 1.05 | < 5 | 1.14 | 0.54 | 1.02 |  |  | 0.811537
| 1 | 5 | 1.06 | 0.74 | < 5 | 0.42 | 0.5 | 0.6 | 0.83 | 1 | 0.96 | 0.99 | 0.523 | 0.6 | 0.85 | 0.49 | 1.4 | 0.99 | 0.44 | 1.05 | 1.04 | < 5 | 1.15 | 0.54 | 1.03 |  |  | 56
| 1 | 6 | 1 | 0.76 | < 5 | 0.43 | 0.5 | 0.6 | 0.87 | 1 | 0.82 | 1.03 | 0.537 | 0.57 | 0.8 | 0.5 | 1.3 | 1.02 | 0.37 | 0.94 | 1.02 | < 5 | 1.07 | 0.51 | 1.16
| Mean |  | 1.035 | 0.7633333 |  | 0.4483333 | 0.6666667 | 0.5833333 | 0.8483333 | 1.006667 | 0.89 | 1.003333 | 0.5576667 | 0.6016667 | 0.8233333 | 0.495 | 1.35 | 1.013333 | 0.4166667 | 0.9766667 | 1.041667 |  | 1.126667 | 0.5166667 | 1.053333
| Median |  | 1.035 | 0.76 |  | 0.445 | 0.5 | 0.6 | 0.85 | 1.005 | 0.895 | 0.99 | 0.5475 | 0.605 | 0.825 | 0.5 | 1.35 | 1.015 | 0.435 | 0.97 | 1.04 |  | 1.14 | 0.525 | 1.03
| Std Dev. |  | 0.02345208 | 0.01505545 |  | 0.02316607 | 0.2581989 | 0.04082483 | 0.02041241 | 0.0121106 | 0.04816638 | 0.02065591 | 0.03085234 | 0.03311596 | 0.02250926 | 0.0083666 | 0.05477226 | 0.02503331 | 0.03265986 | 0.04131182 | 0.02228602 |  | 0.0294392 | 0.03204164 | 0.05428321
| Rel.Std.Dev. |  | 2.266% | 1.972% |  | 5.167% | 38.73% | 6.999% | 2.406% | 1.203% | 5.412% | 2.059% | 5.532% | 5.504% | 2.734% | 1.69% | 4.057% | 2.47% | 7.838% | 4.23% | 2.139% |  | 2.613% | 6.202% | 5.153%
| PDM3 |  | 27.54% | -5.94% |  | -44.76% | -17.85% | -28.12% | 4.534% | 24.04% | 9.668% | 23.63% | -31.28% | -25.86% | 1.454% | -39% | 66.35% | 24.87% | -48.66% | 20.35% | 28.36% |  | 38.83% | -36.33% | 29.79%
| Z-Score (Absolute) |  | 0.47 | 0.79 | 7.29 | 2.26 | NA | NA | 0.4 | 0.34 | 0.2 | 0.33 | 1.75 | 1.54 | 0.51 | 2.04 | NA | 0.37 | 2.4 | 0.2 | 0.5 | 7.29 | 0.9 | 1.94 | 0.56
Results from laboratories 7, 8 & 19 were removed due to their 0.1 ppm reading resolution.
| Analytical results for Sc in OREAS 234 (Certified Value 6.46 ppm) | [26 empty] | Certified
Sc | Round | Replicate | Lab | Lab | Lab | Lab | Lab | Lab | Lab | Lab | Lab | Lab | Lab | Lab | Lab | Lab | Lab | Lab | Lab | Lab | Lab | Lab | Lab | Lab | Lab | Lab |  | 1
| No | No | 1.01 | 1.02 | 1.03 | 1.04 | 1.06 | 1.07 | 1.08 | 1.09 | 1.10 | 1.12 | 1.13 | 1.14 | 1.15 | 1.16 | 1.18 | 1.19 | 1.20 | 1.21 | 1.23 | 1.27 | 1.28 | 1.29 | 1.30 | 1.31 |  | ppm
|  |  | AR*MS | AR*OES | AR*OES | AR*OES | AR*OES/MS | AR*MS | AR*OES | AR*OES/MS | AR*MS | AR*MS | AR*OES/MS | AR*MS | AR*MS | AR*OES/MS | AR*MS | AR*MS | AR*MS | AR*OES/MS | AR*MS | AR*MS | AR*OES/MS | AR*MS | AR*OES/MS | AR*MS |  | 2
|  |  | 0.5g | 04g | 0.5g | 0.25g | 0.25g | 25g | 40g | 0.25g | 0.5g | 25g | 01g | 0.25g | 01g | 0.5g | 0.25g | 0.4g | 0.5g | 01g | 30g | 0.5g | 0.2g | 0.5g | 0.5g | 0.5g |  | 3
| 1 | 1 | 6.3 | 6 | < 5 | 5.1 | 4.5 | 5 | 6 | 6.5 | 6.11 | 7.8 | 7 | 7.05 | 6.1 | 7.9 | 6.8 | 7.2 | 6.6 | 7 | 6.4 | 6.2 | 6 | 6.6 | 6.3 | 5.9 |  | 1
| 1 | 2 | 6.6 | 6 | < 5 | 5.2 | 4.4 | 5 | 6 | 6.6 | 5.96 | 7.5 | 7 | 7.15 | 6.6 | 8.5 | 6.4 | 6.1 | 6.7 | 7 | 6 | 6.1 | 7 | 6.7 | 5.8 | 5.6 |  | 33
| 1 | 3 | 6.5 | 6 | < 5 | 5 | 4.5 | 5 | 6 | 6.4 | 6.11 | 7.2 | 6 | 7.01 | 6.3 | 8.4 | 6.5 | 7.3 | 6.4 | 7 | 6.1 | 6.1 | 7 | 6.5 | 6.2 | 5.6 |  | 16
| 1 | 4 | 6.2 | 6 | < 5 | 5 | 4.5 | 5 | 6 | 6.5 | 6 | 7.5 | 7 | 7.11 | 6.4 | 8.5 | 6.4 | 6.1 | 6.7 | 7 | 6 | 6.1 | 7 | 6.7 | 6.4 | 5.2 |  | 6.459881
| 1 | 5 | 6.2 | 6 | < 5 | 4.9 | 4.4 | 5 | 6 | 6.4 | 5.89 | 7.8 | 6 | 7.14 | 6.6 | 8.5 | 6.7 | 6.6 | 6.6 | 7 | 5.9 | 6 | 7 | 6.7 | 6.8 | 5.5 |  | 57
| 1 | 6 | 6.5 | 6 | < 5 | 5 | 4.3 | 5 | 6 | 6.4 | 5.97 | 7.7 | 7 | 7.03 | 6.5 | 8.6 | 6.5 | 6 | 6.6 | 7 | 6.1 | 6 | 7 | 6.6 | 6.6 | 6.1
| Mean |  | 6.383333 | 6 |  | 5.033333 | 4.433333 | 5 | 6 | 6.466667 | 6.006667 | 7.583333 | 6.666667 | 7.081667 | 6.416667 | 8.4 | 6.55 | 6.55 | 6.6 | 7 | 6.083333 | 6.083333 | 6.833333 | 6.633333 | 6.35 | 5.65
| Median |  | 6.4 | 6 |  | 5 | 4.45 | 5 | 6 | 6.45 | 5.985 | 7.6 | 7 | 7.08 | 6.45 | 8.5 | 6.5 | 6.35 | 6.6 | 7 | 6.05 | 6.1 | 7 | 6.65 | 6.35 | 5.6
| Std Dev. |  | 0.1722401 | 0 |  | 0.1032796 | 0.08164966 | 0 | 0 | 0.08164966 | 0.08778762 | 0.2316607 | 0.5163978 | 0.05946988 | 0.194079 | 0.2529822 | 0.1643168 | 0.5822371 | 0.1095445 | 0 | 0.1722401 | 0.07527727 | 0.4082483 | 0.08164966 | 0.3449638 | 0.3146427
| Rel.Std.Dev. |  | 2.698% | 0% |  | 2.052% | 1.842% | 0% | 0% | 1.263% | 1.462% | 3.055% | 7.746% | 0.8398% | 3.025% | 3.012% | 2.509% | 8.889% | 1.66% | 0% | 2.831% | 1.237% | 5.974% | 1.231% | 5.433% | 5.569%
| PDM3 |  | -1.185% | -7.119% |  | -22.08% | -31.37% | -22.6% | -7.119% | 0.105% | -7.016% | 17.39% | 3.201% | 9.625% | -0.669% | 30.03% | 1.395% | 1.395% | 2.169% | 8.361% | -5.829% | -5.829% | 5.781% | 2.685% | -1.701% | -12.54%
| Z-Score (Absolute) |  | 0.04 | NA | 8.3 | 2.91 | 4.19 | NA | NA | 0.14 | 0.84 | 2.52 | NA | 1.45 | 0.04 | 4.26 | 0.32 | 0.32 | 0.43 | NA | 0.67 | 0.67 | NA | 0.5 | 0.11 | 1.6
Results from laboratories 2, 7, 8, 13, 21 and 28 were removed due to their 1 ppm reading resolution.
| Analytical results for Se in OREAS 234 (Indicative Value 0.72 ppm) | [26 empty] | Indicative
Se | Round | Replicate | Lab | Lab | Lab | Lab | Lab | Lab | Lab | Lab | Lab | Lab | Lab | Lab | Lab | Lab | Lab | Lab | Lab | Lab | Lab | Lab | Lab | Lab | Lab |  |  | 1
| No | No | 1.01 | 1.02 | 1.03 | 1.04 | 1.07 | 1.08 | 1.09 | 1.10 | 1.12 | 1.13 | 1.14 | 1.15 | 1.16 | 1.18 | 1.19 | 1.20 | 1.21 | 1.23 | 1.27 | 1.28 | 1.29 | 1.30 | 1.31 |  |  | ppm
|  |  | AR*MS | AR*MS | AR*OES | AR*OES/MS | AR*MS | AR*MS | AR*OES/MS | AR*MS | AR*MS | AR*OES/MS | AR*MS | AR*MS | AR*OES/MS | AR*MS | AR*MS | AR*MS | AR*OES/MS | AR*MS | AR*MS | AR*OES/MS | AR*MS | AR*OES/MS | AR*MS |  |  | 2
|  |  | 0.5g | 04g | 0.5g | 0.25g | 25g | 40g | 0.25g | 0.5g | 25g | 01g | 0.25g | 01g | 0.5g | 0.25g | 0.4g | 0.5g | 01g | 30g | 0.5g | 0.2g | 0.5g | 0.5g | 0.5g |  |  | 2
| 1 | 1 | 0.5 | 1 | < 5 | < 1 | < 1 | 1 | 1.3 | 0.67 | < 0.5 | < 1 | 1.03 | < 1 | 0.4 | 1 | < 1 | 0.7 | < 1 | 0.5 | 0.5 | < 10 | 1 | 0.5 | 0.4 |  |  | 1
| 1 | 2 | 0.4 | 1 | < 5 | < 1 | < 1 | 1 | 1.3 | 0.62 | < 0.5 | < 1 | 1.049 | < 1 | 0.4 | < 1 | < 1 | 0.6 | < 1 | 0.5 | 0.6 | < 10 | 0.8 | 0.5 | 0.4 |  |  | 4
| 1 | 3 | 0.5 | 1 | < 5 | < 1 | < 1 | 1 | 1.1 | 0.65 | 0.5 | < 1 | 0.981 | < 1 | 0.4 | 1 | < 1 | 0.5 | < 1 | 0.4 | 0.8 | < 10 | 1 | 0.5 | 0.4 |  |  | 16
| 1 | 4 | 0.2 | 1 | < 5 | < 1 | < 1 | 1 | 1.1 | 0.57 | < 0.5 | < 1 | 0.98 | < 1 | 0.5 | 1 | < 1 | 0.5 | < 1 | 0.5 | 0.7 | < 10 | 0.9 | 0.5 | 0.3 |  |  | 0.7167778
| 1 | 5 | 0.3 | < 1 | < 5 | < 1 | < 1 | 1 | 1.4 | 0.61 | < 0.5 | < 1 | 0.97 | < 1 | 0.4 | 1 | < 1 | 0.8 | < 1 | 0.4 | 0.7 | < 10 | 1 | 0.5 | 0.5 |  |  | 10
| 1 | 6 | 0.6 | 1 | < 5 | < 1 | < 1 | 1 | 1.1 | 0.59 | < 0.5 | < 1 | 0.99 | < 1 | 0.5 | 1 | < 1 | 0.7 | < 1 | 0.6 | 0.5 | < 10 | 0.7 | 0.5 | 0.5
| Mean |  | 0.4166667 | 1 |  |  |  | 1 | 1.216667 | 0.6183333 | 0.5 |  | 1 |  | 0.4333333 | 1 |  | 0.6333333 |  | 0.4833333 | 0.6333333 |  | 0.9 | 0.5 | 0.4166667
| Median |  | 0.45 | 1 |  |  |  | 1 | 1.2 | 0.615 | 0.5 |  | 0.9855 |  | 0.4 | 1 |  | 0.65 |  | 0.5 | 0.65 |  | 0.95 | 0.5 | 0.4
| Std Dev. |  | 0.147196 | 0 |  |  |  | 0 | 0.132916 | 0.03710346 |  |  | 0.03181823 |  | 0.05163978 | 0 |  | 0.121106 |  | 0.07527727 | 0.121106 |  | 0.1264911 | 0 | 0.07527727
| Rel.Std.Dev. |  | 35.33% | 0% |  |  |  | 0% | 10.92% | 6.001% |  |  | 3.182% |  | 11.92% | 0% |  | 19.12% |  | 15.57% | 19.12% |  | 14.05% | 0% | 18.07%
| PDM3 |  | -41.87% | 39.51% |  |  |  | 39.51% | 69.74% | -13.73% | -30.24% |  | 39.51% |  | -39.54% | 39.51% |  | -11.64% |  | -32.57% | -11.64% |  | 25.56% | -30.24% | -41.87%
| Z-Score (Absolute) |  | 0.47 | 2.37 | 11.4 | 0 | 0 | 2.85 | 4.08 | 0.67 | 1.19 | 0 | 2.85 | 0 | 0.38 | 2.37 | 0 | 0.76 | 0 | 0.09 | 0.76 | 25.64 | 2.28 | 0 | 0.47
| Analytical results for Si in OREAS 234 (Indicative Value 0.11 wt.%) | [26 empty] | Indicative
Si | Round | Replicate | Lab | [24 empty] | 1
| No | No | 1.07 | [24 empty] | wt.%
|  |  | AR*MS | [24 empty] | 3
|  |  | 25g | [24 empty] | 3
| 1 | 1 | 0.1015 | [24 empty] | 1
| 1 | 2 | 0.1185 | [24 empty] | 3
| 1 | 3 | 0.1075 | [24 empty] | 16
| 1 | 4 | 0.1015 | [24 empty] | 0.1098333
| 1 | 5 | 0.123 | [24 empty] | 9
| 1 | 6 | 0.107
| Mean |  | 0.1098333
| Median |  | 0.10725
| Std Dev. |  | 0.008953584
| Rel.Std.Dev. |  | 8.152%
| PDM3 |  | 3.109e-13%
| Z-Score (Absolute) |  | NA
| Analytical results for Sm in OREAS 234 (Certified Value 1.56 ppm) | [26 empty] | Certified
Sm | Round | Replicate | Lab | Lab | Lab | Lab | Lab | Lab | Lab | Lab | [17 empty] | 1
| No | No | 1.02 | 1.07 | 1.08 | 1.10 | 1.12 | 1.14 | 1.16 | 1.19 | [17 empty] | ppm
|  |  | AR*MS | AR*MS | AR*MS | AR*MS | AR*MS | AR*MS | AR*OES/MS | AR*MS | [17 empty] | 2
|  |  | 04g | 25g | 40g | 0.5g | 25g | 0.25g | 0.5g | 0.4g | [17 empty] | 3
| 1 | 1 | 1.65 | 1.5 | 1.5 | 1.547 | 1.76 | 1.56 | 1.8 | 1.5 | [17 empty] | 1
| 1 | 2 | 1.66 | 1.4 | 1.51 | 1.537 | 1.76 | 1.57 | 2.2 | 1.47 | [17 empty] | 18
| 1 | 3 | 1.64 | 1.4 | 1.52 | 1.525 | 1.8 | 1.57 | 2 | 1.57 | [17 empty] | 16
| 1 | 4 | 1.62 | 1.4 | 1.52 | 1.515 | 1.76 | 1.55 | 2 | 1.38 | [17 empty] | 1.563095
| 1 | 5 | 1.68 | 1.4 | 1.53 | 1.534 | 1.79 | 1.52 | 2.2 | 1.5 | [17 empty] | 58
| 1 | 6 | 1.67 | 1.5 | 1.51 | 1.512 | 1.83 | 1.53 | 1.9 | 1.45
| Mean |  | 1.653333 | 1.433333 | 1.515 | 1.528333 | 1.783333 | 1.55 | 2.016667 | 1.478333
| Median |  | 1.655 | 1.4 | 1.515 | 1.5295 | 1.775 | 1.555 | 2 | 1.485
| Std Dev. |  | 0.02160247 | 0.05163978 | 0.01048809 | 0.01350062 | 0.02875181 | 0.02097618 | 0.1602082 | 0.06306082
| Rel.Std.Dev. |  | 1.307% | 3.603% | 0.6923% | 0.8834% | 1.612% | 1.353% | 7.944% | 4.266%
| PDM3 |  | 5.773% | -8.302% | -3.077% | -2.224% | 14.09% | -0.8378% | 29.02% | -5.423%
| Z-Score (Absolute) |  | 0.92 | 0.86 | 0.2 | 0.09 | 1.98 | 0.09 | 3.86 | 0.49
| Analytical results for Sn in OREAS 234 (Certified Value 0.62 ppm) | [26 empty] | Certified
Sn | Round | Replicate | Lab | Lab | Lab | Lab | Lab | Lab | Lab | Lab | Lab | Lab | Lab | Lab | Lab | Lab | Lab | Lab | Lab | Lab | Lab | Lab | Lab | Lab |  |  |  | 1
| No | No | 1.01 | 1.02 | 1.03 | 1.04 | 1.06 | 1.07 | 1.08 | 1.09 | 1.10 | 1.12 | 1.13 | 1.14 | 1.15 | 1.16 | 1.18 | 1.19 | 1.20 | 1.21 | 1.28 | 1.29 | 1.30 | 1.31 |  |  |  | ppm
|  |  | AR*MS | AR*MS | AR*OES | AR*OES/MS | AR*OES/MS | AR*MS | AR*MS | AR*OES/MS | AR*MS | AR*MS | AR*OES/MS | AR*MS | AR*MS | AR*OES/MS | AR*MS | AR*MS | AR*MS | AR*OES/MS | AR*OES/MS | AR*MS | AR*OES/MS | AR*MS |  |  |  | 2
|  |  | 0.5g | 04g | 0.5g | 0.25g | 0.25g | 25g | 40g | 0.25g | 0.5g | 25g | 01g | 0.25g | 01g | 0.5g | 0.25g | 0.4g | 0.5g | 01g | 0.2g | 0.5g | 0.5g | 0.5g |  |  |  | 2
| 1 | 1 | 0.6 | 0.5 | < 10 | < 0.3 | 1.3 | < 0.5 | < 1 | 0.5 | 0.61 | 0.7 | < 0.5 | 0.773 | 0.65 | 0.8 | 0.6 | 0.6 | 0.6 | 0.9 | < 20 | 0.6 | 0.6 | 0.6 |  |  |  | 1
| 1 | 2 | 0.6 | 0.5 | < 10 | < 0.3 | 1.2 | < 0.5 | < 1 | 0.5 | 0.6 | 0.6 | < 0.5 | 0.791 | 0.66 | 0.77 | 0.6 | 0.6 | 0.6 | 0.9 | < 20 | 0.6 | 0.6 | 0.5 |  |  |  | 19
| 1 | 3 | 0.6 | 0.5 | < 10 | < 0.3 | 1.3 | < 0.5 | < 1 | 0.5 | 0.58 | 0.7 | < 0.5 | 0.778 | 0.64 | 0.77 | 0.6 | 0.7 | 0.6 | 0.9 | < 20 | 0.6 | 0.6 | 0.5 |  |  |  | 16
| 1 | 4 | 0.6 | 0.5 | < 10 | < 0.3 | 1.4 | < 0.5 | < 1 | 0.5 | 0.6 | 0.7 | < 0.5 | 0.782 | 0.67 | 0.77 | 0.5 | 0.7 | 0.6 | 0.8 | < 20 | 0.6 | 0.6 | 0.5 |  |  |  | 0.6210714
| 1 | 5 | 0.6 | 0.5 | < 10 | < 0.3 | 1.3 | < 0.5 | < 1 | 0.5 | 0.58 | 0.7 | < 0.5 | 0.783 | 0.68 | 0.76 | 0.6 | 0.6 | 0.6 | 0.9 | < 20 | 0.6 | 0.7 | 0.6 |  |  |  | 59
| 1 | 6 | 0.6 | 0.5 | < 10 | < 0.3 | 1.3 | < 0.5 | < 1 | 0.5 | 0.61 | 0.7 | < 0.5 | 0.785 | 0.69 | 0.77 | 0.6 | 0.6 | 0.6 | 0.9 | < 20 | 0.6 | 0.7 | 0.6
| Mean |  | 0.6 | 0.5 |  |  | 1.3 |  |  | 0.5 | 0.5966667 | 0.6833333 |  | 0.782 | 0.665 | 0.7733333 | 0.5833333 | 0.6333333 | 0.6 | 0.8833333 |  | 0.6 | 0.6333333 | 0.55
| Median |  | 0.6 | 0.5 |  |  | 1.3 |  |  | 0.5 | 0.6 | 0.7 |  | 0.7825 | 0.665 | 0.77 | 0.6 | 0.6 | 0.6 | 0.9 |  | 0.6 | 0.6 | 0.55
| Std Dev. |  | 0 | 0 |  |  | 0.06324555 |  |  | 0 | 0.0136626 | 0.04082483 |  | 0.006131884 | 0.01870829 | 0.0136626 | 0.04082483 | 0.05163978 | 0 | 0.04082483 |  | 0 | 0.05163978 | 0.05477226
| Rel.Std.Dev. |  | 0% | 0% |  |  | 4.865% |  |  | 0% | 2.29% | 5.974% |  | 0.7841% | 2.813% | 1.767% | 6.999% | 8.154% | 0% | 4.622% |  | 0% | 8.154% | 9.959%
| PDM3 |  | -3.393% | -19.49% |  |  | 109.3% |  |  | -19.49% | -3.929% | 10.02% |  | 25.91% | 7.073% | 24.52% | -6.076% | 1.974% | -3.393% | 42.23% |  | -3.393% | 1.974% | -11.44%
| Z-Score (Absolute) |  | 0 | 0.67 | 29.67 | 3.03 | 4.72 | 2.36 | 0.67 | 0.67 | 0.02 | 0.56 | 2.36 | 1.23 | 0.44 | 1.17 | 0.11 | 0.22 | 0 | 1.91 | 63.39 | 0 | 0.22 | 0.34
| Analytical results for Sr in OREAS 234 (Certified Value 48.8 ppm) | [26 empty] | Certified
Sr | Round | Replicate | Lab | Lab | Lab | Lab | Lab | Lab | Lab | Lab | Lab | Lab | Lab | Lab | Lab | Lab | Lab | Lab | Lab | Lab | Lab | Lab | Lab | Lab | Lab | Lab |  | 1
| No | No | 1.01 | 1.02 | 1.03 | 1.04 | 1.06 | 1.07 | 1.08 | 1.09 | 1.10 | 1.12 | 1.13 | 1.14 | 1.15 | 1.16 | 1.18 | 1.19 | 1.20 | 1.21 | 1.23 | 1.27 | 1.28 | 1.29 | 1.30 | 1.31 |  | ppm
|  |  | AR*MS | AR*MS | AR*OES | AR*OES | AR*OES/MS | AR*MS | AR*MS | AR*OES/MS | AR*MS | AR*MS | AR*OES/MS | AR*MS | AR*MS | AR*OES/MS | AR*OES | AR*OES | AR*MS | AR*OES/MS | AR*MS | AR*MS | AR*OES/MS | AR*MS | AR*OES/MS | AR*MS |  | 1
|  |  | 0.5g | 04g | 0.5g | 0.25g | 0.25g | 25g | 40g | 0.25g | 0.5g | 25g | 01g | 0.25g | 01g | 0.5g | 0.25g | 0.4g | 0.5g | 01g | 30g | 0.5g | 0.2g | 0.5g | 0.5g | 0.5g |  | 1
| 1 | 1 | 53.5 | 41.2 | 50 | 40.7 | 36 | 28 | 39 | 44 | 48.49 | 60.1 | 63.8 | 51.14 | 51.28 | 76 | 51.4 | 44.3 | 48.1 | 65 | 44.2 | 49.9 | 46 | 47.6 | 44.5 | 48.9 |  | 1
| 1 | 2 | 54.4 | 41.3 | 49 | 41 | 34 | 28 | 39 | 43 | 47.01 | 57.9 | 66.3 | 52.64 | 54.77 | 75.6 | 50.8 | 44.7 | 48.9 | 67.7 | 42.5 | 48.7 | 51 | 48.9 | 43.4 | 45.1 |  | 20
| 1 | 3 | 53.4 | 41.1 | 49 | 40 | 35.2 | 30 | 40 | 43 | 47.88 | 56.8 | 64.3 | 51.75 | 52.57 | 80.1 | 53.2 | 45.2 | 46.6 | 64.3 | 44.6 | 50.7 | 54 | 48.8 | 43.3 | 46.3 |  | 16
| 1 | 4 | 53.4 | 39.2 | 50 | 39.9 | 35.1 | 28 | 41 | 42 | 47.53 | 55.4 | 63 | 51.67 | 52.74 | 80.1 | 51.3 | 45.4 | 49.7 | 64.9 | 45.8 | 49.7 | 55 | 49.5 | 41.4 | 42.3 |  | 48.77742
| 1 | 5 | 52.7 | 41.6 | 49 | 38.5 | 35.1 | 28 | 40 | 42 | 47.85 | 61 | 64.5 | 51.87 | 56.13 | 78.8 | 50.9 | 43.8 | 48.9 | 66.3 | 43 | 45.5 | 53 | 50.6 | 41.4 | 46.5 |  | 60
| 1 | 6 | 54 | 42.1 | 49 | 40 | 34 | 27 | 40 | 42 | 47.56 | 59.3 | 66.4 | 51.95 | 56.83 | 78.6 | 51.9 | 44.2 | 48.1 | 66.8 | 45.4 | 45.5 | 54 | 48.2 | 42.2 | 50.3
| Mean |  | 53.56667 | 41.08333 | 49.33333 | 40.01667 | 34.9 | 28.16667 | 39.83333 | 42.66667 | 47.72 | 58.41667 | 64.71667 | 51.83667 | 54.05333 | 78.2 | 51.58333 | 44.6 | 48.38333 | 65.83333 | 44.25 | 48.33333 | 52.16667 | 48.93333 | 42.7 | 46.56667
| Median |  | 53.45 | 41.25 | 49 | 40 | 35.1 | 28 | 40 | 42.5 | 47.705 | 58.6 | 64.4 | 51.81 | 53.755 | 78.7 | 51.35 | 44.5 | 48.5 | 65.65 | 44.4 | 49.2 | 53.5 | 48.85 | 42.75 | 46.4
| Std Dev. |  | 0.5819507 | 0.9907909 | 0.5163978 | 0.8658329 | 0.7745967 | 0.9831921 | 0.7527727 | 0.8164966 | 0.4901428 | 2.110371 | 1.367358 | 0.4857846 | 2.197841 | 1.966723 | 0.8841191 | 0.6164414 | 1.059088 | 1.307925 | 1.301922 | 2.285315 | 3.311596 | 1.042433 | 1.242578 | 2.82182
| Rel.Std.Dev. |  | 1.086% | 2.412% | 1.047% | 2.164% | 2.219% | 3.491% | 1.89% | 1.914% | 1.027% | 3.613% | 2.113% | 0.9371% | 4.066% | 2.515% | 1.714% | 1.382% | 2.189% | 1.987% | 2.942% | 4.728% | 6.348% | 2.13% | 2.91% | 6.06%
| PDM3 |  | 9.819% | -15.77% | 1.14% | -17.96% | -28.45% | -42.25% | -18.34% | -12.53% | -2.168% | 19.76% | 32.68% | 6.272% | 10.82% | 60.32% | 5.752% | -8.564% | -0.8079% | 34.97% | -9.282% | -0.9104% | 6.948% | 0.3196% | -12.46% | -4.532%
| Z-Score (Absolute) |  | 0.65 | 0.9 | 0.12 | 1.04 | 1.67 | 2.51 | 1.06 | 0.71 | 0.08 | 1.25 | 2.03 | 0.43 | 0.71 | 3.7 | 0.4 | 0.47 | 0 | 2.17 | 0.51 | 0 | 0.47 | 0.07 | 0.7 | 0.22
| Analytical results for Ta in OREAS 234 (Certified Value < 0.01 ppm) | [26 empty] | Certified
Ta | Round | Replicate | Lab | Lab | Lab | Lab | Lab | Lab | Lab | Lab | Lab | Lab | Lab | Lab | Lab | Lab | Lab | Lab | Lab | Lab | Lab | Lab | Lab |  |  |  |  | 1
| No | No | 1.01 | 1.02 | 1.03 | 1.04 | 1.06 | 1.07 | 1.09 | 1.10 | 1.12 | 1.13 | 1.14 | 1.15 | 1.16 | 1.18 | 1.19 | 1.20 | 1.21 | 1.28 | 1.29 | 1.30 | 1.31 |  |  |  |  | ppm
|  |  | AR*MS | AR*MS | AR*OES | AR*OES/MS | AR*OES/MS | AR*MS | AR*OES/MS | AR*MS | AR*MS | AR*OES/MS | AR*MS | AR*MS | AR*OES/MS | AR*MS | AR*MS | AR*MS | AR*OES/MS | AR*OES/MS | AR*MS | AR*OES/MS | AR*MS |  |  |  |  | 3
|  |  | 0.5g | 04g | 0.5g | 0.25g | 0.25g | 25g | 0.25g | 0.5g | 25g | 01g | 0.25g | 01g | 0.5g | 0.25g | 0.4g | 0.5g | 01g | 0.2g | 0.5g | 0.5g | 0.5g |  |  |  |  | 3
| 1 | 1 | < 0.01 | < 0.005 | 5 | < 0.05 | 0.09 | < 0.5 | < 0.1 | < 0.01 | < 0.01 | < 0.05 | 0.0046 | < 0.01 | < 0.05 | < 0.05 | < 0.05 | < 0.01 | < 0.05 | < 10 | 0.01 | < 0.01 | 0.01 |  |  |  |  | 1
| 1 | 2 | < 0.01 | 0.005 | 6 | < 0.05 | 0.09 | < 0.5 | < 0.1 | < 0.01 | < 0.01 | < 0.05 | 0.0053 | < 0.01 | < 0.05 | < 0.05 | < 0.05 | < 0.01 | < 0.05 | < 10 | 0.01 | < 0.01 | 0.01 |  |  |  |  | 21
| 1 | 3 | < 0.01 | < 0.005 | 6 | < 0.05 | 0.1 | < 0.5 | < 0.1 | < 0.01 | < 0.01 | < 0.05 | 0.0045 | < 0.01 | < 0.05 | < 0.05 | < 0.05 | < 0.01 | < 0.05 | < 10 | 0.01 | < 0.01 | < 0.01 |  |  |  |  | 16
| 1 | 4 | < 0.01 | < 0.005 | 6 | < 0.05 | 0.07 | < 0.5 | < 0.1 | < 0.01 | < 0.01 | < 0.05 | 0.0048 | < 0.01 | < 0.05 | < 0.05 | < 0.05 | < 0.01 | < 0.05 | < 10 | 0.01 | < 0.01 | < 0.01 |  |  |  |  | < 0.01
| 1 | 5 | < 0.01 | < 0.005 | 6 | < 0.05 | 0.1 | < 0.5 | < 0.1 | < 0.01 | < 0.01 | < 0.05 | 0.0049 | < 0.01 | < 0.05 | < 0.05 | < 0.05 | < 0.01 | < 0.05 | < 10 | 0.01 | < 0.01 | < 0.01 |  |  |  |  | 61
| 1 | 6 | < 0.01 | < 0.005 | 5 | < 0.05 | 0.06 | < 0.5 | < 0.1 | < 0.01 | < 0.01 | < 0.05 | 0.0051 | < 0.01 | < 0.05 | < 0.05 | < 0.05 | < 0.01 | < 0.05 | < 10 | 0.01 | < 0.01 | 0.01
| Mean |  |  | 0.005 | 5.666667 |  | 0.085 | [5 empty] | 0.004866667 | [7 empty] | 0.01 |  | 0.01
| Median |  |  | 0.005 | 6 |  | 0.09 | [5 empty] | 0.00485 | [7 empty] | 0.01 |  | 0.01
| Std Dev. |  |  |  | 0.5163978 |  | 0.01643168 | [5 empty] | 0.0003011091 | [7 empty] | 0 |  | 0
| Rel.Std.Dev. |  |  |  | 9.113% |  | 19.33% | [5 empty] | 6.187% | [7 empty] | 0% |  | 0%
PDM3
| Z-Score (Absolute) |  | 0.67 | 0.74 | 190.21 | 0 | 2.02 | 7.59 | 0.84 | 0.67 | 0.67 | 0 | 0.68 | 0.67 | 0 | 0 | 0 | 0.67 | 0 | 167.73 | 0.51 | 0.67 | 0.59
| Analytical results for Tb in OREAS 234 (Certified Value 0.32 ppm) | [26 empty] | Certified
Tb | Round | Replicate | Lab | Lab | Lab | Lab | Lab | Lab | Lab | Lab | Lab | Lab | [15 empty] | 1
| No | No | 1.02 | 1.04 | 1.07 | 1.08 | 1.10 | 1.12 | 1.14 | 1.16 | 1.18 | 1.19 | [15 empty] | ppm
|  |  | AR*MS | AR*OES/MS | AR*MS | AR*MS | AR*MS | AR*MS | AR*MS | AR*OES/MS | AR*MS | AR*MS | [15 empty] | 2
|  |  | 04g | 0.25g | 25g | 40g | 0.5g | 25g | 0.25g | 0.5g | 0.25g | 0.4g | [15 empty] | 3
| 1 | 1 | 0.34 | 0.36 | 0.3 | 0.275 | 0.338 | 0.35 | 0.316 | 0.4 | 0.32 | 0.3 | [15 empty] | 1
| 1 | 2 | 0.34 | 0.35 | 0.3 | 0.28 | 0.333 | 0.34 | 0.329 | 0.4 | 0.33 | 0.29 | [15 empty] | 22
| 1 | 3 | 0.335 | 0.37 | 0.3 | 0.28 | 0.339 | 0.35 | 0.329 | 0.4 | 0.33 | 0.31 | [15 empty] | 16
| 1 | 4 | 0.335 | 0.38 | 0.3 | 0.28 | 0.33 | 0.33 | 0.318 | 0.4 | 0.32 | 0.29 | [15 empty] | 0.3227593
| 1 | 5 | 0.34 | 0.37 | 0.25 | 0.285 | 0.334 | 0.34 | 0.322 | 0.4 | 0.32 | 0.3 | [15 empty] | 62
| 1 | 6 | 0.34 | 0.36 | 0.3 | 0.285 | 0.333 | 0.35 | 0.323 | 0.4 | 0.32 | 0.29
| Mean |  | 0.3383333 | 0.365 | 0.2916667 | 0.2808333 | 0.3345 | 0.3433333 | 0.3228333 | 0.4 | 0.3233333 | 0.2966667
| Median |  | 0.34 | 0.365 | 0.3 | 0.28 | 0.3335 | 0.345 | 0.3225 | 0.4 | 0.32 | 0.295
| Std Dev. |  | 0.002581989 | 0.01048809 | 0.02041241 | 0.003763863 | 0.003391165 | 0.008164966 | 0.005419102 | 6.080942e-17 | 0.005163978 | 0.008164966
| Rel.Std.Dev. |  | 0.7631% | 2.873% | 6.999% | 1.34% | 1.014% | 2.378% | 1.679% | 1.52e-14% | 1.597% | 2.752%
| PDM3 |  | 4.825% | 13.09% | -9.633% | -12.99% | 3.638% | 6.374% | 0.02295% | 23.93% | 0.1779% | -8.084%
| Z-Score (Absolute) |  | 0.51 | 1.4 | 1.07 | 1.43 | 0.38 | 0.67 | 0.02 | NA | 0 | 0.9
Results from laboratory 16 were removed due to their 0.1 ppm reading resolution.
| Analytical results for Te in OREAS 234 (Certified Value 0.094 ppm) | [26 empty] | Certified
Te | Round | Replicate | Lab | Lab | Lab | Lab | Lab | Lab | Lab | Lab | Lab | Lab | Lab | Lab | Lab | Lab | Lab | Lab | Lab | Lab | Lab | Lab | Lab | Lab | Lab |  |  | 1
| No | No | 1.01 | 1.02 | 1.03 | 1.04 | 1.07 | 1.08 | 1.09 | 1.10 | 1.12 | 1.13 | 1.14 | 1.15 | 1.16 | 1.18 | 1.19 | 1.20 | 1.21 | 1.23 | 1.27 | 1.28 | 1.29 | 1.30 | 1.31 |  |  | ppm
|  |  | AR*MS | AR*MS | AR*OES | AR*OES/MS | AR*MS | AR*MS | AR*OES/MS | AR*MS | AR*MS | AR*OES/MS | AR*MS | AR*MS | AR*OES/MS | AR*MS | AR*MS | AR*MS | AR*OES/MS | AR*MS | AR*MS | AR*OES/MS | AR*MS | AR*OES/MS | AR*MS |  |  | 3
|  |  | 0.5g | 04g | 0.5g | 0.25g | 25g | 40g | 0.25g | 0.5g | 25g | 01g | 0.25g | 01g | 0.5g | 0.25g | 0.4g | 0.5g | 01g | 30g | 0.5g | 0.2g | 0.5g | 0.5g | 0.5g |  |  | 3
| 1 | 1 | 0.1 | 0.12 | 9 | < 0.05 | 0.1 | < 0.2 | < 0.1 | 0.09 | 0.13 | 0.1 | 0.094 | 0.1 | 0.08 | 0.07 | 0.1 | 0.1 | < 0.05 | 0.07 | 0.09 | < 10 | 0.08 | 0.07 | 0.09 |  |  | 1
| 1 | 2 | 0.1 | 0.1 | 10 | < 0.05 | < 0.1 | < 0.2 | < 0.1 | 0.1 | 0.19 | 0.09 | 0.096 | 0.1 | 0.1 | 0.07 | < 0.1 | 0.09 | < 0.05 | 0.09 | 0.12 | < 10 | 0.11 | 0.14 | 0.09 |  |  | 23
| 1 | 3 | 0.08 | 0.1 | 9 | < 0.05 | < 0.1 | < 0.2 | < 0.1 | 0.11 | 0.09 | 0.09 | 0.101 | 0.1 | 0.13 | 0.05 | < 0.1 | 0.1 | < 0.05 | 0.09 | 0.08 | < 10 | 0.11 | 0.1 | 0.09 |  |  | 16
| 1 | 4 | 0.1 | 0.1 | 10 | < 0.05 | < 0.1 | < 0.2 | < 0.1 | 0.1 | 0.14 | 0.09 | 0.102 | 0.1 | 0.09 | 0.07 | 0.1 | 0.08 | < 0.05 | 0.09 | 0.09 | < 10 | 0.11 | 0.1 | 0.07 |  |  | 0.09441667
| 1 | 5 | 0.09 | 0.1 | 8 | < 0.05 | < 0.1 | < 0.2 | < 0.1 | 0.1 | 0.16 | 0.1 | 0.098 | 0.1 | 0.09 | 0.08 | 0.1 | 0.09 | < 0.05 | 0.08 | 0.09 | < 10 | 0.09 | 0.1 | 0.08 |  |  | 63
| 1 | 6 | 0.09 | 0.1 | 10 | < 0.05 | < 0.1 | < 0.2 | < 0.1 | 0.1 | 0.07 | 0.1 | 0.095 | 0.1 | 0.11 | 0.06 | < 0.1 | 0.09 | < 0.05 | 0.1 | 0.09 | < 10 | 0.11 | 0.1 | 0.08
| Mean |  | 0.09333333 | 0.1033333 | 9.333333 |  | 0.1 |  |  | 0.1 | 0.13 | 0.095 | 0.09766667 | 0.1 | 0.1 | 0.06666667 | 0.1 | 0.09166667 |  | 0.08666667 | 0.09333333 |  | 0.1016667 | 0.1016667 | 0.08333333
| Median |  | 0.095 | 0.1 | 9.5 |  | 0.1 |  |  | 0.1 | 0.135 | 0.095 | 0.097 | 0.1 | 0.095 | 0.07 | 0.1 | 0.09 |  | 0.09 | 0.09 |  | 0.11 | 0.1 | 0.085
| Std Dev. |  | 0.008164966 | 0.008164966 | 0.8164966 |  |  |  |  | 0.006324555 | 0.04427189 | 0.005477226 | 0.003265986 | 1.520235e-17 | 0.01788854 | 0.01032796 | 1.699675e-17 | 0.007527727 |  | 0.01032796 | 0.0136626 |  | 0.0132916 | 0.02228602 | 0.008164966
| Rel.Std.Dev. |  | 8.748% | 7.902% | 8.748% |  |  |  |  | 6.325% | 34.06% | 5.766% | 3.344% | 1.52e-14% | 17.89% | 15.49% | 1.7e-14% | 8.212% |  | 11.92% | 14.64% |  | 13.07% | 21.92% | 9.798%
| PDM3 |  | -1.147% | 9.444% | 9785% |  | 5.914% |  |  | 5.914% | 37.69% | 0.6178% | 3.442% | 5.914% | 5.914% | -29.39% | 5.914% | -2.913% |  | -8.208% | -1.147% |  | 7.679% | 7.679% | -11.74%
| Z-Score (Absolute) |  | 0.17 | 0.84 | NA | 7.08 | NA | 0.51 | 4.55 | 0.51 | 3.54 | 0 | 0.27 | NA | 0.51 | 2.87 | NA | 0.34 | 7.08 | 0.84 | 0.17 | 496.12 | 0.67 | 0.67 | 1.18
Results from laboratories 3, 7, 15 & 19 were removed due to their 10 ppm or greater reading resolution.
| Analytical results for Th in OREAS 234 (Certified Value 0.83 ppm) | [26 empty] | Certified
Th | Round | Replicate | Lab | Lab | Lab | Lab | Lab | Lab | Lab | Lab | Lab | Lab | Lab | Lab | Lab | Lab | Lab | Lab | Lab | Lab | Lab | Lab | Lab | Lab | Lab |  |  | 1
| No | No | 1.01 | 1.02 | 1.04 | 1.06 | 1.07 | 1.08 | 1.09 | 1.10 | 1.12 | 1.13 | 1.14 | 1.15 | 1.16 | 1.18 | 1.19 | 1.20 | 1.21 | 1.23 | 1.27 | 1.28 | 1.29 | 1.30 | 1.31 |  |  | ppm
|  |  | AR*MS | AR*MS | AR*OES/MS | AR*OES/MS | AR*MS | AR*MS | AR*OES/MS | AR*MS | AR*MS | AR*OES/MS | AR*MS | AR*MS | AR*OES/MS | AR*MS | AR*MS | AR*MS | AR*OES/MS | AR*MS | AR*MS | AR*OES/MS | AR*MS | AR*OES/MS | AR*MS |  |  | 2
|  |  | 0.5g | 04g | 0.25g | 0.25g | 25g | 40g | 0.25g | 0.5g | 25g | 01g | 0.25g | 01g | 0.5g | 0.25g | 0.4g | 0.5g | 01g | 30g | 0.5g | 0.2g | 0.5g | 0.5g | 0.5g |  |  | 2
| 1 | 1 | 0.8 | 1 | < 0.1 | 1 | 0.8 | 0.95 | 0.7 | 0.83 | 0.8 | 0.84 | 0.732 | 0.79 | 1 | 0.8 | 0.8 | 0.8 | 0.92 | 1 | 0.8 | < 10 | 0.8 | 0.9 | 0.8 |  |  | 1
| 1 | 2 | 0.8 | 1 | < 0.1 | 1 | 0.7 | 0.75 | 0.8 | 0.829 | 0.8 | 0.84 | 0.736 | 0.8 | 1 | 0.9 | 0.81 | 0.8 | 0.95 | 0.9 | 0.8 | < 10 | 0.8 | 0.9 | 0.7 |  |  | 24
| 1 | 3 | 0.8 | 1 | < 0.1 | 1.1 | 0.8 | 0.75 | 0.8 | 0.83 | 0.8 | 0.86 | 0.734 | 0.81 | 1.1 | 0.9 | 0.83 | 0.8 | 0.91 | 0.9 | 0.8 | < 10 | 0.8 | 0.9 | 0.7 |  |  | 16
| 1 | 4 | 0.8 | 1 | < 0.1 | 1.1 | 0.7 | 0.7 | 0.8 | 0.829 | 0.8 | 0.83 | 0.728 | 0.82 | 1.1 | 0.8 | 0.8 | 0.8 | 0.92 | 1 | 0.8 | < 10 | 0.8 | 1 | 0.8 |  |  | 0.8337292
| 1 | 5 | 0.8 | 1 | < 0.1 | 1 | 0.7 | 0.7 | 0.8 | 0.831 | 0.8 | 0.83 | 0.729 | 0.83 | 1 | 0.8 | 0.82 | 0.8 | 0.91 | 0.9 | 0.8 | < 10 | 0.8 | 1 | 0.8 |  |  | 64
| 1 | 6 | 0.8 | 1 | < 0.1 | 1.1 | 0.8 | 0.7 | 0.8 | 0.825 | 0.8 | 0.85 | 0.736 | 0.81 | 1.1 | 0.8 | 0.8 | 0.8 | 0.95 | 0.9 | 0.8 | < 10 | 0.8 | 1 | 0.8
| Mean |  | 0.8 | 1 |  | 1.05 | 0.75 | 0.7583333 | 0.7833333 | 0.829 | 0.8 | 0.8416667 | 0.7325 | 0.81 | 1.05 | 0.8333333 | 0.81 | 0.8 | 0.9266667 | 0.9333333 | 0.8 |  | 0.8 | 0.95 | 0.7666667
| Median |  | 0.8 | 1 |  | 1.05 | 0.75 | 0.725 | 0.8 | 0.8295 | 0.8 | 0.84 | 0.733 | 0.81 | 1.05 | 0.8 | 0.805 | 0.8 | 0.92 | 0.9 | 0.8 |  | 0.8 | 0.95 | 0.8
| Std Dev. |  | 1.216188e-16 | 0 |  | 0.05477226 | 0.05477226 | 0.09703951 | 0.04082483 | 0.002097618 | 1.216188e-16 | 0.01169045 | 0.003449638 | 0.01414214 | 0.05477226 | 0.05163978 | 0.01264911 | 1.216188e-16 | 0.01861899 | 0.05163978 | 1.216188e-16 |  | 1.216188e-16 | 0.05477226 | 0.05163978
| Rel.Std.Dev. |  | 1.52e-14% | 0% |  | 5.216% | 7.303% | 12.8% | 5.212% | 0.253% | 1.52e-14% | 1.389% | 0.4709% | 1.746% | 5.216% | 6.197% | 1.562% | 1.52e-14% | 2.009% | 5.533% | 1.52e-14% |  | 1.52e-14% | 5.766% | 6.736%
| PDM3 |  | -4.046% | 19.94% |  | 25.94% | -10.04% | -9.043% | -6.045% | -0.5672% | -4.046% | 0.952% | -12.14% | -2.846% | 25.94% | -0.04748% | -2.846% | -4.046% | 11.15% | 11.95% | -4.046% |  | -4.046% | 13.95% | -8.044%
| Z-Score (Absolute) |  | NA | 1.64 | 7 | NA | NA | 0.56 | NA | 0.09 | NA | 0.2 | 0.79 | 0.09 | NA | NA | 0.09 | NA | 0.98 | NA | NA | 38.05 | NA | NA | NA
Results from laboratories 1, 6, 7, 9, 12, 16, 18, 20, 23, 27, 29, 30 and 31 were removed due to their 0.1 ppm reading resolution.
| Analytical results for Ti in OREAS 234 (Certified Value 0.325 wt.%) | [26 empty] | Certified
Ti | Round | Replicate | Lab | Lab | Lab | Lab | Lab | Lab | Lab | Lab | Lab | Lab | Lab | Lab | Lab | Lab | Lab | Lab | Lab | Lab | Lab | Lab | Lab | Lab |  |  |  | 1
| No | No | 1.01 | 1.02 | 1.03 | 1.04 | 1.07 | 1.08 | 1.09 | 1.10 | 1.13 | 1.14 | 1.15 | 1.16 | 1.18 | 1.19 | 1.20 | 1.21 | 1.23 | 1.27 | 1.28 | 1.29 | 1.30 | 1.31 |  |  |  | wt.%
|  |  | AR*MS | AR*OES | AR*OES | AR*OES/MS | AR*MS | AR*OES | AR*OES/MS | AR*MS | AR*OES/MS | AR*MS | AR*OES | AR*OES/MS | AR*OES | AR*OES | AR*MS | AR*OES/MS | AR*MS | AR*MS | AR*OES/MS | AR*MS | AR*OES/MS | AR*MS |  |  |  | 3
|  |  | 0.5g | 04g | 0.5g | 0.25g | 25g | 40g | 0.25g | 0.5g | 01g | 0.25g | 01g | 0.5g | 0.25g | 0.4g | 0.5g | 01g | 30g | 0.5g | 0.2g | 0.5g | 0.5g | 0.5g |  |  |  | 3
| 1 | 1 | 0.339 | 0.235 | 0.33 | 0.29 | 0.1165 | 0.245 | 0.369 | 0.3055 | 0.473 | 0.4136 | 0.355 | 0.35 | 0.33 | 0.339 | 0.309 | 0.431 | 0.287 | 0.292 | 0.31 | 0.316 | 0.299 | 0.305 |  |  |  | 1
| 1 | 2 | 0.343 | 0.24 | 0.34 | 0.3 | 0.1305 | 0.225 | 0.363 | 0.2941 | 0.477 | 0.4154 | 0.368 | 0.36 | 0.32 | 0.337 | 0.308 | 0.432 | 0.254 | 0.284 | 0.35 | 0.328 | 0.28 | 0.308 |  |  |  | 25
| 1 | 3 | 0.339 | 0.235 | 0.34 | 0.3 | 0.137 | 0.25 | 0.358 | 0.2969 | 0.468 | 0.4104 | 0.3495 | 0.36 | 0.34 | 0.348 | 0.313 | 0.426 | 0.285 | 0.294 | 0.37 | 0.319 | 0.287 | 0.299 |  |  |  | 16
| 1 | 4 | 0.346 | 0.23 | 0.34 | 0.3 | 0.1285 | 0.25 | 0.35 | 0.2937 | 0.469 | 0.4142 | 0.3615 | 0.34 | 0.32 | 0.353 | 0.323 | 0.421 | 0.295 | 0.292 | 0.38 | 0.326 | 0.268 | 0.283 |  |  |  | 0.3246158
| 1 | 5 | 0.345 | 0.24 | 0.32 | 0.29 | 0.1265 | 0.265 | 0.349 | 0.2973 | 0.469 | 0.4133 | 0.3973 | 0.35 | 0.32 | 0.346 | 0.316 | 0.427 | 0.266 | 0.271 | 0.36 | 0.328 | 0.269 | 0.301 |  |  |  | 65
| 1 | 6 | 0.346 | 0.245 | 0.33 | 0.29 | 0.1145 | 0.245 | 0.355 | 0.3005 | 0.478 | 0.4151 | 0.3896 | 0.34 | 0.33 | 0.342 | 0.309 | 0.427 | 0.282 | 0.269 | 0.37 | 0.328 | 0.28 | 0.307
| Mean |  | 0.343 | 0.2375 | 0.3333333 | 0.295 | 0.1255833 | 0.2466667 | 0.3573333 | 0.298 | 0.4723333 | 0.4136667 | 0.37015 | 0.35 | 0.3266667 | 0.3441667 | 0.313 | 0.4273333 | 0.2781667 | 0.2836667 | 0.3566667 | 0.3241667 | 0.2805 | 0.3005
| Median |  | 0.344 | 0.2375 | 0.335 | 0.295 | 0.1275 | 0.2475 | 0.3565 | 0.2971 | 0.471 | 0.4139 | 0.36475 | 0.35 | 0.325 | 0.344 | 0.311 | 0.427 | 0.2835 | 0.288 | 0.365 | 0.327 | 0.28 | 0.303
| Std Dev. |  | 0.003286335 | 0.005244044 | 0.008164966 | 0.005477226 | 0.008593117 | 0.01290994 | 0.007711463 | 0.004424929 | 0.004366539 | 0.001797406 | 0.01923962 | 0.008944272 | 0.008164966 | 0.005980524 | 0.005761944 | 0.003932768 | 0.01519759 | 0.0111475 | 0.02503331 | 0.005307228 | 0.01160603 | 0.009246621
| Rel.Std.Dev. |  | 0.9581% | 2.208% | 2.449% | 1.857% | 6.843% | 5.234% | 2.158% | 1.485% | 0.9245% | 0.4345% | 5.198% | 2.556% | 2.499% | 1.738% | 1.841% | 0.9203% | 5.463% | 3.93% | 7.019% | 1.637% | 4.138% | 3.077%
| PDM3 |  | 5.663% | -26.84% | 2.685% | -9.123% | -61.31% | -24.01% | 10.08% | -8.199% | 45.51% | 27.43% | 14.03% | 7.82% | 0.6318% | 6.023% | -3.578% | 31.64% | -14.31% | -12.61% | 9.873% | -0.1384% | -13.59% | -7.429%
| Z-Score (Absolute) |  | 0.38 | 1.88 | 0.17 | 0.65 | 4.27 | 1.68 | 0.68 | 0.59 | 3.14 | 1.88 | 0.96 | 0.52 | 0.03 | 0.4 | 0.27 | 2.18 | 1.01 | 0.89 | 0.67 | 0.03 | 0.96 | 0.53
| Analytical results for Tl in OREAS 234 (Certified Value 0.12 ppm) | [26 empty] | Certified
Tl | Round | Replicate | Lab | Lab | Lab | Lab | Lab | Lab | Lab | Lab | Lab | Lab | Lab | Lab | Lab | Lab | Lab | Lab | Lab | Lab | Lab | Lab | Lab | Lab | Lab | Lab |  | 1
| No | No | 1.01 | 1.02 | 1.03 | 1.04 | 1.06 | 1.07 | 1.08 | 1.09 | 1.10 | 1.12 | 1.13 | 1.14 | 1.15 | 1.16 | 1.18 | 1.19 | 1.20 | 1.21 | 1.23 | 1.27 | 1.28 | 1.29 | 1.30 | 1.31 |  | ppm
|  |  | AR*MS | AR*MS | AR*OES | AR*OES/MS | AR*OES/MS | AR*MS | AR*MS | AR*OES/MS | AR*MS | AR*MS | AR*OES/MS | AR*MS | AR*MS | AR*OES/MS | AR*MS | AR*MS | AR*MS | AR*OES/MS | AR*MS | AR*MS | AR*OES/MS | AR*MS | AR*OES/MS | AR*MS |  | 2
|  |  | 0.5g | 04g | 0.5g | 0.25g | 0.25g | 25g | 40g | 0.25g | 0.5g | 25g | 01g | 0.25g | 01g | 0.5g | 0.25g | 0.4g | 0.5g | 01g | 30g | 0.5g | 0.2g | 0.5g | 0.5g | 0.5g |  | 3
| 1 | 1 | 0.13 | 0.1 | < 10 | 0.13 | 0.17 | 0.1 | < 0.1 | 0.1 | 0.13 | 0.12 | 0.12 | 0.092 | 0.12 | 0.12 | 0.13 | 0.1 | 0.13 | 0.11 | 0.14 | 0.11 | < 5 | 0.12 | 0.14 | 0.13 |  | 1
| 1 | 2 | 0.12 | 0.1 | < 10 | 0.12 | 0.16 | 0.1 | < 0.1 | 0.1 | 0.13 | 0.12 | 0.12 | 0.091 | 0.11 | 0.13 | 0.13 | 0.1 | 0.12 | 0.11 | 0.12 | 0.11 | < 5 | 0.13 | 0.13 | 0.11 |  | 26
| 1 | 3 | 0.13 | 0.1 | < 10 | 0.13 | 0.18 | 0.1 | < 0.1 | 0.1 | 0.13 | 0.12 | 0.12 | 0.09 | 0.12 | 0.12 | 0.13 | 0.1 | 0.12 | 0.12 | 0.13 | 0.12 | < 5 | 0.12 | 0.13 | 0.13 |  | 16
| 1 | 4 | 0.13 | 0.1 | < 10 | 0.12 | 0.18 | 0.1 | < 0.1 | 0.1 | 0.13 | 0.12 | 0.12 | 0.089 | 0.12 | 0.13 | 0.13 | 0.1 | 0.13 | 0.12 | 0.13 | 0.12 | < 5 | 0.13 | 0.14 | 0.13 |  | 0.1244444
| 1 | 5 | 0.12 | 0.1 | < 10 | 0.12 | 0.13 | 0.1 | < 0.1 | 0.11 | 0.13 | 0.12 | 0.12 | 0.085 | 0.12 | 0.13 | 0.13 | 0.1 | 0.13 | 0.12 | 0.13 | 0.11 | < 5 | 0.13 | 0.14 | 0.13 |  | 66
| 1 | 6 | 0.13 | 0.1 | < 10 | 0.12 | 0.18 | 0.1 | < 0.1 | 0.1 | 0.13 | 0.12 | 0.12 | 0.091 | 0.12 | 0.13 | 0.13 | 0.1 | 0.12 | 0.11 | 0.13 | 0.11 | < 5 | 0.13 | 0.13 | 0.13
| Mean |  | 0.1266667 | 0.1 |  | 0.1233333 | 0.1666667 | 0.1 |  | 0.1016667 | 0.13 | 0.12 | 0.12 | 0.08966667 | 0.1183333 | 0.1266667 | 0.13 | 0.1 | 0.125 | 0.115 | 0.13 | 0.1133333 |  | 0.1266667 | 0.135 | 0.1266667
| Median |  | 0.13 | 0.1 |  | 0.12 | 0.175 | 0.1 |  | 0.1 | 0.13 | 0.12 | 0.12 | 0.0905 | 0.12 | 0.13 | 0.13 | 0.1 | 0.125 | 0.115 | 0.13 | 0.11 |  | 0.13 | 0.135 | 0.13
| Std Dev. |  | 0.005163978 | 1.520235e-17 |  | 0.005163978 | 0.01966384 | 1.520235e-17 |  | 0.004082483 | 0 | 0 | 0 | 0.002503331 | 0.004082483 | 0.005163978 | 0 | 1.520235e-17 | 0.005477226 | 0.005477226 | 0.006324555 | 0.005163978 |  | 0.005163978 | 0.005477226 | 0.008164966
| Rel.Std.Dev. |  | 4.077% | 1.52e-14% |  | 4.187% | 11.8% | 1.52e-14% |  | 4.016% | 0% | 0% | 0% | 2.792% | 3.45% | 4.077% | 0% | 1.52e-14% | 4.382% | 4.763% | 4.865% | 4.556% |  | 4.077% | 4.057% | 6.446%
| PDM3 |  | 1.786% | -19.64% |  | -0.8929% | 33.93% | -19.64% |  | -18.3% | 4.464% | -3.571% | -3.571% | -27.95% | -4.911% | 1.786% | 4.464% | -19.64% | 0.4464% | -7.589% | 4.464% | -8.929% |  | 1.786% | 8.482% | 1.786%
| Z-Score (Absolute) |  | 0 | NA | 492.92 | 0.34 | 4.05 | NA | 7.75 | 2.53 | 0.34 | 0.67 | 0.67 | 3.74 | 0.84 | 0 | 0.34 | NA | 0.17 | 1.18 | 0.34 | 1.35 | 240.05 | 0 | 0.84 | 0
Results from laboratories 2, 7 & 19 were removed due to their 0.1 ppm reading resolution.
| Analytical results for Tm in OREAS 234 (Certified Value 0.18 ppm) | [26 empty] | Certified
Tm | Round | Replicate | Lab | Lab | Lab | Lab | Lab | Lab | Lab | [18 empty] | 1
| No | No | 1.02 | 1.07 | 1.08 | 1.10 | 1.12 | 1.14 | 1.16 | [18 empty] | ppm
|  |  | AR*MS | AR*MS | AR*MS | AR*MS | AR*MS | AR*MS | AR*OES/MS | [18 empty] | 2
|  |  | 04g | 25g | 40g | 0.5g | 25g | 0.25g | 0.5g | [18 empty] | 2
| 1 | 1 | 0.17 | 0.15 | 0.155 | 0.189 | 0.21 | 0.182 | 0.2 | [18 empty] | 1
| 1 | 2 | 0.17 | 0.15 | 0.155 | 0.181 | 0.2 | 0.186 | 0.2 | [18 empty] | 27
| 1 | 3 | 0.17 | 0.15 | 0.16 | 0.184 | 0.21 | 0.185 | 0.2 | [18 empty] | 16
| 1 | 4 | 0.165 | 0.15 | 0.16 | 0.18 | 0.19 | 0.18 | 0.2 | [18 empty] | 0.1781429
| 1 | 5 | 0.17 | 0.15 | 0.16 | 0.18 | 0.21 | 0.178 | 0.2 | [18 empty] | 67
| 1 | 6 | 0.17 | 0.15 | 0.17 | 0.183 | 0.2 | 0.179 | 0.2
| Mean |  | 0.1691667 | 0.15 | 0.16 | 0.1828333 | 0.2033333 | 0.1816667 | 0.2
| Median |  | 0.17 | 0.15 | 0.16 | 0.182 | 0.205 | 0.181 | 0.2
| Std Dev. |  | 0.002041241 | 0 | 0.005477226 | 0.003430258 | 0.008164966 | 0.003265986 | 3.040471e-17
| Rel.Std.Dev. |  | 1.207% | 0% | 3.423% | 1.876% | 4.016% | 1.798% | 1.52e-14%
| PDM3 |  | -5.039% | -15.8% | -10.18% | 2.633% | 14.14% | 1.978% | 12.27%
| Z-Score (Absolute) |  | 0.46 | 1.16 | 0.8 | 0.04 | 0.8 | 0 | 0.67
| Analytical results for U in OREAS 234 (Certified Value 0.2 ppm) | [26 empty] | Certified
U | Round | Replicate | Lab | Lab | Lab | Lab | Lab | Lab | Lab | Lab | Lab | Lab | Lab | Lab | Lab | Lab | Lab | Lab | Lab | Lab | Lab | Lab | Lab | Lab | Lab |  |  | 1
| No | No | 1.01 | 1.02 | 1.04 | 1.06 | 1.07 | 1.08 | 1.09 | 1.10 | 1.12 | 1.13 | 1.14 | 1.15 | 1.16 | 1.18 | 1.19 | 1.20 | 1.21 | 1.23 | 1.27 | 1.28 | 1.29 | 1.30 | 1.31 |  |  | ppm
|  |  | AR*MS | AR*MS | AR*OES/MS | AR*OES/MS | AR*MS | AR*MS | AR*OES/MS | AR*MS | AR*MS | AR*OES/MS | AR*MS | AR*MS | AR*OES/MS | AR*MS | AR*MS | AR*MS | AR*OES/MS | AR*MS | AR*MS | AR*OES/MS | AR*MS | AR*OES/MS | AR*MS |  |  | 2
|  |  | 0.5g | 04g | 0.25g | 0.25g | 25g | 40g | 0.25g | 0.5g | 25g | 01g | 0.25g | 01g | 0.5g | 0.25g | 0.4g | 0.5g | 01g | 30g | 0.5g | 0.2g | 0.5g | 0.5g | 0.5g |  |  | 3
| 1 | 1 | 0.2 | 0.18 | 0.19 | 0.37 | 0.2 | 0.2 | 0.2 | 0.21 | 0.21 | 0.21 | 0.161 | 0.19 | 0.2 | 0.21 | 0.2 | 0.2 | 0.22 | 0.2 | 0.21 | < 10 | 0.19 | 0.21 | 0.2 |  |  | 1
| 1 | 2 | 0.19 | 0.2 | 0.19 | 0.31 | 0.2 | 0.2 | 0.2 | 0.205 | 0.21 | 0.21 | 0.169 | 0.2 | 0.3 | 0.21 | 0.2 | 0.21 | 0.21 | 0.2 | 0.19 | < 10 | 0.2 | 0.19 | 0.18 |  |  | 28
| 1 | 3 | 0.2 | 0.2 | 0.2 | 0.29 | 0.2 | 0.2 | 0.2 | 0.199 | 0.22 | 0.21 | 0.166 | 0.2 | 0.3 | 0.21 | 0.2 | 0.19 | 0.22 | 0.2 | 0.2 | < 10 | 0.21 | 0.19 | 0.18 |  |  | 16
| 1 | 4 | 0.19 | 0.18 | 0.19 | 0.36 | 0.2 | 0.2 | 0.2 | 0.206 | 0.21 | 0.21 | 0.167 | 0.2 | 0.3 | 0.21 | 0.21 | 0.2 | 0.22 | 0.2 | 0.2 | < 10 | 0.2 | 0.21 | 0.19 |  |  | 0.2022
| 1 | 5 | 0.19 | 0.2 | 0.19 | 0.39 | 0.2 | 0.2 | 0.2 | 0.202 | 0.22 | 0.21 | 0.164 | 0.21 | 0.3 | 0.21 | 0.2 | 0.2 | 0.23 | 0.2 | 0.19 | < 10 | 0.2 | 0.21 | 0.19 |  |  | 68
| 1 | 6 | 0.19 | 0.2 | 0.19 | 0.28 | 0.2 | 0.2 | 0.2 | 0.206 | 0.21 | 0.21 | 0.165 | 0.21 | 0.3 | 0.21 | 0.2 | 0.2 | 0.23 | 0.2 | 0.19 | < 10 | 0.2 | 0.21 | 0.21
| Mean |  | 0.1933333 | 0.1933333 | 0.1916667 | 0.3333333 | 0.2 | 0.2 | 0.2 | 0.2046667 | 0.2133333 | 0.21 | 0.1653333 | 0.2016667 | 0.2833333 | 0.21 | 0.2016667 | 0.2 | 0.2216667 | 0.2 | 0.1966667 |  | 0.2 | 0.2033333 | 0.1916667
| Median |  | 0.19 | 0.2 | 0.19 | 0.335 | 0.2 | 0.2 | 0.2 | 0.2055 | 0.21 | 0.21 | 0.1655 | 0.2 | 0.3 | 0.21 | 0.2 | 0.2 | 0.22 | 0.2 | 0.195 |  | 0.2 | 0.21 | 0.19
| Std Dev. |  | 0.005163978 | 0.01032796 | 0.004082483 | 0.04589844 | 3.040471e-17 | 3.040471e-17 | 3.040471e-17 | 0.003777124 | 0.005163978 | 0 | 0.00273252 | 0.007527727 | 0.04082483 | 0 | 0.004082483 | 0.006324555 | 0.007527727 | 3.040471e-17 | 0.008164966 |  | 0.006324555 | 0.01032796 | 0.01169045
| Rel.Std.Dev. |  | 2.671% | 5.342% | 2.13% | 13.77% | 1.52e-14% | 1.52e-14% | 1.52e-14% | 1.846% | 2.421% | 0% | 1.653% | 3.733% | 14.41% | 0% | 2.024% | 3.162% | 3.396% | 1.52e-14% | 4.152% |  | 3.162% | 5.079% | 6.099%
| PDM3 |  | -4.385% | -4.385% | -5.209% | 64.85% | -1.088% | -1.088% | -1.088% | 1.22% | 5.506% | 3.858% | -18.23% | -0.2638% | 40.13% | 3.858% | -0.2638% | -1.088% | 9.627% | -1.088% | -2.737% |  | -1.088% | 0.5605% | -5.209%
| Z-Score (Absolute) |  | 0.67 | 0.67 | 0.81 | 10.65 | NA | NA | NA | 0.24 | 0.94 | 0.67 | 2.94 | 0 | NA | 0.67 | 0 | 0.13 | 1.62 | NA | 0.4 | 388.27 | 0.13 | 0.13 | 0.81
Results from laboratories 7, 8, 9, 16 & 23 were removed due to their 0.1 ppm reading resolution.
| Analytical results for V in OREAS 234 (Certified Value 136 ppm) | [26 empty] | Certified
V | Round | Replicate | Lab | Lab | Lab | Lab | Lab | Lab | Lab | Lab | Lab | Lab | Lab | Lab | Lab | Lab | Lab | Lab | Lab | Lab | Lab | Lab | Lab | Lab |  |  |  | 1
| No | No | 1.01 | 1.03 | 1.04 | 1.06 | 1.07 | 1.08 | 1.09 | 1.10 | 1.13 | 1.14 | 1.15 | 1.16 | 1.18 | 1.19 | 1.20 | 1.21 | 1.23 | 1.27 | 1.28 | 1.29 | 1.30 | 1.31 |  |  |  | ppm
|  |  | AR*MS | AR*OES | AR*OES | AR*OES/MS | AR*MS | AR*OES | AR*OES/MS | AR*MS | AR*OES/MS | AR*MS | AR*OES | AR*OES/MS | AR*OES | AR*OES | AR*MS | AR*OES/MS | AR*MS | AR*MS | AR*OES/MS | AR*MS | AR*OES/MS | AR*MS |  |  |  | 0
|  |  | 0.5g | 0.5g | 0.25g | 0.25g | 25g | 40g | 0.25g | 0.5g | 01g | 0.25g | 01g | 0.5g | 0.25g | 0.4g | 0.5g | 01g | 30g | 0.5g | 0.2g | 0.5g | 0.5g | 0.5g |  |  |  | 0
| 1 | 1 | 135 | 138 | 111 | 113 | 85 | 130 | 161 | 137.9 | 178 | 161 | 145 | 182 | 142 | 130 | 125 | 170 | 128 | 132 | 129 | 123 | 132 | 125 |  |  |  | 1
| 1 | 2 | 136 | 136 | 110 | 113 | 85 | 130 | 159 | 132.8 | 181 | 165 | 150 | 181 | 139 | 133 | 126 | 170 | 122 | 133 | 141 | 126 | 128 | 126 |  |  |  | 29
| 1 | 3 | 136 | 137 | 111 | 113 | 90 | 130 | 158 | 134.8 | 180 | 163 | 143 | 186 | 141 | 133 | 125 | 167 | 128 | 133 | 145 | 124 | 132 | 124 |  |  |  | 16
| 1 | 4 | 136 | 136 | 107 | 114 | 85 | 130 | 153 | 134 | 178 | 160 | 147 | 184 | 140 | 133 | 129 | 169 | 130 | 132 | 147 | 126 | 133 | 119 |  |  |  | 135.788
| 1 | 5 | 135 | 135 | 110 | 112 | 85 | 130 | 153 | 132.8 | 178 | 164 | 154 | 182 | 136 | 129 | 127 | 169 | 123 | 125 | 144 | 127 | 127 | 123 |  |  |  | 69
| 1 | 6 | 137 | 136 | 109 | 113 | 80 | 130 | 155 | 134.4 | 181 | 161 | 154 | 189 | 139 | 147 | 125 | 169 | 129 | 126 | 147 | 127 | 128 | 126
| Mean |  | 135.8333 | 136.3333 | 109.6667 | 113 | 85 | 130 | 156.5 | 134.45 | 179.3333 | 162.3333 | 148.8333 | 184 | 139.5 | 134.1667 | 126.1667 | 169 | 126.6667 | 130.1667 | 142.1667 | 125.5 | 130 | 123.8333
| Median |  | 136 | 136 | 110 | 113 | 85 | 130 | 156.5 | 134.2 | 179 | 162 | 148.5 | 183 | 139.5 | 133 | 125.5 | 169 | 128 | 132 | 144.5 | 126 | 130 | 124.5
| Std Dev. |  | 0.7527727 | 1.032796 | 1.505545 | 0.6324555 | 3.162278 | 0 | 3.331666 | 1.88016 | 1.505545 | 1.966384 | 4.622409 | 3.03315 | 2.073644 | 6.524314 | 1.602082 | 1.095445 | 3.32666 | 3.656045 | 6.823977 | 1.643168 | 2.607681 | 2.639444
| Rel.Std.Dev. |  | 0.5542% | 0.7576% | 1.373% | 0.5597% | 3.72% | 0% | 2.129% | 1.398% | 0.8395% | 1.211% | 3.106% | 1.648% | 1.486% | 4.863% | 1.27% | 0.6482% | 2.626% | 2.809% | 4.8% | 1.309% | 2.006% | 2.131%
| PDM3 |  | 0.03341% | 0.4016% | -19.24% | -16.78% | -37.4% | -4.263% | 15.25% | -0.9853% | 32.07% | 19.55% | 9.607% | 35.51% | 2.734% | -1.194% | -7.086% | 24.46% | -6.717% | -4.14% | 4.698% | -7.576% | -4.263% | -8.804%
| Z-Score (Absolute) |  | 0.1 | 0.14 | 1.87 | 1.62 | 3.73 | NA | 1.66 | 0 | 3.38 | 2.1 | 1.08 | 3.73 | 0.38 | 0.02 | 0.62 | 2.6 | 0.59 | 0.32 | 0.58 | 0.67 | 0.34 | 0.8
Results from laboratory 8 were removed due to their 10 ppm reading resolution.
| Analytical results for W in OREAS 234 (Certified Value 18.1 ppm) | [26 empty] | Certified
W | Round | Replicate | Lab | Lab | Lab | Lab | Lab | Lab | Lab | Lab | Lab | Lab | Lab | Lab | Lab | Lab | Lab | Lab | Lab | Lab | Lab | Lab | Lab | Lab | Lab |  |  | 1
| No | No | 1.01 | 1.02 | 1.03 | 1.04 | 1.07 | 1.08 | 1.09 | 1.10 | 1.12 | 1.13 | 1.14 | 1.15 | 1.16 | 1.18 | 1.19 | 1.20 | 1.21 | 1.23 | 1.27 | 1.28 | 1.29 | 1.30 | 1.31 |  |  | ppm
|  |  | AR*MS | AR*MS | AR*OES | AR*OES/MS | AR*MS | AR*MS | AR*OES/MS | AR*MS | AR*MS | AR*OES/MS | AR*MS | AR*MS | AR*OES/MS | AR*MS | AR*MS | AR*MS | AR*OES/MS | AR*MS | AR*MS | AR*OES/MS | AR*MS | AR*OES/MS | AR*MS |  |  | 1
|  |  | 0.5g | 04g | 0.5g | 0.25g | 25g | 40g | 0.25g | 0.5g | 25g | 01g | 0.25g | 01g | 0.5g | 0.25g | 0.4g | 0.5g | 01g | 30g | 0.5g | 0.2g | 0.5g | 0.5g | 0.5g |  |  | 1
| 1 | 1 | 19.1 | 23.4 | 43 | 16.8 | 13 | 15.5 | 17.3 | 18.76 | 17.36 | 20.9 | 18.02 | 18.17 | 20.7 | 18.6 | 22.2 | 21.7 | 16.7 | 15 | 14.74 | < 20 | 18.85 | 14.44 | 19.1 |  |  | 1
| 1 | 2 | 20.3 | 23.7 | 41 | 16.9 | 13 | 15.5 | 17.4 | 18.52 | 16.94 | 20.9 | 18.33 | 18.64 | 20 | 18.7 | 21.9 | 21.5 | 16.7 | 14.7 | 14.63 | < 20 | 19 | 14.77 | 18.1 |  |  | 30
| 1 | 3 | 19.55 | 23.6 | 46 | 17.2 | 12 | 16 | 17.7 | 18.42 | 17.97 | 20.9 | 18.08 | 19.03 | 22.6 | 18.7 | 22.1 | 22.1 | 16.5 | 14.8 | 14.19 | < 20 | 18.75 | 14.87 | 17.9 |  |  | 16
| 1 | 4 | 19.55 | 23.3 | 42 | 15.6 | 12 | 15.5 | 17.7 | 18.43 | 17.79 | 20.8 | 18.11 | 18.65 | 22.9 | 18.4 | 22.4 | 22.4 | 16.9 | 14.3 | 14.96 | < 20 | 19 | 14.01 | 17.45 |  |  | 18.14881
| 1 | 5 | 20 | 23.6 | 40 | 15.4 | 12 | 16.5 | 18.3 | 18.66 | 17.58 | 20.8 | 18.24 | 19.52 | 21.8 | 18.3 | 22 | 21.7 | 16.4 | 15.5 | 14.85 | < 20 | 18.9 | 14.67 | 18.25 |  |  | 70
| 1 | 6 | 19.7 | 23.4 | 46 | 15 | 13 | 16.5 | 18 | 18.46 | 17.34 | 20.9 | 18.17 | 18.27 | 22.1 | 18.7 | 22.3 | 21.7 | 16.2 | 14.9 | 14.63 | < 20 | 18.65 | 14.09 | 18.85
| Mean |  | 19.7 | 23.5 | 43 | 16.15 | 12.5 | 15.91667 | 17.73333 | 18.54167 | 17.49667 | 20.86667 | 18.15833 | 18.71333 | 21.68333 | 18.56667 | 22.15 | 21.85 | 16.56667 | 14.86667 | 14.66667 |  | 18.85833 | 14.475 | 18.275
| Median |  | 19.625 | 23.5 | 42.5 | 16.2 | 12.5 | 15.75 | 17.7 | 18.49 | 17.47 | 20.9 | 18.14 | 18.645 | 21.95 | 18.65 | 22.15 | 21.7 | 16.6 | 14.85 | 14.685 |  | 18.875 | 14.555 | 18.175
| Std Dev. |  | 0.4135215 | 0.1549193 | 2.529822 | 0.9246621 | 0.5477226 | 0.491596 | 0.3723797 | 0.1386242 | 0.3660965 | 0.05163978 | 0.1130339 | 0.5004265 | 1.123239 | 0.175119 | 0.1870829 | 0.3331666 | 0.2503331 | 0.3932768 | 0.2664332 |  | 0.1393437 | 0.3596526 | 0.6105326
| Rel.Std.Dev. |  | 2.099% | 0.6592% | 5.883% | 5.725% | 4.382% | 3.089% | 2.1% | 0.7476% | 2.092% | 0.2475% | 0.6225% | 2.674% | 5.18% | 0.9432% | 0.8446% | 1.525% | 1.511% | 2.645% | 1.817% |  | 0.7389% | 2.485% | 3.341%
| PDM3 |  | 8.547% | 29.49% | 136.9% | -11.01% | -31.12% | -12.3% | -2.289% | 2.165% | -3.593% | 14.98% | 0.05248% | 3.111% | 19.48% | 2.302% | 22.05% | 20.39% | -8.718% | -18.08% | -19.19% |  | 3.909% | -20.24% | 0.6953%
| Z-Score (Absolute) |  | 0.41 | 1.49 | 7.07 | 0.61 | 1.65 | 0.67 | 0.15 | 0.08 | 0.22 | 0.74 | 0.03 | 0.13 | 0.97 | 0.08 | 1.11 | 1.02 | 0.49 | 0.97 | 1.03 | 2.37 | 0.17 | 1.09 | 0
| Analytical results for Y in OREAS 234 (Certified Value 11.6 ppm) | [26 empty] | Certified
Y | Round | Replicate | Lab | Lab | Lab | Lab | Lab | Lab | Lab | Lab | Lab | Lab | Lab | Lab | Lab | Lab | Lab | Lab | Lab | Lab | Lab | Lab | Lab |  |  |  |  | 1
| No | No | 1.01 | 1.02 | 1.03 | 1.04 | 1.07 | 1.08 | 1.09 | 1.10 | 1.12 | 1.13 | 1.14 | 1.15 | 1.16 | 1.18 | 1.19 | 1.20 | 1.21 | 1.28 | 1.29 | 1.30 | 1.31 |  |  |  |  | ppm
|  |  | AR*MS | AR*MS | AR*OES | AR*OES | AR*MS | AR*MS | AR*OES/MS | AR*MS | AR*MS | AR*OES/MS | AR*MS | AR*MS | AR*OES/MS | AR*MS | AR*MS | AR*MS | AR*OES/MS | AR*OES/MS | AR*MS | AR*OES/MS | AR*MS |  |  |  |  | 1
|  |  | 0.5g | 04g | 0.5g | 0.25g | 25g | 40g | 0.25g | 0.5g | 25g | 01g | 0.25g | 01g | 0.5g | 0.25g | 0.4g | 0.5g | 01g | 0.2g | 0.5g | 0.5g | 0.5g |  |  |  |  | 1
| 1 | 1 | 11.85 | 10.5 | 11 | 9.8 | 8.8 | 10.6 | 12.8 | 11.53 | 13.28 | 12.39 | 12.65 | 10.48 | 13.9 | 11.33 | 11.2 | 12.05 | 12.3 | 11 | 11.8 | 11.45 | 11 |  |  |  |  | 1
| 1 | 2 | 12.15 | 10.4 | 11 | 9.7 | 8.3 | 10.8 | 12.9 | 11.25 | 12.55 | 12.57 | 12.83 | 10.97 | 13.9 | 11.14 | 10.9 | 12.2 | 12.8 | 12 | 12 | 11.14 | 10.5 |  |  |  |  | 31
| 1 | 3 | 11.9 | 10.5 | 11 | 9.7 | 8.6 | 10.7 | 12.8 | 11.45 | 12.52 | 12.41 | 12.7 | 10.76 | 14.1 | 11.29 | 11.2 | 11.55 | 11.9 | 12 | 11.8 | 11.35 | 10.35 |  |  |  |  | 16
| 1 | 4 | 11.85 | 10.2 | 11 | 10 | 8.2 | 10.7 | 12.9 | 11.29 | 12.36 | 12.3 | 12.68 | 10.85 | 14.1 | 10.92 | 11.3 | 12.35 | 12.4 | 12 | 11.9 | 11.78 | 9.96 |  |  |  |  | 11.55044
| 1 | 5 | 11.85 | 10.6 | 10 | 10.4 | 8 | 11 | 13.1 | 11.5 | 13.24 | 12.39 | 12.71 | 11.03 | 14 | 11.22 | 10.8 | 12 | 12.6 | 12 | 12.2 | 11.9 | 10.35 |  |  |  |  | 71
| 1 | 6 | 11.95 | 10.6 | 10 | 10.2 | 9 | 11.1 | 13.3 | 11.28 | 12.91 | 12.56 | 12.73 | 10.96 | 14.5 | 11.18 | 11 | 11.95 | 11.8 | 12 | 11.85 | 11.16 | 11.5
| Mean |  | 11.925 | 10.46667 | 10.66667 | 9.966667 | 8.483333 | 10.81667 | 12.96667 | 11.38333 | 12.81 | 12.43667 | 12.71667 | 10.84167 | 14.08333 | 11.18 | 11.06667 | 12.01667 | 12.3 | 11.83333 | 11.925 | 11.46333 | 10.61
| Median |  | 11.875 | 10.5 | 11 | 9.9 | 8.45 | 10.75 | 12.9 | 11.37 | 12.73 | 12.4 | 12.705 | 10.905 | 14.05 | 11.2 | 11.1 | 12.025 | 12.35 | 12 | 11.875 | 11.4 | 10.425
| Std Dev. |  | 0.1172604 | 0.1505545 | 0.5163978 | 0.2875181 | 0.381663 | 0.194079 | 0.1966384 | 0.1238817 | 0.3924283 | 0.1065207 | 0.06186006 | 0.2017341 | 0.2228602 | 0.1451895 | 0.1966384 | 0.271416 | 0.3898718 | 0.4082483 | 0.1541104 | 0.3163964 | 0.5502727
| Rel.Std.Dev. |  | 0.9833% | 1.438% | 4.841% | 2.885% | 4.499% | 1.794% | 1.516% | 1.088% | 3.063% | 0.8565% | 0.4864% | 1.861% | 1.582% | 1.299% | 1.777% | 2.259% | 3.17% | 3.45% | 1.292% | 2.76% | 5.186%
| PDM3 |  | 3.243% | -9.383% | -7.651% | -13.71% | -26.55% | -6.353% | 12.26% | -1.447% | 10.9% | 7.673% | 10.1% | -6.136% | 21.93% | -3.207% | -4.188% | 4.036% | 6.489% | 2.449% | 3.243% | -0.7541% | -8.142%
| Z-Score (Absolute) |  | 0.37 | 0.8 | NA | 1.21 | 2.4 | 0.52 | 1.21 | 0.06 | 1.09 | 0.78 | 1.01 | 0.5 | 2.11 | 0.23 | 0.32 | 0.45 | 0.67 | NA | 0.37 | 0 | 0.69
Results from laboratories 3 & 28 were removed due to their 1 ppm reading resolution.
| Analytical results for Yb in OREAS 234 (Certified Value 1.12 ppm) | [26 empty] | Certified
Yb | Round | Replicate | Lab | Lab | Lab | Lab | Lab | Lab | Lab | Lab | Lab | Lab | [15 empty] | 1
| No | No | 1.02 | 1.04 | 1.06 | 1.07 | 1.10 | 1.12 | 1.14 | 1.16 | 1.18 | 1.19 | [15 empty] | ppm
|  |  | AR*MS | AR*OES/MS | AR*OES/MS | AR*MS | AR*MS | AR*MS | AR*MS | AR*OES/MS | AR*MS | AR*MS | [15 empty] | 2
|  |  | 04g | 0.25g | 0.25g | 25g | 0.5g | 25g | 0.25g | 0.5g | 0.25g | 0.4g | [15 empty] | 2
| 1 | 1 | 1.08 | 1 | 1.5 | 0.95 | 1.18 | 1.3 | 1.13 | 1.5 | 1.2 | 1.1 | [15 empty] | 1
| 1 | 2 | 1.08 | 1 | 1.6 | 0.85 | 1.156 | 1.24 | 1.17 | 1.5 | 1.2 | 1 | [15 empty] | 32
| 1 | 3 | 1.09 | 1 | 1.6 | 0.9 | 1.164 | 1.29 | 1.16 | 1.5 | 1.2 | 1.1 | [15 empty] | 16
| 1 | 4 | 1.05 | 1 | 1.6 | 0.85 | 1.153 | 1.28 | 1.12 | 1.5 | 1.2 | 1.1 | [15 empty] | 1.121833
| 1 | 5 | 1.11 | 1 | 1.6 | 0.85 | 1.137 | 1.33 | 1.14 | 1.5 | 1.2 | 1.1 | [15 empty] | 72
| 1 | 6 | 1.12 | 1 | 1.6 | 0.9 | 1.167 | 1.32 | 1.15 | 1.6 | 1.2 | 1.1
| Mean |  | 1.088333 | 1 | 1.583333 | 0.8833333 | 1.1595 | 1.293333 | 1.145 | 1.516667 | 1.2 | 1.083333
| Median |  | 1.085 | 1 | 1.6 | 0.875 | 1.16 | 1.295 | 1.145 | 1.5 | 1.2 | 1.1
| Std Dev. |  | 0.02483277 | 0 | 0.04082483 | 0.04082483 | 0.01454304 | 0.03204164 | 0.01870829 | 0.04082483 | 0 | 0.04082483
| Rel.Std.Dev. |  | 2.282% | 0% | 2.578% | 4.622% | 1.254% | 2.477% | 1.634% | 2.692% | 0% | 3.768%
| PDM3 |  | -2.986% | -10.86% | 41.14% | -21.26% | 3.358% | 15.29% | 2.065% | 35.2% | 6.968% | -3.432%
| Z-Score (Absolute) |  | 0.63 | NA | 3.75 | 2.44 | 0 | 1.18 | 0.13 | 3.16 | 0.36 | 0.67
Results from laboratory 4 were removed due to their 0.1 ppm reading resolution.
| Analytical results for Zn in OREAS 234 (Certified Value 123 ppm) | [26 empty] | Certified
Zn | Round | Replicate | Lab | Lab | Lab | Lab | Lab | Lab | Lab | Lab | Lab | Lab | Lab | Lab | Lab | Lab | Lab | Lab | Lab | Lab | Lab | Lab | Lab | Lab | Lab | Lab |  | 1
| No | No | 1.01 | 1.02 | 1.03 | 1.04 | 1.06 | 1.07 | 1.08 | 1.09 | 1.10 | 1.13 | 1.14 | 1.15 | 1.16 | 1.18 | 1.19 | 1.20 | 1.21 | 1.23 | 1.25 | 1.27 | 1.28 | 1.29 | 1.30 | 1.31 |  | ppm
|  |  | AR*MS | AR*OES | AR*OES | AR*OES | AR*OES/MS | AR*MS | AR*OES | AR*OES/MS | AR*MS | AR*OES/MS | AR*MS | AR*OES | AR*OES/MS | AR*OES | AR*MS | AR*MS | AR*OES/MS | AR*MS | AR*OES/MS | AR*MS | AR*OES/MS | AR*MS | AR*OES/MS | AR*MS |  | 0
|  |  | 0.5g | 04g | 0.5g | 0.25g | 0.25g | 25g | 40g | 0.25g | 0.5g | 01g | 0.25g | 01g | 0.5g | 0.25g | 0.4g | 0.5g | 01g | 30g | 0.5g | 0.5g | 0.2g | 0.5g | 0.5g | 0.5g |  | 0
| 1 | 1 | 123 | 131 | 126 | 128.4 | 115 | 120 | 124 | 136 | 124.1 | 121 | 123 | 122 | 132 | 123 | 127 | 117 | 126 | 122.5 | 119 | 120 | 126 | 141 | 123 | 124 |  | 1
| 1 | 2 | 126 | 127 | 125 | 127.8 | 113 | 120 | 125 | 138 | 123.1 | 121 | 127 | 125 | 130 | 124 | 108 | 119 | 127 | 118.7 | 119 | 115 | 126 | 143 | 121 | 124 |  | 33
| 1 | 3 | 125 | 134 | 124 | 126.5 | 115 | 120 | 125 | 135 | 123.3 | 122 | 126 | 122 | 132 | 120 | 124 | 118 | 123 | 121.6 | 116 | 118 | 127 | 141 | 120 | 123 |  | 16
| 1 | 4 | 125 | 132 | 126 | 125.1 | 120 | 120 | 123 | 136 | 121.8 | 119 | 125 | 125 | 131 | 120 | 112 | 120 | 123 | 121.4 | 115 | 119 | 126 | 140 | 122 | 121 |  | 122.6561
| 1 | 5 | 124 | 134 | 121 | 130.2 | 115 | 120 | 123 | 136 | 122.4 | 119 | 122 | 127 | 133 | 120 | 121 | 118 | 125 | 120 | 117 | 118 | 125 | 142 | 120 | 122 |  | 73
| 1 | 6 | 125 | 131 | 122 | 129.8 | 114 | 120 | 124 | 134 | 121.9 | 121 | 121 | 125 | 133 | 122 | 109 | 118 | 124 | 118 | 117 | 116 | 124 | 144 | 122 | 125
| Mean |  | 124.6667 | 131.5 | 124 | 127.9667 | 115.3333 | 120 | 124 | 135.8333 | 122.7667 | 120.5 | 124 | 124.3333 | 131.8333 | 121.5 | 116.8333 | 118.3333 | 124.6667 | 120.3667 | 117.1667 | 117.6667 | 125.6667 | 141.8333 | 121.3333 | 123.1667
| Median |  | 125 | 131.5 | 124.5 | 128.1 | 115 | 120 | 124 | 136 | 122.75 | 121 | 124 | 125 | 132 | 121 | 116.5 | 118 | 124.5 | 120.7 | 117 | 118 | 126 | 141.5 | 121.5 | 123.5
| Std Dev. |  | 1.032796 | 2.588436 | 2.097618 | 1.945936 | 2.42212 | 0 | 0.8944272 | 1.32916 | 0.8936815 | 1.224745 | 2.366432 | 1.966384 | 1.169045 | 1.760682 | 8.183316 | 1.032796 | 1.632993 | 1.769369 | 1.602082 | 1.861899 | 1.032796 | 1.47196 | 1.21106 | 1.47196
| Rel.Std.Dev. |  | 0.8284% | 1.968% | 1.692% | 1.521% | 2.1% | 0% | 0.7213% | 0.9785% | 0.728% | 1.016% | 1.908% | 1.582% | 0.8868% | 1.449% | 7.004% | 0.8728% | 1.31% | 1.47% | 1.367% | 1.582% | 0.8219% | 1.038% | 0.9981% | 1.195%
| PDM3 |  | 1.639% | 7.21% | 1.096% | 4.33% | -5.97% | -2.165% | 1.096% | 10.74% | 0.09018% | -1.758% | 1.096% | 1.367% | 7.482% | -0.9425% | -4.747% | -3.524% | 1.639% | -1.867% | -4.475% | -4.068% | 2.455% | 15.63% | -1.078% | 0.4163%
| Z-Score (Absolute) |  | 0.23 | 1.69 | 0.09 | 0.94 | 1.77 | 0.77 | 0.09 | 2.62 | 0.17 | 0.66 | 0.09 | 0.16 | 1.77 | 0.45 | 1.44 | 1.12 | 0.23 | 0.69 | 1.37 | 1.27 | 0.45 | 3.91 | 0.48 | 0.09
| Analytical results for Zr in OREAS 234 (Certified Value 17.7 ppm) | [26 empty] | Certified
Zr | Round | Replicate | Lab | Lab | Lab | Lab | Lab | Lab | Lab | Lab | Lab | Lab | Lab | Lab | Lab | Lab | Lab | Lab | Lab | Lab | Lab | Lab | Lab |  |  |  |  | 1
| No | No | 1.01 | 1.02 | 1.03 | 1.04 | 1.07 | 1.08 | 1.09 | 1.10 | 1.12 | 1.13 | 1.14 | 1.15 | 1.16 | 1.18 | 1.19 | 1.20 | 1.21 | 1.28 | 1.29 | 1.30 | 1.31 |  |  |  |  | ppm
|  |  | AR*MS | AR*MS | AR*OES | AR*OES | AR*MS | AR*OES | AR*OES/MS | AR*MS | AR*MS | AR*OES/MS | AR*MS | AR*MS | AR*OES/MS | AR*OES | AR*OES | AR*MS | AR*OES/MS | AR*OES/MS | AR*MS | AR*OES/MS | AR*MS |  |  |  |  | 1
|  |  | 0.5g | 04g | 0.5g | 0.25g | 25g | 40g | 0.25g | 0.5g | 25g | 01g | 0.25g | 01g | 0.5g | 0.25g | 0.4g | 0.5g | 01g | 0.2g | 0.5g | 0.5g | 0.5g |  |  |  |  | 2
| 1 | 1 | 19.6 | 13 | 17 | 17.7 | 7 | 10 | 18.7 | 16.88 | 14.9 | 18 | 22.44 | 19.5 | 17.3 | 16.8 | 16.8 | 18.6 | 17 | 15 | 18.7 | 17.5 | 16.5 |  |  |  |  | 1
| 1 | 2 | 19.4 | 13 | 18 | 18.7 | 8 | 8 | 18.8 | 16 | 14.4 | 18.3 | 22.86 | 20.5 | 16.8 | 16.4 | 17.3 | 18.8 | 16.4 | 17 | 19.7 | 18.9 | 15.9 |  |  |  |  | 34
| 1 | 3 | 19.4 | 13 | 17 | 17.5 | 8 | 9 | 18.4 | 16.08 | 15.9 | 18 | 22.25 | 20 | 18 | 17.1 | 17 | 19.1 | 17 | 18 | 17.9 | 17.5 | 15.8 |  |  |  |  | 16
| 1 | 4 | 19.6 | 13 | 17 | 17.3 | 7 | 8 | 18.5 | 16.07 | 15.3 | 18.1 | 22.23 | 20.6 | 18.5 | 16.7 | 16.8 | 19.9 | 15.6 | 19 | 19.1 | 17.7 | 14.7 |  |  |  |  | 17.74478
| 1 | 5 | 19.6 | 13 | 17 | 18 | 7 | 9 | 18.3 | 16.47 | 15.4 | 18.3 | 22.52 | 22.1 | 17.6 | 16.5 | 16.3 | 19 | 15.8 | 17 | 19.5 | 19.2 | 15.9 |  |  |  |  | 74
| 1 | 6 | 19.6 | 13 | 17 | 17.8 | 7 | 10 | 18.2 | 16.63 | 14.6 | 18.1 | 22.61 | 22 | 18 | 17.2 | 18.8 | 19.5 | 16.5 | 18 | 19.7 | 18.7 | 18.2
| Mean |  | 19.53333 | 13 | 17.16667 | 17.83333 | 7.333333 | 9 | 18.48333 | 16.355 | 15.08333 | 18.13333 | 22.485 | 20.78333 | 17.7 | 16.78333 | 17.16667 | 19.15 | 16.38333 | 17.33333 | 19.1 | 18.25 | 16.16667
| Median |  | 19.6 | 13 | 17 | 17.75 | 7 | 9 | 18.45 | 16.275 | 15.1 | 18.1 | 22.48 | 20.55 | 17.8 | 16.75 | 16.9 | 19.05 | 16.45 | 17.5 | 19.3 | 18.2 | 15.9
| Std Dev. |  | 0.1032796 | 0 | 0.4082483 | 0.4885352 | 0.5163978 | 0.8944272 | 0.2316607 | 0.3598194 | 0.556477 | 0.136626 | 0.2365375 | 1.057198 | 0.6 | 0.3188521 | 0.8640988 | 0.4764452 | 0.5879342 | 1.36626 | 0.7042727 | 0.7687652 | 1.155278
| Rel.Std.Dev. |  | 0.5287% | 0% | 2.378% | 2.739% | 7.042% | 9.938% | 1.253% | 2.2% | 3.689% | 0.7535% | 1.052% | 5.087% | 3.39% | 1.9% | 5.034% | 2.488% | 3.589% | 7.882% | 3.687% | 4.212% | 7.146%
| PDM3 |  | 10.08% | -26.74% | -3.258% | 0.4991% | -58.67% | -49.28% | 4.162% | -7.832% | -15% | 2.19% | 26.71% | 17.12% | -0.2523% | -5.418% | -3.258% | 7.919% | -7.672% | -2.319% | 7.637% | 2.847% | -8.893%
| Z-Score (Absolute) |  | 0.88 | NA | NA | 0.09 | NA | NA | 0.28 | 0.93 | 1.65 | 0.09 | 2.57 | 1.6 | 0.16 | 0.68 | 0.47 | 0.66 | 0.91 | NA | 0.64 | 0.15 | 1.04
Results from laboratories 2, 3, 7, 8 and 28 were removed due to their 1 ppm reading resolution.
Note on C17: Z-Scores have been calculated inclusive of individual outliers. In general, laboratory batches are rejected if Z-Score > 2.5.
Note on C36: Z-Scores have been calculated inclusive of individual outliers. In general, laboratory batches are rejected if Z-Score > 2.5.
Note on C54: Z-Scores have been calculated inclusive of individual outliers. In general, laboratory batches are rejected if Z-Score > 2.5.
Note on C72: Z-Scores have been calculated inclusive of individual outliers. In general, laboratory batches are rejected if Z-Score > 2.5.
Note on C90: Z-Scores have been calculated inclusive of individual outliers. In general, laboratory batches are rejected if Z-Score > 2.5.
Note on C109: Z-Scores have been calculated inclusive of individual outliers. In general, laboratory batches are rejected if Z-Score > 2.5.
Note on C128: Z-Scores have been calculated inclusive of individual outliers. In general, laboratory batches are rejected if Z-Score > 2.5.
Note on C146: Z-Scores have been calculated inclusive of individual outliers. In general, laboratory batches are rejected if Z-Score > 2.5.
Note on C164: Z-Scores have been calculated inclusive of individual outliers. In general, laboratory batches are rejected if Z-Score > 2.5.
Note on C183: Z-Scores have been calculated inclusive of individual outliers. In general, laboratory batches are rejected if Z-Score > 2.5.
Note on C202: Z-Scores have been calculated inclusive of individual outliers. In general, laboratory batches are rejected if Z-Score > 2.5.
Note on C220: Z-Scores have been calculated inclusive of individual outliers. In general, laboratory batches are rejected if Z-Score > 2.5.
Note on C239: Z-Scores have been calculated inclusive of individual outliers. In general, laboratory batches are rejected if Z-Score > 2.5.
Note on C258: Z-Scores have been calculated inclusive of individual outliers. In general, laboratory batches are rejected if Z-Score > 2.5.
Note on C276: Z-Scores have been calculated inclusive of individual outliers. In general, laboratory batches are rejected if Z-Score > 2.5.
Note on C294: Z-Scores have been calculated inclusive of individual outliers. In general, laboratory batches are rejected if Z-Score > 2.5.
Note on C312: Z-Scores have been calculated inclusive of individual outliers. In general, laboratory batches are rejected if Z-Score > 2.5.
Note on C331: Z-Scores have been calculated inclusive of individual outliers. In general, laboratory batches are rejected if Z-Score > 2.5.
Note on C349: Z-Scores have been calculated inclusive of individual outliers. In general, laboratory batches are rejected if Z-Score > 2.5.
Note on C368: Z-Scores have been calculated inclusive of individual outliers. In general, laboratory batches are rejected if Z-Score > 2.5.
Note on C386: Z-Scores have been calculated inclusive of individual outliers. In general, laboratory batches are rejected if Z-Score > 2.5.
Note on C404: Z-Scores have been calculated inclusive of individual outliers. In general, laboratory batches are rejected if Z-Score > 2.5.
Note on C423: Z-Scores have been calculated inclusive of individual outliers. In general, laboratory batches are rejected if Z-Score > 2.5.
Note on C441: Z-Scores have been calculated inclusive of individual outliers. In general, laboratory batches are rejected if Z-Score > 2.5.
Note on C460: Z-Scores have been calculated inclusive of individual outliers. In general, laboratory batches are rejected if Z-Score > 2.5.
Note on C478: Z-Scores have been calculated inclusive of individual outliers. In general, laboratory batches are rejected if Z-Score > 2.5.
Note on C496: Z-Scores have been calculated inclusive of individual outliers. In general, laboratory batches are rejected if Z-Score > 2.5.
Note on C515: Z-Scores have been calculated inclusive of individual outliers. In general, laboratory batches are rejected if Z-Score > 2.5.
Note on C534: Z-Scores have been calculated inclusive of individual outliers. In general, laboratory batches are rejected if Z-Score > 2.5.
Note on C553: Z-Scores have been calculated inclusive of individual outliers. In general, laboratory batches are rejected if Z-Score > 2.5.
Note on C571: Z-Scores have been calculated inclusive of individual outliers. In general, laboratory batches are rejected if Z-Score > 2.5.
Note on C589: Z-Scores have been calculated inclusive of individual outliers. In general, laboratory batches are rejected if Z-Score > 2.5.
Note on C608: Z-Scores have been calculated inclusive of individual outliers. In general, laboratory batches are rejected if Z-Score > 2.5.
Note on C626: Z-Scores have been calculated inclusive of individual outliers. In general, laboratory batches are rejected if Z-Score > 2.5.
Note on C644: Z-Scores have been calculated inclusive of individual outliers. In general, laboratory batches are rejected if Z-Score > 2.5.
Note on C662: Z-Scores have been calculated inclusive of individual outliers. In general, laboratory batches are rejected if Z-Score > 2.5.
Note on C680: Z-Scores have been calculated inclusive of individual outliers. In general, laboratory batches are rejected if Z-Score > 2.5.
Note on C698: Z-Scores have been calculated inclusive of individual outliers. In general, laboratory batches are rejected if Z-Score > 2.5.
Note on C716: Z-Scores have been calculated inclusive of individual outliers. In general, laboratory batches are rejected if Z-Score > 2.5.
Note on C734: Z-Scores have been calculated inclusive of individual outliers. In general, laboratory batches are rejected if Z-Score > 2.5.
Note on C752: Z-Scores have been calculated inclusive of individual outliers. In general, laboratory batches are rejected if Z-Score > 2.5.
Note on C770: Z-Scores have been calculated inclusive of individual outliers. In general, laboratory batches are rejected if Z-Score > 2.5.
Note on C789: Z-Scores have been calculated inclusive of individual outliers. In general, laboratory batches are rejected if Z-Score > 2.5.
Note on C807: Z-Scores have been calculated inclusive of individual outliers. In general, laboratory batches are rejected if Z-Score > 2.5.
Note on C825: Z-Scores have been calculated inclusive of individual outliers. In general, laboratory batches are rejected if Z-Score > 2.5.
Note on C844: Z-Scores have been calculated inclusive of individual outliers. In general, laboratory batches are rejected if Z-Score > 2.5.
Note on C863: Z-Scores have been calculated inclusive of individual outliers. In general, laboratory batches are rejected if Z-Score > 2.5.
Note on C881: Z-Scores have been calculated inclusive of individual outliers. In general, laboratory batches are rejected if Z-Score > 2.5.
Note on C899: Z-Scores have been calculated inclusive of individual outliers. In general, laboratory batches are rejected if Z-Score > 2.5.
Note on C917: Z-Scores have been calculated inclusive of individual outliers. In general, laboratory batches are rejected if Z-Score > 2.5.
Note on C935: Z-Scores have been calculated inclusive of individual outliers. In general, laboratory batches are rejected if Z-Score > 2.5.
Note on C953: Z-Scores have been calculated inclusive of individual outliers. In general, laboratory batches are rejected if Z-Score > 2.5.
Note on C971: Z-Scores have been calculated inclusive of individual outliers. In general, laboratory batches are rejected if Z-Score > 2.5.
Note on C990: Z-Scores have been calculated inclusive of individual outliers. In general, laboratory batches are rejected if Z-Score > 2.5.
Note on C1009: Z-Scores have been calculated inclusive of individual outliers. In general, laboratory batches are rejected if Z-Score > 2.5.
Note on C1028: Z-Scores have been calculated inclusive of individual outliers. In general, laboratory batches are rejected if Z-Score > 2.5.
Note on C1046: Z-Scores have been calculated inclusive of individual outliers. In general, laboratory batches are rejected if Z-Score > 2.5.
Note on C1065: Z-Scores have been calculated inclusive of individual outliers. In general, laboratory batches are rejected if Z-Score > 2.5.
Note on C1083: Z-Scores have been calculated inclusive of individual outliers. In general, laboratory batches are rejected if Z-Score > 2.5.
Note on C1102: Z-Scores have been calculated inclusive of individual outliers. In general, laboratory batches are rejected if Z-Score > 2.5.
Note on C1121: Z-Scores have been calculated inclusive of individual outliers. In general, laboratory batches are rejected if Z-Score > 2.5.
Note on C1139: Z-Scores have been calculated inclusive of individual outliers. In general, laboratory batches are rejected if Z-Score > 2.5.
Note on C1158: Z-Scores have been calculated inclusive of individual outliers. In general, laboratory batches are rejected if Z-Score > 2.5.
Note on C1177: Z-Scores have been calculated inclusive of individual outliers. In general, laboratory batches are rejected if Z-Score > 2.5.
Note on C1195: Z-Scores have been calculated inclusive of individual outliers. In general, laboratory batches are rejected if Z-Score > 2.5.

## Fusion XRF
| Analytical results for Al2O3 in OREAS 234 (Indicative Value 13.43 wt.%) |  |  | Indicative
Al2O3 | Round | Replicate | BV Geo | 1
| No | No | Perth | wt.%
|  |  | BF*XRF | 2
2
| 1 | 1 | 13.42 | 1
| 1 | 2 | 13.44 | 6
| Mean |  | 13.43 | 16
| Median |  | 13.43 | 13.43
| Std Dev. |  | 0.01414214 | 12
| Rel.Std.Dev. |  | 0.1053%
| PDM3 |  | 0%
| Z-Score (Absolute) |  | NA
| Analytical results for CaO in OREAS 234 (Indicative Value 10.18 wt.%) |  |  | Indicative
CaO | Round | Replicate | BV Geo | 1
| No | No | Perth | wt.%
|  |  | BF*XRF | 2
2
| 1 | 1 | 10.18 | 1
| 1 | 2 | 10.17 | 7
| Mean |  | 10.175 | 16
| Median |  | 10.175 | 10.175
| Std Dev. |  | 0.007071068 | 13
| Rel.Std.Dev. |  | 0.06949%
| PDM3 |  | 0%
| Z-Score (Absolute) |  | NA
| Analytical results for Fe2O3 in OREAS 234 (Indicative Value 10.97 wt.%) |  |  | Indicative
Fe2O3 | Round | Replicate | BV Geo | 1
| No | No | Perth | wt.%
|  |  | BF*XRF | 2
2
| 1 | 1 | 10.96 | 1
| 1 | 2 | 10.97 | 8
| Mean |  | 10.965 | 16
| Median |  | 10.965 | 10.965
| Std Dev. |  | 0.007071068 | 14
| Rel.Std.Dev. |  | 0.06449%
| PDM3 |  | 0%
| Z-Score (Absolute) |  | NA
| Analytical results for K2O in OREAS 234 (Indicative Value 0.547 wt.%) |  |  | Indicative
K2O | Round | Replicate | BV Geo | 1
| No | No | Perth | wt.%
|  |  | BF*XRF | 3
3
| 1 | 1 | 0.548 | 1
| 1 | 2 | 0.545 | 9
| Mean |  | 0.5465 | 16
| Median |  | 0.5465 | 0.5465
| Std Dev. |  | 0.00212132 | 15
| Rel.Std.Dev. |  | 0.3882%
| PDM3 |  | 0%
| Z-Score (Absolute) |  | NA
| Analytical results for MgO in OREAS 234 (Indicative Value 6.15 wt.%) |  |  | Indicative
MgO | Round | Replicate | BV Geo | 1
| No | No | Perth | wt.%
|  |  | BF*XRF | 2
2
| 1 | 1 | 6.15 | 1
| 1 | 2 | 6.15 | 6
| Mean |  | 6.15 | 16
| Median |  | 6.15 | 6.15
| Std Dev. |  | 0 | 12
| Rel.Std.Dev. |  | 0%
| PDM3 |  | 0%
| Z-Score (Absolute) |  | NA
| Analytical results for MnO in OREAS 234 (Indicative Value 0.17 wt.%) |  |  | Indicative
MnO | Round | Replicate | BV Geo | 1
| No | No | Perth | wt.%
|  |  | BF*XRF | 3
3
| 1 | 1 | 0.17 | 1
| 1 | 2 | 0.17 | 7
| Mean |  | 0.17 | 16
| Median |  | 0.17 | 0.17
| Std Dev. |  | 0 | 13
| Rel.Std.Dev. |  | 0%
| PDM3 |  | 0%
| Z-Score (Absolute) |  | NA
| Analytical results for Na2O in OREAS 234 (Indicative Value 2.16 wt.%) |  |  | Indicative
Na2O | Round | Replicate | BV Geo | 1
| No | No | Perth | wt.%
|  |  | BF*XRF | 2
2
| 1 | 1 | 2.16 | 1
| 1 | 2 | 2.16 | 8
| Mean |  | 2.16 | 16
| Median |  | 2.16 | 2.16
| Std Dev. |  | 0 | 14
| Rel.Std.Dev. |  | 0%
| PDM3 |  | 0%
| Z-Score (Absolute) |  | NA
| Analytical results for P2O5 in OREAS 234 (Indicative Value 0.096 wt.%) |  |  | Indicative
P2O5 | Round | Replicate | BV Geo | 1
| No | No | Perth | wt.%
|  |  | BF*XRF | 3
3
| 1 | 1 | 0.097 | 1
| 1 | 2 | 0.095 | 9
| Mean |  | 0.096 | 16
| Median |  | 0.096 | 0.096
| Std Dev. |  | 0.001414214 | 15
| Rel.Std.Dev. |  | 1.473%
| PDM3 |  | 0%
| Z-Score (Absolute) |  | NA
| Analytical results for SiO2 in OREAS 234 (Indicative Value 51.87 wt.%) |  |  | Indicative
SiO2 | Round | Replicate | BV Geo | 1
| No | No | Perth | wt.%
|  |  | BF*XRF | 2
2
| 1 | 1 | 51.87 | 1
| 1 | 2 | 51.86 | 6
| Mean |  | 51.865 | 16
| Median |  | 51.865 | 51.865
| Std Dev. |  | 0.007071068 | 12
| Rel.Std.Dev. |  | 0.01363%
| PDM3 |  | -1.11e-14%
| Z-Score (Absolute) |  | NA
| Analytical results for SO3 in OREAS 234 (Indicative Value 0.904 wt.%) |  |  | Indicative
SO3 | Round | Replicate | BV Geo | 1
| No | No | Perth | wt.%
|  |  | BF*XRF | 3
3
| 1 | 1 | 0.902 | 1
| 1 | 2 | 0.906 | 7
| Mean |  | 0.904 | 16
| Median |  | 0.904 | 0.904
| Std Dev. |  | 0.002828427 | 13
| Rel.Std.Dev. |  | 0.3129%
| PDM3 |  | 0%
| Z-Score (Absolute) |  | NA
| Analytical results for TiO2 in OREAS 234 (Indicative Value 1.01 wt.%) |  |  | Indicative
TiO2 | Round | Replicate | BV Geo | 1
| No | No | Perth | wt.%
|  |  | BF*XRF | 2
2
| 1 | 1 | 1.01 | 1
| 1 | 2 | 1.01 | 8
| Mean |  | 1.01 | 16
| Median |  | 1.01 | 1.01
| Std Dev. |  | 0 | 14
| Rel.Std.Dev. |  | 0%
| PDM3 |  | 0%
| Z-Score (Absolute) |  | NA
Note on C13: Z-Scores have been calculated inclusive of individual outliers. In general, laboratory batches are rejected if Z-Score > 2.5.
Note on C27: Z-Scores have been calculated inclusive of individual outliers. In general, laboratory batches are rejected if Z-Score > 2.5.
Note on C41: Z-Scores have been calculated inclusive of individual outliers. In general, laboratory batches are rejected if Z-Score > 2.5.
Note on C55: Z-Scores have been calculated inclusive of individual outliers. In general, laboratory batches are rejected if Z-Score > 2.5.
Note on C69: Z-Scores have been calculated inclusive of individual outliers. In general, laboratory batches are rejected if Z-Score > 2.5.
Note on C83: Z-Scores have been calculated inclusive of individual outliers. In general, laboratory batches are rejected if Z-Score > 2.5.
Note on C97: Z-Scores have been calculated inclusive of individual outliers. In general, laboratory batches are rejected if Z-Score > 2.5.
Note on C111: Z-Scores have been calculated inclusive of individual outliers. In general, laboratory batches are rejected if Z-Score > 2.5.
Note on C125: Z-Scores have been calculated inclusive of individual outliers. In general, laboratory batches are rejected if Z-Score > 2.5.
Note on C139: Z-Scores have been calculated inclusive of individual outliers. In general, laboratory batches are rejected if Z-Score > 2.5.
Note on C153: Z-Scores have been calculated inclusive of individual outliers. In general, laboratory batches are rejected if Z-Score > 2.5.

## 4-Acid
| Analytical results for Ag in OREAS 234 (Certified Value 0.338 ppm) | [26 empty] | Certified
Ag | Round | Replicate | Lab | Lab | Lab | Lab | Lab | Lab | Lab | Lab | Lab | Lab | Lab | Lab | Lab | Lab | Lab | Lab | Lab | Lab | Lab | Lab | Lab | Lab | Lab | Lab |  | 1
| No | No | 1.01 | 1.02 | 1.03 | 1.04 | 1.05 | 1.07 | 1.08 | 1.09 | 1.10 | 1.12 | 1.13 | 1.15 | 1.16 | 1.18 | 1.19 | 1.20 | 1.21 | 1.23 | 1.25 | 1.27 | 1.28 | 1.29 | 1.30 | 1.31 |  | ppm
|  |  | 4A*OES/MS | 4A*MS | 4A*OES | 4A*OES/MS | 4A*MS | 4A*OES/MS | 4A*MS | 4A*OES/MS | 4A*MS | 4A*MS | 4A*OES | 4A*MS | 4A*OES/MS | 4A*MS | 4A*MS | 4A*OES/MS | 4A*MS | 4A*OES/MS | 4A*MS | 4A*MS | 4A*OES/MS | 4A*OES/MS | 4A*OES/MS | 4A*OES/MS |  | 3
3
| 1 | 1 | 0.35 | < 0.5 | 0.7 | 0.34 | 0.4 | < 1 | 0.4 | 0.4 | 0.34 | 0.3 | 0.3 | 0.33 | 0.31 | 0.34 | 0.36 | 0.32 | 0.4 | 0.301 | < 2 | 0.42 | < 0.5 | 0.34 | 0.36 | 0.34 |  | 1
| 1 | 2 | 0.33 | < 0.5 | 0.7 | 0.34 | 0.4 | < 1 | 0.4 | 0.4 | 0.33 | 0.36 | 0.4 | 0.33 | 0.31 | 0.34 | 0.35 | 0.33 | 0.4 | 0.313 | < 2 | 0.34 | < 0.5 | 0.34 | 0.35 | 0.34 |  | 18
| 1 | 3 | 0.32 | < 0.5 | 0.7 | 0.33 | 0.39 | < 1 | 0.4 | 0.5 | 0.34 | 0.34 | 0.3 | 0.35 | 0.33 | 0.34 | 0.35 | 0.36 | 0.4 | 0.32 | < 2 | 0.31 | < 0.5 | 0.33 | 0.37 | 0.35 |  | 16
| 1 | 4 | 0.34 | < 0.5 | 0.7 | 0.31 | 0.41 | < 1 | 0.4 | 0.4 | 0.36 | 0.32 | 0.3 | 0.35 | 0.35 | 0.36 | 0.36 | 0.35 | 0.4 | 0.311 | < 2 | 0.33 | < 0.5 | 0.34 | 0.38 | 0.33 |  | 0.33775
| 1 | 5 | 0.34 | < 0.5 | 0.7 | 0.31 | 0.38 | < 1 | 0.4 | 0.4 | 0.36 | 0.36 | 0.3 | 0.35 | 0.39 | 0.33 | 0.35 | 0.34 | 0.4 | 0.312 | < 2 | 0.34 | < 0.5 | 0.35 | 0.36 | 0.33 |  | 76
| 1 | 6 | 0.35 | < 0.5 | 0.7 | 0.34 | 0.4 | < 1 | 0.4 | 0.4 | 0.34 | 0.31 | 0.3 | 0.33 | 0.33 | 0.33 | 0.37 | 0.33 | 0.4 | 0.305 | < 2 | 0.34 | < 0.5 | 0.35 | 0.36 | 0.32
| Mean |  | 0.3383333 |  | 0.7 | 0.3283333 | 0.3966667 |  | 0.4 | 0.4166667 | 0.345 | 0.3316667 | 0.3166667 | 0.34 | 0.3366667 | 0.34 | 0.3566667 | 0.3383333 | 0.4 | 0.3103333 |  | 0.3466667 |  | 0.3416667 | 0.3633333 | 0.335
| Median |  | 0.34 |  | 0.7 | 0.335 | 0.4 |  | 0.4 | 0.4 | 0.34 | 0.33 | 0.3 | 0.34 | 0.33 | 0.34 | 0.355 | 0.335 | 0.4 | 0.3115 |  | 0.34 |  | 0.34 | 0.36 | 0.335
| Std Dev. |  | 0.01169045 |  | 1.216188e-16 | 0.0147196 | 0.01032796 |  | 6.080942e-17 | 0.04082483 | 0.01224745 | 0.02562551 | 0.04082483 | 0.01095445 | 0.03011091 | 0.01095445 | 0.008164966 | 0.0147196 | 6.080942e-17 | 0.006623192 |  | 0.03777124 |  | 0.007527727 | 0.01032796 | 0.01048809
| Rel.Std.Dev. |  | 3.455% |  | 1.737e-14% | 4.483% | 2.604% |  | 1.52e-14% | 9.798% | 3.55% | 7.726% | 12.89% | 3.222% | 8.944% | 3.222% | 2.289% | 4.351% | 1.52e-14% | 2.134% |  | 10.9% |  | 2.203% | 2.843% | 3.131%
| PDM3 |  | 0.1727% |  | 107.3% | -2.788% | 17.44% |  | 18.43% | 23.37% | 2.147% | -1.801% | -6.242% | 0.6662% | -0.3208% | 0.6662% | 5.601% | 0.1727% | 18.43% | -8.117% |  | 2.64% |  | 1.16% | 7.575% | -0.8142%
| Z-Score (Absolute) |  | 0.13 | 7.28 | NA | 0.94 | 4.59 | 12.95 | NA | NA | 0.4 | 0.67 | NA | 0 | 0.27 | 0 | 1.35 | 0.13 | NA | 2.4 | 53.41 | 0.54 | 7.28 | 0.13 | 1.89 | 0.4
Results from laboratories 3, 8, 9, 13 & 21 were removed due to their 0.1 ppm reading resolution.
| Analytical results for Al in OREAS 234 (Certified Value 7.05 wt.%) | [26 empty] | Certified
Al | Round | Replicate | Lab | Lab | Lab | Lab | Lab | Lab | Lab | Lab | Lab | Lab | Lab | Lab | Lab | Lab | Lab | Lab | Lab | Lab | Lab | Lab | Lab | Lab | Lab | Lab | Lab | 1
| No | No | 1.01 | 1.02 | 1.03 | 1.04 | 1.05 | 1.06 | 1.07 | 1.08 | 1.09 | 1.10 | 1.12 | 1.13 | 1.15 | 1.16 | 1.18 | 1.19 | 1.20 | 1.21 | 1.23 | 1.25 | 1.27 | 1.28 | 1.29 | 1.30 | 1.31 | wt.%
|  |  | 4A*OES/MS | 4A*OES | 4A*OES | 4A*OES/MS | 4A*OES | 4A*OES | 4A*OES/MS | 4A*OES | 4A*OES/MS | 4A*OES | 4A*OES | 4A*OES | 4A*MS | 4A*OES/MS | 4A*OES/MS | 4A*OES | 4A*OES/MS | 4A*OES | 4A*OES/MS | 4A*MS | 4A*MS | 4A*OES/MS | 4A*OES/MS | 4A*OES/MS | 4A*OES/MS | 2
3
| 1 | 1 | 7.07 | 7.07 | 4.95 | 7.22 | 7.198 | 7.88 | 6.876 | 7.15 | 7.67 | 7.0845 | 7.02 | 6.911 | 6.83 | 6.85 | 7.03 | 7.44 | 6.98 | 6.86 | 7.14 | 7.09 | 6.8012 | 7.23 | 6.97 | 7.28 | 7.29 | 1
| 1 | 2 | 6.94 | 6.96 | 5.09 | 6.95 | 7.145 | 7.69 | 6.884 | 7.17 | 7.74 | 7.1122 | 6.89 | 6.866 | 6.89 | 7.25 | 6.91 | 7.52 | 6.98 | 6.96 | 7.33 | 7.14 | 7.056 | 7.23 | 7.11 | 7.33 | 7.04 | #N/A
| 1 | 3 | 6.83 | 6.98 | 5.13 | 6.97 | 7.039 | 7.8 | 6.941 | 6.96 | 7.81 | 7.0475 | 7.08 | 6.825 | 6.94 | 6.96 | 7.02 | 7.34 | 7.18 | 6.97 | 7.27 | 7.22 | 7.0168 | 7.18 | 6.9 | 7.23 | 7.07 | 16
| 1 | 4 | 7.21 | 6.98 | 5.15 | 7.16 | 6.986 | 7.85 | 6.931 | 7.02 | 7.85 | 7.0597 | 7.2 | 6.932 | 6.87 | 7.03 | 7.02 | 7.47 | 7.28 | 6.89 | 7.38 | 7.11 | 6.9972 | 7.19 | 7.11 | 7.25 | 6.81 | 7.054962
| 1 | 5 | 7.09 | 6.89 | 5.13 | 7.27 | 7.092 | 7.83 | 6.969 | 7.15 | 7.55 | 7.1327 | 6.84 | 6.808 | 6.77 | 6.89 | 7.07 | 7.51 | 7.13 | 6.88 | 7.42 | 7.19 | 6.9776 | 7.28 | 7.11 | 7.26 | 6.71 | 77
| 1 | 6 | 7.09 | 7.02 | 5.07 | 7.22 | 7.039 | 7.83 | 6.856 | 6.98 | 7.7 | 7.1108 | 6.75 | 6.893 | 6.66 | 6.95 | 7.06 | 7.28 | 6.84 | 6.82 | 7.34 | 7.23 | 6.7228 | 7.17 | 7.04 | 7.22 | 6.93
| Mean |  | 7.038333 | 6.983333 | 5.086667 | 7.131667 | 7.083167 | 7.813333 | 6.9095 | 7.071667 | 7.72 | 7.091233 | 6.963333 | 6.8725 | 6.826667 | 6.988333 | 7.018333 | 7.426667 | 7.065 | 6.896667 | 7.313333 | 7.163333 | 6.9286 | 7.213333 | 7.04 | 7.261667 | 6.975
| Median |  | 7.08 | 6.98 | 5.11 | 7.19 | 7.0655 | 7.83 | 6.9075 | 7.085 | 7.72 | 7.09765 | 6.955 | 6.8795 | 6.85 | 6.955 | 7.025 | 7.455 | 7.055 | 6.885 | 7.335 | 7.165 | 6.9874 | 7.21 | 7.075 | 7.255 | 6.985
| Std Dev. |  | 0.1333292 | 0.06022181 | 0.0731209 | 0.1376106 | 0.07801389 | 0.06592926 | 0.04388508 | 0.09537645 | 0.1069579 | 0.03314886 | 0.1666933 | 0.04878832 | 0.09973298 | 0.1423259 | 0.05706721 | 0.09667816 | 0.1604681 | 0.05819507 | 0.09872521 | 0.05853774 | 0.1339413 | 0.04131182 | 0.08854377 | 0.03970726 | 0.2058883
| Rel.Std.Dev. |  | 1.894% | 0.8624% | 1.438% | 1.93% | 1.101% | 0.8438% | 0.6351% | 1.349% | 1.385% | 0.4675% | 2.394% | 0.7099% | 1.461% | 2.037% | 0.8131% | 1.302% | 2.271% | 0.8438% | 1.35% | 0.8172% | 1.933% | 0.5727% | 1.258% | 0.5468% | 2.952%
| PDM3 |  | -0.2357% | -1.015% | -27.9% | 1.087% | 0.3998% | 10.75% | -2.062% | 0.2368% | 9.427% | 0.5141% | -1.299% | -2.586% | -3.236% | -0.9444% | -0.5192% | 5.269% | 0.1423% | -2.244% | 3.662% | 1.536% | -1.791% | 2.245% | -0.2121% | 2.93% | -1.133%
| Z-Score (Absolute) |  | 0.01 | 0.34 | 11.82 | 0.55 | 0.26 | 4.68 | 0.79 | 0.19 | 4.12 | 0.31 | 0.46 | 1.01 | 1.29 | 0.31 | 0.13 | 2.34 | 0.15 | 0.87 | 1.65 | 0.75 | 0.67 | 1.05 | 0 | 1.34 | 0.39
| Analytical results for As in OREAS 234 (Certified Value 55 ppm) | [26 empty] | Certified
As | Round | Replicate | Lab | Lab | Lab | Lab | Lab | Lab | Lab | Lab | Lab | Lab | Lab | Lab | Lab | Lab | Lab | Lab | Lab | Lab | Lab | Lab | Lab | Lab | Lab |  |  | 1
| No | No | 1.01 | 1.02 | 1.03 | 1.04 | 1.06 | 1.07 | 1.08 | 1.09 | 1.10 | 1.12 | 1.13 | 1.15 | 1.16 | 1.18 | 1.19 | 1.20 | 1.21 | 1.23 | 1.27 | 1.28 | 1.29 | 1.30 | 1.31 |  |  | ppm
|  |  | 4A*OES/MS | 4A*MS | 4A*OES | 4A*OES/MS | 4A*MS | 4A*OES/MS | 4A*MS | 4A*OES/MS | 4A*MS | 4A*MS | 4A*OES | 4A*MS | 4A*OES/MS | 4A*MS | 4A*OES | 4A*OES/MS | 4A*MS | 4A*OES/MS | 4A*MS | 4A*OES/MS | 4A*OES/MS | 4A*OES/MS | 4A*OES/MS |  |  | 0
1
| 1 | 1 | 59.4 | 54 | 79 | 54 | 69.4 | 55 | 56 | 61.8 | 60.6 | 58.1 | 54 | 54.7 | 28.4 | 53 | 53 | 54.9 | 58 | 50.4 | 53.5 | 54 | 52.7 | 53.1 | 60 |  |  | 1
| 1 | 2 | 58.2 | 54 | 78 | 53 | 68 | 52 | 56 | 62 | 58.5 | 59.8 | 54 | 55.3 | 35.8 | 54 | 52 | 53.1 | 60 | 52.6 | 54.3 | 52 | 50.9 | 54.3 | 59.4 |  |  | 19
| 1 | 3 | 58.5 | 54 | 79 | 50 | 68.7 | 55 | 58 | 63.3 | 58.6 | 62 | 54 | 56.3 | 47.5 | 54 | 50 | 58 | 61 | 51.1 | 54.7 | 51 | 50.3 | 53.4 | 61.2 |  |  | 16
| 1 | 4 | 61.5 | 54 | 77 | 54 | 65.5 | 47 | 57 | 62.7 | 59.2 | 58.5 | 54 | 54.9 | 53 | 53 | 56 | 59.4 | 61 | 51.2 | 52.6 | 51 | 52.7 | 54.4 | 57.1 |  |  | 55.41917
| 1 | 5 | 63.2 | 55 | 76 | 53 | 69.6 | 50 | 58 | 62.5 | 58.3 | 56.4 | 54 | 54.2 | 52.6 | 54 | 48 | 58 | 59 | 50.8 | 54.5 | 57 | 52.5 | 54.2 | 56.1 |  |  | 78
| 1 | 6 | 61.1 | 54 | 75 | 58 | 70.4 | 53 | 56 | 64 | 59.1 | 59 | 54 | 53.7 | 40.8 | 54 | 53 | 55 | 58 | 49.9 | 51.1 | 51 | 52.2 | 53.2 | 56.3
| Mean |  | 60.31667 | 54.16667 | 77.33333 | 53.66667 | 68.6 | 52 | 56.83333 | 62.71667 | 59.05 | 58.96667 | 54 | 54.85 | 43.01667 | 53.66667 | 52 | 56.4 | 59.5 | 51 | 53.45 | 52.66667 | 51.88333 | 53.76667 | 58.35
| Median |  | 60.25 | 54 | 77.5 | 53.5 | 69.05 | 52.5 | 56.5 | 62.6 | 58.85 | 58.75 | 54 | 54.8 | 44.15 | 54 | 52.5 | 56.5 | 59.5 | 50.95 | 53.9 | 51.5 | 52.35 | 53.8 | 58.25
| Std Dev. |  | 1.946707 | 0.4082483 | 1.632993 | 2.581989 | 1.723949 | 3.098387 | 0.9831921 | 0.8232051 | 0.8360622 | 1.868333 | 0 | 0.9027735 | 9.820879 | 0.5163978 | 2.75681 | 2.417437 | 1.378405 | 0.9186947 | 1.388164 | 2.42212 | 1.028429 | 0.595539 | 2.134245
| Rel.Std.Dev. |  | 3.227% | 0.7537% | 2.112% | 4.811% | 2.513% | 5.958% | 1.73% | 1.313% | 1.416% | 3.168% | 0% | 1.646% | 22.83% | 0.9622% | 5.302% | 4.286% | 2.317% | 1.801% | 2.597% | 4.599% | 1.982% | 1.108% | 3.658%
| PDM3 |  | 8.837% | -2.26% | 39.54% | -3.162% | 23.78% | -6.17% | 2.552% | 13.17% | 6.552% | 6.401% | -2.561% | -1.027% | -22.38% | -3.162% | -6.17% | 1.77% | 7.364% | -7.974% | -3.553% | -4.967% | -6.38% | -2.982% | 5.288%
| Z-Score (Absolute) |  | 1.82 | 0 | 6.84 | 0.15 | 4.26 | 0.64 | 0.79 | 2.52 | 1.44 | 1.42 | 0.05 | 0.2 | 3.29 | 0.15 | 0.64 | 0.66 | 1.58 | 0.94 | 0.21 | 0.44 | 0.67 | 0.12 | 1.24
| Analytical results for B in OREAS 234 (Indicative Value 1157 ppm) | [26 empty] | Indicative
B | Round | Replicate | Lab | [24 empty] | 1
| No | No | 1.03 | [24 empty] | ppm
|  |  | 4A*OES | [24 empty] | 0
0
| 1 | 1 | 1110 | [24 empty] | 1
| 1 | 2 | 1161 | [24 empty] | 11
| 1 | 3 | 1133 | [24 empty] | 16
| 1 | 4 | 1180 | [24 empty] | 1157.333
| 1 | 5 | 1187 | [24 empty] | 17
| 1 | 6 | 1173
| Mean |  | 1157.333
| Median |  | 1167
| Std Dev. |  | 29.95107
| Rel.Std.Dev. |  | 2.588%
| PDM3 |  | 2.665e-13%
| Z-Score (Absolute) |  | NA
| Analytical results for Ba in OREAS 234 (Certified Value 129 ppm) | [26 empty] | Certified
Ba | Round | Replicate | Lab | Lab | Lab | Lab | Lab | Lab | Lab | Lab | Lab | Lab | Lab | Lab | Lab | Lab | Lab | Lab | Lab | Lab | Lab | Lab | Lab | Lab | Lab | Lab | Lab | 1
| No | No | 1.01 | 1.02 | 1.03 | 1.04 | 1.05 | 1.06 | 1.07 | 1.08 | 1.09 | 1.10 | 1.12 | 1.13 | 1.15 | 1.16 | 1.18 | 1.19 | 1.20 | 1.21 | 1.23 | 1.25 | 1.27 | 1.28 | 1.29 | 1.30 | 1.31 | ppm
|  |  | 4A*OES/MS | 4A*MS | 4A*OES | 4A*OES | 4A*OES | 4A*OES | 4A*OES/MS | 4A*MS | 4A*OES/MS | 4A*MS | 4A*MS | 4A*OES | 4A*MS | 4A*OES/MS | 4A*OES/MS | 4A*OES | 4A*OES/MS | 4A*MS | 4A*OES/MS | 4A*MS | 4A*MS | 4A*OES/MS | 4A*OES/MS | 4A*OES/MS | 4A*OES/MS | 0
0
| 1 | 1 | 130 | 129 | 559 | 130 | 132 | 150 | 130 | 134 | 129 | 130.4 | 122 | 131 | 122.5 | 137 | 123 | 132 | 160 | 130 | 119 | 130 | 128 | 130 | 140 | 124 | 140 | 1
| 1 | 2 | 130 | 126 | 539 | 129 | 130 | 151 | 130 | 136 | 128 | 130 | 125 | 131 | 123.7 | 135 | 120 | 130 | 130 | 127 | 119 | 134 | 133 | 130 | 140 | 125 | 130 | 20
| 1 | 3 | 130 | 124 | 526 | 130 | 131 | 144 | 130 | 126 | 134 | 128.7 | 126 | 131 | 126.2 | 131 | 124 | 129 | 130 | 130 | 128 | 133 | 132 | 137 | 130 | 123 | 130 | 16
| 1 | 4 | 140 | 124 | 556 | 127 | 129 | 149 | 130 | 127 | 132 | 129.7 | 126 | 131 | 123.9 | 135 | 118 | 130 | 140 | 129 | 124 | 125 | 133 | 130 | 140 | 124 | 130 | 129.298
| 1 | 5 | 130 | 127 | 549 | 128 | 133 | 142 | 130 | 133 | 132 | 128.8 | 123 | 131 | 121.1 | 134 | 120 | 137 | 130 | 131 | 120 | 134 | 131 | 132 | 140 | 124 | 130 | 79
| 1 | 6 | 130 | 127 | 536 | 125 | 132 | 143 | 130 | 124 | 133 | 128.4 | 126 | 131 | 121 | 133 | 119 | 135 | 130 | 128 | 121 | 135 | 128 | 127 | 140 | 123 | 130
| Mean |  | 131.6667 | 126.1667 | 544.1667 | 128.1667 | 131.1667 | 146.5 | 130 | 130 | 131.3333 | 129.3333 | 124.6667 | 131 | 123.0667 | 134.1667 | 120.6667 | 132.1667 | 136.6667 | 129.1667 | 121.8333 | 131.8333 | 130.8333 | 131 | 138.3333 | 123.8333 | 131.6667
| Median |  | 130 | 126.5 | 544 | 128.5 | 131.5 | 146.5 | 130 | 130 | 132 | 129.25 | 125.5 | 131 | 123.1 | 134.5 | 120 | 131 | 130 | 129.5 | 120.5 | 133.5 | 131.5 | 130 | 140 | 124 | 130
| Std Dev. |  | 4.082483 | 1.94079 | 12.70302 | 1.94079 | 1.47196 | 3.937004 | 0 | 4.939636 | 2.33809 | 0.8091147 | 1.75119 | 0 | 1.968417 | 2.041241 | 2.33809 | 3.188521 | 12.1106 | 1.47196 | 3.544949 | 3.763863 | 2.316607 | 3.34664 | 4.082483 | 0.7527727 | 4.082483
| Rel.Std.Dev. |  | 3.101% | 1.538% | 2.334% | 1.514% | 1.122% | 2.687% | 0% | 3.8% | 1.78% | 0.6256% | 1.405% | 0% | 1.599% | 1.521% | 1.938% | 2.413% | 8.861% | 1.14% | 2.91% | 2.855% | 1.771% | 2.555% | 2.951% | 0.6079% | 3.101%
| PDM3 |  | 1.832% | -2.422% | 320.9% | -0.875% | 1.445% | 13.3% | 0.5429% | 0.5429% | 1.574% | 0.0273% | -3.582% | 1.316% | -4.819% | 3.765% | -6.676% | 2.219% | 5.699% | -0.1016% | -5.773% | 1.961% | 1.187% | 1.316% | 6.988% | -4.226% | 1.832%
| Z-Score (Absolute) |  | NA | 1.41 | 152.33 | 0.67 | 0.43 | 6.07 | 0 | 0 | 0.49 | 0.25 | 1.96 | 0.37 | 2.55 | 1.53 | 3.43 | 0.8 | NA | 0.31 | 3 | 0.67 | 0.31 | 0.37 | NA | 2.27 | NA
Results from laboratories 1, 20, 29 and 31 were removed due to their 10 ppm reading resolution.
| Analytical results for Be in OREAS 234 (Certified Value 0.42 ppm) | [26 empty] | Certified
Be | Round | Replicate | Lab | Lab | Lab | Lab | Lab | Lab | Lab | Lab | Lab | Lab | Lab | Lab | Lab | Lab | Lab | Lab | Lab | Lab | Lab | Lab | Lab | Lab | Lab | Lab | Lab | 1
| No | No | 1.01 | 1.02 | 1.03 | 1.04 | 1.05 | 1.06 | 1.07 | 1.08 | 1.09 | 1.10 | 1.12 | 1.13 | 1.15 | 1.16 | 1.18 | 1.19 | 1.20 | 1.21 | 1.23 | 1.25 | 1.27 | 1.28 | 1.29 | 1.30 | 1.31 | ppm
|  |  | 4A*OES/MS | 4A*MS | 4A*OES | 4A*OES | 4A*MS | 4A*MS | 4A*OES/MS | 4A*MS | 4A*OES/MS | 4A*MS | 4A*MS | 4A*OES | 4A*MS | 4A*OES/MS | 4A*MS | 4A*MS | 4A*OES/MS | 4A*MS | 4A*OES/MS | 4A*MS | 4A*MS | 4A*MS | 4A*OES/MS | 4A*OES/MS | 4A*OES/MS | 2
3
| 1 | 1 | 0.4 | 0.4 | < 5 | 1.3 | 0.4 | 0.2 | < 0.5 | < 0.5 | < 1 | 0.48 | 0.38 | 0.5 | 0.38 | 0.4 | 0.4 | 0.2 | 0.41 | < 0.5 | < 1 | 0.39 | < 1 | 0.44 | 0.41 | 0.41 | 0.4 | 1
| 1 | 2 | 0.43 | 0.4 | < 5 | 1.2 | 0.4 | 0.2 | < 0.5 | 0.5 | < 1 | 0.47 | 0.26 | 0.5 | 0.45 | 0.4 | 0.5 | 0.2 | 0.37 | < 0.5 | < 1 | 0.33 | < 1 | 0.47 | 0.44 | 0.43 | 0.37 | 21
| 1 | 3 | 0.38 | 0.4 | < 5 | 1.2 | 0.4 | 0.2 | < 0.5 | < 0.5 | < 1 | 0.42 | 0.58 | 0.5 | 0.38 | 0.5 | 0.5 | 0.3 | 0.46 | < 0.5 | < 1 | 0.35 | < 1 | 0.44 | 0.4 | 0.42 | 0.39 | 16
| 1 | 4 | 0.4 | 0.4 | < 5 | 1.3 | 0.4 | 0.2 | 0.5 | < 0.5 | < 1 | 0.46 | 0.39 | 0.5 | 0.39 | 0.4 | 0.5 | 0.2 | 0.46 | < 0.5 | < 1 | 0.34 | < 1 | 0.4 | 0.39 | 0.42 | 0.36 | 0.4234375
| 1 | 5 | 0.43 | 0.4 | < 5 | 1.2 | 0.4 | 0.2 | < 0.5 | 0.5 | < 1 | 0.45 | 0.43 | 0.5 | 0.43 | 0.5 | 0.4 | 0.2 | 0.42 | < 0.5 | < 1 | 0.39 | < 1 | 0.42 | 0.42 | 0.42 | 0.37 | 80
| 1 | 6 | 0.41 | 0.5 | < 5 | 1.2 | 0.4 | 0.2 | < 0.5 | < 0.5 | < 1 | 0.45 | 0.49 | 0.5 | 0.42 | 0.4 | 0.5 | 0.3 | 0.4 | < 0.5 | < 1 | 0.38 | < 1 | 0.45 | 0.46 | 0.4 | 0.37
| Mean |  | 0.4083333 | 0.4166667 |  | 1.233333 | 0.4 | 0.2 | 0.5 | 0.5 |  | 0.455 | 0.4216667 | 0.5 | 0.4083333 | 0.4333333 | 0.4666667 | 0.2333333 | 0.42 |  |  | 0.3633333 |  | 0.4366667 | 0.42 | 0.4166667 | 0.3766667
| Median |  | 0.405 | 0.4 |  | 1.2 | 0.4 | 0.2 | 0.5 | 0.5 |  | 0.455 | 0.41 | 0.5 | 0.405 | 0.4 | 0.5 | 0.2 | 0.415 |  |  | 0.365 |  | 0.44 | 0.415 | 0.42 | 0.37
| Std Dev. |  | 0.0194079 | 0.04082483 |  | 0.05163978 | 6.080942e-17 | 3.040471e-17 |  | 0 |  | 0.02073644 | 0.1083359 | 0 | 0.02926887 | 0.05163978 | 0.05163978 | 0.05163978 | 0.03521363 |  |  | 0.0265832 |  | 0.0242212 | 0.02607681 | 0.01032796 | 0.01505545
| Rel.Std.Dev. |  | 4.753% | 9.798% |  | 4.187% | 1.52e-14% | 1.52e-14% |  | 0% |  | 4.557% | 25.69% | 0% | 7.168% | 11.92% | 11.07% | 22.13% | 8.384% |  |  | 7.316% |  | 5.547% | 6.209% | 2.479% | 3.997%
| PDM3 |  | -3.567% | -1.599% |  | 191.3% | -5.535% | -52.77% | 18.08% | 18.08% |  | 7.454% | -0.4182% | 18.08% | -3.567% | 2.337% | 10.21% | -44.9% | -0.8118% |  |  | -14.19% |  | 3.124% | -0.8118% | -1.599% | -11.05%
| Z-Score (Absolute) |  | 0.22 | NA | 40.07 | NA | NA | NA | NA | NA | 1.54 | 0.67 | 0.03 | NA | 0.22 | NA | NA | NA | 0 | 3.28 | 1.54 | 1.09 | 1.54 | 0.32 | 0 | 0.06 | 0.83
Results from laboratories 2, 4, 5, 6, 7, 8, 13, 16, 18 and 19 were removed due to their 0.1 ppm reading resolution.
| Analytical results for Bi in OREAS 234 (Certified Value 0.047 ppm) | [26 empty] | Certified
Bi | Round | Replicate | Lab | Lab | Lab | Lab | Lab | Lab | Lab | Lab | Lab | Lab | Lab | Lab | Lab | Lab | Lab | Lab | Lab | Lab | Lab | Lab | Lab | Lab | Lab | Lab |  | 1
| No | No | 1.01 | 1.02 | 1.03 | 1.04 | 1.05 | 1.07 | 1.08 | 1.09 | 1.10 | 1.12 | 1.13 | 1.15 | 1.16 | 1.18 | 1.19 | 1.20 | 1.21 | 1.23 | 1.25 | 1.27 | 1.28 | 1.29 | 1.30 | 1.31 |  | ppm
|  |  | 4A*OES/MS | 4A*MS | 4A*OES | 4A*OES/MS | 4A*MS | 4A*OES/MS | 4A*MS | 4A*OES/MS | 4A*MS | 4A*MS | 4A*OES | 4A*MS | 4A*OES/MS | 4A*MS | 4A*MS | 4A*OES/MS | 4A*MS | 4A*OES/MS | 4A*MS | 4A*MS | 4A*MS | 4A*OES/MS | 4A*OES/MS | 4A*OES/MS |  | 3
3
| 1 | 1 | 0.05 | < 0.1 | < 5 | < 0.04 | 0.1 | < 0.1 | < 0.1 | < 0.1 | 0.05 | 0.05 | 0.05 | 0.03 | 0.04 | 0.06 | < 0.1 | 0.04 | < 0.05 | 0.04 | 0.05 | 0.04 | < 0.01 | 0.04 | 0.06 | 0.05 |  | 1
| 1 | 2 | 0.05 | < 0.1 | < 5 | < 0.04 | 0.1 | < 0.1 | < 0.1 | < 0.1 | 0.06 | 0.07 | 0.05 | 0.04 | 0.04 | 0.06 | < 0.1 | 0.04 | < 0.05 | 0.04 | 0.05 | 0.05 | < 0.01 | 0.04 | 0.06 | 0.05 |  | 22
| 1 | 3 | 0.05 | < 0.1 | < 5 | < 0.04 | 0.1 | < 0.1 | < 0.1 | < 0.1 | 0.05 | 0.07 | 0.05 | 0.04 | 0.04 | 0.05 | < 0.1 | 0.05 | < 0.05 | 0.04 | 0.05 | 0.04 | < 0.01 | 0.04 | 0.06 | 0.05 |  | 16
| 1 | 4 | 0.03 | < 0.1 | < 5 | < 0.04 | 0.1 | < 0.1 | < 0.1 | < 0.1 | 0.04 | 0.05 | 0.05 | 0.03 | 0.04 | 0.05 | < 0.1 | 0.05 | < 0.05 | 0.04 | 0.05 | 0.05 | < 0.01 | 0.05 | 0.07 | 0.04 |  | 0.04690476
| 1 | 5 | 0.03 | < 0.1 | < 5 | < 0.04 | 0.1 | < 0.1 | < 0.1 | < 0.1 | 0.05 | 0.05 | 0.05 | 0.03 | 0.04 | 0.05 | < 0.1 | 0.05 | < 0.05 | 0.04 | 0.05 | 0.04 | < 0.01 | 0.05 | 0.06 | 0.05 |  | 81
| 1 | 6 | 0.03 | < 0.1 | < 5 | < 0.04 | 0.1 | < 0.1 | < 0.1 | < 0.1 | 0.04 | 0.05 | 0.05 | 0.03 | 0.04 | 0.05 | < 0.1 | 0.04 | < 0.05 | 0.04 | 0.05 | 0.05 | < 0.01 | 0.05 | 0.06 | 0.05
| Mean |  | 0.04 |  |  |  | 0.1 |  |  |  | 0.04833333 | 0.05666667 | 0.05 | 0.03333333 | 0.04 | 0.05333333 |  | 0.045 |  | 0.04 | 0.05 | 0.045 |  | 0.045 | 0.06166667 | 0.04833333
| Median |  | 0.04 |  |  |  | 0.1 |  |  |  | 0.05 | 0.05 | 0.05 | 0.03 | 0.04 | 0.05 |  | 0.045 |  | 0.04 | 0.05 | 0.045 |  | 0.045 | 0.06 | 0.05
| Std Dev. |  | 0.01095445 |  |  |  | 1.520235e-17 |  |  |  | 0.007527727 | 0.01032796 | 7.601177e-18 | 0.005163978 | 0 | 0.005163978 |  | 0.005477226 |  | 0 | 7.601177e-18 | 0.005477226 |  | 0.005477226 | 0.004082483 | 0.004082483
| Rel.Std.Dev. |  | 27.39% |  |  |  | 1.52e-14% |  |  |  | 15.57% | 18.23% | 1.52e-14% | 15.49% | 0% | 9.682% |  | 12.17% |  | 0% | 1.52e-14% | 12.17% |  | 12.17% | 6.62% | 8.447%
| PDM3 |  | -14.72% |  |  |  | 113.2% |  |  |  | 3.046% | 20.81% | 6.599% | -28.93% | -14.72% | 13.71% |  | -4.061% |  | -14.72% | 6.599% | -4.061% |  | -4.061% | 31.47% | 3.046%
| Z-Score (Absolute) |  | 1.48 | 0.13 | 396.63 | 4.72 | 8.23 | 0.13 | 0.13 | 0.13 | 0.13 | 1.21 | 0.13 | 2.56 | 1.48 | 0.67 | 0.13 | 0.67 | 3.91 | 1.48 | 0.13 | 0.67 | 7.15 | 0.67 | 2.02 | 0.13
| Analytical results for Ca in OREAS 234 (Certified Value 7.08 wt.%) | [26 empty] | Certified
Ca | Round | Replicate | Lab | Lab | Lab | Lab | Lab | Lab | Lab | Lab | Lab | Lab | Lab | Lab | Lab | Lab | Lab | Lab | Lab | Lab | Lab | Lab | Lab | Lab | Lab | Lab | Lab | 1
| No | No | 1.01 | 1.02 | 1.03 | 1.04 | 1.05 | 1.06 | 1.07 | 1.08 | 1.09 | 1.10 | 1.12 | 1.13 | 1.15 | 1.16 | 1.18 | 1.19 | 1.20 | 1.21 | 1.23 | 1.25 | 1.27 | 1.28 | 1.29 | 1.30 | 1.31 | wt.%
|  |  | 4A*OES/MS | 4A*OES | 4A*OES | 4A*OES/MS | 4A*OES | 4A*OES | 4A*OES/MS | 4A*OES | 4A*OES/MS | 4A*OES | 4A*OES | 4A*OES | 4A*MS | 4A*OES/MS | 4A*OES/MS | 4A*OES | 4A*OES/MS | 4A*OES | 4A*OES/MS | 4A*MS | 4A*MS | 4A*OES/MS | 4A*OES/MS | 4A*OES/MS | 4A*OES/MS | 2
3
| 1 | 1 | 7.41 | 7.41 | 6.32 | 7.26 | 7.09 | 7.15 | 6.681 | 7.27 | 7.92 | 7.2231 | 7.07 | 6.638 | 7.1 | 6.63 | 6.88 | 7.56 | 7.27 | 7.55 | 6.92 | 6.54 | 6.4842 | 6.95 | 7.1 | 6.9 | 7.28 | 1
| 1 | 2 | 7.27 | 7.49 | 6.34 | 7.13 | 7.054 | 7.05 | 6.696 | 7.31 | 7.89 | 7.2615 | 7.12 | 6.603 | 7.15 | 6.83 | 6.9 | 7.21 | 7.3 | 7.61 | 7 | 6.76 | 6.7569 | 6.98 | 7.3 | 6.95 | 7.06 | #N/A
| 1 | 3 | 7.14 | 7.55 | 6.32 | 7.18 | 7.04 | 7.2 | 6.679 | 7.16 | 7.94 | 7.1866 | 7.05 | 6.601 | 7.29 | 6.86 | 7.17 | 7.29 | 7.49 | 7.64 | 7.06 | 6.74 | 6.7569 | 6.94 | 7.09 | 6.85 | 7.05 | 16
| 1 | 4 | 7.34 | 7.56 | 6.37 | 7.19 | 7.061 | 7.2 | 6.653 | 7.34 | 8.03 | 7.1849 | 7.45 | 6.769 | 7.23 | 6.74 | 6.96 | 8.14 | 7.58 | 7.52 | 7.12 | 6.33 | 6.7569 | 6.97 | 7.31 | 6.9 | 6.8 | 7.083854
| 1 | 5 | 7.2 | 7.42 | 6.36 | 7.26 | 7.075 | 7.2 | 6.671 | 7.27 | 7.85 | 7.2585 | 7.08 | 6.634 | 7.1 | 6.89 | 6.98 | 7.9 | 7.44 | 7.55 | 7.07 | 6.72 | 6.6761 | 7 | 7.38 | 6.9 | 6.74 | 82
| 1 | 6 | 7.25 | 7.6 | 6.33 | 7.18 | 7.104 | 7.46 | 6.6905 | 7.12 | 7.88 | 7.2331 | 6.92 | 6.791 | 7.09 | 6.64 | 7.05 | 7.69 | 7.19 | 7.56 | 7.04 | 6.79 | 6.5044 | 6.93 | 7.15 | 6.85 | 6.98
| Mean |  | 7.268333 | 7.505 | 6.34 | 7.2 | 7.070667 | 7.21 | 6.678417 | 7.245 | 7.918333 | 7.224617 | 7.115 | 6.672667 | 7.16 | 6.765 | 6.99 | 7.631667 | 7.378333 | 7.571667 | 7.035 | 6.646667 | 6.6559 | 6.961667 | 7.221667 | 6.891667 | 6.985
| Median |  | 7.26 | 7.52 | 6.335 | 7.185 | 7.068 | 7.2 | 6.68 | 7.27 | 7.905 | 7.2281 | 7.075 | 6.636 | 7.125 | 6.785 | 6.97 | 7.625 | 7.37 | 7.555 | 7.05 | 6.73 | 6.7165 | 6.96 | 7.225 | 6.9 | 7.015
| Std Dev. |  | 0.09662643 | 0.07816649 | 0.02097618 | 0.0509902 | 0.02372903 | 0.1356466 | 0.0152526 | 0.08642916 | 0.06306082 | 0.03348256 | 0.1776232 | 0.08481667 | 0.08246211 | 0.1125611 | 0.1069579 | 0.3559448 | 0.1485149 | 0.04445972 | 0.06862944 | 0.1784003 | 0.1291853 | 0.02639444 | 0.1235179 | 0.03763863 | 0.1955249
| Rel.Std.Dev. |  | 1.329% | 1.042% | 0.3309% | 0.7082% | 0.3356% | 1.881% | 0.2284% | 1.193% | 0.7964% | 0.4635% | 2.496% | 1.271% | 1.152% | 1.664% | 1.53% | 4.664% | 2.013% | 0.5872% | 0.9755% | 2.684% | 1.941% | 0.3791% | 1.71% | 0.5461% | 2.799%
| PDM3 |  | 2.604% | 5.945% | -10.5% | 1.64% | -0.1862% | 1.781% | -5.723% | 2.275% | 11.78% | 1.987% | 0.4397% | -5.805% | 1.075% | -4.501% | -1.325% | 7.733% | 4.157% | 6.886% | -0.6897% | -6.172% | -6.041% | -1.725% | 1.945% | -2.713% | -1.395%
| Z-Score (Absolute) |  | 0.67 | 1.72 | 3.41 | 0.37 | 0.19 | 0.42 | 1.92 | 0.57 | 3.53 | 0.48 | 0 | 1.95 | 0.2 | 1.54 | 0.55 | 2.27 | 1.16 | 2.01 | 0.35 | 2.06 | 2.02 | 0.67 | 0.47 | 0.98 | 0.57
| Analytical results for Cd in OREAS 234 (Certified Value 0.57 ppm) | [26 empty] | Certified
Cd | Round | Replicate | Lab | Lab | Lab | Lab | Lab | Lab | Lab | Lab | Lab | Lab | Lab | Lab | Lab | Lab | Lab | Lab | Lab | Lab | Lab | Lab | Lab | Lab | Lab | Lab |  | 1
| No | No | 1.01 | 1.02 | 1.03 | 1.04 | 1.05 | 1.07 | 1.08 | 1.09 | 1.10 | 1.12 | 1.13 | 1.15 | 1.16 | 1.18 | 1.19 | 1.20 | 1.21 | 1.23 | 1.25 | 1.27 | 1.28 | 1.29 | 1.30 | 1.31 |  | ppm
|  |  | 4A*OES/MS | 4A*MS | 4A*OES | 4A*OES/MS | 4A*MS | 4A*OES/MS | 4A*MS | 4A*OES/MS | 4A*MS | 4A*MS | 4A*OES | 4A*MS | 4A*OES/MS | 4A*MS | 4A*MS | 4A*OES/MS | 4A*MS | 4A*OES/MS | 4A*MS | 4A*MS | 4A*OES/MS | 4A*OES/MS | 4A*OES/MS | 4A*OES/MS |  | 2
3
| 1 | 1 | 0.63 | 0.5 | 1 | 0.58 | 0.7 | 0.5 | 0.5 | 0.7 | 0.59 | 0.46 | 0.6 | 0.53 | 0.5 | 0.56 | 0.6 | 0.55 | 0.52 | 0.52 | 0.68 | 0.58 | < 1 | 0.54 | 0.59 | 0.62 |  | 1
| 1 | 2 | 0.6 | 0.5 | 1 | 0.57 | 0.7 | 0.5 | 0.5 | 0.7 | 0.6 | 0.6 | 0.57 | 0.52 | 0.6 | 0.57 | 0.6 | 0.55 | 0.56 | 0.52 | 0.69 | 0.55 | < 1 | 0.55 | 0.58 | 0.58 |  | 23
| 1 | 3 | 0.61 | 0.5 | 1 | 0.58 | 0.6 | 0.5 | 0.5 | 0.8 | 0.55 | 0.59 | 0.61 | 0.56 | 0.5 | 0.56 | 0.5 | 0.57 | 0.51 | 0.54 | 0.68 | 0.56 | < 1 | 0.54 | 0.55 | 0.59 |  | 16
| 1 | 4 | 0.55 | 0.5 | 1 | 0.55 | 0.7 | 0.5 | 0.5 | 0.6 | 0.6 | 0.62 | 0.61 | 0.51 | 0.5 | 0.57 | 0.6 | 0.57 | 0.57 | 0.54 | 0.63 | 0.58 | < 1 | 0.56 | 0.59 | 0.56 |  | 0.5665
| 1 | 5 | 0.58 | 0.5 | 0.9 | 0.57 | 0.7 | < 0.5 | 0.5 | 0.8 | 0.58 | 0.56 | 0.57 | 0.55 | 0.5 | 0.57 | 0.5 | 0.57 | 0.51 | 0.52 | 0.65 | 0.6 | < 1 | 0.56 | 0.61 | 0.55 |  | 83
| 1 | 6 | 0.59 | 0.5 | 1 | 0.54 | 0.7 | 0.5 | 0.5 | 0.7 | 0.6 | 0.49 | 0.61 | 0.52 | 0.5 | 0.57 | 0.6 | 0.56 | 0.53 | 0.53 | 0.66 | 0.58 | < 1 | 0.56 | 0.58 | 0.58
| Mean |  | 0.5933333 | 0.5 | 0.9833333 | 0.565 | 0.6833333 | 0.5 | 0.5 | 0.7166667 | 0.5866667 | 0.5533333 | 0.595 | 0.5316667 | 0.5166667 | 0.5666667 | 0.5666667 | 0.5616667 | 0.5333333 | 0.5283333 | 0.665 | 0.575 |  | 0.5516667 | 0.5833333 | 0.58
| Median |  | 0.595 | 0.5 | 1 | 0.57 | 0.7 | 0.5 | 0.5 | 0.7 | 0.595 | 0.575 | 0.605 | 0.525 | 0.5 | 0.57 | 0.6 | 0.565 | 0.525 | 0.525 | 0.67 | 0.58 |  | 0.555 | 0.585 | 0.58
| Std Dev. |  | 0.0273252 | 0 | 0.04082483 | 0.01643168 | 0.04082483 | 0 | 0 | 0.07527727 | 0.01966384 | 0.06439462 | 0.01974842 | 0.0194079 | 0.04082483 | 0.005163978 | 0.05163978 | 0.009831921 | 0.02581989 | 0.009831921 | 0.02258318 | 0.01760682 |  | 0.009831921 | 0.01966384 | 0.0244949
| Rel.Std.Dev. |  | 4.605% | 0% | 4.152% | 2.908% | 5.974% | 0% | 0% | 10.5% | 3.352% | 11.64% | 3.319% | 3.65% | 7.902% | 0.9113% | 9.113% | 1.75% | 4.841% | 1.861% | 3.396% | 3.062% |  | 1.782% | 3.371% | 4.223%
| PDM3 |  | 4.737% | -11.74% | 73.58% | -0.2648% | 20.62% | -11.74% | -11.74% | 26.51% | 3.56% | -2.324% | 5.031% | -6.149% | -8.797% | 0.02942% | 0.02942% | -0.8532% | -5.855% | -6.737% | 17.39% | 1.5% |  | -2.618% | 2.971% | 2.383%
| Z-Score (Absolute) |  | 0.97 | NA | NA | 0.03 | NA | NA | NA | NA | 0.73 | 0.44 | 1.03 | 1.2 | NA | 0.03 | NA | 0.15 | 1.14 | 1.32 | 3.49 | 0.32 | 2.32 | 0.5 | 0.62 | 0.5
| Analytical results for Ce in OREAS 234 (Certified Value 12.9 ppm) | [26 empty] | Certified
Ce | Round | Replicate | Lab | Lab | Lab | Lab | Lab | Lab | Lab | Lab | Lab | Lab | Lab | Lab | Lab | Lab | Lab | Lab | Lab | Lab | Lab | Lab | Lab | Lab |  |  |  | 1
| No | No | 1.01 | 1.02 | 1.04 | 1.05 | 1.06 | 1.07 | 1.08 | 1.09 | 1.10 | 1.12 | 1.15 | 1.16 | 1.18 | 1.19 | 1.20 | 1.23 | 1.25 | 1.27 | 1.28 | 1.29 | 1.30 | 1.31 |  |  |  | ppm
|  |  | 4A*OES/MS | 4A*MS | 4A*OES/MS | 4A*OES | 4A*MS | 4A*OES/MS | 4A*MS | 4A*OES/MS | 4A*MS | 4A*MS | 4A*MS | 4A*OES/MS | 4A*MS | 4A*MS | 4A*OES/MS | 4A*OES/MS | 4A*MS | 4A*MS | 4A*MS | 4A*OES/MS | 4A*OES/MS | 4A*OES/MS |  |  |  | 1
2
| 1 | 1 | 13.8 | 13 | 12.81 | 8 | 14.3 | 12.5 | 13.4 | 13 | 13.33 | 12.06 | 12.41 | 11.9 | 12.78 | 12.1 | 13.15 | 12.15 | 15.7 | 12.06 | 13.3 | 14 | 13.53 | 13.45 |  |  |  | 1
| 1 | 2 | 13.4 | 12.8 | 12.6 | 8 | 15.2 | 12.5 | 13.9 | 13 | 13.21 | 12.05 | 12.55 | 11.9 | 12.66 | 11.7 | 12.8 | 12.02 | 16 | 12.06 | 13.5 | 13.85 | 13.43 | 12.7 |  |  |  | 24
| 1 | 3 | 13.15 | 12.7 | 12.04 | 8 | 13.7 | 12.5 | 12.8 | 13 | 13.1 | 12.04 | 12.53 | 11.8 | 12.74 | 12.4 | 14 | 12.38 | 16 | 12.38 | 13.64 | 13 | 12.98 | 13.6 |  |  |  | 16
| 1 | 4 | 13.8 | 12.8 | 13.33 | 8 | 13.9 | 12 | 12.6 | 13 | 13.27 | 11.78 | 12.57 | 11.8 | 12.61 | 12.6 | 14.15 | 12.48 | 15.8 | 12.48 | 13.09 | 13.55 | 13.55 | 12.6 |  |  |  | 12.89314
| 1 | 5 | 13.9 | 12.8 | 12.61 | 8 | 15.6 | 12 | 13.3 | 13 | 13.24 | 11.85 | 12.4 | 11.7 | 12.62 | 12.1 | 13.75 | 12.54 | 16 | 12.48 | 13.49 | 14.05 | 13.33 | 12.3 |  |  |  | 84
| 1 | 6 | 14.05 | 12.9 | 13.09 | 8 | 15.9 | 12.5 | 12.5 | 13 | 13.23 | 11.44 | 12.36 | 11.5 | 12.87 | 12.5 | 13.3 | 12.11 | 16.2 | 12.27 | 13.28 | 14 | 13.4 | 12.85
| Mean |  | 13.68333 | 12.83333 | 12.74667 | 8 | 14.76667 | 12.33333 | 13.08333 | 13 | 13.23 | 11.87 | 12.47 | 11.76667 | 12.71333 | 12.23333 | 13.525 | 12.28 | 15.95 | 12.28833 | 13.38333 | 13.74167 | 13.37 | 12.91667
| Median |  | 13.8 | 12.8 | 12.71 | 8 | 14.75 | 12.5 | 13.05 | 13 | 13.235 | 11.945 | 12.47 | 11.8 | 12.7 | 12.25 | 13.525 | 12.265 | 16 | 12.325 | 13.395 | 13.925 | 13.415 | 12.775
| Std Dev. |  | 0.3386247 | 0.1032796 | 0.447601 | 0 | 0.9244818 | 0.2581989 | 0.5419102 | 0 | 0.07615773 | 0.2411638 | 0.09011104 | 0.1505545 | 0.101915 | 0.332666 | 0.5260703 | 0.2149419 | 0.1760682 | 0.1931234 | 0.1972477 | 0.4067145 | 0.2079423 | 0.5066228
| Rel.Std.Dev. |  | 2.475% | 0.8048% | 3.512% | 0% | 6.261% | 2.094% | 4.142% | 0% | 0.5756% | 2.032% | 0.7226% | 1.28% | 0.8016% | 2.719% | 3.89% | 1.75% | 1.104% | 1.572% | 1.474% | 2.96% | 1.555% | 3.922%
| PDM3 |  | 6.129% | -0.4639% | -1.136% | -37.95% | 14.53% | -4.342% | 1.475% | 0.8288% | 2.613% | -7.936% | -3.282% | -8.737% | -1.395% | -5.118% | 4.901% | -4.756% | 23.71% | -4.691% | 3.802% | 6.581% | 3.699% | 0.1825%
| Z-Score (Absolute) |  | 0.97 | 0.05 | 0.15 | NA | 2.26 | 0.65 | 0.25 | NA | 0.42 | 1.2 | 0.48 | 1.32 | 0.19 | 0.77 | 0.78 | 0.71 | 3.68 | 0.7 | 0.61 | 1.04 | 0.59 | 0.05
Results from laboratories 9 and 5 were removed due to their 1 ppm reading resolution.
| Analytical results for Co in OREAS 234 (Certified Value 41.2 ppm) | [26 empty] | Certified
Co | Round | Replicate | Lab | Lab | Lab | Lab | Lab | Lab | Lab | Lab | Lab | Lab | Lab | Lab | Lab | Lab | Lab | Lab | Lab | Lab | Lab | Lab | Lab | Lab | Lab | Lab |  | 1
| No | No | 1.01 | 1.02 | 1.03 | 1.04 | 1.05 | 1.06 | 1.07 | 1.08 | 1.09 | 1.10 | 1.12 | 1.13 | 1.15 | 1.16 | 1.18 | 1.19 | 1.20 | 1.21 | 1.23 | 1.27 | 1.28 | 1.29 | 1.30 | 1.31 |  | ppm
|  |  | 4A*OES/MS | 4A*OES | 4A*OES | 4A*OES/MS | 4A*MS | 4A*MS | 4A*OES/MS | 4A*MS | 4A*OES/MS | 4A*MS | 4A*MS | 4A*OES | 4A*MS | 4A*OES/MS | 4A*MS | 4A*MS | 4A*OES/MS | 4A*MS | 4A*OES/MS | 4A*MS | 4A*OES/MS | 4A*OES/MS | 4A*OES/MS | 4A*OES/MS |  | 1
2
| 1 | 1 | 42.1 | 40 | 34 | 40.6 | 45.1 | 51.4 | 40 | 37 | 39.1 | 42.8 | 39.8 | 40.9 | 41.1 | 38.7 | 41.7 | 43.9 | 42.2 | 45 | 43.4 | 39.3 | 40 | 41.2 | 41.4 | 45.1 |  | 1
| 1 | 2 | 41.8 | 40 | 34 | 41.8 | 44.4 | 50.4 | 40 | 38 | 39.3 | 42.6 | 40.2 | 41 | 41.9 | 40.8 | 41.9 | 42.4 | 40 | 45 | 43.6 | 40.1 | 39 | 40.5 | 41.2 | 43.2 |  | 25
| 1 | 3 | 40.8 | 40 | 34 | 39.8 | 45.4 | 50.8 | 40 | 36 | 39.2 | 42.3 | 40.5 | 41.3 | 42 | 38.5 | 42.9 | 42.2 | 43.5 | 46 | 43.8 | 41.7 | 40 | 39.2 | 40.4 | 44.3 |  | 16
| 1 | 4 | 40.9 | 40 | 34 | 42.4 | 45.6 | 50.8 | 40 | 36 | 39.3 | 42.4 | 39.4 | 40.8 | 41.6 | 39.1 | 42.2 | 40.6 | 44.7 | 45 | 44.2 | 40.4 | 40 | 41.3 | 41 | 41.5 |  | 41.24242
| 1 | 5 | 42.9 | 40 | 34 | 40.9 | 45.2 | 50.8 | 40 | 37 | 38.9 | 42.8 | 38.9 | 40.9 | 40.7 | 39.3 | 43.1 | 38.5 | 43.9 | 46 | 44.8 | 40.9 | 41 | 40.6 | 40.6 | 41.5 |  | 85
| 1 | 6 | 41.3 | 40 | 33 | 44.8 | 44.4 | 53.6 | 40 | 36 | 39.1 | 43.1 | 39.5 | 41.2 | 40.4 | 38.6 | 43 | 38.7 | 41.4 | 45 | 42.8 | 39.5 | 38 | 45.8 | 40.8 | 42.1
| Mean |  | 41.63333 | 40 | 33.83333 | 41.71667 | 45.01667 | 51.3 | 40 | 36.66667 | 39.15 | 42.66667 | 39.71667 | 41.01667 | 41.28333 | 39.16667 | 42.46667 | 41.05 | 42.61667 | 45.33333 | 43.76667 | 40.31667 | 39.66667 | 41.43333 | 40.9 | 42.95
| Median |  | 41.55 | 40 | 34 | 41.35 | 45.15 | 50.8 | 40 | 36.5 | 39.15 | 42.7 | 39.65 | 40.95 | 41.35 | 38.9 | 42.55 | 41.4 | 42.85 | 45 | 43.7 | 40.25 | 40 | 40.9 | 40.9 | 42.65
| Std Dev. |  | 0.7991662 | 0 | 0.4082483 | 1.764558 | 0.5076088 | 1.171324 | 0 | 0.8164966 | 0.1516575 | 0.294392 | 0.5776389 | 0.194079 | 0.6554896 | 0.857127 | 0.608824 | 2.167718 | 1.747474 | 0.5163978 | 0.6860515 | 0.8953584 | 1.032796 | 2.266863 | 0.3741657 | 1.512283
| Rel.Std.Dev. |  | 1.92% | 0% | 1.207% | 4.23% | 1.128% | 2.283% | 0% | 2.227% | 0.3874% | 0.69% | 1.454% | 0.4732% | 1.588% | 2.188% | 1.434% | 5.281% | 4.1% | 1.139% | 1.568% | 2.221% | 2.604% | 5.471% | 0.9148% | 3.521%
| PDM3 |  | 0.9478% | -3.012% | -17.96% | 1.15% | 9.151% | 24.39% | -3.012% | -11.09% | -5.073% | 3.453% | -3.699% | -0.5474% | 0.09919% | -5.033% | 2.968% | -0.4666% | 3.332% | 9.919% | 6.12% | -2.245% | -3.821% | 0.4629% | -0.8303% | 4.14%
| Z-Score (Absolute) |  | 0.22 | 0.54 | 3.41 | 0.26 | 1.79 | 4.71 | 0.54 | 2.09 | 0.94 | 0.7 | 0.67 | 0.07 | 0.05 | 0.93 | 0.6 | 0.05 | 0.67 | 1.94 | 1.21 | 0.4 | 0.7 | 0.12 | 0.12 | 0.83
| Analytical results for Cr in OREAS 234 (Certified Value 110 ppm) | [26 empty] | Certified
Cr | Round | Replicate | Lab | Lab | Lab | Lab | Lab | Lab | Lab | Lab | Lab | Lab | Lab | Lab | Lab | Lab | Lab | Lab | Lab | Lab | Lab | Lab | Lab | Lab | Lab | Lab |  | 1
| No | No | 1.01 | 1.02 | 1.03 | 1.04 | 1.05 | 1.06 | 1.07 | 1.08 | 1.09 | 1.10 | 1.12 | 1.13 | 1.15 | 1.16 | 1.18 | 1.19 | 1.20 | 1.21 | 1.23 | 1.27 | 1.28 | 1.29 | 1.30 | 1.31 |  | ppm
|  |  | 4A*OES/MS | 4A*OES | 4A*OES | 4A*OES/MS | 4A*OES | 4A*OES | 4A*OES/MS | 4A*OES | 4A*OES/MS | 4A*OES | 4A*OES | 4A*OES | 4A*MS | 4A*OES/MS | 4A*OES/MS | 4A*OES | 4A*OES/MS | 4A*OES | 4A*OES/MS | 4A*MS | 4A*MS | 4A*OES/MS | 4A*OES/MS | 4A*OES/MS |  | 0
0
| 1 | 1 | 107 | 100 | 99 | 110 | 134 | 105 | 120 | 110 | 119 | 127 | 112 | 121 | 84 | 81 | 95 | 105 | 107 | 116 | 115 | 128 | 124 | 107 | 103 | 106 |  | 1
| 1 | 2 | 104 | 100 | 100 | 106 | 132 | 102 | 120 | 110 | 120 | 112 | 114 | 115 | 89 | 94 | 90 | 100 | 107 | 114 | 114 | 135 | 109 | 108 | 99 | 103 |  | 26
| 1 | 3 | 103 | 110 | 100 | 102 | 134 | 104 | 125 | 110 | 118 | 108 | 115 | 110 | 85 | 98 | 94 | 95 | 109 | 118 | 114 | 134 | 119 | 109 | 101 | 102 |  | 16
| 1 | 4 | 108 | 110 | 97 | 111 | 135 | 103 | 120 | 120 | 119 | 120 | 127 | 117 | 86 | 98 | 101 | 95 | 106 | 119 | 118 | 119 | 119 | 109 | 108 | 103 |  | 109.9833
| 1 | 5 | 104 | 110 | 97 | 114 | 134 | 105 | 120 | 110 | 120 | 119 | 123 | 120 | 87 | 101 | 103 | 90 | 105 | 119 | 116 | 123 | 115 | 111 | 109 | 101 |  | 86
| 1 | 6 | 106 | 100 | 96 | 115 | 134 | 110 | 110 | 110 | 121 | 111 | 117 | 110 | 81 | 98 | 112 | 105 | 109 | 115 | 113 | 109 | 125 | 103 | 104 | 103
| Mean |  | 105.3333 | 105 | 98.16667 | 109.6667 | 133.8333 | 104.8333 | 119.1667 | 111.6667 | 119.5 | 116.1667 | 118 | 115.5 | 85.33333 | 95 | 99.16667 | 98.33333 | 107.1667 | 116.8333 | 115 | 124.6667 | 118.5 | 107.8333 | 104 | 103
| Median |  | 105 | 105 | 98 | 110.5 | 134 | 104.5 | 120 | 110 | 119.5 | 115.5 | 116 | 116 | 85.5 | 98 | 98 | 97.5 | 107 | 117 | 114.5 | 125.5 | 119 | 108.5 | 103.5 | 103
| Std Dev. |  | 1.966384 | 5.477226 | 1.722401 | 4.926121 | 0.9831921 | 2.786874 | 4.91596 | 4.082483 | 1.048809 | 7.082843 | 5.796551 | 4.764452 | 2.73252 | 7.211103 | 7.884584 | 6.055301 | 1.602082 | 2.136976 | 1.788854 | 9.852242 | 5.924525 | 2.71416 | 3.898718 | 1.67332
| Rel.Std.Dev. |  | 1.867% | 5.216% | 1.755% | 4.492% | 0.7346% | 2.658% | 4.125% | 3.656% | 0.8777% | 6.097% | 4.912% | 4.125% | 3.202% | 7.591% | 7.951% | 6.158% | 1.495% | 1.829% | 1.556% | 7.903% | 5% | 2.517% | 3.749% | 1.625%
| PDM3 |  | -4.228% | -4.531% | -10.74% | -0.2879% | 21.69% | -4.683% | 8.35% | 1.531% | 8.653% | 5.622% | 7.289% | 5.016% | -22.41% | -13.62% | -9.835% | -10.59% | -2.561% | 6.228% | 4.561% | 13.35% | 7.744% | -1.955% | -5.44% | -6.349%
| Z-Score (Absolute) |  | 0.27 | NA | 0.82 | 0.07 | 1.95 | 0.3 | 0.81 | NA | 0.84 | 0.58 | 0.72 | 0.53 | 1.82 | 1.07 | 0.75 | 0.81 | 0.12 | 0.63 | 0.49 | 1.24 | 0.76 | 0.07 | 0.37 | 0.45
Results from laboratories 2 and 8 were removed due to their 10 ppm reading resolution.
| Analytical results for Cs in OREAS 234 (Certified Value 0.92 ppm) | [26 empty] | Certified
Cs | Round | Replicate | Lab | Lab | Lab | Lab | Lab | Lab | Lab | Lab | Lab | Lab | Lab | Lab | Lab | Lab | Lab | Lab | Lab | Lab | Lab | Lab | Lab | Lab | Lab |  |  | 1
| No | No | 1.01 | 1.02 | 1.04 | 1.05 | 1.06 | 1.07 | 1.08 | 1.09 | 1.10 | 1.12 | 1.13 | 1.15 | 1.16 | 1.18 | 1.19 | 1.20 | 1.21 | 1.23 | 1.27 | 1.28 | 1.29 | 1.30 | 1.31 |  |  | ppm
|  |  | 4A*OES/MS | 4A*MS | 4A*OES/MS | 4A*MS | 4A*MS | 4A*OES/MS | 4A*MS | 4A*OES/MS | 4A*MS | 4A*MS | 4A*OES | 4A*MS | 4A*OES/MS | 4A*MS | 4A*MS | 4A*OES/MS | 4A*MS | 4A*OES/MS | 4A*MS | 4A*MS | 4A*OES/MS | 4A*OES/MS | 4A*OES/MS |  |  | 2
3
| 1 | 1 | 0.99 | 0.9 | 1.04 | 0.9 | 0.94 | 1 | 1 | 0.2 | 0.91 | 0.78 | 0.9 | 0.92 | 0.76 | < 1 | 0.94 | 0.89 | 0.8 | 0.9 | 0.9 | 0.92 | 0.93 | 0.97 | 0.95 |  |  | 1
| 1 | 2 | 0.94 | 0.9 | 1.08 | 0.9 | 0.96 | 1 | 1 | 0.3 | 0.89 | 0.83 | 0.9 | 0.93 | 0.89 | < 1 | 0.94 | 0.82 | 0.8 | 0.9 | 0.9 | 0.96 | 0.9 | 0.92 | 0.91 |  |  | 27
| 1 | 3 | 0.95 | 0.9 | 1.05 | 0.9 | 0.97 | 1 | 1 | 0.3 | 0.9 | 0.75 | 0.9 | 0.94 | 0.88 | < 1 | 0.97 | 0.93 | 0.8 | 0.9 | 0.9 | 0.96 | 0.88 | 0.94 | 0.95 |  |  | 16
| 1 | 4 | 0.88 | 0.9 | 1 | 0.9 | 1.01 | 1 | 1 | 0.3 | 0.89 | 0.8 | 0.9 | 0.91 | 0.82 | < 1 | 1 | 0.95 | 0.9 | 0.9 | 1 | 0.94 | 0.92 | 0.91 | 0.89 |  |  | 0.9210606
| 1 | 5 | 0.91 | 1 | 1 | 0.9 | 0.99 | 0.5 | 1 | 0.3 | 0.92 | 0.69 | 0.9 | 0.92 | 0.82 | < 1 | 0.93 | 0.91 | 0.9 | 0.9 | 0.9 | 0.93 | 0.93 | 0.95 | 0.88 |  |  | 87
| 1 | 6 | 0.86 | 0.9 | 1.03 | 0.9 | 1.1 | 1 | 1 | 0.2 | 0.9 | 0.8 | 0.9 | 0.89 | 0.87 | < 1 | 0.97 | 0.87 | 0.8 | 0.9 | 0.9 | 0.92 | 0.92 | 0.95 | 0.91
| Mean |  | 0.9216667 | 0.9166667 | 1.033333 | 0.9 | 0.995 | 0.9166667 | 1 | 0.2666667 | 0.9016667 | 0.775 | 0.9 | 0.9183333 | 0.84 |  | 0.9583333 | 0.895 | 0.8333333 | 0.9 | 0.9166667 | 0.9383333 | 0.9133333 | 0.94 | 0.915
| Median |  | 0.925 | 0.9 | 1.035 | 0.9 | 0.98 | 1 | 1 | 0.3 | 0.9 | 0.79 | 0.9 | 0.92 | 0.845 |  | 0.955 | 0.9 | 0.8 | 0.9 | 0.9 | 0.935 | 0.92 | 0.945 | 0.91
| Std Dev. |  | 0.04792355 | 0.04082483 | 0.03076795 | 0 | 0.05683309 | 0.2041241 | 0 | 0.05163978 | 0.01169045 | 0.04929503 | 0 | 0.01722401 | 0.04939636 |  | 0.02639444 | 0.04636809 | 0.05163978 | 0 | 0.04082483 | 0.01834848 | 0.01966384 | 0.0219089 | 0.02949576
| Rel.Std.Dev. |  | 5.2% | 4.454% | 2.978% | 0% | 5.712% | 22.27% | 0% | 19.36% | 1.297% | 6.361% | 0% | 1.876% | 5.881% |  | 2.754% | 5.181% | 6.197% | 0% | 4.454% | 1.955% | 2.153% | 2.331% | 3.224%
| PDM3 |  | 0.0658% | -0.4771% | 12.19% | -2.287% | 8.028% | -0.4771% | 8.57% | -71.05% | -2.106% | -15.86% | -2.287% | -0.2961% | -8.801% |  | 4.047% | -2.829% | -9.525% | -2.287% | -0.4771% | 1.875% | -0.839% | 2.056% | -0.658%
| Z-Score (Absolute) |  | 0.15 | NA | 3.5 | NA | 2.35 | NA | NA | NA | 0.45 | 4.25 | NA | 0.05 | 2.3 | 12.49 | 1.25 | 0.65 | NA | NA | NA | 0.65 | 0.1 | 0.7 | 0.05
Results from laboratories 2, 5, 7, 8, 9, 13, 21, 23 & 27 were removed due to their 0.1 ppm or greater reading resolution.
| Analytical results for Cu in OREAS 234 (Certified Value 175 ppm) | [26 empty] | Certified
Cu | Round | Replicate | Lab | Lab | Lab | Lab | Lab | Lab | Lab | Lab | Lab | Lab | Lab | Lab | Lab | Lab | Lab | Lab | Lab | Lab | Lab | Lab | Lab | Lab | Lab | Lab | Lab | 1
| No | No | 1.01 | 1.02 | 1.03 | 1.04 | 1.05 | 1.06 | 1.07 | 1.08 | 1.09 | 1.10 | 1.12 | 1.13 | 1.15 | 1.16 | 1.18 | 1.19 | 1.20 | 1.21 | 1.23 | 1.25 | 1.27 | 1.28 | 1.29 | 1.30 | 1.31 | ppm
|  |  | 4A*OES/MS | 4A*OES | 4A*OES | 4A*OES/MS | 4A*MS | 4A*OES | 4A*OES/MS | 4A*OES | 4A*OES/MS | 4A*MS | 4A*MS | 4A*OES | 4A*MS | 4A*OES/MS | 4A*OES/MS | 4A*MS | 4A*OES/MS | 4A*OES | 4A*OES/MS | 4A*MS | 4A*MS | 4A*OES/MS | 4A*OES/MS | 4A*OES/MS | 4A*OES/MS | 0
0
| 1 | 1 | 175 | 174 | 164 | 180.4 | 181 | 192 | 170 | 188 | 174 | 177.4 | 171.9 | 167 | 168.9 | 163 | 181 | 193 | 173.5 | 174 | 169.8 | 176 | 175.4 | 178 | 178.5 | 178.8 | 184 | 1
| 1 | 2 | 172 | 172 | 164 | 181.6 | 178 | 193 | 170 | 190 | 173 | 173 | 171.4 | 165 | 175.2 | 174 | 176 | 179 | 171.5 | 171 | 168 | 178 | 177.5 | 176 | 180.5 | 179.6 | 177.5 | 28
| 1 | 3 | 169.5 | 174 | 163 | 177.3 | 181 | 190 | 170 | 180 | 174 | 173.5 | 169.7 | 167 | 174.2 | 163 | 182 | 188 | 179.5 | 174 | 167.8 | 176 | 178.5 | 177 | 175.5 | 176.4 | 180 | 16
| 1 | 4 | 185 | 174 | 164 | 175.9 | 181 | 191 | 170 | 180 | 176 | 174.6 | 164.3 | 165 | 167.5 | 166 | 175 | 172 | 183.5 | 173 | 170 | 167 | 180.5 | 180 | 182.5 | 177.2 | 171.5 | 175.061
| 1 | 5 | 184 | 172 | 161 | 179 | 179 | 196 | 170 | 192 | 172 | 172.9 | 168.7 | 165 | 167.6 | 172 | 181 | 173 | 178.5 | 171 | 168.8 | 175 | 181.6 | 177 | 184 | 177.9 | 167 | 88
| 1 | 6 | 181.5 | 174 | 163 | 184.2 | 180 | 200 | 170 | 186 | 173 | 174.9 | 170.4 | 167 | 167.7 | 163 | 178 | 173 | 170.5 | 175 | 164.5 | 180 | 173.4 | 172 | 180 | 175.4 | 174
| Mean |  | 177.8333 | 173.3333 | 163.1667 | 179.7333 | 180 | 193.6667 | 170 | 186 | 173.6667 | 174.3833 | 169.4 | 166 | 170.1833 | 166.8333 | 178.8333 | 179.6667 | 176.1667 | 173 | 168.15 | 175.3333 | 177.8167 | 176.6667 | 180.1667 | 177.55 | 175.6667
| Median |  | 178.25 | 174 | 163.5 | 179.7 | 180.5 | 192.5 | 170 | 187 | 173.5 | 174.05 | 170.05 | 166 | 168.3 | 164.5 | 179.5 | 176 | 176 | 173.5 | 168.4 | 176 | 178 | 177 | 180.25 | 177.55 | 175.75
| Std Dev. |  | 6.547264 | 1.032796 | 1.169045 | 3.001111 | 1.264911 | 3.723797 | 0 | 5.059644 | 1.36626 | 1.691646 | 2.751 | 1.095445 | 3.549319 | 4.956477 | 2.926887 | 8.891944 | 5.125102 | 1.67332 | 2.001749 | 4.457204 | 3.079881 | 2.65832 | 2.994439 | 1.546286 | 6.112828
| Rel.Std.Dev. |  | 3.682% | 0.5958% | 0.7165% | 1.67% | 0.7027% | 1.923% | 0% | 2.72% | 0.7867% | 0.9701% | 1.624% | 0.6599% | 2.086% | 2.971% | 1.637% | 4.949% | 2.909% | 0.9672% | 1.19% | 2.542% | 1.732% | 1.505% | 1.662% | 0.8709% | 3.48%
| PDM3 |  | 1.584% | -0.9869% | -6.794% | 2.669% | 2.821% | 10.63% | -2.891% | 6.249% | -0.7965% | -0.3871% | -3.234% | -5.176% | -2.786% | -4.7% | 2.155% | 2.631% | 0.6316% | -1.177% | -3.948% | 0.1556% | 1.574% | 0.9172% | 2.916% | 1.422% | 0.346%
| Z-Score (Absolute) |  | 0.37 | 0.39 | 2.11 | 0.69 | 0.73 | 3.03 | 0.96 | 1.74 | 0.34 | 0.22 | 1.06 | 1.63 | 0.92 | 1.49 | 0.53 | 0.67 | 0.08 | 0.45 | 1.27 | 0.06 | 0.36 | 0.17 | 0.76 | 0.32 | 0
| Analytical results for Dy in OREAS 234 (Certified Value 3.6 ppm) | [26 empty] | Certified
Dy | Round | Replicate | Lab | Lab | Lab | Lab | Lab | Lab | Lab | Lab | Lab | Lab | Lab | Lab | Lab | [12 empty] | 1
| No | No | 1.02 | 1.05 | 1.06 | 1.07 | 1.08 | 1.10 | 1.12 | 1.16 | 1.18 | 1.19 | 1.23 | 1.27 | 1.28 | [12 empty] | ppm
|  |  | 4A*MS | 4A*MS | 4A*MS | 4A*OES/MS | 4A*MS | 4A*MS | 4A*MS | 4A*OES/MS | 4A*MS | 4A*MS | 4A*OES/MS | 4A*MS | 4A*MS | [12 empty] | 2
3
| 1 | 1 | 3.5 | 3.66 | 3.68 | 3.8 | 3.95 | 3.68 | 3.26 | 3.4 | 3.69 | 3.4 | 3.4 | 3.6 | 3.89 | [12 empty] | 1
| 1 | 2 | 3.5 | 3.63 | 3.54 | 3.9 | 3.9 | 3.65 | 3.54 | 3.5 | 3.73 | 3.3 | 3.3 | 3.6 | 3.92 | [12 empty] | 29
| 1 | 3 | 3.55 | 3.65 | 3.6 | 3.8 | 3.95 | 3.64 | 3.41 | 3.6 | 3.83 | 3.3 | 3.5 | 3.7 | 3.79 | [12 empty] | 16
| 1 | 4 | 3.5 | 3.72 | 3.54 | 3.5 | 3.9 | 3.61 | 3.45 | 3.6 | 3.72 | 3.4 | 3.4 | 3.7 | 3.8 | [12 empty] | 3.602538
| 1 | 5 | 3.5 | 3.64 | 3.58 | 3.7 | 3.9 | 3.74 | 3.49 | 3.3 | 3.74 | 3.4 | 3.4 | 3.6 | 3.88 | [12 empty] | 89
| 1 | 6 | 3.6 | 3.65 | 3.88 | 3.5 | 3.8 | 3.64 | 3.23 | 3.2 | 3.77 | 3.3 | 3.3 | 3.6 | 3.87
| Mean |  | 3.525 | 3.658333 | 3.636667 | 3.7 | 3.9 | 3.66 | 3.396667 | 3.433333 | 3.746667 | 3.35 | 3.383333 | 3.633333 | 3.858333
| Median |  | 3.5 | 3.65 | 3.59 | 3.75 | 3.9 | 3.645 | 3.43 | 3.45 | 3.735 | 3.35 | 3.4 | 3.6 | 3.875
| Std Dev. |  | 0.041833 | 0.03188521 | 0.1298717 | 0.167332 | 0.05477226 | 0.04516636 | 0.1254857 | 0.1632993 | 0.04844241 | 0.05477226 | 0.07527727 | 0.05163978 | 0.05192944
| Rel.Std.Dev. |  | 1.187% | 0.8716% | 3.571% | 4.522% | 1.404% | 1.234% | 3.694% | 4.756% | 1.293% | 1.635% | 2.225% | 1.421% | 1.346%
| PDM3 |  | -2.152% | 1.549% | 0.9473% | 2.705% | 8.257% | 1.595% | -5.715% | -4.697% | 4.001% | -7.01% | -6.085% | 0.8548% | 7.1%
| Z-Score (Absolute) |  | 0.67 | 0.13 | 0 | 0.38 | 1.59 | 0.14 | 1.45 | 1.23 | 0.66 | 1.73 | 1.53 | 0.02 | 1.34
| Analytical results for Er in OREAS 234 (Certified Value 2.17 ppm) | [26 empty] | Certified
Er | Round | Replicate | Lab | Lab | Lab | Lab | Lab | Lab | Lab | Lab | Lab | Lab | Lab | Lab | Lab | [12 empty] | 1
| No | No | 1.02 | 1.05 | 1.06 | 1.07 | 1.08 | 1.10 | 1.12 | 1.16 | 1.18 | 1.19 | 1.23 | 1.27 | 1.28 | [12 empty] | ppm
|  |  | 4A*MS | 4A*MS | 4A*MS | 4A*OES/MS | 4A*MS | 4A*MS | 4A*MS | 4A*OES/MS | 4A*MS | 4A*MS | 4A*OES/MS | 4A*MS | 4A*MS | [12 empty] | 2
3
| 1 | 1 | 2.2 | 2.26 | 2.42 | 2.1 | 2.4 | 2.21 | 2.21 | 2.1 | 2.15 | 2.1 | 2.1 | 2.2 | 2.49 | [12 empty] | 1
| 1 | 2 | 2.2 | 2.2 | 2.35 | 2.15 | 2.3 | 2.16 | 2.21 | 2.2 | 2.12 | 2.1 | 2 | 2.2 | 2.53 | [12 empty] | 30
| 1 | 3 | 2.15 | 2.17 | 2.21 | 2.1 | 2.25 | 2.18 | 2.18 | 2.1 | 2.17 | 2.1 | 2.1 | 2.2 | 2.31 | [12 empty] | 16
| 1 | 4 | 2.2 | 2.2 | 2.24 | 2 | 2.25 | 2.21 | 2.17 | 2.1 | 2.17 | 2 | 2.1 | 2.2 | 2.43 | [12 empty] | 2.167861
| 1 | 5 | 2.15 | 2.2 | 2.36 | 1.95 | 2.25 | 2.24 | 2.18 | 2.1 | 2.15 | 2.1 | 2.1 | 2.2 | 2.46 | [12 empty] | 90
| 1 | 6 | 2.15 | 2.21 | 2.57 | 2.2 | 2.2 | 2.23 | 2.18 | 1.9 | 2.18 | 2 | 2.1 | 2.2 | 2.44
| Mean |  | 2.175 | 2.206667 | 2.358333 | 2.083333 | 2.275 | 2.205 | 2.188333 | 2.083333 | 2.156667 | 2.066667 | 2.083333 | 2.2 | 2.443333
| Median |  | 2.175 | 2.2 | 2.355 | 2.1 | 2.25 | 2.21 | 2.18 | 2.1 | 2.16 | 2.1 | 2.1 | 2.2 | 2.45
| Std Dev. |  | 0.02738613 | 0.0294392 | 0.1301409 | 0.09309493 | 0.06892024 | 0.03016621 | 0.01722401 | 0.09831921 | 0.02160247 | 0.05163978 | 0.04082483 | 4.864754e-16 | 0.07474401
| Rel.Std.Dev. |  | 1.259% | 1.334% | 5.518% | 4.469% | 3.029% | 1.368% | 0.7871% | 4.719% | 1.002% | 2.499% | 1.96% | 2.211e-14% | 3.059%
| PDM3 |  | 0.3293% | 1.79% | 8.786% | -3.899% | 4.942% | 1.713% | 0.9444% | -3.899% | -0.5164% | -4.668% | -3.899% | 1.483% | 12.71%
| Z-Score (Absolute) |  | 0.1 | 0.14 | 1.32 | 0.82 | 0.67 | 0.13 | 0 | 0.82 | 0.25 | 0.95 | 0.82 | 0.09 | 1.98
| Analytical results for Eu in OREAS 234 (Certified Value 0.9 ppm) | [26 empty] | Certified
Eu | Round | Replicate | Lab | Lab | Lab | Lab | Lab | Lab | Lab | Lab | Lab | Lab | Lab | Lab | [13 empty] | 1
| No | No | 1.02 | 1.05 | 1.07 | 1.08 | 1.10 | 1.12 | 1.16 | 1.18 | 1.19 | 1.23 | 1.27 | 1.28 | [13 empty] | ppm
|  |  | 4A*MS | 4A*MS | 4A*OES/MS | 4A*MS | 4A*MS | 4A*MS | 4A*OES/MS | 4A*MS | 4A*MS | 4A*OES/MS | 4A*MS | 4A*MS | [13 empty] | 2
3
| 1 | 1 | 0.9 | 0.88 | 0.8 | 0.9 | 0.93 | 0.89 | 0.78 | 0.91 | 0.83 | 0.8 | 0.9 | 0.99 | [13 empty] | 1
| 1 | 2 | 0.9 | 0.88 | 0.8 | 0.95 | 0.91 | 0.97 | 0.79 | 0.91 | 0.81 | 0.8 | 0.9 | 1 | [13 empty] | 31
| 1 | 3 | 0.85 | 0.88 | 0.8 | 0.95 | 0.92 | 0.96 | 0.75 | 0.91 | 0.86 | 0.8 | 0.9 | 0.98 | [13 empty] | 16
| 1 | 4 | 0.85 | 0.88 | 0.8 | 0.9 | 0.9 | 0.94 | 0.79 | 0.92 | 0.82 | 0.8 | 0.9 | 0.96 | [13 empty] | 0.9047917
| 1 | 5 | 0.85 | 0.88 | 0.8 | 0.9 | 0.91 | 0.9 | 0.73 | 0.9 | 0.81 | 0.8 | 0.9 | 0.99 | [13 empty] | 91
| 1 | 6 | 0.9 | 0.89 | 0.8 | 0.95 | 0.91 | 0.84 | 0.75 | 0.92 | 0.86 | 0.8 | 0.9 | 0.98
| Mean |  | 0.875 | 0.8816667 | 0.8 | 0.925 | 0.9133333 | 0.9166667 | 0.765 | 0.9116667 | 0.8316667 | 0.8 | 0.9 | 0.9833333
| Median |  | 0.875 | 0.88 | 0.8 | 0.925 | 0.91 | 0.92 | 0.765 | 0.91 | 0.825 | 0.8 | 0.9 | 0.985
| Std Dev. |  | 0.02738613 | 0.004082483 | 1.216188e-16 | 0.02738613 | 0.01032796 | 0.04926121 | 0.0250998 | 0.007527727 | 0.02316607 | 1.216188e-16 | 0 | 0.0136626
| Rel.Std.Dev. |  | 3.13% | 0.463% | 1.52e-14% | 2.961% | 1.131% | 5.374% | 3.281% | 0.8257% | 2.785% | 1.52e-14% | 0% | 1.389%
| PDM3 |  | -3.293% | -2.556% | -11.58% | 2.233% | 0.944% | 1.312% | -15.45% | 0.7598% | -8.082% | -11.58% | -0.5296% | 8.681%
| Z-Score (Absolute) |  | 0.82 | 0.67 | NA | 0.3 | 0.04 | 0.11 | 3.3 | 0 | 1.8 | NA | NA | 1.61
Results from laboratories 7, 23 and 27 were removed due to their 0.1 ppm reading resolution.
| Analytical results for Fe in OREAS 234 (Certified Value 7.53 wt.%) | [26 empty] | Certified
Fe | Round | Replicate | Lab | Lab | Lab | Lab | Lab | Lab | Lab | Lab | Lab | Lab | Lab | Lab | Lab | Lab | Lab | Lab | Lab | Lab | Lab | Lab | Lab | Lab | Lab | Lab | Lab | 1
| No | No | 1.01 | 1.02 | 1.03 | 1.04 | 1.05 | 1.06 | 1.07 | 1.08 | 1.09 | 1.10 | 1.12 | 1.13 | 1.15 | 1.16 | 1.18 | 1.19 | 1.20 | 1.21 | 1.23 | 1.25 | 1.27 | 1.28 | 1.29 | 1.30 | 1.31 | wt.%
|  |  | 4A*OES/MS | 4A*OES | 4A*OES | 4A*OES/MS | 4A*OES | 4A*OES | 4A*OES/MS | 4A*OES | 4A*OES/MS | 4A*OES | 4A*OES | 4A*OES | 4A*MS | 4A*OES/MS | 4A*OES/MS | 4A*OES | 4A*OES/MS | 4A*OES | 4A*OES/MS | 4A*MS | 4A*MS | 4A*OES/MS | 4A*OES/MS | 4A*OES/MS | 4A*OES/MS | 2
3
| 1 | 1 | 7.62 | 7.94 | 6.09 | 7.33 | 7.834 | 7.33 | 7.49 | 7.75 | 7.63 | 7.83 | 7.85 | 7.56 | 7.37 | 7.27 | 7.55 | 6.85 | 7.55 | 7.51 | 7.17 | 7.07 | 7.5893 | 7.55 | 7.45 | 7.78 | 7.54 | 1
| 1 | 2 | 7.5 | 7.8 | 6.12 | 7.23 | 7.694 | 7.05 | 7.485 | 7.75 | 7.56 | 7.84 | 7.94 | 7.58 | 7.5 | 7.57 | 7.35 | 7 | 7.53 | 7.55 | 7.16 | 7.32 | 7.6593 | 7.31 | 7.57 | 7.84 | 7.29 | #N/A
| 1 | 3 | 7.38 | 7.83 | 6.12 | 7.2 | 7.694 | 7.32 | 7.545 | 7.62 | 7.46 | 7.75 | 7.97 | 7.47 | 7.44 | 7.17 | 7.52 | 6.64 | 7.73 | 7.54 | 7.17 | 7.3 | 7.7793 | 7.46 | 7.38 | 7.75 | 7.31 | 16
| 1 | 4 | 7.61 | 7.84 | 6.19 | 7.4 | 7.694 | 7.25 | 7.485 | 7.62 | 7.69 | 7.77 | 8.15 | 7.63 | 7.43 | 7.32 | 7.56 | 6.61 | 7.87 | 7.44 | 7.24 | 7.19 | 7.6193 | 7.51 | 7.61 | 7.78 | 7.05 | 7.526697
| 1 | 5 | 7.51 | 7.71 | 6.21 | 7.59 | 7.694 | 7.29 | 7.535 | 7.61 | 7.61 | 7.87 | 7.94 | 7.48 | 7.31 | 7.34 | 7.51 | 6.97 | 7.68 | 7.52 | 7.21 | 7.26 | 7.6393 | 7.5 | 7.59 | 7.76 | 6.92 | 92
| 1 | 6 | 7.5 | 7.89 | 6.18 | 7.35 | 7.694 | 7.6 | 7.505 | 7.71 | 7.61 | 7.85 | 7.61 | 7.59 | 7.28 | 7.1 | 7.54 | 6.83 | 7.36 | 7.59 | 7.13 | 7.35 | 7.3993 | 7.36 | 7.52 | 7.7 | 7.18
| Mean |  | 7.52 | 7.835 | 6.151667 | 7.35 | 7.717333 | 7.306667 | 7.5075 | 7.676667 | 7.593333 | 7.818333 | 7.91 | 7.551667 | 7.388333 | 7.295 | 7.505 | 6.816667 | 7.62 | 7.525 | 7.18 | 7.248333 | 7.6143 | 7.448333 | 7.52 | 7.768333 | 7.215
| Median |  | 7.505 | 7.835 | 6.15 | 7.34 | 7.694 | 7.305 | 7.4975 | 7.665 | 7.61 | 7.835 | 7.94 | 7.57 | 7.4 | 7.295 | 7.53 | 6.84 | 7.615 | 7.53 | 7.17 | 7.28 | 7.6293 | 7.48 | 7.545 | 7.77 | 7.235
| Std Dev. |  | 0.08786353 | 0.07867655 | 0.04792355 | 0.1395708 | 0.05715476 | 0.1767107 | 0.02641023 | 0.06742897 | 0.07763161 | 0.04750439 | 0.1769746 | 0.06369197 | 0.08376555 | 0.1628189 | 0.07816649 | 0.1626858 | 0.1782134 | 0.0500999 | 0.03898718 | 0.1034247 | 0.1238951 | 0.09368387 | 0.08944272 | 0.04578937 | 0.2171405
| Rel.Std.Dev. |  | 1.168% | 1.004% | 0.779% | 1.899% | 0.7406% | 2.418% | 0.3518% | 0.8784% | 1.022% | 0.6076% | 2.237% | 0.8434% | 1.134% | 2.232% | 1.042% | 2.387% | 2.339% | 0.6658% | 0.543% | 1.427% | 1.627% | 1.258% | 1.189% | 0.5894% | 3.01%
| PDM3 |  | -0.08898% | 4.096% | -18.27% | -2.348% | 2.533% | -2.923% | -0.2551% | 1.992% | 0.8853% | 3.875% | 5.093% | 0.3317% | -1.838% | -3.078% | -0.2883% | -9.433% | 1.24% | -0.02255% | -4.606% | -3.698% | 1.164% | -1.041% | -0.08898% | 3.21% | -4.141%
| Z-Score (Absolute) |  | 0 | 1.25 | 5.43 | 0.67 | 0.78 | 0.85 | 0.05 | 0.62 | 0.29 | 1.18 | 1.55 | 0.13 | 0.52 | 0.89 | 0.06 | 2.79 | 0.4 | 0.02 | 1.35 | 1.08 | 0.37 | 0.28 | 0 | 0.99 | 1.21
| Analytical results for Ga in OREAS 234 (Certified Value 15.5 ppm) | [26 empty] | Certified
Ga | Round | Replicate | Lab | Lab | Lab | Lab | Lab | Lab | Lab | Lab | Lab | Lab | Lab | Lab | Lab | Lab | Lab | Lab | Lab | Lab | Lab | Lab | Lab | Lab | Lab | Lab |  | 1
| No | No | 1.01 | 1.02 | 1.03 | 1.04 | 1.05 | 1.07 | 1.08 | 1.09 | 1.10 | 1.12 | 1.13 | 1.15 | 1.16 | 1.18 | 1.19 | 1.20 | 1.21 | 1.23 | 1.25 | 1.27 | 1.28 | 1.29 | 1.30 | 1.31 |  | ppm
|  |  | 4A*OES/MS | 4A*MS | 4A*OES | 4A*OES/MS | 4A*MS | 4A*OES/MS | 4A*MS | 4A*OES/MS | 4A*MS | 4A*MS | 4A*OES | 4A*MS | 4A*OES/MS | 4A*MS | 4A*MS | 4A*OES/MS | 4A*MS | 4A*OES/MS | 4A*MS | 4A*MS | 4A*OES/MS | 4A*OES/MS | 4A*OES/MS | 4A*OES/MS |  | 1
2
| 1 | 1 | 16.15 | 15.8 | 17 | 15.4 | 14.6 | 15 | 16.8 | 15 | 16.02 | 16.3 | 15.3 | 15.56 | 13.6 | 15.6 | 16 | 14.5 | 16.5 | 14.97 | 16.5 | 15.29 | 15 | 15.3 | 14.89 | 17.6 |  | 1
| 1 | 2 | 15.55 | 15.4 | 17 | 15.6 | 14.7 | 15 | 17.4 | 14 | 15.43 | 15.7 | 15.5 | 15.74 | 14 | 15.8 | 15.6 | 13.55 | 16.2 | 14.89 | 15.6 | 15.39 | 14 | 14.8 | 15.15 | 16.5 |  | 32
| 1 | 3 | 15.45 | 15.4 | 16 | 14.6 | 14.9 | 15 | 16 | 14 | 15.86 | 15.76 | 15.9 | 15.95 | 13.7 | 16.3 | 15.3 | 15.35 | 16.7 | 14.99 | 15.6 | 15.09 | 12 | 14.5 | 15.13 | 18.15 |  | 16
| 1 | 4 | 15.2 | 15 | 17 | 15.3 | 14.8 | 15 | 15.8 | 14 | 15.7 | 16.29 | 15.3 | 15.58 | 13.9 | 15.7 | 14.3 | 15.65 | 16.1 | 15.24 | 15.8 | 15.68 | 14 | 15.2 | 15.2 | 16.5 |  | 15.53219
| 1 | 5 | 15.45 | 15 | 18 | 15.9 | 14.8 | 15 | 17.2 | 15 | 15.76 | 15.34 | 15.4 | 15.18 | 13.9 | 16.4 | 14.9 | 15.3 | 16.2 | 15.1 | 15.2 | 15.29 | 15 | 15.2 | 15.2 | 15.3 |  | 93
| 1 | 6 | 15.2 | 15.2 | 17 | 15.5 | 14.8 | 15 | 16.2 | 14 | 15.85 | 15.96 | 15.9 | 15.62 | 13.5 | 16 | 14 | 14.45 | 16.1 | 14.74 | 16.2 | 15.29 | 14 | 15.2 | 14.98 | 16.35
| Mean |  | 15.5 | 15.3 | 17 | 15.38333 | 14.76667 | 15 | 16.56667 | 14.33333 | 15.77 | 15.89167 | 15.55 | 15.605 | 13.76667 | 15.96667 | 15.01667 | 14.8 | 16.3 | 14.98833 | 15.81667 | 15.33833 | 14 | 15.03333 | 15.09167 | 16.73333
| Median |  | 15.45 | 15.3 | 17 | 15.45 | 14.8 | 15 | 16.5 | 14 | 15.805 | 15.86 | 15.45 | 15.6 | 13.8 | 15.9 | 15.1 | 14.9 | 16.2 | 14.98 | 15.7 | 15.29 | 14 | 15.2 | 15.14 | 16.5
| Std Dev. |  | 0.349285 | 0.303315 | 0.6324555 | 0.4355074 | 0.1032796 | 0 | 0.6623192 | 0.5163978 | 0.1987964 | 0.371075 | 0.2810694 | 0.2532785 | 0.1966384 | 0.3265986 | 0.7678976 | 0.781025 | 0.244949 | 0.1717459 | 0.4665476 | 0.1939502 | 1.095445 | 0.3141125 | 0.1276584 | 1.00681
| Rel.Std.Dev. |  | 2.253% | 1.982% | 3.72% | 2.831% | 0.6994% | 0% | 3.998% | 3.603% | 1.261% | 2.335% | 1.808% | 1.623% | 1.428% | 2.046% | 5.114% | 5.277% | 1.503% | 1.146% | 2.95% | 1.264% | 7.825% | 2.089% | 0.8459% | 6.017%
| PDM3 |  | -0.2073% | -1.495% | 9.45% | -0.9584% | -4.929% | -3.426% | 6.66% | -7.719% | 1.531% | 2.314% | 0.1146% | 0.4687% | -11.37% | 2.797% | -3.319% | -4.714% | 4.943% | -3.501% | 1.832% | -1.248% | -9.865% | -3.212% | -2.836% | 7.733%
| Z-Score (Absolute) |  | 0.09 | 0.23 | NA | 0.09 | 1.09 | NA | 1.82 | NA | 0.53 | 0.73 | 0.18 | 0.26 | 2.71 | 0.85 | 0.69 | 1.04 | 1.39 | 0.73 | 0.61 | 0.17 | NA | 0.66 | 0.57 | 2.09
Results from laboratories 3, 7, 9 and 28 were removed due to their 1 ppm reading resolution.
| Analytical results for Gd in OREAS 234 (Certified Value 3.18 ppm) | [26 empty] | Certified
Gd | Round | Replicate | Lab | Lab | Lab | Lab | Lab | Lab | Lab | Lab | Lab | Lab | Lab | Lab | Lab | [12 empty] | 1
| No | No | 1.02 | 1.05 | 1.06 | 1.07 | 1.08 | 1.10 | 1.12 | 1.16 | 1.18 | 1.19 | 1.23 | 1.27 | 1.28 | [12 empty] | ppm
|  |  | 4A*MS | 4A*MS | 4A*MS | 4A*OES/MS | 4A*MS | 4A*MS | 4A*MS | 4A*OES/MS | 4A*MS | 4A*MS | 4A*OES/MS | 4A*MS | 4A*MS | [12 empty] | 2
3
| 1 | 1 | 3.2 | 2.8 | 3 | 3.4 | 3.6 | 3.26 | 3.24 | 3 | 3.5 | 3.2 | 2.9 | 3.1 | 3.41 | [12 empty] | 1
| 1 | 2 | 3 | 2.8 | 3.24 | 3.3 | 3.6 | 3.27 | 3.05 | 2.8 | 3.5 | 3.1 | 2.8 | 3.1 | 3.52 | [12 empty] | 33
| 1 | 3 | 3.2 | 2.8 | 3.27 | 3.4 | 3.4 | 3.3 | 3.37 | 3.2 | 3.5 | 3.1 | 3 | 3.2 | 3.39 | [12 empty] | 16
| 1 | 4 | 3 | 2.8 | 3.26 | 3.4 | 3.4 | 3.27 | 3.03 | 3 | 3.5 | 3 | 2.9 | 3.2 | 3.43 | [12 empty] | 3.183077
| 1 | 5 | 3 | 2.8 | 3.26 | 3.3 | 3.4 | 3.26 | 3.27 | 2.8 | 3.5 | 3.2 | 3 | 3.1 | 3.55 | [12 empty] | 94
| 1 | 6 | 3.2 | 2.8 | 3.49 | 3.2 | 3.2 | 3.27 | 3.03 | 2.7 | 3.5 | 3 | 2.9 | 3.1 | 3.44
| Mean |  | 3.1 | 2.8 | 3.253333 | 3.333333 | 3.433333 | 3.271667 | 3.165 | 2.916667 | 3.5 | 3.1 | 2.916667 | 3.133333 | 3.456667
| Median |  | 3.1 | 2.8 | 3.26 | 3.35 | 3.4 | 3.27 | 3.145 | 2.9 | 3.5 | 3.1 | 2.9 | 3.1 | 3.435
| Std Dev. |  | 0.1095445 | 4.864754e-16 | 0.155392 | 0.08164966 | 0.1505545 | 0.0147196 | 0.1472073 | 0.1834848 | 0 | 0.08944272 | 0.07527727 | 0.05163978 | 0.06377042
| Rel.Std.Dev. |  | 3.534% | 1.737e-14% | 4.776% | 2.449% | 4.385% | 0.4499% | 4.651% | 6.291% | 0% | 2.885% | 2.581% | 1.648% | 1.845%
| PDM3 |  | -2.61% | -12.03% | 2.207% | 4.72% | 7.862% | 2.783% | -0.5679% | -8.37% | 9.957% | -2.61% | -8.37% | -1.563% | 8.595%
| Z-Score (Absolute) |  | 0.26 | 1.46 | 0.35 | 0.67 | 1.07 | 0.43 | 0 | 0.99 | 1.34 | 0.26 | 0.99 | 0.13 | 1.17
| Analytical results for Ge in OREAS 234 (Indicative Value 0.17 ppm) | [26 empty] | Indicative
Ge | Round | Replicate | Lab | Lab | Lab | Lab | Lab | Lab | Lab | Lab | Lab | Lab | Lab | Lab | Lab | Lab | Lab | Lab | [9 empty] | 1
| No | No | 1.01 | 1.04 | 1.07 | 1.09 | 1.10 | 1.12 | 1.13 | 1.15 | 1.16 | 1.20 | 1.21 | 1.27 | 1.28 | 1.29 | 1.30 | 1.31 | [9 empty] | ppm
|  |  | 4A*OES/MS | 4A*OES/MS | 4A*OES/MS | 4A*OES/MS | 4A*MS | 4A*MS | 4A*OES | 4A*MS | 4A*OES/MS | 4A*OES/MS | 4A*MS | 4A*MS | 4A*MS | 4A*OES/MS | 4A*OES/MS | 4A*OES/MS | [9 empty] | 2
2
| 1 | 1 | 0.11 | < 0.1 | < 5 | 2.6 | 1.3 | < 0.05 | 1 | 0.6 | 0.2 | 0.06 | 1.7 | 0.11 | 1.33 | 0.15 | 0.08 | 0.09 | [9 empty] | 1
| 1 | 2 | 0.1 | < 0.1 | < 5 | 2.8 | 1.1 | 0.08 | 1 | 0.8 | 0.4 | 0.06 | 1.6 | 0.14 | 1.34 | 0.14 | 0.08 | 0.08 | [9 empty] | 12
| 1 | 3 | 0.09 | < 0.1 | < 5 | 2.7 | 1.1 | < 0.05 | 1 | 0.6 | 0.3 | 0.07 | 1.7 | 0.1 | 1.32 | 0.13 | 0.07 | 0.09 | [9 empty] | 16
| 1 | 4 | 0.09 | < 0.1 | < 5 | 2.8 | 1.3 | 0.06 | 1 | 0.5 | 0.3 | 0.06 | 1.7 | 0.09 | 1.23 | 0.14 | 0.07 | 0.09 | [9 empty] | 0.1668519
| 1 | 5 | 0.08 | < 0.1 | < 5 | 2.7 | 1.3 | < 0.05 | 0.9 | 0.6 | 0.2 | 0.07 | 1.6 | 0.17 | 1.41 | 0.18 | 0.08 | 0.09 | [9 empty] | 18
| 1 | 6 | 0.08 | < 0.1 | < 5 | 2.9 | 1.3 | < 0.05 | 0.9 | 0.4 | 0.4 | 0.08 | 1.6 | 0.11 | 1.29 | 0.16 | 0.07 | 0.09
| Mean |  | 0.09166667 |  |  | 2.75 | 1.233333 | 0.07 | 0.9666667 | 0.5833333 | 0.3 | 0.06666667 | 1.65 | 0.12 | 1.32 | 0.15 | 0.075 | 0.08833333
| Median |  | 0.09 |  |  | 2.75 | 1.3 | 0.07 | 1 | 0.6 | 0.3 | 0.065 | 1.65 | 0.11 | 1.325 | 0.145 | 0.075 | 0.09
| Std Dev. |  | 0.01169045 |  |  | 0.1048809 | 0.1032796 | 0.01414214 | 0.05163978 | 0.132916 | 0.08944272 | 0.008164966 | 0.05477226 | 0.02966479 | 0.05932959 | 0.01788854 | 0.005477226 | 0.004082483
| Rel.Std.Dev. |  | 12.75% |  |  | 3.814% | 8.374% | 20.2% | 5.342% | 22.79% | 29.81% | 12.25% | 3.32% | 24.72% | 4.495% | 11.93% | 7.303% | 4.622%
| PDM3 |  | -45.06% |  |  | 1548% | 639.2% | -58.05% | 479.4% | 249.6% | 79.8% | -60.04% | 888.9% | -28.08% | 691.1% | -10.1% | -55.05% | -47.06%
| Z-Score (Absolute) |  | 0.5 | 0.66 | 8.52 | 9.46 | 3.78 | 0.69 | 2.78 | 1.34 | 0.28 | 0.59 | 5.34 | 0.39 | 4.1 | 0.28 | 0.56 | 0.51
| Analytical results for Hf in OREAS 234 (Certified Value 1.64 ppm) | [26 empty] | Certified
Hf | Round | Replicate | Lab | Lab | Lab | Lab | Lab | Lab | Lab | Lab | Lab | Lab | Lab | Lab | Lab | Lab | Lab | Lab | Lab | Lab | Lab | Lab | Lab | Lab | Lab |  |  | 1
| No | No | 1.01 | 1.02 | 1.04 | 1.05 | 1.06 | 1.07 | 1.08 | 1.09 | 1.10 | 1.12 | 1.13 | 1.15 | 1.16 | 1.18 | 1.19 | 1.20 | 1.21 | 1.23 | 1.27 | 1.28 | 1.29 | 1.30 | 1.31 |  |  | ppm
|  |  | 4A*OES/MS | 4A*MS | 4A*OES/MS | 4A*MS | 4A*MS | 4A*OES/MS | 4A*MS | 4A*OES/MS | 4A*MS | 4A*MS | 4A*OES | 4A*MS | 4A*OES/MS | 4A*MS | 4A*MS | 4A*OES/MS | 4A*MS | 4A*OES/MS | 4A*MS | 4A*MS | 4A*OES/MS | 4A*OES/MS | 4A*OES/MS |  |  | 2
3
| 1 | 1 | 1.7 | 1.6 | 2.42 | 1.7 | 1.62 | 5 | 1.8 | 1.7 | 1.6 | 1.58 | 1.6 | 1.78 | 0.7 | 1.63 | 1.78 | 1.5 | 1.6 | 1.49 | 1.73 | 1.3 | 1.6 | 1.7 | 1.8 |  |  | 1
| 1 | 2 | 1.7 | 1.6 | 2.37 | 1.7 | 1.63 | 5.5 | 1.8 | 1.7 | 1.63 | 1.58 | 1.6 | 1.8 | 1.3 | 1.71 | 1.74 | 1.5 | 1.6 | 1.48 | 1.79 | 1.4 | 1.6 | 1.7 | 1.8 |  |  | 18
| 1 | 3 | 1.6 | 1.6 | 2.36 | 1.7 | 1.74 | 2.5 | 1.6 | 1.7 | 1.59 | 1.53 | 1.5 | 1.69 | 1.6 | 1.67 | 1.59 | 1.6 | 1.5 | 1.56 | 1.79 | 1.6 | 1.6 | 1.8 | 1.8 |  |  | 16
| 1 | 4 | 1.6 | 1.8 | 2.46 | 1.7 | 1.75 | 3 | 1.6 | 1.6 | 1.68 | 1.64 | 1.5 | 1.94 | 1.6 | 1.67 | 1.65 | 1.7 | 1.5 | 1.54 | 1.81 | 1.4 | 1.6 | 1.7 | 1.7 |  |  | 1.644167
| 1 | 5 | 1.5 | 1.6 | 2.28 | 1.7 | 1.82 | 4 | 1.8 | 1.6 | 1.6 | 1.61 | 1.5 | 1.7 | 1.6 | 1.64 | 1.7 | 1.6 | 1.6 | 1.6 | 1.79 | 1.5 | 1.7 | 1.7 | 1.7 |  |  | 95
| 1 | 6 | 1.6 | 1.6 | 2.33 | 1.7 | 1.82 | 2.5 | 1.6 | 1.6 | 1.62 | 1.55 | 1.5 | 1.66 | 1.3 | 1.66 | 1.61 | 1.6 | 1.5 | 1.52 | 1.77 | 1.4 | 1.6 | 1.7 | 1.8
| Mean |  | 1.616667 | 1.633333 | 2.37 | 1.7 | 1.73 | 3.75 | 1.7 | 1.65 | 1.62 | 1.581667 | 1.533333 | 1.761667 | 1.35 | 1.663333 | 1.678333 | 1.583333 | 1.55 | 1.531667 | 1.78 | 1.433333 | 1.616667 | 1.716667 | 1.766667
| Median |  | 1.6 | 1.6 | 2.365 | 1.7 | 1.745 | 3.5 | 1.7 | 1.65 | 1.61 | 1.58 | 1.5 | 1.74 | 1.45 | 1.665 | 1.675 | 1.6 | 1.55 | 1.53 | 1.79 | 1.4 | 1.6 | 1.7 | 1.8
| Std Dev. |  | 0.07527727 | 0.08164966 | 0.06387488 | 0 | 0.08809086 | 1.294218 | 0.1095445 | 0.05477226 | 0.03286335 | 0.03970726 | 0.05163978 | 0.1028429 | 0.3507136 | 0.02804758 | 0.07467708 | 0.07527727 | 0.05477226 | 0.04490731 | 0.0275681 | 0.1032796 | 0.04082483 | 0.04082483 | 0.05163978
| Rel.Std.Dev. |  | 4.656% | 4.999% | 2.695% | 0% | 5.092% | 34.51% | 6.444% | 3.32% | 2.029% | 2.51% | 3.368% | 5.838% | 25.98% | 1.686% | 4.449% | 4.754% | 3.534% | 2.932% | 1.549% | 7.206% | 2.525% | 2.378% | 2.923%
| PDM3 |  | -1.673% | -0.6589% | 44.15% | 3.396% | 5.22% | 128.1% | 3.396% | 0.3548% | -1.47% | -3.801% | -6.741% | 7.146% | -17.89% | 1.166% | 2.078% | -3.7% | -5.727% | -6.842% | 8.262% | -12.82% | -1.673% | 4.41% | 7.451%
| Z-Score (Absolute) |  | 0.33 | 0.16 | 7.1 | 0.49 | 0.79 | 20.72 | 0.49 | 0 | 0.3 | 0.67 | 1.15 | 1.1 | 2.96 | 0.13 | 0.28 | 0.66 | 0.99 | 1.17 | 1.28 | 2.14 | 0.33 | 0.66 | 1.15
| Analytical results for Hg in OREAS 234 (Indicative Value < 2 ppm) | [26 empty] | Indicative
Hg | Round | Replicate | Lab | [24 empty] | 1
| No | No | 1.28 | [24 empty] | ppm
|  |  | 4A*OES/MS | [24 empty] | 2
2
| 1 | 1 | < 2 | [24 empty] | 1
| 1 | 2 | < 2 | [24 empty] | 3
| 1 | 3 | < 2 | [24 empty] | 16
| 1 | 4 | < 2 | [24 empty] | < 2
| 1 | 5 | < 2 | [24 empty] | 17
| 1 | 6 | < 2
Mean
Median
Std Dev.
Rel.Std.Dev.
PDM3
| Z-Score (Absolute) |  | NA
| Analytical results for Ho in OREAS 234 (Certified Value 0.76 ppm) | [26 empty] | Certified
Ho | Round | Replicate | Lab | Lab | Lab | Lab | Lab | Lab | Lab | Lab | Lab | Lab | Lab | Lab | Lab | [12 empty] | 1
| No | No | 1.02 | 1.05 | 1.06 | 1.07 | 1.08 | 1.10 | 1.12 | 1.16 | 1.18 | 1.19 | 1.23 | 1.27 | 1.28 | [12 empty] | ppm
|  |  | 4A*MS | 4A*MS | 4A*MS | 4A*OES/MS | 4A*MS | 4A*MS | 4A*MS | 4A*OES/MS | 4A*MS | 4A*MS | 4A*OES/MS | 4A*MS | 4A*MS | [12 empty] | 2
3
| 1 | 1 | 0.74 | 0.71 | 0.73 | 0.7 | 0.8 | 0.78 | 0.75 | 0.7 | 0.77 | 0.71 | 0.7 | 0.8 | 0.87 | [12 empty] | 1
| 1 | 2 | 0.74 | 0.7 | 0.71 | 0.7 | 0.82 | 0.76 | 0.78 | 0.8 | 0.76 | 0.7 | 0.7 | 0.8 | 0.89 | [12 empty] | 19
| 1 | 3 | 0.72 | 0.7 | 0.74 | 0.7 | 0.8 | 0.76 | 0.75 | 0.7 | 0.76 | 0.72 | 0.7 | 0.8 | 0.84 | [12 empty] | 16
| 1 | 4 | 0.7 | 0.71 | 0.77 | 0.7 | 0.78 | 0.78 | 0.72 | 0.6 | 0.76 | 0.72 | 0.7 | 0.8 | 0.87 | [12 empty] | 0.7609259
| 1 | 5 | 0.7 | 0.7 | 0.75 | 0.7 | 0.82 | 0.75 | 0.78 | 0.6 | 0.76 | 0.73 | 0.7 | 0.8 | 0.88 | [12 empty] | 96
| 1 | 6 | 0.74 | 0.7 | 0.81 | 0.7 | 0.76 | 0.76 | 0.77 | 0.7 | 0.78 | 0.7 | 0.7 | 0.7 | 0.88
| Mean |  | 0.7233333 | 0.7033333 | 0.7516667 | 0.7 | 0.7966667 | 0.765 | 0.7583333 | 0.6833333 | 0.765 | 0.7133333 | 0.7 | 0.7833333 | 0.8716667
| Median |  | 0.73 | 0.7 | 0.745 | 0.7 | 0.8 | 0.76 | 0.76 | 0.7 | 0.76 | 0.715 | 0.7 | 0.8 | 0.875
| Std Dev. |  | 0.01966384 | 0.005163978 | 0.03488075 | 1.216188e-16 | 0.0233809 | 0.01224745 | 0.02316607 | 0.07527727 | 0.0083666 | 0.0121106 | 1.216188e-16 | 0.04082483 | 0.01722401
| Rel.Std.Dev. |  | 2.719% | 0.7342% | 4.64% | 1.737e-14% | 2.935% | 1.601% | 3.055% | 11.02% | 1.094% | 1.698% | 1.737e-14% | 5.212% | 1.976%
| PDM3 |  | -4.94% | -7.569% | -1.217% | -8.007% | 4.697% | 0.5354% | -0.3407% | -10.2% | 0.5354% | -6.255% | -8.007% | 2.945% | 14.55%
| Z-Score (Absolute) |  | 0.67 | 1.06 | 0.13 | NA | 0.74 | 0.13 | 0 | NA | 0.13 | 0.87 | NA | NA | 2.18
Results from laboratories 7, 16, 23 and 27 were removed due to their 0.1 ppm reading resolution.
| Analytical results for In in OREAS 234 (Certified Value 0.074 ppm) | [26 empty] | Certified
In | Round | Replicate | Lab | Lab | Lab | Lab | Lab | Lab | Lab | Lab | Lab | Lab | Lab | Lab | Lab | Lab | Lab | Lab | Lab | Lab | Lab | Lab | Lab | Lab | Lab |  |  | 1
| No | No | 1.01 | 1.02 | 1.03 | 1.04 | 1.06 | 1.07 | 1.08 | 1.09 | 1.10 | 1.12 | 1.13 | 1.15 | 1.16 | 1.18 | 1.19 | 1.20 | 1.21 | 1.23 | 1.27 | 1.28 | 1.29 | 1.30 | 1.31 |  |  | ppm
|  |  | 4A*OES/MS | 4A*MS | 4A*OES | 4A*OES/MS | 4A*MS | 4A*OES/MS | 4A*MS | 4A*OES/MS | 4A*MS | 4A*MS | 4A*OES | 4A*MS | 4A*OES/MS | 4A*MS | 4A*MS | 4A*OES/MS | 4A*MS | 4A*OES/MS | 4A*MS | 4A*MS | 4A*OES/MS | 4A*OES/MS | 4A*OES/MS |  |  | 3
3
| 1 | 1 | 0.082 | 0.08 | < 2 | 0.08 | 0.08 | < 0.1 | 0.05 | 0.07 | 0.08 | 0.074 | 0.07 | 0.08 | < 0.1 | 0.07 | 0.08 | 0.071 | 0.07 | 0.07 | 0.07 | 0.045 | 0.076 | 0.075 | 0.078 |  |  | 1
| 1 | 2 | 0.077 | 0.08 | < 2 | 0.08 | 0.09 | < 0.1 | 0.1 | 0.07 | 0.08 | 0.11 | 0.07 | 0.07 | < 0.1 | 0.07 | 0.07 | 0.07 | 0.07 | 0.07 | 0.07 | 0.039 | 0.076 | 0.077 | 0.072 |  |  | 20
| 1 | 3 | 0.081 | 0.08 | < 2 | 0.08 | 0.07 | < 0.1 | 0.05 | 0.06 | 0.08 | 0.09 | 0.07 | 0.07 | < 0.1 | 0.07 | 0.07 | 0.079 | 0.06 | 0.07 | 0.07 | 0.042 | 0.077 | 0.078 | 0.075 |  |  | 16
| 1 | 4 | 0.078 | 0.08 | < 2 | 0.08 | 0.09 | < 0.1 | 0.05 | 0.07 | 0.06 | 0.092 | 0.07 | 0.08 | < 0.1 | 0.07 | 0.07 | 0.077 | 0.07 | 0.07 | 0.07 | 0.05 | 0.078 | 0.075 | 0.071 |  |  | 0.07382456
| 1 | 5 | 0.081 | 0.08 | < 2 | 0.08 | 0.08 | < 0.1 | 0.1 | 0.06 | 0.07 | 0.064 | 0.07 | 0.07 | < 0.1 | 0.07 | 0.07 | 0.083 | 0.08 | 0.07 | 0.07 | 0.035 | 0.079 | 0.078 | 0.07 |  |  | 97
| 1 | 6 | 0.076 | 0.08 | < 2 | 0.07 | 0.1 | < 0.1 | 0.05 | 0.08 | 0.07 | 0.07 | 0.07 | 0.07 | < 0.1 | 0.07 | 0.07 | 0.078 | 0.05 | 0.07 | 0.07 | 0.043 | 0.076 | 0.074 | 0.07
| Mean |  | 0.07916667 | 0.08 |  | 0.07833333 | 0.085 |  | 0.06666667 | 0.06833333 | 0.07333333 | 0.08333333 | 0.07 | 0.07333333 |  | 0.07 | 0.07166667 | 0.07633333 | 0.06666667 | 0.07 | 0.07 | 0.04233333 | 0.077 | 0.07616667 | 0.07266667
| Median |  | 0.0795 | 0.08 |  | 0.08 | 0.085 |  | 0.05 | 0.07 | 0.075 | 0.082 | 0.07 | 0.07 |  | 0.07 | 0.07 | 0.0775 | 0.07 | 0.07 | 0.07 | 0.0425 | 0.0765 | 0.076 | 0.0715
| Std Dev. |  | 0.002483277 | 0 |  | 0.004082483 | 0.01048809 |  | 0.02581989 | 0.007527727 | 0.008164966 | 0.01714254 | 0 | 0.005163978 |  | 0 | 0.004082483 | 0.004966555 | 0.01032796 | 0 | 0 | 0.005125102 | 0.001264911 | 0.001722401 | 0.003204164
| Rel.Std.Dev. |  | 3.137% | 0% |  | 5.212% | 12.34% |  | 38.73% | 11.02% | 11.13% | 20.57% | 0% | 7.042% |  | 0% | 5.696% | 6.506% | 15.49% | 0% | 0% | 12.11% | 1.643% | 2.261% | 4.409%
| PDM3 |  | 7.236% | 8.365% |  | 6.107% | 15.14% |  | -9.696% | -7.438% | -0.6654% | 12.88% | -5.181% | -0.6654% |  | -5.181% | -2.923% | 3.398% | -9.696% | -5.181% | -5.181% | -42.66% | 4.301% | 3.173% | -1.568%
| Z-Score (Absolute) |  | 1.01 | 1.14 | 144.3 | 0.88 | 1.92 | 3.53 | 0.93 | 0.67 | 0.1 | 1.66 | 0.41 | 0.1 | 3.53 | 0.41 | 0.16 | 0.57 | 0.93 | 0.41 | 0.41 | 4.72 | 0.67 | 0.54 | 0
| Analytical results for K in OREAS 234 (Certified Value 0.46 wt.%) | [26 empty] | Certified
K | Round | Replicate | Lab | Lab | Lab | Lab | Lab | Lab | Lab | Lab | Lab | Lab | Lab | Lab | Lab | Lab | Lab | Lab | Lab | Lab | Lab | Lab | Lab | Lab | Lab | Lab | Lab | 1
| No | No | 1.01 | 1.02 | 1.03 | 1.04 | 1.05 | 1.06 | 1.07 | 1.08 | 1.09 | 1.10 | 1.12 | 1.13 | 1.15 | 1.16 | 1.18 | 1.19 | 1.20 | 1.21 | 1.23 | 1.25 | 1.27 | 1.28 | 1.29 | 1.30 | 1.31 | wt.%
|  |  | 4A*OES/MS | 4A*OES | 4A*OES | 4A*OES | 4A*OES | 4A*OES | 4A*OES/MS | 4A*OES | 4A*OES/MS | 4A*OES | 4A*OES | 4A*OES | 4A*MS | 4A*OES/MS | 4A*OES/MS | 4A*OES | 4A*OES/MS | 4A*OES | 4A*OES/MS | 4A*MS | 4A*MS | 4A*OES/MS | 4A*OES/MS | 4A*OES/MS | 4A*OES/MS | 3
3
| 1 | 1 | 0.46 | 0.45 | 0.54 | 0.53 | 0.4865 | 0.54 | 0.44 | 0.46 | 0.48 | 0.4705 | 0.46 | 0.438 | 0.45 | 0.45 | 0.48 | 0.47 | 0.46 | 0.442 | 0.44 | 0.47 | 0.4565 | 0.44 | 0.45 | 0.49 | 0.46 | 1
| 1 | 2 | 0.45 | 0.44 | 0.54 | 0.49 | 0.4807 | 0.53 | 0.45 | 0.46 | 0.48 | 0.4722 | 0.46 | 0.433 | 0.45 | 0.46 | 0.47 | 0.483 | 0.46 | 0.443 | 0.45 | 0.48 | 0.4676 | 0.44 | 0.45 | 0.49 | 0.45 | #N/A
| 1 | 3 | 0.45 | 0.44 | 0.53 | 0.5 | 0.4798 | 0.54 | 0.44 | 0.45 | 0.49 | 0.466 | 0.46 | 0.43 | 0.46 | 0.46 | 0.48 | 0.439 | 0.47 | 0.447 | 0.44 | 0.48 | 0.4717 | 0.46 | 0.45 | 0.48 | 0.45 | 16
| 1 | 4 | 0.46 | 0.44 | 0.54 | 0.51 | 0.4815 | 0.54 | 0.44 | 0.46 | 0.49 | 0.4711 | 0.47 | 0.439 | 0.46 | 0.44 | 0.48 | 0.447 | 0.48 | 0.439 | 0.45 | 0.46 | 0.4727 | 0.44 | 0.46 | 0.49 | 0.44 | 0.4599564
| 1 | 5 | 0.45 | 0.45 | 0.54 | 0.52 | 0.4865 | 0.54 | 0.44 | 0.45 | 0.48 | 0.4732 | 0.46 | 0.429 | 0.44 | 0.46 | 0.48 | 0.461 | 0.46 | 0.442 | 0.44 | 0.48 | 0.4686 | 0.44 | 0.46 | 0.49 | 0.43 | 98
| 1 | 6 | 0.45 | 0.44 | 0.56 | 0.5 | 0.4782 | 0.55 | 0.44 | 0.44 | 0.48 | 0.4723 | 0.44 | 0.436 | 0.44 | 0.45 | 0.48 | 0.45 | 0.45 | 0.438 | 0.44 | 0.49 | 0.4525 | 0.43 | 0.46 | 0.48 | 0.44
| Mean |  | 0.4533333 | 0.4433333 | 0.5416667 | 0.5083333 | 0.4822 | 0.54 | 0.4416667 | 0.4533333 | 0.4833333 | 0.4708833 | 0.4583333 | 0.4341667 | 0.45 | 0.4533333 | 0.4783333 | 0.4583333 | 0.4633333 | 0.4418333 | 0.4433333 | 0.4766667 | 0.4649333 | 0.4416667 | 0.455 | 0.4866667 | 0.445
| Median |  | 0.45 | 0.44 | 0.54 | 0.505 | 0.4811 | 0.54 | 0.44 | 0.455 | 0.48 | 0.47165 | 0.46 | 0.4345 | 0.45 | 0.455 | 0.48 | 0.4555 | 0.46 | 0.442 | 0.44 | 0.48 | 0.4681 | 0.44 | 0.455 | 0.49 | 0.445
| Std Dev. |  | 0.005163978 | 0.005163978 | 0.009831921 | 0.0147196 | 0.003506565 | 0.006324555 | 0.004082483 | 0.008164966 | 0.005163978 | 0.002574814 | 0.009831921 | 0.004167333 | 0.008944272 | 0.008164966 | 0.004082483 | 0.01626858 | 0.01032796 | 0.003188521 | 0.005163978 | 0.01032796 | 0.008394919 | 0.009831921 | 0.005477226 | 0.005163978 | 0.01048809
| Rel.Std.Dev. |  | 1.139% | 1.165% | 1.815% | 2.896% | 0.7272% | 1.171% | 0.9243% | 1.801% | 1.068% | 0.5468% | 2.145% | 0.9598% | 1.988% | 1.801% | 0.8535% | 3.55% | 2.229% | 0.7217% | 1.165% | 2.167% | 1.806% | 2.226% | 1.204% | 1.061% | 2.357%
| PDM3 |  | -1.44% | -3.614% | 17.76% | 10.52% | 4.836% | 17.4% | -3.976% | -1.44% | 5.082% | 2.376% | -0.3529% | -5.607% | -2.165% | -1.44% | 3.995% | -0.3529% | 0.7342% | -3.94% | -3.614% | 3.633% | 1.082% | -3.976% | -1.078% | 5.807% | -3.252%
| Z-Score (Absolute) |  | 0.22 | 0.67 | 3.75 | 2.25 | 1.07 | 3.67 | 0.75 | 0.22 | 1.12 | 0.56 | 0 | 1.09 | 0.37 | 0.22 | 0.9 | 0 | 0.22 | 0.74 | 0.67 | 0.82 | 0.3 | 0.75 | 0.15 | 1.27 | 0.6
| Analytical results for La in OREAS 234 (Certified Value 5.51 ppm) | [26 empty] | Certified
La | Round | Replicate | Lab | Lab | Lab | Lab | Lab | Lab | Lab | Lab | Lab | Lab | Lab | Lab | Lab | Lab | Lab | Lab | Lab | Lab | Lab | Lab | Lab | Lab | Lab |  |  | 1
| No | No | 1.01 | 1.02 | 1.03 | 1.04 | 1.05 | 1.06 | 1.07 | 1.08 | 1.09 | 1.10 | 1.12 | 1.15 | 1.16 | 1.18 | 1.19 | 1.20 | 1.23 | 1.25 | 1.27 | 1.28 | 1.29 | 1.30 | 1.31 |  |  | ppm
|  |  | 4A*OES/MS | 4A*MS | 4A*OES | 4A*OES/MS | 4A*OES | 4A*MS | 4A*OES/MS | 4A*MS | 4A*OES/MS | 4A*MS | 4A*MS | 4A*MS | 4A*OES/MS | 4A*MS | 4A*MS | 4A*OES/MS | 4A*OES/MS | 4A*MS | 4A*MS | 4A*MS | 4A*OES/MS | 4A*OES/MS | 4A*OES/MS |  |  | 2
3
| 1 | 1 | 6 | 5.8 | < 5 | 5.6 | 4 | 6.2 | 5 | 6 | 5 | 5.62 | 5.2 | 5 | 5.2 | 5.3 | 5.41 | 5.3 | 5.1 | 6.7 | 5.5 | 5.6 | 5.5 | 5.8 | 5.7 |  |  | 1
| 1 | 2 | 5.7 | 5.7 | < 5 | 5.6 | 4 | 6.3 | 5 | 6 | 5 | 5.67 | 5.2 | 5.09 | 5.1 | 5.3 | 5.24 | 5.1 | 5.1 | 6.8 | 5.5 | 5.6 | 5.5 | 5.8 | 5.5 |  |  | 21
| 1 | 3 | 5.7 | 5.7 | < 5 | 5.3 | 5 | 6.2 | 5 | 5.6 | 6 | 5.65 | 5.2 | 5.07 | 5.2 | 5.3 | 5.48 | 5.7 | 5.2 | 6.8 | 5.7 | 5.4 | 5.2 | 5.6 | 5.8 |  |  | 16
| 1 | 4 | 5.2 | 5.7 | < 5 | 5.8 | 4 | 6.2 | 5 | 5.6 | 5 | 5.65 | 5.1 | 5.12 | 5.2 | 5.3 | 5.87 | 5.7 | 5.3 | 6.2 | 5.7 | 5.5 | 5.5 | 5.8 | 5.4 |  |  | 5.507222
| 1 | 5 | 5.3 | 5.8 | < 5 | 5.6 | 4 | 6.3 | 5 | 5.8 | 5 | 5.59 | 5 | 5.02 | 5.1 | 5.2 | 5.29 | 5.6 | 5.3 | 6.8 | 5.6 | 5.6 | 5.5 | 5.8 | 5.3 |  |  | 99
| 1 | 6 | 5.1 | 5.7 | < 5 | 5.8 | 4 | 6.1 | 5 | 5.6 | 5 | 5.66 | 5 | 5.03 | 5 | 5.3 | 5.6 | 5.3 | 5.1 | 6.8 | 5.6 | 5.6 | 5.6 | 5.8 | 5.4
| Mean |  | 5.5 | 5.733333 |  | 5.616667 | 4.166667 | 6.216667 | 5 | 5.766667 | 5.166667 | 5.64 | 5.116667 | 5.055 | 5.133333 | 5.283333 | 5.481667 | 5.45 | 5.183333 | 6.683333 | 5.6 | 5.55 | 5.466667 | 5.766667 | 5.516667
| Median |  | 5.5 | 5.7 |  | 5.6 | 4 | 6.2 | 5 | 5.7 | 5 | 5.65 | 5.15 | 5.05 | 5.15 | 5.3 | 5.445 | 5.45 | 5.15 | 6.8 | 5.6 | 5.6 | 5.5 | 5.8 | 5.45
| Std Dev. |  | 0.3521363 | 0.05163978 |  | 0.1834848 | 0.4082483 | 0.07527727 | 0 | 0.1966384 | 0.4082483 | 0.02966479 | 0.09831921 | 0.04593474 | 0.08164966 | 0.04082483 | 0.2302535 | 0.250998 | 0.09831921 | 0.2401388 | 0.08944272 | 0.083666 | 0.136626 | 0.08164966 | 0.194079
| Rel.Std.Dev. |  | 6.402% | 0.9007% |  | 3.267% | 9.798% | 1.211% | 0% | 3.41% | 7.902% | 0.526% | 1.922% | 0.9087% | 1.591% | 0.7727% | 4.2% | 4.605% | 1.897% | 3.593% | 1.597% | 1.507% | 2.499% | 1.416% | 3.518%
| PDM3 |  | -0.1311% | 4.106% |  | 1.987% | -24.34% | 12.88% | -9.21% | 4.711% | -6.184% | 2.411% | -7.092% | -8.211% | -6.789% | -4.065% | -0.464% | -1.039% | -5.881% | 21.36% | 1.685% | 0.7768% | -0.7364% | 4.711% | 0.1715%
| Z-Score (Absolute) |  | 0.02 | 0.67 | 9.02 | 0.32 | NA | 2.12 | NA | 0.77 | NA | 0.39 | 1.17 | 1.36 | 1.12 | 0.67 | 0.08 | 0.17 | 0.97 | 3.52 | 0.27 | 0.12 | 0.12 | 0.77 | 0.02
Results from laboratories 5, 7 & 9 were removed due to their 1 ppm reading resolution.
| Analytical results for Li in OREAS 234 (Certified Value 11 ppm) | [26 empty] | Certified
Li | Round | Replicate | Lab | Lab | Lab | Lab | Lab | Lab | Lab | Lab | Lab | Lab | Lab | Lab | Lab | Lab | Lab | Lab | Lab | Lab | Lab | Lab | Lab | Lab | Lab | Lab | Lab | 1
| No | No | 1.01 | 1.02 | 1.03 | 1.04 | 1.05 | 1.06 | 1.07 | 1.08 | 1.09 | 1.10 | 1.12 | 1.13 | 1.15 | 1.16 | 1.18 | 1.19 | 1.20 | 1.21 | 1.23 | 1.25 | 1.27 | 1.28 | 1.29 | 1.30 | 1.31 | ppm
|  |  | 4A*OES/MS | 4A*MS | 4A*OES | 4A*OES | 4A*OES | 4A*OES | 4A*OES/MS | 4A*OES | 4A*OES/MS | 4A*MS | 4A*MS | 4A*OES | 4A*MS | 4A*OES/MS | 4A*OES/MS | 4A*MS | 4A*OES/MS | 4A*MS | 4A*OES/MS | 4A*MS | 4A*MS | 4A*MS | 4A*OES/MS | 4A*OES/MS | 4A*OES/MS | 1
2
| 1 | 1 | 12 | 11 | 14 | 13 | 8 | 11.5 | 10 | 10 | 14.3 | 11.4 | 12.2 | 10.9 | 11.1 | 11.3 | 12 | 10.2 | 9.3 | 11.2 | 10.3 | 11.7 | 11.9 | 9.9 | 11.1 | 11.3 | 11.3 | 1
| 1 | 2 | 11.5 | 10.5 | 15 | 12 | 8 | 12.6 | 10 | 10 | 12.8 | 11.2 | 11.5 | 11 | 11.2 | 11.5 | 12 | 9.7 | 8.9 | 11.8 | 10.3 | 11.9 | 12 | 10.4 | 10.8 | 11.5 | 10.8 | #N/A
| 1 | 3 | 11.4 | 10.5 | 15 | 11 | 8 | 12.7 | 10 | 10 | 12.6 | 11 | 11.5 | 11 | 11.2 | 11 | 12 | 10 | 10.1 | 12.1 | 10.4 | 11.8 | 12.2 | 10.5 | 10.6 | 11.5 | 10.7 | 16
| 1 | 4 | 11.8 | 10.5 | 14 | 12 | 8 | 12.2 | 10 | 10 | 10.4 | 11 | 11.3 | 10.9 | 11.5 | 11.2 | 12 | 9.9 | 10.1 | 11.4 | 10.4 | 11.1 | 12.1 | 10.6 | 11.1 | 11.4 | 10.1 | 11.04754
| 1 | 5 | 11.7 | 10.5 | 15 | 14 | 8 | 13 | 10 | 10 | 9.5 | 11.1 | 10.6 | 10.9 | 11.1 | 10.6 | 12 | 9.2 | 9.8 | 11.6 | 10.4 | 12.1 | 12.1 | 10.2 | 11.2 | 11.3 | 10 | 100
| 1 | 6 | 10.9 | 11 | 14 | 11 | 8 | 14.2 | 10 | 10 | 10.6 | 11.1 | 11.5 | 11 | 10.8 | 10.4 | 12 | 9.8 | 9.3 | 11.7 | 10.2 | 11.9 | 11 | 10.1 | 11.2 | 11.1 | 10.2
| Mean |  | 11.55 | 10.66667 | 14.5 | 12.16667 | 8 | 12.7 | 10 | 10 | 11.7 | 11.13333 | 11.43333 | 10.95 | 11.15 | 11 | 12 | 9.8 | 9.583333 | 11.63333 | 10.33333 | 11.75 | 11.88333 | 10.28333 | 11 | 11.35 | 10.51667
| Median |  | 11.6 | 10.5 | 14.5 | 12 | 8 | 12.65 | 10 | 10 | 11.6 | 11.1 | 11.5 | 10.95 | 11.15 | 11.1 | 12 | 9.85 | 9.55 | 11.65 | 10.35 | 11.85 | 12.05 | 10.3 | 11.1 | 11.35 | 10.45
| Std Dev. |  | 0.3834058 | 0.2581989 | 0.5477226 | 1.169045 | 0 | 0.8988882 | 0 | 0 | 1.817691 | 0.1505545 | 0.5125102 | 0.05477226 | 0.2258318 | 0.4242641 | 0 | 0.3405877 | 0.491596 | 0.3141125 | 0.08164966 | 0.3449638 | 0.4445972 | 0.2639444 | 0.244949 | 0.1516575 | 0.5036533
| Rel.Std.Dev. |  | 3.32% | 2.421% | 3.777% | 9.609% | 0% | 7.078% | 0% | 0% | 15.54% | 1.352% | 4.483% | 0.5002% | 2.025% | 3.857% | 0% | 3.475% | 5.13% | 2.7% | 0.7902% | 2.936% | 3.741% | 2.567% | 2.227% | 1.336% | 4.789%
| PDM3 |  | 4.548% | -3.448% | 31.25% | 10.13% | -27.59% | 14.96% | -9.482% | -9.482% | 5.906% | 0.7765% | 3.492% | -0.8829% | 0.9274% | -0.4304% | 8.621% | -11.29% | -13.25% | 5.302% | -6.465% | 6.358% | 7.565% | -6.917% | -0.4304% | 2.738% | -4.805%
| Z-Score (Absolute) |  | 0.56 | 0.63 | NA | NA | NA | 2.11 | NA | NA | 0.76 | 0 | 0.4 | 0.25 | 0.02 | 0.18 | NA | 1.8 | 2.09 | 0.67 | 1.08 | 0.83 | 1.01 | 1.15 | 0.18 | 0.29 | 0.83
Results from laboratories 3, 4, 5, 7, 8 & 18 were removed due to their 1 ppm reading resolution.
| Analytical results for Lu in OREAS 234 (Certified Value 0.31 ppm) | [26 empty] | Certified
Lu | Round | Replicate | Lab | Lab | Lab | Lab | Lab | Lab | Lab | Lab | Lab | Lab | Lab | Lab | Lab | [12 empty] | 1
| No | No | 1.02 | 1.04 | 1.06 | 1.07 | 1.08 | 1.10 | 1.12 | 1.16 | 1.18 | 1.19 | 1.23 | 1.27 | 1.28 | [12 empty] | ppm
|  |  | 4A*MS | 4A*OES/MS | 4A*MS | 4A*OES/MS | 4A*MS | 4A*MS | 4A*MS | 4A*OES/MS | 4A*MS | 4A*MS | 4A*OES/MS | 4A*MS | 4A*MS | [12 empty] | 2
3
| 1 | 1 | 0.32 | 0.33 | 0.3 | 0.3 | 0.3 | 0.31 | 0.34 | 0.3 | 0.31 | 0.29 | 0.3 | 0.3 | 0.34 | [12 empty] | 1
| 1 | 2 | 0.32 | 0.32 | 0.31 | 0.3 | 0.28 | 0.31 | 0.29 | 0.3 | 0.31 | 0.3 | 0.3 | 0.3 | 0.34 | [12 empty] | 22
| 1 | 3 | 0.32 | 0.3 | 0.33 | 0.3 | 0.28 | 0.31 | 0.33 | 0.3 | 0.3 | 0.3 | 0.3 | 0.3 | 0.34 | [12 empty] | 16
| 1 | 4 | 0.3 | 0.3 | 0.35 | 0.3 | 0.3 | 0.32 | 0.33 | 0.3 | 0.3 | 0.29 | 0.3 | 0.3 | 0.33 | [12 empty] | 0.3137037
| 1 | 5 | 0.3 | 0.3 | 0.32 | 0.3 | 0.34 | 0.3 | 0.31 | 0.3 | 0.3 | 0.29 | 0.3 | 0.3 | 0.35 | [12 empty] | 101
| 1 | 6 | 0.32 | 0.32 | 0.36 | 0.3 | 0.32 | 0.32 | 0.3 | 0.3 | 0.3 | 0.3 | 0.3 | 0.3 | 0.34
| Mean |  | 0.3133333 | 0.3116667 | 0.3283333 | 0.3 | 0.3033333 | 0.3116667 | 0.3166667 | 0.3 | 0.3033333 | 0.295 | 0.3 | 0.3 | 0.34
| Median |  | 0.32 | 0.31 | 0.325 | 0.3 | 0.3 | 0.31 | 0.32 | 0.3 | 0.3 | 0.295 | 0.3 | 0.3 | 0.34
| Std Dev. |  | 0.01032796 | 0.0132916 | 0.02316607 | 0 | 0.0233809 | 0.007527727 | 0.01966384 | 0 | 0.005163978 | 0.005477226 | 0 | 0 | 0.006324555
| Rel.Std.Dev. |  | 3.296% | 4.265% | 7.056% | 0% | 7.708% | 2.415% | 6.21% | 0% | 1.702% | 1.857% | 0% | 0% | 1.86%
| PDM3 |  | -0.1181% | -0.6494% | 4.664% | -4.368% | -3.306% | -0.6494% | 0.9445% | -4.368% | -3.306% | -5.962% | -4.368% | -4.368% | 8.383%
| Z-Score (Absolute) |  | 0.13 | 0 | 1.35 | NA | 0.67 | 0 | 0.4 | NA | 0.67 | 1.35 | NA | NA | 2.29
| Analytical results for Mg in OREAS 234 (Certified Value 3.59 wt.%) | [26 empty] | Certified
Mg | Round | Replicate | Lab | Lab | Lab | Lab | Lab | Lab | Lab | Lab | Lab | Lab | Lab | Lab | Lab | Lab | Lab | Lab | Lab | Lab | Lab | Lab | Lab | Lab | Lab | Lab | Lab | 1
| No | No | 1.01 | 1.02 | 1.03 | 1.04 | 1.05 | 1.06 | 1.07 | 1.08 | 1.09 | 1.10 | 1.12 | 1.13 | 1.15 | 1.16 | 1.18 | 1.19 | 1.20 | 1.21 | 1.23 | 1.25 | 1.27 | 1.28 | 1.29 | 1.30 | 1.31 | wt.%
|  |  | 4A*OES/MS | 4A*OES | 4A*OES | 4A*OES | 4A*OES | 4A*OES | 4A*OES/MS | 4A*OES | 4A*OES/MS | 4A*OES | 4A*OES | 4A*OES | 4A*MS | 4A*OES/MS | 4A*OES/MS | 4A*OES | 4A*OES/MS | 4A*OES | 4A*OES/MS | 4A*MS | 4A*MS | 4A*OES/MS | 4A*OES/MS | 4A*OES/MS | 4A*OES/MS | 2
3
| 1 | 1 | 3.69 | 3.49 | 3.16 | 3.52 | 3.7209 | 4.04 | 3.363 | 3.69 | 3.78 | 3.509 | 3.5 | 3.681 | 3.33 | 3.61 | 3.72 | 3.68 | 3.75 | 3.68 | 3.49 | 3.4 | 3.43 | 3.59 | 3.67 | 3.64 | 3.73 | 1
| 1 | 2 | 3.63 | 3.45 | 3.16 | 3.45 | 3.6907 | 3.95 | 3.3635 | 3.64 | 3.79 | 3.5244 | 3.55 | 3.667 | 3.41 | 3.7 | 3.66 | 3.67 | 3.75 | 3.71 | 3.52 | 3.43 | 3.528 | 3.57 | 3.73 | 3.65 | 3.62 | #N/A
| 1 | 3 | 3.56 | 3.48 | 3.17 | 3.48 | 3.7149 | 4.05 | 3.3915 | 3.55 | 3.81 | 3.4928 | 3.55 | 3.635 | 3.43 | 3.61 | 3.72 | 3.55 | 3.85 | 3.73 | 3.49 | 3.47 | 3.5084 | 3.54 | 3.63 | 3.62 | 3.62 | 16
| 1 | 4 | 3.72 | 3.48 | 3.22 | 3.56 | 3.6847 | 3.98 | 3.391 | 3.63 | 3.85 | 3.493 | 3.64 | 3.698 | 3.37 | 3.6 | 3.74 | 3.51 | 3.91 | 3.67 | 3.54 | 3.28 | 3.5084 | 3.58 | 3.74 | 3.63 | 3.49 | 3.590005
| 1 | 5 | 3.65 | 3.4 | 3.26 | 3.65 | 3.6787 | 4.02 | 3.4175 | 3.67 | 3.71 | 3.5264 | 3.54 | 3.638 | 3.34 | 3.65 | 3.76 | 3.71 | 3.82 | 3.68 | 3.57 | 3.43 | 3.5182 | 3.61 | 3.74 | 3.63 | 3.42 | 102
| 1 | 6 | 3.67 | 3.49 | 3.25 | 3.48 | 3.6968 | 4.07 | 3.3925 | 3.58 | 3.76 | 3.5208 | 3.39 | 3.682 | 3.28 | 3.5 | 3.74 | 3.66 | 3.67 | 3.67 | 3.51 | 3.45 | 3.3712 | 3.52 | 3.68 | 3.59 | 3.56
| Mean |  | 3.653333 | 3.465 | 3.203333 | 3.523333 | 3.697783 | 4.018333 | 3.3865 | 3.626667 | 3.783333 | 3.511067 | 3.528333 | 3.666833 | 3.36 | 3.611667 | 3.723333 | 3.63 | 3.791667 | 3.69 | 3.52 | 3.41 | 3.477367 | 3.568333 | 3.698333 | 3.626667 | 3.573333
| Median |  | 3.66 | 3.48 | 3.195 | 3.5 | 3.69375 | 4.03 | 3.39125 | 3.635 | 3.785 | 3.5149 | 3.545 | 3.674 | 3.355 | 3.61 | 3.73 | 3.665 | 3.785 | 3.68 | 3.515 | 3.43 | 3.5084 | 3.575 | 3.705 | 3.63 | 3.59
| Std Dev. |  | 0.05537749 | 0.03507136 | 0.04589844 | 0.07284687 | 0.01681576 | 0.04535049 | 0.02060825 | 0.05316641 | 0.04718757 | 0.01530995 | 0.08183316 | 0.02548267 | 0.0551362 | 0.06615638 | 0.03444803 | 0.08024961 | 0.08542053 | 0.0244949 | 0.03098387 | 0.0678233 | 0.0627251 | 0.03311596 | 0.04535049 | 0.02065591 | 0.1091177
| Rel.Std.Dev. |  | 1.516% | 1.012% | 1.433% | 2.068% | 0.4548% | 1.129% | 0.6085% | 1.466% | 1.247% | 0.436% | 2.319% | 0.695% | 1.641% | 1.832% | 0.9252% | 2.211% | 2.253% | 0.6638% | 0.8802% | 1.989% | 1.804% | 0.9281% | 1.226% | 0.5696% | 3.054%
| PDM3 |  | 1.764% | -3.482% | -10.77% | -1.857% | 3.002% | 11.93% | -5.669% | 1.021% | 5.385% | -2.199% | -1.718% | 2.14% | -6.407% | 0.6034% | 3.714% | 1.114% | 5.617% | 2.785% | -1.95% | -5.014% | -3.138% | -0.6037% | 3.017% | 1.021% | -0.4644%
| Z-Score (Absolute) |  | 0.32 | 1.12 | 3.12 | 0.67 | 0.66 | 3.1 | 1.72 | 0.11 | 1.31 | 0.77 | 0.64 | 0.42 | 1.92 | 0 | 0.85 | 0.14 | 1.37 | 0.6 | 0.7 | 1.54 | 1.03 | 0.33 | 0.66 | 0.11 | 0.29
| Analytical results for Mn in OREAS 234 (Certified Value 0.13 wt.%) | [26 empty] | Certified
Mn | Round | Replicate | Lab | Lab | Lab | Lab | Lab | Lab | Lab | Lab | Lab | Lab | Lab | Lab | Lab | Lab | Lab | Lab | Lab | Lab | Lab | Lab | Lab | Lab | Lab | Lab | Lab | 1
| No | No | 1.01 | 1.02 | 1.03 | 1.04 | 1.05 | 1.06 | 1.07 | 1.08 | 1.09 | 1.10 | 1.12 | 1.13 | 1.15 | 1.16 | 1.18 | 1.19 | 1.20 | 1.21 | 1.23 | 1.25 | 1.27 | 1.28 | 1.29 | 1.30 | 1.31 | wt.%
|  |  | 4A*OES/MS | 4A*OES | 4A*OES | 4A*OES/MS | 4A*OES | 4A*OES | 4A*OES/MS | 4A*OES | 4A*OES/MS | 4A*OES | 4A*OES | 4A*OES | 4A*MS | 4A*OES/MS | 4A*OES/MS | 4A*OES | 4A*OES/MS | 4A*OES | 4A*OES/MS | 4A*MS | 4A*MS | 4A*OES/MS | 4A*OES/MS | 4A*OES/MS | 4A*OES/MS | 3
3
| 1 | 1 | 0.128 | 0.134 | 0.0959 | 0.1264 | 0.1394 | 0.129 | 0.126 | 0.138 | 0.1267 | 0.1323 | 0.1291 | 0.1322 | 0.1298 | 0.129 | 0.132 | 0.137 | 0.129 | 0.123 | 0.1333 | 0.125 | 0.1255 | 0.1361 | 0.128 | 0.1287 | 0.131 | 1
| 1 | 2 | 0.126 | 0.132 | 0.0955 | 0.1261 | 0.1363 | 0.128 | 0.1255 | 0.139 | 0.1288 | 0.1327 | 0.1308 | 0.1326 | 0.1313 | 0.132 | 0.1294 | 0.131 | 0.129 | 0.123 | 0.1345 | 0.125 | 0.1265 | 0.1352 | 0.133 | 0.1294 | 0.126 | 23
| 1 | 3 | 0.124 | 0.132 | 0.096 | 0.1258 | 0.1371 | 0.131 | 0.1265 | 0.133 | 0.1277 | 0.1312 | 0.1313 | 0.1325 | 0.1322 | 0.128 | 0.1309 | 0.134 | 0.132 | 0.124 | 0.1354 | 0.127 | 0.1295 | 0.1349 | 0.128 | 0.1276 | 0.126 | 16
| 1 | 4 | 0.128 | 0.132 | 0.0959 | 0.125 | 0.1379 | 0.129 | 0.1255 | 0.131 | 0.1288 | 0.1316 | 0.1345 | 0.1321 | 0.1308 | 0.13 | 0.1316 | 0.128 | 0.134 | 0.123 | 0.1364 | 0.12 | 0.1265 | 0.1356 | 0.13 | 0.1282 | 0.121 | 0.1299354
| 1 | 5 | 0.126 | 0.13 | 0.0958 | 0.1256 | 0.1379 | 0.13 | 0.1265 | 0.133 | 0.1271 | 0.133 | 0.131 | 0.1332 | 0.1283 | 0.13 | 0.1312 | 0.144 | 0.132 | 0.123 | 0.1365 | 0.127 | 0.1275 | 0.1347 | 0.131 | 0.1283 | 0.12 | 103
| 1 | 6 | 0.127 | 0.133 | 0.0943 | 0.1274 | 0.1363 | 0.139 | 0.1255 | 0.132 | 0.1283 | 0.1326 | 0.1255 | 0.1331 | 0.127 | 0.127 | 0.1306 | 0.139 | 0.127 | 0.127 | 0.1361 | 0.127 | 0.1234 | 0.1328 | 0.13 | 0.1271 | 0.124
| Mean |  | 0.1265 | 0.1321667 | 0.09556667 | 0.12605 | 0.1374833 | 0.131 | 0.1259167 | 0.1343333 | 0.1279 | 0.1322333 | 0.1303667 | 0.1326167 | 0.1299 | 0.1293333 | 0.13095 | 0.1355 | 0.1305 | 0.1238333 | 0.1353667 | 0.1251667 | 0.1264833 | 0.1348833 | 0.13 | 0.1282167 | 0.1246667
| Median |  | 0.1265 | 0.132 | 0.09585 | 0.12595 | 0.1375 | 0.1295 | 0.12575 | 0.133 | 0.128 | 0.13245 | 0.1309 | 0.13255 | 0.1303 | 0.1295 | 0.13105 | 0.1355 | 0.1305 | 0.123 | 0.13575 | 0.126 | 0.1265 | 0.13505 | 0.13 | 0.12825 | 0.125
| Std Dev. |  | 0.001516575 | 0.00132916 | 0.0006439462 | 0.0008142481 | 0.001180537 | 0.004049691 | 0.000491596 | 0.00332666 | 0.0008831761 | 0.0006947422 | 0.002960856 | 0.0004535049 | 0.00195141 | 0.00175119 | 0.0009071935 | 0.00575326 | 0.002588436 | 0.001602082 | 0.001258041 | 0.00271416 | 0.002030189 | 0.001137395 | 0.001897367 | 0.0008084965 | 0.003983298
| Rel.Std.Dev. |  | 1.199% | 1.006% | 0.6738% | 0.646% | 0.8587% | 3.091% | 0.3904% | 2.476% | 0.6905% | 0.5254% | 2.271% | 0.342% | 1.502% | 1.354% | 0.6928% | 4.246% | 1.983% | 1.294% | 0.9294% | 2.168% | 1.605% | 0.8432% | 1.46% | 0.6306% | 3.195%
| PDM3 |  | -2.644% | 1.717% | -26.45% | -2.99% | 5.809% | 0.8193% | -3.093% | 3.385% | -1.566% | 1.769% | 0.3319% | 2.064% | -0.02724% | -0.4634% | 0.7809% | 4.283% | 0.4345% | -4.696% | 4.18% | -3.67% | -2.657% | 3.808% | 0.04972% | -1.323% | -4.055%
| Z-Score (Absolute) |  | 0.67 | 0.42 | 6.63 | 0.76 | 1.44 | 0.19 | 0.79 | 0.83 | 0.4 | 0.43 | 0.07 | 0.5 | 0.02 | 0.13 | 0.18 | 1.06 | 0.1 | 1.19 | 1.03 | 0.93 | 0.68 | 0.94 | 0 | 0.34 | 1.03
| Analytical results for Mo in OREAS 234 (Certified Value 1.49 ppm) | [26 empty] | Certified
Mo | Round | Replicate | Lab | Lab | Lab | Lab | Lab | Lab | Lab | Lab | Lab | Lab | Lab | Lab | Lab | Lab | Lab | Lab | Lab | Lab | Lab | Lab | Lab | Lab | Lab | Lab | Lab | 1
| No | No | 1.01 | 1.02 | 1.03 | 1.04 | 1.05 | 1.06 | 1.07 | 1.08 | 1.09 | 1.10 | 1.12 | 1.13 | 1.15 | 1.16 | 1.18 | 1.19 | 1.20 | 1.21 | 1.23 | 1.25 | 1.27 | 1.28 | 1.29 | 1.30 | 1.31 | ppm
|  |  | 4A*OES/MS | 4A*MS | 4A*OES | 4A*OES/MS | 4A*MS | 4A*MS | 4A*OES/MS | 4A*MS | 4A*OES/MS | 4A*MS | 4A*MS | 4A*OES | 4A*MS | 4A*OES/MS | 4A*MS | 4A*MS | 4A*OES/MS | 4A*MS | 4A*OES/MS | 4A*MS | 4A*MS | 4A*MS | 4A*OES/MS | 4A*OES/MS | 4A*OES/MS | 2
3
| 1 | 1 | 1.47 | 1.5 | < 2 | 1.53 | 1.71 | 1.7 | < 1 | 1.5 | 1.4 | 1.7 | 1.4 | 1.4 | 1.4 | 0.07 | 1.57 | 1.6 | 1.28 | 1.4 | 1.37 | 1.69 | 1.46 | 2.23 | 1.43 | 1.42 | 1.53 | 1
| 1 | 2 | 1.51 | 1.5 | < 2 | 1.56 | 1.64 | 1.68 | < 1 | 1.5 | 1.4 | 1.5 | 1.52 | 1.4 | 1.5 | 0.34 | 1.55 | 1.6 | 1.21 | 1.4 | 1.4 | 1.63 | 1.57 | 2.23 | 1.42 | 1.42 | 1.44 | 24
| 1 | 3 | 1.42 | 1.5 | < 2 | 1.51 | 1.63 | 1.81 | < 1 | 1 | 1.5 | 1.5 | 1.41 | 1.4 | 1.4 | 1.11 | 1.54 | 1.6 | 1.49 | 1.4 | 1.42 | 1.58 | 1.45 | 2.47 | 1.39 | 1.43 | 1.45 | 16
| 1 | 4 | 1.5 | 1.5 | < 2 | 1.65 | 1.71 | 1.71 | < 1 | 1 | 1.5 | 1.5 | 1.44 | 1.4 | 1.4 | 1.45 | 1.54 | 1.5 | 1.43 | 1.5 | 1.4 | 1.53 | 1.48 | 2.8 | 1.4 | 1.4 | 1.41 | 1.492617
| 1 | 5 | 1.5 | 1.5 | < 2 | 1.53 | 1.69 | 1.62 | < 1 | 1 | 1.6 | 1.5 | 1.37 | 1.4 | 1.4 | 1.48 | 1.63 | 1.6 | 1.48 | 1.4 | 1.37 | 1.61 | 1.46 | 2.24 | 1.46 | 1.48 | 1.4 | 104
| 1 | 6 | 1.38 | 1.5 | < 2 | 1.64 | 1.7 | 1.68 | < 1 | 1 | 1.4 | 1.5 | 1.53 | 1.4 | 1.3 | 0.54 | 1.59 | 1.5 | 1.37 | 1.4 | 1.4 | 1.67 | 1.37 | 2.36 | 1.45 | 1.4 | 1.46
| Mean |  | 1.463333 | 1.5 |  | 1.57 | 1.68 | 1.7 |  | 1.166667 | 1.466667 | 1.533333 | 1.445 | 1.4 | 1.4 | 0.8316667 | 1.57 | 1.566667 | 1.376667 | 1.416667 | 1.393333 | 1.618333 | 1.465 | 2.388333 | 1.425 | 1.425 | 1.448333
| Median |  | 1.485 | 1.5 |  | 1.545 | 1.695 | 1.69 |  | 1 | 1.45 | 1.5 | 1.425 | 1.4 | 1.4 | 0.825 | 1.56 | 1.6 | 1.4 | 1.4 | 1.4 | 1.62 | 1.46 | 2.3 | 1.425 | 1.42 | 1.445
| Std Dev. |  | 0.05240865 | 0 |  | 0.06033241 | 0.03577709 | 0.06228965 |  | 0.2581989 | 0.08164966 | 0.08164966 | 0.06595453 | 2.432377e-16 | 0.06324555 | 0.5978433 | 0.03521363 | 0.05163978 | 0.1127239 | 0.04082483 | 0.01966384 | 0.05879342 | 0.06410928 | 0.2231965 | 0.02738613 | 0.02949576 | 0.04622409
| Rel.Std.Dev. |  | 3.581% | 0% |  | 3.843% | 2.13% | 3.664% |  | 22.13% | 5.567% | 5.325% | 4.564% | 1.737e-14% | 4.518% | 71.88% | 2.243% | 3.296% | 8.188% | 2.882% | 1.411% | 3.633% | 4.376% | 9.345% | 1.922% | 2.07% | 3.192%
| PDM3 |  | -1.962% | 0.4947% |  | 5.184% | 12.55% | 13.89% |  | -21.84% | -1.739% | 2.728% | -3.19% | -6.205% | -6.205% | -44.28% | 5.184% | 4.961% | -7.768% | -5.088% | -6.652% | 8.423% | -1.85% | 60.01% | -4.53% | -4.53% | -2.967%
| Z-Score (Absolute) |  | 0.14 | 0.49 | 4.22 | 1.14 | 2.18 | 2.37 | 8.92 | 2.65 | 0.17 | 0.8 | 0.03 | 0.45 | 0.45 | 5.8 | 1.14 | 1.11 | 0.67 | 0.3 | 0.52 | 1.6 | 0.16 | 8.84 | 0.22 | 0.22 | 0
| Analytical results for Na in OREAS 234 (Certified Value 1.64 wt.%) | [26 empty] | Certified
Na | Round | Replicate | Lab | Lab | Lab | Lab | Lab | Lab | Lab | Lab | Lab | Lab | Lab | Lab | Lab | Lab | Lab | Lab | Lab | Lab | Lab | Lab | Lab | Lab | Lab | Lab | Lab | 1
| No | No | 1.01 | 1.02 | 1.03 | 1.04 | 1.05 | 1.06 | 1.07 | 1.08 | 1.09 | 1.10 | 1.12 | 1.13 | 1.15 | 1.16 | 1.18 | 1.19 | 1.20 | 1.21 | 1.23 | 1.25 | 1.27 | 1.28 | 1.29 | 1.30 | 1.31 | wt.%
|  |  | 4A*OES/MS | 4A*OES | 4A*OES | 4A*OES/MS | 4A*OES | 4A*OES | 4A*OES/MS | 4A*OES | 4A*OES/MS | 4A*OES | 4A*OES | 4A*OES | 4A*MS | 4A*OES/MS | 4A*OES/MS | 4A*OES | 4A*OES/MS | 4A*OES | 4A*OES/MS | 4A*MS | 4A*MS | 4A*OES/MS | 4A*OES/MS | 4A*OES/MS | 4A*OES/MS | 2
3
| 1 | 1 | 1.63 | 1.72 | 1.43 | 2.03 | 1.677 | 1.84 | 1.62 | 1.78 | 1.67 | 1.6733 | 1.6 | 1.511 | 1.57 | 1.54 | 1.68 | 1.75 | 1.63 | 1.66 | 1.588 | 1.65 | 1.6224 | 1.6 | 1.57 | 1.66 | 1.66 | 1
| 1 | 2 | 1.62 | 1.7 | 1.44 | 1.98 | 1.669 | 1.8 | 1.62 | 1.76 | 1.66 | 1.6752 | 1.58 | 1.508 | 1.58 | 1.63 | 1.64 | 1.7 | 1.62 | 1.69 | 1.592 | 1.71 | 1.6744 | 1.6 | 1.59 | 1.66 | 1.6 | #N/A
| 1 | 3 | 1.59 | 1.69 | 1.44 | 1.88 | 1.691 | 1.83 | 1.64 | 1.72 | 1.67 | 1.6563 | 1.61 | 1.507 | 1.61 | 1.56 | 1.66 | 1.7 | 1.66 | 1.68 | 1.589 | 1.7 | 1.6744 | 1.68 | 1.56 | 1.65 | 1.61 | 16
| 1 | 4 | 1.63 | 1.7 | 1.44 | 1.91 | 1.684 | 1.83 | 1.63 | 1.73 | 1.69 | 1.6662 | 1.64 | 1.511 | 1.57 | 1.57 | 1.66 | 1.67 | 1.69 | 1.67 | 1.61 | 1.6 | 1.6848 | 1.6 | 1.6 | 1.66 | 1.54 | 1.644528
| 1 | 5 | 1.6 | 1.68 | 1.43 | 2 | 1.691 | 1.84 | 1.64 | 1.72 | 1.65 | 1.679 | 1.57 | 1.502 | 1.55 | 1.59 | 1.67 | 1.78 | 1.65 | 1.67 | 1.611 | 1.7 | 1.6744 | 1.6 | 1.61 | 1.67 | 1.52 | 105
| 1 | 6 | 1.61 | 1.72 | 1.42 | 2.01 | 1.691 | 1.93 | 1.63 | 1.68 | 1.65 | 1.6736 | 1.54 | 1.504 | 1.53 | 1.56 | 1.67 | 1.7 | 1.58 | 1.67 | 1.576 | 1.72 | 1.612 | 1.56 | 1.58 | 1.65 | 1.58
| Mean |  | 1.613333 | 1.701667 | 1.433333 | 1.968333 | 1.683833 | 1.845 | 1.63 | 1.731667 | 1.665 | 1.6706 | 1.59 | 1.507167 | 1.568333 | 1.575 | 1.663333 | 1.716667 | 1.638333 | 1.673333 | 1.594333 | 1.68 | 1.657067 | 1.606667 | 1.585 | 1.658333 | 1.585
| Median |  | 1.615 | 1.7 | 1.435 | 1.99 | 1.6875 | 1.835 | 1.63 | 1.725 | 1.665 | 1.67345 | 1.59 | 1.5075 | 1.57 | 1.565 | 1.665 | 1.7 | 1.64 | 1.67 | 1.5905 | 1.7 | 1.6744 | 1.6 | 1.585 | 1.66 | 1.59
| Std Dev. |  | 0.01632993 | 0.01602082 | 0.008164966 | 0.05980524 | 0.009174239 | 0.0441588 | 0.008944272 | 0.03488075 | 0.01516575 | 0.008146901 | 0.03464102 | 0.003656045 | 0.0271416 | 0.03146427 | 0.0136626 | 0.04033196 | 0.03763863 | 0.01032796 | 0.0136626 | 0.04604346 | 0.03131534 | 0.03932768 | 0.01870829 | 0.007527727 | 0.05049752
| Rel.Std.Dev. |  | 1.012% | 0.9415% | 0.5696% | 3.038% | 0.5448% | 2.393% | 0.5487% | 2.014% | 0.9109% | 0.4877% | 2.179% | 0.2426% | 1.731% | 1.998% | 0.8214% | 2.349% | 2.297% | 0.6172% | 0.8569% | 2.741% | 1.89% | 2.448% | 1.18% | 0.4539% | 3.186%
| PDM3 |  | -1.897% | 3.474% | -12.84% | 19.69% | 2.39% | 12.19% | -0.8834% | 5.299% | 1.245% | 1.585% | -3.316% | -8.353% | -4.633% | -4.228% | 1.144% | 4.387% | -0.3767% | 1.752% | -3.052% | 2.157% | 0.7625% | -2.302% | -3.62% | 0.8395% | -3.62%
| Z-Score (Absolute) |  | 0.59 | 0.6 | 2.99 | 4.16 | 0.36 | 2.51 | 0.36 | 1 | 0.11 | 0.18 | 0.9 | 2.01 | 1.19 | 1.1 | 0.08 | 0.8 | 0.25 | 0.22 | 0.84 | 0.31 | 0 | 0.67 | 0.96 | 0.02 | 0.96
| Analytical results for Nb in OREAS 234 (Certified Value 3.36 ppm) | [26 empty] | Certified
Nb | Round | Replicate | Lab | Lab | Lab | Lab | Lab | Lab | Lab | Lab | Lab | Lab | Lab | Lab | Lab | Lab | Lab | Lab | Lab | Lab | Lab | Lab | Lab | Lab | Lab | Lab | Lab | 1
| No | No | 1.01 | 1.02 | 1.03 | 1.04 | 1.05 | 1.06 | 1.07 | 1.08 | 1.09 | 1.10 | 1.12 | 1.13 | 1.15 | 1.16 | 1.18 | 1.19 | 1.20 | 1.21 | 1.23 | 1.25 | 1.27 | 1.28 | 1.29 | 1.30 | 1.31 | ppm
|  |  | 4A*OES/MS | 4A*MS | 4A*OES | 4A*OES/MS | 4A*MS | 4A*MS | 4A*OES/MS | 4A*MS | 4A*OES/MS | 4A*MS | 4A*MS | 4A*OES | 4A*MS | 4A*OES/MS | 4A*MS | 4A*MS | 4A*OES/MS | 4A*MS | 4A*OES/MS | 4A*MS | 4A*MS | 4A*MS | 4A*OES/MS | 4A*OES/MS | 4A*OES/MS | 2
3
| 1 | 1 | 3.5 | 3 | < 5 | 3.9 | 3.4 | 3.7 | 4 | 5 | 3.2 | 3.7 | 3.09 | 3.2 | 3.37 | < 0.1 | 3.3 | 3.5 | 3.1 | 3.3 | 2.95 | 3.4 | 3.01 | 1.6 | 3.3 | 3.4 | 3.6 | 1
| 1 | 2 | 3.5 | 3 | < 5 | 3.8 | 3.3 | 3.9 | 6 | 4.5 | 3.2 | 3.48 | 3.12 | 3.2 | 3.46 | < 0.1 | 3.5 | 3.6 | 3 | 3.3 | 2.96 | 3.5 | 3.03 | 1.7 | 3.2 | 3.4 | 3.5 | 4
| 1 | 3 | 3.4 | 3 | < 5 | 3.5 | 3.4 | 3.2 | < 1 | 4.5 | 3.2 | 3.54 | 3.23 | 3.2 | 3.35 | 1.2 | 3.4 | 3.4 | 3.2 | 3.4 | 2.94 | 3.5 | 3.14 | 1.7 | 3.1 | 3.6 | 3.5 | 16
| 1 | 4 | 3.3 | 3 | < 5 | 3.6 | 3.4 | 3.8 | < 1 | 4 | 3.2 | 3.57 | 3 | 3.2 | 3.4 | 3 | 3.5 | 3.3 | 3.4 | 3.4 | 3 | 3.2 | 3.13 | 1.7 | 3.3 | 3.5 | 3.4 | 3.358421
| 1 | 5 | 3.3 | 3 | < 5 | 3.5 | 3.4 | 3.9 | 3 | 4.5 | 3.1 | 3.58 | 3.13 | 3.2 | 3.34 | 3.2 | 3.6 | 3.5 | 3.3 | 3.6 | 2.98 | 3.4 | 3.07 | 1.6 | 3.3 | 3.4 | 3.3 | 106
| 1 | 6 | 3.3 | 3 | < 5 | 3.9 | 3.4 | 4 | < 1 | 4.5 | 3.2 | 3.5 | 3.16 | 3.2 | 3.19 | 0.2 | 3.5 | 3.3 | 3.1 | 3.3 | 2.93 | 3.5 | 3.05 | 1.6 | 3.3 | 3.4 | 3.4
| Mean |  | 3.383333 | 3 |  | 3.7 | 3.383333 | 3.75 | 4.333333 | 4.5 | 3.183333 | 3.561667 | 3.121667 | 3.2 | 3.351667 | 1.9 | 3.466667 | 3.433333 | 3.183333 | 3.383333 | 2.96 | 3.416667 | 3.071667 | 1.65 | 3.25 | 3.45 | 3.45
| Median |  | 3.35 | 3 |  | 3.7 | 3.4 | 3.85 | 4 | 4.5 | 3.2 | 3.555 | 3.125 | 3.2 | 3.36 | 2.1 | 3.5 | 3.45 | 3.15 | 3.35 | 2.955 | 3.45 | 3.06 | 1.65 | 3.3 | 3.4 | 3.45
| Std Dev. |  | 0.09831921 | 0 |  | 0.1897367 | 0.04082483 | 0.2880972 | 1.527525 | 0.3162278 | 0.04082483 | 0.07808115 | 0.07626707 | 4.864754e-16 | 0.09020347 | 1.446836 | 0.1032796 | 0.121106 | 0.147196 | 0.1169045 | 0.02607681 | 0.1169045 | 0.05307228 | 0.05477226 | 0.083666 | 0.083666 | 0.1048809
| Rel.Std.Dev. |  | 2.906% | 0% |  | 5.128% | 1.207% | 7.683% | 35.25% | 7.027% | 1.282% | 2.192% | 2.443% | 1.52e-14% | 2.691% | 76.15% | 2.979% | 3.527% | 4.624% | 3.455% | 0.881% | 3.422% | 1.728% | 3.32% | 2.574% | 2.425% | 3.04%
| PDM3 |  | 0.7418% | -10.67% |  | 10.17% | 0.7418% | 11.66% | 29.03% | 33.99% | -5.213% | 6.052% | -7.05% | -4.717% | -0.2011% | -43.43% | 3.223% | 2.231% | -5.213% | 0.7418% | -11.86% | 1.734% | -8.538% | -50.87% | -3.228% | 2.727% | 2.727%
| Z-Score (Absolute) |  | 0 | NA | 3.25 | 1.16 | 0 | 1.35 | NA | 4.11 | 0.74 | 0.66 | 0.96 | 0.67 | 0.12 | 7.72 | 0.31 | 0.18 | 0.74 | 0 | 1.56 | 0.12 | 1.15 | 6.38 | 0.49 | 0.25 | 0.25
Results from laboratories 2 & 7 were removed due to their 1 ppm reading resolution.
| Analytical results for Nd in OREAS 234 (Certified Value 8.32 ppm) | [26 empty] | Certified
Nd | Round | Replicate | Lab | Lab | Lab | Lab | Lab | Lab | Lab | Lab | Lab | Lab | Lab | Lab | [13 empty] | 1
| No | No | 1.02 | 1.05 | 1.07 | 1.08 | 1.10 | 1.12 | 1.16 | 1.18 | 1.19 | 1.23 | 1.27 | 1.28 | [13 empty] | ppm
|  |  | 4A*MS | 4A*MS | 4A*OES/MS | 4A*MS | 4A*MS | 4A*MS | 4A*OES/MS | 4A*MS | 4A*MS | 4A*OES/MS | 4A*MS | 4A*MS | [13 empty] | 2
3
| 1 | 1 | 8.35 | 7.9 | 8.5 | 9.05 | 8.47 | 8.56 | 8.1 | 8.5 | 8 | 7.9 | 8.3 | 9 | [13 empty] | 1
| 1 | 2 | 8.1 | 7.9 | 8.5 | 9.05 | 8.22 | 8.41 | 7.9 | 8.4 | 7.7 | 7.7 | 8.2 | 9.1 | [13 empty] | 26
| 1 | 3 | 8.15 | 7.8 | 8.5 | 8.75 | 8.24 | 8.14 | 8.1 | 8.5 | 8.2 | 8 | 8.5 | 8.7 | [13 empty] | 16
| 1 | 4 | 8 | 7.9 | 8.5 | 8.7 | 8.49 | 8.15 | 8.3 | 8.4 | 8.2 | 8 | 8.5 | 8.7 | [13 empty] | 8.315278
| 1 | 5 | 8.25 | 7.9 | 8.5 | 9.25 | 8.47 | 7.97 | 7.7 | 8.4 | 8 | 8.1 | 8.4 | 9.1 | [13 empty] | 107
| 1 | 6 | 8.3 | 7.8 | 8.5 | 8.7 | 8.44 | 7.89 | 8 | 8.5 | 8.1 | 7.8 | 8.4 | 9
| Mean |  | 8.191667 | 7.866667 | 8.5 | 8.916667 | 8.388333 | 8.186667 | 8.016667 | 8.45 | 8.033333 | 7.916667 | 8.383333 | 8.933333
| Median |  | 8.2 | 7.9 | 8.5 | 8.9 | 8.455 | 8.145 | 8.05 | 8.45 | 8.05 | 7.95 | 8.4 | 9
| Std Dev. |  | 0.1319722 | 0.05163978 | 0 | 0.2316607 | 0.1238413 | 0.2560208 | 0.2041241 | 0.05477226 | 0.1861899 | 0.147196 | 0.1169045 | 0.1861899
| Rel.Std.Dev. |  | 1.611% | 0.6564% | 0% | 2.598% | 1.476% | 3.127% | 2.546% | 0.6482% | 2.318% | 1.859% | 1.394% | 2.084%
| PDM3 |  | -1.487% | -5.395% | 2.221% | 7.232% | 0.8786% | -1.547% | -3.591% | 1.62% | -3.391% | -4.794% | 0.8184% | 7.433%
| Z-Score (Absolute) |  | 0.28 | 1.22 | 0.61 | 1.82 | 0.29 | 0.29 | 0.78 | 0.47 | 0.73 | 1.07 | 0.28 | 1.87
| Analytical results for Ni in OREAS 234 (Certified Value 81 ppm) | [26 empty] | Certified
Ni | Round | Replicate | Lab | Lab | Lab | Lab | Lab | Lab | Lab | Lab | Lab | Lab | Lab | Lab | Lab | Lab | Lab | Lab | Lab | Lab | Lab | Lab | Lab | Lab | Lab | Lab | Lab | 1
| No | No | 1.01 | 1.02 | 1.03 | 1.04 | 1.05 | 1.06 | 1.07 | 1.08 | 1.09 | 1.10 | 1.12 | 1.13 | 1.15 | 1.16 | 1.18 | 1.19 | 1.20 | 1.21 | 1.23 | 1.25 | 1.27 | 1.28 | 1.29 | 1.30 | 1.31 | ppm
|  |  | 4A*OES/MS | 4A*OES | 4A*OES | 4A*OES/MS | 4A*MS | 4A*MS | 4A*OES/MS | 4A*OES | 4A*OES/MS | 4A*MS | 4A*MS | 4A*OES | 4A*MS | 4A*OES/MS | 4A*OES/MS | 4A*MS | 4A*OES/MS | 4A*OES | 4A*OES/MS | 4A*MS | 4A*MS | 4A*OES/MS | 4A*OES/MS | 4A*OES/MS | 4A*OES/MS | 0
1
| 1 | 1 | 84 | 84 | 56 | 81.1 | 93.8 | 77.9 | 75 | 85 | 86.9 | 83.7 | 78.5 | 81 | 81.1 | 82.4 | 81 | 93 | 83.4 | 76 | 82.5 | 74.8 | 78.2 | 77 | 84.6 | 83.6 | 87.1 | 1
| 1 | 2 | 83.7 | 86 | 56 | 80.9 | 92.1 | 76.8 | 75 | 90 | 84.9 | 82.4 | 79.1 | 81 | 82.5 | 83.3 | 82 | 86 | 80.2 | 76 | 82.1 | 74.8 | 79.8 | 77 | 82.6 | 79.9 | 83.4 | 27
| 1 | 3 | 81.5 | 86 | 57 | 77.8 | 94 | 77.2 | 75 | 90 | 84.5 | 82.8 | 78.9 | 81 | 83.4 | 80.9 | 85 | 88 | 87.7 | 76 | 82.1 | 74.9 | 79.8 | 75 | 80.3 | 82.2 | 86.2 | 16
| 1 | 4 | 87.3 | 84 | 56 | 80.7 | 94 | 77.8 | 80 | 85 | 87.3 | 83.5 | 75.4 | 80 | 81.4 | 81.3 | 84 | 82 | 89.7 | 77 | 83.4 | 70.4 | 79.6 | 77 | 85.3 | 83 | 80.3 | 81.37391
| 1 | 5 | 86.2 | 84 | 57 | 78.5 | 94.3 | 77.7 | 75 | 85 | 86 | 82.4 | 77.1 | 80 | 81 | 81 | 84 | 79 | 86.2 | 76 | 83.3 | 75.6 | 78.6 | 80 | 85 | 82.3 | 79 | 108
| 1 | 6 | 84.5 | 88 | 56 | 82.1 | 93.1 | 79.9 | 75 | 85 | 86.3 | 83 | 77.4 | 81 | 80 | 79.3 | 85 | 79 | 82.4 | 76 | 81.1 | 75.3 | 77.7 | 75 | 83.6 | 83 | 81.7
| Mean |  | 84.53333 | 85.33333 | 56.33333 | 80.18333 | 93.55 | 77.88333 | 75.83333 | 86.66667 | 85.98333 | 82.96667 | 77.73333 | 80.66667 | 81.56667 | 81.36667 | 83.5 | 84.5 | 84.93333 | 76.16667 | 82.41667 | 74.3 | 78.95 | 76.83333 | 83.56667 | 82.33333 | 82.95
| Median |  | 84.25 | 85 | 56 | 80.8 | 93.9 | 77.75 | 75 | 85 | 86.15 | 82.9 | 77.95 | 81 | 81.25 | 81.15 | 84 | 84 | 84.8 | 76 | 82.3 | 74.85 | 79.1 | 77 | 84.1 | 82.65 | 82.55
| Std Dev. |  | 2.030435 | 1.632993 | 0.5163978 | 1.661826 | 0.8167007 | 1.072225 | 2.041241 | 2.581989 | 1.099848 | 0.546504 | 1.398094 | 0.5163978 | 1.204436 | 1.37356 | 1.643168 | 5.540758 | 3.553965 | 0.4082483 | 0.8588752 | 1.937008 | 0.9071935 | 1.834848 | 1.88326 | 1.298717 | 3.230325
| Rel.Std.Dev. |  | 2.402% | 1.914% | 0.9167% | 2.073% | 0.873% | 1.377% | 2.692% | 2.979% | 1.279% | 0.6587% | 1.799% | 0.6402% | 1.477% | 1.688% | 1.968% | 6.557% | 4.184% | 0.536% | 1.042% | 2.607% | 1.149% | 2.388% | 2.254% | 1.577% | 3.894%
| PDM3 |  | 3.883% | 4.866% | -30.77% | -1.463% | 14.96% | -4.29% | -6.809% | 6.504% | 5.664% | 1.957% | -4.474% | -0.8691% | 0.2369% | -0.008905% | 2.613% | 3.842% | 4.374% | -6.399% | 1.281% | -8.693% | -2.979% | -5.58% | 2.695% | 1.179% | 1.937%
| Z-Score (Absolute) |  | 0.57 | 0.78 | 6.74 | 0.56 | 2.91 | 1.15 | 1.69 | 1.12 | 0.95 | 0.16 | 1.19 | 0.43 | 0.2 | 0.25 | 0.3 | 0.56 | 0.67 | 1.6 | 0.02 | 2.08 | 0.88 | 1.43 | 0.32 | 0 | 0.16
| Analytical results for P in OREAS 234 (Certified Value 0.041 wt.%) | [26 empty] | Certified
P | Round | Replicate | Lab | Lab | Lab | Lab | Lab | Lab | Lab | Lab | Lab | Lab | Lab | Lab | Lab | Lab | Lab | Lab | Lab | Lab | Lab | Lab | Lab | Lab | Lab | Lab | Lab | 1
| No | No | 1.01 | 1.02 | 1.03 | 1.04 | 1.05 | 1.06 | 1.07 | 1.08 | 1.09 | 1.10 | 1.12 | 1.13 | 1.15 | 1.16 | 1.18 | 1.19 | 1.20 | 1.21 | 1.23 | 1.25 | 1.27 | 1.28 | 1.29 | 1.30 | 1.31 | wt.%
|  |  | 4A*OES/MS | 4A*OES | 4A*OES | 4A*OES | 4A*OES | 4A*OES | 4A*OES/MS | 4A*OES | 4A*OES/MS | 4A*OES | 4A*OES | 4A*OES | 4A*MS | 4A*OES/MS | 4A*OES/MS | 4A*OES | 4A*OES/MS | 4A*OES | 4A*OES/MS | 4A*MS | 4A*MS | 4A*OES/MS | 4A*OES/MS | 4A*OES/MS | 4A*OES/MS | 3
3
| 1 | 1 | 0.042 | 0.045 | 0.0357 | 0.04 | 0.0436 | 0.0408 | 0.0385 | 0.04 | 0.049 | 0.0423 | 0.0407 | 0.042 | 0.0397 | 0.034 | 0.04 | 0.0445 | 0.042 | 0.04 | 0.038 | 0.0399 | 0.0382 | 0.0425 | 0.042 | 0.0405 | 0.042 | 1
| 1 | 2 | 0.041 | 0.045 | 0.0353 | 0.04 | 0.0436 | 0.041 | 0.038 | 0.04 | 0.049 | 0.0422 | 0.041 | 0.042 | 0.0403 | 0.037 | 0.04 | 0.041 | 0.042 | 0.04 | 0.037 | 0.0408 | 0.0408 | 0.0418 | 0.042 | 0.0409 | 0.04 | #N/A
| 1 | 3 | 0.041 | 0.045 | 0.0351 | 0.04 | 0.0419 | 0.0413 | 0.038 | 0.04 | 0.05 | 0.0419 | 0.0441 | 0.042 | 0.0423 | 0.04 | 0.04 | 0.0455 | 0.042 | 0.04 | 0.037 | 0.041 | 0.0412 | 0.0423 | 0.042 | 0.0402 | 0.041 | 16
| 1 | 4 | 0.044 | 0.045 | 0.0352 | 0.04 | 0.0428 | 0.0407 | 0.038 | 0.04 | 0.049 | 0.042 | 0.0439 | 0.043 | 0.0407 | 0.041 | 0.04 | 0.045 | 0.043 | 0.04 | 0.038 | 0.0382 | 0.0414 | 0.0411 | 0.043 | 0.0408 | 0.039 | 0.04096741
| 1 | 5 | 0.044 | 0.045 | 0.034 | 0.04 | 0.0436 | 0.0416 | 0.038 | 0.04 | 0.052 | 0.0425 | 0.0411 | 0.041 | 0.0404 | 0.04 | 0.04 | 0.045 | 0.042 | 0.04 | 0.038 | 0.0408 | 0.0405 | 0.0417 | 0.043 | 0.0408 | 0.039 | 109
| 1 | 6 | 0.044 | 0.045 | 0.034 | 0.04 | 0.0423 | 0.0409 | 0.0385 | 0.055 | 0.05 | 0.0422 | 0.0409 | 0.043 | 0.0431 | 0.037 | 0.04 | 0.0445 | 0.04 | 0.04 | 0.037 | 0.0405 | 0.0394 | 0.0409 | 0.043 | 0.0402 | 0.04
| Mean |  | 0.04266667 | 0.045 | 0.03488333 | 0.04 | 0.04296667 | 0.04105 | 0.03816667 | 0.0425 | 0.04983333 | 0.04218333 | 0.04195 | 0.04216667 | 0.04108333 | 0.03816667 | 0.04 | 0.04425 | 0.04183333 | 0.04 | 0.0375 | 0.0402 | 0.04025 | 0.04171667 | 0.0425 | 0.04056667 | 0.04016667
| Median |  | 0.043 | 0.045 | 0.03515 | 0.04 | 0.0432 | 0.04095 | 0.038 | 0.04 | 0.0495 | 0.0422 | 0.04105 | 0.042 | 0.04055 | 0.0385 | 0.04 | 0.04475 | 0.042 | 0.04 | 0.0375 | 0.04065 | 0.04065 | 0.04175 | 0.0425 | 0.04065 | 0.04
| Std Dev. |  | 0.001505545 | 7.601177e-18 | 0.0007139094 | 0 | 0.0007501111 | 0.0003391165 | 0.0002581989 | 0.006123724 | 0.001169045 | 0.0002136976 | 0.001594679 | 0.0007527727 | 0.001318206 | 0.002639444 | 0 | 0.001635543 | 0.0009831921 | 0 | 0.0005477226 | 0.001052616 | 0.001225969 | 0.0006337718 | 0.0005477226 | 0.0003141125 | 0.001169045
| Rel.Std.Dev. |  | 3.529% | 1.689e-14% | 2.047% | 0% | 1.746% | 0.8261% | 0.6765% | 14.41% | 2.346% | 0.5066% | 3.801% | 1.785% | 3.209% | 6.916% | 0% | 3.696% | 2.35% | 0% | 1.461% | 2.618% | 3.046% | 1.519% | 1.289% | 0.7743% | 2.91%
| PDM3 |  | 4.148% | 9.843% | -14.85% | -2.361% | 4.88% | 0.2016% | -6.837% | 3.741% | 21.64% | 2.968% | 2.398% | 2.927% | 0.283% | -6.837% | -2.361% | 8.013% | 2.114% | -2.361% | -8.464% | -1.873% | -1.751% | 1.829% | 3.741% | -0.9782% | -1.955%
| Z-Score (Absolute) |  | 0.99 | 2.44 | 3.86 | 0.67 | 1.18 | 0.02 | 1.82 | 0.88 | 5.45 | 0.68 | 0.54 | 0.67 | 0 | 1.82 | 0.67 | 1.97 | 0.47 | 0.67 | 2.23 | 0.55 | 0.52 | 0.39 | 0.88 | 0.32 | 0.57
| Analytical results for Pb in OREAS 234 (Certified Value 26.4 ppm) | [26 empty] | Certified
Pb | Round | Replicate | Lab | Lab | Lab | Lab | Lab | Lab | Lab | Lab | Lab | Lab | Lab | Lab | Lab | Lab | Lab | Lab | Lab | Lab | Lab | Lab | Lab | Lab | Lab | Lab | Lab | 1
| No | No | 1.01 | 1.02 | 1.03 | 1.04 | 1.05 | 1.06 | 1.07 | 1.08 | 1.09 | 1.10 | 1.12 | 1.13 | 1.15 | 1.16 | 1.18 | 1.19 | 1.20 | 1.21 | 1.23 | 1.25 | 1.27 | 1.28 | 1.29 | 1.30 | 1.31 | ppm
|  |  | 4A*OES/MS | 4A*MS | 4A*OES | 4A*OES | 4A*MS | 4A*MS | 4A*OES/MS | 4A*MS | 4A*OES/MS | 4A*MS | 4A*MS | 4A*OES | 4A*MS | 4A*OES/MS | 4A*MS | 4A*MS | 4A*OES/MS | 4A*MS | 4A*OES/MS | 4A*MS | 4A*MS | 4A*MS | 4A*OES/MS | 4A*OES/MS | 4A*OES/MS | 1
2
| 1 | 1 | 25.9 | 28 | 24 | 24 | 26.2 | 30.3 | 26 | 26 | 28.7 | 27.5 | 25.7 | 26 | 26.8 | 26.9 | 25.6 | 26 | 26.5 | 27 | 25.66 | 23.9 | 27.23 | 26.2 | 27.8 | 26.9 | 29.2 | 1
| 1 | 2 | 25.7 | 26 | 23 | 24 | 25.8 | 32.6 | 23 | 26 | 29.2 | 27.5 | 26.1 | 25 | 27.7 | 27.6 | 25.8 | 26 | 24.1 | 27 | 25.57 | 24.4 | 26.83 | 27.6 | 26.8 | 27.8 | 28.2 | 28
| 1 | 3 | 25.6 | 26 | 24 | 25 | 25.9 | 32.3 | 21 | 25 | 30.9 | 27.5 | 25.7 | 25 | 26.4 | 27.2 | 25.5 | 27 | 25.9 | 28 | 25.87 | 24.4 | 27.42 | 26.4 | 27.2 | 27.3 | 28.1 | 16
| 1 | 4 | 27.2 | 26 | 23 | 26 | 25.8 | 32.7 | 21 | 25 | 29.1 | 27.6 | 25.5 | 26 | 26.5 | 27 | 24.9 | 28 | 27.5 | 27 | 25.93 | 23.5 | 28.41 | 26.6 | 28 | 27.4 | 26.7 | 26.40732
| 1 | 5 | 27.3 | 26 | 23 | 25 | 26 | 34.1 | 21 | 25 | 29 | 27.5 | 25.3 | 26 | 26.4 | 27.3 | 25 | 26 | 26.3 | 28 | 25.93 | 24.6 | 29.11 | 26.9 | 27.6 | 27.2 | 27.3 | 110
| 1 | 6 | 26.6 | 26 | 24 | 26 | 25.7 | 35.9 | 20 | 27 | 29.1 | 27.3 | 25 | 26 | 27 | 27.4 | 25.4 | 28 | 25.4 | 28 | 25.38 | 24.8 | 28.51 | 26.6 | 28.2 | 27.2 | 27.5
| Mean |  | 26.38333 | 26.33333 | 23.5 | 25 | 25.9 | 32.98333 | 22 | 25.66667 | 29.33333 | 27.48333 | 25.55 | 25.66667 | 26.8 | 27.23333 | 25.36667 | 26.83333 | 25.95 | 27.5 | 25.72333 | 24.26667 | 27.91833 | 26.71667 | 27.6 | 27.3 | 27.83333
| Median |  | 26.25 | 26 | 23.5 | 25 | 25.85 | 32.65 | 21 | 25.5 | 29.1 | 27.5 | 25.6 | 26 | 26.65 | 27.25 | 25.45 | 26.5 | 26.1 | 27.5 | 25.765 | 24.4 | 27.915 | 26.6 | 27.7 | 27.25 | 27.8
| Std Dev. |  | 0.7574079 | 0.8164966 | 0.5477226 | 0.8944272 | 0.1788854 | 1.878741 | 2.19089 | 0.8164966 | 0.7865537 | 0.09831921 | 0.3781534 | 0.5163978 | 0.501996 | 0.2581989 | 0.350238 | 0.9831921 | 1.144989 | 0.5477226 | 0.2246479 | 0.4802777 | 0.8852664 | 0.491596 | 0.5215362 | 0.2966479 | 0.8664102
| Rel.Std.Dev. |  | 2.871% | 3.101% | 2.331% | 3.578% | 0.6907% | 5.696% | 9.959% | 3.181% | 2.681% | 0.3577% | 1.48% | 2.012% | 1.873% | 0.9481% | 1.381% | 3.664% | 4.412% | 1.992% | 0.8733% | 1.979% | 3.171% | 1.84% | 1.89% | 1.087% | 3.113%
| PDM3 |  | -0.09083% | -0.2802% | -11.01% | -5.329% | -1.921% | 24.9% | -16.69% | -2.805% | 11.08% | 4.075% | -3.247% | -2.805% | 1.487% | 3.128% | -3.941% | 1.613% | -1.732% | 4.138% | -2.59% | -8.106% | 5.722% | 1.171% | 4.516% | 3.38% | 5.4%
| Z-Score (Absolute) |  | 0 | 0.04 | 2.12 | 1.02 | 0.36 | 4.86 | 3.22 | 0.53 | 2.17 | 0.81 | 0.61 | 0.53 | 0.31 | 0.63 | 0.75 | 0.33 | 0.32 | 0.82 | 0.49 | 1.56 | 1.13 | 0.25 | 0.89 | 0.67 | 1.07
| Analytical results for Pr in OREAS 234 (Certified Value 1.75 ppm) | [26 empty] | Certified
Pr | Round | Replicate | Lab | Lab | Lab | Lab | Lab | Lab | Lab | Lab | Lab | Lab | Lab | Lab | Lab | [12 empty] | 1
| No | No | 1.02 | 1.05 | 1.06 | 1.07 | 1.08 | 1.10 | 1.12 | 1.16 | 1.18 | 1.19 | 1.23 | 1.27 | 1.28 | [12 empty] | ppm
|  |  | 4A*MS | 4A*MS | 4A*MS | 4A*OES/MS | 4A*MS | 4A*MS | 4A*MS | 4A*OES/MS | 4A*MS | 4A*MS | 4A*OES/MS | 4A*MS | 4A*MS | [12 empty] | 2
3
| 1 | 1 | 1.76 | 1.6 | 1.82 | 1.8 | 1.85 | 1.82 | 1.73 | 1.6 | 1.78 | 1.68 | 1.6 | 1.7 | 1.84 | [12 empty] | 1
| 1 | 2 | 1.78 | 1.6 | 1.76 | 1.9 | 1.85 | 1.79 | 1.83 | 1.7 | 1.79 | 1.6 | 1.6 | 1.7 | 1.84 | [12 empty] | 29
| 1 | 3 | 1.76 | 1.6 | 1.87 | 1.9 | 1.75 | 1.79 | 1.76 | 1.6 | 1.81 | 1.71 | 1.7 | 1.8 | 1.78 | [12 empty] | 16
| 1 | 4 | 1.72 | 1.7 | 1.88 | 1.8 | 1.75 | 1.8 | 1.75 | 1.6 | 1.79 | 1.83 | 1.7 | 1.8 | 1.8 | [12 empty] | 1.749487
| 1 | 5 | 1.76 | 1.6 | 1.94 | 1.9 | 1.8 | 1.78 | 1.75 | 1.7 | 1.77 | 1.67 | 1.7 | 1.8 | 1.82 | [12 empty] | 111
| 1 | 6 | 1.78 | 1.6 | 1.84 | 1.8 | 1.7 | 1.79 | 1.66 | 1.6 | 1.82 | 1.71 | 1.6 | 1.7 | 1.8
| Mean |  | 1.76 | 1.616667 | 1.851667 | 1.85 | 1.783333 | 1.795 | 1.746667 | 1.633333 | 1.793333 | 1.7 | 1.65 | 1.75 | 1.813333
| Median |  | 1.76 | 1.6 | 1.855 | 1.85 | 1.775 | 1.79 | 1.75 | 1.6 | 1.79 | 1.695 | 1.65 | 1.75 | 1.81
| Std Dev. |  | 0.0219089 | 0.04082483 | 0.06080022 | 0.05477226 | 0.06055301 | 0.01378405 | 0.0546504 | 0.05163978 | 0.01861899 | 0.07536577 | 0.05477226 | 0.05477226 | 0.0242212
| Rel.Std.Dev. |  | 1.245% | 2.525% | 3.284% | 2.961% | 3.395% | 0.7679% | 3.129% | 3.162% | 1.038% | 4.433% | 3.32% | 3.13% | 1.336%
| PDM3 |  | 0.6009% | -7.592% | 5.841% | 5.745% | 1.935% | 2.601% | -0.1612% | -6.639% | 2.506% | -2.829% | -5.687% | 0.02931% | 3.649%
| Z-Score (Absolute) |  | 0 | 1.81 | 1.16 | 1.14 | 0.3 | 0.44 | 0.17 | 1.6 | 0.42 | 0.76 | 1.39 | 0.13 | 0.67
| Analytical results for Rb in OREAS 234 (Certified Value 14 ppm) | [26 empty] | Certified
Rb | Round | Replicate | Lab | Lab | Lab | Lab | Lab | Lab | Lab | Lab | Lab | Lab | Lab | Lab | Lab | Lab | Lab | Lab | Lab | Lab | Lab | Lab | Lab | Lab | Lab | Lab |  | 1
| No | No | 1.01 | 1.02 | 1.04 | 1.05 | 1.06 | 1.07 | 1.08 | 1.09 | 1.10 | 1.12 | 1.13 | 1.15 | 1.16 | 1.18 | 1.19 | 1.20 | 1.21 | 1.23 | 1.25 | 1.27 | 1.28 | 1.29 | 1.30 | 1.31 |  | ppm
|  |  | 4A*OES/MS | 4A*MS | 4A*OES/MS | 4A*MS | 4A*MS | 4A*OES/MS | 4A*MS | 4A*OES/MS | 4A*MS | 4A*MS | 4A*OES | 4A*MS | 4A*OES/MS | 4A*MS | 4A*MS | 4A*OES/MS | 4A*MS | 4A*OES/MS | 4A*MS | 4A*MS | 4A*MS | 4A*OES/MS | 4A*OES/MS | 4A*OES/MS |  | 1
2
| 1 | 1 | 14.4 | 14.2 | 14.7 | 13.9 | 12.8 | 14 | 15.2 | 12.7 | 14.73 | 14.48 | 13.1 | 14.6 | 12.4 | 14.3 | 14.3 | 14.3 | 13.1 | 13.5 | 14.8 | 12.9 | 13.9 | 14.1 | 14.8 | 15.6 |  | 1
| 1 | 2 | 13.8 | 14 | 14.3 | 13.8 | 12.8 | 13.5 | 14.8 | 13.4 | 14.18 | 14.27 | 13 | 14.65 | 12.7 | 14.3 | 14.6 | 13 | 13.3 | 13.5 | 15.1 | 13.2 | 14.1 | 13.5 | 14.7 | 14.6 |  | 30
| 1 | 3 | 13.6 | 14.2 | 13.6 | 13.9 | 12.8 | 13.5 | 15 | 12.9 | 14.07 | 13.96 | 13.6 | 15.14 | 12.3 | 14.4 | 13.7 | 14.7 | 13 | 13.3 | 14.8 | 12.9 | 13.9 | 13.3 | 14.9 | 15.6 |  | 16
| 1 | 4 | 14.6 | 14.4 | 14.6 | 14 | 13.7 | 14 | 14.4 | 13.2 | 14.3 | 13.66 | 13.5 | 14.66 | 12.3 | 14 | 13.2 | 15 | 13.4 | 13.5 | 15 | 13.5 | 13.8 | 14.2 | 14.7 | 14.9 |  | 13.951875
| 1 | 5 | 14.7 | 14.6 | 14.6 | 14.2 | 13.7 | 13.5 | 15.4 | 12.2 | 14.08 | 13.85 | 13.1 | 14.46 | 12.4 | 14.6 | 14.3 | 14.3 | 14 | 13.5 | 15.8 | 13 | 14.2 | 14.3 | 14.8 | 14.4 |  | 112
| 1 | 6 | 14.8 | 14.6 | 14.5 | 14.1 | 13.1 | 13.5 | 14.8 | 12.8 | 14.28 | 13.93 | 13.4 | 14.42 | 12.6 | 14.1 | 13 | 13.6 | 13.3 | 13.3 | 14.9 | 13.1 | 13.9 | 14.1 | 14.7 | 14.6
| Mean |  | 14.31667 | 14.33333 | 14.38333 | 13.98333 | 13.15 | 13.66667 | 14.93333 | 12.86667 | 14.27333 | 14.025 | 13.28333 | 14.655 | 12.45 | 14.28333 | 13.85 | 14.15 | 13.35 | 13.43333 | 15.06667 | 13.1 | 13.96667 | 13.91667 | 14.76667 | 14.95
| Median |  | 14.5 | 14.3 | 14.55 | 13.95 | 12.95 | 13.5 | 14.9 | 12.85 | 14.23 | 13.945 | 13.25 | 14.625 | 12.4 | 14.3 | 14 | 14.3 | 13.3 | 13.5 | 14.95 | 13.05 | 13.9 | 14.1 | 14.75 | 14.75
| Std Dev. |  | 0.4996666 | 0.242212 | 0.4070217 | 0.147196 | 0.441588 | 0.2581989 | 0.350238 | 0.4179314 | 0.2436117 | 0.2980436 | 0.2483277 | 0.2575073 | 0.1643168 | 0.2136976 | 0.6534524 | 0.7341662 | 0.3507136 | 0.1032796 | 0.3777124 | 0.2280351 | 0.1505545 | 0.4119061 | 0.08164966 | 0.5282045
| Rel.Std.Dev. |  | 3.49% | 1.69% | 2.83% | 1.053% | 3.358% | 1.889% | 2.345% | 3.248% | 1.707% | 2.125% | 1.869% | 1.757% | 1.32% | 1.496% | 4.718% | 5.188% | 2.627% | 0.7688% | 2.507% | 1.741% | 1.078% | 2.96% | 0.5529% | 3.533%
| PDM3 |  | 2.615% | 2.734% | 3.092% | 0.2255% | -5.747% | -2.044% | 7.035% | -7.778% | 2.304% | 0.5241% | -4.792% | 5.04% | -10.76% | 2.376% | -0.7302% | 1.42% | -4.314% | -3.717% | 7.99% | -6.106% | 0.106% | -0.2524% | 5.84% | 7.154%
| Z-Score (Absolute) |  | 0.44 | 0.47 | 0.54 | 0.03 | 1.21 | 0.48 | 1.32 | 1.61 | 0.38 | 0.03 | 1.02 | 0.92 | 2.21 | 0.4 | 0.22 | 0.21 | 0.93 | 0.81 | 1.51 | 1.28 | 0.05 | 0.12 | 1.08 | 1.34
| Analytical results for Re in OREAS 234 (Indicative Value 0.002 ppm) | [26 empty] | Indicative
Re | Round | Replicate | Lab | Lab | Lab | Lab | Lab | Lab | Lab | Lab | Lab | Lab | Lab | Lab | Lab | Lab | Lab | Lab | Lab | Lab | [7 empty] | 1
| No | No | 1.01 | 1.02 | 1.07 | 1.08 | 1.09 | 1.10 | 1.12 | 1.13 | 1.15 | 1.16 | 1.20 | 1.21 | 1.23 | 1.27 | 1.28 | 1.29 | 1.30 | 1.31 | [7 empty] | ppm
|  |  | 4A*OES/MS | 4A*MS | 4A*OES/MS | 4A*MS | 4A*OES/MS | 4A*MS | 4A*MS | 4A*OES | 4A*MS | 4A*OES/MS | 4A*OES/MS | 4A*MS | 4A*OES/MS | 4A*MS | 4A*MS | 4A*OES/MS | 4A*OES/MS | 4A*OES/MS | [7 empty] | 3
3
| 1 | 1 | 0.002 | < 0.1 | < 0.05 | < 0.1 | 0.012 | < 0.002 | 0.002 | < 0.05 | < 0.002 | < 0.001 | 0.002 | < 0.05 | < 0.002 | < 0.002 | 0.004 | 0.002 | 0.004 | 0.002 | [7 empty] | 1
| 1 | 2 | 0.003 | < 0.1 | < 0.05 | < 0.1 | 0.007 | 0.002 | 0.013 | < 0.05 | 0.002 | < 0.001 | 0.002 | < 0.05 | 0.002 | 0.002 | 0.005 | < 0.002 | 0.004 | 0.002 | [7 empty] | 12
| 1 | 3 | 0.002 | < 0.1 | < 0.05 | < 0.1 | 0.011 | < 0.002 | 0.014 | < 0.05 | 0.002 | < 0.001 | 0.002 | < 0.05 | < 0.002 | 0.003 | 0.004 | 0.002 | 0.005 | 0.002 | [7 empty] | 16
| 1 | 4 | 0.002 | < 0.1 | < 0.05 | < 0.1 | 0.007 | < 0.002 | 0.005 | < 0.05 | 0.002 | < 0.001 | 0.002 | < 0.05 | < 0.002 | < 0.002 | 0.005 | 0.002 | 0.003 | 0.002 | [7 empty] | 0.002108333
| 1 | 5 | 0.002 | < 0.1 | < 0.05 | < 0.1 | 0.011 | < 0.002 | 0.003 | < 0.05 | 0.003 | < 0.001 | < 0.002 | < 0.05 | < 0.002 | < 0.002 | 0.007 | 0.002 | 0.005 | 0.002 | [7 empty] | 18
| 1 | 6 | 0.002 | < 0.1 | < 0.05 | < 0.1 | 0.011 | < 0.002 | 0.003 | < 0.05 | 0.002 | < 0.001 | 0.002 | < 0.05 | < 0.002 | < 0.002 | 0.005 | < 0.002 | 0.004 | 0.002
| Mean |  | 0.002166667 |  |  |  | 0.009833333 | 0.002 | 0.006666667 |  | 0.0022 |  | 0.002 |  | 0.002 | 0.0025 | 0.005 | 0.002 | 0.004166667 | 0.002
| Median |  | 0.002 |  |  |  | 0.011 | 0.002 | 0.004 |  | 0.002 |  | 0.002 |  | 0.002 | 0.0025 | 0.005 | 0.002 | 0.004 | 0.002
| Std Dev. |  | 0.0004082483 |  |  |  | 0.002228602 |  | 0.005391351 |  | 0.0004472136 |  | 0 |  |  | 0.0007071068 | 0.001095445 | 0 | 0.0007527727 | 0
| Rel.Std.Dev. |  | 18.84% |  |  |  | 22.66% |  | 80.87% |  | 20.33% |  | 0% |  |  | 28.28% | 21.91% | 0% | 18.07% | 0%
| PDM3 |  | 2.767% |  |  |  | 366.4% | -5.138% | 216.2% |  | 4.348% |  | -5.138% |  | -5.138% | 18.58% | 137.2% | -5.138% | 97.63% | -5.138%
| Z-Score (Absolute) |  | 0.34 | 15.79 | 7.36 | 15.79 | 2.25 | 0.67 | 1.18 | 7.36 | 0.39 | 0.9 | 0.45 | 7.36 | 0.67 | 0.56 | 0.62 | 0.51 | 0.34 | 0.39
| Analytical results for S in OREAS 234 (Certified Value 0.376 wt.%) | [26 empty] | Certified
S | Round | Replicate | Lab | Lab | Lab | Lab | Lab | Lab | Lab | Lab | Lab | Lab | Lab | Lab | Lab | Lab | Lab | Lab | Lab | Lab | Lab | Lab | Lab | Lab | Lab | Lab |  | 1
| No | No | 1.01 | 1.02 | 1.03 | 1.04 | 1.05 | 1.06 | 1.07 | 1.08 | 1.09 | 1.10 | 1.12 | 1.13 | 1.15 | 1.16 | 1.18 | 1.19 | 1.20 | 1.21 | 1.23 | 1.27 | 1.28 | 1.29 | 1.30 | 1.31 |  | wt.%
|  |  | 4A*OES/MS | 4A*OES | 4A*OES | 4A*OES/MS | 4A*OES | 4A*OES | 4A*OES/MS | 4A*OES | 4A*OES/MS | 4A*OES | 4A*OES | 4A*OES | 4A*MS | 4A*OES/MS | 4A*OES/MS | 4A*OES | 4A*OES/MS | 4A*OES | 4A*OES/MS | 4A*MS | 4A*OES/MS | 4A*OES/MS | 4A*OES/MS | 4A*OES/MS |  | 3
3
| 1 | 1 | 0.38 | 0.39 | 0.32 | 0.39 | 0.451 | 0.41 | 0.37 | 0.405 | 0.42 | 0.3908 | 0.37 | 0.371 | 0.35 | 0.33 | 0.38 | 0.406 | 0.37 | 0.376 | 0.31 | 0.351 | 0.26 | 0.38 | 0.38 | 0.39 |  | 1
| 1 | 2 | 0.37 | 0.375 | 0.32 | 0.38 | 0.448 | 0.41 | 0.365 | 0.405 | 0.42 | 0.3896 | 0.36 | 0.352 | 0.36 | 0.35 | 0.38 | 0.393 | 0.38 | 0.38 | 0.33 | 0.361 | 0.26 | 0.39 | 0.39 | 0.38 |  | 16
| 1 | 3 | 0.37 | 0.395 | 0.33 | 0.36 | 0.454 | 0.41 | 0.365 | 0.4 | 0.43 | 0.3877 | 0.37 | 0.349 | 0.38 | 0.35 | 0.39 | 0.421 | 0.38 | 0.385 | 0.31 | 0.363 | 0.25 | 0.38 | 0.38 | 0.38 |  | 16
| 1 | 4 | 0.38 | 0.385 | 0.33 | 0.37 | 0.447 | 0.4 | 0.365 | 0.385 | 0.43 | 0.3912 | 0.37 | 0.342 | 0.34 | 0.35 | 0.39 | 0.455 | 0.39 | 0.387 | 0.32 | 0.362 | 0.26 | 0.39 | 0.38 | 0.37 |  | 0.3757159
| 1 | 5 | 0.38 | 0.385 | 0.33 | 0.39 | 0.439 | 0.41 | 0.36 | 0.405 | 0.42 | 0.3917 | 0.36 | 0.371 | 0.35 | 0.35 | 0.39 | 0.437 | 0.38 | 0.388 | 0.32 | 0.362 | 0.25 | 0.39 | 0.38 | 0.36 |  | 113
| 1 | 6 | 0.37 | 0.385 | 0.33 | 0.39 | 0.449 | 0.41 | 0.37 | 0.405 | 0.42 | 0.3897 | 0.35 | 0.365 | 0.34 | 0.33 | 0.39 | 0.427 | 0.37 | 0.376 | 0.31 | 0.346 | 0.25 | 0.38 | 0.38 | 0.37
| Mean |  | 0.375 | 0.3858333 | 0.3266667 | 0.38 | 0.448 | 0.4083333 | 0.3658333 | 0.4008333 | 0.4233333 | 0.3901167 | 0.3633333 | 0.3583333 | 0.3533333 | 0.3433333 | 0.3866667 | 0.4231667 | 0.3783333 | 0.382 | 0.3166667 | 0.3575 | 0.255 | 0.385 | 0.3816667 | 0.375
| Median |  | 0.375 | 0.385 | 0.33 | 0.385 | 0.4485 | 0.41 | 0.365 | 0.405 | 0.42 | 0.39025 | 0.365 | 0.3585 | 0.35 | 0.35 | 0.39 | 0.424 | 0.38 | 0.3825 | 0.315 | 0.3615 | 0.255 | 0.385 | 0.38 | 0.375
| Std Dev. |  | 0.005477226 | 0.006645801 | 0.005163978 | 0.01264911 | 0.005059644 | 0.004082483 | 0.003763863 | 0.00801041 | 0.005163978 | 0.001444184 | 0.008164966 | 0.01232342 | 0.01505545 | 0.01032796 | 0.005163978 | 0.02204011 | 0.007527727 | 0.005403702 | 0.008164966 | 0.00717635 | 0.005477226 | 0.005477226 | 0.004082483 | 0.01048809
| Rel.Std.Dev. |  | 1.461% | 1.722% | 1.581% | 3.329% | 1.129% | 0.9998% | 1.029% | 1.998% | 1.22% | 0.3702% | 2.247% | 3.439% | 4.261% | 3.008% | 1.336% | 5.208% | 1.99% | 1.415% | 2.578% | 2.007% | 2.148% | 1.423% | 1.07% | 2.797%
| PDM3 |  | -0.1905% | 2.693% | -13.05% | 1.14% | 19.24% | 8.681% | -2.63% | 6.685% | 12.67% | 3.833% | -3.296% | -4.627% | -5.957% | -8.619% | 2.915% | 12.63% | 0.6966% | 1.673% | -15.72% | -4.848% | -32.13% | 2.471% | 1.584% | -0.1905%
| Z-Score (Absolute) |  | 0.15 | 0.25 | 1.93 | 0.03 | 2.53 | 1.07 | 0.49 | 0.8 | 1.62 | 0.4 | 0.58 | 0.77 | 0.95 | 1.32 | 0.28 | 1.62 | 0.03 | 0.1 | 2.3 | 0.8 | 4.57 | 0.21 | 0.09 | 0.15
| Analytical results for Sb in OREAS 234 (Certified Value 1.5 ppm) | [26 empty] | Certified
Sb | Round | Replicate | Lab | Lab | Lab | Lab | Lab | Lab | Lab | Lab | Lab | Lab | Lab | Lab | Lab | Lab | Lab | Lab | Lab | Lab | Lab | Lab | Lab | Lab | Lab | Lab |  | 1
| No | No | 1.01 | 1.02 | 1.03 | 1.04 | 1.06 | 1.07 | 1.08 | 1.09 | 1.10 | 1.12 | 1.13 | 1.15 | 1.16 | 1.18 | 1.19 | 1.20 | 1.21 | 1.23 | 1.25 | 1.27 | 1.28 | 1.29 | 1.30 | 1.31 |  | ppm
|  |  | 4A*OES/MS | 4A*MS | 4A*OES | 4A*OES/MS | 4A*MS | 4A*OES/MS | 4A*MS | 4A*OES/MS | 4A*MS | 4A*MS | 4A*OES | 4A*MS | 4A*OES/MS | 4A*MS | 4A*MS | 4A*OES/MS | 4A*MS | 4A*OES/MS | 4A*MS | 4A*MS | 4A*MS | 4A*OES/MS | 4A*OES/MS | 4A*OES/MS |  | 2
3
| 1 | 1 | 1.65 | 1.6 | < 5 | 1.48 | 1.23 | 5.5 | 1.4 | 0.8 | 1.53 | 1.56 | 1.4 | 1.67 | 0.2 | 1.5 | 1.5 | 1.51 | 1.5 | 1.41 | 1.78 | 1.46 | 1.64 | 1.44 | 1.5 | 1.49 |  | 1
| 1 | 2 | 1.59 | 1.6 | < 5 | 1.45 | 1.2 | 5.5 | 1.5 | 0.8 | 1.56 | 1.45 | 1.5 | 1.67 | 0.5 | 1.54 | 1.4 | 1.37 | 1.4 | 1.42 | 1.88 | 1.5 | 1.75 | 1.44 | 1.5 | 1.45 |  | 32
| 1 | 3 | 1.61 | 1.6 | < 5 | 1.5 | 1.34 | 4 | 1.4 | 0.9 | 1.59 | 1.48 | 1.4 | 1.63 | 1.1 | 1.51 | 1.5 | 1.52 | 1.4 | 1.39 | 1.84 | 1.54 | 1.63 | 1.37 | 1.5 | 1.52 |  | 16
| 1 | 4 | 1.55 | 1.6 | < 5 | 1.51 | 1.32 | 4 | 1.4 | 0.8 | 1.51 | 1.5 | 1.5 | 1.64 | 1.3 | 1.49 | 1.5 | 1.49 | 1.5 | 1.42 | 1.73 | 1.55 | 1.63 | 1.45 | 1.5 | 1.4 |  | 1.497228
| 1 | 5 | 1.58 | 1.6 | < 5 | 1.43 | 1.21 | 4 | 1.4 | 0.9 | 1.53 | 1.31 | 1.4 | 1.58 | 1.3 | 1.53 | 1.6 | 1.49 | 1.5 | 1.42 | 1.83 | 1.52 | 1.72 | 1.41 | 1.5 | 1.39 |  | 114
| 1 | 6 | 1.54 | 1.6 | < 5 | 1.46 | 1.29 | 3.5 | 1.4 | 0.9 | 1.56 | 1.49 | 1.4 | 1.59 | 0.7 | 1.52 | 1.6 | 1.43 | 1.5 | 1.38 | 1.82 | 1.66 | 1.73 | 1.46 | 1.5 | 1.43
| Mean |  | 1.586667 | 1.6 |  | 1.471667 | 1.265 | 4.416667 | 1.416667 | 0.85 | 1.546667 | 1.465 | 1.433333 | 1.63 | 0.85 | 1.515 | 1.516667 | 1.468333 | 1.466667 | 1.406667 | 1.813333 | 1.538333 | 1.683333 | 1.428333 | 1.5 | 1.446667
| Median |  | 1.585 | 1.6 |  | 1.47 | 1.26 | 4 | 1.4 | 0.85 | 1.545 | 1.485 | 1.4 | 1.635 | 0.9 | 1.515 | 1.5 | 1.49 | 1.5 | 1.415 | 1.825 | 1.53 | 1.68 | 1.44 | 1.5 | 1.44
| Std Dev. |  | 0.04033196 | 2.432377e-16 |  | 0.03060501 | 0.05958188 | 0.8612007 | 0.04082483 | 0.05477226 | 0.02875181 | 0.08408329 | 0.05163978 | 0.03847077 | 0.4549725 | 0.01870829 | 0.07527727 | 0.05741661 | 0.05163978 | 0.0175119 | 0.05202563 | 0.06765107 | 0.05573748 | 0.03311596 | 0 | 0.05085928
| Rel.Std.Dev. |  | 2.542% | 1.52e-14% |  | 2.08% | 4.71% | 19.5% | 2.882% | 6.444% | 1.859% | 5.739% | 3.603% | 2.36% | 53.53% | 1.235% | 4.963% | 3.91% | 3.521% | 1.245% | 2.869% | 4.398% | 3.311% | 2.319% | 0% | 3.516%
| PDM3 |  | 5.974% | 6.864% |  | -1.707% | -15.51% | 195% | -5.381% | -43.23% | 3.302% | -2.153% | -4.268% | 8.868% | -43.23% | 1.187% | 1.298% | -1.93% | -2.041% | -6.049% | 21.11% | 2.745% | 12.43% | -4.601% | 0.1851% | -3.377%
| Z-Score (Absolute) |  | 1.05 | 1.18 | 10.52 | 0.15 | 2.29 | 30.4 | 0.72 | 6.6 | 0.63 | 0.22 | 0.54 | 1.5 | 6.6 | 0.3 | 0.32 | 0.18 | 0.2 | 0.82 | 3.4 | 0.54 | 2.05 | 0.6 | 0.15 | 0.41
| Analytical results for Sc in OREAS 234 (Certified Value 38.7 ppm) | [26 empty] | Certified
Sc | Round | Replicate | Lab | Lab | Lab | Lab | Lab | Lab | Lab | Lab | Lab | Lab | Lab | Lab | Lab | Lab | Lab | Lab | Lab | Lab | Lab | Lab | Lab | Lab | Lab | Lab | Lab | 1
| No | No | 1.01 | 1.02 | 1.03 | 1.04 | 1.05 | 1.06 | 1.07 | 1.08 | 1.09 | 1.10 | 1.12 | 1.13 | 1.15 | 1.16 | 1.18 | 1.19 | 1.20 | 1.21 | 1.23 | 1.25 | 1.27 | 1.28 | 1.29 | 1.30 | 1.31 | ppm
|  |  | 4A*OES/MS | 4A*OES | 4A*OES | 4A*OES/MS | 4A*MS | 4A*MS | 4A*OES/MS | 4A*OES | 4A*OES/MS | 4A*MS | 4A*MS | 4A*OES | 4A*MS | 4A*OES/MS | 4A*MS | 4A*MS | 4A*OES/MS | 4A*OES | 4A*OES/MS | 4A*MS | 4A*MS | 4A*OES/MS | 4A*OES/MS | 4A*OES/MS | 4A*OES/MS | 1
2
| 1 | 1 | 41.3 | 39 | 30 | 38.7 | 40.9 | 38.9 | 44 | 48 | 36 | 41.4 | 35.4 | 39 | 39.2 | 37 | 39.1 | 41.1 | 40 | 35 | 38.7 | 38.7 | 37.7 | 40 | 38.6 | 37.1 | 41 | 1
| 1 | 2 | 39.1 | 38 | 29 | 37.7 | 40 | 37.9 | 44 | 50 | 37.3 | 40.8 | 36.7 | 38 | 39.4 | 38 | 38.9 | 38.7 | 37.6 | 36 | 38 | 39.2 | 38.5 | 39 | 38 | 38 | 38.9 | 33
| 1 | 3 | 39.1 | 39 | 29 | 34.7 | 41.5 | 38.2 | 44 | 47 | 36.3 | 41.3 | 38.4 | 39 | 40.5 | 39 | 40.2 | 38.8 | 42.5 | 36 | 37.8 | 39 | 39.3 | 39 | 37.1 | 38 | 39.9 | 16
| 1 | 4 | 42 | 38 | 30 | 37.9 | 41.2 | 38.9 | 44 | 48 | 37 | 40.9 | 36.4 | 39 | 40.3 | 36 | 41.2 | 36.9 | 42.7 | 35 | 39.2 | 36.9 | 38.7 | 40 | 39.2 | 38.5 | 37.7 | 38.73667
| 1 | 5 | 42.2 | 38 | 31 | 38.5 | 41 | 38.8 | 44 | 49 | 35.1 | 41.3 | 38 | 38 | 39.3 | 37 | 41.4 | 33 | 40.6 | 35 | 38.4 | 39.9 | 38.6 | 40 | 39 | 38.1 | 37.4 | 115
| 1 | 6 | 41.1 | 39 | 31 | 39.3 | 41.2 | 38.8 | 44 | 46 | 35.6 | 41.6 | 38 | 39 | 39 | 38 | 40.6 | 35.7 | 39.1 | 35 | 37.9 | 39.1 | 37.3 | 39 | 37.9 | 37.5 | 38
| Mean |  | 40.8 | 38.5 | 30 | 37.8 | 40.96667 | 38.58333 | 44 | 48 | 36.21667 | 41.21667 | 37.15 | 38.66667 | 39.61667 | 37.5 | 40.23333 | 37.36667 | 40.41667 | 35.33333 | 38.33333 | 38.8 | 38.35 | 39.5 | 38.3 | 37.86667 | 38.81667
| Median |  | 41.2 | 38.5 | 30 | 38.2 | 41.1 | 38.8 | 44 | 48 | 36.15 | 41.3 | 37.35 | 39 | 39.35 | 37.5 | 40.4 | 37.8 | 40.3 | 35 | 38.2 | 39.05 | 38.55 | 39.5 | 38.3 | 38 | 38.45
| Std Dev. |  | 1.379855 | 0.5477226 | 0.8944272 | 1.623576 | 0.5163978 | 0.4262237 | 0 | 1.414214 | 0.8328665 | 0.3060501 | 1.169188 | 0.5163978 | 0.6242329 | 1.048809 | 1.048173 | 2.822528 | 1.971209 | 0.5163978 | 0.5428321 | 1.011929 | 0.7259477 | 0.5477226 | 0.7848567 | 0.4926121 | 1.404872
| Rel.Std.Dev. |  | 3.382% | 1.423% | 2.981% | 4.295% | 1.261% | 1.105% | 0% | 2.946% | 2.3% | 0.7425% | 3.147% | 1.336% | 1.576% | 2.797% | 2.605% | 7.554% | 4.877% | 1.462% | 1.416% | 2.608% | 1.893% | 1.387% | 2.049% | 1.301% | 3.619%
| PDM3 |  | 5.327% | -0.611% | -22.55% | -2.418% | 5.757% | -0.3958% | 13.59% | 23.91% | -6.505% | 6.402% | -4.096% | -0.1807% | 2.272% | -3.192% | 3.864% | -3.537% | 4.337% | -8.786% | -1.041% | 0.1635% | -0.9982% | 1.971% | -1.127% | -2.246% | 0.2065%
| Z-Score (Absolute) |  | 1.38 | 0.05 | 5.34 | 0.49 | 1.48 | 0 | 3.37 | 5.86 | 1.47 | 1.64 | 0.89 | 0.05 | 0.64 | 0.67 | 1.03 | 0.76 | 1.14 | 2.02 | 0.16 | 0.13 | 0.15 | 0.57 | 0.18 | 0.45 | 0.15
| Analytical results for Se in OREAS 234 (Indicative Value 0.94 ppm) | [26 empty] | Indicative
Se | Round | Replicate | Lab | Lab | Lab | Lab | Lab | Lab | Lab | Lab | Lab | Lab | Lab | Lab | Lab | Lab | Lab | Lab | Lab | Lab | Lab | Lab | Lab | Lab |  |  |  | 1
| No | No | 1.01 | 1.02 | 1.03 | 1.04 | 1.07 | 1.08 | 1.10 | 1.12 | 1.13 | 1.15 | 1.16 | 1.18 | 1.19 | 1.20 | 1.21 | 1.23 | 1.25 | 1.27 | 1.28 | 1.29 | 1.30 | 1.31 |  |  |  | ppm
|  |  | 4A*OES/MS | 4A*MS | 4A*OES | 4A*OES/MS | 4A*OES/MS | 4A*MS | 4A*MS | 4A*MS | 4A*OES | 4A*MS | 4A*OES/MS | 4A*MS | 4A*MS | 4A*OES/MS | 4A*MS | 4A*OES/MS | 4A*MS | 4A*MS | 4A*MS | 4A*OES/MS | 4A*OES/MS | 4A*OES/MS |  |  |  | 2
2
| 1 | 1 | 1 | < 5 | < 5 | < 2 | < 5 | < 5 | < 0.5 | < 0.5 | < 2 | < 0.5 | < 0.1 | < 2 | < 2 | 1 | < 1 | 0.4 | 1.5 | < 0.3 | < 1 | 1 | < 1 | 1 |  |  |  | 1
| 1 | 2 | 1 | < 5 | < 5 | < 2 | < 5 | < 5 | 0.9 | < 0.5 | < 2 | < 0.5 | 0.3 | < 2 | < 2 | 1 | < 1 | 0.5 | 1.5 | < 0.3 | < 1 | 1 | < 1 | 1 |  |  |  | 4
| 1 | 3 | 1 | < 5 | < 5 | < 2 | < 5 | < 5 | 0.9 | < 0.5 | < 2 | 0.5 | 0.2 | < 2 | < 2 | 1 | < 1 | 0.4 | 1.4 | < 0.3 | < 1 | 1 | < 1 | 1 |  |  |  | 16
| 1 | 4 | 1 | < 5 | < 5 | < 2 | < 5 | < 5 | 0.8 | 1.6 | < 2 | 0.5 | < 0.1 | < 2 | < 2 | 1 | < 1 | 0.4 | 1.4 | < 0.3 | < 1 | 1 | < 1 | 1 |  |  |  | 0.9433333
| 1 | 5 | 1 | < 5 | < 5 | < 2 | < 5 | < 5 | 0.8 | < 0.5 | < 2 | 0.6 | 0.4 | < 2 | < 2 | 1 | < 1 | 0.5 | 1.3 | < 0.3 | < 1 | 2 | < 1 | 1 |  |  |  | 17
| 1 | 6 | 1 | < 5 | < 5 | < 2 | < 5 | < 5 | 0.6 | < 0.5 | < 2 | < 0.5 | 0.3 | < 2 | < 2 | 1 | < 1 | 0.4 | 1.5 | < 0.3 | < 1 | 2 | < 1 | 1
| Mean |  | 1 | [5 empty] | 0.8 | 1.6 |  | 0.5333333 | 0.3 |  |  | 1 |  | 0.4333333 | 1.433333 |  |  | 1.333333 |  | 1
| Median |  | 1 | [5 empty] | 0.8 | 1.6 |  | 0.5 | 0.3 |  |  | 1 |  | 0.4 | 1.45 |  |  | 1 |  | 1
| Std Dev. |  | 0 | [5 empty] | 0.1224745 |  |  | 0.05773503 | 0.08164966 |  |  | 0 |  | 0.05163978 | 0.08164966 |  |  | 0.5163978 |  | 0
| Rel.Std.Dev. |  | 0% | [5 empty] | 15.31% |  |  | 10.83% | 27.22% |  |  | 0% |  | 11.92% | 5.696% |  |  | 38.73% |  | 0%
| PDM3 |  | 6.007% | [5 empty] | -15.19% | 69.61% |  | -43.46% | -68.2% |  |  | 6.007% |  | -54.06% | 51.94% |  |  | 41.34% |  | 6.007%
| Z-Score (Absolute) |  | 0 | 2.02 | 2.02 | 0 | 2.02 | 2.02 | 0.39 | 0.71 | 0 | 0.82 | 1.06 | 0 | 0 | 0 | 0.67 | 0.76 | 0.58 | 1.15 | 0.67 | 0.45 | 0.67 | 0
| Analytical results for Sm in OREAS 234 (Certified Value 2.43 ppm) | [26 empty] | Certified
Sm | Round | Replicate | Lab | Lab | Lab | Lab | Lab | Lab | Lab | Lab | Lab | Lab | Lab | Lab | Lab | [12 empty] | 1
| No | No | 1.02 | 1.05 | 1.06 | 1.07 | 1.08 | 1.10 | 1.12 | 1.16 | 1.18 | 1.19 | 1.23 | 1.27 | 1.28 | [12 empty] | ppm
|  |  | 4A*MS | 4A*MS | 4A*MS | 4A*OES/MS | 4A*MS | 4A*MS | 4A*MS | 4A*OES/MS | 4A*MS | 4A*MS | 4A*OES/MS | 4A*MS | 4A*MS | [12 empty] | 2
3
| 1 | 1 | 2.4 | 2.4 | 2.7 | 2.4 | 2.55 | 2.54 | 2.33 | 2.4 | 2.4 | 2.3 | 2.3 | 2.3 | 2.57 | [12 empty] | 1
| 1 | 2 | 2.5 | 2.4 | 2.7 | 2.5 | 2.6 | 2.39 | 2.43 | 2.6 | 2.3 | 2.2 | 2.3 | 2.4 | 2.56 | [12 empty] | 18
| 1 | 3 | 2.45 | 2.4 | 2.8 | 2.4 | 2.55 | 2.48 | 2.34 | 2.5 | 2.4 | 2.4 | 2.4 | 2.4 | 2.41 | [12 empty] | 16
| 1 | 4 | 2.35 | 2.4 | 2.8 | 2.4 | 2.55 | 2.51 | 2.45 | 2.5 | 2.4 | 2.4 | 2.3 | 2.4 | 2.54 | [12 empty] | 2.431028
| 1 | 5 | 2.4 | 2.4 | 2.9 | 2.5 | 2.55 | 2.46 | 2.38 | 2.6 | 2.3 | 2.4 | 2.3 | 2.3 | 2.61 | [12 empty] | 116
| 1 | 6 | 2.5 | 2.4 | 3 | 2.5 | 2.55 | 2.54 | 2.27 | 2.1 | 2.4 | 2.3 | 2.3 | 2.4 | 2.59
| Mean |  | 2.433333 | 2.4 | 2.816667 | 2.45 | 2.558333 | 2.486667 | 2.366667 | 2.45 | 2.366667 | 2.333333 | 2.316667 | 2.366667 | 2.546667
| Median |  | 2.425 | 2.4 | 2.8 | 2.45 | 2.55 | 2.495 | 2.36 | 2.5 | 2.4 | 2.35 | 2.3 | 2.4 | 2.565
| Std Dev. |  | 0.06055301 | 0 | 0.1169045 | 0.05477226 | 0.02041241 | 0.05715476 | 0.06713171 | 0.1870829 | 0.05163978 | 0.08164966 | 0.04082483 | 0.05163978 | 0.07118052
| Rel.Std.Dev. |  | 2.488% | 0% | 4.15% | 2.236% | 0.7979% | 2.298% | 2.837% | 7.636% | 2.182% | 3.499% | 1.762% | 2.182% | 2.795%
| PDM3 |  | 0.09484% | -1.276% | 15.86% | 0.7804% | 5.237% | 2.289% | -2.647% | 0.7804% | -2.647% | -4.019% | -4.704% | -2.647% | 4.757%
| Z-Score (Absolute) |  | 0 | 0.34 | 3.88 | 0.17 | 1.26 | 0.54 | 0.67 | 0.17 | 0.67 | 1.01 | 1.18 | 0.67 | 1.15
| Analytical results for Sn in OREAS 234 (Certified Value 0.98 ppm) | [26 empty] | Certified
Sn | Round | Replicate | Lab | Lab | Lab | Lab | Lab | Lab | Lab | Lab | Lab | Lab | Lab | Lab | Lab | Lab | Lab | Lab | Lab | Lab | Lab | Lab | Lab | Lab | Lab | Lab |  | 1
| No | No | 1.01 | 1.02 | 1.03 | 1.04 | 1.05 | 1.06 | 1.07 | 1.08 | 1.09 | 1.10 | 1.12 | 1.13 | 1.15 | 1.16 | 1.18 | 1.19 | 1.20 | 1.21 | 1.23 | 1.27 | 1.28 | 1.29 | 1.30 | 1.31 |  | ppm
|  |  | 4A*OES/MS | 4A*MS | 4A*OES | 4A*OES | 4A*MS | 4A*MS | 4A*OES/MS | 4A*MS | 4A*OES/MS | 4A*MS | 4A*MS | 4A*OES | 4A*MS | 4A*OES/MS | 4A*MS | 4A*MS | 4A*OES/MS | 4A*MS | 4A*OES/MS | 4A*MS | 4A*MS | 4A*OES/MS | 4A*OES/MS | 4A*OES/MS |  | 2
3
| 1 | 1 | 1.1 | 1 | < 10 | < 10 | 0.93 | 0.9 | < 0.5 | 1.3 | 0.9 | 1.1 | 1 | 1 | 1 | < 1 | 0.8 | 1.1 | 0.9 | 1.1 | 0.9 | 0.9 | 0.6 | 1 | 1 | 1 |  | 1
| 1 | 2 | 1 | < 1 | < 10 | < 10 | 0.9 | 1 | < 0.5 | 1.3 | 0.9 | 1.1 | 0.9 | 1 | 1 | < 1 | 0.9 | 1.1 | 0.9 | 1.1 | 0.9 | 0.9 | 0.7 | 1 | 1 | 0.9 |  | 19
| 1 | 3 | 1.1 | < 1 | < 10 | < 10 | 0.91 | 0.9 | < 0.5 | 1.2 | 0.9 | 1 | 1.1 | 1 | 1 | < 1 | 0.8 | 1.1 | 1 | 1.1 | 0.9 | 1.3 | 0.7 | 1 | 1.1 | 0.9 |  | 16
| 1 | 4 | 1 | < 1 | < 10 | < 10 | 0.92 | 1 | < 0.5 | 1.2 | 0.8 | 1 | 1.1 | 1 | 1 | < 1 | 0.8 | 1.1 | 0.9 | 1.1 | 0.9 | 1.1 | 0.6 | 1 | 1 | 0.9 |  | 0.975
| 1 | 5 | 1.1 | < 1 | < 10 | < 10 | 1.43 | 0.9 | < 0.5 | 1.3 | 0.8 | 1 | 1.1 | 1 | 1 | 1 | 0.8 | 1.1 | 1 | 1.3 | 0.9 | 0.9 | 0.7 | 1 | 1 | 0.9 |  | 117
| 1 | 6 | 1 | < 1 | < 10 | < 10 | 0.89 | 1.1 | < 0.5 | 1.2 | 0.9 | 1 | 1.2 | 1 | 0.9 | < 1 | 0.8 | 1.1 | 0.9 | 1.3 | 0.9 | 0.9 | 0.6 | 1 | 1 | 0.9
| Mean |  | 1.05 | 1 |  |  | 0.9966667 | 0.9666667 |  | 1.25 | 0.8666667 | 1.033333 | 1.066667 | 1 | 0.9833333 | 1 | 0.8166667 | 1.1 | 0.9333333 | 1.166667 | 0.9 | 1 | 0.65 | 1 | 1.016667 | 0.9166667
| Median |  | 1.05 | 1 |  |  | 0.915 | 0.95 |  | 1.25 | 0.9 | 1 | 1.1 | 1 | 1 | 1 | 0.8 | 1.1 | 0.9 | 1.1 | 0.9 | 0.9 | 0.65 | 1 | 1 | 0.9
| Std Dev. |  | 0.05477226 |  |  |  | 0.2127596 | 0.08164966 |  | 0.05477226 | 0.05163978 | 0.05163978 | 0.1032796 | 0 | 0.04082483 |  | 0.04082483 | 2.432377e-16 | 0.05163978 | 0.1032796 | 0 | 0.167332 | 0.05477226 | 0 | 0.04082483 | 0.04082483
| Rel.Std.Dev. |  | 5.216% |  |  |  | 21.35% | 8.447% |  | 4.382% | 5.958% | 4.997% | 9.682% | 0% | 4.152% |  | 4.999% | 2.211e-14% | 5.533% | 8.853% | 0% | 16.73% | 8.427% | 0% | 4.016% | 4.454%
| PDM3 |  | 7.692% | 2.564% |  |  | 2.222% | -0.8547% |  | 28.21% | -11.11% | 5.983% | 9.402% | 2.564% | 0.8547% | 2.564% | -16.24% | 12.82% | -4.274% | 19.66% | -7.692% | 2.564% | -33.33% | 2.564% | 4.274% | -5.983%
| Z-Score (Absolute) |  | 0.49 | NA | 32.45 | NA | 0.05 | 0.19 | 5.99 | 2.1 | 1 | 0.35 | 0.62 | NA | 0.05 | 3.29 | 1.4 | 0.89 | 0.46 | 1.43 | 0.73 | 0.08 | 2.75 | NA | 0.22 | 0.59
Results from laboratories 2, 4, 13 & 29 were removed due to their 1 ppm reading resolution.
| Analytical results for Sr in OREAS 234 (Certified Value 211 ppm) | [26 empty] | Certified
Sr | Round | Replicate | Lab | Lab | Lab | Lab | Lab | Lab | Lab | Lab | Lab | Lab | Lab | Lab | Lab | Lab | Lab | Lab | Lab | Lab | Lab | Lab | Lab | Lab | Lab | Lab | Lab | 1
| No | No | 1.01 | 1.02 | 1.03 | 1.04 | 1.05 | 1.06 | 1.07 | 1.08 | 1.09 | 1.10 | 1.12 | 1.13 | 1.15 | 1.16 | 1.18 | 1.19 | 1.20 | 1.21 | 1.23 | 1.25 | 1.27 | 1.28 | 1.29 | 1.30 | 1.31 | ppm
|  |  | 4A*OES/MS | 4A*MS | 4A*OES | 4A*OES/MS | 4A*OES | 4A*OES | 4A*OES/MS | 4A*MS | 4A*OES/MS | 4A*MS | 4A*MS | 4A*OES | 4A*MS | 4A*OES/MS | 4A*OES/MS | 4A*MS | 4A*OES/MS | 4A*MS | 4A*OES/MS | 4A*MS | 4A*MS | 4A*MS | 4A*OES/MS | 4A*OES/MS | 4A*OES/MS | 0
0
| 1 | 1 | 227 | 214 | 204 | 202.4 | 211 | 212 | 205 | 225 | 207 | 220.7 | 205.2 | 200.1 | 195.43 | 195 | 214 | 221 | 226 | 212 | 205 | 204 | 203 | 202.8 | 225 | 216.8 | 229 | 1
| 1 | 2 | 225 | 208 | 202 | 206.6 | 207 | 207 | 205 | 231 | 206 | 212.98 | 207.8 | 198.5 | 199.2 | 203 | 210 | 227 | 221 | 216 | 205 | 211 | 211 | 204.4 | 229 | 217.3 | 219 | 20
| 1 | 3 | 222 | 209 | 202 | 208.3 | 212 | 211 | 205 | 216 | 203 | 213.99 | 207.5 | 199.3 | 201.06 | 198 | 212 | 216 | 229 | 219 | 206 | 209 | 210 | 194.7 | 223 | 214.9 | 221 | 16
| 1 | 4 | 235 | 207 | 203 | 206.8 | 210 | 212 | 205 | 214 | 210 | 215.07 | 200.9 | 200.7 | 197.37 | 198 | 216 | 205 | 233 | 219 | 208 | 197 | 211 | 198.3 | 231 | 216.6 | 215 | 210.9121
| 1 | 5 | 233 | 205 | 201 | 199.6 | 213 | 211 | 205 | 225 | 207 | 218.05 | 200.4 | 199.1 | 196.63 | 201 | 217 | 222 | 228 | 220 | 206 | 210 | 211 | 205.3 | 230 | 216.3 | 210 | 118
| 1 | 6 | 233 | 213 | 204 | 204 | 209 | 221 | 205 | 216 | 207 | 215.14 | 202.4 | 200.1 | 193.9 | 193 | 216 | 197 | 217 | 218 | 203 | 211 | 203 | 201.6 | 228 | 214 | 220
| Mean |  | 229.1667 | 209.3333 | 202.6667 | 204.6167 | 210.3333 | 212.3333 | 205 | 221.1667 | 206.6667 | 215.9883 | 204.0333 | 199.6333 | 197.265 | 198 | 214.1667 | 214.6667 | 225.6667 | 217.3333 | 205.5 | 207 | 208.1667 | 201.1833 | 227.6667 | 215.9833 | 219
| Median |  | 230 | 208.5 | 202.5 | 205.3 | 210.5 | 211.5 | 205 | 220.5 | 207 | 215.105 | 203.8 | 199.7 | 197 | 198 | 215 | 218.5 | 227 | 218.5 | 205.5 | 209.5 | 210.5 | 202.2 | 228.5 | 216.45 | 219.5
| Std Dev. |  | 5.231316 | 3.50238 | 1.21106 | 3.247409 | 2.160247 | 4.633213 | 0 | 6.794606 | 2.250926 | 2.865543 | 3.263536 | 0.8066391 | 2.578796 | 3.687818 | 2.71416 | 11.43095 | 5.785038 | 2.94392 | 1.643168 | 5.549775 | 4.020779 | 4.010694 | 3.076795 | 1.263988 | 6.356099
| Rel.Std.Dev. |  | 2.283% | 1.673% | 0.5976% | 1.587% | 1.027% | 2.182% | 0% | 3.072% | 1.089% | 1.327% | 1.6% | 0.4041% | 1.307% | 1.863% | 1.267% | 5.325% | 2.564% | 1.355% | 0.7996% | 2.681% | 1.932% | 1.994% | 1.351% | 0.5852% | 2.902%
| PDM3 |  | 8.655% | -0.7486% | -3.909% | -2.985% | -0.2744% | 0.6738% | -2.803% | 4.862% | -2.013% | 2.407% | -3.261% | -5.348% | -6.471% | -6.122% | 1.543% | 1.78% | 6.996% | 3.044% | -2.566% | -1.855% | -1.302% | -4.613% | 7.944% | 2.404% | 3.835%
| Z-Score (Absolute) |  | 2.01 | 0 | 0.68 | 0.48 | 0.1 | 0.3 | 0.44 | 1.2 | 0.27 | 0.67 | 0.54 | 0.98 | 1.22 | 1.15 | 0.49 | 0.54 | 1.66 | 0.81 | 0.39 | 0.24 | 0.12 | 0.83 | 1.86 | 0.67 | 0.98
| Analytical results for Ta in OREAS 234 (Certified Value 0.23 ppm) | [26 empty] | Certified
Ta | Round | Replicate | Lab | Lab | Lab | Lab | Lab | Lab | Lab | Lab | Lab | Lab | Lab | Lab | Lab | Lab | Lab | Lab | Lab | Lab | Lab | Lab | Lab | Lab | Lab | Lab |  | 1
| No | No | 1.01 | 1.02 | 1.03 | 1.04 | 1.05 | 1.07 | 1.08 | 1.09 | 1.10 | 1.12 | 1.13 | 1.15 | 1.16 | 1.18 | 1.19 | 1.20 | 1.21 | 1.23 | 1.25 | 1.27 | 1.28 | 1.29 | 1.30 | 1.31 |  | ppm
|  |  | 4A*OES/MS | 4A*MS | 4A*OES | 4A*OES/MS | 4A*MS | 4A*OES/MS | 4A*MS | 4A*OES/MS | 4A*MS | 4A*MS | 4A*OES | 4A*MS | 4A*OES/MS | 4A*MS | 4A*MS | 4A*OES/MS | 4A*MS | 4A*OES/MS | 4A*MS | 4A*MS | 4A*MS | 4A*OES/MS | 4A*OES/MS | 4A*OES/MS |  | 2
2
| 1 | 1 | 0.22 | 0.3 | 9 | 0.57 | 0.2 | 2 | 0.4 | 0.5 | 0.24 | 0.22 | 0.22 | 0.2 | < 0.1 | 0.25 | 0.28 | 0.22 | 0.22 | 0.2 | 0.34 | 0.2 | 0.25 | 0.23 | 0.27 | 0.24 |  | 1
| 1 | 2 | 0.21 | 0.3 | 8 | 0.56 | 0.18 | 2 | 0.4 | 0.5 | 0.22 | 0.22 | 0.22 | 0.21 | < 0.1 | 0.24 | 0.27 | 0.2 | 0.23 | 0.2 | 0.34 | 0.3 | 0.23 | 0.22 | 0.27 | 0.23 |  | 21
| 1 | 3 | 0.21 | 0.3 | 8 | 0.57 | 0.19 | 1.5 | 0.4 | 0.5 | 0.22 | 0.22 | 0.21 | 0.2 | < 0.1 | 0.24 | 0.25 | 0.23 | 0.24 | 0.2 | 0.35 | 0.2 | 0.26 | 0.23 | 0.28 | 0.23 |  | 16
| 1 | 4 | 0.2 | 0.3 | 8 | 0.6 | 0.19 | 1.5 | 0.4 | 0.4 | 0.23 | 0.2 | 0.21 | 0.21 | 0.2 | 0.24 | 0.25 | 0.23 | 0.23 | 0.2 | 0.32 | 0.2 | 0.27 | 0.22 | 0.57 | 0.22 |  | 0.2272222
| 1 | 5 | 0.21 | 0.3 | 9 | 0.61 | 0.19 | 2 | 0.4 | 0.4 | 0.23 | 0.21 | 0.22 | 0.21 | 0.2 | 0.3 | 0.26 | 0.22 | 0.23 | 0.2 | 0.36 | 0.2 | 0.22 | 0.24 | 0.32 | 0.22 |  | 119
| 1 | 6 | 0.2 | 0.3 | 8 | 0.56 | 0.19 | 1.5 | 0.4 | 0.4 | 0.23 | 0.2 | 0.22 | 0.23 | < 0.1 | 0.28 | 0.24 | 0.21 | 0.22 | 0.2 | 0.36 | 0.2 | 0.24 | 0.22 | 0.3 | 0.23
| Mean |  | 0.2083333 | 0.3 | 8.333333 | 0.5783333 | 0.19 | 1.75 | 0.4 | 0.45 | 0.2283333 | 0.2116667 | 0.2166667 | 0.21 | 0.2 | 0.2583333 | 0.2583333 | 0.2183333 | 0.2283333 | 0.2 | 0.345 | 0.2166667 | 0.245 | 0.2266667 | 0.335 | 0.2283333
| Median |  | 0.21 | 0.3 | 8 | 0.57 | 0.19 | 1.75 | 0.4 | 0.45 | 0.23 | 0.215 | 0.22 | 0.21 | 0.2 | 0.245 | 0.255 | 0.22 | 0.23 | 0.2 | 0.345 | 0.2 | 0.245 | 0.225 | 0.29 | 0.23
| Std Dev. |  | 0.007527727 | 0 | 0.5163978 | 0.02136976 | 0.006324555 | 0.2738613 | 6.080942e-17 | 0.05477226 | 0.007527727 | 0.009831921 | 0.005163978 | 0.01095445 | 0 | 0.02562551 | 0.0147196 | 0.01169045 | 0.007527727 | 3.040471e-17 | 0.01516575 | 0.04082483 | 0.01870829 | 0.008164966 | 0.1167476 | 0.007527727
| Rel.Std.Dev. |  | 3.613% | 0% | 6.197% | 3.695% | 3.329% | 15.65% | 1.52e-14% | 12.17% | 3.297% | 4.645% | 2.383% | 5.216% | 0% | 9.92% | 5.698% | 5.354% | 3.297% | 1.52e-14% | 4.396% | 18.84% | 7.636% | 3.602% | 34.85% | 3.297%
| PDM3 |  | -8.313% | 32.03% | 3567% | 154.5% | -16.38% | 670.2% | 76.04% | 98.04% | 0.489% | -6.846% | -4.645% | -7.579% | -11.98% | 13.69% | 13.69% | -3.912% | 0.489% | -11.98% | 51.83% | -4.645% | 7.824% | -0.2445% | 47.43% | 0.489%
| Z-Score (Absolute) |  | 0.74 | NA | NA | 12.87 | 1.41 | NA | NA | NA | 0 | 0.61 | 0.43 | 0.67 | 4.72 | 1.1 | 1.1 | 0.37 | 0 | NA | 4.29 | NA | 0.61 | 0.06 | 3.92 | 0
Results from laboratories 2, 3, 7, 8, 9, 23 & 27 were removed due to their 0.1 ppm or greater reading resolution.
| Analytical results for Tb in OREAS 234 (Certified Value 0.55 ppm) | [26 empty] | Certified
Tb | Round | Replicate | Lab | Lab | Lab | Lab | Lab | Lab | Lab | Lab | Lab | Lab | Lab | Lab | Lab | Lab | [11 empty] | 1
| No | No | 1.02 | 1.04 | 1.05 | 1.06 | 1.07 | 1.08 | 1.10 | 1.12 | 1.16 | 1.18 | 1.19 | 1.23 | 1.27 | 1.28 | [11 empty] | ppm
|  |  | 4A*MS | 4A*OES/MS | 4A*MS | 4A*MS | 4A*OES/MS | 4A*MS | 4A*MS | 4A*MS | 4A*OES/MS | 4A*MS | 4A*MS | 4A*OES/MS | 4A*MS | 4A*MS | [11 empty] | 2
3
| 1 | 1 | 0.54 | 0.63 | 0.49 | 0.36 | 0.55 | 0.58 | 0.55 | 0.51 | 0.5 | 0.56 | 0.51 | 0.5 | 0.5 | 0.61 | [11 empty] | 1
| 1 | 2 | 0.52 | 0.62 | 0.5 | 0.38 | 0.5 | 0.6 | 0.53 | 0.51 | 0.5 | 0.56 | 0.5 | 0.5 | 0.5 | 0.58 | [11 empty] | 22
| 1 | 3 | 0.54 | 0.6 | 0.5 | 0.32 | 0.5 | 0.58 | 0.54 | 0.54 | 0.5 | 0.56 | 0.53 | 0.5 | 0.5 | 0.58 | [11 empty] | 16
| 1 | 4 | 0.52 | 0.65 | 0.5 | 0.35 | 0.5 | 0.58 | 0.54 | 0.49 | 0.5 | 0.56 | 0.53 | 0.5 | 0.5 | 0.57 | [11 empty] | 0.5473333
| 1 | 5 | 0.52 | 0.62 | 0.5 | 0.34 | 0.55 | 0.6 | 0.54 | 0.53 | 0.5 | 0.56 | 0.54 | 0.5 | 0.5 | 0.59 | [11 empty] | 120
| 1 | 6 | 0.54 | 0.63 | 0.49 | 0.34 | 0.5 | 0.54 | 0.54 | 0.53 | 0.5 | 0.56 | 0.53 | 0.5 | 0.5 | 0.57
| Mean |  | 0.53 | 0.625 | 0.4966667 | 0.3483333 | 0.5166667 | 0.58 | 0.54 | 0.5183333 | 0.5 | 0.56 | 0.5233333 | 0.5 | 0.5 | 0.5833333
| Median |  | 0.53 | 0.625 | 0.5 | 0.345 | 0.5 | 0.58 | 0.54 | 0.52 | 0.5 | 0.56 | 0.53 | 0.5 | 0.5 | 0.58
| Std Dev. |  | 0.01095445 | 0.01643168 | 0.005163978 | 0.02041241 | 0.02581989 | 0.0219089 | 0.006324555 | 0.01834848 | 0 | 0 | 0.01505545 | 0 | 0 | 0.01505545
| Rel.Std.Dev. |  | 2.067% | 2.629% | 1.04% | 5.86% | 4.997% | 3.777% | 1.171% | 3.54% | 0% | 0% | 2.877% | 0% | 0% | 2.581%
| PDM3 |  | -3.167% | 14.19% | -9.257% | -36.36% | -5.603% | 5.968% | -1.34% | -5.298% | -8.648% | 2.314% | -4.385% | -8.648% | -8.648% | 6.577%
| Z-Score (Absolute) |  | 0 | 2.14 | 0.75 | 4.08 | 0.3 | 1.12 | 0.22 | 0.26 | NA | 0.67 | 0.15 | NA | NA | 1.2
Results from laboratories 16, 23 and 27 were removed due to their 0.1 ppm reading resolution.
| Analytical results for Te in OREAS 234 (Certified Value 0.096 ppm) | [26 empty] | Certified
Te | Round | Replicate | Lab | Lab | Lab | Lab | Lab | Lab | Lab | Lab | Lab | Lab | Lab | Lab | Lab | Lab | Lab | Lab | Lab | Lab | Lab | Lab | Lab | Lab |  |  |  | 1
| No | No | 1.01 | 1.02 | 1.03 | 1.04 | 1.07 | 1.08 | 1.09 | 1.10 | 1.12 | 1.13 | 1.15 | 1.16 | 1.18 | 1.19 | 1.20 | 1.21 | 1.23 | 1.27 | 1.28 | 1.29 | 1.30 | 1.31 |  |  |  | ppm
|  |  | 4A*OES/MS | 4A*MS | 4A*OES | 4A*OES/MS | 4A*OES/MS | 4A*MS | 4A*OES/MS | 4A*MS | 4A*MS | 4A*OES | 4A*MS | 4A*OES/MS | 4A*MS | 4A*MS | 4A*OES/MS | 4A*MS | 4A*OES/MS | 4A*MS | 4A*MS | 4A*OES/MS | 4A*OES/MS | 4A*OES/MS |  |  |  | 3
3
| 1 | 1 | 0.08 | < 0.2 | 11 | < 0.05 | < 1 | < 0.2 | 0.3 | < 0.2 | 0.07 | 0.1 | < 0.2 | < 0.1 | 0.12 | < 0.1 | 0.09 | < 0.1 | 0.08 | 0.1 | 0.11 | 0.11 | 0.11 | 0.08 |  |  |  | 1
| 1 | 2 | 0.11 | < 0.2 | 11 | < 0.05 | < 1 | < 0.2 | 0.2 | < 0.2 | 0.28 | 0.1 | < 0.2 | < 0.1 | 0.11 | < 0.1 | 0.08 | < 0.1 | 0.09 | 0.1 | 0.07 | 0.11 | 0.09 | 0.08 |  |  |  | 23
| 1 | 3 | 0.09 | < 0.2 | 11 | < 0.05 | < 1 | < 0.2 | 0.3 | < 0.2 | < 0.01 | 0.1 | < 0.2 | < 0.1 | 0.12 | < 0.1 | 0.1 | < 0.1 | 0.07 | 0.09 | 0.12 | 0.1 | 0.08 | 0.1 |  |  |  | 16
| 1 | 4 | 0.09 | < 0.2 | 12 | < 0.05 | < 1 | < 0.2 | 0.2 | < 0.2 | 0.06 | 0.1 | < 0.2 | 0.1 | 0.11 | < 0.1 | 0.11 | < 0.1 | 0.09 | 0.11 | 0.07 | 0.12 | 0.06 | 0.09 |  |  |  | 0.09592593
| 1 | 5 | 0.11 | < 0.2 | 10 | < 0.05 | < 1 | < 0.2 | 0.3 | < 0.2 | 0.2 | 0.1 | < 0.2 | < 0.1 | 0.11 | < 0.1 | 0.1 | < 0.1 | 0.07 | 0.1 | 0.1 | 0.1 | 0.07 | 0.1 |  |  |  | 121
| 1 | 6 | 0.09 | < 0.2 | 10 | < 0.05 | < 1 | < 0.2 | 0.4 | < 0.2 | 0.38 | 0.1 | < 0.2 | < 0.1 | 0.12 | < 0.1 | 0.11 | < 0.1 | 0.08 | 0.08 | 0.1 | 0.11 | 0.1 | 0.09
| Mean |  | 0.095 |  | 10.83333 |  |  |  | 0.2833333 |  | 0.198 | 0.1 |  | 0.1 | 0.115 |  | 0.09833333 |  | 0.08 | 0.09666667 | 0.095 | 0.1083333 | 0.085 | 0.09
| Median |  | 0.09 |  | 11 |  |  |  | 0.3 |  | 0.2 | 0.1 |  | 0.1 | 0.115 |  | 0.1 |  | 0.08 | 0.1 | 0.1 | 0.11 | 0.085 | 0.09
| Std Dev. |  | 0.01224745 |  | 0.7527727 |  |  |  | 0.07527727 |  | 0.137186 | 1.520235e-17 |  |  | 0.005477226 |  | 0.01169045 |  | 0.008944272 | 0.01032796 | 0.02073644 | 0.007527727 | 0.01870829 | 0.008944272
| Rel.Std.Dev. |  | 12.89% |  | 6.949% |  |  |  | 26.57% |  | 69.29% | 1.52e-14% |  |  | 4.763% |  | 11.89% |  | 11.18% | 10.68% | 21.83% | 6.949% | 22.01% | 9.938%
| PDM3 |  | -0.9653% |  | 11193% |  |  |  | 195.4% |  | 106.4% | 4.247% |  | 4.247% | 19.88% |  | 2.51% |  | -16.6% | 0.7722% | -0.9653% | 12.93% | -11.39% | -6.178%
| Z-Score (Absolute) |  | 0.18 | 0.18 | NA | 5.33 | 29.61 | 0.18 | NA | 0.18 | 5.03 | NA | 0.18 | NA | 1.29 | 3.49 | 0.06 | 3.49 | 1.29 | 0.06 | 0.18 | 0.8 | 0.92 | 0.55
Results from laboratories 3, 9, 13 & 16 were removed due to their 0.1 ppm or greater reading resolution.
| Analytical results for Th in OREAS 234 (Certified Value 1.03 ppm) | [26 empty] | Certified
Th | Round | Replicate | Lab | Lab | Lab | Lab | Lab | Lab | Lab | Lab | Lab | Lab | Lab | Lab | Lab | Lab | Lab | Lab | Lab | Lab | Lab | Lab | Lab | Lab | Lab | Lab |  | 1
| No | No | 1.01 | 1.02 | 1.04 | 1.05 | 1.06 | 1.07 | 1.08 | 1.09 | 1.10 | 1.12 | 1.13 | 1.15 | 1.16 | 1.18 | 1.19 | 1.20 | 1.21 | 1.23 | 1.25 | 1.27 | 1.28 | 1.29 | 1.30 | 1.31 |  | ppm
|  |  | 4A*OES/MS | 4A*MS | 4A*OES/MS | 4A*MS | 4A*MS | 4A*OES/MS | 4A*MS | 4A*OES/MS | 4A*MS | 4A*MS | 4A*OES | 4A*MS | 4A*OES/MS | 4A*MS | 4A*MS | 4A*OES/MS | 4A*MS | 4A*OES/MS | 4A*MS | 4A*MS | 4A*MS | 4A*OES/MS | 4A*OES/MS | 4A*OES/MS |  | 2
3
| 1 | 1 | 0.97 | 1 | 1.4 | 1.11 | 0.9 | 1.8 | 1.2 | 1 | 1.06 | 0.9 | 1.03 | 0.98 | 1 | 1.1 | 0.97 | 1 | 1.13 | 1 | 0.9 | 1.1 | 1.05 | 1.02 | 1.1 | 1.09 |  | 1
| 1 | 2 | 1 | 1 | 1.3 | 1.09 | 0.9 | 1.6 | 1.2 | 1 | 1.03 | 1 | 1.04 | 0.98 | 1 | 1.1 | 0.99 | 0.9 | 1.14 | 1 | 1 | 1 | 1.07 | 0.97 | 1.1 | 1.03 |  | 24
| 1 | 3 | 0.97 | 1 | 1.2 | 1.09 | 1 | 1.4 | 1.1 | 1 | 1.07 | 1 | 1.06 | 0.97 | 1 | 1.1 | 1.01 | 0.98 | 1.13 | 1 | 1 | 1 | 1.01 | 1.01 | 1.2 | 1.07 |  | 16
| 1 | 4 | 0.95 | 1 | 1.3 | 1.1 | 0.9 | 1.3 | 1.1 | 1 | 1.06 | 1 | 1.05 | 0.99 | 1 | 1.1 | 1.03 | 1.03 | 1.12 | 1 | 0.9 | 1.1 | 1.05 | 1.02 | 1.2 | 1.02 |  | 1.032456
| 1 | 5 | 1 | 1 | 1.2 | 1.1 | 0.9 | 1.5 | 1.2 | 1 | 1.05 | 1 | 1.03 | 0.96 | 1 | 1.1 | 0.99 | 0.97 | 1.15 | 1 | 1 | 1 | 1.03 | 1.03 | 1.1 | 1 |  | 122
| 1 | 6 | 0.97 | 1 | 1.3 | 1.08 | 0.9 | 1.3 | 1.1 | 1 | 1.06 | 0.9 | 1.06 | 0.94 | 1 | 1.1 | 1.06 | 0.94 | 1.13 | 0.9 | 1 | 1.1 | 1.01 | 1.02 | 1.1 | 1.03
| Mean |  | 0.9766667 | 1 | 1.283333 | 1.095 | 0.9166667 | 1.483333 | 1.15 | 1 | 1.055 | 0.9666667 | 1.045 | 0.97 | 1 | 1.1 | 1.008333 | 0.97 | 1.133333 | 0.9833333 | 0.9666667 | 1.05 | 1.036667 | 1.011667 | 1.133333 | 1.04
| Median |  | 0.97 | 1 | 1.3 | 1.095 | 0.9 | 1.45 | 1.15 | 1 | 1.06 | 1 | 1.045 | 0.975 | 1 | 1.1 | 1 | 0.975 | 1.13 | 1 | 1 | 1.05 | 1.04 | 1.02 | 1.1 | 1.03
| Std Dev. |  | 0.01966384 | 0 | 0.07527727 | 0.01048809 | 0.04082483 | 0.194079 | 0.05477226 | 0 | 0.01378405 | 0.05163978 | 0.01378405 | 0.01788854 | 0 | 2.432377e-16 | 0.03250641 | 0.04560702 | 0.01032796 | 0.04082483 | 0.05163978 | 0.05477226 | 0.0242212 | 0.02136976 | 0.05163978 | 0.0334664
| Rel.Std.Dev. |  | 2.013% | 0% | 5.866% | 0.9578% | 4.454% | 13.08% | 4.763% | 0% | 1.307% | 5.342% | 1.319% | 1.844% | 0% | 2.211e-14% | 3.224% | 4.702% | 0.9113% | 4.152% | 5.342% | 5.216% | 2.336% | 2.112% | 4.556% | 3.218%
| PDM3 |  | -5.404% | -3.144% | 24.3% | 6.058% | -11.21% | 43.67% | 11.38% | -3.144% | 2.184% | -6.372% | 1.215% | -6.049% | -3.144% | 6.542% | -2.336% | -6.049% | 9.771% | -4.758% | -6.372% | 1.699% | 0.4078% | -2.014% | 9.771% | 0.7307%
| Z-Score (Absolute) |  | 0.67 | NA | 2.59 | 0.59 | 1.31 | 4.72 | 1.17 | NA | 0.16 | 0.78 | 0.05 | 0.75 | NA | 0.64 | 0.34 | 0.75 | 0.99 | 0.6 | 0.78 | 0.11 | 0.04 | 0.3 | 0.99 | 0
Results from laboratories 2, 9 and 16 were removed due to their 0.1 ppm reading resolution.
| Analytical results for Ti in OREAS 234 (Certified Value 0.587 wt.%) | [26 empty] | Certified
Ti | Round | Replicate | Lab | Lab | Lab | Lab | Lab | Lab | Lab | Lab | Lab | Lab | Lab | Lab | Lab | Lab | Lab | Lab | Lab | Lab | Lab | Lab | Lab | Lab | Lab | Lab | Lab | 1
| No | No | 1.01 | 1.02 | 1.03 | 1.04 | 1.05 | 1.06 | 1.07 | 1.08 | 1.09 | 1.10 | 1.12 | 1.13 | 1.15 | 1.16 | 1.18 | 1.19 | 1.20 | 1.21 | 1.23 | 1.25 | 1.27 | 1.28 | 1.29 | 1.30 | 1.31 | wt.%
|  |  | 4A*OES/MS | 4A*OES | 4A*OES | 4A*OES/MS | 4A*OES | 4A*OES | 4A*OES/MS | 4A*OES | 4A*OES/MS | 4A*OES | 4A*OES | 4A*OES | 4A*MS | 4A*OES/MS | 4A*OES/MS | 4A*OES | 4A*OES/MS | 4A*OES | 4A*OES/MS | 4A*MS | 4A*MS | 4A*OES/MS | 4A*OES/MS | 4A*OES/MS | 4A*OES/MS | 3
3
| 1 | 1 | 0.581 | 0.61 | 0.44 | 0.58 | 0.6295 | 0.61 | 0.56 | 0.615 | 0.589 | 0.6089 | 0.57 | 0.5781 | 0.592 | 0.209 | 0.61 | 0.561 | 0.575 | 0.54 | 0.569 | 0.58 | 0.5595 | 0.59 | 0.575 | 0.59 | 0.589 | 1
| 1 | 2 | 0.576 | 0.63 | 0.44 | 0.57 | 0.6175 | 0.6 | 0.559 | 0.615 | 0.581 | 0.6085 | 0.55 | 0.5763 | 0.6098 | 0.381 | 0.6 | 0.553 | 0.58 | 0.545 | 0.583 | 0.6 | 0.5868 | 0.59 | 0.596 | 0.59 | 0.579 | 25
| 1 | 3 | 0.565 | 0.62 | 0.44 | 0.56 | 0.6055 | 0.61 | 0.561 | 0.615 | 0.574 | 0.6023 | 0.57 | 0.5735 | 0.6076 | 0.527 | 0.61 | 0.543 | 0.589 | 0.546 | 0.574 | 0.6 | 0.5848 | 0.58 | 0.577 | 0.59 | 0.575 | 16
| 1 | 4 | 0.59 | 0.64 | 0.45 | 0.58 | 0.6115 | 0.61 | 0.559 | 0.6 | 0.594 | 0.6019 | 0.58 | 0.5808 | 0.6045 | 0.577 | 0.61 | 0.605 | 0.597 | 0.539 | 0.577 | 0.56 | 0.5898 | 0.59 | 0.596 | 0.59 | 0.558 | 0.5868704
| 1 | 5 | 0.584 | 0.62 | 0.45 | 0.58 | 0.6175 | 0.61 | 0.563 | 0.615 | 0.588 | 0.6092 | 0.55 | 0.5718 | 0.5944 | 0.569 | 0.61 | 0.584 | 0.586 | 0.54 | 0.573 | 0.6 | 0.5828 | 0.59 | 0.605 | 0.59 | 0.545 | 123
| 1 | 6 | 0.578 | 0.64 | 0.42 | 0.6 | 0.6235 | 0.62 | 0.561 | 0.605 | 0.589 | 0.6085 | 0.55 | 0.5793 | 0.5826 | 0.417 | 0.61 | 0.58 | 0.571 | 0.537 | 0.577 | 0.6 | 0.5656 | 0.58 | 0.585 | 0.58 | 0.567
| Mean |  | 0.579 | 0.6266667 | 0.44 | 0.5783333 | 0.6175 | 0.61 | 0.5605 | 0.6108333 | 0.5858333 | 0.60655 | 0.5616667 | 0.5766333 | 0.5984833 | 0.4466667 | 0.6083333 | 0.571 | 0.583 | 0.5411667 | 0.5755 | 0.59 | 0.5782167 | 0.5866667 | 0.589 | 0.5883333 | 0.5688333
| Median |  | 0.5795 | 0.625 | 0.44 | 0.58 | 0.6175 | 0.61 | 0.5605 | 0.615 | 0.5885 | 0.6085 | 0.56 | 0.5772 | 0.59945 | 0.472 | 0.61 | 0.5705 | 0.583 | 0.54 | 0.5755 | 0.6 | 0.5838 | 0.59 | 0.5905 | 0.59 | 0.571
| Std Dev. |  | 0.008438009 | 0.0121106 | 0.01095445 | 0.0132916 | 0.008485281 | 0.006324555 | 0.001516575 | 0.006645801 | 0.007139094 | 0.003459335 | 0.0132916 | 0.003461599 | 0.01056758 | 0.1414803 | 0.004082483 | 0.02286482 | 0.009570789 | 0.003544949 | 0.004722288 | 0.0167332 | 0.01250351 | 0.005163978 | 0.01191638 | 0.004082483 | 0.01572789
| Rel.Std.Dev. |  | 1.457% | 1.933% | 2.49% | 2.298% | 1.374% | 1.037% | 0.2706% | 1.088% | 1.219% | 0.5703% | 2.366% | 0.6003% | 1.766% | 31.67% | 0.6711% | 4.004% | 1.642% | 0.6551% | 0.8206% | 2.836% | 2.162% | 0.8802% | 2.023% | 0.6939% | 2.765%
| PDM3 |  | -1.341% | 6.781% | -25.03% | -1.455% | 5.219% | 3.941% | -4.493% | 4.083% | -0.1767% | 3.353% | -4.295% | -1.744% | 1.979% | -23.89% | 3.657% | -2.704% | -0.6595% | -7.788% | -1.937% | 0.5333% | -1.475% | -0.03471% | 0.3629% | 0.2493% | -3.073%
| Z-Score (Absolute) |  | 0.19 | 2.08 | 6.81 | 0.22 | 1.64 | 1.29 | 1.07 | 1.32 | 0.13 | 1.12 | 1.02 | 0.3 | 0.74 | 6.49 | 1.21 | 0.57 | 0 | 1.99 | 0.36 | 0.33 | 0.23 | 0.17 | 0.29 | 0.25 | 0.67
| Analytical results for Tl in OREAS 234 (Certified Value 0.23 ppm) | [26 empty] | Certified
Tl | Round | Replicate | Lab | Lab | Lab | Lab | Lab | Lab | Lab | Lab | Lab | Lab | Lab | Lab | Lab | Lab | Lab | Lab | Lab | Lab | Lab | Lab | Lab | Lab |  |  |  | 1
| No | No | 1.01 | 1.02 | 1.04 | 1.06 | 1.07 | 1.08 | 1.09 | 1.10 | 1.12 | 1.13 | 1.15 | 1.16 | 1.18 | 1.19 | 1.20 | 1.21 | 1.23 | 1.27 | 1.28 | 1.29 | 1.30 | 1.31 |  |  |  | ppm
|  |  | 4A*OES/MS | 4A*MS | 4A*OES/MS | 4A*MS | 4A*OES/MS | 4A*MS | 4A*OES/MS | 4A*MS | 4A*MS | 4A*OES | 4A*MS | 4A*OES/MS | 4A*MS | 4A*MS | 4A*OES/MS | 4A*MS | 4A*OES/MS | 4A*MS | 4A*MS | 4A*OES/MS | 4A*OES/MS | 4A*OES/MS |  |  |  | 2
3
| 1 | 1 | 0.25 | 0.3 | 0.21 | < 0.2 | 0.05 | 0.2 | 0.2 | 0.24 | 0.25 | 0.23 | 0.21 | 0.23 | 0.24 | 0.2 | 0.24 | 0.24 | 0.23 | 0.24 | 0.31 | 0.24 | 0.22 | 0.25 |  |  |  | 1
| 1 | 2 | 0.24 | 0.2 | 0.21 | < 0.2 | 0.1 | 0.2 | 0.2 | 0.22 | 0.27 | 0.24 | 0.22 | 0.25 | 0.23 | 0.2 | 0.21 | 0.25 | 0.23 | 0.24 | 0.43 | 0.23 | 0.22 | 0.24 |  |  |  | 26
| 1 | 3 | 0.25 | 0.2 | 0.2 | < 0.2 | < 0.05 | 0.2 | 0.3 | 0.23 | 0.24 | 0.23 | 0.22 | 0.25 | 0.23 | 0.2 | 0.22 | 0.24 | 0.23 | 0.23 | 0.37 | 0.23 | 0.22 | 0.26 |  |  |  | 16
| 1 | 4 | 0.23 | 0.2 | 0.22 | < 0.2 | < 0.05 | 0.2 | 0.2 | 0.24 | 0.26 | 0.24 | 0.22 | 0.24 | 0.23 | 0.2 | 0.23 | 0.24 | 0.24 | 0.24 | 0.36 | 0.25 | 0.23 | 0.23 |  |  |  | 0.2334444
| 1 | 5 | 0.24 | 0.2 | 0.19 | < 0.2 | < 0.05 | 0.2 | 0.2 | 0.24 | 0.23 | 0.24 | 0.21 | 0.25 | 0.23 | 0.2 | 0.23 | 0.25 | 0.23 | 0.24 | 0.4 | 0.23 | 0.23 | 0.23 |  |  |  | 124
| 1 | 6 | 0.25 | 0.2 | 0.21 | < 0.2 | < 0.05 | 0.2 | 0.2 | 0.24 | 0.25 | 0.23 | 0.22 | 0.24 | 0.24 | 0.2 | 0.22 | 0.24 | 0.23 | 0.23 | 0.43 | 0.22 | 0.22 | 0.24
| Mean |  | 0.2433333 | 0.2166667 | 0.2066667 |  | 0.075 | 0.2 | 0.2166667 | 0.235 | 0.25 | 0.235 | 0.2166667 | 0.2433333 | 0.2333333 | 0.2 | 0.225 | 0.2433333 | 0.2316667 | 0.2366667 | 0.3833333 | 0.2333333 | 0.2233333 | 0.2416667
| Median |  | 0.245 | 0.2 | 0.21 |  | 0.075 | 0.2 | 0.2 | 0.24 | 0.25 | 0.235 | 0.22 | 0.245 | 0.23 | 0.2 | 0.225 | 0.24 | 0.23 | 0.24 | 0.385 | 0.23 | 0.22 | 0.24
| Std Dev. |  | 0.008164966 | 0.04082483 | 0.01032796 |  | 0.03535534 | 3.040471e-17 | 0.04082483 | 0.0083666 | 0.01414214 | 0.005477226 | 0.005163978 | 0.008164966 | 0.005163978 | 3.040471e-17 | 0.01048809 | 0.005163978 | 0.004082483 | 0.005163978 | 0.04633213 | 0.01032796 | 0.005163978 | 0.01169045
| Rel.Std.Dev. |  | 3.355% | 18.84% | 4.997% |  | 47.14% | 1.52e-14% | 18.84% | 3.56% | 5.657% | 2.331% | 2.383% | 3.355% | 2.213% | 1.52e-14% | 4.661% | 2.122% | 1.762% | 2.182% | 12.09% | 4.426% | 2.312% | 4.837%
| PDM3 |  | 4.236% | -7.187% | -11.47% |  | -67.87% | -14.33% | -7.187% | 0.6663% | 7.092% | 0.6663% | -7.187% | 4.236% | -0.0476% | -14.33% | -3.617% | 4.236% | -0.7615% | 1.38% | 64.21% | -0.0476% | -4.331% | 3.522%
| Z-Score (Absolute) |  | 0.67 | NA | 2.02 | 9.87 | 14.16 | NA | NA | 0.06 | 1.16 | 0.06 | 1.29 | 0.67 | 0.06 | NA | 0.67 | 0.67 | 0.18 | 0.18 | 10.97 | 0.06 | 0.8 | 0.55
Results from laboratories 2, 8, 9 and 19 were removed due to their 0.1 ppm reading resolution.
| Analytical results for Tm in OREAS 234 (Certified Value 0.31 ppm) | [26 empty] | Certified
Tm | Round | Replicate | Lab | Lab | Lab | Lab | Lab | Lab | Lab | Lab | Lab | Lab | Lab | Lab | [13 empty] | 1
| No | No | 1.02 | 1.06 | 1.07 | 1.08 | 1.10 | 1.12 | 1.16 | 1.18 | 1.19 | 1.23 | 1.27 | 1.28 | [13 empty] | ppm
|  |  | 4A*MS | 4A*MS | 4A*OES/MS | 4A*MS | 4A*MS | 4A*MS | 4A*OES/MS | 4A*MS | 4A*MS | 4A*OES/MS | 4A*MS | 4A*MS | [13 empty] | 2
3
| 1 | 1 | 0.34 | 0.21 | 0.25 | 0.35 | 0.32 | 0.31 | 0.3 | 0.31 | 0.31 | 0.3 | 0.3 | 0.33 | [13 empty] | 1
| 1 | 2 | 0.32 | 0.22 | 0.25 | 0.3 | 0.32 | 0.32 | 0.3 | 0.31 | 0.29 | 0.3 | 0.3 | 0.31 | [13 empty] | 27
| 1 | 3 | 0.32 | 0.19 | 0.3 | 0.3 | 0.32 | 0.29 | 0.3 | 0.31 | 0.29 | 0.3 | 0.3 | 0.3 | [13 empty] | 16
| 1 | 4 | 0.32 | 0.22 | 0.25 | 0.3 | 0.33 | 0.31 | 0.3 | 0.3 | 0.3 | 0.3 | 0.3 | 0.32 | [13 empty] | 0.3130952
| 1 | 5 | 0.32 | 0.2 | 0.25 | 0.35 | 0.32 | 0.29 | 0.3 | 0.3 | 0.32 | 0.3 | 0.3 | 0.32 | [13 empty] | 125
| 1 | 6 | 0.34 | 0.2 | 0.25 | 0.3 | 0.32 | 0.3 | 0.3 | 0.31 | 0.29 | 0.3 | 0.3 | 0.32
| Mean |  | 0.3266667 | 0.2066667 | 0.2583333 | 0.3166667 | 0.3216667 | 0.3033333 | 0.3 | 0.3066667 | 0.3 | 0.3 | 0.3 | 0.3166667
| Median |  | 0.32 | 0.205 | 0.25 | 0.3 | 0.32 | 0.305 | 0.3 | 0.31 | 0.295 | 0.3 | 0.3 | 0.32
| Std Dev. |  | 0.01032796 | 0.0121106 | 0.02041241 | 0.02581989 | 0.004082483 | 0.0121106 | 0 | 0.005163978 | 0.01264911 | 0 | 0 | 0.01032796
| Rel.Std.Dev. |  | 3.162% | 5.86% | 7.902% | 8.154% | 1.269% | 3.993% | 0% | 1.684% | 4.216% | 0% | 0% | 3.261%
| PDM3 |  | 4.335% | -33.99% | -17.49% | 1.141% | 2.738% | -3.118% | -4.183% | -2.053% | -4.183% | -4.183% | -4.183% | 1.141%
| Z-Score (Absolute) |  | 1.35 | 6.74 | 3.26 | 0.67 | 1.01 | 0.22 | NA | 0 | 0.45 | NA | NA | 0.67
Results from laboratories 16, 23 and 27 were removed due to their 0.1 ppm reading resolution.
| Analytical results for U in OREAS 234 (Certified Value 0.29 ppm) | [26 empty] | Certified
U | Round | Replicate | Lab | Lab | Lab | Lab | Lab | Lab | Lab | Lab | Lab | Lab | Lab | Lab | Lab | Lab | Lab | Lab | Lab | Lab | Lab | Lab | Lab | Lab | Lab | Lab |  | 1
| No | No | 1.01 | 1.02 | 1.04 | 1.05 | 1.06 | 1.07 | 1.08 | 1.09 | 1.10 | 1.12 | 1.13 | 1.15 | 1.16 | 1.18 | 1.19 | 1.20 | 1.21 | 1.23 | 1.25 | 1.27 | 1.28 | 1.29 | 1.30 | 1.31 |  | ppm
|  |  | 4A*OES/MS | 4A*MS | 4A*OES/MS | 4A*MS | 4A*MS | 4A*OES/MS | 4A*MS | 4A*OES/MS | 4A*MS | 4A*MS | 4A*OES | 4A*MS | 4A*OES/MS | 4A*MS | 4A*MS | 4A*OES/MS | 4A*MS | 4A*OES/MS | 4A*MS | 4A*MS | 4A*OES/MS | 4A*OES/MS | 4A*OES/MS | 4A*OES/MS |  | 2
3
| 1 | 1 | 0.3 | 0.3 | < 0.1 | 0.32 | 0.26 | 0.3 | 0.3 | 0.3 | 0.3 | 0.28 | 0.31 | 0.3 | 0.3 | 0.31 | 0.28 | 0.3 | 0.27 | 0.3 | 0.264 | 0.3 | < 10 | 0.3 | 0.3 | 0.3 |  | 1
| 1 | 2 | 0.3 | 0.3 | < 0.1 | 0.31 | 0.27 | 0.3 | 0.3 | 0.3 | 0.29 | 0.28 | 0.31 | 0.31 | 0.3 | 0.31 | 0.27 | 0.3 | 0.27 | 0.3 | 0.273 | 0.3 | < 10 | 0.3 | 0.3 | 0.3 |  | 28
| 1 | 3 | 0.3 | 0.3 | < 0.1 | 0.32 | 0.23 | 0.3 | 0.3 | 0.3 | 0.31 | 0.29 | 0.31 | 0.3 | 0.3 | 0.31 | 0.27 | 0.3 | 0.27 | 0.3 | 0.272 | 0.3 | < 10 | 0.3 | 0.3 | 0.3 |  | 16
| 1 | 4 | 0.3 | 0.3 | < 0.1 | 0.32 | 0.27 | 0.3 | 0.3 | 0.3 | 0.3 | 0.28 | 0.32 | 0.3 | 0.3 | 0.3 | 0.29 | 0.3 | 0.29 | 0.3 | 0.262 | 0.3 | < 10 | 0.3 | 0.3 | 0.3 |  | 0.2900333
| 1 | 5 | 0.3 | 0.3 | < 0.1 | 0.32 | 0.25 | 0.3 | 0.3 | 0.3 | 0.3 | 0.28 | 0.31 | 0.31 | 0.3 | 0.3 | 0.28 | 0.3 | 0.27 | 0.3 | 0.271 | 0.3 | < 10 | 0.3 | 0.3 | 0.3 |  | 126
| 1 | 6 | 0.3 | 0.3 | < 0.1 | 0.3 | 0.27 | 0.3 | 0.3 | 0.3 | 0.29 | 0.28 | 0.31 | 0.31 | 0.3 | 0.31 | 0.3 | 0.3 | 0.27 | 0.3 | 0.27 | 0.3 | < 10 | 0.3 | 0.3 | 0.3
| Mean |  | 0.3 | 0.3 |  | 0.315 | 0.2583333 | 0.3 | 0.3 | 0.3 | 0.2983333 | 0.2816667 | 0.3116667 | 0.305 | 0.3 | 0.3066667 | 0.2816667 | 0.3 | 0.2733333 | 0.3 | 0.2686667 | 0.3 |  | 0.3 | 0.3 | 0.3
| Median |  | 0.3 | 0.3 |  | 0.32 | 0.265 | 0.3 | 0.3 | 0.3 | 0.3 | 0.28 | 0.31 | 0.305 | 0.3 | 0.31 | 0.28 | 0.3 | 0.27 | 0.3 | 0.2705 | 0.3 |  | 0.3 | 0.3 | 0.3
| Std Dev. |  | 0 | 0 |  | 0.0083666 | 0.01602082 | 0 | 0 | 0 | 0.007527727 | 0.004082483 | 0.004082483 | 0.005477226 | 0 | 0.005163978 | 0.01169045 | 0 | 0.008164966 | 0 | 0.004546061 | 0 |  | 0 | 0 | 0
| Rel.Std.Dev. |  | 0% | 0% |  | 2.656% | 6.202% | 0% | 0% | 0% | 2.523% | 1.449% | 1.31% | 1.796% | 0% | 1.684% | 4.15% | 0% | 2.987% | 0% | 1.692% | 0% |  | 0% | 0% | 0%
| PDM3 |  | 3.436% | 3.436% |  | 8.608% | -10.93% | 3.436% | 3.436% | 3.436% | 2.862% | -2.885% | 7.459% | 5.16% | 3.436% | 5.735% | -2.885% | 3.436% | -5.758% | 3.436% | -7.367% | 3.436% |  | 3.436% | 3.436% | 3.436%
| Z-Score (Absolute) |  | NA | NA | 6.69 | 0.96 | 0.67 | NA | NA | NA | 0.48 | 0 | 0.87 | 0.67 | NA | 0.72 | 0 | NA | 0.24 | NA | 0.38 | NA | NA | NA | NA | NA
Results from laboratories 1, 2, 7, 8, 9, 16 and 20 were removed due to their 0.1 ppm reading resolution.
| Analytical results for V in OREAS 234 (Certified Value 263 ppm) | [26 empty] | Certified
V | Round | Replicate | Lab | Lab | Lab | Lab | Lab | Lab | Lab | Lab | Lab | Lab | Lab | Lab | Lab | Lab | Lab | Lab | Lab | Lab | Lab | Lab | Lab | Lab | Lab | Lab | Lab | 1
| No | No | 1.01 | 1.02 | 1.03 | 1.04 | 1.05 | 1.06 | 1.07 | 1.08 | 1.09 | 1.10 | 1.12 | 1.13 | 1.15 | 1.16 | 1.18 | 1.19 | 1.20 | 1.21 | 1.23 | 1.25 | 1.27 | 1.28 | 1.29 | 1.30 | 1.31 | ppm
|  |  | 4A*OES/MS | 4A*OES | 4A*OES | 4A*OES/MS | 4A*OES | 4A*OES | 4A*OES/MS | 4A*OES | 4A*OES/MS | 4A*OES | 4A*OES | 4A*OES | 4A*MS | 4A*OES/MS | 4A*OES/MS | 4A*OES | 4A*OES/MS | 4A*OES | 4A*OES/MS | 4A*MS | 4A*MS | 4A*OES/MS | 4A*OES/MS | 4A*OES/MS | 4A*OES/MS | 0
0
| 1 | 1 | 259 | 275 | 205 | 267 | 274 | 291 | 250 | 265 | 272 | 277 | 251 | 268 | 261 | 149 | 251 | 287 | 262 | 245 | 261 | 263 | 258 | 273 | 261 | 249 | 274 | 1
| 1 | 2 | 255 | 265 | 210 | 262 | 265 | 305 | 250 | 280 | 275 | 275 | 254 | 273 | 266 | 210 | 263 | 260 | 265 | 253 | 265 | 266 | 261 | 270 | 265 | 252 | 261 | 29
| 1 | 3 | 251 | 265 | 207 | 265 | 270 | 292 | 260 | 265 | 272 | 269 | 263 | 276 | 267 | 242 | 261 | 236 | 272 | 251 | 265 | 264 | 265 | 268 | 260 | 250 | 259 | 16
| 1 | 4 | 270 | 260 | 213 | 267 | 271 | 292 | 250 | 255 | 275 | 269 | 264 | 270 | 263 | 257 | 252 | 237 | 272 | 249 | 268 | 251 | 259 | 273 | 266 | 251 | 254 | 262.5317
| 1 | 5 | 266 | 255 | 209 | 272 | 270 | 293 | 260 | 270 | 273 | 267 | 254 | 269 | 260 | 262 | 257 | 245 | 268 | 249 | 266 | 270 | 265 | 276 | 263 | 249 | 250 | 127
| 1 | 6 | 266 | 270 | 206 | 277 | 265 | 302 | 250 | 255 | 274 | 269 | 248 | 275 | 252 | 201 | 262 | 242 | 260 | 247 | 264 | 267 | 252 | 266 | 260 | 248 | 260
| Mean |  | 261.1667 | 265 | 208.3333 | 268.3333 | 269.1667 | 295.8333 | 253.3333 | 265 | 273.5 | 271 | 255.6667 | 271.8333 | 261.5 | 220.1667 | 257.6667 | 251.1667 | 266.5 | 249 | 264.8333 | 263.5 | 260 | 271 | 262.5 | 249.8333 | 259.6667
| Median |  | 262.5 | 265 | 208 | 267 | 270 | 292.5 | 250 | 265 | 273.5 | 269 | 254 | 271.5 | 262 | 226 | 259 | 243.5 | 266.5 | 249 | 265 | 265 | 260 | 271.5 | 262 | 249.5 | 259.5
| Std Dev. |  | 7.359801 | 7.071068 | 2.94392 | 5.354126 | 3.544949 | 6.047038 | 5.163978 | 9.486833 | 1.378405 | 4 | 6.470446 | 3.311596 | 5.394442 | 42.70558 | 5.202563 | 19.56953 | 5.049752 | 2.828427 | 2.316607 | 6.595453 | 4.898979 | 3.687818 | 2.588436 | 1.47196 | 8.164966
| Rel.Std.Dev. |  | 2.818% | 2.668% | 1.413% | 1.995% | 1.317% | 2.044% | 2.038% | 3.58% | 0.504% | 1.476% | 2.531% | 1.218% | 2.063% | 19.4% | 2.019% | 7.791% | 1.895% | 1.136% | 0.8747% | 2.503% | 1.884% | 1.361% | 0.9861% | 0.5892% | 3.144%
| PDM3 |  | -0.52% | 0.9402% | -20.64% | 2.21% | 2.527% | 12.68% | -3.504% | 0.9402% | 4.178% | 3.226% | -2.615% | 3.543% | -0.393% | -16.14% | -1.853% | -4.329% | 1.512% | -5.154% | 0.8767% | 0.3688% | -0.9644% | 3.226% | -0.01209% | -4.837% | -1.091%
| Z-Score (Absolute) |  | 0.21 | 0.23 | 6.41 | 0.63 | 0.72 | 3.85 | NA | 0.23 | 1.23 | 0.94 | 0.86 | 1.04 | 0.18 | 5.02 | 0.63 | 1.39 | 0.41 | 1.64 | 0.21 | 0.06 | 0.35 | 0.94 | 0.06 | 1.54 | 0.39
Results from laboratory 7 were removed due to their 10 ppm reading resolution.
| Analytical results for W in OREAS 234 (Certified Value 26.2 ppm) | [26 empty] | Certified
W | Round | Replicate | Lab | Lab | Lab | Lab | Lab | Lab | Lab | Lab | Lab | Lab | Lab | Lab | Lab | Lab | Lab | Lab | Lab | Lab | Lab | Lab | Lab | Lab | Lab |  |  | 1
| No | No | 1.01 | 1.02 | 1.03 | 1.04 | 1.05 | 1.07 | 1.08 | 1.09 | 1.10 | 1.12 | 1.13 | 1.15 | 1.16 | 1.18 | 1.19 | 1.20 | 1.21 | 1.23 | 1.27 | 1.28 | 1.29 | 1.30 | 1.31 |  |  | ppm
|  |  | 4A*OES/MS | 4A*MS | 4A*OES | 4A*OES/MS | 4A*MS | 4A*OES/MS | 4A*MS | 4A*OES/MS | 4A*MS | 4A*MS | 4A*OES | 4A*MS | 4A*OES/MS | 4A*MS | 4A*MS | 4A*OES/MS | 4A*MS | 4A*OES/MS | 4A*MS | 4A*OES/MS | 4A*OES/MS | 4A*OES/MS | 4A*OES/MS |  |  | 1
2
| 1 | 1 | 27.3 | 26 | 50 | 24.6 | 30 | 27 | 32.5 | 24.6 | 27.8 | 26.03 | 25.4 | 28.7 | 0.2 | 27 | 27.6 | 24.1 | 25 | 24.8 | 24.9 | 26 | 26.5 | 27.7 | 25.3 |  |  | 1
| 1 | 2 | 26.6 | 25.5 | 53 | 24.4 | 29.9 | 28 | 32.5 | 24.7 | 27.5 | 25.98 | 25.3 | 29.1 | 0.7 | 27.3 | 27.8 | 22.7 | 24.6 | 24.8 | 24.7 | 26 | 25.4 | 27.7 | 24.2 |  |  | 30
| 1 | 3 | 26.8 | 25 | 51 | 23.5 | 29.5 | 27 | 31 | 25.3 | 27.6 | 26.27 | 25 | 28.6 | 7.7 | 27.1 | 27 | 24.5 | 25.3 | 25.1 | 25.6 | 28 | 26 | 28.8 | 25.1 |  |  | 16
| 1 | 4 | 25.8 | 25.5 | 52 | 26.2 | 29.8 | 27 | 31 | 24.8 | 27.7 | 25.45 | 24.9 | 29.1 | 28.7 | 27 | 27.3 | 25 | 24.8 | 25 | 25.6 | 27 | 25.7 | 27.3 | 23.6 |  |  | 26.22217
| 1 | 5 | 26.6 | 25 | 51 | 23.9 | 30 | 28 | 32.5 | 24.7 | 27.5 | 25.54 | 25.1 | 29 | 0.5 | 27.3 | 27.3 | 24.5 | 25.5 | 25 | 24.6 | 28 | 26.7 | 27.4 | 23.2 |  |  | 128
| 1 | 6 | 25.4 | 26.5 | 50 | 25.3 | 29.9 | 27 | 30.5 | 24.7 | 27.7 | 25.69 | 25.4 | 28.5 | 0.2 | 27.4 | 27.3 | 23.3 | 24.7 | 24.3 | 24.6 | 27 | 26.7 | 27.4 | 24.2
| Mean |  | 26.41667 | 25.58333 | 51.16667 | 24.65 | 29.85 | 27.33333 | 31.66667 | 24.8 | 27.63333 | 25.82667 | 25.18333 | 28.83333 | 6.333333 | 27.18333 | 27.38333 | 24.01667 | 24.98333 | 24.83333 | 25 | 27 | 26.16667 | 27.71667 | 24.26667
| Median |  | 26.6 | 25.5 | 51 | 24.5 | 29.9 | 27 | 31.75 | 24.7 | 27.65 | 25.835 | 25.2 | 28.85 | 0.6 | 27.2 | 27.3 | 24.3 | 24.9 | 24.9 | 24.8 | 27 | 26.25 | 27.55 | 24.2
| Std Dev. |  | 0.6940221 | 0.5845226 | 1.169045 | 0.977241 | 0.1870829 | 0.5163978 | 0.9309493 | 0.2529822 | 0.121106 | 0.3175322 | 0.2136976 | 0.265832 | 11.34137 | 0.1722401 | 0.2786874 | 0.8588752 | 0.3544949 | 0.2875181 | 0.4774935 | 0.8944272 | 0.5501515 | 0.556477 | 0.8189424
| Rel.Std.Dev. |  | 2.627% | 2.285% | 2.285% | 3.964% | 0.6267% | 1.889% | 2.94% | 1.02% | 0.4383% | 1.229% | 0.8486% | 0.922% | 179.1% | 0.6336% | 1.018% | 3.576% | 1.419% | 1.158% | 1.91% | 3.313% | 2.102% | 2.008% | 3.375%
| PDM3 |  | 0.7417% | -2.436% | 95.13% | -5.996% | 13.83% | 4.238% | 20.76% | -5.424% | 5.382% | -1.508% | -3.962% | 9.958% | -75.85% | 3.665% | 4.428% | -8.411% | -4.724% | -5.296% | -4.661% | 2.966% | -0.2117% | 5.699% | -7.457%
| Z-Score (Absolute) |  | 0.13 | 0.3 | 12.64 | 0.77 | 1.86 | 0.59 | 2.78 | 0.69 | 0.74 | 0.17 | 0.5 | 1.35 | 10.03 | 0.51 | 0.62 | 1.09 | 0.6 | 0.67 | 0.59 | 0.42 | 0 | 0.78 | 0.96
| Analytical results for Y in OREAS 234 (Certified Value 19.5 ppm) | [26 empty] | Certified
Y | Round | Replicate | Lab | Lab | Lab | Lab | Lab | Lab | Lab | Lab | Lab | Lab | Lab | Lab | Lab | Lab | Lab | Lab | Lab | Lab | Lab | Lab | Lab | Lab | Lab | Lab | Lab | 1
| No | No | 1.01 | 1.02 | 1.03 | 1.04 | 1.05 | 1.06 | 1.07 | 1.08 | 1.09 | 1.10 | 1.12 | 1.13 | 1.15 | 1.16 | 1.18 | 1.19 | 1.20 | 1.21 | 1.23 | 1.25 | 1.27 | 1.28 | 1.29 | 1.30 | 1.31 | ppm
|  |  | 4A*OES/MS | 4A*MS | 4A*OES | 4A*OES | 4A*MS | 4A*MS | 4A*OES/MS | 4A*MS | 4A*OES/MS | 4A*MS | 4A*MS | 4A*OES | 4A*MS | 4A*OES/MS | 4A*MS | 4A*MS | 4A*OES/MS | 4A*MS | 4A*OES/MS | 4A*MS | 4A*MS | 4A*OES/MS | 4A*OES/MS | 4A*OES/MS | 4A*OES/MS | 1
2
| 1 | 1 | 21 | 18.9 | 13 | 19.2 | 18.7 | 18.5 | 20.7 | 20.9 | 19.2 | 19.86 | 18.78 | 19.2 | 18.4 | 17.7 | 19.7 | 20.2 | 19.8 | 21 | 19.3 | 20.8 | 18.5 | 20 | 20.3 | 20 | 20.1 | 1
| 1 | 2 | 19.9 | 18.5 | 13 | 18.9 | 18.8 | 18 | 20.6 | 21.5 | 19.4 | 19.2 | 18.86 | 18.9 | 18.76 | 18.4 | 19.9 | 20.9 | 18.9 | 21.1 | 19.2 | 20.6 | 19 | 20 | 19.2 | 19.9 | 19.3 | 31
| 1 | 3 | 19.9 | 18.5 | 12 | 19.4 | 18.9 | 18.2 | 20.5 | 20 | 19 | 19.47 | 19.43 | 19.1 | 19.2 | 17.1 | 20.3 | 19.7 | 21.1 | 20.5 | 19.3 | 20.8 | 19.3 | 19 | 19 | 19 | 20.4 | 16
| 1 | 4 | 20.9 | 18.3 | 13 | 19.3 | 18.8 | 18.5 | 20.3 | 19.8 | 19.3 | 20.13 | 18.56 | 19.1 | 18.4 | 17.4 | 19.7 | 18.4 | 21.1 | 20 | 19.5 | 19.3 | 19.2 | 20 | 19.8 | 19.8 | 19.2 | 19.46706
| 1 | 5 | 21.8 | 17.9 | 13 | 19.5 | 18.9 | 18.4 | 20.6 | 20.6 | 19 | 20.51 | 18.49 | 18.9 | 18.45 | 17.2 | 20.2 | 20.2 | 20.6 | 20.9 | 19.4 | 20.3 | 19.1 | 20 | 20.1 | 19.5 | 18.7 | 129
| 1 | 6 | 20.3 | 18.5 | 14 | 19.2 | 18.9 | 18.4 | 20.6 | 20 | 19.1 | 19.47 | 19.48 | 19.1 | 18.27 | 16.9 | 19.6 | 18.4 | 20 | 20.4 | 19.1 | 20.4 | 18.3 | 19 | 19.8 | 19.8 | 19.3
| Mean |  | 20.63333 | 18.43333 | 13 | 19.25 | 18.83333 | 18.33333 | 20.55 | 20.46667 | 19.16667 | 19.77333 | 18.93333 | 19.05 | 18.58 | 17.45 | 19.9 | 19.63333 | 20.25 | 20.65 | 19.3 | 20.36667 | 18.9 | 19.66667 | 19.7 | 19.66667 | 19.5
| Median |  | 20.6 | 18.5 | 13 | 19.25 | 18.85 | 18.4 | 20.6 | 20.3 | 19.15 | 19.665 | 18.82 | 19.1 | 18.425 | 17.3 | 19.8 | 19.95 | 20.3 | 20.7 | 19.3 | 20.5 | 19.05 | 20 | 19.8 | 19.8 | 19.3
| Std Dev. |  | 0.7420692 | 0.3265986 | 0.6324555 | 0.2073644 | 0.08164966 | 0.1966384 | 0.1378405 | 0.656252 | 0.1632993 | 0.4878798 | 0.4266927 | 0.1224745 | 0.3448478 | 0.5394442 | 0.2898275 | 1.028915 | 0.8549854 | 0.4230839 | 0.1414214 | 0.5609516 | 0.4049691 | 0.5163978 | 0.5059644 | 0.3669696 | 0.6292853
| Rel.Std.Dev. |  | 3.596% | 1.772% | 4.865% | 1.077% | 0.4335% | 1.073% | 0.6708% | 3.206% | 0.852% | 2.467% | 2.254% | 0.6429% | 1.856% | 3.091% | 1.456% | 5.241% | 4.222% | 2.049% | 0.7328% | 2.754% | 2.143% | 2.626% | 2.568% | 1.866% | 3.227%
| PDM3 |  | 5.991% | -5.31% | -33.22% | -1.115% | -3.255% | -5.824% | 5.563% | 5.135% | -1.543% | 1.573% | -2.742% | -2.142% | -4.557% | -10.36% | 2.224% | 0.8541% | 4.022% | 6.077% | -0.8581% | 4.621% | -2.913% | 1.025% | 1.197% | 1.025% | 0.1692%
| Z-Score (Absolute) |  | 1.27 | 1.2 | 7.31 | 0.28 | 0.75 | 1.31 | 1.18 | 1.09 | 0.37 | 0.31 | 0.64 | 0.51 | 1.03 | 2.3 | 0.45 | 0.15 | 0.84 | 1.29 | 0.22 | 0.97 | 0.67 | 0.19 | 0.22 | 0.19 | 0
| Analytical results for Yb in OREAS 234 (Certified Value 2.14 ppm) | [26 empty] | Certified
Yb | Round | Replicate | Lab | Lab | Lab | Lab | Lab | Lab | Lab | Lab | Lab | Lab | Lab | Lab | Lab | Lab | [11 empty] | 1
| No | No | 1.02 | 1.04 | 1.05 | 1.06 | 1.07 | 1.08 | 1.10 | 1.12 | 1.16 | 1.18 | 1.19 | 1.23 | 1.27 | 1.28 | [11 empty] | ppm
|  |  | 4A*MS | 4A*OES/MS | 4A*MS | 4A*MS | 4A*OES/MS | 4A*MS | 4A*MS | 4A*MS | 4A*OES/MS | 4A*MS | 4A*MS | 4A*OES/MS | 4A*MS | 4A*MS | [11 empty] | 2
3
| 1 | 1 | 2.2 | 2.2 | 2.06 | 2.2 | 2.3 | 2.4 | 2.15 | 2.19 | 2 | 2.1 | 2 | 1.9 | 2 | 2.18 | [11 empty] | 1
| 1 | 2 | 2.15 | 2.2 | 2.02 | 2.1 | 2.25 | 2.35 | 2.14 | 2.15 | 2.1 | 2.2 | 1.9 | 2 | 2 | 2.15 | [11 empty] | 32
| 1 | 3 | 2.2 | 2.2 | 2.1 | 2.2 | 2.2 | 2.35 | 2.11 | 2.3 | 2 | 2.2 | 2 | 2 | 2.2 | 2.12 | [11 empty] | 16
| 1 | 4 | 2.25 | 2.3 | 2.16 | 2.2 | 2.3 | 2.3 | 2.09 | 2.15 | 2 | 2.1 | 2 | 2.1 | 2.1 | 2.19 | [11 empty] | 2.142143
| 1 | 5 | 2.15 | 2.1 | 2.1 | 2.2 | 2.25 | 2.35 | 2.11 | 2.33 | 2 | 2.2 | 2 | 2 | 2 | 2.2 | [11 empty] | 130
| 1 | 6 | 2.2 | 2.2 | 2.08 | 2.3 | 2.25 | 2.3 | 2.13 | 2.12 | 2 | 2.2 | 2 | 2 | 2 | 2.16
| Mean |  | 2.191667 | 2.2 | 2.086667 | 2.2 | 2.258333 | 2.341667 | 2.121667 | 2.206667 | 2.016667 | 2.166667 | 1.983333 | 2 | 2.05 | 2.166667
| Median |  | 2.2 | 2.2 | 2.09 | 2.2 | 2.25 | 2.35 | 2.12 | 2.17 | 2 | 2.2 | 2 | 2 | 2 | 2.17
| Std Dev. |  | 0.03763863 | 0.06324555 | 0.04676181 | 0.06324555 | 0.03763863 | 0.03763863 | 0.02228602 | 0.08733079 | 0.04082483 | 0.05163978 | 0.04082483 | 0.06324555 | 0.083666 | 0.0294392
| Rel.Std.Dev. |  | 1.717% | 2.875% | 2.241% | 2.875% | 1.667% | 1.607% | 1.05% | 3.958% | 2.024% | 2.383% | 2.058% | 3.162% | 4.081% | 1.359%
| PDM3 |  | 2.312% | 2.701% | -2.59% | 2.701% | 5.424% | 9.314% | -0.9559% | 3.012% | -5.858% | 1.145% | -7.414% | -6.636% | -4.301% | 1.145%
| Z-Score (Absolute) |  | 0.27 | 0.36 | 0.86 | 0.36 | 0.99 | 1.89 | 0.49 | 0.43 | 1.62 | 0 | 1.98 | 1.8 | 1.26 | 0
| Analytical results for Zn in OREAS 234 (Certified Value 135 ppm) | [26 empty] | Certified
Zn | Round | Replicate | Lab | Lab | Lab | Lab | Lab | Lab | Lab | Lab | Lab | Lab | Lab | Lab | Lab | Lab | Lab | Lab | Lab | Lab | Lab | Lab | Lab | Lab | Lab | Lab | Lab | 1
| No | No | 1.01 | 1.02 | 1.03 | 1.04 | 1.05 | 1.06 | 1.07 | 1.08 | 1.09 | 1.10 | 1.12 | 1.13 | 1.15 | 1.16 | 1.18 | 1.19 | 1.20 | 1.21 | 1.23 | 1.25 | 1.27 | 1.28 | 1.29 | 1.30 | 1.31 | ppm
|  |  | 4A*OES/MS | 4A*OES | 4A*OES | 4A*OES/MS | 4A*MS | 4A*OES | 4A*OES/MS | 4A*MS | 4A*OES/MS | 4A*MS | 4A*OES | 4A*OES | 4A*MS | 4A*OES/MS | 4A*OES/MS | 4A*OES | 4A*OES/MS | 4A*OES | 4A*OES/MS | 4A*MS | 4A*MS | 4A*OES/MS | 4A*OES/MS | 4A*OES/MS | 4A*OES/MS | 0
0
| 1 | 1 | 141 | 136 | 127 | 143 | 139 | 132 | 125 | 144 | 135 | 144 | 152 | 134 | 133 | 125 | 125 | 146 | 139 | 140 | 125.7 | 128 | 129 | 125 | 144 | 131 | 146 | 1
| 1 | 2 | 137 | 136 | 126 | 144 | 137 | 131 | 125 | 148 | 135 | 143 | 140 | 137 | 134 | 128 | 121 | 134 | 140 | 139 | 123.8 | 128 | 133 | 125 | 148 | 133 | 143 | 33
| 1 | 3 | 136 | 136 | 129 | 134 | 140 | 131 | 125 | 138 | 139 | 142 | 141 | 137 | 137 | 124 | 126 | 140 | 143 | 139 | 122.8 | 128 | 135 | 124 | 144 | 131 | 143 | 16
| 1 | 4 | 144 | 136 | 127 | 140 | 143 | 131 | 125 | 138 | 135 | 143 | 144 | 136 | 134 | 125 | 119 | 142 | 145 | 139 | 125.2 | 120 | 135 | 124 | 150 | 131 | 138 | 134.9187
| 1 | 5 | 143 | 136 | 127 | 134 | 139 | 133 | 130 | 144 | 135 | 143 | 137 | 136 | 132 | 127 | 122 | 147 | 143 | 139 | 125.9 | 127 | 133 | 127 | 150 | 132 | 134 | 131
| 1 | 6 | 143 | 136 | 127 | 144 | 139 | 134 | 130 | 136 | 137 | 143 | 134 | 135 | 131 | 127 | 121 | 151 | 137 | 139 | 121.2 | 130 | 129 | 121 | 145 | 131 | 141
| Mean |  | 140.6667 | 136 | 127.1667 | 139.8333 | 139.5 | 132 | 126.6667 | 141.3333 | 136 | 143 | 141.3333 | 135.8333 | 133.5 | 126 | 122.3333 | 143.3333 | 141.1667 | 139.1667 | 124.1 | 126.8333 | 132.3333 | 124.3333 | 146.8333 | 131.5 | 140.8333
| Median |  | 142 | 136 | 127 | 141.5 | 139 | 131.5 | 125 | 141 | 135 | 143 | 140.5 | 136 | 133.5 | 126 | 121.5 | 144 | 141.5 | 139 | 124.5 | 128 | 133 | 124.5 | 146.5 | 131 | 142
| Std Dev. |  | 3.386247 | 0 | 0.9831921 | 4.750439 | 1.974842 | 1.264911 | 2.581989 | 4.676181 | 1.67332 | 0.6324555 | 6.250333 | 1.169045 | 2.073644 | 1.549193 | 2.65832 | 5.988879 | 2.994439 | 0.4082483 | 1.854724 | 3.488075 | 2.73252 | 1.966384 | 2.857738 | 0.83666 | 4.262237
| Rel.Std.Dev. |  | 2.407% | 0% | 0.7732% | 3.397% | 1.416% | 0.9583% | 2.038% | 3.309% | 1.23% | 0.4423% | 4.422% | 0.8606% | 1.553% | 1.23% | 2.173% | 4.178% | 2.121% | 0.2934% | 1.495% | 2.75% | 2.065% | 1.582% | 1.946% | 0.6362% | 3.026%
| PDM3 |  | 4.26% | 0.8015% | -5.746% | 3.643% | 3.396% | -2.163% | -6.116% | 4.754% | 0.8015% | 5.99% | 4.754% | 0.6779% | -1.051% | -6.61% | -9.328% | 6.237% | 4.631% | 3.149% | -8.019% | -5.993% | -1.916% | -7.846% | 8.831% | -2.534% | 4.384%
| Z-Score (Absolute) |  | 0.61 | 0 | 1.15 | 0.5 | 0.46 | 0.52 | 1.22 | 0.7 | 0 | 0.91 | 0.7 | 0.02 | 0.33 | 1.31 | 1.78 | 0.96 | 0.67 | 0.41 | 1.55 | 1.2 | 0.48 | 1.52 | 1.41 | 0.59 | 0.63
| Analytical results for Zr in OREAS 234 (Certified Value 55 ppm) | [26 empty] | Certified
Zr | Round | Replicate | Lab | Lab | Lab | Lab | Lab | Lab | Lab | Lab | Lab | Lab | Lab | Lab | Lab | Lab | Lab | Lab | Lab | Lab | Lab | Lab | Lab | Lab | Lab | Lab | Lab | 1
| No | No | 1.01 | 1.02 | 1.03 | 1.04 | 1.05 | 1.06 | 1.07 | 1.08 | 1.09 | 1.10 | 1.12 | 1.13 | 1.15 | 1.16 | 1.18 | 1.19 | 1.20 | 1.21 | 1.23 | 1.25 | 1.27 | 1.28 | 1.29 | 1.30 | 1.31 | ppm
|  |  | 4A*OES/MS | 4A*MS | 4A*OES | 4A*OES | 4A*OES | 4A*OES | 4A*OES/MS | 4A*MS | 4A*OES/MS | 4A*MS | 4A*MS | 4A*OES | 4A*MS | 4A*OES/MS | 4A*OES/MS | 4A*MS | 4A*OES/MS | 4A*MS | 4A*OES/MS | 4A*MS | 4A*MS | 4A*OES/MS | 4A*OES/MS | 4A*OES/MS | 4A*OES/MS | 0
1
| 1 | 1 | 55.8 | 55 | 46 | 76.4 | 63 | 53.6 | 50 | 55 | 60.6 | 46.2 | 55.1 | 50.3 | 49.5 | 23 | 54.1 | 66.6 | 57.1 | 52.7 | 50.9 | 58.4 | 55.1 | 56 | 61.5 | 53.1 | 59.4 | 1
| 1 | 2 | 54.9 | 53 | 45 | 77 | 62 | 51 | 50 | 57 | 61.4 | 47.4 | 53.9 | 49.1 | 50.1 | 43 | 57.2 | 54.8 | 49.7 | 54 | 56.8 | 60.1 | 56.5 | 55 | 52 | 53 | 54.5 | 34
| 1 | 3 | 58.4 | 53 | 43 | 79.3 | 62 | 50.8 | 50 | 51 | 62 | 45.6 | 54 | 50 | 51 | 52 | 55.6 | 59.8 | 53.6 | 52.5 | 49.4 | 59.4 | 56.2 | 61 | 52.5 | 55.3 | 57.9 | 16
| 1 | 4 | 58.1 | 52 | 46 | 75.5 | 63 | 53.7 | 50 | 53 | 62.6 | 44.6 | 52 | 49 | 51.7 | 54 | 56.7 | 57.7 | 57.8 | 53.4 | 52.9 | 55.5 | 56.7 | 57 | 55.8 | 52.8 | 55 | 54.53609
| 1 | 5 | 61 | 55 | 42 | 79 | 62 | 51.1 | 50 | 55 | 60.7 | 46 | 57.3 | 50.5 | 50.2 | 59 | 55.4 | 60.3 | 53.3 | 53.1 | 53 | 59.2 | 56 | 56 | 55.6 | 52 | 53.7 | 132
| 1 | 6 | 60.3 | 55 | 44 | 73.9 | 62 | 54.5 | 50 | 52 | 62 | 46.4 | 66.3 | 50.6 | 52.3 | 43 | 58.4 | 61 | 50.4 | 53.3 | 49.9 | 60.1 | 57.1 | 54 | 55.9 | 52.5 | 55.9
| Mean |  | 58.08333 | 53.83333 | 44.33333 | 76.85 | 62.33333 | 52.45 | 50 | 53.83333 | 61.55 | 46.03333 | 56.43333 | 49.91667 | 50.8 | 45.66667 | 56.23333 | 60.03333 | 53.65 | 53.16667 | 52.15 | 58.78333 | 56.26667 | 56.5 | 55.55 | 53.11667 | 56.06667
| Median |  | 58.25 | 54 | 44.5 | 76.7 | 62 | 52.35 | 50 | 54 | 61.7 | 46.1 | 54.55 | 50.15 | 50.6 | 47.5 | 56.15 | 60.05 | 53.45 | 53.2 | 51.9 | 59.3 | 56.35 | 56 | 55.7 | 52.9 | 55.45
| Std Dev. |  | 2.402846 | 1.32916 | 1.632993 | 2.067607 | 0.5163978 | 1.657408 | 0 | 2.228602 | 0.7943551 | 0.9244818 | 5.135627 | 0.7026142 | 1.062073 | 12.76976 | 1.516135 | 3.924623 | 3.329114 | 0.5354126 | 2.723784 | 1.729065 | 0.6889606 | 2.428992 | 3.391018 | 1.140906 | 2.176848
| Rel.Std.Dev. |  | 4.137% | 2.469% | 3.683% | 2.69% | 0.8284% | 3.16% | 0% | 4.14% | 1.291% | 2.008% | 9.1% | 1.408% | 2.091% | 27.96% | 2.696% | 6.537% | 6.205% | 1.007% | 5.223% | 2.941% | 1.224% | 4.299% | 6.104% | 2.148% | 3.883%
| PDM3 |  | 6.504% | -1.289% | -18.71% | 40.92% | 14.3% | -3.825% | -8.318% | -1.289% | 12.86% | -15.59% | 3.479% | -8.47% | -6.851% | -16.26% | 3.112% | 10.08% | -1.625% | -2.511% | -4.375% | 7.788% | 3.173% | 3.601% | 1.859% | -2.603% | 2.807%
| Z-Score (Absolute) |  | 1.07 | 0 | 2.4 | 5.82 | 2.15 | 0.35 | 0.97 | 0 | 1.95 | 1.97 | 0.66 | 0.99 | 0.77 | 2.07 | 0.61 | 1.57 | 0.05 | 0.17 | 0.43 | 1.25 | 0.62 | 0.67 | 0.43 | 0.18 | 0.56
Note on C17: Z-Scores have been calculated inclusive of individual outliers. In general, laboratory batches are rejected if Z-Score > 2.5.
Note on C36: Z-Scores have been calculated inclusive of individual outliers. In general, laboratory batches are rejected if Z-Score > 2.5.
Note on C54: Z-Scores have been calculated inclusive of individual outliers. In general, laboratory batches are rejected if Z-Score > 2.5.
Note on C72: Z-Scores have been calculated inclusive of individual outliers. In general, laboratory batches are rejected if Z-Score > 2.5.
Note on C90: Z-Scores have been calculated inclusive of individual outliers. In general, laboratory batches are rejected if Z-Score > 2.5.
Note on C109: Z-Scores have been calculated inclusive of individual outliers. In general, laboratory batches are rejected if Z-Score > 2.5.
Note on C128: Z-Scores have been calculated inclusive of individual outliers. In general, laboratory batches are rejected if Z-Score > 2.5.
Note on C146: Z-Scores have been calculated inclusive of individual outliers. In general, laboratory batches are rejected if Z-Score > 2.5.
Note on C164: Z-Scores have been calculated inclusive of individual outliers. In general, laboratory batches are rejected if Z-Score > 2.5.
Note on C182: Z-Scores have been calculated inclusive of individual outliers. In general, laboratory batches are rejected if Z-Score > 2.5.
Note on C201: Z-Scores have been calculated inclusive of individual outliers. In general, laboratory batches are rejected if Z-Score > 2.5.
Note on C219: Z-Scores have been calculated inclusive of individual outliers. In general, laboratory batches are rejected if Z-Score > 2.5.
Note on C238: Z-Scores have been calculated inclusive of individual outliers. In general, laboratory batches are rejected if Z-Score > 2.5.
Note on C257: Z-Scores have been calculated inclusive of individual outliers. In general, laboratory batches are rejected if Z-Score > 2.5.
Note on C275: Z-Scores have been calculated inclusive of individual outliers. In general, laboratory batches are rejected if Z-Score > 2.5.
Note on C293: Z-Scores have been calculated inclusive of individual outliers. In general, laboratory batches are rejected if Z-Score > 2.5.
Note on C311: Z-Scores have been calculated inclusive of individual outliers. In general, laboratory batches are rejected if Z-Score > 2.5.
Note on C330: Z-Scores have been calculated inclusive of individual outliers. In general, laboratory batches are rejected if Z-Score > 2.5.
Note on C348: Z-Scores have been calculated inclusive of individual outliers. In general, laboratory batches are rejected if Z-Score > 2.5.
Note on C367: Z-Scores have been calculated inclusive of individual outliers. In general, laboratory batches are rejected if Z-Score > 2.5.
Note on C385: Z-Scores have been calculated inclusive of individual outliers. In general, laboratory batches are rejected if Z-Score > 2.5.
Note on C403: Z-Scores have been calculated inclusive of individual outliers. In general, laboratory batches are rejected if Z-Score > 2.5.
Note on C421: Z-Scores have been calculated inclusive of individual outliers. In general, laboratory batches are rejected if Z-Score > 2.5.
Note on C439: Z-Scores have been calculated inclusive of individual outliers. In general, laboratory batches are rejected if Z-Score > 2.5.
Note on C458: Z-Scores have been calculated inclusive of individual outliers. In general, laboratory batches are rejected if Z-Score > 2.5.
Note on C476: Z-Scores have been calculated inclusive of individual outliers. In general, laboratory batches are rejected if Z-Score > 2.5.
Note on C494: Z-Scores have been calculated inclusive of individual outliers. In general, laboratory batches are rejected if Z-Score > 2.5.
Note on C513: Z-Scores have been calculated inclusive of individual outliers. In general, laboratory batches are rejected if Z-Score > 2.5.
Note on C532: Z-Scores have been calculated inclusive of individual outliers. In general, laboratory batches are rejected if Z-Score > 2.5.
Note on C550: Z-Scores have been calculated inclusive of individual outliers. In general, laboratory batches are rejected if Z-Score > 2.5.
Note on C568: Z-Scores have been calculated inclusive of individual outliers. In general, laboratory batches are rejected if Z-Score > 2.5.
Note on C586: Z-Scores have been calculated inclusive of individual outliers. In general, laboratory batches are rejected if Z-Score > 2.5.
Note on C604: Z-Scores have been calculated inclusive of individual outliers. In general, laboratory batches are rejected if Z-Score > 2.5.
Note on C622: Z-Scores have been calculated inclusive of individual outliers. In general, laboratory batches are rejected if Z-Score > 2.5.
Note on C641: Z-Scores have been calculated inclusive of individual outliers. In general, laboratory batches are rejected if Z-Score > 2.5.
Note on C659: Z-Scores have been calculated inclusive of individual outliers. In general, laboratory batches are rejected if Z-Score > 2.5.
Note on C677: Z-Scores have been calculated inclusive of individual outliers. In general, laboratory batches are rejected if Z-Score > 2.5.
Note on C695: Z-Scores have been calculated inclusive of individual outliers. In general, laboratory batches are rejected if Z-Score > 2.5.
Note on C713: Z-Scores have been calculated inclusive of individual outliers. In general, laboratory batches are rejected if Z-Score > 2.5.
Note on C731: Z-Scores have been calculated inclusive of individual outliers. In general, laboratory batches are rejected if Z-Score > 2.5.
Note on C749: Z-Scores have been calculated inclusive of individual outliers. In general, laboratory batches are rejected if Z-Score > 2.5.
Note on C767: Z-Scores have been calculated inclusive of individual outliers. In general, laboratory batches are rejected if Z-Score > 2.5.
Note on C785: Z-Scores have been calculated inclusive of individual outliers. In general, laboratory batches are rejected if Z-Score > 2.5.
Note on C803: Z-Scores have been calculated inclusive of individual outliers. In general, laboratory batches are rejected if Z-Score > 2.5.
Note on C821: Z-Scores have been calculated inclusive of individual outliers. In general, laboratory batches are rejected if Z-Score > 2.5.
Note on C839: Z-Scores have been calculated inclusive of individual outliers. In general, laboratory batches are rejected if Z-Score > 2.5.
Note on C857: Z-Scores have been calculated inclusive of individual outliers. In general, laboratory batches are rejected if Z-Score > 2.5.
Note on C876: Z-Scores have been calculated inclusive of individual outliers. In general, laboratory batches are rejected if Z-Score > 2.5.
Note on C894: Z-Scores have been calculated inclusive of individual outliers. In general, laboratory batches are rejected if Z-Score > 2.5.
Note on C913: Z-Scores have been calculated inclusive of individual outliers. In general, laboratory batches are rejected if Z-Score > 2.5.
Note on C932: Z-Scores have been calculated inclusive of individual outliers. In general, laboratory batches are rejected if Z-Score > 2.5.
Note on C951: Z-Scores have been calculated inclusive of individual outliers. In general, laboratory batches are rejected if Z-Score > 2.5.
Note on C970: Z-Scores have been calculated inclusive of individual outliers. In general, laboratory batches are rejected if Z-Score > 2.5.
Note on C988: Z-Scores have been calculated inclusive of individual outliers. In general, laboratory batches are rejected if Z-Score > 2.5.
Note on C1007: Z-Scores have been calculated inclusive of individual outliers. In general, laboratory batches are rejected if Z-Score > 2.5.
Note on C1026: Z-Scores have been calculated inclusive of individual outliers. In general, laboratory batches are rejected if Z-Score > 2.5.
Note on C1045: Z-Scores have been calculated inclusive of individual outliers. In general, laboratory batches are rejected if Z-Score > 2.5.
Note on C1064: Z-Scores have been calculated inclusive of individual outliers. In general, laboratory batches are rejected if Z-Score > 2.5.
Note on C1082: Z-Scores have been calculated inclusive of individual outliers. In general, laboratory batches are rejected if Z-Score > 2.5.
Note on C1100: Z-Scores have been calculated inclusive of individual outliers. In general, laboratory batches are rejected if Z-Score > 2.5.
Note on C1118: Z-Scores have been calculated inclusive of individual outliers. In general, laboratory batches are rejected if Z-Score > 2.5.
Note on C1136: Z-Scores have been calculated inclusive of individual outliers. In general, laboratory batches are rejected if Z-Score > 2.5.

## Thermograv
| Analytical results for LOI1000 in OREAS 234 (Indicative Value 3.35 wt.%) |  |  | Indicative
LOI1000 | Round | Replicate | BV Geo | 1
| No | No | Perth | wt.%
|  |  | LOI*TGA | 2
2
| 1 | 1 | 3.36 | 1
| 1 | 2 | 3.34 | 14
| Mean |  | 3.35 | 16
| Median |  | 3.35 | 3.35
| Std Dev. |  | 0.01414214 | 20
| Rel.Std.Dev. |  | 0.4222%
| PDM3 |  | -1.11e-14%
| Z-Score (Absolute) |  | NA
Note on C13: Z-Scores have been calculated inclusive of individual outliers. In general, laboratory batches are rejected if Z-Score > 2.5.

## IRC
| Analytical results for C in OREAS 234 (Indicative Value 0.125 wt.%) |  |  | Indicative
C | Round | Replicate | BV Geo | 1
| No | No | Perth | wt.%
|  |  | IRC | 3
3
| 1 | 1 | 0.12 | 1
| 1 | 2 | 0.13 | 16
| Mean |  | 0.125 | 16
| Median |  | 0.125 | 0.125
| Std Dev. |  | 0.007071068 | 22
| Rel.Std.Dev. |  | 5.657%
| PDM3 |  | 0%
| Z-Score (Absolute) |  | NA
| Analytical results for S in OREAS 234 (Indicative Value 0.34 wt.%) |  |  | Indicative
S | Round | Replicate | BV Geo | 1
| No | No | Perth | wt.%
|  |  | IRC | 3
3
| 1 | 1 | 0.34 | 1
| 1 | 2 | 0.34 | 16
| Mean |  | 0.34 | 16
| Median |  | 0.34 | 0.34
| Std Dev. |  | 0 | 22
| Rel.Std.Dev. |  | 0%
| PDM3 |  | 0%
| Z-Score (Absolute) |  | NA
Note on C13: Z-Scores have been calculated inclusive of individual outliers. In general, laboratory batches are rejected if Z-Score > 2.5.
Note on C27: Z-Scores have been calculated inclusive of individual outliers. In general, laboratory batches are rejected if Z-Score > 2.5.

## Laser Ablation
| Analytical results for Ag in OREAS 234 (Indicative Value 0.4 ppm) |  |  | Indicative
Ag | Round | Replicate | BV Geo | 1
| No | No | Perth | ppm
|  |  | ABL*MS | 3
3
| 1 | 1 | 0.4 | 1
| 1 | 2 | 0.4 | 18
| Mean |  | 0.4 | 16
| Median |  | 0.4 | 0.4
| Std Dev. |  | 0 | 24
| Rel.Std.Dev. |  | 0%
| PDM3 |  | 0%
| Z-Score (Absolute) |  | NA
| Analytical results for As in OREAS 234 (Indicative Value 55 ppm) |  |  | Indicative
As | Round | Replicate | BV Geo | 1
| No | No | Perth | ppm
|  |  | ABL*MS | 0
0
| 1 | 1 | 55.2 | 1
| 1 | 2 | 54.8 | 19
| Mean |  | 55 | 16
| Median |  | 55 | 55
| Std Dev. |  | 0.2828427 | 25
| Rel.Std.Dev. |  | 0.5143%
| PDM3 |  | 0%
| Z-Score (Absolute) |  | NA
| Analytical results for Ba in OREAS 234 (Indicative Value 135 ppm) |  |  | Indicative
Ba | Round | Replicate | BV Geo | 1
| No | No | Perth | ppm
|  |  | ABL*MS | 0
0
| 1 | 1 | 135 | 1
| 1 | 2 | 134 | 20
| Mean |  | 134.5 | 16
| Median |  | 134.5 | 134.5
| Std Dev. |  | 0.7071068 | 26
| Rel.Std.Dev. |  | 0.5257%
| PDM3 |  | 0%
| Z-Score (Absolute) |  | NA
| Analytical results for Be in OREAS 234 (Indicative Value 0.6 ppm) |  |  | Indicative
Be | Round | Replicate | BV Geo | 1
| No | No | Perth | ppm
|  |  | ABL*MS | 2
2
| 1 | 1 | 0.6 | 1
| 1 | 2 | 0.6 | 21
| Mean |  | 0.6 | 16
| Median |  | 0.6 | 0.6
| Std Dev. |  | 0 | 27
| Rel.Std.Dev. |  | 0%
| PDM3 |  | 0%
| Z-Score (Absolute) |  | NA
| Analytical results for Bi in OREAS 234 (Indicative Value 0.05 ppm) |  |  | Indicative
Bi | Round | Replicate | BV Geo | 1
| No | No | Perth | ppm
|  |  | ABL*MS | 3
3
| 1 | 1 | 0.04 | 1
| 1 | 2 | 0.06 | 22
| Mean |  | 0.05 | 16
| Median |  | 0.05 | 0.05
| Std Dev. |  | 0.01414214 | 28
| Rel.Std.Dev. |  | 28.28%
| PDM3 |  | 0%
| Z-Score (Absolute) |  | NA
| Analytical results for Cd in OREAS 234 (Indicative Value 0.65 ppm) |  |  | Indicative
Cd | Round | Replicate | BV Geo | 1
| No | No | Perth | ppm
|  |  | ABL*MS | 2
2
| 1 | 1 | 0.6 | 1
| 1 | 2 | 0.7 | 23
| Mean |  | 0.65 | 16
| Median |  | 0.65 | 0.65
| Std Dev. |  | 0.07071068 | 29
| Rel.Std.Dev. |  | 10.88%
| PDM3 |  | -2.22e-14%
| Z-Score (Absolute) |  | NA
| Analytical results for Ce in OREAS 234 (Indicative Value 12.7 ppm) |  |  | Indicative
Ce | Round | Replicate | BV Geo | 1
| No | No | Perth | ppm
|  |  | ABL*MS | 1
1
| 1 | 1 | 12.8 | 1
| 1 | 2 | 12.6 | 24
| Mean |  | 12.7 | 16
| Median |  | 12.7 | 12.7
| Std Dev. |  | 0.1414214 | 30
| Rel.Std.Dev. |  | 1.114%
| PDM3 |  | 0%
| Z-Score (Absolute) |  | NA
| Analytical results for Co in OREAS 234 (Indicative Value 43.6 ppm) |  |  | Indicative
Co | Round | Replicate | BV Geo | 1
| No | No | Perth | ppm
|  |  | ABL*MS | 1
1
| 1 | 1 | 43.4 | 1
| 1 | 2 | 43.7 | 25
| Mean |  | 43.55 | 16
| Median |  | 43.55 | 43.55
| Std Dev. |  | 0.212132 | 31
| Rel.Std.Dev. |  | 0.4871%
| PDM3 |  | 0%
| Z-Score (Absolute) |  | NA
| Analytical results for Cr in OREAS 234 (Indicative Value 137 ppm) |  |  | Indicative
Cr | Round | Replicate | BV Geo | 1
| No | No | Perth | ppm
|  |  | ABL*MS | 0
0
| 1 | 1 | 140 | 1
| 1 | 2 | 133 | 26
| Mean |  | 136.5 | 16
| Median |  | 136.5 | 136.5
| Std Dev. |  | 4.949747 | 32
| Rel.Std.Dev. |  | 3.626%
| PDM3 |  | 0%
| Z-Score (Absolute) |  | NA
| Analytical results for Cs in OREAS 234 (Indicative Value 0.89 ppm) |  |  | Indicative
Cs | Round | Replicate | BV Geo | 1
| No | No | Perth | ppm
|  |  | ABL*MS | 2
2
| 1 | 1 | 0.91 | 1
| 1 | 2 | 0.86 | 27
| Mean |  | 0.885 | 16
| Median |  | 0.885 | 0.885
| Std Dev. |  | 0.03535534 | 33
| Rel.Std.Dev. |  | 3.995%
| PDM3 |  | 0%
| Z-Score (Absolute) |  | NA
| Analytical results for Cu in OREAS 234 (Indicative Value 191 ppm) |  |  | Indicative
Cu | Round | Replicate | BV Geo | 1
| No | No | Perth | ppm
|  |  | ABL*MS | 0
0
| 1 | 1 | 176 | 1
| 1 | 2 | 206 | 28
| Mean |  | 191 | 16
| Median |  | 191 | 191
| Std Dev. |  | 21.2132 | 34
| Rel.Std.Dev. |  | 11.11%
| PDM3 |  | 0%
| Z-Score (Absolute) |  | NA
| Analytical results for Dy in OREAS 234 (Indicative Value 3.64 ppm) |  |  | Indicative
Dy | Round | Replicate | BV Geo | 1
| No | No | Perth | ppm
|  |  | ABL*MS | 2
2
| 1 | 1 | 3.59 | 1
| 1 | 2 | 3.68 | 29
| Mean |  | 3.635 | 16
| Median |  | 3.635 | 3.635
| Std Dev. |  | 0.06363961 | 35
| Rel.Std.Dev. |  | 1.751%
| PDM3 |  | 0%
| Z-Score (Absolute) |  | NA
| Analytical results for Er in OREAS 234 (Indicative Value 2.36 ppm) |  |  | Indicative
Er | Round | Replicate | BV Geo | 1
| No | No | Perth | ppm
|  |  | ABL*MS | 2
2
| 1 | 1 | 2.38 | 1
| 1 | 2 | 2.33 | 30
| Mean |  | 2.355 | 16
| Median |  | 2.355 | 2.355
| Std Dev. |  | 0.03535534 | 36
| Rel.Std.Dev. |  | 1.501%
| PDM3 |  | 0%
| Z-Score (Absolute) |  | NA
| Analytical results for Eu in OREAS 234 (Indicative Value 0.92 ppm) |  |  | Indicative
Eu | Round | Replicate | BV Geo | 1
| No | No | Perth | ppm
|  |  | ABL*MS | 2
2
| 1 | 1 | 0.9 | 1
| 1 | 2 | 0.93 | 31
| Mean |  | 0.915 | 16
| Median |  | 0.915 | 0.915
| Std Dev. |  | 0.0212132 | 37
| Rel.Std.Dev. |  | 2.318%
| PDM3 |  | 0%
| Z-Score (Absolute) |  | NA
| Analytical results for Ga in OREAS 234 (Indicative Value 15.5 ppm) |  |  | Indicative
Ga | Round | Replicate | BV Geo | 1
| No | No | Perth | ppm
|  |  | ABL*MS | 1
1
| 1 | 1 | 15.2 | 1
| 1 | 2 | 15.7 | 32
| Mean |  | 15.45 | 16
| Median |  | 15.45 | 15.45
| Std Dev. |  | 0.3535534 | 38
| Rel.Std.Dev. |  | 2.288%
| PDM3 |  | 0%
| Z-Score (Absolute) |  | NA
| Analytical results for Gd in OREAS 234 (Indicative Value 3.26 ppm) |  |  | Indicative
Gd | Round | Replicate | BV Geo | 1
| No | No | Perth | ppm
|  |  | ABL*MS | 2
2
| 1 | 1 | 3.29 | 1
| 1 | 2 | 3.23 | 33
| Mean |  | 3.26 | 16
| Median |  | 3.26 | 3.26
| Std Dev. |  | 0.04242641 | 39
| Rel.Std.Dev. |  | 1.301%
| PDM3 |  | 0%
| Z-Score (Absolute) |  | NA
| Analytical results for Ge in OREAS 234 (Indicative Value 1.48 ppm) |  |  | Indicative
Ge | Round | Replicate | BV Geo | 1
| No | No | Perth | ppm
|  |  | ABL*MS | 2
2
| 1 | 1 | 1.5 | 1
| 1 | 2 | 1.45 | 12
| Mean |  | 1.475 | 16
| Median |  | 1.475 | 1.475
| Std Dev. |  | 0.03535534 | 40
| Rel.Std.Dev. |  | 2.397%
| PDM3 |  | 0%
| Z-Score (Absolute) |  | NA
| Analytical results for Hf in OREAS 234 (Indicative Value 2.05 ppm) |  |  | Indicative
Hf | Round | Replicate | BV Geo | 1
| No | No | Perth | ppm
|  |  | ABL*MS | 2
2
| 1 | 1 | 2.05 | 1
| 1 | 2 | 2.05 | 18
| Mean |  | 2.05 | 16
| Median |  | 2.05 | 2.05
| Std Dev. |  | 0 | 24
| Rel.Std.Dev. |  | 0%
| PDM3 |  | 0%
| Z-Score (Absolute) |  | NA
| Analytical results for Ho in OREAS 234 (Indicative Value 0.81 ppm) |  |  | Indicative
Ho | Round | Replicate | BV Geo | 1
| No | No | Perth | ppm
|  |  | ABL*MS | 2
2
| 1 | 1 | 0.79 | 1
| 1 | 2 | 0.82 | 19
| Mean |  | 0.805 | 16
| Median |  | 0.805 | 0.805
| Std Dev. |  | 0.0212132 | 25
| Rel.Std.Dev. |  | 2.635%
| PDM3 |  | -1.11e-14%
| Z-Score (Absolute) |  | NA
| Analytical results for In in OREAS 234 (Indicative Value 0.05 ppm) |  |  | Indicative
In | Round | Replicate | BV Geo | 1
| No | No | Perth | ppm
|  |  | ABL*MS | 3
3
| 1 | 1 | 0.05 | 1
| 1 | 2 | 0.05 | 20
| Mean |  | 0.05 | 16
| Median |  | 0.05 | 0.05
| Std Dev. |  | 0 | 26
| Rel.Std.Dev. |  | 0%
| PDM3 |  | 0%
| Z-Score (Absolute) |  | NA
| Analytical results for La in OREAS 234 (Indicative Value 5.73 ppm) |  |  | Indicative
La | Round | Replicate | BV Geo | 1
| No | No | Perth | ppm
|  |  | ABL*MS | 2
2
| 1 | 1 | 5.76 | 1
| 1 | 2 | 5.7 | 21
| Mean |  | 5.73 | 16
| Median |  | 5.73 | 5.73
| Std Dev. |  | 0.04242641 | 27
| Rel.Std.Dev. |  | 0.7404%
| PDM3 |  | 0%
| Z-Score (Absolute) |  | NA
| Analytical results for Lu in OREAS 234 (Indicative Value 0.34 ppm) |  |  | Indicative
Lu | Round | Replicate | BV Geo | 1
| No | No | Perth | ppm
|  |  | ABL*MS | 2
2
| 1 | 1 | 0.31 | 1
| 1 | 2 | 0.36 | 22
| Mean |  | 0.335 | 16
| Median |  | 0.335 | 0.335
| Std Dev. |  | 0.03535534 | 28
| Rel.Std.Dev. |  | 10.55%
| PDM3 |  | -1.11e-14%
| Z-Score (Absolute) |  | NA
| Analytical results for Mn in OREAS 234 (Indicative Value 0.135 wt.%) |  |  | Indicative
Mn | Round | Replicate | BV Geo | 1
| No | No | Perth | wt.%
|  |  | ABL*MS | 3
3
| 1 | 1 | 0.135 | 1
| 1 | 2 | 0.135 | 23
| Mean |  | 0.135 | 16
| Median |  | 0.135 | 0.135
| Std Dev. |  | 0 | 29
| Rel.Std.Dev. |  | 0%
| PDM3 |  | 0%
| Z-Score (Absolute) |  | NA
| Analytical results for Mo in OREAS 234 (Indicative Value 1.4 ppm) |  |  | Indicative
Mo | Round | Replicate | BV Geo | 1
| No | No | Perth | ppm
|  |  | ABL*MS | 2
2
| 1 | 1 | 1.4 | 1
| 1 | 2 | 1.4 | 24
| Mean |  | 1.4 | 16
| Median |  | 1.4 | 1.4
| Std Dev. |  | 0 | 30
| Rel.Std.Dev. |  | 0%
| PDM3 |  | 0%
| Z-Score (Absolute) |  | NA
| Analytical results for Nb in OREAS 234 (Indicative Value 3.54 ppm) |  |  | Indicative
Nb | Round | Replicate | BV Geo | 1
| No | No | Perth | ppm
|  |  | ABL*MS | 2
2
| 1 | 1 | 3.63 | 1
| 1 | 2 | 3.44 | 4
| Mean |  | 3.535 | 16
| Median |  | 3.535 | 3.535
| Std Dev. |  | 0.1343503 | 31
| Rel.Std.Dev. |  | 3.801%
| PDM3 |  | 0%
| Z-Score (Absolute) |  | NA
| Analytical results for Nd in OREAS 234 (Indicative Value 8.92 ppm) |  |  | Indicative
Nd | Round | Replicate | BV Geo | 1
| No | No | Perth | ppm
|  |  | ABL*MS | 2
2
| 1 | 1 | 8.55 | 1
| 1 | 2 | 9.28 | 26
| Mean |  | 8.915 | 16
| Median |  | 8.915 | 8.915
| Std Dev. |  | 0.516188 | 32
| Rel.Std.Dev. |  | 5.79%
| PDM3 |  | 0%
| Z-Score (Absolute) |  | NA
| Analytical results for Ni in OREAS 234 (Indicative Value 91 ppm) |  |  | Indicative
Ni | Round | Replicate | BV Geo | 1
| No | No | Perth | ppm
|  |  | ABL*MS | 0
0
| 1 | 1 | 92 | 1
| 1 | 2 | 90 | 27
| Mean |  | 91 | 16
| Median |  | 91 | 91
| Std Dev. |  | 1.414214 | 33
| Rel.Std.Dev. |  | 1.554%
| PDM3 |  | 0%
| Z-Score (Absolute) |  | NA
| Analytical results for Pb in OREAS 234 (Indicative Value 28 ppm) |  |  | Indicative
Pb | Round | Replicate | BV Geo | 1
| No | No | Perth | ppm
|  |  | ABL*MS | 1
1
| 1 | 1 | 28 | 1
| 1 | 2 | 28 | 28
| Mean |  | 28 | 16
| Median |  | 28 | 28
| Std Dev. |  | 0 | 34
| Rel.Std.Dev. |  | 0%
| PDM3 |  | 0%
| Z-Score (Absolute) |  | NA
| Analytical results for Pr in OREAS 234 (Indicative Value 1.84 ppm) |  |  | Indicative
Pr | Round | Replicate | BV Geo | 1
| No | No | Perth | ppm
|  |  | ABL*MS | 2
2
| 1 | 1 | 1.79 | 1
| 1 | 2 | 1.89 | 29
| Mean |  | 1.84 | 16
| Median |  | 1.84 | 1.84
| Std Dev. |  | 0.07071068 | 35
| Rel.Std.Dev. |  | 3.843%
| PDM3 |  | -1.11e-14%
| Z-Score (Absolute) |  | NA
| Analytical results for Rb in OREAS 234 (Indicative Value 14 ppm) |  |  | Indicative
Rb | Round | Replicate | BV Geo | 1
| No | No | Perth | ppm
|  |  | ABL*MS | 1
1
| 1 | 1 | 13.9 | 1
| 1 | 2 | 14.1 | 30
| Mean |  | 14 | 16
| Median |  | 14 | 14
| Std Dev. |  | 0.1414214 | 36
| Rel.Std.Dev. |  | 1.01%
| PDM3 |  | 0%
| Z-Score (Absolute) |  | NA
| Analytical results for Re in OREAS 234 (Indicative Value < 0.01 ppm) |  |  | Indicative
Re | Round | Replicate | BV Geo | 1
| No | No | Perth | ppm
|  |  | ABL*MS | 3
3
| 1 | 1 | < 0.01 | 1
| 1 | 2 | < 0.01 | 12
| Mean |  |  | 16
| Median |  |  | < 0.01
| Std Dev. |  |  | 37
Rel.Std.Dev.
PDM3
| Z-Score (Absolute) |  | NA
| Analytical results for Sb in OREAS 234 (Indicative Value 1.65 ppm) |  |  | Indicative
Sb | Round | Replicate | BV Geo | 1
| No | No | Perth | ppm
|  |  | ABL*MS | 2
2
| 1 | 1 | 1.6 | 1
| 1 | 2 | 1.7 | 32
| Mean |  | 1.65 | 16
| Median |  | 1.65 | 1.65
| Std Dev. |  | 0.07071068 | 38
| Rel.Std.Dev. |  | 4.285%
| PDM3 |  | 0%
| Z-Score (Absolute) |  | NA
| Analytical results for Sc in OREAS 234 (Indicative Value 39.3 ppm) |  |  | Indicative
Sc | Round | Replicate | BV Geo | 1
| No | No | Perth | ppm
|  |  | ABL*MS | 1
1
| 1 | 1 | 39.9 | 1
| 1 | 2 | 38.7 | 33
| Mean |  | 39.3 | 16
| Median |  | 39.3 | 39.3
| Std Dev. |  | 0.8485281 | 39
| Rel.Std.Dev. |  | 2.159%
| PDM3 |  | 0%
| Z-Score (Absolute) |  | NA
| Analytical results for Se in OREAS 234 (Indicative Value < 5 ppm) |  |  | Indicative
Se | Round | Replicate | BV Geo | 1
| No | No | Perth | ppm
|  |  | ABL*MS | 2
2
| 1 | 1 | < 5 | 1
| 1 | 2 | < 5 | 4
| Mean |  |  | 16
| Median |  |  | < 5
| Std Dev. |  |  | 40
Rel.Std.Dev.
PDM3
| Z-Score (Absolute) |  | NA
| Analytical results for Sm in OREAS 234 (Indicative Value 2.52 ppm) |  |  | Indicative
Sm | Round | Replicate | BV Geo | 1
| No | No | Perth | ppm
|  |  | ABL*MS | 2
2
| 1 | 1 | 2.53 | 1
| 1 | 2 | 2.51 | 18
| Mean |  | 2.52 | 16
| Median |  | 2.52 | 2.52
| Std Dev. |  | 0.01414214 | 24
| Rel.Std.Dev. |  | 0.5612%
| PDM3 |  | -2.22e-14%
| Z-Score (Absolute) |  | NA
| Analytical results for Sn in OREAS 234 (Indicative Value 1 ppm) |  |  | Indicative
Sn | Round | Replicate | BV Geo | 1
| No | No | Perth | ppm
|  |  | ABL*MS | 2
2
| 1 | 1 | 1 | 1
| 1 | 2 | 1 | 19
| Mean |  | 1 | 16
| Median |  | 1 | 1
| Std Dev. |  | 0 | 25
| Rel.Std.Dev. |  | 0%
| PDM3 |  | 0%
| Z-Score (Absolute) |  | NA
| Analytical results for Sr in OREAS 234 (Indicative Value 209 ppm) |  |  | Indicative
Sr | Round | Replicate | BV Geo | 1
| No | No | Perth | ppm
|  |  | ABL*MS | 0
0
| 1 | 1 | 210 | 1
| 1 | 2 | 208 | 20
| Mean |  | 209 | 16
| Median |  | 209 | 209
| Std Dev. |  | 1.414214 | 26
| Rel.Std.Dev. |  | 0.6767%
| PDM3 |  | 0%
| Z-Score (Absolute) |  | NA
| Analytical results for Ta in OREAS 234 (Indicative Value 0.22 ppm) |  |  | Indicative
Ta | Round | Replicate | BV Geo | 1
| No | No | Perth | ppm
|  |  | ABL*MS | 2
2
| 1 | 1 | 0.24 | 1
| 1 | 2 | 0.2 | 21
| Mean |  | 0.22 | 16
| Median |  | 0.22 | 0.22
| Std Dev. |  | 0.02828427 | 27
| Rel.Std.Dev. |  | 12.86%
| PDM3 |  | 0%
| Z-Score (Absolute) |  | NA
| Analytical results for Tb in OREAS 234 (Indicative Value 0.59 ppm) |  |  | Indicative
Tb | Round | Replicate | BV Geo | 1
| No | No | Perth | ppm
|  |  | ABL*MS | 2
2
| 1 | 1 | 0.6 | 1
| 1 | 2 | 0.58 | 22
| Mean |  | 0.59 | 16
| Median |  | 0.59 | 0.59
| Std Dev. |  | 0.01414214 | 28
| Rel.Std.Dev. |  | 2.397%
| PDM3 |  | 0%
| Z-Score (Absolute) |  | NA
| Analytical results for Te in OREAS 234 (Indicative Value < 0.2 ppm) |  |  | Indicative
Te | Round | Replicate | BV Geo | 1
| No | No | Perth | ppm
|  |  | ABL*MS | 2
2
| 1 | 1 | < 0.2 | 1
| 1 | 2 | < 0.2 | 23
| Mean |  |  | 16
| Median |  |  | < 0.2
| Std Dev. |  |  | 29
Rel.Std.Dev.
PDM3
| Z-Score (Absolute) |  | NA
| Analytical results for Th in OREAS 234 (Indicative Value 1.07 ppm) |  |  | Indicative
Th | Round | Replicate | BV Geo | 1
| No | No | Perth | ppm
|  |  | ABL*MS | 2
2
| 1 | 1 | 1.09 | 1
| 1 | 2 | 1.04 | 24
| Mean |  | 1.065 | 16
| Median |  | 1.065 | 1.065
| Std Dev. |  | 0.03535534 | 30
| Rel.Std.Dev. |  | 3.32%
| PDM3 |  | 0%
| Z-Score (Absolute) |  | NA
| Analytical results for Ti in OREAS 234 (Indicative Value 0.605 wt.%) |  |  | Indicative
Ti | Round | Replicate | BV Geo | 1
| No | No | Perth | wt.%
|  |  | ABL*MS | 3
3
| 1 | 1 | 0.604 | 1
| 1 | 2 | 0.606 | 25
| Mean |  | 0.605 | 16
| Median |  | 0.605 | 0.605
| Std Dev. |  | 0.001414214 | 31
| Rel.Std.Dev. |  | 0.2338%
| PDM3 |  | 0%
| Z-Score (Absolute) |  | NA
| Analytical results for Tl in OREAS 234 (Indicative Value < 0.2 ppm) |  |  | Indicative
Tl | Round | Replicate | BV Geo | 1
| No | No | Perth | ppm
|  |  | ABL*MS | 2
2
| 1 | 1 | < 0.2 | 1
| 1 | 2 | < 0.2 | 26
| Mean |  |  | 16
| Median |  |  | < 0.2
| Std Dev. |  |  | 32
Rel.Std.Dev.
PDM3
| Z-Score (Absolute) |  | NA
| Analytical results for Tm in OREAS 234 (Indicative Value 0.34 ppm) |  |  | Indicative
Tm | Round | Replicate | BV Geo | 1
| No | No | Perth | ppm
|  |  | ABL*MS | 2
2
| 1 | 1 | 0.34 | 1
| 1 | 2 | 0.34 | 27
| Mean |  | 0.34 | 16
| Median |  | 0.34 | 0.34
| Std Dev. |  | 0 | 33
| Rel.Std.Dev. |  | 0%
| PDM3 |  | 0%
| Z-Score (Absolute) |  | NA
| Analytical results for U in OREAS 234 (Indicative Value 0.32 ppm) |  |  | Indicative
U | Round | Replicate | BV Geo | 1
| No | No | Perth | ppm
|  |  | ABL*MS | 2
2
| 1 | 1 | 0.32 | 1
| 1 | 2 | 0.31 | 28
| Mean |  | 0.315 | 16
| Median |  | 0.315 | 0.315
| Std Dev. |  | 0.007071068 | 34
| Rel.Std.Dev. |  | 2.245%
| PDM3 |  | 0%
| Z-Score (Absolute) |  | NA
| Analytical results for V in OREAS 234 (Indicative Value 282 ppm) |  |  | Indicative
V | Round | Replicate | BV Geo | 1
| No | No | Perth | ppm
|  |  | ABL*MS | 0
0
| 1 | 1 | 283 | 1
| 1 | 2 | 281 | 29
| Mean |  | 282 | 16
| Median |  | 282 | 282
| Std Dev. |  | 1.414214 | 35
| Rel.Std.Dev. |  | 0.5015%
| PDM3 |  | 0%
| Z-Score (Absolute) |  | NA
| Analytical results for W in OREAS 234 (Indicative Value 27 ppm) |  |  | Indicative
W | Round | Replicate | BV Geo | 1
| No | No | Perth | ppm
|  |  | ABL*MS | 1
1
| 1 | 1 | 27.5 | 1
| 1 | 2 | 26.5 | 30
| Mean |  | 27 | 16
| Median |  | 27 | 27
| Std Dev. |  | 0.7071068 | 36
| Rel.Std.Dev. |  | 2.619%
| PDM3 |  | 0%
| Z-Score (Absolute) |  | NA
| Analytical results for Y in OREAS 234 (Indicative Value 20.5 ppm) |  |  | Indicative
Y | Round | Replicate | BV Geo | 1
| No | No | Perth | ppm
|  |  | ABL*MS | 1
1
| 1 | 1 | 20.5 | 1
| 1 | 2 | 20.4 | 31
| Mean |  | 20.45 | 16
| Median |  | 20.45 | 20.45
| Std Dev. |  | 0.07071068 | 37
| Rel.Std.Dev. |  | 0.3458%
| PDM3 |  | 0%
| Z-Score (Absolute) |  | NA
| Analytical results for Yb in OREAS 234 (Indicative Value 2.31 ppm) |  |  | Indicative
Yb | Round | Replicate | BV Geo | 1
| No | No | Perth | ppm
|  |  | ABL*MS | 2
2
| 1 | 1 | 2.28 | 1
| 1 | 2 | 2.34 | 32
| Mean |  | 2.31 | 16
| Median |  | 2.31 | 2.31
| Std Dev. |  | 0.04242641 | 38
| Rel.Std.Dev. |  | 1.837%
| PDM3 |  | -2.22e-14%
| Z-Score (Absolute) |  | NA
| Analytical results for Zn in OREAS 234 (Indicative Value 140 ppm) |  |  | Indicative
Zn | Round | Replicate | BV Geo | 1
| No | No | Perth | ppm
|  |  | ABL*MS | 0
0
| 1 | 1 | 140 | 1
| 1 | 2 | 140 | 33
| Mean |  | 140 | 16
| Median |  | 140 | 140
| Std Dev. |  | 0 | 39
| Rel.Std.Dev. |  | 0%
| PDM3 |  | 0%
| Z-Score (Absolute) |  | NA
| Analytical results for Zr in OREAS 234 (Indicative Value 65 ppm) |  |  | Indicative
Zr | Round | Replicate | BV Geo | 1
| No | No | Perth | ppm
|  |  | ABL*MS | 0
0
| 1 | 1 | 64.5 | 1
| 1 | 2 | 64.5 | 34
| Mean |  | 64.5 | 16
| Median |  | 64.5 | 64.5
| Std Dev. |  | 0 | 40
| Rel.Std.Dev. |  | 0%
| PDM3 |  | 0%
| Z-Score (Absolute) |  | NA
Note on C13: Z-Scores have been calculated inclusive of individual outliers. In general, laboratory batches are rejected if Z-Score > 2.5.
Note on C27: Z-Scores have been calculated inclusive of individual outliers. In general, laboratory batches are rejected if Z-Score > 2.5.
Note on C41: Z-Scores have been calculated inclusive of individual outliers. In general, laboratory batches are rejected if Z-Score > 2.5.
Note on C55: Z-Scores have been calculated inclusive of individual outliers. In general, laboratory batches are rejected if Z-Score > 2.5.
Note on C69: Z-Scores have been calculated inclusive of individual outliers. In general, laboratory batches are rejected if Z-Score > 2.5.
Note on C83: Z-Scores have been calculated inclusive of individual outliers. In general, laboratory batches are rejected if Z-Score > 2.5.
Note on C97: Z-Scores have been calculated inclusive of individual outliers. In general, laboratory batches are rejected if Z-Score > 2.5.
Note on C111: Z-Scores have been calculated inclusive of individual outliers. In general, laboratory batches are rejected if Z-Score > 2.5.
Note on C125: Z-Scores have been calculated inclusive of individual outliers. In general, laboratory batches are rejected if Z-Score > 2.5.
Note on C139: Z-Scores have been calculated inclusive of individual outliers. In general, laboratory batches are rejected if Z-Score > 2.5.
Note on C153: Z-Scores have been calculated inclusive of individual outliers. In general, laboratory batches are rejected if Z-Score > 2.5.
Note on C167: Z-Scores have been calculated inclusive of individual outliers. In general, laboratory batches are rejected if Z-Score > 2.5.
Note on C181: Z-Scores have been calculated inclusive of individual outliers. In general, laboratory batches are rejected if Z-Score > 2.5.
Note on C195: Z-Scores have been calculated inclusive of individual outliers. In general, laboratory batches are rejected if Z-Score > 2.5.
Note on C209: Z-Scores have been calculated inclusive of individual outliers. In general, laboratory batches are rejected if Z-Score > 2.5.
Note on C223: Z-Scores have been calculated inclusive of individual outliers. In general, laboratory batches are rejected if Z-Score > 2.5.
Note on C237: Z-Scores have been calculated inclusive of individual outliers. In general, laboratory batches are rejected if Z-Score > 2.5.
Note on C251: Z-Scores have been calculated inclusive of individual outliers. In general, laboratory batches are rejected if Z-Score > 2.5.
Note on C265: Z-Scores have been calculated inclusive of individual outliers. In general, laboratory batches are rejected if Z-Score > 2.5.
Note on C279: Z-Scores have been calculated inclusive of individual outliers. In general, laboratory batches are rejected if Z-Score > 2.5.
Note on C293: Z-Scores have been calculated inclusive of individual outliers. In general, laboratory batches are rejected if Z-Score > 2.5.
Note on C307: Z-Scores have been calculated inclusive of individual outliers. In general, laboratory batches are rejected if Z-Score > 2.5.
Note on C321: Z-Scores have been calculated inclusive of individual outliers. In general, laboratory batches are rejected if Z-Score > 2.5.
Note on C335: Z-Scores have been calculated inclusive of individual outliers. In general, laboratory batches are rejected if Z-Score > 2.5.
Note on C349: Z-Scores have been calculated inclusive of individual outliers. In general, laboratory batches are rejected if Z-Score > 2.5.
Note on C363: Z-Scores have been calculated inclusive of individual outliers. In general, laboratory batches are rejected if Z-Score > 2.5.
Note on C377: Z-Scores have been calculated inclusive of individual outliers. In general, laboratory batches are rejected if Z-Score > 2.5.
Note on C391: Z-Scores have been calculated inclusive of individual outliers. In general, laboratory batches are rejected if Z-Score > 2.5.
Note on C405: Z-Scores have been calculated inclusive of individual outliers. In general, laboratory batches are rejected if Z-Score > 2.5.
Note on C419: Z-Scores have been calculated inclusive of individual outliers. In general, laboratory batches are rejected if Z-Score > 2.5.
Note on C433: Z-Scores have been calculated inclusive of individual outliers. In general, laboratory batches are rejected if Z-Score > 2.5.
Note on C447: Z-Scores have been calculated inclusive of individual outliers. In general, laboratory batches are rejected if Z-Score > 2.5.
Note on C461: Z-Scores have been calculated inclusive of individual outliers. In general, laboratory batches are rejected if Z-Score > 2.5.
Note on C475: Z-Scores have been calculated inclusive of individual outliers. In general, laboratory batches are rejected if Z-Score > 2.5.
Note on C489: Z-Scores have been calculated inclusive of individual outliers. In general, laboratory batches are rejected if Z-Score > 2.5.
Note on C503: Z-Scores have been calculated inclusive of individual outliers. In general, laboratory batches are rejected if Z-Score > 2.5.
Note on C517: Z-Scores have been calculated inclusive of individual outliers. In general, laboratory batches are rejected if Z-Score > 2.5.
Note on C531: Z-Scores have been calculated inclusive of individual outliers. In general, laboratory batches are rejected if Z-Score > 2.5.
Note on C545: Z-Scores have been calculated inclusive of individual outliers. In general, laboratory batches are rejected if Z-Score > 2.5.
Note on C559: Z-Scores have been calculated inclusive of individual outliers. In general, laboratory batches are rejected if Z-Score > 2.5.
Note on C573: Z-Scores have been calculated inclusive of individual outliers. In general, laboratory batches are rejected if Z-Score > 2.5.
Note on C587: Z-Scores have been calculated inclusive of individual outliers. In general, laboratory batches are rejected if Z-Score > 2.5.
Note on C601: Z-Scores have been calculated inclusive of individual outliers. In general, laboratory batches are rejected if Z-Score > 2.5.
Note on C615: Z-Scores have been calculated inclusive of individual outliers. In general, laboratory batches are rejected if Z-Score > 2.5.
Note on C629: Z-Scores have been calculated inclusive of individual outliers. In general, laboratory batches are rejected if Z-Score > 2.5.
Note on C643: Z-Scores have been calculated inclusive of individual outliers. In general, laboratory batches are rejected if Z-Score > 2.5.
Note on C657: Z-Scores have been calculated inclusive of individual outliers. In general, laboratory batches are rejected if Z-Score > 2.5.
Note on C671: Z-Scores have been calculated inclusive of individual outliers. In general, laboratory batches are rejected if Z-Score > 2.5.
Note on C685: Z-Scores have been calculated inclusive of individual outliers. In general, laboratory batches are rejected if Z-Score > 2.5.
Note on C699: Z-Scores have been calculated inclusive of individual outliers. In general, laboratory batches are rejected if Z-Score > 2.5.
Note on C713: Z-Scores have been calculated inclusive of individual outliers. In general, laboratory batches are rejected if Z-Score > 2.5.