## Performance Gates
Table 1. Certified Values and Performance Gates for OREAS 240
Constituent | Certified Value | Absolute Standard Deviations |  |  |  |  | Relative Standard Deviations |  |  | 5% window
|  | 1SD | 2SD Low | 2SD High | 3SD Low | 3SD High | 1RSD | 2RSD | 3RSD | Low | High
Pb Fire Assay
Au, ppm | 5.510371 | 0.1393868 | 5.231597 | 5.789144 | 5.09221 | 5.928531 | 2.53% | 5.059% | 7.589% | 5.234852 | 5.785889
Aqua Regia Digestion (sample weights 10-50g)
Au, ppm | 5.275952 | 0.2462912 | 4.78337 | 5.768535 | 4.537079 | 6.014826 | 4.668% | 9.336% | 14% | 5.012155 | 5.53975
Cyanide Leach
Au, ppm | 5.361777 | 0.1584594 | 5.044858 | 5.678696 | 4.886399 | 5.837155 | 2.955% | 5.911% | 8.866% | 5.093688 | 5.629866
PhotonAssay
Au, ppm | 5.468319 | 0.1096732 | 5.248973 | 5.687665 | 5.1393 | 5.797339 | 2.006% | 4.011% | 6.017% | 5.194903 | 5.741735
Aqua Regia Digestion
Ag, ppm | 1.300447 | 0.08565204 | 1.129143 | 1.471751 | 1.043491 | 1.557403 | 6.586% | 13.17% | 19.76% | 1.235425 | 1.365469
Al, wt.% | 3.350157 | 0.1827906 | 2.984576 | 3.715738 | 2.801785 | 3.898529 | 5.456% | 10.91% | 16.37% | 3.182649 | 3.517665025
As, ppm | 63.93136 | 2.737894 | 58.45557 | 69.40715 | 55.71768 | 72.14505 | 4.283% | 8.565% | 12.85% | 60.7348 | 67.12793
B, ppm | 19.8 | 4.637209 | 10.52558 | 29.07442 | 5.888374 | 33.71163 | 23.42% | 46.84% | 70.26% | 18.81 | 20.79
Ba, ppm | 31.77667 | 2.578489 | 26.61969 | 36.93365 | 24.0412 | 39.51213 | 8.114% | 16.23% | 24.34% | 30.18783 | 33.3655
Be, ppm | 0.267537 | 0.02838021 | 0.2107766 | 0.3242975 | 0.1823964 | 0.3526777 | 10.61% | 21.22% | 31.82% | 0.2541602 | 0.2809139
Bi, ppm | 0.04996154 | 0.0005192472 | 0.04892304 | 0.05100003 | 0.0484038 | 0.05151928 | 1.039% | 2.079% | 3.118% | 0.04746346 | 0.05245962
Ca, wt.% | 2.816633 | 0.326628 | 2.163377 | 3.469889 | 1.836749 | 3.796517 | 11.6% | 23.19% | 34.79% | 2.675802 | 2.957465
Cd, ppm | 0.6115821 | 0.0214368 | 0.5687085 | 0.6544556 | 0.5472717 | 0.6758924 | 3.505% | 7.01% | 10.52% | 0.5810029 | 0.6421612
Ce, ppm | 10.41444 | 0.5699755 | 9.274494 | 11.5544 | 8.704518 | 12.12437 | 5.473% | 10.95% | 16.42% | 9.893722 | 10.93517
Co, ppm | 28.50297 | 1.812213 | 24.87854 | 32.1274 | 23.06633 | 33.93961 | 6.358% | 12.72% | 19.07% | 27.07782 | 29.92812
Cr, ppm | 20.15833 | 1.008114 | 18.1421 | 22.17456 | 17.13399 | 23.18268 | 5.001% | 10% | 15% | 19.15042 | 21.16625
Cs, ppm | 0.70353125 | 0.05360062 | 0.59633 | 0.8107325 | 0.5427294 | 0.8643331 | 7.619% | 15.24% | 22.86% | 0.6683546875 | 0.7387078125
Cu, ppm | 167.4292 | 6.40799 | 154.6133 | 180.2452 | 148.2053 | 186.6532 | 3.827% | 7.655% | 11.48% | 159.0578 | 175.8007
Dy, ppm | 2.0771875 | 0.2622562 | 1.552675 | 2.6017 | 1.290419 | 2.863956 | 12.63% | 25.25% | 37.88% | 1.973328125 | 2.181046875
Er, ppm | 1.180786 | 0.1410968 | 0.898592 | 1.462979 | 0.7574952 | 1.604076 | 11.95% | 23.9% | 35.85% | 1.121746 | 1.239825
Eu, ppm | 0.4051944 | 0.05644153 | 0.2923114 | 0.5180775 | 0.2358698 | 0.574519 | 13.93% | 27.86% | 41.79% | 0.3849347 | 0.4254542
Fe, wt.% | 5.299318 | 0.2318115 | 4.835695 | 5.762942 | 4.603884 | 5.994753 | 4.374% | 8.749% | 13.12% | 5.0343525 | 5.564284
Ga, ppm | 9.678765 | 0.8209481 | 8.036869 | 11.32066 | 7.21592 | 12.14161 | 8.482% | 16.96% | 25.45% | 9.194826 | 10.1627
Gd, ppm | 1.906458 | 0.2282552 | 1.449948 | 2.362969 | 1.221693 | 2.591224 | 11.97% | 23.95% | 35.92% | 1.811135 | 2.00178125
Ge, ppm | 0.09777778 | 0.01928895 | 0.05919988 | 0.1363557 | 0.03991094 | 0.1556446 | 19.73% | 39.45% | 59.18% | 0.09288889 | 0.1026667
Hf, ppm | 0.5456026 | 0.07544262 | 0.3947173 | 0.6964878 | 0.3192747 | 0.7719304 | 13.83% | 27.65% | 41.48% | 0.5183224 | 0.5728827
Ho, ppm | 0.3921944 | 0.03030589 | 0.3315827 | 0.4528062 | 0.3012768 | 0.4831121 | 7.727% | 15.45% | 23.18% | 0.3725847 | 0.4118042
In, ppm | 0.03758333 | 0.004641417 | 0.0283005 | 0.04686617 | 0.02365908 | 0.05150759 | 12.35% | 24.7% | 37.05% | 0.03570417 | 0.0394625
K, wt.% | 0.1474486 | 0.01216966 | 0.1231093 | 0.171788 | 0.1109397 | 0.1839576 | 8.253% | 16.51% | 24.76% | 0.1400762 | 0.1548211
La, ppm | 4.559142 | 0.2457411 | 4.06766 | 5.050624 | 3.821918 | 5.296365 | 5.39% | 10.78% | 16.17% | 4.331185 | 4.78709875
Li, ppm | 9.956458 | 0.8601728 | 8.236113 | 11.6768 | 7.37594 | 12.53698 | 8.639% | 17.28% | 25.92% | 9.458635 | 10.45428125
Lu, ppm | 0.1549792 | 0.01955406 | 0.115871 | 0.1940873 | 0.09631699 | 0.2136413 | 12.62% | 25.23% | 37.85% | 0.1472302 | 0.162728125
Mg, wt.% | 1.538776 | 0.04713199 | 1.444512 | 1.63304 | 1.39738 | 1.680172 | 3.063% | 6.126% | 9.189% | 1.4618375 | 1.615715
Mn, wt.% | 0.07174261 | 0.004693374 | 0.06235586 | 0.08112936 | 0.05766249 | 0.08582273 | 6.542% | 13.08% | 19.63% | 0.06815548 | 0.07532974
Mo, ppm | 1.595759 | 0.1086903 | 1.378379 | 1.81314 | 1.269688 | 1.92183 | 6.811% | 13.62% | 20.43% | 1.515971 | 1.675547
Na, wt.% | 0.2688908 | 0.01630344 | 0.236284 | 0.3014977 | 0.2199805 | 0.3178012 | 6.063% | 12.13% | 18.19% | 0.2554463 | 0.282335375
Nd, ppm | 5.997929 | 0.6708379 | 4.656253 | 7.339604 | 3.985415 | 8.010442 | 11.18% | 22.37% | 33.55% | 5.698032 | 6.297825
Ni, ppm | 52.82326 | 3.77745 | 45.26836 | 60.37816 | 41.49091 | 64.15561 | 7.151% | 14.3% | 21.45% | 50.1821 | 55.46442
P, wt.% | 0.03852421 | 0.001586775 | 0.03535066 | 0.04169776 | 0.03376389 | 0.04328453 | 4.119% | 8.238% | 12.36% | 0.036598 | 0.04045042
Pb, ppm | 28.03635 | 1.608859 | 24.81863 | 31.25407 | 23.20977 | 32.86293 | 5.738% | 11.48% | 17.22% | 26.63453 | 29.43817
Pr, ppm | 1.358042 | 0.1286304 | 1.100781 | 1.615303 | 0.9721504 | 1.743933 | 9.472% | 18.94% | 28.42% | 1.29014 | 1.42594375
Pt, ppb | 13.39333 | 1.236752 | 10.91983 | 15.86684 | 9.683076 | 17.10359 | 9.234% | 18.47% | 27.7% | 12.72367 | 14.063
Rb, ppm | 6.076519 | 0.4754706 | 5.125577 | 7.02746 | 4.650107 | 7.50293 | 7.825% | 15.65% | 23.47% | 5.772693 | 6.380344
Re, ppm | 0.001958333 | 0.0005334239 | 0.0008914855 | 0.003025181 | 0.0003580616 | 0.003558605 | 27.24% | 54.48% | 81.72% | 0.001860417 | 0.00205625
S, wt.% | 0.3997127 | 0.03082763 | 0.3380574 | 0.461368 | 0.3072298 | 0.4921956 | 7.712% | 15.42% | 23.14% | 0.3797271 | 0.4196983
Sb, ppm | 0.7692037 | 0.2523733 | 0.264457 | 1.27395 | 0.01208369 | 1.526324 | 32.81% | 65.62% | 98.43% | 0.7307435 | 0.8076639
Sc, ppm | 6.162667 | 0.562555 | 5.037557 | 7.287777 | 4.475002 | 7.850332 | 9.128% | 18.26% | 27.39% | 5.854533 | 6.4708
Sm, ppm | 1.560278 | 0.1053645 | 1.349549 | 1.771007 | 1.244184 | 1.876371 | 6.753% | 13.51% | 20.26% | 1.482264 | 1.638292
Sn, ppm | 0.6509048 | 0.08685025 | 0.4772043 | 0.8246053 | 0.390354 | 0.9114555 | 13.34% | 26.69% | 40.03% | 0.6183595 | 0.68345
Sr, ppm | 46.80403 | 6.568349 | 33.66733 | 59.94073 | 27.09899 | 66.50908 | 14.03% | 28.07% | 42.1% | 44.46383 | 49.14423
Ta, ppm | < 0.05 | IND | IND | IND | IND | IND | IND | IND | IND | IND | IND
Tb, ppm | 0.3124444 | 0.03145567 | 0.2495331 | 0.3753558 | 0.2180774 | 0.4068115 | 10.07% | 20.14% | 30.2% | 0.2968222 | 0.3280667
Te, ppm | 0.1057564 | 0.01217034 | 0.08141574 | 0.1300971 | 0.0692454 | 0.1422674 | 11.51% | 23.02% | 34.52% | 0.1004686 | 0.1110442
Th, ppm | 0.8873333 | 0.04073428 | 0.8058648 | 0.9688019 | 0.7651305 | 1.009536 | 4.591% | 9.181% | 13.77% | 0.8429667 | 0.9317
Ti, wt.% | 0.3069805 | 0.05270245 | 0.2015756 | 0.4123854 | 0.1488731 | 0.4650878 | 17.17% | 34.34% | 51.5% | 0.2916315 | 0.3223295
Tl, ppm | 0.1122917 | 0.0102576 | 0.09177647 | 0.1328069 | 0.08151887 | 0.1430645 | 9.135% | 18.27% | 27.4% | 0.1066771 | 0.11790625
Tm, ppm | 0.1700278 | 0.01428944 | 0.1414489 | 0.1986067 | 0.1271594 | 0.2128961 | 8.404% | 16.81% | 25.21% | 0.1615264 | 0.1785292
U, ppm | 0.2246667 | 0.009845292 | 0.2049761 | 0.2443572 | 0.1951308 | 0.2542025 | 4.382% | 8.764% | 13.15% | 0.2134333 | 0.2359
V, ppm | 129.9658 | 16.06501 | 97.83581 | 162.0959 | 81.7708 | 178.1609 | 12.36% | 24.72% | 37.08% | 123.4675 | 136.464125
W, ppm | 25.85177 | 3.91792 | 18.01593 | 33.68761 | 14.09801 | 37.60553 | 15.16% | 30.31% | 45.47% | 24.55918 | 27.14436
Y, ppm | 11.42919 | 0.9851371 | 9.458911 | 13.39946 | 8.473774 | 14.3846 | 8.619% | 17.24% | 25.86% | 10.85773 | 12.00064
Yb, ppm | 1.113556 | 0.1624057 | 0.7887442 | 1.438367 | 0.6263385 | 1.600773 | 14.58% | 29.17% | 43.75% | 1.057878 | 1.169233
Zn, ppm | 129.3394 | 4.791165 | 119.7571 | 138.9217 | 114.9659 | 143.7129 | 3.704% | 7.409% | 11.11% | 122.8724 | 135.8064
Zr, ppm | 18.53271 | 1.899653 | 14.7334 | 22.33201 | 12.83375 | 24.23167 | 10.25% | 20.5% | 30.75% | 17.60607 | 19.45934375
4-Acid Digestion
Ag, ppm | 1.350614 | 0.07693351 | 1.196747 | 1.504481 | 1.119813 | 1.581414 | 5.696% | 11.39% | 17.09% | 1.283083 | 1.418144
Al, wt.% | 6.841659 | 0.1693988 | 6.502861 | 7.180456 | 6.333462 | 7.349855 | 2.476% | 4.952% | 7.428% | 6.499576 | 7.183742
As, ppm | 65.20433 | 4.632272 | 55.93979 | 74.46888 | 51.30752 | 79.10115 | 7.104% | 14.21% | 21.31% | 61.94412 | 68.46455
Ba, ppm | 129.2852 | 4.013388 | 121.2584 | 137.312 | 117.245 | 141.3253 | 3.104% | 6.209% | 9.313% | 122.8209 | 135.7494
Be, ppm | 0.4308667 | 0.03826429 | 0.3543381 | 0.5073953 | 0.3160738 | 0.5456595 | 8.881% | 17.76% | 26.64% | 0.4093233 | 0.45241
Bi, ppm | 0.05261905 | 0.007149809 | 0.03831943 | 0.06691867 | 0.03116962 | 0.07406847 | 13.59% | 27.18% | 40.76% | 0.0499881 | 0.05525
Ca, wt.% | 6.847852 | 0.2838721 | 6.280108 | 7.415596 | 5.996236 | 7.699468 | 4.145% | 8.291% | 12.44% | 6.505459 | 7.190245
Cd, ppm | 0.6325641 | 0.0321815 | 0.5682011 | 0.6969271 | 0.5360196 | 0.7291086 | 5.087% | 10.17% | 15.26% | 0.6009359 | 0.6641923
Ce, ppm | 13.31858 | 0.8872546 | 11.54407 | 15.09309 | 10.65682 | 15.98034 | 6.662% | 13.32% | 19.99% | 12.65265 | 13.98451
Co, ppm | 39.84227 | 2.602918 | 34.63644 | 45.04811 | 32.03352 | 47.65103 | 6.533% | 13.07% | 19.6% | 37.85016 | 41.83439
Cr, ppm | 102.6949 | 10.96975 | 80.75542 | 124.6344 | 69.78567 | 135.6042 | 10.68% | 21.36% | 32.05% | 97.56018 | 107.8297
Cs, ppm | 0.9700877 | 0.07123593 | 0.8276159 | 1.11256 | 0.7563799 | 1.183796 | 7.343% | 14.69% | 22.03% | 0.9215833 | 1.018592
Cu, ppm | 168.256 | 5.172114 | 157.9117 | 178.6002 | 152.7396 | 183.7723 | 3.074% | 6.148% | 9.222% | 159.8432 | 176.6688
Dy, ppm | 3.506282 | 0.1743344 | 3.157613 | 3.854951 | 2.983279 | 4.029285 | 4.972% | 9.944% | 14.92% | 3.330968 | 3.681596
Er, ppm | 2.168722 | 0.1113538 | 1.946015 | 2.39143 | 1.834661 | 2.502784 | 5.135% | 10.27% | 15.4% | 2.060286 | 2.277158
Eu, ppm | 0.8825 | 0.04492053 | 0.7926589 | 0.9723411 | 0.7477384 | 1.017262 | 5.09% | 10.18% | 15.27% | 0.838375 | 0.926625
Fe, wt.% | 7.309841 | 0.2427814 | 6.824278 | 7.795404 | 6.581497 | 8.038185 | 3.321% | 6.643% | 9.964% | 6.944349 | 7.675333
Ga, ppm | 15.19667 | 0.5124113 | 14.17184 | 16.22149 | 13.65943 | 16.7339 | 3.372% | 6.744% | 10.12% | 14.43683 | 15.9565
Gd, ppm | 3.142436 | 0.2403255 | 2.661785 | 3.623087 | 2.42146 | 3.863412 | 7.648% | 15.3% | 22.94% | 2.985314 | 3.299558
Hf, ppm | 1.696333 | 0.09626224 | 1.503809 | 1.888858 | 1.407547 | 1.98512 | 5.675% | 11.35% | 17.02% | 1.611517 | 1.78115
Ho, ppm | 0.7408 | 0.05153922 | 0.6377216 | 0.8438784 | 0.5861823 | 0.8954177 | 6.957% | 13.91% | 20.87% | 0.70376 | 0.77784
In, ppm | 0.07476444 | 0.005271122 | 0.0642222 | 0.08530669 | 0.05895108 | 0.09057781 | 7.05% | 14.1% | 21.15% | 0.07102622 | 0.07850267
K, wt.% | 0.4526078 | 0.01483287 | 0.422942 | 0.4822735 | 0.4081092 | 0.4971064 | 3.277% | 6.554% | 9.832% | 0.4299774 | 0.4752382
La, ppm | 5.717965 | 0.3850036 | 4.947958 | 6.487972 | 4.562954 | 6.872976 | 6.733% | 13.47% | 20.2% | 5.432067 | 6.003863
Li, ppm | 11.38158 | 0.922861 | 9.535857 | 13.2273 | 8.612996 | 14.15016 | 8.108% | 16.22% | 24.33% | 10.8125 | 11.95066
Lu, ppm | 0.3116667 | 0.0197866 | 0.2720935 | 0.3512399 | 0.2523069 | 0.3710265 | 6.349% | 12.7% | 19.05% | 0.2960833 | 0.32725
Mg, wt.% | 3.443552 | 0.1413602 | 3.160832 | 3.726272 | 3.019471 | 3.867633 | 4.105% | 8.21% | 12.32% | 3.271374 | 3.61573
Mn, wt.% | 0.1254466 | 0.004110819 | 0.117225 | 0.1336682 | 0.1131141 | 0.137779 | 3.277% | 6.554% | 9.831% | 0.1191743 | 0.1317189
Mo, ppm | 1.697619 | 0.1276486 | 1.442322 | 1.952916 | 1.314673 | 2.080565 | 7.519% | 15.04% | 22.56% | 1.612738 | 1.7825
Na, wt.% | 1.652143 | 0.05008854 | 1.551966 | 1.75232 | 1.501878 | 1.802409 | 3.032% | 6.063% | 9.095% | 1.569536 | 1.73475
Nb, ppm | 3.370219 | 0.1918809 | 2.986457 | 3.753981 | 2.794577 | 3.945862 | 5.693% | 11.39% | 17.08% | 3.201708 | 3.53873
Nd, ppm | 8.316667 | 0.3629348 | 7.590797 | 9.042536 | 7.227862 | 9.405471 | 4.364% | 8.728% | 13.09% | 7.900833 | 8.7325
Ni, ppm | 78.57696 | 4.017859 | 70.54124 | 86.61267 | 66.52338 | 90.63053 | 5.113% | 10.23% | 15.34% | 74.64811 | 82.5058
P, wt.% | 0.04022919 | 0.001766678 | 0.03669583 | 0.04376254 | 0.03492915 | 0.04552922 | 4.392% | 8.783% | 13.17% | 0.03821773 | 0.04224065
Pb, ppm | 28.52123 | 1.592119 | 25.33699 | 31.70547 | 23.74487 | 33.29759 | 5.582% | 11.16% | 16.75% | 27.09517 | 29.94729
Pr, ppm | 1.765139 | 0.07985891 | 1.605421 | 1.924857 | 1.525562 | 2.004716 | 4.524% | 9.048% | 13.57% | 1.676882 | 1.853396
Rb, ppm | 13.98232 | 0.7034895 | 12.57534 | 15.3893 | 11.87185 | 16.09279 | 5.031% | 10.06% | 15.09% | 13.2832 | 14.68143
S, wt.% | 0.3992519 | 0.01742745 | 0.364397 | 0.4341067 | 0.3469695 | 0.4515342 | 4.365% | 8.73% | 13.1% | 0.3792893 | 0.4192144
Sb, ppm | 1.483963 | 0.08658024 | 1.310802 | 1.657123 | 1.224222 | 1.743704 | 5.834% | 11.67% | 17.5% | 1.409765 | 1.558161
Sc, ppm | 37.8875 | 1.345054 | 35.19739 | 40.57761 | 33.85234 | 41.92266 | 3.55% | 7.1% | 10.65% | 35.993125 | 39.781875
Sm, ppm | 2.426923 | 0.1338097 | 2.159304 | 2.694542 | 2.025494 | 2.828352 | 5.514% | 11.03% | 16.54% | 2.305577 | 2.548269
Sn, ppm | 1.077255 | 0.1329101 | 0.8114348 | 1.343075 | 0.6785247 | 1.475985 | 12.34% | 24.68% | 37.01% | 1.023392 | 1.131118
Sr, ppm | 212.6244 | 9.938837 | 192.7468 | 232.5021 | 182.8079 | 242.441 | 4.674% | 9.349% | 14.02% | 201.9932 | 223.2557
Ta, ppm | 0.2304103 | 0.01853116 | 0.1933479 | 0.2674726 | 0.1748168 | 0.2860037 | 8.043% | 16.09% | 24.13% | 0.2188897 | 0.2419308
Tb, ppm | 0.532 | 0.02821227 | 0.4755755 | 0.5884245 | 0.4473632 | 0.6166368 | 5.303% | 10.61% | 15.91% | 0.5054 | 0.5586
Te, ppm | 0.107625 | 0.01445815 | 0.0787087 | 0.1365413 | 0.06425055 | 0.1509994 | 13.43% | 26.87% | 40.3% | 0.10224375 | 0.11300625
Th, ppm | 1.127136 | 0.07351147 | 0.9801134 | 1.274159 | 0.9066019 | 1.347671 | 6.522% | 13.04% | 19.57% | 1.07078 | 1.183493
Ti, wt.% | 0.5718761 | 0.02235833 | 0.5271595 | 0.6165928 | 0.5048012 | 0.6389511 | 3.91% | 7.819% | 11.73% | 0.5432823 | 0.6004699
Tl, ppm | 0.2280303 | 0.009956783 | 0.2081167 | 0.2479439 | 0.19816 | 0.2579007 | 4.366% | 8.733% | 13.1% | 0.2166288 | 0.2394318
Tm, ppm | 0.3111905 | 0.01580404 | 0.2795824 | 0.3427986 | 0.2637784 | 0.3586026 | 5.079% | 10.16% | 15.24% | 0.295631 | 0.32675
U, ppm | 0.3279758 | 0.03532422 | 0.2573273 | 0.3986242 | 0.2220031 | 0.4339484 | 10.77% | 21.54% | 32.31% | 0.311577 | 0.3443745
V, ppm | 251.0424 | 8.202995 | 234.6364 | 267.4484 | 226.4334 | 275.6514 | 3.268% | 6.535% | 9.803% | 238.4903 | 263.5945
W, ppm | 36.88651 | 2.748516 | 31.38948 | 42.38354 | 28.64096 | 45.13206 | 7.451% | 14.9% | 22.35% | 35.04218 | 38.73083
Y, ppm | 19.23819 | 0.9795825 | 17.27903 | 21.19736 | 16.29945 | 22.17694 | 5.092% | 10.18% | 15.28% | 18.27628 | 20.2001
Yb, ppm | 2.10369 | 0.1391002 | 1.82549 | 2.381891 | 1.68639 | 2.520991 | 6.612% | 13.22% | 19.84% | 1.998506 | 2.208875
Zn, ppm | 142.0007 | 7.808756 | 126.3832 | 157.6182 | 118.5744 | 165.4269 | 5.499% | 11% | 16.5% | 134.9006 | 149.1007
Zr, ppm | 56.25203 | 4.095863 | 48.0603 | 64.44376 | 43.96444 | 68.53962 | 7.281% | 14.56% | 21.84% | 53.43943 | 59.06463
SI unit equivalents: ppb (parts per billion; 1 x 10⁹) ≡ µg/kg; ppm (parts per million; 1 x 10⁶) ≡ mg/kg; wt.% (weight per cent) ≡ % (mass fraction)

## Uncertainty & Tolerance Limits
Table 2. Certified Values, Expanded Uncertainty and Tolerance Limits for OREAS 240
Constituent | Certified | Expanded Uncertainty |  | 95% Tolerance Limits
| Value | Low | High | Low | High
Pb Fire Assay
Au, Gold (ppm) | 5.510371 | 5.46314 | 5.557601 | 5.489735 | 5.531006
Aqua Regia Digestion (sample weights 10-50g)
Au, Gold (ppm) | 5.275952 | 5.165033 | 5.386872 | 5.254309 | 5.297596
Cyanide Leach
Au, Gold (ppm) | 5.361777 | 5.283825 | 5.439729 | 5.341698 | 5.381856
PhotonAssay
Au, Gold (ppm) | 5.468319 | 5.433533 | 5.503106 | 5.462324 | 5.474314
Aqua Regia Digestion
Ag, Silver (ppm) | 1.300447 | 1.242662 | 1.358231 | 1.261426 | 1.339468
Al, Aluminium (wt.%) | 3.350157 | 3.22842 | 3.471895 | 3.28511 | 3.415204
As, Arsenic (ppm) | 63.93136 | 61.96391 | 65.89882 | 62.63035 | 65.23238
B, Boron (ppm) | 19.8 | 15.61224 | 23.98776 | 18.28144 | 21.31856
Ba, Barium (ppm) | 31.77667 | 30.1496 | 33.40374 | 30.75702 | 32.79632
Be, Beryllium (ppm) | 0.267537 | 0.2345696 | 0.3005045 | 0.251165 | 0.2839091
Bi, Bismuth (ppm) | 0.04996154 | 0.04934364 | 0.05057944 | IND | IND
Ca, Calcium (wt.%) | 2.816633 | 2.639643 | 2.993623 | 2.715885 | 2.917381
Cd, Cadmium (ppm) | 0.6115821 | 0.58198 | 0.6411841 | 0.5885014 | 0.6346627
Ce, Cerium (ppm) | 10.41444 | 9.994971 | 10.83392 | 10.13825 | 10.69064
Co, Cobalt (ppm) | 28.50297 | 27.36412 | 29.64182 | 27.82359 | 29.18235
Cr, Chromium (ppm) | 20.15833 | 19.25185 | 21.06482 | 19.49491 | 20.82175
Cs, Caesium (ppm) | 0.70353125 | 0.6699079 | 0.7371546 | 0.6785193 | 0.7285432
Cu, Copper (ppm) | 167.4292 | 163.3639 | 171.4945 | 164.0575 | 170.8009
Dy, Dysprosium (ppm) | 2.0771875 | 1.836754 | 2.317621 | 1.972959 | 2.181416
Er, Erbium (ppm) | 1.180786 | 1.012567 | 1.349004 | 1.1017 | 1.259871
Eu, Europium (ppm) | 0.4051944 | 0.3367027 | 0.4736862 | 0.3895538 | 0.4208351
Fe, Iron (wt.%) | 5.299318 | 5.152042 | 5.446595 | 5.194105 | 5.404532
Ga, Gallium (ppm) | 9.678765 | 9.156882 | 10.20065 | 9.362815 | 9.994714
Gd, Gadolinium (ppm) | 1.906458 | 1.656145 | 2.156772 | 1.790339 | 2.022578
Ge, Germanium (ppm) | 0.09777778 | 0.0723191 | 0.1232365 | IND | IND
Hf, Hafnium (ppm) | 0.5456026 | 0.4900765 | 0.6011286 | 0.5151614 | 0.5760438
Ho, Holmium (ppm) | 0.3921944 | 0.3472206 | 0.4371683 | 0.3756757 | 0.4087132
In, Indium (ppm) | 0.03758333 | 0.03370305 | 0.04146362 | 0.03408027 | 0.0410864
K, Potassium (wt.%) | 0.1474486 | 0.1391754 | 0.1557219 | 0.1437531 | 0.1511442
La, Lanthanum (ppm) | 4.559142 | 4.396067 | 4.722216 | 4.432376 | 4.685908
Li, Lithium (ppm) | 9.956458 | 9.397243 | 10.51567 | 9.588337 | 10.32458
Lu, Lutetium (ppm) | 0.1549792 | 0.1352124 | 0.1747459 | 0.1428963 | 0.167062
Mg, Magnesium (wt.%) | 1.538776 | 1.503911 | 1.573642 | 1.517176 | 1.560376
Mn, Manganese (wt.%) | 0.07174261 | 0.06918789 | 0.07429733 | 0.07042807 | 0.07305714
Mo, Molybdenum (ppm) | 1.595759 | 1.518175 | 1.673343 | 1.539819 | 1.651699
Na, Sodium (wt.%) | 0.2688908 | 0.2568939 | 0.2808877 | 0.2612878 | 0.2764939
Nd, Neodymium (ppm) | 5.997929 | 5.250706 | 6.745151 | 5.774077 | 6.22178
Ni, Nickel (ppm) | 52.82326 | 50.631 | 55.01553 | 51.60475 | 54.04177
P, Phosphorus (wt.%) | 0.03852421 | 0.03701759 | 0.04003083 | 0.03748285 | 0.03956557
Pb, Lead (ppm) | 28.03635 | 26.7717 | 29.301 | 27.20392 | 28.86877
Pr, Praseodymium (ppm) | 1.358042 | 1.217834 | 1.498249 | 1.323963 | 1.392121
Pt, Platinum (ppb) | 13.39333 | 11.70515 | 15.08152 | IND | IND
Rb, Rubidium (ppm) | 6.076519 | 5.780799 | 6.372238 | 5.929552 | 6.223485
Re, Rhenium (ppm) | 0.001958333 | 0.001066944 | 0.002849722 | IND | IND
S, Sulphur (wt.%) | 0.3997127 | 0.3828995 | 0.4165259 | 0.3887026 | 0.4107228
Sb, Antimony (ppm) | 0.7692037 | 0.6345303 | 0.9038771 | 0.73795 | 0.8004574
Sc, Scandium (ppm) | 6.162667 | 5.795113 | 6.53022 | 5.969578 | 6.355755
Sm, Samarium (ppm) | 1.560278 | 1.428454 | 1.692102 | 1.502749 | 1.617806
Sn, Tin (ppm) | 0.6509048 | 0.5726781 | 0.7291314 | 0.6277413 | 0.6740682
Sr, Strontium (ppm) | 46.80403 | 43.49382 | 50.11425 | 45.38591 | 48.22215
Ta, Tantalum (ppm) | < 0.05 | IND | IND | IND | IND
Tb, Terbium (ppm) | 0.3124444 | 0.2835695 | 0.3413194 | 0.3013078 | 0.3235811
Te, Tellurium (ppm) | 0.1057564 | 0.09028148 | 0.1212313 | IND | IND
Th, Thorium (ppm) | 0.8873333 | 0.8352787 | 0.9393879 | 0.8681877 | 0.906479
Ti, Titanium (wt.%) | 0.3069805 | 0.2789675 | 0.3349934 | 0.2981603 | 0.3158006
Tl, Thallium (ppm) | 0.1122917 | 0.1039269 | 0.1206564 | IND | IND
Tm, Thulium (ppm) | 0.1700278 | 0.1526392 | 0.1874164 | 0.1615178 | 0.1785378
U, Uranium (ppm) | 0.2246667 | 0.2136181 | 0.2357152 | 0.2156266 | 0.2337068
V, Vanadium (ppm) | 129.9658 | 121.4602 | 138.4714 | 126.3454 | 133.5862
W, Tungsten (ppm) | 25.85177 | 23.8152 | 27.88835 | 25.18191 | 26.52163
Y, Yttrium (ppm) | 11.42919 | 10.80402 | 12.05435 | 11.05424 | 11.80413
Yb, Ytterbium (ppm) | 1.113556 | 0.969013 | 1.258098 | 1.039759 | 1.187352
Zn, Zinc (ppm) | 129.3394 | 125.7807 | 132.8981 | 126.8878 | 131.791
Zr, Zirconium (ppm) | 18.53271 | 17.2548 | 19.81062 | 17.73828 | 19.32714
4-Acid Digestion
Ag, Silver (ppm) | 1.350614 | 1.264773 | 1.436454 | 1.298533 | 1.402694
Al, Aluminium (wt.%) | 6.841659 | 6.656748 | 7.02657 | 6.732175 | 6.951143
As, Arsenic (ppm) | 65.20433 | 61.79946 | 68.6092 | 62.83973 | 67.56894
Ba, Barium (ppm) | 129.2852 | 124.8094 | 133.761 | 126.2507 | 132.3196
Be, Beryllium (ppm) | 0.4308667 | 0.3862068 | 0.4755265 | 0.3865018 | 0.4752315
Bi, Bismuth (ppm) | 0.05261905 | 0.04471323 | 0.06052487 | IND | IND
Ca, Calcium (wt.%) | 6.847852 | 6.65804 | 7.037664 | 6.744309 | 6.951395
Cd, Cadmium (ppm) | 0.6325641 | 0.5856729 | 0.6794553 | 0.5904147 | 0.6747135
Ce, Cerium (ppm) | 13.31858 | 12.64847 | 13.98868 | 12.90107 | 13.73609
Co, Cobalt (ppm) | 39.84227 | 38.09989 | 41.58466 | 38.73823 | 40.94632
Cr, Chromium (ppm) | 102.6949 | 96.31255 | 109.0773 | 98.58265 | 106.8072
Cs, Caesium (ppm) | 0.9700877 | 0.8988634 | 1.041312 | 0.9222228 | 1.017953
Cu, Copper (ppm) | 168.256 | 163.7453 | 172.7666 | 164.4033 | 172.1086
Dy, Dysprosium (ppm) | 3.506282 | 3.343008 | 3.669556 | 3.402671 | 3.609893
Er, Erbium (ppm) | 2.168722 | 2.032462 | 2.304983 | 2.085207 | 2.252238
Eu, Europium (ppm) | 0.8825 | 0.8162757 | 0.9487243 | 0.8509494 | 0.9140506
Fe, Iron (wt.%) | 7.309841 | 7.154068 | 7.465614 | 7.214454 | 7.405228
Ga, Gallium (ppm) | 15.19667 | 14.55187 | 15.84147 | 14.81543 | 15.57791
Gd, Gadolinium (ppm) | 3.142436 | 2.921011 | 3.363861 | 3.005396 | 3.279476
Hf, Hafnium (ppm) | 1.696333 | 1.579181 | 1.813486 | 1.619571 | 1.773095
Ho, Holmium (ppm) | 0.7408 | 0.6950483 | 0.7865517 | 0.7205139 | 0.7610861
In, Indium (ppm) | 0.07476444 | 0.06983061 | 0.07969828 | 0.06940199 | 0.0801269
K, Potassium (wt.%) | 0.4526078 | 0.4403565 | 0.4648591 | 0.4417748 | 0.4634408
La, Lanthanum (ppm) | 5.717965 | 5.418432 | 6.017497 | 5.521373 | 5.914556
Li, Lithium (ppm) | 11.38158 | 10.70839 | 12.05477 | 10.95292 | 11.81023
Lu, Lutetium (ppm) | 0.3116667 | 0.2885871 | 0.3347463 | 0.2902058 | 0.3331276
Mg, Magnesium (wt.%) | 3.443552 | 3.345277 | 3.541827 | 3.393233 | 3.493871
Mn, Manganese (wt.%) | 0.1254466 | 0.1222607 | 0.1286325 | 0.1229809 | 0.1279123
Mo, Molybdenum (ppm) | 1.697619 | 1.587725 | 1.807513 | 1.583301 | 1.811937
Na, Sodium (wt.%) | 1.652143 | 1.612563 | 1.691723 | 1.625511 | 1.678775
Nb, Niobium (ppm) | 3.370219 | 3.228399 | 3.512039 | 3.231582 | 3.508857
Nd, Neodymium (ppm) | 8.316667 | 7.847984 | 8.785349 | 7.993748 | 8.639585
Ni, Nickel (ppm) | 78.57696 | 76.1074 | 81.04652 | 76.68479 | 80.46912
P, Phosphorus (wt.%) | 0.04022919 | 0.03887521 | 0.04158317 | 0.03920135 | 0.04125702
Pb, Lead (ppm) | 28.52123 | 27.38494 | 29.65752 | 27.6456 | 29.39687
Pr, Praseodymium (ppm) | 1.765139 | 1.663224 | 1.867054 | 1.716029 | 1.814249
Rb, Rubidium (ppm) | 13.98232 | 13.43772 | 14.52692 | 13.61328 | 14.35135
S, Sulphur (wt.%) | 0.3992519 | 0.3840673 | 0.4144364 | 0.3894754 | 0.4090283
Sb, Antimony (ppm) | 1.483963 | 1.364423 | 1.603503 | 1.425886 | 1.54204
Sc, Scandium (ppm) | 37.8875 | 36.68669 | 39.08831 | 36.67106 | 39.10394
Sm, Samarium (ppm) | 2.426923 | 2.321685 | 2.532161 | 2.290496 | 2.56335
Sn, Tin (ppm) | 1.077255 | 0.9757685 | 1.178741 | IND | IND
Sr, Strontium (ppm) | 212.6244 | 206.5583 | 218.6906 | 208.8955 | 216.3534
Ta, Tantalum (ppm) | 0.2304103 | 0.2115741 | 0.2492464 | 0.2156381 | 0.2451824
Tb, Terbium (ppm) | 0.532 | 0.4996888 | 0.5643112 | 0.5073444 | 0.5566556
Te, Tellurium (ppm) | 0.107625 | 0.08899435 | 0.1262556 | IND | IND
Th, Thorium (ppm) | 1.127136 | 1.065704 | 1.188569 | 1.091878 | 1.162395
Ti, Titanium (wt.%) | 0.5718761 | 0.5564546 | 0.5872976 | 0.5564408 | 0.5873115
Tl, Thallium (ppm) | 0.2280303 | 0.2080906 | 0.24797 | 0.21432 | 0.2417406
Tm, Thulium (ppm) | 0.3111905 | 0.2843311 | 0.3380499 | 0.2897145 | 0.3326664
U, Uranium (ppm) | 0.3279758 | 0.312167 | 0.3437845 | 0.315382 | 0.3405695
V, Vanadium (ppm) | 251.0424 | 243.4487 | 258.6361 | 244.0743 | 258.0106
W, Tungsten (ppm) | 36.88651 | 35.1126 | 38.66042 | 35.76726 | 38.00576
Y, Yttrium (ppm) | 19.23819 | 18.51183 | 19.96455 | 18.72685 | 19.74954
Yb, Ytterbium (ppm) | 2.10369 | 1.992854 | 2.214527 | 1.995622 | 2.211759
Zn, Zinc (ppm) | 142.0007 | 137.3654 | 146.6359 | 139.1273 | 144.8741
Zr, Zirconium (ppm) | 56.25203 | 53.26343 | 59.24063 | 53.4439 | 59.06015
SI unit equivalents: ppb (parts per billion; 1 x 10⁹) ≡ µg/kg; ppm (parts per million; 1 x 10⁶) ≡ mg/kg; wt.% (weight per cent) ≡ % (mass fraction)

## Indicative Values
Table 3. Indicative Values for OREAS 240
Constituent | Unit | Value | Constituent | Unit | Value | Constituent | Unit | Value
Pb Fire Assay
Pd | ppb | 10 | Pt | ppb | 14.16667
Aqua Regia Digestion
Hg | ppm | 0.04005897 | Pd | ppb | 8.2 | Si | wt.% | 0.09908333
Nb | ppm | 0.1709476 | Se | ppm | 0.6802179
Borate Fusion XRF
Al2O3 | wt.% | 13.1 | MgO | wt.% | 5.88 | SiO2 | wt.% | 52.79
CaO | wt.% | 9.905 | MnO | wt.% | 0.16 | SO3 | wt.% | 0.964
Fe2O3 | wt.% | 10.68 | Na2O | wt.% | 2.18 | TiO2 | wt.% | 0.98
K2O | wt.% | 0.547 | P2O5 | wt.% | 0.0945
4-Acid Digestion
B | ppm | 1023 | Hg | ppm | < 2 | Se | ppm | 0.8386364
Ge | ppm | 0.09261905 | Re | ppm | 0.002041667
Thermogravimetry
LOI1000 | wt.% | 3.405
Infrared Combustion
C | wt.% | 0.11 | S | wt.% | 0.32
Laser Ablation ICP-MS
Ag | ppm | 1.4 | Hf | ppm | 2.14 | Sm | ppm | 2.305
As | ppm | 65.1 | Ho | ppm | 0.785 | Sn | ppm | 0.9
Ba | ppm | 134 | In | ppm | 0.05 | Sr | ppm | 211.5
Be | ppm | 0.4 | La | ppm | 6.025 | Ta | ppm | 0.26
Bi | ppm | 0.06 | Lu | ppm | 0.305 | Tb | ppm | 0.55
Cd | ppm | 0.6 | Mn | wt.% | 0.131 | Te | ppm | < 0.2
Ce | ppm | 13.35 | Mo | ppm | 1.8 | Th | ppm | 1.105
Co | ppm | 41.7 | Nb | ppm | 3.46 | Ti | wt.% | 0.5925
Cr | ppm | 132 | Nd | ppm | 8.975 | Tl | ppm | < 0.2
Cs | ppm | 0.95 | Ni | ppm | 90 | Tm | ppm | 0.325
Cu | ppm | 176 | Pb | ppm | 31.5 | U | ppm | 0.345
Dy | ppm | 3.705 | Pr | ppm | 1.85 | V | ppm | 271.5
Er | ppm | 2.215 | Rb | ppm | 13.95 | W | ppm | 37.75
Eu | ppm | 0.885 | Re | ppm | < 0.01 | Y | ppm | 19.95
Ga | ppm | 15.05 | Sb | ppm | 1.55 | Yb | ppm | 2.32
Gd | ppm | 3.115 | Sc | ppm | 38 | Zn | ppm | 145
Ge | ppm | 1.45 | Se | ppm | < 5 | Zr | ppm | 69
SI unit equivalents: ppb (parts per billion; 1 x 10⁹) ≡ µg/kg; ppm (parts per million; 1 x 10⁶) ≡ mg/kg; wt.% (weight per cent) ≡ % (mass fraction)

## Abbreviations
Table 4. Abbreviations used for OREAS 240
Abbreviation | Explanation
< | ‘less than’
IND | indeterminate
NR | not reported
PDM3 | percent deviation of lab mean from corrected mean of means
Rel.Std.Dev. | one relative standard deviation
Std.Dev. | one standard deviation
Method Codes:
4A*MS | 4-acid (HF-HNO3-HClO4-HCl) digestion with inductively coupled plasma mass spectroscopy
4A*OES | 4-acid (HF-HNO3-HClO4-HCl) digestion with inductively coupled plasma optical emission spectroscopy
4A*OES/MS | 4-acid (HF-HNO3-HClO4-HCl) digestion with ICP-OES or ICP-MS finish
ABL*MS | laser ablation with inductively coupled plasma mass spectroscopy
AR*AAS | aqua regia digestion with atomic absorption spectroscopy
AR*MS | aqua regia digestion with inductively coupled plasma mass spectroscopy
AR*OES | aqua regia digestion with inductively coupled plasma optical emission spectroscopy
AR*OES/MS | aqua regia digestion with ICP-OES or ICP-MS finish
BF*XRF | lithium borate fusion with X-ray fluorescence spectroscopy
CNL*AAS | cyanide leach with atomic absorption spectroscopy
CNL*MS | cyanide leach with inductively coupled plasma mass spectroscopy
FA*AAS | fire assay with atomic absorption spectroscopy
FA*GRAV | fire assay with gravimetric finish
FA*MS | fire assay with inductively coupled plasma mass spectroscopy
FA*OES | fire assay with inductively coupled plasma optical emission spectroscopy
INAA | instrumental neutron activation analysis
IRC | infrared combustion
LOI*TGA | loss on ignition by thermogravimetric analysis
Raw*PA | Raw ~350g sample packed into 300cc jar analysed by PhotonAssay (high-power X-ray activation)
Text Values:
I/S | Insufficient Sample (Lab 1.15)
Legend:- | (for Method Group Tabulated Results omitted in the determination of Certified Values)
Individual | - Outlying individual values
Batch & Limits | - Outlying laboratory batch data sets and superfluous limit values

## Laboratory List
Table 5. Participating Laboratory List used for OREAS 240
Lab Slot | Laboratory Name and Location
Actlabs, Ancaster, Ontario, Canada
AGAT Laboratories, Mississauga, Ontario, Canada
Alex Stewart International, Mendoza, Argentina
ALS, Canning Vale, WA, Australia
ALS, Kalgoorlie, WA, Australia
ALS, Lima, Peru
ALS, Loughrea, Galway, Ireland
ALS, Perth, WA, Australia
ALS, Reno, Nevada, USA
ALS, Vancouver, BC, Canada
ANSTO, Lucas Heights, NSW, Australia
Bureau Veritas Commodities and Trade, Inc., Sparks, Nevada, USA
Bureau Veritas Commodities Canada Ltd, Vancouver, BC, Canada
Bureau Veritas Geoanalytical, Adelaide, SA, Australia
Bureau Veritas Geoanalytical, Perth, WA, Australia
ESAN Istanbul, Istanbul, Turkey
Inspectorate (BV), Lima, Peru
Intertek Genalysis, Adelaide, SA, Australia
Intertek Genalysis, Perth, WA, Australia
Intertek Tarkwa, Tarkwa, Ghana
Intertek Testing Services Philippines, Cupang, Muntinlupa, Philippines
MinAnalytical Services, Perth, WA, Australia
MSA ENVAL Laboratories, Yamoussoukro, Côte d'Ivoire
MSALABS, Val-d'Or, Quebec, Canada
MSALABS, Vancouver, BC, Canada
Nagrom, Perth, WA, Australia
On Site Laboratory Services, Bendigo, VIC, Australia
PT Geoservices Ltd, Cikarang, Jakarta Raya, Indonesia
PT Intertek Utama Services, Jakarta Timur, DKI Jakarta, Indonesia
Ravenswood Gold, Ravenswood, QLD, Australia
Saskatchewan Research Council, Saskatoon, Saskatchewan, Canada
SGS, Randfontein, Gauteng, South Africa
SGS Australia Mineral Services, Kalgoorlie, WA, Australia
SGS Australia Mineral Services, Perth, WA, Australia
SGS Canada Inc., Vancouver, BC, Canada
SGS del Peru, Lima, Peru
SGS Tarkwa, Tarkwa, Western Region, Ghana
Skyline Assayers & Laboratories, Tucson, Arizona, USA

## Upscaled Metrics
ORE - Lab-Upscaled RSD Results for CRM: OREAS 240 (Execution: 1) - Analyte Au - (Gold) by INAA
Branch | LabSlot | LabCode | Round | Smp# | Lot | SID | Response SmplMass(g) | Response | Upscaled Value
2 | 1 | ANSLu | 1 | 7 | 7 | 204328 | 0.08828 | 5.431493 | 5.460765
2 | 1 | ANSLu | 1 | 11 | 11 | 204329 | 0.086112 | 5.205239 | 5.448713
2 | 1 | ANSLu | 1 | 19 | 19 | 204330 | 0.085643 | 5.468032 | 5.462712
2 | 1 | ANSLu | 1 | 13 | 13 | 204331 | 0.083113 | 5.710762 | 5.475641
2 | 1 | ANSLu | 1 | 8 | 8 | 204332 | 0.084371 | 5.251728 | 5.45119
2 | 1 | ANSLu | 1 | 15 | 15 | 204333 | 0.083918 | 5.490143 | 5.463889
2 | 1 | ANSLu | 1 | 9 | 9 | 204334 | 0.086099 | 5.515571 | 5.465244
2 | 1 | ANSLu | 1 | 1 | 1 | 204335 | 0.087438 | 5.502819 | 5.464565
2 | 1 | ANSLu | 1 | 6 | 6 | 204336 | 0.083813 | 5.434344 | 5.460917
2 | 1 | ANSLu | 1 | 3 | 3 | 204337 | 0.086533 | 5.417109 | 5.459999
2 | 1 | ANSLu | 1 | 14 | 14 | 204338 | 0.083044 | 5.547642 | 5.466952
2 | 1 | ANSLu | 1 | 5 | 5 | 204339 | 0.087273 | 5.239151 | 5.45052
2 | 1 | ANSLu | 1 | 12 | 12 | 204340 | 0.084006 | 5.528562 | 5.465936
2 | 1 | ANSLu | 1 | 10 | 10 | 204341 | 0.083795 | 5.474164 | 5.463038
2 | 1 | ANSLu | 1 | 2 | 2 | 204342 | 0.086508 | 5.515351 | 5.465232
2 | 1 | ANSLu | 1 | 17 | 17 | 204343 | 0.083415 | 5.507397 | 5.464808
2 | 1 | ANSLu | 1 | 4 | 4 | 204344 | 0.083258 | 5.628841 | 5.471277
2 | 1 | ANSLu | 1 | 16 | 16 | 204345 | 0.084509 | 5.423845 | 5.460358
2 | 1 | ANSLu | 1 | 20 | 20 | 204346 | 0.087611 | 5.504952 | 5.464678
2 | 1 | ANSLu | 1 | 18 | 18 | 204347 | 0.083734 | 5.451096 | 5.461809
Mean | [6 empty] | 0.08512365 | 5.462412 | 5.462412
Median | [7 empty] | 5.482154 | 5.463464
SD | [7 empty] | 0.1211419 | 0.006452961
RSD | [7 empty] | 2.218% | 0.1181%
RSD Upscale Factor | [7 empty] | 0.05326777
Parameters | :
Nominal Mass Value |  | 30 | gm
Note: Upscaled Metrics are also available in this CSG for analytes with INAA results for Au

## Fire Assay
| Analytical results for Au in OREAS 240 (Certified Value 5.51 ppm) | [33 empty] | Certified
Au | Round | Replicate | Lab | Lab | Lab | Lab | Lab | Lab | Lab | Lab | Lab | Lab | Lab | Lab | Lab | Lab | Lab | Lab | Lab | Lab | Lab | Lab | Lab | Lab | Lab | Lab | Lab | Lab | Lab | Lab | Lab | Lab | Lab | Lab | 1
| No | No | 2.00 | 1.01 | 1.02 | 1.03 | 1.04 | 1.05 | 1.06 | 1.07 | 1.08 | 1.09 | 1.10 | 1.11 | 1.12 | 1.13 | 1.14 | 1.15 | 1.16 | 1.17 | 1.18 | 1.19 | 1.20 | 1.21 | 1.22 | 1.23 | 1.24 | 1.25 | 1.26 | 1.27 | 1.28 | 1.29 | 1.30 | 1.31 | ppm
|  |  | INAA | FA*OES | FA*OES | FA*AAS | FA*AAS | FA*OES | FA*AAS | FA*OES | FA*AAS | FA*GRAV | FA*OES | FA*AAS | FA*AAS | FA*AAS | FA*MS | FA*OES | FA*AAS | FA*AAS | FA*AAS | FA*OES | FA*OES | FA*AAS | FA*OES | FA*AAS | FA*AAS | FA*AAS | FA*AAS | FA*AAS | FA*AAS | FA*OES | FA*AAS | FA*OES | 2
|  |  | 0.085g | 30g | 40g | 40g | 30g | 15g | 30g | 30g | 40g | 30g | 25g | 50g | 25g | 30g | 25g | 25g | 30g | 50g | 30g | 30g | 30g | 30g | 30g | 30g | 30g | 30g | 30g | 30g | 30g | 30g | 30g | 30g | 3
| 1 | 1 | 5.502819 | 5.55 | 5.55 | 5.62 | 5.496 | 5.59 | 5.3 | 5.546 | 5.7 | 5.45 | 5.425 | 5.251347 | 5.57 | 5.5 | 5.418 | 5.53 | 5.36 | 5.5 | 5.74 | 5.57 | 5.41 | 5.35 | 5.48 | 5.39 | 5.382 | 5.69 | 5.54 | 5.409 | 5.57 | 5.81 | 5.464 | 5.46 | 1
| 1 | 2 | 5.515351 | 5.59 | 5.67 | 5.63 | 5.463 | 5.66 | 4.93 | 5.618 | 5.9 | 4.94 | 5.52 | 5.28348 | 5.88 | 5.48 | 5.546 | 5.596 | 5.36 | 5.56 | 5.73 | 5.59 | 5.44 | 5.48 | 5.49 | 5.293 | 5.446 | 5.66 | 5.37 | 5.401 | 5.63 | 5.59 | 5.489 | 5.35 | #N/A
| 1 | 3 | 5.417109 | 5.6 | 5.62 | 5.64 | 5.431 | 5.57 | 5.44 | 5.556 | 5.8 | 5.18 | 5.55 | 5.268737 | 5.7 | 5.5 | 5.447 | 5.623 | 5.24 | 5.51 | 5.69 | 5.49 | 5.43 | 5.45 | 5.48 | 5.361 | 5.465 | 5.74 | 5.41 | 5.404 | 5.62 | 5.51 | 5.599 | 5.39 | 16
| 1 | 4 | 5.628841 | 5.59 | 5.6 | 5.64 | 5.331 | 5.4 | 5.45 | 5.651 | 5.8 | 5.01 | 5.573 | 5.021912 | 5.93 | 5.49 | 5.586 | 5.557 | 5.38 | 5.6 | 5.55 | 5.48 | 5.44 | 5.53 | 5.44 | 5.377 | 5.406 | 5.64 | 5.32 | 5.376 | 5.57 | 5.73 | 5.363 | 5.57 | 5.510371
| 1 | 5 | 5.239151 | 5.57 | 5.57 | 5.65 | 5.539 | 5.78 | 5.08 | 5.615 | 5.7 | 5.18 | 5.616 | 5.269814 | 5.56 | 5.46 | 5.581 | 5.606 | 5.43 | 5.62 | 5.68 | 5.51 | 5.44 | 5.54 | 5.55 | 5.354 | 5.356 | 5.6 | 5.36 | 5.47 | 5.59 | 5.43 | 5.304 | 5.47 | 7
| 1 | 6 | 5.434344 | 5.59 | 5.59 | 5.65 | 5.502 | 5.67 | 5.27 | 5.68 | 5.7 | 5.38 | 5.463 | 5.2824 | 5.43 | 5.47 | 5.409 | 5.643 | 5.44 | 5.68 | 5.74 | 5.54 | 5.49 | 5.48 | 5.5 | 5.358 | 5.498 | 5.55 | 5.4 | 5.443 | 5.59 | 5.59 | 5.444 | 5.38
|  | 7 | 5.431493
|  | 8 | 5.251728
|  | 9 | 5.515571
|  | 10 | 5.474164
|  | 11 | 5.205239
|  | 12 | 5.528562
|  | 13 | 5.710762
|  | 14 | 5.547642
|  | 15 | 5.490143
|  | 16 | 5.423845
|  | 17 | 5.507397
|  | 18 | 5.451096
|  | 19 | 5.468032
|  | 20 | 5.504952
| Mean |  | 5.462412 | 5.581667 | 5.6 | 5.638333 | 5.460333 | 5.611667 | 5.245 | 5.611 | 5.766667 | 5.19 | 5.5245 | 5.229615 | 5.678333 | 5.483333 | 5.497833 | 5.5925 | 5.368333 | 5.578333 | 5.688333 | 5.53 | 5.441667 | 5.471667 | 5.49 | 5.3555 | 5.4255 | 5.646667 | 5.4 | 5.417167 | 5.595 | 5.61 | 5.443833 | 5.436667
| Median |  | 5.482154 | 5.59 | 5.595 | 5.64 | 5.4795 | 5.625 | 5.285 | 5.6165 | 5.75 | 5.18 | 5.535 | 5.269276 | 5.635 | 5.485 | 5.4965 | 5.601 | 5.37 | 5.58 | 5.71 | 5.525 | 5.44 | 5.48 | 5.485 | 5.3595 | 5.426 | 5.65 | 5.385 | 5.4065 | 5.59 | 5.59 | 5.454 | 5.425
| Std Dev. |  | 0.1211419 | 0.01834848 | 0.04195235 | 0.01169045 | 0.07320018 | 0.1273447 | 0.2050122 | 0.05229914 | 0.08164966 | 0.1993991 | 0.07082019 | 0.1024181 | 0.1958996 | 0.01632993 | 0.08229074 | 0.04205116 | 0.07167054 | 0.06882345 | 0.07250287 | 0.04427189 | 0.02639444 | 0.06853223 | 0.03577709 | 0.03345893 | 0.05355278 | 0.06683313 | 0.07563068 | 0.03362985 | 0.0250998 | 0.139714 | 0.1025776 | 0.08041559
| Rel.Std.Dev. |  | 2.218% | 0.3287% | 0.7491% | 0.2073% | 1.341% | 2.269% | 3.909% | 0.9321% | 1.416% | 3.842% | 1.282% | 1.958% | 3.45% | 0.2978% | 1.497% | 0.7519% | 1.335% | 1.234% | 1.275% | 0.8006% | 0.485% | 1.252% | 0.6517% | 0.6248% | 0.9871% | 1.184% | 1.401% | 0.6208% | 0.4486% | 2.49% | 1.884% | 1.479%
| PDM3 |  | -0.8703% | 1.294% | 1.627% | 2.322% | -0.9081% | 1.838% | -4.816% | 1.826% | 4.651% | -5.814% | 0.2564% | -5.095% | 3.048% | -0.4907% | -0.2275% | 1.49% | -2.578% | 1.233% | 3.23% | 0.3562% | -1.247% | -0.7024% | -0.3697% | -2.811% | -1.54% | 2.473% | -2.003% | -1.691% | 1.536% | 1.808% | -1.207% | -1.338%
| Z-Score (Absolute) |  | NA | 0.58 | 0.71 | 0.98 | 0.26 | 0.79 | 1.75 | 0.79 | 1.87 | 2.14 | 0.19 | 1.86 | 1.25 | 0.1 | 0 | 0.66 | 0.9 | 0.56 | 1.32 | 0.22 | 0.39 | 0.18 | 0.05 | 0.99 | 0.5 | 1.03 | 0.68 | 0.56 | 0.67 | 0.78 | 0.37 | 0.42
| Analytical results for Pd in OREAS 240 (Indicative Value 10 ppb) | [33 empty] | Indicative
Pd | Round | Replicate | Lab | [31 empty] | 1
| No | No | 1.02 | [31 empty] | ppb
|  |  | FA*OES | [31 empty] | 1
|  |  | 40g | [31 empty] | 1
| 1 | 1 | 10 | [31 empty] | 1
| 1 | 2 | 10 | [31 empty] | 1
| 1 | 3 | 10 | [31 empty] | 16
| 1 | 4 | 10 | [31 empty] | 10
| 1 | 5 | 10 | [31 empty] | 7
| 1 | 6 | 10
| Mean |  | 10
| Median |  | 10
| Std Dev. |  | 0
| Rel.Std.Dev. |  | 0%
| PDM3 |  | 0%
| Z-Score (Absolute) |  | NA
| Analytical results for Pt in OREAS 240 (Indicative Value 14.2 ppb) | [33 empty] | Indicative
Pt | Round | Replicate | Lab | [31 empty] | 1
| No | No | 1.02 | [31 empty] | ppb
|  |  | FA*OES | [31 empty] | 1
|  |  | 40g | [31 empty] | 1
| 1 | 1 | 15 | [31 empty] | 1
| 1 | 2 | 15 | [31 empty] | 1
| 1 | 3 | 15 | [31 empty] | 16
| 1 | 4 | 15 | [31 empty] | 14.16667
| 1 | 5 | 10 | [31 empty] | 7
| 1 | 6 | 15
| Mean |  | 14.16667
| Median |  | 15
| Std Dev. |  | 2.041241
| Rel.Std.Dev. |  | 14.41%
| PDM3 |  | -2.331e-13%
| Z-Score (Absolute) |  | NA
Note on C31: Z-Scores have been calculated inclusive of individual outliers. In general, laboratory batches are rejected if Z-Score > 2.5.
Note on C49: Z-Scores have been calculated inclusive of individual outliers. In general, laboratory batches are rejected if Z-Score > 2.5.
Note on C67: Z-Scores have been calculated inclusive of individual outliers. In general, laboratory batches are rejected if Z-Score > 2.5.

## AR Digest 10-50g
| Analytical results for Au in OREAS 240 (Certified Value 5.28 ppm) | [24 empty] | Certified
Au | Round | Replicate | Lab | Lab | Lab | Lab | Lab | Lab | Lab | Lab | Lab | Lab | Lab | Lab | Lab | Lab | Lab | Lab | Lab | Lab | Lab | Lab | Lab | Lab | Lab | 1
| No | No | 2.00 | 1.01 | 1.02 | 1.03 | 1.06 | 1.07 | 1.08 | 1.10 | 1.11 | 1.12 | 1.13 | 1.14 | 1.15 | 1.16 | 1.19 | 1.20 | 1.21 | 1.23 | 1.26 | 1.27 | 1.29 | 1.30 | 1.31 | ppm
|  |  | INAA | AR*MS | AR*MS | AR*AAS | AR*AAS | AR*MS | AR*MS | AR*MS | AR*AAS | AR*MS | AR*MS | AR*AAS | AR*OES | AR*MS | AR*AAS | AR*MS | AR*AAS | AR*MS | AR*AAS | AR*MS | AR*AAS | AR*OES/MS | AR*MS | 2
|  |  | 0.085g | 25g | 40g | 30g | 25g | 25g | 40g | 25g | 50g | 25g | 25g | 50g | 25g | 30g | 25g | 25g | 30g | 30g | 25g | 15g | 25g | 20g | 25g | 3
| 1 | 1 | 5.502819 | > 1 | 5.19 | 4.75 | 4.92 | 4.95 | 5.1 | 5.43 | 4.872204 | 5.37 | 5.483 | 5.46 | 5.347 | 5.46 | 5.25 | 5.38 | 5.06 | 5.3329 | 5.39 | 5.2734 | 5.74 | 4.972 | 5.25 | 1
| 1 | 2 | 5.515351 | > 1 | 5.28 | 4.78 | 4.94 | 5.42 | 5.16 | 5.23 | 4.95 | 5.49 | 5.564 | 5.48 | 5.327 | 5.59 | 5.49 | 5.41 | 5.04 | 5.1967 | 5.39 | 5.2893 | 5.9 | 4.9919 | 5.27 | #N/A
| 1 | 3 | 5.417109 | > 1 | 5.3 | 4.79 | 4.74 | 5.3 | 5.21 | 5.46 | 4.9 | 5.44 | 5.495 | 5.44 | 5.491 | 5.56 | 5.3 | 5.5 | 5.11 | 5.2527 | 5.34 | 5.3193 | 5.58 | 5.0069 | 5.24 | 16
| 1 | 4 | 5.628841 | > 1 | 5.28 | 4.84 | 4.74 | 5.36 | 5.15 | 5.2 | 4.99 | 5.3 | 5.623 | 5.41 | 5.259 | 5.48 | 5.45 | 5.53 | 5.02 | 5.2426 | 5.3 | 5.2993 | 5.87 | 5.1059 | 5.22 | 5.275952
| 1 | 5 | 5.239151 | > 1 | 5.22 | 4.76 | 4.88 | 5.3 | 5.17 | 5.4 | 4.96 | 5.29 | 5.468 | 5.46 | 5.235 | 5.48 | 5.28 | 5.49 | 5.09 | 5.2103 | 5.3 | 5.3393 | 5.91 | 5.1118 | 5.37 | 9
| 1 | 6 | 5.434344 | > 1 | 5.22 | 4.75 | 4.86 | 5.3 | 5.13 | 5.3 | 4.917084 | 5.42 | 5.611 | 5.49 | 5.212 | 5.48 | 5.55 | 5.45 | 5.1 | 5.2822 | 5.29 | 5.3393 | 5.82 | 5.1139 | 5.41
|  | 7 | 5.431493
|  | 8 | 5.251728
|  | 9 | 5.515571
|  | 10 | 5.474164
|  | 11 | 5.205239
|  | 12 | 5.528562
|  | 13 | 5.710762
|  | 14 | 5.547642
|  | 15 | 5.490143
|  | 16 | 5.423845
|  | 17 | 5.507397
|  | 18 | 5.451096
|  | 19 | 5.468032
|  | 20 | 5.504952
| Mean |  | 5.462412 |  | 5.248333 | 4.778333 | 4.846667 | 5.271667 | 5.153333 | 5.336667 | 4.931548 | 5.385 | 5.540667 | 5.456667 | 5.311833 | 5.508333 | 5.386667 | 5.46 | 5.07 | 5.2529 | 5.335 | 5.309983 | 5.803333 | 5.0504 | 5.293333
| Median |  | 5.482154 |  | 5.25 | 4.77 | 4.87 | 5.3 | 5.155 | 5.35 | 4.933542 | 5.395 | 5.5295 | 5.46 | 5.293 | 5.48 | 5.375 | 5.47 | 5.075 | 5.24765 | 5.32 | 5.3093 | 5.845 | 5.0564 | 5.26
| Std Dev. |  | 0.1211419 |  | 0.04400758 | 0.03430258 | 0.08733079 | 0.1647321 | 0.03723797 | 0.1089342 | 0.04311091 | 0.07968689 | 0.06776626 | 0.02875181 | 0.1022045 | 0.05307228 | 0.125645 | 0.05727128 | 0.03577709 | 0.04967458 | 0.04593474 | 0.02715146 | 0.125963 | 0.06684837 | 0.07763161
| Rel.Std.Dev. |  | 2.218% |  | 0.8385% | 0.7179% | 1.802% | 3.125% | 0.7226% | 2.041% | 0.8742% | 1.48% | 1.223% | 0.5269% | 1.924% | 0.9635% | 2.333% | 1.049% | 0.7057% | 0.9457% | 0.861% | 0.5113% | 2.171% | 1.324% | 1.467%
| PDM3 |  | 3.534% |  | -0.5235% | -9.432% | -8.137% | -0.08123% | -2.324% | 1.151% | -6.528% | 2.067% | 5.017% | 3.425% | 0.6801% | 4.405% | 2.098% | 3.488% | -3.904% | -0.4369% | 1.119% | 0.645% | 9.996% | -4.275% | 0.3294%
| Z-Score (Absolute) |  | NA | NA | 0.28 | 2.44 | 2.13 | 0.18 | 0.72 | 0.12 | 1.74 | 0.34 | 1.06 | 0.67 | 0.01 | 0.91 | 0.35 | 0.69 | 1.1 | 0.26 | 0.12 | 0 | 2.27 | 1.19 | 0.08
Note on C31: Z-Scores have been calculated inclusive of individual outliers. In general, laboratory batches are rejected if Z-Score > 2.5.

## CNL
| Analytical results for Au in OREAS 240 (Certified Value 5.36 ppm) | [22 empty] | Certified
Au | Round | Replicate | Lab | Lab | Lab | Lab | Lab | Lab | Lab | Lab | Lab | Lab | Lab | Lab | Lab | Lab | Lab | Lab | Lab | Lab | Lab | Lab | Lab | 1
| No | No | 2.00 | 1.01 | 1.02 | 1.03 | 1.06 | 1.09 | 1.10 | 1.11 | 1.13 | 1.16 | 1.17 | 1.20 | 1.21 | 1.22 | 1.24 | 1.25 | 1.26 | 1.27 | 1.28 | 1.29 | 1.31 | ppm
|  |  | INAA | CNL*AAS | CNL*MS | CNL*MS | CNL*AAS | CNL*MS | CNL*MS | CNL*AAS | CNL*AAS | CNL*MS | CNL*AAS | CNL*AAS | CNL*AAS | CNL*AAS | CNL*AAS | CNL*AAS | CNL*AAS | CNL*AAS | CNL*AAS | CNL*AAS | CNL*AAS | 2
|  |  | 0.085g | 30g | 50g | 50g | 200g | 60g | 200g | 50g | 20g | 50g | 200g | 30g | 200g | 30g | 30g | 200g | 200g | 30g | 200g | 30g | 30g | 3
| 1 | 1 | 5.502819 | 6.01 | 5.28 | 5.5 | 4.8 | 5.16 | 5.28 | 5.352788 | 5.19 | > 1 | 5.48 | 5.64 | 5.31 | 5.28 | 5.61 | 5.29 | 5.29 | 5.41 | 5.09 | 5.43 | 5.38 | 1
| 1 | 2 | 5.515351 | 5.97 | 5.27 | 5.4 | 4.7 | 5.18 | 5.29 | 5.536896 | 5.16 | > 1 | 5.51 | 5.53 | 5.46 | 4.88 | 5.64 | 5.25 | 5.25 | 5.44 | 5.09 | 5.32 | 5.53 | #N/A
| 1 | 3 | 5.417109 | 6.17 | 5.33 | 5.5 | 4.72 | 5.2 | 5.28 | 5.308099 | 5.2 | > 1 | 5.5 | 5.44 | 5.29 | 5.37 | 5.58 | 5.25 | 5.23 | 5.43 | 5.1 | 5.34 | 5.47 | 16
| 1 | 4 | 5.628841 | 5.88 | 5.25 | 5.5 | 4.82 | 5.17 | 5.16 | 5.582656 | 5.17 | > 1 | 5.36 | 5.54 | 5.49 | 5.32 | 5.71 | 5.41 | 5.26 | 5.46 | 5.1 | 5.22 | 5.52 | 5.361777
| 1 | 5 | 5.239151 | 5.85 | 5.34 | 5.4 | 5.08 | 5.25 | 5.21 | 5.674175 | 5.3 | > 1 | 5.61 | 5.5 | 5.36 | 5.27 | 5.69 | 5.29 | 5.21 | 5.38 | 5.1 | 5.27 | 5.58 | 11
| 1 | 6 | 5.434344 | 5.86 | 5.36 | 5.5 | 4.77 | 5.14 | 5.18 | 5.582656 | 5.28 | > 1 | 5.54 | 5.59 | 5.25 | 5.28 | 5.73 | 5.36 | 5.23 | 5.37 | 5.11 | 5.3 | 5.49
|  | 7 | 5.431493
|  | 8 | 5.251728
|  | 9 | 5.515571
|  | 10 | 5.474164
|  | 11 | 5.205239
|  | 12 | 5.528562
|  | 13 | 5.710762
|  | 14 | 5.547642
|  | 15 | 5.490143
|  | 16 | 5.423845
|  | 17 | 5.507397
|  | 18 | 5.451096
|  | 19 | 5.468032
|  | 20 | 5.504952
| Mean |  | 5.462412 | 5.956667 | 5.305 | 5.466667 | 4.815 | 5.183333 | 5.233333 | 5.506212 | 5.216667 |  | 5.5 | 5.54 | 5.36 | 5.233333 | 5.66 | 5.308333 | 5.245 | 5.415 | 5.098333 | 5.313333 | 5.495
| Median |  | 5.482154 | 5.925 | 5.305 | 5.5 | 4.785 | 5.175 | 5.245 | 5.559776 | 5.195 |  | 5.505 | 5.535 | 5.335 | 5.28 | 5.665 | 5.29 | 5.24 | 5.42 | 5.1 | 5.31 | 5.505
| Std Dev. |  | 0.1211419 | 0.1225833 | 0.0441588 | 0.05163978 | 0.137659 | 0.03829708 | 0.05715476 | 0.1439638 | 0.05887841 |  | 0.08221922 | 0.06957011 | 0.09633276 | 0.1770499 | 0.05932959 | 0.06400521 | 0.02810694 | 0.03507136 | 0.007527727 | 0.07089899 | 0.06774954
| Rel.Std.Dev. |  | 2.218% | 2.058% | 0.8324% | 0.9446% | 2.859% | 0.7389% | 1.092% | 2.615% | 1.129% |  | 1.495% | 1.256% | 1.797% | 3.383% | 1.048% | 1.206% | 0.5359% | 0.6477% | 0.1477% | 1.334% | 1.233%
| PDM3 |  | 1.877% | 11.1% | -1.059% | 1.956% | -10.2% | -3.328% | -2.396% | 2.694% | -2.706% |  | 2.578% | 3.324% | -0.03314% | -2.396% | 5.562% | -0.9968% | -2.178% | 0.9926% | -4.913% | -0.9035% | 2.485%
| Z-Score (Absolute) |  | NA | 3.34 | 0.04 | 0.8 | 2.58 | 0.67 | 0.41 | 1 | 0.5 | NA | 0.97 | 1.18 | 0.24 | 0.41 | 1.8 | 0.03 | 0.35 | 0.53 | 1.12 | 0 | 0.94
Note on C31: Z-Scores have been calculated inclusive of individual outliers. In general, laboratory batches are rejected if Z-Score > 2.5.

## PA
| Analytical results for Au in OREAS 240 (Certified Value 5.47 ppm) | [9 empty] | Certified
Au | Round | Replicate | Lab | Lab | Lab | Lab | Lab | Lab | Lab | Lab | 1
| No | No | 2.00 | 1.01 | 1.02 | 1.03 | 1.04 | 1.05 | 1.06 | 1.07 | ppm
|  |  | INAA | Raw*PA | Raw*PA | Raw*PA | Raw*PA | Raw*PA | Raw*PA | Raw*PA | 2
|  |  | 0.085g | 350g | 350g | 350g | 350g | 350g | 350g | 350g | 3
| 1 | 1 | 5.515571 | 5.804887195 | 5.49046888 | 5.516814222 | 5.271642387 | 5.448289399 | 5.518901146 | 5.612482018 | 1
| 1 | 2 | 5.239151 | 5.423954273 | 5.450699268 | 5.47354287 | 5.477907345 | 5.445173134 | 5.573503068 | 5.427763097 | #N/A
| 1 | 3 | 5.490143 | 5.330720172 | 5.753452104 | 5.456803694 | 5.449050727 | 5.522515284 | 5.371001223 | 5.481258696 | 16
| 1 | 4 | 5.628841 | 5.370686367 | 5.588962715 | 5.595942276 | 5.40297058 | 5.414970896 | 5.518901146 | 5.52535983 | 5.468319
| 1 | 5 | 5.434344 | 5.476590605 | 5.502804381 | 5.258410811 | 5.351851485 | 5.342307111 | 5.327579788 | 5.432386664 | 13
| 1 | 6 | 5.251728 | 5.664966583 | 5.554630439 | 5.47610917 | 5.3454179 | 5.666276911 | 5.518450835 | 5.479821854
| 2 | 7 | 5.423845 | 5.448405411 | 5.473330972 | 5.455507283 | 5.498200962 | 5.427954778 | 5.430865203 | 5.497095381
| 2 | 8 | 5.507397 | 5.57255878 | 5.443329244 | 5.543239047 | 5.583123586 | 5.477506072 | 5.38527119 | 5.673867837
| 2 | 9 | 5.205239 | 5.352757591 | 5.497377398 | 5.457479276 | 5.396979321 | 5.512885343 | 5.713513926 | 5.505198051
| 2 | 10 | 5.515351 | 5.522048529 | 5.454147596 | 5.276803168 | 5.474455164 | 5.352390064 | 5.534214595 | 5.596152091
| 2 | 11 | 5.528562 | 5.299910582 | 5.445103215 | 5.508486402 | 5.477734635 | 5.477803704 | 5.496481254 | 5.592967344
| 2 | 12 | 5.431493 | 5.549555135 | 5.446032602 | 5.507998286 | 5.354073087 | 5.666775487 | 5.421282874 | 5.4743472
| 3 | 13 | 5.417109 | 5.29 | 5.557248984 | 5.404123084
| 3 | 14 | 5.504952 | 5.52 | 5.577550534 | 5.40431447
| 3 | 15 | 5.474164 | 5.43 | 5.373449325 | 5.466006654
| 3 | 16 | 5.710762 | 5.41 | 5.611005396 | 5.472275528
| 3 | 17 | 5.451096 | 5.43 | 5.609344516 | 5.566347424
| 3 | 18 | 5.547642 | 5.42 | 5.598047041 | 5.484450567
| 4 | 19 | 5.468032 | 5.15 | 5.66 | 5.436632292
| 4 | 20 | 5.502819 | 5.5 | 5.28 | 5.228935022
| 4 | 21 |  | 5.36 | 5.39 | 5.380100002
| 4 | 22 |  | 5.11 | 5.42 | 5.170177518
| 4 | 23 |  | 5.57 | 5.65 | 5.291041758
| 4 | 24 |  | 5.27 | 5.46 | 5.353298792
| 5 | 25 |  |  | 5.48 | 5.349137582
| 5 | 26 |  |  | 5.37 | 5.435272556
| 5 | 27 |  |  | 5.53 | 5.375925058
| 5 | 28 |  |  | 5.41 | 5.296398594
| 5 | 29 |  |  | 5.42 | 5.507551672
| 5 | 30 |  |  | 5.52 | 5.349288505
| 6 | 31 |  |  | 5.34 | 5.542324875
| 6 | 32 |  |  | 5.55 | 5.559578674
| 6 | 33 |  |  | 5.38 | 5.550716729
| 6 | 34 |  |  | 5.43 | 5.391346814
| 6 | 35 |  |  | 5.46 | 5.408045261
| 6 | 36 |  |  | 5.59 | 5.544607878
| Mean |  | 5.462412 | 5.42821 | 5.493527 | 5.430418 | 5.423617 | 5.479571 | 5.484163854 | 5.524892
| Median |  | 5.482154 | 5.426977 | 5.476665486 | 5.456155 | 5.426011 | 5.462898 | 5.507466 | 5.501146716
| Std Dev. |  | 0.1211419 | 0.1534491 | 0.1005861 | 0.1041677 | 0.08551796 | 0.1030805 | 0.1047628 | 0.07700059
| Rel.Std.Dev. |  | 2.218% | 2.827% | 1.831% | 1.918% | 1.577% | 1.881% | 1.91% | 1.394%
| PDM3 |  | -0.108% | -0.7335% | 0.461% | -0.6931% | -0.8175% | 0.2058% | 0.2898% | 1.035%
| Z-Score (Absolute) |  | NA | 0.76 | 0.21 | 0.73 | 0.83 | 0 | 0.07 | 0.67
Note on C47: Z-Scores have been calculated inclusive of individual outliers. In general, laboratory batches are rejected if Z-Score > 2.5.

## Aqua Regia
| Analytical results for Ag in OREAS 240 (Certified Value 1.3 ppm) | [26 empty] | Certified
Ag | Round | Replicate | Lab | Lab | Lab | Lab | Lab | Lab | Lab | Lab | Lab | Lab | Lab | Lab | Lab | Lab | Lab | Lab | Lab | Lab | Lab | Lab | Lab | Lab | Lab | Lab |  | 1
| No | No | 1.01 | 1.02 | 1.03 | 1.04 | 1.07 | 1.08 | 1.09 | 1.10 | 1.12 | 1.13 | 1.14 | 1.15 | 1.16 | 1.18 | 1.19 | 1.20 | 1.21 | 1.23 | 1.25 | 1.27 | 1.28 | 1.29 | 1.30 | 1.31 |  | ppm
|  |  | AR*MS | AR*MS | AR*OES | AR*OES | AR*MS | AR*MS | AR*OES/MS | AR*MS | AR*MS | AR*OES/MS | AR*MS | AR*MS | AR*OES/MS | AR*MS | AR*MS | AR*MS | AR*OES/MS | AR*MS | AR*OES/MS | AR*MS | AR*OES/MS | AR*MS | AR*OES/MS | AR*MS |  | 2
|  |  | 0.5g | 04g | 0.5g | 0.25g | 25g | 40g | 0.25g | 0.5g | 25g | 01g | 0.25g | 01g | 0.5g | 0.25g | 0.4g | 0.5g | 01g | 30g | 0.5g | 0.5g | 0.2g | 0.5g | 0.5g | 0.5g |  | 3
| 1 | 1 | 1.47 | 1.25 | 1.3 | 1.2 | 1.1 | 1.1 | 1.3 | 1.41 | 1.65 | 1.2 | 1.205 | I/S | 1.45 | 1.36 | 1.2 | 1.38 | 1.24 | 1.327 | < 2 | 1.318 | 1.1 | 1.4 | 1.33 | 1.33 |  | 1
| 1 | 2 | 1.38 | 1.25 | 1.3 | 1.4 | 1.3 | 1.1 | 1.3 | 1.4 | 1.61 | 1.21 | 1.168 | 1.25 | 1.37 | 1.36 | 1.3 | 1.41 | 1.26 | 1.35 | < 2 | 1.277 | 1.3 | 1.38 | 1.32 | 1.35 |  | 18
| 1 | 3 | 1.37 | 1.25 | 1.3 | 1.4 | 1.3 | 1.15 | 1.3 | 1.37 | 1.61 | 1.19 | 1.173 | 1.28 | 1.42 | 1.36 | 1.2 | 1.37 | 1.25 | 1.344 | < 2 | 1.277 | 1.2 | 1.42 | 1.36 | 1.38 |  | 16
| 1 | 4 | 1.4 | 1.2 | 1.3 | 1.3 | 1.2 | 1.1 | 1.3 | 1.39 | 1.57 | 1.2 | 1.187 | 1.27 | 1.41 | 1.38 | 1.2 | 1.39 | 1.57 | 1.362 | < 2 | 1.298 | 1.3 | 1.42 | 1.32 | 1.34 |  | 1.300447
| 1 | 5 | 1.39 | 1.25 | 1.3 | 1.3 | 1.2 | 1.15 | 1.3 | 1.4 | 1.6 | 1.22 | 1.191 | 1.26 | 1.34 | 1.36 | 1.2 | 1.36 | 1.35 | 1.367 | < 2 | 1.298 | 1.3 | 1.4 | 1.32 | 1.35 |  | 15
| 1 | 6 | 1.42 | 1.3 | 1.2 | 1.3 | 1.2 | 1.15 | 1.3 | 1.39 | 1.58 | 1.23 | 1.164 | 1.3 | 1.4 | 1.31 | 1.3 | 1.42 | 1.43 | 1.323 | < 2 | 1.298 | 1.3 | 1.39 | 1.33 | 1.33
| Mean |  | 1.405 | 1.25 | 1.283333 | 1.316667 | 1.216667 | 1.125 | 1.3 | 1.393333 | 1.603333 | 1.208333 | 1.181333 | 1.272 | 1.398333 | 1.355 | 1.233333 | 1.388333 | 1.35 | 1.3455 |  | 1.294333 | 1.25 | 1.401667 | 1.33 | 1.346667
| Median |  | 1.395 | 1.25 | 1.3 | 1.3 | 1.2 | 1.125 | 1.3 | 1.395 | 1.605 | 1.205 | 1.18 | 1.27 | 1.405 | 1.36 | 1.2 | 1.385 | 1.305 | 1.347 |  | 1.298 | 1.3 | 1.4 | 1.325 | 1.345
| Std Dev. |  | 0.03619392 | 0.03162278 | 0.04082483 | 0.07527727 | 0.07527727 | 0.02738613 | 0 | 0.0136626 | 0.02804758 | 0.0147196 | 0.01570563 | 0.01923538 | 0.03868678 | 0.02345208 | 0.05163978 | 0.02316607 | 0.130384 | 0.01791926 |  | 0.01550054 | 0.083666 | 0.01602082 | 0.01549193 | 0.01861899
| Rel.Std.Dev. |  | 2.576% | 2.53% | 3.181% | 5.717% | 6.187% | 2.434% | 0% | 0.9806% | 1.749% | 1.218% | 1.329% | 1.512% | 2.767% | 1.731% | 4.187% | 1.669% | 9.658% | 1.332% |  | 1.198% | 6.693% | 1.143% | 1.165% | 1.383%
| PDM3 |  | 8.04% | -3.879% | -1.316% | 1.247% | -6.442% | -13.49% | -0.03437% | 7.143% | 23.29% | -7.083% | -9.159% | -2.187% | 7.527% | 4.195% | -5.161% | 6.758% | 3.81% | 3.464% |  | -0.4701% | -3.879% | 7.783% | 2.273% | 3.554%
| Z-Score (Absolute) |  | 0.98 | 0.59 | 0.25 | 0.08 | 0.93 | 1.85 | 0.08 | 0.86 | 2.98 | 1.01 | 1.28 | 0.37 | 0.91 | 0.47 | 0.76 | 0.81 | 0.42 | 0.38 | 3.12 | 0.14 | 0.59 | 0.94 | 0.22 | 0.39
| Analytical results for Al in OREAS 240 (Certified Value 3.35 wt.%) | [26 empty] | Certified
Al | Round | Replicate | Lab | Lab | Lab | Lab | Lab | Lab | Lab | Lab | Lab | Lab | Lab | Lab | Lab | Lab | Lab | Lab | Lab | Lab | Lab | Lab | Lab | Lab | Lab |  |  | 1
| No | No | 1.01 | 1.02 | 1.03 | 1.04 | 1.06 | 1.07 | 1.08 | 1.09 | 1.10 | 1.13 | 1.14 | 1.15 | 1.16 | 1.18 | 1.19 | 1.20 | 1.21 | 1.23 | 1.27 | 1.28 | 1.29 | 1.30 | 1.31 |  |  | wt.%
|  |  | AR*MS | AR*OES | AR*OES | AR*OES | AR*OES/MS | AR*MS | AR*OES | AR*OES/MS | AR*MS | AR*OES/MS | AR*MS | AR*OES | AR*OES/MS | AR*OES | AR*OES | AR*MS | AR*OES/MS | AR*MS | AR*MS | AR*OES/MS | AR*MS | AR*OES/MS | AR*MS |  |  | 2
|  |  | 0.5g | 04g | 0.5g | 0.25g | 0.25g | 25g | 40g | 0.25g | 0.5g | 01g | 0.25g | 01g | 0.5g | 0.25g | 0.4g | 0.5g | 01g | 30g | 0.5g | 0.2g | 0.5g | 0.5g | 0.5g |  |  | 3
| 1 | 1 | 3.47 | 3.21 | 3.42 | 3.26 | 3.09 | 2.5205 | 3.43 | 3.3 | 2.951 | 3.786 | 3.461 | I/S | 4.22 | 3.41 | 3.31 | 3.32 | 4.03 | 3.28 | 3.15 | 3.53 | 3.38 | 3.45 | 3.26 |  |  | 1
| 1 | 2 | 3.59 | 3.17 | 3.42 | 3.21 | 3.23 | 2.687 | 3.46 | 3.25 | 2.991 | 3.964 | 3.4918 | 3.2972 | 3.98 | 3.46 | 3.25 | 3.39 | 4.02 | 3.34 | 3.12 | 3.52 | 3.33 | 3.39 | 3.34 |  |  | #N/A
| 1 | 3 | 3.54 | 3.18 | 3.45 | 3.23 | 3.11 | 2.613 | 3.34 | 3.3 | 2.978 | 3.975 | 3.4512 | 3.31 | 3.92 | 3.51 | 3.12 | 3.51 | 3.97 | 3.31 | 3 | 3.56 | 3.4 | 3.39 | 3.31 |  |  | 16
| 1 | 4 | 3.54 | 3.27 | 3.37 | 3.22 | 3.13 | 2.645 | 3.39 | 3.33 | 3.004 | 3.866 | 3.4455 | 3.4407 | 3.97 | 3.42 | 3.29 | 3.46 | 3.98 | 3.3 | 3.1 | 3.52 | 3.39 | 3.43 | 3.33 |  |  | 3.350157
| 1 | 5 | 3.61 | 3.22 | 3.38 | 3.22 | 3.21 | 2.578 | 3.4 | 3.26 | 2.963 | 3.817 | 3.4632 | 3.4242 | 3.92 | 3.33 | 2.92 | 3.48 | 3.96 | 3.3 | 3.12 | 3.55 | 3.43 | 3.41 | 3.35 |  |  | 16
| 1 | 6 | 3.57 | 3.31 | 3.39 | 3.18 | 3.13 | 2.5935 | 3.04 | 3.32 | 2.951 | 3.914 | 3.4713 | 3.2632 | 4.11 | 3.39 | 3.2 | 3.47 | 4.04 | 3.2 | 3.19 | 3.52 | 3.47 | 3.5 | 3.21
| Mean |  | 3.553333 | 3.226667 | 3.405 | 3.22 | 3.15 | 2.606167 | 3.343333 | 3.293333 | 2.973 | 3.887 | 3.464 | 3.34706 | 4.02 | 3.42 | 3.181667 | 3.438333 | 4 | 3.288333 | 3.113333 | 3.533333 | 3.4 | 3.428333 | 3.3
| Median |  | 3.555 | 3.215 | 3.405 | 3.22 | 3.13 | 2.60325 | 3.395 | 3.3 | 2.9705 | 3.89 | 3.4621 | 3.31 | 3.975 | 3.415 | 3.225 | 3.465 | 4 | 3.3 | 3.12 | 3.525 | 3.395 | 3.42 | 3.32
| Std Dev. |  | 0.04926121 | 0.05391351 | 0.03016621 | 0.02607681 | 0.05656854 | 0.05723868 | 0.1539697 | 0.03204164 | 0.02180826 | 0.07738734 | 0.01638206 | 0.08001717 | 0.1201666 | 0.06131884 | 0.1452469 | 0.07026142 | 0.03405877 | 0.04750439 | 0.06377042 | 0.0175119 | 0.04732864 | 0.04215052 | 0.05440588
| Rel.Std.Dev. |  | 1.386% | 1.671% | 0.8859% | 0.8098% | 1.796% | 2.196% | 4.605% | 0.9729% | 0.7335% | 1.991% | 0.4729% | 2.391% | 2.989% | 1.793% | 4.565% | 2.043% | 0.8515% | 1.445% | 2.048% | 0.4956% | 1.392% | 1.229% | 1.649%
| PDM3 |  | 6.065% | -3.686% | 1.637% | -3.885% | -5.975% | -22.21% | -0.2037% | -1.696% | -11.26% | 16.02% | 3.398% | -0.09245% | 19.99% | 2.085% | -5.029% | 2.632% | 19.4% | -1.845% | -7.069% | 5.468% | 1.488% | 2.334% | -1.497%
| Z-Score (Absolute) |  | 1.16 | 0.67 | 0.32 | 0.71 | 1.1 | 4.15 | 0.02 | 0.3 | 2.1 | 3.02 | 0.65 | 0 | 3.77 | 0.41 | 0.93 | 0.51 | 3.66 | 0.33 | 1.31 | 1.04 | 0.3 | 0.46 | 0.26
| Analytical results for As in OREAS 240 (Certified Value 64 ppm) | [26 empty] | Certified
As | Round | Replicate | Lab | Lab | Lab | Lab | Lab | Lab | Lab | Lab | Lab | Lab | Lab | Lab | Lab | Lab | Lab | Lab | Lab | Lab | Lab | Lab | Lab | Lab | Lab | Lab | Lab | 1
| No | No | 1.01 | 1.02 | 1.03 | 1.04 | 1.06 | 1.07 | 1.08 | 1.09 | 1.10 | 1.12 | 1.13 | 1.14 | 1.15 | 1.16 | 1.18 | 1.19 | 1.20 | 1.21 | 1.23 | 1.25 | 1.27 | 1.28 | 1.29 | 1.30 | 1.31 | ppm
|  |  | AR*MS | AR*MS | AR*OES | AR*OES/MS | AR*OES/MS | AR*MS | AR*MS | AR*OES/MS | AR*MS | AR*MS | AR*OES/MS | AR*MS | AR*OES | AR*OES/MS | AR*MS | AR*OES | AR*MS | AR*OES/MS | AR*MS | AR*OES/MS | AR*MS | AR*OES/MS | AR*MS | AR*OES/MS | AR*MS | 0
|  |  | 0.5g | 04g | 0.5g | 0.25g | 0.25g | 25g | 40g | 0.25g | 0.5g | 25g | 01g | 0.25g | 01g | 0.5g | 0.25g | 0.4g | 0.5g | 01g | 30g | 0.5g | 0.5g | 0.2g | 0.5g | 0.5g | 0.5g | 1
| 1 | 1 | 67.4 | 62 | 61 | 66 | 84.6 | 60 | 61.5 | 59.7 | 63.93 | 68.7 | 65 | 63.18 | I/S | 78.3 | 65 | 67 | 73.9 | 60 | 65.2 | 79 | 63.8 | 63 | 61.7 | 62.5 | 68.9 | 1
| 1 | 2 | 66.4 | 62.4 | 61 | 66 | 80.5 | 62 | 64.5 | 59.9 | 62.84 | 67.4 | 66 | 62.73 | 63 | 73.1 | 64 | 63 | 74.3 | 63 | 65.5 | 79 | 60.4 | 64 | 60.5 | 61.4 | 63.9 | 19
| 1 | 3 | 63.9 | 62 | 63 | 66 | 86.7 | 63 | 63 | 58.8 | 63.78 | 68.5 | 65 | 62.15 | 62 | 73.1 | 65 | 65 | 72.2 | 61 | 66.1 | 80.2 | 60.3 | 67 | 60.9 | 60.3 | 62.3 | 16
| 1 | 4 | 67.5 | 62.2 | 63 | 69 | 82.4 | 63 | 62.5 | 59.8 | 63.53 | 66 | 65 | 62.33 | 63 | 75.1 | 65 | 66 | 73.3 | 62 | 65.5 | 81.3 | 61.4 | 66 | 61.2 | 60.5 | 69.2 | 63.93136
| 1 | 5 | 67.8 | 62.4 | 62 | 65 | 80.6 | 64 | 65 | 60.4 | 62.97 | 67 | 64 | 62.25 | 62 | 71.7 | 65 | 62 | 70.5 | 61 | 65.7 | 82.2 | 61.6 | 62 | 60.6 | 60.2 | 67.8 | 17
| 1 | 6 | 69.6 | 62 | 62 | 65 | 83.6 | 61 | 63.5 | 60.3 | 63.62 | 66.8 | 66 | 62.41 | 62 | 76.3 | 64 | 68 | 72.9 | 62 | 64.3 | 80 | 63.3 | 65 | 61.8 | 60.7 | 68.5
| Mean |  | 67.1 | 62.16667 | 62 | 66.16667 | 83.06667 | 62.16667 | 63.33333 | 59.81667 | 63.445 | 67.4 | 65.16667 | 62.50833 | 62.4 | 74.6 | 64.66667 | 65.16667 | 72.85 | 61.5 | 65.38333 | 80.28333 | 61.8 | 64.5 | 61.11667 | 60.93333 | 66.76667
| Median |  | 67.45 | 62.1 | 62 | 66 | 83 | 62.5 | 63.25 | 59.85 | 63.575 | 67.2 | 65 | 62.37 | 62 | 74.1 | 65 | 65.5 | 73.1 | 61.5 | 65.5 | 80.1 | 61.5 | 64.5 | 61.05 | 60.6 | 68.15
| Std Dev. |  | 1.882551 | 0.1966384 | 0.8944272 | 1.47196 | 2.40638 | 1.47196 | 1.290994 | 0.5706721 | 0.4420294 | 1.037304 | 0.7527727 | 0.3838967 | 0.5477226 | 2.438852 | 0.5163978 | 2.316607 | 1.367845 | 1.048809 | 0.6080022 | 1.271875 | 1.460137 | 1.870829 | 0.5492419 | 0.8778762 | 2.922784
| Rel.Std.Dev. |  | 2.806% | 0.3163% | 1.443% | 2.225% | 2.897% | 2.368% | 2.038% | 0.954% | 0.6967% | 1.539% | 1.155% | 0.6142% | 0.8778% | 3.269% | 0.7986% | 3.555% | 1.878% | 1.705% | 0.9299% | 1.584% | 2.363% | 2.901% | 0.8987% | 1.441% | 4.378%
| PDM3 |  | 4.956% | -2.76% | -3.021% | 3.496% | 29.93% | -2.76% | -0.9354% | -6.436% | -0.7608% | 5.426% | 1.932% | -2.226% | -2.395% | 16.69% | 1.15% | 1.932% | 13.95% | -3.803% | 2.271% | 25.58% | -3.334% | 0.8894% | -4.403% | -4.689% | 4.435%
| Z-Score (Absolute) |  | 0.75 | 0.67 | 0.72 | 0.48 | 5.37 | 0.67 | 0.34 | 1.35 | 0.3 | 0.84 | 0.19 | 0.58 | 0.61 | 2.92 | 0.05 | 0.19 | 2.41 | 0.87 | 0.26 | 4.56 | 0.78 | 0 | 0.98 | 1.03 | 0.66
| Analytical results for B in OREAS 240 (Certified Value 19.8 ppm) | [26 empty] | Certified
B | Round | Replicate | Lab | Lab | Lab | Lab | Lab | Lab | Lab | Lab | Lab | Lab | Lab | Lab | Lab | [12 empty] | 1
| No | No | 1.01 | 1.03 | 1.04 | 1.10 | 1.13 | 1.16 | 1.19 | 1.20 | 1.23 | 1.27 | 1.29 | 1.30 | 1.31 | [12 empty] | ppm
|  |  | AR*MS | AR*OES | AR*OES/MS | AR*MS | AR*OES/MS | AR*OES/MS | AR*OES | AR*MS | AR*MS | AR*MS | AR*MS | AR*OES/MS | AR*MS | [12 empty] | 1
|  |  | 0.5g | 0.5g | 0.25g | 0.5g | 01g | 0.5g | 0.4g | 0.5g | 30g | 0.5g | 0.5g | 0.5g | 0.5g | [12 empty] | 1
| 1 | 1 | 20 | 44 | 11 | 16 | 25 | 31 |  | 20 | 15 | < 20 | 20 | 23 | 20 | [12 empty] | 1
| 1 | 2 | 20 | 44 | < 10 | 16 | 25 | 30 |  | 20 | 15 | < 20 | 20 | 19 | 20 | [12 empty] | 11
| 1 | 3 | 20 | 45 | < 10 | 17 | 26 | 30 |  | 20 | 14 | < 20 | 20 | 20 | 20 | [12 empty] | 16
| 1 | 4 | 20 | 43 | < 10 | 17 | 27 | 29 |  | 20 | 13 | < 20 | 20 | 20 | 20 | [12 empty] | 19.8
| 1 | 5 | 20 | 43 | < 10 | 17 | 25 | 29 |  | 20 | 15 | < 20 | 20 | 18 | 20 | [12 empty] | 18
| 1 | 6 | 20 | 45 | < 10 | 15 | 27 | 31 |  | 20 | 15 | < 20 | 20 | 22 | 20
| Mean |  | 20 | 44 | 11 | 16.33333 | 25.83333 | 30 |  | 20 | 14.5 |  | 20 | 20.33333 | 20
| Median |  | 20 | 44 | 11 | 16.5 | 25.5 | 30 |  | 20 | 15 |  | 20 | 20 | 20
| Std Dev. |  | 0 | 0.8944272 |  | 0.8164966 | 0.9831921 | 0.8944272 |  | 0 | 0.83666 |  | 0 | 1.861899 | 0
| Rel.Std.Dev. |  | 0% | 2.033% |  | 4.999% | 3.806% | 2.981% |  | 0% | 5.77% |  | 0% | 9.157% | 0%
| PDM3 |  | 1.01% | 122.2% | -44.44% | -17.51% | 30.47% | 51.52% |  | 1.01% | -26.77% |  | 1.01% | 2.694% | 1.01%
| Z-Score (Absolute) |  | 0 | 3.53 | 2.06 | 0.54 | 0.86 | 1.47 | NA | 0 | 0.81 | 1.47 | 0 | 0.05 | 0
| Analytical results for Ba in OREAS 240 (Certified Value 31.8 ppm) | [26 empty] | Certified
Ba | Round | Replicate | Lab | Lab | Lab | Lab | Lab | Lab | Lab | Lab | Lab | Lab | Lab | Lab | Lab | Lab | Lab | Lab | Lab | Lab | Lab | Lab | Lab |  |  |  |  | 1
| No | No | 1.01 | 1.03 | 1.04 | 1.07 | 1.09 | 1.10 | 1.12 | 1.13 | 1.14 | 1.15 | 1.16 | 1.18 | 1.19 | 1.20 | 1.21 | 1.23 | 1.27 | 1.28 | 1.29 | 1.30 | 1.31 |  |  |  |  | ppm
|  |  | AR*MS | AR*OES | AR*OES | AR*MS | AR*OES/MS | AR*MS | AR*MS | AR*OES/MS | AR*MS | AR*MS | AR*OES/MS | AR*OES | AR*OES | AR*MS | AR*OES/MS | AR*MS | AR*MS | AR*OES/MS | AR*MS | AR*OES/MS | AR*MS |  |  |  |  | 1
|  |  | 0.5g | 0.5g | 0.25g | 25g | 0.25g | 0.5g | 25g | 01g | 0.25g | 01g | 0.5g | 0.25g | 0.4g | 0.5g | 01g | 30g | 0.5g | 0.2g | 0.5g | 0.5g | 0.5g |  |  |  |  | 2
| 1 | 1 | 30 | 41 | 33 | 25 | 29 | 33.61 | 34 | 34 | 29.27 | I/S | 35 | 32 | 31 | 30 | 36 | 30.9 | 31.7 | 35 | 30 | 32 | 30 |  |  |  |  | 1
| 1 | 2 | 30 | 42 | 31 | 26 | 29 | 33.49 | 33 | 35 | 29.34 | 32 | 33.3 | 32 | 31 | 30 | 35 | 30.4 | 30.5 | 35 | 30 | 31 | 30 |  |  |  |  | 20
| 1 | 3 | 30 | 43 | 32 | 26 | 29 | 33.29 | 34 | 35 | 28.14 | 32 | 33.2 | 33 | 31 | 30 | 35 | 30.9 | 30.8 | 35 | 30 | 31 | 30 |  |  |  |  | 16
| 1 | 4 | 30 | 41 | 30 | 26 | 30 | 33.82 | 32 | 34 | 29.22 | 33 | 33.6 | 31 | 31 | 30 | 34 | 31.1 | 31.2 | 34 | 30 | 32 | 30 |  |  |  |  | 31.77667
| 1 | 5 | 30 | 41 | 32 | 25 | 29 | 33.76 | 32 | 35 | 28.26 | 32 | 35.5 | 31 | 29 | 30 | 34 | 29.6 | 31 | 35 | 30 | 32 | 30 |  |  |  |  | 19
| 1 | 6 | 30 | 43 | 31 | 25 | 30 | 33.44 | 32 | 35 | 28.62 | 32 | 35.9 | 30 | 31 | 30 | 36 | 30.5 | 32 | 35 | 30 | 33 | 30
| Mean |  | 30 | 41.83333 | 31.5 | 25.5 | 29.33333 | 33.56833 | 32.83333 | 34.66667 | 28.80833 | 32.2 | 34.41667 | 31.5 | 30.66667 | 30 | 35 | 30.56667 | 31.2 | 34.83333 | 30 | 31.83333 | 30
| Median |  | 30 | 41.5 | 31.5 | 25.5 | 29 | 33.55 | 32.5 | 35 | 28.92 | 32 | 34.3 | 31.5 | 31 | 30 | 35 | 30.7 | 31.1 | 35 | 30 | 32 | 30
| Std Dev. |  | 0 | 0.9831921 | 1.048809 | 0.5477226 | 0.5163978 | 0.2009395 | 0.9831921 | 0.5163978 | 0.5381604 | 0.4472136 | 1.192337 | 1.048809 | 0.8164966 | 0 | 0.8944272 | 0.5428321 | 0.5621388 | 0.4082483 | 0 | 0.7527727 | 0
| Rel.Std.Dev. |  | 0% | 2.35% | 3.33% | 2.148% | 1.76% | 0.5986% | 2.994% | 1.49% | 1.868% | 1.389% | 3.464% | 3.33% | 2.662% | 0% | 2.556% | 1.776% | 1.802% | 1.172% | 0% | 2.365% | 0%
| PDM3 |  | -5.591% | 31.65% | -0.8707% | -19.75% | -7.689% | 5.638% | 3.325% | 9.095% | -9.341% | 1.332% | 8.308% | -0.8707% | -3.493% | -5.591% | 10.14% | -3.808% | -1.815% | 9.619% | -5.591% | 0.1783% | -5.591%
| Z-Score (Absolute) |  | NA | 3.89 | 0.13 | 2.46 | 0.97 | 0.67 | 0.39 | 1.1 | 1.18 | 0.14 | 1 | 0.13 | 0.45 | NA | 1.23 | 0.49 | 0.25 | 1.17 | NA | 0 | NA
Results from laboratories 1, 20, 29 and 31 were removed due to their 10 ppm reading resolution.
| Analytical results for Be in OREAS 240 (Certified Value 0.27 ppm) | [26 empty] | Certified
Be | Round | Replicate | Lab | Lab | Lab | Lab | Lab | Lab | Lab | Lab | Lab | Lab | Lab | Lab | Lab | Lab | Lab | Lab | Lab | Lab | Lab | [6 empty] | 1
| No | No | 1.01 | 1.03 | 1.04 | 1.06 | 1.07 | 1.09 | 1.10 | 1.12 | 1.13 | 1.14 | 1.15 | 1.16 | 1.18 | 1.19 | 1.20 | 1.21 | 1.29 | 1.30 | 1.31 | [6 empty] | ppm
|  |  | AR*MS | AR*OES | AR*OES | AR*OES/MS | AR*MS | AR*OES/MS | AR*MS | AR*MS | AR*OES/MS | AR*MS | AR*MS | AR*OES/MS | AR*MS | AR*MS | AR*MS | AR*OES/MS | AR*MS | AR*OES/MS | AR*MS | [6 empty] | 2
|  |  | 0.5g | 0.5g | 0.25g | 0.25g | 25g | 0.25g | 0.5g | 25g | 01g | 0.25g | 01g | 0.5g | 0.25g | 0.4g | 0.5g | 01g | 0.5g | 0.5g | 0.5g | [6 empty] | 2
| 1 | 1 | 0.29 | < 5 | 0.5 | 0.4 | 0.2 | < 1 | 0.25 | 0.27 | < 0.5 | 0.311 | I/S | 0.3 | 0.2 | 0.3 | 0.28 | < 0.5 | 0.24 | 0.26 | 0.25 | [6 empty] | 1
| 1 | 2 | 0.3 | < 5 | < 0.5 | 0.3 | 0.2 | < 1 | 0.25 | 0.24 | < 0.5 | 0.326 | 0.27 | 0.3 | 0.3 | 0.3 | 0.26 | < 0.5 | 0.21 | 0.25 | 0.25 | [6 empty] | 21
| 1 | 3 | 0.3 | < 5 | < 0.5 | 0.3 | 0.2 | < 1 | 0.25 | 0.31 | < 0.5 | 0.314 | 0.27 | 0.3 | 0.3 | 0.3 | 0.26 | < 0.5 | 0.22 | 0.26 | 0.24 | [6 empty] | 16
| 1 | 4 | 0.27 | < 5 | < 0.5 | 0.3 | 0.2 | < 1 | 0.24 | 0.32 | < 0.5 | 0.32 | 0.26 | 0.3 | 0.3 | 0.3 | 0.3 | < 0.5 | 0.23 | 0.25 | 0.27 | [6 empty] | 0.267537
| 1 | 5 | 0.29 | < 5 | < 0.5 | 0.4 | 0.2 | < 1 | 0.25 | 0.29 | < 0.5 | 0.315 | 0.26 | 0.3 | 0.2 | 0.2 | 0.27 | < 0.5 | 0.22 | 0.25 | 0.28 | [6 empty] | 20
| 1 | 6 | 0.28 | < 5 | < 0.5 | 0.4 | 0.2 | < 1 | 0.24 | 0.25 | < 0.5 | 0.317 | 0.26 | 0.3 | 0.2 | 0.2 | 0.26 | < 0.5 | 0.26 | 0.25 | 0.25
| Mean |  | 0.2883333 |  | 0.5 | 0.35 | 0.2 |  | 0.2466667 | 0.28 |  | 0.3171667 | 0.264 | 0.3 | 0.25 | 0.2666667 | 0.2716667 |  | 0.23 | 0.2533333 | 0.2566667
| Median |  | 0.29 |  | 0.5 | 0.35 | 0.2 |  | 0.25 | 0.28 |  | 0.316 | 0.26 | 0.3 | 0.25 | 0.3 | 0.265 |  | 0.225 | 0.25 | 0.25
| Std Dev. |  | 0.01169045 |  |  | 0.05477226 | 3.040471e-17 |  | 0.005163978 | 0.03224903 |  | 0.005269409 | 0.005477226 | 0 | 0.05477226 | 0.05163978 | 0.01602082 |  | 0.01788854 | 0.005163978 | 0.01505545
| Rel.Std.Dev. |  | 4.054% |  |  | 15.65% | 1.52e-14% |  | 2.094% | 11.52% |  | 1.661% | 2.075% | 0% | 21.91% | 19.36% | 5.897% |  | 7.778% | 2.038% | 5.866%
| PDM3 |  | 7.773% |  | 86.89% | 30.82% | -25.24% |  | -7.801% | 4.658% |  | 18.55% | -1.322% | 12.13% | -6.555% | -0.3253% | 1.544% |  | -14.03% | -5.309% | -4.063%
| Z-Score (Absolute) |  | 0.72 | 78.53 | 0.84 | NA | NA | 8.17 | 0.74 | 0.43 | 0.63 | 1.74 | 0.13 | NA | NA | NA | 0.13 | 0.63 | 1.33 | 0.51 | 0.39
Results from laboratories 6, 7, 16, 18 and 19 were removed due to their 0.1 ppm reading resolution.
| Analytical results for Bi in OREAS 240 (Certified Value 0.05 ppm) | [26 empty] | Certified
Bi | Round | Replicate | Lab | Lab | Lab | Lab | Lab | Lab | Lab | Lab | Lab | Lab | Lab | Lab | Lab | Lab | Lab | Lab | Lab | Lab | Lab | Lab | Lab | Lab | Lab | Lab |  | 1
| No | No | 1.01 | 1.02 | 1.03 | 1.04 | 1.06 | 1.07 | 1.08 | 1.09 | 1.10 | 1.12 | 1.13 | 1.14 | 1.15 | 1.16 | 1.18 | 1.19 | 1.20 | 1.21 | 1.23 | 1.27 | 1.28 | 1.29 | 1.30 | 1.31 |  | ppm
|  |  | AR*MS | AR*MS | AR*OES | AR*OES/MS | AR*OES/MS | AR*MS | AR*MS | AR*OES/MS | AR*MS | AR*MS | AR*OES/MS | AR*MS | AR*MS | AR*OES/MS | AR*MS | AR*MS | AR*MS | AR*OES/MS | AR*MS | AR*MS | AR*OES/MS | AR*MS | AR*OES/MS | AR*MS |  | 3
|  |  | 0.5g | 04g | 0.5g | 0.25g | 0.25g | 25g | 40g | 0.25g | 0.5g | 25g | 01g | 0.25g | 01g | 0.5g | 0.25g | 0.4g | 0.5g | 01g | 30g | 0.5g | 0.2g | 0.5g | 0.5g | 0.5g |  | 3
| 1 | 1 | 0.06 | 0.04 | < 5 | < 0.02 | 0.18 | < 0.1 | < 0.1 | < 0.1 | 0.05 | 0.06 | 0.05 | 0.052 | I/S | 0.05 | 0.03 | < 0.1 | 0.05 | 0.05 | 0.03 | 0.05 | < 5 | 0.05 | 0.05 | 0.05 |  | 1
| 1 | 2 | 0.05 | 0.04 | < 5 | < 0.02 | 0.15 | < 0.1 | < 0.1 | < 0.1 | 0.05 | 0.05 | 0.05 | 0.051 | 0.05 | 0.05 | 0.02 | < 0.1 | 0.05 | 0.05 | 0.03 | 0.05 | < 5 | 0.05 | 0.05 | 0.05 |  | 22
| 1 | 3 | 0.05 | 0.04 | < 5 | < 0.02 | 0.15 | < 0.1 | < 0.1 | < 0.1 | 0.05 | 0.05 | 0.05 | 0.05 | 0.06 | 0.05 | 0.03 | < 0.1 | 0.05 | 0.05 | 0.03 | 0.05 | < 5 | 0.05 | 0.05 | 0.05 |  | 16
| 1 | 4 | 0.05 | 0.04 | < 5 | < 0.02 | 0.13 | < 0.1 | < 0.1 | < 0.1 | 0.05 | 0.05 | 0.05 | 0.048 | 0.05 | 0.05 | 0.03 | < 0.1 | 0.05 | 0.05 | 0.04 | 0.05 | < 5 | 0.05 | 0.05 | 0.05 |  | 0.04996154
| 1 | 5 | 0.05 | 0.04 | < 5 | < 0.02 | 0.1 | < 0.1 | < 0.1 | < 0.1 | 0.05 | 0.05 | 0.05 | 0.049 | 0.05 | 0.05 | 0.03 | < 0.1 | 0.05 | 0.05 | 0.02 | 0.05 | < 5 | 0.05 | 0.06 | 0.05 |  | 21
| 1 | 6 | 0.05 | 0.04 | < 5 | < 0.02 | 0.09 | < 0.1 | < 0.1 | < 0.1 | 0.05 | 0.05 | 0.05 | 0.047 | 0.05 | 0.06 | 0.02 | < 0.1 | 0.05 | 0.05 | 0.03 | 0.05 | < 5 | 0.05 | 0.06 | 0.05
| Mean |  | 0.05166667 | 0.04 |  |  | 0.1333333 |  |  |  | 0.05 | 0.05166667 | 0.05 | 0.0495 | 0.052 | 0.05166667 | 0.02666667 |  | 0.05 | 0.05 | 0.03 | 0.05 |  | 0.05 | 0.05333333 | 0.05
| Median |  | 0.05 | 0.04 |  |  | 0.14 |  |  |  | 0.05 | 0.05 | 0.05 | 0.0495 | 0.05 | 0.05 | 0.03 |  | 0.05 | 0.05 | 0.03 | 0.05 |  | 0.05 | 0.05 | 0.05
| Std Dev. |  | 0.004082483 | 0 |  |  | 0.03386247 |  |  |  | 7.601177e-18 | 0.004082483 | 7.601177e-18 | 0.001870829 | 0.004472136 | 0.004082483 | 0.005163978 |  | 7.601177e-18 | 7.601177e-18 | 0.006324555 | 7.601177e-18 |  | 7.601177e-18 | 0.005163978 | 7.601177e-18
| Rel.Std.Dev. |  | 7.902% | 0% |  |  | 25.4% |  |  |  | 1.52e-14% | 7.902% | 1.52e-14% | 3.779% | 8.6% | 7.902% | 19.36% |  | 1.52e-14% | 1.52e-14% | 21.08% | 1.52e-14% |  | 1.52e-14% | 9.682% | 1.52e-14%
| PDM3 |  | 3.413% | -19.94% |  |  | 166.9% |  |  |  | 0.07698% | 3.413% | 0.07698% | -0.9238% | 4.08% | 3.413% | -46.63% |  | 0.07698% | 0.07698% | -39.95% | 0.07698% |  | 0.07698% | 6.749% | 0.07698%
| Z-Score (Absolute) |  | 1.04 | 6.22 | 1524.98 | 24.9 | 51.87 | 0 | 0 | 0 | 0 | 1.04 | 0 | 0.31 | 1.24 | 1.04 | 14.52 | 0 | 0 | 0 | 12.45 | 0 | 1524.98 | 0 | 2.07 | 0
| Analytical results for Ca in OREAS 240 (Certified Value 2.82 wt.%) | [26 empty] | Certified
Ca | Round | Replicate | Lab | Lab | Lab | Lab | Lab | Lab | Lab | Lab | Lab | Lab | Lab | Lab | Lab | Lab | Lab | Lab | Lab | Lab | Lab | Lab | Lab | Lab |  |  |  | 1
| No | No | 1.01 | 1.02 | 1.03 | 1.04 | 1.06 | 1.07 | 1.08 | 1.09 | 1.10 | 1.13 | 1.15 | 1.16 | 1.18 | 1.19 | 1.20 | 1.21 | 1.23 | 1.27 | 1.28 | 1.29 | 1.30 | 1.31 |  |  |  | wt.%
|  |  | AR*MS | AR*OES | AR*OES | AR*OES | AR*OES/MS | AR*MS | AR*OES | AR*OES/MS | AR*MS | AR*OES/MS | AR*OES | AR*OES/MS | AR*OES | AR*OES | AR*MS | AR*OES/MS | AR*MS | AR*MS | AR*OES/MS | AR*MS | AR*OES/MS | AR*MS |  |  |  | 2
|  |  | 0.5g | 04g | 0.5g | 0.25g | 0.25g | 25g | 40g | 0.25g | 0.5g | 01g | 01g | 0.5g | 0.25g | 0.4g | 0.5g | 01g | 30g | 0.5g | 0.2g | 0.5g | 0.5g | 0.5g |  |  |  | 2
| 1 | 1 | 2.94 | 2.57 | 2.95 | 2.33 | 2.2 | 1.6815 | 2.68 | 2.99 | 2.683 | 3.41 | I/S | 3.67 | 2.88 | 3.03 | 2.53 | 3.69 | 2.58 | 2.89 | 3.1 | 2.66 | 2.72 | 2.55 |  |  |  | 1
| 1 | 2 | 3.03 | 2.42 | 2.98 | 2.27 | 2.28 | 1.7445 | 2.74 | 2.89 | 2.716 | 3.55 | 2.99 | 3.45 | 2.82 | 2.83 | 2.59 | 3.68 | 2.55 | 2.85 | 3.06 | 2.6 | 2.83 | 2.63 |  |  |  | #N/A
| 1 | 3 | 2.98 | 2.53 | 3 | 2.29 | 2.19 | 1.7205 | 2.65 | 2.97 | 2.752 | 3.56 | 3.01 | 3.49 | 2.92 | 2.79 | 2.72 | 3.58 | 2.69 | 2.73 | 3.09 | 2.66 | 2.81 | 2.59 |  |  |  | 16
| 1 | 4 | 2.99 | 2.6 | 2.87 | 2.25 | 2.21 | 1.761 | 2.68 | 3.03 | 2.769 | 3.45 | 3.09 | 3.41 | 2.75 | 2.95 | 2.65 | 3.64 | 2.59 | 2.84 | 2.99 | 2.67 | 2.86 | 2.61 |  |  |  | 2.816633
| 1 | 5 | 3.04 | 2.63 | 2.91 | 2.29 | 2.25 | 1.7065 | 2.76 | 2.97 | 2.7 | 3.43 | 3.1 | 3.38 | 2.73 | 2.71 | 2.72 | 3.6 | 2.59 | 2.85 | 3.02 | 2.7 | 2.78 | 2.62 |  |  |  | 22
| 1 | 6 | 3.01 | 2.61 | 2.98 | 2.22 | 2.15 | 1.7285 | 2.42 | 3.01 | 2.736 | 3.51 | 2.86 | 3.65 | 2.7 | 3.19 | 2.68 | 3.65 | 2.5 | 2.92 | 3.05 | 2.76 | 2.79 | 2.49
| Mean |  | 2.998333 | 2.56 | 2.948333 | 2.275 | 2.213333 | 1.72375 | 2.655 | 2.976667 | 2.726 | 3.485 | 3.01 | 3.508333 | 2.8 | 2.916667 | 2.648333 | 3.64 | 2.583333 | 2.846667 | 3.051667 | 2.675 | 2.798333 | 2.581667
| Median |  | 3 | 2.585 | 2.965 | 2.28 | 2.205 | 1.7245 | 2.68 | 2.98 | 2.726 | 3.48 | 3.01 | 3.47 | 2.785 | 2.89 | 2.665 | 3.645 | 2.585 | 2.85 | 3.055 | 2.665 | 2.8 | 2.6
| Std Dev. |  | 0.03656045 | 0.07694154 | 0.04956477 | 0.03781534 | 0.04589844 | 0.02804951 | 0.1222702 | 0.04844241 | 0.0324037 | 0.06379655 | 0.0966954 | 0.1233559 | 0.08786353 | 0.1760303 | 0.07574079 | 0.04335897 | 0.06250333 | 0.06470446 | 0.04167333 | 0.05282045 | 0.04792355 | 0.05307228
| Rel.Std.Dev. |  | 1.219% | 3.006% | 1.681% | 1.662% | 2.074% | 1.627% | 4.605% | 1.627% | 1.189% | 1.831% | 3.212% | 3.516% | 3.138% | 6.035% | 2.86% | 1.191% | 2.419% | 2.273% | 1.366% | 1.975% | 1.713% | 2.056%
| PDM3 |  | 6.451% | -9.111% | 4.676% | -19.23% | -21.42% | -38.8% | -5.739% | 5.682% | -3.218% | 23.73% | 6.865% | 24.56% | -0.5905% | 3.552% | -5.975% | 29.23% | -8.283% | 1.066% | 8.344% | -5.028% | -0.6497% | -8.342%
| Z-Score (Absolute) |  | 0.66 | 0.79 | 0.49 | 1.72 | 1.93 | 3.54 | 0.47 | 0.58 | 0.24 | 2.26 | 0.69 | 2.33 | 0 | 0.39 | 0.5 | 2.77 | 0.71 | 0.16 | 0.83 | 0.41 | 0 | 0.72
| Analytical results for Cd in OREAS 240 (Certified Value 0.61 ppm) | [26 empty] | Certified
Cd | Round | Replicate | Lab | Lab | Lab | Lab | Lab | Lab | Lab | Lab | Lab | Lab | Lab | Lab | Lab | Lab | Lab | Lab | Lab | Lab | Lab | Lab | Lab | Lab | Lab |  |  | 1
| No | No | 1.01 | 1.02 | 1.03 | 1.04 | 1.07 | 1.08 | 1.09 | 1.10 | 1.12 | 1.13 | 1.14 | 1.15 | 1.16 | 1.18 | 1.19 | 1.20 | 1.21 | 1.23 | 1.27 | 1.28 | 1.29 | 1.30 | 1.31 |  |  | ppm
|  |  | AR*MS | AR*MS | AR*OES | AR*OES/MS | AR*MS | AR*MS | AR*OES/MS | AR*MS | AR*MS | AR*OES/MS | AR*MS | AR*MS | AR*OES/MS | AR*MS | AR*MS | AR*MS | AR*OES/MS | AR*MS | AR*MS | AR*OES/MS | AR*MS | AR*OES/MS | AR*MS |  |  | 2
|  |  | 0.5g | 04g | 0.5g | 0.25g | 25g | 40g | 0.25g | 0.5g | 25g | 01g | 0.25g | 01g | 0.5g | 0.25g | 0.4g | 0.5g | 01g | 30g | 0.5g | 0.2g | 0.5g | 0.5g | 0.5g |  |  | 3
| 1 | 1 | 0.66 | 0.55 | 1 | 0.65 | 0.5 | 0.6 | 0.7 | 0.617 | 0.59 | 0.56 | 0.585 | I/S | 0.72 | 0.63 | 0.5 | 0.6 | 0.44 | 0.6 | 0.62 | < 1 | 0.61 | 0.58 | 0.63 |  |  | 1
| 1 | 2 | 0.64 | 0.6 | 0.9 | 0.61 | 0.5 | 0.6 | 0.7 | 0.612 | 0.64 | 0.57 | 0.58 | 0.62 | 0.64 | 0.63 | 0.6 | 0.6 | 0.46 | 0.63 | 0.62 | < 1 | 0.59 | 0.59 | 0.64 |  |  | 23
| 1 | 3 | 0.62 | 0.55 | 0.9 | 0.65 | 0.5 | 0.6 | 0.7 | 0.615 | 0.61 | 0.59 | 0.573 | 0.63 | 0.73 | 0.64 | 0.5 | 0.62 | 0.46 | 0.6 | 0.59 | < 1 | 0.61 | 0.58 | 0.61 |  |  | 16
| 1 | 4 | 0.68 | 0.6 | 1 | 0.71 | 0.5 | 0.6 | 0.7 | 0.618 | 0.6 | 0.58 | 0.562 | 0.62 | 0.67 | 0.63 | 0.6 | 0.63 | 0.47 | 0.66 | 0.61 | < 1 | 0.62 | 0.63 | 0.64 |  |  | 0.6115821
| 1 | 5 | 0.67 | 0.55 | 0.9 | 0.62 | 0.5 | 0.6 | 0.7 | 0.63 | 0.63 | 0.62 | 0.575 | 0.59 | 0.66 | 0.63 | 0.6 | 0.61 | 0.46 | 0.62 | 0.63 | < 1 | 0.6 | 0.62 | 0.59 |  |  | 23
| 1 | 6 | 0.66 | 0.55 | 0.9 | 0.61 | 0.5 | 0.6 | 0.6 | 0.652 | 0.63 | 0.61 | 0.576 | 0.61 | 0.76 | 0.63 | 0.6 | 0.62 | 0.47 | 0.62 | 0.61 | < 1 | 0.61 | 0.62 | 0.61
| Mean |  | 0.655 | 0.5666667 | 0.9333333 | 0.6416667 | 0.5 | 0.6 | 0.6833333 | 0.624 | 0.6166667 | 0.5883333 | 0.5751667 | 0.614 | 0.6966667 | 0.6316667 | 0.5666667 | 0.6133333 | 0.46 | 0.6216667 | 0.6133333 |  | 0.6066667 | 0.6033333 | 0.62
| Median |  | 0.66 | 0.55 | 0.9 | 0.635 | 0.5 | 0.6 | 0.7 | 0.6175 | 0.62 | 0.585 | 0.5755 | 0.62 | 0.695 | 0.63 | 0.6 | 0.615 | 0.46 | 0.62 | 0.615 |  | 0.61 | 0.605 | 0.62
| Std Dev. |  | 0.02167948 | 0.02581989 | 0.05163978 | 0.0381663 | 0 | 0 | 0.04082483 | 0.0150333 | 0.01966384 | 0.02316607 | 0.00773089 | 0.01516575 | 0.04676181 | 0.004082483 | 0.05163978 | 0.0121106 | 0.01095445 | 0.02228602 | 0.0136626 |  | 0.01032796 | 0.02250926 | 0.02
| Rel.Std.Dev. |  | 3.31% | 4.556% | 5.533% | 5.948% | 0% | 0% | 5.974% | 2.409% | 3.189% | 3.938% | 1.344% | 2.47% | 6.712% | 0.6463% | 9.113% | 1.975% | 2.381% | 3.585% | 2.228% |  | 1.702% | 3.731% | 3.226%
| PDM3 |  | 7.099% | -7.344% | 52.61% | 4.919% | -18.24% | -1.894% | 11.73% | 2.03% | 0.8314% | -3.801% | -5.954% | 0.3954% | 13.91% | 3.284% | -7.344% | 0.2864% | -24.79% | 1.649% | 0.2864% |  | -0.8037% | -1.349% | 1.376%
| Z-Score (Absolute) |  | 1.97 | 2.24 | NA | 1.33 | NA | NA | NA | 0.49 | 0.14 | 1.21 | 1.83 | 0.02 | 3.95 | 0.86 | NA | 0.02 | 7.31 | 0.38 | 0.02 | 5.41 | 0.33 | 0.49 | 0.3
Results from laboratories 3, 7, 8, 9 & 19 were removed due to their 10 ppm or greater reading resolution.
| Analytical results for Ce in OREAS 240 (Certified Value 10.4 ppm) | [26 empty] | Certified
Ce | Round | Replicate | Lab | Lab | Lab | Lab | Lab | Lab | Lab | Lab | Lab | Lab | Lab | Lab | Lab | Lab | Lab | Lab | Lab | Lab | Lab | Lab | [5 empty] | 1
| No | No | 1.01 | 1.02 | 1.04 | 1.07 | 1.08 | 1.09 | 1.10 | 1.12 | 1.13 | 1.14 | 1.15 | 1.16 | 1.18 | 1.19 | 1.20 | 1.21 | 1.28 | 1.29 | 1.30 | 1.31 | [5 empty] | ppm
|  |  | AR*MS | AR*MS | AR*OES/MS | AR*MS | AR*MS | AR*OES/MS | AR*MS | AR*MS | AR*OES/MS | AR*MS | AR*MS | AR*OES/MS | AR*MS | AR*MS | AR*MS | AR*OES/MS | AR*OES/MS | AR*MS | AR*OES/MS | AR*MS | [5 empty] | 1
|  |  | 0.5g | 04g | 0.25g | 25g | 40g | 0.25g | 0.5g | 25g | 01g | 0.25g | 01g | 0.5g | 0.25g | 0.4g | 0.5g | 01g | 0.2g | 0.5g | 0.5g | 0.5g | [5 empty] | 2
| 1 | 1 | 11.35 | 10.9 | 10.05 | 9.5 | 9.4 | 9 | 10.447 | 10.2 | 10.16 | 9.9 | I/S | 11.4 | 10.26 | 10.1 | 10.8 | 11.2 | < 5 | 10.7 | 10.6 | 10.45 | [5 empty] | 1
| 1 | 2 | 10.8 | 10.9 | 10.11 | 11.5 | 9.4 | 9 | 10.551 | 9.91 | 10.54 | 9.84 | 10.57 | 10.6 | 10.25 | 9.25 | 10.8 | 11.3 | < 5 | 10.35 | 10.43 | 10.35 | [5 empty] | 24
| 1 | 3 | 10.65 | 10.8 | 10.02 | 11.5 | 9.8 | 9 | 10.477 | 10.33 | 10.6 | 9.77 | 10.61 | 10.7 | 10.21 | 9.29 | 10.65 | 11.7 | < 5 | 10.45 | 10.51 | 10.3 | [5 empty] | 16
| 1 | 4 | 10.9 | 11.1 | 10.04 | 10 | 9.4 | 9 | 10.531 | 9.71 | 10.38 | 9.76 | 10.67 | 11 | 10.17 | 9.54 | 10.9 | 11.6 | < 5 | 10.65 | 10.51 | 10.55 | [5 empty] | 10.41444
| 1 | 5 | 11.05 | 11.2 | 10.1 | 10 | 9.8 | 9 | 10.753 | 9.65 | 10.25 | 9.72 | 10.51 | 10.8 | 10.11 | 8.9 | 10.95 | 11.3 | < 5 | 10.65 | 10.53 | 10.1 | [5 empty] | 24
| 1 | 6 | 11.2 | 10.9 | 10.27 | 10 | 9.8 | 9 | 10.407 | 10.01 | 10.45 | 9.83 | 10.48 | 11.1 | 10.34 | 9.35 | 10.95 | 11.2 | < 5 | 10.85 | 10.82 | 10.05
| Mean |  | 10.99167 | 10.96667 | 10.09833 | 10.41667 | 9.6 | 9 | 10.52767 | 9.968333 | 10.39667 | 9.803333 | 10.568 | 10.93333 | 10.22333 | 9.405 | 10.84167 | 11.38333 |  | 10.60833 | 10.56667 | 10.3
| Median |  | 10.975 | 10.9 | 10.075 | 10 | 9.6 | 9 | 10.504 | 9.96 | 10.415 | 9.8 | 10.57 | 10.9 | 10.23 | 9.32 | 10.85 | 11.3 |  | 10.65 | 10.52 | 10.325
| Std Dev. |  | 0.2596472 | 0.1505545 | 0.09108604 | 0.8612007 | 0.219089 | 0 | 0.1224462 | 0.2674634 | 0.1688392 | 0.06531973 | 0.07628892 | 0.294392 | 0.07941452 | 0.3991366 | 0.1158303 | 0.2136976 |  | 0.1800463 | 0.1354499 | 0.1949359
| Rel.Std.Dev. |  | 2.362% | 1.373% | 0.902% | 8.268% | 2.282% | 0% | 1.163% | 2.683% | 1.624% | 0.6663% | 0.7219% | 2.693% | 0.7768% | 4.244% | 1.068% | 1.877% |  | 1.697% | 1.282% | 1.893%
| PDM3 |  | 5.543% | 5.302% | -3.035% | 0.02134% | -7.82% | -13.58% | 1.087% | -4.284% | -0.1707% | -5.868% | 1.474% | 4.982% | -1.835% | -9.693% | 4.102% | 9.303% |  | 1.862% | 1.462% | -1.099%
| Z-Score (Absolute) |  | 0.91 | 0.87 | 0.51 | 0 | 1.3 | NA | 0.18 | 0.71 | 0.03 | 0.97 | 0.24 | 0.82 | 0.31 | 1.61 | 0.67 | 1.53 | 12.56 | 0.3 | 0.24 | 0.19
| Analytical results for Co in OREAS 240 (Certified Value 28.5 ppm) | [26 empty] | Certified
Co | Round | Replicate | Lab | Lab | Lab | Lab | Lab | Lab | Lab | Lab | Lab | Lab | Lab | Lab | Lab | Lab | Lab | Lab | Lab | Lab | Lab | Lab | Lab | Lab | Lab | Lab |  | 1
| No | No | 1.01 | 1.02 | 1.03 | 1.04 | 1.06 | 1.07 | 1.08 | 1.09 | 1.10 | 1.12 | 1.13 | 1.14 | 1.15 | 1.16 | 1.18 | 1.19 | 1.20 | 1.21 | 1.23 | 1.27 | 1.28 | 1.29 | 1.30 | 1.31 |  | ppm
|  |  | AR*MS | AR*OES | AR*OES | AR*OES/MS | AR*OES/MS | AR*MS | AR*MS | AR*OES/MS | AR*MS | AR*MS | AR*OES/MS | AR*MS | AR*MS | AR*OES/MS | AR*MS | AR*MS | AR*MS | AR*OES/MS | AR*MS | AR*MS | AR*OES/MS | AR*MS | AR*OES/MS | AR*MS |  | 1
|  |  | 0.5g | 04g | 0.5g | 0.25g | 0.25g | 25g | 40g | 0.25g | 0.5g | 25g | 01g | 0.25g | 01g | 0.5g | 0.25g | 0.4g | 0.5g | 01g | 30g | 0.5g | 0.2g | 0.5g | 0.5g | 0.5g |  | 2
| 1 | 1 | 30.8 | 32 | 28 | 27.3 | 29.4 | 24 | 29 | 33.3 | 26.16 | 28.4 | 29.9 | 28.26 | I/S | 32.3 | 28.4 | 30.1 | 29.3 | 30.7 | 28.8 | 26.6 | 27 | 29 | 27.7 | 27.6 |  | 1
| 1 | 2 | 30.4 | 29 | 28 | 27.2 | 30.8 | 25 | 30.2 | 33.8 | 26.24 | 27.7 | 30.1 | 27.88 | 28.5 | 30 | 28.7 | 27 | 29.5 | 31 | 28.5 | 25.3 | 26 | 28.5 | 27.2 | 27.5 |  | 25
| 1 | 3 | 30.2 | 32 | 28 | 27.1 | 30.1 | 24 | 30.6 | 33 | 26.37 | 28.4 | 29.5 | 27.23 | 29.2 | 30 | 29 | 28.8 | 29.1 | 30 | 29.2 | 26.2 | 27 | 28.6 | 27.4 | 27.9 |  | 16
| 1 | 4 | 30.3 | 32 | 28 | 27.4 | 30.3 | 25 | 29 | 33.8 | 26.53 | 27.5 | 30.1 | 27.45 | 28.9 | 30.1 | 28.6 | 30.4 | 29.9 | 30 | 29 | 26.1 | 27 | 28.8 | 27.3 | 28.5 |  | 28.50297
| 1 | 5 | 31.4 | 33 | 28 | 27.1 | 31.3 | 24 | 30.6 | 33.5 | 26.49 | 27.2 | 29.5 | 27.41 | 28.2 | 29.1 | 28.6 | 26.1 | 29.3 | 30.7 | 28.8 | 25.9 | 26 | 29.4 | 27.5 | 27.3 |  | 25
| 1 | 6 | 31.5 | 32 | 28 | 25.3 | 30.3 | 24 | 30.2 | 34.4 | 26.31 | 26.9 | 30.1 | 27.76 | 28.6 | 30.9 | 28.5 | 27.2 | 30.1 | 30.2 | 27.9 | 26.6 | 27 | 29.2 | 28.1 | 27.3
| Mean |  | 30.76667 | 31.66667 | 28 | 26.9 | 30.36667 | 24.33333 | 29.93333 | 33.63333 | 26.35 | 27.68333 | 29.86667 | 27.665 | 28.68 | 30.4 | 28.63333 | 28.26667 | 29.53333 | 30.43333 | 28.7 | 26.11667 | 26.66667 | 28.91667 | 27.53333 | 27.68333
| Median |  | 30.6 | 32 | 28 | 27.15 | 30.3 | 24 | 30.2 | 33.65 | 26.34 | 27.6 | 30 | 27.605 | 28.6 | 30.05 | 28.6 | 28 | 29.4 | 30.45 | 28.8 | 26.15 | 27 | 28.9 | 27.45 | 27.55
| Std Dev. |  | 0.5680376 | 1.36626 | 0 | 0.7924645 | 0.6439462 | 0.5163978 | 0.7447595 | 0.4844241 | 0.1429685 | 0.6177918 | 0.294392 | 0.3767625 | 0.3834058 | 1.091788 | 0.2065591 | 1.768238 | 0.388158 | 0.4226898 | 0.4560702 | 0.4875107 | 0.5163978 | 0.3488075 | 0.3265986 | 0.4578937
| Rel.Std.Dev. |  | 1.846% | 4.315% | 0% | 2.946% | 2.121% | 2.122% | 2.488% | 1.44% | 0.5426% | 2.232% | 0.9857% | 1.362% | 1.337% | 3.591% | 0.7214% | 6.256% | 1.314% | 1.389% | 1.589% | 1.867% | 1.936% | 1.206% | 1.186% | 1.654%
| PDM3 |  | 7.942% | 11.1% | -1.765% | -5.624% | 6.539% | -14.63% | 5.018% | 18% | -7.553% | -2.876% | 4.784% | -2.94% | 0.6211% | 6.656% | 0.4574% | -0.8291% | 3.615% | 6.772% | 0.6913% | -8.372% | -6.443% | 1.451% | -3.402% | -2.876%
| Z-Score (Absolute) |  | 1.14 | 1.63 | 0.36 | 0.95 | 0.93 | 2.34 | 0.69 | 2.7 | 1.25 | 0.53 | 0.66 | 0.54 | 0.01 | 0.95 | 0.01 | 0.21 | 0.48 | 0.96 | 0.02 | 1.38 | 1.08 | 0.14 | 0.61 | 0.53
| Analytical results for Cr in OREAS 240 (Certified Value 20.2 ppm) | [26 empty] | Certified
Cr | Round | Replicate | Lab | Lab | Lab | Lab | Lab | Lab | Lab | Lab | Lab | Lab | Lab | Lab | Lab | Lab | Lab | Lab | Lab | Lab | Lab | Lab | Lab | Lab | Lab |  |  | 1
| No | No | 1.01 | 1.02 | 1.03 | 1.04 | 1.06 | 1.07 | 1.08 | 1.09 | 1.10 | 1.13 | 1.14 | 1.15 | 1.16 | 1.18 | 1.19 | 1.20 | 1.21 | 1.23 | 1.27 | 1.28 | 1.29 | 1.30 | 1.31 |  |  | ppm
|  |  | AR*MS | AR*OES | AR*OES | AR*OES/MS | AR*OES/MS | AR*MS | AR*OES | AR*OES/MS | AR*MS | AR*OES/MS | AR*MS | AR*OES | AR*OES/MS | AR*OES | AR*OES | AR*MS | AR*OES/MS | AR*MS | AR*MS | AR*OES/MS | AR*MS | AR*OES/MS | AR*MS |  |  | 1
|  |  | 0.5g | 04g | 0.5g | 0.25g | 0.25g | 25g | 40g | 0.25g | 0.5g | 01g | 0.25g | 01g | 0.5g | 0.25g | 0.4g | 0.5g | 01g | 30g | 0.5g | 0.2g | 0.5g | 0.5g | 0.5g |  |  | 2
| 1 | 1 | 20 | 25 | 30 | 21 | 18.9 | 20 | 20 | 23 | 20.3 | 18 | 24.18 | I/S | 27 | 21 | 20 | 18 | 20 | 21.7 | 20 | 21 | 20 | 21 | 19 |  |  | 1
| 1 | 2 | 20 | 25 | 30 | 21 | 19.5 | 20 | 20 | 23 | 20.4 | 20 | 23.83 | 20 | 25 | 21 | 21 | 18 | 20 | 21.7 | 19.1 | 21 | 20 | 21 | 19 |  |  | 26
| 1 | 3 | 20 | 20 | 30 | 20 | 19.8 | 20 | 20 | 23 | 20.2 | 18 | 23.58 | 20 | 25 | 21 | 21 | 18 | 20 | 22.3 | 20.4 | 21 | 20 | 21 | 19 |  |  | 16
| 1 | 4 | 20 | 20 | 28 | 22 | 19.4 | 20 | 20 | 24 | 20 | 19 | 23.78 | 20 | 25 | 21 | 21 | 18 | 21 | 22.2 | 19.5 | 21 | 20 | 21 | 19 |  |  | 20.15833
| 1 | 5 | 20 | 20 | 31 | 20 | 19.8 | 20 | 20 | 24 | 20.3 | 19 | 23.95 | 20 | 24 | 21 | 20 | 19 | 21 | 22.9 | 19.5 | 20 | 20 | 21 | 19 |  |  | 26
| 1 | 6 | 20 | 25 | 30 | 20 | 19.3 | 20 | 20 | 24 | 20.2 | 20 | 23.96 | 20 | 25 | 22 | 22 | 18 | 21 | 21.7 | 20 | 21 | 20 | 22 | 19
| Mean |  | 20 | 22.5 | 29.83333 | 20.66667 | 19.45 | 20 | 20 | 23.5 | 20.23333 | 19 | 23.88 | 20 | 25.16667 | 21.16667 | 20.83333 | 18.16667 | 20.5 | 22.08333 | 19.75 | 20.83333 | 20 | 21.16667 | 19
| Median |  | 20 | 22.5 | 30 | 20.5 | 19.45 | 20 | 20 | 23.5 | 20.25 | 19 | 23.89 | 20 | 25 | 21 | 21 | 18 | 20.5 | 21.95 | 19.75 | 21 | 20 | 21 | 19
| Std Dev. |  | 0 | 2.738613 | 0.9831921 | 0.8164966 | 0.3391165 | 0 | 0 | 0.5477226 | 0.136626 | 0.8944272 | 0.2018911 | 0 | 0.9831921 | 0.4082483 | 0.7527727 | 0.4082483 | 0.5477226 | 0.4833908 | 0.4679744 | 0.4082483 | 0 | 0.4082483 | 0
| Rel.Std.Dev. |  | 0% | 12.17% | 3.296% | 3.951% | 1.744% | 0% | 0% | 2.331% | 0.6753% | 4.708% | 0.8454% | 0% | 3.907% | 1.929% | 3.613% | 2.247% | 2.672% | 2.189% | 2.369% | 1.96% | 0% | 1.929% | 0%
| PDM3 |  | -0.7854% | 11.62% | 48% | 2.522% | -3.514% | -0.7854% | -0.7854% | 16.58% | 0.3721% | -5.746% | 18.46% | -0.7854% | 24.84% | 5.002% | 3.348% | -9.88% | 1.695% | 9.549% | -2.026% | 3.348% | -0.7854% | 5.002% | -5.746%
| Z-Score (Absolute) |  | 0.56 | 1.82 | 8.81 | 0.08 | 1.08 | 0.56 | NA | 2.78 | 0.33 | 1.51 | 3.14 | 0.56 | 4.36 | 0.56 | 0.24 | 2.3 | 0.08 | 1.43 | 0.79 | 0.24 | 0.56 | 0.56 | 1.51
Results from laboratory 8 were removed due to their 10 ppm reading resolution.
| Analytical results for Cs in OREAS 240 (Certified Value 0.7 ppm) | [26 empty] | Certified
Cs | Round | Replicate | Lab | Lab | Lab | Lab | Lab | Lab | Lab | Lab | Lab | Lab | Lab | Lab | Lab | Lab | Lab | Lab | Lab | Lab | Lab | Lab | [5 empty] | 1
| No | No | 1.01 | 1.02 | 1.04 | 1.06 | 1.07 | 1.08 | 1.09 | 1.10 | 1.12 | 1.13 | 1.14 | 1.15 | 1.16 | 1.18 | 1.19 | 1.20 | 1.21 | 1.29 | 1.30 | 1.31 | [5 empty] | ppm
|  |  | AR*MS | AR*MS | AR*OES/MS | AR*OES/MS | AR*MS | AR*MS | AR*OES/MS | AR*MS | AR*MS | AR*OES/MS | AR*MS | AR*MS | AR*OES/MS | AR*MS | AR*MS | AR*MS | AR*OES/MS | AR*MS | AR*OES/MS | AR*MS | [5 empty] | 2
|  |  | 0.5g | 04g | 0.25g | 0.25g | 25g | 40g | 0.25g | 0.5g | 25g | 01g | 0.25g | 01g | 0.5g | 0.25g | 0.4g | 0.5g | 01g | 0.5g | 0.5g | 0.5g | [5 empty] | 3
| 1 | 1 | 0.69 | 0.68 | 0.72 | 0.72 | 0.5 | 0.9 | 0.5 | 0.7 | 0.64 | 0.14 | 0.665 | I/S | 0.68 | 0.71 | 0.68 | 0.67 | 0.81 | 0.75 | 0.75 | 0.69 | [5 empty] | 1
| 1 | 2 | 0.68 | 0.68 | 0.69 | 0.78 | 0.5 | 0.9 | 0.6 | 0.72 | 0.63 | 0.15 | 0.664 | 0.68 | 0.65 | 0.71 | 0.64 | 0.68 | 0.85 | 0.71 | 0.73 | 0.69 | [5 empty] | 27
| 1 | 3 | 0.66 | 0.68 | 0.71 | 0.85 | 0.5 | 0.9 | 0.6 | 0.7 | 0.65 | 0.16 | 0.651 | 0.71 | 0.65 | 0.71 | 0.64 | 0.67 | 0.8 | 0.73 | 0.75 | 0.7 | [5 empty] | 16
| 1 | 4 | 0.69 | 0.68 | 0.79 | 0.81 | 0.5 | 0.9 | 0.6 | 0.71 | 0.64 | 0.14 | 0.662 | 0.69 | 0.65 | 0.7 | 0.65 | 0.68 | 0.81 | 0.74 | 0.76 | 0.68 | [5 empty] | 0.70353125
| 1 | 5 | 0.71 | 0.68 | 0.77 | 0.85 | 0.5 | 0.9 | 0.6 | 0.71 | 0.61 | 0.15 | 0.648 | 0.69 | 0.68 | 0.72 | 0.62 | 0.68 | 0.78 | 0.72 | 0.76 | 0.66 | [5 empty] | 27
| 1 | 6 | 0.72 | 0.68 | 0.73 | 0.77 | 0.5 | 0.9 | 0.6 | 0.72 | 0.63 | 0.15 | 0.649 | 0.69 | 0.65 | 0.7 | 0.64 | 0.68 | 0.81 | 0.74 | 0.78 | 0.67
| Mean |  | 0.6916667 | 0.68 | 0.735 | 0.7966667 | 0.5 | 0.9 | 0.5833333 | 0.71 | 0.6333333 | 0.1483333 | 0.6565 | 0.692 | 0.66 | 0.7083333 | 0.645 | 0.6766667 | 0.81 | 0.7316667 | 0.755 | 0.6816667
| Median |  | 0.69 | 0.68 | 0.725 | 0.795 | 0.5 | 0.9 | 0.6 | 0.71 | 0.635 | 0.15 | 0.6565 | 0.69 | 0.65 | 0.71 | 0.64 | 0.68 | 0.81 | 0.735 | 0.755 | 0.685
| Std Dev. |  | 0.02136976 | 0 | 0.03781534 | 0.05046451 | 0 | 0 | 0.04082483 | 0.008944272 | 0.0136626 | 0.007527727 | 0.007968689 | 0.01095445 | 0.01549193 | 0.007527727 | 0.01974842 | 0.005163978 | 0.02280351 | 0.0147196 | 0.01643168 | 0.0147196
| Rel.Std.Dev. |  | 3.09% | 0% | 5.145% | 6.334% | 0% | 0% | 6.999% | 1.26% | 2.157% | 5.075% | 1.214% | 1.583% | 2.347% | 1.063% | 3.062% | 0.7631% | 2.815% | 2.012% | 2.176% | 2.159%
| PDM3 |  | -1.686% | -3.345% | 4.473% | 13.24% | -28.93% | 27.93% | -17.08% | 0.9195% | -9.978% | -78.92% | -6.685% | -1.639% | -6.188% | 0.6826% | -8.32% | -3.819% | 15.13% | 3.999% | 7.316% | -3.108%
| Z-Score (Absolute) |  | 0 | 0.22 | 0.83 | 2.01 | NA | NA | NA | 0.35 | 1.12 | 10.42 | 0.67 | 0.01 | 0.61 | 0.32 | 0.89 | 0.29 | 2.27 | 0.77 | 1.21 | 0.19
Results from laboratories 7, 8 and 9 were removed due to their 0.1 ppm reading resolution.
| Analytical results for Cu in OREAS 240 (Certified Value 167 ppm) | [26 empty] | Certified
Cu | Round | Replicate | Lab | Lab | Lab | Lab | Lab | Lab | Lab | Lab | Lab | Lab | Lab | Lab | Lab | Lab | Lab | Lab | Lab | Lab | Lab | Lab | Lab | Lab | Lab | Lab | Lab | 1
| No | No | 1.01 | 1.02 | 1.03 | 1.04 | 1.06 | 1.07 | 1.08 | 1.09 | 1.10 | 1.12 | 1.13 | 1.14 | 1.15 | 1.16 | 1.18 | 1.19 | 1.20 | 1.21 | 1.23 | 1.25 | 1.27 | 1.28 | 1.29 | 1.30 | 1.31 | ppm
|  |  | AR*MS | AR*OES | AR*OES | AR*OES | AR*OES/MS | AR*MS | AR*OES | AR*OES/MS | AR*MS | AR*MS | AR*OES/MS | AR*MS | AR*OES | AR*OES/MS | AR*OES | AR*MS | AR*MS | AR*OES/MS | AR*MS | AR*OES/MS | AR*MS | AR*OES/MS | AR*MS | AR*OES/MS | AR*MS | 0
|  |  | 0.5g | 04g | 0.5g | 0.25g | 0.25g | 25g | 40g | 0.25g | 0.5g | 25g | 01g | 0.25g | 01g | 0.5g | 0.25g | 0.4g | 0.5g | 01g | 30g | 0.5g | 0.5g | 0.2g | 0.5g | 0.5g | 0.5g | 0
| 1 | 1 | 172 | 167 | 152 | 170.4 | 172 | 153 | 180 | 172 | 157.76 | 171.7 | 161 | 172 | I/S | 180 | 170 | 177 | 163.5 | 160 | 159.71 | 171 | 163.35 | 161 | 172 | 166 | 170.5 | 1
| 1 | 2 | 173 | 173 | 149 | 169.5 | 175 | 160 | 183 | 172 | 158.15 | 169.5 | 162 | 169 | 164 | 168 | 170 | 168 | 164.5 | 160 | 158.52 | 168 | 164.34 | 161 | 169 | 167.2 | 167 | 28
| 1 | 3 | 170 | 169 | 149 | 170.3 | 175 | 157 | 183 | 172 | 159.01 | 173.3 | 165 | 168 | 162 | 168 | 175 | 182 | 168 | 162 | 158.05 | 169 | 161.37 | 161 | 172 | 165.8 | 167 | 16
| 1 | 4 | 172.5 | 172 | 149 | 169.3 | 170 | 158 | 181 | 176 | 159.79 | 163.9 | 164 | 171 | 165 | 170 | 165 | 186 | 166 | 162 | 156.45 | 169 | 160.38 | 159 | 173 | 170 | 167 | 167.4292
| 1 | 5 | 175.5 | 171 | 147 | 166.8 | 176 | 157 | 181 | 171 | 159.58 | 165.3 | 161 | 166 | 165 | 166 | 165 | 159 | 167 | 162 | 159.61 | 170 | 163.35 | 160 | 172 | 164.9 | 168 | 28
| 1 | 6 | 174 | 170 | 149 | 168.4 | 176 | 156 | 179 | 174 | 158.65 | 169 | 165 | 167 | 165 | 174 | 166 | 171 | 167 | 161 | 157.12 | 170 | 166.32 | 159 | 173 | 165.8 | 165.5
| Mean |  | 172.8333 | 170.3333 | 149.1667 | 169.1167 | 174 | 156.8333 | 181.1667 | 172.8333 | 158.8233 | 168.7833 | 163 | 168.8333 | 164.2 | 171 | 168.5 | 173.8333 | 166 | 161.1667 | 158.2433 | 169.5 | 163.185 | 160.1667 | 171.8333 | 166.6167 | 167.5
| Median |  | 172.75 | 170.5 | 149 | 169.4 | 175 | 157 | 181 | 172 | 158.83 | 169.25 | 163 | 168.5 | 165 | 169 | 168 | 174 | 166.5 | 161.5 | 158.285 | 169.5 | 163.35 | 160.5 | 172 | 165.9 | 167
| Std Dev. |  | 1.861899 | 2.160247 | 1.602082 | 1.349691 | 2.44949 | 2.316607 | 1.602082 | 1.834848 | 0.7944726 | 3.617964 | 1.897367 | 2.316607 | 1.30384 | 5.176872 | 3.937004 | 9.867455 | 1.702939 | 0.9831921 | 1.312306 | 1.048809 | 2.115606 | 0.9831921 | 1.47196 | 1.813744 | 1.67332
| Rel.Std.Dev. |  | 1.077% | 1.268% | 1.074% | 0.7981% | 1.408% | 1.477% | 0.8843% | 1.062% | 0.5002% | 2.144% | 1.164% | 1.372% | 0.7941% | 3.027% | 2.337% | 5.676% | 1.026% | 0.61% | 0.8293% | 0.6188% | 1.296% | 0.6139% | 0.8566% | 1.089% | 0.999%
| PDM3 |  | 3.228% | 1.735% | -10.91% | 1.008% | 3.925% | -6.329% | 8.205% | 3.228% | -5.14% | 0.8088% | -2.645% | 0.8386% | -1.929% | 2.133% | 0.6395% | 3.825% | -0.8536% | -3.74% | -5.486% | 1.237% | -2.535% | -4.338% | 2.63% | -0.4853% | 0.04226%
| Z-Score (Absolute) |  | 0.67 | 0.29 | 3.01 | 0.1 | 0.86 | 1.82 | 1.97 | 0.67 | 1.51 | 0.04 | 0.86 | 0.05 | 0.67 | 0.39 | 0 | 0.83 | 0.39 | 1.14 | 1.6 | 0.16 | 0.83 | 1.3 | 0.52 | 0.29 | 0.16
| Analytical results for Dy in OREAS 240 (Certified Value 2.08 ppm) | [26 empty] | Certified
Dy | Round | Replicate | Lab | Lab | Lab | Lab | Lab | Lab | Lab | Lab | [17 empty] | 1
| No | No | 1.02 | 1.07 | 1.08 | 1.10 | 1.12 | 1.14 | 1.16 | 1.19 | [17 empty] | ppm
|  |  | AR*MS | AR*MS | AR*MS | AR*MS | AR*MS | AR*MS | AR*OES/MS | AR*MS | [17 empty] | 2
|  |  | 04g | 25g | 40g | 0.5g | 25g | 0.25g | 0.5g | 0.4g | [17 empty] | 2
| 1 | 1 | 2.07 | 1.7 | 1.78 | 2.135 | 2.36 | 2.03 | 2.6 | 1.91 | [17 empty] | 1
| 1 | 2 | 2.01 | 1.9 | 1.8 | 2.178 | 2.31 | 2.02 | 2.6 | 1.79 | [17 empty] | 29
| 1 | 3 | 2.06 | 2 | 1.8 | 2.163 | 2.33 | 1.97 | 2.5 | 1.88 | [17 empty] | 16
| 1 | 4 | 2.07 | 1.8 | 1.77 | 2.2 | 2.29 | 1.96 | 2.5 | 1.88 | [17 empty] | 2.0771875
| 1 | 5 | 2.12 | 1.7 | 1.9 | 2.221 | 2.23 | 2.02 | 2.5 | 1.65 | [17 empty] | 29
| 1 | 6 | 2.05 | 1.7 | 1.89 | 2.13 | 2.26 | 2.01 | 2.8 | 1.93
| Mean |  | 2.063333 | 1.8 | 1.823333 | 2.171167 | 2.296667 | 2.001667 | 2.583333 | 1.84
| Median |  | 2.065 | 1.75 | 1.8 | 2.1705 | 2.3 | 2.015 | 2.55 | 1.88
| Std Dev. |  | 0.03559026 | 0.1264911 | 0.05680376 | 0.03586317 | 0.04718757 | 0.02926887 | 0.1169045 | 0.10469
| Rel.Std.Dev. |  | 1.725% | 7.027% | 3.115% | 1.652% | 2.055% | 1.462% | 4.525% | 5.69%
| PDM3 |  | -0.667% | -13.34% | -12.22% | 4.524% | 10.57% | -3.636% | 24.37% | -11.42%
| Z-Score (Absolute) |  | 0.1 | 0.78 | 0.7 | 0.47 | 0.89 | 0.1 | 1.85 | 0.65
| Analytical results for Er in OREAS 240 (Certified Value 1.18 ppm) | [26 empty] | Certified
Er | Round | Replicate | Lab | Lab | Lab | Lab | Lab | Lab | Lab | Lab | [17 empty] | 1
| No | No | 1.02 | 1.07 | 1.08 | 1.10 | 1.12 | 1.14 | 1.16 | 1.19 | [17 empty] | ppm
|  |  | AR*MS | AR*MS | AR*MS | AR*MS | AR*MS | AR*MS | AR*OES/MS | AR*MS | [17 empty] | 2
|  |  | 04g | 25g | 40g | 0.5g | 25g | 0.25g | 0.5g | 0.4g | [17 empty] | 2
| 1 | 1 | 1.22 | 0.85 | 1.04 | 1.224 | 1.44 | 1.26 | 1.5 | 1.18 | [17 empty] | 1
| 1 | 2 | 1.21 | 1.05 | 1.04 | 1.265 | 1.37 | 1.26 | 1.6 | 1.1 | [17 empty] | 30
| 1 | 3 | 1.22 | 1.05 | 1.06 | 1.237 | 1.47 | 1.17 | 1.5 | 1.14 | [17 empty] | 16
| 1 | 4 | 1.24 | 0.95 | 1.06 | 1.256 | 1.38 | 1.18 | 1.6 | 1.14 | [17 empty] | 1.180786
| 1 | 5 | 1.26 | 0.95 | 1.14 | 1.271 | 1.35 | 1.21 | 1.5 | 1.02 | [17 empty] | 30
| 1 | 6 | 1.27 | 0.9 | 1.12 | 1.23 | 1.42 | 1.22 | 1.6 | 1.17
| Mean |  | 1.236667 | 0.9583333 | 1.076667 | 1.247167 | 1.405 | 1.216667 | 1.55 | 1.125
| Median |  | 1.23 | 0.95 | 1.06 | 1.2465 | 1.4 | 1.215 | 1.55 | 1.14
| Std Dev. |  | 0.0242212 | 0.0801041 | 0.04273952 | 0.0194876 | 0.04593474 | 0.03829708 | 0.05477226 | 0.0585662
| Rel.Std.Dev. |  | 1.959% | 8.359% | 3.97% | 1.563% | 3.269% | 3.148% | 3.534% | 5.206%
| PDM3 |  | 4.733% | -18.84% | -8.818% | 5.622% | 18.99% | 3.039% | 31.27% | -4.724%
| Z-Score (Absolute) |  | 0.15 | 1.9 | 1.03 | 0.22 | 1.39 | 0 | NA | 0.67
Results from laboratory 16 were removed due to their 0.1 ppm reading resolution.
| Analytical results for Eu in OREAS 240 (Certified Value 0.41 ppm) | [26 empty] | Certified
Eu | Round | Replicate | Lab | Lab | Lab | Lab | Lab | Lab | Lab | Lab | [17 empty] | 1
| No | No | 1.02 | 1.07 | 1.08 | 1.10 | 1.12 | 1.14 | 1.16 | 1.19 | [17 empty] | ppm
|  |  | AR*MS | AR*MS | AR*MS | AR*MS | AR*MS | AR*MS | AR*OES/MS | AR*MS | [17 empty] | 2
|  |  | 04g | 25g | 40g | 0.5g | 25g | 0.25g | 0.5g | 0.4g | [17 empty] | 2
| 1 | 1 | 0.396 | 0.3 | 0.348 | 0.424 | 0.52 | 0.355 | 0.6 | 0.39 | [17 empty] | 1
| 1 | 2 | 0.376 | 0.3 | 0.336 | 0.443 | 0.49 | 0.351 | 0.6 | 0.37 | [17 empty] | 31
| 1 | 3 | 0.396 | 0.3 | 0.36 | 0.432 | 0.54 | 0.35 | 0.6 | 0.38 | [17 empty] | 16
| 1 | 4 | 0.406 | 0.3 | 0.352 | 0.44 | 0.51 | 0.349 | 0.6 | 0.39 | [17 empty] | 0.4051944
| 1 | 5 | 0.41 | 0.3 | 0.378 | 0.437 | 0.51 | 0.348 | 0.6 | 0.35 | [17 empty] | 31
| 1 | 6 | 0.4 | 0.3 | 0.38 | 0.428 | 0.49 | 0.352 | 0.6 | 0.4
| Mean |  | 0.3973333 | 0.3 | 0.359 | 0.434 | 0.51 | 0.3508333 | 0.6 | 0.38
| Median |  | 0.398 | 0.3 | 0.356 | 0.4345 | 0.51 | 0.3505 | 0.6 | 0.385
| Std Dev. |  | 0.01184342 | 0 | 0.01733205 | 0.007293833 | 0.01897367 | 0.002483277 | 0 | 0.01788854
| Rel.Std.Dev. |  | 2.981% | 0% | 4.828% | 1.681% | 3.72% | 0.7078% | 0% | 4.708%
| PDM3 |  | -1.94% | -25.96% | -11.4% | 7.109% | 25.87% | -13.42% | 48.08% | -6.218%
| Z-Score (Absolute) |  | 0.17 | NA | 0.59 | 0.91 | 2.42 | 0.76 | NA | 0.17
Results from laboratories 7 and 16 were removed due to their 0.1 ppm reading resolution.
| Analytical results for Fe in OREAS 240 (Certified Value 5.3 wt.%) | [26 empty] | Certified
Fe | Round | Replicate | Lab | Lab | Lab | Lab | Lab | Lab | Lab | Lab | Lab | Lab | Lab | Lab | Lab | Lab | Lab | Lab | Lab | Lab | Lab | Lab | Lab | Lab |  |  |  | 1
| No | No | 1.01 | 1.02 | 1.03 | 1.04 | 1.07 | 1.08 | 1.09 | 1.10 | 1.13 | 1.14 | 1.15 | 1.16 | 1.18 | 1.19 | 1.20 | 1.21 | 1.23 | 1.27 | 1.28 | 1.29 | 1.30 | 1.31 |  |  |  | wt.%
|  |  | AR*MS | AR*OES | AR*OES | AR*OES | AR*MS | AR*OES | AR*OES/MS | AR*MS | AR*OES/MS | AR*MS | AR*OES | AR*OES/MS | AR*OES | AR*OES | AR*MS | AR*OES/MS | AR*MS | AR*MS | AR*OES/MS | AR*MS | AR*OES/MS | AR*MS |  |  |  | 2
|  |  | 0.5g | 04g | 0.5g | 0.25g | 25g | 40g | 0.25g | 0.5g | 01g | 0.25g | 01g | 0.5g | 0.25g | 0.4g | 0.5g | 01g | 30g | 0.5g | 0.2g | 0.5g | 0.5g | 0.5g |  |  |  | 3
| 1 | 1 | 5.35 | 5.31 | 5.19 | 5.29 | 4.3985 | 5.65 | 4.54 | 5.104 | 5.63 | 5.3148 | I/S | 6.54 | 5.24 | 5.24 | 5.08 | 5.64 | 4.95 | 4.99 | 5.4 | 5.24 | 5.36 | 5.21 |  |  |  | 1
| 1 | 2 | 5.5 | 5.27 | 5.22 | 5.22 | 4.583 | 5.93 | 4.58 | 5.146 | 5.78 | 5.2629 | 5.36 | 6.11 | 5.3 | 5.14 | 5.16 | 5.63 | 4.94 | 4.97 | 5.42 | 5.18 | 5.38 | 5.23 |  |  |  | #N/A
| 1 | 3 | 5.43 | 5.27 | 5.19 | 5.23 | 4.494 | 5.59 | 4.53 | 5.106 | 5.76 | 5.2441 | 5.37 | 6.07 | 5.39 | 5.34 | 5.31 | 5.54 | 4.92 | 4.83 | 5.29 | 5.29 | 5.37 | 5.25 |  |  |  | 16
| 1 | 4 | 5.44 | 5.42 | 5.1 | 5.2 | 4.536 | 5.7 | 4.58 | 5.161 | 5.7 | 5.2334 | 5.52 | 6.13 | 5.26 | 5.07 | 5.23 | 5.65 | 4.89 | 4.88 | 5.29 | 5.23 | 5.46 | 5.23 |  |  |  | 5.299318
| 1 | 5 | 5.47 | 5.37 | 5.1 | 5.17 | 4.4405 | 5.73 | 4.56 | 5.187 | 5.61 | 5.2436 | 5.49 | 6 | 5.15 | 4.79 | 5.29 | 5.65 | 4.93 | 4.93 | 5.34 | 5.31 | 5.33 | 5.28 |  |  |  | 32
| 1 | 6 | 5.49 | 5.33 | 5.2 | 5.1 | 4.45 | 5.9 | 4.63 | 5.12 | 5.77 | 5.2755 | 5.43 | 6.22 | 5.27 | 4.97 | 5.26 | 5.56 | 4.83 | 5.03 | 5.3 | 5.35 | 5.36 | 5.16
| Mean |  | 5.446667 | 5.328333 | 5.166667 | 5.201667 | 4.483667 | 5.75 | 4.57 | 5.137333 | 5.708333 | 5.262383 | 5.434 | 6.178333 | 5.268333 | 5.091667 | 5.221667 | 5.611667 | 4.91 | 4.938333 | 5.34 | 5.266667 | 5.376667 | 5.226667
| Median |  | 5.455 | 5.32 | 5.19 | 5.21 | 4.472 | 5.715 | 4.57 | 5.133 | 5.73 | 5.2535 | 5.43 | 6.12 | 5.265 | 5.105 | 5.245 | 5.635 | 4.925 | 4.95 | 5.32 | 5.265 | 5.365 | 5.23
| Std Dev. |  | 0.0546504 | 0.05879342 | 0.05278889 | 0.06369197 | 0.06776848 | 0.1366748 | 0.03577709 | 0.03315217 | 0.07413951 | 0.02982264 | 0.07092249 | 0.1913548 | 0.07833688 | 0.1961037 | 0.08704405 | 0.04875107 | 0.04427189 | 0.07386925 | 0.05761944 | 0.0615359 | 0.04412105 | 0.04033196
| Rel.Std.Dev. |  | 1.003% | 1.103% | 1.022% | 1.224% | 1.511% | 2.377% | 0.7829% | 0.6453% | 1.299% | 0.5667% | 1.305% | 3.097% | 1.487% | 3.851% | 1.667% | 0.8687% | 0.9017% | 1.496% | 1.079% | 1.168% | 0.8206% | 0.7717%
| PDM3 |  | 2.781% | 0.5475% | -2.503% | -1.843% | -15.39% | 8.505% | -13.76% | -3.057% | 7.718% | -0.697% | 2.541% | 16.59% | -0.5847% | -3.918% | -1.465% | 5.894% | -7.347% | -6.812% | 0.7677% | -0.6162% | 1.46% | -1.371%
| Z-Score (Absolute) |  | 0.83 | 0.29 | 0.44 | 0.29 | 3.55 | 2.21 | 3.16 | 0.58 | 2.02 | 0.01 | 0.77 | 4.15 | 0.02 | 0.79 | 0.19 | 1.58 | 1.61 | 1.48 | 0.34 | 0.01 | 0.51 | 0.17
| Analytical results for Ga in OREAS 240 (Certified Value 9.68 ppm) | [26 empty] | Certified
Ga | Round | Replicate | Lab | Lab | Lab | Lab | Lab | Lab | Lab | Lab | Lab | Lab | Lab | Lab | Lab | Lab | Lab | Lab | Lab | Lab | Lab | Lab | Lab | Lab | Lab |  |  | 1
| No | No | 1.01 | 1.02 | 1.03 | 1.04 | 1.06 | 1.07 | 1.09 | 1.10 | 1.12 | 1.13 | 1.14 | 1.15 | 1.16 | 1.18 | 1.19 | 1.20 | 1.21 | 1.23 | 1.27 | 1.28 | 1.29 | 1.30 | 1.31 |  |  | ppm
|  |  | AR*MS | AR*MS | AR*OES | AR*OES | AR*OES/MS | AR*MS | AR*OES/MS | AR*MS | AR*MS | AR*OES/MS | AR*MS | AR*MS | AR*OES/MS | AR*MS | AR*MS | AR*MS | AR*OES/MS | AR*MS | AR*MS | AR*OES/MS | AR*MS | AR*OES/MS | AR*MS |  |  | 2
|  |  | 0.5g | 04g | 0.5g | 0.25g | 0.25g | 25g | 0.25g | 0.5g | 25g | 01g | 0.25g | 01g | 0.5g | 0.25g | 0.4g | 0.5g | 01g | 30g | 0.5g | 0.2g | 0.5g | 0.5g | 0.5g |  |  | 3
| 1 | 1 | 9.38 | 8.6 | 13 | 18 | 14.1 | 7 | 9 | 9.3 | 10.66 | 10.5 | 9.61 | I/S | 12 | 10 | 9.1 | 9.31 | 10.8 | 8.7 | 9.2 | 7 | 9.35 | 9.47 | 9.31 |  |  | 1
| 1 | 2 | 9.5 | 8.4 | 13 | 19 | 13.5 | 8 | 9 | 9.4 | 10.55 | 10.9 | 9.59 | 9.87 | 11.2 | 10.1 | 8.3 | 9.51 | 11 | 8.6 | 9.1 | 7 | 9.21 | 9.1 | 9.08 |  |  | 32
| 1 | 3 | 9.53 | 8.6 | 13 | 17 | 15.2 | 8 | 9 | 9.5 | 10.82 | 11.4 | 9.11 | 9.92 | 11.1 | 10.2 | 9 | 9.42 | 11.1 | 8.9 | 8.4 | 7 | 9.11 | 9.47 | 9.28 |  |  | 16
| 1 | 4 | 9.41 | 8.8 | 13 | 13 | 13.7 | 7 | 9 | 9.5 | 10.41 | 10.8 | 9.22 | 10.29 | 11.2 | 10 | 9.4 | 9.58 | 11 | 8.8 | 8.9 | 8 | 9.43 | 9.33 | 9.45 |  |  | 9.678765
| 1 | 5 | 9.98 | 8.8 | 13 | 15 | 13.9 | 7 | 9 | 9.5 | 9.87 | 10.8 | 9.32 | 10 | 11 | 10 | 7.8 | 9.38 | 11.3 | 8.6 | 9.1 | 7 | 9.43 | 9.2 | 8.98 |  |  | 33
| 1 | 6 | 9.88 | 8.6 | 15 | 18 | 13.3 | 7 | 9 | 9.4 | 9.99 | 11.5 | 9.24 | 9.59 | 11.5 | 10 | 9.1 | 9.41 | 11.3 | 8.5 | 9.3 | 7 | 9.45 | 9.36 | 9.12
| Mean |  | 9.613333 | 8.633333 | 13.33333 | 16.66667 | 13.95 | 7.333333 | 9 | 9.433333 | 10.38333 | 10.98333 | 9.348333 | 9.934 | 11.33333 | 10.05 | 8.783333 | 9.435 | 11.08333 | 8.683333 | 9 | 7.166667 | 9.33 | 9.321667 | 9.203333
| Median |  | 9.515 | 8.6 | 13 | 17.5 | 13.8 | 7 | 9 | 9.45 | 10.48 | 10.85 | 9.28 | 9.92 | 11.2 | 10 | 9.05 | 9.415 | 11.05 | 8.65 | 9.1 | 7 | 9.39 | 9.345 | 9.2
| Std Dev. |  | 0.2534298 | 0.1505545 | 0.8164966 | 2.250926 | 0.6745369 | 0.5163978 | 0 | 0.08164966 | 0.3778712 | 0.3868678 | 0.2062442 | 0.2518531 | 0.3669696 | 0.083666 | 0.6047038 | 0.09607289 | 0.194079 | 0.147196 | 0.3224903 | 0.4082483 | 0.139714 | 0.1479752 | 0.173282
| Rel.Std.Dev. |  | 2.636% | 1.744% | 6.124% | 13.51% | 4.835% | 7.042% | 0% | 0.8655% | 3.639% | 3.522% | 2.206% | 2.535% | 3.238% | 0.8325% | 6.885% | 1.018% | 1.751% | 1.695% | 3.583% | 5.696% | 1.497% | 1.587% | 1.883%
| PDM3 |  | -0.676% | -10.8% | 37.76% | 72.2% | 44.13% | -24.23% | -7.013% | -2.536% | 7.28% | 13.48% | -3.414% | 2.637% | 17.09% | 3.836% | -9.252% | -2.519% | 14.51% | -10.28% | -7.013% | -25.95% | -3.603% | -3.69% | -4.912%
| Z-Score (Absolute) |  | 0.22 | 0.97 | NA | NA | 5.46 | NA | NA | 0 | 1.15 | 1.87 | 0.1 | 0.6 | 2.3 | 0.74 | 0.79 | 0 | 1.99 | 0.91 | 0.52 | NA | 0.13 | 0.14 | 0.28
Results from laboratories 3, 4, 7, 9 and 28 were removed due to their 1 ppm reading resolution.
| Analytical results for Gd in OREAS 240 (Certified Value 1.91 ppm) | [26 empty] | Certified
Gd | Round | Replicate | Lab | Lab | Lab | Lab | Lab | Lab | Lab | Lab | [17 empty] | 1
| No | No | 1.02 | 1.07 | 1.08 | 1.10 | 1.12 | 1.14 | 1.16 | 1.19 | [17 empty] | ppm
|  |  | AR*MS | AR*MS | AR*MS | AR*MS | AR*MS | AR*MS | AR*OES/MS | AR*MS | [17 empty] | 2
|  |  | 04g | 25g | 40g | 0.5g | 25g | 0.25g | 0.5g | 0.4g | [17 empty] | 2
| 1 | 1 | 2.09 | 1.5 | 1.58 | 1.98 | 2.2 | 1.84 | 2.3 | 1.84 | [17 empty] | 1
| 1 | 2 | 2.05 | 1.8 | 1.62 | 2.042 | 2.12 | 1.85 | 2.2 | 1.67 | [17 empty] | 33
| 1 | 3 | 2.09 | 1.8 | 1.66 | 2.013 | 2.16 | 1.61 | 2.2 | 1.79 | [17 empty] | 16
| 1 | 4 | 2.15 | 1.6 | 1.64 | 2.004 | 2.06 | 1.67 | 2.2 | 1.78 | [17 empty] | 1.906458
| 1 | 5 | 2.15 | 1.6 | 1.72 | 2.073 | 2.02 | 1.72 | 2.1 | 1.63 | [17 empty] | 34
| 1 | 6 | 2.14 | 1.6 | 1.73 | 1.988 | 2.07 | 1.74 | 2.3 | 1.82
| Mean |  | 2.111667 | 1.65 | 1.658333 | 2.016667 | 2.105 | 1.738333 | 2.216667 | 1.755
| Median |  | 2.115 | 1.6 | 1.65 | 2.0085 | 2.095 | 1.73 | 2.2 | 1.785
| Std Dev. |  | 0.04119061 | 0.1224745 | 0.05810909 | 0.03508656 | 0.06745369 | 0.09410986 | 0.07527727 | 0.08502941
| Rel.Std.Dev. |  | 1.951% | 7.423% | 3.504% | 1.74% | 3.204% | 5.414% | 3.396% | 4.845%
| PDM3 |  | 10.76% | -13.45% | -13.01% | 5.781% | 10.41% | -8.819% | 16.27% | -7.944%
| Z-Score (Absolute) |  | 0.68 | 0.71 | 0.69 | 0.4 | 0.66 | 0.45 | 1 | 0.4
| Analytical results for Ge in OREAS 240 (Certified Value 0.098 ppm) | [26 empty] | Certified
Ge | Round | Replicate | Lab | Lab | Lab | Lab | Lab | Lab | Lab | Lab | Lab | Lab | Lab | Lab | [13 empty] | 1
| No | No | 1.01 | 1.04 | 1.06 | 1.07 | 1.09 | 1.10 | 1.16 | 1.18 | 1.20 | 1.29 | 1.30 | 1.31 | [13 empty] | ppm
|  |  | AR*MS | AR*OES/MS | AR*OES/MS | AR*MS | AR*OES/MS | AR*MS | AR*OES/MS | AR*MS | AR*MS | AR*MS | AR*OES/MS | AR*MS | [13 empty] | 3
|  |  | 0.5g | 0.25g | 0.25g | 25g | 0.25g | 0.5g | 0.5g | 0.25g | 0.5g | 0.5g | 0.5g | 0.5g | [13 empty] | 3
| 1 | 1 | 0.12 | < 0.1 | < 0.1 | < 0.1 | < 0.1 | 0.12 | < 0.1 | 0.2 | 0.09 | 0.07 | 0.1 | 0.1 | [13 empty] | 1
| 1 | 2 | 0.12 | < 0.1 | < 0.1 | < 0.1 | < 0.1 | 0.13 | < 0.1 | 0.2 | 0.09 | 0.07 | 0.1 | 0.08 | [13 empty] | 12
| 1 | 3 | 0.11 | < 0.1 | < 0.1 | < 0.1 | < 0.1 | 0.12 | < 0.1 | 0.2 | 0.1 | 0.07 | 0.09 | 0.09 | [13 empty] | 16
| 1 | 4 | 0.11 | < 0.1 | < 0.1 | < 0.1 | < 0.1 | 0.14 | < 0.1 | 0.2 | 0.09 | 0.07 | 0.1 | 0.09 | [13 empty] | 0.09777778
| 1 | 5 | 0.11 | < 0.1 | < 0.1 | < 0.1 | < 0.1 | 0.12 | < 0.1 | 0.2 | 0.09 | 0.07 | 0.11 | 0.08 | [13 empty] | 35
| 1 | 6 | 0.1 | < 0.1 | < 0.1 | < 0.1 | < 0.1 | 0.12 | < 0.1 | 0.2 | 0.09 | 0.06 | 0.11 | 0.09
| Mean |  | 0.1116667 |  |  |  |  | 0.125 |  | 0.2 | 0.09166667 | 0.06833333 | 0.1016667 | 0.08833333
| Median |  | 0.11 |  |  |  |  | 0.12 |  | 0.2 | 0.09 | 0.07 | 0.1 | 0.09
| Std Dev. |  | 0.007527727 |  |  |  |  | 0.0083666 |  | 3.040471e-17 | 0.004082483 | 0.004082483 | 0.007527727 | 0.007527727
| Rel.Std.Dev. |  | 6.741% |  |  |  |  | 6.693% |  | 1.52e-14% | 4.454% | 5.974% | 7.404% | 8.522%
| PDM3 |  | 14.2% |  |  |  |  | 27.84% |  | 104.5% | -6.25% | -30.11% | 3.977% | -9.659%
| Z-Score (Absolute) |  | 1.59 | 0.67 | 0.67 | 0.67 | 0.67 | 2.08 | 0.67 | NA | 0.86 | 0 | 1.23 | 0.74
Results from laboratory 18 were removed due to their 0.1 ppm reading resolution.
| Analytical results for Hf in OREAS 240 (Certified Value 0.55 ppm) | [26 empty] | Certified
Hf | Round | Replicate | Lab | Lab | Lab | Lab | Lab | Lab | Lab | Lab | Lab | Lab | Lab | Lab | Lab | Lab | Lab | Lab | Lab | Lab | Lab | [6 empty] | 1
| No | No | 1.01 | 1.02 | 1.04 | 1.06 | 1.07 | 1.09 | 1.10 | 1.12 | 1.13 | 1.14 | 1.15 | 1.16 | 1.18 | 1.19 | 1.20 | 1.21 | 1.29 | 1.30 | 1.31 | [6 empty] | ppm
|  |  | AR*MS | AR*MS | AR*OES/MS | AR*OES/MS | AR*MS | AR*OES/MS | AR*MS | AR*MS | AR*OES/MS | AR*MS | AR*MS | AR*OES/MS | AR*MS | AR*MS | AR*MS | AR*OES/MS | AR*MS | AR*OES/MS | AR*MS | [6 empty] | 2
|  |  | 0.5g | 04g | 0.25g | 0.25g | 25g | 0.25g | 0.5g | 25g | 01g | 0.25g | 01g | 0.5g | 0.25g | 0.4g | 0.5g | 01g | 0.5g | 0.5g | 0.5g | [6 empty] | 2
| 1 | 1 | 0.55 | 0.4 | 0.43 | 0.84 | < 0.5 | 0.4 | 0.47 | 0.29 | 0.58 | 0.615 | I/S | 0.5 | 0.53 | 0.62 | 0.48 | 0.7 | 0.54 | 0.54 | 0.46 | [6 empty] | 1
| 1 | 2 | 0.52 | 0.4 | 0.42 | 0.76 | < 0.5 | 0.4 | 0.49 | 0.29 | 0.58 | 0.605 | 0.61 | 0.5 | 0.54 | 0.56 | 0.5 | 0.69 | 0.56 | 0.52 | 0.52 | [6 empty] | 18
| 1 | 3 | 0.52 | 0.4 | 0.42 | 0.74 | < 0.5 | 0.4 | 0.47 | 0.28 | 0.62 | 0.606 | 0.63 | 0.4 | 0.54 | 0.59 | 0.48 | 0.73 | 0.53 | 0.52 | 0.49 | [6 empty] | 16
| 1 | 4 | 0.54 | 0.4 | 0.4 | 0.72 | < 0.5 | 0.4 | 0.48 | 0.31 | 0.57 | 0.595 | 0.63 | 0.4 | 0.5 | 0.59 | 0.47 | 0.73 | 0.53 | 0.52 | 0.49 | [6 empty] | 0.5456026
| 1 | 5 | 0.52 | 0.4 | 0.43 | 0.8 | < 0.5 | 0.4 | 0.48 | 0.33 | 0.56 | 0.593 | 0.62 | 0.4 | 0.51 | 0.48 | 0.52 | 0.7 | 0.63 | 0.54 | 0.47 | [6 empty] | 36
| 1 | 6 | 0.56 | 0.4 | 0.4 | 0.74 | < 0.5 | 0.4 | 0.48 | 0.33 | 0.62 | 0.595 | 0.59 | 0.4 | 0.53 | 0.63 | 0.49 | 0.71 | 0.55 | 0.53 | 0.47
| Mean |  | 0.535 | 0.4 | 0.4166667 | 0.7666667 |  | 0.4 | 0.4783333 | 0.305 | 0.5883333 | 0.6015 | 0.616 | 0.4333333 | 0.525 | 0.5783333 | 0.49 | 0.71 | 0.5566667 | 0.5283333 | 0.4833333
| Median |  | 0.53 | 0.4 | 0.42 | 0.75 |  | 0.4 | 0.48 | 0.3 | 0.58 | 0.6 | 0.62 | 0.4 | 0.53 | 0.59 | 0.485 | 0.705 | 0.545 | 0.525 | 0.48
| Std Dev. |  | 0.01760682 | 6.080942e-17 | 0.0136626 | 0.04501851 |  | 6.080942e-17 | 0.007527727 | 0.02167948 | 0.02562551 | 0.008619745 | 0.0167332 | 0.05163978 | 0.01643168 | 0.05419102 | 0.01788854 | 0.0167332 | 0.03777124 | 0.009831921 | 0.02160247
| Rel.Std.Dev. |  | 3.291% | 1.52e-14% | 3.279% | 5.872% |  | 1.52e-14% | 1.574% | 7.108% | 4.356% | 1.433% | 2.716% | 11.92% | 3.13% | 9.37% | 3.651% | 2.357% | 6.785% | 1.861% | 4.469%
| PDM3 |  | -1.943% | -26.69% | -23.63% | 40.52% |  | -26.69% | -12.33% | -44.1% | 7.832% | 10.25% | 12.9% | -20.58% | -3.776% | 5.999% | -10.19% | 30.13% | 2.028% | -3.165% | -11.41%
| Z-Score (Absolute) |  | 0.04 | NA | 1.41 | 2.88 | 3.45 | NA | 0.65 | 2.78 | 0.69 | 0.86 | 1.03 | NA | 0.08 | 0.57 | 0.51 | 2.19 | 0.31 | 0.04 | 0.59
Results from laboratories 2, 9 and 16 were removed due to their 0.1 ppm reading resolution.
| Analytical results for Hg in OREAS 240 (Indicative Value 0.04 ppm) | [26 empty] | Indicative
Hg | Round | Replicate | Lab | Lab | Lab | Lab | Lab | Lab | Lab | Lab | Lab | Lab | Lab | Lab | Lab | Lab | Lab | Lab | Lab | Lab | Lab | [6 empty] | 1
| No | No | 1.01 | 1.02 | 1.03 | 1.04 | 1.07 | 1.09 | 1.10 | 1.13 | 1.15 | 1.16 | 1.18 | 1.19 | 1.20 | 1.23 | 1.27 | 1.28 | 1.29 | 1.30 | 1.31 | [6 empty] | ppm
|  |  | AR*MS | AR*MS | AR*OES | AR*OES/MS | AR*MS | AR*OES/MS | AR*MS | AR*OES/MS | AR*MS | AR*OES/MS | AR*MS | AR*MS | AR*MS | AR*MS | AR*MS | AR*OES/MS | AR*MS | AR*OES/MS | AR*MS | [6 empty] | 3
|  |  | 0.5g | 04g | 0.5g | 0.25g | 25g | 0.25g | 0.5g | 01g | 01g | 0.5g | 0.25g | 0.4g | 0.5g | 30g | 0.5g | 0.2g | 0.5g | 0.5g | 0.5g | [6 empty] | 3
| 1 | 1 | 0.03 | 0.03 | < 5 | 0.04 | 0.05 | 0.434 | < 0.01 | 0.06 | I/S | 0.06 | 0.02 | 0.4 | 0.04 | 0.046 | 0.037 | < 2 | 0.05 | 0.048 | 0.01 | [6 empty] | 1
| 1 | 2 | 0.03 | 0.05 | < 5 | 0.04 | 0.05 | 0.455 | < 0.01 | 0.07 | 0.14 | 0.05 | < 0.01 | 0.5 | 0.05 | 0.044 | 0.074 | < 2 | 0.05 | 0.037 | 0.03 | [6 empty] | 3
| 1 | 3 | 0.03 | 0.05 | < 5 | 0.03 | 0.05 | 0.443 | < 0.01 | 0.06 | 0.14 | 0.03 | 0.01 | 0.4 | 0.04 | 0.047 | 0.04 | < 2 | 0.05 | 0.034 | 0.03 | [6 empty] | 16
| 1 | 4 | 0.03 | 0.05 | < 5 | 0.02 | 0.06 | 0.437 | < 0.01 | 0.06 | 0.15 | 0.04 | < 0.01 | 0.4 | 0.04 | 0.03 | 0.028 | < 2 | 0.05 | 0.043 | 0.02 | [6 empty] | 0.04005897
| 1 | 5 | 0.04 | 0.05 | < 5 | 0.02 | 0.04 | 0.436 | < 0.01 | 0.06 | 0.14 | 0.05 | 0.02 | 0.4 | 0.04 | 0.04 | 0.039 | < 2 | 0.04 | 0.039 | 0.02 | [6 empty] | 9
| 1 | 6 | 0.03 | 0.05 | < 5 | 0.04 | 0.05 | 0.424 | < 0.01 | 0.07 | 0.13 | 0.09 | < 0.01 | 0.4 | 0.04 | 0.041 | 0.034 | < 2 | 0.07 | 0.046 | 0.03
| Mean |  | 0.03166667 | 0.04666667 |  | 0.03166667 | 0.05 | 0.4381667 |  | 0.06333333 | 0.14 | 0.05333333 | 0.01666667 | 0.4166667 | 0.04166667 | 0.04133333 | 0.042 |  | 0.05166667 | 0.04116667 | 0.02333333
| Median |  | 0.03 | 0.05 |  | 0.035 | 0.05 | 0.4365 |  | 0.06 | 0.14 | 0.05 | 0.02 | 0.4 | 0.04 | 0.0425 | 0.038 |  | 0.05 | 0.041 | 0.025
| Std Dev. |  | 0.004082483 | 0.008164966 |  | 0.009831921 | 0.006324555 | 0.01030372 |  | 0.005163978 | 0.007071068 | 0.02065591 | 0.005773503 | 0.04082483 | 0.004082483 | 0.006186006 | 0.01626038 |  | 0.009831921 | 0.005419102 | 0.008164966
| Rel.Std.Dev. |  | 12.89% | 17.5% |  | 31.05% | 12.65% | 2.352% |  | 8.154% | 5.051% | 38.73% | 34.64% | 9.798% | 9.798% | 14.97% | 38.72% |  | 19.03% | 13.16% | 34.99%
| PDM3 |  | -20.95% | 16.49% |  | -20.95% | 24.82% | 993.8% |  | 58.1% | 249.5% | 33.14% | -58.39% | 940.1% | 4.013% | 3.181% | 4.845% |  | 28.98% | 2.765% | -41.75%
| Z-Score (Absolute) |  | 0.67 | 0 | 110.29 | 0.67 | 0.15 | 17.6 | 1.87 | 0.75 | 4.2 | 0.3 | 1.61 | 16.63 | 0.22 | 0.24 | 0.21 | 42.86 | 0.22 | 0.25 | 1.05
| Analytical results for Ho in OREAS 240 (Certified Value 0.39 ppm) | [26 empty] | Certified
Ho | Round | Replicate | Lab | Lab | Lab | Lab | Lab | Lab | Lab | Lab | [17 empty] | 1
| No | No | 1.02 | 1.07 | 1.08 | 1.10 | 1.12 | 1.14 | 1.16 | 1.19 | [17 empty] | ppm
|  |  | AR*MS | AR*MS | AR*MS | AR*MS | AR*MS | AR*MS | AR*OES/MS | AR*MS | [17 empty] | 2
|  |  | 04g | 25g | 40g | 0.5g | 25g | 0.25g | 0.5g | 0.4g | [17 empty] | 3
| 1 | 1 | 0.41 | 0.35 | 0.35 | 0.43 | 0.49 | 0.392 | 0.5 | 0.4 | [17 empty] | 1
| 1 | 2 | 0.405 | 0.4 | 0.35 | 0.434 | 0.47 | 0.391 | 0.5 | 0.37 | [17 empty] | 19
| 1 | 3 | 0.42 | 0.4 | 0.365 | 0.443 | 0.51 | 0.382 | 0.5 | 0.39 | [17 empty] | 16
| 1 | 4 | 0.425 | 0.35 | 0.36 | 0.437 | 0.47 | 0.384 | 0.5 | 0.38 | [17 empty] | 0.3921944
| 1 | 5 | 0.425 | 0.35 | 0.375 | 0.442 | 0.46 | 0.387 | 0.5 | 0.35 | [17 empty] | 37
| 1 | 6 | 0.42 | 0.35 | 0.385 | 0.436 | 0.47 | 0.381 | 0.5 | 0.4
| Mean |  | 0.4175 | 0.3666667 | 0.3641667 | 0.437 | 0.4783333 | 0.3861667 | 0.5 | 0.3816667
| Median |  | 0.42 | 0.35 | 0.3625 | 0.4365 | 0.47 | 0.3855 | 0.5 | 0.385
| Std Dev. |  | 0.008215838 | 0.02581989 | 0.01393437 | 0.004898979 | 0.01834848 | 0.004622409 | 0 | 0.0194079
| Rel.Std.Dev. |  | 1.968% | 7.042% | 3.826% | 1.121% | 3.836% | 1.197% | 0% | 5.085%
| PDM3 |  | 6.452% | -6.509% | -7.146% | 11.42% | 21.96% | -1.537% | 27.49% | -2.684%
| Z-Score (Absolute) |  | 0.96 | 0.6 | 0.67 | 1.56 | 2.82 | 0 | NA | 0.14
Results from laboratory 16 were removed due to their 0.1 ppm reading resolution.
| Analytical results for In in OREAS 240 (Certified Value 0.038 ppm) | [26 empty] | Certified
In | Round | Replicate | Lab | Lab | Lab | Lab | Lab | Lab | Lab | Lab | Lab | Lab | Lab | Lab | Lab | Lab | Lab | Lab | Lab | Lab | Lab | Lab | Lab |  |  |  |  | 1
| No | No | 1.01 | 1.02 | 1.03 | 1.04 | 1.06 | 1.07 | 1.08 | 1.09 | 1.10 | 1.12 | 1.13 | 1.14 | 1.15 | 1.16 | 1.18 | 1.19 | 1.20 | 1.21 | 1.29 | 1.30 | 1.31 |  |  |  |  | ppm
|  |  | AR*MS | AR*MS | AR*OES | AR*OES/MS | AR*OES/MS | AR*MS | AR*MS | AR*OES/MS | AR*MS | AR*MS | AR*OES/MS | AR*MS | AR*MS | AR*OES/MS | AR*MS | AR*MS | AR*MS | AR*OES/MS | AR*MS | AR*OES/MS | AR*MS |  |  |  |  | 3
|  |  | 0.5g | 04g | 0.5g | 0.25g | 0.25g | 25g | 40g | 0.25g | 0.5g | 25g | 01g | 0.25g | 01g | 0.5g | 0.25g | 0.4g | 0.5g | 01g | 0.5g | 0.5g | 0.5g |  |  |  |  | 3
| 1 | 1 | 0.038 | 0.03 | < 5 | < 0.02 | 0.06 | < 0.1 | < 0.5 | 0.04 | 0.04 | 0.04 | < 0.05 | 0.039 | I/S | 0.05 | 0.04 | 0.04 | 0.035 | 0.05 | 0.039 | 0.036 | 0.036 |  |  |  |  | 1
| 1 | 2 | 0.037 | 0.03 | < 5 | < 0.02 | 0.08 | < 0.1 | < 0.5 | 0.04 | 0.04 | 0.045 | < 0.05 | 0.038 | 0.04 | 0.05 | 0.04 | 0.03 | 0.037 | 0.05 | 0.032 | 0.035 | 0.035 |  |  |  |  | 20
| 1 | 3 | 0.037 | 0.03 | < 5 | < 0.02 | 0.07 | < 0.1 | < 0.5 | 0.04 | 0.04 | 0.045 | < 0.05 | 0.037 | 0.04 | 0.04 | 0.04 | 0.03 | 0.037 | < 0.05 | 0.039 | 0.035 | 0.036 |  |  |  |  | 16
| 1 | 4 | 0.037 | 0.03 | < 5 | < 0.02 | 0.08 | < 0.1 | < 0.5 | 0.04 | 0.04 | 0.039 | < 0.05 | 0.034 | 0.04 | 0.04 | 0.04 | 0.03 | 0.037 | < 0.05 | 0.034 | 0.036 | 0.038 |  |  |  |  | 0.03758333
| 1 | 5 | 0.04 | 0.03 | < 5 | < 0.02 | 0.07 | < 0.1 | < 0.5 | 0.04 | 0.04 | 0.037 | < 0.05 | 0.031 | 0.04 | 0.05 | 0.04 | 0.03 | 0.037 | < 0.05 | 0.037 | 0.035 | 0.035 |  |  |  |  | 38
| 1 | 6 | 0.038 | 0.03 | < 5 | < 0.02 | 0.06 | < 0.1 | < 0.5 | 0.04 | 0.04 | 0.04 | < 0.05 | 0.031 | 0.04 | 0.05 | 0.04 | 0.03 | 0.037 | < 0.05 | 0.037 | 0.037 | 0.032
| Mean |  | 0.03783333 | 0.03 |  |  | 0.07 |  |  | 0.04 | 0.04 | 0.041 |  | 0.035 | 0.04 | 0.04666667 | 0.04 | 0.03166667 | 0.03666667 | 0.05 | 0.03633333 | 0.03566667 | 0.03533333
| Median |  | 0.0375 | 0.03 |  |  | 0.07 |  |  | 0.04 | 0.04 | 0.04 |  | 0.0355 | 0.04 | 0.05 | 0.04 | 0.03 | 0.037 | 0.05 | 0.037 | 0.0355 | 0.0355
| Std Dev. |  | 0.001169045 | 0 |  |  | 0.008944272 |  |  | 0 | 0 | 0.003286335 |  | 0.003521363 | 0 | 0.005163978 | 0 | 0.004082483 | 0.0008164966 | 0 | 0.002804758 | 0.0008164966 | 0.001966384
| Rel.Std.Dev. |  | 3.09% | 0% |  |  | 12.78% |  |  | 0% | 0% | 8.015% |  | 10.06% | 0% | 11.07% | 0% | 12.89% | 2.227% | 0% | 7.72% | 2.289% | 5.565%
| PDM3 |  | 0.6652% | -20.18% |  |  | 86.25% |  |  | 6.43% | 6.43% | 9.091% |  | -6.874% | 6.43% | 24.17% | 6.43% | -15.74% | -2.439% | 33.04% | -3.326% | -5.1% | -5.987%
| Z-Score (Absolute) |  | 0 | 1.67 | 524.29 | 5.93 | 6.85 | 2.59 | 45.18 | 0.46 | 0.46 | 0.67 | 2.73 | 0.6 | 0.46 | 1.88 | 0.46 | 1.31 | 0.25 | 0.96 | 0.32 | 0.46 | 0.53
| Analytical results for K in OREAS 240 (Certified Value 0.147 wt.%) | [26 empty] | Certified
K | Round | Replicate | Lab | Lab | Lab | Lab | Lab | Lab | Lab | Lab | Lab | Lab | Lab | Lab | Lab | Lab | Lab | Lab | Lab | Lab | Lab | Lab | Lab | Lab | Lab |  |  | 1
| No | No | 1.01 | 1.02 | 1.03 | 1.04 | 1.06 | 1.07 | 1.08 | 1.09 | 1.10 | 1.13 | 1.14 | 1.15 | 1.16 | 1.18 | 1.19 | 1.20 | 1.21 | 1.23 | 1.27 | 1.28 | 1.29 | 1.30 | 1.31 |  |  | wt.%
|  |  | AR*MS | AR*OES | AR*OES | AR*OES | AR*OES/MS | AR*MS | AR*OES | AR*OES/MS | AR*MS | AR*OES/MS | AR*MS | AR*OES | AR*OES/MS | AR*OES | AR*OES | AR*MS | AR*OES/MS | AR*MS | AR*MS | AR*OES/MS | AR*MS | AR*OES/MS | AR*MS |  |  | 3
|  |  | 0.5g | 04g | 0.5g | 0.25g | 0.25g | 25g | 40g | 0.25g | 0.5g | 01g | 0.25g | 01g | 0.5g | 0.25g | 0.4g | 0.5g | 01g | 30g | 0.5g | 0.2g | 0.5g | 0.5g | 0.5g |  |  | 3
| 1 | 1 | 0.15 | 0.17 | 0.15 | 0.16 | 0.15 | 0.1245 | 0.17 | 0.15 | 0.137 | 0.162 | 0.1858 | I/S | 0.13 | 0.15 | 0.145 | 0.14 | 0.165 | 0.14 | 0.14 | 0.16 | 0.14 | 0.15 | 0.14 |  |  | 1
| 1 | 2 | 0.15 | 0.16 | 0.15 | 0.15 | 0.16 | 0.1265 | 0.17 | 0.15 | 0.137 | 0.17 | 0.1861 | 0.1398 | 0.12 | 0.15 | 0.147 | 0.14 | 0.164 | 0.14 | 0.14 | 0.16 | 0.14 | 0.15 | 0.14 |  |  | #N/A
| 1 | 3 | 0.15 | 0.16 | 0.15 | 0.16 | 0.15 | 0.1245 | 0.16 | 0.15 | 0.138 | 0.17 | 0.1841 | 0.14 | 0.12 | 0.15 | 0.148 | 0.15 | 0.16 | 0.14 | 0.14 | 0.15 | 0.15 | 0.15 | 0.14 |  |  | 16
| 1 | 4 | 0.15 | 0.17 | 0.15 | 0.14 | 0.15 | 0.1265 | 0.16 | 0.16 | 0.139 | 0.162 | 0.1852 | 0.1447 | 0.12 | 0.15 | 0.14 | 0.14 | 0.163 | 0.14 | 0.14 | 0.15 | 0.14 | 0.16 | 0.14 |  |  | 0.1474486
| 1 | 5 | 0.15 | 0.16 | 0.15 | 0.14 | 0.16 | 0.124 | 0.16 | 0.15 | 0.138 | 0.162 | 0.1863 | 0.1436 | 0.12 | 0.15 | 0.128 | 0.15 | 0.163 | 0.14 | 0.14 | 0.15 | 0.14 | 0.16 | 0.14 |  |  | 39
| 1 | 6 | 0.15 | 0.16 | 0.15 | 0.14 | 0.15 | 0.1235 | 0.17 | 0.15 | 0.139 | 0.167 | 0.1839 | 0.14 | 0.12 | 0.15 | 0.135 | 0.14 | 0.165 | 0.14 | 0.14 | 0.16 | 0.15 | 0.16 | 0.14
| Mean |  | 0.15 | 0.1633333 | 0.15 | 0.1483333 | 0.1533333 | 0.1249167 | 0.165 | 0.1516667 | 0.138 | 0.1655 | 0.1852333 | 0.14162 | 0.1216667 | 0.15 | 0.1405 | 0.1433333 | 0.1633333 | 0.14 | 0.14 | 0.155 | 0.1433333 | 0.155 | 0.14
| Median |  | 0.15 | 0.16 | 0.15 | 0.145 | 0.15 | 0.1245 | 0.165 | 0.15 | 0.138 | 0.1645 | 0.1855 | 0.14 | 0.12 | 0.15 | 0.1425 | 0.14 | 0.1635 | 0.14 | 0.14 | 0.155 | 0.14 | 0.155 | 0.14
| Std Dev. |  | 0 | 0.005163978 | 0 | 0.009831921 | 0.005163978 | 0.001281275 | 0.005477226 | 0.004082483 | 0.0008944272 | 0.00398748 | 0.00102697 | 0.002343502 | 0.004082483 | 0 | 0.007816649 | 0.005163978 | 0.001861899 | 0 | 0 | 0.005477226 | 0.005163978 | 0.005477226 | 0
| Rel.Std.Dev. |  | 0% | 3.162% | 0% | 6.628% | 3.368% | 1.026% | 3.32% | 2.692% | 0.6481% | 2.409% | 0.5544% | 1.655% | 3.355% | 0% | 5.563% | 3.603% | 1.14% | 0% | 0% | 3.534% | 3.603% | 3.534% | 0%
| PDM3 |  | 1.73% | 10.77% | 1.73% | 0.6% | 3.991% | -15.28% | 11.9% | 2.861% | -6.408% | 12.24% | 25.63% | -3.953% | -17.49% | 1.73% | -4.713% | -2.791% | 10.77% | -5.052% | -5.052% | 5.121% | -2.791% | 5.121% | -5.052%
| Z-Score (Absolute) |  | 0 | 0.95 | 0 | 0.12 | 0.24 | 1.78 | 1.06 | 0.12 | 0.85 | 1.1 | 2.5 | 0.59 | 2.01 | 0 | 0.67 | 0.47 | 0.95 | 0.71 | 0.71 | 0.35 | 0.47 | 0.35 | 0.71
| Analytical results for La in OREAS 240 (Certified Value 4.56 ppm) | [26 empty] | Certified
La | Round | Replicate | Lab | Lab | Lab | Lab | Lab | Lab | Lab | Lab | Lab | Lab | Lab | Lab | Lab | Lab | Lab | Lab | Lab | Lab | Lab | Lab | Lab | Lab | Lab | Lab |  | 1
| No | No | 1.01 | 1.02 | 1.03 | 1.04 | 1.06 | 1.07 | 1.08 | 1.09 | 1.10 | 1.12 | 1.13 | 1.14 | 1.15 | 1.16 | 1.18 | 1.19 | 1.20 | 1.21 | 1.23 | 1.27 | 1.28 | 1.29 | 1.30 | 1.31 |  | ppm
|  |  | AR*MS | AR*MS | AR*OES | AR*OES/MS | AR*OES/MS | AR*MS | AR*MS | AR*OES/MS | AR*MS | AR*MS | AR*OES/MS | AR*MS | AR*MS | AR*OES/MS | AR*MS | AR*MS | AR*MS | AR*OES/MS | AR*MS | AR*MS | AR*OES/MS | AR*MS | AR*OES/MS | AR*MS |  | 2
|  |  | 0.5g | 04g | 0.5g | 0.25g | 0.25g | 25g | 40g | 0.25g | 0.5g | 25g | 01g | 0.25g | 01g | 0.5g | 0.25g | 0.4g | 0.5g | 01g | 30g | 0.5g | 0.2g | 0.5g | 0.5g | 0.5g |  | 3
| 1 | 1 | 5 | 5.02 | < 5 | 4.4 | 4.3 | 4 | 4.2 | 4 | 4.696 | 4.6 | 4.42 | 4.58 | I/S | 5.5 | 4.6 | 4.07 | 4.7 | 4.85 | 4.5 | 4.2 | 5 | 4.7 | 4.7 | 4.6 |  | 1
| 1 | 2 | 4.9 | 4.94 | < 5 | 4.4 | 4.5 | 5 | 4.2 | 4 | 4.697 | 4.5 | 4.46 | 4.47 | 4.67 | 5.3 | 4.6 | 4.11 | 4.7 | 4.88 | 4.6 | 4.3 | 5 | 4.6 | 4.6 | 4.7 |  | 21
| 1 | 3 | 4.7 | 4.94 | < 5 | 4.4 | 4.4 | 5 | 4.4 | 4 | 4.683 | 4.8 | 4.47 | 4.31 | 4.69 | 5.2 | 4.6 | 4.19 | 4.6 | 4.6 | 4.6 | 4.1 | 5 | 4.6 | 4.6 | 4.8 |  | 16
| 1 | 4 | 4.9 | 5.04 | < 5 | 4.4 | 4.4 | 4.5 | 4.2 | 4 | 4.692 | 4.4 | 4.35 | 4.38 | 4.75 | 5.2 | 4.5 | 4.27 | 4.8 | 4.53 | 4.6 | 4.1 | 5 | 4.7 | 4.6 | 4.8 |  | 4.559142
| 1 | 5 | 5 | 5.06 | < 5 | 4.2 | 4.6 | 4.5 | 4.4 | 4 | 4.749 | 4.5 | 4.37 | 4.37 | 4.68 | 5.1 | 4.5 | 4.04 | 4.7 | 4.75 | 4.6 | 4 | 5 | 4.7 | 4.7 | 4.6 |  | 40
| 1 | 6 | 5 | 5.01 | < 5 | 4.4 | 4.4 | 4.5 | 4.4 | 4 | 4.582 | 4.5 | 4.37 | 4.41 | 4.65 | 5.4 | 4.6 | 4.22 | 4.8 | 4.79 | 4.5 | 4.2 | 5 | 4.7 | 4.8 | 4.5
| Mean |  | 4.916667 | 5.001667 |  | 4.366667 | 4.433333 | 4.583333 | 4.3 | 4 | 4.683167 | 4.55 | 4.406667 | 4.42 | 4.688 | 5.283333 | 4.566667 | 4.15 | 4.716667 | 4.733333 | 4.566667 | 4.15 | 5 | 4.666667 | 4.666667 | 4.666667
| Median |  | 4.95 | 5.015 |  | 4.4 | 4.4 | 4.5 | 4.3 | 4 | 4.694 | 4.5 | 4.395 | 4.395 | 4.68 | 5.25 | 4.6 | 4.15 | 4.7 | 4.77 | 4.6 | 4.15 | 5 | 4.7 | 4.65 | 4.65
| Std Dev. |  | 0.1169045 | 0.05076088 |  | 0.08164966 | 0.1032796 | 0.3763863 | 0.1095445 | 0 | 0.05477743 | 0.1378405 | 0.05085928 | 0.09423375 | 0.03768289 | 0.147196 | 0.05163978 | 0.09055385 | 0.07527727 | 0.1398094 | 0.05163978 | 0.1048809 | 0 | 0.05163978 | 0.08164966 | 0.121106
| Rel.Std.Dev. |  | 2.378% | 1.015% |  | 1.87% | 2.33% | 8.212% | 2.548% | 0% | 1.17% | 3.029% | 1.154% | 2.132% | 0.8038% | 2.786% | 1.131% | 2.182% | 1.596% | 2.954% | 1.131% | 2.527% | 0% | 1.107% | 1.75% | 2.595%
| PDM3 |  | 7.842% | 9.706% |  | -4.222% | -2.759% | 0.5306% | -5.684% | -12.26% | 2.72% | -0.2005% | -3.344% | -3.052% | 2.826% | 15.88% | 0.1651% | -8.974% | 3.455% | 3.821% | 0.1651% | -8.974% | 9.67% | 2.358% | 2.358% | 2.358%
| Z-Score (Absolute) |  | 1.55 | 1.94 | 9.43 | 0.95 | 0.64 | 0.04 | 1.25 | NA | 0.49 | 0.11 | 0.77 | 0.7 | 0.51 | 3.22 | 0.04 | 1.93 | 0.64 | 0.72 | 0.04 | 1.93 | NA | 0.42 | 0.42 | 0.42
Results from laboratories 9 and 28 were removed due to their 1 ppm reading resolution.
| Analytical results for Li in OREAS 240 (Certified Value 9.96 ppm) | [26 empty] | Certified
Li | Round | Replicate | Lab | Lab | Lab | Lab | Lab | Lab | Lab | Lab | Lab | Lab | Lab | Lab | Lab | Lab | Lab | Lab | Lab | Lab | Lab | Lab | Lab |  |  |  |  | 1
| No | No | 1.01 | 1.02 | 1.03 | 1.04 | 1.06 | 1.07 | 1.08 | 1.09 | 1.10 | 1.12 | 1.13 | 1.14 | 1.15 | 1.16 | 1.18 | 1.20 | 1.21 | 1.28 | 1.29 | 1.30 | 1.31 |  |  |  |  | ppm
|  |  | AR*MS | AR*MS | AR*OES | AR*OES | AR*OES/MS | AR*MS | AR*OES | AR*OES/MS | AR*MS | AR*MS | AR*OES/MS | AR*MS | AR*MS | AR*OES/MS | AR*OES | AR*MS | AR*OES/MS | AR*OES/MS | AR*MS | AR*OES/MS | AR*MS |  |  |  |  | 2
|  |  | 0.5g | 04g | 0.5g | 0.25g | 0.25g | 25g | 40g | 0.25g | 0.5g | 25g | 01g | 0.25g | 01g | 0.5g | 0.25g | 0.5g | 01g | 0.2g | 0.5g | 0.5g | 0.5g |  |  |  |  | 3
| 1 | 1 | 11 | 10.2 | 9 | 9 | 10.7 | 8 | 10 | 11.8 | 9.03 | 9.6 | 7.7 | 10.89 | I/S | 11.3 | 9 | 9.3 | 11 | 10 | 10.2 | 9.8 | 10 |  |  |  |  | 1
| 1 | 2 | 11 | 10.3 | 9 | 9 | 12.9 | 9 | 10 | 10.1 | 9.02 | 9.4 | 7.9 | 10.8 | 9 | 10.7 | 9 | 9.4 | 10.2 | 10 | 9.8 | 9.5 | 9.6 |  |  |  |  | #N/A
| 1 | 3 | 10.9 | 10.2 | 9 | 10 | 10.9 | 9 | < 10 | 11.9 | 8.95 | 9.9 | 8.2 | 10.54 | 9 | 10.7 | 9 | 9.3 | 10.8 | 10 | 9.6 | 9.8 | 9.9 |  |  |  |  | 16
| 1 | 4 | 10.6 | 10.5 | 10 | 9 | 10.8 | 8 | 10 | 9.5 | 8.95 | 9.2 | 8.6 | 10.61 | 8.9 | 10.7 | 9 | 9.3 | 10.5 | 10 | 9.9 | 9.7 | 10.1 |  |  |  |  | 9.956458
| 1 | 5 | 10.6 | 10.7 | 9 | 9 | 11.4 | 8 | 10 | 11.6 | 9.25 | 9.1 | 8 | 10.65 | 8.8 | 10.4 | 9 | 9.4 | 10.7 | 10 | 9.8 | 9.8 | 9.8 |  |  |  |  | 41
| 1 | 6 | 10.7 | 10.3 | 9 | 10 | 10.8 | 9 | < 10 | 13.2 | 8.79 | 9.2 | 8.6 | 10.66 | 8.9 | 10.8 | 9 | 9.4 | 10.4 | 10 | 10 | 9.7 | 9.7
| Mean |  | 10.8 | 10.36667 | 9.166667 | 9.333333 | 11.25 | 8.5 | 10 | 11.35 | 8.998333 | 9.4 | 8.166667 | 10.69167 | 8.92 | 10.76667 | 9 | 9.35 | 10.6 | 10 | 9.883333 | 9.716667 | 9.85
| Median |  | 10.8 | 10.3 | 9 | 9 | 10.85 | 8.5 | 10 | 11.7 | 8.985 | 9.3 | 8.1 | 10.655 | 8.9 | 10.7 | 9 | 9.35 | 10.6 | 10 | 9.85 | 9.75 | 9.85
| Std Dev. |  | 0.1897367 | 0.1966384 | 0.4082483 | 0.5163978 | 0.8455767 | 0.5477226 | 0 | 1.339776 | 0.1502553 | 0.303315 | 0.3723797 | 0.1292156 | 0.083666 | 0.294392 | 0 | 0.05477226 | 0.2898275 | 0 | 0.2041241 | 0.1169045 | 0.1870829
| Rel.Std.Dev. |  | 1.757% | 1.897% | 4.454% | 5.533% | 7.516% | 6.444% | 0% | 11.8% | 1.67% | 3.227% | 4.56% | 1.209% | 0.938% | 2.734% | 0% | 0.5858% | 2.734% | 0% | 2.065% | 1.203% | 1.899%
| PDM3 |  | 8.472% | 4.12% | -7.932% | -6.259% | 12.99% | -14.63% | 0.4373% | 14% | -9.623% | -5.589% | -17.98% | 7.384% | -10.41% | 8.138% | -9.606% | -6.091% | 6.464% | 0.4373% | -0.7344% | -2.408% | -1.069%
| Z-Score (Absolute) |  | 0.74 | 0.4 | NA | NA | 1.1 | NA | 1.22 | 1.18 | 0.69 | 0.37 | 1.35 | 0.66 | 0.75 | 0.72 | NA | 0.41 | 0.58 | NA | 0.01 | 0.12 | 0.01
Results from laboratories 3, 4, 7, 18 and 28 were removed due to their 1 ppm reading resolution.
| Analytical results for Lu in OREAS 240 (Certified Value 0.15 ppm) | [26 empty] | Certified
Lu | Round | Replicate | Lab | Lab | Lab | Lab | Lab | Lab | Lab | Lab | Lab | Lab | Lab | [14 empty] | 1
| No | No | 1.02 | 1.04 | 1.06 | 1.07 | 1.08 | 1.10 | 1.12 | 1.14 | 1.16 | 1.18 | 1.19 | [14 empty] | ppm
|  |  | AR*MS | AR*OES/MS | AR*OES/MS | AR*MS | AR*MS | AR*MS | AR*MS | AR*MS | AR*OES/MS | AR*MS | AR*MS | [14 empty] | 2
|  |  | 04g | 0.25g | 0.25g | 25g | 40g | 0.5g | 25g | 0.25g | 0.5g | 0.25g | 0.4g | [14 empty] | 2
| 1 | 1 | 0.15 | 0.13 | 0.25 | 0.1 | 0.13 | 0.164 | 0.19 | 0.166 | 0.2 | 0.17 | 0.15 | [14 empty] | 1
| 1 | 2 | 0.145 | 0.13 | 0.26 | 0.1 | 0.135 | 0.164 | 0.19 | 0.165 | 0.2 | 0.17 | 0.15 | [14 empty] | 22
| 1 | 3 | 0.145 | 0.13 | 0.24 | 0.1 | 0.135 | 0.167 | 0.2 | 0.152 | 0.2 | 0.17 | 0.16 | [14 empty] | 16
| 1 | 4 | 0.15 | 0.12 | 0.23 | 0.1 | 0.135 | 0.168 | 0.19 | 0.153 | 0.2 | 0.16 | 0.15 | [14 empty] | 0.1549792
| 1 | 5 | 0.155 | 0.11 | 0.24 | 0.1 | 0.15 | 0.171 | 0.18 | 0.155 | 0.2 | 0.17 | 0.13 | [14 empty] | 42
| 1 | 6 | 0.155 | 0.12 | 0.22 | 0.1 | 0.15 | 0.164 | 0.17 | 0.155 | 0.2 | 0.17 | 0.15
| Mean |  | 0.15 | 0.1233333 | 0.24 | 0.1 | 0.1391667 | 0.1663333 | 0.1866667 | 0.1576667 | 0.2 | 0.1683333 | 0.1483333
| Median |  | 0.15 | 0.125 | 0.24 | 0.1 | 0.135 | 0.1655 | 0.19 | 0.155 | 0.2 | 0.17 | 0.15
| Std Dev. |  | 0.004472136 | 0.008164966 | 0.01414214 | 1.520235e-17 | 0.008612007 | 0.002875181 | 0.01032796 | 0.006186006 | 3.040471e-17 | 0.004082483 | 0.009831921
| Rel.Std.Dev. |  | 2.981% | 6.62% | 5.893% | 1.52e-14% | 6.188% | 1.729% | 5.533% | 3.923% | 1.52e-14% | 2.425% | 6.628%
| PDM3 |  | -3.213% | -20.42% | 54.86% | -35.48% | -10.2% | 7.326% | 20.45% | 1.734% | 29.05% | 8.617% | -4.288%
| Z-Score (Absolute) |  | 0.48 | 2.17 | 5.2 | NA | 1.17 | 0.55 | 1.83 | 0 | NA | 0.67 | 0.59
Results from laboratories 7 and 16 were removed due to their 0.1 ppm reading resolution.
| Analytical results for Mg in OREAS 240 (Certified Value 1.54 wt.%) | [26 empty] | Certified
Mg | Round | Replicate | Lab | Lab | Lab | Lab | Lab | Lab | Lab | Lab | Lab | Lab | Lab | Lab | Lab | Lab | Lab | Lab | Lab | Lab | Lab | Lab | Lab | Lab |  |  |  | 1
| No | No | 1.01 | 1.02 | 1.03 | 1.04 | 1.07 | 1.08 | 1.09 | 1.10 | 1.13 | 1.14 | 1.15 | 1.16 | 1.18 | 1.19 | 1.20 | 1.21 | 1.23 | 1.27 | 1.28 | 1.29 | 1.30 | 1.31 |  |  |  | wt.%
|  |  | AR*MS | AR*OES | AR*OES | AR*OES | AR*MS | AR*OES | AR*OES/MS | AR*MS | AR*OES/MS | AR*MS | AR*OES | AR*OES/MS | AR*OES | AR*OES | AR*MS | AR*OES/MS | AR*MS | AR*MS | AR*OES/MS | AR*MS | AR*OES/MS | AR*MS |  |  |  | 2
|  |  | 0.5g | 04g | 0.5g | 0.25g | 25g | 40g | 0.25g | 0.5g | 01g | 0.25g | 01g | 0.5g | 0.25g | 0.4g | 0.5g | 01g | 30g | 0.5g | 0.2g | 0.5g | 0.5g | 0.5g |  |  |  | 3
| 1 | 1 | 1.57 | 1.54 | 1.52 | 1.59 | 1.454 | 1.6 | 1.54 | 1.381 | 1.56 | 1.7478 | I/S | 1.86 | 1.52 | 1.61 | 1.5 | 1.57 | 1.51 | 1.47 | 1.58 | 1.57 | 1.55 | 1.48 |  |  |  | 1
| 1 | 2 | 1.61 | 1.54 | 1.53 | 1.56 | 1.492 | 1.64 | 1.54 | 1.391 | 1.58 | 1.7419 | 1.51 | 1.73 | 1.54 | 1.57 | 1.51 | 1.55 | 1.51 | 1.46 | 1.59 | 1.54 | 1.55 | 1.49 |  |  |  | #N/A
| 1 | 3 | 1.59 | 1.52 | 1.54 | 1.58 | 1.447 | 1.63 | 1.55 | 1.404 | 1.58 | 1.7375 | 1.5 | 1.74 | 1.57 | 1.68 | 1.56 | 1.53 | 1.52 | 1.43 | 1.58 | 1.57 | 1.55 | 1.49 |  |  |  | 16
| 1 | 4 | 1.59 | 1.56 | 1.5 | 1.54 | 1.4735 | 1.61 | 1.56 | 1.395 | 1.57 | 1.7388 | 1.47 | 1.71 | 1.54 | 1.55 | 1.54 | 1.56 | 1.51 | 1.45 | 1.6 | 1.56 | 1.57 | 1.49 |  |  |  | 1.538776
| 1 | 5 | 1.62 | 1.53 | 1.55 | 1.52 | 1.439 | 1.62 | 1.54 | 1.402 | 1.56 | 1.7415 | 1.46 | 1.71 | 1.51 | 1.54 | 1.56 | 1.55 | 1.51 | 1.45 | 1.59 | 1.58 | 1.54 | 1.5 |  |  |  | 43
| 1 | 6 | 1.61 | 1.55 | 1.55 | 1.49 | 1.437 | 1.61 | 1.55 | 1.384 | 1.58 | 1.7395 | 1.46 | 1.74 | 1.52 | 1.57 | 1.55 | 1.55 | 1.49 | 1.48 | 1.59 | 1.59 | 1.54 | 1.46
| Mean |  | 1.598333 | 1.54 | 1.531667 | 1.546667 | 1.457083 | 1.618333 | 1.546667 | 1.392833 | 1.571667 | 1.741167 | 1.48 | 1.748333 | 1.533333 | 1.586667 | 1.536667 | 1.551667 | 1.508333 | 1.456667 | 1.588333 | 1.568333 | 1.55 | 1.485
| Median |  | 1.6 | 1.54 | 1.535 | 1.55 | 1.4505 | 1.615 | 1.545 | 1.393 | 1.575 | 1.7405 | 1.47 | 1.735 | 1.53 | 1.57 | 1.545 | 1.55 | 1.51 | 1.455 | 1.59 | 1.57 | 1.55 | 1.49
| Std Dev. |  | 0.01834848 | 0.01414214 | 0.0194079 | 0.03777124 | 0.021588 | 0.0147196 | 0.008164966 | 0.009325592 | 0.009831921 | 0.003646185 | 0.02345208 | 0.05636193 | 0.02160247 | 0.05163978 | 0.02581989 | 0.0132916 | 0.009831921 | 0.0175119 | 0.007527727 | 0.01722401 | 0.01095445 | 0.01378405
| Rel.Std.Dev. |  | 1.148% | 0.9183% | 1.267% | 2.442% | 1.482% | 0.9096% | 0.5279% | 0.6695% | 0.6256% | 0.2094% | 1.585% | 3.224% | 1.409% | 3.255% | 1.68% | 0.8566% | 0.6518% | 1.202% | 0.4739% | 1.098% | 0.7067% | 0.9282%
| PDM3 |  | 3.87% | 0.07952% | -0.462% | 0.5128% | -5.309% | 5.17% | 0.5128% | -9.484% | 2.137% | 13.15% | -3.82% | 13.62% | -0.3537% | 3.112% | -0.1371% | 0.8377% | -1.978% | -5.336% | 3.221% | 1.921% | 0.7294% | -3.495%
| Z-Score (Absolute) |  | 0.89 | 0.11 | 0.26 | 0 | 1.54 | 1.23 | 0 | 2.65 | 0.43 | 3.35 | 1.15 | 3.47 | 0.23 | 0.69 | 0.17 | 0.09 | 0.66 | 1.55 | 0.72 | 0.37 | 0.06 | 1.06
| Analytical results for Mn in OREAS 240 (Certified Value 0.072 wt.%) | [26 empty] | Certified
Mn | Round | Replicate | Lab | Lab | Lab | Lab | Lab | Lab | Lab | Lab | Lab | Lab | Lab | Lab | Lab | Lab | Lab | Lab | Lab | Lab | Lab | Lab | Lab | Lab | Lab |  |  | 1
| No | No | 1.01 | 1.02 | 1.03 | 1.04 | 1.06 | 1.07 | 1.08 | 1.09 | 1.10 | 1.13 | 1.14 | 1.15 | 1.16 | 1.18 | 1.19 | 1.20 | 1.21 | 1.23 | 1.27 | 1.28 | 1.29 | 1.30 | 1.31 |  |  | wt.%
|  |  | AR*MS | AR*OES | AR*OES | AR*OES/MS | AR*OES/MS | AR*MS | AR*OES | AR*OES/MS | AR*MS | AR*OES/MS | AR*MS | AR*OES | AR*OES/MS | AR*OES | AR*OES | AR*MS | AR*OES/MS | AR*MS | AR*MS | AR*OES/MS | AR*MS | AR*OES/MS | AR*MS |  |  | 3
|  |  | 0.5g | 04g | 0.5g | 0.25g | 0.25g | 25g | 40g | 0.25g | 0.5g | 01g | 0.25g | 01g | 0.5g | 0.25g | 0.4g | 0.5g | 01g | 30g | 0.5g | 0.2g | 0.5g | 0.5g | 0.5g |  |  | 3
| 1 | 1 | 0.0711 | 0.0755 | 0.0689 | 0.068 | 0.0659 | 0.0615 | 0.072 | 0.0744 | 0.06934 | 0.072 | 0.0787 | I/S | 0.0888 | 0.0712 | 0.0776 | 0.063 | 0.0757 | 0.0726 | 0.068 | 0.0762 | 0.0732 | 0.0715 | 0.0649 |  |  | 1
| 1 | 2 | 0.072 | 0.0745 | 0.0685 | 0.0669 | 0.069 | 0.0635 | 0.074 | 0.0748 | 0.07009 | 0.0735 | 0.0785 | 0.0734 | 0.0824 | 0.0723 | 0.0722 | 0.0637 | 0.0755 | 0.0738 | 0.0683 | 0.0764 | 0.0715 | 0.0702 | 0.066 |  |  | 23
| 1 | 3 | 0.0711 | 0.0743 | 0.0692 | 0.0674 | 0.0667 | 0.062 | 0.072 | 0.0741 | 0.07012 | 0.0736 | 0.0788 | 0.0731 | 0.0817 | 0.074 | 0.078 | 0.0662 | 0.0758 | 0.0731 | 0.0663 | 0.0757 | 0.073 | 0.0705 | 0.0662 |  |  | 16
| 1 | 4 | 0.0723 | 0.0766 | 0.0687 | 0.0683 | 0.0661 | 0.0625 | 0.072 | 0.0751 | 0.07144 | 0.0723 | 0.0781 | 0.0738 | 0.0825 | 0.0721 | 0.074 | 0.0645 | 0.0763 | 0.071 | 0.0669 | 0.0736 | 0.0726 | 0.0718 | 0.0649 |  |  | 0.07174261
| 1 | 5 | 0.0729 | 0.0762 | 0.0688 | 0.0643 | 0.0681 | 0.0615 | 0.072 | 0.0746 | 0.07103 | 0.0738 | 0.0782 | 0.0734 | 0.0811 | 0.071 | 0.0735 | 0.0664 | 0.0758 | 0.0736 | 0.0683 | 0.0757 | 0.0725 | 0.0728 | 0.0668 |  |  | 44
| 1 | 6 | 0.0716 | 0.0758 | 0.0689 | 0.0623 | 0.0669 | 0.0615 | 0.072 | 0.0758 | 0.07008 | 0.0723 | 0.0779 | 0.0721 | 0.0844 | 0.071 | 0.0773 | 0.0656 | 0.0766 | 0.072 | 0.0691 | 0.0751 | 0.0737 | 0.0743 | 0.0637
| Mean |  | 0.07183333 | 0.07548333 | 0.06883333 | 0.0662 | 0.06711667 | 0.06208333 | 0.07233333 | 0.0748 | 0.07035 | 0.07291667 | 0.07836667 | 0.07316 | 0.08348333 | 0.07193333 | 0.07543333 | 0.0649 | 0.07595 | 0.07268333 | 0.06781667 | 0.07545 | 0.07275 | 0.07185 | 0.06541667
| Median |  | 0.0718 | 0.07565 | 0.06885 | 0.06715 | 0.0668 | 0.06175 | 0.072 | 0.0747 | 0.070105 | 0.0729 | 0.07835 | 0.0734 | 0.08245 | 0.07165 | 0.07565 | 0.06505 | 0.0758 | 0.07285 | 0.06815 | 0.0757 | 0.0728 | 0.07165 | 0.06545
| Std Dev. |  | 0.0007089899 | 0.0009196014 | 0.000233809 | 0.002383275 | 0.001204021 | 0.000801041 | 0.0008164966 | 0.0005966574 | 0.0007568355 | 0.0007985403 | 0.0003559026 | 0.0006426508 | 0.002832255 | 0.001158735 | 0.002490515 | 0.001388524 | 0.0004135215 | 0.001055304 | 0.001028429 | 0.00101341 | 0.0007503333 | 0.001521512 | 0.001126795
| Rel.Std.Dev. |  | 0.987% | 1.218% | 0.3397% | 3.6% | 1.794% | 1.29% | 1.129% | 0.7977% | 1.076% | 1.095% | 0.4542% | 0.8784% | 3.393% | 1.611% | 3.302% | 2.139% | 0.5445% | 1.452% | 1.516% | 1.343% | 1.031% | 2.118% | 1.722%
| PDM3 |  | 0.1265% | 5.214% | -4.055% | -7.726% | -6.448% | -13.46% | 0.8234% | 4.262% | -1.941% | 1.636% | 9.233% | 1.976% | 16.37% | 0.2658% | 5.144% | -9.538% | 5.865% | 1.311% | -5.472% | 5.168% | 1.404% | 0.1497% | -8.818%
| Z-Score (Absolute) |  | 0.11 | 0.68 | 0.76 | 1.33 | 1.13 | 2.22 | 0 | 0.53 | 0.43 | 0.13 | 1.31 | 0.18 | 2.41 | 0.09 | 0.67 | 1.61 | 0.78 | 0.08 | 0.98 | 0.67 | 0.09 | 0.1 | 1.5
| Analytical results for Mo in OREAS 240 (Certified Value 1.6 ppm) | [26 empty] | Certified
Mo | Round | Replicate | Lab | Lab | Lab | Lab | Lab | Lab | Lab | Lab | Lab | Lab | Lab | Lab | Lab | Lab | Lab | Lab | Lab | Lab | Lab | Lab | Lab | Lab | Lab | Lab | Lab | 1
| No | No | 1.01 | 1.02 | 1.03 | 1.04 | 1.06 | 1.07 | 1.08 | 1.09 | 1.10 | 1.12 | 1.13 | 1.14 | 1.15 | 1.16 | 1.18 | 1.19 | 1.20 | 1.21 | 1.23 | 1.25 | 1.27 | 1.28 | 1.29 | 1.30 | 1.31 | ppm
|  |  | AR*MS | AR*MS | AR*OES | AR*OES | AR*OES/MS | AR*MS | AR*MS | AR*OES/MS | AR*MS | AR*MS | AR*OES/MS | AR*MS | AR*MS | AR*OES/MS | AR*MS | AR*MS | AR*MS | AR*OES/MS | AR*MS | AR*OES/MS | AR*MS | AR*OES/MS | AR*MS | AR*OES/MS | AR*MS | 2
|  |  | 0.5g | 04g | 0.5g | 0.25g | 0.25g | 25g | 40g | 0.25g | 0.5g | 25g | 01g | 0.25g | 01g | 0.5g | 0.25g | 0.4g | 0.5g | 01g | 30g | 0.5g | 0.5g | 0.2g | 0.5g | 0.5g | 0.5g | 3
| 1 | 1 | 2.06 | 1.4 | < 2 | 2 | 2.69 | 2 | 1.6 | 1.7 | 1.61 | 1.79 | 0.8 | 1.52 | I/S | 1.92 | 1.52 | 1.7 | 1.56 | 1.5 | 1.61 | 1.86 | 1.61 | 3 | 1.55 | 1.65 | 1.58 | 1
| 1 | 2 | 1.68 | 1.4 | < 2 | 1 | 2.57 | 2 | 1.6 | 1.7 | 1.63 | 1.69 | 0.9 | 1.55 | 1.6 | 1.81 | 1.47 | 1.8 | 1.55 | 1.6 | 1.64 | 1.92 | 1.56 | 4 | 1.46 | 1.68 | 1.53 | 24
| 1 | 3 | 1.57 | 1.4 | < 2 | 2 | 2.65 | 2 | 1.6 | 1.7 | 1.59 | 1.72 | 0.8 | 1.44 | 1.6 | 1.8 | 1.47 | 1.7 | 1.54 | 1.6 | 1.58 | 1.91 | 1.54 | 3 | 1.49 | 1.65 | 1.55 | 16
| 1 | 4 | 1.6 | 1.4 | < 2 | 2 | 2.56 | 2 | 1.6 | 1.7 | 1.6 | 1.68 | 0.9 | 1.42 | 1.7 | 1.84 | 1.49 | 1.6 | 1.51 | 1.5 | 1.59 | 1.9 | 1.53 | 2 | 1.53 | 1.66 | 1.68 | 1.595759
| 1 | 5 | 1.63 | 1.4 | < 2 | 2 | 2.35 | 2 | 1.6 | 1.7 | 1.63 | 1.69 | 0.9 | 1.46 | 1.5 | 1.83 | 1.44 | 1.6 | 1.55 | 1.6 | 1.61 | 1.87 | 1.56 | 3 | 1.55 | 1.68 | 1.54 | 45
| 1 | 6 | 1.66 | 1.4 | < 2 | 2 | 2.41 | 2 | 1.6 | 1.8 | 1.64 | 1.71 | 0.8 | 1.49 | 1.5 | 1.91 | 1.51 | 1.7 | 1.54 | 1.5 | 1.56 | 1.87 | 1.6 | 3 | 1.59 | 1.61 | 1.53
| Mean |  | 1.7 | 1.4 |  | 1.833333 | 2.538333 | 2 | 1.6 | 1.716667 | 1.616667 | 1.713333 | 0.85 | 1.48 | 1.58 | 1.851667 | 1.483333 | 1.683333 | 1.541667 | 1.55 | 1.598333 | 1.888333 | 1.566667 | 3 | 1.528333 | 1.655 | 1.568333
| Median |  | 1.645 | 1.4 |  | 2 | 2.565 | 2 | 1.6 | 1.7 | 1.62 | 1.7 | 0.85 | 1.475 | 1.6 | 1.835 | 1.48 | 1.7 | 1.545 | 1.55 | 1.6 | 1.885 | 1.56 | 3 | 1.54 | 1.655 | 1.545
| Std Dev. |  | 0.1807761 | 2.432377e-16 |  | 0.4082483 | 0.1333292 | 0 | 2.432377e-16 | 0.04082483 | 0.01966384 | 0.04033196 | 0.05477226 | 0.04939636 | 0.083666 | 0.05115336 | 0.0294392 | 0.07527727 | 0.01722401 | 0.05477226 | 0.02786874 | 0.02483277 | 0.03204164 | 0.6324555 | 0.04665476 | 0.02588436 | 0.05776389
| Rel.Std.Dev. |  | 10.63% | 1.737e-14% |  | 22.27% | 5.253% | 0% | 1.52e-14% | 2.378% | 1.216% | 2.354% | 6.444% | 3.338% | 5.295% | 2.763% | 1.985% | 4.472% | 1.117% | 3.534% | 1.744% | 1.315% | 2.045% | 21.08% | 3.053% | 1.564% | 3.683%
| PDM3 |  | 6.532% | -12.27% |  | 14.89% | 59.07% | 25.33% | 0.2658% | 7.577% | 1.31% | 7.368% | -46.73% | -7.254% | -0.9876% | 16.04% | -7.045% | 5.488% | -3.39% | -2.868% | 0.1613% | 18.33% | -1.823% | 88% | -4.225% | 3.712% | -1.719%
| Z-Score (Absolute) |  | 0.75 | 1.28 | 3.97 | NA | 6.4 | NA | 0.07 | 0.86 | 0.19 | 0.84 | 4.98 | 0.74 | 0.06 | 1.77 | 0.71 | 0.63 | 0.32 | 0.26 | 0.06 | 2.02 | 0.15 | NA | 0.41 | 0.44 | 0.14
Results from laboratories 4, 7 and 28 were removed due to their 1 ppm reading resolution.
| Analytical results for Na in OREAS 240 (Certified Value 0.269 wt.%) | [26 empty] | Certified
Na | Round | Replicate | Lab | Lab | Lab | Lab | Lab | Lab | Lab | Lab | Lab | Lab | Lab | Lab | Lab | Lab | Lab | Lab | Lab | Lab | Lab | Lab | Lab | Lab | Lab |  |  | 1
| No | No | 1.01 | 1.02 | 1.03 | 1.04 | 1.06 | 1.07 | 1.08 | 1.09 | 1.10 | 1.13 | 1.14 | 1.15 | 1.16 | 1.18 | 1.19 | 1.20 | 1.21 | 1.23 | 1.27 | 1.28 | 1.29 | 1.30 | 1.31 |  |  | wt.%
|  |  | AR*MS | AR*OES | AR*OES | AR*OES | AR*OES/MS | AR*MS | AR*OES | AR*OES/MS | AR*MS | AR*OES/MS | AR*MS | AR*OES | AR*OES/MS | AR*OES | AR*OES | AR*MS | AR*OES/MS | AR*MS | AR*MS | AR*OES/MS | AR*MS | AR*OES/MS | AR*MS |  |  | 3
|  |  | 0.5g | 04g | 0.5g | 0.25g | 0.25g | 25g | 40g | 0.25g | 0.5g | 01g | 0.25g | 01g | 0.5g | 0.25g | 0.4g | 0.5g | 01g | 30g | 0.5g | 0.2g | 0.5g | 0.5g | 0.5g |  |  | 3
| 1 | 1 | 0.27 | 0.31 | 0.25 | 0.28 | 0.27 | 0.2415 | 0.34 | 0.4 | 0.26 | 0.27 | 0.2701 | I/S | 0.263 | 0.27 | 0.284 | 0.27 | 0.3 | 0.268 | 0.266 | 0.25 | 0.28 | 0.31 | 0.26 |  |  | 1
| 1 | 2 | 0.28 | 0.3 | 0.25 | 0.28 | 0.28 | 0.253 | 0.34 | 0.4 | 0.258 | 0.28 | 0.2679 | 0.25 | 0.246 | 0.27 | 0.275 | 0.27 | 0.3 | 0.27 | 0.266 | 0.25 | 0.28 | 0.31 | 0.27 |  |  | #N/A
| 1 | 3 | 0.27 | 0.31 | 0.25 | 0.29 | 0.27 | 0.2495 | 0.32 | 0.41 | 0.256 | 0.28 | 0.2689 | 0.26 | 0.253 | 0.27 | 0.283 | 0.28 | 0.3 | 0.266 | 0.259 | 0.25 | 0.28 | 0.31 | 0.26 |  |  | 16
| 1 | 4 | 0.27 | 0.31 | 0.25 | 0.26 | 0.27 | 0.2515 | 0.32 | 0.42 | 0.258 | 0.28 | 0.2689 | 0.26 | 0.24 | 0.27 | 0.267 | 0.27 | 0.3 | 0.268 | 0.261 | 0.25 | 0.28 | 0.32 | 0.27 |  |  | 0.2688908
| 1 | 5 | 0.28 | 0.3 | 0.25 | 0.25 | 0.28 | 0.2485 | 0.32 | 0.41 | 0.259 | 0.27 | 0.2712 | 0.25 | 0.243 | 0.26 | 0.259 | 0.28 | 0.3 | 0.271 | 0.267 | 0.25 | 0.29 | 0.32 | 0.27 |  |  | 46
| 1 | 6 | 0.28 | 0.31 | 0.25 | 0.25 | 0.28 | 0.2475 | 0.32 | 0.4 | 0.255 | 0.29 | 0.2694 | 0.25 | 0.266 | 0.26 | 0.263 | 0.28 | 0.3 | 0.267 | 0.268 | 0.25 | 0.28 | 0.33 | 0.26
| Mean |  | 0.275 | 0.3066667 | 0.25 | 0.2683333 | 0.275 | 0.2485833 | 0.3266667 | 0.4066667 | 0.2576667 | 0.2783333 | 0.2694 | 0.254 | 0.2518333 | 0.2666667 | 0.2718333 | 0.275 | 0.3 | 0.2683333 | 0.2645 | 0.25 | 0.2816667 | 0.3166667 | 0.265
| Median |  | 0.275 | 0.31 | 0.25 | 0.27 | 0.275 | 0.249 | 0.32 | 0.405 | 0.258 | 0.28 | 0.26915 | 0.25 | 0.2495 | 0.27 | 0.271 | 0.275 | 0.3 | 0.268 | 0.266 | 0.25 | 0.28 | 0.315 | 0.265
| Std Dev. |  | 0.005477226 | 0.005163978 | 0 | 0.01722401 | 0.005477226 | 0.004005205 | 0.01032796 | 0.008164966 | 0.001861899 | 0.007527727 | 0.00113842 | 0.005477226 | 0.01075949 | 0.005163978 | 0.01047696 | 0.005477226 | 0 | 0.001861899 | 0.003619392 | 0 | 0.004082483 | 0.008164966 | 0.005477226
| Rel.Std.Dev. |  | 1.992% | 1.684% | 0% | 6.419% | 1.992% | 1.611% | 3.162% | 2.008% | 0.7226% | 2.705% | 0.4226% | 2.156% | 4.272% | 1.936% | 3.854% | 1.992% | 0% | 0.6939% | 1.368% | 0% | 1.449% | 2.578% | 2.067%
| PDM3 |  | 2.272% | 14.05% | -7.025% | -0.2073% | 2.272% | -7.552% | 21.49% | 51.24% | -4.174% | 3.512% | 0.1894% | -5.538% | -6.344% | -0.8272% | 1.094% | 2.272% | 11.57% | -0.2073% | -1.633% | -7.025% | 4.751% | 17.77% | -1.447%
| Z-Score (Absolute) |  | 0.32 | 2.14 | 1.11 | 0.06 | 0.32 | 1.2 | 3.29 | 7.89 | 0.67 | 0.51 | 0 | 0.89 | 1.01 | 0.16 | 0.14 | 0.32 | 1.76 | 0.06 | 0.28 | 1.11 | 0.7 | 2.72 | 0.25
| Analytical results for Nb in OREAS 240 (Indicative Value 0.17 ppm) | [26 empty] | Indicative
Nb | Round | Replicate | Lab | Lab | Lab | Lab | Lab | Lab | Lab | Lab | Lab | Lab | Lab | Lab | Lab | Lab | Lab | Lab | Lab | Lab | Lab | Lab | Lab |  |  |  |  | 1
| No | No | 1.01 | 1.02 | 1.03 | 1.04 | 1.06 | 1.07 | 1.09 | 1.10 | 1.12 | 1.13 | 1.14 | 1.15 | 1.16 | 1.18 | 1.19 | 1.20 | 1.21 | 1.28 | 1.29 | 1.30 | 1.31 |  |  |  |  | ppm
|  |  | AR*MS | AR*MS | AR*OES | AR*OES/MS | AR*OES/MS | AR*MS | AR*OES/MS | AR*MS | AR*MS | AR*OES/MS | AR*MS | AR*MS | AR*OES/MS | AR*MS | AR*MS | AR*MS | AR*OES/MS | AR*OES/MS | AR*MS | AR*OES/MS | AR*MS |  |  |  |  | 2
|  |  | 0.5g | 04g | 0.5g | 0.25g | 0.25g | 25g | 0.25g | 0.5g | 25g | 01g | 0.25g | 01g | 0.5g | 0.25g | 0.4g | 0.5g | 01g | 0.2g | 0.5g | 0.5g | 0.5g |  |  |  |  | 2
| 1 | 1 | 0.19 | < 0.2 | < 5 | 0.17 | 0.18 | < 1 | 0.1 | 0.18 | < 0.05 | 0.2 | 0.311 | I/S | 0.6 | 0.21 | 0.2 | 0.23 | < 0.2 | < 1 | 0.11 | 0.14 | 0.2 |  |  |  |  | 1
| 1 | 2 | 0.16 | < 0.2 | < 5 | 0.16 | 0.14 | < 1 | 0.1 | 0.17 | < 0.05 | 0.3 | 0.248 | 0.1 | 0.5 | 0.22 | 0.2 | 0.23 | < 0.2 | < 1 | 0.12 | 0.13 | 0.11 |  |  |  |  | 4
| 1 | 3 | 0.16 | < 0.2 | < 5 | 0.15 | 0.16 | < 1 | 0.1 | 0.17 | < 0.05 | 0.2 | 0.254 | 0.11 | 0.4 | 0.2 | 0.2 | 0.25 | < 0.2 | < 1 | 0.11 | 0.13 | 0.1 |  |  |  |  | 16
| 1 | 4 | 0.15 | < 0.2 | < 5 | 0.11 | 0.13 | < 1 | 0.1 | 0.2 | < 0.05 | 0.2 | 0.259 | 0.12 | 0.6 | 0.18 | 0.2 | 0.25 | < 0.2 | < 1 | 0.13 | 0.12 | 0.23 |  |  |  |  | 0.1709476
| 1 | 5 | 0.16 | < 0.2 | < 5 | 0.11 | 0.11 | < 1 | 0.1 | 0.18 | < 0.05 | 0.2 | 0.264 | 0.12 | 0.3 | 0.2 | 0.2 | 0.28 | < 0.2 | < 1 | 0.11 | 0.13 | 0.22 |  |  |  |  | 10
| 1 | 6 | 0.16 | < 0.2 | < 5 | 0.1 | 0.11 | < 1 | 0.1 | 0.19 | < 0.05 | 0.3 | 0.268 | 0.1 | 0.4 | 0.22 | 0.2 | 0.26 | < 0.2 | < 1 | 0.13 | 0.12 | 0.21
| Mean |  | 0.1633333 |  |  | 0.1333333 | 0.1383333 |  | 0.1 | 0.1816667 |  | 0.2333333 | 0.2673333 | 0.11 | 0.4666667 | 0.205 | 0.2 | 0.25 |  |  | 0.1183333 | 0.1283333 | 0.1783333
| Median |  | 0.16 |  |  | 0.13 | 0.135 |  | 0.1 | 0.18 |  | 0.2 | 0.2615 | 0.11 | 0.45 | 0.205 | 0.2 | 0.25 |  |  | 0.115 | 0.13 | 0.205
| Std Dev. |  | 0.0136626 |  |  | 0.03011091 | 0.02786874 |  | 1.520235e-17 | 0.01169045 |  | 0.05163978 | 0.0225359 | 0.01 | 0.121106 | 0.01516575 | 3.040471e-17 | 0.01897367 |  |  | 0.009831921 | 0.007527727 | 0.05776389
| Rel.Std.Dev. |  | 8.365% |  |  | 22.58% | 20.15% |  | 1.52e-14% | 6.435% |  | 22.13% | 8.43% | 9.091% | 25.95% | 7.398% | 1.52e-14% | 7.589% |  |  | 8.309% | 5.866% | 32.39%
| PDM3 |  | -4.454% |  |  | -22% | -19.08% |  | -41.5% | 6.27% |  | 36.49% | 56.38% | -35.65% | 173% | 19.92% | 16.99% | 46.24% |  |  | -30.78% | -24.93% | 4.32%
| Z-Score (Absolute) |  | 0.15 | 0.77 | 22.91 | 0.44 | 0.39 | 3.17 | 0.77 | 0.03 | 1.51 | 0.54 | 0.88 | 0.67 | 2.85 | 0.26 | 0.21 | 0.71 | 0.77 | 3.17 | 0.59 | 0.49 | 0
| Analytical results for Nd in OREAS 240 (Certified Value 6 ppm) | [26 empty] | Certified
Nd | Round | Replicate | Lab | Lab | Lab | Lab | Lab | Lab | Lab | Lab | [17 empty] | 1
| No | No | 1.02 | 1.07 | 1.08 | 1.10 | 1.12 | 1.14 | 1.16 | 1.19 | [17 empty] | ppm
|  |  | AR*MS | AR*MS | AR*MS | AR*MS | AR*MS | AR*MS | AR*OES/MS | AR*MS | [17 empty] | 2
|  |  | 04g | 25g | 40g | 0.5g | 25g | 0.25g | 0.5g | 0.4g | [17 empty] | 2
| 1 | 1 | 6.26 | 5.5 | 4.91 | 5.883 | 6.86 | 5.88 | 7.16 | 5.39 | [17 empty] | 1
| 1 | 2 | 6.14 | 6.5 | 5.02 | 6.169 | 6.74 | 5.9 | 6.77 | 4.9 | [17 empty] | 26
| 1 | 3 | 6.2 | 6.5 | 5.19 | 5.973 | 7.13 | 5.81 | 6.67 | 5.14 | [17 empty] | 16
| 1 | 4 | 6.31 | 6 | 5.1 | 6.019 | 6.66 | 5.82 | 6.54 | 5.16 | [17 empty] | 5.997929
| 1 | 5 | 6.34 | 6 | 5.37 | 6.128 | 6.53 | 5.87 | 6.83 | 4.69 | [17 empty] | 47
| 1 | 6 | 6.45 | 5.5 | 5.44 | 6.011 | 6.71 | 5.85 | 6.86 | 5.13
| Mean |  | 6.283333 | 6 | 5.171667 | 6.0305 | 6.771667 | 5.855 | 6.805 | 5.068333
| Median |  | 6.285 | 6 | 5.145 | 6.015 | 6.725 | 5.86 | 6.8 | 5.135
| Std Dev. |  | 0.1093008 | 0.4472136 | 0.2040996 | 0.1041763 | 0.2058559 | 0.03507136 | 0.2094517 | 0.2417781
| Rel.Std.Dev. |  | 1.74% | 7.454% | 3.946% | 1.727% | 3.04% | 0.599% | 3.078% | 4.77%
| PDM3 |  | 4.758% | 0.03454% | -13.78% | 0.543% | 12.9% | -2.383% | 13.46% | -15.5%
| Z-Score (Absolute) |  | 0.23 | NA | 0.78 | 0 | 0.67 | 0.16 | 0.7 | 0.88
Results from laboratory 7 were removed due to their 0.1 ppm reading resolution.
| Analytical results for Ni in OREAS 240 (Certified Value 53 ppm) | [26 empty] | Certified
Ni | Round | Replicate | Lab | Lab | Lab | Lab | Lab | Lab | Lab | Lab | Lab | Lab | Lab | Lab | Lab | Lab | Lab | Lab | Lab | Lab | Lab | Lab | Lab | Lab | Lab | Lab |  | 1
| No | No | 1.01 | 1.02 | 1.03 | 1.04 | 1.06 | 1.07 | 1.08 | 1.09 | 1.10 | 1.12 | 1.13 | 1.14 | 1.15 | 1.16 | 1.18 | 1.19 | 1.20 | 1.21 | 1.23 | 1.27 | 1.28 | 1.29 | 1.30 | 1.31 |  | ppm
|  |  | AR*MS | AR*OES | AR*OES | AR*OES/MS | AR*OES/MS | AR*MS | AR*OES | AR*OES/MS | AR*MS | AR*MS | AR*OES/MS | AR*MS | AR*MS | AR*OES/MS | AR*OES | AR*MS | AR*MS | AR*OES/MS | AR*MS | AR*MS | AR*OES/MS | AR*MS | AR*OES/MS | AR*MS |  | 0
|  |  | 0.5g | 04g | 0.5g | 0.25g | 0.25g | 25g | 40g | 0.25g | 0.5g | 25g | 01g | 0.25g | 01g | 0.5g | 0.25g | 0.4g | 0.5g | 01g | 30g | 0.5g | 0.2g | 0.5g | 0.5g | 0.5g |  | 1
| 1 | 1 | 56.9 | 61 | 44 | 52.9 | 50.8 | 47 | 60 | 64.4 | 51.5 | 50.8 | 50 | 56.96 | I/S | 59.4 | 51 | 57 | 55.8 | 52 | 55.5 | 49.3 | 52 | 52.7 | 53.4 | 53.4 |  | 1
| 1 | 2 | 54.7 | 57 | 44 | 51 | 50.5 | 49 | 62 | 64.8 | 52.3 | 49.8 | 52 | 56.79 | 52.5 | 56.8 | 53 | 51 | 56.6 | 52 | 54.4 | 47.8 | 51 | 51.6 | 52.4 | 51.2 |  | 27
| 1 | 3 | 54.9 | 59 | 45 | 51.8 | 49.8 | 48 | 61 | 64.5 | 51.8 | 51 | 52 | 56.54 | 52.7 | 54.6 | 53 | 54 | 55.9 | 52 | 55.1 | 48.6 | 53 | 51.6 | 52.9 | 51.3 |  | 16
| 1 | 4 | 54.9 | 59 | 45 | 51.9 | 49.8 | 48 | 59 | 65 | 52.1 | 48.5 | 52 | 56.78 | 52.8 | 56.1 | 52 | 57 | 55.7 | 53 | 55.4 | 48.6 | 52 | 52.2 | 52.7 | 55 |  | 52.82326
| 1 | 5 | 55.8 | 63 | 44 | 50.7 | 51.1 | 48 | 60 | 64.8 | 52.1 | 48.8 | 51 | 56.88 | 51.2 | 54.1 | 52 | 49 | 52.9 | 53 | 54.5 | 48.2 | 52 | 52.3 | 53.3 | 53.1 |  | 48
| 1 | 6 | 56.9 | 60 | 44 | 48.1 | 50 | 47 | 60 | 65.3 | 51.6 | 48.9 | 50 | 56.76 | 52.3 | 57.1 | 53 | 52 | 58.2 | 52 | 53.4 | 49.4 | 52 | 52.5 | 54.3 | 53.1
| Mean |  | 55.68333 | 59.83333 | 44.33333 | 51.06667 | 50.33333 | 47.83333 | 60.33333 | 64.8 | 51.9 | 49.63333 | 51.16667 | 56.785 | 52.3 | 56.35 | 52.33333 | 53.33333 | 55.85 | 52.33333 | 54.71667 | 48.65 | 52 | 52.15 | 53.16667 | 52.85
| Median |  | 55.35 | 59.5 | 44 | 51.4 | 50.25 | 48 | 60 | 64.8 | 51.95 | 49.35 | 51.5 | 56.785 | 52.5 | 56.45 | 52.5 | 53 | 55.85 | 52 | 54.8 | 48.6 | 52 | 52.25 | 53.1 | 53.1
| Std Dev. |  | 1.016694 | 2.041241 | 0.5163978 | 1.645195 | 0.5501515 | 0.7527727 | 1.032796 | 0.3286335 | 0.3162278 | 1.074554 | 0.9831921 | 0.1416686 | 0.6442049 | 1.910759 | 0.8164966 | 3.265986 | 1.721337 | 0.5163978 | 0.7884584 | 0.6188699 | 0.6324555 | 0.4593474 | 0.6683313 | 1.426534
| Rel.Std.Dev. |  | 1.826% | 3.412% | 1.165% | 3.222% | 1.093% | 1.574% | 1.712% | 0.5072% | 0.6093% | 2.165% | 1.922% | 0.2495% | 1.232% | 3.391% | 1.56% | 6.124% | 3.082% | 0.9867% | 1.441% | 1.272% | 1.216% | 0.8808% | 1.257% | 2.699%
| PDM3 |  | 5.414% | 13.27% | -16.07% | -3.325% | -4.714% | -9.446% | 14.22% | 22.67% | -1.748% | -6.039% | -3.136% | 7.5% | -0.9906% | 6.676% | -0.9275% | 0.9656% | 5.73% | -0.9275% | 3.584% | -7.9% | -1.559% | -1.275% | 0.6501% | 0.05062%
| Z-Score (Absolute) |  | 1.03 | 2.31 | 2.46 | 0.39 | 0.62 | 1.38 | 2.46 | 3.84 | 0.13 | 0.83 | 0.36 | 1.37 | 0.01 | 1.24 | 0 | 0.31 | 1.08 | 0 | 0.73 | 1.13 | 0.1 | 0.06 | 0.26 | 0.16
| Analytical results for P in OREAS 240 (Certified Value 0.039 wt.%) | [26 empty] | Certified
P | Round | Replicate | Lab | Lab | Lab | Lab | Lab | Lab | Lab | Lab | Lab | Lab | Lab | Lab | Lab | Lab | Lab | Lab | Lab | Lab | Lab | Lab | Lab | Lab | Lab |  |  | 1
| No | No | 1.01 | 1.02 | 1.03 | 1.04 | 1.06 | 1.07 | 1.08 | 1.09 | 1.10 | 1.13 | 1.14 | 1.15 | 1.16 | 1.18 | 1.19 | 1.20 | 1.21 | 1.23 | 1.27 | 1.28 | 1.29 | 1.30 | 1.31 |  |  | wt.%
|  |  | AR*MS | AR*OES | AR*OES | AR*OES | AR*OES/MS | AR*MS | AR*OES | AR*OES/MS | AR*MS | AR*OES/MS | AR*MS | AR*OES | AR*OES/MS | AR*OES | AR*OES | AR*MS | AR*OES/MS | AR*MS | AR*MS | AR*OES/MS | AR*MS | AR*OES/MS | AR*MS |  |  | 3
|  |  | 0.5g | 04g | 0.5g | 0.25g | 0.25g | 25g | 40g | 0.25g | 0.5g | 01g | 0.25g | 01g | 0.5g | 0.25g | 0.4g | 0.5g | 01g | 30g | 0.5g | 0.2g | 0.5g | 0.5g | 0.5g |  |  | 3
| 1 | 1 | 0.039 | 0.042 | 0.0338 | 0.04 | 0.037 | 0.037 | 0.046 | 0.05 | 0.0371 | 0.037 | 0.0396 | I/S | 0.03 | 0.04 | 0.036 | 0.039 | 0.0367 | 0.038 | 0.039 | 0.0372 | 0.041 | 0.0395 | 0.039 |  |  | 1
| 1 | 2 | 0.04 | 0.038 | 0.033 | 0.04 | 0.04 | 0.038 | 0.048 | 0.052 | 0.0361 | 0.038 | 0.0395 | 0.0369 | 0.03 | 0.04 | 0.034 | 0.038 | 0.0359 | 0.038 | 0.037 | 0.0373 | 0.04 | 0.0398 | 0.04 |  |  | #N/A
| 1 | 3 | 0.04 | 0.04 | 0.034 | 0.04 | 0.039 | 0.0375 | 0.042 | 0.051 | 0.037 | 0.038 | 0.0399 | 0.0367 | 0.034 | 0.04 | 0.036 | 0.04 | 0.037 | 0.037 | 0.038 | 0.0369 | 0.041 | 0.0394 | 0.04 |  |  | 16
| 1 | 4 | 0.04 | 0.04 | 0.0339 | 0.04 | 0.039 | 0.0385 | 0.044 | 0.052 | 0.0374 | 0.038 | 0.0401 | 0.0363 | 0.032 | 0.04 | 0.036 | 0.039 | 0.0368 | 0.037 | 0.038 | 0.0373 | 0.04 | 0.04 | 0.039 |  |  | 0.03852421
| 1 | 5 | 0.04 | 0.044 | 0.0337 | 0.04 | 0.04 | 0.0385 | 0.046 | 0.051 | 0.0368 | 0.037 | 0.0393 | 0.0362 | 0.034 | 0.04 | 0.034 | 0.04 | 0.0365 | 0.038 | 0.038 | 0.0373 | 0.041 | 0.0394 | 0.041 |  |  | 49
| 1 | 6 | 0.039 | 0.044 | 0.0339 | 0.04 | 0.039 | 0.0375 | 0.042 | 0.051 | 0.0378 | 0.038 | 0.0392 | 0.0367 | 0.033 | 0.04 | 0.0375 | 0.039 | 0.0366 | 0.038 | 0.039 | 0.0371 | 0.042 | 0.0394 | 0.04
| Mean |  | 0.03966667 | 0.04133333 | 0.03371667 | 0.04 | 0.039 | 0.03783333 | 0.04466667 | 0.05116667 | 0.03703333 | 0.03766667 | 0.0396 | 0.03656 | 0.03216667 | 0.04 | 0.03558333 | 0.03916667 | 0.03658333 | 0.03766667 | 0.03816667 | 0.03718333 | 0.04083333 | 0.03958333 | 0.03983333
| Median |  | 0.04 | 0.041 | 0.03385 | 0.04 | 0.039 | 0.03775 | 0.045 | 0.051 | 0.03705 | 0.038 | 0.03955 | 0.0367 | 0.0325 | 0.04 | 0.036 | 0.039 | 0.03665 | 0.038 | 0.038 | 0.03725 | 0.041 | 0.03945 | 0.04
| Std Dev. |  | 0.0005163978 | 0.00242212 | 0.0003656045 | 0 | 0.001095445 | 0.0006055301 | 0.00242212 | 0.0007527727 | 0.0005750362 | 0.0005163978 | 0.0003464102 | 0.0002966479 | 0.001834848 | 0 | 0.00135708 | 0.0007527727 | 0.0003763863 | 0.0005163978 | 0.0007527727 | 0.0001602082 | 0.0007527727 | 0.0002562551 | 0.0007527727
| Rel.Std.Dev. |  | 1.302% | 5.86% | 1.084% | 0% | 2.809% | 1.601% | 5.423% | 1.471% | 1.553% | 1.371% | 0.8748% | 0.8114% | 5.704% | 0% | 3.814% | 1.922% | 1.029% | 1.371% | 1.972% | 0.4309% | 1.844% | 0.6474% | 1.89%
| PDM3 |  | 2.966% | 7.292% | -12.48% | 3.831% | 1.235% | -1.793% | 15.94% | 32.82% | -3.87% | -2.226% | 2.793% | -5.099% | -16.5% | 3.831% | -7.634% | 1.668% | -5.038% | -2.226% | -0.9281% | -3.481% | 5.994% | 2.749% | 3.398%
| Z-Score (Absolute) |  | 0.34 | 1.18 | 2.67 | 0.51 | 0 | 0.59 | 2.87 | 6.15 | 0.99 | 0.67 | 0.3 | 1.23 | 3.46 | 0.51 | 1.73 | 0.08 | 1.22 | 0.67 | 0.42 | 0.92 | 0.93 | 0.3 | 0.42
| Analytical results for Pb in OREAS 240 (Certified Value 28 ppm) | [26 empty] | Certified
Pb | Round | Replicate | Lab | Lab | Lab | Lab | Lab | Lab | Lab | Lab | Lab | Lab | Lab | Lab | Lab | Lab | Lab | Lab | Lab | Lab | Lab | Lab | Lab | Lab | Lab |  |  | 1
| No | No | 1.01 | 1.02 | 1.03 | 1.04 | 1.06 | 1.07 | 1.08 | 1.09 | 1.10 | 1.12 | 1.13 | 1.15 | 1.16 | 1.18 | 1.19 | 1.20 | 1.21 | 1.23 | 1.27 | 1.28 | 1.29 | 1.30 | 1.31 |  |  | ppm
|  |  | AR*MS | AR*MS | AR*OES | AR*OES | AR*OES/MS | AR*MS | AR*MS | AR*OES/MS | AR*MS | AR*MS | AR*OES/MS | AR*MS | AR*OES/MS | AR*MS | AR*MS | AR*MS | AR*OES/MS | AR*MS | AR*MS | AR*OES/MS | AR*MS | AR*OES/MS | AR*MS |  |  | 1
|  |  | 0.5g | 04g | 0.5g | 0.25g | 0.25g | 25g | 40g | 0.25g | 0.5g | 25g | 01g | 01g | 0.5g | 0.25g | 0.4g | 0.5g | 01g | 30g | 0.5g | 0.2g | 0.5g | 0.5g | 0.5g |  |  | 2
| 1 | 1 | 31.7 | 27 | 23 | 28 | 31.2 | 24 | 25 | 25.9 | 29 | 28.4 | 27.5 | I/S | 32.2 | 28.9 | 28 | 27.9 | 28.9 | 29.89 | 28.25 | 26 | 28.1 | 29.5 | 29.3 |  |  | 1
| 1 | 2 | 29.7 | 26 | 23 | 27 | 32.2 | 29 | 25 | 25.8 | 28.7 | 28.1 | 27 | 28.6 | 30.7 | 29 | 27 | 28.9 | 28.2 | 29.86 | 27.64 | 24 | 28 | 28.8 | 28.7 |  |  | 28
| 1 | 3 | 28.2 | 26 | 23 | 28 | 31.8 | 28 | 26 | 26 | 28.4 | 29.8 | 27 | 29.2 | 30.4 | 29 | 27 | 28 | 28.5 | 30.28 | 27.13 | 26 | 28.6 | 29.4 | 28.4 |  |  | 16
| 1 | 4 | 29.7 | 27 | 23 | 27 | 33.8 | 26 | 26 | 26.6 | 28.5 | 27.9 | 27 | 30.5 | 31 | 28.7 | 27 | 28.2 | 28.4 | 30.12 | 27.85 | 24 | 28.8 | 29.6 | 29.1 |  |  | 28.03635
| 1 | 5 | 29.6 | 26 | 23 | 28 | 34.9 | 26 | 26 | 26.6 | 29.4 | 28.2 | 27.5 | 27.7 | 30.3 | 28.6 | 27 | 28.1 | 28.6 | 29.64 | 29.07 | 24 | 29.3 | 30.1 | 27.6 |  |  | 50
| 1 | 6 | 29.9 | 26 | 22 | 27 | 32.2 | 25 | 27 | 27 | 28.4 | 28.8 | 27.2 | 28.9 | 31.6 | 29.1 | 27 | 28.9 | 29 | 30.3 | 28.87 | 26 | 28 | 29.6 | 29.1
| Mean |  | 29.8 | 26.33333 | 22.83333 | 27.5 | 32.68333 | 26.33333 | 25.83333 | 26.31667 | 28.73333 | 28.53333 | 27.2 | 28.98 | 31.03333 | 28.88333 | 27.16667 | 28.33333 | 28.6 | 30.015 | 28.135 | 25 | 28.46667 | 29.5 | 28.7
| Median |  | 29.7 | 26 | 23 | 27.5 | 32.2 | 26 | 26 | 26.3 | 28.6 | 28.3 | 27.1 | 28.9 | 30.85 | 28.95 | 27 | 28.15 | 28.55 | 30.005 | 28.05 | 25 | 28.35 | 29.55 | 28.9
| Std Dev. |  | 1.117139 | 0.5163978 | 0.4082483 | 0.5477226 | 1.386242 | 1.861899 | 0.7527727 | 0.4833908 | 0.3983298 | 0.6918574 | 0.244949 | 1.018332 | 0.7393691 | 0.194079 | 0.4082483 | 0.4501851 | 0.303315 | 0.2618205 | 0.7434985 | 1.095445 | 0.5278889 | 0.4195235 | 0.6292853
| Rel.Std.Dev. |  | 3.749% | 1.961% | 1.788% | 1.992% | 4.241% | 7.071% | 2.914% | 1.837% | 1.386% | 2.425% | 0.9005% | 3.514% | 2.382% | 0.6719% | 1.503% | 1.589% | 1.061% | 0.8723% | 2.643% | 4.382% | 1.854% | 1.422% | 2.193%
| PDM3 |  | 6.291% | -6.074% | -18.56% | -1.913% | 16.57% | -6.074% | -7.858% | -6.134% | 2.486% | 1.773% | -2.983% | 3.366% | 10.69% | 3.021% | -3.102% | 1.059% | 2.01% | 7.057% | 0.3519% | -10.83% | 1.535% | 5.221% | 2.367%
| Z-Score (Absolute) |  | 0.71 | 1.14 | 3 | 0.51 | 2.24 | 1.14 | 1.4 | 1.14 | 0.14 | 0.04 | 0.67 | 0.27 | 1.37 | 0.22 | 0.69 | 0.07 | 0.07 | 0.82 | 0.18 | 1.85 | 0 | 0.55 | 0.12
| Analytical results for Pd in OREAS 240 (Indicative Value 8.2 ppb) | [26 empty] | Indicative
Pd | Round | Replicate | Lab | Lab | Lab | Lab | Lab | Lab | Lab | [18 empty] | 1
| No | No | 1.02 | 1.07 | 1.08 | 1.10 | 1.12 | 1.13 | 1.15 | [18 empty] | ppb
|  |  | AR*MS | AR*MS | AR*MS | AR*MS | AR*MS | AR*OES/MS | AR*MS | [18 empty] | 2
|  |  | 04g | 25g | 40g | 0.5g | 25g | 01g | 01g | [18 empty] | 2
| 1 | 1 | 5 | < 50 | < 10 | 12 | < 5 | 12 | I/S | [18 empty] | 1
| 1 | 2 | 10 | < 50 | < 10 | 11 | < 5 | 13 | 13 | [18 empty] | 1
| 1 | 3 | 10 | < 50 | < 10 | 12 | < 5 | 13 | < 10 | [18 empty] | 16
| 1 | 4 | 10 | 50 | < 10 | 11 | 5 | 12 | < 10 | [18 empty] | 8.2
| 1 | 5 | 10 | < 50 | < 10 | 12 | < 5 | 13 | < 10 | [18 empty] | 9
| 1 | 6 | 10 | < 50 | < 10 | 12 | < 5 | 13 | < 10
| Mean |  | 9.166667 | 50 |  | 11.66667 | 5 | 12.66667 | 13
| Median |  | 10 | 50 |  | 12 | 5 | 13 | 13
| Std Dev. |  | 2.041241 |  |  | 0.5163978 |  | 0.5163978
| Rel.Std.Dev. |  | 22.27% |  |  | 4.426% |  | 4.077%
| PDM3 |  | 11.79% | 509.8% |  | 42.28% | -39.02% | 54.47% | 58.54%
| Z-Score (Absolute) |  | 0 | 3.85 | 0.8 | 0.48 | 1.2 | 0.67 | 0.49
| Analytical results for Pr in OREAS 240 (Certified Value 1.36 ppm) | [26 empty] | Certified
Pr | Round | Replicate | Lab | Lab | Lab | Lab | Lab | Lab | Lab | Lab | [17 empty] | 1
| No | No | 1.02 | 1.07 | 1.08 | 1.10 | 1.12 | 1.14 | 1.16 | 1.19 | [17 empty] | ppm
|  |  | AR*MS | AR*MS | AR*MS | AR*MS | AR*MS | AR*MS | AR*OES/MS | AR*MS | [17 empty] | 2
|  |  | 04g | 25g | 40g | 0.5g | 25g | 0.25g | 0.5g | 0.4g | [17 empty] | 3
| 1 | 1 | 1.47 | 1.2 | 1.13 | 1.376 | 1.5 | 1.33 | 1.6 | 1.31 | [17 empty] | 1
| 1 | 2 | 1.48 | 1.4 | 1.13 | 1.378 | 1.47 | 1.31 | 1.5 | 1.19 | [17 empty] | 29
| 1 | 3 | 1.48 | 1.4 | 1.17 | 1.373 | 1.54 | 1.29 | 1.5 | 1.21 | [17 empty] | 16
| 1 | 4 | 1.49 | 1.3 | 1.15 | 1.387 | 1.46 | 1.35 | 1.5 | 1.25 | [17 empty] | 1.358042
| 1 | 5 | 1.51 | 1.3 | 1.21 | 1.379 | 1.42 | 1.31 | 1.5 | 1.16 | [17 empty] | 51
| 1 | 6 | 1.49 | 1.2 | 1.21 | 1.384 | 1.47 | 1.299 | 1.5 | 1.22
| Mean |  | 1.486667 | 1.3 | 1.166667 | 1.3795 | 1.476667 | 1.314833 | 1.516667 | 1.223333
| Median |  | 1.485 | 1.3 | 1.16 | 1.3785 | 1.47 | 1.31 | 1.5 | 1.215
| Std Dev. |  | 0.0136626 | 0.08944272 | 0.03669696 | 0.005167204 | 0.04033196 | 0.02182124 | 0.04082483 | 0.05202563
| Rel.Std.Dev. |  | 0.919% | 6.88% | 3.145% | 0.3746% | 2.731% | 1.66% | 2.692% | 4.253%
| PDM3 |  | 9.471% | -4.274% | -14.09% | 1.58% | 8.735% | -3.182% | 11.68% | -9.919%
| Z-Score (Absolute) |  | 0.74 | 0.25 | 0.96 | 0.17 | 0.69 | 0.17 | 0.9 | 0.66
| Analytical results for Pt in OREAS 240 (Certified Value 13.4 ppb) | [26 empty] | Certified
Pt | Round | Replicate | Lab | Lab | Lab | Lab | Lab | Lab | Lab | [18 empty] | 1
| No | No | 1.02 | 1.07 | 1.08 | 1.10 | 1.12 | 1.13 | 1.15 | [18 empty] | ppb
|  |  | AR*MS | AR*MS | AR*MS | AR*MS | AR*MS | AR*OES/MS | AR*MS | [18 empty] | 1
|  |  | 04g | 25g | 40g | 0.5g | 25g | 01g | 01g | [18 empty] | 1
| 1 | 1 | 14 | 10 | < 10 | 12 | 13 | 13 | I/S | [18 empty] | 1
| 1 | 2 | 14 | 10 | < 10 | 12 | 14 | 15 | 14 | [18 empty] | 1
| 1 | 3 | 13 | 10 | < 10 | 12 | 15 | 13 | 12 | [18 empty] | 16
| 1 | 4 | 15 | 10 | < 10 | 13 | 15 | 14 | 13 | [18 empty] | 13.39333
| 1 | 5 | 11 | 10 | < 10 | 14 | 13 | 13 | 14 | [18 empty] | 52
| 1 | 6 | 11 | 10 | < 10 | 12 | 14 | 14 | 16
| Mean |  | 13 | 10 |  | 12.5 | 14 | 13.66667 | 13.8
| Median |  | 13.5 | 10 |  | 12 | 14 | 13.5 | 14
| Std Dev. |  | 1.67332 | 0 |  | 0.83666 | 0.8944272 | 0.8164966 | 1.48324
| Rel.Std.Dev. |  | 12.87% | 0% |  | 6.693% | 6.389% | 5.974% | 10.75%
| PDM3 |  | -2.937% | -25.34% |  | -6.67% | 4.53% | 2.041% | 3.036%
| Z-Score (Absolute) |  | 0 | 2.53 | 6.74 | 0.42 | 0.84 | 0.56 | 0.67
| Analytical results for Rb in OREAS 240 (Certified Value 6.08 ppm) | [26 empty] | Certified
Rb | Round | Replicate | Lab | Lab | Lab | Lab | Lab | Lab | Lab | Lab | Lab | Lab | Lab | Lab | Lab | Lab | Lab | Lab | Lab | Lab | Lab | [6 empty] | 1
| No | No | 1.01 | 1.02 | 1.04 | 1.07 | 1.08 | 1.09 | 1.10 | 1.12 | 1.13 | 1.14 | 1.15 | 1.16 | 1.18 | 1.19 | 1.20 | 1.21 | 1.29 | 1.30 | 1.31 | [6 empty] | ppm
|  |  | AR*MS | AR*MS | AR*OES/MS | AR*MS | AR*MS | AR*OES/MS | AR*MS | AR*MS | AR*OES/MS | AR*MS | AR*MS | AR*OES/MS | AR*MS | AR*MS | AR*MS | AR*OES/MS | AR*MS | AR*OES/MS | AR*MS | [6 empty] | 2
|  |  | 0.5g | 04g | 0.25g | 25g | 40g | 0.25g | 0.5g | 25g | 01g | 0.25g | 01g | 0.5g | 0.25g | 0.4g | 0.5g | 01g | 0.5g | 0.5g | 0.5g | [6 empty] | 3
| 1 | 1 | 6.3 | 5.6 | 6.1 | 5 | 5.5 | 5.2 | 5.81 | 6.5 | 6.14 | 6.51 | I/S | 4.7 | 6.2 | 5.6 | 5.8 | 7.42 | 6.2 | 6.4 | 6.1 | [6 empty] | 1
| 1 | 2 | 6.2 | 5.6 | 6.1 | 5.5 | 5.7 | 5.2 | 5.67 | 6.39 | 6.35 | 6.5 | 6.56 | 4.5 | 6.2 | 5.67 | 5.8 | 7.71 | 6 | 6.3 | 6.2 | [6 empty] | 30
| 1 | 3 | 6.1 | 5.6 | 6 | 5.5 | 5.6 | 5.2 | 5.75 | 6.22 | 6.39 | 6.55 | 6.51 | 4.6 | 6.5 | 5.76 | 5.8 | 7.21 | 6 | 6.5 | 6.2 | [6 empty] | 16
| 1 | 4 | 6.4 | 5.6 | 6.6 | 5.5 | 5.6 | 5.3 | 5.77 | 6.22 | 6.21 | 6.52 | 6.63 | 4.6 | 6.3 | 5.84 | 5.8 | 7.3 | 6.2 | 6.5 | 6.1 | [6 empty] | 6.076519
| 1 | 5 | 6.4 | 5.6 | 6.3 | 5 | 5.8 | 5.5 | 5.65 | 6.17 | 6.16 | 6.49 | 6.39 | 4.6 | 6.2 | 5.29 | 5.8 | 7.29 | 6.1 | 6.5 | 6 | [6 empty] | 53
| 1 | 6 | 6.4 | 5.8 | 5.9 | 5 | 5.8 | 5.5 | 5.74 | 6.11 | 6.31 | 6.52 | 6.48 | 4.6 | 6.2 | 6.02 | 5.9 | 7.77 | 6.2 | 6.6 | 6.2
| Mean |  | 6.3 | 5.633333 | 6.166667 | 5.25 | 5.666667 | 5.316667 | 5.731667 | 6.268333 | 6.26 | 6.515 | 6.514 | 4.6 | 6.266667 | 5.696667 | 5.816667 | 7.45 | 6.116667 | 6.466667 | 6.133333
| Median |  | 6.35 | 5.6 | 6.1 | 5.25 | 5.65 | 5.25 | 5.745 | 6.22 | 6.26 | 6.515 | 6.51 | 4.6 | 6.2 | 5.715 | 5.8 | 7.36 | 6.15 | 6.5 | 6.15
| Std Dev. |  | 0.1264911 | 0.08164966 | 0.2503331 | 0.2738613 | 0.121106 | 0.147196 | 0.06080022 | 0.14689 | 0.1043072 | 0.02073644 | 0.08961027 | 0.06324555 | 0.121106 | 0.2467928 | 0.04082483 | 0.235202 | 0.09831921 | 0.1032796 | 0.08164966
| Rel.Std.Dev. |  | 2.008% | 1.449% | 4.059% | 5.216% | 2.137% | 2.769% | 1.061% | 2.343% | 1.666% | 0.3183% | 1.376% | 1.375% | 1.933% | 4.332% | 0.7019% | 3.157% | 1.607% | 1.597% | 1.331%
| PDM3 |  | 3.678% | -7.293% | 1.484% | -13.6% | -6.745% | -12.5% | -5.675% | 3.157% | 3.02% | 7.216% | 7.2% | -24.3% | 3.129% | -6.251% | -4.276% | 22.6% | 0.6607% | 6.421% | 0.935%
| Z-Score (Absolute) |  | 0.3 | 0.89 | 0.06 | 1.56 | 0.83 | 1.45 | 0.71 | 0.24 | 0.22 | 0.68 | 0.67 | 2.72 | 0.24 | 0.77 | 0.56 | 2.33 | 0.03 | 0.59 | 0
| Analytical results for Re in OREAS 240 (Certified Value 0.002 ppm) | [26 empty] | Certified
Re | Round | Replicate | Lab | Lab | Lab | Lab | Lab | Lab | Lab | Lab | Lab | Lab | Lab | Lab | Lab | Lab | Lab | Lab | [9 empty] | 1
| No | No | 1.01 | 1.04 | 1.07 | 1.09 | 1.10 | 1.12 | 1.13 | 1.14 | 1.15 | 1.16 | 1.19 | 1.20 | 1.21 | 1.29 | 1.30 | 1.31 | [9 empty] | ppm
|  |  | AR*MS | AR*OES/MS | AR*MS | AR*OES/MS | AR*MS | AR*MS | AR*OES/MS | AR*MS | AR*MS | AR*OES/MS | AR*MS | AR*MS | AR*OES/MS | AR*MS | AR*OES/MS | AR*MS | [9 empty] | 3
|  |  | 0.5g | 0.25g | 25g | 0.25g | 0.5g | 25g | 01g | 0.25g | 01g | 0.5g | 0.4g | 0.5g | 01g | 0.5g | 0.5g | 0.5g | [9 empty] | 3
| 1 | 1 | 0.002 | < 0.002 | < 0.05 | < 0.005 | 0.001 | 0.002 | < 0.05 | 0.007 | I/S | 0.002 | < 0.05 | 0.001 | < 0.05 | 0.003 | 0.004 | 0.002 | [9 empty] | 1
| 1 | 2 | 0.002 | < 0.002 | < 0.05 | < 0.005 | 0.002 | 0.002 | < 0.05 | 0.006 | 0.002 | 0.002 | < 0.05 | 0.002 | < 0.05 | 0.004 | 0.003 | 0.002 | [9 empty] | 12
| 1 | 3 | 0.002 | < 0.002 | < 0.05 | < 0.005 | 0.002 | 0.002 | < 0.05 | 0.007 | 0.002 | 0.002 | < 0.05 | 0.001 | < 0.05 | 0.003 | 0.003 | 0.002 | [9 empty] | 16
| 1 | 4 | 0.002 | < 0.002 | < 0.05 | < 0.005 | 0.002 | 0.001 | < 0.05 | 0.006 | 0.003 | 0.002 | < 0.05 | 0.001 | < 0.05 | 0.003 | 0.003 | 0.002 | [9 empty] | 0.001958333
| 1 | 5 | 0.002 | < 0.002 | < 0.05 | < 0.005 | 0.002 | 0.001 | < 0.05 | 0.007 | 0.002 | 0.002 | < 0.05 | 0.002 | < 0.05 | 0.003 | 0.002 | 0.001 | [9 empty] | 54
| 1 | 6 | 0.002 | < 0.002 | < 0.05 | < 0.005 | 0.002 | 0.001 | < 0.05 | 0.006 | 0.002 | 0.002 | < 0.05 | 0.002 | < 0.05 | 0.003 | 0.003 | 0.002
| Mean |  | 0.002 |  |  |  | 0.001833333 | 0.0015 |  | 0.0065 | 0.0022 | 0.002 |  | 0.0015 |  | 0.003166667 | 0.003 | 0.001833333
| Median |  | 0.002 |  |  |  | 0.002 | 0.0015 |  | 0.0065 | 0.002 | 0.002 |  | 0.0015 |  | 0.003 | 0.003 | 0.002
| Std Dev. |  | 0 |  |  |  | 0.0004082483 | 0.0005477226 |  | 0.0005477226 | 0.0004472136 | 0 |  | 0.0005477226 |  | 0.0004082483 | 0.0006324555 | 0.0004082483
| Rel.Std.Dev. |  | 0% |  |  |  | 22.27% | 36.51% |  | 8.427% | 20.33% | 0% |  | 36.51% |  | 12.89% | 21.08% | 22.27%
| PDM3 |  | 2.128% |  |  |  | -6.383% | -23.4% |  | 231.9% | 12.34% | 2.128% |  | -23.4% |  | 61.7% | 53.19% | -6.383%
| Z-Score (Absolute) |  | 0.28 | 1.09 | 18.33 | 0.12 | 0.42 | 0.69 | 18.33 | 3.36 | 0.12 | 0.28 | 18.33 | 0.69 | 18.33 | 0.66 | 0.53 | 0.42
| Analytical results for S in OREAS 240 (Certified Value 0.4 wt.%) | [26 empty] | Certified
S | Round | Replicate | Lab | Lab | Lab | Lab | Lab | Lab | Lab | Lab | Lab | Lab | Lab | Lab | Lab | Lab | Lab | Lab | Lab | Lab | Lab | Lab | Lab | Lab |  |  |  | 1
| No | No | 1.01 | 1.02 | 1.03 | 1.04 | 1.06 | 1.07 | 1.08 | 1.09 | 1.10 | 1.13 | 1.15 | 1.16 | 1.18 | 1.19 | 1.20 | 1.21 | 1.23 | 1.27 | 1.28 | 1.29 | 1.30 | 1.31 |  |  |  | wt.%
|  |  | AR*MS | AR*OES | AR*OES | AR*OES | AR*OES/MS | AR*MS | AR*OES | AR*OES/MS | AR*MS | AR*OES/MS | AR*OES | AR*OES/MS | AR*OES | AR*OES | AR*MS | AR*OES/MS | AR*MS | AR*MS | AR*OES/MS | AR*MS | AR*OES/MS | AR*MS |  |  |  | 3
|  |  | 0.5g | 04g | 0.5g | 0.25g | 0.25g | 25g | 40g | 0.25g | 0.5g | 01g | 01g | 0.5g | 0.25g | 0.4g | 0.5g | 01g | 30g | 0.5g | 0.2g | 0.5g | 0.5g | 0.5g |  |  |  | 3
| 1 | 1 | 0.4 | 0.435 | 0.35 | 0.44 | 0.41 | 0.381 | 0.44 | 0.54 | 0.38 | 0.39 | I/S | 0.344 | 0.41 | 0.481 | 0.4 | 0.38 | 0.35 | 0.38 | 0.38 | 0.41 | 0.41 | 0.4 |  |  |  | 1
| 1 | 2 | 0.41 | 0.415 | 0.35 | 0.44 | 0.42 | 0.389 | 0.43 | 0.53 | 0.37 | 0.39 | 0.4062 | 0.339 | 0.43 | 0.438 | 0.4 | 0.38 | 0.35 | 0.38 | 0.39 | 0.41 | 0.4 | 0.4 |  |  |  | 16
| 1 | 3 | 0.4 | 0.42 | 0.35 | 0.44 | 0.42 | 0.3885 | 0.47 | 0.53 | 0.37 | 0.39 | 0.3971 | 0.367 | 0.43 | 0.461 | 0.41 | 0.38 | 0.35 | 0.37 | 0.38 | 0.41 | 0.41 | 0.4 |  |  |  | 16
| 1 | 4 | 0.4 | 0.425 | 0.35 | 0.43 | 0.42 | 0.388 | 0.44 | 0.54 | 0.37 | 0.39 | 0.3965 | 0.355 | 0.42 | 0.476 | 0.4 | 0.39 | 0.35 | 0.37 | 0.38 | 0.41 | 0.41 | 0.4 |  |  |  | 0.3997127
| 1 | 5 | 0.41 | 0.44 | 0.35 | 0.45 | 0.44 | 0.3895 | 0.455 | 0.53 | 0.38 | 0.39 | 0.3853 | 0.357 | 0.42 | 0.472 | 0.41 | 0.38 | 0.35 | 0.38 | 0.38 | 0.42 | 0.4 | 0.41 |  |  |  | 55
| 1 | 6 | 0.41 | 0.43 | 0.35 | 0.44 | 0.42 | 0.388 | 0.52 | 0.53 | 0.37 | 0.4 | 0.3884 | 0.359 | 0.42 | 0.525 | 0.41 | 0.39 | 0.34 | 0.38 | 0.38 | 0.41 | 0.41 | 0.4
| Mean |  | 0.405 | 0.4275 | 0.35 | 0.44 | 0.4216667 | 0.3873333 | 0.4591667 | 0.5333333 | 0.3733333 | 0.3916667 | 0.3947 | 0.3535 | 0.4216667 | 0.4755 | 0.405 | 0.3833333 | 0.3483333 | 0.3766667 | 0.3816667 | 0.4116667 | 0.4066667 | 0.4016667
| Median |  | 0.405 | 0.4275 | 0.35 | 0.44 | 0.42 | 0.38825 | 0.4475 | 0.53 | 0.37 | 0.39 | 0.3965 | 0.356 | 0.42 | 0.474 | 0.405 | 0.38 | 0.35 | 0.38 | 0.38 | 0.41 | 0.41 | 0.4
| Std Dev. |  | 0.005477226 | 0.009354143 | 6.080942e-17 | 0.006324555 | 0.009831921 | 0.003157003 | 0.03292669 | 0.005163978 | 0.005163978 | 0.004082483 | 0.008205181 | 0.01027132 | 0.007527727 | 0.0286688 | 0.005477226 | 0.005163978 | 0.004082483 | 0.005163978 | 0.004082483 | 0.004082483 | 0.005163978 | 0.004082483
| Rel.Std.Dev. |  | 1.352% | 2.188% | 1.737e-14% | 1.437% | 2.332% | 0.8151% | 7.171% | 0.9682% | 1.383% | 1.042% | 2.079% | 2.906% | 1.785% | 6.029% | 1.352% | 1.347% | 1.172% | 1.371% | 1.07% | 0.9917% | 1.27% | 1.016%
| PDM3 |  | 1.323% | 6.952% | -12.44% | 10.08% | 5.492% | -3.097% | 14.87% | 33.43% | -6.6% | -2.013% | -1.254% | -11.56% | 5.492% | 18.96% | 1.323% | -4.098% | -12.85% | -5.766% | -4.515% | 2.991% | 1.74% | 0.4888%
| Z-Score (Absolute) |  | 0.05 | 0.78 | 1.73 | 1.19 | 0.59 | 0.52 | 1.81 | 4.21 | 0.97 | 0.38 | 0.28 | 1.61 | 0.59 | 2.34 | 0.05 | 0.65 | 1.78 | 0.86 | 0.7 | 0.27 | 0.11 | 0.05
| Analytical results for Sb in OREAS 240 (Certified Value 0.77 ppm) | [26 empty] | Certified
Sb | Round | Replicate | Lab | Lab | Lab | Lab | Lab | Lab | Lab | Lab | Lab | Lab | Lab | Lab | Lab | Lab | Lab | Lab | Lab | Lab | Lab | Lab | Lab | Lab | Lab |  |  | 1
| No | No | 1.01 | 1.02 | 1.03 | 1.04 | 1.07 | 1.08 | 1.09 | 1.10 | 1.12 | 1.13 | 1.14 | 1.15 | 1.16 | 1.18 | 1.19 | 1.20 | 1.21 | 1.23 | 1.27 | 1.28 | 1.29 | 1.30 | 1.31 |  |  | ppm
|  |  | AR*MS | AR*MS | AR*OES | AR*OES/MS | AR*MS | AR*MS | AR*OES/MS | AR*MS | AR*MS | AR*OES/MS | AR*MS | AR*MS | AR*OES/MS | AR*MS | AR*MS | AR*MS | AR*OES/MS | AR*MS | AR*MS | AR*OES/MS | AR*MS | AR*OES/MS | AR*MS |  |  | 2
|  |  | 0.5g | 04g | 0.5g | 0.25g | 25g | 40g | 0.25g | 0.5g | 25g | 01g | 0.25g | 01g | 0.5g | 0.25g | 0.4g | 0.5g | 01g | 30g | 0.5g | 0.2g | 0.5g | 0.5g | 0.5g |  |  | 2
| 1 | 1 | 1.36 | 0.74 | < 5 | 0.41 | 0.5 | 0.6 | 0.77 | 0.95 | 0.79 | 0.97 | 0.553 | I/S | 0.86 | 0.44 | 1.3 | 0.93 | 0.27 | 0.91 | 1.04 | < 5 | 1.15 | 0.55 | 1.05 |  |  | 1
| 1 | 2 | 1.09 | 0.74 | < 5 | 0.42 | 1 | 0.6 | 0.79 | 0.95 | 0.73 | 0.96 | 0.549 | 0.5 | 0.84 | 0.45 | 1.3 | 0.93 | 0.26 | 0.98 | 1.01 | < 5 | 1.07 | 0.52 | 0.91 |  |  | 32
| 1 | 3 | 1.01 | 0.74 | < 5 | 0.41 | 1 | 0.5 | 0.83 | 0.97 | 0.78 | 1 | 0.532 | 0.5 | 0.78 | 0.43 | 1.3 | 0.95 | 0.29 | 0.98 | 1.03 | < 5 | 1.06 | 0.49 | 0.91 |  |  | 16
| 1 | 4 | 1.1 | 0.76 | < 5 | 0.38 | 1 | 0.6 | 0.82 | 1.01 | 0.75 | 0.97 | 0.543 | 0.49 | 0.77 | 0.43 | 1.3 | 0.96 | 0.31 | 0.92 | 1.01 | < 5 | 1.1 | 0.48 | 1.05 |  |  | 0.7692037
| 1 | 5 | 1.05 | 0.72 | < 5 | 0.41 | 0.5 | 0.6 | 0.85 | 1 | 0.76 | 0.98 | 0.546 | 0.43 | 0.72 | 0.44 | 1.3 | 1.02 | 0.29 | 0.96 | 1.03 | < 5 | 1.1 | 0.52 | 1.03 |  |  | 56
| 1 | 6 | 1.09 | 0.74 | < 5 | 0.35 | 0.5 | 0.6 | 0.87 | 0.96 | 0.72 | 0.99 | 0.547 | 0.49 | 0.76 | 0.44 | 1.3 | 0.98 | 0.3 | 0.95 | 1.04 | < 5 | 1.13 | 0.52 | 1.03
| Mean |  | 1.116667 | 0.74 |  | 0.3966667 | 0.75 | 0.5833333 | 0.8216667 | 0.9733333 | 0.755 | 0.9783333 | 0.545 | 0.482 | 0.7883333 | 0.4383333 | 1.3 | 0.9616667 | 0.2866667 | 0.95 | 1.026667 |  | 1.101667 | 0.5133333 | 0.9966667
| Median |  | 1.09 | 0.74 |  | 0.41 | 0.75 | 0.6 | 0.825 | 0.965 | 0.755 | 0.975 | 0.5465 | 0.49 | 0.775 | 0.44 | 1.3 | 0.955 | 0.29 | 0.955 | 1.03 |  | 1.1 | 0.52 | 1.03
| Std Dev. |  | 0.1238817 | 0.01264911 |  | 0.0265832 | 0.2738613 | 0.04082483 | 0.03710346 | 0.02581989 | 0.02738613 | 0.0147196 | 0.007183314 | 0.02949576 | 0.05231316 | 0.007527727 | 0 | 0.03430258 | 0.01861899 | 0.02966479 | 0.0136626 |  | 0.03430258 | 0.02503331 | 0.06772493
| Rel.Std.Dev. |  | 11.09% | 1.709% |  | 6.702% | 36.51% | 6.999% | 4.516% | 2.653% | 3.627% | 1.505% | 1.318% | 6.119% | 6.636% | 1.717% | 0% | 3.567% | 6.495% | 3.123% | 1.331% |  | 3.114% | 4.877% | 6.795%
| PDM3 |  | 45.17% | -3.797% |  | -48.43% | -2.497% | -24.16% | 6.82% | 26.54% | -1.847% | 27.19% | -29.15% | -37.34% | 2.487% | -43.01% | 69.01% | 25.02% | -62.73% | 23.5% | 33.47% |  | 43.22% | -33.26% | 29.57%
| Z-Score (Absolute) |  | 0.86 | 0.54 | 6.02 | 1.82 | NA | NA | 0.24 | 0.33 | 0.49 | 0.34 | 1.27 | 1.51 | 0.36 | 1.67 | NA | 0.28 | 2.23 | 0.24 | 0.53 | 6.02 | 0.8 | 1.39 | 0.41
Results from laboratories 7, 8 and 19 were removed due to their 0.1 ppm reading resolution.
| Analytical results for Sc in OREAS 240 (Certified Value 6.16 ppm) | [26 empty] | Certified
Sc | Round | Replicate | Lab | Lab | Lab | Lab | Lab | Lab | Lab | Lab | Lab | Lab | Lab | Lab | Lab | Lab | Lab | Lab | Lab | Lab | Lab | Lab | Lab | Lab | Lab | Lab |  | 1
| No | No | 1.01 | 1.02 | 1.03 | 1.04 | 1.06 | 1.07 | 1.08 | 1.09 | 1.10 | 1.12 | 1.13 | 1.14 | 1.15 | 1.16 | 1.18 | 1.19 | 1.20 | 1.21 | 1.23 | 1.27 | 1.28 | 1.29 | 1.30 | 1.31 |  | ppm
|  |  | AR*MS | AR*OES | AR*OES | AR*OES/MS | AR*OES/MS | AR*MS | AR*OES | AR*OES/MS | AR*MS | AR*MS | AR*OES/MS | AR*MS | AR*MS | AR*OES/MS | AR*MS | AR*MS | AR*MS | AR*OES/MS | AR*MS | AR*MS | AR*OES/MS | AR*MS | AR*OES/MS | AR*MS |  | 2
|  |  | 0.5g | 04g | 0.5g | 0.25g | 0.25g | 25g | 40g | 0.25g | 0.5g | 25g | 01g | 0.25g | 01g | 0.5g | 0.25g | 0.4g | 0.5g | 01g | 30g | 0.5g | 0.2g | 0.5g | 0.5g | 0.5g |  | 3
| 1 | 1 | 7 | 6 | < 5 | 4.9 | 4.4 | 4 | 6 | 6.3 | 5.77 | 7.4 | 6 | 6.75 | I/S | 8.1 | 6.3 | 6.7 | 6.3 | 7 | 5.8 | 5.9 | 7 | 6 | 5.9 | 5.6 |  | 1
| 1 | 2 | 6.8 | 6 | < 5 | 4.8 | 4.5 | 5 | 5 | 6.1 | 5.83 | 7.3 | 6 | 6.75 | 6.3 | 7.2 | 6.3 | 6.2 | 6.4 | 7 | 5.9 | 5.8 | 7 | 6 | 6 | 6 |  | 33
| 1 | 3 | 6.8 | 6 | < 5 | 4.8 | 4.4 | 5 | 5 | 6.3 | 5.77 | 7.6 | 6 | 6.51 | 6.5 | 7.8 | 6.2 | 6 | 6.4 | 7 | 5.8 | 5.8 | 7 | 5.9 | 6.3 | 6.1 |  | 16
| 1 | 4 | 6.9 | 6 | < 5 | 5.2 | 4.4 | 5 | 6 | 6.4 | 5.8 | 7.3 | 6 | 6.56 | 6.7 | 7.4 | 6.1 | 6.6 | 6.4 | 7 | 6 | 5.8 | 6 | 6.1 | 6.1 | 5.7 |  | 6.162667
| 1 | 5 | 7.1 | 6 | < 5 | 5 | 4.5 | 4 | 6 | 6.2 | 5.73 | 7 | 6 | 6.58 | 6.4 | 7.4 | 6.1 | 5.6 | 6.3 | 7 | 5.9 | 5.8 | 6 | 6 | 5.9 | 5.5 |  | 57
| 1 | 6 | 7.2 | 6 | < 5 | 5 | 4.3 | 4 | 6 | 6.3 | 5.78 | 6.9 | 6 | 6.73 | 6 | 7.9 | 6.2 | 6.1 | 6.4 | 7 | 5.6 | 5.9 | 7 | 6.1 | 6 | 5.4
| Mean |  | 6.966667 | 6 |  | 4.95 | 4.416667 | 4.5 | 5.666667 | 6.266667 | 5.78 | 7.25 | 6 | 6.646667 | 6.38 | 7.633333 | 6.2 | 6.2 | 6.366667 | 7 | 5.833333 | 5.833333 | 6.666667 | 6.016667 | 6.033333 | 5.716667
| Median |  | 6.95 | 6 |  | 4.95 | 4.4 | 4.5 | 6 | 6.3 | 5.775 | 7.3 | 6 | 6.655 | 6.4 | 7.6 | 6.2 | 6.15 | 6.4 | 7 | 5.85 | 5.8 | 7 | 6 | 6 | 5.65
| Std Dev. |  | 0.1632993 | 0 |  | 0.1516575 | 0.07527727 | 0.5477226 | 0.5163978 | 0.1032796 | 0.0334664 | 0.2588436 | 0 | 0.1085664 | 0.2588436 | 0.350238 | 0.08944272 | 0.4049691 | 0.05163978 | 0 | 0.136626 | 0.05163978 | 0.5163978 | 0.07527727 | 0.1505545 | 0.2786874
| Rel.Std.Dev. |  | 2.344% | 0% |  | 3.064% | 1.704% | 12.17% | 9.113% | 1.648% | 0.579% | 3.57% | 0% | 1.633% | 4.057% | 4.588% | 1.443% | 6.532% | 0.8111% | 0% | 2.342% | 0.8853% | 7.746% | 1.251% | 2.495% | 4.875%
| PDM3 |  | 13.05% | -2.64% |  | -19.68% | -28.33% | -26.98% | -8.048% | 1.688% | -6.209% | 17.64% | -2.64% | 7.854% | 3.527% | 23.86% | 0.6058% | 0.6058% | 3.31% | 13.59% | -5.344% | -5.344% | 8.178% | -2.369% | -2.099% | -7.237%
| Z-Score (Absolute) |  | 1.85 | NA | 7.87 | 2.54 | 3.7 | NA | NA | 0.33 | 0.73 | 2.47 | NA | 1.15 | 0.57 | 3.3 | 0.18 | 0.18 | 0.54 | NA | 0.62 | 0.62 | NA | 0.22 | 0.18 | 0.87
Results from laboratories 2, 7, 8, 13, 21 and 28 were removed due to their 1 ppm reading resolution.
| Analytical results for Se in OREAS 240 (Indicative Value 0.68 ppm) | [26 empty] | Indicative
Se | Round | Replicate | Lab | Lab | Lab | Lab | Lab | Lab | Lab | Lab | Lab | Lab | Lab | Lab | Lab | Lab | Lab | Lab | Lab | Lab | Lab | Lab | Lab | Lab | Lab |  |  | 1
| No | No | 1.01 | 1.02 | 1.03 | 1.04 | 1.07 | 1.08 | 1.09 | 1.10 | 1.12 | 1.13 | 1.14 | 1.15 | 1.16 | 1.18 | 1.19 | 1.20 | 1.21 | 1.23 | 1.27 | 1.28 | 1.29 | 1.30 | 1.31 |  |  | ppm
|  |  | AR*MS | AR*MS | AR*OES | AR*OES/MS | AR*MS | AR*MS | AR*OES/MS | AR*MS | AR*MS | AR*OES/MS | AR*MS | AR*MS | AR*OES/MS | AR*MS | AR*MS | AR*MS | AR*OES/MS | AR*MS | AR*MS | AR*OES/MS | AR*MS | AR*OES/MS | AR*MS |  |  | 2
|  |  | 0.5g | 04g | 0.5g | 0.25g | 25g | 40g | 0.25g | 0.5g | 25g | 01g | 0.25g | 01g | 0.5g | 0.25g | 0.4g | 0.5g | 01g | 30g | 0.5g | 0.2g | 0.5g | 0.5g | 0.5g |  |  | 2
| 1 | 1 | 0.5 | < 1 | < 5 | < 1 | < 1 | 1 | 1.1 | 0.71 | < 0.5 | < 1 | 0.986 | I/S | 0.4 | 1 | < 1 | 0.6 | < 1 | 0.4 | 0.7 | < 10 | 0.7 | 0.5 | 0.5 |  |  | 1
| 1 | 2 | 0.7 | < 1 | < 5 | < 1 | < 1 | 1 | 1.2 | 0.61 | < 0.5 | < 1 | 0.969 | < 1 | 0.4 | 1 | < 1 | 0.6 | < 1 | 0.4 | 0.7 | < 10 | 0.7 | 0.5 | 0.4 |  |  | 4
| 1 | 3 | 0.6 | < 1 | < 5 | < 1 | < 1 | 1 | 1.3 | 0.53 | < 0.5 | < 1 | 0.967 | < 1 | 0.4 | 1 | < 1 | 0.6 | < 1 | 0.5 | 0.4 | < 10 | 0.7 | 0.5 | 0.4 |  |  | 16
| 1 | 4 | 0.5 | < 1 | < 5 | < 1 | < 1 | 1 | 1.6 | 0.59 | < 0.5 | < 1 | 0.971 | < 1 | 0.5 | 1 | < 1 | 0.5 | < 1 | 0.4 | 0.5 | < 10 | 0.8 | 0.5 | 0.4 |  |  | 0.6802179
| 1 | 5 | 0.5 | < 1 | < 5 | < 1 | < 1 | 1 | 1.4 | 0.65 | < 0.5 | < 1 | 0.975 | < 1 | 0.5 | 1 | < 1 | 0.8 | < 1 | 0.3 | 0.5 | < 10 | 0.7 | 0.5 | 0.5 |  |  | 10
| 1 | 6 | 0.8 | 1 | < 5 | < 1 | < 1 | 1 | 1.6 | 0.53 | < 0.5 | < 1 | 0.969 | < 1 | 0.4 | < 1 | < 1 | 0.5 | < 1 | 0.4 | 0.6 | < 10 | 0.8 | 0.5 | 0.4
| Mean |  | 0.6 | 1 |  |  |  | 1 | 1.366667 | 0.6033333 |  |  | 0.9728333 |  | 0.4333333 | 1 |  | 0.6 |  | 0.4 | 0.5666667 |  | 0.7333333 | 0.5 | 0.4333333
| Median |  | 0.55 | 1 |  |  |  | 1 | 1.35 | 0.6 |  |  | 0.97 |  | 0.4 | 1 |  | 0.6 |  | 0.4 | 0.55 |  | 0.7 | 0.5 | 0.4
| Std Dev. |  | 0.1264911 |  |  |  |  | 0 | 0.2065591 | 0.0700476 |  |  | 0.006997619 |  | 0.05163978 | 0 |  | 0.1095445 |  | 0.06324555 | 0.121106 |  | 0.05163978 | 0 | 0.05163978
| Rel.Std.Dev. |  | 21.08% |  |  |  |  | 0% | 15.11% | 11.61% |  |  | 0.7193% |  | 11.92% | 0% |  | 18.26% |  | 15.81% | 21.37% |  | 7.042% | 0% | 11.92%
| PDM3 |  | -11.79% | 47.01% |  |  |  | 47.01% | 100.9% | -11.3% |  |  | 43.02% |  | -36.29% | 47.01% |  | -11.79% |  | -41.2% | -16.69% |  | 7.809% | -26.49% | -36.29%
| Z-Score (Absolute) |  | 0.34 | 0.17 | 19.55 | 0.67 | 0.67 | 4.38 | 8.09 | 0.37 | 3.2 | 0.67 | 4.11 | 0.67 | 1.35 | 3.54 | 0.67 | 0.34 | 0.67 | 1.69 | 0 | 44.84 | 1.69 | 0.67 | 1.35
| Analytical results for Si in OREAS 240 (Indicative Value 0.099 wt.%) | [26 empty] | Indicative
Si | Round | Replicate | Lab | [24 empty] | 1
| No | No | 1.07 | [24 empty] | wt.%
|  |  | AR*MS | [24 empty] | 3
|  |  | 25g | [24 empty] | 3
| 1 | 1 | 0.095 | [24 empty] | 1
| 1 | 2 | 0.101 | [24 empty] | 3
| 1 | 3 | 0.095 | [24 empty] | 16
| 1 | 4 | 0.1075 | [24 empty] | 0.09908333
| 1 | 5 | 0.0995 | [24 empty] | 9
| 1 | 6 | 0.0965
| Mean |  | 0.09908333
| Median |  | 0.098
| Std Dev. |  | 0.004789746
| Rel.Std.Dev. |  | 4.834%
| PDM3 |  | 4.441e-14%
| Z-Score (Absolute) |  | NA
| Analytical results for Sm in OREAS 240 (Certified Value 1.56 ppm) | [26 empty] | Certified
Sm | Round | Replicate | Lab | Lab | Lab | Lab | Lab | Lab | Lab | Lab | [17 empty] | 1
| No | No | 1.02 | 1.07 | 1.08 | 1.10 | 1.12 | 1.14 | 1.16 | 1.19 | [17 empty] | ppm
|  |  | AR*MS | AR*MS | AR*MS | AR*MS | AR*MS | AR*MS | AR*OES/MS | AR*MS | [17 empty] | 2
|  |  | 04g | 25g | 40g | 0.5g | 25g | 0.25g | 0.5g | 0.4g | [17 empty] | 3
| 1 | 1 | 1.65 | 1.3 | 1.45 | 1.551 | 1.76 | 1.55 | 1.8 | 1.48 | [17 empty] | 1
| 1 | 2 | 1.63 | 1.5 | 1.46 | 1.558 | 1.74 | 1.55 | 1.8 | 1.37 | [17 empty] | 18
| 1 | 3 | 1.64 | 1.5 | 1.49 | 1.535 | 1.88 | 1.51 | 1.7 | 1.44 | [17 empty] | 16
| 1 | 4 | 1.63 | 1.4 | 1.48 | 1.532 | 1.72 | 1.52 | 1.9 | 1.49 | [17 empty] | 1.560278
| 1 | 5 | 1.64 | 1.4 | 1.53 | 1.586 | 1.67 | 1.54 | 1.7 | 1.31 | [17 empty] | 58
| 1 | 6 | 1.67 | 1.3 | 1.55 | 1.54 | 1.75 | 1.5 | 1.8 | 1.42
| Mean |  | 1.643333 | 1.4 | 1.493333 | 1.550333 | 1.753333 | 1.528333 | 1.783333 | 1.418333
| Median |  | 1.64 | 1.4 | 1.485 | 1.5455 | 1.745 | 1.53 | 1.8 | 1.43
| Std Dev. |  | 0.01505545 | 0.08944272 | 0.03932768 | 0.02004661 | 0.0697615 | 0.02136976 | 0.07527727 | 0.06853223
| Rel.Std.Dev. |  | 0.9162% | 6.389% | 2.634% | 1.293% | 3.979% | 1.398% | 4.221% | 4.832%
| PDM3 |  | 5.323% | -10.27% | -4.291% | -0.6374% | 12.37% | -2.047% | 14.3% | -9.097%
| Z-Score (Absolute) |  | 0.94 | NA | 0.41 | 0.1 | 1.92 | 0.1 | NA | 1.09
Results from laboratories 7 and 16 were removed due to their 0.1 ppm reading resolution.
| Analytical results for Sn in OREAS 240 (Certified Value 0.65 ppm) | [26 empty] | Certified
Sn | Round | Replicate | Lab | Lab | Lab | Lab | Lab | Lab | Lab | Lab | Lab | Lab | Lab | Lab | Lab | Lab | Lab | Lab | Lab | Lab | Lab | Lab | Lab | Lab |  |  |  | 1
| No | No | 1.01 | 1.02 | 1.03 | 1.04 | 1.06 | 1.07 | 1.08 | 1.09 | 1.10 | 1.12 | 1.13 | 1.14 | 1.15 | 1.16 | 1.18 | 1.19 | 1.20 | 1.21 | 1.28 | 1.29 | 1.30 | 1.31 |  |  |  | ppm
|  |  | AR*MS | AR*MS | AR*OES | AR*OES/MS | AR*OES/MS | AR*MS | AR*MS | AR*OES/MS | AR*MS | AR*MS | AR*OES/MS | AR*MS | AR*MS | AR*OES/MS | AR*MS | AR*MS | AR*MS | AR*OES/MS | AR*OES/MS | AR*MS | AR*OES/MS | AR*MS |  |  |  | 2
|  |  | 0.5g | 04g | 0.5g | 0.25g | 0.25g | 25g | 40g | 0.25g | 0.5g | 25g | 01g | 0.25g | 01g | 0.5g | 0.25g | 0.4g | 0.5g | 01g | 0.2g | 0.5g | 0.5g | 0.5g |  |  |  | 2
| 1 | 1 | 0.7 | 0.5 | < 10 | < 0.3 | 1 | < 0.5 | < 1 | 0.5 | 0.64 | 0.7 | < 0.5 | 0.803 | I/S | 0.8 | 0.6 | 0.7 | 0.6 | 1 | < 20 | 0.6 | 0.7 | 0.6 |  |  |  | 1
| 1 | 2 | 0.6 | 0.5 | < 10 | < 0.3 | 1.1 | < 0.5 | < 1 | 0.5 | 0.65 | 0.8 | < 0.5 | 0.8 | 0.72 | 0.75 | 0.6 | 0.6 | 0.6 | 0.9 | < 20 | 0.6 | 0.7 | 0.6 |  |  |  | 19
| 1 | 3 | 0.6 | 0.5 | < 10 | < 0.3 | 1.1 | < 0.5 | < 1 | 0.5 | 0.63 | 0.8 | < 0.5 | 0.801 | 0.69 | 0.75 | 0.6 | 0.6 | 0.7 | 1.1 | < 20 | 0.6 | 0.7 | 0.6 |  |  |  | 16
| 1 | 4 | 0.6 | 0.5 | < 10 | < 0.3 | 1.1 | < 0.5 | < 1 | 0.6 | 0.65 | 0.7 | < 0.5 | 0.793 | 0.73 | 0.77 | 0.6 | 0.7 | 0.6 | 1 | < 20 | 0.6 | 0.7 | 0.6 |  |  |  | 0.6509048
| 1 | 5 | 0.7 | 0.5 | < 10 | < 0.3 | 1.1 | < 0.5 | < 1 | 0.6 | 0.62 | 0.6 | < 0.5 | 0.792 | 0.76 | 0.76 | 0.6 | 0.6 | 0.6 | 0.9 | < 20 | 0.6 | 0.7 | 0.6 |  |  |  | 59
| 1 | 6 | 0.7 | 0.5 | < 10 | < 0.3 | 1 | < 0.5 | < 1 | 0.6 | 0.67 | 0.7 | < 0.5 | 0.799 | 0.69 | 0.79 | 0.6 | 0.6 | 0.7 | 0.9 | < 20 | 0.6 | 0.7 | 0.6
| Mean |  | 0.65 | 0.5 |  |  | 1.066667 |  |  | 0.55 | 0.6433333 | 0.7166667 |  | 0.798 | 0.718 | 0.77 | 0.6 | 0.6333333 | 0.6333333 | 0.9666667 |  | 0.6 | 0.7 | 0.6
| Median |  | 0.65 | 0.5 |  |  | 1.1 |  |  | 0.55 | 0.645 | 0.7 |  | 0.7995 | 0.72 | 0.765 | 0.6 | 0.6 | 0.6 | 0.95 |  | 0.6 | 0.7 | 0.6
| Std Dev. |  | 0.05477226 | 0 |  |  | 0.05163978 |  |  | 0.05477226 | 0.0175119 | 0.07527727 |  | 0.004472136 | 0.02949576 | 0.02097618 | 0 | 0.05163978 | 0.05163978 | 0.08164966 |  | 0 | 1.216188e-16 | 0
| Rel.Std.Dev. |  | 8.427% | 0% |  |  | 4.841% |  |  | 9.959% | 2.722% | 10.5% |  | 0.5604% | 4.108% | 2.724% | 0% | 8.154% | 8.154% | 8.447% |  | 0% | 1.737e-14% | 0%
| PDM3 |  | -0.139% | -23.18% |  |  | 63.87% |  |  | -15.5% | -1.163% | 10.1% |  | 22.6% | 10.31% | 18.3% | -7.821% | -2.7% | -2.7% | 48.51% |  | -7.821% | 7.543% | -7.821%
| Z-Score (Absolute) |  | 0.07 | 0.85 | 26.74 | 2.99 | 2.63 | 2.38 | 0.85 | 0.54 | 0.03 | 0.48 | 2.38 | 0.98 | 0.49 | 0.81 | 0.23 | 0.03 | 0.03 | 2.01 | 57.39 | 0.23 | 0.38 | 0.23
| Analytical results for Sr in OREAS 240 (Certified Value 46.8 ppm) | [26 empty] | Certified
Sr | Round | Replicate | Lab | Lab | Lab | Lab | Lab | Lab | Lab | Lab | Lab | Lab | Lab | Lab | Lab | Lab | Lab | Lab | Lab | Lab | Lab | Lab | Lab | Lab | Lab | Lab |  | 1
| No | No | 1.01 | 1.02 | 1.03 | 1.04 | 1.06 | 1.07 | 1.08 | 1.09 | 1.10 | 1.12 | 1.13 | 1.14 | 1.15 | 1.16 | 1.18 | 1.19 | 1.20 | 1.21 | 1.23 | 1.27 | 1.28 | 1.29 | 1.30 | 1.31 |  | ppm
|  |  | AR*MS | AR*MS | AR*OES | AR*OES | AR*OES/MS | AR*MS | AR*MS | AR*OES/MS | AR*MS | AR*MS | AR*OES/MS | AR*MS | AR*MS | AR*OES/MS | AR*OES | AR*OES | AR*MS | AR*OES/MS | AR*MS | AR*MS | AR*OES/MS | AR*MS | AR*OES/MS | AR*MS |  | 1
|  |  | 0.5g | 04g | 0.5g | 0.25g | 0.25g | 25g | 40g | 0.25g | 0.5g | 25g | 01g | 0.25g | 01g | 0.5g | 0.25g | 0.4g | 0.5g | 01g | 30g | 0.5g | 0.2g | 0.5g | 0.5g | 0.5g |  | 1
| 1 | 1 | 52.4 | 39.9 | 47 | 39.1 | 33.6 | 26 | 38 | 42 | 46.4 | 59.2 | 60.7 | 50.33 | I/S | 76 | 49.5 | 46.5 | 45.3 | 66.1 | 42.2 | 47.6 | 53 | 45.4 | 49.4 | 45.7 |  | 1
| 1 | 2 | 52 | 37.8 | 49 | 38.3 | 35.2 | 27 | 38 | 41 | 46.53 | 57.6 | 63.7 | 50.7 | 53.07 | 71.6 | 49.7 | 44.9 | 45.8 | 66.8 | 42.9 | 47.5 | 52 | 44.3 | 48 | 43.2 |  | 20
| 1 | 3 | 51.9 | 39.3 | 48 | 38.6 | 34.2 | 27 | 38 | 41 | 47.02 | 58.5 | 66 | 50.19 | 54.35 | 73.5 | 50.4 | 45.3 | 46.6 | 67.9 | 44.1 | 43.5 | 53 | 45 | 47.6 | 43.8 |  | 16
| 1 | 4 | 52.9 | 40 | 46 | 37.7 | 33.9 | 28 | 39 | 42 | 46.94 | 55.7 | 59.2 | 50.25 | 57.89 | 74.7 | 48.5 | 43.7 | 46.2 | 66.3 | 40.9 | 46.4 | 50 | 46.4 | 46.8 | 46.9 |  | 46.80403
| 1 | 5 | 53.9 | 40.9 | 46 | 38.3 | 34.4 | 27 | 41 | 42 | 46.89 | 52.7 | 59.9 | 50.46 | 57.04 | 74.8 | 46.9 | 41.7 | 46.7 | 66.7 | 42.6 | 46.6 | 51 | 45 | 48.2 | 45.4 |  | 60
| 1 | 6 | 53.5 | 40.6 | 49 | 37.9 | 34.2 | 27 | 41 | 42 | 46.67 | 51.3 | 64.9 | 50.22 | 50.84 | 76.7 | 48.5 | 44.6 | 47.2 | 65.3 | 41.4 | 48.3 | 51 | 47.1 | 47.2 | 45.8
| Mean |  | 52.76667 | 39.75 | 47.5 | 38.31667 | 34.25 | 27 | 39.16667 | 41.66667 | 46.74167 | 55.83333 | 62.4 | 50.35833 | 54.638 | 74.55 | 48.91667 | 44.45 | 46.3 | 66.51667 | 42.35 | 46.65 | 51.66667 | 45.53333 | 47.86667 | 45.13333
| Median |  | 52.65 | 39.95 | 47.5 | 38.3 | 34.2 | 27 | 38.5 | 42 | 46.78 | 56.65 | 62.2 | 50.29 | 54.35 | 74.75 | 49 | 44.75 | 46.4 | 66.5 | 42.4 | 47.05 | 51.5 | 45.2 | 47.8 | 45.55
| Std Dev. |  | 0.8140434 | 1.1077 | 1.378405 | 0.4996666 | 0.543139 | 0.6324555 | 1.47196 | 0.5163978 | 0.2471774 | 3.223456 | 2.838309 | 0.1934339 | 2.885805 | 1.82291 | 1.230312 | 1.629417 | 0.6811755 | 0.8635199 | 1.136222 | 1.693222 | 1.21106 | 1.030857 | 0.9092121 | 1.376469
| Rel.Std.Dev. |  | 1.543% | 2.787% | 2.902% | 1.304% | 1.586% | 2.342% | 3.758% | 1.239% | 0.5288% | 5.773% | 4.549% | 0.3841% | 5.282% | 2.445% | 2.515% | 3.666% | 1.471% | 1.298% | 2.683% | 3.63% | 2.344% | 2.264% | 1.899% | 3.05%
| PDM3 |  | 12.74% | -15.07% | 1.487% | -18.13% | -26.82% | -42.31% | -16.32% | -10.98% | -0.1332% | 19.29% | 33.32% | 7.594% | 16.74% | 59.28% | 4.514% | -5.03% | -1.077% | 42.12% | -9.516% | -0.3291% | 10.39% | -2.715% | 2.27% | -3.57%
| Z-Score (Absolute) |  | 0.82 | 0.94 | 0.11 | 1.13 | 1.68 | 2.66 | 1.02 | 0.68 | 0.01 | 1.23 | 2.12 | 0.49 | 1.07 | 3.76 | 0.3 | 0.3 | 0.05 | 2.67 | 0.59 | 0.01 | 0.67 | 0.16 | 0.16 | 0.21
| Analytical results for Ta in OREAS 240 (Certified Value < 0.05 ppm) | [26 empty] | Certified
Ta | Round | Replicate | Lab | Lab | Lab | Lab | Lab | Lab | Lab | Lab | Lab | Lab | Lab | Lab | Lab | Lab | Lab | Lab | Lab | Lab | Lab | Lab | Lab |  |  |  |  | 1
| No | No | 1.01 | 1.02 | 1.03 | 1.04 | 1.06 | 1.07 | 1.09 | 1.10 | 1.12 | 1.13 | 1.14 | 1.15 | 1.16 | 1.18 | 1.19 | 1.20 | 1.21 | 1.28 | 1.29 | 1.30 | 1.31 |  |  |  |  | ppm
|  |  | AR*MS | AR*MS | AR*OES | AR*OES/MS | AR*OES/MS | AR*MS | AR*OES/MS | AR*MS | AR*MS | AR*OES/MS | AR*MS | AR*MS | AR*OES/MS | AR*MS | AR*MS | AR*MS | AR*OES/MS | AR*OES/MS | AR*MS | AR*OES/MS | AR*MS |  |  |  |  | 3
|  |  | 0.5g | 04g | 0.5g | 0.25g | 0.25g | 25g | 0.25g | 0.5g | 25g | 01g | 0.25g | 01g | 0.5g | 0.25g | 0.4g | 0.5g | 01g | 0.2g | 0.5g | 0.5g | 0.5g |  |  |  |  | 3
| 1 | 1 | 0.01 | < 0.005 | 5 | < 0.05 | 0.12 | < 0.5 | < 0.1 | < 0.01 | < 0.01 | < 0.05 | 0.004 | I/S | < 0.05 | < 0.05 | < 0.05 | < 0.01 | < 0.05 | < 10 | 0.01 | < 0.01 | < 0.01 |  |  |  |  | 1
| 1 | 2 | < 0.01 | < 0.005 | 5 | < 0.05 | 0.1 | < 0.5 | < 0.1 | < 0.01 | < 0.01 | < 0.05 | 0.0042 | < 0.01 | < 0.05 | < 0.05 | < 0.05 | < 0.01 | < 0.05 | < 10 | 0.01 | < 0.01 | < 0.01 |  |  |  |  | 21
| 1 | 3 | < 0.01 | < 0.005 | 5 | < 0.05 | 0.1 | < 0.5 | < 0.1 | < 0.01 | < 0.01 | < 0.05 | 0.0043 | < 0.01 | < 0.05 | < 0.05 | < 0.05 | < 0.01 | < 0.05 | < 10 | 0.01 | < 0.01 | < 0.01 |  |  |  |  | 16
| 1 | 4 | < 0.01 | < 0.005 | 5 | < 0.05 | 0.08 | < 0.5 | < 0.1 | < 0.01 | < 0.01 | < 0.05 | 0.0041 | < 0.01 | < 0.05 | < 0.05 | < 0.05 | < 0.01 | < 0.05 | < 10 | 0.01 | < 0.01 | 0.01 |  |  |  |  | < 0.05
| 1 | 5 | < 0.01 | < 0.005 | 6 | < 0.05 | 0.1 | < 0.5 | < 0.1 | < 0.01 | < 0.01 | < 0.05 | 0.004 | < 0.01 | < 0.05 | < 0.05 | < 0.05 | < 0.01 | < 0.05 | < 10 | 0.01 | 0.02 | 0.01 |  |  |  |  | 61
| 1 | 6 | 0.01 | < 0.005 | 5 | < 0.05 | 0.09 | < 0.5 | < 0.1 | < 0.01 | < 0.01 | < 0.05 | 0.004 | < 0.01 | < 0.05 | < 0.05 | < 0.05 | < 0.01 | < 0.05 | < 10 | 0.01 | < 0.01 | 0.01
| Mean |  | 0.01 |  | 5.166667 |  | 0.09833333 | [5 empty] | 0.0041 | [7 empty] | 0.01 | 0.02 | 0.01
| Median |  | 0.01 |  | 5 |  | 0.1 | [5 empty] | 0.00405 | [7 empty] | 0.01 | 0.02 | 0.01
| Std Dev. |  | 0 |  | 0.4082483 |  | 0.0132916 | [5 empty] | 0.0001264911 | [7 empty] | 0 |  | 0
| Rel.Std.Dev. |  | 0% |  | 7.902% |  | 13.52% | [5 empty] | 3.085% | [7 empty] | 0% |  | 0%
PDM3
| Z-Score (Absolute) |  | 0.62 | 0.76 | 173.35 | 0 | 2.47 | 7.59 | 0.84 | 0.67 | 0.67 | 0 | 0.7 | 0.67 | 0 | 0 | 0 | 0.67 | 0 | 167.73 | 0.51 | 0.59 | 0.59
| Analytical results for Tb in OREAS 240 (Certified Value 0.31 ppm) | [26 empty] | Certified
Tb | Round | Replicate | Lab | Lab | Lab | Lab | Lab | Lab | Lab | Lab | Lab | Lab | Lab | [14 empty] | 1
| No | No | 1.02 | 1.04 | 1.06 | 1.07 | 1.08 | 1.10 | 1.12 | 1.14 | 1.16 | 1.18 | 1.19 | [14 empty] | ppm
|  |  | AR*MS | AR*OES/MS | AR*OES/MS | AR*MS | AR*MS | AR*MS | AR*MS | AR*MS | AR*OES/MS | AR*MS | AR*MS | [14 empty] | 2
|  |  | 04g | 0.25g | 0.25g | 25g | 40g | 0.5g | 25g | 0.25g | 0.5g | 0.25g | 0.4g | [14 empty] | 2
| 1 | 1 | 0.325 | 0.36 | 0.4 | 0.25 | 0.26 | 0.325 | 0.34 | 0.318 | 0.4 | 0.32 | 0.3 | [14 empty] | 1
| 1 | 2 | 0.325 | 0.36 | 0.45 | 0.3 | 0.275 | 0.331 | 0.34 | 0.317 | 0.4 | 0.32 | 0.28 | [14 empty] | 22
| 1 | 3 | 0.325 | 0.35 | 0.45 | 0.3 | 0.265 | 0.332 | 0.34 | 0.314 | 0.4 | 0.32 | 0.29 | [14 empty] | 16
| 1 | 4 | 0.335 | 0.37 | 0.44 | 0.25 | 0.275 | 0.33 | 0.32 | 0.315 | 0.4 | 0.32 | 0.29 | [14 empty] | 0.3124444
| 1 | 5 | 0.335 | 0.37 | 0.45 | 0.25 | 0.285 | 0.328 | 0.32 | 0.311 | 0.4 | 0.31 | 0.26 | [14 empty] | 62
| 1 | 6 | 0.325 | 0.37 | 0.42 | 0.25 | 0.285 | 0.322 | 0.33 | 0.314 | 0.4 | 0.32 | 0.3
| Mean |  | 0.3283333 | 0.3633333 | 0.435 | 0.2666667 | 0.2741667 | 0.328 | 0.3316667 | 0.3148333 | 0.4 | 0.3183333 | 0.2866667
| Median |  | 0.325 | 0.365 | 0.445 | 0.25 | 0.275 | 0.329 | 0.335 | 0.3145 | 0.4 | 0.32 | 0.29
| Std Dev. |  | 0.005163978 | 0.008164966 | 0.02073644 | 0.02581989 | 0.01020621 | 0.003847077 | 0.009831921 | 0.002483277 | 6.080942e-17 | 0.004082483 | 0.01505545
| Rel.Std.Dev. |  | 1.573% | 2.247% | 4.767% | 9.682% | 3.723% | 1.173% | 2.964% | 0.7888% | 1.52e-14% | 1.282% | 5.252%
| PDM3 |  | 5.085% | 16.29% | 39.22% | -14.65% | -12.25% | 4.979% | 6.152% | 0.7646% | 28.02% | 1.885% | -8.25%
| Z-Score (Absolute) |  | 0.15 | 1.2 | 3.35 | 1.69 | 1.47 | 0.14 | 0.25 | 0.25 | NA | 0.14 | 1.09
Results from laboratory 16 were removed due to their 0.1 ppm reading resolution.
| Analytical results for Te in OREAS 240 (Certified Value 0.11 ppm) | [26 empty] | Certified
Te | Round | Replicate | Lab | Lab | Lab | Lab | Lab | Lab | Lab | Lab | Lab | Lab | Lab | Lab | Lab | Lab | Lab | Lab | Lab | Lab | Lab | Lab | Lab | Lab | Lab |  |  | 1
| No | No | 1.01 | 1.02 | 1.03 | 1.04 | 1.07 | 1.08 | 1.09 | 1.10 | 1.12 | 1.13 | 1.14 | 1.15 | 1.16 | 1.18 | 1.19 | 1.20 | 1.21 | 1.23 | 1.27 | 1.28 | 1.29 | 1.30 | 1.31 |  |  | ppm
|  |  | AR*MS | AR*MS | AR*OES | AR*OES/MS | AR*MS | AR*MS | AR*OES/MS | AR*MS | AR*MS | AR*OES/MS | AR*MS | AR*MS | AR*OES/MS | AR*MS | AR*MS | AR*MS | AR*OES/MS | AR*MS | AR*MS | AR*OES/MS | AR*MS | AR*OES/MS | AR*MS |  |  | 2
|  |  | 0.5g | 04g | 0.5g | 0.25g | 25g | 40g | 0.25g | 0.5g | 25g | 01g | 0.25g | 01g | 0.5g | 0.25g | 0.4g | 0.5g | 01g | 30g | 0.5g | 0.2g | 0.5g | 0.5g | 0.5g |  |  | 2
| 1 | 1 | 0.11 | 0.12 | 9 | < 0.05 | < 0.1 | < 0.2 | < 0.1 | 0.11 | 0.1 | 0.09 | 0.097 | I/S | 0.13 | 0.09 | 0.1 | 0.11 | < 0.05 | 0.11 | 0.1 | < 10 | 0.11 | 0.14 | 0.11 |  |  | 1
| 1 | 2 | 0.1 | 0.12 | 10 | < 0.05 | 0.1 | < 0.2 | < 0.1 | 0.11 | 0.21 | 0.1 | 0.104 | 0.1 | 0.11 | 0.08 | 0.1 | 0.09 | < 0.05 | 0.09 | 0.1 | < 10 | 0.11 | 0.03 | 0.09 |  |  | 23
| 1 | 3 | 0.1 | 0.14 | 8 | < 0.05 | 0.1 | < 0.2 | 0.2 | 0.1 | 0.13 | 0.11 | 0.094 | 0.11 | 0.11 | 0.06 | < 0.1 | 0.1 | < 0.05 | 0.09 | 0.11 | < 10 | 0.12 | 0.13 | 0.09 |  |  | 16
| 1 | 4 | 0.11 | 0.12 | 8 | < 0.05 | 0.1 | < 0.2 | 0.2 | 0.11 | 0.16 | 0.11 | 0.098 | 0.1 | 0.11 | 0.07 | 0.1 | 0.1 | < 0.05 | 0.1 | 0.12 | < 10 | 0.12 | 0.1 | 0.09 |  |  | 0.1057564
| 1 | 5 | 0.11 | 0.12 | 9 | < 0.05 | < 0.1 | < 0.2 | < 0.1 | 0.1 | 0.18 | 0.09 | 0.102 | 0.1 | 0.09 | 0.07 | < 0.1 | 0.1 | < 0.05 | 0.1 | 0.09 | < 10 | 0.11 | 0.18 | 0.1 |  |  | 63
| 1 | 6 | 0.11 | 0.12 | 9 | < 0.05 | < 0.1 | < 0.2 | < 0.1 | 0.11 | 0.16 | 0.11 | 0.1 | 0.11 | 0.12 | 0.08 | 0.1 | 0.1 | < 0.05 | 0.1 | 0.09 | < 10 | 0.1 | 0.07 | 0.12
| Mean |  | 0.1066667 | 0.1233333 | 8.833333 |  | 0.1 |  | 0.2 | 0.1066667 | 0.1566667 | 0.1016667 | 0.09916667 | 0.104 | 0.1116667 | 0.075 | 0.1 | 0.1 |  | 0.09833333 | 0.1016667 |  | 0.1116667 | 0.1083333 | 0.1
| Median |  | 0.11 | 0.12 | 9 |  | 0.1 |  | 0.2 | 0.11 | 0.16 | 0.105 | 0.099 | 0.1 | 0.11 | 0.075 | 0.1 | 0.1 |  | 0.1 | 0.1 |  | 0.11 | 0.115 | 0.095
| Std Dev. |  | 0.005163978 | 0.008164966 | 0.7527727 |  | 1.699675e-17 |  | 0 | 0.005163978 | 0.03829708 | 0.009831921 | 0.003600926 | 0.005477226 | 0.0132916 | 0.01048809 | 0 | 0.006324555 |  | 0.007527727 | 0.01169045 |  | 0.007527727 | 0.05344779 | 0.01264911
| Rel.Std.Dev. |  | 4.841% | 6.62% | 8.522% |  | 1.7e-14% |  | 0% | 4.841% | 24.44% | 9.671% | 3.631% | 5.267% | 11.9% | 13.98% | 0% | 6.325% |  | 7.655% | 11.5% |  | 6.741% | 49.34% | 12.65%
| PDM3 |  | 0.8607% | 16.62% | 8253% |  | -5.443% |  | 89.11% | 0.8607% | 48.14% | -3.867% | -6.231% | -1.661% | 5.589% | -29.08% | -5.443% | -5.443% |  | -7.019% | -3.867% |  | 5.589% | 2.437% | -5.443%
| Z-Score (Absolute) |  | 0.67 | 2.92 | NA | 10.34 | NA | 0.22 | 0.22 | 0.67 | 7.42 | 0 | 0.34 | 0.31 | 1.35 | 3.6 | NA | 0.22 | 10.34 | 0.45 | 0 | 660.6 | 1.35 | 0.9 | 0.22
Results from laboratories 3, 7 and 19 were removed due to their 0.1 ppm or greater reading resolution
| Analytical results for Th in OREAS 240 (Certified Value 0.89 ppm) | [26 empty] | Certified
Th | Round | Replicate | Lab | Lab | Lab | Lab | Lab | Lab | Lab | Lab | Lab | Lab | Lab | Lab | Lab | Lab | Lab | Lab | Lab | Lab | Lab | Lab | Lab | Lab |  |  |  | 1
| No | No | 1.01 | 1.02 | 1.04 | 1.07 | 1.08 | 1.09 | 1.10 | 1.12 | 1.13 | 1.14 | 1.15 | 1.16 | 1.18 | 1.19 | 1.20 | 1.21 | 1.23 | 1.27 | 1.28 | 1.29 | 1.30 | 1.31 |  |  |  | ppm
|  |  | AR*MS | AR*MS | AR*OES/MS | AR*MS | AR*MS | AR*OES/MS | AR*MS | AR*MS | AR*OES/MS | AR*MS | AR*MS | AR*OES/MS | AR*MS | AR*MS | AR*MS | AR*OES/MS | AR*MS | AR*MS | AR*OES/MS | AR*MS | AR*OES/MS | AR*MS |  |  |  | 2
|  |  | 0.5g | 04g | 0.25g | 25g | 40g | 0.25g | 0.5g | 25g | 01g | 0.25g | 01g | 0.5g | 0.25g | 0.4g | 0.5g | 01g | 30g | 0.5g | 0.2g | 0.5g | 0.5g | 0.5g |  |  |  | 3
| 1 | 1 | 0.9 | 1.1 | < 0.1 | 0.7 | 0.7 | 0.8 | 0.913 | 0.9 | 0.94 | 0.796 | I/S | 1.2 | 0.9 | 0.89 | 0.9 | 0.94 | 1 | 0.9 | < 10 | 0.9 | 1 | 0.9 |  |  |  | 1
| 1 | 2 | 0.9 | 1.08 | < 0.1 | 0.9 | 0.7 | 0.9 | 0.922 | 0.9 | 0.91 | 0.788 | 0.88 | 1.1 | 0.9 | 0.87 | 0.9 | 0.97 | 1 | 0.9 | < 10 | 0.8 | 1 | 0.9 |  |  |  | 24
| 1 | 3 | 0.9 | 1.04 | < 0.1 | 0.9 | 0.75 | 0.8 | 0.914 | 0.9 | 0.91 | 0.784 | 0.89 | 1.1 | 0.9 | 0.85 | 0.9 | 0.92 | 1 | 0.8 | < 10 | 0.9 | 1 | 0.9 |  |  |  | 16
| 1 | 4 | 0.9 | 1.1 | < 0.1 | 0.8 | 0.7 | 0.9 | 0.912 | 0.8 | 0.9 | 0.783 | 0.89 | 1.1 | 0.9 | 0.86 | 0.9 | 0.92 | 1 | 0.8 | < 10 | 0.9 | 1 | 0.9 |  |  |  | 0.8873333
| 1 | 5 | 0.9 | 1.08 | < 0.1 | 0.8 | 0.75 | 0.9 | 0.914 | 0.8 | 0.89 | 0.801 | 0.86 | 1.1 | 0.9 | 0.85 | 0.9 | 0.96 | 1 | 0.9 | < 10 | 0.9 | 1.1 | 0.8 |  |  |  | 64
| 1 | 6 | 0.9 | 1.08 | < 0.1 | 0.8 | 0.75 | 0.9 | 0.915 | 0.9 | 0.94 | 0.803 | 0.86 | 1.1 | 0.9 | 0.85 | 0.9 | 0.98 | 1 | 0.9 | < 10 | 0.9 | 1.1 | 0.9
| Mean |  | 0.9 | 1.08 |  | 0.8166667 | 0.725 | 0.8666667 | 0.915 | 0.8666667 | 0.915 | 0.7925 | 0.876 | 1.116667 | 0.9 | 0.8616667 | 0.9 | 0.9483333 | 1 | 0.8666667 |  | 0.8833333 | 1.033333 | 0.8833333
| Median |  | 0.9 | 1.08 |  | 0.8 | 0.725 | 0.9 | 0.914 | 0.9 | 0.91 | 0.792 | 0.88 | 1.1 | 0.9 | 0.855 | 0.9 | 0.95 | 1 | 0.9 |  | 0.9 | 1 | 0.9
| Std Dev. |  | 0 | 0.0219089 |  | 0.07527727 | 0.02738613 | 0.05163978 | 0.003577709 | 0.05163978 | 0.02073644 | 0.008689074 | 0.01516575 | 0.04082483 | 0 | 0.01602082 | 0 | 0.02562551 | 0 | 0.05163978 |  | 0.04082483 | 0.05163978 | 0.04082483
| Rel.Std.Dev. |  | 0% | 2.029% |  | 9.218% | 3.777% | 5.958% | 0.391% | 5.958% | 2.266% | 1.096% | 1.731% | 3.656% | 0% | 1.859% | 0% | 2.702% | 0% | 5.958% |  | 4.622% | 4.997% | 4.622%
| PDM3 |  | 1.427% | 21.71% |  | -7.964% | -18.29% | -2.329% | 3.118% | -2.329% | 3.118% | -10.69% | -1.277% | 25.85% | 1.427% | -2.893% | 1.427% | 6.875% | 12.7% | -2.329% |  | -0.4508% | 16.45% | -0.4508%
| Z-Score (Absolute) |  | 0.2 | 4.62 | 20.64 | 1.84 | 4.09 | 0.61 | 0.57 | 0.61 | 0.57 | 2.43 | 0.38 | 5.52 | 0.2 | 0.74 | 0.2 | 1.39 | 2.66 | 0.61 | 100.74 | 0.2 | 3.47 | 0.2
| Analytical results for Ti in OREAS 240 (Certified Value 0.307 wt.%) | [26 empty] | Certified
Ti | Round | Replicate | Lab | Lab | Lab | Lab | Lab | Lab | Lab | Lab | Lab | Lab | Lab | Lab | Lab | Lab | Lab | Lab | Lab | Lab | Lab | Lab | Lab | Lab | Lab |  |  | 1
| No | No | 1.01 | 1.02 | 1.03 | 1.04 | 1.06 | 1.07 | 1.08 | 1.09 | 1.10 | 1.13 | 1.14 | 1.15 | 1.16 | 1.18 | 1.19 | 1.20 | 1.21 | 1.23 | 1.27 | 1.28 | 1.29 | 1.30 | 1.31 |  |  | wt.%
|  |  | AR*MS | AR*OES | AR*OES | AR*OES/MS | AR*OES/MS | AR*MS | AR*OES | AR*OES/MS | AR*MS | AR*OES/MS | AR*MS | AR*OES | AR*OES/MS | AR*OES | AR*OES | AR*MS | AR*OES/MS | AR*MS | AR*MS | AR*OES/MS | AR*MS | AR*OES/MS | AR*MS |  |  | 3
|  |  | 0.5g | 04g | 0.5g | 0.25g | 0.25g | 25g | 40g | 0.25g | 0.5g | 01g | 0.25g | 01g | 0.5g | 0.25g | 0.4g | 0.5g | 01g | 30g | 0.5g | 0.2g | 0.5g | 0.5g | 0.5g |  |  | 3
| 1 | 1 | 0.344 | 0.23 | 0.32 | 0.28 | 0.21 | 0.1055 | 0.24 | 0.342 | 0.2829 | 0.446 | 0.3907 | I/S | 0.32 | 0.32 | 0.329 | 0.283 | 0.419 | 0.248 | 0.277 | 0.36 | 0.293 | 0.319 | 0.282 |  |  | 1
| 1 | 2 | 0.349 | 0.215 | 0.32 | 0.28 | 0.22 | 0.115 | 0.24 | 0.319 | 0.2834 | 0.466 | 0.3862 | 0.367 | 0.31 | 0.32 | 0.303 | 0.287 | 0.417 | 0.261 | 0.273 | 0.36 | 0.29 | 0.317 | 0.291 |  |  | 25
| 1 | 3 | 0.344 | 0.225 | 0.32 | 0.28 | 0.2 | 0.118 | 0.215 | 0.331 | 0.2859 | 0.465 | 0.3902 | 0.3721 | 0.36 | 0.33 | 0.301 | 0.303 | 0.413 | 0.275 | 0.255 | 0.36 | 0.295 | 0.313 | 0.281 |  |  | 16
| 1 | 4 | 0.347 | 0.225 | 0.31 | 0.28 | 0.21 | 0.1195 | 0.245 | 0.346 | 0.2872 | 0.446 | 0.3854 | 0.3885 | 0.34 | 0.3 | 0.314 | 0.294 | 0.419 | 0.258 | 0.27 | 0.34 | 0.297 | 0.311 | 0.288 |  |  | 0.3069805
| 1 | 5 | 0.354 | 0.235 | 0.31 | 0.27 | 0.21 | 0.117 | 0.255 | 0.341 | 0.2837 | 0.446 | 0.3888 | 0.3897 | 0.35 | 0.3 | 0.279 | 0.304 | 0.415 | 0.255 | 0.27 | 0.35 | 0.297 | 0.293 | 0.293 |  |  | 65
| 1 | 6 | 0.349 | 0.23 | 0.32 | 0.27 | 0.2 | 0.1195 | 0.25 | 0.352 | 0.2824 | 0.452 | 0.3893 | 0.3569 | 0.35 | 0.31 | 0.346 | 0.297 | 0.414 | 0.238 | 0.28 | 0.35 | 0.313 | 0.307 | 0.273
| Mean |  | 0.3478333 | 0.2266667 | 0.3166667 | 0.2766667 | 0.2083333 | 0.11575 | 0.2408333 | 0.3385 | 0.28425 | 0.4535 | 0.3884333 | 0.37484 | 0.3383333 | 0.3133333 | 0.312 | 0.2946667 | 0.4161667 | 0.2558333 | 0.2708333 | 0.3533333 | 0.2975 | 0.31 | 0.2846667
| Median |  | 0.348 | 0.2275 | 0.32 | 0.28 | 0.21 | 0.1175 | 0.2425 | 0.3415 | 0.28355 | 0.449 | 0.38905 | 0.3721 | 0.345 | 0.315 | 0.3085 | 0.2955 | 0.416 | 0.2565 | 0.2715 | 0.355 | 0.296 | 0.312 | 0.285
| Std Dev. |  | 0.003763863 | 0.006831301 | 0.005163978 | 0.005163978 | 0.007527727 | 0.005298585 | 0.01393437 | 0.0117771 | 0.001881223 | 0.009586449 | 0.002160247 | 0.0141265 | 0.0194079 | 0.0121106 | 0.0234094 | 0.008453796 | 0.002562551 | 0.01248065 | 0.008704405 | 0.008164966 | 0.008043631 | 0.009359487 | 0.007447595
| Rel.Std.Dev. |  | 1.082% | 3.014% | 1.631% | 1.866% | 3.613% | 4.578% | 5.786% | 3.479% | 0.6618% | 2.114% | 0.5561% | 3.769% | 5.736% | 3.865% | 7.503% | 2.869% | 0.6158% | 4.878% | 3.214% | 2.311% | 2.704% | 3.019% | 2.616%
| PDM3 |  | 13.31% | -26.16% | 3.155% | -9.875% | -32.13% | -62.29% | -21.55% | 10.27% | -7.405% | 47.73% | 26.53% | 22.11% | 10.21% | 2.069% | 1.635% | -4.011% | 35.57% | -16.66% | -11.78% | 15.1% | -3.088% | 0.9836% | -7.269%
| Z-Score (Absolute) |  | 0.67 | 1.49 | 0.12 | 0.59 | 1.81 | 3.46 | 1.23 | 0.51 | 0.46 | 2.56 | 1.4 | 1.16 | 0.5 | 0.06 | 0.04 | 0.27 | 1.89 | 0.97 | 0.7 | 0.77 | 0.22 | 0 | 0.45
| Analytical results for Tl in OREAS 240 (Certified Value 0.11 ppm) | [26 empty] | Certified
Tl | Round | Replicate | Lab | Lab | Lab | Lab | Lab | Lab | Lab | Lab | Lab | Lab | Lab | Lab | Lab | Lab | Lab | Lab | Lab | Lab | Lab | Lab | Lab | Lab | Lab | Lab |  | 1
| No | No | 1.01 | 1.02 | 1.03 | 1.04 | 1.06 | 1.07 | 1.08 | 1.09 | 1.10 | 1.12 | 1.13 | 1.14 | 1.15 | 1.16 | 1.18 | 1.19 | 1.20 | 1.21 | 1.23 | 1.27 | 1.28 | 1.29 | 1.30 | 1.31 |  | ppm
|  |  | AR*MS | AR*MS | AR*OES | AR*OES/MS | AR*OES/MS | AR*MS | AR*MS | AR*OES/MS | AR*MS | AR*MS | AR*OES/MS | AR*MS | AR*MS | AR*OES/MS | AR*MS | AR*MS | AR*MS | AR*OES/MS | AR*MS | AR*MS | AR*OES/MS | AR*MS | AR*OES/MS | AR*MS |  | 2
|  |  | 0.5g | 04g | 0.5g | 0.25g | 0.25g | 25g | 40g | 0.25g | 0.5g | 25g | 01g | 0.25g | 01g | 0.5g | 0.25g | 0.4g | 0.5g | 01g | 30g | 0.5g | 0.2g | 0.5g | 0.5g | 0.5g |  | 3
| 1 | 1 | 0.13 | 0.09 | < 10 | 0.12 | 0.14 | 0.1 | < 0.1 | 0.1 | 0.12 | 0.11 | 0.1 | 0.087 | I/S | 0.12 | 0.12 | 0.1 | 0.11 | 0.14 | 0.11 | 0.11 | < 5 | 0.11 | 0.13 | 0.13 |  | 1
| 1 | 2 | 0.12 | 0.09 | < 10 | 0.12 | 0.18 | 0.1 | < 0.1 | 0.1 | 0.12 | 0.11 | 0.11 | 0.086 | 0.11 | 0.1 | 0.12 | 0.1 | 0.11 | 0.14 | 0.11 | 0.11 | < 5 | 0.11 | 0.12 | 0.12 |  | 26
| 1 | 3 | 0.12 | 0.09 | < 10 | 0.11 | 0.15 | 0.1 | < 0.1 | 0.1 | 0.12 | 0.11 | 0.11 | 0.089 | 0.11 | 0.12 | 0.12 | 0.1 | 0.11 | 0.14 | 0.12 | 0.1 | < 5 | 0.12 | 0.12 | 0.11 |  | 16
| 1 | 4 | 0.13 | 0.09 | < 10 | 0.11 | 0.17 | 0.1 | < 0.1 | 0.09 | 0.12 | 0.1 | 0.11 | 0.085 | 0.11 | 0.11 | 0.12 | 0.1 | 0.11 | 0.14 | 0.11 | 0.11 | < 5 | 0.11 | 0.12 | 0.13 |  | 0.1122917
| 1 | 5 | 0.13 | 0.09 | < 10 | 0.11 | 0.16 | 0.1 | < 0.1 | 0.1 | 0.12 | 0.11 | 0.1 | 0.091 | 0.11 | 0.11 | 0.12 | 0.1 | 0.1 | 0.14 | 0.11 | 0.11 | < 5 | 0.12 | 0.13 | 0.12 |  | 66
| 1 | 6 | 0.13 | 0.09 | < 10 | 0.11 | 0.13 | 0.1 | < 0.1 | 0.1 | 0.12 | 0.11 | 0.11 | 0.085 | 0.11 | 0.12 | 0.12 | 0.1 | 0.11 | 0.14 | 0.12 | 0.11 | < 5 | 0.11 | 0.13 | 0.12
| Mean |  | 0.1266667 | 0.09 |  | 0.1133333 | 0.155 | 0.1 |  | 0.09833333 | 0.12 | 0.1083333 | 0.1066667 | 0.08716667 | 0.11 | 0.1133333 | 0.12 | 0.1 | 0.1083333 | 0.14 | 0.1133333 | 0.1083333 |  | 0.1133333 | 0.125 | 0.1216667
| Median |  | 0.13 | 0.09 |  | 0.11 | 0.155 | 0.1 |  | 0.1 | 0.12 | 0.11 | 0.11 | 0.0865 | 0.11 | 0.115 | 0.12 | 0.1 | 0.11 | 0.14 | 0.11 | 0.11 |  | 0.11 | 0.125 | 0.12
| Std Dev. |  | 0.005163978 | 1.520235e-17 |  | 0.005163978 | 0.01870829 | 1.520235e-17 |  | 0.004082483 | 0 | 0.004082483 | 0.005163978 | 0.002401388 | 1.551584e-17 | 0.008164966 | 0 | 1.520235e-17 | 0.004082483 | 0 | 0.005163978 | 0.004082483 |  | 0.005163978 | 0.005477226 | 0.007527727
| Rel.Std.Dev. |  | 4.077% | 1.689e-14% |  | 4.556% | 12.07% | 1.52e-14% |  | 4.152% | 0% | 3.768% | 4.841% | 2.755% | 1.411e-14% | 7.204% | 0% | 1.52e-14% | 3.768% | 0% | 4.556% | 3.768% |  | 4.556% | 4.382% | 6.187%
| PDM3 |  | 12.8% | -19.85% |  | 0.9276% | 38.03% | -10.95% |  | -12.43% | 6.865% | -3.525% | -5.009% | -22.37% | -2.041% | 0.9276% | 6.865% | -10.95% | -3.525% | 24.68% | 0.9276% | -3.525% |  | 0.9276% | 11.32% | 8.349%
| Z-Score (Absolute) |  | 1.2 | 2.1 | 439.35 | 0 | 3.75 | NA | 5.69 | 1.35 | 0.6 | 0.45 | 0.6 | 2.35 | 0.3 | 0 | 0.6 | NA | 0.45 | 2.4 | 0 | 0.45 | 214.58 | 0 | 1.05 | 0.75
Results from laboratory 7 & 19 were removed due to their 0.1 ppm reading resolution.
| Analytical results for Tm in OREAS 240 (Certified Value 0.17 ppm) | [26 empty] | Certified
Tm | Round | Replicate | Lab | Lab | Lab | Lab | Lab | Lab | Lab | [18 empty] | 1
| No | No | 1.02 | 1.07 | 1.08 | 1.10 | 1.12 | 1.14 | 1.16 | [18 empty] | ppm
|  |  | AR*MS | AR*MS | AR*MS | AR*MS | AR*MS | AR*MS | AR*OES/MS | [18 empty] | 2
|  |  | 04g | 25g | 40g | 0.5g | 25g | 0.25g | 0.5g | [18 empty] | 3
| 1 | 1 | 0.17 | 0.1 | 0.155 | 0.179 | 0.19 | 0.18 | 0.2 | [18 empty] | 1
| 1 | 2 | 0.16 | 0.15 | 0.155 | 0.179 | 0.19 | 0.18 | 0.2 | [18 empty] | 27
| 1 | 3 | 0.16 | 0.15 | 0.155 | 0.182 | 0.2 | 0.181 | 0.2 | [18 empty] | 16
| 1 | 4 | 0.165 | 0.15 | 0.155 | 0.179 | 0.18 | 0.175 | 0.2 | [18 empty] | 0.1700278
| 1 | 5 | 0.17 | 0.15 | 0.16 | 0.184 | 0.19 | 0.176 | 0.2 | [18 empty] | 67
| 1 | 6 | 0.17 | 0.15 | 0.16 | 0.177 | 0.19 | 0.174 | 0.2
| Mean |  | 0.1658333 | 0.1416667 | 0.1566667 | 0.18 | 0.19 | 0.1776667 | 0.2
| Median |  | 0.1675 | 0.15 | 0.155 | 0.179 | 0.19 | 0.178 | 0.2
| Std Dev. |  | 0.00491596 | 0.02041241 | 0.002581989 | 0.002529822 | 0.006324555 | 0.003011091 | 3.040471e-17
| Rel.Std.Dev. |  | 2.964% | 14.41% | 1.648% | 1.405% | 3.329% | 1.695% | 1.52e-14%
| PDM3 |  | -2.467% | -16.68% | -7.858% | 5.865% | 11.75% | 4.493% | 17.63%
| Z-Score (Absolute) |  | 0.34 | 1.74 | 0.87 | 0.48 | 1.05 | 0.34 | NA
Results from laboratory 16 were removed due to their 0.1 ppm reading resolution.
| Analytical results for U in OREAS 240 (Certified Value 0.22 ppm) | [26 empty] | Certified
U | Round | Replicate | Lab | Lab | Lab | Lab | Lab | Lab | Lab | Lab | Lab | Lab | Lab | Lab | Lab | Lab | Lab | Lab | Lab | Lab | Lab | Lab | Lab | Lab |  |  |  | 1
| No | No | 1.01 | 1.02 | 1.04 | 1.07 | 1.08 | 1.09 | 1.10 | 1.12 | 1.13 | 1.14 | 1.15 | 1.16 | 1.18 | 1.19 | 1.20 | 1.21 | 1.23 | 1.27 | 1.28 | 1.29 | 1.30 | 1.31 |  |  |  | ppm
|  |  | AR*MS | AR*MS | AR*OES/MS | AR*MS | AR*MS | AR*OES/MS | AR*MS | AR*MS | AR*OES/MS | AR*MS | AR*MS | AR*OES/MS | AR*MS | AR*MS | AR*MS | AR*OES/MS | AR*MS | AR*MS | AR*OES/MS | AR*MS | AR*OES/MS | AR*MS |  |  |  | 2
|  |  | 0.5g | 04g | 0.25g | 25g | 40g | 0.25g | 0.5g | 25g | 01g | 0.25g | 01g | 0.5g | 0.25g | 0.4g | 0.5g | 01g | 30g | 0.5g | 0.2g | 0.5g | 0.5g | 0.5g |  |  |  | 3
| 1 | 1 | 0.24 | 0.2 | 0.22 | 0.2 | 0.2 | 0.2 | 0.232 | 0.24 | 0.22 | 0.192 | I/S | 0.3 | 0.23 | 0.22 | 0.22 | 0.29 | 0.2 | 0.23 | < 10 | 0.21 | 0.24 | 0.22 |  |  |  | 1
| 1 | 2 | 0.23 | 0.2 | 0.22 | 0.2 | 0.2 | 0.2 | 0.233 | 0.23 | 0.22 | 0.188 | 0.24 | 0.3 | 0.24 | 0.22 | 0.22 | 0.29 | 0.2 | 0.23 | < 10 | 0.21 | 0.22 | 0.22 |  |  |  | 28
| 1 | 3 | 0.22 | 0.2 | 0.22 | 0.2 | 0.2 | 0.2 | 0.234 | 0.25 | 0.23 | 0.185 | 0.24 | 0.3 | 0.23 | 0.21 | 0.22 | 0.29 | 0.2 | 0.21 | < 10 | 0.23 | 0.23 | 0.22 |  |  |  | 16
| 1 | 4 | 0.23 | 0.22 | 0.21 | 0.2 | 0.2 | 0.2 | 0.233 | 0.23 | 0.23 | 0.189 | 0.24 | 0.3 | 0.23 | 0.22 | 0.22 | 0.27 | 0.2 | 0.22 | < 10 | 0.22 | 0.22 | 0.23 |  |  |  | 0.2246667
| 1 | 5 | 0.23 | 0.22 | 0.22 | 0.2 | 0.2 | 0.2 | 0.237 | 0.23 | 0.23 | 0.192 | 0.22 | 0.3 | 0.23 | 0.21 | 0.22 | 0.27 | 0.2 | 0.23 | < 10 | 0.22 | 0.23 | 0.22 |  |  |  | 68
| 1 | 6 | 0.23 | 0.2 | 0.22 | 0.2 | 0.2 | 0.3 | 0.231 | 0.23 | 0.23 | 0.196 | 0.22 | 0.3 | 0.23 | 0.22 | 0.23 | 0.27 | 0.2 | 0.23 | < 10 | 0.22 | 0.23 | 0.22
| Mean |  | 0.23 | 0.2066667 | 0.2183333 | 0.2 | 0.2 | 0.2166667 | 0.2333333 | 0.235 | 0.2266667 | 0.1903333 | 0.232 | 0.3 | 0.2316667 | 0.2166667 | 0.2216667 | 0.28 | 0.2 | 0.225 |  | 0.2183333 | 0.2283333 | 0.2216667
| Median |  | 0.23 | 0.2 | 0.22 | 0.2 | 0.2 | 0.2 | 0.233 | 0.23 | 0.23 | 0.1905 | 0.24 | 0.3 | 0.23 | 0.22 | 0.22 | 0.28 | 0.2 | 0.23 |  | 0.22 | 0.23 | 0.22
| Std Dev. |  | 0.006324555 | 0.01032796 | 0.004082483 | 3.040471e-17 | 3.040471e-17 | 0.04082483 | 0.002065591 | 0.0083666 | 0.005163978 | 0.003829708 | 0.01095445 | 0 | 0.004082483 | 0.005163978 | 0.004082483 | 0.01095445 | 3.040471e-17 | 0.0083666 |  | 0.007527727 | 0.007527727 | 0.004082483
| Rel.Std.Dev. |  | 2.75% | 4.997% | 1.87% | 1.52e-14% | 1.52e-14% | 18.84% | 0.8853% | 3.56% | 2.278% | 2.012% | 4.722% | 0% | 1.762% | 2.383% | 1.842% | 3.912% | 1.52e-14% | 3.718% |  | 3.448% | 3.297% | 1.842%
| PDM3 |  | 2.374% | -8.012% | -2.819% | -10.98% | -10.98% | -3.561% | 3.858% | 4.599% | 0.8902% | -15.28% | 3.264% | 33.53% | 3.116% | -3.561% | -1.335% | 24.63% | -10.98% | 0.1484% |  | -2.819% | 1.632% | -1.335%
| Z-Score (Absolute) |  | 0.34 | 2.02 | 0.84 | NA | NA | NA | 0.67 | 0.84 | 0 | 3.67 | 0.54 | NA | 0.51 | 1.01 | 0.51 | 5.39 | NA | 0.17 | 482.81 | 0.84 | 0.17 | 0.51
Results from laboratories 7, 8, 9, 16 and 23 were removed due to their 0.1 ppm or greater reading resolution.
| Analytical results for V in OREAS 240 (Certified Value 130 ppm) | [26 empty] | Certified
V | Round | Replicate | Lab | Lab | Lab | Lab | Lab | Lab | Lab | Lab | Lab | Lab | Lab | Lab | Lab | Lab | Lab | Lab | Lab | Lab | Lab | Lab | Lab | Lab |  |  |  | 1
| No | No | 1.01 | 1.03 | 1.04 | 1.06 | 1.07 | 1.08 | 1.09 | 1.10 | 1.13 | 1.14 | 1.15 | 1.16 | 1.18 | 1.19 | 1.20 | 1.21 | 1.23 | 1.27 | 1.28 | 1.29 | 1.30 | 1.31 |  |  |  | ppm
|  |  | AR*MS | AR*OES | AR*OES/MS | AR*OES/MS | AR*MS | AR*OES | AR*OES/MS | AR*MS | AR*OES/MS | AR*MS | AR*OES | AR*OES/MS | AR*OES | AR*OES | AR*MS | AR*OES/MS | AR*MS | AR*MS | AR*OES/MS | AR*MS | AR*OES/MS | AR*MS |  |  |  | 0
|  |  | 0.5g | 0.5g | 0.25g | 0.25g | 25g | 40g | 0.25g | 0.5g | 01g | 0.25g | 01g | 0.5g | 0.25g | 0.4g | 0.5g | 01g | 30g | 0.5g | 0.2g | 0.5g | 0.5g | 0.5g |  |  |  | 0
| 1 | 1 | 129 | 129 | 105 | 107 | 75 | 120 | 148 | 123.8 | 165 | 152 | I/S | 175 | 132 | 133 | 113 | 161 | 117 | 124 | 138 | 113 | 129 | 116 |  |  |  | 1
| 1 | 2 | 132 | 131 | 105 | 110 | 80 | 120 | 145 | 126.3 | 170 | 152 | 142 | 164 | 134 | 134 | 115 | 161 | 119 | 122 | 136 | 111 | 127 | 118 |  |  |  | 29
| 1 | 3 | 130 | 129 | 103 | 107 | 80 | 120 | 146 | 126 | 171 | 150 | 143 | 164 | 133 | 136 | 121 | 159 | 120 | 118 | 139 | 114 | 126 | 117 |  |  |  | 16
| 1 | 4 | 130 | 126 | 108 | 108 | 80 | 120 | 149 | 127.8 | 167 | 148 | 147 | 164 | 130 | 129 | 118 | 161 | 118 | 122 | 134 | 114 | 126 | 118 |  |  |  | 129.9658
| 1 | 5 | 133 | 126 | 99 | 110 | 80 | 130 | 147 | 126.4 | 165 | 149 | 147 | 161 | 128 | 128 | 120 | 160 | 117 | 123 | 134 | 114 | 123 | 120 |  |  |  | 69
| 1 | 6 | 131 | 129 | 99 | 105 | 80 | 130 | 151 | 126.2 | 171 | 151 | 137 | 168 | 131 | 126 | 119 | 163 | 114 | 126 | 137 | 117 | 127 | 113
| Mean |  | 130.8333 | 128.3333 | 103.1667 | 107.8333 | 79.16667 | 123.3333 | 147.6667 | 126.0833 | 168.1667 | 150.3333 | 143.2 | 166 | 131.3333 | 131 | 117.6667 | 160.8333 | 117.5 | 122.5 | 136.3333 | 113.8333 | 126.3333 | 117
| Median |  | 130.5 | 129 | 104 | 107.5 | 80 | 120 | 147.5 | 126.25 | 168.5 | 150.5 | 143 | 164 | 131.5 | 131 | 118.5 | 161 | 117.5 | 122.5 | 136.5 | 114 | 126.5 | 117.5
| Std Dev. |  | 1.47196 | 1.966384 | 3.600926 | 1.94079 | 2.041241 | 5.163978 | 2.160247 | 1.290607 | 2.857738 | 1.632993 | 4.147288 | 4.939636 | 2.160247 | 3.898718 | 3.076795 | 1.32916 | 2.073644 | 2.664583 | 2.065591 | 1.94079 | 1.966384 | 2.366432
| Rel.Std.Dev. |  | 1.125% | 1.532% | 3.49% | 1.8% | 2.578% | 4.187% | 1.463% | 1.024% | 1.699% | 1.086% | 2.896% | 2.976% | 1.645% | 2.976% | 2.615% | 0.8264% | 1.765% | 2.175% | 1.515% | 1.705% | 1.557% | 2.023%
| PDM3 |  | 0.6675% | -1.256% | -20.62% | -17.03% | -39.09% | -5.103% | 13.62% | -2.987% | 29.39% | 15.67% | 10.18% | 27.73% | 1.052% | 0.7957% | -9.463% | 23.75% | -9.592% | -5.744% | 4.899% | -12.41% | -2.795% | -9.976%
| Z-Score (Absolute) |  | 0.23 | 0.07 | 1.62 | 1.3 | 3.22 | 0.27 | 1.36 | 0.08 | 2.73 | 1.54 | 1.06 | 2.59 | 0.27 | 0.25 | 0.65 | 2.24 | 0.66 | 0.32 | 0.6 | 0.9 | 0.07 | 0.69
| Analytical results for W in OREAS 240 (Certified Value 25.9 ppm) | [26 empty] | Certified
W | Round | Replicate | Lab | Lab | Lab | Lab | Lab | Lab | Lab | Lab | Lab | Lab | Lab | Lab | Lab | Lab | Lab | Lab | Lab | Lab | Lab | Lab | Lab | Lab | Lab |  |  | 1
| No | No | 1.01 | 1.02 | 1.03 | 1.04 | 1.07 | 1.08 | 1.09 | 1.10 | 1.12 | 1.13 | 1.14 | 1.15 | 1.16 | 1.18 | 1.19 | 1.20 | 1.21 | 1.23 | 1.27 | 1.28 | 1.29 | 1.30 | 1.31 |  |  | ppm
|  |  | AR*MS | AR*MS | AR*OES | AR*OES/MS | AR*MS | AR*MS | AR*OES/MS | AR*MS | AR*MS | AR*OES/MS | AR*MS | AR*MS | AR*OES/MS | AR*MS | AR*MS | AR*MS | AR*OES/MS | AR*MS | AR*MS | AR*OES/MS | AR*MS | AR*OES/MS | AR*MS |  |  | 1
|  |  | 0.5g | 04g | 0.5g | 0.25g | 25g | 40g | 0.25g | 0.5g | 25g | 01g | 0.25g | 01g | 0.5g | 0.25g | 0.4g | 0.5g | 01g | 30g | 0.5g | 0.2g | 0.5g | 0.5g | 0.5g |  |  | 1
| 1 | 1 | 29.8 | 34.3 | 60 | 24.5 | 16 | 21.5 | 26.3 | 27.11 | 25.5 | 28.7 | 25.17 | I/S | 32.2 | 26.4 | 30.6 | 29.8 | 23.1 | 21.1 | 21.34 | 26 | 27.2 | 19.7 | 26.4 |  |  | 1
| 1 | 2 | 27.9 | 34.3 | 55 | 24.5 | 20 | 22 | 26.1 | 26.45 | 24.86 | 29.1 | 25.14 | 26.15 | 29.8 | 26.3 | 30.6 | 32.8 | 23 | 20.9 | 20.79 | 27 | 26.4 | 20.44 | 26.3 |  |  | 30
| 1 | 3 | 27.5 | 34.4 | 56 | 24.3 | 19 | 21.5 | 26.4 | 26.91 | 26.06 | 29.2 | 25.01 | 25.75 | 30.5 | 26.2 | 30.4 | 31 | 23.5 | 21.1 | 21.01 | 26 | 27.1 | 19.98 | 26 |  |  | 16
| 1 | 4 | 28.6 | 34.5 | 62 | 22.6 | 18 | 22.5 | 26.8 | 27.08 | 24.27 | 29.1 | 25.22 | 25.63 | 28.7 | 26 | 31.4 | 30.7 | 23.4 | 21.9 | 20.68 | 25 | 26.6 | 20.09 | 27.2 |  |  | 25.85177
| 1 | 5 | 27.6 | 34.5 | 59 | 22.2 | 17 | 23 | 26.9 | 27.6 | 25.45 | 28.8 | 25.28 | 25.02 | 28.9 | 26.1 | 30.3 | 31.9 | 23.1 | 21.7 | 21.12 | 27 | 27.3 | 19.56 | 26 |  |  | 70
| 1 | 6 | 28.9 | 34.3 | 63 | 22.7 | 18 | 23 | 26.8 | 26.53 | 26.53 | 29.3 | 25.02 | 26.27 | 30.4 | 26.2 | 32.4 | 30.1 | 23.6 | 22.2 | 21.23 | 26 | 27.3 | 20.06 | 26.9
| Mean |  | 28.38333 | 34.38333 | 59.16667 | 23.46667 | 18 | 22.25 | 26.55 | 26.94667 | 25.445 | 29.03333 | 25.14 | 25.764 | 30.08333 | 26.2 | 30.95 | 31.05 | 23.28333 | 21.48333 | 21.02833 | 26.16667 | 26.98333 | 19.97167 | 26.46667
| Median |  | 28.25 | 34.35 | 59.5 | 23.5 | 18 | 22.25 | 26.6 | 26.995 | 25.475 | 29.1 | 25.155 | 25.75 | 30.1 | 26.2 | 30.6 | 30.85 | 23.25 | 21.4 | 21.065 | 26 | 27.15 | 20.02 | 26.35
| Std Dev. |  | 0.8886319 | 0.09831921 | 3.188521 | 1.074554 | 1.414214 | 0.6892024 | 0.3271085 | 0.4225952 | 0.8101049 | 0.233809 | 0.1078888 | 0.4941457 | 1.276584 | 0.1414214 | 0.8093207 | 1.129159 | 0.2483277 | 0.5231316 | 0.2548267 | 0.7527727 | 0.3868678 | 0.3112823 | 0.4885352
| Rel.Std.Dev. |  | 3.131% | 0.286% | 5.389% | 4.579% | 7.857% | 3.098% | 1.232% | 1.568% | 3.184% | 0.8053% | 0.4292% | 1.918% | 4.243% | 0.5398% | 2.615% | 3.637% | 1.067% | 2.435% | 1.212% | 2.877% | 1.434% | 1.559% | 1.846%
| PDM3 |  | 9.793% | 33% | 128.9% | -9.226% | -30.37% | -13.93% | 2.701% | 4.235% | -1.573% | 12.31% | -2.753% | -0.3395% | 16.37% | 1.347% | 19.72% | 20.11% | -9.935% | -16.9% | -18.66% | 1.218% | 4.377% | -22.75% | 2.379%
| Z-Score (Absolute) |  | 0.52 | 1.95 | 7.85 | 0.65 | 1.95 | 0.94 | 0.08 | 0.18 | 0.18 | 0.67 | 0.25 | 0.1 | 0.92 | 0 | 1.13 | 1.15 | 0.69 | 1.12 | 1.23 | 0.01 | 0.19 | 1.48 | 0.06
| Analytical results for Y in OREAS 240 (Certified Value 11.4 ppm) | [26 empty] | Certified
Y | Round | Replicate | Lab | Lab | Lab | Lab | Lab | Lab | Lab | Lab | Lab | Lab | Lab | Lab | Lab | Lab | Lab | Lab | Lab | Lab | Lab | Lab | Lab |  |  |  |  | 1
| No | No | 1.01 | 1.02 | 1.03 | 1.04 | 1.07 | 1.08 | 1.09 | 1.10 | 1.12 | 1.13 | 1.14 | 1.15 | 1.16 | 1.18 | 1.19 | 1.20 | 1.21 | 1.28 | 1.29 | 1.30 | 1.31 |  |  |  |  | ppm
|  |  | AR*MS | AR*MS | AR*OES | AR*OES | AR*MS | AR*MS | AR*OES/MS | AR*MS | AR*MS | AR*OES/MS | AR*MS | AR*MS | AR*OES/MS | AR*MS | AR*MS | AR*MS | AR*OES/MS | AR*OES/MS | AR*MS | AR*OES/MS | AR*MS |  |  |  |  | 1
|  |  | 0.5g | 04g | 0.5g | 0.25g | 25g | 40g | 0.25g | 0.5g | 25g | 01g | 0.25g | 01g | 0.5g | 0.25g | 0.4g | 0.5g | 01g | 0.2g | 0.5g | 0.5g | 0.5g |  |  |  |  | 2
| 1 | 1 | 11.7 | 10 | 10 | 9.5 | 7.2 | 10.2 | 13 | 11.09 | 12.9 | 11.81 | 12.42 | I/S | 13.7 | 10.96 | 10.6 | 11.7 | 12.1 | 12 | 11.3 | 11.55 | 10.75 |  |  |  |  | 1
| 1 | 2 | 11.65 | 9.9 | 10 | 9.4 | 8.7 | 10.4 | 13 | 11.17 | 12.48 | 12.13 | 12.48 | 10.61 | 12.9 | 11.15 | 10.6 | 11.9 | 12.2 | 12 | 11 | 11.09 | 10.7 |  |  |  |  | 31
| 1 | 3 | 11.65 | 10 | 10 | 9.3 | 8.8 | 10.3 | 13.1 | 11.23 | 12.7 | 12.26 | 12.13 | 10.63 | 12.9 | 11.18 | 10.8 | 11.7 | 11.9 | 12 | 11.1 | 11.52 | 11.05 |  |  |  |  | 16
| 1 | 4 | 11.8 | 10.2 | 10 | 9.8 | 8 | 10.4 | 13.3 | 11.13 | 12.04 | 11.95 | 12.34 | 11.05 | 13.2 | 10.76 | 10.7 | 11.8 | 11.8 | 12 | 11.45 | 11.31 | 10.95 |  |  |  |  | 11.42919
| 1 | 5 | 12.2 | 10.4 | 10 | 10.2 | 8 | 10.8 | 13.3 | 11.31 | 11.88 | 11.93 | 12.51 | 10.7 | 12.9 | 10.81 | 10.1 | 11.55 | 11.7 | 12 | 11.35 | 11.06 | 10.45 |  |  |  |  | 71
| 1 | 6 | 12 | 10.3 | 10 | 9.9 | 7.6 | 10.7 | 13.4 | 11.1 | 11.91 | 12.12 | 12.18 | 10.32 | 13.5 | 10.93 | 11.2 | 11.9 | 12.2 | 12 | 11.55 | 11.36 | 10.5
| Mean |  | 11.83333 | 10.13333 | 10 | 9.683333 | 8.05 | 10.46667 | 13.18333 | 11.17167 | 12.31833 | 12.03333 | 12.34333 | 10.662 | 13.18333 | 10.965 | 10.66667 | 11.75833 | 11.98333 | 12 | 11.29167 | 11.315 | 10.73333
| Median |  | 11.75 | 10.1 | 10 | 9.65 | 8 | 10.4 | 13.2 | 11.15 | 12.26 | 12.035 | 12.38 | 10.63 | 13.05 | 10.945 | 10.65 | 11.75 | 12 | 12 | 11.325 | 11.335 | 10.725
| Std Dev. |  | 0.2228602 | 0.1966384 | 0 | 0.3430258 | 0.6188699 | 0.233809 | 0.1722401 | 0.08495097 | 0.4350824 | 0.1647625 | 0.1578185 | 0.2610939 | 0.3488075 | 0.1719011 | 0.3559026 | 0.135708 | 0.2136976 | 0 | 0.2083667 | 0.2073403 | 0.2380476
| Rel.Std.Dev. |  | 1.883% | 1.941% | 0% | 3.542% | 7.688% | 2.234% | 1.306% | 0.7604% | 3.532% | 1.369% | 1.279% | 2.449% | 2.646% | 1.568% | 3.337% | 1.154% | 1.783% | 0% | 1.845% | 1.832% | 2.218%
| PDM3 |  | 3.536% | -11.34% | -12.5% | -15.28% | -29.57% | -8.422% | 15.35% | -2.253% | 7.78% | 5.286% | 7.998% | -6.713% | 15.35% | -4.061% | -6.672% | 2.88% | 4.849% | 4.994% | -1.203% | -0.9991% | -6.088%
| Z-Score (Absolute) |  | 0.53 | 1.13 | NA | 1.57 | 3.16 | 0.8 | 1.84 | 0.12 | 1 | 0.72 | 1.03 | 0.61 | 1.84 | 0.32 | 0.61 | 0.45 | 0.67 | NA | 0 | 0.02 | 0.54
Results from laboratories 3 and 28 were removed due to their 1 ppm reading resolution.
| Analytical results for Yb in OREAS 240 (Certified Value 1.11 ppm) | [26 empty] | Certified
Yb | Round | Replicate | Lab | Lab | Lab | Lab | Lab | Lab | Lab | Lab | Lab | Lab | [15 empty] | 1
| No | No | 1.02 | 1.04 | 1.06 | 1.07 | 1.10 | 1.12 | 1.14 | 1.16 | 1.18 | 1.19 | [15 empty] | ppm
|  |  | AR*MS | AR*OES/MS | AR*OES/MS | AR*MS | AR*MS | AR*MS | AR*MS | AR*OES/MS | AR*MS | AR*MS | [15 empty] | 2
|  |  | 04g | 0.25g | 0.25g | 25g | 0.5g | 25g | 0.25g | 0.5g | 0.25g | 0.4g | [15 empty] | 2
| 1 | 1 | 1.06 | 1 | 1.3 | 0.75 | 1.119 | 1.28 | 1.12 | 1.5 | 1.1 | 1.1 | [15 empty] | 1
| 1 | 2 | 1.04 | 1 | 1.5 | 0.9 | 1.147 | 1.28 | 1.12 | 1.4 | 1.1 | 1 | [15 empty] | 32
| 1 | 3 | 1.07 | 1 | 1.7 | 0.9 | 1.156 | 1.3 | 1.11 | 1.4 | 1.2 | 1.1 | [15 empty] | 16
| 1 | 4 | 1.07 | 1 | 1.5 | 0.85 | 1.168 | 1.21 | 1.13 | 1.4 | 1.2 | 1 | [15 empty] | 1.113556
| 1 | 5 | 1.08 | 1 | 1.7 | 0.8 | 1.174 | 1.22 | 1.06 | 1.4 | 1.1 | 1 | [15 empty] | 72
| 1 | 6 | 1.09 | 1 | 1.5 | 0.8 | 1.118 | 1.22 | 1.09 | 1.5 | 1.1 | 1.1
| Mean |  | 1.068333 | 1 | 1.533333 | 0.8333333 | 1.147 | 1.251667 | 1.105 | 1.433333 | 1.133333 | 1.05
| Median |  | 1.07 | 1 | 1.5 | 0.825 | 1.1515 | 1.25 | 1.115 | 1.4 | 1.1 | 1.05
| Std Dev. |  | 0.01722401 | 0 | 0.1505545 | 0.06055301 | 0.02398333 | 0.03920034 | 0.02588436 | 0.05163978 | 0.05163978 | 0.05477226
| Rel.Std.Dev. |  | 1.612% | 0% | 9.819% | 7.266% | 2.091% | 3.132% | 2.342% | 3.603% | 4.556% | 5.216%
| PDM3 |  | -4.061% | -10.2% | 37.7% | -25.16% | 3.003% | 12.4% | -0.7683% | 28.72% | 1.776% | -5.707%
| Z-Score (Absolute) |  | 0.36 | 0.85 | 2.97 | 2.05 | 0.2 | 0.95 | 0.1 | 2.25 | 0.1 | 0.5
| Analytical results for Zn in OREAS 240 (Certified Value 129 ppm) | [26 empty] | Certified
Zn | Round | Replicate | Lab | Lab | Lab | Lab | Lab | Lab | Lab | Lab | Lab | Lab | Lab | Lab | Lab | Lab | Lab | Lab | Lab | Lab | Lab | Lab | Lab | Lab | Lab | Lab |  | 1
| No | No | 1.01 | 1.02 | 1.03 | 1.04 | 1.06 | 1.07 | 1.08 | 1.09 | 1.10 | 1.13 | 1.14 | 1.15 | 1.16 | 1.18 | 1.19 | 1.20 | 1.21 | 1.23 | 1.25 | 1.27 | 1.28 | 1.29 | 1.30 | 1.31 |  | ppm
|  |  | AR*MS | AR*OES | AR*OES | AR*OES | AR*OES/MS | AR*MS | AR*OES | AR*OES/MS | AR*MS | AR*OES/MS | AR*MS | AR*OES | AR*OES/MS | AR*OES | AR*MS | AR*MS | AR*OES/MS | AR*MS | AR*OES/MS | AR*MS | AR*OES/MS | AR*MS | AR*OES/MS | AR*MS |  | 0
|  |  | 0.5g | 04g | 0.5g | 0.25g | 0.25g | 25g | 40g | 0.25g | 0.5g | 01g | 0.25g | 01g | 0.5g | 0.25g | 0.4g | 0.5g | 01g | 30g | 0.5g | 0.5g | 0.2g | 0.5g | 0.5g | 0.5g |  | 0
| 1 | 1 | 134 | 141 | 130 | 136.2 | 121 | 125 | 133 | 146 | 129.6 | 127 | 131 | I/S | 139 | 130 | 128 | 122 | 131 | 126.5 | 125 | 127 | 133 | 147 | 126 | 132 |  | 1
| 1 | 2 | 136 | 135 | 129 | 133.6 | 124 | 130 | 134 | 144 | 130.8 | 127 | 130 | 132 | 134 | 130 | 115 | 124 | 131 | 127.2 | 125 | 125 | 133 | 144 | 126 | 133 |  | 33
| 1 | 3 | 131 | 139 | 122 | 134 | 122 | 125 | 133 | 144 | 129.7 | 127 | 129 | 131 | 133 | 136 | 129 | 128 | 130 | 129.5 | 125 | 123 | 133 | 149 | 126 | 133 |  | 16
| 1 | 4 | 133 | 143 | 124 | 134.2 | 122 | 130 | 133 | 147 | 129.8 | 127 | 128 | 127 | 136 | 129 | 133 | 126 | 131 | 124.4 | 125 | 124 | 133 | 146 | 127 | 131 |  | 129.3394
| 1 | 5 | 135 | 140 | 124 | 138.4 | 128 | 125 | 130 | 143 | 129.9 | 127 | 131 | 126 | 134 | 129 | 114 | 128 | 131 | 122.9 | 127 | 125 | 133 | 146 | 125 | 133 |  | 73
| 1 | 6 | 134 | 143 | 122 | 136.8 | 123 | 125 | 130 | 144 | 129.5 | 127 | 128 | 127 | 138 | 127 | 125 | 127 | 132 | 124.8 | 126 | 127 | 132 | 149 | 124 | 130
| Mean |  | 133.8333 | 140.1667 | 125.1667 | 135.5333 | 123.3333 | 126.6667 | 132.1667 | 144.6667 | 129.8833 | 127 | 129.5 | 128.6 | 135.6667 | 130.1667 | 124 | 125.8333 | 131 | 125.8833 | 125.5 | 125.1667 | 132.8333 | 146.8333 | 125.6667 | 132
| Median |  | 134 | 140.5 | 124 | 135.2 | 122.5 | 125 | 133 | 144 | 129.75 | 127 | 129.5 | 127 | 135 | 129.5 | 126.5 | 126.5 | 131 | 125.65 | 125 | 125 | 133 | 146.5 | 126 | 132.5
| Std Dev. |  | 1.722401 | 2.994439 | 3.488075 | 1.904381 | 2.503331 | 2.581989 | 1.722401 | 1.505545 | 0.4708149 | 0 | 1.378405 | 2.701851 | 2.42212 | 3.060501 | 7.797435 | 2.401388 | 0.6324555 | 2.343857 | 0.83666 | 1.602082 | 0.4082483 | 1.94079 | 1.032796 | 1.264911
| Rel.Std.Dev. |  | 1.287% | 2.136% | 2.787% | 1.405% | 2.03% | 2.038% | 1.303% | 1.041% | 0.3625% | 0% | 1.064% | 2.101% | 1.785% | 2.351% | 6.288% | 1.908% | 0.4828% | 1.862% | 0.6667% | 1.28% | 0.3073% | 1.322% | 0.8219% | 0.9583%
| PDM3 |  | 3.475% | 8.371% | -3.226% | 4.789% | -4.644% | -2.066% | 2.186% | 11.85% | 0.4206% | -1.809% | 0.1242% | -0.5717% | 4.892% | 0.6396% | -4.128% | -2.711% | 1.284% | -2.672% | -2.968% | -3.226% | 2.701% | 13.53% | -2.84% | 2.057%
| Z-Score (Absolute) |  | 0.71 | 1.79 | 0.77 | 1 | 1.09 | 0.52 | 0.42 | 2.56 | 0.03 | 0.46 | 0.03 | 0.19 | 1.02 | 0.08 | 0.97 | 0.66 | 0.22 | 0.65 | 0.72 | 0.77 | 0.54 | 2.93 | 0.69 | 0.39
| Analytical results for Zr in OREAS 240 (Certified Value 18.5 ppm) | [26 empty] | Certified
Zr | Round | Replicate | Lab | Lab | Lab | Lab | Lab | Lab | Lab | Lab | Lab | Lab | Lab | Lab | Lab | Lab | Lab | Lab | Lab | Lab | Lab | Lab | Lab |  |  |  |  | 1
| No | No | 1.01 | 1.02 | 1.03 | 1.04 | 1.07 | 1.08 | 1.09 | 1.10 | 1.12 | 1.13 | 1.14 | 1.15 | 1.16 | 1.18 | 1.19 | 1.20 | 1.21 | 1.28 | 1.29 | 1.30 | 1.31 |  |  |  |  | ppm
|  |  | AR*MS | AR*MS | AR*OES | AR*OES | AR*MS | AR*OES | AR*OES/MS | AR*MS | AR*MS | AR*OES/MS | AR*MS | AR*MS | AR*OES/MS | AR*OES | AR*OES | AR*MS | AR*OES/MS | AR*OES/MS | AR*MS | AR*OES/MS | AR*MS |  |  |  |  | 1
|  |  | 0.5g | 04g | 0.5g | 0.25g | 25g | 40g | 0.25g | 0.5g | 25g | 01g | 0.25g | 01g | 0.5g | 0.25g | 0.4g | 0.5g | 01g | 0.2g | 0.5g | 0.5g | 0.5g |  |  |  |  | 1
| 1 | 1 | 21 | 14 | 18 | 17.7 | 7 | 10 | 18.8 | 17.12 | 15.4 | 18.3 | 22.98 | I/S | 18.4 | 17.3 | 17.8 | 19.2 | 18.8 | 19 | 18.7 | 19.3 | 16.7 |  |  |  |  | 1
| 1 | 2 | 19.5 | 13 | 18 | 17.6 | 8 | 9 | 16.3 | 17.24 | 14.9 | 18.9 | 22.49 | 21.2 | 17.4 | 17.5 | 17.6 | 19.4 | 17.9 | 18 | 18.3 | 19.3 | 18.5 |  |  |  |  | 34
| 1 | 3 | 19.9 | 13 | 18 | 17.5 | 8 | 9 | 17.9 | 17.32 | 15.1 | 19.4 | 22.14 | 22.1 | 15.6 | 17.5 | 18.2 | 19.4 | 18.3 | 18 | 18.3 | 18.8 | 18.3 |  |  |  |  | 16
| 1 | 4 | 19.8 | 13 | 17 | 17.3 | 8 | 10 | 18.8 | 17.7 | 15 | 18 | 22.27 | 23.2 | 16.7 | 17.1 | 17.4 | 19.7 | 18.9 | 17 | 19 | 18.6 | 17.1 |  |  |  |  | 18.53271
| 1 | 5 | 20.2 | 13 | 18 | 18.1 | 8 | 10 | 18.4 | 17.25 | 16 | 18.3 | 22.65 | 22.8 | 15.4 | 16.3 | 18.8 | 20 | 19.1 | 18 | 18.3 | 17.7 | 16.5 |  |  |  |  | 74
| 1 | 6 | 20.4 | 13 | 18 | 17.8 | 8 | 10 | 18.7 | 17.1 | 16.2 | 19.5 | 22.74 | 21.3 | 15.1 | 16.7 | 17.6 | 19.8 | 18.2 | 18 | 19.1 | 18.6 | 16.3
| Mean |  | 20.13333 | 13.16667 | 17.83333 | 17.66667 | 7.833333 | 9.666667 | 18.15 | 17.28833 | 15.43333 | 18.73333 | 22.545 | 22.12 | 16.43333 | 17.06667 | 17.9 | 19.58333 | 18.53333 | 18 | 18.61667 | 18.71667 | 17.23333
| Median |  | 20.05 | 13 | 18 | 17.65 | 8 | 10 | 18.55 | 17.245 | 15.25 | 18.6 | 22.57 | 22.1 | 16.15 | 17.2 | 17.7 | 19.55 | 18.55 | 18 | 18.5 | 18.7 | 16.9
| Std Dev. |  | 0.5278889 | 0.4082483 | 0.4082483 | 0.273252 | 0.4082483 | 0.5163978 | 0.9690201 | 0.2182124 | 0.546504 | 0.628225 | 0.3101451 | 0.8871302 | 1.297176 | 0.4802777 | 0.5176872 | 0.2994439 | 0.4676181 | 0.6324555 | 0.3710346 | 0.5913262 | 0.9437514
| Rel.Std.Dev. |  | 2.622% | 3.101% | 2.289% | 1.547% | 5.212% | 5.342% | 5.339% | 1.262% | 3.541% | 3.354% | 1.376% | 4.011% | 7.894% | 2.814% | 2.892% | 1.529% | 2.523% | 3.514% | 1.993% | 3.159% | 5.476%
| PDM3 |  | 8.637% | -28.95% | -3.774% | -4.673% | -57.73% | -47.84% | -2.065% | -6.714% | -16.72% | 1.083% | 21.65% | 19.36% | -11.33% | -7.911% | -3.414% | 5.669% | 0.003372% | -2.874% | 0.453% | 0.9926% | -7.011%
| Z-Score (Absolute) |  | 1.12 | NA | NA | 0.42 | NA | NA | 0.12 | 0.66 | 1.81 | 0.24 | 2.62 | 2.36 | 1.19 | 0.8 | 0.28 | 0.77 | 0.12 | NA | 0.17 | 0.23 | 0.69
Results from laboratories 2, 3, 7, 8 and 28 were removed due to their 1 ppm reading resolution.
Note on C17: Z-Scores have been calculated inclusive of individual outliers. In general, laboratory batches are rejected if Z-Score > 2.5.
Note on C35: Z-Scores have been calculated inclusive of individual outliers. In general, laboratory batches are rejected if Z-Score > 2.5.
Note on C53: Z-Scores have been calculated inclusive of individual outliers. In general, laboratory batches are rejected if Z-Score > 2.5.
Note on C71: Z-Scores have been calculated inclusive of individual outliers. In general, laboratory batches are rejected if Z-Score > 2.5.
Note on C89: Z-Scores have been calculated inclusive of individual outliers. In general, laboratory batches are rejected if Z-Score > 2.5.
Note on C108: Z-Scores have been calculated inclusive of individual outliers. In general, laboratory batches are rejected if Z-Score > 2.5.
Note on C127: Z-Scores have been calculated inclusive of individual outliers. In general, laboratory batches are rejected if Z-Score > 2.5.
Note on C145: Z-Scores have been calculated inclusive of individual outliers. In general, laboratory batches are rejected if Z-Score > 2.5.
Note on C163: Z-Scores have been calculated inclusive of individual outliers. In general, laboratory batches are rejected if Z-Score > 2.5.
Note on C182: Z-Scores have been calculated inclusive of individual outliers. In general, laboratory batches are rejected if Z-Score > 2.5.
Note on C200: Z-Scores have been calculated inclusive of individual outliers. In general, laboratory batches are rejected if Z-Score > 2.5.
Note on C218: Z-Scores have been calculated inclusive of individual outliers. In general, laboratory batches are rejected if Z-Score > 2.5.
Note on C237: Z-Scores have been calculated inclusive of individual outliers. In general, laboratory batches are rejected if Z-Score > 2.5.
Note on C256: Z-Scores have been calculated inclusive of individual outliers. In general, laboratory batches are rejected if Z-Score > 2.5.
Note on C274: Z-Scores have been calculated inclusive of individual outliers. In general, laboratory batches are rejected if Z-Score > 2.5.
Note on C292: Z-Scores have been calculated inclusive of individual outliers. In general, laboratory batches are rejected if Z-Score > 2.5.
Note on C311: Z-Scores have been calculated inclusive of individual outliers. In general, laboratory batches are rejected if Z-Score > 2.5.
Note on C330: Z-Scores have been calculated inclusive of individual outliers. In general, laboratory batches are rejected if Z-Score > 2.5.
Note on C348: Z-Scores have been calculated inclusive of individual outliers. In general, laboratory batches are rejected if Z-Score > 2.5.
Note on C367: Z-Scores have been calculated inclusive of individual outliers. In general, laboratory batches are rejected if Z-Score > 2.5.
Note on C385: Z-Scores have been calculated inclusive of individual outliers. In general, laboratory batches are rejected if Z-Score > 2.5.
Note on C404: Z-Scores have been calculated inclusive of individual outliers. In general, laboratory batches are rejected if Z-Score > 2.5.
Note on C423: Z-Scores have been calculated inclusive of individual outliers. In general, laboratory batches are rejected if Z-Score > 2.5.
Note on C441: Z-Scores have been calculated inclusive of individual outliers. In general, laboratory batches are rejected if Z-Score > 2.5.
Note on C460: Z-Scores have been calculated inclusive of individual outliers. In general, laboratory batches are rejected if Z-Score > 2.5.
Note on C478: Z-Scores have been calculated inclusive of individual outliers. In general, laboratory batches are rejected if Z-Score > 2.5.
Note on C496: Z-Scores have been calculated inclusive of individual outliers. In general, laboratory batches are rejected if Z-Score > 2.5.
Note on C515: Z-Scores have been calculated inclusive of individual outliers. In general, laboratory batches are rejected if Z-Score > 2.5.
Note on C534: Z-Scores have been calculated inclusive of individual outliers. In general, laboratory batches are rejected if Z-Score > 2.5.
Note on C553: Z-Scores have been calculated inclusive of individual outliers. In general, laboratory batches are rejected if Z-Score > 2.5.
Note on C571: Z-Scores have been calculated inclusive of individual outliers. In general, laboratory batches are rejected if Z-Score > 2.5.
Note on C589: Z-Scores have been calculated inclusive of individual outliers. In general, laboratory batches are rejected if Z-Score > 2.5.
Note on C608: Z-Scores have been calculated inclusive of individual outliers. In general, laboratory batches are rejected if Z-Score > 2.5.
Note on C626: Z-Scores have been calculated inclusive of individual outliers. In general, laboratory batches are rejected if Z-Score > 2.5.
Note on C644: Z-Scores have been calculated inclusive of individual outliers. In general, laboratory batches are rejected if Z-Score > 2.5.
Note on C663: Z-Scores have been calculated inclusive of individual outliers. In general, laboratory batches are rejected if Z-Score > 2.5.
Note on C681: Z-Scores have been calculated inclusive of individual outliers. In general, laboratory batches are rejected if Z-Score > 2.5.
Note on C699: Z-Scores have been calculated inclusive of individual outliers. In general, laboratory batches are rejected if Z-Score > 2.5.
Note on C717: Z-Scores have been calculated inclusive of individual outliers. In general, laboratory batches are rejected if Z-Score > 2.5.
Note on C735: Z-Scores have been calculated inclusive of individual outliers. In general, laboratory batches are rejected if Z-Score > 2.5.
Note on C753: Z-Scores have been calculated inclusive of individual outliers. In general, laboratory batches are rejected if Z-Score > 2.5.
Note on C771: Z-Scores have been calculated inclusive of individual outliers. In general, laboratory batches are rejected if Z-Score > 2.5.
Note on C789: Z-Scores have been calculated inclusive of individual outliers. In general, laboratory batches are rejected if Z-Score > 2.5.
Note on C807: Z-Scores have been calculated inclusive of individual outliers. In general, laboratory batches are rejected if Z-Score > 2.5.
Note on C825: Z-Scores have been calculated inclusive of individual outliers. In general, laboratory batches are rejected if Z-Score > 2.5.
Note on C844: Z-Scores have been calculated inclusive of individual outliers. In general, laboratory batches are rejected if Z-Score > 2.5.
Note on C863: Z-Scores have been calculated inclusive of individual outliers. In general, laboratory batches are rejected if Z-Score > 2.5.
Note on C881: Z-Scores have been calculated inclusive of individual outliers. In general, laboratory batches are rejected if Z-Score > 2.5.
Note on C899: Z-Scores have been calculated inclusive of individual outliers. In general, laboratory batches are rejected if Z-Score > 2.5.
Note on C918: Z-Scores have been calculated inclusive of individual outliers. In general, laboratory batches are rejected if Z-Score > 2.5.
Note on C936: Z-Scores have been calculated inclusive of individual outliers. In general, laboratory batches are rejected if Z-Score > 2.5.
Note on C954: Z-Scores have been calculated inclusive of individual outliers. In general, laboratory batches are rejected if Z-Score > 2.5.
Note on C972: Z-Scores have been calculated inclusive of individual outliers. In general, laboratory batches are rejected if Z-Score > 2.5.
Note on C991: Z-Scores have been calculated inclusive of individual outliers. In general, laboratory batches are rejected if Z-Score > 2.5.
Note on C1010: Z-Scores have been calculated inclusive of individual outliers. In general, laboratory batches are rejected if Z-Score > 2.5.
Note on C1028: Z-Scores have been calculated inclusive of individual outliers. In general, laboratory batches are rejected if Z-Score > 2.5.
Note on C1046: Z-Scores have been calculated inclusive of individual outliers. In general, laboratory batches are rejected if Z-Score > 2.5.
Note on C1065: Z-Scores have been calculated inclusive of individual outliers. In general, laboratory batches are rejected if Z-Score > 2.5.
Note on C1084: Z-Scores have been calculated inclusive of individual outliers. In general, laboratory batches are rejected if Z-Score > 2.5.
Note on C1103: Z-Scores have been calculated inclusive of individual outliers. In general, laboratory batches are rejected if Z-Score > 2.5.
Note on C1121: Z-Scores have been calculated inclusive of individual outliers. In general, laboratory batches are rejected if Z-Score > 2.5.
Note on C1139: Z-Scores have been calculated inclusive of individual outliers. In general, laboratory batches are rejected if Z-Score > 2.5.
Note on C1158: Z-Scores have been calculated inclusive of individual outliers. In general, laboratory batches are rejected if Z-Score > 2.5.
Note on C1176: Z-Scores have been calculated inclusive of individual outliers. In general, laboratory batches are rejected if Z-Score > 2.5.
Note on C1194: Z-Scores have been calculated inclusive of individual outliers. In general, laboratory batches are rejected if Z-Score > 2.5.

## Fusion XRF
| Analytical results for Al2O3 in OREAS 240 (Indicative Value 13.1 wt.%) |  |  | Indicative
Al2O3 | Round | Replicate | BV Geo | 1
| No | No | Perth | wt.%
|  |  | BF*XRF | 2
2
| 1 | 1 | 13.12 | 1
| 1 | 2 | 13.08 | 6
| Mean |  | 13.1 | 16
| Median |  | 13.1 | 13.1
| Std Dev. |  | 0.02828427 | 12
| Rel.Std.Dev. |  | 0.2159%
| PDM3 |  | -1.11e-14%
| Z-Score (Absolute) |  | NA
| Analytical results for CaO in OREAS 240 (Indicative Value 9.91 wt.%) |  |  | Indicative
CaO | Round | Replicate | BV Geo | 1
| No | No | Perth | wt.%
|  |  | BF*XRF | 2
2
| 1 | 1 | 9.9 | 1
| 1 | 2 | 9.91 | 7
| Mean |  | 9.905 | 16
| Median |  | 9.905 | 9.905
| Std Dev. |  | 0.007071068 | 13
| Rel.Std.Dev. |  | 0.07139%
| PDM3 |  | 2.22e-14%
| Z-Score (Absolute) |  | NA
| Analytical results for Fe2O3 in OREAS 240 (Indicative Value 10.68 wt.%) |  |  | Indicative
Fe2O3 | Round | Replicate | BV Geo | 1
| No | No | Perth | wt.%
|  |  | BF*XRF | 2
2
| 1 | 1 | 10.66 | 1
| 1 | 2 | 10.7 | 8
| Mean |  | 10.68 | 16
| Median |  | 10.68 | 10.68
| Std Dev. |  | 0.02828427 | 14
| Rel.Std.Dev. |  | 0.2648%
| PDM3 |  | 0%
| Z-Score (Absolute) |  | NA
| Analytical results for K2O in OREAS 240 (Indicative Value 0.547 wt.%) |  |  | Indicative
K2O | Round | Replicate | BV Geo | 1
| No | No | Perth | wt.%
|  |  | BF*XRF | 3
3
| 1 | 1 | 0.545 | 1
| 1 | 2 | 0.549 | 9
| Mean |  | 0.547 | 16
| Median |  | 0.547 | 0.547
| Std Dev. |  | 0.002828427 | 15
| Rel.Std.Dev. |  | 0.5171%
| PDM3 |  | 0%
| Z-Score (Absolute) |  | NA
| Analytical results for MgO in OREAS 240 (Indicative Value 5.88 wt.%) |  |  | Indicative
MgO | Round | Replicate | BV Geo | 1
| No | No | Perth | wt.%
|  |  | BF*XRF | 2
2
| 1 | 1 | 5.88 | 1
| 1 | 2 | 5.88 | 6
| Mean |  | 5.88 | 16
| Median |  | 5.88 | 5.88
| Std Dev. |  | 0 | 12
| Rel.Std.Dev. |  | 0%
| PDM3 |  | 0%
| Z-Score (Absolute) |  | NA
| Analytical results for MnO in OREAS 240 (Indicative Value 0.16 wt.%) |  |  | Indicative
MnO | Round | Replicate | BV Geo | 1
| No | No | Perth | wt.%
|  |  | BF*XRF | 3
3
| 1 | 1 | 0.16 | 1
| 1 | 2 | 0.16 | 7
| Mean |  | 0.16 | 16
| Median |  | 0.16 | 0.16
| Std Dev. |  | 0 | 13
| Rel.Std.Dev. |  | 0%
| PDM3 |  | 0%
| Z-Score (Absolute) |  | NA
| Analytical results for Na2O in OREAS 240 (Indicative Value 2.18 wt.%) |  |  | Indicative
Na2O | Round | Replicate | BV Geo | 1
| No | No | Perth | wt.%
|  |  | BF*XRF | 2
2
| 1 | 1 | 2.18 | 1
| 1 | 2 | 2.18 | 8
| Mean |  | 2.18 | 16
| Median |  | 2.18 | 2.18
| Std Dev. |  | 0 | 14
| Rel.Std.Dev. |  | 0%
| PDM3 |  | 0%
| Z-Score (Absolute) |  | NA
| Analytical results for P2O5 in OREAS 240 (Indicative Value 0.095 wt.%) |  |  | Indicative
P2O5 | Round | Replicate | BV Geo | 1
| No | No | Perth | wt.%
|  |  | BF*XRF | 3
3
| 1 | 1 | 0.095 | 1
| 1 | 2 | 0.094 | 9
| Mean |  | 0.0945 | 16
| Median |  | 0.0945 | 0.0945
| Std Dev. |  | 0.0007071068 | 15
| Rel.Std.Dev. |  | 0.7483%
| PDM3 |  | 0%
| Z-Score (Absolute) |  | NA
| Analytical results for SiO2 in OREAS 240 (Indicative Value 52.79 wt.%) |  |  | Indicative
SiO2 | Round | Replicate | BV Geo | 1
| No | No | Perth | wt.%
|  |  | BF*XRF | 2
2
| 1 | 1 | 52.78 | 1
| 1 | 2 | 52.8 | 6
| Mean |  | 52.79 | 16
| Median |  | 52.79 | 52.79
| Std Dev. |  | 0.01414214 | 12
| Rel.Std.Dev. |  | 0.02679%
| PDM3 |  | 2.22e-14%
| Z-Score (Absolute) |  | NA
| Analytical results for SO3 in OREAS 240 (Indicative Value 0.964 wt.%) |  |  | Indicative
SO3 | Round | Replicate | BV Geo | 1
| No | No | Perth | wt.%
|  |  | BF*XRF | 3
3
| 1 | 1 | 0.96 | 1
| 1 | 2 | 0.968 | 7
| Mean |  | 0.964 | 16
| Median |  | 0.964 | 0.964
| Std Dev. |  | 0.005656854 | 13
| Rel.Std.Dev. |  | 0.5868%
| PDM3 |  | 0%
| Z-Score (Absolute) |  | NA
| Analytical results for TiO2 in OREAS 240 (Indicative Value 0.98 wt.%) |  |  | Indicative
TiO2 | Round | Replicate | BV Geo | 1
| No | No | Perth | wt.%
|  |  | BF*XRF | 3
3
| 1 | 1 | 0.98 | 1
| 1 | 2 | 0.98 | 8
| Mean |  | 0.98 | 16
| Median |  | 0.98 | 0.98
| Std Dev. |  | 0 | 14
| Rel.Std.Dev. |  | 0%
| PDM3 |  | 0%
| Z-Score (Absolute) |  | NA
Note on C13: Z-Scores have been calculated inclusive of individual outliers. In general, laboratory batches are rejected if Z-Score > 2.5.
Note on C27: Z-Scores have been calculated inclusive of individual outliers. In general, laboratory batches are rejected if Z-Score > 2.5.
Note on C41: Z-Scores have been calculated inclusive of individual outliers. In general, laboratory batches are rejected if Z-Score > 2.5.
Note on C55: Z-Scores have been calculated inclusive of individual outliers. In general, laboratory batches are rejected if Z-Score > 2.5.
Note on C69: Z-Scores have been calculated inclusive of individual outliers. In general, laboratory batches are rejected if Z-Score > 2.5.
Note on C83: Z-Scores have been calculated inclusive of individual outliers. In general, laboratory batches are rejected if Z-Score > 2.5.
Note on C97: Z-Scores have been calculated inclusive of individual outliers. In general, laboratory batches are rejected if Z-Score > 2.5.
Note on C111: Z-Scores have been calculated inclusive of individual outliers. In general, laboratory batches are rejected if Z-Score > 2.5.
Note on C125: Z-Scores have been calculated inclusive of individual outliers. In general, laboratory batches are rejected if Z-Score > 2.5.
Note on C139: Z-Scores have been calculated inclusive of individual outliers. In general, laboratory batches are rejected if Z-Score > 2.5.
Note on C153: Z-Scores have been calculated inclusive of individual outliers. In general, laboratory batches are rejected if Z-Score > 2.5.

## 4-Acid
| Analytical results for Ag in OREAS 240 (Certified Value 1.35 ppm) | [26 empty] | Certified
Ag | Round | Replicate | Lab | Lab | Lab | Lab | Lab | Lab | Lab | Lab | Lab | Lab | Lab | Lab | Lab | Lab | Lab | Lab | Lab | Lab | Lab | Lab | Lab | Lab | Lab | Lab |  | 1
| No | No | 1.01 | 1.02 | 1.03 | 1.04 | 1.05 | 1.07 | 1.08 | 1.09 | 1.10 | 1.12 | 1.13 | 1.15 | 1.16 | 1.18 | 1.19 | 1.20 | 1.21 | 1.23 | 1.25 | 1.27 | 1.28 | 1.29 | 1.30 | 1.31 |  | ppm
|  |  | 4A*OES/MS | 4A*MS | 4A*OES | 4A*OES/MS | 4A*MS | 4A*OES/MS | 4A*MS | 4A*OES/MS | 4A*MS | 4A*MS | 4A*OES | 4A*MS | 4A*OES/MS | 4A*MS | 4A*MS | 4A*OES/MS | 4A*MS | 4A*OES/MS | 4A*MS | 4A*MS | 4A*MS | 4A*OES/MS | 4A*OES/MS | 4A*OES/MS |  | 2
3
| 1 | 1 | 1.39 | 1.5 | 1.4 | 1.22 | 1.45 | 1 | 1.4 | 1.3 | 1.38 | 1.45 | 1.2 | 1.43 | 1.21 | 1.29 | 1.31 | 1.34 | 1.4 | 1.337 | < 2 | 1.27 | 1.33 | 1.46 | 1.38 | 1.3 |  | 1
| 1 | 2 | 1.23 | 1.5 | 1.3 | 1.34 | 1.54 | 1 | 1.4 | 1.3 | 1.33 | 1.42 | 1.3 | 1.41 | 1.2 | 1.3 | 1.27 | 1.29 | 1.4 | 1.283 | < 2 | 1.31 | 1.29 | 1.42 | 1.36 | 1.38 |  | 18
| 1 | 3 | 1.4 | 1.5 | 1.4 | 1.36 | 1.44 | 1 | 1.4 | 1.3 | 1.4 | 1.32 | 1.3 | 1.47 | 1.21 | 1.3 | 1.25 | 1.33 | 1.4 | 1.261 | < 2 | 1.26 | 1.27 | 1.47 | 1.36 | 1.44 |  | 16
| 1 | 4 | 1.34 | 1.5 | 1.4 | 1.42 | 1.48 | 1 | 1.4 | 1.3 | 1.38 | 1.32 | 1.3 | 1.45 | 1.19 | 1.28 | 1.34 | 1.33 | 1.4 | 1.273 | < 2 | 1.27 | 1.31 | 1.37 | 1.36 | 1.29 |  | 1.350614
| 1 | 5 | 1.35 | 1.5 | 1.3 | 1.34 | 1.44 | 1 | 1.4 | 1.3 | 1.35 | 1.54 | 1.3 | 1.39 | 1.25 | 1.37 | 1.21 | 1.37 | 1.4 | 1.312 | < 2 | 1.32 | 1.31 | 1.35 | 1.32 | 1.38 |  | 76
| 1 | 6 | 1.3 | 1.5 | 1.4 | 1.42 | 1.46 | 1 | 1.4 | 1.3 | 1.38 | 1.38 | 1.3 | 1.4 | 1.21 | 1.26 | 1.24 | 1.34 | 1.4 | 1.261 | < 2 | 1.39 | 1.25 | 1.46 | 1.36 | 1.42
| Mean |  | 1.335 | 1.5 | 1.366667 | 1.35 | 1.468333 | 1 | 1.4 | 1.3 | 1.37 | 1.405 | 1.283333 | 1.425 | 1.211667 | 1.3 | 1.27 | 1.333333 | 1.4 | 1.287833 |  | 1.303333 | 1.293333 | 1.421667 | 1.356667 | 1.368333
| Median |  | 1.345 | 1.5 | 1.4 | 1.35 | 1.455 | 1 | 1.4 | 1.3 | 1.38 | 1.4 | 1.3 | 1.42 | 1.21 | 1.295 | 1.26 | 1.335 | 1.4 | 1.278 |  | 1.29 | 1.3 | 1.44 | 1.36 | 1.38
| Std Dev. |  | 0.06284903 | 0 | 0.05163978 | 0.07348469 | 0.0381663 | 0 | 2.432377e-16 | 0 | 0.02529822 | 0.08432082 | 0.04082483 | 0.03082207 | 0.02041241 | 0.03741657 | 0.04774935 | 0.02581989 | 2.432377e-16 | 0.03060991 |  | 0.04885352 | 0.0294392 | 0.05115336 | 0.01966384 | 0.06145459
| Rel.Std.Dev. |  | 4.708% | 0% | 3.779% | 5.443% | 2.599% | 0% | 1.737e-14% | 0% | 1.847% | 6.001% | 3.181% | 2.163% | 1.685% | 2.878% | 3.76% | 1.936% | 1.737e-14% | 2.377% |  | 3.748% | 2.276% | 3.598% | 1.449% | 4.491%
| PDM3 |  | -1.156% | 11.06% | 1.189% | -0.04543% | 8.716% | -25.96% | 3.657% | -3.747% | 1.435% | 4.027% | -4.981% | 5.508% | -10.29% | -3.747% | -5.969% | -1.279% | 3.657% | -4.648% |  | -3.501% | -4.241% | 5.261% | 0.4482% | 1.312%
| Z-Score (Absolute) |  | 0.2 | 2.02 | 0.22 | 0 | 1.6 | NA | 0.67 | 0.67 | 0.27 | 0.74 | 0.9 | 1.01 | 1.87 | 0.67 | 1.08 | 0.22 | 0.67 | 0.84 | 4.72 | 0.63 | 0.76 | 0.97 | 0.09 | 0.25
Results from laboratory 7 were removed due to their 1 ppm reading resolution.
| Analytical results for Al in OREAS 240 (Certified Value 6.84 wt.%) | [26 empty] | Certified
Al | Round | Replicate | Lab | Lab | Lab | Lab | Lab | Lab | Lab | Lab | Lab | Lab | Lab | Lab | Lab | Lab | Lab | Lab | Lab | Lab | Lab | Lab | Lab | Lab | Lab | Lab | Lab | 1
| No | No | 1.01 | 1.02 | 1.03 | 1.04 | 1.05 | 1.06 | 1.07 | 1.08 | 1.09 | 1.10 | 1.12 | 1.13 | 1.15 | 1.16 | 1.18 | 1.19 | 1.20 | 1.21 | 1.23 | 1.25 | 1.27 | 1.28 | 1.29 | 1.30 | 1.31 | wt.%
|  |  | 4A*OES/MS | 4A*OES | 4A*OES | 4A*OES/MS | 4A*OES | 4A*OES | 4A*OES/MS | 4A*OES | 4A*OES/MS | 4A*OES | 4A*OES | 4A*OES | 4A*MS | 4A*OES/MS | 4A*OES/MS | 4A*OES | 4A*OES/MS | 4A*OES | 4A*OES/MS | 4A*MS | 4A*MS | 4A*MS | 4A*OES/MS | 4A*OES/MS | 4A*OES/MS | 2
3
| 1 | 1 | 6.85 | 6.87 | 5.33 | 7.06 | 6.933 | 7.49 | 6.797 | 6.89 | 7.53 | 6.9564 | 6.46 | 6.667 | 6.67 | 6.75 | 6.75 | 7.53 | 6.7 | 6.75 | 7.2 | 6.93 | 6.7914 | 6.42 | 6.95 | 7.1 | 6.72 | 1
| 1 | 2 | 6.85 | 6.82 | 5.41 | 6.92 | 6.986 | 7.47 | 6.706 | 6.89 | 7.67 | 6.8804 | 6.82 | 6.68 | 6.68 | 6.6 | 6.88 | 7.39 | 6.84 | 6.87 | 7.29 | 7.04 | 6.5856 | 6.85 | 7.03 | 7.09 | 6.96 | #N/A
| 1 | 3 | 6.88 | 6.76 | 5.04 | 7.24 | 6.986 | 7.31 | 6.702 | 6.92 | 7.38 | 6.8103 | 6.69 | 6.691 | 6.68 | 6.73 | 6.74 | 7.08 | 6.9 | 6.9 | 7.14 | 6.79 | 6.5758 | 6.67 | 6.9 | 7.13 | 7.07 | 16
| 1 | 4 | 6.91 | 6.86 | 5.02 | 7.21 | 6.88 | 7.43 | 6.661 | 6.98 | 7.5 | 6.8364 | 6.71 | 6.696 | 6.67 | 6.68 | 6.82 | 7.29 | 6.9 | 6.72 | 7.09 | 6.69 | 6.5856 | 6.87 | 6.63 | 7.13 | 6.84 | 6.841659
| 1 | 5 | 6.82 | 7.02 | 5.18 | 7.06 | 6.933 | 7.45 | 6.663 | 6.87 | 7.45 | 6.8133 | 6.96 | 6.671 | 6.5 | 6.83 | 6.74 | 7.26 | 6.93 | 6.81 | 7.06 | 6.95 | 6.8404 | 6.93 | 6.6 | 7.04 | 6.8 | 77
| 1 | 6 | 6.93 | 7 | 5.13 | 7.13 | 6.88 | 7.58 | 6.745 | 6.95 | 7.4 | 6.8123 | 6.74 | 6.681 | 6.51 | 6.35 | 6.78 | 7.27 | 6.85 | 6.71 | 7.07 | 6.71 | 6.6248 | 6.66 | 6.86 | 7.09 | 7
| Mean |  | 6.873333 | 6.888333 | 5.185 | 7.103333 | 6.933 | 7.455 | 6.712333 | 6.916667 | 7.488333 | 6.851517 | 6.73 | 6.681 | 6.618333 | 6.656667 | 6.785 | 7.303333 | 6.853333 | 6.793333 | 7.141667 | 6.851667 | 6.667267 | 6.733333 | 6.828333 | 7.096667 | 6.898333
| Median |  | 6.865 | 6.865 | 5.155 | 7.095 | 6.933 | 7.46 | 6.704 | 6.905 | 7.475 | 6.82485 | 6.725 | 6.6805 | 6.67 | 6.705 | 6.765 | 7.28 | 6.875 | 6.78 | 7.115 | 6.86 | 6.6052 | 6.76 | 6.88 | 7.095 | 6.9
| Std Dev. |  | 0.04131182 | 0.1020621 | 0.156812 | 0.1167333 | 0.04740464 | 0.08803408 | 0.05186778 | 0.04179314 | 0.1057198 | 0.05789741 | 0.1649242 | 0.01115347 | 0.08795832 | 0.1684834 | 0.05576737 | 0.1496217 | 0.08238123 | 0.07966597 | 0.08931219 | 0.1423259 | 0.117382 | 0.1889621 | 0.1749762 | 0.0332666 | 0.1330288
| Rel.Std.Dev. |  | 0.601% | 1.482% | 3.024% | 1.643% | 0.6838% | 1.181% | 0.7727% | 0.6042% | 1.412% | 0.845% | 2.451% | 0.1669% | 1.329% | 2.531% | 0.8219% | 2.049% | 1.202% | 1.173% | 1.251% | 2.077% | 1.761% | 2.806% | 2.563% | 0.4688% | 1.928%
| PDM3 |  | 0.463% | 0.6822% | -24.21% | 3.825% | 1.335% | 8.965% | -1.89% | 1.096% | 9.452% | 0.1441% | -1.632% | -2.348% | -3.264% | -2.704% | -0.8281% | 6.748% | 0.1706% | -0.7063% | 4.385% | 0.1463% | -2.549% | -1.583% | -0.1948% | 3.727% | 0.8284%
| Z-Score (Absolute) |  | 0.12 | 0.2 | 9.24 | 1.39 | 0.45 | 3.34 | 0.77 | 0.36 | 3.53 | 0 | 0.67 | 0.95 | 1.29 | 1.08 | 0.37 | 2.5 | 0.01 | 0.32 | 1.61 | 0 | 1.02 | 0.66 | 0.13 | 1.36 | 0.26
| Analytical results for As in OREAS 240 (Certified Value 65 ppm) | [26 empty] | Certified
As | Round | Replicate | Lab | Lab | Lab | Lab | Lab | Lab | Lab | Lab | Lab | Lab | Lab | Lab | Lab | Lab | Lab | Lab | Lab | Lab | Lab | Lab | Lab | Lab |  |  |  | 1
| No | No | 1.01 | 1.02 | 1.03 | 1.04 | 1.07 | 1.08 | 1.09 | 1.10 | 1.12 | 1.13 | 1.15 | 1.16 | 1.18 | 1.19 | 1.20 | 1.21 | 1.23 | 1.27 | 1.28 | 1.29 | 1.30 | 1.31 |  |  |  | ppm
|  |  | 4A*OES/MS | 4A*MS | 4A*OES | 4A*OES/MS | 4A*OES/MS | 4A*MS | 4A*OES/MS | 4A*MS | 4A*MS | 4A*OES | 4A*MS | 4A*OES/MS | 4A*MS | 4A*OES | 4A*OES/MS | 4A*MS | 4A*OES/MS | 4A*MS | 4A*OES/MS | 4A*OES/MS | 4A*OES/MS | 4A*OES/MS |  |  |  | 0
1
| 1 | 1 | 73.9 | 66 | 88 | 65 | 59 | 65 | 76.3 | 70 | 74 | 64 | 64.6 | 54.8 | 63 | 64 | 67.2 | 68 | 62.1 | 60.2 | 60 | 63.3 | 64.4 | 67.6 |  |  |  | 1
| 1 | 2 | 70.8 | 65 | 87 | 59 | 59 | 68 | 75.5 | 69.6 | 66.6 | 63 | 64 | 40.3 | 64 | 61 | 65.5 | 67 | 61.7 | 60.2 | 62 | 62.9 | 64.9 | 66.5 |  |  |  | 19
| 1 | 3 | 77.2 | 64 | 88 | 63 | 59 | 64 | 73.5 | 69.7 | 68.2 | 62 | 64.6 | 39.2 | 64 | 61 | 67.5 | 68 | 59.3 | 58.2 | 63 | 62.3 | 63.9 | 68.4 |  |  |  | 16
| 1 | 4 | 75 | 63 | 89 | 65 | 61 | 70 | 72.2 | 70 | 70.1 | 64 | 64 | 46.7 | 62 | 55 | 69.1 | 66 | 60.7 | 59.2 | 63 | 59.2 | 64.7 | 66.8 |  |  |  | 65.20433
| 1 | 5 | 73.7 | 65 | 85 | 61 | 63 | 71 | 72.3 | 68.8 | 71.6 | 64 | 63.7 | 52 | 62 | 57 | 70.1 | 67 | 60 | 65.4 | 59 | 59.1 | 62.7 | 68.8 |  |  |  | 78
| 1 | 6 | 72.9 | 63 | 84 | 67 | 61 | 69 | 72.4 | 69.7 | 69.4 | 63 | 63.5 | 54.3 | 65 | 59 | 68.1 | 68 | 60.7 | 61.8 | 57 | 63.1 | 64.6 | 72
| Mean |  | 73.91667 | 64.33333 | 86.83333 | 63.33333 | 60.33333 | 67.83333 | 73.7 | 69.63333 | 69.98333 | 63.33333 | 64.06667 | 47.88333 | 63.33333 | 59.5 | 67.91667 | 67.33333 | 60.75 | 60.83333 | 60.66667 | 61.65 | 64.2 | 68.35
| Median |  | 73.8 | 64.5 | 87.5 | 64 | 60 | 68.5 | 72.95 | 69.7 | 69.75 | 63.5 | 64 | 49.35 | 63.5 | 60 | 67.8 | 67.5 | 60.7 | 60.2 | 61 | 62.6 | 64.5 | 68
| Std Dev. |  | 2.132995 | 1.21106 | 1.94079 | 2.94392 | 1.632993 | 2.786874 | 1.785497 | 0.4412105 | 2.597242 | 0.8164966 | 0.4546061 | 6.932075 | 1.21106 | 3.209361 | 1.595515 | 0.8164966 | 1.038749 | 2.537453 | 2.42212 | 1.965452 | 0.8099383 | 1.995745
| Rel.Std.Dev. |  | 2.886% | 1.882% | 2.235% | 4.648% | 2.707% | 4.108% | 2.423% | 0.6336% | 3.711% | 1.289% | 0.7096% | 14.48% | 1.912% | 5.394% | 2.349% | 1.213% | 1.71% | 4.171% | 3.993% | 3.188% | 1.262% | 2.92%
| PDM3 |  | 13.36% | -1.336% | 33.17% | -2.869% | -7.47% | 4.032% | 13.03% | 6.792% | 7.329% | -2.869% | -1.745% | -26.56% | -2.869% | -8.748% | 4.16% | 3.265% | -6.831% | -6.704% | -6.959% | -5.451% | -1.54% | 4.824%
| Z-Score (Absolute) |  | 1.84 | 0.04 | 4.27 | 0.15 | 0.72 | 0.7 | 1.8 | 1.03 | 1.1 | 0.15 | 0.01 | 3.06 | 0.15 | 0.87 | 0.71 | 0.6 | 0.64 | 0.62 | 0.65 | 0.47 | 0.01 | 0.79
| Analytical results for B in OREAS 240 (Indicative Value 1023 ppm) | [26 empty] | Indicative
B | Round | Replicate | Lab | [24 empty] | 1
| No | No | 1.03 | [24 empty] | ppm
|  |  | 4A*OES | [24 empty] | 0
0
| 1 | 1 | 1016 | [24 empty] | 1
| 1 | 2 | 1033 | [24 empty] | 11
| 1 | 3 | 1038 | [24 empty] | 16
| 1 | 4 | 1020 | [24 empty] | 1023
| 1 | 5 | 1023 | [24 empty] | 17
| 1 | 6 | 1008
| Mean |  | 1023
| Median |  | 1021.5
| Std Dev. |  | 11.02724
| Rel.Std.Dev. |  | 1.078%
| PDM3 |  | 0%
| Z-Score (Absolute) |  | NA
| Analytical results for Ba in OREAS 240 (Certified Value 129 ppm) | [26 empty] | Certified
Ba | Round | Replicate | Lab | Lab | Lab | Lab | Lab | Lab | Lab | Lab | Lab | Lab | Lab | Lab | Lab | Lab | Lab | Lab | Lab | Lab | Lab | Lab | Lab | Lab | Lab | Lab | Lab | 1
| No | No | 1.01 | 1.02 | 1.03 | 1.04 | 1.05 | 1.06 | 1.07 | 1.08 | 1.09 | 1.10 | 1.12 | 1.13 | 1.15 | 1.16 | 1.18 | 1.19 | 1.20 | 1.21 | 1.23 | 1.25 | 1.27 | 1.28 | 1.29 | 1.30 | 1.31 | ppm
|  |  | 4A*OES/MS | 4A*MS | 4A*OES | 4A*OES | 4A*OES | 4A*OES | 4A*OES/MS | 4A*MS | 4A*OES/MS | 4A*MS | 4A*MS | 4A*OES | 4A*MS | 4A*OES/MS | 4A*OES/MS | 4A*OES | 4A*OES/MS | 4A*MS | 4A*OES/MS | 4A*MS | 4A*MS | 4A*OES/MS | 4A*OES/MS | 4A*OES/MS | 4A*OES/MS | 0
0
| 1 | 1 | 190 | 128 | 540 | 126 | 128 | 142 | 130 | 124 | 130 | 129.9 | 132 | 134 | 122.3 | 129 | 116 | 129 | 130 | 131 | 120 | 128 | 131 | 134 | 140 | 124 | 130 | 1
| 1 | 2 | 130 | 127 | 548 | 127 | 135 | 145 | 130 | 131 | 133 | 129.9 | 128 | 130 | 123.4 | 129 | 119 | 134 | 130 | 132 | 120 | 131 | 130 | 131 | 140 | 125 | 130 | 20
| 1 | 3 | 130 | 127 | 544 | 127 | 134 | 147 | 130 | 124 | 140 | 130.4 | 125 | 127 | 123.9 | 133 | 118 | 133 | 130 | 136 | 125 | 127 | 128 | 132 | 140 | 124 | 140 | 16
| 1 | 4 | 130 | 127 | 541 | 130 | 136 | 143 | 130 | 133 | 133 | 129.2 | 133 | 134 | 123.4 | 131 | 118 | 138 | 130 | 132 | 121 | 128 | 128 | 132 | 130 | 125 | 130 | 129.2852
| 1 | 5 | 130 | 127 | 522 | 126 | 133 | 144 | 130 | 128 | 132 | 131.4 | 136 | 129 | 121.9 | 132 | 119 | 136 | 130 | 132 | 114 | 128 | 136 | 133 | 130 | 123 | 130 | 79
| 1 | 6 | 130 | 124 | 511 | 123 | 136 | 141 | 130 | 127 | 134 | 128.2 | 129 | 129 | 124.1 | 126 | 116 | 139 | 130 | 131 | 129 | 128 | 131 | 132 | 130 | 124 | 130
| Mean |  | 140 | 126.6667 | 534.3333 | 126.5 | 133.6667 | 143.6667 | 130 | 127.8333 | 133.6667 | 129.8333 | 130.5 | 130.5 | 123.1667 | 130 | 117.6667 | 134.8333 | 130 | 132.3333 | 121.5 | 128.3333 | 130.6667 | 132.3333 | 135 | 124.1667 | 131.6667
| Median |  | 130 | 127 | 540.5 | 126.5 | 134.5 | 143.5 | 130 | 127.5 | 133 | 129.9 | 130.5 | 129.5 | 123.4 | 130 | 118 | 135 | 130 | 132 | 120.5 | 128 | 130.5 | 132 | 135 | 124 | 130
| Std Dev. |  | 24.4949 | 1.36626 | 14.51436 | 2.258318 | 3.011091 | 2.160247 | 0 | 3.656045 | 3.386247 | 1.081974 | 3.937004 | 2.880972 | 0.8801515 | 2.529822 | 1.36626 | 3.656045 | 0 | 1.861899 | 5.089204 | 1.36626 | 2.94392 | 1.032796 | 5.477226 | 0.7527727 | 4.082483
| Rel.Std.Dev. |  | 17.5% | 1.079% | 2.716% | 1.785% | 2.253% | 1.504% | 0% | 2.86% | 2.533% | 0.8334% | 3.017% | 2.208% | 0.7146% | 1.946% | 1.161% | 2.712% | 0% | 1.407% | 4.189% | 1.065% | 2.253% | 0.7805% | 4.057% | 0.6063% | 3.101%
| PDM3 |  | 8.288% | -2.025% | 313.3% | -2.154% | 3.389% | 11.12% | 0.5529% | -1.123% | 3.389% | 0.424% | 0.9396% | 0.9396% | -4.733% | 0.5529% | -8.987% | 4.291% | 0.5529% | 2.358% | -6.022% | -0.7362% | 1.069% | 2.358% | 4.42% | -3.959% | 1.842%
| Z-Score (Absolute) |  | NA | 0.67 | 81.79 | 0.71 | 0.74 | 2.76 | 0 | 0.44 | 0.74 | 0.03 | 0.1 | 0.1 | 1.38 | 0 | 2.49 | 0.98 | NA | 0.47 | 1.72 | 0.34 | 0.13 | 0.47 | NA | 1.18 | NA
Results from laboratories 1, 20, 29 and 31 were removed due to their 10 ppm reading resolution.
| Analytical results for Be in OREAS 240 (Certified Value 0.43 ppm) | [26 empty] | Certified
Be | Round | Replicate | Lab | Lab | Lab | Lab | Lab | Lab | Lab | Lab | Lab | Lab | Lab | Lab | Lab | Lab | Lab | Lab | Lab | Lab | Lab | Lab | Lab | Lab | Lab | Lab | Lab | 1
| No | No | 1.01 | 1.02 | 1.03 | 1.04 | 1.05 | 1.06 | 1.07 | 1.08 | 1.09 | 1.10 | 1.12 | 1.13 | 1.15 | 1.16 | 1.18 | 1.19 | 1.20 | 1.21 | 1.23 | 1.25 | 1.27 | 1.28 | 1.29 | 1.30 | 1.31 | ppm
|  |  | 4A*OES/MS | 4A*MS | 4A*OES | 4A*OES | 4A*MS | 4A*MS | 4A*OES/MS | 4A*MS | 4A*OES/MS | 4A*MS | 4A*MS | 4A*OES | 4A*MS | 4A*OES/MS | 4A*MS | 4A*MS | 4A*OES/MS | 4A*MS | 4A*OES/MS | 4A*MS | 4A*MS | 4A*MS | 4A*OES/MS | 4A*OES/MS | 4A*OES/MS | 2
3
| 1 | 1 | 0.48 | 0.5 | < 5 | 1.2 | 0.4 | 0.2 | < 0.5 | < 0.5 | < 1 | 0.49 | 0.45 | < 0.5 | 0.44 | 0.4 | 0.5 | 0.2 | 0.41 | < 0.5 | < 1 | 0.39 | < 1 | 0.47 | 0.44 | 0.45 | 0.36 | 1
| 1 | 2 | 0.38 | 0.5 | < 5 | 1.3 | 0.5 | 0.2 | < 0.5 | 0.5 | 1 | 0.47 | 0.59 | < 0.5 | 0.42 | 0.5 | 0.5 | 0.2 | 0.41 | < 0.5 | < 1 | 0.41 | < 1 | 0.52 | 0.49 | 0.43 | 0.43 | 21
| 1 | 3 | 0.47 | 0.5 | < 5 | 1.1 | 0.4 | 0.2 | < 0.5 | < 0.5 | < 1 | 0.43 | 0.48 | < 0.5 | 0.48 | 0.5 | 0.5 | 0.2 | 0.4 | < 0.5 | < 1 | 0.35 | < 1 | 0.46 | 0.44 | 0.4 | 0.42 | 16
| 1 | 4 | 0.39 | 0.5 | < 5 | 1.2 | 0.4 | 0.2 | < 0.5 | < 0.5 | 1 | 0.42 | 0.49 | < 0.5 | 0.45 | 0.4 | 0.4 | 0.3 | 0.42 | < 0.5 | < 1 | 0.41 | < 1 | 0.49 | 0.41 | 0.43 | 0.38 | 0.4308667
| 1 | 5 | 0.41 | 0.5 | < 5 | 1.3 | 0.4 | 0.2 | 0.5 | < 0.5 | < 1 | 0.44 | 0.42 | < 0.5 | 0.42 | 0.5 | 0.5 | 0.2 | 0.41 | < 0.5 | < 1 | 0.39 | < 1 | 0.48 | 0.39 | 0.41 | 0.38 | 80
| 1 | 6 | 0.37 | 0.4 | < 5 | 1.2 | 0.4 | 0.2 | < 0.5 | < 0.5 | < 1 | 0.45 | 0.42 | < 0.5 | 0.44 | 0.4 | 0.5 | 0.4 | 0.45 | < 0.5 | < 1 | 0.4 | < 1 | 0.51 | 0.45 | 0.44 | 0.4
| Mean |  | 0.4166667 | 0.4833333 |  | 1.216667 | 0.4166667 | 0.2 | 0.5 | 0.5 | 1 | 0.45 | 0.475 |  | 0.4416667 | 0.45 | 0.4833333 | 0.25 | 0.4166667 |  |  | 0.3916667 |  | 0.4883333 | 0.4366667 | 0.4266667 | 0.395
| Median |  | 0.4 | 0.5 |  | 1.2 | 0.4 | 0.2 | 0.5 | 0.5 | 1 | 0.445 | 0.465 |  | 0.44 | 0.45 | 0.5 | 0.2 | 0.41 |  |  | 0.395 |  | 0.485 | 0.44 | 0.43 | 0.39
| Std Dev. |  | 0.04718757 | 0.04082483 |  | 0.07527727 | 0.04082483 | 3.040471e-17 |  |  | 0 | 0.02607681 | 0.06348228 |  | 0.02228602 | 0.05477226 | 0.04082483 | 0.083666 | 0.0175119 |  |  | 0.02228602 |  | 0.02316607 | 0.03444803 | 0.01861899 | 0.02664583
| Rel.Std.Dev. |  | 11.33% | 8.447% |  | 6.187% | 9.798% | 1.52e-14% |  |  | 0% | 5.795% | 13.36% |  | 5.046% | 12.17% | 8.447% | 33.47% | 4.203% |  |  | 5.69% |  | 4.744% | 7.889% | 4.364% | 6.746%
| PDM3 |  | -3.296% | 12.18% |  | 182.4% | -3.296% | -53.58% | 16.05% | 16.05% | 132.1% | 4.441% | 10.24% |  | 2.507% | 4.441% | 12.18% | -41.98% | -3.296% |  |  | -9.098% |  | 13.34% | 1.346% | -0.9748% | -8.324%
| Z-Score (Absolute) |  | 0.32 | NA | 33.39 | NA | NA | NA | NA | NA | NA | 0.22 | 0.62 | 3.02 | 0.08 | NA | NA | NA | 0.32 | 3.02 | 1.02 | 0.73 | 1.02 | 0.84 | 0 | 0.16 | 0.67
Results from laboratories 2, 4, 5, 6, 7, 8, 9, 16, 18 & 19 were removed due to their 0.1 ppm or greater reading resolution.
| Analytical results for Bi in OREAS 240 (Certified Value 0.053 ppm) | [26 empty] | Certified
Bi | Round | Replicate | Lab | Lab | Lab | Lab | Lab | Lab | Lab | Lab | Lab | Lab | Lab | Lab | Lab | Lab | Lab | Lab | Lab | Lab | Lab | Lab | Lab | Lab | Lab | Lab |  | 1
| No | No | 1.01 | 1.02 | 1.03 | 1.04 | 1.05 | 1.07 | 1.08 | 1.09 | 1.10 | 1.12 | 1.13 | 1.15 | 1.16 | 1.18 | 1.19 | 1.20 | 1.21 | 1.23 | 1.25 | 1.27 | 1.28 | 1.29 | 1.30 | 1.31 |  | ppm
|  |  | 4A*OES/MS | 4A*MS | 4A*OES | 4A*OES/MS | 4A*MS | 4A*OES/MS | 4A*MS | 4A*OES/MS | 4A*MS | 4A*MS | 4A*OES | 4A*MS | 4A*OES/MS | 4A*MS | 4A*MS | 4A*OES/MS | 4A*MS | 4A*OES/MS | 4A*MS | 4A*MS | 4A*MS | 4A*OES/MS | 4A*OES/MS | 4A*OES/MS |  | 3
3
| 1 | 1 | 0.04 | < 0.1 | < 5 | 0.05 | 0.1 | < 0.1 | < 0.1 | < 0.1 | 0.05 | 0.06 | 0.05 | 0.04 | 0.05 | 0.06 | < 0.1 | 0.06 | < 0.05 | 0.05 | 0.06 | 0.06 | < 0.01 | 0.05 | 0.07 | 0.05 |  | 1
| 1 | 2 | 0.04 | < 0.1 | < 5 | < 0.04 | 0.1 | < 0.1 | < 0.1 | < 0.1 | 0.05 | 0.07 | 0.05 | 0.05 | 0.05 | 0.06 | < 0.1 | 0.05 | < 0.05 | 0.05 | 0.06 | 0.04 | < 0.01 | 0.05 | 0.06 | 0.05 |  | 22
| 1 | 3 | 0.03 | < 0.1 | < 5 | < 0.04 | 0.1 | < 0.1 | < 0.1 | < 0.1 | 0.05 | 0.07 | 0.05 | 0.04 | 0.05 | 0.06 | < 0.1 | 0.05 | < 0.05 | 0.05 | 0.05 | 0.05 | < 0.01 | 0.05 | 0.06 | 0.06 |  | 16
| 1 | 4 | 0.04 | < 0.1 | < 5 | < 0.04 | 0.1 | < 0.1 | < 0.1 | < 0.1 | 0.05 | 0.06 | 0.05 | 0.04 | 0.05 | 0.06 | < 0.1 | 0.05 | < 0.05 | 0.05 | 0.05 | 0.04 | < 0.01 | 0.05 | 0.06 | 0.05 |  | 0.05261905
| 1 | 5 | 0.04 | < 0.1 | < 5 | < 0.04 | 0.1 | < 0.1 | < 0.1 | < 0.1 | 0.05 | 0.06 | 0.06 | 0.04 | 0.04 | 0.06 | < 0.1 | 0.06 | < 0.05 | 0.04 | 0.05 | 0.05 | < 0.01 | 0.05 | 0.06 | 0.06 |  | 81
| 1 | 6 | 0.04 | < 0.1 | < 5 | < 0.04 | 0.1 | < 0.1 | < 0.1 | < 0.1 | 0.06 | 0.06 | 0.05 | 0.05 | 0.04 | 0.05 | < 0.1 | 0.06 | < 0.05 | 0.05 | 0.05 | 0.05 | < 0.01 | 0.05 | 0.06 | 0.06
| Mean |  | 0.03833333 |  |  | 0.05 | 0.1 |  |  |  | 0.05166667 | 0.06333333 | 0.05166667 | 0.04333333 | 0.04666667 | 0.05833333 |  | 0.055 |  | 0.04833333 | 0.05333333 | 0.04833333 |  | 0.05 | 0.06166667 | 0.055
| Median |  | 0.04 |  |  | 0.05 | 0.1 |  |  |  | 0.05 | 0.06 | 0.05 | 0.04 | 0.05 | 0.06 |  | 0.055 |  | 0.05 | 0.05 | 0.05 |  | 0.05 | 0.06 | 0.055
| Std Dev. |  | 0.004082483 |  |  |  | 1.520235e-17 |  |  |  | 0.004082483 | 0.005163978 | 0.004082483 | 0.005163978 | 0.005163978 | 0.004082483 |  | 0.005477226 |  | 0.004082483 | 0.005163978 | 0.007527727 |  | 7.601177e-18 | 0.004082483 | 0.005477226
| Rel.Std.Dev. |  | 10.65% |  |  |  | 1.52e-14% |  |  |  | 7.902% | 8.154% | 7.902% | 11.92% | 11.07% | 6.999% |  | 9.959% |  | 8.447% | 9.682% | 15.57% |  | 1.52e-14% | 6.62% | 9.959%
| PDM3 |  | -27.15% |  |  | -4.977% | 90.05% |  |  |  | -1.81% | 20.36% | -1.81% | -17.65% | -11.31% | 10.86% |  | 4.525% |  | -8.145% | 1.357% | -8.145% |  | -4.977% | 17.19% | 4.525%
| Z-Score (Absolute) |  | 1.89 | 0 | 396.49 | 4.05 | 8.09 | 0 | 0 | 0 | 0.27 | 2.16 | 0.27 | 1.08 | 0.54 | 1.35 | 0 | 0.81 | 4.05 | 0.27 | 0.54 | 0.27 | 7.28 | 0 | 1.89 | 0.81
| Analytical results for Ca in OREAS 240 (Certified Value 6.85 wt.%) | [26 empty] | Certified
Ca | Round | Replicate | Lab | Lab | Lab | Lab | Lab | Lab | Lab | Lab | Lab | Lab | Lab | Lab | Lab | Lab | Lab | Lab | Lab | Lab | Lab | Lab | Lab | Lab | Lab | Lab | Lab | 1
| No | No | 1.01 | 1.02 | 1.03 | 1.04 | 1.05 | 1.06 | 1.07 | 1.08 | 1.09 | 1.10 | 1.12 | 1.13 | 1.15 | 1.16 | 1.18 | 1.19 | 1.20 | 1.21 | 1.23 | 1.25 | 1.27 | 1.28 | 1.29 | 1.30 | 1.31 | wt.%
|  |  | 4A*OES/MS | 4A*OES | 4A*OES | 4A*OES/MS | 4A*OES | 4A*OES | 4A*OES/MS | 4A*OES | 4A*OES/MS | 4A*OES | 4A*OES | 4A*OES | 4A*MS | 4A*OES/MS | 4A*OES/MS | 4A*OES | 4A*OES/MS | 4A*OES | 4A*OES/MS | 4A*MS | 4A*MS | 4A*OES/MS | 4A*OES/MS | 4A*OES/MS | 4A*OES/MS | 2
3
| 1 | 1 | 7.03 | 7.18 | 6.1 | 6.92 | 6.782 | 7.14 | 6.469 | 7.09 | 7.68 | 7.0787 | 6.41 | 6.466 | 6.98 | 6.32 | 6.67 | 7.3 | 7.03 | 7.39 | 6.93 | 6.38 | 6.5852 | 6.83 | 7.16 | 6.74 | 6.73 | 1
| 1 | 2 | 7 | 7.14 | 6.13 | 6.81 | 6.804 | 6.77 | 6.518 | 7.05 | 7.74 | 7.005 | 7.05 | 6.465 | 7.01 | 6.34 | 6.76 | 7.36 | 7.19 | 7.49 | 7.02 | 6.52 | 6.3731 | 6.85 | 7.22 | 6.82 | 7 | #N/A
| 1 | 3 | 7 | 7.1 | 6.11 | 6.88 | 6.768 | 6.73 | 6.5145 | 7.03 | 7.62 | 6.9265 | 6.67 | 6.447 | 6.92 | 6.62 | 6.9 | 6.89 | 7.24 | 7.54 | 6.97 | 6.25 | 6.3731 | 6.76 | 7.05 | 6.8 | 7.09 | 16
| 1 | 4 | 7.03 | 7.19 | 6.19 | 7.03 | 6.747 | 6.81 | 6.403 | 7.15 | 7.69 | 6.9966 | 6.78 | 6.438 | 6.93 | 6.3 | 6.84 | 6.83 | 7.19 | 7.38 | 6.92 | 6.3 | 6.4438 | 6.9 | 6.8 | 6.8 | 6.81 | 6.847852
| 1 | 5 | 6.97 | 7.12 | 6.14 | 6.87 | 6.761 | 6.98 | 6.4345 | 7.11 | 7.8 | 6.9425 | 6.96 | 6.446 | 6.8 | 6.52 | 6.7 | 6.96 | 7.27 | 7.4 | 6.61 | 6.44 | 6.6862 | 7.02 | 6.76 | 6.72 | 6.87 | 82
| 1 | 6 | 7.07 | 7 | 6.15 | 6.92 | 6.754 | 6.96 | 6.5225 | 6.9 | 7.69 | 6.9334 | 6.66 | 6.446 | 6.81 | 6.29 | 6.67 | 7.05 | 7.12 | 7.35 | 6.89 | 6.36 | 6.4539 | 6.95 | 7.07 | 6.75 | 6.99
| Mean |  | 7.016667 | 7.121667 | 6.136667 | 6.905 | 6.769333 | 6.898333 | 6.476917 | 7.055 | 7.703333 | 6.98045 | 6.755 | 6.451333 | 6.908333 | 6.398333 | 6.756667 | 7.065 | 7.173333 | 7.425 | 6.89 | 6.375 | 6.485883 | 6.885 | 7.01 | 6.771667 | 6.915
| Median |  | 7.015 | 7.13 | 6.135 | 6.9 | 6.7645 | 6.885 | 6.49175 | 7.07 | 7.69 | 6.96955 | 6.725 | 6.4465 | 6.925 | 6.33 | 6.73 | 7.005 | 7.19 | 7.395 | 6.925 | 6.37 | 6.44885 | 6.875 | 7.06 | 6.775 | 6.93
| Std Dev. |  | 0.03444803 | 0.06882345 | 0.03204164 | 0.07341662 | 0.02081986 | 0.1558739 | 0.05000742 | 0.08712061 | 0.0608824 | 0.05844843 | 0.2301956 | 0.01144844 | 0.08658329 | 0.1377558 | 0.09563821 | 0.2187921 | 0.08687155 | 0.07341662 | 0.1443607 | 0.0966954 | 0.1250797 | 0.09224966 | 0.1888915 | 0.04020779 | 0.1347219
| Rel.Std.Dev. |  | 0.4909% | 0.9664% | 0.5221% | 1.063% | 0.3076% | 2.26% | 0.7721% | 1.235% | 0.7903% | 0.8373% | 3.408% | 0.1775% | 1.253% | 2.153% | 1.415% | 3.097% | 1.211% | 0.9888% | 2.095% | 1.517% | 1.928% | 1.34% | 2.695% | 0.5938% | 1.948%
| PDM3 |  | 2.465% | 3.999% | -10.39% | 0.8345% | -1.147% | 0.7372% | -5.417% | 3.025% | 12.49% | 1.936% | -1.356% | -5.79% | 0.8832% | -6.564% | -1.332% | 3.171% | 4.753% | 8.428% | 0.6155% | -6.905% | -5.286% | 0.5425% | 2.368% | -1.113% | 0.9806%
| Z-Score (Absolute) |  | 0.56 | 1.05 | 3.58 | 0.03 | 0.61 | 0 | 1.98 | 0.74 | 3.79 | 0.39 | 0.67 | 2.1 | 0.05 | 2.35 | 0.67 | 0.78 | 1.29 | 2.48 | 0.04 | 2.46 | 1.94 | 0.06 | 0.53 | 0.6 | 0.08
| Analytical results for Cd in OREAS 240 (Certified Value 0.63 ppm) | [26 empty] | Certified
Cd | Round | Replicate | Lab | Lab | Lab | Lab | Lab | Lab | Lab | Lab | Lab | Lab | Lab | Lab | Lab | Lab | Lab | Lab | Lab | Lab | Lab | Lab | Lab | Lab | Lab | Lab | Lab | 1
| No | No | 1.01 | 1.02 | 1.03 | 1.04 | 1.05 | 1.06 | 1.07 | 1.08 | 1.09 | 1.10 | 1.12 | 1.13 | 1.15 | 1.16 | 1.18 | 1.19 | 1.20 | 1.21 | 1.23 | 1.25 | 1.27 | 1.28 | 1.29 | 1.30 | 1.31 | ppm
|  |  | 4A*OES/MS | 4A*MS | 4A*OES | 4A*OES/MS | 4A*MS | 4A*MS | 4A*OES/MS | 4A*MS | 4A*OES/MS | 4A*MS | 4A*MS | 4A*OES | 4A*MS | 4A*OES/MS | 4A*MS | 4A*MS | 4A*OES/MS | 4A*MS | 4A*OES/MS | 4A*MS | 4A*MS | 4A*OES/MS | 4A*OES/MS | 4A*OES/MS | 4A*OES/MS | 2
3
| 1 | 1 | 0.67 | 0.5 | 1.1 | 0.64 | 0.7 | 0.83 | 0.5 | 0.5 | 0.9 | 0.68 | 0.71 | 0.7 | 0.61 | 0.5 | 0.63 | 0.7 | 0.63 | 0.47 | 0.59 | 0.76 | 0.64 | < 1 | 0.65 | 0.64 | 0.64 | 1
| 1 | 2 | 0.59 | 0.5 | 1.1 | 0.6 | 0.8 | 0.67 | 0.5 | 0.5 | 0.8 | 0.64 | 0.78 | 0.64 | 0.58 | 0.6 | 0.65 | 0.6 | 0.63 | 0.48 | 0.61 | 0.76 | 0.61 | < 1 | 0.62 | 0.64 | 0.67 | 23
| 1 | 3 | 0.67 | 0.5 | 1.1 | 0.65 | 0.8 | 0.79 | 0.5 | 0.5 | 0.8 | 0.7 | 0.59 | 0.66 | 0.55 | 0.5 | 0.64 | 0.6 | 0.63 | 0.49 | 0.61 | 0.72 | 0.63 | < 1 | 0.65 | 0.64 | 0.66 | 16
| 1 | 4 | 0.62 | 0.5 | 1.2 | 0.67 | 0.8 | 0.78 | 1 | 0.5 | 0.8 | 0.6 | 0.61 | 0.7 | 0.62 | 0.5 | 0.61 | 0.6 | 0.66 | 0.48 | 0.6 | 0.72 | 0.63 | < 1 | 0.62 | 0.6 | 0.61 | 0.6325641
| 1 | 5 | 0.65 | 0.5 | 1.1 | 0.63 | 0.8 | 0.77 | 0.5 | 0.5 | 0.7 | 0.63 | 0.61 | 0.67 | 0.62 | 0.6 | 0.64 | 0.6 | 0.67 | 0.48 | 0.56 | 0.75 | 0.66 | < 1 | 0.61 | 0.58 | 0.66 | 83
| 1 | 6 | 0.61 | 0.5 | 1.1 | 0.62 | 0.8 | 0.7 | 0.5 | 0.5 | 0.8 | 0.68 | 0.84 | 0.64 | 0.6 | 0.5 | 0.63 | 0.6 | 0.64 | 0.48 | 0.59 | 0.73 | 0.63 | < 1 | 0.62 | 0.61 | 0.68
| Mean |  | 0.635 | 0.5 | 1.116667 | 0.635 | 0.7833333 | 0.7566667 | 0.5833333 | 0.5 | 0.8 | 0.655 | 0.69 | 0.6683333 | 0.5966667 | 0.5333333 | 0.6333333 | 0.6166667 | 0.6433333 | 0.48 | 0.5933333 | 0.74 | 0.6333333 |  | 0.6283333 | 0.6183333 | 0.6533333
| Median |  | 0.635 | 0.5 | 1.1 | 0.635 | 0.8 | 0.775 | 0.5 | 0.5 | 0.8 | 0.66 | 0.66 | 0.665 | 0.605 | 0.5 | 0.635 | 0.6 | 0.635 | 0.48 | 0.595 | 0.74 | 0.63 |  | 0.62 | 0.625 | 0.66
| Std Dev. |  | 0.03331666 | 0 | 0.04082483 | 0.02428992 | 0.04082483 | 0.05988879 | 0.2041241 | 0 | 0.06324555 | 0.03781534 | 0.1037304 | 0.0271416 | 0.0273252 | 0.05163978 | 0.0136626 | 0.04082483 | 0.0175119 | 0.006324555 | 0.01861899 | 0.01897367 | 0.01632993 |  | 0.01722401 | 0.02562551 | 0.02503331
| Rel.Std.Dev. |  | 5.247% | 0% | 3.656% | 3.825% | 5.212% | 7.915% | 34.99% | 0% | 7.906% | 5.773% | 15.03% | 4.061% | 4.58% | 9.682% | 2.157% | 6.62% | 2.722% | 1.318% | 3.138% | 2.564% | 2.578% |  | 2.741% | 4.144% | 3.832%
| PDM3 |  | 0.3851% | -20.96% | 76.53% | 0.3851% | 23.83% | 19.62% | -7.783% | -20.96% | 26.47% | 3.547% | 9.08% | 5.655% | -5.675% | -15.69% | 0.1216% | -2.513% | 1.702% | -24.12% | -6.202% | 16.98% | 0.1216% |  | -0.6688% | -2.25% | 3.283%
| Z-Score (Absolute) |  | 0 | NA | NA | 0 | NA | 4.1 | NA | NA | NA | 0.67 | 1.85 | 1.12 | 1.29 | NA | 0.06 | NA | 0.28 | 5.23 | 1.4 | 3.54 | 0.06 | 4.55 | 0.22 | 0.56 | 0.62
Results from laboratories 2, 3, 5, 7, 8, 9, 16 and 19 were removed due to their 0.1 ppm reading resolution.
| Analytical results for Ce in OREAS 240 (Certified Value 13.3 ppm) | [26 empty] | Certified
Ce | Round | Replicate | Lab | Lab | Lab | Lab | Lab | Lab | Lab | Lab | Lab | Lab | Lab | Lab | Lab | Lab | Lab | Lab | Lab | Lab | Lab | Lab | Lab | Lab |  |  |  | 1
| No | No | 1.01 | 1.02 | 1.04 | 1.05 | 1.06 | 1.07 | 1.08 | 1.09 | 1.10 | 1.12 | 1.15 | 1.16 | 1.18 | 1.19 | 1.20 | 1.23 | 1.25 | 1.27 | 1.28 | 1.29 | 1.30 | 1.31 |  |  |  | ppm
|  |  | 4A*OES/MS | 4A*MS | 4A*OES/MS | 4A*OES | 4A*MS | 4A*OES/MS | 4A*MS | 4A*OES/MS | 4A*MS | 4A*MS | 4A*MS | 4A*OES/MS | 4A*MS | 4A*MS | 4A*OES/MS | 4A*OES/MS | 4A*MS | 4A*MS | 4A*MS | 4A*OES/MS | 4A*OES/MS | 4A*OES/MS |  |  |  | 1
2
| 1 | 1 | 14.35 | 13.4 | 12.52 | 8 | 17.6 | 12.5 | 12.7 | 13 | 13.41 | 12.22 | 13.51 | 11.9 | 12.89 | 12.5 | 14 | 12.72 | 16 | 12.79 | 12.91 | 14.6 | 14.25 | 12.85 |  |  |  | 1
| 1 | 2 | 13.6 | 13.2 | 12.23 | 8 | 17.8 | 12.5 | 13.4 | 13 | 13.59 | 12.21 | 12.92 | 11.9 | 12.78 | 12.3 | 13.55 | 12.61 | 15.9 | 12.27 | 13.67 | 14.55 | 14.24 | 13.55 |  |  |  | 24
| 1 | 3 | 14.5 | 13.1 | 12.64 | 8 | 17.5 | 13 | 13 | 13 | 13.48 | 12.28 | 12.82 | 11.7 | 12.76 | 13.2 | 14.2 | 12.63 | 15.5 | 12.38 | 13.45 | 14.35 | 14.18 | 13.8 |  |  |  | 16
| 1 | 4 | 14 | 13.2 | 14.66 | 8 | 17.4 | 13 | 13.9 | 13 | 13.41 | 13.01 | 12.86 | 11.7 | 13.12 | 12.9 | 14.3 | 12.42 | 15.1 | 12.58 | 13.53 | 13.85 | 14.36 | 13.15 |  |  |  | 13.31858
| 1 | 5 | 14.15 | 13.3 | 13.51 | 8 | 17.2 | 13 | 13.3 | 13 | 13.18 | 12.95 | 12.49 | 12.2 | 12.93 | 11.9 | 14.55 | 12.21 | 16.1 | 12.69 | 13.64 | 13.55 | 13.68 | 13.6 |  |  |  | 84
| 1 | 6 | 14.1 | 12.9 | 14.22 | 8 | 17.4 | 13 | 13.2 | 13 | 13.29 | 12.63 | 12.62 | 11.6 | 12.89 | 12.9 | 14.4 | 12.85 | 15.6 | 12.48 | 13.32 | 14.25 | 14.11 | 13.95
| Mean |  | 14.11667 | 13.18333 | 13.29667 | 8 | 17.48333 | 12.83333 | 13.25 | 13 | 13.39333 | 12.55 | 12.87 | 11.83333 | 12.895 | 12.61667 | 14.16667 | 12.57333 | 15.7 | 12.53167 | 13.42 | 14.19167 | 14.13667 | 13.48333
| Median |  | 14.125 | 13.2 | 13.075 | 8 | 17.45 | 13 | 13.25 | 13 | 13.41 | 12.455 | 12.84 | 11.8 | 12.89 | 12.7 | 14.25 | 12.62 | 15.75 | 12.53 | 13.49 | 14.3 | 14.21 | 13.575
| Std Dev. |  | 0.3109126 | 0.1722401 | 0.9928679 | 0 | 0.2041241 | 0.2581989 | 0.4037326 | 0 | 0.1434805 | 0.3675323 | 0.3525904 | 0.2160247 | 0.1291124 | 0.4750439 | 0.3544949 | 0.227215 | 0.3741657 | 0.1940533 | 0.2807134 | 0.4128155 | 0.2385512 | 0.4119061
| Rel.Std.Dev. |  | 2.202% | 1.306% | 7.467% | 0% | 1.168% | 2.012% | 3.047% | 0% | 1.071% | 2.929% | 2.74% | 1.826% | 1.001% | 3.765% | 2.502% | 1.807% | 2.383% | 1.549% | 2.092% | 2.909% | 1.687% | 3.055%
| PDM3 |  | 5.992% | -1.015% | -0.1645% | -39.93% | 31.27% | -3.643% | -0.5149% | -2.392% | 0.5613% | -5.771% | -3.368% | -11.15% | -3.18% | -5.27% | 6.368% | -5.596% | 17.88% | -5.908% | 0.7615% | 6.555% | 6.142% | 1.237%
| Z-Score (Absolute) |  | 0.84 | 0.09 | 0.02 | NA | 4.19 | 0.44 | 0.02 | NA | 0.12 | 0.72 | 0.4 | 1.43 | 0.38 | 0.65 | 0.89 | 0.7 | 2.41 | 0.74 | 0.15 | 0.91 | 0.86 | 0.21
Results from laboratories 5 and 9 were removed due to their 1 ppm reading resolution.
| Analytical results for Co in OREAS 240 (Certified Value 39.8 ppm) | [26 empty] | Certified
Co | Round | Replicate | Lab | Lab | Lab | Lab | Lab | Lab | Lab | Lab | Lab | Lab | Lab | Lab | Lab | Lab | Lab | Lab | Lab | Lab | Lab | Lab | Lab | Lab | Lab | Lab |  | 1
| No | No | 1.01 | 1.02 | 1.03 | 1.04 | 1.05 | 1.06 | 1.07 | 1.08 | 1.09 | 1.10 | 1.12 | 1.13 | 1.15 | 1.16 | 1.18 | 1.19 | 1.20 | 1.21 | 1.23 | 1.27 | 1.28 | 1.29 | 1.30 | 1.31 |  | ppm
|  |  | 4A*OES/MS | 4A*OES | 4A*OES | 4A*OES/MS | 4A*MS | 4A*MS | 4A*OES/MS | 4A*MS | 4A*OES/MS | 4A*MS | 4A*MS | 4A*OES | 4A*MS | 4A*OES/MS | 4A*MS | 4A*MS | 4A*OES/MS | 4A*MS | 4A*OES/MS | 4A*MS | 4A*OES/MS | 4A*OES/MS | 4A*OES/MS | 4A*OES/MS |  | 1
2
| 1 | 1 | 40 | 40 | 33 | 39.9 | 44 | 50 | 35 | 34 | 38 | 41.6 | 38.9 | 38.8 | 40.4 | 36.6 | 40.8 | 35.8 | 41.6 | 45 | 43.1 | 39.2 | 39 | 40.5 | 40.6 | 41.1 |  | 1
| 1 | 2 | 39.1 | 40 | 32 | 36 | 44.8 | 49.9 | 35 | 36 | 38.3 | 41.1 | 39.2 | 39 | 40 | 36.6 | 41.8 | 35.6 | 41.5 | 45 | 42.4 | 38.3 | 39 | 40.8 | 40.9 | 43.2 |  | 25
| 1 | 3 | 41.6 | 40 | 32 | 38.3 | 43.3 | 48 | 35 | 34 | 38.2 | 41.3 | 38.6 | 38.7 | 39.9 | 37.4 | 40.9 | 38.8 | 41.8 | 46 | 41.4 | 37.8 | 39 | 40.5 | 40.6 | 44.2 |  | 16
| 1 | 4 | 39.4 | 40 | 33 | 39.5 | 43.5 | 48.4 | 35 | 36 | 38.3 | 41.1 | 40.1 | 39.4 | 39.8 | 37.8 | 40.1 | 39.8 | 42.9 | 44 | 42.4 | 37.9 | 39 | 37.5 | 40.9 | 40.8 |  | 39.84227
| 1 | 5 | 38.9 | 40 | 33 | 39 | 43.8 | 50.8 | 35 | 35 | 38.1 | 40.5 | 40.6 | 39.3 | 39 | 39.3 | 41 | 34.7 | 43.1 | 45 | 41.5 | 40.1 | 40 | 38.6 | 39.6 | 43.1 |  | 85
| 1 | 6 | 37.7 | 40 | 33 | 40.7 | 43.6 | 50.4 | 35 | 35 | 38.9 | 41.4 | 40.8 | 39.1 | 39.5 | 36.2 | 41.8 | 38.5 | 42.8 | 45 | 42.1 | 39.5 | 39 | 40.5 | 40.4 | 43.8
| Mean |  | 39.45 | 40 | 32.66667 | 38.9 | 43.83333 | 49.58333 | 35 | 35 | 38.3 | 41.16667 | 39.7 | 39.05 | 39.76667 | 37.31667 | 41.06667 | 37.2 | 42.28333 | 45 | 42.15 | 38.8 | 39.16667 | 39.73333 | 40.5 | 42.7
| Median |  | 39.25 | 40 | 33 | 39.25 | 43.7 | 49.95 | 35 | 35 | 38.25 | 41.2 | 39.65 | 39.05 | 39.85 | 37 | 40.95 | 37.15 | 42.3 | 45 | 42.25 | 38.75 | 39 | 40.5 | 40.6 | 43.15
| Std Dev. |  | 1.297305 | 0 | 0.5163978 | 1.635848 | 0.5316641 | 1.125019 | 0 | 0.8944272 | 0.3162278 | 0.3777124 | 0.9252027 | 0.2738613 | 0.4760952 | 1.135635 | 0.6501282 | 2.087103 | 0.7250287 | 0.6324555 | 0.6348228 | 0.9380832 | 0.4082483 | 1.354499 | 0.4816638 | 1.417039
| Rel.Std.Dev. |  | 3.288% | 0% | 1.581% | 4.205% | 1.213% | 2.269% | 0% | 2.556% | 0.8257% | 0.9175% | 2.33% | 0.7013% | 1.197% | 3.043% | 1.583% | 5.61% | 1.715% | 1.405% | 1.506% | 2.418% | 1.042% | 3.409% | 1.189% | 3.319%
| PDM3 |  | -0.9846% | 0.3959% | -18.01% | -2.365% | 10.02% | 24.45% | -12.15% | -12.15% | -3.871% | 3.324% | -0.3571% | -1.989% | -0.1898% | -6.339% | 3.073% | -6.632% | 6.127% | 12.95% | 5.792% | -2.616% | -1.696% | -0.2734% | 1.651% | 7.173%
| Z-Score (Absolute) |  | 0.13 | 0.13 | 3.32 | 0.38 | 1.94 | 4.64 | 2.22 | 2.22 | 0.67 | 0.68 | 0.01 | 0.31 | 0.02 | 1.13 | 0.64 | 1.18 | 1.21 | 2.49 | 1.14 | 0.43 | 0.26 | 0.01 | 0.37 | 1.4
| Analytical results for Cr in OREAS 240 (Certified Value 103 ppm) | [26 empty] | Certified
Cr | Round | Replicate | Lab | Lab | Lab | Lab | Lab | Lab | Lab | Lab | Lab | Lab | Lab | Lab | Lab | Lab | Lab | Lab | Lab | Lab | Lab | Lab | Lab | Lab | Lab | Lab |  | 1
| No | No | 1.01 | 1.02 | 1.03 | 1.04 | 1.05 | 1.06 | 1.07 | 1.08 | 1.09 | 1.10 | 1.12 | 1.13 | 1.15 | 1.16 | 1.18 | 1.19 | 1.20 | 1.21 | 1.23 | 1.27 | 1.28 | 1.29 | 1.30 | 1.31 |  | ppm
|  |  | 4A*OES/MS | 4A*OES | 4A*OES | 4A*OES/MS | 4A*OES | 4A*OES | 4A*OES/MS | 4A*OES | 4A*OES/MS | 4A*OES | 4A*OES | 4A*OES | 4A*MS | 4A*OES/MS | 4A*OES/MS | 4A*OES | 4A*OES/MS | 4A*OES | 4A*OES/MS | 4A*MS | 4A*MS | 4A*OES/MS | 4A*OES/MS | 4A*OES/MS |  | 0
0
| 1 | 1 | 101 | 100 | 96 | 105 | 125 | 103 | 95 | 90 | 113 | 123 | 104 | 116 | 81 | 152 | 81 | 95 | 102 | 92 | 112 | 116 | 111 | 106 | 92 | 94 |  | 1
| 1 | 2 | 99 | 110 | 95 | 99 | 127 | 96.8 | 105 | 110 | 114 | 121 | 108 | 113 | 85 | 101 | 94 | 95 | 104 | 93 | 109 | 113 | 110 | 106 | 89 | 98 |  | 26
| 1 | 3 | 100 | 100 | 96 | 99 | 124 | 96.2 | 110 | 110 | 108 | 120 | 102 | 113 | 79 | 92 | 79 | 95 | 104 | 93 | 111 | 114 | 117 | 102 | 90 | 101 |  | 16
| 1 | 4 | 99 | 100 | 100 | 109 | 126 | 97.6 | 105 | 110 | 110 | 107 | 103 | 116 | 79 | 82 | 96 | 105 | 102 | 95 | 108 | 114 | 120 | 108 | 88 | 96 |  | 102.6949
| 1 | 5 | 99 | 100 | 96 | 103 | 125 | 101 | 95 | 110 | 109 | 116 | 109 | 114 | 77 | 92 | 107 | 100 | 105 | 96 | 107 | 123 | 110 | 105 | 91 | 96 |  | 86
| 1 | 6 | 104 | 100 | 93 | 104 | 126 | 99.7 | 90 | 110 | 112 | 107 | 108 | 114 | 78 | 91 | 92 | 95 | 101 | 97 | 112 | 116 | 114 | 103 | 86 | 101
| Mean |  | 100.3333 | 101.6667 | 96 | 103.1667 | 125.5 | 99.05 | 100 | 106.6667 | 111 | 115.6667 | 105.6667 | 114.3333 | 79.83333 | 101.6667 | 91.5 | 97.5 | 103 | 94.33333 | 109.8333 | 116 | 113.6667 | 105 | 89.33333 | 97.66667
| Median |  | 99.5 | 100 | 96 | 103.5 | 125.5 | 98.65 | 100 | 110 | 111 | 118 | 106 | 114 | 79 | 92 | 93 | 95 | 103 | 94 | 110 | 115 | 112.5 | 105.5 | 89.5 | 97
| Std Dev. |  | 1.966384 | 4.082483 | 2.280351 | 3.81663 | 1.048809 | 2.650094 | 7.745967 | 8.164966 | 2.366432 | 7.089899 | 3.011091 | 1.36626 | 2.857738 | 25.38241 | 10.32957 | 4.1833 | 1.549193 | 1.966384 | 2.136976 | 3.63318 | 4.131182 | 2.19089 | 2.160247 | 2.875181
| Rel.Std.Dev. |  | 1.96% | 4.016% | 2.375% | 3.699% | 0.8357% | 2.676% | 7.746% | 7.655% | 2.132% | 6.13% | 2.85% | 1.195% | 3.58% | 24.97% | 11.29% | 4.291% | 1.504% | 2.085% | 1.946% | 3.132% | 3.634% | 2.087% | 2.418% | 2.944%
| PDM3 |  | -2.3% | -1.001% | -6.519% | 0.4594% | 22.21% | -3.549% | -2.624% | 3.868% | 8.087% | 12.63% | 2.894% | 11.33% | -22.26% | -1.001% | -10.9% | -5.059% | 0.2971% | -8.142% | 6.951% | 12.96% | 10.68% | 2.245% | -13.01% | -4.896%
| Z-Score (Absolute) |  | 0.26 | NA | 0.69 | 0.02 | 2.22 | 0.39 | 0.3 | 0.36 | 0.79 | 1.25 | 0.26 | 1.12 | 2.29 | 0.13 | 1.13 | 0.54 | 0 | 0.86 | 0.67 | 1.28 | 1.05 | 0.2 | 1.35 | 0.53
Results from laboratory 2 were removed due to their 10 ppm reading resolution.
| Analytical results for Cs in OREAS 240 (Certified Value 0.97 ppm) | [26 empty] | Certified
Cs | Round | Replicate | Lab | Lab | Lab | Lab | Lab | Lab | Lab | Lab | Lab | Lab | Lab | Lab | Lab | Lab | Lab | Lab | Lab | Lab | Lab | Lab | Lab | Lab | Lab |  |  | 1
| No | No | 1.01 | 1.02 | 1.04 | 1.05 | 1.06 | 1.07 | 1.08 | 1.09 | 1.10 | 1.12 | 1.13 | 1.15 | 1.16 | 1.18 | 1.19 | 1.20 | 1.21 | 1.23 | 1.27 | 1.28 | 1.29 | 1.30 | 1.31 |  |  | ppm
|  |  | 4A*OES/MS | 4A*MS | 4A*OES/MS | 4A*MS | 4A*MS | 4A*OES/MS | 4A*MS | 4A*OES/MS | 4A*MS | 4A*MS | 4A*OES | 4A*MS | 4A*OES/MS | 4A*MS | 4A*MS | 4A*OES/MS | 4A*MS | 4A*OES/MS | 4A*MS | 4A*MS | 4A*OES/MS | 4A*OES/MS | 4A*OES/MS |  |  | 2
3
| 1 | 1 | 0.92 | 1.1 | 1.06 | 0.9 | 1.23 | 1 | 1 | 0.4 | 0.95 | 0.95 | 1 | 0.99 | 0.86 | < 1 | 1.03 | 0.96 | 1 | 0.9 | 1 | 0.95 | 0.99 | 0.98 | 0.95 |  |  | 1
| 1 | 2 | 0.88 | 1 | 1 | 1 | 1.08 | 1 | 1.1 | 0.4 | 0.94 | 0.83 | 0.9 | 0.99 | 0.92 | < 1 | 1.03 | 0.93 | 1 | 0.9 | 1 | 0.97 | 0.99 | 1 | 0.99 |  |  | 27
| 1 | 3 | 0.95 | 1 | 1.11 | 0.9 | 1.06 | 1 | 1 | 0.4 | 0.97 | 0.81 | 0.9 | 1.01 | 0.87 | < 1 | 1.09 | 0.97 | 0.9 | 0.9 | 1 | 0.97 | 0.97 | 0.94 | 1.03 |  |  | 16
| 1 | 4 | 0.91 | 1 | 1.09 | 0.9 | 1.14 | 1 | 1.1 | 0.4 | 0.95 | 0.83 | 0.9 | 1 | 0.84 | < 1 | 1.06 | 1 | 0.9 | 0.9 | 1 | 0.95 | 0.92 | 0.99 | 0.95 |  |  | 0.9700877
| 1 | 5 | 0.92 | 1 | 1.02 | 0.9 | 1.09 | 1 | 1.1 | 0.4 | 0.97 | 0.87 | 1 | 0.97 | 0.83 | < 1 | 0.96 | 1 | 1 | 0.9 | 1 | 0.99 | 0.93 | 0.98 | 1 |  |  | 87
| 1 | 6 | 0.91 | 1 | 1.05 | 0.9 | 1.18 | 1 | 1 | 0.3 | 0.95 | 0.91 | 0.9 | 0.97 | 0.83 | < 1 | 1.06 | 0.97 | 1 | 0.9 | 1 | 0.95 | 0.98 | 0.95 | 1.02
| Mean |  | 0.915 | 1.016667 | 1.055 | 0.9166667 | 1.13 | 1 | 1.05 | 0.3833333 | 0.955 | 0.8666667 | 0.9333333 | 0.9883333 | 0.8583333 |  | 1.038333 | 0.9716667 | 0.9666667 | 0.9 | 1 | 0.9633333 | 0.9633333 | 0.9733333 | 0.99
| Median |  | 0.915 | 1 | 1.055 | 0.9 | 1.115 | 1 | 1.05 | 0.4 | 0.95 | 0.85 | 0.9 | 0.99 | 0.85 |  | 1.045 | 0.97 | 1 | 0.9 | 1 | 0.96 | 0.975 | 0.98 | 0.995
| Std Dev. |  | 0.02258318 | 0.04082483 | 0.04135215 | 0.04082483 | 0.06572671 | 0 | 0.05477226 | 0.04082483 | 0.01224745 | 0.05428321 | 0.05163978 | 0.01602082 | 0.03430258 |  | 0.04445972 | 0.02639444 | 0.05163978 | 0 | 0 | 0.01632993 | 0.03076795 | 0.0233809 | 0.03405877
| Rel.Std.Dev. |  | 2.468% | 4.016% | 3.92% | 4.454% | 5.817% | 0% | 5.216% | 10.65% | 1.282% | 6.263% | 5.533% | 1.621% | 3.996% |  | 4.282% | 2.716% | 5.342% | 0% | 0% | 1.695% | 3.194% | 2.402% | 3.44%
| PDM3 |  | -5.679% | 4.802% | 8.753% | -5.507% | 16.48% | 3.083% | 8.238% | -60.48% | -1.555% | -10.66% | -3.789% | 1.881% | -11.52% |  | 7.035% | 0.1628% | -0.3527% | -7.225% | 3.083% | -0.6963% | -0.6963% | 0.3346% | 2.053%
| Z-Score (Absolute) |  | 0.67 | 0.74 | 1.28 | 0.65 | 2.33 | NA | 1.21 | 8.09 | 0.12 | 1.35 | 0.42 | 0.35 | 1.46 | 6.46 | 1.05 | 0.12 | 0.05 | 0.88 | NA | 0 | 0 | 0.14 | 0.37
Results from laboratories 7 and 27 were removed due to their 0.1 ppm reading resolution.
| Analytical results for Cu in OREAS 240 (Certified Value 168 ppm) | [26 empty] | Certified
Cu | Round | Replicate | Lab | Lab | Lab | Lab | Lab | Lab | Lab | Lab | Lab | Lab | Lab | Lab | Lab | Lab | Lab | Lab | Lab | Lab | Lab | Lab | Lab | Lab | Lab | Lab | Lab | 1
| No | No | 1.01 | 1.02 | 1.03 | 1.04 | 1.05 | 1.06 | 1.07 | 1.08 | 1.09 | 1.10 | 1.12 | 1.13 | 1.15 | 1.16 | 1.18 | 1.19 | 1.20 | 1.21 | 1.23 | 1.25 | 1.27 | 1.28 | 1.29 | 1.30 | 1.31 | ppm
|  |  | 4A*OES/MS | 4A*OES | 4A*OES | 4A*OES/MS | 4A*MS | 4A*OES | 4A*OES/MS | 4A*OES | 4A*OES/MS | 4A*MS | 4A*MS | 4A*OES | 4A*MS | 4A*OES/MS | 4A*OES/MS | 4A*MS | 4A*OES/MS | 4A*OES | 4A*OES/MS | 4A*MS | 4A*MS | 4A*OES/MS | 4A*OES/MS | 4A*OES/MS | 4A*OES/MS | 0
0
| 1 | 1 | 173.5 | 174 | 156 | 169.9 | 171 | 174 | 160 | 168 | 166 | 166.3 | 162.8 | 168 | 165.3 | 153 | 165 | 162 | 166.5 | 169 | 168.2 | 166 | 168.3 | 167 | 176.5 | 170.9 | 165.5 | 1
| 1 | 2 | 172 | 170 | 156 | 166.7 | 178 | 174 | 160 | 174 | 170 | 166.8 | 163.5 | 165 | 164.3 | 159 | 169 | 156 | 168 | 165 | 166.2 | 169 | 166.3 | 169 | 176 | 169.6 | 172.5 | 28
| 1 | 3 | 175.5 | 168 | 155 | 167.2 | 175 | 176 | 160 | 170 | 170 | 166.3 | 161.2 | 167 | 163.9 | 161 | 169 | 178 | 170.5 | 168 | 162.5 | 164 | 163.2 | 172 | 172.5 | 174.5 | 175.5 | 16
| 1 | 4 | 172.5 | 170 | 158 | 174.3 | 172 | 178 | 160 | 176 | 170 | 165.5 | 170.7 | 164 | 164.8 | 161 | 171 | 173 | 170.5 | 168 | 162.3 | 165 | 165.2 | 172 | 167 | 170.8 | 169.5 | 168.256
| 1 | 5 | 173 | 170 | 156 | 168.8 | 173 | 179 | 160 | 174 | 172 | 165.8 | 170.2 | 164 | 161.6 | 161 | 171 | 153 | 173 | 165 | 160.4 | 165 | 174.4 | 177 | 166 | 170 | 169.5 | 88
| 1 | 6 | 172.5 | 172 | 161 | 167.2 | 171 | 175 | 170 | 168 | 170 | 165.9 | 176 | 168 | 160.1 | 155 | 168 | 165 | 169.5 | 169 | 164.3 | 162 | 170.3 | 172 | 175 | 168.7 | 173.5
| Mean |  | 173.1667 | 170.6667 | 157 | 169.0167 | 173.3333 | 176 | 161.6667 | 171.6667 | 169.6667 | 166.1 | 167.4 | 166 | 163.3333 | 158.3333 | 168.8333 | 164.5 | 169.6667 | 167.3333 | 163.9833 | 165.1667 | 167.95 | 171.5 | 172.1667 | 170.75 | 171
| Median |  | 172.75 | 170 | 156 | 168 | 172.5 | 175.5 | 160 | 172 | 170 | 166.1 | 166.85 | 166 | 164.1 | 160 | 169 | 163.5 | 170 | 168 | 163.4 | 165 | 167.3 | 172 | 173.75 | 170.4 | 171
| Std Dev. |  | 1.251666 | 2.065591 | 2.19089 | 2.853361 | 2.73252 | 2.097618 | 4.082483 | 3.444803 | 1.966384 | 0.4604346 | 5.787918 | 1.897367 | 2.036337 | 3.50238 | 2.228602 | 9.648834 | 2.250926 | 1.861899 | 2.851958 | 2.316607 | 4.002374 | 3.391165 | 4.61158 | 2.008731 | 3.563706
| Rel.Std.Dev. |  | 0.7228% | 1.21% | 1.395% | 1.688% | 1.576% | 1.192% | 2.525% | 2.007% | 1.159% | 0.2772% | 3.458% | 1.143% | 1.247% | 2.212% | 1.32% | 5.866% | 1.327% | 1.113% | 1.739% | 1.403% | 2.383% | 1.977% | 2.679% | 1.176% | 2.084%
| PDM3 |  | 2.919% | 1.433% | -6.69% | 0.4521% | 3.018% | 4.603% | -3.916% | 2.027% | 0.8384% | -1.281% | -0.5087% | -1.341% | -2.926% | -5.897% | 0.3431% | -2.232% | 0.8384% | -0.5484% | -2.539% | -1.836% | -0.1818% | 1.928% | 2.324% | 1.482% | 1.631%
| Z-Score (Absolute) |  | 1.03 | 0.44 | 2.82 | 0.04 | 1.07 | 1.71 | 1.71 | 0.67 | 0.2 | 0.65 | 0.34 | 0.67 | 1.31 | 2.5 | 0 | 1.03 | 0.2 | 0.36 | 1.15 | 0.87 | 0.21 | 0.63 | 0.79 | 0.46 | 0.52
| Analytical results for Dy in OREAS 240 (Certified Value 3.51 ppm) | [26 empty] | Certified
Dy | Round | Replicate | Lab | Lab | Lab | Lab | Lab | Lab | Lab | Lab | Lab | Lab | Lab | Lab | Lab | [12 empty] | 1
| No | No | 1.02 | 1.05 | 1.06 | 1.07 | 1.08 | 1.10 | 1.12 | 1.16 | 1.18 | 1.19 | 1.23 | 1.27 | 1.28 | [12 empty] | ppm
|  |  | 4A*MS | 4A*MS | 4A*MS | 4A*OES/MS | 4A*MS | 4A*MS | 4A*MS | 4A*OES/MS | 4A*MS | 4A*MS | 4A*OES/MS | 4A*MS | 4A*MS | [12 empty] | 2
3
| 1 | 1 | 3.55 | 3.56 | 3.07 | 3.5 | 3.5 | 3.58 | 3.41 | 3.3 | 3.71 | 3.4 | 3.3 | 3.6 | 3.6 | [12 empty] | 1
| 1 | 2 | 3.55 | 3.73 | 3.26 | 3.6 | 3.6 | 3.66 | 3.58 | 3.2 | 3.68 | 3.2 | 3.3 | 3.4 | 3.76 | [12 empty] | 29
| 1 | 3 | 3.55 | 3.62 | 3.09 | 3.4 | 3.7 | 3.55 | 3.41 | 3.4 | 3.65 | 3.4 | 3.3 | 3.6 | 3.76 | [12 empty] | 16
| 1 | 4 | 3.5 | 3.6 | 3.37 | 3.7 | 3.8 | 3.52 | 3.47 | 3.3 | 3.71 | 3.3 | 3.3 | 3.6 | 3.68 | [12 empty] | 3.506282
| 1 | 5 | 3.55 | 3.56 | 3.23 | 3.5 | 3.75 | 3.5 | 3.75 | 3.4 | 3.66 | 3.2 | 3.3 | 3.6 | 3.76 | [12 empty] | 89
| 1 | 6 | 3.5 | 3.63 | 3.48 | 3.6 | 3.65 | 3.62 | 3.55 | 3.3 | 3.7 | 3.2 | 3.4 | 3.6 | 3.62
| Mean |  | 3.533333 | 3.616667 | 3.25 | 3.55 | 3.666667 | 3.571667 | 3.528333 | 3.316667 | 3.685 | 3.283333 | 3.316667 | 3.566667 | 3.696667
| Median |  | 3.55 | 3.61 | 3.245 | 3.55 | 3.675 | 3.565 | 3.51 | 3.3 | 3.69 | 3.25 | 3.3 | 3.6 | 3.72
| Std Dev. |  | 0.02581989 | 0.0628225 | 0.158619 | 0.1048809 | 0.1080123 | 0.06080022 | 0.1293703 | 0.07527727 | 0.02588436 | 0.09831921 | 0.04082483 | 0.08164966 | 0.07420692
| Rel.Std.Dev. |  | 0.7308% | 1.737% | 4.881% | 2.954% | 2.946% | 1.702% | 3.667% | 2.27% | 0.7024% | 2.994% | 1.231% | 2.289% | 2.007%
| PDM3 |  | 0.7715% | 3.148% | -7.309% | 1.247% | 4.574% | 1.865% | 0.6289% | -5.408% | 5.097% | -6.359% | -5.408% | 1.722% | 5.43%
| Z-Score (Absolute) |  | 0.1 | 0.39 | 1.73 | 0 | 0.67 | 0.13 | 0.13 | 1.35 | 0.78 | 1.54 | 1.35 | 0.1 | 0.85
| Analytical results for Er in OREAS 240 (Certified Value 2.17 ppm) | [26 empty] | Certified
Er | Round | Replicate | Lab | Lab | Lab | Lab | Lab | Lab | Lab | Lab | Lab | Lab | Lab | Lab | Lab | [12 empty] | 1
| No | No | 1.02 | 1.05 | 1.06 | 1.07 | 1.08 | 1.10 | 1.12 | 1.16 | 1.18 | 1.19 | 1.23 | 1.27 | 1.28 | [12 empty] | ppm
|  |  | 4A*MS | 4A*MS | 4A*MS | 4A*OES/MS | 4A*MS | 4A*MS | 4A*MS | 4A*OES/MS | 4A*MS | 4A*MS | 4A*OES/MS | 4A*MS | 4A*MS | [12 empty] | 2
3
| 1 | 1 | 2.2 | 2.15 | 2.4 | 1.95 | 2.15 | 2.19 | 2.15 | 1.9 | 2.1 | 2.1 | 2.1 | 2.3 | 2.33 | [12 empty] | 1
| 1 | 2 | 2.15 | 2.22 | 2.14 | 2.05 | 2.25 | 2.2 | 2.18 | 1.8 | 2.15 | 2 | 2 | 2.1 | 2.45 | [12 empty] | 30
| 1 | 3 | 2.2 | 2.2 | 2.08 | 2.1 | 2.2 | 2.19 | 2.28 | 1.9 | 2.08 | 2.1 | 2 | 2.2 | 2.44 | [12 empty] | 16
| 1 | 4 | 2.25 | 2.18 | 2.14 | 2.15 | 2.15 | 2.15 | 2.24 | 1.8 | 2.13 | 2.1 | 2 | 2.2 | 2.34 | [12 empty] | 2.168722
| 1 | 5 | 2.15 | 2.22 | 2.03 | 2.15 | 2.25 | 2.2 | 2.35 | 2.1 | 2.07 | 2 | 1.9 | 2.2 | 2.49 | [12 empty] | 90
| 1 | 6 | 2.15 | 2.18 | 2.2 | 2.25 | 2.3 | 2.2 | 2.3 | 1.8 | 2.14 | 2 | 2.1 | 2.2 | 2.29
| Mean |  | 2.183333 | 2.191667 | 2.165 | 2.108333 | 2.216667 | 2.188333 | 2.25 | 1.883333 | 2.111667 | 2.05 | 2.016667 | 2.2 | 2.39
| Median |  | 2.175 | 2.19 | 2.14 | 2.125 | 2.225 | 2.195 | 2.26 | 1.85 | 2.115 | 2.05 | 2 | 2.2 | 2.39
| Std Dev. |  | 0.04082483 | 0.0271416 | 0.1289574 | 0.1020621 | 0.06055301 | 0.0194079 | 0.07536577 | 0.1169045 | 0.03311596 | 0.05477226 | 0.07527727 | 0.06324555 | 0.08024961
| Rel.Std.Dev. |  | 1.87% | 1.238% | 5.956% | 4.841% | 2.732% | 0.8869% | 3.35% | 6.207% | 1.568% | 2.672% | 3.733% | 2.875% | 3.358%
| PDM3 |  | 0.6737% | 1.058% | -0.1716% | -2.785% | 2.211% | 0.9043% | 3.748% | -13.16% | -2.631% | -5.474% | -7.011% | 1.442% | 10.2%
| Z-Score (Absolute) |  | 0 | 0.08 | 0.19 | 0.76 | 0.34 | 0.05 | 0.67 | 3.03 | 0.72 | 1.35 | 1.69 | 0.17 | 2.09
| Analytical results for Eu in OREAS 240 (Certified Value 0.88 ppm) | [26 empty] | Certified
Eu | Round | Replicate | Lab | Lab | Lab | Lab | Lab | Lab | Lab | Lab | Lab | Lab | Lab | Lab | [13 empty] | 1
| No | No | 1.02 | 1.05 | 1.07 | 1.08 | 1.10 | 1.12 | 1.16 | 1.18 | 1.19 | 1.23 | 1.27 | 1.28 | [13 empty] | ppm
|  |  | 4A*MS | 4A*MS | 4A*OES/MS | 4A*MS | 4A*MS | 4A*MS | 4A*OES/MS | 4A*MS | 4A*MS | 4A*OES/MS | 4A*MS | 4A*MS | [13 empty] | 2
3
| 1 | 1 | 0.9 | 0.85 | 0.8 | 0.85 | 0.88 | 0.87 | 0.74 | 0.89 | 0.83 | 0.8 | 0.9 | 0.9 | [13 empty] | 1
| 1 | 2 | 0.85 | 0.89 | 0.9 | 0.9 | 0.89 | 0.93 | 0.7 | 0.89 | 0.78 | 0.8 | 0.8 | 0.98 | [13 empty] | 31
| 1 | 3 | 0.85 | 0.85 | 0.8 | 0.85 | 0.89 | 0.95 | 0.72 | 0.89 | 0.88 | 0.8 | 0.9 | 0.95 | [13 empty] | 16
| 1 | 4 | 0.9 | 0.86 | 0.8 | 0.85 | 0.88 | 0.97 | 0.67 | 0.89 | 0.83 | 0.8 | 0.9 | 0.94 | [13 empty] | 0.8825
| 1 | 5 | 0.9 | 0.86 | 0.8 | 0.85 | 0.89 | 0.96 | 0.75 | 0.87 | 0.77 | 0.8 | 0.9 | 0.96 | [13 empty] | 91
| 1 | 6 | 0.85 | 0.88 | 0.7 | 0.85 | 0.9 | 0.93 | 0.72 | 0.88 | 0.83 | 0.8 | 0.9 | 0.92
| Mean |  | 0.875 | 0.865 | 0.8 | 0.8583333 | 0.8883333 | 0.935 | 0.7166667 | 0.885 | 0.82 | 0.8 | 0.8833333 | 0.9416667
| Median |  | 0.875 | 0.86 | 0.8 | 0.85 | 0.89 | 0.94 | 0.72 | 0.89 | 0.83 | 0.8 | 0.9 | 0.945
| Std Dev. |  | 0.02738613 | 0.01643168 | 0.06324555 | 0.02041241 | 0.007527727 | 0.03563706 | 0.02875181 | 0.0083666 | 0.04 | 1.216188e-16 | 0.04082483 | 0.02857738
| Rel.Std.Dev. |  | 3.13% | 1.9% | 7.906% | 2.378% | 0.8474% | 3.811% | 4.012% | 0.9454% | 4.878% | 1.52e-14% | 4.622% | 3.035%
| PDM3 |  | -0.8499% | -1.983% | -9.348% | -2.738% | 0.661% | 5.949% | -18.79% | 0.2833% | -7.082% | -9.348% | 0.09443% | 6.704%
| Z-Score (Absolute) |  | 0 | 0.4 | NA | 0.67 | 0.54 | 2.43 | 6.41 | 0.4 | 2.23 | NA | NA | 2.7
Results from laboratories 7, 23 and 27 were removed due to their 0.1 ppm reading resolution.
| Analytical results for Fe in OREAS 240 (Certified Value 7.31 wt.%) | [26 empty] | Certified
Fe | Round | Replicate | Lab | Lab | Lab | Lab | Lab | Lab | Lab | Lab | Lab | Lab | Lab | Lab | Lab | Lab | Lab | Lab | Lab | Lab | Lab | Lab | Lab | Lab | Lab | Lab | Lab | 1
| No | No | 1.01 | 1.02 | 1.03 | 1.04 | 1.05 | 1.06 | 1.07 | 1.08 | 1.09 | 1.10 | 1.12 | 1.13 | 1.15 | 1.16 | 1.18 | 1.19 | 1.20 | 1.21 | 1.23 | 1.25 | 1.27 | 1.28 | 1.29 | 1.30 | 1.31 | wt.%
|  |  | 4A*OES/MS | 4A*OES | 4A*OES | 4A*OES/MS | 4A*OES | 4A*OES | 4A*OES/MS | 4A*OES | 4A*OES/MS | 4A*OES | 4A*OES | 4A*OES | 4A*MS | 4A*OES/MS | 4A*OES/MS | 4A*OES | 4A*OES/MS | 4A*OES | 4A*OES/MS | 4A*MS | 4A*MS | 4A*OES/MS | 4A*OES/MS | 4A*OES/MS | 4A*OES/MS | 2
3
| 1 | 1 | 7.24 | 7.73 | 5.59 | 7.05 | 7.554 | 7.2 | 7.375 | 7.63 | 7.34 | 7.52 | 7.29 | 7.29 | 7.24 | 6.88 | 7.24 | 6.7 | 7.23 | 7.38 | 7.14 | 6.91 | 7.4193 | 7.39 | 7.46 | 7.57 | 6.97 | 1
| 1 | 2 | 7.27 | 7.69 | 5.56 | 7.1 | 7.554 | 6.96 | 7.29 | 7.62 | 7.44 | 7.6 | 7.49 | 7.25 | 7.2 | 6.95 | 7.37 | 6.89 | 7.39 | 7.28 | 7.16 | 7.04 | 7.2493 | 7.46 | 7.51 | 7.65 | 7.22 | #N/A
| 1 | 3 | 7.28 | 7.66 | 5.6 | 7.2 | 7.554 | 6.89 | 7.345 | 7.67 | 7.32 | 7.52 | 7.61 | 7.33 | 7.21 | 7.04 | 7.21 | 6.7 | 7.47 | 7.5 | 7.04 | 6.76 | 7.2693 | 7.36 | 7.37 | 7.64 | 7.34 | 16
| 1 | 4 | 7.3 | 7.76 | 5.61 | 7.24 | 7.484 | 7.03 | 7.325 | 7.66 | 7.34 | 7.56 | 7.63 | 7.31 | 7.14 | 7.12 | 7.26 | 7.3 | 7.45 | 7.39 | 7.04 | 6.83 | 7.2893 | 7.41 | 7.1 | 7.66 | 7.1 | 7.309841
| 1 | 5 | 7.21 | 7.65 | 5.55 | 7.23 | 7.484 | 7.14 | 7.29 | 7.67 | 7.38 | 7.54 | 7.77 | 7.26 | 7.08 | 7.07 | 7.25 | 6.9 | 7.48 | 7.37 | 6.87 | 6.95 | 7.5193 | 7.51 | 7.05 | 7.57 | 7.07 | 92
| 1 | 6 | 7.32 | 7.7 | 5.59 | 7.24 | 7.554 | 7.09 | 7.35 | 7.6 | 7.34 | 7.51 | 7.61 | 7.34 | 7.18 | 6.73 | 7.33 | 7.14 | 7.4 | 7.34 | 6.98 | 6.86 | 7.3493 | 7.46 | 7.32 | 7.6 | 7.23
| Mean |  | 7.27 | 7.698333 | 5.583333 | 7.176667 | 7.530667 | 7.051667 | 7.329167 | 7.641667 | 7.36 | 7.541667 | 7.566667 | 7.296667 | 7.175 | 6.965 | 7.276667 | 6.938333 | 7.403333 | 7.376667 | 7.038333 | 6.891667 | 7.3493 | 7.431667 | 7.301667 | 7.615 | 7.155
| Median |  | 7.275 | 7.695 | 5.59 | 7.215 | 7.554 | 7.06 | 7.335 | 7.645 | 7.34 | 7.53 | 7.61 | 7.3 | 7.19 | 6.995 | 7.255 | 6.895 | 7.425 | 7.375 | 7.04 | 6.885 | 7.3193 | 7.435 | 7.345 | 7.62 | 7.16
| Std Dev. |  | 0.04 | 0.04167333 | 0.0233809 | 0.08164966 | 0.03614784 | 0.1151376 | 0.03426612 | 0.02926887 | 0.0438178 | 0.03371449 | 0.1621933 | 0.03669696 | 0.05718391 | 0.1437707 | 0.06055301 | 0.2403678 | 0.09244818 | 0.07229569 | 0.1066615 | 0.09786044 | 0.1037304 | 0.05492419 | 0.1884056 | 0.04037326 | 0.1330789
| Rel.Std.Dev. |  | 0.5502% | 0.5413% | 0.4188% | 1.138% | 0.48% | 1.633% | 0.4675% | 0.383% | 0.5954% | 0.447% | 2.144% | 0.5029% | 0.797% | 2.064% | 0.8322% | 3.464% | 1.249% | 0.9801% | 1.515% | 1.42% | 1.411% | 0.7391% | 2.58% | 0.5302% | 1.86%
| PDM3 |  | -0.545% | 5.315% | -23.62% | -1.822% | 3.021% | -3.532% | 0.2644% | 4.539% | 0.6862% | 3.171% | 3.513% | -0.1802% | -1.845% | -4.717% | -0.4538% | -5.082% | 1.279% | 0.9142% | -3.714% | -5.721% | 0.5398% | 1.667% | -0.1118% | 4.175% | -2.118%
| Z-Score (Absolute) |  | 0.15 | 1.82 | 7.9 | 0.57 | 1.05 | 1.15 | 0.13 | 1.56 | 0.27 | 1.1 | 1.22 | 0.02 | 0.58 | 1.55 | 0.11 | 1.67 | 0.47 | 0.34 | 1.21 | 1.88 | 0.22 | 0.6 | 0 | 1.44 | 0.67
| Analytical results for Ga in OREAS 240 (Certified Value 15.2 ppm) | [26 empty] | Certified
Ga | Round | Replicate | Lab | Lab | Lab | Lab | Lab | Lab | Lab | Lab | Lab | Lab | Lab | Lab | Lab | Lab | Lab | Lab | Lab | Lab | Lab | Lab | Lab | Lab | Lab | Lab |  | 1
| No | No | 1.01 | 1.02 | 1.03 | 1.04 | 1.05 | 1.07 | 1.08 | 1.09 | 1.10 | 1.12 | 1.13 | 1.15 | 1.16 | 1.18 | 1.19 | 1.20 | 1.21 | 1.23 | 1.25 | 1.27 | 1.28 | 1.29 | 1.30 | 1.31 |  | ppm
|  |  | 4A*OES/MS | 4A*MS | 4A*OES | 4A*OES/MS | 4A*MS | 4A*OES/MS | 4A*MS | 4A*OES/MS | 4A*MS | 4A*MS | 4A*OES | 4A*MS | 4A*OES/MS | 4A*MS | 4A*MS | 4A*OES/MS | 4A*MS | 4A*OES/MS | 4A*MS | 4A*MS | 4A*MS | 4A*OES/MS | 4A*OES/MS | 4A*OES/MS |  | 1
2
| 1 | 1 | 15.3 | 15.2 | 16 | 15.3 | 14.4 | 15 | 15.6 | 14 | 15.06 | 15.96 | 15.3 | 15.28 | 13.1 | 15.3 | 14 | 14.45 | 15.2 | 14.9 | 15.8 | 15.48 | 12.33 | 15.2 | 15.33 | 15.7 |  | 1
| 1 | 2 | 14 | 15 | 16 | 14.3 | 14.8 | 15 | 16.2 | 14 | 15.14 | 15.28 | 15 | 15.24 | 13.2 | 15.5 | 13.3 | 14.1 | 15.2 | 14.83 | 15.7 | 14.6 | 13.36 | 15.55 | 15.5 | 16.95 |  | 32
| 1 | 3 | 15.6 | 15.6 | 16 | 14.9 | 14.3 | 15 | 15.2 | 14 | 15.09 | 16.28 | 15.3 | 15.12 | 13.2 | 16 | 14.9 | 14.95 | 15.1 | 14.59 | 16.3 | 14.9 | 13.03 | 14.8 | 15.38 | 16.65 |  | 16
| 1 | 4 | 14.85 | 15.2 | 16 | 15.4 | 14.4 | 15 | 16.2 | 15 | 15.09 | 15.11 | 15.3 | 15.37 | 13.2 | 15.3 | 15 | 15.35 | 15.1 | 14.61 | 15 | 14.8 | 13.41 | 14.55 | 15.41 | 16.6 |  | 15.19667
| 1 | 5 | 14.95 | 15 | 16 | 14.9 | 14.6 | 15 | 15.8 | 14 | 15.26 | 17.1 | 15.2 | 14.96 | 13.7 | 15.5 | 13.2 | 15.3 | 15.1 | 14.45 | 16.6 | 15.58 | 13.23 | 14.35 | 15.15 | 16.8 |  | 93
| 1 | 6 | 14.4 | 14.8 | 17 | 15.3 | 14.6 | 15 | 15.8 | 15 | 15.48 | 16.32 | 15 | 15.25 | 12.9 | 16.1 | 13.7 | 14.85 | 15 | 14.62 | 16.2 | 15.39 | 12.98 | 15.25 | 15.76 | 16.8
| Mean |  | 14.85 | 15.13333 | 16.16667 | 15.01667 | 14.51667 | 15 | 15.8 | 14.33333 | 15.18667 | 16.00833 | 15.18333 | 15.20333 | 13.21667 | 15.61667 | 14.01667 | 14.83333 | 15.11667 | 14.66667 | 15.93333 | 15.125 | 13.05667 | 14.95 | 15.42167 | 16.58333
| Median |  | 14.9 | 15.1 | 16 | 15.1 | 14.5 | 15 | 15.8 | 14 | 15.115 | 16.12 | 15.25 | 15.245 | 13.2 | 15.5 | 13.85 | 14.9 | 15.1 | 14.615 | 16 | 15.145 | 13.13 | 15 | 15.395 | 16.725
| Std Dev. |  | 0.5830952 | 0.273252 | 0.4082483 | 0.4119061 | 0.1834848 | 0 | 0.3794733 | 0.5163978 | 0.1602082 | 0.7351848 | 0.147196 | 0.1437591 | 0.2639444 | 0.3488075 | 0.7782459 | 0.486484 | 0.07527727 | 0.1669331 | 0.5645057 | 0.408693 | 0.3953564 | 0.4593474 | 0.2023281 | 0.4501851
| Rel.Std.Dev. |  | 3.927% | 1.806% | 2.525% | 2.743% | 1.264% | 0% | 2.402% | 3.603% | 1.055% | 4.593% | 0.9695% | 0.9456% | 1.997% | 2.234% | 5.552% | 3.28% | 0.498% | 1.138% | 3.543% | 2.702% | 3.028% | 3.073% | 1.312% | 2.715%
| PDM3 |  | -2.281% | -0.4168% | 6.383% | -1.184% | -4.475% | -1.294% | 3.97% | -5.681% | -0.0658% | 5.341% | -0.08774% | 0.04387% | -13.03% | 2.764% | -7.765% | -2.391% | -0.5264% | -3.488% | 4.848% | -0.4716% | -14.08% | -1.623% | 1.481% | 9.125%
| Z-Score (Absolute) |  | 0.63 | 0.02 | NA | 0.25 | 1.38 | NA | 1.53 | NA | 0.14 | 2.01 | 0.13 | 0.18 | 4.34 | 1.12 | 2.52 | 0.66 | 0.02 | 1.04 | 1.84 | 0 | 4.7 | 0.4 | 0.67 | 3.31
Results from laboratories 3, 7 and 9 were removed due to their 1 ppm reading resolution.
| Analytical results for Gd in OREAS 240 (Certified Value 3.14 ppm) | [26 empty] | Certified
Gd | Round | Replicate | Lab | Lab | Lab | Lab | Lab | Lab | Lab | Lab | Lab | Lab | Lab | Lab | Lab | [12 empty] | 1
| No | No | 1.02 | 1.05 | 1.06 | 1.07 | 1.08 | 1.10 | 1.12 | 1.16 | 1.18 | 1.19 | 1.23 | 1.27 | 1.28 | [12 empty] | ppm
|  |  | 4A*MS | 4A*MS | 4A*MS | 4A*OES/MS | 4A*MS | 4A*MS | 4A*MS | 4A*OES/MS | 4A*MS | 4A*MS | 4A*OES/MS | 4A*MS | 4A*MS | [12 empty] | 2
3
| 1 | 1 | 3 | 2.8 | 3.38 | 3.2 | 3.2 | 3.22 | 3.33 | 2.7 | 3.5 | 3 | 2.9 | 3.1 | 3.23 | [12 empty] | 1
| 1 | 2 | 3.2 | 2.9 | 3.01 | 3.4 | 3.4 | 3.24 | 3.16 | 2.7 | 3.4 | 2.9 | 2.9 | 3 | 3.46 | [12 empty] | 33
| 1 | 3 | 3.2 | 2.7 | 3.05 | 3.4 | 3.4 | 3.24 | 3.1 | 2.8 | 3.4 | 3.2 | 2.9 | 3.1 | 3.31 | [12 empty] | 16
| 1 | 4 | 3 | 2.8 | 3.12 | 3.5 | 3.4 | 3.18 | 3.52 | 2.9 | 3.5 | 3 | 2.8 | 3.1 | 3.41 | [12 empty] | 3.142436
| 1 | 5 | 3 | 2.8 | 3.03 | 3.2 | 3.4 | 3.21 | 3.24 | 2.9 | 3.4 | 2.9 | 2.8 | 3.2 | 3.41 | [12 empty] | 94
| 1 | 6 | 3 | 2.8 | 3.2 | 3.6 | 3.4 | 3.24 | 3.52 | 2.7 | 3.5 | 3 | 3 | 3.1 | 3.3
| Mean |  | 3.066667 | 2.8 | 3.131667 | 3.383333 | 3.366667 | 3.221667 | 3.311667 | 2.783333 | 3.45 | 3 | 2.883333 | 3.1 | 3.353333
| Median |  | 3 | 2.8 | 3.085 | 3.4 | 3.4 | 3.23 | 3.285 | 2.75 | 3.45 | 3 | 2.9 | 3.1 | 3.36
| Std Dev. |  | 0.1032796 | 0.06324555 | 0.1402022 | 0.1602082 | 0.08164966 | 0.02401388 | 0.178932 | 0.09831921 | 0.05477226 | 0.1095445 | 0.07527727 | 0.06324555 | 0.08687155
| Rel.Std.Dev. |  | 3.368% | 2.259% | 4.477% | 4.735% | 2.425% | 0.7454% | 5.403% | 3.532% | 1.588% | 3.651% | 2.611% | 2.04% | 2.591%
| PDM3 |  | -2.411% | -10.9% | -0.3427% | 7.666% | 7.136% | 2.521% | 5.385% | -11.43% | 9.787% | -4.533% | -8.245% | -1.35% | 6.711%
| Z-Score (Absolute) |  | 0.2 | 1.01 | 0 | 0.77 | 0.71 | 0.27 | 0.55 | 1.06 | 0.97 | 0.4 | 0.76 | 0.1 | 0.67
| Analytical results for Ge in OREAS 240 (Indicative Value 0.093 ppm) | [26 empty] | Indicative
Ge | Round | Replicate | Lab | Lab | Lab | Lab | Lab | Lab | Lab | Lab | Lab | Lab | Lab | Lab | Lab | Lab | Lab | Lab | [9 empty] | 1
| No | No | 1.01 | 1.04 | 1.07 | 1.09 | 1.10 | 1.12 | 1.13 | 1.15 | 1.16 | 1.20 | 1.21 | 1.27 | 1.28 | 1.29 | 1.30 | 1.31 | [9 empty] | ppm
|  |  | 4A*OES/MS | 4A*OES/MS | 4A*OES/MS | 4A*OES/MS | 4A*MS | 4A*MS | 4A*OES | 4A*MS | 4A*OES/MS | 4A*OES/MS | 4A*MS | 4A*MS | 4A*MS | 4A*OES/MS | 4A*OES/MS | 4A*OES/MS | [9 empty] | 3
3
| 1 | 1 | 0.09 | < 0.1 | < 5 | 2.8 | 1.4 | < 0.05 | 1 | 0.5 | 0.3 | 0.05 | 1.1 | 0.14 | 1.09 | 0.16 | 0.08 | 0.09 | [9 empty] | 1
| 1 | 2 | 0.07 | < 0.1 | < 5 | 2.8 | 1.4 | < 0.05 | 1 | 0.8 | 0.2 | 0.05 | 1.2 | 0.15 | 1.34 | 0.17 | 0.08 | 0.09 | [9 empty] | 12
| 1 | 3 | 0.09 | < 0.1 | < 5 | 2.9 | 1.2 | < 0.05 | 1 | 0.5 | 0.1 | 0.06 | 1.3 | 0.11 | 1.21 | 0.15 | 0.08 | 0.08 | [9 empty] | 16
| 1 | 4 | 0.07 | < 0.1 | < 5 | 2.7 | 1.3 | < 0.05 | 1 | 0.4 | 0.3 | 0.06 | 1.3 | 0.11 | 1.2 | 0.15 | 0.08 | 0.09 | [9 empty] | 0.09261905
| 1 | 5 | 0.08 | < 0.1 | < 5 | 2.6 | 1.2 | < 0.05 | 1 | 0.5 | 0.3 | 0.07 | 1.2 | 0.09 | 1.25 | 0.15 | 0.07 | 0.09 | [9 empty] | 18
| 1 | 6 | 0.07 | < 0.1 | < 5 | 2.8 | 1.1 | 0.07 | 1 | 0.5 | 0.3 | 0.06 | 1.2 | 0.12 | 1.18 | 0.16 | 0.07 | 0.09
| Mean |  | 0.07833333 |  |  | 2.766667 | 1.266667 | 0.07 | 1 | 0.5333333 | 0.25 | 0.05833333 | 1.216667 | 0.12 | 1.211667 | 0.1566667 | 0.07666667 | 0.08833333
| Median |  | 0.075 |  |  | 2.8 | 1.25 | 0.07 | 1 | 0.5 | 0.3 | 0.06 | 1.2 | 0.115 | 1.205 | 0.155 | 0.08 | 0.09
| Std Dev. |  | 0.009831921 |  |  | 0.1032796 | 0.121106 |  | 0 | 0.136626 | 0.083666 | 0.007527727 | 0.07527727 | 0.0219089 | 0.08232051 | 0.008164966 | 0.005163978 | 0.004082483
| Rel.Std.Dev. |  | 12.55% |  |  | 3.733% | 9.561% |  | 0% | 25.62% | 33.47% | 12.9% | 6.187% | 18.26% | 6.794% | 5.212% | 6.736% | 4.622%
| PDM3 |  | -15.42% |  |  | 2887% | 1268% | -24.42% | 979.7% | 475.8% | 169.9% | -37.02% | 1214% | 29.56% | 1208% | 69.15% | -17.22% | -4.627%
| Z-Score (Absolute) |  | 0.18 | 0.67 | 42.42 | 47.11 | NA | 0.98 | NA | NA | NA | 0.53 | NA | 0.56 | 19.76 | 1.2 | 0.21 | 0
Results from laboratories 10, 13, 15, 16 and 21 were removed due to their 0.1 ppm or greater reading resolution.
| Analytical results for Hf in OREAS 240 (Certified Value 1.7 ppm) | [26 empty] | Certified
Hf | Round | Replicate | Lab | Lab | Lab | Lab | Lab | Lab | Lab | Lab | Lab | Lab | Lab | Lab | Lab | Lab | Lab | Lab | Lab | Lab | Lab | Lab | Lab | Lab | Lab |  |  | 1
| No | No | 1.01 | 1.02 | 1.04 | 1.05 | 1.06 | 1.07 | 1.08 | 1.09 | 1.10 | 1.12 | 1.13 | 1.15 | 1.16 | 1.18 | 1.19 | 1.20 | 1.21 | 1.23 | 1.27 | 1.28 | 1.29 | 1.30 | 1.31 |  |  | ppm
|  |  | 4A*OES/MS | 4A*MS | 4A*OES/MS | 4A*MS | 4A*MS | 4A*OES/MS | 4A*MS | 4A*OES/MS | 4A*MS | 4A*MS | 4A*OES | 4A*MS | 4A*OES/MS | 4A*MS | 4A*MS | 4A*OES/MS | 4A*MS | 4A*OES/MS | 4A*MS | 4A*MS | 4A*OES/MS | 4A*OES/MS | 4A*OES/MS |  |  | 2
3
| 1 | 1 | 1.6 | 1.8 | 2.57 | 1.7 | 1.93 | 2 | 1.8 | 1.7 | 1.63 | 1.71 | 1.6 | 1.7 | 1.3 | 1.68 | 1.64 | 1.6 | 1.8 | 1.6 | 1.9 | 1.3 | 1.7 | 1.7 | 1.7 |  |  | 1
| 1 | 2 | 1.6 | 1.6 | 2.36 | 1.8 | 1.69 | 2.5 | 1.8 | 1.7 | 1.61 | 1.72 | 1.5 | 1.83 | 0.6 | 1.7 | 1.53 | 1.5 | 1.8 | 1.54 | 1.76 | 1.5 | 1.7 | 1.7 | 1.8 |  |  | 18
| 1 | 3 | 1.7 | 1.8 | 2.36 | 1.8 | 1.71 | 2 | 1.8 | 1.7 | 1.66 | 1.63 | 1.5 | 1.69 | 0.6 | 1.7 | 1.6 | 1.6 | 1.7 | 1.54 | 1.75 | 1.4 | 1.7 | 1.7 | 1.9 |  |  | 16
| 1 | 4 | 1.6 | 1.6 | 2.59 | 1.8 | 1.75 | 1.5 | 1.8 | 1.8 | 1.6 | 1.75 | 1.6 | 1.7 | 1.4 | 1.69 | 1.62 | 1.6 | 1.7 | 1.52 | 1.77 | 1.3 | 1.7 | 1.7 | 1.8 |  |  | 1.696333
| 1 | 5 | 1.6 | 1.6 | 2.46 | 1.7 | 1.72 | 3 | 1.8 | 1.8 | 1.58 | 1.71 | 1.6 | 1.74 | 1.6 | 1.66 | 1.62 | 1.8 | 1.7 | 1.53 | 1.85 | 1.3 | 1.6 | 1.7 | 1.8 |  |  | 95
| 1 | 6 | 1.7 | 1.8 | 2.58 | 1.8 | 1.83 | 1.5 | 1.8 | 1.7 | 1.65 | 1.63 | 1.5 | 1.68 | 1.5 | 1.66 | 1.75 | 1.6 | 1.8 | 1.6 | 1.85 | 1.2 | 1.8 | 1.7 | 1.9
| Mean |  | 1.633333 | 1.7 | 2.486667 | 1.766667 | 1.771667 | 2.083333 | 1.8 | 1.733333 | 1.621667 | 1.691667 | 1.55 | 1.723333 | 1.166667 | 1.681667 | 1.626667 | 1.616667 | 1.75 | 1.555 | 1.813333 | 1.333333 | 1.7 | 1.7 | 1.816667
| Median |  | 1.6 | 1.7 | 2.515 | 1.8 | 1.735 | 2 | 1.8 | 1.7 | 1.62 | 1.71 | 1.55 | 1.7 | 1.35 | 1.685 | 1.62 | 1.6 | 1.75 | 1.54 | 1.81 | 1.3 | 1.7 | 1.7 | 1.8
| Std Dev. |  | 0.05163978 | 0.1095445 | 0.1087505 | 0.05163978 | 0.09174239 | 0.5845226 | 0 | 0.05163978 | 0.03060501 | 0.04996666 | 0.05477226 | 0.05609516 | 0.4501851 | 0.01834848 | 0.07146095 | 0.09831921 | 0.05477226 | 0.03563706 | 0.0615359 | 0.1032796 | 0.06324555 | 0 | 0.07527727
| Rel.Std.Dev. |  | 3.162% | 6.444% | 4.373% | 2.923% | 5.178% | 28.06% | 0% | 2.979% | 1.887% | 2.954% | 3.534% | 3.255% | 38.59% | 1.091% | 4.393% | 6.082% | 3.13% | 2.292% | 3.394% | 7.746% | 3.72% | 0% | 4.144%
| PDM3 |  | -3.714% | 0.2162% | 46.59% | 4.146% | 4.441% | 22.81% | 6.111% | 2.181% | -4.402% | -0.2751% | -8.626% | 1.592% | -31.22% | -0.8646% | -4.107% | -4.696% | 3.164% | -8.332% | 6.897% | -21.4% | 0.2162% | 0.2162% | 7.094%
| Z-Score (Absolute) |  | 0.61 | 0 | 7.23 | 0.61 | 0.66 | 3.52 | 0.92 | 0.31 | 0.72 | 0.08 | 1.38 | 0.21 | 4.9 | 0.17 | 0.67 | 0.77 | 0.46 | 1.33 | 1.04 | 3.37 | 0 | 0 | 1.07
| Analytical results for Hg in OREAS 240 (Indicative Value < 2 ppm) | [26 empty] | Indicative
Hg | Round | Replicate | Lab | [24 empty] | 1
| No | No | 1.28 | [24 empty] | ppm
|  |  | 4A*OES/MS | [24 empty] | 2
2
| 1 | 1 | < 2 | [24 empty] | 1
| 1 | 2 | < 2 | [24 empty] | 3
| 1 | 3 | < 2 | [24 empty] | 16
| 1 | 4 | < 2 | [24 empty] | < 2
| 1 | 5 | < 2 | [24 empty] | 17
| 1 | 6 | < 2
Mean
Median
Std Dev.
Rel.Std.Dev.
PDM3
| Z-Score (Absolute) |  | NA
| Analytical results for Ho in OREAS 240 (Certified Value 0.74 ppm) | [26 empty] | Certified
Ho | Round | Replicate | Lab | Lab | Lab | Lab | Lab | Lab | Lab | Lab | Lab | Lab | Lab | Lab | Lab | [12 empty] | 1
| No | No | 1.02 | 1.05 | 1.06 | 1.07 | 1.08 | 1.10 | 1.12 | 1.16 | 1.18 | 1.19 | 1.23 | 1.27 | 1.28 | [12 empty] | ppm
|  |  | 4A*MS | 4A*MS | 4A*MS | 4A*OES/MS | 4A*MS | 4A*MS | 4A*MS | 4A*OES/MS | 4A*MS | 4A*MS | 4A*OES/MS | 4A*MS | 4A*MS | [12 empty] | 2
3
| 1 | 1 | 0.74 | 0.69 | 0.8 | 0.65 | 0.76 | 0.73 | 0.77 | 0.6 | 0.75 | 0.71 | 0.7 | 0.8 | 0.82 | [12 empty] | 1
| 1 | 2 | 0.72 | 0.72 | 0.71 | 0.7 | 0.78 | 0.76 | 0.77 | 0.7 | 0.76 | 0.67 | 0.7 | 0.7 | 0.87 | [12 empty] | 19
| 1 | 3 | 0.72 | 0.69 | 0.66 | 0.65 | 0.78 | 0.74 | 0.74 | 0.7 | 0.76 | 0.73 | 0.7 | 0.7 | 0.85 | [12 empty] | 16
| 1 | 4 | 0.74 | 0.7 | 0.71 | 0.7 | 0.78 | 0.74 | 0.8 | 0.6 | 0.76 | 0.69 | 0.7 | 0.8 | 0.85 | [12 empty] | 0.7408
| 1 | 5 | 0.72 | 0.69 | 0.71 | 0.7 | 0.78 | 0.74 | 0.81 | 0.7 | 0.75 | 0.68 | 0.7 | 0.8 | 0.85 | [12 empty] | 96
| 1 | 6 | 0.72 | 0.69 | 0.74 | 0.7 | 0.78 | 0.75 | 0.82 | 0.6 | 0.75 | 0.7 | 0.7 | 0.8 | 0.82
| Mean |  | 0.7266667 | 0.6966667 | 0.7216667 | 0.6833333 | 0.7766667 | 0.7433333 | 0.785 | 0.65 | 0.755 | 0.6966667 | 0.7 | 0.7666667 | 0.8433333
| Median |  | 0.72 | 0.69 | 0.71 | 0.7 | 0.78 | 0.74 | 0.785 | 0.65 | 0.755 | 0.695 | 0.7 | 0.8 | 0.85
| Std Dev. |  | 0.01032796 | 0.0121106 | 0.04622409 | 0.02581989 | 0.008164966 | 0.01032796 | 0.03016621 | 0.05477226 | 0.005477226 | 0.02160247 | 1.216188e-16 | 0.05163978 | 0.01966384
| Rel.Std.Dev. |  | 1.421% | 1.738% | 6.405% | 3.779% | 1.051% | 1.389% | 3.843% | 8.427% | 0.7255% | 3.101% | 1.737e-14% | 6.736% | 2.332%
| PDM3 |  | -1.908% | -5.958% | -2.583% | -7.757% | 4.842% | 0.342% | 5.967% | -12.26% | 1.917% | -5.958% | -5.508% | 3.492% | 13.84%
| Z-Score (Absolute) |  | 0.15 | 0.67 | 0.23 | 0.91 | 0.73 | 0.15 | 0.88 | NA | 0.35 | 0.67 | NA | NA | 1.91
Results from laboratories 16, 23 and 27 were removed due to their 0.1 ppm reading resolution.
| Analytical results for In in OREAS 240 (Certified Value 0.075 ppm) | [26 empty] | Certified
In | Round | Replicate | Lab | Lab | Lab | Lab | Lab | Lab | Lab | Lab | Lab | Lab | Lab | Lab | Lab | Lab | Lab | Lab | Lab | Lab | Lab | Lab | Lab | Lab | Lab |  |  | 1
| No | No | 1.01 | 1.02 | 1.03 | 1.04 | 1.06 | 1.07 | 1.08 | 1.09 | 1.10 | 1.12 | 1.13 | 1.15 | 1.16 | 1.18 | 1.19 | 1.20 | 1.21 | 1.23 | 1.27 | 1.28 | 1.29 | 1.30 | 1.31 |  |  | ppm
|  |  | 4A*OES/MS | 4A*MS | 4A*OES | 4A*OES/MS | 4A*MS | 4A*OES/MS | 4A*MS | 4A*OES/MS | 4A*MS | 4A*MS | 4A*OES | 4A*MS | 4A*OES/MS | 4A*MS | 4A*MS | 4A*OES/MS | 4A*MS | 4A*OES/MS | 4A*MS | 4A*MS | 4A*OES/MS | 4A*OES/MS | 4A*OES/MS |  |  | 3
3
| 1 | 1 | 0.074 | 0.08 | < 2 | 0.08 | 0.09 | < 0.1 | 0.1 | 0.08 | 0.08 | 0.083 | 0.06 | 0.08 | < 0.1 | 0.07 | 0.07 | 0.073 | 0.09 | 0.07 | 0.08 | 0.039 | 0.082 | 0.077 | 0.073 |  |  | 1
| 1 | 2 | 0.073 | 0.08 | < 2 | 0.07 | 0.07 | < 0.1 | 0.1 | 0.07 | 0.07 | 0.085 | 0.06 | 0.08 | < 0.1 | 0.07 | 0.07 | 0.072 | 0.09 | 0.07 | 0.07 | 0.037 | 0.083 | 0.077 | 0.073 |  |  | 20
| 1 | 3 | 0.08 | 0.08 | < 2 | 0.08 | 0.07 | < 0.1 | 0.05 | 0.08 | 0.08 | 0.063 | 0.06 | 0.08 | < 0.1 | 0.07 | 0.07 | 0.078 | 0.09 | 0.07 | 0.07 | 0.039 | 0.078 | 0.077 | 0.075 |  |  | 16
| 1 | 4 | 0.078 | 0.08 | < 2 | 0.07 | 0.09 | < 0.1 | 0.05 | 0.07 | 0.07 | 0.061 | 0.07 | 0.07 | < 0.1 | 0.07 | 0.08 | 0.077 | 0.09 | 0.07 | 0.07 | 0.04 | 0.078 | 0.077 | 0.071 |  |  | 0.07476444
| 1 | 5 | 0.076 | 0.08 | < 2 | 0.07 | 0.08 | < 0.1 | 0.1 | 0.08 | 0.07 | 0.092 | 0.07 | 0.07 | < 0.1 | 0.07 | 0.07 | 0.082 | 0.08 | 0.07 | 0.08 | 0.044 | 0.075 | 0.072 | 0.075 |  |  | 97
| 1 | 6 | 0.075 | 0.08 | < 2 | 0.07 | 0.1 | < 0.1 | 0.05 | 0.08 | 0.07 | 0.073 | 0.07 | 0.07 | < 0.1 | 0.07 | 0.07 | 0.076 | 0.08 | 0.07 | 0.07 | 0.04 | 0.079 | 0.076 | 0.075
| Mean |  | 0.076 | 0.08 |  | 0.07333333 | 0.08333333 |  | 0.075 | 0.07666667 | 0.07333333 | 0.07616667 | 0.065 | 0.075 |  | 0.07 | 0.07166667 | 0.07633333 | 0.08666667 | 0.07 | 0.07333333 | 0.03983333 | 0.07916667 | 0.076 | 0.07366667
| Median |  | 0.0755 | 0.08 |  | 0.07 | 0.085 |  | 0.075 | 0.08 | 0.07 | 0.078 | 0.065 | 0.075 |  | 0.07 | 0.07 | 0.0765 | 0.09 | 0.07 | 0.07 | 0.0395 | 0.0785 | 0.077 | 0.074
| Std Dev. |  | 0.002607681 | 0 |  | 0.005163978 | 0.0121106 |  | 0.02738613 | 0.005163978 | 0.005163978 | 0.01256052 | 0.005477226 | 0.005477226 |  | 0 | 0.004082483 | 0.003614784 | 0.005163978 | 0 | 0.005163978 | 0.002316607 | 0.002926887 | 0.002 | 0.001632993
| Rel.Std.Dev. |  | 3.431% | 0% |  | 7.042% | 14.53% |  | 36.51% | 6.736% | 7.042% | 16.49% | 8.427% | 7.303% |  | 0% | 5.696% | 4.736% | 5.958% | 0% | 7.042% | 5.816% | 3.697% | 2.632% | 2.217%
| PDM3 |  | 1.653% | 7.003% |  | -1.914% | 11.46% |  | 0.3151% | 2.544% | -1.914% | 1.876% | -13.06% | 0.3151% |  | -6.373% | -4.143% | 2.098% | 15.92% | -6.373% | -1.914% | -46.72% | 5.888% | 1.653% | -1.468%
| Z-Score (Absolute) |  | 0.2 | 1.01 | 187.12 | 0.34 | 1.69 | 5.06 | 0 | 0.34 | 0.34 | 0.24 | 2.02 | 0 | 5.06 | 1.01 | 0.67 | 0.27 | 2.36 | 1.01 | 0.34 | 7.11 | 0.84 | 0.2 | 0.27
| Analytical results for K in OREAS 240 (Certified Value 0.453 wt.%) | [26 empty] | Certified
K | Round | Replicate | Lab | Lab | Lab | Lab | Lab | Lab | Lab | Lab | Lab | Lab | Lab | Lab | Lab | Lab | Lab | Lab | Lab | Lab | Lab | Lab | Lab | Lab | Lab | Lab | Lab | 1
| No | No | 1.01 | 1.02 | 1.03 | 1.04 | 1.05 | 1.06 | 1.07 | 1.08 | 1.09 | 1.10 | 1.12 | 1.13 | 1.15 | 1.16 | 1.18 | 1.19 | 1.20 | 1.21 | 1.23 | 1.25 | 1.27 | 1.28 | 1.29 | 1.30 | 1.31 | wt.%
|  |  | 4A*OES/MS | 4A*OES | 4A*OES | 4A*OES | 4A*OES | 4A*OES | 4A*OES/MS | 4A*OES | 4A*OES/MS | 4A*OES | 4A*OES | 4A*OES | 4A*MS | 4A*OES/MS | 4A*OES/MS | 4A*OES | 4A*OES/MS | 4A*OES | 4A*OES/MS | 4A*MS | 4A*MS | 4A*OES/MS | 4A*OES/MS | 4A*OES/MS | 4A*OES/MS | 3
3
| 1 | 1 | 0.44 | 0.46 | 0.54 | 0.48 | 0.4798 | 0.55 | 0.44 | 0.45 | 0.48 | 0.474 | 0.44 | 0.427 | 0.45 | 0.42 | 0.47 | 0.46 | 0.45 | 0.44 | 0.45 | 0.47 | 0.4636 | 0.45 | 0.46 | 0.5 | 0.44 | 1
| 1 | 2 | 0.44 | 0.45 | 0.53 | 0.52 | 0.4873 | 0.52 | 0.44 | 0.45 | 0.48 | 0.4692 | 0.44 | 0.431 | 0.45 | 0.43 | 0.48 | 0.485 | 0.46 | 0.448 | 0.45 | 0.48 | 0.4555 | 0.44 | 0.46 | 0.5 | 0.45 | #N/A
| 1 | 3 | 0.45 | 0.44 | 0.53 | 0.51 | 0.4707 | 0.51 | 0.45 | 0.44 | 0.46 | 0.4644 | 0.45 | 0.431 | 0.45 | 0.45 | 0.47 | 0.464 | 0.46 | 0.44 | 0.44 | 0.47 | 0.4515 | 0.44 | 0.46 | 0.5 | 0.46 | 16
| 1 | 4 | 0.45 | 0.45 | 0.55 | 0.51 | 0.4848 | 0.52 | 0.44 | 0.45 | 0.46 | 0.4669 | 0.45 | 0.427 | 0.45 | 0.43 | 0.48 | 0.503 | 0.46 | 0.442 | 0.45 | 0.46 | 0.4525 | 0.44 | 0.44 | 0.5 | 0.45 | 0.4526078
| 1 | 5 | 0.45 | 0.45 | 0.52 | 0.52 | 0.4757 | 0.53 | 0.45 | 0.44 | 0.46 | 0.4625 | 0.46 | 0.43 | 0.45 | 0.43 | 0.47 | 0.504 | 0.46 | 0.444 | 0.44 | 0.47 | 0.4747 | 0.44 | 0.43 | 0.5 | 0.44 | 98
| 1 | 6 | 0.46 | 0.47 | 0.52 | 0.48 | 0.4798 | 0.53 | 0.45 | 0.45 | 0.46 | 0.4644 | 0.45 | 0.432 | 0.45 | 0.41 | 0.47 | 0.519 | 0.46 | 0.44 | 0.44 | 0.46 | 0.4636 | 0.44 | 0.45 | 0.5 | 0.46
| Mean |  | 0.4483333 | 0.4533333 | 0.5316667 | 0.5033333 | 0.4796833 | 0.5266667 | 0.445 | 0.4466667 | 0.4666667 | 0.4669 | 0.4483333 | 0.4296667 | 0.45 | 0.4283333 | 0.4733333 | 0.4891667 | 0.4583333 | 0.4423333 | 0.445 | 0.4683333 | 0.4602333 | 0.4416667 | 0.45 | 0.5 | 0.45
| Median |  | 0.45 | 0.45 | 0.53 | 0.51 | 0.4798 | 0.525 | 0.445 | 0.45 | 0.46 | 0.46565 | 0.45 | 0.4305 | 0.45 | 0.43 | 0.47 | 0.494 | 0.46 | 0.441 | 0.445 | 0.47 | 0.45955 | 0.44 | 0.455 | 0.5 | 0.45
| Std Dev. |  | 0.007527727 | 0.01032796 | 0.01169045 | 0.01861899 | 0.006013125 | 0.0136626 | 0.005477226 | 0.005163978 | 0.01032796 | 0.004184734 | 0.007527727 | 0.002160247 | 6.080942e-17 | 0.0132916 | 0.005163978 | 0.02367629 | 0.004082483 | 0.003204164 | 0.005477226 | 0.007527727 | 0.008836666 | 0.004082483 | 0.01264911 | 0 | 0.008944272
| Rel.Std.Dev. |  | 1.679% | 2.278% | 2.199% | 3.699% | 1.254% | 2.594% | 1.231% | 1.156% | 2.213% | 0.8963% | 1.679% | 0.5028% | 1.351e-14% | 3.103% | 1.091% | 4.84% | 0.8907% | 0.7244% | 1.231% | 1.607% | 1.92% | 0.9243% | 2.811% | 0% | 1.988%
| PDM3 |  | -0.9444% | 0.1603% | 17.47% | 11.21% | 5.982% | 16.36% | -1.681% | -1.313% | 3.106% | 3.158% | -0.9444% | -5.069% | -0.5762% | -5.363% | 4.579% | 8.077% | 1.265% | -2.27% | -1.681% | 3.474% | 1.685% | -2.417% | -0.5762% | 10.47% | -0.5762%
| Z-Score (Absolute) |  | 0.23 | 0.12 | 5.58 | 3.6 | 1.95 | 5.23 | 0.47 | 0.35 | 1.05 | 1.06 | 0.23 | 1.53 | 0.12 | 1.63 | 1.51 | 2.62 | 0.47 | 0.65 | 0.47 | 1.16 | 0.6 | 0.7 | 0.12 | NA | 0.12
Results from laboratories 16, 23 and 27 were removed due to their 0.1 ppm reading resolution.
| Analytical results for La in OREAS 240 (Certified Value 5.72 ppm) | [26 empty] | Certified
La | Round | Replicate | Lab | Lab | Lab | Lab | Lab | Lab | Lab | Lab | Lab | Lab | Lab | Lab | Lab | Lab | Lab | Lab | Lab | Lab | Lab | Lab | Lab | Lab | Lab |  |  | 1
| No | No | 1.01 | 1.02 | 1.03 | 1.04 | 1.05 | 1.06 | 1.07 | 1.08 | 1.09 | 1.10 | 1.12 | 1.15 | 1.16 | 1.18 | 1.19 | 1.20 | 1.23 | 1.25 | 1.27 | 1.28 | 1.29 | 1.30 | 1.31 |  |  | ppm
|  |  | 4A*OES/MS | 4A*MS | 4A*OES | 4A*OES/MS | 4A*OES | 4A*MS | 4A*OES/MS | 4A*MS | 4A*OES/MS | 4A*MS | 4A*MS | 4A*MS | 4A*OES/MS | 4A*MS | 4A*MS | 4A*OES/MS | 4A*OES/MS | 4A*MS | 4A*MS | 4A*MS | 4A*OES/MS | 4A*OES/MS | 4A*OES/MS |  |  | 2
3
| 1 | 1 | 5.4 | 6.1 | < 5 | 5.5 | 5 | 6.6 | 5 | 5.6 | 6 | 5.79 | 5.5 | 5.75 | 5.3 | 5.4 | 5.56 | 5.7 | 5.4 | 6.9 | 5.9 | 5.5 | 5.9 | 6.5 | 5.7 |  |  | 1
| 1 | 2 | 5 | 6 | < 5 | 5.4 | 5 | 6.3 | 5 | 6 | 6 | 6.01 | 5.3 | 5.32 | 5.3 | 5.4 | 5.6 | 5.5 | 5.4 | 6.9 | 5.6 | 5.9 | 5.9 | 6.6 | 5.8 |  |  | 21
| 1 | 3 | 5.6 | 5.9 | < 5 | 5.7 | 4 | 6.7 | 5 | 5.8 | 6 | 5.91 | 5.3 | 5.26 | 5.4 | 5.4 | 5.84 | 5.8 | 5.4 | 6.7 | 5.8 | 5.8 | 5.8 | 6.5 | 5.9 |  |  | 16
| 1 | 4 | 5.3 | 6 | < 5 | 6.6 | 5 | 6.3 | 5.5 | 6.1 | 6 | 5.84 | 5.6 | 5.26 | 5.3 | 5.6 | 5.77 | 6 | 5.4 | 6.5 | 5.9 | 5.8 | 5.5 | 6.7 | 5.7 |  |  | 5.717965
| 1 | 5 | 5.3 | 6 | < 5 | 5.9 | 5 | 6 | 5.5 | 5.9 | 6 | 5.72 | 5.6 | 5.29 | 5.4 | 5.5 | 5.39 | 5.9 | 5.2 | 6.8 | 5.9 | 5.8 | 5.6 | 6.3 | 5.9 |  |  | 99
| 1 | 6 | 5.3 | 5.9 | < 5 | 6.4 | 4 | 6.4 | 5.5 | 5.9 | 6 | 5.79 | 5.6 | 5.26 | 5.3 | 5.4 | 5.86 | 5.8 | 5.5 | 6.6 | 5.8 | 5.6 | 5.8 | 6.5 | 6.2
| Mean |  | 5.316667 | 5.983333 |  | 5.916667 | 4.666667 | 6.383333 | 5.25 | 5.883333 | 6 | 5.843333 | 5.483333 | 5.356667 | 5.333333 | 5.45 | 5.67 | 5.783333 | 5.383333 | 6.733333 | 5.816667 | 5.733333 | 5.75 | 6.516667 | 5.866667
| Median |  | 5.3 | 6 |  | 5.8 | 5 | 6.35 | 5.25 | 5.9 | 6 | 5.815 | 5.55 | 5.275 | 5.3 | 5.4 | 5.685 | 5.8 | 5.4 | 6.75 | 5.85 | 5.8 | 5.8 | 6.5 | 5.85
| Std Dev. |  | 0.194079 | 0.07527727 |  | 0.4875107 | 0.5163978 | 0.2483277 | 0.2738613 | 0.1722401 | 0 | 0.1030857 | 0.147196 | 0.194182 | 0.05163978 | 0.083666 | 0.1846077 | 0.1722401 | 0.09831921 | 0.1632993 | 0.1169045 | 0.1505545 | 0.1643168 | 0.132916 | 0.1861899
| Rel.Std.Dev. |  | 3.65% | 1.258% |  | 8.24% | 11.07% | 3.89% | 5.216% | 2.928% | 0% | 1.764% | 2.684% | 3.625% | 0.9682% | 1.535% | 3.256% | 2.978% | 1.826% | 2.425% | 2.01% | 2.626% | 2.858% | 2.04% | 3.174%
| PDM3 |  | -7.018% | 4.641% |  | 3.475% | -18.39% | 11.64% | -8.184% | 2.892% | 4.932% | 2.193% | -4.103% | -6.319% | -6.727% | -4.686% | -0.8388% | 1.143% | -5.852% | 17.76% | 1.726% | 0.2688% | 0.5603% | 13.97% | 2.601%
| Z-Score (Absolute) |  | 1.1 | 0.59 | 8.22 | 0.42 | NA | 1.6 | 1.26 | 0.34 | NA | 0.24 | 0.67 | 0.99 | 1.05 | 0.76 | 0.2 | 0.08 | 0.93 | 2.49 | 0.17 | 0.04 | 0 | 1.94 | 0.3
Results from laboratories 5 and 9 were removed due to their 1 ppm reading resolution.
| Analytical results for Li in OREAS 240 (Certified Value 11.4 ppm) | [26 empty] | Certified
Li | Round | Replicate | Lab | Lab | Lab | Lab | Lab | Lab | Lab | Lab | Lab | Lab | Lab | Lab | Lab | Lab | Lab | Lab | Lab | Lab | Lab | Lab | Lab | Lab | Lab | Lab | Lab | 1
| No | No | 1.01 | 1.02 | 1.03 | 1.04 | 1.05 | 1.06 | 1.07 | 1.08 | 1.09 | 1.10 | 1.12 | 1.13 | 1.15 | 1.16 | 1.18 | 1.19 | 1.20 | 1.21 | 1.23 | 1.25 | 1.27 | 1.28 | 1.29 | 1.30 | 1.31 | ppm
|  |  | 4A*OES/MS | 4A*MS | 4A*OES | 4A*OES | 4A*OES | 4A*OES | 4A*OES/MS | 4A*OES | 4A*OES/MS | 4A*MS | 4A*MS | 4A*OES | 4A*MS | 4A*OES/MS | 4A*OES/MS | 4A*MS | 4A*OES/MS | 4A*MS | 4A*OES/MS | 4A*MS | 4A*MS | 4A*MS | 4A*OES/MS | 4A*OES/MS | 4A*OES/MS | 1
2
| 1 | 1 | 11.6 | 11.5 | 15 | 13 | 9 | 13.5 | 11 | 10 | 11.6 | 11.6 | 12.1 | 11.7 | 11.5 | 10.8 | 12 | 9.3 | 9.9 | 12 | 11 | 12.4 | 12.6 | 9.9 | 11.9 | 11.7 | 11 | 1
| 1 | 2 | 10.8 | 11.5 | 14 | 13 | 9 | 12.9 | 11 | 10 | 10.5 | 11.5 | 12 | 11.3 | 11.4 | 10.7 | 12 | 9.7 | 9.7 | 12 | 11.2 | 12.4 | 11.8 | 10.2 | 12 | 11.8 | 11.4 | #N/A
| 1 | 3 | 12 | 11 | 14 | 13 | 9 | 13.5 | 11 | 10 | 12.1 | 11.4 | 11.9 | 11.3 | 11.6 | 10.9 | 12 | 9.5 | 10 | 12.5 | 10.9 | 11.8 | 12.1 | 10.2 | 11.6 | 11.7 | 11.9 | 16
| 1 | 4 | 11.3 | 11 | 16 | 13 | 9 | 12.7 | 11 | 10 | 14.8 | 11.4 | 12.7 | 11.8 | 11.8 | 10.8 | 12 | 10.5 | 10.1 | 12.4 | 10.9 | 12 | 12 | 9.6 | 11.2 | 11.8 | 10.7 | 11.38158
| 1 | 5 | 11.3 | 11 | 14 | 12 | 9 | 12 | 11 | 10 | 10.5 | 11.5 | 12.6 | 11.2 | 11.5 | 11.2 | 12 | 9.3 | 10 | 12.5 | 10.6 | 12.5 | 12.2 | 9.5 | 11 | 11.2 | 11.3 | 100
| 1 | 6 | 11 | 11 | 15 | 11 | 9 | 12.9 | 11 | 10 | 12.9 | 11.6 | 12.7 | 11.1 | 11.5 | 10.8 | 12 | 10.2 | 9.9 | 12.1 | 10.9 | 11.8 | 12.5 | 9.4 | 11.8 | 11.9 | 11.9
| Mean |  | 11.33333 | 11.16667 | 14.66667 | 12.5 | 9 | 12.91667 | 11 | 10 | 12.06667 | 11.5 | 12.33333 | 11.4 | 11.55 | 10.86667 | 12 | 9.75 | 9.933333 | 12.25 | 10.91667 | 12.15 | 12.2 | 9.8 | 11.58333 | 11.68333 | 11.36667
| Median |  | 11.3 | 11 | 14.5 | 13 | 9 | 12.9 | 11 | 10 | 11.85 | 11.5 | 12.35 | 11.3 | 11.5 | 10.8 | 12 | 9.6 | 9.95 | 12.25 | 10.9 | 12.2 | 12.15 | 9.75 | 11.7 | 11.75 | 11.35
| Std Dev. |  | 0.4273952 | 0.2581989 | 0.8164966 | 0.83666 | 0 | 0.5600595 | 0 | 0 | 1.630542 | 0.08944272 | 0.3723797 | 0.2828427 | 0.1378405 | 0.175119 | 0 | 0.4969909 | 0.136626 | 0.2428992 | 0.194079 | 0.3209361 | 0.303315 | 0.3521363 | 0.4020779 | 0.2483277 | 0.4802777
| Rel.Std.Dev. |  | 3.771% | 2.312% | 5.567% | 6.693% | 0% | 4.336% | 0% | 0% | 13.51% | 0.7778% | 3.019% | 2.481% | 1.193% | 1.612% | 0% | 5.097% | 1.375% | 1.983% | 1.778% | 2.641% | 2.486% | 3.593% | 3.471% | 2.125% | 4.225%
| PDM3 |  | -0.4239% | -1.888% | 28.86% | 9.827% | -20.92% | 13.49% | -3.353% | -12.14% | 6.019% | 1.04% | 8.362% | 0.1618% | 1.48% | -4.524% | 5.434% | -14.34% | -12.72% | 7.63% | -4.085% | 6.751% | 7.191% | -13.9% | 1.773% | 2.651% | -0.131%
| Z-Score (Absolute) |  | 0.19 | 0.39 | NA | NA | NA | 1.64 | NA | NA | 0.66 | 0 | 0.96 | 0.12 | 0.06 | 0.73 | NA | 2.02 | 1.81 | 0.87 | 0.67 | 0.75 | 0.81 | 1.97 | 0.1 | 0.21 | 0.15
Results from laboratories 3, 4, 5, 7, 8 and 18 were removed due to their 1 ppm or greater reading resolution.
| Analytical results for Lu in OREAS 240 (Certified Value 0.31 ppm) | [26 empty] | Certified
Lu | Round | Replicate | Lab | Lab | Lab | Lab | Lab | Lab | Lab | Lab | Lab | Lab | Lab | Lab | Lab | [12 empty] | 1
| No | No | 1.02 | 1.04 | 1.06 | 1.07 | 1.08 | 1.10 | 1.12 | 1.16 | 1.18 | 1.19 | 1.23 | 1.27 | 1.28 | [12 empty] | ppm
|  |  | 4A*MS | 4A*OES/MS | 4A*MS | 4A*OES/MS | 4A*MS | 4A*MS | 4A*MS | 4A*OES/MS | 4A*MS | 4A*MS | 4A*OES/MS | 4A*MS | 4A*MS | [12 empty] | 2
3
| 1 | 1 | 0.32 | 0.3 | 0.37 | 0.3 | 0.3 | 0.3 | 0.32 | 0.3 | 0.3 | 0.29 | 0.3 | 0.3 | 0.32 | [12 empty] | 1
| 1 | 2 | 0.32 | 0.29 | 0.33 | 0.3 | 0.3 | 0.31 | 0.3 | 0.3 | 0.31 | 0.27 | 0.3 | 0.3 | 0.34 | [12 empty] | 22
| 1 | 3 | 0.32 | 0.31 | 0.33 | 0.3 | 0.3 | 0.31 | 0.31 | 0.3 | 0.29 | 0.29 | 0.3 | 0.3 | 0.33 | [12 empty] | 16
| 1 | 4 | 0.3 | 0.32 | 0.33 | 0.3 | 0.32 | 0.31 | 0.34 | 0.3 | 0.3 | 0.29 | 0.3 | 0.3 | 0.32 | [12 empty] | 0.3116667
| 1 | 5 | 0.32 | 0.3 | 0.31 | 0.3 | 0.3 | 0.3 | 0.36 | 0.3 | 0.3 | 0.28 | 0.3 | 0.3 | 0.33 | [12 empty] | 101
| 1 | 6 | 0.3 | 0.32 | 0.36 | 0.3 | 0.3 | 0.32 | 0.31 | 0.3 | 0.3 | 0.28 | 0.3 | 0.3 | 0.33
| Mean |  | 0.3133333 | 0.3066667 | 0.3383333 | 0.3 | 0.3033333 | 0.3083333 | 0.3233333 | 0.3 | 0.3 | 0.2833333 | 0.3 | 0.3 | 0.3283333
| Median |  | 0.32 | 0.305 | 0.33 | 0.3 | 0.3 | 0.31 | 0.315 | 0.3 | 0.3 | 0.285 | 0.3 | 0.3 | 0.33
| Std Dev. |  | 0.01032796 | 0.0121106 | 0.02228602 | 0 | 0.008164966 | 0.007527727 | 0.02250926 | 0 | 0.006324555 | 0.008164966 | 0 | 0 | 0.007527727
| Rel.Std.Dev. |  | 3.296% | 3.949% | 6.587% | 0% | 2.692% | 2.441% | 6.962% | 0% | 2.108% | 2.882% | 0% | 0% | 2.293%
| PDM3 |  | 0.5348% | -1.604% | 8.556% | -3.743% | -2.674% | -1.07% | 3.743% | -3.743% | -3.743% | -9.091% | -3.743% | -3.743% | 5.348%
| Z-Score (Absolute) |  | 0.4 | 0.13 | 2.43 | NA | 0.4 | 0 | 1.21 | NA | 0.67 | 2.02 | NA | NA | 1.62
Results from laboratories 7, 16, 23 and 27 were removed due to their 0.1 ppm reading resolution.
| Analytical results for Mg in OREAS 240 (Certified Value 3.44 wt.%) | [26 empty] | Certified
Mg | Round | Replicate | Lab | Lab | Lab | Lab | Lab | Lab | Lab | Lab | Lab | Lab | Lab | Lab | Lab | Lab | Lab | Lab | Lab | Lab | Lab | Lab | Lab | Lab | Lab | Lab | Lab | 1
| No | No | 1.01 | 1.02 | 1.03 | 1.04 | 1.05 | 1.06 | 1.07 | 1.08 | 1.09 | 1.10 | 1.12 | 1.13 | 1.15 | 1.16 | 1.18 | 1.19 | 1.20 | 1.21 | 1.23 | 1.25 | 1.27 | 1.28 | 1.29 | 1.30 | 1.31 | wt.%
|  |  | 4A*OES/MS | 4A*OES | 4A*OES | 4A*OES | 4A*OES | 4A*OES | 4A*OES/MS | 4A*OES | 4A*OES/MS | 4A*OES | 4A*OES | 4A*OES | 4A*MS | 4A*OES/MS | 4A*OES/MS | 4A*OES | 4A*OES/MS | 4A*OES | 4A*OES/MS | 4A*MS | 4A*MS | 4A*OES/MS | 4A*OES/MS | 4A*OES/MS | 4A*OES/MS | 2
3
| 1 | 1 | 3.48 | 3.35 | 2.96 | 3.39 | 3.5038 | 3.72 | 3.2685 | 3.47 | 3.62 | 3.3109 | 3.16 | 3.478 | 3.24 | 3.44 | 3.52 | 3.42 | 3.53 | 3.53 | 3.39 | 3.27 | 3.332 | 3.43 | 3.58 | 3.47 | 3.38 | 1
| 1 | 2 | 3.47 | 3.33 | 3.03 | 3.48 | 3.5279 | 3.74 | 3.26 | 3.54 | 3.64 | 3.3554 | 3.29 | 3.489 | 3.21 | 3.38 | 3.58 | 3.59 | 3.61 | 3.41 | 3.42 | 3.32 | 3.2438 | 3.45 | 3.63 | 3.51 | 3.5 | #N/A
| 1 | 3 | 3.49 | 3.32 | 3.01 | 3.44 | 3.5038 | 3.73 | 3.2755 | 3.5 | 3.5 | 3.3172 | 3.33 | 3.499 | 3.19 | 3.42 | 3.52 | 3.52 | 3.64 | 3.59 | 3.42 | 3.19 | 3.2634 | 3.4 | 3.55 | 3.5 | 3.58 | 16
| 1 | 4 | 3.5 | 3.35 | 3.08 | 3.44 | 3.5159 | 3.75 | 3.2295 | 3.65 | 3.54 | 3.3371 | 3.34 | 3.482 | 3.16 | 3.34 | 3.57 | 3.63 | 3.63 | 3.52 | 3.38 | 3.15 | 3.2634 | 3.48 | 3.4 | 3.5 | 3.44 | 3.443552
| 1 | 5 | 3.46 | 3.32 | 3.03 | 3.44 | 3.4917 | 3.86 | 3.222 | 3.57 | 3.56 | 3.3213 | 3.42 | 3.5 | 3.13 | 3.36 | 3.51 | 3.59 | 3.66 | 3.43 | 3.32 | 3.34 | 3.3712 | 3.49 | 3.39 | 3.46 | 3.42 | 102
| 1 | 6 | 3.5 | 3.27 | 3.01 | 3.3 | 3.4978 | 3.82 | 3.222 | 3.45 | 3.5 | 3.3136 | 3.34 | 3.501 | 3.14 | 3.28 | 3.55 | 3.62 | 3.6 | 3.51 | 3.36 | 3.19 | 3.2928 | 3.45 | 3.52 | 3.47 | 3.5
| Mean |  | 3.483333 | 3.323333 | 3.02 | 3.415 | 3.506817 | 3.77 | 3.24625 | 3.53 | 3.56 | 3.325917 | 3.313333 | 3.4915 | 3.178333 | 3.37 | 3.541667 | 3.561667 | 3.611667 | 3.498333 | 3.381667 | 3.243333 | 3.294433 | 3.45 | 3.511667 | 3.485 | 3.47
| Median |  | 3.485 | 3.325 | 3.02 | 3.44 | 3.5038 | 3.745 | 3.24475 | 3.52 | 3.55 | 3.31925 | 3.335 | 3.494 | 3.175 | 3.37 | 3.535 | 3.59 | 3.62 | 3.515 | 3.385 | 3.23 | 3.2781 | 3.45 | 3.535 | 3.485 | 3.47
| Std Dev. |  | 0.01632993 | 0.0294392 | 0.03898718 | 0.06316645 | 0.01307691 | 0.05656854 | 0.02448009 | 0.07348469 | 0.05932959 | 0.01713959 | 0.08617811 | 0.009974969 | 0.04262237 | 0.05761944 | 0.02926887 | 0.07935154 | 0.04535049 | 0.06705719 | 0.0381663 | 0.07788881 | 0.04857348 | 0.03286335 | 0.09745084 | 0.02073644 | 0.07127412
| Rel.Std.Dev. |  | 0.4688% | 0.8858% | 1.291% | 1.85% | 0.3729% | 1.5% | 0.7541% | 2.082% | 1.667% | 0.5153% | 2.601% | 0.2857% | 1.341% | 1.71% | 0.8264% | 2.228% | 1.256% | 1.917% | 1.129% | 2.402% | 1.474% | 0.9526% | 2.775% | 0.595% | 2.054%
| PDM3 |  | 1.155% | -3.491% | -12.3% | -0.8291% | 1.837% | 9.48% | -5.73% | 2.51% | 3.382% | -3.416% | -3.782% | 1.392% | -7.702% | -2.136% | 2.849% | 3.43% | 4.882% | 1.591% | -1.797% | -5.814% | -4.33% | 0.1872% | 1.978% | 1.204% | 0.768%
| Z-Score (Absolute) |  | 0.1 | 1.1 | 3.37 | 0.41 | 0.28 | 2.25 | 1.68 | 0.45 | 0.67 | 1.08 | 1.17 | 0.16 | 2.19 | 0.75 | 0.54 | 0.69 | 1.06 | 0.21 | 0.66 | 1.7 | 1.32 | 0.15 | 0.31 | 0.11 | 0
| Analytical results for Mn in OREAS 240 (Certified Value 0.125 wt.%) | [26 empty] | Certified
Mn | Round | Replicate | Lab | Lab | Lab | Lab | Lab | Lab | Lab | Lab | Lab | Lab | Lab | Lab | Lab | Lab | Lab | Lab | Lab | Lab | Lab | Lab | Lab | Lab | Lab | Lab | Lab | 1
| No | No | 1.01 | 1.02 | 1.03 | 1.04 | 1.05 | 1.06 | 1.07 | 1.08 | 1.09 | 1.10 | 1.12 | 1.13 | 1.15 | 1.16 | 1.18 | 1.19 | 1.20 | 1.21 | 1.23 | 1.25 | 1.27 | 1.28 | 1.29 | 1.30 | 1.31 | wt.%
|  |  | 4A*OES/MS | 4A*OES | 4A*OES | 4A*OES/MS | 4A*OES | 4A*OES | 4A*OES/MS | 4A*OES | 4A*OES/MS | 4A*OES | 4A*OES | 4A*OES | 4A*MS | 4A*OES/MS | 4A*OES/MS | 4A*OES | 4A*OES/MS | 4A*OES | 4A*OES/MS | 4A*MS | 4A*MS | 4A*OES/MS | 4A*OES/MS | 4A*OES/MS | 4A*OES/MS | 3
3
| 1 | 1 | 0.123 | 0.129 | 0.0926 | 0.1231 | 0.1332 | 0.131 | 0.122 | 0.123 | 0.1239 | 0.1293 | 0.1191 | 0.1297 | 0.1279 | 0.119 | 0.1256 | 0.125 | 0.124 | 0.114 | 0.1329 | 0.122 | 0.1224 | 0.1324 | 0.128 | 0.1248 | 0.12 | 1
| 1 | 2 | 0.122 | 0.128 | 0.0928 | 0.1135 | 0.1332 | 0.122 | 0.121 | 0.127 | 0.1248 | 0.128 | 0.1229 | 0.1272 | 0.1265 | 0.118 | 0.127 | 0.133 | 0.126 | 0.116 | 0.1328 | 0.123 | 0.1193 | 0.1298 | 0.129 | 0.1258 | 0.124 | 23
| 1 | 3 | 0.122 | 0.126 | 0.0925 | 0.1191 | 0.1293 | 0.12 | 0.1225 | 0.126 | 0.121 | 0.1263 | 0.1247 | 0.125 | 0.1276 | 0.123 | 0.1255 | 0.131 | 0.127 | 0.112 | 0.1309 | 0.119 | 0.1204 | 0.1304 | 0.127 | 0.1256 | 0.128 | 16
| 1 | 4 | 0.123 | 0.126 | 0.0935 | 0.1281 | 0.1324 | 0.121 | 0.121 | 0.129 | 0.1227 | 0.1276 | 0.1251 | 0.1292 | 0.1263 | 0.124 | 0.1272 | 0.135 | 0.126 | 0.111 | 0.1328 | 0.117 | 0.1204 | 0.1333 | 0.122 | 0.1256 | 0.123 | 0.1254466
| 1 | 5 | 0.122 | 0.128 | 0.0923 | 0.1183 | 0.1317 | 0.127 | 0.12 | 0.127 | 0.1215 | 0.1268 | 0.1278 | 0.1249 | 0.1243 | 0.122 | 0.1252 | 0.129 | 0.128 | 0.116 | 0.1299 | 0.123 | 0.1255 | 0.1314 | 0.121 | 0.1241 | 0.121 | 103
| 1 | 6 | 0.123 | 0.125 | 0.0929 | 0.1237 | 0.1324 | 0.126 | 0.1215 | 0.124 | 0.1241 | 0.1264 | 0.1248 | 0.1262 | 0.1242 | 0.117 | 0.1254 | 0.129 | 0.125 | 0.117 | 0.131 | 0.118 | 0.1224 | 0.1334 | 0.126 | 0.1246 | 0.124
| Mean |  | 0.1225 | 0.127 | 0.09276667 | 0.1209667 | 0.1320333 | 0.1245 | 0.1213333 | 0.126 | 0.123 | 0.1274 | 0.1240667 | 0.1270333 | 0.1261333 | 0.1205 | 0.1259833 | 0.1303333 | 0.126 | 0.1143333 | 0.1317167 | 0.1203333 | 0.1217333 | 0.1317833 | 0.1255 | 0.1250833 | 0.1233333
| Median |  | 0.1225 | 0.127 | 0.0927 | 0.1211 | 0.1324 | 0.124 | 0.12125 | 0.1265 | 0.1233 | 0.1272 | 0.12475 | 0.1267 | 0.1264 | 0.1205 | 0.12555 | 0.13 | 0.126 | 0.115 | 0.1319 | 0.1205 | 0.1214 | 0.1319 | 0.1265 | 0.1252 | 0.1235
| Std Dev. |  | 0.0005477226 | 0.001549193 | 0.0004179314 | 0.005084355 | 0.001454189 | 0.004230839 | 0.000875595 | 0.00219089 | 0.001523155 | 0.00114717 | 0.002897355 | 0.002059773 | 0.001583246 | 0.002880972 | 0.0008773065 | 0.00350238 | 0.001414214 | 0.00242212 | 0.001282835 | 0.00265832 | 0.002216002 | 0.001502553 | 0.003271085 | 0.0006823977 | 0.002804758
| Rel.Std.Dev. |  | 0.4471% | 1.22% | 0.4505% | 4.203% | 1.101% | 3.398% | 0.7216% | 1.739% | 1.238% | 0.9004% | 2.335% | 1.621% | 1.255% | 2.391% | 0.6964% | 2.687% | 1.122% | 2.118% | 0.9739% | 2.209% | 1.82% | 1.14% | 2.606% | 0.5456% | 2.274%
| PDM3 |  | -2.349% | 1.238% | -26.05% | -3.571% | 5.251% | -0.7546% | -3.279% | 0.4412% | -1.95% | 1.557% | -1.1% | 1.265% | 0.5474% | -3.943% | 0.4279% | 3.895% | 0.4412% | -8.859% | 4.998% | -4.076% | -2.96% | 5.051% | 0.04258% | -0.2896% | -1.685%
| Z-Score (Absolute) |  | 0.75 | 0.56 | 9.41 | 1.2 | 2.03 | 0.17 | 1.09 | 0.27 | 0.61 | 0.67 | 0.3 | 0.57 | 0.31 | 1.33 | 0.26 | 1.53 | 0.27 | 3.13 | 1.93 | 1.38 | 0.98 | 1.95 | 0.12 | 0 | 0.51
| Analytical results for Mo in OREAS 240 (Certified Value 1.7 ppm) | [26 empty] | Certified
Mo | Round | Replicate | Lab | Lab | Lab | Lab | Lab | Lab | Lab | Lab | Lab | Lab | Lab | Lab | Lab | Lab | Lab | Lab | Lab | Lab | Lab | Lab | Lab | Lab | Lab | Lab | Lab | 1
| No | No | 1.01 | 1.02 | 1.03 | 1.04 | 1.05 | 1.06 | 1.07 | 1.08 | 1.09 | 1.10 | 1.12 | 1.13 | 1.15 | 1.16 | 1.18 | 1.19 | 1.20 | 1.21 | 1.23 | 1.25 | 1.27 | 1.28 | 1.29 | 1.30 | 1.31 | ppm
|  |  | 4A*OES/MS | 4A*MS | 4A*OES | 4A*OES/MS | 4A*MS | 4A*MS | 4A*OES/MS | 4A*MS | 4A*OES/MS | 4A*MS | 4A*MS | 4A*OES | 4A*MS | 4A*OES/MS | 4A*MS | 4A*MS | 4A*OES/MS | 4A*MS | 4A*OES/MS | 4A*MS | 4A*MS | 4A*MS | 4A*OES/MS | 4A*OES/MS | 4A*OES/MS | 2
3
| 1 | 1 | 1.66 | 2 | < 2 | 1.99 | 1.92 | 1.79 | < 1 | 1.5 | 1.7 | 1.7 | 1.81 | 1.6 | 1.7 | 0.43 | 1.73 | 1.8 | 1.69 | 1.6 | 1.64 | 1.84 | 1.65 | 2.49 | 1.68 | 1.71 | 1.6 | 1
| 1 | 2 | 1.51 | 2 | < 2 | 1.93 | 1.88 | 1.88 | < 1 | 1.5 | 1.7 | 1.7 | 1.85 | 1.5 | 1.8 | 0.05 | 1.79 | 1.7 | 1.53 | 1.6 | 1.6 | 1.84 | 1.74 | 2.72 | 1.64 | 1.68 | 1.79 | 24
| 1 | 3 | 1.71 | 1.5 | < 2 | 1.81 | 1.85 | 1.71 | < 1 | 1.5 | 1.9 | 1.7 | 1.69 | 1.5 | 1.6 | 0.06 | 1.87 | 1.7 | 1.49 | 1.6 | 1.61 | 1.86 | 1.64 | 2.64 | 1.61 | 1.67 | 1.78 | 16
| 1 | 4 | 1.59 | 1.5 | < 2 | 1.91 | 1.83 | 1.93 | 1 | 1.5 | 1.6 | 1.7 | 1.71 | 1.8 | 1.7 | 0.61 | 1.73 | 1.7 | 1.55 | 1.6 | 1.59 | 1.75 | 1.67 | 2.69 | 1.55 | 1.68 | 1.64 | 1.697619
| 1 | 5 | 1.62 | 1.5 | < 2 | 1.71 | 1.84 | 1.77 | < 1 | 1.5 | 1.6 | 1.7 | 1.57 | 1.6 | 1.5 | 1.06 | 1.74 | 1.7 | 1.69 | 1.6 | 1.67 | 1.87 | 1.76 | 2.63 | 1.57 | 1.73 | 1.76 | 104
| 1 | 6 | 1.6 | 1.5 | < 2 | 1.87 | 1.89 | 1.96 | < 1 | 1.5 | 1.6 | 1.7 | 1.85 | 1.8 | 1.7 | 1.27 | 1.76 | 1.7 | 1.55 | 1.6 | 1.61 | 1.84 | 1.74 | 2.48 | 1.65 | 1.7 | 1.8
| Mean |  | 1.615 | 1.666667 |  | 1.87 | 1.868333 | 1.84 | 1 | 1.5 | 1.683333 | 1.7 | 1.746667 | 1.633333 | 1.666667 | 0.58 | 1.77 | 1.716667 | 1.583333 | 1.6 | 1.62 | 1.833333 | 1.7 | 2.608333 | 1.616667 | 1.695 | 1.728333
| Median |  | 1.61 | 1.5 |  | 1.89 | 1.865 | 1.835 | 1 | 1.5 | 1.65 | 1.7 | 1.76 | 1.6 | 1.7 | 0.52 | 1.75 | 1.7 | 1.55 | 1.6 | 1.61 | 1.84 | 1.705 | 2.635 | 1.625 | 1.69 | 1.77
| Std Dev. |  | 0.06774954 | 0.2581989 |  | 0.09879271 | 0.03430258 | 0.09838699 |  | 0 | 0.1169045 | 0 | 0.1105743 | 0.136626 | 0.1032796 | 0.5062015 | 0.05403702 | 0.04082483 | 0.08547904 | 2.432377e-16 | 0.02966479 | 0.04273952 | 0.0525357 | 0.1010775 | 0.04966555 | 0.02258318 | 0.08588752
| Rel.Std.Dev. |  | 4.195% | 15.49% |  | 5.283% | 1.836% | 5.347% |  | 0% | 6.945% | 0% | 6.331% | 8.365% | 6.197% | 87.28% | 3.053% | 2.378% | 5.399% | 1.52e-14% | 1.831% | 2.331% | 3.09% | 3.875% | 3.072% | 1.332% | 4.969%
| PDM3 |  | -4.867% | -1.823% |  | 10.15% | 10.06% | 8.387% | -41.09% | -11.64% | -0.8415% | 0.1403% | 2.889% | -3.787% | -1.823% | -65.83% | 4.264% | 1.122% | -6.732% | -5.75% | -4.572% | 7.994% | 0.1403% | 53.65% | -4.769% | -0.1543% | 1.809%
| Z-Score (Absolute) |  | 0.67 | 0.16 | 6.74 | 1.84 | 1.83 | 1.55 | 10.85 | 1.81 | 0 | 0.16 | 0.62 | 0.49 | 0.16 | 10.89 | 0.86 | 0.33 | 0.99 | 0.82 | 0.62 | 1.48 | 0.16 | 9.13 | 0.66 | 0.12 | 0.44
| Analytical results for Na in OREAS 240 (Certified Value 1.65 wt.%) | [26 empty] | Certified
Na | Round | Replicate | Lab | Lab | Lab | Lab | Lab | Lab | Lab | Lab | Lab | Lab | Lab | Lab | Lab | Lab | Lab | Lab | Lab | Lab | Lab | Lab | Lab | Lab | Lab | Lab | Lab | 1
| No | No | 1.01 | 1.02 | 1.03 | 1.04 | 1.05 | 1.06 | 1.07 | 1.08 | 1.09 | 1.10 | 1.12 | 1.13 | 1.15 | 1.16 | 1.18 | 1.19 | 1.20 | 1.21 | 1.23 | 1.25 | 1.27 | 1.28 | 1.29 | 1.30 | 1.31 | wt.%
|  |  | 4A*OES/MS | 4A*OES | 4A*OES | 4A*OES/MS | 4A*OES | 4A*OES | 4A*OES/MS | 4A*OES | 4A*OES/MS | 4A*OES | 4A*OES | 4A*OES | 4A*MS | 4A*OES/MS | 4A*OES/MS | 4A*OES | 4A*OES/MS | 4A*OES | 4A*OES/MS | 4A*MS | 4A*MS | 4A*OES/MS | 4A*OES/MS | 4A*OES/MS | 4A*OES/MS | 2
3
| 1 | 1 | 1.61 | 1.73 | 1.53 | 2.01 | 1.684 | 1.8 | 1.66 | 1.72 | 1.67 | 1.7054 | 1.52 | 1.517 | 1.56 | 1.58 | 1.66 | 1.77 | 1.61 | 1.71 | 1.646 | 1.67 | 1.6952 | 1.66 | 1.64 | 1.69 | 1.59 | 1
| 1 | 2 | 1.61 | 1.72 | 1.52 | 1.98 | 1.691 | 1.8 | 1.65 | 1.73 | 1.7 | 1.6882 | 1.61 | 1.511 | 1.59 | 1.57 | 1.7 | 1.76 | 1.65 | 1.69 | 1.682 | 1.7 | 1.6432 | 1.62 | 1.65 | 1.7 | 1.64 | #N/A
| 1 | 3 | 1.62 | 1.72 | 1.51 | 2 | 1.677 | 1.75 | 1.67 | 1.74 | 1.67 | 1.6621 | 1.58 | 1.519 | 1.59 | 1.58 | 1.66 | 1.73 | 1.67 | 1.67 | 1.624 | 1.64 | 1.6536 | 1.66 | 1.62 | 1.69 | 1.67 | 16
| 1 | 4 | 1.63 | 1.75 | 1.54 | 2.13 | 1.684 | 1.8 | 1.66 | 1.76 | 1.68 | 1.6729 | 1.6 | 1.518 | 1.56 | 1.53 | 1.68 | 1.87 | 1.66 | 1.7 | 1.647 | 1.65 | 1.6432 | 1.64 | 1.56 | 1.7 | 1.62 | 1.652143
| 1 | 5 | 1.61 | 1.71 | 1.51 | 1.95 | 1.691 | 1.84 | 1.66 | 1.7 | 1.71 | 1.6695 | 1.66 | 1.512 | 1.56 | 1.57 | 1.66 | 1.8 | 1.67 | 1.71 | 1.622 | 1.65 | 1.716 | 1.64 | 1.55 | 1.67 | 1.61 | 105
| 1 | 6 | 1.64 | 1.7 | 1.52 | 1.97 | 1.691 | 1.84 | 1.67 | 1.73 | 1.67 | 1.6656 | 1.6 | 1.512 | 1.55 | 1.52 | 1.67 | 1.85 | 1.65 | 1.69 | 1.617 | 1.65 | 1.6536 | 1.62 | 1.6 | 1.68 | 1.66
| Mean |  | 1.62 | 1.721667 | 1.521667 | 2.006667 | 1.686333 | 1.805 | 1.661667 | 1.73 | 1.683333 | 1.677283 | 1.595 | 1.514833 | 1.568333 | 1.558333 | 1.671667 | 1.796667 | 1.651667 | 1.695 | 1.639667 | 1.66 | 1.667467 | 1.64 | 1.603333 | 1.688333 | 1.631667
| Median |  | 1.615 | 1.72 | 1.52 | 1.99 | 1.6875 | 1.8 | 1.66 | 1.73 | 1.675 | 1.6712 | 1.6 | 1.5145 | 1.56 | 1.57 | 1.665 | 1.785 | 1.655 | 1.695 | 1.635 | 1.65 | 1.6536 | 1.64 | 1.61 | 1.69 | 1.63
| Std Dev. |  | 0.01264911 | 0.01722401 | 0.01169045 | 0.06408328 | 0.005715476 | 0.03331666 | 0.007527727 | 0.02 | 0.0175119 | 0.01647148 | 0.04549725 | 0.003544949 | 0.01722401 | 0.02639444 | 0.01602082 | 0.05428321 | 0.02228602 | 0.01516575 | 0.02432009 | 0.0219089 | 0.03061677 | 0.01788854 | 0.04131182 | 0.01169045 | 0.03060501
| Rel.Std.Dev. |  | 0.7808% | 1% | 0.7683% | 3.194% | 0.3389% | 1.846% | 0.453% | 1.156% | 1.04% | 0.982% | 2.852% | 0.234% | 1.098% | 1.694% | 0.9584% | 3.021% | 1.349% | 0.8947% | 1.483% | 1.32% | 1.836% | 1.091% | 2.577% | 0.6924% | 1.876%
| PDM3 |  | -1.946% | 4.208% | -7.897% | 21.46% | 2.069% | 9.252% | 0.5764% | 4.712% | 1.888% | 1.522% | -3.459% | -8.311% | -5.073% | -5.678% | 1.182% | 8.748% | -0.02885% | 2.594% | -0.7552% | 0.4755% | 0.9275% | -0.735% | -2.954% | 2.19% | -1.239%
| Z-Score (Absolute) |  | 0.84 | 1.21 | 2.83 | 6.98 | 0.5 | 2.9 | 0 | 1.38 | 0.44 | 0.32 | 1.35 | 2.97 | 1.89 | 2.09 | 0.2 | 2.73 | 0.2 | 0.67 | 0.45 | 0.03 | 0.12 | 0.44 | 1.18 | 0.54 | 0.61
| Analytical results for Nb in OREAS 240 (Certified Value 3.37 ppm) | [26 empty] | Certified
Nb | Round | Replicate | Lab | Lab | Lab | Lab | Lab | Lab | Lab | Lab | Lab | Lab | Lab | Lab | Lab | Lab | Lab | Lab | Lab | Lab | Lab | Lab | Lab | Lab | Lab | Lab | Lab | 1
| No | No | 1.01 | 1.02 | 1.03 | 1.04 | 1.05 | 1.06 | 1.07 | 1.08 | 1.09 | 1.10 | 1.12 | 1.13 | 1.15 | 1.16 | 1.18 | 1.19 | 1.20 | 1.21 | 1.23 | 1.25 | 1.27 | 1.28 | 1.29 | 1.30 | 1.31 | ppm
|  |  | 4A*OES/MS | 4A*MS | 4A*OES | 4A*OES/MS | 4A*MS | 4A*MS | 4A*OES/MS | 4A*MS | 4A*OES/MS | 4A*MS | 4A*MS | 4A*OES | 4A*MS | 4A*OES/MS | 4A*MS | 4A*MS | 4A*OES/MS | 4A*MS | 4A*OES/MS | 4A*MS | 4A*MS | 4A*MS | 4A*OES/MS | 4A*OES/MS | 4A*OES/MS | 2
3
| 1 | 1 | 3.3 | 3 | < 5 | 3.7 | 3.4 | 3.8 | < 1 | 4.5 | 3.2 | 3.75 | 3.18 | 3.2 | 4.78 | 1.3 | 3.4 | 3.4 | 3.2 | 3.4 | 3.09 | 3.5 | 3.17 | 1.6 | 3.4 | 3.5 | 3.5 | 1
| 1 | 2 | 3.2 | 3 | < 5 | 3.4 | 3.6 | 3.7 | < 1 | 5 | 3.3 | 3.76 | 3.23 | 3.2 | 4.18 | < 0.1 | 3.5 | 3.3 | 3.2 | 3.3 | 3.07 | 3.4 | 3.08 | 1.6 | 3.4 | 3.5 | 3.7 | 4
| 1 | 3 | 3.5 | 3.5 | < 5 | 3.7 | 3.5 | 3.7 | < 1 | 4 | 3.2 | 3.79 | 3.2 | 3.2 | 3.52 | < 0.1 | 3.5 | 3.4 | 3.3 | 3.3 | 3.01 | 3.4 | 3.13 | 1.8 | 3.4 | 3.4 | 3.8 | 16
| 1 | 4 | 3.3 | 3.5 | < 5 | 3.8 | 3.4 | 4.1 | < 1 | 4.5 | 3.2 | 3.5 | 3.35 | 3.3 | 3.47 | 0.1 | 3.6 | 3.4 | 3.4 | 3.4 | 3.01 | 3.4 | 3.13 | 1.8 | 3.2 | 3.4 | 3.5 | 3.370219
| 1 | 5 | 3.3 | 3 | < 5 | 3.7 | 3.4 | 4 | < 1 | 4 | 3.2 | 3.58 | 3.38 | 3.3 | 3.34 | 0.4 | 3.5 | 3.4 | 3.4 | 3.4 | 2.99 | 3.4 | 3.25 | 1.8 | 3.3 | 3.3 | 3.7 | 106
| 1 | 6 | 3.2 | 3 | < 5 | 3.6 | 3.5 | 4.1 | < 1 | 4.5 | 3.3 | 3.54 | 3.26 | 3.3 | 3.38 | 0.7 | 3.4 | 3.4 | 3.3 | 3.4 | 3.01 | 3.4 | 3.28 | 1.7 | 3.4 | 3.4 | 3.7
| Mean |  | 3.3 | 3.166667 |  | 3.65 | 3.466667 | 3.9 |  | 4.416667 | 3.233333 | 3.653333 | 3.266667 | 3.25 | 3.778333 | 0.625 | 3.483333 | 3.383333 | 3.3 | 3.366667 | 3.03 | 3.416667 | 3.173333 | 1.716667 | 3.35 | 3.416667 | 3.65
| Median |  | 3.3 | 3 |  | 3.7 | 3.45 | 3.9 |  | 4.5 | 3.2 | 3.665 | 3.245 | 3.25 | 3.495 | 0.55 | 3.5 | 3.4 | 3.3 | 3.4 | 3.01 | 3.4 | 3.15 | 1.75 | 3.4 | 3.4 | 3.7
| Std Dev. |  | 0.1095445 | 0.2581989 |  | 0.1378405 | 0.08164966 | 0.1897367 |  | 0.3763863 | 0.05163978 | 0.1273839 | 0.08140434 | 0.05477226 | 0.5791862 | 0.5123475 | 0.07527727 | 0.04082483 | 0.08944272 | 0.05163978 | 0.04 | 0.04082483 | 0.07711463 | 0.09831921 | 0.083666 | 0.07527727 | 0.1224745
| Rel.Std.Dev. |  | 3.32% | 8.154% |  | 3.776% | 2.355% | 4.865% |  | 8.522% | 1.597% | 3.487% | 2.492% | 1.685% | 15.33% | 81.98% | 2.161% | 1.207% | 2.71% | 1.534% | 1.32% | 1.195% | 2.43% | 5.727% | 2.497% | 2.203% | 3.355%
| PDM3 |  | -2.084% | -6.04% |  | 8.302% | 2.862% | 15.72% |  | 31.05% | -4.062% | 8.4% | -3.073% | -3.567% | 12.11% | -81.46% | 3.356% | 0.3891% | -2.084% | -0.1054% | -10.09% | 1.378% | -5.842% | -49.06% | -0.5999% | 1.378% | 8.302%
| Z-Score (Absolute) |  | 0.19 | 0.7 | 3.24 | 1.15 | 0.45 | 2.1 | 10.88 | 4.07 | 0.45 | 1.16 | 0.32 | 0.38 | 1.63 | 11.13 | 0.51 | 0.13 | 0.19 | 0.06 | 1.22 | 0.25 | 0.67 | 6.23 | 0 | 0.25 | 1.15
| Analytical results for Nd in OREAS 240 (Certified Value 8.32 ppm) | [26 empty] | Certified
Nd | Round | Replicate | Lab | Lab | Lab | Lab | Lab | Lab | Lab | Lab | Lab | Lab | Lab | Lab | [13 empty] | 1
| No | No | 1.02 | 1.05 | 1.07 | 1.08 | 1.10 | 1.12 | 1.16 | 1.18 | 1.19 | 1.23 | 1.27 | 1.28 | [13 empty] | ppm
|  |  | 4A*MS | 4A*MS | 4A*OES/MS | 4A*MS | 4A*MS | 4A*MS | 4A*OES/MS | 4A*MS | 4A*MS | 4A*OES/MS | 4A*MS | 4A*MS | [13 empty] | 2
3
| 1 | 1 | 8.4 | 7.7 | 8.5 | 8.6 | 8.11 | 7.93 | 7.7 | 8.2 | 7.9 | 7.9 | 8.7 | 8.4 | [13 empty] | 1
| 1 | 2 | 8.35 | 8.1 | 8.5 | 8.45 | 8.3 | 8.59 | 8.2 | 8.5 | 7.8 | 8.1 | 8.3 | 9.1 | [13 empty] | 26
| 1 | 3 | 8.2 | 7.8 | 8.5 | 8.8 | 8.32 | 8.06 | 7.8 | 8.5 | 8.4 | 8 | 8.5 | 8.7 | [13 empty] | 16
| 1 | 4 | 8.25 | 8 | 8.5 | 8.65 | 8.18 | 9.07 | 7.8 | 8.4 | 8.3 | 7.9 | 8.4 | 8.8 | [13 empty] | 8.316667
| 1 | 5 | 8.35 | 7.8 | 8.5 | 9.05 | 8.31 | 8.98 | 8.5 | 8.5 | 7.6 | 7.7 | 8.7 | 9 | [13 empty] | 107
| 1 | 6 | 8.2 | 7.8 | 9 | 8.85 | 8.31 | 8.19 | 8 | 8.3 | 8.2 | 8.1 | 8.6 | 8.6
| Mean |  | 8.291667 | 7.866667 | 8.583333 | 8.733333 | 8.255 | 8.47 | 8 | 8.4 | 8.033333 | 7.95 | 8.533333 | 8.766667
| Median |  | 8.3 | 7.8 | 8.5 | 8.725 | 8.305 | 8.39 | 7.9 | 8.45 | 8.05 | 7.95 | 8.55 | 8.75
| Std Dev. |  | 0.08612007 | 0.1505545 | 0.2041241 | 0.2113449 | 0.08826098 | 0.4842727 | 0.303315 | 0.1264911 | 0.3141125 | 0.1516575 | 0.1632993 | 0.2581989
| Rel.Std.Dev. |  | 1.039% | 1.914% | 2.378% | 2.42% | 1.069% | 5.718% | 3.791% | 1.506% | 3.91% | 1.908% | 1.914% | 2.945%
| PDM3 |  | -0.3006% | -5.411% | 3.206% | 5.01% | -0.7415% | 1.844% | -3.808% | 1.002% | -3.407% | -4.409% | 2.605% | 5.411%
| Z-Score (Absolute) |  | 0.13 | 1.17 | 0.58 | 0.95 | 0.22 | 0.3 | 0.85 | 0.13 | 0.77 | 0.97 | 0.46 | 1.03
| Analytical results for Ni in OREAS 240 (Certified Value 79 ppm) | [26 empty] | Certified
Ni | Round | Replicate | Lab | Lab | Lab | Lab | Lab | Lab | Lab | Lab | Lab | Lab | Lab | Lab | Lab | Lab | Lab | Lab | Lab | Lab | Lab | Lab | Lab | Lab | Lab | Lab | Lab | 1
| No | No | 1.01 | 1.02 | 1.03 | 1.04 | 1.05 | 1.06 | 1.07 | 1.08 | 1.09 | 1.10 | 1.12 | 1.13 | 1.15 | 1.16 | 1.18 | 1.19 | 1.20 | 1.21 | 1.23 | 1.25 | 1.27 | 1.28 | 1.29 | 1.30 | 1.31 | ppm
|  |  | 4A*OES/MS | 4A*OES | 4A*OES | 4A*OES/MS | 4A*MS | 4A*MS | 4A*OES/MS | 4A*OES | 4A*OES/MS | 4A*MS | 4A*MS | 4A*OES | 4A*MS | 4A*OES/MS | 4A*OES/MS | 4A*MS | 4A*OES/MS | 4A*OES | 4A*OES/MS | 4A*MS | 4A*MS | 4A*OES/MS | 4A*OES/MS | 4A*OES/MS | 4A*OES/MS | 0
1
| 1 | 1 | 80.8 | 80 | 55 | 78.2 | 90.3 | 78.5 | 75 | 80 | 82 | 80.4 | 75 | 78 | 78.6 | 76.2 | 83 | 73 | 83.8 | 74 | 81 | 70.9 | 77.5 | 75 | 80.9 | 87.2 | 79.1 | 1
| 1 | 2 | 78.4 | 80 | 54 | 76.9 | 94.3 | 75.5 | 75 | 85 | 82.3 | 79.7 | 76.9 | 76 | 79.4 | 76.3 | 80 | 72 | 81.9 | 75 | 81.2 | 71.6 | 74.7 | 77 | 82 | 87.5 | 82.2 | 27
| 1 | 3 | 84.1 | 82 | 54 | 76.1 | 90.4 | 73.3 | 75 | 85 | 82.5 | 79.3 | 74.1 | 75 | 78.7 | 77.9 | 80 | 79 | 82.8 | 75 | 79.6 | 70.8 | 73.6 | 73 | 80.4 | 87.2 | 83.7 | 16
| 1 | 4 | 79.9 | 82 | 57 | 77 | 89.6 | 72.6 | 75 | 90 | 80.5 | 79.3 | 82.7 | 78 | 78.5 | 76.6 | 80 | 81 | 83.4 | 75 | 79.5 | 68.9 | 74.4 | 76 | 77.8 | 87.2 | 79.6 | 78.57696
| 1 | 5 | 83.9 | 82 | 54 | 76.6 | 90.6 | 76.6 | 75 | 85 | 82.8 | 78.9 | 78 | 76 | 77 | 81 | 80 | 72 | 85 | 74 | 78.6 | 71.2 | 79.4 | 75 | 77.1 | 84.9 | 81.4 | 108
| 1 | 6 | 79.5 | 80 | 56 | 76.4 | 89.9 | 76.2 | 75 | 80 | 81.6 | 80.2 | 77.8 | 76 | 77.2 | 75.1 | 78 | 78 | 84.5 | 75 | 79.3 | 70 | 76 | 76 | 80.4 | 86.7 | 83.7
| Mean |  | 81.1 | 81 | 55 | 76.86667 | 90.85 | 75.45 | 75 | 84.16667 | 81.95 | 79.63333 | 77.41667 | 76.5 | 78.23333 | 77.18333 | 80.16667 | 75.83333 | 83.56667 | 74.66667 | 79.86667 | 70.56667 | 75.93333 | 75.33333 | 79.76667 | 86.78333 | 81.61667
| Median |  | 80.35 | 81 | 54.5 | 76.75 | 90.35 | 75.85 | 75 | 85 | 82.15 | 79.5 | 77.35 | 76 | 78.55 | 76.45 | 80 | 75.5 | 83.6 | 75 | 79.55 | 70.85 | 75.35 | 75.5 | 80.4 | 87.2 | 81.8
| Std Dev. |  | 2.37571 | 1.095445 | 1.264911 | 0.731209 | 1.728294 | 2.187921 | 0 | 3.763863 | 0.8215838 | 0.5785038 | 3.016897 | 1.224745 | 0.9352362 | 2.074046 | 1.602082 | 3.970726 | 1.129011 | 0.5163978 | 1.01915 | 0.972968 | 2.181437 | 1.36626 | 1.900175 | 0.9579492 | 1.973238
| Rel.Std.Dev. |  | 2.929% | 1.352% | 2.3% | 0.9513% | 1.902% | 2.9% | 0% | 4.472% | 1.003% | 0.7265% | 3.897% | 1.601% | 1.195% | 2.687% | 1.998% | 5.236% | 1.351% | 0.6916% | 1.276% | 1.379% | 2.873% | 1.814% | 2.382% | 1.104% | 2.418%
| PDM3 |  | 3.211% | 3.084% | -30% | -2.177% | 15.62% | -3.979% | -4.552% | 7.114% | 4.293% | 1.344% | -1.477% | -2.643% | -0.4373% | -1.774% | 2.023% | -3.492% | 6.35% | -4.976% | 1.641% | -10.19% | -3.364% | -4.128% | 1.514% | 10.44% | 3.868%
| Z-Score (Absolute) |  | 0.69 | 0.67 | 5.63 | 0.33 | 3.06 | 0.67 | 0.78 | 1.44 | 0.9 | 0.34 | 0.2 | 0.42 | 0 | 0.25 | 0.47 | 0.58 | 1.29 | 0.86 | 0.4 | 1.86 | 0.56 | 0.7 | 0.37 | 2.07 | 0.82
| Analytical results for P in OREAS 240 (Certified Value 0.04 wt.%) | [26 empty] | Certified
P | Round | Replicate | Lab | Lab | Lab | Lab | Lab | Lab | Lab | Lab | Lab | Lab | Lab | Lab | Lab | Lab | Lab | Lab | Lab | Lab | Lab | Lab | Lab | Lab | Lab | Lab | Lab | 1
| No | No | 1.01 | 1.02 | 1.03 | 1.04 | 1.05 | 1.06 | 1.07 | 1.08 | 1.09 | 1.10 | 1.12 | 1.13 | 1.15 | 1.16 | 1.18 | 1.19 | 1.20 | 1.21 | 1.23 | 1.25 | 1.27 | 1.28 | 1.29 | 1.30 | 1.31 | wt.%
|  |  | 4A*OES/MS | 4A*OES | 4A*OES | 4A*OES | 4A*OES | 4A*OES | 4A*OES/MS | 4A*OES | 4A*OES/MS | 4A*OES | 4A*OES | 4A*OES | 4A*MS | 4A*OES/MS | 4A*OES/MS | 4A*OES | 4A*OES/MS | 4A*OES | 4A*OES/MS | 4A*MS | 4A*MS | 4A*OES/MS | 4A*OES/MS | 4A*OES/MS | 4A*OES/MS | 3
3
| 1 | 1 | 0.043 | 0.045 | 0.0334 | 0.04 | 0.0423 | 0.041 | 0.038 | 0.04 | 0.047 | 0.0415 | 0.0398 | 0.041 | 0.0397 | 0.038 | 0.04 | 0.044 | 0.041 | 0.039 | 0.038 | 0.0397 | 0.0402 | 0.041 | 0.043 | 0.0415 | 0.04 | 1
| 1 | 2 | 0.042 | 0.045 | 0.0345 | 0.04 | 0.0419 | 0.0407 | 0.0375 | 0.04 | 0.049 | 0.0414 | 0.0424 | 0.041 | 0.0387 | 0.035 | 0.04 | 0.0465 | 0.04 | 0.038 | 0.038 | 0.0394 | 0.0398 | 0.0405 | 0.043 | 0.0418 | 0.041 | #N/A
| 1 | 3 | 0.043 | 0.045 | 0.0339 | 0.04 | 0.0415 | 0.0397 | 0.0375 | 0.04 | 0.049 | 0.0409 | 0.0415 | 0.042 | 0.0384 | 0.035 | 0.04 | 0.0435 | 0.042 | 0.039 | 0.037 | 0.0389 | 0.0384 | 0.0412 | 0.042 | 0.0416 | 0.041 | 16
| 1 | 4 | 0.044 | 0.045 | 0.0349 | 0.04 | 0.0419 | 0.0398 | 0.0375 | 0.04 | 0.049 | 0.0412 | 0.0413 | 0.041 | 0.0403 | 0.037 | 0.04 | 0.0445 | 0.041 | 0.04 | 0.037 | 0.038 | 0.0395 | 0.0407 | 0.04 | 0.0419 | 0.04 | 0.04022919
| 1 | 5 | 0.043 | 0.045 | 0.0336 | 0.04 | 0.0419 | 0.0397 | 0.038 | 0.04 | 0.049 | 0.0411 | 0.0422 | 0.041 | 0.0381 | 0.037 | 0.04 | 0.0395 | 0.041 | 0.039 | 0.036 | 0.0401 | 0.0419 | 0.0404 | 0.04 | 0.041 | 0.039 | 109
| 1 | 6 | 0.043 | 0.04 | 0.0347 | 0.04 | 0.0419 | 0.0405 | 0.0375 | 0.04 | 0.048 | 0.0409 | 0.0417 | 0.041 | 0.0384 | 0.038 | 0.04 | 0.0405 | 0.041 | 0.039 | 0.037 | 0.0388 | 0.04 | 0.042 | 0.041 | 0.0413 | 0.04
| Mean |  | 0.043 | 0.04416667 | 0.03416667 | 0.04 | 0.0419 | 0.04023333 | 0.03766667 | 0.04 | 0.0485 | 0.04116667 | 0.04148333 | 0.04116667 | 0.03893333 | 0.03666667 | 0.04 | 0.04308333 | 0.041 | 0.039 | 0.03716667 | 0.03915 | 0.03996667 | 0.04096667 | 0.0415 | 0.04151667 | 0.04016667
| Median |  | 0.043 | 0.045 | 0.0342 | 0.04 | 0.0419 | 0.04015 | 0.0375 | 0.04 | 0.049 | 0.04115 | 0.0416 | 0.041 | 0.03855 | 0.037 | 0.04 | 0.04375 | 0.041 | 0.039 | 0.037 | 0.03915 | 0.0399 | 0.04085 | 0.0415 | 0.04155 | 0.04
| Std Dev. |  | 0.0006324555 | 0.002041241 | 0.0006186006 | 0 | 0.0002529822 | 0.0005715476 | 0.0002581989 | 0 | 0.00083666 | 0.0002503331 | 0.0009239408 | 0.0004082483 | 0.0008687155 | 0.00136626 | 0 | 0.002615658 | 0.0006324555 | 0.0006324555 | 0.0007527727 | 0.0007449832 | 0.001139591 | 0.0005887841 | 0.001378405 | 0.0003311596 | 0.0007527727
| Rel.Std.Dev. |  | 1.471% | 4.622% | 1.811% | 0% | 0.6038% | 1.421% | 0.6855% | 0% | 1.725% | 0.6081% | 2.227% | 0.9917% | 2.231% | 3.726% | 0% | 6.071% | 1.543% | 1.622% | 2.025% | 1.903% | 2.851% | 1.437% | 3.321% | 0.7977% | 1.874%
| PDM3 |  | 6.888% | 9.788% | -15.07% | -0.5697% | 4.153% | 0.01031% | -6.37% | -0.5697% | 20.56% | 2.33% | 3.118% | 2.33% | -3.221% | -8.856% | -0.5697% | 7.095% | 1.916% | -3.055% | -7.613% | -2.683% | -0.6526% | 1.833% | 3.159% | 3.2% | -0.1554%
| Z-Score (Absolute) |  | 1.49 | 2.12 | 3.27 | 0.13 | 0.89 | 0 | 1.38 | 0.13 | 4.46 | 0.5 | 0.67 | 0.5 | 0.7 | 1.92 | 0.13 | 1.54 | 0.41 | 0.67 | 1.65 | 0.58 | 0.14 | 0.4 | 0.68 | 0.69 | 0.04
| Analytical results for Pb in OREAS 240 (Certified Value 28.5 ppm) | [26 empty] | Certified
Pb | Round | Replicate | Lab | Lab | Lab | Lab | Lab | Lab | Lab | Lab | Lab | Lab | Lab | Lab | Lab | Lab | Lab | Lab | Lab | Lab | Lab | Lab | Lab | Lab | Lab | Lab | Lab | 1
| No | No | 1.01 | 1.02 | 1.03 | 1.04 | 1.05 | 1.06 | 1.07 | 1.08 | 1.09 | 1.10 | 1.12 | 1.13 | 1.15 | 1.16 | 1.18 | 1.19 | 1.20 | 1.21 | 1.23 | 1.25 | 1.27 | 1.28 | 1.29 | 1.30 | 1.31 | ppm
|  |  | 4A*OES/MS | 4A*MS | 4A*OES | 4A*OES | 4A*MS | 4A*MS | 4A*OES/MS | 4A*MS | 4A*OES/MS | 4A*MS | 4A*MS | 4A*OES | 4A*MS | 4A*OES/MS | 4A*MS | 4A*MS | 4A*OES/MS | 4A*MS | 4A*OES/MS | 4A*MS | 4A*MS | 4A*MS | 4A*OES/MS | 4A*OES/MS | 4A*OES/MS | 1
2
| 1 | 1 | 29.3 | 29 | 25 | 27 | 27.9 | 35.9 | 22 | 26 | 31.6 | 29.3 | 28.5 | 29 | 29.4 | 28.6 | 27.4 | 29 | 29 | 30 | 28.41 | 25.7 | 30.39 | 26.9 | 30.3 | 30.1 | 30.2 | 1
| 1 | 2 | 28.2 | 29 | 25 | 26 | 28.4 | 33.3 | 22 | 27 | 31.7 | 30 | 27.8 | 28 | 28.5 | 28.5 | 27.3 | 29 | 28.3 | 29 | 28.25 | 26.1 | 29.21 | 28.9 | 30.6 | 30.7 | 30.3 | 28
| 1 | 3 | 28.3 | 29 | 25 | 27 | 27.6 | 33.7 | 22 | 27 | 31.9 | 29.7 | 27.5 | 28 | 29 | 28.9 | 27.2 | 28 | 28.5 | 29 | 28.25 | 26.1 | 29.21 | 27.7 | 29.6 | 30.6 | 32.3 | 16
| 1 | 4 | 29.3 | 29 | 25 | 26 | 28 | 35.2 | 23 | 28 | 31.3 | 29.8 | 29.1 | 29 | 28.8 | 28.7 | 27.4 | 29 | 28.8 | 29 | 27.67 | 25.5 | 28.51 | 28 | 28.6 | 30.3 | 29.5 | 28.52123
| 1 | 5 | 28.4 | 30 | 26 | 27 | 27.5 | 34.9 | 23 | 27 | 31.6 | 29 | 29.3 | 28 | 28.6 | 29.5 | 26.9 | 29 | 28.6 | 29 | 27.17 | 26.4 | 30.29 | 28.1 | 29.1 | 29.3 | 30.5 | 110
| 1 | 6 | 28.3 | 27 | 25 | 27 | 27.9 | 33.7 | 22 | 27 | 31.8 | 29.9 | 28.4 | 28 | 28.3 | 28.2 | 26.5 | 28 | 29.7 | 29 | 28.89 | 25.9 | 31.28 | 26.5 | 30.6 | 31 | 32.1
| Mean |  | 28.63333 | 28.83333 | 25.16667 | 26.66667 | 27.88333 | 34.45 | 22.33333 | 27 | 31.65 | 29.61667 | 28.43333 | 28.33333 | 28.76667 | 28.73333 | 27.11667 | 28.66667 | 28.81667 | 29.16667 | 28.10667 | 25.95 | 29.815 | 27.68333 | 29.8 | 30.33333 | 30.81667
| Median |  | 28.35 | 29 | 25 | 27 | 27.9 | 34.3 | 22 | 27 | 31.65 | 29.75 | 28.45 | 28 | 28.7 | 28.65 | 27.25 | 29 | 28.7 | 29 | 28.25 | 26 | 29.75 | 27.85 | 29.95 | 30.45 | 30.4
| Std Dev. |  | 0.5202563 | 0.9831921 | 0.4082483 | 0.5163978 | 0.3188521 | 1.031019 | 0.5163978 | 0.6324555 | 0.2073644 | 0.3868678 | 0.7033254 | 0.5163978 | 0.3932768 | 0.4412105 | 0.3544949 | 0.5163978 | 0.4956477 | 0.4082483 | 0.6024506 | 0.3209361 | 1.013662 | 0.8681398 | 0.83666 | 0.595539 | 1.125019
| Rel.Std.Dev. |  | 1.817% | 3.41% | 1.622% | 1.936% | 1.144% | 2.993% | 2.312% | 2.342% | 0.6552% | 1.306% | 2.474% | 1.823% | 1.367% | 1.536% | 1.307% | 1.801% | 1.72% | 1.4% | 2.143% | 1.237% | 3.4% | 3.136% | 2.808% | 1.963% | 3.651%
| PDM3 |  | 0.393% | 1.094% | -11.76% | -6.502% | -2.237% | 20.79% | -21.7% | -5.334% | 10.97% | 3.841% | -0.3082% | -0.6588% | 0.8605% | 0.7437% | -4.925% | 0.5099% | 1.036% | 2.263% | -1.454% | -9.015% | 4.536% | -2.938% | 4.484% | 6.354% | 8.048%
| Z-Score (Absolute) |  | 0.02 | 0.11 | 2.4 | 1.37 | 0.54 | 3.97 | 4.34 | 1.14 | 2.05 | 0.65 | 0.16 | 0.23 | 0.07 | 0.05 | 1.06 | 0 | 0.1 | 0.34 | 0.38 | 1.86 | 0.79 | 0.67 | 0.78 | 1.14 | 1.47
| Analytical results for Pr in OREAS 240 (Certified Value 1.77 ppm) | [26 empty] | Certified
Pr | Round | Replicate | Lab | Lab | Lab | Lab | Lab | Lab | Lab | Lab | Lab | Lab | Lab | Lab | Lab | [12 empty] | 1
| No | No | 1.02 | 1.05 | 1.06 | 1.07 | 1.08 | 1.10 | 1.12 | 1.16 | 1.18 | 1.19 | 1.23 | 1.27 | 1.28 | [12 empty] | ppm
|  |  | 4A*MS | 4A*MS | 4A*MS | 4A*OES/MS | 4A*MS | 4A*MS | 4A*MS | 4A*OES/MS | 4A*MS | 4A*MS | 4A*OES/MS | 4A*MS | 4A*MS | [12 empty] | 2
3
| 1 | 1 | 1.82 | 1.6 | 1.94 | 1.8 | 1.75 | 1.78 | 1.78 | 1.7 | 1.83 | 1.69 | 1.7 | 1.8 | 1.76 | [12 empty] | 1
| 1 | 2 | 1.76 | 1.7 | 1.99 | 1.8 | 1.85 | 1.8 | 1.82 | 1.7 | 1.82 | 1.66 | 1.7 | 1.7 | 1.89 | [12 empty] | 29
| 1 | 3 | 1.78 | 1.7 | 2.05 | 1.8 | 1.8 | 1.8 | 1.76 | 1.6 | 1.83 | 1.77 | 1.7 | 1.8 | 1.83 | [12 empty] | 16
| 1 | 4 | 1.8 | 1.6 | 2.1 | 1.9 | 1.8 | 1.81 | 1.87 | 1.7 | 1.84 | 1.76 | 1.6 | 1.8 | 1.84 | [12 empty] | 1.765139
| 1 | 5 | 1.78 | 1.7 | 1.98 | 1.9 | 1.8 | 1.77 | 1.88 | 1.7 | 1.81 | 1.63 | 1.6 | 1.8 | 1.86 | [12 empty] | 111
| 1 | 6 | 1.76 | 1.6 | 2.14 | 1.9 | 1.8 | 1.79 | 1.82 | 1.6 | 1.83 | 1.76 | 1.7 | 1.8 | 1.8
| Mean |  | 1.783333 | 1.65 | 2.033333 | 1.85 | 1.8 | 1.791667 | 1.821667 | 1.666667 | 1.826667 | 1.711667 | 1.666667 | 1.783333 | 1.83
| Median |  | 1.78 | 1.65 | 2.02 | 1.85 | 1.8 | 1.795 | 1.82 | 1.7 | 1.83 | 1.725 | 1.7 | 1.8 | 1.835
| Std Dev. |  | 0.0233809 | 0.05477226 | 0.07685484 | 0.05477226 | 0.03162278 | 0.0147196 | 0.04750439 | 0.05163978 | 0.01032796 | 0.05980524 | 0.05163978 | 0.04082483 | 0.04560702
| Rel.Std.Dev. |  | 1.311% | 3.32% | 3.78% | 2.961% | 1.757% | 0.8216% | 2.608% | 3.098% | 0.5654% | 3.494% | 3.098% | 2.289% | 2.492%
| PDM3 |  | 1.031% | -6.523% | 15.19% | 4.808% | 1.975% | 1.503% | 3.202% | -5.579% | 3.486% | -3.029% | -5.579% | 1.031% | 3.675%
| Z-Score (Absolute) |  | 0.15 | 2.49 | 4.25 | 1.03 | 0.15 | 0 | 0.53 | 2.2 | 0.62 | 1.41 | 2.2 | 0.15 | 0.67
| Analytical results for Rb in OREAS 240 (Certified Value 14 ppm) | [26 empty] | Certified
Rb | Round | Replicate | Lab | Lab | Lab | Lab | Lab | Lab | Lab | Lab | Lab | Lab | Lab | Lab | Lab | Lab | Lab | Lab | Lab | Lab | Lab | Lab | Lab | Lab | Lab | Lab |  | 1
| No | No | 1.01 | 1.02 | 1.04 | 1.05 | 1.06 | 1.07 | 1.08 | 1.09 | 1.10 | 1.12 | 1.13 | 1.15 | 1.16 | 1.18 | 1.19 | 1.20 | 1.21 | 1.23 | 1.25 | 1.27 | 1.28 | 1.29 | 1.30 | 1.31 |  | ppm
|  |  | 4A*OES/MS | 4A*MS | 4A*OES/MS | 4A*MS | 4A*MS | 4A*OES/MS | 4A*MS | 4A*OES/MS | 4A*MS | 4A*MS | 4A*OES | 4A*MS | 4A*OES/MS | 4A*MS | 4A*MS | 4A*OES/MS | 4A*MS | 4A*OES/MS | 4A*MS | 4A*MS | 4A*MS | 4A*OES/MS | 4A*OES/MS | 4A*OES/MS |  | 1
2
| 1 | 1 | 14.7 | 14.6 | 14.2 | 13.6 | 12.5 | 13.5 | 14.4 | 13.1 | 14.41 | 14.3 | 13.2 | 14.78 | 12.1 | 13.7 | 13.8 | 13.9 | 13.1 | 13.7 | 13.8 | 13.2 | 13.4 | 14.3 | 14.9 | 14.7 |  | 1
| 1 | 2 | 14 | 14.6 | 14.2 | 14.5 | 12.5 | 13.5 | 15 | 12.9 | 14.23 | 14.1 | 12.8 | 14.65 | 12.3 | 14.5 | 13.1 | 13.7 | 13 | 13.6 | 15.2 | 12.9 | 14.1 | 14.2 | 14.9 | 15.2 |  | 30
| 1 | 3 | 15.3 | 14.2 | 14 | 14.1 | 12.3 | 13 | 14 | 13.1 | 14.3 | 14.56 | 12.8 | 14.74 | 12.5 | 14.5 | 12.9 | 14.1 | 13.4 | 13.5 | 14.9 | 13.1 | 14 | 14 | 14.8 | 15 |  | 16
| 1 | 4 | 14.7 | 14.4 | 14.2 | 14.2 | 13.6 | 14 | 14.6 | 13.6 | 14.13 | 13.99 | 13.2 | 14.55 | 12.2 | 14.4 | 13.4 | 14.8 | 13.2 | 13.3 | 14.2 | 13.2 | 14.3 | 13.4 | 14.8 | 14.9 |  | 13.98232
| 1 | 5 | 14.8 | 14.2 | 14 | 14.3 | 12.8 | 13.5 | 14.8 | 12.8 | 14.16 | 14.59 | 12.9 | 14.43 | 12.4 | 14.1 | 13.1 | 14.7 | 13.4 | 13.2 | 14.4 | 13.7 | 14.6 | 13.3 | 14.1 | 15.1 |  | 112
| 1 | 6 | 15 | 14.4 | 14.5 | 14.2 | 13.8 | 13.5 | 14 | 13.1 | 14.16 | 14 | 12.8 | 14.56 | 11.8 | 14.4 | 13.1 | 15.1 | 13.1 | 13.3 | 13.9 | 13.3 | 13.9 | 14.2 | 15 | 16.2
| Mean |  | 14.75 | 14.4 | 14.18333 | 14.15 | 12.91667 | 13.5 | 14.46667 | 13.1 | 14.23167 | 14.25667 | 12.95 | 14.61833 | 12.21667 | 14.26667 | 13.23333 | 14.38333 | 13.2 | 13.43333 | 14.4 | 13.23333 | 14.05 | 13.9 | 14.75 | 15.18333
| Median |  | 14.75 | 14.4 | 14.2 | 14.2 | 12.65 | 13.5 | 14.5 | 13.1 | 14.195 | 14.2 | 12.85 | 14.605 | 12.25 | 14.4 | 13.1 | 14.4 | 13.15 | 13.4 | 14.3 | 13.2 | 14.05 | 14.1 | 14.85 | 15.05
| Std Dev. |  | 0.432435 | 0.1788854 | 0.1834848 | 0.3016621 | 0.6306082 | 0.3162278 | 0.4131182 | 0.275681 | 0.1068488 | 0.270752 | 0.1974842 | 0.1307542 | 0.2483277 | 0.3141125 | 0.3204164 | 0.5600595 | 0.167332 | 0.1966384 | 0.5549775 | 0.265832 | 0.4037326 | 0.438178 | 0.3271085 | 0.5269409
| Rel.Std.Dev. |  | 2.932% | 1.242% | 1.294% | 2.132% | 4.882% | 2.342% | 2.856% | 2.104% | 0.7508% | 1.899% | 1.525% | 0.8945% | 2.033% | 2.202% | 2.421% | 3.894% | 1.268% | 1.464% | 3.854% | 2.009% | 2.874% | 3.152% | 2.218% | 3.471%
| PDM3 |  | 5.49% | 2.987% | 1.438% | 1.199% | -7.621% | -3.449% | 3.464% | -6.31% | 1.783% | 1.962% | -7.383% | 4.549% | -12.63% | 2.034% | -5.357% | 2.868% | -5.595% | -3.926% | 2.987% | -5.357% | 0.484% | -0.5887% | 5.49% | 8.59%
| Z-Score (Absolute) |  | 0.76 | 0.3 | 0.02 | 0.02 | 1.63 | 0.87 | 0.39 | 1.39 | 0.08 | 0.12 | 1.59 | 0.59 | 2.54 | 0.13 | 1.22 | 0.28 | 1.26 | 0.96 | 0.3 | 1.22 | 0.15 | 0.35 | 0.76 | 1.32
| Analytical results for Re in OREAS 240 (Indicative Value 0.002 ppm) | [26 empty] | Indicative
Re | Round | Replicate | Lab | Lab | Lab | Lab | Lab | Lab | Lab | Lab | Lab | Lab | Lab | Lab | Lab | Lab | Lab | Lab | Lab | Lab | [7 empty] | 1
| No | No | 1.01 | 1.02 | 1.07 | 1.08 | 1.09 | 1.10 | 1.12 | 1.13 | 1.15 | 1.16 | 1.20 | 1.21 | 1.23 | 1.27 | 1.28 | 1.29 | 1.30 | 1.31 | [7 empty] | ppm
|  |  | 4A*OES/MS | 4A*MS | 4A*OES/MS | 4A*MS | 4A*OES/MS | 4A*MS | 4A*MS | 4A*OES | 4A*MS | 4A*OES/MS | 4A*OES/MS | 4A*MS | 4A*OES/MS | 4A*MS | 4A*MS | 4A*OES/MS | 4A*OES/MS | 4A*OES/MS | [7 empty] | 3
3
| 1 | 1 | 0.002 | < 0.1 | < 0.05 | < 0.1 | 0.01 | 0.002 | < 0.001 | < 0.05 | 0.003 | < 0.001 | 0.002 | < 0.05 | < 0.002 | < 0.002 | 0.012 | < 0.002 | 0.004 | 0.002 | [7 empty] | 1
| 1 | 2 | 0.002 | < 0.1 | < 0.05 | < 0.1 | 0.011 | < 0.002 | 0.004 | < 0.05 | < 0.002 | < 0.001 | 0.002 | < 0.05 | < 0.002 | 0.003 | 0.013 | 0.002 | 0.003 | 0.002 | [7 empty] | 12
| 1 | 3 | 0.002 | < 0.1 | < 0.05 | < 0.1 | 0.014 | 0.003 | 0.004 | < 0.05 | 0.003 | < 0.001 | 0.002 | < 0.05 | < 0.002 | 0.002 | 0.012 | 0.002 | 0.003 | 0.002 | [7 empty] | 16
| 1 | 4 | 0.002 | < 0.1 | < 0.05 | < 0.1 | 0.012 | < 0.002 | 0.009 | < 0.05 | 0.002 | < 0.001 | 0.003 | < 0.05 | < 0.002 | < 0.002 | 0.01 | 0.002 | 0.003 | 0.002 | [7 empty] | 0.002041667
| 1 | 5 | 0.002 | < 0.1 | < 0.05 | < 0.1 | 0.011 | 0.002 | 0.001 | < 0.05 | 0.003 | < 0.001 | 0.002 | < 0.05 | < 0.002 | 0.002 | 0.012 | < 0.002 | 0.003 | 0.002 | [7 empty] | 18
| 1 | 6 | 0.002 | < 0.1 | < 0.05 | < 0.1 | 0.012 | < 0.002 | 0.004 | < 0.05 | < 0.002 | < 0.001 | < 0.002 | < 0.05 | < 0.002 | < 0.002 | 0.012 | 0.002 | 0.003 | 0.002
| Mean |  | 0.002 |  |  |  | 0.01166667 | 0.002333333 | 0.0044 |  | 0.00275 |  | 0.0022 |  |  | 0.002333333 | 0.01183333 | 0.002 | 0.003166667 | 0.002
| Median |  | 0.002 |  |  |  | 0.0115 | 0.002 | 0.004 |  | 0.003 |  | 0.002 |  |  | 0.002 | 0.012 | 0.002 | 0.003 | 0.002
| Std Dev. |  | 0 |  |  |  | 0.00136626 | 0.0005773503 | 0.002880972 |  | 0.0005 |  | 0.0004472136 |  |  | 0.0005773503 | 0.0009831921 | 0 | 0.0004082483 | 0
| Rel.Std.Dev. |  | 0% |  |  |  | 11.71% | 24.74% | 65.48% |  | 18.18% |  | 20.33% |  |  | 24.74% | 8.309% | 0% | 12.89% | 0%
| PDM3 |  | -2.041% |  |  |  | 471.4% | 14.29% | 115.5% |  | 34.69% |  | 7.755% |  |  | 14.29% | 479.6% | -2.041% | 55.1% | -2.041%
| Z-Score (Absolute) |  | 0.33 | 23.21 | 10.95 | 23.21 | 4.41 | 0.49 | 0.53 | 10.95 | 0.25 | 1.06 | 0.33 | 10.95 | 0.82 | 0.49 | 4.5 | 0.49 | 0.25 | 0.33
| Analytical results for S in OREAS 240 (Certified Value 0.399 wt.%) | [26 empty] | Certified
S | Round | Replicate | Lab | Lab | Lab | Lab | Lab | Lab | Lab | Lab | Lab | Lab | Lab | Lab | Lab | Lab | Lab | Lab | Lab | Lab | Lab | Lab | Lab | Lab | Lab | Lab |  | 1
| No | No | 1.01 | 1.02 | 1.03 | 1.04 | 1.05 | 1.06 | 1.07 | 1.08 | 1.09 | 1.10 | 1.12 | 1.13 | 1.15 | 1.16 | 1.18 | 1.19 | 1.20 | 1.21 | 1.23 | 1.27 | 1.28 | 1.29 | 1.30 | 1.31 |  | wt.%
|  |  | 4A*OES/MS | 4A*OES | 4A*OES | 4A*OES/MS | 4A*OES | 4A*OES | 4A*OES/MS | 4A*OES | 4A*OES/MS | 4A*OES | 4A*OES | 4A*OES | 4A*MS | 4A*OES/MS | 4A*OES/MS | 4A*OES | 4A*OES/MS | 4A*OES | 4A*OES/MS | 4A*MS | 4A*OES/MS | 4A*OES/MS | 4A*OES/MS | 4A*OES/MS |  | 3
3
| 1 | 1 | 0.4 | 0.415 | 0.35 | 0.4 | 0.494 | 0.57 | 0.39 | 0.4 | 0.45 | 0.4194 | 0.39 | 0.373 | 0.38 | 0.35 | 0.43 | 0.41 | 0.4 | 0.411 | 0.35 | 0.38 | 0.28 | 0.42 | 0.41 | 0.4 |  | 1
| 1 | 2 | 0.4 | 0.415 | 0.35 | 0.4 | 0.485 | 0.56 | 0.385 | 0.415 | 0.46 | 0.4162 | 0.39 | 0.375 | 0.38 | 0.35 | 0.41 | 0.412 | 0.4 | 0.412 | 0.35 | 0.373 | 0.28 | 0.42 | 0.41 | 0.41 |  | 16
| 1 | 3 | 0.4 | 0.41 | 0.35 | 0.39 | 0.471 | 0.56 | 0.385 | 0.405 | 0.46 | 0.4189 | 0.39 | 0.382 | 0.38 | 0.38 | 0.41 | 0.427 | 0.41 | 0.423 | 0.35 | 0.372 | 0.29 | 0.41 | 0.41 | 0.42 |  | 16
| 1 | 4 | 0.41 | 0.41 | 0.33 | 0.42 | 0.486 | 0.55 | 0.385 | 0.415 | 0.46 | 0.4205 | 0.39 | 0.383 | 0.37 | 0.37 | 0.41 | 0.419 | 0.41 | 0.416 | 0.34 | 0.374 | 0.28 | 0.4 | 0.41 | 0.4 |  | 0.3992519
| 1 | 5 | 0.4 | 0.41 | 0.35 | 0.39 | 0.479 | 0.55 | 0.39 | 0.43 | 0.46 | 0.4154 | 0.4 | 0.377 | 0.38 | 0.35 | 0.41 | 0.401 | 0.41 | 0.416 | 0.34 | 0.392 | 0.28 | 0.4 | 0.41 | 0.4 |  | 113
| 1 | 6 | 0.41 | 0.4 | 0.36 | 0.39 | 0.472 | 0.57 | 0.385 | 0.415 | 0.45 | 0.4158 | 0.39 | 0.383 | 0.38 | 0.36 | 0.4 | 0.391 | 0.4 | 0.417 | 0.35 | 0.384 | 0.28 | 0.41 | 0.41 | 0.41
| Mean |  | 0.4033333 | 0.41 | 0.3483333 | 0.3983333 | 0.4811667 | 0.56 | 0.3866667 | 0.4133333 | 0.4566667 | 0.4177 | 0.3916667 | 0.3788333 | 0.3783333 | 0.36 | 0.4116667 | 0.41 | 0.405 | 0.4158333 | 0.3466667 | 0.3791667 | 0.2816667 | 0.41 | 0.41 | 0.4066667
| Median |  | 0.4 | 0.41 | 0.35 | 0.395 | 0.482 | 0.56 | 0.385 | 0.415 | 0.46 | 0.41755 | 0.39 | 0.3795 | 0.38 | 0.355 | 0.41 | 0.411 | 0.405 | 0.416 | 0.35 | 0.377 | 0.28 | 0.41 | 0.41 | 0.405
| Std Dev. |  | 0.005163978 | 0.005477226 | 0.009831921 | 0.01169045 | 0.008886319 | 0.008944272 | 0.002581989 | 0.01032796 | 0.005163978 | 0.00215963 | 0.004082483 | 0.004400758 | 0.004082483 | 0.01264911 | 0.009831921 | 0.01277498 | 0.005477226 | 0.004262237 | 0.005163978 | 0.007808115 | 0.004082483 | 0.008944272 | 6.080942e-17 | 0.008164966
| Rel.Std.Dev. |  | 1.28% | 1.336% | 2.823% | 2.935% | 1.847% | 1.597% | 0.6678% | 2.499% | 1.131% | 0.517% | 1.042% | 1.162% | 1.079% | 3.514% | 2.388% | 3.116% | 1.352% | 1.025% | 1.49% | 2.059% | 1.449% | 2.182% | 1.483e-14% | 2.008%
| PDM3 |  | 1.022% | 2.692% | -12.75% | -0.2301% | 20.52% | 40.26% | -3.152% | 3.527% | 14.38% | 4.621% | -1.9% | -5.114% | -5.239% | -9.831% | 3.11% | 2.692% | 1.44% | 4.153% | -13.17% | -5.031% | -29.45% | 2.692% | 2.692% | 1.857%
| Z-Score (Absolute) |  | 0.13 | 0.22 | 2.98 | 0.39 | 3.9 | 7.99 | 0.99 | 0.39 | 2.63 | 0.61 | 0.73 | 1.4 | 1.42 | 2.37 | 0.3 | 0.22 | 0.04 | 0.52 | 3.07 | 1.38 | 6.43 | 0.22 | 0.22 | 0.04
| Analytical results for Sb in OREAS 240 (Certified Value 1.48 ppm) | [26 empty] | Certified
Sb | Round | Replicate | Lab | Lab | Lab | Lab | Lab | Lab | Lab | Lab | Lab | Lab | Lab | Lab | Lab | Lab | Lab | Lab | Lab | Lab | Lab | Lab | Lab | Lab | Lab |  |  | 1
| No | No | 1.01 | 1.02 | 1.03 | 1.04 | 1.07 | 1.08 | 1.09 | 1.10 | 1.12 | 1.13 | 1.15 | 1.16 | 1.18 | 1.19 | 1.20 | 1.21 | 1.23 | 1.25 | 1.27 | 1.28 | 1.29 | 1.30 | 1.31 |  |  | ppm
|  |  | 4A*OES/MS | 4A*MS | 4A*OES | 4A*OES/MS | 4A*OES/MS | 4A*MS | 4A*OES/MS | 4A*MS | 4A*MS | 4A*OES | 4A*MS | 4A*OES/MS | 4A*MS | 4A*MS | 4A*OES/MS | 4A*MS | 4A*OES/MS | 4A*MS | 4A*MS | 4A*MS | 4A*OES/MS | 4A*OES/MS | 4A*OES/MS |  |  | 2
3
| 1 | 1 | 1.52 | 1.6 | < 5 | 1.45 | 2.5 | 1.4 | 1 | 1.51 | 1.48 | 1.5 | 1.58 | 0.5 | 1.45 | 1.5 | 1.55 | 1.4 | 1.4 | 1.79 | 1.47 | 1.52 | 1.46 | 1.6 | 1.39 |  |  | 1
| 1 | 2 | 1.37 | 1.6 | < 5 | 1.6 | 3 | 1.4 | 0.8 | 1.5 | 1.47 | 1.4 | 1.55 | 0.2 | 1.5 | 1.5 | 1.44 | 1.4 | 1.39 | 1.76 | 1.51 | 1.61 | 1.48 | 1.5 | 1.48 |  |  | 32
| 1 | 3 | 1.58 | 1.6 | < 5 | 1.61 | 2.5 | 1.3 | 0.8 | 1.51 | 1.48 | 1.4 | 1.55 | 0.2 | 1.51 | 1.6 | 1.46 | 1.3 | 1.38 | 1.71 | 1.47 | 1.73 | 1.65 | 1.5 | 1.55 |  |  | 16
| 1 | 4 | 1.49 | 1.6 | < 5 | 1.49 | 2.5 | 1.4 | 0.8 | 1.54 | 1.44 | 1.5 | 1.55 | 0.6 | 1.53 | 1.6 | 1.49 | 1.4 | 1.41 | 1.72 | 1.49 | 1.57 | 1.35 | 1.5 | 1.37 |  |  | 1.483963
| 1 | 5 | 1.49 | 1.6 | < 5 | 1.47 | 2.5 | 1.3 | 1 | 1.53 | 1.39 | 1.4 | 1.58 | 0.8 | 1.47 | 1.4 | 1.49 | 1.3 | 1.36 | 1.8 | 1.55 | 1.61 | 1.38 | 1.4 | 1.49 |  |  | 114
| 1 | 6 | 1.48 | 1.6 | < 5 | 1.46 | 2.5 | 1.3 | 0.8 | 1.55 | 1.47 | 1.4 | 1.56 | 1 | 1.47 | 1.5 | 1.46 | 1.3 | 1.41 | 1.79 | 1.52 | 1.63 | 1.5 | 1.5 | 1.49
| Mean |  | 1.488333 | 1.6 |  | 1.513333 | 2.583333 | 1.35 | 0.8666667 | 1.523333 | 1.455 | 1.433333 | 1.561667 | 0.55 | 1.488333 | 1.516667 | 1.481667 | 1.35 | 1.391667 | 1.761667 | 1.501667 | 1.611667 | 1.47 | 1.5 | 1.461667
| Median |  | 1.49 | 1.6 |  | 1.48 | 2.5 | 1.35 | 0.8 | 1.52 | 1.47 | 1.4 | 1.555 | 0.55 | 1.485 | 1.5 | 1.475 | 1.35 | 1.395 | 1.775 | 1.5 | 1.61 | 1.47 | 1.5 | 1.485
| Std Dev. |  | 0.06853223 | 2.432377e-16 |  | 0.07229569 | 0.2041241 | 0.05477226 | 0.1032796 | 0.01966384 | 0.03507136 | 0.05163978 | 0.0147196 | 0.3209361 | 0.02994439 | 0.07527727 | 0.03868678 | 0.05477226 | 0.0194079 | 0.03868678 | 0.03125167 | 0.06997619 | 0.1058301 | 0.06324555 | 0.06823977
| Rel.Std.Dev. |  | 4.605% | 1.52e-14% |  | 4.777% | 7.902% | 4.057% | 11.92% | 1.291% | 2.41% | 3.603% | 0.9426% | 58.35% | 2.012% | 4.963% | 2.611% | 4.057% | 1.395% | 2.196% | 2.081% | 4.342% | 7.199% | 4.216% | 4.669%
| PDM3 |  | 0.2945% | 7.819% |  | 1.979% | 74.08% | -9.027% | -41.6% | 2.653% | -1.952% | -3.412% | 5.236% | -62.94% | 0.2945% | 2.204% | -0.1547% | -9.027% | -6.22% | 18.71% | 1.193% | 8.606% | -0.9409% | 1.081% | -1.502%
| Z-Score (Absolute) |  | 0 | 1.37 | 12.4 | 0.31 | 13.42 | 1.7 | 7.62 | 0.43 | 0.41 | 0.67 | 0.9 | 11.5 | 0 | 0.35 | 0.08 | 1.7 | 1.19 | 3.35 | 0.16 | 1.51 | 0.22 | 0.14 | 0.33
| Analytical results for Sc in OREAS 240 (Certified Value 37.9 ppm) | [26 empty] | Certified
Sc | Round | Replicate | Lab | Lab | Lab | Lab | Lab | Lab | Lab | Lab | Lab | Lab | Lab | Lab | Lab | Lab | Lab | Lab | Lab | Lab | Lab | Lab | Lab | Lab | Lab | Lab | Lab | 1
| No | No | 1.01 | 1.02 | 1.03 | 1.04 | 1.05 | 1.06 | 1.07 | 1.08 | 1.09 | 1.10 | 1.12 | 1.13 | 1.15 | 1.16 | 1.18 | 1.19 | 1.20 | 1.21 | 1.23 | 1.25 | 1.27 | 1.28 | 1.29 | 1.30 | 1.31 | ppm
|  |  | 4A*OES/MS | 4A*OES | 4A*OES | 4A*OES | 4A*MS | 4A*MS | 4A*OES/MS | 4A*OES | 4A*OES/MS | 4A*MS | 4A*MS | 4A*OES | 4A*MS | 4A*OES/MS | 4A*MS | 4A*MS | 4A*OES/MS | 4A*OES | 4A*OES/MS | 4A*MS | 4A*MS | 4A*OES/MS | 4A*OES/MS | 4A*OES/MS | 4A*OES/MS | 1
2
| 1 | 1 | 40.4 | 37 | 26 | 37.2 | 39 | 38.9 | 42 | 44 | 35.5 | 39.8 | 37.2 | 37 | 38 | 37 | 38.3 | 31 | 38.8 | 34 | 37.6 | 37.1 | 37.3 | 38 | 37.9 | 38.9 | 36.7 | 1
| 1 | 2 | 38.2 | 37 | 25 | 38.4 | 40.6 | 37.6 | 44 | 45 | 35.3 | 39.7 | 37.7 | 36 | 37.7 | 36 | 39.8 | 33 | 38.6 | 33 | 38.4 | 37.6 | 36.1 | 39 | 38.4 | 38.7 | 39.5 | 33
| 1 | 3 | 41.1 | 37 | 25 | 37.3 | 39.6 | 38.7 | 42 | 45 | 36.3 | 39.7 | 36.3 | 36 | 38.2 | 38 | 38.5 | 34.8 | 39.7 | 34 | 37.3 | 36.6 | 36.2 | 38 | 37.8 | 38 | 41.1 | 16
| 1 | 4 | 37.5 | 37 | 26 | 39.9 | 39 | 36 | 43 | 47 | 36.7 | 39.2 | 36.3 | 37 | 38.2 | 37 | 38.5 | 35.2 | 40.1 | 34 | 37.7 | 36.2 | 36.5 | 39 | 36.2 | 38.5 | 36.6 | 37.8875
| 1 | 5 | 38.9 | 37 | 24 | 38.6 | 39.9 | 37.7 | 41 | 46 | 36.1 | 39.6 | 38.1 | 36 | 36.9 | 36 | 37.8 | 29.5 | 40.2 | 33 | 36 | 37 | 38 | 39 | 36.1 | 37.6 | 39.6 | 115
| 1 | 6 | 37.8 | 36 | 24 | 37.8 | 39.5 | 37.7 | 43 | 44 | 36 | 39.7 | 37 | 36 | 37.9 | 37 | 39.7 | 35.2 | 39.6 | 34 | 37.3 | 36.7 | 36.4 | 39 | 38.1 | 39.4 | 39.4
| Mean |  | 38.98333 | 36.83333 | 25 | 38.2 | 39.6 | 37.76667 | 42.5 | 45.16667 | 35.98333 | 39.61667 | 37.1 | 36.33333 | 37.81667 | 36.83333 | 38.76667 | 33.11667 | 39.5 | 33.66667 | 37.38333 | 36.86667 | 36.75 | 38.66667 | 37.41667 | 38.51667 | 38.81667
| Median |  | 38.55 | 37 | 25 | 38.1 | 39.55 | 37.7 | 42.5 | 45 | 36.05 | 39.7 | 37.1 | 36 | 37.95 | 37 | 38.5 | 33.9 | 39.65 | 34 | 37.45 | 36.85 | 36.45 | 39 | 37.85 | 38.6 | 39.45
| Std Dev. |  | 1.463443 | 0.4082483 | 0.8944272 | 1.005982 | 0.6033241 | 1.030857 | 1.048809 | 1.169045 | 0.5154286 | 0.2136976 | 0.7293833 | 0.5163978 | 0.4875107 | 0.7527727 | 0.8041559 | 2.411984 | 0.663325 | 0.5163978 | 0.7884584 | 0.4802777 | 0.7449832 | 0.5163978 | 1.002829 | 0.6431692 | 1.790438
| Rel.Std.Dev. |  | 3.754% | 1.108% | 3.578% | 2.633% | 1.524% | 2.73% | 2.468% | 2.588% | 1.432% | 0.5394% | 1.966% | 1.421% | 1.289% | 2.044% | 2.074% | 7.283% | 1.679% | 1.534% | 2.109% | 1.303% | 2.027% | 1.336% | 2.68% | 1.67% | 4.613%
| PDM3 |  | 2.892% | -2.782% | -34.02% | 0.8248% | 4.52% | -0.3189% | 12.17% | 19.21% | -5.026% | 4.564% | -2.079% | -4.102% | -0.187% | -2.782% | 2.32% | -12.59% | 4.256% | -11.14% | -1.331% | -2.694% | -3.002% | 2.057% | -1.243% | 1.661% | 2.452%
| Z-Score (Absolute) |  | 0.81 | 0.62 | 8.47 | 0.29 | 1.22 | 0 | 3.14 | 4.91 | 1.18 | 1.23 | 0.44 | 0.95 | 0.03 | 0.62 | 0.66 | 3.08 | 1.15 | 2.72 | 0.25 | 0.6 | 0.67 | 0.6 | 0.23 | 0.5 | 0.7
| Analytical results for Se in OREAS 240 (Indicative Value 0.84 ppm) | [26 empty] | Indicative
Se | Round | Replicate | Lab | Lab | Lab | Lab | Lab | Lab | Lab | Lab | Lab | Lab | Lab | Lab | Lab | Lab | Lab | Lab | Lab | Lab | Lab | Lab | Lab | Lab | Lab |  |  | 1
| No | No | 1.01 | 1.02 | 1.03 | 1.04 | 1.06 | 1.07 | 1.08 | 1.10 | 1.12 | 1.13 | 1.15 | 1.16 | 1.18 | 1.19 | 1.20 | 1.21 | 1.23 | 1.25 | 1.27 | 1.28 | 1.29 | 1.30 | 1.31 |  |  | ppm
|  |  | 4A*OES/MS | 4A*MS | 4A*OES | 4A*OES/MS | 4A*MS | 4A*OES/MS | 4A*MS | 4A*MS | 4A*MS | 4A*OES | 4A*MS | 4A*OES/MS | 4A*MS | 4A*MS | 4A*OES/MS | 4A*MS | 4A*OES/MS | 4A*MS | 4A*MS | 4A*MS | 4A*OES/MS | 4A*OES/MS | 4A*OES/MS |  |  | 2
2
| 1 | 1 | 1 | < 5 | < 5 | < 2 | 5.4 | 10 | < 5 | 0.5 | < 0.5 | < 2 | < 0.5 | 0.5 | < 2 | < 2 | 1 | < 1 | 0.6 | 1.4 | 0.4 | < 1 | 2 | < 1 | 1 |  |  | 1
| 1 | 2 | 1 | < 5 | < 5 | < 2 | 4.5 | 10 | < 5 | 0.7 | < 0.5 | < 2 | < 0.5 | < 0.1 | < 2 | < 2 | 1 | < 1 | 0.5 | 1.4 | 0.5 | < 1 | 2 | < 1 | 1 |  |  | 4
| 1 | 3 | 1 | < 5 | < 5 | < 2 | < 2 | 10 | < 5 | 0.7 | 0.7 | < 2 | 0.6 | < 0.1 | < 2 | < 2 | 1 | < 1 | 0.4 | 1.4 | < 0.3 | < 1 | 1 | < 1 | 1 |  |  | 16
| 1 | 4 | 1 | < 5 | < 5 | < 2 | 6.2 | 5 | < 5 | 0.6 | < 0.5 | < 2 | < 0.5 | 0.1 | < 2 | < 2 | 1 | < 1 | 0.5 | 1.3 | < 0.3 | < 1 | 2 | < 1 | 1 |  |  | 0.8386364
| 1 | 5 | 1 | < 5 | < 5 | < 2 | 6.2 | 10 | < 5 | 0.9 | 0.9 | < 2 | < 0.5 | 0.2 | < 2 | < 2 | 1 | < 1 | 0.5 | 1.3 | 0.7 | < 1 | 1 | < 1 | 1 |  |  | 17
| 1 | 6 | 1 | < 5 | < 5 | < 2 | 6.9 | 5 | < 5 | 0.6 | 3.2 | < 2 | < 0.5 | 0.2 | < 2 | < 2 | 1 | < 1 | 0.4 | 1.6 | 0.5 | < 1 | 1 | < 1 | 1
| Mean |  | 1 |  |  |  | 5.84 | 8.333333 |  | 0.6666667 | 1.6 |  | 0.6 | 0.25 |  |  | 1 |  | 0.4833333 | 1.4 | 0.525 |  | 1.5 |  | 1
| Median |  | 1 |  |  |  | 6.2 | 10 |  | 0.65 | 0.9 |  | 0.6 | 0.2 |  |  | 1 |  | 0.5 | 1.4 | 0.5 |  | 1.5 |  | 1
| Std Dev. |  | 0 |  |  |  | 0.9181503 | 2.581989 |  | 0.136626 | 1.389244 |  |  | 0.1732051 |  |  | 0 |  | 0.07527727 | 0.1095445 | 0.1258306 |  | 0.5477226 |  | 0
| Rel.Std.Dev. |  | 0% |  |  |  | 15.72% | 30.98% |  | 20.49% | 86.83% |  |  | 69.28% |  |  | 0% |  | 15.57% | 7.825% | 23.97% |  | 36.51% |  | 0%
| PDM3 |  | 19.24% |  |  |  | 596.4% | 893.7% |  | -20.51% | 90.79% |  | -28.46% | -70.19% |  |  | 19.24% |  | -42.37% | 66.94% | -37.4% |  | 78.86% |  | 19.24%
| Z-Score (Absolute) |  | 0 | 2.02 | 2.02 | 0 | 5.44 | 9.89 | 2.02 | 0.45 | 0.1 | 0 | 0.93 | 1.1 | 0 | 0 | 0 | 0.67 | 0.7 | 0.54 | 0.81 | 0.67 | 0.67 | 0.67 | 0
| Analytical results for Sm in OREAS 240 (Certified Value 2.43 ppm) | [26 empty] | Certified
Sm | Round | Replicate | Lab | Lab | Lab | Lab | Lab | Lab | Lab | Lab | Lab | Lab | Lab | Lab | Lab | [12 empty] | 1
| No | No | 1.02 | 1.05 | 1.06 | 1.07 | 1.08 | 1.10 | 1.12 | 1.16 | 1.18 | 1.19 | 1.23 | 1.27 | 1.28 | [12 empty] | ppm
|  |  | 4A*MS | 4A*MS | 4A*MS | 4A*OES/MS | 4A*MS | 4A*MS | 4A*MS | 4A*OES/MS | 4A*MS | 4A*MS | 4A*OES/MS | 4A*MS | 4A*MS | [12 empty] | 2
3
| 1 | 1 | 2.55 | 2.3 | 2.8 | 2.4 | 2.45 | 2.39 | 2.31 | 2 | 2.3 | 2.3 | 2.3 | 2.4 | 2.49 | [12 empty] | 1
| 1 | 2 | 2.5 | 2.4 | 2.5 | 2.5 | 2.55 | 2.49 | 2.46 | 2.3 | 2.4 | 2.2 | 2.3 | 2.3 | 2.55 | [12 empty] | 18
| 1 | 3 | 2.45 | 2.4 | 2.5 | 2.5 | 2.55 | 2.43 | 2.35 | 2.4 | 2.3 | 2.4 | 2.3 | 2.3 | 2.51 | [12 empty] | 16
| 1 | 4 | 2.55 | 2.4 | 2.7 | 2.5 | 2.55 | 2.46 | 2.45 | 2.5 | 2.4 | 2.5 | 2.2 | 2.3 | 2.65 | [12 empty] | 2.426923
| 1 | 5 | 2.45 | 2.4 | 2.6 | 2.4 | 2.55 | 2.49 | 2.29 | 2.4 | 2.4 | 2.2 | 2.2 | 2.4 | 2.58 | [12 empty] | 116
| 1 | 6 | 2.55 | 2.4 | 2.8 | 2.5 | 2.55 | 2.54 | 2.42 | 1.8 | 2.3 | 2.3 | 2.3 | 2.4 | 2.47
| Mean |  | 2.508333 | 2.383333 | 2.65 | 2.466667 | 2.533333 | 2.466667 | 2.38 | 2.233333 | 2.35 | 2.316667 | 2.266667 | 2.35 | 2.541667
| Median |  | 2.525 | 2.4 | 2.65 | 2.5 | 2.55 | 2.475 | 2.385 | 2.35 | 2.35 | 2.3 | 2.3 | 2.35 | 2.53
| Std Dev. |  | 0.0491596 | 0.04082483 | 0.1378405 | 0.05163978 | 0.04082483 | 0.05240865 | 0.07321202 | 0.273252 | 0.05477226 | 0.1169045 | 0.05163978 | 0.05477226 | 0.06645801
| Rel.Std.Dev. |  | 1.96% | 1.713% | 5.202% | 2.094% | 1.612% | 2.125% | 3.076% | 12.24% | 2.331% | 5.046% | 2.278% | 2.331% | 2.615%
| PDM3 |  | 3.354% | -1.796% | 9.192% | 1.638% | 4.385% | 1.638% | -1.933% | -7.977% | -3.17% | -4.543% | -6.603% | -3.17% | 4.728%
| Z-Score (Absolute) |  | 1.01 | 0 | 2.16 | 0.67 | 1.21 | 0.67 | 0.03 | 1.21 | 0.27 | 0.54 | 0.94 | 0.27 | 1.28
| Analytical results for Sn in OREAS 240 (Certified Value 1.08 ppm) | [26 empty] | Certified
Sn | Round | Replicate | Lab | Lab | Lab | Lab | Lab | Lab | Lab | Lab | Lab | Lab | Lab | Lab | Lab | Lab | Lab | Lab | Lab | Lab | Lab | Lab | Lab | Lab | Lab | Lab |  | 1
| No | No | 1.01 | 1.02 | 1.03 | 1.04 | 1.05 | 1.06 | 1.07 | 1.08 | 1.09 | 1.10 | 1.12 | 1.13 | 1.15 | 1.16 | 1.18 | 1.19 | 1.20 | 1.21 | 1.23 | 1.27 | 1.28 | 1.29 | 1.30 | 1.31 |  | ppm
|  |  | 4A*OES/MS | 4A*MS | 4A*OES | 4A*OES/MS | 4A*MS | 4A*MS | 4A*OES/MS | 4A*MS | 4A*OES/MS | 4A*MS | 4A*MS | 4A*OES | 4A*MS | 4A*OES/MS | 4A*MS | 4A*MS | 4A*OES/MS | 4A*MS | 4A*OES/MS | 4A*MS | 4A*MS | 4A*OES/MS | 4A*OES/MS | 4A*OES/MS |  | 2
2
| 1 | 1 | 1.1 | 1 | < 10 | 1.5 | 0.96 | 1 | < 0.5 | 1.2 | 1 | 1 | 1.1 | 1 | 1.1 | < 1 | 0.9 | 1.1 | 1 | 1.5 | 1 | 1.5 | 1.2 | 1.1 | 1.2 | 1 |  | 1
| 1 | 2 | 1 | 1 | < 10 | 1.2 | 0.98 | 1 | < 0.5 | 1.4 | 0.9 | 1.1 | 1.1 | 1 | 1.1 | < 1 | 0.9 | 1.2 | 1 | 1.6 | 1 | 1.1 | 1 | 1.1 | 1.2 | 1.1 |  | 19
| 1 | 3 | 1.2 | 1 | < 10 | 1.2 | 0.95 | 1 | < 0.5 | 1.3 | 0.9 | 1.2 | 1.2 | 1 | 1 | < 1 | 0.9 | 1.2 | 1 | 1.6 | 1 | 1.7 | 1.1 | 1 | 1.1 | 1.1 |  | 16
| 1 | 4 | 1.1 | 1 | < 10 | 1.2 | 1 | 1 | < 0.5 | 1.3 | 0.9 | 1.1 | 1.1 | 1 | 1.1 | < 1 | 0.9 | 1.2 | 1 | 1.6 | 1 | 1.1 | 0.9 | 1 | 1.1 | 1 |  | 1.077255
| 1 | 5 | 1.1 | 1 | < 10 | 1 | 0.96 | 0.9 | < 0.5 | 1.3 | 1 | 1.1 | 1.1 | 1 | 1.1 | 1 | 0.9 | 1.1 | 1 | 1.6 | 1 | 1.5 | 0.9 | 1 | 1.1 | 1.1 |  | 117
| 1 | 6 | 1.1 | 1 | < 10 | 1 | 0.99 | 1 | < 0.5 | 1.3 | 1 | 1 | 1.1 | 1 | 1 | < 1 | 0.9 | 1.2 | 1 | 1.6 | 1 | 1 | 0.9 | 1.1 | 1.1 | 1.1
| Mean |  | 1.1 | 1 |  | 1.183333 | 0.9733333 | 0.9833333 |  | 1.3 | 0.95 | 1.083333 | 1.116667 | 1 | 1.066667 | 1 | 0.9 | 1.166667 | 1 | 1.583333 | 1 | 1.316667 | 1 | 1.05 | 1.133333 | 1.066667
| Median |  | 1.1 | 1 |  | 1.2 | 0.97 | 1 |  | 1.3 | 0.95 | 1.1 | 1.1 | 1 | 1.1 | 1 | 0.9 | 1.2 | 1 | 1.6 | 1 | 1.3 | 0.95 | 1.05 | 1.1 | 1.1
| Std Dev. |  | 0.06324555 | 0 |  | 0.1834848 | 0.01966384 | 0.04082483 |  | 0.06324555 | 0.05477226 | 0.07527727 | 0.04082483 | 0 | 0.05163978 |  | 0 | 0.05163978 | 0 | 0.04082483 | 0 | 0.2857738 | 0.1264911 | 0.05477226 | 0.05163978 | 0.05163978
| Rel.Std.Dev. |  | 5.75% | 0% |  | 15.51% | 2.02% | 4.152% |  | 4.865% | 5.766% | 6.949% | 3.656% | 0% | 4.841% |  | 0% | 4.426% | 0% | 2.578% | 0% | 21.7% | 12.65% | 5.216% | 4.556% | 4.841%
| PDM3 |  | 2.111% | -7.171% |  | 9.847% | -9.647% | -8.719% |  | 20.68% | -11.81% | 0.5643% | 3.659% | -7.171% | -0.9829% | -7.171% | -16.45% | 8.3% | -7.171% | 46.98% | -7.171% | 22.22% | -7.171% | -2.53% | 5.206% | -0.9829%
| Z-Score (Absolute) |  | 0.17 | NA | 27.38 | 0.76 | 0.71 | 0.64 | 5.75 | 1.57 | 0.87 | 0.06 | 0.29 | NA | 0.06 | 3.43 | 1.22 | 0.64 | NA | 3.55 | NA | 1.69 | 0.52 | 0.17 | 0.41 | 0.06
Results from laboratories 2, 13, 20 and 23 were removed due to their 0.1 ppm or greater reading resolution.
| Analytical results for Sr in OREAS 240 (Certified Value 213 ppm) | [26 empty] | Certified
Sr | Round | Replicate | Lab | Lab | Lab | Lab | Lab | Lab | Lab | Lab | Lab | Lab | Lab | Lab | Lab | Lab | Lab | Lab | Lab | Lab | Lab | Lab | Lab | Lab | Lab | Lab | Lab | 1
| No | No | 1.01 | 1.02 | 1.03 | 1.04 | 1.05 | 1.06 | 1.07 | 1.08 | 1.09 | 1.10 | 1.12 | 1.13 | 1.15 | 1.16 | 1.18 | 1.19 | 1.20 | 1.21 | 1.23 | 1.25 | 1.27 | 1.28 | 1.29 | 1.30 | 1.31 | ppm
|  |  | 4A*OES/MS | 4A*MS | 4A*OES | 4A*OES | 4A*OES | 4A*OES | 4A*OES/MS | 4A*MS | 4A*OES/MS | 4A*MS | 4A*MS | 4A*OES | 4A*MS | 4A*OES/MS | 4A*OES/MS | 4A*MS | 4A*OES/MS | 4A*MS | 4A*OES/MS | 4A*MS | 4A*MS | 4A*MS | 4A*OES/MS | 4A*OES/MS | 4A*OES/MS | 0
0
| 1 | 1 | 232 | 217 | 181 | 208.6 | 211 | 213 | 205 | 213 | 207 | 221.33 | 204.9 | 201.8 | 200.43 | 198 | 215 | 216 | 222 | 222 | 211 | 205 | 212 | 193.3 | 233 | 219.6 | 219 | 1
| 1 | 2 | 233 | 213 | 183 | 208.8 | 211 | 208 | 205 | 226 | 209 | 219.25 | 207.3 | 199.9 | 202.06 | 199 | 216 | 205 | 226 | 221 | 211 | 210 | 207 | 210.5 | 235 | 218.4 | 226 | 20
| 1 | 3 | 234 | 213 | 185 | 204.9 | 208 | 203 | 205 | 213 | 206 | 219.41 | 206.9 | 196.9 | 199.91 | 193 | 214 | 212 | 228 | 228 | 207 | 201 | 207 | 205.8 | 230 | 218.9 | 230 | 16
| 1 | 4 | 235 | 213 | 186 | 208.7 | 210 | 207 | 205 | 226 | 206 | 217.02 | 213.3 | 201.8 | 199.61 | 195 | 214 | 210 | 228 | 219 | 208 | 202 | 208 | 208 | 221 | 220.9 | 222 | 212.6244
| 1 | 5 | 232 | 212 | 183 | 208 | 209 | 212 | 205 | 223 | 207 | 218.48 | 216.3 | 198.3 | 195.49 | 200 | 214 | 207 | 228 | 225 | 200 | 203 | 215 | 207.5 | 220 | 217.9 | 220 | 118
| 1 | 6 | 235 | 211 | 185 | 205.5 | 207 | 212 | 210 | 221 | 206 | 219.79 | 212.5 | 198.8 | 198.44 | 195 | 213 | 205 | 228 | 220 | 208 | 203 | 209 | 203.2 | 228 | 221 | 227
| Mean |  | 233.5 | 213.1667 | 183.8333 | 207.4167 | 209.3333 | 209.1667 | 205.8333 | 220.3333 | 206.8333 | 219.2133 | 210.2 | 199.5833 | 199.3233 | 196.6667 | 214.3333 | 209.1667 | 226.6667 | 222.5 | 207.5 | 204 | 209.6667 | 204.7167 | 227.8333 | 219.45 | 224
| Median |  | 233.5 | 213 | 184 | 208.3 | 209.5 | 210 | 205 | 222 | 206.5 | 219.33 | 209.9 | 199.35 | 199.76 | 196.5 | 214 | 208.5 | 228 | 221.5 | 208 | 203 | 208.5 | 206.65 | 229 | 219.25 | 224
| Std Dev. |  | 1.378405 | 2.041241 | 1.834848 | 1.749762 | 1.632993 | 3.868678 | 2.041241 | 5.988879 | 1.169045 | 1.428379 | 4.460942 | 1.969179 | 2.218789 | 2.73252 | 1.032796 | 4.355074 | 2.42212 | 3.391165 | 4.037326 | 3.224903 | 3.204164 | 6.095709 | 6.177918 | 1.291124 | 4.335897
| Rel.Std.Dev. |  | 0.5903% | 0.9576% | 0.9981% | 0.8436% | 0.7801% | 1.85% | 0.9917% | 2.718% | 0.5652% | 0.6516% | 2.122% | 0.9866% | 1.113% | 1.389% | 0.4819% | 2.082% | 1.069% | 1.524% | 1.946% | 1.581% | 1.528% | 2.978% | 2.712% | 0.5883% | 1.936%
| PDM3 |  | 9.818% | 0.255% | -13.54% | -2.449% | -1.548% | -1.626% | -3.194% | 3.626% | -2.724% | 3.099% | -1.14% | -6.133% | -6.256% | -7.505% | 0.8037% | -1.626% | 6.604% | 4.645% | -2.41% | -4.056% | -1.391% | -3.719% | 7.153% | 3.21% | 5.35%
| Z-Score (Absolute) |  | 3.06 | 0.48 | 3.22 | 0.24 | 0 | 0.02 | 0.44 | 1.39 | 0.32 | 1.25 | 0.11 | 1.23 | 1.27 | 1.6 | 0.63 | 0.02 | 2.19 | 1.66 | 0.23 | 0.67 | 0.04 | 0.58 | 2.34 | 1.28 | 1.85
| Analytical results for Ta in OREAS 240 (Certified Value 0.23 ppm) | [26 empty] | Certified
Ta | Round | Replicate | Lab | Lab | Lab | Lab | Lab | Lab | Lab | Lab | Lab | Lab | Lab | Lab | Lab | Lab | Lab | Lab | Lab | Lab | Lab | Lab | Lab | Lab | Lab | Lab |  | 1
| No | No | 1.01 | 1.02 | 1.03 | 1.04 | 1.05 | 1.07 | 1.08 | 1.09 | 1.10 | 1.12 | 1.13 | 1.15 | 1.16 | 1.18 | 1.19 | 1.20 | 1.21 | 1.23 | 1.25 | 1.27 | 1.28 | 1.29 | 1.30 | 1.31 |  | ppm
|  |  | 4A*OES/MS | 4A*MS | 4A*OES | 4A*OES/MS | 4A*MS | 4A*OES/MS | 4A*MS | 4A*OES/MS | 4A*MS | 4A*MS | 4A*OES | 4A*MS | 4A*OES/MS | 4A*MS | 4A*MS | 4A*OES/MS | 4A*MS | 4A*OES/MS | 4A*MS | 4A*MS | 4A*MS | 4A*OES/MS | 4A*OES/MS | 4A*OES/MS |  | 2
3
| 1 | 1 | 0.22 | 0.3 | 8 | 0.61 | 0.19 | 1 | 0.4 | 0.4 | 0.25 | 0.22 | 0.23 | 0.24 | < 0.1 | 0.25 | 0.26 | 0.22 | 0.21 | 0.2 | 0.35 | 0.3 | 0.21 | 0.24 | 0.33 | 0.24 |  | 1
| 1 | 2 | 0.22 | 0.3 | 8 | 0.55 | 0.2 | 1 | 0.5 | 0.4 | 0.25 | 0.23 | 0.22 | 0.23 | < 0.1 | 0.26 | 0.25 | 0.23 | 0.23 | 0.2 | 0.35 | 0.2 | 0.22 | 0.24 | 0.3 | 0.25 |  | 21
| 1 | 3 | 0.23 | 0.3 | 7 | 0.48 | 0.2 | 1.5 | 0.4 | 0.4 | 0.25 | 0.22 | 0.23 | 0.21 | < 0.1 | 0.25 | 0.27 | 0.23 | 0.22 | 0.2 | 0.35 | 0.3 | 0.25 | 0.23 | 0.28 | 0.25 |  | 16
| 1 | 4 | 0.21 | 0.3 | 7 | 0.58 | 0.2 | 1 | 0.4 | 0.4 | 0.23 | 0.23 | 0.24 | 0.22 | < 0.1 | 0.32 | 0.28 | 0.23 | 0.21 | 0.2 | 0.34 | 0.3 | 0.21 | 0.23 | 0.27 | 0.24 |  | 0.2304103
| 1 | 5 | 0.22 | 0.3 | 8 | 0.56 | 0.19 | 1.5 | 0.4 | 0.4 | 0.24 | 0.22 | 0.22 | 0.21 | < 0.1 | 0.25 | 0.26 | 0.22 | 0.23 | 0.2 | 0.35 | 0.3 | 0.25 | 0.23 | 0.25 | 0.24 |  | 119
| 1 | 6 | 0.22 | 0.3 | 8 | 0.63 | 0.2 | 1 | 0.4 | 0.4 | 0.24 | 0.22 | 0.22 | 0.21 | < 0.1 | 0.25 | 0.24 | 0.23 | 0.23 | 0.2 | 0.35 | 0.3 | 0.2 | 0.24 | 0.26 | 0.26
| Mean |  | 0.22 | 0.3 | 7.666667 | 0.5683333 | 0.1966667 | 1.166667 | 0.4166667 | 0.4 | 0.2433333 | 0.2233333 | 0.2266667 | 0.22 |  | 0.2633333 | 0.26 | 0.2266667 | 0.2216667 | 0.2 | 0.3483333 | 0.2833333 | 0.2233333 | 0.235 | 0.2816667 | 0.2466667
| Median |  | 0.22 | 0.3 | 8 | 0.57 | 0.2 | 1 | 0.4 | 0.4 | 0.245 | 0.22 | 0.225 | 0.215 |  | 0.25 | 0.26 | 0.23 | 0.225 | 0.2 | 0.35 | 0.3 | 0.215 | 0.235 | 0.275 | 0.245
| Std Dev. |  | 0.006324555 | 0 | 0.5163978 | 0.05269409 | 0.005163978 | 0.2581989 | 0.04082483 | 6.080942e-17 | 0.008164966 | 0.005163978 | 0.008164966 | 0.01264911 |  | 0.02804758 | 0.01414214 | 0.005163978 | 0.009831921 | 3.040471e-17 | 0.004082483 | 0.04082483 | 0.02160247 | 0.005477226 | 0.02926887 | 0.008164966
| Rel.Std.Dev. |  | 2.875% | 0% | 6.736% | 9.272% | 2.626% | 22.13% | 9.798% | 1.52e-14% | 3.355% | 2.312% | 3.602% | 5.75% |  | 10.65% | 5.439% | 2.278% | 4.435% | 1.52e-14% | 1.172% | 14.41% | 9.673% | 2.331% | 10.39% | 3.31%
| PDM3 |  | -4.518% | 30.2% | 3227% | 146.7% | -14.65% | 406.3% | 80.84% | 73.6% | 5.609% | -3.071% | -1.625% | -4.518% |  | 14.29% | 12.84% | -1.625% | -3.795% | -13.2% | 51.18% | 22.97% | -3.071% | 1.992% | 22.25% | 7.055%
| Z-Score (Absolute) |  | 0.27 | NA | NA | 13.82 | 1.21 | NA | NA | NA | 0.67 | 0.13 | 0 | 0.27 | 7.15 | 1.48 | 1.35 | 0 | 0.2 | NA | 4.92 | NA | 0.13 | 0.34 | 2.23 | 0.81
Results from laboratories 2, 3, 7, 8, 9, 23 and 27 were removed due to their 0.1 ppm or greater reading resolution.
| Analytical results for Tb in OREAS 240 (Certified Value 0.53 ppm) | [26 empty] | Certified
Tb | Round | Replicate | Lab | Lab | Lab | Lab | Lab | Lab | Lab | Lab | Lab | Lab | Lab | Lab | Lab | Lab | [11 empty] | 1
| No | No | 1.02 | 1.04 | 1.05 | 1.06 | 1.07 | 1.08 | 1.10 | 1.12 | 1.16 | 1.18 | 1.19 | 1.23 | 1.27 | 1.28 | [11 empty] | ppm
|  |  | 4A*MS | 4A*OES/MS | 4A*MS | 4A*MS | 4A*OES/MS | 4A*MS | 4A*MS | 4A*MS | 4A*OES/MS | 4A*MS | 4A*MS | 4A*OES/MS | 4A*MS | 4A*MS | [11 empty] | 2
3
| 1 | 1 | 0.52 | 0.59 | 0.48 | 0.59 | 0.55 | 0.52 | 0.52 | 0.51 | 0.4 | 0.54 | 0.51 | 0.5 | 0.5 | 0.56 | [11 empty] | 1
| 1 | 2 | 0.52 | 0.58 | 0.49 | 0.54 | 0.55 | 0.54 | 0.53 | 0.51 | 0.5 | 0.55 | 0.49 | 0.5 | 0.5 | 0.59 | [11 empty] | 22
| 1 | 3 | 0.54 | 0.6 | 0.49 | 0.52 | 0.5 | 0.54 | 0.54 | 0.53 | 0.5 | 0.56 | 0.54 | 0.5 | 0.5 | 0.57 | [11 empty] | 16
| 1 | 4 | 0.54 | 0.63 | 0.48 | 0.53 | 0.6 | 0.52 | 0.52 | 0.55 | 0.5 | 0.55 | 0.52 | 0.5 | 0.5 | 0.56 | [11 empty] | 0.532
| 1 | 5 | 0.54 | 0.63 | 0.49 | 0.54 | 0.5 | 0.52 | 0.52 | 0.54 | 0.5 | 0.55 | 0.49 | 0.5 | 0.5 | 0.6 | [11 empty] | 120
| 1 | 6 | 0.52 | 0.62 | 0.5 | 0.56 | 0.55 | 0.54 | 0.53 | 0.51 | 0.5 | 0.54 | 0.5 | 0.5 | 0.5 | 0.57
| Mean |  | 0.53 | 0.6083333 | 0.4883333 | 0.5466667 | 0.5416667 | 0.53 | 0.5266667 | 0.525 | 0.4833333 | 0.5483333 | 0.5083333 | 0.5 | 0.5 | 0.575
| Median |  | 0.53 | 0.61 | 0.49 | 0.54 | 0.55 | 0.53 | 0.525 | 0.52 | 0.5 | 0.55 | 0.505 | 0.5 | 0.5 | 0.57
| Std Dev. |  | 0.01095445 | 0.02136976 | 0.007527727 | 0.02503331 | 0.03763863 | 0.01095445 | 0.008164966 | 0.01760682 | 0.04082483 | 0.007527727 | 0.0194079 | 0 | 0 | 0.01643168
| Rel.Std.Dev. |  | 2.067% | 3.513% | 1.542% | 4.579% | 6.949% | 2.067% | 1.55% | 3.354% | 8.447% | 1.373% | 3.818% | 0% | 0% | 2.858%
| PDM3 |  | -0.3759% | 14.35% | -8.208% | 2.757% | 1.817% | -0.3759% | -1.003% | -1.316% | -9.148% | 3.07% | -4.449% | -6.015% | -6.015% | 8.083%
| Z-Score (Absolute) |  | 0 | 3.17 | 1.69 | 0.67 | 0.47 | 0 | 0.13 | 0.2 | NA | 0.74 | 0.88 | NA | NA | 1.82
Results from laboratories 16, 23 and 27 were removed due to their 0.1 ppm reading resolution.
| Analytical results for Te in OREAS 240 (Certified Value 0.11 ppm) | [26 empty] | Certified
Te | Round | Replicate | Lab | Lab | Lab | Lab | Lab | Lab | Lab | Lab | Lab | Lab | Lab | Lab | Lab | Lab | Lab | Lab | Lab | Lab | Lab | Lab | Lab | Lab |  |  |  | 1
| No | No | 1.01 | 1.02 | 1.03 | 1.04 | 1.07 | 1.08 | 1.09 | 1.10 | 1.12 | 1.13 | 1.15 | 1.16 | 1.18 | 1.19 | 1.20 | 1.21 | 1.23 | 1.27 | 1.28 | 1.29 | 1.30 | 1.31 |  |  |  | ppm
|  |  | 4A*OES/MS | 4A*MS | 4A*OES | 4A*OES/MS | 4A*OES/MS | 4A*MS | 4A*OES/MS | 4A*MS | 4A*MS | 4A*OES | 4A*MS | 4A*OES/MS | 4A*MS | 4A*MS | 4A*OES/MS | 4A*MS | 4A*OES/MS | 4A*MS | 4A*MS | 4A*OES/MS | 4A*OES/MS | 4A*OES/MS |  |  |  | 2
2
| 1 | 1 | 0.11 | < 0.2 | 11 | < 0.05 | < 1 | < 0.2 | 0.4 | < 0.2 | < 0.01 | 0.1 | < 0.2 | < 0.1 | 0.13 | 0.1 | 0.1 | < 0.1 | 0.08 | 0.13 | 0.17 | 0.11 | < 0.05 | 0.1 |  |  |  | 1
| 1 | 2 | 0.11 | < 0.2 | 10 | < 0.05 | < 1 | < 0.2 | 0.3 | < 0.2 | 0.32 | 0.1 | < 0.2 | < 0.1 | 0.11 | < 0.1 | 0.1 | < 0.1 | 0.1 | 0.09 | 0.16 | 0.15 | 0.12 | 0.11 |  |  |  | 23
| 1 | 3 | 0.1 | < 0.2 | 10 | < 0.05 | < 1 | < 0.2 | 0.4 | < 0.2 | 0.32 | 0.1 | < 0.2 | < 0.1 | 0.12 | 0.1 | 0.08 | < 0.1 | 0.1 | 0.08 | 0.15 | 0.12 | 0.12 | 0.1 |  |  |  | 16
| 1 | 4 | 0.11 | < 0.2 | 11 | < 0.05 | < 1 | < 0.2 | 0.3 | < 0.2 | 0.17 | 0.1 | < 0.2 | < 0.1 | 0.12 | < 0.1 | 0.11 | < 0.1 | 0.08 | 0.09 | 0.17 | 0.12 | 0.12 | 0.1 |  |  |  | 0.107625
| 1 | 5 | 0.09 | < 0.2 | 10 | < 0.05 | < 1 | < 0.2 | 0.5 | < 0.2 | < 0.01 | 0.1 | < 0.2 | < 0.1 | 0.13 | < 0.1 | 0.1 | < 0.1 | 0.1 | 0.12 | 0.14 | 0.11 | < 0.05 | 0.1 |  |  |  | 121
| 1 | 6 | 0.11 | < 0.2 | 11 | < 0.05 | < 1 | < 0.2 | 0.5 | < 0.2 | 0.04 | 0.1 | < 0.2 | < 0.1 | 0.11 | < 0.1 | 0.1 | < 0.1 | 0.09 | 0.14 | 0.14 | 0.12 | 0.16 | 0.1
| Mean |  | 0.105 |  | 10.5 |  |  |  | 0.4 |  | 0.2125 | 0.1 |  |  | 0.12 | 0.1 | 0.09833333 |  | 0.09166667 | 0.1083333 | 0.155 | 0.1216667 | 0.13 | 0.1016667
| Median |  | 0.11 |  | 10.5 |  |  |  | 0.4 |  | 0.245 | 0.1 |  |  | 0.12 | 0.1 | 0.1 |  | 0.095 | 0.105 | 0.155 | 0.12 | 0.12 | 0.1
| Std Dev. |  | 0.0083666 |  | 0.5477226 |  |  |  | 0.08944272 |  | 0.135 | 1.520235e-17 |  |  | 0.008944272 | 0 | 0.009831921 |  | 0.009831921 | 0.02483277 | 0.01378405 | 0.0147196 | 0.02 | 0.004082483
| Rel.Std.Dev. |  | 7.968% |  | 5.216% |  |  |  | 22.36% |  | 63.53% | 1.52e-14% |  |  | 7.454% | 0% | 9.999% |  | 10.73% | 22.92% | 8.893% | 12.1% | 15.38% | 4.016%
| PDM3 |  | -2.439% |  | 9656% |  |  |  | 271.7% |  | 97.44% | -7.085% |  |  | 11.5% | -7.085% | -8.633% |  | -14.83% | 0.6581% | 44.02% | 13.05% | 20.79% | -5.536%
| Z-Score (Absolute) |  | 0.4 | 0 | NA | 6.07 | 32.37 | 0 | NA | 0 | 3.51 | NA | 0 | 4.05 | 1.62 | NA | 0.13 | 4.05 | 0.67 | 0.67 | 4.45 | 1.75 | 0.4 | 0.13
Results from laboratories 3, 9, 13 and 19 were removed due to their 0.1 ppm or greater reading resolution.
| Analytical results for Th in OREAS 240 (Certified Value 1.13 ppm) | [26 empty] | Certified
Th | Round | Replicate | Lab | Lab | Lab | Lab | Lab | Lab | Lab | Lab | Lab | Lab | Lab | Lab | Lab | Lab | Lab | Lab | Lab | Lab | Lab | Lab | Lab | Lab | Lab |  |  | 1
| No | No | 1.01 | 1.02 | 1.04 | 1.05 | 1.07 | 1.08 | 1.09 | 1.10 | 1.12 | 1.13 | 1.15 | 1.16 | 1.18 | 1.19 | 1.20 | 1.21 | 1.23 | 1.25 | 1.27 | 1.28 | 1.29 | 1.30 | 1.31 |  |  | ppm
|  |  | 4A*OES/MS | 4A*MS | 4A*OES/MS | 4A*MS | 4A*OES/MS | 4A*MS | 4A*OES/MS | 4A*MS | 4A*MS | 4A*OES | 4A*MS | 4A*OES/MS | 4A*MS | 4A*MS | 4A*OES/MS | 4A*MS | 4A*OES/MS | 4A*MS | 4A*MS | 4A*MS | 4A*OES/MS | 4A*OES/MS | 4A*OES/MS |  |  | 2
3
| 1 | 1 | 1.08 | 1.1 | 1.3 | 1.17 | 1.1 | 1.2 | 1.1 | 1.14 | 1.1 | 1.14 | 1.1 | 1.1 | 1.2 | 1.1 | 1.05 | 1.15 | 1.1 | 1 | 1.2 | 1.12 | 1.15 | 1.3 | 1.14 |  |  | 1
| 1 | 2 | 1.03 | 1.1 | 1.3 | 1.24 | 1.3 | 1.3 | 1.1 | 1.15 | 1 | 1.11 | 1.09 | 1 | 1.2 | 1.13 | 1.04 | 1.19 | 1.1 | 1 | 1.1 | 1.14 | 1.11 | 1.3 | 1.17 |  |  | 24
| 1 | 3 | 1.04 | 1.1 | 1.6 | 1.2 | 1.2 | 1.2 | 1.1 | 1.18 | 1.1 | 1.11 | 1.08 | 1 | 1.1 | 1.13 | 1.09 | 1.16 | 1.1 | 1 | 1.2 | 1.14 | 1.1 | 1.3 | 1.2 |  |  | 16
| 1 | 4 | 1.08 | 1.1 | 1.4 | 1.2 | 1.3 | 1.2 | 1.2 | 1.14 | 1.1 | 1.13 | 1.05 | 1 | 1.2 | 1.11 | 1.08 | 1.17 | 1 | 1 | 1.1 | 1.13 | 1.07 | 1.3 | 1.15 |  |  | 1.127136
| 1 | 5 | 1.06 | 1.1 | 1.4 | 1.2 | 1.4 | 1.2 | 1.1 | 1.13 | 1.1 | 1.14 | 1.06 | 1.1 | 1.2 | 1.04 | 1.08 | 1.15 | 1 | 1.1 | 1.2 | 1.08 | 1.05 | 1.2 | 1.16 |  |  | 122
| 1 | 6 | 1.04 | 1.1 | 1.4 | 1.2 | 1.1 | 1.2 | 1.1 | 1.13 | 1.1 | 1.12 | 1.05 | 1 | 1.2 | 1.05 | 1.09 | 1.2 | 1.1 | 1.1 | 1.2 | 1.08 | 1.15 | 1.3 | 1.23
| Mean |  | 1.055 | 1.1 | 1.4 | 1.201667 | 1.233333 | 1.216667 | 1.116667 | 1.145 | 1.083333 | 1.125 | 1.071667 | 1.033333 | 1.183333 | 1.093333 | 1.071667 | 1.17 | 1.066667 | 1.033333 | 1.166667 | 1.115 | 1.105 | 1.283333 | 1.175
| Median |  | 1.05 | 1.1 | 1.4 | 1.2 | 1.25 | 1.2 | 1.1 | 1.14 | 1.1 | 1.125 | 1.07 | 1 | 1.2 | 1.105 | 1.08 | 1.165 | 1.1 | 1 | 1.2 | 1.125 | 1.105 | 1.3 | 1.165
| Std Dev. |  | 0.02167948 | 2.432377e-16 | 0.1095445 | 0.02228602 | 0.121106 | 0.04082483 | 0.04082483 | 0.01870829 | 0.04082483 | 0.01378405 | 0.02136976 | 0.05163978 | 0.04082483 | 0.03932768 | 0.02136976 | 0.02097618 | 0.05163978 | 0.05163978 | 0.05163978 | 0.02810694 | 0.04086563 | 0.04082483 | 0.03391165
| Rel.Std.Dev. |  | 2.055% | 2.211e-14% | 7.825% | 1.855% | 9.819% | 3.355% | 3.656% | 1.634% | 3.768% | 1.225% | 1.994% | 4.997% | 3.45% | 3.597% | 1.994% | 1.793% | 4.841% | 4.997% | 4.426% | 2.521% | 3.698% | 3.181% | 2.886%
| PDM3 |  | -6.4% | -2.408% | 24.21% | 6.612% | 9.422% | 7.943% | -0.9289% | 1.585% | -3.886% | -0.1895% | -4.921% | -8.322% | 4.986% | -2.999% | -4.921% | 3.803% | -5.365% | -8.322% | 3.507% | -1.077% | -1.964% | 13.86% | 4.246%
| Z-Score (Absolute) |  | 0.83 | 0.22 | 3.82 | 1.15 | 1.57 | 1.35 | 0 | 0.38 | 0.45 | 0.11 | 0.61 | 1.12 | 0.9 | 0.31 | 0.61 | 0.72 | 0.67 | 1.12 | 0.67 | 0.02 | 0.16 | 2.25 | 0.79
| Analytical results for Ti in OREAS 240 (Certified Value 0.572 wt.%) | [26 empty] | Certified
Ti | Round | Replicate | Lab | Lab | Lab | Lab | Lab | Lab | Lab | Lab | Lab | Lab | Lab | Lab | Lab | Lab | Lab | Lab | Lab | Lab | Lab | Lab | Lab | Lab | Lab | Lab | Lab | 1
| No | No | 1.01 | 1.02 | 1.03 | 1.04 | 1.05 | 1.06 | 1.07 | 1.08 | 1.09 | 1.10 | 1.12 | 1.13 | 1.15 | 1.16 | 1.18 | 1.19 | 1.20 | 1.21 | 1.23 | 1.25 | 1.27 | 1.28 | 1.29 | 1.30 | 1.31 | wt.%
|  |  | 4A*OES/MS | 4A*OES | 4A*OES | 4A*OES/MS | 4A*OES | 4A*OES | 4A*OES/MS | 4A*OES | 4A*OES/MS | 4A*OES | 4A*OES | 4A*OES | 4A*MS | 4A*OES/MS | 4A*OES/MS | 4A*OES | 4A*OES/MS | 4A*OES | 4A*OES/MS | 4A*MS | 4A*MS | 4A*OES/MS | 4A*OES/MS | 4A*OES/MS | 4A*OES/MS | 3
3
| 1 | 1 | 0.564 | 0.63 | 0.4 | 0.56 | 0.5995 | 0.59 | 0.548 | 0.6 | 0.566 | 0.5982 | 0.52 | 0.5581 | 0.5849 | 0.373 | 0.59 | 0.549 | 0.552 | 0.53 | 0.57 | 0.57 | 0.5737 | 0.59 | 0.586 | 0.58 | 0.547 | 1
| 1 | 2 | 0.566 | 0.63 | 0.41 | 0.55 | 0.5935 | 0.58 | 0.546 | 0.605 | 0.576 | 0.5931 | 0.56 | 0.5633 | 0.5826 | 0.218 | 0.6 | 0.556 | 0.568 | 0.543 | 0.574 | 0.58 | 0.5535 | 0.57 | 0.588 | 0.58 | 0.569 | 25
| 1 | 3 | 0.561 | 0.62 | 0.4 | 0.56 | 0.6055 | 0.58 | 0.55 | 0.61 | 0.56 | 0.5872 | 0.54 | 0.5649 | 0.5847 | 0.22 | 0.59 | 0.519 | 0.572 | 0.541 | 0.573 | 0.56 | 0.5535 | 0.57 | 0.574 | 0.58 | 0.583 | 16
| 1 | 4 | 0.564 | 0.63 | 0.42 | 0.6 | 0.5875 | 0.57 | 0.547 | 0.6 | 0.567 | 0.5847 | 0.54 | 0.5617 | 0.5823 | 0.438 | 0.59 | 0.517 | 0.568 | 0.532 | 0.573 | 0.56 | 0.5595 | 0.59 | 0.557 | 0.58 | 0.559 | 0.5718761
| 1 | 5 | 0.555 | 0.62 | 0.41 | 0.56 | 0.6115 | 0.59 | 0.546 | 0.61 | 0.566 | 0.5848 | 0.56 | 0.5588 | 0.5722 | 0.476 | 0.59 | 0.527 | 0.567 | 0.546 | 0.554 | 0.57 | 0.5797 | 0.59 | 0.556 | 0.57 | 0.558 | 123
| 1 | 6 | 0.57 | 0.61 | 0.41 | 0.56 | 0.5995 | 0.59 | 0.552 | 0.6 | 0.565 | 0.5844 | 0.55 | 0.5627 | 0.578 | 0.512 | 0.59 | 0.539 | 0.563 | 0.54 | 0.565 | 0.56 | 0.5575 | 0.59 | 0.582 | 0.58 | 0.572
| Mean |  | 0.5633333 | 0.6233333 | 0.4083333 | 0.565 | 0.5995 | 0.5833333 | 0.5481667 | 0.6041667 | 0.5666667 | 0.5887333 | 0.545 | 0.5615833 | 0.5807833 | 0.3728333 | 0.5916667 | 0.5345 | 0.565 | 0.5386667 | 0.5681667 | 0.5666667 | 0.5629 | 0.5833333 | 0.5738333 | 0.5783333 | 0.5646667
| Median |  | 0.564 | 0.625 | 0.41 | 0.56 | 0.5995 | 0.585 | 0.5475 | 0.6025 | 0.566 | 0.586 | 0.545 | 0.5622 | 0.58245 | 0.4055 | 0.59 | 0.533 | 0.5675 | 0.5405 | 0.5715 | 0.565 | 0.5585 | 0.59 | 0.578 | 0.58 | 0.564
| Std Dev. |  | 0.005046451 | 0.008164966 | 0.007527727 | 0.01760682 | 0.008485281 | 0.008164966 | 0.002401388 | 0.00491596 | 0.005202563 | 0.005684247 | 0.01516575 | 0.002649088 | 0.00488484 | 0.127741 | 0.004082483 | 0.01609658 | 0.0069857 | 0.006314006 | 0.007678976 | 0.008164966 | 0.01110243 | 0.01032796 | 0.01426067 | 0.004082483 | 0.01262801
| Rel.Std.Dev. |  | 0.8958% | 1.31% | 1.844% | 3.116% | 1.415% | 1.4% | 0.4381% | 0.8137% | 0.9181% | 0.9655% | 2.783% | 0.4717% | 0.8411% | 34.26% | 0.69% | 3.012% | 1.236% | 1.172% | 1.352% | 1.441% | 1.972% | 1.771% | 2.485% | 0.7059% | 2.236%
| PDM3 |  | -1.494% | 8.998% | -28.6% | -1.202% | 4.83% | 2.003% | -4.146% | 5.646% | -0.9109% | 2.948% | -4.7% | -1.8% | 1.558% | -34.81% | 3.461% | -6.536% | -1.202% | -5.807% | -0.6486% | -0.9109% | -1.57% | 2.003% | 0.3422% | 1.129% | -1.261%
| Z-Score (Absolute) |  | 0.13 | 2.29 | 6.41 | 0.07 | 1.33 | 0.67 | 0.75 | 1.52 | 0 | 0.89 | 0.88 | 0.21 | 0.57 | 7.84 | 1.01 | 1.3 | 0.07 | 1.13 | 0.06 | 0 | 0.15 | 0.67 | 0.29 | 0.47 | 0.08
| Analytical results for Tl in OREAS 240 (Certified Value 0.23 ppm) | [26 empty] | Certified
Tl | Round | Replicate | Lab | Lab | Lab | Lab | Lab | Lab | Lab | Lab | Lab | Lab | Lab | Lab | Lab | Lab | Lab | Lab | Lab | Lab | Lab | Lab | Lab | Lab |  |  |  | 1
| No | No | 1.01 | 1.02 | 1.04 | 1.06 | 1.07 | 1.08 | 1.09 | 1.10 | 1.12 | 1.13 | 1.15 | 1.16 | 1.18 | 1.19 | 1.20 | 1.21 | 1.23 | 1.27 | 1.28 | 1.29 | 1.30 | 1.31 |  |  |  | ppm
|  |  | 4A*OES/MS | 4A*MS | 4A*OES/MS | 4A*MS | 4A*OES/MS | 4A*MS | 4A*OES/MS | 4A*MS | 4A*MS | 4A*OES | 4A*MS | 4A*OES/MS | 4A*MS | 4A*MS | 4A*OES/MS | 4A*MS | 4A*OES/MS | 4A*MS | 4A*MS | 4A*OES/MS | 4A*OES/MS | 4A*OES/MS |  |  |  | 2
3
| 1 | 1 | 0.23 | 0.2 | 0.2 | 0.4 | < 0.05 | 0.2 | 0.2 | 0.23 | 0.24 | 0.23 | 0.22 | 0.24 | 0.23 | 0.2 | 0.23 | 0.22 | 0.23 | 0.24 | 0.62 | 0.24 | 0.24 | 0.23 |  |  |  | 1
| 1 | 2 | 0.22 | 0.2 | 0.2 | 0.3 | < 0.05 | 0.2 | 0.2 | 0.22 | 0.25 | 0.22 | 0.21 | 0.23 | 0.22 | 0.2 | 0.23 | 0.18 | 0.23 | 0.22 | 0.64 | 0.23 | 0.24 | 0.23 |  |  |  | 26
| 1 | 3 | 0.22 | 0.2 | 0.19 | 0.3 | < 0.05 | 0.2 | 0.2 | 0.23 | 0.21 | 0.22 | 0.22 | 0.23 | 0.22 | 0.2 | 0.23 | 0.21 | 0.22 | 0.22 | 0.65 | 0.22 | 0.24 | 0.25 |  |  |  | 16
| 1 | 4 | 0.23 | 0.2 | 0.22 | 0.3 | < 0.05 | 0.2 | 0.2 | 0.22 | 0.24 | 0.23 | 0.21 | 0.22 | 0.22 | 0.2 | 0.21 | 0.2 | 0.22 | 0.23 | 0.67 | 0.2 | 0.24 | 0.23 |  |  |  | 0.2280303
| 1 | 5 | 0.21 | 0.2 | 0.2 | 0.3 | < 0.05 | 0.2 | 0.3 | 0.22 | 0.25 | 0.23 | 0.2 | 0.24 | 0.22 | 0.2 | 0.24 | 0.18 | 0.22 | 0.23 | 0.55 | 0.22 | 0.23 | 0.23 |  |  |  | 124
| 1 | 6 | 0.24 | 0.2 | 0.21 | 0.3 | < 0.05 | 0.2 | 0.2 | 0.23 | 0.23 | 0.23 | 0.21 | 0.22 | 0.23 | 0.2 | 0.22 | 0.18 | 0.23 | 0.23 | 0.64 | 0.24 | 0.24 | 0.25
| Mean |  | 0.225 | 0.2 | 0.2033333 | 0.3166667 |  | 0.2 | 0.2166667 | 0.225 | 0.2366667 | 0.2266667 | 0.2116667 | 0.23 | 0.2233333 | 0.2 | 0.2266667 | 0.195 | 0.225 | 0.2283333 | 0.6283333 | 0.225 | 0.2383333 | 0.2366667
| Median |  | 0.225 | 0.2 | 0.2 | 0.3 |  | 0.2 | 0.2 | 0.225 | 0.24 | 0.23 | 0.21 | 0.23 | 0.22 | 0.2 | 0.23 | 0.19 | 0.225 | 0.23 | 0.64 | 0.225 | 0.24 | 0.23
| Std Dev. |  | 0.01048809 | 3.040471e-17 | 0.01032796 | 0.04082483 |  | 3.040471e-17 | 0.04082483 | 0.005477226 | 0.01505545 | 0.005163978 | 0.007527727 | 0.008944272 | 0.005163978 | 3.040471e-17 | 0.01032796 | 0.01760682 | 0.005477226 | 0.007527727 | 0.04167333 | 0.01516575 | 0.004082483 | 0.01032796
| Rel.Std.Dev. |  | 4.661% | 1.52e-14% | 5.079% | 12.89% |  | 1.52e-14% | 18.84% | 2.434% | 6.361% | 2.278% | 3.556% | 3.889% | 2.312% | 1.52e-14% | 4.556% | 9.029% | 2.434% | 3.297% | 6.632% | 6.74% | 1.713% | 4.364%
| PDM3 |  | -1.329% | -12.29% | -10.83% | 38.87% |  | -12.29% | -4.983% | -1.329% | 3.787% | -0.598% | -7.176% | 0.8638% | -2.06% | -12.29% | -0.598% | -14.49% | -1.329% | 0.1329% | 175.5% | -1.329% | 4.518% | 3.787%
| Z-Score (Absolute) |  | 0 | NA | 2.92 | NA | 26.97 | NA | NA | 0 | 1.57 | 0.22 | 1.8 | 0.67 | 0.22 | NA | 0.22 | 4.05 | 0 | 0.45 | 54.39 | 0 | 1.8 | 1.57
Results from laboratories 2, 6, 8, 9 and 19 were removed due to their 0.1 ppm reading resolution.
| Analytical results for Tm in OREAS 240 (Certified Value 0.31 ppm) | [26 empty] | Certified
Tm | Round | Replicate | Lab | Lab | Lab | Lab | Lab | Lab | Lab | Lab | Lab | Lab | Lab | Lab | [13 empty] | 1
| No | No | 1.02 | 1.06 | 1.07 | 1.08 | 1.10 | 1.12 | 1.16 | 1.18 | 1.19 | 1.23 | 1.27 | 1.28 | [13 empty] | ppm
|  |  | 4A*MS | 4A*MS | 4A*OES/MS | 4A*MS | 4A*MS | 4A*MS | 4A*OES/MS | 4A*MS | 4A*MS | 4A*OES/MS | 4A*MS | 4A*MS | [13 empty] | 2
3
| 1 | 1 | 0.32 | 0.35 | 0.25 | 0.3 | 0.32 | 0.29 | 0.3 | 0.31 | 0.3 | 0.3 | 0.3 | 0.3 | [13 empty] | 1
| 1 | 2 | 0.32 | 0.31 | 0.25 | 0.3 | 0.31 | 0.3 | 0.3 | 0.3 | 0.28 | 0.3 | 0.3 | 0.31 | [13 empty] | 27
| 1 | 3 | 0.32 | 0.31 | 0.25 | 0.3 | 0.35 | 0.31 | 0.3 | 0.3 | 0.3 | 0.3 | 0.3 | 0.3 | [13 empty] | 16
| 1 | 4 | 0.32 | 0.31 | 0.25 | 0.3 | 0.31 | 0.33 | 0.3 | 0.31 | 0.29 | 0.3 | 0.3 | 0.31 | [13 empty] | 0.3111905
| 1 | 5 | 0.32 | 0.31 | 0.25 | 0.3 | 0.3 | 0.33 | 0.3 | 0.3 | 0.29 | 0.3 | 0.3 | 0.33 | [13 empty] | 125
| 1 | 6 | 0.32 | 0.35 | 0.2 | 0.3 | 0.32 | 0.31 | 0.3 | 0.3 | 0.29 | 0.3 | 0.3 | 0.31
| Mean |  | 0.32 | 0.3233333 | 0.2416667 | 0.3 | 0.3183333 | 0.3116667 | 0.3 | 0.3033333 | 0.2916667 | 0.3 | 0.3 | 0.31
| Median |  | 0.32 | 0.31 | 0.25 | 0.3 | 0.315 | 0.31 | 0.3 | 0.3 | 0.29 | 0.3 | 0.3 | 0.31
| Std Dev. |  | 0 | 0.02065591 | 0.02041241 | 0 | 0.01722401 | 0.01602082 | 0 | 0.005163978 | 0.007527727 | 0 | 0 | 0.01095445
| Rel.Std.Dev. |  | 0% | 6.388% | 8.447% | 0% | 5.411% | 5.14% | 0% | 1.702% | 2.581% | 0% | 0% | 3.534%
| PDM3 |  | 2.831% | 3.902% | -22.34% | -3.596% | 2.295% | 0.153% | -3.596% | -2.525% | -6.274% | -3.596% | -3.596% | -0.3826%
| Z-Score (Absolute) |  | 0.74 | 1.01 | 5.6 | NA | 0.61 | 0.07 | NA | 0.61 | 1.55 | NA | NA | 0.07
Results from laboratories 8, 16, 23 and 27 were removed due to their 0.1 ppm reading resolution.
| Analytical results for U in OREAS 240 (Certified Value 0.33 ppm) | [26 empty] | Certified
U | Round | Replicate | Lab | Lab | Lab | Lab | Lab | Lab | Lab | Lab | Lab | Lab | Lab | Lab | Lab | Lab | Lab | Lab | Lab | Lab | Lab | Lab | Lab | Lab | Lab |  |  | 1
| No | No | 1.01 | 1.02 | 1.04 | 1.05 | 1.07 | 1.08 | 1.09 | 1.10 | 1.12 | 1.13 | 1.15 | 1.16 | 1.18 | 1.19 | 1.20 | 1.21 | 1.23 | 1.25 | 1.27 | 1.28 | 1.29 | 1.30 | 1.31 |  |  | ppm
|  |  | 4A*OES/MS | 4A*MS | 4A*OES/MS | 4A*MS | 4A*OES/MS | 4A*MS | 4A*OES/MS | 4A*MS | 4A*MS | 4A*OES | 4A*MS | 4A*OES/MS | 4A*MS | 4A*MS | 4A*OES/MS | 4A*MS | 4A*OES/MS | 4A*MS | 4A*MS | 4A*MS | 4A*OES/MS | 4A*OES/MS | 4A*OES/MS |  |  | 2
2
| 1 | 1 | 0.3 | 0.3 | < 0.1 | 0.34 | 0.3 | 0.3 | 0.4 | 0.33 | 0.34 | 0.35 | 0.35 | 0.3 | 0.35 | 0.31 | 0.3 | 0.31 | 0.3 | 0.297 | 0.3 | 0.3 | 0.3 | 0.3 | 0.3 |  |  | 1
| 1 | 2 | 0.3 | 0.3 | < 0.1 | 0.38 | 0.3 | 0.3 | 0.4 | 0.34 | 0.35 | 0.34 | 0.34 | 0.3 | 0.35 | 0.32 | 0.3 | 0.34 | 0.3 | 0.307 | 0.3 | 0.4 | 0.3 | 0.4 | 0.4 |  |  | 28
| 1 | 3 | 0.3 | 0.3 | < 0.1 | 0.36 | 0.3 | 0.3 | 0.4 | 0.34 | 0.33 | 0.34 | 0.36 | 0.3 | 0.35 | 0.33 | 0.3 | 0.32 | 0.3 | 0.309 | 0.3 | 0.3 | 0.3 | 0.4 | 0.4 |  |  | 16
| 1 | 4 | 0.3 | 0.3 | < 0.1 | 0.36 | 0.3 | 0.4 | 0.4 | 0.33 | 0.34 | 0.35 | 0.35 | 0.3 | 0.35 | 0.31 | 0.3 | 0.3 | 0.3 | 0.306 | 0.3 | 0.3 | 0.3 | 0.4 | 0.3 |  |  | 0.3279758
| 1 | 5 | 0.3 | 0.3 | < 0.1 | 0.35 | 0.3 | 0.4 | 0.4 | 0.33 | 0.35 | 0.35 | 0.34 | 0.3 | 0.34 | 0.31 | 0.3 | 0.3 | 0.3 | 0.313 | 0.3 | 0.4 | 0.3 | 0.3 | 0.3 |  |  | 126
| 1 | 6 | 0.3 | 0.3 | < 0.1 | 0.36 | 0.3 | 0.3 | 0.4 | 0.34 | 0.36 | 0.35 | 0.34 | 0.3 | 0.34 | 0.32 | 0.3 | 0.3 | 0.3 | 0.309 | 0.3 | 0.4 | 0.3 | 0.4 | 0.4
| Mean |  | 0.3 | 0.3 |  | 0.3583333 | 0.3 | 0.3333333 | 0.4 | 0.335 | 0.345 | 0.3466667 | 0.3466667 | 0.3 | 0.3466667 | 0.3166667 | 0.3 | 0.3116667 | 0.3 | 0.3068333 | 0.3 | 0.35 | 0.3 | 0.3666667 | 0.35
| Median |  | 0.3 | 0.3 |  | 0.36 | 0.3 | 0.3 | 0.4 | 0.335 | 0.345 | 0.35 | 0.345 | 0.3 | 0.35 | 0.315 | 0.3 | 0.305 | 0.3 | 0.308 | 0.3 | 0.35 | 0.3 | 0.4 | 0.35
| Std Dev. |  | 0 | 0 |  | 0.0132916 | 0 | 0.05163978 | 6.080942e-17 | 0.005477226 | 0.01048809 | 0.005163978 | 0.008164966 | 0 | 0.005163978 | 0.008164966 | 0 | 0.01602082 | 0 | 0.005382069 | 0 | 0.05477226 | 0 | 0.05163978 | 0.05477226
| Rel.Std.Dev. |  | 0% | 0% |  | 3.709% | 0% | 15.49% | 1.52e-14% | 1.635% | 3.04% | 1.49% | 2.355% | 0% | 1.49% | 2.578% | 0% | 5.14% | 0% | 1.754% | 0% | 15.65% | 0% | 14.08% | 15.65%
| PDM3 |  | -8.53% | -8.53% |  | 9.256% | -8.53% | 1.634% | 21.96% | 2.142% | 5.191% | 5.699% | 5.699% | -8.53% | 5.699% | -3.448% | -8.53% | -4.973% | -8.53% | -6.446% | -8.53% | 6.715% | -8.53% | 11.8% | 6.715%
| Z-Score (Absolute) |  | 0.67 | 0.67 | 10.79 | 1.69 | 0.67 | 0.67 | 3.37 | 0.74 | 1.15 | 1.21 | 1.21 | 0.67 | 1.21 | 0 | 0.67 | 0.2 | 0.67 | 0.4 | 0.67 | 1.35 | 0.67 | 2.02 | 1.35
| Analytical results for V in OREAS 240 (Certified Value 251 ppm) | [26 empty] | Certified
V | Round | Replicate | Lab | Lab | Lab | Lab | Lab | Lab | Lab | Lab | Lab | Lab | Lab | Lab | Lab | Lab | Lab | Lab | Lab | Lab | Lab | Lab | Lab | Lab | Lab | Lab | Lab | 1
| No | No | 1.01 | 1.02 | 1.03 | 1.04 | 1.05 | 1.06 | 1.07 | 1.08 | 1.09 | 1.10 | 1.12 | 1.13 | 1.15 | 1.16 | 1.18 | 1.19 | 1.20 | 1.21 | 1.23 | 1.25 | 1.27 | 1.28 | 1.29 | 1.30 | 1.31 | ppm
|  |  | 4A*OES/MS | 4A*OES | 4A*OES | 4A*OES/MS | 4A*OES | 4A*OES | 4A*OES/MS | 4A*OES | 4A*OES/MS | 4A*OES | 4A*OES | 4A*OES | 4A*MS | 4A*OES/MS | 4A*OES/MS | 4A*OES | 4A*OES/MS | 4A*OES | 4A*OES/MS | 4A*MS | 4A*MS | 4A*MS | 4A*OES/MS | 4A*OES/MS | 4A*OES/MS | 0
0
| 1 | 1 | 254 | 260 | 196 | 255 | 259 | 283 | 240 | 235 | 262 | 249 | 229 | 257 | 251 | 192 | 256 | 283 | 250 | 240 | 260 | 251 | 248 | 231 | 258 | 247 | 245 | 1
| 1 | 2 | 253 | 260 | 197 | 249 | 258 | 279 | 240 | 250 | 265 | 244 | 241 | 254 | 254 | 122 | 243 | 246 | 259 | 237 | 260 | 253 | 241 | 250 | 259 | 251 | 255 | 29
| 1 | 3 | 253 | 260 | 198 | 243 | 251 | 275 | 240 | 255 | 265 | 251 | 236 | 254 | 251 | 120 | 242 | 244 | 261 | 239 | 256 | 246 | 241 | 245 | 252 | 250 | 260 | 16
| 1 | 4 | 254 | 260 | 200 | 253 | 257 | 277 | 240 | 255 | 266 | 262 | 233 | 258 | 252 | 205 | 246 | 262 | 258 | 240 | 258 | 245 | 241 | 249 | 245 | 250 | 251 | 251.0424
| 1 | 5 | 253 | 270 | 197 | 252 | 256 | 282 | 240 | 250 | 264 | 254 | 246 | 256 | 247 | 226 | 246 | 263 | 260 | 238 | 248 | 251 | 252 | 253 | 249 | 247 | 247 | 127
| 1 | 6 | 255 | 265 | 198 | 251 | 257 | 283 | 240 | 250 | 270 | 258 | 238 | 256 | 249 | 225 | 245 | 276 | 252 | 241 | 255 | 247 | 249 | 241 | 252 | 249 | 256
| Mean |  | 253.6667 | 262.5 | 197.6667 | 250.5 | 256.3333 | 279.8333 | 240 | 249.1667 | 265.3333 | 253 | 237.1667 | 255.8333 | 250.6667 | 181.6667 | 246.3333 | 262.3333 | 256.6667 | 239.1667 | 256.1667 | 248.8333 | 245.3333 | 244.8333 | 252.5 | 249 | 252.3333
| Median |  | 253.5 | 260 | 197.5 | 251.5 | 257 | 280.5 | 240 | 250 | 265 | 252.5 | 237 | 256 | 251 | 198.5 | 245.5 | 262.5 | 258.5 | 239.5 | 257 | 249 | 244.5 | 247 | 252 | 249.5 | 253
| Std Dev. |  | 0.8164966 | 4.1833 | 1.36626 | 4.1833 | 2.804758 | 3.371449 | 0 | 7.359801 | 2.65832 | 6.449806 | 5.980524 | 1.602082 | 2.42212 | 48.69771 | 5.006662 | 15.60342 | 4.546061 | 1.47196 | 4.490731 | 3.250641 | 4.926121 | 7.960318 | 5.319774 | 1.67332 | 5.715476
| Rel.Std.Dev. |  | 0.3219% | 1.594% | 0.6912% | 1.67% | 1.094% | 1.205% | 0% | 2.954% | 1.002% | 2.549% | 2.522% | 0.6262% | 0.9663% | 26.81% | 2.032% | 5.948% | 1.771% | 0.6155% | 1.753% | 1.306% | 2.008% | 3.251% | 2.107% | 0.672% | 2.265%
| PDM3 |  | 1.045% | 4.564% | -21.26% | -0.2161% | 2.108% | 11.47% | -4.399% | -0.7472% | 5.693% | 0.7798% | -5.527% | 1.908% | -0.1497% | -27.64% | -1.876% | 4.498% | 2.24% | -4.731% | 2.041% | -0.88% | -2.274% | -2.473% | 0.5806% | -0.8136% | 0.5142%
| Z-Score (Absolute) |  | 0.37 | 1.45 | 6.5 | 0.02 | 0.69 | 3.58 | 1.31 | 0.18 | 1.8 | 0.29 | 1.66 | 0.63 | 0 | 8.46 | 0.53 | 1.43 | 0.74 | 1.41 | 0.67 | 0.22 | 0.65 | 0.72 | 0.22 | 0.2 | 0.2
| Analytical results for W in OREAS 240 (Certified Value 36.9 ppm) | [26 empty] | Certified
W | Round | Replicate | Lab | Lab | Lab | Lab | Lab | Lab | Lab | Lab | Lab | Lab | Lab | Lab | Lab | Lab | Lab | Lab | Lab | Lab | Lab | Lab | Lab | Lab | Lab |  |  | 1
| No | No | 1.01 | 1.02 | 1.03 | 1.04 | 1.05 | 1.07 | 1.08 | 1.09 | 1.10 | 1.12 | 1.13 | 1.15 | 1.16 | 1.18 | 1.19 | 1.20 | 1.21 | 1.23 | 1.27 | 1.28 | 1.29 | 1.30 | 1.31 |  |  | ppm
|  |  | 4A*OES/MS | 4A*MS | 4A*OES | 4A*OES/MS | 4A*MS | 4A*OES/MS | 4A*MS | 4A*OES/MS | 4A*MS | 4A*MS | 4A*OES | 4A*MS | 4A*OES/MS | 4A*MS | 4A*MS | 4A*OES/MS | 4A*MS | 4A*OES/MS | 4A*MS | 4A*OES/MS | 4A*OES/MS | 4A*OES/MS | 4A*OES/MS |  |  | 1
2
| 1 | 1 | 38.7 | 36.5 | 67 | 33 | 40.4 | 37 | 44.5 | 34 | 38.3 | 37.66 | 35.8 | 40.6 | 2 | 37.5 | 38.8 | 34 | 34.9 | 35 | 35.2 | 38 | 40 | 37.4 | 32.3 |  |  | 1
| 1 | 2 | 36.3 | 37 | 71 | 32.6 | 41.9 | 37 | 44.5 | 34.6 | 38.7 | 36.04 | 34.6 | 40.4 | < 0.1 | 37.6 | 37.7 | 33 | 34.5 | 34.6 | 33.4 | 34 | 38.5 | 37.5 | 32.7 |  |  | 30
| 1 | 3 | 39.3 | 35 | 69 | 33.4 | 41.1 | 37 | 43 | 35.1 | 38.6 | 36.27 | 34 | 40.9 | < 0.1 | 36.9 | 38.1 | 34.6 | 35.3 | 34.1 | 34.4 | 37 | 38.4 | 37.4 | 32.8 |  |  | 16
| 1 | 4 | 37.7 | 35.5 | 66 | 34.7 | 41.1 | 38 | 44.5 | 34.6 | 38 | 38.36 | 36 | 40.1 | 0.8 | 38.2 | 37.2 | 33.9 | 34.6 | 33.8 | 33.8 | 36 | 38.6 | 37.7 | 34.1 |  |  | 36.88651
| 1 | 5 | 38.7 | 36.5 | 67 | 34.4 | 40.9 | 40 | 42.5 | 34.9 | 37.2 | 38.49 | 34.9 | 40.5 | 2 | 37.3 | 37.4 | 33.8 | 34 | 33 | 38.3 | 35 | 37.8 | 36.6 | 32.9 |  |  | 128
| 1 | 6 | 38.8 | 34.5 | 68 | 36.5 | 41.1 | 38 | 42.5 | 34.5 | 38.1 | 37.6 | 34.6 | 39.9 | 3.7 | 36.9 | 37.9 | 34.5 | 35 | 34.6 | 35.1 | 38 | 39.6 | 37.7 | 35.8
| Mean |  | 38.25 | 35.83333 | 68 | 34.1 | 41.08333 | 37.83333 | 43.58333 | 34.61667 | 38.15 | 37.40333 | 34.98333 | 40.4 | 2.125 | 37.4 | 37.85 | 33.96667 | 34.71667 | 34.18333 | 35.03333 | 36.33333 | 38.81667 | 37.38333 | 33.43333
| Median |  | 38.7 | 36 | 67.5 | 33.9 | 41.1 | 37.5 | 43.75 | 34.6 | 38.2 | 37.63 | 34.75 | 40.45 | 2 | 37.4 | 37.8 | 33.95 | 34.75 | 34.35 | 34.75 | 36.5 | 38.55 | 37.45 | 32.85
| Std Dev. |  | 1.087658 | 0.9831921 | 1.788854 | 1.425482 | 0.4833908 | 1.169045 | 1.020621 | 0.3763863 | 0.5394442 | 1.033802 | 0.7704977 | 0.3577709 | 1.192686 | 0.4898979 | 0.5683309 | 0.5750362 | 0.4535049 | 0.7167054 | 1.748904 | 1.632993 | 0.820772 | 0.4070217 | 1.307925
| Rel.Std.Dev. |  | 2.844% | 2.744% | 2.631% | 4.18% | 1.177% | 3.09% | 2.342% | 1.087% | 1.414% | 2.764% | 2.202% | 0.8856% | 56.13% | 1.31% | 1.502% | 1.693% | 1.306% | 2.097% | 4.992% | 4.494% | 2.114% | 1.089% | 3.912%
| PDM3 |  | 3.696% | -2.855% | 84.35% | -7.554% | 11.38% | 2.567% | 18.16% | -6.154% | 3.425% | 1.401% | -5.16% | 9.525% | -94.24% | 1.392% | 2.612% | -7.916% | -5.882% | -7.328% | -5.024% | -1.5% | 5.233% | 1.347% | -9.362%
| Z-Score (Absolute) |  | 0.24 | 0.44 | 8.6 | 0.92 | 1.04 | 0.13 | 1.74 | 0.78 | 0.22 | 0.01 | 0.67 | 0.85 | 10.1 | 0 | 0.13 | 0.96 | 0.75 | 0.9 | 0.66 | 0.3 | 0.4 | 0 | 1.11
| Analytical results for Y in OREAS 240 (Certified Value 19.2 ppm) | [26 empty] | Certified
Y | Round | Replicate | Lab | Lab | Lab | Lab | Lab | Lab | Lab | Lab | Lab | Lab | Lab | Lab | Lab | Lab | Lab | Lab | Lab | Lab | Lab | Lab | Lab | Lab | Lab | Lab | Lab | 1
| No | No | 1.01 | 1.02 | 1.03 | 1.04 | 1.05 | 1.06 | 1.07 | 1.08 | 1.09 | 1.10 | 1.12 | 1.13 | 1.15 | 1.16 | 1.18 | 1.19 | 1.20 | 1.21 | 1.23 | 1.25 | 1.27 | 1.28 | 1.29 | 1.30 | 1.31 | ppm
|  |  | 4A*OES/MS | 4A*MS | 4A*OES | 4A*OES | 4A*MS | 4A*MS | 4A*OES/MS | 4A*MS | 4A*OES/MS | 4A*MS | 4A*MS | 4A*OES | 4A*MS | 4A*OES/MS | 4A*MS | 4A*MS | 4A*OES/MS | 4A*MS | 4A*OES/MS | 4A*MS | 4A*MS | 4A*OES/MS | 4A*OES/MS | 4A*OES/MS | 4A*OES/MS | 1
2
| 1 | 1 | 20.6 | 18.5 | 13 | 18.3 | 18.3 | 20.8 | 20.2 | 19.4 | 19.4 | 19.46 | 18.78 | 18.6 | 18.36 | 16.9 | 19.5 | 19.2 | 20.1 | 20.6 | 19.2 | 19.9 | 18.6 | 19 | 20.1 | 20.8 | 18.9 | 1
| 1 | 2 | 19.1 | 18.5 | 13 | 18.4 | 19.1 | 18.2 | 20.8 | 20.4 | 19.2 | 19.22 | 18.55 | 18.4 | 18.2 | 17 | 19.7 | 18.2 | 19.9 | 20.6 | 19.4 | 18.7 | 18.2 | 19 | 19.9 | 20.9 | 20 | 31
| 1 | 3 | 21.8 | 18 | 13 | 18.5 | 18.7 | 18 | 20.1 | 19.2 | 19.3 | 19.13 | 18.6 | 18.4 | 18.2 | 16.9 | 20.1 | 19 | 20.2 | 20.8 | 19 | 19.1 | 18.2 | 19 | 19.6 | 20.6 | 20.3 | 16
| 1 | 4 | 20.5 | 18.3 | 13 | 19.5 | 18.5 | 18.7 | 20.5 | 20.3 | 19.3 | 18.97 | 19.02 | 18.6 | 18.67 | 16.8 | 19.7 | 18.7 | 20.7 | 20.8 | 18.6 | 18.4 | 18.2 | 20 | 19.5 | 20.9 | 18.9 | 19.23819
| 1 | 5 | 20.2 | 18.1 | 13 | 19.4 | 18.5 | 18.5 | 20 | 20.1 | 19.3 | 19.26 | 19.3 | 18.5 | 17.83 | 17.3 | 19.6 | 18.4 | 21.1 | 20.1 | 19 | 19.9 | 19.3 | 20 | 18.8 | 19.9 | 20.3 | 129
| 1 | 6 | 19.2 | 17.9 | 13 | 18.8 | 18.8 | 19.8 | 20.3 | 19.9 | 19.6 | 19.25 | 19.85 | 18.4 | 18.23 | 16.5 | 19.5 | 18.2 | 24 | 20.7 | 19.1 | 19.2 | 18.4 | 20 | 19.7 | 20.3 | 20.7
| Mean |  | 20.23333 | 18.21667 | 13 | 18.81667 | 18.65 | 19 | 20.31667 | 19.88333 | 19.35 | 19.215 | 19.01667 | 18.48333 | 18.24833 | 16.9 | 19.68333 | 18.61667 | 21 | 20.6 | 19.05 | 19.2 | 18.48333 | 19.5 | 19.6 | 20.56667 | 19.85
| Median |  | 20.35 | 18.2 | 13 | 18.65 | 18.6 | 18.6 | 20.25 | 20 | 19.3 | 19.235 | 18.9 | 18.45 | 18.215 | 16.9 | 19.65 | 18.55 | 20.45 | 20.65 | 19.05 | 19.15 | 18.3 | 19.5 | 19.65 | 20.7 | 20.15
| Std Dev. |  | 1.001332 | 0.2562551 | 0 | 0.5192944 | 0.2810694 | 1.082589 | 0.2926887 | 0.4875107 | 0.1378405 | 0.1615859 | 0.4943953 | 0.09831921 | 0.2721335 | 0.2607681 | 0.2228602 | 0.4215052 | 1.533623 | 0.2607681 | 0.2664583 | 0.6131884 | 0.4308906 | 0.5477226 | 0.4472136 | 0.3983298 | 0.7687652
| Rel.Std.Dev. |  | 4.949% | 1.407% | 0% | 2.76% | 1.507% | 5.698% | 1.441% | 2.452% | 0.7124% | 0.8409% | 2.6% | 0.5319% | 1.491% | 1.543% | 1.132% | 2.264% | 7.303% | 1.266% | 1.399% | 3.194% | 2.331% | 2.809% | 2.282% | 1.937% | 3.873%
| PDM3 |  | 5.173% | -5.31% | -32.43% | -2.191% | -3.057% | -1.238% | 5.606% | 3.353% | 0.5812% | -0.1206% | -1.151% | -3.924% | -5.145% | -12.15% | 2.314% | -3.231% | 9.158% | 7.079% | -0.9782% | -0.1985% | -3.924% | 1.361% | 1.881% | 6.905% | 3.18%
| Z-Score (Absolute) |  | 1.07 | 1.02 | 6.43 | 0.4 | 0.57 | 0.21 | 1.16 | 0.71 | 0.16 | 0.02 | 0.19 | 0.74 | 0.99 | 2.39 | 0.5 | 0.61 | 1.87 | 1.45 | 0.16 | 0 | 0.74 | 0.31 | 0.41 | 1.42 | 0.67
| Analytical results for Yb in OREAS 240 (Certified Value 2.1 ppm) | [26 empty] | Certified
Yb | Round | Replicate | Lab | Lab | Lab | Lab | Lab | Lab | Lab | Lab | Lab | Lab | Lab | Lab | Lab | Lab | [11 empty] | 1
| No | No | 1.02 | 1.04 | 1.05 | 1.06 | 1.07 | 1.08 | 1.10 | 1.12 | 1.16 | 1.18 | 1.19 | 1.23 | 1.27 | 1.28 | [11 empty] | ppm
|  |  | 4A*MS | 4A*OES/MS | 4A*MS | 4A*MS | 4A*OES/MS | 4A*MS | 4A*MS | 4A*MS | 4A*OES/MS | 4A*MS | 4A*MS | 4A*OES/MS | 4A*MS | 4A*MS | [11 empty] | 2
3
| 1 | 1 | 2.2 | 2.2 | 1.97 | 2.4 | 2.15 | 2.25 | 2.07 | 2.05 | 1.9 | 2.1 | 2 | 2 | 2 | 2.23 | [11 empty] | 1
| 1 | 2 | 2.15 | 2.1 | 2.09 | 2.2 | 2.2 | 2.3 | 2.11 | 2.24 | 1.9 | 2.1 | 1.9 | 2 | 1.9 | 2.18 | [11 empty] | 32
| 1 | 3 | 2.1 | 2.2 | 2.06 | 2.1 | 2.2 | 2.3 | 2.13 | 2.13 | 2 | 2 | 2 | 1.9 | 1.9 | 2.15 | [11 empty] | 16
| 1 | 4 | 2.15 | 2.4 | 2.01 | 2.1 | 2.2 | 2.4 | 2.07 | 2.32 | 1.9 | 2.1 | 1.9 | 1.9 | 2 | 2.16 | [11 empty] | 2.10369
| 1 | 5 | 2.15 | 2.2 | 2.09 | 2 | 2.3 | 2.35 | 2.08 | 2.34 | 2 | 2 | 1.9 | 1.9 | 2.1 | 2.1 | [11 empty] | 130
| 1 | 6 | 2.1 | 2.3 | 2.04 | 2.3 | 2.3 | 2.3 | 2.09 | 2.2 | 1.9 | 2.1 | 1.9 | 1.9 | 2 | 2.1
| Mean |  | 2.141667 | 2.233333 | 2.043333 | 2.183333 | 2.225 | 2.316667 | 2.091667 | 2.213333 | 1.933333 | 2.066667 | 1.933333 | 1.933333 | 1.983333 | 2.153333
| Median |  | 2.15 | 2.2 | 2.05 | 2.15 | 2.2 | 2.3 | 2.085 | 2.22 | 1.9 | 2.1 | 1.9 | 1.9 | 2 | 2.155
| Std Dev. |  | 0.03763863 | 0.1032796 | 0.04718757 | 0.147196 | 0.06123724 | 0.05163978 | 0.02401388 | 0.1112954 | 0.05163978 | 0.05163978 | 0.05163978 | 0.05163978 | 0.07527727 | 0.04966555
| Rel.Std.Dev. |  | 1.757% | 4.624% | 2.309% | 6.742% | 2.752% | 2.229% | 1.148% | 5.028% | 2.671% | 2.499% | 2.671% | 2.671% | 3.795% | 2.306%
| PDM3 |  | 1.805% | 6.163% | -2.869% | 3.786% | 5.767% | 10.12% | -0.5716% | 5.212% | -8.098% | -1.76% | -8.098% | -8.098% | -5.721% | 2.36%
| Z-Score (Absolute) |  | 0.16 | 0.77 | 0.48 | 0.44 | 0.71 | 1.32 | 0.16 | 0.64 | 1.21 | 0.33 | 1.21 | 1.21 | 0.88 | 0.24
| Analytical results for Zn in OREAS 240 (Certified Value 142 ppm) | [26 empty] | Certified
Zn | Round | Replicate | Lab | Lab | Lab | Lab | Lab | Lab | Lab | Lab | Lab | Lab | Lab | Lab | Lab | Lab | Lab | Lab | Lab | Lab | Lab | Lab | Lab | Lab | Lab | Lab | Lab | 1
| No | No | 1.01 | 1.02 | 1.03 | 1.04 | 1.05 | 1.06 | 1.07 | 1.08 | 1.09 | 1.10 | 1.12 | 1.13 | 1.15 | 1.16 | 1.18 | 1.19 | 1.20 | 1.21 | 1.23 | 1.25 | 1.27 | 1.28 | 1.29 | 1.30 | 1.31 | ppm
|  |  | 4A*OES/MS | 4A*OES | 4A*OES | 4A*OES/MS | 4A*MS | 4A*OES | 4A*OES/MS | 4A*MS | 4A*OES/MS | 4A*MS | 4A*OES | 4A*OES | 4A*MS | 4A*OES/MS | 4A*OES/MS | 4A*OES | 4A*OES/MS | 4A*OES | 4A*OES/MS | 4A*MS | 4A*MS | 4A*OES/MS | 4A*OES/MS | 4A*OES/MS | 4A*OES/MS | 0
0
| 1 | 1 | 150 | 142 | 132 | 149 | 144 | 145 | 135 | 142 | 147 | 152 | 147 | 143 | 141 | 130 | 126 | 146 | 147 | 147 | 134.2 | 132 | 141 | 132 | 157 | 138 | 147 | 1
| 1 | 2 | 148 | 144 | 134 | 146 | 152 | 138 | 135 | 150 | 147 | 150 | 146 | 143 | 140 | 130 | 127 | 150 | 149 | 148 | 134.3 | 133 | 138 | 132 | 157 | 140 | 152 | 33
| 1 | 3 | 150 | 144 | 134 | 147 | 148 | 133 | 135 | 140 | 146 | 149 | 147 | 142 | 141 | 131 | 127 | 148 | 149 | 149 | 130 | 129 | 137 | 132 | 155 | 141 | 156 | 16
| 1 | 4 | 151 | 142 | 135 | 146 | 149 | 133 | 135 | 150 | 144 | 149 | 147 | 142 | 141 | 131 | 129 | 152 | 149 | 147 | 132 | 130 | 139 | 136 | 148 | 141 | 148 | 142.0007
| 1 | 5 | 150 | 140 | 129 | 150 | 148 | 139 | 135 | 148 | 147 | 148 | 151 | 142 | 138 | 132 | 129 | 154 | 151 | 149 | 129.3 | 135 | 145 | 138 | 148 | 137 | 147 | 131
| 1 | 6 | 152 | 138 | 138 | 145 | 148 | 139 | 135 | 148 | 145 | 149 | 147 | 143 | 139 | 121 | 126 | 155 | 148 | 147 | 128.9 | 129 | 138 | 136 | 155 | 139 | 153
| Mean |  | 150.1667 | 141.6667 | 133.6667 | 147.1667 | 148.1667 | 137.8333 | 135 | 146.3333 | 146 | 149.5 | 147.5 | 142.5 | 140 | 129.1667 | 127.3333 | 150.8333 | 148.8333 | 147.8333 | 131.45 | 131.3333 | 139.6667 | 134.3333 | 153.3333 | 139.3333 | 150.5
| Median |  | 150 | 142 | 134 | 146.5 | 148 | 138.5 | 135 | 148 | 146.5 | 149 | 147 | 142.5 | 140.5 | 130.5 | 127 | 151 | 149 | 147.5 | 131 | 131 | 138.5 | 134 | 155 | 139.5 | 150
| Std Dev. |  | 1.32916 | 2.33809 | 3.011091 | 1.94079 | 2.562551 | 4.490731 | 0 | 4.273952 | 1.264911 | 1.378405 | 1.760682 | 0.5477226 | 1.264911 | 4.070217 | 1.36626 | 3.488075 | 1.32916 | 0.9831921 | 2.41723 | 2.42212 | 2.94392 | 2.65832 | 4.226898 | 1.632993 | 3.72827
| Rel.Std.Dev. |  | 0.8851% | 1.65% | 2.253% | 1.319% | 1.73% | 3.258% | 0% | 2.921% | 0.8664% | 0.922% | 1.194% | 0.3844% | 0.9035% | 3.151% | 1.073% | 2.313% | 0.8931% | 0.6651% | 1.839% | 1.844% | 2.108% | 1.979% | 2.757% | 1.172% | 2.477%
| PDM3 |  | 5.751% | -0.2352% | -5.869% | 3.638% | 4.342% | -2.935% | -4.93% | 3.051% | 2.816% | 5.281% | 3.873% | 0.3516% | -1.409% | -9.038% | -10.33% | 6.22% | 4.812% | 4.107% | -7.43% | -7.512% | -1.644% | -5.4% | 7.981% | -1.878% | 5.985%
| Z-Score (Absolute) |  | 0.82 | 0.09 | 0.94 | 0.5 | 0.6 | 0.5 | 0.8 | 0.41 | 0.37 | 0.75 | 0.53 | 0 | 0.27 | 1.42 | 1.61 | 0.89 | 0.67 | 0.57 | 1.18 | 1.19 | 0.3 | 0.87 | 1.15 | 0.34 | 0.85
| Analytical results for Zr in OREAS 240 (Certified Value 56 ppm) | [26 empty] | Certified
Zr | Round | Replicate | Lab | Lab | Lab | Lab | Lab | Lab | Lab | Lab | Lab | Lab | Lab | Lab | Lab | Lab | Lab | Lab | Lab | Lab | Lab | Lab | Lab | Lab | Lab | Lab | Lab | 1
| No | No | 1.01 | 1.02 | 1.03 | 1.04 | 1.05 | 1.06 | 1.07 | 1.08 | 1.09 | 1.10 | 1.12 | 1.13 | 1.15 | 1.16 | 1.18 | 1.19 | 1.20 | 1.21 | 1.23 | 1.25 | 1.27 | 1.28 | 1.29 | 1.30 | 1.31 | ppm
|  |  | 4A*OES/MS | 4A*MS | 4A*OES | 4A*OES/MS | 4A*OES | 4A*OES | 4A*OES/MS | 4A*MS | 4A*OES/MS | 4A*MS | 4A*MS | 4A*OES | 4A*MS | 4A*OES/MS | 4A*OES/MS | 4A*MS | 4A*OES/MS | 4A*MS | 4A*OES/MS | 4A*MS | 4A*MS | 4A*OES/MS | 4A*OES/MS | 4A*OES/MS | 4A*OES/MS | 0
1
| 1 | 1 | 59.1 | 55 | 50 | 83.2 | 63 | 56.1 | 50 | 56 | 62.5 | 50.2 | 59.6 | 52.3 | 51.6 | 43 | 60 | 55.2 | 55.6 | 58.7 | 54.8 | 60.9 | 59.3 | 60 | 55.7 | 55 | 57.2 | 1
| 1 | 2 | 56.3 | 57 | 51 | 85.8 | 65 | 52.7 | 50 | 57 | 64.9 | 49.7 | 64.1 | 51.8 | 54 | 15 | 57.3 | 57.9 | 56.2 | 59.4 | 52.4 | 60.2 | 55.6 | 58 | 58 | 55.9 | 60.1 | 34
| 1 | 3 | 59.9 | 55 | 51 | 76.7 | 63 | 52.5 | 50 | 54 | 62.6 | 47.3 | 59 | 51.3 | 52.4 | 18 | 54.1 | 56.5 | 57.5 | 57.7 | 50.4 | 58.4 | 56.5 | 62 | 55.1 | 56.3 | 60.8 | 16
| 1 | 4 | 58.3 | 60 | 52 | 80.1 | 65 | 51.8 | 50 | 56 | 62.9 | 47.4 | 57.5 | 52.3 | 58.1 | 45 | 56.1 | 59 | 55.9 | 56.4 | 53.8 | 58 | 56.1 | 58 | 53 | 56.6 | 58.7 | 56.25203
| 1 | 5 | 67.6 | 57 | 51 | 75.6 | 64 | 54.2 | 50 | 56 | 62.7 | 47 | 60.9 | 51.8 | 50.2 | 52 | 56.4 | 56.2 | 56.7 | 57.8 | 49.8 | 60.1 | 59.3 | 58 | 69.3 | 54.4 | 60.2 | 132
| 1 | 6 | 60.4 | 55 | 52 | 76.8 | 63 | 54.5 | 50 | 54 | 63.4 | 48.7 | 61.1 | 51.7 | 60.9 | 51 | 58.7 | 56.4 | 55.7 | 56.8 | 50.6 | 59.3 | 57.1 | 58 | 58 | 54.6 | 61.6
| Mean |  | 60.26667 | 56.5 | 51.16667 | 79.7 | 63.83333 | 53.63333 | 50 | 55.5 | 63.16667 | 48.38333 | 60.36667 | 51.86667 | 54.53333 | 37.33333 | 57.1 | 56.86667 | 56.26667 | 57.8 | 51.96667 | 59.48333 | 57.31667 | 59 | 58.18333 | 55.46667 | 59.76667
| Median |  | 59.5 | 56 | 51 | 78.45 | 63.5 | 53.45 | 50 | 56 | 62.8 | 48.05 | 60.25 | 51.8 | 53.2 | 44 | 56.85 | 56.45 | 56.05 | 57.75 | 51.5 | 59.7 | 56.8 | 58 | 56.85 | 55.45 | 60.15
| Std Dev. |  | 3.870228 | 1.974842 | 0.7527727 | 4.094875 | 0.9831921 | 1.592064 | 0 | 1.224745 | 0.9070097 | 1.355606 | 2.255364 | 0.3829708 | 4.13457 | 16.52473 | 2.073644 | 1.355974 | 0.7229569 | 1.126055 | 2.02945 | 1.123239 | 1.612968 | 1.67332 | 5.765212 | 0.9244818 | 1.578185
| Rel.Std.Dev. |  | 6.422% | 3.495% | 1.471% | 5.138% | 1.54% | 2.968% | 0% | 2.207% | 1.436% | 2.802% | 3.736% | 0.7384% | 7.582% | 44.26% | 3.632% | 2.384% | 1.285% | 1.948% | 3.905% | 1.888% | 2.814% | 2.836% | 9.909% | 1.667% | 2.641%
| PDM3 |  | 7.137% | 0.4408% | -9.04% | 41.68% | 13.48% | -4.655% | -11.11% | -1.337% | 12.29% | -13.99% | 7.315% | -7.796% | -3.055% | -33.63% | 1.507% | 1.093% | 0.02602% | 2.752% | -7.618% | 5.744% | 1.893% | 4.885% | 3.433% | -1.396% | 6.248%
| Z-Score (Absolute) |  | 0.79 | 0.09 | 1.33 | 5.31 | 1.62 | 0.75 | 1.6 | 0.32 | 1.46 | 1.97 | 0.81 | 1.16 | 0.54 | 4.54 | 0.05 | 0 | 0.14 | 0.22 | 1.14 | 0.61 | 0.1 | 0.5 | 0.31 | 0.33 | 0.67
Note on C17: Z-Scores have been calculated inclusive of individual outliers. In general, laboratory batches are rejected if Z-Score > 2.5.
Note on C36: Z-Scores have been calculated inclusive of individual outliers. In general, laboratory batches are rejected if Z-Score > 2.5.
Note on C54: Z-Scores have been calculated inclusive of individual outliers. In general, laboratory batches are rejected if Z-Score > 2.5.
Note on C72: Z-Scores have been calculated inclusive of individual outliers. In general, laboratory batches are rejected if Z-Score > 2.5.
Note on C90: Z-Scores have been calculated inclusive of individual outliers. In general, laboratory batches are rejected if Z-Score > 2.5.
Note on C109: Z-Scores have been calculated inclusive of individual outliers. In general, laboratory batches are rejected if Z-Score > 2.5.
Note on C128: Z-Scores have been calculated inclusive of individual outliers. In general, laboratory batches are rejected if Z-Score > 2.5.
Note on C146: Z-Scores have been calculated inclusive of individual outliers. In general, laboratory batches are rejected if Z-Score > 2.5.
Note on C164: Z-Scores have been calculated inclusive of individual outliers. In general, laboratory batches are rejected if Z-Score > 2.5.
Note on C183: Z-Scores have been calculated inclusive of individual outliers. In general, laboratory batches are rejected if Z-Score > 2.5.
Note on C202: Z-Scores have been calculated inclusive of individual outliers. In general, laboratory batches are rejected if Z-Score > 2.5.
Note on C220: Z-Scores have been calculated inclusive of individual outliers. In general, laboratory batches are rejected if Z-Score > 2.5.
Note on C239: Z-Scores have been calculated inclusive of individual outliers. In general, laboratory batches are rejected if Z-Score > 2.5.
Note on C258: Z-Scores have been calculated inclusive of individual outliers. In general, laboratory batches are rejected if Z-Score > 2.5.
Note on C276: Z-Scores have been calculated inclusive of individual outliers. In general, laboratory batches are rejected if Z-Score > 2.5.
Note on C294: Z-Scores have been calculated inclusive of individual outliers. In general, laboratory batches are rejected if Z-Score > 2.5.
Note on C312: Z-Scores have been calculated inclusive of individual outliers. In general, laboratory batches are rejected if Z-Score > 2.5.
Note on C331: Z-Scores have been calculated inclusive of individual outliers. In general, laboratory batches are rejected if Z-Score > 2.5.
Note on C349: Z-Scores have been calculated inclusive of individual outliers. In general, laboratory batches are rejected if Z-Score > 2.5.
Note on C368: Z-Scores have been calculated inclusive of individual outliers. In general, laboratory batches are rejected if Z-Score > 2.5.
Note on C386: Z-Scores have been calculated inclusive of individual outliers. In general, laboratory batches are rejected if Z-Score > 2.5.
Note on C405: Z-Scores have been calculated inclusive of individual outliers. In general, laboratory batches are rejected if Z-Score > 2.5.
Note on C423: Z-Scores have been calculated inclusive of individual outliers. In general, laboratory batches are rejected if Z-Score > 2.5.
Note on C441: Z-Scores have been calculated inclusive of individual outliers. In general, laboratory batches are rejected if Z-Score > 2.5.
Note on C460: Z-Scores have been calculated inclusive of individual outliers. In general, laboratory batches are rejected if Z-Score > 2.5.
Note on C478: Z-Scores have been calculated inclusive of individual outliers. In general, laboratory batches are rejected if Z-Score > 2.5.
Note on C497: Z-Scores have been calculated inclusive of individual outliers. In general, laboratory batches are rejected if Z-Score > 2.5.
Note on C516: Z-Scores have been calculated inclusive of individual outliers. In general, laboratory batches are rejected if Z-Score > 2.5.
Note on C535: Z-Scores have been calculated inclusive of individual outliers. In general, laboratory batches are rejected if Z-Score > 2.5.
Note on C554: Z-Scores have been calculated inclusive of individual outliers. In general, laboratory batches are rejected if Z-Score > 2.5.
Note on C572: Z-Scores have been calculated inclusive of individual outliers. In general, laboratory batches are rejected if Z-Score > 2.5.
Note on C590: Z-Scores have been calculated inclusive of individual outliers. In general, laboratory batches are rejected if Z-Score > 2.5.
Note on C608: Z-Scores have been calculated inclusive of individual outliers. In general, laboratory batches are rejected if Z-Score > 2.5.
Note on C626: Z-Scores have been calculated inclusive of individual outliers. In general, laboratory batches are rejected if Z-Score > 2.5.
Note on C644: Z-Scores have been calculated inclusive of individual outliers. In general, laboratory batches are rejected if Z-Score > 2.5.
Note on C662: Z-Scores have been calculated inclusive of individual outliers. In general, laboratory batches are rejected if Z-Score > 2.5.
Note on C680: Z-Scores have been calculated inclusive of individual outliers. In general, laboratory batches are rejected if Z-Score > 2.5.
Note on C698: Z-Scores have been calculated inclusive of individual outliers. In general, laboratory batches are rejected if Z-Score > 2.5.
Note on C716: Z-Scores have been calculated inclusive of individual outliers. In general, laboratory batches are rejected if Z-Score > 2.5.
Note on C734: Z-Scores have been calculated inclusive of individual outliers. In general, laboratory batches are rejected if Z-Score > 2.5.
Note on C752: Z-Scores have been calculated inclusive of individual outliers. In general, laboratory batches are rejected if Z-Score > 2.5.
Note on C770: Z-Scores have been calculated inclusive of individual outliers. In general, laboratory batches are rejected if Z-Score > 2.5.
Note on C788: Z-Scores have been calculated inclusive of individual outliers. In general, laboratory batches are rejected if Z-Score > 2.5.
Note on C806: Z-Scores have been calculated inclusive of individual outliers. In general, laboratory batches are rejected if Z-Score > 2.5.
Note on C824: Z-Scores have been calculated inclusive of individual outliers. In general, laboratory batches are rejected if Z-Score > 2.5.
Note on C842: Z-Scores have been calculated inclusive of individual outliers. In general, laboratory batches are rejected if Z-Score > 2.5.
Note on C860: Z-Scores have been calculated inclusive of individual outliers. In general, laboratory batches are rejected if Z-Score > 2.5.
Note on C879: Z-Scores have been calculated inclusive of individual outliers. In general, laboratory batches are rejected if Z-Score > 2.5.
Note on C897: Z-Scores have been calculated inclusive of individual outliers. In general, laboratory batches are rejected if Z-Score > 2.5.
Note on C916: Z-Scores have been calculated inclusive of individual outliers. In general, laboratory batches are rejected if Z-Score > 2.5.
Note on C935: Z-Scores have been calculated inclusive of individual outliers. In general, laboratory batches are rejected if Z-Score > 2.5.
Note on C954: Z-Scores have been calculated inclusive of individual outliers. In general, laboratory batches are rejected if Z-Score > 2.5.
Note on C972: Z-Scores have been calculated inclusive of individual outliers. In general, laboratory batches are rejected if Z-Score > 2.5.
Note on C990: Z-Scores have been calculated inclusive of individual outliers. In general, laboratory batches are rejected if Z-Score > 2.5.
Note on C1009: Z-Scores have been calculated inclusive of individual outliers. In general, laboratory batches are rejected if Z-Score > 2.5.
Note on C1028: Z-Scores have been calculated inclusive of individual outliers. In general, laboratory batches are rejected if Z-Score > 2.5.
Note on C1046: Z-Scores have been calculated inclusive of individual outliers. In general, laboratory batches are rejected if Z-Score > 2.5.
Note on C1064: Z-Scores have been calculated inclusive of individual outliers. In general, laboratory batches are rejected if Z-Score > 2.5.
Note on C1082: Z-Scores have been calculated inclusive of individual outliers. In general, laboratory batches are rejected if Z-Score > 2.5.
Note on C1100: Z-Scores have been calculated inclusive of individual outliers. In general, laboratory batches are rejected if Z-Score > 2.5.
Note on C1118: Z-Scores have been calculated inclusive of individual outliers. In general, laboratory batches are rejected if Z-Score > 2.5.
Note on C1136: Z-Scores have been calculated inclusive of individual outliers. In general, laboratory batches are rejected if Z-Score > 2.5.

## Thermograv
| Analytical results for LOI1000 in OREAS 240 (Indicative Value 3.41 wt.%) |  |  | Indicative
LOI1000 | Round | Replicate | BV Geo | 1
| No | No | Perth | wt.%
|  |  | LOI*TGA | 2
2
| 1 | 1 | 3.42 | 1
| 1 | 2 | 3.39 | 14
| Mean |  | 3.405 | 16
| Median |  | 3.405 | 3.405
| Std Dev. |  | 0.0212132 | 20
| Rel.Std.Dev. |  | 0.623%
| PDM3 |  | 2.22e-14%
| Z-Score (Absolute) |  | NA
Note on C13: Z-Scores have been calculated inclusive of individual outliers. In general, laboratory batches are rejected if Z-Score > 2.5.

## IRC
| Analytical results for C in OREAS 240 (Indicative Value 0.11 wt.%) |  |  | Indicative
C | Round | Replicate | BV Geo | 1
| No | No | Perth | wt.%
|  |  | IRC | 3
3
| 1 | 1 | 0.12 | 1
| 1 | 2 | 0.1 | 16
| Mean |  | 0.11 | 16
| Median |  | 0.11 | 0.11
| Std Dev. |  | 0.01414214 | 22
| Rel.Std.Dev. |  | 12.86%
| PDM3 |  | 0%
| Z-Score (Absolute) |  | NA
| Analytical results for S in OREAS 240 (Indicative Value 0.32 wt.%) |  |  | Indicative
S | Round | Replicate | BV Geo | 1
| No | No | Perth | wt.%
|  |  | IRC | 3
3
| 1 | 1 | 0.32 | 1
| 1 | 2 | 0.32 | 16
| Mean |  | 0.32 | 16
| Median |  | 0.32 | 0.32
| Std Dev. |  | 0 | 22
| Rel.Std.Dev. |  | 0%
| PDM3 |  | 0%
| Z-Score (Absolute) |  | NA
Note on C13: Z-Scores have been calculated inclusive of individual outliers. In general, laboratory batches are rejected if Z-Score > 2.5.
Note on C27: Z-Scores have been calculated inclusive of individual outliers. In general, laboratory batches are rejected if Z-Score > 2.5.

## Laser Ablation
| Analytical results for Ag in OREAS 240 (Indicative Value 1.4 ppm) |  |  | Indicative
Ag | Round | Replicate | BV Geo | 1
| No | No | Perth | ppm
|  |  | ABL*MS | 2
2
| 1 | 1 | 1.4 | 1
| 1 | 2 | 1.4 | 18
| Mean |  | 1.4 | 16
| Median |  | 1.4 | 1.4
| Std Dev. |  | 0 | 24
| Rel.Std.Dev. |  | 0%
| PDM3 |  | 0%
| Z-Score (Absolute) |  | NA
| Analytical results for As in OREAS 240 (Indicative Value 65 ppm) |  |  | Indicative
As | Round | Replicate | BV Geo | 1
| No | No | Perth | ppm
|  |  | ABL*MS | 0
0
| 1 | 1 | 63.6 | 1
| 1 | 2 | 66.6 | 19
| Mean |  | 65.1 | 16
| Median |  | 65.1 | 65.1
| Std Dev. |  | 2.12132 | 25
| Rel.Std.Dev. |  | 3.259%
| PDM3 |  | 0%
| Z-Score (Absolute) |  | NA
| Analytical results for Ba in OREAS 240 (Indicative Value 134 ppm) |  |  | Indicative
Ba | Round | Replicate | BV Geo | 1
| No | No | Perth | ppm
|  |  | ABL*MS | 0
0
| 1 | 1 | 134 | 1
| 1 | 2 | 134 | 20
| Mean |  | 134 | 16
| Median |  | 134 | 134
| Std Dev. |  | 0 | 26
| Rel.Std.Dev. |  | 0%
| PDM3 |  | 0%
| Z-Score (Absolute) |  | NA
| Analytical results for Be in OREAS 240 (Indicative Value 0.4 ppm) |  |  | Indicative
Be | Round | Replicate | BV Geo | 1
| No | No | Perth | ppm
|  |  | ABL*MS | 2
2
| 1 | 1 | 0.4 | 1
| 1 | 2 | 0.4 | 21
| Mean |  | 0.4 | 16
| Median |  | 0.4 | 0.4
| Std Dev. |  | 0 | 27
| Rel.Std.Dev. |  | 0%
| PDM3 |  | 0%
| Z-Score (Absolute) |  | NA
| Analytical results for Bi in OREAS 240 (Indicative Value 0.06 ppm) |  |  | Indicative
Bi | Round | Replicate | BV Geo | 1
| No | No | Perth | ppm
|  |  | ABL*MS | 3
3
| 1 | 1 | 0.06 | 1
| 1 | 2 | 0.06 | 22
| Mean |  | 0.06 | 16
| Median |  | 0.06 | 0.06
| Std Dev. |  | 0 | 28
| Rel.Std.Dev. |  | 0%
| PDM3 |  | 0%
| Z-Score (Absolute) |  | NA
| Analytical results for Cd in OREAS 240 (Indicative Value 0.6 ppm) |  |  | Indicative
Cd | Round | Replicate | BV Geo | 1
| No | No | Perth | ppm
|  |  | ABL*MS | 2
2
| 1 | 1 | 0.6 | 1
| 1 | 2 | 0.6 | 23
| Mean |  | 0.6 | 16
| Median |  | 0.6 | 0.6
| Std Dev. |  | 0 | 29
| Rel.Std.Dev. |  | 0%
| PDM3 |  | 0%
| Z-Score (Absolute) |  | NA
| Analytical results for Ce in OREAS 240 (Indicative Value 13.4 ppm) |  |  | Indicative
Ce | Round | Replicate | BV Geo | 1
| No | No | Perth | ppm
|  |  | ABL*MS | 1
1
| 1 | 1 | 13.2 | 1
| 1 | 2 | 13.5 | 24
| Mean |  | 13.35 | 16
| Median |  | 13.35 | 13.35
| Std Dev. |  | 0.212132 | 30
| Rel.Std.Dev. |  | 1.589%
| PDM3 |  | 0%
| Z-Score (Absolute) |  | NA
| Analytical results for Co in OREAS 240 (Indicative Value 41.7 ppm) |  |  | Indicative
Co | Round | Replicate | BV Geo | 1
| No | No | Perth | ppm
|  |  | ABL*MS | 1
1
| 1 | 1 | 41.1 | 1
| 1 | 2 | 42.3 | 25
| Mean |  | 41.7 | 16
| Median |  | 41.7 | 41.7
| Std Dev. |  | 0.8485281 | 31
| Rel.Std.Dev. |  | 2.035%
| PDM3 |  | 0%
| Z-Score (Absolute) |  | NA
| Analytical results for Cr in OREAS 240 (Indicative Value 132 ppm) |  |  | Indicative
Cr | Round | Replicate | BV Geo | 1
| No | No | Perth | ppm
|  |  | ABL*MS | 0
0
| 1 | 1 | 133 | 1
| 1 | 2 | 131 | 26
| Mean |  | 132 | 16
| Median |  | 132 | 132
| Std Dev. |  | 1.414214 | 32
| Rel.Std.Dev. |  | 1.071%
| PDM3 |  | 0%
| Z-Score (Absolute) |  | NA
| Analytical results for Cs in OREAS 240 (Indicative Value 0.95 ppm) |  |  | Indicative
Cs | Round | Replicate | BV Geo | 1
| No | No | Perth | ppm
|  |  | ABL*MS | 2
2
| 1 | 1 | 0.94 | 1
| 1 | 2 | 0.96 | 27
| Mean |  | 0.95 | 16
| Median |  | 0.95 | 0.95
| Std Dev. |  | 0.01414214 | 33
| Rel.Std.Dev. |  | 1.489%
| PDM3 |  | 0%
| Z-Score (Absolute) |  | NA
| Analytical results for Cu in OREAS 240 (Indicative Value 176 ppm) |  |  | Indicative
Cu | Round | Replicate | BV Geo | 1
| No | No | Perth | ppm
|  |  | ABL*MS | 0
0
| 1 | 1 | 178 | 1
| 1 | 2 | 174 | 28
| Mean |  | 176 | 16
| Median |  | 176 | 176
| Std Dev. |  | 2.828427 | 34
| Rel.Std.Dev. |  | 1.607%
| PDM3 |  | 0%
| Z-Score (Absolute) |  | NA
| Analytical results for Dy in OREAS 240 (Indicative Value 3.71 ppm) |  |  | Indicative
Dy | Round | Replicate | BV Geo | 1
| No | No | Perth | ppm
|  |  | ABL*MS | 2
2
| 1 | 1 | 3.56 | 1
| 1 | 2 | 3.85 | 29
| Mean |  | 3.705 | 16
| Median |  | 3.705 | 3.705
| Std Dev. |  | 0.205061 | 35
| Rel.Std.Dev. |  | 5.535%
| PDM3 |  | 0%
| Z-Score (Absolute) |  | NA
| Analytical results for Er in OREAS 240 (Indicative Value 2.22 ppm) |  |  | Indicative
Er | Round | Replicate | BV Geo | 1
| No | No | Perth | ppm
|  |  | ABL*MS | 2
2
| 1 | 1 | 2.19 | 1
| 1 | 2 | 2.24 | 30
| Mean |  | 2.215 | 16
| Median |  | 2.215 | 2.215
| Std Dev. |  | 0.03535534 | 36
| Rel.Std.Dev. |  | 1.596%
| PDM3 |  | 0%
| Z-Score (Absolute) |  | NA
| Analytical results for Eu in OREAS 240 (Indicative Value 0.89 ppm) |  |  | Indicative
Eu | Round | Replicate | BV Geo | 1
| No | No | Perth | ppm
|  |  | ABL*MS | 2
2
| 1 | 1 | 0.92 | 1
| 1 | 2 | 0.85 | 31
| Mean |  | 0.885 | 16
| Median |  | 0.885 | 0.885
| Std Dev. |  | 0.04949747 | 37
| Rel.Std.Dev. |  | 5.593%
| PDM3 |  | 0%
| Z-Score (Absolute) |  | NA
| Analytical results for Ga in OREAS 240 (Indicative Value 15.1 ppm) |  |  | Indicative
Ga | Round | Replicate | BV Geo | 1
| No | No | Perth | ppm
|  |  | ABL*MS | 1
1
| 1 | 1 | 14.8 | 1
| 1 | 2 | 15.3 | 32
| Mean |  | 15.05 | 16
| Median |  | 15.05 | 15.05
| Std Dev. |  | 0.3535534 | 38
| Rel.Std.Dev. |  | 2.349%
| PDM3 |  | 0%
| Z-Score (Absolute) |  | NA
| Analytical results for Gd in OREAS 240 (Indicative Value 3.12 ppm) |  |  | Indicative
Gd | Round | Replicate | BV Geo | 1
| No | No | Perth | ppm
|  |  | ABL*MS | 2
2
| 1 | 1 | 3.14 | 1
| 1 | 2 | 3.09 | 33
| Mean |  | 3.115 | 16
| Median |  | 3.115 | 3.115
| Std Dev. |  | 0.03535534 | 39
| Rel.Std.Dev. |  | 1.135%
| PDM3 |  | 0%
| Z-Score (Absolute) |  | NA
| Analytical results for Ge in OREAS 240 (Indicative Value 1.45 ppm) |  |  | Indicative
Ge | Round | Replicate | BV Geo | 1
| No | No | Perth | ppm
|  |  | ABL*MS | 2
2
| 1 | 1 | 1.45 | 1
| 1 | 2 | 1.45 | 12
| Mean |  | 1.45 | 16
| Median |  | 1.45 | 1.45
| Std Dev. |  | 0 | 40
| Rel.Std.Dev. |  | 0%
| PDM3 |  | 0%
| Z-Score (Absolute) |  | NA
| Analytical results for Hf in OREAS 240 (Indicative Value 2.14 ppm) |  |  | Indicative
Hf | Round | Replicate | BV Geo | 1
| No | No | Perth | ppm
|  |  | ABL*MS | 2
2
| 1 | 1 | 2.04 | 1
| 1 | 2 | 2.24 | 18
| Mean |  | 2.14 | 16
| Median |  | 2.14 | 2.14
| Std Dev. |  | 0.1414214 | 24
| Rel.Std.Dev. |  | 6.608%
| PDM3 |  | 0%
| Z-Score (Absolute) |  | NA
| Analytical results for Ho in OREAS 240 (Indicative Value 0.79 ppm) |  |  | Indicative
Ho | Round | Replicate | BV Geo | 1
| No | No | Perth | ppm
|  |  | ABL*MS | 2
2
| 1 | 1 | 0.78 | 1
| 1 | 2 | 0.79 | 19
| Mean |  | 0.785 | 16
| Median |  | 0.785 | 0.785
| Std Dev. |  | 0.007071068 | 25
| Rel.Std.Dev. |  | 0.9008%
| PDM3 |  | 0%
| Z-Score (Absolute) |  | NA
| Analytical results for In in OREAS 240 (Indicative Value 0.05 ppm) |  |  | Indicative
In | Round | Replicate | BV Geo | 1
| No | No | Perth | ppm
|  |  | ABL*MS | 3
3
| 1 | 1 | 0.05 | 1
| 1 | 2 | 0.05 | 20
| Mean |  | 0.05 | 16
| Median |  | 0.05 | 0.05
| Std Dev. |  | 0 | 26
| Rel.Std.Dev. |  | 0%
| PDM3 |  | 0%
| Z-Score (Absolute) |  | NA
| Analytical results for La in OREAS 240 (Indicative Value 6.03 ppm) |  |  | Indicative
La | Round | Replicate | BV Geo | 1
| No | No | Perth | ppm
|  |  | ABL*MS | 2
2
| 1 | 1 | 5.99 | 1
| 1 | 2 | 6.06 | 21
| Mean |  | 6.025 | 16
| Median |  | 6.025 | 6.025
| Std Dev. |  | 0.04949747 | 27
| Rel.Std.Dev. |  | 0.8215%
| PDM3 |  | 0%
| Z-Score (Absolute) |  | NA
| Analytical results for Lu in OREAS 240 (Indicative Value 0.31 ppm) |  |  | Indicative
Lu | Round | Replicate | BV Geo | 1
| No | No | Perth | ppm
|  |  | ABL*MS | 2
2
| 1 | 1 | 0.31 | 1
| 1 | 2 | 0.3 | 22
| Mean |  | 0.305 | 16
| Median |  | 0.305 | 0.305
| Std Dev. |  | 0.007071068 | 28
| Rel.Std.Dev. |  | 2.318%
| PDM3 |  | 0%
| Z-Score (Absolute) |  | NA
| Analytical results for Mn in OREAS 240 (Indicative Value 0.131 wt.%) |  |  | Indicative
Mn | Round | Replicate | BV Geo | 1
| No | No | Perth | wt.%
|  |  | ABL*MS | 3
3
| 1 | 1 | 0.131 | 1
| 1 | 2 | 0.131 | 23
| Mean |  | 0.131 | 16
| Median |  | 0.131 | 0.131
| Std Dev. |  | 0 | 29
| Rel.Std.Dev. |  | 0%
| PDM3 |  | 0%
| Z-Score (Absolute) |  | NA
| Analytical results for Mo in OREAS 240 (Indicative Value 1.8 ppm) |  |  | Indicative
Mo | Round | Replicate | BV Geo | 1
| No | No | Perth | ppm
|  |  | ABL*MS | 2
2
| 1 | 1 | 1.6 | 1
| 1 | 2 | 2 | 24
| Mean |  | 1.8 | 16
| Median |  | 1.8 | 1.8
| Std Dev. |  | 0.2828427 | 30
| Rel.Std.Dev. |  | 15.71%
| PDM3 |  | 0%
| Z-Score (Absolute) |  | NA
| Analytical results for Nb in OREAS 240 (Indicative Value 3.46 ppm) |  |  | Indicative
Nb | Round | Replicate | BV Geo | 1
| No | No | Perth | ppm
|  |  | ABL*MS | 2
2
| 1 | 1 | 3.4 | 1
| 1 | 2 | 3.52 | 4
| Mean |  | 3.46 | 16
| Median |  | 3.46 | 3.46
| Std Dev. |  | 0.08485281 | 31
| Rel.Std.Dev. |  | 2.452%
| PDM3 |  | 0%
| Z-Score (Absolute) |  | NA
| Analytical results for Nd in OREAS 240 (Indicative Value 8.98 ppm) |  |  | Indicative
Nd | Round | Replicate | BV Geo | 1
| No | No | Perth | ppm
|  |  | ABL*MS | 2
2
| 1 | 1 | 8.71 | 1
| 1 | 2 | 9.24 | 26
| Mean |  | 8.975 | 16
| Median |  | 8.975 | 8.975
| Std Dev. |  | 0.3747666 | 32
| Rel.Std.Dev. |  | 4.176%
| PDM3 |  | 2.22e-14%
| Z-Score (Absolute) |  | NA
| Analytical results for Ni in OREAS 240 (Indicative Value 90 ppm) |  |  | Indicative
Ni | Round | Replicate | BV Geo | 1
| No | No | Perth | ppm
|  |  | ABL*MS | 0
0
| 1 | 1 | 94 | 1
| 1 | 2 | 86 | 27
| Mean |  | 90 | 16
| Median |  | 90 | 90
| Std Dev. |  | 5.656854 | 33
| Rel.Std.Dev. |  | 6.285%
| PDM3 |  | 0%
| Z-Score (Absolute) |  | NA
| Analytical results for Pb in OREAS 240 (Indicative Value 31.5 ppm) |  |  | Indicative
Pb | Round | Replicate | BV Geo | 1
| No | No | Perth | ppm
|  |  | ABL*MS | 1
1
| 1 | 1 | 31 | 1
| 1 | 2 | 32 | 28
| Mean |  | 31.5 | 16
| Median |  | 31.5 | 31.5
| Std Dev. |  | 0.7071068 | 34
| Rel.Std.Dev. |  | 2.245%
| PDM3 |  | 0%
| Z-Score (Absolute) |  | NA
| Analytical results for Pr in OREAS 240 (Indicative Value 1.85 ppm) |  |  | Indicative
Pr | Round | Replicate | BV Geo | 1
| No | No | Perth | ppm
|  |  | ABL*MS | 2
2
| 1 | 1 | 1.88 | 1
| 1 | 2 | 1.82 | 29
| Mean |  | 1.85 | 16
| Median |  | 1.85 | 1.85
| Std Dev. |  | 0.04242641 | 35
| Rel.Std.Dev. |  | 2.293%
| PDM3 |  | 0%
| Z-Score (Absolute) |  | NA
| Analytical results for Rb in OREAS 240 (Indicative Value 14 ppm) |  |  | Indicative
Rb | Round | Replicate | BV Geo | 1
| No | No | Perth | ppm
|  |  | ABL*MS | 1
1
| 1 | 1 | 13.8 | 1
| 1 | 2 | 14.1 | 30
| Mean |  | 13.95 | 16
| Median |  | 13.95 | 13.95
| Std Dev. |  | 0.212132 | 36
| Rel.Std.Dev. |  | 1.521%
| PDM3 |  | 0%
| Z-Score (Absolute) |  | NA
| Analytical results for Re in OREAS 240 (Indicative Value < 0.01 ppm) |  |  | Indicative
Re | Round | Replicate | BV Geo | 1
| No | No | Perth | ppm
|  |  | ABL*MS | 3
3
| 1 | 1 | < 0.01 | 1
| 1 | 2 | < 0.01 | 12
| Mean |  |  | 16
| Median |  |  | < 0.01
| Std Dev. |  |  | 37
Rel.Std.Dev.
PDM3
| Z-Score (Absolute) |  | NA
| Analytical results for Sb in OREAS 240 (Indicative Value 1.55 ppm) |  |  | Indicative
Sb | Round | Replicate | BV Geo | 1
| No | No | Perth | ppm
|  |  | ABL*MS | 2
2
| 1 | 1 | 1.7 | 1
| 1 | 2 | 1.4 | 32
| Mean |  | 1.55 | 16
| Median |  | 1.55 | 1.55
| Std Dev. |  | 0.212132 | 38
| Rel.Std.Dev. |  | 13.69%
| PDM3 |  | -1.11e-14%
| Z-Score (Absolute) |  | NA
| Analytical results for Sc in OREAS 240 (Indicative Value 38 ppm) |  |  | Indicative
Sc | Round | Replicate | BV Geo | 1
| No | No | Perth | ppm
|  |  | ABL*MS | 1
1
| 1 | 1 | 38.6 | 1
| 1 | 2 | 37.4 | 33
| Mean |  | 38 | 16
| Median |  | 38 | 38
| Std Dev. |  | 0.8485281 | 39
| Rel.Std.Dev. |  | 2.233%
| PDM3 |  | 0%
| Z-Score (Absolute) |  | NA
| Analytical results for Se in OREAS 240 (Indicative Value < 5 ppm) |  |  | Indicative
Se | Round | Replicate | BV Geo | 1
| No | No | Perth | ppm
|  |  | ABL*MS | 2
2
| 1 | 1 | < 5 | 1
| 1 | 2 | < 5 | 4
| Mean |  |  | 16
| Median |  |  | < 5
| Std Dev. |  |  | 40
Rel.Std.Dev.
PDM3
| Z-Score (Absolute) |  | NA
| Analytical results for Sm in OREAS 240 (Indicative Value 2.31 ppm) |  |  | Indicative
Sm | Round | Replicate | BV Geo | 1
| No | No | Perth | ppm
|  |  | ABL*MS | 2
2
| 1 | 1 | 2.19 | 1
| 1 | 2 | 2.42 | 18
| Mean |  | 2.305 | 16
| Median |  | 2.305 | 2.305
| Std Dev. |  | 0.1626346 | 24
| Rel.Std.Dev. |  | 7.056%
| PDM3 |  | -2.22e-14%
| Z-Score (Absolute) |  | NA
| Analytical results for Sn in OREAS 240 (Indicative Value 0.9 ppm) |  |  | Indicative
Sn | Round | Replicate | BV Geo | 1
| No | No | Perth | ppm
|  |  | ABL*MS | 2
2
| 1 | 1 | 0.8 | 1
| 1 | 2 | 1 | 19
| Mean |  | 0.9 | 16
| Median |  | 0.9 | 0.9
| Std Dev. |  | 0.1414214 | 25
| Rel.Std.Dev. |  | 15.71%
| PDM3 |  | 0%
| Z-Score (Absolute) |  | NA
| Analytical results for Sr in OREAS 240 (Indicative Value 212 ppm) |  |  | Indicative
Sr | Round | Replicate | BV Geo | 1
| No | No | Perth | ppm
|  |  | ABL*MS | 0
0
| 1 | 1 | 211 | 1
| 1 | 2 | 212 | 20
| Mean |  | 211.5 | 16
| Median |  | 211.5 | 211.5
| Std Dev. |  | 0.7071068 | 26
| Rel.Std.Dev. |  | 0.3343%
| PDM3 |  | 0%
| Z-Score (Absolute) |  | NA
| Analytical results for Ta in OREAS 240 (Indicative Value 0.26 ppm) |  |  | Indicative
Ta | Round | Replicate | BV Geo | 1
| No | No | Perth | ppm
|  |  | ABL*MS | 2
2
| 1 | 1 | 0.25 | 1
| 1 | 2 | 0.27 | 21
| Mean |  | 0.26 | 16
| Median |  | 0.26 | 0.26
| Std Dev. |  | 0.01414214 | 27
| Rel.Std.Dev. |  | 5.439%
| PDM3 |  | 0%
| Z-Score (Absolute) |  | NA
| Analytical results for Tb in OREAS 240 (Indicative Value 0.55 ppm) |  |  | Indicative
Tb | Round | Replicate | BV Geo | 1
| No | No | Perth | ppm
|  |  | ABL*MS | 2
2
| 1 | 1 | 0.53 | 1
| 1 | 2 | 0.57 | 22
| Mean |  | 0.55 | 16
| Median |  | 0.55 | 0.55
| Std Dev. |  | 0.02828427 | 28
| Rel.Std.Dev. |  | 5.143%
| PDM3 |  | 0%
| Z-Score (Absolute) |  | NA
| Analytical results for Te in OREAS 240 (Indicative Value < 0.2 ppm) |  |  | Indicative
Te | Round | Replicate | BV Geo | 1
| No | No | Perth | ppm
|  |  | ABL*MS | 2
2
| 1 | 1 | < 0.2 | 1
| 1 | 2 | < 0.2 | 23
| Mean |  |  | 16
| Median |  |  | < 0.2
| Std Dev. |  |  | 29
Rel.Std.Dev.
PDM3
| Z-Score (Absolute) |  | NA
| Analytical results for Th in OREAS 240 (Indicative Value 1.11 ppm) |  |  | Indicative
Th | Round | Replicate | BV Geo | 1
| No | No | Perth | ppm
|  |  | ABL*MS | 2
2
| 1 | 1 | 1.08 | 1
| 1 | 2 | 1.13 | 24
| Mean |  | 1.105 | 16
| Median |  | 1.105 | 1.105
| Std Dev. |  | 0.03535534 | 30
| Rel.Std.Dev. |  | 3.2%
| PDM3 |  | 0%
| Z-Score (Absolute) |  | NA
| Analytical results for Ti in OREAS 240 (Indicative Value 0.593 wt.%) |  |  | Indicative
Ti | Round | Replicate | BV Geo | 1
| No | No | Perth | wt.%
|  |  | ABL*MS | 3
3
| 1 | 1 | 0.59 | 1
| 1 | 2 | 0.595 | 25
| Mean |  | 0.5925 | 16
| Median |  | 0.5925 | 0.5925
| Std Dev. |  | 0.003535534 | 31
| Rel.Std.Dev. |  | 0.5967%
| PDM3 |  | 0%
| Z-Score (Absolute) |  | NA
| Analytical results for Tl in OREAS 240 (Indicative Value < 0.2 ppm) |  |  | Indicative
Tl | Round | Replicate | BV Geo | 1
| No | No | Perth | ppm
|  |  | ABL*MS | 2
2
| 1 | 1 | < 0.2 | 1
| 1 | 2 | < 0.2 | 26
| Mean |  |  | 16
| Median |  |  | < 0.2
| Std Dev. |  |  | 32
Rel.Std.Dev.
PDM3
| Z-Score (Absolute) |  | NA
| Analytical results for Tm in OREAS 240 (Indicative Value 0.33 ppm) |  |  | Indicative
Tm | Round | Replicate | BV Geo | 1
| No | No | Perth | ppm
|  |  | ABL*MS | 2
2
| 1 | 1 | 0.31 | 1
| 1 | 2 | 0.34 | 27
| Mean |  | 0.325 | 16
| Median |  | 0.325 | 0.325
| Std Dev. |  | 0.0212132 | 33
| Rel.Std.Dev. |  | 6.527%
| PDM3 |  | 0%
| Z-Score (Absolute) |  | NA
| Analytical results for U in OREAS 240 (Indicative Value 0.35 ppm) |  |  | Indicative
U | Round | Replicate | BV Geo | 1
| No | No | Perth | ppm
|  |  | ABL*MS | 2
2
| 1 | 1 | 0.38 | 1
| 1 | 2 | 0.31 | 28
| Mean |  | 0.345 | 16
| Median |  | 0.345 | 0.345
| Std Dev. |  | 0.04949747 | 34
| Rel.Std.Dev. |  | 14.35%
| PDM3 |  | 0%
| Z-Score (Absolute) |  | NA
| Analytical results for V in OREAS 240 (Indicative Value 272 ppm) |  |  | Indicative
V | Round | Replicate | BV Geo | 1
| No | No | Perth | ppm
|  |  | ABL*MS | 0
0
| 1 | 1 | 272 | 1
| 1 | 2 | 271 | 29
| Mean |  | 271.5 | 16
| Median |  | 271.5 | 271.5
| Std Dev. |  | 0.7071068 | 35
| Rel.Std.Dev. |  | 0.2604%
| PDM3 |  | 0%
| Z-Score (Absolute) |  | NA
| Analytical results for W in OREAS 240 (Indicative Value 37.8 ppm) |  |  | Indicative
W | Round | Replicate | BV Geo | 1
| No | No | Perth | ppm
|  |  | ABL*MS | 1
1
| 1 | 1 | 37.5 | 1
| 1 | 2 | 38 | 30
| Mean |  | 37.75 | 16
| Median |  | 37.75 | 37.75
| Std Dev. |  | 0.3535534 | 36
| Rel.Std.Dev. |  | 0.9366%
| PDM3 |  | 0%
| Z-Score (Absolute) |  | NA
| Analytical results for Y in OREAS 240 (Indicative Value 20 ppm) |  |  | Indicative
Y | Round | Replicate | BV Geo | 1
| No | No | Perth | ppm
|  |  | ABL*MS | 1
1
| 1 | 1 | 19.7 | 1
| 1 | 2 | 20.2 | 31
| Mean |  | 19.95 | 16
| Median |  | 19.95 | 19.95
| Std Dev. |  | 0.3535534 | 37
| Rel.Std.Dev. |  | 1.772%
| PDM3 |  | 0%
| Z-Score (Absolute) |  | NA
| Analytical results for Yb in OREAS 240 (Indicative Value 2.32 ppm) |  |  | Indicative
Yb | Round | Replicate | BV Geo | 1
| No | No | Perth | ppm
|  |  | ABL*MS | 2
2
| 1 | 1 | 2.38 | 1
| 1 | 2 | 2.26 | 32
| Mean |  | 2.32 | 16
| Median |  | 2.32 | 2.32
| Std Dev. |  | 0.08485281 | 38
| Rel.Std.Dev. |  | 3.657%
| PDM3 |  | 0%
| Z-Score (Absolute) |  | NA
| Analytical results for Zn in OREAS 240 (Indicative Value 145 ppm) |  |  | Indicative
Zn | Round | Replicate | BV Geo | 1
| No | No | Perth | ppm
|  |  | ABL*MS | 0
0
| 1 | 1 | 145 | 1
| 1 | 2 | 145 | 33
| Mean |  | 145 | 16
| Median |  | 145 | 145
| Std Dev. |  | 0 | 39
| Rel.Std.Dev. |  | 0%
| PDM3 |  | 0%
| Z-Score (Absolute) |  | NA
| Analytical results for Zr in OREAS 240 (Indicative Value 69 ppm) |  |  | Indicative
Zr | Round | Replicate | BV Geo | 1
| No | No | Perth | ppm
|  |  | ABL*MS | 0
0
| 1 | 1 | 68.5 | 1
| 1 | 2 | 69.5 | 34
| Mean |  | 69 | 16
| Median |  | 69 | 69
| Std Dev. |  | 0.7071068 | 40
| Rel.Std.Dev. |  | 1.025%
| PDM3 |  | 0%
| Z-Score (Absolute) |  | NA
Note on C13: Z-Scores have been calculated inclusive of individual outliers. In general, laboratory batches are rejected if Z-Score > 2.5.
Note on C27: Z-Scores have been calculated inclusive of individual outliers. In general, laboratory batches are rejected if Z-Score > 2.5.
Note on C41: Z-Scores have been calculated inclusive of individual outliers. In general, laboratory batches are rejected if Z-Score > 2.5.
Note on C55: Z-Scores have been calculated inclusive of individual outliers. In general, laboratory batches are rejected if Z-Score > 2.5.
Note on C69: Z-Scores have been calculated inclusive of individual outliers. In general, laboratory batches are rejected if Z-Score > 2.5.
Note on C83: Z-Scores have been calculated inclusive of individual outliers. In general, laboratory batches are rejected if Z-Score > 2.5.
Note on C97: Z-Scores have been calculated inclusive of individual outliers. In general, laboratory batches are rejected if Z-Score > 2.5.
Note on C111: Z-Scores have been calculated inclusive of individual outliers. In general, laboratory batches are rejected if Z-Score > 2.5.
Note on C125: Z-Scores have been calculated inclusive of individual outliers. In general, laboratory batches are rejected if Z-Score > 2.5.
Note on C139: Z-Scores have been calculated inclusive of individual outliers. In general, laboratory batches are rejected if Z-Score > 2.5.
Note on C153: Z-Scores have been calculated inclusive of individual outliers. In general, laboratory batches are rejected if Z-Score > 2.5.
Note on C167: Z-Scores have been calculated inclusive of individual outliers. In general, laboratory batches are rejected if Z-Score > 2.5.
Note on C181: Z-Scores have been calculated inclusive of individual outliers. In general, laboratory batches are rejected if Z-Score > 2.5.
Note on C195: Z-Scores have been calculated inclusive of individual outliers. In general, laboratory batches are rejected if Z-Score > 2.5.
Note on C209: Z-Scores have been calculated inclusive of individual outliers. In general, laboratory batches are rejected if Z-Score > 2.5.
Note on C223: Z-Scores have been calculated inclusive of individual outliers. In general, laboratory batches are rejected if Z-Score > 2.5.
Note on C237: Z-Scores have been calculated inclusive of individual outliers. In general, laboratory batches are rejected if Z-Score > 2.5.
Note on C251: Z-Scores have been calculated inclusive of individual outliers. In general, laboratory batches are rejected if Z-Score > 2.5.
Note on C265: Z-Scores have been calculated inclusive of individual outliers. In general, laboratory batches are rejected if Z-Score > 2.5.
Note on C279: Z-Scores have been calculated inclusive of individual outliers. In general, laboratory batches are rejected if Z-Score > 2.5.
Note on C293: Z-Scores have been calculated inclusive of individual outliers. In general, laboratory batches are rejected if Z-Score > 2.5.
Note on C307: Z-Scores have been calculated inclusive of individual outliers. In general, laboratory batches are rejected if Z-Score > 2.5.
Note on C321: Z-Scores have been calculated inclusive of individual outliers. In general, laboratory batches are rejected if Z-Score > 2.5.
Note on C335: Z-Scores have been calculated inclusive of individual outliers. In general, laboratory batches are rejected if Z-Score > 2.5.
Note on C349: Z-Scores have been calculated inclusive of individual outliers. In general, laboratory batches are rejected if Z-Score > 2.5.
Note on C363: Z-Scores have been calculated inclusive of individual outliers. In general, laboratory batches are rejected if Z-Score > 2.5.
Note on C377: Z-Scores have been calculated inclusive of individual outliers. In general, laboratory batches are rejected if Z-Score > 2.5.
Note on C391: Z-Scores have been calculated inclusive of individual outliers. In general, laboratory batches are rejected if Z-Score > 2.5.
Note on C405: Z-Scores have been calculated inclusive of individual outliers. In general, laboratory batches are rejected if Z-Score > 2.5.
Note on C419: Z-Scores have been calculated inclusive of individual outliers. In general, laboratory batches are rejected if Z-Score > 2.5.
Note on C433: Z-Scores have been calculated inclusive of individual outliers. In general, laboratory batches are rejected if Z-Score > 2.5.
Note on C447: Z-Scores have been calculated inclusive of individual outliers. In general, laboratory batches are rejected if Z-Score > 2.5.
Note on C461: Z-Scores have been calculated inclusive of individual outliers. In general, laboratory batches are rejected if Z-Score > 2.5.
Note on C475: Z-Scores have been calculated inclusive of individual outliers. In general, laboratory batches are rejected if Z-Score > 2.5.
Note on C489: Z-Scores have been calculated inclusive of individual outliers. In general, laboratory batches are rejected if Z-Score > 2.5.
Note on C503: Z-Scores have been calculated inclusive of individual outliers. In general, laboratory batches are rejected if Z-Score > 2.5.
Note on C517: Z-Scores have been calculated inclusive of individual outliers. In general, laboratory batches are rejected if Z-Score > 2.5.
Note on C531: Z-Scores have been calculated inclusive of individual outliers. In general, laboratory batches are rejected if Z-Score > 2.5.
Note on C545: Z-Scores have been calculated inclusive of individual outliers. In general, laboratory batches are rejected if Z-Score > 2.5.
Note on C559: Z-Scores have been calculated inclusive of individual outliers. In general, laboratory batches are rejected if Z-Score > 2.5.
Note on C573: Z-Scores have been calculated inclusive of individual outliers. In general, laboratory batches are rejected if Z-Score > 2.5.
Note on C587: Z-Scores have been calculated inclusive of individual outliers. In general, laboratory batches are rejected if Z-Score > 2.5.
Note on C601: Z-Scores have been calculated inclusive of individual outliers. In general, laboratory batches are rejected if Z-Score > 2.5.
Note on C615: Z-Scores have been calculated inclusive of individual outliers. In general, laboratory batches are rejected if Z-Score > 2.5.
Note on C629: Z-Scores have been calculated inclusive of individual outliers. In general, laboratory batches are rejected if Z-Score > 2.5.
Note on C643: Z-Scores have been calculated inclusive of individual outliers. In general, laboratory batches are rejected if Z-Score > 2.5.
Note on C657: Z-Scores have been calculated inclusive of individual outliers. In general, laboratory batches are rejected if Z-Score > 2.5.
Note on C671: Z-Scores have been calculated inclusive of individual outliers. In general, laboratory batches are rejected if Z-Score > 2.5.
Note on C685: Z-Scores have been calculated inclusive of individual outliers. In general, laboratory batches are rejected if Z-Score > 2.5.
Note on C699: Z-Scores have been calculated inclusive of individual outliers. In general, laboratory batches are rejected if Z-Score > 2.5.
Note on C713: Z-Scores have been calculated inclusive of individual outliers. In general, laboratory batches are rejected if Z-Score > 2.5.