## Performance Gates
Table 1. Certified Values and Performance Gates for OREAS 242
Constituent | Certified Value | Absolute Standard Deviations |  |  |  |  | Relative Standard Deviations |  |  | 5% window
|  | 1SD | 2SD Low | 2SD High | 3SD Low | 3SD High | 1RSD | 2RSD | 3RSD | Low | High
Pb Fire Assay
Au, ppm | 8.669064 | 0.2154174 | 8.238229 | 9.099899 | 8.022812 | 9.315316 | 2.485% | 4.97% | 7.455% | 8.235611 | 9.102517
Aqua Regia Digestion (sample weights 10-50g)
Au, ppm | 8.33185 | 0.2425533 | 7.846743 | 8.816956 | 7.60419 | 9.05951 | 2.911% | 5.822% | 8.733% | 7.915257 | 8.748442
Cyanide Leach
Au, ppm | 8.48105 | 0.2119836 | 8.057083 | 8.905017 | 7.8451 | 9.117001 | 2.499% | 4.999% | 7.498% | 8.056998 | 8.905103
PhotonAssay
Au, ppm | 8.68448 | 0.1649022 | 8.354676 | 9.014285 | 8.189774 | 9.179187 | 1.899% | 3.798% | 5.696% | 8.250256 | 9.118704
Aqua Regia Digestion
Ag, ppm | 2.047135 | 0.1443751 | 1.758385 | 2.335885 | 1.61401 | 2.48026 | 7.053% | 14.11% | 21.16% | 1.944778 | 2.149492
Al, wt.% | 3.20335 | 0.1422837 | 2.918783 | 3.487917 | 2.776499 | 3.630201 | 4.442% | 8.883% | 13.33% | 3.0431825 | 3.3635175
As, ppm | 65.68976 | 2.596891 | 60.49598 | 70.88354 | 57.89909 | 73.48044 | 3.953% | 7.907% | 11.86% | 62.40527 | 68.97425
B, ppm | 51.75926 | 6.604559 | 38.55014 | 64.96838 | 31.94558 | 71.57294 | 12.76% | 25.52% | 38.28% | 49.1713 | 54.34722
Ba, ppm | 35.08976 | 2.555724 | 29.97831 | 40.20121 | 27.42259 | 42.75693 | 7.283% | 14.57% | 21.85% | 33.33527 | 36.84425
Be, ppm | 0.2735714 | 0.01973253 | 0.2341064 | 0.3130365 | 0.2143738 | 0.332769 | 7.213% | 14.43% | 21.64% | 0.2598929 | 0.28725
Bi, ppm | 0.05471429 | 0.005113707 | 0.04448687 | 0.0649417 | 0.03937316 | 0.07005541 | 9.346% | 18.69% | 28.04% | 0.05197857 | 0.05745
Ca, wt.% | 2.66095 | 0.26182 | 2.13731 | 3.18459 | 1.87549 | 3.44641 | 9.839% | 19.68% | 29.52% | 2.5279025 | 2.7939975
Cd, ppm | 0.6531071 | 0.02493202 | 0.6032431 | 0.7029712 | 0.5783111 | 0.7279032 | 3.817% | 7.635% | 11.45% | 0.6204518 | 0.6857625
Ce, ppm | 10.87764 | 0.6424983 | 9.592642 | 12.16264 | 8.950144 | 12.80513 | 5.907% | 11.81% | 17.72% | 10.33376 | 11.42152
Co, ppm | 28.85014 | 1.826456 | 25.19723 | 32.50306 | 23.37078 | 34.32951 | 6.331% | 12.66% | 18.99% | 27.40764 | 30.29265
Cr, ppm | 26.10098 | 1.167929 | 23.76512 | 28.43684 | 22.59719 | 29.60477 | 4.475% | 8.949% | 13.42% | 24.79593 | 27.40603
Cs, ppm | 0.77728125 | 0.04007916 | 0.6971229 | 0.8574396 | 0.6570438 | 0.8975187 | 5.156% | 10.31% | 15.47% | 0.7384171875 | 0.8161453125
Cu, ppm | 171.2711 | 5.504737 | 160.2616 | 182.2805 | 154.7568 | 187.7853 | 3.214% | 6.428% | 9.642% | 162.7075 | 179.8346
Dy, ppm | 2.160357 | 0.2186968 | 1.722964 | 2.597751 | 1.504267 | 2.816447 | 10.12% | 20.25% | 30.37% | 2.052339 | 2.268375
Er, ppm | 1.3316875 | 0.2031405 | 0.9254065 | 1.737969 | 0.7222659 | 1.941109 | 15.25% | 30.51% | 45.76% | 1.265103125 | 1.398271875
Eu, ppm | 0.4683889 | 0.06940081 | 0.3295873 | 0.6071905 | 0.2601864 | 0.6765913 | 14.82% | 29.63% | 44.45% | 0.4449694 | 0.4918083
Fe, wt.% | 5.53597 | 0.2155978 | 5.104774 | 5.967166 | 4.889177 | 6.182763 | 3.894% | 7.789% | 11.68% | 5.2591715 | 5.8127685
Ga, ppm | 10.3398 | 0.5888989 | 9.162006 | 11.5176 | 8.573107 | 12.1065 | 5.695% | 11.39% | 17.09% | 9.822814 | 10.85679
Gd, ppm | 2.082375 | 0.2845069 | 1.513361 | 2.651389 | 1.228854 | 2.935896 | 13.66% | 27.33% | 40.99% | 1.97825625 | 2.18649375
Ge, ppm | 0.1124444 | 0.02459077 | 0.06326291 | 0.161626 | 0.03867214 | 0.1862167 | 21.87% | 43.74% | 65.61% | 0.1068222 | 0.1180667
Hf, ppm | 0.5766429 | 0.07991242 | 0.416818 | 0.7364677 | 0.3369056 | 0.8163801 | 13.86% | 27.72% | 41.57% | 0.5478107 | 0.605475
Ho, ppm | 0.4359524 | 0.04920983 | 0.3375327 | 0.534372 | 0.2883229 | 0.5835819 | 11.29% | 22.58% | 33.86% | 0.4141548 | 0.45775
In, ppm | 0.039325 | 0.001982115 | 0.03536077 | 0.04328923 | 0.03337866 | 0.04527134 | 5.04% | 10.08% | 15.12% | 0.03735875 | 0.04129125
K, wt.% | 0.1602413 | 0.01293497 | 0.1343714 | 0.1861113 | 0.1214364 | 0.1990462 | 8.072% | 16.14% | 24.22% | 0.1522292 | 0.1682534
La, ppm | 4.791392 | 0.2274533 | 4.336486 | 5.246299 | 4.109032 | 5.473752 | 4.747% | 9.494% | 14.24% | 4.551823 | 5.030962
Li, ppm | 9.798611 | 0.7662684 | 8.266074 | 11.33115 | 7.499806 | 12.09742 | 7.82% | 15.64% | 23.46% | 9.308681 | 10.28854
Lu, ppm | 0.1626667 | 0.0207142 | 0.1212383 | 0.2040951 | 0.1005241 | 0.2248093 | 12.73% | 25.47% | 38.2% | 0.1545333 | 0.1708
Mg, wt.% | 1.587486 | 0.04642199 | 1.494642 | 1.68033 | 1.44822 | 1.726752 | 2.924% | 5.848% | 8.773% | 1.508112 | 1.66686
Mn, wt.% | 0.06990515 | 0.003829026 | 0.0622471 | 0.0775632 | 0.05841807 | 0.08139223 | 5.477% | 10.95% | 16.43% | 0.06640989 | 0.07340041
Mo, ppm | 1.540686 | 0.07932338 | 1.38204 | 1.699333 | 1.302716 | 1.778656 | 5.149% | 10.3% | 15.45% | 1.463652 | 1.617721
Na, wt.% | 0.2570108 | 0.01424533 | 0.2285202 | 0.2855015 | 0.2142748 | 0.2997468 | 5.543% | 11.09% | 16.63% | 0.2441603 | 0.269861375
Nd, ppm | 6.389896 | 0.7131354 | 4.963625 | 7.816167 | 4.25049 | 8.529302 | 11.16% | 22.32% | 33.48% | 6.070401 | 6.709390625
Ni, ppm | 48.86949 | 2.800368 | 43.26876 | 54.47023 | 40.46839 | 57.2706 | 5.73% | 11.46% | 17.19% | 46.42602 | 51.31297
P, wt.% | 0.040815 | 0.001963721 | 0.03688756 | 0.04474244 | 0.03492384 | 0.04670616 | 4.811% | 9.623% | 14.43% | 0.03877425 | 0.04285575
Pb, ppm | 30.47149 | 1.225034 | 28.02142 | 32.92156 | 26.79639 | 34.14659 | 4.02% | 8.041% | 12.06% | 28.94792 | 31.99507
Pr, ppm | 1.412 | 0.1356828 | 1.140634 | 1.683366 | 1.004952 | 1.819048 | 9.609% | 19.22% | 28.83% | 1.3414 | 1.4826
Pt, ppb | 10.33333 | 0.8280787 | 8.677176 | 11.98949 | 7.849097 | 12.81757 | 8.014% | 16.03% | 24.04% | 9.816667 | 10.85
Rb, ppm | 6.791105 | 0.6166576 | 5.55779 | 8.02442 | 4.941132 | 8.641078 | 9.08% | 18.16% | 27.24% | 6.45155 | 7.130661
Re, ppm | 0.001938095 | 0.0003841367 | 0.001169822 | 0.002706369 | 0.0007856853 | 0.003090505 | 19.82% | 39.64% | 59.46% | 0.00184119 | 0.002035
S, wt.% | 0.4339035 | 0.02907365 | 0.3757562 | 0.4920508 | 0.3466826 | 0.5211245 | 6.7% | 13.4% | 20.1% | 0.4122083 | 0.4555987
Sb, ppm | 0.9352982 | 0.2843551 | 0.3665881 | 1.504008 | 0.08223308 | 1.788363 | 30.4% | 60.81% | 91.21% | 0.8885333 | 0.9820632
Sc, ppm | 6.285476 | 0.4656069 | 5.354262 | 7.21669 | 4.888655 | 7.682297 | 7.408% | 14.82% | 22.22% | 5.971202 | 6.59975
Sm, ppm | 1.64281 | 0.1583684 | 1.326073 | 1.959546 | 1.167704 | 2.117915 | 9.64% | 19.28% | 28.92% | 1.560669 | 1.72495
Sn, ppm | 0.6827667 | 0.0966355 | 0.4894957 | 0.8760377 | 0.3928602 | 0.9726732 | 14.15% | 28.31% | 42.46% | 0.6486283 | 0.716905
Sr, ppm | 38.2278 | 5.200476 | 27.82685 | 48.62875 | 22.62637 | 53.82922 | 13.6% | 27.21% | 40.81% | 36.31641 | 40.13919
Ta, ppm | < 0.05 | IND | IND | IND | IND | IND | IND | IND | IND | IND | IND
Tb, ppm | 0.3465667 | 0.03437602 | 0.2778146 | 0.4153187 | 0.2434386 | 0.4496947 | 9.919% | 19.84% | 29.76% | 0.3292383 | 0.363895
Te, ppm | 0.1099444 | 0.01971489 | 0.07051466 | 0.1493742 | 0.05079977 | 0.1690891 | 17.93% | 35.86% | 53.8% | 0.1044472 | 0.1154417
Th, ppm | 0.9846389 | 0.08827725 | 0.8080844 | 1.161193 | 0.7198071 | 1.249471 | 8.965% | 17.93% | 26.9% | 0.9354069 | 1.033871
Ti, wt.% | 0.329941 | 0.05378091 | 0.2223792 | 0.4375028 | 0.1685983 | 0.4912837 | 16.3% | 32.6% | 48.9% | 0.31344395 | 0.34643805
Tl, ppm | 0.1408824 | 0.01063368 | 0.119615 | 0.1621497 | 0.1089813 | 0.1727834 | 7.548% | 15.1% | 22.64% | 0.1338382 | 0.1479265
Tm, ppm | 0.1813524 | 0.0210779 | 0.1391966 | 0.2235082 | 0.1181187 | 0.2445861 | 11.62% | 23.25% | 34.87% | 0.1722848 | 0.19042
U, ppm | 0.2419643 | 0.01170536 | 0.2185536 | 0.265375 | 0.2068482 | 0.2770804 | 4.838% | 9.675% | 14.51% | 0.2298661 | 0.2540625
V, ppm | 142.1725 | 14.32614 | 113.5203 | 170.8248 | 99.19412 | 185.151 | 10.08% | 20.15% | 30.23% | 135.0639 | 149.2812
W, ppm | 24.55491 | 3.181939 | 18.19103 | 30.91879 | 15.0091 | 34.10073 | 12.96% | 25.92% | 38.88% | 23.32717 | 25.78266
Y, ppm | 12.05044 | 0.8338659 | 10.38271 | 13.71818 | 9.548847 | 14.55204 | 6.92% | 13.84% | 20.76% | 11.44792 | 12.65297
Yb, ppm | 1.189352 | 0.1341806 | 0.9209907 | 1.457713 | 0.7868101 | 1.591894 | 11.28% | 22.56% | 33.85% | 1.129884 | 1.248819
Zn, ppm | 132.7439 | 4.631389 | 123.4812 | 142.0067 | 118.8498 | 146.6381 | 3.489% | 6.978% | 10.47% | 126.1067 | 139.3811
Zr, ppm | 18.82896 | 1.998431 | 14.8321 | 22.82582 | 12.83366 | 24.82425 | 10.61% | 21.23% | 31.84% | 17.88751 | 19.77040625
4-Acid Digestion
Ag, ppm | 2.060532 | 0.1280218 | 1.804488 | 2.316575 | 1.676466 | 2.444597 | 6.213% | 12.43% | 18.64% | 1.957505 | 2.163558
Al, wt.% | 6.68967 | 0.25205 | 6.18557 | 7.19377 | 5.93352 | 7.44582 | 3.768% | 7.535% | 11.3% | 6.355187 | 7.024154
As, ppm | 67.59167 | 4.369943 | 58.85178 | 76.33155 | 54.48184 | 80.7015 | 6.465% | 12.93% | 19.4% | 64.21208 | 70.97125
Ba, ppm | 201.0667 | 5.906622 | 189.2534 | 212.8799 | 183.3468 | 218.7865 | 2.938% | 5.875% | 8.813% | 191.0133 | 211.12
Be, ppm | 0.46 | 0.02697517 | 0.4060497 | 0.5139503 | 0.3790745 | 0.5409255 | 5.864% | 11.73% | 17.59% | 0.437 | 0.483
Bi, ppm | 0.05511111 | 0.009270522 | 0.03657007 | 0.07365215 | 0.02729955 | 0.08292268 | 16.82% | 33.64% | 50.46% | 0.05235556 | 0.05786667
Ca, wt.% | 6.2001 | 0.2690703 | 5.66196 | 6.738241 | 5.39289 | 7.007311 | 4.34% | 8.68% | 13.02% | 5.890095 | 6.510105
Cd, ppm | 0.6511905 | 0.03305325 | 0.585084 | 0.717297 | 0.5520307 | 0.7503502 | 5.076% | 10.15% | 15.23% | 0.618631 | 0.68375
Ce, ppm | 13.70302 | 0.8001882 | 12.10264 | 15.30339 | 11.30245 | 16.10358 | 5.84% | 11.68% | 17.52% | 13.01787 | 14.38817
Co, ppm | 39.51167 | 2.513981 | 34.48371 | 44.53963 | 31.96973 | 47.05361 | 6.363% | 12.73% | 19.09% | 37.53608 | 41.48725
Cr, ppm | 92.23968 | 9.445586 | 73.34851 | 111.1309 | 63.90292 | 120.5764 | 10.24% | 20.48% | 30.72% | 87.6277 | 96.85167
Cs, ppm | 1.03125 | 0.07743588 | 0.8763782 | 1.186122 | 0.7989424 | 1.263558 | 7.509% | 15.02% | 22.53% | 0.9796875 | 1.0828125
Cu, ppm | 173.7378 | 4.011727 | 165.7144 | 181.7613 | 161.7027 | 185.773 | 2.309% | 4.618% | 6.927% | 165.0509 | 182.424725
Dy, ppm | 3.641528 | 0.2236739 | 3.19418 | 4.088876 | 2.970506 | 4.31255 | 6.142% | 12.28% | 18.43% | 3.459451 | 3.823604
Er, ppm | 2.224583 | 0.1181836 | 1.988216 | 2.460951 | 1.870032 | 2.579134 | 5.313% | 10.63% | 15.94% | 2.113354 | 2.3358125
Eu, ppm | 0.8822222 | 0.07013878 | 0.7419447 | 1.0225 | 0.6718059 | 1.092639 | 7.95% | 15.9% | 23.85% | 0.8381111 | 0.9263333
Fe, wt.% | 7.577805 | 0.2409076 | 7.09599 | 8.05962 | 6.855082 | 8.300528 | 3.179% | 6.358% | 9.537% | 7.198915 | 7.956695
Ga, ppm | 15.13437 | 0.8738252 | 13.38671 | 16.88202 | 12.51289 | 17.75584 | 5.774% | 11.55% | 17.32% | 14.37765 | 15.89108
Gd, ppm | 3.246528 | 0.2650281 | 2.716472 | 3.776584 | 2.451444 | 4.041612 | 8.163% | 16.33% | 24.49% | 3.084201 | 3.408854
Hf, ppm | 1.775351 | 0.1315398 | 1.512271 | 2.03843 | 1.380731 | 2.16997 | 7.409% | 14.82% | 22.23% | 1.686583 | 1.864118
Ho, ppm | 0.7609259 | 0.04234933 | 0.6762273 | 0.8456246 | 0.6338779 | 0.8879739 | 5.566% | 11.13% | 16.7% | 0.7228796 | 0.7989722
In, ppm | 0.07887963 | 0.007235722 | 0.06440818 | 0.09335107 | 0.05717246 | 0.1005868 | 9.173% | 18.35% | 27.52% | 0.07493565 | 0.08282361
K, wt.% | 0.5468952 | 0.02402246 | 0.4988503 | 0.5949402 | 0.4748279 | 0.6189626 | 4.393% | 8.785% | 13.18% | 0.5195505 | 0.57424
La, ppm | 5.917241 | 0.3815375 | 5.154166 | 6.680316 | 4.772628 | 7.061853 | 6.448% | 12.9% | 19.34% | 5.621379 | 6.213103
Li, ppm | 11.54333 | 0.8041701 | 9.934993 | 13.15167 | 9.130823 | 13.95584 | 6.967% | 13.93% | 20.9% | 10.96617 | 12.1205
Lu, ppm | 0.3109524 | 0.01445085 | 0.2820507 | 0.3398541 | 0.2675998 | 0.3543049 | 4.647% | 9.295% | 13.94% | 0.2954048 | 0.3265
Mg, wt.% | 3.317344 | 0.1135721 | 3.0902 | 3.544488 | 2.976628 | 3.65806 | 3.424% | 6.847% | 10.27% | 3.151477 | 3.483211
Mn, wt.% | 0.1271392 | 0.003930219 | 0.1192788 | 0.1349997 | 0.1153486 | 0.1389299 | 3.091% | 6.183% | 9.274% | 0.1207823 | 0.1334962
Mo, ppm | 1.606421 | 0.1066463 | 1.393128 | 1.819714 | 1.286482 | 1.92636 | 6.639% | 13.28% | 19.92% | 1.5261 | 1.686742
Na, wt.% | 1.886755 | 0.05871743 | 1.76932 | 2.00419 | 1.710602 | 2.062907 | 3.112% | 6.224% | 9.336% | 1.792417 | 1.981092
Nb, ppm | 3.578877 | 0.1775956 | 3.223686 | 3.934068 | 3.04609 | 4.111664 | 4.962% | 9.925% | 14.89% | 3.399933 | 3.757821
Nd, ppm | 8.680694 | 0.4386859 | 7.803323 | 9.558066 | 7.364637 | 9.996752 | 5.054% | 10.11% | 15.16% | 8.24666 | 9.114729
Ni, ppm | 70.44227 | 3.295824 | 63.85062 | 77.03392 | 60.5548 | 80.32974 | 4.679% | 9.358% | 14.04% | 66.92016 | 73.96439
P, wt.% | 0.04261974 | 0.002398435 | 0.03782287 | 0.04741661 | 0.03542444 | 0.04981504 | 5.628% | 11.26% | 16.88% | 0.04048875 | 0.04475073
Pb, ppm | 30.8225 | 1.7482 | 27.3261 | 34.3189 | 25.5779 | 36.0671 | 5.672% | 11.34% | 17.02% | 29.281375 | 32.363625
Pr, ppm | 1.864242 | 0.08000117 | 1.70424 | 2.024245 | 1.624239 | 2.104246 | 4.291% | 8.583% | 12.87% | 1.77103 | 1.957455
Rb, ppm | 15.54286 | 0.8378596 | 13.86714 | 17.21858 | 13.02928 | 18.05644 | 5.391% | 10.78% | 16.17% | 14.76572 | 16.32001
S, wt.% | 0.4444985 | 0.03267591 | 0.3791467 | 0.5098503 | 0.3464707 | 0.5425262 | 7.351% | 14.7% | 22.05% | 0.4222736 | 0.4667234
Sb, ppm | 1.784569 | 0.08825671 | 1.608055 | 1.961082 | 1.519798 | 2.049339 | 4.946% | 9.891% | 14.84% | 1.69534 | 1.873797
Sc, ppm | 37.3081 | 1.459696 | 34.3887 | 40.22749 | 32.92901 | 41.68718 | 3.913% | 7.825% | 11.74% | 35.44269 | 39.1735
Sm, ppm | 2.50575 | 0.1356303 | 2.234489 | 2.777011 | 2.098859 | 2.912641 | 5.413% | 10.83% | 16.24% | 2.3804625 | 2.6310375
Sn, ppm | 1.147833 | 0.1606933 | 0.8264467 | 1.46922 | 0.6657534 | 1.629913 | 14% | 28% | 42% | 1.090442 | 1.205225
Sr, ppm | 146.7649 | 6.803528 | 133.1579 | 160.372 | 126.3543 | 167.1755 | 4.636% | 9.271% | 13.91% | 139.4267 | 154.10318
Ta, ppm | 0.2468462 | 0.01871262 | 0.2094209 | 0.2842714 | 0.1907083 | 0.302984 | 7.581% | 15.16% | 22.74% | 0.2345038 | 0.2591885
Tb, ppm | 0.5532 | 0.04038679 | 0.4724264 | 0.6339736 | 0.4320396 | 0.6743604 | 7.301% | 14.6% | 21.9% | 0.52554 | 0.58086
Te, ppm | 0.1125 | 0.02869447 | 0.05511106 | 0.1698889 | 0.02641659 | 0.1985834 | 25.51% | 51.01% | 76.52% | 0.106875 | 0.118125
Th, ppm | 1.191742 | 0.08213733 | 1.027468 | 1.356017 | 0.9453304 | 1.438154 | 6.892% | 13.78% | 20.68% | 1.132155 | 1.25133
Ti, wt.% | 0.6023415 | 0.02048868 | 0.5613641 | 0.6433188 | 0.5408754 | 0.6638075 | 3.402% | 6.803% | 10.2% | 0.5722244 | 0.6324585
Tl, ppm | 0.264 | 0.01444089 | 0.2351182 | 0.2928818 | 0.2206773 | 0.3073227 | 5.47% | 10.94% | 16.41% | 0.2508 | 0.2772
Tm, ppm | 0.3211905 | 0.02243716 | 0.2763162 | 0.3660648 | 0.253879 | 0.388502 | 6.986% | 13.97% | 20.96% | 0.305131 | 0.33725
U, ppm | 0.3594444 | 0.01978676 | 0.3198709 | 0.399018 | 0.3000842 | 0.4188047 | 5.505% | 11.01% | 16.51% | 0.3414722 | 0.3774167
V, ppm | 262.2788 | 9.28665 | 243.7055 | 280.8521 | 234.4188 | 290.1387 | 3.541% | 7.082% | 10.62% | 249.1648 | 275.3927
W, ppm | 35.04786 | 2.728026 | 29.59181 | 40.50391 | 26.86378 | 43.23194 | 7.784% | 15.57% | 23.35% | 33.29546 | 36.80025
Y, ppm | 20.14007 | 0.8160772 | 18.50792 | 21.77223 | 17.69184 | 22.5883 | 4.052% | 8.104% | 12.16% | 19.13307 | 21.14708
Yb, ppm | 2.175128 | 0.1369021 | 1.901324 | 2.448932 | 1.764422 | 2.585835 | 6.294% | 12.59% | 18.88% | 2.066372 | 2.283885
Zn, ppm | 146.7893 | 7.645592 | 131.4981 | 162.0805 | 123.8526 | 169.7261 | 5.209% | 10.42% | 15.63% | 139.4499 | 154.1288
Zr, ppm | 57.77275 | 5.116571 | 47.53961 | 68.0059 | 42.42304 | 73.12247 | 8.856% | 17.71% | 26.57% | 54.88412 | 60.66139
SI unit equivalents: ppb (parts per billion; 1 x 10⁹) ≡ µg/kg; ppm (parts per million; 1 x 10⁶) ≡ mg/kg; wt.% (weight per cent) ≡ % (mass fraction)

## Uncertainty & Tolerance Limits
Table 2. Certified Values, Expanded Uncertainty and Tolerance Limits for OREAS 242
Constituent | Certified | Expanded Uncertainty |  | 95% Tolerance Limits
| Value | Low | High | Low | High
Pb Fire Assay
Au, Gold (ppm) | 8.669064 | 8.577641 | 8.760488 | 8.584515 | 8.753614
Aqua Regia Digestion (sample weights 10-50g)
Au, Gold (ppm) | 8.33185 | 8.204337 | 8.459363 | 8.242833 | 8.420866
Cyanide Leach
Au, Gold (ppm) | 8.48105 | 8.365002 | 8.597099 | 8.398334 | 8.563766
PhotonAssay
Au, Gold (ppm) | 8.68448 | 8.611545 | 8.757416 | 8.659683 | 8.709278
Aqua Regia Digestion
Ag, Silver (ppm) | 2.047135 | 1.945628 | 2.148642 | 1.966722 | 2.127548
Al, Aluminium (wt.%) | 3.20335 | 3.106747 | 3.299953 | 3.1456 | 3.2611
As, Arsenic (ppm) | 65.68976 | 63.74104 | 67.63848 | 63.70742 | 67.6721
B, Boron (ppm) | 51.75926 | 45.83083 | 57.68769 | 49.29342 | 54.2251
Ba, Barium (ppm) | 35.08976 | 33.35701 | 36.82251 | 33.84843 | 36.3311
Be, Beryllium (ppm) | 0.2735714 | 0.2560547 | 0.2910882 | 0.2485438 | 0.2985991
Bi, Bismuth (ppm) | 0.05471429 | 0.04982303 | 0.05960554 | IND | IND
Ca, Calcium (wt.%) | 2.66095 | 2.51543 | 2.80647 | 2.593907 | 2.727993
Cd, Cadmium (ppm) | 0.6531071 | 0.6210188 | 0.6851955 | 0.6272113 | 0.6790029
Ce, Cerium (ppm) | 10.87764 | 10.44577 | 11.30951 | 10.55414 | 11.20114
Co, Cobalt (ppm) | 28.85014 | 27.78617 | 29.91412 | 27.91599 | 29.7843
Cr, Chromium (ppm) | 26.10098 | 25.18009 | 27.02187 | 25.19723 | 27.00473
Cs, Caesium (ppm) | 0.77728125 | 0.7454211 | 0.8091414 | 0.755208 | 0.7993545
Cu, Copper (ppm) | 171.2711 | 166.8751 | 175.667 | 167.4718 | 175.0704
Dy, Dysprosium (ppm) | 2.160357 | 1.914995 | 2.405719 | 2.075529 | 2.245185
Er, Erbium (ppm) | 1.3316875 | 1.146956 | 1.516419 | 1.287717 | 1.375658
Eu, Europium (ppm) | 0.4683889 | 0.3863994 | 0.5503784 | 0.4444021 | 0.4923757
Fe, Iron (wt.%) | 5.53597 | 5.393478 | 5.678462 | 5.44964 | 5.6223
Ga, Gallium (ppm) | 10.3398 | 9.900056 | 10.77955 | 9.912209 | 10.7674
Gd, Gadolinium (ppm) | 2.082375 | 1.811037 | 2.353713 | 1.989419 | 2.175331
Ge, Germanium (ppm) | 0.1124444 | 0.08048853 | 0.1444004 | IND | IND
Hf, Hafnium (ppm) | 0.5766429 | 0.5204066 | 0.6328791 | 0.554264 | 0.5990217
Ho, Holmium (ppm) | 0.4359524 | 0.3852139 | 0.4866909 | 0.4157497 | 0.4561551
In, Indium (ppm) | 0.039325 | 0.036575 | 0.042075 | 0.03626868 | 0.04238132
K, Potassium (wt.%) | 0.1602413 | 0.1520915 | 0.1683911 | 0.1569323 | 0.1635503
La, Lanthanum (ppm) | 4.791392 | 4.620801 | 4.961983 | 4.621338 | 4.961447
Li, Lithium (ppm) | 9.798611 | 9.104917 | 10.4923 | 9.475353 | 10.12187
Lu, Lutetium (ppm) | 0.1626667 | 0.1420696 | 0.1832637 | 0.1497636 | 0.1755697
Mg, Magnesium (wt.%) | 1.587486 | 1.548679 | 1.626293 | 1.561672 | 1.6133
Mn, Manganese (wt.%) | 0.06990515 | 0.06740845 | 0.07240185 | 0.06849053 | 0.07131977
Mo, Molybdenum (ppm) | 1.540686 | 1.46767 | 1.613702 | 1.462155 | 1.619218
Na, Sodium (wt.%) | 0.2570108 | 0.2468409 | 0.2671807 | 0.2484244 | 0.2655973
Nd, Neodymium (ppm) | 6.389896 | 5.718383 | 7.061408 | 6.20869 | 6.571101
Ni, Nickel (ppm) | 48.86949 | 47.04133 | 50.69766 | 47.49685 | 50.24214
P, Phosphorus (wt.%) | 0.040815 | 0.03952879 | 0.04210121 | 0.03978695 | 0.04184305
Pb, Lead (ppm) | 30.47149 | 29.67456 | 31.26842 | 29.76333 | 31.17965
Pr, Praseodymium (ppm) | 1.412 | 1.254501 | 1.569499 | 1.359756 | 1.464244
Pt, Platinum (ppb) | 10.33333 | 8.476673 | 12.18999 | IND | IND
Rb, Rubidium (ppm) | 6.791105 | 6.441978 | 7.140233 | 6.620106 | 6.962105
Re, Rhenium (ppm) | 0.001938095 | 0.001366476 | 0.002509715 | IND | IND
S, Sulphur (wt.%) | 0.4339035 | 0.4146763 | 0.4531308 | 0.4220981 | 0.4457089
Sb, Antimony (ppm) | 0.9352982 | 0.7873603 | 1.083236 | 0.8988886 | 0.9717079
Sc, Scandium (ppm) | 6.285476 | 5.951706 | 6.619246 | 6.062564 | 6.508389
Sm, Samarium (ppm) | 1.64281 | 1.477399 | 1.80822 | 1.58469 | 1.700929
Sn, Tin (ppm) | 0.6827667 | 0.603202 | 0.7623313 | 0.6544359 | 0.7110974
Sr, Strontium (ppm) | 38.2278 | 35.72934 | 40.72626 | 37.06162 | 39.39397
Ta, Tantalum (ppm) | < 0.05 | IND | IND | IND | IND
Tb, Terbium (ppm) | 0.3465667 | 0.319529 | 0.3736043 | 0.3332373 | 0.359896
Te, Tellurium (ppm) | 0.1099444 | 0.09173504 | 0.1281538 | IND | IND
Th, Thorium (ppm) | 0.9846389 | 0.9174247 | 1.051853 | 0.9599648 | 1.009313
Ti, Titanium (wt.%) | 0.329941 | 0.2997422 | 0.3601398 | 0.3191882 | 0.3406938
Tl, Thallium (ppm) | 0.1408824 | 0.1284689 | 0.1532958 | IND | IND
Tm, Thulium (ppm) | 0.1813524 | 0.1589715 | 0.2037332 | 0.1748906 | 0.1878141
U, Uranium (ppm) | 0.2419643 | 0.2277754 | 0.2561531 | 0.2306549 | 0.2532736
V, Vanadium (ppm) | 142.1725 | 133.9568 | 150.3883 | 139.2248 | 145.1203
W, Tungsten (ppm) | 24.55491 | 22.45614 | 26.65368 | 23.62606 | 25.48376
Y, Yttrium (ppm) | 12.05044 | 11.43309 | 12.6678 | 11.64281 | 12.45808
Yb, Ytterbium (ppm) | 1.189352 | 1.053659 | 1.325045 | 1.114423 | 1.26428
Zn, Zinc (ppm) | 132.7439 | 129.0872 | 136.4007 | 129.6922 | 135.7957
Zr, Zirconium (ppm) | 18.82896 | 17.57658 | 20.08134 | 18.0757 | 19.58221
4-Acid Digestion
Ag, Silver (ppm) | 2.060532 | 1.948041 | 2.173022 | 1.998503 | 2.12256
Al, Aluminium (wt.%) | 6.68967 | 6.531258 | 6.848083 | 6.591318 | 6.788022
As, Arsenic (ppm) | 67.59167 | 64.4693 | 70.71403 | 65.33153 | 69.8518
Ba, Barium (ppm) | 201.0667 | 195.0995 | 207.0338 | 196.1409 | 205.9924
Be, Beryllium (ppm) | 0.46 | 0.4201151 | 0.4998849 | 0.4160138 | 0.5039862
Bi, Bismuth (ppm) | 0.05511111 | 0.046331 | 0.06389122 | IND | IND
Ca, Calcium (wt.%) | 6.2001 | 6.037418 | 6.362783 | 6.103475 | 6.296726
Cd, Cadmium (ppm) | 0.6511905 | 0.6071961 | 0.6951848 | 0.612911 | 0.6894699
Ce, Cerium (ppm) | 13.70302 | 13.13743 | 14.26861 | 13.31698 | 14.08906
Co, Cobalt (ppm) | 39.51167 | 37.98239 | 41.04094 | 38.57592 | 40.44741
Cr, Chromium (ppm) | 92.23968 | 86.28509 | 98.19427 | 88.25359 | 96.22578
Cs, Caesium (ppm) | 1.03125 | 0.9554543 | 1.107046 | 0.9822247 | 1.080275
Cu, Copper (ppm) | 173.7378 | 169.2411 | 178.2345 | 168.7838 | 178.6919
Dy, Dysprosium (ppm) | 3.641528 | 3.455688 | 3.827368 | 3.519809 | 3.763247
Er, Erbium (ppm) | 2.224583 | 2.10754 | 2.341627 | 2.158946 | 2.290221
Eu, Europium (ppm) | 0.8822222 | 0.8095213 | 0.9549232 | 0.8369054 | 0.927539
Fe, Iron (wt.%) | 7.577805 | 7.410779 | 7.744831 | 7.445115 | 7.710495
Ga, Gallium (ppm) | 15.13437 | 14.53466 | 15.73407 | 14.77268 | 15.49605
Gd, Gadolinium (ppm) | 3.246528 | 3.040053 | 3.453003 | 3.114639 | 3.378417
Hf, Hafnium (ppm) | 1.775351 | 1.65749 | 1.893212 | 1.688682 | 1.86202
Ho, Holmium (ppm) | 0.7609259 | 0.71055 | 0.8113019 | 0.7359638 | 0.785888
In, Indium (ppm) | 0.07887963 | 0.0711346 | 0.08662466 | 0.0733521 | 0.08440715
K, Potassium (wt.%) | 0.5468952 | 0.5285441 | 0.5652464 | 0.5347941 | 0.5589964
La, Lanthanum (ppm) | 5.917241 | 5.611503 | 6.222979 | 5.73653 | 6.097952
Li, Lithium (ppm) | 11.54333 | 10.96353 | 12.12314 | 11.24471 | 11.84196
Lu, Lutetium (ppm) | 0.3109524 | 0.2844799 | 0.3374248 | 0.2897404 | 0.3321644
Mg, Magnesium (wt.%) | 3.317344 | 3.247059 | 3.387629 | 3.261594 | 3.373094
Mn, Manganese (wt.%) | 0.1271392 | 0.1235095 | 0.130769 | 0.1247449 | 0.1295336
Mo, Molybdenum (ppm) | 1.606421 | 1.488536 | 1.724306 | 1.510711 | 1.702131
Na, Sodium (wt.%) | 1.886755 | 1.829434 | 1.944075 | 1.853783 | 1.919726
Nb, Niobium (ppm) | 3.578877 | 3.446139 | 3.711616 | 3.455406 | 3.702349
Nd, Neodymium (ppm) | 8.680694 | 8.281468 | 9.079921 | 8.371575 | 8.989814
Ni, Nickel (ppm) | 70.44227 | 68.20892 | 72.67563 | 68.66048 | 72.22406
P, Phosphorus (wt.%) | 0.04261974 | 0.04114666 | 0.04409282 | 0.04161738 | 0.0436221
Pb, Lead (ppm) | 30.8225 | 29.44305 | 32.20195 | 29.91647 | 31.72853
Pr, Praseodymium (ppm) | 1.864242 | 1.787888 | 1.940597 | 1.781224 | 1.947261
Rb, Rubidium (ppm) | 15.54286 | 14.95216 | 16.13357 | 15.13376 | 15.95197
S, Sulphur (wt.%) | 0.4444985 | 0.4240467 | 0.4649503 | 0.4318124 | 0.4571846
Sb, Antimony (ppm) | 1.784569 | 1.693891 | 1.875247 | 1.700508 | 1.868629
Sc, Scandium (ppm) | 37.3081 | 36.05314 | 38.56305 | 36.25709 | 38.3591
Sm, Samarium (ppm) | 2.50575 | 2.379568 | 2.631932 | 2.386367 | 2.625133
Sn, Tin (ppm) | 1.147833 | 1.031683 | 1.263984 | IND | IND
Sr, Strontium (ppm) | 146.7649 | 142.082 | 151.4478 | 143.4122 | 150.1177
Ta, Tantalum (ppm) | 0.2468462 | 0.2311823 | 0.26251 | 0.2296218 | 0.2640705
Tb, Terbium (ppm) | 0.5532 | 0.5091381 | 0.5972619 | 0.5284492 | 0.5779508
Te, Tellurium (ppm) | 0.1125 | 0.08902451 | 0.1359755 | IND | IND
Th, Thorium (ppm) | 1.191742 | 1.114767 | 1.268718 | 1.141016 | 1.242469
Ti, Titanium (wt.%) | 0.6023415 | 0.5879901 | 0.6166928 | 0.5872937 | 0.6173892
Tl, Thallium (ppm) | 0.264 | 0.2510123 | 0.2769877 | 0.2488098 | 0.2791902
Tm, Thulium (ppm) | 0.3211905 | 0.2905541 | 0.3518269 | 0.3003122 | 0.3420688
U, Uranium (ppm) | 0.3594444 | 0.3356614 | 0.3832275 | 0.3355841 | 0.3833048
V, Vanadium (ppm) | 262.2788 | 253.5092 | 271.0484 | 255.8396 | 268.718
W, Tungsten (ppm) | 35.04786 | 33.30465 | 36.79107 | 33.98824 | 36.10747
Y, Yttrium (ppm) | 20.14007 | 19.5317 | 20.74845 | 19.65816 | 20.62199
Yb, Ytterbium (ppm) | 2.175128 | 2.070689 | 2.279567 | 2.099569 | 2.250687
Zn, Zinc (ppm) | 146.7893 | 141.9343 | 151.6444 | 143.8448 | 149.7338
Zr, Zirconium (ppm) | 57.77275 | 54.84444 | 60.70107 | 54.98771 | 60.5578
SI unit equivalents: ppb (parts per billion; 1 x 10⁹) ≡ µg/kg; ppm (parts per million; 1 x 10⁶) ≡ mg/kg; wt.% (weight per cent) ≡ % (mass fraction)

## Indicative Values
Table 3. Indicative Values for OREAS 242
Constituent | Unit | Value | Constituent | Unit | Value | Constituent | Unit | Value
Pb Fire Assay
Pd | ppb | 9.166667 | Pt | ppb | 10
Aqua Regia Digestion
Hg | ppm | 0.04366667 | Pd | ppb | 7.166667 | Si | wt.% | 0.09941667
Nb | ppm | 0.1883286 | Se | ppm | 0.707619
Borate Fusion XRF
Al2O3 | wt.% | 12.685 | MgO | wt.% | 5.715 | SiO2 | wt.% | 53.625
CaO | wt.% | 8.93 | MnO | wt.% | 0.17 | SO3 | wt.% | 1.0665
Fe2O3 | wt.% | 11.12 | Na2O | wt.% | 2.51 | TiO2 | wt.% | 1.03
K2O | wt.% | 0.653 | P2O5 | wt.% | 0.1
4-Acid Digestion
B | ppm | 649.1667 | Hg | ppm | < 2 | Se | ppm | 0.7386111
Ge | ppm | 0.1581481 | Re | ppm | 0.002581481
Thermogravimetry
LOI1000 | wt.% | 3.28
Infrared Combustion
C | wt.% | 0.195 | S | wt.% | 0.4
Laser Ablation ICP-MS
Ag | ppm | 2.2 | Hf | ppm | 2.26 | Sm | ppm | 2.71
As | ppm | 66.9 | Ho | ppm | 0.84 | Sn | ppm | 1.3
Ba | ppm | 205 | In | ppm | 0.1 | Sr | ppm | 146.5
Be | ppm | 0.5 | La | ppm | 6.185 | Ta | ppm | 0.275
Bi | ppm | 0.06 | Lu | ppm | 0.335 | Tb | ppm | 0.6
Cd | ppm | 0.65 | Mn | wt.% | 0.134 | Te | ppm | < 0.2
Ce | ppm | 13.8 | Mo | ppm | 1.8 | Th | ppm | 1.26
Co | ppm | 42.45 | Nb | ppm | 3.745 | Ti | wt.% | 0.6215
Cr | ppm | 114.5 | Nd | ppm | 9.155 | Tl | ppm | < 0.2
Cs | ppm | 1.02 | Ni | ppm | 81 | Tm | ppm | 0.35
Cu | ppm | 172 | Pb | ppm | 33.5 | U | ppm | 0.4
Dy | ppm | 3.905 | Pr | ppm | 2.01 | V | ppm | 282
Er | ppm | 2.315 | Rb | ppm | 15.35 | W | ppm | 36
Eu | ppm | 0.905 | Re | ppm | 0.0075 | Y | ppm | 21.25
Ga | ppm | 15.4 | Sb | ppm | 1.75 | Yb | ppm | 2.405
Gd | ppm | 3.215 | Sc | ppm | 37.55 | Zn | ppm | 150
Ge | ppm | 1.65 | Se | ppm | < 5 | Zr | ppm | 74.75
SI unit equivalents: ppb (parts per billion; 1 x 10⁹) ≡ µg/kg; ppm (parts per million; 1 x 10⁶) ≡ mg/kg; wt.% (weight per cent) ≡ % (mass fraction)

## Abbreviations
Table 4. Abbreviations used for OREAS 242
Abbreviation | Explanation
< | ‘less than’
IND | indeterminate
NR | not reported
PDM3 | percent deviation of lab mean from corrected mean of means
Rel.Std.Dev. | one relative standard deviation
Std.Dev. | one standard deviation
Method Codes:
4A*MS | 4-acid (HF-HNO3-HClO4-HCl) digestion with inductively coupled plasma mass spectroscopy
4A*OES | 4-acid (HF-HNO3-HClO4-HCl) digestion with inductively coupled plasma optical emission spectroscopy
4A*OES/MS | 4-acid (HF-HNO3-HClO4-HCl) digestion with ICP-OES or ICP-MS finish
ABL*MS | laser ablation with inductively coupled plasma mass spectroscopy
AR*AAS | aqua regia digestion with atomic absorption spectroscopy
AR*MS | aqua regia digestion with inductively coupled plasma mass spectroscopy
AR*OES | aqua regia digestion with inductively coupled plasma optical emission spectroscopy
AR*OES/MS | aqua regia digestion with ICP-OES or ICP-MS finish
BF*XRF | lithium borate fusion with X-ray fluorescence spectroscopy
CNL*AAS | cyanide leach with atomic absorption spectroscopy
CNL*MS | cyanide leach with inductively coupled plasma mass spectroscopy
FA*AAS | fire assay with atomic absorption spectroscopy
FA*GRAV | fire assay with gravimetric finish
FA*MS | fire assay with inductively coupled plasma mass spectroscopy
FA*OES | fire assay with inductively coupled plasma optical emission spectroscopy
INAA | instrumental neutron activation analysis
IRC | infrared combustion
LOI*TGA | loss on ignition by thermogravimetric analysis
Raw*PA | Raw ~350g sample packed into 300cc jar analysed by PhotonAssay (high-power X-ray activation)
Legend:- | (for Method Group Tabulated Results omitted in the determination of Certified Values)
Individual | - Outlying individual values
Batch & Limits | - Outlying laboratory batch data sets and superfluous limit values

## Laboratory List
Table 5. Participating Laboratory List used for OREAS 242
Lab Slot | Laboratory Name and Location
Actlabs, Ancaster, Ontario, Canada
AGAT Laboratories, Mississauga, Ontario, Canada
Alex Stewart International, Mendoza, Argentina
ALS, Canning Vale, WA, Australia
ALS, Kalgoorlie, WA, Australia
ALS, Lima, Peru
ALS, Loughrea, Galway, Ireland
ALS, Perth, WA, Australia
ALS, Reno, Nevada, USA
ALS, Vancouver, BC, Canada
ANSTO, Lucas Heights, NSW, Australia
Bureau Veritas Commodities and Trade, Inc., Sparks, Nevada, USA
Bureau Veritas Commodities Canada Ltd, Vancouver, BC, Canada
Bureau Veritas Geoanalytical, Adelaide, SA, Australia
Bureau Veritas Geoanalytical, Perth, WA, Australia
ESAN Istanbul, Istanbul, Turkey
Inspectorate (BV), Lima, Peru
Intertek Genalysis, Adelaide, SA, Australia
Intertek Genalysis, Perth, WA, Australia
Intertek Tarkwa, Tarkwa, Ghana
Intertek Testing Services Philippines, Cupang, Muntinlupa, Philippines
MinAnalytical Services, Perth, WA, Australia
MSA ENVAL Laboratories, Yamoussoukro, Côte d'Ivoire
MSALABS, Val-d'Or, Quebec, Canada
MSALABS, Vancouver, BC, Canada
Nagrom, Perth, WA, Australia
On Site Laboratory Services, Bendigo, VIC, Australia
PT Geoservices Ltd, Cikarang, Jakarta Raya, Indonesia
PT Intertek Utama Services, Jakarta Timur, DKI Jakarta, Indonesia
Ravenswood Gold, Ravenswood, QLD, Australia
Saskatchewan Research Council, Saskatoon, Saskatchewan, Canada
SGS, Randfontein, Gauteng, South Africa
SGS Australia Mineral Services, Kalgoorlie, WA, Australia
SGS Australia Mineral Services, Perth, WA, Australia
SGS Canada Inc., Vancouver, BC, Canada
SGS del Peru, Lima, Peru
SGS Tarkwa, Tarkwa, Western Region, Ghana
Skyline Assayers & Laboratories, Tucson, Arizona, USA

## Upscaled Metrics
ORE - Lab-Upscaled RSD Results for CRM: OREAS 242 (Execution: 1) - Analyte Au - (Gold) by INAA
Branch | LabSlot | LabCode | Round | Smp# | Lot | SID | Response SmplMass(g) | Response | Upscaled Value
2 | 1 | ANSLu | 1 | 12 | 12 | 204348 | 0.085532 | 8.642495 | 8.978525
2 | 1 | ANSLu | 1 | 20 | 20 | 204349 | 0.085375 | 8.766204 | 8.985095
2 | 1 | ANSLu | 1 | 4 | 4 | 204350 | 0.086018 | 9.548516 | 9.02664
2 | 1 | ANSLu | 1 | 15 | 15 | 204351 | 0.08333 | 8.764752 | 8.985018
2 | 1 | ANSLu | 1 | 10 | 10 | 204352 | 0.084039 | 8.845156 | 8.989288
2 | 1 | ANSLu | 1 | 19 | 19 | 204353 | 0.08307 | 8.590741 | 8.975777
2 | 1 | ANSLu | 1 | 6 | 6 | 204354 | 0.084974 | 8.943362 | 8.994503
2 | 1 | ANSLu | 1 | 13 | 13 | 204355 | 0.084176 | 9.974199 | 9.049246
2 | 1 | ANSLu | 1 | 17 | 17 | 204356 | 0.086159 | 8.585397 | 8.975493
2 | 1 | ANSLu | 1 | 3 | 3 | 204357 | 0.08599 | 8.463965 | 8.969045
2 | 1 | ANSLu | 1 | 1 | 1 | 204358 | 0.082931 | 8.78858 | 8.986283
2 | 1 | ANSLu | 1 | 9 | 9 | 204359 | 0.085568 | 8.775782 | 8.985604
2 | 1 | ANSLu | 1 | 2 | 2 | 204360 | 0.084542 | 9.133981 | 9.004626
2 | 1 | ANSLu | 1 | 14 | 14 | 204361 | 0.082418 | 9.138499 | 9.004866
2 | 1 | ANSLu | 1 | 7 | 7 | 204362 | 0.086858 | 10.56943 | 9.080855
2 | 1 | ANSLu | 1 | 5 | 5 | 204363 | 0.083226 | 8.41459 | 8.966423
2 | 1 | ANSLu | 1 | 11 | 11 | 204364 | 0.086542 | 9.09435 | 9.002521
2 | 1 | ANSLu | 1 | 8 | 8 | 204365 | 0.083659 | 8.985289 | 8.99673
2 | 1 | ANSLu | 1 | 18 | 18 | 204366 | 0.083527 | 9.149611 | 9.005456
2 | 1 | ANSLu | 1 | 16 | 16 | 204367 | 0.084155 | 8.77253 | 8.985431
Mean | [6 empty] | 0.08460445 | 8.997371 | 8.997371
Median | [7 empty] | 8.816868 | 8.987786
SD | [7 empty] | 0.5212668 | 0.02768191
RSD | [7 empty] | 5.794% | 0.3077%
RSD Upscale Factor | [7 empty] | 0.05310507
Parameters | :
Nominal Mass Value |  | 30 | gm
Note: Upscaled Metrics are also available in this CSG for analytes with INAA results for Au

## Fire Assay
| Analytical results for Au in OREAS 242 (Certified Value 8.67 ppm) | [33 empty] | Certified
Au | Round | Replicate | Lab | Lab | Lab | Lab | Lab | Lab | Lab | Lab | Lab | Lab | Lab | Lab | Lab | Lab | Lab | Lab | Lab | Lab | Lab | Lab | Lab | Lab | Lab | Lab | Lab | Lab | Lab | Lab | Lab | Lab | Lab | Lab | 1
| No | No | 2.00 | 1.01 | 1.02 | 1.03 | 1.04 | 1.05 | 1.06 | 1.07 | 1.08 | 1.09 | 1.10 | 1.11 | 1.12 | 1.13 | 1.14 | 1.15 | 1.16 | 1.17 | 1.18 | 1.19 | 1.20 | 1.21 | 1.22 | 1.23 | 1.24 | 1.25 | 1.26 | 1.27 | 1.28 | 1.29 | 1.30 | 1.31 | ppm
|  |  | INAA | FA*OES | FA*OES | FA*AAS | FA*AAS | FA*OES | FA*AAS | FA*OES | FA*AAS | FA*GRAV | FA*OES | FA*AAS | FA*AAS | FA*AAS | FA*MS | FA*OES | FA*AAS | FA*AAS | FA*AAS | FA*OES | FA*OES | FA*AAS | FA*OES | FA*AAS | FA*AAS | FA*AAS | FA*AAS | FA*AAS | FA*AAS | FA*OES | FA*AAS | FA*OES | 2
|  |  | 0.085g | 30g | 40g | 40g | 30g | 15g | 30g | 30g | 40g | 30g | 25g | 50g | 25g | 30g | 25g | 25g | 30g | 50g | 30g | 30g | 30g | 30g | 30g | 30g | 30g | 30g | 30g | 30g | 30g | 30g | 30g | 30g | 3
| 1 | 1 | 8.78858 | 8.61 | 8.94 | 8.71 | 8.77 | 8.99 | 8.35 | 9.008 | 9 | 8.26 | 8.834 | 8.698651 | 8.14 | 8.58 | 8.526 | 8.903 | 8.56 | 8.71 | 8.93 | 8.86 | 8.62 | 8.67 | 8.74 | 8.48 | 8.535 | 8.8 | 8.74 | 8.521 | 8.9 | 8.93 | 8.38 | 8.59 | 1
| 1 | 2 | 9.133981 | 8.58 | 8.84 | 8.7 | 8.769 | 9.11 | 8.5 | 8.762 | 9 | 8.16 | 8.692 | 8.538505 | 7.89 | 8.56 | 8.479 | 8.808 | 8.78 | 8.59 | 8.98 | 8.83 | 8.83 | 8.73 | 8.64 | 8.541 | 8.514 | 8.78 | 8.66 | 8.596 | 8.79 | 8.88 | 8.432 | 8.49 | #N/A
| 1 | 3 | 8.463965 | 8.66 | 8.75 | 8.63 | 8.599 | 9.15 | 8.19 | 8.916 | 9 | 8.53 | 8.546 | 8.649306 | 7.81 | 8.59 | 8.638 | 8.916 | 8.37 | 8.79 | 8.86 | 8.88 | 8.54 | 8.76 | 8.56 | 8.5 | 8.346 | 8.54 | 8.69 | 8.622 | 8.98 | 8.87 | 8.276 | 8.42 | 16
| 1 | 4 | 9.548516 | 8.64 | 8.82 | 8.72 | 8.768 | 9.02 | 8.25 | 9.151 | 9 | 8.4 | 9.044 | 8.44276 | 7.88 | 8.57 | 8.369 | 8.937 | 8.52 | 8.79 | 8.61 | 8.92 | 8.72 | 8.78 | 8.38 | 8.557 | 8.329 | 8.24 | 8.63 | 8.721 | 8.89 | 9.25 | 8.371 | 8.61 | 8.669064
| 1 | 5 | 8.41459 | 8.57 | 8.82 | 8.61 | 8.683 | 8.84 | 8.11 | 9.064 | 8.9 | 8.54 | 8.884 | 8.516471 | 7.47 | 8.54 | 8.771 | 8.889 | 8.54 | 8.99 | 8.66 | 8.87 | 8.57 | 8.7 | 8.45 | 8.417 | 8.359 | 8.66 | 8.6 | 8.64 | 8.85 | 8.91 | 8.311 | 8.65 | 7
| 1 | 6 | 8.943362 | 8.62 | 8.82 | 8.7 | 8.635 | 8.9 | 8.52 | 8.827 | 8.8 | 8.23 | 8.808 | 8.327877 | 7.8 | 8.55 | 8.721 | 8.838 | 8.76 | 8.78 | 8.67 | 8.68 | 8.55 | 8.8 | 8.36 | 8.266 | 8.348 | 8.56 | 8.52 | 8.541 | 8.97 | 9.04 | 7.997 | 8.42
|  | 7 | 10.56943
|  | 8 | 8.985289
|  | 9 | 8.775782
|  | 10 | 8.845156
|  | 11 | 9.09435
|  | 12 | 8.642495
|  | 13 | 9.974199
|  | 14 | 9.138499
|  | 15 | 8.764752
|  | 16 | 8.77253
|  | 17 | 8.585397
|  | 18 | 9.149611
|  | 19 | 8.590741
|  | 20 | 8.766204
| Mean |  | 8.997371 | 8.613333 | 8.831667 | 8.678333 | 8.704 | 9.001667 | 8.32 | 8.954667 | 8.95 | 8.353333 | 8.801333 | 8.528928 | 7.831667 | 8.565 | 8.584 | 8.881833 | 8.588333 | 8.775 | 8.785 | 8.84 | 8.638333 | 8.74 | 8.521667 | 8.460167 | 8.405167 | 8.596667 | 8.64 | 8.606833 | 8.896667 | 8.98 | 8.2945 | 8.53
| Median |  | 8.816868 | 8.615 | 8.82 | 8.7 | 8.7255 | 9.005 | 8.3 | 8.962 | 9 | 8.33 | 8.821 | 8.527488 | 7.845 | 8.565 | 8.582 | 8.896 | 8.55 | 8.785 | 8.765 | 8.865 | 8.595 | 8.745 | 8.505 | 8.49 | 8.3535 | 8.61 | 8.645 | 8.609 | 8.895 | 8.92 | 8.341 | 8.54
| Std Dev. |  | 0.5212668 | 0.03444803 | 0.06145459 | 0.04622409 | 0.07603157 | 0.1188977 | 0.1668532 | 0.1471457 | 0.083666 | 0.1609555 | 0.1696946 | 0.1351963 | 0.2159089 | 0.01870829 | 0.1531457 | 0.04915859 | 0.1560021 | 0.130499 | 0.1575754 | 0.083666 | 0.1147897 | 0.04939636 | 0.1513164 | 0.1071959 | 0.09316956 | 0.2052965 | 0.07615773 | 0.07236413 | 0.07201852 | 0.1456022 | 0.1556853 | 0.1001998
| Rel.Std.Dev. |  | 5.794% | 0.3999% | 0.6958% | 0.5326% | 0.8735% | 1.321% | 2.005% | 1.643% | 0.9348% | 1.927% | 1.928% | 1.585% | 2.757% | 0.2184% | 1.784% | 0.5535% | 1.816% | 1.487% | 1.794% | 0.9464% | 1.329% | 0.5652% | 1.776% | 1.267% | 1.108% | 2.388% | 0.8815% | 0.8408% | 0.8095% | 1.621% | 1.877% | 1.175%
| PDM3 |  | 3.787% | -0.6429% | 1.876% | 0.1069% | 0.403% | 3.837% | -4.027% | 3.295% | 3.241% | -3.642% | 1.526% | -1.617% | -9.66% | -1.2% | -0.9812% | 2.454% | -0.9313% | 1.222% | 1.337% | 1.972% | -0.3545% | 0.8183% | -1.7% | -2.41% | -3.044% | -0.8351% | -0.3353% | -0.7179% | 2.625% | 3.587% | -4.321% | -1.604%
| Z-Score (Absolute) |  | NA | 0.11 | 0.89 | 0.18 | 0.3 | 1.67 | 1.46 | 1.45 | 1.43 | 1.31 | 0.75 | 0.5 | 3.71 | 0.34 | 0.25 | 1.12 | 0.23 | 0.63 | 0.67 | 0.93 | 0 | 0.47 | 0.54 | 0.82 | 1.07 | 0.19 | 0.01 | 0.14 | 1.19 | 1.57 | 1.58 | 0.5
| Analytical results for Pd in OREAS 242 (Indicative Value 9.17 ppb) | [33 empty] | Indicative
Pd | Round | Replicate | Lab | [31 empty] | 1
| No | No | 1.02 | [31 empty] | ppb
|  |  | FA*OES | [31 empty] | 2
|  |  | 40g | [31 empty] | 2
| 1 | 1 | 10 | [31 empty] | 1
| 1 | 2 | 10 | [31 empty] | 1
| 1 | 3 | 10 | [31 empty] | 16
| 1 | 4 | 10 | [31 empty] | 9.166667
| 1 | 5 | 10 | [31 empty] | 7
| 1 | 6 | 5
| Mean |  | 9.166667
| Median |  | 10
| Std Dev. |  | 2.041241
| Rel.Std.Dev. |  | 22.27%
| PDM3 |  | -3.331e-14%
| Z-Score (Absolute) |  | NA
| Analytical results for Pt in OREAS 242 (Indicative Value 10 ppb) | [33 empty] | Indicative
Pt | Round | Replicate | Lab | [31 empty] | 1
| No | No | 1.02 | [31 empty] | ppb
|  |  | FA*OES | [31 empty] | 1
|  |  | 40g | [31 empty] | 1
| 1 | 1 | 10 | [31 empty] | 1
| 1 | 2 | 10 | [31 empty] | 1
| 1 | 3 | 10 | [31 empty] | 16
| 1 | 4 | 10 | [31 empty] | 10
| 1 | 5 | 10 | [31 empty] | 7
| 1 | 6 | 10
| Mean |  | 10
| Median |  | 10
| Std Dev. |  | 0
| Rel.Std.Dev. |  | 0%
| PDM3 |  | 0%
| Z-Score (Absolute) |  | NA
Note on C31: Z-Scores have been calculated inclusive of individual outliers. In general, laboratory batches are rejected if Z-Score > 2.5.
Note on C49: Z-Scores have been calculated inclusive of individual outliers. In general, laboratory batches are rejected if Z-Score > 2.5.
Note on C67: Z-Scores have been calculated inclusive of individual outliers. In general, laboratory batches are rejected if Z-Score > 2.5.

## AR Digest 10-50g
| Analytical results for Au in OREAS 242 (Certified Value 8.33 ppm) | [24 empty] | Certified
Au | Round | Replicate | Lab | Lab | Lab | Lab | Lab | Lab | Lab | Lab | Lab | Lab | Lab | Lab | Lab | Lab | Lab | Lab | Lab | Lab | Lab | Lab | Lab | Lab | Lab | 1
| No | No | 2.00 | 1.01 | 1.02 | 1.03 | 1.06 | 1.07 | 1.08 | 1.10 | 1.11 | 1.12 | 1.13 | 1.14 | 1.15 | 1.16 | 1.19 | 1.20 | 1.21 | 1.23 | 1.26 | 1.27 | 1.29 | 1.30 | 1.31 | ppm
|  |  | INAA | AR*MS | AR*MS | AR*AAS | AR*AAS | AR*MS | AR*MS | AR*MS | AR*AAS | AR*MS | AR*MS | AR*AAS | AR*OES | AR*MS | AR*AAS | AR*MS | AR*AAS | AR*MS | AR*AAS | AR*MS | AR*AAS | AR*OES/MS | AR*MS | 2
|  |  | 0.085g | 25g | 40g | 30g | 25g | 25g | 40g | 25g | 50g | 25g | 25g | 50g | 25g | 30g | 25g | 25g | 30g | 30g | 25g | 15g | 25g | 20g | 25g | 3
| 1 | 1 | 8.78858 | > 1 | 8.04 | 7.9 | 7.66 | 8.415 | 8 | 8.33 | 8.379888 | 8.46 | 8.629 | 8.51 | 8.383 | 8.69 | 8.18 | 8.84 | 7.97 | 8.4403 | 8.43 | 8.4093 | 9.38 | 8.0408 | 8.3 | 1
| 1 | 2 | 9.133981 | > 1 | 8.04 | 7.8 | 8.06 | 8.67 | 7.95 | 8.44 | 8.36306 | 8.49 | 8.489 | 8.55 | 8.385 | 8.76 | 8.63 | 8.8 | 8.08 | 8.4124 | 8.38 | 8.5693 | 9.44 | 8.1043 | 8.22 | #N/A
| 1 | 3 | 8.463965 | > 1 | 8.12 | 8 | 7.57 | 8.495 | 7.85 | 8.6 | 8.11549 | 8.41 | 8.501 | 8.45 | 8.411 | 8.69 | 8.35 | 8.63 | 8.07 | 8.3988 | 8.49 | 8.4493 | 8.97 | 8.0823 | 8.17 | 16
| 1 | 4 | 9.548516 | > 1 | 8.07 | 8.1 | 8.07 | 8.355 | 7.97 | 8.6 | 7.985697 | 8.42 | 8.49 | 8.36 | 8.457 | 8.78 | 8.01 | 8.66 | 8.01 | 8.3766 | 8.41 | 8.3593 | 9.22 | 8.0024 | 8.35 | 8.33185
| 1 | 5 | 8.41459 | > 1 | 8.08 | 8 | 7.49 | 8.295 | 7.96 | 8.56 | 8.386581 | 8.39 | 8.623 | 8.41 | 8.299 | 8.64 | 8.58 | 8.54 | 8.04 | 8.354 | 8.38 | 8.4393 | 9.34 | 7.9194 | 8.17 | 9
| 1 | 6 | 8.943362 | > 1 | 8.07 | 7.9 | 7.72 | 8.27 | 8.08 | 8.62 | 8.233243 | 8.31 | 8.521 | 8.43 | 8.386 | 8.63 | 8.46 | 8.77 | 8.07 | 8.2187 | 8.4 | 8.4993 | 9.25 | 8.0671 | 8.3
|  | 7 | 10.56943
|  | 8 | 8.985289
|  | 9 | 8.775782
|  | 10 | 8.845156
|  | 11 | 9.09435
|  | 12 | 8.642495
|  | 13 | 9.974199
|  | 14 | 9.138499
|  | 15 | 8.764752
|  | 16 | 8.77253
|  | 17 | 8.585397
|  | 18 | 9.149611
|  | 19 | 8.590741
|  | 20 | 8.766204
| Mean |  | 8.997371 |  | 8.07 | 7.95 | 7.761667 | 8.416667 | 7.968333 | 8.525 | 8.243993 | 8.413333 | 8.542167 | 8.451667 | 8.386833 | 8.698333 | 8.368333 | 8.706667 | 8.04 | 8.3668 | 8.415 | 8.4543 | 9.266667 | 8.03605 | 8.251667
| Median |  | 8.816868 |  | 8.07 | 7.95 | 7.69 | 8.385 | 7.965 | 8.58 | 8.298151 | 8.415 | 8.511 | 8.44 | 8.3855 | 8.69 | 8.405 | 8.715 | 8.055 | 8.3877 | 8.405 | 8.4443 | 9.295 | 8.05395 | 8.26
| Std Dev. |  | 0.5212668 |  | 0.02966479 | 0.1048809 | 0.2476624 | 0.1486158 | 0.07467708 | 0.1155422 | 0.1651189 | 0.06218253 | 0.06597702 | 0.06882345 | 0.05146034 | 0.06112828 | 0.2391164 | 0.115181 | 0.04289522 | 0.078357 | 0.04135215 | 0.07286975 | 0.1665733 | 0.06711682 | 0.07574079
| Rel.Std.Dev. |  | 5.794% |  | 0.3676% | 1.319% | 3.191% | 1.766% | 0.9372% | 1.355% | 2.003% | 0.7391% | 0.7724% | 0.8143% | 0.6136% | 0.7028% | 2.857% | 1.323% | 0.5335% | 0.9365% | 0.4914% | 0.8619% | 1.798% | 0.8352% | 0.9179%
| PDM3 |  | 7.988% |  | -3.143% | -4.583% | -6.843% | 1.018% | -4.363% | 2.318% | -1.054% | 0.978% | 2.524% | 1.438% | 0.6599% | 4.399% | 0.4379% | 4.499% | -3.503% | 0.4195% | 0.998% | 1.47% | 11.22% | -3.55% | -0.9624%
| Z-Score (Absolute) |  | NA | NA | 1.5 | 2.06 | 2.95 | 0.14 | 1.98 | 0.65 | 0.67 | 0.13 | 0.73 | 0.31 | 0 | 1.47 | 0.09 | 1.51 | 1.64 | 0.09 | 0.13 | 0.32 | 4.15 | 1.66 | 0.64
Note on C31: Z-Scores have been calculated inclusive of individual outliers. In general, laboratory batches are rejected if Z-Score > 2.5.

## CNL
| Analytical results for Au in OREAS 242 (Certified Value 8.48 ppm) | [22 empty] | Certified
Au | Round | Replicate | Lab | Lab | Lab | Lab | Lab | Lab | Lab | Lab | Lab | Lab | Lab | Lab | Lab | Lab | Lab | Lab | Lab | Lab | Lab | Lab | Lab | 1
| No | No | 2.00 | 1.01 | 1.02 | 1.03 | 1.06 | 1.09 | 1.10 | 1.11 | 1.13 | 1.16 | 1.17 | 1.20 | 1.21 | 1.22 | 1.24 | 1.25 | 1.26 | 1.27 | 1.28 | 1.29 | 1.31 | ppm
|  |  | INAA | CNL*AAS | CNL*MS | CNL*MS | CNL*AAS | CNL*MS | CNL*MS | CNL*AAS | CNL*AAS | CNL*MS | CNL*AAS | CNL*AAS | CNL*AAS | CNL*AAS | CNL*AAS | CNL*AAS | CNL*AAS | CNL*AAS | CNL*AAS | CNL*AAS | CNL*AAS | 2
|  |  | 0.085g | 30g | 50g | 50g | 200g | 60g | 200g | 50g | 20g | 50g | 200g | 30g | 200g | 30g | 30g | 200g | 200g | 30g | 200g | 30g | 30g | 3
| 1 | 1 | 8.78858 | 9.46 | 8.44 | 8.6 | 7.3 | 8.11 | 8.4 | 8.862982 | 8.43 | > 1 | 8.68 | 8.7 | 8.69 | 8.47 | 8.69 | 8.42 | 8.2 | 8.6 | 8.23 | 8.41 | 8.71 | 1
| 1 | 2 | 9.133981 | 9.21 | 8.32 | 8.7 | 7.46 | 8.18 | 8.38 | 8.988305 | 8.43 | > 1 | 8.52 | 8.45 | 8.62 | 8.55 | 9.18 | 8.42 | 8.24 | 8.62 | 8.22 | 8.4 | 8.67 | #N/A
| 1 | 3 | 8.463965 | 9.15 | 8.46 | 8.6 | 7.6 | 8.08 | 8.26 | 8.952269 | 8.3 | > 1 | 8.56 | 8.52 | 8.59 | 8.63 | 8.69 | 8.3 | 8.2 | 8.65 | 8.23 | 8.38 | 8.76 | 16
| 1 | 4 | 9.548516 | 9.19 | 8.49 | 8.7 | 7.33 | 8.15 | 8.38 | 8.832101 | 8.25 | > 1 | 8.77 | 8.83 | 8.5 | 8.41 | 8.69 | 8.42 | 8.24 | 8.56 | 8.22 | 8.27 | 8.65 | 8.48105
| 1 | 5 | 8.41459 | 10.25 | 8.34 | 8.7 | 7.53 | 8.25 | 8.43 | 8.730908 | 8.36 | > 1 | 8.21 | 8.63 | 8.91 | 8.51 | 8.57 | 8.28 | 8.18 | 8.68 | 8.22 | 8.34 | 8.52 | 11
| 1 | 6 | 8.943362 | 9.56 | 8.52 | 8.6 | 7.5 | 8.12 | 8.38 | 8.660568 | 8.36 | > 1 | 8.37 | 8.99 | 8.51 | 8.45 | 8.51 | 8.21 | 8.21 | 8.56 | 8.21 | 8.42 | 8.62
|  | 7 | 10.56943
|  | 8 | 8.985289
|  | 9 | 8.775782
|  | 10 | 8.845156
|  | 11 | 9.09435
|  | 12 | 8.642495
|  | 13 | 9.974199
|  | 14 | 9.138499
|  | 15 | 8.764752
|  | 16 | 8.77253
|  | 17 | 8.585397
|  | 18 | 9.149611
|  | 19 | 8.590741
|  | 20 | 8.766204
| Mean |  | 8.997371 | 9.47 | 8.428333 | 8.65 | 7.453333 | 8.148333 | 8.371667 | 8.837855 | 8.355 |  | 8.518333 | 8.686667 | 8.636667 | 8.503333 | 8.721667 | 8.341667 | 8.211667 | 8.611667 | 8.221667 | 8.37 | 8.655
| Median |  | 8.816868 | 9.335 | 8.45 | 8.65 | 7.48 | 8.135 | 8.38 | 8.847541 | 8.36 |  | 8.54 | 8.665 | 8.605 | 8.49 | 8.69 | 8.36 | 8.205 | 8.61 | 8.22 | 8.39 | 8.66
| Std Dev. |  | 0.5212668 | 0.4159327 | 0.08109665 | 0.05477226 | 0.1169045 | 0.06047038 | 0.05810909 | 0.1259036 | 0.07120393 |  | 0.2040996 | 0.1998666 | 0.1514816 | 0.07865537 | 0.2370162 | 0.0908662 | 0.02401388 | 0.04833908 | 0.007527727 | 0.05656854 | 0.08215838
| Rel.Std.Dev. |  | 5.794% | 4.392% | 0.9622% | 0.6332% | 1.568% | 0.7421% | 0.6941% | 1.425% | 0.8522% |  | 2.396% | 2.301% | 1.754% | 0.925% | 2.718% | 1.089% | 0.2924% | 0.5613% | 0.09156% | 0.6758% | 0.9493%
| PDM3 |  | 6.088% | 11.66% | -0.6216% | 1.992% | -12.12% | -3.923% | -1.29% | 4.207% | -1.486% |  | 0.4396% | 2.424% | 1.835% | 0.2627% | 2.837% | -1.643% | -3.176% | 1.54% | -3.058% | -1.309% | 2.051%
| Z-Score (Absolute) |  | NA | 4.3 | 0.33 | 0.65 | 4.67 | 1.58 | 0.59 | 1.49 | 0.66 | NA | 0.07 | 0.82 | 0.59 | 0 | 0.97 | 0.72 | 1.3 | 0.48 | 1.25 | 0.59 | 0.67
Note on C31: Z-Scores have been calculated inclusive of individual outliers. In general, laboratory batches are rejected if Z-Score > 2.5.

## PA
| Analytical results for Au in OREAS 242 (Certified Value 8.68 ppm) | [9 empty] | Certified
Au | Round | Replicate | Lab | Lab | Lab | Lab | Lab | Lab | Lab | Lab | 1
| No | No | 2.00 | 1.01 | 1.02 | 1.03 | 1.04 | 1.05 | 1.06 | 1.07 | ppm
|  |  | INAA | Raw*PA | Raw*PA | Raw*PA | Raw*PA | Raw*PA | Raw*PA | Raw*PA | 2
|  |  | 0.085g | 350g | 350g | 350g | 350g | 350g | 350g | 350g | 3
| 1 | 1 | 8.845156 | 8.82705763 | 8.557847998 | 8.586092522 | 8.638602049 | 8.83590554 | 8.944900568 | 8.887940506 | 1
| 1 | 2 | 8.463965 | 8.352634015 | 8.901928639 | 8.707997269 | 8.664441005 | 8.717618942 | 8.755979783 | 8.778798863 | #N/A
| 1 | 3 | 8.943362 | 8.667786743 | 8.790871815 | 8.647529519 | 8.434954055 | 8.719515049 | 8.951946587 | 8.863692351 | 16
| 1 | 4 | 8.985289 | 8.689187779 | 8.6308988 | 8.559132712 | 8.470230079 | 8.550269752 | 8.78634888 | 8.611323234 | 8.68448
| 1 | 5 | 8.764752 | 8.851161199 | 8.708994042 | 8.641991621 | 8.099443068 | 8.760489969 | 8.623403809 | 8.759444308 | 13
| 1 | 6 | 9.149611 | 8.629046676 | 8.636316147 | 8.590541062 | 8.842503005 | 8.770086427 | 8.788293562 | 8.638003019
| 2 | 7 | 8.590741 | 8.560939053 | 8.811235567 | 8.727955709 | 8.469729976 | 8.655539014 | 8.682787357 | 8.730001763
| 2 | 8 | 8.585397 | 8.6588373 | 8.950431867 | 8.819329582 | 8.652623162 | 8.797368059 | 8.522710333 | 8.942763843
| 2 | 9 | 8.41459 | 8.627633867 | 8.816933953 | 8.64944221 | 8.540239284 | 8.942358601 | 8.625390371 | 9.042267792
| 2 | 10 | 8.77253 | 8.741594729 | 8.7610868 | 8.738885372 | 8.611461105 | 8.405369802 | 9.024817249 | 8.867519973
| 2 | 11 | 8.766204 | 8.444980538 | 8.74630077 | 8.873814177 | 8.537511856 | 8.849388138 | 8.724432764 | 8.506066673
| 2 | 12 | 9.974199 | 8.457430172 | 8.530653135 | 8.82429647 | 8.376286837 | 8.881411847 | 8.720282805 | 8.487189426
| 3 | 13 | 9.548516 | 8.71 | 8.916321573 | 8.606464121
| 3 | 14 | 10.56943 | 8.98 | 8.819175038 | 8.915500408
| 3 | 15 | 9.133981 | 8.55 | 8.701185145 | 8.807843888
| 3 | 16 | 8.78858 | 8.76 | 8.847154782 | 8.523178103
| 3 | 17 | 9.138499 | 8.57 | 8.716443195 | 8.470700255
| 3 | 18 | 9.09435 | 8.79 | 8.68892121 | 8.770785074
| 4 | 19 | 8.642495 | 8.68 | 8.71 | 8.369158666
| 4 | 20 | 8.775782 | 8.96 | 8.8 | 8.499267598
| 4 | 21 |  | 8.79 | 8.46 | 8.434162769
| 4 | 22 |  | 8.47 | 8.57 | 8.53488949
| 4 | 23 |  | 8.37 | 8.47 | 8.468923037
| 4 | 24 |  | 8.68 | 8.39 | 8.573157864
| 5 | 25 |  |  | 8.52 | 8.368649297
| 5 | 26 |  |  | 8.61 | 8.319881622
| 5 | 27 |  |  | 8.74 | 8.284939818
| 5 | 28 |  |  | 8.62 | 8.634878162
| 5 | 29 |  |  | 8.56 | 8.4845827
| 5 | 30 |  |  | 8.33 | 8.447665336
| 6 | 31 |  |  | 8.66 | 8.511949123
| 6 | 32 |  |  | 8.87 | 8.700348866
| 6 | 33 |  |  | 8.63 | 8.715606196
| 6 | 34 |  |  | 8.79 | 8.850262755
| 6 | 35 |  |  | 8.78 | 8.585746735
| 6 | 36 |  |  | 8.81 | 8.791270589
| Mean |  | 8.997371 | 8.659095 | 8.690352791 | 8.612134 | 8.528169 | 8.740443 | 8.762607839 | 8.759584
| Median |  | 8.816868 | 8.673893 | 8.709497021 | 8.598503 | 8.53887557 | 8.765288198 | 8.740206 | 8.769122
| Std Dev. |  | 0.5212668 | 0.167522 | 0.1494528 | 0.1631023 | 0.1845304 | 0.1485545 | 0.1490815 | 0.1729179
| Rel.Std.Dev. |  | 5.794% | 1.935% | 1.72% | 1.894% | 2.164% | 1.7% | 1.701% | 1.974%
| PDM3 |  | 3.603% | -0.2923% | 0.06762% | -0.8331% | -1.8% | 0.6444% | 0.8996% | 0.8648%
| Z-Score (Absolute) |  | NA | 0.3 | 0 | 0.76 | 1.58 | 0.49 | 0.7 | 0.67
Note on C47: Z-Scores have been calculated inclusive of individual outliers. In general, laboratory batches are rejected if Z-Score > 2.5.

## Aqua Regia
| Analytical results for Ag in OREAS 242 (Certified Value 2.05 ppm) | [26 empty] | Certified
Ag | Round | Replicate | Lab | Lab | Lab | Lab | Lab | Lab | Lab | Lab | Lab | Lab | Lab | Lab | Lab | Lab | Lab | Lab | Lab | Lab | Lab | Lab | Lab | Lab | Lab | Lab | Lab | 1
| No | No | 1.01 | 1.02 | 1.03 | 1.04 | 1.06 | 1.07 | 1.08 | 1.09 | 1.10 | 1.12 | 1.13 | 1.14 | 1.15 | 1.16 | 1.18 | 1.19 | 1.20 | 1.21 | 1.23 | 1.25 | 1.27 | 1.28 | 1.29 | 1.30 | 1.31 | ppm
|  |  | AR*MS | AR*MS | AR*OES | AR*OES | AR*OES/MS | AR*MS | AR*MS | AR*OES/MS | AR*MS | AR*MS | AR*OES/MS | AR*MS | AR*MS | AR*OES/MS | AR*MS | AR*MS | AR*MS | AR*OES/MS | AR*MS | AR*OES/MS | AR*MS | AR*OES/MS | AR*MS | AR*OES/MS | AR*MS | 2
|  |  | 0.5g | 04g | 0.5g | 0.25g | 0.25g | 25g | 40g | 0.25g | 0.5g | 25g | 01g | 0.25g | 01g | 0.5g | 0.25g | 0.4g | 0.5g | 01g | 30g | 0.5g | 0.5g | 0.2g | 0.5g | 0.5g | 0.5g | 3
| 1 | 1 | 2.12 | 1.9 | 0.6 | 2 | 2.61 | 1.9 | 1.85 | 2.1 | 2.2 | 2.53 | 1.83 | 1.892 | 2.07 | 2.17 | 2.07 | 2 | 2.18 | 2.18 | 2.117 | < 2 | 1.957 | 2 | 2.16 | 2.09 | 2.02 | 1
| 1 | 2 | 2.18 | 1.9 | 0.6 | 1.9 | 2.57 | 1.9 | 1.8 | 2 | 2.21 | 2.45 | 1.89 | 1.857 | 2 | 2.31 | 2.1 | 1.9 | 2.23 | 1.98 | 2.099 | < 2 | 1.967 | 2.3 | 2.22 | 2.05 | 2.02 | 18
| 1 | 3 | 2.17 | 1.95 | 0.6 | 2.2 | 2.42 | 1.9 | 1.85 | 2.1 | 2.15 | 2.48 | 1.91 | 1.731 | 2.07 | 2.4 | 2.13 | 2 | 2.17 | 2.08 | 2.144 | < 2 | 2.039 | 2.3 | 2.14 | 2.04 | 2.05 | 16
| 1 | 4 | 2.2 | 2 | 0.6 | 2 | 2.5 | 1.8 | 1.85 | 2.1 | 2.11 | 2.44 | 1.84 | 1.747 | 1.95 | 2.24 | 2.11 | 1.8 | 2.1 | 1.84 | 2.124 | < 2 | 2.039 | 2.4 | 2.15 | 2.02 | 2.03 | 2.047135
| 1 | 5 | 2.14 | 2 | 0.6 | 1.9 | 2.75 | 2 | 1.8 | 2.1 | 2.25 | 2.48 | 1.91 | 1.784 | 2.02 | 2.29 | 2.13 | 2 | 2.1 | 2.08 | 2.068 | < 2 | 1.988 | 2.2 | 2.13 | 2.05 | 2.04 | 15
| 1 | 6 | 2.1 | 1.95 | 0.6 | 2 | 2.81 | 1.8 | 1.8 | 2.1 | 2.25 | 2.48 | 1.81 | 1.823 | 2 | 2.27 | 2.19 | 2.1 | 2.17 | 2.09 | 2.043 | < 2 | 1.988 | 2.4 | 2.1 | 2.06 | 2.08
| Mean |  | 2.151667 | 1.95 | 0.6 | 2 | 2.61 | 1.883333 | 1.825 | 2.083333 | 2.195 | 2.476667 | 1.865 | 1.805667 | 2.018333 | 2.28 | 2.121667 | 1.966667 | 2.158333 | 2.041667 | 2.099167 |  | 1.996333 | 2.266667 | 2.15 | 2.051667 | 2.04
| Median |  | 2.155 | 1.95 | 0.6 | 2 | 2.59 | 1.9 | 1.825 | 2.1 | 2.205 | 2.48 | 1.865 | 1.8035 | 2.01 | 2.28 | 2.12 | 2 | 2.17 | 2.08 | 2.108 |  | 1.988 | 2.3 | 2.145 | 2.05 | 2.035
| Std Dev. |  | 0.0381663 | 0.04472136 | 0 | 0.1095445 | 0.1479189 | 0.07527727 | 0.02738613 | 0.04082483 | 0.05576737 | 0.03141125 | 0.04370355 | 0.06304813 | 0.04622409 | 0.07641989 | 0.04020779 | 0.1032796 | 0.05036533 | 0.117374 | 0.03760541 |  | 0.03517764 | 0.1505545 | 0.04 | 0.02316607 | 0.02280351
| Rel.Std.Dev. |  | 1.774% | 2.293% | 0% | 5.477% | 5.667% | 3.997% | 1.501% | 1.96% | 2.541% | 1.268% | 2.343% | 3.492% | 2.29% | 3.352% | 1.895% | 5.252% | 2.334% | 5.749% | 1.791% |  | 1.762% | 6.642% | 1.86% | 1.129% | 1.118%
| PDM3 |  | 5.106% | -4.745% | -70.69% | -2.302% | 27.5% | -8.002% | -10.85% | 1.768% | 7.223% | 20.98% | -8.897% | -11.8% | -1.407% | 11.38% | 3.641% | -3.931% | 5.432% | -0.2671% | 2.542% |  | -2.482% | 10.72% | 5.025% | 0.2214% | -0.3485%
| Z-Score (Absolute) |  | 0.67 | 0.56 | 8.84 | 0.26 | 3.48 | 0.97 | 1.33 | 0.26 | 0.94 | 2.67 | 1.08 | 1.45 | 0.14 | 1.46 | 0.49 | 0.46 | 0.72 | 0 | 0.35 | 6.39 | 0.28 | 1.38 | 0.66 | 0.06 | 0.01
| Analytical results for Al in OREAS 242 (Certified Value 3.2 wt.%) | [26 empty] | Certified
Al | Round | Replicate | Lab | Lab | Lab | Lab | Lab | Lab | Lab | Lab | Lab | Lab | Lab | Lab | Lab | Lab | Lab | Lab | Lab | Lab | Lab | Lab | Lab | Lab | Lab |  |  | 1
| No | No | 1.01 | 1.02 | 1.03 | 1.04 | 1.06 | 1.07 | 1.08 | 1.09 | 1.10 | 1.13 | 1.14 | 1.15 | 1.16 | 1.18 | 1.19 | 1.20 | 1.21 | 1.23 | 1.27 | 1.28 | 1.29 | 1.30 | 1.31 |  |  | wt.%
|  |  | AR*MS | AR*OES | AR*OES | AR*OES | AR*OES/MS | AR*MS | AR*OES | AR*OES/MS | AR*MS | AR*OES/MS | AR*MS | AR*OES | AR*OES/MS | AR*OES | AR*OES | AR*MS | AR*OES/MS | AR*MS | AR*MS | AR*OES/MS | AR*MS | AR*OES/MS | AR*MS |  |  | 2
|  |  | 0.5g | 04g | 0.5g | 0.25g | 0.25g | 25g | 40g | 0.25g | 0.5g | 01g | 0.25g | 01g | 0.5g | 0.25g | 0.4g | 0.5g | 01g | 30g | 0.5g | 0.2g | 0.5g | 0.5g | 0.5g |  |  | 3
| 1 | 1 | 3.42 | 3.09 | 3.28 | 3.16 | 3.19 | 2.5975 | 3.02 | 3.14 | 2.818 | 3.257 | 3.2327 | 3.1972 | 3.78 | 3.22 | 3.06 | 3.3 | 3.69 | 3.28 | 2.86 | 3.39 | 3.33 | 3.13 | 3.25 |  |  | 1
| 1 | 2 | 3.36 | 3.15 | 3.29 | 3.1 | 3.11 | 2.6725 | 2.98 | 3.15 | 2.778 | 3.383 | 3.2404 | 3.1842 | 3.95 | 3.24 | 3.19 | 3.34 | 3.63 | 3.24 | 2.87 | 3.52 | 3.36 | 3.13 | 3.19 |  |  | #N/A
| 1 | 3 | 3.32 | 3.12 | 3.32 | 3.23 | 3.15 | 2.7105 | 3.03 | 3.13 | 2.766 | 3.273 | 3.2313 | 3.2314 | 4.46 | 3.24 | 3.02 | 3.32 | 3.69 | 3.23 | 2.99 | 3.48 | 3.38 | 3.12 | 3.2 |  |  | 16
| 1 | 4 | 3.35 | 3.07 | 3.26 | 3.23 | 3.14 | 2.6545 | 2.95 | 3.15 | 2.729 | 3.498 | 3.2314 | 3.0716 | 4.03 | 3.24 | 2.93 | 3.29 | 3.7 | 3.14 | 3.01 | 3.52 | 3.32 | 3.11 | 3.19 |  |  | 3.20335
| 1 | 5 | 3.31 | 3.26 | 3.48 | 3.23 | 3.1 | 2.5965 | 2.97 | 3.1 | 2.741 | 3.343 | 3.2368 | 3.1163 | 4.06 | 3.19 | 3.03 | 3.3 | 3.7 | 3.15 | 2.95 | 3.42 | 3.2 | 3.22 | 3.28 |  |  | 16
| 1 | 6 | 3.38 | 3.18 | 3.28 | 3.29 | 3.12 | 2.5625 | 3 | 3.1 | 2.771 | 3.494 | 3.2303 | 3.0883 | 3.92 | 3.13 | 2.98 | 3.27 | 3.7 | 3.15 | 2.86 | 3.52 | 3.25 | 3.25 | 3.27
| Mean |  | 3.356667 | 3.145 | 3.318333 | 3.206667 | 3.135 | 2.632333 | 2.991667 | 3.128333 | 2.767167 | 3.374667 | 3.233817 | 3.148167 | 4.033333 | 3.21 | 3.035 | 3.303333 | 3.685 | 3.198333 | 2.923333 | 3.475 | 3.306667 | 3.16 | 3.23
| Median |  | 3.355 | 3.135 | 3.285 | 3.23 | 3.13 | 2.626 | 2.99 | 3.135 | 2.7685 | 3.363 | 3.23205 | 3.15025 | 3.99 | 3.23 | 3.025 | 3.3 | 3.695 | 3.19 | 2.91 | 3.5 | 3.325 | 3.13 | 3.225
| Std Dev. |  | 0.04033196 | 0.06892024 | 0.0815884 | 0.0665332 | 0.03271085 | 0.05583697 | 0.03060501 | 0.02316607 | 0.03117317 | 0.1045996 | 0.003950401 | 0.06494985 | 0.230969 | 0.0438178 | 0.08826098 | 0.0242212 | 0.02738613 | 0.05913262 | 0.06860515 | 0.05718391 | 0.06860515 | 0.05932959 | 0.04147288
| Rel.Std.Dev. |  | 1.202% | 2.191% | 2.459% | 2.075% | 1.043% | 2.121% | 1.023% | 0.7405% | 1.127% | 3.1% | 0.1222% | 2.063% | 5.727% | 1.365% | 2.908% | 0.7332% | 0.7432% | 1.849% | 2.347% | 1.646% | 2.075% | 1.878% | 1.284%
| PDM3 |  | 4.786% | -1.822% | 3.589% | 0.1035% | -2.134% | -17.83% | -6.608% | -2.342% | -13.62% | 5.348% | 0.9511% | -1.723% | 25.91% | 0.2076% | -5.255% | 3.121% | 15.04% | -0.1566% | -8.741% | 8.48% | 3.225% | -1.353% | 0.8319%
| Z-Score (Absolute) |  | 1.01 | 0.42 | 0.75 | 0 | 0.48 | 3.87 | 1.45 | 0.53 | 2.96 | 1.13 | 0.18 | 0.39 | 5.57 | 0.02 | 1.16 | 0.65 | 3.23 | 0.06 | 1.91 | 1.81 | 0.67 | 0.31 | 0.16
| Analytical results for As in OREAS 242 (Certified Value 66 ppm) | [26 empty] | Certified
As | Round | Replicate | Lab | Lab | Lab | Lab | Lab | Lab | Lab | Lab | Lab | Lab | Lab | Lab | Lab | Lab | Lab | Lab | Lab | Lab | Lab | Lab | Lab | Lab | Lab | Lab | Lab | 1
| No | No | 1.01 | 1.02 | 1.03 | 1.04 | 1.06 | 1.07 | 1.08 | 1.09 | 1.10 | 1.12 | 1.13 | 1.14 | 1.15 | 1.16 | 1.18 | 1.19 | 1.20 | 1.21 | 1.23 | 1.25 | 1.27 | 1.28 | 1.29 | 1.30 | 1.31 | ppm
|  |  | AR*MS | AR*MS | AR*OES | AR*OES/MS | AR*OES/MS | AR*MS | AR*MS | AR*OES/MS | AR*MS | AR*MS | AR*OES/MS | AR*MS | AR*OES | AR*OES/MS | AR*MS | AR*OES | AR*MS | AR*OES/MS | AR*MS | AR*OES/MS | AR*MS | AR*OES/MS | AR*MS | AR*OES/MS | AR*MS | 0
|  |  | 0.5g | 04g | 0.5g | 0.25g | 0.25g | 25g | 40g | 0.25g | 0.5g | 25g | 01g | 0.25g | 01g | 0.5g | 0.25g | 0.4g | 0.5g | 01g | 30g | 0.5g | 0.5g | 0.2g | 0.5g | 0.5g | 0.5g | 1
| 1 | 1 | 68.8 | 64.4 | 65 | 67 | 82.9 | 66 | 68 | 62.2 | 64.67 | 70.1 | 66 | 64.68 | 65 | 77.5 | 67 | 73 | 73.5 | 64 | 67.9 | 83.8 | 62 | 64 | 63.3 | 61.7 | 70.4 | 1
| 1 | 2 | 69.4 | 64.6 | 65 | 67 | 82.2 | 65 | 62.5 | 63.5 | 64.21 | 67.6 | 64 | 65.69 | 65 | 83.1 | 67 | 67 | 75.7 | 65 | 69.3 | 82.6 | 62.9 | 67 | 65.1 | 62 | 70.6 | 19
| 1 | 3 | 68.9 | 64.4 | 64 | 69 | 82.6 | 65 | 65.5 | 62.8 | 65.5 | 69.6 | 66 | 64.24 | 66 | 90.3 | 69 | 69 | 75.2 | 65 | 68.1 | 83.6 | 63.1 | 66 | 62.2 | 62.1 | 69.8 | 16
| 1 | 4 | 67.9 | 66.2 | 67 | 67 | 83.7 | 62 | 67 | 62.9 | 63.58 | 68.6 | 66 | 64.31 | 62 | 81.6 | 74 | 67 | 74.5 | 63 | 66.7 | 84.8 | 63.5 | 68 | 63.3 | 60.9 | 68.9 | 65.68976
| 1 | 5 | 68.1 | 65.4 | 65 | 67 | 80.3 | 60 | 64.5 | 63.7 | 64.08 | 70 | 64 | 64.36 | 65 | 83.3 | 68 | 70 | 72.1 | 63 | 67.8 | 81 | 64.6 | 66 | 61.8 | 63.3 | 68.3 | 17
| 1 | 6 | 66.6 | 65 | 64 | 67 | 82.7 | 60 | 66.5 | 64.2 | 63.94 | 67.3 | 66 | 64.55 | 63 | 82.1 | 69 | 72 | 76.6 | 64 | 67.8 | 83.1 | 63.8 | 69 | 61.9 | 63.5 | 70.3
| Mean |  | 68.28333 | 65 | 65 | 67.33333 | 82.4 | 63 | 65.66667 | 63.21667 | 64.33 | 68.86667 | 65.33333 | 64.63833 | 64.33333 | 82.98333 | 69 | 69.66667 | 74.6 | 64 | 67.93333 | 83.15 | 63.31667 | 66.66667 | 62.93333 | 62.25 | 69.71667
| Median |  | 68.45 | 64.8 | 65 | 67 | 82.65 | 63.5 | 66 | 63.2 | 64.145 | 69.1 | 66 | 64.455 | 65 | 82.6 | 68.5 | 69.5 | 74.85 | 64 | 67.85 | 83.35 | 63.3 | 66.5 | 62.75 | 62.05 | 70.05
| Std Dev. |  | 0.9907909 | 0.7042727 | 1.095445 | 0.8164966 | 1.141928 | 2.683282 | 1.966384 | 0.7194906 | 0.6746851 | 1.222566 | 1.032796 | 0.5402746 | 1.505545 | 4.157122 | 2.607681 | 2.503331 | 1.61493 | 0.8944272 | 0.8310636 | 1.286468 | 0.8795832 | 1.75119 | 1.253262 | 0.9874209 | 0.9239408
| Rel.Std.Dev. |  | 1.451% | 1.083% | 1.685% | 1.213% | 1.386% | 4.259% | 2.994% | 1.138% | 1.049% | 1.775% | 1.581% | 0.8358% | 2.34% | 5.01% | 3.779% | 3.593% | 2.165% | 1.398% | 1.223% | 1.547% | 1.389% | 2.627% | 1.991% | 1.586% | 1.325%
| PDM3 |  | 3.948% | -1.05% | -1.05% | 2.502% | 25.44% | -4.095% | -0.03516% | -3.765% | -2.07% | 4.836% | -0.5426% | -1.601% | -2.065% | 26.33% | 5.039% | 6.054% | 13.56% | -2.572% | 3.415% | 26.58% | -3.613% | 1.487% | -4.196% | -5.236% | 6.13%
| Z-Score (Absolute) |  | 0.72 | 0.18 | 0.18 | 0.46 | 4.61 | 0.73 | 0 | 0.67 | 0.37 | 0.88 | 0.09 | 0.28 | 0.37 | 4.77 | 0.92 | 1.1 | 2.46 | 0.46 | 0.62 | 4.81 | 0.65 | 0.28 | 0.75 | 0.94 | 1.11
| Analytical results for B in OREAS 242 (Certified Value 52 ppm) | [26 empty] | Certified
B | Round | Replicate | Lab | Lab | Lab | Lab | Lab | Lab | Lab | Lab | Lab | Lab | Lab | Lab | Lab | [12 empty] | 1
| No | No | 1.01 | 1.03 | 1.04 | 1.10 | 1.13 | 1.16 | 1.19 | 1.20 | 1.23 | 1.27 | 1.29 | 1.30 | 1.31 | [12 empty] | ppm
|  |  | AR*MS | AR*OES | AR*OES/MS | AR*MS | AR*OES/MS | AR*OES/MS | AR*OES | AR*MS | AR*MS | AR*MS | AR*MS | AR*OES/MS | AR*MS | [12 empty] | 0
|  |  | 0.5g | 0.5g | 0.25g | 0.5g | 01g | 0.5g | 0.4g | 0.5g | 30g | 0.5g | 0.5g | 0.5g | 0.5g | [12 empty] | 0
| 1 | 1 | 60 | 77 | 36 | 47 | 55 | 70 |  | 60 | 54 | 34 | 50 | 56 | 50 | [12 empty] | 1
| 1 | 2 | 60 | 78 | 40 | 46 | 51 | 73 |  | 60 | 50 | 35 | 50 | 60 | 50 | [12 empty] | 11
| 1 | 3 | 50 | 77 | 36 | 49 | 52 | 78 |  | 60 | 53 | 36 | 50 | 61 | 50 | [12 empty] | 16
| 1 | 4 | 50 | 76 | 40 | 47 | 57 | 74 |  | 60 | 53 | 36 | 50 | 60 | 50 | [12 empty] | 51.75926
| 1 | 5 | 60 | 78 | 39 | 47 | 57 | 74 |  | 60 | 52 | 31 | 50 | 57 | 50 | [12 empty] | 18
| 1 | 6 | 50 | 77 | 39 | 48 | 52 | 73 |  | 60 | 50 | 31 | 50 | 61 | 50
| Mean |  | 55 | 77.16667 | 38.33333 | 47.33333 | 54 | 73.66667 |  | 60 | 52 | 33.83333 | 50 | 59.16667 | 50
| Median |  | 55 | 77 | 39 | 47 | 53.5 | 73.5 |  | 60 | 52.5 | 34.5 | 50 | 60 | 50
| Std Dev. |  | 5.477226 | 0.7527727 | 1.861899 | 1.032796 | 2.683282 | 2.581989 |  | 0 | 1.67332 | 2.316607 | 0 | 2.136976 | 0
| Rel.Std.Dev. |  | 9.959% | 0.9755% | 4.857% | 2.182% | 4.969% | 3.505% |  | 0% | 3.218% | 6.847% | 0% | 3.612% | 0%
| PDM3 |  | 6.261% | 49.09% | -25.94% | -8.551% | 4.329% | 42.33% |  | 15.92% | 0.4651% | -34.63% | -3.399% | 14.31% | -3.399%
| Z-Score (Absolute) |  | 0.23 | 2.75 | 1.67 | 0.65 | 0.11 | 2.36 | NA | 0.8 | 0.11 | 2.18 | 0.34 | 0.7 | 0.34
| Analytical results for Ba in OREAS 242 (Certified Value 35.1 ppm) | [26 empty] | Certified
Ba | Round | Replicate | Lab | Lab | Lab | Lab | Lab | Lab | Lab | Lab | Lab | Lab | Lab | Lab | Lab | Lab | Lab | Lab | Lab | Lab | Lab | Lab | Lab |  |  |  |  | 1
| No | No | 1.01 | 1.03 | 1.04 | 1.07 | 1.09 | 1.10 | 1.12 | 1.13 | 1.14 | 1.15 | 1.16 | 1.18 | 1.19 | 1.20 | 1.21 | 1.23 | 1.27 | 1.28 | 1.29 | 1.30 | 1.31 |  |  |  |  | ppm
|  |  | AR*MS | AR*OES | AR*OES | AR*MS | AR*OES/MS | AR*MS | AR*MS | AR*OES/MS | AR*MS | AR*MS | AR*OES/MS | AR*OES | AR*OES | AR*MS | AR*OES/MS | AR*MS | AR*MS | AR*OES/MS | AR*MS | AR*OES/MS | AR*MS |  |  |  |  | 1
|  |  | 0.5g | 0.5g | 0.25g | 25g | 0.25g | 0.5g | 25g | 01g | 0.25g | 01g | 0.5g | 0.25g | 0.4g | 0.5g | 01g | 30g | 0.5g | 0.2g | 0.5g | 0.5g | 0.5g |  |  |  |  | 2
| 1 | 1 | 30 | 45 | 36 | 28 | 32 | 36.56 | 37 | 37 | 30.8 | 35 | 39.8 | 35 | 34 | 30 | 42 | 34.6 | 32.6 | 38 | 40 | 35 | 40 |  |  |  |  | 1
| 1 | 2 | 30 | 46 | 34 | 29 | 32 | 36.97 | 37 | 36 | 31.14 | 35 | 38.5 | 35 | 33 | 30 | 40 | 34.7 | 33.1 | 39 | 40 | 36 | 40 |  |  |  |  | 20
| 1 | 3 | 30 | 46 | 36 | 29 | 32 | 36.81 | 36 | 36 | 30.28 | 35 | 42.3 | 35 | 35 | 30 | 40 | 35.1 | 34.2 | 39 | 40 | 36 | 40 |  |  |  |  | 16
| 1 | 4 | 30 | 46 | 33 | 28 | 32 | 35.94 | 37 | 37 | 30.33 | 33 | 39.4 | 38 | 32 | 30 | 42 | 33.9 | 34.6 | 40 | 40 | 36 | 40 |  |  |  |  | 35.08976
| 1 | 5 | 30 | 51 | 32 | 28 | 32 | 36.44 | 37 | 36 | 30.46 | 34 | 41.2 | 35 | 32 | 30 | 42 | 34.1 | 34.1 | 38 | 40 | 35 | 40 |  |  |  |  | 19
| 1 | 6 | 30 | 47 | 33 | 27 | 32 | 36.45 | 36 | 37 | 30.76 | 34 | 37.2 | 35 | 33 | 30 | 43 | 33.7 | 33.5 | 39 | 40 | 37 | 40
| Mean |  | 30 | 46.83333 | 34 | 28.16667 | 32 | 36.52833 | 36.66667 | 36.5 | 30.62833 | 34.33333 | 39.73333 | 35.5 | 33.16667 | 30 | 41.5 | 34.35 | 33.68333 | 38.83333 | 40 | 35.83333 | 40
| Median |  | 30 | 46 | 33.5 | 28 | 32 | 36.505 | 37 | 36.5 | 30.61 | 34.5 | 39.6 | 35 | 33 | 30 | 42 | 34.35 | 33.8 | 39 | 40 | 36 | 40
| Std Dev. |  | 0 | 2.136976 | 1.67332 | 0.7527727 | 0 | 0.3565062 | 0.5163978 | 0.5477226 | 0.3308424 | 0.8164966 | 1.832667 | 1.224745 | 1.169045 | 0 | 1.224745 | 0.5357238 | 0.7521081 | 0.7527727 | 0 | 0.7527727 | 0
| Rel.Std.Dev. |  | 0% | 4.563% | 4.922% | 2.673% | 0% | 0.976% | 1.408% | 1.501% | 1.08% | 2.378% | 4.612% | 3.45% | 3.525% | 0% | 2.951% | 1.56% | 2.233% | 1.938% | 0% | 2.101% | 0%
| PDM3 |  | -14.5% | 33.47% | -3.106% | -19.73% | -8.805% | 4.1% | 4.494% | 4.019% | -12.71% | -2.156% | 13.23% | 1.169% | -5.481% | -14.5% | 18.27% | -2.108% | -4.008% | 10.67% | 13.99% | 2.119% | 13.99%
| Z-Score (Absolute) |  | NA | 4.21 | 0.56 | 2.72 | 1.3 | 0.38 | 0.43 | 0.37 | 1.81 | 0.43 | 1.57 | 0 | 0.87 | NA | 2.23 | 0.43 | 0.67 | 1.24 | NA | 0.12 | NA
Results from laboratories 1, 20, 29 and 31 were removed due to their 10 ppm reading resolution.
| Analytical results for Be in OREAS 242 (Certified Value 0.27 ppm) | [26 empty] | Certified
Be | Round | Replicate | Lab | Lab | Lab | Lab | Lab | Lab | Lab | Lab | Lab | Lab | Lab | Lab | Lab | Lab | Lab | Lab | Lab | Lab | Lab | [6 empty] | 1
| No | No | 1.01 | 1.03 | 1.04 | 1.06 | 1.07 | 1.09 | 1.10 | 1.12 | 1.13 | 1.14 | 1.15 | 1.16 | 1.18 | 1.19 | 1.20 | 1.21 | 1.29 | 1.30 | 1.31 | [6 empty] | ppm
|  |  | AR*MS | AR*OES | AR*OES | AR*OES/MS | AR*MS | AR*OES/MS | AR*MS | AR*MS | AR*OES/MS | AR*MS | AR*MS | AR*OES/MS | AR*MS | AR*MS | AR*MS | AR*OES/MS | AR*MS | AR*OES/MS | AR*MS | [6 empty] | 2
|  |  | 0.5g | 0.5g | 0.25g | 0.25g | 25g | 0.25g | 0.5g | 25g | 01g | 0.25g | 01g | 0.5g | 0.25g | 0.4g | 0.5g | 01g | 0.5g | 0.5g | 0.5g | [6 empty] | 3
| 1 | 1 | 0.3 | < 5 | < 0.5 | 0.4 | 0.3 | < 1 | 0.27 | 0.23 | < 0.5 | 0.346 | 0.27 | 0.3 | 0.3 | 0.3 | 0.32 | < 0.5 | 0.28 | 0.25 | 0.27 | [6 empty] | 1
| 1 | 2 | 0.3 | < 5 | < 0.5 | 0.3 | 0.3 | < 1 | 0.25 | 0.26 | < 0.5 | 0.338 | 0.28 | 0.3 | 0.3 | 0.3 | 0.33 | < 0.5 | 0.27 | 0.27 | 0.29 | [6 empty] | 21
| 1 | 3 | 0.29 | < 5 | < 0.5 | 0.3 | 0.3 | < 1 | 0.27 | 0.26 | < 0.5 | 0.331 | 0.3 | 0.4 | 0.3 | 0.3 | 0.3 | < 0.5 | 0.26 | 0.27 | 0.28 | [6 empty] | 16
| 1 | 4 | 0.29 | < 5 | < 0.5 | 0.4 | 0.2 | < 1 | 0.26 | 0.33 | < 0.5 | 0.325 | 0.28 | 0.3 | 0.3 | 0.3 | 0.3 | < 0.5 | 0.27 | 0.28 | 0.25 | [6 empty] | 0.2735714
| 1 | 5 | 0.27 | < 5 | < 0.5 | 0.3 | 0.3 | < 1 | 0.26 | 0.29 | < 0.5 | 0.327 | 0.27 | 0.3 | 0.3 | 0.3 | 0.3 | < 0.5 | 0.26 | 0.25 | 0.26 | [6 empty] | 20
| 1 | 6 | 0.28 | < 5 | < 0.5 | 0.4 | 0.2 | < 1 | 0.27 | 0.27 | < 0.5 | 0.329 | 0.25 | 0.3 | 0.3 | 0.3 | 0.33 | < 0.5 | 0.28 | 0.27 | 0.33
| Mean |  | 0.2883333 |  |  | 0.35 | 0.2666667 |  | 0.2633333 | 0.2733333 |  | 0.3326667 | 0.275 | 0.3166667 | 0.3 | 0.3 | 0.3133333 |  | 0.27 | 0.265 | 0.28
| Median |  | 0.29 |  |  | 0.35 | 0.3 |  | 0.265 | 0.265 |  | 0.33 | 0.275 | 0.3 | 0.3 | 0.3 | 0.31 |  | 0.27 | 0.27 | 0.275
| Std Dev. |  | 0.01169045 |  |  | 0.05477226 | 0.05163978 |  | 0.008164966 | 0.03386247 |  | 0.007916228 | 0.01643168 | 0.04082483 | 0 | 0 | 0.01505545 |  | 0.008944272 | 0.01224745 | 0.02828427
| Rel.Std.Dev. |  | 4.054% |  |  | 15.65% | 19.36% |  | 3.101% | 12.39% |  | 2.38% | 5.975% | 12.89% | 0% | 0% | 4.805% |  | 3.313% | 4.622% | 10.1%
| PDM3 |  | 5.396% |  |  | 27.94% | -2.524% |  | -3.742% | -0.08703% |  | 21.6% | 0.5222% | 15.75% | 9.661% | 9.661% | 14.53% |  | -1.305% | -3.133% | 2.35%
| Z-Score (Absolute) |  | 0.5 | 78.31 | 0.85 | NA | NA | 7.95 | 0.38 | 0.03 | 0.85 | 2.06 | 0.03 | NA | NA | NA | 1.38 | 0.85 | 0.15 | 0.32 | 0.21
Results from laboratories 6, 7, 16, 18 and 19 were removed due to their 0.1 ppm reading resolution.
| Analytical results for Bi in OREAS 242 (Certified Value 0.055 ppm) | [26 empty] | Certified
Bi | Round | Replicate | Lab | Lab | Lab | Lab | Lab | Lab | Lab | Lab | Lab | Lab | Lab | Lab | Lab | Lab | Lab | Lab | Lab | Lab | Lab | Lab | Lab | Lab | Lab | Lab |  | 1
| No | No | 1.01 | 1.02 | 1.03 | 1.04 | 1.06 | 1.07 | 1.08 | 1.09 | 1.10 | 1.12 | 1.13 | 1.14 | 1.15 | 1.16 | 1.18 | 1.19 | 1.20 | 1.21 | 1.23 | 1.27 | 1.28 | 1.29 | 1.30 | 1.31 |  | ppm
|  |  | AR*MS | AR*MS | AR*OES | AR*OES/MS | AR*OES/MS | AR*MS | AR*MS | AR*OES/MS | AR*MS | AR*MS | AR*OES/MS | AR*MS | AR*MS | AR*OES/MS | AR*MS | AR*MS | AR*MS | AR*OES/MS | AR*MS | AR*MS | AR*OES/MS | AR*MS | AR*OES/MS | AR*MS |  | 3
|  |  | 0.5g | 04g | 0.5g | 0.25g | 0.25g | 25g | 40g | 0.25g | 0.5g | 25g | 01g | 0.25g | 01g | 0.5g | 0.25g | 0.4g | 0.5g | 01g | 30g | 0.5g | 0.2g | 0.5g | 0.5g | 0.5g |  | 3
| 1 | 1 | 0.05 | 0.06 | < 5 | < 0.02 | 0.18 | < 0.1 | < 0.1 | < 0.1 | 0.06 | 0.06 | 0.05 | 0.053 | 0.06 | 0.06 | 0.03 | < 0.1 | 0.06 | < 0.05 | 0.03 | 0.05 | < 5 | 0.05 | 0.06 | 0.05 |  | 1
| 1 | 2 | 0.06 | 0.06 | < 5 | < 0.02 | 0.11 | < 0.1 | < 0.1 | < 0.1 | 0.05 | 0.06 | 0.05 | 0.051 | 0.06 | 0.06 | 0.03 | < 0.1 | 0.06 | < 0.05 | 0.04 | 0.05 | < 5 | 0.06 | 0.06 | 0.05 |  | 22
| 1 | 3 | 0.06 | 0.06 | < 5 | < 0.02 | 0.08 | < 0.1 | < 0.1 | < 0.1 | 0.05 | 0.06 | 0.05 | 0.049 | 0.05 | 0.06 | 0.03 | < 0.1 | 0.05 | < 0.05 | 0.03 | 0.05 | < 5 | 0.06 | 0.06 | 0.05 |  | 16
| 1 | 4 | 0.05 | 0.06 | < 5 | < 0.02 | 0.1 | < 0.1 | < 0.1 | < 0.1 | 0.05 | 0.06 | 0.05 | 0.048 | 0.05 | 0.06 | 0.04 | < 0.1 | 0.05 | 0.05 | 0.03 | 0.05 | < 5 | 0.06 | 0.06 | 0.06 |  | 0.05471429
| 1 | 5 | 0.06 | 0.06 | < 5 | < 0.02 | 0.15 | < 0.1 | < 0.1 | < 0.1 | 0.06 | 0.06 | 0.05 | 0.047 | 0.05 | 0.06 | 0.03 | < 0.1 | 0.05 | 0.05 | 0.03 | 0.05 | < 5 | 0.06 | 0.06 | 0.05 |  | 21
| 1 | 6 | 0.05 | 0.06 | < 5 | < 0.02 | 0.12 | < 0.1 | < 0.1 | < 0.1 | 0.06 | 0.06 | 0.05 | 0.048 | 0.05 | 0.06 | 0.03 | < 0.1 | 0.05 | 0.05 | 0.03 | 0.05 | < 5 | 0.05 | 0.06 | 0.06
| Mean |  | 0.055 | 0.06 |  |  | 0.1233333 |  |  |  | 0.055 | 0.06 | 0.05 | 0.04933333 | 0.05333333 | 0.06 | 0.03166667 |  | 0.05333333 | 0.05 | 0.03166667 | 0.05 |  | 0.05666667 | 0.06 | 0.05333333
| Median |  | 0.055 | 0.06 |  |  | 0.115 |  |  |  | 0.055 | 0.06 | 0.05 | 0.0485 | 0.05 | 0.06 | 0.03 |  | 0.05 | 0.05 | 0.03 | 0.05 |  | 0.06 | 0.06 | 0.05
| Std Dev. |  | 0.005477226 | 0 |  |  | 0.03614784 |  |  |  | 0.005477226 | 0 | 7.601177e-18 | 0.002250926 | 0.005163978 | 0 | 0.004082483 |  | 0.005163978 | 8.498375e-18 | 0.004082483 | 7.601177e-18 |  | 0.005163978 | 0 | 0.005163978
| Rel.Std.Dev. |  | 9.959% | 0% |  |  | 29.31% |  |  |  | 9.959% | 0% | 1.52e-14% | 4.563% | 9.682% | 0% | 12.89% |  | 9.682% | 1.7e-14% | 12.89% | 1.52e-14% |  | 9.113% | 0% | 9.682%
| PDM3 |  | 0.5222% | 9.661% |  |  | 125.4% |  |  |  | 0.5222% | 9.661% | -8.616% | -9.835% | -2.524% | 9.661% | -42.12% |  | -2.524% | -8.616% | -42.12% | -8.616% |  | 3.568% | 9.661% | -2.524%
| Z-Score (Absolute) |  | 0.31 | 1.23 | 449.95 | 7.97 | 12.87 | 0.61 | 0.61 | 0.61 | 0.31 | 1.23 | 0.61 | 0.74 | 0 | 1.23 | 3.98 | 0.61 | 0 | 2.91 | 3.98 | 0.61 | 449.95 | 0.61 | 1.23 | 0
| Analytical results for Ca in OREAS 242 (Certified Value 2.66 wt.%) | [26 empty] | Certified
Ca | Round | Replicate | Lab | Lab | Lab | Lab | Lab | Lab | Lab | Lab | Lab | Lab | Lab | Lab | Lab | Lab | Lab | Lab | Lab | Lab | Lab | Lab | Lab | Lab |  |  |  | 1
| No | No | 1.01 | 1.02 | 1.03 | 1.04 | 1.06 | 1.07 | 1.08 | 1.09 | 1.10 | 1.13 | 1.15 | 1.16 | 1.18 | 1.19 | 1.20 | 1.21 | 1.23 | 1.27 | 1.28 | 1.29 | 1.30 | 1.31 |  |  |  | wt.%
|  |  | AR*MS | AR*OES | AR*OES | AR*OES | AR*OES/MS | AR*MS | AR*OES | AR*OES/MS | AR*MS | AR*OES/MS | AR*OES | AR*OES/MS | AR*OES | AR*OES | AR*MS | AR*OES/MS | AR*MS | AR*MS | AR*OES/MS | AR*MS | AR*OES/MS | AR*MS |  |  |  | 2
|  |  | 0.5g | 04g | 0.5g | 0.25g | 0.25g | 25g | 40g | 0.25g | 0.5g | 01g | 01g | 0.5g | 0.25g | 0.4g | 0.5g | 01g | 30g | 0.5g | 0.2g | 0.5g | 0.5g | 0.5g |  |  |  | 3
| 1 | 1 | 2.87 | 2.47 | 2.83 | 2.25 | 2.29 | 1.785 | 2.39 | 2.84 | 2.654 | 3.13 | 2.83 | 3.27 | 2.67 | 3.01 | 2.58 | 3.3 | 2.51 | 2.6 | 2.82 | 2.65 | 2.56 | 2.55 |  |  |  | 1
| 1 | 2 | 2.82 | 2.43 | 2.83 | 2.2 | 2.25 | 1.8305 | 2.32 | 2.84 | 2.587 | 3.04 | 2.84 | 3.4 | 2.71 | 3.03 | 2.56 | 3.24 | 2.49 | 2.57 | 2.79 | 2.66 | 2.55 | 2.5 |  |  |  | #N/A
| 1 | 3 | 2.77 | 2.26 | 2.84 | 2.29 | 2.25 | 1.85 | 2.33 | 2.82 | 2.551 | 2.96 | 2.88 | 3.77 | 2.69 | 3.04 | 2.52 | 3.24 | 2.45 | 2.74 | 2.74 | 2.68 | 2.57 | 2.49 |  |  |  | 16
| 1 | 4 | 2.81 | 2.36 | 2.85 | 2.26 | 2.27 | 1.843 | 2.42 | 2.84 | 2.487 | 3.14 | 2.71 | 3.42 | 2.69 | 2.8 | 2.55 | 3.25 | 2.4 | 2.75 | 2.83 | 2.65 | 2.53 | 2.46 |  |  |  | 2.66095
| 1 | 5 | 2.74 | 2.51 | 2.87 | 2.23 | 2.22 | 1.7835 | 2.34 | 2.81 | 2.482 | 2.99 | 2.73 | 3.44 | 2.68 | 3.02 | 2.54 | 3.32 | 2.44 | 2.71 | 2.68 | 2.48 | 2.46 | 2.62 |  |  |  | 22
| 1 | 6 | 2.85 | 2.51 | 2.87 | 2.28 | 2.28 | 1.7705 | 2.43 | 2.75 | 2.571 | 3.14 | 2.72 | 3.29 | 2.61 | 2.84 | 2.57 | 3.24 | 2.44 | 2.57 | 2.78 | 2.52 | 2.55 | 2.6
| Mean |  | 2.81 | 2.423333 | 2.848333 | 2.251667 | 2.26 | 1.810417 | 2.371667 | 2.816667 | 2.555333 | 3.066667 | 2.785 | 3.431667 | 2.675 | 2.956667 | 2.553333 | 3.265 | 2.455 | 2.656667 | 2.773333 | 2.606667 | 2.536667 | 2.536667
| Median |  | 2.815 | 2.45 | 2.845 | 2.255 | 2.26 | 1.80775 | 2.365 | 2.83 | 2.561 | 3.085 | 2.78 | 3.41 | 2.685 | 3.015 | 2.555 | 3.245 | 2.445 | 2.655 | 2.785 | 2.65 | 2.55 | 2.525
| Std Dev. |  | 0.04857983 | 0.09791152 | 0.01834848 | 0.03311596 | 0.02529822 | 0.03462862 | 0.04792355 | 0.0350238 | 0.06488349 | 0.08091147 | 0.07341662 | 0.1799352 | 0.03449638 | 0.1070825 | 0.02160247 | 0.03563706 | 0.03937004 | 0.0857127 | 0.05573748 | 0.08430105 | 0.03983298 | 0.06408328
| Rel.Std.Dev. |  | 1.729% | 4.04% | 0.6442% | 1.471% | 1.119% | 1.913% | 2.021% | 1.243% | 2.539% | 2.638% | 2.636% | 5.243% | 1.29% | 3.622% | 0.846% | 1.091% | 1.604% | 3.226% | 2.01% | 3.234% | 1.57% | 2.526%
| PDM3 |  | 5.601% | -8.93% | 7.042% | -15.38% | -15.07% | -31.96% | -10.87% | 5.852% | -3.969% | 15.25% | 4.662% | 28.96% | 0.528% | 11.11% | -4.044% | 22.7% | -7.74% | -0.161% | 4.223% | -2.04% | -4.671% | -4.671%
| Z-Score (Absolute) |  | 0.66 | 0.77 | 0.8 | 1.41 | 1.38 | 3.05 | 0.97 | 0.69 | 0.28 | 1.61 | 0.57 | 2.97 | 0.16 | 1.21 | 0.29 | 2.35 | 0.66 | 0.09 | 0.53 | 0.09 | 0.35 | 0.35
| Analytical results for Cd in OREAS 242 (Certified Value 0.65 ppm) | [26 empty] | Certified
Cd | Round | Replicate | Lab | Lab | Lab | Lab | Lab | Lab | Lab | Lab | Lab | Lab | Lab | Lab | Lab | Lab | Lab | Lab | Lab | Lab | Lab | Lab | Lab | Lab | Lab |  |  | 1
| No | No | 1.01 | 1.02 | 1.03 | 1.04 | 1.07 | 1.08 | 1.09 | 1.10 | 1.12 | 1.13 | 1.14 | 1.15 | 1.16 | 1.18 | 1.19 | 1.20 | 1.21 | 1.23 | 1.27 | 1.28 | 1.29 | 1.30 | 1.31 |  |  | ppm
|  |  | AR*MS | AR*MS | AR*OES | AR*OES/MS | AR*MS | AR*MS | AR*OES/MS | AR*MS | AR*MS | AR*OES/MS | AR*MS | AR*MS | AR*OES/MS | AR*MS | AR*MS | AR*MS | AR*OES/MS | AR*MS | AR*MS | AR*OES/MS | AR*MS | AR*OES/MS | AR*MS |  |  | 2
|  |  | 0.5g | 04g | 0.5g | 0.25g | 25g | 40g | 0.25g | 0.5g | 25g | 01g | 0.25g | 01g | 0.5g | 0.25g | 0.4g | 0.5g | 01g | 30g | 0.5g | 0.2g | 0.5g | 0.5g | 0.5g |  |  | 3
| 1 | 1 | 0.69 | 0.6 | 1 | 0.66 | 0.5 | 0.6 | 0.7 | 0.662 | 0.68 | 0.6 | 0.631 | 0.65 | 0.71 | 0.66 | 0.6 | 0.66 | 0.52 | 0.62 | 0.62 | < 1 | 0.65 | 0.64 | 0.66 |  |  | 1
| 1 | 2 | 0.69 | 0.6 | 1 | 0.67 | 0.5 | 0.6 | 0.8 | 0.638 | 0.63 | 0.64 | 0.62 | 0.63 | 0.73 | 0.66 | 0.6 | 0.68 | 0.54 | 0.61 | 0.64 | < 1 | 0.67 | 0.63 | 0.65 |  |  | 23
| 1 | 3 | 0.68 | 0.6 | 1.1 | 0.66 | 0.5 | 0.6 | 0.7 | 0.67 | 0.68 | 0.64 | 0.613 | 0.66 | 0.82 | 0.68 | 0.6 | 0.65 | 0.52 | 0.63 | 0.66 | < 1 | 0.64 | 0.66 | 0.66 |  |  | 16
| 1 | 4 | 0.69 | 0.6 | 1 | 0.69 | 0.5 | 0.6 | 0.7 | 0.645 | 0.68 | 0.61 | 0.627 | 0.63 | 0.69 | 0.78 | 0.6 | 0.64 | 0.53 | 0.69 | 0.64 | < 1 | 0.63 | 0.65 | 0.67 |  |  | 0.6531071
| 1 | 5 | 0.68 | 0.6 | 1 | 0.71 | 0.5 | 0.5 | 0.7 | 0.658 | 0.64 | 0.61 | 0.624 | 0.66 | 0.73 | 0.7 | 0.6 | 0.65 | 0.54 | 0.67 | 0.65 | < 1 | 0.64 | 0.63 | 0.65 |  |  | 23
| 1 | 6 | 0.65 | 0.6 | 1 | 0.7 | 0.5 | 0.6 | 0.7 | 0.64 | 0.66 | 0.6 | 0.611 | 0.67 | 0.65 | 0.68 | 0.6 | 0.68 | 0.54 | 0.65 | 0.68 | < 1 | 0.63 | 0.65 | 0.66
| Mean |  | 0.68 | 0.6 | 1.016667 | 0.6816667 | 0.5 | 0.5833333 | 0.7166667 | 0.6521667 | 0.6616667 | 0.6166667 | 0.621 | 0.65 | 0.7216667 | 0.6933333 | 0.6 | 0.66 | 0.5316667 | 0.645 | 0.6483333 |  | 0.6433333 | 0.6433333 | 0.6583333
| Median |  | 0.685 | 0.6 | 1 | 0.68 | 0.5 | 0.6 | 0.7 | 0.6515 | 0.67 | 0.61 | 0.622 | 0.655 | 0.72 | 0.68 | 0.6 | 0.655 | 0.535 | 0.64 | 0.645 |  | 0.64 | 0.645 | 0.66
| Std Dev. |  | 0.01549193 | 0 | 0.04082483 | 0.02136976 | 0 | 0.04082483 | 0.04082483 | 0.01302945 | 0.02228602 | 0.01861899 | 0.007874008 | 0.0167332 | 0.05671567 | 0.04501851 | 0 | 0.0167332 | 0.009831921 | 0.03082207 | 0.02041241 |  | 0.01505545 | 0.0121106 | 0.007527727
| Rel.Std.Dev. |  | 2.278% | 0% | 4.016% | 3.135% | 0% | 6.999% | 5.696% | 1.998% | 3.368% | 3.019% | 1.268% | 2.574% | 7.859% | 6.493% | 0% | 2.535% | 1.849% | 4.779% | 3.148% |  | 2.34% | 1.882% | 1.143%
| PDM3 |  | 4.118% | -8.131% | 55.67% | 4.373% | -23.44% | -10.68% | 9.732% | -0.144% | 1.311% | -5.58% | -4.916% | -0.4757% | 10.5% | 6.159% | -8.131% | 1.055% | -18.59% | -1.241% | -0.7309% |  | -1.497% | -1.497% | 0.8002%
| Z-Score (Absolute) |  | 1.73 | NA | NA | 1.83 | NA | NA | NA | 0.13 | 0.67 | 1.93 | 1.68 | 0 | 4.14 | 2.5 | NA | 0.58 | 6.84 | 0.29 | 0.1 | 8.67 | 0.39 | 0.39 | 0.48
Results from laboratories 2, 3, 7, 8, 9 and 19 were removed due to their 0.1 ppm or greater reading resolution.
| Analytical results for Ce in OREAS 242 (Certified Value 10.9 ppm) | [26 empty] | Certified
Ce | Round | Replicate | Lab | Lab | Lab | Lab | Lab | Lab | Lab | Lab | Lab | Lab | Lab | Lab | Lab | Lab | Lab | Lab | Lab | Lab | Lab | Lab | Lab |  |  |  |  | 1
| No | No | 1.01 | 1.02 | 1.04 | 1.06 | 1.07 | 1.08 | 1.09 | 1.10 | 1.12 | 1.13 | 1.14 | 1.15 | 1.16 | 1.18 | 1.19 | 1.20 | 1.21 | 1.28 | 1.29 | 1.30 | 1.31 |  |  |  |  | ppm
|  |  | AR*MS | AR*MS | AR*OES/MS | AR*OES/MS | AR*MS | AR*MS | AR*OES/MS | AR*MS | AR*MS | AR*OES/MS | AR*MS | AR*MS | AR*OES/MS | AR*MS | AR*MS | AR*MS | AR*OES/MS | AR*OES/MS | AR*MS | AR*OES/MS | AR*MS |  |  |  |  | 1
|  |  | 0.5g | 04g | 0.25g | 0.25g | 25g | 40g | 0.25g | 0.5g | 25g | 01g | 0.25g | 01g | 0.5g | 0.25g | 0.4g | 0.5g | 01g | 0.2g | 0.5g | 0.5g | 0.5g |  |  |  |  | 2
| 1 | 1 | 11.1 | 11.5 | 10.17 | 13.2 | 11 | 10 | 10 | 11.399 | 10.46 | 10.81 | 10.37 | 11.41 | 11.7 | 10.82 | 10.5 | 11.65 | 12 | < 5 | 11.15 | 10 | 10.8 |  |  |  |  | 1
| 1 | 2 | 11.6 | 11.5 | 10.24 | 12.9 | 10.5 | 10.4 | 10 | 10.966 | 10.53 | 10.97 | 10.45 | 11.06 | 12.1 | 10.71 | 10.1 | 11.5 | 11.5 | 5 | 11.3 | 10.15 | 10.85 |  |  |  |  | 24
| 1 | 3 | 11.4 | 11.5 | 10.19 | 12.3 | 11 | 10 | 10 | 11.139 | 10.3 | 10.01 | 10.12 | 11.39 | 13.5 | 10.78 | 10.4 | 11.35 | 12 | 6 | 11.15 | 9.89 | 10.6 |  |  |  |  | 16
| 1 | 4 | 11.3 | 11.7 | 10.18 | 13.7 | 10.5 | 10.2 | 10 | 10.757 | 10.54 | 10.65 | 10.24 | 11.05 | 12.2 | 11.39 | 9.42 | 11.2 | 12.1 | 5 | 11.05 | 9.85 | 10.45 |  |  |  |  | 10.87764
| 1 | 5 | 11.4 | 11.7 | 10.21 | 12.4 | 11.5 | 10 | 10 | 10.883 | 10.73 | 10.09 | 10.27 | 11.06 | 12.5 | 11.02 | 10.5 | 11.2 | 12 | < 5 | 10.85 | 10.38 | 10.55 |  |  |  |  | 24
| 1 | 6 | 11.05 | 11.6 | 10.26 | 13.4 | 10 | 10 | 10 | 11.001 | 10.26 | 10.66 | 10.21 | 11.06 | 11.9 | 10.9 | 9.98 | 11.5 | 12.1 | < 5 | 10.95 | 10.32 | 10.85
| Mean |  | 11.30833 | 11.58333 | 10.20833 | 12.98333 | 10.75 | 10.1 | 10 | 11.02417 | 10.47 | 10.53167 | 10.27667 | 11.17167 | 12.31667 | 10.93667 | 10.15 | 11.4 | 11.95 | 5.333333 | 11.075 | 10.09833 | 10.68333
| Median |  | 11.35 | 11.55 | 10.2 | 13.05 | 10.75 | 10 | 10 | 10.9835 | 10.495 | 10.655 | 10.255 | 11.06 | 12.15 | 10.86 | 10.25 | 11.425 | 12 | 5 | 11.1 | 10.075 | 10.7
| Std Dev. |  | 0.2059531 | 0.09831921 | 0.03544949 | 0.556477 | 0.5244044 | 0.167332 | 0 | 0.2231201 | 0.1727426 | 0.3917355 | 0.1175868 | 0.1770217 | 0.6400521 | 0.246306 | 0.4175644 | 0.181659 | 0.2258318 | 0.5773503 | 0.1604681 | 0.2217581 | 0.1722401
| Rel.Std.Dev. |  | 1.821% | 0.8488% | 0.3473% | 4.286% | 4.878% | 1.657% | 0% | 2.024% | 1.65% | 3.72% | 1.144% | 1.585% | 5.197% | 2.252% | 4.114% | 1.594% | 1.89% | 10.83% | 1.449% | 2.196% | 1.612%
| PDM3 |  | 3.959% | 6.488% | -6.153% | 19.36% | -1.173% | -7.149% | -8.068% | 1.347% | -3.747% | -3.181% | -5.525% | 2.703% | 13.23% | 0.5427% | -6.689% | 4.802% | 9.858% | -50.97% | 1.814% | -7.164% | -1.786%
| Z-Score (Absolute) |  | 0.54 | 0.93 | 1.05 | 2.96 | 0.27 | 1.21 | NA | 0.13 | 0.67 | 0.59 | 0.95 | 0.34 | 1.99 | 0 | 1.14 | 0.67 | 1.46 | NA | 0.2 | 1.21 | 0.37
Results from laboratories 9 and 28 were removed due to their 1 ppm reading resolution.
| Analytical results for Co in OREAS 242 (Certified Value 28.9 ppm) | [26 empty] | Certified
Co | Round | Replicate | Lab | Lab | Lab | Lab | Lab | Lab | Lab | Lab | Lab | Lab | Lab | Lab | Lab | Lab | Lab | Lab | Lab | Lab | Lab | Lab | Lab | Lab | Lab | Lab |  | 1
| No | No | 1.01 | 1.02 | 1.03 | 1.04 | 1.06 | 1.07 | 1.08 | 1.09 | 1.10 | 1.12 | 1.13 | 1.14 | 1.15 | 1.16 | 1.18 | 1.19 | 1.20 | 1.21 | 1.23 | 1.27 | 1.28 | 1.29 | 1.30 | 1.31 |  | ppm
|  |  | AR*MS | AR*OES | AR*OES | AR*OES | AR*OES/MS | AR*MS | AR*MS | AR*OES/MS | AR*MS | AR*MS | AR*OES/MS | AR*MS | AR*MS | AR*OES/MS | AR*MS | AR*MS | AR*MS | AR*OES/MS | AR*MS | AR*MS | AR*OES/MS | AR*MS | AR*OES/MS | AR*MS |  | 1
|  |  | 0.5g | 04g | 0.5g | 0.25g | 0.25g | 25g | 40g | 0.25g | 0.5g | 25g | 01g | 0.25g | 01g | 0.5g | 0.25g | 0.4g | 0.5g | 01g | 30g | 0.5g | 0.2g | 0.5g | 0.5g | 0.5g |  | 2
| 1 | 1 | 30.6 | 30 | 29 | 31 | 27.4 | 24 | 29 | 34.3 | 27.13 | 28.3 | 29.6 | 28.68 | 29.7 | 30.7 | 29.7 | 28.6 | 30 | 31 | 29.4 | 25.9 | 27 | 29.8 | 27.2 | 28.6 |  | 1
| 1 | 2 | 31.2 | 32 | 29 | 30 | 29.8 | 26 | 27.8 | 35.2 | 26.36 | 27.9 | 28.8 | 28.84 | 29.1 | 33.4 | 28.7 | 28.8 | 30.3 | 30.1 | 29.7 | 26.4 | 30 | 29.5 | 26.4 | 28.6 |  | 25
| 1 | 3 | 30.8 | 32 | 29 | 32 | 25.7 | 26 | 25.6 | 34.8 | 26.27 | 28.5 | 29.7 | 28.08 | 29.6 | 36.4 | 30.1 | 28.9 | 29.9 | 30.1 | 29.7 | 26.8 | 30 | 30 | 26.2 | 27.7 |  | 16
| 1 | 4 | 30.9 | 32 | 29 | 31 | 27.1 | 26 | 27.2 | 35.5 | 25.78 | 27.8 | 29.3 | 28.14 | 29.2 | 32.6 | 29.6 | 26.5 | 29.8 | 30.3 | 28.5 | 27.2 | 30 | 29.5 | 26.6 | 28 |  | 28.85014
| 1 | 5 | 30.3 | 30 | 31 | 30 | 29.3 | 25 | 25 | 34.8 | 26.25 | 28.1 | 28.7 | 28.21 | 29.5 | 32.6 | 29 | 29.7 | 29.2 | 30.9 | 29.3 | 26.5 | 29 | 28.8 | 26.8 | 27.8 |  | 25
| 1 | 6 | 29.9 | 30 | 29 | 31 | 27.8 | 24 | 26.4 | 34.1 | 26.44 | 27.9 | 29.5 | 28.32 | 29.8 | 32.3 | 29.7 | 26.5 | 30.3 | 30.7 | 28.7 | 26.7 | 30 | 29 | 27 | 28.6
| Mean |  | 30.61667 | 31 | 29.33333 | 30.83333 | 27.85 | 25.16667 | 26.83333 | 34.78333 | 26.37167 | 28.08333 | 29.26667 | 28.37833 | 29.48333 | 33 | 29.46667 | 28.16667 | 29.91667 | 30.51667 | 29.21667 | 26.58333 | 29.33333 | 29.43333 | 26.7 | 28.21667
| Median |  | 30.7 | 31 | 29 | 31 | 27.6 | 25.5 | 26.8 | 34.8 | 26.315 | 28 | 29.4 | 28.265 | 29.55 | 32.6 | 29.65 | 28.7 | 29.95 | 30.5 | 29.35 | 26.6 | 30 | 29.5 | 26.7 | 28.3
| Std Dev. |  | 0.4622409 | 1.095445 | 0.8164966 | 0.7527727 | 1.502997 | 0.9831921 | 1.47196 | 0.5269409 | 0.4370545 | 0.271416 | 0.4226898 | 0.3103815 | 0.2786874 | 1.887856 | 0.5163978 | 1.344123 | 0.4070217 | 0.4020779 | 0.5076088 | 0.4355074 | 1.21106 | 0.4589844 | 0.3741657 | 0.4308906
| Rel.Std.Dev. |  | 1.51% | 3.534% | 2.784% | 2.441% | 5.397% | 3.907% | 5.486% | 1.515% | 1.657% | 0.9665% | 1.444% | 1.094% | 0.9452% | 5.721% | 1.752% | 4.772% | 1.361% | 1.318% | 1.737% | 1.638% | 4.129% | 1.559% | 1.401% | 1.527%
| PDM3 |  | 6.123% | 7.452% | 1.675% | 6.874% | -3.467% | -12.77% | -6.991% | 20.57% | -8.591% | -2.658% | 1.444% | -1.635% | 2.195% | 14.38% | 2.137% | -2.369% | 3.697% | 5.776% | 1.27% | -7.857% | 1.675% | 2.021% | -7.453% | -2.196%
| Z-Score (Absolute) |  | 0.73 | 0.94 | 0.02 | 0.85 | 0.8 | 2.29 | 1.37 | 3.04 | 1.62 | 0.67 | 0.02 | 0.51 | 0.1 | 2.05 | 0.09 | 0.63 | 0.34 | 0.67 | 0.05 | 1.51 | 0.02 | 0.07 | 1.44 | 0.6
| Analytical results for Cr in OREAS 242 (Certified Value 26.1 ppm) | [26 empty] | Certified
Cr | Round | Replicate | Lab | Lab | Lab | Lab | Lab | Lab | Lab | Lab | Lab | Lab | Lab | Lab | Lab | Lab | Lab | Lab | Lab | Lab | Lab | Lab | Lab | Lab | Lab |  |  | 1
| No | No | 1.01 | 1.02 | 1.03 | 1.04 | 1.06 | 1.07 | 1.08 | 1.09 | 1.10 | 1.13 | 1.14 | 1.15 | 1.16 | 1.18 | 1.19 | 1.20 | 1.21 | 1.23 | 1.27 | 1.28 | 1.29 | 1.30 | 1.31 |  |  | ppm
|  |  | AR*MS | AR*OES | AR*OES | AR*OES | AR*OES/MS | AR*MS | AR*OES | AR*OES/MS | AR*MS | AR*OES/MS | AR*MS | AR*OES | AR*OES/MS | AR*OES | AR*OES | AR*MS | AR*OES/MS | AR*MS | AR*MS | AR*OES/MS | AR*MS | AR*OES/MS | AR*MS |  |  | 1
|  |  | 0.5g | 04g | 0.5g | 0.25g | 0.25g | 25g | 40g | 0.25g | 0.5g | 01g | 0.25g | 01g | 0.5g | 0.25g | 0.4g | 0.5g | 01g | 30g | 0.5g | 0.2g | 0.5g | 0.5g | 0.5g |  |  | 2
| 1 | 1 | 26 | 30 | 37 | 26 | 25.9 | 25 | 30 | 30 | 26.5 | 27 | 30.82 | 26 | 33 | 27 | 25 | 24 | 27 | 29 | 25.4 | 27 | 26 | 27 | 25 |  |  | 1
| 1 | 2 | 26 | 30 | 36 | 25 | 26.1 | 25 | 20 | 30 | 26.2 | 25 | 30.81 | 26 | 35 | 27 | 26 | 24 | 27 | 29.1 | 25.7 | 27 | 27 | 27 | 25 |  |  | 26
| 1 | 3 | 26 | 30 | 37 | 26 | 25.6 | 25 | 20 | 30 | 26.2 | 25 | 29.24 | 27 | 39 | 27 | 28 | 24 | 27 | 28.9 | 25.7 | 27 | 26 | 27 | 25 |  |  | 16
| 1 | 4 | 26 | 30 | 37 | 26 | 25.9 | 25 | 30 | 31 | 25.8 | 26 | 29.46 | 26 | 35 | 28 | 24 | 24 | 27 | 27.8 | 26.3 | 27 | 26 | 28 | 25 |  |  | 26.10098
| 1 | 5 | 25 | 35 | 37 | 25 | 25.7 | 25 | 20 | 30 | 25.5 | 25 | 29.78 | 26 | 35 | 27 | 26 | 24 | 27 | 28.6 | 25.7 | 26 | 25 | 27 | 26 |  |  | 26
| 1 | 6 | 26 | 30 | 37 | 26 | 25.1 | 25 | 20 | 30 | 26 | 26 | 20.01 | 26 | 34 | 27 | 26 | 23 | 28 | 28 | 26.6 | 27 | 25 | 28 | 25
| Mean |  | 25.83333 | 30.83333 | 36.83333 | 25.66667 | 25.71667 | 25 | 23.33333 | 30.16667 | 26.03333 | 25.66667 | 28.35333 | 26.16667 | 35.16667 | 27.16667 | 25.83333 | 23.83333 | 27.16667 | 28.56667 | 25.9 | 26.83333 | 25.83333 | 27.33333 | 25.16667
| Median |  | 26 | 30 | 37 | 26 | 25.8 | 25 | 20 | 30 | 26.1 | 25.5 | 29.62 | 26 | 35 | 27 | 26 | 24 | 27 | 28.75 | 25.7 | 27 | 26 | 27 | 25
| Std Dev. |  | 0.4082483 | 2.041241 | 0.4082483 | 0.5163978 | 0.3488075 | 0 | 5.163978 | 0.4082483 | 0.350238 | 0.8164966 | 4.141911 | 0.4082483 | 2.041241 | 0.4082483 | 1.32916 | 0.4082483 | 0.4082483 | 0.546504 | 0.4516636 | 0.4082483 | 0.7527727 | 0.5163978 | 0.4082483
| Rel.Std.Dev. |  | 1.58% | 6.62% | 1.108% | 2.012% | 1.356% | 0% | 22.13% | 1.353% | 1.345% | 3.181% | 14.61% | 1.56% | 5.804% | 1.503% | 5.145% | 1.713% | 1.503% | 1.913% | 1.744% | 1.521% | 2.914% | 1.889% | 1.622%
| PDM3 |  | -1.025% | 18.13% | 41.12% | -1.664% | -1.472% | -4.218% | -10.6% | 15.58% | -0.2592% | -1.664% | 8.629% | 0.2517% | 34.73% | 4.083% | -1.025% | -8.688% | 4.083% | 9.447% | -0.77% | 2.806% | -1.025% | 4.721% | -3.58%
| Z-Score (Absolute) |  | 0.18 | 3.19 | 7.24 | 0.29 | 0.26 | 0.74 | NA | 2.74 | 0.04 | 0.29 | 1.52 | 0.04 | 6.11 | 0.72 | 0.18 | 1.53 | 0.72 | 1.66 | 0.13 | 0.49 | 0.18 | 0.83 | 0.63
Results from laboratory 8 were removed due to their 10 ppm reading resolution.
| Analytical results for Cs in OREAS 242 (Certified Value 0.78 ppm) | [26 empty] | Certified
Cs | Round | Replicate | Lab | Lab | Lab | Lab | Lab | Lab | Lab | Lab | Lab | Lab | Lab | Lab | Lab | Lab | Lab | Lab | Lab | Lab | Lab | Lab | [5 empty] | 1
| No | No | 1.01 | 1.02 | 1.04 | 1.06 | 1.07 | 1.08 | 1.09 | 1.10 | 1.12 | 1.13 | 1.14 | 1.15 | 1.16 | 1.18 | 1.19 | 1.20 | 1.21 | 1.29 | 1.30 | 1.31 | [5 empty] | ppm
|  |  | AR*MS | AR*MS | AR*OES/MS | AR*OES/MS | AR*MS | AR*MS | AR*OES/MS | AR*MS | AR*MS | AR*OES/MS | AR*MS | AR*MS | AR*OES/MS | AR*MS | AR*MS | AR*MS | AR*OES/MS | AR*MS | AR*OES/MS | AR*MS | [5 empty] | 2
|  |  | 0.5g | 04g | 0.25g | 0.25g | 25g | 40g | 0.25g | 0.5g | 25g | 01g | 0.25g | 01g | 0.5g | 0.25g | 0.4g | 0.5g | 01g | 0.5g | 0.5g | 0.5g | [5 empty] | 3
| 1 | 1 | 0.76 | 0.76 | 0.78 | 0.76 | 1 | 1 | 0.6 | 0.8 | 0.76 | 0.22 | 0.732 | 0.81 | 0.78 | 0.79 | 0.77 | 0.77 | 0.81 | 0.81 | 0.79 | 0.75 | [5 empty] | 1
| 1 | 2 | 0.79 | 0.76 | 0.78 | 0.87 | 1 | 0.9 | 0.7 | 0.78 | 0.7 | 0.21 | 0.744 | 0.78 | 0.8 | 0.79 | 0.72 | 0.76 | 0.79 | 0.86 | 0.79 | 0.75 | [5 empty] | 27
| 1 | 3 | 0.78 | 0.76 | 0.8 | 0.94 | 1 | 0.9 | 0.7 | 0.8 | 0.7 | 0.2 | 0.734 | 0.78 | 0.81 | 0.79 | 0.77 | 0.76 | 0.8 | 0.78 | 0.82 | 0.76 | [5 empty] | 16
| 1 | 4 | 0.78 | 0.78 | 0.84 | 0.95 | 0.5 | 0.9 | 0.7 | 0.76 | 0.69 | 0.21 | 0.739 | 0.78 | 0.77 | 0.87 | 0.68 | 0.75 | 0.79 | 0.81 | 0.84 | 0.74 | [5 empty] | 0.77728125
| 1 | 5 | 0.77 | 0.76 | 0.84 | 0.84 | 1 | 0.8 | 0.7 | 0.8 | 0.69 | 0.21 | 0.741 | 0.79 | 0.81 | 0.8 | 0.75 | 0.73 | 0.82 | 0.79 | 0.8 | 0.74 | [5 empty] | 27
| 1 | 6 | 0.75 | 0.76 | 0.81 | 0.9 | 0.5 | 0.9 | 0.7 | 0.79 | 0.69 | 0.22 | 0.736 | 0.77 | 0.76 | 0.8 | 0.72 | 0.77 | 0.84 | 0.79 | 0.84 | 0.75
| Mean |  | 0.7716667 | 0.7633333 | 0.8083333 | 0.8766667 | 0.8333333 | 0.9 | 0.6833333 | 0.7883333 | 0.705 | 0.2116667 | 0.7376667 | 0.785 | 0.7883333 | 0.8066667 | 0.735 | 0.7566667 | 0.8083333 | 0.8066667 | 0.8133333 | 0.7483333
| Median |  | 0.775 | 0.76 | 0.805 | 0.885 | 1 | 0.9 | 0.7 | 0.795 | 0.695 | 0.21 | 0.7375 | 0.78 | 0.79 | 0.795 | 0.735 | 0.76 | 0.805 | 0.8 | 0.81 | 0.75
| Std Dev. |  | 0.0147196 | 0.008164966 | 0.0271416 | 0.07061633 | 0.2581989 | 0.06324555 | 0.04082483 | 0.01602082 | 0.02738613 | 0.007527727 | 0.004501851 | 0.01378405 | 0.02136976 | 0.03141125 | 0.03507136 | 0.01505545 | 0.0194079 | 0.02875181 | 0.0233809 | 0.007527727
| Rel.Std.Dev. |  | 1.908% | 1.07% | 3.358% | 8.055% | 30.98% | 7.027% | 5.974% | 2.032% | 3.885% | 3.556% | 0.6103% | 1.756% | 2.711% | 3.894% | 4.772% | 1.99% | 2.401% | 3.564% | 2.875% | 1.006%
| PDM3 |  | -0.7223% | -1.794% | 3.995% | 12.79% | 7.211% | 15.79% | -12.09% | 1.422% | -9.299% | -72.77% | -5.097% | 0.993% | 1.422% | 3.781% | -5.44% | -2.652% | 3.995% | 3.781% | 4.638% | -3.724%
| Z-Score (Absolute) |  | 0.39 | 0.63 | 0.67 | 2.65 | NA | NA | NA | 0.1 | 2.31 | 16.57 | 1.37 | 0 | 0.1 | 0.63 | 1.44 | 0.82 | 0.67 | 0.63 | 0.82 | 1.06
Results from laboratories 7, 8 and 9 were removed due to their 0.1 ppm reading resolution.
| Analytical results for Cu in OREAS 242 (Certified Value 171 ppm) | [26 empty] | Certified
Cu | Round | Replicate | Lab | Lab | Lab | Lab | Lab | Lab | Lab | Lab | Lab | Lab | Lab | Lab | Lab | Lab | Lab | Lab | Lab | Lab | Lab | Lab | Lab | Lab | Lab | Lab | Lab | 1
| No | No | 1.01 | 1.02 | 1.03 | 1.04 | 1.06 | 1.07 | 1.08 | 1.09 | 1.10 | 1.12 | 1.13 | 1.14 | 1.15 | 1.16 | 1.18 | 1.19 | 1.20 | 1.21 | 1.23 | 1.25 | 1.27 | 1.28 | 1.29 | 1.30 | 1.31 | ppm
|  |  | AR*MS | AR*OES | AR*OES | AR*OES/MS | AR*OES/MS | AR*MS | AR*OES | AR*OES/MS | AR*MS | AR*MS | AR*OES/MS | AR*MS | AR*OES | AR*OES/MS | AR*OES | AR*MS | AR*MS | AR*OES/MS | AR*MS | AR*OES/MS | AR*MS | AR*OES/MS | AR*MS | AR*OES/MS | AR*MS | 0
|  |  | 0.5g | 04g | 0.5g | 0.25g | 0.25g | 25g | 40g | 0.25g | 0.5g | 25g | 01g | 0.25g | 01g | 0.5g | 0.25g | 0.4g | 0.5g | 01g | 30g | 0.5g | 0.5g | 0.2g | 0.5g | 0.5g | 0.5g | 0
| 1 | 1 | 177 | 171 | 159 | 171.2 | 172 | 164 | 180 | 176 | 166.82 | 174.9 | 162 | 173 | 172 | 177 | 174 | 178 | 170.5 | 166 | 164.04 | 176 | 165.33 | 162 | 181.5 | 171.7 | 174.5 | 1
| 1 | 2 | 176.5 | 174 | 153 | 176 | 177 | 167 | 170 | 176 | 161.09 | 171.3 | 161 | 172 | 172 | 192 | 174 | 182 | 171.5 | 165 | 163.19 | 182 | 164.34 | 165 | 181.5 | 171.7 | 171 | 28
| 1 | 3 | 174 | 174 | 156 | 175.7 | 173 | 167 | 172 | 175 | 163.65 | 176.4 | 155 | 171 | 173 | 204 | 172 | 178 | 171.5 | 167 | 164.69 | 178 | 169.29 | 166 | 175.5 | 170.8 | 171 | 16
| 1 | 4 | 176 | 171 | 159 | 171.8 | 175 | 160 | 180 | 176 | 158.25 | 172 | 165 | 170 | 168 | 185 | 178 | 169 | 169.5 | 168 | 158.69 | 179 | 173.25 | 163 | 179.5 | 169.2 | 175 | 171.2711
| 1 | 5 | 174.5 | 176 | 153 | 174.1 | 173 | 161 | 177 | 174 | 162.6 | 174.3 | 156 | 168 | 172 | 189 | 172 | 185 | 168.5 | 166 | 162.1 | 175 | 167.31 | 160 | 174.5 | 168.9 | 173 | 28
| 1 | 6 | 173.5 | 174 | 158 | 169.7 | 179 | 162 | 176 | 176 | 162.83 | 172 | 163 | 169 | 169 | 182 | 169 | 167 | 169 | 167 | 161.5 | 177 | 167.31 | 163 | 175.5 | 171.8 | 173.5
| Mean |  | 175.25 | 173.3333 | 156.3333 | 173.0833 | 174.8333 | 163.5 | 175.8333 | 175.5 | 162.54 | 173.4833 | 160.3333 | 170.5 | 171 | 188.1667 | 173.1667 | 176.5 | 170.0833 | 166.5 | 162.3683 | 177.8333 | 167.805 | 163.1667 | 178 | 170.6833 | 173
| Median |  | 175.25 | 174 | 157 | 172.95 | 174 | 163 | 176.5 | 176 | 162.715 | 173.15 | 161.5 | 170.5 | 172 | 187 | 173 | 178 | 170 | 166.5 | 162.645 | 177.5 | 167.31 | 163 | 177.5 | 171.25 | 173.25
| Std Dev. |  | 1.440486 | 1.966384 | 2.804758 | 2.570149 | 2.71416 | 3.016621 | 4.119061 | 0.83666 | 2.833542 | 2.017341 | 3.983298 | 1.870829 | 2 | 9.368387 | 2.994439 | 7.120393 | 1.281275 | 1.048809 | 2.154803 | 2.483277 | 3.177268 | 2.136976 | 3.209361 | 1.319722 | 1.702939
| Rel.Std.Dev. |  | 0.822% | 1.134% | 1.794% | 1.485% | 1.552% | 1.845% | 2.343% | 0.4767% | 1.743% | 1.163% | 2.484% | 1.097% | 1.17% | 4.979% | 1.729% | 4.034% | 0.7533% | 0.6299% | 1.327% | 1.396% | 1.893% | 1.31% | 1.803% | 0.7732% | 0.9844%
| PDM3 |  | 2.323% | 1.204% | -8.722% | 1.058% | 2.08% | -4.537% | 2.664% | 2.469% | -5.098% | 1.292% | -6.386% | -0.4502% | -0.1583% | 9.865% | 1.107% | 3.053% | -0.6935% | -2.786% | -5.198% | 3.832% | -2.024% | -4.732% | 3.929% | -0.3432% | 1.009%
| Z-Score (Absolute) |  | 0.52 | 0.08 | 3.85 | 0.02 | 0.42 | 2.2 | 0.66 | 0.58 | 2.42 | 0.11 | 2.93 | 0.58 | 0.46 | 3.51 | 0.04 | 0.81 | 0.67 | 1.5 | 2.46 | 1.12 | 1.2 | 2.27 | 1.16 | 0.54 | 0
| Analytical results for Dy in OREAS 242 (Certified Value 2.16 ppm) | [26 empty] | Certified
Dy | Round | Replicate | Lab | Lab | Lab | Lab | Lab | Lab | Lab | Lab | [17 empty] | 1
| No | No | 1.02 | 1.07 | 1.08 | 1.10 | 1.12 | 1.14 | 1.16 | 1.19 | [17 empty] | ppm
|  |  | AR*MS | AR*MS | AR*MS | AR*MS | AR*MS | AR*MS | AR*OES/MS | AR*MS | [17 empty] | 2
|  |  | 04g | 25g | 40g | 0.5g | 25g | 0.25g | 0.5g | 0.4g | [17 empty] | 2
| 1 | 1 | 2.26 | 2 | 1.92 | 2.457 | 2.48 | 2.21 | 2.8 | 2.04 | [17 empty] | 1
| 1 | 2 | 2.23 | 1.9 | 1.87 | 2.349 | 2.48 | 2.21 | 2.9 | 2.1 | [17 empty] | 29
| 1 | 3 | 2.23 | 2 | 1.84 | 2.375 | 2.48 | 2.02 | 3.3 | 2.03 | [17 empty] | 16
| 1 | 4 | 2.26 | 1.9 | 1.89 | 2.333 | 2.51 | 2.12 | 3 | 1.94 | [17 empty] | 2.160357
| 1 | 5 | 2.31 | 2.1 | 1.85 | 2.305 | 2.52 | 2.17 | 3.1 | 2.13 | [17 empty] | 29
| 1 | 6 | 2.29 | 1.8 | 1.89 | 2.376 | 2.49 | 2.1 | 3 | 1.97
| Mean |  | 2.263333 | 1.95 | 1.876667 | 2.365833 | 2.493333 | 2.138333 | 3.016667 | 2.035
| Median |  | 2.26 | 1.95 | 1.88 | 2.362 | 2.485 | 2.145 | 3 | 2.035
| Std Dev. |  | 0.03204164 | 0.1048809 | 0.0294392 | 0.05207847 | 0.0175119 | 0.07359801 | 0.1722401 | 0.07286975
| Rel.Std.Dev. |  | 1.416% | 5.379% | 1.569% | 2.201% | 0.7023% | 3.442% | 5.71% | 3.581%
| PDM3 |  | 4.767% | -9.737% | -13.13% | 9.511% | 15.41% | -1.019% | 39.64% | -5.803%
| Z-Score (Absolute) |  | 0.2 | 0.81 | 1.05 | 0.53 | 0.95 | 0.2 | 2.64 | 0.54
| Analytical results for Er in OREAS 242 (Certified Value 1.33 ppm) | [26 empty] | Certified
Er | Round | Replicate | Lab | Lab | Lab | Lab | Lab | Lab | Lab | Lab | [17 empty] | 1
| No | No | 1.02 | 1.07 | 1.08 | 1.10 | 1.12 | 1.14 | 1.16 | 1.19 | [17 empty] | ppm
|  |  | AR*MS | AR*MS | AR*MS | AR*MS | AR*MS | AR*MS | AR*OES/MS | AR*MS | [17 empty] | 2
|  |  | 04g | 25g | 40g | 0.5g | 25g | 0.25g | 0.5g | 0.4g | [17 empty] | 2
| 1 | 1 | 1.36 | 1.1 | 1.11 | 1.379 | 1.48 | 1.35 | 1.7 | 1.25 | [17 empty] | 1
| 1 | 2 | 1.33 | 1.05 | 1.1 | 1.342 | 1.48 | 1.36 | 1.7 | 1.3 | [17 empty] | 30
| 1 | 3 | 1.32 | 1.1 | 1.06 | 1.341 | 1.51 | 1.25 | 1.9 | 1.27 | [17 empty] | 16
| 1 | 4 | 1.35 | 1.05 | 1.12 | 1.326 | 1.46 | 1.28 | 1.7 | 1.19 | [17 empty] | 1.3316875
| 1 | 5 | 1.36 | 1.15 | 1.11 | 1.322 | 1.55 | 1.3 | 1.8 | 1.26 | [17 empty] | 30
| 1 | 6 | 1.36 | 1 | 1.11 | 1.341 | 1.46 | 1.31 | 1.6 | 1.22
| Mean |  | 1.346667 | 1.075 | 1.101667 | 1.341833 | 1.49 | 1.308333 | 1.733333 | 1.248333
| Median |  | 1.355 | 1.075 | 1.11 | 1.341 | 1.48 | 1.305 | 1.7 | 1.255
| Std Dev. |  | 0.0175119 | 0.05244044 | 0.02136976 | 0.02013372 | 0.03464102 | 0.04167333 | 0.1032796 | 0.03868678
| Rel.Std.Dev. |  | 1.3% | 4.878% | 1.94% | 1.5% | 2.325% | 3.185% | 5.958% | 3.099%
| PDM3 |  | 1.125% | -19.28% | -17.27% | 0.7619% | 11.89% | -1.754% | 30.16% | -6.259%
| Z-Score (Absolute) |  | 0.12 | 1.4 | 1.25 | 0.09 | 0.92 | 0.09 | 2.28 | 0.43
| Analytical results for Eu in OREAS 242 (Certified Value 0.47 ppm) | [26 empty] | Certified
Eu | Round | Replicate | Lab | Lab | Lab | Lab | Lab | Lab | Lab | Lab | [17 empty] | 1
| No | No | 1.02 | 1.07 | 1.08 | 1.10 | 1.12 | 1.14 | 1.16 | 1.19 | [17 empty] | ppm
|  |  | AR*MS | AR*MS | AR*MS | AR*MS | AR*MS | AR*MS | AR*OES/MS | AR*MS | [17 empty] | 2
|  |  | 04g | 25g | 40g | 0.5g | 25g | 0.25g | 0.5g | 0.4g | [17 empty] | 2
| 1 | 1 | 0.496 | 0.4 | 0.378 | 0.508 | 0.58 | 0.416 | 0.6 | 0.47 | [17 empty] | 1
| 1 | 2 | 0.466 | 0.3 | 0.382 | 0.498 | 0.61 | 0.419 | 0.7 | 0.47 | [17 empty] | 31
| 1 | 3 | 0.448 | 0.4 | 0.37 | 0.507 | 0.58 | 0.403 | 0.8 | 0.48 | [17 empty] | 16
| 1 | 4 | 0.472 | 0.3 | 0.386 | 0.495 | 0.59 | 0.408 | 0.7 | 0.43 | [17 empty] | 0.4683889
| 1 | 5 | 0.468 | 0.4 | 0.376 | 0.492 | 0.6 | 0.405 | 0.7 | 0.48 | [17 empty] | 31
| 1 | 6 | 0.472 | 0.3 | 0.392 | 0.504 | 0.58 | 0.401 | 0.7 | 0.43
| Mean |  | 0.4703333 | 0.35 | 0.3806667 | 0.5006667 | 0.59 | 0.4086667 | 0.7 | 0.46
| Median |  | 0.47 | 0.35 | 0.38 | 0.501 | 0.585 | 0.4065 | 0.7 | 0.47
| Std Dev. |  | 0.01540995 | 0.05477226 | 0.007763161 | 0.006623192 | 0.01264911 | 0.007284687 | 0.06324555 | 0.02366432
| Rel.Std.Dev. |  | 3.276% | 15.65% | 2.039% | 1.323% | 2.144% | 1.783% | 9.035% | 5.144%
| PDM3 |  | 0.4151% | -25.28% | -18.73% | 6.891% | 25.96% | -12.75% | 49.45% | -1.791%
| Z-Score (Absolute) |  | 0.08 | NA | 1.24 | 0.52 | 1.83 | 0.83 | NA | 0.08
Results from laboratories 7 and 16 were removed due to their 0.1 ppm reading resolution.
| Analytical results for Fe in OREAS 242 (Certified Value 5.54 wt.%) | [26 empty] | Certified
Fe | Round | Replicate | Lab | Lab | Lab | Lab | Lab | Lab | Lab | Lab | Lab | Lab | Lab | Lab | Lab | Lab | Lab | Lab | Lab | Lab | Lab | Lab | Lab | Lab | Lab |  |  | 1
| No | No | 1.01 | 1.02 | 1.03 | 1.04 | 1.06 | 1.07 | 1.08 | 1.09 | 1.10 | 1.13 | 1.14 | 1.15 | 1.16 | 1.18 | 1.19 | 1.20 | 1.21 | 1.23 | 1.27 | 1.28 | 1.29 | 1.30 | 1.31 |  |  | wt.%
|  |  | AR*MS | AR*OES | AR*OES | AR*OES | AR*OES/MS | AR*MS | AR*OES | AR*OES/MS | AR*MS | AR*OES/MS | AR*MS | AR*OES | AR*OES/MS | AR*OES | AR*OES | AR*MS | AR*OES/MS | AR*MS | AR*MS | AR*OES/MS | AR*MS | AR*OES/MS | AR*MS |  |  | 2
|  |  | 0.5g | 04g | 0.5g | 0.25g | 0.25g | 25g | 40g | 0.25g | 0.5g | 01g | 0.25g | 01g | 0.5g | 0.25g | 0.4g | 0.5g | 01g | 30g | 0.5g | 0.2g | 0.5g | 0.5g | 0.5g |  |  | 3
| 1 | 1 | 5.76 | 5.42 | 5.56 | 5.47 | 5.38 | 4.728 | 5.96 | 4.79 | 5.436 | 5.83 | 5.5159 | 5.85 | 6.51 | 5.45 | 5.13 | 5.48 | 5.75 | 5.22 | 5.19 | 5.55 | 5.64 | 5.75 | 5.62 |  |  | 1
| 1 | 2 | 5.72 | 5.49 | 5.61 | 5.4 | 5.4 | 4.8225 | 5.96 | 4.85 | 5.374 | 5.71 | 5.5249 | 5.82 | 6.92 | 5.5 | 5.09 | 5.57 | 5.83 | 5.28 | 5.2 | 5.65 | 5.69 | 5.64 | 5.5 |  |  | #N/A
| 1 | 3 | 5.61 | 5.3 | 5.6 | 5.57 | 5.5 | 4.853 | 5.93 | 4.81 | 5.351 | 5.76 | 5.5012 | 5.91 | 7.7 | 5.49 | 5.26 | 5.53 | 5.71 | 5.24 | 5.24 | 5.63 | 5.68 | 5.64 | 5.51 |  |  | 16
| 1 | 4 | 5.66 | 5.42 | 5.57 | 5.53 | 5.41 | 4.787 | 5.8 | 4.86 | 5.397 | 5.88 | 5.5141 | 5.66 | 6.82 | 5.45 | 4.94 | 5.48 | 5.8 | 5.18 | 5.41 | 5.66 | 5.62 | 5.57 | 5.57 |  |  | 5.53597
| 1 | 5 | 5.62 | 5.36 | 5.7 | 5.51 | 5.31 | 4.7265 | 5.9 | 4.79 | 5.332 | 5.66 | 5.5102 | 5.8 | 7.01 | 5.37 | 5.06 | 5.5 | 5.75 | 5.2 | 5.21 | 5.41 | 5.5 | 5.72 | 5.63 |  |  | 32
| 1 | 6 | 5.69 | 5.34 | 5.58 | 5.66 | 5.41 | 4.657 | 5.9 | 4.87 | 5.344 | 5.94 | 5.5121 | 5.72 | 6.83 | 5.26 | 5.19 | 5.42 | 5.75 | 5.16 | 5.23 | 5.65 | 5.54 | 5.75 | 5.6
| Mean |  | 5.676667 | 5.388333 | 5.603333 | 5.523333 | 5.401667 | 4.762333 | 5.908333 | 4.828333 | 5.372333 | 5.796667 | 5.513067 | 5.793333 | 6.965 | 5.42 | 5.111667 | 5.496667 | 5.765 | 5.213333 | 5.246667 | 5.591667 | 5.611667 | 5.678333 | 5.571667
| Median |  | 5.675 | 5.39 | 5.59 | 5.52 | 5.405 | 4.7575 | 5.915 | 4.83 | 5.3625 | 5.795 | 5.5131 | 5.81 | 6.875 | 5.45 | 5.11 | 5.49 | 5.75 | 5.21 | 5.22 | 5.64 | 5.63 | 5.68 | 5.585
| Std Dev. |  | 0.05819507 | 0.06823977 | 0.05085928 | 0.08846845 | 0.06112828 | 0.0721205 | 0.05946988 | 0.03600926 | 0.038857 | 0.105956 | 0.007734253 | 0.09025889 | 0.3976305 | 0.09077445 | 0.110529 | 0.05085928 | 0.0427785 | 0.04320494 | 0.0821381 | 0.09765586 | 0.07652886 | 0.07305249 | 0.0556477
| Rel.Std.Dev. |  | 1.025% | 1.266% | 0.9077% | 1.602% | 1.132% | 1.514% | 1.007% | 0.7458% | 0.7233% | 1.828% | 0.1403% | 1.558% | 5.709% | 1.675% | 2.162% | 0.9253% | 0.742% | 0.8287% | 1.566% | 1.746% | 1.364% | 1.287% | 0.9988%
| PDM3 |  | 2.541% | -2.667% | 1.217% | -0.2283% | -2.426% | -13.97% | 6.726% | -12.78% | -2.956% | 4.709% | -0.4137% | 4.649% | 25.81% | -2.095% | -7.664% | -0.71% | 4.137% | -5.828% | -5.226% | 1.006% | 1.367% | 2.572% | 0.6448%
| Z-Score (Absolute) |  | 0.67 | 0.59 | 0.35 | 0 | 0.54 | 3.35 | 1.69 | 3.06 | 0.66 | 1.2 | 0.05 | 1.19 | 6.34 | 0.45 | 1.81 | 0.12 | 1.06 | 1.36 | 1.22 | 0.3 | 0.39 | 0.68 | 0.21
| Analytical results for Ga in OREAS 242 (Certified Value 10.3 ppm) | [26 empty] | Certified
Ga | Round | Replicate | Lab | Lab | Lab | Lab | Lab | Lab | Lab | Lab | Lab | Lab | Lab | Lab | Lab | Lab | Lab | Lab | Lab | Lab | Lab | Lab | Lab | Lab | Lab |  |  | 1
| No | No | 1.01 | 1.02 | 1.03 | 1.04 | 1.06 | 1.07 | 1.09 | 1.10 | 1.12 | 1.13 | 1.14 | 1.15 | 1.16 | 1.18 | 1.19 | 1.20 | 1.21 | 1.23 | 1.27 | 1.28 | 1.29 | 1.30 | 1.31 |  |  | ppm
|  |  | AR*MS | AR*MS | AR*OES | AR*OES/MS | AR*OES/MS | AR*MS | AR*OES/MS | AR*MS | AR*MS | AR*OES/MS | AR*MS | AR*MS | AR*OES/MS | AR*MS | AR*MS | AR*MS | AR*OES/MS | AR*MS | AR*MS | AR*OES/MS | AR*MS | AR*OES/MS | AR*MS |  |  | 1
|  |  | 0.5g | 04g | 0.5g | 0.25g | 0.25g | 25g | 0.25g | 0.5g | 25g | 01g | 0.25g | 01g | 0.5g | 0.25g | 0.4g | 0.5g | 01g | 30g | 0.5g | 0.2g | 0.5g | 0.5g | 0.5g |  |  | 2
| 1 | 1 | 10.6 | 9.6 | 14 | 9.5 | 12.7 | 9 | 10 | 10.4 | 11.23 | 11 | 10.39 | 10.87 | 11.7 | 11.1 | 9.6 | 10.45 | 11.2 | 10 | 9.2 | 8 | 10.5 | 10.36 | 10.35 |  |  | 1
| 1 | 2 | 10.85 | 9.6 | 14 | 9.4 | 13.5 | 9 | 10 | 10.2 | 10.65 | 10.6 | 10.43 | 10.71 | 12.7 | 11.1 | 10.2 | 10.3 | 11.5 | 9.8 | 9.3 | 9 | 10.5 | 10.17 | 10.2 |  |  | 32
| 1 | 3 | 10.75 | 9.6 | 15 | 9.6 | 12.9 | 9 | 10 | 10.3 | 10.96 | 10.8 | 10 | 11.08 | 14.4 | 11.4 | 9.6 | 10.4 | 11.5 | 9.9 | 9.9 | 9 | 10.5 | 10.32 | 9.91 |  |  | 16
| 1 | 4 | 11 | 10 | 15 | 9.6 | 13.1 | 9 | 10 | 10.1 | 10.94 | 11.1 | 10.21 | 10.31 | 12.7 | 11.4 | 9.3 | 10.2 | 11.1 | 9.6 | 10.1 | 10 | 10.55 | 10.5 | 9.94 |  |  | 10.3398
| 1 | 5 | 10.7 | 9.8 | 16 | 9.9 | 13.6 | 9 | 10 | 10 | 10.97 | 10.6 | 10.04 | 10.57 | 12.8 | 11.1 | 10 | 10.1 | 11.5 | 9.8 | 9.5 | 9 | 10.1 | 10 | 10.05 |  |  | 33
| 1 | 6 | 10.45 | 10 | 15 | 9.8 | 14.2 | 9 | 10 | 10.4 | 10.93 | 11.2 | 10.14 | 11 | 12.4 | 11.3 | 9 | 10.55 | 11 | 9.6 | 9.3 | 9 | 10.1 | 10.43 | 10.4
| Mean |  | 10.725 | 9.766667 | 14.83333 | 9.633333 | 13.33333 | 9 | 10 | 10.23333 | 10.94667 | 10.88333 | 10.20167 | 10.75667 | 12.78333 | 11.23333 | 9.616667 | 10.33333 | 11.3 | 9.783333 | 9.55 | 9 | 10.375 | 10.29667 | 10.14167
| Median |  | 10.725 | 9.7 | 15 | 9.6 | 13.3 | 9 | 10 | 10.25 | 10.95 | 10.9 | 10.175 | 10.79 | 12.7 | 11.2 | 9.6 | 10.35 | 11.35 | 9.8 | 9.4 | 9 | 10.5 | 10.34 | 10.125
| Std Dev. |  | 0.1917029 | 0.1966384 | 0.7527727 | 0.1861899 | 0.546504 | 0 | 0 | 0.1632993 | 0.184029 | 0.2562551 | 0.1779232 | 0.2874485 | 0.8886319 | 0.1505545 | 0.4400758 | 0.166333 | 0.2280351 | 0.1602082 | 0.3674235 | 0.6324555 | 0.2138925 | 0.1831575 | 0.2079824
| Rel.Std.Dev. |  | 1.787% | 2.013% | 5.075% | 1.933% | 4.099% | 0% | 0% | 1.596% | 1.681% | 2.355% | 1.744% | 2.672% | 6.951% | 1.34% | 4.576% | 1.61% | 2.018% | 1.638% | 3.847% | 7.027% | 2.062% | 1.779% | 2.051%
| PDM3 |  | 3.725% | -5.543% | 43.46% | -6.833% | 28.95% | -12.96% | -3.286% | -1.03% | 5.869% | 5.257% | -1.336% | 4.032% | 23.63% | 8.642% | -6.994% | -0.06258% | 9.286% | -5.382% | -7.638% | -12.96% | 0.3404% | -0.4172% | -1.916%
| Z-Score (Absolute) |  | 0.48 | 0.69 | NA | 0.86 | 3.68 | NA | NA | 0.12 | 0.75 | 0.67 | 0.16 | 0.52 | 3 | 1.1 | 0.88 | 0 | 1.19 | 0.67 | 0.96 | NA | 0.05 | 0.04 | 0.23
Results from laboratories 3, 7, 9 and 28 were removed due to their 1 ppm reading resolution.
| Analytical results for Gd in OREAS 242 (Certified Value 2.08 ppm) | [26 empty] | Certified
Gd | Round | Replicate | Lab | Lab | Lab | Lab | Lab | Lab | Lab | Lab | [17 empty] | 1
| No | No | 1.02 | 1.07 | 1.08 | 1.10 | 1.12 | 1.14 | 1.16 | 1.19 | [17 empty] | ppm
|  |  | AR*MS | AR*MS | AR*MS | AR*MS | AR*MS | AR*MS | AR*OES/MS | AR*MS | [17 empty] | 2
|  |  | 04g | 25g | 40g | 0.5g | 25g | 0.25g | 0.5g | 0.4g | [17 empty] | 2
| 1 | 1 | 2.25 | 1.8 | 1.78 | 2.206 | 2.24 | 2.01 | 2.5 | 1.91 | [17 empty] | 1
| 1 | 2 | 2.24 | 1.7 | 1.73 | 2.202 | 2.32 | 2.02 | 2.6 | 1.97 | [17 empty] | 33
| 1 | 3 | 2.25 | 1.7 | 1.7 | 2.174 | 2.3 | 1.94 | 2.9 | 1.95 | [17 empty] | 16
| 1 | 4 | 2.27 | 1.7 | 1.74 | 2.118 | 2.38 | 1.93 | 2.6 | 1.82 | [17 empty] | 2.082375
| 1 | 5 | 2.3 | 1.9 | 1.67 | 2.128 | 2.24 | 1.95 | 2.7 | 2 | [17 empty] | 34
| 1 | 6 | 2.27 | 1.6 | 1.71 | 2.166 | 2.27 | 1.92 | 2.6 | 1.88
| Mean |  | 2.263333 | 1.733333 | 1.721667 | 2.165667 | 2.291667 | 1.961667 | 2.65 | 1.921667
| Median |  | 2.26 | 1.7 | 1.72 | 2.17 | 2.285 | 1.945 | 2.6 | 1.93
| Std Dev. |  | 0.02160247 | 0.1032796 | 0.03763863 | 0.03662604 | 0.05382069 | 0.04262237 | 0.1378405 | 0.06554896
| Rel.Std.Dev. |  | 0.9545% | 5.958% | 2.186% | 1.691% | 2.349% | 2.173% | 5.202% | 3.411%
| PDM3 |  | 8.69% | -16.76% | -17.32% | 4% | 10.05% | -5.797% | 27.26% | -7.718%
| Z-Score (Absolute) |  | 0.63 | 1.04 | 1.08 | 0.32 | 0.72 | 0.32 | 1.85 | 0.45
| Analytical results for Ge in OREAS 242 (Certified Value 0.11 ppm) | [26 empty] | Certified
Ge | Round | Replicate | Lab | Lab | Lab | Lab | Lab | Lab | Lab | Lab | Lab | Lab | Lab | [14 empty] | 1
| No | No | 1.01 | 1.04 | 1.07 | 1.09 | 1.10 | 1.16 | 1.18 | 1.20 | 1.29 | 1.30 | 1.31 | [14 empty] | ppm
|  |  | AR*MS | AR*OES/MS | AR*MS | AR*OES/MS | AR*MS | AR*OES/MS | AR*MS | AR*MS | AR*MS | AR*OES/MS | AR*MS | [14 empty] | 2
|  |  | 0.5g | 0.25g | 25g | 0.25g | 0.5g | 0.5g | 0.25g | 0.5g | 0.5g | 0.5g | 0.5g | [14 empty] | 2
| 1 | 1 | 0.13 | < 0.1 | < 0.1 | < 0.1 | 0.15 | < 0.1 | 0.2 | 0.11 | 0.07 | 0.13 | 0.11 | [14 empty] | 1
| 1 | 2 | 0.11 | < 0.1 | < 0.1 | < 0.1 | 0.14 | < 0.1 | 0.2 | 0.11 | 0.08 | 0.14 | 0.09 | [14 empty] | 12
| 1 | 3 | 0.12 | < 0.1 | < 0.1 | < 0.1 | 0.15 | < 0.1 | 0.2 | 0.1 | 0.08 | 0.13 | 0.11 | [14 empty] | 16
| 1 | 4 | 0.13 | < 0.1 | < 0.1 | < 0.1 | 0.13 | < 0.1 | 0.2 | 0.11 | 0.07 | 0.12 | 0.1 | [14 empty] | 0.1124444
| 1 | 5 | 0.11 | < 0.1 | < 0.1 | < 0.1 | 0.16 | < 0.1 | 0.2 | 0.1 | 0.07 | 0.12 | 0.1 | [14 empty] | 35
| 1 | 6 | 0.12 | < 0.1 | < 0.1 | < 0.1 | 0.15 | < 0.1 | 0.2 | 0.1 | 0.07 | 0.17 | 0.1
| Mean |  | 0.12 |  |  |  | 0.1466667 |  | 0.2 | 0.105 | 0.07333333 | 0.135 | 0.1016667
| Median |  | 0.12 |  |  |  | 0.15 |  | 0.2 | 0.105 | 0.07 | 0.13 | 0.1
| Std Dev. |  | 0.008944272 |  |  |  | 0.01032796 |  | 3.040471e-17 | 0.005477226 | 0.005163978 | 0.01870829 | 0.007527727
| Rel.Std.Dev. |  | 7.454% |  |  |  | 7.042% |  | 1.52e-14% | 5.216% | 7.042% | 13.86% | 7.404%
| PDM3 |  | 6.719% |  |  |  | 30.43% |  | 77.87% | -6.621% | -34.78% | 20.06% | -9.585%
| Z-Score (Absolute) |  | 0.27 | 0.77 | 0.77 | 0.77 | 0.67 | 0.77 | 1.47 | 0.05 | 0.42 | 0.5 | 0
| Analytical results for Hf in OREAS 242 (Certified Value 0.58 ppm) | [26 empty] | Certified
Hf | Round | Replicate | Lab | Lab | Lab | Lab | Lab | Lab | Lab | Lab | Lab | Lab | Lab | Lab | Lab | Lab | Lab | Lab | Lab | Lab | Lab | [6 empty] | 1
| No | No | 1.01 | 1.02 | 1.04 | 1.06 | 1.07 | 1.09 | 1.10 | 1.12 | 1.13 | 1.14 | 1.15 | 1.16 | 1.18 | 1.19 | 1.20 | 1.21 | 1.29 | 1.30 | 1.31 | [6 empty] | ppm
|  |  | AR*MS | AR*MS | AR*OES/MS | AR*OES/MS | AR*MS | AR*OES/MS | AR*MS | AR*MS | AR*OES/MS | AR*MS | AR*MS | AR*OES/MS | AR*MS | AR*MS | AR*MS | AR*OES/MS | AR*MS | AR*OES/MS | AR*MS | [6 empty] | 2
|  |  | 0.5g | 04g | 0.25g | 0.25g | 25g | 0.25g | 0.5g | 25g | 01g | 0.25g | 01g | 0.5g | 0.25g | 0.4g | 0.5g | 01g | 0.5g | 0.5g | 0.5g | [6 empty] | 2
| 1 | 1 | 0.53 | 0.4 | 0.46 | 0.78 | < 0.5 | 0.4 | 0.54 | 0.3 | 0.59 | 0.626 | 0.64 | 0.5 | 0.53 | 0.65 | 0.54 | 0.72 | 0.57 | 0.42 | 0.52 | [6 empty] | 1
| 1 | 2 | 0.57 | 0.4 | 0.47 | 0.73 | < 0.5 | 0.4 | 0.5 | 0.31 | 0.6 | 0.607 | 0.62 | 0.5 | 0.54 | 0.62 | 0.51 | 0.72 | 0.59 | 0.49 | 0.48 | [6 empty] | 18
| 1 | 3 | 0.56 | 0.4 | 0.46 | 0.73 | < 0.5 | 0.5 | 0.51 | 0.33 | 0.59 | 0.602 | 0.67 | 0.6 | 0.55 | 0.62 | 0.52 | 0.72 | 0.54 | 0.52 | 0.49 | [6 empty] | 16
| 1 | 4 | 0.55 | 0.4 | 0.41 | 0.73 | < 0.5 | 0.5 | 0.51 | 0.31 | 0.6 | 0.592 | 0.68 | 0.6 | 0.56 | 0.53 | 0.54 | 0.74 | 0.57 | 0.51 | 0.46 | [6 empty] | 0.5766429
| 1 | 5 | 0.56 | 0.4 | 0.44 | 0.71 | < 0.5 | 0.5 | 0.54 | 0.31 | 0.59 | 0.598 | 0.66 | 0.6 | 0.55 | 0.62 | 0.5 | 0.72 | 0.55 | 0.49 | 0.53 | [6 empty] | 36
| 1 | 6 | 0.54 | 0.4 | 0.43 | 0.71 | < 0.5 | 0.4 | 0.49 | 0.31 | 0.59 | 0.611 | 0.67 | 0.5 | 0.55 | 0.59 | 0.56 | 0.76 | 0.56 | 0.52 | 0.49
| Mean |  | 0.5516667 | 0.4 | 0.445 | 0.7316667 |  | 0.45 | 0.515 | 0.3116667 | 0.5933333 | 0.606 | 0.6566667 | 0.55 | 0.5466667 | 0.605 | 0.5283333 | 0.73 | 0.5633333 | 0.4916667 | 0.495
| Median |  | 0.555 | 0.4 | 0.45 | 0.73 |  | 0.45 | 0.51 | 0.31 | 0.59 | 0.6045 | 0.665 | 0.55 | 0.55 | 0.62 | 0.53 | 0.72 | 0.565 | 0.5 | 0.49
| Std Dev. |  | 0.0147196 | 6.080942e-17 | 0.02258318 | 0.02562551 |  | 0.05477226 | 0.02073644 | 0.009831921 | 0.005163978 | 0.01184905 | 0.02250926 | 0.05477226 | 0.01032796 | 0.04135215 | 0.02228602 | 0.0167332 | 0.0175119 | 0.03763863 | 0.02588436
| Rel.Std.Dev. |  | 2.668% | 1.52e-14% | 5.075% | 3.502% |  | 12.17% | 4.026% | 3.155% | 0.8703% | 1.955% | 3.428% | 9.959% | 1.889% | 6.835% | 4.218% | 2.292% | 3.109% | 7.655% | 5.229%
| PDM3 |  | -4.331% | -30.63% | -22.83% | 26.88% |  | -21.96% | -10.69% | -45.95% | 2.894% | 5.091% | 13.88% | -4.62% | -5.198% | 4.918% | -8.378% | 26.59% | -2.308% | -14.74% | -14.16%
| Z-Score (Absolute) |  | 0.03 | NA | 1.25 | 2.18 | 3.58 | NA | 0.41 | 2.84 | 0.53 | 0.68 | 1.29 | NA | 0.03 | 0.67 | 0.25 | 2.16 | 0.17 | 0.69 | 0.65
Results from laboratories 2, 9 and 16 were removed due to their 0.1 ppm reading resolution.
| Analytical results for Hg in OREAS 242 (Indicative Value 0.044 ppm) | [26 empty] | Indicative
Hg | Round | Replicate | Lab | Lab | Lab | Lab | Lab | Lab | Lab | Lab | Lab | Lab | Lab | Lab | Lab | Lab | Lab | Lab | Lab | Lab | Lab | [6 empty] | 1
| No | No | 1.01 | 1.02 | 1.03 | 1.04 | 1.07 | 1.09 | 1.10 | 1.13 | 1.15 | 1.16 | 1.18 | 1.19 | 1.20 | 1.23 | 1.27 | 1.28 | 1.29 | 1.30 | 1.31 | [6 empty] | ppm
|  |  | AR*MS | AR*MS | AR*OES | AR*OES/MS | AR*MS | AR*OES/MS | AR*MS | AR*OES/MS | AR*MS | AR*OES/MS | AR*MS | AR*MS | AR*MS | AR*MS | AR*MS | AR*OES/MS | AR*MS | AR*OES/MS | AR*MS | [6 empty] | 3
|  |  | 0.5g | 04g | 0.5g | 0.25g | 25g | 0.25g | 0.5g | 01g | 01g | 0.5g | 0.25g | 0.4g | 0.5g | 30g | 0.5g | 0.2g | 0.5g | 0.5g | 0.5g | [6 empty] | 3
| 1 | 1 | 0.04 | 0.06 | < 5 | 0.16 | 0.04 | 0.417 | < 0.01 | 0.06 | 0.13 | 0.07 | < 0.01 | 0.5 | 0.05 | 0.04 | 0.039 | < 2 | 0.04 | 0.053 | 0.03 | [6 empty] | 1
| 1 | 2 | 0.03 | 0.16 | < 5 | 0.17 | 0.05 | 0.388 | < 0.01 | 0.06 | 0.13 | 0.08 | < 0.01 | 0.3 | 0.04 | 0.035 | 0.039 | < 2 | 0.04 | 0.045 | 0.02 | [6 empty] | 3
| 1 | 3 | 0.04 | 0.04 | < 5 | 0.15 | 0.05 | 0.41 | < 0.01 | 0.06 | 0.12 | 0.06 | 0.02 | 0.4 | 0.04 | 0.035 | 0.042 | < 2 | 0.06 | 0.054 | 0.02 | [6 empty] | 16
| 1 | 4 | 0.02 | 0.05 | < 5 | 0.16 | 0.06 | 0.408 | < 0.01 | 0.07 | 0.12 | 0.08 | < 0.01 | 0.3 | 0.04 | 0.044 | 0.047 | < 2 | 0.07 | 0.047 | 0.02 | [6 empty] | 0.04366667
| 1 | 5 | 0.03 | 0.05 | < 5 | 0.17 | 0.04 | 0.4 | < 0.01 | 0.06 | 0.11 | 0.03 | 0.03 | 0.3 | 0.04 | 0.039 | 0.043 | < 2 | 0.04 | 0.042 | 0.02 | [6 empty] | 9
| 1 | 6 | 0.04 | 0.04 | < 5 | 0.18 | 0.05 | 0.377 | < 0.01 | 0.07 | 0.12 | 0.06 | < 0.01 | 0.4 | 0.04 | 0.039 | 0.041 | < 2 | 0.05 | 0.052 | 0.02
| Mean |  | 0.03333333 | 0.06666667 |  | 0.165 | 0.04833333 | 0.4 |  | 0.06333333 | 0.1216667 | 0.06333333 | 0.025 | 0.3666667 | 0.04166667 | 0.03866667 | 0.04183333 |  | 0.05 | 0.04883333 | 0.02166667
| Median |  | 0.035 | 0.05 |  | 0.165 | 0.05 | 0.404 |  | 0.06 | 0.12 | 0.065 | 0.025 | 0.35 | 0.04 | 0.039 | 0.0415 |  | 0.045 | 0.0495 | 0.02
| Std Dev. |  | 0.008164966 | 0.04633213 |  | 0.01048809 | 0.007527727 | 0.01500667 |  | 0.005163978 | 0.007527727 | 0.01861899 | 0.007071068 | 0.08164966 | 0.004082483 | 0.003386247 | 0.002994439 |  | 0.01264911 | 0.004875107 | 0.004082483
| Rel.Std.Dev. |  | 24.49% | 69.5% |  | 6.356% | 15.57% | 3.752% |  | 8.154% | 6.187% | 29.4% | 28.28% | 22.27% | 9.798% | 8.758% | 7.158% |  | 25.3% | 9.983% | 18.84%
| PDM3 |  | -23.66% | 52.67% |  | 277.9% | 10.69% | 816% |  | 45.04% | 178.6% | 45.04% | -42.75% | 739.7% | -4.58% | -11.45% | -4.198% |  | 14.5% | 11.83% | -50.38%
| Z-Score (Absolute) |  | 0.67 | 0.67 | 99.12 | 4.65 | 0.07 | 14.16 | 1.82 | 0.54 | 2.9 | 0.54 | 1.55 | 12.81 | 0.34 | 0.46 | 0.33 | 38.44 | 0 | 0.05 | 1.15
| Analytical results for Ho in OREAS 242 (Certified Value 0.44 ppm) | [26 empty] | Certified
Ho | Round | Replicate | Lab | Lab | Lab | Lab | Lab | Lab | Lab | Lab | [17 empty] | 1
| No | No | 1.02 | 1.07 | 1.08 | 1.10 | 1.12 | 1.14 | 1.16 | 1.19 | [17 empty] | ppm
|  |  | AR*MS | AR*MS | AR*MS | AR*MS | AR*MS | AR*MS | AR*OES/MS | AR*MS | [17 empty] | 2
|  |  | 04g | 25g | 40g | 0.5g | 25g | 0.25g | 0.5g | 0.4g | [17 empty] | 2
| 1 | 1 | 0.455 | 0.4 | 0.385 | 0.485 | 0.52 | 0.422 | 0.6 | 0.43 | [17 empty] | 1
| 1 | 2 | 0.45 | 0.4 | 0.37 | 0.471 | 0.53 | 0.426 | 0.6 | 0.44 | [17 empty] | 19
| 1 | 3 | 0.45 | 0.4 | 0.37 | 0.476 | 0.5 | 0.411 | 0.6 | 0.43 | [17 empty] | 16
| 1 | 4 | 0.46 | 0.35 | 0.385 | 0.459 | 0.53 | 0.412 | 0.6 | 0.41 | [17 empty] | 0.4359524
| 1 | 5 | 0.46 | 0.4 | 0.38 | 0.463 | 0.53 | 0.41 | 0.6 | 0.43 | [17 empty] | 37
| 1 | 6 | 0.46 | 0.35 | 0.385 | 0.476 | 0.52 | 0.409 | 0.6 | 0.41
| Mean |  | 0.4558333 | 0.3833333 | 0.3791667 | 0.4716667 | 0.5216667 | 0.415 | 0.6 | 0.425
| Median |  | 0.4575 | 0.4 | 0.3825 | 0.4735 | 0.525 | 0.4115 | 0.6 | 0.43
| Std Dev. |  | 0.00491596 | 0.02581989 | 0.007359801 | 0.009500877 | 0.01169045 | 0.007155418 | 0 | 0.01224745
| Rel.Std.Dev. |  | 1.078% | 6.736% | 1.941% | 2.014% | 2.241% | 1.724% | 0% | 2.882%
| PDM3 |  | 4.56% | -12.07% | -13.03% | 8.192% | 19.66% | -4.806% | 37.63% | -2.512%
| Z-Score (Absolute) |  | 0.5 | 0.67 | 0.74 | 0.76 | 1.56 | 0.16 | NA | 0
Results from laboratory 16 were removed due to their 0.1 ppm reading resolution.
| Analytical results for In in OREAS 242 (Certified Value 0.039 ppm) | [26 empty] | Certified
In | Round | Replicate | Lab | Lab | Lab | Lab | Lab | Lab | Lab | Lab | Lab | Lab | Lab | Lab | Lab | Lab | Lab | Lab | Lab | Lab | Lab | Lab | Lab |  |  |  |  | 1
| No | No | 1.01 | 1.02 | 1.03 | 1.04 | 1.06 | 1.07 | 1.08 | 1.09 | 1.10 | 1.12 | 1.13 | 1.14 | 1.15 | 1.16 | 1.18 | 1.19 | 1.20 | 1.21 | 1.29 | 1.30 | 1.31 |  |  |  |  | ppm
|  |  | AR*MS | AR*MS | AR*OES | AR*OES/MS | AR*OES/MS | AR*MS | AR*MS | AR*OES/MS | AR*MS | AR*MS | AR*OES/MS | AR*MS | AR*MS | AR*OES/MS | AR*MS | AR*MS | AR*MS | AR*OES/MS | AR*MS | AR*OES/MS | AR*MS |  |  |  |  | 3
|  |  | 0.5g | 04g | 0.5g | 0.25g | 0.25g | 25g | 40g | 0.25g | 0.5g | 25g | 01g | 0.25g | 01g | 0.5g | 0.25g | 0.4g | 0.5g | 01g | 0.5g | 0.5g | 0.5g |  |  |  |  | 3
| 1 | 1 | 0.039 | 0.035 | < 5 | < 0.02 | 0.06 | < 0.1 | < 0.5 | 0.04 | 0.04 | 0.041 | < 0.05 | 0.041 | 0.04 | 0.05 | 0.04 | 0.04 | 0.039 | < 0.05 | 0.044 | 0.037 | 0.035 |  |  |  |  | 1
| 1 | 2 | 0.04 | 0.035 | < 5 | < 0.02 | 0.05 | < 0.1 | < 0.5 | 0.04 | 0.04 | 0.041 | < 0.05 | 0.041 | 0.04 | 0.05 | 0.04 | 0.04 | 0.039 | < 0.05 | 0.036 | 0.038 | 0.04 |  |  |  |  | 20
| 1 | 3 | 0.043 | 0.03 | < 5 | < 0.02 | 0.05 | < 0.1 | < 0.5 | 0.04 | 0.04 | 0.035 | < 0.05 | 0.036 | 0.04 | 0.06 | 0.04 | 0.04 | 0.037 | < 0.05 | 0.042 | 0.038 | 0.038 |  |  |  |  | 16
| 1 | 4 | 0.039 | 0.035 | < 5 | < 0.02 | 0.06 | < 0.1 | < 0.5 | 0.04 | 0.04 | 0.044 | < 0.05 | 0.037 | 0.04 | 0.05 | 0.04 | 0.03 | 0.039 | < 0.05 | 0.039 | 0.038 | 0.036 |  |  |  |  | 0.039325
| 1 | 5 | 0.04 | 0.035 | < 5 | < 0.02 | 0.06 | < 0.1 | < 0.5 | 0.04 | 0.04 | 0.042 | < 0.05 | 0.039 | 0.04 | 0.05 | 0.04 | 0.04 | 0.038 | < 0.05 | 0.038 | 0.035 | 0.035 |  |  |  |  | 38
| 1 | 6 | 0.039 | 0.035 | < 5 | < 0.02 | 0.06 | < 0.1 | < 0.5 | 0.04 | 0.04 | 0.044 | < 0.05 | 0.039 | 0.04 | 0.05 | 0.04 | 0.04 | 0.041 | < 0.05 | 0.041 | 0.037 | 0.035
| Mean |  | 0.04 | 0.03416667 |  |  | 0.05666667 |  |  | 0.04 | 0.04 | 0.04116667 |  | 0.03883333 | 0.04 | 0.05166667 | 0.04 | 0.03833333 | 0.03883333 |  | 0.04 | 0.03716667 | 0.0365
| Median |  | 0.0395 | 0.035 |  |  | 0.06 |  |  | 0.04 | 0.04 | 0.0415 |  | 0.039 | 0.04 | 0.05 | 0.04 | 0.04 | 0.039 |  | 0.04 | 0.0375 | 0.0355
| Std Dev. |  | 0.001549193 | 0.002041241 |  |  | 0.005163978 |  |  | 0 | 0 | 0.003311596 |  | 0.002041241 | 0 | 0.004082483 | 0 | 0.004082483 | 0.00132916 |  | 0.002898275 | 0.001169045 | 0.002073644
| Rel.Std.Dev. |  | 3.873% | 5.974% |  |  | 9.113% |  |  | 0% | 0% | 8.044% |  | 5.256% | 0% | 7.902% | 0% | 10.65% | 3.423% |  | 7.246% | 3.145% | 5.681%
| PDM3 |  | 1.716% | -13.12% |  |  | 44.1% |  |  | 1.716% | 1.716% | 4.683% |  | -1.25% | 1.716% | 31.38% | 1.716% | -2.522% | -1.25% |  | 1.716% | -5.488% | -7.184%
| Z-Score (Absolute) |  | 0 | 1.39 | 585.46 | 7.14 | 3.97 | 2.38 | 49.98 | 0 | 0 | 0.28 | 3.57 | 0.28 | 0 | 2.78 | 0 | 0.4 | 0.28 | 3.57 | 0 | 0.67 | 0.83
| Analytical results for K in OREAS 242 (Certified Value 0.16 wt.%) | [26 empty] | Certified
K | Round | Replicate | Lab | Lab | Lab | Lab | Lab | Lab | Lab | Lab | Lab | Lab | Lab | Lab | Lab | Lab | Lab | Lab | Lab | Lab | Lab | Lab | Lab | Lab | Lab |  |  | 1
| No | No | 1.01 | 1.02 | 1.03 | 1.04 | 1.06 | 1.07 | 1.08 | 1.09 | 1.10 | 1.13 | 1.14 | 1.15 | 1.16 | 1.18 | 1.19 | 1.20 | 1.21 | 1.23 | 1.27 | 1.28 | 1.29 | 1.30 | 1.31 |  |  | wt.%
|  |  | AR*MS | AR*OES | AR*OES | AR*OES | AR*OES/MS | AR*MS | AR*OES | AR*OES/MS | AR*MS | AR*OES/MS | AR*MS | AR*OES | AR*OES/MS | AR*OES | AR*OES | AR*MS | AR*OES/MS | AR*MS | AR*MS | AR*OES/MS | AR*MS | AR*OES/MS | AR*MS |  |  | 3
|  |  | 0.5g | 04g | 0.5g | 0.25g | 0.25g | 25g | 40g | 0.25g | 0.5g | 01g | 0.25g | 01g | 0.5g | 0.25g | 0.4g | 0.5g | 01g | 30g | 0.5g | 0.2g | 0.5g | 0.5g | 0.5g |  |  | 3
| 1 | 1 | 0.16 | 0.17 | 0.16 | 0.16 | 0.17 | 0.142 | 0.17 | 0.17 | 0.149 | 0.175 | 0.1898 | 0.1506 | 0.13 | 0.16 | 0.15 | 0.16 | 0.17 | 0.16 | 0.14 | 0.16 | 0.16 | 0.17 | 0.16 |  |  | 1
| 1 | 2 | 0.16 | 0.18 | 0.16 | 0.16 | 0.17 | 0.1465 | 0.16 | 0.17 | 0.146 | 0.166 | 0.19 | 0.1501 | 0.13 | 0.16 | 0.145 | 0.16 | 0.168 | 0.16 | 0.14 | 0.17 | 0.16 | 0.17 | 0.16 |  |  | #N/A
| 1 | 3 | 0.16 | 0.18 | 0.16 | 0.16 | 0.17 | 0.1485 | 0.16 | 0.17 | 0.148 | 0.162 | 0.1876 | 0.1508 | 0.15 | 0.16 | 0.15 | 0.16 | 0.169 | 0.16 | 0.15 | 0.16 | 0.16 | 0.17 | 0.15 |  |  | 16
| 1 | 4 | 0.16 | 0.18 | 0.16 | 0.16 | 0.17 | 0.141 | 0.16 | 0.17 | 0.145 | 0.172 | 0.1889 | 0.1459 | 0.13 | 0.18 | 0.138 | 0.16 | 0.17 | 0.16 | 0.15 | 0.17 | 0.16 | 0.17 | 0.15 |  |  | 0.1602413
| 1 | 5 | 0.16 | 0.19 | 0.16 | 0.15 | 0.16 | 0.1415 | 0.17 | 0.17 | 0.148 | 0.164 | 0.1878 | 0.1474 | 0.13 | 0.16 | 0.141 | 0.16 | 0.169 | 0.16 | 0.15 | 0.16 | 0.16 | 0.17 | 0.16 |  |  | 39
| 1 | 6 | 0.16 | 0.18 | 0.17 | 0.16 | 0.17 | 0.14 | 0.17 | 0.16 | 0.147 | 0.171 | 0.1884 | 0.1455 | 0.13 | 0.16 | 0.148 | 0.15 | 0.17 | 0.15 | 0.15 | 0.17 | 0.16 | 0.18 | 0.16
| Mean |  | 0.16 | 0.18 | 0.1616667 | 0.1583333 | 0.1683333 | 0.14325 | 0.165 | 0.1683333 | 0.1471667 | 0.1683333 | 0.18875 | 0.1483833 | 0.1333333 | 0.1633333 | 0.1453333 | 0.1583333 | 0.1693333 | 0.1583333 | 0.1466667 | 0.165 | 0.16 | 0.1716667 | 0.1566667
| Median |  | 0.16 | 0.18 | 0.16 | 0.16 | 0.17 | 0.14175 | 0.165 | 0.17 | 0.1475 | 0.1685 | 0.18865 | 0.14875 | 0.13 | 0.16 | 0.1465 | 0.16 | 0.1695 | 0.16 | 0.15 | 0.165 | 0.16 | 0.17 | 0.16
| Std Dev. |  | 0 | 0.006324555 | 0.004082483 | 0.004082483 | 0.004082483 | 0.00341687 | 0.005477226 | 0.004082483 | 0.00147196 | 0.005085928 | 0.001003494 | 0.00241447 | 0.008164966 | 0.008164966 | 0.004966555 | 0.004082483 | 0.0008164966 | 0.004082483 | 0.005163978 | 0.005477226 | 0 | 0.004082483 | 0.005163978
| Rel.Std.Dev. |  | 0% | 3.514% | 2.525% | 2.578% | 2.425% | 2.385% | 3.32% | 2.425% | 1% | 3.021% | 0.5317% | 1.627% | 6.124% | 4.999% | 3.417% | 2.578% | 0.4822% | 2.578% | 3.521% | 3.32% | 0% | 2.378% | 3.296%
| PDM3 |  | -0.1506% | 12.33% | 0.8895% | -1.191% | 5.05% | -10.6% | 2.97% | 5.05% | -8.159% | 5.05% | 17.79% | -7.4% | -16.79% | 1.93% | -9.303% | -1.191% | 5.674% | -1.191% | -8.471% | 2.97% | -0.1506% | 7.13% | -2.231%
| Z-Score (Absolute) |  | 0 | 1.62 | 0.13 | 0.13 | 0.67 | 1.36 | 0.4 | 0.67 | 1.04 | 0.67 | 2.33 | 0.94 | 2.16 | 0.27 | 1.19 | 0.13 | 0.76 | 0.13 | 1.08 | 0.4 | 0 | 0.94 | 0.27
| Analytical results for La in OREAS 242 (Certified Value 4.79 ppm) | [26 empty] | Certified
La | Round | Replicate | Lab | Lab | Lab | Lab | Lab | Lab | Lab | Lab | Lab | Lab | Lab | Lab | Lab | Lab | Lab | Lab | Lab | Lab | Lab | Lab | Lab | Lab | Lab | Lab |  | 1
| No | No | 1.01 | 1.02 | 1.03 | 1.04 | 1.06 | 1.07 | 1.08 | 1.09 | 1.10 | 1.12 | 1.13 | 1.14 | 1.15 | 1.16 | 1.18 | 1.19 | 1.20 | 1.21 | 1.23 | 1.27 | 1.28 | 1.29 | 1.30 | 1.31 |  | ppm
|  |  | AR*MS | AR*MS | AR*OES | AR*OES/MS | AR*OES/MS | AR*MS | AR*MS | AR*OES/MS | AR*MS | AR*MS | AR*OES/MS | AR*MS | AR*MS | AR*OES/MS | AR*MS | AR*MS | AR*MS | AR*OES/MS | AR*MS | AR*MS | AR*OES/MS | AR*MS | AR*OES/MS | AR*MS |  | 2
|  |  | 0.5g | 04g | 0.5g | 0.25g | 0.25g | 25g | 40g | 0.25g | 0.5g | 25g | 01g | 0.25g | 01g | 0.5g | 0.25g | 0.4g | 0.5g | 01g | 30g | 0.5g | 0.2g | 0.5g | 0.5g | 0.5g |  | 3
| 1 | 1 | 5 | 5.25 | < 5 | 4.5 | 4.8 | 5 | 4.4 | 4 | 4.946 | 4.8 | 4.54 | 4.76 | 5.01 | 5.6 | 4.7 | 4.75 | 5 | 5.38 | 4.8 | 4.2 | 5 | 4.9 | 4.9 | 4.9 |  | 1
| 1 | 2 | 5.1 | 5.16 | < 5 | 4.5 | 4.8 | 4.5 | 4.2 | 4 | 4.829 | 4.8 | 4.51 | 4.79 | 4.92 | 6 | 4.7 | 4.52 | 5 | 5.24 | 4.7 | 4.2 | 5 | 5 | 4.8 | 4.9 |  | 21
| 1 | 3 | 5.1 | 5.21 | < 5 | 4.5 | 4.6 | 4.5 | 4.2 | 4 | 4.897 | 4.7 | 4.22 | 4.62 | 4.94 | 6.6 | 4.8 | 4.7 | 4.9 | 5.27 | 4.8 | 4.3 | 5 | 4.9 | 5 | 4.8 |  | 16
| 1 | 4 | 5.2 | 5.33 | < 5 | 4.4 | 4.7 | 4.5 | 4.2 | 4 | 4.776 | 4.8 | 4.48 | 4.67 | 4.84 | 5.8 | 5.1 | 4.24 | 4.8 | 5.51 | 4.7 | 4.4 | 5 | 4.9 | 5 | 4.7 |  | 4.791392
| 1 | 5 | 5.1 | 5.28 | < 5 | 4.4 | 4.6 | 5 | 4.2 | 5 | 4.781 | 4.9 | 4.24 | 4.66 | 4.9 | 6.1 | 4.9 | 4.72 | 4.8 | 5.34 | 4.8 | 4.3 | 5 | 4.8 | 4.8 | 4.7 |  | 40
| 1 | 6 | 4.9 | 5.29 | < 5 | 4.5 | 4.7 | 4.5 | 4.2 | 5 | 4.833 | 4.7 | 4.51 | 4.6 | 4.91 | 5.7 | 4.8 | 4.49 | 4.9 | 5.27 | 4.7 | 4.3 | 5 | 4.7 | 5 | 4.9
| Mean |  | 5.066667 | 5.253333 |  | 4.466667 | 4.7 | 4.666667 | 4.233333 | 4.333333 | 4.843667 | 4.783333 | 4.416667 | 4.683333 | 4.92 | 5.966667 | 4.833333 | 4.57 | 4.9 | 5.335 | 4.75 | 4.283333 | 5 | 4.866667 | 4.916667 | 4.816667
| Median |  | 5.1 | 5.265 |  | 4.5 | 4.7 | 4.5 | 4.2 | 4 | 4.831 | 4.8 | 4.495 | 4.665 | 4.915 | 5.9 | 4.8 | 4.61 | 4.9 | 5.305 | 4.75 | 4.3 | 5 | 4.9 | 4.95 | 4.85
| Std Dev. |  | 0.1032796 | 0.0608824 |  | 0.05163978 | 0.08944272 | 0.2581989 | 0.08164966 | 0.5163978 | 0.06656025 | 0.07527727 | 0.145968 | 0.07607014 | 0.05549775 | 0.3614784 | 0.1505545 | 0.1947306 | 0.08944272 | 0.1001499 | 0.05477226 | 0.07527727 | 0 | 0.1032796 | 0.09831921 | 0.09831921
| Rel.Std.Dev. |  | 2.038% | 1.159% |  | 1.156% | 1.903% | 5.533% | 1.929% | 11.92% | 1.374% | 1.574% | 3.305% | 1.624% | 1.128% | 6.058% | 3.115% | 4.261% | 1.825% | 1.877% | 1.153% | 1.757% | 0% | 2.122% | 2% | 2.041%
| PDM3 |  | 5.745% | 9.641% |  | -6.777% | -1.907% | -2.603% | -11.65% | -9.56% | 1.091% | -0.1682% | -7.821% | -2.255% | 2.684% | 24.53% | 0.8753% | -4.621% | 2.267% | 11.35% | -0.8639% | -10.6% | 4.354% | 1.571% | 2.615% | 0.5275%
| Z-Score (Absolute) |  | 1.42 | 2.41 | 12.24 | 1.77 | 0.53 | 0.71 | 3.02 | NA | 0.23 | 0.09 | 2.04 | 0.62 | 0.64 | 6.21 | 0.18 | 1.22 | 0.53 | 2.85 | 0.27 | 2.75 | NA | 0.35 | 0.62 | 0.09
Results from laboratories 9 and 28 were removed due to their 1 ppm reading resolution.
| Analytical results for Li in OREAS 242 (Certified Value 9.8 ppm) | [26 empty] | Certified
Li | Round | Replicate | Lab | Lab | Lab | Lab | Lab | Lab | Lab | Lab | Lab | Lab | Lab | Lab | Lab | Lab | Lab | Lab | Lab | Lab | Lab | Lab | [5 empty] | 1
| No | No | 1.01 | 1.02 | 1.03 | 1.04 | 1.07 | 1.08 | 1.09 | 1.10 | 1.12 | 1.13 | 1.14 | 1.15 | 1.16 | 1.18 | 1.20 | 1.21 | 1.28 | 1.29 | 1.30 | 1.31 | [5 empty] | ppm
|  |  | AR*MS | AR*MS | AR*OES | AR*OES/MS | AR*MS | AR*OES | AR*OES/MS | AR*MS | AR*MS | AR*OES/MS | AR*MS | AR*MS | AR*OES/MS | AR*OES | AR*MS | AR*OES/MS | AR*OES/MS | AR*MS | AR*OES/MS | AR*MS | [5 empty] | 2
|  |  | 0.5g | 04g | 0.5g | 0.25g | 25g | 40g | 0.25g | 0.5g | 25g | 01g | 0.25g | 01g | 0.5g | 0.25g | 0.5g | 01g | 0.2g | 0.5g | 0.5g | 0.5g | [5 empty] | 3
| 1 | 1 | 10.2 | 10.2 | 9 | 10 | 8 | < 10 | 10.6 | 8.93 | 9.5 | 7.7 | 10.75 | 8.9 | 10.6 | 10 | 10 | 10.2 | 10 | 9.9 | 10 | 9.6 | [5 empty] | 1
| 1 | 2 | 10.1 | 10.1 | 9 | 10 | 9 | < 10 | 11.3 | 8.7 | 8.9 | 7.6 | 10.56 | 8.7 | 11.2 | 9 | 9.8 | 10.3 | 10 | 9.8 | 10.2 | 10 | [5 empty] | #N/A
| 1 | 3 | 9.8 | 10.2 | 10 | 11 | 9 | < 10 | 10.7 | 8.87 | 9.1 | 7.4 | 10.34 | 9 | 11.9 | 9 | 9.7 | 10.6 | 10 | 9.7 | 10.2 | 9.9 | [5 empty] | 16
| 1 | 4 | 9.7 | 10.3 | 9 | 10 | 9 | < 10 | 11 | 8.65 | 8.9 | 7.7 | 10.43 | 8.7 | 11 | 10 | 9.5 | 10.8 | 10 | 9.8 | 10.4 | 9.9 | [5 empty] | 9.798611
| 1 | 5 | 9.6 | 10.1 | 10 | 10 | 8 | < 10 | 10.9 | 8.76 | 9.2 | 7.5 | 10.55 | 8.8 | 11.1 | 9 | 9.2 | 10.7 | 10 | 9.7 | 9.8 | 9.6 | [5 empty] | 41
| 1 | 6 | 9.2 | 10.3 | 9 | 11 | 8 | < 10 | 10.3 | 8.5 | 9.3 | 7.8 | 10.31 | 8.9 | 10.7 | 9 | 9.5 | 10.5 | 10 | 9.7 | 10.2 | 9.7
| Mean |  | 9.766667 | 10.2 | 9.333333 | 10.33333 | 8.5 |  | 10.8 | 8.735 | 9.15 | 7.616667 | 10.49 | 8.833333 | 11.08333 | 9.333333 | 9.616667 | 10.51667 | 10 | 9.766667 | 10.13333 | 9.783333
| Median |  | 9.75 | 10.2 | 9 | 10 | 8.5 |  | 10.8 | 8.73 | 9.15 | 7.65 | 10.49 | 8.85 | 11.05 | 9 | 9.6 | 10.55 | 10 | 9.75 | 10.2 | 9.8
| Std Dev. |  | 0.3614784 | 0.08944272 | 0.5163978 | 0.5163978 | 0.5477226 |  | 0.3464102 | 0.155274 | 0.2345208 | 0.147196 | 0.1640732 | 0.121106 | 0.4622409 | 0.5163978 | 0.2786874 | 0.2316607 | 0 | 0.08164966 | 0.2065591 | 0.1722401
| Rel.Std.Dev. |  | 3.701% | 0.8769% | 5.533% | 4.997% | 6.444% |  | 3.208% | 1.778% | 2.563% | 1.933% | 1.564% | 1.371% | 4.171% | 5.533% | 2.898% | 2.203% | 0% | 0.836% | 2.038% | 1.761%
| PDM3 |  | -0.326% | 4.096% | -4.748% | 5.457% | -13.25% |  | 10.22% | -10.85% | -6.619% | -22.27% | 7.056% | -9.851% | 13.11% | -4.748% | -1.857% | 7.328% | 2.055% | -0.326% | 3.416% | -0.1559%
| Z-Score (Absolute) |  | 0 | 0.49 | 0.49 | 0.65 | 1.44 | 5.43 | 1.18 | 1.18 | 0.7 | 2.45 | 0.82 | 1.06 | 1.5 | 0.49 | 0.17 | 0.85 | 0.27 | 0 | 0.42 | 0.02
| Analytical results for Lu in OREAS 242 (Certified Value 0.16 ppm) | [26 empty] | Certified
Lu | Round | Replicate | Lab | Lab | Lab | Lab | Lab | Lab | Lab | Lab | Lab | Lab | Lab | [14 empty] | 1
| No | No | 1.02 | 1.04 | 1.06 | 1.07 | 1.08 | 1.10 | 1.12 | 1.14 | 1.16 | 1.18 | 1.19 | [14 empty] | ppm
|  |  | AR*MS | AR*OES/MS | AR*OES/MS | AR*MS | AR*MS | AR*MS | AR*MS | AR*MS | AR*OES/MS | AR*MS | AR*MS | [14 empty] | 2
|  |  | 04g | 0.25g | 0.25g | 25g | 40g | 0.5g | 25g | 0.25g | 0.5g | 0.25g | 0.4g | [14 empty] | 2
| 1 | 1 | 0.16 | 0.13 | 0.26 | 0.1 | 0.145 | 0.178 | 0.19 | 0.172 | 0.2 | 0.18 | 0.16 | [14 empty] | 1
| 1 | 2 | 0.16 | 0.14 | 0.22 | 0.1 | 0.13 | 0.176 | 0.2 | 0.173 | 0.2 | 0.18 | 0.16 | [14 empty] | 22
| 1 | 3 | 0.16 | 0.14 | 0.21 | 0.1 | 0.13 | 0.179 | 0.19 | 0.162 | 0.3 | 0.18 | 0.16 | [14 empty] | 16
| 1 | 4 | 0.165 | 0.13 | 0.26 | 0.1 | 0.14 | 0.168 | 0.19 | 0.163 | 0.2 | 0.18 | 0.15 | [14 empty] | 0.1626667
| 1 | 5 | 0.16 | 0.13 | 0.24 | 0.1 | 0.13 | 0.171 | 0.2 | 0.16 | 0.2 | 0.19 | 0.16 | [14 empty] | 42
| 1 | 6 | 0.165 | 0.12 | 0.28 | 0.1 | 0.14 | 0.176 | 0.19 | 0.165 | 0.2 | 0.18 | 0.15
| Mean |  | 0.1616667 | 0.1316667 | 0.245 | 0.1 | 0.1358333 | 0.1746667 | 0.1933333 | 0.1658333 | 0.2166667 | 0.1816667 | 0.1566667
| Median |  | 0.16 | 0.13 | 0.25 | 0.1 | 0.135 | 0.176 | 0.19 | 0.164 | 0.2 | 0.18 | 0.16
| Std Dev. |  | 0.002581989 | 0.007527727 | 0.02664583 | 1.520235e-17 | 0.006645801 | 0.004273952 | 0.005163978 | 0.005419102 | 0.04082483 | 0.004082483 | 0.005163978
| Rel.Std.Dev. |  | 1.597% | 5.717% | 10.88% | 1.52e-14% | 4.893% | 2.447% | 2.671% | 3.268% | 18.84% | 2.247% | 3.296%
| PDM3 |  | -0.6148% | -19.06% | 50.61% | -38.52% | -16.5% | 7.377% | 18.85% | 1.947% | 33.2% | 11.68% | -3.689%
| Z-Score (Absolute) |  | 0.18 | 1.46 | 3.37 | NA | 1.28 | 0.38 | 1.17 | 0 | NA | 0.67 | 0.39
Results from laboratories 7 and 16 were removed due to their 0.1 ppm reading resolution.
| Analytical results for Mg in OREAS 242 (Certified Value 1.59 wt.%) | [26 empty] | Certified
Mg | Round | Replicate | Lab | Lab | Lab | Lab | Lab | Lab | Lab | Lab | Lab | Lab | Lab | Lab | Lab | Lab | Lab | Lab | Lab | Lab | Lab | Lab | Lab | Lab | Lab |  |  | 1
| No | No | 1.01 | 1.02 | 1.03 | 1.04 | 1.06 | 1.07 | 1.08 | 1.09 | 1.10 | 1.13 | 1.14 | 1.15 | 1.16 | 1.18 | 1.19 | 1.20 | 1.21 | 1.23 | 1.27 | 1.28 | 1.29 | 1.30 | 1.31 |  |  | wt.%
|  |  | AR*MS | AR*OES | AR*OES | AR*OES/MS | AR*OES/MS | AR*MS | AR*OES | AR*OES/MS | AR*MS | AR*OES/MS | AR*MS | AR*OES | AR*OES/MS | AR*OES | AR*OES | AR*MS | AR*OES/MS | AR*MS | AR*MS | AR*OES/MS | AR*MS | AR*OES/MS | AR*MS |  |  | 2
|  |  | 0.5g | 04g | 0.5g | 0.25g | 0.25g | 25g | 40g | 0.25g | 0.5g | 01g | 0.25g | 01g | 0.5g | 0.25g | 0.4g | 0.5g | 01g | 30g | 0.5g | 0.2g | 0.5g | 0.5g | 0.5g |  |  | 3
| 1 | 1 | 1.67 | 1.54 | 1.62 | 1.58 | 1.64 | 1.506 | 1.53 | 1.6 | 1.415 | 1.62 | 1.7988 | 1.53 | 1.79 | 1.57 | 1.62 | 1.57 | 1.62 | 1.58 | 1.5 | 1.64 | 1.63 | 1.62 | 1.55 |  |  | 1
| 1 | 2 | 1.64 | 1.58 | 1.62 | 1.62 | 1.65 | 1.5605 | 1.43 | 1.59 | 1.412 | 1.59 | 1.7935 | 1.52 | 1.9 | 1.59 | 1.6 | 1.59 | 1.61 | 1.57 | 1.5 | 1.64 | 1.65 | 1.59 | 1.53 |  |  | #N/A
| 1 | 3 | 1.62 | 1.56 | 1.65 | 1.61 | 1.63 | 1.5785 | 1.43 | 1.59 | 1.416 | 1.63 | 1.7885 | 1.54 | 2.1 | 1.59 | 1.69 | 1.58 | 1.63 | 1.58 | 1.51 | 1.65 | 1.64 | 1.6 | 1.53 |  |  | 16
| 1 | 4 | 1.64 | 1.55 | 1.59 | 1.58 | 1.63 | 1.5115 | 1.51 | 1.59 | 1.385 | 1.64 | 1.7921 | 1.49 | 1.89 | 1.56 | 1.57 | 1.57 | 1.65 | 1.53 | 1.56 | 1.64 | 1.63 | 1.57 | 1.55 |  |  | 1.587486
| 1 | 5 | 1.62 | 1.58 | 1.64 | 1.62 | 1.63 | 1.505 | 1.38 | 1.57 | 1.402 | 1.58 | 1.7826 | 1.52 | 1.9 | 1.56 | 1.59 | 1.57 | 1.63 | 1.56 | 1.5 | 1.61 | 1.58 | 1.61 | 1.55 |  |  | 43
| 1 | 6 | 1.64 | 1.6 | 1.62 | 1.56 | 1.63 | 1.5015 | 1.5 | 1.59 | 1.415 | 1.66 | 1.7854 | 1.49 | 1.88 | 1.54 | 1.66 | 1.55 | 1.62 | 1.56 | 1.5 | 1.65 | 1.61 | 1.62 | 1.56
| Mean |  | 1.638333 | 1.568333 | 1.623333 | 1.595 | 1.635 | 1.527167 | 1.463333 | 1.588333 | 1.4075 | 1.62 | 1.79015 | 1.515 | 1.91 | 1.568333 | 1.621667 | 1.571667 | 1.626667 | 1.563333 | 1.511667 | 1.638333 | 1.623333 | 1.601667 | 1.545
| Median |  | 1.64 | 1.57 | 1.62 | 1.595 | 1.63 | 1.50875 | 1.465 | 1.59 | 1.4135 | 1.625 | 1.7903 | 1.52 | 1.895 | 1.565 | 1.61 | 1.57 | 1.625 | 1.565 | 1.5 | 1.64 | 1.63 | 1.605 | 1.55
| Std Dev. |  | 0.01834848 | 0.02228602 | 0.02065591 | 0.0250998 | 0.0083666 | 0.03343601 | 0.05853774 | 0.009831921 | 0.01217785 | 0.0303315 | 0.005867453 | 0.02073644 | 0.1019804 | 0.0194079 | 0.04535049 | 0.0132916 | 0.0136626 | 0.01861899 | 0.02401388 | 0.0147196 | 0.02503331 | 0.0194079 | 0.01224745
| Rel.Std.Dev. |  | 1.12% | 1.421% | 1.272% | 1.574% | 0.5117% | 2.189% | 4% | 0.619% | 0.8652% | 1.872% | 0.3278% | 1.369% | 5.339% | 1.237% | 2.797% | 0.8457% | 0.8399% | 1.191% | 1.589% | 0.8984% | 1.542% | 1.212% | 0.7927%
| PDM3 |  | 3.203% | -1.206% | 2.258% | 0.4733% | 2.993% | -3.8% | -7.821% | 0.05338% | -11.34% | 2.048% | 12.77% | -4.566% | 20.32% | -1.206% | 2.153% | -0.9965% | 2.468% | -1.521% | -4.776% | 3.203% | 2.258% | 0.8933% | -2.676%
| Z-Score (Absolute) |  | 0.92 | 0.57 | 0.6 | 0 | 0.85 | 1.44 | 2.8 | 0.14 | 3.99 | 0.53 | 4.16 | 1.7 | 6.71 | 0.57 | 0.57 | 0.5 | 0.67 | 0.67 | 1.77 | 0.92 | 0.6 | 0.14 | 1.06
| Analytical results for Mn in OREAS 242 (Certified Value 0.07 wt.%) | [26 empty] | Certified
Mn | Round | Replicate | Lab | Lab | Lab | Lab | Lab | Lab | Lab | Lab | Lab | Lab | Lab | Lab | Lab | Lab | Lab | Lab | Lab | Lab | Lab | Lab | Lab | Lab | Lab |  |  | 1
| No | No | 1.01 | 1.02 | 1.03 | 1.04 | 1.06 | 1.07 | 1.08 | 1.09 | 1.10 | 1.13 | 1.14 | 1.15 | 1.16 | 1.18 | 1.19 | 1.20 | 1.21 | 1.23 | 1.27 | 1.28 | 1.29 | 1.30 | 1.31 |  |  | wt.%
|  |  | AR*MS | AR*OES | AR*OES | AR*OES/MS | AR*OES/MS | AR*MS | AR*OES | AR*OES/MS | AR*MS | AR*OES/MS | AR*MS | AR*OES | AR*OES/MS | AR*OES | AR*OES | AR*MS | AR*OES/MS | AR*MS | AR*MS | AR*OES/MS | AR*MS | AR*OES/MS | AR*MS |  |  | 3
|  |  | 0.5g | 04g | 0.5g | 0.25g | 0.25g | 25g | 40g | 0.25g | 0.5g | 01g | 0.25g | 01g | 0.5g | 0.25g | 0.4g | 0.5g | 01g | 30g | 0.5g | 0.2g | 0.5g | 0.5g | 0.5g |  |  | 3
| 1 | 1 | 0.0711 | 0.0741 | 0.0693 | 0.0655 | 0.068 | 0.063 | 0.072 | 0.0727 | 0.06917 | 0.07 | 0.0758 | 0.0722 | 0.0815 | 0.0694 | 0.0758 | 0.064 | 0.0735 | 0.0717 | 0.0659 | 0.0728 | 0.0736 | 0.0691 | 0.0652 |  |  | 1
| 1 | 2 | 0.07 | 0.0739 | 0.0692 | 0.0667 | 0.0682 | 0.065 | 0.067 | 0.0739 | 0.06818 | 0.0703 | 0.0764 | 0.0718 | 0.0871 | 0.0701 | 0.0758 | 0.0638 | 0.0736 | 0.0713 | 0.0652 | 0.0739 | 0.0739 | 0.0706 | 0.0648 |  |  | 23
| 1 | 3 | 0.0691 | 0.0698 | 0.0696 | 0.0666 | 0.0694 | 0.065 | 0.068 | 0.073 | 0.06824 | 0.0684 | 0.0766 | 0.0728 | 0.0959 | 0.0699 | 0.0784 | 0.0634 | 0.0729 | 0.073 | 0.0669 | 0.0742 | 0.0727 | 0.0709 | 0.065 |  |  | 16
| 1 | 4 | 0.0695 | 0.0713 | 0.0694 | 0.0622 | 0.0678 | 0.063 | 0.072 | 0.0739 | 0.06762 | 0.0688 | 0.0751 | 0.07 | 0.0857 | 0.0697 | 0.0733 | 0.0637 | 0.0738 | 0.0725 | 0.0683 | 0.0752 | 0.0729 | 0.0717 | 0.0642 |  |  | 0.06990515
| 1 | 5 | 0.0688 | 0.0765 | 0.0691 | 0.0635 | 0.065 | 0.0625 | 0.069 | 0.073 | 0.06733 | 0.0686 | 0.0752 | 0.0713 | 0.0872 | 0.0696 | 0.0739 | 0.0636 | 0.0741 | 0.0702 | 0.066 | 0.0725 | 0.0701 | 0.07 | 0.0658 |  |  | 44
| 1 | 6 | 0.0699 | 0.0757 | 0.0688 | 0.0622 | 0.0663 | 0.0625 | 0.07 | 0.0739 | 0.06744 | 0.0696 | 0.0755 | 0.0702 | 0.0844 | 0.0682 | 0.0769 | 0.0626 | 0.0736 | 0.0714 | 0.0665 | 0.0735 | 0.0711 | 0.0733 | 0.0655
| Mean |  | 0.06973333 | 0.07355 | 0.06923333 | 0.06445 | 0.06745 | 0.0635 | 0.06966667 | 0.0734 | 0.06799667 | 0.06928333 | 0.07576667 | 0.07138333 | 0.08696667 | 0.06948333 | 0.07568333 | 0.06351667 | 0.07358333 | 0.07168333 | 0.06646667 | 0.07368333 | 0.07238333 | 0.07093333 | 0.06508333
| Median |  | 0.0697 | 0.074 | 0.06925 | 0.0645 | 0.0679 | 0.063 | 0.0695 | 0.07345 | 0.0679 | 0.0692 | 0.07565 | 0.07155 | 0.0864 | 0.06965 | 0.0758 | 0.06365 | 0.0736 | 0.07155 | 0.06625 | 0.0737 | 0.0728 | 0.07075 | 0.0651
| Std Dev. |  | 0.0008115828 | 0.002564176 | 0.000273252 | 0.00208878 | 0.001556599 | 0.001183216 | 0.002065591 | 0.0005585696 | 0.0006878566 | 0.0007909909 | 0.0006218253 | 0.001110705 | 0.004857022 | 0.0006735478 | 0.001884056 | 0.000491596 | 0.0003970726 | 0.0009826834 | 0.001067083 | 0.0009826834 | 0.001483801 | 0.001451436 | 0.0005600595
| Rel.Std.Dev. |  | 1.164% | 3.486% | 0.3947% | 3.241% | 2.308% | 1.863% | 2.965% | 0.761% | 1.012% | 1.142% | 0.8207% | 1.556% | 5.585% | 0.9694% | 2.489% | 0.774% | 0.5396% | 1.371% | 1.605% | 1.334% | 2.05% | 2.046% | 0.8605%
| PDM3 |  | -0.2458% | 5.214% | -0.961% | -7.804% | -3.512% | -9.163% | -0.3412% | 4.999% | -2.73% | -0.8895% | 8.385% | 2.115% | 24.41% | -0.6034% | 8.266% | -9.139% | 5.262% | 2.544% | -4.919% | 5.405% | 3.545% | 1.471% | -6.898%
| Z-Score (Absolute) |  | 0 | 0.79 | 0.1 | 1.09 | 0.47 | 1.29 | 0.01 | 0.76 | 0.36 | 0.09 | 1.25 | 0.34 | 3.56 | 0.05 | 1.23 | 1.28 | 0.79 | 0.4 | 0.67 | 0.82 | 0.55 | 0.25 | 0.96
| Analytical results for Mo in OREAS 242 (Certified Value 1.54 ppm) | [26 empty] | Certified
Mo | Round | Replicate | Lab | Lab | Lab | Lab | Lab | Lab | Lab | Lab | Lab | Lab | Lab | Lab | Lab | Lab | Lab | Lab | Lab | Lab | Lab | Lab | Lab | Lab | Lab | Lab | Lab | 1
| No | No | 1.01 | 1.02 | 1.03 | 1.04 | 1.06 | 1.07 | 1.08 | 1.09 | 1.10 | 1.12 | 1.13 | 1.14 | 1.15 | 1.16 | 1.18 | 1.19 | 1.20 | 1.21 | 1.23 | 1.25 | 1.27 | 1.28 | 1.29 | 1.30 | 1.31 | ppm
|  |  | AR*MS | AR*MS | AR*OES | AR*OES/MS | AR*OES/MS | AR*MS | AR*MS | AR*OES/MS | AR*MS | AR*MS | AR*OES/MS | AR*MS | AR*MS | AR*OES/MS | AR*MS | AR*MS | AR*MS | AR*OES/MS | AR*MS | AR*OES/MS | AR*MS | AR*OES/MS | AR*MS | AR*OES/MS | AR*MS | 2
|  |  | 0.5g | 04g | 0.5g | 0.25g | 0.25g | 25g | 40g | 0.25g | 0.5g | 25g | 01g | 0.25g | 01g | 0.5g | 0.25g | 0.4g | 0.5g | 01g | 30g | 0.5g | 0.5g | 0.2g | 0.5g | 0.5g | 0.5g | 3
| 1 | 1 | 1.47 | 1.4 | < 2 | 1.57 | 2.04 | 2 | 1.6 | 1.7 | 1.54 | 1.63 | 0.7 | 1.53 | 1.6 | 1.78 | 1.44 | 1.5 | 1.58 | 1.4 | 1.58 | 1.86 | 1.41 | 2 | 1.52 | 1.53 | 1.52 | 1
| 1 | 2 | 1.54 | 1.3 | < 2 | 1.62 | 2.2 | 2 | 1.6 | 1.7 | 1.51 | 1.71 | 0.7 | 1.51 | 1.5 | 1.87 | 1.73 | 1.6 | 1.57 | 1.4 | 1.57 | 1.76 | 1.56 | 2 | 1.45 | 1.53 | 1.54 | 24
| 1 | 3 | 1.53 | 1.3 | < 2 | 1.65 | 1.93 | 2 | 1.8 | 1.7 | 1.52 | 1.61 | 0.8 | 1.55 | 1.6 | 2.18 | 1.57 | 1.6 | 1.5 | 1.5 | 1.61 | 1.86 | 1.48 | 4 | 1.52 | 1.5 | 1.56 | 16
| 1 | 4 | 1.56 | 1.4 | < 2 | 1.44 | 2.57 | 2 | 1.6 | 1.7 | 1.54 | 1.58 | 0.7 | 1.52 | 1.6 | 1.89 | 1.61 | 1.5 | 1.47 | 1.4 | 1.5 | 1.84 | 1.51 | 3 | 1.45 | 1.5 | 1.5 | 1.540686
| 1 | 5 | 1.53 | 1.4 | < 2 | 1.56 | 2.2 | 2 | 1.4 | 1.7 | 1.57 | 1.64 | 0.7 | 1.51 | 1.7 | 1.98 | 1.44 | 1.5 | 1.49 | 1.4 | 1.56 | 1.76 | 1.45 | 2 | 1.48 | 1.57 | 1.49 | 45
| 1 | 6 | 1.48 | 1.4 | < 2 | 1.59 | 2.33 | 2 | 1.4 | 1.7 | 1.54 | 1.61 | 0.8 | 1.5 | 1.6 | 1.87 | 1.46 | 1.6 | 1.53 | 1.4 | 1.51 | 1.83 | 1.46 | 2 | 1.46 | 1.53 | 1.53
| Mean |  | 1.518333 | 1.366667 |  | 1.571667 | 2.211667 | 2 | 1.566667 | 1.7 | 1.536667 | 1.63 | 0.7333333 | 1.52 | 1.6 | 1.928333 | 1.541667 | 1.55 | 1.523333 | 1.416667 | 1.555 | 1.818333 | 1.478333 | 2.5 | 1.48 | 1.526667 | 1.523333
| Median |  | 1.53 | 1.4 |  | 1.58 | 2.2 | 2 | 1.6 | 1.7 | 1.54 | 1.62 | 0.7 | 1.515 | 1.6 | 1.88 | 1.515 | 1.55 | 1.515 | 1.4 | 1.565 | 1.835 | 1.47 | 2 | 1.47 | 1.53 | 1.525
| Std Dev. |  | 0.03544949 | 0.05163978 |  | 0.07250287 | 0.2242692 | 0 | 0.1505545 | 0 | 0.02065591 | 0.04427189 | 0.05163978 | 0.01788854 | 0.06324555 | 0.1387684 | 0.1168617 | 0.05477226 | 0.04457204 | 0.04082483 | 0.04230839 | 0.04665476 | 0.05192944 | 0.83666 | 0.03286335 | 0.02581989 | 0.02581989
| Rel.Std.Dev. |  | 2.335% | 3.779% |  | 4.613% | 10.14% | 0% | 9.61% | 0% | 1.344% | 2.716% | 7.042% | 1.177% | 3.953% | 7.196% | 7.58% | 3.534% | 2.926% | 2.882% | 2.721% | 2.566% | 3.513% | 33.47% | 2.22% | 1.691% | 1.695%
| PDM3 |  | -1.451% | -11.29% |  | 2.011% | 43.55% | 29.81% | 1.686% | 10.34% | -0.2609% | 5.797% | -52.4% | -1.343% | 3.85% | 25.16% | 0.06363% | 0.6045% | -1.126% | -8.05% | 0.929% | 18.02% | -4.047% | 62.27% | -3.939% | -0.91% | -1.126%
| Z-Score (Absolute) |  | 0.22 | 2.02 | 6.39 | 0.42 | 8.03 | NA | 0.36 | 1.94 | 0 | 1.11 | 9.56 | 0.2 | 0.75 | 4.66 | 0.06 | 0.16 | 0.16 | 1.43 | 0.22 | 3.35 | 0.69 | NA | 0.67 | 0.12 | 0.16
Results from laboratories 7 and 28 were removed due to their 1 ppm reading resolution.
| Analytical results for Na in OREAS 242 (Certified Value 0.257 wt.%) | [26 empty] | Certified
Na | Round | Replicate | Lab | Lab | Lab | Lab | Lab | Lab | Lab | Lab | Lab | Lab | Lab | Lab | Lab | Lab | Lab | Lab | Lab | Lab | Lab | Lab | Lab | Lab | Lab |  |  | 1
| No | No | 1.01 | 1.02 | 1.03 | 1.04 | 1.06 | 1.07 | 1.08 | 1.09 | 1.10 | 1.13 | 1.14 | 1.15 | 1.16 | 1.18 | 1.19 | 1.20 | 1.21 | 1.23 | 1.27 | 1.28 | 1.29 | 1.30 | 1.31 |  |  | wt.%
|  |  | AR*MS | AR*OES | AR*OES | AR*OES/MS | AR*OES/MS | AR*MS | AR*OES | AR*OES/MS | AR*MS | AR*OES/MS | AR*MS | AR*OES | AR*OES/MS | AR*OES | AR*OES | AR*MS | AR*OES/MS | AR*MS | AR*MS | AR*OES/MS | AR*MS | AR*OES/MS | AR*MS |  |  | 3
|  |  | 0.5g | 04g | 0.5g | 0.25g | 0.25g | 25g | 40g | 0.25g | 0.5g | 01g | 0.25g | 01g | 0.5g | 0.25g | 0.4g | 0.5g | 01g | 30g | 0.5g | 0.2g | 0.5g | 0.5g | 0.5g |  |  | 3
| 1 | 1 | 0.26 | 0.28 | 0.24 | 0.26 | 0.27 | 0.2365 | 0.32 | 0.39 | 0.243 | 0.26 | 0.2516 | 0.24 | 0.248 | 0.26 | 0.253 | 0.26 | 0.29 | 0.256 | 0.245 | 0.24 | 0.27 | 0.31 | 0.26 |  |  | 1
| 1 | 2 | 0.26 | 0.28 | 0.24 | 0.26 | 0.27 | 0.2415 | 0.32 | 0.39 | 0.239 | 0.25 | 0.2534 | 0.24 | 0.263 | 0.25 | 0.242 | 0.26 | 0.29 | 0.255 | 0.243 | 0.27 | 0.28 | 0.3 | 0.25 |  |  | #N/A
| 1 | 3 | 0.26 | 0.27 | 0.25 | 0.27 | 0.27 | 0.246 | 0.32 | 0.38 | 0.242 | 0.25 | 0.2483 | 0.24 | 0.277 | 0.26 | 0.245 | 0.26 | 0.29 | 0.261 | 0.254 | 0.27 | 0.27 | 0.31 | 0.25 |  |  | 16
| 1 | 4 | 0.26 | 0.27 | 0.25 | 0.26 | 0.26 | 0.2355 | 0.3 | 0.38 | 0.234 | 0.26 | 0.2489 | 0.24 | 0.257 | 0.27 | 0.238 | 0.25 | 0.29 | 0.254 | 0.254 | 0.27 | 0.27 | 0.31 | 0.25 |  |  | 0.2570108
| 1 | 5 | 0.26 | 0.29 | 0.26 | 0.27 | 0.26 | 0.2345 | 0.3 | 0.38 | 0.239 | 0.25 | 0.2524 | 0.24 | 0.259 | 0.26 | 0.237 | 0.26 | 0.29 | 0.252 | 0.25 | 0.26 | 0.26 | 0.3 | 0.25 |  |  | 46
| 1 | 6 | 0.26 | 0.29 | 0.24 | 0.26 | 0.26 | 0.2285 | 0.32 | 0.38 | 0.241 | 0.26 | 0.2512 | 0.23 | 0.252 | 0.25 | 0.257 | 0.25 | 0.29 | 0.251 | 0.244 | 0.27 | 0.27 | 0.32 | 0.26
| Mean |  | 0.26 | 0.28 | 0.2466667 | 0.2633333 | 0.265 | 0.2370833 | 0.3133333 | 0.3833333 | 0.2396667 | 0.255 | 0.2509667 | 0.2383333 | 0.2593333 | 0.2583333 | 0.2453333 | 0.2566667 | 0.29 | 0.2548333 | 0.2483333 | 0.2633333 | 0.27 | 0.3083333 | 0.2533333
| Median |  | 0.26 | 0.28 | 0.245 | 0.26 | 0.265 | 0.236 | 0.32 | 0.38 | 0.24 | 0.255 | 0.2514 | 0.24 | 0.258 | 0.26 | 0.2435 | 0.26 | 0.29 | 0.2545 | 0.2475 | 0.27 | 0.27 | 0.31 | 0.25
| Std Dev. |  | 0 | 0.008944272 | 0.008164966 | 0.005163978 | 0.005477226 | 0.006036693 | 0.01032796 | 0.005163978 | 0.003204164 | 0.005477226 | 0.001990645 | 0.004082483 | 0.01013246 | 0.007527727 | 0.008115828 | 0.005163978 | 0 | 0.003544949 | 0.005006662 | 0.0121106 | 0.006324555 | 0.007527727 | 0.005163978
| Rel.Std.Dev. |  | 0% | 3.194% | 3.31% | 1.961% | 2.067% | 2.546% | 3.296% | 1.347% | 1.337% | 2.148% | 0.7932% | 1.713% | 3.907% | 2.914% | 3.308% | 2.012% | 0% | 1.391% | 2.016% | 4.599% | 2.342% | 2.441% | 2.038%
| PDM3 |  | 1.163% | 8.945% | -4.025% | 2.46% | 3.108% | -7.754% | 21.91% | 49.15% | -6.748% | -0.7824% | -2.352% | -7.267% | 0.9037% | 0.5146% | -4.544% | -0.1339% | 12.84% | -0.8472% | -3.376% | 2.46% | 5.054% | 19.97% | -1.431%
| Z-Score (Absolute) |  | 0.11 | 1.46 | 0.79 | 0.34 | 0.45 | 1.43 | 3.71 | 8.43 | 1.26 | 0.22 | 0.5 | 1.35 | 0.07 | 0 | 0.88 | 0.11 | 2.14 | 0.24 | 0.67 | 0.34 | 0.79 | 3.37 | 0.34
| Analytical results for Nb in OREAS 242 (Indicative Value 0.19 ppm) | [26 empty] | Indicative
Nb | Round | Replicate | Lab | Lab | Lab | Lab | Lab | Lab | Lab | Lab | Lab | Lab | Lab | Lab | Lab | Lab | Lab | Lab | Lab | Lab | Lab | Lab | Lab |  |  |  |  | 1
| No | No | 1.01 | 1.02 | 1.03 | 1.04 | 1.06 | 1.07 | 1.09 | 1.10 | 1.12 | 1.13 | 1.14 | 1.15 | 1.16 | 1.18 | 1.19 | 1.20 | 1.21 | 1.28 | 1.29 | 1.30 | 1.31 |  |  |  |  | ppm
|  |  | AR*MS | AR*MS | AR*OES | AR*OES/MS | AR*OES/MS | AR*MS | AR*OES/MS | AR*MS | AR*MS | AR*OES/MS | AR*MS | AR*MS | AR*OES/MS | AR*MS | AR*MS | AR*MS | AR*OES/MS | AR*OES/MS | AR*MS | AR*OES/MS | AR*MS |  |  |  |  | 2
|  |  | 0.5g | 04g | 0.5g | 0.25g | 0.25g | 25g | 0.25g | 0.5g | 25g | 01g | 0.25g | 01g | 0.5g | 0.25g | 0.4g | 0.5g | 01g | 0.2g | 0.5g | 0.5g | 0.5g |  |  |  |  | 2
| 1 | 1 | 0.17 | < 0.2 | < 5 | 0.17 | 0.11 | < 1 | 0.2 | 0.21 | < 0.05 | 0.2 | 0.366 | 0.12 | 0.6 | 0.2 | 0.2 | 0.28 | < 0.2 | < 1 | 0.14 | 0.11 | 0.23 |  |  |  |  | 1
| 1 | 2 | 0.18 | < 0.2 | < 5 | 0.17 | 0.08 | < 1 | 0.1 | 0.21 | < 0.05 | 0.2 | 0.432 | 0.12 | 0.7 | 0.23 | 0.2 | 0.25 | < 0.2 | < 1 | 0.13 | 0.13 | 0.23 |  |  |  |  | 4
| 1 | 3 | 0.16 | < 0.2 | < 5 | 0.15 | 0.07 | < 1 | 0.2 | 0.21 | < 0.05 | 0.2 | 0.382 | 0.14 | 0.9 | 0.23 | 0.2 | 0.25 | < 0.2 | < 1 | 0.14 | 0.14 | 0.21 |  |  |  |  | 16
| 1 | 4 | 0.17 | < 0.2 | < 5 | 0.11 | 0.09 | < 1 | 0.2 | 0.2 | < 0.05 | 0.2 | 0.391 | 0.11 | 0.8 | 0.21 | 0.2 | 0.26 | < 0.2 | < 1 | 0.14 | 0.11 | 0.21 |  |  |  |  | 0.1883286
| 1 | 5 | 0.18 | < 0.2 | < 5 | 0.1 | 0.09 | < 1 | 0.2 | 0.2 | < 0.05 | 0.2 | 0.395 | 0.1 | 1.1 | 0.21 | 0.2 | 0.24 | < 0.2 | < 1 | 0.12 | 0.12 | 0.27 |  |  |  |  | 10
| 1 | 6 | 0.17 | < 0.2 | < 5 | 0.1 | 0.09 | < 1 | 0.2 | 0.19 | < 0.05 | 0.2 | 0.399 | 0.09 | 0.8 | 0.2 | 0.2 | 0.27 | < 0.2 | < 1 | 0.12 | 0.12 | 0.24
| Mean |  | 0.1716667 |  |  | 0.1333333 | 0.08833333 |  | 0.1833333 | 0.2033333 |  | 0.2 | 0.3941667 | 0.1133333 | 0.8166667 | 0.2133333 | 0.2 | 0.2583333 |  |  | 0.1316667 | 0.1216667 | 0.2316667
| Median |  | 0.17 |  |  | 0.13 | 0.09 |  | 0.2 | 0.205 |  | 0.2 | 0.393 | 0.115 | 0.8 | 0.21 | 0.2 | 0.255 |  |  | 0.135 | 0.12 | 0.23
| Std Dev. |  | 0.007527727 |  |  | 0.03386247 | 0.0132916 |  | 0.04082483 | 0.008164966 |  | 3.040471e-17 | 0.02194007 | 0.0175119 | 0.1722401 | 0.0136626 | 3.040471e-17 | 0.0147196 |  |  | 0.009831921 | 0.01169045 | 0.02228602
| Rel.Std.Dev. |  | 4.385% |  |  | 25.4% | 15.05% |  | 22.27% | 4.016% |  | 1.52e-14% | 5.566% | 15.45% | 21.09% | 6.404% | 1.52e-14% | 5.698% |  |  | 7.467% | 9.609% | 9.62%
| PDM3 |  | -8.847% |  |  | -29.2% | -53.1% |  | -2.652% | 7.967% |  | 6.197% | 109.3% | -39.82% | 333.6% | 13.28% | 6.197% | 37.17% |  |  | -30.09% | -35.4% | 23.01%
| Z-Score (Absolute) |  | 0.24 | 0.86 | 19.8 | 0.57 | 0.96 | 2.58 | 0.14 | 0.03 | 1.51 | 0 | 1.67 | 0.75 | 5.31 | 0.11 | 0 | 0.5 | 0.86 | 2.58 | 0.59 | 0.67 | 0.27
| Analytical results for Nd in OREAS 242 (Certified Value 6.39 ppm) | [26 empty] | Certified
Nd | Round | Replicate | Lab | Lab | Lab | Lab | Lab | Lab | Lab | Lab | [17 empty] | 1
| No | No | 1.02 | 1.07 | 1.08 | 1.10 | 1.12 | 1.14 | 1.16 | 1.19 | [17 empty] | ppm
|  |  | AR*MS | AR*MS | AR*MS | AR*MS | AR*MS | AR*MS | AR*OES/MS | AR*MS | [17 empty] | 2
|  |  | 04g | 25g | 40g | 0.5g | 25g | 0.25g | 0.5g | 0.4g | [17 empty] | 2
| 1 | 1 | 6.61 | 6.5 | 5.47 | 6.496 | 7.08 | 6.27 | 7.33 | 5.62 | [17 empty] | 1
| 1 | 2 | 6.56 | 6 | 5.48 | 6.238 | 7.13 | 6.31 | 7.61 | 5.52 | [17 empty] | 26
| 1 | 3 | 6.61 | 6.5 | 5.29 | 6.435 | 7.01 | 6.21 | 8.64 | 5.68 | [17 empty] | 16
| 1 | 4 | 6.75 | 6 | 5.35 | 6.262 | 7.13 | 6.22 | 7.6 | 5.15 | [17 empty] | 6.389896
| 1 | 5 | 6.66 | 7 | 5.19 | 6.286 | 7.26 | 6.28 | 7.91 | 5.76 | [17 empty] | 47
| 1 | 6 | 6.66 | 6 | 5.32 | 6.168 | 7.08 | 6.26 | 7.5 | 5.37
| Mean |  | 6.641667 | 6.333333 | 5.35 | 6.314167 | 7.115 | 6.258333 | 7.765 | 5.516667
| Median |  | 6.635 | 6.25 | 5.335 | 6.274 | 7.105 | 6.265 | 7.605 | 5.57
| Std Dev. |  | 0.06493587 | 0.4082483 | 0.1108152 | 0.1251757 | 0.08360622 | 0.03763863 | 0.4684763 | 0.2247369
| Rel.Std.Dev. |  | 0.9777% | 6.446% | 2.071% | 1.982% | 1.175% | 0.6014% | 6.033% | 4.074%
| PDM3 |  | 3.94% | -0.8852% | -16.27% | -1.185% | 11.35% | -2.059% | 21.52% | -13.67%
| Z-Score (Absolute) |  | 0.39 | 0.01 | 1.18 | 0.01 | 0.96 | 0.08 | 1.75 | 0.98
| Analytical results for Ni in OREAS 242 (Certified Value 48.9 ppm) | [26 empty] | Certified
Ni | Round | Replicate | Lab | Lab | Lab | Lab | Lab | Lab | Lab | Lab | Lab | Lab | Lab | Lab | Lab | Lab | Lab | Lab | Lab | Lab | Lab | Lab | Lab | Lab | Lab | Lab |  | 1
| No | No | 1.01 | 1.02 | 1.03 | 1.04 | 1.06 | 1.07 | 1.08 | 1.09 | 1.10 | 1.12 | 1.13 | 1.14 | 1.15 | 1.16 | 1.18 | 1.19 | 1.20 | 1.21 | 1.23 | 1.27 | 1.28 | 1.29 | 1.30 | 1.31 |  | ppm
|  |  | AR*MS | AR*OES | AR*OES | AR*OES/MS | AR*OES/MS | AR*MS | AR*OES | AR*OES/MS | AR*MS | AR*MS | AR*OES/MS | AR*MS | AR*MS | AR*OES/MS | AR*OES | AR*MS | AR*MS | AR*OES/MS | AR*MS | AR*MS | AR*OES/MS | AR*MS | AR*OES/MS | AR*MS |  | 1
|  |  | 0.5g | 04g | 0.5g | 0.25g | 0.25g | 25g | 40g | 0.25g | 0.5g | 25g | 01g | 0.25g | 01g | 0.5g | 0.25g | 0.4g | 0.5g | 01g | 30g | 0.5g | 0.2g | 0.5g | 0.5g | 0.5g |  | 2
| 1 | 1 | 50.4 | 53 | 44 | 46.4 | 46.9 | 44 | 55 | 59.5 | 48.5 | 46.5 | 48 | 53.2 | 49.7 | 52.9 | 48 | 50 | 49.7 | 49 | 51.9 | 44.3 | 48 | 48.5 | 51.7 | 49 |  | 1
| 1 | 2 | 51.1 | 50 | 45 | 47.3 | 45.9 | 46 | 50 | 61 | 47.2 | 45.7 | 46 | 52.43 | 48.5 | 55.4 | 49 | 51 | 51.3 | 49 | 51.1 | 45.3 | 50 | 48.8 | 50.3 | 50 |  | 27
| 1 | 3 | 50.3 | 53 | 44 | 47.5 | 45.9 | 46 | 50 | 61 | 47.1 | 46.5 | 45 | 52.15 | 49.2 | 61.6 | 49 | 50 | 51.9 | 48 | 51.5 | 45.7 | 51 | 48.1 | 50.3 | 49 |  | 16
| 1 | 4 | 50.3 | 54 | 45 | 45.4 | 46.8 | 46 | 52 | 59.7 | 46.1 | 45.6 | 47 | 52.56 | 48.4 | 55 | 48 | 47 | 48.5 | 50 | 50 | 46.1 | 51 | 48.5 | 50.7 | 48.7 |  | 48.86949
| 1 | 5 | 49.8 | 60 | 47 | 44.6 | 45.5 | 45 | 54 | 60 | 47.2 | 45.9 | 46 | 52.94 | 49.3 | 56.3 | 48 | 51 | 49.4 | 50 | 51 | 45.5 | 50 | 47.5 | 51 | 49.1 |  | 48
| 1 | 6 | 48.9 | 50 | 44 | 43.2 | 46.6 | 44 | 52 | 60.4 | 47.6 | 45.6 | 45 | 52.57 | 50.1 | 54.6 | 48 | 46 | 49.8 | 49 | 50.9 | 45.8 | 50 | 47.4 | 51.4 | 49.9
| Mean |  | 50.13333 | 53.33333 | 44.83333 | 45.73333 | 46.26667 | 45.16667 | 52.16667 | 60.26667 | 47.28333 | 45.96667 | 46.16667 | 52.64167 | 49.2 | 55.96667 | 48.33333 | 49.16667 | 50.1 | 49.16667 | 51.06667 | 45.45 | 50 | 48.13333 | 50.9 | 49.28333
| Median |  | 50.3 | 53 | 44.5 | 45.9 | 46.25 | 45.5 | 52 | 60.2 | 47.2 | 45.8 | 46 | 52.565 | 49.25 | 55.2 | 48 | 50 | 49.75 | 49 | 51.05 | 45.6 | 50 | 48.3 | 50.85 | 49.05
| Std Dev. |  | 0.7339391 | 3.669696 | 1.169045 | 1.66333 | 0.5750362 | 0.9831921 | 2.041241 | 0.6439462 | 0.7782459 | 0.4273952 | 1.169045 | 0.3739207 | 0.663325 | 2.979038 | 0.5163978 | 2.136976 | 1.263329 | 0.7527727 | 0.6408328 | 0.6252999 | 1.095445 | 0.5750362 | 0.5761944 | 0.5344779
| Rel.Std.Dev. |  | 1.464% | 6.881% | 2.608% | 3.637% | 1.243% | 2.177% | 3.913% | 1.068% | 1.646% | 0.9298% | 2.532% | 0.7103% | 1.348% | 5.323% | 1.068% | 4.346% | 2.522% | 1.531% | 1.255% | 1.376% | 2.191% | 1.195% | 1.132% | 1.085%
| PDM3 |  | 2.586% | 9.134% | -8.259% | -6.417% | -5.326% | -7.577% | 6.747% | 23.32% | -3.246% | -5.94% | -5.531% | 7.719% | 0.6763% | 14.52% | -1.097% | 0.6081% | 2.518% | 0.6081% | 4.496% | -6.997% | 2.313% | -1.506% | 4.155% | 0.8468%
| Z-Score (Absolute) |  | 0.27 | 1.16 | 1.22 | 0.97 | 0.82 | 1.12 | 0.84 | 3.1 | 0.53 | 0.9 | 0.84 | 0.97 | 0 | 1.9 | 0.24 | 0 | 0.26 | 0 | 0.53 | 1.05 | 0.23 | 0.29 | 0.48 | 0.03
| Analytical results for P in OREAS 242 (Certified Value 0.041 wt.%) | [26 empty] | Certified
P | Round | Replicate | Lab | Lab | Lab | Lab | Lab | Lab | Lab | Lab | Lab | Lab | Lab | Lab | Lab | Lab | Lab | Lab | Lab | Lab | Lab | Lab | Lab | Lab | Lab |  |  | 1
| No | No | 1.01 | 1.02 | 1.03 | 1.04 | 1.06 | 1.07 | 1.08 | 1.09 | 1.10 | 1.13 | 1.14 | 1.15 | 1.16 | 1.18 | 1.19 | 1.20 | 1.21 | 1.23 | 1.27 | 1.28 | 1.29 | 1.30 | 1.31 |  |  | wt.%
|  |  | AR*MS | AR*OES | AR*OES | AR*OES | AR*OES/MS | AR*MS | AR*OES | AR*OES/MS | AR*MS | AR*OES/MS | AR*MS | AR*OES | AR*OES/MS | AR*OES | AR*OES | AR*MS | AR*OES/MS | AR*MS | AR*MS | AR*OES/MS | AR*MS | AR*OES/MS | AR*MS |  |  | 3
|  |  | 0.5g | 04g | 0.5g | 0.25g | 0.25g | 25g | 40g | 0.25g | 0.5g | 01g | 0.25g | 01g | 0.5g | 0.25g | 0.4g | 0.5g | 01g | 30g | 0.5g | 0.2g | 0.5g | 0.5g | 0.5g |  |  | 3
| 1 | 1 | 0.043 | 0.044 | 0.0364 | 0.04 | 0.045 | 0.0405 | 0.05 | 0.054 | 0.0381 | 0.04 | 0.0421 | 0.0394 | 0.034 | 0.04 | 0.0395 | 0.041 | 0.0391 | 0.04 | 0.039 | 0.0401 | 0.044 | 0.0423 | 0.042 |  |  | 1
| 1 | 2 | 0.042 | 0.044 | 0.0359 | 0.04 | 0.045 | 0.0415 | 0.046 | 0.054 | 0.0388 | 0.039 | 0.0417 | 0.0393 | 0.034 | 0.04 | 0.0395 | 0.042 | 0.039 | 0.04 | 0.04 | 0.0412 | 0.044 | 0.0419 | 0.042 |  |  | #N/A
| 1 | 3 | 0.041 | 0.042 | 0.036 | 0.04 | 0.045 | 0.042 | 0.04 | 0.054 | 0.0381 | 0.04 | 0.0418 | 0.0398 | 0.031 | 0.04 | 0.042 | 0.041 | 0.0388 | 0.041 | 0.041 | 0.0411 | 0.044 | 0.0421 | 0.042 |  |  | 16
| 1 | 4 | 0.041 | 0.044 | 0.0361 | 0.04 | 0.047 | 0.04 | 0.046 | 0.054 | 0.0379 | 0.04 | 0.0422 | 0.0386 | 0.033 | 0.04 | 0.039 | 0.041 | 0.0396 | 0.04 | 0.041 | 0.0408 | 0.044 | 0.0413 | 0.043 |  |  | 0.040815
| 1 | 5 | 0.041 | 0.044 | 0.0366 | 0.04 | 0.045 | 0.04 | 0.048 | 0.053 | 0.039 | 0.039 | 0.0415 | 0.0397 | 0.031 | 0.04 | 0.041 | 0.041 | 0.0396 | 0.041 | 0.041 | 0.0402 | 0.043 | 0.0421 | 0.042 |  |  | 49
| 1 | 6 | 0.042 | 0.044 | 0.0367 | 0.04 | 0.045 | 0.0405 | 0.046 | 0.054 | 0.0395 | 0.04 | 0.0418 | 0.0389 | 0.032 | 0.04 | 0.04 | 0.041 | 0.0391 | 0.039 | 0.04 | 0.0407 | 0.043 | 0.0424 | 0.042
| Mean |  | 0.04166667 | 0.04366667 | 0.03628333 | 0.04 | 0.04533333 | 0.04075 | 0.046 | 0.05383333 | 0.03856667 | 0.03966667 | 0.04185 | 0.03928333 | 0.0325 | 0.04 | 0.04016667 | 0.04116667 | 0.0392 | 0.04016667 | 0.04033333 | 0.04068333 | 0.04366667 | 0.04201667 | 0.04216667
| Median |  | 0.0415 | 0.044 | 0.03625 | 0.04 | 0.045 | 0.0405 | 0.046 | 0.054 | 0.03845 | 0.04 | 0.0418 | 0.03935 | 0.0325 | 0.04 | 0.03975 | 0.041 | 0.0391 | 0.04 | 0.0405 | 0.04075 | 0.044 | 0.0421 | 0.042
| Std Dev. |  | 0.0008164966 | 0.0008164966 | 0.0003311596 | 0 | 0.0008164966 | 0.0008215838 | 0.00334664 | 0.0004082483 | 0.0006314006 | 0.0005163978 | 0.0002588436 | 0.0004622409 | 0.001378405 | 0 | 0.001125463 | 0.0004082483 | 0.0003286335 | 0.0007527727 | 0.0008164966 | 0.0004535049 | 0.0005163978 | 0.0003920034 | 0.0004082483
| Rel.Std.Dev. |  | 1.96% | 1.87% | 0.9127% | 0% | 1.801% | 2.016% | 7.275% | 0.7584% | 1.637% | 1.302% | 0.6185% | 1.177% | 4.241% | 0% | 2.802% | 0.9917% | 0.8384% | 1.874% | 2.024% | 1.115% | 1.183% | 0.933% | 0.9682%
| PDM3 |  | 2.087% | 6.987% | -11.1% | -1.997% | 11.07% | -0.1593% | 12.7% | 31.9% | -5.509% | -2.814% | 2.536% | -3.753% | -20.37% | -1.997% | -1.588% | 0.8616% | -3.957% | -1.588% | -1.18% | -0.3226% | 6.987% | 2.944% | 3.312%
| Z-Score (Absolute) |  | 0.5 | 1.51 | 2.23 | 0.35 | 2.35 | 0.03 | 2.69 | 6.65 | 1.07 | 0.51 | 0.59 | 0.71 | 4.14 | 0.35 | 0.26 | 0.24 | 0.75 | 0.26 | 0.18 | 0 | 1.51 | 0.67 | 0.75
| Analytical results for Pb in OREAS 242 (Certified Value 30.5 ppm) | [26 empty] | Certified
Pb | Round | Replicate | Lab | Lab | Lab | Lab | Lab | Lab | Lab | Lab | Lab | Lab | Lab | Lab | Lab | Lab | Lab | Lab | Lab | Lab | Lab | Lab | Lab | Lab | Lab |  |  | 1
| No | No | 1.01 | 1.02 | 1.03 | 1.04 | 1.06 | 1.07 | 1.08 | 1.09 | 1.10 | 1.12 | 1.13 | 1.15 | 1.16 | 1.18 | 1.19 | 1.20 | 1.21 | 1.23 | 1.27 | 1.28 | 1.29 | 1.30 | 1.31 |  |  | ppm
|  |  | AR*MS | AR*MS | AR*OES | AR*OES/MS | AR*OES/MS | AR*MS | AR*MS | AR*OES/MS | AR*MS | AR*MS | AR*OES/MS | AR*MS | AR*OES/MS | AR*MS | AR*MS | AR*MS | AR*OES/MS | AR*MS | AR*MS | AR*OES/MS | AR*MS | AR*OES/MS | AR*MS |  |  | 1
|  |  | 0.5g | 04g | 0.5g | 0.25g | 0.25g | 25g | 40g | 0.25g | 0.5g | 25g | 01g | 01g | 0.5g | 0.25g | 0.4g | 0.5g | 01g | 30g | 0.5g | 0.2g | 0.5g | 0.5g | 0.5g |  |  | 2
| 1 | 1 | 30.2 | 29 | 26 | 31.3 | 35.6 | 29 | 29 | 29.1 | 32.1 | 30.7 | 29.2 | 31.7 | 33.9 | 30.9 | 32 | 31.8 | 31.1 | 32.65 | 29.48 | 27 | 31.5 | 29.9 | 31.3 |  |  | 1
| 1 | 2 | 32.3 | 29 | 25 | 30.9 | 32.9 | 28 | 26 | 29.6 | 31.2 | 30.8 | 28.9 | 31.5 | 36.6 | 31.3 | 29 | 30.9 | 30.9 | 33.01 | 30.4 | 29 | 31.5 | 30.2 | 30.2 |  |  | 28
| 1 | 3 | 31.4 | 29 | 26 | 31.3 | 33 | 28 | 27 | 29.4 | 31.8 | 30.8 | 28.4 | 33.8 | 38.1 | 31.5 | 31 | 30.8 | 30.6 | 32.48 | 30.6 | 29 | 30.9 | 30 | 30.2 |  |  | 16
| 1 | 4 | 31.6 | 29 | 25 | 31.4 | 32.2 | 28 | 27 | 29.4 | 30.9 | 31 | 28.9 | 31 | 35.3 | 35.6 | 28 | 29.8 | 30.7 | 32.55 | 30.5 | 30 | 31.3 | 29.5 | 30 |  |  | 30.47149
| 1 | 5 | 31.3 | 29 | 26 | 31.6 | 34.4 | 30 | 27 | 29.9 | 31.5 | 31.6 | 28.5 | 31.3 | 35.4 | 31.8 | 30 | 30.4 | 31 | 32.16 | 29.68 | 31 | 30.7 | 30.2 | 30.1 |  |  | 50
| 1 | 6 | 30.4 | 29 | 27 | 31.3 | 35.7 | 27 | 26 | 29.8 | 31.3 | 30.5 | 29.1 | 31.9 | 34.7 | 31.4 | 31 | 31.5 | 30.9 | 32.16 | 30.6 | 32 | 30.7 | 30.4 | 30.1
| Mean |  | 31.2 | 29 | 25.83333 | 31.3 | 33.96667 | 28.33333 | 27 | 29.53333 | 31.46667 | 30.9 | 28.83333 | 31.86667 | 35.66667 | 32.08333 | 30.16667 | 30.86667 | 30.86667 | 32.50167 | 30.21 | 29.66667 | 31.1 | 30.03333 | 30.31667
| Median |  | 31.35 | 29 | 26 | 31.3 | 33.7 | 28 | 27 | 29.5 | 31.4 | 30.8 | 28.9 | 31.6 | 35.35 | 31.45 | 30.5 | 30.85 | 30.9 | 32.515 | 30.45 | 29.5 | 31.1 | 30.1 | 30.15
| Std Dev. |  | 0.7823043 | 0 | 0.7527727 | 0.2280351 | 1.486831 | 1.032796 | 1.095445 | 0.294392 | 0.4320494 | 0.3794733 | 0.3204164 | 0.9973298 | 1.486831 | 1.747474 | 1.47196 | 0.725718 | 0.1861899 | 0.3214602 | 0.4976344 | 1.75119 | 0.3794733 | 0.3141125 | 0.4875107
| Rel.Std.Dev. |  | 2.507% | 0% | 2.914% | 0.7285% | 4.377% | 3.645% | 4.057% | 0.9968% | 1.373% | 1.228% | 1.111% | 3.13% | 4.169% | 5.447% | 4.879% | 2.351% | 0.6032% | 0.9891% | 1.647% | 5.903% | 1.22% | 1.046% | 1.608%
| PDM3 |  | 2.391% | -4.829% | -15.22% | 2.719% | 11.47% | -7.017% | -11.39% | -3.079% | 3.266% | 1.406% | -5.376% | 4.579% | 17.05% | 5.29% | -1% | 1.297% | 1.297% | 6.663% | -0.8582% | -2.641% | 2.063% | -1.438% | -0.5081%
| Z-Score (Absolute) |  | 0.22 | 1.26 | 3.39 | 0.29 | 2.09 | 1.71 | 2.61 | 0.9 | 0.4 | 0.02 | 1.37 | 0.67 | 3.24 | 0.82 | 0.47 | 0 | 0 | 1.1 | 0.44 | 0.81 | 0.16 | 0.56 | 0.37
| Analytical results for Pd in OREAS 242 (Indicative Value 7.17 ppb) | [26 empty] | Indicative
Pd | Round | Replicate | Lab | Lab | Lab | Lab | Lab | Lab | Lab | [18 empty] | 1
| No | No | 1.02 | 1.07 | 1.08 | 1.10 | 1.12 | 1.13 | 1.15 | [18 empty] | ppb
|  |  | AR*MS | AR*MS | AR*MS | AR*MS | AR*MS | AR*OES/MS | AR*MS | [18 empty] | 2
|  |  | 04g | 25g | 40g | 0.5g | 25g | 01g | 01g | [18 empty] | 2
| 1 | 1 | 10 | < 50 | < 10 | 9 | < 5 | < 10 | 11 | [18 empty] | 1
| 1 | 2 | 10 | < 50 | < 10 | 9 | < 5 | < 10 | < 10 | [18 empty] | 1
| 1 | 3 | 5 | < 50 | < 10 | 9 | < 5 | < 10 | < 10 | [18 empty] | 16
| 1 | 4 | 5 | < 50 | < 10 | 12 | < 5 | < 10 | < 10 | [18 empty] | 7.166667
| 1 | 5 | 5 | < 50 | < 10 | 10 | < 5 | < 10 | < 10 | [18 empty] | 9
| 1 | 6 | 5 | < 50 | < 10 | 10 | < 5 | < 10 | < 10
| Mean |  | 6.666667 |  |  | 9.833333 |  |  | 11
| Median |  | 5 |  |  | 9.5 |  |  | 11
| Std Dev. |  | 2.581989 |  |  | 1.169045
| Rel.Std.Dev. |  | 38.73% |  |  | 11.89%
| PDM3 |  | -6.977% |  |  | 37.21% |  |  | 53.49%
| Z-Score (Absolute) |  | 0.45 | 12.81 | 0.67 | 2.58 | 2.36 | 0.67 | 0
| Analytical results for Pr in OREAS 242 (Certified Value 1.41 ppm) | [26 empty] | Certified
Pr | Round | Replicate | Lab | Lab | Lab | Lab | Lab | Lab | Lab | Lab | [17 empty] | 1
| No | No | 1.02 | 1.07 | 1.08 | 1.10 | 1.12 | 1.14 | 1.16 | 1.19 | [17 empty] | ppm
|  |  | AR*MS | AR*MS | AR*MS | AR*MS | AR*MS | AR*MS | AR*OES/MS | AR*MS | [17 empty] | 2
|  |  | 04g | 25g | 40g | 0.5g | 25g | 0.25g | 0.5g | 0.4g | [17 empty] | 3
| 1 | 1 | 1.56 | 1.4 | 1.24 | 1.452 | 1.55 | 1.39 | 1.6 | 1.36 | [17 empty] | 1
| 1 | 2 | 1.55 | 1.3 | 1.24 | 1.468 | 1.55 | 1.37 | 1.8 | 1.32 | [17 empty] | 29
| 1 | 3 | 1.56 | 1.4 | 1.2 | 1.483 | 1.57 | 1.31 | 1.9 | 1.36 | [17 empty] | 16
| 1 | 4 | 1.6 | 1.3 | 1.22 | 1.427 | 1.57 | 1.32 | 1.7 | 1.24 | [17 empty] | 1.412
| 1 | 5 | 1.58 | 1.5 | 1.16 | 1.441 | 1.59 | 1.35 | 1.7 | 1.4 | [17 empty] | 51
| 1 | 6 | 1.57 | 1.3 | 1.2 | 1.451 | 1.56 | 1.32 | 1.7 | 1.3
| Mean |  | 1.57 | 1.366667 | 1.21 | 1.453667 | 1.565 | 1.343333 | 1.733333 | 1.33
| Median |  | 1.565 | 1.35 | 1.21 | 1.4515 | 1.565 | 1.335 | 1.7 | 1.34
| Std Dev. |  | 0.01788854 | 0.08164966 | 0.0303315 | 0.01973491 | 0.01516575 | 0.03204164 | 0.1032796 | 0.05621388
| Rel.Std.Dev. |  | 1.139% | 5.974% | 2.507% | 1.358% | 0.9691% | 2.385% | 5.958% | 4.227%
| PDM3 |  | 11.19% | -3.211% | -14.31% | 2.951% | 10.84% | -4.863% | 22.76% | -5.807%
| Z-Score (Absolute) |  | 0.98 | NA | 1.08 | 0.32 | 0.96 | 0.32 | NA | 0.39
Results from laboratories 7 and 16 were removed due to their 0.1 ppm reading resolution.
| Analytical results for Pt in OREAS 242 (Certified Value 10.3 ppb) | [26 empty] | Certified
Pt | Round | Replicate | Lab | Lab | Lab | Lab | Lab | Lab | Lab | [18 empty] | 1
| No | No | 1.02 | 1.07 | 1.08 | 1.10 | 1.12 | 1.13 | 1.15 | [18 empty] | ppb
|  |  | AR*MS | AR*MS | AR*MS | AR*MS | AR*MS | AR*OES/MS | AR*MS | [18 empty] | 1
|  |  | 04g | 25g | 40g | 0.5g | 25g | 01g | 01g | [18 empty] | 1
| 1 | 1 | 11 | 10 | < 10 | 11 | 10 | 10 | 12 | [18 empty] | 1
| 1 | 2 | 12 | 10 | < 10 | 10 | 11 | 10 | 10 | [18 empty] | 1
| 1 | 3 | 11 | 10 | < 10 | 11 | 11 | 9 | 10 | [18 empty] | 16
| 1 | 4 | 9 | 10 | < 10 | 11 | 10 | 9 | 11 | [18 empty] | 10.33333
| 1 | 5 | 9 | 10 | < 10 | 11 | 12 | 10 | 9 | [18 empty] | 52
| 1 | 6 | 11 | 10 | < 10 | 11 | 10 | 10 | 10
| Mean |  | 10.5 | 10 |  | 10.83333 | 10.66667 | 9.666667 | 10.33333
| Median |  | 11 | 10 |  | 11 | 10.5 | 10 | 10
| Std Dev. |  | 1.224745 | 0 |  | 0.4082483 | 0.8164966 | 0.5163978 | 1.032796
| Rel.Std.Dev. |  | 11.66% | 0% |  | 3.768% | 7.655% | 5.342% | 9.995%
| PDM3 |  | 1.613% | -3.226% |  | 4.839% | 3.226% | -6.452% | 0%
| Z-Score (Absolute) |  | 0.34 | 0.67 | 10.79 | 1.01 | 0.67 | 1.35 | 0
| Analytical results for Rb in OREAS 242 (Certified Value 6.79 ppm) | [26 empty] | Certified
Rb | Round | Replicate | Lab | Lab | Lab | Lab | Lab | Lab | Lab | Lab | Lab | Lab | Lab | Lab | Lab | Lab | Lab | Lab | Lab | Lab | Lab | Lab | [5 empty] | 1
| No | No | 1.01 | 1.02 | 1.04 | 1.06 | 1.07 | 1.08 | 1.09 | 1.10 | 1.12 | 1.13 | 1.14 | 1.15 | 1.16 | 1.18 | 1.19 | 1.20 | 1.21 | 1.29 | 1.30 | 1.31 | [5 empty] | ppm
|  |  | AR*MS | AR*MS | AR*OES/MS | AR*OES/MS | AR*MS | AR*MS | AR*OES/MS | AR*MS | AR*MS | AR*OES/MS | AR*MS | AR*MS | AR*OES/MS | AR*MS | AR*MS | AR*MS | AR*OES/MS | AR*MS | AR*OES/MS | AR*MS | [5 empty] | 2
|  |  | 0.5g | 04g | 0.25g | 0.25g | 25g | 40g | 0.25g | 0.5g | 25g | 01g | 0.25g | 01g | 0.5g | 0.25g | 0.4g | 0.5g | 01g | 0.5g | 0.5g | 0.5g | [5 empty] | 3
| 1 | 1 | 7.1 | 6.4 | 6.8 | 8.6 | 6 | 6.4 | 6.1 | 6.55 | 7.46 | 6.79 | 7.19 | 7.37 | 5.3 | 7 | 6.53 | 6.6 | 8.23 | 7.1 | 7.5 | 7.1 | [5 empty] | 1
| 1 | 2 | 7.3 | 6.4 | 6.7 | 8.8 | 6 | 6 | 6.2 | 6.41 | 7.08 | 6.46 | 7.26 | 7.48 | 5.5 | 6.9 | 6.54 | 6.7 | 8.2 | 7.1 | 7.3 | 7 | [5 empty] | 30
| 1 | 3 | 7.2 | 6.4 | 6.9 | 8.8 | 6 | 6.3 | 6.2 | 6.57 | 7.37 | 6.44 | 7.21 | 7.47 | 5.8 | 7.3 | 6.3 | 6.6 | 8.21 | 6.9 | 7.4 | 6.8 | [5 empty] | 16
| 1 | 4 | 7.2 | 6.4 | 6.9 | 9 | 6 | 5.9 | 6.2 | 6.38 | 7.15 | 6.91 | 7.22 | 7.44 | 5.5 | 7.7 | 6.37 | 6.4 | 8.2 | 7 | 7.6 | 6.7 | [5 empty] | 6.791105
| 1 | 5 | 7.1 | 6.4 | 6.9 | 8.8 | 6.5 | 6.3 | 6.4 | 6.53 | 7.31 | 6.61 | 7.24 | 7.21 | 5.5 | 7.2 | 6.43 | 6.4 | 8.34 | 6.8 | 7.3 | 6.8 | [5 empty] | 53
| 1 | 6 | 7.1 | 6.4 | 6.8 | 9 | 6 | 5.9 | 6.3 | 6.44 | 7.17 | 6.81 | 7.18 | 7.41 | 5.3 | 7.3 | 6.38 | 6.7 | 8.49 | 6.8 | 7.6 | 7
| Mean |  | 7.166667 | 6.4 | 6.833333 | 8.833333 | 6.083333 | 6.133333 | 6.233333 | 6.48 | 7.256667 | 6.67 | 7.216667 | 7.396667 | 5.483333 | 7.233333 | 6.425 | 6.566667 | 8.278333 | 6.95 | 7.45 | 6.9
| Median |  | 7.15 | 6.4 | 6.85 | 8.8 | 6 | 6.15 | 6.2 | 6.485 | 7.24 | 6.7 | 7.215 | 7.425 | 5.5 | 7.25 | 6.405 | 6.6 | 8.22 | 6.95 | 7.45 | 6.9
| Std Dev. |  | 0.08164966 | 9.729507e-16 | 0.08164966 | 0.1505545 | 0.2041241 | 0.2250926 | 0.1032796 | 0.08 | 0.1463785 | 0.1960612 | 0.03011091 | 0.09993331 | 0.1834848 | 0.2804758 | 0.09481561 | 0.136626 | 0.116519 | 0.1378405 | 0.1378405 | 0.1549193
| Rel.Std.Dev. |  | 1.139% | 1.52e-14% | 1.195% | 1.704% | 3.355% | 3.67% | 1.657% | 1.235% | 2.017% | 2.939% | 0.4172% | 1.351% | 3.346% | 3.878% | 1.476% | 2.081% | 1.408% | 1.983% | 1.85% | 2.245%
| PDM3 |  | 5.53% | -5.759% | 0.6218% | 30.07% | -10.42% | -9.686% | -8.213% | -4.581% | 6.855% | -1.783% | 6.266% | 8.917% | -19.26% | 6.512% | -5.391% | -3.305% | 21.9% | 2.34% | 9.702% | 1.603%
| Z-Score (Absolute) |  | 0.49 | 0.76 | 0.05 | 3.19 | 1.27 | 1.19 | 1.03 | 0.63 | 0.63 | 0.32 | 0.57 | 0.86 | 2.24 | 0.59 | 0.72 | 0.49 | 2.29 | 0.14 | 0.95 | 0.05
| Analytical results for Re in OREAS 242 (Certified Value 0.002 ppm) | [26 empty] | Certified
Re | Round | Replicate | Lab | Lab | Lab | Lab | Lab | Lab | Lab | Lab | Lab | Lab | Lab | Lab | Lab | Lab | Lab | Lab | [9 empty] | 1
| No | No | 1.01 | 1.04 | 1.07 | 1.09 | 1.10 | 1.12 | 1.13 | 1.14 | 1.15 | 1.16 | 1.19 | 1.20 | 1.21 | 1.29 | 1.30 | 1.31 | [9 empty] | ppm
|  |  | AR*MS | AR*OES/MS | AR*MS | AR*OES/MS | AR*MS | AR*MS | AR*OES/MS | AR*MS | AR*MS | AR*OES/MS | AR*MS | AR*MS | AR*OES/MS | AR*MS | AR*OES/MS | AR*MS | [9 empty] | 3
|  |  | 0.5g | 0.25g | 25g | 0.25g | 0.5g | 25g | 01g | 0.25g | 01g | 0.5g | 0.4g | 0.5g | 01g | 0.5g | 0.5g | 0.5g | [9 empty] | 3
| 1 | 1 | 0.002 | < 0.002 | < 0.05 | < 0.005 | 0.002 | 0.002 | < 0.05 | 0.005 | 0.003 | 0.002 | < 0.05 | 0.002 | < 0.05 | 0.004 | 0.003 | 0.002 | [9 empty] | 1
| 1 | 2 | 0.002 | < 0.002 | < 0.05 | < 0.005 | 0.002 | 0.002 | < 0.05 | 0.005 | 0.002 | 0.002 | < 0.05 | 0.002 | < 0.05 | 0.003 | 0.003 | 0.001 | [9 empty] | 12
| 1 | 3 | 0.002 | < 0.002 | < 0.05 | < 0.005 | 0.002 | < 0.001 | < 0.05 | 0.005 | 0.002 | 0.002 | < 0.05 | 0.002 | < 0.05 | 0.003 | 0.004 | 0.002 | [9 empty] | 16
| 1 | 4 | 0.002 | < 0.002 | < 0.05 | < 0.005 | 0.002 | 0.001 | < 0.05 | 0.005 | 0.002 | 0.002 | < 0.05 | 0.002 | < 0.05 | 0.004 | 0.003 | 0.002 | [9 empty] | 0.001938095
| 1 | 5 | 0.002 | < 0.002 | < 0.05 | < 0.005 | 0.002 | 0.001 | < 0.05 | 0.004 | 0.003 | 0.002 | < 0.05 | 0.002 | < 0.05 | 0.003 | 0.003 | 0.002 | [9 empty] | 54
| 1 | 6 | 0.002 | < 0.002 | < 0.05 | < 0.005 | 0.002 | 0.001 | < 0.05 | 0.005 | 0.002 | 0.002 | < 0.05 | 0.002 | < 0.05 | 0.004 | 0.004 | 0.002
| Mean |  | 0.002 |  |  |  | 0.002 | 0.0014 |  | 0.004833333 | 0.002333333 | 0.002 |  | 0.002 |  | 0.0035 | 0.003333333 | 0.001833333
| Median |  | 0.002 |  |  |  | 0.002 | 0.001 |  | 0.005 | 0.002 | 0.002 |  | 0.002 |  | 0.0035 | 0.003 | 0.002
| Std Dev. |  | 0 |  |  |  | 0 | 0.0005477226 |  | 0.0004082483 | 0.0005163978 | 0 |  | 0 |  | 0.0005477226 | 0.0005163978 | 0.0004082483
| Rel.Std.Dev. |  | 0% |  |  |  | 0% | 39.12% |  | 8.447% | 22.13% | 0% |  | 0% |  | 15.65% | 15.49% | 22.27%
| PDM3 |  | 3.194% |  |  |  | 3.194% | -27.76% |  | 149.4% | 20.39% | 3.194% |  | 3.194% |  | 80.59% | 71.99% | -5.405%
| Z-Score (Absolute) |  | 0.28 | 0.96 | 15.23 | 0.06 | 0.28 | 0.79 | 15.23 | 1.63 | 0.06 | 0.28 | 15.23 | 0.28 | 15.23 | 0.73 | 0.62 | 0.39
| Analytical results for S in OREAS 242 (Certified Value 0.434 wt.%) | [26 empty] | Certified
S | Round | Replicate | Lab | Lab | Lab | Lab | Lab | Lab | Lab | Lab | Lab | Lab | Lab | Lab | Lab | Lab | Lab | Lab | Lab | Lab | Lab | Lab | Lab | Lab |  |  |  | 1
| No | No | 1.01 | 1.02 | 1.03 | 1.04 | 1.06 | 1.07 | 1.08 | 1.09 | 1.10 | 1.13 | 1.15 | 1.16 | 1.18 | 1.19 | 1.20 | 1.21 | 1.23 | 1.27 | 1.28 | 1.29 | 1.30 | 1.31 |  |  |  | wt.%
|  |  | AR*MS | AR*OES | AR*OES | AR*OES | AR*OES/MS | AR*MS | AR*OES | AR*OES/MS | AR*MS | AR*OES/MS | AR*OES | AR*OES/MS | AR*OES | AR*OES | AR*MS | AR*OES/MS | AR*MS | AR*MS | AR*OES/MS | AR*MS | AR*OES/MS | AR*MS |  |  |  | 3
|  |  | 0.5g | 04g | 0.5g | 0.25g | 0.25g | 25g | 40g | 0.25g | 0.5g | 01g | 01g | 0.5g | 0.25g | 0.4g | 0.5g | 01g | 30g | 0.5g | 0.2g | 0.5g | 0.5g | 0.5g |  |  |  | 3
| 1 | 1 | 0.45 | 0.46 | 0.39 | 0.48 | 0.47 | 0.424 | 0.555 | 0.59 | 0.41 | 0.43 | 0.4268 | 0.391 | 0.45 | 0.607 | 0.44 | 0.43 | 0.38 | 0.41 | 0.42 | 0.46 | 0.46 | 0.44 |  |  |  | 1
| 1 | 2 | 0.45 | 0.465 | 0.39 | 0.48 | 0.47 | 0.437 | 0.555 | 0.59 | 0.41 | 0.45 | 0.4274 | 0.397 | 0.46 | 0.563 | 0.45 | 0.43 | 0.39 | 0.4 | 0.42 | 0.47 | 0.45 | 0.44 |  |  |  | 16
| 1 | 3 | 0.44 | 0.455 | 0.39 | 0.49 | 0.46 | 0.438 | 0.55 | 0.59 | 0.42 | 0.44 | 0.4271 | 0.363 | 0.47 | 0.59 | 0.45 | 0.43 | 0.39 | 0.42 | 0.42 | 0.46 | 0.45 | 0.44 |  |  |  | 16
| 1 | 4 | 0.44 | 0.455 | 0.4 | 0.49 | 0.47 | 0.429 | 0.545 | 0.59 | 0.41 | 0.44 | 0.4214 | 0.388 | 0.49 | 0.568 | 0.44 | 0.43 | 0.38 | 0.43 | 0.43 | 0.46 | 0.44 | 0.44 |  |  |  | 0.4339035
| 1 | 5 | 0.44 | 0.48 | 0.4 | 0.46 | 0.45 | 0.4285 | 0.54 | 0.58 | 0.4 | 0.45 | 0.4268 | 0.372 | 0.47 | 0.571 | 0.44 | 0.43 | 0.39 | 0.42 | 0.41 | 0.45 | 0.45 | 0.44 |  |  |  | 55
| 1 | 6 | 0.45 | 0.475 | 0.39 | 0.5 | 0.47 | 0.4225 | 0.52 | 0.58 | 0.4 | 0.43 | 0.4215 | 0.374 | 0.46 | 0.562 | 0.44 | 0.42 | 0.38 | 0.41 | 0.42 | 0.46 | 0.45 | 0.44
| Mean |  | 0.445 | 0.465 | 0.3933333 | 0.4833333 | 0.465 | 0.4298333 | 0.5441667 | 0.5866667 | 0.4083333 | 0.44 | 0.4251667 | 0.3808333 | 0.4666667 | 0.5768333 | 0.4433333 | 0.4283333 | 0.385 | 0.415 | 0.42 | 0.46 | 0.45 | 0.44
| Median |  | 0.445 | 0.4625 | 0.39 | 0.485 | 0.47 | 0.42875 | 0.5475 | 0.59 | 0.41 | 0.44 | 0.4268 | 0.381 | 0.465 | 0.5695 | 0.44 | 0.43 | 0.385 | 0.415 | 0.42 | 0.46 | 0.45 | 0.44
| Std Dev. |  | 0.005477226 | 0.01048809 | 0.005163978 | 0.0136626 | 0.0083666 | 0.006454972 | 0.01319722 | 0.005163978 | 0.007527727 | 0.008944272 | 0.002887675 | 0.01310598 | 0.0136626 | 0.0179267 | 0.005163978 | 0.004082483 | 0.005477226 | 0.01048809 | 0.006324555 | 0.006324555 | 0.006324555 | 0
| Rel.Std.Dev. |  | 1.231% | 2.256% | 1.313% | 2.827% | 1.799% | 1.502% | 2.425% | 0.8802% | 1.844% | 2.033% | 0.6792% | 3.441% | 2.928% | 3.108% | 1.165% | 0.9531% | 1.423% | 2.527% | 1.506% | 1.375% | 1.405% | 0%
| PDM3 |  | 2.557% | 7.167% | -9.35% | 11.39% | 7.167% | -0.938% | 25.41% | 35.21% | -5.893% | 1.405% | -2.014% | -12.23% | 7.551% | 32.94% | 2.173% | -1.284% | -11.27% | -4.357% | -3.204% | 6.014% | 3.71% | 1.405%
| Z-Score (Absolute) |  | 0.1 | 0.67 | 1.4 | 1.2 | 0.67 | 0.34 | 2.96 | 4.19 | 0.96 | 0.05 | 0.48 | 1.76 | 0.72 | 3.91 | 0.05 | 0.39 | 1.64 | 0.77 | 0.63 | 0.53 | 0.24 | 0.05
| Analytical results for Sb in OREAS 242 (Certified Value 0.94 ppm) | [26 empty] | Certified
Sb | Round | Replicate | Lab | Lab | Lab | Lab | Lab | Lab | Lab | Lab | Lab | Lab | Lab | Lab | Lab | Lab | Lab | Lab | Lab | Lab | Lab | Lab | Lab | Lab | Lab |  |  | 1
| No | No | 1.01 | 1.02 | 1.03 | 1.04 | 1.07 | 1.08 | 1.09 | 1.10 | 1.12 | 1.13 | 1.14 | 1.15 | 1.16 | 1.18 | 1.19 | 1.20 | 1.21 | 1.23 | 1.27 | 1.28 | 1.29 | 1.30 | 1.31 |  |  | ppm
|  |  | AR*MS | AR*MS | AR*OES | AR*OES/MS | AR*MS | AR*MS | AR*OES/MS | AR*MS | AR*MS | AR*OES/MS | AR*MS | AR*MS | AR*OES/MS | AR*MS | AR*MS | AR*MS | AR*OES/MS | AR*MS | AR*MS | AR*OES/MS | AR*MS | AR*OES/MS | AR*MS |  |  | 2
|  |  | 0.5g | 04g | 0.5g | 0.25g | 25g | 40g | 0.25g | 0.5g | 25g | 01g | 0.25g | 01g | 0.5g | 0.25g | 0.4g | 0.5g | 01g | 30g | 0.5g | 0.2g | 0.5g | 0.5g | 0.5g |  |  | 2
| 1 | 1 | 1.2 | 0.9 | < 5 | 0.56 | 1 | 0.7 | 1.07 | 1.19 | 0.99 | 1.19 | 0.67 | 0.7 | 1 | 0.6 | 1.8 | 1.24 | 0.4 | 1.17 | 1.22 | < 5 | 1.31 | 0.5 | 1.26 |  |  | 1
| 1 | 2 | 1.26 | 0.9 | < 5 | 0.55 | 1 | 0.8 | 1.05 | 1.2 | 0.96 | 1.17 | 0.665 | 0.64 | 1.03 | 0.6 | 1.6 | 1.14 | 0.44 | 1.17 | 1.26 | < 5 | 1.38 | 0.55 | 1.25 |  |  | 32
| 1 | 3 | 1.24 | 0.94 | < 5 | 0.53 | 1 | 0.8 | 1.12 | 1.23 | 0.98 | 1.09 | 0.662 | 0.66 | 1.09 | 0.62 | 1.6 | 1.15 | 0.45 | 1.21 | 1.24 | < 5 | 1.28 | 0.61 | 1.25 |  |  | 16
| 1 | 4 | 1.27 | 0.92 | < 5 | 0.52 | 1 | 0.8 | 1.11 | 1.18 | 0.93 | 1.11 | 0.654 | 0.51 | 1.04 | 0.68 | 1.6 | 1.17 | 0.43 | 1.12 | 1.23 | < 5 | 1.26 | 0.51 | 1.21 |  |  | 0.9352982
| 1 | 5 | 1.27 | 0.96 | < 5 | 0.51 | 1 | 0.7 | 1.07 | 1.17 | 0.9 | 1.1 | 0.657 | 0.5 | 1.04 | 0.6 | 1.7 | 1.1 | 0.44 | 1.14 | 1.26 | < 5 | 1.28 | 0.53 | 1.24 |  |  | 56
| 1 | 6 | 1.24 | 0.9 | < 5 | 0.5 | 1 | 0.7 | 1.09 | 1.18 | 0.93 | 1.17 | 0.662 | 0.53 | 0.96 | 0.63 | 1.6 | 1.18 | 0.45 | 1.07 | 1.26 | < 5 | 1.27 | 0.57 | 1.26
| Mean |  | 1.246667 | 0.92 |  | 0.5283333 | 1 | 0.75 | 1.085 | 1.191667 | 0.9483333 | 1.138333 | 0.6616667 | 0.59 | 1.026667 | 0.6216667 | 1.65 | 1.163333 | 0.435 | 1.146667 | 1.245 |  | 1.296667 | 0.545 | 1.245
| Median |  | 1.25 | 0.91 |  | 0.525 | 1 | 0.75 | 1.08 | 1.185 | 0.945 | 1.14 | 0.662 | 0.585 | 1.035 | 0.61 | 1.6 | 1.16 | 0.44 | 1.155 | 1.25 |  | 1.28 | 0.54 | 1.25
| Std Dev. |  | 0.0265832 | 0.02529822 |  | 0.02316607 | 0 | 0.05477226 | 0.02664583 | 0.02136976 | 0.03430258 | 0.04308906 | 0.005680376 | 0.08671793 | 0.04366539 | 0.03125167 | 0.083666 | 0.04676181 | 0.01870829 | 0.04844241 | 0.01760682 |  | 0.04412105 | 0.04086563 | 0.01870829
| Rel.Std.Dev. |  | 2.132% | 2.75% |  | 4.385% | 0% | 7.303% | 2.456% | 1.793% | 3.617% | 3.785% | 0.8585% | 14.7% | 4.253% | 5.027% | 5.071% | 4.02% | 4.301% | 4.225% | 1.414% |  | 3.403% | 7.498% | 1.503%
| PDM3 |  | 33.29% | -1.636% |  | -43.51% | 6.918% | -19.81% | 16.01% | 27.41% | 1.394% | 21.71% | -29.26% | -36.92% | 9.769% | -33.53% | 76.41% | 24.38% | -53.49% | 22.6% | 33.11% |  | 38.64% | -41.73% | 33.11%
| Z-Score (Absolute) |  | 0.66 | 0.67 | 5.78 | 2.27 | NA | 1.37 | 0 | 0.44 | 0.56 | 0.22 | 1.73 | 2.02 | 0.24 | 1.89 | NA | 0.32 | 2.66 | 0.25 | 0.65 | 5.78 | 0.87 | 2.21 | 0.65
Results from laboratories 7 and 19 were removed due to their 0.1 ppm or greater reading resolution.
| Analytical results for Sc in OREAS 242 (Certified Value 6.29 ppm) | [26 empty] | Certified
Sc | Round | Replicate | Lab | Lab | Lab | Lab | Lab | Lab | Lab | Lab | Lab | Lab | Lab | Lab | Lab | Lab | Lab | Lab | Lab | Lab | Lab | Lab | Lab | Lab | Lab | Lab |  | 1
| No | No | 1.01 | 1.02 | 1.03 | 1.04 | 1.06 | 1.07 | 1.08 | 1.09 | 1.10 | 1.12 | 1.13 | 1.14 | 1.15 | 1.16 | 1.18 | 1.19 | 1.20 | 1.21 | 1.23 | 1.27 | 1.28 | 1.29 | 1.30 | 1.31 |  | ppm
|  |  | AR*MS | AR*OES | AR*OES | AR*OES/MS | AR*OES/MS | AR*MS | AR*OES | AR*OES/MS | AR*MS | AR*MS | AR*OES/MS | AR*MS | AR*MS | AR*OES/MS | AR*MS | AR*MS | AR*MS | AR*OES/MS | AR*MS | AR*MS | AR*OES/MS | AR*MS | AR*OES/MS | AR*MS |  | 2
|  |  | 0.5g | 04g | 0.5g | 0.25g | 0.25g | 25g | 40g | 0.25g | 0.5g | 25g | 01g | 0.25g | 01g | 0.5g | 0.25g | 0.4g | 0.5g | 01g | 30g | 0.5g | 0.2g | 0.5g | 0.5g | 0.5g |  | 3
| 1 | 1 | 7 | 6 | < 5 | 5.1 | 4.9 | 5 | 6 | 6.5 | 6.06 | 7.6 | 6 | 6.97 | 6.8 | 7.9 | 6.6 | 6.5 | 6.7 | 7 | 6.3 | 6.1 | 7 | 6.3 | 6.2 | 5.9 |  | 1
| 1 | 2 | 7.1 | 6 | < 5 | 5.3 | 5 | 5 | 4 | 6.4 | 5.98 | 7.7 | 6 | 6.89 | 6.5 | 8.5 | 6.5 | 6.4 | 6.6 | 7 | 6.4 | 6.1 | 6 | 6.3 | 6.2 | 5.8 |  | 33
| 1 | 3 | 7 | 6 | < 5 | 5.2 | 4.8 | 5 | 5 | 6.4 | 5.89 | 7.8 | 6 | 6.75 | 6.7 | 9.2 | 6.6 | 6.7 | 6.6 | 7 | 6.2 | 6.2 | 6 | 6.2 | 6.3 | 5.6 |  | 16
| 1 | 4 | 7 | 6 | < 5 | 5.1 | 4.8 | 5 | 5 | 6.5 | 5.74 | 7.7 | 6 | 6.78 | 6.4 | 8.4 | 6.9 | 5.6 | 6.6 | 7 | 6 | 6.4 | 7 | 6.4 | 6.3 | 5.6 |  | 6.285476
| 1 | 5 | 7 | 7 | < 5 | 5.6 | 4.6 | 5 | 4 | 6.4 | 5.65 | 7.8 | 6 | 6.85 | 6.4 | 8.7 | 6.7 | 6.6 | 6.5 | 7 | 6 | 6.2 | 6 | 6 | 6 | 5.8 |  | 57
| 1 | 6 | 6.8 | 6 | < 5 | 5.3 | 4.8 | 5 | 5 | 6.3 | 5.84 | 7.9 | 7 | 6.88 | 6.5 | 8.2 | 6.6 | 5.9 | 6.8 | 7 | 5.9 | 6.3 | 6 | 6.1 | 6.2 | 6
| Mean |  | 6.983333 | 6.166667 |  | 5.266667 | 4.816667 | 5 | 4.833333 | 6.416667 | 5.86 | 7.75 | 6.166667 | 6.853333 | 6.55 | 8.483333 | 6.65 | 6.283333 | 6.633333 | 7 | 6.133333 | 6.216667 | 6.333333 | 6.216667 | 6.2 | 5.783333
| Median |  | 7 | 6 |  | 5.25 | 4.8 | 5 | 5 | 6.4 | 5.865 | 7.75 | 6 | 6.865 | 6.5 | 8.45 | 6.6 | 6.45 | 6.6 | 7 | 6.1 | 6.2 | 6 | 6.25 | 6.2 | 5.8
| Std Dev. |  | 0.09831921 | 0.4082483 |  | 0.1861899 | 0.132916 | 0 | 0.7527727 | 0.07527727 | 0.1511291 | 0.1048809 | 0.4082483 | 0.07966597 | 0.1643168 | 0.4445972 | 0.1378405 | 0.4355074 | 0.1032796 | 0 | 0.1966384 | 0.1169045 | 0.5163978 | 0.147196 | 0.1095445 | 0.1602082
| Rel.Std.Dev. |  | 1.408% | 6.62% |  | 3.535% | 2.76% | 0% | 15.57% | 1.173% | 2.579% | 1.353% | 6.62% | 1.162% | 2.509% | 5.241% | 2.073% | 6.931% | 1.557% | 0% | 3.206% | 1.881% | 8.154% | 2.368% | 1.767% | 2.77%
| PDM3 |  | 11.1% | -1.89% |  | -16.21% | -23.37% | -20.45% | -23.1% | 2.087% | -6.769% | 23.3% | -1.89% | 9.034% | 4.208% | 34.97% | 5.799% | -0.03409% | 5.534% | 11.37% | -2.421% | -1.095% | 0.7614% | -1.095% | -1.36% | -7.989%
| Z-Score (Absolute) |  | 1.25 | NA | 6.4 | 1.68 | 2.45 | NA | NA | 0.28 | 0.67 | 2.56 | NA | 1.03 | 0.51 | 3.81 | 0.68 | 0.06 | 0.65 | NA | 0.2 | 0.06 | NA | 0.06 | 0.09 | 0.8
Results from laboratories 2, 7, 8, 13, 21 and 28 were removed due to their 1 ppm reading resolution.
| Analytical results for Se in OREAS 242 (Indicative Value 0.71 ppm) | [26 empty] | Indicative
Se | Round | Replicate | Lab | Lab | Lab | Lab | Lab | Lab | Lab | Lab | Lab | Lab | Lab | Lab | Lab | Lab | Lab | Lab | Lab | Lab | Lab | Lab | Lab | Lab | Lab |  |  | 1
| No | No | 1.01 | 1.02 | 1.03 | 1.04 | 1.07 | 1.08 | 1.09 | 1.10 | 1.12 | 1.13 | 1.14 | 1.15 | 1.16 | 1.18 | 1.19 | 1.20 | 1.21 | 1.23 | 1.27 | 1.28 | 1.29 | 1.30 | 1.31 |  |  | ppm
|  |  | AR*MS | AR*MS | AR*OES | AR*OES/MS | AR*MS | AR*MS | AR*OES/MS | AR*MS | AR*MS | AR*OES/MS | AR*MS | AR*MS | AR*OES/MS | AR*MS | AR*MS | AR*MS | AR*OES/MS | AR*MS | AR*MS | AR*OES/MS | AR*MS | AR*OES/MS | AR*MS |  |  | 2
|  |  | 0.5g | 04g | 0.5g | 0.25g | 25g | 40g | 0.25g | 0.5g | 25g | 01g | 0.25g | 01g | 0.5g | 0.25g | 0.4g | 0.5g | 01g | 30g | 0.5g | 0.2g | 0.5g | 0.5g | 0.5g |  |  | 2
| 1 | 1 | 0.7 | 1 | < 5 | < 1 | < 1 | 1 | 1.4 | 0.64 | < 0.5 | < 1 | 1.04 | < 1 | 0.5 | 1 | < 1 | 0.6 | < 1 | 0.5 | 0.5 | < 10 | 0.8 | 0.5 | 0.3 |  |  | 1
| 1 | 2 | 0.7 | 1 | < 5 | < 1 | < 1 | 1 | 1.3 | 0.65 | < 0.5 | < 1 | 1.09 | < 1 | 0.6 | 1 | < 1 | 0.8 | < 1 | 0.4 | 0.6 | < 10 | 1.2 | 0.5 | 0.4 |  |  | 4
| 1 | 3 | 0.7 | 1 | < 5 | < 1 | < 1 | 0.5 | 1.8 | 0.67 | < 0.5 | < 1 | 1.01 | < 1 | 0.6 | 1 | < 1 | 0.5 | < 1 | 0.4 | 0.8 | < 10 | 0.7 | 0.5 | 0.6 |  |  | 16
| 1 | 4 | 0.7 | < 1 | < 5 | < 1 | < 1 | 1 | 1.8 | 0.58 | < 0.5 | < 1 | 1.02 | < 1 | 0.4 | 1 | < 1 | 0.8 | < 1 | 0.5 | 0.7 | < 10 | 1 | 0.6 | 0.4 |  |  | 0.707619
| 1 | 5 | 0.7 | 1 | < 5 | < 1 | < 1 | 0.5 | 1.2 | 0.64 | 0.6 | < 1 | 1.05 | < 1 | 0.4 | 1 | < 1 | 0.6 | < 1 | 0.4 | 0.5 | < 10 | 0.9 | 0.5 | 0.4 |  |  | 10
| 1 | 6 | 0.6 | < 1 | < 5 | < 1 | < 1 | 1 | 1.2 | 0.72 | < 0.5 | < 1 | 1.03 | < 1 | 0.5 | 1 | < 1 | 0.8 | < 1 | 0.4 | 0.6 | < 10 | 0.8 | 0.6 | 0.5
| Mean |  | 0.6833333 | 1 |  |  |  | 0.8333333 | 1.45 | 0.65 | 0.6 |  | 1.04 |  | 0.5 | 1 |  | 0.6833333 |  | 0.4333333 | 0.6166667 |  | 0.9 | 0.5333333 | 0.4333333
| Median |  | 0.7 | 1 |  |  |  | 1 | 1.35 | 0.645 | 0.6 |  | 1.035 |  | 0.5 | 1 |  | 0.7 |  | 0.4 | 0.6 |  | 0.85 | 0.5 | 0.4
| Std Dev. |  | 0.04082483 | 0 |  |  |  | 0.2581989 | 0.2810694 | 0.04560702 |  |  | 0.02828427 |  | 0.08944272 | 0 |  | 0.132916 |  | 0.05163978 | 0.1169045 |  | 0.1788854 | 0.05163978 | 0.1032796
| Rel.Std.Dev. |  | 5.974% | 0% |  |  |  | 30.98% | 19.38% | 7.016% |  |  | 2.72% |  | 17.89% | 0% |  | 19.45% |  | 11.92% | 18.96% |  | 19.88% | 9.682% | 23.83%
| PDM3 |  | -3.432% | 41.32% |  |  |  | 17.77% | 104.9% | -8.143% | -15.21% |  | 46.97% |  | -29.34% | 41.32% |  | -3.432% |  | -38.76% | -12.85% |  | 27.19% | -24.63% | -38.76%
| Z-Score (Absolute) |  | 0.39 | 1.25 | 10.89 | 0.67 | 0.67 | 1.25 | 4.82 | 0.19 | 1.78 | 0.67 | 2.45 | 0.67 | 0.67 | 2.22 | 0.67 | 0.39 | 0.67 | 1.06 | 0 | 25.33 | 1.64 | 0.48 | 1.06
| Analytical results for Si in OREAS 242 (Indicative Value 0.099 wt.%) | [26 empty] | Indicative
Si | Round | Replicate | Lab | [24 empty] | 1
| No | No | 1.07 | [24 empty] | wt.%
|  |  | AR*MS | [24 empty] | 3
|  |  | 25g | [24 empty] | 3
| 1 | 1 | 0.0965 | [24 empty] | 1
| 1 | 2 | 0.1 | [24 empty] | 3
| 1 | 3 | 0.109 | [24 empty] | 16
| 1 | 4 | 0.0985 | [24 empty] | 0.09941667
| 1 | 5 | 0.0955 | [24 empty] | 9
| 1 | 6 | 0.097
| Mean |  | 0.09941667
| Median |  | 0.09775
| Std Dev. |  | 0.004953955
| Rel.Std.Dev. |  | 4.983%
| PDM3 |  | -3.331e-14%
| Z-Score (Absolute) |  | NA
| Analytical results for Sm in OREAS 242 (Certified Value 1.64 ppm) | [26 empty] | Certified
Sm | Round | Replicate | Lab | Lab | Lab | Lab | Lab | Lab | Lab | Lab | [17 empty] | 1
| No | No | 1.02 | 1.07 | 1.08 | 1.10 | 1.12 | 1.14 | 1.16 | 1.19 | [17 empty] | ppm
|  |  | AR*MS | AR*MS | AR*MS | AR*MS | AR*MS | AR*MS | AR*OES/MS | AR*MS | [17 empty] | 2
|  |  | 04g | 25g | 40g | 0.5g | 25g | 0.25g | 0.5g | 0.4g | [17 empty] | 3
| 1 | 1 | 1.79 | 1.5 | 1.57 | 1.627 | 1.87 | 1.67 | 2 | 1.67 | [17 empty] | 1
| 1 | 2 | 1.72 | 1.4 | 1.57 | 1.617 | 1.88 | 1.69 | 2.2 | 1.6 | [17 empty] | 18
| 1 | 3 | 1.68 | 1.5 | 1.49 | 1.632 | 1.89 | 1.55 | 2.1 | 1.63 | [17 empty] | 16
| 1 | 4 | 1.79 | 1.4 | 1.52 | 1.626 | 1.98 | 1.54 | 2.1 | 1.44 | [17 empty] | 1.64281
| 1 | 5 | 1.8 | 1.6 | 1.47 | 1.624 | 2 | 1.57 | 2.1 | 1.68 | [17 empty] | 58
| 1 | 6 | 1.78 | 1.4 | 1.49 | 1.636 | 1.92 | 1.61 | 1.8 | 1.48
| Mean |  | 1.76 | 1.466667 | 1.518333 | 1.627 | 1.923333 | 1.605 | 2.05 | 1.583333
| Median |  | 1.785 | 1.45 | 1.505 | 1.6265 | 1.905 | 1.59 | 2.1 | 1.615
| Std Dev. |  | 0.04857983 | 0.08164966 | 0.04308906 | 0.006572671 | 0.0546504 | 0.06316645 | 0.1378405 | 0.1005319
| Rel.Std.Dev. |  | 2.76% | 5.567% | 2.838% | 0.404% | 2.841% | 3.936% | 6.724% | 6.349%
| PDM3 |  | 7.134% | -10.72% | -7.577% | -0.9623% | 17.08% | -2.302% | 24.79% | -3.62%
| Z-Score (Absolute) |  | 0.8 | 0.83 | 0.55 | 0.06 | 1.72 | 0.06 | 2.42 | 0.18
| Analytical results for Sn in OREAS 242 (Certified Value 0.68 ppm) | [26 empty] | Certified
Sn | Round | Replicate | Lab | Lab | Lab | Lab | Lab | Lab | Lab | Lab | Lab | Lab | Lab | Lab | Lab | Lab | Lab | Lab | Lab | Lab | Lab | Lab | Lab | Lab |  |  |  | 1
| No | No | 1.01 | 1.02 | 1.03 | 1.04 | 1.06 | 1.07 | 1.08 | 1.09 | 1.10 | 1.12 | 1.13 | 1.14 | 1.15 | 1.16 | 1.18 | 1.19 | 1.20 | 1.21 | 1.28 | 1.29 | 1.30 | 1.31 |  |  |  | ppm
|  |  | AR*MS | AR*MS | AR*OES | AR*OES/MS | AR*OES/MS | AR*MS | AR*MS | AR*OES/MS | AR*MS | AR*MS | AR*OES/MS | AR*MS | AR*MS | AR*OES/MS | AR*MS | AR*MS | AR*MS | AR*OES/MS | AR*OES/MS | AR*MS | AR*OES/MS | AR*MS |  |  |  | 2
|  |  | 0.5g | 04g | 0.5g | 0.25g | 0.25g | 25g | 40g | 0.25g | 0.5g | 25g | 01g | 0.25g | 01g | 0.5g | 0.25g | 0.4g | 0.5g | 01g | 0.2g | 0.5g | 0.5g | 0.5g |  |  |  | 2
| 1 | 1 | 0.7 | 0.5 | < 10 | < 0.3 | 1 | < 0.5 | < 1 | 0.6 | 0.7 | 0.8 | < 0.5 | 0.849 | 0.78 | 0.83 | 0.6 | 0.7 | 0.7 | 1.1 | < 20 | 0.6 | 0.6 | 0.6 |  |  |  | 1
| 1 | 2 | 0.7 | 0.6 | < 10 | < 0.3 | 1.1 | < 0.5 | < 1 | 0.6 | 0.69 | 0.8 | < 0.5 | 0.841 | 0.78 | 0.86 | 0.6 | 0.7 | 0.7 | 1 | < 20 | 0.7 | 0.7 | 0.6 |  |  |  | 19
| 1 | 3 | 0.7 | 0.5 | < 10 | < 0.3 | 0.9 | < 0.5 | < 1 | 0.6 | 0.68 | 0.8 | < 0.5 | 0.842 | 0.89 | 0.97 | 0.6 | 0.8 | 0.7 | 1 | < 20 | 0.7 | 0.7 | 0.6 |  |  |  | 16
| 1 | 4 | 0.7 | 0.6 | < 10 | < 0.3 | 1.1 | < 0.5 | < 1 | 0.6 | 0.67 | 0.8 | < 0.5 | 0.847 | 0.71 | 0.86 | 0.7 | 0.6 | 0.7 | 1 | < 20 | 0.7 | 0.7 | 0.6 |  |  |  | 0.6827667
| 1 | 5 | 0.7 | 0.5 | < 10 | < 0.3 | 1 | 0.5 | < 1 | 0.6 | 0.67 | 0.7 | < 0.5 | 0.846 | 0.72 | 0.9 | 0.6 | 0.7 | 0.7 | 1.1 | < 20 | 0.6 | 0.7 | 0.6 |  |  |  | 59
| 1 | 6 | 0.7 | 0.6 | < 10 | < 0.3 | 1.1 | < 0.5 | < 1 | 0.6 | 0.68 | 0.8 | < 0.5 | 0.844 | 0.75 | 0.85 | 0.6 | 0.7 | 0.7 | 1 | < 20 | 0.6 | 0.7 | 0.6
| Mean |  | 0.7 | 0.55 |  |  | 1.033333 | 0.5 |  | 0.6 | 0.6816667 | 0.7833333 |  | 0.8448333 | 0.7716667 | 0.8783333 | 0.6166667 | 0.7 | 0.7 | 1.033333 |  | 0.65 | 0.6833333 | 0.6
| Median |  | 0.7 | 0.55 |  |  | 1.05 | 0.5 |  | 0.6 | 0.68 | 0.8 |  | 0.845 | 0.765 | 0.86 | 0.6 | 0.7 | 0.7 | 1 |  | 0.65 | 0.7 | 0.6
| Std Dev. |  | 1.216188e-16 | 0.05477226 |  |  | 0.08164966 |  |  | 0 | 0.01169045 | 0.04082483 |  | 0.003060501 | 0.06493587 | 0.05036533 | 0.04082483 | 0.06324555 | 1.216188e-16 | 0.05163978 |  | 0.05477226 | 0.04082483 | 0
| Rel.Std.Dev. |  | 1.737e-14% | 9.959% |  |  | 7.902% |  |  | 0% | 1.715% | 5.212% |  | 0.3623% | 8.415% | 5.734% | 6.62% | 9.035% | 1.737e-14% | 4.997% |  | 8.427% | 5.974% | 0%
| PDM3 |  | 2.524% | -19.45% |  |  | 51.35% | -26.77% |  | -12.12% | -0.1611% | 14.73% |  | 23.74% | 13.02% | 28.64% | -9.681% | 2.524% | 2.524% | 51.35% |  | -4.799% | 0.083% | -12.12%
| Z-Score (Absolute) |  | 0.05 | 0.82 | 24.9 | 3.13 | 1.97 | 2.31 | 1.11 | 0.53 | 0.06 | 0.53 | 2.55 | 0.89 | 0.46 | 1.08 | 0.43 | 0.05 | 0.05 | 1.97 | 53.8 | 0.24 | 0.05 | 0.53
| Analytical results for Sr in OREAS 242 (Certified Value 38.2 ppm) | [26 empty] | Certified
Sr | Round | Replicate | Lab | Lab | Lab | Lab | Lab | Lab | Lab | Lab | Lab | Lab | Lab | Lab | Lab | Lab | Lab | Lab | Lab | Lab | Lab | Lab | Lab | Lab | Lab | Lab |  | 1
| No | No | 1.01 | 1.02 | 1.03 | 1.04 | 1.06 | 1.07 | 1.08 | 1.09 | 1.10 | 1.12 | 1.13 | 1.14 | 1.15 | 1.16 | 1.18 | 1.19 | 1.20 | 1.21 | 1.23 | 1.27 | 1.28 | 1.29 | 1.30 | 1.31 |  | ppm
|  |  | AR*MS | AR*MS | AR*OES | AR*OES | AR*OES/MS | AR*MS | AR*MS | AR*OES/MS | AR*MS | AR*MS | AR*OES/MS | AR*MS | AR*MS | AR*OES/MS | AR*OES | AR*OES | AR*MS | AR*OES/MS | AR*MS | AR*MS | AR*OES/MS | AR*MS | AR*OES/MS | AR*MS |  | 1
|  |  | 0.5g | 04g | 0.5g | 0.25g | 0.25g | 25g | 40g | 0.25g | 0.5g | 25g | 01g | 0.25g | 01g | 0.5g | 0.25g | 0.4g | 0.5g | 01g | 30g | 0.5g | 0.2g | 0.5g | 0.5g | 0.5g |  | 1
| 1 | 1 | 42.5 | 34.9 | 42 | 33.9 | 32.1 | 25 | 32 | 34 | 39.19 | 45.2 | 42.7 | 39.91 | 44.69 | 55.4 | 40.7 | 35.6 | 38.9 | 48.3 | 35.7 | 35.7 | 40 | 39.2 | 37.7 | 40.2 |  | 1
| 1 | 2 | 42.9 | 34.1 | 41 | 32.9 | 32.3 | 26 | 30 | 35 | 38.16 | 43.6 | 43.1 | 39.72 | 44.01 | 55.9 | 41 | 34.2 | 38.6 | 49.3 | 36.4 | 35.2 | 45 | 39.4 | 38.2 | 39 |  | 20
| 1 | 3 | 42.5 | 34 | 42 | 34.4 | 32.5 | 27 | 29 | 34 | 38.24 | 45 | 41.7 | 39.12 | 44.42 | 65.5 | 40.1 | 35.5 | 37.9 | 48.8 | 36 | 38.1 | 44 | 39.3 | 39.6 | 37.7 |  | 16
| 1 | 4 | 43 | 35 | 41 | 34.6 | 32 | 26 | 32 | 35 | 37.31 | 44 | 43.4 | 39.28 | 41.19 | 59.1 | 42.2 | 32 | 37.8 | 49.2 | 34.2 | 38.5 | 46 | 38.6 | 38.9 | 37 |  | 38.2278
| 1 | 5 | 42.5 | 35 | 44 | 34.5 | 32.1 | 25 | 30 | 34 | 37.11 | 44.5 | 41.6 | 39.65 | 40.7 | 60.3 | 40.5 | 33.4 | 37.1 | 48.7 | 35.8 | 37.7 | 44 | 37.5 | 38 | 38.7 |  | 60
| 1 | 6 | 41.7 | 35.1 | 42 | 34.9 | 32 | 24 | 32 | 34 | 38.23 | 43.5 | 43.1 | 36.55 | 42.37 | 56.2 | 39.8 | 34.8 | 39 | 49.1 | 35.3 | 36.1 | 45 | 36.9 | 38.4 | 40.3
| Mean |  | 42.51667 | 34.68333 | 42 | 34.2 | 32.16667 | 25.5 | 30.83333 | 34.33333 | 38.04 | 44.3 | 42.6 | 39.03833 | 42.89667 | 58.73333 | 40.71667 | 34.25 | 38.21667 | 48.9 | 35.56667 | 36.88333 | 44 | 38.48333 | 38.46667 | 38.81667
| Median |  | 42.5 | 34.95 | 42 | 34.45 | 32.1 | 25.5 | 31 | 34 | 38.195 | 44.25 | 42.9 | 39.465 | 43.19 | 57.65 | 40.6 | 34.5 | 38.25 | 48.95 | 35.75 | 36.9 | 44.5 | 38.9 | 38.3 | 38.85
| Std Dev. |  | 0.4578937 | 0.4956477 | 1.095445 | 0.7155418 | 0.1966384 | 1.048809 | 1.32916 | 0.5163978 | 0.7497733 | 0.7155418 | 0.7694154 | 1.253434 | 1.719973 | 3.845344 | 0.8424172 | 1.37659 | 0.7413951 | 0.3741657 | 0.7607014 | 1.386242 | 2.097618 | 1.049603 | 0.6860515 | 1.319722
| Rel.Std.Dev. |  | 1.077% | 1.429% | 2.608% | 2.092% | 0.6113% | 4.113% | 4.311% | 1.504% | 1.971% | 1.615% | 1.806% | 3.211% | 4.01% | 6.547% | 2.069% | 4.019% | 1.94% | 0.7652% | 2.139% | 3.758% | 4.767% | 2.727% | 1.783% | 3.4%
| PDM3 |  | 11.22% | -9.272% | 9.868% | -10.54% | -15.86% | -33.29% | -19.34% | -10.19% | -0.4913% | 15.88% | 11.44% | 2.12% | 12.21% | 53.64% | 6.511% | -10.41% | -0.02912% | 27.92% | -6.961% | -3.517% | 15.1% | 0.6685% | 0.6249% | 1.54%
| Z-Score (Absolute) |  | 0.67 | 0.63 | 0.58 | 0.71 | 1.04 | 2.14 | 1.26 | 0.68 | 0.07 | 0.96 | 0.68 | 0.09 | 0.73 | 3.35 | 0.37 | 0.7 | 0.04 | 1.72 | 0.48 | 0.26 | 0.91 | 0 | 0 | 0.06
| Analytical results for Ta in OREAS 242 (Certified Value < 0.05 ppm) | [26 empty] | Certified
Ta | Round | Replicate | Lab | Lab | Lab | Lab | Lab | Lab | Lab | Lab | Lab | Lab | Lab | Lab | Lab | Lab | Lab | Lab | Lab | Lab | Lab | Lab | Lab |  |  |  |  | 1
| No | No | 1.01 | 1.02 | 1.03 | 1.04 | 1.06 | 1.07 | 1.09 | 1.10 | 1.12 | 1.13 | 1.14 | 1.15 | 1.16 | 1.18 | 1.19 | 1.20 | 1.21 | 1.28 | 1.29 | 1.30 | 1.31 |  |  |  |  | ppm
|  |  | AR*MS | AR*MS | AR*OES | AR*OES/MS | AR*OES/MS | AR*MS | AR*OES/MS | AR*MS | AR*MS | AR*OES/MS | AR*MS | AR*MS | AR*OES/MS | AR*MS | AR*MS | AR*MS | AR*OES/MS | AR*OES/MS | AR*MS | AR*OES/MS | AR*MS |  |  |  |  | 3
|  |  | 0.5g | 04g | 0.5g | 0.25g | 0.25g | 25g | 0.25g | 0.5g | 25g | 01g | 0.25g | 01g | 0.5g | 0.25g | 0.4g | 0.5g | 01g | 0.2g | 0.5g | 0.5g | 0.5g |  |  |  |  | 3
| 1 | 1 | < 0.01 | < 0.005 | 5 | < 0.05 | 0.1 | < 0.5 | < 0.1 | < 0.01 | < 0.01 | < 0.05 | 0.0044 | < 0.01 | < 0.05 | < 0.05 | < 0.05 | < 0.01 | < 0.05 | < 10 | 0.01 | < 0.01 | 0.01 |  |  |  |  | 1
| 1 | 2 | 0.01 | < 0.005 | 7 | < 0.05 | 0.09 | < 0.5 | < 0.1 | < 0.01 | < 0.01 | < 0.05 | 0.004 | < 0.01 | < 0.05 | < 0.05 | < 0.05 | < 0.01 | < 0.05 | < 10 | 0.01 | < 0.01 | 0.01 |  |  |  |  | 21
| 1 | 3 | 0.01 | < 0.005 | 6 | < 0.05 | 0.09 | < 0.5 | < 0.1 | < 0.01 | < 0.01 | < 0.05 | 0.0042 | < 0.01 | < 0.05 | < 0.05 | < 0.05 | < 0.01 | < 0.05 | < 10 | 0.01 | < 0.01 | < 0.01 |  |  |  |  | 16
| 1 | 4 | < 0.01 | < 0.005 | 6 | < 0.05 | 0.09 | < 0.5 | < 0.1 | < 0.01 | < 0.01 | < 0.05 | 0.0043 | < 0.01 | < 0.05 | < 0.05 | < 0.05 | < 0.01 | < 0.05 | < 10 | 0.01 | < 0.01 | 0.01 |  |  |  |  | < 0.05
| 1 | 5 | 0.01 | < 0.005 | 6 | < 0.05 | 0.06 | < 0.5 | < 0.1 | < 0.01 | < 0.01 | < 0.05 | 0.0041 | < 0.01 | < 0.05 | < 0.05 | < 0.05 | < 0.01 | < 0.05 | < 10 | 0.01 | < 0.01 | < 0.01 |  |  |  |  | 61
| 1 | 6 | 0.01 | < 0.005 | 6 | < 0.05 | 0.09 | < 0.5 | < 0.1 | < 0.01 | < 0.01 | < 0.05 | 0.044 | < 0.01 | < 0.05 | < 0.05 | < 0.05 | < 0.01 | < 0.05 | < 10 | 0.01 | < 0.01 | 0.01
| Mean |  | 0.01 |  | 6 |  | 0.08666667 | [5 empty] | 0.01083333 | [7 empty] | 0.01 |  | 0.01
| Median |  | 0.01 |  | 6 |  | 0.09 | [5 empty] | 0.00425 | [7 empty] | 0.01 |  | 0.01
| Std Dev. |  | 0 |  | 0.6324555 |  | 0.0136626 | [5 empty] | 0.0162489 | [7 empty] | 0 |  | 0
| Rel.Std.Dev. |  | 0% |  | 10.54% |  | 15.76% | [5 empty] | 150% | [7 empty] | 0% |  | 0%
PDM3
| Z-Score (Absolute) |  | 0.56 | 0.76 | 201.45 | 0 | 2.08 | 7.59 | 0.84 | 0.67 | 0.67 | 0 | 0.48 | 0.67 | 0 | 0 | 0 | 0.67 | 0 | 167.73 | 0.51 | 0.67 | 0.56
| Analytical results for Tb in OREAS 242 (Certified Value 0.35 ppm) | [26 empty] | Certified
Tb | Round | Replicate | Lab | Lab | Lab | Lab | Lab | Lab | Lab | Lab | Lab | Lab | [15 empty] | 1
| No | No | 1.02 | 1.04 | 1.07 | 1.08 | 1.10 | 1.12 | 1.14 | 1.16 | 1.18 | 1.19 | [15 empty] | ppm
|  |  | AR*MS | AR*OES/MS | AR*MS | AR*MS | AR*MS | AR*MS | AR*MS | AR*OES/MS | AR*MS | AR*MS | [15 empty] | 2
|  |  | 04g | 0.25g | 25g | 40g | 0.5g | 25g | 0.25g | 0.5g | 0.25g | 0.4g | [15 empty] | 3
| 1 | 1 | 0.36 | 0.38 | 0.3 | 0.305 | 0.365 | 0.35 | 0.346 | 0.4 | 0.35 | 0.32 | [15 empty] | 1
| 1 | 2 | 0.35 | 0.39 | 0.3 | 0.295 | 0.351 | 0.36 | 0.349 | 0.4 | 0.34 | 0.32 | [15 empty] | 22
| 1 | 3 | 0.35 | 0.39 | 0.3 | 0.29 | 0.361 | 0.36 | 0.336 | 0.5 | 0.35 | 0.32 | [15 empty] | 16
| 1 | 4 | 0.355 | 0.4 | 0.3 | 0.295 | 0.355 | 0.36 | 0.334 | 0.4 | 0.35 | 0.3 | [15 empty] | 0.3465667
| 1 | 5 | 0.36 | 0.42 | 0.3 | 0.29 | 0.356 | 0.36 | 0.339 | 0.4 | 0.34 | 0.34 | [15 empty] | 62
| 1 | 6 | 0.355 | 0.4 | 0.3 | 0.295 | 0.361 | 0.35 | 0.341 | 0.4 | 0.35 | 0.3
| Mean |  | 0.355 | 0.3966667 | 0.3 | 0.295 | 0.3581667 | 0.3566667 | 0.3408333 | 0.4166667 | 0.3466667 | 0.3166667
| Median |  | 0.355 | 0.395 | 0.3 | 0.295 | 0.3585 | 0.36 | 0.34 | 0.4 | 0.35 | 0.32
| Std Dev. |  | 0.004472136 | 0.0136626 | 0 | 0.005477226 | 0.005076088 | 0.005163978 | 0.005776389 | 0.04082483 | 0.005163978 | 0.01505545
| Rel.Std.Dev. |  | 1.26% | 3.444% | 0% | 1.857% | 1.417% | 1.448% | 1.695% | 9.798% | 1.49% | 4.754%
| PDM3 |  | 2.433% | 14.46% | -13.44% | -14.88% | 3.347% | 2.914% | -1.654% | 20.23% | 0.02885% | -8.627%
| Z-Score (Absolute) |  | 0.13 | 1.4 | 1.55 | 1.7 | 0.22 | 0.18 | 0.31 | 2.01 | 0.13 | 1.04
| Analytical results for Te in OREAS 242 (Certified Value 0.11 ppm) | [26 empty] | Certified
Te | Round | Replicate | Lab | Lab | Lab | Lab | Lab | Lab | Lab | Lab | Lab | Lab | Lab | Lab | Lab | Lab | Lab | Lab | Lab | Lab | Lab | Lab | Lab | Lab | Lab |  |  | 1
| No | No | 1.01 | 1.02 | 1.03 | 1.04 | 1.07 | 1.08 | 1.09 | 1.10 | 1.12 | 1.13 | 1.14 | 1.15 | 1.16 | 1.18 | 1.19 | 1.20 | 1.21 | 1.23 | 1.27 | 1.28 | 1.29 | 1.30 | 1.31 |  |  | ppm
|  |  | AR*MS | AR*MS | AR*OES | AR*OES/MS | AR*MS | AR*MS | AR*OES/MS | AR*MS | AR*MS | AR*OES/MS | AR*MS | AR*MS | AR*OES/MS | AR*MS | AR*MS | AR*MS | AR*OES/MS | AR*MS | AR*MS | AR*OES/MS | AR*MS | AR*OES/MS | AR*MS |  |  | 2
|  |  | 0.5g | 04g | 0.5g | 0.25g | 25g | 40g | 0.25g | 0.5g | 25g | 01g | 0.25g | 01g | 0.5g | 0.25g | 0.4g | 0.5g | 01g | 30g | 0.5g | 0.2g | 0.5g | 0.5g | 0.5g |  |  | 2
| 1 | 1 | 0.1 | 0.14 | 11 | < 0.05 | 0.1 | < 0.2 | < 0.1 | 0.12 | 0.17 | 0.09 | 0.123 | 0.08 | 0.12 | 0.08 | 0.1 | 0.12 | < 0.05 | 0.12 | 0.12 | < 10 | 0.1 | 0.03 | 0.1 |  |  | 1
| 1 | 2 | 0.11 | 0.1 | 10 | < 0.05 | 0.1 | < 0.2 | < 0.1 | 0.12 | 0.1 | 0.11 | 0.112 | 0.11 | 0.15 | 0.08 | 0.1 | 0.1 | < 0.05 | 0.1 | 0.12 | < 10 | 0.11 | 0.11 | 0.1 |  |  | 23
| 1 | 3 | 0.1 | 0.12 | 9 | < 0.05 | 0.1 | < 0.2 | 0.1 | 0.11 | 0.05 | 0.09 | 0.121 | 0.11 | 0.13 | 0.1 | 0.1 | 0.1 | < 0.05 | 0.1 | 0.11 | < 10 | 0.12 | 0.13 | 0.1 |  |  | 16
| 1 | 4 | 0.11 | 0.16 | 9 | < 0.05 | < 0.1 | < 0.2 | 0.1 | 0.11 | 0.09 | 0.1 | 0.11 | 0.09 | 0.15 | 0.09 | 0.1 | 0.09 | < 0.05 | 0.11 | 0.12 | < 10 | 0.12 | 0.07 | 0.11 |  |  | 0.1099444
| 1 | 5 | 0.11 | 0.08 | 10 | < 0.05 | 0.1 | < 0.2 | 0.2 | 0.12 | 0.22 | 0.11 | 0.121 | 0.1 | 0.14 | 0.09 | 0.1 | 0.11 | < 0.05 | 0.11 | 0.09 | < 10 | 0.12 | 0.07 | 0.11 |  |  | 63
| 1 | 6 | 0.11 | 0.12 | 10 | < 0.05 | 0.1 | < 0.2 | 0.2 | 0.12 | 0.15 | 0.11 | 0.12 | 0.11 | 0.12 | 0.09 | 0.1 | 0.11 | < 0.05 | 0.1 | 0.14 | < 10 | 0.1 | 0.15 | 0.11
| Mean |  | 0.1066667 | 0.12 | 9.833333 |  | 0.1 |  | 0.15 | 0.1166667 | 0.13 | 0.1016667 | 0.1178333 | 0.1 | 0.135 | 0.08833333 | 0.1 | 0.105 |  | 0.1066667 | 0.1166667 |  | 0.1116667 | 0.09333333 | 0.105
| Median |  | 0.11 | 0.12 | 10 |  | 0.1 |  | 0.15 | 0.12 | 0.125 | 0.105 | 0.1205 | 0.105 | 0.135 | 0.09 | 0.1 | 0.105 |  | 0.105 | 0.12 |  | 0.115 | 0.09 | 0.105
| Std Dev. |  | 0.005163978 | 0.02828427 | 0.7527727 |  | 0 |  | 0.05773503 | 0.005163978 | 0.06164414 | 0.009831921 | 0.005419102 | 0.01264911 | 0.01378405 | 0.007527727 | 1.520235e-17 | 0.01048809 |  | 0.008164966 | 0.01632993 |  | 0.009831921 | 0.04457204 | 0.005477226
| Rel.Std.Dev. |  | 4.841% | 23.57% | 7.655% |  | 0% |  | 38.49% | 4.426% | 47.42% | 9.671% | 4.599% | 12.65% | 10.21% | 8.522% | 1.52e-14% | 9.989% |  | 7.655% | 14% |  | 8.805% | 47.76% | 5.216%
| PDM3 |  | -2.981% | 9.146% | 8844% |  | -9.045% |  | 36.43% | 6.114% | 18.24% | -7.529% | 7.175% | -9.045% | 22.79% | -19.66% | -9.045% | -4.497% |  | -2.981% | 6.114% |  | 1.566% | -15.11% | -4.497%
| Z-Score (Absolute) |  | 0 | 0.9 | NA | 5.51 | NA | 0.45 | NA | 0.67 | 1.57 | 0.34 | 0.75 | 0.45 | 1.91 | 1.24 | NA | 0.11 | 5.51 | 0 | 0.67 | 329.96 | 0.34 | 0.9 | 0.11
Results from laboratories 3, 7, 9 and 19 were removed due to their 0.1 ppm or greater reading resolution.
| Analytical results for Th in OREAS 242 (Certified Value 0.98 ppm) | [26 empty] | Certified
Th | Round | Replicate | Lab | Lab | Lab | Lab | Lab | Lab | Lab | Lab | Lab | Lab | Lab | Lab | Lab | Lab | Lab | Lab | Lab | Lab | Lab | Lab | Lab | Lab |  |  |  | 1
| No | No | 1.01 | 1.02 | 1.04 | 1.07 | 1.08 | 1.09 | 1.10 | 1.12 | 1.13 | 1.14 | 1.15 | 1.16 | 1.18 | 1.19 | 1.20 | 1.21 | 1.23 | 1.27 | 1.28 | 1.29 | 1.30 | 1.31 |  |  |  | ppm
|  |  | AR*MS | AR*MS | AR*OES/MS | AR*MS | AR*MS | AR*OES/MS | AR*MS | AR*MS | AR*OES/MS | AR*MS | AR*MS | AR*OES/MS | AR*MS | AR*MS | AR*MS | AR*OES/MS | AR*MS | AR*MS | AR*OES/MS | AR*MS | AR*OES/MS | AR*MS |  |  |  | 2
|  |  | 0.5g | 04g | 0.25g | 25g | 40g | 0.25g | 0.5g | 25g | 01g | 0.25g | 01g | 0.5g | 0.25g | 0.4g | 0.5g | 01g | 30g | 0.5g | 0.2g | 0.5g | 0.5g | 0.5g |  |  |  | 3
| 1 | 1 | 0.9 | 1.18 | < 0.1 | 0.9 | 0.8 | 0.9 | 1.016 | 0.9 | 0.98 | 0.86 | 0.97 | 1.2 | 1 | 1.04 | 1 | 1.05 | 1.1 | 0.9 | < 10 | 1 | 1.1 | 1 |  |  |  | 1
| 1 | 2 | 1 | 1.18 | < 0.1 | 0.9 | 1.15 | 1 | 1.002 | 0.9 | 1.02 | 0.861 | 0.94 | 1.3 | 1 | 0.95 | 1 | 1.04 | 1.1 | 0.9 | < 10 | 1 | 1.1 | 0.9 |  |  |  | 24
| 1 | 3 | 1 | 1.18 | < 0.1 | 0.9 | 0.75 | 1 | 1.011 | 0.9 | 0.99 | 0.854 | 0.97 | 1.5 | 1 | 0.99 | 1 | 1.06 | 1.1 | 0.9 | < 10 | 1 | 1.1 | 0.9 |  |  |  | 16
| 1 | 4 | 1 | 1.2 | < 0.1 | 0.9 | 0.75 | 1 | 0.982 | 0.9 | 0.96 | 0.856 | 0.94 | 1.3 | 1.1 | 0.91 | 0.9 | 1.11 | 1.1 | 0.9 | < 10 | 1 | 1.2 | 0.9 |  |  |  | 0.9846389
| 1 | 5 | 1 | 1.2 | < 0.1 | 0.9 | 0.65 | 1 | 0.989 | 0.9 | 1.01 | 0.857 | 0.96 | 1.3 | 1 | 0.98 | 1 | 1.05 | 1.1 | 0.9 | < 10 | 0.9 | 1.1 | 0.9 |  |  |  | 64
| 1 | 6 | 0.9 | 1.2 | < 0.1 | 0.8 | 0.7 | 1 | 0.984 | 0.9 | 0.97 | 0.853 | 0.94 | 1.3 | 1 | 0.98 | 1 | 1.03 | 1 | 0.9 | < 10 | 0.9 | 1.1 | 0.9
| Mean |  | 0.9666667 | 1.19 |  | 0.8833333 | 0.8 | 0.9833333 | 0.9973333 | 0.9 | 0.9883333 | 0.8568333 | 0.9533333 | 1.316667 | 1.016667 | 0.975 | 0.9833333 | 1.056667 | 1.083333 | 0.9 |  | 0.9666667 | 1.116667 | 0.9166667
| Median |  | 1 | 1.19 |  | 0.9 | 0.75 | 1 | 0.9955 | 0.9 | 0.985 | 0.8565 | 0.95 | 1.3 | 1 | 0.98 | 1 | 1.05 | 1.1 | 0.9 |  | 1 | 1.1 | 0.9
| Std Dev. |  | 0.05163978 | 0.01095445 |  | 0.04082483 | 0.1788854 | 0.04082483 | 0.01441758 | 0 | 0.02316607 | 0.003188521 | 0.01505545 | 0.09831921 | 0.04082483 | 0.0432435 | 0.04082483 | 0.02804758 | 0.04082483 | 0 |  | 0.05163978 | 0.04082483 | 0.04082483
| Rel.Std.Dev. |  | 5.342% | 0.9205% |  | 4.622% | 22.36% | 4.152% | 1.446% | 0% | 2.344% | 0.3721% | 1.579% | 7.467% | 4.016% | 4.435% | 4.152% | 2.654% | 3.768% | 0% |  | 5.342% | 3.656% | 4.454%
| PDM3 |  | -1.825% | 20.86% |  | -10.29% | -18.75% | -0.1326% | 1.289% | -8.596% | 0.3752% | -12.98% | -3.179% | 33.72% | 3.253% | -0.9789% | -0.1326% | 7.315% | 10.02% | -8.596% |  | -1.825% | 13.41% | -6.903%
| Z-Score (Absolute) |  | 0.11 | 1.81 | 8 | 0.82 | 1.54 | 0.04 | 0.16 | 0.68 | 0.08 | 1.05 | 0.22 | 2.91 | 0.32 | 0.04 | 0.04 | 0.67 | 0.9 | 0.68 | 34.61 | 0.11 | 1.18 | 0.54
| Analytical results for Ti in OREAS 242 (Certified Value 0.33 wt.%) | [26 empty] | Certified
Ti | Round | Replicate | Lab | Lab | Lab | Lab | Lab | Lab | Lab | Lab | Lab | Lab | Lab | Lab | Lab | Lab | Lab | Lab | Lab | Lab | Lab | Lab | Lab | Lab |  |  |  | 1
| No | No | 1.01 | 1.02 | 1.03 | 1.04 | 1.07 | 1.08 | 1.09 | 1.10 | 1.13 | 1.14 | 1.15 | 1.16 | 1.18 | 1.19 | 1.20 | 1.21 | 1.23 | 1.27 | 1.28 | 1.29 | 1.30 | 1.31 |  |  |  | wt.%
|  |  | AR*MS | AR*OES | AR*OES | AR*OES/MS | AR*MS | AR*OES | AR*OES/MS | AR*MS | AR*OES/MS | AR*MS | AR*OES | AR*OES/MS | AR*OES | AR*OES | AR*MS | AR*OES/MS | AR*MS | AR*MS | AR*OES/MS | AR*MS | AR*OES/MS | AR*MS |  |  |  | 3
|  |  | 0.5g | 04g | 0.5g | 0.25g | 25g | 40g | 0.25g | 0.5g | 01g | 0.25g | 01g | 0.5g | 0.25g | 0.4g | 0.5g | 01g | 30g | 0.5g | 0.2g | 0.5g | 0.5g | 0.5g |  |  |  | 3
| 1 | 1 | 0.379 | 0.24 | 0.35 | 0.3 | 0.14 | 0.24 | 0.364 | 0.3163 | 0.471 | 0.4216 | 0.4045 | 0.36 | 0.33 | 0.365 | 0.323 | 0.435 | 0.287 | 0.279 | 0.37 | 0.328 | 0.288 | 0.316 |  |  |  | 1
| 1 | 2 | 0.369 | 0.245 | 0.35 | 0.31 | 0.1425 | 0.235 | 0.372 | 0.3057 | 0.456 | 0.41 | 0.4075 | 0.34 | 0.34 | 0.37 | 0.314 | 0.439 | 0.288 | 0.275 | 0.36 | 0.329 | 0.295 | 0.309 |  |  |  | 25
| 1 | 3 | 0.36 | 0.225 | 0.34 | 0.31 | 0.1505 | 0.215 | 0.366 | 0.2948 | 0.463 | 0.4163 | 0.4218 | 0.32 | 0.34 | 0.373 | 0.308 | 0.441 | 0.267 | 0.301 | 0.34 | 0.334 | 0.286 | 0.309 |  |  |  | 16
| 1 | 4 | 0.368 | 0.235 | 0.35 | 0.3 | 0.1455 | 0.235 | 0.371 | 0.2934 | 0.476 | 0.4172 | 0.3869 | 0.35 | 0.33 | 0.325 | 0.317 | 0.437 | 0.258 | 0.303 | 0.37 | 0.327 | 0.292 | 0.296 |  |  |  | 0.329941
| 1 | 5 | 0.357 | 0.24 | 0.37 | 0.31 | 0.1365 | 0.22 | 0.366 | 0.2867 | 0.458 | 0.4155 | 0.3937 | 0.33 | 0.33 | 0.364 | 0.314 | 0.441 | 0.272 | 0.296 | 0.34 | 0.299 | 0.289 | 0.329 |  |  |  | 65
| 1 | 6 | 0.373 | 0.235 | 0.35 | 0.3 | 0.1335 | 0.24 | 0.342 | 0.2995 | 0.477 | 0.4378 | 0.3906 | 0.34 | 0.32 | 0.339 | 0.32 | 0.436 | 0.265 | 0.275 | 0.35 | 0.305 | 0.295 | 0.324
| Mean |  | 0.3676667 | 0.2366667 | 0.3516667 | 0.305 | 0.1414167 | 0.2308333 | 0.3635 | 0.2994 | 0.4668333 | 0.4197333 | 0.4008333 | 0.34 | 0.3316667 | 0.356 | 0.316 | 0.4381667 | 0.2728333 | 0.2881667 | 0.355 | 0.3203333 | 0.2908333 | 0.3138333
| Median |  | 0.3685 | 0.2375 | 0.35 | 0.305 | 0.14125 | 0.235 | 0.366 | 0.29715 | 0.467 | 0.41675 | 0.3991 | 0.34 | 0.33 | 0.3645 | 0.3155 | 0.438 | 0.2695 | 0.2875 | 0.355 | 0.3275 | 0.2905 | 0.3125
| Std Dev. |  | 0.008140434 | 0.006831301 | 0.009831921 | 0.005477226 | 0.006151558 | 0.01068488 | 0.01098636 | 0.01042842 | 0.009108604 | 0.009599514 | 0.01301717 | 0.01414214 | 0.007527727 | 0.01939072 | 0.00525357 | 0.002562551 | 0.01222157 | 0.01324261 | 0.01378405 | 0.01452813 | 0.003763863 | 0.01185608
| Rel.Std.Dev. |  | 2.214% | 2.886% | 2.796% | 1.796% | 4.35% | 4.629% | 3.022% | 3.483% | 1.951% | 2.287% | 3.248% | 4.159% | 2.27% | 5.447% | 1.663% | 0.5848% | 4.479% | 4.595% | 3.883% | 4.535% | 1.294% | 3.778%
| PDM3 |  | 11.43% | -28.27% | 6.585% | -7.559% | -57.14% | -30.04% | 10.17% | -9.257% | 41.49% | 27.21% | 21.49% | 3.049% | 0.523% | 7.898% | -4.225% | 32.8% | -17.31% | -12.66% | 7.595% | -2.912% | -11.85% | -4.882%
| Z-Score (Absolute) |  | 0.77 | 1.66 | 0.48 | 0.39 | 3.43 | 1.77 | 0.7 | 0.49 | 2.61 | 1.74 | 1.39 | 0.26 | 0.11 | 0.56 | 0.19 | 2.08 | 0.99 | 0.7 | 0.54 | 0.11 | 0.65 | 0.23
| Analytical results for Tl in OREAS 242 (Certified Value 0.14 ppm) | [26 empty] | Certified
Tl | Round | Replicate | Lab | Lab | Lab | Lab | Lab | Lab | Lab | Lab | Lab | Lab | Lab | Lab | Lab | Lab | Lab | Lab | Lab | Lab | Lab | Lab | Lab | Lab | Lab | Lab |  | 1
| No | No | 1.01 | 1.02 | 1.03 | 1.04 | 1.06 | 1.07 | 1.08 | 1.09 | 1.10 | 1.12 | 1.13 | 1.14 | 1.15 | 1.16 | 1.18 | 1.19 | 1.20 | 1.21 | 1.23 | 1.27 | 1.28 | 1.29 | 1.30 | 1.31 |  | ppm
|  |  | AR*MS | AR*MS | AR*OES | AR*OES/MS | AR*OES/MS | AR*MS | AR*MS | AR*OES/MS | AR*MS | AR*MS | AR*OES/MS | AR*MS | AR*MS | AR*OES/MS | AR*MS | AR*MS | AR*MS | AR*OES/MS | AR*MS | AR*MS | AR*OES/MS | AR*MS | AR*OES/MS | AR*MS |  | 2
|  |  | 0.5g | 04g | 0.5g | 0.25g | 0.25g | 25g | 40g | 0.25g | 0.5g | 25g | 01g | 0.25g | 01g | 0.5g | 0.25g | 0.4g | 0.5g | 01g | 30g | 0.5g | 0.2g | 0.5g | 0.5g | 0.5g |  | 3
| 1 | 1 | 0.14 | 0.12 | < 10 | 0.14 | 0.17 | 0.1 | < 0.1 | 0.13 | 0.15 | 0.13 | 0.13 | 0.105 | 0.14 | 0.14 | 0.15 | 0.2 | 0.14 | 0.14 | 0.15 | 0.13 | < 5 | 0.15 | 0.15 | 0.15 |  | 1
| 1 | 2 | 0.15 | 0.12 | < 10 | 0.14 | 0.17 | 0.1 | < 0.1 | 0.14 | 0.15 | 0.14 | 0.14 | 0.107 | 0.13 | 0.16 | 0.14 | 0.1 | 0.14 | 0.15 | 0.14 | 0.13 | < 5 | 0.14 | 0.15 | 0.15 |  | 26
| 1 | 3 | 0.15 | 0.11 | < 10 | 0.14 | 0.16 | 0.1 | < 0.1 | 0.13 | 0.15 | 0.13 | 0.13 | 0.102 | 0.13 | 0.16 | 0.15 | 0.1 | 0.14 | 0.15 | 0.15 | 0.13 | < 5 | 0.14 | 0.16 | 0.13 |  | 16
| 1 | 4 | 0.15 | 0.12 | < 10 | 0.13 | 0.18 | 0.15 | < 0.1 | 0.14 | 0.14 | 0.13 | 0.14 | 0.103 | 0.13 | 0.15 | 0.16 | 0.1 | 0.13 | 0.15 | 0.14 | 0.13 | < 5 | 0.16 | 0.16 | 0.14 |  | 0.1408824
| 1 | 5 | 0.16 | 0.12 | < 10 | 0.14 | 0.19 | 0.1 | < 0.1 | 0.14 | 0.15 | 0.14 | 0.13 | 0.104 | 0.14 | 0.15 | 0.15 | 0.1 | 0.14 | 0.15 | 0.14 | 0.13 | < 5 | 0.14 | 0.15 | 0.15 |  | 66
| 1 | 6 | 0.15 | 0.12 | < 10 | 0.13 | 0.19 | 0.1 | < 0.1 | 0.13 | 0.15 | 0.13 | 0.13 | 0.106 | 0.14 | 0.14 | 0.15 | 0.2 | 0.15 | 0.15 | 0.14 | 0.13 | < 5 | 0.14 | 0.16 | 0.14
| Mean |  | 0.15 | 0.1183333 |  | 0.1366667 | 0.1766667 | 0.1083333 |  | 0.135 | 0.1483333 | 0.1333333 | 0.1333333 | 0.1045 | 0.135 | 0.15 | 0.15 | 0.1333333 | 0.14 | 0.1483333 | 0.1433333 | 0.13 |  | 0.145 | 0.155 | 0.1433333
| Median |  | 0.15 | 0.12 |  | 0.14 | 0.175 | 0.1 |  | 0.135 | 0.15 | 0.13 | 0.13 | 0.1045 | 0.135 | 0.15 | 0.15 | 0.1 | 0.14 | 0.15 | 0.14 | 0.13 |  | 0.14 | 0.155 | 0.145
| Std Dev. |  | 0.006324555 | 0.004082483 |  | 0.005163978 | 0.0121106 | 0.02041241 |  | 0.005477226 | 0.004082483 | 0.005163978 | 0.005163978 | 0.001870829 | 0.005477226 | 0.008944272 | 0.006324555 | 0.05163978 | 0.006324555 | 0.004082483 | 0.005163978 | 0 |  | 0.0083666 | 0.005477226 | 0.008164966
| Rel.Std.Dev. |  | 4.216% | 3.45% |  | 3.779% | 6.855% | 18.84% |  | 4.057% | 2.752% | 3.873% | 3.873% | 1.79% | 4.057% | 5.963% | 4.216% | 38.73% | 4.518% | 2.752% | 3.603% | 0% |  | 5.77% | 3.534% | 5.696%
| PDM3 |  | 6.472% | -16.01% |  | -2.992% | 25.4% | -23.1% |  | -4.175% | 5.289% | -5.358% | -5.358% | -25.82% | -4.175% | 6.472% | 6.472% | -5.358% | -0.6263% | 5.289% | 1.74% | -7.724% |  | 2.923% | 10.02% | 1.74%
| Z-Score (Absolute) |  | 0.54 | 2.02 | 392.99 | 0.54 | 2.7 | 2.83 | 7.55 | 0.67 | 0.4 | 0.81 | 0.81 | 3.14 | 0.67 | 0.54 | 0.54 | NA | 0.27 | 0.4 | 0 | 1.08 | 190.69 | 0.13 | 0.94 | 0
Results from laboratory 19 were removed due to their 0.1 ppm reading resolution.
| Analytical results for Tm in OREAS 242 (Certified Value 0.18 ppm) | [26 empty] | Certified
Tm | Round | Replicate | Lab | Lab | Lab | Lab | Lab | Lab | Lab | [18 empty] | 1
| No | No | 1.02 | 1.07 | 1.08 | 1.10 | 1.12 | 1.14 | 1.16 | [18 empty] | ppm
|  |  | AR*MS | AR*MS | AR*MS | AR*MS | AR*MS | AR*MS | AR*OES/MS | [18 empty] | 2
|  |  | 04g | 25g | 40g | 0.5g | 25g | 0.25g | 0.5g | [18 empty] | 2
| 1 | 1 | 0.18 | 0.15 | 0.165 | 0.199 | 0.2 | 0.191 | 0.2 | [18 empty] | 1
| 1 | 2 | 0.175 | 0.15 | 0.15 | 0.191 | 0.21 | 0.191 | 0.2 | [18 empty] | 27
| 1 | 3 | 0.175 | 0.15 | 0.15 | 0.193 | 0.2 | 0.188 | 0.2 | [18 empty] | 16
| 1 | 4 | 0.18 | 0.15 | 0.155 | 0.19 | 0.21 | 0.182 | 0.2 | [18 empty] | 0.1813524
| 1 | 5 | 0.18 | 0.15 | 0.145 | 0.189 | 0.21 | 0.189 | 0.2 | [18 empty] | 67
| 1 | 6 | 0.18 | 0.15 | 0.155 | 0.196 | 0.2 | 0.19 | 0.2
| Mean |  | 0.1783333 | 0.15 | 0.1533333 | 0.193 | 0.205 | 0.1885 | 0.2
| Median |  | 0.18 | 0.15 | 0.1525 | 0.192 | 0.205 | 0.1895 | 0.2
| Std Dev. |  | 0.002581989 | 0 | 0.006831301 | 0.003847077 | 0.005477226 | 0.003391165 | 3.040471e-17
| Rel.Std.Dev. |  | 1.448% | 0% | 4.455% | 1.993% | 2.672% | 1.799% | 1.52e-14%
| PDM3 |  | -1.665% | -17.29% | -15.45% | 6.423% | 13.04% | 3.941% | 10.28%
| Z-Score (Absolute) |  | 0.6 | 2.26 | 2.06 | 0.26 | 0.97 | 0 | 0.67
| Analytical results for U in OREAS 242 (Certified Value 0.24 ppm) | [26 empty] | Certified
U | Round | Replicate | Lab | Lab | Lab | Lab | Lab | Lab | Lab | Lab | Lab | Lab | Lab | Lab | Lab | Lab | Lab | Lab | Lab | Lab | Lab | Lab | Lab | Lab |  |  |  | 1
| No | No | 1.01 | 1.02 | 1.04 | 1.07 | 1.08 | 1.09 | 1.10 | 1.12 | 1.13 | 1.14 | 1.15 | 1.16 | 1.18 | 1.19 | 1.20 | 1.21 | 1.23 | 1.27 | 1.28 | 1.29 | 1.30 | 1.31 |  |  |  | ppm
|  |  | AR*MS | AR*MS | AR*OES/MS | AR*MS | AR*MS | AR*OES/MS | AR*MS | AR*MS | AR*OES/MS | AR*MS | AR*MS | AR*OES/MS | AR*MS | AR*MS | AR*MS | AR*OES/MS | AR*MS | AR*MS | AR*OES/MS | AR*MS | AR*OES/MS | AR*MS |  |  |  | 2
|  |  | 0.5g | 04g | 0.25g | 25g | 40g | 0.25g | 0.5g | 25g | 01g | 0.25g | 01g | 0.5g | 0.25g | 0.4g | 0.5g | 01g | 30g | 0.5g | 0.2g | 0.5g | 0.5g | 0.5g |  |  |  | 3
| 1 | 1 | 0.24 | 0.22 | 0.23 | 0.2 | 0.2 | 0.3 | 0.257 | 0.25 | 0.25 | 0.205 | 0.26 | 0.3 | 0.25 | 0.24 | 0.25 | 0.28 | 0.2 | 0.23 | < 10 | 0.25 | 0.22 | 0.25 |  |  |  | 1
| 1 | 2 | 0.26 | 0.24 | 0.23 | 0.2 | 0.2 | 0.3 | 0.259 | 0.25 | 0.23 | 0.205 | 0.26 | 0.3 | 0.26 | 0.25 | 0.24 | 0.29 | 0.3 | 0.23 | < 10 | 0.24 | 0.23 | 0.24 |  |  |  | 28
| 1 | 3 | 0.24 | 0.22 | 0.23 | 0.2 | 0.2 | 0.3 | 0.25 | 0.25 | 0.23 | 0.193 | 0.28 | 0.4 | 0.25 | 0.25 | 0.24 | 0.29 | 0.2 | 0.24 | < 10 | 0.25 | 0.25 | 0.24 |  |  |  | 16
| 1 | 4 | 0.24 | 0.22 | 0.23 | 0.2 | 0.2 | 0.3 | 0.245 | 0.26 | 0.25 | 0.194 | 0.24 | 0.3 | 0.27 | 0.22 | 0.24 | 0.29 | 0.2 | 0.24 | < 10 | 0.25 | 0.24 | 0.23 |  |  |  | 0.2419643
| 1 | 5 | 0.24 | 0.22 | 0.22 | 0.2 | 0.1 | 0.3 | 0.245 | 0.26 | 0.23 | 0.199 | 0.24 | 0.3 | 0.26 | 0.25 | 0.24 | 0.29 | 0.2 | 0.23 | < 10 | 0.24 | 0.23 | 0.24 |  |  |  | 68
| 1 | 6 | 0.24 | 0.22 | 0.23 | 0.2 | 0.2 | 0.3 | 0.253 | 0.25 | 0.25 | 0.201 | 0.24 | 0.3 | 0.25 | 0.25 | 0.25 | 0.29 | 0.2 | 0.22 | < 10 | 0.24 | 0.24 | 0.24
| Mean |  | 0.2433333 | 0.2233333 | 0.2283333 | 0.2 | 0.1833333 | 0.3 | 0.2515 | 0.2533333 | 0.24 | 0.1995 | 0.2533333 | 0.3166667 | 0.2566667 | 0.2433333 | 0.2433333 | 0.2883333 | 0.2166667 | 0.2316667 |  | 0.245 | 0.235 | 0.24
| Median |  | 0.24 | 0.22 | 0.23 | 0.2 | 0.2 | 0.3 | 0.2515 | 0.25 | 0.24 | 0.2 | 0.25 | 0.3 | 0.255 | 0.25 | 0.24 | 0.29 | 0.2 | 0.23 |  | 0.245 | 0.235 | 0.24
| Std Dev. |  | 0.008164966 | 0.008164966 | 0.004082483 | 3.040471e-17 | 0.04082483 | 0 | 0.005924525 | 0.005163978 | 0.01095445 | 0.005205766 | 0.01632993 | 0.04082483 | 0.008164966 | 0.0121106 | 0.005163978 | 0.004082483 | 0.04082483 | 0.007527727 |  | 0.005477226 | 0.01048809 | 0.006324555
| Rel.Std.Dev. |  | 3.355% | 3.656% | 1.788% | 1.52e-14% | 22.27% | 0% | 2.356% | 2.038% | 4.564% | 2.609% | 6.446% | 12.89% | 3.181% | 4.977% | 2.122% | 1.416% | 18.84% | 3.249% |  | 2.236% | 4.463% | 2.635%
| PDM3 |  | 0.5658% | -7.7% | -5.633% | -17.34% | -24.23% | 23.99% | 3.941% | 4.699% | -0.8118% | -17.55% | 4.699% | 30.87% | 6.076% | 0.5658% | 0.5658% | 19.16% | -10.46% | -4.256% |  | 1.255% | -2.878% | -0.8118%
| Z-Score (Absolute) |  | 0 | 1.35 | 1.01 | NA | NA | NA | 0.55 | 0.67 | 0.22 | 2.96 | 0.67 | NA | 0.9 | 0 | 0 | 3.03 | NA | 0.79 | 320.75 | 0.11 | 0.56 | 0.22
Results from laboratories 7, 8, 9, 16 and 23 were removed due to their 0.1 ppm or greater reading resolution.
| Analytical results for V in OREAS 242 (Certified Value 142 ppm) | [26 empty] | Certified
V | Round | Replicate | Lab | Lab | Lab | Lab | Lab | Lab | Lab | Lab | Lab | Lab | Lab | Lab | Lab | Lab | Lab | Lab | Lab | Lab | Lab | Lab | Lab |  |  |  |  | 1
| No | No | 1.01 | 1.03 | 1.04 | 1.07 | 1.08 | 1.09 | 1.10 | 1.13 | 1.14 | 1.15 | 1.16 | 1.18 | 1.19 | 1.20 | 1.21 | 1.23 | 1.27 | 1.28 | 1.29 | 1.30 | 1.31 |  |  |  |  | ppm
|  |  | AR*MS | AR*OES | AR*OES/MS | AR*MS | AR*OES | AR*OES/MS | AR*MS | AR*OES/MS | AR*MS | AR*OES | AR*OES/MS | AR*OES | AR*OES | AR*MS | AR*OES/MS | AR*MS | AR*MS | AR*OES/MS | AR*MS | AR*OES/MS | AR*MS |  |  |  |  | 0
|  |  | 0.5g | 0.5g | 0.25g | 25g | 40g | 0.25g | 0.5g | 01g | 0.25g | 01g | 0.5g | 0.25g | 0.4g | 0.5g | 01g | 30g | 0.5g | 0.2g | 0.5g | 0.5g | 0.5g |  |  |  |  | 0
| 1 | 1 | 146 | 144 | 115 | 100 | 140 | 163 | 142 | 173 | 166 | 158 | 177 | 144 | 133 | 133 | 171 | 134 | 131 | 146 | 131 | 134 | 135 |  |  |  |  | 1
| 1 | 2 | 144 | 143 | 121 | 100 | 100 | 165 | 138.9 | 169 | 167 | 158 | 187 | 148 | 133 | 133 | 170 | 133 | 131 | 148 | 132 | 134 | 132 |  |  |  |  | 29
| 1 | 3 | 141 | 143 | 122 | 100 | 100 | 164 | 135.8 | 164 | 165 | 161 | 209 | 145 | 139 | 131 | 173 | 131 | 135 | 147 | 133 | 135 | 131 |  |  |  |  | 16
| 1 | 4 | 142 | 142 | 117 | 100 | 110 | 166 | 136.2 | 171 | 164 | 151 | 188 | 146 | 126 | 132 | 175 | 128 | 141 | 152 | 131 | 133 | 130 |  |  |  |  | 142.1725
| 1 | 5 | 140 | 152 | 118 | 95 | 110 | 163 | 133.9 | 166 | 166 | 153 | 191 | 145 | 131 | 132 | 173 | 130 | 135 | 144 | 123 | 128 | 138 |  |  |  |  | 69
| 1 | 6 | 144 | 145 | 116 | 95 | 110 | 162 | 137.4 | 174 | 168 | 153 | 184 | 144 | 132 | 132 | 173 | 129 | 137 | 148 | 125 | 134 | 137
| Mean |  | 142.8333 | 144.8333 | 118.1667 | 98.33333 | 111.6667 | 163.8333 | 137.3667 | 169.5 | 166 | 155.6667 | 189.3333 | 145.3333 | 132.3333 | 132.1667 | 172.5 | 130.8333 | 135 | 147.5 | 129.1667 | 133 | 133.8333
| Median |  | 143 | 143.5 | 117.5 | 100 | 110 | 163.5 | 136.8 | 170 | 166 | 155.5 | 187.5 | 145 | 132.5 | 132 | 173 | 130.5 | 135 | 147.5 | 131 | 134 | 133.5
| Std Dev. |  | 2.228602 | 3.656045 | 2.786874 | 2.581989 | 14.7196 | 1.47196 | 2.816144 | 3.937004 | 1.414214 | 3.88158 | 10.74554 | 1.505545 | 4.179314 | 0.7527727 | 1.760682 | 2.316607 | 3.794733 | 2.664583 | 4.119061 | 2.529822 | 3.311596
| Rel.Std.Dev. |  | 1.56% | 2.524% | 2.358% | 2.626% | 13.18% | 0.8984% | 2.05% | 2.323% | 0.8519% | 2.494% | 5.675% | 1.036% | 3.158% | 0.5696% | 1.021% | 1.771% | 2.811% | 1.806% | 3.189% | 1.902% | 2.474%
| PDM3 |  | 0.4648% | 1.872% | -16.89% | -30.84% | -21.46% | 15.24% | -3.38% | 19.22% | 16.76% | 9.491% | 33.17% | 2.223% | -6.921% | -7.038% | 21.33% | -7.976% | -5.045% | 3.747% | -9.148% | -6.452% | -5.866%
| Z-Score (Absolute) |  | 0.21 | 0.37 | 1.72 | 3.27 | NA | 1.86 | 0.21 | 2.31 | 2.03 | 1.22 | 3.86 | 0.41 | 0.61 | 0.62 | 2.54 | 0.73 | 0.4 | 0.58 | 0.86 | 0.56 | 0.49
Results from laboratory 8 were removed due to their 10 ppm reading resolution.
| Analytical results for W in OREAS 242 (Certified Value 24.6 ppm) | [26 empty] | Certified
W | Round | Replicate | Lab | Lab | Lab | Lab | Lab | Lab | Lab | Lab | Lab | Lab | Lab | Lab | Lab | Lab | Lab | Lab | Lab | Lab | Lab | Lab | Lab | Lab | Lab |  |  | 1
| No | No | 1.01 | 1.02 | 1.03 | 1.04 | 1.07 | 1.08 | 1.09 | 1.10 | 1.12 | 1.13 | 1.14 | 1.15 | 1.16 | 1.18 | 1.19 | 1.20 | 1.21 | 1.23 | 1.27 | 1.28 | 1.29 | 1.30 | 1.31 |  |  | ppm
|  |  | AR*MS | AR*MS | AR*OES | AR*OES/MS | AR*MS | AR*MS | AR*OES/MS | AR*MS | AR*MS | AR*OES/MS | AR*MS | AR*MS | AR*OES/MS | AR*MS | AR*MS | AR*MS | AR*OES/MS | AR*MS | AR*MS | AR*OES/MS | AR*MS | AR*OES/MS | AR*MS |  |  | 1
|  |  | 0.5g | 04g | 0.5g | 0.25g | 25g | 40g | 0.25g | 0.5g | 25g | 01g | 0.25g | 01g | 0.5g | 0.25g | 0.4g | 0.5g | 01g | 30g | 0.5g | 0.2g | 0.5g | 0.5g | 0.5g |  |  | 1
| 1 | 1 | 25.6 | 32.3 | 57 | 22.7 | 18 | 22.5 | 25.1 | 26.21 | 22.74 | 27.3 | 24.56 | 25.38 | 28 | 24.4 | 31 | 29.8 | 23.3 | 20.2 | 19.36 | 25 | 26 | 16.04 | 25.7 |  |  | 1
| 1 | 2 | 26.8 | 32.4 | 56 | 22.4 | 17 | 18.5 | 25.7 | 25.38 | 23.71 | 25.4 | 24.25 | 24.41 | 30.3 | 24.2 | 29.7 | 29 | 22.6 | 20.2 | 19.69 | 23 | 26.6 | 16.6 | 24.1 |  |  | 30
| 1 | 3 | 25.8 | 31.8 | 57 | 22.4 | 17 | 20 | 25.3 | 25.6 | 24.07 | 25.3 | 24.12 | 25.25 | 34 | 24.8 | 30 | 29.3 | 22.7 | 20.4 | 19.36 | 25 | 25.1 | 17.58 | 24.4 |  |  | 16
| 1 | 4 | 26 | 32.6 | 53 | 20.3 | 17 | 21.5 | 25.5 | 24.61 | 22.63 | 26.7 | 24.44 | 21.52 | 30.8 | 26.8 | 28.5 | 28.4 | 22.6 | 19.7 | 19.25 | 25 | 25 | 16.28 | 23.8 |  |  | 24.55491
| 1 | 5 | 26.9 | 31.9 | 59 | 21 | 19 | 18.5 | 25.9 | 25.4 | 22.91 | 25.7 | 24.36 | 21.64 | 32.5 | 25.3 | 29.6 | 28.2 | 22.8 | 19.8 | 19.36 | 23 | 24.8 | 16.49 | 25.1 |  |  | 70
| 1 | 6 | 24.8 | 32.2 | 60 | 21.1 | 17 | 21 | 25.8 | 25.52 | 22.29 | 27.2 | 24.52 | 20.7 | 29.6 | 24.9 | 29.5 | 29.6 | 22.8 | 20.2 | 19.8 | 24 | 24.5 | 16.9 | 24
| Mean |  | 25.98333 | 32.2 | 57 | 21.65 | 17.5 | 20.33333 | 25.55 | 25.45333 | 23.05833 | 26.26667 | 24.375 | 23.15 | 30.86667 | 25.06667 | 29.71667 | 29.05 | 22.8 | 20.08333 | 19.47 | 24.16667 | 25.33333 | 16.64833 | 24.51667
| Median |  | 25.9 | 32.25 | 57 | 21.75 | 17 | 20.5 | 25.6 | 25.46 | 22.825 | 26.2 | 24.4 | 23.025 | 30.55 | 24.85 | 29.65 | 29.15 | 22.75 | 20.2 | 19.36 | 24.5 | 25.05 | 16.545 | 24.25
| Std Dev. |  | 0.7859177 | 0.303315 | 2.44949 | 0.977241 | 0.83666 | 1.632993 | 0.3082207 | 0.5134069 | 0.6848771 | 0.9092121 | 0.167541 | 2.093323 | 2.127596 | 0.9330952 | 0.8084965 | 0.6442049 | 0.2607681 | 0.271416 | 0.22 | 0.9831921 | 0.7991662 | 0.5411993 | 0.7359801
| Rel.Std.Dev. |  | 3.025% | 0.942% | 4.297% | 4.514% | 4.781% | 8.031% | 1.206% | 2.017% | 2.97% | 3.461% | 0.6873% | 9.042% | 6.893% | 3.722% | 2.721% | 2.218% | 1.144% | 1.351% | 1.13% | 4.068% | 3.155% | 3.251% | 3.002%
| PDM3 |  | 5.817% | 31.13% | 132.1% | -11.83% | -28.73% | -17.19% | 4.052% | 3.659% | -6.095% | 6.971% | -0.7327% | -5.722% | 25.7% | 2.084% | 21.02% | 18.31% | -7.147% | -18.21% | -20.71% | -1.581% | 3.17% | -32.2% | -0.1558%
| Z-Score (Absolute) |  | 0.57 | 2.96 | 12.52 | 1.1 | 2.7 | 1.61 | 0.4 | 0.36 | 0.56 | 0.67 | 0.05 | 0.53 | 2.45 | 0.21 | 2 | 1.75 | 0.66 | 1.71 | 1.94 | 0.13 | 0.31 | 3.03 | 0
| Analytical results for Y in OREAS 242 (Certified Value 12.1 ppm) | [26 empty] | Certified
Y | Round | Replicate | Lab | Lab | Lab | Lab | Lab | Lab | Lab | Lab | Lab | Lab | Lab | Lab | Lab | Lab | Lab | Lab | Lab | Lab | Lab | Lab | Lab |  |  |  |  | 1
| No | No | 1.01 | 1.02 | 1.03 | 1.04 | 1.07 | 1.08 | 1.09 | 1.10 | 1.12 | 1.13 | 1.14 | 1.15 | 1.16 | 1.18 | 1.19 | 1.20 | 1.21 | 1.28 | 1.29 | 1.30 | 1.31 |  |  |  |  | ppm
|  |  | AR*MS | AR*MS | AR*OES | AR*OES | AR*MS | AR*MS | AR*OES/MS | AR*MS | AR*MS | AR*OES/MS | AR*MS | AR*MS | AR*OES/MS | AR*MS | AR*MS | AR*MS | AR*OES/MS | AR*OES/MS | AR*MS | AR*OES/MS | AR*MS |  |  |  |  | 1
|  |  | 0.5g | 04g | 0.5g | 0.25g | 25g | 40g | 0.25g | 0.5g | 25g | 01g | 0.25g | 01g | 0.5g | 0.25g | 0.4g | 0.5g | 01g | 0.2g | 0.5g | 0.5g | 0.5g |  |  |  |  | 2
| 1 | 1 | 12.65 | 11 | 11 | 10.2 | 9.2 | 9 | 14.4 | 12.14 | 13.34 | 12.31 | 13.26 | 11.71 | 14 | 11.7 | 11.9 | 12.65 | 13.1 | 12 | 12.45 | 11.23 | 11.7 |  |  |  |  | 1
| 1 | 2 | 12.6 | 10.8 | 11 | 10.1 | 8.6 | 9.15 | 14.6 | 11.97 | 12.99 | 12.59 | 13.46 | 11.57 | 14.9 | 11.75 | 11.4 | 12.65 | 12.9 | 12 | 12.35 | 11.95 | 11.55 |  |  |  |  | 31
| 1 | 3 | 12.55 | 10.8 | 11 | 10.4 | 8.8 | 8.9 | 14.6 | 11.86 | 13.45 | 11.74 | 13.13 | 11.74 | 16.8 | 12.2 | 11.3 | 12.55 | 13.3 | 12 | 12.4 | 12.27 | 11.25 |  |  |  |  | 16
| 1 | 4 | 12.8 | 11.2 | 11 | 10.9 | 8.5 | 9.6 | 14.7 | 11.6 | 13.15 | 12.1 | 13.15 | 11.16 | 14.9 | 11.93 | 11.7 | 12.45 | 13.5 | 12 | 12.35 | 12.39 | 10.95 |  |  |  |  | 12.05044
| 1 | 5 | 12.15 | 11.1 | 12 | 10.2 | 9.5 | 8.4 | 14.7 | 11.71 | 13.18 | 11.86 | 13.54 | 11.37 | 15.1 | 11.94 | 11.2 | 12.3 | 13.1 | 12 | 11.85 | 11.72 | 11.4 |  |  |  |  | 71
| 1 | 6 | 12.15 | 11.1 | 11 | 10.8 | 8.2 | 9.6 | 14.7 | 11.94 | 13.01 | 12.34 | 13.21 | 11.64 | 14.5 | 11.92 | 11.4 | 12.8 | 13.5 | 12 | 12 | 12.17 | 11.7
| Mean |  | 12.48333 | 11 | 11.16667 | 10.43333 | 8.8 | 9.108333 | 14.61667 | 11.87 | 13.18667 | 12.15667 | 13.29167 | 11.53167 | 15.03333 | 11.90667 | 11.48333 | 12.56667 | 13.23333 | 12 | 12.23333 | 11.955 | 11.425
| Median |  | 12.575 | 11.05 | 11 | 10.3 | 8.7 | 9.075 | 14.65 | 11.9 | 13.165 | 12.205 | 13.235 | 11.605 | 14.9 | 11.925 | 11.4 | 12.6 | 13.2 | 12 | 12.35 | 12.06 | 11.475
| Std Dev. |  | 0.271416 | 0.167332 | 0.4082483 | 0.3386247 | 0.4774935 | 0.4565267 | 0.1169045 | 0.1930803 | 0.1811813 | 0.3192909 | 0.1696369 | 0.2248036 | 0.9500877 | 0.1761439 | 0.2639444 | 0.175119 | 0.242212 | 0 | 0.246306 | 0.4279135 | 0.2911185
| Rel.Std.Dev. |  | 2.174% | 1.521% | 3.656% | 3.246% | 5.426% | 5.012% | 0.7998% | 1.627% | 1.374% | 2.626% | 1.276% | 1.949% | 6.32% | 1.479% | 2.299% | 1.394% | 1.83% | 0% | 2.013% | 3.579% | 2.548%
| PDM3 |  | 3.592% | -8.717% | -7.334% | -13.42% | -26.97% | -24.41% | 21.3% | -1.497% | 9.429% | 0.8815% | 10.3% | -4.305% | 24.75% | -1.193% | -4.706% | 4.284% | 9.816% | -0.4186% | 1.518% | -0.792% | -5.19%
| Z-Score (Absolute) |  | 0.58 | 1.05 | NA | 1.68 | 3.48 | 3.14 | 2.93 | 0.09 | 1.36 | 0.22 | 1.47 | 0.47 | 3.39 | 0.05 | 0.52 | 0.67 | 1.41 | NA | 0.31 | 0 | 0.58
Results from laboratories 3 and 28 were removed due to their 1 ppm reading resolution.
| Analytical results for Yb in OREAS 242 (Certified Value 1.19 ppm) | [26 empty] | Certified
Yb | Round | Replicate | Lab | Lab | Lab | Lab | Lab | Lab | Lab | Lab | Lab | Lab | [15 empty] | 1
| No | No | 1.02 | 1.04 | 1.06 | 1.07 | 1.10 | 1.12 | 1.14 | 1.16 | 1.18 | 1.19 | [15 empty] | ppm
|  |  | AR*MS | AR*OES/MS | AR*OES/MS | AR*MS | AR*MS | AR*MS | AR*MS | AR*OES/MS | AR*MS | AR*MS | [15 empty] | 2
|  |  | 04g | 0.25g | 0.25g | 25g | 0.5g | 25g | 0.25g | 0.5g | 0.25g | 0.4g | [15 empty] | 2
| 1 | 1 | 1.15 | 1 | 1.4 | 0.95 | 1.253 | 1.3 | 1.19 | 1.5 | 1.2 | 1.1 | [15 empty] | 1
| 1 | 2 | 1.12 | 1.1 | 1.6 | 0.95 | 1.21 | 1.32 | 1.19 | 1.5 | 1.2 | 1.2 | [15 empty] | 32
| 1 | 3 | 1.12 | 1.1 | 1.4 | 0.95 | 1.218 | 1.32 | 1.18 | 1.8 | 1.3 | 1.1 | [15 empty] | 16
| 1 | 4 | 1.16 | 1 | 1.7 | 0.95 | 1.197 | 1.31 | 1.16 | 1.6 | 1.3 | 1.1 | [15 empty] | 1.189352
| 1 | 5 | 1.15 | 1.1 | 1.5 | 1 | 1.181 | 1.35 | 1.17 | 1.6 | 1.2 | 1.1 | [15 empty] | 72
| 1 | 6 | 1.19 | 1.1 | 1.7 | 0.85 | 1.226 | 1.27 | 1.18 | 1.5 | 1.2 | 1.1
| Mean |  | 1.148333 | 1.066667 | 1.55 | 0.9416667 | 1.214167 | 1.311667 | 1.178333 | 1.583333 | 1.233333 | 1.116667
| Median |  | 1.15 | 1.1 | 1.55 | 0.95 | 1.214 | 1.315 | 1.18 | 1.55 | 1.2 | 1.1
| Std Dev. |  | 0.02639444 | 0.05163978 | 0.1378405 | 0.0491596 | 0.02479852 | 0.02639444 | 0.01169045 | 0.1169045 | 0.05163978 | 0.04082483
| Rel.Std.Dev. |  | 2.299% | 4.841% | 8.893% | 5.22% | 2.042% | 2.012% | 0.9921% | 7.383% | 4.187% | 3.656%
| PDM3 |  | -3.449% | -10.32% | 30.32% | -20.83% | 2.086% | 10.28% | -0.9264% | 33.13% | 3.698% | -6.111%
| Z-Score (Absolute) |  | 0.33 | 0.9 | 2.45 | 1.76 | 0.12 | 0.8 | 0.12 | 2.68 | 0.26 | 0.55
| Analytical results for Zn in OREAS 242 (Certified Value 133 ppm) | [26 empty] | Certified
Zn | Round | Replicate | Lab | Lab | Lab | Lab | Lab | Lab | Lab | Lab | Lab | Lab | Lab | Lab | Lab | Lab | Lab | Lab | Lab | Lab | Lab | Lab | Lab | Lab | Lab | Lab |  | 1
| No | No | 1.01 | 1.02 | 1.03 | 1.04 | 1.06 | 1.07 | 1.08 | 1.09 | 1.10 | 1.13 | 1.14 | 1.15 | 1.16 | 1.18 | 1.19 | 1.20 | 1.21 | 1.23 | 1.25 | 1.27 | 1.28 | 1.29 | 1.30 | 1.31 |  | ppm
|  |  | AR*MS | AR*OES | AR*OES | AR*OES | AR*OES/MS | AR*MS | AR*OES | AR*OES/MS | AR*MS | AR*OES/MS | AR*MS | AR*OES | AR*OES/MS | AR*OES | AR*MS | AR*MS | AR*OES/MS | AR*MS | AR*OES/MS | AR*MS | AR*OES/MS | AR*MS | AR*OES/MS | AR*MS |  | 0
|  |  | 0.5g | 04g | 0.5g | 0.25g | 0.25g | 25g | 40g | 0.25g | 0.5g | 01g | 0.25g | 01g | 0.5g | 0.25g | 0.4g | 0.5g | 01g | 30g | 0.5g | 0.5g | 0.2g | 0.5g | 0.5g | 0.5g |  | 0
| 1 | 1 | 138 | 138 | 134 | 138.6 | 129 | 130 | 135 | 149 | 134.6 | 129 | 135 | 133 | 140 | 133 | 130 | 130 | 135 | 133 | 131 | 127 | 137 | 155 | 131 | 138 |  | 1
| 1 | 2 | 136 | 136 | 134 | 136.7 | 129 | 130 | 123 | 149 | 132.5 | 126 | 136 | 133 | 144 | 133 | 133 | 130 | 133 | 132.5 | 133 | 126 | 134 | 158 | 129 | 137 |  | 33
| 1 | 3 | 135 | 142 | 135 | 139.5 | 126 | 130 | 125 | 148 | 135.9 | 126 | 133 | 134 | 153 | 132 | 127 | 129 | 137 | 130.7 | 131 | 133 | 135 | 151 | 129 | 135 |  | 16
| 1 | 4 | 136 | 142 | 141 | 139.8 | 128 | 130 | 130 | 149 | 133 | 128 | 140 | 130 | 138 | 144 | 122 | 128 | 136 | 126.8 | 132 | 130 | 136 | 155 | 127 | 138 |  | 132.7439
| 1 | 5 | 135 | 133 | 135 | 137.2 | 125 | 130 | 127 | 147 | 132.7 | 125 | 138 | 133 | 145 | 133 | 133 | 128 | 135 | 132.4 | 130 | 129 | 132 | 148 | 129 | 138 |  | 73
| 1 | 6 | 136 | 133 | 139 | 141.3 | 128 | 125 | 129 | 148 | 132.2 | 130 | 137 | 131 | 140 | 130 | 122 | 127 | 136 | 127.2 | 131 | 125 | 134 | 150 | 130 | 137
| Mean |  | 136 | 137.3333 | 136.3333 | 138.85 | 127.5 | 129.1667 | 128.1667 | 148.3333 | 133.4833 | 127.3333 | 136.5 | 132.3333 | 143.3333 | 134.1667 | 127.8333 | 128.6667 | 135.3333 | 130.4333 | 131.3333 | 128.3333 | 134.6667 | 152.8333 | 129.1667 | 137.1667
| Median |  | 136 | 137 | 135 | 139.05 | 128 | 130 | 128 | 148.5 | 132.85 | 127 | 136.5 | 133 | 142 | 133 | 128.5 | 128.5 | 135.5 | 131.55 | 131 | 128 | 134.5 | 153 | 129 | 137.5
| Std Dev. |  | 1.095445 | 4.082483 | 2.94392 | 1.716683 | 1.643168 | 2.041241 | 4.215052 | 0.8164966 | 1.452469 | 1.966384 | 2.428992 | 1.505545 | 5.428321 | 4.956477 | 5.036533 | 1.21106 | 1.36626 | 2.773205 | 1.032796 | 2.94392 | 1.75119 | 3.763863 | 1.32916 | 1.169045
| Rel.Std.Dev. |  | 0.8055% | 2.973% | 2.159% | 1.236% | 1.289% | 1.58% | 3.289% | 0.5504% | 1.088% | 1.544% | 1.779% | 1.138% | 3.787% | 3.694% | 3.94% | 0.9412% | 1.01% | 2.126% | 0.7864% | 2.294% | 1.3% | 2.463% | 1.029% | 0.8523%
| PDM3 |  | 2.453% | 3.457% | 2.704% | 4.6% | -3.95% | -2.695% | -3.448% | 11.74% | 0.557% | -4.076% | 2.83% | -0.3093% | 7.977% | 1.072% | -3.699% | -3.072% | 1.951% | -1.741% | -1.063% | -3.323% | 1.448% | 15.13% | -2.695% | 3.332%
| Z-Score (Absolute) |  | 0.36 | 0.58 | 0.41 | 0.83 | 1.04 | 0.77 | 0.93 | 2.4 | 0.06 | 1.07 | 0.44 | 0.25 | 1.57 | 0.06 | 0.99 | 0.85 | 0.25 | 0.56 | 0.41 | 0.91 | 0.14 | 3.14 | 0.77 | 0.55
| Analytical results for Zr in OREAS 242 (Certified Value 18.8 ppm) | [26 empty] | Certified
Zr | Round | Replicate | Lab | Lab | Lab | Lab | Lab | Lab | Lab | Lab | Lab | Lab | Lab | Lab | Lab | Lab | Lab | Lab | Lab | Lab | Lab | Lab | Lab |  |  |  |  | 1
| No | No | 1.01 | 1.02 | 1.03 | 1.04 | 1.07 | 1.08 | 1.09 | 1.10 | 1.12 | 1.13 | 1.14 | 1.15 | 1.16 | 1.18 | 1.19 | 1.20 | 1.21 | 1.28 | 1.29 | 1.30 | 1.31 |  |  |  |  | ppm
|  |  | AR*MS | AR*MS | AR*OES | AR*OES | AR*MS | AR*OES | AR*OES/MS | AR*MS | AR*MS | AR*OES/MS | AR*MS | AR*MS | AR*OES/MS | AR*OES | AR*OES | AR*MS | AR*OES/MS | AR*OES/MS | AR*MS | AR*OES/MS | AR*MS |  |  |  |  | 1
|  |  | 0.5g | 04g | 0.5g | 0.25g | 25g | 40g | 0.25g | 0.5g | 25g | 01g | 0.25g | 01g | 0.5g | 0.25g | 0.4g | 0.5g | 01g | 0.2g | 0.5g | 0.5g | 0.5g |  |  |  |  | 1
| 1 | 1 | 19.7 | 13 | 19 | 18 | 8 | 11 | 18.9 | 18.14 | 16 | 18.2 | 22.8 | 22.6 | 18.5 | 17.4 | 17.2 | 20.2 | 20.2 | 18 | 19.1 | 16.9 | 17.1 |  |  |  |  | 1
| 1 | 2 | 20.2 | 13 | 18 | 17.3 | 8 | 8 | 19.2 | 17.07 | 15.9 | 18.5 | 22.35 | 22.3 | 19.3 | 17 | 17.5 | 20 | 20.1 | 19 | 18.9 | 17.7 | 17.1 |  |  |  |  | 34
| 1 | 3 | 19.9 | 13 | 18 | 19.7 | 9 | 9 | 18.9 | 16.91 | 15.8 | 17.7 | 22.36 | 23.2 | 23.5 | 17.7 | 18.3 | 19.6 | 19.6 | 18 | 19.1 | 18.4 | 16.5 |  |  |  |  | 16
| 1 | 4 | 19.9 | 14 | 18 | 18.1 | 9 | 9 | 19.1 | 16.84 | 15.5 | 17.9 | 22.65 | 21.7 | 21.3 | 17.9 | 19.5 | 20.2 | 19.3 | 20 | 19.8 | 17.6 | 16 |  |  |  |  | 18.82896
| 1 | 5 | 19.2 | 13 | 18 | 17.3 | 8 | 8 | 18.9 | 17.55 | 15.8 | 17.7 | 22.53 | 22.4 | 21.8 | 17.4 | 16.6 | 19.7 | 19.6 | 18 | 17.8 | 16.9 | 17.6 |  |  |  |  | 74
| 1 | 6 | 19.3 | 13 | 19 | 17.9 | 8 | 9 | 16.6 | 17.49 | 15.2 | 18.3 | 22.67 | 22.6 | 19.3 | 17.1 | 16.9 | 20.7 | 19.5 | 19 | 18.1 | 17.5 | 17.4
| Mean |  | 19.7 | 13.16667 | 18.33333 | 18.05 | 8.333333 | 9 | 18.6 | 17.33333 | 15.7 | 18.05 | 22.56 | 22.46667 | 20.61667 | 17.41667 | 17.66667 | 20.06667 | 19.71667 | 18.66667 | 18.8 | 17.5 | 16.95
| Median |  | 19.8 | 13 | 18 | 17.95 | 8 | 9 | 18.9 | 17.28 | 15.8 | 18.05 | 22.59 | 22.5 | 20.3 | 17.4 | 17.35 | 20.1 | 19.6 | 18.5 | 19 | 17.55 | 17.1
| Std Dev. |  | 0.3847077 | 0.4082483 | 0.5163978 | 0.8803408 | 0.5163978 | 1.095445 | 0.9879271 | 0.4927745 | 0.2966479 | 0.3331666 | 0.1804439 | 0.4885352 | 1.904118 | 0.3430258 | 1.070825 | 0.3983298 | 0.3544949 | 0.8164966 | 0.7321202 | 0.5621388 | 0.5958188
| Rel.Std.Dev. |  | 1.953% | 3.101% | 2.817% | 4.877% | 6.197% | 12.17% | 5.311% | 2.843% | 1.889% | 1.846% | 0.7998% | 2.174% | 9.236% | 1.97% | 6.061% | 1.985% | 1.798% | 4.374% | 3.894% | 3.212% | 3.515%
| PDM3 |  | 4.626% | -30.07% | -2.632% | -4.137% | -55.74% | -52.2% | -1.216% | -7.943% | -16.62% | -4.137% | 19.82% | 19.32% | 9.494% | -7.501% | -6.173% | 6.573% | 4.715% | -0.8619% | -0.1538% | -7.058% | -9.979%
| Z-Score (Absolute) |  | 0.78 | NA | NA | 0.16 | NA | NA | 0.16 | 0.57 | 1.5 | 0.16 | 2.41 | 2.36 | 1.31 | 0.52 | 0.38 | 0.99 | 0.79 | NA | 0.27 | 0.47 | 0.78
Results from laboratories 2, 3, 7, 8 and 28 were removed due to their 1 ppm reading resolution.
Note on C17: Z-Scores have been calculated inclusive of individual outliers. In general, laboratory batches are rejected if Z-Score > 2.5.
Note on C35: Z-Scores have been calculated inclusive of individual outliers. In general, laboratory batches are rejected if Z-Score > 2.5.
Note on C53: Z-Scores have been calculated inclusive of individual outliers. In general, laboratory batches are rejected if Z-Score > 2.5.
Note on C71: Z-Scores have been calculated inclusive of individual outliers. In general, laboratory batches are rejected if Z-Score > 2.5.
Note on C89: Z-Scores have been calculated inclusive of individual outliers. In general, laboratory batches are rejected if Z-Score > 2.5.
Note on C108: Z-Scores have been calculated inclusive of individual outliers. In general, laboratory batches are rejected if Z-Score > 2.5.
Note on C127: Z-Scores have been calculated inclusive of individual outliers. In general, laboratory batches are rejected if Z-Score > 2.5.
Note on C145: Z-Scores have been calculated inclusive of individual outliers. In general, laboratory batches are rejected if Z-Score > 2.5.
Note on C163: Z-Scores have been calculated inclusive of individual outliers. In general, laboratory batches are rejected if Z-Score > 2.5.
Note on C182: Z-Scores have been calculated inclusive of individual outliers. In general, laboratory batches are rejected if Z-Score > 2.5.
Note on C201: Z-Scores have been calculated inclusive of individual outliers. In general, laboratory batches are rejected if Z-Score > 2.5.
Note on C219: Z-Scores have been calculated inclusive of individual outliers. In general, laboratory batches are rejected if Z-Score > 2.5.
Note on C238: Z-Scores have been calculated inclusive of individual outliers. In general, laboratory batches are rejected if Z-Score > 2.5.
Note on C257: Z-Scores have been calculated inclusive of individual outliers. In general, laboratory batches are rejected if Z-Score > 2.5.
Note on C275: Z-Scores have been calculated inclusive of individual outliers. In general, laboratory batches are rejected if Z-Score > 2.5.
Note on C293: Z-Scores have been calculated inclusive of individual outliers. In general, laboratory batches are rejected if Z-Score > 2.5.
Note on C311: Z-Scores have been calculated inclusive of individual outliers. In general, laboratory batches are rejected if Z-Score > 2.5.
Note on C330: Z-Scores have been calculated inclusive of individual outliers. In general, laboratory batches are rejected if Z-Score > 2.5.
Note on C348: Z-Scores have been calculated inclusive of individual outliers. In general, laboratory batches are rejected if Z-Score > 2.5.
Note on C367: Z-Scores have been calculated inclusive of individual outliers. In general, laboratory batches are rejected if Z-Score > 2.5.
Note on C385: Z-Scores have been calculated inclusive of individual outliers. In general, laboratory batches are rejected if Z-Score > 2.5.
Note on C403: Z-Scores have been calculated inclusive of individual outliers. In general, laboratory batches are rejected if Z-Score > 2.5.
Note on C422: Z-Scores have been calculated inclusive of individual outliers. In general, laboratory batches are rejected if Z-Score > 2.5.
Note on C440: Z-Scores have been calculated inclusive of individual outliers. In general, laboratory batches are rejected if Z-Score > 2.5.
Note on C459: Z-Scores have been calculated inclusive of individual outliers. In general, laboratory batches are rejected if Z-Score > 2.5.
Note on C477: Z-Scores have been calculated inclusive of individual outliers. In general, laboratory batches are rejected if Z-Score > 2.5.
Note on C495: Z-Scores have been calculated inclusive of individual outliers. In general, laboratory batches are rejected if Z-Score > 2.5.
Note on C514: Z-Scores have been calculated inclusive of individual outliers. In general, laboratory batches are rejected if Z-Score > 2.5.
Note on C532: Z-Scores have been calculated inclusive of individual outliers. In general, laboratory batches are rejected if Z-Score > 2.5.
Note on C551: Z-Scores have been calculated inclusive of individual outliers. In general, laboratory batches are rejected if Z-Score > 2.5.
Note on C569: Z-Scores have been calculated inclusive of individual outliers. In general, laboratory batches are rejected if Z-Score > 2.5.
Note on C587: Z-Scores have been calculated inclusive of individual outliers. In general, laboratory batches are rejected if Z-Score > 2.5.
Note on C606: Z-Scores have been calculated inclusive of individual outliers. In general, laboratory batches are rejected if Z-Score > 2.5.
Note on C624: Z-Scores have been calculated inclusive of individual outliers. In general, laboratory batches are rejected if Z-Score > 2.5.
Note on C642: Z-Scores have been calculated inclusive of individual outliers. In general, laboratory batches are rejected if Z-Score > 2.5.
Note on C660: Z-Scores have been calculated inclusive of individual outliers. In general, laboratory batches are rejected if Z-Score > 2.5.
Note on C678: Z-Scores have been calculated inclusive of individual outliers. In general, laboratory batches are rejected if Z-Score > 2.5.
Note on C696: Z-Scores have been calculated inclusive of individual outliers. In general, laboratory batches are rejected if Z-Score > 2.5.
Note on C714: Z-Scores have been calculated inclusive of individual outliers. In general, laboratory batches are rejected if Z-Score > 2.5.
Note on C732: Z-Scores have been calculated inclusive of individual outliers. In general, laboratory batches are rejected if Z-Score > 2.5.
Note on C751: Z-Scores have been calculated inclusive of individual outliers. In general, laboratory batches are rejected if Z-Score > 2.5.
Note on C769: Z-Scores have been calculated inclusive of individual outliers. In general, laboratory batches are rejected if Z-Score > 2.5.
Note on C787: Z-Scores have been calculated inclusive of individual outliers. In general, laboratory batches are rejected if Z-Score > 2.5.
Note on C805: Z-Scores have been calculated inclusive of individual outliers. In general, laboratory batches are rejected if Z-Score > 2.5.
Note on C823: Z-Scores have been calculated inclusive of individual outliers. In general, laboratory batches are rejected if Z-Score > 2.5.
Note on C842: Z-Scores have been calculated inclusive of individual outliers. In general, laboratory batches are rejected if Z-Score > 2.5.
Note on C861: Z-Scores have been calculated inclusive of individual outliers. In general, laboratory batches are rejected if Z-Score > 2.5.
Note on C879: Z-Scores have been calculated inclusive of individual outliers. In general, laboratory batches are rejected if Z-Score > 2.5.
Note on C897: Z-Scores have been calculated inclusive of individual outliers. In general, laboratory batches are rejected if Z-Score > 2.5.
Note on C915: Z-Scores have been calculated inclusive of individual outliers. In general, laboratory batches are rejected if Z-Score > 2.5.
Note on C933: Z-Scores have been calculated inclusive of individual outliers. In general, laboratory batches are rejected if Z-Score > 2.5.
Note on C951: Z-Scores have been calculated inclusive of individual outliers. In general, laboratory batches are rejected if Z-Score > 2.5.
Note on C969: Z-Scores have been calculated inclusive of individual outliers. In general, laboratory batches are rejected if Z-Score > 2.5.
Note on C987: Z-Scores have been calculated inclusive of individual outliers. In general, laboratory batches are rejected if Z-Score > 2.5.
Note on C1006: Z-Scores have been calculated inclusive of individual outliers. In general, laboratory batches are rejected if Z-Score > 2.5.
Note on C1024: Z-Scores have been calculated inclusive of individual outliers. In general, laboratory batches are rejected if Z-Score > 2.5.
Note on C1042: Z-Scores have been calculated inclusive of individual outliers. In general, laboratory batches are rejected if Z-Score > 2.5.
Note on C1061: Z-Scores have been calculated inclusive of individual outliers. In general, laboratory batches are rejected if Z-Score > 2.5.
Note on C1079: Z-Scores have been calculated inclusive of individual outliers. In general, laboratory batches are rejected if Z-Score > 2.5.
Note on C1098: Z-Scores have been calculated inclusive of individual outliers. In general, laboratory batches are rejected if Z-Score > 2.5.
Note on C1117: Z-Scores have been calculated inclusive of individual outliers. In general, laboratory batches are rejected if Z-Score > 2.5.
Note on C1135: Z-Scores have been calculated inclusive of individual outliers. In general, laboratory batches are rejected if Z-Score > 2.5.
Note on C1154: Z-Scores have been calculated inclusive of individual outliers. In general, laboratory batches are rejected if Z-Score > 2.5.
Note on C1172: Z-Scores have been calculated inclusive of individual outliers. In general, laboratory batches are rejected if Z-Score > 2.5.
Note on C1190: Z-Scores have been calculated inclusive of individual outliers. In general, laboratory batches are rejected if Z-Score > 2.5.

## Fusion XRF
| Analytical results for Al2O3 in OREAS 242 (Indicative Value 12.69 wt.%) |  |  | Indicative
Al2O3 | Round | Replicate | BV Geo | 1
| No | No | Perth | wt.%
|  |  | BF*XRF | 2
2
| 1 | 1 | 12.63 | 1
| 1 | 2 | 12.74 | 6
| Mean |  | 12.685 | 16
| Median |  | 12.685 | 12.685
| Std Dev. |  | 0.07778175 | 12
| Rel.Std.Dev. |  | 0.6132%
| PDM3 |  | 0%
| Z-Score (Absolute) |  | NA
| Analytical results for CaO in OREAS 242 (Indicative Value 8.93 wt.%) |  |  | Indicative
CaO | Round | Replicate | BV Geo | 1
| No | No | Perth | wt.%
|  |  | BF*XRF | 2
2
| 1 | 1 | 8.94 | 1
| 1 | 2 | 8.92 | 7
| Mean |  | 8.93 | 16
| Median |  | 8.93 | 8.93
| Std Dev. |  | 0.01414214 | 13
| Rel.Std.Dev. |  | 0.1584%
| PDM3 |  | 0%
| Z-Score (Absolute) |  | NA
| Analytical results for Fe2O3 in OREAS 242 (Indicative Value 11.12 wt.%) |  |  | Indicative
Fe2O3 | Round | Replicate | BV Geo | 1
| No | No | Perth | wt.%
|  |  | BF*XRF | 2
2
| 1 | 1 | 11.12 | 1
| 1 | 2 | 11.12 | 8
| Mean |  | 11.12 | 16
| Median |  | 11.12 | 11.12
| Std Dev. |  | 0 | 14
| Rel.Std.Dev. |  | 0%
| PDM3 |  | 0%
| Z-Score (Absolute) |  | NA
| Analytical results for K2O in OREAS 242 (Indicative Value 0.653 wt.%) |  |  | Indicative
K2O | Round | Replicate | BV Geo | 1
| No | No | Perth | wt.%
|  |  | BF*XRF | 3
3
| 1 | 1 | 0.65 | 1
| 1 | 2 | 0.656 | 9
| Mean |  | 0.653 | 16
| Median |  | 0.653 | 0.653
| Std Dev. |  | 0.004242641 | 15
| Rel.Std.Dev. |  | 0.6497%
| PDM3 |  | 0%
| Z-Score (Absolute) |  | NA
| Analytical results for MgO in OREAS 242 (Indicative Value 5.72 wt.%) |  |  | Indicative
MgO | Round | Replicate | BV Geo | 1
| No | No | Perth | wt.%
|  |  | BF*XRF | 2
2
| 1 | 1 | 5.72 | 1
| 1 | 2 | 5.71 | 6
| Mean |  | 5.715 | 16
| Median |  | 5.715 | 5.715
| Std Dev. |  | 0.007071068 | 12
| Rel.Std.Dev. |  | 0.1237%
| PDM3 |  | 0%
| Z-Score (Absolute) |  | NA
| Analytical results for MnO in OREAS 242 (Indicative Value 0.17 wt.%) |  |  | Indicative
MnO | Round | Replicate | BV Geo | 1
| No | No | Perth | wt.%
|  |  | BF*XRF | 3
3
| 1 | 1 | 0.17 | 1
| 1 | 2 | 0.17 | 7
| Mean |  | 0.17 | 16
| Median |  | 0.17 | 0.17
| Std Dev. |  | 0 | 13
| Rel.Std.Dev. |  | 0%
| PDM3 |  | 0%
| Z-Score (Absolute) |  | NA
| Analytical results for Na2O in OREAS 242 (Indicative Value 2.51 wt.%) |  |  | Indicative
Na2O | Round | Replicate | BV Geo | 1
| No | No | Perth | wt.%
|  |  | BF*XRF | 2
2
| 1 | 1 | 2.51 | 1
| 1 | 2 | 2.51 | 8
| Mean |  | 2.51 | 16
| Median |  | 2.51 | 2.51
| Std Dev. |  | 0 | 14
| Rel.Std.Dev. |  | 0%
| PDM3 |  | 0%
| Z-Score (Absolute) |  | NA
| Analytical results for P2O5 in OREAS 242 (Indicative Value 0.1 wt.%) |  |  | Indicative
P2O5 | Round | Replicate | BV Geo | 1
| No | No | Perth | wt.%
|  |  | BF*XRF | 3
3
| 1 | 1 | 0.1 | 1
| 1 | 2 | 0.1 | 9
| Mean |  | 0.1 | 16
| Median |  | 0.1 | 0.1
| Std Dev. |  | 0 | 15
| Rel.Std.Dev. |  | 0%
| PDM3 |  | 0%
| Z-Score (Absolute) |  | NA
| Analytical results for SiO2 in OREAS 242 (Indicative Value 53.63 wt.%) |  |  | Indicative
SiO2 | Round | Replicate | BV Geo | 1
| No | No | Perth | wt.%
|  |  | BF*XRF | 2
2
| 1 | 1 | 53.66 | 1
| 1 | 2 | 53.59 | 6
| Mean |  | 53.625 | 16
| Median |  | 53.625 | 53.625
| Std Dev. |  | 0.04949747 | 12
| Rel.Std.Dev. |  | 0.0923%
| PDM3 |  | 0%
| Z-Score (Absolute) |  | NA
| Analytical results for SO3 in OREAS 242 (Indicative Value 1.07 wt.%) |  |  | Indicative
SO3 | Round | Replicate | BV Geo | 1
| No | No | Perth | wt.%
|  |  | BF*XRF | 2
2
| 1 | 1 | 1.061 | 1
| 1 | 2 | 1.072 | 7
| Mean |  | 1.0665 | 16
| Median |  | 1.0665 | 1.0665
| Std Dev. |  | 0.007778175 | 13
| Rel.Std.Dev. |  | 0.7293%
| PDM3 |  | 0%
| Z-Score (Absolute) |  | NA
| Analytical results for TiO2 in OREAS 242 (Indicative Value 1.03 wt.%) |  |  | Indicative
TiO2 | Round | Replicate | BV Geo | 1
| No | No | Perth | wt.%
|  |  | BF*XRF | 2
2
| 1 | 1 | 1.03 | 1
| 1 | 2 | 1.03 | 8
| Mean |  | 1.03 | 16
| Median |  | 1.03 | 1.03
| Std Dev. |  | 0 | 14
| Rel.Std.Dev. |  | 0%
| PDM3 |  | 0%
| Z-Score (Absolute) |  | NA
Note on C13: Z-Scores have been calculated inclusive of individual outliers. In general, laboratory batches are rejected if Z-Score > 2.5.
Note on C27: Z-Scores have been calculated inclusive of individual outliers. In general, laboratory batches are rejected if Z-Score > 2.5.
Note on C41: Z-Scores have been calculated inclusive of individual outliers. In general, laboratory batches are rejected if Z-Score > 2.5.
Note on C55: Z-Scores have been calculated inclusive of individual outliers. In general, laboratory batches are rejected if Z-Score > 2.5.
Note on C69: Z-Scores have been calculated inclusive of individual outliers. In general, laboratory batches are rejected if Z-Score > 2.5.
Note on C83: Z-Scores have been calculated inclusive of individual outliers. In general, laboratory batches are rejected if Z-Score > 2.5.
Note on C97: Z-Scores have been calculated inclusive of individual outliers. In general, laboratory batches are rejected if Z-Score > 2.5.
Note on C111: Z-Scores have been calculated inclusive of individual outliers. In general, laboratory batches are rejected if Z-Score > 2.5.
Note on C125: Z-Scores have been calculated inclusive of individual outliers. In general, laboratory batches are rejected if Z-Score > 2.5.
Note on C139: Z-Scores have been calculated inclusive of individual outliers. In general, laboratory batches are rejected if Z-Score > 2.5.
Note on C153: Z-Scores have been calculated inclusive of individual outliers. In general, laboratory batches are rejected if Z-Score > 2.5.

## 4-Acid
| Analytical results for Ag in OREAS 242 (Certified Value 2.06 ppm) | [26 empty] | Certified
Ag | Round | Replicate | Lab | Lab | Lab | Lab | Lab | Lab | Lab | Lab | Lab | Lab | Lab | Lab | Lab | Lab | Lab | Lab | Lab | Lab | Lab | Lab | Lab | Lab | Lab | Lab |  | 1
| No | No | 1.01 | 1.02 | 1.03 | 1.04 | 1.05 | 1.07 | 1.08 | 1.09 | 1.10 | 1.12 | 1.13 | 1.15 | 1.16 | 1.18 | 1.19 | 1.20 | 1.21 | 1.23 | 1.25 | 1.27 | 1.28 | 1.29 | 1.30 | 1.31 |  | ppm
|  |  | 4A*OES/MS | 4A*MS | 4A*OES | 4A*OES | 4A*MS | 4A*OES/MS | 4A*MS | 4A*OES/MS | 4A*MS | 4A*MS | 4A*OES | 4A*MS | 4A*OES/MS | 4A*MS | 4A*MS | 4A*OES/MS | 4A*MS | 4A*OES/MS | 4A*MS | 4A*MS | 4A*OES/MS | 4A*OES/MS | 4A*OES/MS | 4A*OES/MS |  | 2
3
| 1 | 1 | 1.94 | 2 | 2 | 2 | 2.3 | 2 | 2.4 | 1.9 | 2.05 | 2.27 | 2.1 | 2.21 | 1.93 | 1.97 | 1.9 | 2.05 | 2 | 1.978 | < 2 | 2 | 1.9 | 2.15 | 2.12 | 2.06 |  | 1
| 1 | 2 | 2.06 | 2 | 1.9 | 1.9 | 2.28 | 2 | 2.4 | 2 | 2.27 | 2.32 | 2.1 | 2.27 | 1.93 | 2.01 | 2.02 | 2.13 | 2.1 | 1.966 | < 2 | 1.98 | 2 | 2.17 | 2.12 | 2.05 |  | 18
| 1 | 3 | 2.1 | 2 | 1.9 | 2.1 | 2.32 | 2 | 2.4 | 2 | 2.33 | 2.43 | 2 | 2.27 | 2 | 2.07 | 1.95 | 1.93 | 2.1 | 1.954 | < 2 | 2.03 | 1.9 | 2.19 | 2.12 | 2.16 |  | 16
| 1 | 4 | 2.04 | 2 | 1.9 | 2.1 | 2.38 | 2 | 2.2 | 1.9 | 2.09 | 2.27 | 2.1 | 2.2 | 1.87 | 1.95 | 1.96 | 2.01 | 2 | 2.005 | < 2 | 1.94 | 1.9 | 2.19 | 2.12 | 2.03 |  | 2.060532
| 1 | 5 | 2.02 | 2.5 | 1.9 | 2 | 2.28 | 2 | 2.4 | 2 | 2.11 | 2.24 | 2.1 | 2.21 | 1.98 | 2.01 | 2.05 | 2.18 | 2 | 1.976 | < 2 | 2.08 | 1.9 | 2.28 | 2.19 | 2.08 |  | 76
| 1 | 6 | 2.03 | 2 | 2 | 1.9 | 2.31 | 2 | 2.4 | 1.9 | 2.19 | 2.11 | 2 | 2.24 | 1.96 | 2 | 1.85 | 2.1 | 2 | 1.936 | < 2 | 2.05 | 1.9 | 2.29 | 2.13 | 2
| Mean |  | 2.031667 | 2.083333 | 1.933333 | 2 | 2.311667 | 2 | 2.366667 | 1.95 | 2.173333 | 2.273333 | 2.066667 | 2.233333 | 1.945 | 2.001667 | 1.955 | 2.066667 | 2.033333 | 1.969167 |  | 2.013333 | 1.916667 | 2.211667 | 2.133333 | 2.063333
| Median |  | 2.035 | 2 | 1.9 | 2 | 2.305 | 2 | 2.4 | 1.95 | 2.15 | 2.27 | 2.1 | 2.225 | 1.945 | 2.005 | 1.955 | 2.075 | 2 | 1.971 |  | 2.015 | 1.9 | 2.19 | 2.12 | 2.055
| Std Dev. |  | 0.05307228 | 0.2041241 | 0.05163978 | 0.08944272 | 0.03710346 | 0 | 0.08164966 | 0.05477226 | 0.1098484 | 0.104435 | 0.05163978 | 0.03141125 | 0.04593474 | 0.04119061 | 0.07395945 | 0.08959167 | 0.05163978 | 0.0234471 |  | 0.05046451 | 0.04082483 | 0.05879342 | 0.02804758 | 0.0546504
| Rel.Std.Dev. |  | 2.612% | 9.798% | 2.671% | 4.472% | 1.605% | 0% | 3.45% | 2.809% | 5.054% | 4.594% | 2.499% | 1.406% | 2.362% | 2.058% | 3.783% | 4.335% | 2.54% | 1.191% |  | 2.507% | 2.13% | 2.658% | 1.315% | 2.649%
| PDM3 |  | -1.401% | 1.107% | -6.173% | -2.938% | 12.19% | -2.938% | 14.86% | -5.364% | 5.474% | 10.33% | 0.2977% | 8.386% | -5.607% | -2.857% | -5.122% | 0.2977% | -1.32% | -4.434% |  | -2.291% | -6.982% | 7.335% | 3.533% | 0.136%
| Z-Score (Absolute) |  | 0.01 | 0.4 | 0.81 | 0.27 | 2.25 | NA | 2.7 | 0.67 | 1.13 | 1.94 | 0.27 | 1.62 | 0.71 | 0.26 | 0.63 | 0.27 | 0 | 0.52 | 8.36 | 0.16 | 0.94 | 1.44 | 0.81 | 0.24
Results from laboratory 7 were removed due to their 1 ppm reading resolution.
| Analytical results for Al in OREAS 242 (Certified Value 6.69 wt.%) | [26 empty] | Certified
Al | Round | Replicate | Lab | Lab | Lab | Lab | Lab | Lab | Lab | Lab | Lab | Lab | Lab | Lab | Lab | Lab | Lab | Lab | Lab | Lab | Lab | Lab | Lab | Lab | Lab | Lab | Lab | 1
| No | No | 1.01 | 1.02 | 1.03 | 1.04 | 1.05 | 1.06 | 1.07 | 1.08 | 1.09 | 1.10 | 1.12 | 1.13 | 1.15 | 1.16 | 1.18 | 1.19 | 1.20 | 1.21 | 1.23 | 1.25 | 1.27 | 1.28 | 1.29 | 1.30 | 1.31 | wt.%
|  |  | 4A*OES/MS | 4A*OES | 4A*OES | 4A*OES/MS | 4A*OES | 4A*OES | 4A*OES/MS | 4A*OES | 4A*OES/MS | 4A*OES | 4A*OES | 4A*OES | 4A*MS | 4A*OES/MS | 4A*OES/MS | 4A*OES | 4A*OES/MS | 4A*OES | 4A*OES/MS | 4A*MS | 4A*MS | 4A*OES/MS | 4A*OES/MS | 4A*OES/MS | 4A*OES/MS | 2
3
| 1 | 1 | 6.68 | 6.55 | 4.13 | 6.99 | 6.668 | 7.24 | 6.485 | 6.65 | 7.18 | 6.5899 | 6.31 | 6.421 | 6.49 | 6.4 | 6.54 | 6.79 | 6.87 | 6.46 | 6.9 | 6.81 | 6.4778 | 6.72 | 6.48 | 6.84 | 6.61 | 1
| 1 | 2 | 6.64 | 6.64 | 4.32 | 6.88 | 6.721 | 7.22 | 6.559 | 6.6 | 7.12 | 6.5645 | 6.6 | 6.412 | 6.46 | 6.32 | 6.52 | 7 | 6.9 | 6.47 | 6.93 | 6.7 | 6.4876 | 6.78 | 6.53 | 6.82 | 6.78 | #N/A
| 1 | 3 | 6.72 | 6.72 | 4.37 | 6.96 | 6.616 | 7.2 | 6.485 | 6.58 | 7.26 | 6.7005 | 6.56 | 6.409 | 6.51 | 6.61 | 6.62 | 6.79 | 7.04 | 6.48 | 6.88 | 6.78 | 6.5758 | 6.64 | 6.4 | 6.85 | 6.88 | 16
| 1 | 4 | 6.74 | 6.52 | 4.36 | 6.9 | 6.668 | 7.28 | 6.532 | 6.51 | 7.35 | 6.7172 | 6.33 | 6.406 | 6.42 | 6.39 | 6.53 | 7.23 | 6.66 | 6.5 | 6.8 | 6.75 | 6.3308 | 6.8 | 6.54 | 6.84 | 6.36 | 6.68967
| 1 | 5 | 6.79 | 6.6 | 4.43 | 6.97 | 6.721 | 7.22 | 6.414 | 6.53 | 7.16 | 6.6864 | 6.35 | 6.384 | 6.4 | 6.7 | 6.52 | 7.22 | 6.38 | 6.49 | 6.92 | 6.74 | 6.7032 | 6.84 | 6.3 | 6.87 | 6.67 | 77
| 1 | 6 | 6.62 | 6.65 | 4.33 | 6.97 | 6.721 | 7.31 | 6.428 | 6.56 | 7.3 | 6.6414 | 6.35 | 6.382 | 6.42 | 6.57 | 6.57 | 7.12 | 6.5 | 6.43 | 6.96 | 6.71 | 6.664 | 6.63 | 6.56 | 6.82 | 6.67
| Mean |  | 6.698333 | 6.613333 | 4.323333 | 6.945 | 6.685833 | 7.245 | 6.483833 | 6.571667 | 7.228333 | 6.649983 | 6.416667 | 6.402333 | 6.45 | 6.498333 | 6.55 | 7.025 | 6.725 | 6.471667 | 6.898333 | 6.748333 | 6.539867 | 6.735 | 6.468333 | 6.84 | 6.661667
| Median |  | 6.7 | 6.62 | 4.345 | 6.965 | 6.6945 | 7.23 | 6.485 | 6.57 | 7.22 | 6.6639 | 6.35 | 6.4075 | 6.44 | 6.485 | 6.535 | 7.06 | 6.765 | 6.475 | 6.91 | 6.745 | 6.5317 | 6.75 | 6.505 | 6.84 | 6.67
| Std Dev. |  | 0.06400521 | 0.0725718 | 0.1023067 | 0.0441588 | 0.04294842 | 0.041833 | 0.05650988 | 0.05036533 | 0.08908797 | 0.0622692 | 0.1280104 | 0.01580717 | 0.0438178 | 0.1493207 | 0.03898718 | 0.200075 | 0.2548529 | 0.02483277 | 0.05528713 | 0.04167333 | 0.1368729 | 0.08666026 | 0.1004822 | 0.01897367 | 0.1763425
| Rel.Std.Dev. |  | 0.9555% | 1.097% | 2.366% | 0.6358% | 0.6424% | 0.5774% | 0.8716% | 0.7664% | 1.232% | 0.9364% | 1.995% | 0.2469% | 0.6793% | 2.298% | 0.5952% | 2.848% | 3.79% | 0.3837% | 0.8015% | 0.6175% | 2.093% | 1.287% | 1.553% | 0.2774% | 2.647%
| PDM3 |  | 0.1295% | -1.141% | -35.37% | 3.817% | -0.05736% | 8.301% | -3.077% | -1.764% | 8.052% | -0.5933% | -4.081% | -4.295% | -3.583% | -2.86% | -2.088% | 5.013% | 0.5281% | -3.259% | 3.119% | 0.8769% | -2.239% | 0.6776% | -3.309% | 2.247% | -0.4186%
| Z-Score (Absolute) |  | 0.2 | 0.15 | 9.44 | 1.2 | 0.15 | 2.41 | 0.67 | 0.32 | 2.35 | 0 | 0.95 | 1.01 | 0.81 | 0.62 | 0.41 | 1.52 | 0.3 | 0.72 | 1.01 | 0.4 | 0.45 | 0.35 | 0.74 | 0.77 | 0.05
| Analytical results for As in OREAS 242 (Certified Value 68 ppm) | [26 empty] | Certified
As | Round | Replicate | Lab | Lab | Lab | Lab | Lab | Lab | Lab | Lab | Lab | Lab | Lab | Lab | Lab | Lab | Lab | Lab | Lab | Lab | Lab | Lab | Lab | Lab |  |  |  | 1
| No | No | 1.01 | 1.02 | 1.03 | 1.04 | 1.07 | 1.08 | 1.09 | 1.10 | 1.12 | 1.13 | 1.15 | 1.16 | 1.18 | 1.19 | 1.20 | 1.21 | 1.23 | 1.27 | 1.28 | 1.29 | 1.30 | 1.31 |  |  |  | ppm
|  |  | 4A*OES/MS | 4A*MS | 4A*OES | 4A*OES | 4A*OES/MS | 4A*MS | 4A*OES/MS | 4A*MS | 4A*MS | 4A*OES | 4A*MS | 4A*OES/MS | 4A*MS | 4A*OES | 4A*OES/MS | 4A*MS | 4A*OES/MS | 4A*MS | 4A*OES/MS | 4A*OES/MS | 4A*OES/MS | 4A*OES/MS |  |  |  | 0
1
| 1 | 1 | 71.6 | 66 | 85 | 66 | 61 | 72 | 74.4 | 70.5 | 76.2 | 66 | 66.9 | 43.3 | 63 | 60 | 69.3 | 71 | 61.9 | 62.9 | 67 | 61.9 | 65.2 | 70.7 |  |  |  | 1
| 1 | 2 | 75.6 | 64 | 87 | 66 | 64 | 71 | 73.9 | 71.8 | 73.8 | 65 | 66 | 50.6 | 63 | 68 | 69.9 | 70 | 63.1 | 63.7 | 66 | 62.6 | 66.4 | 69.6 |  |  |  | 19
| 1 | 3 | 76.8 | 68 | 87 | 65 | 63 | 71 | 75.8 | 71.3 | 79.4 | 64 | 67.6 | 41.8 | 66 | 63 | 66.5 | 71 | 61 | 66 | 61 | 61.4 | 66.6 | 72 |  |  |  | 16
| 1 | 4 | 76 | 65 | 88 | 70 | 64 | 67 | 77.6 | 71.7 | 71.2 | 64 | 67.5 | 39.5 | 65 | 67 | 66.8 | 71 | 62.1 | 63.1 | 68 | 63.2 | 66.7 | 67.1 |  |  |  | 67.59167
| 1 | 5 | 76.3 | 65 | 89 | 68 | 61 | 70 | 76 | 70.2 | 69.6 | 64 | 68.4 | 41.5 | 65 | 62 | 71.2 | 70 | 64.5 | 66.8 | 64 | 62.4 | 68.6 | 69 |  |  |  | 78
| 1 | 6 | 72.9 | 63 | 88 | 72 | 62 | 67 | 77.8 | 70.9 | 72.7 | 63 | 66.2 | 41.2 | 66 | 65 | 69.7 | 71 | 62.9 | 64.2 | 67 | 63.9 | 65.8 | 68.7
| Mean |  | 74.86667 | 65.16667 | 87.33333 | 67.83333 | 62.5 | 69.66667 | 75.91667 | 71.06667 | 73.81667 | 64.33333 | 67.1 | 42.98333 | 64.66667 | 64.16667 | 68.9 | 70.66667 | 62.58333 | 64.45 | 65.5 | 62.56667 | 66.55 | 69.51667
| Median |  | 75.8 | 65 | 87.5 | 67 | 62.5 | 70.5 | 75.9 | 71.1 | 73.25 | 64 | 67.2 | 41.65 | 65 | 64 | 69.5 | 71 | 62.5 | 63.95 | 66.5 | 62.5 | 66.5 | 69.3
| Std Dev. |  | 2.104915 | 1.722401 | 1.36626 | 2.71416 | 1.378405 | 2.160247 | 1.59802 | 0.6470446 | 3.541986 | 1.032796 | 0.9121403 | 3.925005 | 1.36626 | 3.060501 | 1.857956 | 0.5163978 | 1.204021 | 1.598437 | 2.588436 | 0.8959167 | 1.151955 | 1.694009
| Rel.Std.Dev. |  | 2.812% | 2.643% | 1.564% | 4.001% | 2.205% | 3.101% | 2.105% | 0.9105% | 4.798% | 1.605% | 1.359% | 9.131% | 2.113% | 4.77% | 2.697% | 0.7308% | 1.924% | 2.48% | 3.952% | 1.432% | 1.731% | 2.437%
| PDM3 |  | 10.76% | -3.588% | 29.21% | 0.3575% | -7.533% | 3.07% | 12.32% | 5.141% | 9.21% | -4.821% | -0.7274% | -36.41% | -4.327% | -5.067% | 1.936% | 4.549% | -7.41% | -4.648% | -3.095% | -7.434% | -1.541% | 2.848%
| Z-Score (Absolute) |  | 1.96 | 0.4 | 5 | 0.25 | 1.05 | 0.69 | 2.22 | 1.03 | 1.7 | 0.61 | 0.07 | 5.81 | 0.53 | 0.65 | 0.51 | 0.94 | 1.03 | 0.58 | 0.32 | 1.04 | 0.07 | 0.66
| Analytical results for B in OREAS 242 (Indicative Value 649 ppm) | [26 empty] | Indicative
B | Round | Replicate | Lab | [24 empty] | 1
| No | No | 1.03 | [24 empty] | ppm
|  |  | 4A*OES | [24 empty] | 0
0
| 1 | 1 | 643 | [24 empty] | 1
| 1 | 2 | 667 | [24 empty] | 11
| 1 | 3 | 666 | [24 empty] | 16
| 1 | 4 | 626 | [24 empty] | 649.1667
| 1 | 5 | 662 | [24 empty] | 17
| 1 | 6 | 631
| Mean |  | 649.1667
| Median |  | 652.5
| Std Dev. |  | 18.28023
| Rel.Std.Dev. |  | 2.816%
| PDM3 |  | -5.551e-14%
| Z-Score (Absolute) |  | NA
| Analytical results for Ba in OREAS 242 (Certified Value 201 ppm) | [26 empty] | Certified
Ba | Round | Replicate | Lab | Lab | Lab | Lab | Lab | Lab | Lab | Lab | Lab | Lab | Lab | Lab | Lab | Lab | Lab | Lab | Lab | Lab | Lab | Lab | Lab | Lab | Lab | Lab | Lab | 1
| No | No | 1.01 | 1.02 | 1.03 | 1.04 | 1.05 | 1.06 | 1.07 | 1.08 | 1.09 | 1.10 | 1.12 | 1.13 | 1.15 | 1.16 | 1.18 | 1.19 | 1.20 | 1.21 | 1.23 | 1.25 | 1.27 | 1.28 | 1.29 | 1.30 | 1.31 | ppm
|  |  | 4A*OES/MS | 4A*MS | 4A*OES | 4A*OES | 4A*OES | 4A*OES | 4A*OES/MS | 4A*MS | 4A*OES/MS | 4A*MS | 4A*MS | 4A*OES | 4A*MS | 4A*OES/MS | 4A*OES/MS | 4A*OES | 4A*OES/MS | 4A*MS | 4A*OES/MS | 4A*MS | 4A*MS | 4A*OES/MS | 4A*OES/MS | 4A*OES/MS | 4A*OES/MS | 0
0
| 1 | 1 | 210 | 195 | 568 | 199 | 209 | 203 | 195 | 200 | 204 | 199.6 | 201 | 200 | 190.3 | 208 | 189 | 204 | 210 | 205 | 195 | 205 | 198 | 207 | 210 | 193 | 200 | 1
| 1 | 2 | 200 | 193 | 576 | 196 | 205 | 198 | 195 | 197 | 201 | 199.4 | 206 | 202 | 191.6 | 207 | 184 | 205 | 210 | 206 | 192 | 196 | 200 | 206 | 210 | 191 | 210 | 20
| 1 | 3 | 200 | 197 | 589 | 195 | 204 | 201 | 195 | 202 | 204 | 200.2 | 208 | 200 | 190.4 | 209 | 184 | 200 | 220 | 208 | 181 | 207 | 200 | 204 | 210 | 192 | 210 | 16
| 1 | 4 | 210 | 197 | 564 | 199 | 206 | 200 | 195 | 193 | 207 | 199.1 | 200 | 197 | 189.7 | 199 | 187 | 200 | 200 | 203 | 187 | 202 | 194 | 208 | 210 | 193 | 200 | 201.0667
| 1 | 5 | 210 | 196 | 577 | 200 | 207 | 204 | 195 | 199 | 206 | 197 | 205 | 201 | 193.9 | 205 | 182 | 214 | 200 | 203 | 191 | 201 | 204 | 209 | 200 | 198 | 200 | 79
| 1 | 6 | 200 | 192 | 561 | 206 | 206 | 204 | 195 | 194 | 210 | 200.5 | 200 | 197 | 193.1 | 205 | 184 | 209 | 200 | 205 | 192 | 196 | 201 | 211 | 210 | 193 | 210
| Mean |  | 205 | 195 | 572.5 | 199.1667 | 206.1667 | 201.6667 | 195 | 197.5 | 205.3333 | 199.3 | 203.3333 | 199.5 | 191.5 | 205.5 | 185 | 205.3333 | 206.6667 | 205 | 189.6667 | 201.1667 | 199.5 | 207.5 | 208.3333 | 193.3333 | 205
| Median |  | 205 | 195.5 | 572 | 199 | 206 | 202 | 195 | 198 | 205 | 199.5 | 203 | 200 | 191 | 206 | 184 | 204.5 | 205 | 205 | 191.5 | 201.5 | 200 | 207.5 | 210 | 193 | 205
| Std Dev. |  | 5.477226 | 2.097618 | 10.29077 | 3.868678 | 1.722401 | 2.42212 | 0 | 3.507136 | 3.076795 | 1.239355 | 3.444803 | 2.073644 | 1.686416 | 3.563706 | 2.529822 | 5.428321 | 8.164966 | 1.897367 | 4.966555 | 4.535049 | 3.331666 | 2.428992 | 4.082483 | 2.42212 | 5.477226
| Rel.Std.Dev. |  | 2.672% | 1.076% | 1.798% | 1.942% | 0.8354% | 1.201% | 0% | 1.776% | 1.498% | 0.6219% | 1.694% | 1.039% | 0.8806% | 1.734% | 1.367% | 2.644% | 3.951% | 0.9255% | 2.619% | 2.254% | 1.67% | 1.171% | 1.96% | 1.253% | 2.672%
| PDM3 |  | 1.956% | -3.017% | 184.7% | -0.945% | 2.536% | 0.2984% | -3.017% | -1.774% | 2.122% | -0.8786% | 1.127% | -0.7792% | -4.758% | 2.205% | -7.991% | 2.122% | 2.785% | 1.956% | -5.67% | 0.04973% | -0.7792% | 3.2% | 3.614% | -3.846% | 1.956%
| Z-Score (Absolute) |  | 0.59 | 1.17 | 65.23 | 0.44 | 0.79 | 0 | 1.17 | 0.73 | 0.64 | 0.42 | 0.29 | 0.38 | 1.79 | 0.67 | 2.93 | 0.64 | 0.88 | 0.59 | 2.11 | 0.09 | 0.38 | 1.03 | 1.17 | 1.47 | 0.59
| Analytical results for Be in OREAS 242 (Certified Value 0.46 ppm) | [26 empty] | Certified
Be | Round | Replicate | Lab | Lab | Lab | Lab | Lab | Lab | Lab | Lab | Lab | Lab | Lab | Lab | Lab | Lab | Lab | Lab | Lab | Lab | Lab | Lab | Lab | Lab | Lab | Lab | Lab | 1
| No | No | 1.01 | 1.02 | 1.03 | 1.04 | 1.05 | 1.06 | 1.07 | 1.08 | 1.09 | 1.10 | 1.12 | 1.13 | 1.15 | 1.16 | 1.18 | 1.19 | 1.20 | 1.21 | 1.23 | 1.25 | 1.27 | 1.28 | 1.29 | 1.30 | 1.31 | ppm
|  |  | 4A*OES/MS | 4A*MS | 4A*OES | 4A*OES | 4A*MS | 4A*MS | 4A*OES/MS | 4A*MS | 4A*OES/MS | 4A*MS | 4A*MS | 4A*OES | 4A*MS | 4A*OES/MS | 4A*MS | 4A*MS | 4A*OES/MS | 4A*MS | 4A*OES/MS | 4A*MS | 4A*MS | 4A*MS | 4A*OES/MS | 4A*OES/MS | 4A*OES/MS | 2
3
| 1 | 1 | 0.46 | 0.5 | < 5 | 1.4 | 0.4 | 0.3 | < 0.5 | 0.5 | < 1 | 0.49 | 0.54 | 0.5 | 0.47 | 0.5 | 0.5 | 0.3 | 0.49 | < 0.5 | < 1 | 0.44 | < 1 | 0.47 | 0.46 | 0.48 | 0.42 | 1
| 1 | 2 | 0.45 | 0.5 | < 5 | 1.3 | 0.5 | 0.2 | < 0.5 | 0.5 | < 1 | 0.47 | 0.52 | 0.5 | 0.45 | 0.4 | 0.5 | 0.4 | 0.44 | < 0.5 | < 1 | 0.42 | < 1 | 0.49 | 0.46 | 0.48 | 0.41 | 21
| 1 | 3 | 0.48 | 0.5 | < 5 | 1.3 | 0.4 | 0.2 | 0.5 | 0.5 | < 1 | 0.52 | 0.54 | 0.5 | 0.47 | 0.5 | 0.5 | 0.3 | 0.43 | < 0.5 | < 1 | 0.44 | < 1 | 0.43 | 0.43 | 0.47 | 0.41 | 16
| 1 | 4 | 0.42 | 0.5 | < 5 | 1.3 | 0.5 | 0.2 | < 0.5 | 0.5 | < 1 | 0.49 | 0.31 | 0.5 | 0.46 | 0.5 | 0.5 | 0.3 | 0.4 | < 0.5 | < 1 | 0.42 | < 1 | 0.42 | 0.47 | 0.46 | 0.39 | 0.46
| 1 | 5 | 0.48 | 0.5 | < 5 | 1.4 | 0.4 | 0.2 | < 0.5 | < 0.5 | < 1 | 0.48 | 0.75 | 0.5 | 0.45 | 0.6 | 0.5 | 0.2 | 0.48 | < 0.5 | < 1 | 0.41 | < 1 | 0.49 | 0.47 | 0.46 | 0.43 | 80
| 1 | 6 | 0.44 | 0.5 | < 5 | 1.4 | 0.4 | 0.2 | < 0.5 | 0.5 | < 1 | 0.51 | 0.69 | 0.5 | 0.45 | 0.4 | 0.5 | 0.3 | 0.46 | < 0.5 | < 1 | 0.42 | < 1 | 0.48 | 0.49 | 0.48 | 0.39
| Mean |  | 0.455 | 0.5 |  | 1.35 | 0.4333333 | 0.2166667 | 0.5 | 0.5 |  | 0.4933333 | 0.5583333 | 0.5 | 0.4583333 | 0.4833333 | 0.5 | 0.3 | 0.45 |  |  | 0.425 |  | 0.4633333 | 0.4633333 | 0.4716667 | 0.4083333
| Median |  | 0.455 | 0.5 |  | 1.35 | 0.4 | 0.2 | 0.5 | 0.5 |  | 0.49 | 0.54 | 0.5 | 0.455 | 0.5 | 0.5 | 0.3 | 0.45 |  |  | 0.42 |  | 0.475 | 0.465 | 0.475 | 0.41
| Std Dev. |  | 0.02345208 | 0 |  | 0.05477226 | 0.05163978 | 0.04082483 |  | 0 |  | 0.01861899 | 0.153547 | 0 | 0.009831921 | 0.07527727 | 0 | 0.06324555 | 0.0334664 |  |  | 0.01224745 |  | 0.03076795 | 0.01966384 | 0.009831921 | 0.01602082
| Rel.Std.Dev. |  | 5.154% | 0% |  | 4.057% | 11.92% | 18.84% |  | 0% |  | 3.774% | 27.5% | 0% | 2.145% | 15.57% | 0% | 21.08% | 7.437% |  |  | 2.882% |  | 6.641% | 4.244% | 2.085% | 3.923%
| PDM3 |  | -1.087% | 8.696% |  | 193.5% | -5.797% | -52.9% | 8.696% | 8.696% |  | 7.246% | 21.38% | 8.696% | -0.3623% | 5.072% | 8.696% | -34.78% | -2.174% |  |  | -7.609% |  | 0.7246% | 0.7246% | 2.536% | -11.23%
| Z-Score (Absolute) |  | 0.15 | NA | 37.45 | NA | NA | NA | NA | NA | 0.67 | 0.55 | 1.75 | NA | 0.09 | NA | NA | NA | 0.25 | 3.92 | 0.67 | 0.7 | 0.67 | 0 | 0 | 0.15 | 1.01
Results from laboratories 2, 4, 5, 6, 7, 8, 13, 16, 18 and 19 were removed due to their 0.1 ppm reading resolution.
| Analytical results for Bi in OREAS 242 (Certified Value 0.055 ppm) | [26 empty] | Certified
Bi | Round | Replicate | Lab | Lab | Lab | Lab | Lab | Lab | Lab | Lab | Lab | Lab | Lab | Lab | Lab | Lab | Lab | Lab | Lab | Lab | Lab | Lab | Lab | Lab | Lab | Lab | Lab | 1
| No | No | 1.01 | 1.02 | 1.03 | 1.04 | 1.05 | 1.06 | 1.07 | 1.08 | 1.09 | 1.10 | 1.12 | 1.13 | 1.15 | 1.16 | 1.18 | 1.19 | 1.20 | 1.21 | 1.23 | 1.25 | 1.27 | 1.28 | 1.29 | 1.30 | 1.31 | ppm
|  |  | 4A*OES/MS | 4A*MS | 4A*OES | 4A*OES/MS | 4A*MS | 4A*MS | 4A*OES/MS | 4A*MS | 4A*OES/MS | 4A*MS | 4A*MS | 4A*OES | 4A*MS | 4A*OES/MS | 4A*MS | 4A*MS | 4A*OES/MS | 4A*MS | 4A*OES/MS | 4A*MS | 4A*MS | 4A*MS | 4A*OES/MS | 4A*OES/MS | 4A*OES/MS | 3
3
| 1 | 1 | 0.04 | < 0.1 | < 5 | < 0.04 | 0.1 | 0.33 | < 0.1 | < 0.1 | < 0.1 | 0.06 | 0.08 | 0.06 | 0.04 | 0.05 | 0.06 | < 0.1 | 0.05 | 0.06 | 0.05 | 0.06 | 0.05 | < 0.01 | 0.05 | 0.08 | 0.06 | 1
| 1 | 2 | 0.04 | < 0.1 | < 5 | < 0.04 | 0.1 | 0.24 | < 0.1 | < 0.1 | < 0.1 | 0.06 | 0.07 | 0.06 | 0.05 | 0.06 | 0.06 | < 0.1 | 0.05 | 0.05 | 0.05 | 0.05 | 0.06 | < 0.01 | 0.05 | 0.07 | 0.05 | 22
| 1 | 3 | 0.04 | < 0.1 | < 5 | < 0.04 | 0.1 | 0.22 | < 0.1 | < 0.1 | < 0.1 | 0.06 | 0.06 | 0.05 | 0.04 | 0.05 | 0.06 | < 0.1 | 0.05 | 0.06 | 0.05 | 0.06 | 0.05 | < 0.01 | 0.05 | 0.06 | 0.06 | 16
| 1 | 4 | 0.04 | < 0.1 | < 5 | < 0.04 | 0.1 | 0.25 | < 0.1 | < 0.1 | < 0.1 | 0.08 | 0.08 | 0.05 | 0.05 | 0.05 | 0.06 | < 0.1 | 0.06 | 0.06 | 0.05 | 0.05 | 0.05 | < 0.01 | 0.05 | 0.06 | 0.06 | 0.05511111
| 1 | 5 | 0.04 | < 0.1 | < 5 | < 0.04 | 0.1 | 0.32 | < 0.1 | < 0.1 | < 0.1 | 0.06 | 0.07 | 0.06 | 0.04 | 0.06 | 0.05 | < 0.1 | 0.06 | 0.06 | 0.05 | 0.05 | 0.05 | < 0.01 | 0.05 | 0.06 | 0.06 | 81
| 1 | 6 | 0.04 | < 0.1 | < 5 | < 0.04 | 0.1 | 0.26 | < 0.1 | < 0.1 | < 0.1 | 0.06 | 0.07 | 0.05 | 0.04 | 0.05 | 0.05 | < 0.1 | 0.06 | 0.05 | 0.05 | 0.05 | 0.06 | < 0.01 | 0.05 | 0.07 | 0.06
| Mean |  | 0.04 |  |  |  | 0.1 | 0.27 |  |  |  | 0.06333333 | 0.07166667 | 0.055 | 0.04333333 | 0.05333333 | 0.05666667 |  | 0.055 | 0.05666667 | 0.05 | 0.05333333 | 0.05333333 |  | 0.05 | 0.06666667 | 0.05833333
| Median |  | 0.04 |  |  |  | 0.1 | 0.255 |  |  |  | 0.06 | 0.07 | 0.055 | 0.04 | 0.05 | 0.06 |  | 0.055 | 0.06 | 0.05 | 0.05 | 0.05 |  | 0.05 | 0.065 | 0.06
| Std Dev. |  | 0 |  |  |  | 1.520235e-17 | 0.04472136 |  |  |  | 0.008164966 | 0.007527727 | 0.005477226 | 0.005163978 | 0.005163978 | 0.005163978 |  | 0.005477226 | 0.005163978 | 7.601177e-18 | 0.005163978 | 0.005163978 |  | 7.601177e-18 | 0.008164966 | 0.004082483
| Rel.Std.Dev. |  | 0% |  |  |  | 1.52e-14% | 16.56% |  |  |  | 12.89% | 10.5% | 9.959% | 11.92% | 9.682% | 9.113% |  | 9.959% | 9.113% | 1.52e-14% | 9.682% | 9.682% |  | 1.52e-14% | 12.25% | 6.999%
| PDM3 |  | -27.42% |  |  |  | 81.45% | 389.9% |  |  |  | 14.92% | 30.04% | -0.2016% | -21.37% | -3.226% | 2.823% |  | -0.2016% | 2.823% | -9.274% | -3.226% | -3.226% |  | -9.274% | 20.97% | 5.847%
| Z-Score (Absolute) |  | 2.7 | 0.67 | 494.94 | 6.74 | 9.44 | 43.83 | 0.67 | 0.67 | 0.67 | 2.02 | 3.71 | 0.34 | 2.02 | 0 | 0.67 | 0.67 | 0.34 | 0.67 | 0.67 | 0 | 0 | 9.78 | 0.67 | 2.7 | 1.01
| Analytical results for Ca in OREAS 242 (Certified Value 6.2 wt.%) | [26 empty] | Certified
Ca | Round | Replicate | Lab | Lab | Lab | Lab | Lab | Lab | Lab | Lab | Lab | Lab | Lab | Lab | Lab | Lab | Lab | Lab | Lab | Lab | Lab | Lab | Lab | Lab | Lab | Lab | Lab | 1
| No | No | 1.01 | 1.02 | 1.03 | 1.04 | 1.05 | 1.06 | 1.07 | 1.08 | 1.09 | 1.10 | 1.12 | 1.13 | 1.15 | 1.16 | 1.18 | 1.19 | 1.20 | 1.21 | 1.23 | 1.25 | 1.27 | 1.28 | 1.29 | 1.30 | 1.31 | wt.%
|  |  | 4A*OES/MS | 4A*OES | 4A*OES | 4A*OES/MS | 4A*OES | 4A*OES | 4A*OES/MS | 4A*OES | 4A*OES/MS | 4A*OES | 4A*OES | 4A*OES | 4A*MS | 4A*OES/MS | 4A*OES/MS | 4A*OES | 4A*OES/MS | 4A*OES | 4A*OES/MS | 4A*MS | 4A*MS | 4A*OES/MS | 4A*OES/MS | 4A*OES/MS | 4A*OES/MS | 2
3
| 1 | 1 | 6.39 | 6.43 | 5.66 | 6.3 | 6.254 | 6.35 | 5.862 | 6.46 | 6.98 | 6.2794 | 6.09 | 5.784 | 6.31 | 5.88 | 6.04 | 6.03 | 6.68 | 6.59 | 6.03 | 5.92 | 5.8883 | 6.38 | 6.2 | 6.13 | 6.19 | 1
| 1 | 2 | 6.31 | 6.57 | 5.59 | 6.3 | 6.239 | 6.36 | 5.8975 | 6.45 | 6.97 | 6.2686 | 6.28 | 5.75 | 6.28 | 5.92 | 6.18 | 6.61 | 6.71 | 6.63 | 6.13 | 5.68 | 5.959 | 6.35 | 6.25 | 6.12 | 6.38 | #N/A
| 1 | 3 | 6.4 | 6.57 | 5.64 | 6.33 | 6.275 | 6.36 | 5.859 | 6.44 | 7 | 6.3565 | 6.28 | 5.872 | 6.34 | 5.95 | 6.08 | 6.6 | 6.8 | 6.68 | 6.04 | 6.02 | 5.9489 | 6.25 | 6.17 | 6.09 | 6.44 | 16
| 1 | 4 | 6.43 | 6.39 | 5.67 | 6.31 | 6.239 | 6.29 | 5.942 | 6.44 | 6.99 | 6.3881 | 6.04 | 5.889 | 6.21 | 5.54 | 6.06 | 6.53 | 6.53 | 6.62 | 5.98 | 5.8 | 5.7671 | 6.41 | 6.25 | 6.11 | 5.92 | 6.2001
| 1 | 5 | 6.46 | 6.46 | 5.59 | 6.32 | 6.246 | 6.46 | 5.841 | 6.42 | 7.08 | 6.3792 | 6.1 | 5.834 | 6.27 | 5.89 | 6 | 6.69 | 6.19 | 6.56 | 6.19 | 5.84 | 6.1105 | 6.45 | 5.98 | 6.13 | 6.29 | 82
| 1 | 6 | 6.36 | 6.58 | 5.69 | 6.32 | 6.332 | 6.42 | 5.8695 | 6.33 | 7 | 6.3026 | 6.11 | 5.773 | 6.31 | 5.79 | 6.06 | 6.16 | 6.34 | 6.57 | 6.15 | 5.81 | 6.0095 | 6.34 | 6.25 | 6.07 | 6.29
| Mean |  | 6.391667 | 6.5 | 5.64 | 6.313333 | 6.264167 | 6.373333 | 5.8785 | 6.423333 | 7.003333 | 6.329067 | 6.15 | 5.817 | 6.286667 | 5.828333 | 6.07 | 6.436667 | 6.541667 | 6.608333 | 6.086667 | 5.845 | 5.947217 | 6.363333 | 6.183333 | 6.108333 | 6.251667
| Median |  | 6.395 | 6.515 | 5.65 | 6.315 | 6.25 | 6.36 | 5.86575 | 6.44 | 6.995 | 6.32955 | 6.105 | 5.809 | 6.295 | 5.885 | 6.06 | 6.565 | 6.605 | 6.605 | 6.085 | 5.825 | 5.95395 | 6.365 | 6.225 | 6.115 | 6.29
| Std Dev. |  | 0.05269409 | 0.08342661 | 0.04195235 | 0.0121106 | 0.03582969 | 0.05921711 | 0.03614692 | 0.04760952 | 0.03932768 | 0.05210442 | 0.1035374 | 0.05658975 | 0.04501851 | 0.1511842 | 0.06033241 | 0.2725925 | 0.2360861 | 0.04445972 | 0.08164966 | 0.1155422 | 0.1154084 | 0.06860515 | 0.1050079 | 0.02401388 | 0.1836754
| Rel.Std.Dev. |  | 0.8244% | 1.283% | 0.7438% | 0.1918% | 0.572% | 0.9291% | 0.6149% | 0.7412% | 0.5616% | 0.8233% | 1.684% | 0.9728% | 0.7161% | 2.594% | 0.9939% | 4.235% | 3.609% | 0.6728% | 1.341% | 1.977% | 1.941% | 1.078% | 1.698% | 0.3931% | 2.938%
| PDM3 |  | 3.09% | 4.837% | -9.034% | 1.826% | 1.033% | 2.794% | -5.187% | 3.6% | 12.96% | 2.08% | -0.8081% | -6.179% | 1.396% | -5.996% | -2.098% | 3.816% | 5.509% | 6.584% | -1.83% | -5.727% | -4.079% | 2.633% | -0.2704% | -1.48% | 0.8317%
| Z-Score (Absolute) |  | 0.5 | 0.92 | 2.44 | 0.19 | 0 | 0.43 | 1.51 | 0.62 | 2.89 | 0.25 | 0.45 | 1.75 | 0.09 | 1.71 | 0.76 | 0.67 | 1.09 | 1.35 | 0.69 | 1.64 | 1.24 | 0.39 | 0.32 | 0.61 | 0.05
| Analytical results for Cd in OREAS 242 (Certified Value 0.65 ppm) | [26 empty] | Certified
Cd | Round | Replicate | Lab | Lab | Lab | Lab | Lab | Lab | Lab | Lab | Lab | Lab | Lab | Lab | Lab | Lab | Lab | Lab | Lab | Lab | Lab | Lab | Lab | Lab | Lab | Lab | Lab | 1
| No | No | 1.01 | 1.02 | 1.03 | 1.04 | 1.05 | 1.06 | 1.07 | 1.08 | 1.09 | 1.10 | 1.12 | 1.13 | 1.15 | 1.16 | 1.18 | 1.19 | 1.20 | 1.21 | 1.23 | 1.25 | 1.27 | 1.28 | 1.29 | 1.30 | 1.31 | ppm
|  |  | 4A*OES/MS | 4A*MS | 4A*OES | 4A*OES/MS | 4A*MS | 4A*MS | 4A*OES/MS | 4A*MS | 4A*OES/MS | 4A*MS | 4A*MS | 4A*OES | 4A*MS | 4A*OES/MS | 4A*MS | 4A*MS | 4A*OES/MS | 4A*MS | 4A*OES/MS | 4A*MS | 4A*MS | 4A*MS | 4A*OES/MS | 4A*OES/MS | 4A*OES/MS | 2
3
| 1 | 1 | 0.63 | 0.5 | 1.1 | 0.66 | 0.8 | 1.01 | 0.5 | 0.5 | 0.8 | 0.74 | 0.62 | 0.64 | 0.64 | 0.6 | 0.65 | 0.7 | 0.67 | 0.6 | 0.65 | 0.76 | 0.68 | 0.61 | 0.62 | 0.64 | 0.67 | 1
| 1 | 2 | 0.64 | 0.5 | 1.1 | 0.67 | 0.8 | 1.16 | 0.5 | 1 | 0.9 | 0.74 | 0.68 | 0.64 | 0.63 | 0.5 | 0.64 | 0.7 | 0.68 | 0.63 | 0.62 | 0.75 | 0.62 | 0.59 | 0.64 | 0.66 | 0.69 | 23
| 1 | 3 | 0.65 | 0.5 | 1.1 | 0.69 | 0.8 | 0.95 | 0.5 | 0.5 | 0.8 | 0.69 | 0.67 | 0.66 | 0.64 | 0.6 | 0.71 | 0.7 | 0.63 | 0.61 | 0.6 | 0.81 | 0.68 | 0.57 | 0.64 | 0.69 | 0.69 | 16
| 1 | 4 | 0.66 | 0.5 | 1.1 | 0.63 | 0.8 | 0.99 | 0.5 | 0.5 | 0.8 | 0.64 | 0.61 | 0.66 | 0.68 | 0.6 | 0.67 | 0.7 | 0.62 | 0.58 | 0.64 | 0.81 | 0.64 | 0.52 | 0.64 | 0.66 | 0.65 | 0.6511905
| 1 | 5 | 0.68 | 0.5 | 1.1 | 0.64 | 0.8 | 0.93 | 0.5 | 0.5 | 0.7 | 0.64 | 0.76 | 0.63 | 0.62 | 0.6 | 0.67 | 0.7 | 0.69 | 0.6 | 0.64 | 0.77 | 0.7 | 0.57 | 0.64 | 0.65 | 0.66 | 83
| 1 | 6 | 0.64 | 0.5 | 1.2 | 0.67 | 0.8 | 1.08 | 0.5 | 0.5 | 0.8 | 0.74 | 0.61 | 0.64 | 0.63 | 0.6 | 0.69 | 0.7 | 0.68 | 0.57 | 0.61 | 0.8 | 0.63 | 0.55 | 0.65 | 0.68 | 0.69
| Mean |  | 0.65 | 0.5 | 1.116667 | 0.66 | 0.8 | 1.02 | 0.5 | 0.5833333 | 0.8 | 0.6983333 | 0.6583333 | 0.645 | 0.64 | 0.5833333 | 0.6716667 | 0.7 | 0.6616667 | 0.5983333 | 0.6266667 | 0.7833333 | 0.6583333 | 0.5683333 | 0.6383333 | 0.6633333 | 0.675
| Median |  | 0.645 | 0.5 | 1.1 | 0.665 | 0.8 | 1 | 0.5 | 0.5 | 0.8 | 0.715 | 0.645 | 0.64 | 0.635 | 0.6 | 0.67 | 0.7 | 0.675 | 0.6 | 0.63 | 0.785 | 0.66 | 0.57 | 0.64 | 0.66 | 0.68
| Std Dev. |  | 0.01788854 | 0 | 0.04082483 | 0.0219089 | 1.216188e-16 | 0.08625543 | 0 | 0.2041241 | 0.06324555 | 0.0491596 | 0.05845226 | 0.01224745 | 0.02097618 | 0.04082483 | 0.02562551 | 1.216188e-16 | 0.02926887 | 0.02136976 | 0.01966384 | 0.0265832 | 0.03250641 | 0.03125167 | 0.009831921 | 0.01861899 | 0.01760682
| Rel.Std.Dev. |  | 2.752% | 0% | 3.656% | 3.32% | 1.52e-14% | 8.456% | 0% | 34.99% | 7.906% | 7.04% | 8.879% | 1.899% | 3.278% | 6.999% | 3.815% | 1.737e-14% | 4.424% | 3.572% | 3.138% | 3.394% | 4.938% | 5.499% | 1.54% | 2.807% | 2.608%
| PDM3 |  | -0.1828% | -23.22% | 71.48% | 1.353% | 22.85% | 56.64% | -23.22% | -10.42% | 22.85% | 7.239% | 1.097% | -0.9506% | -1.718% | -10.42% | 3.144% | 7.495% | 1.609% | -8.117% | -3.766% | 20.29% | 1.097% | -12.72% | -1.974% | 1.865% | 3.656%
| Z-Score (Absolute) |  | 0.31 | 5.82 | 16.86 | 0.06 | NA | 13.3 | NA | NA | NA | 1.47 | 0 | 0.49 | 0.67 | NA | 0.49 | NA | 0.12 | 2.21 | 1.16 | 4.6 | 0 | 3.31 | 0.74 | 0.18 | 0.61
| Analytical results for Ce in OREAS 242 (Certified Value 13.7 ppm) | [26 empty] | Certified
Ce | Round | Replicate | Lab | Lab | Lab | Lab | Lab | Lab | Lab | Lab | Lab | Lab | Lab | Lab | Lab | Lab | Lab | Lab | Lab | Lab | Lab | Lab | Lab | Lab |  |  |  | 1
| No | No | 1.01 | 1.02 | 1.04 | 1.05 | 1.06 | 1.07 | 1.08 | 1.09 | 1.10 | 1.12 | 1.15 | 1.16 | 1.18 | 1.19 | 1.20 | 1.23 | 1.25 | 1.27 | 1.28 | 1.29 | 1.30 | 1.31 |  |  |  | ppm
|  |  | 4A*OES/MS | 4A*MS | 4A*OES/MS | 4A*OES | 4A*MS | 4A*OES/MS | 4A*MS | 4A*OES/MS | 4A*MS | 4A*MS | 4A*MS | 4A*OES/MS | 4A*MS | 4A*MS | 4A*OES/MS | 4A*OES/MS | 4A*MS | 4A*MS | 4A*MS | 4A*OES/MS | 4A*OES/MS | 4A*OES/MS |  |  |  | 1
2
| 1 | 1 | 14.3 | 14 | 14.07 | 9 | 18.5 | 13.5 | 14 | 14 | 14.06 | 13.44 | 13.71 | 12.5 | 13.6 | 12.9 | 14.75 | 13.25 | 16.6 | 13.42 | 12.28 | 14.7 | 14.89 | 13.95 |  |  |  | 1
| 1 | 2 | 14.8 | 13.7 | 13.02 | 9 | 18.1 | 14 | 13.9 | 14 | 14.13 | 13.82 | 13.55 | 12.4 | 13.61 | 14 | 14.7 | 12.94 | 16.5 | 12.79 | 12.1 | 14.5 | 14.76 | 14.1 |  |  |  | 24
| 1 | 3 | 15.05 | 14 | 13 | 9 | 19.1 | 13 | 14.2 | 14 | 14.63 | 13.78 | 13.62 | 12.8 | 13.44 | 12.9 | 14 | 12.63 | 17.1 | 13.21 | 11.54 | 14.65 | 14.89 | 13.95 |  |  |  | 16
| 1 | 4 | 14.5 | 13.7 | 13.57 | 8 | 20.4 | 13.5 | 13.6 | 14 | 14.38 | 13.28 | 13.71 | 12 | 13.68 | 14.2 | 14.1 | 13.06 | 17 | 12.9 | 11.53 | 14.75 | 15.02 | 13.6 |  |  |  | 13.70302
| 1 | 5 | 14.7 | 14.1 | 13.8 | 9 | 18.3 | 13.5 | 14.1 | 14 | 14.35 | 13.55 | 13.92 | 12.9 | 13.72 | 13.2 | 14.8 | 12.9 | 16.4 | 13.52 | 11.98 | 14.55 | 15.39 | 13.9 |  |  |  | 84
| 1 | 6 | 15 | 13.6 | 13.61 | 9 | 18.5 | 13.5 | 13.9 | 14 | 14.21 | 13.38 | 14.18 | 12.8 | 13.89 | 12.6 | 15 | 13.12 | 16.8 | 12.69 | 12.33 | 14.9 | 14.86 | 13.95
| Mean |  | 14.725 | 13.85 | 13.51167 | 8.833333 | 18.81667 | 13.5 | 13.95 | 14 | 14.29333 | 13.54167 | 13.78167 | 12.56667 | 13.65667 | 13.3 | 14.55833 | 12.98333 | 16.73333 | 13.08833 | 11.96 | 14.675 | 14.96833 | 13.90833
| Median |  | 14.75 | 13.85 | 13.59 | 9 | 18.5 | 13.5 | 13.95 | 14 | 14.28 | 13.495 | 13.71 | 12.65 | 13.645 | 13.05 | 14.725 | 13 | 16.7 | 13.055 | 12.04 | 14.675 | 14.89 | 13.95
| Std Dev. |  | 0.2893959 | 0.2073644 | 0.4269621 | 0.4082483 | 0.8447879 | 0.3162278 | 0.2073644 | 0 | 0.2059773 | 0.2187617 | 0.2314663 | 0.3386247 | 0.1492202 | 0.6511528 | 0.407942 | 0.214165 | 0.2804758 | 0.344756 | 0.3523067 | 0.1440486 | 0.2226582 | 0.1655798
| Rel.Std.Dev. |  | 1.965% | 1.497% | 3.16% | 4.622% | 4.49% | 2.342% | 1.486% | 0% | 1.441% | 1.615% | 1.68% | 2.695% | 1.093% | 4.896% | 2.802% | 1.65% | 1.676% | 2.634% | 2.946% | 0.9816% | 1.488% | 1.191%
| PDM3 |  | 7.458% | 1.073% | -1.396% | -35.54% | 37.32% | -1.482% | 1.802% | 2.167% | 4.308% | -1.177% | 0.5739% | -8.293% | -0.3383% | -2.941% | 6.242% | -5.252% | 22.11% | -4.486% | -12.72% | 7.093% | 9.234% | 1.498%
| Z-Score (Absolute) |  | 0.99 | 0.04 | 0.33 | NA | 5.42 | 0.34 | 0.15 | NA | 0.52 | 0.3 | 0.04 | 1.35 | 0.17 | 0.56 | 0.81 | 0.9 | 3.16 | 0.79 | 2.01 | 0.93 | 1.25 | 0.1
Results from laboratories 5 and 9 were removed due to their 1 ppm reading resolution.
| Analytical results for Co in OREAS 242 (Certified Value 39.5 ppm) | [26 empty] | Certified
Co | Round | Replicate | Lab | Lab | Lab | Lab | Lab | Lab | Lab | Lab | Lab | Lab | Lab | Lab | Lab | Lab | Lab | Lab | Lab | Lab | Lab | Lab | Lab | Lab | Lab | Lab |  | 1
| No | No | 1.01 | 1.02 | 1.03 | 1.04 | 1.05 | 1.06 | 1.07 | 1.08 | 1.09 | 1.10 | 1.12 | 1.13 | 1.15 | 1.16 | 1.18 | 1.19 | 1.20 | 1.21 | 1.23 | 1.27 | 1.28 | 1.29 | 1.30 | 1.31 |  | ppm
|  |  | 4A*OES/MS | 4A*OES | 4A*OES | 4A*OES/MS | 4A*MS | 4A*MS | 4A*OES/MS | 4A*MS | 4A*OES/MS | 4A*MS | 4A*MS | 4A*OES | 4A*MS | 4A*OES/MS | 4A*MS | 4A*MS | 4A*OES/MS | 4A*MS | 4A*OES/MS | 4A*MS | 4A*OES/MS | 4A*OES/MS | 4A*OES/MS | 4A*OES/MS |  | 1
2
| 1 | 1 | 38 | 40 | 34 | 38.5 | 42.5 | 54.8 | 35 | 35 | 38.5 | 41 | 40.5 | 39.2 | 40.1 | 37.1 | 41.5 | 34.2 | 42.5 | 43 | 40.9 | 40.1 | 39 | 37.9 | 40 | 42 |  | 1
| 1 | 2 | 38.8 | 40 | 33 | 39.2 | 44.2 | 51.5 | 35 | 34 | 38.6 | 40.9 | 41.1 | 39.2 | 40.3 | 37.7 | 41.1 | 39.3 | 42.1 | 43 | 42.6 | 39.6 | 39 | 39.2 | 40.3 | 41.7 |  | 25
| 1 | 3 | 39.8 | 40 | 33 | 38.8 | 44.1 | 53.6 | 35 | 35 | 38.6 | 41.2 | 40.1 | 38.6 | 39.9 | 38.7 | 42.4 | 33.7 | 39.6 | 44 | 40.8 | 39.6 | 36 | 37.8 | 40.3 | 41.3 |  | 16
| 1 | 4 | 40 | 40 | 33 | 40.5 | 43.4 | 56.8 | 35 | 34 | 38.7 | 40.7 | 40 | 38.8 | 39 | 36.1 | 40.9 | 39.4 | 39.5 | 43 | 41.7 | 38.3 | 39 | 38.3 | 40.6 | 39.6 |  | 39.51167
| 1 | 5 | 39.6 | 40 | 33 | 39.8 | 42.8 | 53.5 | 35 | 34 | 38.6 | 40.2 | 40.2 | 38.6 | 39.7 | 38.3 | 40.8 | 34.2 | 41.7 | 44 | 42.3 | 40.2 | 38 | 38 | 40.8 | 41.6 |  | 85
| 1 | 6 | 38.3 | 35 | 33 | 39.6 | 43.2 | 55.2 | 35 | 33 | 38.9 | 40.7 | 39.5 | 39 | 39.6 | 37.9 | 41.8 | 34.4 | 42.4 | 45 | 42.1 | 40.2 | 38 | 38.6 | 39.7 | 41.4
| Mean |  | 39.08333 | 39.16667 | 33.16667 | 39.4 | 43.36667 | 54.23333 | 35 | 34.16667 | 38.65 | 40.78333 | 40.23333 | 38.9 | 39.76667 | 37.63333 | 41.41667 | 35.86667 | 41.3 | 43.66667 | 41.73333 | 39.66667 | 38.16667 | 38.3 | 40.28333 | 41.26667
| Median |  | 39.2 | 40 | 33 | 39.4 | 43.3 | 54.2 | 35 | 34 | 38.6 | 40.8 | 40.15 | 38.9 | 39.8 | 37.8 | 41.3 | 34.3 | 41.9 | 43.5 | 41.9 | 39.85 | 38.5 | 38.15 | 40.3 | 41.5
| Std Dev. |  | 0.8352644 | 2.041241 | 0.4082483 | 0.7238784 | 0.6831301 | 1.802961 | 0 | 0.7527727 | 0.1378405 | 0.3430258 | 0.5354126 | 0.275681 | 0.4546061 | 0.9266427 | 0.6112828 | 2.708259 | 1.384197 | 0.8164966 | 0.7447595 | 0.725718 | 1.169045 | 0.5291503 | 0.3970726 | 0.8524475
| Rel.Std.Dev. |  | 2.137% | 5.212% | 1.231% | 1.837% | 1.575% | 3.324% | 0% | 2.203% | 0.3566% | 0.8411% | 1.331% | 0.7087% | 1.143% | 2.462% | 1.476% | 7.551% | 3.352% | 1.87% | 1.785% | 1.83% | 3.063% | 1.382% | 0.9857% | 2.066%
| PDM3 |  | -1.084% | -0.8732% | -16.06% | -0.2826% | 9.757% | 37.26% | -11.42% | -13.53% | -2.181% | 3.218% | 1.826% | -1.548% | 0.6454% | -4.754% | 4.821% | -9.225% | 4.526% | 10.52% | 5.623% | 0.3923% | -3.404% | -3.067% | 1.953% | 4.442%
| Z-Score (Absolute) |  | 0.2 | 0.16 | 2.77 | 0.06 | 1.67 | 6.4 | 1.97 | 2.33 | 0.38 | 0.54 | 0.3 | 0.28 | 0.1 | 0.83 | 0.82 | 1.6 | 0.77 | 1.8 | 0.96 | 0.06 | 0.59 | 0.54 | 0.33 | 0.75
| Analytical results for Cr in OREAS 242 (Certified Value 92 ppm) | [26 empty] | Certified
Cr | Round | Replicate | Lab | Lab | Lab | Lab | Lab | Lab | Lab | Lab | Lab | Lab | Lab | Lab | Lab | Lab | Lab | Lab | Lab | Lab | Lab | Lab | Lab | Lab | Lab |  |  | 1
| No | No | 1.01 | 1.02 | 1.03 | 1.04 | 1.05 | 1.07 | 1.08 | 1.09 | 1.10 | 1.12 | 1.13 | 1.15 | 1.16 | 1.18 | 1.19 | 1.20 | 1.21 | 1.23 | 1.27 | 1.28 | 1.29 | 1.30 | 1.31 |  |  | ppm
|  |  | 4A*OES/MS | 4A*OES | 4A*OES | 4A*OES/MS | 4A*OES | 4A*OES/MS | 4A*OES | 4A*OES/MS | 4A*OES | 4A*OES | 4A*OES | 4A*MS | 4A*OES/MS | 4A*OES/MS | 4A*OES | 4A*OES/MS | 4A*OES | 4A*OES/MS | 4A*MS | 4A*MS | 4A*OES/MS | 4A*OES/MS | 4A*OES/MS |  |  | 0
0
| 1 | 1 | 91 | 90 | 86 | 86 | 110 | 100 | 90 | 97 | 95 | 97 | 104 | 69 | 85 | 76 | 85 | 91 | 99 | 97 | 109 | 117 | 95 | 79 | 87 |  |  | 1
| 1 | 2 | 89 | 90 | 82 | 85 | 107 | 95 | 90 | 99 | 101 | 100 | 105 | 73 | 85 | 87 | 80 | 94 | 101 | 97 | 111 | 91 | 92 | 79 | 90 |  |  | 26
| 1 | 3 | 90 | 80 | 86 | 87 | 110 | 85 | 90 | 98 | 101 | 101 | 97 | 72 | 98 | 83 | 80 | 93 | 98 | 95 | 100 | 94 | 96 | 78 | 90 |  |  | 16
| 1 | 4 | 92 | 90 | 85 | 83 | 109 | 85 | 80 | 94 | 107 | 98 | 100 | 70 | 92 | 93 | 85 | 94 | 101 | 96 | 95 | 101 | 91 | 82 | 82 |  |  | 92.23968
| 1 | 5 | 92 | 90 | 85 | 84 | 110 | 85 | 90 | 97 | 107 | 95 | 95 | 74 | 94 | 92 | 80 | 86 | 100 | 100 | 108 | 96 | 90 | 79 | 88 |  |  | 86
| 1 | 6 | 92 | 90 | 88 | 83 | 109 | 100 | 90 | 98 | 105 | 98 | 97 | 74 | 84 | 87 | 80 | 88 | 98 | 99 | 107 | 94 | 93 | 81 | 87
| Mean |  | 91 | 88.33333 | 85.33333 | 84.66667 | 109.1667 | 91.66667 | 88.33333 | 97.16667 | 102.6667 | 98.16667 | 99.66667 | 72 | 89.66667 | 86.33333 | 81.66667 | 91 | 99.5 | 97.33333 | 105 | 98.83333 | 92.83333 | 79.66667 | 87.33333
| Median |  | 91.5 | 90 | 85.5 | 84.5 | 109.5 | 90 | 90 | 97.5 | 103 | 98 | 98.5 | 72.5 | 88.5 | 87 | 80 | 92 | 99.5 | 97 | 107.5 | 95 | 92.5 | 79 | 87.5
| Std Dev. |  | 1.264911 | 4.082483 | 1.966384 | 1.632993 | 1.169045 | 7.527727 | 4.082483 | 1.722401 | 4.633213 | 2.136976 | 4.082483 | 2.097618 | 5.819507 | 6.250333 | 2.581989 | 3.34664 | 1.378405 | 1.861899 | 6.164414 | 9.495613 | 2.316607 | 1.505545 | 2.94392
| Rel.Std.Dev. |  | 1.39% | 4.622% | 2.304% | 1.929% | 1.071% | 8.212% | 4.622% | 1.773% | 4.513% | 2.177% | 4.096% | 2.913% | 6.49% | 7.24% | 3.162% | 3.678% | 1.385% | 1.913% | 5.871% | 9.608% | 2.495% | 1.89% | 3.371%
| PDM3 |  | -1.344% | -4.235% | -7.487% | -8.21% | 18.35% | -0.6212% | -4.235% | 5.342% | 11.3% | 6.426% | 8.052% | -21.94% | -2.789% | -6.403% | -11.46% | -1.344% | 7.871% | 5.522% | 13.83% | 7.148% | 0.6436% | -13.63% | -5.319%
| Z-Score (Absolute) |  | 0.07 | NA | 0.66 | 0.73 | 1.82 | 0 | NA | 0.57 | 1.14 | 0.67 | 0.83 | 2.04 | 0.21 | 0.55 | 1.04 | 0.07 | 0.81 | 0.59 | 1.38 | 0.74 | 0.12 | 1.24 | 0.45
Results from laboratories 2 and 8 were removed due to their 10 ppm reading resolution.
| Analytical results for Cs in OREAS 242 (Certified Value 1.03 ppm) | [26 empty] | Certified
Cs | Round | Replicate | Lab | Lab | Lab | Lab | Lab | Lab | Lab | Lab | Lab | Lab | Lab | Lab | Lab | Lab | Lab | Lab | Lab | Lab | Lab | Lab | Lab | Lab | Lab |  |  | 1
| No | No | 1.01 | 1.02 | 1.04 | 1.05 | 1.06 | 1.07 | 1.08 | 1.09 | 1.10 | 1.12 | 1.13 | 1.15 | 1.16 | 1.18 | 1.19 | 1.20 | 1.21 | 1.23 | 1.27 | 1.28 | 1.29 | 1.30 | 1.31 |  |  | ppm
|  |  | 4A*OES/MS | 4A*MS | 4A*OES/MS | 4A*MS | 4A*MS | 4A*OES/MS | 4A*MS | 4A*OES/MS | 4A*MS | 4A*MS | 4A*OES | 4A*MS | 4A*OES/MS | 4A*MS | 4A*MS | 4A*OES/MS | 4A*MS | 4A*OES/MS | 4A*MS | 4A*MS | 4A*OES/MS | 4A*OES/MS | 4A*OES/MS |  |  | 2
3
| 1 | 1 | 0.92 | 1.1 | 1.11 | 1 | 1.24 | 1 | 1.1 | 0.8 | 1.01 | 0.9 | 1 | 1.08 | 0.95 | < 1 | 1.08 | 1.03 | 0.9 | 1 | 1.1 | 0.79 | 1.03 | 1.04 | 1.07 |  |  | 1
| 1 | 2 | 0.99 | 1 | 1.17 | 1 | 1.43 | 1 | 1.2 | 0.6 | 1.02 | 0.94 | 1 | 1.05 | 0.98 | 1 | 1.16 | 1.05 | 0.9 | 1 | 1 | 0.75 | 1.05 | 1.02 | 1.06 |  |  | 27
| 1 | 3 | 0.97 | 1.1 | 1.17 | 1 | 1.32 | 1 | 1.1 | 0.7 | 1.03 | 0.94 | 1 | 1.08 | 1.02 | 1 | 1.07 | 0.98 | 0.9 | 0.9 | 1.1 | 0.69 | 1.03 | 1.04 | 1.06 |  |  | 16
| 1 | 4 | 0.98 | 1.1 | 1.1 | 1 | 1.45 | 1 | 1.1 | 0.7 | 1.04 | 0.9 | 1 | 1.11 | 0.88 | 1 | 1.18 | 1 | 0.9 | 1 | 1 | 0.69 | 1.05 | 1.06 | 1.03 |  |  | 1.03125
| 1 | 5 | 1 | 1.1 | 1.11 | 1 | 1.35 | 1 | 1.2 | 0.6 | 0.99 | 0.89 | 1 | 1.09 | 0.9 | 1 | 1.15 | 1.06 | 0.9 | 1 | 1.1 | 0.73 | 1.05 | 1.08 | 1.07 |  |  | 87
| 1 | 6 | 0.96 | 1 | 1.14 | 1 | 1.27 | 1 | 1.1 | 0.7 | 1.02 | 0.92 | 1 | 1.1 | 0.95 | 1 | 1.05 | 1.05 | 0.9 | 1 | 1 | 0.79 | 1.06 | 1.08 | 1.05
| Mean |  | 0.97 | 1.066667 | 1.133333 | 1 | 1.343333 | 1 | 1.133333 | 0.6833333 | 1.018333 | 0.915 | 1 | 1.085 | 0.9466667 | 1 | 1.115 | 1.028333 | 0.9 | 0.9833333 | 1.05 | 0.74 | 1.045 | 1.053333 | 1.056667
| Median |  | 0.975 | 1.1 | 1.125 | 1 | 1.335 | 1 | 1.1 | 0.7 | 1.02 | 0.91 | 1 | 1.085 | 0.95 | 1 | 1.115 | 1.04 | 0.9 | 1 | 1.05 | 0.74 | 1.05 | 1.05 | 1.06
| Std Dev. |  | 0.02828427 | 0.05163978 | 0.03141125 | 0 | 0.08430105 | 0 | 0.05163978 | 0.07527727 | 0.01722401 | 0.02167948 | 0 | 0.02073644 | 0.05125102 | 0 | 0.05468089 | 0.03188521 | 0 | 0.04082483 | 0.05477226 | 0.04516636 | 0.01224745 | 0.0242212 | 0.01505545
| Rel.Std.Dev. |  | 2.916% | 4.841% | 2.772% | 0% | 6.276% | 0% | 4.556% | 11.02% | 1.691% | 2.369% | 0% | 1.911% | 5.414% | 0% | 4.904% | 3.101% | 0% | 4.152% | 5.216% | 6.104% | 1.172% | 2.299% | 1.425%
| PDM3 |  | -5.939% | 3.434% | 9.899% | -3.03% | 30.26% | -3.03% | 9.899% | -33.74% | -1.253% | -11.27% | -3.03% | 5.212% | -8.202% | -3.03% | 8.121% | -0.2828% | -12.73% | -4.646% | 1.818% | -28.24% | 1.333% | 2.141% | 2.465%
| Z-Score (Absolute) |  | 0.72 | 0.21 | 0.85 | NA | 2.87 | NA | 0.85 | 3.48 | 0.26 | 1.25 | NA | 0.39 | 0.95 | NA | 0.67 | 0.16 | 1.4 | 0.59 | 0.05 | 2.94 | 0 | 0.08 | 0.11
Results from laboratories 5, 7, 13 and 18 were removed due to their 1 ppm reading resolution.
| Analytical results for Cu in OREAS 242 (Certified Value 174 ppm) | [26 empty] | Certified
Cu | Round | Replicate | Lab | Lab | Lab | Lab | Lab | Lab | Lab | Lab | Lab | Lab | Lab | Lab | Lab | Lab | Lab | Lab | Lab | Lab | Lab | Lab | Lab | Lab | Lab | Lab | Lab | 1
| No | No | 1.01 | 1.02 | 1.03 | 1.04 | 1.05 | 1.06 | 1.07 | 1.08 | 1.09 | 1.10 | 1.12 | 1.13 | 1.15 | 1.16 | 1.18 | 1.19 | 1.20 | 1.21 | 1.23 | 1.25 | 1.27 | 1.28 | 1.29 | 1.30 | 1.31 | ppm
|  |  | 4A*OES/MS | 4A*OES | 4A*OES | 4A*OES/MS | 4A*MS | 4A*OES | 4A*OES/MS | 4A*OES | 4A*OES/MS | 4A*MS | 4A*MS | 4A*OES | 4A*MS | 4A*OES/MS | 4A*OES/MS | 4A*MS | 4A*OES/MS | 4A*OES | 4A*OES/MS | 4A*MS | 4A*MS | 4A*MS | 4A*OES/MS | 4A*OES/MS | 4A*OES/MS | 0
0
| 1 | 1 | 175.5 | 172 | 165 | 170.7 | 179 | 189 | 170 | 172 | 176 | 170.7 | 177.5 | 167 | 170.8 | 163 | 178 | 159 | 177 | 172 | 163.4 | 176 | 175.4 | 170.6 | 175 | 177.4 | 173.5 | 1
| 1 | 2 | 177.5 | 172 | 165 | 173.4 | 179 | 184 | 170 | 174 | 175 | 174.7 | 178.6 | 161 | 169.2 | 164 | 173 | 177 | 179.5 | 171 | 167.4 | 167 | 175.4 | 162.8 | 176.5 | 174.6 | 177.5 | 28
| 1 | 3 | 181 | 176 | 167 | 174.7 | 177 | 192 | 170 | 178 | 178 | 176 | 177.8 | 167 | 170.4 | 163 | 174 | 154 | 178.5 | 174 | 165.2 | 175 | 174.4 | 161.3 | 172 | 174.9 | 179 | 16
| 1 | 4 | 177 | 172 | 163 | 179.4 | 182 | 188 | 170 | 176 | 177 | 171.8 | 172.2 | 166 | 166.1 | 158 | 178 | 176 | 181 | 171 | 169.9 | 172 | 167.3 | 155.6 | 176.5 | 176.9 | 168.5 | 173.7378
| 1 | 5 | 181 | 172 | 171 | 175.3 | 175 | 189 | 170 | 178 | 174 | 170.3 | 174.4 | 162 | 169.3 | 166 | 173 | 151 | 169.5 | 176 | 171 | 172 | 178.5 | 165.3 | 170 | 177.6 | 175.5 | 88
| 1 | 6 | 176.5 | 172 | 170 | 171.6 | 180 | 188 | 170 | 172 | 178 | 175.6 | 176 | 160 | 172.3 | 165 | 174 | 159 | 171.5 | 172 | 168.3 | 167 | 177.5 | 167.6 | 176 | 173.7 | 174.5
| Mean |  | 178.0833 | 172.6667 | 166.8333 | 174.1833 | 178.6667 | 188.3333 | 170 | 175 | 176.3333 | 173.1833 | 176.0833 | 163.8333 | 169.6833 | 163.1667 | 175 | 162.6667 | 176.1667 | 172.6667 | 167.5333 | 171.5 | 174.75 | 163.8667 | 174.3333 | 175.85 | 174.75
| Median |  | 177.25 | 172 | 166 | 174.05 | 179 | 188.5 | 170 | 175 | 176.5 | 173.25 | 176.75 | 164 | 169.85 | 163.5 | 174 | 159 | 177.75 | 172 | 167.85 | 172 | 175.4 | 164.05 | 175.5 | 175.9 | 175
| Std Dev. |  | 2.354074 | 1.632993 | 3.125167 | 3.10317 | 2.42212 | 2.581989 | 0 | 2.75681 | 1.632993 | 2.548267 | 2.416954 | 3.188521 | 2.089418 | 2.786874 | 2.366432 | 11.1475 | 4.622409 | 1.966384 | 2.854937 | 3.834058 | 3.952088 | 5.24201 | 2.71416 | 1.652574 | 3.657185
| Rel.Std.Dev. |  | 1.322% | 0.9457% | 1.873% | 1.782% | 1.356% | 1.371% | 0% | 1.575% | 0.9261% | 1.471% | 1.373% | 1.946% | 1.231% | 1.708% | 1.352% | 6.853% | 2.624% | 1.139% | 1.704% | 2.236% | 2.262% | 3.199% | 1.557% | 0.9398% | 2.093%
| PDM3 |  | 2.501% | -0.6165% | -3.974% | 0.2564% | 2.837% | 8.401% | -2.151% | 0.7265% | 1.494% | -0.3192% | 1.35% | -5.701% | -2.334% | -6.085% | 0.7265% | -6.372% | 1.398% | -0.6165% | -3.571% | -1.288% | 0.5826% | -5.682% | 0.3428% | 1.216% | 0.5826%
| Z-Score (Absolute) |  | 1.22 | 0.48 | 2.31 | 0 | 1.41 | 4.44 | 1.31 | 0.26 | 0.67 | 0.31 | 0.6 | 3.25 | 1.41 | 3.46 | 0.26 | 3.61 | 0.62 | 0.48 | 2.09 | 0.84 | 0.18 | 3.24 | 0.05 | 0.52 | 0.18
| Analytical results for Dy in OREAS 242 (Certified Value 3.64 ppm) | [26 empty] | Certified
Dy | Round | Replicate | Lab | Lab | Lab | Lab | Lab | Lab | Lab | Lab | Lab | Lab | Lab | Lab | Lab | [12 empty] | 1
| No | No | 1.02 | 1.05 | 1.06 | 1.07 | 1.08 | 1.10 | 1.12 | 1.16 | 1.18 | 1.19 | 1.23 | 1.27 | 1.28 | [12 empty] | ppm
|  |  | 4A*MS | 4A*MS | 4A*MS | 4A*OES/MS | 4A*MS | 4A*MS | 4A*MS | 4A*OES/MS | 4A*MS | 4A*MS | 4A*OES/MS | 4A*MS | 4A*MS | [12 empty] | 2
3
| 1 | 1 | 3.7 | 3.76 | 5.14 | 3.7 | 3.85 | 3.64 | 3.77 | 3.4 | 3.81 | 3.4 | 3.5 | 3.8 | 3.36 | [12 empty] | 1
| 1 | 2 | 3.6 | 3.73 | 5.03 | 3.8 | 3.85 | 3.64 | 3.92 | 3.4 | 3.83 | 3.5 | 3.4 | 3.5 | 3.34 | [12 empty] | 29
| 1 | 3 | 3.75 | 3.82 | 5.24 | 3.7 | 3.85 | 3.73 | 3.89 | 3.6 | 3.86 | 3.3 | 3.3 | 3.8 | 3.21 | [12 empty] | 16
| 1 | 4 | 3.65 | 3.81 | 5.53 | 4 | 3.75 | 3.66 | 3.95 | 3.3 | 3.83 | 3.5 | 3.4 | 3.6 | 3.2 | [12 empty] | 3.641528
| 1 | 5 | 3.65 | 3.76 | 5.31 | 3.9 | 3.9 | 3.74 | 3.87 | 3.4 | 3.86 | 3.4 | 3.3 | 3.8 | 3.41 | [12 empty] | 89
| 1 | 6 | 3.65 | 3.71 | 5.36 | 4 | 3.9 | 3.82 | 3.79 | 3.2 | 3.88 | 3.3 | 3.5 | 3.6 | 3.19
| Mean |  | 3.666667 | 3.765 | 5.268333 | 3.85 | 3.85 | 3.705 | 3.865 | 3.383333 | 3.845 | 3.4 | 3.4 | 3.683333 | 3.285
| Median |  | 3.65 | 3.76 | 5.275 | 3.85 | 3.85 | 3.695 | 3.88 | 3.4 | 3.845 | 3.4 | 3.4 | 3.7 | 3.275
| Std Dev. |  | 0.05163978 | 0.0432435 | 0.1747474 | 0.1378405 | 0.05477226 | 0.07148426 | 0.07148426 | 0.132916 | 0.02588436 | 0.08944272 | 0.08944272 | 0.132916 | 0.09607289
| Rel.Std.Dev. |  | 1.408% | 1.149% | 3.317% | 3.58% | 1.423% | 1.929% | 1.85% | 3.929% | 0.6732% | 2.631% | 2.631% | 3.609% | 2.925%
| PDM3 |  | 0.6903% | 3.391% | 44.67% | 5.725% | 5.725% | 1.743% | 6.137% | -7.09% | 5.588% | -6.633% | -6.633% | 1.148% | -9.791%
| Z-Score (Absolute) |  | 0.18 | 0.28 | 7.27 | 0.67 | 0.67 | 0 | 0.74 | 1.5 | 0.65 | 1.42 | 1.42 | 0.1 | 1.95
| Analytical results for Er in OREAS 242 (Certified Value 2.22 ppm) | [26 empty] | Certified
Er | Round | Replicate | Lab | Lab | Lab | Lab | Lab | Lab | Lab | Lab | Lab | Lab | Lab | Lab | Lab | [12 empty] | 1
| No | No | 1.02 | 1.05 | 1.06 | 1.07 | 1.08 | 1.10 | 1.12 | 1.16 | 1.18 | 1.19 | 1.23 | 1.27 | 1.28 | [12 empty] | ppm
|  |  | 4A*MS | 4A*MS | 4A*MS | 4A*OES/MS | 4A*MS | 4A*MS | 4A*MS | 4A*OES/MS | 4A*MS | 4A*MS | 4A*OES/MS | 4A*MS | 4A*MS | [12 empty] | 2
3
| 1 | 1 | 2.2 | 2.29 | 3.47 | 2.25 | 2.4 | 2.21 | 2.41 | 2 | 2.16 | 2.1 | 2.1 | 2.2 | 2.32 | [12 empty] | 1
| 1 | 2 | 2.2 | 2.28 | 3.29 | 2.25 | 2.45 | 2.23 | 2.34 | 2.1 | 2.22 | 2.1 | 2 | 2.1 | 2.29 | [12 empty] | 30
| 1 | 3 | 2.25 | 2.33 | 3.52 | 2.3 | 2.4 | 2.24 | 2.37 | 2 | 2.23 | 2.1 | 2 | 2.3 | 2.22 | [12 empty] | 16
| 1 | 4 | 2.25 | 2.31 | 3.48 | 2.2 | 2.3 | 2.34 | 2.32 | 2 | 2.24 | 2.2 | 2 | 2.1 | 2.3 | [12 empty] | 2.224583
| 1 | 5 | 2.25 | 2.27 | 3.4 | 2.2 | 2.35 | 2.34 | 2.4 | 2.2 | 2.23 | 2.1 | 2 | 2.3 | 2.28 | [12 empty] | 90
| 1 | 6 | 2.2 | 2.23 | 3.43 | 2.1 | 2.3 | 2.25 | 2.52 | 2.2 | 2.23 | 2.1 | 2.1 | 2.8 | 2.25
| Mean |  | 2.225 | 2.285 | 3.431667 | 2.216667 | 2.366667 | 2.268333 | 2.393333 | 2.083333 | 2.218333 | 2.116667 | 2.033333 | 2.3 | 2.276667
| Median |  | 2.225 | 2.285 | 3.45 | 2.225 | 2.375 | 2.245 | 2.385 | 2.05 | 2.23 | 2.1 | 2 | 2.25 | 2.285
| Std Dev. |  | 0.02738613 | 0.03449638 | 0.08084965 | 0.06831301 | 0.06055301 | 0.05706721 | 0.07089899 | 0.09831921 | 0.02926887 | 0.04082483 | 0.05163978 | 0.2607681 | 0.03614784
| Rel.Std.Dev. |  | 1.231% | 1.51% | 2.356% | 3.082% | 2.559% | 2.516% | 2.962% | 4.719% | 1.319% | 1.929% | 2.54% | 11.34% | 1.588%
| PDM3 |  | 0.01873% | 2.716% | 54.26% | -0.3559% | 6.387% | 1.967% | 7.586% | -6.35% | -0.281% | -4.851% | -8.597% | 3.39% | 2.341%
| Z-Score (Absolute) |  | 0.57 | 0.22 | 15.18 | 0.67 | 1.28 | 0 | 1.63 | 2.41 | 0.65 | 1.98 | 3.07 | 0.41 | 0.11
| Analytical results for Eu in OREAS 242 (Certified Value 0.88 ppm) | [26 empty] | Certified
Eu | Round | Replicate | Lab | Lab | Lab | Lab | Lab | Lab | Lab | Lab | Lab | Lab | Lab | Lab | Lab | [12 empty] | 1
| No | No | 1.02 | 1.05 | 1.06 | 1.07 | 1.08 | 1.10 | 1.12 | 1.16 | 1.18 | 1.19 | 1.23 | 1.27 | 1.28 | [12 empty] | ppm
|  |  | 4A*MS | 4A*MS | 4A*MS | 4A*OES/MS | 4A*MS | 4A*MS | 4A*MS | 4A*OES/MS | 4A*MS | 4A*MS | 4A*OES/MS | 4A*MS | 4A*MS | [12 empty] | 2
3
| 1 | 1 | 0.9 | 0.9 | 1.25 | 0.8 | 0.9 | 0.92 | 1.05 | 0.72 | 0.9 | 0.85 | 0.8 | 0.9 | 0.83 | [12 empty] | 1
| 1 | 2 | 0.9 | 0.9 | 1.23 | 0.9 | 0.9 | 0.92 | 1.06 | 0.76 | 0.91 | 0.88 | 0.8 | 0.9 | 0.82 | [12 empty] | 31
| 1 | 3 | 0.9 | 0.92 | 1.36 | 0.8 | 0.95 | 0.89 | 0.99 | 0.81 | 0.92 | 0.8 | 0.8 | 0.9 | 0.8 | [12 empty] | 16
| 1 | 4 | 0.9 | 0.9 | 1.42 | 0.9 | 0.9 | 0.92 | 0.94 | 0.73 | 0.92 | 0.88 | 0.8 | 0.9 | 0.78 | [12 empty] | 0.8822222
| 1 | 5 | 0.9 | 0.87 | 1.25 | 0.8 | 0.9 | 0.94 | 0.98 | 0.79 | 0.91 | 0.82 | 0.8 | 0.9 | 0.83 | [12 empty] | 91
| 1 | 6 | 0.9 | 0.91 | 1.29 | 0.8 | 0.9 | 0.93 | 0.94 | 0.75 | 0.93 | 0.82 | 0.8 | 0.9 | 0.8
| Mean |  | 0.9 | 0.9 | 1.3 | 0.8333333 | 0.9083333 | 0.92 | 0.9933333 | 0.76 | 0.915 | 0.8416667 | 0.8 | 0.9 | 0.81
| Median |  | 0.9 | 0.9 | 1.27 | 0.8 | 0.9 | 0.92 | 0.985 | 0.755 | 0.915 | 0.835 | 0.8 | 0.9 | 0.81
| Std Dev. |  | 0 | 0.0167332 | 0.07483315 | 0.05163978 | 0.02041241 | 0.0167332 | 0.05202563 | 0.03464102 | 0.01048809 | 0.03371449 | 1.216188e-16 | 0 | 0.02
| Rel.Std.Dev. |  | 0% | 1.859% | 5.756% | 6.197% | 2.247% | 1.819% | 5.237% | 4.558% | 1.146% | 4.006% | 1.52e-14% | 0% | 2.469%
| PDM3 |  | 2.015% | 2.015% | 47.36% | -5.542% | 2.96% | 4.282% | 12.59% | -13.85% | 3.715% | -4.597% | -9.32% | 2.015% | -8.186%
| Z-Score (Absolute) |  | 0.07 | 0.07 | 6.81 | NA | 0.07 | 0.27 | 1.54 | 2.48 | 0.19 | 1.08 | NA | NA | 1.62
Results from laboratories 7, 23 and 27 were removed due to their 0.1 ppm reading resolution.
| Analytical results for Fe in OREAS 242 (Certified Value 7.58 wt.%) | [26 empty] | Certified
Fe | Round | Replicate | Lab | Lab | Lab | Lab | Lab | Lab | Lab | Lab | Lab | Lab | Lab | Lab | Lab | Lab | Lab | Lab | Lab | Lab | Lab | Lab | Lab | Lab | Lab | Lab | Lab | 1
| No | No | 1.01 | 1.02 | 1.03 | 1.04 | 1.05 | 1.06 | 1.07 | 1.08 | 1.09 | 1.10 | 1.12 | 1.13 | 1.15 | 1.16 | 1.18 | 1.19 | 1.20 | 1.21 | 1.23 | 1.25 | 1.27 | 1.28 | 1.29 | 1.30 | 1.31 | wt.%
|  |  | 4A*OES/MS | 4A*OES | 4A*OES | 4A*OES/MS | 4A*OES | 4A*OES | 4A*OES/MS | 4A*OES | 4A*OES/MS | 4A*OES | 4A*OES | 4A*OES | 4A*MS | 4A*OES/MS | 4A*OES/MS | 4A*OES | 4A*OES/MS | 4A*OES | 4A*OES/MS | 4A*MS | 4A*MS | 4A*OES/MS | 4A*OES/MS | 4A*OES/MS | 4A*OES/MS | 2
3
| 1 | 1 | 7.61 | 7.8 | 6.5 | 7.64 | 7.834 | 7.38 | 7.57 | 7.81 | 7.54 | 7.83 | 7.74 | 7.51 | 7.54 | 7.33 | 7.55 | 6.99 | 7.95 | 7.6 | 7.26 | 7.35 | 7.6393 | 7.72 | 7.48 | 7.87 | 7.34 | 1
| 1 | 2 | 7.55 | 7.72 | 6.33 | 7.58 | 7.764 | 7.31 | 7.575 | 7.81 | 7.6 | 7.8 | 7.96 | 7.5 | 7.53 | 7.2 | 7.52 | 6.97 | 8 | 7.62 | 7.25 | 7.06 | 7.5893 | 7.59 | 7.5 | 7.85 | 7.51 | #N/A
| 1 | 3 | 7.64 | 7.98 | 6.53 | 7.69 | 7.834 | 7.44 | 7.585 | 7.83 | 7.65 | 7.96 | 8.15 | 7.63 | 7.52 | 7.55 | 7.66 | 6.65 | 8.16 | 7.7 | 7.12 | 7.47 | 7.5793 | 7.47 | 7.38 | 7.86 | 7.66 | 16
| 1 | 4 | 7.65 | 7.77 | 6.46 | 7.56 | 7.694 | 7.34 | 7.65 | 7.9 | 7.72 | 7.98 | 7.82 | 7.54 | 7.32 | 7.02 | 7.53 | 6.68 | 7.72 | 7.61 | 7.21 | 7.22 | 7.4793 | 7.73 | 7.51 | 7.89 | 7.07 | 7.577805
| 1 | 5 | 7.73 | 7.84 | 6.35 | 7.63 | 7.764 | 7.41 | 7.555 | 7.83 | 7.67 | 7.93 | 7.84 | 7.6 | 7.53 | 7.47 | 7.5 | 7.19 | 7.36 | 7.55 | 7.35 | 7.24 | 7.8393 | 7.58 | 7.21 | 7.93 | 7.42 | 92
| 1 | 6 | 7.53 | 7.9 | 6.41 | 7.55 | 7.834 | 7.46 | 7.55 | 7.83 | 7.61 | 7.88 | 7.88 | 7.45 | 7.5 | 7.39 | 7.56 | 6.99 | 7.53 | 7.52 | 7.37 | 7 | 7.6393 | 7.43 | 7.53 | 7.83 | 7.44
| Mean |  | 7.618333 | 7.835 | 6.43 | 7.608333 | 7.787333 | 7.39 | 7.580833 | 7.835 | 7.631667 | 7.896667 | 7.898333 | 7.538333 | 7.49 | 7.326667 | 7.553333 | 6.911667 | 7.786667 | 7.6 | 7.26 | 7.223333 | 7.627633 | 7.586667 | 7.435 | 7.871667 | 7.406667
| Median |  | 7.625 | 7.82 | 6.435 | 7.605 | 7.799 | 7.395 | 7.5725 | 7.83 | 7.63 | 7.905 | 7.86 | 7.525 | 7.525 | 7.36 | 7.54 | 6.98 | 7.835 | 7.605 | 7.255 | 7.23 | 7.6143 | 7.585 | 7.49 | 7.865 | 7.43
| Std Dev. |  | 0.0727782 | 0.093755 | 0.08074652 | 0.05419102 | 0.05715476 | 0.05796551 | 0.03625144 | 0.03331666 | 0.06242329 | 0.07229569 | 0.1428869 | 0.06675827 | 0.08438009 | 0.1921111 | 0.05645057 | 0.207501 | 0.304609 | 0.06228965 | 0.09208692 | 0.1753473 | 0.1190658 | 0.1237201 | 0.1221065 | 0.03488075 | 0.1969433
| Rel.Std.Dev. |  | 0.9553% | 1.197% | 1.256% | 0.7123% | 0.7339% | 0.7844% | 0.4782% | 0.4252% | 0.818% | 0.9155% | 1.809% | 0.8856% | 1.127% | 2.622% | 0.7474% | 3.002% | 3.912% | 0.8196% | 1.268% | 2.428% | 1.561% | 1.631% | 1.642% | 0.4431% | 2.659%
| PDM3 |  | 0.5348% | 3.394% | -15.15% | 0.4029% | 2.765% | -2.478% | 0.03997% | 3.394% | 0.7108% | 4.208% | 4.23% | -0.5209% | -1.159% | -3.314% | -0.3229% | -8.791% | 2.756% | 0.2929% | -4.194% | -4.678% | 0.6576% | 0.1169% | -1.885% | 3.878% | -2.258%
| Z-Score (Absolute) |  | 0.11 | 0.85 | 3.97 | 0.07 | 0.69 | 0.67 | 0.02 | 0.85 | 0.15 | 1.06 | 1.07 | 0.17 | 0.33 | 0.89 | 0.11 | 2.31 | 0.69 | 0.05 | 1.12 | 1.25 | 0.14 | 0 | 0.52 | 0.98 | 0.62
| Analytical results for Ga in OREAS 242 (Certified Value 15.1 ppm) | [26 empty] | Certified
Ga | Round | Replicate | Lab | Lab | Lab | Lab | Lab | Lab | Lab | Lab | Lab | Lab | Lab | Lab | Lab | Lab | Lab | Lab | Lab | Lab | Lab | Lab | Lab | Lab | Lab | Lab |  | 1
| No | No | 1.01 | 1.02 | 1.03 | 1.04 | 1.05 | 1.07 | 1.08 | 1.09 | 1.10 | 1.12 | 1.13 | 1.15 | 1.16 | 1.18 | 1.19 | 1.20 | 1.21 | 1.23 | 1.25 | 1.27 | 1.28 | 1.29 | 1.30 | 1.31 |  | ppm
|  |  | 4A*OES/MS | 4A*MS | 4A*OES | 4A*OES/MS | 4A*MS | 4A*OES/MS | 4A*MS | 4A*OES/MS | 4A*MS | 4A*MS | 4A*OES | 4A*MS | 4A*OES/MS | 4A*MS | 4A*MS | 4A*OES/MS | 4A*MS | 4A*OES/MS | 4A*MS | 4A*MS | 4A*OES/MS | 4A*OES/MS | 4A*OES/MS | 4A*OES/MS |  | 1
2
| 1 | 1 | 14.2 | 15.2 | 17 | 14.7 | 14.7 | 15 | 15.8 | 15 | 14.91 | 16.49 | 15 | 15.59 | 13.1 | 15.5 | 13.4 | 14.7 | 15.9 | 14.59 | 15.1 | 15.19 | 14 | 14.55 | 15.3 | 15.55 |  | 1
| 1 | 2 | 14.8 | 15 | 17 | 14.5 | 14.5 | 15 | 15.6 | 15 | 15.25 | 15.76 | 15 | 15.3 | 13.3 | 15.7 | 14.3 | 15 | 15.8 | 14.62 | 15.4 | 14.7 | 17 | 14.75 | 15.25 | 16.2 |  | 32
| 1 | 3 | 15.05 | 15.4 | 17 | 14.8 | 14.3 | 15 | 16.2 | 15 | 15.18 | 15.31 | 15 | 15.36 | 13.6 | 16.2 | 12.9 | 13.85 | 15.6 | 14.25 | 15.6 | 14.99 | 15 | 14.4 | 15.35 | 15.95 |  | 16
| 1 | 4 | 14.85 | 15 | 17 | 15 | 14.8 | 15 | 15.4 | 15 | 15.33 | 16.85 | 15.1 | 15.06 | 12.9 | 16 | 14.6 | 14.1 | 15.7 | 14.42 | 16.1 | 14.5 | 11 | 14.65 | 15.33 | 16.25 |  | 15.13437
| 1 | 5 | 15.05 | 15.2 | 17 | 15.2 | 14.1 | 15 | 15.6 | 15 | 15.21 | 15.91 | 14.9 | 15.38 | 13.8 | 16.3 | 12.6 | 14.8 | 16 | 14.57 | 16.1 | 15.48 | 14 | 14.5 | 15.04 | 16.1 |  | 93
| 1 | 6 | 14.4 | 14.8 | 17 | 15.5 | 15 | 15 | 15.6 | 15 | 14.94 | 16.38 | 14.9 | 15.6 | 13.8 | 15.9 | 13.8 | 14.8 | 15.9 | 14.6 | 16.2 | 14.6 | 16 | 14.65 | 15.19 | 15.7
| Mean |  | 14.725 | 15.1 | 17 | 14.95 | 14.56667 | 15 | 15.7 | 15 | 15.13667 | 16.11667 | 14.98333 | 15.38167 | 13.41667 | 15.93333 | 13.6 | 14.54167 | 15.81667 | 14.50833 | 15.75 | 14.91 | 14.5 | 14.58333 | 15.24333 | 15.95833
| Median |  | 14.825 | 15.1 | 17 | 14.9 | 14.6 | 15 | 15.6 | 15 | 15.195 | 16.145 | 15 | 15.37 | 13.45 | 15.95 | 13.6 | 14.75 | 15.85 | 14.58 | 15.85 | 14.845 | 14.5 | 14.6 | 15.275 | 16.025
| Std Dev. |  | 0.350357 | 0.2097618 | 0 | 0.3619392 | 0.332666 | 0 | 0.275681 | 0 | 0.171775 | 0.5598452 | 0.07527727 | 0.2008399 | 0.3763863 | 0.3011091 | 0.7823043 | 0.4565267 | 0.147196 | 0.145522 | 0.4505552 | 0.3789459 | 2.073644 | 0.1251666 | 0.115181 | 0.2818096
| Rel.Std.Dev. |  | 2.379% | 1.389% | 0% | 2.421% | 2.284% | 0% | 1.756% | 0% | 1.135% | 3.474% | 0.5024% | 1.306% | 2.805% | 1.89% | 5.752% | 3.139% | 0.9306% | 1.003% | 2.861% | 2.542% | 14.3% | 0.8583% | 0.7556% | 1.766%
| PDM3 |  | -2.705% | -0.2271% | 12.33% | -1.218% | -3.751% | -0.8878% | 3.737% | -0.8878% | 0.01521% | 6.491% | -0.9979% | 1.634% | -11.35% | 5.279% | -10.14% | -3.916% | 4.508% | -4.136% | 4.068% | -1.482% | -4.192% | -3.641% | 0.72% | 5.444%
| Z-Score (Absolute) |  | 0.45 | 0 | 2.29 | 0.18 | 0.64 | NA | 0.72 | NA | 0.04 | 1.23 | 0.14 | 0.34 | 2.03 | 1.01 | 1.81 | 0.67 | 0.87 | 0.71 | 0.79 | 0.23 | NA | 0.62 | 0.17 | 1.04
Results from laboratories 7, 9 and 28 were removed due to their 1 ppm reading resolution.
| Analytical results for Gd in OREAS 242 (Certified Value 3.25 ppm) | [26 empty] | Certified
Gd | Round | Replicate | Lab | Lab | Lab | Lab | Lab | Lab | Lab | Lab | Lab | Lab | Lab | Lab | Lab | [12 empty] | 1
| No | No | 1.02 | 1.05 | 1.06 | 1.07 | 1.08 | 1.10 | 1.12 | 1.16 | 1.18 | 1.19 | 1.23 | 1.27 | 1.28 | [12 empty] | ppm
|  |  | 4A*MS | 4A*MS | 4A*MS | 4A*OES/MS | 4A*MS | 4A*MS | 4A*MS | 4A*OES/MS | 4A*MS | 4A*MS | 4A*OES/MS | 4A*MS | 4A*MS | [12 empty] | 2
3
| 1 | 1 | 3.2 | 2.9 | 4.96 | 3.6 | 3.6 | 3.35 | 3.45 | 2.9 | 3.6 | 3.1 | 3 | 3.3 | 3.08 | [12 empty] | 1
| 1 | 2 | 3.2 | 2.9 | 4.84 | 3.6 | 3.6 | 3.28 | 3.57 | 3 | 3.7 | 3.2 | 2.9 | 3.2 | 2.97 | [12 empty] | 33
| 1 | 3 | 3.4 | 3 | 5.23 | 3.4 | 3.6 | 3.37 | 3.53 | 3.2 | 3.6 | 3.1 | 2.9 | 3.3 | 2.75 | [12 empty] | 16
| 1 | 4 | 3.2 | 3 | 5.04 | 3.5 | 3.4 | 3.34 | 3.54 | 2.7 | 3.7 | 3.3 | 2.9 | 3.2 | 2.93 | [12 empty] | 3.246528
| 1 | 5 | 3.2 | 2.9 | 4.74 | 3.3 | 3.4 | 3.32 | 3.6 | 3 | 3.6 | 3.2 | 2.9 | 3.4 | 3 | [12 empty] | 94
| 1 | 6 | 3.2 | 2.8 | 5.01 | 3.4 | 3.4 | 3.33 | 3.6 | 3.2 | 3.7 | 3.1 | 3 | 3.2 | 2.94
| Mean |  | 3.233333 | 2.916667 | 4.97 | 3.466667 | 3.5 | 3.331667 | 3.548333 | 3 | 3.65 | 3.166667 | 2.933333 | 3.266667 | 2.945
| Median |  | 3.2 | 2.9 | 4.985 | 3.45 | 3.5 | 3.335 | 3.555 | 3 | 3.65 | 3.15 | 2.9 | 3.25 | 2.955
| Std Dev. |  | 0.08164966 | 0.07527727 | 0.1697056 | 0.121106 | 0.1095445 | 0.03060501 | 0.05636193 | 0.1897367 | 0.05477226 | 0.08164966 | 0.05163978 | 0.08164966 | 0.1096814
| Rel.Std.Dev. |  | 2.525% | 2.581% | 3.415% | 3.493% | 3.13% | 0.9186% | 1.588% | 6.325% | 1.501% | 2.578% | 1.76% | 2.499% | 3.724%
| PDM3 |  | -0.4064% | -10.16% | 53.09% | 6.781% | 7.807% | 2.622% | 9.296% | -7.594% | 12.43% | -2.46% | -9.647% | 0.6203% | -9.288%
| Z-Score (Absolute) |  | 0.08 | 0.89 | 4.31 | 0.51 | 0.59 | 0.16 | 0.71 | 0.67 | 0.97 | 0.25 | 0.84 | 0 | 0.81
| Analytical results for Ge in OREAS 242 (Indicative Value 0.16 ppm) | [26 empty] | Indicative
Ge | Round | Replicate | Lab | Lab | Lab | Lab | Lab | Lab | Lab | Lab | Lab | Lab | Lab | Lab | Lab | Lab | Lab | Lab | [9 empty] | 1
| No | No | 1.01 | 1.04 | 1.07 | 1.09 | 1.10 | 1.12 | 1.13 | 1.15 | 1.16 | 1.20 | 1.21 | 1.27 | 1.28 | 1.29 | 1.30 | 1.31 | [9 empty] | ppm
|  |  | 4A*OES/MS | 4A*OES/MS | 4A*OES/MS | 4A*OES/MS | 4A*MS | 4A*MS | 4A*OES | 4A*MS | 4A*OES/MS | 4A*OES/MS | 4A*MS | 4A*MS | 4A*MS | 4A*OES/MS | 4A*OES/MS | 4A*OES/MS | [9 empty] | 2
2
| 1 | 1 | 0.07 | < 0.1 | < 5 | 3 | 1.5 | < 0.05 | 1 | 0.5 | 0.2 | 0.07 | 1.6 | 0.12 | 7.46 | 0.15 | 0.09 | 0.09 | [9 empty] | 1
| 1 | 2 | 0.08 | < 0.1 | < 5 | 3 | 1.6 | 0.05 | 1.1 | 0.8 | 0.3 | 0.07 | 1.5 | 0.12 | 7.02 | 0.16 | 0.08 | 0.09 | [9 empty] | 12
| 1 | 3 | 0.07 | < 0.1 | < 5 | 2.9 | 1.3 | < 0.05 | 1 | 0.7 | 0.2 | 0.05 | 1.6 | 0.1 | 7.29 | 0.15 | 0.08 | 0.08 | [9 empty] | 16
| 1 | 4 | 0.08 | < 0.1 | < 5 | 3 | 1.5 | < 0.05 | 1.1 | 0.6 | 0.2 | 0.06 | 1.6 | 0.1 | 6.94 | 0.16 | 0.08 | 0.08 | [9 empty] | 0.1581481
| 1 | 5 | 0.07 | < 0.1 | < 5 | 3 | 1.6 | < 0.05 | 1.1 | 0.6 | 0.2 | 0.06 | 1.6 | 0.08 | 7.8 | 0.15 | 0.08 | 0.08 | [9 empty] | 18
| 1 | 6 | 0.07 | < 0.1 | < 5 | 3 | 1.5 | < 0.05 | 1.1 | 0.5 | 0.3 | 0.07 | 1.5 | 0.11 | 7.1 | 0.15 | 0.07 | 0.09
| Mean |  | 0.07333333 |  |  | 2.983333 | 1.5 | 0.05 | 1.066667 | 0.6166667 | 0.2333333 | 0.06333333 | 1.566667 | 0.105 | 7.268333 | 0.1533333 | 0.08 | 0.085
| Median |  | 0.07 |  |  | 3 | 1.5 | 0.05 | 1.1 | 0.6 | 0.2 | 0.065 | 1.6 | 0.105 | 7.195 | 0.15 | 0.08 | 0.085
| Std Dev. |  | 0.005163978 |  |  | 0.04082483 | 0.1095445 |  | 0.05163978 | 0.1169045 | 0.05163978 | 0.008164966 | 0.05163978 | 0.01516575 | 0.3217711 | 0.005163978 | 0.006324555 | 0.005477226
| Rel.Std.Dev. |  | 7.042% |  |  | 1.368% | 7.303% |  | 4.841% | 18.96% | 22.13% | 12.89% | 3.296% | 14.44% | 4.427% | 3.368% | 7.906% | 6.444%
| PDM3 |  | -53.63% |  |  | 1786% | 848.5% | -68.38% | 574.5% | 289.9% | 47.54% | -59.95% | 890.6% | -33.61% | 4496% | -3.044% | -49.41% | -46.25%
| Z-Score (Absolute) |  | 0.53 | 0.63 | 10.12 | 12.24 | 5.73 | 0.72 | 3.83 | 1.86 | 0.18 | 0.57 | 6.02 | 0.39 | 31.03 | 0.18 | 0.5 | 0.48
| Analytical results for Hf in OREAS 242 (Certified Value 1.78 ppm) | [26 empty] | Certified
Hf | Round | Replicate | Lab | Lab | Lab | Lab | Lab | Lab | Lab | Lab | Lab | Lab | Lab | Lab | Lab | Lab | Lab | Lab | Lab | Lab | Lab | Lab | Lab | Lab | Lab |  |  | 1
| No | No | 1.01 | 1.02 | 1.04 | 1.05 | 1.06 | 1.07 | 1.08 | 1.09 | 1.10 | 1.12 | 1.13 | 1.15 | 1.16 | 1.18 | 1.19 | 1.20 | 1.21 | 1.23 | 1.27 | 1.28 | 1.29 | 1.30 | 1.31 |  |  | ppm
|  |  | 4A*OES/MS | 4A*MS | 4A*OES/MS | 4A*MS | 4A*MS | 4A*OES/MS | 4A*MS | 4A*OES/MS | 4A*MS | 4A*MS | 4A*OES | 4A*MS | 4A*OES/MS | 4A*MS | 4A*MS | 4A*OES/MS | 4A*MS | 4A*OES/MS | 4A*MS | 4A*MS | 4A*OES/MS | 4A*OES/MS | 4A*OES/MS |  |  | 2
3
| 1 | 1 | 1.8 | 1.8 | 2.41 | 1.8 | 2.86 | 3 | 1.8 | 1.8 | 1.71 | 1.86 | 1.7 | 1.81 | 1.2 | 1.69 | 2.13 | 1.7 | 1.8 | 1.6 | 1.84 | 1.3 | 1.6 | 1.8 | 1.9 |  |  | 1
| 1 | 2 | 1.7 | 1.6 | 2.31 | 1.8 | 2.7 | 3 | 1.8 | 1.8 | 1.72 | 1.84 | 1.6 | 1.83 | 1.5 | 1.75 | 1.84 | 1.7 | 1.7 | 1.68 | 1.79 | 1.2 | 1.7 | 1.8 | 1.9 |  |  | 18
| 1 | 3 | 1.8 | 1.8 | 2.52 | 1.9 | 2.69 | 2 | 1.8 | 1.9 | 1.87 | 1.97 | 1.6 | 1.97 | 0.8 | 1.76 | 1.87 | 1.6 | 1.7 | 1.54 | 2.05 | 1.2 | 1.7 | 1.8 | 1.9 |  |  | 16
| 1 | 4 | 1.6 | 1.8 | 2.47 | 1.9 | 2.96 | 1 | 1.8 | 1.8 | 1.7 | 1.77 | 1.6 | 1.79 | 0.6 | 1.79 | 2.3 | 1.6 | 1.7 | 1.54 | 1.8 | 1.2 | 1.8 | 1.8 | 1.9 |  |  | 1.775351
| 1 | 5 | 1.8 | 1.8 | 2.52 | 1.8 | 2.7 | 1.5 | 1.8 | 1.7 | 1.72 | 1.9 | 1.7 | 1.8 | 1 | 1.78 | 2.22 | 1.7 | 1.7 | 1.59 | 1.97 | 1.3 | 1.7 | 1.8 | 1.9 |  |  | 95
| 1 | 6 | 1.8 | 2 | 2.42 | 1.8 | 3.01 | 1.5 | 1.8 | 1.9 | 1.71 | 1.93 | 1.7 | 1.81 | 1 | 1.81 | 1.65 | 1.7 | 1.6 | 1.67 | 1.84 | 1.3 | 1.7 | 1.8 | 1.9
| Mean |  | 1.75 | 1.8 | 2.441667 | 1.833333 | 2.82 | 2 | 1.8 | 1.816667 | 1.738333 | 1.878333 | 1.65 | 1.835 | 1.016667 | 1.763333 | 2.001667 | 1.666667 | 1.7 | 1.603333 | 1.881667 | 1.25 | 1.7 | 1.8 | 1.9
| Median |  | 1.8 | 1.8 | 2.445 | 1.8 | 2.78 | 1.75 | 1.8 | 1.8 | 1.715 | 1.88 | 1.65 | 1.81 | 1 | 1.77 | 2 | 1.7 | 1.7 | 1.595 | 1.84 | 1.25 | 1.7 | 1.8 | 1.9
| Std Dev. |  | 0.083666 | 0.1264911 | 0.07985403 | 0.05163978 | 0.143527 | 0.83666 | 0 | 0.07527727 | 0.06493587 | 0.07082843 | 0.05477226 | 0.06745369 | 0.3125167 | 0.04179314 | 0.2530942 | 0.05163978 | 0.06324555 | 0.0608824 | 0.1045785 | 0.05477226 | 0.06324555 | 0 | 2.432377e-16
| Rel.Std.Dev. |  | 4.781% | 7.027% | 3.27% | 2.817% | 5.09% | 41.83% | 0% | 4.144% | 3.736% | 3.771% | 3.32% | 3.676% | 30.74% | 2.37% | 12.64% | 3.098% | 3.72% | 3.797% | 5.558% | 4.382% | 3.72% | 0% | 1.28e-14%
| PDM3 |  | -1.428% | 1.388% | 37.53% | 3.266% | 58.84% | 12.65% | 1.388% | 2.327% | -2.085% | 5.801% | -7.061% | 3.36% | -42.73% | -0.6769% | 12.75% | -6.122% | -4.244% | -9.689% | 5.988% | -29.59% | -4.244% | 1.388% | 7.021%
| Z-Score (Absolute) |  | 0.34 | 0 | 4.33 | 0.22 | 6.88 | 1.35 | 0 | 0.11 | 0.42 | 0.53 | 1.01 | 0.24 | 5.28 | 0.25 | 1.36 | 0.9 | 0.67 | 1.33 | 0.55 | 3.71 | 0.67 | 0 | 0.67
| Analytical results for Hg in OREAS 242 (Indicative Value < 2 ppm) | [26 empty] | Indicative
Hg | Round | Replicate | Lab | [24 empty] | 1
| No | No | 1.28 | [24 empty] | ppm
|  |  | 4A*OES/MS | [24 empty] | 2
2
| 1 | 1 | < 2 | [24 empty] | 1
| 1 | 2 | < 2 | [24 empty] | 3
| 1 | 3 | < 2 | [24 empty] | 16
| 1 | 4 | < 2 | [24 empty] | < 2
| 1 | 5 | < 2 | [24 empty] | 17
| 1 | 6 | < 2
Mean
Median
Std Dev.
Rel.Std.Dev.
PDM3
| Z-Score (Absolute) |  | NA
| Analytical results for Ho in OREAS 242 (Certified Value 0.76 ppm) | [26 empty] | Certified
Ho | Round | Replicate | Lab | Lab | Lab | Lab | Lab | Lab | Lab | Lab | Lab | Lab | Lab | Lab | Lab | [12 empty] | 1
| No | No | 1.02 | 1.05 | 1.06 | 1.07 | 1.08 | 1.10 | 1.12 | 1.16 | 1.18 | 1.19 | 1.23 | 1.27 | 1.28 | [12 empty] | ppm
|  |  | 4A*MS | 4A*MS | 4A*MS | 4A*OES/MS | 4A*MS | 4A*MS | 4A*MS | 4A*OES/MS | 4A*MS | 4A*MS | 4A*OES/MS | 4A*MS | 4A*MS | [12 empty] | 2
3
| 1 | 1 | 0.74 | 0.72 | 1.16 | 0.7 | 0.8 | 0.76 | 0.8 | 0.7 | 0.79 | 0.71 | 0.7 | 0.8 | 0.75 | [12 empty] | 1
| 1 | 2 | 0.74 | 0.72 | 1.15 | 0.7 | 0.82 | 0.79 | 0.83 | 0.7 | 0.79 | 0.72 | 0.7 | 0.8 | 0.72 | [12 empty] | 19
| 1 | 3 | 0.76 | 0.74 | 1.2 | 0.7 | 0.82 | 0.77 | 0.85 | 0.7 | 0.79 | 0.76 | 0.7 | 0.8 | 0.69 | [12 empty] | 16
| 1 | 4 | 0.78 | 0.74 | 1.3 | 0.75 | 0.76 | 0.76 | 0.8 | 0.7 | 0.8 | 0.75 | 0.7 | 0.8 | 0.72 | [12 empty] | 0.7609259
| 1 | 5 | 0.76 | 0.71 | 1.17 | 0.75 | 0.84 | 0.79 | 0.83 | 0.7 | 0.79 | 0.71 | 0.7 | 0.8 | 0.73 | [12 empty] | 96
| 1 | 6 | 0.76 | 0.71 | 1.17 | 0.75 | 0.8 | 0.78 | 0.83 | 0.7 | 0.8 | 0.71 | 0.7 | 0.8 | 0.7
| Mean |  | 0.7566667 | 0.7233333 | 1.191667 | 0.725 | 0.8066667 | 0.775 | 0.8233333 | 0.7 | 0.7933333 | 0.7266667 | 0.7 | 0.8 | 0.7183333
| Median |  | 0.76 | 0.72 | 1.17 | 0.725 | 0.81 | 0.775 | 0.83 | 0.7 | 0.79 | 0.715 | 0.7 | 0.8 | 0.72
| Std Dev. |  | 0.01505545 | 0.0136626 | 0.0556477 | 0.02738613 | 0.0273252 | 0.01378405 | 0.01966384 | 1.216188e-16 | 0.005163978 | 0.02250926 | 1.216188e-16 | 1.216188e-16 | 0.02136976
| Rel.Std.Dev. |  | 1.99% | 1.889% | 4.67% | 3.777% | 3.387% | 1.779% | 2.388% | 1.737e-14% | 0.6509% | 3.098% | 1.737e-14% | 1.52e-14% | 2.975%
| PDM3 |  | -0.5597% | -4.94% | 56.61% | -4.721% | 6.011% | 1.85% | 8.202% | -8.007% | 4.259% | -4.502% | -8.007% | 5.135% | -5.597%
| Z-Score (Absolute) |  | 0.15 | 0.7 | 7.03 | 0.67 | 0.67 | 0.15 | 0.95 | NA | 0.45 | 0.65 | NA | NA | 0.78
Results from laboratories 16, 23 and 27 were removed due to their 0.1 ppm reading resolution.
| Analytical results for In in OREAS 242 (Certified Value 0.079 ppm) | [26 empty] | Certified
In | Round | Replicate | Lab | Lab | Lab | Lab | Lab | Lab | Lab | Lab | Lab | Lab | Lab | Lab | Lab | Lab | Lab | Lab | Lab | Lab | Lab | Lab | Lab | Lab | Lab |  |  | 1
| No | No | 1.01 | 1.02 | 1.03 | 1.04 | 1.06 | 1.07 | 1.08 | 1.09 | 1.10 | 1.12 | 1.13 | 1.15 | 1.16 | 1.18 | 1.19 | 1.20 | 1.21 | 1.23 | 1.27 | 1.28 | 1.29 | 1.30 | 1.31 |  |  | ppm
|  |  | 4A*OES/MS | 4A*MS | 4A*OES | 4A*OES/MS | 4A*MS | 4A*OES/MS | 4A*MS | 4A*OES/MS | 4A*MS | 4A*MS | 4A*OES | 4A*MS | 4A*OES/MS | 4A*MS | 4A*MS | 4A*OES/MS | 4A*MS | 4A*OES/MS | 4A*MS | 4A*MS | 4A*OES/MS | 4A*OES/MS | 4A*OES/MS |  |  | 3
3
| 1 | 1 | 0.077 | 0.08 | < 2 | 0.09 | 0.1 | < 0.1 | 0.1 | 0.08 | 0.09 | 0.078 | 0.07 | 0.07 | < 0.1 | 0.07 | 0.07 | 0.078 | 0.08 | 0.07 | 0.08 | 0.118 | 0.082 | 0.082 | 0.077 |  |  | 1
| 1 | 2 | 0.08 | 0.08 | < 2 | 0.08 | 0.14 | < 0.1 | 0.05 | 0.07 | 0.07 | 0.078 | 0.07 | 0.08 | < 0.1 | 0.07 | 0.08 | 0.08 | 0.09 | 0.07 | 0.07 | 0.094 | 0.077 | 0.081 | 0.075 |  |  | 20
| 1 | 3 | 0.081 | 0.08 | < 2 | 0.09 | 0.11 | < 0.1 | 0.05 | 0.08 | 0.08 | 0.088 | 0.07 | 0.08 | < 0.1 | 0.08 | 0.08 | 0.073 | 0.09 | 0.07 | 0.07 | 0.101 | 0.083 | 0.078 | 0.075 |  |  | 16
| 1 | 4 | 0.079 | 0.08 | < 2 | 0.08 | 0.12 | < 0.1 | 0.05 | 0.08 | 0.07 | 0.094 | 0.06 | 0.08 | < 0.1 | 0.07 | 0.08 | 0.077 | 0.09 | 0.07 | 0.08 | 0.103 | 0.081 | 0.08 | 0.074 |  |  | 0.07887963
| 1 | 5 | 0.076 | 0.08 | < 2 | 0.09 | 0.12 | < 0.1 | 0.1 | 0.07 | 0.08 | 0.069 | 0.07 | 0.08 | < 0.1 | 0.07 | 0.08 | 0.083 | 0.09 | 0.07 | 0.08 | 0.103 | 0.077 | 0.078 | 0.074 |  |  | 97
| 1 | 6 | 0.076 | 0.08 | < 2 | 0.08 | 0.13 | < 0.1 | 0.1 | 0.07 | 0.07 | 0.086 | 0.07 | 0.07 | < 0.1 | 0.08 | 0.07 | 0.078 | 0.08 | 0.08 | 0.08 | 0.094 | 0.081 | 0.079 | 0.074
| Mean |  | 0.07816667 | 0.08 |  | 0.085 | 0.12 |  | 0.075 | 0.075 | 0.07666667 | 0.08216667 | 0.06833333 | 0.07666667 |  | 0.07333333 | 0.07666667 | 0.07816667 | 0.08666667 | 0.07166667 | 0.07666667 | 0.1021667 | 0.08016667 | 0.07966667 | 0.07483333
| Median |  | 0.078 | 0.08 |  | 0.085 | 0.12 |  | 0.075 | 0.075 | 0.075 | 0.082 | 0.07 | 0.08 |  | 0.07 | 0.08 | 0.078 | 0.09 | 0.07 | 0.08 | 0.102 | 0.081 | 0.0795 | 0.0745
| Std Dev. |  | 0.002136976 | 0 |  | 0.005477226 | 0.01414214 |  | 0.02738613 | 0.005477226 | 0.008164966 | 0.008908797 | 0.004082483 | 0.005163978 |  | 0.005163978 | 0.005163978 | 0.003311596 | 0.005163978 | 0.004082483 | 0.005163978 | 0.008795832 | 0.002562551 | 0.001632993 | 0.001169045
| Rel.Std.Dev. |  | 2.734% | 0% |  | 6.444% | 11.79% |  | 36.51% | 7.303% | 10.65% | 10.84% | 5.974% | 6.736% |  | 7.042% | 6.736% | 4.237% | 5.958% | 5.696% | 6.736% | 8.609% | 3.197% | 2.05% | 1.562%
| PDM3 |  | -0.9039% | 1.42% |  | 7.759% | 52.13% |  | -4.918% | -4.918% | -2.805% | 4.167% | -13.37% | -2.805% |  | -7.031% | -2.805% | -0.9039% | 9.872% | -9.144% | -2.805% | 29.52% | 1.632% | 0.9978% | -5.13%
| Z-Score (Absolute) |  | 0.3 | 0.67 | 186.78 | 1.69 | 8.77 | 5.39 | 0.34 | 0.34 | 0 | 1.11 | 1.69 | 0 | 5.39 | 0.67 | 0 | 0.3 | 2.02 | 1.01 | 0 | 5.16 | 0.71 | 0.61 | 0.37
| Analytical results for K in OREAS 242 (Certified Value 0.547 wt.%) | [26 empty] | Certified
K | Round | Replicate | Lab | Lab | Lab | Lab | Lab | Lab | Lab | Lab | Lab | Lab | Lab | Lab | Lab | Lab | Lab | Lab | Lab | Lab | Lab | Lab | Lab | Lab | Lab | Lab | Lab | 1
| No | No | 1.01 | 1.02 | 1.03 | 1.04 | 1.05 | 1.06 | 1.07 | 1.08 | 1.09 | 1.10 | 1.12 | 1.13 | 1.15 | 1.16 | 1.18 | 1.19 | 1.20 | 1.21 | 1.23 | 1.25 | 1.27 | 1.28 | 1.29 | 1.30 | 1.31 | wt.%
|  |  | 4A*OES/MS | 4A*OES | 4A*OES | 4A*OES | 4A*OES | 4A*OES | 4A*OES/MS | 4A*OES | 4A*OES/MS | 4A*OES | 4A*OES | 4A*OES | 4A*MS | 4A*OES/MS | 4A*OES/MS | 4A*OES | 4A*OES/MS | 4A*OES | 4A*OES/MS | 4A*MS | 4A*MS | 4A*OES/MS | 4A*OES/MS | 4A*OES/MS | 4A*OES/MS | 3
3
| 1 | 1 | 0.54 | 0.52 | 0.65 | 0.6 | 0.5803 | 0.64 | 0.53 | 0.54 | 0.54 | 0.5531 | 0.52 | 0.517 | 0.54 | 0.52 | 0.56 | 0.552 | 0.57 | 0.524 | 0.53 | 0.58 | 0.5565 | 0.55 | 0.53 | 0.59 | 0.53 | 1
| 1 | 2 | 0.54 | 0.52 | 0.63 | 0.61 | 0.5587 | 0.64 | 0.53 | 0.53 | 0.54 | 0.5526 | 0.54 | 0.514 | 0.54 | 0.52 | 0.56 | 0.56 | 0.57 | 0.523 | 0.54 | 0.56 | 0.5494 | 0.55 | 0.53 | 0.59 | 0.54 | #N/A
| 1 | 3 | 0.54 | 0.54 | 0.65 | 0.61 | 0.5695 | 0.64 | 0.52 | 0.53 | 0.55 | 0.5765 | 0.56 | 0.522 | 0.54 | 0.53 | 0.58 | 0.517 | 0.58 | 0.526 | 0.52 | 0.57 | 0.5464 | 0.54 | 0.53 | 0.6 | 0.56 | 16
| 1 | 4 | 0.54 | 0.52 | 0.63 | 0.59 | 0.5711 | 0.63 | 0.54 | 0.52 | 0.56 | 0.5731 | 0.52 | 0.512 | 0.54 | 0.51 | 0.55 | 0.53 | 0.55 | 0.529 | 0.53 | 0.58 | 0.5313 | 0.55 | 0.54 | 0.6 | 0.52 | 0.5468952
| 1 | 5 | 0.54 | 0.53 | 0.62 | 0.61 | 0.5711 | 0.64 | 0.53 | 0.54 | 0.55 | 0.5617 | 0.53 | 0.522 | 0.54 | 0.52 | 0.56 | 0.564 | 0.53 | 0.521 | 0.54 | 0.57 | 0.5626 | 0.55 | 0.52 | 0.6 | 0.54 | 98
| 1 | 6 | 0.53 | 0.52 | 0.63 | 0.6 | 0.5728 | 0.64 | 0.53 | 0.53 | 0.56 | 0.5613 | 0.53 | 0.512 | 0.54 | 0.52 | 0.57 | 0.563 | 0.53 | 0.521 | 0.53 | 0.57 | 0.5545 | 0.55 | 0.54 | 0.59 | 0.54
| Mean |  | 0.5383333 | 0.525 | 0.635 | 0.6033333 | 0.5705833 | 0.6383333 | 0.53 | 0.5316667 | 0.55 | 0.56305 | 0.5333333 | 0.5165 | 0.54 | 0.52 | 0.5633333 | 0.5476667 | 0.555 | 0.524 | 0.5316667 | 0.5716667 | 0.5501167 | 0.5483333 | 0.5316667 | 0.595 | 0.5383333
| Median |  | 0.54 | 0.52 | 0.63 | 0.605 | 0.5711 | 0.64 | 0.53 | 0.53 | 0.55 | 0.5615 | 0.53 | 0.5155 | 0.54 | 0.52 | 0.56 | 0.556 | 0.56 | 0.5235 | 0.53 | 0.57 | 0.55195 | 0.55 | 0.53 | 0.595 | 0.54
| Std Dev. |  | 0.004082483 | 0.0083666 | 0.01224745 | 0.008164966 | 0.006960579 | 0.004082483 | 0.006324555 | 0.007527727 | 0.008944272 | 0.009949824 | 0.01505545 | 0.004636809 | 0 | 0.006324555 | 0.01032796 | 0.01962312 | 0.02167948 | 0.003098387 | 0.007527727 | 0.007527727 | 0.01080915 | 0.004082483 | 0.007527727 | 0.005477226 | 0.0132916
| Rel.Std.Dev. |  | 0.7584% | 1.594% | 1.929% | 1.353% | 1.22% | 0.6396% | 1.193% | 1.416% | 1.626% | 1.767% | 2.823% | 0.8977% | 0% | 1.216% | 1.833% | 3.583% | 3.906% | 0.5913% | 1.416% | 1.317% | 1.965% | 0.7445% | 1.416% | 0.9205% | 2.469%
| PDM3 |  | -1.566% | -4.004% | 16.11% | 10.32% | 4.331% | 16.72% | -3.089% | -2.785% | 0.5677% | 2.954% | -2.48% | -5.558% | -1.261% | -4.918% | 3.006% | 0.1411% | 1.482% | -4.186% | -2.785% | 4.529% | 0.589% | 0.263% | -2.785% | 8.796% | -1.566%
| Z-Score (Absolute) |  | 0.39 | 0.96 | 3.68 | 2.35 | 0.97 | 3.82 | 0.74 | 0.67 | 0.1 | 0.65 | 0.6 | 1.31 | 0.32 | 1.17 | 0.66 | 0 | 0.31 | 1 | 0.67 | 1.01 | 0.1 | 0.03 | 0.67 | 1.99 | 0.39
| Analytical results for La in OREAS 242 (Certified Value 5.92 ppm) | [26 empty] | Certified
La | Round | Replicate | Lab | Lab | Lab | Lab | Lab | Lab | Lab | Lab | Lab | Lab | Lab | Lab | Lab | Lab | Lab | Lab | Lab | Lab | Lab | Lab | Lab | Lab | Lab |  |  | 1
| No | No | 1.01 | 1.02 | 1.03 | 1.04 | 1.05 | 1.06 | 1.07 | 1.08 | 1.09 | 1.10 | 1.12 | 1.15 | 1.16 | 1.18 | 1.19 | 1.20 | 1.23 | 1.25 | 1.27 | 1.28 | 1.29 | 1.30 | 1.31 |  |  | ppm
|  |  | 4A*OES/MS | 4A*MS | 4A*OES | 4A*OES/MS | 4A*OES | 4A*MS | 4A*OES/MS | 4A*MS | 4A*OES/MS | 4A*MS | 4A*MS | 4A*MS | 4A*OES/MS | 4A*MS | 4A*MS | 4A*OES/MS | 4A*OES/MS | 4A*MS | 4A*MS | 4A*MS | 4A*OES/MS | 4A*OES/MS | 4A*OES/MS |  |  | 2
3
| 1 | 1 | 5.4 | 6.3 | < 5 | 6.2 | 5 | 7.7 | 5.5 | 6.3 | 6 | 6.13 | 5.7 | 5.66 | 5.7 | 5.7 | 5.79 | 6.1 | 5.7 | 7 | 6.2 | 5.5 | 5.9 | 6.9 | 6.2 |  |  | 1
| 1 | 2 | 5.7 | 6.2 | < 5 | 5.8 | 5 | 7.7 | 6 | 6.2 | 6 | 6.11 | 6.1 | 5.58 | 5.6 | 5.7 | 6.23 | 6.1 | 5.5 | 6.9 | 5.9 | 5.3 | 5.9 | 6.8 | 6.1 |  |  | 21
| 1 | 3 | 5.7 | 6.4 | < 5 | 5.8 | 5 | 8.1 | 5.5 | 6.2 | 6 | 6.31 | 6.1 | 5.55 | 5.7 | 5.7 | 5.75 | 5.7 | 5.4 | 7.3 | 6.2 | 5 | 5.8 | 6.8 | 6.2 |  |  | 16
| 1 | 4 | 5.7 | 6.3 | < 5 | 6 | 5 | 8 | 5.5 | 6 | 6 | 6.17 | 5.7 | 5.67 | 5.4 | 5.7 | 6.32 | 5.8 | 5.5 | 7.2 | 6.1 | 5.1 | 6 | 6.9 | 5.9 |  |  | 5.917241
| 1 | 5 | 5.6 | 6.3 | < 5 | 6.2 | 5 | 7.9 | 5.5 | 6.2 | 6 | 6.15 | 5.9 | 5.7 | 5.7 | 5.7 | 5.93 | 6.1 | 5.5 | 7 | 6.3 | 5.4 | 5.9 | 7 | 6.2 |  |  | 99
| 1 | 6 | 5.4 | 6.2 | < 5 | 5.9 | 5 | 7.8 | 6 | 6.1 | 6 | 6.24 | 5.7 | 6.06 | 5.9 | 5.8 | 5.6 | 6.1 | 5.6 | 7.2 | 5.8 | 5.2 | 6.1 | 6.8 | 6.1
| Mean |  | 5.583333 | 6.283333 |  | 5.983333 | 5 | 7.866667 | 5.666667 | 6.166667 | 6 | 6.185 | 5.866667 | 5.703333 | 5.666667 | 5.716667 | 5.936667 | 5.983333 | 5.533333 | 7.1 | 6.083333 | 5.25 | 5.933333 | 6.866667 | 6.116667
| Median |  | 5.65 | 6.3 |  | 5.95 | 5 | 7.85 | 5.5 | 6.2 | 6 | 6.16 | 5.8 | 5.665 | 5.7 | 5.7 | 5.86 | 6.1 | 5.5 | 7.1 | 6.15 | 5.25 | 5.9 | 6.85 | 6.15
| Std Dev. |  | 0.147196 | 0.07527727 |  | 0.1834848 | 0 | 0.1632993 | 0.2581989 | 0.1032796 | 0 | 0.07582875 | 0.1966384 | 0.1838115 | 0.1632993 | 0.04082483 | 0.2838074 | 0.1834848 | 0.1032796 | 0.1549193 | 0.194079 | 0.1870829 | 0.1032796 | 0.08164966 | 0.1169045
| Rel.Std.Dev. |  | 2.636% | 1.198% |  | 3.067% | 0% | 2.076% | 4.556% | 1.675% | 0% | 1.226% | 3.352% | 3.223% | 2.882% | 0.7141% | 4.781% | 3.067% | 1.866% | 2.182% | 3.19% | 3.563% | 1.741% | 1.189% | 1.911%
| PDM3 |  | -5.643% | 6.187% |  | 1.117% | -15.5% | 32.94% | -4.235% | 4.215% | 1.399% | 4.525% | -0.8547% | -3.615% | -4.235% | -3.39% | 0.3283% | 1.117% | -6.488% | 19.99% | 2.807% | -11.28% | 0.272% | 16.05% | 3.37%
| Z-Score (Absolute) |  | 0.96 | 0.94 | 9.33 | 0.13 | NA | 5.24 | 0.73 | 0.62 | NA | 0.67 | 0.19 | 0.63 | 0.73 | 0.6 | 0 | 0.13 | 1.1 | 3.16 | 0.4 | 1.86 | 0.01 | 2.53 | 0.49
Results from laboratories 5 and 9 were removed due to their 1 ppm reading resolution.
| Analytical results for Li in OREAS 242 (Certified Value 11.5 ppm) | [26 empty] | Certified
Li | Round | Replicate | Lab | Lab | Lab | Lab | Lab | Lab | Lab | Lab | Lab | Lab | Lab | Lab | Lab | Lab | Lab | Lab | Lab | Lab | Lab | Lab | Lab | Lab | Lab | Lab |  | 1
| No | No | 1.01 | 1.02 | 1.03 | 1.04 | 1.05 | 1.07 | 1.08 | 1.09 | 1.10 | 1.12 | 1.13 | 1.15 | 1.16 | 1.18 | 1.19 | 1.20 | 1.21 | 1.23 | 1.25 | 1.27 | 1.28 | 1.29 | 1.30 | 1.31 |  | ppm
|  |  | 4A*OES/MS | 4A*MS | 4A*OES | 4A*OES | 4A*OES | 4A*OES/MS | 4A*OES | 4A*OES/MS | 4A*MS | 4A*MS | 4A*OES | 4A*MS | 4A*OES/MS | 4A*OES/MS | 4A*MS | 4A*OES/MS | 4A*MS | 4A*OES/MS | 4A*MS | 4A*MS | 4A*MS | 4A*OES/MS | 4A*OES/MS | 4A*OES/MS |  | 1
2
| 1 | 1 | 10.7 | 11.5 | 15 | 12 | 9 | 12 | 10 | 14.7 | 11.7 | 12.5 | 11.4 | 11.6 | 11.2 | 12 | 9.1 | 10.1 | 12.4 | 11 | 12.5 | 12.5 | 14.9 | 11.6 | 12.2 | 12 |  | 1
| 1 | 2 | 11.5 | 11 | 15 | 13 | 8 | 11 | 10 | 14.7 | 11.7 | 12.7 | 11.3 | 11.9 | 11.2 | 12 | 10.4 | 10 | 12.3 | 11.1 | 12.4 | 12.3 | 14.8 | 11.6 | 12.1 | 11.1 |  | #N/A
| 1 | 3 | 11.4 | 11.5 | 16 | 12 | 9 | 11 | 10 | 16.1 | 12 | 13 | 11.4 | 11.7 | 11.8 | 12 | 9.6 | 9.4 | 12.2 | 10.9 | 12.3 | 12.1 | 14.4 | 11.4 | 12.1 | 12 |  | 16
| 1 | 4 | 11.3 | 11.5 | 15 | 11 | 9 | 11 | 10 | 15.9 | 11.8 | 12.4 | 11.4 | 11.7 | 11 | 12 | 10.7 | 9.5 | 12.3 | 10.9 | 12.4 | 12.2 | 14.1 | 11.8 | 11.9 | 10.8 |  | 11.54333
| 1 | 5 | 11.7 | 11.5 | 14 | 14 | 9 | 11 | 10 | 16.2 | 11.9 | 13.1 | 11.3 | 11.7 | 11.6 | 12 | 9.5 | 10.6 | 12.3 | 11.2 | 12.2 | 12.7 | 14 | 11.6 | 11.9 | 11.2 |  | 100
| 1 | 6 | 11 | 11.5 | 14 | 14 | 9 | 11 | 10 | 16.2 | 11.8 | 12.2 | 11.3 | 11.6 | 11.6 | 12 | 9 | 10.5 | 12 | 11.1 | 12.7 | 12.9 | 14.9 | 11.8 | 12 | 10.8
| Mean |  | 11.26667 | 11.41667 | 14.83333 | 12.66667 | 8.833333 | 11.16667 | 10 | 15.63333 | 11.81667 | 12.65 | 11.35 | 11.7 | 11.4 | 12 | 9.716667 | 10.01667 | 12.25 | 11.03333 | 12.41667 | 12.45 | 14.51667 | 11.63333 | 12.03333 | 11.31667
| Median |  | 11.35 | 11.5 | 15 | 12.5 | 9 | 11 | 10 | 16 | 11.8 | 12.6 | 11.35 | 11.7 | 11.4 | 12 | 9.55 | 10.05 | 12.3 | 11.05 | 12.4 | 12.4 | 14.6 | 11.6 | 12.05 | 11.15
| Std Dev. |  | 0.3614784 | 0.2041241 | 0.7527727 | 1.21106 | 0.4082483 | 0.4082483 | 0 | 0.731209 | 0.1169045 | 0.3507136 | 0.05477226 | 0.1095445 | 0.3098387 | 0 | 0.6911343 | 0.4956477 | 0.1378405 | 0.121106 | 0.1722401 | 0.3082207 | 0.4070217 | 0.1505545 | 0.121106 | 0.5528713
| Rel.Std.Dev. |  | 3.208% | 1.788% | 5.075% | 9.561% | 4.622% | 3.656% | 0% | 4.677% | 0.9893% | 2.772% | 0.4826% | 0.9363% | 2.718% | 0% | 7.113% | 4.948% | 1.125% | 1.098% | 1.387% | 2.476% | 2.804% | 1.294% | 1.006% | 4.885%
| PDM3 |  | -2.397% | -1.097% | 28.5% | 9.731% | -23.48% | -3.263% | -13.37% | 35.43% | 2.368% | 9.587% | -1.675% | 1.357% | -1.242% | 3.956% | -15.82% | -13.23% | 6.122% | -4.418% | 7.566% | 7.854% | 25.76% | 0.7797% | 4.245% | -1.964%
| Z-Score (Absolute) |  | 0.53 | 0.35 | 3.84 | NA | NA | NA | NA | 4.82 | 0.14 | 1.16 | 0.43 | 0 | 0.37 | NA | 2.43 | 2.06 | 0.67 | 0.82 | 0.88 | 0.92 | 3.45 | 0.08 | 0.41 | 0.47
Results from laboratories 4, 5, 7, 8 and 18 were removed due to their 1 ppm or greater reading resolution.
| Analytical results for Lu in OREAS 242 (Certified Value 0.31 ppm) | [26 empty] | Certified
Lu | Round | Replicate | Lab | Lab | Lab | Lab | Lab | Lab | Lab | Lab | Lab | Lab | Lab | Lab | Lab | [12 empty] | 1
| No | No | 1.02 | 1.04 | 1.06 | 1.07 | 1.08 | 1.10 | 1.12 | 1.16 | 1.18 | 1.19 | 1.23 | 1.27 | 1.28 | [12 empty] | ppm
|  |  | 4A*MS | 4A*OES/MS | 4A*MS | 4A*OES/MS | 4A*MS | 4A*MS | 4A*MS | 4A*OES/MS | 4A*MS | 4A*MS | 4A*OES/MS | 4A*MS | 4A*MS | [12 empty] | 2
3
| 1 | 1 | 0.32 | 0.34 | 0.5 | 0.3 | 0.3 | 0.31 | 0.36 | 0.3 | 0.3 | 0.3 | 0.3 | 0.3 | 0.32 | [12 empty] | 1
| 1 | 2 | 0.34 | 0.31 | 0.49 | 0.3 | 0.32 | 0.3 | 0.35 | 0.3 | 0.31 | 0.3 | 0.3 | 0.3 | 0.3 | [12 empty] | 22
| 1 | 3 | 0.32 | 0.32 | 0.48 | 0.3 | 0.28 | 0.32 | 0.35 | 0.3 | 0.31 | 0.3 | 0.3 | 0.3 | 0.3 | [12 empty] | 16
| 1 | 4 | 0.34 | 0.3 | 0.49 | 0.3 | 0.28 | 0.32 | 0.33 | 0.3 | 0.31 | 0.31 | 0.3 | 0.3 | 0.32 | [12 empty] | 0.3109524
| 1 | 5 | 0.32 | 0.31 | 0.49 | 0.3 | 0.32 | 0.34 | 0.34 | 0.3 | 0.32 | 0.29 | 0.3 | 0.3 | 0.31 | [12 empty] | 101
| 1 | 6 | 0.3 | 0.29 | 0.51 | 0.3 | 0.32 | 0.31 | 0.36 | 0.3 | 0.31 | 0.3 | 0.3 | 0.3 | 0.32
| Mean |  | 0.3233333 | 0.3116667 | 0.4933333 | 0.3 | 0.3033333 | 0.3166667 | 0.3483333 | 0.3 | 0.31 | 0.3 | 0.3 | 0.3 | 0.3116667
| Median |  | 0.32 | 0.31 | 0.49 | 0.3 | 0.31 | 0.315 | 0.35 | 0.3 | 0.31 | 0.3 | 0.3 | 0.3 | 0.315
| Std Dev. |  | 0.01505545 | 0.01722401 | 0.01032796 | 0 | 0.01966384 | 0.0136626 | 0.01169045 | 0 | 0.006324555 | 0.006324555 | 0 | 0 | 0.009831921
| Rel.Std.Dev. |  | 4.656% | 5.526% | 2.094% | 0% | 6.483% | 4.315% | 3.356% | 0% | 2.04% | 2.108% | 0% | 0% | 3.155%
| PDM3 |  | 3.982% | 0.2297% | 58.65% | -3.522% | -2.45% | 1.838% | 12.02% | -3.522% | -0.3063% | -3.522% | -3.522% | -3.522% | 0.2297%
| Z-Score (Absolute) |  | 0.94 | 0 | 14.7 | NA | 0.67 | 0.4 | 2.97 | NA | 0.13 | 0.94 | NA | NA | 0
Results from laboratories 7, 16, 23 and 27 were removed due to their 0.1 ppm reading resolution.
| Analytical results for Mg in OREAS 242 (Certified Value 3.32 wt.%) | [26 empty] | Certified
Mg | Round | Replicate | Lab | Lab | Lab | Lab | Lab | Lab | Lab | Lab | Lab | Lab | Lab | Lab | Lab | Lab | Lab | Lab | Lab | Lab | Lab | Lab | Lab | Lab | Lab | Lab | Lab | 1
| No | No | 1.01 | 1.02 | 1.03 | 1.04 | 1.05 | 1.06 | 1.07 | 1.08 | 1.09 | 1.10 | 1.12 | 1.13 | 1.15 | 1.16 | 1.18 | 1.19 | 1.20 | 1.21 | 1.23 | 1.25 | 1.27 | 1.28 | 1.29 | 1.30 | 1.31 | wt.%
|  |  | 4A*OES/MS | 4A*OES | 4A*OES | 4A*OES | 4A*OES | 4A*OES | 4A*OES/MS | 4A*OES | 4A*OES/MS | 4A*OES | 4A*OES | 4A*OES | 4A*MS | 4A*OES/MS | 4A*OES/MS | 4A*OES | 4A*OES/MS | 4A*OES | 4A*OES/MS | 4A*MS | 4A*MS | 4A*OES/MS | 4A*OES/MS | 4A*OES/MS | 4A*OES/MS | 2
3
| 1 | 1 | 3.4 | 3.23 | 3.2 | 3.21 | 3.4073 | 3.73 | 3.1135 | 3.4 | 3.41 | 3.2295 | 3.15 | 3.36 | 3.1 | 3.29 | 3.43 | 3.32 | 3.61 | 3.38 | 3.24 | 3.23 | 3.2242 | 3.33 | 3.36 | 3.37 | 3.33 | 1
| 1 | 2 | 3.37 | 3.19 | 3.24 | 3.21 | 3.3832 | 3.79 | 3.111 | 3.41 | 3.37 | 3.2129 | 3.24 | 3.35 | 3.14 | 3.43 | 3.42 | 3.44 | 3.64 | 3.39 | 3.26 | 3.16 | 3.185 | 3.35 | 3.38 | 3.36 | 3.42 | #N/A
| 1 | 3 | 3.42 | 3.29 | 3.25 | 3.27 | 3.3952 | 3.76 | 3.117 | 3.45 | 3.46 | 3.2663 | 3.31 | 3.403 | 3.1 | 3.52 | 3.44 | 3.31 | 3.71 | 3.42 | 3.25 | 3.2 | 3.2438 | 3.31 | 3.31 | 3.36 | 3.48 | 16
| 1 | 4 | 3.42 | 3.2 | 3.2 | 3.36 | 3.3651 | 3.7 | 3.1195 | 3.32 | 3.47 | 3.2834 | 3.19 | 3.371 | 3.08 | 3.34 | 3.42 | 3.34 | 3.51 | 3.39 | 3.25 | 3.2 | 3.136 | 3.37 | 3.37 | 3.38 | 3.21 | 3.317344
| 1 | 5 | 3.46 | 3.25 | 3.17 | 3.34 | 3.3772 | 3.79 | 3.091 | 3.41 | 3.49 | 3.2792 | 3.2 | 3.395 | 3.09 | 3.49 | 3.39 | 3.35 | 3.35 | 3.38 | 3.3 | 3.18 | 3.3124 | 3.39 | 3.24 | 3.39 | 3.38 | 102
| 1 | 6 | 3.38 | 3.31 | 3.23 | 3.33 | 3.353 | 3.75 | 3.0875 | 3.38 | 3.46 | 3.2469 | 3.2 | 3.345 | 3.09 | 3.49 | 3.43 | 3.37 | 3.42 | 3.36 | 3.31 | 3.15 | 3.2634 | 3.32 | 3.37 | 3.35 | 3.38
| Mean |  | 3.408333 | 3.245 | 3.215 | 3.286667 | 3.380167 | 3.753333 | 3.106583 | 3.395 | 3.443333 | 3.253033 | 3.215 | 3.370667 | 3.1 | 3.426667 | 3.421667 | 3.355 | 3.54 | 3.386667 | 3.268333 | 3.186667 | 3.227467 | 3.345 | 3.338333 | 3.368333 | 3.366667
| Median |  | 3.41 | 3.24 | 3.215 | 3.3 | 3.3802 | 3.755 | 3.11225 | 3.405 | 3.46 | 3.2566 | 3.2 | 3.3655 | 3.095 | 3.46 | 3.425 | 3.345 | 3.56 | 3.385 | 3.255 | 3.19 | 3.234 | 3.34 | 3.365 | 3.365 | 3.38
| Std Dev. |  | 0.03250641 | 0.04806246 | 0.03016621 | 0.0665332 | 0.01972437 | 0.0350238 | 0.01378193 | 0.0432435 | 0.04457204 | 0.02823102 | 0.05468089 | 0.02382156 | 0.02097618 | 0.09266427 | 0.01722401 | 0.04679744 | 0.1379855 | 0.01966384 | 0.02926887 | 0.0294392 | 0.06156605 | 0.03082207 | 0.05419102 | 0.0147196 | 0.09157875
| Rel.Std.Dev. |  | 0.9537% | 1.481% | 0.9383% | 2.024% | 0.5835% | 0.9331% | 0.4436% | 1.274% | 1.294% | 0.8678% | 1.701% | 0.7067% | 0.6767% | 2.704% | 0.5034% | 1.395% | 3.898% | 0.5806% | 0.8955% | 0.9238% | 1.908% | 0.9214% | 1.623% | 0.437% | 2.72%
| PDM3 |  | 2.743% | -2.181% | -3.085% | -0.9248% | 1.894% | 13.14% | -6.353% | 2.341% | 3.798% | -1.939% | -3.085% | 1.607% | -6.552% | 3.295% | 3.145% | 1.135% | 6.712% | 2.09% | -1.477% | -3.939% | -2.709% | 0.8337% | 0.6327% | 1.537% | 1.487%
| Z-Score (Absolute) |  | 0.5 | 1.03 | 1.32 | 0.64 | 0.24 | 3.75 | 2.34 | 0.38 | 0.83 | 0.96 | 1.32 | 0.15 | 2.4 | 0.67 | 0.63 | 0 | 1.74 | 0.3 | 0.82 | 1.58 | 1.2 | 0.09 | 0.16 | 0.13 | 0.11
| Analytical results for Mn in OREAS 242 (Certified Value 0.127 wt.%) | [26 empty] | Certified
Mn | Round | Replicate | Lab | Lab | Lab | Lab | Lab | Lab | Lab | Lab | Lab | Lab | Lab | Lab | Lab | Lab | Lab | Lab | Lab | Lab | Lab | Lab | Lab | Lab | Lab | Lab | Lab | 1
| No | No | 1.01 | 1.02 | 1.03 | 1.04 | 1.05 | 1.06 | 1.07 | 1.08 | 1.09 | 1.10 | 1.12 | 1.13 | 1.15 | 1.16 | 1.18 | 1.19 | 1.20 | 1.21 | 1.23 | 1.25 | 1.27 | 1.28 | 1.29 | 1.30 | 1.31 | wt.%
|  |  | 4A*OES/MS | 4A*OES | 4A*OES | 4A*OES | 4A*OES | 4A*OES | 4A*OES/MS | 4A*OES | 4A*OES/MS | 4A*OES | 4A*OES | 4A*OES | 4A*MS | 4A*OES/MS | 4A*OES/MS | 4A*OES | 4A*OES/MS | 4A*OES | 4A*OES/MS | 4A*MS | 4A*MS | 4A*MS | 4A*OES/MS | 4A*OES/MS | 4A*OES/MS | 3
3
| 1 | 1 | 0.126 | 0.13 | 0.0967 | 0.1254 | 0.1363 | 0.13 | 0.1235 | 0.13 | 0.1252 | 0.1291 | 0.124 | 0.1298 | 0.1283 | 0.126 | 0.1281 | 0.127 | 0.133 | 0.121 | 0.1322 | 0.125 | 0.1255 | 0.1306 | 0.126 | 0.1271 | 0.123 | 1
| 1 | 2 | 0.124 | 0.133 | 0.0956 | 0.1232 | 0.1317 | 0.131 | 0.124 | 0.127 | 0.1262 | 0.1286 | 0.1276 | 0.1296 | 0.1298 | 0.123 | 0.1281 | 0.133 | 0.133 | 0.122 | 0.1336 | 0.123 | 0.1234 | 0.1246 | 0.127 | 0.1269 | 0.127 | 23
| 1 | 3 | 0.125 | 0.133 | 0.0956 | 0.1237 | 0.1348 | 0.129 | 0.123 | 0.127 | 0.1275 | 0.1312 | 0.1307 | 0.1279 | 0.1291 | 0.129 | 0.1286 | 0.132 | 0.135 | 0.122 | 0.1336 | 0.125 | 0.1244 | 0.1158 | 0.124 | 0.1267 | 0.131 | 16
| 1 | 4 | 0.126 | 0.128 | 0.0958 | 0.1264 | 0.134 | 0.127 | 0.124 | 0.124 | 0.1256 | 0.1317 | 0.1253 | 0.1279 | 0.1256 | 0.12 | 0.1289 | 0.129 | 0.129 | 0.121 | 0.1317 | 0.124 | 0.1224 | 0.1158 | 0.126 | 0.1273 | 0.12 | 0.1271392
| 1 | 5 | 0.126 | 0.131 | 0.095 | 0.1256 | 0.134 | 0.132 | 0.1225 | 0.126 | 0.1273 | 0.131 | 0.1257 | 0.1281 | 0.1298 | 0.128 | 0.1262 | 0.132 | 0.124 | 0.124 | 0.1337 | 0.124 | 0.1275 | 0.1225 | 0.122 | 0.1277 | 0.125 | 103
| 1 | 6 | 0.124 | 0.132 | 0.0962 | 0.1257 | 0.1355 | 0.13 | 0.123 | 0.124 | 0.1269 | 0.1298 | 0.1261 | 0.1285 | 0.1296 | 0.126 | 0.1277 | 0.13 | 0.125 | 0.125 | 0.1347 | 0.123 | 0.1244 | 0.1155 | 0.127 | 0.1261 | 0.126
| Mean |  | 0.1251667 | 0.1311667 | 0.09581667 | 0.125 | 0.1343833 | 0.1298333 | 0.1233333 | 0.1263333 | 0.12645 | 0.1302333 | 0.1265667 | 0.1286333 | 0.1287 | 0.1253333 | 0.1279333 | 0.1305 | 0.1298333 | 0.1225 | 0.13325 | 0.124 | 0.1246 | 0.1208 | 0.1253333 | 0.1269667 | 0.1253333
| Median |  | 0.1255 | 0.1315 | 0.0957 | 0.1255 | 0.1344 | 0.13 | 0.12325 | 0.1265 | 0.12655 | 0.1304 | 0.1259 | 0.1283 | 0.12935 | 0.126 | 0.1281 | 0.131 | 0.131 | 0.122 | 0.1336 | 0.124 | 0.1244 | 0.11915 | 0.126 | 0.127 | 0.1255
| Std Dev. |  | 0.0009831921 | 0.00194079 | 0.0005810909 | 0.001256981 | 0.001586716 | 0.001722401 | 0.0006055301 | 0.002250926 | 0.0009354143 | 0.001250067 | 0.002337235 | 0.000857127 | 0.001622344 | 0.00332666 | 0.0009479803 | 0.002258318 | 0.004578937 | 0.001643168 | 0.001100454 | 0.0008944272 | 0.00176522 | 0.006188053 | 0.001966384 | 0.000546504 | 0.003723797
| Rel.Std.Dev. |  | 0.7855% | 1.48% | 0.6065% | 1.006% | 1.181% | 1.327% | 0.491% | 1.782% | 0.7398% | 0.9599% | 1.847% | 0.6663% | 1.261% | 2.654% | 0.741% | 1.731% | 3.527% | 1.341% | 0.8259% | 0.7213% | 1.417% | 5.123% | 1.569% | 0.4304% | 2.971%
| PDM3 |  | -1.552% | 3.168% | -24.64% | -1.683% | 5.698% | 2.119% | -2.993% | -0.6339% | -0.5421% | 2.434% | -0.4503% | 1.175% | 1.228% | -1.42% | 0.6246% | 2.643% | 2.119% | -3.649% | 4.806% | -2.469% | -1.997% | -4.986% | -1.42% | -0.1357% | -1.42%
| Z-Score (Absolute) |  | 0.38 | 1.41 | 9.18 | 0.43 | 2.37 | 1.01 | 0.93 | 0.03 | 0 | 1.13 | 0.03 | 0.65 | 0.67 | 0.33 | 0.44 | 1.21 | 1.01 | 1.18 | 2.04 | 0.73 | 0.55 | 1.69 | 0.33 | 0.15 | 0.33
| Analytical results for Mo in OREAS 242 (Certified Value 1.61 ppm) | [26 empty] | Certified
Mo | Round | Replicate | Lab | Lab | Lab | Lab | Lab | Lab | Lab | Lab | Lab | Lab | Lab | Lab | Lab | Lab | Lab | Lab | Lab | Lab | Lab | Lab | Lab | Lab | Lab | Lab |  | 1
| No | No | 1.01 | 1.02 | 1.03 | 1.04 | 1.05 | 1.07 | 1.08 | 1.09 | 1.10 | 1.12 | 1.13 | 1.15 | 1.16 | 1.18 | 1.19 | 1.20 | 1.21 | 1.23 | 1.25 | 1.27 | 1.28 | 1.29 | 1.30 | 1.31 |  | ppm
|  |  | 4A*OES/MS | 4A*MS | 4A*OES | 4A*OES/MS | 4A*MS | 4A*OES/MS | 4A*MS | 4A*OES/MS | 4A*MS | 4A*MS | 4A*OES | 4A*MS | 4A*OES/MS | 4A*MS | 4A*MS | 4A*OES/MS | 4A*MS | 4A*OES/MS | 4A*MS | 4A*MS | 4A*MS | 4A*OES/MS | 4A*OES/MS | 4A*OES/MS |  | 2
3
| 1 | 1 | 1.49 | 1.5 | < 2 | 1.66 | 1.79 | < 1 | 1.5 | 1.7 | 1.6 | 1.56 | 1.5 | 1.6 | 0.26 | 1.66 | 1.8 | 1.46 | 1.6 | 1.52 | 1.87 | 1.63 | 1.44 | 1.57 | 1.62 | 1.62 |  | 1
| 1 | 2 | 1.54 | 1.5 | < 2 | 1.79 | 1.85 | < 1 | 1.5 | 1.7 | 1.6 | 1.6 | 1.5 | 1.5 | 0.78 | 1.68 | 1.7 | 1.47 | 1.6 | 1.51 | 1.75 | 1.5 | 1.02 | 1.54 | 1.6 | 1.64 |  | 24
| 1 | 3 | 1.55 | 1.5 | < 2 | 1.95 | 1.74 | < 1 | 1.5 | 1.7 | 1.7 | 1.57 | 1.5 | 1.5 | 0.07 | 1.88 | 1.6 | 1.41 | 1.5 | 1.51 | 1.85 | 1.56 | 0.89 | 1.51 | 1.65 | 1.67 |  | 16
| 1 | 4 | 1.57 | 1.5 | < 2 | 1.75 | 1.78 | < 1 | 1.5 | 1.7 | 1.6 | 1.8 | 1.6 | 1.5 | < 0.05 | 1.66 | 1.8 | 1.54 | 1.5 | 1.54 | 1.78 | 1.53 | 0.82 | 1.51 | 1.6 | 1.6 |  | 1.606421
| 1 | 5 | 1.55 | 1.5 | < 2 | 1.85 | 1.96 | < 1 | 1.5 | 1.7 | 1.6 | 1.59 | 1.5 | 1.7 | 0.12 | 1.75 | 1.6 | 1.63 | 1.6 | 1.59 | 1.71 | 1.63 | 1.19 | 1.53 | 1.65 | 1.62 |  | 104
| 1 | 6 | 1.53 | 1.5 | < 2 | 1.81 | 1.73 | < 1 | 1.5 | 1.7 | 1.7 | 1.77 | 1.5 | 1.5 | 0.13 | 1.81 | 1.7 | 1.51 | 1.5 | 1.54 | 1.79 | 1.62 | 1.47 | 1.51 | 1.6 | 1.55
| Mean |  | 1.538333 | 1.5 |  | 1.801667 | 1.808333 |  | 1.5 | 1.7 | 1.633333 | 1.648333 | 1.516667 | 1.55 | 0.272 | 1.74 | 1.7 | 1.503333 | 1.55 | 1.535 | 1.791667 | 1.578333 | 1.138333 | 1.528333 | 1.62 | 1.616667
| Median |  | 1.545 | 1.5 |  | 1.8 | 1.785 |  | 1.5 | 1.7 | 1.6 | 1.595 | 1.5 | 1.5 | 0.13 | 1.715 | 1.7 | 1.49 | 1.55 | 1.53 | 1.785 | 1.59 | 1.105 | 1.52 | 1.61 | 1.62
| Std Dev. |  | 0.0271416 | 0 |  | 0.09724539 | 0.08565434 |  | 0 | 0 | 0.05163978 | 0.1072225 | 0.04082483 | 0.083666 | 0.2925235 | 0.09055385 | 0.08944272 | 0.07633261 | 0.05477226 | 0.03016621 | 0.06013873 | 0.05636193 | 0.2759287 | 0.02401388 | 0.0244949 | 0.04033196
| Rel.Std.Dev. |  | 1.764% | 0% |  | 5.398% | 4.737% |  | 0% | 0% | 3.162% | 6.505% | 2.692% | 5.398% | 107.5% | 5.204% | 5.261% | 5.078% | 3.534% | 1.965% | 3.357% | 3.571% | 24.24% | 1.571% | 1.512% | 2.495%
| PDM3 |  | -4.238% | -6.625% |  | 12.15% | 12.57% |  | -6.625% | 5.825% | 1.675% | 2.609% | -5.587% | -3.512% | -83.07% | 8.315% | 5.825% | -6.417% | -3.512% | -4.446% | 11.53% | -1.748% | -29.14% | -4.861% | 0.8453% | 0.6378%
| Z-Score (Absolute) |  | 0.1 | 0.44 | 4.84 | 2.21 | 2.27 | 9.24 | 0.44 | 1.32 | 0.73 | 0.86 | 0.29 | 0 | 11.6 | 1.67 | 1.32 | 0.41 | 0 | 0.13 | 2.13 | 0.25 | 3.62 | 0.19 | 0.62 | 0.59
| Analytical results for Na in OREAS 242 (Certified Value 1.89 wt.%) | [26 empty] | Certified
Na | Round | Replicate | Lab | Lab | Lab | Lab | Lab | Lab | Lab | Lab | Lab | Lab | Lab | Lab | Lab | Lab | Lab | Lab | Lab | Lab | Lab | Lab | Lab | Lab | Lab | Lab | Lab | 1
| No | No | 1.01 | 1.02 | 1.03 | 1.04 | 1.05 | 1.06 | 1.07 | 1.08 | 1.09 | 1.10 | 1.12 | 1.13 | 1.15 | 1.16 | 1.18 | 1.19 | 1.20 | 1.21 | 1.23 | 1.25 | 1.27 | 1.28 | 1.29 | 1.30 | 1.31 | wt.%
|  |  | 4A*OES/MS | 4A*OES | 4A*OES | 4A*OES/MS | 4A*OES | 4A*OES | 4A*OES/MS | 4A*OES | 4A*OES/MS | 4A*OES | 4A*OES | 4A*OES | 4A*MS | 4A*OES/MS | 4A*OES/MS | 4A*OES | 4A*OES/MS | 4A*OES | 4A*OES/MS | 4A*MS | 4A*MS | 4A*OES/MS | 4A*OES/MS | 4A*OES/MS | 4A*OES/MS | 2
3
| 1 | 1 | 1.85 | 1.93 | 1.7 | 2.22 | 1.907 | 2.11 | 1.88 | 1.93 | 1.92 | 1.8917 | 1.76 | 1.723 | 1.77 | 1.79 | 1.89 | 1.98 | 1.94 | 1.94 | 1.834 | 1.95 | 1.9136 | 1.9 | 1.81 | 1.92 | 1.84 | 1
| 1 | 2 | 1.85 | 1.92 | 1.69 | 2.23 | 1.899 | 2.1 | 1.88 | 1.89 | 1.92 | 1.8811 | 1.84 | 1.726 | 1.83 | 1.79 | 1.89 | 1.99 | 1.96 | 1.93 | 1.857 | 1.87 | 1.8824 | 1.88 | 1.79 | 1.91 | 1.87 | #N/A
| 1 | 3 | 1.86 | 1.98 | 1.7 | 2.25 | 1.907 | 2.12 | 1.87 | 1.88 | 1.95 | 1.9293 | 1.84 | 1.735 | 1.82 | 1.86 | 1.93 | 1.86 | 2 | 1.94 | 1.813 | 1.98 | 1.924 | 1.88 | 1.77 | 1.91 | 1.92 | 16
| 1 | 4 | 1.87 | 1.93 | 1.68 | 2.16 | 1.921 | 2.1 | 1.89 | 1.89 | 1.94 | 1.935 | 1.76 | 1.715 | 1.76 | 1.69 | 1.9 | 1.93 | 1.89 | 1.94 | 1.834 | 1.92 | 1.8512 | 1.89 | 1.8 | 1.91 | 1.77 | 1.886755
| 1 | 5 | 1.89 | 1.95 | 1.65 | 2.21 | 1.914 | 2.11 | 1.87 | 1.9 | 1.96 | 1.9209 | 1.78 | 1.732 | 1.8 | 1.91 | 1.89 | 2.02 | 1.81 | 1.98 | 1.871 | 1.92 | 1.9552 | 1.89 | 1.74 | 1.92 | 1.84 | 105
| 1 | 6 | 1.83 | 1.97 | 1.71 | 2.19 | 1.899 | 2.14 | 1.87 | 1.88 | 1.95 | 1.9127 | 1.78 | 1.711 | 1.81 | 1.89 | 1.93 | 2 | 1.84 | 1.91 | 1.852 | 1.87 | 1.9344 | 1.9 | 1.81 | 1.9 | 1.86
| Mean |  | 1.858333 | 1.946667 | 1.688333 | 2.21 | 1.907833 | 2.113333 | 1.876667 | 1.895 | 1.94 | 1.911783 | 1.793333 | 1.723667 | 1.798333 | 1.821667 | 1.905 | 1.963333 | 1.906667 | 1.94 | 1.8435 | 1.918333 | 1.910133 | 1.89 | 1.786667 | 1.911667 | 1.85
| Median |  | 1.855 | 1.94 | 1.695 | 2.215 | 1.907 | 2.11 | 1.875 | 1.89 | 1.945 | 1.9168 | 1.78 | 1.7245 | 1.805 | 1.825 | 1.895 | 1.985 | 1.915 | 1.94 | 1.843 | 1.92 | 1.9188 | 1.89 | 1.795 | 1.91 | 1.85
| Std Dev. |  | 0.02041241 | 0.0242212 | 0.02136976 | 0.03162278 | 0.008588752 | 0.01505545 | 0.008164966 | 0.01870829 | 0.0167332 | 0.02132889 | 0.03723797 | 0.009373722 | 0.02786874 | 0.0815884 | 0.01974842 | 0.05887841 | 0.0731209 | 0.02280351 | 0.02059854 | 0.04355074 | 0.03759376 | 0.008944272 | 0.0273252 | 0.007527727 | 0.04898979
| Rel.Std.Dev. |  | 1.098% | 1.244% | 1.266% | 1.431% | 0.4502% | 0.7124% | 0.4351% | 0.9872% | 0.8625% | 1.116% | 2.076% | 0.5438% | 1.55% | 4.479% | 1.037% | 2.999% | 3.835% | 1.175% | 1.117% | 2.27% | 1.968% | 0.4732% | 1.529% | 0.3938% | 2.648%
| PDM3 |  | -1.506% | 3.175% | -10.52% | 17.13% | 1.117% | 12.01% | -0.5347% | 0.437% | 2.822% | 1.327% | -4.951% | -8.644% | -4.686% | -3.45% | 0.967% | 4.059% | 1.055% | 2.822% | -2.293% | 1.674% | 1.239% | 0.172% | -5.305% | 1.32% | -1.948%
| Z-Score (Absolute) |  | 0.76 | 0.67 | 3.51 | 4.94 | 0.04 | 3.37 | 0.46 | 0.16 | 0.57 | 0.11 | 1.81 | 2.93 | 1.73 | 1.35 | 0 | 0.94 | 0.03 | 0.57 | 1 | 0.22 | 0.08 | 0.24 | 1.92 | 0.11 | 0.89
| Analytical results for Nb in OREAS 242 (Certified Value 3.58 ppm) | [26 empty] | Certified
Nb | Round | Replicate | Lab | Lab | Lab | Lab | Lab | Lab | Lab | Lab | Lab | Lab | Lab | Lab | Lab | Lab | Lab | Lab | Lab | Lab | Lab | Lab | Lab | Lab | Lab | Lab | Lab | 1
| No | No | 1.01 | 1.02 | 1.03 | 1.04 | 1.05 | 1.06 | 1.07 | 1.08 | 1.09 | 1.10 | 1.12 | 1.13 | 1.15 | 1.16 | 1.18 | 1.19 | 1.20 | 1.21 | 1.23 | 1.25 | 1.27 | 1.28 | 1.29 | 1.30 | 1.31 | ppm
|  |  | 4A*OES/MS | 4A*MS | 4A*OES | 4A*OES/MS | 4A*MS | 4A*MS | 4A*OES/MS | 4A*MS | 4A*OES/MS | 4A*MS | 4A*MS | 4A*OES | 4A*MS | 4A*OES/MS | 4A*MS | 4A*MS | 4A*OES/MS | 4A*MS | 4A*OES/MS | 4A*MS | 4A*MS | 4A*MS | 4A*OES/MS | 4A*OES/MS | 4A*OES/MS | 2
3
| 1 | 1 | 3.4 | 3.5 | < 5 | 3.8 | 3.7 | 6.7 | 8 | 4 | 3.5 | 3.75 | 3.6 | 3.4 | 3.63 | < 0.1 | 3.6 | 3.6 | 3.5 | 3.5 | 3.2 | 3.6 | 3.35 | 1.9 | 3.5 | 3.6 | 3.8 | 1
| 1 | 2 | 3.5 | 3.5 | < 5 | 3.8 | 3.7 | 6.5 | 10 | 5 | 3.6 | 3.82 | 3.66 | 3.5 | 3.69 | 0.2 | 3.7 | 3.6 | 3.5 | 3.7 | 3.2 | 3.7 | 3.31 | 1.9 | 3.5 | 3.6 | 3.8 | 4
| 1 | 3 | 3.6 | 3.5 | < 5 | 3.9 | 3.3 | 6.2 | 7 | 5 | 3.6 | 3.78 | 3.56 | 3.5 | 3.6 | < 0.1 | 3.7 | 3.6 | 3.2 | 3.7 | 3.17 | 3.8 | 3.31 | 1.7 | 3.4 | 3.6 | 3.8 | 16
| 1 | 4 | 3.5 | 3.5 | < 5 | 3.9 | 3.7 | 6.6 | 5 | 4 | 3.5 | 3.9 | 3.68 | 3.4 | 3.51 | < 0.1 | 3.7 | 3.6 | 3.3 | 3.7 | 3.15 | 3.7 | 3.2 | 1.7 | 3.5 | 3.6 | 3.6 | 3.578877
| 1 | 5 | 3.6 | 3.5 | < 5 | 4 | 3.7 | 6.4 | 6 | 5.5 | 3.5 | 3.86 | 3.53 | 3.5 | 3.63 | < 0.1 | 3.8 | 3.6 | 3.5 | 3.5 | 3.23 | 3.7 | 3.37 | 1.9 | 3.4 | 3.7 | 3.7 | 106
| 1 | 6 | 3.4 | 3.5 | < 5 | 3.8 | 3.6 | 6.5 | 6 | 9 | 3.5 | 3.88 | 3.43 | 3.4 | 4 | < 0.1 | 3.8 | 3.6 | 3.5 | 3.7 | 3.23 | 3.7 | 3.21 | 2 | 3.5 | 3.7 | 3.8
| Mean |  | 3.5 | 3.5 |  | 3.866667 | 3.616667 | 6.483333 | 7 | 5.416667 | 3.533333 | 3.831667 | 3.576667 | 3.45 | 3.676667 | 0.2 | 3.716667 | 3.6 | 3.416667 | 3.633333 | 3.196667 | 3.7 | 3.291667 | 1.85 | 3.466667 | 3.633333 | 3.75
| Median |  | 3.5 | 3.5 |  | 3.85 | 3.7 | 6.5 | 6.5 | 5 | 3.5 | 3.84 | 3.58 | 3.45 | 3.63 | 0.2 | 3.7 | 3.6 | 3.5 | 3.7 | 3.2 | 3.7 | 3.31 | 1.9 | 3.5 | 3.6 | 3.8
| Std Dev. |  | 0.08944272 | 0 |  | 0.08164966 | 0.1602082 | 0.1722401 | 1.788854 | 1.855173 | 0.05163978 | 0.05879342 | 0.09179688 | 0.05477226 | 0.1689576 |  | 0.07527727 | 0 | 0.132916 | 0.1032796 | 0.03204164 | 0.06324555 | 0.07111024 | 0.1224745 | 0.05163978 | 0.05163978 | 0.083666
| Rel.Std.Dev. |  | 2.556% | 0% |  | 2.112% | 4.43% | 2.657% | 25.56% | 34.25% | 1.462% | 1.534% | 2.567% | 1.588% | 4.595% |  | 2.025% | 0% | 3.89% | 2.843% | 1.002% | 1.709% | 2.16% | 6.62% | 1.49% | 1.421% | 2.231%
| PDM3 |  | -2.204% | -2.204% |  | 8.041% | 1.056% | 81.16% | 95.59% | 51.35% | -1.273% | 7.063% | -0.06177% | -3.601% | 2.732% | -94.41% | 3.85% | 0.5902% | -4.532% | 1.522% | -10.68% | 3.384% | -8.025% | -48.31% | -3.135% | 1.522% | 4.781%
| Z-Score (Absolute) |  | 0.45 | 0.45 | 5.5 | 1.41 | 0.14 | 14.64 | NA | 9.25 | 0.28 | 1.23 | 0.06 | 0.7 | 0.45 | 17.77 | 0.65 | 0.06 | 0.87 | 0.23 | 1.98 | 0.56 | 1.5 | 8.79 | 0.62 | 0.23 | 0.82
Results from laboratory 7 were removed due to their 1 ppm reading resolution.
| Analytical results for Nd in OREAS 242 (Certified Value 8.68 ppm) | [26 empty] | Certified
Nd | Round | Replicate | Lab | Lab | Lab | Lab | Lab | Lab | Lab | Lab | Lab | Lab | Lab | Lab | Lab | [12 empty] | 1
| No | No | 1.02 | 1.05 | 1.06 | 1.07 | 1.08 | 1.10 | 1.12 | 1.16 | 1.18 | 1.19 | 1.23 | 1.27 | 1.28 | [12 empty] | ppm
|  |  | 4A*MS | 4A*MS | 4A*MS | 4A*OES/MS | 4A*MS | 4A*MS | 4A*MS | 4A*OES/MS | 4A*MS | 4A*MS | 4A*OES/MS | 4A*MS | 4A*MS | [12 empty] | 2
3
| 1 | 1 | 8.7 | 8.5 | 13.4 | 9.5 | 9.4 | 8.78 | 8.99 | 8.9 | 8.6 | 8.4 | 8.4 | 9 | 8.1 | [12 empty] | 1
| 1 | 2 | 8.5 | 8.2 | 12.7 | 9.5 | 9.35 | 8.69 | 9.19 | 8.3 | 8.7 | 8.8 | 8.2 | 8.7 | 8 | [12 empty] | 26
| 1 | 3 | 8.7 | 8.6 | 13.1 | 9 | 9.55 | 9.03 | 9 | 8.4 | 8.8 | 8.1 | 8 | 9.1 | 7.7 | [12 empty] | 16
| 1 | 4 | 8.55 | 8.5 | 13.4 | 9 | 9.2 | 8.83 | 8.83 | 8.2 | 8.7 | 9.1 | 8.1 | 8.6 | 7.8 | [12 empty] | 8.680694
| 1 | 5 | 8.75 | 8.3 | 12.6 | 9.5 | 9.3 | 8.86 | 9.31 | 8.5 | 8.9 | 8.4 | 8.2 | 9.2 | 8.1 | [12 empty] | 107
| 1 | 6 | 8.55 | 8.2 | 13 | 9 | 9.25 | 8.79 | 8.85 | 8.4 | 8.9 | 8.2 | 8.4 | 8.6 | 8.3
| Mean |  | 8.625 | 8.383333 | 13.03333 | 9.25 | 9.341667 | 8.83 | 9.028333 | 8.45 | 8.766667 | 8.5 | 8.216667 | 8.866667 | 8
| Median |  | 8.625 | 8.4 | 13.05 | 9.25 | 9.325 | 8.81 | 8.995 | 8.4 | 8.75 | 8.4 | 8.2 | 8.85 | 8.05
| Std Dev. |  | 0.1036822 | 0.1722401 | 0.3386247 | 0.2738613 | 0.1241639 | 0.1136662 | 0.1891472 | 0.2428992 | 0.121106 | 0.3794733 | 0.1602082 | 0.265832 | 0.219089
| Rel.Std.Dev. |  | 1.202% | 2.055% | 2.598% | 2.961% | 1.329% | 1.287% | 2.095% | 2.875% | 1.381% | 4.464% | 1.95% | 2.998% | 2.739%
| PDM3 |  | -0.6416% | -3.426% | 50.14% | 6.558% | 7.614% | 1.72% | 4.005% | -2.658% | 0.9904% | -2.082% | -5.346% | 2.142% | -7.841%
| Z-Score (Absolute) |  | 0.3 | 0.82 | 9.09 | 1.03 | 1.22 | 0.13 | 0.56 | 0.67 | 0 | 0.57 | 1.17 | 0.21 | 1.63
| Analytical results for Ni in OREAS 242 (Certified Value 70 ppm) | [26 empty] | Certified
Ni | Round | Replicate | Lab | Lab | Lab | Lab | Lab | Lab | Lab | Lab | Lab | Lab | Lab | Lab | Lab | Lab | Lab | Lab | Lab | Lab | Lab | Lab | Lab | Lab | Lab | Lab | Lab | 1
| No | No | 1.01 | 1.02 | 1.03 | 1.04 | 1.05 | 1.06 | 1.07 | 1.08 | 1.09 | 1.10 | 1.12 | 1.13 | 1.15 | 1.16 | 1.18 | 1.19 | 1.20 | 1.21 | 1.23 | 1.25 | 1.27 | 1.28 | 1.29 | 1.30 | 1.31 | ppm
|  |  | 4A*OES/MS | 4A*OES | 4A*OES | 4A*OES/MS | 4A*MS | 4A*MS | 4A*OES/MS | 4A*OES | 4A*OES/MS | 4A*MS | 4A*MS | 4A*OES | 4A*MS | 4A*OES/MS | 4A*OES/MS | 4A*MS | 4A*OES/MS | 4A*OES | 4A*OES/MS | 4A*MS | 4A*MS | 4A*OES/MS | 4A*OES/MS | 4A*OES/MS | 4A*OES/MS | 0
1
| 1 | 1 | 70.8 | 74 | 50 | 67 | 81.7 | 77.4 | 65 | 70 | 73.5 | 71.4 | 70.9 | 70 | 71.2 | 69 | 73 | 66 | 72.9 | 65 | 71 | 65.8 | 70.3 | 68 | 69.2 | 77.9 | 72.1 | 1
| 1 | 2 | 74.2 | 70 | 49 | 66 | 84.1 | 74.2 | 65 | 75 | 74 | 72 | 73 | 69 | 70.7 | 70 | 72 | 74 | 73.8 | 65 | 71.9 | 63.9 | 68.6 | 69 | 70.5 | 77.9 | 73.4 | 27
| 1 | 3 | 74 | 74 | 49 | 68.7 | 82 | 77.3 | 70 | 70 | 75 | 72.3 | 70 | 68 | 71.9 | 72 | 73 | 63 | 71.3 | 67 | 70.6 | 65.2 | 69.6 | 67 | 68.6 | 77.7 | 72.6 | 16
| 1 | 4 | 85.7 | 72 | 50 | 70.2 | 82.2 | 76.4 | 70 | 75 | 75.4 | 70.9 | 69.4 | 68 | 69 | 67.2 | 74 | 74 | 70 | 65 | 71.8 | 64.9 | 66.9 | 69 | 70.7 | 78.5 | 68.9 | 70.44227
| 1 | 5 | 73.1 | 72 | 50 | 72.8 | 81.9 | 76.3 | 65 | 70 | 75 | 70.5 | 69.6 | 70 | 70.6 | 70.3 | 74 | 63 | 72.8 | 67 | 72.3 | 64.2 | 71.1 | 69 | 68.8 | 79.4 | 71.7 | 108
| 1 | 6 | 71.1 | 72 | 50 | 70.5 | 82.4 | 76.7 | 65 | 75 | 74.1 | 71.6 | 69.6 | 69 | 70.3 | 71.1 | 72 | 62 | 73.1 | 65 | 72 | 63.6 | 71.2 | 68 | 70.5 | 76.9 | 71.8
| Mean |  | 74.81667 | 72.33333 | 49.66667 | 69.2 | 82.38333 | 76.38333 | 66.66667 | 72.5 | 74.5 | 71.45 | 70.41667 | 69 | 70.61667 | 69.93333 | 73 | 67 | 72.31667 | 65.66667 | 71.6 | 64.6 | 69.61667 | 68.33333 | 69.71667 | 78.05 | 71.75
| Median |  | 73.55 | 72 | 50 | 69.45 | 82.1 | 76.55 | 65 | 72.5 | 74.55 | 71.5 | 69.8 | 69 | 70.65 | 70.15 | 73 | 64.5 | 72.85 | 65 | 71.85 | 64.55 | 69.95 | 68.5 | 69.85 | 77.9 | 71.95
| Std Dev. |  | 5.520658 | 1.505545 | 0.5163978 | 2.489177 | 0.8750238 | 1.161752 | 2.581989 | 2.738613 | 0.7375636 | 0.6715653 | 1.374651 | 0.8944272 | 0.9703951 | 1.680079 | 0.8944272 | 5.585696 | 1.399166 | 1.032796 | 0.6542171 | 0.8414274 | 1.648535 | 0.8164966 | 0.9537645 | 0.838451 | 1.529379
| Rel.Std.Dev. |  | 7.379% | 2.081% | 1.04% | 3.597% | 1.062% | 1.521% | 3.873% | 3.777% | 0.99% | 0.9399% | 1.952% | 1.296% | 1.374% | 2.402% | 1.225% | 8.337% | 1.935% | 1.573% | 0.9137% | 1.303% | 2.368% | 1.195% | 1.368% | 1.074% | 2.132%
| PDM3 |  | 6.21% | 2.685% | -29.49% | -1.764% | 16.95% | 8.434% | -5.36% | 2.921% | 5.76% | 1.431% | -0.03635% | -2.047% | 0.2476% | -0.7225% | 3.631% | -4.887% | 2.661% | -6.779% | 1.644% | -8.294% | -1.172% | -2.994% | -1.03% | 10.8% | 1.856%
| Z-Score (Absolute) |  | 1.5 | 0.61 | 7.5 | 0.51 | 4.21 | 2.06 | 1.41 | 0.67 | 1.39 | 0.3 | 0.07 | 0.58 | 0 | 0.24 | 0.85 | 1.29 | 0.61 | 1.77 | 0.35 | 2.15 | 0.36 | 0.82 | 0.32 | 2.66 | 0.41
| Analytical results for P in OREAS 242 (Certified Value 0.043 wt.%) | [26 empty] | Certified
P | Round | Replicate | Lab | Lab | Lab | Lab | Lab | Lab | Lab | Lab | Lab | Lab | Lab | Lab | Lab | Lab | Lab | Lab | Lab | Lab | Lab | Lab | Lab | Lab | Lab | Lab | Lab | 1
| No | No | 1.01 | 1.02 | 1.03 | 1.04 | 1.05 | 1.06 | 1.07 | 1.08 | 1.09 | 1.10 | 1.12 | 1.13 | 1.15 | 1.16 | 1.18 | 1.19 | 1.20 | 1.21 | 1.23 | 1.25 | 1.27 | 1.28 | 1.29 | 1.30 | 1.31 | wt.%
|  |  | 4A*OES/MS | 4A*OES | 4A*OES | 4A*OES | 4A*OES | 4A*OES | 4A*OES/MS | 4A*OES | 4A*OES/MS | 4A*OES | 4A*OES | 4A*OES | 4A*MS | 4A*OES/MS | 4A*OES/MS | 4A*OES | 4A*OES/MS | 4A*OES | 4A*OES/MS | 4A*MS | 4A*MS | 4A*OES/MS | 4A*OES/MS | 4A*OES/MS | 4A*OES/MS | 3
3
| 1 | 1 | 0.046 | 0.045 | 0.0362 | 0.04 | 0.0445 | 0.0441 | 0.0405 | 0.04 | 0.054 | 0.0442 | 0.0421 | 0.041 | 0.0413 | 0.038 | 0.04 | 0.0415 | 0.046 | 0.042 | 0.039 | 0.0432 | 0.0443 | 0.0417 | 0.044 | 0.0443 | 0.043 | 1
| 1 | 2 | 0.046 | 0.045 | 0.0366 | 0.04 | 0.0436 | 0.0452 | 0.0405 | 0.04 | 0.051 | 0.0444 | 0.0424 | 0.043 | 0.0412 | 0.041 | 0.04 | 0.0465 | 0.045 | 0.042 | 0.039 | 0.0421 | 0.044 | 0.0414 | 0.044 | 0.0442 | 0.042 | #N/A
| 1 | 3 | 0.047 | 0.045 | 0.0364 | 0.04 | 0.0467 | 0.0442 | 0.04 | 0.04 | 0.054 | 0.0445 | 0.0431 | 0.044 | 0.0417 | 0.038 | 0.04 | 0.0445 | 0.046 | 0.042 | 0.038 | 0.0431 | 0.0444 | 0.0409 | 0.043 | 0.044 | 0.045 | 16
| 1 | 4 | 0.046 | 0.045 | 0.0364 | 0.04 | 0.0445 | 0.043 | 0.04 | 0.04 | 0.053 | 0.0446 | 0.0435 | 0.043 | 0.0432 | 0.037 | 0.04 | 0.048 | 0.044 | 0.042 | 0.038 | 0.0431 | 0.0418 | 0.0423 | 0.044 | 0.044 | 0.042 | 0.04261974
| 1 | 5 | 0.046 | 0.045 | 0.0373 | 0.04 | 0.0458 | 0.0449 | 0.04 | 0.04 | 0.052 | 0.0443 | 0.0432 | 0.045 | 0.0415 | 0.038 | 0.04 | 0.0495 | 0.042 | 0.042 | 0.039 | 0.0422 | 0.0448 | 0.0424 | 0.043 | 0.0449 | 0.043 | 109
| 1 | 6 | 0.046 | 0.045 | 0.0376 | 0.04 | 0.0441 | 0.0438 | 0.04 | 0.04 | 0.054 | 0.0439 | 0.0435 | 0.041 | 0.042 | 0.038 | 0.04 | 0.0445 | 0.042 | 0.041 | 0.039 | 0.0412 | 0.0447 | 0.0433 | 0.044 | 0.0439 | 0.044
| Mean |  | 0.04616667 | 0.045 | 0.03675 | 0.04 | 0.04486667 | 0.0442 | 0.04016667 | 0.04 | 0.053 | 0.04431667 | 0.04296667 | 0.04283333 | 0.04181667 | 0.03833333 | 0.04 | 0.04575 | 0.04416667 | 0.04183333 | 0.03866667 | 0.04248333 | 0.044 | 0.042 | 0.04366667 | 0.04421667 | 0.04316667
| Median |  | 0.046 | 0.045 | 0.0365 | 0.04 | 0.0445 | 0.04415 | 0.04 | 0.04 | 0.0535 | 0.04435 | 0.04315 | 0.043 | 0.0416 | 0.038 | 0.04 | 0.0455 | 0.0445 | 0.042 | 0.039 | 0.04265 | 0.04435 | 0.042 | 0.044 | 0.0441 | 0.043
| Std Dev. |  | 0.0004082483 | 7.601177e-18 | 0.0005648008 | 0 | 0.001157008 | 0.0007874008 | 0.0002581989 | 0 | 0.001264911 | 0.0002483277 | 0.0005853774 | 0.001602082 | 0.0007359801 | 0.00136626 | 0 | 0.002859196 | 0.001834848 | 0.0004082483 | 0.0005163978 | 0.0007935154 | 0.001115347 | 0.0008485281 | 0.0005163978 | 0.0003656045 | 0.001169045
| Rel.Std.Dev. |  | 0.8843% | 1.689e-14% | 1.537% | 0% | 2.579% | 1.781% | 0.6428% | 0% | 2.387% | 0.5603% | 1.362% | 3.74% | 1.76% | 3.564% | 0% | 6.25% | 4.154% | 0.9759% | 1.336% | 1.868% | 2.535% | 2.02% | 1.183% | 0.8268% | 2.708%
| PDM3 |  | 8.322% | 5.585% | -13.77% | -6.147% | 5.272% | 3.708% | -5.756% | -6.147% | 24.36% | 3.982% | 0.814% | 0.5012% | -1.884% | -10.06% | -6.147% | 7.345% | 3.63% | -1.845% | -9.275% | -0.3201% | 3.239% | -1.454% | 2.456% | 3.747% | 1.283%
| Z-Score (Absolute) |  | 1.6 | 1.02 | 3.11 | 1.48 | 0.95 | 0.62 | 1.4 | 1.48 | 5.01 | 0.67 | 0 | 0.07 | 0.57 | 2.31 | 1.48 | 1.39 | 0.6 | 0.57 | 2.15 | 0.24 | 0.52 | 0.48 | 0.35 | 0.62 | 0.1
| Analytical results for Pb in OREAS 242 (Certified Value 30.8 ppm) | [26 empty] | Certified
Pb | Round | Replicate | Lab | Lab | Lab | Lab | Lab | Lab | Lab | Lab | Lab | Lab | Lab | Lab | Lab | Lab | Lab | Lab | Lab | Lab | Lab | Lab | Lab | Lab | Lab | Lab | Lab | 1
| No | No | 1.01 | 1.02 | 1.03 | 1.04 | 1.05 | 1.06 | 1.07 | 1.08 | 1.09 | 1.10 | 1.12 | 1.13 | 1.15 | 1.16 | 1.18 | 1.19 | 1.20 | 1.21 | 1.23 | 1.25 | 1.27 | 1.28 | 1.29 | 1.30 | 1.31 | ppm
|  |  | 4A*OES/MS | 4A*MS | 4A*OES | 4A*OES/MS | 4A*MS | 4A*MS | 4A*OES/MS | 4A*MS | 4A*OES/MS | 4A*MS | 4A*MS | 4A*OES | 4A*MS | 4A*OES/MS | 4A*MS | 4A*MS | 4A*OES/MS | 4A*MS | 4A*OES/MS | 4A*MS | 4A*MS | 4A*OES/MS | 4A*OES/MS | 4A*OES/MS | 4A*OES/MS | 1
2
| 1 | 1 | 30.7 | 30 | 29 | 28.1 | 30.3 | 38.5 | 29 | 29 | 34.9 | 31.7 | 31 | 31 | 33.5 | 31.5 | 29.2 | 31 | 30.9 | 32 | 31.09 | 29.1 | 32.67 | 29 | 30.4 | 32.7 | 33.3 | 1
| 1 | 2 | 30.6 | 30 | 28 | 28.6 | 30.4 | 38.2 | 30 | 31 | 35.3 | 32.2 | 31.6 | 30 | 31.5 | 31.1 | 29.2 | 31 | 31.9 | 33 | 30.17 | 29 | 33.07 | 29 | 31.9 | 32.6 | 32.5 | 28
| 1 | 3 | 31.5 | 31 | 29 | 28.6 | 30 | 39.6 | 28 | 31 | 33.9 | 33.7 | 32.4 | 30 | 31.4 | 32.1 | 29.6 | 31 | 29.4 | 33 | 28.69 | 28.7 | 31.98 | 25 | 31.4 | 32.8 | 34.2 | 16
| 1 | 4 | 31.4 | 30 | 28 | 28.7 | 30.5 | 38.5 | 30 | 29 | 34.6 | 33.1 | 31.7 | 30 | 32 | 30.5 | 29.1 | 32 | 30.6 | 32 | 29.64 | 28.6 | 31.38 | 28 | 32 | 32.7 | 31.6 | 30.8225
| 1 | 5 | 31.8 | 30 | 29 | 29.8 | 29.7 | 38.7 | 29 | 29 | 34.4 | 32.6 | 31.2 | 30 | 32.5 | 32.3 | 28.8 | 32 | 31.5 | 32 | 30.42 | 27.8 | 32.57 | 28 | 31.2 | 32.6 | 32.3 | 110
| 1 | 6 | 31.3 | 32 | 29 | 27.8 | 29.7 | 38.2 | 29 | 29 | 35.9 | 32.5 | 31 | 29 | 31.4 | 32 | 29.4 | 29 | 31.7 | 32 | 30.08 | 28.1 | 31.38 | 27 | 31.5 | 32.3 | 32.5
| Mean |  | 31.21667 | 30.5 | 28.66667 | 28.6 | 30.1 | 38.61667 | 29.16667 | 29.66667 | 34.83333 | 32.63333 | 31.48333 | 30 | 32.05 | 31.58333 | 29.21667 | 31 | 31 | 32.33333 | 30.015 | 28.55 | 32.175 | 27.66667 | 31.4 | 32.61667 | 32.73333
| Median |  | 31.35 | 30 | 29 | 28.6 | 30.15 | 38.5 | 29 | 29 | 34.75 | 32.55 | 31.4 | 30 | 31.75 | 31.75 | 29.2 | 31 | 31.2 | 32 | 30.125 | 28.65 | 32.275 | 28 | 31.45 | 32.65 | 32.5
| Std Dev. |  | 0.4708149 | 0.83666 | 0.5163978 | 0.6841053 | 0.3521363 | 0.5192944 | 0.7527727 | 1.032796 | 0.7033254 | 0.697615 | 0.5382069 | 0.6324555 | 0.8312641 | 0.6882345 | 0.271416 | 1.095445 | 0.9252027 | 0.5163978 | 0.8054998 | 0.5089204 | 0.7076934 | 1.505545 | 0.5761944 | 0.1722401 | 0.9003703
| Rel.Std.Dev. |  | 1.508% | 2.743% | 1.801% | 2.392% | 1.17% | 1.345% | 2.581% | 3.481% | 2.019% | 2.138% | 1.709% | 2.108% | 2.594% | 2.179% | 0.929% | 3.534% | 2.985% | 1.597% | 2.684% | 1.783% | 2.2% | 5.442% | 1.835% | 0.5281% | 2.751%
| PDM3 |  | 1.279% | -1.046% | -6.994% | -7.211% | -2.344% | 25.29% | -5.372% | -3.75% | 13.01% | 5.875% | 2.144% | -2.669% | 3.982% | 2.468% | -5.21% | 0.5759% | 0.5759% | 4.902% | -2.62% | -7.373% | 4.388% | -10.24% | 1.874% | 5.821% | 6.199%
| Z-Score (Absolute) |  | 0.11 | 0.25 | 1.18 | 1.21 | 0.46 | 3.85 | 0.93 | 0.67 | 1.94 | 0.83 | 0.24 | 0.51 | 0.53 | 0.3 | 0.9 | 0 | 0 | 0.67 | 0.5 | 1.24 | 0.59 | 1.69 | 0.2 | 0.82 | 0.88
| Analytical results for Pr in OREAS 242 (Certified Value 1.86 ppm) | [26 empty] | Certified
Pr | Round | Replicate | Lab | Lab | Lab | Lab | Lab | Lab | Lab | Lab | Lab | Lab | Lab | Lab | Lab | [12 empty] | 1
| No | No | 1.02 | 1.05 | 1.06 | 1.07 | 1.08 | 1.10 | 1.12 | 1.16 | 1.18 | 1.19 | 1.23 | 1.27 | 1.28 | [12 empty] | ppm
|  |  | 4A*MS | 4A*MS | 4A*MS | 4A*OES/MS | 4A*MS | 4A*MS | 4A*MS | 4A*OES/MS | 4A*MS | 4A*MS | 4A*OES/MS | 4A*MS | 4A*MS | [12 empty] | 2
3
| 1 | 1 | 1.9 | 1.8 | 2.46 | 2 | 1.9 | 1.9 | 1.97 | 1.8 | 1.91 | 1.74 | 1.8 | 1.9 | 1.64 | [12 empty] | 1
| 1 | 2 | 1.84 | 1.8 | 2.39 | 1.9 | 1.9 | 1.91 | 2.02 | 1.9 | 1.9 | 1.9 | 1.8 | 1.8 | 1.6 | [12 empty] | 29
| 1 | 3 | 1.9 | 1.8 | 2.62 | 1.8 | 1.95 | 1.95 | 2 | 1.8 | 1.93 | 1.73 | 1.7 | 1.9 | 1.53 | [12 empty] | 16
| 1 | 4 | 1.86 | 1.8 | 2.7 | 1.9 | 1.85 | 1.91 | 1.94 | 1.8 | 1.97 | 1.93 | 1.7 | 1.8 | 1.55 | [12 empty] | 1.864242
| 1 | 5 | 1.9 | 1.7 | 2.42 | 1.9 | 1.9 | 1.93 | 1.95 | 1.8 | 1.99 | 1.81 | 1.7 | 1.9 | 1.59 | [12 empty] | 111
| 1 | 6 | 1.84 | 1.8 | 2.53 | 1.9 | 1.9 | 1.9 | 1.89 | 1.8 | 1.98 | 1.74 | 1.8 | 1.8 | 1.5
| Mean |  | 1.873333 | 1.783333 | 2.52 | 1.9 | 1.9 | 1.916667 | 1.961667 | 1.816667 | 1.946667 | 1.808333 | 1.75 | 1.85 | 1.568333
| Median |  | 1.88 | 1.8 | 2.495 | 1.9 | 1.9 | 1.91 | 1.96 | 1.8 | 1.95 | 1.775 | 1.75 | 1.85 | 1.57
| Std Dev. |  | 0.03011091 | 0.04082483 | 0.1208305 | 0.06324555 | 0.03162278 | 0.01966384 | 0.04622409 | 0.04082483 | 0.03829708 | 0.08795832 | 0.05477226 | 0.05477226 | 0.05115336
| Rel.Std.Dev. |  | 1.607% | 2.289% | 4.795% | 3.329% | 1.664% | 1.026% | 2.356% | 2.247% | 1.967% | 4.864% | 3.13% | 2.961% | 3.262%
| PDM3 |  | 0.4876% | -4.34% | 35.18% | 1.918% | 1.918% | 2.812% | 5.226% | -2.552% | 4.421% | -2.999% | -6.128% | -0.764% | -15.87%
| Z-Score (Absolute) |  | 0 | 0.93 | 6.71 | 0.28 | 0.28 | 0.45 | 0.92 | 0.59 | 0.76 | 0.67 | 1.28 | 0.24 | 3.16
| Analytical results for Rb in OREAS 242 (Certified Value 15.5 ppm) | [26 empty] | Certified
Rb | Round | Replicate | Lab | Lab | Lab | Lab | Lab | Lab | Lab | Lab | Lab | Lab | Lab | Lab | Lab | Lab | Lab | Lab | Lab | Lab | Lab | Lab | Lab | Lab | Lab |  |  | 1
| No | No | 1.01 | 1.02 | 1.04 | 1.05 | 1.07 | 1.08 | 1.09 | 1.10 | 1.12 | 1.13 | 1.15 | 1.16 | 1.18 | 1.19 | 1.20 | 1.21 | 1.23 | 1.25 | 1.27 | 1.28 | 1.29 | 1.30 | 1.31 |  |  | ppm
|  |  | 4A*OES/MS | 4A*MS | 4A*OES/MS | 4A*MS | 4A*OES/MS | 4A*MS | 4A*OES/MS | 4A*MS | 4A*MS | 4A*OES | 4A*MS | 4A*OES/MS | 4A*MS | 4A*MS | 4A*OES/MS | 4A*MS | 4A*OES/MS | 4A*MS | 4A*MS | 4A*MS | 4A*OES/MS | 4A*OES/MS | 4A*OES/MS |  |  | 1
2
| 1 | 1 | 15.5 | 15.8 | 15.6 | 15.4 | 15.5 | 16 | 14.4 | 15.66 | 15.8 | 14.5 | 16.18 | 13.6 | 15.6 | 15.1 | 16.5 | 15.7 | 14.8 | 16.9 | 14.7 | 12.5 | 15.3 | 16.3 | 16.4 |  |  | 1
| 1 | 2 | 16.3 | 15.4 | 15.3 | 15.8 | 15.5 | 16 | 13.7 | 16.16 | 15.85 | 14.3 | 16.42 | 13.8 | 15.7 | 14.7 | 16.3 | 15.9 | 14.8 | 17.2 | 14.5 | 12.5 | 15.6 | 16.3 | 16.6 |  |  | 30
| 1 | 3 | 16 | 16 | 15.9 | 15.5 | 15 | 17 | 14.1 | 16.49 | 16.09 | 14.4 | 16.55 | 14 | 16.5 | 14.6 | 15.6 | 15.7 | 14.2 | 16.8 | 14.9 | 11.6 | 15.2 | 16.3 | 17 |  |  | 16
| 1 | 4 | 16.1 | 15.8 | 15.9 | 15.5 | 15.5 | 16.2 | 15.7 | 15.89 | 15.95 | 14 | 16.31 | 13.2 | 15.5 | 15 | 15.3 | 15.6 | 14.5 | 16.6 | 13.7 | 11.9 | 15.7 | 16.4 | 16 |  |  | 15.54286
| 1 | 5 | 16.2 | 15.6 | 15.4 | 15.6 | 15.5 | 16.8 | 15.1 | 15.31 | 16.76 | 14.2 | 16.74 | 14 | 15.6 | 14.4 | 16.5 | 15.4 | 15.1 | 16.1 | 14.9 | 12.3 | 15.4 | 16.3 | 16.6 |  |  | 112
| 1 | 6 | 15.9 | 15.2 | 15.8 | 15.9 | 15.5 | 16 | 16 | 16.02 | 16 | 14 | 16.24 | 13.9 | 15.9 | 15.2 | 16.3 | 15.2 | 14.7 | 15.9 | 14 | 12.8 | 15.6 | 16.3 | 16.2
| Mean |  | 16 | 15.63333 | 15.65 | 15.61667 | 15.41667 | 16.33333 | 14.83333 | 15.92167 | 16.075 | 14.23333 | 16.40667 | 13.75 | 15.8 | 14.83333 | 16.08333 | 15.58333 | 14.68333 | 16.58333 | 14.45 | 12.26667 | 15.46667 | 16.31667 | 16.46667
| Median |  | 16.05 | 15.7 | 15.7 | 15.55 | 15.5 | 16.1 | 14.75 | 15.955 | 15.975 | 14.25 | 16.365 | 13.85 | 15.65 | 14.85 | 16.3 | 15.65 | 14.75 | 16.7 | 14.6 | 12.4 | 15.5 | 16.3 | 16.5
| Std Dev. |  | 0.2828427 | 0.294392 | 0.2588436 | 0.194079 | 0.2041241 | 0.4501851 | 0.9157875 | 0.408187 | 0.3512691 | 0.2065591 | 0.2099206 | 0.3082207 | 0.3687818 | 0.3141125 | 0.5076088 | 0.2483277 | 0.3060501 | 0.4956477 | 0.4969909 | 0.4412105 | 0.1966384 | 0.04082483 | 0.350238
| Rel.Std.Dev. |  | 1.768% | 1.883% | 1.654% | 1.243% | 1.324% | 2.756% | 6.174% | 2.564% | 2.185% | 1.451% | 1.279% | 2.242% | 2.334% | 2.118% | 3.156% | 1.594% | 2.084% | 2.989% | 3.439% | 3.597% | 1.271% | 0.2502% | 2.127%
| PDM3 |  | 2.941% | 0.5821% | 0.6893% | 0.4748% | -0.8119% | 5.086% | -4.565% | 2.437% | 3.424% | -8.425% | 5.558% | -11.53% | 1.654% | -4.565% | 3.477% | 0.2604% | -5.53% | 6.694% | -7.031% | -21.08% | -0.4902% | 4.979% | 5.944%
| Z-Score (Absolute) |  | 0.36 | 0 | 0.02 | 0.02 | 0.21 | 0.69 | 0.79 | 0.28 | 0.44 | 1.38 | 0.76 | 1.86 | 0.16 | 0.79 | 0.44 | 0.05 | 0.94 | 0.94 | 1.17 | 3.32 | 0.16 | 0.67 | 0.82
| Analytical results for Re in OREAS 242 (Indicative Value 0.003 ppm) | [26 empty] | Indicative
Re | Round | Replicate | Lab | Lab | Lab | Lab | Lab | Lab | Lab | Lab | Lab | Lab | Lab | Lab | Lab | Lab | Lab | Lab | Lab | Lab | [7 empty] | 1
| No | No | 1.01 | 1.02 | 1.07 | 1.08 | 1.09 | 1.10 | 1.12 | 1.13 | 1.15 | 1.16 | 1.20 | 1.21 | 1.23 | 1.27 | 1.28 | 1.29 | 1.30 | 1.31 | [7 empty] | ppm
|  |  | 4A*OES/MS | 4A*MS | 4A*OES/MS | 4A*MS | 4A*OES/MS | 4A*MS | 4A*MS | 4A*OES | 4A*MS | 4A*OES/MS | 4A*OES/MS | 4A*MS | 4A*OES/MS | 4A*MS | 4A*MS | 4A*OES/MS | 4A*OES/MS | 4A*OES/MS | [7 empty] | 3
3
| 1 | 1 | 0.002 | < 0.1 | < 0.05 | < 0.1 | 0.012 | 0.003 | 0.005 | < 0.05 | 0.002 | < 0.001 | 0.003 | < 0.05 | 0.002 | 0.003 | 0.01 | 0.002 | 0.003 | 0.002 | [7 empty] | 1
| 1 | 2 | 0.002 | < 0.1 | < 0.05 | < 0.1 | 0.014 | 0.002 | 0.001 | < 0.05 | 0.003 | < 0.001 | 0.002 | < 0.05 | < 0.002 | 0.003 | 0.007 | 0.002 | 0.004 | 0.003 | [7 empty] | 12
| 1 | 3 | 0.002 | < 0.1 | < 0.05 | < 0.1 | 0.01 | 0.002 | 0.005 | < 0.05 | 0.003 | < 0.001 | 0.002 | < 0.05 | < 0.002 | < 0.002 | 0.009 | 0.002 | 0.004 | 0.003 | [7 empty] | 16
| 1 | 4 | 0.004 | < 0.1 | < 0.05 | < 0.1 | 0.01 | 0.002 | < 0.001 | < 0.05 | 0.004 | < 0.001 | 0.002 | < 0.05 | < 0.002 | < 0.002 | 0.007 | 0.002 | 0.004 | 0.002 | [7 empty] | 0.002581481
| 1 | 5 | 0.003 | < 0.1 | < 0.05 | < 0.1 | 0.015 | 0.003 | < 0.001 | < 0.05 | 0.003 | < 0.001 | 0.002 | < 0.05 | < 0.002 | 0.002 | 0.006 | 0.002 | 0.004 | 0.003 | [7 empty] | 18
| 1 | 6 | 0.003 | < 0.1 | < 0.05 | < 0.1 | 0.014 | < 0.002 | 0.005 | < 0.05 | 0.003 | < 0.001 | 0.002 | < 0.05 | < 0.002 | < 0.002 | 0.006 | 0.002 | 0.003 | 0.003
| Mean |  | 0.002666667 |  |  |  | 0.0125 | 0.0024 | 0.004 |  | 0.003 |  | 0.002166667 |  | 0.002 | 0.002666667 | 0.0075 | 0.002 | 0.003666667 | 0.002666667
| Median |  | 0.0025 |  |  |  | 0.013 | 0.002 | 0.005 |  | 0.003 |  | 0.002 |  | 0.002 | 0.003 | 0.007 | 0.002 | 0.004 | 0.003
| Std Dev. |  | 0.0008164966 |  |  |  | 0.002167948 | 0.0005477226 | 0.002 |  | 0.0006324555 |  | 0.0004082483 |  |  | 0.0005773503 | 0.001643168 | 0 | 0.0005163978 | 0.0005163978
| Rel.Std.Dev. |  | 30.62% |  |  |  | 17.34% | 22.82% | 50% |  | 21.08% |  | 18.84% |  |  | 21.65% | 21.91% | 0% | 14.08% | 19.36%
| PDM3 |  | 3.3% |  |  |  | 384.2% | -7.03% | 54.95% |  | 16.21% |  | -16.07% |  | -22.53% | 3.3% | 190.5% | -22.53% | 42.04% | 3.3%
| Z-Score (Absolute) |  | 0.12 | 22.41 | 10.51 | 22.41 | 4.56 | 0.36 | 0.04 | 10.51 | 0.04 | 1.15 | 0.36 | 10.51 | 0.83 | 0.52 | 2.18 | 0.44 | 0.36 | 0.12
| Analytical results for S in OREAS 242 (Certified Value 0.444 wt.%) | [26 empty] | Certified
S | Round | Replicate | Lab | Lab | Lab | Lab | Lab | Lab | Lab | Lab | Lab | Lab | Lab | Lab | Lab | Lab | Lab | Lab | Lab | Lab | Lab | Lab | Lab | Lab | Lab | Lab |  | 1
| No | No | 1.01 | 1.02 | 1.03 | 1.04 | 1.05 | 1.06 | 1.07 | 1.08 | 1.09 | 1.10 | 1.12 | 1.13 | 1.15 | 1.16 | 1.18 | 1.19 | 1.20 | 1.21 | 1.23 | 1.27 | 1.28 | 1.29 | 1.30 | 1.31 |  | wt.%
|  |  | 4A*OES/MS | 4A*OES | 4A*OES | 4A*OES | 4A*OES | 4A*OES | 4A*OES/MS | 4A*OES | 4A*OES/MS | 4A*OES | 4A*OES | 4A*OES | 4A*MS | 4A*OES/MS | 4A*OES/MS | 4A*OES | 4A*OES/MS | 4A*OES | 4A*OES/MS | 4A*MS | 4A*OES/MS | 4A*OES/MS | 4A*OES/MS | 4A*OES/MS |  | 3
3
| 1 | 1 | 0.44 | 0.45 | 0.39 | 0.48 | 0.518 | 0.66 | 0.44 | 0.46 | 0.5 | 0.4536 | 0.42 | 0.422 | 0.42 | 0.4 | 0.46 | 0.439 | 0.46 | 0.452 | 0.39 | 0.425 | 0.34 | 0.45 | 0.45 | 0.44 |  | 1
| 1 | 2 | 0.44 | 0.44 | 0.39 | 0.47 | 0.497 | 0.67 | 0.44 | 0.45 | 0.51 | 0.4614 | 0.44 | 0.421 | 0.4 | 0.42 | 0.45 | 0.489 | 0.47 | 0.449 | 0.39 | 0.421 | 0.34 | 0.44 | 0.45 | 0.45 |  | 16
| 1 | 3 | 0.44 | 0.46 | 0.39 | 0.48 | 0.503 | 0.65 | 0.425 | 0.45 | 0.5 | 0.4746 | 0.44 | 0.422 | 0.4 | 0.4 | 0.46 | 0.485 | 0.46 | 0.447 | 0.38 | 0.416 | 0.33 | 0.44 | 0.45 | 0.47 |  | 16
| 1 | 4 | 0.45 | 0.44 | 0.39 | 0.49 | 0.494 | 0.62 | 0.435 | 0.445 | 0.51 | 0.4736 | 0.41 | 0.422 | 0.42 | 0.39 | 0.46 | 0.5 | 0.45 | 0.451 | 0.38 | 0.406 | 0.36 | 0.45 | 0.45 | 0.43 |  | 0.4444985
| 1 | 5 | 0.45 | 0.445 | 0.38 | 0.5 | 0.52 | 0.69 | 0.43 | 0.445 | 0.5 | 0.4581 | 0.43 | 0.423 | 0.42 | 0.4 | 0.47 | 0.487 | 0.44 | 0.45 | 0.4 | 0.436 | 0.36 | 0.43 | 0.46 | 0.45 |  | 113
| 1 | 6 | 0.44 | 0.455 | 0.4 | 0.49 | 0.509 | 0.61 | 0.435 | 0.44 | 0.52 | 0.4615 | 0.43 | 0.42 | 0.4 | 0.41 | 0.45 | 0.453 | 0.44 | 0.442 | 0.39 | 0.427 | 0.34 | 0.45 | 0.45 | 0.45
| Mean |  | 0.4433333 | 0.4483333 | 0.39 | 0.485 | 0.5068333 | 0.65 | 0.4341667 | 0.4483333 | 0.5066667 | 0.4638 | 0.4283333 | 0.4216667 | 0.41 | 0.4033333 | 0.4583333 | 0.4755 | 0.4533333 | 0.4485 | 0.3883333 | 0.4218333 | 0.345 | 0.4433333 | 0.4516667 | 0.4483333
| Median |  | 0.44 | 0.4475 | 0.39 | 0.485 | 0.506 | 0.655 | 0.435 | 0.4475 | 0.505 | 0.46145 | 0.43 | 0.422 | 0.41 | 0.4 | 0.46 | 0.486 | 0.455 | 0.4495 | 0.39 | 0.423 | 0.34 | 0.445 | 0.45 | 0.45
| Std Dev. |  | 0.005163978 | 0.008164966 | 0.006324555 | 0.01048809 | 0.01075949 | 0.0303315 | 0.005845226 | 0.006831301 | 0.008164966 | 0.008488345 | 0.01169045 | 0.001032796 | 0.01095445 | 0.01032796 | 0.007527727 | 0.02384743 | 0.0121106 | 0.003619392 | 0.007527727 | 0.01022578 | 0.01224745 | 0.008164966 | 0.004082483 | 0.0132916
| Rel.Std.Dev. |  | 1.165% | 1.821% | 1.622% | 2.162% | 2.123% | 4.666% | 1.346% | 1.524% | 1.612% | 1.83% | 2.729% | 0.2449% | 2.672% | 2.561% | 1.642% | 5.015% | 2.671% | 0.807% | 1.938% | 2.424% | 3.55% | 1.842% | 0.9039% | 2.965%
| PDM3 |  | -0.2621% | 0.8627% | -12.26% | 9.112% | 14.02% | 46.23% | -2.324% | 0.8627% | 13.99% | 4.342% | -3.637% | -5.137% | -7.761% | -9.261% | 3.112% | 6.974% | 1.988% | 0.9002% | -12.64% | -5.099% | -22.38% | -0.2621% | 1.613% | 0.8627%
| Z-Score (Absolute) |  | 0.15 | 0 | 1.69 | 1.06 | 1.7 | 5.85 | 0.41 | 0 | 1.69 | 0.45 | 0.58 | 0.77 | 1.11 | 1.31 | 0.29 | 0.79 | 0.15 | 0 | 1.74 | 0.77 | 3 | 0.15 | 0.1 | 0
| Analytical results for Sb in OREAS 242 (Certified Value 1.78 ppm) | [26 empty] | Certified
Sb | Round | Replicate | Lab | Lab | Lab | Lab | Lab | Lab | Lab | Lab | Lab | Lab | Lab | Lab | Lab | Lab | Lab | Lab | Lab | Lab | Lab | Lab | Lab | Lab | Lab | Lab |  | 1
| No | No | 1.01 | 1.02 | 1.03 | 1.04 | 1.06 | 1.07 | 1.08 | 1.09 | 1.10 | 1.12 | 1.13 | 1.15 | 1.16 | 1.18 | 1.19 | 1.20 | 1.21 | 1.23 | 1.25 | 1.27 | 1.28 | 1.29 | 1.30 | 1.31 |  | ppm
|  |  | 4A*OES/MS | 4A*MS | 4A*OES | 4A*OES/MS | 4A*MS | 4A*OES/MS | 4A*MS | 4A*OES/MS | 4A*MS | 4A*MS | 4A*OES | 4A*MS | 4A*OES/MS | 4A*MS | 4A*MS | 4A*OES/MS | 4A*MS | 4A*OES/MS | 4A*MS | 4A*MS | 4A*MS | 4A*OES/MS | 4A*OES/MS | 4A*OES/MS |  | 2
3
| 1 | 1 | 1.72 | 1.8 | < 5 | 1.87 | 2.57 | 3 | 1.6 | 1.1 | 1.79 | 1.7 | 1.8 | 1.9 | 0.4 | 1.77 | 1.8 | 1.71 | 1.8 | 1.74 | 2.12 | 1.82 | 1.67 | 1.69 | 1.8 | 1.76 |  | 1
| 1 | 2 | 1.78 | 1.8 | < 5 | 1.8 | 2.86 | 2.5 | 1.8 | 1.1 | 1.78 | 1.79 | 1.8 | 1.96 | 0.8 | 1.86 | 1.9 | 1.72 | 1.8 | 1.68 | 2.03 | 1.79 | 1.57 | 1.68 | 1.8 | 1.75 |  | 32
| 1 | 3 | 1.79 | 1.8 | < 5 | 1.82 | 2.88 | 2.5 | 1.8 | 1.1 | 2 | 1.84 | 1.7 | 1.9 | 0.2 | 1.89 | 1.8 | 1.62 | 1.8 | 1.61 | 2.1 | 1.87 | 1.51 | 1.64 | 1.9 | 1.73 |  | 16
| 1 | 4 | 1.79 | 1.8 | < 5 | 1.78 | 2.88 | 2 | 1.6 | 1 | 1.82 | 1.82 | 1.7 | 1.97 | 0.2 | 1.8 | 1.9 | 1.68 | 1.9 | 1.64 | 2.11 | 1.73 | 1.53 | 1.72 | 1.7 | 1.63 |  | 1.784569
| 1 | 5 | 1.83 | 1.8 | < 5 | 1.85 | 2.6 | 2.5 | 1.9 | 1 | 1.71 | 1.69 | 1.7 | 1.91 | 0.3 | 1.8 | 1.8 | 1.79 | 1.8 | 1.66 | 2.04 | 1.9 | 1.52 | 1.72 | 1.8 | 1.76 |  | 114
| 1 | 6 | 1.72 | 1.8 | < 5 | 1.76 | 2.88 | 2 | 1.8 | 1.1 | 2.02 | 1.71 | 1.6 | 1.95 | 0.3 | 1.87 | 1.9 | 1.77 | 1.8 | 1.69 | 2.07 | 1.69 | 1.73 | 1.73 | 1.9 | 1.73
| Mean |  | 1.771667 | 1.8 |  | 1.813333 | 2.778333 | 2.416667 | 1.75 | 1.066667 | 1.853333 | 1.758333 | 1.716667 | 1.931667 | 0.3666667 | 1.831667 | 1.85 | 1.715 | 1.816667 | 1.67 | 2.078333 | 1.8 | 1.588333 | 1.696667 | 1.816667 | 1.726667
| Median |  | 1.785 | 1.8 |  | 1.81 | 2.87 | 2.5 | 1.8 | 1.1 | 1.805 | 1.75 | 1.7 | 1.93 | 0.3 | 1.83 | 1.85 | 1.715 | 1.8 | 1.67 | 2.085 | 1.805 | 1.55 | 1.705 | 1.8 | 1.74
| Std Dev. |  | 0.04355074 | 0 |  | 0.04179314 | 0.1502553 | 0.3763863 | 0.1224745 | 0.05163978 | 0.1267544 | 0.06615638 | 0.07527727 | 0.03188521 | 0.2250926 | 0.04792355 | 0.05477226 | 0.06156298 | 0.04082483 | 0.04472136 | 0.03763863 | 0.08049845 | 0.0908662 | 0.03386247 | 0.07527727 | 0.04926121
| Rel.Std.Dev. |  | 2.458% | 0% |  | 2.305% | 5.408% | 15.57% | 6.999% | 4.841% | 6.839% | 3.762% | 4.385% | 1.651% | 61.39% | 2.616% | 2.961% | 3.59% | 2.247% | 2.678% | 1.811% | 4.472% | 5.721% | 1.996% | 4.144% | 2.853%
| PDM3 |  | -0.723% | 0.8647% |  | 1.612% | 55.69% | 35.42% | -1.937% | -40.23% | 3.853% | -1.47% | -3.805% | 8.243% | -79.45% | 2.639% | 3.667% | -3.898% | 1.799% | -6.42% | 16.46% | 0.8647% | -11% | -4.926% | 1.799% | -3.245%
| Z-Score (Absolute) |  | 0.24 | 0 | 6.03 | 0.11 | 8.42 | 5.31 | 0.43 | 6.31 | 0.46 | 0.36 | 0.72 | 1.13 | 12.34 | 0.27 | 0.43 | 0.73 | 0.14 | 1.12 | 2.4 | 0 | 1.82 | 0.89 | 0.14 | 0.63
| Analytical results for Sc in OREAS 242 (Certified Value 37.3 ppm) | [26 empty] | Certified
Sc | Round | Replicate | Lab | Lab | Lab | Lab | Lab | Lab | Lab | Lab | Lab | Lab | Lab | Lab | Lab | Lab | Lab | Lab | Lab | Lab | Lab | Lab | Lab | Lab | Lab | Lab | Lab | 1
| No | No | 1.01 | 1.02 | 1.03 | 1.04 | 1.05 | 1.06 | 1.07 | 1.08 | 1.09 | 1.10 | 1.12 | 1.13 | 1.15 | 1.16 | 1.18 | 1.19 | 1.20 | 1.21 | 1.23 | 1.25 | 1.27 | 1.28 | 1.29 | 1.30 | 1.31 | ppm
|  |  | 4A*OES/MS | 4A*OES | 4A*OES | 4A*OES/MS | 4A*MS | 4A*MS | 4A*OES/MS | 4A*OES | 4A*OES/MS | 4A*MS | 4A*MS | 4A*OES | 4A*MS | 4A*OES/MS | 4A*MS | 4A*MS | 4A*OES/MS | 4A*OES | 4A*OES/MS | 4A*MS | 4A*MS | 4A*OES/MS | 4A*OES/MS | 4A*OES/MS | 4A*OES/MS | 1
2
| 1 | 1 | 37.1 | 36 | 25 | 36.2 | 38.9 | 37.4 | 43 | 44 | 35.1 | 39.2 | 38.9 | 37 | 38.1 | 37 | 39 | 29.6 | 39.4 | 34 | 36.7 | 37.7 | 36.8 | 39 | 36.2 | 37.9 | 37.4 | 1
| 1 | 2 | 39.7 | 36 | 27 | 35.3 | 40 | 37.3 | 42 | 45 | 34.7 | 39.4 | 38.3 | 36 | 38.1 | 38 | 38.2 | 35.5 | 39.3 | 34 | 36.6 | 37.1 | 36.5 | 40 | 36.8 | 38 | 37.6 | 33
| 1 | 3 | 40.1 | 38 | 28 | 36 | 37.8 | 37 | 42 | 45 | 36.4 | 39.5 | 35.4 | 36 | 37.8 | 37 | 39.6 | 29.9 | 36.8 | 34 | 35.6 | 37.6 | 36.6 | 38 | 35.9 | 37.5 | 36.6 | 16
| 1 | 4 | 38.9 | 36 | 27 | 36.3 | 39.6 | 36.7 | 43 | 44 | 36.8 | 39.4 | 37 | 36 | 37 | 36 | 38.4 | 36.1 | 37.5 | 34 | 36.3 | 37.7 | 35.6 | 39 | 36.5 | 38.2 | 35.3 | 37.3081
| 1 | 5 | 39.2 | 37 | 25 | 37.3 | 38.7 | 37.9 | 43 | 45 | 36.5 | 38.7 | 35.3 | 35 | 37.9 | 37 | 39.8 | 31.9 | 38.7 | 34 | 36.4 | 37.1 | 37.6 | 40 | 35.5 | 38.2 | 37.1 | 115
| 1 | 6 | 38.2 | 36 | 27 | 36.8 | 39.3 | 37.8 | 43 | 44 | 36.5 | 39 | 37.6 | 37 | 37.7 | 37 | 38.6 | 29.6 | 39.1 | 34 | 36.6 | 37.1 | 36.9 | 38 | 36.2 | 38.5 | 36.9
| Mean |  | 38.86667 | 36.5 | 26.5 | 36.31667 | 39.05 | 37.35 | 42.66667 | 44.5 | 36 | 39.2 | 37.08333 | 36.16667 | 37.76667 | 37 | 38.93333 | 32.1 | 38.46667 | 34 | 36.36667 | 37.38333 | 36.66667 | 39 | 36.18333 | 38.05 | 36.81667
| Median |  | 39.05 | 36 | 27 | 36.25 | 39.1 | 37.35 | 43 | 44.5 | 36.45 | 39.3 | 37.3 | 36 | 37.85 | 37 | 38.8 | 30.9 | 38.9 | 34 | 36.5 | 37.35 | 36.7 | 39 | 36.2 | 38.1 | 37
| Std Dev. |  | 1.085664 | 0.83666 | 1.224745 | 0.6853223 | 0.7713624 | 0.4593474 | 0.5163978 | 0.5477226 | 0.8717798 | 0.303315 | 1.48784 | 0.7527727 | 0.4082483 | 0.6324555 | 0.6531973 | 2.997999 | 1.070825 | 0 | 0.4033196 | 0.3125167 | 0.6501282 | 0.8944272 | 0.4535049 | 0.3391165 | 0.8232051
| Rel.Std.Dev. |  | 2.793% | 2.292% | 4.622% | 1.887% | 1.975% | 1.23% | 1.21% | 1.231% | 2.422% | 0.7738% | 4.012% | 2.081% | 1.081% | 1.709% | 1.678% | 9.34% | 2.784% | 0% | 1.109% | 0.836% | 1.773% | 2.293% | 1.253% | 0.8912% | 2.236%
| PDM3 |  | 4.178% | -2.166% | -28.97% | -2.657% | 4.669% | 0.1123% | 14.36% | 19.28% | -3.506% | 5.071% | -0.6024% | -3.059% | 1.229% | -0.8258% | 4.356% | -13.96% | 3.105% | -8.867% | -2.523% | 0.2017% | -1.719% | 4.535% | -3.015% | 1.989% | -1.317%
| Z-Score (Absolute) |  | 1.24 | 0.41 | 7.38 | 0.53 | 1.37 | 0.19 | 3.89 | 5.17 | 0.76 | 1.48 | 0 | 0.64 | 0.48 | 0.06 | 1.29 | 3.48 | 0.96 | 2.15 | 0.5 | 0.21 | 0.29 | 1.34 | 0.63 | 0.67 | 0.19
| Analytical results for Se in OREAS 242 (Indicative Value 0.74 ppm) | [26 empty] | Indicative
Se | Round | Replicate | Lab | Lab | Lab | Lab | Lab | Lab | Lab | Lab | Lab | Lab | Lab | Lab | Lab | Lab | Lab | Lab | Lab | Lab | Lab | Lab | Lab | Lab |  |  |  | 1
| No | No | 1.01 | 1.02 | 1.03 | 1.04 | 1.07 | 1.08 | 1.10 | 1.12 | 1.13 | 1.15 | 1.16 | 1.18 | 1.19 | 1.20 | 1.21 | 1.23 | 1.25 | 1.27 | 1.28 | 1.29 | 1.30 | 1.31 |  |  |  | ppm
|  |  | 4A*OES/MS | 4A*MS | 4A*OES | 4A*OES/MS | 4A*OES/MS | 4A*MS | 4A*MS | 4A*MS | 4A*OES | 4A*MS | 4A*OES/MS | 4A*MS | 4A*MS | 4A*OES/MS | 4A*MS | 4A*OES/MS | 4A*MS | 4A*MS | 4A*MS | 4A*OES/MS | 4A*OES/MS | 4A*OES/MS |  |  |  | 2
2
| 1 | 1 | 1 | < 5 | < 5 | < 2 | < 5 | < 5 | 0.8 | < 0.5 | < 2 | 0.6 | 0.3 | < 2 | < 2 | 1 | < 1 | 0.5 | 1.5 | < 0.3 | < 1 | 2 | < 1 | 1 |  |  |  | 1
| 1 | 2 | 1 | < 5 | < 5 | < 2 | < 5 | < 5 | < 0.5 | < 0.5 | < 2 | 0.6 | 0.1 | < 2 | < 2 | < 1 | < 1 | 0.5 | 1.2 | 0.3 | < 1 | 2 | < 1 | 1 |  |  |  | 4
| 1 | 3 | 1 | < 5 | < 5 | < 2 | < 5 | < 5 | 0.5 | < 0.5 | < 2 | < 0.5 | 0.2 | < 2 | < 2 | 1 | 1 | 0.5 | 1.3 | < 0.3 | < 1 | 2 | < 1 | 1 |  |  |  | 16
| 1 | 4 | 1 | < 5 | < 5 | < 2 | 5 | < 5 | 0.6 | < 0.5 | < 2 | 0.7 | < 0.1 | < 2 | < 2 | 1 | < 1 | 0.5 | 1.5 | < 0.3 | < 1 | 2 | < 1 | 1 |  |  |  | 0.7386111
| 1 | 5 | 1 | < 5 | < 5 | < 2 | < 5 | < 5 | 0.6 | 1.9 | < 2 | 0.5 | < 0.1 | < 2 | < 2 | 1 | < 1 | 0.5 | 1.3 | 0.6 | < 1 | 1 | < 1 | 1 |  |  |  | 17
| 1 | 6 | 1 | < 5 | < 5 | < 2 | < 5 | < 5 | 0.5 | < 0.5 | < 2 | 0.8 | 0.2 | < 2 | < 2 | 1 | 1 | 0.6 | 1.6 | < 0.3 | < 1 | 1 | < 1 | 1
| Mean |  | 1 |  |  |  | 5 |  | 0.6 | 1.9 |  | 0.64 | 0.2 |  |  | 1 | 1 | 0.5166667 | 1.4 | 0.45 |  | 1.666667 |  | 1
| Median |  | 1 |  |  |  | 5 |  | 0.6 | 1.9 |  | 0.6 | 0.2 |  |  | 1 | 1 | 0.5 | 1.4 | 0.45 |  | 2 |  | 1
| Std Dev. |  | 0 | [5 empty] | 0.1224745 |  |  | 0.1140175 | 0.08164966 |  |  | 0 | 0 | 0.04082483 | 0.1549193 | 0.212132 |  | 0.5163978 |  | 0
| Rel.Std.Dev. |  | 0% | [5 empty] | 20.41% |  |  | 17.82% | 40.82% |  |  | 0% | 0% | 7.902% | 11.07% | 47.14% |  | 30.98% |  | 0%
| PDM3 |  | 35.39% |  |  |  | 576.9% |  | -18.77% | 157.2% |  | -13.35% | -72.92% |  |  | 35.39% | 35.39% | -30.05% | 89.54% | -39.07% |  | 125.6% |  | 35.39%
| Z-Score (Absolute) |  | 0 | 2.17 | 2.17 | 0 | 2.77 | 2.17 | 0.66 | 0.69 | 0 | 0.61 | 1.23 | 0 | 0 | 0.12 | 0.48 | 0.7 | 0.58 | 1.08 | 0.72 | 0.96 | 0.72 | 0
| Analytical results for Sm in OREAS 242 (Certified Value 2.51 ppm) | [26 empty] | Certified
Sm | Round | Replicate | Lab | Lab | Lab | Lab | Lab | Lab | Lab | Lab | Lab | Lab | Lab | Lab | Lab | [12 empty] | 1
| No | No | 1.02 | 1.05 | 1.06 | 1.07 | 1.08 | 1.10 | 1.12 | 1.16 | 1.18 | 1.19 | 1.23 | 1.27 | 1.28 | [12 empty] | ppm
|  |  | 4A*MS | 4A*MS | 4A*MS | 4A*OES/MS | 4A*MS | 4A*MS | 4A*MS | 4A*OES/MS | 4A*MS | 4A*MS | 4A*OES/MS | 4A*MS | 4A*MS | [12 empty] | 2
3
| 1 | 1 | 2.55 | 2.4 | 3.8 | 2.7 | 2.65 | 2.63 | 2.66 | 2 | 2.5 | 2.4 | 2.4 | 2.5 | 2.32 | [12 empty] | 1
| 1 | 2 | 2.65 | 2.5 | 3.6 | 2.6 | 2.55 | 2.68 | 2.85 | 2.5 | 2.5 | 2.5 | 2.4 | 2.4 | 2.23 | [12 empty] | 18
| 1 | 3 | 2.7 | 2.6 | 3.7 | 2.7 | 2.65 | 2.6 | 2.71 | 2.3 | 2.5 | 2.3 | 2.3 | 2.5 | 2.26 | [12 empty] | 16
| 1 | 4 | 2.65 | 2.5 | 4 | 2.7 | 2.55 | 2.6 | 2.61 | 1.9 | 2.5 | 2.6 | 2.3 | 2.4 | 2.25 | [12 empty] | 2.50575
| 1 | 5 | 2.6 | 2.5 | 3.6 | 2.6 | 2.6 | 2.61 | 2.62 | 2.3 | 2.5 | 2.4 | 2.4 | 2.6 | 2.26 | [12 empty] | 116
| 1 | 6 | 2.55 | 2.5 | 3.8 | 2.6 | 2.65 | 2.65 | 2.62 | 2.5 | 2.5 | 2.4 | 2.4 | 2.4 | 2.21
| Mean |  | 2.616667 | 2.5 | 3.75 | 2.65 | 2.608333 | 2.628333 | 2.678333 | 2.25 | 2.5 | 2.433333 | 2.366667 | 2.466667 | 2.255
| Median |  | 2.625 | 2.5 | 3.75 | 2.65 | 2.625 | 2.62 | 2.64 | 2.3 | 2.5 | 2.4 | 2.4 | 2.45 | 2.255
| Std Dev. |  | 0.06055301 | 0.06324555 | 0.1516575 | 0.05477226 | 0.0491596 | 0.03188521 | 0.09196014 | 0.250998 | 0 | 0.1032796 | 0.05163978 | 0.08164966 | 0.0372827
| Rel.Std.Dev. |  | 2.314% | 2.53% | 4.044% | 2.067% | 1.885% | 1.213% | 3.433% | 11.16% | 0% | 4.244% | 2.182% | 3.31% | 1.653%
| PDM3 |  | 4.426% | -0.2295% | 49.66% | 5.757% | 4.094% | 4.892% | 6.887% | -10.21% | -0.2295% | -2.89% | -5.551% | -1.56% | -10.01%
| Z-Score (Absolute) |  | 0.61 | 0 | 6.57 | 0.79 | 0.57 | 0.67 | 0.94 | 1.31 | 0 | 0.35 | 0.7 | 0.18 | 1.29
| Analytical results for Sn in OREAS 242 (Certified Value 1.15 ppm) | [26 empty] | Certified
Sn | Round | Replicate | Lab | Lab | Lab | Lab | Lab | Lab | Lab | Lab | Lab | Lab | Lab | Lab | Lab | Lab | Lab | Lab | Lab | Lab | Lab | Lab | Lab | Lab | Lab | Lab |  | 1
| No | No | 1.01 | 1.02 | 1.03 | 1.04 | 1.05 | 1.06 | 1.07 | 1.08 | 1.09 | 1.10 | 1.12 | 1.13 | 1.15 | 1.16 | 1.18 | 1.19 | 1.20 | 1.21 | 1.23 | 1.27 | 1.28 | 1.29 | 1.30 | 1.31 |  | ppm
|  |  | 4A*OES/MS | 4A*MS | 4A*OES | 4A*OES/MS | 4A*MS | 4A*MS | 4A*OES/MS | 4A*MS | 4A*OES/MS | 4A*MS | 4A*MS | 4A*OES | 4A*MS | 4A*OES/MS | 4A*MS | 4A*MS | 4A*OES/MS | 4A*MS | 4A*OES/MS | 4A*MS | 4A*MS | 4A*OES/MS | 4A*OES/MS | 4A*OES/MS |  | 2
2
| 1 | 1 | 1.1 | 1 | < 10 | 1.5 | 1.01 | 2 | 1.5 | 1.4 | 1.1 | 1.1 | 1.2 | 1 | 1.1 | < 1 | 1 | 1.2 | 1 | 1.5 | 1 | 1.4 | 1.2 | 1.1 | 1.2 | 1.1 |  | 1
| 1 | 2 | 1.1 | 1 | < 10 | 1.3 | 1.03 | 2 | 1.5 | 1.4 | 1 | 1.1 | 1.1 | 1 | 1.1 | 1 | 0.9 | 1.3 | 1.1 | 1.4 | 1 | 1.6 | 1 | 1.1 | 1.2 | 1.1 |  | 19
| 1 | 3 | 1.2 | 1 | < 10 | 1.2 | 1.05 | 2 | 1 | 1.4 | 1 | 1.2 | 1.1 | 1 | 1.1 | < 1 | 1 | 1.2 | 1 | 1.4 | 1 | 1 | 1 | 1.1 | 1.1 | 1.1 |  | 16
| 1 | 4 | 1.2 | 1 | < 10 | 1.2 | 1.04 | 2.1 | 1 | 1.3 | 1.1 | 1.2 | 1.3 | 1 | 1.1 | < 1 | 1 | 1.3 | 1 | 1.6 | 1 | 1 | 0.9 | 1.1 | 1.2 | 1 |  | 1.147833
| 1 | 5 | 1.1 | 1 | < 10 | 1.2 | 1 | 2.1 | 1.5 | 1.4 | 1.1 | 1.1 | 1.1 | 1 | 1.1 | 1 | 1 | 1.3 | 1.1 | 1.4 | 1.1 | 1.3 | 1 | 1.1 | 1.2 | 1.1 |  | 117
| 1 | 6 | 1.1 | 1 | < 10 | 1.5 | 1.01 | 2 | 1 | 1.4 | 1.1 | 1.2 | 1.2 | 1 | 1.1 | 1 | 1 | 1.2 | 1 | 1.5 | 1 | 1.1 | 1.1 | 1.1 | 1.2 | 1
| Mean |  | 1.133333 | 1 |  | 1.316667 | 1.023333 | 2.033333 | 1.25 | 1.383333 | 1.066667 | 1.15 | 1.166667 | 1 | 1.1 | 1 | 0.9833333 | 1.25 | 1.033333 | 1.466667 | 1.016667 | 1.233333 | 1.033333 | 1.1 | 1.183333 | 1.066667
| Median |  | 1.1 | 1 |  | 1.25 | 1.02 | 2 | 1.25 | 1.4 | 1.1 | 1.15 | 1.15 | 1 | 1.1 | 1 | 1 | 1.25 | 1 | 1.45 | 1 | 1.2 | 1 | 1.1 | 1.2 | 1.1
| Std Dev. |  | 0.05163978 | 0 |  | 0.147196 | 0.01966384 | 0.05163978 | 0.2738613 | 0.04082483 | 0.05163978 | 0.05477226 | 0.08164966 | 0 | 2.432377e-16 | 0 | 0.04082483 | 0.05477226 | 0.05163978 | 0.08164966 | 0.04082483 | 0.242212 | 0.1032796 | 2.432377e-16 | 0.04082483 | 0.05163978
| Rel.Std.Dev. |  | 4.556% | 0% |  | 11.18% | 1.922% | 2.54% | 21.91% | 2.951% | 4.841% | 4.763% | 6.999% | 0% | 2.211e-14% | 0% | 4.152% | 4.382% | 4.997% | 5.567% | 4.016% | 19.64% | 9.995% | 2.211e-14% | 3.45% | 4.841%
| PDM3 |  | -1.263% | -12.88% |  | 14.71% | -10.85% | 77.15% | 8.901% | 20.52% | -7.071% | 0.1888% | 1.641% | -12.88% | -4.167% | -12.88% | -14.33% | 8.901% | -9.975% | 27.78% | -11.43% | 7.449% | -9.975% | -4.167% | 3.093% | -7.071%
| Z-Score (Absolute) |  | 0.05 | NA | 24.02 | 1.09 | 0.74 | 5.55 | 0.67 | 1.5 | 0.47 | 0.05 | 0.16 | NA | 0.26 | 2.44 | 0.99 | 0.67 | 0.67 | 2.02 | 0.78 | 0.57 | 0.67 | 0.26 | 0.26 | 0.47
Results from laboratories 2 & 13 were removed due to their 1 ppm reading resolution.
| Analytical results for Sr in OREAS 242 (Certified Value 147 ppm) | [26 empty] | Certified
Sr | Round | Replicate | Lab | Lab | Lab | Lab | Lab | Lab | Lab | Lab | Lab | Lab | Lab | Lab | Lab | Lab | Lab | Lab | Lab | Lab | Lab | Lab | Lab | Lab | Lab | Lab | Lab | 1
| No | No | 1.01 | 1.02 | 1.03 | 1.04 | 1.05 | 1.06 | 1.07 | 1.08 | 1.09 | 1.10 | 1.12 | 1.13 | 1.15 | 1.16 | 1.18 | 1.19 | 1.20 | 1.21 | 1.23 | 1.25 | 1.27 | 1.28 | 1.29 | 1.30 | 1.31 | ppm
|  |  | 4A*OES/MS | 4A*MS | 4A*OES | 4A*OES | 4A*OES | 4A*OES | 4A*OES/MS | 4A*MS | 4A*OES/MS | 4A*MS | 4A*MS | 4A*OES | 4A*MS | 4A*OES/MS | 4A*OES/MS | 4A*MS | 4A*OES/MS | 4A*MS | 4A*OES/MS | 4A*MS | 4A*MS | 4A*MS | 4A*OES/MS | 4A*OES/MS | 4A*OES/MS | 0
0
| 1 | 1 | 154.5 | 147 | 140 | 142 | 159 | 149 | 145 | 152 | 140 | 150.06 | 149.5 | 138.7 | 139.27 | 138 | 149 | 149 | 158.5 | 154 | 141 | 145 | 142 | 138 | 153.5 | 148.1 | 154 | 1
| 1 | 2 | 157.5 | 144 | 140 | 140.3 | 154 | 149 | 145 | 153 | 144 | 151.4 | 151.2 | 140 | 137.9 | 135 | 148 | 145 | 159 | 155 | 142 | 140 | 142 | 134 | 154.5 | 150.2 | 158 | 20
| 1 | 3 | 159 | 146 | 145 | 145 | 157 | 151 | 145 | 157 | 143 | 151.74 | 146.6 | 136.6 | 138.29 | 137 | 151 | 145 | 160 | 153 | 141 | 149 | 144 | 126.5 | 153 | 149.9 | 159 | 16
| 1 | 4 | 158.5 | 146 | 144 | 143.2 | 156 | 147 | 145 | 149 | 145 | 150.29 | 148.1 | 139 | 138 | 134 | 146 | 147 | 154 | 149 | 139 | 142 | 138 | 128.9 | 152.5 | 151.3 | 147.5 | 146.7649
| 1 | 5 | 160 | 149 | 138 | 145.6 | 157 | 150 | 145 | 154 | 145 | 149.9 | 149.4 | 138.2 | 138.81 | 140 | 146 | 139 | 150.5 | 150 | 144 | 144 | 147 | 138.6 | 150 | 150.7 | 155.5 | 118
| 1 | 6 | 156.5 | 145 | 141 | 145.4 | 160 | 151 | 145 | 150 | 143 | 150.26 | 146.6 | 136.7 | 137.12 | 139 | 146 | 141 | 154 | 149 | 143 | 141 | 145 | 141 | 155.5 | 148.4 | 155
| Mean |  | 157.6667 | 146.1667 | 141.3333 | 143.5833 | 157.1667 | 149.5 | 145 | 152.5 | 143.3333 | 150.6083 | 148.5667 | 138.2 | 138.2317 | 137.1667 | 147.6667 | 144.3333 | 156 | 151.6667 | 141.6667 | 143.5 | 143 | 134.5 | 153.1667 | 149.7667 | 154.8333
| Median |  | 158 | 146 | 140.5 | 144.1 | 157 | 149.5 | 145 | 152.5 | 143.5 | 150.275 | 148.75 | 138.45 | 138.145 | 137.5 | 147 | 145 | 156.25 | 151.5 | 141.5 | 143 | 143 | 136 | 153.25 | 150.05 | 155.25
| Std Dev. |  | 1.966384 | 1.722401 | 2.65832 | 2.135806 | 2.136976 | 1.516575 | 0 | 2.880972 | 1.861899 | 0.7658307 | 1.814019 | 1.337161 | 0.7503977 | 2.316607 | 2.065591 | 3.723797 | 3.72827 | 2.65832 | 1.75119 | 3.271085 | 3.098387 | 5.777889 | 1.888562 | 1.270695 | 4.057914
| Rel.Std.Dev. |  | 1.247% | 1.178% | 1.881% | 1.488% | 1.36% | 1.014% | 0% | 1.889% | 1.299% | 0.5085% | 1.221% | 0.9676% | 0.5429% | 1.689% | 1.399% | 2.58% | 2.39% | 1.753% | 1.236% | 2.28% | 2.167% | 4.296% | 1.233% | 0.8485% | 2.621%
| PDM3 |  | 7.428% | -0.4076% | -3.701% | -2.168% | 7.087% | 1.864% | -1.203% | 3.908% | -2.338% | 2.619% | 1.228% | -5.836% | -5.814% | -6.54% | 0.6144% | -1.657% | 6.292% | 3.34% | -3.474% | -2.225% | -2.565% | -8.357% | 4.362% | 2.045% | 5.497%
| Z-Score (Absolute) |  | 1.72 | 0 | 0.72 | 0.39 | 1.65 | 0.5 | 0.17 | 0.95 | 0.42 | 0.67 | 0.36 | 1.19 | 1.19 | 1.35 | 0.22 | 0.27 | 1.47 | 0.82 | 0.67 | 0.4 | 0.47 | 1.75 | 1.05 | 0.54 | 1.3
| Analytical results for Ta in OREAS 242 (Certified Value 0.25 ppm) | [26 empty] | Certified
Ta | Round | Replicate | Lab | Lab | Lab | Lab | Lab | Lab | Lab | Lab | Lab | Lab | Lab | Lab | Lab | Lab | Lab | Lab | Lab | Lab | Lab | Lab | Lab | Lab | Lab | Lab |  | 1
| No | No | 1.01 | 1.02 | 1.03 | 1.04 | 1.05 | 1.07 | 1.08 | 1.09 | 1.10 | 1.12 | 1.13 | 1.15 | 1.16 | 1.18 | 1.19 | 1.20 | 1.21 | 1.23 | 1.25 | 1.27 | 1.28 | 1.29 | 1.30 | 1.31 |  | ppm
|  |  | 4A*OES/MS | 4A*MS | 4A*OES | 4A*OES/MS | 4A*MS | 4A*OES/MS | 4A*MS | 4A*OES/MS | 4A*MS | 4A*MS | 4A*OES | 4A*MS | 4A*OES/MS | 4A*MS | 4A*MS | 4A*OES/MS | 4A*MS | 4A*OES/MS | 4A*MS | 4A*MS | 4A*MS | 4A*OES/MS | 4A*OES/MS | 4A*OES/MS |  | 2
3
| 1 | 1 | 0.23 | 0.3 | 8 | 0.48 | 0.21 | 1 | 0.4 | 0.4 | 0.24 | 0.25 | 0.24 | 0.23 | < 0.1 | 0.26 | 0.26 | 0.23 | 0.25 | 0.2 | 0.38 | 0.3 | 0.64 | 0.23 | 0.26 | 0.27 |  | 1
| 1 | 2 | 0.23 | 0.3 | 8 | 0.44 | 0.22 | 1.5 | 0.4 | 0.4 | 0.25 | 0.25 | 0.24 | 0.24 | < 0.1 | 0.28 | 0.26 | 0.24 | 0.25 | 0.2 | 0.39 | 0.2 | 0.66 | 0.24 | 0.27 | 0.26 |  | 21
| 1 | 3 | 0.23 | 0.3 | 8 | 0.47 | 0.08 | 1 | 0.4 | 0.4 | 0.25 | 0.26 | 0.24 | 0.27 | < 0.1 | 0.27 | 0.26 | 0.22 | 0.26 | 0.2 | 0.38 | 0.3 | 0.57 | 0.25 | 0.27 | 0.26 |  | 16
| 1 | 4 | 0.23 | 0.3 | 8 | 0.38 | 0.22 | 0.5 | 0.4 | 0.4 | 0.26 | 0.23 | 0.24 | 0.22 | < 0.1 | 0.28 | 0.25 | 0.24 | 0.24 | 0.2 | 0.38 | 0.2 | 0.69 | 0.25 | 0.28 | 0.25 |  | 0.2468462
| 1 | 5 | 0.23 | 0.3 | 8 | 0.56 | 0.2 | 0.5 | 0.5 | 0.4 | 0.27 | 0.25 | 0.24 | 0.23 | < 0.1 | 0.29 | 0.26 | 0.25 | 0.24 | 0.2 | 0.37 | 0.3 | 0.62 | 0.24 | 0.28 | 0.26 |  | 119
| 1 | 6 | 0.22 | 0.3 | 9 | 0.42 | 0.21 | 1 | 0.3 | 0.4 | 0.26 | 0.24 | 0.24 | 0.23 | < 0.1 | 0.29 | 0.26 | 0.25 | 0.25 | 0.2 | 0.38 | 0.3 | 0.71 | 0.24 | 0.48 | 0.26
| Mean |  | 0.2283333 | 0.3 | 8.166667 | 0.4583333 | 0.19 | 0.9166667 | 0.4 | 0.4 | 0.255 | 0.2466667 | 0.24 | 0.2366667 |  | 0.2783333 | 0.2583333 | 0.2383333 | 0.2483333 | 0.2 | 0.38 | 0.2666667 | 0.6483333 | 0.2416667 | 0.3066667 | 0.26
| Median |  | 0.23 | 0.3 | 8 | 0.455 | 0.21 | 1 | 0.4 | 0.4 | 0.255 | 0.25 | 0.24 | 0.23 |  | 0.28 | 0.26 | 0.24 | 0.25 | 0.2 | 0.38 | 0.3 | 0.65 | 0.24 | 0.275 | 0.26
| Std Dev. |  | 0.004082483 | 0 | 0.4082483 | 0.06145459 | 0.05440588 | 0.3763863 | 0.06324555 | 6.080942e-17 | 0.01048809 | 0.01032796 | 0 | 0.0175119 |  | 0.01169045 | 0.004082483 | 0.01169045 | 0.007527727 | 3.040471e-17 | 0.006324555 | 0.05163978 | 0.05036533 | 0.007527727 | 0.08524475 | 0.006324555
| Rel.Std.Dev. |  | 1.788% | 0% | 4.999% | 13.41% | 28.63% | 41.06% | 15.81% | 1.52e-14% | 4.113% | 4.187% | 0% | 7.399% |  | 4.2% | 1.58% | 4.905% | 3.031% | 1.52e-14% | 1.664% | 19.36% | 7.768% | 3.115% | 27.8% | 2.433%
| PDM3 |  | -7.5% | 21.53% | 3208% | 85.68% | -23.03% | 271.4% | 62.04% | 62.04% | 3.303% | -0.07271% | -2.773% | -4.124% |  | 12.76% | 4.654% | -3.449% | 0.6025% | -18.98% | 53.94% | 8.03% | 162.6% | -2.098% | 24.23% | 5.329%
| Z-Score (Absolute) |  | 1.16 | NA | NA | 12.14 | 3.37 | NA | NA | NA | 0.39 | 0.1 | 0.48 | 0.67 | 11.46 | 1.73 | 0.58 | 0.58 | 0 | NA | 7.61 | NA | 23.12 | 0.39 | 3.37 | 0.67
Results from laboratories 2, 3, 7, 8, 9, 23 and 27 were removed due to their 0.1 ppm or greater reading resolution.
| Analytical results for Tb in OREAS 242 (Certified Value 0.55 ppm) | [26 empty] | Certified
Tb | Round | Replicate | Lab | Lab | Lab | Lab | Lab | Lab | Lab | Lab | Lab | Lab | Lab | Lab | Lab | Lab | [11 empty] | 1
| No | No | 1.02 | 1.04 | 1.05 | 1.06 | 1.07 | 1.08 | 1.10 | 1.12 | 1.16 | 1.18 | 1.19 | 1.23 | 1.27 | 1.28 | [11 empty] | ppm
|  |  | 4A*MS | 4A*OES/MS | 4A*MS | 4A*MS | 4A*OES/MS | 4A*MS | 4A*MS | 4A*MS | 4A*OES/MS | 4A*MS | 4A*MS | 4A*OES/MS | 4A*MS | 4A*MS | [11 empty] | 2
3
| 1 | 1 | 0.54 | 0.65 | 0.56 | 0.81 | 0.5 | 0.62 | 0.54 | 0.55 | 0.5 | 0.58 | 0.52 | 0.5 | 0.6 | 0.52 | [11 empty] | 1
| 1 | 2 | 0.54 | 0.62 | 0.52 | 0.86 | 0.55 | 0.58 | 0.55 | 0.56 | 0.5 | 0.58 | 0.54 | 0.5 | 0.5 | 0.52 | [11 empty] | 22
| 1 | 3 | 0.54 | 0.63 | 0.52 | 0.9 | 0.55 | 0.62 | 0.55 | 0.58 | 0.5 | 0.57 | 0.52 | 0.5 | 0.6 | 0.48 | [11 empty] | 16
| 1 | 4 | 0.56 | 0.62 | 0.51 | 0.84 | 0.5 | 0.58 | 0.54 | 0.57 | 0.5 | 0.57 | 0.55 | 0.5 | 0.5 | 0.5 | [11 empty] | 0.5532
| 1 | 5 | 0.54 | 0.65 | 0.51 | 0.84 | 0.55 | 0.58 | 0.56 | 0.54 | 0.5 | 0.58 | 0.52 | 0.5 | 0.6 | 0.51 | [11 empty] | 120
| 1 | 6 | 0.52 | 0.64 | 0.5 | 0.76 | 0.55 | 0.58 | 0.56 | 0.57 | 0.5 | 0.57 | 0.5 | 0.5 | 0.5 | 0.51
| Mean |  | 0.54 | 0.635 | 0.52 | 0.835 | 0.5333333 | 0.5933333 | 0.55 | 0.5616667 | 0.5 | 0.575 | 0.525 | 0.5 | 0.55 | 0.5066667
| Median |  | 0.54 | 0.635 | 0.515 | 0.84 | 0.55 | 0.58 | 0.55 | 0.565 | 0.5 | 0.575 | 0.52 | 0.5 | 0.55 | 0.51
| Std Dev. |  | 0.01264911 | 0.01378405 | 0.02097618 | 0.04722288 | 0.02581989 | 0.02065591 | 0.008944272 | 0.0147196 | 0 | 0.005477226 | 0.01760682 | 0 | 0.05477226 | 0.01505545
| Rel.Std.Dev. |  | 2.342% | 2.171% | 4.034% | 5.655% | 4.841% | 3.481% | 1.626% | 2.621% | 0% | 0.9526% | 3.354% | 0% | 9.959% | 2.971%
| PDM3 |  | -2.386% | 14.79% | -6.001% | 50.94% | -3.591% | 7.255% | -0.5785% | 1.53% | -9.617% | 3.941% | -5.098% | -9.617% | -0.5785% | -8.412%
| Z-Score (Absolute) |  | 0.27 | 2.29 | 0.81 | 7.69 | 0.45 | 1.17 | 0 | 0.31 | NA | 0.67 | 0.67 | NA | NA | 1.17
Results from laboratories 16, 23 and 27 were removed due to their 0.1 ppm reading resolution.
| Analytical results for Te in OREAS 242 (Certified Value 0.11 ppm) | [26 empty] | Certified
Te | Round | Replicate | Lab | Lab | Lab | Lab | Lab | Lab | Lab | Lab | Lab | Lab | Lab | Lab | Lab | Lab | Lab | Lab | Lab | Lab | Lab | Lab | Lab | Lab | Lab |  |  | 1
| No | No | 1.01 | 1.02 | 1.03 | 1.04 | 1.06 | 1.07 | 1.08 | 1.09 | 1.10 | 1.12 | 1.13 | 1.15 | 1.16 | 1.18 | 1.19 | 1.20 | 1.21 | 1.23 | 1.27 | 1.28 | 1.29 | 1.30 | 1.31 |  |  | ppm
|  |  | 4A*OES/MS | 4A*MS | 4A*OES | 4A*OES/MS | 4A*MS | 4A*OES/MS | 4A*MS | 4A*OES/MS | 4A*MS | 4A*MS | 4A*OES | 4A*MS | 4A*OES/MS | 4A*MS | 4A*MS | 4A*OES/MS | 4A*MS | 4A*OES/MS | 4A*MS | 4A*MS | 4A*OES/MS | 4A*OES/MS | 4A*OES/MS |  |  | 2
2
| 1 | 1 | 0.11 | < 0.2 | 11 | < 0.05 | 0.57 | < 1 | < 0.2 | 0.5 | < 0.2 | 0.15 | 0.1 | < 0.2 | < 0.1 | 0.11 | 0.1 | 0.09 | < 0.1 | 0.1 | 0.15 | 0.06 | 0.11 | 0.22 | 0.11 |  |  | 1
| 1 | 2 | 0.1 | < 0.2 | 11 | < 0.05 | 0.53 | < 1 | < 0.2 | 0.4 | < 0.2 | 0.34 | 0.1 | < 0.2 | < 0.1 | 0.13 | < 0.1 | 0.09 | < 0.1 | 0.09 | 0.09 | 0.07 | 0.11 | 0.16 | 0.11 |  |  | 23
| 1 | 3 | 0.11 | < 0.2 | 12 | < 0.05 | 0.47 | < 1 | < 0.2 | 0.4 | < 0.2 | 0.11 | 0.1 | < 0.2 | < 0.1 | 0.11 | 0.1 | 0.12 | < 0.1 | 0.09 | 0.12 | 0.06 | 0.12 | < 0.05 | 0.1 |  |  | 16
| 1 | 4 | 0.1 | < 0.2 | 12 | < 0.05 | 0.58 | < 1 | < 0.2 | 0.2 | < 0.2 | 0.13 | 0.1 | < 0.2 | < 0.1 | 0.14 | 0.1 | 0.11 | < 0.1 | 0.07 | 0.13 | 0.07 | 0.11 | 0.09 | 0.11 |  |  | 0.1125
| 1 | 5 | 0.13 | < 0.2 | 11 | < 0.05 | 0.49 | < 1 | < 0.2 | 0.4 | < 0.2 | < 0.01 | 0.1 | < 0.2 | < 0.1 | 0.12 | < 0.1 | 0.1 | < 0.1 | 0.09 | 0.16 | 0.08 | 0.14 | 0.11 | 0.09 |  |  | 121
| 1 | 6 | 0.12 | < 0.2 | 12 | < 0.05 | 0.48 | < 1 | < 0.2 | 0.3 | < 0.2 | 0.02 | 0.1 | < 0.2 | < 0.1 | 0.14 | < 0.1 | 0.12 | < 0.1 | 0.11 | 0.08 | 0.07 | 0.13 | 0.07 | 0.11
| Mean |  | 0.1116667 |  | 11.5 |  | 0.52 |  |  | 0.3666667 |  | 0.15 | 0.1 |  |  | 0.125 | 0.1 | 0.105 |  | 0.09166667 | 0.1216667 | 0.06833333 | 0.12 | 0.13 | 0.105
| Median |  | 0.11 |  | 11.5 |  | 0.51 |  |  | 0.4 |  | 0.13 | 0.1 |  |  | 0.125 | 0.1 | 0.105 |  | 0.09 | 0.125 | 0.07 | 0.115 | 0.11 | 0.11
| Std Dev. |  | 0.01169045 |  | 0.5477226 |  | 0.04732864 |  |  | 0.1032796 |  | 0.1172604 | 1.520235e-17 |  |  | 0.01378405 | 1.699675e-17 | 0.01378405 |  | 0.0132916 | 0.03188521 | 0.007527727 | 0.01264911 | 0.06041523 | 0.0083666
| Rel.Std.Dev. |  | 10.47% |  | 4.763% |  | 9.102% |  |  | 28.17% |  | 78.17% | 1.52e-14% |  |  | 11.03% | 1.7e-14% | 13.13% |  | 14.5% | 26.21% | 11.02% | 10.54% | 46.47% | 7.968%
| PDM3 |  | -0.7407% |  | 10122% |  | 362.2% |  |  | 225.9% |  | 33.33% | -11.11% |  |  | 11.11% | -11.11% | -6.667% |  | -18.52% | 8.148% | -39.26% | 6.667% | 15.56% | -6.667%
| Z-Score (Absolute) |  | 0.3 | 0.22 | NA | 3.6 | 18.66 | 17.76 | 0.22 | NA | 0.22 | 0.94 | NA | 0.22 | 2.47 | 0.9 | NA | 0 | 2.47 | 0.6 | 0.75 | 1.65 | 0.67 | 0.34 | 0
Results from laboratories 3, 9, 13 and 19 were removed due to their 0.1 ppm or greater reading resolution.
| Analytical results for Th in OREAS 242 (Certified Value 1.19 ppm) | [26 empty] | Certified
Th | Round | Replicate | Lab | Lab | Lab | Lab | Lab | Lab | Lab | Lab | Lab | Lab | Lab | Lab | Lab | Lab | Lab | Lab | Lab | Lab | Lab | Lab | Lab | Lab | Lab | Lab |  | 1
| No | No | 1.01 | 1.02 | 1.04 | 1.05 | 1.06 | 1.07 | 1.08 | 1.09 | 1.10 | 1.12 | 1.13 | 1.15 | 1.16 | 1.18 | 1.19 | 1.20 | 1.21 | 1.23 | 1.25 | 1.27 | 1.28 | 1.29 | 1.30 | 1.31 |  | ppm
|  |  | 4A*OES/MS | 4A*MS | 4A*OES/MS | 4A*MS | 4A*MS | 4A*OES/MS | 4A*MS | 4A*OES/MS | 4A*MS | 4A*MS | 4A*OES | 4A*MS | 4A*OES/MS | 4A*MS | 4A*MS | 4A*OES/MS | 4A*MS | 4A*OES/MS | 4A*MS | 4A*MS | 4A*MS | 4A*OES/MS | 4A*OES/MS | 4A*OES/MS |  | 2
3
| 1 | 1 | 1.1 | 1.1 | 1.5 | 1.3 | 1.8 | 1.4 | 1.3 | 1.2 | 1.21 | 1.2 | 1.22 | 1.11 | 1.1 | 1.3 | 1.15 | 1.13 | 1.25 | 1.1 | 1.1 | 1.2 | 1.1 | 1.13 | 1.3 | 1.3 |  | 1
| 1 | 2 | 1.11 | 1.1 | 1.9 | 1.3 | 1.8 | 1.5 | 1.3 | 1.1 | 1.24 | 1.2 | 1.22 | 1.12 | 1.1 | 1.2 | 1.21 | 1.16 | 1.27 | 1.1 | 1.1 | 1.2 | 1.07 | 1.15 | 1.4 | 1.21 |  | 24
| 1 | 3 | 1.17 | 1.2 | 1.4 | 1.26 | 1.9 | 1.3 | 1.3 | 1.2 | 1.25 | 1.2 | 1.16 | 1.15 | 1.2 | 1.3 | 1.14 | 1.07 | 1.25 | 1.1 | 1.1 | 1.2 | 1.03 | 1.15 | 1.3 | 1.29 |  | 16
| 1 | 4 | 1.12 | 1.2 | 1.5 | 1.3 | 1.8 | 1.2 | 1.2 | 1.2 | 1.27 | 1.2 | 1.19 | 1.16 | 1.1 | 1.2 | 1.22 | 1.11 | 1.29 | 1.1 | 1.1 | 1.2 | 1.03 | 1.15 | 1.3 | 1.2 |  | 1.191742
| 1 | 5 | 1.15 | 1.2 | 1.5 | 1.28 | 1.9 | 1.2 | 1.4 | 1.2 | 1.24 | 1.1 | 1.21 | 1.13 | 1.2 | 1.2 | 1.2 | 1.12 | 1.22 | 1.1 | 1.1 | 1.2 | 1.07 | 1.14 | 1.4 | 1.22 |  | 122
| 1 | 6 | 1.13 | 1.1 | 1.4 | 1.26 | 1.9 | 1.3 | 1.4 | 1.2 | 1.22 | 1.1 | 1.17 | 1.21 | 1.2 | 1.2 | 1.12 | 1.16 | 1.19 | 1.1 | 1.1 | 1.2 | 1.08 | 1.17 | 1.4 | 1.22
| Mean |  | 1.13 | 1.15 | 1.533333 | 1.283333 | 1.85 | 1.316667 | 1.316667 | 1.183333 | 1.238333 | 1.166667 | 1.195 | 1.146667 | 1.15 | 1.233333 | 1.173333 | 1.125 | 1.245 | 1.1 | 1.1 | 1.2 | 1.063333 | 1.148333 | 1.35 | 1.24
| Median |  | 1.125 | 1.15 | 1.5 | 1.29 | 1.85 | 1.3 | 1.3 | 1.2 | 1.24 | 1.2 | 1.2 | 1.14 | 1.15 | 1.2 | 1.175 | 1.125 | 1.25 | 1.1 | 1.1 | 1.2 | 1.07 | 1.15 | 1.35 | 1.22
| Std Dev. |  | 0.02607681 | 0.05477226 | 0.1861899 | 0.01966384 | 0.05477226 | 0.1169045 | 0.07527727 | 0.04082483 | 0.02136976 | 0.05163978 | 0.02588436 | 0.03614784 | 0.05477226 | 0.05163978 | 0.04179314 | 0.03391165 | 0.03563706 | 2.432377e-16 | 2.432377e-16 | 0 | 0.02804758 | 0.0132916 | 0.05477226 | 0.04335897
| Rel.Std.Dev. |  | 2.308% | 4.763% | 12.14% | 1.532% | 2.961% | 8.879% | 5.717% | 3.45% | 1.726% | 4.426% | 2.166% | 3.152% | 4.763% | 4.187% | 3.562% | 3.014% | 2.862% | 2.211e-14% | 2.211e-14% | 0% | 2.638% | 1.157% | 4.057% | 3.497%
| PDM3 |  | -5.181% | -3.503% | 28.66% | 7.685% | 55.23% | 10.48% | 10.48% | -0.7056% | 3.909% | -2.104% | 0.2733% | -3.782% | -3.503% | 3.49% | -1.545% | -5.6% | 4.469% | -7.698% | -7.698% | 0.6929% | -10.77% | -3.642% | 13.28% | 4.049%
| Z-Score (Absolute) |  | 0.75 | 0.5 | 4.35 | 1.19 | 8.36 | 1.61 | 1.61 | 0.07 | 0.62 | 0.28 | 0.07 | 0.54 | 0.5 | 0.56 | 0.2 | 0.81 | 0.71 | 1.13 | 1.13 | 0.14 | 1.59 | 0.52 | 2.03 | 0.64
| Analytical results for Ti in OREAS 242 (Certified Value 0.602 wt.%) | [26 empty] | Certified
Ti | Round | Replicate | Lab | Lab | Lab | Lab | Lab | Lab | Lab | Lab | Lab | Lab | Lab | Lab | Lab | Lab | Lab | Lab | Lab | Lab | Lab | Lab | Lab | Lab | Lab | Lab | Lab | 1
| No | No | 1.01 | 1.02 | 1.03 | 1.04 | 1.05 | 1.06 | 1.07 | 1.08 | 1.09 | 1.10 | 1.12 | 1.13 | 1.15 | 1.16 | 1.18 | 1.19 | 1.20 | 1.21 | 1.23 | 1.25 | 1.27 | 1.28 | 1.29 | 1.30 | 1.31 | wt.%
|  |  | 4A*OES/MS | 4A*OES | 4A*OES | 4A*OES/MS | 4A*OES | 4A*OES | 4A*OES/MS | 4A*OES | 4A*OES/MS | 4A*OES | 4A*OES | 4A*OES | 4A*MS | 4A*OES/MS | 4A*OES/MS | 4A*OES | 4A*OES/MS | 4A*OES | 4A*OES/MS | 4A*MS | 4A*MS | 4A*OES/MS | 4A*OES/MS | 4A*OES/MS | 4A*OES/MS | 3
3
| 1 | 1 | 0.603 | 0.65 | 0.39 | 0.6 | 0.6235 | 0.63 | 0.576 | 0.625 | 0.591 | 0.6153 | 0.56 | 0.5891 | 0.614 | 0.376 | 0.63 | 0.611 | 0.613 | 0.554 | 0.61 | 0.61 | 0.5969 | 0.62 | 0.6 | 0.61 | 0.591 | 1
| 1 | 2 | 0.595 | 0.65 | 0.39 | 0.59 | 0.6175 | 0.62 | 0.578 | 0.62 | 0.596 | 0.6112 | 0.58 | 0.5866 | 0.6177 | 0.496 | 0.62 | 0.572 | 0.618 | 0.556 | 0.597 | 0.59 | 0.5979 | 0.62 | 0.597 | 0.61 | 0.606 | 25
| 1 | 3 | 0.597 | 0.67 | 0.39 | 0.6 | 0.6295 | 0.63 | 0.578 | 0.625 | 0.602 | 0.6241 | 0.58 | 0.5941 | 0.6215 | 0.25 | 0.63 | 0.566 | 0.624 | 0.559 | 0.591 | 0.62 | 0.606 | 0.61 | 0.588 | 0.61 | 0.614 | 16
| 1 | 4 | 0.602 | 0.65 | 0.4 | 0.59 | 0.6175 | 0.62 | 0.582 | 0.625 | 0.607 | 0.6291 | 0.56 | 0.5879 | 0.6109 | 0.23 | 0.62 | 0.575 | 0.606 | 0.554 | 0.587 | 0.6 | 0.5808 | 0.63 | 0.602 | 0.61 | 0.563 | 0.6023415
| 1 | 5 | 0.607 | 0.66 | 0.4 | 0.61 | 0.6295 | 0.63 | 0.577 | 0.625 | 0.604 | 0.6292 | 0.56 | 0.5947 | 0.6156 | 0.291 | 0.62 | 0.637 | 0.57 | 0.564 | 0.594 | 0.6 | 0.6161 | 0.62 | 0.573 | 0.61 | 0.598 | 123
| 1 | 6 | 0.593 | 0.65 | 0.4 | 0.6 | 0.6355 | 0.64 | 0.573 | 0.625 | 0.601 | 0.6236 | 0.57 | 0.5856 | 0.6125 | 0.298 | 0.61 | 0.609 | 0.581 | 0.552 | 0.609 | 0.59 | 0.6131 | 0.61 | 0.595 | 0.61 | 0.598
| Mean |  | 0.5995 | 0.655 | 0.395 | 0.5983333 | 0.6255 | 0.6283333 | 0.5773333 | 0.6241667 | 0.6001667 | 0.6220833 | 0.5683333 | 0.5896667 | 0.6153667 | 0.3235 | 0.6216667 | 0.595 | 0.602 | 0.5565 | 0.598 | 0.6016667 | 0.6018 | 0.6183333 | 0.5925 | 0.61 | 0.595
| Median |  | 0.5995 | 0.65 | 0.395 | 0.6 | 0.6265 | 0.63 | 0.5775 | 0.625 | 0.6015 | 0.62385 | 0.565 | 0.5885 | 0.6148 | 0.2945 | 0.62 | 0.592 | 0.6095 | 0.555 | 0.5955 | 0.6 | 0.60195 | 0.62 | 0.596 | 0.61 | 0.598
| Std Dev. |  | 0.005357238 | 0.0083666 | 0.005477226 | 0.007527727 | 0.007266361 | 0.007527727 | 0.00294392 | 0.002041241 | 0.005776389 | 0.007358102 | 0.009831921 | 0.003856769 | 0.003825005 | 0.09834989 | 0.007527727 | 0.02823473 | 0.02164255 | 0.004370355 | 0.009507891 | 0.01169045 | 0.01288441 | 0.007527727 | 0.01070981 | 0 | 0.01754993
| Rel.Std.Dev. |  | 0.8936% | 1.277% | 1.387% | 1.258% | 1.162% | 1.198% | 0.5099% | 0.327% | 0.9625% | 1.183% | 1.73% | 0.6541% | 0.6216% | 30.4% | 1.211% | 4.745% | 3.595% | 0.7853% | 1.59% | 1.943% | 2.141% | 1.217% | 1.808% | 0% | 2.95%
| PDM3 |  | -0.4717% | 8.742% | -34.42% | -0.6654% | 3.845% | 4.315% | -4.152% | 3.623% | -0.3611% | 3.278% | -5.646% | -2.104% | 2.162% | -46.29% | 3.208% | -1.219% | -0.05669% | -7.611% | -0.7208% | -0.112% | -0.08989% | 2.655% | -1.634% | 1.271% | -1.219%
| Z-Score (Absolute) |  | 0.03 | 2.43 | 9.1 | 0.08 | 1.12 | 1.25 | 1.01 | 1.06 | 0 | 0.97 | 1.41 | 0.47 | 0.67 | 12.27 | 0.95 | 0.23 | 0.08 | 1.94 | 0.1 | 0.07 | 0.07 | 0.81 | 0.34 | 0.44 | 0.23
| Analytical results for Tl in OREAS 242 (Certified Value 0.26 ppm) | [26 empty] | Certified
Tl | Round | Replicate | Lab | Lab | Lab | Lab | Lab | Lab | Lab | Lab | Lab | Lab | Lab | Lab | Lab | Lab | Lab | Lab | Lab | Lab | Lab | Lab | Lab | Lab |  |  |  | 1
| No | No | 1.01 | 1.02 | 1.04 | 1.06 | 1.07 | 1.08 | 1.09 | 1.10 | 1.12 | 1.13 | 1.15 | 1.16 | 1.18 | 1.19 | 1.20 | 1.21 | 1.23 | 1.27 | 1.28 | 1.29 | 1.30 | 1.31 |  |  |  | ppm
|  |  | 4A*OES/MS | 4A*MS | 4A*OES/MS | 4A*MS | 4A*OES/MS | 4A*MS | 4A*OES/MS | 4A*MS | 4A*MS | 4A*OES | 4A*MS | 4A*OES/MS | 4A*MS | 4A*MS | 4A*OES/MS | 4A*MS | 4A*OES/MS | 4A*MS | 4A*MS | 4A*OES/MS | 4A*OES/MS | 4A*OES/MS |  |  |  | 2
3
| 1 | 1 | 0.27 | 0.3 | 0.25 | 0.5 | < 0.05 | 0.2 | 0.3 | 0.26 | 0.26 | 0.26 | 0.25 | 0.28 | 0.26 | 0.3 | 0.27 | 0.26 | 0.27 | 0.28 | 0.58 | 0.24 | 0.28 | 0.27 |  |  |  | 1
| 1 | 2 | 0.26 | 0.3 | 0.23 | 0.6 | < 0.05 | 0.2 | 0.3 | 0.26 | 0.28 | 0.26 | 0.25 | 0.27 | 0.26 | 0.3 | 0.27 | 0.25 | 0.26 | 0.27 | 0.5 | 0.24 | 0.28 | 0.28 |  |  |  | 26
| 1 | 3 | 0.26 | 0.3 | 0.23 | 0.3 | < 0.05 | 0.2 | 0.3 | 0.28 | 0.28 | 0.25 | 0.25 | 0.29 | 0.26 | 0.3 | 0.25 | 0.26 | 0.25 | 0.27 | 0.5 | 0.25 | 0.28 | 0.3 |  |  |  | 16
| 1 | 4 | 0.27 | 0.3 | 0.23 | 0.4 | < 0.05 | 0.2 | 0.3 | 0.27 | 0.29 | 0.26 | 0.26 | 0.26 | 0.26 | 0.3 | 0.25 | 0.25 | 0.25 | 0.26 | 0.44 | 0.27 | 0.27 | 0.28 |  |  |  | 0.264
| 1 | 5 | 0.28 | 0.3 | 0.23 | 0.4 | < 0.05 | 0.2 | 0.3 | 0.28 | 0.27 | 0.26 | 0.26 | 0.28 | 0.26 | 0.3 | 0.25 | 0.26 | 0.27 | 0.28 | 0.48 | 0.27 | 0.28 | 0.28 |  |  |  | 124
| 1 | 6 | 0.26 | 0.3 | 0.23 | 0.5 | < 0.05 | 0.3 | 0.3 | 0.28 | 0.28 | 0.26 | 0.25 | 0.28 | 0.27 | 0.2 | 0.27 | 0.26 | 0.27 | 0.26 | 0.51 | 0.26 | 0.28 | 0.27
| Mean |  | 0.2666667 | 0.3 | 0.2333333 | 0.45 |  | 0.2166667 | 0.3 | 0.2716667 | 0.2766667 | 0.2583333 | 0.2533333 | 0.2766667 | 0.2616667 | 0.2833333 | 0.26 | 0.2566667 | 0.2616667 | 0.27 | 0.5016667 | 0.255 | 0.2783333 | 0.28
| Median |  | 0.265 | 0.3 | 0.23 | 0.45 |  | 0.2 | 0.3 | 0.275 | 0.28 | 0.26 | 0.25 | 0.28 | 0.26 | 0.3 | 0.26 | 0.26 | 0.265 | 0.27 | 0.5 | 0.255 | 0.28 | 0.28
| Std Dev. |  | 0.008164966 | 0 | 0.008164966 | 0.1048809 |  | 0.04082483 | 0 | 0.009831921 | 0.01032796 | 0.004082483 | 0.005163978 | 0.01032796 | 0.004082483 | 0.04082483 | 0.01095445 | 0.005163978 | 0.009831921 | 0.008944272 | 0.04578937 | 0.01378405 | 0.004082483 | 0.01095445
| Rel.Std.Dev. |  | 3.062% | 0% | 3.499% | 23.31% |  | 18.84% | 0% | 3.619% | 3.733% | 1.58% | 2.038% | 3.733% | 1.56% | 14.41% | 4.213% | 2.012% | 3.757% | 3.313% | 9.127% | 5.406% | 1.467% | 3.912%
| PDM3 |  | 1.01% | 13.64% | -11.62% | 70.45% |  | -17.93% | 13.64% | 2.904% | 4.798% | -2.146% | -4.04% | 4.798% | -0.8838% | 7.323% | -1.515% | -2.778% | -0.8838% | 2.273% | 90.03% | -3.409% | 5.429% | 6.061%
| Z-Score (Absolute) |  | 0.34 | NA | 1.91 | 12.7 | 15.96 | 3.03 | NA | 0.67 | 1.01 | 0.22 | 0.56 | 1.01 | 0 | NA | 0.11 | 0.34 | 0 | 0.56 | 16.18 | 0.45 | 1.12 | 1.24
Results from laboratories 2, 9 and 19 were removed due to their 0.1 ppm reading resolution.
| Analytical results for Tm in OREAS 242 (Certified Value 0.32 ppm) | [26 empty] | Certified
Tm | Round | Replicate | Lab | Lab | Lab | Lab | Lab | Lab | Lab | Lab | Lab | Lab | Lab | Lab | [13 empty] | 1
| No | No | 1.02 | 1.06 | 1.07 | 1.08 | 1.10 | 1.12 | 1.16 | 1.18 | 1.19 | 1.23 | 1.27 | 1.28 | [13 empty] | ppm
|  |  | 4A*MS | 4A*MS | 4A*OES/MS | 4A*MS | 4A*MS | 4A*MS | 4A*OES/MS | 4A*MS | 4A*MS | 4A*OES/MS | 4A*MS | 4A*MS | [13 empty] | 2
3
| 1 | 1 | 0.34 | 0.49 | 0.25 | 0.35 | 0.32 | 0.33 | 0.3 | 0.31 | 0.32 | 0.3 | 0.3 | 0.29 | [13 empty] | 1
| 1 | 2 | 0.34 | 0.45 | 0.25 | 0.3 | 0.32 | 0.35 | 0.3 | 0.32 | 0.31 | 0.3 | 0.3 | 0.28 | [13 empty] | 27
| 1 | 3 | 0.34 | 0.49 | 0.25 | 0.35 | 0.33 | 0.34 | 0.3 | 0.32 | 0.31 | 0.3 | 0.3 | 0.28 | [13 empty] | 16
| 1 | 4 | 0.34 | 0.54 | 0.25 | 0.3 | 0.34 | 0.33 | 0.3 | 0.32 | 0.32 | 0.3 | 0.3 | 0.28 | [13 empty] | 0.3211905
| 1 | 5 | 0.34 | 0.5 | 0.25 | 0.35 | 0.32 | 0.32 | 0.3 | 0.32 | 0.3 | 0.3 | 0.3 | 0.29 | [13 empty] | 125
| 1 | 6 | 0.34 | 0.51 | 0.25 | 0.35 | 0.36 | 0.33 | 0.3 | 0.32 | 0.3 | 0.3 | 0.3 | 0.27
| Mean |  | 0.34 | 0.4966667 | 0.25 | 0.3333333 | 0.3316667 | 0.3333333 | 0.3 | 0.3183333 | 0.31 | 0.3 | 0.3 | 0.2816667
| Median |  | 0.34 | 0.495 | 0.25 | 0.35 | 0.325 | 0.33 | 0.3 | 0.32 | 0.31 | 0.3 | 0.3 | 0.28
| Std Dev. |  | 0 | 0.0294392 | 0 | 0.02581989 | 0.01602082 | 0.01032796 | 0 | 0.004082483 | 0.008944272 | 0 | 0 | 0.007527727
| Rel.Std.Dev. |  | 0% | 5.927% | 0% | 7.746% | 4.83% | 3.098% | 0% | 1.282% | 2.885% | 0% | 0% | 2.673%
| PDM3 |  | 5.856% | 54.63% | -22.16% | 3.781% | 3.262% | 3.781% | -6.597% | -0.8895% | -3.484% | -6.597% | -6.597% | -12.31%
| Z-Score (Absolute) |  | 0.42 | 8.34 | 4.13 | 0.08 | 0 | 0.08 | NA | 0.67 | 1.1 | NA | NA | 2.53
Results from laboratories 16, 23 and 27 were removed due to their 0.1 ppm reading resolution.
| Analytical results for U in OREAS 242 (Certified Value 0.36 ppm) | [26 empty] | Certified
U | Round | Replicate | Lab | Lab | Lab | Lab | Lab | Lab | Lab | Lab | Lab | Lab | Lab | Lab | Lab | Lab | Lab | Lab | Lab | Lab | Lab | Lab | Lab | Lab | Lab | Lab |  | 1
| No | No | 1.01 | 1.02 | 1.04 | 1.05 | 1.06 | 1.07 | 1.08 | 1.09 | 1.10 | 1.12 | 1.13 | 1.15 | 1.16 | 1.18 | 1.19 | 1.20 | 1.21 | 1.23 | 1.25 | 1.27 | 1.28 | 1.29 | 1.30 | 1.31 |  | ppm
|  |  | 4A*OES/MS | 4A*MS | 4A*OES/MS | 4A*MS | 4A*MS | 4A*OES/MS | 4A*MS | 4A*OES/MS | 4A*MS | 4A*MS | 4A*OES | 4A*MS | 4A*OES/MS | 4A*MS | 4A*MS | 4A*OES/MS | 4A*MS | 4A*OES/MS | 4A*MS | 4A*MS | 4A*OES/MS | 4A*OES/MS | 4A*OES/MS | 4A*OES/MS |  | 2
3
| 1 | 1 | 0.3 | 0.4 | < 0.1 | 0.43 | 0.46 | 0.4 | 0.4 | 0.4 | 0.36 | 0.35 | 0.38 | 0.38 | 0.4 | 0.36 | 0.33 | 0.3 | 0.35 | 0.3 | 0.332 | 0.3 | < 10 | 0.3 | 0.4 | 0.4 |  | 1
| 1 | 2 | 0.3 | 0.3 | < 0.1 | 0.4 | 0.45 | 0.3 | 0.3 | 0.4 | 0.35 | 0.36 | 0.37 | 0.37 | 0.3 | 0.37 | 0.36 | 0.3 | 0.36 | 0.3 | 0.336 | 0.4 | < 10 | 0.3 | 0.4 | 0.4 |  | 28
| 1 | 3 | 0.3 | 0.4 | < 0.1 | 0.39 | 0.48 | 0.3 | 0.4 | 0.4 | 0.39 | 0.37 | 0.37 | 0.37 | 0.4 | 0.38 | 0.33 | 0.3 | 0.34 | 0.3 | 0.323 | 0.3 | < 10 | 0.3 | 0.4 | 0.4 |  | 16
| 1 | 4 | 0.3 | 0.3 | < 0.1 | 0.39 | 0.59 | 0.3 | 0.3 | 0.4 | 0.37 | 0.37 | 0.36 | 0.36 | 0.4 | 0.36 | 0.36 | 0.3 | 0.35 | 0.3 | 0.33 | 0.4 | < 10 | 0.4 | 0.4 | 0.4 |  | 0.3594444
| 1 | 5 | 0.3 | 0.3 | < 0.1 | 0.38 | 0.48 | 0.3 | 0.4 | 0.4 | 0.35 | 0.36 | 0.38 | 0.36 | 0.4 | 0.36 | 0.35 | 0.3 | 0.34 | 0.3 | 0.325 | 0.4 | < 10 | 0.3 | 0.4 | 0.4 |  | 126
| 1 | 6 | 0.3 | 0.3 | < 0.1 | 0.37 | 0.57 | 0.3 | 0.4 | 0.4 | 0.35 | 0.36 | 0.36 | 0.39 | 0.3 | 0.38 | 0.32 | 0.3 | 0.34 | 0.3 | 0.318 | 0.3 | < 10 | 0.3 | 0.4 | 0.4
| Mean |  | 0.3 | 0.3333333 |  | 0.3933333 | 0.505 | 0.3166667 | 0.3666667 | 0.4 | 0.3616667 | 0.3616667 | 0.37 | 0.3716667 | 0.3666667 | 0.3683333 | 0.3416667 | 0.3 | 0.3466667 | 0.3 | 0.3273333 | 0.35 |  | 0.3166667 | 0.4 | 0.4
| Median |  | 0.3 | 0.3 |  | 0.39 | 0.48 | 0.3 | 0.4 | 0.4 | 0.355 | 0.36 | 0.37 | 0.37 | 0.4 | 0.365 | 0.34 | 0.3 | 0.345 | 0.3 | 0.3275 | 0.35 |  | 0.3 | 0.4 | 0.4
| Std Dev. |  | 0 | 0.05163978 |  | 0.02065591 | 0.05958188 | 0.04082483 | 0.05163978 | 6.080942e-17 | 0.01602082 | 0.007527727 | 0.008944272 | 0.01169045 | 0.05163978 | 0.009831921 | 0.01722401 | 0 | 0.008164966 | 0 | 0.00656252 | 0.05477226 |  | 0.04082483 | 6.080942e-17 | 6.080942e-17
| Rel.Std.Dev. |  | 0% | 15.49% |  | 5.252% | 11.8% | 12.89% | 14.08% | 1.52e-14% | 4.43% | 2.081% | 2.417% | 3.145% | 14.08% | 2.669% | 5.041% | 0% | 2.355% | 0% | 2.005% | 15.65% |  | 12.89% | 1.52e-14% | 1.52e-14%
| PDM3 |  | -16.54% | -7.264% |  | 9.428% | 40.49% | -11.9% | 2.009% | 11.28% | 0.6182% | 0.6182% | 2.937% | 3.4% | 2.009% | 2.473% | -4.946% | -16.54% | -3.555% | -16.54% | -8.934% | -2.628% |  | -11.9% | 11.28% | 11.28%
| Z-Score (Absolute) |  | NA | NA | 14.01 | 1.42 | 6.44 | NA | NA | NA | 0 | 0 | 0.37 | 0.45 | NA | 0.3 | 0.9 | NA | 0.67 | NA | 1.54 | NA | NA | NA | NA | NA
Results from laboratories 1, 2, 7, 8, 9, 16, 20, 23, 27, 28, 29, 30 and 31 were removed due to their 0.1 ppm reading resolution.
| Analytical results for V in OREAS 242 (Certified Value 262 ppm) | [26 empty] | Certified
V | Round | Replicate | Lab | Lab | Lab | Lab | Lab | Lab | Lab | Lab | Lab | Lab | Lab | Lab | Lab | Lab | Lab | Lab | Lab | Lab | Lab | Lab | Lab | Lab | Lab | Lab | Lab | 1
| No | No | 1.01 | 1.02 | 1.03 | 1.04 | 1.05 | 1.06 | 1.07 | 1.08 | 1.09 | 1.10 | 1.12 | 1.13 | 1.15 | 1.16 | 1.18 | 1.19 | 1.20 | 1.21 | 1.23 | 1.25 | 1.27 | 1.28 | 1.29 | 1.30 | 1.31 | ppm
|  |  | 4A*OES/MS | 4A*OES | 4A*OES | 4A*OES | 4A*OES | 4A*OES | 4A*OES/MS | 4A*OES | 4A*OES/MS | 4A*OES | 4A*OES | 4A*OES | 4A*MS | 4A*OES/MS | 4A*OES/MS | 4A*OES | 4A*OES/MS | 4A*OES | 4A*OES/MS | 4A*MS | 4A*MS | 4A*OES/MS | 4A*OES/MS | 4A*OES/MS | 4A*OES/MS | 0
0
| 1 | 1 | 266 | 265 | 211 | 273 | 270 | 292 | 250 | 255 | 281 | 268 | 246 | 274 | 262 | 180 | 255 | 252 | 278 | 250 | 265 | 267 | 264 | 277 | 260 | 259 | 258 | 1
| 1 | 2 | 263 | 265 | 208 | 268 | 259 | 290 | 250 | 255 | 281 | 267 | 252 | 275 | 263 | 216 | 254 | 249 | 266 | 248 | 264 | 262 | 257 | 278 | 258 | 257 | 267 | 29
| 1 | 3 | 265 | 275 | 214 | 265 | 267 | 293 | 250 | 250 | 282 | 267 | 246 | 267 | 262 | 133 | 261 | 229 | 279 | 250 | 260 | 266 | 256 | 271 | 259 | 258 | 273 | 16
| 1 | 4 | 267 | 270 | 212 | 276 | 265 | 289 | 250 | 255 | 279 | 269 | 253 | 267 | 257 | 117 | 262 | 238 | 272 | 251 | 265 | 265 | 250 | 277 | 255 | 258 | 249 | 262.2788
| 1 | 5 | 268 | 270 | 208 | 275 | 265 | 300 | 250 | 265 | 282 | 265 | 251 | 263 | 262 | 142 | 261 | 258 | 255 | 251 | 269 | 261 | 267 | 280 | 250 | 259 | 261 | 127
| 1 | 6 | 263 | 260 | 214 | 276 | 267 | 299 | 250 | 250 | 281 | 268 | 246 | 260 | 262 | 146 | 255 | 256 | 260 | 250 | 267 | 260 | 261 | 271 | 259 | 257 | 263
| Mean |  | 265.3333 | 267.5 | 211.1667 | 272.1667 | 265.5 | 293.8333 | 250 | 255 | 281 | 267.3333 | 249 | 267.6667 | 261.3333 | 155.6667 | 258 | 247 | 268.3333 | 250 | 265 | 263.5 | 259.1667 | 275.6667 | 256.8333 | 258 | 261.8333
| Median |  | 265.5 | 267.5 | 211.5 | 274 | 266 | 292.5 | 250 | 255 | 281 | 267.5 | 248.5 | 267 | 262 | 144 | 258 | 250.5 | 269 | 250 | 265 | 263.5 | 259 | 277 | 258.5 | 258 | 262
| Std Dev. |  | 2.065591 | 5.244044 | 2.71416 | 4.622409 | 3.674235 | 4.622409 | 0 | 5.477226 | 1.095445 | 1.36626 | 3.34664 | 5.921711 | 2.160247 | 36.11463 | 3.687818 | 11.2783 | 9.72968 | 1.095445 | 3.03315 | 2.880972 | 6.112828 | 3.777124 | 3.763863 | 0.8944272 | 8.15884
| Rel.Std.Dev. |  | 0.7785% | 1.96% | 1.285% | 1.698% | 1.384% | 1.573% | 0% | 2.148% | 0.3898% | 0.5111% | 1.344% | 2.212% | 0.8266% | 23.2% | 1.429% | 4.566% | 3.626% | 0.4382% | 1.145% | 1.093% | 2.359% | 1.37% | 1.465% | 0.3467% | 3.116%
| PDM3 |  | 1.165% | 1.991% | -19.49% | 3.77% | 1.228% | 12.03% | -4.682% | -2.775% | 7.138% | 1.927% | -5.063% | 2.054% | -0.3605% | -40.65% | -1.631% | -5.825% | 2.308% | -4.682% | 1.038% | 0.4656% | -1.187% | 5.104% | -2.076% | -1.631% | -0.1698%
| Z-Score (Absolute) |  | 0.4 | 0.66 | 5.86 | 1.19 | 0.42 | 3.7 | 1.37 | 0.79 | 2.22 | 0.64 | 1.48 | 0.67 | 0.06 | 12.27 | 0.44 | 1.71 | 0.75 | 1.37 | 0.37 | 0.19 | 0.31 | 1.6 | 0.58 | 0.44 | 0
| Analytical results for W in OREAS 242 (Certified Value 35 ppm) | [26 empty] | Certified
W | Round | Replicate | Lab | Lab | Lab | Lab | Lab | Lab | Lab | Lab | Lab | Lab | Lab | Lab | Lab | Lab | Lab | Lab | Lab | Lab | Lab | Lab | Lab | Lab | Lab |  |  | 1
| No | No | 1.01 | 1.02 | 1.03 | 1.04 | 1.05 | 1.07 | 1.08 | 1.09 | 1.10 | 1.12 | 1.13 | 1.15 | 1.16 | 1.18 | 1.19 | 1.20 | 1.21 | 1.23 | 1.27 | 1.28 | 1.29 | 1.30 | 1.31 |  |  | ppm
|  |  | 4A*OES/MS | 4A*MS | 4A*OES | 4A*OES/MS | 4A*MS | 4A*OES/MS | 4A*MS | 4A*OES/MS | 4A*MS | 4A*MS | 4A*OES | 4A*MS | 4A*OES/MS | 4A*MS | 4A*MS | 4A*OES/MS | 4A*MS | 4A*OES/MS | 4A*MS | 4A*OES/MS | 4A*OES/MS | 4A*OES/MS | 4A*OES/MS |  |  | 1
2
| 1 | 1 | 35.3 | 34.5 | 62 | 33.2 | 39.1 | 33 | 41.5 | 32.9 | 35.6 | 35.33 | 32.6 | 38 | 0.2 | 34.4 | 36.1 | 32.1 | 32.7 | 32.7 | 33.7 | 39 | 35.3 | 35.1 | 31 |  |  | 1
| 1 | 2 | 35.2 | 34 | 62 | 30.9 | 39.8 | 36 | 39 | 33.4 | 36.4 | 36.48 | 32.8 | 37.6 | 1.1 | 35.6 | 35.7 | 32 | 33 | 31.7 | 32.5 | 40 | 36 | 35.5 | 32 |  |  | 30
| 1 | 3 | 36 | 34.5 | 61 | 30.9 | 39.1 | 34 | 41 | 32.6 | 36.6 | 37.21 | 32.2 | 38.8 | 0.1 | 36.1 | 36.2 | 30.3 | 33.2 | 30.6 | 33.3 | 38 | 37.1 | 35.8 | 32.4 |  |  | 16
| 1 | 4 | 36.3 | 34 | 60 | 31.4 | 39.2 | 35 | 41.5 | 32.2 | 36.9 | 35.15 | 31.9 | 39.1 | 0.2 | 35.1 | 36.3 | 31.3 | 33.8 | 31.5 | 32 | 39 | 37.7 | 35.7 | 30.6 |  |  | 35.04786
| 1 | 5 | 36.5 | 34 | 60 | 32.4 | 38.6 | 35 | 45 | 32.7 | 36.4 | 35.83 | 32.7 | 38.5 | < 0.1 | 35.7 | 36.1 | 32.8 | 32.8 | 32.2 | 33.6 | 39 | 36 | 36.4 | 31.2 |  |  | 128
| 1 | 6 | 34.7 | 32.5 | 63 | 31 | 38.5 | 36 | 43 | 34.3 | 36.6 | 34.63 | 31.8 | 37.7 | < 0.1 | 35.5 | 35.3 | 32.6 | 33 | 32.4 | 32.6 | 43 | 36.4 | 35.1 | 31.8
| Mean |  | 35.66667 | 33.91667 | 61.33333 | 31.63333 | 39.05 | 34.83333 | 41.83333 | 33.01667 | 36.41667 | 35.77167 | 32.33333 | 38.28333 | 0.4 | 35.4 | 35.95 | 31.85 | 33.08333 | 31.85 | 32.95 | 39.66667 | 36.41667 | 35.6 | 31.5
| Median |  | 35.65 | 34 | 61.5 | 31.2 | 39.1 | 35 | 41.5 | 32.8 | 36.5 | 35.58 | 32.4 | 38.25 | 0.2 | 35.55 | 36.1 | 32.05 | 33 | 31.95 | 32.95 | 39 | 36.2 | 35.6 | 31.5
| Std Dev. |  | 0.7061633 | 0.7359801 | 1.21106 | 0.9563821 | 0.4679744 | 1.169045 | 2.016598 | 0.7413951 | 0.4400758 | 0.9443393 | 0.4273952 | 0.6112828 | 0.4690416 | 0.5865151 | 0.3781534 | 0.9224966 | 0.3920034 | 0.7556454 | 0.683374 | 1.75119 | 0.8612007 | 0.4898979 | 0.678233
| Rel.Std.Dev. |  | 1.98% | 2.17% | 1.975% | 3.023% | 1.198% | 3.356% | 4.821% | 2.246% | 1.208% | 2.64% | 1.322% | 1.597% | 117.3% | 1.657% | 1.052% | 2.896% | 1.185% | 2.373% | 2.074% | 4.415% | 2.365% | 1.376% | 2.153%
| PDM3 |  | 1.766% | -3.228% | 75% | -9.742% | 11.42% | -0.6121% | 19.36% | -5.795% | 3.906% | 2.065% | -7.745% | 9.232% | -98.86% | 1.005% | 2.574% | -9.124% | -5.605% | -9.124% | -5.986% | 13.18% | 3.906% | 1.575% | -10.12%
| Z-Score (Absolute) |  | 0.07 | 0.41 | 7.14 | 1.04 | 1 | 0.16 | 1.77 | 0.66 | 0.28 | 0.1 | 0.84 | 0.79 | 9.67 | 0 | 0.15 | 0.98 | 0.64 | 0.98 | 0.67 | 1.17 | 0.28 | 0.06 | 1.07
| Analytical results for Y in OREAS 242 (Certified Value 20.1 ppm) | [26 empty] | Certified
Y | Round | Replicate | Lab | Lab | Lab | Lab | Lab | Lab | Lab | Lab | Lab | Lab | Lab | Lab | Lab | Lab | Lab | Lab | Lab | Lab | Lab | Lab | Lab | Lab | Lab | Lab | Lab | 1
| No | No | 1.01 | 1.02 | 1.03 | 1.04 | 1.05 | 1.06 | 1.07 | 1.08 | 1.09 | 1.10 | 1.12 | 1.13 | 1.15 | 1.16 | 1.18 | 1.19 | 1.20 | 1.21 | 1.23 | 1.25 | 1.27 | 1.28 | 1.29 | 1.30 | 1.31 | ppm
|  |  | 4A*OES/MS | 4A*MS | 4A*OES | 4A*OES | 4A*MS | 4A*MS | 4A*OES/MS | 4A*MS | 4A*OES/MS | 4A*MS | 4A*MS | 4A*OES | 4A*MS | 4A*OES/MS | 4A*MS | 4A*MS | 4A*OES/MS | 4A*MS | 4A*OES/MS | 4A*MS | 4A*MS | 4A*OES/MS | 4A*OES/MS | 4A*OES/MS | 4A*OES/MS | 1
2
| 1 | 1 | 19.8 | 19.1 | 14 | 19.4 | 19.1 | 19.5 | 21.1 | 20.8 | 20.1 | 19.99 | 20.31 | 19.3 | 19.08 | 17.2 | 20.3 | 19.8 | 21.3 | 21 | 19.1 | 20.9 | 19.5 | 21 | 19.4 | 21.1 | 20 | 1
| 1 | 2 | 20.5 | 18.8 | 14 | 19.1 | 19.6 | 19.6 | 21.4 | 20.8 | 20.4 | 19.69 | 20.82 | 19.3 | 19.41 | 17.7 | 20.1 | 19.3 | 21.4 | 21.1 | 19.7 | 20.6 | 19.4 | 21 | 20 | 21.1 | 20.3 | 31
| 1 | 3 | 21.2 | 19.3 | 15 | 19 | 18.8 | 19.3 | 21.5 | 21 | 20.9 | 19.8 | 20.31 | 19 | 18.89 | 18.3 | 20.6 | 19.5 | 20 | 21.1 | 18.8 | 21.1 | 19.5 | 20 | 19.8 | 21.2 | 19.9 | 16
| 1 | 4 | 21 | 19 | 14 | 20.3 | 19.6 | 19.5 | 21.6 | 20.2 | 20.5 | 20.09 | 20.64 | 19.1 | 18.85 | 17 | 19.9 | 19.7 | 20.1 | 21.8 | 19.3 | 20.5 | 18.7 | 21 | 20 | 21.4 | 19.4 | 20.14007
| 1 | 5 | 20.9 | 19.4 | 14 | 21.5 | 19.5 | 19.3 | 21.3 | 20.6 | 20.7 | 19.62 | 20.31 | 19.1 | 19.39 | 18.1 | 20.6 | 18.9 | 21.5 | 21.3 | 20 | 20.4 | 19.9 | 21 | 20 | 21.8 | 20 | 129
| 1 | 6 | 19.8 | 18.5 | 15 | 21.1 | 19.7 | 19.8 | 21 | 20.3 | 20.7 | 19.65 | 20.18 | 19 | 19 | 18.2 | 20.4 | 19.7 | 21.6 | 21.8 | 19.9 | 20 | 19.7 | 20 | 20 | 21.3 | 20
| Mean |  | 20.53333 | 19.01667 | 14.33333 | 20.06667 | 19.38333 | 19.5 | 21.31667 | 20.61667 | 20.55 | 19.80667 | 20.42833 | 19.13333 | 19.10333 | 17.75 | 20.31667 | 19.48333 | 20.98333 | 21.35 | 19.46667 | 20.58333 | 19.45 | 20.66667 | 19.86667 | 21.31667 | 19.93333
| Median |  | 20.7 | 19.05 | 14 | 19.85 | 19.55 | 19.5 | 21.35 | 20.7 | 20.6 | 19.745 | 20.31 | 19.1 | 19.04 | 17.9 | 20.35 | 19.6 | 21.35 | 21.2 | 19.5 | 20.55 | 19.5 | 21 | 20 | 21.25 | 20
| Std Dev. |  | 0.6121002 | 0.3311596 | 0.5163978 | 1.067083 | 0.3544949 | 0.1897367 | 0.2316607 | 0.3125167 | 0.2810694 | 0.1933563 | 0.2457166 | 0.136626 | 0.2437759 | 0.5468089 | 0.2786874 | 0.3371449 | 0.7305249 | 0.3619392 | 0.4760952 | 0.3868678 | 0.4086563 | 0.5163978 | 0.242212 | 0.2639444 | 0.294392
| Rel.Std.Dev. |  | 2.981% | 1.741% | 3.603% | 5.318% | 1.829% | 0.973% | 1.087% | 1.516% | 1.368% | 0.9762% | 1.203% | 0.7141% | 1.276% | 3.081% | 1.372% | 1.73% | 3.481% | 1.695% | 2.446% | 1.88% | 2.101% | 2.499% | 1.219% | 1.238% | 1.477%
| PDM3 |  | 1.953% | -5.578% | -28.83% | -0.3645% | -3.757% | -3.178% | 5.842% | 2.366% | 2.035% | -1.655% | 1.431% | -4.999% | -5.148% | -11.87% | 0.8768% | -3.261% | 4.187% | 6.008% | -3.344% | 2.201% | -3.426% | 2.615% | -1.358% | 5.842% | -1.027%
| Z-Score (Absolute) |  | 0.66 | 1 | 6.12 | 0.15 | 0.6 | 0.47 | 1.51 | 0.75 | 0.67 | 0.14 | 0.54 | 0.87 | 0.91 | 2.39 | 0.42 | 0.49 | 1.15 | 1.55 | 0.51 | 0.71 | 0.53 | 0.8 | 0.07 | 1.51 | 0
| Analytical results for Yb in OREAS 242 (Certified Value 2.18 ppm) | [26 empty] | Certified
Yb | Round | Replicate | Lab | Lab | Lab | Lab | Lab | Lab | Lab | Lab | Lab | Lab | Lab | Lab | Lab | Lab | [11 empty] | 1
| No | No | 1.02 | 1.04 | 1.05 | 1.06 | 1.07 | 1.08 | 1.10 | 1.12 | 1.16 | 1.18 | 1.19 | 1.23 | 1.27 | 1.28 | [11 empty] | ppm
|  |  | 4A*MS | 4A*OES/MS | 4A*MS | 4A*MS | 4A*OES/MS | 4A*MS | 4A*MS | 4A*MS | 4A*OES/MS | 4A*MS | 4A*MS | 4A*OES/MS | 4A*MS | 4A*MS | [11 empty] | 2
3
| 1 | 1 | 2.25 | 2.3 | 2.17 | 3.1 | 2.3 | 2.4 | 2.14 | 2.24 | 2.1 | 2.2 | 2.1 | 2 | 2.1 | 2.17 | [11 empty] | 1
| 1 | 2 | 2.25 | 2.2 | 2.19 | 3 | 2.35 | 2.35 | 2.17 | 2.4 | 2.1 | 2.2 | 2.1 | 1.9 | 1.9 | 2.12 | [11 empty] | 32
| 1 | 3 | 2.25 | 2.3 | 2.13 | 3 | 2.3 | 2.4 | 2.11 | 2.52 | 2.1 | 2.2 | 2.1 | 1.9 | 2 | 2.01 | [11 empty] | 16
| 1 | 4 | 2.25 | 2.2 | 2.2 | 3.3 | 2.3 | 2.35 | 2.09 | 2.41 | 2 | 2.2 | 2 | 2 | 2 | 2.08 | [11 empty] | 2.175128
| 1 | 5 | 2.25 | 2.3 | 2.12 | 3.1 | 2.35 | 2.4 | 2.14 | 2.27 | 2.1 | 2.2 | 2 | 1.9 | 2.1 | 2.08 | [11 empty] | 130
| 1 | 6 | 2.2 | 2.2 | 2.14 | 3.3 | 2.3 | 2.4 | 2.15 | 2.27 | 2.1 | 2.2 | 2.3 | 2 | 2 | 2.09
| Mean |  | 2.241667 | 2.25 | 2.158333 | 3.133333 | 2.316667 | 2.383333 | 2.133333 | 2.351667 | 2.083333 | 2.2 | 2.1 | 1.95 | 2.016667 | 2.091667
| Median |  | 2.25 | 2.25 | 2.155 | 3.1 | 2.3 | 2.4 | 2.14 | 2.335 | 2.1 | 2.2 | 2.1 | 1.95 | 2 | 2.085
| Std Dev. |  | 0.02041241 | 0.05477226 | 0.03311596 | 0.136626 | 0.02581989 | 0.02581989 | 0.02875181 | 0.109438 | 0.04082483 | 4.864754e-16 | 0.1095445 | 0.05477226 | 0.07527727 | 0.05269409
| Rel.Std.Dev. |  | 0.9106% | 2.434% | 1.534% | 4.36% | 1.115% | 1.083% | 1.348% | 4.654% | 1.96% | 2.211e-14% | 5.216% | 2.809% | 3.733% | 2.519%
| PDM3 |  | 3.059% | 3.442% | -0.7721% | 44.05% | 6.507% | 9.572% | -1.921% | 8.116% | -4.22% | 1.143% | -3.454% | -10.35% | -7.285% | -3.837%
| Z-Score (Absolute) |  | 0.46 | 0.52 | 0.15 | 7.02 | 1.01 | 1.5 | 0.34 | 1.27 | 0.7 | 0.15 | 0.58 | 1.69 | 1.2 | 0.64
| Analytical results for Zn in OREAS 242 (Certified Value 147 ppm) | [26 empty] | Certified
Zn | Round | Replicate | Lab | Lab | Lab | Lab | Lab | Lab | Lab | Lab | Lab | Lab | Lab | Lab | Lab | Lab | Lab | Lab | Lab | Lab | Lab | Lab | Lab | Lab | Lab | Lab | Lab | 1
| No | No | 1.01 | 1.02 | 1.03 | 1.04 | 1.05 | 1.06 | 1.07 | 1.08 | 1.09 | 1.10 | 1.12 | 1.13 | 1.15 | 1.16 | 1.18 | 1.19 | 1.20 | 1.21 | 1.23 | 1.25 | 1.27 | 1.28 | 1.29 | 1.30 | 1.31 | ppm
|  |  | 4A*OES/MS | 4A*OES | 4A*OES | 4A*OES/MS | 4A*MS | 4A*OES | 4A*OES/MS | 4A*MS | 4A*OES/MS | 4A*MS | 4A*OES | 4A*OES | 4A*MS | 4A*OES/MS | 4A*OES/MS | 4A*OES | 4A*OES/MS | 4A*OES | 4A*OES/MS | 4A*MS | 4A*MS | 4A*OES/MS | 4A*OES/MS | 4A*OES/MS | 4A*OES/MS | 0
0
| 1 | 1 | 154 | 148 | 136 | 149 | 152 | 145 | 140 | 152 | 156 | 151 | 150 | 148 | 145 | 134 | 134 | 153 | 156 | 149 | 134 | 138 | 144 | 148 | 155 | 143 | 154 | 1
| 1 | 2 | 154 | 144 | 144 | 147 | 153 | 145 | 140 | 156 | 155 | 154 | 152 | 148 | 145 | 130 | 129 | 155 | 158 | 149 | 135.5 | 133 | 145 | 148 | 157 | 143 | 157 | 33
| 1 | 3 | 154 | 150 | 142 | 148 | 150 | 143 | 135 | 156 | 154 | 158 | 156 | 146 | 146 | 147 | 131 | 153 | 161 | 150 | 132.3 | 139 | 145 | 146 | 155 | 143 | 160 | 16
| 1 | 4 | 156 | 144 | 143 | 147 | 154 | 144 | 140 | 148 | 150 | 156 | 146 | 146 | 143 | 127 | 133 | 155 | 154 | 150 | 135.7 | 137 | 141 | 150 | 158 | 144 | 146 | 146.7893
| 1 | 5 | 156 | 144 | 149 | 150 | 148 | 147 | 135 | 148 | 151 | 153 | 145 | 146 | 145 | 136 | 128 | 156 | 148 | 149 | 137.1 | 136 | 149 | 148 | 151 | 145 | 157 | 131
| 1 | 6 | 154 | 144 | 140 | 149 | 149 | 145 | 140 | 148 | 159 | 154 | 149 | 145 | 144 | 138 | 130 | 156 | 150 | 149 | 135.2 | 134 | 147 | 149 | 157 | 142 | 156
| Mean |  | 154.6667 | 145.6667 | 142.3333 | 148.3333 | 151 | 144.8333 | 138.3333 | 151.3333 | 154.1667 | 154.3333 | 149.6667 | 146.5 | 144.6667 | 135.3333 | 130.8333 | 154.6667 | 154.5 | 149.3333 | 134.9667 | 136.1667 | 145.1667 | 148.1667 | 155.5 | 143.3333 | 155
| Median |  | 154 | 144 | 142.5 | 148.5 | 151 | 145 | 140 | 150 | 154.5 | 154 | 149.5 | 146 | 145 | 135 | 130.5 | 155 | 155 | 149 | 135.35 | 136.5 | 145 | 148 | 156 | 143 | 156.5
| Std Dev. |  | 1.032796 | 2.65832 | 4.320494 | 1.21106 | 2.366432 | 1.32916 | 2.581989 | 3.932768 | 3.311596 | 2.42212 | 4.033196 | 1.224745 | 1.032796 | 6.97615 | 2.316607 | 1.36626 | 4.888763 | 0.5163978 | 1.641544 | 2.316607 | 2.71416 | 1.32916 | 2.50998 | 1.032796 | 4.816638
| Rel.Std.Dev. |  | 0.6678% | 1.825% | 3.035% | 0.8164% | 1.567% | 0.9177% | 1.866% | 2.599% | 2.148% | 1.569% | 2.695% | 0.836% | 0.7139% | 5.155% | 1.771% | 0.8834% | 3.164% | 0.3458% | 1.216% | 1.701% | 1.87% | 0.8971% | 1.614% | 0.7206% | 3.108%
| PDM3 |  | 5.366% | -0.7648% | -3.036% | 1.052% | 2.869% | -1.333% | -5.761% | 3.096% | 5.026% | 5.139% | 1.96% | -0.1971% | -1.446% | -7.804% | -10.87% | 5.366% | 5.253% | 1.733% | -8.054% | -7.237% | -1.105% | 0.9383% | 5.934% | -2.354% | 5.594%
| Z-Score (Absolute) |  | 0.75 | 0.29 | 0.67 | 0.02 | 0.33 | 0.39 | 1.14 | 0.37 | 0.69 | 0.71 | 0.17 | 0.19 | 0.4 | 1.48 | 2 | 0.75 | 0.73 | 0.13 | 1.53 | 1.39 | 0.35 | 0 | 0.85 | 0.56 | 0.79
| Analytical results for Zr in OREAS 242 (Certified Value 58 ppm) | [26 empty] | Certified
Zr | Round | Replicate | Lab | Lab | Lab | Lab | Lab | Lab | Lab | Lab | Lab | Lab | Lab | Lab | Lab | Lab | Lab | Lab | Lab | Lab | Lab | Lab | Lab | Lab | Lab | Lab | Lab | 1
| No | No | 1.01 | 1.02 | 1.03 | 1.04 | 1.05 | 1.06 | 1.07 | 1.08 | 1.09 | 1.10 | 1.12 | 1.13 | 1.15 | 1.16 | 1.18 | 1.19 | 1.20 | 1.21 | 1.23 | 1.25 | 1.27 | 1.28 | 1.29 | 1.30 | 1.31 | ppm
|  |  | 4A*OES/MS | 4A*MS | 4A*OES | 4A*OES/MS | 4A*OES | 4A*OES | 4A*OES/MS | 4A*MS | 4A*OES/MS | 4A*MS | 4A*MS | 4A*OES | 4A*MS | 4A*OES/MS | 4A*OES/MS | 4A*MS | 4A*OES/MS | 4A*MS | 4A*OES/MS | 4A*MS | 4A*MS | 4A*OES/MS | 4A*OES/MS | 4A*OES/MS | 4A*OES/MS | 0
1
| 1 | 1 | 56.8 | 57 | 52 | 76.5 | 68 | 54.7 | 55 | 58 | 67.8 | 46.9 | 64.2 | 52.1 | 55.8 | 37 | 58.9 | 54.6 | 57.4 | 55.6 | 51.4 | 59.7 | 59.4 | 62 | 53 | 56.4 | 60.2 | 1
| 1 | 2 | 65.1 | 54 | 52 | 79.9 | 67 | 54.3 | 55 | 63 | 67.3 | 48.7 | 84.3 | 51 | 56.2 | 50 | 58.6 | 62.9 | 65.5 | 56 | 50.7 | 59.1 | 56.5 | 61 | 59.7 | 57.1 | 58.5 | 34
| 1 | 3 | 60.4 | 57 | 51 | 85.2 | 64 | 55.6 | 55 | 63 | 67.8 | 48.1 | 64.7 | 51 | 57.6 | 21 | 61.1 | 55.4 | 91.4 | 56.2 | 49.8 | 60.7 | 58.3 | 60 | 57.7 | 57.8 | 60.3 | 16
| 1 | 4 | 57.5 | 56 | 50 | 70.1 | 64 | 56.4 | 55 | 59 | 68.2 | 48 | 64 | 52.5 | 57 | 15 | 59.7 | 57.3 | 59.3 | 55.5 | 49.1 | 60.6 | 55.8 | 62 | 59.3 | 56.7 | 56.7 | 57.77275
| 1 | 5 | 58.6 | 57 | 50 | 85.8 | 68 | 56.4 | 55 | 71 | 66.6 | 48.7 | 66.4 | 51.5 | 53.5 | 29 | 64.3 | 57.2 | 56.1 | 54.4 | 52.1 | 59.8 | 58.8 | 61 | 55.4 | 58.7 | 59 | 132
| 1 | 6 | 59.3 | 58 | 51 | 72.7 | 68 | 52.5 | 55 | 65 | 67.8 | 50.2 | 61.2 | 50.4 | 58.1 | 28 | 62.6 | 55.6 | 57.7 | 55.4 | 52.7 | 61.2 | 54.7 | 64 | 56.1 | 58.5 | 57.1
| Mean |  | 59.61667 | 56.5 | 51 | 78.36667 | 66.5 | 54.98333 | 55 | 63.16667 | 67.58333 | 48.43333 | 67.46667 | 51.41667 | 56.36667 | 30 | 60.86667 | 57.16667 | 64.56667 | 55.51667 | 50.96667 | 60.18333 | 57.25 | 61.66667 | 56.86667 | 57.53333 | 58.63333
| Median |  | 58.95 | 57 | 51 | 78.2 | 67.5 | 55.15 | 55 | 63 | 67.8 | 48.4 | 64.45 | 51.25 | 56.6 | 28.5 | 60.4 | 56.4 | 58.5 | 55.55 | 51.05 | 60.2 | 57.4 | 61.5 | 56.9 | 57.45 | 58.75
| Std Dev. |  | 2.974167 | 1.378405 | 0.8944272 | 6.453423 | 1.974842 | 1.490526 | 0 | 4.665476 | 0.5600595 | 1.087505 | 8.41562 | 0.7782459 | 1.642762 | 12.32883 | 2.245588 | 3.001777 | 13.55606 | 0.6274286 | 1.370645 | 0.7782459 | 1.859839 | 1.36626 | 2.542964 | 0.9521905 | 1.514816
| Rel.Std.Dev. |  | 4.989% | 2.44% | 1.754% | 8.235% | 2.97% | 2.711% | 0% | 7.386% | 0.8287% | 2.245% | 12.47% | 1.514% | 2.914% | 41.1% | 3.689% | 5.251% | 21% | 1.13% | 2.689% | 1.293% | 3.249% | 2.216% | 4.472% | 1.655% | 2.584%
| PDM3 |  | 3.192% | -2.203% | -11.72% | 35.65% | 15.11% | -4.828% | -4.799% | 9.336% | 16.98% | -16.17% | 16.78% | -11% | -2.434% | -48.07% | 5.355% | -1.049% | 11.76% | -3.905% | -11.78% | 4.173% | -0.9048% | 6.74% | -1.568% | -0.4144% | 1.49%
| Z-Score (Absolute) |  | 0.44 | 0.14 | 1.17 | 3.94 | 1.72 | 0.42 | 0.42 | 1.1 | 1.93 | 1.64 | 1.9 | 1.09 | 0.16 | 5.08 | 0.67 | 0.02 | 1.36 | 0.32 | 1.17 | 0.55 | 0 | 0.82 | 0.07 | 0.05 | 0.26
Note on C17: Z-Scores have been calculated inclusive of individual outliers. In general, laboratory batches are rejected if Z-Score > 2.5.
Note on C36: Z-Scores have been calculated inclusive of individual outliers. In general, laboratory batches are rejected if Z-Score > 2.5.
Note on C54: Z-Scores have been calculated inclusive of individual outliers. In general, laboratory batches are rejected if Z-Score > 2.5.
Note on C72: Z-Scores have been calculated inclusive of individual outliers. In general, laboratory batches are rejected if Z-Score > 2.5.
Note on C90: Z-Scores have been calculated inclusive of individual outliers. In general, laboratory batches are rejected if Z-Score > 2.5.
Note on C108: Z-Scores have been calculated inclusive of individual outliers. In general, laboratory batches are rejected if Z-Score > 2.5.
Note on C127: Z-Scores have been calculated inclusive of individual outliers. In general, laboratory batches are rejected if Z-Score > 2.5.
Note on C145: Z-Scores have been calculated inclusive of individual outliers. In general, laboratory batches are rejected if Z-Score > 2.5.
Note on C163: Z-Scores have been calculated inclusive of individual outliers. In general, laboratory batches are rejected if Z-Score > 2.5.
Note on C181: Z-Scores have been calculated inclusive of individual outliers. In general, laboratory batches are rejected if Z-Score > 2.5.
Note on C200: Z-Scores have been calculated inclusive of individual outliers. In general, laboratory batches are rejected if Z-Score > 2.5.
Note on C218: Z-Scores have been calculated inclusive of individual outliers. In general, laboratory batches are rejected if Z-Score > 2.5.
Note on C237: Z-Scores have been calculated inclusive of individual outliers. In general, laboratory batches are rejected if Z-Score > 2.5.
Note on C256: Z-Scores have been calculated inclusive of individual outliers. In general, laboratory batches are rejected if Z-Score > 2.5.
Note on C274: Z-Scores have been calculated inclusive of individual outliers. In general, laboratory batches are rejected if Z-Score > 2.5.
Note on C292: Z-Scores have been calculated inclusive of individual outliers. In general, laboratory batches are rejected if Z-Score > 2.5.
Note on C310: Z-Scores have been calculated inclusive of individual outliers. In general, laboratory batches are rejected if Z-Score > 2.5.
Note on C329: Z-Scores have been calculated inclusive of individual outliers. In general, laboratory batches are rejected if Z-Score > 2.5.
Note on C347: Z-Scores have been calculated inclusive of individual outliers. In general, laboratory batches are rejected if Z-Score > 2.5.
Note on C366: Z-Scores have been calculated inclusive of individual outliers. In general, laboratory batches are rejected if Z-Score > 2.5.
Note on C384: Z-Scores have been calculated inclusive of individual outliers. In general, laboratory batches are rejected if Z-Score > 2.5.
Note on C402: Z-Scores have been calculated inclusive of individual outliers. In general, laboratory batches are rejected if Z-Score > 2.5.
Note on C420: Z-Scores have been calculated inclusive of individual outliers. In general, laboratory batches are rejected if Z-Score > 2.5.
Note on C438: Z-Scores have been calculated inclusive of individual outliers. In general, laboratory batches are rejected if Z-Score > 2.5.
Note on C457: Z-Scores have been calculated inclusive of individual outliers. In general, laboratory batches are rejected if Z-Score > 2.5.
Note on C475: Z-Scores have been calculated inclusive of individual outliers. In general, laboratory batches are rejected if Z-Score > 2.5.
Note on C493: Z-Scores have been calculated inclusive of individual outliers. In general, laboratory batches are rejected if Z-Score > 2.5.
Note on C512: Z-Scores have been calculated inclusive of individual outliers. In general, laboratory batches are rejected if Z-Score > 2.5.
Note on C531: Z-Scores have been calculated inclusive of individual outliers. In general, laboratory batches are rejected if Z-Score > 2.5.
Note on C550: Z-Scores have been calculated inclusive of individual outliers. In general, laboratory batches are rejected if Z-Score > 2.5.
Note on C568: Z-Scores have been calculated inclusive of individual outliers. In general, laboratory batches are rejected if Z-Score > 2.5.
Note on C586: Z-Scores have been calculated inclusive of individual outliers. In general, laboratory batches are rejected if Z-Score > 2.5.
Note on C604: Z-Scores have been calculated inclusive of individual outliers. In general, laboratory batches are rejected if Z-Score > 2.5.
Note on C622: Z-Scores have been calculated inclusive of individual outliers. In general, laboratory batches are rejected if Z-Score > 2.5.
Note on C641: Z-Scores have been calculated inclusive of individual outliers. In general, laboratory batches are rejected if Z-Score > 2.5.
Note on C659: Z-Scores have been calculated inclusive of individual outliers. In general, laboratory batches are rejected if Z-Score > 2.5.
Note on C677: Z-Scores have been calculated inclusive of individual outliers. In general, laboratory batches are rejected if Z-Score > 2.5.
Note on C695: Z-Scores have been calculated inclusive of individual outliers. In general, laboratory batches are rejected if Z-Score > 2.5.
Note on C713: Z-Scores have been calculated inclusive of individual outliers. In general, laboratory batches are rejected if Z-Score > 2.5.
Note on C731: Z-Scores have been calculated inclusive of individual outliers. In general, laboratory batches are rejected if Z-Score > 2.5.
Note on C749: Z-Scores have been calculated inclusive of individual outliers. In general, laboratory batches are rejected if Z-Score > 2.5.
Note on C767: Z-Scores have been calculated inclusive of individual outliers. In general, laboratory batches are rejected if Z-Score > 2.5.
Note on C785: Z-Scores have been calculated inclusive of individual outliers. In general, laboratory batches are rejected if Z-Score > 2.5.
Note on C803: Z-Scores have been calculated inclusive of individual outliers. In general, laboratory batches are rejected if Z-Score > 2.5.
Note on C821: Z-Scores have been calculated inclusive of individual outliers. In general, laboratory batches are rejected if Z-Score > 2.5.
Note on C839: Z-Scores have been calculated inclusive of individual outliers. In general, laboratory batches are rejected if Z-Score > 2.5.
Note on C857: Z-Scores have been calculated inclusive of individual outliers. In general, laboratory batches are rejected if Z-Score > 2.5.
Note on C876: Z-Scores have been calculated inclusive of individual outliers. In general, laboratory batches are rejected if Z-Score > 2.5.
Note on C894: Z-Scores have been calculated inclusive of individual outliers. In general, laboratory batches are rejected if Z-Score > 2.5.
Note on C913: Z-Scores have been calculated inclusive of individual outliers. In general, laboratory batches are rejected if Z-Score > 2.5.
Note on C932: Z-Scores have been calculated inclusive of individual outliers. In general, laboratory batches are rejected if Z-Score > 2.5.
Note on C951: Z-Scores have been calculated inclusive of individual outliers. In general, laboratory batches are rejected if Z-Score > 2.5.
Note on C969: Z-Scores have been calculated inclusive of individual outliers. In general, laboratory batches are rejected if Z-Score > 2.5.
Note on C987: Z-Scores have been calculated inclusive of individual outliers. In general, laboratory batches are rejected if Z-Score > 2.5.
Note on C1006: Z-Scores have been calculated inclusive of individual outliers. In general, laboratory batches are rejected if Z-Score > 2.5.
Note on C1025: Z-Scores have been calculated inclusive of individual outliers. In general, laboratory batches are rejected if Z-Score > 2.5.
Note on C1044: Z-Scores have been calculated inclusive of individual outliers. In general, laboratory batches are rejected if Z-Score > 2.5.
Note on C1062: Z-Scores have been calculated inclusive of individual outliers. In general, laboratory batches are rejected if Z-Score > 2.5.
Note on C1080: Z-Scores have been calculated inclusive of individual outliers. In general, laboratory batches are rejected if Z-Score > 2.5.
Note on C1098: Z-Scores have been calculated inclusive of individual outliers. In general, laboratory batches are rejected if Z-Score > 2.5.
Note on C1116: Z-Scores have been calculated inclusive of individual outliers. In general, laboratory batches are rejected if Z-Score > 2.5.
Note on C1134: Z-Scores have been calculated inclusive of individual outliers. In general, laboratory batches are rejected if Z-Score > 2.5.

## Thermograv
| Analytical results for LOI1000 in OREAS 242 (Indicative Value 3.28 wt.%) |  |  | Indicative
LOI1000 | Round | Replicate | BV Geo | 1
| No | No | Perth | wt.%
|  |  | LOI*TGA | 2
2
| 1 | 1 | 3.28 | 1
| 1 | 2 | 3.28 | 14
| Mean |  | 3.28 | 16
| Median |  | 3.28 | 3.28
| Std Dev. |  | 0 | 20
| Rel.Std.Dev. |  | 0%
| PDM3 |  | -1.11e-14%
| Z-Score (Absolute) |  | NA
Note on C13: Z-Scores have been calculated inclusive of individual outliers. In general, laboratory batches are rejected if Z-Score > 2.5.

## IRC
| Analytical results for C in OREAS 242 (Indicative Value 0.195 wt.%) |  |  | Indicative
C | Round | Replicate | BV Geo | 1
| No | No | Perth | wt.%
|  |  | IRC | 3
3
| 1 | 1 | 0.18 | 1
| 1 | 2 | 0.21 | 16
| Mean |  | 0.195 | 16
| Median |  | 0.195 | 0.195
| Std Dev. |  | 0.0212132 | 22
| Rel.Std.Dev. |  | 10.88%
| PDM3 |  | 0%
| Z-Score (Absolute) |  | NA
| Analytical results for S in OREAS 242 (Indicative Value 0.4 wt.%) |  |  | Indicative
S | Round | Replicate | BV Geo | 1
| No | No | Perth | wt.%
|  |  | IRC | 3
3
| 1 | 1 | 0.41 | 1
| 1 | 2 | 0.39 | 16
| Mean |  | 0.4 | 16
| Median |  | 0.4 | 0.4
| Std Dev. |  | 0.01414214 | 22
| Rel.Std.Dev. |  | 3.536%
| PDM3 |  | -1.11e-14%
| Z-Score (Absolute) |  | NA
Note on C13: Z-Scores have been calculated inclusive of individual outliers. In general, laboratory batches are rejected if Z-Score > 2.5.
Note on C27: Z-Scores have been calculated inclusive of individual outliers. In general, laboratory batches are rejected if Z-Score > 2.5.

## Laser Ablation
| Analytical results for Ag in OREAS 242 (Indicative Value 2.2 ppm) |  |  | Indicative
Ag | Round | Replicate | BV Geo | 1
| No | No | Perth | ppm
|  |  | ABL*MS | 2
2
| 1 | 1 | 2.3 | 1
| 1 | 2 | 2.1 | 18
| Mean |  | 2.2 | 16
| Median |  | 2.2 | 2.2
| Std Dev. |  | 0.1414214 | 24
| Rel.Std.Dev. |  | 6.428%
| PDM3 |  | 0%
| Z-Score (Absolute) |  | NA
| Analytical results for As in OREAS 242 (Indicative Value 67 ppm) |  |  | Indicative
As | Round | Replicate | BV Geo | 1
| No | No | Perth | ppm
|  |  | ABL*MS | 0
0
| 1 | 1 | 66.4 | 1
| 1 | 2 | 67.4 | 19
| Mean |  | 66.9 | 16
| Median |  | 66.9 | 66.9
| Std Dev. |  | 0.7071068 | 25
| Rel.Std.Dev. |  | 1.057%
| PDM3 |  | 0%
| Z-Score (Absolute) |  | NA
| Analytical results for Ba in OREAS 242 (Indicative Value 205 ppm) |  |  | Indicative
Ba | Round | Replicate | BV Geo | 1
| No | No | Perth | ppm
|  |  | ABL*MS | 0
0
| 1 | 1 | 205 | 1
| 1 | 2 | 205 | 20
| Mean |  | 205 | 16
| Median |  | 205 | 205
| Std Dev. |  | 0 | 26
| Rel.Std.Dev. |  | 0%
| PDM3 |  | 0%
| Z-Score (Absolute) |  | NA
| Analytical results for Be in OREAS 242 (Indicative Value 0.5 ppm) |  |  | Indicative
Be | Round | Replicate | BV Geo | 1
| No | No | Perth | ppm
|  |  | ABL*MS | 2
2
| 1 | 1 | 0.6 | 1
| 1 | 2 | 0.4 | 21
| Mean |  | 0.5 | 16
| Median |  | 0.5 | 0.5
| Std Dev. |  | 0.1414214 | 27
| Rel.Std.Dev. |  | 28.28%
| PDM3 |  | 0%
| Z-Score (Absolute) |  | NA
| Analytical results for Bi in OREAS 242 (Indicative Value 0.06 ppm) |  |  | Indicative
Bi | Round | Replicate | BV Geo | 1
| No | No | Perth | ppm
|  |  | ABL*MS | 3
3
| 1 | 1 | 0.06 | 1
| 1 | 2 | 0.06 | 22
| Mean |  | 0.06 | 16
| Median |  | 0.06 | 0.06
| Std Dev. |  | 0 | 28
| Rel.Std.Dev. |  | 0%
| PDM3 |  | 0%
| Z-Score (Absolute) |  | NA
| Analytical results for Cd in OREAS 242 (Indicative Value 0.65 ppm) |  |  | Indicative
Cd | Round | Replicate | BV Geo | 1
| No | No | Perth | ppm
|  |  | ABL*MS | 2
2
| 1 | 1 | 0.7 | 1
| 1 | 2 | 0.6 | 23
| Mean |  | 0.65 | 16
| Median |  | 0.65 | 0.65
| Std Dev. |  | 0.07071068 | 29
| Rel.Std.Dev. |  | 10.88%
| PDM3 |  | -2.22e-14%
| Z-Score (Absolute) |  | NA
| Analytical results for Ce in OREAS 242 (Indicative Value 13.8 ppm) |  |  | Indicative
Ce | Round | Replicate | BV Geo | 1
| No | No | Perth | ppm
|  |  | ABL*MS | 1
1
| 1 | 1 | 13.8 | 1
| 1 | 2 | 13.8 | 24
| Mean |  | 13.8 | 16
| Median |  | 13.8 | 13.8
| Std Dev. |  | 0 | 30
| Rel.Std.Dev. |  | 0%
| PDM3 |  | 0%
| Z-Score (Absolute) |  | NA
| Analytical results for Co in OREAS 242 (Indicative Value 42.5 ppm) |  |  | Indicative
Co | Round | Replicate | BV Geo | 1
| No | No | Perth | ppm
|  |  | ABL*MS | 1
1
| 1 | 1 | 42.1 | 1
| 1 | 2 | 42.8 | 25
| Mean |  | 42.45 | 16
| Median |  | 42.45 | 42.45
| Std Dev. |  | 0.4949747 | 31
| Rel.Std.Dev. |  | 1.166%
| PDM3 |  | 0%
| Z-Score (Absolute) |  | NA
| Analytical results for Cr in OREAS 242 (Indicative Value 115 ppm) |  |  | Indicative
Cr | Round | Replicate | BV Geo | 1
| No | No | Perth | ppm
|  |  | ABL*MS | 0
0
| 1 | 1 | 112 | 1
| 1 | 2 | 117 | 26
| Mean |  | 114.5 | 16
| Median |  | 114.5 | 114.5
| Std Dev. |  | 3.535534 | 32
| Rel.Std.Dev. |  | 3.088%
| PDM3 |  | 0%
| Z-Score (Absolute) |  | NA
| Analytical results for Cs in OREAS 242 (Indicative Value 1.02 ppm) |  |  | Indicative
Cs | Round | Replicate | BV Geo | 1
| No | No | Perth | ppm
|  |  | ABL*MS | 2
2
| 1 | 1 | 1 | 1
| 1 | 2 | 1.04 | 27
| Mean |  | 1.02 | 16
| Median |  | 1.02 | 1.02
| Std Dev. |  | 0.02828427 | 33
| Rel.Std.Dev. |  | 2.773%
| PDM3 |  | 0%
| Z-Score (Absolute) |  | NA
| Analytical results for Cu in OREAS 242 (Indicative Value 172 ppm) |  |  | Indicative
Cu | Round | Replicate | BV Geo | 1
| No | No | Perth | ppm
|  |  | ABL*MS | 0
0
| 1 | 1 | 170 | 1
| 1 | 2 | 174 | 28
| Mean |  | 172 | 16
| Median |  | 172 | 172
| Std Dev. |  | 2.828427 | 34
| Rel.Std.Dev. |  | 1.644%
| PDM3 |  | 0%
| Z-Score (Absolute) |  | NA
| Analytical results for Dy in OREAS 242 (Indicative Value 3.91 ppm) |  |  | Indicative
Dy | Round | Replicate | BV Geo | 1
| No | No | Perth | ppm
|  |  | ABL*MS | 2
2
| 1 | 1 | 3.88 | 1
| 1 | 2 | 3.93 | 29
| Mean |  | 3.905 | 16
| Median |  | 3.905 | 3.905
| Std Dev. |  | 0.03535534 | 35
| Rel.Std.Dev. |  | 0.9054%
| PDM3 |  | 2.22e-14%
| Z-Score (Absolute) |  | NA
| Analytical results for Er in OREAS 242 (Indicative Value 2.32 ppm) |  |  | Indicative
Er | Round | Replicate | BV Geo | 1
| No | No | Perth | ppm
|  |  | ABL*MS | 2
2
| 1 | 1 | 2.26 | 1
| 1 | 2 | 2.37 | 30
| Mean |  | 2.315 | 16
| Median |  | 2.315 | 2.315
| Std Dev. |  | 0.07778175 | 36
| Rel.Std.Dev. |  | 3.36%
| PDM3 |  | 0%
| Z-Score (Absolute) |  | NA
| Analytical results for Eu in OREAS 242 (Indicative Value 0.91 ppm) |  |  | Indicative
Eu | Round | Replicate | BV Geo | 1
| No | No | Perth | ppm
|  |  | ABL*MS | 2
2
| 1 | 1 | 0.88 | 1
| 1 | 2 | 0.93 | 31
| Mean |  | 0.905 | 16
| Median |  | 0.905 | 0.905
| Std Dev. |  | 0.03535534 | 37
| Rel.Std.Dev. |  | 3.907%
| PDM3 |  | 0%
| Z-Score (Absolute) |  | NA
| Analytical results for Ga in OREAS 242 (Indicative Value 15.4 ppm) |  |  | Indicative
Ga | Round | Replicate | BV Geo | 1
| No | No | Perth | ppm
|  |  | ABL*MS | 1
1
| 1 | 1 | 15.1 | 1
| 1 | 2 | 15.7 | 32
| Mean |  | 15.4 | 16
| Median |  | 15.4 | 15.4
| Std Dev. |  | 0.4242641 | 38
| Rel.Std.Dev. |  | 2.755%
| PDM3 |  | -1.11e-14%
| Z-Score (Absolute) |  | NA
| Analytical results for Gd in OREAS 242 (Indicative Value 3.22 ppm) |  |  | Indicative
Gd | Round | Replicate | BV Geo | 1
| No | No | Perth | ppm
|  |  | ABL*MS | 2
2
| 1 | 1 | 3.24 | 1
| 1 | 2 | 3.19 | 33
| Mean |  | 3.215 | 16
| Median |  | 3.215 | 3.215
| Std Dev. |  | 0.03535534 | 39
| Rel.Std.Dev. |  | 1.1%
| PDM3 |  | 0%
| Z-Score (Absolute) |  | NA
| Analytical results for Ge in OREAS 242 (Indicative Value 1.65 ppm) |  |  | Indicative
Ge | Round | Replicate | BV Geo | 1
| No | No | Perth | ppm
|  |  | ABL*MS | 2
2
| 1 | 1 | 1.65 | 1
| 1 | 2 | 1.65 | 12
| Mean |  | 1.65 | 16
| Median |  | 1.65 | 1.65
| Std Dev. |  | 0 | 40
| Rel.Std.Dev. |  | 0%
| PDM3 |  | 0%
| Z-Score (Absolute) |  | NA
| Analytical results for Hf in OREAS 242 (Indicative Value 2.26 ppm) |  |  | Indicative
Hf | Round | Replicate | BV Geo | 1
| No | No | Perth | ppm
|  |  | ABL*MS | 2
2
| 1 | 1 | 2.24 | 1
| 1 | 2 | 2.28 | 18
| Mean |  | 2.26 | 16
| Median |  | 2.26 | 2.26
| Std Dev. |  | 0.02828427 | 24
| Rel.Std.Dev. |  | 1.252%
| PDM3 |  | 0%
| Z-Score (Absolute) |  | NA
| Analytical results for Ho in OREAS 242 (Indicative Value 0.84 ppm) |  |  | Indicative
Ho | Round | Replicate | BV Geo | 1
| No | No | Perth | ppm
|  |  | ABL*MS | 2
2
| 1 | 1 | 0.79 | 1
| 1 | 2 | 0.89 | 19
| Mean |  | 0.84 | 16
| Median |  | 0.84 | 0.84
| Std Dev. |  | 0.07071068 | 25
| Rel.Std.Dev. |  | 8.418%
| PDM3 |  | 2.22e-14%
| Z-Score (Absolute) |  | NA
| Analytical results for In in OREAS 242 (Indicative Value 0.1 ppm) |  |  | Indicative
In | Round | Replicate | BV Geo | 1
| No | No | Perth | ppm
|  |  | ABL*MS | 2
2
| 1 | 1 | 0.1 | 1
| 1 | 2 | 0.1 | 20
| Mean |  | 0.1 | 16
| Median |  | 0.1 | 0.1
| Std Dev. |  | 0 | 26
| Rel.Std.Dev. |  | 0%
| PDM3 |  | 0%
| Z-Score (Absolute) |  | NA
| Analytical results for La in OREAS 242 (Indicative Value 6.19 ppm) |  |  | Indicative
La | Round | Replicate | BV Geo | 1
| No | No | Perth | ppm
|  |  | ABL*MS | 2
2
| 1 | 1 | 6.2 | 1
| 1 | 2 | 6.17 | 21
| Mean |  | 6.185 | 16
| Median |  | 6.185 | 6.185
| Std Dev. |  | 0.0212132 | 27
| Rel.Std.Dev. |  | 0.343%
| PDM3 |  | 2.22e-14%
| Z-Score (Absolute) |  | NA
| Analytical results for Lu in OREAS 242 (Indicative Value 0.34 ppm) |  |  | Indicative
Lu | Round | Replicate | BV Geo | 1
| No | No | Perth | ppm
|  |  | ABL*MS | 2
2
| 1 | 1 | 0.32 | 1
| 1 | 2 | 0.35 | 22
| Mean |  | 0.335 | 16
| Median |  | 0.335 | 0.335
| Std Dev. |  | 0.0212132 | 28
| Rel.Std.Dev. |  | 6.332%
| PDM3 |  | -1.11e-14%
| Z-Score (Absolute) |  | NA
| Analytical results for Mn in OREAS 242 (Indicative Value 0.134 wt.%) |  |  | Indicative
Mn | Round | Replicate | BV Geo | 1
| No | No | Perth | wt.%
|  |  | ABL*MS | 3
3
| 1 | 1 | 0.134 | 1
| 1 | 2 | 0.134 | 23
| Mean |  | 0.134 | 16
| Median |  | 0.134 | 0.134
| Std Dev. |  | 0 | 29
| Rel.Std.Dev. |  | 0%
| PDM3 |  | 0%
| Z-Score (Absolute) |  | NA
| Analytical results for Mo in OREAS 242 (Indicative Value 1.8 ppm) |  |  | Indicative
Mo | Round | Replicate | BV Geo | 1
| No | No | Perth | ppm
|  |  | ABL*MS | 2
2
| 1 | 1 | 1.6 | 1
| 1 | 2 | 2 | 24
| Mean |  | 1.8 | 16
| Median |  | 1.8 | 1.8
| Std Dev. |  | 0.2828427 | 30
| Rel.Std.Dev. |  | 15.71%
| PDM3 |  | 0%
| Z-Score (Absolute) |  | NA
| Analytical results for Nb in OREAS 242 (Indicative Value 3.75 ppm) |  |  | Indicative
Nb | Round | Replicate | BV Geo | 1
| No | No | Perth | ppm
|  |  | ABL*MS | 2
2
| 1 | 1 | 3.81 | 1
| 1 | 2 | 3.68 | 4
| Mean |  | 3.745 | 16
| Median |  | 3.745 | 3.745
| Std Dev. |  | 0.09192388 | 31
| Rel.Std.Dev. |  | 2.455%
| PDM3 |  | 0%
| Z-Score (Absolute) |  | NA
| Analytical results for Nd in OREAS 242 (Indicative Value 9.16 ppm) |  |  | Indicative
Nd | Round | Replicate | BV Geo | 1
| No | No | Perth | ppm
|  |  | ABL*MS | 2
2
| 1 | 1 | 9.2 | 1
| 1 | 2 | 9.11 | 26
| Mean |  | 9.155 | 16
| Median |  | 9.155 | 9.155
| Std Dev. |  | 0.06363961 | 32
| Rel.Std.Dev. |  | 0.6951%
| PDM3 |  | 0%
| Z-Score (Absolute) |  | NA
| Analytical results for Ni in OREAS 242 (Indicative Value 81 ppm) |  |  | Indicative
Ni | Round | Replicate | BV Geo | 1
| No | No | Perth | ppm
|  |  | ABL*MS | 0
0
| 1 | 1 | 82 | 1
| 1 | 2 | 80 | 27
| Mean |  | 81 | 16
| Median |  | 81 | 81
| Std Dev. |  | 1.414214 | 33
| Rel.Std.Dev. |  | 1.746%
| PDM3 |  | 0%
| Z-Score (Absolute) |  | NA
| Analytical results for Pb in OREAS 242 (Indicative Value 33.5 ppm) |  |  | Indicative
Pb | Round | Replicate | BV Geo | 1
| No | No | Perth | ppm
|  |  | ABL*MS | 1
1
| 1 | 1 | 34 | 1
| 1 | 2 | 33 | 28
| Mean |  | 33.5 | 16
| Median |  | 33.5 | 33.5
| Std Dev. |  | 0.7071068 | 34
| Rel.Std.Dev. |  | 2.111%
| PDM3 |  | 0%
| Z-Score (Absolute) |  | NA
| Analytical results for Pr in OREAS 242 (Indicative Value 2.01 ppm) |  |  | Indicative
Pr | Round | Replicate | BV Geo | 1
| No | No | Perth | ppm
|  |  | ABL*MS | 2
2
| 1 | 1 | 1.97 | 1
| 1 | 2 | 2.05 | 29
| Mean |  | 2.01 | 16
| Median |  | 2.01 | 2.01
| Std Dev. |  | 0.05656854 | 35
| Rel.Std.Dev. |  | 2.814%
| PDM3 |  | 0%
| Z-Score (Absolute) |  | NA
| Analytical results for Rb in OREAS 242 (Indicative Value 15.4 ppm) |  |  | Indicative
Rb | Round | Replicate | BV Geo | 1
| No | No | Perth | ppm
|  |  | ABL*MS | 1
1
| 1 | 1 | 15.3 | 1
| 1 | 2 | 15.4 | 30
| Mean |  | 15.35 | 16
| Median |  | 15.35 | 15.35
| Std Dev. |  | 0.07071068 | 36
| Rel.Std.Dev. |  | 0.4607%
| PDM3 |  | 2.22e-14%
| Z-Score (Absolute) |  | NA
| Analytical results for Re in OREAS 242 (Indicative Value 0.008 ppm) |  |  | Indicative
Re | Round | Replicate | BV Geo | 1
| No | No | Perth | ppm
|  |  | ABL*MS | 3
3
| 1 | 1 | < 0.01 | 1
| 1 | 2 | 0.01 | 12
| Mean |  | 0.01 | 16
| Median |  | 0.01 | 0.0075
| Std Dev. |  |  | 37
Rel.Std.Dev.
| PDM3 |  | 33.33%
| Z-Score (Absolute) |  | NA
| Analytical results for Sb in OREAS 242 (Indicative Value 1.75 ppm) |  |  | Indicative
Sb | Round | Replicate | BV Geo | 1
| No | No | Perth | ppm
|  |  | ABL*MS | 2
2
| 1 | 1 | 1.7 | 1
| 1 | 2 | 1.8 | 32
| Mean |  | 1.75 | 16
| Median |  | 1.75 | 1.75
| Std Dev. |  | 0.07071068 | 38
| Rel.Std.Dev. |  | 4.041%
| PDM3 |  | 0%
| Z-Score (Absolute) |  | NA
| Analytical results for Sc in OREAS 242 (Indicative Value 37.6 ppm) |  |  | Indicative
Sc | Round | Replicate | BV Geo | 1
| No | No | Perth | ppm
|  |  | ABL*MS | 1
1
| 1 | 1 | 37.4 | 1
| 1 | 2 | 37.7 | 33
| Mean |  | 37.55 | 16
| Median |  | 37.55 | 37.55
| Std Dev. |  | 0.212132 | 39
| Rel.Std.Dev. |  | 0.5649%
| PDM3 |  | 0%
| Z-Score (Absolute) |  | NA
| Analytical results for Se in OREAS 242 (Indicative Value < 5 ppm) |  |  | Indicative
Se | Round | Replicate | BV Geo | 1
| No | No | Perth | ppm
|  |  | ABL*MS | 2
2
| 1 | 1 | < 5 | 1
| 1 | 2 | < 5 | 4
| Mean |  |  | 16
| Median |  |  | < 5
| Std Dev. |  |  | 40
Rel.Std.Dev.
PDM3
| Z-Score (Absolute) |  | NA
| Analytical results for Sm in OREAS 242 (Indicative Value 2.71 ppm) |  |  | Indicative
Sm | Round | Replicate | BV Geo | 1
| No | No | Perth | ppm
|  |  | ABL*MS | 2
2
| 1 | 1 | 2.72 | 1
| 1 | 2 | 2.7 | 18
| Mean |  | 2.71 | 16
| Median |  | 2.71 | 2.71
| Std Dev. |  | 0.01414214 | 24
| Rel.Std.Dev. |  | 0.5219%
| PDM3 |  | 0%
| Z-Score (Absolute) |  | NA
| Analytical results for Sn in OREAS 242 (Indicative Value 1.3 ppm) |  |  | Indicative
Sn | Round | Replicate | BV Geo | 1
| No | No | Perth | ppm
|  |  | ABL*MS | 2
2
| 1 | 1 | 1.2 | 1
| 1 | 2 | 1.4 | 19
| Mean |  | 1.3 | 16
| Median |  | 1.3 | 1.3
| Std Dev. |  | 0.1414214 | 25
| Rel.Std.Dev. |  | 10.88%
| PDM3 |  | -2.22e-14%
| Z-Score (Absolute) |  | NA
| Analytical results for Sr in OREAS 242 (Indicative Value 147 ppm) |  |  | Indicative
Sr | Round | Replicate | BV Geo | 1
| No | No | Perth | ppm
|  |  | ABL*MS | 0
0
| 1 | 1 | 147 | 1
| 1 | 2 | 146 | 20
| Mean |  | 146.5 | 16
| Median |  | 146.5 | 146.5
| Std Dev. |  | 0.7071068 | 26
| Rel.Std.Dev. |  | 0.4827%
| PDM3 |  | 0%
| Z-Score (Absolute) |  | NA
| Analytical results for Ta in OREAS 242 (Indicative Value 0.28 ppm) |  |  | Indicative
Ta | Round | Replicate | BV Geo | 1
| No | No | Perth | ppm
|  |  | ABL*MS | 2
2
| 1 | 1 | 0.27 | 1
| 1 | 2 | 0.28 | 21
| Mean |  | 0.275 | 16
| Median |  | 0.275 | 0.275
| Std Dev. |  | 0.007071068 | 27
| Rel.Std.Dev. |  | 2.571%
| PDM3 |  | 0%
| Z-Score (Absolute) |  | NA
| Analytical results for Tb in OREAS 242 (Indicative Value 0.6 ppm) |  |  | Indicative
Tb | Round | Replicate | BV Geo | 1
| No | No | Perth | ppm
|  |  | ABL*MS | 2
2
| 1 | 1 | 0.6 | 1
| 1 | 2 | 0.6 | 22
| Mean |  | 0.6 | 16
| Median |  | 0.6 | 0.6
| Std Dev. |  | 0 | 28
| Rel.Std.Dev. |  | 0%
| PDM3 |  | 0%
| Z-Score (Absolute) |  | NA
| Analytical results for Te in OREAS 242 (Indicative Value < 0.2 ppm) |  |  | Indicative
Te | Round | Replicate | BV Geo | 1
| No | No | Perth | ppm
|  |  | ABL*MS | 2
2
| 1 | 1 | < 0.2 | 1
| 1 | 2 | < 0.2 | 23
| Mean |  |  | 16
| Median |  |  | < 0.2
| Std Dev. |  |  | 29
Rel.Std.Dev.
PDM3
| Z-Score (Absolute) |  | NA
| Analytical results for Th in OREAS 242 (Indicative Value 1.26 ppm) |  |  | Indicative
Th | Round | Replicate | BV Geo | 1
| No | No | Perth | ppm
|  |  | ABL*MS | 2
2
| 1 | 1 | 1.25 | 1
| 1 | 2 | 1.27 | 24
| Mean |  | 1.26 | 16
| Median |  | 1.26 | 1.26
| Std Dev. |  | 0.01414214 | 30
| Rel.Std.Dev. |  | 1.122%
| PDM3 |  | 0%
| Z-Score (Absolute) |  | NA
| Analytical results for Ti in OREAS 242 (Indicative Value 0.622 wt.%) |  |  | Indicative
Ti | Round | Replicate | BV Geo | 1
| No | No | Perth | wt.%
|  |  | ABL*MS | 3
3
| 1 | 1 | 0.619 | 1
| 1 | 2 | 0.624 | 25
| Mean |  | 0.6215 | 16
| Median |  | 0.6215 | 0.6215
| Std Dev. |  | 0.003535534 | 31
| Rel.Std.Dev. |  | 0.5689%
| PDM3 |  | -2.22e-14%
| Z-Score (Absolute) |  | NA
| Analytical results for Tl in OREAS 242 (Indicative Value < 0.2 ppm) |  |  | Indicative
Tl | Round | Replicate | BV Geo | 1
| No | No | Perth | ppm
|  |  | ABL*MS | 2
2
| 1 | 1 | < 0.2 | 1
| 1 | 2 | < 0.2 | 26
| Mean |  |  | 16
| Median |  |  | < 0.2
| Std Dev. |  |  | 32
Rel.Std.Dev.
PDM3
| Z-Score (Absolute) |  | NA
| Analytical results for Tm in OREAS 242 (Indicative Value 0.35 ppm) |  |  | Indicative
Tm | Round | Replicate | BV Geo | 1
| No | No | Perth | ppm
|  |  | ABL*MS | 2
2
| 1 | 1 | 0.36 | 1
| 1 | 2 | 0.34 | 27
| Mean |  | 0.35 | 16
| Median |  | 0.35 | 0.35
| Std Dev. |  | 0.01414214 | 33
| Rel.Std.Dev. |  | 4.041%
| PDM3 |  | 0%
| Z-Score (Absolute) |  | NA
| Analytical results for U in OREAS 242 (Indicative Value 0.4 ppm) |  |  | Indicative
U | Round | Replicate | BV Geo | 1
| No | No | Perth | ppm
|  |  | ABL*MS | 2
2
| 1 | 1 | 0.41 | 1
| 1 | 2 | 0.39 | 28
| Mean |  | 0.4 | 16
| Median |  | 0.4 | 0.4
| Std Dev. |  | 0.01414214 | 34
| Rel.Std.Dev. |  | 3.536%
| PDM3 |  | 0%
| Z-Score (Absolute) |  | NA
| Analytical results for V in OREAS 242 (Indicative Value 282 ppm) |  |  | Indicative
V | Round | Replicate | BV Geo | 1
| No | No | Perth | ppm
|  |  | ABL*MS | 0
0
| 1 | 1 | 282 | 1
| 1 | 2 | 282 | 29
| Mean |  | 282 | 16
| Median |  | 282 | 282
| Std Dev. |  | 0 | 35
| Rel.Std.Dev. |  | 0%
| PDM3 |  | 0%
| Z-Score (Absolute) |  | NA
| Analytical results for W in OREAS 242 (Indicative Value 36 ppm) |  |  | Indicative
W | Round | Replicate | BV Geo | 1
| No | No | Perth | ppm
|  |  | ABL*MS | 1
1
| 1 | 1 | 34.5 | 1
| 1 | 2 | 37.5 | 30
| Mean |  | 36 | 16
| Median |  | 36 | 36
| Std Dev. |  | 2.12132 | 36
| Rel.Std.Dev. |  | 5.893%
| PDM3 |  | 0%
| Z-Score (Absolute) |  | NA
| Analytical results for Y in OREAS 242 (Indicative Value 21.3 ppm) |  |  | Indicative
Y | Round | Replicate | BV Geo | 1
| No | No | Perth | ppm
|  |  | ABL*MS | 1
1
| 1 | 1 | 21.1 | 1
| 1 | 2 | 21.4 | 31
| Mean |  | 21.25 | 16
| Median |  | 21.25 | 21.25
| Std Dev. |  | 0.212132 | 37
| Rel.Std.Dev. |  | 0.9983%
| PDM3 |  | 0%
| Z-Score (Absolute) |  | NA
| Analytical results for Yb in OREAS 242 (Indicative Value 2.41 ppm) |  |  | Indicative
Yb | Round | Replicate | BV Geo | 1
| No | No | Perth | ppm
|  |  | ABL*MS | 2
2
| 1 | 1 | 2.5 | 1
| 1 | 2 | 2.31 | 32
| Mean |  | 2.405 | 16
| Median |  | 2.405 | 2.405
| Std Dev. |  | 0.1343503 | 38
| Rel.Std.Dev. |  | 5.586%
| PDM3 |  | 2.22e-14%
| Z-Score (Absolute) |  | NA
| Analytical results for Zn in OREAS 242 (Indicative Value 150 ppm) |  |  | Indicative
Zn | Round | Replicate | BV Geo | 1
| No | No | Perth | ppm
|  |  | ABL*MS | 0
0
| 1 | 1 | 150 | 1
| 1 | 2 | 150 | 33
| Mean |  | 150 | 16
| Median |  | 150 | 150
| Std Dev. |  | 0 | 39
| Rel.Std.Dev. |  | 0%
| PDM3 |  | 0%
| Z-Score (Absolute) |  | NA
| Analytical results for Zr in OREAS 242 (Indicative Value 75 ppm) |  |  | Indicative
Zr | Round | Replicate | BV Geo | 1
| No | No | Perth | ppm
|  |  | ABL*MS | 0
0
| 1 | 1 | 74.5 | 1
| 1 | 2 | 75 | 34
| Mean |  | 74.75 | 16
| Median |  | 74.75 | 74.75
| Std Dev. |  | 0.3535534 | 40
| Rel.Std.Dev. |  | 0.473%
| PDM3 |  | 0%
| Z-Score (Absolute) |  | NA
Note on C13: Z-Scores have been calculated inclusive of individual outliers. In general, laboratory batches are rejected if Z-Score > 2.5.
Note on C27: Z-Scores have been calculated inclusive of individual outliers. In general, laboratory batches are rejected if Z-Score > 2.5.
Note on C41: Z-Scores have been calculated inclusive of individual outliers. In general, laboratory batches are rejected if Z-Score > 2.5.
Note on C55: Z-Scores have been calculated inclusive of individual outliers. In general, laboratory batches are rejected if Z-Score > 2.5.
Note on C69: Z-Scores have been calculated inclusive of individual outliers. In general, laboratory batches are rejected if Z-Score > 2.5.
Note on C83: Z-Scores have been calculated inclusive of individual outliers. In general, laboratory batches are rejected if Z-Score > 2.5.
Note on C97: Z-Scores have been calculated inclusive of individual outliers. In general, laboratory batches are rejected if Z-Score > 2.5.
Note on C111: Z-Scores have been calculated inclusive of individual outliers. In general, laboratory batches are rejected if Z-Score > 2.5.
Note on C125: Z-Scores have been calculated inclusive of individual outliers. In general, laboratory batches are rejected if Z-Score > 2.5.
Note on C139: Z-Scores have been calculated inclusive of individual outliers. In general, laboratory batches are rejected if Z-Score > 2.5.
Note on C153: Z-Scores have been calculated inclusive of individual outliers. In general, laboratory batches are rejected if Z-Score > 2.5.
Note on C167: Z-Scores have been calculated inclusive of individual outliers. In general, laboratory batches are rejected if Z-Score > 2.5.
Note on C181: Z-Scores have been calculated inclusive of individual outliers. In general, laboratory batches are rejected if Z-Score > 2.5.
Note on C195: Z-Scores have been calculated inclusive of individual outliers. In general, laboratory batches are rejected if Z-Score > 2.5.
Note on C209: Z-Scores have been calculated inclusive of individual outliers. In general, laboratory batches are rejected if Z-Score > 2.5.
Note on C223: Z-Scores have been calculated inclusive of individual outliers. In general, laboratory batches are rejected if Z-Score > 2.5.
Note on C237: Z-Scores have been calculated inclusive of individual outliers. In general, laboratory batches are rejected if Z-Score > 2.5.
Note on C251: Z-Scores have been calculated inclusive of individual outliers. In general, laboratory batches are rejected if Z-Score > 2.5.
Note on C265: Z-Scores have been calculated inclusive of individual outliers. In general, laboratory batches are rejected if Z-Score > 2.5.
Note on C279: Z-Scores have been calculated inclusive of individual outliers. In general, laboratory batches are rejected if Z-Score > 2.5.
Note on C293: Z-Scores have been calculated inclusive of individual outliers. In general, laboratory batches are rejected if Z-Score > 2.5.
Note on C307: Z-Scores have been calculated inclusive of individual outliers. In general, laboratory batches are rejected if Z-Score > 2.5.
Note on C321: Z-Scores have been calculated inclusive of individual outliers. In general, laboratory batches are rejected if Z-Score > 2.5.
Note on C335: Z-Scores have been calculated inclusive of individual outliers. In general, laboratory batches are rejected if Z-Score > 2.5.
Note on C349: Z-Scores have been calculated inclusive of individual outliers. In general, laboratory batches are rejected if Z-Score > 2.5.
Note on C363: Z-Scores have been calculated inclusive of individual outliers. In general, laboratory batches are rejected if Z-Score > 2.5.
Note on C377: Z-Scores have been calculated inclusive of individual outliers. In general, laboratory batches are rejected if Z-Score > 2.5.
Note on C391: Z-Scores have been calculated inclusive of individual outliers. In general, laboratory batches are rejected if Z-Score > 2.5.
Note on C405: Z-Scores have been calculated inclusive of individual outliers. In general, laboratory batches are rejected if Z-Score > 2.5.
Note on C419: Z-Scores have been calculated inclusive of individual outliers. In general, laboratory batches are rejected if Z-Score > 2.5.
Note on C433: Z-Scores have been calculated inclusive of individual outliers. In general, laboratory batches are rejected if Z-Score > 2.5.
Note on C447: Z-Scores have been calculated inclusive of individual outliers. In general, laboratory batches are rejected if Z-Score > 2.5.
Note on C461: Z-Scores have been calculated inclusive of individual outliers. In general, laboratory batches are rejected if Z-Score > 2.5.
Note on C475: Z-Scores have been calculated inclusive of individual outliers. In general, laboratory batches are rejected if Z-Score > 2.5.
Note on C489: Z-Scores have been calculated inclusive of individual outliers. In general, laboratory batches are rejected if Z-Score > 2.5.
Note on C503: Z-Scores have been calculated inclusive of individual outliers. In general, laboratory batches are rejected if Z-Score > 2.5.
Note on C517: Z-Scores have been calculated inclusive of individual outliers. In general, laboratory batches are rejected if Z-Score > 2.5.
Note on C531: Z-Scores have been calculated inclusive of individual outliers. In general, laboratory batches are rejected if Z-Score > 2.5.
Note on C545: Z-Scores have been calculated inclusive of individual outliers. In general, laboratory batches are rejected if Z-Score > 2.5.
Note on C559: Z-Scores have been calculated inclusive of individual outliers. In general, laboratory batches are rejected if Z-Score > 2.5.
Note on C573: Z-Scores have been calculated inclusive of individual outliers. In general, laboratory batches are rejected if Z-Score > 2.5.
Note on C587: Z-Scores have been calculated inclusive of individual outliers. In general, laboratory batches are rejected if Z-Score > 2.5.
Note on C601: Z-Scores have been calculated inclusive of individual outliers. In general, laboratory batches are rejected if Z-Score > 2.5.
Note on C615: Z-Scores have been calculated inclusive of individual outliers. In general, laboratory batches are rejected if Z-Score > 2.5.
Note on C629: Z-Scores have been calculated inclusive of individual outliers. In general, laboratory batches are rejected if Z-Score > 2.5.
Note on C643: Z-Scores have been calculated inclusive of individual outliers. In general, laboratory batches are rejected if Z-Score > 2.5.
Note on C657: Z-Scores have been calculated inclusive of individual outliers. In general, laboratory batches are rejected if Z-Score > 2.5.
Note on C671: Z-Scores have been calculated inclusive of individual outliers. In general, laboratory batches are rejected if Z-Score > 2.5.
Note on C685: Z-Scores have been calculated inclusive of individual outliers. In general, laboratory batches are rejected if Z-Score > 2.5.
Note on C699: Z-Scores have been calculated inclusive of individual outliers. In general, laboratory batches are rejected if Z-Score > 2.5.
Note on C713: Z-Scores have been calculated inclusive of individual outliers. In general, laboratory batches are rejected if Z-Score > 2.5.