## Performance Gates
Table 1. Certified Values and Performance Gates for OREAS 273
Constituent | Certified Value | Absolute Standard Deviations |  |  |  |  | Relative Standard Deviations |  |  | 5% window
|  | 1SD | 2SD Low | 2SD High | 3SD Low | 3SD High | 1RSD | 2RSD | 3RSD | Low | High
Pb Fire Assay
Au, ppm | 10.75599 | 0.3339493 | 10.08809 | 11.42389 | 9.754146 | 11.75784 | 3.105% | 6.21% | 9.314% | 10.21819 | 11.29379
PhotonAssay
Au, ppm | 11.03022 | 0.2437599 | 10.5427 | 11.51774 | 10.29894 | 11.7615 | 2.21% | 4.42% | 6.63% | 10.47871 | 11.58173
4-Acid Digestion
Ag, ppm | 0.6457821 | 0.02723428 | 0.5913135 | 0.7002506 | 0.5640792 | 0.7274849 | 4.217% | 8.435% | 12.65% | 0.6134929 | 0.6780712
Al, wt.% | 1.654779 | 0.09694705 | 1.460885 | 1.848673 | 1.363938 | 1.94562 | 5.859% | 11.72% | 17.58% | 1.57204 | 1.737518
As, ppm | 1210.757 | 69.09944 | 1072.558 | 1348.955 | 1003.458 | 1418.055 | 5.707% | 11.41% | 17.12% | 1150.219 | 1271.294
Ba, ppm | 44.29083 | 2.222512 | 39.84581 | 48.73586 | 37.6233 | 50.95837 | 5.018% | 10.04% | 15.05% | 42.07629 | 46.505375
Be, ppm | 0.5373 | 0.03419279 | 0.4689144 | 0.6056856 | 0.4347216 | 0.6398784 | 6.364% | 12.73% | 19.09% | 0.510435 | 0.564165
Bi, ppm | 0.6400208 | 0.03296831 | 0.5740842 | 0.7059575 | 0.5411159 | 0.7389258 | 5.151% | 10.3% | 15.45% | 0.6080198 | 0.672021875
Ca, wt.% | 19.4336 | 1.221038 | 16.99153 | 21.87568 | 15.77049 | 23.09672 | 6.283% | 12.57% | 18.85% | 18.46192 | 20.40528
Cd, ppm | 0.4158095 | 0.02785505 | 0.3600994 | 0.4715196 | 0.3322444 | 0.4993747 | 6.699% | 13.4% | 20.1% | 0.395019 | 0.4366
Ce, ppm | 22.80987 | 1.536511 | 19.73685 | 25.88289 | 18.20034 | 27.41941 | 6.736% | 13.47% | 20.21% | 21.66938 | 23.95037
Co, ppm | 2.206667 | 0.1390538 | 1.928559 | 2.484774 | 1.789505 | 2.623828 | 6.302% | 12.6% | 18.9% | 2.096333 | 2.317
Cr, ppm | 32.89603 | 4.060776 | 24.77448 | 41.01758 | 20.7137 | 45.07836 | 12.34% | 24.69% | 37.03% | 31.25123 | 34.54083
Cs, ppm | 3.049596 | 0.1170668 | 2.815463 | 3.28373 | 2.698396 | 3.400797 | 3.839% | 7.678% | 11.52% | 2.897117 | 3.202076
Cu, ppm | 20.90712 | 1.480563 | 17.94599 | 23.86825 | 16.46543 | 25.34881 | 7.082% | 14.16% | 21.24% | 19.86177 | 21.95248
Dy, ppm | 2.950139 | 0.1504874 | 2.649164 | 3.251114 | 2.498677 | 3.401601 | 5.101% | 10.2% | 15.3% | 2.802632 | 3.097646
Er, ppm | 1.831697 | 0.09690896 | 1.637879 | 2.025515 | 1.54097 | 2.122424 | 5.291% | 10.58% | 15.87% | 1.740112 | 1.923282
Eu, ppm | 0.5612963 | 0.03376475 | 0.4937668 | 0.6288258 | 0.4600021 | 0.6625905 | 6.015% | 12.03% | 18.05% | 0.5332315 | 0.5893611
Fe, wt.% | 0.7844895 | 0.0301392 | 0.7242111 | 0.8447679 | 0.6940719 | 0.8749071 | 3.842% | 7.684% | 11.53% | 0.7452651 | 0.823714
Ga, ppm | 4.451817 | 0.3495379 | 3.752741 | 5.150893 | 3.403203 | 5.50043 | 7.852% | 15.7% | 23.55% | 4.229226 | 4.6744075
Gd, ppm | 2.884861 | 0.1802658 | 2.52433 | 3.245393 | 2.344064 | 3.425658 | 6.249% | 12.5% | 18.75% | 2.740618 | 3.029104
Ge, ppm | 0.1383333 | 0.02551538 | 0.08730258 | 0.1893641 | 0.0617872 | 0.2148795 | 18.44% | 36.89% | 55.33% | 0.1314167 | 0.14525
Hf, ppm | 0.8963529 | 0.07177237 | 0.7528082 | 1.039898 | 0.6810358 | 1.11167 | 8.007% | 16.01% | 24.02% | 0.8515353 | 0.9411706
Ho, ppm | 0.625 | 0.04416291 | 0.5366742 | 0.7133258 | 0.4925113 | 0.7574887 | 7.066% | 14.13% | 21.2% | 0.59375 | 0.65625
In, ppm | 0.0348369 | 0.004859063 | 0.02511878 | 0.04455503 | 0.02025972 | 0.04941409 | 13.95% | 27.9% | 41.84% | 0.03309506 | 0.03657875
K, wt.% | 0.7780978 | 0.04288168 | 0.6923344 | 0.8638612 | 0.6494528 | 0.9067429 | 5.511% | 11.02% | 16.53% | 0.7391929 | 0.8170027
La, ppm | 18.72105 | 1.229311 | 16.26243 | 21.17967 | 15.03312 | 22.40899 | 6.566% | 13.13% | 19.7% | 17.785 | 19.65711
Li, ppm | 11.77471 | 0.6434982 | 10.48771 | 13.0617 | 9.844211 | 13.7052 | 5.465% | 10.93% | 16.4% | 11.18597 | 12.36344
Lu, ppm | 0.2222917 | 0.01691526 | 0.1884612 | 0.2561222 | 0.1715459 | 0.2730374 | 7.609% | 15.22% | 22.83% | 0.2111771 | 0.23340625
Mg, wt.% | 5.1916 | 0.2152697 | 4.761061 | 5.62214 | 4.545791 | 5.837409 | 4.147% | 8.293% | 12.44% | 4.93202 | 5.45118
Mn, wt.% | 0.04111481 | 0.001346628 | 0.03842156 | 0.04380807 | 0.03707493 | 0.0451547 | 3.275% | 6.551% | 9.826% | 0.03905907 | 0.04317055
Mo, ppm | 7.416333 | 0.2786588 | 6.859016 | 7.973651 | 6.580357 | 8.25231 | 3.757% | 7.515% | 11.27% | 7.045517 | 7.78715
Na, wt.% | 0.03144477 | 0.006240327 | 0.01896412 | 0.04392543 | 0.01272379 | 0.05016576 | 19.85% | 39.69% | 59.54% | 0.02987254 | 0.03301701
Nb, ppm | 3.816 | 0.2974079 | 3.221184 | 4.410816 | 2.923776 | 4.708224 | 7.794% | 15.59% | 23.38% | 3.6252 | 4.0068
Nd, ppm | 13.94158 | 0.5873945 | 12.76679 | 15.11637 | 12.1794 | 15.70377 | 4.213% | 8.427% | 12.64% | 13.2445 | 14.6386625
Ni, ppm | 31.17667 | 1.910947 | 27.35477 | 34.99856 | 25.44382 | 36.90951 | 6.129% | 12.26% | 18.39% | 29.61783 | 32.7355
P, wt.% | 0.1033987 | 0.004851644 | 0.0936954 | 0.113102 | 0.08884376 | 0.1179536 | 4.692% | 9.384% | 14.08% | 0.09822875 | 0.1085686
Pb, ppm | 12.1876 | 0.7473817 | 10.69284 | 13.68237 | 9.945459 | 14.42975 | 6.132% | 12.26% | 18.4% | 11.57822 | 12.79698
Pr, ppm | 3.573583 | 0.1644528 | 3.244678 | 3.902489 | 3.080225 | 4.066942 | 4.602% | 9.204% | 13.81% | 3.394904 | 3.7522625
Rb, ppm | 59.3025 | 3.104052 | 53.0944 | 65.5106 | 49.99034 | 68.61466 | 5.234% | 10.47% | 15.7% | 56.337375 | 62.267625
Re, ppm | 0.007 | 0.001073565 | 0.004852869 | 0.009147131 | 0.003779304 | 0.0102207 | 15.34% | 30.67% | 46.01% | 0.00665 | 0.00735
S, wt.% | 0.04871 | 0.006752387 | 0.03520523 | 0.06221477 | 0.02845284 | 0.06896716 | 13.86% | 27.72% | 41.59% | 0.0462745 | 0.0511455
Sb, ppm | 26.74069 | 1.022196 | 24.69629 | 28.78508 | 23.6741 | 29.80728 | 3.823% | 7.645% | 11.47% | 25.40365 | 28.07772
Sc, ppm | 3.996863 | 0.2523646 | 3.492134 | 4.501592 | 3.239769 | 4.753956 | 6.314% | 12.63% | 18.94% | 3.79702 | 4.196706
Se, ppm | 9.971296 | 1.081106 | 7.809085 | 12.13351 | 6.727979 | 13.21461 | 10.84% | 21.68% | 32.53% | 9.472731 | 10.46986
Sm, ppm | 2.653481 | 0.08105079 | 2.49138 | 2.815583 | 2.410329 | 2.896634 | 3.055% | 6.109% | 9.164% | 2.520807 | 2.786156
Sn, ppm | 0.9651754 | 0.08561189 | 0.7939517 | 1.136399 | 0.7083398 | 1.222011 | 8.87% | 17.74% | 26.61% | 0.9169167 | 1.013434
Sr, ppm | 320.83 | 19.16012 | 282.5098 | 359.1502 | 263.3496 | 378.3104 | 5.972% | 11.94% | 17.92% | 304.7885 | 336.8715
Ta, ppm | 0.25375 | 0.03084263 | 0.1920647 | 0.3154353 | 0.1612221 | 0.3462779 | 12.15% | 24.31% | 36.46% | 0.2410625 | 0.2664375
Tb, ppm | 0.449 | 0.0325095 | 0.383981 | 0.514019 | 0.3514715 | 0.5465285 | 7.24% | 14.48% | 21.72% | 0.42655 | 0.47145
Te, ppm | 0.2114815 | 0.02529977 | 0.1608819 | 0.262081 | 0.1355822 | 0.2873808 | 11.96% | 23.93% | 35.89% | 0.2009074 | 0.2220556
Th, ppm | 2.938933 | 0.1160412 | 2.706851 | 3.171016 | 2.59081 | 3.287057 | 3.948% | 7.897% | 11.85% | 2.791987 | 3.08588
Ti, wt.% | 0.08388016 | 0.004289429 | 0.0753013 | 0.09245902 | 0.07101187 | 0.09674845 | 5.114% | 10.23% | 15.34% | 0.07968615 | 0.08807417
Tl, ppm | 9.472965 | 0.3632163 | 8.746532 | 10.1994 | 8.383316 | 10.56261 | 3.834% | 7.668% | 11.5% | 8.999317 | 9.946613
Tm, ppm | 0.2466667 | 0.009794639 | 0.2270774 | 0.2662559 | 0.2172827 | 0.2760506 | 3.971% | 7.942% | 11.91% | 0.2343333 | 0.259
U, ppm | 6.224848 | 0.301992 | 5.620865 | 6.828832 | 5.318873 | 7.130824 | 4.851% | 9.703% | 14.55% | 5.913606 | 6.536091
V, ppm | 110.8333 | 5.53731 | 99.75871 | 121.908 | 94.2214 | 127.4453 | 4.996% | 9.992% | 14.99% | 105.2917 | 116.375
W, ppm | 10.54558 | 0.4902242 | 9.565135 | 11.52603 | 9.074911 | 12.01626 | 4.649% | 9.297% | 13.95% | 10.0183 | 11.0728625
Y, ppm | 24.86681 | 1.186866 | 22.49307 | 27.24054 | 21.30621 | 28.4274 | 4.773% | 9.546% | 14.32% | 23.62347 | 26.11015
Yb, ppm | 1.568939 | 0.08609706 | 1.396745 | 1.741134 | 1.310648 | 1.827231 | 5.488% | 10.98% | 16.46% | 1.490492 | 1.647386
Zn, ppm | 46.40139 | 3.62144 | 39.15851 | 53.64427 | 35.53707 | 57.26571 | 7.805% | 15.61% | 23.41% | 44.08132 | 48.72146
Zr, ppm | 31.45826 | 4.704006 | 22.05025 | 40.86627 | 17.34624 | 45.57028 | 14.95% | 29.91% | 44.86% | 29.88534 | 33.03117
Aqua Regia Digestion
Ag, ppm | 0.5244667 | 0.04270443 | 0.4390578 | 0.6098755 | 0.3963534 | 0.65258 | 8.142% | 16.28% | 24.43% | 0.4982433 | 0.55069
Al, wt.% | 0.5494746 | 0.05590558 | 0.4376634 | 0.6612858 | 0.3817579 | 0.7171914 | 10.17% | 20.35% | 30.52% | 0.5220009 | 0.5769483
As, ppm | 1215.233 | 60.77502 | 1093.683 | 1336.783 | 1032.908 | 1397.558 | 5.001% | 10% | 15% | 1154.471 | 1275.99425
Ba, ppm | 25.05324 | 2.381961 | 20.28931 | 29.81716 | 17.90735 | 32.19912 | 9.508% | 19.02% | 28.52% | 23.80057 | 26.3059
Be, ppm | 0.4014519 | 0.02319763 | 0.3550566 | 0.4478471 | 0.331859 | 0.4710448 | 5.778% | 11.56% | 17.34% | 0.3813793 | 0.4215244
Bi, ppm | 0.6123137 | 0.02426159 | 0.5637906 | 0.6608369 | 0.539529 | 0.6850985 | 3.962% | 7.925% | 11.89% | 0.581698 | 0.6429294
Ca, wt.% | 18.56338 | 1.328306 | 15.90676 | 21.21999 | 14.57846 | 22.5483 | 7.156% | 14.31% | 21.47% | 17.63521 | 19.49155
Cd, ppm | 0.4163889 | 0.02706548 | 0.3622579 | 0.4705198 | 0.3351925 | 0.4975853 | 6.5% | 13% | 19.5% | 0.3955694 | 0.4372083
Ce, ppm | 16.15551 | 1.150496 | 13.85452 | 18.4565 | 12.70402 | 19.607 | 7.121% | 14.24% | 21.36% | 15.34773 | 16.96328
Co, ppm | 2.242451 | 0.2950866 | 1.652278 | 2.832624 | 1.357191 | 3.127711 | 13.16% | 26.32% | 39.48% | 2.130328 | 2.354574
Cr, ppm | 22.14467 | 1.941368 | 18.26193 | 26.0274 | 16.32056 | 27.96877 | 8.767% | 17.53% | 26.3% | 21.03743 | 23.2519
Cs, ppm | 1.423854 | 0.1969578 | 1.029939 | 1.81777 | 0.8329809 | 2.014727 | 13.83% | 27.67% | 41.5% | 1.352661 | 1.495046875
Cu, ppm | 20.52746 | 1.87114 | 16.78518 | 24.26974 | 14.91404 | 26.14088 | 9.115% | 18.23% | 27.35% | 19.50109 | 21.55384
Dy, ppm | 2.885729 | 0.2407776 | 2.404174 | 3.367284 | 2.163396 | 3.608062 | 8.344% | 16.69% | 25.03% | 2.741443 | 3.030015625
Er, ppm | 1.7240625 | 0.117173 | 1.489717 | 1.958408 | 1.372544 | 2.075581 | 6.796% | 13.59% | 20.39% | 1.637859375 | 1.810265625
Eu, ppm | 0.5470667 | 0.03674456 | 0.4735776 | 0.6205558 | 0.436833 | 0.6573003 | 6.717% | 13.43% | 20.15% | 0.5197133 | 0.57442
Fe, wt.% | 0.7586016 | 0.05951945 | 0.6395627 | 0.8776405 | 0.5800432 | 0.9371599 | 7.846% | 15.69% | 23.54% | 0.7206715 | 0.7965317
Ga, ppm | 1.746 | 0.2214012 | 1.303198 | 2.188802 | 1.081796 | 2.410204 | 12.68% | 25.36% | 38.04% | 1.6587 | 1.8333
Gd, ppm | 2.8318125 | 0.2059606 | 2.419891 | 3.243734 | 2.213931 | 3.449694 | 7.273% | 14.55% | 21.82% | 2.690221875 | 2.973403125
Ge, ppm | < 0.1 | IND | IND | IND | IND | IND | IND | IND | IND | IND | IND
Hf, ppm | 0.2165385 | 0.02735928 | 0.1618199 | 0.271257 | 0.1344606 | 0.2986163 | 12.63% | 25.27% | 37.9% | 0.2057115 | 0.2273654
Hg, ppm | 96.04402 | 4.210678 | 87.62267 | 104.4654 | 83.41199 | 108.6761 | 4.384% | 8.768% | 13.15% | 91.24182 | 100.8462
Ho, ppm | 0.5958476 | 0.05241965 | 0.4910083 | 0.7006869 | 0.4385887 | 0.7531066 | 8.797% | 17.59% | 26.39% | 0.5660552 | 0.62564
In, ppm | 0.03361786 | 0.004331059 | 0.02495574 | 0.04227997 | 0.02062468 | 0.04661103 | 12.88% | 25.77% | 38.65% | 0.03193696 | 0.03529875
K, wt.% | 0.2768191 | 0.02268182 | 0.2314555 | 0.3221827 | 0.2087736 | 0.3448645 | 8.194% | 16.39% | 24.58% | 0.2629781 | 0.29066
La, ppm | 12.88157 | 0.7390533 | 11.40346 | 14.35968 | 10.66441 | 15.09873 | 5.737% | 11.47% | 17.21% | 12.23749 | 13.52565
Li, ppm | 4.371111 | 0.4269576 | 3.517196 | 5.225026 | 3.090238 | 5.651984 | 9.768% | 19.54% | 29.3% | 4.152556 | 4.589667
Lu, ppm | 0.1873125 | 0.01418743 | 0.1589376 | 0.2156874 | 0.1447502 | 0.2298748 | 7.574% | 15.15% | 22.72% | 0.177946875 | 0.196678125
Mg, wt.% | 4.869514 | 0.1756074 | 4.518299 | 5.220729 | 4.342692 | 5.396336 | 3.606% | 7.213% | 10.82% | 4.626038 | 5.11299
Mn, wt.% | 0.04064159 | 0.003039339 | 0.03456291 | 0.04672026 | 0.03152357 | 0.0497596 | 7.478% | 14.96% | 22.44% | 0.03860951 | 0.04267367
Mo, ppm | 7.356746 | 0.6169523 | 6.122841 | 8.590651 | 5.505889 | 9.207603 | 8.386% | 16.77% | 25.16% | 6.988909 | 7.724583
Nb, ppm | 0.1147833 | 0.01648604 | 0.08181126 | 0.1477554 | 0.06532522 | 0.1642414 | 14.36% | 28.73% | 43.09% | 0.1090442 | 0.1205225
Nd, ppm | 11.3864 | 0.9206127 | 9.54517 | 13.22762 | 8.624558 | 14.14823 | 8.085% | 16.17% | 24.26% | 10.81708 | 11.95572
Ni, ppm | 30.42754 | 2.402775 | 25.62199 | 35.23309 | 23.21922 | 37.63586 | 7.897% | 15.79% | 23.69% | 28.90616 | 31.94892
P, wt.% | 0.1003014 | 0.01138999 | 0.07752147 | 0.1230814 | 0.06613149 | 0.1344714 | 11.36% | 22.71% | 34.07% | 0.09528638 | 0.1053165
Pb, ppm | 12.07039 | 1.180294 | 9.709804 | 14.43098 | 8.529509 | 15.61127 | 9.778% | 19.56% | 29.34% | 11.46687 | 12.67391
Pr, ppm | 2.740896 | 0.2287563 | 2.283383 | 3.198408 | 2.054627 | 3.427165 | 8.346% | 16.69% | 25.04% | 2.603851 | 2.877940625
Rb, ppm | 20.38446 | 2.082896 | 16.21867 | 24.55025 | 14.13577 | 26.63315 | 10.22% | 20.44% | 30.65% | 19.36524 | 21.40368
Re, ppm | 0.00664 | 0.001285978 | 0.004068045 | 0.009211955 | 0.002782067 | 0.01049793 | 19.37% | 38.73% | 58.1% | 0.006308 | 0.006972
S, wt.% | 0.04464296 | 0.00902764 | 0.02658768 | 0.06269824 | 0.01756004 | 0.07172588 | 20.22% | 40.44% | 60.67% | 0.04241081 | 0.04687511
Sb, ppm | 19.72892 | 2.18125 | 15.36642 | 24.09142 | 13.18517 | 26.27267 | 11.06% | 22.11% | 33.17% | 18.74247 | 20.7153625
Sc, ppm | 3.866373 | 0.4038898 | 3.058593 | 4.674152 | 2.654703 | 5.078042 | 10.45% | 20.89% | 31.34% | 3.673054 | 4.059691
Se, ppm | 8.97 | 0.7470783 | 7.475843 | 10.46416 | 6.728765 | 11.21123 | 8.329% | 16.66% | 24.99% | 8.5215 | 9.4185
Sm, ppm | 2.391979 | 0.1699959 | 2.051987 | 2.731971 | 1.881991 | 2.901967 | 7.107% | 14.21% | 21.32% | 2.27238 | 2.511578125
Sn, ppm | 0.5981667 | 0.08318448 | 0.4317977 | 0.7645356 | 0.3486132 | 0.8477201 | 13.91% | 27.81% | 41.72% | 0.5682583 | 0.628075
Sr, ppm | 308.1954 | 26.19513 | 255.8051 | 360.5856 | 229.61 | 386.7808 | 8.5% | 17% | 25.5% | 292.7856 | 323.6051
Ta, ppm | < 0.01 | IND | IND | IND | IND | IND | IND | IND | IND | IND | IND
Tb, ppm | 0.4408148 | 0.03329688 | 0.3742211 | 0.5074086 | 0.3409242 | 0.5407054 | 7.553% | 15.11% | 22.66% | 0.4187741 | 0.4628556
Te, ppm | 0.2023529 | 0.03911676 | 0.1241194 | 0.2805865 | 0.08500267 | 0.3197032 | 19.33% | 38.66% | 57.99% | 0.1922353 | 0.2124706
Th, ppm | 2.427471 | 0.1284887 | 2.170493 | 2.684448 | 2.042004 | 2.812937 | 5.293% | 10.59% | 15.88% | 2.306097 | 2.548844
Ti, wt.% | 0.00750801 | 0.001732156 | 0.004043698 | 0.01097232 | 0.002311542 | 0.01270448 | 23.07% | 46.14% | 69.21% | 0.007132609 | 0.00788341
Tl, ppm | 7.520481 | 0.7688755 | 5.98273 | 9.058233 | 5.213855 | 9.827108 | 10.22% | 20.45% | 30.67% | 7.144457 | 7.896506
Tm, ppm | 0.2296333 | 0.007761458 | 0.2141104 | 0.2451562 | 0.206349 | 0.2529177 | 3.38% | 6.76% | 10.14% | 0.2181517 | 0.241115
U, ppm | 5.069947 | 0.2834409 | 4.503066 | 5.636829 | 4.219625 | 5.92027 | 5.591% | 11.18% | 16.77% | 4.81645 | 5.323445
V, ppm | 60.27117 | 6.147648 | 47.97587 | 72.56646 | 41.82822 | 78.71411 | 10.2% | 20.4% | 30.6% | 57.25761 | 63.284725
W, ppm | 5.115648 | 0.4557714 | 4.204105 | 6.027191 | 3.748334 | 6.482962 | 8.909% | 17.82% | 26.73% | 4.859866 | 5.371431
Y, ppm | 23.1977 | 1.316237 | 20.56522 | 25.83017 | 19.24899 | 27.14641 | 5.674% | 11.35% | 17.02% | 22.03781 | 24.35758
Yb, ppm | 1.413517 | 0.1297799 | 1.153957 | 1.673077 | 1.024177 | 1.802856 | 9.181% | 18.36% | 27.54% | 1.342841 | 1.4841925
Zn, ppm | 42.9497 | 3.096581 | 36.75653 | 49.14286 | 33.65995 | 52.23944 | 7.21% | 14.42% | 21.63% | 40.80221 | 45.09718
Zr, ppm | 7.925 | 0.6515534 | 6.621893 | 9.228107 | 5.97034 | 9.87966 | 8.221% | 16.44% | 24.66% | 7.52875 | 8.32125
SI unit equivalents: ppm (parts per million; 1 x 10⁶) ≡ mg/kg; wt.% (weight per cent) ≡ % (mass fraction)

## Uncertainty & Tolerance Limits
Table 2. Certified Values, Expanded Uncertainty and Tolerance Limits for OREAS 273
Constituent | Certified | Expanded Uncertainty |  | 95% Tolerance Limits
| Value | Low | High | Low | High
Pb Fire Assay
Au, Gold (ppm) | 10.75599 | 10.6394 | 10.87259 | 10.72227 | 10.78972
PhotonAssay
Au, Gold (ppm) | 11.03022 | 10.88304 | 11.17739 | 11.02009 | 11.04034
4-Acid Digestion
Ag, Silver (ppm) | 0.6457821 | 0.5962114 | 0.6953527 | 0.6119613 | 0.6796028
Al, Aluminium (wt.%) | 1.654779 | 1.598898 | 1.71066 | 1.623434 | 1.686124
As, Arsenic (ppm) | 1210.757 | 1166.403 | 1255.11 | 1186.978 | 1234.535
Ba, Barium (ppm) | 44.29083 | 42.84727 | 45.73439 | 43.03204 | 45.54963
Be, Beryllium (ppm) | 0.5373 | 0.4797381 | 0.5948619 | 0.5065421 | 0.5680579
Bi, Bismuth (ppm) | 0.6400208 | 0.606391 | 0.6736507 | 0.6212502 | 0.6587915
Ca, Calcium (wt.%) | 19.4336 | 18.69847 | 20.16874 | 19.055 | 19.81221
Cd, Cadmium (ppm) | 0.4158095 | 0.3715073 | 0.4601118 | 0.3873442 | 0.4442748
Ce, Cerium (ppm) | 22.80987 | 21.70753 | 23.91221 | 22.03984 | 23.5799
Co, Cobalt (ppm) | 2.206667 | 2.072718 | 2.340616 | 2.084896 | 2.328438
Cr, Chromium (ppm) | 32.89603 | 30.71938 | 35.07269 | 31.42148 | 34.37058
Cs, Caesium (ppm) | 3.049596 | 2.941496 | 3.157697 | 2.94675 | 3.152443
Cu, Copper (ppm) | 20.90712 | 19.73936 | 22.07488 | 20.14335 | 21.67089
Dy, Dysprosium (ppm) | 2.950139 | 2.81417 | 3.086108 | 2.857337 | 3.042941
Er, Erbium (ppm) | 1.831697 | 1.741281 | 1.922113 | 1.764763 | 1.89863
Eu, Europium (ppm) | 0.5612963 | 0.5250841 | 0.5975085 | 0.5294524 | 0.5931402
Fe, Iron (wt.%) | 0.7844895 | 0.7640916 | 0.8048875 | 0.7676258 | 0.8013532
Ga, Gallium (ppm) | 4.451817 | 4.194962 | 4.708671 | 4.313704 | 4.58993
Gd, Gadolinium (ppm) | 2.884861 | 2.722289 | 3.047434 | 2.792264 | 2.977458
Ge, Germanium (ppm) | 0.1383333 | 0.09615234 | 0.1805143 | IND | IND
Hf, Hafnium (ppm) | 0.8963529 | 0.8038506 | 0.9888552 | 0.8181482 | 0.9745577
Ho, Holmium (ppm) | 0.625 | 0.585239 | 0.664761 | 0.5989118 | 0.6510882
In, Indium (ppm) | 0.0348369 | 0.02793933 | 0.04173448 | 0.02972365 | 0.03995016
K, Potassium (wt.%) | 0.7780978 | 0.7527427 | 0.8034529 | 0.7596272 | 0.7965684
La, Lanthanum (ppm) | 18.72105 | 17.75027 | 19.69184 | 18.22245 | 19.21966
Li, Lithium (ppm) | 11.77471 | 11.15893 | 12.39048 | 11.29599 | 12.25342
Lu, Lutetium (ppm) | 0.2222917 | 0.2022054 | 0.242378 | 0.2014909 | 0.2430924
Mg, Magnesium (wt.%) | 5.1916 | 5.055603 | 5.327597 | 5.106285 | 5.276915
Mn, Manganese (wt.%) | 0.04111481 | 0.04000362 | 0.04222601 | 0.04029228 | 0.04193735
Mo, Molybdenum (ppm) | 7.416333 | 7.175976 | 7.656691 | 7.213987 | 7.61868
Na, Sodium (wt.%) | 0.03144477 | 0.02871748 | 0.03417207 | 0.0286952 | 0.03419435
Nb, Niobium (ppm) | 3.816 | 3.61069 | 4.02131 | 3.651275 | 3.980725
Nd, Neodymium (ppm) | 13.94158 | 13.29139 | 14.59178 | 13.46818 | 14.41499
Ni, Nickel (ppm) | 31.17667 | 29.64644 | 32.70689 | 30.12783 | 32.2255
P, Phosphorus (wt.%) | 0.1033987 | 0.09968333 | 0.107114 | 0.1012547 | 0.1055427
Pb, Lead (ppm) | 12.1876 | 11.61963 | 12.75558 | 11.77139 | 12.60382
Pr, Praseodymium (ppm) | 3.573583 | 3.366733 | 3.780434 | 3.470049 | 3.677118
Rb, Rubidium (ppm) | 59.3025 | 57.08461 | 61.52039 | 57.92267 | 60.68233
Re, Rhenium (ppm) | 0.007 | 0.005320675 | 0.008679325 | IND | IND
S, Sulphur (wt.%) | 0.04871 | 0.04565076 | 0.05176924 | 0.04692542 | 0.05049458
Sb, Antimony (ppm) | 26.74069 | 25.28325 | 28.19813 | 26.01463 | 27.46674
Sc, Scandium (ppm) | 3.996863 | 3.792018 | 4.201707 | 3.823761 | 4.169965
Se, Selenium (ppm) | 9.971296 | 8.941539 | 11.00105 | 9.240166 | 10.70243
Sm, Samarium (ppm) | 2.653481 | 2.512843 | 2.79412 | 2.535611 | 2.771352
Sn, Tin (ppm) | 0.9651754 | 0.8617655 | 1.068585 | IND | IND
Sr, Strontium (ppm) | 320.83 | 308.7698 | 332.8902 | 314.3342 | 327.3258
Ta, Tantalum (ppm) | 0.25375 | 0.2310939 | 0.2764061 | 0.2381056 | 0.2693944
Tb, Terbium (ppm) | 0.449 | 0.4215956 | 0.4764044 | 0.4279013 | 0.4700987
Te, Tellurium (ppm) | 0.2114815 | 0.1714501 | 0.2515128 | 0.1623109 | 0.2606521
Th, Thorium (ppm) | 2.938933 | 2.836766 | 3.041101 | 2.868446 | 3.009421
Ti, Titanium (wt.%) | 0.08388016 | 0.07956742 | 0.0881929 | 0.08173246 | 0.08602786
Tl, Thallium (ppm) | 9.472965 | 9.119857 | 9.826073 | 9.245428 | 9.700502
Tm, Thulium (ppm) | 0.2466667 | 0.2335995 | 0.2597338 | 0.2288658 | 0.2644676
U, Uranium (ppm) | 6.224848 | 5.974305 | 6.475392 | 6.109386 | 6.340311
V, Vanadium (ppm) | 110.8333 | 106.6163 | 115.0504 | 107.8792 | 113.7875
W, Tungsten (ppm) | 10.54558 | 10.04081 | 11.05036 | 10.2733 | 10.81787
Y, Yttrium (ppm) | 24.86681 | 23.89509 | 25.83853 | 24.39829 | 25.33532
Yb, Ytterbium (ppm) | 1.568939 | 1.485412 | 1.652467 | 1.480005 | 1.657874
Zn, Zinc (ppm) | 46.40139 | 44.38399 | 48.41879 | 44.91704 | 47.88574
Zr, Zirconium (ppm) | 31.45826 | 27.97906 | 34.93745 | 30.22075 | 32.69576
Aqua Regia Digestion
Ag, Silver (ppm) | 0.5244667 | 0.5011408 | 0.5477925 | 0.5032209 | 0.5457125
Al, Aluminium (wt.%) | 0.5494746 | 0.5202903 | 0.5786589 | 0.5306213 | 0.5683279
As, Arsenic (ppm) | 1215.233 | 1182.23 | 1248.235 | 1189.601 | 1240.864
Ba, Barium (ppm) | 25.05324 | 23.30038 | 26.80609 | 24.02589 | 26.08058
Be, Beryllium (ppm) | 0.4014519 | 0.3711068 | 0.4317969 | 0.3744205 | 0.4284832
Bi, Bismuth (ppm) | 0.6123137 | 0.5918455 | 0.632782 | 0.5907981 | 0.6338293
Ca, Calcium (wt.%) | 18.56338 | 17.7335 | 19.39325 | 18.2624 | 18.86436
Cd, Cadmium (ppm) | 0.4163889 | 0.3842945 | 0.4484832 | 0.386797 | 0.4459808
Ce, Cerium (ppm) | 16.15551 | 15.31198 | 16.99904 | 15.68572 | 16.6253
Co, Cobalt (ppm) | 2.242451 | 2.054407 | 2.430495 | 2.127755 | 2.357147
Cr, Chromium (ppm) | 22.14467 | 20.98785 | 23.30149 | 21.22996 | 23.05937
Cs, Caesium (ppm) | 1.423854 | 1.287292 | 1.560416 | 1.359861 | 1.487847
Cu, Copper (ppm) | 20.52746 | 19.2004 | 21.85453 | 19.84731 | 21.20762
Dy, Dysprosium (ppm) | 2.885729 | 2.649673 | 3.121785 | 2.765536 | 3.005922
Er, Erbium (ppm) | 1.7240625 | 1.614115 | 1.83401 | 1.639846 | 1.808279
Eu, Europium (ppm) | 0.5470667 | 0.4950853 | 0.599048 | 0.4819443 | 0.6121891
Fe, Iron (wt.%) | 0.7586016 | 0.7264491 | 0.7907541 | 0.7400407 | 0.7771625
Ga, Gallium (ppm) | 1.746 | 1.577495 | 1.914505 | 1.646214 | 1.845786
Gd, Gadolinium (ppm) | 2.8318125 | 2.640626 | 3.022999 | 2.756948 | 2.906677
Ge, Germanium (ppm) | < 0.1 | IND | IND | IND | IND
Hf, Hafnium (ppm) | 0.2165385 | 0.1928089 | 0.240268 | 0.1984623 | 0.2346146
Hg, Mercury (ppm) | 96.04402 | 92.75286 | 99.33518 | 94.48546 | 97.60258
Ho, Holmium (ppm) | 0.5958476 | 0.5426349 | 0.6490603 | 0.5771652 | 0.61453
In, Indium (ppm) | 0.03361786 | 0.02738513 | 0.03985059 | 0.02897324 | 0.03826247
K, Potassium (wt.%) | 0.2768191 | 0.263869 | 0.2897692 | 0.2666926 | 0.2869456
La, Lanthanum (ppm) | 12.88157 | 12.25079 | 13.51235 | 12.55225 | 13.21089
Li, Lithium (ppm) | 4.371111 | 4.087575 | 4.654647 | 4.181668 | 4.560555
Lu, Lutetium (ppm) | 0.1873125 | 0.1722859 | 0.2023391 | 0.1717377 | 0.2028873
Mg, Magnesium (wt.%) | 4.869514 | 4.745944 | 4.993084 | 4.798755 | 4.940273
Mn, Manganese (wt.%) | 0.04064159 | 0.03909856 | 0.04218462 | 0.03988922 | 0.04139396
Mo, Molybdenum (ppm) | 7.356746 | 7.008747 | 7.704745 | 7.160412 | 7.55308
Nb, Niobium (ppm) | 0.1147833 | 0.09053611 | 0.1390306 | IND | IND
Nd, Neodymium (ppm) | 11.3864 | 10.46529 | 12.3075 | 11.04254 | 11.73025
Ni, Nickel (ppm) | 30.42754 | 28.83841 | 32.01667 | 29.37792 | 31.47716
P, Phosphorus (wt.%) | 0.1003014 | 0.09438146 | 0.1062214 | 0.09792194 | 0.102681
Pb, Lead (ppm) | 12.07039 | 11.31275 | 12.82804 | 11.73429 | 12.40649
Pr, Praseodymium (ppm) | 2.740896 | 2.512161 | 2.96963 | 2.636258 | 2.845534
Rb, Rubidium (ppm) | 20.38446 | 18.69491 | 22.07401 | 19.6881 | 21.08082
Re, Rhenium (ppm) | 0.00664 | 0.004967476 | 0.008312524 | IND | IND
S, Sulphur (wt.%) | 0.04464296 | 0.03812285 | 0.05116308 | 0.04165074 | 0.04763518
Sb, Antimony (ppm) | 19.72892 | 18.47108 | 20.98676 | 19.03614 | 20.42169
Sc, Scandium (ppm) | 3.866373 | 3.574767 | 4.157979 | 3.674197 | 4.058548
Se, Selenium (ppm) | 8.97 | 8.411087 | 9.528913 | 8.528111 | 9.411889
Sm, Samarium (ppm) | 2.391979 | 2.251719 | 2.53224 | 2.305466 | 2.478493
Sn, Tin (ppm) | 0.5981667 | 0.5276304 | 0.6687029 | 0.5774741 | 0.6188592
Sr, Strontium (ppm) | 308.1954 | 295.516 | 320.8748 | 302.0262 | 314.3645
Ta, Tantalum (ppm) | < 0.01 | IND | IND | IND | IND
Tb, Terbium (ppm) | 0.4408148 | 0.4127158 | 0.4689138 | 0.4200152 | 0.4616145
Te, Tellurium (ppm) | 0.2023529 | 0.1760748 | 0.228631 | 0.1696375 | 0.2350684
Th, Thorium (ppm) | 2.427471 | 2.283012 | 2.571929 | 2.341558 | 2.513384
Ti, Titanium (wt.%) | 0.00750801 | 0.006470792 | 0.008545228 | 0.007163347 | 0.007852672
Tl, Thallium (ppm) | 7.520481 | 7.083949 | 7.957014 | 7.334116 | 7.706847
Tm, Thulium (ppm) | 0.2296333 | 0.214868 | 0.2443987 | 0.2168113 | 0.2424553
U, Uranium (ppm) | 5.069947 | 4.873868 | 5.266026 | 4.945674 | 5.19422
V, Vanadium (ppm) | 60.27117 | 56.86195 | 63.68039 | 58.57449 | 61.96785
W, Tungsten (ppm) | 5.115648 | 4.821555 | 5.409741 | 4.964724 | 5.266572
Y, Yttrium (ppm) | 23.1977 | 22.34858 | 24.04682 | 22.55634 | 23.83906
Yb, Ytterbium (ppm) | 1.413517 | 1.296122 | 1.530911 | 1.36222 | 1.464813
Zn, Zinc (ppm) | 42.9497 | 41.31848 | 44.58091 | 41.66703 | 44.23236
Zr, Zirconium (ppm) | 7.925 | 7.437056 | 8.412944 | 7.594958 | 8.255042
SI unit equivalents: ppm (parts per million; 1 x 10⁶) ≡ mg/kg; wt.% (weight per cent) ≡ % (mass fraction)

## Indicative Values
Table 3. Indicative Values for OREAS 273
Constituent | Unit | Value | Constituent | Unit | Value | Constituent | Unit | Value
Pb Fire Assay
Pd | ppb | < 5 | Pt | ppb | < 5
Aqua Regia Digestion (sample weights 10-50g)
Au | ppm | 0.3570709
Cyanide Leach
Au | ppm | 6.413183
4-Acid Digestion
B | ppm | 39.33333 | Hg | ppm | 26.5 | Si | wt.% | 0.06536
Aqua Regia Digestion
B | ppm | 12.50741 | Pd | ppb | < 10 | Si | wt.% | 0.005666667
Na | wt.% | 0.01002692 | Pt | ppb | < 5
Borate Fusion XRF
Al2O3 | wt.% | 3.05 | MgO | wt.% | 8.92 | SiO2 | wt.% | 23.025
CaO | wt.% | 28.525 | MnO | wt.% | 0.05 | SO3 | wt.% | 0.1165
Fe2O3 | wt.% | 1.1 | Na2O | wt.% | 0.015 | TiO2 | wt.% | 0.14
K2O | wt.% | 0.907 | P2O5 | wt.% | 0.23
Thermogravimetry
LOI1000 | wt.% | 33.51
Infrared Combustion
C | wt.% | 10.85 | S | wt.% | < 0.01
Laser Ablation ICP-MS
Ag | ppm | 0.9 | Hf | ppm | 1.845 | Sm | ppm | 2.81
As | ppm | 1350 | Ho | ppm | 0.68 | Sn | ppm | 1.2
Ba | ppm | 49.75 | In | ppm | < 0.05 | Sr | ppm | 319
Be | ppm | 0.6 | La | ppm | 19.5 | Ta | ppm | 0.305
Bi | ppm | 0.79 | Lu | ppm | 0.245 | Tb | ppm | 0.48
Cd | ppm | 0.5 | Mn | wt.% | 0.04455 | Te | ppm | < 0.2
Ce | ppm | 22.85 | Mo | ppm | 7.4 | Th | ppm | 3.095
Co | ppm | 3.2 | Nb | ppm | 4.125 | Ti | wt.% | 0.08745
Cr | ppm | 38.5 | Nd | ppm | 14.65 | Tl | ppm | 5.8
Cs | ppm | 3.255 | Ni | ppm | 37 | Tm | ppm | 0.265
Cu | ppm | 28 | Pb | ppm | 16 | U | ppm | 6.525
Dy | ppm | 2.985 | Pr | ppm | 3.775 | V | ppm | 121
Er | ppm | 1.985 | Rb | ppm | 62.05 | W | ppm | 11
Eu | ppm | 0.595 | Re | ppm | 0.0125 | Y | ppm | 25.8
Ga | ppm | 5.45 | Sb | ppm | 30.9 | Yb | ppm | 1.73
Gd | ppm | 2.845 | Sc | ppm | 4.05 | Zn | ppm | 55
Ge | ppm | 0.375 | Se | ppm | < 5 | Zr | ppm | 64.75
SI unit equivalents: ppb (parts per billion; 1 x 10⁹) ≡ µg/kg; ppm (parts per million; 1 x 10⁶) ≡ mg/kg; wt.% (weight per cent) ≡ % (mass fraction)

## Abbreviations
Table 4. Abbreviations used for OREAS 273
Abbreviation | Explanation
< | ‘less than’
IND | indeterminate
NR | not reported
PDM3 | percent deviation of lab mean from corrected mean of means
Rel.Std.Dev. | one relative standard deviation
Std.Dev. | one standard deviation
Method Codes:
4A*MS | 4-acid (HF-HNO3-HClO4-HCl) digestion with inductively coupled plasma mass spectroscopy
4A*OES | 4-acid (HF-HNO3-HClO4-HCl) digestion with inductively coupled plasma optical emission spectroscopy
4A*OES/MS | 4-acid (HF-HNO3-HClO4-HCl) digestion with ICP-OES or ICP-MS finish
ABL*MS | laser ablation with inductively coupled plasma mass spectroscopy
AR*AAS | aqua regia digestion with atomic absorption spectroscopy
AR*MS | aqua regia digestion with inductively coupled plasma mass spectroscopy
AR*OES | aqua regia digestion with inductively coupled plasma optical emission spectroscopy
AR*OES/MS | aqua regia digestion with ICP-OES or ICP-MS finish
BF*XRF | lithium borate fusion with X-ray fluorescence spectroscopy
CNL*AAS | cyanide leach with atomic absorption spectroscopy
CNL*MS | cyanide leach with inductively coupled plasma mass spectroscopy
FA*AAS | fire assay with atomic absorption spectroscopy
FA*GRAV | fire assay with gravimetric finish
FA*MS | fire assay with inductively coupled plasma mass spectroscopy
FA*OES | fire assay with inductively coupled plasma optical emission spectroscopy
INAA | instrumental neutron activation analysis
IRC | infrared combustion
LOI*TGA | loss on ignition by thermogravimetric analysis
Raw*PA | Raw ~350g sample packed into 300cc jar analysed by PhotonAssay (high-power X-ray activation)
Text Values:
IS | Insufficient Sample (Lab 2.15)
Legend:- | (for Method Group Tabulated Results omitted in the determination of Certified Values)
Individual | - Outlying individual values
Batch & Limits | - Outlying laboratory batch data sets and superfluous limit values

## Laboratory List
Table 5. Participating Laboratory List used for OREAS 273
Lab Slot | Laboratory Name and Location
Actlabs, Ancaster, Ontario, Canada
AGAT Laboratories, Mississauga, Ontario, Canada
Alex Stewart International, Mendoza, Argentina
ALS, Canning Vale, WA, Australia
ALS, Kalgoorlie, WA, Australia
ALS, Lima, Peru
ALS, Loughrea, Galway, Ireland
ALS, Perth, WA, Australia
ALS, Reno, Nevada, USA
ALS, Vancouver, BC, Canada
ANSTO, Lucas Heights, NSW, Australia
ANSTO, Lucas Heights, NSW, Australia
Bureau Veritas Commodities and Trade, Inc., Sparks, Nevada, USA
Bureau Veritas Commodities Canada Ltd, Vancouver, BC, Canada
Bureau Veritas Geoanalytical, Adelaide, SA, Australia
Bureau Veritas Geoanalytical, Perth, WA, Australia
ESAN Istanbul, Istanbul, Turkey
Inspectorate (BV), Lima, Peru
Intertek Genalysis, Adelaide, SA, Australia
Intertek Genalysis, Perth, WA, Australia
Intertek Tarkwa, Tarkwa, Ghana
Intertek Testing Services Philippines, Cupang, Muntinlupa, Philippines
MinAnalytical Services, Perth, WA, Australia
MSA ENVAL Laboratories, Yamoussoukro, Côte d'Ivoire
MSALABS, Val-d'Or, Quebec, Canada
MSALABS, Vancouver, BC, Canada
Nagrom, Perth, WA, Australia
On Site Laboratory Services, Bendigo, VIC, Australia
PT Geoservices Ltd, Cikarang, Jakarta Raya, Indonesia
PT Intertek Utama Services, Jakarta Timur, DKI Jakarta, Indonesia
Ravenswood Gold, Ravenswood, QLD, Australia
Saskatchewan Research Council, Saskatoon, Saskatchewan, Canada
SGS, Randfontein, Gauteng, South Africa
SGS Australia Mineral Services, Kalgoorlie, WA, Australia
SGS Australia Mineral Services, Perth, WA, Australia
SGS Canada Inc., Vancouver, BC, Canada
SGS del Peru, Lima, Peru
SGS Tarkwa, Tarkwa, Western Region, Ghana
Skyline Assayers & Laboratories, Tucson, Arizona, USA

## Upscaled Metrics
ORE - Lab-Upscaled RSD Results for CRM: OREAS 273 (Execution: 1) - Analyte Au - (Gold) by INAA
Branch | LabSlot | LabCode | Round | Smp# | Lot | SID | Response SmplMass(g) | Response | Upscaled Value
1 | 1 | ANSLu | 1 | 3 | 3 | 202426 | 0.083583 | 11.2159 | 11.15999
1 | 1 | ANSLu | 1 | 1 | 1 | 202427 | 0.082289 | 10.95815 | 11.14631
1 | 1 | ANSLu | 1 | 2 | 2 | 202428 | 0.084136 | 10.93531 | 11.1451
1 | 1 | ANSLu | 1 | 13 | 13 | 202429 | 0.086043 | 11.35158 | 11.16719
1 | 1 | ANSLu | 1 | 11 | 11 | 202430 | 0.082599 | 11.30687 | 11.16482
1 | 1 | ANSLu | 1 | 15 | 15 | 202431 | 0.083668 | 11.35224 | 11.16723
1 | 1 | ANSLu | 1 | 12 | 12 | 202432 | 0.083609 | 11.28906 | 11.16387
1 | 1 | ANSLu | 1 | 10 | 10 | 202433 | 0.086343 | 11.03136 | 11.1502
1 | 1 | ANSLu | 1 | 18 | 18 | 202434 | 0.083339 | 11.49594 | 11.17486
1 | 1 | ANSLu | 1 | 4 | 4 | 202435 | 0.084716 | 11.47317 | 11.17365
1 | 1 | ANSLu | 1 | 20 | 20 | 202436 | 0.087112 | 10.9363 | 11.14515
1 | 1 | ANSLu | 1 | 19 | 19 | 202437 | 0.087848 | 11.32612 | 11.16584
1 | 1 | ANSLu | 1 | 5 | 5 | 202438 | 0.087016 | 11.24582 | 11.16158
1 | 1 | ANSLu | 1 | 17 | 17 | 202439 | 0.084197 | 11.01593 | 11.14938
1 | 1 | ANSLu | 1 | 14 | 14 | 202440 | 0.082067 | 11.36363 | 11.16783
1 | 1 | ANSLu | 1 | 7 | 7 | 202441 | 0.086169 | 10.97581 | 11.14725
1 | 1 | ANSLu | 1 | 9 | 9 | 202442 | 0.084626 | 10.80592 | 11.13823
1 | 1 | ANSLu | 1 | 16 | 16 | 202443 | 0.084133 | 10.93467 | 11.14506
1 | 1 | ANSLu | 1 | 8 | 8 | 202444 | 0.080881 | 11.13561 | 11.15573
1 | 1 | ANSLu | 1 | 6 | 6 | 202445 | 0.086307 | 10.98776 | 11.14788
Mean | [6 empty] | 0.08453405 | 11.15686 | 11.15686
Median | [7 empty] | 11.17575 | 11.15786
SD | [7 empty] | 0.207882 | 0.01103499
RSD | [7 empty] | 1.863% | 0.09891%
RSD Upscale Factor | [7 empty] | 0.05308297
Parameters | :
Nominal Mass Value |  | 30 | gm
Note: Upscaled Metrics are also available in this CSG for analytes with INAA results for Au

## Fire Assay
| Analytical results for Au in OREAS 273 (Certified Value 10.76 ppm) | [33 empty] | Certified
Au | Round | Replicate | Lab | Lab | Lab | Lab | Lab | Lab | Lab | Lab | Lab | Lab | Lab | Lab | Lab | Lab | Lab | Lab | Lab | Lab | Lab | Lab | Lab | Lab | Lab | Lab | Lab | Lab | Lab | Lab | Lab | Lab | Lab | Lab | 1
| No | No | 1.00 | 2.01 | 2.02 | 2.03 | 2.04 | 2.05 | 2.06 | 2.07 | 2.08 | 2.09 | 2.10 | 2.11 | 2.12 | 2.13 | 2.14 | 2.15 | 2.16 | 2.17 | 2.18 | 2.19 | 2.20 | 2.21 | 2.22 | 2.23 | 2.24 | 2.25 | 2.26 | 2.27 | 2.28 | 2.29 | 2.30 | 2.31 | ppm
|  |  | INAA | FA*GRAV | FA*OES | FA*AAS | FA*GRAV | FA*OES | FA*GRAV | FA*OES | FA*GRAV | FA*GRAV | FA*GRAV | FA*AAS | FA*AAS | FA*GRAV | FA*MS | FA*OES | FA*GRAV | FA*AAS | FA*GRAV | FA*OES | FA*GRAV | FA*GRAV | FA*GRAV | FA*GRAV | FA*GRAV | FA*GRAV | FA*AAS | FA*GRAV | FA*AAS | FA*GRAV | FA*GRAV | FA*GRAV | 2
|  |  | 0.085g | 30g | 40g | 40g | 30g | 15g | 30g | 30g | 50g | 30g | 25g | 50g | 25g | 30g | 25g | 25g | 30g | 50g | 30g | 30g | 30g | 30g | 30g | 30g | 30g | 30g | 30g | 30g | 30g | 30g | 30g | 30g | 3
| 1 | 1 | 10.95815 | 10.45 | 11 | 10.66 | 10.94 | 10.3 | 10.6 | 11.167 | 10.24 | 10.6 | 10.98 | 10.92145 | 10.03 | 10.76 | 11.34 | 11.129 | 10.8 | 11 | 11.4 |  | 10.7 | 11 | 10.85 | 10.7 | 10.9 | 10.9 | 11 | 11.1 | 10.98 | 11 | 10.9 | 10.8 | 1
| 1 | 2 | 10.93531 | 10.05 | 11.1 | 10.65 | 10.53 | 10 | 10.6 | 11.096 | 10.2 | 10.5 | 10.36 | 10.53304 | 9.81 | 10.45 | 11.76 | 11.013 | 10.7 | 10.7 | 10.7 |  | 10.45 | 11 | 10.85 | 10.9 | 11 | 10.2 | 10.2 | 11 | 11 | 11.25 | 11.1 | 10.7 | 3
| 1 | 3 | 11.2159 | 10.25 | 11.6 | 10.67 | 10.9 | 10.3 | 10.7 | 11.325 | 10.43 | 9.91 | 11.23 | 10.89434 | 9.67 | 10.66 | 11.92 | 11.073 | 10.9 | 10.5 | 10.8 |  | 10.7 | 11 | 10.85 | 10.8 | 10.5 | 10.3 | 10.6 | 11.2 | 10.9 | 11.3 | 10.7 | 10.65 | 16
| 1 | 4 | 11.47317 | 10.8 | 11.1 | 10.74 | 10.3 | 10.1 | 10.7 | 11.467 | 10.8 | 10.3 | 10.88 | 10.66329 | 9.68 | 10.64 | 11.73 | 11.213 | 10.7 | 10.7 | 10.9 |  | 10.85 | 11 | 10.8 | 11 | 10.5 | 10.9 | 10.7 | 11.2 | 11.08 | 11.35 | 11 | 10.5 | 10.75599
| 1 | 5 | 11.24582 | 10.3 | 10.9 | 10.73 | 10.61 | 10.3 | 10.7 | 11.18 | 10.65 | 10.5 | 10.9 | 10.70702 | 9.78 | 10.74 | 11.86 | 11.204 | 10.8 | 10.4 | 11.2 |  | 10.7 | 11 | 10.9 | 11 | 11.2 | 10.5 | 10.8 | 10.9 | 11.09 | 11.2 | 10.9 | 11 | 7
| 1 | 6 | 10.98776 | 10.65 | 10.9 | 10.74 | 10.63 | 10.4 | 10.6 | 11.106 | 10.49 | 10.5 | 11.77 | 10.56974 | 10.17 | 10.46 | 11.58 | 11.23 | 11 | 10.5 | 11.1 |  | 10.7 | 11 | 10.9 | 10.5 | 10.7 | 10.9 | 10.4 | 11 | 10.91 | 11.45 | 11.3 | 10.8
|  | 7 | 10.97581
|  | 8 | 11.13561
|  | 9 | 10.80592
|  | 10 | 11.03136
|  | 11 | 11.30687
|  | 12 | 11.28906
|  | 13 | 11.35158
|  | 14 | 11.36363
|  | 15 | 11.35224
|  | 16 | 10.93467
|  | 17 | 11.01593
|  | 18 | 11.49594
|  | 19 | 11.32612
|  | 20 | 10.9363
| Mean |  | 11.15686 | 10.41667 | 11.1 | 10.69833 | 10.65167 | 10.23333 | 10.65 | 11.2235 | 10.46833 | 10.385 | 11.02 | 10.71481 | 9.856667 | 10.61833 | 11.69833 | 11.14367 | 10.81667 | 10.63333 | 11.01667 |  | 10.68333 | 11 | 10.85833 | 10.81667 | 10.8 | 10.61667 | 10.61667 | 11.06667 | 10.99333 | 11.25833 | 10.98333 | 10.74167
| Median |  | 11.17575 | 10.375 | 11.05 | 10.7 | 10.62 | 10.3 | 10.65 | 11.1735 | 10.46 | 10.5 | 10.94 | 10.68515 | 9.795 | 10.65 | 11.745 | 11.1665 | 10.8 | 10.6 | 11 |  | 10.7 | 11 | 10.85 | 10.85 | 10.8 | 10.7 | 10.65 | 11.05 | 10.99 | 11.275 | 10.95 | 10.75
| Std Dev. |  | 0.207882 | 0.2750757 | 0.2607681 | 0.04262237 | 0.2389491 | 0.1505545 | 0.05477226 | 0.1447353 | 0.2319842 | 0.2524876 | 0.4642844 | 0.1623157 | 0.2011633 | 0.1345239 | 0.2109423 | 0.08738802 | 0.1169045 | 0.2160247 | 0.2639444 |  | 0.1290994 | 0 | 0.03763863 | 0.194079 | 0.2828427 | 0.3250641 | 0.2857738 | 0.121106 | 0.08091147 | 0.1530251 | 0.2041241 | 0.1685724
| Rel.Std.Dev. |  | 1.863% | 2.641% | 2.349% | 0.3984% | 2.243% | 1.471% | 0.5143% | 1.29% | 2.216% | 2.431% | 4.213% | 1.515% | 2.041% | 1.267% | 1.803% | 0.7842% | 1.081% | 2.032% | 2.396% |  | 1.208% | 0% | 0.3466% | 1.794% | 2.619% | 3.062% | 2.692% | 1.094% | 0.736% | 1.359% | 1.858% | 1.569%
| PDM3 |  | 3.727% | -3.155% | 3.198% | -0.5361% | -0.9699% | -4.859% | -0.9854% | 4.346% | -2.674% | -3.449% | 2.455% | -0.3829% | -8.361% | -1.28% | 8.761% | 3.604% | 0.5641% | -1.14% | 2.424% |  | -0.6755% | 2.269% | 0.9515% | 0.5641% | 0.4091% | -1.295% | -1.295% | 2.888% | 2.207% | 4.67% | 2.114% | -0.1332%
| Z-Score (Absolute) |  | NA | 0.91 | 1 | 0.12 | 0.25 | 1.42 | 0.26 | 1.34 | 0.76 | 1 | 0.78 | 0.07 | 2.47 | 0.34 | 2.67 | 1.12 | 0.21 | 0.3 | 0.77 | NA | 0.16 | NA | 0.33 | 0.21 | 0.16 | 0.35 | 0.35 | 0.91 | 0.7 | 1.44 | 0.67 | 0
Results from laboratory 21 were removed due to their 1 ppm reading resolution.
| Analytical results for Pd in OREAS 273 (Indicative Value < 5 ppb) | [33 empty] | Indicative
Pd | Round | Replicate | Lab | [31 empty] | 1
| No | No | 2.02 | [31 empty] | ppb
|  |  | FA*OES | [31 empty] | 2
|  |  | 40g | [31 empty] | 2
| 1 | 1 | < 5 | [31 empty] | 1
| 1 | 2 | < 5 | [31 empty] | 1
| 1 | 3 | < 5 | [31 empty] | 16
| 1 | 4 | < 5 | [31 empty] | < 5
| 1 | 5 | < 5 | [31 empty] | 7
| 1 | 6 | < 5
Mean
Median
Std Dev.
Rel.Std.Dev.
PDM3
| Z-Score (Absolute) |  | NA
| Analytical results for Pt in OREAS 273 (Indicative Value < 5 ppb) | [33 empty] | Indicative
Pt | Round | Replicate | Lab | [31 empty] | 1
| No | No | 2.02 | [31 empty] | ppb
|  |  | FA*OES | [31 empty] | 2
|  |  | 40g | [31 empty] | 2
| 1 | 1 | < 5 | [31 empty] | 1
| 1 | 2 | < 5 | [31 empty] | 1
| 1 | 3 | < 5 | [31 empty] | 16
| 1 | 4 | < 5 | [31 empty] | < 5
| 1 | 5 | < 5 | [31 empty] | 7
| 1 | 6 | < 5
Mean
Median
Std Dev.
Rel.Std.Dev.
PDM3
| Z-Score (Absolute) |  | NA
Note on C31: Z-Scores have been calculated inclusive of individual outliers. In general, laboratory batches are rejected if Z-Score > 2.5.
Note on C50: Z-Scores have been calculated inclusive of individual outliers. In general, laboratory batches are rejected if Z-Score > 2.5.
Note on C68: Z-Scores have been calculated inclusive of individual outliers. In general, laboratory batches are rejected if Z-Score > 2.5.

## AR Digest 10-50g
| Analytical results for Au in OREAS 273 (Indicative Value 0.357 ppm) | [24 empty] | Indicative
Au | Round | Replicate | Lab | Lab | Lab | Lab | Lab | Lab | Lab | Lab | Lab | Lab | Lab | Lab | Lab | Lab | Lab | Lab | Lab | Lab | Lab | Lab | Lab | Lab | Lab | 1
| No | No | 1.00 | 2.01 | 2.02 | 2.03 | 2.06 | 2.07 | 2.08 | 2.10 | 2.11 | 2.12 | 2.13 | 2.14 | 2.15 | 2.16 | 2.19 | 2.20 | 2.21 | 2.23 | 2.26 | 2.27 | 2.29 | 2.30 | 2.31 | ppm
|  |  | INAA | AR*MS | AR*MS | AR*AAS | AR*AAS | AR*MS | AR*MS | AR*MS | AR*AAS | AR*MS | AR*MS | AR*AAS | AR*OES | AR*MS | AR*AAS | AR*MS | AR*AAS | AR*MS | AR*AAS | AR*MS | AR*MS | AR*OES/MS | AR*MS | 3
|  |  | 0.085g | 25g | 40g | 30g | 25g | 25g | 40g | 25g | 50g | 25g | 25g | 50g | 25g | 30g | 25g | 25g | 30g | 30g | 25g | 15g | 25g | 20g | 25g | 3
| 1 | 1 | 10.95815 | 0.063 | 0.051 | 1.29 | 1.71 | 6.48 | 0.183 | 3.53 | 0.56 | 0.102 | > 0.5 | 11.25 |  | 0.0236 | 0.04 | 0.06 | 0.1 | 0.6946 | 9.86 | 1.4377 | 0.33 | 0.4333 | 0.101 | 1
| 1 | 2 | 10.93531 | 0.065 | 0.052 | 1.16 | 1.75 | 6.53 | 0.172 | 3.46 | 0.55 | 0.121 | > 0.5 | 11.47 |  | 0.0287 | 0.03 | 0.071 | 0.1 | 0.6752 | 9.84 | 1.4893 | 0.338 | 0.4096 | 0.088 | 3
| 1 | 3 | 11.2159 | 0.068 | 0.05 | 1.2 | 1.74 | 6.145 | 0.179 | 3.45 | 0.55 | 0.122 | > 0.5 | 11.08 | IS | 0.144 | 0.12 | 0.066 | 0.12 | 0.6214 | 9.91 | 1.3877 | 0.313 | 0.3545 | 0.097 | 16
| 1 | 4 | 11.47317 | 0.233 | 0.049 | 1.23 | 1.84 | 6.865 | 0.185 | 3.47 | 0.61 | 0.117 | > 0.5 | 11.22 |  | 0.0367 | 0.03 | 0.058 | 0.11 | 0.6141 | 9.8 | 1.4677 | 0.355 | 0.4179 | 0.089 | 0.3570709
| 1 | 5 | 11.24582 | 0.064 | 0.049 | 1.23 | 1.7 | 6.97 | 0.19 | 3.62 | 0.54 | 0.112 | > 0.5 | 11.12 |  | 0.0281 | < 0.01 | 0.068 | 0.1 | 0.7284 | 9.89 | 1.4293 | 0.334 | 0.3997 | 0.097 | 9
| 1 | 6 | 10.98776 | 0.064 | 0.054 | 1.24 | 1.7 | 6.885 | 0.182 | 3.44 | 0.54 | 0.118 | > 0.5 | 11.53 |  | 0.0383 | 0.03 | 0.073 | 0.12 | 0.6851 | 9.84 | 1.4 | 0.329 | 0.3876 | 0.09
|  | 7 | 10.97581
|  | 8 | 11.13561
|  | 9 | 10.80592
|  | 10 | 11.03136
|  | 11 | 11.30687
|  | 12 | 11.28906
|  | 13 | 11.35158
|  | 14 | 11.36363
|  | 15 | 11.35224
|  | 16 | 10.93467
|  | 17 | 11.01593
|  | 18 | 11.49594
|  | 19 | 11.32612
|  | 20 | 10.9363
| Mean |  | 11.15686 | 0.09283333 | 0.05083333 | 1.225 | 1.74 | 6.645833 | 0.1818333 | 3.495 | 0.5583333 | 0.1153333 |  | 11.27833 |  | 0.0499 | 0.05 | 0.066 | 0.1083333 | 0.6698 | 9.856667 | 1.435283 | 0.3331667 | 0.4004333 | 0.09366667
| Median |  | 11.17575 | 0.0645 | 0.0505 | 1.23 | 1.725 | 6.6975 | 0.1825 | 3.465 | 0.55 | 0.1175 |  | 11.235 |  | 0.0327 | 0.03 | 0.067 | 0.105 | 0.68015 | 9.85 | 1.4335 | 0.332 | 0.40465 | 0.0935
| Std Dev. |  | 0.207882 | 0.06868891 | 0.00194079 | 0.0432435 | 0.05329165 | 0.3168819 | 0.006047038 | 0.06892024 | 0.02639444 | 0.007420692 |  | 0.1836754 |  | 0.0464327 | 0.03937004 | 0.005966574 | 0.009831921 | 0.04417533 | 0.03932768 | 0.03877981 | 0.01367358 | 0.02736579 | 0.005354126
| Rel.Std.Dev. |  | 1.863% | 73.99% | 3.818% | 3.53% | 3.063% | 4.768% | 3.326% | 1.972% | 4.727% | 6.434% |  | 1.629% |  | 93.05% | 78.74% | 9.04% | 9.076% | 6.595% | 0.399% | 2.702% | 4.104% | 6.834% | 5.716%
| PDM3 |  | 3025% | -74% | -85.76% | 243.1% | 387.3% | 1761% | -49.08% | 878.8% | 56.36% | -67.7% |  | 3059% |  | -86.03% | -86% | -81.52% | -69.66% | 87.58% | 2660% | 302% | -6.695% | 12.14% | -73.77%
| Z-Score (Absolute) |  | NA | 0.6 | 0.69 | 1.87 | 2.99 | 13.68 | 0.4 | 6.82 | 0.42 | 0.55 | NA | 23.77 | NA | 0.69 | 0.71 | 0.66 | 0.56 | 0.66 | 20.68 | 2.33 | 0.07 | 0.07 | 0.6
Note on C31: Z-Scores have been calculated inclusive of individual outliers. In general, laboratory batches are rejected if Z-Score > 2.5.

## CNL
| Analytical results for Au in OREAS 273 (Indicative Value 6.41 ppm) | [22 empty] | Indicative
Au | Round | Replicate | Lab | Lab | Lab | Lab | Lab | Lab | Lab | Lab | Lab | Lab | Lab | Lab | Lab | Lab | Lab | Lab | Lab | Lab | Lab | Lab | Lab | 1
| No | No | 1.00 | 2.01 | 2.02 | 2.03 | 2.06 | 2.09 | 2.10 | 2.11 | 2.13 | 2.16 | 2.17 | 2.20 | 2.21 | 2.22 | 2.24 | 2.25 | 2.26 | 2.27 | 2.28 | 2.29 | 2.31 | ppm
|  |  | INAA | CNL*AAS | CNL*MS | CNL*MS | CNL*AAS | CNL*MS | CNL*MS | CNL*AAS | CNL*AAS | CNL*MS | CNL*AAS | CNL*AAS | CNL*AAS | CNL*AAS | CNL*AAS | CNL*AAS | CNL*AAS | CNL*AAS | CNL*AAS | CNL*AAS | CNL*AAS | 2
|  |  | 0.085g | 30g | 50g | 50g | 200g | 60g | 200g | 50g | 20g | 50g | 200g | 30g | 200g | 30g | 30g | 200g | 200g | 30g | 200g | 30g | 30g | 2
| 1 | 1 | 10.95815 | 5.02 | 6.4 | 6.7 | 6.47 | 5.07 | 7.43 | 8.924882 | 7.14 | 0.93 | 6.54 | 5.29 | 8.1 | 4.51 | 4.93 | 7.58 | 9.75 | 5.86 | 0.48 | 4.28 | 4.95 | 1
| 1 | 2 | 10.93531 | 4.9 | 6.56 | 6.8 | 6.62 | 5.06 | 7.45 | 9.334933 | 7.15 | 0.932 | 6.73 | 5.18 | 8.32 | 4.41 | 4.88 | 7.47 | 9.71 | 5.82 | 0.48 | 4.31 | 4.59 | 3
| 1 | 3 | 11.2159 | 4.95 | 6.43 | 6.7 | 6.31 | 5.31 | 7.34 | 9.195816 | 7.09 | 0.994 | 7.65 | 5.65 | 8.19 | 4.53 | 5.04 | 7.61 | 9.7 | 5.74 | 0.48 | 4.47 | 4.64 | 16
| 1 | 4 | 11.47317 | 4.98 | 6.37 | 6.8 | 6.49 | 5.04 | 7.41 | 8.8786 | 7.07 | 0.994 | 6.39 | 5.42 | 8.41 | 4.37 | 6.1 | 7.75 | 9.73 | 5.8 | 0.47 | 4.32 | 4.74 | 6.413183
| 1 | 5 | 11.24582 | 5.02 | 6.44 | 6.7 | 6.43 | 5.01 | 7.45 | 9.019192 | 7.11 | 0.87 | 6.87 | 5.19 | 8.02 | 4.46 | 6.53 | 7.58 | 9.65 | 5.74 | 0.47 | 4.23 | 4.8 | 11
| 1 | 6 | 10.98776 | 5.35 |  | 6.7 | 6.38 | 5.09 | 7.4 | 8.782307 | 7.11 | 0.807 | 7.57 | 5.24 | 8.21 | 4.46 | 4.88 | 7.66 | 9.7 | 5.88 | 0.47 | 4.24 | 4.81
|  | 7 | 10.97581
|  | 8 | 11.13561
|  | 9 | 10.80592
|  | 10 | 11.03136
|  | 11 | 11.30687
|  | 12 | 11.28906
|  | 13 | 11.35158
|  | 14 | 11.36363
|  | 15 | 11.35224
|  | 16 | 10.93467
|  | 17 | 11.01593
|  | 18 | 11.49594
|  | 19 | 11.32612
|  | 20 | 10.9363
| Mean |  | 11.15686 | 5.036667 | 6.44 | 6.733333 | 6.45 | 5.096667 | 7.413333 | 9.022622 | 7.111667 | 0.9211667 | 6.958333 | 5.328333 | 8.208333 | 4.456667 | 5.393333 | 7.608333 | 9.706667 | 5.806667 | 0.475 | 4.308333 | 4.755
| Median |  | 11.17575 | 5 | 6.43 | 6.7 | 6.45 | 5.065 | 7.42 | 8.972037 | 7.11 | 0.931 | 6.8 | 5.265 | 8.2 | 4.46 | 4.985 | 7.595 | 9.705 | 5.81 | 0.475 | 4.295 | 4.77
| Std Dev. |  | 0.207882 | 0.1600833 | 0.07245688 | 0.05163978 | 0.1056409 | 0.1080123 | 0.04131182 | 0.2076499 | 0.02994439 | 0.07274178 | 0.5311277 | 0.1801573 | 0.1419037 | 0.05988879 | 0.7290999 | 0.09325592 | 0.03386247 | 0.05887841 | 0.005477226 | 0.08704405 | 0.1294218
| Rel.Std.Dev. |  | 1.863% | 3.178% | 1.125% | 0.7669% | 1.638% | 2.119% | 0.5573% | 2.301% | 0.4211% | 7.897% | 7.633% | 3.381% | 1.729% | 1.344% | 13.52% | 1.226% | 0.3489% | 1.014% | 1.153% | 2.02% | 2.722%
| PDM3 |  | 73.97% | -21.46% | 0.4182% | 4.992% | 0.5741% | -20.53% | 15.6% | 40.69% | 10.89% | -85.64% | 8.5% | -16.92% | 27.99% | -30.51% | -15.9% | 18.64% | 51.35% | -9.457% | -92.59% | -32.82% | -25.86%
| Z-Score (Absolute) |  | NA | 0.62 | 0.18 | 0.35 | 0.19 | 0.58 | 0.73 | 1.65 | 0.56 | 2.95 | 0.47 | 0.45 | 1.18 | 0.95 | 0.41 | 0.84 | 2.03 | 0.18 | 3.21 | 1.03 | 0.78
Note on C31: Z-Scores have been calculated inclusive of individual outliers. In general, laboratory batches are rejected if Z-Score > 2.5.

## PA
| Analytical results for Au in OREAS 273 (Certified Value 11.03 ppm) | [9 empty] | Certified
Au | Round | Replicate | Lab | Lab | Lab | Lab | Lab | Lab | Lab | Lab | 1
| No | No | 2.00 | 1.01 | 1.02 | 1.03 | 1.04 | 1.05 | 1.06 | 1.07 | ppm
|  |  | INAA | Raw*PA | Raw*PA | Raw*PA | Raw*PA | Raw*PA | Raw*PA | Raw*PA | 2
|  |  | 0.085g | 350g | 350g | 350g | 350g | 350g | 350g | 350g | 3
| 1 | 1 | 11.32612 | 10.83268796 | 11.41382532 | 11.41382532 | 10.62567456 | 10.8906717 | 11.31656305 | 10.5566751 | 1
| 1 | 2 | 11.03136 | 11.09210008 | 11.16520871 | 11.16520871 | 10.73170599 | 10.63570084 | 11.5740292 | 11.03394143 | 3
| 1 | 3 | 10.80592 | 10.81618453 | 11.04205383 | 11.04205383 | 10.74040613 | 11.18705213 | 11.22612013 | 10.75509661 | 16
| 1 | 4 | 11.30687 | 10.7715479 | 11.30738885 | 11.30738885 | 10.95039167 | 11.30057099 | 10.90750575 | 11.21646926 | 11.03022
| 1 | 5 | 10.95815 | 11.20084909 | 10.70107707 | 10.70107707 | 10.67690227 | 11.09610543 | 11.42940254 | 10.61148297 | 9
| 1 | 6 | 11.01593 | 11.03276167 | 10.69591946 | 10.69591946 | 10.83542744 | 10.81021071 | 11.46276286 | 11.0777363
| 2 | 7 | 11.28906 | 11.65654339 | 11.02289974 | 11.02289974 | 10.88236492 | 10.71586436 | 11.33619761 | 11.19735351
| 2 | 8 | 10.93467 | 11.36349129 | 11.25458655 | 11.25458655 | 10.64837625 | 11.01024133 | 11.14189015 | 11.10732443
| 2 | 9 | 11.35224 | 11.09217371 | 11.28123267 | 11.28123267 | 10.48793632 | 11.33522184 | 11.37104479 | 11.04220588
| 2 | 10 | 11.13561 | 10.9693201 | 11.11265507 | 11.11265507 | 10.67210217 | 10.91147016 | 11.24287638 | 11.12936542
| 2 | 11 | 10.98776 | 11.27401848 | 11.33028796 | 11.33028796 | 10.9500545 | 10.95115741 | 10.91306245 | 11.1503558
| 2 | 12 | 10.97581 | 11.01551457 | 11.17315725 | 11.17315725 | 10.83216071 | 10.90695876 | 11.29858495 | 11.16708019
| 3 | 13 | 11.2159 | 11.01 | 11.06973201 | 11.06973201
| 3 | 14 | 11.47317 | 11.06 | 11.35925427 | 11.35925427
| 3 | 15 | 11.35158 | 11.35 | 11.46105852 | 11.46105852
| 3 | 16 | 10.9363 | 10.71 | 10.91768685 | 10.91768685
| 3 | 17 | 11.24582 | 11.03 | 11.05628014 | 11.05628014
| 3 | 18 | 10.93531 | 11.02 | 10.93925935 | 10.93925935
| 4 | 19 | 11.49594 | 10.85 | 11.48 | 11.34070166
| 4 | 20 | 11.36363 | 10.84 | 11.06 | 10.94168341
| 4 | 21 |  | 10.74 | 11 | 11.26839549
| 4 | 22 |  | 10.79 | 10.94 | 11.06026131
| 4 | 23 |  | 10.59 | 10.88 | 11.0341249
| 4 | 24 |  | 10.95 | 10.75 | 11.15627701
| 5 | 25 |  |  | 10.8 | 11.22761785
| 5 | 26 |  |  | 10.7 | 11.56248356
| 5 | 27 |  |  | 10.9 | 10.95812956
| 5 | 28 |  |  | 11.36 | 11.3792901
| 5 | 29 |  |  | 11.44 | 11.20290787
| 5 | 30 |  |  | 10.87 | 10.974754
| 6 | 31 |  |  | 11.03 | 11.03571388
| 6 | 32 |  |  | 10.86 | 10.94543878
| 6 | 33 |  |  | 10.83 | 11.48954241
| 6 | 34 |  |  | 11.01 | 11.08022331
| 6 | 35 |  |  | 10.97 | 11.09805993
| 6 | 36 |  |  | 11.04 | 11.09681373
| Mean |  | 11.15686 | 11.00238 | 11.06177 | 11.14322 | 10.75279 | 10.97927 | 11.26834 | 11.00376
| Median |  | 11.17575 | 11.01276 | 11.035 | 11.1053575 | 10.73605606 | 10.93131 | 11.307574 | 11.09253
| Std Dev. |  | 0.207882 | 0.242601 | 0.2294223 | 0.20285 | 0.140762 | 0.2178799 | 0.2023553 | 0.2297926
| Rel.Std.Dev. |  | 1.863% | 2.205% | 2.074% | 1.82% | 1.309% | 1.984% | 1.796% | 2.088%
| PDM3 |  | 1.148% | -0.2524% | 0.286% | 1.024% | -2.515% | -0.4619% | 2.159% | -0.2399%
| Z-Score (Absolute) |  | NA | 0.02 | 0.67 | 1.62 | 2.92 | 0.28 | 3.08 | 0
Note on C47: Z-Scores have been calculated inclusive of individual outliers. In general, laboratory batches are rejected if Z-Score > 2.5.

## 4-Acid
| Analytical results for Ag in OREAS 273 (Certified Value 0.646 ppm) | [26 empty] | Certified
Ag | Round | Replicate | Lab | Lab | Lab | Lab | Lab | Lab | Lab | Lab | Lab | Lab | Lab | Lab | Lab | Lab | Lab | Lab | Lab | Lab | Lab | Lab | Lab | Lab | Lab | Lab | Lab | 1
| No | No | 2.01 | 2.02 | 2.03 | 2.04 | 2.05 | 2.06 | 2.07 | 2.08 | 2.09 | 2.10 | 2.12 | 2.13 | 2.15 | 2.16 | 2.18 | 2.19 | 2.20 | 2.21 | 2.23 | 2.25 | 2.27 | 2.28 | 2.29 | 2.30 | 2.31 | ppm
|  |  | 4A*OES/MS | 4A*MS | 4A*OES | 4A*OES/MS | 4A*MS | 4A*MS | 4A*OES/MS | 4A*MS | 4A*OES/MS | 4A*MS | 4A*MS | 4A*OES | 4A*MS | 4A*OES/MS | 4A*MS | 4A*MS | 4A*OES/MS | 4A*MS | 4A*OES/MS | 4A*MS | 4A*MS | 4A*OES/MS | 4A*OES/MS | 4A*OES/MS | 4A*OES/MS | 3
3
| 1 | 1 | 0.66 | 0.5 | 0.6 | 0.64 | 0.73 | 0.5 | < 1 | 0.8 | 0.7 | 0.64 | 0.68 | 0.6 | 0.65 | 0.58 | 0.61 | 0.65 | 0.68 | 0.6 | 0.646 | < 2 | 0.63 | 0.6 | 0.65 | 0.64 | 0.63 | 1
| 1 | 2 | 0.68 | 0.5 | 0.6 | 0.62 | 0.77 | 0.5 | < 1 | 0.8 | 0.6 | 0.64 | 0.68 | 0.6 | 0.66 | 0.61 | 0.59 | 0.66 | 0.63 | 0.6 | 0.649 | < 2 | 0.62 | 0.7 | 0.66 | 0.65 | 0.65 | 21
| 1 | 3 | 0.68 | 0.5 | 0.6 | 0.69 | 0.72 | 0.5 | < 1 | 0.8 | 0.6 | 0.66 | 0.63 | 0.6 | 0.68 | 0.59 | 0.68 | 0.62 | 0.65 | 0.6 | 0.673 | < 2 | 0.58 | 0.6 | 0.68 | 0.64 | 0.64 | 16
| 1 | 4 | 0.63 | 0.5 | 0.6 | 0.63 | 0.74 | 0.6 | < 1 | 0.8 | 0.6 | 0.64 | 0.67 | 0.6 | 0.68 | 0.56 | 0.65 | 0.61 | 0.61 | 0.6 | 0.616 | < 2 | 0.6 | 0.6 | 0.66 | 0.63 | 0.64 | 0.6457821
| 1 | 5 | 0.67 | 0.5 | 0.6 | 0.64 | 0.74 | 0.5 | < 1 | 0.8 | 0.6 | 0.69 | 0.64 | 0.6 | 0.68 | 0.62 | 0.65 | 0.65 | 0.61 | 0.6 | 0.639 | < 2 | 0.63 | 0.8 | 0.68 | 0.67 | 0.58 | 11
| 1 | 6 | 0.62 | 0.5 | 0.6 | 0.69 | 0.76 | 0.4 | < 1 | 0.8 | 0.7 | 0.67 | 0.65 | 0.6 | 0.68 | 0.61 | 0.65 | 0.61 | 0.65 | 0.6 | 0.646 | < 2 | 0.61 | 0.9 | 0.6 | 0.62 | 0.59
| Mean |  | 0.6566667 | 0.5 | 0.6 | 0.6516667 | 0.7433333 | 0.5 |  | 0.8 | 0.6333333 | 0.6566667 | 0.6583333 | 0.6 | 0.6716667 | 0.595 | 0.6383333 | 0.6333333 | 0.6383333 | 0.6 | 0.6448333 |  | 0.6116667 | 0.7 | 0.655 | 0.6416667 | 0.6216667
| Median |  | 0.665 | 0.5 | 0.6 | 0.64 | 0.74 | 0.5 |  | 0.8 | 0.6 | 0.65 | 0.66 | 0.6 | 0.68 | 0.6 | 0.65 | 0.635 | 0.64 | 0.6 | 0.646 |  | 0.615 | 0.65 | 0.66 | 0.64 | 0.635
| Std Dev. |  | 0.02581989 | 0 | 0 | 0.03060501 | 0.01861899 | 0.06324555 |  | 1.216188e-16 | 0.05163978 | 0.02065591 | 0.02136976 | 0 | 0.0132916 | 0.02258318 | 0.03250641 | 0.02250926 | 0.0271416 | 0 | 0.01832394 |  | 0.0194079 | 0.1264911 | 0.02949576 | 0.01722401 | 0.02926887
| Rel.Std.Dev. |  | 3.932% | 0% | 0% | 4.696% | 2.505% | 12.65% |  | 1.52e-14% | 8.154% | 3.146% | 3.246% | 0% | 1.979% | 3.795% | 5.092% | 3.554% | 4.252% | 0% | 2.842% |  | 3.173% | 18.07% | 4.503% | 2.684% | 4.708%
| PDM3 |  | 1.685% | -22.57% | -7.089% | 0.9112% | 15.11% | -22.57% |  | 23.88% | -1.928% | 1.685% | 1.944% | -7.089% | 4.008% | -7.864% | -1.153% | -1.928% | -1.153% | -7.089% | -0.1469% |  | -5.283% | 8.396% | 1.427% | -0.6373% | -3.734%
| Z-Score (Absolute) |  | 0.45 | NA | NA | 0.18 | 5.13 | NA | 8 | NA | NA | 0.45 | 0.54 | NA | 1.26 | 2.87 | 0.53 | 0.8 | 0.53 | NA | 0.18 | 18.98 | 1.97 | 2.79 | 0.36 | 0.36 | 1.43
Results from laboratories 2, 3, 6, 8, 9, 13 and 21 were removed due to their 0.1 ppm reading resolution.
| Analytical results for Al in OREAS 273 (Certified Value 1.65 wt.%) | [26 empty] | Certified
Al | Round | Replicate | Lab | Lab | Lab | Lab | Lab | Lab | Lab | Lab | Lab | Lab | Lab | Lab | Lab | Lab | Lab | Lab | Lab | Lab | Lab | Lab | Lab | Lab | Lab | Lab | Lab | 1
| No | No | 2.01 | 2.02 | 2.03 | 2.04 | 2.05 | 2.06 | 2.07 | 2.08 | 2.09 | 2.10 | 2.12 | 2.13 | 2.15 | 2.16 | 2.18 | 2.19 | 2.20 | 2.21 | 2.23 | 2.25 | 2.27 | 2.28 | 2.29 | 2.30 | 2.31 | wt.%
|  |  | 4A*OES/MS | 4A*OES | 4A*OES | 4A*OES | 4A*OES | 4A*OES | 4A*OES/MS | 4A*OES | 4A*OES/MS | 4A*OES | 4A*OES | 4A*OES | 4A*MS | 4A*OES/MS | 4A*OES/MS | 4A*OES | 4A*OES/MS | 4A*OES | 4A*OES/MS | 4A*MS | 4A*MS | 4A*OES/MS | 4A*OES/MS | 4A*OES/MS | 4A*OES/MS | 2
3
| 1 | 1 | 1.71 | 1.66 | 1.13 | 1.83 | 1.789 | 1.81 | 1.566 | 1.62 | 2.09 | 1.6634 | 1.68 | 1.571 | 1.68 | 1.51 | 1.69 | 1.86 | 1.69 | 1.49 | 1.71 | 1.67 | 1.5876 | 1.62 | 1.61 | 1.69 | 1.59 | 1
| 1 | 2 | 1.68 | 1.67 | 1.15 | 1.88 | 1.799 | 1.85 | 1.577 | 1.56 | 1.97 | 1.6387 | 1.69 | 1.6 | 1.71 | 1.51 | 1.67 | 1.81 | 1.64 | 1.43 | 1.71 | 1.69 | 1.5778 | 1.6 | 1.64 | 1.72 | 1.65 | #N/A
| 1 | 3 | 1.73 | 1.66 | 1.11 | 1.93 | 1.81 | 1.85 | 1.562 | 1.66 | 1.97 | 1.6389 | 1.58 | 1.57 | 1.67 | 1.55 | 1.75 | 1.82 | 1.62 | 1.46 | 1.73 | 1.66 | 1.5484 | 1.61 | 1.66 | 1.7 | 1.64 | 16
| 1 | 4 | 1.72 | 1.67 | 1.11 | 1.92 | 1.815 | 1.84 | 1.554 | 1.56 | 1.97 | 1.6586 | 1.84 | 1.561 | 1.66 | 1.47 | 1.69 | 1.83 | 1.59 | 1.41 | 1.69 | 1.69 | 1.5386 | 1.62 | 1.64 | 1.69 | 1.64 | 1.654779
| 1 | 5 | 1.69 | 1.66 | 1.1 | 1.88 | 1.784 | 1.84 | 1.566 | 1.6 | 1.98 | 1.6369 | 1.63 | 1.6 | 1.7 | 1.52 | 1.73 | 1.78 | 1.59 | 1.46 | 1.68 | 1.69 | 1.5778 | 1.58 | 1.68 | 1.69 | 1.58 | 12
| 1 | 6 | 1.72 | 1.66 | 1.09 | 1.85 | 1.805 | 1.88 | 1.574 | 1.62 | 1.99 | 1.6151 | 1.66 | 1.588 | 1.69 | 1.47 | 1.71 | 1.83 | 1.62 | 1.47 | 1.72 | 1.7 | 1.5582 | 1.61 | 1.59 | 1.68 | 1.65
| Mean |  | 1.708333 | 1.663333 | 1.115 | 1.881667 | 1.800333 | 1.845 | 1.5665 | 1.603333 | 1.995 | 1.641933 | 1.68 | 1.581667 | 1.685 | 1.505 | 1.706667 | 1.821667 | 1.625 | 1.453333 | 1.706667 | 1.683333 | 1.564733 | 1.606667 | 1.636667 | 1.695 | 1.625
| Median |  | 1.715 | 1.66 | 1.11 | 1.88 | 1.802 | 1.845 | 1.566 | 1.61 | 1.975 | 1.6388 | 1.67 | 1.5795 | 1.685 | 1.51 | 1.7 | 1.825 | 1.62 | 1.46 | 1.71 | 1.69 | 1.568 | 1.61 | 1.64 | 1.69 | 1.64
| Std Dev. |  | 0.0194079 | 0.005163978 | 0.02167948 | 0.03868678 | 0.01206096 | 0.02258318 | 0.008288546 | 0.0388158 | 0.04722288 | 0.01734136 | 0.08786353 | 0.01666933 | 0.01870829 | 0.03082207 | 0.0294392 | 0.02639444 | 0.0372827 | 0.02875181 | 0.01861899 | 0.01505545 | 0.01927056 | 0.01505545 | 0.03265986 | 0.01378405 | 0.03146427
| Rel.Std.Dev. |  | 1.136% | 0.3105% | 1.944% | 2.056% | 0.6699% | 1.224% | 0.5291% | 2.421% | 2.367% | 1.056% | 5.23% | 1.054% | 1.11% | 2.048% | 1.725% | 1.449% | 2.294% | 1.978% | 1.091% | 0.8944% | 1.232% | 0.9371% | 1.996% | 0.8132% | 1.936%
| PDM3 |  | 3.236% | 0.517% | -32.62% | 13.71% | 8.796% | 11.5% | -5.335% | -3.109% | 20.56% | -0.7763% | 1.524% | -4.418% | 1.826% | -9.051% | 3.136% | 10.09% | -1.8% | -12.17% | 3.136% | 1.726% | -5.442% | -2.907% | -1.095% | 2.431% | -1.8%
| Z-Score (Absolute) |  | 0.54 | 0 | 6.52 | 2.6 | 1.63 | 2.16 | 1.15 | 0.71 | 3.95 | 0.25 | 0.2 | 0.97 | 0.26 | 1.88 | 0.52 | 1.88 | 0.46 | 2.5 | 0.52 | 0.24 | 1.17 | 0.67 | 0.32 | 0.38 | 0.46
| Analytical results for As in OREAS 273 (Certified Value 1211 ppm) | [26 empty] | Certified
As | Round | Replicate | Lab | Lab | Lab | Lab | Lab | Lab | Lab | Lab | Lab | Lab | Lab | Lab | Lab | Lab | Lab | Lab | Lab | Lab | Lab | Lab | Lab | Lab | Lab |  |  | 1
| No | No | 2.01 | 2.02 | 2.03 | 2.04 | 2.06 | 2.07 | 2.08 | 2.09 | 2.10 | 2.12 | 2.13 | 2.15 | 2.16 | 2.18 | 2.19 | 2.20 | 2.21 | 2.23 | 2.27 | 2.28 | 2.29 | 2.30 | 2.31 |  |  | ppm
|  |  | 4A*OES/MS | 4A*MS | 4A*OES | 4A*OES/MS | 4A*MS | 4A*OES/MS | 4A*MS | 4A*OES/MS | 4A*MS | 4A*MS | 4A*OES | 4A*MS | 4A*OES/MS | 4A*MS | 4A*OES | 4A*OES/MS | 4A*MS | 4A*OES/MS | 4A*MS | 4A*OES/MS | 4A*OES/MS | 4A*OES/MS | 4A*OES/MS |  |  | 0
0
| 1 | 1 | 1265 | 1300 | 1074 | 1196 | 1420 | 1151 | 1310 | > 1000 | 1274 | 1245.1 | 1151 | 1219.1 | 1200 | 1131 | 1120 | 1305 | 1220 | 1248.6 | 1138.5 | 1240 | 1180 | 1232 | 1220 |  |  | 1
| 1 | 2 | 1255 | 1240 | 1070 | 1268 | 1410 | 1149 | 1340 | > 1000 | 1274.3 | 1277.8 | 1162 | 1242.4 | 1230 | 1107 | 1140 | 1260 | 1150 | 1254.5 | 1138.5 | 1217 | 1190 | 1253.8 | 1260 |  |  | 22
| 1 | 3 | 1295 | 1300 | 1084 | 1324 | 1410 | 1157 | 1370 | > 1000 | 1274.9 | 1059.5 | 1176 | 1214.5 | 1200 | 1138 | 1060 | 1235 | 1200 | 1285.5 | 1118.7 | 1210 | 1190 | 1244.1 | 1265 |  |  | 16
| 1 | 4 | 1280 | 1280 | 1070 | 1328 | 1420 | 1138 | 1330 | > 1000 | 1254.5 | 1228 | 1166 | 1210.2 | 1190 | 1111 | 1100 | 1225 | 1170 | 1237 | 1128.6 | 1232 | 1190 | 1219.5 | 1265 |  |  | 1210.757
| 1 | 5 | 1270 | 1250 | 1066 | 1216 | 1410 | 1148 | 1370 | > 1000 | 1258.9 | 1205.3 | 1179 | 1209.7 | 1220 | 1123 | 1160 | 1220 | 1190 | 1247.1 | 1138.5 | 1206 | 1230 | 1237.3 | 1215 |  |  | 13
| 1 | 6 | 1275 | 1270 | 1072 | 1347 | 1400 | 1143 | 1320 | > 1000 | 1279.9 | 1220.7 | 1154 | 1217.4 | 1210 | 1112 | 1080 | 1255 | 1200 | 1242 | 1148.4 | 1219 | 1150 | 1225.3 | 1265
| Mean |  | 1273.333 | 1273.333 | 1072.667 | 1279.833 | 1411.667 | 1147.667 | 1340 |  | 1269.417 | 1206.067 | 1164.667 | 1218.883 | 1208.333 | 1120.333 | 1110 | 1250 | 1188.333 | 1252.45 | 1135.2 | 1220.667 | 1188.333 | 1235.333 | 1248.333
| Median |  | 1272.5 | 1275 | 1071 | 1296 | 1410 | 1148.5 | 1335 |  | 1274.15 | 1224.35 | 1164 | 1215.95 | 1205 | 1117.5 | 1110 | 1245 | 1195 | 1247.85 | 1138.5 | 1218 | 1190 | 1234.65 | 1262.5
| Std Dev. |  | 13.6626 | 25.03331 | 6.15359 | 63.28481 | 7.527727 | 6.56252 | 25.29822 |  | 10.1777 | 75.95637 | 11.34313 | 12.11799 | 14.7196 | 12.38817 | 37.41657 | 31.30495 | 24.83277 | 17.25025 | 10.22468 | 13.01794 | 25.62551 | 12.52368 | 24.01388
| Rel.Std.Dev. |  | 1.073% | 1.966% | 0.5737% | 4.945% | 0.5333% | 0.5718% | 1.888% |  | 0.8018% | 6.298% | 0.9739% | 0.9942% | 1.218% | 1.106% | 3.371% | 2.504% | 2.09% | 1.377% | 0.9007% | 1.066% | 2.156% | 1.014% | 1.924%
| PDM3 |  | 5.168% | 5.168% | -11.41% | 5.705% | 16.59% | -5.211% | 10.67% |  | 4.845% | -0.3873% | -3.807% | 0.6712% | -0.2001% | -7.468% | -8.322% | 3.241% | -1.852% | 3.444% | -6.24% | 0.8185% | -1.852% | 2.03% | 3.104%
| Z-Score (Absolute) |  | 0.7 | 0.7 | 1.92 | 0.78 | 2.51 | 0.94 | 1.57 | NA | 0.65 | 0.18 | 0.72 | 0.01 | 0.15 | 1.3 | 1.43 | 0.39 | 0.41 | 0.43 | 1.11 | 0.01 | 0.41 | 0.2 | 0.37
| Analytical results for B in OREAS 273 (Indicative Value 39.3 ppm) | [26 empty] | Indicative
B | Round | Replicate | Lab | [24 empty] | 1
| No | No | 2.03 | [24 empty] | ppm
|  |  | 4A*OES | [24 empty] | 1
1
| 1 | 1 | 38 | [24 empty] | 1
| 1 | 2 | 36 | [24 empty] | 7
| 1 | 3 | 44 | [24 empty] | 16
| 1 | 4 | 37 | [24 empty] | 39.33333
| 1 | 5 | 37 | [24 empty] | 13
| 1 | 6 | 44
| Mean |  | 39.33333
| Median |  | 37.5
| Std Dev. |  | 3.669696
| Rel.Std.Dev. |  | 9.33%
| PDM3 |  | 8.882e-14%
| Z-Score (Absolute) |  | NA
| Analytical results for Ba in OREAS 273 (Certified Value 44.3 ppm) | [26 empty] | Certified
Ba | Round | Replicate | Lab | Lab | Lab | Lab | Lab | Lab | Lab | Lab | Lab | Lab | Lab | Lab | Lab | Lab | Lab | Lab | Lab | Lab | Lab | Lab | Lab | Lab | Lab | Lab | Lab | 1
| No | No | 2.01 | 2.02 | 2.03 | 2.04 | 2.05 | 2.06 | 2.07 | 2.08 | 2.09 | 2.10 | 2.12 | 2.13 | 2.15 | 2.16 | 2.18 | 2.19 | 2.20 | 2.21 | 2.23 | 2.25 | 2.27 | 2.28 | 2.29 | 2.30 | 2.31 | ppm
|  |  | 4A*OES/MS | 4A*MS | 4A*OES | 4A*OES | 4A*OES | 4A*OES | 4A*OES/MS | 4A*MS | 4A*OES/MS | 4A*MS | 4A*MS | 4A*OES | 4A*MS | 4A*OES/MS | 4A*OES/MS | 4A*OES | 4A*OES/MS | 4A*MS | 4A*OES/MS | 4A*MS | 4A*MS | 4A*OES/MS | 4A*OES/MS | 4A*OES/MS | 4A*OES/MS | 1
2
| 1 | 1 | 50 | 46 | 69 | 48 | 46 | 44.3 | 40 | 44 | 42 | 44.1 | 48 | 46 | 42.1 | 45 | 41 | 46 | 170 | 44 | 42 | 45 | 44 | 45 | 40 | 42 | 40 | 1
| 1 | 2 | 50 | 46 | 62 | 50 | 47 | 44 | 40 | 43.5 | 41 | 45.2 | 48 | 47 | 42.8 | 46 | 41 | 48 | 50 | 44 | 42 | 45 | 44 | 44 | 50 | 42 | 50 | 23
| 1 | 3 | 50 | 45 | 69 | 49 | 45 | 43.5 | 40 | 44 | 44 | 44.8 | 44 | 47 | 42.6 | 46 | 42 | 48 | 50 | 44 | 42 | 44 | 44 | 44 | 50 | 42 | 50 | 16
| 1 | 4 | 50 | 45 | 62 | 48 | 45 | 43.6 | 40 | 46.5 | 45 | 44.3 | 49 | 47 | 41.7 | 44 | 41 | 44 | 40 | 45 | 41 | 45 | 45 | 45 | 50 | 44 | 50 | 44.29083
| 1 | 5 | 50 | 46 | 69 | 50 | 46 | 44.3 | 40 | 44 | 44 | 43.3 | 46 | 46 | 42.6 | 45 | 42 | 44 | 60 | 45 | 41 | 45 | 44 | 44 | 50 | 42 | 40 | 14
| 1 | 6 | 50 | 45 | 66 | 48 | 46 | 43.7 | 40 | 43 | 44 | 43.9 | 46 | 47 | 41.9 | 45 | 42 | 47 | 40 | 45 | 42 | 46 | 44 | 44 | 40 | 41 | 50
| Mean |  | 50 | 45.5 | 66.16667 | 48.83333 | 45.83333 | 43.9 | 40 | 44.16667 | 43.33333 | 44.26667 | 46.83333 | 46.66667 | 42.28333 | 45.16667 | 41.5 | 46.16667 | 68.33333 | 44.5 | 41.66667 | 45 | 44.16667 | 44.33333 | 46.66667 | 42.16667 | 46.66667
| Median |  | 50 | 45.5 | 67.5 | 48.5 | 46 | 43.85 | 40 | 44 | 44 | 44.2 | 47 | 47 | 42.35 | 45 | 41.5 | 46.5 | 50 | 44.5 | 42 | 45 | 44 | 44 | 50 | 42 | 50
| Std Dev. |  | 0 | 0.5477226 | 3.430258 | 0.9831921 | 0.7527727 | 0.3521363 | 0 | 1.21106 | 1.505545 | 0.6713171 | 1.834848 | 0.5163978 | 0.4445972 | 0.7527727 | 0.5477226 | 1.834848 | 50.36533 | 0.5477226 | 0.5163978 | 0.6324555 | 0.4082483 | 0.5163978 | 5.163978 | 0.9831921 | 5.163978
| Rel.Std.Dev. |  | 0% | 1.204% | 5.184% | 2.013% | 1.642% | 0.8021% | 0% | 2.742% | 3.474% | 1.517% | 3.918% | 1.107% | 1.051% | 1.667% | 1.32% | 3.974% | 73.71% | 1.231% | 1.239% | 1.405% | 0.9243% | 1.165% | 11.07% | 2.332% | 11.07%
| PDM3 |  | 12.89% | 2.73% | 49.39% | 10.26% | 3.483% | -0.8824% | -9.688% | -0.2803% | -2.162% | -0.05456% | 5.74% | 5.364% | -4.533% | 1.977% | -6.301% | 4.235% | 54.28% | 0.4723% | -5.925% | 1.601% | -0.2803% | 0.09596% | 5.364% | -4.796% | 5.364%
| Z-Score (Absolute) |  | NA | 0.52 | 9.81 | 2.02 | 0.67 | 0.19 | 1.95 | 0.07 | 0.45 | 0.03 | 1.12 | 1.05 | 0.92 | 0.37 | 1.27 | 0.82 | NA | 0.07 | 1.2 | 0.3 | 0.07 | 0 | NA | 0.97 | NA
Results from laboratories 1, 20, 29 and 31 were removed due to their 10 ppm reading resolution.
| Analytical results for Be in OREAS 273 (Certified Value 0.54 ppm) | [26 empty] | Certified
Be | Round | Replicate | Lab | Lab | Lab | Lab | Lab | Lab | Lab | Lab | Lab | Lab | Lab | Lab | Lab | Lab | Lab | Lab | Lab | Lab | Lab | Lab | Lab | Lab | Lab | Lab | Lab | 1
| No | No | 2.01 | 2.02 | 2.03 | 2.04 | 2.05 | 2.06 | 2.07 | 2.08 | 2.09 | 2.10 | 2.12 | 2.13 | 2.15 | 2.16 | 2.18 | 2.19 | 2.20 | 2.21 | 2.23 | 2.25 | 2.27 | 2.28 | 2.29 | 2.30 | 2.31 | ppm
|  |  | 4A*OES/MS | 4A*MS | 4A*OES | 4A*OES | 4A*MS | 4A*MS | 4A*OES/MS | 4A*MS | 4A*OES/MS | 4A*MS | 4A*MS | 4A*OES | 4A*MS | 4A*OES/MS | 4A*MS | 4A*MS | 4A*OES/MS | 4A*MS | 4A*OES/MS | 4A*MS | 4A*MS | 4A*MS | 4A*OES/MS | 4A*OES/MS | 4A*OES/MS | 2
3
| 1 | 1 | 0.52 | 0.6 | < 5 | 0.6 | 0.5 | 0.4 | < 0.5 | 0.5 | 1 | 0.58 | 0.72 | 0.5 | 0.62 | 0.5 | 0.6 | 0.4 | 0.57 | 0.5 | < 1 | 0.5 | < 1 | 0.52 | 0.55 | 0.55 | 0.52 | 1
| 1 | 2 | 0.53 | 0.6 | < 5 | 0.6 | 0.6 | 0.4 | < 0.5 | 0.5 | < 1 | 0.57 | 0.52 | 0.6 | 0.52 | 0.5 | 0.6 | 0.3 | 0.53 | < 0.5 | < 1 | 0.5 | < 1 | 0.56 | 0.56 | 0.54 | 0.52 | 24
| 1 | 3 | 0.54 | 0.6 | < 5 | 0.6 | 0.6 | 0.4 | 0.5 | 0.5 | < 1 | 0.56 | 0.59 | 0.6 | 0.56 | 0.5 | 0.6 | 0.3 | 0.48 | < 0.5 | < 1 | 0.48 | < 1 | 0.51 | 0.56 | 0.55 | 0.49 | 16
| 1 | 4 | 0.56 | 0.6 | < 5 | 0.6 | 0.5 | 0.4 | 0.5 | 0.5 | < 1 | 0.57 | 0.58 | 0.6 | 0.57 | 0.6 | 0.5 | 0.4 | 0.44 | 0.5 | < 1 | 0.49 | < 1 | 0.55 | 0.55 | 0.55 | 0.54 | 0.5373
| 1 | 5 | 0.58 | 0.6 | < 5 | 0.7 | 0.5 | 0.4 | < 0.5 | 0.5 | 1 | 0.55 | 0.56 | 0.6 | 0.58 | 0.5 | 0.6 | 0.4 | 0.47 | < 0.5 | < 1 | 0.5 | < 1 | 0.55 | 0.47 | 0.53 | 0.53 | 15
| 1 | 6 | 0.49 | 0.6 | < 5 | 0.6 | 0.5 | 0.4 | 0.5 | 0.5 | < 1 | 0.58 | 0.52 | 0.6 | 0.54 | 0.5 | 0.5 | 0.3 | 0.51 | < 0.5 | < 1 | 0.5 | < 1 | 0.56 | 0.5 | 0.54 | 0.55
| Mean |  | 0.5366667 | 0.6 |  | 0.6166667 | 0.5333333 | 0.4 | 0.5 | 0.5 | 1 | 0.5683333 | 0.5816667 | 0.5833333 | 0.565 | 0.5166667 | 0.5666667 | 0.35 | 0.5 | 0.5 |  | 0.495 |  | 0.5416667 | 0.5316667 | 0.5433333 | 0.525
| Median |  | 0.535 | 0.6 |  | 0.6 | 0.5 | 0.4 | 0.5 | 0.5 | 1 | 0.57 | 0.57 | 0.6 | 0.565 | 0.5 | 0.6 | 0.35 | 0.495 | 0.5 |  | 0.5 |  | 0.55 | 0.55 | 0.545 | 0.525
| Std Dev. |  | 0.03141125 | 0 |  | 0.04082483 | 0.05163978 | 6.080942e-17 | 0 | 0 | 0 | 0.01169045 | 0.07386925 | 0.04082483 | 0.03449638 | 0.04082483 | 0.05163978 | 0.05477226 | 0.0464758 | 0 |  | 0.0083666 |  | 0.02136976 | 0.03763863 | 0.008164966 | 0.02073644
| Rel.Std.Dev. |  | 5.853% | 0% |  | 6.62% | 9.682% | 1.52e-14% | 0% | 0% | 0% | 2.057% | 12.7% | 6.999% | 6.106% | 7.902% | 9.113% | 15.65% | 9.295% | 0% |  | 1.69% |  | 3.945% | 7.079% | 1.503% | 3.95%
| PDM3 |  | -0.1179% | 11.67% |  | 14.77% | -0.7383% | -25.55% | -6.942% | -6.942% | 86.12% | 5.776% | 8.257% | 8.568% | 5.155% | -3.84% | 5.466% | -34.86% | -6.942% | -6.942% |  | -7.873% |  | 0.8127% | -1.048% | 1.123% | -2.289%
| Z-Score (Absolute) |  | 0 | NA | 41.81 | NA | NA | NA | NA | NA | NA | 0.67 | 0.96 | NA | 0.6 | NA | NA | NA | 0.78 | NA | 0.78 | 0.89 | 0.78 | 0.11 | 0.11 | 0.14 | 0.25
Results from laboratories 2, 4, 5, 6, 7, 8, 9, 13, 16, 18, 19 and 21 were removed due to their 0.1 ppm or greater reading resolution.
| Analytical results for Bi in OREAS 273 (Certified Value 0.64 ppm) | [26 empty] | Certified
Bi | Round | Replicate | Lab | Lab | Lab | Lab | Lab | Lab | Lab | Lab | Lab | Lab | Lab | Lab | Lab | Lab | Lab | Lab | Lab | Lab | Lab | Lab | Lab | Lab | Lab | Lab |  | 1
| No | No | 2.01 | 2.02 | 2.03 | 2.04 | 2.05 | 2.07 | 2.08 | 2.09 | 2.10 | 2.12 | 2.13 | 2.15 | 2.16 | 2.18 | 2.19 | 2.20 | 2.21 | 2.23 | 2.25 | 2.27 | 2.28 | 2.29 | 2.30 | 2.31 |  | ppm
|  |  | 4A*OES/MS | 4A*MS | 4A*OES | 4A*OES/MS | 4A*MS | 4A*OES/MS | 4A*MS | 4A*OES/MS | 4A*MS | 4A*MS | 4A*OES | 4A*MS | 4A*OES/MS | 4A*MS | 4A*MS | 4A*OES/MS | 4A*MS | 4A*OES/MS | 4A*MS | 4A*MS | 4A*MS | 4A*OES/MS | 4A*OES/MS | 4A*OES/MS |  | 2
3
| 1 | 1 | 0.57 | 0.7 | < 5 | 0.66 | 0.8 | 0.6 | 0.6 | 0.7 | 0.64 | 0.7 | 0.67 | 0.64 | 0.64 | 0.64 | 0.6 | 0.69 | 0.65 | 0.6 | 0.53 | 0.63 | 0.71 | 0.6 | 0.66 | 0.61 |  | 1
| 1 | 2 | 0.57 | 0.6 | < 5 | 0.65 | 0.8 | 0.6 | 0.6 | 0.6 | 0.65 | 0.71 | 0.67 | 0.65 | 0.64 | 0.62 | 0.6 | 0.66 | 0.65 | 0.62 | 0.53 | 0.63 | 0.72 | 0.65 | 0.65 | 0.6 |  | 25
| 1 | 3 | 0.59 | 0.7 | < 5 | 0.67 | 0.7 | 0.6 | 0.6 | 0.6 | 0.68 | 0.68 | 0.67 | 0.62 | 0.62 | 0.6 | 0.6 | 0.67 | 0.65 | 0.62 | 0.53 | 0.6 | 0.66 | 0.61 | 0.64 | 0.65 |  | 16
| 1 | 4 | 0.57 | 0.7 | < 5 | 0.67 | 0.8 | 0.6 | 0.6 | 0.6 | 0.64 | 0.68 | 0.67 | 0.63 | 0.64 | 0.6 | 0.6 | 0.67 | 0.65 | 0.6 | 0.54 | 0.59 | 0.71 | 0.63 | 0.64 | 0.64 |  | 0.6400208
| 1 | 5 | 0.58 | 0.7 | < 5 | 0.61 | 0.7 | 0.6 | 0.6 | 0.6 | 0.64 | 0.64 | 0.67 | 0.65 | 0.68 | 0.61 | 0.6 | 0.69 | 0.66 | 0.59 | 0.53 | 0.62 | 0.65 | 0.65 | 0.63 | 0.6 |  | 16
| 1 | 6 | 0.6 | 0.6 | < 5 | 0.68 | 0.8 | 0.6 | 0.6 | 0.7 | 0.64 | 0.67 | 0.67 | 0.63 | 0.63 | 0.61 | 0.6 | 0.65 | 0.65 | 0.61 | 0.54 | 0.6 | 0.67 | 0.65 | 0.63 | 0.6
| Mean |  | 0.58 | 0.6666667 |  | 0.6566667 | 0.7666667 | 0.6 | 0.6 | 0.6333333 | 0.6483333 | 0.68 | 0.67 | 0.6366667 | 0.6416667 | 0.6133333 | 0.6 | 0.6716667 | 0.6516667 | 0.6066667 | 0.5333333 | 0.6116667 | 0.6866667 | 0.6316667 | 0.6416667 | 0.6166667
| Median |  | 0.575 | 0.7 |  | 0.665 | 0.8 | 0.6 | 0.6 | 0.6 | 0.64 | 0.68 | 0.67 | 0.635 | 0.64 | 0.61 | 0.6 | 0.67 | 0.65 | 0.605 | 0.53 | 0.61 | 0.69 | 0.64 | 0.64 | 0.605
| Std Dev. |  | 0.01264911 | 0.05163978 |  | 0.02503331 | 0.05163978 | 0 | 0 | 0.05163978 | 0.01602082 | 0.0244949 | 0 | 0.0121106 | 0.02041241 | 0.01505545 | 0 | 0.01602082 | 0.004082483 | 0.0121106 | 0.005163978 | 0.01722401 | 0.03011091 | 0.02228602 | 0.01169045 | 0.02250926
| Rel.Std.Dev. |  | 2.181% | 7.746% |  | 3.812% | 6.736% | 0% | 0% | 8.154% | 2.471% | 3.602% | 0% | 1.902% | 3.181% | 2.455% | 0% | 2.385% | 0.6265% | 1.996% | 0.9682% | 2.816% | 4.385% | 3.528% | 1.822% | 3.65%
| PDM3 |  | -9.378% | 4.163% |  | 2.601% | 19.79% | -6.253% | -6.253% | -1.045% | 1.299% | 6.247% | 4.684% | -0.5241% | 0.2572% | -4.17% | -6.253% | 4.945% | 1.82% | -5.211% | -16.67% | -4.43% | 7.288% | -1.305% | 0.2572% | -3.649%
| Z-Score (Absolute) |  | 1.47 | NA | 44.23 | 0.36 | NA | NA | NA | NA | 0.16 | 0.91 | 0.67 | 0.12 | 0 | 0.67 | NA | 0.71 | 0.24 | 0.83 | 2.58 | 0.71 | 1.07 | 0.24 | 0 | 0.59
Results from laboratories 2, 5, 7, 8, 9 and 19 were removed due to their 0.1 ppm reading resolution.
| Analytical results for Ca in OREAS 273 (Certified Value 19.43 wt.%) | [26 empty] | Certified
Ca | Round | Replicate | Lab | Lab | Lab | Lab | Lab | Lab | Lab | Lab | Lab | Lab | Lab | Lab | Lab | Lab | Lab | Lab | Lab | Lab | Lab | Lab | Lab | Lab | Lab | Lab |  | 1
| No | No | 2.01 | 2.02 | 2.03 | 2.04 | 2.05 | 2.07 | 2.08 | 2.09 | 2.10 | 2.12 | 2.13 | 2.15 | 2.16 | 2.18 | 2.19 | 2.20 | 2.21 | 2.23 | 2.25 | 2.27 | 2.28 | 2.29 | 2.30 | 2.31 |  | wt.%
|  |  | 4A*OES/MS | 4A*OES | 4A*OES | 4A*OES | 4A*OES | 4A*OES/MS | 4A*OES | 4A*OES/MS | 4A*OES | 4A*OES | 4A*OES | 4A*MS | 4A*OES/MS | 4A*OES/MS | 4A*OES | 4A*OES/MS | 4A*OES | 4A*OES/MS | 4A*MS | 4A*MS | 4A*OES/MS | 4A*OES/MS | 4A*OES/MS | 4A*OES/MS |  | 2
3
| 1 | 1 | 20.6 | 20.5 | 17.07 | > 15 | 20.297 | 18.299 | 20.7 | 21.81 | 19.6134 | 20.08 | 17.855 | 20.43 | 17.9 | > 15 | 19.7 | 20.7 | 18.4 | 19.34 | 17.8 | 18.685 | > 10 | 19.6 | 19.05 | 19.6 |  | 1
| 1 | 2 | 20.3 | 20.5 | 17.24 | > 15 | 20.369 | 18.6115 | 20.1 | 22 | 19.5263 | 20.55 | 18.047 | 20.98 | 18.1 | > 15 | 19.6 | 19.9 | 18.4 | 19.5 | 17.9 | 18.382 | > 10 | 20 | 19.39 | 20 |  | #N/A
| 1 | 3 | 21 | 21 | 17.13 | > 15 | 20.583 | 18.267 | 20.7 | 22.24 | 19.3882 | 19.45 | 18.087 | 20.7 | 18.4 | > 15 | 18.9 | 19.65 | 18.2 | 19.86 | 17.6 | 18.079 | > 10 | 20.3 | 19.22 | 20.2 |  | 16
| 1 | 4 | 20.8 | 20.6 | 17.19 | > 15 | 20.226 | 18.153 | 20.1 | 22.11 | 19.6977 | 21.96 | 17.788 | 20.18 | 17.5 | > 15 | 20.8 | 19.4 | 18.3 | 19.23 | 18 | 18.18 | > 10 | 20.2 | 19.01 | 20.3 |  | 19.4336
| 1 | 5 | 20.4 | 20.8 | 17.1 | > 15 | 20.154 | 18.2885 | 20.8 | 22.01 | 19.5699 | 20.32 | 18.198 | 20.69 | 18 | > 15 | 19.3 | 19.2 | 18.4 | 18.96 | 18.2 | 18.483 | > 10 | 20.4 | 18.86 | 19.5 |  | 17
| 1 | 6 | 20.7 | 20.6 | 17.17 | > 15 | 20.512 | 18.3615 | 20.4 | 21.6 | 19.2959 | 19.81 | 17.974 | 20.52 | 18 | > 15 | 20.1 | 19.7 | 18.1 | 19.39 | 18 | 18.281 | > 10 | 19.4 | 18.7 | 20.2
| Mean |  | 20.63333 | 20.66667 | 17.15 |  | 20.35683 | 18.33008 | 20.46667 | 21.96167 | 19.51523 | 20.36167 | 17.9915 | 20.58333 | 17.98333 |  | 19.73333 | 19.75833 | 18.3 | 19.38 | 17.91667 | 18.34833 |  | 19.98333 | 19.03833 | 19.96667
| Median |  | 20.65 | 20.6 | 17.15 |  | 20.333 | 18.29375 | 20.55 | 22.005 | 19.5481 | 20.2 | 18.0105 | 20.605 | 18 |  | 19.65 | 19.675 | 18.35 | 19.365 | 17.95 | 18.3315 |  | 20.1 | 19.03 | 20.1
| Std Dev. |  | 0.2581989 | 0.1966384 | 0.06228965 |  | 0.1656592 | 0.1537633 | 0.3141125 | 0.2267524 | 0.1485168 | 0.8725461 | 0.151785 | 0.2729591 | 0.2926887 |  | 0.6592926 | 0.5219355 | 0.1264911 | 0.2984627 | 0.2041241 | 0.2181849 |  | 0.4020779 | 0.2465292 | 0.3386247
| Rel.Std.Dev. |  | 1.251% | 0.9515% | 0.3632% |  | 0.8138% | 0.8389% | 1.535% | 1.032% | 0.761% | 4.285% | 0.8436% | 1.326% | 1.628% |  | 3.341% | 2.642% | 0.6912% | 1.54% | 1.139% | 1.189% |  | 2.012% | 1.295% | 1.696%
| PDM3 |  | 6.173% | 6.345% | -11.75% |  | 4.751% | -5.678% | 5.316% | 13.01% | 0.42% | 4.776% | -7.421% | 5.916% | -7.463% |  | 1.542% | 1.671% | -5.833% | -0.2758% | -7.806% | -5.585% |  | 2.829% | -2.034% | 2.743%
| Z-Score (Absolute) |  | 0.71 | 0.74 | 2.05 | NA | 0.49 | 1.11 | 0.58 | 1.77 | 0.17 | 0.5 | 1.38 | 0.67 | 1.39 | NA | 0 | 0.02 | 1.14 | 0.28 | 1.44 | 1.1 | NA | 0.2 | 0.55 | 0.19
| Analytical results for Cd in OREAS 273 (Certified Value 0.42 ppm) | [26 empty] | Certified
Cd | Round | Replicate | Lab | Lab | Lab | Lab | Lab | Lab | Lab | Lab | Lab | Lab | Lab | Lab | Lab | Lab | Lab | Lab | Lab | Lab | Lab | Lab | Lab | Lab | Lab | Lab | Lab | 1
| No | No | 2.01 | 2.02 | 2.03 | 2.04 | 2.05 | 2.06 | 2.07 | 2.08 | 2.09 | 2.10 | 2.12 | 2.13 | 2.15 | 2.16 | 2.18 | 2.19 | 2.20 | 2.21 | 2.23 | 2.25 | 2.27 | 2.28 | 2.29 | 2.30 | 2.31 | ppm
|  |  | 4A*OES/MS | 4A*MS | 4A*OES | 4A*OES/MS | 4A*MS | 4A*MS | 4A*OES/MS | 4A*MS | 4A*OES/MS | 4A*MS | 4A*MS | 4A*OES | 4A*MS | 4A*OES/MS | 4A*MS | 4A*MS | 4A*OES/MS | 4A*MS | 4A*OES/MS | 4A*MS | 4A*MS | 4A*MS | 4A*OES/MS | 4A*OES/MS | 4A*OES/MS | 2
3
| 1 | 1 | 0.43 | < 0.5 | 7 | 0.48 | 0.5 | 0.5 | < 0.5 | < 0.5 | 0.6 | 0.4 | 0.51 | 0.41 | 0.37 | 0.4 | 0.42 | 0.4 | 0.44 | 0.49 | 0.38 | 0.49 | 0.4 | 0.44 | 0.42 | 0.41 | 0.41 | 1
| 1 | 2 | 0.41 | < 0.5 | 7.5 | 0.47 | 0.5 | 0.61 | 0.5 | < 0.5 | 0.4 | 0.43 | 0.43 | 0.41 | 0.38 | 0.4 | 0.44 | 0.4 | 0.41 | 0.55 | 0.38 | 0.47 | 0.41 | 0.48 | 0.42 | 0.4 | 0.46 | 26
| 1 | 3 | 0.43 | < 0.5 | 7.2 | 0.42 | 0.6 | 0.49 | < 0.5 | < 0.5 | 0.4 | 0.46 | 0.38 | 0.42 | 0.39 | 0.4 | 0.43 | 0.4 | 0.41 | 0.53 | 0.39 | 0.47 | 0.41 | 0.44 | 0.4 | 0.41 | 0.41 | 16
| 1 | 4 | 0.43 | < 0.5 | 7.3 | 0.41 | 0.5 | 0.6 | < 0.5 | < 0.5 | 0.5 | 0.44 | 0.45 | 0.42 | 0.37 | 0.3 | 0.44 | 0.5 | 0.45 | 0.5 | 0.36 | 0.49 | 0.42 | 0.43 | 0.38 | 0.39 | 0.41 | 0.4158095
| 1 | 5 | 0.41 | < 0.5 | 7.4 | 0.39 | 0.5 | 0.6 | < 0.5 | < 0.5 | 0.5 | 0.42 | 0.41 | 0.43 | 0.36 | 0.4 | 0.44 | 0.4 | 0.38 | 0.48 | 0.36 | 0.47 | 0.43 | 0.49 | 0.44 | 0.43 | 0.37 | 18
| 1 | 6 | 0.42 | < 0.5 | 7 | 0.43 | 0.5 | 0.57 | 0.5 | < 0.5 | 0.4 | 0.42 | 0.42 | 0.43 | 0.4 | 0.3 | 0.43 | 0.4 | 0.41 | 0.53 | 0.41 | 0.49 | 0.38 | 0.46 | 0.43 | 0.38 | 0.39
| Mean |  | 0.4216667 |  | 7.233333 | 0.4333333 | 0.5166667 | 0.5616667 | 0.5 |  | 0.4666667 | 0.4283333 | 0.4333333 | 0.42 | 0.3783333 | 0.3666667 | 0.4333333 | 0.4166667 | 0.4166667 | 0.5133333 | 0.38 | 0.48 | 0.4083333 | 0.4566667 | 0.415 | 0.4033333 | 0.4083333
| Median |  | 0.425 |  | 7.25 | 0.425 | 0.5 | 0.585 | 0.5 |  | 0.45 | 0.425 | 0.425 | 0.42 | 0.375 | 0.4 | 0.435 | 0.4 | 0.41 | 0.515 | 0.38 | 0.48 | 0.41 | 0.45 | 0.42 | 0.405 | 0.41
| Std Dev. |  | 0.009831921 |  | 0.2065591 | 0.0350238 | 0.04082483 | 0.05344779 | 0 |  | 0.08164966 | 0.02041241 | 0.04412105 | 0.008944272 | 0.0147196 | 0.05163978 | 0.008164966 | 0.04082483 | 0.02503331 | 0.0273252 | 0.01897367 | 0.01095445 | 0.01722401 | 0.0242212 | 0.02167948 | 0.0175119 | 0.02994439
| Rel.Std.Dev. |  | 2.332% |  | 2.856% | 8.082% | 7.902% | 9.516% | 0% |  | 17.5% | 4.766% | 10.18% | 2.13% | 3.891% | 14.08% | 1.884% | 9.798% | 6.008% | 5.323% | 4.993% | 2.282% | 4.218% | 5.304% | 5.224% | 4.342% | 7.333%
| PDM3 |  | 1.409% |  | 1640% | 4.214% | 24.26% | 35.08% | 20.25% |  | 12.23% | 3.012% | 4.214% | 1.008% | -9.013% | -11.82% | 4.214% | 0.2061% | 0.2061% | 23.45% | -8.612% | 15.44% | -1.798% | 9.826% | -0.1947% | -3% | -1.798%
| Z-Score (Absolute) |  | 0.08 | 8.6 | NA | 0.67 | NA | 7.16 | NA | 8.6 | NA | 0.42 | 0.67 | 0 | 2.11 | NA | 0.67 | NA | 0.17 | 4.72 | 2.02 | 3.03 | 0.59 | 1.85 | 0.25 | 0.84 | 0.59
Results from laboratories 3, 5, 7, 9, 16 and 19 were removed due to their 0.1 ppm reading resolution.
| Analytical results for Ce in OREAS 273 (Certified Value 22.8 ppm) | [26 empty] | Certified
Ce | Round | Replicate | Lab | Lab | Lab | Lab | Lab | Lab | Lab | Lab | Lab | Lab | Lab | Lab | Lab | Lab | Lab | Lab | Lab | Lab | Lab | Lab | Lab | Lab |  |  |  | 1
| No | No | 2.01 | 2.02 | 2.04 | 2.05 | 2.06 | 2.07 | 2.08 | 2.09 | 2.10 | 2.12 | 2.15 | 2.16 | 2.18 | 2.19 | 2.20 | 2.23 | 2.25 | 2.27 | 2.28 | 2.29 | 2.30 | 2.31 |  |  |  | ppm
|  |  | 4A*OES/MS | 4A*MS | 4A*OES/MS | 4A*OES | 4A*MS | 4A*OES/MS | 4A*MS | 4A*OES/MS | 4A*MS | 4A*MS | 4A*MS | 4A*OES/MS | 4A*MS | 4A*MS | 4A*OES/MS | 4A*OES/MS | 4A*MS | 4A*MS | 4A*OES/MS | 4A*OES/MS | 4A*OES/MS | 4A*OES/MS |  |  |  | 1
2
| 1 | 1 | 24.4 | 23.5 | 23.76 | 17 | 20.4 | 22 | 21.9 | 23 | 23.28 | 22.44 | 22.32 | 20.3 | 22.32 | 21.3 | 25 | 21.87 | 25.3 | 21.63 | 24 | 23.5 | 24.26 | 22.8 |  |  |  | 1
| 1 | 2 | 25.3 | 23 | 23.25 | 17 | 20.9 | 21.5 | 22.3 | 23 | 23.33 | 23.22 | 22.73 | 20.9 | 21.79 | 21 | 23.6 | 21.75 | 25.6 | 21.53 | 20 | 23.6 | 25.08 | 23.1 |  |  |  | 27
| 1 | 3 | 26.6 | 23.4 | 24.89 | 17 | 21.9 | 21.5 | 22.6 | 23 | 22.92 | 21.72 | 21.73 | 20.4 | 22.21 | 20.2 | 24.4 | 22.51 | 25.3 | 21.32 | 24 | 25.2 | 25.38 | 23.8 |  |  |  | 16
| 1 | 4 | 25.5 | 23.2 | 24.85 | 17 | 21.5 | 21.5 | 22.7 | 23 | 22.05 | 22.08 | 22.05 | 20.5 | 22.23 | 20.3 | 23.8 | 21.81 | 26.2 | 20.9 | 22 | 24.1 | 24.81 | 23.6 |  |  |  | 22.80987
| 1 | 5 | 25.1 | 22.7 | 21.71 | 16 | 20.2 | 22 | 22.5 | 23 | 22.12 | 22.2 | 22.07 | 20.8 | 22.64 | 21.7 | 23.3 | 21.62 | 25.4 | 21.42 | 23 | 25.5 | 25.01 | 22.3 |  |  |  | 19
| 1 | 6 | 25.2 | 23.1 | 25.55 | 17 | 20.6 | 21.5 | 21.9 | 23 | 23.06 | 22.23 | 21.92 | 20.5 | 22.23 | 22 | 23.8 | 22.42 | 26 | 20.9 | 22 | 24.7 | 24.51 | 22.3
| Mean |  | 25.35 | 23.15 | 24.00167 | 16.83333 | 20.91667 | 21.66667 | 22.31667 | 23 | 22.79333 | 22.315 | 22.13667 | 20.56667 | 22.23667 | 21.08333 | 23.98333 | 21.99667 | 25.63333 | 21.28333 | 22.5 | 24.43333 | 24.84167 | 22.98333
| Median |  | 25.25 | 23.15 | 24.305 | 17 | 20.75 | 21.5 | 22.4 | 23 | 22.99 | 22.215 | 22.06 | 20.5 | 22.23 | 21.15 | 23.8 | 21.84 | 25.5 | 21.37 | 22.5 | 24.4 | 24.91 | 22.95
| Std Dev. |  | 0.717635 | 0.2880972 | 1.398662 | 0.4082483 | 0.6615638 | 0.2581989 | 0.3488075 | 0 | 0.5688468 | 0.5028618 | 0.3492659 | 0.233809 | 0.2720049 | 0.7305249 | 0.6145459 | 0.3731845 | 0.3829708 | 0.3146215 | 1.516575 | 0.8334667 | 0.4060255 | 0.6369197
| Rel.Std.Dev. |  | 2.831% | 1.244% | 5.827% | 2.425% | 3.163% | 1.192% | 1.563% | 0% | 2.496% | 2.253% | 1.578% | 1.137% | 1.223% | 3.465% | 2.562% | 1.697% | 1.494% | 1.478% | 6.74% | 3.411% | 1.634% | 2.771%
| PDM3 |  | 11.14% | 1.491% | 5.225% | -26.2% | -8.3% | -5.012% | -2.162% | 0.8335% | -0.07251% | -2.17% | -2.951% | -9.834% | -2.513% | -7.569% | 5.145% | -3.565% | 12.38% | -6.692% | -1.359% | 7.117% | 8.908% | 0.7605%
| Z-Score (Absolute) |  | 2.13 | 0.54 | 1.15 | 4.03 | 1.08 | 0.54 | 0.07 | 0.43 | 0.28 | 0.07 | 0.2 | 1.33 | 0.12 | 0.96 | 1.14 | 0.3 | 2.33 | 0.81 | 0.07 | 1.46 | 1.76 | 0.42
| Analytical results for Co in OREAS 273 (Certified Value 2.21 ppm) | [26 empty] | Certified
Co | Round | Replicate | Lab | Lab | Lab | Lab | Lab | Lab | Lab | Lab | Lab | Lab | Lab | Lab | Lab | Lab | Lab | Lab | Lab | Lab | Lab | Lab | Lab | Lab | Lab | Lab |  | 1
| No | No | 2.01 | 2.02 | 2.03 | 2.04 | 2.05 | 2.06 | 2.07 | 2.08 | 2.09 | 2.10 | 2.12 | 2.13 | 2.15 | 2.16 | 2.18 | 2.19 | 2.20 | 2.21 | 2.23 | 2.27 | 2.28 | 2.29 | 2.30 | 2.31 |  | ppm
|  |  | 4A*OES/MS | 4A*OES | 4A*OES | 4A*OES | 4A*MS | 4A*MS | 4A*OES/MS | 4A*MS | 4A*OES/MS | 4A*MS | 4A*MS | 4A*OES | 4A*MS | 4A*OES/MS | 4A*MS | 4A*MS | 4A*OES/MS | 4A*MS | 4A*OES/MS | 4A*MS | 4A*MS | 4A*OES/MS | 4A*OES/MS | 4A*OES/MS |  | 2
3
| 1 | 1 | 2.2 | < 5 | 2 | 3 | 2.34 | 3.4 | < 5 | 2 | 2.3 | 2.2 | 2.2 | 2.2 | 2.1 | 2.1 | 2.5 | 2.3 | 2.7 | 2 | 2.3 | 2.2 | 1.7 | 2.9 | 2.1 | 2.4 |  | 1
| 1 | 2 | 2.2 | 5 | 2 | 3 | 2.42 | 3.2 | < 5 | 3 | 2.2 | 2.2 | 2.3 | 2.2 | 2.1 | 2.2 | 2.4 | 2.2 | 2.7 | 2 | 2.3 | 2.2 | 2.1 | 3 | 2.2 | 2.4 |  | 28
| 1 | 3 | 2.3 | < 5 | 2 | 3 | 2.36 | 3.5 | < 5 | 3 | 2.2 | 2.2 | 2.2 | 2.1 | 2.1 | 2.1 | 2.5 | 1.9 | 2.7 | 2 | 2.3 | 2.1 | 1.9 | 3.2 | 2.1 | 2.5 |  | 16
| 1 | 4 | 2.2 | < 5 | 2 | 3 | 2.38 | 3.4 | < 5 | 2 | 2.2 | 2.2 | 2.4 | 2.1 | 2.1 | 2.1 | 2.4 | 2 | 2.5 | 2 | 2.2 | 2.1 | 1.9 | 2.9 | 2.1 | 2.5 |  | 2.206667
| 1 | 5 | 2.2 | < 5 | 2 | 3 | 2.3 | 3.2 | < 5 | 2 | 2.1 | 2.2 | 2 | 2 | 2.1 | 2.2 | 2.5 | 2.3 | 2.5 | 2 | 2.2 | 2.2 | 2.1 | 3.1 | 2.1 | 2.3 |  | 20
| 1 | 6 | 2.2 | < 5 | 2 | 3 | 2.38 | 3.4 | < 5 | 2 | 2.2 | 2.2 | 2.1 | 2.1 | 2.1 | 2 | 2.5 | 2.3 | 2.7 | 2 | 2.3 | 2.1 | 2.1 | 3.1 | 2.1 | 2.3
| Mean |  | 2.216667 | 5 | 2 | 3 | 2.363333 | 3.35 |  | 2.333333 | 2.2 | 2.2 | 2.2 | 2.116667 | 2.1 | 2.116667 | 2.466667 | 2.166667 | 2.633333 | 2 | 2.266667 | 2.15 | 1.966667 | 3.033333 | 2.116667 | 2.4
| Median |  | 2.2 | 5 | 2 | 3 | 2.37 | 3.4 |  | 2 | 2.2 | 2.2 | 2.2 | 2.1 | 2.1 | 2.1 | 2.5 | 2.25 | 2.7 | 2 | 2.3 | 2.15 | 2 | 3.05 | 2.1 | 2.4
| Std Dev. |  | 0.04082483 |  | 0 | 0 | 0.04082483 | 0.1224745 |  | 0.5163978 | 0.06324555 | 4.864754e-16 | 0.1414214 | 0.07527727 | 0 | 0.07527727 | 0.05163978 | 0.175119 | 0.1032796 | 0 | 0.05163978 | 0.05477226 | 0.1632993 | 0.121106 | 0.04082483 | 0.08944272
| Rel.Std.Dev. |  | 1.842% |  | 0% | 0% | 1.727% | 3.656% |  | 22.13% | 2.875% | 2.211e-14% | 6.428% | 3.556% | 0% | 3.556% | 2.094% | 8.082% | 3.922% | 0% | 2.278% | 2.548% | 8.303% | 3.993% | 1.929% | 3.727%
| PDM3 |  | 0.4532% | 126.6% | -9.366% | 35.95% | 7.1% | 51.81% |  | 5.74% | -0.3021% | -0.3021% | -0.3021% | -4.079% | -4.834% | -4.079% | 11.78% | -1.813% | 19.34% | -9.366% | 2.719% | -2.568% | -10.88% | 37.46% | -4.079% | 8.761%
| Z-Score (Absolute) |  | 0.06 | 4.78 | NA | NA | 1.05 | 7.7 | 1.97 | NA | 0.06 | 0.06 | 0.06 | 0.62 | 0.73 | 0.62 | 1.74 | 0.28 | 2.87 | NA | 0.39 | 0.39 | 1.63 | 5.56 | 0.62 | 1.29
Results from laboratories 3, 4, 8 and 21 were removed due to their 1 ppm reading resolution.
| Analytical results for Cr in OREAS 273 (Certified Value 32.9 ppm) | [26 empty] | Certified
Cr | Round | Replicate | Lab | Lab | Lab | Lab | Lab | Lab | Lab | Lab | Lab | Lab | Lab | Lab | Lab | Lab | Lab | Lab | Lab | Lab | Lab | Lab | Lab | Lab | Lab | Lab |  | 1
| No | No | 2.01 | 2.02 | 2.03 | 2.04 | 2.05 | 2.06 | 2.07 | 2.08 | 2.09 | 2.10 | 2.12 | 2.13 | 2.15 | 2.16 | 2.18 | 2.19 | 2.20 | 2.21 | 2.23 | 2.27 | 2.28 | 2.29 | 2.30 | 2.31 |  | ppm
|  |  | 4A*OES/MS | 4A*OES | 4A*OES | 4A*OES | 4A*OES | 4A*OES | 4A*OES/MS | 4A*OES | 4A*OES/MS | 4A*OES | 4A*OES | 4A*OES | 4A*MS | 4A*OES/MS | 4A*OES/MS | 4A*OES | 4A*OES/MS | 4A*OES | 4A*OES/MS | 4A*MS | 4A*OES/MS | 4A*OES/MS | 4A*OES/MS | 4A*OES/MS |  | 1
1
| 1 | 1 | 33 | 30 | 26 | 33 | 34 | 37.6 | 40 | 30 | 31 | 34 | 28 | 36 | 17 | 31 | 32 | 45 | 27 | 28 | 35 | 38 | 33 | 30 | 28 | 29 |  | 1
| 1 | 2 | 33 | 30 | 26 | 33 | 34 | 37.7 | 40 | 30 | 31 | 33 | 31 | 36 | 15 | 29 | 32 | 50 | 28 | 27 | 35 | 38 | 33 | 32 | 30 | 31 |  | 29
| 1 | 3 | 34 | 20 | 26 | 35 | 34 | 37.6 | 40 | 30 | 32 | 34 | 32 | 35 | 27 | 43 | 31 | 35 | 25 | 27 | 36 | 37 | 32 | 33 | 29 | 31 |  | 16
| 1 | 4 | 34 | 30 | 25 | 34 | 34 | 37.4 | 40 | 20 | 31 | 35 | 39 | 35 | 19 | 30 | 30 | 35 | 28 | 27 | 34 | 37 | 33 | 28 | 29 | 31 |  | 32.89603
| 1 | 5 | 33 | 20 | 26 | 33 | 35 | 38.4 | 40 | 30 | 32 | 34 | 31 | 36 | 16 | 31 | 31 | 40 | 31 | 28 | 34 | 38 | 32 | 33 | 30 | 28 |  | 21
| 1 | 6 | 34 | 30 | 25 | 34 | 33 | 38.4 | 40 | 30 | 31 | 32 | 41 | 36 | 18 | 35 | 31 | 40 | 29 | 28 | 35 | 38 | 36 | 28 | 29 | 30
| Mean |  | 33.5 | 26.66667 | 25.66667 | 33.66667 | 34 | 37.85 | 40 | 28.33333 | 31.33333 | 33.66667 | 33.66667 | 35.66667 | 18.66667 | 33.16667 | 31.16667 | 40.83333 | 28 | 27.5 | 34.83333 | 37.66667 | 33.16667 | 30.66667 | 29.16667 | 30
| Median |  | 33.5 | 30 | 26 | 33.5 | 34 | 37.65 | 40 | 30 | 31 | 34 | 31.5 | 36 | 17.5 | 31 | 31 | 40 | 28 | 27.5 | 35 | 38 | 33 | 31 | 29 | 30.5
| Std Dev. |  | 0.5477226 | 5.163978 | 0.5163978 | 0.8164966 | 0.6324555 | 0.4370355 | 0 | 4.082483 | 0.5163978 | 1.032796 | 5.125102 | 0.5163978 | 4.320494 | 5.231316 | 0.7527727 | 5.845226 | 2 | 0.5477226 | 0.7527727 | 0.5163978 | 1.47196 | 2.33809 | 0.7527727 | 1.264911
| Rel.Std.Dev. |  | 1.635% | 19.36% | 2.012% | 2.425% | 1.86% | 1.155% | 0% | 14.41% | 1.648% | 3.068% | 15.22% | 1.448% | 23.15% | 15.77% | 2.415% | 14.31% | 7.143% | 1.992% | 2.161% | 1.371% | 4.438% | 7.624% | 2.581% | 4.216%
| PDM3 |  | 1.836% | -18.94% | -21.98% | 2.343% | 3.356% | 15.06% | 21.6% | -13.87% | -4.75% | 2.343% | 2.343% | 8.422% | -43.26% | 0.8227% | -5.257% | 24.13% | -14.88% | -16.4% | 5.889% | 14.5% | 0.8227% | -6.777% | -11.34% | -8.804%
| Z-Score (Absolute) |  | 0.04 | NA | 2.07 | 0.09 | 0.18 | 1.22 | 1.8 | NA | 0.54 | 0.09 | 0.09 | 0.63 | 3.96 | 0.04 | 0.58 | 2.02 | 1.44 | 1.57 | 0.4 | 1.17 | 0.04 | 0.72 | 1.12 | 0.9
Results from laboratories 2 and 8 were removed due to their 10 ppm reading resolution.
| Analytical results for Cs in OREAS 273 (Certified Value 3.05 ppm) | [26 empty] | Certified
Cs | Round | Replicate | Lab | Lab | Lab | Lab | Lab | Lab | Lab | Lab | Lab | Lab | Lab | Lab | Lab | Lab | Lab | Lab | Lab | Lab | Lab | Lab | Lab | Lab | Lab |  |  | 1
| No | No | 2.01 | 2.02 | 2.04 | 2.05 | 2.06 | 2.07 | 2.08 | 2.09 | 2.10 | 2.12 | 2.13 | 2.15 | 2.16 | 2.18 | 2.19 | 2.20 | 2.21 | 2.23 | 2.27 | 2.28 | 2.29 | 2.30 | 2.31 |  |  | ppm
|  |  | 4A*OES/MS | 4A*MS | 4A*OES/MS | 4A*MS | 4A*MS | 4A*OES/MS | 4A*MS | 4A*OES/MS | 4A*MS | 4A*MS | 4A*OES | 4A*MS | 4A*OES/MS | 4A*MS | 4A*MS | 4A*OES/MS | 4A*MS | 4A*OES/MS | 4A*MS | 4A*MS | 4A*OES/MS | 4A*OES/MS | 4A*OES/MS |  |  | 2
3
| 1 | 1 | 2.97 | 3.1 | 3.29 | 3.1 | 3.77 | 3 | 3.2 | 3 | 2.96 | 3.22 | 3 | 3.09 | 2.74 | 3 | 3.15 | 3.44 | 2.8 | 2.9 | 3.1 | 2.87 | 3.1 | 3.08 | 3.01 |  |  | 1
| 1 | 2 | 2.99 | 3 | 3.33 | 3.2 | 3.95 | 3 | 3.3 | 3.1 | 2.97 | 3.04 | 3.1 | 3.19 | 2.78 | 3 | 3.1 | 3.29 | 2.9 | 2.9 | 3.1 | 3.14 | 3.17 | 3.17 | 3.1 |  |  | 30
| 1 | 3 | 3.09 | 3.1 | 3.04 | 3.1 | 3.67 | 3 | 3.3 | 3.1 | 2.96 | 3.01 | 3.1 | 3.11 | 2.67 | 3 | 3.01 | 3.39 | 2.9 | 2.9 | 3.1 | 2.9 | 3.14 | 3.17 | 3.09 |  |  | 16
| 1 | 4 | 2.98 | 3 | 3.16 | 3.1 | 3.6 | 3 | 3.3 | 2.9 | 2.88 | 3.13 | 3 | 3.07 | 2.59 | 3 | 3.02 | 3.3 | 2.9 | 2.9 | 3.1 | 2.96 | 3.08 | 3.15 | 3.08 |  |  | 3.049596
| 1 | 5 | 2.96 | 3 | 3.1 | 3.1 | 3.67 | 3 | 3.3 | 3.1 | 2.91 | 2.99 | 3 | 3.1 | 2.8 | 3 | 3.13 | 3.2 | 2.8 | 2.8 | 3.1 | 3.15 | 3.25 | 3.07 | 2.96 |  |  | 22
| 1 | 6 | 2.91 | 3.1 | 3.08 | 3.1 | 3.51 | 2.5 | 3.3 | 2.9 | 2.95 | 3.04 | 3 | 3.12 | 2.67 | 3 | 3.21 | 3.29 | 2.8 | 2.9 | 3 | 2.99 | 3.15 | 3.08 | 2.94
| Mean |  | 2.983333 | 3.05 | 3.166667 | 3.116667 | 3.695 | 2.916667 | 3.283333 | 3.016667 | 2.938333 | 3.071667 | 3.033333 | 3.113333 | 2.708333 | 3 | 3.103333 | 3.318333 | 2.85 | 2.883333 | 3.083333 | 3.001667 | 3.148333 | 3.12 | 3.03
| Median |  | 2.975 | 3.05 | 3.13 | 3.1 | 3.67 | 3 | 3.3 | 3.05 | 2.955 | 3.04 | 3 | 3.105 | 2.705 | 3 | 3.115 | 3.295 | 2.85 | 2.9 | 3.1 | 2.975 | 3.145 | 3.115 | 3.045
| Std Dev. |  | 0.05921711 | 0.05477226 | 0.1182652 | 0.04082483 | 0.1517564 | 0.2041241 | 0.04082483 | 0.09831921 | 0.03544949 | 0.08704405 | 0.05163978 | 0.04131182 | 0.07935154 | 0 | 0.07737355 | 0.08471521 | 0.05477226 | 0.04082483 | 0.04082483 | 0.1188977 | 0.05980524 | 0.04816638 | 0.069857
| Rel.Std.Dev. |  | 1.985% | 1.796% | 3.735% | 1.31% | 4.107% | 6.999% | 1.243% | 3.259% | 1.206% | 2.834% | 1.702% | 1.327% | 2.93% | 0% | 2.493% | 2.553% | 1.922% | 1.416% | 1.324% | 3.961% | 1.9% | 1.544% | 2.306%
| PDM3 |  | -2.173% | 0.01323% | 3.839% | 2.199% | 21.16% | -4.359% | 7.665% | -1.08% | -3.648% | 0.7237% | -0.5333% | 2.09% | -11.19% | -1.626% | 1.762% | 8.812% | -6.545% | -5.452% | 1.106% | -1.572% | 3.238% | 2.309% | -0.6426%
| Z-Score (Absolute) |  | 0.76 | 0.11 | 1.04 | 0.55 | 6.26 | 1.42 | 2.2 | 0.44 | 1.21 | 0.11 | 0.27 | 0.52 | 3.48 | NA | 0.42 | 2.54 | 2.08 | 1.75 | 0.22 | 0.58 | 0.86 | 0.58 | 0.3
Results from laboratory 18 were removed due to their 1 ppm reading resolution.
| Analytical results for Cu in OREAS 273 (Certified Value 20.9 ppm) | [26 empty] | Certified
Cu | Round | Replicate | Lab | Lab | Lab | Lab | Lab | Lab | Lab | Lab | Lab | Lab | Lab | Lab | Lab | Lab | Lab | Lab | Lab | Lab | Lab | Lab | Lab | Lab | Lab | Lab | Lab | 1
| No | No | 2.01 | 2.02 | 2.03 | 2.04 | 2.05 | 2.06 | 2.07 | 2.08 | 2.09 | 2.10 | 2.12 | 2.13 | 2.15 | 2.16 | 2.18 | 2.19 | 2.20 | 2.21 | 2.23 | 2.25 | 2.27 | 2.28 | 2.29 | 2.30 | 2.31 | ppm
|  |  | 4A*OES/MS | 4A*OES | 4A*OES | 4A*OES/MS | 4A*MS | 4A*OES | 4A*OES/MS | 4A*OES | 4A*OES/MS | 4A*MS | 4A*MS | 4A*OES | 4A*MS | 4A*OES/MS | 4A*OES/MS | 4A*MS | 4A*OES/MS | 4A*OES | 4A*OES/MS | 4A*MS | 4A*MS | 4A*MS | 4A*OES/MS | 4A*OES/MS | 4A*OES/MS | 1
2
| 1 | 1 | 20.6 | 20 | 19 | 23.1 | 20.9 | 23.2 | 20 | 28 | 13.4 | 20.7 | 20.7 | 20 | 19.2 | 19.4 | 21.8 | 24 | 23.8 | 18 | 20.3 | 21.6 | 19.2 | 18.8 | 21.8 | 19.6 | 21.5 | 1
| 1 | 2 | 21 | 20 | 19 | 23.5 | 20.8 | 22.6 | 20 | 28 | 14.2 | 20.2 | 22.5 | 19 | 20.3 | 20.1 | 21.8 | 28 | 22.7 | 19 | 20.3 | 21.4 | 20.9 | 22 | 21.3 | 20.3 | 21.7 | 31
| 1 | 3 | 21.6 | 22 | 19 | 23.3 | 21 | 22.5 | 20 | 28 | 14 | 21 | 20.3 | 20 | 19.9 | 20.7 | 22.9 | 21 | 23.3 | 19 | 20.8 | 21.3 | 18.7 | 19.2 | 22.9 | 20.7 | 22.2 | 16
| 1 | 4 | 21 | 22 | 19 | 23.3 | 20.8 | 22.4 | 20 | 28 | 14.2 | 20.5 | 20.9 | 20 | 19.2 | 21.3 | 22.3 | 21 | 22.7 | 18 | 19.9 | 21.8 | 18.9 | 20 | 22.2 | 19.8 | 21.9 | 20.90712
| 1 | 5 | 20.8 | 22 | 18 | 21 | 20.5 | 22.8 | 20 | 30 | 14.2 | 20.6 | 20.5 | 20 | 19.2 | 19 | 22.8 | 24 | 21.9 | 19 | 19.8 | 22.5 | 19.9 | 21.7 | 22.4 | 20.1 | 20.6 | 23
| 1 | 6 | 20.6 | 22 | 18 | 23.6 | 21.7 | 23 | 20 | 28 | 14.2 | 20.5 | 20.7 | 20 | 19.5 | 19.6 | 22.5 | 23 | 23 | 18 | 20.1 | 22.4 | 19.1 | 20.5 | 22.4 | 19.5 | 20.7
| Mean |  | 20.93333 | 21.33333 | 18.66667 | 22.96667 | 20.95 | 22.75 | 20 | 28.33333 | 14.03333 | 20.58333 | 20.93333 | 19.83333 | 19.55 | 20.01667 | 22.35 | 23.5 | 22.9 | 18.5 | 20.2 | 21.83333 | 19.45 | 20.36667 | 22.16667 | 20 | 21.43333
| Median |  | 20.9 | 22 | 19 | 23.3 | 20.85 | 22.7 | 20 | 28 | 14.2 | 20.55 | 20.7 | 20 | 19.35 | 19.85 | 22.4 | 23.5 | 22.85 | 18.5 | 20.2 | 21.7 | 19.15 | 20.25 | 22.3 | 19.95 | 21.6
| Std Dev. |  | 0.3723797 | 1.032796 | 0.5163978 | 0.9791152 | 0.4037326 | 0.3082207 | 0 | 0.8164966 | 0.3204164 | 0.2639444 | 0.7941452 | 0.4082483 | 0.4593474 | 0.8612007 | 0.4764452 | 2.588436 | 0.6418723 | 0.5477226 | 0.3577709 | 0.5085928 | 0.8191459 | 1.297176 | 0.5537749 | 0.4560702 | 0.6501282
| Rel.Std.Dev. |  | 1.779% | 4.841% | 2.766% | 4.263% | 1.927% | 1.355% | 0% | 2.882% | 2.283% | 1.282% | 3.794% | 2.058% | 2.35% | 4.302% | 2.132% | 11.01% | 2.803% | 2.961% | 1.771% | 2.329% | 4.212% | 6.369% | 2.498% | 2.28% | 3.033%
| PDM3 |  | 0.1254% | 2.039% | -10.72% | 9.851% | 0.2051% | 8.815% | -4.339% | 35.52% | -32.88% | -1.549% | 0.1254% | -5.136% | -6.491% | -4.259% | 6.901% | 12.4% | 9.532% | -11.51% | -3.382% | 4.43% | -6.969% | -2.585% | 6.024% | -4.339% | 2.517%
| Z-Score (Absolute) |  | 0 | 0.23 | 1.31 | 1.18 | 0.01 | 1.05 | NA | 4.28 | 3.99 | 0.2 | 0 | 0.64 | 0.8 | 0.53 | 0.82 | 1.48 | 1.14 | 1.41 | 0.42 | 0.52 | 0.86 | 0.33 | 0.71 | 0.54 | 0.29
Results from laboratory 7 were removed due to their 10 ppm reading resolution.
| Analytical results for Dy in OREAS 273 (Certified Value 2.95 ppm) | [26 empty] | Certified
Dy | Round | Replicate | Lab | Lab | Lab | Lab | Lab | Lab | Lab | Lab | Lab | Lab | Lab | Lab | [13 empty] | 1
| No | No | 2.02 | 2.05 | 2.07 | 2.08 | 2.10 | 2.12 | 2.16 | 2.18 | 2.19 | 2.23 | 2.27 | 2.28 | [13 empty] | ppm
|  |  | 4A*MS | 4A*MS | 4A*OES/MS | 4A*MS | 4A*MS | 4A*MS | 4A*OES/MS | 4A*MS | 4A*MS | 4A*OES/MS | 4A*MS | 4A*MS | [13 empty] | 2
3
| 1 | 1 | 3 | 3.06 | 3.1 | 3.1 | 2.89 | 3.01 | 2.7 | 3.09 | 2.6 | 2.8 | 3 | 2.89 | [13 empty] | 1
| 1 | 2 | 2.9 | 3.07 | 3 | 3.05 | 2.92 | 3.12 | 2.6 | 3.02 | 2.6 | 2.9 | 2.9 | 3.16 | [13 empty] | 32
| 1 | 3 | 2.95 | 3.02 | 2.9 | 3.05 | 2.94 | 3.06 | 2.8 | 3.11 | 2.7 | 2.9 | 3 | 2.94 | [13 empty] | 16
| 1 | 4 | 2.95 | 3.08 | 3 | 3.05 | 2.85 | 3.19 | 2.9 | 3.13 | 2.6 | 2.8 | 2.9 | 3.06 | [13 empty] | 2.950139
| 1 | 5 | 2.9 | 2.99 | 3 | 3.1 | 2.92 | 3.13 | 2.8 | 3.22 | 2.7 | 2.7 | 3 | 3.09 | [13 empty] | 24
| 1 | 6 | 2.9 | 3.04 | 3 | 3.1 | 2.91 | 3.07 | 3 | 3.15 | 2.7 | 2.8 | 2.8 | 3.03
| Mean |  | 2.933333 | 3.043333 | 3 | 3.075 | 2.905 | 3.096667 | 2.8 | 3.12 | 2.65 | 2.816667 | 2.933333 | 3.028333
| Median |  | 2.925 | 3.05 | 3 | 3.075 | 2.915 | 3.095 | 2.8 | 3.12 | 2.65 | 2.8 | 2.95 | 3.045
| Std Dev. |  | 0.04082483 | 0.03386247 | 0.06324555 | 0.02738613 | 0.03146427 | 0.06314006 | 0.1414214 | 0.0663325 | 0.05477226 | 0.07527727 | 0.08164966 | 0.09907909
| Rel.Std.Dev. |  | 1.392% | 1.113% | 2.108% | 0.8906% | 1.083% | 2.039% | 5.051% | 2.126% | 2.067% | 2.673% | 2.784% | 3.272%
| PDM3 |  | -0.5697% | 3.159% | 1.69% | 4.232% | -1.53% | 4.967% | -5.089% | 5.758% | -10.17% | -4.524% | -0.5697% | 2.651%
| Z-Score (Absolute) |  | 0.24 | 0.56 | 0.24 | 0.79 | 0.45 | 0.95 | 1.21 | 1.12 | 2.31 | 1.09 | 0.24 | 0.45
| Analytical results for Er in OREAS 273 (Certified Value 1.83 ppm) | [26 empty] | Certified
Er | Round | Replicate | Lab | Lab | Lab | Lab | Lab | Lab | Lab | Lab | Lab | Lab | Lab | Lab | Lab | [12 empty] | 1
| No | No | 2.02 | 2.05 | 2.06 | 2.07 | 2.08 | 2.10 | 2.12 | 2.16 | 2.18 | 2.19 | 2.23 | 2.27 | 2.28 | [12 empty] | ppm
|  |  | 4A*MS | 4A*MS | 4A*MS | 4A*OES/MS | 4A*MS | 4A*MS | 4A*MS | 4A*OES/MS | 4A*MS | 4A*MS | 4A*OES/MS | 4A*MS | 4A*MS | [12 empty] | 2
3
| 1 | 1 | 1.9 | 1.84 | 2.77 | 1.75 | 1.85 | 1.86 | 1.99 | 1.6 | 1.82 | 1.7 | 1.8 | 1.9 | 2.1 | [12 empty] | 1
| 1 | 2 | 1.8 | 1.87 | 2.83 | 1.8 | 1.9 | 1.85 | 2.17 | 1.6 | 1.78 | 1.7 | 1.8 | 1.9 | 2.16 | [12 empty] | 33
| 1 | 3 | 1.9 | 1.87 | 2.71 | 1.8 | 1.9 | 1.87 | 2.05 | 1.8 | 1.87 | 1.7 | 1.8 | 1.9 | 2.03 | [12 empty] | 16
| 1 | 4 | 1.85 | 1.88 | 2.89 | 1.8 | 1.9 | 1.76 | 2.11 | 1.7 | 1.82 | 1.7 | 1.7 | 1.8 | 2.07 | [12 empty] | 1.831697
| 1 | 5 | 1.85 | 1.85 | 2.66 | 1.8 | 1.9 | 1.8 | 2.04 | 1.8 | 1.88 | 1.7 | 1.7 | 1.9 | 2.19 | [12 empty] | 25
| 1 | 6 | 1.85 | 1.87 | 2.64 | 1.85 | 1.85 | 1.84 | 2.02 | 1.7 | 1.86 | 1.7 | 1.8 | 1.8 | 2.15
| Mean |  | 1.858333 | 1.863333 | 2.75 | 1.8 | 1.883333 | 1.83 | 2.063333 | 1.7 | 1.838333 | 1.7 | 1.766667 | 1.866667 | 2.116667
| Median |  | 1.85 | 1.87 | 2.74 | 1.8 | 1.9 | 1.845 | 2.045 | 1.7 | 1.84 | 1.7 | 1.8 | 1.9 | 2.125
| Std Dev. |  | 0.03763863 | 0.01505545 | 0.0981835 | 0.03162278 | 0.02581989 | 0.04195235 | 0.0656252 | 0.08944272 | 0.0381663 | 0 | 0.05163978 | 0.05163978 | 0.06055301
| Rel.Std.Dev. |  | 2.025% | 0.808% | 3.57% | 1.757% | 1.371% | 2.292% | 3.181% | 5.261% | 2.076% | 0% | 2.923% | 2.766% | 2.861%
| PDM3 |  | 1.454% | 1.727% | 50.13% | -1.73% | 2.819% | -0.09264% | 12.65% | -7.19% | 0.3623% | -7.19% | -3.55% | 1.909% | 15.56%
| Z-Score (Absolute) |  | 0 | 0.06 | 10.31 | 0.67 | 0.29 | 0.33 | 2.37 | 1.83 | 0.23 | 1.83 | 1.06 | 0.1 | 2.99
| Analytical results for Eu in OREAS 273 (Certified Value 0.56 ppm) | [26 empty] | Certified
Eu | Round | Replicate | Lab | Lab | Lab | Lab | Lab | Lab | Lab | Lab | Lab | Lab | Lab | Lab | [13 empty] | 1
| No | No | 2.02 | 2.05 | 2.07 | 2.08 | 2.10 | 2.12 | 2.16 | 2.18 | 2.19 | 2.23 | 2.27 | 2.28 | [13 empty] | ppm
|  |  | 4A*MS | 4A*MS | 4A*OES/MS | 4A*MS | 4A*MS | 4A*MS | 4A*OES/MS | 4A*MS | 4A*MS | 4A*OES/MS | 4A*MS | 4A*MS | [13 empty] | 2
3
| 1 | 1 | 0.6 | 0.57 | 0.5 | 0.55 | 0.57 | 0.57 | 0.52 | 0.58 | 0.53 | 0.5 | 0.6 | 0.55 | [13 empty] | 1
| 1 | 2 | 0.6 | 0.59 | 0.5 | 0.55 | 0.59 | 0.64 | 0.5 | 0.57 | 0.5 | 0.6 | 0.6 | 0.57 | [13 empty] | 34
| 1 | 3 | 0.6 | 0.57 | 0.5 | 0.55 | 0.58 | 0.63 | 0.48 | 0.59 | 0.51 | 0.5 | 0.6 | 0.57 | [13 empty] | 16
| 1 | 4 | 0.6 | 0.57 | 0.5 | 0.55 | 0.56 | 0.53 | 0.5 | 0.58 | 0.5 | 0.5 | 0.6 | 0.55 | [13 empty] | 0.5612963
| 1 | 5 | 0.6 | 0.57 | 0.6 | 0.55 | 0.55 | 0.59 | 0.52 | 0.58 | 0.53 | 0.5 | 0.5 | 0.58 | [13 empty] | 26
| 1 | 6 | 0.55 | 0.55 | 0.5 | 0.55 | 0.57 | 0.59 | 0.54 | 0.59 | 0.53 | 0.5 | 0.5 | 0.55
| Mean |  | 0.5916667 | 0.57 | 0.5166667 | 0.55 | 0.57 | 0.5916667 | 0.51 | 0.5816667 | 0.5166667 | 0.5166667 | 0.5666667 | 0.5616667
| Median |  | 0.6 | 0.57 | 0.5 | 0.55 | 0.57 | 0.59 | 0.51 | 0.58 | 0.52 | 0.5 | 0.6 | 0.56
| Std Dev. |  | 0.02041241 | 0.01264911 | 0.04082483 | 1.216188e-16 | 0.01414214 | 0.04020779 | 0.02097618 | 0.007527727 | 0.01505545 | 0.04082483 | 0.05163978 | 0.0132916
| Rel.Std.Dev. |  | 3.45% | 2.219% | 7.902% | 2.211e-14% | 2.481% | 6.796% | 4.113% | 1.294% | 2.914% | 7.902% | 9.113% | 2.366%
| PDM3 |  | 5.411% | 1.551% | -7.951% | -2.013% | 1.551% | 5.411% | -9.139% | 3.629% | -7.951% | -7.951% | 0.9568% | 0.06598%
| Z-Score (Absolute) |  | 0.73 | 0 | NA | 0.67 | 0 | 0.73 | 2.02 | 0.39 | 1.8 | NA | NA | 0.28
Results from laboratories 7, 23 and 27 were removed due to their 0.1 ppm reading resolution.
| Analytical results for Fe in OREAS 273 (Certified Value 0.784 wt.%) | [26 empty] | Certified
Fe | Round | Replicate | Lab | Lab | Lab | Lab | Lab | Lab | Lab | Lab | Lab | Lab | Lab | Lab | Lab | Lab | Lab | Lab | Lab | Lab | Lab | Lab | Lab | Lab | Lab | Lab | Lab | 1
| No | No | 2.01 | 2.02 | 2.03 | 2.04 | 2.05 | 2.06 | 2.07 | 2.08 | 2.09 | 2.10 | 2.12 | 2.13 | 2.15 | 2.16 | 2.18 | 2.19 | 2.20 | 2.21 | 2.23 | 2.25 | 2.27 | 2.28 | 2.29 | 2.30 | 2.31 | wt.%
|  |  | 4A*OES/MS | 4A*OES | 4A*OES | 4A*OES/MS | 4A*OES | 4A*OES | 4A*OES/MS | 4A*OES | 4A*OES/MS | 4A*OES | 4A*OES | 4A*OES | 4A*MS | 4A*OES/MS | 4A*OES/MS | 4A*OES | 4A*OES/MS | 4A*OES | 4A*OES/MS | 4A*MS | 4A*MS | 4A*OES/MS | 4A*OES/MS | 4A*OES/MS | 4A*OES/MS | 3
3
| 1 | 1 | 0.8 | 0.8 | 0.74 | 0.77 | 0.811 | 0.82 | 0.745 | 0.8 | 0.74 | 0.83 | 0.77 | 0.75 | 0.78 | 0.75 | 0.8 | 0.826 | 0.81 | 0.64 | 0.78 | 0.73 | 0.7703 | 0.79 | 0.77 | 0.8 | 0.77 | 1
| 1 | 2 | 0.79 | 0.82 | 0.76 | 0.79 | 0.825 | 0.84 | 0.74 | 0.8 | 0.73 | 0.82 | 0.77 | 0.78 | 0.79 | 0.76 | 0.79 | 0.883 | 0.79 | 0.65 | 0.77 | 0.75 | 0.7803 | 0.78 | 0.79 | 0.82 | 0.79 | #N/A
| 1 | 3 | 0.81 | 0.81 | 0.75 | 0.82 | 0.825 | 0.83 | 0.745 | 0.8 | 0.73 | 0.82 | 0.75 | 0.77 | 0.78 | 0.77 | 0.79 | 0.806 | 0.78 | 0.64 | 0.77 | 0.74 | 0.7593 | 0.78 | 0.8 | 0.81 | 0.79 | 16
| 1 | 4 | 0.81 | 0.81 | 0.75 | 0.82 | 0.818 | 0.83 | 0.735 | 0.81 | 0.73 | 0.83 | 0.84 | 0.76 | 0.78 | 0.77 | 0.76 | 0.805 | 0.77 | 0.64 | 0.74 | 0.75 | 0.7563 | 0.8 | 0.79 | 0.81 | 0.79 | 0.7844895
| 1 | 5 | 0.8 | 0.83 | 0.74 | 0.78 | 0.825 | 0.83 | 0.74 | 0.8 | 0.73 | 0.84 | 0.77 | 0.78 | 0.78 | 0.75 | 0.78 | 0.804 | 0.76 | 0.64 | 0.76 | 0.75 | 0.7673 | 0.77 | 0.81 | 0.8 | 0.76 | 27
| 1 | 6 | 0.81 | 0.81 | 0.74 | 0.84 | 0.839 | 0.85 | 0.74 | 0.82 | 0.76 | 0.8 | 0.76 | 0.78 | 0.77 | 0.74 | 0.77 | 0.857 | 0.78 | 0.64 | 0.77 | 0.75 | 0.7733 | 0.79 | 0.77 | 0.8 | 0.79
| Mean |  | 0.8033333 | 0.8133333 | 0.7466667 | 0.8033333 | 0.8238333 | 0.8333333 | 0.7408333 | 0.805 | 0.7366667 | 0.8233333 | 0.7766667 | 0.77 | 0.78 | 0.7566667 | 0.7816667 | 0.8301667 | 0.7816667 | 0.6416667 | 0.765 | 0.745 | 0.7678 | 0.785 | 0.7883333 | 0.8066667 | 0.7816667
| Median |  | 0.805 | 0.81 | 0.745 | 0.805 | 0.825 | 0.83 | 0.74 | 0.8 | 0.73 | 0.825 | 0.77 | 0.775 | 0.78 | 0.755 | 0.785 | 0.816 | 0.78 | 0.64 | 0.77 | 0.75 | 0.7688 | 0.785 | 0.79 | 0.805 | 0.79
| Std Dev. |  | 0.008164966 | 0.01032796 | 0.008164966 | 0.0273252 | 0.009304121 | 0.01032796 | 0.003763863 | 0.0083666 | 0.0121106 | 0.0136626 | 0.03204164 | 0.01264911 | 0.006324555 | 0.0121106 | 0.0147196 | 0.03295704 | 0.01722401 | 0.004082483 | 0.01378405 | 0.0083666 | 0.008916277 | 0.01048809 | 0.01602082 | 0.008164966 | 0.0132916
| Rel.Std.Dev. |  | 1.016% | 1.27% | 1.094% | 3.401% | 1.129% | 1.239% | 0.5081% | 1.039% | 1.644% | 1.659% | 4.126% | 1.643% | 0.8108% | 1.601% | 1.883% | 3.97% | 2.203% | 0.6362% | 1.802% | 1.123% | 1.161% | 1.336% | 2.032% | 1.012% | 1.7%
| PDM3 |  | 2.402% | 3.677% | -4.821% | 2.402% | 5.015% | 6.226% | -5.565% | 2.614% | -6.096% | 4.951% | -0.9972% | -1.847% | -0.5723% | -3.547% | -0.3598% | 5.823% | -0.3598% | -18.21% | -2.484% | -5.034% | -2.127% | 0.06507% | 0.49% | 2.827% | -0.3598%
| Z-Score (Absolute) |  | 0.63 | 0.92 | 1.01 | 0.63 | 1.23 | 1.49 | 1.18 | 0.67 | 1.3 | 1.2 | 0.14 | 0.34 | 0.05 | 0.72 | 0 | 1.4 | 0 | 4.05 | 0.48 | 1.06 | 0.4 | 0.1 | 0.19 | 0.72 | 0
| Analytical results for Ga in OREAS 273 (Certified Value 4.45 ppm) | [26 empty] | Certified
Ga | Round | Replicate | Lab | Lab | Lab | Lab | Lab | Lab | Lab | Lab | Lab | Lab | Lab | Lab | Lab | Lab | Lab | Lab | Lab | Lab | Lab | Lab | Lab | Lab | Lab | Lab |  | 1
| No | No | 2.01 | 2.02 | 2.03 | 2.04 | 2.05 | 2.07 | 2.08 | 2.09 | 2.10 | 2.12 | 2.13 | 2.15 | 2.16 | 2.18 | 2.19 | 2.20 | 2.21 | 2.23 | 2.25 | 2.27 | 2.28 | 2.29 | 2.30 | 2.31 |  | ppm
|  |  | 4A*OES/MS | 4A*MS | 4A*OES | 4A*OES/MS | 4A*MS | 4A*OES/MS | 4A*MS | 4A*OES/MS | 4A*MS | 4A*MS | 4A*OES | 4A*MS | 4A*OES/MS | 4A*MS | 4A*MS | 4A*OES/MS | 4A*MS | 4A*OES/MS | 4A*MS | 4A*MS | 4A*MS | 4A*OES/MS | 4A*OES/MS | 4A*OES/MS |  | 2
3
| 1 | 1 | 4.41 | 4.6 | 3 | 4.4 | 4.1 | < 5 | 3.8 | 5 | 4.51 | 5.13 | 4.1 | 4.48 | 3.7 | 4.2 | 4.4 | 4.74 | 5.1 | 4.27 | 5.68 | 4.11 | 2.74 | 4.81 | 4.4 | 4.74 |  | 1
| 1 | 2 | 4.4 | 4.6 | 3 | 4.7 | 4 | < 5 | 3.8 | 5 | 4.51 | 4.77 | 4.3 | 4.33 | 3.8 | 4.2 | 4.3 | 4.58 | 5 | 4.32 | 5.36 | 4.11 | 2.99 | 4.59 | 4.64 | 4.62 |  | 35
| 1 | 3 | 4.64 | 4.6 | 3 | 5 | 4 | 5 | 4 | 5 | 4.46 | 4.91 | 4.4 | 4.17 | 3.9 | 4.5 | 4.2 | 4.68 | 4.9 | 4.31 | 5.4 | 4.02 | 2.74 | 5 | 4.54 | 4.68 |  | 16
| 1 | 4 | 4.42 | 4.8 | 3 | 4.8 | 4 | < 5 | 4 | 5 | 4.37 | 4.71 | 4.1 | 4.44 | 3.8 | 4.2 | 4.2 | 4.57 | 5 | 4.21 | 5.44 | 3.97 | 2.84 | 4.81 | 4.47 | 4.73 |  | 4.451817
| 1 | 5 | 4.44 | 4.6 | 4 | 4.3 | 3.9 | < 5 | 4 | 5 | 4.44 | 4.84 | 4.4 | 4.38 | 3.9 | 4.4 | 4.4 | 4.43 | 5.1 | 4.23 | 5.46 | 3.99 | 3 | 5.04 | 4.51 | 4.5 |  | 28
| 1 | 6 | 4.42 | 4.6 | 3 | 5 | 4.2 | < 5 | 3.8 | 5 | 4.52 | 4.74 | 4.3 | 4.45 | 3.7 | 4.4 | 4.5 | 4.66 | 5.1 | 4.23 | 5.89 | 4.01 | 2.88 | 5.02 | 4.45 | 4.46
| Mean |  | 4.455 | 4.633333 | 3.166667 | 4.7 | 4.033333 | 5 | 3.9 | 5 | 4.468333 | 4.85 | 4.266667 | 4.375 | 3.8 | 4.316667 | 4.333333 | 4.61 | 5.033333 | 4.261667 | 5.538333 | 4.035 | 2.865 | 4.878333 | 4.501667 | 4.621667
| Median |  | 4.42 | 4.6 | 3 | 4.75 | 4 | 5 | 3.9 | 5 | 4.485 | 4.805 | 4.3 | 4.41 | 3.8 | 4.3 | 4.35 | 4.62 | 5.05 | 4.25 | 5.45 | 4.015 | 2.86 | 4.905 | 4.49 | 4.65
| Std Dev. |  | 0.09159694 | 0.08164966 | 0.4082483 | 0.2966479 | 0.1032796 |  | 0.1095445 | 0 | 0.05776389 | 0.1550484 | 0.136626 | 0.1139737 | 0.08944272 | 0.132916 | 0.121106 | 0.1088118 | 0.08164966 | 0.04578937 | 0.2051747 | 0.06058052 | 0.1148477 | 0.1752046 | 0.08328665 | 0.118392
| Rel.Std.Dev. |  | 2.056% | 1.762% | 12.89% | 6.312% | 2.561% |  | 2.809% | 0% | 1.293% | 3.197% | 3.202% | 2.605% | 2.354% | 3.079% | 2.795% | 2.36% | 1.622% | 1.074% | 3.705% | 1.501% | 4.009% | 3.591% | 1.85% | 2.562%
| PDM3 |  | 0.07151% | 4.077% | -28.87% | 5.575% | -9.4% | 12.31% | -12.4% | 12.31% | 0.371% | 8.944% | -4.159% | -1.726% | -14.64% | -3.036% | -2.661% | 3.553% | 13.06% | -4.271% | 24.41% | -9.363% | -35.64% | 9.581% | 1.12% | 3.815%
| Z-Score (Absolute) |  | 0.11 | 0.58 | NA | 0.76 | 1.02 | 4.01 | 1.38 | NA | 0.14 | 1.17 | 0.4 | 0.11 | 1.65 | 0.26 | 0.22 | 0.52 | 1.66 | 0.41 | 3.01 | 1.02 | 4.15 | 1.24 | 0.23 | 0.55
Results from laboratories 3 and 9 were removed due to their 1 ppm reading resolution.
| Analytical results for Gd in OREAS 273 (Certified Value 2.88 ppm) | [26 empty] | Certified
Gd | Round | Replicate | Lab | Lab | Lab | Lab | Lab | Lab | Lab | Lab | Lab | Lab | Lab | Lab | [13 empty] | 1
| No | No | 2.02 | 2.05 | 2.07 | 2.08 | 2.10 | 2.12 | 2.16 | 2.18 | 2.19 | 2.23 | 2.27 | 2.28 | [13 empty] | ppm
|  |  | 4A*MS | 4A*MS | 4A*OES/MS | 4A*MS | 4A*MS | 4A*MS | 4A*OES/MS | 4A*MS | 4A*MS | 4A*OES/MS | 4A*MS | 4A*MS | [13 empty] | 2
3
| 1 | 1 | 2.8 | 2.8 | 3 | 3 | 2.88 | 3.17 | 2.9 | 3.2 | 2.8 | 2.6 | 2.9 | 2.95 | [13 empty] | 1
| 1 | 2 | 2.8 | 2.8 | 3.1 | 3 | 2.9 | 2.96 | 2.6 | 3.1 | 2.6 | 2.6 | 2.9 | 3.11 | [13 empty] | 36
| 1 | 3 | 2.8 | 2.7 | 3.1 | 3 | 2.88 | 3.02 | 2.7 | 3.1 | 2.7 | 2.6 | 2.9 | 2.92 | [13 empty] | 16
| 1 | 4 | 3 | 2.8 | 3.1 | 3 | 2.88 | 3.07 | 2.9 | 3.2 | 2.6 | 2.6 | 2.8 | 2.98 | [13 empty] | 2.884861
| 1 | 5 | 2.8 | 2.7 | 3 | 3.2 | 2.9 | 2.88 | 2.7 | 3.2 | 2.8 | 2.5 | 2.9 | 3.06 | [13 empty] | 29
| 1 | 6 | 2.8 | 2.6 | 3 | 2.8 | 2.87 | 3.08 | 2.7 | 3.2 | 2.8 | 2.6 | 2.8 | 3
| Mean |  | 2.833333 | 2.733333 | 3.05 | 3 | 2.885 | 3.03 | 2.75 | 3.166667 | 2.716667 | 2.583333 | 2.866667 | 3.003333
| Median |  | 2.8 | 2.75 | 3.05 | 3 | 2.88 | 3.045 | 2.7 | 3.2 | 2.75 | 2.6 | 2.9 | 2.99
| Std Dev. |  | 0.08164966 | 0.08164966 | 0.05477226 | 0.1264911 | 0.01224745 | 0.1011929 | 0.1224745 | 0.05163978 | 0.09831921 | 0.04082483 | 0.05163978 | 0.07061633
| Rel.Std.Dev. |  | 2.882% | 2.987% | 1.796% | 4.216% | 0.4245% | 3.34% | 4.454% | 1.631% | 3.619% | 1.58% | 1.801% | 2.351%
| PDM3 |  | -1.786% | -5.253% | 5.724% | 3.991% | 0.004814% | 5.031% | -4.675% | 9.768% | -5.83% | -10.45% | -0.6307% | 4.107%
| Z-Score (Absolute) |  | 0.21 | 0.71 | 0.87 | 0.62 | 0.05 | 0.77 | 0.63 | 1.45 | 0.8 | 1.46 | 0.05 | 0.64
| Analytical results for Ge in OREAS 273 (Certified Value 0.14 ppm) | [26 empty] | Certified
Ge | Round | Replicate | Lab | Lab | Lab | Lab | Lab | Lab | Lab | Lab | Lab | Lab | Lab | Lab | Lab | Lab | Lab | Lab | [9 empty] | 1
| No | No | 2.01 | 2.04 | 2.07 | 2.09 | 2.10 | 2.12 | 2.13 | 2.15 | 2.16 | 2.20 | 2.21 | 2.27 | 2.28 | 2.29 | 2.30 | 2.31 | [9 empty] | ppm
|  |  | 4A*OES/MS | 4A*OES/MS | 4A*OES/MS | 4A*OES/MS | 4A*MS | 4A*MS | 4A*OES | 4A*MS | 4A*OES/MS | 4A*OES/MS | 4A*MS | 4A*MS | 4A*MS | 4A*OES/MS | 4A*OES/MS | 4A*OES/MS | [9 empty] | 2
2
| 1 | 1 | 0.14 | < 0.1 | < 5 | 1 | 0.3 | < 0.05 | 0.2 | 0.1 | < 0.1 | 0.15 | 0.5 | < 0.05 | 3.49 | 0.11 | 0.13 | 0.2 | [9 empty] | 1
| 1 | 2 | 0.13 | < 0.1 | < 5 | 1 | 0.3 | 0.14 | 0.2 | < 0.1 | < 0.1 | 0.14 | 0.5 | < 0.05 | 5.24 | 0.08 | 0.14 | 0.17 | [9 empty] | 37
| 1 | 3 | 0.12 | < 0.1 | < 5 | 1 | 0.3 | < 0.05 | 0.2 | 0.2 | < 0.1 | 0.15 | 0.5 | < 0.05 | 3.76 | 0.14 | 0.15 | 0.17 | [9 empty] | 16
| 1 | 4 | 0.14 | < 0.1 | < 5 | 1 | 0.3 | < 0.05 | 0.2 | 0.1 | < 0.1 | 0.14 | 0.4 | < 0.05 | 4.28 | 0.11 | 0.1 | 0.16 | [9 empty] | 0.1383333
| 1 | 5 | 0.11 | < 0.1 | < 5 | 1 | 0.3 | < 0.05 | 0.2 | 0.1 | < 0.1 | 0.13 | 0.4 | < 0.05 | 4.56 | 0.09 | 0.14 | 0.17 | [9 empty] | 30
| 1 | 6 | 0.1 | < 0.1 | < 5 | 1 | 0.4 | < 0.05 | 0.2 | 0.1 | < 0.1 | 0.17 | 0.4 | < 0.05 | 4.37 | 0.14 | 0.14 | 0.14
| Mean |  | 0.1233333 |  |  | 1 | 0.3166667 | 0.14 | 0.2 | 0.12 |  | 0.1466667 | 0.45 |  | 4.283333 | 0.1116667 | 0.1333333 | 0.1683333
| Median |  | 0.125 |  |  | 1 | 0.3 | 0.14 | 0.2 | 0.1 |  | 0.145 | 0.45 |  | 4.325 | 0.11 | 0.14 | 0.17
| Std Dev. |  | 0.01632993 |  |  | 0 | 0.04082483 |  | 3.040471e-17 | 0.04472136 |  | 0.0136626 | 0.05477226 |  | 0.6168522 | 0.02483277 | 0.0175119 | 0.0194079
| Rel.Std.Dev. |  | 13.24% |  |  | 0% | 12.89% |  | 1.52e-14% | 37.27% |  | 9.315% | 12.17% |  | 14.4% | 22.24% | 13.13% | 11.53%
| PDM3 |  | -10.84% |  |  | 622.9% | 128.9% | 1.205% | 44.58% | -13.25% |  | 6.024% | 225.3% |  | 2996% | -19.28% | -3.614% | 21.69%
| Z-Score (Absolute) |  | 0 | 0.67 | 21.85 | NA | NA | 0.73 | NA | NA | 0.67 | 0.21 | NA | 0.9 | 38.25 | 0.11 | 0.09 | 0.41
Results from laboratories 9, 10, 13, 15 and 21 were removed due to their 0.1 ppm reading resolution.
| Analytical results for Hf in OREAS 273 (Certified Value 0.9 ppm) | [26 empty] | Certified
Hf | Round | Replicate | Lab | Lab | Lab | Lab | Lab | Lab | Lab | Lab | Lab | Lab | Lab | Lab | Lab | Lab | Lab | Lab | Lab | Lab | Lab | Lab | Lab | Lab |  |  |  | 1
| No | No | 2.01 | 2.02 | 2.04 | 2.05 | 2.07 | 2.08 | 2.09 | 2.10 | 2.12 | 2.13 | 2.15 | 2.16 | 2.18 | 2.19 | 2.20 | 2.21 | 2.23 | 2.27 | 2.28 | 2.29 | 2.30 | 2.31 |  |  |  | ppm
|  |  | 4A*OES/MS | 4A*MS | 4A*OES/MS | 4A*MS | 4A*OES/MS | 4A*MS | 4A*OES/MS | 4A*MS | 4A*MS | 4A*OES | 4A*MS | 4A*OES/MS | 4A*MS | 4A*MS | 4A*OES/MS | 4A*MS | 4A*OES/MS | 4A*MS | 4A*MS | 4A*OES/MS | 4A*OES/MS | 4A*OES/MS |  |  |  | 2
3
| 1 | 1 | 0.9 | 0.6 | 1.47 | 1 | < 0.5 | 0.8 | 0.9 | 0.9 | 0.95 | 0.8 | 0.88 | 0.4 | 0.87 | 0.84 | 1 | 0.8 | 0.8 | 0.92 | < 0.1 | 0.9 | 0.9 | 0.9 |  |  |  | 1
| 1 | 2 | 0.9 | 0.4 | 1.5 | 1 | < 0.5 | 1 | 0.8 | 0.93 | 1.07 | 0.9 | 0.88 | 0.5 | 0.91 | 0.72 | 1 | 0.8 | 0.82 | 0.93 | < 0.1 | 1 | 1 | 0.9 |  |  |  | 21
| 1 | 3 | 0.9 | 0.6 | 1.5 | 1 | < 0.5 | 1 | 0.9 | 0.93 | 0.91 | 0.9 | 0.88 | 0.2 | 0.85 | 0.86 | 0.9 | 0.8 | 0.82 | 0.92 | < 0.1 | 0.9 | 1 | 1.3 |  |  |  | 16
| 1 | 4 | 0.9 | 0.6 | 1.43 | 1 | < 0.5 | 0.8 | 0.8 | 0.85 | 1 | 0.9 | 0.87 | 0.2 | 0.82 | 0.86 | 0.9 | 0.8 | 0.77 | 0.85 | < 0.1 | 0.9 | 1 | 0.9 |  |  |  | 0.8963529
| 1 | 5 | 0.9 | 0.6 | 1.35 | 0.9 | < 0.5 | 1 | 0.8 | 0.87 | 1.03 | 0.8 | 0.83 | 0.3 | 0.85 | 0.6 | 0.9 | 0.9 | 0.78 | 0.87 | < 0.1 | 1 | 1 | 0.9 |  |  |  | 31
| 1 | 6 | 0.9 | 0.6 | 1.42 | 1 | < 0.5 | 0.8 | 0.9 | 0.89 | 0.97 | 0.9 | 0.85 | 0.3 | 0.83 | 0.96 | 1 | 0.9 | 0.8 | 0.84 | < 0.1 | 1 | 0.9 | 0.9
| Mean |  | 0.9 | 0.5666667 | 1.445 | 0.9833333 |  | 0.9 | 0.85 | 0.895 | 0.9883333 | 0.8666667 | 0.865 | 0.3166667 | 0.855 | 0.8066667 | 0.95 | 0.8333333 | 0.7983333 | 0.8883333 |  | 0.95 | 0.9666667 | 0.9666667
| Median |  | 0.9 | 0.6 | 1.45 | 1 |  | 0.9 | 0.85 | 0.895 | 0.985 | 0.9 | 0.875 | 0.3 | 0.85 | 0.85 | 0.95 | 0.8 | 0.8 | 0.895 |  | 0.95 | 1 | 0.9
| Std Dev. |  | 0 | 0.08164966 | 0.0575326 | 0.04082483 |  | 0.1095445 | 0.05477226 | 0.03209361 | 0.05741661 | 0.05163978 | 0.02073644 | 0.1169045 | 0.03209361 | 0.126912 | 0.05477226 | 0.05163978 | 0.02041241 | 0.03970726 |  | 0.05477226 | 0.05163978 | 0.1632993
| Rel.Std.Dev. |  | 0% | 14.41% | 3.981% | 4.152% |  | 12.17% | 6.444% | 3.586% | 5.809% | 5.958% | 2.397% | 36.92% | 3.754% | 15.73% | 5.766% | 6.197% | 2.557% | 4.47% |  | 5.766% | 5.342% | 16.89%
| PDM3 |  | 0.4069% | -36.78% | 61.21% | 9.704% |  | 0.4069% | -5.171% | -0.1509% | 10.26% | -3.312% | -3.498% | -64.67% | -4.613% | -10.01% | 5.985% | -7.031% | -10.94% | -0.8947% |  | 5.985% | 7.844% | 7.844%
| Z-Score (Absolute) |  | 0.21 | 2.89 | 5.28 | 0.98 | 5.84 | 0.21 | 0.26 | 0.16 | 1.03 | 0.1 | 0.12 | 5.22 | 0.21 | 0.66 | 0.67 | 0.41 | 0.74 | 0.1 | 7.7 | 0.67 | 0.83 | 0.83
| Analytical results for Hg in OREAS 273 (Indicative Value 26.5 ppm) | [26 empty] | Indicative
Hg | Round | Replicate | Lab | [24 empty] | 1
| No | No | 2.28 | [24 empty] | ppm
|  |  | 4A*OES/MS | [24 empty] | 1
1
| 1 | 1 | 30 | [24 empty] | 1
| 1 | 2 | 35 | [24 empty] | 7
| 1 | 3 | < 2 | [24 empty] | 16
| 1 | 4 | 31 | [24 empty] | 26.5
| 1 | 5 | 58 | [24 empty] | 13
| 1 | 6 | 4
| Mean |  | 31.6
| Median |  | 31
| Std Dev. |  | 19.19114
| Rel.Std.Dev. |  | 60.73%
| PDM3 |  | 19.25%
| Z-Score (Absolute) |  | NA
| Analytical results for Ho in OREAS 273 (Certified Value 0.63 ppm) | [26 empty] | Certified
Ho | Round | Replicate | Lab | Lab | Lab | Lab | Lab | Lab | Lab | Lab | Lab | Lab | Lab | Lab | [13 empty] | 1
| No | No | 2.02 | 2.05 | 2.07 | 2.08 | 2.10 | 2.12 | 2.16 | 2.18 | 2.19 | 2.23 | 2.27 | 2.28 | [13 empty] | ppm
|  |  | 4A*MS | 4A*MS | 4A*OES/MS | 4A*MS | 4A*MS | 4A*MS | 4A*OES/MS | 4A*MS | 4A*MS | 4A*OES/MS | 4A*MS | 4A*MS | [13 empty] | 2
3
| 1 | 1 | 0.62 | 0.59 | 0.55 | 0.64 | 0.63 | 0.68 | 0.6 | 0.65 | 0.56 | 0.6 | 0.7 | 0.66 | [13 empty] | 1
| 1 | 2 | 0.62 | 0.6 | 0.55 | 0.66 | 0.65 | 0.7 | 0.6 | 0.64 | 0.58 | 0.6 | 0.6 | 0.69 | [13 empty] | 22
| 1 | 3 | 0.64 | 0.59 | 0.55 | 0.66 | 0.64 | 0.64 | 0.5 | 0.67 | 0.58 | 0.6 | 0.6 | 0.66 | [13 empty] | 16
| 1 | 4 | 0.62 | 0.6 | 0.55 | 0.64 | 0.61 | 0.71 | 0.6 | 0.66 | 0.56 | 0.6 | 0.6 | 0.66 | [13 empty] | 0.625
| 1 | 5 | 0.62 | 0.58 | 0.6 | 0.66 | 0.62 | 0.68 | 0.6 | 0.68 | 0.56 | 0.6 | 0.6 | 0.67 | [13 empty] | 32
| 1 | 6 | 0.62 | 0.6 | 0.55 | 0.64 | 0.62 | 0.68 | 0.5 | 0.66 | 0.58 | 0.6 | 0.6 | 0.67
| Mean |  | 0.6233333 | 0.5933333 | 0.5583333 | 0.65 | 0.6283333 | 0.6816667 | 0.5666667 | 0.66 | 0.57 | 0.6 | 0.6166667 | 0.6683333
| Median |  | 0.62 | 0.595 | 0.55 | 0.65 | 0.625 | 0.68 | 0.6 | 0.66 | 0.57 | 0.6 | 0.6 | 0.665
| Std Dev. |  | 0.008164966 | 0.008164966 | 0.02041241 | 0.01095445 | 0.0147196 | 0.02401388 | 0.05163978 | 0.01414214 | 0.01095445 | 0 | 0.04082483 | 0.01169045
| Rel.Std.Dev. |  | 1.31% | 1.376% | 3.656% | 1.685% | 2.343% | 3.523% | 9.113% | 2.143% | 1.922% | 0% | 6.62% | 1.749%
| PDM3 |  | -0.2667% | -5.067% | -10.67% | 4% | 0.5333% | 9.067% | -9.333% | 5.6% | -8.8% | -4% | -1.333% | 6.933%
| Z-Score (Absolute) |  | 0.1 | 0.67 | 1.35 | 0.42 | 0 | 1.03 | NA | 0.61 | 1.12 | NA | NA | 0.77
Results from laboratories 16, 23 and 27 were removed due to their 0.1 ppm reading resolution.
| Analytical results for In in OREAS 273 (Certified Value 0.035 ppm) | [26 empty] | Certified
In | Round | Replicate | Lab | Lab | Lab | Lab | Lab | Lab | Lab | Lab | Lab | Lab | Lab | Lab | Lab | Lab | Lab | Lab | Lab | Lab | Lab | Lab | Lab | Lab | Lab |  |  | 1
| No | No | 2.01 | 2.02 | 2.03 | 2.04 | 2.06 | 2.07 | 2.08 | 2.09 | 2.10 | 2.12 | 2.13 | 2.15 | 2.16 | 2.18 | 2.19 | 2.20 | 2.21 | 2.23 | 2.27 | 2.28 | 2.29 | 2.30 | 2.31 |  |  | ppm
|  |  | 4A*OES/MS | 4A*MS | 4A*OES | 4A*OES/MS | 4A*MS | 4A*OES/MS | 4A*MS | 4A*OES/MS | 4A*MS | 4A*MS | 4A*OES | 4A*MS | 4A*OES/MS | 4A*MS | 4A*MS | 4A*OES/MS | 4A*MS | 4A*OES/MS | 4A*MS | 4A*MS | 4A*OES/MS | 4A*OES/MS | 4A*OES/MS |  |  | 3
3
| 1 | 1 | 0.036 | 0.04 | < 2 | < 0.02 | 0.04 | < 0.1 | < 0.05 | 0.04 | 0.03 | 0.052 | < 0.05 | 0.03 | < 0.1 | 0.03 | 0.04 | 0.036 | < 0.05 | 0.03 | 0.04 | 0.063 | 0.042 | 0.039 | 0.034 |  |  | 1
| 1 | 2 | 0.04 | 0.04 | < 2 | < 0.02 | 0.05 | < 0.1 | < 0.05 | 0.03 | 0.03 | 0.052 | < 0.05 | 0.03 | < 0.1 | 0.03 | 0.04 | 0.033 | < 0.05 | 0.03 | 0.03 | 0.072 | 0.031 | 0.037 | 0.04 |  |  | 23
| 1 | 3 | 0.037 | 0.04 | < 2 | < 0.02 | 0.05 | < 0.1 | < 0.05 | 0.03 | 0.03 | 0.022 | < 0.05 | 0.04 | < 0.1 | 0.03 | 0.04 | 0.035 | < 0.05 | 0.04 | 0.03 | 0.05 | 0.043 | 0.039 | 0.037 |  |  | 16
| 1 | 4 | 0.038 | 0.04 | < 2 | < 0.02 | 0.05 | < 0.1 | < 0.05 | 0.04 | 0.03 | 0.041 | < 0.05 | 0.04 | < 0.1 | 0.04 | 0.03 | 0.033 | < 0.05 | 0.03 | 0.03 | 0.065 | 0.042 | 0.035 | 0.032 |  |  | 0.0348369
| 1 | 5 | 0.04 | 0.04 | < 2 | < 0.02 | 0.05 | < 0.1 | < 0.05 | 0.03 | 0.03 | 0.028 | < 0.05 | 0.03 | < 0.1 | 0.03 | 0.03 | 0.032 | < 0.05 | 0.03 | 0.04 | 0.082 | 0.041 | 0.035 | 0.033 |  |  | 33
| 1 | 6 | 0.036 | 0.04 | < 2 | < 0.02 | 0.04 | < 0.1 | < 0.05 | 0.04 | 0.03 | 0.04 | < 0.05 | 0.03 | < 0.1 | 0.03 | 0.03 | 0.036 | < 0.05 | 0.03 | 0.03 | 0.097 | 0.041 | 0.035 | 0.031
| Mean |  | 0.03783333 | 0.04 |  |  | 0.04666667 |  |  | 0.035 | 0.03 | 0.03916667 |  | 0.03333333 |  | 0.03166667 | 0.035 | 0.03416667 |  | 0.03166667 | 0.03333333 | 0.0715 | 0.04 | 0.03666667 | 0.0345
| Median |  | 0.0375 | 0.04 |  |  | 0.05 |  |  | 0.035 | 0.03 | 0.0405 |  | 0.03 |  | 0.03 | 0.035 | 0.034 |  | 0.03 | 0.03 | 0.0685 | 0.0415 | 0.036 | 0.0335
| Std Dev. |  | 0.001834848 | 0 |  |  | 0.005163978 |  |  | 0.005477226 | 0 | 0.01227056 |  | 0.005163978 |  | 0.004082483 | 0.005477226 | 0.001722401 |  | 0.004082483 | 0.005163978 | 0.01635543 | 0.004472136 | 0.001966384 | 0.003391165
| Rel.Std.Dev. |  | 4.85% | 0% |  |  | 11.07% |  |  | 15.65% | 0% | 31.33% |  | 15.49% |  | 12.89% | 15.65% | 5.041% |  | 12.89% | 15.49% | 22.87% | 11.18% | 5.363% | 9.829%
| PDM3 |  | 8.601% | 14.82% |  |  | 33.96% |  |  | 0.4682% | -13.88% | 12.43% |  | -4.316% |  | -9.1% | 0.4682% | -1.924% |  | -9.1% | -4.316% | 105.2% | 14.82% | 5.252% | -0.9671%
| Z-Score (Absolute) |  | 0.38 | 0.67 | 130.14 | 3.37 | 1.57 | 2.02 | 1.35 | 0 | 0.67 | 0.56 | 1.35 | 0.22 | 2.02 | 0.45 | 0 | 0.11 | 1.35 | 0.45 | 0.22 | 4.92 | 0.67 | 0.22 | 0.07
| Analytical results for K in OREAS 273 (Certified Value 0.778 wt.%) | [26 empty] | Certified
K | Round | Replicate | Lab | Lab | Lab | Lab | Lab | Lab | Lab | Lab | Lab | Lab | Lab | Lab | Lab | Lab | Lab | Lab | Lab | Lab | Lab | Lab | Lab | Lab | Lab | Lab | Lab | 1
| No | No | 2.01 | 2.02 | 2.03 | 2.04 | 2.05 | 2.06 | 2.07 | 2.08 | 2.09 | 2.10 | 2.12 | 2.13 | 2.15 | 2.16 | 2.18 | 2.19 | 2.20 | 2.21 | 2.23 | 2.25 | 2.27 | 2.28 | 2.29 | 2.30 | 2.31 | wt.%
|  |  | 4A*OES/MS | 4A*OES | 4A*OES | 4A*OES | 4A*OES | 4A*OES | 4A*OES/MS | 4A*OES | 4A*OES/MS | 4A*OES | 4A*OES | 4A*OES | 4A*MS | 4A*OES/MS | 4A*OES/MS | 4A*OES | 4A*OES/MS | 4A*OES | 4A*OES/MS | 4A*MS | 4A*MS | 4A*OES/MS | 4A*OES/MS | 4A*OES/MS | 4A*OES/MS | 3
3
| 1 | 1 | 0.79 | 0.76 | 0.77 | 0.86 | 0.8218 | 0.89 | 0.74 | 0.75 | 0.82 | 0.8041 | 0.77 | 0.73 | 0.77 | 0.7 | 0.84 | 0.845 | 0.77 | 0.725 | 0.76 | 0.82 | 0.7787 | 0.78 | 0.75 | 0.85 | 0.71 | 1
| 1 | 2 | 0.77 | 0.76 | 0.75 | 0.89 | 0.8052 | 0.92 | 0.74 | 0.76 | 0.78 | 0.7977 | 0.77 | 0.746 | 0.79 | 0.71 | 0.84 | 0.845 | 0.75 | 0.732 | 0.76 | 0.83 | 0.7737 | 0.77 | 0.76 | 0.86 | 0.76 | #N/A
| 1 | 3 | 0.79 | 0.78 | 0.78 | 0.89 | 0.8052 | 0.91 | 0.74 | 0.76 | 0.79 | 0.7951 | 0.75 | 0.736 | 0.77 | 0.73 | 0.86 | 0.803 | 0.74 | 0.725 | 0.77 | 0.81 | 0.7575 | 0.78 | 0.77 | 0.85 | 0.74 | 16
| 1 | 4 | 0.79 | 0.76 | 0.76 | 0.84 | 0.8135 | 0.91 | 0.73 | 0.75 | 0.79 | 0.8082 | 0.86 | 0.725 | 0.76 | 0.7 | 0.83 | 0.777 | 0.72 | 0.734 | 0.74 | 0.83 | 0.7605 | 0.78 | 0.76 | 0.85 | 0.74 | 0.7780978
| 1 | 5 | 0.77 | 0.78 | 0.77 | 0.88 | 0.7969 | 0.92 | 0.75 | 0.78 | 0.78 | 0.798 | 0.78 | 0.75 | 0.78 | 0.7 | 0.85 | 0.773 | 0.72 | 0.736 | 0.74 | 0.83 | 0.7757 | 0.77 | 0.77 | 0.85 | 0.72 | 34
| 1 | 6 | 0.78 | 0.77 | 0.76 | 0.87 | 0.8135 | 0.93 | 0.75 | 0.78 | 0.8 | 0.788 | 0.76 | 0.733 | 0.78 | 0.69 | 0.85 | 0.869 | 0.74 | 0.724 | 0.76 | 0.84 | 0.7585 | 0.78 | 0.74 | 0.84 | 0.75
| Mean |  | 0.7816667 | 0.7683333 | 0.765 | 0.8716667 | 0.80935 | 0.9133333 | 0.7416667 | 0.7633333 | 0.7933333 | 0.7985167 | 0.7816667 | 0.7366667 | 0.775 | 0.705 | 0.845 | 0.8186667 | 0.74 | 0.7293333 | 0.755 | 0.8266667 | 0.7674333 | 0.7766667 | 0.7583333 | 0.85 | 0.7366667
| Median |  | 0.785 | 0.765 | 0.765 | 0.875 | 0.80935 | 0.915 | 0.74 | 0.76 | 0.79 | 0.79785 | 0.77 | 0.7345 | 0.775 | 0.7 | 0.845 | 0.824 | 0.74 | 0.7285 | 0.76 | 0.83 | 0.7671 | 0.78 | 0.76 | 0.85 | 0.74
| Std Dev. |  | 0.009831921 | 0.009831921 | 0.01048809 | 0.0194079 | 0.008705113 | 0.0136626 | 0.007527727 | 0.0136626 | 0.01505545 | 0.007044833 | 0.03970726 | 0.00958471 | 0.01048809 | 0.01378405 | 0.01048809 | 0.03996832 | 0.01897367 | 0.005278889 | 0.01224745 | 0.01032796 | 0.009603055 | 0.005163978 | 0.01169045 | 0.006324555 | 0.01861899
| Rel.Std.Dev. |  | 1.258% | 1.28% | 1.371% | 2.227% | 1.076% | 1.496% | 1.015% | 1.79% | 1.898% | 0.8822% | 5.08% | 1.301% | 1.353% | 1.955% | 1.241% | 4.882% | 2.564% | 0.7238% | 1.622% | 1.249% | 1.251% | 0.6649% | 1.542% | 0.7441% | 2.527%
| PDM3 |  | 0.4587% | -1.255% | -1.683% | 12.03% | 4.016% | 17.38% | -4.682% | -1.898% | 1.958% | 2.624% | 0.4587% | -5.325% | -0.3981% | -9.394% | 8.598% | 5.214% | -4.896% | -6.267% | -2.968% | 6.242% | -1.371% | -0.1839% | -2.54% | 9.241% | -5.325%
| Z-Score (Absolute) |  | 0.13 | 0.13 | 0.2 | 1.96 | 0.7 | 2.8 | 0.67 | 0.24 | 0.37 | 0.48 | 0.13 | 0.78 | 0 | 1.42 | 1.42 | 0.88 | 0.71 | 0.92 | 0.4 | 1.05 | 0.15 | 0.03 | 0.34 | 1.52 | 0.78
| Analytical results for La in OREAS 273 (Certified Value 18.7 ppm) | [26 empty] | Certified
La | Round | Replicate | Lab | Lab | Lab | Lab | Lab | Lab | Lab | Lab | Lab | Lab | Lab | Lab | Lab | Lab | Lab | Lab | Lab | Lab | Lab | Lab | Lab | Lab | Lab |  |  | 1
| No | No | 2.01 | 2.02 | 2.03 | 2.04 | 2.05 | 2.06 | 2.07 | 2.08 | 2.09 | 2.10 | 2.12 | 2.15 | 2.16 | 2.18 | 2.19 | 2.20 | 2.23 | 2.25 | 2.27 | 2.28 | 2.29 | 2.30 | 2.31 |  |  | ppm
|  |  | 4A*OES/MS | 4A*MS | 4A*OES | 4A*OES | 4A*OES | 4A*MS | 4A*OES/MS | 4A*MS | 4A*OES/MS | 4A*MS | 4A*MS | 4A*MS | 4A*OES/MS | 4A*MS | 4A*MS | 4A*OES/MS | 4A*OES/MS | 4A*MS | 4A*MS | 4A*MS | 4A*OES/MS | 4A*OES/MS | 4A*OES/MS |  |  | 1
2
| 1 | 1 | 20.2 | 20.2 | 16 | 19.1 | 19 | 15.7 | 18 | 18.4 | 19 | 19.23 | 18.9 | 17.4 | 17.9 | 17.9 | 18.3 | 19.5 | 18.4 | 21 | 18.7 | 18.8 | 19.9 | 21.4 | 18.7 |  |  | 1
| 1 | 2 | 20 | 19.9 | 16 | 19.1 | 19 | 16.5 | 18 | 18.9 | 19 | 19.45 | 19.8 | 17.91 | 17.9 | 17.5 | 18.1 | 18.6 | 18 | 21.4 | 19.2 | 20 | 19.9 | 22.2 | 19 |  |  | 24
| 1 | 3 | 20.2 | 20.2 | 16 | 19.5 | 19 | 16.9 | 17 | 18.9 | 19 | 19.06 | 18.2 | 17.19 | 18 | 17.3 | 17.5 | 19.3 | 18.6 | 20.9 | 18.5 | 18.9 | 20.4 | 22.4 | 19.6 |  |  | 16
| 1 | 4 | 20.1 | 19.8 | 16 | 19.6 | 19 | 15.8 | 17 | 18.8 | 19 | 18.3 | 18.6 | 17.35 | 17.8 | 17 | 17.6 | 18.8 | 17.8 | 21.7 | 18 | 19.1 | 20.2 | 21.8 | 19.4 |  |  | 18.72105
| 1 | 5 | 19.9 | 19.6 | 16 | 19.5 | 19 | 15.7 | 17.5 | 18.9 | 19 | 18.28 | 18.5 | 17.59 | 18.2 | 17.8 | 18.4 | 18.5 | 17.7 | 20.7 | 18.6 | 19.9 | 21.2 | 22.3 | 18.2 |  |  | 35
| 1 | 6 | 18.9 | 19.9 | 16 | 19.1 | 19 | 16.2 | 17.5 | 18.5 | 19 | 19.24 | 18.5 | 17.28 | 17.9 | 17.5 | 18.6 | 19 | 18.2 | 21.6 | 18.6 | 19.6 | 20.8 | 21.6 | 18.4
| Mean |  | 19.88333 | 19.93333 | 16 | 19.31667 | 19 | 16.13333 | 17.5 | 18.73333 | 19 | 18.92667 | 18.75 | 17.45333 | 17.95 | 17.5 | 18.08333 | 18.95 | 18.11667 | 21.21667 | 18.6 | 19.38333 | 20.4 | 21.95 | 18.88333
| Median |  | 20.05 | 19.9 | 16 | 19.3 | 19 | 16 | 17.5 | 18.85 | 19 | 19.145 | 18.55 | 17.375 | 17.9 | 17.5 | 18.2 | 18.9 | 18.1 | 21.2 | 18.6 | 19.35 | 20.3 | 22 | 18.85
| Std Dev. |  | 0.4956477 | 0.233809 | 0 | 0.2401388 | 0 | 0.4926121 | 0.4472136 | 0.2250926 | 0 | 0.5084748 | 0.5612486 | 0.2608192 | 0.1378405 | 0.3286335 | 0.4445972 | 0.3937004 | 0.3488075 | 0.4070217 | 0.3847077 | 0.5192944 | 0.5176872 | 0.4086563 | 0.5528713
| Rel.Std.Dev. |  | 2.493% | 1.173% | 0% | 1.243% | 0% | 3.053% | 2.556% | 1.202% | 0% | 2.687% | 2.993% | 1.494% | 0.7679% | 1.878% | 2.459% | 2.078% | 1.925% | 1.918% | 2.068% | 2.679% | 2.538% | 1.862% | 2.928%
| PDM3 |  | 6.208% | 6.475% | -14.53% | 3.182% | 1.49% | -13.82% | -6.522% | 0.0656% | 1.49% | 1.098% | 0.1546% | -6.772% | -4.119% | -6.522% | -3.406% | 1.223% | -3.228% | 13.33% | -0.6466% | 3.538% | 8.968% | 17.25% | 0.8668%
| Z-Score (Absolute) |  | 0.9 | 0.94 | NA | 0.42 | NA | 2.26 | 1.11 | 0.07 | NA | 0.09 | 0.06 | 1.15 | 0.73 | 1.11 | 0.62 | 0.11 | 0.59 | 2.02 | 0.18 | 0.48 | 1.33 | 2.64 | 0.06
Results from laboratories 3, 5 and 9 were removed due to their 1 ppm reading resolution.
| Analytical results for Li in OREAS 273 (Certified Value 11.8 ppm) | [26 empty] | Certified
Li | Round | Replicate | Lab | Lab | Lab | Lab | Lab | Lab | Lab | Lab | Lab | Lab | Lab | Lab | Lab | Lab | Lab | Lab | Lab | Lab | Lab | Lab | Lab | Lab | Lab | Lab |  | 1
| No | No | 2.01 | 2.02 | 2.03 | 2.04 | 2.05 | 2.07 | 2.08 | 2.09 | 2.10 | 2.12 | 2.13 | 2.15 | 2.16 | 2.18 | 2.19 | 2.20 | 2.21 | 2.23 | 2.25 | 2.27 | 2.28 | 2.29 | 2.30 | 2.31 |  | ppm
|  |  | 4A*OES/MS | 4A*MS | 4A*OES | 4A*OES | 4A*OES | 4A*OES/MS | 4A*OES | 4A*OES/MS | 4A*MS | 4A*MS | 4A*OES | 4A*MS | 4A*OES/MS | 4A*OES/MS | 4A*MS | 4A*OES/MS | 4A*MS | 4A*OES/MS | 4A*MS | 4A*MS | 4A*MS | 4A*OES/MS | 4A*OES/MS | 4A*OES/MS |  | 1
2
| 1 | 1 | 11.8 | 11.5 | 8 | 12 | 14 | 12 | 10 | 14.1 | 12.1 | 12.4 | 11.6 | 12.8 | 11.5 | 12 | 10.6 | 11.6 | 11.8 | 11.7 | 12.5 | 12.2 | 12.6 | 11.3 | 12.1 | 18.1 |  | 1
| 1 | 2 | 11.9 | 11 | 8 | 14 | 14 | 12 | 10 | 12.4 | 12.8 | 11 | 12.1 | 11.8 | 11.9 | 13 | 11.1 | 11.3 | 11.7 | 11.7 | 12.8 | 11.9 | 13.6 | 11.1 | 11.9 | 12.1 |  | #N/A
| 1 | 3 | 12.3 | 11.5 | 9 | 12 | 14 | 12 | 10 | 10.6 | 12.6 | 11.6 | 11.8 | 12.9 | 11.4 | 13 | 10.2 | 10.4 | 11.6 | 11.9 | 12.3 | 11.9 | 12.8 | 11.8 | 11.9 | 12.2 |  | 16
| 1 | 4 | 12.1 | 11 | 8 | 12 | 14 | 12 | 10 | 13.1 | 12.4 | 10 | 11.7 | 12.8 | 11.6 | 13 | 10.7 | 10 | 11.9 | 11.5 | 12.5 | 12.1 | 13 | 11.5 | 11.4 | 12.2 |  | 11.77471
| 1 | 5 | 11.8 | 11.5 | 8 | 13 | 14 | 12 | 10 | 13.5 | 12.6 | 11.5 | 11.7 | 12.5 | 11.5 | 13 | 11.6 | 10.8 | 11.4 | 11.5 | 12.7 | 12.3 | 13.6 | 11.8 | 11.8 | 11.4 |  | 36
| 1 | 6 | 11.5 | 11.5 | 8 | 12 | 14 | 12 | 20 | 11.7 | 12.5 | 12 | 12.1 | 12.5 | 11.5 | 13 | 11 | 11.5 | 11.7 | 11.5 | 12.6 | 11.9 | 13 | 11.6 | 11.5 | 11.4
| Mean |  | 11.9 | 11.33333 | 8.166667 | 12.5 | 14 | 12 | 11.66667 | 12.56667 | 12.5 | 11.41667 | 11.83333 | 12.55 | 11.56667 | 12.83333 | 10.86667 | 10.93333 | 11.68333 | 11.63333 | 12.56667 | 12.05 | 13.1 | 11.51667 | 11.76667 | 12.9
| Median |  | 11.85 | 11.5 | 8 | 12 | 14 | 12 | 10 | 12.75 | 12.55 | 11.55 | 11.75 | 12.65 | 11.5 | 13 | 10.85 | 11.05 | 11.7 | 11.6 | 12.55 | 12 | 13 | 11.55 | 11.85 | 12.15
| Std Dev. |  | 0.275681 | 0.2581989 | 0.4082483 | 0.83666 | 0 | 0 | 4.082483 | 1.276976 | 0.2366432 | 0.8400397 | 0.2160247 | 0.4037326 | 0.175119 | 0.4082483 | 0.4802777 | 0.6439462 | 0.1722401 | 0.1632993 | 0.175119 | 0.1760682 | 0.4147288 | 0.2786874 | 0.265832 | 2.575267
| Rel.Std.Dev. |  | 2.317% | 2.278% | 4.999% | 6.693% | 0% | 0% | 34.99% | 10.16% | 1.893% | 7.358% | 1.826% | 3.217% | 1.514% | 3.181% | 4.42% | 5.89% | 1.474% | 1.404% | 1.394% | 1.461% | 3.166% | 2.42% | 2.259% | 19.96%
| PDM3 |  | 1.064% | -3.748% | -30.64% | 6.16% | 18.9% | 1.913% | -0.9176% | 6.726% | 6.16% | -3.041% | 0.4979% | 6.584% | -1.767% | 8.991% | -7.712% | -7.146% | -0.776% | -1.201% | 6.726% | 2.338% | 11.26% | -2.191% | -0.06828% | 9.557%
| Z-Score (Absolute) |  | 0.16 | 0.74 | NA | NA | NA | NA | NA | 1.22 | 1.11 | 0.61 | 0.05 | 1.19 | 0.37 | NA | 1.48 | 1.38 | 0.19 | 0.26 | 1.22 | 0.4 | 2.06 | 0.45 | 0.05 | 1.75
Results from laboratories 3, 4, 5, 7, 8 and 18 were removed due to their 1 ppm or greater reading resolution.
| Analytical results for Lu in OREAS 273 (Certified Value 0.22 ppm) | [26 empty] | Certified
Lu | Round | Replicate | Lab | Lab | Lab | Lab | Lab | Lab | Lab | Lab | Lab | Lab | Lab | Lab | [13 empty] | 1
| No | No | 2.02 | 2.04 | 2.07 | 2.08 | 2.10 | 2.12 | 2.16 | 2.18 | 2.19 | 2.23 | 2.27 | 2.28 | [13 empty] | ppm
|  |  | 4A*MS | 4A*OES/MS | 4A*OES/MS | 4A*MS | 4A*MS | 4A*MS | 4A*OES/MS | 4A*MS | 4A*MS | 4A*OES/MS | 4A*MS | 4A*MS | [13 empty] | 2
3
| 1 | 1 | 0.24 | 0.22 | 0.2 | 0.2 | 0.23 | 0.24 | 0.2 | 0.21 | 0.2 | 0.2 | 0.2 | 0.24 | [13 empty] | 1
| 1 | 2 | 0.22 | 0.23 | 0.2 | 0.22 | 0.22 | 0.22 | 0.2 | 0.21 | 0.2 | 0.2 | 0.2 | 0.25 | [13 empty] | 25
| 1 | 3 | 0.22 | 0.22 | 0.2 | 0.2 | 0.23 | 0.25 | 0.2 | 0.23 | 0.21 | 0.2 | 0.2 | 0.22 | [13 empty] | 16
| 1 | 4 | 0.22 | 0.21 | 0.2 | 0.2 | 0.21 | 0.26 | 0.2 | 0.22 | 0.2 | 0.2 | 0.2 | 0.24 | [13 empty] | 0.2222917
| 1 | 5 | 0.24 | 0.2 | 0.2 | 0.22 | 0.21 | 0.27 | 0.2 | 0.22 | 0.21 | 0.2 | 0.2 | 0.24 | [13 empty] | 37
| 1 | 6 | 0.22 | 0.23 | 0.2 | 0.2 | 0.23 | 0.23 | 0.2 | 0.22 | 0.2 | 0.2 | 0.2 | 0.24
| Mean |  | 0.2266667 | 0.2183333 | 0.2 | 0.2066667 | 0.2216667 | 0.245 | 0.2 | 0.2183333 | 0.2033333 | 0.2 | 0.2 | 0.2383333
| Median |  | 0.22 | 0.22 | 0.2 | 0.2 | 0.225 | 0.245 | 0.2 | 0.22 | 0.2 | 0.2 | 0.2 | 0.24
| Std Dev. |  | 0.01032796 | 0.01169045 | 3.040471e-17 | 0.01032796 | 0.009831921 | 0.01870829 | 3.040471e-17 | 0.007527727 | 0.005163978 | 3.040471e-17 | 3.040471e-17 | 0.009831921
| Rel.Std.Dev. |  | 4.556% | 5.354% | 1.52e-14% | 4.997% | 4.435% | 7.636% | 1.52e-14% | 3.448% | 2.54% | 1.52e-14% | 1.52e-14% | 4.125%
| PDM3 |  | 1.968% | -1.781% | -10.03% | -7.029% | -0.2812% | 10.22% | -10.03% | -1.781% | -8.529% | -10.03% | -10.03% | 7.216%
| Z-Score (Absolute) |  | 0.45 | 0.11 | NA | 0.9 | 0.11 | 1.69 | NA | 0.11 | 1.12 | NA | NA | 1.24
Results from laboratories 7, 16, 23 and 27 were removed due to their 0.1 ppm reading resolution.
| Analytical results for Mg in OREAS 273 (Certified Value 5.19 wt.%) | [26 empty] | Certified
Mg | Round | Replicate | Lab | Lab | Lab | Lab | Lab | Lab | Lab | Lab | Lab | Lab | Lab | Lab | Lab | Lab | Lab | Lab | Lab | Lab | Lab | Lab | Lab | Lab | Lab | Lab | Lab | 1
| No | No | 2.01 | 2.02 | 2.03 | 2.04 | 2.05 | 2.06 | 2.07 | 2.08 | 2.09 | 2.10 | 2.12 | 2.13 | 2.15 | 2.16 | 2.18 | 2.19 | 2.20 | 2.21 | 2.23 | 2.25 | 2.27 | 2.28 | 2.29 | 2.30 | 2.31 | wt.%
|  |  | 4A*OES/MS | 4A*OES | 4A*OES | 4A*OES | 4A*OES | 4A*OES | 4A*OES/MS | 4A*OES | 4A*OES/MS | 4A*OES | 4A*OES | 4A*OES | 4A*MS | 4A*OES/MS | 4A*OES/MS | 4A*OES | 4A*OES/MS | 4A*OES | 4A*OES/MS | 4A*MS | 4A*MS | 4A*OES/MS | 4A*OES/MS | 4A*OES/MS | 4A*OES/MS | 2
3
| 1 | 1 | 5.67 | 5.12 | 4.92 | 4.98 | 5.6085 | 5.9 | 4.939 | 5.12 | 5.34 | 5.0165 | 5.24 | 5.192 | 5.08 | 5.07 | 5.56 | 5.29 | 5.88 | 5.19 | 5.3 | 4.86 | 5.0274 | 5.18 | 5.41 | 5.17 | 5.36 | 1
| 1 | 2 | 5.59 | 5.08 | 4.87 | 5.13 | 5.6085 | 6.03 | 5.0105 | 5.09 | 5.28 | 4.9925 | 5.29 | 5.231 | 5.16 | 5.1 | 5.54 | 5.45 | 5.67 | 5.08 | 5.32 | 4.98 | 5.0372 | 5.08 | 5.54 | 5.26 | 5.53 | #N/A
| 1 | 3 | 5.76 | 5.02 | 4.95 | 5.18 | 5.6025 | 6 | 4.8885 | 5.22 | 5.33 | 4.9647 | 5.13 | 5.213 | 5.14 | 5.23 | 5.79 | 5.19 | 5.61 | 5.09 | 5.36 | 4.85 | 4.949 | 5.06 | 5.63 | 5.2 | 5.54 | 16
| 1 | 4 | 5.72 | 5.04 | 4.95 | 5.25 | 5.6567 | 5.96 | 4.9075 | 5.09 | 5.3 | 5.0409 | 5.77 | 5.215 | 5.1 | 4.98 | 5.63 | 5.09 | 5.51 | 5.19 | 5.2 | 4.97 | 4.8706 | 5.13 | 5.54 | 5.16 | 5.52 | 5.1916
| 1 | 5 | 5.65 | 5.09 | 4.87 | 5.14 | 5.6266 | 5.99 | 4.914 | 5.25 | 5.28 | 4.9923 | 5.3 | 5.238 | 5.17 | 5.14 | 5.74 | 5.08 | 5.51 | 5.07 | 5.13 | 4.93 | 4.9882 | 5.09 | 5.69 | 5.18 | 5.3 | 38
| 1 | 6 | 5.7 | 5.01 | 4.89 | 5.1 | 5.6206 | 6.12 | 4.927 | 5.17 | 5.29 | 4.9243 | 5.21 | 5.204 | 5.11 | 4.95 | 5.69 | 5.55 | 5.62 | 5.11 | 5.26 | 4.97 | 4.9588 | 5.11 | 5.37 | 5.14 | 5.54
| Mean |  | 5.681667 | 5.06 | 4.908333 | 5.13 | 5.620567 | 6 | 4.931083 | 5.156667 | 5.303333 | 4.988533 | 5.323333 | 5.2155 | 5.126667 | 5.078333 | 5.658333 | 5.275 | 5.633333 | 5.121667 | 5.261667 | 4.926667 | 4.971867 | 5.108333 | 5.53 | 5.185 | 5.465
| Median |  | 5.685 | 5.06 | 4.905 | 5.135 | 5.61455 | 5.995 | 4.9205 | 5.145 | 5.295 | 4.9924 | 5.265 | 5.214 | 5.125 | 5.085 | 5.66 | 5.24 | 5.615 | 5.1 | 5.28 | 4.95 | 4.9735 | 5.1 | 5.54 | 5.175 | 5.525
| Std Dev. |  | 0.05913262 | 0.04335897 | 0.03710346 | 0.08988882 | 0.01979714 | 0.07348469 | 0.04253871 | 0.06801961 | 0.02581989 | 0.04061594 | 0.227303 | 0.01695582 | 0.03559026 | 0.1034247 | 0.09948199 | 0.1928471 | 0.136626 | 0.05455884 | 0.08447879 | 0.05819507 | 0.06093888 | 0.04262237 | 0.123126 | 0.041833 | 0.1065364
| Rel.Std.Dev. |  | 1.041% | 0.8569% | 0.7559% | 1.752% | 0.3522% | 1.225% | 0.8627% | 1.319% | 0.4869% | 0.8142% | 4.27% | 0.3251% | 0.6942% | 2.037% | 1.758% | 3.656% | 2.425% | 1.065% | 1.606% | 1.181% | 1.226% | 0.8344% | 2.227% | 0.8068% | 1.949%
| PDM3 |  | 9.44% | -2.535% | -5.456% | -1.187% | 8.263% | 15.57% | -5.018% | -0.6729% | 2.152% | -3.911% | 2.537% | 0.4604% | -1.251% | -2.182% | 8.99% | 1.606% | 8.509% | -1.347% | 1.35% | -5.103% | -4.232% | -1.604% | 6.518% | -0.1271% | 5.266%
| Z-Score (Absolute) |  | 2.42 | 0.61 | 1.35 | 0.27 | 2.12 | 3.97 | 1.24 | 0.14 | 0.58 | 0.96 | 0.67 | 0.15 | 0.28 | 0.52 | 2.31 | 0.44 | 2.19 | 0.31 | 0.37 | 1.26 | 1.04 | 0.37 | 1.68 | 0 | 1.36
| Analytical results for Mn in OREAS 273 (Certified Value 0.041 wt.%) | [26 empty] | Certified
Mn | Round | Replicate | Lab | Lab | Lab | Lab | Lab | Lab | Lab | Lab | Lab | Lab | Lab | Lab | Lab | Lab | Lab | Lab | Lab | Lab | Lab | Lab | Lab | Lab | Lab | Lab | Lab | 1
| No | No | 2.01 | 2.02 | 2.03 | 2.04 | 2.05 | 2.06 | 2.07 | 2.08 | 2.09 | 2.10 | 2.12 | 2.13 | 2.15 | 2.16 | 2.18 | 2.19 | 2.20 | 2.21 | 2.23 | 2.25 | 2.27 | 2.28 | 2.29 | 2.30 | 2.31 | wt.%
|  |  | 4A*OES/MS | 4A*OES | 4A*OES | 4A*OES/MS | 4A*OES | 4A*OES | 4A*OES/MS | 4A*OES | 4A*OES/MS | 4A*OES | 4A*OES | 4A*OES | 4A*MS | 4A*OES/MS | 4A*OES/MS | 4A*OES | 4A*OES/MS | 4A*OES | 4A*OES/MS | 4A*MS | 4A*MS | 4A*OES/MS | 4A*OES/MS | 4A*OES/MS | 4A*OES/MS | 3
3
| 1 | 1 | 0.0413 | 0.0454 | 0.0333 | 0.0406 | 0.0449 | 0.0407 | 0.0395 | 0.0414 | 0.0419 | 0.0423 | 0.0397 | 0.0393 | 0.0432 | 0.0396 | 0.0409 | 0.0417 | 0.0429 | 0.0346 | 0.0414 | 0.0396 | 0.0393 | 0.0426 | 0.0396 | 0.0403 | 0.0394 | 1
| 1 | 2 | 0.0404 | 0.0452 | 0.0335 | 0.0421 | 0.0434 | 0.0415 | 0.04 | 0.0422 | 0.0415 | 0.0419 | 0.0401 | 0.0401 | 0.0442 | 0.0402 | 0.0409 | 0.0448 | 0.0414 | 0.0347 | 0.0415 | 0.0404 | 0.0395 | 0.0423 | 0.0409 | 0.041 | 0.0404 | 26
| 1 | 3 | 0.0417 | 0.046 | 0.0334 | 0.0414 | 0.0434 | 0.0413 | 0.0395 | 0.0428 | 0.0418 | 0.0416 | 0.0388 | 0.0392 | 0.0434 | 0.0405 | 0.0429 | 0.0409 | 0.0411 | 0.0339 | 0.0423 | 0.0393 | 0.0385 | 0.042 | 0.0414 | 0.0405 | 0.0405 | 16
| 1 | 4 | 0.0414 | 0.0452 | 0.0332 | 0.0429 | 0.0434 | 0.0413 | 0.039 | 0.0424 | 0.0415 | 0.0422 | 0.0437 | 0.0411 | 0.0425 | 0.0402 | 0.0415 | 0.0411 | 0.0406 | 0.0347 | 0.041 | 0.0402 | 0.0381 | 0.0427 | 0.0402 | 0.0402 | 0.0401 | 0.04111481
| 1 | 5 | 0.0408 | 0.0444 | 0.0329 | 0.0402 | 0.0434 | 0.0415 | 0.0395 | 0.0426 | 0.0418 | 0.0419 | 0.0402 | 0.0409 | 0.0429 | 0.04 | 0.0424 | 0.041 | 0.0402 | 0.0332 | 0.041 | 0.0402 | 0.039 | 0.0423 | 0.0421 | 0.0405 | 0.0388 | 39
| 1 | 6 | 0.0412 | 0.0452 | 0.0332 | 0.0429 | 0.0449 | 0.0422 | 0.04 | 0.0424 | 0.0413 | 0.0412 | 0.0394 | 0.0407 | 0.043 | 0.04 | 0.042 | 0.0432 | 0.0408 | 0.0337 | 0.0418 | 0.0404 | 0.0388 | 0.0426 | 0.0393 | 0.04 | 0.0404
| Mean |  | 0.04113333 | 0.04523333 | 0.03325 | 0.04168333 | 0.0439 | 0.04141667 | 0.03958333 | 0.0423 | 0.04163333 | 0.04185 | 0.04031667 | 0.04021667 | 0.0432 | 0.04008333 | 0.04176667 | 0.04211667 | 0.04116667 | 0.03413333 | 0.0415 | 0.04001667 | 0.03886667 | 0.04241667 | 0.04058333 | 0.04041667 | 0.03993333
| Median |  | 0.04125 | 0.0452 | 0.03325 | 0.04175 | 0.0434 | 0.0414 | 0.0395 | 0.0424 | 0.04165 | 0.0419 | 0.0399 | 0.0404 | 0.0431 | 0.0401 | 0.04175 | 0.0414 | 0.04095 | 0.03425 | 0.04145 | 0.0402 | 0.0389 | 0.04245 | 0.04055 | 0.0404 | 0.04025
| Std Dev. |  | 0.0004633213 | 0.0005125102 | 0.0002073644 | 0.001147897 | 0.0007745967 | 0.0004833908 | 0.0003763863 | 0.0004857983 | 0.000233809 | 0.0004037326 | 0.001733686 | 0.000820772 | 0.0005761944 | 0.0002994439 | 0.0008140434 | 0.00156897 | 0.0009437514 | 0.000628225 | 0.000497996 | 0.0004578937 | 0.0005163978 | 0.0002639444 | 0.00107966 | 0.0003430258 | 0.0006860515
| Rel.Std.Dev. |  | 1.126% | 1.133% | 0.6237% | 2.754% | 1.764% | 1.167% | 0.9509% | 1.148% | 0.5616% | 0.9647% | 4.3% | 2.041% | 1.334% | 0.7471% | 1.949% | 3.725% | 2.293% | 1.841% | 1.2% | 1.144% | 1.329% | 0.6223% | 2.66% | 0.8487% | 1.718%
| PDM3 |  | 0.04504% | 10.02% | -19.13% | 1.383% | 6.774% | 0.7342% | -3.725% | 2.883% | 1.261% | 1.788% | -1.941% | -2.184% | 5.072% | -2.509% | 1.585% | 2.437% | 0.1261% | -16.98% | 0.9369% | -2.671% | -5.468% | 3.166% | -1.293% | -1.698% | -2.874%
| Z-Score (Absolute) |  | 0.02 | 2.89 | 5.62 | 0.37 | 1.93 | 0.18 | 1.12 | 0.8 | 0.33 | 0.49 | 0.6 | 0.67 | 1.44 | 0.77 | 0.43 | 0.67 | 0 | 4.99 | 0.24 | 0.82 | 1.63 | 0.89 | 0.41 | 0.53 | 0.88
| Analytical results for Mo in OREAS 273 (Certified Value 7.42 ppm) | [26 empty] | Certified
Mo | Round | Replicate | Lab | Lab | Lab | Lab | Lab | Lab | Lab | Lab | Lab | Lab | Lab | Lab | Lab | Lab | Lab | Lab | Lab | Lab | Lab | Lab | Lab | Lab | Lab | Lab | Lab | 1
| No | No | 2.01 | 2.02 | 2.03 | 2.04 | 2.05 | 2.06 | 2.07 | 2.08 | 2.09 | 2.10 | 2.12 | 2.13 | 2.15 | 2.16 | 2.18 | 2.19 | 2.20 | 2.21 | 2.23 | 2.25 | 2.27 | 2.28 | 2.29 | 2.30 | 2.31 | ppm
|  |  | 4A*OES/MS | 4A*MS | 4A*OES | 4A*OES | 4A*MS | 4A*MS | 4A*OES/MS | 4A*MS | 4A*OES/MS | 4A*MS | 4A*MS | 4A*OES | 4A*MS | 4A*OES/MS | 4A*MS | 4A*MS | 4A*OES/MS | 4A*MS | 4A*OES/MS | 4A*MS | 4A*MS | 4A*OES/MS | 4A*OES/MS | 4A*OES/MS | 4A*OES/MS | 2
3
| 1 | 1 | 7.3 | 7.5 | 6 | 8 | 7.93 | 7.31 | 7 | 7 | 7.3 | 7.5 | 7.36 | 7 | 7.5 | 7.11 | 7.7 | 7.3 | 7.96 | 7.4 | 7.13 | 8.32 | 7.05 | 9 | 7.62 | 7.24 | 7.45 | 1
| 1 | 2 | 7.38 | 7.5 | 6 | 7 | 7.9 | 7.74 | 7 | 7 | 7.4 | 7.3 | 7.74 | 7.1 | 7.3 | 7.21 | 7.63 | 7.3 | 7.51 | 7.3 | 7.12 | 8.09 | 7.25 | 8 | 7.49 | 7.54 | 7.63 | 27
| 1 | 3 | 7.54 | 7.5 | 6 | 7 | 7.91 | 7.38 | 7 | 7 | 7.5 | 7.5 | 7.24 | 7 | 7.7 | 7.17 | 7.83 | 7.4 | 7.74 | 7.8 | 7.21 | 8.12 | 7.07 | 8 | 7.91 | 7.57 | 7.79 | 16
| 1 | 4 | 7.35 | 7.5 | 6 | 8 | 7.99 | 7.6 | 6 | 7 | 7.5 | 7.5 | 6.98 | 7.2 | 7.5 | 7.09 | 7.48 | 7.4 | 7.81 | 7.3 | 6.88 | 8.34 | 6.99 | 9 | 7.61 | 7.4 | 7.63 | 7.416333
| 1 | 5 | 7.34 | 7.5 | 6 | 7 | 7.67 | 7.47 | 7 | 7 | 7.6 | 7.4 | 7.11 | 7 | 7.5 | 7.25 | 7.58 | 7.1 | 7.48 | 7.4 | 6.96 | 8.34 | 7.08 | 10 | 7.72 | 7.51 | 7.19 | 40
| 1 | 6 | 7.21 | 7.5 | 6 | 8 | 8.12 | 7.29 | 6 | 7 | 7.3 | 7.5 | 7.2 | 7.1 | 7.6 | 7.09 | 7.49 | 7.2 | 7.7 | 7.4 | 7.13 | 8.33 | 6.84 | 8 | 7.7 | 7.35 | 7.35
| Mean |  | 7.353333 | 7.5 | 6 | 7.5 | 7.92 | 7.465 | 6.666667 | 7 | 7.433333 | 7.45 | 7.271667 | 7.066667 | 7.516667 | 7.153333 | 7.618333 | 7.283333 | 7.7 | 7.433333 | 7.071667 | 8.256667 | 7.046667 | 8.666667 | 7.675 | 7.435 | 7.506667
| Median |  | 7.345 | 7.5 | 6 | 7.5 | 7.92 | 7.425 | 7 | 7 | 7.45 | 7.5 | 7.22 | 7.05 | 7.5 | 7.14 | 7.605 | 7.3 | 7.72 | 7.4 | 7.125 | 8.325 | 7.06 | 8.5 | 7.66 | 7.455 | 7.54
| Std Dev. |  | 0.1087505 | 0 | 0 | 0.5477226 | 0.1469694 | 0.1764936 | 0.5163978 | 0 | 0.121106 | 0.083666 | 0.2624817 | 0.08164966 | 0.132916 | 0.06742897 | 0.1331791 | 0.1169045 | 0.1820989 | 0.1861899 | 0.1244856 | 0.118096 | 0.1333667 | 0.8164966 | 0.140961 | 0.1275539 | 0.2185101
| Rel.Std.Dev. |  | 1.479% | 0% | 0% | 7.303% | 1.856% | 2.364% | 7.746% | 0% | 1.629% | 1.123% | 3.61% | 1.155% | 1.768% | 0.9426% | 1.748% | 1.605% | 2.365% | 2.505% | 1.76% | 1.43% | 1.893% | 9.421% | 1.837% | 1.716% | 2.911%
| PDM3 |  | -0.8495% | 1.128% | -19.1% | 1.128% | 6.791% | 0.6562% | -10.11% | -5.614% | 0.2292% | 0.454% | -1.951% | -4.715% | 1.353% | -3.546% | 2.724% | -1.793% | 3.825% | 0.2292% | -4.647% | 11.33% | -4.984% | 16.86% | 3.488% | 0.2517% | 1.218%
| Z-Score (Absolute) |  | 0.42 | 0.17 | NA | 0.17 | 1.86 | 0.03 | NA | NA | 0.1 | 0.03 | 0.75 | 1.57 | 0.24 | 1.22 | 0.65 | 0.7 | 0.98 | 0.1 | 1.55 | 3.22 | 1.65 | 4.87 | 0.88 | 0.09 | 0.2
Results from laboratories 3, 7 and 8 were removed due to their 1 ppm reading resolution.
| Analytical results for Na in OREAS 273 (Certified Value 0.031 wt.%) | [26 empty] | Certified
Na | Round | Replicate | Lab | Lab | Lab | Lab | Lab | Lab | Lab | Lab | Lab | Lab | Lab | Lab | Lab | Lab | Lab | Lab | Lab | Lab | Lab | Lab | Lab | Lab | Lab | Lab |  | 1
| No | No | 2.01 | 2.02 | 2.03 | 2.04 | 2.05 | 2.07 | 2.08 | 2.09 | 2.10 | 2.12 | 2.13 | 2.15 | 2.16 | 2.18 | 2.19 | 2.20 | 2.21 | 2.23 | 2.25 | 2.27 | 2.28 | 2.29 | 2.30 | 2.31 |  | wt.%
|  |  | 4A*OES/MS | 4A*OES | 4A*OES | 4A*OES | 4A*OES | 4A*OES/MS | 4A*OES | 4A*OES/MS | 4A*OES | 4A*OES | 4A*OES | 4A*MS | 4A*OES/MS | 4A*OES/MS | 4A*OES | 4A*OES/MS | 4A*OES | 4A*OES/MS | 4A*MS | 4A*MS | 4A*OES/MS | 4A*OES/MS | 4A*OES/MS | 4A*OES/MS |  | 3
3
| 1 | 1 | 0.03 | 0.02 | 0.05 | 0.35 | 0.03 | 0.04 | 0.04 | 0.04 | 0.0299 | 0.04 | 0.028 | 0.02 | 0.03 | 0.03 | 0.0405 | 0.03 | 0.024 | 0.03 | 0.03 | 0.0292 | 0.03 | 0.03 | 0.03 | 0.03 |  | 1
| 1 | 2 | 0.03 | 0.02 | 0.04 | 0.31 | 0.03 | 0.04 | 0.04 | 0.05 | 0.0313 | 0.04 | 0.03 | 0.02 | 0.03 | 0.03 | 0.0435 | 0.03 | 0.025 | 0.03 | 0.04 | 0.0294 | 0.03 | 0.03 | 0.04 | 0.03 |  | 10
| 1 | 3 | 0.03 | 0.02 | 0.05 | 0.35 | 0.03 | 0.04 | 0.04 | 0.05 | 0.0299 | 0.04 | 0.03 | 0.02 | 0.03 | 0.04 | 0.036 | 0.03 | 0.024 | 0.03 | 0.04 | 0.0287 | 0.03 | 0.03 | 0.04 | 0.03 |  | 16
| 1 | 4 | 0.03 | 0.02 | 0.04 | 0.28 | 0.03 | 0.04 | 0.04 | 0.05 | 0.0303 | 0.05 | 0.028 | 0.02 | 0.03 | 0.03 | 0.0345 | 0.03 | 0.025 | 0.029 | 0.04 | 0.0289 | 0.03 | 0.03 | 0.04 | 0.03 |  | 0.03144477
| 1 | 5 | 0.03 | 0.02 | 0.06 | 0.3 | 0.03 | 0.04 | 0.04 | 0.05 | 0.0308 | 0.04 | 0.031 | 0.02 | 0.03 | 0.04 | 0.0425 | 0.03 | 0.024 | 0.029 | 0.03 | 0.0293 | 0.03 | 0.03 | 0.04 | 0.03 |  | 41
| 1 | 6 | 0.03 | 0.02 | 0.04 | 0.28 | 0.03 | 0.04 | 0.04 | 0.04 | 0.0302 | 0.04 | 0.03 | 0.02 | 0.03 | 0.03 | 0.0405 | 0.03 | 0.024 | 0.029 | 0.04 | 0.0286 | 0.03 | 0.03 | 0.03 | 0.03
| Mean |  | 0.03 | 0.02 | 0.04666667 | 0.3116667 | 0.03 | 0.04 | 0.04 | 0.04666667 | 0.0304 | 0.04166667 | 0.0295 | 0.02 | 0.03 | 0.03333333 | 0.03958333 | 0.03 | 0.02433333 | 0.0295 | 0.03666667 | 0.02901667 | 0.03 | 0.03 | 0.03666667 | 0.03
| Median |  | 0.03 | 0.02 | 0.045 | 0.305 | 0.03 | 0.04 | 0.04 | 0.05 | 0.03025 | 0.04 | 0.03 | 0.02 | 0.03 | 0.03 | 0.0405 | 0.03 | 0.024 | 0.0295 | 0.04 | 0.02905 | 0.03 | 0.03 | 0.04 | 0.03
| Std Dev. |  | 0 | 0 | 0.008164966 | 0.03188521 | 0 | 0 | 0 | 0.005163978 | 0.000551362 | 0.004082483 | 0.001224745 | 0 | 0 | 0.005163978 | 0.003583527 | 0 | 0.0005163978 | 0.0005477226 | 0.005163978 | 0.0003311596 | 0 | 0 | 0.005163978 | 0
| Rel.Std.Dev. |  | 0% | 0% | 17.5% | 10.23% | 0% | 0% | 0% | 11.07% | 1.814% | 9.798% | 4.152% | 0% | 0% | 15.49% | 9.053% | 0% | 2.122% | 1.857% | 14.08% | 1.141% | 0% | 0% | 14.08% | 0%
| PDM3 |  | -4.595% | -36.4% | 48.41% | 891.2% | -4.595% | 27.21% | 27.21% | 48.41% | -3.323% | 32.51% | -6.185% | -36.4% | -4.595% | 6.006% | 25.88% | -4.595% | -22.62% | -6.185% | 16.61% | -7.722% | -4.595% | -4.595% | 16.61% | -4.595%
| Z-Score (Absolute) |  | 0 | 1.5 | 2.5 | 42.21 | 0.05 | 1.5 | 1.5 | 2.5 | 0.06 | 1.75 | 0.07 | 1.5 | 0 | 0.5 | 1.44 | 0 | 0.85 | 0.07 | 1 | 0.15 | 0 | 0 | 1 | 0
| Analytical results for Nb in OREAS 273 (Certified Value 3.82 ppm) | [26 empty] | Certified
Nb | Round | Replicate | Lab | Lab | Lab | Lab | Lab | Lab | Lab | Lab | Lab | Lab | Lab | Lab | Lab | Lab | Lab | Lab | Lab | Lab | Lab | Lab | Lab | Lab | Lab | Lab | Lab | 1
| No | No | 2.01 | 2.02 | 2.03 | 2.04 | 2.05 | 2.06 | 2.07 | 2.08 | 2.09 | 2.10 | 2.12 | 2.13 | 2.15 | 2.16 | 2.18 | 2.19 | 2.20 | 2.21 | 2.23 | 2.25 | 2.27 | 2.28 | 2.29 | 2.30 | 2.31 | ppm
|  |  | 4A*OES/MS | 4A*MS | 4A*OES | 4A*OES/MS | 4A*MS | 4A*MS | 4A*OES/MS | 4A*MS | 4A*OES/MS | 4A*MS | 4A*MS | 4A*OES | 4A*MS | 4A*OES/MS | 4A*MS | 4A*MS | 4A*OES/MS | 4A*MS | 4A*OES/MS | 4A*MS | 4A*MS | 4A*MS | 4A*OES/MS | 4A*OES/MS | 4A*OES/MS | 2
3
| 1 | 1 | 3.9 | 3.5 | < 5 | 4.3 | 4 | 4.3 | 2 | 4 | 3.6 | 4.18 | 3.81 | 3.8 | 3.83 | 1.7 | 3.7 | 3.5 | 4.1 | 4 | 3.61 | 3.4 | 3.63 | 2.1 | 3.9 | 3.9 | 3.9 | 1
| 1 | 2 | 4 | 3 | < 5 | 4.6 | 4 | 4.1 | 10 | 4 | 3.2 | 3.97 | 4.1 | 3.9 | 4.02 | 1.8 | 4 | 3.3 | 4 | 3.8 | 3.59 | 3.6 | 3.63 | 2.3 | 4 | 3.9 | 4 | 28
| 1 | 3 | 4.1 | 3 | < 5 | 4.4 | 3.9 | 4 | < 1 | 4 | 3.3 | 4.16 | 3.74 | 3.9 | 3.93 | 1.1 | 3.3 | 3.6 | 4 | 3.9 | 3.68 | 3.4 | 3.54 | 2.3 | 4 | 3.9 | 4 | 16
| 1 | 4 | 3.9 | 3 | < 5 | 4.4 | 4 | 4.2 | 12 | 4 | 3.2 | 4.06 | 3.79 | 3.7 | 3.93 | 0.5 | 3.3 | 3.6 | 4 | 4 | 3.49 | 3.4 | 3.5 | 2.2 | 4 | 3.8 | 4 | 3.816
| 1 | 5 | 4 | 3 | < 5 | 4.4 | 3.8 | 3.7 | < 1 | 4 | 3.3 | 3.98 | 3.65 | 3.8 | 3.87 | 1.3 | 3.3 | 3.4 | 3.9 | 3.9 | 3.52 | 3.5 | 3.56 | 2.3 | 4.2 | 3.8 | 3.8 | 42
| 1 | 6 | 3.9 | 3 | < 5 | 4.6 | 4 | 4 | < 1 | 4 | 3.3 | 4.16 | 3.73 | 3.7 | 3.88 | 1.6 | 3.6 | 3.3 | 4 | 3.9 | 3.59 | 3.3 | 3.49 | 2.3 | 4.1 | 3.9 | 3.8
| Mean |  | 3.966667 | 3.083333 |  | 4.45 | 3.95 | 4.05 | 8 | 4 | 3.316667 | 4.085 | 3.803333 | 3.8 | 3.91 | 1.333333 | 3.533333 | 3.45 | 4 | 3.916667 | 3.58 | 3.433333 | 3.558333 | 2.25 | 4.033333 | 3.866667 | 3.916667
| Median |  | 3.95 | 3 |  | 4.4 | 4 | 4.05 | 10 | 4 | 3.3 | 4.11 | 3.765 | 3.8 | 3.905 | 1.45 | 3.45 | 3.45 | 4 | 3.9 | 3.59 | 3.4 | 3.55 | 2.3 | 4 | 3.9 | 3.95
| Std Dev. |  | 0.08164966 | 0.2041241 |  | 0.1224745 | 0.083666 | 0.2073644 | 5.291503 | 0 | 0.147196 | 0.09502631 | 0.1556492 | 0.08944272 | 0.0660303 | 0.4844241 | 0.2875181 | 0.1378405 | 0.06324555 | 0.07527727 | 0.06752777 | 0.1032796 | 0.06112828 | 0.083666 | 0.1032796 | 0.05163978 | 0.09831921
| Rel.Std.Dev. |  | 2.058% | 6.62% |  | 2.752% | 2.118% | 5.12% | 66.14% | 0% | 4.438% | 2.326% | 4.092% | 2.354% | 1.689% | 36.33% | 8.137% | 3.995% | 1.581% | 1.922% | 1.886% | 3.008% | 1.718% | 3.718% | 2.561% | 1.336% | 2.51%
| PDM3 |  | 3.948% | -19.2% |  | 16.61% | 3.512% | 6.132% | 109.6% | 4.822% | -13.09% | 7.049% | -0.3319% | -0.4193% | 2.463% | -65.06% | -7.407% | -9.591% | 4.822% | 2.638% | -6.184% | -10.03% | -6.752% | -41.04% | 5.695% | 1.328% | 2.638%
| Z-Score (Absolute) |  | 0.35 | 2.01 | 3.57 | 1.64 | 0.31 | 0.57 | 1.11 | NA | 1.38 | 0.67 | 0.08 | 0.09 | 0.2 | 6.68 | 0.81 | 1.03 | 0.44 | 0.22 | 0.68 | 1.07 | 0.74 | 4.23 | 0.53 | 0.08 | 0.22
Results from laboratory 8 were removed due to their 0.1 ppm reading resolution.
| Analytical results for Nd in OREAS 273 (Certified Value 13.9 ppm) | [26 empty] | Certified
Nd | Round | Replicate | Lab | Lab | Lab | Lab | Lab | Lab | Lab | Lab | Lab | Lab | Lab | Lab | [13 empty] | 1
| No | No | 2.02 | 2.05 | 2.07 | 2.08 | 2.10 | 2.12 | 2.16 | 2.18 | 2.19 | 2.23 | 2.27 | 2.28 | [13 empty] | ppm
|  |  | 4A*MS | 4A*MS | 4A*OES/MS | 4A*MS | 4A*MS | 4A*MS | 4A*OES/MS | 4A*MS | 4A*MS | 4A*OES/MS | 4A*MS | 4A*MS | [13 empty] | 1
2
| 1 | 1 | 13.9 | 13.7 | 14.5 | 14.6 | 13.82 | 14.15 | 13.2 | 14.1 | 13.2 | 13.4 | 14.4 | 13.8 | [13 empty] | 1
| 1 | 2 | 13.8 | 14.2 | 15 | 15 | 14.19 | 15.19 | 13.3 | 13.7 | 13 | 13.5 | 14.6 | 14.5 | [13 empty] | 29
| 1 | 3 | 14.2 | 13.4 | 14.5 | 15 | 13.92 | 14.28 | 13.5 | 14.4 | 12.7 | 13.6 | 14.1 | 13.9 | [13 empty] | 16
| 1 | 4 | 14.1 | 13.9 | 14.5 | 14.8 | 13.31 | 13.91 | 13.1 | 14.1 | 12.6 | 13.1 | 14.2 | 14.1 | [13 empty] | 13.94158
| 1 | 5 | 13.8 | 13.4 | 15 | 14.8 | 13.33 | 14.18 | 13.1 | 14.4 | 13.5 | 13.2 | 14.4 | 14.6 | [13 empty] | 43
| 1 | 6 | 14.1 | 13.5 | 14.5 | 14.7 | 13.82 | 14.4 | 12.8 | 14.3 | 13.5 | 13.5 | 13.8 | 14.2
| Mean |  | 13.98333 | 13.68333 | 14.66667 | 14.81667 | 13.73167 | 14.35167 | 13.16667 | 14.16667 | 13.08333 | 13.38333 | 14.25 | 14.18333
| Median |  | 14 | 13.6 | 14.5 | 14.8 | 13.82 | 14.23 | 13.15 | 14.2 | 13.1 | 13.45 | 14.3 | 14.15
| Std Dev. |  | 0.1722401 | 0.3188521 | 0.2581989 | 0.1602082 | 0.3464919 | 0.4416975 | 0.233809 | 0.265832 | 0.3868678 | 0.194079 | 0.2810694 | 0.3188521
| Rel.Std.Dev. |  | 1.232% | 2.33% | 1.76% | 1.081% | 2.523% | 3.078% | 1.776% | 1.876% | 2.957% | 1.45% | 1.972% | 2.248%
| PDM3 |  | 0.2995% | -1.852% | 5.201% | 6.277% | -1.506% | 2.941% | -5.558% | 1.614% | -6.156% | -4.004% | 2.212% | 1.734%
| Z-Score (Absolute) |  | 0.17 | 0.72 | 1.09 | 1.36 | 0.63 | 0.51 | 1.67 | 0.17 | 1.82 | 1.27 | 0.32 | 0.2
| Analytical results for Ni in OREAS 273 (Certified Value 31.2 ppm) | [26 empty] | Certified
Ni | Round | Replicate | Lab | Lab | Lab | Lab | Lab | Lab | Lab | Lab | Lab | Lab | Lab | Lab | Lab | Lab | Lab | Lab | Lab | Lab | Lab | Lab | Lab | Lab | Lab | Lab | Lab | 1
| No | No | 2.01 | 2.02 | 2.03 | 2.04 | 2.05 | 2.06 | 2.07 | 2.08 | 2.09 | 2.10 | 2.12 | 2.13 | 2.15 | 2.16 | 2.18 | 2.19 | 2.20 | 2.21 | 2.23 | 2.25 | 2.27 | 2.28 | 2.29 | 2.30 | 2.31 | ppm
|  |  | 4A*OES/MS | 4A*OES | 4A*OES | 4A*OES | 4A*MS | 4A*MS | 4A*OES/MS | 4A*OES | 4A*OES/MS | 4A*MS | 4A*MS | 4A*OES | 4A*MS | 4A*OES/MS | 4A*OES/MS | 4A*MS | 4A*OES/MS | 4A*OES | 4A*OES/MS | 4A*MS | 4A*MS | 4A*OES/MS | 4A*OES/MS | 4A*OES/MS | 4A*OES/MS | 1
2
| 1 | 1 | 30 | 36 | 25 | 29 | 38.2 | 30 | 30 | 5 | 35.3 | 30.9 | 32 | 31 | 30.8 | 30.6 | 30 | 39 | 33.7 | 35 | 31.2 | 28.3 | 30.3 | 30 | 31.6 | 33.6 | 32.2 | 1
| 1 | 2 | 30.5 | 36 | 25 | 28 | 39.6 | 30.1 | 30 | 10 | 33.5 | 31.3 | 34.2 | 30 | 31.2 | 32.2 | 30 | 40 | 32.6 | 36 | 31.4 | 28.5 | 29.3 | 30 | 31.9 | 33.3 | 32.1 | 30
| 1 | 3 | 31.3 | 36 | 25 | 29 | 38.4 | 29.5 | 30 | 10 | 34.4 | 31.3 | 31.4 | 30 | 31.8 | 31 | 29 | 33 | 31.6 | 36 | 31.8 | 28.1 | 28.6 | 29 | 33.5 | 34.3 | 33 | 16
| 1 | 4 | 30.6 | 38 | 25 | 29 | 38.2 | 30.5 | 30 | 10 | 32.8 | 31.1 | 32.7 | 30 | 30.5 | 31.4 | 28 | 35 | 31.5 | 35 | 30.5 | 29.1 | 29.4 | 31 | 32.1 | 33.8 | 32.6 | 31.17667
| 1 | 5 | 30.6 | 36 | 25 | 28 | 38.4 | 30.3 | 30 | 10 | 33.9 | 30.9 | 30.8 | 29 | 30.8 | 32.1 | 28 | 41 | 31.7 | 35 | 30.7 | 29.7 | 29.2 | 30 | 33 | 33.8 | 30.7 | 44
| 1 | 6 | 29.7 | 36 | 25 | 29 | 39.1 | 30.1 | 30 | 10 | 35.3 | 31.3 | 32.9 | 30 | 31.1 | 30.7 | 28 | 39 | 33.4 | 35 | 31.1 | 29.1 | 29 | 32 | 33 | 33.3 | 31.2
| Mean |  | 30.45 | 36.33333 | 25 | 28.66667 | 38.65 | 30.08333 | 30 | 9.166667 | 34.2 | 31.13333 | 32.33333 | 30 | 31.03333 | 31.33333 | 28.83333 | 37.83333 | 32.41667 | 35.33333 | 31.11667 | 28.8 | 29.3 | 30.33333 | 32.51667 | 33.68333 | 31.96667
| Median |  | 30.55 | 36 | 25 | 29 | 38.4 | 30.1 | 30 | 10 | 34.15 | 31.2 | 32.35 | 30 | 30.95 | 31.2 | 28.5 | 39 | 32.15 | 35 | 31.15 | 28.8 | 29.25 | 30 | 32.55 | 33.7 | 32.15
| Std Dev. |  | 0.5540758 | 0.8164966 | 0 | 0.5163978 | 0.5718391 | 0.3371449 | 0 | 2.041241 | 1 | 0.1966384 | 1.206096 | 0.6324555 | 0.4501851 | 0.6918574 | 0.9831921 | 3.125167 | 0.9662643 | 0.5163978 | 0.4708149 | 0.6033241 | 0.5656854 | 1.032796 | 0.7521081 | 0.3763863 | 0.8640988
| Rel.Std.Dev. |  | 1.82% | 2.247% | 0% | 1.801% | 1.48% | 1.121% | 0% | 22.27% | 2.924% | 0.6316% | 3.73% | 2.108% | 1.451% | 2.208% | 3.41% | 8.26% | 2.981% | 1.462% | 1.513% | 2.095% | 1.931% | 3.405% | 2.313% | 1.117% | 2.703%
| PDM3 |  | -2.331% | 16.54% | -19.81% | -8.051% | 23.97% | -3.507% | -3.774% | -70.6% | 9.697% | -0.139% | 3.71% | -3.774% | -0.4597% | 0.5025% | -7.516% | 21.35% | 3.977% | 13.33% | -0.1925% | -7.623% | -6.019% | -2.705% | 4.298% | 8.04% | 2.534%
| Z-Score (Absolute) |  | 0.32 | 2.51 | 2.95 | 1.18 | 3.63 | 0.5 | 0.54 | 10.57 | 1.49 | 0.01 | 0.59 | 0.54 | 0.04 | 0.1 | 1.1 | 3.24 | 0.63 | 2.03 | 0 | 1.12 | 0.87 | 0.38 | 0.67 | 1.24 | 0.41
| Analytical results for P in OREAS 273 (Certified Value 0.103 wt.%) | [26 empty] | Certified
P | Round | Replicate | Lab | Lab | Lab | Lab | Lab | Lab | Lab | Lab | Lab | Lab | Lab | Lab | Lab | Lab | Lab | Lab | Lab | Lab | Lab | Lab | Lab | Lab | Lab | Lab | Lab | 1
| No | No | 2.01 | 2.02 | 2.03 | 2.04 | 2.05 | 2.06 | 2.07 | 2.08 | 2.09 | 2.10 | 2.12 | 2.13 | 2.15 | 2.16 | 2.18 | 2.19 | 2.20 | 2.21 | 2.23 | 2.25 | 2.27 | 2.28 | 2.29 | 2.30 | 2.31 | wt.%
|  |  | 4A*OES/MS | 4A*OES | 4A*OES | 4A*OES/MS | 4A*OES | 4A*OES | 4A*OES/MS | 4A*OES | 4A*OES/MS | 4A*OES | 4A*OES | 4A*OES | 4A*MS | 4A*OES/MS | 4A*OES/MS | 4A*OES | 4A*OES/MS | 4A*OES | 4A*OES/MS | 4A*MS | 4A*MS | 4A*OES/MS | 4A*OES/MS | 4A*OES/MS | 4A*OES/MS | 3
3
| 1 | 1 | 0.113 | 0.105 | 0.0849 | 0.1025 | 0.1069 | 0.107 | 0.0935 | 0.1 | 0.119 | 0.105 | 0.0985 | 0.099 | 0.1007 | 0.099 | 0.11 | 0.108 | 0.112 | 0.097 | 0.106 | 0.103 | 0.101 | 0.1014 | 0.102 | 0.1051 | 0.105 | 1
| 1 | 2 | 0.112 | 0.105 | 0.0876 | 0.1031 | 0.1073 | 0.109 | 0.0945 | 0.1 | 0.12 | 0.1045 | 0.1 | 0.104 | 0.0998 | 0.098 | 0.11 | 0.106 | 0.108 | 0.096 | 0.103 | 0.104 | 0.0994 | 0.1005 | 0.104 | 0.1071 | 0.108 | #N/A
| 1 | 3 | 0.116 | 0.105 | 0.0859 | 0.106 | 0.1078 | 0.107 | 0.0935 | 0.12 | 0.12 | 0.1036 | 0.0938 | 0.103 | 0.1056 | 0.099 | 0.11 | 0.103 | 0.107 | 0.097 | 0.107 | 0.101 | 0.0984 | 0.1006 | 0.107 | 0.1049 | 0.109 | 16
| 1 | 4 | 0.114 | 0.105 | 0.0861 | 0.1053 | 0.1087 | 0.107 | 0.092 | 0.105 | 0.12 | 0.1056 | 0.1044 | 0.101 | 0.1007 | 0.094 | 0.1 | 0.108 | 0.105 | 0.096 | 0.102 | 0.104 | 0.102 | 0.1021 | 0.105 | 0.1047 | 0.109 | 0.1033987
| 1 | 5 | 0.114 | 0.105 | 0.0872 | 0.1019 | 0.11 | 0.11 | 0.093 | 0.1 | 0.119 | 0.1039 | 0.0954 | 0.099 | 0.1049 | 0.099 | 0.1 | 0.113 | 0.105 | 0.097 | 0.1 | 0.105 | 0.103 | 0.1 | 0.107 | 0.1062 | 0.104 | 45
| 1 | 6 | 0.116 | 0.105 | 0.0861 | 0.104 | 0.1073 | 0.104 | 0.093 | 0.1 | 0.115 | 0.1025 | 0.0953 | 0.102 | 0.102 | 0.098 | 0.1 | 0.101 | 0.107 | 0.097 | 0.102 | 0.105 | 0.101 | 0.1001 | 0.101 | 0.1044 | 0.11
| Mean |  | 0.1141667 | 0.105 | 0.0863 | 0.1038 | 0.108 | 0.1073333 | 0.09325 | 0.1041667 | 0.1188333 | 0.1041833 | 0.0979 | 0.1013333 | 0.1022833 | 0.09783333 | 0.105 | 0.1065 | 0.1073333 | 0.09666667 | 0.1033333 | 0.1036667 | 0.1008 | 0.1007833 | 0.1043333 | 0.1054 | 0.1075
| Median |  | 0.114 | 0.105 | 0.0861 | 0.10355 | 0.10755 | 0.107 | 0.09325 | 0.1 | 0.1195 | 0.1042 | 0.09695 | 0.1015 | 0.10135 | 0.0985 | 0.105 | 0.107 | 0.107 | 0.097 | 0.1025 | 0.104 | 0.101 | 0.10055 | 0.1045 | 0.105 | 0.1085
| Std Dev. |  | 0.001602082 | 0 | 0.000969536 | 0.001607483 | 0.00115931 | 0.002065591 | 0.0008215838 | 0.00801041 | 0.00194079 | 0.001098029 | 0.003920204 | 0.002065591 | 0.002412813 | 0.00194079 | 0.005477226 | 0.004230839 | 0.002581989 | 0.0005163978 | 0.00265832 | 0.001505545 | 0.001678094 | 0.000813429 | 0.002503331 | 0.001035374 | 0.002428992
| Rel.Std.Dev. |  | 1.403% | 0% | 1.123% | 1.549% | 1.073% | 1.924% | 0.8811% | 7.69% | 1.633% | 1.054% | 4.004% | 2.038% | 2.359% | 1.984% | 5.216% | 3.973% | 2.406% | 0.5342% | 2.573% | 1.452% | 1.665% | 0.8071% | 2.399% | 0.9823% | 2.26%
| PDM3 |  | 10.41% | 1.549% | -16.54% | 0.3881% | 4.45% | 3.805% | -9.815% | 0.7427% | 14.93% | 0.7589% | -5.318% | -1.997% | -1.079% | -5.382% | 1.549% | 2.999% | 3.805% | -6.511% | -0.06321% | 0.2592% | -2.513% | -2.529% | 0.9039% | 1.936% | 3.967%
| Z-Score (Absolute) |  | 2.13 | 0.18 | 3.8 | 0.08 | 0.82 | 0.67 | 2.32 | 0 | 3.12 | 0 | 1.33 | 0.6 | 0.4 | 1.35 | 0.18 | 0.5 | 0.67 | 1.6 | 0.18 | 0.11 | 0.72 | 0.72 | 0.04 | 0.26 | 0.71
| Analytical results for Pb in OREAS 273 (Certified Value 12.2 ppm) | [26 empty] | Certified
Pb | Round | Replicate | Lab | Lab | Lab | Lab | Lab | Lab | Lab | Lab | Lab | Lab | Lab | Lab | Lab | Lab | Lab | Lab | Lab | Lab | Lab | Lab | Lab | Lab | Lab | Lab | Lab | 1
| No | No | 2.01 | 2.02 | 2.03 | 2.04 | 2.05 | 2.06 | 2.07 | 2.08 | 2.09 | 2.10 | 2.12 | 2.13 | 2.15 | 2.16 | 2.18 | 2.19 | 2.20 | 2.21 | 2.23 | 2.25 | 2.27 | 2.28 | 2.29 | 2.30 | 2.31 | ppm
|  |  | 4A*OES/MS | 4A*MS | 4A*OES | 4A*OES/MS | 4A*MS | 4A*MS | 4A*OES/MS | 4A*MS | 4A*OES/MS | 4A*MS | 4A*MS | 4A*OES | 4A*MS | 4A*OES/MS | 4A*MS | 4A*MS | 4A*OES/MS | 4A*MS | 4A*OES/MS | 4A*MS | 4A*MS | 4A*MS | 4A*OES/MS | 4A*OES/MS | 4A*OES/MS | 1
2
| 1 | 1 | 12.2 | 12 | 10 | 13 | 11.8 | 18 | 11 | 11 | 13.1 | 12.9 | 11.5 | 12 | 11.2 | 12.6 | 11.5 | 13 | 13 | 14 | 11.96 | 11.2 | 12.57 | 15.9 | 12.6 | 13.3 | 12.8 | 1
| 1 | 2 | 12.1 | 12 | 11 | 11.8 | 12.2 | 17.6 | 11 | 11 | 12.7 | 12.8 | 11.6 | 12 | 12.4 | 13 | 11.3 | 14 | 12.1 | 14 | 12.09 | 10.9 | 13.76 | 16.3 | 12.8 | 13.2 | 13.1 | 31
| 1 | 3 | 12.5 | 12 | 10 | 12.5 | 11.8 | 17.2 | 11 | 11 | 12.6 | 12.8 | 11.3 | 12 | 10.8 | 12.7 | 11.3 | 13 | 11.9 | 15 | 12.19 | 10.9 | 11.88 | 15 | 13.2 | 13 | 13.4 | 16
| 1 | 4 | 12.2 | 12 | 12 | 12.1 | 11.8 | 18.1 | 11 | 11 | 12.6 | 12.3 | 11.1 | 12 | 11.1 | 12.8 | 11.2 | 13 | 12 | 15 | 11.74 | 11.1 | 12.08 | 15.9 | 12.7 | 12.8 | 13.4 | 12.1876
| 1 | 5 | 11.9 | 12 | 11 | 11.1 | 11.6 | 17.7 | 11 | 11 | 12.8 | 12.4 | 11.6 | 12 | 10.9 | 13.1 | 11.4 | 14 | 11.9 | 15 | 11.7 | 11.1 | 12.87 | 16.2 | 13 | 12.9 | 12.7 | 46
| 1 | 6 | 12.2 | 12 | 11 | 12.7 | 11.9 | 19.1 | 11 | 11 | 13.4 | 12.6 | 11.1 | 13 | 11.2 | 12.6 | 11.4 | 14 | 12 | 14 | 12.01 | 11.5 | 13.56 | 16.7 | 13.2 | 12.8 | 12.8
| Mean |  | 12.18333 | 12 | 10.83333 | 12.2 | 11.85 | 17.95 | 11 | 11 | 12.86667 | 12.63333 | 11.36667 | 12.16667 | 11.26667 | 12.8 | 11.35 | 13.5 | 12.15 | 14.5 | 11.94833 | 11.11667 | 12.78667 | 16 | 12.91667 | 13 | 13.03333
| Median |  | 12.2 | 12 | 11 | 12.3 | 11.8 | 17.85 | 11 | 11 | 12.75 | 12.7 | 11.4 | 12 | 11.15 | 12.75 | 11.35 | 13.5 | 12 | 14.5 | 11.985 | 11.1 | 12.72 | 16.05 | 12.9 | 12.95 | 12.95
| Std Dev. |  | 0.194079 | 0 | 0.7527727 | 0.6870226 | 0.1974842 | 0.6473021 | 0 | 0 | 0.3204164 | 0.242212 | 0.233809 | 0.4082483 | 0.5785038 | 0.2097618 | 0.1048809 | 0.5477226 | 0.4230839 | 0.5477226 | 0.1936406 | 0.2228602 | 0.7642949 | 0.5727128 | 0.2562551 | 0.2097618 | 0.3141125
| Rel.Std.Dev. |  | 1.593% | 0% | 6.949% | 5.631% | 1.667% | 3.606% | 0% | 0% | 2.49% | 1.917% | 2.057% | 3.355% | 5.135% | 1.639% | 0.9241% | 4.057% | 3.482% | 3.777% | 1.621% | 2.005% | 5.977% | 3.579% | 1.984% | 1.614% | 2.41%
| PDM3 |  | -0.03504% | -1.539% | -11.11% | 0.1017% | -2.77% | 47.28% | -9.744% | -9.744% | 5.572% | 3.657% | -6.736% | -0.1718% | -7.556% | 5.025% | -6.873% | 10.77% | -0.3085% | 18.97% | -1.963% | -8.787% | 4.915% | 31.28% | 5.982% | 6.666% | 6.939%
| Z-Score (Absolute) |  | 0.3 | NA | NA | 0.27 | 0.72 | 7 | NA | NA | 0.57 | 0.27 | 1.33 | NA | 1.45 | 0.48 | 1.35 | NA | 0.34 | NA | 0.59 | 1.64 | 0.47 | 4.53 | 0.63 | 0.74 | 0.78
Results from laboratories 2, 3, 7, 8, 13, 19 and 21 were removed due to their 1 ppm reading resolution.
| Analytical results for Pr in OREAS 273 (Certified Value 3.57 ppm) | [26 empty] | Certified
Pr | Round | Replicate | Lab | Lab | Lab | Lab | Lab | Lab | Lab | Lab | Lab | Lab | Lab | Lab | [13 empty] | 1
| No | No | 2.02 | 2.05 | 2.07 | 2.08 | 2.10 | 2.12 | 2.16 | 2.18 | 2.19 | 2.23 | 2.27 | 2.28 | [13 empty] | ppm
|  |  | 4A*MS | 4A*MS | 4A*OES/MS | 4A*MS | 4A*MS | 4A*MS | 4A*OES/MS | 4A*MS | 4A*MS | 4A*OES/MS | 4A*MS | 4A*MS | [13 empty] | 2
3
| 1 | 1 | 3.62 | 3.6 | 3.8 | 3.7 | 3.64 | 3.82 | 3.4 | 3.74 | 3.4 | 3.4 | 3.6 | 3.43 | [13 empty] | 1
| 1 | 2 | 3.58 | 3.6 | 3.7 | 3.75 | 3.63 | 4.02 | 3.3 | 3.7 | 3.35 | 3.5 | 3.6 | 3.66 | [13 empty] | 32
| 1 | 3 | 3.6 | 3.4 | 3.7 | 3.75 | 3.57 | 3.66 | 3.4 | 3.69 | 3.2 | 3.5 | 3.6 | 3.4 | [13 empty] | 16
| 1 | 4 | 3.58 | 3.5 | 3.7 | 3.8 | 3.47 | 3.86 | 3.5 | 3.54 | 3.23 | 3.4 | 3.5 | 3.46 | [13 empty] | 3.573583
| 1 | 5 | 3.5 | 3.5 | 3.5 | 3.8 | 3.45 | 3.79 | 3.3 | 3.74 | 3.48 | 3.3 | 3.6 | 3.63 | [13 empty] | 47
| 1 | 6 | 3.66 | 3.5 | 3.7 | 3.75 | 3.58 | 3.8 | 3.3 | 3.72 | 3.48 | 3.4 | 3.5 | 3.59
| Mean |  | 3.59 | 3.516667 | 3.683333 | 3.758333 | 3.556667 | 3.825 | 3.366667 | 3.688333 | 3.356667 | 3.416667 | 3.566667 | 3.528333
| Median |  | 3.59 | 3.5 | 3.7 | 3.75 | 3.575 | 3.81 | 3.35 | 3.71 | 3.375 | 3.4 | 3.6 | 3.525
| Std Dev. |  | 0.05329165 | 0.07527727 | 0.09831921 | 0.03763863 | 0.07991662 | 0.1169188 | 0.08164966 | 0.07547627 | 0.1207753 | 0.07527727 | 0.05163978 | 0.1116094
| Rel.Std.Dev. |  | 1.484% | 2.141% | 2.669% | 1.001% | 2.247% | 3.057% | 2.425% | 2.046% | 3.598% | 2.203% | 1.448% | 3.163%
| PDM3 |  | 0.4594% | -1.593% | 3.071% | 5.17% | -0.4734% | 7.035% | -5.79% | 3.211% | -6.07% | -4.391% | -0.1935% | -1.266%
| Z-Score (Absolute) |  | 0.15 | 0.24 | 0.66 | 1.07 | 0.03 | 1.43 | 1.06 | 0.69 | 1.11 | 0.79 | 0.03 | 0.18
| Analytical results for Rb in OREAS 273 (Certified Value 59 ppm) | [26 empty] | Certified
Rb | Round | Replicate | Lab | Lab | Lab | Lab | Lab | Lab | Lab | Lab | Lab | Lab | Lab | Lab | Lab | Lab | Lab | Lab | Lab | Lab | Lab | Lab | Lab | Lab | Lab |  |  | 1
| No | No | 2.01 | 2.02 | 2.04 | 2.05 | 2.07 | 2.08 | 2.09 | 2.10 | 2.12 | 2.13 | 2.15 | 2.16 | 2.18 | 2.19 | 2.20 | 2.21 | 2.23 | 2.25 | 2.27 | 2.28 | 2.29 | 2.30 | 2.31 |  |  | ppm
|  |  | 4A*OES/MS | 4A*MS | 4A*OES/MS | 4A*MS | 4A*OES/MS | 4A*MS | 4A*OES/MS | 4A*MS | 4A*MS | 4A*OES | 4A*MS | 4A*OES/MS | 4A*MS | 4A*MS | 4A*OES/MS | 4A*MS | 4A*OES/MS | 4A*MS | 4A*MS | 4A*MS | 4A*OES/MS | 4A*OES/MS | 4A*OES/MS |  |  | 0
1
| 1 | 1 | 61.5 | 60.4 | 60.1 | 59.1 | 57 | 60.8 | 60.7 | 58.24 | 62.2 | 54.6 | 61.81 | 51.2 | 61.2 | 55 | 57.8 | 57.5 | 59.4 | 64.4 | 55.2 | 55.3 | 60.1 | 62.7 | 57 |  |  | 1
| 1 | 2 | 61.6 | 59.2 | 64.5 | 58 | 57 | 61.8 | 60.4 | 59.01 | 62.88 | 55 | 62.49 | 52.8 | 61.5 | 54.9 | 54.9 | 55.8 | 60.7 | 63.4 | 55.3 | 60 | 60.9 | 62.2 | 59.2 |  |  | 33
| 1 | 3 | 63 | 60.2 | 64.2 | 57.7 | 56.5 | 62.4 | 60.9 | 58.35 | 60.89 | 55.2 | 60.87 | 53 | 62.5 | 57.4 | 56 | 55.7 | 61.4 | 66 | 53.5 | 55.9 | 61.7 | 61.5 | 59 |  |  | 16
| 1 | 4 | 61.8 | 59.6 | 64 | 57.4 | 56 | 61.4 | 60.2 | 58.16 | 60.89 | 54.2 | 60.83 | 51.2 | 61.7 | 55 | 55.7 | 56.2 | 59.1 | 66.5 | 53.6 | 56.9 | 60.8 | 60.7 | 59.5 |  |  | 59.3025
| 1 | 5 | 59.8 | 59 | 63 | 56.6 | 56.5 | 62 | 61 | 57.61 | 61.17 | 54 | 61.36 | 52.6 | 63.5 | 55.5 | 55.2 | 55.4 | 58.3 | 64.8 | 54.1 | 60.9 | 62.4 | 62.2 | 56.6 |  |  | 48
| 1 | 6 | 60.1 | 60 | 66.9 | 59.3 | 56.5 | 61 | 59.4 | 58.57 | 61.57 | 53.7 | 61.45 | 52.9 | 63 | 57.6 | 55.6 | 56.6 | 60.3 | 64.7 | 52.9 | 58.2 | 61.2 | 59.9 | 57.1
| Mean |  | 61.3 | 59.73333 | 63.78333 | 58.01667 | 56.58333 | 61.56667 | 60.43333 | 58.32333 | 61.6 | 54.45 | 61.46833 | 52.28333 | 62.23333 | 55.9 | 55.86667 | 56.2 | 59.86667 | 64.96667 | 54.1 | 57.86667 | 61.18333 | 61.53333 | 58.06667
| Median |  | 61.55 | 59.8 | 64.1 | 57.85 | 56.5 | 61.6 | 60.55 | 58.295 | 61.37 | 54.4 | 61.405 | 52.7 | 62.1 | 55.25 | 55.65 | 56 | 59.85 | 64.75 | 53.85 | 57.55 | 61.05 | 61.85 | 58.05
| Std Dev. |  | 1.17983 | 0.5609516 | 2.219384 | 1.030372 | 0.3763863 | 0.6121002 | 0.5887841 | 0.4637959 | 0.7990494 | 0.585662 | 0.6225887 | 0.8495097 | 0.9114092 | 1.258571 | 1.023067 | 0.7615773 | 1.139591 | 1.121903 | 0.969536 | 2.247369 | 0.7935154 | 1.05956 | 1.298717
| Rel.Std.Dev. |  | 1.925% | 0.9391% | 3.48% | 1.776% | 0.6652% | 0.9942% | 0.9743% | 0.7952% | 1.297% | 1.076% | 1.013% | 1.625% | 1.465% | 2.251% | 1.831% | 1.355% | 1.904% | 1.727% | 1.792% | 3.884% | 1.297% | 1.722% | 2.237%
| PDM3 |  | 3.368% | 0.7265% | 7.556% | -2.168% | -4.585% | 3.818% | 1.907% | -1.651% | 3.874% | -8.183% | 3.652% | -11.84% | 4.942% | -5.738% | -5.794% | -5.232% | 0.9513% | 9.551% | -8.773% | -2.421% | 3.172% | 3.762% | -2.084%
| Z-Score (Absolute) |  | 0.57 | 0 | 1.46 | 0.62 | 1.14 | 0.66 | 0.25 | 0.51 | 0.67 | 1.91 | 0.63 | 2.69 | 0.9 | 1.38 | 1.4 | 1.28 | 0.05 | 1.89 | 2.03 | 0.67 | 0.52 | 0.65 | 0.6
| Analytical results for Re in OREAS 273 (Certified Value 0.007 ppm) | [26 empty] | Certified
Re | Round | Replicate | Lab | Lab | Lab | Lab | Lab | Lab | Lab | Lab | Lab | Lab | Lab | Lab | Lab | Lab | Lab | Lab | Lab | Lab | [7 empty] | 1
| No | No | 2.01 | 2.02 | 2.07 | 2.08 | 2.09 | 2.10 | 2.12 | 2.13 | 2.15 | 2.16 | 2.20 | 2.21 | 2.23 | 2.27 | 2.28 | 2.29 | 2.30 | 2.31 | [7 empty] | ppm
|  |  | 4A*OES/MS | 4A*MS | 4A*OES/MS | 4A*MS | 4A*OES/MS | 4A*MS | 4A*MS | 4A*OES | 4A*MS | 4A*OES/MS | 4A*OES/MS | 4A*MS | 4A*OES/MS | 4A*MS | 4A*MS | 4A*OES/MS | 4A*OES/MS | 4A*OES/MS | [7 empty] | 3
3
| 1 | 1 | 0.008 | < 0.1 | < 0.05 | < 0.1 | 0.016 | 0.006 | 0.008 | < 0.05 | 0.007 | 0.003 | 0.006 | < 0.05 | 0.008 | 0.008 | 0.013 | 0.005 | 0.007 | 0.006 | [7 empty] | 1
| 1 | 2 | 0.007 | < 0.1 | 0.35 | < 0.1 | 0.016 | 0.007 | 0.007 | < 0.05 | 0.006 | 0.003 | 0.006 | < 0.05 | 0.006 | 0.007 | 0.014 | 0.007 | 0.008 | 0.008 | [7 empty] | 34
| 1 | 3 | 0.008 | < 0.1 | < 0.05 | < 0.1 | 0.012 | 0.006 | 0.009 | < 0.05 | 0.006 | 0.003 | 0.007 | < 0.05 | 0.007 | 0.007 | 0.016 | 0.007 | 0.008 | 0.009 | [7 empty] | 16
| 1 | 4 | 0.008 | < 0.1 | 0.1 | < 0.1 | 0.014 | 0.007 | 0.008 | < 0.05 | 0.007 | 0.003 | 0.008 | < 0.05 | 0.006 | 0.007 | 0.014 | 0.008 | 0.008 | 0.008 | [7 empty] | 0.007
| 1 | 5 | 0.007 | < 0.1 | < 0.05 | < 0.1 | 0.012 | 0.006 | 0.007 | < 0.05 | 0.008 | 0.003 | 0.006 | < 0.05 | 0.006 | 0.007 | 0.015 | 0.007 | 0.008 | 0.004 | [7 empty] | 49
| 1 | 6 | 0.006 | < 0.1 | < 0.05 | < 0.1 | 0.016 | 0.006 | 0.01 | < 0.05 | 0.006 | 0.003 | 0.005 | < 0.05 | 0.006 | 0.006 | 0.011 | 0.007 | 0.008 | 0.007
| Mean |  | 0.007333333 |  | 0.225 |  | 0.01433333 | 0.006333333 | 0.008166667 |  | 0.006666667 | 0.003 | 0.006333333 |  | 0.0065 | 0.007 | 0.01383333 | 0.006833333 | 0.007833333 | 0.007
| Median |  | 0.0075 |  | 0.225 |  | 0.015 | 0.006 | 0.008 |  | 0.0065 | 0.003 | 0.006 |  | 0.006 | 0.007 | 0.014 | 0.007 | 0.008 | 0.0075
| Std Dev. |  | 0.0008164966 |  | 0.1767767 |  | 0.001966384 | 0.0005163978 | 0.001169045 |  | 0.0008164966 | 4.750736e-19 | 0.001032796 |  | 0.00083666 | 0.0006324555 | 0.001722401 | 0.0009831921 | 0.0004082483 | 0.001788854
| Rel.Std.Dev. |  | 11.13% |  | 78.57% |  | 13.72% | 8.154% | 14.31% |  | 12.25% | 1.584e-14% | 16.31% |  | 12.87% | 9.035% | 12.45% | 14.39% | 5.212% | 25.56%
| PDM3 |  | 4.762% |  | 3114% |  | 104.8% | -9.524% | 16.67% |  | -4.762% | -57.14% | -9.524% |  | -7.143% | -2.22e-14% | 97.62% | -2.381% | 11.9% | -1.11e-14%
| Z-Score (Absolute) |  | 0.13 | 22.88 | 45.36 | 22.88 | 3.64 | 0.67 | 0.31 | 9.4 | 0.49 | 2.47 | 0.67 | 9.4 | 0.58 | 0.31 | 3.37 | 0.4 | 0.13 | 0.31
| Analytical results for S in OREAS 273 (Certified Value 0.049 wt.%) | [26 empty] | Certified
S | Round | Replicate | Lab | Lab | Lab | Lab | Lab | Lab | Lab | Lab | Lab | Lab | Lab | Lab | Lab | Lab | Lab | Lab | Lab | Lab | Lab | Lab | Lab | Lab | Lab |  |  | 1
| No | No | 2.01 | 2.02 | 2.03 | 2.04 | 2.05 | 2.07 | 2.08 | 2.09 | 2.10 | 2.12 | 2.13 | 2.15 | 2.16 | 2.18 | 2.19 | 2.20 | 2.21 | 2.23 | 2.27 | 2.28 | 2.29 | 2.30 | 2.31 |  |  | wt.%
|  |  | 4A*OES/MS | 4A*OES | 4A*OES | 4A*OES/MS | 4A*OES | 4A*OES/MS | 4A*OES | 4A*OES/MS | 4A*OES | 4A*OES | 4A*OES | 4A*MS | 4A*OES/MS | 4A*OES/MS | 4A*OES | 4A*OES/MS | 4A*OES | 4A*OES/MS | 4A*MS | 4A*OES/MS | 4A*OES/MS | 4A*OES/MS | 4A*OES/MS |  |  | 3
3
| 1 | 1 | 0.04 | 0.055 | 0.04 | 0.07 | 0.35 | 0.045 | 0.06 | 0.06 | 0.0517 | 0.05 | 0.053 | < 0.05 | 0.05 | 0.06 | 0.054 | 0.04 | 0.047 | < 0.04 | 0.0475 | 0.03 | 0.04 | 0.05 | 0.04 |  |  | 1
| 1 | 2 | 0.04 | 0.055 | 0.04 | 0.07 | 0.35 | 0.045 | 0.05 | 0.06 | 0.0503 | 0.05 | 0.057 | < 0.05 | 0.05 | 0.06 | 0.0505 | 0.04 | 0.047 | < 0.04 | 0.048 | 0.03 | 0.04 | 0.05 | 0.04 |  |  | 19
| 1 | 3 | 0.04 | 0.055 | 0.04 | 0.08 | 0.355 | 0.05 | 0.06 | 0.06 | 0.051 | 0.05 | 0.054 | 0.05 | 0.05 | 0.06 | 0.052 | 0.04 | 0.047 | 0.04 | 0.0459 | 0.03 | 0.04 | 0.05 | 0.04 |  |  | 16
| 1 | 4 | 0.04 | 0.055 | 0.05 | 0.08 | 0.354 | 0.045 | 0.05 | 0.06 | 0.0514 | 0.06 | 0.054 | < 0.05 | 0.05 | 0.06 | 0.052 | 0.04 | 0.047 | 0.04 | 0.0459 | 0.03 | 0.04 | 0.05 | 0.04 |  |  | 0.04871
| 1 | 5 | 0.04 | 0.055 | 0.05 | 0.06 | 0.363 | 0.05 | 0.05 | 0.06 | 0.0508 | 0.05 | 0.053 | 0.05 | 0.05 | 0.06 | 0.054 | 0.04 | 0.048 | 0.04 | 0.0468 | 0.03 | 0.04 | 0.05 | 0.04 |  |  | 50
| 1 | 6 | 0.04 | 0.055 | 0.04 | 0.07 | 0.351 | 0.05 | 0.06 | 0.06 | 0.0504 | 0.05 | 0.056 | < 0.05 | 0.05 | 0.06 | 0.0495 | 0.04 | 0.048 | 0.04 | 0.0475 | 0.03 | 0.04 | 0.05 | 0.04
| Mean |  | 0.04 | 0.055 | 0.04333333 | 0.07166667 | 0.3538333 | 0.0475 | 0.055 | 0.06 | 0.05093333 | 0.05166667 | 0.0545 | 0.05 | 0.05 | 0.06 | 0.052 | 0.04 | 0.04733333 | 0.04 | 0.04693333 | 0.03 | 0.04 | 0.05 | 0.04
| Median |  | 0.04 | 0.055 | 0.04 | 0.07 | 0.3525 | 0.0475 | 0.055 | 0.06 | 0.0509 | 0.05 | 0.054 | 0.05 | 0.05 | 0.06 | 0.052 | 0.04 | 0.047 | 0.04 | 0.04715 | 0.03 | 0.04 | 0.05 | 0.04
| Std Dev. |  | 0 | 0 | 0.005163978 | 0.007527727 | 0.004956477 | 0.002738613 | 0.005477226 | 0 | 0.0005501515 | 0.004082483 | 0.001643168 | 0 | 7.601177e-18 | 0 | 0.00181659 | 0 | 0.0005163978 | 0 | 0.0008869423 | 0 | 0 | 7.601177e-18 | 0
| Rel.Std.Dev. |  | 0% | 0% | 11.92% | 10.5% | 1.401% | 5.766% | 9.959% | 0% | 1.08% | 7.902% | 3.015% | 0% | 1.52e-14% | 0% | 3.493% | 0% | 1.091% | 0% | 1.89% | 0% | 0% | 1.52e-14% | 0%
| PDM3 |  | -17.88% | 12.91% | -11.04% | 47.13% | 626.4% | -2.484% | 12.91% | 23.18% | 4.564% | 6.07% | 11.89% | 2.648% | 2.648% | 23.18% | 6.754% | -17.88% | -2.826% | -17.88% | -3.647% | -38.41% | -17.88% | 2.648% | -17.88%
| Z-Score (Absolute) |  | 1.01 | 0.51 | 0.67 | 2.19 | 30.73 | 0.25 | 0.51 | 1.01 | 0.09 | 0.17 | 0.46 | 1.69 | 0 | 1.01 | 0.2 | 1.01 | 0.27 | 1.69 | 0.31 | 2.02 | 1.01 | 0 | 1.01
| Analytical results for Sb in OREAS 273 (Certified Value 26.7 ppm) | [26 empty] | Certified
Sb | Round | Replicate | Lab | Lab | Lab | Lab | Lab | Lab | Lab | Lab | Lab | Lab | Lab | Lab | Lab | Lab | Lab | Lab | Lab | Lab | Lab | Lab | Lab | Lab | Lab |  |  | 1
| No | No | 2.01 | 2.02 | 2.03 | 2.04 | 2.07 | 2.08 | 2.09 | 2.10 | 2.12 | 2.13 | 2.15 | 2.16 | 2.18 | 2.19 | 2.20 | 2.21 | 2.23 | 2.25 | 2.27 | 2.28 | 2.29 | 2.30 | 2.31 |  |  | ppm
|  |  | 4A*OES/MS | 4A*MS | 4A*OES | 4A*OES | 4A*OES/MS | 4A*MS | 4A*OES/MS | 4A*MS | 4A*MS | 4A*OES | 4A*MS | 4A*OES/MS | 4A*MS | 4A*MS | 4A*OES/MS | 4A*MS | 4A*OES/MS | 4A*MS | 4A*MS | 4A*MS | 4A*OES/MS | 4A*OES/MS | 4A*OES/MS |  |  | 1
2
| 1 | 1 | 28 | 25.4 | 20 | 26 | 30.5 | 19.4 | 20.9 | 27.69 | 26.03 | 26.4 | 29.01 | 19.8 | 27.24 | 26.3 | 27.7 | 26.8 | 26.14 | 27.6 | 26.95 | 27.7 | 26.2 | 26 | 26.3 |  |  | 1
| 1 | 2 | 29 | 25 | 22 | 26 | 30.5 | 20.2 | 20.6 | 27.28 | 27.42 | 26.5 | 28.98 | 19.9 | 27.78 | 26.2 | 26.5 | 25.5 | 26.61 | 27.2 | 26.62 | 29.27 | 26.4 | 26.9 | 28.6 |  |  | 35
| 1 | 3 | 30.5 | 25 | 22 | 28 | 31 | 21.8 | 21.4 | 27.1 | 25.64 | 26.6 | 29.15 | 17.5 | 26.61 | 25.6 | 27 | 26.3 | 26.67 | 26.9 | 26.07 | 28.22 | 27 | 26.9 | 27.3 |  |  | 16
| 1 | 4 | 28.4 | 24.4 | 21 | 28 | 29.5 | 20 | 20.7 | 26.74 | 26.74 | 26.2 | 29.17 | 6.3 | 26.61 | 26.5 | 26.5 | 25.5 | 25.46 | 27.9 | 26.29 | 27.92 | 26.5 | 26.4 | 27.4 |  |  | 26.74069
| 1 | 5 | 28.4 | 24.6 | 22 | 25 | 29.5 | 20.3 | 20.8 | 27.07 | 25.29 | 26.2 | 28.99 | 19.4 | 25.71 | 27.8 | 26.1 | 25.9 | 25.42 | 28.6 | 26.84 | 30.59 | 27.8 | 26.7 | 25.7 |  |  | 51
| 1 | 6 | 28.8 | 25.2 | 22 | 26 | 29.5 | 21 | 20.7 | 27.05 | 26.13 | 26.1 | 29.33 | 19 | 27.21 | 27.9 | 26.7 | 25.1 | 26.66 | 27.8 | 25.74 | 28.74 | 26.9 | 26.1 | 25.8
| Mean |  | 28.85 | 24.93333 | 21.5 | 26.5 | 30.08333 | 20.45 | 20.85 | 27.155 | 26.20833 | 26.33333 | 29.105 | 16.98333 | 26.86 | 26.71667 | 26.75 | 25.85 | 26.16 | 27.66667 | 26.41833 | 28.74 | 26.8 | 26.5 | 26.85
| Median |  | 28.6 | 25 | 22 | 26 | 30 | 20.25 | 20.75 | 27.085 | 26.08 | 26.3 | 29.08 | 19.2 | 26.91 | 26.4 | 26.6 | 25.7 | 26.375 | 27.7 | 26.455 | 28.48 | 26.7 | 26.55 | 26.8
| Std Dev. |  | 0.8803408 | 0.3723797 | 0.83666 | 1.224745 | 0.6645801 | 0.838451 | 0.2880972 | 0.3147539 | 0.7687761 | 0.1966384 | 0.137659 | 5.305626 | 0.7156535 | 0.92826 | 0.5504544 | 0.6188699 | 0.5917094 | 0.5921711 | 0.4688461 | 1.070308 | 0.5761944 | 0.3949684 | 1.122052
| Rel.Std.Dev. |  | 3.051% | 1.494% | 3.891% | 4.622% | 2.209% | 4.1% | 1.382% | 1.159% | 2.933% | 0.7467% | 0.473% | 31.24% | 2.664% | 3.474% | 2.058% | 2.394% | 2.262% | 2.14% | 1.775% | 3.724% | 2.15% | 1.49% | 4.179%
| PDM3 |  | 7.888% | -6.759% | -19.6% | -0.9001% | 12.5% | -23.52% | -22.03% | 1.549% | -1.991% | -1.523% | 8.842% | -36.49% | 0.4462% | -0.08982% | 0.03483% | -3.331% | -2.172% | 3.463% | -1.205% | 7.477% | 0.2218% | -0.9001% | 0.4088%
| Z-Score (Absolute) |  | 2.44 | 1.63 | 5.19 | 0 | 3.72 | 6.28 | 5.86 | 0.68 | 0.3 | 0.17 | 2.7 | 9.87 | 0.37 | 0.22 | 0.26 | 0.67 | 0.35 | 1.21 | 0.08 | 2.32 | 0.31 | 0 | 0.36
| Analytical results for Sc in OREAS 273 (Certified Value 4 ppm) | [26 empty] | Certified
Sc | Round | Replicate | Lab | Lab | Lab | Lab | Lab | Lab | Lab | Lab | Lab | Lab | Lab | Lab | Lab | Lab | Lab | Lab | Lab | Lab | Lab | Lab | Lab | Lab | Lab | Lab | Lab | 1
| No | No | 2.01 | 2.02 | 2.03 | 2.04 | 2.05 | 2.06 | 2.07 | 2.08 | 2.09 | 2.10 | 2.12 | 2.13 | 2.15 | 2.16 | 2.18 | 2.19 | 2.20 | 2.21 | 2.23 | 2.25 | 2.27 | 2.28 | 2.29 | 2.30 | 2.31 | ppm
|  |  | 4A*OES/MS | 4A*OES | 4A*OES | 4A*OES/MS | 4A*MS | 4A*MS | 4A*OES/MS | 4A*OES | 4A*OES/MS | 4A*MS | 4A*MS | 4A*OES | 4A*MS | 4A*OES/MS | 4A*MS | 4A*MS | 4A*OES/MS | 4A*OES | 4A*OES/MS | 4A*MS | 4A*MS | 4A*MS | 4A*OES/MS | 4A*OES/MS | 4A*OES/MS | 2
3
| 1 | 1 | 3.8 | 4 | < 5 | 3.8 | 4.1 | 3.8 | 4 | 3 | 4.6 | 4.2 | 3.9 | 4 | 4 | 4 | 4.1 | 4.4 | 4.2 | 3 | 3.8 | 3.7 | 3.7 | 4.6 | 4.1 | 4.3 | 3.8 | 1
| 1 | 2 | 3.9 | 4 | < 5 | 3.9 | 4 | 3.8 | 4 | 3 | 4.5 | 4.1 | 3.9 | 4 | 4.1 | 4 | 4.2 | 4.1 | 4.1 | 3 | 3.8 | 3.7 | 3.8 | 5.3 | 4 | 4.1 | 3.9 | 36
| 1 | 3 | 4.1 | 4 | < 5 | 4.1 | 4 | 3.8 | 4 | 3 | 4.6 | 4.1 | 4.3 | 4 | 4 | 4 | 4.4 | 3.6 | 4.1 | 3 | 3.9 | 3.6 | 3.7 | 4.9 | 4.2 | 4 | 4 | 16
| 1 | 4 | 3.9 | 4 | < 5 | 4 | 4.1 | 3.8 | 3 | 3 | 4.5 | 4.2 | 3.5 | 4 | 3.8 | 4 | 4.4 | 3.9 | 3.9 | 3 | 3.7 | 3.8 | 3.7 | 5 | 4.2 | 4 | 3.9 | 3.996863
| 1 | 5 | 3.9 | 4 | < 5 | 3.6 | 4 | 3.8 | 4 | 3 | 4.5 | 4 | 3.7 | 4 | 4.1 | 4 | 4.4 | 4.3 | 4 | 3 | 3.7 | 3.8 | 3.7 | 5.3 | 4.2 | 4 | 3.7 | 52
| 1 | 6 | 3.8 | 4 | < 5 | 4.1 | 4.1 | 3.8 | 4 | 3 | 4.7 | 4 | 3.7 | 4 | 4 | 4 | 4.4 | 4.4 | 4.1 | 3 | 3.8 | 3.7 | 3.8 | 5 | 4.2 | 4 | 3.7
| Mean |  | 3.9 | 4 |  | 3.916667 | 4.05 | 3.8 | 3.833333 | 3 | 4.566667 | 4.1 | 3.833333 | 4 | 4 | 4 | 4.316667 | 4.116667 | 4.066667 | 3 | 3.783333 | 3.716667 | 3.733333 | 5.016667 | 4.15 | 4.066667 | 3.833333
| Median |  | 3.9 | 4 |  | 3.95 | 4.05 | 3.8 | 4 | 3 | 4.55 | 4.1 | 3.8 | 4 | 4 | 4 | 4.4 | 4.2 | 4.1 | 3 | 3.8 | 3.7 | 3.7 | 5 | 4.2 | 4 | 3.85
| Std Dev. |  | 0.1095445 | 0 |  | 0.194079 | 0.05477226 | 4.864754e-16 | 0.4082483 | 0 | 0.08164966 | 0.08944272 | 0.273252 | 0 | 0.1095445 | 0 | 0.132916 | 0.3188521 | 0.1032796 | 0 | 0.07527727 | 0.07527727 | 0.05163978 | 0.2639444 | 0.083666 | 0.121106 | 0.121106
| Rel.Std.Dev. |  | 2.809% | 0% |  | 4.955% | 1.352% | 1.28e-14% | 10.65% | 0% | 1.788% | 2.182% | 7.128% | 0% | 2.739% | 0% | 3.079% | 7.745% | 2.54% | 0% | 1.99% | 2.025% | 1.383% | 5.261% | 2.016% | 2.978% | 3.159%
| PDM3 |  | -2.423% | 0.07849% |  | -2.006% | 1.329% | -4.925% | -4.091% | -24.94% | 14.26% | 2.58% | -4.091% | 0.07849% | 0.07849% | 0.07849% | 8.001% | 2.997% | 1.746% | -24.94% | -5.342% | -7.01% | -6.593% | 25.52% | 3.831% | 1.746% | -4.091%
| Z-Score (Absolute) |  | 0.4 | NA | 6.07 | 0.34 | 0.2 | 0.81 | NA | NA | 2.29 | 0.4 | 0.67 | NA | 0 | NA | 1.28 | 0.47 | 0.27 | NA | 0.88 | 1.15 | 1.08 | 4.11 | 0.61 | 0.27 | 0.67
Results from laboratories 2, 7, 8, 13, 16 and 21 were removed due to their 1 ppm reading resolution.
| Analytical results for Se in OREAS 273 (Certified Value 9.97 ppm) | [26 empty] | Certified
Se | Round | Replicate | Lab | Lab | Lab | Lab | Lab | Lab | Lab | Lab | Lab | Lab | Lab | Lab | Lab | Lab | Lab | Lab | Lab | Lab | Lab | Lab | Lab | Lab |  |  |  | 1
| No | No | 2.01 | 2.02 | 2.03 | 2.04 | 2.07 | 2.08 | 2.10 | 2.12 | 2.13 | 2.15 | 2.16 | 2.18 | 2.19 | 2.20 | 2.21 | 2.23 | 2.25 | 2.27 | 2.28 | 2.29 | 2.30 | 2.31 |  |  |  | ppm
|  |  | 4A*OES/MS | 4A*MS | 4A*OES | 4A*OES/MS | 4A*OES/MS | 4A*MS | 4A*MS | 4A*MS | 4A*OES | 4A*MS | 4A*OES/MS | 4A*MS | 4A*MS | 4A*OES/MS | 4A*MS | 4A*OES/MS | 4A*MS | 4A*MS | 4A*OES/MS | 4A*OES/MS | 4A*OES/MS | 4A*OES/MS |  |  |  | 2
2
| 1 | 1 | 11 | 5 | 9 | 9 | 15 | 10 | 9.4 | 4.5 | 9 | 9.4 | 8.6 | 8 | 8 | 8 | 9 | 9.1 | 10.4 | 10.7 | < 10 | 9 | 9 | 10 |  |  |  | 1
| 1 | 2 | 11 | 5 | 8 | 10 | 20 | 10 | 9.5 | 12.5 | 9 | 9.1 | 8.3 | 9 | 8 | 9 | 9 | 9.3 | 10.8 | 10.8 | < 10 | 9 | 9 | 10 |  |  |  | 37
| 1 | 3 | 12 | 5 | 8 | 11 | 20 | 10 | 9.5 | 5.2 | 9 | 9.6 | 8.8 | 9 | 8 | 9 | 9 | 9.3 | 11.1 | 10.3 | < 10 | 10 | 9 | 10 |  |  |  | 16
| 1 | 4 | 11 | 5 | 9 | 12 | 20 | 10 | 9.6 | 11.4 | 8 | 9.7 | 7.9 | 9 | 8 | 9 | 9 | 9.1 | 10.7 | 10.7 | < 10 | 11 | 9 | 10 |  |  |  | 9.971296
| 1 | 5 | 11 | 5 | 9 | 9 | 10 | 10 | 9.1 | 7.1 | 9 | 9.4 | 8.7 | 9 | 8 | 8 | 9 | 9 | 10.3 | 11.2 | < 10 | 9 | 9 | 10 |  |  |  | 53
| 1 | 6 | 10 | 5 | 9 | 11 | 15 | 10 | 9.2 | 11.7 | 9 | 9.6 | 8.5 | 9 | 8 | 9 | 9 | 9.3 | 10.7 | 11.7 | < 10 | 11 | 9 | 10
| Mean |  | 11 | 5 | 8.666667 | 10.33333 | 16.66667 | 10 | 9.383333 | 8.733333 | 8.833333 | 9.466667 | 8.466667 | 8.833333 | 8 | 8.666667 | 9 | 9.183333 | 10.66667 | 10.9 |  | 9.833333 | 9 | 10
| Median |  | 11 | 5 | 9 | 10.5 | 17.5 | 10 | 9.45 | 9.25 | 9 | 9.5 | 8.55 | 9 | 8 | 9 | 9 | 9.2 | 10.7 | 10.75 |  | 9.5 | 9 | 10
| Std Dev. |  | 0.6324555 | 0 | 0.5163978 | 1.21106 | 4.082483 | 0 | 0.194079 | 3.554528 | 0.4082483 | 0.2160247 | 0.3265986 | 0.4082483 | 0 | 0.5163978 | 0 | 0.132916 | 0.2875181 | 0.4857983 |  | 0.9831921 | 0 | 0
| Rel.Std.Dev. |  | 5.75% | 0% | 5.958% | 11.72% | 24.49% | 0% | 2.068% | 40.7% | 4.622% | 2.282% | 3.857% | 4.622% | 0% | 5.958% | 0% | 1.447% | 2.695% | 4.457% |  | 9.999% | 0% | 0%
| PDM3 |  | 10.32% | -49.86% | -13.08% | 3.631% | 67.15% | 0.2879% | -5.897% | -12.42% | -11.41% | -5.061% | -15.09% | -11.41% | -19.77% | -13.08% | -9.741% | -7.902% | 6.974% | 9.314% |  | -1.384% | -9.741% | 0.2879%
| Z-Score (Absolute) |  | 1.41 | NA | NA | NA | NA | 0.49 | 0.08 | 0.67 | NA | 0 | 0.92 | NA | NA | NA | NA | 0.26 | 1.1 | 1.32 | NA | NA | NA | NA
Results from laboratories 2, 3, 4, 7, 13, 18, 19, 20, 21, 28, 29, 30 and 31 were removed due to their 1 ppm reading resolution.
| Analytical results for Si in OREAS 273 (Indicative Value 0.065 wt.%) | [26 empty] | Indicative
Si | Round | Replicate | Lab | [24 empty] | 1
| No | No | 2.03 | [24 empty] | wt.%
|  |  | 4A*OES | [24 empty] | 3
3
| 1 | 1 | 0.0951 | [24 empty] | 1
| 1 | 2 | 0.0534 | [24 empty] | 7
| 1 | 3 | > 0.1 | [24 empty] | 16
| 1 | 4 | 0.0582 | [24 empty] | 0.06536
| 1 | 5 | 0.0724 | [24 empty] | 13
| 1 | 6 | 0.0477
| Mean |  | 0.06536
| Median |  | 0.0582
| Std Dev. |  | 0.01897506
| Rel.Std.Dev. |  | 29.03%
| PDM3 |  | 0%
| Z-Score (Absolute) |  | NA
| Analytical results for Sm in OREAS 273 (Certified Value 2.65 ppm) | [26 empty] | Certified
Sm | Round | Replicate | Lab | Lab | Lab | Lab | Lab | Lab | Lab | Lab | Lab | Lab | Lab | Lab | [13 empty] | 1
| No | No | 2.02 | 2.05 | 2.07 | 2.08 | 2.10 | 2.12 | 2.16 | 2.18 | 2.19 | 2.23 | 2.27 | 2.28 | [13 empty] | ppm
|  |  | 4A*MS | 4A*MS | 4A*OES/MS | 4A*MS | 4A*MS | 4A*MS | 4A*OES/MS | 4A*MS | 4A*MS | 4A*OES/MS | 4A*MS | 4A*MS | [13 empty] | 2
3
| 1 | 1 | 2.85 | 2.7 | 2.7 | 2.7 | 2.95 | 2.67 | 2.3 | 2.7 | 2.5 | 2.5 | 2.6 | 2.67 | [13 empty] | 1
| 1 | 2 | 2.6 | 2.8 | 2.6 | 2.7 | 2.7 | 2.55 | 2.5 | 2.6 | 2.4 | 2.5 | 2.6 | 2.64 | [13 empty] | 21
| 1 | 3 | 2.7 | 2.6 | 2.5 | 2.65 | 2.7 | 2.69 | 2.1 | 2.7 | 2.4 | 2.5 | 2.5 | 2.57 | [13 empty] | 16
| 1 | 4 | 2.7 | 2.7 | 2.6 | 2.65 | 2.56 | 2.6 | 2.1 | 2.6 | 2.4 | 2.5 | 2.6 | 2.66 | [13 empty] | 2.653481
| 1 | 5 | 2.75 | 2.6 | 2.7 | 2.7 | 2.58 | 2.88 | 2.3 | 2.7 | 2.5 | 2.5 | 2.6 | 2.9 | [13 empty] | 54
| 1 | 6 | 2.75 | 2.6 | 2.8 | 2.65 | 2.69 | 2.57 | 2.5 | 2.6 | 2.6 | 2.6 | 2.5 | 2.67
| Mean |  | 2.725 | 2.666667 | 2.65 | 2.675 | 2.696667 | 2.66 | 2.3 | 2.65 | 2.466667 | 2.516667 | 2.566667 | 2.685
| Median |  | 2.725 | 2.65 | 2.65 | 2.675 | 2.695 | 2.635 | 2.3 | 2.65 | 2.45 | 2.5 | 2.6 | 2.665
| Std Dev. |  | 0.08215838 | 0.08164966 | 0.1048809 | 0.02738613 | 0.1389484 | 0.1209959 | 0.1788854 | 0.05477226 | 0.08164966 | 0.04082483 | 0.05163978 | 0.1118481
| Rel.Std.Dev. |  | 3.015% | 3.062% | 3.958% | 1.024% | 5.153% | 4.549% | 7.778% | 2.067% | 3.31% | 1.622% | 2.012% | 4.166%
| PDM3 |  | 2.695% | 0.4969% | -0.1312% | 0.811% | 1.627% | 0.2457% | -13.32% | -0.1312% | -7.04% | -5.156% | -3.272% | 1.188%
| Z-Score (Absolute) |  | 1.32 | 0.22 | 0.09 | 0.38 | 0.78 | 0.09 | 6.68 | 0.09 | 3.54 | 2.6 | 1.66 | 0.56
| Analytical results for Sn in OREAS 273 (Certified Value 0.97 ppm) | [26 empty] | Certified
Sn | Round | Replicate | Lab | Lab | Lab | Lab | Lab | Lab | Lab | Lab | Lab | Lab | Lab | Lab | Lab | Lab | Lab | Lab | Lab | Lab | Lab | Lab | Lab | Lab | Lab | Lab |  | 1
| No | No | 2.01 | 2.02 | 2.03 | 2.04 | 2.05 | 2.06 | 2.07 | 2.08 | 2.09 | 2.10 | 2.12 | 2.13 | 2.15 | 2.16 | 2.18 | 2.19 | 2.20 | 2.21 | 2.23 | 2.27 | 2.28 | 2.29 | 2.30 | 2.31 |  | ppm
|  |  | 4A*OES/MS | 4A*MS | 4A*OES | 4A*OES/MS | 4A*MS | 4A*MS | 4A*OES/MS | 4A*MS | 4A*OES/MS | 4A*MS | 4A*MS | 4A*OES | 4A*MS | 4A*OES/MS | 4A*MS | 4A*MS | 4A*OES/MS | 4A*MS | 4A*OES/MS | 4A*MS | 4A*MS | 4A*OES/MS | 4A*OES/MS | 4A*OES/MS |  | 2
3
| 1 | 1 | 1 | < 1 | < 10 | 1.1 | 0.91 | 1.6 | 1 | 1.2 | 0.9 | 1 | 1 | 0.9 | 0.9 | < 1 | 0.8 | 1.1 | 1 | 1 | 1 | 0.9 | 1.1 | 0.9 | 1 | 1 |  | 1
| 1 | 2 | 1 | < 1 | < 10 | 1.1 | 0.92 | 1.7 | 1 | 1.2 | 0.8 | 1 | 1 | 0.9 | 0.9 | < 1 | 0.8 | 0.9 | 0.9 | 1.1 | 0.9 | 0.9 | 1.1 | 0.9 | 1 | 0.9 |  | 22
| 1 | 3 | 1.1 | 1 | < 10 | 0.9 | 0.89 | 1.4 | 1 | 1.2 | 0.9 | 1.3 | 1 | 0.9 | 0.9 | < 1 | 0.8 | 0.8 | 1 | 1 | 1 | 0.9 | 1 | 1 | 1 | 1 |  | 16
| 1 | 4 | 1.1 | < 1 | < 10 | 0.9 | 0.91 | 1.5 | 0.5 | 1.2 | 0.9 | 1.1 | 1 | 0.9 | 0.9 | < 1 | 0.8 | 1 | 1 | 0.9 | 0.9 | 0.9 | 1.1 | 0.9 | 1 | 1 |  | 0.9651754
| 1 | 5 | 1 | < 1 | < 10 | 1 | 0.86 | 1.5 | 1 | 1.1 | 0.9 | 1.1 | 1.1 | 1 | 1 | < 1 | 0.8 | 0.9 | 0.9 | 1 | 0.9 | 0.9 | 1.1 | 1 | 1 | 1 |  | 55
| 1 | 6 | 1 | < 1 | < 10 | 1.1 | 0.88 | 1.6 | 1 | 1.1 | 0.9 | 1.1 | 1 | 1 | 1 | < 1 | 0.8 | 1 | 0.9 | 1 | 1 | 0.9 | 1.2 | 1 | 1 | 0.9
| Mean |  | 1.033333 | 1 |  | 1.016667 | 0.895 | 1.55 | 0.9166667 | 1.166667 | 0.8833333 | 1.1 | 1.016667 | 0.9333333 | 0.9333333 |  | 0.8 | 0.95 | 0.95 | 1 | 0.95 | 0.9 | 1.1 | 0.95 | 1 | 0.9666667
| Median |  | 1 | 1 |  | 1.05 | 0.9 | 1.55 | 1 | 1.2 | 0.9 | 1.1 | 1 | 0.9 | 0.9 |  | 0.8 | 0.95 | 0.95 | 1 | 0.95 | 0.9 | 1.1 | 0.95 | 1 | 1
| Std Dev. |  | 0.05163978 |  |  | 0.09831921 | 0.02258318 | 0.1048809 | 0.2041241 | 0.05163978 | 0.04082483 | 0.1095445 | 0.04082483 | 0.05163978 | 0.05163978 |  | 1.216188e-16 | 0.1048809 | 0.05477226 | 0.06324555 | 0.05477226 | 0 | 0.06324555 | 0.05477226 | 0 | 0.05163978
| Rel.Std.Dev. |  | 4.997% |  |  | 9.671% | 2.523% | 6.767% | 22.27% | 4.426% | 4.622% | 9.959% | 4.016% | 5.533% | 5.533% |  | 1.52e-14% | 11.04% | 5.766% | 6.325% | 5.766% | 0% | 5.75% | 5.766% | 0% | 5.342%
| PDM3 |  | 7.062% | 3.608% |  | 5.335% | -7.271% | 60.59% | -5.026% | 20.88% | -8.48% | 13.97% | 5.335% | -3.299% | -3.299% |  | -17.11% | -1.572% | -1.572% | 3.608% | -1.572% | -6.753% | 13.97% | -1.572% | 3.608% | 0.1545%
| Z-Score (Absolute) |  | 0.84 | 3.71 | 40.96 | 0.67 | 0.56 | 6.07 | 0.34 | 2.19 | 0.67 | 1.52 | 0.67 | 0.17 | 0.17 | 4.55 | 1.52 | 0 | 0 | 0.51 | 0 | 0.51 | 1.52 | 0 | NA | 0.17
Results from laboratory 30 were removed due to their 0.1 ppm reading resolution.
| Analytical results for Sr in OREAS 273 (Certified Value 321 ppm) | [26 empty] | Certified
Sr | Round | Replicate | Lab | Lab | Lab | Lab | Lab | Lab | Lab | Lab | Lab | Lab | Lab | Lab | Lab | Lab | Lab | Lab | Lab | Lab | Lab | Lab | Lab | Lab | Lab | Lab | Lab | 1
| No | No | 2.01 | 2.02 | 2.03 | 2.04 | 2.05 | 2.06 | 2.07 | 2.08 | 2.09 | 2.10 | 2.12 | 2.13 | 2.15 | 2.16 | 2.18 | 2.19 | 2.20 | 2.21 | 2.23 | 2.25 | 2.27 | 2.28 | 2.29 | 2.30 | 2.31 | ppm
|  |  | 4A*OES/MS | 4A*MS | 4A*OES | 4A*OES/MS | 4A*OES | 4A*OES | 4A*OES/MS | 4A*MS | 4A*OES/MS | 4A*MS | 4A*MS | 4A*OES | 4A*MS | 4A*OES/MS | 4A*OES/MS | 4A*MS | 4A*OES/MS | 4A*MS | 4A*OES/MS | 4A*MS | 4A*MS | 4A*OES/MS | 4A*OES/MS | 4A*OES/MS | 4A*OES/MS | 0
0
| 1 | 1 | 367 | 341 | 221 | 302.4 | 319 | 348 | 300 | 319 | 306 | 322.8 | 317.1 | 286.4 | 310.11 | 299 | 324 | 314 | 361 | 319 | 317 | 301 | 306 | 326 | 339 | 325.3 | 319 | 1
| 1 | 2 | 361 | 328 | 223 | 317 | 323 | 358 | 300 | 323 | 287 | 329.8 | 326.1 | 304.8 | 313.98 | 302 | 324 | 323 | 346 | 321 | 320 | 301 | 303 | 321 | 343 | 331.8 | 328 | 23
| 1 | 3 | 371 | 337 | 222 | 321 | 322 | 360 | 300 | 328 | 288 | 322.66 | 305.4 | 301.6 | 292.86 | 305 | 339 | 326 | 342 | 319 | 321 | 296 | 299 | 321 | 351 | 326.9 | 328 | 16
| 1 | 4 | 370 | 337 | 223 | 322.7 | 325 | 356 | 300 | 323 | 284 | 321.79 | 311.9 | 293.9 | 310.6 | 299 | 327 | 318 | 337 | 326 | 304 | 310 | 296 | 324 | 345 | 324.6 | 331 | 320.83
| 1 | 5 | 364 | 326 | 220 | 305.7 | 323 | 359 | 300 | 327 | 285 | 320.55 | 307.4 | 294.9 | 294.24 | 302 | 332 | 315 | 335 | 321 | 309 | 306 | 303 | 321 | 354 | 325.2 | 321 | 56
| 1 | 6 | 368 | 340 | 222 | 327.5 | 320 | 363 | 305 | 319 | 305 | 327.02 | 316.5 | 288.2 | 296.31 | 305 | 330 | 315 | 343 | 321 | 317 | 305 | 299 | 324 | 334 | 323.9 | 331
| Mean |  | 366.8333 | 334.8333 | 221.8333 | 316.05 | 322 | 357.3333 | 300.8333 | 323.1667 | 292.5 | 324.1033 | 314.0667 | 294.9667 | 303.0167 | 302 | 329.3333 | 318.5 | 344 | 321.1667 | 314.6667 | 303.1667 | 301 | 322.8333 | 344.3333 | 326.2833 | 326.3333
| Median |  | 367.5 | 337 | 222 | 319 | 322.5 | 358.5 | 300 | 323 | 287.5 | 322.73 | 314.2 | 294.4 | 303.21 | 302 | 328.5 | 316.5 | 342.5 | 321 | 317 | 303 | 301 | 322.5 | 344 | 325.25 | 328
| Std Dev. |  | 3.763863 | 6.306082 | 1.169045 | 9.941579 | 2.19089 | 5.125102 | 2.041241 | 3.81663 | 10.17349 | 3.54171 | 7.538877 | 7.225141 | 9.520338 | 2.683282 | 5.715476 | 4.929503 | 9.252027 | 2.562551 | 6.713171 | 4.875107 | 3.63318 | 2.136976 | 7.420692 | 2.879873 | 5.125102
| Rel.Std.Dev. |  | 1.026% | 1.883% | 0.527% | 3.146% | 0.6804% | 1.434% | 0.6785% | 1.181% | 3.478% | 1.093% | 2.4% | 2.449% | 3.142% | 0.8885% | 1.735% | 1.548% | 2.69% | 0.7979% | 2.133% | 1.608% | 1.207% | 0.6619% | 2.155% | 0.8826% | 1.571%
| PDM3 |  | 14.34% | 4.365% | -30.86% | -1.49% | 0.3647% | 11.38% | -6.233% | 0.7283% | -8.83% | 1.02% | -2.108% | -8.061% | -5.552% | -5.869% | 2.65% | -0.7262% | 7.222% | 0.1049% | -1.921% | -5.506% | -6.181% | 0.6244% | 7.326% | 1.7% | 1.715%
| Z-Score (Absolute) |  | 2.25 | 0.67 | 4.9 | 0.25 | 0.04 | 1.78 | 1 | 0.1 | 1.41 | 0.14 | 0.35 | 1.29 | 0.9 | 0.95 | 0.4 | 0.13 | 1.13 | 0 | 0.32 | 0.89 | 1 | 0.08 | 1.14 | 0.25 | 0.25
| Analytical results for Ta in OREAS 273 (Certified Value 0.25 ppm) | [26 empty] | Certified
Ta | Round | Replicate | Lab | Lab | Lab | Lab | Lab | Lab | Lab | Lab | Lab | Lab | Lab | Lab | Lab | Lab | Lab | Lab | Lab | Lab | Lab | Lab | Lab | Lab | Lab | Lab |  | 1
| No | No | 2.01 | 2.02 | 2.03 | 2.04 | 2.05 | 2.07 | 2.08 | 2.09 | 2.10 | 2.12 | 2.13 | 2.15 | 2.16 | 2.18 | 2.19 | 2.20 | 2.21 | 2.23 | 2.25 | 2.27 | 2.28 | 2.29 | 2.30 | 2.31 |  | ppm
|  |  | 4A*OES/MS | 4A*MS | 4A*OES | 4A*OES/MS | 4A*MS | 4A*OES/MS | 4A*MS | 4A*OES/MS | 4A*MS | 4A*MS | 4A*OES | 4A*MS | 4A*OES/MS | 4A*MS | 4A*MS | 4A*OES/MS | 4A*MS | 4A*OES/MS | 4A*MS | 4A*MS | 4A*MS | 4A*OES/MS | 4A*OES/MS | 4A*OES/MS |  | 2
2
| 1 | 1 | 0.26 | 0.3 | < 5 | 0.42 | 0.23 | < 0.5 | 0.3 | 0.3 | 0.29 | 0.26 | 0.26 | 0.17 | < 0.1 | 0.12 | 0.18 | 0.31 | 0.28 | 0.2 | 0.16 | 0.2 | 0.12 | 0.26 | 0.26 | 0.26 |  | 1
| 1 | 2 | 0.25 | 0.3 | < 5 | 0.44 | 0.22 | < 0.5 | 0.3 | 0.3 | 0.27 | 0.26 | 0.27 | 0.18 | < 0.1 | 0.2 | 0.11 | 0.28 | 0.27 | 0.2 | 0.14 | 0.2 | 0.18 | 0.27 | 0.27 | 0.26 |  | 24
| 1 | 3 | 0.26 | 0.2 | < 5 | 0.45 | 0.22 | < 0.5 | 0.3 | 0.3 | 0.28 | 0.27 | 0.27 | 0.21 | < 0.1 | 0.06 | 0.17 | 0.28 | 0.28 | 0.2 | 0.13 | 0.2 | 0.15 | 0.26 | 0.27 | 0.3 |  | 16
| 1 | 4 | 0.26 | 0.3 | < 5 | 0.52 | 0.23 | < 0.5 | 0.3 | 0.3 | 0.28 | 0.26 | 0.27 | 0.21 | < 0.1 | 0.1 | 0.23 | 0.28 | 0.29 | 0.2 | 0.19 | 0.2 | 0.17 | 0.26 | 0.27 | 0.29 |  | 0.25375
| 1 | 5 | 0.25 | 0.2 | < 5 | 0.46 | 0.22 | < 0.5 | 0.3 | 0.3 | 0.27 | 0.25 | 0.26 | 0.21 | < 0.1 | 0.05 | 0.19 | 0.27 | 0.28 | 0.2 | 0.17 | 0.2 | 0.11 | 0.27 | 0.26 | 0.26 |  | 57
| 1 | 6 | 0.25 | 0.3 | < 5 | 0.42 | 0.23 | < 0.5 | 0.3 | 0.3 | 0.28 | 0.25 | 0.27 | 0.18 | < 0.1 | 0.12 | 0.12 | 0.29 | 0.29 | 0.2 | 0.12 | 0.2 | 0.1 | 0.28 | 0.27 | 0.27
| Mean |  | 0.255 | 0.2666667 |  | 0.4516667 | 0.225 |  | 0.3 | 0.3 | 0.2783333 | 0.2583333 | 0.2666667 | 0.1933333 |  | 0.1083333 | 0.1666667 | 0.285 | 0.2816667 | 0.2 | 0.1516667 | 0.2 | 0.1383333 | 0.2666667 | 0.2666667 | 0.2733333
| Median |  | 0.255 | 0.3 |  | 0.445 | 0.225 |  | 0.3 | 0.3 | 0.28 | 0.26 | 0.27 | 0.195 |  | 0.11 | 0.175 | 0.28 | 0.28 | 0.2 | 0.15 | 0.2 | 0.135 | 0.265 | 0.27 | 0.265
| Std Dev. |  | 0.005477226 | 0.05163978 |  | 0.03710346 | 0.005477226 |  | 0 | 0 | 0.007527727 | 0.007527727 | 0.005163978 | 0.01861899 |  | 0.05382069 | 0.04501851 | 0.01378405 | 0.007527727 | 3.040471e-17 | 0.02639444 | 3.040471e-17 | 0.03311596 | 0.008164966 | 0.005163978 | 0.0175119
| Rel.Std.Dev. |  | 2.148% | 19.36% |  | 8.215% | 2.434% |  | 0% | 0% | 2.705% | 2.914% | 1.936% | 9.631% |  | 49.68% | 27.01% | 4.837% | 2.673% | 1.52e-14% | 17.4% | 1.52e-14% | 23.94% | 3.062% | 1.936% | 6.407%
| PDM3 |  | 0.4926% | 5.09% |  | 78% | -11.33% |  | 18.23% | 18.23% | 9.688% | 1.806% | 5.09% | -23.81% |  | -57.31% | -34.32% | 12.32% | 11% | -21.18% | -40.23% | -21.18% | -45.48% | 5.09% | 5.09% | 7.718%
| Z-Score (Absolute) |  | 0.04 | NA | 50.42 | 4.38 | 0.71 | 0.15 | NA | NA | 0.49 | 0.04 | 0.22 | 1.42 | 4.65 | 3.33 | 2.02 | 0.64 | 0.56 | NA | 2.36 | 1.27 | 2.66 | 0.22 | 0.22 | 0.37
Results from laboratories 2, 8, 9 and 23 were removed due to their 0.1 ppm reading resolution.
| Analytical results for Tb in OREAS 273 (Certified Value 0.45 ppm) | [26 empty] | Certified
Tb | Round | Replicate | Lab | Lab | Lab | Lab | Lab | Lab | Lab | Lab | Lab | Lab | Lab | Lab | Lab | [12 empty] | 1
| No | No | 2.02 | 2.04 | 2.05 | 2.07 | 2.08 | 2.10 | 2.12 | 2.16 | 2.18 | 2.19 | 2.23 | 2.27 | 2.28 | [12 empty] | ppm
|  |  | 4A*MS | 4A*OES/MS | 4A*MS | 4A*OES/MS | 4A*MS | 4A*MS | 4A*MS | 4A*OES/MS | 4A*MS | 4A*MS | 4A*OES/MS | 4A*MS | 4A*MS | [12 empty] | 2
3
| 1 | 1 | 0.44 | 0.49 | 0.42 | 0.45 | 0.46 | 0.44 | 0.48 | 0.4 | 0.47 | 0.43 | 0.4 | 0.5 | 0.47 | [12 empty] | 1
| 1 | 2 | 0.44 | 0.5 | 0.41 | 0.4 | 0.46 | 0.44 | 0.48 | 0.4 | 0.45 | 0.41 | 0.4 | 0.5 | 0.5 | [12 empty] | 25
| 1 | 3 | 0.44 | 0.51 | 0.41 | 0.4 | 0.46 | 0.44 | 0.49 | 0.4 | 0.46 | 0.42 | 0.4 | 0.4 | 0.47 | [12 empty] | 16
| 1 | 4 | 0.44 | 0.5 | 0.42 | 0.4 | 0.46 | 0.42 | 0.48 | 0.4 | 0.46 | 0.4 | 0.4 | 0.5 | 0.48 | [12 empty] | 0.449
| 1 | 5 | 0.44 | 0.49 | 0.41 | 0.4 | 0.46 | 0.42 | 0.5 | 0.4 | 0.47 | 0.42 | 0.4 | 0.5 | 0.5 | [12 empty] | 58
| 1 | 6 | 0.44 | 0.5 | 0.41 | 0.4 | 0.46 | 0.43 | 0.46 | 0.4 | 0.47 | 0.43 | 0.4 | 0.4 | 0.48
| Mean |  | 0.44 | 0.4983333 | 0.4133333 | 0.4083333 | 0.46 | 0.4316667 | 0.4816667 | 0.4 | 0.4633333 | 0.4183333 | 0.4 | 0.4666667 | 0.4833333
| Median |  | 0.44 | 0.5 | 0.41 | 0.4 | 0.46 | 0.435 | 0.48 | 0.4 | 0.465 | 0.42 | 0.4 | 0.5 | 0.48
| Std Dev. |  | 0 | 0.007527727 | 0.005163978 | 0.02041241 | 0 | 0.009831921 | 0.0132916 | 6.080942e-17 | 0.008164966 | 0.01169045 | 6.080942e-17 | 0.05163978 | 0.0136626
| Rel.Std.Dev. |  | 0% | 1.511% | 1.249% | 4.999% | 0% | 2.278% | 2.76% | 1.52e-14% | 1.762% | 2.795% | 1.52e-14% | 11.07% | 2.827%
| PDM3 |  | -2.004% | 10.99% | -7.944% | -9.057% | 2.45% | -3.86% | 7.275% | -10.91% | 3.192% | -6.83% | -10.91% | 3.935% | 7.647%
| Z-Score (Absolute) |  | 0.21 | 1.03 | 0.78 | 0.89 | 0.21 | 0.39 | 0.67 | NA | 0.28 | 0.67 | NA | NA | 0.71
Results from laboratories 16, 23 and 27 were removed due to their 0.1 ppm reading resolution.
| Analytical results for Te in OREAS 273 (Certified Value 0.21 ppm) | [26 empty] | Certified
Te | Round | Replicate | Lab | Lab | Lab | Lab | Lab | Lab | Lab | Lab | Lab | Lab | Lab | Lab | Lab | Lab | Lab | Lab | Lab | Lab | Lab | Lab | Lab | Lab |  |  |  | 1
| No | No | 2.01 | 2.02 | 2.03 | 2.04 | 2.07 | 2.08 | 2.09 | 2.10 | 2.12 | 2.13 | 2.15 | 2.16 | 2.18 | 2.19 | 2.20 | 2.21 | 2.23 | 2.27 | 2.28 | 2.29 | 2.30 | 2.31 |  |  |  | ppm
|  |  | 4A*OES/MS | 4A*MS | 4A*OES | 4A*OES/MS | 4A*OES/MS | 4A*MS | 4A*OES/MS | 4A*MS | 4A*MS | 4A*OES | 4A*MS | 4A*OES/MS | 4A*MS | 4A*MS | 4A*OES/MS | 4A*MS | 4A*OES/MS | 4A*MS | 4A*MS | 4A*OES/MS | 4A*OES/MS | 4A*OES/MS |  |  |  | 2
2
| 1 | 1 | 0.19 | < 0.2 | < 5 | 0.17 | < 1 | < 0.2 | 0.4 | < 0.2 | 0.3 | 0.2 | 0.2 | 0.2 | 0.21 | 0.2 | 0.23 | < 0.1 | 0.21 | 0.19 | 0.15 | 0.24 | 0.17 | 0.2 |  |  |  | 1
| 1 | 2 | 0.23 | < 0.2 | < 5 | 0.19 | < 1 | < 0.2 | 0.3 | 0.3 | < 0.01 | 0.2 | 0.2 | 0.2 | 0.22 | 0.2 | 0.19 | < 0.1 | 0.2 | 0.19 | 0.16 | 0.23 | 0.13 | 0.22 |  |  |  | 26
| 1 | 3 | 0.22 | < 0.2 | < 5 | 0.19 | < 1 | < 0.2 | 0.4 | 0.2 | 0.22 | 0.2 | 0.2 | 0.3 | 0.22 | 0.2 | 0.24 | < 0.1 | 0.22 | 0.2 | 0.16 | 0.21 | 0.18 | 0.25 |  |  |  | 16
| 1 | 4 | 0.23 | 0.2 | < 5 | 0.18 | < 1 | < 0.2 | 0.5 | 0.2 | < 0.01 | 0.2 | 0.2 | 0.2 | 0.19 | 0.1 | 0.24 | < 0.1 | 0.19 | 0.22 | 0.18 | 0.27 | 0.14 | 0.23 |  |  |  | 0.2114815
| 1 | 5 | 0.21 | < 0.2 | < 5 | 0.19 | < 1 | < 0.2 | 0.3 | 0.3 | 0.16 | 0.2 | < 0.2 | 0.2 | 0.23 | 0.2 | 0.2 | < 0.1 | 0.18 | 0.23 | 0.17 | 0.27 | 0.15 | 0.17 |  |  |  | 59
| 1 | 6 | 0.21 | < 0.2 | < 5 | 0.19 | < 1 | < 0.2 | 0.5 | 0.2 | 0.26 | 0.2 | 0.2 | 0.2 | 0.2 | 0.2 | 0.21 | < 0.1 | 0.21 | 0.18 | 0.16 | 0.25 | 0.17 | 0.2
| Mean |  | 0.215 | 0.2 |  | 0.185 |  |  | 0.4 | 0.24 | 0.235 | 0.2 | 0.2 | 0.2166667 | 0.2116667 | 0.1833333 | 0.2183333 |  | 0.2016667 | 0.2016667 | 0.1633333 | 0.245 | 0.1566667 | 0.2116667
| Median |  | 0.215 | 0.2 |  | 0.19 |  |  | 0.4 | 0.2 | 0.24 | 0.2 | 0.2 | 0.2 | 0.215 | 0.2 | 0.22 |  | 0.205 | 0.195 | 0.16 | 0.245 | 0.16 | 0.21
| Std Dev. |  | 0.01516575 |  |  | 0.0083666 |  |  | 0.08944272 | 0.05477226 | 0.05972158 | 3.040471e-17 | 0 | 0.04082483 | 0.0147196 | 0.04082483 | 0.02136976 |  | 0.0147196 | 0.0194079 | 0.01032796 | 0.02345208 | 0.01966384 | 0.02786874
| Rel.Std.Dev. |  | 7.054% |  |  | 4.522% |  |  | 22.36% | 22.82% | 25.41% | 1.52e-14% | 0% | 18.84% | 6.954% | 22.27% | 9.788% |  | 7.299% | 9.624% | 6.323% | 9.572% | 12.55% | 13.17%
| PDM3 |  | 1.664% | -5.429% |  | -12.52% |  |  | 89.14% | 13.49% | 11.12% | -5.429% | -5.429% | 2.452% | 0.08757% | -13.31% | 3.24% |  | -4.641% | -4.641% | -22.77% | 15.85% | -25.92% | 0.08757%
| Z-Score (Absolute) |  | 0.23 | NA | 40.43 | 0.29 | 5.25 | 1.79 | NA | NA | 0.76 | NA | NA | NA | 0.18 | NA | 0.29 | 2.67 | 0 | 0 | 0.67 | 0.76 | 0.79 | 0.18
Results from laboratories 2, 9, 10, 13, 15, 16 and 19 were removed due to their 0.1 ppm reading resolution.
| Analytical results for Th in OREAS 273 (Certified Value 2.94 ppm) | [26 empty] | Certified
Th | Round | Replicate | Lab | Lab | Lab | Lab | Lab | Lab | Lab | Lab | Lab | Lab | Lab | Lab | Lab | Lab | Lab | Lab | Lab | Lab | Lab | Lab | Lab | Lab | Lab |  |  | 1
| No | No | 2.01 | 2.02 | 2.04 | 2.05 | 2.07 | 2.08 | 2.09 | 2.10 | 2.12 | 2.13 | 2.15 | 2.16 | 2.18 | 2.19 | 2.20 | 2.21 | 2.23 | 2.25 | 2.27 | 2.28 | 2.29 | 2.30 | 2.31 |  |  | ppm
|  |  | 4A*OES/MS | 4A*MS | 4A*OES/MS | 4A*MS | 4A*OES/MS | 4A*MS | 4A*OES/MS | 4A*MS | 4A*MS | 4A*OES | 4A*MS | 4A*OES/MS | 4A*MS | 4A*MS | 4A*OES/MS | 4A*MS | 4A*OES/MS | 4A*MS | 4A*MS | 4A*MS | 4A*OES/MS | 4A*OES/MS | 4A*OES/MS |  |  | 2
3
| 1 | 1 | 2.92 | 2.9 | 3.4 | 3.09 | 2.9 | 2.4 | 2.9 | 3.04 | 2.9 | 2.98 | 2.78 | 2.9 | 3.1 | 2.93 | 3.21 | 2.93 | 2.8 | 2.9 | 2.9 | 3 | 3.16 | 3.3 | 2.89 |  |  | 1
| 1 | 2 | 2.83 | 2.9 | 3.4 | 3.14 | 3 | 2.4 | 3 | 3 | 3 | 2.99 | 2.9 | 2.9 | 3.1 | 2.86 | 3.05 | 3.02 | 2.8 | 2.8 | 2.9 | 3.08 | 3.18 | 3.4 | 2.86 |  |  | 27
| 1 | 3 | 2.91 | 2.9 | 3.7 | 3.06 | 2.8 | 2.5 | 2.9 | 3.03 | 3 | 3.01 | 2.71 | 3 | 3.1 | 2.86 | 3.04 | 2.92 | 2.8 | 2.8 | 2.8 | 2.88 | 3.19 | 3.5 | 2.97 |  |  | 16
| 1 | 4 | 2.89 | 2.8 | 3.7 | 3.11 | 2.9 | 2.4 | 2.9 | 2.97 | 2.9 | 2.95 | 2.76 | 2.9 | 3.1 | 2.91 | 3.03 | 2.93 | 2.8 | 2.8 | 2.8 | 3.02 | 3.16 | 3.3 | 2.97 |  |  | 2.938933
| 1 | 5 | 2.85 | 2.8 | 3.2 | 3.06 | 2.8 | 2.5 | 3 | 2.96 | 3 | 2.95 | 2.74 | 2.9 | 3.2 | 2.9 | 3.01 | 3.05 | 2.7 | 2.9 | 2.8 | 3.04 | 3.3 | 3.4 | 2.8 |  |  | 60
| 1 | 6 | 2.89 | 2.8 | 3.7 | 3.12 | 2.9 | 2.2 | 2.9 | 3.04 | 3 | 3.01 | 2.76 | 2.8 | 3.1 | 2.93 | 2.98 | 2.93 | 2.8 | 2.8 | 2.8 | 3.05 | 3.19 | 3.3 | 2.8
| Mean |  | 2.881667 | 2.85 | 3.516667 | 3.096667 | 2.883333 | 2.4 | 2.933333 | 3.006667 | 2.966667 | 2.981667 | 2.775 | 2.9 | 3.116667 | 2.898333 | 3.053333 | 2.963333 | 2.783333 | 2.833333 | 2.833333 | 3.011667 | 3.196667 | 3.366667 | 2.881667
| Median |  | 2.89 | 2.85 | 3.55 | 3.1 | 2.9 | 2.4 | 2.9 | 3.015 | 3 | 2.985 | 2.76 | 2.9 | 3.1 | 2.905 | 3.035 | 2.93 | 2.8 | 2.8 | 2.8 | 3.03 | 3.185 | 3.35 | 2.875
| Std Dev. |  | 0.03488075 | 0.05477226 | 0.2136976 | 0.03265986 | 0.07527727 | 0.1095445 | 0.05163978 | 0.03559026 | 0.05163978 | 0.0271416 | 0.06565059 | 0.06324555 | 0.04082483 | 0.03188521 | 0.08066391 | 0.05645057 | 0.04082483 | 0.05163978 | 0.05163978 | 0.06997619 | 0.05240865 | 0.08164966 | 0.07678976
| Rel.Std.Dev. |  | 1.21% | 1.922% | 6.077% | 1.055% | 2.611% | 4.564% | 1.76% | 1.184% | 1.741% | 0.9103% | 2.366% | 2.181% | 1.31% | 1.1% | 2.642% | 1.905% | 1.467% | 1.823% | 1.823% | 2.324% | 1.639% | 2.425% | 2.665%
| PDM3 |  | -1.949% | -3.026% | 19.66% | 5.367% | -1.892% | -18.34% | -0.1905% | 2.305% | 0.9437% | 1.454% | -5.578% | -1.325% | 6.048% | -1.381% | 3.893% | 0.8302% | -5.294% | -3.593% | -3.593% | 2.475% | 8.77% | 14.55% | -1.949%
| Z-Score (Absolute) |  | 0.42 | 0.67 | 4.72 | 1.32 | 0.4 | 4.32 | 0 | 0.59 | 0.27 | 0.39 | 1.28 | 0.27 | 1.48 | 0.28 | 0.97 | 0.24 | 1.21 | 0.81 | 0.81 | 0.63 | 2.13 | 3.51 | 0.42
| Analytical results for Ti in OREAS 273 (Certified Value 0.084 wt.%) | [26 empty] | Certified
Ti | Round | Replicate | Lab | Lab | Lab | Lab | Lab | Lab | Lab | Lab | Lab | Lab | Lab | Lab | Lab | Lab | Lab | Lab | Lab | Lab | Lab | Lab | Lab | Lab | Lab | Lab |  | 1
| No | No | 2.01 | 2.02 | 2.03 | 2.04 | 2.05 | 2.07 | 2.08 | 2.09 | 2.10 | 2.12 | 2.13 | 2.15 | 2.16 | 2.18 | 2.19 | 2.20 | 2.21 | 2.23 | 2.25 | 2.27 | 2.28 | 2.29 | 2.30 | 2.31 |  | wt.%
|  |  | 4A*OES/MS | 4A*OES | 4A*OES | 4A*OES/MS | 4A*OES | 4A*OES/MS | 4A*OES | 4A*OES/MS | 4A*OES | 4A*OES | 4A*OES | 4A*MS | 4A*OES/MS | 4A*OES/MS | 4A*OES | 4A*OES/MS | 4A*OES | 4A*OES/MS | 4A*MS | 4A*MS | 4A*MS | 4A*OES/MS | 4A*OES/MS | 4A*OES/MS |  | 3
3
| 1 | 1 | 0.087 | 0.09 | 0.05 | 0.09 | 0.1001 | 0.077 | 0.09 | 0.082 | 0.0883 | 0.08 | 0.0814 | 0.0855 | 0.0864 | 0.09 | 0.078 | 0.088 | 0.0701 | 0.084 | 0.08 | 0.0823 | 0.082 | 0.081 | 0.08 | 0.082 |  | 1
| 1 | 2 | 0.085 | 0.09 | 0.06 | 0.09 | 0.0983 | 0.078 | 0.09 | 0.078 | 0.0855 | 0.08 | 0.0827 | 0.0883 | 0.0841 | 0.09 | 0.077 | 0.085 | 0.07 | 0.084 | 0.08 | 0.0817 | 0.093 | 0.083 | 0.09 | 0.085 |  | 28
| 1 | 3 | 0.087 | 0.09 | 0.05 | 0.09 | 0.0935 | 0.077 | 0.09 | 0.078 | 0.0865 | 0.08 | 0.0819 | 0.0858 | 0.0832 | 0.09 | 0.0785 | 0.084 | 0.0689 | 0.085 | 0.08 | 0.08 | 0.085 | 0.086 | 0.08 | 0.084 |  | 16
| 1 | 4 | 0.087 | 0.09 | 0.05 | 0.09 | 0.0983 | 0.077 | 0.09 | 0.077 | 0.0872 | 0.09 | 0.0809 | 0.0858 | 0.0788 | 0.08 | 0.08 | 0.083 | 0.0701 | 0.081 | 0.08 | 0.0809 | 0.085 | 0.083 | 0.08 | 0.084 |  | 0.08388016
| 1 | 5 | 0.085 | 0.09 | 0.05 | 0.08 | 0.0983 | 0.078 | 0.09 | 0.077 | 0.0854 | 0.08 | 0.0827 | 0.0865 | 0.0851 | 0.09 | 0.078 | 0.082 | 0.0697 | 0.08 | 0.08 | 0.0823 | 0.091 | 0.086 | 0.08 | 0.081 |  | 61
| 1 | 6 | 0.086 | 0.09 | 0.05 | 0.09 | 0.1001 | 0.078 | 0.09 | 0.081 | 0.0856 | 0.08 | 0.0815 | 0.0856 | 0.0833 | 0.09 | 0.076 | 0.085 | 0.0696 | 0.085 | 0.08 | 0.0802 | 0.089 | 0.081 | 0.08 | 0.084
| Mean |  | 0.08616667 | 0.09 | 0.05166667 | 0.08833333 | 0.0981 | 0.0775 | 0.09 | 0.07883333 | 0.08641667 | 0.08166667 | 0.08185 | 0.08625 | 0.08348333 | 0.08833333 | 0.07791667 | 0.0845 | 0.06973333 | 0.08316667 | 0.08 | 0.08123333 | 0.0875 | 0.08333333 | 0.08166667 | 0.08333333
| Median |  | 0.0865 | 0.09 | 0.05 | 0.09 | 0.0983 | 0.0775 | 0.09 | 0.078 | 0.08605 | 0.08 | 0.0817 | 0.0858 | 0.0837 | 0.09 | 0.078 | 0.0845 | 0.06985 | 0.084 | 0.08 | 0.0813 | 0.087 | 0.083 | 0.08 | 0.084
| Std Dev. |  | 0.0009831921 | 1.520235e-17 | 0.004082483 | 0.004082483 | 0.002419917 | 0.0005477226 | 1.520235e-17 | 0.002136976 | 0.001158303 | 0.004082483 | 0.0007314369 | 0.001063485 | 0.002590302 | 0.004082483 | 0.00135708 | 0.002073644 | 0.0004589844 | 0.002136976 | 0 | 0.00101915 | 0.0041833 | 0.002250926 | 0.004082483 | 0.001505545
| Rel.Std.Dev. |  | 1.141% | 1.689e-14% | 7.902% | 4.622% | 2.467% | 0.7067% | 1.689e-14% | 2.711% | 1.34% | 4.999% | 0.8936% | 1.233% | 3.103% | 4.622% | 1.742% | 2.454% | 0.6582% | 2.57% | 0% | 1.255% | 4.781% | 2.701% | 4.999% | 1.807%
| PDM3 |  | 2.726% | 7.296% | -38.4% | 5.309% | 16.95% | -7.606% | 7.296% | -6.017% | 3.024% | -2.639% | -2.42% | 2.825% | -0.4731% | 5.309% | -7.11% | 0.739% | -16.87% | -0.8506% | -4.626% | -3.155% | 4.315% | -0.6519% | -2.639% | -0.6519%
| Z-Score (Absolute) |  | 0.6 | 1.4 | 6.66 | 1.05 | 3.11 | 1.23 | 1.4 | 0.95 | 0.65 | 0.35 | 0.31 | 0.61 | 0.03 | 1.05 | 1.14 | 0.25 | 2.86 | 0.04 | 0.7 | 0.44 | 0.88 | 0 | 0.35 | 0
| Analytical results for Tl in OREAS 273 (Certified Value 9.47 ppm) | [26 empty] | Certified
Tl | Round | Replicate | Lab | Lab | Lab | Lab | Lab | Lab | Lab | Lab | Lab | Lab | Lab | Lab | Lab | Lab | Lab | Lab | Lab | Lab | Lab | Lab | Lab | Lab |  |  |  | 1
| No | No | 2.01 | 2.02 | 2.04 | 2.06 | 2.07 | 2.08 | 2.09 | 2.10 | 2.12 | 2.13 | 2.15 | 2.16 | 2.18 | 2.19 | 2.20 | 2.21 | 2.23 | 2.27 | 2.28 | 2.29 | 2.30 | 2.31 |  |  |  | ppm
|  |  | 4A*OES/MS | 4A*MS | 4A*OES/MS | 4A*MS | 4A*OES/MS | 4A*MS | 4A*OES/MS | 4A*MS | 4A*MS | 4A*OES | 4A*MS | 4A*OES/MS | 4A*MS | 4A*MS | 4A*OES/MS | 4A*MS | 4A*OES/MS | 4A*MS | 4A*MS | 4A*OES/MS | 4A*OES/MS | 4A*OES/MS |  |  |  | 2
3
| 1 | 1 | 9.65 | 9.7 | 9.6 | 14.8 | 8.95 | 7 | 9.8 | 9.22 | 9.65 | 9.35 | 9.54 | 9.76 | 9.18 | 9.1 | 9.97 | 9.15 | 9.64 | 9.56 | 7.83 | 9.87 | 9.65 | 9.17 |  |  |  | 1
| 1 | 2 | 9.46 | 9.5 | 9.38 | 17 | 8.5 | 7.3 | 9.9 | 9.3 | 10 | 9.42 | 9.64 | 9.87 | 9.07 | 9.2 | 9.55 | 8.62 | 9.83 | 9.85 | 7.19 | 9.95 | 9.56 | 9.6 |  |  |  | 29
| 1 | 3 | 9.85 | 9.7 | 9.84 | 14.6 | 8.4 | 7.7 | 9.8 | 9.26 | 9.67 | 9.36 | 9.45 | 9.84 | 8.99 | 9.2 | 9.41 | 9 | 9.91 | 9.62 | 8.03 | 9.77 | 9.53 | 9.72 |  |  |  | 16
| 1 | 4 | 9.71 | 9.7 | 9.85 | 15.6 | 8.45 | 7 | 9.9 | 9.13 | 9.65 | 9.33 | 9.57 | 9.89 | 8.64 | 9.2 | 9.45 | 8.88 | 9.47 | 9.29 | 7.59 | 10 | 9.24 | 9.83 |  |  |  | 9.472965
| 1 | 5 | 9.42 | 9.6 | 9.61 | 16.2 | 8.7 | 7.6 | 9.9 | 9.27 | 9.85 | 9.43 | 9.68 | 10.1 | 8.91 | 9.3 | 9.47 | 9.04 | 9.45 | 9.53 | 7.54 | 10.15 | 9.37 | 9.13 |  |  |  | 62
| 1 | 6 | 9.68 | 9.5 | 9.98 | 15.3 | 8.8 | 7 | 9.8 | 9.28 | 9.73 | 9.34 | 9.51 | 10 | 9.04 | 9.2 | 9.32 | 9.02 | 9.63 | 9.27 | 7.28 | 10.05 | 9.52 | 9.26
| Mean |  | 9.628333 | 9.616667 | 9.71 | 15.58333 | 8.633333 | 7.266667 | 9.85 | 9.243333 | 9.758333 | 9.371667 | 9.565 | 9.91 | 8.971667 | 9.2 | 9.528333 | 8.951667 | 9.655 | 9.52 | 7.576667 | 9.965 | 9.478333 | 9.451667
| Median |  | 9.665 | 9.65 | 9.725 | 15.45 | 8.6 | 7.15 | 9.85 | 9.265 | 9.7 | 9.355 | 9.555 | 9.88 | 9.015 | 9.2 | 9.46 | 9.01 | 9.635 | 9.545 | 7.565 | 9.975 | 9.525 | 9.43
| Std Dev. |  | 0.1616684 | 0.09831921 | 0.2192715 | 0.8998148 | 0.218327 | 0.3204164 | 0.05477226 | 0.0615359 | 0.1406295 | 0.04262237 | 0.08455767 | 0.121326 | 0.1854095 | 0.06324555 | 0.2291215 | 0.1840018 | 0.1858763 | 0.2172556 | 0.3189775 | 0.1341268 | 0.1477047 | 0.3022196
| Rel.Std.Dev. |  | 1.679% | 1.022% | 2.258% | 5.774% | 2.529% | 4.409% | 0.5561% | 0.6657% | 1.441% | 0.4548% | 0.884% | 1.224% | 2.067% | 0.6875% | 2.405% | 2.056% | 1.925% | 2.282% | 4.21% | 1.346% | 1.558% | 3.198%
| PDM3 |  | 1.64% | 1.517% | 2.502% | 64.5% | -8.863% | -23.29% | 3.98% | -2.424% | 3.012% | -1.069% | 0.9716% | 4.613% | -5.292% | -2.882% | 0.5845% | -5.503% | 1.922% | 0.4965% | -20.02% | 5.194% | 0.05667% | -0.2248%
| Z-Score (Absolute) |  | 0.27 | 0.24 | 0.49 | 15.87 | 2.33 | 5.91 | 0.85 | 0.74 | 0.61 | 0.4 | 0.11 | 1.01 | 1.45 | 0.85 | 0.01 | 1.5 | 0.34 | 0.01 | 5.1 | 1.15 | 0.12 | 0.19
| Analytical results for Tm in OREAS 273 (Certified Value 0.25 ppm) | [26 empty] | Certified
Tm | Round | Replicate | Lab | Lab | Lab | Lab | Lab | Lab | Lab | Lab | Lab | Lab | Lab | Lab | [13 empty] | 1
| No | No | 2.02 | 2.06 | 2.07 | 2.08 | 2.10 | 2.12 | 2.16 | 2.18 | 2.19 | 2.23 | 2.27 | 2.28 | [13 empty] | ppm
|  |  | 4A*MS | 4A*MS | 4A*OES/MS | 4A*MS | 4A*MS | 4A*MS | 4A*OES/MS | 4A*MS | 4A*MS | 4A*OES/MS | 4A*MS | 4A*MS | [13 empty] | 2
3
| 1 | 1 | 0.26 | 0.32 | 0.2 | 0.25 | 0.25 | 0.25 | 0.2 | 0.24 | 0.23 | 0.2 | 0.3 | 0.24 | [13 empty] | 1
| 1 | 2 | 0.24 | 0.42 | 0.2 | 0.25 | 0.26 | 0.26 | 0.2 | 0.24 | 0.23 | 0.2 | 0.3 | 0.26 | [13 empty] | 30
| 1 | 3 | 0.26 | 0.33 | 0.2 | 0.25 | 0.24 | 0.25 | 0.2 | 0.24 | 0.23 | 0.2 | 0.2 | 0.25 | [13 empty] | 16
| 1 | 4 | 0.24 | 0.4 | 0.2 | 0.25 | 0.25 | 0.26 | 0.2 | 0.24 | 0.23 | 0.2 | 0.3 | 0.26 | [13 empty] | 0.2466667
| 1 | 5 | 0.24 | 0.35 | 0.2 | 0.25 | 0.24 | 0.26 | 0.2 | 0.24 | 0.23 | 0.2 | 0.3 | 0.26 | [13 empty] | 63
| 1 | 6 | 0.24 | 0.35 | 0.2 | 0.25 | 0.25 | 0.26 | 0.2 | 0.24 | 0.24 | 0.2 | 0.2 | 0.25
| Mean |  | 0.2466667 | 0.3616667 | 0.2 | 0.25 | 0.2483333 | 0.2566667 | 0.2 | 0.24 | 0.2316667 | 0.2 | 0.2666667 | 0.2533333
| Median |  | 0.24 | 0.35 | 0.2 | 0.25 | 0.25 | 0.26 | 0.2 | 0.24 | 0.23 | 0.2 | 0.3 | 0.255
| Std Dev. |  | 0.01032796 | 0.03970726 | 3.040471e-17 | 0 | 0.007527727 | 0.005163978 | 3.040471e-17 | 0 | 0.004082483 | 3.040471e-17 | 0.05163978 | 0.008164966
| Rel.Std.Dev. |  | 4.187% | 10.98% | 1.52e-14% | 0% | 3.031% | 2.012% | 1.52e-14% | 0% | 1.762% | 1.52e-14% | 19.36% | 3.223%
| PDM3 |  | 2.22e-14% | 46.62% | -18.92% | 1.351% | 0.6757% | 4.054% | -18.92% | -2.703% | -6.081% | -18.92% | 8.108% | 2.703%
| Z-Score (Absolute) |  | 0.29 | 13 | NA | 0.1 | 0.1 | 0.87 | NA | 1.06 | 2.02 | NA | NA | 0.48
Results from laboratories 7, 16, 23 and 27 were removed due to their 0.1 ppm reading resolution.
| Analytical results for U in OREAS 273 (Certified Value 6.22 ppm) | [26 empty] | Certified
U | Round | Replicate | Lab | Lab | Lab | Lab | Lab | Lab | Lab | Lab | Lab | Lab | Lab | Lab | Lab | Lab | Lab | Lab | Lab | Lab | Lab | Lab | Lab | Lab | Lab |  |  | 1
| No | No | 2.01 | 2.02 | 2.04 | 2.05 | 2.07 | 2.08 | 2.09 | 2.10 | 2.12 | 2.13 | 2.15 | 2.16 | 2.18 | 2.19 | 2.20 | 2.21 | 2.23 | 2.25 | 2.27 | 2.28 | 2.29 | 2.30 | 2.31 |  |  | ppm
|  |  | 4A*OES/MS | 4A*MS | 4A*OES/MS | 4A*MS | 4A*OES/MS | 4A*MS | 4A*OES/MS | 4A*MS | 4A*MS | 4A*OES | 4A*MS | 4A*OES/MS | 4A*MS | 4A*MS | 4A*OES/MS | 4A*MS | 4A*OES/MS | 4A*MS | 4A*MS | 4A*MS | 4A*OES/MS | 4A*OES/MS | 4A*OES/MS |  |  | 2
3
| 1 | 1 | 6 | 6.4 | 6.5 | 6.33 | 5.7 | 6.1 | 6.6 | 6.21 | 6.43 | 6.39 | 6.35 | 6 | 6.54 | 5.89 | 6.6 | 5.83 | 6 | 5.77 | 6.1 | 6.6 | 6 | 6.5 | 5.8 |  |  | 1
| 1 | 2 | 6 | 6.2 | 6.8 | 6.55 | 5.5 | 6.2 | 6.7 | 6.25 | 6.56 | 6.44 | 6.48 | 6.2 | 6.38 | 5.88 | 6.4 | 5.78 | 6.1 | 5.6 | 6.3 | 6.8 | 5.9 | 6.5 | 5.8 |  |  | 31
| 1 | 3 | 6.2 | 6.4 | 6.9 | 6.3 | 5.5 | 6.2 | 6.6 | 6.27 | 6.26 | 6.43 | 6.34 | 6.1 | 6.37 | 5.75 | 6.3 | 5.93 | 6.2 | 5.54 | 6.1 | 6.5 | 5.9 | 6.5 | 6 |  |  | 16
| 1 | 4 | 6.2 | 6.4 | 6.9 | 6.42 | 5.5 | 6.1 | 6.6 | 6.22 | 6.21 | 6.42 | 6.38 | 6.1 | 6.32 | 5.84 | 6.3 | 5.75 | 6 | 5.68 | 5.9 | 6.5 | 6 | 6.4 | 6 |  |  | 6.224848
| 1 | 5 | 5.9 | 6.3 | 6.6 | 6.23 | 5.4 | 6.2 | 6.7 | 6.23 | 6.44 | 6.39 | 6.44 | 6.2 | 6.65 | 6 | 6.2 | 5.78 | 5.9 | 5.76 | 6 | 6.7 | 6.6 | 6.4 | 5.7 |  |  | 64
| 1 | 6 | 6 | 6.2 | 7 | 6.39 | 5.5 | 6.1 | 6.6 | 6.26 | 6.3 | 6.43 | 6.38 | 6.1 | 6.49 | 5.89 | 6.2 | 5.78 | 6.1 | 5.67 | 5.9 | 6.6 | 6.1 | 6.3 | 5.7
| Mean |  | 6.05 | 6.316667 | 6.783333 | 6.37 | 5.516667 | 6.15 | 6.633333 | 6.24 | 6.366667 | 6.416667 | 6.395 | 6.116667 | 6.458333 | 5.875 | 6.333333 | 5.808333 | 6.05 | 5.67 | 6.05 | 6.616667 | 6.083333 | 6.433333 | 5.833333
| Median |  | 6 | 6.35 | 6.85 | 6.36 | 5.5 | 6.15 | 6.6 | 6.24 | 6.365 | 6.425 | 6.38 | 6.1 | 6.435 | 5.885 | 6.3 | 5.78 | 6.05 | 5.675 | 6.05 | 6.6 | 6 | 6.45 | 5.8
| Std Dev. |  | 0.1224745 | 0.09831921 | 0.194079 | 0.1108152 | 0.09831921 | 0.05477226 | 0.05163978 | 0.02366432 | 0.1320101 | 0.02160247 | 0.0543139 | 0.07527727 | 0.1244856 | 0.08117881 | 0.1505545 | 0.06493587 | 0.1048809 | 0.08944272 | 0.1516575 | 0.1169045 | 0.2639444 | 0.08164966 | 0.136626
| Rel.Std.Dev. |  | 2.024% | 1.557% | 2.861% | 1.74% | 1.782% | 0.8906% | 0.7785% | 0.3792% | 2.073% | 0.3367% | 0.8493% | 1.231% | 1.928% | 1.382% | 2.377% | 1.118% | 1.734% | 1.577% | 2.507% | 1.767% | 4.339% | 1.269% | 2.342%
| PDM3 |  | -2.809% | 1.475% | 8.972% | 2.332% | -11.38% | -1.202% | 6.562% | 0.2434% | 2.278% | 3.081% | 2.733% | -1.738% | 3.751% | -5.62% | 1.743% | -6.691% | -2.809% | -8.913% | -2.809% | 6.294% | -2.273% | 3.349% | -6.29%
| Z-Score (Absolute) |  | 0.67 | 0.27 | 1.93 | 0.46 | 2.57 | 0.32 | 1.4 | 0 | 0.45 | 0.63 | 0.55 | 0.44 | 0.77 | 1.3 | 0.33 | 1.53 | 0.67 | 2.02 | 0.67 | 1.34 | 0.56 | 0.69 | 1.44
| Analytical results for V in OREAS 273 (Certified Value 111 ppm) | [26 empty] | Certified
V | Round | Replicate | Lab | Lab | Lab | Lab | Lab | Lab | Lab | Lab | Lab | Lab | Lab | Lab | Lab | Lab | Lab | Lab | Lab | Lab | Lab | Lab | Lab | Lab | Lab | Lab | Lab | 1
| No | No | 2.01 | 2.02 | 2.03 | 2.04 | 2.05 | 2.06 | 2.07 | 2.08 | 2.09 | 2.10 | 2.12 | 2.13 | 2.15 | 2.16 | 2.18 | 2.19 | 2.20 | 2.21 | 2.23 | 2.25 | 2.27 | 2.28 | 2.29 | 2.30 | 2.31 | ppm
|  |  | 4A*OES/MS | 4A*OES | 4A*OES | 4A*OES | 4A*OES | 4A*OES | 4A*OES/MS | 4A*OES | 4A*OES/MS | 4A*OES | 4A*OES | 4A*OES | 4A*MS | 4A*OES/MS | 4A*OES/MS | 4A*OES | 4A*OES/MS | 4A*OES | 4A*OES/MS | 4A*MS | 4A*MS | 4A*MS | 4A*OES/MS | 4A*OES/MS | 4A*OES/MS | 0
0
| 1 | 1 | 115 | 125 | 83 | 112 | 126 | 119 | 100 | 100 | 121 | 114 | 112 | 107 | 108 | 106 | 107 | 107 | 115 | 94 | 114 | 111 | 108 | 108 | 109 | 107 | 107 | 1
| 1 | 2 | 113 | 125 | 83 | 113 | 125 | 119 | 100 | 100 | 121 | 114 | 104 | 125 | 110 | 108 | 105 | 112 | 108 | 93 | 114 | 110 | 108 | 113 | 110 | 108 | 109 | 32
| 1 | 3 | 116 | 115 | 83 | 116 | 125 | 119 | 100 | 105 | 122 | 113 | 98 | 119 | 108 | 108 | 108 | 103 | 107 | 93 | 116 | 107 | 105 | 113 | 113 | 108 | 110 | 16
| 1 | 4 | 116 | 125 | 83 | 118 | 124 | 119 | 100 | 100 | 121 | 115 | 117 | 118 | 107 | 106 | 107 | 97 | 108 | 91 | 111 | 112 | 105 | 113 | 114 | 107 | 110 | 110.8333
| 1 | 5 | 114 | 120 | 84 | 114 | 126 | 119 | 100 | 105 | 122 | 115 | 103 | 115 | 108 | 109 | 109 | 101 | 107 | 96 | 111 | 113 | 107 | 123 | 113 | 106 | 106 | 65
| 1 | 6 | 116 | 125 | 83 | 118 | 125 | 124 | 100 | 105 | 120 | 112 | 101 | 110 | 109 | 107 | 109 | 117 | 111 | 94 | 113 | 112 | 109 | 117 | 110 | 106 | 110
| Mean |  | 115 | 122.5 | 83.16667 | 115.1667 | 125.1667 | 119.8333 | 100 | 102.5 | 121.1667 | 113.8333 | 105.8333 | 115.6667 | 108.3333 | 107.3333 | 107.5 | 106.1667 | 109.3333 | 93.5 | 113.1667 | 110.8333 | 107 | 114.5 | 111.5 | 107 | 108.6667
| Median |  | 115.5 | 125 | 83 | 115 | 125 | 119 | 100 | 102.5 | 121 | 114 | 103.5 | 116.5 | 108 | 107.5 | 107.5 | 105 | 108 | 93.5 | 113.5 | 111.5 | 107.5 | 113 | 111.5 | 107 | 109.5
| Std Dev. |  | 1.264911 | 4.1833 | 0.4082483 | 2.562551 | 0.7527727 | 2.041241 | 0 | 2.738613 | 0.7527727 | 1.169045 | 7.194906 | 6.501282 | 1.032796 | 1.21106 | 1.516575 | 7.386925 | 3.141125 | 1.643168 | 1.94079 | 2.136976 | 1.67332 | 5.049752 | 2.073644 | 0.8944272 | 1.75119
| Rel.Std.Dev. |  | 1.1% | 3.415% | 0.4909% | 2.225% | 0.6014% | 1.703% | 0% | 2.672% | 0.6213% | 1.027% | 6.798% | 5.621% | 0.9533% | 1.128% | 1.411% | 6.958% | 2.873% | 1.757% | 1.715% | 1.928% | 1.564% | 4.41% | 1.86% | 0.8359% | 1.612%
| PDM3 |  | 3.759% | 10.53% | -24.96% | 3.91% | 12.93% | 8.12% | -9.774% | -7.519% | 9.323% | 2.707% | -4.511% | 4.361% | -2.256% | -3.158% | -3.008% | -4.211% | -1.353% | -15.64% | 2.105% | 0% | -3.459% | 3.308% | 0.6015% | -3.459% | -1.955%
| Z-Score (Absolute) |  | 0.81 | 2.05 | 4.44 | 0.84 | 2.49 | 1.61 | NA | 1.25 | 1.83 | 0.62 | 0.7 | 0.92 | 0.29 | 0.45 | 0.43 | 0.65 | 0.12 | 2.74 | 0.51 | 0.12 | 0.51 | 0.73 | 0.23 | 0.51 | 0.23
Results from laboratory 7 were removed due to their 10 ppm reading resolution.
| Analytical results for W in OREAS 273 (Certified Value 10.5 ppm) | [26 empty] | Certified
W | Round | Replicate | Lab | Lab | Lab | Lab | Lab | Lab | Lab | Lab | Lab | Lab | Lab | Lab | Lab | Lab | Lab | Lab | Lab | Lab | Lab | Lab | Lab | Lab | Lab |  |  | 1
| No | No | 2.01 | 2.02 | 2.03 | 2.04 | 2.05 | 2.07 | 2.08 | 2.09 | 2.10 | 2.12 | 2.13 | 2.15 | 2.16 | 2.18 | 2.19 | 2.20 | 2.21 | 2.23 | 2.27 | 2.28 | 2.29 | 2.30 | 2.31 |  |  | ppm
|  |  | 4A*OES/MS | 4A*MS | 4A*OES | 4A*OES/MS | 4A*MS | 4A*OES/MS | 4A*MS | 4A*OES/MS | 4A*MS | 4A*MS | 4A*OES | 4A*MS | 4A*OES/MS | 4A*MS | 4A*MS | 4A*OES/MS | 4A*MS | 4A*OES/MS | 4A*MS | 4A*MS | 4A*OES/MS | 4A*OES/MS | 4A*OES/MS |  |  | 1
2
| 1 | 1 | 10.5 | 10.5 | 21 | 10.5 | 12.2 | 8 | 11 | 10.1 | 10.9 | 10.48 | 9.9 | 11.3 | 10.8 | 10.8 | 10.8 | 11.3 | 10.9 | 10.1 | 10 | 10.6 | 10.4 | 10.6 | 10.4 |  |  | 1
| 1 | 2 | 10.5 | 10.5 | 20 | 10.4 | 12 | 7 | 11.5 | 9.9 | 10.9 | 10.4 | 10 | 11.5 | 10.9 | 10.6 | 9.9 | 10.4 | 11.1 | 10.1 | 10.2 | 11.1 | 10.8 | 10.9 | 10.5 |  |  | 33
| 1 | 3 | 10.7 | 10.5 | 20 | 10.8 | 11.7 | 7 | 11.5 | 10 | 11 | 10.39 | 10 | 11.4 | 10 | 10.2 | 10.4 | 10.6 | 10.6 | 10.2 | 9.8 | 10.5 | 10.4 | 11 | 11 |  |  | 16
| 1 | 4 | 10.4 | 10 | 21 | 10.5 | 11.9 | 7 | 11 | 9.9 | 10.7 | 10.39 | 10 | 11.5 | 7.6 | 10.1 | 10.3 | 10.7 | 11 | 9.8 | 9.5 | 10.8 | 10.6 | 10.7 | 11 |  |  | 10.54558
| 1 | 5 | 10.3 | 10 | 20 | 10.4 | 11.9 | 8 | 12 | 10.6 | 10.7 | 10.63 | 9.9 | 11.4 | 10.8 | 10.5 | 9.7 | 10.3 | 11 | 9.8 | 9.8 | 11.2 | 10.8 | 10.7 | 10.3 |  |  | 66
| 1 | 6 | 10.4 | 10.5 | 21 | 10.8 | 11.7 | 7 | 11.5 | 10 | 11.2 | 10.24 | 9.9 | 11.5 | 10.2 | 10.5 | 10.1 | 10.9 | 11.1 | 10 | 9.6 | 10.6 | 10.8 | 10.5 | 10.1
| Mean |  | 10.46667 | 10.33333 | 20.5 | 10.56667 | 11.9 | 7.333333 | 11.41667 | 10.08333 | 10.9 | 10.42167 | 9.95 | 11.43333 | 10.05 | 10.45 | 10.2 | 10.7 | 10.95 | 10 | 9.816667 | 10.8 | 10.63333 | 10.73333 | 10.55
| Median |  | 10.45 | 10.5 | 20.5 | 10.5 | 11.9 | 7 | 11.5 | 10 | 10.9 | 10.395 | 9.95 | 11.45 | 10.5 | 10.5 | 10.2 | 10.65 | 11 | 10.05 | 9.8 | 10.7 | 10.7 | 10.7 | 10.45
| Std Dev. |  | 0.136626 | 0.2581989 | 0.5477226 | 0.1861899 | 0.1897367 | 0.5163978 | 0.3763863 | 0.2639444 | 0.1897367 | 0.1282835 | 0.05477226 | 0.08164966 | 1.25499 | 0.2588436 | 0.3898718 | 0.363318 | 0.1870829 | 0.167332 | 0.2562551 | 0.2898275 | 0.1966384 | 0.1861899 | 0.372827
| Rel.Std.Dev. |  | 1.305% | 2.499% | 2.672% | 1.762% | 1.594% | 7.042% | 3.297% | 2.618% | 1.741% | 1.231% | 0.5505% | 0.7141% | 12.49% | 2.477% | 3.822% | 3.395% | 1.709% | 1.673% | 2.61% | 2.684% | 1.849% | 1.735% | 3.534%
| PDM3 |  | -0.7483% | -2.013% | 94.39% | 0.1999% | 12.84% | -30.46% | 8.26% | -4.383% | 3.361% | -1.175% | -5.648% | 8.418% | -4.699% | -0.9064% | -3.277% | 1.464% | 3.835% | -5.174% | -6.912% | 2.413% | 0.8321% | 1.78% | 0.04188%
| Z-Score (Absolute) |  | 0.16 | 0.42 | NA | 0.03 | 2.6 | NA | 1.67 | 0.9 | 0.67 | 0.25 | 1.16 | 1.7 | 0.96 | 0.19 | 0.67 | 0.29 | 0.77 | 1.06 | 1.41 | 0.48 | 0.16 | 0.35 | 0
Results from laboratories 3 and 7 were removed due to their 1 ppm reading resolution.
| Analytical results for Y in OREAS 273 (Certified Value 24.9 ppm) | [26 empty] | Certified
Y | Round | Replicate | Lab | Lab | Lab | Lab | Lab | Lab | Lab | Lab | Lab | Lab | Lab | Lab | Lab | Lab | Lab | Lab | Lab | Lab | Lab | Lab | Lab | Lab | Lab | Lab | Lab | 1
| No | No | 2.01 | 2.02 | 2.03 | 2.04 | 2.05 | 2.06 | 2.07 | 2.08 | 2.09 | 2.10 | 2.12 | 2.13 | 2.15 | 2.16 | 2.18 | 2.19 | 2.20 | 2.21 | 2.23 | 2.25 | 2.27 | 2.28 | 2.29 | 2.30 | 2.31 | ppm
|  |  | 4A*OES/MS | 4A*MS | 4A*OES | 4A*OES | 4A*MS | 4A*MS | 4A*OES/MS | 4A*MS | 4A*OES/MS | 4A*MS | 4A*MS | 4A*OES | 4A*MS | 4A*OES/MS | 4A*MS | 4A*MS | 4A*OES/MS | 4A*MS | 4A*OES/MS | 4A*MS | 4A*MS | 4A*OES/MS | 4A*OES/MS | 4A*OES/MS | 4A*OES/MS | 1
2
| 1 | 1 | 25.5 | 24.2 | 19 | 24.4 | 23.6 | 23.5 | 26.5 | 25.4 | 26.3 | 24.66 | 24.68 | 23.8 | 23.53 | 22.1 | 25.8 | 24.1 | 26.2 | 24.9 | 25.7 | 26.6 | 23.8 | 25 | 24.5 | 26.4 | 24.3 | 1
| 1 | 2 | 26.2 | 23.9 | 20 | 24.6 | 23.4 | 23.4 | 26.6 | 25.7 | 26.2 | 24.72 | 25.58 | 24.4 | 24.27 | 22.4 | 26 | 24.1 | 25.3 | 24.8 | 26.1 | 26 | 23.6 | 25 | 25 | 26.5 | 24.8 | 34
| 1 | 3 | 27.3 | 24.2 | 20 | 25.6 | 23.7 | 23.6 | 26.2 | 26.1 | 26.1 | 24.74 | 23.91 | 24.4 | 23.57 | 23 | 26.5 | 24.5 | 25.4 | 24.9 | 26.2 | 25.8 | 23.4 | 25 | 25.5 | 27.3 | 25 | 16
| 1 | 4 | 25.8 | 24.1 | 20 | 25.7 | 23 | 23.5 | 26.2 | 25.6 | 26.3 | 24.33 | 24.09 | 23.9 | 23.63 | 22.3 | 25.8 | 24.6 | 25.2 | 24.9 | 24.7 | 26.8 | 23.4 | 25 | 25.1 | 26.9 | 25.2 | 24.86681
| 1 | 5 | 26.1 | 23.8 | 20 | 24.9 | 23 | 23.6 | 26 | 26.1 | 26.5 | 24.59 | 23.46 | 24 | 23.53 | 22.5 | 26.8 | 24.5 | 24.6 | 24.5 | 24.1 | 26.4 | 23.5 | 25 | 25.9 | 27 | 23.5 | 67
| 1 | 6 | 25.4 | 24.1 | 20 | 25.4 | 23.6 | 23.7 | 26.3 | 25.5 | 26.1 | 24.78 | 24.59 | 23.6 | 23.56 | 21.8 | 26.4 | 24.3 | 25.3 | 24.5 | 25.6 | 26.1 | 23.5 | 25 | 25.8 | 26.5 | 23.5
| Mean |  | 26.05 | 24.05 | 19.83333 | 25.1 | 23.38333 | 23.55 | 26.3 | 25.73333 | 26.25 | 24.63667 | 24.385 | 24.01667 | 23.68167 | 22.35 | 26.21667 | 24.35 | 25.33333 | 24.75 | 25.4 | 26.28333 | 23.53333 | 25 | 25.3 | 26.76667 | 24.38333
| Median |  | 25.95 | 24.1 | 20 | 25.15 | 23.5 | 23.55 | 26.25 | 25.65 | 26.25 | 24.69 | 24.34 | 23.95 | 23.565 | 22.35 | 26.2 | 24.4 | 25.3 | 24.85 | 25.65 | 26.25 | 23.5 | 25 | 25.3 | 26.7 | 24.55
| Std Dev. |  | 0.6892024 | 0.1643168 | 0.4082483 | 0.5440588 | 0.3125167 | 0.1048809 | 0.219089 | 0.3011091 | 0.1516575 | 0.1642762 | 0.7382886 | 0.3250641 | 0.2905455 | 0.4037326 | 0.4119061 | 0.2167948 | 0.5125102 | 0.1974842 | 0.8294577 | 0.381663 | 0.1505545 | 0 | 0.5329165 | 0.3559026 | 0.7467708
| Rel.Std.Dev. |  | 2.646% | 0.6832% | 2.058% | 2.168% | 1.336% | 0.4454% | 0.833% | 1.17% | 0.5777% | 0.6668% | 3.028% | 1.353% | 1.227% | 1.806% | 1.571% | 0.8903% | 2.023% | 0.7979% | 3.266% | 1.452% | 0.6398% | 0% | 2.106% | 1.33% | 3.063%
| PDM3 |  | 4.758% | -3.285% | -20.24% | 0.9378% | -5.966% | -5.295% | 5.763% | 3.485% | 5.562% | -0.9255% | -1.938% | -3.419% | -4.766% | -10.12% | 5.428% | -2.078% | 1.876% | -0.4697% | 2.144% | 5.696% | -5.362% | 0.5356% | 1.742% | 7.64% | -1.944%
| Z-Score (Absolute) |  | 0.89 | 0.48 | 3.37 | 0.24 | 0.94 | 0.82 | 1.06 | 0.67 | 1.03 | 0.08 | 0.25 | 0.5 | 0.73 | 1.65 | 1.01 | 0.27 | 0.4 | 0 | 0.45 | 1.05 | 0.83 | 0.17 | 0.38 | 1.38 | 0.25
| Analytical results for Yb in OREAS 273 (Certified Value 1.57 ppm) | [26 empty] | Certified
Yb | Round | Replicate | Lab | Lab | Lab | Lab | Lab | Lab | Lab | Lab | Lab | Lab | Lab | Lab | Lab | Lab | [11 empty] | 1
| No | No | 2.02 | 2.04 | 2.05 | 2.06 | 2.07 | 2.08 | 2.10 | 2.12 | 2.16 | 2.18 | 2.19 | 2.23 | 2.27 | 2.28 | [11 empty] | ppm
|  |  | 4A*MS | 4A*OES/MS | 4A*MS | 4A*MS | 4A*OES/MS | 4A*MS | 4A*MS | 4A*MS | 4A*OES/MS | 4A*MS | 4A*MS | 4A*OES/MS | 4A*MS | 4A*MS | [11 empty] | 2
3
| 1 | 1 | 2.4 | 1.6 | 1.59 | 2.7 | 1.75 | 1.5 | 1.58 | 1.65 | 1.4 | 1.6 | 1.5 | 1.5 | 1.5 | 1.85 | [11 empty] | 1
| 1 | 2 | 2.35 | 1.6 | 1.54 | 2.4 | 1.65 | 1.55 | 1.61 | 1.74 | 1.5 | 1.6 | 1.5 | 1.5 | 1.6 | 1.83 | [11 empty] | 35
| 1 | 3 | 2.5 | 1.6 | 1.56 | 2.4 | 1.65 | 1.6 | 1.62 | 1.66 | 1.6 | 1.7 | 1.5 | 1.5 | 1.5 | 1.78 | [11 empty] | 16
| 1 | 4 | 2.4 | 1.6 | 1.57 | 2.6 | 1.7 | 1.55 | 1.54 | 1.68 | 1.5 | 1.6 | 1.5 | 1.5 | 1.5 | 1.84 | [11 empty] | 1.568939
| 1 | 5 | 2.4 | 1.4 | 1.53 | 2.3 | 1.75 | 1.55 | 1.52 | 1.75 | 1.5 | 1.6 | 1.5 | 1.4 | 1.5 | 1.83 | [11 empty] | 68
| 1 | 6 | 2.6 | 1.6 | 1.53 | 2.3 | 1.8 | 1.5 | 1.56 | 1.67 | 1.5 | 1.6 | 1.5 | 1.5 | 1.5 | 1.89
| Mean |  | 2.441667 | 1.566667 | 1.553333 | 2.45 | 1.716667 | 1.541667 | 1.571667 | 1.691667 | 1.5 | 1.616667 | 1.5 | 1.483333 | 1.516667 | 1.836667
| Median |  | 2.4 | 1.6 | 1.55 | 2.4 | 1.725 | 1.55 | 1.57 | 1.675 | 1.5 | 1.6 | 1.5 | 1.5 | 1.5 | 1.835
| Std Dev. |  | 0.09174239 | 0.08164966 | 0.0242212 | 0.1643168 | 0.06055301 | 0.03763863 | 0.03920034 | 0.04262237 | 0.06324555 | 0.04082483 | 0 | 0.04082483 | 0.04082483 | 0.03559026
| Rel.Std.Dev. |  | 3.757% | 5.212% | 1.559% | 6.707% | 3.527% | 2.441% | 2.494% | 2.52% | 4.216% | 2.525% | 0% | 2.752% | 2.692% | 1.938%
| PDM3 |  | 55.63% | -0.1449% | -0.9947% | 56.16% | 9.416% | -1.738% | 0.1738% | 7.822% | -4.394% | 3.042% | -4.394% | -5.456% | -3.332% | 17.06%
| Z-Score (Absolute) |  | 8.51 | 0.02 | 0.15 | 8.59 | 1.44 | 0.27 | 0.02 | 1.19 | 0.67 | 0.46 | 0.67 | 0.84 | 0.51 | 2.61
| Analytical results for Zn in OREAS 273 (Certified Value 46.4 ppm) | [26 empty] | Certified
Zn | Round | Replicate | Lab | Lab | Lab | Lab | Lab | Lab | Lab | Lab | Lab | Lab | Lab | Lab | Lab | Lab | Lab | Lab | Lab | Lab | Lab | Lab | Lab | Lab | Lab | Lab | Lab | 1
| No | No | 2.01 | 2.02 | 2.03 | 2.04 | 2.05 | 2.06 | 2.07 | 2.08 | 2.09 | 2.10 | 2.12 | 2.13 | 2.15 | 2.16 | 2.18 | 2.19 | 2.20 | 2.21 | 2.23 | 2.25 | 2.27 | 2.28 | 2.29 | 2.30 | 2.31 | ppm
|  |  | 4A*OES/MS | 4A*OES | 4A*OES | 4A*OES/MS | 4A*MS | 4A*OES | 4A*OES/MS | 4A*MS | 4A*OES/MS | 4A*MS | 4A*OES | 4A*OES | 4A*MS | 4A*OES/MS | 4A*OES/MS | 4A*OES | 4A*OES/MS | 4A*OES | 4A*OES/MS | 4A*MS | 4A*MS | 4A*MS | 4A*OES/MS | 4A*OES/MS | 4A*OES/MS | 1
2
| 1 | 1 | 51 | 46 | 30 | 49 | 46 | 45.6 | 40 | 50 | 50 | 48 | 46 | 51 | 44 | 41.8 | 40 | 56 | 52 | 41 | 43.3 | 42.1 | 47.2 | 48 | 50 | 43 | 48 | 1
| 1 | 2 | 50 | 50 | 30 | 48 | 45 | 45.4 | 40 | 48 | 49 | 48 | 48 | 50 | 45 | 41.4 | 41 | 55 | 50 | 39 | 43.7 | 43.5 | 45.7 | 53 | 51 | 45 | 50 | 36
| 1 | 3 | 52 | 46 | 32 | 48 | 44 | 45.5 | 40 | 48 | 49 | 47 | 48 | 48 | 44 | 42.9 | 43 | 51 | 50 | 40 | 44.1 | 42.4 | 45.1 | 47 | 51 | 43 | 50 | 16
| 1 | 4 | 51 | 46 | 31 | 48 | 45 | 44.1 | 40 | 48 | 48 | 48 | 56 | 46 | 49 | 43.6 | 43 | 52 | 49 | 40 | 42.3 | 44.6 | 46.6 | 48 | 51 | 43 | 50 | 46.40139
| 1 | 5 | 51 | 48 | 30 | 43 | 44 | 44.5 | 40 | 48 | 48 | 48 | 49 | 46 | 44 | 40.8 | 43 | 50 | 49 | 41 | 42.6 | 43.9 | 46.6 | 52 | 52 | 44 | 48 | 69
| 1 | 6 | 51 | 46 | 31 | 48 | 46 | 44.8 | 40 | 46 | 49 | 48 | 47 | 48 | 44 | 42 | 43 | 52 | 50 | 40 | 43.3 | 42.9 | 47.5 | 50 | 49 | 42 | 50
| Mean |  | 51 | 47 | 30.66667 | 47.33333 | 45 | 44.98333 | 40 | 48 | 48.83333 | 47.83333 | 49 | 48.16667 | 45 | 42.08333 | 42.16667 | 52.66667 | 50 | 40.16667 | 43.21667 | 43.23333 | 46.45 | 49.66667 | 50.66667 | 43.33333 | 49.33333
| Median |  | 51 | 46 | 30.5 | 48 | 45 | 45.1 | 40 | 48 | 49 | 48 | 48 | 48 | 44 | 41.9 | 43 | 52 | 50 | 40 | 43.3 | 43.2 | 46.6 | 49 | 51 | 43 | 50
| Std Dev. |  | 0.6324555 | 1.67332 | 0.8164966 | 2.160247 | 0.8944272 | 0.6112828 | 0 | 1.264911 | 0.7527727 | 0.4082483 | 3.577709 | 2.041241 | 2 | 1.016694 | 1.32916 | 2.33809 | 1.095445 | 0.7527727 | 0.6705719 | 0.9458682 | 0.9049862 | 2.42212 | 1.032796 | 1.032796 | 1.032796
| Rel.Std.Dev. |  | 1.24% | 3.56% | 2.662% | 4.564% | 1.988% | 1.359% | 0% | 2.635% | 1.542% | 0.8535% | 7.301% | 4.238% | 4.444% | 2.416% | 3.152% | 4.439% | 2.191% | 1.874% | 1.552% | 2.188% | 1.948% | 4.877% | 2.038% | 2.383% | 2.094%
| PDM3 |  | 9.911% | 1.29% | -33.91% | 2.008% | -3.02% | -3.056% | -13.8% | 3.445% | 5.241% | 3.086% | 5.6% | 3.804% | -3.02% | -9.306% | -9.126% | 13.5% | 7.755% | -13.44% | -6.863% | -6.828% | 0.1048% | 7.037% | 9.192% | -6.612% | 6.319%
| Z-Score (Absolute) |  | 1.01 | 0 | 4.13 | 0.08 | 0.51 | 0.51 | 1.77 | 0.25 | 0.46 | 0.21 | 0.51 | 0.3 | 0.51 | 1.24 | 1.22 | 1.43 | 0.76 | 1.73 | 0.96 | 0.95 | 0.14 | 0.67 | 0.93 | 0.93 | 0.59
| Analytical results for Zr in OREAS 273 (Certified Value 31.5 ppm) | [26 empty] | Certified
Zr | Round | Replicate | Lab | Lab | Lab | Lab | Lab | Lab | Lab | Lab | Lab | Lab | Lab | Lab | Lab | Lab | Lab | Lab | Lab | Lab | Lab | Lab | Lab | Lab | Lab | Lab |  | 1
| No | No | 2.01 | 2.02 | 2.03 | 2.04 | 2.05 | 2.07 | 2.08 | 2.09 | 2.10 | 2.12 | 2.13 | 2.15 | 2.16 | 2.18 | 2.19 | 2.20 | 2.21 | 2.23 | 2.25 | 2.27 | 2.28 | 2.29 | 2.30 | 2.31 |  | ppm
|  |  | 4A*OES/MS | 4A*MS | 4A*OES | 4A*OES | 4A*OES | 4A*OES/MS | 4A*MS | 4A*OES/MS | 4A*MS | 4A*MS | 4A*OES | 4A*MS | 4A*OES/MS | 4A*OES/MS | 4A*MS | 4A*OES/MS | 4A*MS | 4A*OES/MS | 4A*MS | 4A*MS | 4A*OES/MS | 4A*OES/MS | 4A*OES/MS | 4A*OES/MS |  | 1
1
| 1 | 1 | 36.1 | 20 | 21 | 53.8 | 36 | 30 | 29 | 34.8 | 29 | 36.4 | 32.1 | 27.7 | 20 | 34.1 | 33.1 | 35.5 | 34.3 | 31.1 | 32.1 | 30.6 | 30 | 39.3 | 35 | 32.7 |  | 1
| 1 | 2 | 38.6 | 22 | 21 | 53.3 | 35 | 25 | 30 | 35.2 | 28.6 | 47.8 | 32.6 | 34.5 | 20 | 39.6 | 29.2 | 34.4 | 33.9 | 30.8 | 27.2 | 32.1 | 30 | 35.8 | 36 | 32.9 |  | 37
| 1 | 3 | 37 | 22 | 23 | 52.2 | 36 | 25 | 33 | 35.1 | 29.2 | 35.7 | 32.6 | 31.1 | 11 | 35 | 30.8 | 34.3 | 34.7 | 31.1 | 24.7 | 29.3 | 31 | 38.9 | 35.2 | 33.7 |  | 16
| 1 | 4 | 36.1 | 23 | 21 | 57.4 | 36 | 25 | 27 | 34.6 | 28.7 | 37.5 | 32 | 33.6 | 8 | 31.8 | 32.3 | 33.2 | 34.4 | 29.2 | 23.1 | 28.7 | 31 | 37.8 | 35.6 | 34 |  | 31.45826
| 1 | 5 | 35.9 | 20 | 21 | 53.3 | 36 | 30 | 33 | 35 | 29.2 | 59.5 | 32.3 | 28.9 | 22 | 32.4 | 31.1 | 32.5 | 34.6 | 30.2 | 28.4 | 29 | 30 | 39.9 | 35 | 31.4 |  | 70
| 1 | 6 | 37.4 | 21 | 21 | 52 | 36 | 25 | 29 | 33.1 | 29.5 | 36.7 | 31.8 | 29.5 | 17 | 31.7 | 25.8 | 33.2 | 34.6 | 31.7 | 24.4 | 27.9 | 31 | 37.1 | 34.6 | 31.4
| Mean |  | 36.85 | 21.33333 | 21.33333 | 53.66667 | 35.83333 | 26.66667 | 30.16667 | 34.63333 | 29.03333 | 42.26667 | 32.23333 | 30.88333 | 16.33333 | 34.1 | 30.38333 | 33.85 | 34.41667 | 30.68333 | 26.65 | 29.6 | 30.5 | 38.13333 | 35.23333 | 32.68333
| Median |  | 36.55 | 21.5 | 21 | 53.3 | 36 | 25 | 29.5 | 34.9 | 29.1 | 37.1 | 32.2 | 30.3 | 18.5 | 33.25 | 30.95 | 33.75 | 34.5 | 30.95 | 25.95 | 29.15 | 30.5 | 38.35 | 35.1 | 32.8
| Std Dev. |  | 1.040673 | 1.21106 | 0.8164966 | 1.957209 | 0.4082483 | 2.581989 | 2.401388 | 0.7814516 | 0.3386247 | 9.579701 | 0.3265986 | 2.701419 | 5.609516 | 3 | 2.613363 | 1.085818 | 0.2926887 | 0.8750238 | 3.302575 | 1.509967 | 0.5477226 | 1.52927 | 0.4966555 | 1.10529
| Rel.Std.Dev. |  | 2.824% | 5.677% | 3.827% | 3.647% | 1.139% | 9.682% | 7.96% | 2.256% | 1.166% | 22.66% | 1.013% | 8.747% | 34.34% | 8.798% | 8.601% | 3.208% | 0.8504% | 2.852% | 12.39% | 5.101% | 1.796% | 4.01% | 1.41% | 3.382%
| PDM3 |  | 17.14% | -32.19% | -32.19% | 70.6% | 13.91% | -15.23% | -4.106% | 10.09% | -7.708% | 34.36% | 2.464% | -1.828% | -48.08% | 8.398% | -3.417% | 7.603% | 9.404% | -2.463% | -15.28% | -5.907% | -3.046% | 21.22% | 12% | 3.894%
| Z-Score (Absolute) |  | 1.2 | 2.32 | 2.32 | 5.03 | 0.97 | 1.11 | 0.32 | 0.7 | 0.57 | 2.43 | 0.15 | 0.15 | 3.46 | 0.58 | 0.27 | 0.52 | 0.65 | 0.2 | 1.12 | 0.45 | 0.24 | 1.49 | 0.84 | 0.26
Note on C17: Z-Scores have been calculated inclusive of individual outliers. In general, laboratory batches are rejected if Z-Score > 2.5.
Note on C36: Z-Scores have been calculated inclusive of individual outliers. In general, laboratory batches are rejected if Z-Score > 2.5.
Note on C54: Z-Scores have been calculated inclusive of individual outliers. In general, laboratory batches are rejected if Z-Score > 2.5.
Note on C72: Z-Scores have been calculated inclusive of individual outliers. In general, laboratory batches are rejected if Z-Score > 2.5.
Note on C90: Z-Scores have been calculated inclusive of individual outliers. In general, laboratory batches are rejected if Z-Score > 2.5.
Note on C109: Z-Scores have been calculated inclusive of individual outliers. In general, laboratory batches are rejected if Z-Score > 2.5.
Note on C128: Z-Scores have been calculated inclusive of individual outliers. In general, laboratory batches are rejected if Z-Score > 2.5.
Note on C147: Z-Scores have been calculated inclusive of individual outliers. In general, laboratory batches are rejected if Z-Score > 2.5.
Note on C165: Z-Scores have been calculated inclusive of individual outliers. In general, laboratory batches are rejected if Z-Score > 2.5.
Note on C184: Z-Scores have been calculated inclusive of individual outliers. In general, laboratory batches are rejected if Z-Score > 2.5.
Note on C202: Z-Scores have been calculated inclusive of individual outliers. In general, laboratory batches are rejected if Z-Score > 2.5.
Note on C221: Z-Scores have been calculated inclusive of individual outliers. In general, laboratory batches are rejected if Z-Score > 2.5.
Note on C240: Z-Scores have been calculated inclusive of individual outliers. In general, laboratory batches are rejected if Z-Score > 2.5.
Note on C259: Z-Scores have been calculated inclusive of individual outliers. In general, laboratory batches are rejected if Z-Score > 2.5.
Note on C278: Z-Scores have been calculated inclusive of individual outliers. In general, laboratory batches are rejected if Z-Score > 2.5.
Note on C296: Z-Scores have been calculated inclusive of individual outliers. In general, laboratory batches are rejected if Z-Score > 2.5.
Note on C314: Z-Scores have been calculated inclusive of individual outliers. In general, laboratory batches are rejected if Z-Score > 2.5.
Note on C333: Z-Scores have been calculated inclusive of individual outliers. In general, laboratory batches are rejected if Z-Score > 2.5.
Note on C351: Z-Scores have been calculated inclusive of individual outliers. In general, laboratory batches are rejected if Z-Score > 2.5.
Note on C370: Z-Scores have been calculated inclusive of individual outliers. In general, laboratory batches are rejected if Z-Score > 2.5.
Note on C388: Z-Scores have been calculated inclusive of individual outliers. In general, laboratory batches are rejected if Z-Score > 2.5.
Note on C407: Z-Scores have been calculated inclusive of individual outliers. In general, laboratory batches are rejected if Z-Score > 2.5.
Note on C425: Z-Scores have been calculated inclusive of individual outliers. In general, laboratory batches are rejected if Z-Score > 2.5.
Note on C443: Z-Scores have been calculated inclusive of individual outliers. In general, laboratory batches are rejected if Z-Score > 2.5.
Note on C462: Z-Scores have been calculated inclusive of individual outliers. In general, laboratory batches are rejected if Z-Score > 2.5.
Note on C480: Z-Scores have been calculated inclusive of individual outliers. In general, laboratory batches are rejected if Z-Score > 2.5.
Note on C498: Z-Scores have been calculated inclusive of individual outliers. In general, laboratory batches are rejected if Z-Score > 2.5.
Note on C517: Z-Scores have been calculated inclusive of individual outliers. In general, laboratory batches are rejected if Z-Score > 2.5.
Note on C536: Z-Scores have been calculated inclusive of individual outliers. In general, laboratory batches are rejected if Z-Score > 2.5.
Note on C555: Z-Scores have been calculated inclusive of individual outliers. In general, laboratory batches are rejected if Z-Score > 2.5.
Note on C573: Z-Scores have been calculated inclusive of individual outliers. In general, laboratory batches are rejected if Z-Score > 2.5.
Note on C591: Z-Scores have been calculated inclusive of individual outliers. In general, laboratory batches are rejected if Z-Score > 2.5.
Note on C610: Z-Scores have been calculated inclusive of individual outliers. In general, laboratory batches are rejected if Z-Score > 2.5.
Note on C628: Z-Scores have been calculated inclusive of individual outliers. In general, laboratory batches are rejected if Z-Score > 2.5.
Note on C647: Z-Scores have been calculated inclusive of individual outliers. In general, laboratory batches are rejected if Z-Score > 2.5.
Note on C665: Z-Scores have been calculated inclusive of individual outliers. In general, laboratory batches are rejected if Z-Score > 2.5.
Note on C683: Z-Scores have been calculated inclusive of individual outliers. In general, laboratory batches are rejected if Z-Score > 2.5.
Note on C701: Z-Scores have been calculated inclusive of individual outliers. In general, laboratory batches are rejected if Z-Score > 2.5.
Note on C720: Z-Scores have been calculated inclusive of individual outliers. In general, laboratory batches are rejected if Z-Score > 2.5.
Note on C738: Z-Scores have been calculated inclusive of individual outliers. In general, laboratory batches are rejected if Z-Score > 2.5.
Note on C756: Z-Scores have been calculated inclusive of individual outliers. In general, laboratory batches are rejected if Z-Score > 2.5.
Note on C774: Z-Scores have been calculated inclusive of individual outliers. In general, laboratory batches are rejected if Z-Score > 2.5.
Note on C792: Z-Scores have been calculated inclusive of individual outliers. In general, laboratory batches are rejected if Z-Score > 2.5.
Note on C810: Z-Scores have been calculated inclusive of individual outliers. In general, laboratory batches are rejected if Z-Score > 2.5.
Note on C829: Z-Scores have been calculated inclusive of individual outliers. In general, laboratory batches are rejected if Z-Score > 2.5.
Note on C848: Z-Scores have been calculated inclusive of individual outliers. In general, laboratory batches are rejected if Z-Score > 2.5.
Note on C866: Z-Scores have been calculated inclusive of individual outliers. In general, laboratory batches are rejected if Z-Score > 2.5.
Note on C884: Z-Scores have been calculated inclusive of individual outliers. In general, laboratory batches are rejected if Z-Score > 2.5.
Note on C903: Z-Scores have been calculated inclusive of individual outliers. In general, laboratory batches are rejected if Z-Score > 2.5.
Note on C921: Z-Scores have been calculated inclusive of individual outliers. In general, laboratory batches are rejected if Z-Score > 2.5.
Note on C940: Z-Scores have been calculated inclusive of individual outliers. In general, laboratory batches are rejected if Z-Score > 2.5.
Note on C959: Z-Scores have been calculated inclusive of individual outliers. In general, laboratory batches are rejected if Z-Score > 2.5.
Note on C978: Z-Scores have been calculated inclusive of individual outliers. In general, laboratory batches are rejected if Z-Score > 2.5.
Note on C996: Z-Scores have been calculated inclusive of individual outliers. In general, laboratory batches are rejected if Z-Score > 2.5.
Note on C1014: Z-Scores have been calculated inclusive of individual outliers. In general, laboratory batches are rejected if Z-Score > 2.5.
Note on C1032: Z-Scores have been calculated inclusive of individual outliers. In general, laboratory batches are rejected if Z-Score > 2.5.
Note on C1051: Z-Scores have been calculated inclusive of individual outliers. In general, laboratory batches are rejected if Z-Score > 2.5.
Note on C1069: Z-Scores have been calculated inclusive of individual outliers. In general, laboratory batches are rejected if Z-Score > 2.5.
Note on C1088: Z-Scores have been calculated inclusive of individual outliers. In general, laboratory batches are rejected if Z-Score > 2.5.
Note on C1107: Z-Scores have been calculated inclusive of individual outliers. In general, laboratory batches are rejected if Z-Score > 2.5.
Note on C1125: Z-Scores have been calculated inclusive of individual outliers. In general, laboratory batches are rejected if Z-Score > 2.5.
Note on C1143: Z-Scores have been calculated inclusive of individual outliers. In general, laboratory batches are rejected if Z-Score > 2.5.
Note on C1161: Z-Scores have been calculated inclusive of individual outliers. In general, laboratory batches are rejected if Z-Score > 2.5.

## Aqua Regia
| Analytical results for Ag in OREAS 273 (Certified Value 0.524 ppm) | [26 empty] | Certified
Ag | Round | Replicate | Lab | Lab | Lab | Lab | Lab | Lab | Lab | Lab | Lab | Lab | Lab | Lab | Lab | Lab | Lab | Lab | Lab | Lab | Lab | Lab | Lab | Lab | Lab | Lab | Lab | 1
| No | No | 2.01 | 2.02 | 2.03 | 2.04 | 2.06 | 2.07 | 2.08 | 2.09 | 2.10 | 2.12 | 2.13 | 2.14 | 2.15 | 2.16 | 2.18 | 2.19 | 2.20 | 2.21 | 2.23 | 2.25 | 2.27 | 2.28 | 2.29 | 2.30 | 2.31 | ppm
|  |  | AR*MS | AR*MS | AR*OES | AR*OES/MS | AR*OES/MS | AR*MS | AR*MS | AR*OES/MS | AR*MS | AR*MS | AR*OES/MS | AR*MS | AR*MS | AR*OES/MS | AR*MS | AR*MS | AR*MS | AR*OES/MS | AR*MS | AR*OES/MS | AR*MS | AR*OES/MS | AR*MS | AR*OES/MS | AR*MS | 3
|  |  | 0.5g | 04g | 0.5g | 0.25g | 0.25g | 25g | 40g | 0.25g | 0.5g | 25g | 01g | 0.25g | 01g | 0.5g | 0.25g | 0.4g | 0.5g | 01g | 30g | 0.5g | 0.5g | 0.2g | 0.5g | 0.5g | 0.5g | 3
| 1 | 1 | 0.54 | 0.45 | 0.6 | 0.51 | 0.83 | 0.5 | 0.4 | 0.5 | 0.56 | 0.63 | 0.54 | 0.452 | 0.53 | 0.568 | 0.53 | 0.5 | 0.53 | 0.52 | 0.548 | < 2 | 0.48 | 0.8 | 0.58 | 0.51 | 0.53 | 1
| 1 | 2 | 0.55 | 0.45 | 0.5 | 0.49 | 0.85 | 0.5 | 0.5 | 0.5 | 0.54 | 0.6 | 0.53 | 0.448 | 0.52 | 0.575 | 0.52 | 0.5 | 0.51 | 0.52 | 0.568 | < 2 | 0.47 | 0.7 | 0.48 | 0.51 | 0.5 | 21
| 1 | 3 | 0.54 | 0.5 | 0.6 | 0.45 | 0.75 | 0.5 | 0.5 | 0.5 | 0.54 | 0.63 | 0.53 | 0.461 | 0.54 | 0.525 | 0.53 | 0.5 | 0.51 | 0.53 | 0.569 | < 2 | 0.479 | 0.8 | 0.72 | 0.51 | 0.53 | 16
| 1 | 4 | 0.53 | 0.4 | 0.6 | 0.47 | 0.75 | 0.5 | 0.5 | 0.5 | 0.55 | 0.59 | 0.55 | 0.456 | 0.53 | 0.566 | 0.52 | 0.5 | 0.51 | 0.51 | 0.552 | < 2 | 0.512 | 0.7 | 0.6 | 0.52 | 0.53 | 0.5244667
| 1 | 5 | 0.54 | 0.45 | 0.6 | 0.49 | 0.81 | 0.5 | 0.5 | 0.5 | 0.56 | 0.61 | 0.53 | 0.463 | 0.54 | 0.561 | 0.51 | 0.5 | 0.51 | 0.52 | 0.553 | < 2 | 0.5 | 0.7 | 0.55 | 0.53 | 0.54 | 72
| 1 | 6 | 0.53 | 0.45 | 0.6 | 0.48 | 0.73 | 0.5 | 0.5 | 0.5 | 0.54 | 0.61 | 0.54 | 0.447 | 0.53 | 0.583 | 0.53 | 0.5 | 0.5 | 0.56 | 0.628 | < 2 | 0.514 | 0.7 | 0.55 | 0.51 | 0.49
| Mean |  | 0.5383333 | 0.45 | 0.5833333 | 0.4816667 | 0.7866667 | 0.5 | 0.4833333 | 0.5 | 0.5483333 | 0.6116667 | 0.5366667 | 0.4545 | 0.5316667 | 0.563 | 0.5233333 | 0.5 | 0.5116667 | 0.5266667 | 0.5696667 |  | 0.4925 | 0.7333333 | 0.58 | 0.515 | 0.52
| Median |  | 0.54 | 0.45 | 0.6 | 0.485 | 0.78 | 0.5 | 0.5 | 0.5 | 0.545 | 0.61 | 0.535 | 0.454 | 0.53 | 0.567 | 0.525 | 0.5 | 0.51 | 0.52 | 0.5605 |  | 0.49 | 0.7 | 0.565 | 0.51 | 0.53
| Std Dev. |  | 0.007527727 | 0.03162278 | 0.04082483 | 0.02041241 | 0.04966555 | 0 | 0.04082483 | 0 | 0.009831921 | 0.01602082 | 0.008164966 | 0.006655825 | 0.007527727 | 0.02012958 | 0.008164966 | 0 | 0.009831921 | 0.0175119 | 0.02988422 |  | 0.01867351 | 0.05163978 | 0.07974961 | 0.0083666 | 0.02
| Rel.Std.Dev. |  | 1.398% | 7.027% | 6.999% | 4.238% | 6.313% | 0% | 8.447% | 0% | 1.793% | 2.619% | 1.521% | 1.464% | 1.416% | 3.575% | 1.56% | 0% | 1.922% | 3.325% | 5.246% |  | 3.792% | 7.042% | 13.75% | 1.625% | 3.846%
| PDM3 |  | 2.644% | -14.2% | 11.22% | -8.161% | 49.99% | -4.665% | -7.843% | -4.665% | 4.551% | 16.63% | 2.326% | -13.34% | 1.373% | 7.347% | -0.2161% | -4.665% | -2.441% | 0.4195% | 8.618% |  | -6.095% | 39.82% | 10.59% | -1.805% | -0.8517%
| Z-Score (Absolute) |  | 0.14 | 1.76 | NA | 1.08 | 5.49 | NA | NA | NA | 0.36 | 1.72 | 0.11 | 1.66 | 0 | 0.67 | 0.18 | NA | 0.43 | 0.11 | 0.82 | 10.08 | 0.84 | NA | 1.04 | 0.36 | 0.25
Results from laboratories 3, 7, 8, 9, 19 and 28 were removed due to their 0.1 ppm reading resolution.
| Analytical results for Al in OREAS 273 (Certified Value 0.549 wt.%) | [26 empty] | Certified
Al | Round | Replicate | Lab | Lab | Lab | Lab | Lab | Lab | Lab | Lab | Lab | Lab | Lab | Lab | Lab | Lab | Lab | Lab | Lab | Lab | Lab | Lab | Lab | Lab | Lab |  |  | 1
| No | No | 2.01 | 2.02 | 2.03 | 2.04 | 2.06 | 2.07 | 2.08 | 2.09 | 2.10 | 2.13 | 2.14 | 2.15 | 2.16 | 2.18 | 2.19 | 2.20 | 2.21 | 2.23 | 2.27 | 2.28 | 2.29 | 2.30 | 2.31 |  |  | wt.%
|  |  | AR*MS | AR*OES | AR*OES | AR*OES | AR*OES/MS | AR*MS | AR*OES | AR*OES/MS | AR*MS | AR*OES/MS | AR*MS | AR*OES | AR*OES/MS | AR*OES | AR*OES | AR*MS | AR*OES/MS | AR*MS | AR*MS | AR*OES/MS | AR*MS | AR*OES/MS | AR*MS |  |  | 3
|  |  | 0.5g | 04g | 0.5g | 0.25g | 0.25g | 25g | 40g | 0.25g | 0.5g | 01g | 0.25g | 01g | 0.5g | 0.25g | 0.4g | 0.5g | 01g | 30g | 0.5g | 0.2g | 0.5g | 0.5g | 0.5g |  |  | 3
| 1 | 1 | 0.6 | 0.5 | 0.58 | 0.49 | 0.58 | 0.445 | 0.51 | 0.57 | 0.524 | 0.777 | 0.5112 | 0.6695 | 0.9 | 0.58 | 0.509 | 0.5 | 0.681 | 0.58 | 0.54 | 0.57 | 0.55 | 0.55 | 0.52 |  |  | 1
| 1 | 2 | 0.6 | 0.53 | 0.59 | 0.49 | 0.57 | 0.4255 | 0.49 | 0.59 | 0.521 | 0.675 | 0.5043 | 0.6474 | 0.9 | 0.57 | 0.511 | 0.5 | 0.684 | 0.59 | 0.49 | 0.55 | 0.56 | 0.55 | 0.53 |  |  | #N/A
| 1 | 3 | 0.59 | 0.52 | 0.58 | 0.49 | 0.58 | 0.44 | 0.51 | 0.59 | 0.542 | 0.655 | 0.5225 | 0.6512 | 0.75 | 0.58 | 0.522 | 0.52 | 0.691 | 0.58 | 0.52 | 0.54 | 0.57 | 0.56 | 0.54 |  |  | 16
| 1 | 4 | 0.6 | 0.47 | 0.59 | 0.52 | 0.58 | 0.4395 | 0.5 | 0.58 | 0.538 | 0.778 | 0.5022 | 0.6593 | 0.96 | 0.57 | 0.513 | 0.5 | 0.691 | 0.59 | 0.54 | 0.54 | 0.57 | 0.54 | 0.52 |  |  | 0.5494746
| 1 | 5 | 0.59 | 0.53 | 0.57 | 0.49 | 0.59 | 0.4465 | 0.5 | 0.63 | 0.536 | 0.702 | 0.4935 | 0.6419 | 0.88 | 0.57 | 0.501 | 0.5 | 0.677 | 0.57 | 0.5 | 0.55 | 0.57 | 0.56 | 0.53 |  |  | 73
| 1 | 6 | 0.61 | 0.49 | 0.57 | 0.49 | 0.57 | 0.433 | 0.51 | 0.56 | 0.515 | 0.751 | 0.5114 | 0.6219 | 0.93 | 0.57 | 0.524 | 0.51 | 0.688 | 0.58 | 0.5 | 0.55 | 0.57 | 0.57 | 0.53
| Mean |  | 0.5983333 | 0.5066667 | 0.58 | 0.495 | 0.5783333 | 0.43825 | 0.5033333 | 0.5866667 | 0.5293333 | 0.723 | 0.5075167 | 0.6485333 | 0.8866667 | 0.5733333 | 0.5133333 | 0.505 | 0.6853333 | 0.5816667 | 0.515 | 0.55 | 0.565 | 0.555 | 0.5283333
| Median |  | 0.6 | 0.51 | 0.58 | 0.49 | 0.58 | 0.43975 | 0.505 | 0.585 | 0.53 | 0.7265 | 0.50775 | 0.6493 | 0.9 | 0.57 | 0.512 | 0.5 | 0.686 | 0.58 | 0.51 | 0.55 | 0.57 | 0.555 | 0.53
| Std Dev. |  | 0.007527727 | 0.0242212 | 0.008944272 | 0.01224745 | 0.007527727 | 0.007853343 | 0.008164966 | 0.0242212 | 0.01080123 | 0.05309237 | 0.009881582 | 0.01623116 | 0.0725718 | 0.005163978 | 0.008547904 | 0.0083666 | 0.005680376 | 0.007527727 | 0.02167948 | 0.01095445 | 0.0083666 | 0.01048809 | 0.007527727
| Rel.Std.Dev. |  | 1.258% | 4.781% | 1.542% | 2.474% | 1.302% | 1.792% | 1.622% | 4.129% | 2.041% | 7.343% | 1.947% | 2.503% | 8.185% | 0.9007% | 1.665% | 1.657% | 0.8288% | 1.294% | 4.21% | 1.992% | 1.481% | 1.89% | 1.425%
| PDM3 |  | 8.892% | -7.791% | 5.555% | -9.914% | 5.252% | -20.24% | -8.397% | 6.769% | -3.666% | 31.58% | -7.636% | 18.03% | 61.37% | 4.342% | -6.577% | -8.094% | 24.73% | 5.859% | -6.274% | 0.09562% | 2.825% | 1.006% | -3.848%
| Z-Score (Absolute) |  | 0.7 | 0.78 | 0.4 | 0.97 | 0.38 | 1.89 | 0.84 | 0.51 | 0.42 | 2.72 | 0.77 | 1.51 | 5.37 | 0.3 | 0.67 | 0.81 | 2.11 | 0.43 | 0.65 | 0.08 | 0.16 | 0 | 0.43
| Analytical results for As in OREAS 273 (Certified Value 1215 ppm) | [26 empty] | Certified
As | Round | Replicate | Lab | Lab | Lab | Lab | Lab | Lab | Lab | Lab | Lab | Lab | Lab | Lab | Lab | Lab | Lab | Lab | Lab | Lab | Lab | Lab | Lab | Lab | Lab | Lab | Lab | 1
| No | No | 2.01 | 2.02 | 2.03 | 2.04 | 2.06 | 2.07 | 2.08 | 2.09 | 2.10 | 2.12 | 2.13 | 2.14 | 2.15 | 2.16 | 2.18 | 2.19 | 2.20 | 2.21 | 2.23 | 2.25 | 2.27 | 2.28 | 2.29 | 2.30 | 2.31 | ppm
|  |  | AR*MS | AR*MS | AR*OES | AR*OES/MS | AR*OES/MS | AR*MS | AR*MS | AR*OES/MS | AR*MS | AR*MS | AR*OES/MS | AR*MS | AR*OES | AR*OES/MS | AR*MS | AR*OES | AR*MS | AR*OES/MS | AR*MS | AR*OES/MS | AR*MS | AR*OES/MS | AR*MS | AR*OES/MS | AR*MS | 0
|  |  | 0.5g | 04g | 0.5g | 0.25g | 0.25g | 25g | 40g | 0.25g | 0.5g | 25g | 01g | 0.25g | 01g | 0.5g | 0.25g | 0.4g | 0.5g | 01g | 30g | 0.5g | 0.5g | 0.2g | 0.5g | 0.5g | 0.5g | 0
| 1 | 1 | 1200 | 1230 | 1157 | 1258 | 1320 | 1157 | 1210 | > 1000 | 1222.81 | 1393.8 | 1188 | 1222 | 1222 | 1500 | 1147 | 1230 | 1190 | 1130 | 1365.5 | 1230 | 1068.2 | 1324 | 1250 | 1185.8 | 1175 | 1
| 1 | 2 | 1200 | 1210 | 1168 | 1236 | 1280 | 1125 | 1270 | > 1000 | 1211.84 | 1390.9 | 1175 | 1219 | 1208 | 1470 | 1153 | 1210 | 1175 | 1130 | 1339.4 | 1210 | 1029 | 1326 | 1270 | 1181.7 | 1175 | 22
| 1 | 3 | 1190 | 1220 | 1167 | 1223 | 1300 | 1122 | 1270 | > 1000 | 1230.06 | 1408.6 | 1170 | 1234 | 1205 | 1340 | 1130 | 1230 | 1205 | 1120 | 1357.9 | 1150 | 1058.4 | 1325 | 1280 | 1181.5 | 1165 | 16
| 1 | 4 | 1200 | 1200 | 1165 | 1231 | 1320 | 1145 | 1240 | > 1000 | 1225.7 | 1421.1 | 1190 | 1242 | 1209 | 1520 | 1128 | 1180 | 1195 | 1150 | 1365.9 | 1180 | 1078 | 1329 | 1290 | 1195.4 | 1145 | 1215.233
| 1 | 5 | 1180 | 1220 | 1148 | 1239 | 1300 | 1135 | 1270 | > 1000 | 1235.01 | 1386 | 1195 | 1252 | 1197 | 1440 | 1127 | 1200 | 1175 | 1100 | 1383.1 | 1210 | 1029 | 1321 | 1260 | 1206.4 | 1170 | 74
| 1 | 6 | 1220 | 1230 | 1159 | 1224 | 1250 | 1150 | 1240 | > 1000 | 1211.19 | 1379.2 | 1173 | 1216 | 1196 | 1500 | 1146 | 1260 | 1200 | 1160 | 1338.9 | 1180 | 1048.6 | 1347 | 1270 | 1171.2 | 1165
| Mean |  | 1198.333 | 1218.333 | 1160.667 | 1235.167 | 1295 | 1139 | 1250 |  | 1222.768 | 1396.6 | 1181.833 | 1230.833 | 1206.167 | 1461.667 | 1138.5 | 1218.333 | 1190 | 1131.667 | 1358.45 | 1193.333 | 1051.867 | 1328.667 | 1270 | 1187 | 1165.833
| Median |  | 1200 | 1220 | 1162 | 1233.5 | 1300 | 1140 | 1255 |  | 1224.255 | 1392.35 | 1181.5 | 1228 | 1206.5 | 1485 | 1138 | 1220 | 1192.5 | 1130 | 1361.7 | 1195 | 1053.5 | 1325.5 | 1270 | 1183.75 | 1167.5
| Std Dev. |  | 13.2916 | 11.69045 | 7.607014 | 12.8595 | 26.64583 | 14.01428 | 24.4949 |  | 9.644786 | 15.49 | 10.41953 | 14.28869 | 9.495613 | 65.85337 | 11.43241 | 27.86874 | 12.64911 | 21.36976 | 17.07768 | 28.75181 | 20.24279 | 9.352362 | 14.14214 | 12.29911 | 11.14301
| Rel.Std.Dev. |  | 1.109% | 0.9595% | 0.6554% | 1.041% | 2.058% | 1.23% | 1.96% |  | 0.7888% | 1.109% | 0.8816% | 1.161% | 0.7873% | 4.505% | 1.004% | 2.287% | 1.063% | 1.888% | 1.257% | 2.409% | 1.924% | 0.7039% | 1.114% | 1.036% | 0.9558%
| PDM3 |  | -1.391% | 0.2552% | -4.49% | 1.64% | 6.564% | -6.273% | 2.861% |  | 0.6201% | 14.92% | -2.748% | 1.284% | -0.746% | 20.28% | -6.314% | 0.2552% | -2.076% | -6.877% | 11.79% | -1.802% | -13.44% | 9.334% | 4.507% | -2.323% | -4.065%
| Z-Score (Absolute) |  | 0.22 | 0.1 | 0.83 | 0.37 | 1.33 | 1.17 | 0.6 | NA | 0.17 | 2.95 | 0.49 | 0.3 | 0.1 | 4 | 1.18 | 0.1 | 0.36 | 1.29 | 2.34 | 0.3 | 2.57 | 1.87 | 0.93 | 0.4 | 0.74
| Analytical results for B in OREAS 273 (Indicative Value 12.5 ppm) | [26 empty] | Indicative
B | Round | Replicate | Lab | Lab | Lab | Lab | Lab | Lab | Lab | Lab | Lab | Lab | Lab | Lab | Lab | [12 empty] | 1
| No | No | 2.01 | 2.03 | 2.04 | 2.10 | 2.13 | 2.16 | 2.19 | 2.20 | 2.23 | 2.27 | 2.29 | 2.30 | 2.31 | [12 empty] | ppm
|  |  | AR*MS | AR*OES | AR*OES | AR*MS | AR*OES/MS | AR*OES/MS | AR*OES | AR*MS | AR*MS | AR*MS | AR*MS | AR*OES/MS | AR*MS | [12 empty] | 1
|  |  | 0.5g | 0.5g | 0.25g | 0.5g | 01g | 0.5g | 0.4g | 0.5g | 30g | 0.5g | 0.5g | 0.5g | 0.5g | [12 empty] | 1
| 1 | 1 | 10 | 16 | < 10 | 12 | 18 | 23 |  | 10 | 9 | < 20 | 10 | < 10 | 10 | [12 empty] | 1
| 1 | 2 | 10 | 16 | < 10 | 14 | 19 | 22 |  | 10 | 19 | < 20 | 10 | 11 | 10 | [12 empty] | 7
| 1 | 3 | 10 | 16 | < 10 | 10 | 18 | 21 |  | 10 | 2 | < 20 | 10 | 11 | 10 | [12 empty] | 16
| 1 | 4 | 10 | 15 | < 10 | 13 | 18 | 23 |  | 10 | 12 | < 20 | 10 | 11 | 10 | [12 empty] | 12.50741
| 1 | 5 | 10 | 16 | < 10 | 13 | 19 | 24 |  | 10 | 28 | < 20 | 10 | 14 | 10 | [12 empty] | 15
| 1 | 6 | 10 | 15 | < 10 | 13 | 19 | 24 |  | 10 | 23 | < 20 | 10 | 15 | 10
| Mean |  | 10 | 15.66667 |  | 12.5 | 18.5 | 22.83333 |  | 10 | 15.5 |  | 10 | 12.4 | 10
| Median |  | 10 | 16 |  | 13 | 18.5 | 23 |  | 10 | 15.5 |  | 10 | 11 | 10
| Std Dev. |  | 0 | 0.5163978 |  | 1.378405 | 0.5477226 | 1.169045 |  | 0 | 9.607289 |  | 0 | 1.949359 | 0
| Rel.Std.Dev. |  | 0% | 3.296% |  | 11.03% | 2.961% | 5.12% |  | 0% | 61.98% |  | 0% | 15.72% | 0%
| PDM3 |  | -20.05% | 25.26% |  | -0.05922% | 47.91% | 82.56% |  | -20.05% | 23.93% |  | -20.05% | -0.8588% | -20.05%
| Z-Score (Absolute) |  | 0.31 | 2.74 | 3.01 | 1.03 | 4.27 | 6.61 | NA | 0.31 | 2.65 | 0.31 | 0.31 | 0.31 | 0.31
| Analytical results for Ba in OREAS 273 (Certified Value 25.1 ppm) | [26 empty] | Certified
Ba | Round | Replicate | Lab | Lab | Lab | Lab | Lab | Lab | Lab | Lab | Lab | Lab | Lab | Lab | Lab | Lab | Lab | Lab | Lab | Lab | Lab | Lab | Lab | Lab |  |  |  | 1
| No | No | 2.01 | 2.03 | 2.04 | 2.06 | 2.07 | 2.09 | 2.10 | 2.12 | 2.13 | 2.14 | 2.15 | 2.16 | 2.18 | 2.19 | 2.20 | 2.21 | 2.23 | 2.27 | 2.28 | 2.29 | 2.30 | 2.31 |  |  |  | ppm
|  |  | AR*MS | AR*OES | AR*OES | AR*OES/MS | AR*MS | AR*OES/MS | AR*MS | AR*MS | AR*OES/MS | AR*MS | AR*MS | AR*OES/MS | AR*OES | AR*OES | AR*MS | AR*OES/MS | AR*MS | AR*MS | AR*OES/MS | AR*MS | AR*OES/MS | AR*MS |  |  |  | 1
|  |  | 0.5g | 0.5g | 0.25g | 0.25g | 25g | 0.25g | 0.5g | 25g | 01g | 0.25g | 01g | 0.5g | 0.25g | 0.4g | 0.5g | 01g | 30g | 0.5g | 0.2g | 0.5g | 0.5g | 0.5g |  |  |  | 2
| 1 | 1 | 30 | 38 | 25 | 27.9 | 22 | 22 | 27.46 | 26 | 29 | 20.58 | 26 | 26.4 | 24 | 23 | 20 | 27 | 28.2 | 22.9 | 26 | 30 | 24 | 20 |  |  |  | 1
| 1 | 2 | 30 | 36 | 25 | 29.9 | 22 | 21 | 26.77 | 26 | 28 | 21.26 | 25 | 26.5 | 24 | 23 | 20 | 27 | 26.4 | 21.5 | 26 | 30 | 24 | 20 |  |  |  | 23
| 1 | 3 | 20 | 36 | 24 | 28.6 | 22 | 22 | 27.1 | 28 | 28 | 21.99 | 25 | 26.7 | 24 | 25 | 20 | 29 | 28.6 | 22.1 | 26 | 30 | 24 | 20 |  |  |  | 16
| 1 | 4 | 30 | 37 | 23 | 28.8 | 23 | 22 | 26.95 | 26 | 27 | 20.77 | 26 | 27.7 | 24 | 23 | 20 | 28 | 26.9 | 23 | 26 | 30 | 24 | 20 |  |  |  | 25.05324
| 1 | 5 | 20 | 37 | 25 | 29.2 | 22 | 21 | 27.38 | 27 | 26 | 21.67 | 26 | 26.3 | 24 | 24 | 20 | 28 | 26.5 | 21.5 | 26 | 30 | 24 | 20 |  |  |  | 75
| 1 | 6 | 30 | 37 | 24 | 27.1 | 22 | 21 | 26.39 | 26 | 26 | 21.15 | 25 | 26.9 | 24 | 25 | 20 | 28 | 27.7 | 21.8 | 26 | 30 | 24 | 20
| Mean |  | 26.66667 | 36.83333 | 24.33333 | 28.58333 | 22.16667 | 21.5 | 27.00833 | 26.5 | 27.33333 | 21.23667 | 25.5 | 26.75 | 24 | 23.83333 | 20 | 27.83333 | 27.38333 | 22.13333 | 26 | 30 | 24 | 20
| Median |  | 30 | 37 | 24.5 | 28.7 | 22 | 21.5 | 27.025 | 26 | 27.5 | 21.205 | 25.5 | 26.6 | 24 | 23.5 | 20 | 28 | 27.3 | 21.95 | 26 | 30 | 24 | 20
| Std Dev. |  | 5.163978 | 0.7527727 | 0.8164966 | 0.9826834 | 0.4082483 | 0.5477226 | 0.3982671 | 0.83666 | 1.21106 | 0.5314759 | 0.5477226 | 0.5128353 | 0 | 0.9831921 | 0 | 0.7527727 | 0.9196014 | 0.6713171 | 0 | 0 | 0 | 0
| Rel.Std.Dev. |  | 19.36% | 2.044% | 3.355% | 3.438% | 1.842% | 2.548% | 1.475% | 3.157% | 4.431% | 2.503% | 2.148% | 1.917% | 0% | 4.125% | 0% | 2.705% | 3.358% | 3.033% | 0% | 0% | 0% | 0%
| PDM3 |  | 6.44% | 47.02% | -2.873% | 14.09% | -11.52% | -14.18% | 7.804% | 5.775% | 9.101% | -15.23% | 1.783% | 6.773% | -4.204% | -4.869% | -20.17% | 11.1% | 9.301% | -11.65% | 3.779% | 19.75% | -4.204% | -20.17%
| Z-Score (Absolute) |  | NA | 4.27 | 0.55 | 1.09 | 1.38 | 1.64 | 0.48 | 0.29 | 0.61 | 1.74 | 0.1 | 0.39 | 0.67 | 0.74 | NA | 0.8 | 0.63 | 1.39 | 0.1 | NA | 0.67 | NA
Results from laboratories 1, 20, 29 and 31 were removed due to their 10 ppm reading resolution.
| Analytical results for Be in OREAS 273 (Certified Value 0.4 ppm) | [26 empty] | Certified
Be | Round | Replicate | Lab | Lab | Lab | Lab | Lab | Lab | Lab | Lab | Lab | Lab | Lab | Lab | Lab | Lab | Lab | Lab | Lab | Lab | Lab | [6 empty] | 1
| No | No | 2.01 | 2.03 | 2.04 | 2.06 | 2.07 | 2.09 | 2.10 | 2.12 | 2.13 | 2.14 | 2.15 | 2.16 | 2.18 | 2.19 | 2.20 | 2.21 | 2.29 | 2.30 | 2.31 | [6 empty] | ppm
|  |  | AR*MS | AR*OES | AR*OES | AR*OES/MS | AR*MS | AR*OES/MS | AR*MS | AR*MS | AR*OES/MS | AR*MS | AR*MS | AR*OES/MS | AR*MS | AR*MS | AR*MS | AR*OES/MS | AR*MS | AR*OES/MS | AR*MS | [6 empty] | 2
|  |  | 0.5g | 0.5g | 0.25g | 0.25g | 25g | 0.25g | 0.5g | 25g | 01g | 0.25g | 01g | 0.5g | 0.25g | 0.4g | 0.5g | 01g | 0.5g | 0.5g | 0.5g | [6 empty] | 3
| 1 | 1 | 0.39 | < 5 | < 0.5 | 0.3 | 0.5 | < 1 | 0.4 | 0.36 | < 0.5 | 0.422 | 0.44 | 0.4 | 0.4 | 0.5 | 0.41 | < 0.5 | 0.36 | 0.38 | 0.37 | [6 empty] | 1
| 1 | 2 | 0.42 | < 5 | < 0.5 | 0.3 | 0.5 | < 1 | 0.4 | 0.36 | < 0.5 | 0.431 | 0.43 | 0.4 | 0.4 | 0.5 | 0.4 | < 0.5 | 0.35 | 0.4 | 0.37 | [6 empty] | 24
| 1 | 3 | 0.4 | < 5 | < 0.5 | 0.3 | 0.4 | < 1 | 0.42 | 0.41 | < 0.5 | 0.414 | 0.43 | 0.4 | 0.4 | 0.5 | 0.42 | < 0.5 | 0.43 | 0.41 | 0.44 | [6 empty] | 16
| 1 | 4 | 0.39 | < 5 | < 0.5 | 0.3 | 0.5 | < 1 | 0.42 | 0.44 | < 0.5 | 0.425 | 0.41 | 0.5 | 0.4 | 0.6 | 0.41 | < 0.5 | 0.4 | 0.4 | 0.41 | [6 empty] | 0.4014519
| 1 | 5 | 0.41 | < 5 | < 0.5 | 0.3 | 0.5 | < 1 | 0.41 | 0.4 | < 0.5 | 0.478 | 0.43 | 0.4 | 0.4 | 0.4 | 0.38 | < 0.5 | 0.35 | 0.39 | 0.38 | [6 empty] | 76
| 1 | 6 | 0.38 | < 5 | < 0.5 | 0.3 | 0.5 | < 1 | 0.41 | 0.41 | < 0.5 | 0.425 | 0.42 | 0.4 | 0.4 | 0.5 | 0.4 | < 0.5 | 0.28 | 0.4 | 0.37
| Mean |  | 0.3983333 |  |  | 0.3 | 0.4833333 |  | 0.41 | 0.3966667 |  | 0.4325 | 0.4266667 | 0.4166667 | 0.4 | 0.5 | 0.4033333 |  | 0.3616667 | 0.3966667 | 0.39
| Median |  | 0.395 |  |  | 0.3 | 0.5 |  | 0.41 | 0.405 |  | 0.425 | 0.43 | 0.4 | 0.4 | 0.5 | 0.405 |  | 0.355 | 0.4 | 0.375
| Std Dev. |  | 0.0147196 |  |  | 0 | 0.04082483 |  | 0.008944272 | 0.03141125 |  | 0.02296737 | 0.01032796 | 0.04082483 | 6.080942e-17 | 0.06324555 | 0.0136626 |  | 0.05115336 | 0.01032796 | 0.02898275
| Rel.Std.Dev. |  | 3.695% |  |  | 0% | 8.447% |  | 2.182% | 7.919% |  | 5.31% | 2.421% | 9.798% | 1.52e-14% | 12.65% | 3.387% |  | 14.14% | 2.604% | 7.431%
| PDM3 |  | -0.7768% |  |  | -25.27% | 20.4% |  | 2.129% | -1.192% |  | 7.734% | 6.281% | 3.79% | -0.3617% | 24.55% | 0.4687% |  | -9.91% | -1.192% | -2.853%
| Z-Score (Absolute) |  | 0 | 50.02 | NA | NA | NA | 2.42 | 0.28 | 0.04 | 3.53 | 0.81 | 0.67 | NA | NA | NA | 0.12 | 3.53 | 0.87 | 0.04 | 0.2
Results from laboratories 4, 6, 7, 16, 18 and 19 were removed due to their 0.1 ppm reading resolution.
| Analytical results for Bi in OREAS 273 (Certified Value 0.61 ppm) | [26 empty] | Certified
Bi | Round | Replicate | Lab | Lab | Lab | Lab | Lab | Lab | Lab | Lab | Lab | Lab | Lab | Lab | Lab | Lab | Lab | Lab | Lab | Lab | Lab | Lab | Lab | Lab | Lab | Lab |  | 1
| No | No | 2.01 | 2.02 | 2.03 | 2.04 | 2.06 | 2.07 | 2.08 | 2.09 | 2.10 | 2.12 | 2.13 | 2.14 | 2.15 | 2.16 | 2.18 | 2.19 | 2.20 | 2.21 | 2.23 | 2.27 | 2.28 | 2.29 | 2.30 | 2.31 |  | ppm
|  |  | AR*MS | AR*MS | AR*OES | AR*OES/MS | AR*OES/MS | AR*MS | AR*MS | AR*OES/MS | AR*MS | AR*MS | AR*OES/MS | AR*MS | AR*MS | AR*OES/MS | AR*MS | AR*MS | AR*MS | AR*OES/MS | AR*MS | AR*MS | AR*OES/MS | AR*MS | AR*OES/MS | AR*MS |  | 2
|  |  | 0.5g | 04g | 0.5g | 0.25g | 0.25g | 25g | 40g | 0.25g | 0.5g | 25g | 01g | 0.25g | 01g | 0.5g | 0.25g | 0.4g | 0.5g | 01g | 30g | 0.5g | 0.2g | 0.5g | 0.5g | 0.5g |  | 3
| 1 | 1 | 0.6 | 0.62 | < 5 | 0.61 | 0.93 | 0.6 | 0.5 | 0.5 | 0.61 | 0.62 | 0.6 | 0.587 | 0.64 | 0.69 | 0.59 | 0.6 | 0.58 | 0.63 | 0.67 | 0.6 | < 5 | 0.63 | 0.59 | 0.62 |  | 1
| 1 | 2 | 0.64 | 0.6 | < 5 | 0.61 | 1.17 | 0.5 | 0.5 | 0.5 | 0.6 | 0.62 | 0.59 | 0.593 | 0.64 | 0.65 | 0.58 | 0.6 | 0.57 | 0.64 | 0.68 | 0.56 | < 5 | 0.64 | 0.62 | 0.62 |  | 25
| 1 | 3 | 0.6 | 0.6 | < 5 | 0.59 | 0.83 | 0.5 | 0.5 | 0.5 | 0.47 | 0.64 | 0.59 | 0.614 | 0.64 | 0.64 | 0.6 | 0.6 | 0.59 | 0.63 | 0.65 | 0.58 | < 5 | 0.7 | 0.6 | 0.63 |  | 16
| 1 | 4 | 0.59 | 0.62 | < 5 | 0.59 | 0.82 | 0.6 | 0.5 | 0.5 | 0.61 | 0.62 | 0.6 | 0.582 | 0.62 | 0.63 | 0.58 | 0.6 | 0.58 | 0.62 | 0.64 | 0.6 | < 5 | 0.64 | 0.6 | 0.63 |  | 0.6123137
| 1 | 5 | 0.6 | 0.6 | < 5 | 0.62 | 0.94 | 0.5 | 0.5 | 0.5 | 0.61 | 0.63 | 0.6 | 0.596 | 0.63 | 0.64 | 0.58 | 0.6 | 0.58 | 0.63 | 0.65 | 0.57 | < 5 | 0.61 | 0.61 | 0.62 |  | 77
| 1 | 6 | 0.61 | 0.6 | < 5 | 0.59 | 1.02 | 0.5 | 0.5 | 0.5 | 0.61 | 0.63 | 0.6 | 0.586 | 0.63 | 0.65 | 0.6 | 0.6 | 0.56 | 0.64 | 0.7 | 0.58 | < 5 | 0.66 | 0.61 | 0.58
| Mean |  | 0.6066667 | 0.6066667 |  | 0.6016667 | 0.9516667 | 0.5333333 | 0.5 | 0.5 | 0.585 | 0.6266667 | 0.5966667 | 0.593 | 0.6333333 | 0.65 | 0.5883333 | 0.6 | 0.5766667 | 0.6316667 | 0.665 | 0.5816667 |  | 0.6466667 | 0.605 | 0.6166667
| Median |  | 0.6 | 0.6 |  | 0.6 | 0.935 | 0.5 | 0.5 | 0.5 | 0.61 | 0.625 | 0.6 | 0.59 | 0.635 | 0.645 | 0.585 | 0.6 | 0.58 | 0.63 | 0.66 | 0.58 |  | 0.64 | 0.605 | 0.62
| Std Dev. |  | 0.0175119 | 0.01032796 |  | 0.0132916 | 0.1304479 | 0.05163978 | 0 | 0 | 0.05648008 | 0.008164966 | 0.005163978 | 0.01145426 | 0.008164966 | 0.02097618 | 0.009831921 | 0 | 0.01032796 | 0.007527727 | 0.02258318 | 0.01602082 |  | 0.03076795 | 0.01048809 | 0.01861899
| Rel.Std.Dev. |  | 2.887% | 1.702% |  | 2.209% | 13.71% | 9.682% | 0% | 0% | 9.655% | 1.303% | 0.8655% | 1.932% | 1.289% | 3.227% | 1.671% | 0% | 1.791% | 1.192% | 3.396% | 2.754% |  | 4.758% | 1.734% | 3.019%
| PDM3 |  | -0.9222% | -0.9222% |  | -1.739% | 55.42% | -12.9% | -18.34% | -18.34% | -4.461% | 2.344% | -2.555% | -3.154% | 3.433% | 6.155% | -3.916% | -2.011% | -5.822% | 3.161% | 8.604% | -5.005% |  | 5.61% | -1.194% | 0.7109%
| Z-Score (Absolute) |  | 0.15 | 0.15 | 56.59 | 0.3 | 10.19 | NA | NA | NA | 0.8 | 0.45 | 0.45 | 0.56 | 0.65 | 1.15 | 0.7 | NA | 1.05 | 0.6 | 1.6 | 0.9 | 56.59 | 1.05 | 0.2 | 0.15
Results from laboratories 7, 8, 9 and 19 were removed due to their 0.1 ppm reading resolution.
| Analytical results for Ca in OREAS 273 (Certified Value 18.56 wt.%) | [26 empty] | Certified
Ca | Round | Replicate | Lab | Lab | Lab | Lab | Lab | Lab | Lab | Lab | Lab | Lab | Lab | Lab | Lab | Lab | Lab | Lab | Lab | Lab | Lab | Lab | Lab |  |  |  |  | 1
| No | No | 2.01 | 2.02 | 2.03 | 2.04 | 2.07 | 2.08 | 2.09 | 2.10 | 2.13 | 2.15 | 2.16 | 2.18 | 2.19 | 2.20 | 2.21 | 2.23 | 2.27 | 2.28 | 2.29 | 2.30 | 2.31 |  |  |  |  | wt.%
|  |  | AR*MS | AR*OES | AR*OES | AR*OES | AR*MS | AR*OES | AR*OES/MS | AR*MS | AR*OES/MS | AR*OES | AR*OES/MS | AR*OES | AR*OES | AR*MS | AR*OES/MS | AR*MS | AR*MS | AR*OES/MS | AR*MS | AR*OES/MS | AR*MS |  |  |  |  | 2
|  |  | 0.5g | 04g | 0.5g | 0.25g | 25g | 40g | 0.25g | 0.5g | 01g | 01g | 0.5g | 0.25g | 0.4g | 0.5g | 01g | 30g | 0.5g | 0.2g | 0.5g | 0.5g | 0.5g |  |  |  |  | 3
| 1 | 1 | 19.95 | 19.7 | 16.93 | > 15 | 18.3725 | 19.2 | 19.26 | 20.52 | 16.23 | 17.99 | > 25 | > 15 | 19.4 | 19.25 | 17.3 | 18.85 | 16.67 | > 10 | 19.75 | 18.11 | 18.95 |  |  |  |  | 1
| 1 | 2 | 20.3 | 19.5 | 16.85 | > 15 | 17.955 | 19.6 | 19.5 | 20.128 | 16 | 17.72 | > 25 | > 15 | 18.9 | 19.15 | 17.3 | 18.81 | 15.96 | > 10 | 19.95 | 17.93 | 19 |  |  |  |  | #N/A
| 1 | 3 | 19.8 | 20 | 16.73 | > 15 | 17.7375 | 20 | 19.51 | 20.69 | 16.1 | 17.65 | 21.9 | > 15 | 19.2 | 19.6 | 17.2 | 18.92 | 16.46 | > 10 | 19.95 | 17.94 | 18.9 |  |  |  |  | 16
| 1 | 4 | 20.1 | 20.4 | 16.84 | > 15 | 18.2635 | 19.9 | 19.35 | 20.877 | 16.13 | 17.37 | > 25 | > 15 | 18.3 | 19.35 | 17.4 | 18.95 | 16.67 | > 10 | 20.3 | 18.11 | 18.75 |  |  |  |  | 18.56338
| 1 | 5 | 19.55 | 19.7 | 16.78 | > 15 | 18.0665 | 19.9 | 19.39 | 21.055 | 16.24 | 17.6 | 24.5 | > 15 | 18 | 18.65 | 17.3 | 19.12 | 16.16 | > 10 | 19.65 | 18.17 | 18.7 |  |  |  |  | 78
| 1 | 6 | 20.2 | 19.4 | 16.79 | > 15 | 18.2705 | 19.5 | 19.12 | 19.949 | 15.97 | 17.48 | > 25 | > 15 | 18.7 | 19.45 | 17.4 | 19 | 16.56 | > 10 | 20.3 | 17.76 | 19.15
| Mean |  | 19.98333 | 19.78333 | 16.82 |  | 18.11092 | 19.68333 | 19.355 | 20.5365 | 16.11167 | 17.635 | 23.2 |  | 18.75 | 19.24167 | 17.31667 | 18.94167 | 16.41333 |  | 19.98333 | 18.00333 | 18.90833
| Median |  | 20.025 | 19.7 | 16.815 |  | 18.165 | 19.75 | 19.37 | 20.605 | 16.115 | 17.625 | 23.2 |  | 18.8 | 19.3 | 17.3 | 18.935 | 16.51 |  | 19.95 | 18.025 | 18.925
| Std Dev. |  | 0.2768875 | 0.3656045 | 0.06928203 |  | 0.2378643 | 0.3060501 | 0.1486943 | 0.4291027 | 0.1126795 | 0.213986 | 1.838478 |  | 0.5319774 | 0.3292669 | 0.07527727 | 0.1108903 | 0.2915933 |  | 0.271416 | 0.1543589 | 0.1655798
| Rel.Std.Dev. |  | 1.386% | 1.848% | 0.4119% |  | 1.313% | 1.555% | 0.7682% | 2.089% | 0.6994% | 1.213% | 7.924% |  | 2.837% | 1.711% | 0.4347% | 0.5854% | 1.777% |  | 1.358% | 0.8574% | 0.8757%
| PDM3 |  | 7.649% | 6.572% | -9.391% |  | -2.437% | 6.033% | 4.264% | 10.63% | -13.21% | -5.001% | 24.98% |  | 1.005% | 3.654% | -6.716% | 2.038% | -11.58% |  | 7.649% | -3.017% | 1.858%
| Z-Score (Absolute) |  | 0.72 | 0.58 | 1.43 | NA | 0.55 | 0.52 | 0.29 | 1.1 | 1.92 | 0.88 | 2.91 | NA | 0.12 | 0.22 | 1.1 | 0.01 | 1.71 | NA | 0.72 | 0.63 | 0.01
| Analytical results for Cd in OREAS 273 (Certified Value 0.42 ppm) | [26 empty] | Certified
Cd | Round | Replicate | Lab | Lab | Lab | Lab | Lab | Lab | Lab | Lab | Lab | Lab | Lab | Lab | Lab | Lab | Lab | Lab | Lab | Lab | Lab | Lab | Lab | Lab | Lab |  |  | 1
| No | No | 2.01 | 2.02 | 2.03 | 2.04 | 2.07 | 2.08 | 2.09 | 2.10 | 2.12 | 2.13 | 2.14 | 2.15 | 2.16 | 2.18 | 2.19 | 2.20 | 2.21 | 2.23 | 2.27 | 2.28 | 2.29 | 2.30 | 2.31 |  |  | ppm
|  |  | AR*MS | AR*MS | AR*OES | AR*OES/MS | AR*MS | AR*MS | AR*OES/MS | AR*MS | AR*MS | AR*OES/MS | AR*MS | AR*MS | AR*OES/MS | AR*MS | AR*MS | AR*MS | AR*OES/MS | AR*MS | AR*MS | AR*OES/MS | AR*MS | AR*OES/MS | AR*MS |  |  | 2
|  |  | 0.5g | 04g | 0.5g | 0.25g | 25g | 40g | 0.25g | 0.5g | 25g | 01g | 0.25g | 01g | 0.5g | 0.25g | 0.4g | 0.5g | 01g | 30g | 0.5g | 0.2g | 0.5g | 0.5g | 0.5g |  |  | 3
| 1 | 1 | 0.44 | 0.4 | 7 | 0.45 | < 0.5 | 0.4 | 0.4 | 0.432 | 0.43 | 0.41 | 0.372 | 0.45 | 0.43 | 0.43 | 0.4 | 0.38 | 0.48 | 0.45 | 0.43 | < 1 | 0.33 | 0.4 | 0.44 |  |  | 1
| 1 | 2 | 0.44 | 0.4 | 7.5 | 0.43 | < 0.5 | 0.4 | 0.5 | 0.424 | 0.45 | 0.42 | 0.392 | 0.45 | 0.5 | 0.44 | 0.4 | 0.39 | 0.5 | 0.39 | 0.41 | < 1 | 0.31 | 0.44 | 0.4 |  |  | 26
| 1 | 3 | 0.43 | 0.35 | 7.2 | 0.45 | < 0.5 | 0.4 | 0.4 | 0.406 | 0.4 | 0.4 | 0.401 | 0.43 | 0.43 | 0.42 | 0.3 | 0.41 | 0.48 | 0.51 | 0.4 | < 1 | 0.37 | 0.41 | 0.46 |  |  | 16
| 1 | 4 | 0.43 | 0.4 | 7.3 | 0.46 | < 0.5 | 0.4 | 0.4 | 0.381 | 0.44 | 0.4 | 0.381 | 0.41 | 0.41 | 0.41 | 0.4 | 0.4 | 0.51 | 0.54 | 0.41 | < 1 | 0.44 | 0.4 | 0.41 |  |  | 0.4163889
| 1 | 5 | 0.43 | 0.4 | 7.4 | 0.43 | < 0.5 | 0.4 | 0.4 | 0.401 | 0.42 | 0.42 | 0.389 | 0.43 | 0.48 | 0.42 | 0.4 | 0.38 | 0.48 | 0.53 | 0.4 | < 1 | 0.42 | 0.43 | 0.43 |  |  | 79
| 1 | 6 | 0.45 | 0.35 | 7 | 0.43 | < 0.5 | 0.4 | 0.4 | 0.426 | 0.43 | 0.42 | 0.386 | 0.42 | 0.51 | 0.43 | 0.4 | 0.4 | 0.5 | 0.55 | 0.39 | < 1 | 0.41 | 0.44 | 0.41
| Mean |  | 0.4366667 | 0.3833333 | 7.233333 | 0.4416667 |  | 0.4 | 0.4166667 | 0.4116667 | 0.4283333 | 0.4116667 | 0.3868333 | 0.4316667 | 0.46 | 0.425 | 0.3833333 | 0.3933333 | 0.4916667 | 0.495 | 0.4066667 |  | 0.38 | 0.42 | 0.425
| Median |  | 0.435 | 0.4 | 7.25 | 0.44 |  | 0.4 | 0.4 | 0.415 | 0.43 | 0.415 | 0.3875 | 0.43 | 0.455 | 0.425 | 0.4 | 0.395 | 0.49 | 0.52 | 0.405 |  | 0.39 | 0.42 | 0.42
| Std Dev. |  | 0.008164966 | 0.02581989 | 0.2065591 | 0.0132916 |  | 6.080942e-17 | 0.04082483 | 0.01927347 | 0.01722401 | 0.009831921 | 0.009867455 | 0.01602082 | 0.04195235 | 0.01048809 | 0.04082483 | 0.0121106 | 0.0132916 | 0.06252999 | 0.0136626 |  | 0.05215362 | 0.01897367 | 0.02258318
| Rel.Std.Dev. |  | 1.87% | 6.736% | 2.856% | 3.009% |  | 1.52e-14% | 9.798% | 4.682% | 4.021% | 2.388% | 2.551% | 3.711% | 9.12% | 2.468% | 10.65% | 3.079% | 2.703% | 12.63% | 3.36% |  | 13.72% | 4.518% | 5.314%
| PDM3 |  | 4.87% | -7.939% | 1637% | 6.071% |  | -3.936% | 0.06671% | -1.134% | 2.869% | -1.134% | -7.098% | 3.669% | 10.47% | 2.068% | -7.939% | -5.537% | 18.08% | 18.88% | -2.335% |  | -8.739% | 0.8672% | 2.068%
| Z-Score (Absolute) |  | 0.43 | 1.53 | NA | 0.61 | 6.44 | NA | NA | 0.49 | 0.12 | 0.49 | 1.4 | 0.25 | 1.29 | 0 | NA | 1.16 | 2.45 | 2.57 | 0.67 | 2.76 | 1.66 | 0.18 | 0
Results from laboratories 3, 8, 9 and 19 were removed due to their 0.1 ppm reading resolution.
| Analytical results for Ce in OREAS 273 (Certified Value 16.2 ppm) | [26 empty] | Certified
Ce | Round | Replicate | Lab | Lab | Lab | Lab | Lab | Lab | Lab | Lab | Lab | Lab | Lab | Lab | Lab | Lab | Lab | Lab | Lab | Lab | Lab | Lab | Lab |  |  |  |  | 1
| No | No | 2.01 | 2.02 | 2.04 | 2.06 | 2.07 | 2.08 | 2.09 | 2.10 | 2.12 | 2.13 | 2.14 | 2.15 | 2.16 | 2.18 | 2.19 | 2.20 | 2.21 | 2.28 | 2.29 | 2.30 | 2.31 |  |  |  |  | ppm
|  |  | AR*MS | AR*MS | AR*OES/MS | AR*OES/MS | AR*MS | AR*MS | AR*OES/MS | AR*MS | AR*MS | AR*OES/MS | AR*MS | AR*MS | AR*OES/MS | AR*MS | AR*MS | AR*MS | AR*OES/MS | AR*OES/MS | AR*MS | AR*OES/MS | AR*MS |  |  |  |  | 1
|  |  | 0.5g | 04g | 0.25g | 0.25g | 25g | 40g | 0.25g | 0.5g | 25g | 01g | 0.25g | 01g | 0.5g | 0.25g | 0.4g | 0.5g | 01g | 0.2g | 0.5g | 0.5g | 0.5g |  |  |  |  | 2
| 1 | 1 | 16.4 | 17.1 | 14.54 | 18.9 | 16 | 16.2 | 14 | 15.996 | 15.15 | 14.59 | 15.12 | 17.27 | 17.5 | 15.95 | 14.8 | 16.1 | 18.1 | 15 | 15.6 | 15.86 | 16.55 |  |  |  |  | 1
| 1 | 2 | 17.2 | 16.9 | 14.69 | 19 | 14.5 | 17.2 | 15 | 15.537 | 14.86 | 14.87 | 15.46 | 17.1 | 16.7 | 15.76 | 14.5 | 16.55 | 18.1 | 17 | 15.55 | 16.44 | 15.6 |  |  |  |  | 27
| 1 | 3 | 16.65 | 16.9 | 14.81 | 17.8 | 14 | 17 | 15 | 16.38 | 15.41 | 14.56 | 15.98 | 17.25 | 16.1 | 15.83 | 15.1 | 16.25 | 18.4 | 17 | 16.45 | 16.77 | 16.6 |  |  |  |  | 16
| 1 | 4 | 16.35 | 16.8 | 14.78 | 17.9 | 16 | 17.2 | 14 | 16.4 | 15.25 | 15 | 15.24 | 17.09 | 17.9 | 15.7 | 14.9 | 16.5 | 17.9 | 17 | 16.05 | 16.01 | 16.45 |  |  |  |  | 16.15551
| 1 | 5 | 16.55 | 16.9 | 14.22 | 19.1 | 14.5 | 17.2 | 15 | 16.351 | 15.35 | 15.07 | 15.55 | 17.5 | 17.1 | 15.77 | 14 | 15.75 | 18.5 | 16 | 15.6 | 16.5 | 16.45 |  |  |  |  | 80
| 1 | 6 | 16.25 | 16.6 | 14.31 | 17.7 | 14.5 | 16.4 | 14 | 15.714 | 15.28 | 15.01 | 15.31 | 16.88 | 17.4 | 15.65 | 14 | 15.7 | 17.8 | 18 | 15.8 | 16.67 | 15.65
| Mean |  | 16.56667 | 16.86667 | 14.55833 | 18.4 | 14.91667 | 16.86667 | 14.5 | 16.063 | 15.21667 | 14.85 | 15.44333 | 17.18167 | 17.11667 | 15.77667 | 14.55 | 16.14167 | 18.13333 | 16.66667 | 15.84167 | 16.375 | 16.21667
| Median |  | 16.475 | 16.9 | 14.615 | 18.4 | 14.5 | 17.1 | 14.5 | 16.1735 | 15.265 | 14.935 | 15.385 | 17.175 | 17.25 | 15.765 | 14.65 | 16.175 | 18.1 | 17 | 15.7 | 16.47 | 16.45
| Std Dev. |  | 0.341565 | 0.1632993 | 0.2475008 | 0.663325 | 0.8612007 | 0.4501851 | 0.5477226 | 0.3741572 | 0.1959252 | 0.2229798 | 0.304412 | 0.2097061 | 0.6400521 | 0.1050079 | 0.4679744 | 0.3625144 | 0.273252 | 1.032796 | 0.3513071 | 0.3636894 | 0.4622409
| Rel.Std.Dev. |  | 2.062% | 0.9682% | 1.7% | 3.605% | 5.773% | 2.669% | 3.777% | 2.329% | 1.288% | 1.502% | 1.971% | 1.221% | 3.739% | 0.6656% | 3.216% | 2.246% | 1.507% | 6.197% | 2.218% | 2.221% | 2.85%
| PDM3 |  | 2.545% | 4.402% | -9.886% | 13.89% | -7.668% | 4.402% | -10.25% | -0.5726% | -5.811% | -8.081% | -4.408% | 6.352% | 5.949% | -2.345% | -9.938% | -0.08568% | 12.24% | 3.164% | -1.943% | 1.359% | 0.3786%
| Z-Score (Absolute) |  | 0.4 | 0.67 | 1.47 | 2.1 | 1.14 | 0.67 | NA | 0.07 | 0.86 | 1.2 | 0.65 | 0.97 | 0.91 | 0.34 | 1.48 | 0 | 1.85 | NA | 0.28 | 0.22 | 0.07
Results from laboratories 9 and 28 were removed due to their 1 ppm reading resolution.
| Analytical results for Co in OREAS 273 (Certified Value 2.24 ppm) | [26 empty] | Certified
Co | Round | Replicate | Lab | Lab | Lab | Lab | Lab | Lab | Lab | Lab | Lab | Lab | Lab | Lab | Lab | Lab | Lab | Lab | Lab | Lab | Lab | Lab | Lab | Lab | Lab | Lab |  | 1
| No | No | 2.01 | 2.02 | 2.03 | 2.04 | 2.06 | 2.07 | 2.08 | 2.09 | 2.10 | 2.12 | 2.13 | 2.14 | 2.15 | 2.16 | 2.18 | 2.19 | 2.20 | 2.21 | 2.23 | 2.27 | 2.28 | 2.29 | 2.30 | 2.31 |  | ppm
|  |  | AR*MS | AR*OES | AR*OES | AR*OES | AR*OES/MS | AR*MS | AR*MS | AR*OES/MS | AR*MS | AR*MS | AR*OES/MS | AR*MS | AR*MS | AR*OES/MS | AR*MS | AR*MS | AR*MS | AR*OES/MS | AR*MS | AR*MS | AR*OES/MS | AR*MS | AR*OES/MS | AR*MS |  | 2
|  |  | 0.5g | 04g | 0.5g | 0.25g | 0.25g | 25g | 40g | 0.25g | 0.5g | 25g | 01g | 0.25g | 01g | 0.5g | 0.25g | 0.4g | 0.5g | 01g | 30g | 0.5g | 0.2g | 0.5g | 0.5g | 0.5g |  | 2
| 1 | 1 | 2.4 | 3 | 2 | 2 | 4.1 | 2 | 1.8 | 3.1 | 2.02 | 2 | 2 | 1.76 | 2.2 | 2.6 | 2.5 | 2.8 | 2.4 | 2.1 | 1.9 | 2.2 | 3 | 2.7 | 2 | 2.1 |  | 1
| 1 | 2 | 2.4 | 3 | 1 | 2 | 4.2 | 2 | 2 | 3.4 | 1.98 | 2 | 2.1 | 1.79 | 2.2 | 2.6 | 2.5 | 2.7 | 2.4 | 2.2 | 2.2 | 2.1 | 3 | 2.7 | 2.1 | 2 |  | 28
| 1 | 3 | 2.4 | 3 | 2 | 2 | 3.8 | 2 | 2 | 3.3 | 2 | 2 | 1.9 | 1.83 | 2.3 | 2.2 | 2.4 | 2.9 | 2.6 | 2.1 | 2.1 | 2.2 | 3 | 2.9 | 2 | 2.2 |  | 16
| 1 | 4 | 2.3 | 4 | 2 | 2 | 3.9 | 2 | 2 | 3.4 | 2 | 2.1 | 2 | 1.81 | 2.2 | 2.8 | 2.4 | 2.9 | 2.4 | 2.1 | 2 | 2.2 | 3 | 2.7 | 2.1 | 2.2 |  | 2.242451
| 1 | 5 | 2.4 | 4 | 1 | 2 | 4.3 | 2 | 2 | 3.5 | 2.02 | 2 | 1.9 | 1.86 | 2.3 | 2.5 | 2.5 | 2.7 | 2.4 | 2.2 | 2.4 | 2.2 | 3 | 2.8 | 2 | 2.2 |  | 81
| 1 | 6 | 2.3 | 4 | 1 | 2 | 3.9 | 2 | 2 | 3.5 | 1.99 | 2 | 2.1 | 1.77 | 2.2 | 2.7 | 2.5 | 2.9 | 2.4 | 2.1 | 2.6 | 2.2 | 3 | 2.8 | 2 | 2.1
| Mean |  | 2.366667 | 3.5 | 1.5 | 2 | 4.033333 | 2 | 1.966667 | 3.366667 | 2.001667 | 2.016667 | 2 | 1.803333 | 2.233333 | 2.566667 | 2.466667 | 2.816667 | 2.433333 | 2.133333 | 2.2 | 2.183333 | 3 | 2.766667 | 2.033333 | 2.133333
| Median |  | 2.4 | 3.5 | 1.5 | 2 | 4 | 2 | 2 | 3.4 | 2 | 2 | 2 | 1.8 | 2.2 | 2.6 | 2.5 | 2.85 | 2.4 | 2.1 | 2.15 | 2.2 | 3 | 2.75 | 2 | 2.15
| Std Dev. |  | 0.05163978 | 0.5477226 | 0.5477226 | 0 | 0.1966384 | 0 | 0.08164966 | 0.1505545 | 0.01602082 | 0.04082483 | 0.08944272 | 0.03777124 | 0.05163978 | 0.2065591 | 0.05163978 | 0.09831921 | 0.08164966 | 0.05163978 | 0.2607681 | 0.04082483 | 0 | 0.08164966 | 0.05163978 | 0.08164966
| Rel.Std.Dev. |  | 2.182% | 15.65% | 36.51% | 0% | 4.875% | 0% | 4.152% | 4.472% | 0.8004% | 2.024% | 4.472% | 2.095% | 2.312% | 8.048% | 2.094% | 3.491% | 3.355% | 2.421% | 11.85% | 1.87% | 0% | 2.951% | 2.54% | 3.827%
| PDM3 |  | 5.539% | 56.08% | -33.11% | -10.81% | 79.86% | -10.81% | -12.3% | 50.13% | -10.74% | -10.07% | -10.81% | -19.58% | -0.4066% | 14.46% | 9.999% | 25.61% | 8.512% | -4.866% | -1.893% | -2.636% | 33.78% | 23.38% | -9.325% | -4.866%
| Z-Score (Absolute) |  | 0.56 | NA | NA | NA | 6.18 | NA | 0.79 | 3.93 | 0.67 | 0.62 | 0.67 | 1.34 | 0.11 | 1.24 | 0.9 | 2.08 | 0.79 | 0.22 | 0 | 0.06 | NA | 1.91 | 0.56 | 0.22
Results from laboratories 2, 3, 4, 7 and 28 were removed due to their 1 ppm reading resolution.
| Analytical results for Cr in OREAS 273 (Certified Value 22.1 ppm) | [26 empty] | Certified
Cr | Round | Replicate | Lab | Lab | Lab | Lab | Lab | Lab | Lab | Lab | Lab | Lab | Lab | Lab | Lab | Lab | Lab | Lab | Lab | Lab | Lab | Lab | Lab | Lab | Lab |  |  | 1
| No | No | 2.01 | 2.02 | 2.03 | 2.04 | 2.06 | 2.07 | 2.08 | 2.09 | 2.10 | 2.13 | 2.14 | 2.15 | 2.16 | 2.18 | 2.19 | 2.20 | 2.21 | 2.23 | 2.27 | 2.28 | 2.29 | 2.30 | 2.31 |  |  | ppm
|  |  | AR*MS | AR*OES | AR*OES | AR*OES/MS | AR*OES/MS | AR*MS | AR*OES | AR*OES/MS | AR*MS | AR*OES/MS | AR*MS | AR*OES | AR*OES/MS | AR*OES | AR*OES | AR*MS | AR*OES/MS | AR*MS | AR*MS | AR*OES/MS | AR*MS | AR*OES/MS | AR*MS |  |  | 1
|  |  | 0.5g | 04g | 0.5g | 0.25g | 0.25g | 25g | 40g | 0.25g | 0.5g | 01g | 0.25g | 01g | 0.5g | 0.25g | 0.4g | 0.5g | 01g | 30g | 0.5g | 0.2g | 0.5g | 0.5g | 0.5g |  |  | 2
| 1 | 1 | 21 | 25 | 19 | 21 | 22.7 | 25 | 20 | 25 | 23 | 23 | 22.14 | 23 | 31 | 21 | 23 | 19 | 25 | 23.7 | 19.3 | 23 | 22 | 22 | 20 |  |  | 1
| 1 | 2 | 21 | 25 | 19 | 22 | 22.4 | 25 | 20 | 25 | 22.3 | 20 | 22.75 | 23 | 31 | 21 | 21 | 19 | 25 | 22.3 | 18 | 22 | 22 | 23 | 20 |  |  | 29
| 1 | 3 | 21 | 25 | 19 | 22 | 22.8 | 25 | 20 | 25 | 23.1 | 20 | 23.6 | 23 | 26 | 22 | 28 | 20 | 25 | 22.1 | 19 | 22 | 22 | 23 | 20 |  |  | 16
| 1 | 4 | 21 | 20 | 18 | 22 | 22.9 | 25 | 20 | 25 | 22.9 | 21 | 22.54 | 23 | 33 | 22 | 28 | 19 | 24 | 22.3 | 19.4 | 22 | 22 | 22 | 20 |  |  | 22.14467
| 1 | 5 | 21 | 25 | 19 | 22 | 22.3 | 25 | 20 | 25 | 23.2 | 21 | 23.97 | 23 | 29 | 21 | 45 | 19 | 24 | 22.8 | 18.1 | 22 | 22 | 23 | 20 |  |  | 82
| 1 | 6 | 21 | 25 | 19 | 22 | 22.5 | 25 | 20 | 24 | 22.5 | 23 | 22.36 | 22 | 31 | 22 | 53 | 19 | 25 | 23.8 | 18.6 | 23 | 22 | 23 | 20
| Mean |  | 21 | 24.16667 | 18.83333 | 21.83333 | 22.6 | 25 | 20 | 24.83333 | 22.83333 | 21.33333 | 22.89333 | 22.83333 | 30.16667 | 21.5 | 33 | 19.16667 | 24.66667 | 22.83333 | 18.73333 | 22.33333 | 22 | 22.66667 | 20
| Median |  | 21 | 25 | 19 | 22 | 22.6 | 25 | 20 | 25 | 22.95 | 21 | 22.645 | 23 | 31 | 21.5 | 28 | 19 | 25 | 22.55 | 18.8 | 22 | 22 | 23 | 20
| Std Dev. |  | 0 | 2.041241 | 0.4082483 | 0.4082483 | 0.2366432 | 0 | 0 | 0.4082483 | 0.3559026 | 1.36626 | 0.7288255 | 0.4082483 | 2.401388 | 0.5477226 | 12.94604 | 0.4082483 | 0.5163978 | 0.7474401 | 0.5988879 | 0.5163978 | 0 | 0.5163978 | 0
| Rel.Std.Dev. |  | 0% | 8.447% | 2.168% | 1.87% | 1.047% | 0% | 0% | 1.644% | 1.559% | 6.404% | 3.184% | 1.788% | 7.96% | 2.548% | 39.23% | 2.13% | 2.094% | 3.273% | 3.197% | 2.312% | 0% | 2.278% | 0%
| PDM3 |  | -5.169% | 9.131% | -14.95% | -1.406% | 2.056% | 12.89% | -9.685% | 12.14% | 3.11% | -3.664% | 3.381% | 3.11% | 36.23% | -2.911% | 49.02% | -13.45% | 11.39% | 3.11% | -15.4% | 0.852% | -0.6533% | 2.357% | -9.685%
| Z-Score (Absolute) |  | 0.78 | 0.73 | 1.81 | 0.38 | 0.02 | 1.13 | NA | 1.05 | 0.1 | 0.62 | 0.12 | 0.1 | 3.59 | 0.54 | 4.93 | 1.65 | 0.97 | 0.1 | 1.86 | 0.14 | 0.3 | 0.02 | 1.25
Results from laboratory 8 were removed due to their 10 ppm reading resolution.
| Analytical results for Cs in OREAS 273 (Certified Value 1.42 ppm) | [26 empty] | Certified
Cs | Round | Replicate | Lab | Lab | Lab | Lab | Lab | Lab | Lab | Lab | Lab | Lab | Lab | Lab | Lab | Lab | Lab | Lab | Lab | Lab | Lab | Lab | [5 empty] | 1
| No | No | 2.01 | 2.02 | 2.04 | 2.06 | 2.07 | 2.08 | 2.09 | 2.10 | 2.12 | 2.13 | 2.14 | 2.15 | 2.16 | 2.18 | 2.19 | 2.20 | 2.21 | 2.29 | 2.30 | 2.31 | [5 empty] | ppm
|  |  | AR*MS | AR*MS | AR*OES/MS | AR*OES/MS | AR*MS | AR*MS | AR*OES/MS | AR*MS | AR*MS | AR*OES/MS | AR*MS | AR*MS | AR*OES/MS | AR*MS | AR*MS | AR*MS | AR*OES/MS | AR*MS | AR*OES/MS | AR*MS | [5 empty] | 2
|  |  | 0.5g | 04g | 0.25g | 0.25g | 25g | 40g | 0.25g | 0.5g | 25g | 01g | 0.25g | 01g | 0.5g | 0.25g | 0.4g | 0.5g | 01g | 0.5g | 0.5g | 0.5g | [5 empty] | 2
| 1 | 1 | 1.35 | 1.32 | 1.21 | 1.66 | 1 | 1.3 | 1.1 | 1.39 | 1.46 | 1.59 | 1.58 | 1.95 | 1.6 | 1.42 | 1.34 | 1.13 | 2.11 | 1.24 | 1.47 | 1.26 | [5 empty] | 1
| 1 | 2 | 1.38 | 1.26 | 1.2 | 1.52 | 1 | 1.3 | 1.3 | 1.37 | 1.44 | 1.4 | 1.62 | 1.84 | 1.63 | 1.42 | 1.31 | 1.18 | 2.11 | 1.28 | 1.45 | 1.17 | [5 empty] | 30
| 1 | 3 | 1.38 | 1.32 | 1.25 | 1.55 | 1 | 1.3 | 1.2 | 1.41 | 1.54 | 1.36 | 1.63 | 1.92 | 1.56 | 1.41 | 1.11 | 1.22 | 2.18 | 1.32 | 1.55 | 1.31 | [5 empty] | 16
| 1 | 4 | 1.34 | 1.28 | 1.25 | 1.63 | 1 | 1.3 | 1.2 | 1.4 | 1.4 | 1.62 | 1.59 | 1.84 | 1.73 | 1.38 | 1.15 | 1.07 | 2.17 | 1.35 | 1.45 | 1.29 | [5 empty] | 1.423854
| 1 | 5 | 1.34 | 1.3 | 1.21 | 1.72 | 1 | 1.3 | 1.2 | 1.41 | 1.56 | 1.51 | 1.61 | 1.95 | 1.7 | 1.39 | 1.22 | 1.12 | 2.13 | 1.3 | 1.49 | 1.25 | [5 empty] | 83
| 1 | 6 | 1.3 | 1.26 | 1.27 | 1.51 | 1 | 1.3 | 1.2 | 1.36 | 1.48 | 1.52 | 1.57 | 1.8 | 1.69 | 1.44 | 1.23 | 1.12 | 2.13 | 1.23 | 1.58 | 1.2
| Mean |  | 1.348333 | 1.29 | 1.231667 | 1.598333 | 1 | 1.3 | 1.2 | 1.39 | 1.48 | 1.5 | 1.6 | 1.883333 | 1.651667 | 1.41 | 1.226667 | 1.14 | 2.138333 | 1.286667 | 1.498333 | 1.246667
| Median |  | 1.345 | 1.29 | 1.23 | 1.59 | 1 | 1.3 | 1.2 | 1.395 | 1.47 | 1.515 | 1.6 | 1.88 | 1.66 | 1.415 | 1.225 | 1.125 | 2.13 | 1.29 | 1.48 | 1.255
| Std Dev. |  | 0.02994439 | 0.0275681 | 0.02857738 | 0.08471521 | 0 | 0 | 0.06324555 | 0.02097618 | 0.060663 | 0.1025671 | 0.02366432 | 0.06470446 | 0.06554896 | 0.0219089 | 0.08869423 | 0.0525357 | 0.02994439 | 0.04633213 | 0.05455884 | 0.05316641
| Rel.Std.Dev. |  | 2.221% | 2.137% | 2.32% | 5.3% | 0% | 0% | 5.27% | 1.509% | 4.099% | 6.838% | 1.479% | 3.436% | 3.969% | 1.554% | 7.231% | 4.608% | 1.4% | 3.601% | 3.641% | 4.265%
| PDM3 |  | -5.304% | -9.401% | -13.5% | 12.25% | -29.77% | -8.699% | -15.72% | -2.378% | 3.943% | 5.348% | 12.37% | 32.27% | 16% | -0.973% | -13.85% | -19.94% | 50.18% | -9.635% | 5.231% | -12.44%
| Z-Score (Absolute) |  | 0.25 | 0.5 | 0.74 | 0.78 | NA | NA | NA | 0.08 | 0.29 | 0.37 | 0.78 | 1.95 | 1 | 0 | 0.76 | 1.11 | 3.01 | 0.51 | 0.36 | 0.67
Results from laboratories 7, 8 and 9 were removed due to their 0.1 ppm reading resolution.
| Analytical results for Cu in OREAS 273 (Certified Value 20.5 ppm) | [26 empty] | Certified
Cu | Round | Replicate | Lab | Lab | Lab | Lab | Lab | Lab | Lab | Lab | Lab | Lab | Lab | Lab | Lab | Lab | Lab | Lab | Lab | Lab | Lab | Lab | Lab | Lab | Lab | Lab |  | 1
| No | No | 2.01 | 2.02 | 2.03 | 2.04 | 2.07 | 2.08 | 2.09 | 2.10 | 2.12 | 2.13 | 2.14 | 2.15 | 2.16 | 2.18 | 2.19 | 2.20 | 2.21 | 2.23 | 2.25 | 2.27 | 2.28 | 2.29 | 2.30 | 2.31 |  | ppm
|  |  | AR*MS | AR*OES | AR*OES | AR*OES/MS | AR*MS | AR*OES | AR*OES/MS | AR*MS | AR*MS | AR*OES/MS | AR*MS | AR*OES | AR*OES/MS | AR*OES | AR*MS | AR*MS | AR*OES/MS | AR*MS | AR*OES/MS | AR*MS | AR*OES/MS | AR*MS | AR*OES/MS | AR*MS |  | 1
|  |  | 0.5g | 04g | 0.5g | 0.25g | 25g | 40g | 0.25g | 0.5g | 25g | 01g | 0.25g | 01g | 0.5g | 0.25g | 0.4g | 0.5g | 01g | 30g | 0.5g | 0.5g | 0.2g | 0.5g | 0.5g | 0.5g |  | 2
| 1 | 1 | 20.3 | 20 | 18 | 20.8 | 18 | 24 | 13.8 | 19.59 | 18.6 | 17 | 20.02 | 20 | 23.2 | 21.1 | 23 | 19.4 | 20 | 21.13 | 23.4 | 19.01 | 22 | 22 | 19.6 | 21.4 |  | 1
| 1 | 2 | 20.7 | 20.5 | 18 | 20 | 19 | 25 | 13.9 | 19.2 | 18.7 | 17 | 20.54 | 20 | 24 | 20.5 | 23 | 19.4 | 19 | 20.53 | 24.5 | 18.22 | 20 | 21.6 | 19.9 | 19.8 |  | 31
| 1 | 3 | 20.2 | 20.5 | 18 | 20.1 | 19 | 23 | 13.9 | 19.38 | 19.3 | 18 | 21.54 | 20 | 20.2 | 21 | 24 | 19.6 | 19 | 20.8 | 24.2 | 18.71 | 21 | 22.5 | 19.5 | 21.7 |  | 16
| 1 | 4 | 20 | 20 | 19 | 20.4 | 19 | 24 | 13.4 | 19.33 | 19 | 16 | 20.76 | 19 | 23.5 | 21.2 | 22 | 19.4 | 19 | 19.91 | 24.6 | 19.31 | 21 | 22.4 | 19.6 | 21.4 |  | 20.52746
| 1 | 5 | 20.3 | 22.5 | 18 | 20.4 | 20 | 25 | 14.3 | 19.36 | 18.9 | 19 | 20.35 | 20 | 22.1 | 20.7 | 21 | 18.9 | 19 | 20.66 | 24.8 | 18.51 | 23 | 22.7 | 19.6 | 21.8 |  | 84
| 1 | 6 | 19.6 | 21.5 | 18 | 20.5 | 19 | 24 | 13.6 | 19.1 | 18.8 | 17 | 20.22 | 19 | 22.9 | 20.9 | 23 | 19.2 | 19 | 20.98 | 23.8 | 18.71 | 22 | 22.3 | 19.9 | 20.6
| Mean |  | 20.18333 | 20.83333 | 18.16667 | 20.36667 | 19 | 24.16667 | 13.81667 | 19.32667 | 18.88333 | 17.33333 | 20.57167 | 19.66667 | 22.65 | 20.9 | 22.66667 | 19.31667 | 19.16667 | 20.66833 | 24.21667 | 18.745 | 21.5 | 22.25 | 19.68333 | 21.11667
| Median |  | 20.25 | 20.5 | 18 | 20.4 | 19 | 24 | 13.85 | 19.345 | 18.85 | 17 | 20.445 | 20 | 23.05 | 20.95 | 23 | 19.4 | 19 | 20.73 | 24.35 | 18.71 | 21.5 | 22.35 | 19.6 | 21.4
| Std Dev. |  | 0.3656045 | 0.9831921 | 0.4082483 | 0.2875181 | 0.6324555 | 0.7527727 | 0.3060501 | 0.1677697 | 0.2483277 | 1.032796 | 0.5387547 | 0.5163978 | 1.357571 | 0.2607681 | 1.032796 | 0.2401388 | 0.4082483 | 0.429391 | 0.5307228 | 0.3801973 | 1.048809 | 0.3937004 | 0.1722401 | 0.7704977
| Rel.Std.Dev. |  | 1.811% | 4.719% | 2.247% | 1.412% | 3.329% | 3.115% | 2.215% | 0.8681% | 1.315% | 5.958% | 2.619% | 2.626% | 5.994% | 1.248% | 4.556% | 1.243% | 2.13% | 2.078% | 2.192% | 2.028% | 4.878% | 1.769% | 0.8751% | 3.649%
| PDM3 |  | -1.676% | 1.49% | -11.5% | -0.7833% | -7.441% | 17.73% | -32.69% | -5.85% | -8.009% | -15.56% | 0.2153% | -4.193% | 10.34% | 1.815% | 10.42% | -5.898% | -6.629% | 0.6862% | 17.97% | -8.683% | 4.738% | 8.391% | -4.112% | 2.87%
| Z-Score (Absolute) |  | 0.05 | 0.32 | 1.22 | 0.05 | 0.74 | 2.25 | 3.73 | 0.55 | 0.8 | 1.7 | 0.17 | 0.35 | 1.37 | 0.36 | 1.38 | 0.55 | 0.64 | 0.23 | 2.28 | 0.88 | 0.71 | 1.14 | 0.34 | 0.49
| Analytical results for Dy in OREAS 273 (Certified Value 2.89 ppm) | [26 empty] | Certified
Dy | Round | Replicate | Lab | Lab | Lab | Lab | Lab | Lab | Lab | Lab | [17 empty] | 1
| No | No | 2.02 | 2.07 | 2.08 | 2.10 | 2.12 | 2.14 | 2.16 | 2.19 | [17 empty] | ppm
|  |  | AR*MS | AR*MS | AR*MS | AR*MS | AR*MS | AR*MS | AR*OES/MS | AR*MS | [17 empty] | 2
|  |  | 04g | 25g | 40g | 0.5g | 25g | 0.25g | 0.5g | 0.4g | [17 empty] | 3
| 1 | 1 | 3.16 | 3.4 | 2.81 | 2.996 | 2.74 | 2.54 | 3.1 | 2.53 | [17 empty] | 1
| 1 | 2 | 3.11 | 3.1 | 3 | 2.885 | 2.77 | 2.55 | 3 | 2.51 | [17 empty] | 32
| 1 | 3 | 3.1 | 3 | 2.95 | 2.897 | 2.86 | 2.77 | 2.9 | 2.55 | [17 empty] | 16
| 1 | 4 | 3.1 | 3.5 | 3.03 | 2.996 | 2.79 | 2.61 | 3 | 2.5 | [17 empty] | 2.885729
| 1 | 5 | 3.06 | 3.1 | 2.94 | 3 | 2.75 | 2.69 | 3 | 2.46 | [17 empty] | 85
| 1 | 6 | 3.09 | 3 | 2.86 | 2.941 | 2.79 | 2.51 | 3.1 | 2.47
| Mean |  | 3.103333 | 3.183333 | 2.931667 | 2.9525 | 2.783333 | 2.611667 | 3.016667 | 2.503333
| Median |  | 3.1 | 3.1 | 2.945 | 2.9685 | 2.78 | 2.58 | 3 | 2.505
| Std Dev. |  | 0.03265986 | 0.2136976 | 0.08328665 | 0.05255378 | 0.04273952 | 0.1004822 | 0.07527727 | 0.03444803
| Rel.Std.Dev. |  | 1.052% | 6.713% | 2.841% | 1.78% | 1.536% | 3.847% | 2.495% | 1.376%
| PDM3 |  | 7.541% | 10.31% | 1.592% | 2.314% | -3.548% | -9.497% | 4.537% | -13.25%
| Z-Score (Absolute) |  | 0.68 | 1.02 | 0.04 | 0.04 | 0.67 | 1.39 | 0.31 | 1.85
| Analytical results for Er in OREAS 273 (Certified Value 1.72 ppm) | [26 empty] | Certified
Er | Round | Replicate | Lab | Lab | Lab | Lab | Lab | Lab | Lab | Lab | [17 empty] | 1
| No | No | 2.02 | 2.07 | 2.08 | 2.10 | 2.12 | 2.14 | 2.16 | 2.19 | [17 empty] | ppm
|  |  | AR*MS | AR*MS | AR*MS | AR*MS | AR*MS | AR*MS | AR*OES/MS | AR*MS | [17 empty] | 2
|  |  | 04g | 25g | 40g | 0.5g | 25g | 0.25g | 0.5g | 0.4g | [17 empty] | 3
| 1 | 1 | 1.9 | 1.95 | 1.67 | 1.704 | 1.64 | 1.58 | 1.8 | 1.58 | [17 empty] | 1
| 1 | 2 | 1.86 | 1.75 | 1.82 | 1.666 | 1.61 | 1.64 | 1.7 | 1.55 | [17 empty] | 33
| 1 | 3 | 1.9 | 1.7 | 1.8 | 1.706 | 1.71 | 1.73 | 1.6 | 1.59 | [17 empty] | 16
| 1 | 4 | 1.86 | 2 | 1.8 | 1.712 | 1.66 | 1.61 | 1.9 | 1.52 | [17 empty] | 1.7240625
| 1 | 5 | 1.86 | 1.75 | 1.82 | 1.739 | 1.68 | 1.69 | 1.8 | 1.53 | [17 empty] | 86
| 1 | 6 | 1.83 | 1.8 | 1.73 | 1.694 | 1.66 | 1.6 | 1.7 | 1.53
| Mean |  | 1.868333 | 1.825 | 1.773333 | 1.7035 | 1.66 | 1.641667 | 1.75 | 1.55
| Median |  | 1.86 | 1.775 | 1.8 | 1.705 | 1.66 | 1.625 | 1.75 | 1.54
| Std Dev. |  | 0.0271416 | 0.1214496 | 0.06055301 | 0.02381386 | 0.03405877 | 0.05776389 | 0.1048809 | 0.02898275
| Rel.Std.Dev. |  | 1.453% | 6.655% | 3.415% | 1.398% | 2.052% | 3.519% | 5.993% | 1.87%
| PDM3 |  | 8.368% | 5.855% | 2.858% | -1.193% | -3.716% | -4.779% | 1.504% | -10.1%
| Z-Score (Absolute) |  | 1.26 | 0.87 | 0.41 | 0.21 | 0.59 | 0.76 | 0.21 | 1.57
| Analytical results for Eu in OREAS 273 (Certified Value 0.55 ppm) | [26 empty] | Certified
Eu | Round | Replicate | Lab | Lab | Lab | Lab | Lab | Lab | Lab | Lab | [17 empty] | 1
| No | No | 2.02 | 2.07 | 2.08 | 2.10 | 2.12 | 2.14 | 2.16 | 2.19 | [17 empty] | ppm
|  |  | AR*MS | AR*MS | AR*MS | AR*MS | AR*MS | AR*MS | AR*OES/MS | AR*MS | [17 empty] | 2
|  |  | 04g | 25g | 40g | 0.5g | 25g | 0.25g | 0.5g | 0.4g | [17 empty] | 3
| 1 | 1 | 0.606 | 0.6 | 0.534 | 0.562 | 0.55 | 0.412 | 0.6 | 0.49 | [17 empty] | 1
| 1 | 2 | 0.584 | 0.5 | 0.57 | 0.536 | 0.54 | 0.418 | 0.6 | 0.48 | [17 empty] | 34
| 1 | 3 | 0.584 | 0.5 | 0.564 | 0.547 | 0.53 | 0.436 | 0.6 | 0.5 | [17 empty] | 16
| 1 | 4 | 0.576 | 0.6 | 0.582 | 0.565 | 0.55 | 0.418 | 0.6 | 0.47 | [17 empty] | 0.5470667
| 1 | 5 | 0.574 | 0.5 | 0.564 | 0.561 | 0.56 | 0.426 | 0.6 | 0.48 | [17 empty] | 87
| 1 | 6 | 0.58 | 0.5 | 0.56 | 0.559 | 0.54 | 0.415 | 0.6 | 0.48
| Mean |  | 0.584 | 0.5333333 | 0.5623333 | 0.555 | 0.545 | 0.4208333 | 0.6 | 0.4833333
| Median |  | 0.582 | 0.5 | 0.564 | 0.56 | 0.545 | 0.418 | 0.6 | 0.48
| Std Dev. |  | 0.01152389 | 0.05163978 | 0.01587031 | 0.01118928 | 0.01048809 | 0.008773065 | 0 | 0.01032796
| Rel.Std.Dev. |  | 1.973% | 9.682% | 2.822% | 2.016% | 1.924% | 2.085% | 0% | 2.137%
| PDM3 |  | 6.751% | -2.51% | 2.791% | 1.45% | -0.3778% | -23.07% | 9.676% | -11.65%
| Z-Score (Absolute) |  | 0.99 | NA | 0.36 | 0.15 | 0.15 | 3.76 | NA | 1.94
Results from laboratories 7 and 16 were removed due to their 0.1 ppm reading resolution.
| Analytical results for Fe in OREAS 273 (Certified Value 0.759 wt.%) | [26 empty] | Certified
Fe | Round | Replicate | Lab | Lab | Lab | Lab | Lab | Lab | Lab | Lab | Lab | Lab | Lab | Lab | Lab | Lab | Lab | Lab | Lab | Lab | Lab | Lab | Lab | Lab | Lab |  |  | 1
| No | No | 2.01 | 2.02 | 2.03 | 2.04 | 2.06 | 2.07 | 2.08 | 2.09 | 2.10 | 2.13 | 2.14 | 2.15 | 2.16 | 2.18 | 2.19 | 2.20 | 2.21 | 2.23 | 2.27 | 2.28 | 2.29 | 2.30 | 2.31 |  |  | wt.%
|  |  | AR*MS | AR*OES | AR*OES | AR*OES | AR*OES/MS | AR*MS | AR*OES | AR*OES/MS | AR*MS | AR*OES/MS | AR*MS | AR*OES | AR*OES/MS | AR*OES | AR*OES | AR*MS | AR*OES/MS | AR*MS | AR*MS | AR*OES/MS | AR*MS | AR*OES/MS | AR*MS |  |  | 3
|  |  | 0.5g | 04g | 0.5g | 0.25g | 0.25g | 25g | 40g | 0.25g | 0.5g | 01g | 0.25g | 01g | 0.5g | 0.25g | 0.4g | 0.5g | 01g | 30g | 0.5g | 0.2g | 0.5g | 0.5g | 0.5g |  |  | 3
| 1 | 1 | 0.76 | 0.8 | 0.64 | 0.77 | 0.81 | 0.718 | 0.79 | 0.62 | 0.784 | 0.78 | 0.7424 | 0.81 | 0.98 | 0.74 | 0.925 | 0.73 | 0.58 | 0.75 | 0.71 | 0.8 | 0.81 | 0.79 | 0.75 |  |  | 1
| 1 | 2 | 0.77 | 0.75 | 0.64 | 0.79 | 0.82 | 0.697 | 0.8 | 0.62 | 0.76 | 0.74 | 0.7534 | 0.81 | 0.99 | 0.73 | 0.938 | 0.73 | 0.58 | 0.7 | 0.67 | 0.8 | 0.81 | 0.78 | 0.75 |  |  | #N/A
| 1 | 3 | 0.75 | 0.83 | 0.65 | 0.77 | 0.8 | 0.688 | 0.81 | 0.62 | 0.788 | 0.74 | 0.7803 | 0.81 | 0.82 | 0.75 | 0.945 | 0.75 | 0.6 | 0.75 | 0.7 | 0.79 | 0.82 | 0.78 | 0.75 |  |  | 16
| 1 | 4 | 0.76 | 0.75 | 0.64 | 0.81 | 0.81 | 0.7055 | 0.81 | 0.62 | 0.778 | 0.75 | 0.7456 | 0.8 | 1.04 | 0.74 | 0.763 | 0.74 | 0.59 | 0.75 | 0.72 | 0.8 | 0.82 | 0.79 | 0.74 |  |  | 0.7586016
| 1 | 5 | 0.75 | 0.8 | 0.64 | 0.78 | 0.82 | 0.6995 | 0.81 | 0.62 | 0.787 | 0.76 | 0.7398 | 0.8 | 0.93 | 0.74 | 0.918 | 0.72 | 0.59 | 0.76 | 0.7 | 0.8 | 0.82 | 0.79 | 0.75 |  |  | 88
| 1 | 6 | 0.78 | 0.79 | 0.64 | 0.76 | 0.81 | 0.7085 | 0.8 | 0.61 | 0.773 | 0.78 | 0.7566 | 0.79 | 0.98 | 0.73 | 0.797 | 0.74 | 0.6 | 0.71 | 0.71 | 0.82 | 0.82 | 0.78 | 0.75
| Mean |  | 0.7616667 | 0.7866667 | 0.6416667 | 0.78 | 0.8116667 | 0.70275 | 0.8033333 | 0.6183333 | 0.7783333 | 0.7583333 | 0.7530167 | 0.8033333 | 0.9566667 | 0.7383333 | 0.881 | 0.735 | 0.59 | 0.7366667 | 0.7016667 | 0.8016667 | 0.8166667 | 0.785 | 0.7483333
| Median |  | 0.76 | 0.795 | 0.64 | 0.775 | 0.81 | 0.7025 | 0.805 | 0.62 | 0.781 | 0.755 | 0.7495 | 0.805 | 0.98 | 0.74 | 0.9215 | 0.735 | 0.59 | 0.75 | 0.705 | 0.8 | 0.82 | 0.785 | 0.75
| Std Dev. |  | 0.01169045 | 0.03141125 | 0.004082483 | 0.01788854 | 0.007527727 | 0.01033804 | 0.008164966 | 0.004082483 | 0.01063328 | 0.01834848 | 0.01483083 | 0.008164966 | 0.07554248 | 0.007527727 | 0.07953616 | 0.01048809 | 0.008944272 | 0.02503331 | 0.01722401 | 0.009831921 | 0.005163978 | 0.005477226 | 0.004082483
| Rel.Std.Dev. |  | 1.535% | 3.993% | 0.6362% | 2.293% | 0.9274% | 1.471% | 1.016% | 0.6602% | 1.366% | 2.42% | 1.97% | 1.016% | 7.896% | 1.02% | 9.028% | 1.427% | 1.516% | 3.398% | 2.455% | 1.226% | 0.6323% | 0.6977% | 0.5455%
| PDM3 |  | 0.404% | 3.7% | -15.41% | 2.821% | 6.995% | -7.362% | 5.897% | -18.49% | 2.601% | -0.03536% | -0.7362% | 5.897% | 26.11% | -2.672% | 16.13% | -3.111% | -22.23% | -2.891% | -7.505% | 5.677% | 7.654% | 3.48% | -1.354%
| Z-Score (Absolute) |  | 0 | 0.42 | 2.02 | 0.31 | 0.84 | 0.99 | 0.7 | 2.42 | 0.28 | 0.06 | 0.15 | 0.7 | 3.29 | 0.39 | 2.01 | 0.45 | 2.89 | 0.42 | 1.01 | 0.67 | 0.93 | 0.39 | 0.22
| Analytical results for Ga in OREAS 273 (Certified Value 1.75 ppm) | [26 empty] | Certified
Ga | Round | Replicate | Lab | Lab | Lab | Lab | Lab | Lab | Lab | Lab | Lab | Lab | Lab | Lab | Lab | Lab | Lab | Lab | Lab | Lab | Lab | Lab | Lab | Lab | Lab |  |  | 1
| No | No | 2.01 | 2.02 | 2.03 | 2.04 | 2.06 | 2.07 | 2.09 | 2.10 | 2.12 | 2.13 | 2.14 | 2.15 | 2.16 | 2.18 | 2.19 | 2.20 | 2.21 | 2.23 | 2.27 | 2.28 | 2.29 | 2.30 | 2.31 |  |  | ppm
|  |  | AR*MS | AR*MS | AR*OES | AR*OES/MS | AR*OES/MS | AR*MS | AR*OES/MS | AR*MS | AR*MS | AR*OES/MS | AR*MS | AR*MS | AR*OES/MS | AR*MS | AR*MS | AR*MS | AR*OES/MS | AR*MS | AR*MS | AR*OES/MS | AR*MS | AR*OES/MS | AR*MS |  |  | 2
|  |  | 0.5g | 04g | 0.5g | 0.25g | 0.25g | 25g | 0.25g | 0.5g | 25g | 01g | 0.25g | 01g | 0.5g | 0.25g | 0.4g | 0.5g | 01g | 30g | 0.5g | 0.2g | 0.5g | 0.5g | 0.5g |  |  | 2
| 1 | 1 | 1.75 | 1.6 | < 2 | 1.5 | 2.6 | 1 | 3 | 1.7 | 1.77 | 2.4 | 1.95 | 2.2 | 2.53 | 1.7 | 1.9 | 1.64 | 2.7 | 1.6 | 1.5 | < 2 | 2.23 | 1.75 | 1.65 |  |  | 1
| 1 | 2 | 1.81 | 1.4 | < 2 | 1.4 | 2.4 | 1 | 3 | 1.6 | 1.86 | 2.1 | 1.98 | 2.1 | 2.5 | 1.7 | 1.8 | 1.6 | 2.8 | 1.8 | 1.4 | < 2 | 2.81 | 1.74 | 1.59 |  |  | 35
| 1 | 3 | 1.75 | 1.6 | < 2 | 1.5 | 2.5 | 1 | 3 | 1.3 | 1.91 | 2 | 2.01 | 2.14 | 2.08 | 1.7 | 2 | 1.71 | 2.6 | 1.5 | 1.5 | < 2 | 2.36 | 1.72 | 1.77 |  |  | 16
| 1 | 4 | 1.73 | 1.6 | < 2 | 1.6 | 2.5 | 1 | 3 | 1.6 | 1.76 | 2.4 | 1.94 | 2.1 | 2.59 | 1.7 | 1.9 | 1.62 | 2.7 | 1.5 | 1.5 | < 2 | 2.51 | 1.76 | 1.64 |  |  | 1.746
| 1 | 5 | 1.73 | 1.6 | < 2 | 1.5 | 2.5 | 1 | 3 | 1.6 | 1.82 | 2.1 | 2.04 | 2.07 | 2.38 | 1.8 | 1.8 | 1.59 | 2.8 | 1.6 | 1.5 | < 2 | 2.59 | 1.68 | 1.71 |  |  | 89
| 1 | 6 | 1.7 | 1.6 | < 2 | 1.5 | 2.4 | 1 | 3 | 1.6 | 1.86 | 2.2 | 1.96 | 1.97 | 2.55 | 1.7 | 1.9 | 1.6 | 2.8 | 1.5 | 1.4 | < 2 | 2.71 | 1.7 | 1.64
| Mean |  | 1.745 | 1.566667 |  | 1.5 | 2.483333 | 1 | 3 | 1.566667 | 1.83 | 2.2 | 1.98 | 2.096667 | 2.438333 | 1.716667 | 1.883333 | 1.626667 | 2.733333 | 1.583333 | 1.466667 |  | 2.535 | 1.725 | 1.666667
| Median |  | 1.74 | 1.6 |  | 1.5 | 2.5 | 1 | 3 | 1.6 | 1.84 | 2.15 | 1.97 | 2.1 | 2.515 | 1.7 | 1.9 | 1.61 | 2.75 | 1.55 | 1.5 |  | 2.55 | 1.73 | 1.645
| Std Dev. |  | 0.03674235 | 0.08164966 |  | 0.06324555 | 0.07527727 | 0 | 0 | 0.136626 | 0.05796551 | 0.167332 | 0.03847077 | 0.07659417 | 0.1894642 | 0.04082483 | 0.07527727 | 0.04457204 | 0.08164966 | 0.1169045 | 0.05163978 |  | 0.216125 | 0.03082207 | 0.06345602
| Rel.Std.Dev. |  | 2.106% | 5.212% |  | 4.216% | 3.031% | 0% | 0% | 8.721% | 3.168% | 7.606% | 1.943% | 3.653% | 7.77% | 2.378% | 3.997% | 2.74% | 2.987% | 7.383% | 3.521% |  | 8.526% | 1.787% | 3.807%
| PDM3 |  | -0.05727% | -10.27% |  | -14.09% | 42.23% | -42.73% | 71.82% | -10.27% | 4.811% | 26% | 13.4% | 20.08% | 39.65% | -1.68% | 7.866% | -6.835% | 56.55% | -9.317% | -16% |  | 45.19% | -1.203% | -4.544%
| Z-Score (Absolute) |  | 0.06 | 0.47 | 2.17 | 0.67 | 2.27 | NA | NA | 0.47 | 0.31 | 1.42 | 0.76 | 1.11 | 2.14 | 0.02 | 0.47 | 0.29 | 3.02 | 0.42 | 0.77 | 2.17 | 2.43 | 0 | 0.17
Results from laboratories 7 and 9 were removed due to their 1 ppm reading resolution.
| Analytical results for Gd in OREAS 273 (Certified Value 2.83 ppm) | [26 empty] | Certified
Gd | Round | Replicate | Lab | Lab | Lab | Lab | Lab | Lab | Lab | Lab | [17 empty] | 1
| No | No | 2.02 | 2.07 | 2.08 | 2.10 | 2.12 | 2.14 | 2.16 | 2.19 | [17 empty] | ppm
|  |  | AR*MS | AR*MS | AR*MS | AR*MS | AR*MS | AR*MS | AR*OES/MS | AR*MS | [17 empty] | 2
|  |  | 04g | 25g | 40g | 0.5g | 25g | 0.25g | 0.5g | 0.4g | [17 empty] | 3
| 1 | 1 | 3.21 | 3.1 | 2.78 | 2.9 | 2.67 | 2.53 | 3 | 2.56 | [17 empty] | 1
| 1 | 2 | 3.19 | 2.8 | 2.96 | 2.805 | 2.7 | 2.55 | 2.8 | 2.55 | [17 empty] | 36
| 1 | 3 | 3.14 | 2.7 | 2.94 | 2.917 | 2.76 | 2.7 | 2.7 | 2.55 | [17 empty] | 16
| 1 | 4 | 3.19 | 3.1 | 2.92 | 2.933 | 2.74 | 2.57 | 3 | 2.55 | [17 empty] | 2.8318125
| 1 | 5 | 3.12 | 2.8 | 2.94 | 2.904 | 2.72 | 2.64 | 3 | 2.54 | [17 empty] | 90
| 1 | 6 | 3.18 | 2.8 | 2.9 | 2.886 | 2.78 | 2.61 | 2.9 | 2.54
| Mean |  | 3.171667 | 2.883333 | 2.906667 | 2.890833 | 2.728333 | 2.6 | 2.9 | 2.548333
| Median |  | 3.185 | 2.8 | 2.93 | 2.902 | 2.73 | 2.59 | 2.95 | 2.55
| Std Dev. |  | 0.03430258 | 0.1722401 | 0.06531973 | 0.04496851 | 0.04020779 | 0.06324555 | 0.1264911 | 0.007527727
| Rel.Std.Dev. |  | 1.082% | 5.974% | 2.247% | 1.556% | 1.474% | 2.433% | 4.362% | 0.2954%
| PDM3 |  | 12% | 1.819% | 2.643% | 2.084% | -3.654% | -8.186% | 2.408% | -10.01%
| Z-Score (Absolute) |  | 2.15 | 0.03 | 0.15 | 0.03 | 1.2 | 2.17 | 0.1 | 2.56
| Analytical results for Ge in OREAS 273 (Certified Value < 0.1 ppm) | [26 empty] | Certified
Ge | Round | Replicate | Lab | Lab | Lab | Lab | Lab | Lab | Lab | Lab | Lab | Lab | Lab | [14 empty] | 1
| No | No | 2.01 | 2.04 | 2.07 | 2.09 | 2.10 | 2.16 | 2.18 | 2.20 | 2.29 | 2.30 | 2.31 | [14 empty] | ppm
|  |  | AR*MS | AR*OES/MS | AR*MS | AR*OES/MS | AR*MS | AR*OES/MS | AR*MS | AR*MS | AR*MS | AR*OES/MS | AR*MS | [14 empty] | 2
|  |  | 0.5g | 0.25g | 25g | 0.25g | 0.5g | 0.5g | 0.25g | 0.5g | 0.5g | 0.5g | 0.5g | [14 empty] | 2
| 1 | 1 | 0.07 | < 0.1 | < 0.1 | < 0.1 | < 0.05 | < 0.1 | < 0.1 | 0.08 | 0.1 | 0.07 | < 0.05 | [14 empty] | 1
| 1 | 2 | 0.08 | < 0.1 | < 0.1 | < 0.1 | < 0.05 | < 0.1 | < 0.1 | 0.07 | 0.15 | 0.06 | < 0.05 | [14 empty] | 37
| 1 | 3 | 0.07 | < 0.1 | < 0.1 | < 0.1 | < 0.05 | < 0.1 | < 0.1 | 0.08 | 0.1 | 0.05 | 0.05 | [14 empty] | 16
| 1 | 4 | 0.07 | < 0.1 | < 0.1 | < 0.1 | < 0.05 | < 0.1 | < 0.1 | 0.07 | 0.1 | 0.06 | 0.05 | [14 empty] | < 0.1
| 1 | 5 | 0.07 | < 0.1 | < 0.1 | < 0.1 | < 0.05 | < 0.1 | < 0.1 | 0.06 | 0.1 | < 0.05 | 0.05 | [14 empty] | 91
| 1 | 6 | 0.07 | < 0.1 | < 0.1 | < 0.1 | < 0.05 | < 0.1 | < 0.1 | 0.07 | 0.12 | 0.06 | < 0.05
| Mean |  | 0.07166667 | [6 empty] | 0.07166667 | 0.1116667 | 0.06 | 0.05
| Median |  | 0.07 | [6 empty] | 0.07 | 0.1 | 0.06 | 0.05
| Std Dev. |  | 0.004082483 | [6 empty] | 0.007527727 | 0.02041241 | 0.007071068 | 8.498375e-18
| Rel.Std.Dev. |  | 5.696% | [6 empty] | 10.5% | 18.28% | 11.79% | 1.7e-14%
PDM3
| Z-Score (Absolute) |  | 3.51 | 0 | 0 | 0 | 4.05 | 0 | 0 | 3.51 | 9.98 | 0.67 | 2.02
| Analytical results for Hf in OREAS 273 (Certified Value 0.22 ppm) | [26 empty] | Certified
Hf | Round | Replicate | Lab | Lab | Lab | Lab | Lab | Lab | Lab | Lab | Lab | Lab | Lab | Lab | Lab | Lab | Lab | Lab | Lab | Lab | Lab | [6 empty] | 1
| No | No | 2.01 | 2.02 | 2.04 | 2.06 | 2.07 | 2.09 | 2.10 | 2.12 | 2.13 | 2.14 | 2.15 | 2.16 | 2.18 | 2.19 | 2.20 | 2.21 | 2.29 | 2.30 | 2.31 | [6 empty] | ppm
|  |  | AR*MS | AR*MS | AR*OES/MS | AR*OES/MS | AR*MS | AR*OES/MS | AR*MS | AR*MS | AR*OES/MS | AR*MS | AR*MS | AR*OES/MS | AR*MS | AR*MS | AR*MS | AR*OES/MS | AR*MS | AR*OES/MS | AR*MS | [6 empty] | 2
|  |  | 0.5g | 04g | 0.25g | 0.25g | 25g | 0.25g | 0.5g | 25g | 01g | 0.25g | 01g | 0.5g | 0.25g | 0.4g | 0.5g | 01g | 0.5g | 0.5g | 0.5g | [6 empty] | 2
| 1 | 1 | 0.2 | < 0.2 | 0.21 | 0.28 | < 0.5 | 0.2 | 0.2 | 0.16 | 0.13 | 0.132 | 0.2 | < 0.1 | 0.23 | 0.25 | 0.24 | 0.21 | 0.28 | 0.22 | 0.19 | [6 empty] | 1
| 1 | 2 | 0.22 | < 0.2 | 0.23 | 0.29 | < 0.5 | 0.2 | 0.2 | 0.19 | 0.13 | 0.138 | 0.2 | < 0.1 | 0.21 | 0.24 | 0.24 | 0.22 | 0.22 | 0.22 | 0.17 | [6 empty] | 21
| 1 | 3 | 0.21 | < 0.2 | 0.21 | 0.25 | < 0.5 | 0.2 | 0.16 | 0.16 | 0.13 | 0.143 | 0.21 | < 0.1 | 0.21 | 0.24 | 0.23 | 0.21 | 0.21 | 0.22 | 0.2 | [6 empty] | 16
| 1 | 4 | 0.19 | < 0.2 | 0.2 | 0.24 | < 0.5 | 0.2 | 0.2 | 0.2 | 0.13 | 0.135 | 0.2 | < 0.1 | 0.21 | 0.25 | 0.23 | 0.22 | 0.25 | 0.23 | 0.19 | [6 empty] | 0.2165385
| 1 | 5 | 0.21 | < 0.2 | 0.2 | 0.27 | < 0.5 | 0.2 | 0.2 | 0.15 | 0.13 | 0.145 | 0.2 | < 0.1 | 0.22 | 0.23 | 0.25 | 0.22 | 0.28 | 0.21 | 0.19 | [6 empty] | 92
| 1 | 6 | 0.19 | < 0.2 | 0.2 | 0.22 | < 0.5 | 0.2 | 0.2 | 0.16 | 0.13 | 0.131 | 0.22 | < 0.1 | 0.22 | 0.24 | 0.24 | 0.22 | 0.24 | 0.22 | 0.2
| Mean |  | 0.2033333 |  | 0.2083333 | 0.2583333 |  | 0.2 | 0.1933333 | 0.17 | 0.13 | 0.1373333 | 0.205 |  | 0.2166667 | 0.2416667 | 0.2383333 | 0.2166667 | 0.2466667 | 0.22 | 0.19
| Median |  | 0.205 |  | 0.205 | 0.26 |  | 0.2 | 0.2 | 0.16 | 0.13 | 0.1365 | 0.2 |  | 0.215 | 0.24 | 0.24 | 0.22 | 0.245 | 0.22 | 0.19
| Std Dev. |  | 0.0121106 |  | 0.01169045 | 0.02639444 |  | 3.040471e-17 | 0.01632993 | 0.02 | 0 | 0.005750362 | 0.0083666 |  | 0.008164966 | 0.007527727 | 0.007527727 | 0.005163978 | 0.0294392 | 0.006324555 | 0.01095445
| Rel.Std.Dev. |  | 5.956% |  | 5.611% | 10.22% |  | 1.52e-14% | 8.447% | 11.76% | 0% | 4.187% | 4.081% |  | 3.768% | 3.115% | 3.158% | 2.383% | 11.93% | 2.875% | 5.766%
| PDM3 |  | -6.098% |  | -3.789% | 19.3% |  | -7.638% | -10.72% | -21.49% | -39.96% | -36.58% | -5.329% |  | 0.05921% | 11.6% | 10.07% | 0.05921% | 13.91% | 1.599% | -12.26%
| Z-Score (Absolute) |  | 0.07 | 2.16 | 0.03 | 1.05 | 0.88 | NA | 0.27 | 0.74 | 1.55 | 1.4 | 0.03 | 3.17 | 0.2 | 0.71 | 0.64 | 0.2 | 0.81 | 0.27 | 0.34
Results from laboratory 9 were removed due to their 0.1 ppm reading resolution.
| Analytical results for Hg in OREAS 273 (Certified Value 96 ppm) | [26 empty] | Certified
Hg | Round | Replicate | Lab | Lab | Lab | Lab | Lab | Lab | Lab | Lab | Lab | Lab | Lab | Lab | Lab | Lab | Lab | Lab | Lab | Lab | Lab | [6 empty] | 1
| No | No | 2.01 | 2.02 | 2.03 | 2.04 | 2.07 | 2.09 | 2.10 | 2.13 | 2.15 | 2.16 | 2.18 | 2.19 | 2.20 | 2.23 | 2.27 | 2.28 | 2.29 | 2.30 | 2.31 | [6 empty] | ppm
|  |  | AR*MS | AR*MS | AR*OES | AR*OES | AR*MS | AR*OES/MS | AR*MS | AR*OES/MS | AR*MS | AR*OES/MS | AR*MS | AR*MS | AR*MS | AR*MS | AR*MS | AR*OES/MS | AR*MS | AR*OES/MS | AR*MS | [6 empty] | 0
|  |  | 0.5g | 04g | 0.5g | 0.25g | 25g | 0.25g | 0.5g | 01g | 01g | 0.5g | 0.25g | 0.4g | 0.5g | 30g | 0.5g | 0.2g | 0.5g | 0.5g | 0.5g | [6 empty] | 1
| 1 | 1 | 93.9 | 92 | 77 | 92 | 92.89 | 91.114 | > 100 | 98.62 | > 100 | > 10 | 97.39 | 104 | 94.2 | > 50 | > 50 | 103 | 95.6 | 98.077 | 90.1 | [6 empty] | 1
| 1 | 2 | 97.8 | 91.2 | 78 | 92 | 93.4 | 91.127 | 96.48 | 98.47 | 99.43 | > 10 | 96.47 | 99.4 | 92.1 | > 50 | > 50 | 103 | 95.9 | 101.422 | 91.4 | [6 empty] | 7
| 1 | 3 | 94.8 | 91.9 | 77 | 92 | 90.78 | 89.09 | 99.88 | 97.31 | > 100 | > 10 | 98.57 | 102 | 95.6 | > 50 | > 50 | 105 | 100.5 | 98.386 | 90.8 | [6 empty] | 16
| 1 | 4 | 92.4 | 92.2 | 77 | 91 | 94.08 | 91.298 | > 100 | 98.26 | 99.01 | > 10 | 97.02 | 98.2 | 93.1 | > 50 | > 50 | 106 | 98.4 | 99.561 | 90.8 | [6 empty] | 96.04402
| 1 | 5 | 94 | 91.2 | 76 | 92 | 92.11 | 92.138 | > 100 | 97.02 | > 100 | > 10 | 96.78 | 98.5 | 92.2 | > 50 | > 50 | 104 | 97.6 | 99.831 | 91.7 | [6 empty] | 93
| 1 | 6 | 95.1 | 91.9 | 77 | 90 | 93.6 | 91.58 | > 100 | 97.26 | 99.61 | > 10 | 95.64 | 100 | 92.8 | > 50 | > 50 | 105 | 99.5 | 100.728 | 87.5
| Mean |  | 94.66667 | 91.73333 | 77 | 91.5 | 92.81 | 91.05783 | 98.18 | 97.82333 | 99.35 |  | 96.97833 | 100.35 | 93.33333 |  |  | 104.3333 | 97.91667 | 99.6675 | 90.38333
| Median |  | 94.4 | 91.9 | 77 | 92 | 93.145 | 91.2125 | 98.18 | 97.785 | 99.43 |  | 96.9 | 99.7 | 92.95 |  |  | 104.5 | 98 | 99.696 | 90.8
| Std Dev. |  | 1.79963 | 0.4273952 | 0.6324555 | 0.83666 | 1.2002 | 1.037054 | 2.404163 | 0.7028134 | 0.3078961 |  | 0.9791306 | 2.241205 | 1.344123 |  |  | 1.21106 | 1.946707 | 1.297146 | 1.517124
| Rel.Std.Dev. |  | 1.901% | 0.4659% | 0.8214% | 0.9144% | 1.293% | 1.139% | 2.449% | 0.7185% | 0.3099% |  | 1.01% | 2.233% | 1.44% |  |  | 1.161% | 1.988% | 1.301% | 1.679%
| PDM3 |  | -1.434% | -4.488% | -19.83% | -4.731% | -3.367% | -5.192% | 2.224% | 1.853% | 3.442% |  | 0.9728% | 4.483% | -2.822% |  |  | 8.631% | 1.95% | 3.773% | -5.894%
| Z-Score (Absolute) |  | 0.21 | 0.75 | 3.44 | 0.79 | 0.55 | 0.87 | 0.43 | 0.37 | 0.65 | NA | 0.21 | 0.83 | 0.46 | NA | NA | 1.56 | 0.38 | 0.7 | 0.99
| Analytical results for Ho in OREAS 273 (Certified Value 0.6 ppm) | [26 empty] | Certified
Ho | Round | Replicate | Lab | Lab | Lab | Lab | Lab | Lab | Lab | Lab | [17 empty] | 1
| No | No | 2.02 | 2.07 | 2.08 | 2.10 | 2.12 | 2.14 | 2.16 | 2.19 | [17 empty] | ppm
|  |  | AR*MS | AR*MS | AR*MS | AR*MS | AR*MS | AR*MS | AR*OES/MS | AR*MS | [17 empty] | 2
|  |  | 04g | 25g | 40g | 0.5g | 25g | 0.25g | 0.5g | 0.4g | [17 empty] | 3
| 1 | 1 | 0.65 | 0.7 | 0.605 | 0.602 | 0.59 | 0.512 | 0.6 | 0.54 | [17 empty] | 1
| 1 | 2 | 0.64 | 0.65 | 0.64 | 0.595 | 0.59 | 0.518 | 0.6 | 0.53 | [17 empty] | 22
| 1 | 3 | 0.63 | 0.6 | 0.64 | 0.612 | 0.6 | 0.546 | 0.6 | 0.54 | [17 empty] | 16
| 1 | 4 | 0.63 | 0.7 | 0.64 | 0.608 | 0.59 | 0.517 | 0.6 | 0.52 | [17 empty] | 0.5958476
| 1 | 5 | 0.63 | 0.65 | 0.635 | 0.61 | 0.58 | 0.531 | 0.6 | 0.53 | [17 empty] | 94
| 1 | 6 | 0.63 | 0.65 | 0.63 | 0.601 | 0.58 | 0.51 | 0.6 | 0.52
| Mean |  | 0.635 | 0.6583333 | 0.6316667 | 0.6046667 | 0.5883333 | 0.5223333 | 0.6 | 0.53
| Median |  | 0.63 | 0.65 | 0.6375 | 0.605 | 0.59 | 0.5175 | 0.6 | 0.53
| Std Dev. |  | 0.0083666 | 0.03763863 | 0.0136626 | 0.006439462 | 0.007527727 | 0.01372103 | 0 | 0.008944272
| Rel.Std.Dev. |  | 1.318% | 5.717% | 2.163% | 1.065% | 1.28% | 2.627% | 0% | 1.688%
| PDM3 |  | 6.571% | 10.49% | 6.011% | 1.48% | -1.261% | -12.34% | 0.6969% | -11.05%
| Z-Score (Absolute) |  | 0.67 | 1.19 | 0.6 | 0 | 0.36 | 1.83 | NA | 1.66
Results from laboratory 16 were removed due to their 0.1 ppm reading resolution.
| Analytical results for In in OREAS 273 (Certified Value 0.034 ppm) | [26 empty] | Certified
In | Round | Replicate | Lab | Lab | Lab | Lab | Lab | Lab | Lab | Lab | Lab | Lab | Lab | Lab | Lab | Lab | Lab | Lab | Lab | Lab | Lab | Lab | Lab |  |  |  |  | 1
| No | No | 2.01 | 2.02 | 2.03 | 2.04 | 2.06 | 2.07 | 2.08 | 2.09 | 2.10 | 2.12 | 2.13 | 2.14 | 2.15 | 2.16 | 2.18 | 2.19 | 2.20 | 2.21 | 2.29 | 2.30 | 2.31 |  |  |  |  | ppm
|  |  | AR*MS | AR*MS | AR*OES | AR*OES/MS | AR*OES/MS | AR*MS | AR*MS | AR*OES/MS | AR*MS | AR*MS | AR*OES/MS | AR*MS | AR*MS | AR*OES/MS | AR*MS | AR*MS | AR*MS | AR*OES/MS | AR*MS | AR*OES/MS | AR*MS |  |  |  |  | 3
|  |  | 0.5g | 04g | 0.5g | 0.25g | 0.25g | 25g | 40g | 0.25g | 0.5g | 25g | 01g | 0.25g | 01g | 0.5g | 0.25g | 0.4g | 0.5g | 01g | 0.5g | 0.5g | 0.5g |  |  |  |  | 3
| 1 | 1 | 0.035 | 0.035 | < 5 | < 0.02 | 0.05 | < 0.1 | < 0.5 | 0.02 | 0.03 | 0.032 | < 0.05 | 0.031 | 0.04 | 0.03 | 0.04 | 0.03 | 0.033 | < 0.05 | 0.034 | 0.032 | 0.032 |  |  |  |  | 1
| 1 | 2 | 0.036 | 0.035 | < 5 | < 0.02 | 0.05 | < 0.1 | < 0.5 | 0.03 | 0.03 | 0.028 | < 0.05 | 0.03 | 0.03 | 0.03 | 0.04 | 0.03 | 0.035 | < 0.05 | 0.051 | 0.036 | 0.032 |  |  |  |  | 23
| 1 | 3 | 0.036 | 0.035 | < 5 | < 0.02 | 0.05 | < 0.1 | < 0.5 | 0.03 | 0.03 | 0.033 | < 0.05 | 0.032 | 0.03 | 0.04 | 0.03 | 0.03 | 0.037 | < 0.05 | 0.057 | 0.033 | 0.036 |  |  |  |  | 16
| 1 | 4 | 0.033 | 0.03 | < 5 | < 0.02 | 0.05 | < 0.1 | < 0.5 | 0.03 | 0.03 | 0.032 | < 0.05 | 0.033 | 0.04 | 0.04 | 0.04 | 0.03 | 0.033 | < 0.05 | 0.047 | 0.034 | 0.031 |  |  |  |  | 0.03361786
| 1 | 5 | 0.035 | 0.035 | < 5 | 0.02 | 0.06 | < 0.1 | < 0.5 | 0.03 | 0.03 | 0.031 | < 0.05 | 0.033 | 0.04 | 0.04 | 0.04 | 0.03 | 0.033 | < 0.05 | 0.03 | 0.033 | 0.035 |  |  |  |  | 95
| 1 | 6 | 0.034 | 0.035 | < 5 | < 0.02 | 0.06 | < 0.1 | < 0.5 | 0.03 | 0.03 | 0.03 | < 0.05 | 0.03 | 0.03 | 0.04 | 0.04 | 0.03 | 0.033 | < 0.05 | 0.046 | 0.037 | 0.033
| Mean |  | 0.03483333 | 0.03416667 |  | 0.02 | 0.05333333 |  |  | 0.02833333 | 0.03 | 0.031 |  | 0.0315 | 0.035 | 0.03666667 | 0.03833333 | 0.03 | 0.034 |  | 0.04416667 | 0.03416667 | 0.03316667
| Median |  | 0.035 | 0.035 |  | 0.02 | 0.05 |  |  | 0.03 | 0.03 | 0.0315 |  | 0.0315 | 0.035 | 0.04 | 0.04 | 0.03 | 0.033 |  | 0.0465 | 0.0335 | 0.0325
| Std Dev. |  | 0.001169045 | 0.002041241 |  |  | 0.005163978 |  |  | 0.004082483 | 0 | 0.001788854 |  | 0.001378405 | 0.005477226 | 0.005163978 | 0.004082483 | 0 | 0.00167332 |  | 0.01026483 | 0.00194079 | 0.00194079
| Rel.Std.Dev. |  | 3.356% | 5.974% |  |  | 9.682% |  |  | 14.41% | 0% | 5.77% |  | 4.376% | 15.65% | 14.08% | 10.65% | 0% | 4.922% |  | 23.24% | 5.68% | 5.852%
| PDM3 |  | 3.616% | 1.632% |  | -40.51% | 58.65% |  |  | -15.72% | -10.76% | -7.787% |  | -6.3% | 4.111% | 9.069% | 14.03% | -10.76% | 1.137% |  | 31.38% | 1.632% | -1.342%
| Z-Score (Absolute) |  | 0.11 | 0 | 399.06 | 3.64 | 3.1 | 2.56 | 34.93 | 0.94 | 0.67 | 0.51 | 1.48 | 0.43 | 0.13 | 0.4 | 0.67 | 0.67 | 0.03 | 1.48 | 1.62 | 0 | 0.16
| Analytical results for K in OREAS 273 (Certified Value 0.277 wt.%) | [26 empty] | Certified
K | Round | Replicate | Lab | Lab | Lab | Lab | Lab | Lab | Lab | Lab | Lab | Lab | Lab | Lab | Lab | Lab | Lab | Lab | Lab | Lab | Lab | Lab | Lab | Lab | Lab |  |  | 1
| No | No | 2.01 | 2.02 | 2.03 | 2.04 | 2.06 | 2.07 | 2.08 | 2.09 | 2.10 | 2.13 | 2.14 | 2.15 | 2.16 | 2.18 | 2.19 | 2.20 | 2.21 | 2.23 | 2.27 | 2.28 | 2.29 | 2.30 | 2.31 |  |  | wt.%
|  |  | AR*MS | AR*OES | AR*OES | AR*OES/MS | AR*OES/MS | AR*MS | AR*OES | AR*OES/MS | AR*MS | AR*OES/MS | AR*MS | AR*OES | AR*OES/MS | AR*OES | AR*OES | AR*MS | AR*OES/MS | AR*MS | AR*MS | AR*OES/MS | AR*MS | AR*OES/MS | AR*MS |  |  | 3
|  |  | 0.5g | 04g | 0.5g | 0.25g | 0.25g | 25g | 40g | 0.25g | 0.5g | 01g | 0.25g | 01g | 0.5g | 0.25g | 0.4g | 0.5g | 01g | 30g | 0.5g | 0.2g | 0.5g | 0.5g | 0.5g |  |  | 3
| 1 | 1 | 0.27 | 0.27 | 0.3 | 0.29 | 0.3 | 0.236 | 0.24 | 0.28 | 0.268 | 0.373 | 0.2924 | 0.3105 | 0.31 | 0.28 | 0.274 | 0.24 | 0.321 | 0.29 | 0.28 | 0.27 | 0.26 | 0.27 | 0.25 |  |  | 1
| 1 | 2 | 0.27 | 0.28 | 0.3 | 0.29 | 0.29 | 0.2265 | 0.26 | 0.29 | 0.263 | 0.327 | 0.2932 | 0.3013 | 0.31 | 0.28 | 0.261 | 0.24 | 0.325 | 0.28 | 0.25 | 0.26 | 0.26 | 0.26 | 0.25 |  |  | #N/A
| 1 | 3 | 0.27 | 0.28 | 0.3 | 0.27 | 0.3 | 0.232 | 0.26 | 0.29 | 0.278 | 0.317 | 0.2941 | 0.3027 | 0.27 | 0.28 | 0.293 | 0.25 | 0.328 | 0.28 | 0.26 | 0.26 | 0.27 | 0.27 | 0.25 |  |  | 16
| 1 | 4 | 0.27 | 0.26 | 0.3 | 0.27 | 0.29 | 0.2335 | 0.26 | 0.29 | 0.275 | 0.374 | 0.2913 | 0.3053 | 0.32 | 0.28 | 0.28 | 0.24 | 0.336 | 0.29 | 0.27 | 0.26 | 0.27 | 0.27 | 0.25 |  |  | 0.2768191
| 1 | 5 | 0.27 | 0.28 | 0.29 | 0.29 | 0.3 | 0.2375 | 0.27 | 0.29 | 0.276 | 0.338 | 0.3025 | 0.2996 | 0.31 | 0.28 | 0.283 | 0.24 | 0.323 | 0.28 | 0.25 | 0.26 | 0.27 | 0.27 | 0.25 |  |  | 96
| 1 | 6 | 0.28 | 0.26 | 0.3 | 0.27 | 0.29 | 0.2305 | 0.26 | 0.28 | 0.265 | 0.36 | 0.2911 | 0.2902 | 0.31 | 0.28 | 0.291 | 0.25 | 0.328 | 0.28 | 0.25 | 0.26 | 0.27 | 0.26 | 0.25
| Mean |  | 0.2716667 | 0.2716667 | 0.2983333 | 0.28 | 0.295 | 0.2326667 | 0.2583333 | 0.2866667 | 0.2708333 | 0.3481667 | 0.2941 | 0.3016 | 0.305 | 0.28 | 0.2803333 | 0.2433333 | 0.3268333 | 0.2833333 | 0.26 | 0.2616667 | 0.2666667 | 0.2666667 | 0.25
| Median |  | 0.27 | 0.275 | 0.3 | 0.28 | 0.295 | 0.23275 | 0.26 | 0.29 | 0.2715 | 0.349 | 0.2928 | 0.302 | 0.31 | 0.28 | 0.2815 | 0.24 | 0.3265 | 0.28 | 0.255 | 0.26 | 0.27 | 0.27 | 0.25
| Std Dev. |  | 0.004082483 | 0.009831921 | 0.004082483 | 0.01095445 | 0.005477226 | 0.003958114 | 0.009831921 | 0.005163978 | 0.006306082 | 0.02427688 | 0.004268489 | 0.006755146 | 0.01760682 | 0 | 0.01179265 | 0.005163978 | 0.005269409 | 0.005163978 | 0.01264911 | 0.004082483 | 0.005163978 | 0.005163978 | 0
| Rel.Std.Dev. |  | 1.503% | 3.619% | 1.368% | 3.912% | 1.857% | 1.701% | 3.806% | 1.801% | 2.328% | 6.973% | 1.451% | 2.24% | 5.773% | 0% | 4.207% | 2.122% | 1.612% | 1.823% | 4.865% | 1.56% | 1.936% | 1.936% | 0%
| PDM3 |  | -1.861% | -1.861% | 7.772% | 1.149% | 6.568% | -15.95% | -6.678% | 3.557% | -2.162% | 25.77% | 6.243% | 8.952% | 10.18% | 1.149% | 1.27% | -12.1% | 18.07% | 2.353% | -6.076% | -5.474% | -3.668% | -3.668% | -9.688%
| Z-Score (Absolute) |  | 0.37 | 0.37 | 0.82 | 0 | 0.67 | 2.13 | 0.97 | 0.3 | 0.41 | 3.06 | 0.63 | 0.97 | 1.12 | 0 | 0.01 | 1.65 | 2.11 | 0.15 | 0.9 | 0.82 | 0.6 | 0.6 | 1.35
| Analytical results for La in OREAS 273 (Certified Value 12.9 ppm) | [26 empty] | Certified
La | Round | Replicate | Lab | Lab | Lab | Lab | Lab | Lab | Lab | Lab | Lab | Lab | Lab | Lab | Lab | Lab | Lab | Lab | Lab | Lab | Lab | Lab | Lab | Lab | Lab | Lab |  | 1
| No | No | 2.01 | 2.02 | 2.03 | 2.04 | 2.06 | 2.07 | 2.08 | 2.09 | 2.10 | 2.12 | 2.13 | 2.14 | 2.15 | 2.16 | 2.18 | 2.19 | 2.20 | 2.21 | 2.23 | 2.27 | 2.28 | 2.29 | 2.30 | 2.31 |  | ppm
|  |  | AR*MS | AR*MS | AR*OES | AR*OES | AR*OES/MS | AR*MS | AR*MS | AR*OES/MS | AR*MS | AR*MS | AR*OES/MS | AR*MS | AR*MS | AR*OES/MS | AR*MS | AR*MS | AR*MS | AR*OES/MS | AR*MS | AR*MS | AR*OES/MS | AR*MS | AR*OES/MS | AR*MS |  | 1
|  |  | 0.5g | 04g | 0.5g | 0.25g | 0.25g | 25g | 40g | 0.25g | 0.5g | 25g | 01g | 0.25g | 01g | 0.5g | 0.25g | 0.4g | 0.5g | 01g | 30g | 0.5g | 0.2g | 0.5g | 0.5g | 0.5g |  | 2
| 1 | 1 | 13.3 | 13.7 | 12 | 12.7 | 13.6 | 12 | 13.8 | 11 | 12.873 | 12.5 | 11.66 | 12.65 | 13.88 | 15.1 | 12.6 | 11.8 | 13.4 | 13.8 | 13.2 | 11.5 | 14 | 12.1 | 12.9 | 13 |  | 1
| 1 | 2 | 13.7 | 13.5 | 12 | 12.7 | 13.1 | 11 | 15 | 11 | 12.589 | 12.2 | 11.44 | 12.95 | 13.77 | 14.7 | 12.6 | 11.6 | 13.5 | 13.9 | 13.5 | 10.8 | 14 | 11.9 | 13.3 | 12.3 |  | 24
| 1 | 3 | 13.3 | 13.6 | 12 | 11.7 | 13.5 | 11 | 15 | 12 | 13.377 | 12.8 | 11.46 | 13.11 | 13.87 | 14 | 12.6 | 12 | 13.3 | 14.1 | 13 | 11.2 | 13 | 12.5 | 13.6 | 13.2 |  | 16
| 1 | 4 | 13.1 | 13.5 | 12 | 11.2 | 13.5 | 12.5 | 15 | 11 | 13.279 | 12.6 | 11.66 | 12.88 | 13.71 | 15.9 | 12.5 | 11.6 | 13.3 | 13.9 | 12.6 | 11.5 | 13 | 12.5 | 13 | 13 |  | 12.88157
| 1 | 5 | 13.3 | 13.5 | 12 | 12.5 | 13.4 | 11 | 15.4 | 11 | 13.351 | 12.8 | 11.61 | 12.79 | 14.1 | 14.9 | 12.6 | 11.2 | 13 | 14.3 | 12.7 | 11 | 13 | 12.2 | 13.4 | 13 |  | 97
| 1 | 6 | 12.9 | 13.5 | 12 | 12 | 13.1 | 11 | 14.8 | 11 | 12.951 | 12.6 | 11.53 | 12.85 | 13.48 | 15.1 | 12.5 | 11.2 | 12.7 | 14.2 | 13.5 | 10.9 | 14 | 12 | 13.6 | 12.5
| Mean |  | 13.26667 | 13.55 | 12 | 12.13333 | 13.36667 | 11.41667 | 14.83333 | 11.16667 | 13.07 | 12.58333 | 11.56 | 12.87167 | 13.80167 | 14.95 | 12.56667 | 11.56667 | 13.2 | 14.03333 | 13.08333 | 11.15 | 13.5 | 12.2 | 13.3 | 12.83333
| Median |  | 13.3 | 13.5 | 12 | 12.25 | 13.45 | 11 | 15 | 11 | 13.115 | 12.6 | 11.57 | 12.865 | 13.82 | 15 | 12.6 | 11.6 | 13.3 | 14 | 13.1 | 11.1 | 13.5 | 12.15 | 13.35 | 13
| Std Dev. |  | 0.265832 | 0.083666 | 0 | 0.608824 | 0.2160247 | 0.6645801 | 0.5428321 | 0.4082483 | 0.316614 | 0.2228602 | 0.09777525 | 0.154456 | 0.2062442 | 0.6188699 | 0.05163978 | 0.3204164 | 0.2966479 | 0.1966384 | 0.3868678 | 0.3016621 | 0.5477226 | 0.2529822 | 0.2966479 | 0.350238
| Rel.Std.Dev. |  | 2.004% | 0.6175% | 0% | 5.018% | 1.616% | 5.821% | 3.66% | 3.656% | 2.422% | 1.771% | 0.8458% | 1.2% | 1.494% | 4.14% | 0.4109% | 2.77% | 2.247% | 1.401% | 2.957% | 2.705% | 4.057% | 2.074% | 2.23% | 2.729%
| PDM3 |  | 2.99% | 5.189% | -6.844% | -5.809% | 3.766% | -11.37% | 15.15% | -13.31% | 1.463% | -2.315% | -10.26% | -0.07687% | 7.143% | 16.06% | -2.445% | -10.21% | 2.472% | 8.941% | 1.566% | -13.44% | 4.801% | -5.291% | 3.248% | -0.3745%
| Z-Score (Absolute) |  | 0.26 | 0.64 | NA | 1.25 | 0.4 | 2.21 | 2.36 | NA | 0 | 0.65 | 2.02 | 0.27 | 0.98 | 2.52 | 0.67 | 2.01 | 0.17 | 1.29 | 0.02 | 2.57 | NA | 1.17 | 0.31 | 0.32
Results from laboratories 3, 9 and 28 were removed due to their 1 ppm reading resolution.
| Analytical results for Li in OREAS 273 (Certified Value 4.37 ppm) | [26 empty] | Certified
Li | Round | Replicate | Lab | Lab | Lab | Lab | Lab | Lab | Lab | Lab | Lab | Lab | Lab | Lab | Lab | Lab | Lab | Lab | Lab | Lab | Lab | Lab | [5 empty] | 1
| No | No | 2.01 | 2.02 | 2.03 | 2.04 | 2.07 | 2.08 | 2.09 | 2.10 | 2.12 | 2.13 | 2.14 | 2.15 | 2.16 | 2.18 | 2.20 | 2.21 | 2.28 | 2.29 | 2.30 | 2.31 | [5 empty] | ppm
|  |  | AR*MS | AR*MS | AR*OES | AR*OES | AR*MS | AR*OES | AR*OES/MS | AR*MS | AR*MS | AR*OES/MS | AR*MS | AR*MS | AR*OES/MS | AR*OES | AR*MS | AR*OES/MS | AR*OES/MS | AR*MS | AR*OES/MS | AR*MS | [5 empty] | 2
|  |  | 0.5g | 04g | 0.5g | 0.25g | 25g | 40g | 0.25g | 0.5g | 25g | 01g | 0.25g | 01g | 0.5g | 0.25g | 0.5g | 01g | 0.2g | 0.5g | 0.5g | 0.5g | [5 empty] | 3
| 1 | 1 | 4.2 | 4.7 | 4 | 3 | 4 | < 10 | 4.9 | 4.16 | 4.8 | 3.7 | 4.41 | 4.6 | 5.8 | 4 | 4 | 5 | 5 | 5.4 | 4.2 | 4.2 | [5 empty] | 1
| 1 | 2 | 4.3 | 4.1 | 4 | 3 | 4 | < 10 | 4.5 | 4.03 | 4.7 | 3.4 | 4.41 | 4.5 | 5.7 | 4 | 4 | 5 | 5 | 5.3 | 4.4 | 3.9 | [5 empty] | #N/A
| 1 | 3 | 4.2 | 4.7 | 4 | 4 | 4 | < 10 | 3.1 | 4.19 | 4.8 | 3.4 | 4.67 | 4.8 | 5.2 | 4 | 4.1 | 5.2 | 4 | 5.8 | 4.3 | 4.5 | [5 empty] | 16
| 1 | 4 | 4.2 | 4.6 | 4 | 5 | 4 | < 10 | 4.4 | 4.23 | 4.7 | 4 | 4.44 | 4.6 | 5.9 | 5 | 3.9 | 5.1 | 4 | 5.7 | 4.3 | 4.4 | [5 empty] | 4.371111
| 1 | 5 | 4.1 | 4.5 | 4 | 2 | 4 | < 10 | 4.9 | 4.24 | 4.8 | 3.9 | 4.61 | 4.6 | 5.8 | 4 | 3.9 | 5.1 | 4 | 5.3 | 4.3 | 4.6 | [5 empty] | 98
| 1 | 6 | 3.9 | 4.6 | 4 | 2 | 4 | < 10 | 3.8 | 4.13 | 4.8 | 3.7 | 4.48 | 4.6 | 5.8 | 4 | 4 | 5.1 | 5 | 5.3 | 4.4 | 3.9
| Mean |  | 4.15 | 4.533333 | 4 | 3.166667 | 4 |  | 4.266667 | 4.163333 | 4.766667 | 3.683333 | 4.503333 | 4.616667 | 5.7 | 4.166667 | 3.983333 | 5.083333 | 4.5 | 5.466667 | 4.316667 | 4.25
| Median |  | 4.2 | 4.6 | 4 | 3 | 4 |  | 4.45 | 4.175 | 4.8 | 3.7 | 4.46 | 4.6 | 5.8 | 4 | 4 | 5.1 | 4.5 | 5.35 | 4.3 | 4.3
| Std Dev. |  | 0.1378405 | 0.2250926 | 0 | 1.169045 | 0 |  | 0.700476 | 0.07737355 | 0.05163978 | 0.2483277 | 0.1105743 | 0.09831921 | 0.2529822 | 0.4082483 | 0.07527727 | 0.07527727 | 0.5477226 | 0.2250926 | 0.07527727 | 0.3016621
| Rel.Std.Dev. |  | 3.321% | 4.965% | 0% | 36.92% | 0% |  | 16.42% | 1.858% | 1.083% | 6.742% | 2.455% | 2.13% | 4.438% | 9.798% | 1.89% | 1.481% | 12.17% | 4.118% | 1.744% | 7.098%
| PDM3 |  | -5.058% | 3.711% | -8.49% | -27.55% | -8.49% |  | -2.389% | -4.753% | 9.049% | -15.73% | 3.025% | 5.618% | 30.4% | -4.677% | -8.871% | 16.29% | 2.949% | 25.06% | -1.246% | -2.771%
| Z-Score (Absolute) |  | 0.7 | 0.06 | NA | NA | NA | 0.99 | 0.47 | 0.67 | 0.52 | 1.63 | 0 | 0.22 | 2.37 | NA | 1.03 | 1.15 | NA | 1.91 | 0.37 | 0.5
Results from laboratories 3, 4, 7, 18 and 28 were removed due to their 1 ppm reading resolution.
| Analytical results for Lu in OREAS 273 (Certified Value 0.19 ppm) | [26 empty] | Certified
Lu | Round | Replicate | Lab | Lab | Lab | Lab | Lab | Lab | Lab | Lab | Lab | Lab | Lab | [14 empty] | 1
| No | No | 2.02 | 2.04 | 2.06 | 2.07 | 2.08 | 2.10 | 2.12 | 2.14 | 2.16 | 2.18 | 2.19 | [14 empty] | ppm
|  |  | AR*MS | AR*OES/MS | AR*OES/MS | AR*MS | AR*MS | AR*MS | AR*MS | AR*MS | AR*OES/MS | AR*MS | AR*MS | [14 empty] | 2
|  |  | 04g | 0.25g | 0.25g | 25g | 40g | 0.5g | 25g | 0.25g | 0.5g | 0.25g | 0.4g | [14 empty] | 3
| 1 | 1 | 0.21 | 0.17 | 0.24 | 0.2 | 0.18 | 0.205 | 0.18 | 0.172 | 0.2 | 0.2 | 0.18 | [14 empty] | 1
| 1 | 2 | 0.195 | 0.16 | 0.23 | 0.2 | 0.2 | 0.192 | 0.19 | 0.182 | 0.2 | 0.19 | 0.18 | [14 empty] | 25
| 1 | 3 | 0.205 | 0.15 | 0.24 | 0.2 | 0.195 | 0.198 | 0.2 | 0.194 | 0.2 | 0.2 | 0.18 | [14 empty] | 16
| 1 | 4 | 0.205 | 0.17 | 0.24 | 0.2 | 0.2 | 0.195 | 0.19 | 0.175 | 0.2 | 0.2 | 0.17 | [14 empty] | 0.1873125
| 1 | 5 | 0.195 | 0.17 | 0.24 | 0.2 | 0.195 | 0.197 | 0.18 | 0.189 | 0.2 | 0.19 | 0.18 | [14 empty] | 99
| 1 | 6 | 0.21 | 0.15 | 0.2 | 0.2 | 0.18 | 0.194 | 0.19 | 0.178 | 0.2 | 0.2 | 0.18
| Mean |  | 0.2033333 | 0.1616667 | 0.2316667 | 0.2 | 0.1916667 | 0.1968333 | 0.1883333 | 0.1816667 | 0.2 | 0.1966667 | 0.1783333
| Median |  | 0.205 | 0.165 | 0.24 | 0.2 | 0.195 | 0.196 | 0.19 | 0.18 | 0.2 | 0.2 | 0.18
| Std Dev. |  | 0.006831301 | 0.009831921 | 0.01602082 | 3.040471e-17 | 0.009309493 | 0.004535049 | 0.007527727 | 0.008453796 | 3.040471e-17 | 0.005163978 | 0.004082483
| Rel.Std.Dev. |  | 3.36% | 6.082% | 6.915% | 1.52e-14% | 4.857% | 2.304% | 3.997% | 4.653% | 1.52e-14% | 2.626% | 2.289%
| PDM3 |  | 8.553% | -13.69% | 23.68% | 6.773% | 2.325% | 5.083% | 0.545% | -3.014% | 6.773% | 4.994% | -4.794%
| Z-Score (Absolute) |  | 0.79 | 2.02 | 2.7 | NA | 0 | 0.35 | 0.22 | 0.67 | NA | 0.34 | 0.9
Results from laboratories 7 and 16 were removed due to their 0.1 ppm reading resolution.
| Analytical results for Mg in OREAS 273 (Certified Value 4.87 wt.%) | [26 empty] | Certified
Mg | Round | Replicate | Lab | Lab | Lab | Lab | Lab | Lab | Lab | Lab | Lab | Lab | Lab | Lab | Lab | Lab | Lab | Lab | Lab | Lab | Lab | Lab | Lab | Lab | Lab |  |  | 1
| No | No | 2.01 | 2.02 | 2.03 | 2.04 | 2.06 | 2.07 | 2.08 | 2.09 | 2.10 | 2.13 | 2.14 | 2.15 | 2.16 | 2.18 | 2.19 | 2.20 | 2.21 | 2.23 | 2.27 | 2.28 | 2.29 | 2.30 | 2.31 |  |  | wt.%
|  |  | AR*MS | AR*OES | AR*OES | AR*OES | AR*OES/MS | AR*MS | AR*OES | AR*OES/MS | AR*MS | AR*OES/MS | AR*MS | AR*OES | AR*OES/MS | AR*OES | AR*OES | AR*MS | AR*OES/MS | AR*MS | AR*MS | AR*OES/MS | AR*MS | AR*OES/MS | AR*MS |  |  | 2
|  |  | 0.5g | 04g | 0.5g | 0.25g | 0.25g | 25g | 40g | 0.25g | 0.5g | 01g | 0.25g | 01g | 0.5g | 0.25g | 0.4g | 0.5g | 01g | 30g | 0.5g | 0.2g | 0.5g | 0.5g | 0.5g |  |  | 3
| 1 | 1 | 5.15 | 4.81 | 4.91 | 4.89 | 5.5 | 5.0115 | 4.75 | 4.77 | 4.873 | 4.69 | 5.1762 | 4.66 | 6.33 | 5.09 | > 5 | 4.89 | 5.06 | 4.79 | 4.51 | 5.37 | 5.42 | 4.83 | 4.88 |  |  | 1
| 1 | 2 | 5.21 | 4.85 | 4.8 | 4.98 | 5.5 | 4.9175 | 4.93 | 4.83 | 4.757 | 4.62 | 5.1871 | 4.65 | 6.36 | 5.06 | > 5 | 4.84 | 5.08 | 4.8 | 4.27 | 5.42 | 5.42 | 4.8 | 4.89 |  |  | #N/A
| 1 | 3 | 5.12 | 4.86 | 4.83 | 4.83 | 5.53 | 4.9225 | 4.87 | 4.83 | 4.93 | 4.66 | 5.1634 | 4.61 | 5.35 | 5.12 | > 5 | 4.97 | 5.03 | 4.75 | 4.47 | 5.36 | 5.49 | 4.78 | 4.89 |  |  | 16
| 1 | 4 | 5.16 | 4.99 | 4.82 | 4.91 | 5.6 | 5.021 | 4.86 | 4.79 | 4.888 | 4.66 | 5.1472 | 4.54 | 6.69 | 5.1 | > 5 | 4.94 | 5 | 4.81 | 4.55 | 5.41 | 5.47 | 4.86 | 4.87 |  |  | 4.869514
| 1 | 5 | 5.09 | 4.82 | 4.82 | 4.82 | 5.42 | 4.9415 | 4.96 | 4.81 | 4.938 | 4.68 | 5.3385 | 4.61 | 6.04 | 5.09 | > 5 | 4.81 | 5.03 | 4.79 | 4.43 | 5.39 | 5.44 | 4.85 | 4.88 |  |  | 100
| 1 | 6 | 5.24 | 4.71 | 4.76 | 4.86 | 5.4 | 4.991 | 4.88 | 4.73 | 4.788 | 4.63 | 5.1982 | 4.54 | 6.42 | 5.05 | > 5 | 4.94 | 5.04 | 4.86 | 4.5 | 5.48 | 5.5 | 4.76 | 4.9
| Mean |  | 5.161667 | 4.84 | 4.823333 | 4.881667 | 5.491667 | 4.9675 | 4.875 | 4.793333 | 4.862333 | 4.656667 | 5.201767 | 4.601667 | 6.198333 | 5.085 |  | 4.898333 | 5.04 | 4.8 | 4.455 | 5.405 | 5.456667 | 4.813333 | 4.885
| Median |  | 5.155 | 4.835 | 4.82 | 4.875 | 5.5 | 4.96625 | 4.875 | 4.8 | 4.8805 | 4.66 | 5.18165 | 4.61 | 6.345 | 5.09 |  | 4.915 | 5.035 | 4.795 | 4.485 | 5.4 | 5.455 | 4.815 | 4.885
| Std Dev. |  | 0.0556477 | 0.09077445 | 0.04926121 | 0.05913262 | 0.07332576 | 0.045938 | 0.07231874 | 0.0388158 | 0.07442759 | 0.0273252 | 0.06932101 | 0.05192944 | 0.4645607 | 0.02588436 |  | 0.06306082 | 0.0275681 | 0.03577709 | 0.09914636 | 0.0432435 | 0.0350238 | 0.03983298 | 0.01048809
| Rel.Std.Dev. |  | 1.078% | 1.876% | 1.021% | 1.211% | 1.335% | 0.9248% | 1.483% | 0.8098% | 1.531% | 0.5868% | 1.333% | 1.128% | 7.495% | 0.509% |  | 1.287% | 0.547% | 0.7454% | 2.226% | 0.8001% | 0.6419% | 0.8276% | 0.2147%
| PDM3 |  | 6% | -0.6061% | -0.9484% | 0.2496% | 12.78% | 2.012% | 0.1127% | -1.564% | -0.1475% | -4.371% | 6.823% | -5.5% | 27.29% | 4.425% |  | 0.5918% | 3.501% | -1.428% | -8.512% | 11% | 12.06% | -1.154% | 0.318%
| Z-Score (Absolute) |  | 1.52 | 0.24 | 0.33 | 0.01 | 3.33 | 0.46 | 0.05 | 0.49 | 0.11 | 1.24 | 1.74 | 1.54 | 7.19 | 1.1 | NA | 0.08 | 0.86 | 0.46 | 2.34 | 2.85 | 3.13 | 0.38 | 0.01
| Analytical results for Mn in OREAS 273 (Certified Value 0.041 wt.%) | [26 empty] | Certified
Mn | Round | Replicate | Lab | Lab | Lab | Lab | Lab | Lab | Lab | Lab | Lab | Lab | Lab | Lab | Lab | Lab | Lab | Lab | Lab | Lab | Lab | Lab | Lab | Lab | Lab |  |  | 1
| No | No | 2.01 | 2.02 | 2.03 | 2.04 | 2.06 | 2.07 | 2.08 | 2.09 | 2.10 | 2.13 | 2.14 | 2.15 | 2.16 | 2.18 | 2.19 | 2.20 | 2.21 | 2.23 | 2.27 | 2.28 | 2.29 | 2.30 | 2.31 |  |  | wt.%
|  |  | AR*MS | AR*OES | AR*OES | AR*OES/MS | AR*OES/MS | AR*MS | AR*OES | AR*OES/MS | AR*MS | AR*OES/MS | AR*MS | AR*OES | AR*OES/MS | AR*OES | AR*OES | AR*MS | AR*OES/MS | AR*MS | AR*MS | AR*OES/MS | AR*MS | AR*OES/MS | AR*MS |  |  | 3
|  |  | 0.5g | 04g | 0.5g | 0.25g | 0.25g | 25g | 40g | 0.25g | 0.5g | 01g | 0.25g | 01g | 0.5g | 0.25g | 0.4g | 0.5g | 01g | 30g | 0.5g | 0.2g | 0.5g | 0.5g | 0.5g |  |  | 3
| 1 | 1 | 0.0381 | 0.0455 | 0.0289 | 0.0418 | 0.0408 | 0.0405 | 0.037 | 0.0409 | 0.04262 | 0.0385 | 0.0431 | 0.041 | 0.0502 | 0.0405 | 0.0443 | 0.0377 | 0.0349 | 0.0436 | 0.0356 | 0.0439 | 0.0428 | 0.0423 | 0.0376 |  |  | 1
| 1 | 2 | 0.0387 | 0.0486 | 0.029 | 0.0403 | 0.0409 | 0.04 | 0.038 | 0.0412 | 0.04165 | 0.0386 | 0.0432 | 0.041 | 0.0509 | 0.0402 | 0.0439 | 0.0374 | 0.0351 | 0.0435 | 0.0338 | 0.0444 | 0.0429 | 0.0431 | 0.0375 |  |  | 26
| 1 | 3 | 0.0381 | 0.0477 | 0.029 | 0.0384 | 0.0408 | 0.0395 | 0.038 | 0.0411 | 0.04242 | 0.038 | 0.043 | 0.0406 | 0.0435 | 0.0406 | 0.0457 | 0.0384 | 0.0347 | 0.0435 | 0.0352 | 0.044 | 0.0436 | 0.0424 | 0.0374 |  |  | 16
| 1 | 4 | 0.0385 | 0.0423 | 0.0288 | 0.0393 | 0.0409 | 0.0405 | 0.038 | 0.0411 | 0.04226 | 0.0383 | 0.0433 | 0.0399 | 0.0536 | 0.0403 | 0.0435 | 0.0379 | 0.035 | 0.0439 | 0.0358 | 0.0445 | 0.043 | 0.0422 | 0.0379 |  |  | 0.04064159
| 1 | 5 | 0.0378 | 0.0475 | 0.0286 | 0.0408 | 0.0413 | 0.04 | 0.038 | 0.0412 | 0.0432 | 0.0378 | 0.0439 | 0.0404 | 0.0484 | 0.0405 | 0.0448 | 0.0368 | 0.0349 | 0.0442 | 0.0352 | 0.0441 | 0.0427 | 0.0426 | 0.0378 |  |  | 101
| 1 | 6 | 0.0388 | 0.045 | 0.0287 | 0.0399 | 0.0407 | 0.0395 | 0.038 | 0.0406 | 0.04213 | 0.0379 | 0.0441 | 0.04 | 0.0515 | 0.0401 | 0.0457 | 0.0379 | 0.0351 | 0.0438 | 0.0355 | 0.0453 | 0.044 | 0.0428 | 0.0384
| Mean |  | 0.03833333 | 0.0461 | 0.02883333 | 0.04008333 | 0.0409 | 0.04 | 0.03783333 | 0.04101667 | 0.04238 | 0.03818333 | 0.04343333 | 0.04048333 | 0.04968333 | 0.04036667 | 0.04465 | 0.03768333 | 0.03495 | 0.04375 | 0.03518333 | 0.04436667 | 0.04316667 | 0.04256667 | 0.03776667
| Median |  | 0.0383 | 0.0465 | 0.02885 | 0.0401 | 0.04085 | 0.04 | 0.038 | 0.0411 | 0.04234 | 0.03815 | 0.04325 | 0.0405 | 0.05055 | 0.0404 | 0.04455 | 0.0378 | 0.03495 | 0.0437 | 0.03535 | 0.04425 | 0.04295 | 0.0425 | 0.0377
| Std Dev. |  | 0.0003932768 | 0.002314303 | 0.0001632993 | 0.00118223 | 0.0002097618 | 0.0004472136 | 0.0004082483 | 0.0002316607 | 0.0005179575 | 0.0003311596 | 0.0004546061 | 0.0004750439 | 0.003471839 | 0.0001966384 | 0.000920326 | 0.0005419102 | 0.0001516575 | 0.0002738613 | 0.0007167054 | 0.0005125102 | 0.0005163978 | 0.0003386247 | 0.0003614784
| Rel.Std.Dev. |  | 1.026% | 5.02% | 0.5664% | 2.949% | 0.5129% | 1.118% | 1.079% | 0.5648% | 1.222% | 0.8673% | 1.047% | 1.173% | 6.988% | 0.4871% | 2.061% | 1.438% | 0.4339% | 0.626% | 2.037% | 1.155% | 1.196% | 0.7955% | 0.9571%
| PDM3 |  | -5.68% | 13.43% | -29.05% | -1.374% | 0.6358% | -1.579% | -6.91% | 0.9229% | 4.277% | -6.049% | 6.869% | -0.3894% | 22.25% | -0.6765% | 9.863% | -7.279% | -14% | 7.648% | -13.43% | 9.166% | 6.213% | 4.737% | -7.074%
| Z-Score (Absolute) |  | 0.54 | 1.41 | 2.93 | 0.1 | 0.1 | 0.12 | 0.67 | 0.13 | 0.48 | 0.58 | 0.74 | 0 | 2.31 | 0.03 | 1.05 | 0.7 | 1.39 | 0.82 | 1.33 | 0.98 | 0.67 | 0.52 | 0.68
| Analytical results for Mo in OREAS 273 (Certified Value 7.36 ppm) | [26 empty] | Certified
Mo | Round | Replicate | Lab | Lab | Lab | Lab | Lab | Lab | Lab | Lab | Lab | Lab | Lab | Lab | Lab | Lab | Lab | Lab | Lab | Lab | Lab | Lab | Lab | Lab | Lab | Lab | Lab | 1
| No | No | 2.01 | 2.02 | 2.03 | 2.04 | 2.06 | 2.07 | 2.08 | 2.09 | 2.10 | 2.12 | 2.13 | 2.14 | 2.15 | 2.16 | 2.18 | 2.19 | 2.20 | 2.21 | 2.23 | 2.25 | 2.27 | 2.28 | 2.29 | 2.30 | 2.31 | ppm
|  |  | AR*MS | AR*MS | AR*OES | AR*OES/MS | AR*OES/MS | AR*MS | AR*MS | AR*OES/MS | AR*MS | AR*MS | AR*OES/MS | AR*MS | AR*MS | AR*OES/MS | AR*MS | AR*MS | AR*MS | AR*OES/MS | AR*MS | AR*OES/MS | AR*MS | AR*OES/MS | AR*MS | AR*OES/MS | AR*MS | 2
|  |  | 0.5g | 04g | 0.5g | 0.25g | 0.25g | 25g | 40g | 0.25g | 0.5g | 25g | 01g | 0.25g | 01g | 0.5g | 0.25g | 0.4g | 0.5g | 01g | 30g | 0.5g | 0.5g | 0.2g | 0.5g | 0.5g | 0.5g | 3
| 1 | 1 | 7.21 | 6.9 | 6 | 7.48 | 8.83 | 9 | 6.8 | 8.1 | 7.57 | 7.62 | 6.5 | 6.82 | 7.6 | 8.78 | 6.95 | 7.7 | 6.58 | 7.1 | 6.99 | 8.84 | 6.9 | 8 | 7.12 | 7.78 | 7.33 | 1
| 1 | 2 | 7.29 | 6.8 | 6 | 7.37 | 8.53 | 8 | 7 | 8.6 | 7.49 | 7.45 | 6.2 | 6.99 | 7.6 | 8.51 | 6.91 | 7.3 | 6.76 | 7.3 | 6.74 | 9.03 | 6.64 | 8 | 7.11 | 7.92 | 7.15 | 27
| 1 | 3 | 7.12 | 6.8 | 6 | 7.25 | 8.52 | 8 | 7 | 8.9 | 7.48 | 7.65 | 6.2 | 6.97 | 7.7 | 7.77 | 6.94 | 7.7 | 6.95 | 7.4 | 6.92 | 8.64 | 7.15 | 7 | 6.99 | 7.79 | 7.59 | 16
| 1 | 4 | 7.07 | 6.8 | 6 | 7.55 | 8.79 | 9 | 7 | 8.4 | 7.5 | 7.63 | 6.3 | 6.87 | 7.4 | 8.86 | 6.86 | 7.7 | 6.66 | 7.2 | 6.71 | 8.99 | 6.96 | 8 | 7.26 | 7.68 | 7.47 | 7.356746
| 1 | 5 | 7.26 | 6.8 | 6 | 7.38 | 8.45 | 8 | 7 | 8.5 | 7.53 | 7.8 | 6.4 | 6.99 | 7.7 | 8.39 | 6.88 | 8.1 | 6.55 | 7.4 | 6.98 | 8.71 | 6.98 | 8 | 7.05 | 7.88 | 7.37 | 102
| 1 | 6 | 7.15 | 6.7 | 6 | 7.19 | 8.5 | 8 | 6.8 | 8.2 | 7.48 | 7.51 | 6.5 | 6.98 | 7.3 | 8.61 | 7.03 | 8.3 | 6.56 | 7.2 | 6.92 | 9.17 | 6.91 | 8 | 7.18 | 7.8 | 6.96
| Mean |  | 7.183333 | 6.8 | 6 | 7.37 | 8.603333 | 8.333333 | 6.933333 | 8.45 | 7.508333 | 7.61 | 6.35 | 6.936667 | 7.55 | 8.486667 | 6.928333 | 7.8 | 6.676667 | 7.266667 | 6.876667 | 8.896667 | 6.923333 | 7.833333 | 7.118333 | 7.808333 | 7.311667
| Median |  | 7.18 | 6.8 | 6 | 7.375 | 8.525 | 8 | 7 | 8.45 | 7.495 | 7.625 | 6.35 | 6.975 | 7.6 | 8.56 | 6.925 | 7.7 | 6.62 | 7.25 | 6.92 | 8.915 | 6.935 | 8 | 7.115 | 7.795 | 7.35
| Std Dev. |  | 0.08477421 | 0.06324555 | 0 | 0.1352036 | 0.1629315 | 0.5163978 | 0.1032796 | 0.2880972 | 0.03544949 | 0.1214907 | 0.1378405 | 0.0731209 | 0.1643168 | 0.3909305 | 0.06047038 | 0.3521363 | 0.1555206 | 0.121106 | 0.1214359 | 0.2025504 | 0.1654892 | 0.4082483 | 0.09495613 | 0.08400397 | 0.226311
| Rel.Std.Dev. |  | 1.18% | 0.9301% | 0% | 1.835% | 1.894% | 6.197% | 1.49% | 3.409% | 0.4721% | 1.596% | 2.171% | 1.054% | 2.176% | 4.606% | 0.8728% | 4.515% | 2.329% | 1.667% | 1.766% | 2.277% | 2.39% | 5.212% | 1.334% | 1.076% | 3.095%
| PDM3 |  | -2.357% | -7.568% | -18.44% | 0.1802% | 16.94% | 13.27% | -5.755% | 14.86% | 2.061% | 3.442% | -13.68% | -5.71% | 2.627% | 15.36% | -5.823% | 6.025% | -9.244% | -1.224% | -6.526% | 20.93% | -5.891% | 6.478% | -3.241% | 6.138% | -0.6128%
| Z-Score (Absolute) |  | 0.2 | 0.91 | NA | 0.15 | 2.44 | NA | 0.66 | 2.15 | 0.41 | 0.6 | 1.74 | 0.65 | 0.48 | 2.22 | 0.67 | 0.95 | 1.14 | 0.04 | 0.77 | 2.98 | 0.68 | NA | 0.32 | 0.96 | 0.04
Results from laboratories 3, 7 and 28 were removed due to their 1 ppm reading resolution.
| Analytical results for Na in OREAS 273 (Indicative Value 0.01 wt.%) | [26 empty] | Indicative
Na | Round | Replicate | Lab | Lab | Lab | Lab | Lab | Lab | Lab | Lab | Lab | Lab | Lab | Lab | Lab | Lab | Lab | Lab | Lab | Lab | Lab | Lab | Lab | Lab |  |  |  | 1
| No | No | 2.01 | 2.02 | 2.03 | 2.04 | 2.07 | 2.08 | 2.09 | 2.10 | 2.13 | 2.14 | 2.15 | 2.16 | 2.18 | 2.19 | 2.20 | 2.21 | 2.23 | 2.27 | 2.28 | 2.29 | 2.30 | 2.31 |  |  |  | wt.%
|  |  | AR*MS | AR*OES | AR*OES | AR*OES | AR*MS | AR*OES | AR*OES/MS | AR*MS | AR*OES/MS | AR*MS | AR*OES | AR*OES/MS | AR*OES | AR*OES | AR*MS | AR*OES/MS | AR*MS | AR*MS | AR*OES/MS | AR*MS | AR*OES/MS | AR*MS |  |  |  | 3
|  |  | 0.5g | 04g | 0.5g | 0.25g | 25g | 40g | 0.25g | 0.5g | 01g | 0.25g | 01g | 0.5g | 0.25g | 0.4g | 0.5g | 01g | 30g | 0.5g | 0.2g | 0.5g | 0.5g | 0.5g |  |  |  | 3
| 1 | 1 | 0.01 | 0.01 | < 0.01 | 0.01 | 0.015 | 0.02 | 0.02 | 0.01 | 0.01 | 0.0104 | 0.01 | 0.017 | 0.02 | 0.011 | < 0.01 | 0.01 | 0.008 | 0.01 | 0.01 | 0.02 | 0.02 | 0.01 |  |  |  | 1
| 1 | 2 | 0.01 | 0.01 | < 0.01 | 0.01 | 0.0135 | 0.02 | 0.02 | 0.011 | 0.01 | 0.0105 | 0.01 | 0.018 | 0.02 | 0.0125 | < 0.01 | 0.01 | 0.009 | 0.009 | 0.01 | 0.02 | 0.02 | 0.01 |  |  |  | 10
| 1 | 3 | 0.01 | 0.01 | < 0.01 | 0.01 | 0.015 | 0.02 | 0.02 | 0.008 | 0.01 | 0.0112 | 0.01 | 0.016 | 0.02 | 0.012 | 0.01 | 0.01 | 0.009 | 0.009 | 0.01 | 0.02 | 0.02 | 0.01 |  |  |  | 16
| 1 | 4 | 0.01 | 0.02 | < 0.01 | 0.01 | 0.015 | 0.02 | 0.02 | 0.01 | 0.01 | 0.0106 | 0.01 | 0.017 | 0.02 | 0.01 | 0.01 | 0.01 | 0.009 | 0.01 | 0.01 | 0.02 | 0.02 | 0.01 |  |  |  | 0.01002692
| 1 | 5 | 0.01 | 0.01 | < 0.01 | 0.01 | 0.016 | 0.02 | 0.02 | 0.01 | 0.01 | 0.0113 | 0.01 | 0.016 | 0.02 | 0.0115 | 0.01 | 0.01 | 0.009 | 0.009 | 0.01 | 0.02 | 0.02 | 0.01 |  |  |  | 16
| 1 | 6 | 0.01 | 0.02 | < 0.01 | 0.01 | 0.019 | 0.02 | 0.02 | 0.01 | 0.01 | 0.0107 | 0.01 | 0.017 | 0.02 | 0.0145 | 0.01 | 0.01 | 0.009 | 0.01 | 0.01 | 0.02 | 0.02 | 0.01
| Mean |  | 0.01 | 0.01333333 |  | 0.01 | 0.01558333 | 0.02 | 0.02 | 0.009833333 | 0.01 | 0.01078333 | 0.01 | 0.01683333 | 0.02 | 0.01191667 | 0.01 | 0.01 | 0.008833333 | 0.0095 | 0.01 | 0.02 | 0.02 | 0.01
| Median |  | 0.01 | 0.01 |  | 0.01 | 0.015 | 0.02 | 0.02 | 0.01 | 0.01 | 0.01065 | 0.01 | 0.017 | 0.02 | 0.01175 | 0.01 | 0.01 | 0.009 | 0.0095 | 0.01 | 0.02 | 0.02 | 0.01
| Std Dev. |  | 0 | 0.005163978 |  | 0 | 0.001855173 | 0 | 0 | 0.0009831921 | 0 | 0.0003763863 | 0 | 0.0007527727 | 0 | 0.001530251 | 0 | 0 | 0.0004082483 | 0.0005477226 | 0 | 0 | 0 | 0
| Rel.Std.Dev. |  | 0% | 38.73% |  | 0% | 11.9% | 0% | 0% | 9.999% | 0% | 3.49% | 0% | 4.472% | 0% | 12.84% | 0% | 0% | 4.622% | 5.766% | 0% | 0% | 0% | 0%
| PDM3 |  | -0.2685% | 32.98% |  | -0.2685% | 55.41% | 99.46% | 99.46% | -1.931% | -0.2685% | 7.544% | -0.2685% | 67.88% | 99.46% | 18.85% | -0.2685% | -0.2685% | -11.9% | -5.255% | -0.2685% | 99.46% | 99.46% | -0.2685%
| Z-Score (Absolute) |  | 0 | 1.59 | 2.38 | 0 | 2.66 | 4.76 | 4.76 | 0.08 | 0 | 0.37 | 0 | 3.25 | 4.76 | 0.91 | 0.79 | 0 | 0.56 | 0.24 | 0 | 4.76 | 4.76 | 0
| Analytical results for Nb in OREAS 273 (Certified Value 0.11 ppm) | [26 empty] | Certified
Nb | Round | Replicate | Lab | Lab | Lab | Lab | Lab | Lab | Lab | Lab | Lab | Lab | Lab | Lab | Lab | Lab | Lab | Lab | Lab | Lab | Lab | Lab | Lab |  |  |  |  | 1
| No | No | 2.01 | 2.02 | 2.03 | 2.04 | 2.06 | 2.07 | 2.09 | 2.10 | 2.12 | 2.13 | 2.14 | 2.15 | 2.16 | 2.18 | 2.19 | 2.20 | 2.21 | 2.28 | 2.29 | 2.30 | 2.31 |  |  |  |  | ppm
|  |  | AR*MS | AR*MS | AR*OES | AR*OES/MS | AR*OES/MS | AR*MS | AR*OES/MS | AR*MS | AR*MS | AR*OES/MS | AR*MS | AR*MS | AR*OES/MS | AR*MS | AR*MS | AR*MS | AR*OES/MS | AR*OES/MS | AR*MS | AR*OES/MS | AR*MS |  |  |  |  | 2
|  |  | 0.5g | 04g | 0.5g | 0.25g | 0.25g | 25g | 0.25g | 0.5g | 25g | 01g | 0.25g | 01g | 0.5g | 0.25g | 0.4g | 0.5g | 01g | 0.2g | 0.5g | 0.5g | 0.5g |  |  |  |  | 2
| 1 | 1 | 0.11 | < 0.2 | < 5 | 0.14 | 0.1 | < 1 | < 0.1 | 0.1 | < 0.05 | < 0.2 | 0.101 | 0.13 | 0.1 | 0.12 | 0.2 | 0.1 | < 0.2 | < 1 | 0.1 | 0.1 | 0.22 |  |  |  |  | 1
| 1 | 2 | 0.13 | < 0.2 | < 5 | 0.15 | 0.13 | < 1 | < 0.1 | 0.1 | < 0.05 | < 0.2 | 0.101 | 0.13 | 0.1 | 0.12 | 0.2 | 0.1 | < 0.2 | < 1 | 0.13 | 0.1 | 0.18 |  |  |  |  | 28
| 1 | 3 | 0.12 | < 0.2 | < 5 | 0.12 | 0.1 | < 1 | < 0.1 | 0.06 | < 0.05 | < 0.2 | 0.107 | 0.14 | < 0.1 | 0.12 | 0.2 | 0.1 | < 0.2 | < 1 | 0.13 | 0.13 | 0.2 |  |  |  |  | 16
| 1 | 4 | 0.1 | < 0.2 | < 5 | 0.13 | 0.09 | < 1 | < 0.1 | 0.11 | < 0.05 | < 0.2 | 0.102 | 0.13 | 0.1 | 0.11 | 0.2 | 0.09 | < 0.2 | < 1 | 0.14 | 0.12 | 0.23 |  |  |  |  | 0.1147833
| 1 | 5 | 0.11 | < 0.2 | < 5 | 0.14 | 0.1 | < 1 | < 0.1 | 0.1 | < 0.05 | < 0.2 | 0.109 | 0.13 | 0.1 | 0.11 | 0.2 | 0.09 | < 0.2 | < 1 | 0.12 | 0.11 | 0.2 |  |  |  |  | 103
| 1 | 6 | 0.1 | < 0.2 | < 5 | 0.12 | 0.14 | < 1 | < 0.1 | 0.09 | < 0.05 | < 0.2 | 0.105 | 0.16 | 0.1 | 0.12 | 0.2 | 0.08 | < 0.2 | < 1 | 0.13 | 0.14 | 0.21
| Mean |  | 0.1116667 |  |  | 0.1333333 | 0.11 |  |  | 0.09333333 |  |  | 0.1041667 | 0.1366667 | 0.1 | 0.1166667 | 0.2 | 0.09333333 |  |  | 0.125 | 0.1166667 | 0.2066667
| Median |  | 0.11 |  |  | 0.135 | 0.1 |  |  | 0.1 |  |  | 0.1035 | 0.13 | 0.1 | 0.12 | 0.2 | 0.095 |  |  | 0.13 | 0.115 | 0.205
| Std Dev. |  | 0.01169045 |  |  | 0.0121106 | 0.02 |  |  | 0.0175119 |  |  | 0.003371449 | 0.0121106 | 0 | 0.005163978 | 3.040471e-17 | 0.008164966 |  |  | 0.01378405 | 0.01632993 | 0.0175119
| Rel.Std.Dev. |  | 10.47% |  |  | 9.083% | 18.18% |  |  | 18.76% |  |  | 3.237% | 8.861% | 0% | 4.426% | 1.52e-14% | 8.748% |  |  | 11.03% | 14% | 8.474%
| PDM3 |  | -2.715% |  |  | 16.16% | -4.167% |  |  | -18.69% |  |  | -9.249% | 19.06% | -12.88% | 1.641% | 74.24% | -18.69% |  |  | 8.901% | 1.641% | 80.05%
| Z-Score (Absolute) |  | 0 | 0.43 | 87.84 | 0.8 | 0.06 | 14.28 | 2.27 | 0.67 | 3.19 | 0.43 | 0.28 | 0.92 | NA | 0.18 | NA | 0.67 | 0.43 | 14.28 | 0.49 | 0.18 | 3.49
Results from laboratories 16 and 19 were removed due to their 0.1 ppm reading resolution.
| Analytical results for Nd in OREAS 273 (Certified Value 11.4 ppm) | [26 empty] | Certified
Nd | Round | Replicate | Lab | Lab | Lab | Lab | Lab | Lab | Lab | Lab | [17 empty] | 1
| No | No | 2.02 | 2.07 | 2.08 | 2.10 | 2.12 | 2.14 | 2.16 | 2.19 | [17 empty] | ppm
|  |  | AR*MS | AR*MS | AR*MS | AR*MS | AR*MS | AR*MS | AR*OES/MS | AR*MS | [17 empty] | 1
|  |  | 04g | 25g | 40g | 0.5g | 25g | 0.25g | 0.5g | 0.4g | [17 empty] | 2
| 1 | 1 | 12.3 | 12 | 10.6 | 11.375 | 12.07 | 11.18 | 12.2 | 9.68 | [17 empty] | 1
| 1 | 2 | 12.2 | 10.5 | 11.6 | 11.051 | 12.07 | 11.24 | 11.8 | 9.48 | [17 empty] | 29
| 1 | 3 | 12.2 | 10.5 | 11.5 | 11.582 | 12.55 | 11.47 | 11.7 | 9.92 | [17 empty] | 16
| 1 | 4 | 12.2 | 12 | 11.5 | 11.544 | 12.32 | 11.16 | 12.5 | 9.63 | [17 empty] | 11.3864
| 1 | 5 | 12.1 | 10.5 | 11.5 | 11.61 | 12.43 | 11.25 | 12.1 | 9.03 | [17 empty] | 104
| 1 | 6 | 12 | 10.5 | 11 | 11.415 | 12.16 | 11.21 | 12.2 | 9.1
| Mean |  | 12.16667 | 11 | 11.28333 | 11.4295 | 12.26667 | 11.25167 | 12.08333 | 9.473333
| Median |  | 12.2 | 10.5 | 11.5 | 11.4795 | 12.24 | 11.225 | 12.15 | 9.555
| Std Dev. |  | 0.1032796 | 0.7745967 | 0.3970726 | 0.2075522 | 0.1992653 | 0.1123239 | 0.2926887 | 0.3471983
| Rel.Std.Dev. |  | 0.8489% | 7.042% | 3.519% | 1.816% | 1.624% | 0.9983% | 2.422% | 3.665%
| PDM3 |  | 6.853% | -3.393% | -0.9051% | 0.3786% | 7.731% | -1.183% | 6.121% | -16.8%
| Z-Score (Absolute) |  | 1.01 | 0.44 | 0.09 | 0.09 | 1.13 | 0.13 | 0.9 | 2.34
| Analytical results for Ni in OREAS 273 (Certified Value 30.4 ppm) | [26 empty] | Certified
Ni | Round | Replicate | Lab | Lab | Lab | Lab | Lab | Lab | Lab | Lab | Lab | Lab | Lab | Lab | Lab | Lab | Lab | Lab | Lab | Lab | Lab | Lab | Lab | Lab | Lab | Lab |  | 1
| No | No | 2.01 | 2.02 | 2.03 | 2.04 | 2.06 | 2.07 | 2.08 | 2.09 | 2.10 | 2.12 | 2.13 | 2.14 | 2.15 | 2.16 | 2.18 | 2.19 | 2.20 | 2.21 | 2.23 | 2.27 | 2.28 | 2.29 | 2.30 | 2.31 |  | ppm
|  |  | AR*MS | AR*OES | AR*OES | AR*OES/MS | AR*OES/MS | AR*MS | AR*OES | AR*OES/MS | AR*MS | AR*MS | AR*OES/MS | AR*MS | AR*MS | AR*OES/MS | AR*OES | AR*MS | AR*MS | AR*OES/MS | AR*MS | AR*MS | AR*OES/MS | AR*MS | AR*OES/MS | AR*MS |  | 1
|  |  | 0.5g | 04g | 0.5g | 0.25g | 0.25g | 25g | 40g | 0.25g | 0.5g | 25g | 01g | 0.25g | 01g | 0.5g | 0.25g | 0.4g | 0.5g | 01g | 30g | 0.5g | 0.2g | 0.5g | 0.5g | 0.5g |  | 2
| 1 | 1 | 31 | 35 | 22 | 34.4 | 29.5 | 28 | 31 | 38 | 31 | 28.6 | 28 | 27.15 | 31.9 | 36.1 | 27 | 42 | 28.8 | 30 | 33.1 | 25.5 | 33 | 32.8 | 30.8 | 29.3 |  | 1
| 1 | 2 | 31.6 | 32 | 22 | 33.3 | 29.1 | 28 | 32 | 39.3 | 30.5 | 28.4 | 29 | 27.82 | 32 | 36.1 | 27 | 40 | 29.3 | 30 | 36 | 24.4 | 32 | 32.4 | 31.1 | 28.3 |  | 30
| 1 | 3 | 30.1 | 32 | 22 | 30.6 | 29.2 | 28 | 32 | 38.7 | 30.9 | 29.2 | 28 | 27.73 | 31.8 | 30.8 | 29 | 44 | 30.2 | 30 | 34.1 | 25.2 | 32 | 34.7 | 30.6 | 31.2 |  | 16
| 1 | 4 | 30.1 | 33 | 22 | 31.1 | 29.2 | 28 | 32 | 39 | 31 | 29.2 | 28 | 27.43 | 31.2 | 39 | 28 | 44 | 28.6 | 31 | 32.1 | 26 | 33 | 33 | 31.2 | 30.5 |  | 30.42754
| 1 | 5 | 30.4 | 33 | 22 | 33.8 | 29.3 | 28 | 31 | 38.3 | 31.3 | 28.9 | 28 | 28.24 | 32.3 | 34.7 | 28 | 47 | 28.3 | 30 | 32.4 | 24.7 | 32 | 34 | 31 | 30.5 |  | 105
| 1 | 6 | 30 | 31 | 22 | 30.9 | 28.6 | 28 | 32 | 38.2 | 30.5 | 28.6 | 28 | 27.76 | 30.7 | 36.7 | 29 | 51 | 29 | 30 | 32.5 | 25 | 33 | 31.9 | 31.2 | 28.6
| Mean |  | 30.53333 | 32.66667 | 22 | 32.35 | 29.15 | 28 | 31.66667 | 38.58333 | 30.86667 | 28.81667 | 28.16667 | 27.68833 | 31.65 | 35.56667 | 28 | 44.66667 | 29.03333 | 30.16667 | 33.36667 | 25.13333 | 32.5 | 33.13333 | 30.98333 | 29.73333
| Median |  | 30.25 | 32.5 | 22 | 32.2 | 29.2 | 28 | 32 | 38.5 | 30.95 | 28.75 | 28 | 27.745 | 31.85 | 36.1 | 28 | 44 | 28.9 | 30 | 32.8 | 25.1 | 32.5 | 32.9 | 31.05 | 29.9
| Std Dev. |  | 0.6377042 | 1.36626 | 0 | 1.669431 | 0.3016621 | 0 | 0.5163978 | 0.5036533 | 0.3141125 | 0.3371449 | 0.4082483 | 0.3701576 | 0.5890671 | 2.724457 | 0.8944272 | 3.88158 | 0.665332 | 0.4082483 | 1.47196 | 0.5715476 | 0.5477226 | 1.038589 | 0.2401388 | 1.170755
| Rel.Std.Dev. |  | 2.089% | 4.182% | 0% | 5.161% | 1.035% | 0% | 1.631% | 1.305% | 1.018% | 1.17% | 1.449% | 1.337% | 1.861% | 7.66% | 3.194% | 8.69% | 2.292% | 1.353% | 4.411% | 2.274% | 1.685% | 3.135% | 0.7751% | 3.938%
| PDM3 |  | 0.3477% | 7.359% | -27.7% | 6.318% | -4.199% | -7.978% | 4.072% | 26.8% | 1.443% | -5.294% | -7.43% | -9.002% | 4.018% | 16.89% | -7.978% | 46.8% | -4.582% | -0.8574% | 9.659% | -17.4% | 6.811% | 8.893% | 1.827% | -2.282%
| Z-Score (Absolute) |  | 0.06 | 0.69 | 3.05 | 0.58 | 0.54 | 0.95 | 0.34 | 2.76 | 0.06 | 0.66 | 0.89 | 1.05 | 0.33 | 1.7 | 0.95 | 4.89 | 0.58 | 0.19 | 0.93 | 1.95 | 0.63 | 0.85 | 0.1 | 0.34
| Analytical results for P in OREAS 273 (Certified Value 0.1 wt.%) | [26 empty] | Certified
P | Round | Replicate | Lab | Lab | Lab | Lab | Lab | Lab | Lab | Lab | Lab | Lab | Lab | Lab | Lab | Lab | Lab | Lab | Lab | Lab | Lab | Lab | Lab | Lab | Lab |  |  | 1
| No | No | 2.01 | 2.02 | 2.03 | 2.04 | 2.06 | 2.07 | 2.08 | 2.09 | 2.10 | 2.13 | 2.14 | 2.15 | 2.16 | 2.18 | 2.19 | 2.20 | 2.21 | 2.23 | 2.27 | 2.28 | 2.29 | 2.30 | 2.31 |  |  | wt.%
|  |  | AR*MS | AR*OES | AR*OES | AR*OES/MS | AR*OES/MS | AR*MS | AR*OES | AR*OES/MS | AR*MS | AR*OES/MS | AR*MS | AR*OES | AR*OES/MS | AR*OES | AR*OES | AR*MS | AR*OES/MS | AR*MS | AR*MS | AR*OES/MS | AR*MS | AR*OES/MS | AR*MS |  |  | 3
|  |  | 0.5g | 04g | 0.5g | 0.25g | 0.25g | 25g | 40g | 0.25g | 0.5g | 01g | 0.25g | 01g | 0.5g | 0.25g | 0.4g | 0.5g | 01g | 30g | 0.5g | 0.2g | 0.5g | 0.5g | 0.5g |  |  | 3
| 1 | 1 | 0.102 | 0.11 | 0.0838 | 0.1044 | 0.112 | 0.0775 | 0.112 | 0.126 | 0.1061 | 0.093 | 0.0945 | 0.0972 | 0.078 | 0.1 | 0.0955 | 0.098 | 0.0931 | 0.092 | 0.096 | 0.1028 | 0.112 | 0.1116 | 0.1 |  |  | 1
| 1 | 2 | 0.102 | 0.106 | 0.0857 | 0.105 | 0.11 | 0.0745 | 0.108 | 0.127 | 0.1046 | 0.093 | 0.0966 | 0.0968 | 0.078 | 0.1 | 0.095 | 0.096 | 0.0923 | 0.096 | 0.09 | 0.1044 | 0.112 | 0.1142 | 0.099 |  |  | #N/A
| 1 | 3 | 0.1 | 0.1 | 0.0839 | 0.1044 | 0.109 | 0.077 | 0.112 | 0.128 | 0.1102 | 0.092 | 0.0938 | 0.0964 | 0.084 | 0.11 | 0.0925 | 0.1 | 0.0937 | 0.103 | 0.093 | 0.1038 | 0.112 | 0.1115 | 0.1 |  |  | 16
| 1 | 4 | 0.102 | 0.106 | 0.0845 | 0.1021 | 0.111 | 0.0765 | 0.112 | 0.126 | 0.1085 | 0.094 | 0.0946 | 0.0951 | 0.084 | 0.11 | 0.0885 | 0.099 | 0.0936 | 0.095 | 0.096 | 0.1048 | 0.114 | 0.1111 | 0.1 |  |  | 0.1003014
| 1 | 5 | 0.1 | 0.102 | 0.0836 | 0.1075 | 0.111 | 0.0765 | 0.11 | 0.127 | 0.1105 | 0.094 | 0.0976 | 0.0961 | 0.082 | 0.11 | 0.0915 | 0.096 | 0.0935 | 0.106 | 0.089 | 0.1038 | 0.114 | 0.1128 | 0.099 |  |  | 106
| 1 | 6 | 0.103 | 0.102 | 0.0851 | 0.106 | 0.109 | 0.077 | 0.118 | 0.125 | 0.1056 | 0.092 | 0.0971 | 0.0946 | 0.079 | 0.11 | 0.096 | 0.099 | 0.0942 | 0.11 | 0.092 | 0.1043 | 0.115 | 0.1132 | 0.099
| Mean |  | 0.1015 | 0.1043333 | 0.08443333 | 0.1049 | 0.1103333 | 0.0765 | 0.112 | 0.1265 | 0.1075833 | 0.093 | 0.0957 | 0.09603333 | 0.08083333 | 0.1066667 | 0.09316667 | 0.098 | 0.0934 | 0.1003333 | 0.09266667 | 0.1039833 | 0.1131667 | 0.1124 | 0.0995
| Median |  | 0.102 | 0.104 | 0.0842 | 0.1047 | 0.1105 | 0.07675 | 0.112 | 0.1265 | 0.1073 | 0.093 | 0.0956 | 0.09625 | 0.0805 | 0.11 | 0.09375 | 0.0985 | 0.09355 | 0.0995 | 0.0925 | 0.10405 | 0.113 | 0.1122 | 0.0995
| Std Dev. |  | 0.001224745 | 0.003669696 | 0.0008286535 | 0.001806654 | 0.00121106 | 0.001048809 | 0.00334664 | 0.001048809 | 0.002499133 | 0.0008944272 | 0.001589969 | 0.001001332 | 0.002857738 | 0.005163978 | 0.002892519 | 0.00167332 | 0.0006449806 | 0.007061633 | 0.00294392 | 0.0006940221 | 0.00132916 | 0.001198332 | 0.0005477226
| Rel.Std.Dev. |  | 1.207% | 3.517% | 0.9814% | 1.722% | 1.098% | 1.371% | 2.988% | 0.8291% | 2.323% | 0.9617% | 1.661% | 1.043% | 3.535% | 4.841% | 3.105% | 1.707% | 0.6906% | 7.038% | 3.177% | 0.6674% | 1.175% | 1.066% | 0.5505%
| PDM3 |  | 1.195% | 4.02% | -15.82% | 4.585% | 10% | -23.73% | 11.66% | 26.12% | 7.26% | -7.28% | -4.588% | -4.255% | -19.41% | 6.346% | -7.113% | -2.295% | -6.881% | 0.03179% | -7.612% | 3.671% | 12.83% | 12.06% | -0.799%
| Z-Score (Absolute) |  | 0.11 | 0.38 | 1.5 | 0.43 | 0.94 | 2.24 | 1.1 | 2.46 | 0.68 | 0.69 | 0.44 | 0.4 | 1.83 | 0.6 | 0.67 | 0.22 | 0.65 | 0 | 0.72 | 0.34 | 1.21 | 1.14 | 0.08
| Analytical results for Pb in OREAS 273 (Certified Value 12.1 ppm) | [26 empty] | Certified
Pb | Round | Replicate | Lab | Lab | Lab | Lab | Lab | Lab | Lab | Lab | Lab | Lab | Lab | Lab | Lab | Lab | Lab | Lab | Lab | Lab | Lab | Lab | Lab | Lab | Lab |  |  | 1
| No | No | 2.01 | 2.02 | 2.03 | 2.04 | 2.06 | 2.07 | 2.08 | 2.09 | 2.10 | 2.12 | 2.13 | 2.15 | 2.16 | 2.18 | 2.19 | 2.20 | 2.21 | 2.23 | 2.27 | 2.28 | 2.29 | 2.30 | 2.31 |  |  | ppm
|  |  | AR*MS | AR*MS | AR*OES | AR*OES/MS | AR*OES/MS | AR*MS | AR*MS | AR*OES/MS | AR*MS | AR*MS | AR*OES/MS | AR*MS | AR*OES/MS | AR*MS | AR*MS | AR*MS | AR*OES/MS | AR*MS | AR*MS | AR*OES/MS | AR*MS | AR*OES/MS | AR*MS |  |  | 1
|  |  | 0.5g | 04g | 0.5g | 0.25g | 0.25g | 25g | 40g | 0.25g | 0.5g | 25g | 01g | 01g | 0.5g | 0.25g | 0.4g | 0.5g | 01g | 30g | 0.5g | 0.2g | 0.5g | 0.5g | 0.5g |  |  | 2
| 1 | 1 | 11.3 | 11 | 10 | 11.4 | 13 | 11 | 8 | 10.3 | 12.1 | 10.9 | 10.2 | 15.1 | 13.5 | 11.9 | 13 | 11.1 | 13.8 | 13.4 | 11.22 | 15 | 12.2 | 12.3 | 12.1 |  |  | 1
| 1 | 2 | 12 | 11 | 10 | 11.7 | 12.4 | 10 | 9 | 10.4 | 11.7 | 10.9 | 10.5 | 14.6 | 13 | 11.7 | 13 | 10.7 | 14.2 | 13.5 | 10.81 | 18 | 12.5 | 12.6 | 12.1 |  |  | 31
| 1 | 3 | 11.4 | 11 | 10 | 11.2 | 13.3 | 10 | 9 | 10.4 | 11.8 | 11.2 | 10.3 | 13.5 | 12.6 | 12 | 13 | 11.4 | 13.9 | 12.9 | 11.22 | 14 | 12.7 | 12.4 | 12.2 |  |  | 16
| 1 | 4 | 11 | 10 | 10 | 11.3 | 12.5 | 11 | 9 | 10.4 | 11.8 | 10.9 | 10.5 | 15 | 13.3 | 11.7 | 13 | 10.8 | 14.2 | 13.35 | 11.22 | 13 | 12 | 12.3 | 12.2 |  |  | 12.07039
| 1 | 5 | 11.4 | 11 | 10 | 11.4 | 13.6 | 10 | 9 | 10.4 | 11.9 | 10.9 | 11 | 13.6 | 12.9 | 11.8 | 12 | 11 | 14 | 13.18 | 11.02 | 13 | 12.9 | 12.6 | 12.3 |  |  | 107
| 1 | 6 | 11.5 | 11 | 10 | 11.1 | 13.4 | 10 | 9 | 10.2 | 11.8 | 10.9 | 11.1 | 13.8 | 13.2 | 11.9 | 12 | 10.8 | 14.1 | 13.26 | 11.02 | 16 | 12.4 | 12.6 | 11.5
| Mean |  | 11.43333 | 10.83333 | 10 | 11.35 | 13.03333 | 10.33333 | 8.833333 | 10.35 | 11.85 | 10.95 | 10.6 | 14.26667 | 13.08333 | 11.83333 | 12.66667 | 10.96667 | 14.03333 | 13.265 | 11.085 | 14.83333 | 12.45 | 12.46667 | 12.06667
| Median |  | 11.4 | 11 | 10 | 11.35 | 13.15 | 10 | 9 | 10.4 | 11.8 | 10.9 | 10.5 | 14.2 | 13.1 | 11.85 | 13 | 10.9 | 14.05 | 13.305 | 11.12 | 14.5 | 12.45 | 12.5 | 12.15
| Std Dev. |  | 0.3265986 | 0.4082483 | 0 | 0.2073644 | 0.4926121 | 0.5163978 | 0.4082483 | 0.083666 | 0.1378405 | 0.1224745 | 0.3687818 | 0.7201852 | 0.3188521 | 0.121106 | 0.5163978 | 0.2581989 | 0.1632993 | 0.2103093 | 0.1665833 | 1.94079 | 0.3271085 | 0.1505545 | 0.2875181
| Rel.Std.Dev. |  | 2.857% | 3.768% | 0% | 1.827% | 3.78% | 4.997% | 4.622% | 0.8084% | 1.163% | 1.118% | 3.479% | 5.048% | 2.437% | 1.023% | 4.077% | 2.354% | 1.164% | 1.585% | 1.503% | 13.08% | 2.627% | 1.208% | 2.383%
| PDM3 |  | -5.278% | -10.25% | -17.15% | -5.968% | 7.978% | -14.39% | -26.82% | -14.25% | -1.826% | -9.282% | -12.18% | 18.2% | 8.392% | -1.964% | 4.94% | -9.144% | 16.26% | 9.897% | -8.164% | 22.89% | 3.145% | 3.283% | -0.03086%
| Z-Score (Absolute) |  | 0.32 | NA | NA | 0.38 | 0.9 | NA | NA | 1.15 | 0 | 0.69 | 0.95 | 1.84 | 0.94 | 0.01 | NA | 0.67 | 1.67 | 1.08 | 0.58 | NA | 0.46 | 0.47 | 0.17
Results from laboratories 2, 3, 7, 8, 19 and 28 were removed due to their 1 ppm reading resolution.
| Analytical results for Pd in OREAS 273 (Indicative Value < 10 ppb) | [26 empty] | Indicative
Pd | Round | Replicate | Lab | Lab | Lab | Lab | Lab | Lab | Lab | [18 empty] | 1
| No | No | 2.02 | 2.07 | 2.08 | 2.10 | 2.12 | 2.13 | 2.15 | [18 empty] | ppb
|  |  | AR*MS | AR*MS | AR*MS | AR*MS | AR*MS | AR*OES/MS | AR*MS | [18 empty] | 1
|  |  | 04g | 25g | 40g | 0.5g | 25g | 01g | 01g | [18 empty] | 1
| 1 | 1 | < 5 | 950 | < 10 | 3 | < 5 | < 10 | < 10 | [18 empty] | 1
| 1 | 2 | < 5 | 1000 | < 10 | < 1 | < 5 | < 10 | < 10 | [18 empty] | 1
| 1 | 3 | < 5 | 950 | < 10 | 1 | < 5 | < 10 | < 10 | [18 empty] | 16
| 1 | 4 | < 5 | 950 | < 10 | 1 | < 5 | < 10 | < 10 | [18 empty] | < 10
| 1 | 5 | < 5 | 1000 | < 10 | 2 | < 5 | < 10 | < 10 | [18 empty] | 15
| 1 | 6 | < 5 | 950 | < 10 | 3 | < 5 | < 10 | < 10
| Mean |  |  | 966.6667 |  | 2
| Median |  |  | 950 |  | 2
| Std Dev. |  |  | 25.81989 |  | 1
| Rel.Std.Dev. |  |  | 2.671% |  | 50%
PDM3
| Z-Score (Absolute) |  | 0.67 | 259.38 | 0 | 0.88 | 0.67 | 0 | 0
| Analytical results for Pr in OREAS 273 (Certified Value 2.74 ppm) | [26 empty] | Certified
Pr | Round | Replicate | Lab | Lab | Lab | Lab | Lab | Lab | Lab | Lab | [17 empty] | 1
| No | No | 2.02 | 2.07 | 2.08 | 2.10 | 2.12 | 2.14 | 2.16 | 2.19 | [17 empty] | ppm
|  |  | AR*MS | AR*MS | AR*MS | AR*MS | AR*MS | AR*MS | AR*OES/MS | AR*MS | [17 empty] | 2
|  |  | 04g | 25g | 40g | 0.5g | 25g | 0.25g | 0.5g | 0.4g | [17 empty] | 3
| 1 | 1 | 3.08 | 2.7 | 2.38 | 2.823 | 2.9 | 2.65 | 3.1 | 2.53 | [17 empty] | 1
| 1 | 2 | 2.99 | 2.4 | 2.56 | 2.748 | 2.84 | 2.71 | 3 | 2.46 | [17 empty] | 32
| 1 | 3 | 2.98 | 2.4 | 2.54 | 2.891 | 2.9 | 2.7 | 2.8 | 2.56 | [17 empty] | 16
| 1 | 4 | 3.03 | 2.7 | 2.54 | 2.881 | 2.88 | 2.64 | 3.1 | 2.53 | [17 empty] | 2.740896
| 1 | 5 | 3 | 2.4 | 2.54 | 2.919 | 2.84 | 2.63 | 3 | 2.38 | [17 empty] | 108
| 1 | 6 | 3.02 | 2.4 | 2.47 | 2.811 | 2.93 | 2.67 | 3.1 | 2.36
| Mean |  | 3.016667 | 2.5 | 2.505 | 2.8455 | 2.881667 | 2.666667 | 3.016667 | 2.47
| Median |  | 3.01 | 2.4 | 2.54 | 2.852 | 2.89 | 2.66 | 3.05 | 2.495
| Std Dev. |  | 0.03614784 | 0.1549193 | 0.06862944 | 0.06314349 | 0.03600926 | 0.03265986 | 0.1169045 | 0.08438009
| Rel.Std.Dev. |  | 1.198% | 6.197% | 2.74% | 2.219% | 1.25% | 1.225% | 3.875% | 3.416%
| PDM3 |  | 10.06% | -8.789% | -8.607% | 3.816% | 5.136% | -2.708% | 10.06% | -9.883%
| Z-Score (Absolute) |  | 0.69 | 0.68 | 0.67 | 0.24 | 0.33 | 0.24 | 0.69 | 0.76
| Analytical results for Pt in OREAS 273 (Indicative Value < 5 ppb) | [26 empty] | Indicative
Pt | Round | Replicate | Lab | Lab | Lab | Lab | Lab | Lab | Lab | [18 empty] | 1
| No | No | 2.02 | 2.07 | 2.08 | 2.10 | 2.12 | 2.13 | 2.15 | [18 empty] | ppb
|  |  | AR*MS | AR*MS | AR*MS | AR*MS | AR*MS | AR*OES/MS | AR*MS | [18 empty] | 2
|  |  | 04g | 25g | 40g | 0.5g | 25g | 01g | 01g | [18 empty] | 2
| 1 | 1 | < 1 | 10 | < 10 | 1 | < 5 | < 5 | < 5 | [18 empty] | 1
| 1 | 2 | < 1 | 10 | < 10 | < 1 | < 5 | < 5 | < 5 | [18 empty] | 1
| 1 | 3 | 1 | 10 | < 10 | < 1 | < 5 | < 5 | < 5 | [18 empty] | 16
| 1 | 4 | < 1 | 10 | < 10 | < 1 | < 5 | < 5 | < 5 | [18 empty] | < 5
| 1 | 5 | < 1 | 10 | < 10 | 2 | < 5 | < 5 | < 5 | [18 empty] | 16
| 1 | 6 | < 1 | 10 | < 10 | < 1 | < 5 | < 5 | < 5
| Mean |  | 1 | 10 |  | 1.5
| Median |  | 1 | 10 |  | 1.5
| Std Dev. |  |  | 0 |  | 0.7071068
| Rel.Std.Dev. |  |  | 0% |  | 47.14%
PDM3
| Z-Score (Absolute) |  | 0.78 | 3.03 | 1.01 | 0.67 | 0 | 0 | 0
| Analytical results for Rb in OREAS 273 (Certified Value 20.4 ppm) | [26 empty] | Certified
Rb | Round | Replicate | Lab | Lab | Lab | Lab | Lab | Lab | Lab | Lab | Lab | Lab | Lab | Lab | Lab | Lab | Lab | Lab | Lab | Lab | Lab | Lab | [5 empty] | 1
| No | No | 2.01 | 2.02 | 2.04 | 2.06 | 2.07 | 2.08 | 2.09 | 2.10 | 2.12 | 2.13 | 2.14 | 2.15 | 2.16 | 2.18 | 2.19 | 2.20 | 2.21 | 2.29 | 2.30 | 2.31 | [5 empty] | ppm
|  |  | AR*MS | AR*MS | AR*OES/MS | AR*OES/MS | AR*MS | AR*MS | AR*OES/MS | AR*MS | AR*MS | AR*OES/MS | AR*MS | AR*MS | AR*OES/MS | AR*MS | AR*MS | AR*MS | AR*OES/MS | AR*MS | AR*OES/MS | AR*MS | [5 empty] | 1
|  |  | 0.5g | 04g | 0.25g | 0.25g | 25g | 40g | 0.25g | 0.5g | 25g | 01g | 0.25g | 01g | 0.5g | 0.25g | 0.4g | 0.5g | 01g | 0.5g | 0.5g | 0.5g | [5 empty] | 1
| 1 | 1 | 21.1 | 17.6 | 17.7 | 22.9 | 18.5 | 19 | 19.9 | 20.12 | 27.12 | 28 | 22.12 | 29.09 | 20.4 | 22.2 | 20.4 | 19.1 | 30.1 | 18.4 | 20.1 | 18.6 | [5 empty] | 1
| 1 | 2 | 21.8 | 17 | 17.6 | 23.1 | 16.5 | 20.5 | 21.6 | 19.65 | 26.61 | 25.26 | 22.87 | 27.86 | 20.1 | 22.4 | 19.4 | 19.4 | 30.6 | 18.1 | 20.9 | 17.8 | [5 empty] | 33
| 1 | 3 | 21.5 | 17.4 | 17.8 | 20.9 | 16.5 | 21.1 | 21.8 | 20.58 | 28.99 | 24.24 | 22.36 | 28.39 | 19.4 | 22.2 | 21.3 | 20.6 | 30.6 | 19.6 | 21.8 | 19.5 | [5 empty] | 16
| 1 | 4 | 21 | 17.2 | 18.1 | 21 | 18 | 20.3 | 20.4 | 20.31 | 26.02 | 28.88 | 22.51 | 28.31 | 21.2 | 21.7 | 20.1 | 19.1 | 30.2 | 19.2 | 21 | 18.6 | [5 empty] | 20.38446
| 1 | 5 | 21 | 17.2 | 17.7 | 21.6 | 17 | 20.6 | 20.8 | 20.49 | 28.8 | 26.16 | 22.38 | 28.36 | 21.2 | 21.7 | 20.2 | 18.4 | 30.5 | 19.3 | 21.4 | 19 | [5 empty] | 109
| 1 | 6 | 20.7 | 17.2 | 18 | 23.7 | 16.5 | 21 | 19.7 | 19.62 | 27.71 | 27.47 | 22.71 | 26.5 | 20.7 | 22.4 | 21.2 | 19.5 | 30.2 | 18.9 | 22.1 | 18
| Mean |  | 21.18333 | 17.26667 | 17.81667 | 22.2 | 17.16667 | 20.41667 | 20.7 | 20.12833 | 27.54167 | 26.66833 | 22.49167 | 28.085 | 20.5 | 22.1 | 20.43333 | 19.35 | 30.36667 | 18.91667 | 21.21667 | 18.58333
| Median |  | 21.05 | 17.2 | 17.75 | 22.25 | 16.75 | 20.55 | 20.6 | 20.215 | 27.415 | 26.815 | 22.445 | 28.335 | 20.55 | 22.2 | 20.3 | 19.25 | 30.35 | 19.05 | 21.2 | 18.6
| Std Dev. |  | 0.3970726 | 0.2065591 | 0.194079 | 1.186592 | 0.875595 | 0.7574079 | 0.8671793 | 0.4135416 | 1.189175 | 1.757617 | 0.2679863 | 0.8708789 | 0.6928203 | 0.3224903 | 0.7174027 | 0.7231874 | 0.2250926 | 0.5706721 | 0.7139094 | 0.6274286
| Rel.Std.Dev. |  | 1.874% | 1.196% | 1.089% | 5.345% | 5.101% | 3.71% | 4.189% | 2.055% | 4.318% | 6.591% | 1.191% | 3.101% | 3.38% | 1.459% | 3.511% | 3.737% | 0.7412% | 3.017% | 3.365% | 3.376%
| PDM3 |  | 3.919% | -15.29% | -12.6% | 8.906% | -15.79% | 0.158% | 1.548% | -1.256% | 35.11% | 30.83% | 10.34% | 37.78% | 0.5668% | 8.416% | 0.2398% | -5.075% | 48.97% | -7.201% | 4.083% | -8.836%
| Z-Score (Absolute) |  | 0.24 | 1.37 | 1.14 | 0.66 | 1.41 | 0.08 | 0.04 | 0.19 | 2.85 | 2.49 | 0.78 | 3.07 | 0.04 | 0.62 | 0.07 | 0.51 | 4.01 | 0.69 | 0.25 | 0.83
| Analytical results for Re in OREAS 273 (Certified Value 0.007 ppm) | [26 empty] | Certified
Re | Round | Replicate | Lab | Lab | Lab | Lab | Lab | Lab | Lab | Lab | Lab | Lab | Lab | Lab | Lab | Lab | Lab | Lab | [9 empty] | 1
| No | No | 2.01 | 2.04 | 2.07 | 2.09 | 2.10 | 2.12 | 2.13 | 2.14 | 2.15 | 2.16 | 2.19 | 2.20 | 2.21 | 2.29 | 2.30 | 2.31 | [9 empty] | ppm
|  |  | AR*MS | AR*OES/MS | AR*MS | AR*OES/MS | AR*MS | AR*MS | AR*OES/MS | AR*MS | AR*MS | AR*OES/MS | AR*MS | AR*MS | AR*OES/MS | AR*MS | AR*OES/MS | AR*MS | [9 empty] | 3
|  |  | 0.5g | 0.25g | 25g | 0.25g | 0.5g | 25g | 01g | 0.25g | 01g | 0.5g | 0.4g | 0.5g | 01g | 0.5g | 0.5g | 0.5g | [9 empty] | 3
| 1 | 1 | 0.006 | < 0.002 | < 0.05 | 0.007 | 0.006 | 0.007 | < 0.05 | 0.008 | 0.007 | 0.007 | < 0.05 | 0.005 | < 0.05 | 0.012 | 0.01 | 0.007 | [9 empty] | 1
| 1 | 2 | 0.006 | < 0.002 | < 0.05 | 0.008 | 0.007 | 0.007 | < 0.05 | 0.01 | 0.006 | 0.007 | < 0.05 | 0.005 | < 0.05 | 0.005 | 0.009 | 0.006 | [9 empty] | 34
| 1 | 3 | 0.006 | < 0.002 | < 0.05 | 0.01 | 0.005 | 0.006 | < 0.05 | 0.01 | 0.005 | 0.007 | < 0.05 | 0.006 | < 0.05 | 0.008 | 0.009 | 0.008 | [9 empty] | 16
| 1 | 4 | 0.007 | < 0.002 | < 0.05 | 0.008 | 0.007 | 0.005 | < 0.05 | 0.009 | 0.008 | 0.007 | < 0.05 | 0.007 | < 0.05 | 0.011 | 0.007 | 0.006 | [9 empty] | 0.00664
| 1 | 5 | 0.006 | 0.006 | < 0.05 | 0.009 | 0.006 | 0.007 | < 0.05 | 0.009 | 0.008 | 0.007 | < 0.05 | 0.006 | < 0.05 | 0.009 | 0.009 | 0.006 | [9 empty] | 110
| 1 | 6 | 0.005 | < 0.002 | < 0.05 | 0.006 | 0.007 | 0.007 | < 0.05 | 0.009 | 0.007 | 0.007 | < 0.05 | 0.006 | < 0.05 | 0.004 | 0.009 | 0.006
| Mean |  | 0.006 | 0.006 |  | 0.008 | 0.006333333 | 0.0065 |  | 0.009166667 | 0.006833333 | 0.007 |  | 0.005833333 |  | 0.008166667 | 0.008833333 | 0.0065
| Median |  | 0.006 | 0.006 |  | 0.008 | 0.0065 | 0.007 |  | 0.009 | 0.007 | 0.007 |  | 0.006 |  | 0.0085 | 0.009 | 0.006
| Std Dev. |  | 0.0006324555 |  |  | 0.001414214 | 0.0008164966 | 0.00083666 |  | 0.0007527727 | 0.001169045 | 0 |  | 0.0007527727 |  | 0.003188521 | 0.0009831921 | 0.00083666
| Rel.Std.Dev. |  | 10.54% |  |  | 17.68% | 12.89% | 12.87% |  | 8.212% | 17.11% | 0% |  | 12.9% |  | 39.04% | 11.13% | 12.87%
| PDM3 |  | -9.639% | -9.639% |  | 20.48% | -4.618% | -2.108% |  | 38.05% | 2.912% | 5.422% |  | -12.15% |  | 22.99% | 33.03% | -2.108%
| Z-Score (Absolute) |  | 0.71 | 2.7 | 8.33 | 0.24 | 0.56 | 0.48 | 8.33 | 0.79 | 0.32 | 0.24 | 8.33 | 0.79 | 8.33 | 0.32 | 0.63 | 0.48
| Analytical results for S in OREAS 273 (Certified Value 0.045 wt.%) | [26 empty] | Certified
S | Round | Replicate | Lab | Lab | Lab | Lab | Lab | Lab | Lab | Lab | Lab | Lab | Lab | Lab | Lab | Lab | Lab | Lab | Lab | Lab | Lab | Lab | Lab |  |  |  |  | 1
| No | No | 2.01 | 2.02 | 2.03 | 2.04 | 2.07 | 2.08 | 2.09 | 2.10 | 2.13 | 2.15 | 2.16 | 2.18 | 2.19 | 2.20 | 2.21 | 2.23 | 2.27 | 2.28 | 2.29 | 2.30 | 2.31 |  |  |  |  | wt.%
|  |  | AR*MS | AR*OES | AR*OES | AR*OES | AR*MS | AR*OES | AR*OES/MS | AR*MS | AR*OES/MS | AR*OES | AR*OES/MS | AR*OES | AR*OES | AR*MS | AR*OES/MS | AR*MS | AR*MS | AR*OES/MS | AR*MS | AR*OES/MS | AR*MS |  |  |  |  | 3
|  |  | 0.5g | 04g | 0.5g | 0.25g | 25g | 40g | 0.25g | 0.5g | 01g | 01g | 0.5g | 0.25g | 0.4g | 0.5g | 01g | 30g | 0.5g | 0.2g | 0.5g | 0.5g | 0.5g |  |  |  |  | 3
| 1 | 1 | 0.08 | 0.055 | 0.04 | 0.07 | 0.041 | 0.085 | 0.06 | 0.05 | 0.05 | 0.0388 | 0.037 | 0.05 | 0.062 | 0.04 | 0.04 | 0.03 | 0.04 | 0.03 | 0.04 | 0.05 | 0.04 |  |  |  |  | 1
| 1 | 2 | 0.08 | 0.055 | 0.04 | 0.07 | 0.0385 | 0.08 | 0.06 | 0.05 | 0.05 | 0.0389 | 0.037 | 0.05 | 0.061 | 0.04 | 0.05 | 0.03 | 0.04 | 0.04 | 0.04 | 0.05 | 0.04 |  |  |  |  | 19
| 1 | 3 | 0.08 | 0.06 | 0.04 | 0.07 | 0.044 | 0.085 | 0.06 | < 0.05 | 0.05 | 0.0382 | 0.039 | 0.05 | 0.0555 | 0.04 | 0.04 | 0.02 | 0.04 | 0.03 | 0.04 | 0.05 | 0.04 |  |  |  |  | 16
| 1 | 4 | 0.08 | 0.06 | 0.04 | 0.07 | 0.0405 | 0.08 | 0.06 | 0.05 | 0.05 | 0.0391 | 0.04 | 0.05 | 0.0515 | 0.04 | 0.05 | 0.03 | 0.05 | 0.03 | 0.04 | 0.05 | 0.04 |  |  |  |  | 0.04464296
| 1 | 5 | 0.07 | 0.06 | 0.04 | 0.07 | 0.039 | 0.08 | 0.06 | 0.05 | 0.05 | 0.0387 | 0.039 | 0.05 | 0.053 | 0.04 | 0.04 | 0.03 | 0.04 | 0.03 | 0.05 | 0.05 | 0.04 |  |  |  |  | 111
| 1 | 6 | 0.07 | 0.06 | 0.04 | 0.07 | 0.0435 | 0.075 | 0.06 | 0.06 | 0.05 | 0.0373 | 0.037 | 0.05 | 0.0585 | 0.04 | 0.05 | 0.03 | 0.04 | 0.03 | 0.04 | 0.05 | 0.04
| Mean |  | 0.07666667 | 0.05833333 | 0.04 | 0.07 | 0.04108333 | 0.08083333 | 0.06 | 0.052 | 0.05 | 0.0385 | 0.03816667 | 0.05 | 0.05691667 | 0.04 | 0.045 | 0.02833333 | 0.04166667 | 0.03166667 | 0.04166667 | 0.05 | 0.04
| Median |  | 0.08 | 0.06 | 0.04 | 0.07 | 0.04075 | 0.08 | 0.06 | 0.05 | 0.05 | 0.03875 | 0.038 | 0.05 | 0.057 | 0.04 | 0.045 | 0.03 | 0.04 | 0.03 | 0.04 | 0.05 | 0.04
| Std Dev. |  | 0.005163978 | 0.002581989 | 0 | 0 | 0.002267524 | 0.003763863 | 0 | 0.004472136 | 7.601177e-18 | 0.000660303 | 0.00132916 | 7.601177e-18 | 0.004282717 | 0 | 0.005477226 | 0.004082483 | 0.004082483 | 0.004082483 | 0.004082483 | 7.601177e-18 | 0
| Rel.Std.Dev. |  | 6.736% | 4.426% | 0% | 0% | 5.519% | 4.656% | 0% | 8.6% | 1.52e-14% | 1.715% | 3.483% | 1.52e-14% | 7.525% | 0% | 12.17% | 14.41% | 9.798% | 12.89% | 9.798% | 1.52e-14% | 0%
| PDM3 |  | 71.73% | 30.67% | -10.4% | 56.8% | -7.974% | 81.07% | 34.4% | 16.48% | 12% | -13.76% | -14.51% | 12% | 27.49% | -10.4% | 0.7998% | -36.53% | -6.667% | -29.07% | -6.667% | 12% | -10.4%
| Z-Score (Absolute) |  | 4.27 | 1.8 | 0.67 | 3.37 | 0.53 | 4.83 | 2.02 | 0.34 | 0.67 | 0.88 | 0.92 | 0.67 | 1.61 | 0.67 | 0 | 2.25 | 0.45 | 1.8 | 0.45 | 0.67 | 0.67
| Analytical results for Sb in OREAS 273 (Certified Value 19.7 ppm) | [26 empty] | Certified
Sb | Round | Replicate | Lab | Lab | Lab | Lab | Lab | Lab | Lab | Lab | Lab | Lab | Lab | Lab | Lab | Lab | Lab | Lab | Lab | Lab | Lab | Lab | Lab | Lab | Lab |  |  | 1
| No | No | 2.01 | 2.02 | 2.03 | 2.04 | 2.07 | 2.08 | 2.09 | 2.10 | 2.12 | 2.13 | 2.14 | 2.15 | 2.16 | 2.18 | 2.19 | 2.20 | 2.21 | 2.23 | 2.27 | 2.28 | 2.29 | 2.30 | 2.31 |  |  | ppm
|  |  | AR*MS | AR*MS | AR*OES | AR*OES/MS | AR*MS | AR*MS | AR*OES/MS | AR*MS | AR*MS | AR*OES/MS | AR*MS | AR*MS | AR*OES/MS | AR*MS | AR*MS | AR*MS | AR*OES/MS | AR*MS | AR*MS | AR*OES/MS | AR*MS | AR*OES/MS | AR*MS |  |  | 1
|  |  | 0.5g | 04g | 0.5g | 0.25g | 25g | 40g | 0.25g | 0.5g | 25g | 01g | 0.25g | 01g | 0.5g | 0.25g | 0.4g | 0.5g | 01g | 30g | 0.5g | 0.2g | 0.5g | 0.5g | 0.5g |  |  | 1
| 1 | 1 | 20.1 | 18.4 | 17 | 17.7 | 16 | 12.3 | 18.3 | 23.08 | 19.95 | 19.87 | 15.78 | 22.27 | 20 | 21.83 | 21.3 | 18.4 | 22.7 | 21.14 | 18.72 | < 5 | 20.9 | 19.31 | 20.3 |  |  | 1
| 1 | 2 | 20.6 | 17.9 | 18 | 17.36 | 13.5 | 14.1 | 19.2 | 22.55 | 19.75 | 18.43 | 16.03 | 21.96 | 19.7 | 21.93 | 20.3 | 18.9 | 22.7 | 21.62 | 17.95 | < 5 | 20 | 20.19 | 18.8 |  |  | 35
| 1 | 3 | 20.9 | 18.2 | 19 | 17.46 | 14 | 12.7 | 19.6 | 22.01 | 20.44 | 18.72 | 16.1 | 22.72 | 18.9 | 21.68 | 21.7 | 18.9 | 23.2 | 20.63 | 18.92 | < 5 | 21.4 | 20.02 | 20.6 |  |  | 16
| 1 | 4 | 19.35 | 18.2 | 17 | 16.98 | 15.5 | 13 | 18.9 | 22.14 | 19.65 | 19.64 | 15.67 | 22.06 | 23.8 | 21.58 | 21.4 | 18.2 | 22.4 | 20.62 | 18.72 | < 5 | 21.2 | 19.82 | 19.9 |  |  | 19.72892
| 1 | 5 | 20.4 | 18.5 | 17 | 17.6 | 14.5 | 12.6 | 18.8 | 22.07 | 20.24 | 19.53 | 15.82 | 22.37 | 21.8 | 21.37 | 20.5 | 17.95 | 23.1 | 20.8 | 18.62 | < 5 | 21.1 | 20.18 | 20.1 |  |  | 112
| 1 | 6 | 19.5 | 18.3 | 18 | 17.29 | 14.5 | 12.8 | 18.3 | 21.24 | 20.09 | 18.89 | 15.94 | 22.66 | 20.7 | 22.16 | 21.1 | 17.8 | 23.7 | 22.41 | 17.95 | < 5 | 21.1 | 20.8 | 19.3
| Mean |  | 20.14167 | 18.25 | 17.66667 | 17.39833 | 14.66667 | 12.91667 | 18.85 | 22.18167 | 20.02 | 19.18 | 15.89 | 22.34 | 20.81667 | 21.75833 | 21.05 | 18.35833 | 22.96667 | 21.20333 | 18.48 |  | 20.95 | 20.05333 | 19.83333
| Median |  | 20.25 | 18.25 | 17.5 | 17.41 | 14.5 | 12.75 | 18.85 | 22.105 | 20.02 | 19.21 | 15.88 | 22.32 | 20.35 | 21.755 | 21.2 | 18.3 | 22.9 | 20.97 | 18.67 |  | 21.1 | 20.1 | 20
| Std Dev. |  | 0.6151558 | 0.2073644 | 0.8164966 | 0.254434 | 0.9309493 | 0.6242329 | 0.5089204 | 0.6120594 | 0.2981275 | 0.5776504 | 0.1622344 | 0.3083504 | 1.758882 | 0.2773746 | 0.543139 | 0.4673507 | 0.4633213 | 0.7021871 | 0.4219479 |  | 0.4929503 | 0.489966 | 0.6683313
| Rel.Std.Dev. |  | 3.054% | 1.136% | 4.622% | 1.462% | 6.347% | 4.833% | 2.7% | 2.759% | 1.489% | 3.012% | 1.021% | 1.38% | 8.449% | 1.275% | 2.58% | 2.546% | 2.017% | 3.312% | 2.283% |  | 2.353% | 2.443% | 3.37%
| PDM3 |  | 2.092% | -7.496% | -10.45% | -11.81% | -25.66% | -34.53% | -4.455% | 12.43% | 1.475% | -2.782% | -19.46% | 13.23% | 5.513% | 10.29% | 6.696% | -6.947% | 16.41% | 7.473% | -6.33% |  | 6.189% | 1.644% | 0.5293%
| Z-Score (Absolute) |  | 0.1 | 0.75 | NA | 1.13 | 2.35 | 3.14 | 0.48 | 1.01 | 0.04 | 0.33 | 1.81 | 1.08 | 0.4 | 0.82 | 0.5 | 0.7 | 1.36 | 0.57 | 0.65 | 7.79 | 0.46 | 0.06 | 0.04
Results from laboratory 3 were removed due to their 1 ppm reading resolution.
| Analytical results for Sc in OREAS 273 (Certified Value 3.87 ppm) | [26 empty] | Certified
Sc | Round | Replicate | Lab | Lab | Lab | Lab | Lab | Lab | Lab | Lab | Lab | Lab | Lab | Lab | Lab | Lab | Lab | Lab | Lab | Lab | Lab | Lab | Lab | Lab | Lab | Lab |  | 1
| No | No | 2.01 | 2.02 | 2.03 | 2.04 | 2.06 | 2.07 | 2.08 | 2.09 | 2.10 | 2.12 | 2.13 | 2.14 | 2.15 | 2.16 | 2.18 | 2.19 | 2.20 | 2.21 | 2.23 | 2.27 | 2.28 | 2.29 | 2.30 | 2.31 |  | ppm
|  |  | AR*MS | AR*OES | AR*OES | AR*OES/MS | AR*OES/MS | AR*MS | AR*OES | AR*OES/MS | AR*MS | AR*MS | AR*OES/MS | AR*MS | AR*MS | AR*OES/MS | AR*MS | AR*MS | AR*MS | AR*OES/MS | AR*MS | AR*MS | AR*OES/MS | AR*MS | AR*OES/MS | AR*MS |  | 2
|  |  | 0.5g | 04g | 0.5g | 0.25g | 0.25g | 25g | 40g | 0.25g | 0.5g | 25g | 01g | 0.25g | 01g | 0.5g | 0.25g | 0.4g | 0.5g | 01g | 30g | 0.5g | 0.2g | 0.5g | 0.5g | 0.5g |  | 2
| 1 | 1 | 4.1 | 4 | < 5 | 3.8 | 3.6 | 5 | 4 | 3.6 | 3.91 | 3.9 | 3 | 3.61 | 4 | 4 | 3.9 | 5 | 3.7 | 3 | 5.4 | 3.1 | < 5 | 3.4 | 3.8 | 3.5 |  | 1
| 1 | 2 | 4.3 | 4 | < 5 | 4 | 3.5 | 4 | 4 | 3.7 | 3.81 | 3.8 | 3 | 3.67 | 4 | 4.2 | 3.9 | 4.5 | 3.8 | 3 | 3.8 | 2.9 | < 5 | 3.5 | 3.9 | 3.4 |  | 36
| 1 | 3 | 4.2 | 4 | < 5 | 4.4 | 3.5 | 4 | 4 | 3.7 | 3.99 | 4 | 3 | 3.6 | 3.9 | 3.4 | 4 | 5 | 3.8 | 3 | 4.5 | 3.1 | < 5 | 3.8 | 3.8 | 3.7 |  | 16
| 1 | 4 | 4.2 | 4 | < 5 | 4.1 | 3.6 | 5 | 4 | 3.7 | 3.99 | 4.1 | 3 | 3.66 | 3.9 | 4.9 | 3.8 | 4.9 | 3.8 | 3 | 4 | 3.1 | < 5 | 3.8 | 3.9 | 3.6 |  | 3.866373
| 1 | 5 | 4.2 | 4 | < 5 | 3.9 | 3.5 | 4 | 4 | 3.7 | 4.03 | 3.9 | 3 | 3.71 | 4.1 | 4.1 | 3.9 | 4.4 | 3.7 | 3 | 5.4 | 3 | < 5 | 3.6 | 3.8 | 3.7 |  | 113
| 1 | 6 | 4 | 4 | < 5 | 4.3 | 3.4 | 4 | 4 | 3.6 | 3.81 | 3.8 | 3 | 3.68 | 3.9 | 4.3 | 4 | 4.4 | 3.7 | 3 | 4.9 | 3 | < 5 | 3.5 | 3.9 | 3.3
| Mean |  | 4.166667 | 4 |  | 4.083333 | 3.516667 | 4.333333 | 4 | 3.666667 | 3.923333 | 3.916667 | 3 | 3.655 | 3.966667 | 4.15 | 3.916667 | 4.7 | 3.75 | 3 | 4.666667 | 3.033333 |  | 3.6 | 3.85 | 3.533333
| Median |  | 4.2 | 4 |  | 4.05 | 3.5 | 4 | 4 | 3.7 | 3.95 | 3.9 | 3 | 3.665 | 3.95 | 4.15 | 3.9 | 4.7 | 3.75 | 3 | 4.7 | 3.05 |  | 3.55 | 3.85 | 3.55
| Std Dev. |  | 0.1032796 | 0 |  | 0.2316607 | 0.07527727 | 0.5163978 | 0 | 0.05163978 | 0.09605554 | 0.1169045 | 0 | 0.04230839 | 0.08164966 | 0.484768 | 0.07527727 | 0.2966479 | 0.05477226 | 0 | 0.6860515 | 0.08164966 |  | 0.167332 | 0.05477226 | 0.1632993
| Rel.Std.Dev. |  | 2.479% | 0% |  | 5.673% | 2.141% | 11.92% | 0% | 1.408% | 2.448% | 2.985% | 0% | 1.158% | 2.058% | 11.68% | 1.922% | 6.312% | 1.461% | 0% | 14.7% | 2.692% |  | 4.648% | 1.423% | 4.622%
| PDM3 |  | 7.767% | 3.456% |  | 5.611% | -9.045% | 12.08% | 3.456% | -5.165% | 1.473% | 1.301% | -22.41% | -5.467% | 2.594% | 7.336% | 1.301% | 21.56% | -3.01% | -22.41% | 20.7% | -21.55% |  | -6.889% | -0.4235% | -8.614%
| Z-Score (Absolute) |  | 0.85 | NA | 3.64 | 0.63 | 0.9 | NA | NA | 0.49 | 0.2 | 0.18 | NA | 0.53 | 0.31 | 0.81 | 0.18 | 2.29 | 0.27 | NA | 2.2 | 2.2 | 3.64 | 0.67 | 0 | 0.85
Results from laboratories 2, 7, 8, 13 and 21 were removed due to their 1 ppm reading resolution.
| Analytical results for Se in OREAS 273 (Certified Value 8.97 ppm) | [26 empty] | Certified
Se | Round | Replicate | Lab | Lab | Lab | Lab | Lab | Lab | Lab | Lab | Lab | Lab | Lab | Lab | Lab | Lab | Lab | Lab | Lab | Lab | Lab | Lab | Lab | Lab | Lab |  |  | 1
| No | No | 2.01 | 2.02 | 2.03 | 2.04 | 2.07 | 2.08 | 2.09 | 2.10 | 2.12 | 2.13 | 2.14 | 2.15 | 2.16 | 2.18 | 2.19 | 2.20 | 2.21 | 2.23 | 2.27 | 2.28 | 2.29 | 2.30 | 2.31 |  |  | ppm
|  |  | AR*MS | AR*MS | AR*OES | AR*OES | AR*MS | AR*MS | AR*OES/MS | AR*MS | AR*MS | AR*OES/MS | AR*MS | AR*MS | AR*OES/MS | AR*MS | AR*MS | AR*MS | AR*OES/MS | AR*MS | AR*MS | AR*OES/MS | AR*MS | AR*OES/MS | AR*MS |  |  | 2
|  |  | 0.5g | 04g | 0.5g | 0.25g | 25g | 40g | 0.25g | 0.5g | 25g | 01g | 0.25g | 01g | 0.5g | 0.25g | 0.4g | 0.5g | 01g | 30g | 0.5g | 0.2g | 0.5g | 0.5g | 0.5g |  |  | 3
| 1 | 1 | 9.6 | 8 | 7 | < 10 | 11 | 8 | 5.7 | 8.85 | 10.7 | 9 | 6.54 | 10 | 11.4 | 10 | 9 | 9.2 | 8 | 9.3 | 9.4 | < 10 | 10.3 | 8.8 | 9.1 |  |  | 1
| 1 | 2 | 10.1 | 8 | 6 | < 10 | 11 | 8 | 5.7 | 8.87 | 8.2 | 9 | 6.77 | 10 | 11.2 | 10 | 8 | 8.9 | 8 | 10 | 8.4 | < 10 | 7.8 | 8.3 | 8.4 |  |  | 37
| 1 | 3 | 9.4 | 8 | 8 | < 10 | 11 | 8 | 7.9 | 8.85 | 8 | 10 | 6.67 | 10 | 10.5 | 10 | 8 | 8.7 | 8 | 9 | 8.4 | < 10 | 10.1 | 8.6 | 8.8 |  |  | 16
| 1 | 4 | 9.8 | 8 | 6 | < 10 | 11 | 8 | 7.1 | 8.91 | 8.1 | 10 | 6.63 | 10 | 11.1 | 10 | 8 | 9.4 | 7 | 9.7 | 9.6 | < 10 | 9.2 | 8.4 | 8.8 |  |  | 8.97
| 1 | 5 | 9.7 | 8 | 7 | < 10 | 11 | 8.5 | 6.5 | 8.83 | 10 | 10 | 6.83 | 10 | 11.1 | 10 | 8 | 8.9 | 7 | 10.6 | 9.6 | < 10 | 6.9 | 8.7 | 8.8 |  |  | 114
| 1 | 6 | 9.7 | 9 | 6 | < 10 | 11 | 8 | 5.1 | 8.97 | 9.3 | 10 | 6.75 | 10 | 11.2 | 10 | 9 | 8.9 | 7 | 9.3 | 9.2 | < 10 | 12.1 | 8.7 | 8.8
| Mean |  | 9.716667 | 8.166667 | 6.666667 |  | 11 | 8.083333 | 6.333333 | 8.88 | 9.05 | 9.666667 | 6.698333 | 10 | 11.08333 | 10 | 8.333333 | 9 | 7.5 | 9.65 | 9.1 |  | 9.4 | 8.583333 | 8.783333
| Median |  | 9.7 | 8 | 6.5 |  | 11 | 8 | 6.1 | 8.86 | 8.75 | 10 | 6.71 | 10 | 11.15 | 10 | 8 | 8.9 | 7.5 | 9.5 | 9.3 |  | 9.65 | 8.65 | 8.8
| Std Dev. |  | 0.2316607 | 0.4082483 | 0.8164966 |  | 0 | 0.2041241 | 1.038589 | 0.05176872 | 1.132696 | 0.5163978 | 0.1055304 | 0 | 0.3060501 | 0 | 0.5163978 | 0.2529822 | 0.5477226 | 0.5822371 | 0.5621388 |  | 1.867619 | 0.194079 | 0.2228602
| Rel.Std.Dev. |  | 2.384% | 4.999% | 12.25% |  | 0% | 2.525% | 16.4% | 0.583% | 12.52% | 5.342% | 1.575% | 0% | 2.761% | 0% | 6.197% | 2.811% | 7.303% | 6.034% | 6.177% |  | 19.87% | 2.261% | 2.537%
| PDM3 |  | 8.324% | -8.956% | -25.68% |  | 22.63% | -9.885% | -29.39% | -1.003% | 0.8919% | 7.767% | -25.33% | 11.48% | 23.56% | 11.48% | -7.098% | 0.3344% | -16.39% | 7.581% | 1.449% |  | 4.794% | -4.311% | -2.081%
| Z-Score (Absolute) |  | 0.9 | NA | NA | NA | NA | 0.99 | 3 | 0.07 | 0.13 | NA | 2.58 | NA | 2.47 | NA | NA | 0.07 | NA | 0.82 | 0.18 | 4.54 | 0.53 | 0.41 | 0.18
Results from laboratories 2, 3, 4, 7, 13, 15, 18, 19 and 21 were removed due to their 1 ppm reading resolution.
| Analytical results for Si in OREAS 273 (Indicative Value 0.006 wt.%) | [26 empty] | Indicative
Si | Round | Replicate | Lab | [24 empty] | 1
| No | No | 2.07 | [24 empty] | wt.%
|  |  | AR*MS | [24 empty] | 3
|  |  | 25g | [24 empty] | 3
| 1 | 1 | 0.004 | [24 empty] | 1
| 1 | 2 | 0.006 | [24 empty] | 7
| 1 | 3 | 0.0055 | [24 empty] | 16
| 1 | 4 | 0.007 | [24 empty] | 0.005666667
| 1 | 5 | 0.006 | [24 empty] | 15
| 1 | 6 | 0.0055
| Mean |  | 0.005666667
| Median |  | 0.00575
| Std Dev. |  | 0.0009831921
| Rel.Std.Dev. |  | 17.35%
| PDM3 |  | -6.661e-14%
| Z-Score (Absolute) |  | NA
| Analytical results for Sm in OREAS 273 (Certified Value 2.39 ppm) | [26 empty] | Certified
Sm | Round | Replicate | Lab | Lab | Lab | Lab | Lab | Lab | Lab | Lab | [17 empty] | 1
| No | No | 2.02 | 2.07 | 2.08 | 2.10 | 2.12 | 2.14 | 2.16 | 2.19 | [17 empty] | ppm
|  |  | AR*MS | AR*MS | AR*MS | AR*MS | AR*MS | AR*MS | AR*OES/MS | AR*MS | [17 empty] | 2
|  |  | 04g | 25g | 40g | 0.5g | 25g | 0.25g | 0.5g | 0.4g | [17 empty] | 3
| 1 | 1 | 2.65 | 2.5 | 2.33 | 2.331 | 2.47 | 2.31 | 2.8 | 2.2 | [17 empty] | 1
| 1 | 2 | 2.64 | 2.3 | 2.48 | 2.222 | 2.47 | 2.39 | 2.6 | 2.16 | [17 empty] | 21
| 1 | 3 | 2.57 | 2.2 | 2.47 | 2.315 | 2.44 | 2.37 | 2.1 | 2.3 | [17 empty] | 16
| 1 | 4 | 2.59 | 2.6 | 2.47 | 2.355 | 2.43 | 2.34 | 2.3 | 2.12 | [17 empty] | 2.391979
| 1 | 5 | 2.63 | 2.2 | 2.47 | 2.376 | 2.49 | 2.31 | 2.6 | 2.08 | [17 empty] | 115
| 1 | 6 | 2.58 | 2.3 | 2.42 | 2.304 | 2.46 | 2.41 | 2.1 | 2.13
| Mean |  | 2.61 | 2.35 | 2.44 | 2.317167 | 2.46 | 2.355 | 2.416667 | 2.165
| Median |  | 2.61 | 2.3 | 2.47 | 2.323 | 2.465 | 2.355 | 2.45 | 2.145
| Std Dev. |  | 0.03405877 | 0.1643168 | 0.05796551 | 0.05351417 | 0.0219089 | 0.041833 | 0.2926887 | 0.07739509
| Rel.Std.Dev. |  | 1.305% | 6.992% | 2.376% | 2.309% | 0.8906% | 1.776% | 12.11% | 3.575%
| PDM3 |  | 9.115% | -1.755% | 2.008% | -3.128% | 2.844% | -1.546% | 1.032% | -9.489%
| Z-Score (Absolute) |  | 2.46 | 0.39 | 0.59 | 0.75 | 0.81 | 0.34 | 0.34 | 2.42
| Analytical results for Sn in OREAS 273 (Certified Value 0.6 ppm) | [26 empty] | Certified
Sn | Round | Replicate | Lab | Lab | Lab | Lab | Lab | Lab | Lab | Lab | Lab | Lab | Lab | Lab | Lab | Lab | Lab | Lab | Lab | Lab | Lab | Lab | Lab | Lab |  |  |  | 1
| No | No | 2.01 | 2.02 | 2.03 | 2.04 | 2.06 | 2.07 | 2.08 | 2.09 | 2.10 | 2.12 | 2.13 | 2.14 | 2.15 | 2.16 | 2.18 | 2.19 | 2.20 | 2.21 | 2.28 | 2.29 | 2.30 | 2.31 |  |  |  | ppm
|  |  | AR*MS | AR*MS | AR*OES | AR*OES/MS | AR*OES/MS | AR*MS | AR*MS | AR*OES/MS | AR*MS | AR*MS | AR*OES/MS | AR*MS | AR*MS | AR*OES/MS | AR*MS | AR*MS | AR*MS | AR*OES/MS | AR*OES/MS | AR*MS | AR*OES/MS | AR*MS |  |  |  | 2
|  |  | 0.5g | 04g | 0.5g | 0.25g | 0.25g | 25g | 40g | 0.25g | 0.5g | 25g | 01g | 0.25g | 01g | 0.5g | 0.25g | 0.4g | 0.5g | 01g | 0.2g | 0.5g | 0.5g | 0.5g |  |  |  | 2
| 1 | 1 | 0.6 | 0.6 | < 10 | < 0.3 | 1 | 0.5 | < 1 | 0.5 | 0.63 | 0.6 | < 0.5 | 0.721 | 0.7 | 0.69 | 0.5 | 0.6 | 0.5 | 0.8 | < 20 | 0.7 | 0.6 | 0.6 |  |  |  | 1
| 1 | 2 | 0.6 | 0.5 | < 10 | < 0.3 | 0.9 | 0.5 | < 1 | 0.5 | 0.61 | 0.6 | < 0.5 | 0.735 | 0.65 | 0.7 | 0.5 | 0.6 | 0.6 | 0.7 | < 20 | 0.6 | 0.7 | 0.5 |  |  |  | 22
| 1 | 3 | 0.6 | 0.6 | < 10 | < 0.3 | 0.9 | 0.5 | < 1 | 0.6 | 0.51 | 0.7 | < 0.5 | 0.725 | 0.68 | 0.65 | 0.5 | 0.6 | 0.6 | 0.8 | < 20 | 0.7 | 0.6 | 0.6 |  |  |  | 16
| 1 | 4 | 0.6 | 0.5 | < 10 | < 0.3 | 1 | 0.5 | < 1 | 0.5 | 0.6 | 0.6 | < 0.5 | 0.726 | 0.68 | 0.71 | 0.5 | 0.6 | 0.6 | 0.7 | < 20 | 0.7 | 0.6 | 0.6 |  |  |  | 0.5981667
| 1 | 5 | 0.6 | 0.5 | < 10 | 0.4 | 0.9 | 0.5 | < 1 | 0.5 | 0.63 | 0.6 | < 0.5 | 0.73 | 0.68 | 0.7 | 0.5 | 0.6 | 0.5 | 0.7 | < 20 | 0.6 | 0.6 | 0.6 |  |  |  | 116
| 1 | 6 | 0.6 | 0.6 | < 10 | < 0.3 | 0.9 | 0.5 | < 1 | 0.5 | 0.61 | 0.6 | < 0.5 | 0.732 | 0.67 | 0.69 | 0.5 | 0.6 | 0.5 | 0.7 | < 20 | 0.7 | 0.7 | 0.6
| Mean |  | 0.6 | 0.55 |  | 0.4 | 0.9333333 | 0.5 |  | 0.5166667 | 0.5983333 | 0.6166667 |  | 0.7281667 | 0.6766667 | 0.69 | 0.5 | 0.6 | 0.55 | 0.7333333 |  | 0.6666667 | 0.6333333 | 0.5833333
| Median |  | 0.6 | 0.55 |  | 0.4 | 0.9 | 0.5 |  | 0.5 | 0.61 | 0.6 |  | 0.728 | 0.68 | 0.695 | 0.5 | 0.6 | 0.55 | 0.7 |  | 0.7 | 0.6 | 0.6
| Std Dev. |  | 0 | 0.05477226 |  |  | 0.05163978 | 0 |  | 0.04082483 | 0.04490731 | 0.04082483 |  | 0.005115336 | 0.01632993 | 0.02097618 | 0 | 0 | 0.05477226 | 0.05163978 |  | 0.05163978 | 0.05163978 | 0.04082483
| Rel.Std.Dev. |  | 0% | 9.959% |  |  | 5.533% | 0% |  | 7.902% | 7.505% | 6.62% |  | 0.7025% | 2.413% | 3.04% | 0% | 0% | 9.959% | 7.042% |  | 7.746% | 8.154% | 6.999%
| PDM3 |  | 0.3065% | -8.052% |  | -33.13% | 56.03% | -16.41% |  | -13.62% | 0.02786% | 3.093% |  | 21.73% | 13.12% | 15.35% | -16.41% | 0.3065% | -8.052% | 22.6% |  | 11.45% | 5.879% | -2.48%
| Z-Score (Absolute) |  | 0 | 0.39 | 34.23 | 3.18 | 2.59 | 0.78 | 0.78 | 0.65 | 0.01 | 0.13 | 2.72 | 1 | 0.6 | 0.7 | 0.78 | 0 | 0.39 | 1.04 | 73.14 | 0.52 | 0.26 | 0.13
| Analytical results for Sr in OREAS 273 (Certified Value 308 ppm) | [26 empty] | Certified
Sr | Round | Replicate | Lab | Lab | Lab | Lab | Lab | Lab | Lab | Lab | Lab | Lab | Lab | Lab | Lab | Lab | Lab | Lab | Lab | Lab | Lab | Lab | Lab | Lab | Lab | Lab |  | 1
| No | No | 2.01 | 2.02 | 2.03 | 2.04 | 2.06 | 2.07 | 2.08 | 2.09 | 2.10 | 2.12 | 2.13 | 2.14 | 2.15 | 2.16 | 2.18 | 2.19 | 2.20 | 2.21 | 2.23 | 2.27 | 2.28 | 2.29 | 2.30 | 2.31 |  | ppm
|  |  | AR*MS | AR*MS | AR*OES | AR*OES | AR*OES/MS | AR*MS | AR*MS | AR*OES/MS | AR*MS | AR*MS | AR*OES/MS | AR*MS | AR*MS | AR*OES/MS | AR*OES | AR*OES | AR*MS | AR*OES/MS | AR*MS | AR*MS | AR*OES/MS | AR*MS | AR*OES/MS | AR*MS |  | 0
|  |  | 0.5g | 04g | 0.5g | 0.25g | 0.25g | 25g | 40g | 0.25g | 0.5g | 25g | 01g | 0.25g | 01g | 0.5g | 0.25g | 0.4g | 0.5g | 01g | 30g | 0.5g | 0.2g | 0.5g | 0.5g | 0.5g |  | 0
| 1 | 1 | 325 | 336 | 204 | 300.6 | 338 | 270 | 299 | 240 | 310.25 | 300.3 | 232.3 | 314 | 338.74 | 340 | 304 | 278 | 319 | 309 | 300.5 | 265.6 | 341 | 334 | 303 | 316 |  | 1
| 1 | 2 | 326 | 328 | 205 | 302.3 | 342 | 262 | 319 | 242 | 304.7 | 294.6 | 231.8 | 320 | 328.18 | 327 | 299 | 265 | 315 | 310 | 297.8 | 252.8 | 343 | 330 | 301.1 | 320 |  | 23
| 1 | 3 | 321 | 335 | 204 | 305.5 | 340 | 259 | 322 | 241 | 310.71 | 302.8 | 228.4 | 325 | 333.37 | 304 | 307 | 299 | 324 | 304 | 302.1 | 262.6 | 340 | 334 | 300.7 | 318 |  | 16
| 1 | 4 | 326 | 333 | 204 | 308.2 | 340 | 265 | 311 | 242 | 307.81 | 303 | 233 | 318 | 327.89 | 339 | 305 | 282 | 322 | 309 | 298.7 | 266.6 | 343 | 335 | 306.9 | 316 |  | 308.1954
| 1 | 5 | 323 | 328 | 202 | 294.1 | 343 | 263 | 318 | 243 | 315.61 | 304.4 | 231.5 | 312 | 339.55 | 324 | 306 | 294 | 316 | 307 | 301.8 | 259.7 | 340 | 337 | 305.3 | 318 |  | 117
| 1 | 6 | 331 | 334 | 203 | 310.1 | 331 | 267 | 310 | 238 | 301.18 | 298.6 | 228 | 316 | 321.42 | 330 | 304 | 289 | 325 | 303 | 319.4 | 263.6 | 350 | 336 | 302.9 | 320
| Mean |  | 325.3333 | 332.3333 | 203.6667 | 303.4667 | 339 | 264.3333 | 313.1667 | 241 | 308.3767 | 300.6167 | 230.8333 | 317.5 | 331.525 | 327.3333 | 304.1667 | 284.5 | 320.1667 | 307 | 303.3833 | 261.8167 | 342.8333 | 334.3333 | 303.3167 | 318
| Median |  | 325.5 | 333.5 | 204 | 303.9 | 340 | 264 | 314.5 | 241.5 | 309.03 | 301.55 | 231.65 | 317 | 330.775 | 328.5 | 304.5 | 285.5 | 320.5 | 308 | 301.15 | 263.1 | 342 | 334.5 | 302.95 | 318
| Std Dev. |  | 3.386247 | 3.50238 | 1.032796 | 5.79402 | 4.289522 | 3.88158 | 8.376555 | 1.788854 | 5.037974 | 3.609109 | 2.105865 | 4.636809 | 7.019603 | 13.10979 | 2.786874 | 12.24337 | 4.167333 | 2.898275 | 8.026311 | 5.035242 | 3.763863 | 2.42212 | 2.400347 | 1.788854
| Rel.Std.Dev. |  | 1.041% | 1.054% | 0.5071% | 1.909% | 1.265% | 1.468% | 2.675% | 0.7423% | 1.634% | 1.201% | 0.9123% | 1.46% | 2.117% | 4.005% | 0.9162% | 4.303% | 1.302% | 0.9441% | 2.646% | 1.923% | 1.098% | 0.7245% | 0.7914% | 0.5625%
| PDM3 |  | 5.561% | 7.832% | -33.92% | -1.534% | 9.995% | -14.23% | 1.613% | -21.8% | 0.05882% | -2.459% | -25.1% | 3.019% | 7.57% | 6.21% | -1.307% | -7.688% | 3.884% | -0.3879% | -1.561% | -15.05% | 11.24% | 8.481% | -1.583% | 3.181%
| Z-Score (Absolute) |  | 0.64 | 0.89 | 3.76 | 0.15 | 1.13 | 1.57 | 0.2 | 2.41 | 0.02 | 0.26 | 2.78 | 0.35 | 0.86 | 0.71 | 0.13 | 0.84 | 0.45 | 0.02 | 0.16 | 1.66 | 1.27 | 0.96 | 0.16 | 0.37
| Analytical results for Ta in OREAS 273 (Certified Value < 0.01 ppm) | [26 empty] | Certified
Ta | Round | Replicate | Lab | Lab | Lab | Lab | Lab | Lab | Lab | Lab | Lab | Lab | Lab | Lab | Lab | Lab | Lab | Lab | Lab | Lab | Lab | Lab | Lab |  |  |  |  | 1
| No | No | 2.01 | 2.02 | 2.03 | 2.04 | 2.06 | 2.07 | 2.09 | 2.10 | 2.12 | 2.13 | 2.14 | 2.15 | 2.16 | 2.18 | 2.19 | 2.20 | 2.21 | 2.28 | 2.29 | 2.30 | 2.31 |  |  |  |  | ppm
|  |  | AR*MS | AR*MS | AR*OES | AR*OES/MS | AR*OES/MS | AR*MS | AR*OES/MS | AR*MS | AR*MS | AR*OES/MS | AR*MS | AR*MS | AR*OES/MS | AR*MS | AR*MS | AR*MS | AR*OES/MS | AR*OES/MS | AR*MS | AR*OES/MS | AR*MS |  |  |  |  | 3
|  |  | 0.5g | 04g | 0.5g | 0.25g | 0.25g | 25g | 0.25g | 0.5g | 25g | 01g | 0.25g | 01g | 0.5g | 0.25g | 0.4g | 0.5g | 01g | 0.2g | 0.5g | 0.5g | 0.5g |  |  |  |  | 3
| 1 | 1 | < 0.01 | < 0.005 | < 5 | < 0.05 | 0.07 | < 0.5 | < 0.1 | < 0.01 | < 0.01 | < 0.05 | 0.007 | < 0.01 | < 0.05 | < 0.05 | < 0.05 | < 0.01 | < 0.05 | < 10 | 0.02 | < 0.01 | < 0.01 |  |  |  |  | 1
| 1 | 2 | < 0.01 | < 0.005 | < 5 | < 0.05 | 0.06 | < 0.5 | < 0.1 | < 0.01 | < 0.01 | < 0.05 | 0.0072 | < 0.01 | < 0.05 | < 0.05 | < 0.05 | < 0.01 | < 0.05 | < 10 | 0.01 | < 0.01 | < 0.01 |  |  |  |  | 24
| 1 | 3 | < 0.01 | < 0.005 | < 5 | < 0.05 | 0.09 | < 0.5 | < 0.1 | < 0.01 | < 0.01 | < 0.05 | 0.0071 | < 0.01 | < 0.05 | < 0.05 | < 0.05 | < 0.01 | < 0.05 | < 10 | 0.01 | < 0.01 | < 0.01 |  |  |  |  | 16
| 1 | 4 | < 0.01 | < 0.005 | < 5 | < 0.05 | 0.09 | < 0.5 | < 0.1 | < 0.01 | < 0.01 | < 0.05 | 0.0069 | < 0.01 | < 0.05 | < 0.05 | < 0.05 | < 0.01 | < 0.05 | < 10 | 0.01 | 0.02 | < 0.01 |  |  |  |  | < 0.01
| 1 | 5 | < 0.01 | < 0.005 | < 5 | < 0.05 | 0.09 | < 0.5 | < 0.1 | < 0.01 | < 0.01 | < 0.05 | 0.007 | < 0.01 | < 0.05 | < 0.05 | < 0.05 | < 0.01 | < 0.05 | < 10 | 0.01 | < 0.01 | < 0.01 |  |  |  |  | 118
| 1 | 6 | < 0.01 | < 0.005 | < 5 | < 0.05 | 0.11 | < 0.5 | < 0.1 | < 0.01 | < 0.01 | < 0.05 | 0.0071 | < 0.01 | < 0.05 | < 0.05 | < 0.05 | < 0.01 | < 0.05 | < 10 | 0.01 | < 0.01 | < 0.01
| Mean | [5 empty] | 0.085 | [5 empty] | 0.00705 | [7 empty] | 0.01166667 | 0.02
| Median | [5 empty] | 0.09 | [5 empty] | 0.00705 | [7 empty] | 0.01 | 0.02
| Std Dev. | [5 empty] | 0.01760682 | [5 empty] | 0.0001048809 | [7 empty] | 0.004082483
| Rel.Std.Dev. | [5 empty] | 20.71% | [5 empty] | 1.488% | [7 empty] | 34.99%
PDM3
| Z-Score (Absolute) |  | 0.67 | 0.76 | 83.45 | 0 | 2.02 | 7.59 | 0.84 | 0.67 | 0.67 | 0 | 0.61 | 0.67 | 0 | 0 | 0 | 0.67 | 0 | 167.73 | 0.45 | 0.59 | 0.67
| Analytical results for Tb in OREAS 273 (Certified Value 0.44 ppm) | [26 empty] | Certified
Tb | Round | Replicate | Lab | Lab | Lab | Lab | Lab | Lab | Lab | Lab | Lab | Lab | [15 empty] | 1
| No | No | 2.02 | 2.04 | 2.07 | 2.08 | 2.10 | 2.12 | 2.14 | 2.16 | 2.18 | 2.19 | [15 empty] | ppm
|  |  | AR*MS | AR*OES/MS | AR*MS | AR*MS | AR*MS | AR*MS | AR*MS | AR*OES/MS | AR*MS | AR*MS | [15 empty] | 2
|  |  | 04g | 0.25g | 25g | 40g | 0.5g | 25g | 0.25g | 0.5g | 0.25g | 0.4g | [15 empty] | 3
| 1 | 1 | 0.5 | 0.48 | 0.5 | 0.43 | 0.461 | 0.4 | 0.415 | 0.4 | 0.42 | 0.4 | [15 empty] | 1
| 1 | 2 | 0.485 | 0.48 | 0.45 | 0.45 | 0.439 | 0.4 | 0.426 | 0.4 | 0.42 | 0.39 | [15 empty] | 25
| 1 | 3 | 0.495 | 0.46 | 0.45 | 0.445 | 0.447 | 0.41 | 0.439 | 0.4 | 0.42 | 0.41 | [15 empty] | 16
| 1 | 4 | 0.485 | 0.51 | 0.5 | 0.45 | 0.458 | 0.41 | 0.413 | 0.5 | 0.42 | 0.39 | [15 empty] | 0.4408148
| 1 | 5 | 0.485 | 0.48 | 0.45 | 0.45 | 0.453 | 0.4 | 0.428 | 0.4 | 0.42 | 0.38 | [15 empty] | 119
| 1 | 6 | 0.475 | 0.45 | 0.45 | 0.435 | 0.449 | 0.41 | 0.421 | 0.5 | 0.42 | 0.39
| Mean |  | 0.4875 | 0.4766667 | 0.4666667 | 0.4433333 | 0.4511667 | 0.405 | 0.4236667 | 0.4333333 | 0.42 | 0.3933333
| Median |  | 0.485 | 0.48 | 0.45 | 0.4475 | 0.451 | 0.405 | 0.4235 | 0.4 | 0.42 | 0.39
| Std Dev. |  | 0.008803408 | 0.02065591 | 0.02581989 | 0.00875595 | 0.007960318 | 0.005477226 | 0.009542886 | 0.05163978 | 0 | 0.01032796
| Rel.Std.Dev. |  | 1.806% | 4.333% | 5.533% | 1.975% | 1.764% | 1.352% | 2.252% | 11.92% | 0% | 2.626%
| PDM3 |  | 10.59% | 8.133% | 5.865% | 0.5713% | 2.348% | -8.125% | -3.89% | -1.697% | -4.722% | -10.77%
| Z-Score (Absolute) |  | 1.28 | 0.96 | 0.67 | 0 | 0.23 | 1.11 | 0.57 | NA | 0.67 | 1.44
Results from laboratory 16 were removed due to their 0.1 ppm reading resolution.
| Analytical results for Te in OREAS 273 (Certified Value 0.2 ppm) | [26 empty] | Certified
Te | Round | Replicate | Lab | Lab | Lab | Lab | Lab | Lab | Lab | Lab | Lab | Lab | Lab | Lab | Lab | Lab | Lab | Lab | Lab | Lab | Lab | Lab | Lab | Lab | Lab | Lab |  | 1
| No | No | 2.01 | 2.02 | 2.03 | 2.04 | 2.06 | 2.07 | 2.08 | 2.09 | 2.10 | 2.12 | 2.13 | 2.14 | 2.15 | 2.16 | 2.18 | 2.19 | 2.20 | 2.21 | 2.23 | 2.27 | 2.28 | 2.29 | 2.30 | 2.31 |  | ppm
|  |  | AR*MS | AR*MS | AR*OES | AR*OES/MS | AR*OES/MS | AR*MS | AR*MS | AR*OES/MS | AR*MS | AR*MS | AR*OES/MS | AR*MS | AR*MS | AR*OES/MS | AR*MS | AR*MS | AR*MS | AR*OES/MS | AR*MS | AR*MS | AR*OES/MS | AR*MS | AR*OES/MS | AR*MS |  | 2
|  |  | 0.5g | 04g | 0.5g | 0.25g | 0.25g | 25g | 40g | 0.25g | 0.5g | 25g | 01g | 0.25g | 01g | 0.5g | 0.25g | 0.4g | 0.5g | 01g | 30g | 0.5g | 0.2g | 0.5g | 0.5g | 0.5g |  | 2
| 1 | 1 | 0.22 | 0.2 | < 5 | 0.19 | 0.21 | 0.2 | < 0.2 | < 0.1 | 0.21 | 0.23 | 0.14 | 0.187 | 0.24 | 0.24 | 0.17 | 0.2 | 0.19 | < 0.05 | 0.25 | 0.19 | < 10 | 0.21 | 0.15 | 0.23 |  | 1
| 1 | 2 | 0.22 | 0.2 | < 5 | 0.17 | 0.26 | 0.2 | 0.2 | 0.1 | 0.21 | 0.15 | 0.16 | 0.202 | 0.2 | 0.2 | 0.15 | 0.2 | 0.2 | < 0.05 | 0.31 | 0.18 | < 10 | 0.15 | 0.22 | 0.19 |  | 26
| 1 | 3 | 0.22 | 0.18 | < 5 | 0.21 | 0.26 | 0.2 | 0.2 | 0.3 | 0.23 | 0.32 | 0.15 | 0.197 | 0.2 | 0.23 | 0.18 | 0.2 | 0.2 | < 0.05 | 0.18 | 0.21 | < 10 | 0.31 | 0.12 | 0.23 |  | 16
| 1 | 4 | 0.19 | 0.18 | < 5 | 0.21 | 0.22 | 0.2 | 0.2 | 0.1 | 0.22 | 0.39 | 0.16 | 0.186 | 0.21 | 0.21 | 0.15 | 0.2 | 0.19 | < 0.05 | 0.29 | 0.19 | < 10 | 0.15 | 0.13 | 0.22 |  | 0.2023529
| 1 | 5 | 0.21 | 0.18 | < 5 | 0.18 | 0.35 | 0.2 | 0.2 | 0.1 | 0.22 | 0.35 | 0.14 | 0.201 | 0.26 | 0.22 | 0.15 | 0.2 | 0.19 | < 0.05 | 0.22 | 0.2 | < 10 | 0.22 | 0.22 | 0.22 |  | 120
| 1 | 6 | 0.2 | 0.2 | < 5 | 0.19 | 0.31 | 0.2 | 0.2 | 0.2 | 0.21 | 0.16 | 0.13 | 0.185 | 0.19 | 0.23 | 0.18 | 0.2 | 0.17 | < 0.05 | 0.24 | 0.2 | < 10 | 0.23 | 0.13 | 0.21
| Mean |  | 0.21 | 0.19 |  | 0.1916667 | 0.2683333 | 0.2 | 0.2 | 0.16 | 0.2166667 | 0.2666667 | 0.1466667 | 0.193 | 0.2166667 | 0.2216667 | 0.1633333 | 0.2 | 0.19 |  | 0.2483333 | 0.195 |  | 0.2116667 | 0.1616667 | 0.2166667
| Median |  | 0.215 | 0.19 |  | 0.19 | 0.26 | 0.2 | 0.2 | 0.1 | 0.215 | 0.275 | 0.145 | 0.192 | 0.205 | 0.225 | 0.16 | 0.2 | 0.19 |  | 0.245 | 0.195 |  | 0.215 | 0.14 | 0.22
| Std Dev. |  | 0.01264911 | 0.01095445 |  | 0.01602082 | 0.05344779 | 3.040471e-17 | 0 | 0.08944272 | 0.008164966 | 0.1013246 | 0.0121106 | 0.007874008 | 0.0273252 | 0.0147196 | 0.01505545 | 3.040471e-17 | 0.01095445 |  | 0.04708149 | 0.01048809 |  | 0.05946988 | 0.04622409 | 0.01505545
| Rel.Std.Dev. |  | 6.023% | 5.766% |  | 8.359% | 19.92% | 1.52e-14% | 0% | 55.9% | 3.768% | 38% | 8.257% | 4.08% | 12.61% | 6.64% | 9.218% | 1.52e-14% | 5.766% |  | 18.96% | 5.379% |  | 28.1% | 28.59% | 6.949%
| PDM3 |  | 3.779% | -6.105% |  | -5.281% | 32.61% | -1.163% | -1.163% | -20.93% | 7.074% | 31.78% | -27.52% | -4.622% | 7.074% | 9.545% | -19.28% | -1.163% | -6.105% |  | 22.72% | -3.634% |  | 4.603% | -20.11% | 7.074%
| Z-Score (Absolute) |  | 0.03 | 0.67 | 74.09 | 0.62 | 1.86 | NA | NA | NA | 0.19 | 1.81 | 2.08 | 0.58 | 0.19 | 0.35 | 1.54 | NA | 0.67 | 6.01 | 1.21 | 0.51 | 155.01 | 0.03 | 1.59 | 0.19
Results from laboratories 7, 8, 9 and 19 were removed due to their 0.1 ppm reading resolution.
| Analytical results for Th in OREAS 273 (Certified Value 2.43 ppm) | [26 empty] | Certified
Th | Round | Replicate | Lab | Lab | Lab | Lab | Lab | Lab | Lab | Lab | Lab | Lab | Lab | Lab | Lab | Lab | Lab | Lab | Lab | Lab | Lab | Lab | Lab | Lab |  |  |  | 1
| No | No | 2.01 | 2.02 | 2.04 | 2.07 | 2.08 | 2.09 | 2.10 | 2.12 | 2.13 | 2.14 | 2.15 | 2.16 | 2.18 | 2.19 | 2.20 | 2.21 | 2.23 | 2.27 | 2.28 | 2.29 | 2.30 | 2.31 |  |  |  | ppm
|  |  | AR*MS | AR*MS | AR*OES/MS | AR*MS | AR*MS | AR*OES/MS | AR*MS | AR*MS | AR*OES/MS | AR*MS | AR*MS | AR*OES/MS | AR*MS | AR*MS | AR*MS | AR*OES/MS | AR*MS | AR*MS | AR*OES/MS | AR*MS | AR*OES/MS | AR*MS |  |  |  | 2
|  |  | 0.5g | 04g | 0.25g | 25g | 40g | 0.25g | 0.5g | 25g | 01g | 0.25g | 01g | 0.5g | 0.25g | 0.4g | 0.5g | 01g | 30g | 0.5g | 0.2g | 0.5g | 0.5g | 0.5g |  |  |  | 3
| 1 | 1 | 2.4 | 3.02 | 2.4 | 2.5 | 1.9 | 2.3 | 2.525 | 2.3 | 2.43 | 2.55 | 2.46 | 3.1 | 2.5 | 2.45 | 2.3 | 2.63 | 2.6 | 2.3 | < 10 | 2.3 | 2.8 | 2.3 |  |  |  | 1
| 1 | 2 | 2.5 | 3.02 | 2.5 | 2.3 | 2 | 2.3 | 2.438 | 2.3 | 2.35 | 2.73 | 2.45 | 2.9 | 2.5 | 2.38 | 2.2 | 2.69 | 2.7 | 2.2 | < 10 | 2.3 | 2.9 | 2.4 |  |  |  | 27
| 1 | 3 | 2.4 | 2.94 | 2.3 | 2.3 | 1.95 | 2.3 | 2.469 | 2.4 | 2.33 | 2.77 | 2.45 | 2.8 | 2.6 | 2.46 | 2.3 | 2.6 | 2.5 | 2.4 | < 10 | 2.5 | 2.9 | 2.4 |  |  |  | 16
| 1 | 4 | 2.3 | 2.94 | 2.3 | 2.5 | 2 | 2.3 | 2.501 | 2.3 | 2.41 | 2.65 | 2.44 | 3.1 | 2.5 | 2.37 | 2.3 | 2.68 | 2.5 | 2.4 | < 10 | 2.5 | 2.8 | 2.4 |  |  |  | 2.427471
| 1 | 5 | 2.4 | 2.94 | 2.5 | 2.3 | 2 | 2.3 | 2.507 | 2.3 | 2.42 | 2.64 | 2.47 | 2.9 | 2.5 | 2.32 | 2.3 | 2.65 | 2.6 | 2.3 | < 10 | 2.5 | 2.9 | 2.5 |  |  |  | 121
| 1 | 6 | 2.4 | 2.96 | 2.4 | 2.2 | 1.95 | 2.2 | 2.482 | 2.3 | 2.34 | 2.58 | 2.42 | 2.9 | 2.5 | 2.4 | 2.3 | 2.68 | 3.3 | 2.3 | < 10 | 2.4 | 2.9 | 2.3
| Mean |  | 2.4 | 2.97 | 2.4 | 2.35 | 1.966667 | 2.283333 | 2.487 | 2.316667 | 2.38 | 2.653333 | 2.448333 | 2.95 | 2.516667 | 2.396667 | 2.283333 | 2.655 | 2.7 | 2.316667 |  | 2.416667 | 2.866667 | 2.383333
| Median |  | 2.4 | 2.95 | 2.4 | 2.3 | 1.975 | 2.3 | 2.4915 | 2.3 | 2.38 | 2.645 | 2.45 | 2.9 | 2.5 | 2.39 | 2.3 | 2.665 | 2.6 | 2.3 |  | 2.45 | 2.9 | 2.4
| Std Dev. |  | 0.06324555 | 0.03949684 | 0.08944272 | 0.1224745 | 0.04082483 | 0.04082483 | 0.03095158 | 0.04082483 | 0.04472136 | 0.08453796 | 0.01722401 | 0.1224745 | 0.04082483 | 0.05240865 | 0.04082483 | 0.03507136 | 0.303315 | 0.07527727 |  | 0.09831921 | 0.05163978 | 0.07527727
| Rel.Std.Dev. |  | 2.635% | 1.33% | 3.727% | 5.212% | 2.076% | 1.788% | 1.245% | 1.762% | 1.879% | 3.186% | 0.7035% | 4.152% | 1.622% | 2.187% | 1.788% | 1.321% | 11.23% | 3.249% |  | 4.068% | 1.801% | 3.158%
| PDM3 |  | -1.132% | 22.35% | -1.132% | -3.191% | -18.98% | -5.938% | 2.452% | -4.565% | -1.956% | 9.304% | 0.8594% | 21.53% | 3.674% | -1.269% | -5.938% | 9.373% | 11.23% | -4.565% |  | -0.4451% | 18.09% | -1.818%
| Z-Score (Absolute) |  | 0.06 | 3.79 | 0.06 | 0.39 | 2.98 | 0.84 | 0.53 | 0.62 | 0.19 | 1.65 | 0.27 | 3.65 | 0.73 | 0.08 | 0.84 | 1.66 | 1.97 | 0.62 | 17.48 | 0.06 | 3.09 | 0.17
| Analytical results for Ti in OREAS 273 (Certified Value 0.008 wt.%) | [26 empty] | Certified
Ti | Round | Replicate | Lab | Lab | Lab | Lab | Lab | Lab | Lab | Lab | Lab | Lab | Lab | Lab | Lab | Lab | Lab | Lab | Lab | Lab | Lab | Lab | Lab | Lab |  |  |  | 1
| No | No | 2.01 | 2.02 | 2.03 | 2.04 | 2.07 | 2.08 | 2.09 | 2.10 | 2.13 | 2.14 | 2.15 | 2.16 | 2.18 | 2.19 | 2.20 | 2.21 | 2.23 | 2.27 | 2.28 | 2.29 | 2.30 | 2.31 |  |  |  | wt.%
|  |  | AR*MS | AR*OES | AR*OES | AR*OES | AR*MS | AR*OES | AR*OES/MS | AR*MS | AR*OES/MS | AR*MS | AR*OES | AR*OES/MS | AR*OES | AR*OES | AR*MS | AR*OES/MS | AR*MS | AR*MS | AR*OES/MS | AR*MS | AR*OES/MS | AR*MS |  |  |  | 3
|  |  | 0.5g | 04g | 0.5g | 0.25g | 25g | 40g | 0.25g | 0.5g | 01g | 0.25g | 01g | 0.5g | 0.25g | 0.4g | 0.5g | 01g | 30g | 0.5g | 0.2g | 0.5g | 0.5g | 0.5g |  |  |  | 3
| 1 | 1 | 0.007 | < 0.005 | 0.01 | 0.01 | 0.004 | < 0.005 | 0.007 | 0.0064 | 0.011 | 0.009534 | 0.0086 | < 0.01 | < 0.01 | 0.0075 | 0.006 | 0.0083 | 0.006 | 0.006 | < 0.01 | 0.007 | 0.006 | 0.007 |  |  |  | 1
| 1 | 2 | 0.008 | < 0.005 | 0.01 | 0.01 | 0.004 | < 0.005 | 0.007 | 0.0063 | 0.01 | 0.009677 | 0.0085 | < 0.01 | < 0.01 | 0.009 | 0.006 | 0.0084 | 0.006 | 0.006 | < 0.01 | 0.007 | 0.006 | 0.007 |  |  |  | 28
| 1 | 3 | 0.008 | < 0.005 | 0.01 | 0.01 | 0.004 | < 0.005 | 0.007 | 0.0065 | 0.009 | 0.009433 | 0.0082 | < 0.01 | < 0.01 | 0.0075 | 0.007 | 0.0086 | 0.006 | 0.006 | < 0.01 | 0.007 | 0.008 | 0.008 |  |  |  | 16
| 1 | 4 | 0.007 | < 0.005 | 0.01 | 0.01 | 0.004 | < 0.005 | 0.007 | 0.0063 | 0.011 | 0.009567 | 0.0085 | < 0.01 | < 0.01 | 0.007 | 0.006 | 0.0087 | 0.006 | 0.006 | < 0.01 | 0.007 | 0.007 | 0.007 |  |  |  | 0.00750801
| 1 | 5 | 0.007 | < 0.005 | 0.01 | 0.01 | 0.004 | < 0.005 | 0.006 | 0.0064 | 0.01 | 0.009851 | 0.0082 | < 0.01 | < 0.01 | 0.007 | 0.006 | 0.0086 | 0.006 | 0.006 | < 0.01 | 0.007 | 0.007 | 0.007 |  |  |  | 122
| 1 | 6 | 0.007 | < 0.005 | 0.01 | 0.01 | 0.004 | < 0.005 | 0.006 | 0.0063 | 0.011 | 0.009655 | 0.008 | < 0.01 | < 0.01 | 0.0075 | 0.006 | 0.0085 | 0.006 | 0.006 | < 0.01 | 0.007 | 0.007 | 0.007
| Mean |  | 0.007333333 |  | 0.01 | 0.01 | 0.004 |  | 0.006666667 | 0.006366667 | 0.01033333 | 0.0096195 | 0.008333333 |  |  | 0.007583333 | 0.006166667 | 0.008516667 | 0.006 | 0.006 |  | 0.007 | 0.006833333 | 0.007166667
| Median |  | 0.007 |  | 0.01 | 0.01 | 0.004 |  | 0.007 | 0.00635 | 0.0105 | 0.009611 | 0.00835 |  |  | 0.0075 | 0.006 | 0.00855 | 0.006 | 0.006 |  | 0.007 | 0.007 | 0.007
| Std Dev. |  | 0.0005163978 |  | 0 | 0 | 0 |  | 0.0005163978 | 8.164966e-05 | 0.0008164966 | 0.0001435322 | 0.000233809 |  |  | 0.0007359801 | 0.0004082483 | 0.000147196 | 9.501472e-19 | 9.501472e-19 |  | 9.501472e-19 | 0.0007527727 | 0.0004082483
| Rel.Std.Dev. |  | 7.042% |  | 0% | 0% | 0% |  | 7.746% | 1.282% | 7.902% | 1.492% | 2.806% |  |  | 9.705% | 6.62% | 1.728% | 1.584e-14% | 1.584e-14% |  | 1.357e-14% | 11.02% | 5.696%
| PDM3 |  | -2.327% |  | 33.19% | 33.19% | -46.72% |  | -11.21% | -15.2% | 37.63% | 28.12% | 10.99% |  |  | 1.003% | -17.87% | 13.43% | -20.09% | -20.09% |  | -6.766% | -8.986% | -4.546%
| Z-Score (Absolute) |  | 0.24 | 1.72 | 1.31 | 1.31 | 1.11 | 1.72 | 0.03 | 0.16 | 1.45 | 1.16 | 0.64 | 0.71 | 0.71 | 0.34 | 0.24 | 0.71 | 0.3 | 0.3 | 0.71 | 0.1 | 0.03 | 0.17
| Analytical results for Tl in OREAS 273 (Certified Value 7.52 ppm) | [26 empty] | Certified
Tl | Round | Replicate | Lab | Lab | Lab | Lab | Lab | Lab | Lab | Lab | Lab | Lab | Lab | Lab | Lab | Lab | Lab | Lab | Lab | Lab | Lab | Lab | Lab | Lab | Lab |  |  | 1
| No | No | 2.01 | 2.02 | 2.03 | 2.04 | 2.07 | 2.08 | 2.09 | 2.10 | 2.12 | 2.13 | 2.14 | 2.15 | 2.16 | 2.18 | 2.19 | 2.20 | 2.21 | 2.23 | 2.27 | 2.28 | 2.29 | 2.30 | 2.31 |  |  | ppm
|  |  | AR*MS | AR*MS | AR*OES | AR*OES/MS | AR*MS | AR*MS | AR*OES/MS | AR*MS | AR*MS | AR*OES/MS | AR*MS | AR*MS | AR*OES/MS | AR*MS | AR*MS | AR*MS | AR*OES/MS | AR*MS | AR*MS | AR*OES/MS | AR*MS | AR*OES/MS | AR*MS |  |  | 2
|  |  | 0.5g | 04g | 0.5g | 0.25g | 25g | 40g | 0.25g | 0.5g | 25g | 01g | 0.25g | 01g | 0.5g | 0.25g | 0.4g | 0.5g | 01g | 30g | 0.5g | 0.2g | 0.5g | 0.5g | 0.5g |  |  | 2
| 1 | 1 | 8.1 | 6.26 | < 10 | 7.91 | 7.7 | 4.8 | 5.6 | 8.19 | 5.94 | 8.15 | 5.82 | 8.2 | 4.75 | 7.6 | 7.8 | 7.17 | 8.61 | 7.58 | 7.44 | 9 | 8.18 | 7.78 | 7.69 |  |  | 1
| 1 | 2 | 8.63 | 6.07 | < 10 | 7.87 | 7.85 | 4.4 | 5.67 | 7.86 | 5.93 | 7.8 | 5.99 | 8.05 | 4.83 | 7.61 | 7.5 | 7.09 | 8.64 | 7.44 | 7.22 | 8 | 7.8 | 8.1 | 7.71 |  |  | 29
| 1 | 3 | 8.32 | 6.19 | < 10 | 7.77 | 7.7 | 4.8 | 5.63 | 8.1 | 6.06 | 7.86 | 6.06 | 8.13 | 4.59 | 7.85 | 7.7 | 7.31 | 8.47 | 7.04 | 7.49 | 6 | 8.3 | 8.08 | 7.77 |  |  | 16
| 1 | 4 | 7.88 | 6.3 | < 10 | 7.77 | 7.75 | 4.9 | 5.71 | 8.16 | 5.93 | 8.05 | 5.94 | 8 | 5.02 | 7.6 | 7.4 | 6.98 | 8.57 | 7.38 | 7.59 | 8 | 7.97 | 7.78 | 7.66 |  |  | 7.520481
| 1 | 5 | 8.09 | 6.12 | < 10 | 7.87 | 7.8 | 4.9 | 5.72 | 8.11 | 5.84 | 8.16 | 5.75 | 8.17 | 5.17 | 7.64 | 7.6 | 6.93 | 8.39 | 7.78 | 7.33 | 8 | 8.23 | 8.22 | 7.92 |  |  | 123
| 1 | 6 | 8.06 | 6.23 | < 10 | 7.57 | 7.6 | 4.8 | 5.62 | 8.01 | 6.11 | 7.76 | 5.87 | 8 | 4.8 | 7.56 | 7.5 | 7.03 | 8.94 | 7.32 | 7.37 | 10 | 8.18 | 8.23 | 7.52
| Mean |  | 8.18 | 6.195 |  | 7.793333 | 7.733333 | 4.766667 | 5.658333 | 8.071667 | 5.968333 | 7.963333 | 5.905 | 8.091667 | 4.86 | 7.643333 | 7.583333 | 7.085 | 8.603333 | 7.423333 | 7.406667 | 8.166667 | 8.11 | 8.031667 | 7.711667
| Median |  | 8.095 | 6.21 |  | 7.82 | 7.725 | 4.8 | 5.65 | 8.105 | 5.935 | 7.955 | 5.905 | 8.09 | 4.815 | 7.605 | 7.55 | 7.06 | 8.59 | 7.41 | 7.405 | 8 | 8.18 | 8.09 | 7.7
| Std Dev. |  | 0.2611513 | 0.08689074 |  | 0.1235584 | 0.0875595 | 0.1861899 | 0.04956477 | 0.1205681 | 0.09867455 | 0.1787363 | 0.1139737 | 0.08704405 | 0.2055237 | 0.104435 | 0.147196 | 0.138528 | 0.1892793 | 0.249613 | 0.1294089 | 1.32916 | 0.1876166 | 0.2041976 | 0.1316688
| Rel.Std.Dev. |  | 3.193% | 1.403% |  | 1.585% | 1.132% | 3.906% | 0.876% | 1.494% | 1.653% | 2.244% | 1.93% | 1.076% | 4.229% | 1.366% | 1.941% | 1.955% | 2.2% | 3.363% | 1.747% | 16.28% | 2.313% | 2.542% | 1.707%
| PDM3 |  | 8.77% | -17.62% |  | 3.628% | 2.83% | -36.62% | -24.76% | 7.329% | -20.64% | 5.889% | -21.48% | 7.595% | -35.38% | 1.634% | 0.8357% | -5.791% | 14.4% | -1.292% | -1.513% | 8.592% | 7.839% | 6.797% | 2.542%
| Z-Score (Absolute) |  | 0.78 | 1.96 | 3.61 | 0.25 | 0.17 | 3.94 | 2.7 | 0.63 | 2.28 | 0.48 | 2.36 | 0.66 | 3.81 | 0.04 | 0.04 | 0.73 | 1.37 | 0.26 | 0.29 | NA | 0.69 | 0.58 | 0.14
Results from laboratory 28 were removed due to their 1 ppm reading resolution.
| Analytical results for Tm in OREAS 273 (Certified Value 0.23 ppm) | [26 empty] | Certified
Tm | Round | Replicate | Lab | Lab | Lab | Lab | Lab | Lab | Lab | [18 empty] | 1
| No | No | 2.02 | 2.07 | 2.08 | 2.10 | 2.12 | 2.14 | 2.16 | [18 empty] | ppm
|  |  | AR*MS | AR*MS | AR*MS | AR*MS | AR*MS | AR*MS | AR*OES/MS | [18 empty] | 2
|  |  | 04g | 25g | 40g | 0.5g | 25g | 0.25g | 0.5g | [18 empty] | 3
| 1 | 1 | 0.24 | 0.25 | 0.225 | 0.231 | 0.22 | 0.221 | 0.2 | [18 empty] | 1
| 1 | 2 | 0.235 | 0.25 | 0.24 | 0.224 | 0.21 | 0.228 | 0.2 | [18 empty] | 30
| 1 | 3 | 0.235 | 0.25 | 0.24 | 0.232 | 0.23 | 0.232 | 0.2 | [18 empty] | 16
| 1 | 4 | 0.235 | 0.25 | 0.24 | 0.236 | 0.22 | 0.225 | 0.2 | [18 empty] | 0.2296333
| 1 | 5 | 0.23 | 0.25 | 0.24 | 0.238 | 0.22 | 0.227 | 0.2 | [18 empty] | 124
| 1 | 6 | 0.235 | 0.25 | 0.225 | 0.231 | 0.22 | 0.224 | 0.2
| Mean |  | 0.235 | 0.25 | 0.235 | 0.232 | 0.22 | 0.2261667 | 0.2
| Median |  | 0.235 | 0.25 | 0.24 | 0.2315 | 0.22 | 0.226 | 0.2
| Std Dev. |  | 0.003162278 | 0 | 0.007745967 | 0.004857983 | 0.006324555 | 0.003763863 | 3.040471e-17
| Rel.Std.Dev. |  | 1.346% | 0% | 3.296% | 2.094% | 2.875% | 1.664% | 1.52e-14%
| PDM3 |  | 2.337% | 8.869% | 2.337% | 1.031% | -4.195% | -1.51% | -12.9%
| Z-Score (Absolute) |  | 0.23 | 2.52 | 0.23 | 0.23 | 2.06 | 1.12 | NA
Results from laboratory 16 were removed due to their 0.1 ppm reading resolution.
| Analytical results for U in OREAS 273 (Certified Value 5.07 ppm) | [26 empty] | Certified
U | Round | Replicate | Lab | Lab | Lab | Lab | Lab | Lab | Lab | Lab | Lab | Lab | Lab | Lab | Lab | Lab | Lab | Lab | Lab | Lab | Lab | Lab | Lab | Lab |  |  |  | 1
| No | No | 2.01 | 2.02 | 2.04 | 2.07 | 2.08 | 2.09 | 2.10 | 2.12 | 2.13 | 2.14 | 2.15 | 2.16 | 2.18 | 2.19 | 2.20 | 2.21 | 2.23 | 2.27 | 2.28 | 2.29 | 2.30 | 2.31 |  |  |  | ppm
|  |  | AR*MS | AR*MS | AR*OES/MS | AR*MS | AR*MS | AR*OES/MS | AR*MS | AR*MS | AR*OES/MS | AR*MS | AR*MS | AR*OES/MS | AR*MS | AR*MS | AR*MS | AR*OES/MS | AR*MS | AR*MS | AR*OES/MS | AR*MS | AR*OES/MS | AR*MS |  |  |  | 2
|  |  | 0.5g | 04g | 0.25g | 25g | 40g | 0.25g | 0.5g | 25g | 01g | 0.25g | 01g | 0.5g | 0.25g | 0.4g | 0.5g | 01g | 30g | 0.5g | 0.2g | 0.5g | 0.5g | 0.5g |  |  |  | 3
| 1 | 1 | 4.93 | 5.34 | 5.21 | 5.2 | 4.5 | 3.6 | 5.253 | 4.76 | 4.73 | 4.01 | 5.07 | 5.8 | 5.17 | 5.07 | 4.71 | 5.52 | 5.5 | 5.09 | < 10 | 4.9 | 5.21 | 5.13 |  |  |  | 1
| 1 | 2 | 5.24 | 5.26 | 5.23 | 4.8 | 4.75 | 3.7 | 5.13 | 4.8 | 4.57 | 3.95 | 5.1 | 5.6 | 5.2 | 4.93 | 4.62 | 5.4 | 5.2 | 4.85 | < 10 | 4.99 | 5.37 | 5.19 |  |  |  | 31
| 1 | 3 | 4.89 | 5.24 | 5.02 | 4.8 | 4.65 | 3.7 | 5.217 | 4.86 | 4.52 | 4.07 | 5.1 | 5.3 | 5.2 | 5.06 | 4.85 | 5.47 | 5.4 | 5.13 | < 10 | 5.23 | 5.32 | 5.17 |  |  |  | 16
| 1 | 4 | 4.79 | 5.2 | 5.25 | 5.2 | 4.75 | 3.7 | 5.223 | 4.71 | 4.69 | 3.97 | 5 | 5.8 | 5.14 | 4.87 | 4.66 | 5.43 | 5.4 | 5.15 | < 10 | 5.09 | 5.19 | 5.11 |  |  |  | 5.069947
| 1 | 5 | 4.94 | 5.22 | 5.18 | 4.8 | 4.65 | 3.7 | 5.188 | 4.76 | 4.69 | 4.01 | 5.16 | 5.6 | 5.25 | 4.75 | 4.66 | 5.29 | 5.2 | 4.96 | < 10 | 5.27 | 5.36 | 5.26 |  |  |  | 125
| 1 | 6 | 4.91 | 5.22 | 5.12 | 4.8 | 4.65 | 3.7 | 5.231 | 4.79 | 4.52 | 3.96 | 4.98 | 5.6 | 5.13 | 4.85 | 4.64 | 5.47 | 5.4 | 4.98 | < 10 | 5.1 | 5.36 | 4.91
| Mean |  | 4.95 | 5.246667 | 5.168333 | 4.933333 | 4.658333 | 3.683333 | 5.207 | 4.78 | 4.62 | 3.995 | 5.068333 | 5.616667 | 5.181667 | 4.921667 | 4.69 | 5.43 | 5.35 | 5.026667 |  | 5.096667 | 5.301667 | 5.128333
| Median |  | 4.92 | 5.23 | 5.195 | 4.8 | 4.65 | 3.7 | 5.22 | 4.775 | 4.63 | 3.99 | 5.085 | 5.6 | 5.185 | 4.9 | 4.66 | 5.45 | 5.4 | 5.035 |  | 5.095 | 5.34 | 5.15
| Std Dev. |  | 0.151921 | 0.05006662 | 0.08565434 | 0.2065591 | 0.09174239 | 0.04082483 | 0.04321574 | 0.0501996 | 0.09423375 | 0.04460942 | 0.06765107 | 0.1834848 | 0.04445972 | 0.1252863 | 0.08390471 | 0.07974961 | 0.1224745 | 0.1163901 |  | 0.1399524 | 0.08084965 | 0.1190658
| Rel.Std.Dev. |  | 3.069% | 0.9543% | 1.657% | 4.187% | 1.969% | 1.108% | 0.83% | 1.05% | 2.04% | 1.117% | 1.335% | 3.267% | 0.858% | 2.546% | 1.789% | 1.469% | 2.289% | 2.315% |  | 2.746% | 1.525% | 2.322%
| PDM3 |  | -2.366% | 3.486% | 1.941% | -2.695% | -8.119% | -27.35% | 2.703% | -5.719% | -8.875% | -21.2% | -0.03184% | 10.78% | 2.204% | -2.925% | -7.494% | 7.102% | 5.524% | -0.8537% |  | 0.527% | 4.57% | 1.152%
| Z-Score (Absolute) |  | 0.37 | 0.75 | 0.45 | 0.43 | 1.46 | 5.13 | 0.6 | 1.01 | 1.61 | 3.96 | 0.08 | 2.14 | 0.5 | 0.47 | 1.34 | 1.44 | 1.14 | 0.08 | 0.18 | 0.18 | 0.96 | 0.3
| Analytical results for V in OREAS 273 (Certified Value 60 ppm) | [26 empty] | Certified
V | Round | Replicate | Lab | Lab | Lab | Lab | Lab | Lab | Lab | Lab | Lab | Lab | Lab | Lab | Lab | Lab | Lab | Lab | Lab | Lab | Lab | Lab | Lab | Lab |  |  |  | 1
| No | No | 2.01 | 2.03 | 2.04 | 2.06 | 2.07 | 2.08 | 2.09 | 2.10 | 2.13 | 2.14 | 2.15 | 2.16 | 2.18 | 2.19 | 2.20 | 2.21 | 2.23 | 2.27 | 2.28 | 2.29 | 2.30 | 2.31 |  |  |  | ppm
|  |  | AR*MS | AR*OES | AR*OES/MS | AR*OES/MS | AR*MS | AR*OES | AR*OES/MS | AR*MS | AR*OES/MS | AR*MS | AR*OES | AR*OES/MS | AR*OES | AR*OES | AR*MS | AR*OES/MS | AR*MS | AR*MS | AR*OES/MS | AR*MS | AR*OES/MS | AR*MS |  |  |  | 0
|  |  | 0.5g | 0.5g | 0.25g | 0.25g | 25g | 40g | 0.25g | 0.5g | 01g | 0.25g | 01g | 0.5g | 0.25g | 0.4g | 0.5g | 01g | 30g | 0.5g | 0.2g | 0.5g | 0.5g | 0.5g |  |  |  | 0
| 1 | 1 | 58 | 55 | 54 | 62.9 | 45 | 60 | 67 | 64.1 | 72 | 60 | 70 | 86 | 60 | 57 | 54 | 68 | 61 | 56 | 66 | 58 | 59 | 55 |  |  |  | 1
| 1 | 2 | 59 | 56 | 55 | 60.8 | 45 | 60 | 68 | 63.1 | 69 | 60 | 68 | 85 | 61 | 56 | 54 | 69 | 60 | 51 | 65 | 58 | 60 | 55 |  |  |  | 32
| 1 | 3 | 58 | 56 | 55 | 62.2 | 45 | 60 | 68 | 49.7 | 71 | 62 | 68 | 74 | 61 | 63 | 56 | 69 | 61 | 55 | 64 | 59 | 61 | 56 |  |  |  | 16
| 1 | 4 | 58 | 56 | 54 | 62.6 | 45 | 60 | 68 | 64.9 | 72 | 62 | 68 | 91 | 62 | 61 | 54 | 70 | 61 | 56 | 64 | 59 | 59 | 55 |  |  |  | 60.27117
| 1 | 5 | 57 | 55 | 56 | 62.5 | 45 | 60 | 67 | 65.2 | 69 | 64 | 68 | 84 | 59 | 62 | 53 | 68 | 61 | 53 | 64 | 58 | 61 | 56 |  |  |  | 126
| 1 | 6 | 59 | 56 | 56 | 60.7 | 45 | 60 | 66 | 63.4 | 71 | 63 | 66 | 88 | 60 | 62 | 55 | 70 | 60 | 53 | 66 | 59 | 61 | 56
| Mean |  | 58.16667 | 55.66667 | 55 | 61.95 | 45 | 60 | 67.33333 | 61.73333 | 70.66667 | 61.83333 | 68 | 84.66667 | 60.5 | 60.16667 | 54.33333 | 69 | 60.66667 | 54 | 64.83333 | 58.5 | 60.16667 | 55.5
| Median |  | 58 | 56 | 55 | 62.35 | 45 | 60 | 67.5 | 63.75 | 71 | 62 | 68 | 85.5 | 60.5 | 61.5 | 54 | 69 | 61 | 54 | 64.5 | 58.5 | 60.5 | 55.5
| Std Dev. |  | 0.7527727 | 0.5163978 | 0.8944272 | 0.9565563 | 0 | 0 | 0.8164966 | 5.951358 | 1.36626 | 1.602082 | 1.264911 | 5.785038 | 1.048809 | 2.926887 | 1.032796 | 0.8944272 | 0.5163978 | 2 | 0.9831921 | 0.5477226 | 0.9831921 | 0.5477226
| Rel.Std.Dev. |  | 1.294% | 0.9277% | 1.626% | 1.544% | 0% | 0% | 1.213% | 9.64% | 1.933% | 2.591% | 1.86% | 6.833% | 1.734% | 4.865% | 1.901% | 1.296% | 0.8512% | 3.704% | 1.516% | 0.9363% | 1.634% | 0.9869%
| PDM3 |  | -3.492% | -7.64% | -8.746% | 2.785% | -25.34% | -0.4499% | 11.72% | 2.426% | 17.25% | 2.592% | 12.82% | 40.48% | 0.3797% | -0.1734% | -9.852% | 14.48% | 0.6562% | -10.4% | 7.569% | -2.939% | -0.1734% | -7.916%
| Z-Score (Absolute) |  | 0.33 | 0.67 | 0.77 | 0.2 | 2.16 | NA | 0.95 | 0.17 | 1.42 | 0.19 | 1.05 | 3.37 | 0 | 0.05 | 0.86 | 1.19 | 0.02 | 0.91 | 0.6 | 0.28 | 0.05 | 0.7
Results from laboratory 8 were removed due to their 10 ppm reading resolution.
| Analytical results for W in OREAS 273 (Certified Value 5.12 ppm) | [26 empty] | Certified
W | Round | Replicate | Lab | Lab | Lab | Lab | Lab | Lab | Lab | Lab | Lab | Lab | Lab | Lab | Lab | Lab | Lab | Lab | Lab | Lab | Lab | Lab | Lab | Lab | Lab | Lab |  | 1
| No | No | 2.01 | 2.02 | 2.03 | 2.04 | 2.06 | 2.07 | 2.08 | 2.09 | 2.10 | 2.12 | 2.13 | 2.14 | 2.15 | 2.16 | 2.18 | 2.19 | 2.20 | 2.21 | 2.23 | 2.27 | 2.28 | 2.29 | 2.30 | 2.31 |  | ppm
|  |  | AR*MS | AR*MS | AR*OES | AR*OES | AR*OES/MS | AR*MS | AR*MS | AR*OES/MS | AR*MS | AR*MS | AR*OES/MS | AR*MS | AR*MS | AR*OES/MS | AR*MS | AR*MS | AR*MS | AR*OES/MS | AR*MS | AR*MS | AR*OES/MS | AR*MS | AR*OES/MS | AR*MS |  | 2
|  |  | 0.5g | 04g | 0.5g | 0.25g | 0.25g | 25g | 40g | 0.25g | 0.5g | 25g | 01g | 0.25g | 01g | 0.5g | 0.25g | 0.4g | 0.5g | 01g | 30g | 0.5g | 0.2g | 0.5g | 0.5g | 0.5g |  | 3
| 1 | 1 | 5.25 | 8.9 | 13 | < 10 | 4.9 | 5 | 5.5 | 4.2 | 6.05 | 4.87 | 5.1 | 4.85 | 4.34 | 5.8 | 5.1 | 6.7 | 5.31 | 5.4 | 4.8 | 5.21 | < 20 | 5.64 | 4.32 | 5.18 |  | 1
| 1 | 2 | 5.58 | 8.7 | 14 | < 10 | 4.8 | 4 | 6 | 4.3 | 5.8 | 4.96 | 5 | 4.83 | 4.42 | 5.5 | 4.9 | 6.7 | 5.39 | 5.2 | 5 | 5.09 | < 20 | 5.75 | 4.5 | 5.08 |  | 33
| 1 | 3 | 5.44 | 8.8 | 15 | < 10 | 4.7 | 4 | 5.5 | 4.3 | 5.84 | 4.94 | 5 | 5.01 | 4.55 | 5.4 | 5 | 6.5 | 5.66 | 5.3 | 4.9 | 5.15 | < 20 | 5.89 | 4.68 | 5.23 |  | 16
| 1 | 4 | 5.09 | 8.9 | 16 | < 10 | 5 | 5 | 5.5 | 4.3 | 5.93 | 4.99 | 5 | 4.93 | 4.39 | 5.9 | 4.9 | 6.2 | 5.12 | 5.3 | 4.7 | 5.17 | < 20 | 5.37 | 4.47 | 5.2 |  | 5.115648
| 1 | 5 | 5.39 | 8.8 | 13 | < 10 | 4.9 | 5 | 6 | 4.3 | 5.99 | 4.83 | 5.1 | 4.82 | 4.55 | 6 | 4.9 | 6.5 | 5.21 | 5.3 | 5.3 | 5.2 | < 20 | 5.69 | 4.45 | 5.37 |  | 127
| 1 | 6 | 5.15 | 8.8 | 14 | < 10 | 4.8 | 5 | 5.5 | 4.2 | 5.87 | 4.92 | 5.1 | 4.88 | 4.68 | 5.6 | 4.9 | 6.5 | 5.37 | 5.3 | 5 | 5.18 | < 20 | 5.51 | 4.61 | 4.95
| Mean |  | 5.316667 | 8.816667 | 14.16667 |  | 4.85 | 4.666667 | 5.666667 | 4.266667 | 5.913333 | 4.918333 | 5.05 | 4.886667 | 4.488333 | 5.7 | 4.95 | 6.516667 | 5.343333 | 5.3 | 4.95 | 5.166667 |  | 5.641667 | 4.505 | 5.168333
| Median |  | 5.32 | 8.8 | 14 |  | 4.85 | 5 | 5.5 | 4.3 | 5.9 | 4.93 | 5.05 | 4.865 | 4.485 | 5.7 | 4.9 | 6.5 | 5.34 | 5.3 | 4.95 | 5.175 |  | 5.665 | 4.485 | 5.19
| Std Dev. |  | 0.1862973 | 0.07527727 | 1.169045 |  | 0.1048809 | 0.5163978 | 0.2581989 | 0.05163978 | 0.09479803 | 0.05913262 | 0.05477226 | 0.07229569 | 0.1270302 | 0.2366432 | 0.083666 | 0.1834848 | 0.1854364 | 0.06324555 | 0.2073644 | 0.04320494 |  | 0.1826928 | 0.1266096 | 0.1421853
| Rel.Std.Dev. |  | 3.504% | 0.8538% | 8.252% |  | 2.162% | 11.07% | 4.556% | 1.21% | 1.603% | 1.202% | 1.085% | 1.479% | 2.83% | 4.152% | 1.69% | 2.816% | 3.47% | 1.193% | 4.189% | 0.8362% |  | 3.238% | 2.81% | 2.751%
| PDM3 |  | 3.929% | 72.35% | 176.9% |  | -5.193% | -8.777% | 10.77% | -16.6% | 15.59% | -3.857% | -1.283% | -4.476% | -12.26% | 11.42% | -3.238% | 27.39% | 4.451% | 3.604% | -3.238% | 0.9973% |  | 10.28% | -11.94% | 1.03%
| Z-Score (Absolute) |  | 0.34 | 8.23 | NA | 0.38 | 0.72 | NA | 1.13 | 2.03 | 1.68 | 0.56 | 0.26 | 0.63 | 1.53 | 1.2 | 0.49 | 3.04 | 0.4 | 0.3 | 0.49 | 0 | 10.89 | 1.07 | 1.49 | 0
Results from laboratories 3 and 7 were removed due to their 1 ppm reading resolution.
| Analytical results for Y in OREAS 273 (Certified Value 23.2 ppm) | [26 empty] | Certified
Y | Round | Replicate | Lab | Lab | Lab | Lab | Lab | Lab | Lab | Lab | Lab | Lab | Lab | Lab | Lab | Lab | Lab | Lab | Lab | Lab | Lab | Lab | Lab | Lab |  |  |  | 1
| No | No | 2.01 | 2.02 | 2.03 | 2.04 | 2.06 | 2.07 | 2.08 | 2.09 | 2.10 | 2.12 | 2.13 | 2.14 | 2.15 | 2.16 | 2.18 | 2.19 | 2.20 | 2.21 | 2.28 | 2.29 | 2.30 | 2.31 |  |  |  | ppm
|  |  | AR*MS | AR*MS | AR*OES | AR*OES | AR*OES/MS | AR*MS | AR*MS | AR*OES/MS | AR*MS | AR*MS | AR*OES/MS | AR*MS | AR*MS | AR*OES/MS | AR*MS | AR*MS | AR*MS | AR*OES/MS | AR*OES/MS | AR*MS | AR*OES/MS | AR*MS |  |  |  | 1
|  |  | 0.5g | 04g | 0.5g | 0.25g | 0.25g | 25g | 40g | 0.25g | 0.5g | 25g | 01g | 0.25g | 01g | 0.5g | 0.25g | 0.4g | 0.5g | 01g | 0.2g | 0.5g | 0.5g | 0.5g |  |  |  | 2
| 1 | 1 | 23.7 | 24.4 | 18 | 22.4 | 22.4 | 23.1 | 23 | 24.1 | 24.19 | 23.08 | 20.59 | 23.15 | 21.96 | 25.3 | 22.9 | 23 | 22.3 | 20.9 | 25 | 22.5 | 24.57 | 23.8 |  |  |  | 1
| 1 | 2 | 24.1 | 24.1 | 18 | 22.2 | 21.9 | 23.3 | 24.8 | 25.7 | 23.46 | 22.94 | 20.25 | 23.65 | 22.03 | 24.2 | 23.43 | 22.5 | 22.7 | 20.4 | 25 | 22 | 24.62 | 22.2 |  |  |  | 34
| 1 | 3 | 23.7 | 24.2 | 18 | 22.8 | 22.1 | 22.3 | 24.8 | 26.2 | 24.24 | 23.84 | 20.16 | 23.99 | 22.2 | 22.1 | 23.37 | 23.7 | 24 | 20.6 | 25 | 23.2 | 24.27 | 24 |  |  |  | 16
| 1 | 4 | 23.3 | 24.2 | 18 | 22.5 | 22.3 | 22.8 | 24.2 | 24.9 | 24 | 23.19 | 20.64 | 23.46 | 21.72 | 25.7 | 23.32 | 22.5 | 22.4 | 20.4 | 25 | 23.3 | 24.49 | 24.2 |  |  |  | 23.1977
| 1 | 5 | 23.7 | 24 | 18 | 22.1 | 22.1 | 23.2 | 24.8 | 25.3 | 24.29 | 23.3 | 20.64 | 23.81 | 22.6 | 24.1 | 22.91 | 22.7 | 22.9 | 20.4 | 25 | 22.8 | 24.42 | 23.4 |  |  |  | 128
| 1 | 6 | 23 | 24.2 | 17 | 23.2 | 21.5 | 22.5 | 24 | 23.8 | 23.36 | 22.87 | 20.1 | 23.76 | 21.27 | 24.9 | 23.89 | 23.6 | 22.6 | 21 | 25 | 22.8 | 24.7 | 22.7
| Mean |  | 23.58333 | 24.18333 | 17.83333 | 22.53333 | 22.05 | 22.86667 | 24.26667 | 25 | 23.92333 | 23.20333 | 20.39667 | 23.63667 | 21.96333 | 24.38333 | 23.30333 | 23 | 22.81667 | 20.61667 | 25 | 22.76667 | 24.51167 | 23.38333
| Median |  | 23.7 | 24.2 | 18 | 22.45 | 22.1 | 22.95 | 24.5 | 25.1 | 24.095 | 23.135 | 20.42 | 23.705 | 21.995 | 24.55 | 23.345 | 22.85 | 22.65 | 20.5 | 25 | 22.8 | 24.53 | 23.6
| Std Dev. |  | 0.381663 | 0.132916 | 0.4082483 | 0.4082483 | 0.3209361 | 0.4033196 | 0.7118052 | 0.9252027 | 0.4107879 | 0.3494376 | 0.2535087 | 0.2960856 | 0.4484938 | 1.27815 | 0.369414 | 0.5366563 | 0.6177918 | 0.271416 | 0 | 0.4760952 | 0.153547 | 0.7859177
| Rel.Std.Dev. |  | 1.618% | 0.5496% | 2.289% | 1.812% | 1.455% | 1.764% | 2.933% | 3.701% | 1.717% | 1.506% | 1.243% | 1.253% | 2.042% | 5.242% | 1.585% | 2.333% | 2.708% | 1.316% | 0% | 2.091% | 0.6264% | 3.361%
| PDM3 |  | 1.662% | 4.249% | -23.12% | -2.864% | -4.947% | -1.427% | 4.608% | 7.769% | 3.128% | 0.02429% | -12.07% | 1.892% | -5.321% | 5.111% | 0.4554% | -0.8522% | -1.643% | -11.13% | 7.769% | -1.858% | 5.664% | 0.8002%
| Z-Score (Absolute) |  | 0.27 | 0.76 | 4.43 | 0.59 | 0.98 | 0.32 | 0.83 | 1.43 | 0.55 | 0.04 | 2.33 | 0.31 | 1.05 | 0.92 | 0.04 | 0.21 | 0.36 | 2.16 | 1.43 | 0.4 | 1.03 | 0.11
| Analytical results for Yb in OREAS 273 (Certified Value 1.41 ppm) | [26 empty] | Certified
Yb | Round | Replicate | Lab | Lab | Lab | Lab | Lab | Lab | Lab | Lab | Lab | Lab | [15 empty] | 1
| No | No | 2.02 | 2.04 | 2.06 | 2.07 | 2.10 | 2.12 | 2.14 | 2.16 | 2.18 | 2.19 | [15 empty] | ppm
|  |  | AR*MS | AR*OES/MS | AR*OES/MS | AR*MS | AR*MS | AR*MS | AR*MS | AR*OES/MS | AR*MS | AR*MS | [15 empty] | 2
|  |  | 04g | 0.25g | 0.25g | 25g | 0.5g | 25g | 0.25g | 0.5g | 0.25g | 0.4g | [15 empty] | 3
| 1 | 1 | 1.49 | 1.3 | 1.8 | 1.7 | 1.442 | 1.29 | 1.31 | 1.5 | 1.4 | 1.3 | [15 empty] | 1
| 1 | 2 | 1.49 | 1.3 | 1.6 | 1.5 | 1.362 | 1.3 | 1.29 | 1.4 | 1.4 | 1.3 | [15 empty] | 35
| 1 | 3 | 1.49 | 1.2 | 1.6 | 1.5 | 1.387 | 1.33 | 1.38 | 1.4 | 1.4 | 1.3 | [15 empty] | 16
| 1 | 4 | 1.47 | 1.4 | 1.6 | 1.7 | 1.396 | 1.31 | 1.3 | 1.5 | 1.4 | 1.2 | [15 empty] | 1.413517
| 1 | 5 | 1.46 | 1.3 | 1.7 | 1.5 | 1.39 | 1.3 | 1.34 | 1.4 | 1.4 | 1.3 | [15 empty] | 129
| 1 | 6 | 1.48 | 1.2 | 1.6 | 1.5 | 1.414 | 1.31 | 1.28 | 1.5 | 1.4 | 1.3
| Mean |  | 1.48 | 1.283333 | 1.65 | 1.566667 | 1.3985 | 1.306667 | 1.316667 | 1.45 | 1.4 | 1.283333
| Median |  | 1.485 | 1.3 | 1.6 | 1.5 | 1.393 | 1.305 | 1.305 | 1.45 | 1.4 | 1.3
| Std Dev. |  | 0.01264911 | 0.07527727 | 0.083666 | 0.1032796 | 0.02711273 | 0.0136626 | 0.03723797 | 0.05477226 | 2.432377e-16 | 0.04082483
| Rel.Std.Dev. |  | 0.8547% | 5.866% | 5.071% | 6.592% | 1.939% | 1.046% | 2.828% | 3.777% | 1.737e-14% | 3.181%
| PDM3 |  | 4.703% | -9.21% | 16.73% | 10.83% | -1.062% | -7.559% | -6.852% | 2.581% | -0.9562% | -9.21%
| Z-Score (Absolute) |  | 0.62 | 0.89 | 1.93 | 1.29 | 0.01 | 0.71 | 0.64 | 0.39 | 0.01 | 0.89
| Analytical results for Zn in OREAS 273 (Certified Value 42.9 ppm) | [26 empty] | Certified
Zn | Round | Replicate | Lab | Lab | Lab | Lab | Lab | Lab | Lab | Lab | Lab | Lab | Lab | Lab | Lab | Lab | Lab | Lab | Lab | Lab | Lab | Lab | Lab | Lab | Lab | Lab |  | 1
| No | No | 2.01 | 2.02 | 2.03 | 2.04 | 2.06 | 2.07 | 2.08 | 2.09 | 2.10 | 2.13 | 2.14 | 2.15 | 2.16 | 2.18 | 2.19 | 2.20 | 2.21 | 2.23 | 2.25 | 2.27 | 2.28 | 2.29 | 2.30 | 2.31 |  | ppm
|  |  | AR*MS | AR*OES | AR*OES | AR*OES/MS | AR*OES/MS | AR*MS | AR*OES | AR*OES/MS | AR*MS | AR*OES/MS | AR*MS | AR*OES | AR*OES/MS | AR*OES | AR*MS | AR*MS | AR*OES/MS | AR*MS | AR*OES/MS | AR*MS | AR*OES/MS | AR*MS | AR*OES/MS | AR*MS |  | 1
|  |  | 0.5g | 04g | 0.5g | 0.25g | 0.25g | 25g | 40g | 0.25g | 0.5g | 01g | 0.25g | 01g | 0.5g | 0.25g | 0.4g | 0.5g | 01g | 30g | 0.5g | 0.5g | 0.2g | 0.5g | 0.5g | 0.5g |  | 2
| 1 | 1 | 45 | 50 | 30 | 48 | 42.9 | 45 | 37 | 45 | 44.7 | 40 | 37.45 | 42 | 47.6 | 43 | 45 | 44 | 39 | 48.7 | 40.8 | 41.2 | 44 | 55 | 40 | 46 |  | 1
| 1 | 2 | 45 | 48 | 30 | 47 | 42.8 | 40 | 37 | 46 | 43.5 | 42 | 37.54 | 42 | 47.4 | 42 | 44 | 43 | 39 | 51.2 | 40.9 | 39.1 | 45 | 56 | 40 | 46 |  | 36
| 1 | 3 | 45 | 46 | 30 | 47 | 42.7 | 40 | 37 | 46 | 43.8 | 42 | 37.76 | 41 | 42.8 | 42 | 46 | 44 | 39 | 48.7 | 41.7 | 40.2 | 44 | 57 | 40 | 45 |  | 16
| 1 | 4 | 45 | 44 | 30 | 46 | 43.6 | 40 | 38 | 44 | 43.9 | 40 | 37.23 | 41 | 46.2 | 43 | 44 | 44 | 39 | 43.9 | 41.6 | 41.4 | 44 | 57 | 40 | 45 |  | 42.9497
| 1 | 5 | 44 | 47 | 27 | 47 | 43 | 45 | 37 | 46 | 44.6 | 41 | 38.4 | 41 | 45.3 | 42 | 41 | 43 | 39 | 45 | 41.9 | 38.8 | 44 | 56 | 40 | 46 |  | 130
| 1 | 6 | 46 | 46 | 29 | 46 | 41.9 | 45 | 38 | 44 | 43.4 | 42 | 37.88 | 41 | 47.3 | 42 | 45 | 44 | 40 | 46.9 | 40.7 | 40 | 46 | 57 | 39 | 46
| Mean |  | 45 | 46.83333 | 29.33333 | 46.83333 | 42.81667 | 42.5 | 37.33333 | 45.16667 | 43.98333 | 41.16667 | 37.71 | 41.33333 | 46.1 | 42.33333 | 44.16667 | 43.66667 | 39.16667 | 47.4 | 41.26667 | 40.11667 | 44.5 | 56.33333 | 39.83333 | 45.66667
| Median |  | 45 | 46.5 | 30 | 47 | 42.85 | 42.5 | 37 | 45.5 | 43.85 | 41.5 | 37.65 | 41 | 46.75 | 42 | 44.5 | 44 | 39 | 47.8 | 41.25 | 40.1 | 44 | 56.5 | 40 | 46
| Std Dev. |  | 0.6324555 | 2.041241 | 1.21106 | 0.7527727 | 0.5492419 | 2.738613 | 0.5163978 | 0.9831921 | 0.5492419 | 0.9831921 | 0.4085095 | 0.5163978 | 1.839565 | 0.5163978 | 1.722401 | 0.5163978 | 0.4082483 | 2.686261 | 0.5240865 | 1.059088 | 0.83666 | 0.8164966 | 0.4082483 | 0.5163978
| Rel.Std.Dev. |  | 1.405% | 4.359% | 4.129% | 1.607% | 1.283% | 6.444% | 1.383% | 2.177% | 1.249% | 2.388% | 1.083% | 1.249% | 3.99% | 1.22% | 3.9% | 1.183% | 1.042% | 5.667% | 1.27% | 2.64% | 1.88% | 1.449% | 1.025% | 1.131%
| PDM3 |  | 4.774% | 9.042% | -31.7% | 9.042% | -0.3097% | -1.047% | -13.08% | 5.162% | 2.407% | -4.151% | -12.2% | -3.763% | 7.335% | -1.435% | 2.833% | 1.669% | -8.808% | 10.36% | -3.919% | -6.596% | 3.61% | 31.16% | -7.256% | 6.326%
| Z-Score (Absolute) |  | 0.53 | 1.08 | 4.17 | 1.08 | 0.13 | 0.22 | 1.77 | 0.58 | 0.22 | 0.62 | 1.66 | 0.57 | 0.86 | 0.27 | 0.28 | 0.13 | 1.22 | 1.25 | 0.59 | 0.94 | 0.38 | 3.92 | 1.02 | 0.73
| Analytical results for Zr in OREAS 273 (Certified Value 7.93 ppm) | [26 empty] | Certified
Zr | Round | Replicate | Lab | Lab | Lab | Lab | Lab | Lab | Lab | Lab | Lab | Lab | Lab | Lab | Lab | Lab | Lab | Lab | Lab | Lab | Lab | Lab | Lab |  |  |  |  | 1
| No | No | 2.01 | 2.02 | 2.03 | 2.04 | 2.07 | 2.08 | 2.09 | 2.10 | 2.12 | 2.13 | 2.14 | 2.15 | 2.16 | 2.18 | 2.19 | 2.20 | 2.21 | 2.28 | 2.29 | 2.30 | 2.31 |  |  |  |  | ppm
|  |  | AR*MS | AR*MS | AR*OES | AR*OES | AR*MS | AR*OES | AR*OES/MS | AR*MS | AR*MS | AR*OES/MS | AR*MS | AR*MS | AR*OES/MS | AR*OES | AR*OES | AR*MS | AR*OES/MS | AR*OES/MS | AR*MS | AR*OES/MS | AR*MS |  |  |  |  | 2
|  |  | 0.5g | 04g | 0.5g | 0.25g | 25g | 40g | 0.25g | 0.5g | 25g | 01g | 0.25g | 01g | 0.5g | 0.25g | 0.4g | 0.5g | 01g | 0.2g | 0.5g | 0.5g | 0.5g |  |  |  |  | 3
| 1 | 1 | 8.3 | 9 | 7 | 7.7 | 6 | 6 | 6.8 | 8.27 | 7.8 | 6 | 5.24 | 8.7 | 1.5 | 7.5 | 6.4 | 8.1 | 8.8 | 9 | 8 | 8.1 | 7.5 |  |  |  |  | 1
| 1 | 2 | 8.6 | 9 | 7 | 7.3 | 6 | 6 | 7.1 | 8.08 | 8.9 | 5.8 | 5.36 | 8.9 | 1.3 | 7.5 | 6.6 | 8.2 | 8.6 | 9 | 8.3 | 8.1 | 6.9 |  |  |  |  | 37
| 1 | 3 | 8.5 | 9 | 7 | 7.8 | 6 | 6 | 6.9 | 8.33 | 8.3 | 5.7 | 5.17 | 8.7 | 1.3 | 7.8 | 7 | 8.5 | 8.8 | 9 | 8.5 | 8.3 | 7.6 |  |  |  |  | 16
| 1 | 4 | 8.1 | 9 | 7 | 7.5 | 6 | 7 | 6.9 | 8.32 | 9.5 | 6 | 5.35 | 8.6 | 4 | 7.8 | 6.6 | 8.1 | 8.4 | 9 | 8.2 | 8.2 | 7.5 |  |  |  |  | 7.925
| 1 | 5 | 8.4 | 9 | 6 | 7.5 | 6 | 6 | 6.8 | 8.34 | 7.6 | 5.8 | 5.5 | 8.8 | 2.8 | 7.6 | 6.7 | 8.1 | 8.7 | 9 | 8 | 8 | 7.5 |  |  |  |  | 131
| 1 | 6 | 8 | 9 | 6 | 8.2 | 7 | 6 | 6.8 | 8.03 | 7.8 | 5.9 | 5.23 | 8.3 | 1.6 | 7.7 | 7 | 8.1 | 8.6 | 10 | 8 | 8.4 | 7.2
| Mean |  | 8.316667 | 9 | 6.666667 | 7.666667 | 6.166667 | 6.166667 | 6.883333 | 8.228333 | 8.316667 | 5.866667 | 5.308333 | 8.666667 | 2.083333 | 7.65 | 6.716667 | 8.183333 | 8.65 | 9.166667 | 8.166667 | 8.183333 | 7.366667
| Median |  | 8.35 | 9 | 7 | 7.6 | 6 | 6 | 6.85 | 8.295 | 8.05 | 5.85 | 5.295 | 8.7 | 1.55 | 7.65 | 6.65 | 8.1 | 8.65 | 9 | 8.1 | 8.15 | 7.5
| Std Dev. |  | 0.2316607 | 0 | 0.5163978 | 0.3141125 | 0.4082483 | 0.4082483 | 0.1169045 | 0.1373196 | 0.7467708 | 0.121106 | 0.1192337 | 0.2065591 | 1.09438 | 0.1378405 | 0.2401388 | 0.1602082 | 0.1516575 | 0.4082483 | 0.2065591 | 0.147196 | 0.265832
| Rel.Std.Dev. |  | 2.785% | 0% | 7.746% | 4.097% | 6.62% | 6.62% | 1.698% | 1.669% | 8.979% | 2.064% | 2.246% | 2.383% | 52.53% | 1.802% | 3.575% | 1.958% | 1.753% | 4.454% | 2.529% | 1.799% | 3.609%
| PDM3 |  | 4.942% | 13.56% | -15.88% | -3.26% | -22.19% | -22.19% | -13.14% | 3.828% | 4.942% | -25.97% | -33.02% | 9.359% | -73.71% | -3.47% | -15.25% | 3.26% | 9.148% | 15.67% | 3.049% | 3.26% | -7.045%
| Z-Score (Absolute) |  | 0.57 | NA | NA | 0.35 | NA | NA | 1.47 | 0.44 | 0.57 | 2.91 | 3.7 | 1.06 | 8.28 | 0.38 | 1.7 | 0.38 | 1.04 | NA | 0.35 | 0.38 | 0.78
Results from laboratories 2, 3, 7, 8 and 28 were removed due to their 1 ppm reading resolution.
Note on C17: Z-Scores have been calculated inclusive of individual outliers. In general, laboratory batches are rejected if Z-Score > 2.5.
Note on C36: Z-Scores have been calculated inclusive of individual outliers. In general, laboratory batches are rejected if Z-Score > 2.5.
Note on C54: Z-Scores have been calculated inclusive of individual outliers. In general, laboratory batches are rejected if Z-Score > 2.5.
Note on C72: Z-Scores have been calculated inclusive of individual outliers. In general, laboratory batches are rejected if Z-Score > 2.5.
Note on C90: Z-Scores have been calculated inclusive of individual outliers. In general, laboratory batches are rejected if Z-Score > 2.5.
Note on C109: Z-Scores have been calculated inclusive of individual outliers. In general, laboratory batches are rejected if Z-Score > 2.5.
Note on C128: Z-Scores have been calculated inclusive of individual outliers. In general, laboratory batches are rejected if Z-Score > 2.5.
Note on C147: Z-Scores have been calculated inclusive of individual outliers. In general, laboratory batches are rejected if Z-Score > 2.5.
Note on C165: Z-Scores have been calculated inclusive of individual outliers. In general, laboratory batches are rejected if Z-Score > 2.5.
Note on C184: Z-Scores have been calculated inclusive of individual outliers. In general, laboratory batches are rejected if Z-Score > 2.5.
Note on C203: Z-Scores have been calculated inclusive of individual outliers. In general, laboratory batches are rejected if Z-Score > 2.5.
Note on C222: Z-Scores have been calculated inclusive of individual outliers. In general, laboratory batches are rejected if Z-Score > 2.5.
Note on C241: Z-Scores have been calculated inclusive of individual outliers. In general, laboratory batches are rejected if Z-Score > 2.5.
Note on C260: Z-Scores have been calculated inclusive of individual outliers. In general, laboratory batches are rejected if Z-Score > 2.5.
Note on C278: Z-Scores have been calculated inclusive of individual outliers. In general, laboratory batches are rejected if Z-Score > 2.5.
Note on C296: Z-Scores have been calculated inclusive of individual outliers. In general, laboratory batches are rejected if Z-Score > 2.5.
Note on C314: Z-Scores have been calculated inclusive of individual outliers. In general, laboratory batches are rejected if Z-Score > 2.5.
Note on C333: Z-Scores have been calculated inclusive of individual outliers. In general, laboratory batches are rejected if Z-Score > 2.5.
Note on C351: Z-Scores have been calculated inclusive of individual outliers. In general, laboratory batches are rejected if Z-Score > 2.5.
Note on C370: Z-Scores have been calculated inclusive of individual outliers. In general, laboratory batches are rejected if Z-Score > 2.5.
Note on C388: Z-Scores have been calculated inclusive of individual outliers. In general, laboratory batches are rejected if Z-Score > 2.5.
Note on C406: Z-Scores have been calculated inclusive of individual outliers. In general, laboratory batches are rejected if Z-Score > 2.5.
Note on C425: Z-Scores have been calculated inclusive of individual outliers. In general, laboratory batches are rejected if Z-Score > 2.5.
Note on C443: Z-Scores have been calculated inclusive of individual outliers. In general, laboratory batches are rejected if Z-Score > 2.5.
Note on C462: Z-Scores have been calculated inclusive of individual outliers. In general, laboratory batches are rejected if Z-Score > 2.5.
Note on C480: Z-Scores have been calculated inclusive of individual outliers. In general, laboratory batches are rejected if Z-Score > 2.5.
Note on C498: Z-Scores have been calculated inclusive of individual outliers. In general, laboratory batches are rejected if Z-Score > 2.5.
Note on C517: Z-Scores have been calculated inclusive of individual outliers. In general, laboratory batches are rejected if Z-Score > 2.5.
Note on C536: Z-Scores have been calculated inclusive of individual outliers. In general, laboratory batches are rejected if Z-Score > 2.5.
Note on C555: Z-Scores have been calculated inclusive of individual outliers. In general, laboratory batches are rejected if Z-Score > 2.5.
Note on C573: Z-Scores have been calculated inclusive of individual outliers. In general, laboratory batches are rejected if Z-Score > 2.5.
Note on C591: Z-Scores have been calculated inclusive of individual outliers. In general, laboratory batches are rejected if Z-Score > 2.5.
Note on C610: Z-Scores have been calculated inclusive of individual outliers. In general, laboratory batches are rejected if Z-Score > 2.5.
Note on C628: Z-Scores have been calculated inclusive of individual outliers. In general, laboratory batches are rejected if Z-Score > 2.5.
Note on C647: Z-Scores have been calculated inclusive of individual outliers. In general, laboratory batches are rejected if Z-Score > 2.5.
Note on C665: Z-Scores have been calculated inclusive of individual outliers. In general, laboratory batches are rejected if Z-Score > 2.5.
Note on C683: Z-Scores have been calculated inclusive of individual outliers. In general, laboratory batches are rejected if Z-Score > 2.5.
Note on C701: Z-Scores have been calculated inclusive of individual outliers. In general, laboratory batches are rejected if Z-Score > 2.5.
Note on C720: Z-Scores have been calculated inclusive of individual outliers. In general, laboratory batches are rejected if Z-Score > 2.5.
Note on C738: Z-Scores have been calculated inclusive of individual outliers. In general, laboratory batches are rejected if Z-Score > 2.5.
Note on C756: Z-Scores have been calculated inclusive of individual outliers. In general, laboratory batches are rejected if Z-Score > 2.5.
Note on C774: Z-Scores have been calculated inclusive of individual outliers. In general, laboratory batches are rejected if Z-Score > 2.5.
Note on C792: Z-Scores have been calculated inclusive of individual outliers. In general, laboratory batches are rejected if Z-Score > 2.5.
Note on C810: Z-Scores have been calculated inclusive of individual outliers. In general, laboratory batches are rejected if Z-Score > 2.5.
Note on C828: Z-Scores have been calculated inclusive of individual outliers. In general, laboratory batches are rejected if Z-Score > 2.5.
Note on C847: Z-Scores have been calculated inclusive of individual outliers. In general, laboratory batches are rejected if Z-Score > 2.5.
Note on C866: Z-Scores have been calculated inclusive of individual outliers. In general, laboratory batches are rejected if Z-Score > 2.5.
Note on C885: Z-Scores have been calculated inclusive of individual outliers. In general, laboratory batches are rejected if Z-Score > 2.5.
Note on C903: Z-Scores have been calculated inclusive of individual outliers. In general, laboratory batches are rejected if Z-Score > 2.5.
Note on C921: Z-Scores have been calculated inclusive of individual outliers. In general, laboratory batches are rejected if Z-Score > 2.5.
Note on C939: Z-Scores have been calculated inclusive of individual outliers. In general, laboratory batches are rejected if Z-Score > 2.5.
Note on C957: Z-Scores have been calculated inclusive of individual outliers. In general, laboratory batches are rejected if Z-Score > 2.5.
Note on C975: Z-Scores have been calculated inclusive of individual outliers. In general, laboratory batches are rejected if Z-Score > 2.5.
Note on C994: Z-Scores have been calculated inclusive of individual outliers. In general, laboratory batches are rejected if Z-Score > 2.5.
Note on C1013: Z-Scores have been calculated inclusive of individual outliers. In general, laboratory batches are rejected if Z-Score > 2.5.
Note on C1031: Z-Scores have been calculated inclusive of individual outliers. In general, laboratory batches are rejected if Z-Score > 2.5.
Note on C1049: Z-Scores have been calculated inclusive of individual outliers. In general, laboratory batches are rejected if Z-Score > 2.5.
Note on C1068: Z-Scores have been calculated inclusive of individual outliers. In general, laboratory batches are rejected if Z-Score > 2.5.
Note on C1087: Z-Scores have been calculated inclusive of individual outliers. In general, laboratory batches are rejected if Z-Score > 2.5.
Note on C1105: Z-Scores have been calculated inclusive of individual outliers. In general, laboratory batches are rejected if Z-Score > 2.5.
Note on C1124: Z-Scores have been calculated inclusive of individual outliers. In general, laboratory batches are rejected if Z-Score > 2.5.
Note on C1143: Z-Scores have been calculated inclusive of individual outliers. In general, laboratory batches are rejected if Z-Score > 2.5.
Note on C1161: Z-Scores have been calculated inclusive of individual outliers. In general, laboratory batches are rejected if Z-Score > 2.5.
Note on C1179: Z-Scores have been calculated inclusive of individual outliers. In general, laboratory batches are rejected if Z-Score > 2.5.
Note on C1197: Z-Scores have been calculated inclusive of individual outliers. In general, laboratory batches are rejected if Z-Score > 2.5.

## Fusion XRF
| Analytical results for Al2O3 in OREAS 273 (Indicative Value 3.05 wt.%) |  |  | Indicative
Al2O3 | Round | Replicate | BV Geo | 1
| No | No | Perth | wt.%
|  |  | BF*XRF | 2
2
| 1 | 1 | 3.04 | 1
| 1 | 2 | 3.06 | 12
| Mean |  | 3.05 | 16
| Median |  | 3.05 | 3.05
| Std Dev. |  | 0.01414214 | 18
| Rel.Std.Dev. |  | 0.4637%
| PDM3 |  | 0%
| Z-Score (Absolute) |  | NA
| Analytical results for CaO in OREAS 273 (Indicative Value 28.53 wt.%) |  |  | Indicative
CaO | Round | Replicate | BV Geo | 1
| No | No | Perth | wt.%
|  |  | BF*XRF | 2
2
| 1 | 1 | 28.51 | 1
| 1 | 2 | 28.54 | 13
| Mean |  | 28.525 | 16
| Median |  | 28.525 | 28.525
| Std Dev. |  | 0.0212132 | 19
| Rel.Std.Dev. |  | 0.07437%
| PDM3 |  | 0%
| Z-Score (Absolute) |  | NA
| Analytical results for Fe2O3 in OREAS 273 (Indicative Value 1.1 wt.%) |  |  | Indicative
Fe2O3 | Round | Replicate | BV Geo | 1
| No | No | Perth | wt.%
|  |  | BF*XRF | 2
2
| 1 | 1 | 1.1 | 1
| 1 | 2 | 1.1 | 14
| Mean |  | 1.1 | 16
| Median |  | 1.1 | 1.1
| Std Dev. |  | 0 | 20
| Rel.Std.Dev. |  | 0%
| PDM3 |  | 0%
| Z-Score (Absolute) |  | NA
| Analytical results for K2O in OREAS 273 (Indicative Value 0.907 wt.%) |  |  | Indicative
K2O | Round | Replicate | BV Geo | 1
| No | No | Perth | wt.%
|  |  | BF*XRF | 3
3
| 1 | 1 | 0.906 | 1
| 1 | 2 | 0.908 | 15
| Mean |  | 0.907 | 16
| Median |  | 0.907 | 0.907
| Std Dev. |  | 0.001414214 | 21
| Rel.Std.Dev. |  | 0.1559%
| PDM3 |  | 0%
| Z-Score (Absolute) |  | NA
| Analytical results for MgO in OREAS 273 (Indicative Value 8.92 wt.%) |  |  | Indicative
MgO | Round | Replicate | BV Geo | 1
| No | No | Perth | wt.%
|  |  | BF*XRF | 2
2
| 1 | 1 | 8.92 | 1
| 1 | 2 | 8.92 | 12
| Mean |  | 8.92 | 16
| Median |  | 8.92 | 8.92
| Std Dev. |  | 0 | 18
| Rel.Std.Dev. |  | 0%
| PDM3 |  | 0%
| Z-Score (Absolute) |  | NA
| Analytical results for MnO in OREAS 273 (Indicative Value 0.05 wt.%) |  |  | Indicative
MnO | Round | Replicate | BV Geo | 1
| No | No | Perth | wt.%
|  |  | BF*XRF | 3
3
| 1 | 1 | 0.05 | 1
| 1 | 2 | 0.05 | 13
| Mean |  | 0.05 | 16
| Median |  | 0.05 | 0.05
| Std Dev. |  | 0 | 19
| Rel.Std.Dev. |  | 0%
| PDM3 |  | 0%
| Z-Score (Absolute) |  | NA
| Analytical results for Na2O in OREAS 273 (Indicative Value 0.015 wt.%) |  |  | Indicative
Na2O | Round | Replicate | BV Geo | 1
| No | No | Perth | wt.%
|  |  | BF*XRF | 3
3
| 1 | 1 | 0.01 | 1
| 1 | 2 | 0.02 | 14
| Mean |  | 0.015 | 16
| Median |  | 0.015 | 0.015
| Std Dev. |  | 0.007071068 | 20
| Rel.Std.Dev. |  | 47.14%
| PDM3 |  | 0%
| Z-Score (Absolute) |  | NA
| Analytical results for P2O5 in OREAS 273 (Indicative Value 0.23 wt.%) |  |  | Indicative
P2O5 | Round | Replicate | BV Geo | 1
| No | No | Perth | wt.%
|  |  | BF*XRF | 3
3
| 1 | 1 | 0.23 | 1
| 1 | 2 | 0.23 | 15
| Mean |  | 0.23 | 16
| Median |  | 0.23 | 0.23
| Std Dev. |  | 0 | 21
| Rel.Std.Dev. |  | 0%
| PDM3 |  | -1.11e-14%
| Z-Score (Absolute) |  | NA
| Analytical results for SiO2 in OREAS 273 (Indicative Value 23.03 wt.%) |  |  | Indicative
SiO2 | Round | Replicate | BV Geo | 1
| No | No | Perth | wt.%
|  |  | BF*XRF | 2
2
| 1 | 1 | 23.05 | 1
| 1 | 2 | 23 | 12
| Mean |  | 23.025 | 16
| Median |  | 23.025 | 23.025
| Std Dev. |  | 0.03535534 | 18
| Rel.Std.Dev. |  | 0.1536%
| PDM3 |  | 0%
| Z-Score (Absolute) |  | NA
| Analytical results for SO3 in OREAS 273 (Indicative Value 0.117 wt.%) |  |  | Indicative
SO3 | Round | Replicate | BV Geo | 1
| No | No | Perth | wt.%
|  |  | BF*XRF | 3
3
| 1 | 1 | 0.116 | 1
| 1 | 2 | 0.117 | 13
| Mean |  | 0.1165 | 16
| Median |  | 0.1165 | 0.1165
| Std Dev. |  | 0.0007071068 | 19
| Rel.Std.Dev. |  | 0.607%
| PDM3 |  | 0%
| Z-Score (Absolute) |  | NA
| Analytical results for TiO2 in OREAS 273 (Indicative Value 0.14 wt.%) |  |  | Indicative
TiO2 | Round | Replicate | BV Geo | 1
| No | No | Perth | wt.%
|  |  | BF*XRF | 3
3
| 1 | 1 | 0.14 | 1
| 1 | 2 | 0.14 | 14
| Mean |  | 0.14 | 16
| Median |  | 0.14 | 0.14
| Std Dev. |  | 0 | 20
| Rel.Std.Dev. |  | 0%
| PDM3 |  | 0%
| Z-Score (Absolute) |  | NA
Note on C13: Z-Scores have been calculated inclusive of individual outliers. In general, laboratory batches are rejected if Z-Score > 2.5.
Note on C27: Z-Scores have been calculated inclusive of individual outliers. In general, laboratory batches are rejected if Z-Score > 2.5.
Note on C41: Z-Scores have been calculated inclusive of individual outliers. In general, laboratory batches are rejected if Z-Score > 2.5.
Note on C55: Z-Scores have been calculated inclusive of individual outliers. In general, laboratory batches are rejected if Z-Score > 2.5.
Note on C69: Z-Scores have been calculated inclusive of individual outliers. In general, laboratory batches are rejected if Z-Score > 2.5.
Note on C83: Z-Scores have been calculated inclusive of individual outliers. In general, laboratory batches are rejected if Z-Score > 2.5.
Note on C97: Z-Scores have been calculated inclusive of individual outliers. In general, laboratory batches are rejected if Z-Score > 2.5.
Note on C111: Z-Scores have been calculated inclusive of individual outliers. In general, laboratory batches are rejected if Z-Score > 2.5.
Note on C125: Z-Scores have been calculated inclusive of individual outliers. In general, laboratory batches are rejected if Z-Score > 2.5.
Note on C139: Z-Scores have been calculated inclusive of individual outliers. In general, laboratory batches are rejected if Z-Score > 2.5.
Note on C153: Z-Scores have been calculated inclusive of individual outliers. In general, laboratory batches are rejected if Z-Score > 2.5.

## Thermograv
| Analytical results for LOI1000 in OREAS 273 (Indicative Value 33.51 wt.%) |  |  | Indicative
LOI1000 | Round | Replicate | BV Geo | 1
| No | No | Perth | wt.%
|  |  | LOI*TGA | 2
2
| 1 | 1 | 33.49 | 1
| 1 | 2 | 33.53 | 17
| Mean |  | 33.51 | 16
| Median |  | 33.51 | 33.51
| Std Dev. |  | 0.02828427 | 23
| Rel.Std.Dev. |  | 0.08441%
| PDM3 |  | 2.22e-14%
| Z-Score (Absolute) |  | NA
Note on C13: Z-Scores have been calculated inclusive of individual outliers. In general, laboratory batches are rejected if Z-Score > 2.5.

## IRC
| Analytical results for C in OREAS 273 (Indicative Value 10.85 wt.%) |  |  | Indicative
C | Round | Replicate | BV Geo | 1
| No | No | Perth | wt.%
|  |  | IRC | 2
2
| 1 | 1 | 10.9 | 1
| 1 | 2 | 10.8 | 19
| Mean |  | 10.85 | 16
| Median |  | 10.85 | 10.85
| Std Dev. |  | 0.07071068 | 25
| Rel.Std.Dev. |  | 0.6517%
| PDM3 |  | 2.22e-14%
| Z-Score (Absolute) |  | NA
| Analytical results for S in OREAS 273 (Indicative Value < 0.01 wt.%) |  |  | Indicative
S | Round | Replicate | BV Geo | 1
| No | No | Perth | wt.%
|  |  | IRC | 3
3
| 1 | 1 | < 0.01 | 1
| 1 | 2 | < 0.01 | 19
| Mean |  |  | 16
| Median |  |  | < 0.01
| Std Dev. |  |  | 25
Rel.Std.Dev.
PDM3
| Z-Score (Absolute) |  | NA
Note on C13: Z-Scores have been calculated inclusive of individual outliers. In general, laboratory batches are rejected if Z-Score > 2.5.
Note on C27: Z-Scores have been calculated inclusive of individual outliers. In general, laboratory batches are rejected if Z-Score > 2.5.

## Laser Ablation
| Analytical results for Ag in OREAS 273 (Indicative Value 0.9 ppm) |  |  | Indicative
Ag | Round | Replicate | BV Geo | 1
| No | No | Perth | ppm
|  |  | ABL*MS | 3
3
| 1 | 1 | 0.9 | 1
| 1 | 2 | 0.9 | 21
| Mean |  | 0.9 | 16
| Median |  | 0.9 | 0.9
| Std Dev. |  | 0 | 27
| Rel.Std.Dev. |  | 0%
| PDM3 |  | 0%
| Z-Score (Absolute) |  | NA
| Analytical results for As in OREAS 273 (Indicative Value 1350 ppm) |  |  | Indicative
As | Round | Replicate | BV Geo | 1
| No | No | Perth | ppm
|  |  | ABL*MS | 0
0
| 1 | 1 | 1350 | 1
| 1 | 2 | 1350 | 22
| Mean |  | 1350 | 16
| Median |  | 1350 | 1350
| Std Dev. |  | 0 | 28
| Rel.Std.Dev. |  | 0%
| PDM3 |  | 0%
| Z-Score (Absolute) |  | NA
| Analytical results for Ba in OREAS 273 (Indicative Value 49.8 ppm) |  |  | Indicative
Ba | Round | Replicate | BV Geo | 1
| No | No | Perth | ppm
|  |  | ABL*MS | 1
1
| 1 | 1 | 51 | 1
| 1 | 2 | 48.5 | 23
| Mean |  | 49.75 | 16
| Median |  | 49.75 | 49.75
| Std Dev. |  | 1.767767 | 29
| Rel.Std.Dev. |  | 3.553%
| PDM3 |  | 0%
| Z-Score (Absolute) |  | NA
| Analytical results for Be in OREAS 273 (Indicative Value 0.6 ppm) |  |  | Indicative
Be | Round | Replicate | BV Geo | 1
| No | No | Perth | ppm
|  |  | ABL*MS | 2
2
| 1 | 1 | 0.6 | 1
| 1 | 2 | 0.6 | 24
| Mean |  | 0.6 | 16
| Median |  | 0.6 | 0.6
| Std Dev. |  | 0 | 30
| Rel.Std.Dev. |  | 0%
| PDM3 |  | 0%
| Z-Score (Absolute) |  | NA
| Analytical results for Bi in OREAS 273 (Indicative Value 0.79 ppm) |  |  | Indicative
Bi | Round | Replicate | BV Geo | 1
| No | No | Perth | ppm
|  |  | ABL*MS | 2
2
| 1 | 1 | 0.8 | 1
| 1 | 2 | 0.78 | 25
| Mean |  | 0.79 | 16
| Median |  | 0.79 | 0.79
| Std Dev. |  | 0.01414214 | 31
| Rel.Std.Dev. |  | 1.79%
| PDM3 |  | 0%
| Z-Score (Absolute) |  | NA
| Analytical results for Cd in OREAS 273 (Indicative Value 0.5 ppm) |  |  | Indicative
Cd | Round | Replicate | BV Geo | 1
| No | No | Perth | ppm
|  |  | ABL*MS | 2
2
| 1 | 1 | 0.5 | 1
| 1 | 2 | 0.5 | 26
| Mean |  | 0.5 | 16
| Median |  | 0.5 | 0.5
| Std Dev. |  | 0 | 32
| Rel.Std.Dev. |  | 0%
| PDM3 |  | 0%
| Z-Score (Absolute) |  | NA
| Analytical results for Ce in OREAS 273 (Indicative Value 22.9 ppm) |  |  | Indicative
Ce | Round | Replicate | BV Geo | 1
| No | No | Perth | ppm
|  |  | ABL*MS | 1
1
| 1 | 1 | 22.8 | 1
| 1 | 2 | 22.9 | 27
| Mean |  | 22.85 | 16
| Median |  | 22.85 | 22.85
| Std Dev. |  | 0.07071068 | 33
| Rel.Std.Dev. |  | 0.3095%
| PDM3 |  | 0%
| Z-Score (Absolute) |  | NA
| Analytical results for Co in OREAS 273 (Indicative Value 3.2 ppm) |  |  | Indicative
Co | Round | Replicate | BV Geo | 1
| No | No | Perth | ppm
|  |  | ABL*MS | 2
2
| 1 | 1 | 3.3 | 1
| 1 | 2 | 3.1 | 28
| Mean |  | 3.2 | 16
| Median |  | 3.2 | 3.2
| Std Dev. |  | 0.1414214 | 34
| Rel.Std.Dev. |  | 4.419%
| PDM3 |  | 0%
| Z-Score (Absolute) |  | NA
| Analytical results for Cr in OREAS 273 (Indicative Value 38.5 ppm) |  |  | Indicative
Cr | Round | Replicate | BV Geo | 1
| No | No | Perth | ppm
|  |  | ABL*MS | 1
1
| 1 | 1 | 39 | 1
| 1 | 2 | 38 | 29
| Mean |  | 38.5 | 16
| Median |  | 38.5 | 38.5
| Std Dev. |  | 0.7071068 | 35
| Rel.Std.Dev. |  | 1.837%
| PDM3 |  | 0%
| Z-Score (Absolute) |  | NA
| Analytical results for Cs in OREAS 273 (Indicative Value 3.26 ppm) |  |  | Indicative
Cs | Round | Replicate | BV Geo | 1
| No | No | Perth | ppm
|  |  | ABL*MS | 2
2
| 1 | 1 | 3.29 | 1
| 1 | 2 | 3.22 | 30
| Mean |  | 3.255 | 16
| Median |  | 3.255 | 3.255
| Std Dev. |  | 0.04949747 | 36
| Rel.Std.Dev. |  | 1.521%
| PDM3 |  | 0%
| Z-Score (Absolute) |  | NA
| Analytical results for Cu in OREAS 273 (Indicative Value 28 ppm) |  |  | Indicative
Cu | Round | Replicate | BV Geo | 1
| No | No | Perth | ppm
|  |  | ABL*MS | 1
1
| 1 | 1 | 28 | 1
| 1 | 2 | 28 | 31
| Mean |  | 28 | 16
| Median |  | 28 | 28
| Std Dev. |  | 0 | 37
| Rel.Std.Dev. |  | 0%
| PDM3 |  | 0%
| Z-Score (Absolute) |  | NA
| Analytical results for Dy in OREAS 273 (Indicative Value 2.99 ppm) |  |  | Indicative
Dy | Round | Replicate | BV Geo | 1
| No | No | Perth | ppm
|  |  | ABL*MS | 2
2
| 1 | 1 | 2.98 | 1
| 1 | 2 | 2.99 | 32
| Mean |  | 2.985 | 16
| Median |  | 2.985 | 2.985
| Std Dev. |  | 0.007071068 | 38
| Rel.Std.Dev. |  | 0.2369%
| PDM3 |  | 2.22e-14%
| Z-Score (Absolute) |  | NA
| Analytical results for Er in OREAS 273 (Indicative Value 1.99 ppm) |  |  | Indicative
Er | Round | Replicate | BV Geo | 1
| No | No | Perth | ppm
|  |  | ABL*MS | 2
2
| 1 | 1 | 1.97 | 1
| 1 | 2 | 2 | 33
| Mean |  | 1.985 | 16
| Median |  | 1.985 | 1.985
| Std Dev. |  | 0.0212132 | 39
| Rel.Std.Dev. |  | 1.069%
| PDM3 |  | -1.11e-14%
| Z-Score (Absolute) |  | NA
| Analytical results for Eu in OREAS 273 (Indicative Value 0.6 ppm) |  |  | Indicative
Eu | Round | Replicate | BV Geo | 1
| No | No | Perth | ppm
|  |  | ABL*MS | 2
2
| 1 | 1 | 0.59 | 1
| 1 | 2 | 0.6 | 34
| Mean |  | 0.595 | 16
| Median |  | 0.595 | 0.595
| Std Dev. |  | 0.007071068 | 40
| Rel.Std.Dev. |  | 1.188%
| PDM3 |  | 0%
| Z-Score (Absolute) |  | NA
| Analytical results for Ga in OREAS 273 (Indicative Value 5.45 ppm) |  |  | Indicative
Ga | Round | Replicate | BV Geo | 1
| No | No | Perth | ppm
|  |  | ABL*MS | 2
2
| 1 | 1 | 5.5 | 1
| 1 | 2 | 5.4 | 35
| Mean |  | 5.45 | 16
| Median |  | 5.45 | 5.45
| Std Dev. |  | 0.07071068 | 41
| Rel.Std.Dev. |  | 1.297%
| PDM3 |  | 0%
| Z-Score (Absolute) |  | NA
| Analytical results for Gd in OREAS 273 (Indicative Value 2.85 ppm) |  |  | Indicative
Gd | Round | Replicate | BV Geo | 1
| No | No | Perth | ppm
|  |  | ABL*MS | 2
2
| 1 | 1 | 2.86 | 1
| 1 | 2 | 2.83 | 36
| Mean |  | 2.845 | 16
| Median |  | 2.845 | 2.845
| Std Dev. |  | 0.0212132 | 42
| Rel.Std.Dev. |  | 0.7456%
| PDM3 |  | -1.11e-14%
| Z-Score (Absolute) |  | NA
| Analytical results for Ge in OREAS 273 (Indicative Value 0.38 ppm) |  |  | Indicative
Ge | Round | Replicate | BV Geo | 1
| No | No | Perth | ppm
|  |  | ABL*MS | 2
2
| 1 | 1 | 0.4 | 1
| 1 | 2 | 0.35 | 37
| Mean |  | 0.375 | 16
| Median |  | 0.375 | 0.375
| Std Dev. |  | 0.03535534 | 43
| Rel.Std.Dev. |  | 9.428%
| PDM3 |  | 0%
| Z-Score (Absolute) |  | NA
| Analytical results for Hf in OREAS 273 (Indicative Value 1.85 ppm) |  |  | Indicative
Hf | Round | Replicate | BV Geo | 1
| No | No | Perth | ppm
|  |  | ABL*MS | 2
2
| 1 | 1 | 1.83 | 1
| 1 | 2 | 1.86 | 21
| Mean |  | 1.845 | 16
| Median |  | 1.845 | 1.845
| Std Dev. |  | 0.0212132 | 27
| Rel.Std.Dev. |  | 1.15%
| PDM3 |  | 2.22e-14%
| Z-Score (Absolute) |  | NA
| Analytical results for Ho in OREAS 273 (Indicative Value 0.68 ppm) |  |  | Indicative
Ho | Round | Replicate | BV Geo | 1
| No | No | Perth | ppm
|  |  | ABL*MS | 2
2
| 1 | 1 | 0.67 | 1
| 1 | 2 | 0.69 | 22
| Mean |  | 0.68 | 16
| Median |  | 0.68 | 0.68
| Std Dev. |  | 0.01414214 | 28
| Rel.Std.Dev. |  | 2.08%
| PDM3 |  | -1.11e-14%
| Z-Score (Absolute) |  | NA
| Analytical results for In in OREAS 273 (Indicative Value < 0.05 ppm) |  |  | Indicative
In | Round | Replicate | BV Geo | 1
| No | No | Perth | ppm
|  |  | ABL*MS | 3
3
| 1 | 1 | < 0.05 | 1
| 1 | 2 | < 0.05 | 23
| Mean |  |  | 16
| Median |  |  | < 0.05
| Std Dev. |  |  | 29
Rel.Std.Dev.
PDM3
| Z-Score (Absolute) |  | NA
| Analytical results for La in OREAS 273 (Indicative Value 19.5 ppm) |  |  | Indicative
La | Round | Replicate | BV Geo | 1
| No | No | Perth | ppm
|  |  | ABL*MS | 1
1
| 1 | 1 | 19.7 | 1
| 1 | 2 | 19.3 | 24
| Mean |  | 19.5 | 16
| Median |  | 19.5 | 19.5
| Std Dev. |  | 0.2828427 | 30
| Rel.Std.Dev. |  | 1.45%
| PDM3 |  | 0%
| Z-Score (Absolute) |  | NA
| Analytical results for Lu in OREAS 273 (Indicative Value 0.25 ppm) |  |  | Indicative
Lu | Round | Replicate | BV Geo | 1
| No | No | Perth | ppm
|  |  | ABL*MS | 2
2
| 1 | 1 | 0.25 | 1
| 1 | 2 | 0.24 | 25
| Mean |  | 0.245 | 16
| Median |  | 0.245 | 0.245
| Std Dev. |  | 0.007071068 | 31
| Rel.Std.Dev. |  | 2.886%
| PDM3 |  | 0%
| Z-Score (Absolute) |  | NA
| Analytical results for Mn in OREAS 273 (Indicative Value 0.045 wt.%) |  |  | Indicative
Mn | Round | Replicate | BV Geo | 1
| No | No | Perth | wt.%
|  |  | ABL*MS | 3
3
| 1 | 1 | 0.0449 | 1
| 1 | 2 | 0.0442 | 26
| Mean |  | 0.04455 | 16
| Median |  | 0.04455 | 0.04455
| Std Dev. |  | 0.0004949747 | 32
| Rel.Std.Dev. |  | 1.111%
| PDM3 |  | 2.22e-14%
| Z-Score (Absolute) |  | NA
| Analytical results for Mo in OREAS 273 (Indicative Value 7.4 ppm) |  |  | Indicative
Mo | Round | Replicate | BV Geo | 1
| No | No | Perth | ppm
|  |  | ABL*MS | 2
2
| 1 | 1 | 7.6 | 1
| 1 | 2 | 7.2 | 27
| Mean |  | 7.4 | 16
| Median |  | 7.4 | 7.4
| Std Dev. |  | 0.2828427 | 33
| Rel.Std.Dev. |  | 3.822%
| PDM3 |  | 0%
| Z-Score (Absolute) |  | NA
| Analytical results for Nb in OREAS 273 (Indicative Value 4.13 ppm) |  |  | Indicative
Nb | Round | Replicate | BV Geo | 1
| No | No | Perth | ppm
|  |  | ABL*MS | 2
2
| 1 | 1 | 4.09 | 1
| 1 | 2 | 4.16 | 28
| Mean |  | 4.125 | 16
| Median |  | 4.125 | 4.125
| Std Dev. |  | 0.04949747 | 34
| Rel.Std.Dev. |  | 1.2%
| PDM3 |  | 0%
| Z-Score (Absolute) |  | NA
| Analytical results for Nd in OREAS 273 (Indicative Value 14.7 ppm) |  |  | Indicative
Nd | Round | Replicate | BV Geo | 1
| No | No | Perth | ppm
|  |  | ABL*MS | 1
1
| 1 | 1 | 14.6 | 1
| 1 | 2 | 14.7 | 29
| Mean |  | 14.65 | 16
| Median |  | 14.65 | 14.65
| Std Dev. |  | 0.07071068 | 35
| Rel.Std.Dev. |  | 0.4827%
| PDM3 |  | -1.11e-14%
| Z-Score (Absolute) |  | NA
| Analytical results for Ni in OREAS 273 (Indicative Value 37 ppm) |  |  | Indicative
Ni | Round | Replicate | BV Geo | 1
| No | No | Perth | ppm
|  |  | ABL*MS | 1
1
| 1 | 1 | 42 | 1
| 1 | 2 | 32 | 30
| Mean |  | 37 | 16
| Median |  | 37 | 37
| Std Dev. |  | 7.071068 | 36
| Rel.Std.Dev. |  | 19.11%
| PDM3 |  | 0%
| Z-Score (Absolute) |  | NA
| Analytical results for Pb in OREAS 273 (Indicative Value 16 ppm) |  |  | Indicative
Pb | Round | Replicate | BV Geo | 1
| No | No | Perth | ppm
|  |  | ABL*MS | 1
1
| 1 | 1 | 16 | 1
| 1 | 2 | 16 | 31
| Mean |  | 16 | 16
| Median |  | 16 | 16
| Std Dev. |  | 0 | 37
| Rel.Std.Dev. |  | 0%
| PDM3 |  | 0%
| Z-Score (Absolute) |  | NA
| Analytical results for Pr in OREAS 273 (Indicative Value 3.78 ppm) |  |  | Indicative
Pr | Round | Replicate | BV Geo | 1
| No | No | Perth | ppm
|  |  | ABL*MS | 2
2
| 1 | 1 | 3.86 | 1
| 1 | 2 | 3.69 | 32
| Mean |  | 3.775 | 16
| Median |  | 3.775 | 3.775
| Std Dev. |  | 0.1202082 | 38
| Rel.Std.Dev. |  | 3.184%
| PDM3 |  | -1.11e-14%
| Z-Score (Absolute) |  | NA
| Analytical results for Rb in OREAS 273 (Indicative Value 62 ppm) |  |  | Indicative
Rb | Round | Replicate | BV Geo | 1
| No | No | Perth | ppm
|  |  | ABL*MS | 0
0
| 1 | 1 | 62.1 | 1
| 1 | 2 | 62 | 33
| Mean |  | 62.05 | 16
| Median |  | 62.05 | 62.05
| Std Dev. |  | 0.07071068 | 39
| Rel.Std.Dev. |  | 0.114%
| PDM3 |  | 2.22e-14%
| Z-Score (Absolute) |  | NA
| Analytical results for Re in OREAS 273 (Indicative Value 0.013 ppm) |  |  | Indicative
Re | Round | Replicate | BV Geo | 1
| No | No | Perth | ppm
|  |  | ABL*MS | 3
3
| 1 | 1 | 0.02 | 1
| 1 | 2 | < 0.01 | 34
| Mean |  | 0.02 | 16
| Median |  | 0.02 | 0.0125
| Std Dev. |  |  | 40
Rel.Std.Dev.
| PDM3 |  | 60%
| Z-Score (Absolute) |  | NA
| Analytical results for Sb in OREAS 273 (Indicative Value 30.9 ppm) |  |  | Indicative
Sb | Round | Replicate | BV Geo | 1
| No | No | Perth | ppm
|  |  | ABL*MS | 1
1
| 1 | 1 | 30.8 | 1
| 1 | 2 | 31 | 35
| Mean |  | 30.9 | 16
| Median |  | 30.9 | 30.9
| Std Dev. |  | 0.1414214 | 41
| Rel.Std.Dev. |  | 0.4577%
| PDM3 |  | 2.22e-14%
| Z-Score (Absolute) |  | NA
| Analytical results for Sc in OREAS 273 (Indicative Value 4.05 ppm) |  |  | Indicative
Sc | Round | Replicate | BV Geo | 1
| No | No | Perth | ppm
|  |  | ABL*MS | 2
2
| 1 | 1 | 4.1 | 1
| 1 | 2 | 4 | 36
| Mean |  | 4.05 | 16
| Median |  | 4.05 | 4.05
| Std Dev. |  | 0.07071068 | 42
| Rel.Std.Dev. |  | 1.746%
| PDM3 |  | 0%
| Z-Score (Absolute) |  | NA
| Analytical results for Se in OREAS 273 (Indicative Value < 5 ppm) |  |  | Indicative
Se | Round | Replicate | BV Geo | 1
| No | No | Perth | ppm
|  |  | ABL*MS | 2
2
| 1 | 1 | < 5 | 1
| 1 | 2 | < 5 | 37
| Mean |  |  | 16
| Median |  |  | < 5
| Std Dev. |  |  | 43
Rel.Std.Dev.
PDM3
| Z-Score (Absolute) |  | NA
| Analytical results for Sm in OREAS 273 (Indicative Value 2.81 ppm) |  |  | Indicative
Sm | Round | Replicate | BV Geo | 1
| No | No | Perth | ppm
|  |  | ABL*MS | 2
2
| 1 | 1 | 2.8 | 1
| 1 | 2 | 2.82 | 21
| Mean |  | 2.81 | 16
| Median |  | 2.81 | 2.81
| Std Dev. |  | 0.01414214 | 27
| Rel.Std.Dev. |  | 0.5033%
| PDM3 |  | -1.11e-14%
| Z-Score (Absolute) |  | NA
| Analytical results for Sn in OREAS 273 (Indicative Value 1.2 ppm) |  |  | Indicative
Sn | Round | Replicate | BV Geo | 1
| No | No | Perth | ppm
|  |  | ABL*MS | 2
2
| 1 | 1 | 1.2 | 1
| 1 | 2 | 1.2 | 22
| Mean |  | 1.2 | 16
| Median |  | 1.2 | 1.2
| Std Dev. |  | 0 | 28
| Rel.Std.Dev. |  | 0%
| PDM3 |  | 0%
| Z-Score (Absolute) |  | NA
| Analytical results for Sr in OREAS 273 (Indicative Value 319 ppm) |  |  | Indicative
Sr | Round | Replicate | BV Geo | 1
| No | No | Perth | ppm
|  |  | ABL*MS | 0
0
| 1 | 1 | 320 | 1
| 1 | 2 | 318 | 23
| Mean |  | 319 | 16
| Median |  | 319 | 319
| Std Dev. |  | 1.414214 | 29
| Rel.Std.Dev. |  | 0.4433%
| PDM3 |  | 0%
| Z-Score (Absolute) |  | NA
| Analytical results for Ta in OREAS 273 (Indicative Value 0.31 ppm) |  |  | Indicative
Ta | Round | Replicate | BV Geo | 1
| No | No | Perth | ppm
|  |  | ABL*MS | 2
2
| 1 | 1 | 0.31 | 1
| 1 | 2 | 0.3 | 24
| Mean |  | 0.305 | 16
| Median |  | 0.305 | 0.305
| Std Dev. |  | 0.007071068 | 30
| Rel.Std.Dev. |  | 2.318%
| PDM3 |  | 0%
| Z-Score (Absolute) |  | NA
| Analytical results for Tb in OREAS 273 (Indicative Value 0.48 ppm) |  |  | Indicative
Tb | Round | Replicate | BV Geo | 1
| No | No | Perth | ppm
|  |  | ABL*MS | 2
2
| 1 | 1 | 0.48 | 1
| 1 | 2 | 0.48 | 25
| Mean |  | 0.48 | 16
| Median |  | 0.48 | 0.48
| Std Dev. |  | 0 | 31
| Rel.Std.Dev. |  | 0%
| PDM3 |  | 0%
| Z-Score (Absolute) |  | NA
| Analytical results for Te in OREAS 273 (Indicative Value < 0.2 ppm) |  |  | Indicative
Te | Round | Replicate | BV Geo | 1
| No | No | Perth | ppm
|  |  | ABL*MS | 2
2
| 1 | 1 | < 0.2 | 1
| 1 | 2 | < 0.2 | 26
| Mean |  |  | 16
| Median |  |  | < 0.2
| Std Dev. |  |  | 32
Rel.Std.Dev.
PDM3
| Z-Score (Absolute) |  | NA
| Analytical results for Th in OREAS 273 (Indicative Value 3.1 ppm) |  |  | Indicative
Th | Round | Replicate | BV Geo | 1
| No | No | Perth | ppm
|  |  | ABL*MS | 2
2
| 1 | 1 | 3.13 | 1
| 1 | 2 | 3.06 | 27
| Mean |  | 3.095 | 16
| Median |  | 3.095 | 3.095
| Std Dev. |  | 0.04949747 | 33
| Rel.Std.Dev. |  | 1.599%
| PDM3 |  | -1.11e-14%
| Z-Score (Absolute) |  | NA
| Analytical results for Ti in OREAS 273 (Indicative Value 0.087 wt.%) |  |  | Indicative
Ti | Round | Replicate | BV Geo | 1
| No | No | Perth | wt.%
|  |  | ABL*MS | 3
3
| 1 | 1 | 0.09 | 1
| 1 | 2 | 0.0849 | 28
| Mean |  | 0.08745 | 16
| Median |  | 0.08745 | 0.08745
| Std Dev. |  | 0.003606245 | 34
| Rel.Std.Dev. |  | 4.124%
| PDM3 |  | 0%
| Z-Score (Absolute) |  | NA
| Analytical results for Tl in OREAS 273 (Indicative Value 5.8 ppm) |  |  | Indicative
Tl | Round | Replicate | BV Geo | 1
| No | No | Perth | ppm
|  |  | ABL*MS | 2
2
| 1 | 1 | 5.6 | 1
| 1 | 2 | 6 | 29
| Mean |  | 5.8 | 16
| Median |  | 5.8 | 5.8
| Std Dev. |  | 0.2828427 | 35
| Rel.Std.Dev. |  | 4.877%
| PDM3 |  | 0%
| Z-Score (Absolute) |  | NA
| Analytical results for Tm in OREAS 273 (Indicative Value 0.27 ppm) |  |  | Indicative
Tm | Round | Replicate | BV Geo | 1
| No | No | Perth | ppm
|  |  | ABL*MS | 2
2
| 1 | 1 | 0.27 | 1
| 1 | 2 | 0.26 | 30
| Mean |  | 0.265 | 16
| Median |  | 0.265 | 0.265
| Std Dev. |  | 0.007071068 | 36
| Rel.Std.Dev. |  | 2.668%
| PDM3 |  | 0%
| Z-Score (Absolute) |  | NA
| Analytical results for U in OREAS 273 (Indicative Value 6.53 ppm) |  |  | Indicative
U | Round | Replicate | BV Geo | 1
| No | No | Perth | ppm
|  |  | ABL*MS | 2
2
| 1 | 1 | 6.55 | 1
| 1 | 2 | 6.5 | 31
| Mean |  | 6.525 | 16
| Median |  | 6.525 | 6.525
| Std Dev. |  | 0.03535534 | 37
| Rel.Std.Dev. |  | 0.5418%
| PDM3 |  | 0%
| Z-Score (Absolute) |  | NA
| Analytical results for V in OREAS 273 (Indicative Value 121 ppm) |  |  | Indicative
V | Round | Replicate | BV Geo | 1
| No | No | Perth | ppm
|  |  | ABL*MS | 0
0
| 1 | 1 | 122 | 1
| 1 | 2 | 120 | 32
| Mean |  | 121 | 16
| Median |  | 121 | 121
| Std Dev. |  | 1.414214 | 38
| Rel.Std.Dev. |  | 1.169%
| PDM3 |  | 0%
| Z-Score (Absolute) |  | NA
| Analytical results for W in OREAS 273 (Indicative Value 11 ppm) |  |  | Indicative
W | Round | Replicate | BV Geo | 1
| No | No | Perth | ppm
|  |  | ABL*MS | 1
1
| 1 | 1 | 11 | 1
| 1 | 2 | 11 | 33
| Mean |  | 11 | 16
| Median |  | 11 | 11
| Std Dev. |  | 0 | 39
| Rel.Std.Dev. |  | 0%
| PDM3 |  | 0%
| Z-Score (Absolute) |  | NA
| Analytical results for Y in OREAS 273 (Indicative Value 25.8 ppm) |  |  | Indicative
Y | Round | Replicate | BV Geo | 1
| No | No | Perth | ppm
|  |  | ABL*MS | 1
1
| 1 | 1 | 26 | 1
| 1 | 2 | 25.6 | 34
| Mean |  | 25.8 | 16
| Median |  | 25.8 | 25.8
| Std Dev. |  | 0.2828427 | 40
| Rel.Std.Dev. |  | 1.096%
| PDM3 |  | 0%
| Z-Score (Absolute) |  | NA
| Analytical results for Yb in OREAS 273 (Indicative Value 1.73 ppm) |  |  | Indicative
Yb | Round | Replicate | BV Geo | 1
| No | No | Perth | ppm
|  |  | ABL*MS | 2
2
| 1 | 1 | 1.7 | 1
| 1 | 2 | 1.76 | 35
| Mean |  | 1.73 | 16
| Median |  | 1.73 | 1.73
| Std Dev. |  | 0.04242641 | 41
| Rel.Std.Dev. |  | 2.452%
| PDM3 |  | 0%
| Z-Score (Absolute) |  | NA
| Analytical results for Zn in OREAS 273 (Indicative Value 55 ppm) |  |  | Indicative
Zn | Round | Replicate | BV Geo | 1
| No | No | Perth | ppm
|  |  | ABL*MS | 0
0
| 1 | 1 | 55 | 1
| 1 | 2 | 55 | 36
| Mean |  | 55 | 16
| Median |  | 55 | 55
| Std Dev. |  | 0 | 42
| Rel.Std.Dev. |  | 0%
| PDM3 |  | 0%
| Z-Score (Absolute) |  | NA
| Analytical results for Zr in OREAS 273 (Indicative Value 65 ppm) |  |  | Indicative
Zr | Round | Replicate | BV Geo | 1
| No | No | Perth | ppm
|  |  | ABL*MS | 0
0
| 1 | 1 | 65 | 1
| 1 | 2 | 64.5 | 37
| Mean |  | 64.75 | 16
| Median |  | 64.75 | 64.75
| Std Dev. |  | 0.3535534 | 43
| Rel.Std.Dev. |  | 0.546%
| PDM3 |  | 0%
| Z-Score (Absolute) |  | NA
Note on C13: Z-Scores have been calculated inclusive of individual outliers. In general, laboratory batches are rejected if Z-Score > 2.5.
Note on C27: Z-Scores have been calculated inclusive of individual outliers. In general, laboratory batches are rejected if Z-Score > 2.5.
Note on C41: Z-Scores have been calculated inclusive of individual outliers. In general, laboratory batches are rejected if Z-Score > 2.5.
Note on C55: Z-Scores have been calculated inclusive of individual outliers. In general, laboratory batches are rejected if Z-Score > 2.5.
Note on C69: Z-Scores have been calculated inclusive of individual outliers. In general, laboratory batches are rejected if Z-Score > 2.5.
Note on C83: Z-Scores have been calculated inclusive of individual outliers. In general, laboratory batches are rejected if Z-Score > 2.5.
Note on C97: Z-Scores have been calculated inclusive of individual outliers. In general, laboratory batches are rejected if Z-Score > 2.5.
Note on C111: Z-Scores have been calculated inclusive of individual outliers. In general, laboratory batches are rejected if Z-Score > 2.5.
Note on C125: Z-Scores have been calculated inclusive of individual outliers. In general, laboratory batches are rejected if Z-Score > 2.5.
Note on C139: Z-Scores have been calculated inclusive of individual outliers. In general, laboratory batches are rejected if Z-Score > 2.5.
Note on C153: Z-Scores have been calculated inclusive of individual outliers. In general, laboratory batches are rejected if Z-Score > 2.5.
Note on C167: Z-Scores have been calculated inclusive of individual outliers. In general, laboratory batches are rejected if Z-Score > 2.5.
Note on C181: Z-Scores have been calculated inclusive of individual outliers. In general, laboratory batches are rejected if Z-Score > 2.5.
Note on C195: Z-Scores have been calculated inclusive of individual outliers. In general, laboratory batches are rejected if Z-Score > 2.5.
Note on C209: Z-Scores have been calculated inclusive of individual outliers. In general, laboratory batches are rejected if Z-Score > 2.5.
Note on C223: Z-Scores have been calculated inclusive of individual outliers. In general, laboratory batches are rejected if Z-Score > 2.5.
Note on C237: Z-Scores have been calculated inclusive of individual outliers. In general, laboratory batches are rejected if Z-Score > 2.5.
Note on C251: Z-Scores have been calculated inclusive of individual outliers. In general, laboratory batches are rejected if Z-Score > 2.5.
Note on C265: Z-Scores have been calculated inclusive of individual outliers. In general, laboratory batches are rejected if Z-Score > 2.5.
Note on C279: Z-Scores have been calculated inclusive of individual outliers. In general, laboratory batches are rejected if Z-Score > 2.5.
Note on C293: Z-Scores have been calculated inclusive of individual outliers. In general, laboratory batches are rejected if Z-Score > 2.5.
Note on C307: Z-Scores have been calculated inclusive of individual outliers. In general, laboratory batches are rejected if Z-Score > 2.5.
Note on C321: Z-Scores have been calculated inclusive of individual outliers. In general, laboratory batches are rejected if Z-Score > 2.5.
Note on C335: Z-Scores have been calculated inclusive of individual outliers. In general, laboratory batches are rejected if Z-Score > 2.5.
Note on C349: Z-Scores have been calculated inclusive of individual outliers. In general, laboratory batches are rejected if Z-Score > 2.5.
Note on C363: Z-Scores have been calculated inclusive of individual outliers. In general, laboratory batches are rejected if Z-Score > 2.5.
Note on C377: Z-Scores have been calculated inclusive of individual outliers. In general, laboratory batches are rejected if Z-Score > 2.5.
Note on C391: Z-Scores have been calculated inclusive of individual outliers. In general, laboratory batches are rejected if Z-Score > 2.5.
Note on C405: Z-Scores have been calculated inclusive of individual outliers. In general, laboratory batches are rejected if Z-Score > 2.5.
Note on C419: Z-Scores have been calculated inclusive of individual outliers. In general, laboratory batches are rejected if Z-Score > 2.5.
Note on C433: Z-Scores have been calculated inclusive of individual outliers. In general, laboratory batches are rejected if Z-Score > 2.5.
Note on C447: Z-Scores have been calculated inclusive of individual outliers. In general, laboratory batches are rejected if Z-Score > 2.5.
Note on C461: Z-Scores have been calculated inclusive of individual outliers. In general, laboratory batches are rejected if Z-Score > 2.5.
Note on C475: Z-Scores have been calculated inclusive of individual outliers. In general, laboratory batches are rejected if Z-Score > 2.5.
Note on C489: Z-Scores have been calculated inclusive of individual outliers. In general, laboratory batches are rejected if Z-Score > 2.5.
Note on C503: Z-Scores have been calculated inclusive of individual outliers. In general, laboratory batches are rejected if Z-Score > 2.5.
Note on C517: Z-Scores have been calculated inclusive of individual outliers. In general, laboratory batches are rejected if Z-Score > 2.5.
Note on C531: Z-Scores have been calculated inclusive of individual outliers. In general, laboratory batches are rejected if Z-Score > 2.5.
Note on C545: Z-Scores have been calculated inclusive of individual outliers. In general, laboratory batches are rejected if Z-Score > 2.5.
Note on C559: Z-Scores have been calculated inclusive of individual outliers. In general, laboratory batches are rejected if Z-Score > 2.5.
Note on C573: Z-Scores have been calculated inclusive of individual outliers. In general, laboratory batches are rejected if Z-Score > 2.5.
Note on C587: Z-Scores have been calculated inclusive of individual outliers. In general, laboratory batches are rejected if Z-Score > 2.5.
Note on C601: Z-Scores have been calculated inclusive of individual outliers. In general, laboratory batches are rejected if Z-Score > 2.5.
Note on C615: Z-Scores have been calculated inclusive of individual outliers. In general, laboratory batches are rejected if Z-Score > 2.5.
Note on C629: Z-Scores have been calculated inclusive of individual outliers. In general, laboratory batches are rejected if Z-Score > 2.5.
Note on C643: Z-Scores have been calculated inclusive of individual outliers. In general, laboratory batches are rejected if Z-Score > 2.5.
Note on C657: Z-Scores have been calculated inclusive of individual outliers. In general, laboratory batches are rejected if Z-Score > 2.5.
Note on C671: Z-Scores have been calculated inclusive of individual outliers. In general, laboratory batches are rejected if Z-Score > 2.5.
Note on C685: Z-Scores have been calculated inclusive of individual outliers. In general, laboratory batches are rejected if Z-Score > 2.5.
Note on C699: Z-Scores have been calculated inclusive of individual outliers. In general, laboratory batches are rejected if Z-Score > 2.5.
Note on C713: Z-Scores have been calculated inclusive of individual outliers. In general, laboratory batches are rejected if Z-Score > 2.5.