## Performance Gates
Table 1. Certified Values and Performance Gates for OREAS 920b
Constituent | Certified Value | Absolute Standard Deviations |  |  |  |  | Relative Standard Deviations |  |  | 5% window
|  | 1SD | 2SD Low | 2SD High | 3SD Low | 3SD High | 1RSD | 2RSD | 3RSD | Low | High
4-Acid Digestion
Ag, ppm | 0.32032 | 0.019251 | 0.28181 | 0.35882 | 0.26256 | 0.37807 | 6.01% | 12.02% | 18.03% | 0.3043 | 0.33633
Al, wt.% | 6.7922 | 0.25067 | 6.2909 | 7.2936 | 6.0402 | 7.5443 | 3.691% | 7.381% | 11.07% | 6.4526 | 7.1319
As, ppm | 113.3452 | 7.1682 | 99.0088 | 127.6815 | 91.8407 | 134.8497 | 6.324% | 12.65% | 18.97% | 107.6779 | 119.0124
Ba, ppm | 2105.4249 | 96.7847 | 1911.8555 | 2298.9943 | 1815.0709 | 2395.779 | 4.597% | 9.194% | 13.79% | 2000.1537 | 2210.6962
Be, ppm | 2.587 | 0.25178 | 2.0834 | 3.0905 | 1.8316 | 3.3423 | 9.733% | 19.47% | 29.2% | 2.4576 | 2.7163
Bi, ppm | 0.79214 | 0.04813 | 0.69589 | 0.8884 | 0.64776 | 0.93653 | 6.076% | 12.15% | 18.23% | 0.75254 | 0.83175
Ca, wt.% | 0.03 | 0 | 0.03 | 0.03 | 0.03 | 0.03 | 0% | 0% | 0% | 0.0285 | 0.0315
Cd, ppm | 0.042137 | 0.013937 | 0.014263 | 0.07001 | 0.00032659 | 0.083947 | 33.07% | 66.15% | 99.22% | 0.04003 | 0.044243
Ce, ppm | 89.8561 | 3.3542 | 83.1477 | 96.5644 | 79.7936 | 99.9186 | 3.733% | 7.466% | 11.2% | 85.3633 | 94.3489
Co, ppm | 1.6291 | 0.087669 | 1.4538 | 1.8044 | 1.3661 | 1.8921 | 5.381% | 10.76% | 16.14% | 1.5476 | 1.7106
Cr, ppm | 87.1771 | 11.7997 | 63.5778 | 110.7764 | 51.7781 | 122.576 | 13.54% | 27.07% | 40.61% | 82.8182 | 91.5359
Cs, ppm | 4.4259 | 0.24614 | 3.9336 | 4.9182 | 3.6875 | 5.1644 | 5.561% | 11.12% | 16.68% | 4.2046 | 4.6472
Cu, ppm | 115.8752 | 5.3484 | 105.1783 | 126.572 | 99.8299 | 131.9204 | 4.616% | 9.231% | 13.85% | 110.0814 | 121.6689
Dy, ppm | 3.6213 | 0.52942 | 2.5624 | 4.6801 | 2.033 | 5.2095 | 14.62% | 29.24% | 43.86% | 3.4402 | 3.8023
Er, ppm | 1.7247 | 0.095193 | 1.5343 | 1.915 | 1.4391 | 2.0102 | 5.52% | 11.04% | 16.56% | 1.6384 | 1.8109
Eu, ppm | 1.2889 | 0.12433 | 1.0403 | 1.5376 | 0.91593 | 1.6619 | 9.646% | 19.29% | 28.94% | 1.2245 | 1.3534
Fe, wt.% | 3.027 | 0.10391 | 2.8192 | 3.2348 | 2.7153 | 3.3388 | 3.433% | 6.865% | 10.3% | 2.8757 | 3.1784
Ga, ppm | 20.339 | 1.0196 | 18.2998 | 22.3781 | 17.2802 | 23.3977 | 5.013% | 10.03% | 15.04% | 19.322 | 21.3559
Gd, ppm | 5.485 | 0.63774 | 4.2095 | 6.7605 | 3.5718 | 7.3983 | 11.63% | 23.25% | 34.88% | 5.2108 | 5.7593
Hf, ppm | 2.3229 | 0.14806 | 2.0268 | 2.619 | 1.8787 | 2.7671 | 6.374% | 12.75% | 19.12% | 2.2067 | 2.439
Ho, ppm | 0.61146 | 0.034071 | 0.54332 | 0.6796 | 0.50925 | 0.71367 | 5.572% | 11.14% | 16.72% | 0.58089 | 0.64204
In, ppm | 0.075272 | 0.0091185 | 0.057035 | 0.093509 | 0.047916 | 0.10263 | 12.11% | 24.23% | 36.34% | 0.071508 | 0.079035
K, wt.% | 2.7102 | 0.080642 | 2.5489 | 2.8715 | 2.4683 | 2.9521 | 2.976% | 5.951% | 8.927% | 2.5747 | 2.8457
La, ppm | 43.4568 | 1.5374 | 40.3821 | 46.5316 | 38.8447 | 48.069 | 3.538% | 7.076% | 10.61% | 41.284 | 45.6297
Li, ppm | 21.34 | 1.228 | 18.8839 | 23.7961 | 17.6559 | 25.0241 | 5.755% | 11.51% | 17.26% | 20.273 | 22.407
Lu, ppm | 0.26493 | 0.020066 | 0.2248 | 0.30506 | 0.20473 | 0.32513 | 7.574% | 15.15% | 22.72% | 0.25168 | 0.27817
Mg, wt.% | 0.37653 | 0.019693 | 0.33715 | 0.41592 | 0.31746 | 0.43561 | 5.23% | 10.46% | 15.69% | 0.35771 | 0.39536
Mn, wt.% | 0.0071235 | 0.00031155 | 0.0065004 | 0.0077466 | 0.0061889 | 0.0080582 | 4.374% | 8.747% | 13.12% | 0.0067674 | 0.0074797
Mo, ppm | 2.9327 | 0.17667 | 2.5794 | 3.286 | 2.4027 | 3.4627 | 6.024% | 12.05% | 18.07% | 2.7861 | 3.0793
Na, wt.% | 0.097525 | 0.013823 | 0.069878 | 0.12517 | 0.056055 | 0.13899 | 14.17% | 28.35% | 42.52% | 0.092648 | 0.1024
Nb, ppm | 5.0448 | 1.6698 | 1.7052 | 8.3844 | 0.035416 | 10.0541 | 33.1% | 66.2% | 99.3% | 4.7925 | 5.297
Nd, ppm | 36.1556 | 3.1593 | 29.8369 | 42.4742 | 26.6776 | 45.6336 | 8.738% | 17.48% | 26.21% | 34.3478 | 37.9633
Ni, ppm | 12.0582 | 0.44664 | 11.1649 | 12.9514 | 10.7182 | 13.3981 | 3.704% | 7.408% | 11.11% | 11.4552 | 12.6611
P, wt.% | 0.031926 | 0.0014879 | 0.02895 | 0.034902 | 0.027462 | 0.03639 | 4.66% | 9.321% | 13.98% | 0.03033 | 0.033522
Pb, ppm | 26.3977 | 1.5535 | 23.2907 | 29.5048 | 21.7372 | 31.0583 | 5.885% | 11.77% | 17.66% | 25.0779 | 27.7176
Pr, ppm | 10.0887 | 1.2011 | 7.6864 | 12.4909 | 6.4853 | 13.6921 | 11.91% | 23.81% | 35.72% | 9.5842 | 10.5931
Rb, ppm | 155.6909 | 8.2726 | 139.1457 | 172.236 | 130.8731 | 180.5086 | 5.313% | 10.63% | 15.94% | 147.9063 | 163.4754
Re, ppm | < 0.002 | IND | IND | IND | IND | IND | IND | IND | IND | IND | IND
S, wt.% | 0.029113 | 0.0023454 | 0.024422 | 0.033804 | 0.022077 | 0.036149 | 8.056% | 16.11% | 24.17% | 0.027657 | 0.030568
Sb, ppm | 3.9734 | 0.27794 | 3.4175 | 4.5293 | 3.1396 | 4.8072 | 6.995% | 13.99% | 20.99% | 3.7747 | 4.1721
Sc, ppm | 12.4986 | 0.74409 | 11.0104 | 13.9867 | 10.2663 | 14.7308 | 5.953% | 11.91% | 17.86% | 11.8736 | 13.1235
Se, ppm | 2.3665 | 0.44079 | 1.4849 | 3.2481 | 1.0441 | 3.6889 | 18.63% | 37.25% | 55.88% | 2.2482 | 2.4849
Sm, ppm | 7.0942 | 0.64441 | 5.8053 | 8.383 | 5.1609 | 9.0274 | 9.084% | 18.17% | 27.25% | 6.7395 | 7.4489
Sn, ppm | 3.9146 | 0.22499 | 3.4646 | 4.3646 | 3.2396 | 4.5896 | 5.748% | 11.5% | 17.24% | 3.7189 | 4.1103
Sr, ppm | 56.9095 | 2.9232 | 51.0631 | 62.7559 | 48.1399 | 65.6791 | 5.137% | 10.27% | 15.41% | 54.064 | 59.755
Ta, ppm | 0.40297 | 0.13528 | 0.13241 | 0.67353 | 0 | 0.80881 | 33.57% | 67.14% | 100.7% | 0.38282 | 0.42312
Tb, ppm | 0.70694 | 0.086418 | 0.5341 | 0.87977 | 0.44768 | 0.96619 | 12.22% | 24.45% | 36.67% | 0.67159 | 0.74228
Te, ppm | 0.08844 | 0.017286 | 0.053868 | 0.12301 | 0.036582 | 0.1403 | 19.55% | 39.09% | 58.64% | 0.084018 | 0.092862
Th, ppm | 15.4858 | 1.2453 | 12.9951 | 17.9765 | 11.7498 | 19.2218 | 8.042% | 16.08% | 24.13% | 14.7115 | 16.2601
Ti, wt.% | 0.22596 | 0.034873 | 0.15622 | 0.29571 | 0.12134 | 0.33058 | 15.43% | 30.87% | 46.3% | 0.21466 | 0.23726
Tl, ppm | 0.85197 | 0.041081 | 0.76981 | 0.93414 | 0.72873 | 0.97522 | 4.822% | 9.644% | 14.47% | 0.80938 | 0.89457
Tm, ppm | 0.25335 | 0.035796 | 0.18176 | 0.32494 | 0.14596 | 0.36074 | 14.13% | 28.26% | 42.39% | 0.24068 | 0.26602
U, ppm | 4.0639 | 0.21382 | 3.6362 | 4.4915 | 3.4224 | 4.7053 | 5.262% | 10.52% | 15.78% | 3.8607 | 4.267
V, ppm | 166.1349 | 8.7387 | 148.6575 | 183.6122 | 139.9188 | 192.3509 | 5.26% | 10.52% | 15.78% | 157.8281 | 174.4416
W, ppm | 1.9081 | 0.26073 | 1.3866 | 2.4296 | 1.1259 | 2.6903 | 13.66% | 27.33% | 40.99% | 1.8127 | 2.0035
Y, ppm | 15.4509 | 1.6138 | 12.2233 | 18.6785 | 10.6095 | 20.2923 | 10.44% | 20.89% | 31.33% | 14.6784 | 16.2235
Yb, ppm | 1.6148 | 0.15154 | 1.3117 | 1.9179 | 1.1602 | 2.0694 | 9.384% | 18.77% | 28.15% | 1.534 | 1.6955
Zn, ppm | 56.7234 | 2.8005 | 51.1225 | 62.3243 | 48.322 | 65.1247 | 4.937% | 9.874% | 14.81% | 53.8872 | 59.5596
Zr, ppm | 79.7066 | 4.5142 | 70.6782 | 88.7351 | 66.164 | 93.2493 | 5.664% | 11.33% | 16.99% | 75.7213 | 83.692
Aqua Regia Digestion
Ag, ppm | 0.17448 | 0.011994 | 0.15049 | 0.19846 | 0.13849 | 0.21046 | 6.874% | 13.75% | 20.62% | 0.16575 | 0.1832
Al, wt.% | 0.74865 | 0.074435 | 0.59978 | 0.89752 | 0.52535 | 0.97196 | 9.942% | 19.88% | 29.83% | 0.71122 | 0.78609
As, ppm | 110.834 | 5.9638 | 98.9065 | 122.7615 | 92.9427 | 128.7252 | 5.381% | 10.76% | 16.14% | 105.2923 | 116.3757
Au, ppm | 0.01941 | 0.0050048 | 0.0094009 | 0.02942 | 0.0043961 | 0.034425 | 25.78% | 51.57% | 77.35% | 0.01844 | 0.020381
B, ppm | < 10 | IND | IND | IND | IND | IND | IND | IND | IND | IND | IND
Ba, ppm | 189.9875 | 34.0214 | 121.9447 | 258.0304 | 87.9233 | 292.0518 | 17.91% | 35.81% | 53.72% | 180.4882 | 199.4869
Be, ppm | 0.5206 | 0.076026 | 0.36855 | 0.67265 | 0.29252 | 0.74868 | 14.6% | 29.21% | 43.81% | 0.49457 | 0.54663
Bi, ppm | 0.58912 | 0.060064 | 0.46899 | 0.70925 | 0.40893 | 0.76931 | 10.2% | 20.39% | 30.59% | 0.55966 | 0.61857
Ca, wt.% | 0.022643 | 0.0038488 | 0.014946 | 0.030341 | 0.011097 | 0.034189 | 17% | 34% | 50.99% | 0.021511 | 0.023775
Cd, ppm | 0.033333 | 0.0079832 | 0.017367 | 0.0493 | 0.0093837 | 0.057283 | 23.95% | 47.9% | 71.85% | 0.031667 | 0.035
Ce, ppm | 78.9566 | 4.7902 | 69.3762 | 88.5369 | 64.586 | 93.3271 | 6.067% | 12.13% | 18.2% | 75.0087 | 82.9044
Co, ppm | 1.4662 | 0.12609 | 1.214 | 1.7184 | 1.0879 | 1.8445 | 8.6% | 17.2% | 25.8% | 1.3929 | 1.5395
Cr, ppm | 23.0665 | 1.2469 | 20.5728 | 25.5603 | 19.326 | 26.8071 | 5.405% | 10.81% | 16.22% | 21.9132 | 24.2199
Cs, ppm | 1.0832 | 0.16276 | 0.75766 | 1.4087 | 0.5949 | 1.5715 | 15.03% | 30.05% | 45.08% | 1.029 | 1.1373
Cu, ppm | 115.1584 | 5.6159 | 103.9266 | 126.3901 | 98.3107 | 132.006 | 4.877% | 9.753% | 14.63% | 109.4005 | 120.9163
Fe, wt.% | 2.765 | 0.15507 | 2.4549 | 3.0752 | 2.2998 | 3.2302 | 5.608% | 11.22% | 16.82% | 2.6268 | 2.9033
Ga, ppm | 2.6373 | 0.43577 | 1.7657 | 3.5088 | 1.33 | 3.9446 | 16.52% | 33.05% | 49.57% | 2.5054 | 2.7691
Hf, ppm | 0.35102 | 0.04955 | 0.25192 | 0.45012 | 0.20237 | 0.49967 | 14.12% | 28.23% | 42.35% | 0.33347 | 0.36857
In, ppm | 0.024424 | 0.0037119 | 0.017001 | 0.031848 | 0.013289 | 0.03556 | 15.2% | 30.39% | 45.59% | 0.023203 | 0.025645
K, wt.% | 0.26305 | 0.041393 | 0.18027 | 0.34584 | 0.13887 | 0.38723 | 15.74% | 31.47% | 47.21% | 0.2499 | 0.27621
La, ppm | 33.014 | 2.3338 | 28.3465 | 37.6816 | 26.0127 | 40.0153 | 7.069% | 14.14% | 21.21% | 31.3633 | 34.6647
Li, ppm | 2.9017 | 0.41131 | 2.0791 | 3.7243 | 1.6678 | 4.1357 | 14.17% | 28.35% | 42.52% | 2.7566 | 3.0468
Lu, ppm | 0.11358 | 0.014486 | 0.084611 | 0.14256 | 0.070125 | 0.15704 | 12.75% | 25.51% | 38.26% | 0.1079 | 0.11926
Mg, wt.% | 0.088412 | 0.0097882 | 0.068835 | 0.10799 | 0.059047 | 0.11778 | 11.07% | 22.14% | 33.21% | 0.083991 | 0.092832
Mn, wt.% | 0.0049718 | 0.00033397 | 0.0043038 | 0.0056397 | 0.0039699 | 0.0059737 | 6.717% | 13.43% | 20.15% | 0.0047232 | 0.0052204
Mo, ppm | 2.7476 | 0.16854 | 2.4105 | 3.0846 | 2.2419 | 3.2532 | 6.134% | 12.27% | 18.4% | 2.6102 | 2.8849
Nb, ppm | 0.053667 | 0.0068145 | 0.040038 | 0.067296 | 0.033223 | 0.07411 | 12.7% | 25.4% | 38.09% | 0.050983 | 0.05635
Ni, ppm | 8.9952 | 0.61311 | 7.769 | 10.2214 | 7.1559 | 10.8345 | 6.816% | 13.63% | 20.45% | 8.5454 | 9.4449
P, wt.% | 0.026475 | 0.0023463 | 0.021783 | 0.031168 | 0.019436 | 0.033514 | 8.862% | 17.72% | 26.59% | 0.025152 | 0.027799
Pb, ppm | 16.6318 | 1.4562 | 13.7193 | 19.5442 | 12.2631 | 21.0005 | 8.756% | 17.51% | 26.27% | 15.8002 | 17.4634
Rb, ppm | 15.6273 | 1.604 | 12.4192 | 18.8353 | 10.8152 | 20.4394 | 10.26% | 20.53% | 30.79% | 14.8459 | 16.4086
Re, ppm | < 0.001 | IND | IND | IND | IND | IND | IND | IND | IND | IND | IND
S, wt.% | 0.025849 | 0.0047458 | 0.016357 | 0.03534 | 0.011611 | 0.040086 | 18.36% | 36.72% | 55.08% | 0.024556 | 0.027141
Sb, ppm | 2.5365 | 0.45551 | 1.6255 | 3.4475 | 1.1699 | 3.903 | 17.96% | 35.92% | 53.87% | 2.4096 | 2.6633
Sc, ppm | 1.5679 | 0.21387 | 1.1402 | 1.9956 | 0.9263 | 2.2095 | 13.64% | 27.28% | 40.92% | 1.4895 | 1.6463
Se, ppm | 2.2415 | 0.1986 | 1.8443 | 2.6387 | 1.6457 | 2.8373 | 8.86% | 17.72% | 26.58% | 2.1294 | 2.3536
Sn, ppm | 0.58756 | 0.12282 | 0.34192 | 0.83319 | 0.21911 | 0.956 | 20.9% | 41.81% | 62.71% | 0.55818 | 0.61693
Sr, ppm | 14.0283 | 2.7951 | 8.4381 | 19.6185 | 5.643 | 22.4136 | 19.92% | 39.85% | 59.77% | 13.3269 | 14.7297
Ta, ppm | < 0.01 | IND | IND | IND | IND | IND | IND | IND | IND | IND | IND
Tb, ppm | 0.49837 | 0.026525 | 0.44532 | 0.55142 | 0.41879 | 0.57794 | 5.322% | 10.64% | 15.97% | 0.47345 | 0.52329
Te, ppm | 0.071453 | 0.011618 | 0.048217 | 0.094689 | 0.0366 | 0.10631 | 16.26% | 32.52% | 48.78% | 0.06788 | 0.075026
Th, ppm | 10.4414 | 0.76072 | 8.92 | 11.9628 | 8.1592 | 12.7236 | 7.286% | 14.57% | 21.86% | 9.9193 | 10.9635
Ti, wt.% | 0.010635 | 0.0024104 | 0.0058147 | 0.015456 | 0.0034043 | 0.017867 | 22.66% | 45.33% | 67.99% | 0.010104 | 0.011167
Tl, ppm | 0.10313 | 0.012684 | 0.077766 | 0.1285 | 0.065082 | 0.14118 | 12.3% | 24.6% | 36.9% | 0.097977 | 0.10829
U, ppm | 2.3861 | 0.15224 | 2.0816 | 2.6906 | 1.9294 | 2.8428 | 6.38% | 12.76% | 19.14% | 2.2668 | 2.5054
V, ppm | 19.2878 | 1.9437 | 15.4005 | 23.1751 | 13.4568 | 25.1188 | 10.08% | 20.15% | 30.23% | 18.3234 | 20.2522
W, ppm | 0.10804 | 0.023246 | 0.061544 | 0.15453 | 0.038299 | 0.17777 | 21.52% | 43.03% | 64.55% | 0.10263 | 0.11344
Y, ppm | 7.2512 | 0.58534 | 6.0805 | 8.4218 | 5.4951 | 9.0072 | 8.072% | 16.14% | 24.22% | 6.8886 | 7.6137
Zn, ppm | 47.5282 | 2.3603 | 42.8075 | 52.2489 | 40.4472 | 54.6092 | 4.966% | 9.932% | 14.9% | 45.1518 | 49.9046
Zr, ppm | 12.1534 | 1.6248 | 8.9039 | 15.403 | 7.2791 | 17.0278 | 13.37% | 26.74% | 40.11% | 11.5458 | 12.7611
Borate / Peroxide Fusion ICP
Ag, ppm | < 5 | IND | IND | IND | IND | IND | IND | IND | IND | IND | IND
Al, wt.% | 6.978 | 0.14028 | 6.6974 | 7.2586 | 6.5572 | 7.3988 | 2.01% | 4.021% | 6.031% | 6.6291 | 7.3269
As, ppm | 109.5254 | 12.4421 | 84.6413 | 134.4096 | 72.1992 | 146.8517 | 11.36% | 22.72% | 34.08% | 104.0492 | 115.0017
B, ppm | 138.1302 | 8.7602 | 120.6099 | 155.6506 | 111.8497 | 164.4108 | 6.342% | 12.68% | 19.03% | 131.2237 | 145.0367
Ba, ppm | 2114.3585 | 75.8853 | 1962.5879 | 2266.1291 | 1886.7026 | 2342.0144 | 3.589% | 7.178% | 10.77% | 2008.6406 | 2220.0765
Be, ppm | 2.4811 | 0.46183 | 1.5574 | 3.4048 | 1.0956 | 3.8666 | 18.61% | 37.23% | 55.84% | 2.357 | 2.6052
Bi, ppm | 0.87103 | 0.15784 | 0.55536 | 1.1867 | 0.39752 | 1.3445 | 18.12% | 36.24% | 54.36% | 0.82748 | 0.91458
Ca, wt.% | < 0.1 | IND | IND | IND | IND | IND | IND | IND | IND | IND | IND
Ce, ppm | 91.8396 | 5.2102 | 81.4192 | 102.26 | 76.2091 | 107.4701 | 5.673% | 11.35% | 17.02% | 87.2476 | 96.4316
Co, ppm | 1.7561 | 0.25863 | 1.2388 | 2.2734 | 0.98021 | 2.532 | 14.73% | 29.46% | 44.18% | 1.6683 | 1.8439
Cr, ppm | 108.5526 | 18.8284 | 70.8958 | 146.2093 | 52.0675 | 165.0377 | 17.34% | 34.69% | 52.03% | 103.1249 | 113.9802
Cs, ppm | 4.5215 | 0.2891 | 3.9433 | 5.0997 | 3.6542 | 5.3888 | 6.394% | 12.79% | 19.18% | 4.2954 | 4.7476
Cu, ppm | 118.6874 | 16.9426 | 84.8023 | 152.5725 | 67.8597 | 169.5151 | 14.27% | 28.55% | 42.82% | 112.753 | 124.6218
Dy, ppm | 4.9578 | 0.43884 | 4.0801 | 5.8355 | 3.6413 | 6.2743 | 8.852% | 17.7% | 26.55% | 4.7099 | 5.2057
Er, ppm | 2.7931 | 0.20134 | 2.3904 | 3.1958 | 2.1891 | 3.3972 | 7.209% | 14.42% | 21.63% | 2.6535 | 2.9328
Eu, ppm | 1.3051 | 0.15851 | 0.98809 | 1.6221 | 0.82958 | 1.7806 | 12.15% | 24.29% | 36.44% | 1.2399 | 1.3704
Fe, wt.% | 3.0323 | 0.091746 | 2.8488 | 3.2158 | 2.757 | 3.3075 | 3.026% | 6.051% | 9.077% | 2.8807 | 3.1839
Ga, ppm | 20.4813 | 1.3425 | 17.7964 | 23.1662 | 16.4539 | 24.5086 | 6.555% | 13.11% | 19.66% | 19.4572 | 21.5053
Gd, ppm | 5.8108 | 0.64897 | 4.5128 | 7.1087 | 3.8639 | 7.7577 | 11.17% | 22.34% | 33.5% | 5.5202 | 6.1013
Ge, ppm | 2.3266 | 0.32264 | 1.6813 | 2.9719 | 1.3587 | 3.2945 | 13.87% | 27.74% | 41.6% | 2.2103 | 2.4429
Ho, ppm | 0.97333 | 0.065084 | 0.84316 | 1.1035 | 0.77808 | 1.1686 | 6.687% | 13.37% | 20.06% | 0.92466 | 1.022
In, ppm | < 0.2 | IND | IND | IND | IND | IND | IND | IND | IND | IND | IND
K, wt.% | 2.7604 | 0.12713 | 2.5062 | 3.0147 | 2.379 | 3.1418 | 4.606% | 9.211% | 13.82% | 2.6224 | 2.8984
La, ppm | 43.6017 | 3.5325 | 36.5368 | 50.6666 | 33.0043 | 54.199 | 8.102% | 16.2% | 24.3% | 41.4216 | 45.7818
Li, ppm | 21.7274 | 2.1378 | 17.4517 | 26.0031 | 15.3139 | 28.1409 | 9.839% | 19.68% | 29.52% | 20.641 | 22.8138
Lu, ppm | 0.40685 | 0.040827 | 0.32519 | 0.4885 | 0.28436 | 0.52933 | 10.04% | 20.07% | 30.11% | 0.3865 | 0.42719
Mg, wt.% | 0.38737 | 0.013102 | 0.36116 | 0.41357 | 0.34806 | 0.42667 | 3.382% | 6.765% | 10.15% | 0.368 | 0.40674
Mn, wt.% | 0.0076375 | 0.00038104 | 0.0068754 | 0.0083996 | 0.0064944 | 0.0087806 | 4.989% | 9.978% | 14.97% | 0.0072556 | 0.0080194
Mo, ppm | 3.371 | 0.7579 | 1.8552 | 4.8868 | 1.0973 | 5.6447 | 22.48% | 44.97% | 67.45% | 3.2024 | 3.5395
Nb, ppm | 12.1516 | 1.1502 | 9.8511 | 14.4521 | 8.7009 | 15.6023 | 9.466% | 18.93% | 28.4% | 11.544 | 12.7592
Nd, ppm | 36.6538 | 3.2009 | 30.252 | 43.0556 | 27.0511 | 46.2565 | 8.733% | 17.47% | 26.2% | 34.8211 | 38.4865
P, wt.% | 0.031805 | 0.004741 | 0.022323 | 0.041287 | 0.017582 | 0.046028 | 14.91% | 29.81% | 44.72% | 0.030215 | 0.033396
Pb, ppm | 30.3108 | 5.0767 | 20.1574 | 40.4642 | 15.0807 | 45.5409 | 16.75% | 33.5% | 50.25% | 28.7952 | 31.8263
Pr, ppm | 9.8973 | 0.6018 | 8.6937 | 11.1009 | 8.0919 | 11.7027 | 6.08% | 12.16% | 18.24% | 9.4024 | 10.3921
Rb, ppm | 153.7386 | 6.092 | 141.5546 | 165.9226 | 135.4626 | 172.0145 | 3.963% | 7.925% | 11.89% | 146.0517 | 161.4255
Re, ppm | < 0.1 | IND | IND | IND | IND | IND | IND | IND | IND | IND | IND
S, wt.% | 0.034516 | 0.012439 | 0.0096371 | 0.059395 | 0 | 0.071834 | 36.04% | 72.08% | 108.1% | 0.03279 | 0.036242
Sb, ppm | 4.1012 | 0.25896 | 3.5833 | 4.6191 | 3.3243 | 4.8781 | 6.314% | 12.63% | 18.94% | 3.8961 | 4.3063
Sc, ppm | 11.9638 | 1.0074 | 9.949 | 13.9785 | 8.9417 | 14.9858 | 8.42% | 16.84% | 25.26% | 11.3656 | 12.5619
Si, wt.% | 35.1606 | 0.83277 | 33.495 | 36.8261 | 32.6623 | 37.6589 | 2.368% | 4.737% | 7.105% | 33.4026 | 36.9186
Sm, ppm | 6.7505 | 0.45074 | 5.849 | 7.652 | 5.3983 | 8.1028 | 6.677% | 13.35% | 20.03% | 6.413 | 7.0881
Sr, ppm | 60.4239 | 4.4562 | 51.5116 | 69.3363 | 47.0554 | 73.7925 | 7.375% | 14.75% | 22.12% | 57.4027 | 63.4451
Ta, ppm | 0.85008 | 0.21886 | 0.41236 | 1.2878 | 0.1935 | 1.5067 | 25.75% | 51.49% | 77.24% | 0.80757 | 0.89258
Tb, ppm | 0.83464 | 0.06724 | 0.70016 | 0.96912 | 0.63292 | 1.0364 | 8.056% | 16.11% | 24.17% | 0.79291 | 0.87637
Te, ppm | < 1 | IND | IND | IND | IND | IND | IND | IND | IND | IND | IND
Th, ppm | 14.6552 | 1.3258 | 12.0036 | 17.3067 | 10.6778 | 18.6325 | 9.046% | 18.09% | 27.14% | 13.9224 | 15.3879
Ti, wt.% | 0.33021 | 0.013214 | 0.30378 | 0.35664 | 0.29057 | 0.36985 | 4.002% | 8.003% | 12% | 0.3137 | 0.34672
Tl, ppm | 0.87922 | 0.083627 | 0.71197 | 1.0465 | 0.62834 | 1.1301 | 9.512% | 19.02% | 28.53% | 0.83526 | 0.92318
Tm, ppm | 0.41838 | 0.034125 | 0.35013 | 0.48663 | 0.316 | 0.52075 | 8.156% | 16.31% | 24.47% | 0.39746 | 0.4393
U, ppm | 4.4265 | 0.42182 | 3.5829 | 5.2702 | 3.1611 | 5.692 | 9.529% | 19.06% | 28.59% | 4.2052 | 4.6479
V, ppm | 176.319 | 9.3962 | 157.5266 | 195.1115 | 148.1303 | 204.5078 | 5.329% | 10.66% | 15.99% | 167.5031 | 185.135
W, ppm | 3.011 | 0.84526 | 1.3205 | 4.7015 | 0.47522 | 5.5468 | 28.07% | 56.14% | 84.22% | 2.8604 | 3.1615
Y, ppm | 27.4733 | 1.1234 | 25.2265 | 29.7201 | 24.1031 | 30.8435 | 4.089% | 8.178% | 12.27% | 26.0997 | 28.847
Yb, ppm | 2.7532 | 0.18696 | 2.3793 | 3.1271 | 2.1923 | 3.3141 | 6.791% | 13.58% | 20.37% | 2.6156 | 2.8909
Zn, ppm | 61.0558 | 7.66 | 45.7359 | 76.3757 | 38.076 | 84.0357 | 12.55% | 25.09% | 37.64% | 58.003 | 64.1086
SI unit equivalents: ppm (parts per million; 1 x 10⁶) ≡ mg/kg; wt.% (weight per cent) ≡ % (mass fraction)

## Uncertainty & Tolerance Limits
Table 2. Certified Values, Expanded Uncertainty and Tolerance Limits for OREAS 920b
Constituent | Certified | Expanded Uncertainty |  | 95% Tolerance Limits
| Value | Low | High | Low | High
4-Acid Digestion
Ag, Silver (ppm) | 0.32032 | 0.29746 | 0.34317 | 0.29554 | 0.34509
Al, Aluminium (wt.%) | 6.7922 | 6.5856 | 6.9989 | 6.6452 | 6.9393
As, Arsenic (ppm) | 113.3452 | 108.4478 | 118.2426 | 109.7418 | 116.9486
Ba, Barium (ppm) | 2105.4249 | 2022.6741 | 2188.1757 | 2056.0389 | 2154.8109
Be, Beryllium (ppm) | 2.587 | 2.4378 | 2.7361 | 2.5062 | 2.6678
Bi, Bismuth (ppm) | 0.79214 | 0.75333 | 0.83096 | 0.76873 | 0.81556
Ca, Calcium (wt.%) | 0.03 | 0.03 | 0.03 | 0.028545 | 0.031455
Cd, Cadmium (ppm) | 0.042137 | 0.023885 | 0.060388 | IND | IND
Ce, Cerium (ppm) | 89.8561 | 86.1167 | 93.5954 | 86.6937 | 93.0184
Co, Cobalt (ppm) | 1.6291 | 1.5452 | 1.713 | 1.5417 | 1.7165
Cr, Chromium (ppm) | 87.1771 | 81.2945 | 93.0597 | 83.8546 | 90.4996
Cs, Caesium (ppm) | 4.4259 | 4.2745 | 4.5774 | 4.3126 | 4.5393
Cu, Copper (ppm) | 115.8752 | 112.1161 | 119.6343 | 112.5996 | 119.1507
Dy, Dysprosium (ppm) | 3.6213 | 3.1434 | 4.0991 | 3.425 | 3.8175
Er, Erbium (ppm) | 1.7247 | 1.5983 | 1.851 | 1.6169 | 1.8324
Eu, Europium (ppm) | 1.2889 | 1.1218 | 1.456 | 1.2375 | 1.3404
Fe, Iron (wt.%) | 3.027 | 2.9341 | 3.1199 | 2.9597 | 3.0944
Ga, Gallium (ppm) | 20.339 | 19.402 | 21.2759 | 19.7296 | 20.9483
Gd, Gadolinium (ppm) | 5.485 | 4.7308 | 6.2393 | 5.2608 | 5.7093
Hf, Hafnium (ppm) | 2.3229 | 2.1916 | 2.4542 | 2.225 | 2.4208
Ho, Holmium (ppm) | 0.61146 | 0.52996 | 0.69297 | 0.57655 | 0.64637
In, Indium (ppm) | 0.075272 | 0.068774 | 0.081769 | 0.068988 | 0.081556
K, Potassium (wt.%) | 2.7102 | 2.618 | 2.8024 | 2.6224 | 2.798
La, Lanthanum (ppm) | 43.4568 | 41.8172 | 45.0965 | 42.2294 | 44.6843
Li, Lithium (ppm) | 21.34 | 20.3682 | 22.3118 | 20.7986 | 21.8814
Lu, Lutetium (ppm) | 0.26493 | 0.23944 | 0.29041 | 0.2497 | 0.28016
Mg, Magnesium (wt.%) | 0.37653 | 0.36308 | 0.38999 | 0.36739 | 0.38568
Mn, Manganese (wt.%) | 0.0071235 | 0.0068611 | 0.007386 | 0.006942 | 0.007305
Mo, Molybdenum (ppm) | 2.9327 | 2.7947 | 3.0706 | 2.814 | 3.0513
Na, Sodium (wt.%) | 0.097525 | 0.089328 | 0.10572 | 0.093933 | 0.10112
Nb, Niobium (ppm) | 5.0448 | 4.1523 | 5.9372 | 4.5786 | 5.511
Nd, Neodymium (ppm) | 36.1556 | 32.6044 | 39.7067 | 34.7332 | 37.5779
Ni, Nickel (ppm) | 12.0582 | 11.6035 | 12.5128 | 11.6486 | 12.4677
P, Phosphorus (wt.%) | 0.031926 | 0.03072 | 0.033132 | 0.030997 | 0.032855
Pb, Lead (ppm) | 26.3977 | 25.3514 | 27.444 | 25.4978 | 27.2977
Pr, Praseodymium (ppm) | 10.0887 | 8.805 | 11.3724 | 9.7444 | 10.433
Rb, Rubidium (ppm) | 155.6909 | 149.1977 | 162.184 | 151.1135 | 160.2682
Re, Rhenium (ppm) | < 0.002 | IND | IND | IND | IND
S, Sulphur (wt.%) | 0.029113 | 0.027691 | 0.030535 | 0.02739 | 0.030835
Sb, Antimony (ppm) | 3.9734 | 3.7777 | 4.1691 | 3.7963 | 4.1505
Sc, Scandium (ppm) | 12.4986 | 11.9635 | 13.0336 | 12.0218 | 12.9753
Se, Selenium (ppm) | 2.3665 | 1.7108 | 3.0223 | 2.0927 | 2.6403
Sm, Samarium (ppm) | 7.0942 | 6.4332 | 7.7551 | 6.7402 | 7.4481
Sn, Tin (ppm) | 3.9146 | 3.7175 | 4.1117 | 3.7226 | 4.1066
Sr, Strontium (ppm) | 56.9095 | 54.7922 | 59.0268 | 55.4151 | 58.4039
Ta, Tantalum (ppm) | 0.40297 | 0.31486 | 0.49109 | 0.36067 | 0.44527
Tb, Terbium (ppm) | 0.70694 | 0.61902 | 0.79485 | 0.67905 | 0.73483
Te, Tellurium (ppm) | 0.08844 | 0.067437 | 0.10944 | IND | IND
Th, Thorium (ppm) | 15.4858 | 14.712 | 16.2596 | 15.0506 | 15.921
Ti, Titanium (wt.%) | 0.22596 | 0.20899 | 0.24294 | 0.2145 | 0.23742
Tl, Thallium (ppm) | 0.85197 | 0.8124 | 0.89154 | 0.8207 | 0.88324
Tm, Thulium (ppm) | 0.25335 | 0.22008 | 0.28663 | 0.23152 | 0.27519
U, Uranium (ppm) | 4.0639 | 3.8778 | 4.2499 | 3.9268 | 4.2009
V, Vanadium (ppm) | 166.1349 | 160.1957 | 172.0741 | 160.3591 | 171.9106
W, Tungsten (ppm) | 1.9081 | 1.7149 | 2.1013 | 1.7727 | 2.0435
Y, Yttrium (ppm) | 15.4509 | 14.2371 | 16.6647 | 14.7999 | 16.1019
Yb, Ytterbium (ppm) | 1.6148 | 1.4622 | 1.7674 | 1.528 | 1.7016
Zn, Zinc (ppm) | 56.7234 | 54.564 | 58.8828 | 55.12 | 58.3267
Zr, Zirconium (ppm) | 79.7066 | 76.1036 | 83.3096 | 75.8321 | 83.5811
Aqua Regia Digestion
Ag, Silver (ppm) | 0.17448 | 0.16305 | 0.1859 | 0.15685 | 0.1921
Al, Aluminium (wt.%) | 0.74865 | 0.70716 | 0.79015 | 0.72659 | 0.77071
As, Arsenic (ppm) | 110.834 | 106.6886 | 114.9793 | 107.8715 | 113.7964
Au, Gold (ppm) | 0.01941 | 0.015076 | 0.023745 | 0.016137 | 0.022684
B, Boron (ppm) | < 10 | IND | IND | IND | IND
Ba, Barium (ppm) | 189.9875 | 173.8477 | 206.1273 | 183.7868 | 196.1882
Be, Beryllium (ppm) | 0.5206 | 0.46396 | 0.57724 | 0.49918 | 0.54202
Bi, Bismuth (ppm) | 0.58912 | 0.55265 | 0.62559 | 0.55841 | 0.61982
Ca, Calcium (wt.%) | 0.022643 | 0.018109 | 0.027177 | 0.02155 | 0.023736
Cd, Cadmium (ppm) | 0.033333 | 0.021956 | 0.044711 | IND | IND
Ce, Cerium (ppm) | 78.9566 | 75.4225 | 82.4906 | 76.479 | 81.4341
Co, Cobalt (ppm) | 1.4662 | 1.3673 | 1.5651 | IND | IND
Cr, Chromium (ppm) | 23.0665 | 22.0968 | 24.0363 | 22.2483 | 23.8847
Cs, Caesium (ppm) | 1.0832 | 0.98799 | 1.1784 | 1.038 | 1.1283
Cu, Copper (ppm) | 115.1584 | 111.2339 | 119.0829 | 112.1574 | 118.1593
Fe, Iron (wt.%) | 2.765 | 2.682 | 2.8481 | 2.6975 | 2.8325
Ga, Gallium (ppm) | 2.6373 | 2.3651 | 2.9094 | 2.5196 | 2.755
Hf, Hafnium (ppm) | 0.35102 | 0.31019 | 0.39184 | 0.32705 | 0.37498
In, Indium (ppm) | 0.024424 | 0.019293 | 0.029555 | 0.02179 | 0.027059
K, Potassium (wt.%) | 0.26305 | 0.24261 | 0.2835 | 0.25237 | 0.27374
La, Lanthanum (ppm) | 33.014 | 31.6501 | 34.3779 | 31.9676 | 34.0604
Li, Lithium (ppm) | 2.9017 | 2.5703 | 3.2331 | 2.7607 | 3.0427
Lu, Lutetium (ppm) | 0.11358 | 0.096117 | 0.13105 | IND | IND
Mg, Magnesium (wt.%) | 0.088412 | 0.080873 | 0.095951 | 0.084716 | 0.092107
Mn, Manganese (wt.%) | 0.0049718 | 0.0047799 | 0.0051637 | 0.0048549 | 0.0050887
Mo, Molybdenum (ppm) | 2.7476 | 2.6029 | 2.8922 | 2.6297 | 2.8654
Nb, Niobium (ppm) | 0.053667 | 0.043627 | 0.063706 | IND | IND
Ni, Nickel (ppm) | 8.9952 | 8.5743 | 9.4161 | 8.6994 | 9.291
P, Phosphorus (wt.%) | 0.026475 | 0.025167 | 0.027783 | 0.025828 | 0.027123
Pb, Lead (ppm) | 16.6318 | 15.4965 | 17.7671 | 15.9916 | 17.272
Rb, Rubidium (ppm) | 15.6273 | 14.4612 | 16.7933 | 14.8618 | 16.3927
Re, Rhenium (ppm) | < 0.001 | IND | IND | IND | IND
S, Sulphur (wt.%) | 0.025849 | 0.022208 | 0.029489 | 0.023849 | 0.027848
Sb, Antimony (ppm) | 2.5365 | 2.2889 | 2.784 | 2.4444 | 2.6285
Sc, Scandium (ppm) | 1.5679 | 1.4304 | 1.7054 | IND | IND
Se, Selenium (ppm) | 2.2415 | 2.0429 | 2.4401 | 2.0705 | 2.4125
Sn, Tin (ppm) | 0.58756 | 0.50452 | 0.6706 | 0.43494 | 0.74017
Sr, Strontium (ppm) | 14.0283 | 12.4563 | 15.6003 | 13.4075 | 14.6491
Ta, Tantalum (ppm) | < 0.01 | IND | IND | IND | IND
Tb, Terbium (ppm) | 0.49837 | 0.46058 | 0.53616 | 0.47007 | 0.52666
Te, Tellurium (ppm) | 0.071453 | 0.055112 | 0.087794 | IND | IND
Th, Thorium (ppm) | 10.4414 | 9.9353 | 10.9475 | 10.1546 | 10.7282
Ti, Titanium (wt.%) | 0.010635 | 0.0093234 | 0.011947 | 0.0097672 | 0.011504
Tl, Thallium (ppm) | 0.10313 | 0.092047 | 0.11422 | IND | IND
U, Uranium (ppm) | 2.3861 | 2.2875 | 2.4847 | 2.3263 | 2.4459
V, Vanadium (ppm) | 19.2878 | 18.2061 | 20.3695 | 18.4132 | 20.1624
W, Tungsten (ppm) | 0.10804 | 0.08897 | 0.1271 | IND | IND
Y, Yttrium (ppm) | 7.2512 | 6.8454 | 7.657 | 7.0231 | 7.4792
Zn, Zinc (ppm) | 47.5282 | 46.0904 | 48.966 | 46.1801 | 48.8763
Zr, Zirconium (ppm) | 12.1534 | 11.1562 | 13.1507 | 11.7435 | 12.5634
Borate / Peroxide Fusion ICP
Ag, Silver (ppm) | < 5 | IND | IND | IND | IND
Al, Aluminium (wt.%) | 6.978 | 6.8177 | 7.1383 | 6.8508 | 7.1052
As, Arsenic (ppm) | 109.5254 | 100.2514 | 118.7995 | 104.8151 | 114.2358
B, Boron (ppm) | 138.1302 | 124.2691 | 151.9913 | 131.0548 | 145.2056
Ba, Barium (ppm) | 2114.3585 | 2025.1751 | 2203.542 | 2057.842 | 2170.8751
Be, Beryllium (ppm) | 2.4811 | 2.0348 | 2.9274 | 2.1757 | 2.7865
Bi, Bismuth (ppm) | 0.87103 | 0.717 | 1.0251 | IND | IND
Ca, Calcium (wt.%) | < 0.1 | IND | IND | IND | IND
Ce, Cerium (ppm) | 91.8396 | 84.5115 | 99.1677 | 87.8394 | 95.8398
Co, Cobalt (ppm) | 1.7561 | 1.4423 | 2.0699 | IND | IND
Cr, Chromium (ppm) | 108.5526 | 95.0914 | 122.0137 | 101.5728 | 115.5323
Cs, Caesium (ppm) | 4.5215 | 4.1162 | 4.9267 | 4.2187 | 4.8243
Cu, Copper (ppm) | 118.6874 | 103.9512 | 133.4236 | 112.3875 | 124.9873
Dy, Dysprosium (ppm) | 4.9578 | 4.4291 | 5.4865 | 4.6065 | 5.3091
Er, Erbium (ppm) | 2.7931 | 2.5606 | 3.0256 | 2.6233 | 2.963
Eu, Europium (ppm) | 1.3051 | 1.0943 | 1.5159 | 1.2091 | 1.4012
Fe, Iron (wt.%) | 3.0323 | 2.9609 | 3.1036 | 2.9843 | 3.0802
Ga, Gallium (ppm) | 20.4813 | 18.7156 | 22.247 | 19.2683 | 21.6943
Gd, Gadolinium (ppm) | 5.8108 | 5.1693 | 6.4523 | 5.5304 | 6.0912
Ge, Germanium (ppm) | 2.3266 | 1.8964 | 2.7568 | 1.909 | 2.7442
Ho, Holmium (ppm) | 0.97333 | 0.86853 | 1.0781 | 0.89267 | 1.054
In, Indium (ppm) | < 0.2 | IND | IND | IND | IND
K, Potassium (wt.%) | 2.7604 | 2.6551 | 2.8657 | 2.7018 | 2.8191
La, Lanthanum (ppm) | 43.6017 | 40.5651 | 46.6382 | 41.8895 | 45.3139
Li, Lithium (ppm) | 21.7274 | 18.7941 | 24.6608 | 19.993 | 23.4618
Lu, Lutetium (ppm) | 0.40685 | 0.363 | 0.45069 | 0.36848 | 0.44522
Mg, Magnesium (wt.%) | 0.38737 | 0.37243 | 0.4023 | 0.37277 | 0.40196
Mn, Manganese (wt.%) | 0.0076375 | 0.0072837 | 0.0079914 | 0.0073176 | 0.0079574
Mo, Molybdenum (ppm) | 3.371 | 2.6865 | 4.0555 | IND | IND
Nb, Niobium (ppm) | 12.1516 | 10.8543 | 13.449 | 10.9856 | 13.3176
Nd, Neodymium (ppm) | 36.6538 | 33.5499 | 39.7577 | 34.9433 | 38.3643
P, Phosphorus (wt.%) | 0.031805 | 0.023616 | 0.039995 | IND | IND
Pb, Lead (ppm) | 30.3108 | 26.6212 | 34.0003 | 28.3212 | 32.3003
Pr, Praseodymium (ppm) | 9.8973 | 9.0575 | 10.737 | 9.4233 | 10.3712
Rb, Rubidium (ppm) | 153.7386 | 145.4956 | 161.9815 | 148.7782 | 158.699
Re, Rhenium (ppm) | < 0.1 | IND | IND | IND | IND
S, Sulphur (wt.%) | 0.034516 | 0.019362 | 0.04967 | IND | IND
Sb, Antimony (ppm) | 4.1012 | 3.7097 | 4.4927 | 3.8659 | 4.3365
Sc, Scandium (ppm) | 11.9638 | 10.7768 | 13.1507 | IND | IND
Si, Silicon (wt.%) | 35.1606 | 34.257 | 36.0641 | 34.6847 | 35.6365
Sm, Samarium (ppm) | 6.7505 | 6.2118 | 7.2893 | 6.3065 | 7.1945
Sr, Strontium (ppm) | 60.4239 | 55.295 | 65.5529 | 57.7787 | 63.0692
Ta, Tantalum (ppm) | 0.85008 | 0.64523 | 1.0549 | 0.59413 | 1.106
Tb, Terbium (ppm) | 0.83464 | 0.7414 | 0.92788 | 0.78639 | 0.88289
Te, Tellurium (ppm) | < 1 | IND | IND | IND | IND
Th, Thorium (ppm) | 14.6552 | 13.5886 | 15.7217 | 13.9579 | 15.3524
Ti, Titanium (wt.%) | 0.33021 | 0.31662 | 0.3438 | 0.32332 | 0.3371
Tl, Thallium (ppm) | 0.87922 | 0.79486 | 0.96359 | 0.82205 | 0.9364
Tm, Thulium (ppm) | 0.41838 | 0.3796 | 0.45715 | 0.39058 | 0.44618
U, Uranium (ppm) | 4.4265 | 4.0465 | 4.8066 | 4.2178 | 4.6353
V, Vanadium (ppm) | 176.319 | 169.495 | 183.1431 | 172.0159 | 180.6222
W, Tungsten (ppm) | 3.011 | 2.0337 | 3.9883 | 2.5918 | 3.4302
Y, Yttrium (ppm) | 27.4733 | 25.6853 | 29.2614 | 26.4031 | 28.5436
Yb, Ytterbium (ppm) | 2.7532 | 2.5043 | 3.0022 | 2.5879 | 2.9185
Zn, Zinc (ppm) | 61.0558 | 53.0957 | 69.0159 | 55.6966 | 66.415
SI unit equivalents: ppm (parts per million; 1 x 10⁶) ≡ mg/kg; wt.% (weight per cent) ≡ % (mass fraction)

## Indicative Values
Table 3. Indicative Values for OREAS 920b
Constituent | Unit | Value | Constituent | Unit | Value | Constituent | Unit | Value
4-Acid Digestion
B | ppm | 20.1667 | Ge | ppm | 0.22004 | Hg | ppm | 0.026367
Aqua Regia Digestion
Dy | ppm | 2.2373 | Hg | ppm | 0.014647 | Pr | ppm | 8.0897
Er | ppm | 0.87456 | Ho | ppm | 0.35622 | Pt | ppb | < 5
Eu | ppm | 0.97761 | Na | wt.% | 0.010425 | Sm | ppm | 5.3498
Gd | ppm | 4.1429 | Nd | ppm | 29.6959 | Tm | ppm | 0.101
Ge | ppm | 0.10205 | Pd | ppb | 66.6667 | Yb | ppm | 0.71567
Borate / Peroxide Fusion ICP
Cd | ppm | < 0.8 | Ni | ppm | 20.964 | Zr | ppm | 101.4547
Hf | ppm | 3.05 | Se | ppm | 1.9873
Na | wt.% | 0.11128 | Sn | ppm | 8.6497
Thermogravimetry
LOI1000 | wt.% | 3.6667
Infrared Combustion
C | wt.% | 0.78417 | S | wt.% | 0.025667
SI unit equivalents: ppb (parts per billion; 1 x 10⁹) ≡ µg/kg; ppm (parts per million; 1 x 10⁶) ≡ mg/kg; wt.% (weight per cent) ≡ % (mass fraction)

## Abbreviations
Table 4. Abbreviations used for OREAS 920b
Abbreviation | Explanation
< | ‘less than’
IND | indeterminate
NR | not reported
PDM3 | percent deviation of lab mean from corrected mean of means
Rel.Std.Dev. | one relative standard deviation
Std.Dev. | one standard deviation
Method Codes:
4A*MS | 4-acid (HF-HNO3-HClO4-HCl) digestion with inductively coupled plasma mass spectroscopy
4A*OES | 4-acid (HF-HNO3-HClO4-HCl) digestion with inductively coupled plasma optical emission spectroscopy
4A*OES/MS | 4-acid (HF-HNO3-HClO4-HCl) digestion with ICP-OES or ICP-MS finish
AR*MS | aqua regia digestion with inductively coupled plasma mass spectroscopy
AR*OES | aqua regia digestion with inductively coupled plasma optical emission spectroscopy
AR*OES/MS | aqua regia digestion with ICP-OES or ICP-MS finish
BF*OES | lithium borate fusion with inductively coupled plasma optical emission spectroscopy
BF*OES/MS | lithium borate fusion with ICP-OES or ICP-MS finish
BF*XRF | lithium borate fusion with X-ray fluorescence spectroscopy
IRC | infrared combustion
PF*MS | sodium peroxide fusion with inductively coupled plasma mass spectroscopy
PF*OES | sodium peroxide fusion with inductively coupled plasma optical emission spectroscopy
PF*OES/MS | sodium peroxide fusion with ICP-OES or ICP-MS finish
Text Values:
- | Not Analysed (Lab 13)
N.A. | Not Applicable (Lab 10)
N.A. | Not Applicable (Lab 16)
NA | Not Applicable (Lab 04)
Legend:- | (for Method Group Tabulated Results omitted in the determination of Certified Values)
Individual | - Outlying individual values
Batch & Limits | - Outlying laboratory batch data sets and superfluous limit values

## Laboratory List
Table 5. Participating Laboratory List used for OREAS 920b
Lab Slot | Laboratory Name and Location
Actlabs, Ancaster, Ontario, Canada
AGAT Laboratories, Calgary, Alberta, Canada
ALS, Brisbane, QLD, Australia
ALS, Lima, Peru
ALS, Loughrea, Galway, Ireland
ALS, Perth, WA, Australia
ALS, Vancouver, BC, Canada
American Assay Laboratories, Sparks, Nevada, USA
Bureau Veritas Commodities Canada Ltd, Vancouver, BC, Canada
ESAN Istanbul, Istanbul, Turkey
Inspectorate (BV), Lima, Peru
Intertek Genalysis, Perth, WA, Australia
Intertek Testing Services, Townsville, QLD, Australia
Intertek Testing Services Philippines, Cupang, Muntinlupa, Philippines
MSALABS, Vancouver, BC, Canada
PT Geoservices Ltd, Cikarang, Jakarta Raya, Indonesia
PT Intertek Utama Services, Jakarta Timur, DKI Jakarta, Indonesia
Saskatchewan Research Council, Saskatoon, Saskatchewan, Canada
SGS, Randfontein, Gauteng, South Africa
SGS Canada Inc., Vancouver, BC, Canada
SGS de Mexico SA de CV, Cd. Industrial, Durango, Mexico
SGS Geosol Laboratorios Ltda, Vespasiano, Minas Gerais, Brazil
UIS Analytical Services, Centurion , South Africa

## 4-Acid
| Analytical results for Ag in OREAS 920b (Certified Value 0.32 ppm) | [24 empty] | Certified
Ag | Round | Replicate | Lab | Lab | Lab | Lab | Lab | Lab | Lab | Lab | Lab | Lab | Lab | Lab | Lab | Lab | Lab | Lab | Lab | Lab | Lab | Lab | Lab | Lab | Lab | 1
| No | No | 01 | 02 | 03 | 04 | 05 | 06 | 07 | 08 | 09 | 10 | 11 | 12 | 13 | 14 | 15 | 16 | 17 | 18 | 19 | 20 | 22 | 23 | 24 | ppm
|  |  | 4A*OES | 4A*OES | 4A*MS | 4A*MS | 4A*OES/MS | 4A*OES/MS | 4A*OES/MS | 4A*OES/MS | 4A*OES/MS | 4A*OES/MS | 4A*OES/MS | 4A*MS | 4A*MS | 4A*OES/MS | 4A*MS | 4A*MS | 4A*OES/MS | 4A*OES/MS | 4A*MS | 4A*MS | 4A*OES | 4A*OES | 4A*OES/MS | 3
3
| 1 | 1 | < 0.5 | 0.29588 | 0.31 | 0.3 | 0.32 | 0.33 | 0.32 | 0.31 | 0.35 | 0.43 | < 5 | 0.91 | 0.38 | 0.25 | 0.3 | 0.3 | 0.4 | 0.36 | 0.43997 | 0.32 | 1.7 | < 2 | 0.24253 | 1
| 1 | 2 | < 0.5 | 0.30508 | 0.32 | 0.3 | 0.32 | 0.32 | 0.34 | 0.32 | 0.35 | 0.44 | < 5 | 0.83 | 0.32 | 0.29 | 0.32 | 0.4 | < 0.3 | 0.36 | 0.40247 | 0.3 | 1.7 | < 2 | 0.21273 | 0
| 1 | 3 | < 0.5 | 0.31337 | 0.35 | 0.3 | 0.33 | 0.31 | 0.32 | 0.31 | 0.33 | 0.43 | < 5 | 0.72 | 0.32 | 0.27 | 0.31 | 0.4 | < 0.3 | 0.34 | 0.24151 | 0.32 | 1.8 | < 2 | 0.211 | 16
| 1 | 4 | < 0.5 | 0.31557 | 0.34 | 0.3 | 0.32 | 0.34 | 0.34 | 0.34 | 0.33 | 0.45 | < 5 | 0.82 | 0.32 | 0.27 | 0.29 | 0.4 | 0.5 | 0.36 | 0.41913 | 0.32 | 1.7 | < 2 | 0.19866 | 0.32032
| 1 | 5 | < 0.5 | 0.29777 | 0.34 | 0.3 | 0.33 | 0.32 | 0.32 | 0.32 | 0.31 | 0.45 | < 5 | 0.65 | 0.31 | 0.3 | 0.31 | 0.4 | 0.5 | 0.37 | 0.40561 | 0.32 | 1.8 | < 2 | 0.20135 | 7
| 1 | 6 | < 0.5 | 0.30107 | 0.32 | 0.3 | 0.34 | 0.31 | 0.33 | 0.33 | 0.32 | 0.47 | < 5 | 0.61 | 0.31 | 0.31 | 0.3 | 0.3 | 0.4 | 0.34 | 0.42685 | 0.31 | 1.8 | < 2 | 0.23235
| Mean |  |  | 0.30479 | 0.33 | 0.3 | 0.32667 | 0.32167 | 0.32833 | 0.32167 | 0.33167 | 0.445 |  | 0.75667 | 0.32667 | 0.28167 | 0.305 | 0.36667 | 0.45 | 0.355 | 0.38926 | 0.315 | 1.75 |  | 0.21644
| Median |  |  | 0.30308 | 0.33 | 0.3 | 0.325 | 0.32 | 0.325 | 0.32 | 0.33 | 0.445 |  | 0.77 | 0.32 | 0.28 | 0.305 | 0.4 | 0.45 | 0.36 | 0.41237 | 0.32 | 1.75 |  | 0.21187
| Std Dev. |  |  | 0.0081522 | 0.015492 | 0 | 0.008165 | 0.01169 | 0.0098319 | 0.01169 | 0.016021 | 0.015166 |  | 0.11587 | 0.026583 | 0.022286 | 0.010488 | 0.05164 | 0.057735 | 0.012247 | 0.073687 | 0.0083666 | 0.054772 |  | 0.017441
| Rel.Std.Dev. |  |  | 2.675% | 4.695% | 0% | 2.499% | 3.634% | 2.994% | 3.634% | 4.83% | 3.408% |  | 15.31% | 8.138% | 7.912% | 3.439% | 14.08% | 12.83% | 3.45% | 18.93% | 2.656% | 3.13% |  | 8.058%
| PDM3 |  |  | -4.847% | 3.023% | -6.342% | 1.983% | 0.4217% | 2.503% | 0.4217% | 3.544% | 38.93% |  | 136.2% | 1.983% | -12.07% | -4.781% | 14.47% | 40.49% | 10.83% | 21.52% | -1.66% | 446.3% |  | -32.43%
| Z-Score (Absolute) |  | 2.36 | 0.67 | 0.1 | NA | 0 | 0.15 | 0.05 | 0.15 | 0.15 | 3.65 | 66.99 | 13.25 | 0 | 1.39 | 0.67 | NA | NA | 0.87 | 1.93 | 0.36 | NA | 20.75 | 3.4
Results from laboratories 4, 16, 17 and 22 were removed due to their 0.1 ppm reading resolution.
| Analytical results for Al in OREAS 920b (Certified Value 6.79 wt.%) | [24 empty] | Certified
Al | Round | Replicate | Lab | Lab | Lab | Lab | Lab | Lab | Lab | Lab | Lab | Lab | Lab | Lab | Lab | Lab | Lab | Lab | Lab | Lab | Lab | Lab | Lab | Lab | Lab | 1
| No | No | 01 | 02 | 03 | 04 | 05 | 06 | 07 | 08 | 09 | 10 | 11 | 12 | 13 | 14 | 15 | 16 | 17 | 18 | 19 | 20 | 22 | 23 | 24 | wt.%
|  |  | 4A*OES | 4A*OES | 4A*MS | 4A*OES | 4A*OES/MS | 4A*OES/MS | 4A*OES/MS | 4A*OES/MS | 4A*OES/MS | 4A*OES/MS | 4A*OES/MS | 4A*OES | 4A*MS | 4A*OES/MS | 4A*OES | 4A*MS | 4A*OES/MS | 4A*OES/MS | 4A*OES | 4A*OES/MS | 4A*OES | 4A*OES | 4A*OES/MS | 2
3
| 1 | 1 | 7.07 | 6.7677 | 7.3631 | 6.5 | 6.85 | 6.8 | 7.08 | 6.76 | 7.01 | 3.12 | 6.3071 | 7.34 | 6.58 | 6.6 | 7.0404 | 6.38 | 7.1 | 6.7 | 6.8233 | 6.77 | 6.827 | 6.82 | 6.6071 | 1
| 1 | 2 | 7.03 | 6.6712 | 7.2713 | 6.51 | 6.75 | 6.83 | 7.13 | 6.71 | 7 | 2.79 | 6.4307 | 7.39 | 6.48 | 6.6 | 6.8718 | 6.39 | 7.12 | 6.85 | 6.9245 | 6.75 | 6.668 | 6.98 | 6.6557 | 0
| 1 | 3 | 7.1 | 6.7603 | 7.2514 | 6.52 | 6.84 | 6.72 | 7.05 | 6.69 | 6.87 | 3.73 | 6.8148 | 7.56 | 6.37 | 6.9 | 7.3601 | 6.39 | 7.02 | 6.67 | 6.8992 | 6.79 | 6.668 | 6.91 | 6.3605 | 16
| 1 | 4 | 7.12 | 6.6646 | 7.1935 | 6.62 | 6.79 | 6.71 | 7.04 | 6.68 | 6.68 | 3.57 | 6.5299 | 7.65 | 6.59 | 7.2 | 7.1917 | 6.39 | 6.86 | 6.94 | 6.9245 | 6.82 | 6.457 | 6.84 | 6.5178 | 6.7922
| 1 | 5 | 7.03 | 6.7121 | 7.2288 | 6.48 | 6.86 | 6.67 | 7.05 | 6.68 | 6.66 | 4.35 | 6.4943 | 7.39 | 6.69 | 6.7 | 7.1445 | 6.34 | 7 | 6.82 | 7.1896 | 6.69 | 6.616 | 7 | 6.4102 | 8
| 1 | 6 | 7.09 | 6.6412 | 7.1543 | 6.46 | 6.93 | 6.72 | 6.9 | 6.62 | 6.69 | 3.94 | 6.6202 | 7.58 | 6.82 | 7.7 | 7.3617 | 6.44 | 7.19 | 6.69 | 6.8475 | 6.8 | 6.563 | 6.92 | 6.3138
| Mean |  | 7.0733 | 6.7028 | 7.2437 | 6.515 | 6.8367 | 6.7417 | 7.0417 | 6.69 | 6.8183 | 3.5833 | 6.5328 | 7.485 | 6.5883 | 6.95 | 7.1617 | 6.3883 | 7.0483 | 6.7783 | 6.9348 | 6.77 | 6.6332 | 6.9117 | 6.4775
| Median |  | 7.08 | 6.6917 | 7.2401 | 6.505 | 6.845 | 6.72 | 7.05 | 6.685 | 6.78 | 3.65 | 6.5121 | 7.475 | 6.585 | 6.8 | 7.1681 | 6.39 | 7.06 | 6.76 | 6.9119 | 6.78 | 6.642 | 6.915 | 6.464
| Std Dev. |  | 0.037238 | 0.052641 | 0.07185 | 0.055767 | 0.06186 | 0.06047 | 0.07679 | 0.045607 | 0.16315 | 0.56227 | 0.17324 | 0.12724 | 0.15715 | 0.43243 | 0.18937 | 0.031885 | 0.11531 | 0.10834 | 0.1315 | 0.046043 | 0.12349 | 0.072226 | 0.13798
| Rel.Std.Dev. |  | 0.5265% | 0.7853% | 0.9919% | 0.856% | 0.9048% | 0.897% | 1.091% | 0.6817% | 2.393% | 15.69% | 2.652% | 1.7% | 2.385% | 6.222% | 2.644% | 0.4991% | 1.636% | 1.598% | 1.896% | 0.6801% | 1.862% | 1.045% | 2.13%
| PDM3 |  | 4.138% | -1.316% | 6.647% | -4.082% | 0.6539% | -0.7447% | 3.672% | -1.505% | 0.384% | -47.24% | -3.819% | 10.2% | -3.002% | 2.323% | 5.439% | -5.947% | 3.77% | -0.2049% | 2.098% | -0.3276% | -2.342% | 1.758% | -4.634%
| Z-Score (Absolute) |  | 1.05 | 0.27 | 1.65 | 0.93 | 0.21 | 0.13 | 0.93 | 0.31 | 0.14 | 11.34 | 0.87 | 2.51 | 0.67 | 0.61 | 1.36 | 1.38 | 0.96 | 0 | 0.56 | 0.03 | 0.52 | 0.47 | 1.07
| Analytical results for As in OREAS 920b (Certified Value 113 ppm) | [24 empty] | Certified
As | Round | Replicate | Lab | Lab | Lab | Lab | Lab | Lab | Lab | Lab | Lab | Lab | Lab | Lab | Lab | Lab | Lab | Lab | Lab | Lab | Lab | Lab | Lab | Lab |  | 1
| No | No | 01 | 02 | 03 | 04 | 05 | 06 | 07 | 08 | 09 | 10 | 11 | 12 | 13 | 14 | 15 | 16 | 17 | 18 | 19 | 20 | 23 | 24 |  | ppm
|  |  | 4A*OES | 4A*OES | 4A*MS | 4A*MS | 4A*OES/MS | 4A*OES/MS | 4A*OES/MS | 4A*OES/MS | 4A*OES/MS | 4A*OES/MS | 4A*OES/MS | 4A*MS | 4A*MS | 4A*OES/MS | 4A*OES | 4A*MS | 4A*OES/MS | 4A*OES/MS | 4A*MS | 4A*MS | 4A*OES | 4A*OES/MS |  | 0
0
| 1 | 1 | 140 | 115.854 | 113 | 110 | 119.5 | 115 | 121.5 | 118.5 | 118 | 105 | 100.9358 | 87 | 111.7 | 96.9 | 116 | 123 | 119 | 117.2 | 113.6093 | 113 | 112 | 100.9547 |  | 1
| 1 | 2 | 139 | 117.03 | 114.5 | 110 | 116.5 | 115.5 | 124.5 | 117 | 120 | 106 | 103.666 | 90 | 112.1 | 108 | 115 | 125 | 97.9 | 114.9 | 110.4458 | 112 | 115 | 103.3559 |  | 0
| 1 | 3 | 140 | 115.7863 | 112.7 | 114 | 119 | 113 | 121.5 | 115.5 | 115 | 107 | 110.1308 | 94 | 109.5 | 99.1 | 120 | 130 | 91.3 | 118.4 | 102.8225 | 112 | 122 | 98.5656 |  | 16
| 1 | 4 | 143 | 117.9338 | 113.1 | 106 | 118.5 | 115 | 122.5 | 118.5 | 113 | 107 | 105.653 | 97 | 113.2 | 101 | 118 | 129 | 115 | 112.9 | 116.2043 | 113 | 118 | 99.6605 |  | 113.3452
| 1 | 5 | 140 | 117.8896 | 113.6 | 106 | 119.5 | 111.5 | 120 | 118 | 114 | 110 | 107.0786 | 88 | 114.8 | 95.9 | 118 | 126 | 110 | 115.2 | 115.6093 | 112 | 123 | 101.0611 |  | 9
| 1 | 6 | 144 | 117.7012 | 113.9 | 109 | 121.5 | 114 | 121 | 115.5 | 115 | 111 | 108.7115 | 96 | 115.8 | 102 | 121 | 124 | 89.5 | 112.3 | 114.0035 | 112 | 123 | 103.5669
| Mean |  | 141 | 117.0325 | 113.4667 | 109.1667 | 119.0833 | 114 | 121.8333 | 117.1667 | 115.8333 | 107.6667 | 106.0293 | 92 | 112.85 | 100.4833 | 118 | 126.1667 | 103.7833 | 115.15 | 112.1158 | 112.3333 | 118.8333 | 101.1941
| Median |  | 140 | 117.3656 | 113.35 | 109.5 | 119.25 | 114.5 | 121.5 | 117.5 | 115 | 107 | 106.3658 | 92 | 112.65 | 100.05 | 118 | 125.5 | 103.95 | 115.05 | 113.8064 | 112 | 120 | 101.0079
| Std Dev. |  | 2 | 0.99359 | 0.66533 | 2.9944 | 1.6253 | 1.5166 | 1.5384 | 1.4024 | 2.6394 | 2.3381 | 3.3701 | 4.2426 | 2.2687 | 4.355 | 2.2804 | 2.7869 | 12.5735 | 2.3671 | 4.9773 | 0.5164 | 4.6224 | 1.9819
| Rel.Std.Dev. |  | 1.418% | 0.849% | 0.5864% | 2.743% | 1.365% | 1.33% | 1.263% | 1.197% | 2.279% | 2.172% | 3.178% | 4.612% | 2.01% | 4.334% | 1.933% | 2.209% | 12.12% | 2.056% | 4.439% | 0.4597% | 3.89% | 1.959%
| PDM3 |  | 24.4% | 3.253% | 0.1072% | -3.687% | 5.063% | 0.5777% | 7.489% | 3.372% | 2.195% | -5.01% | -6.455% | -18.83% | -0.4369% | -11.35% | 4.107% | 11.31% | -8.436% | 1.592% | -1.085% | -0.8927% | 4.842% | -10.72%
| Z-Score (Absolute) |  | 3.8 | 0.46 | 0.04 | 0.64 | 0.75 | 0.04 | 1.13 | 0.48 | 0.29 | 0.85 | 1.07 | 3.03 | 0.12 | 1.85 | 0.6 | 1.73 | 1.39 | 0.2 | 0.23 | 0.2 | 0.71 | 1.75
| Analytical results for B in OREAS 920b (Indicative Value 20.2 ppm) | [24 empty] | Indicative
B | Round | Replicate | 01: Lab |  | 1
| No | No | 01: 01 |  | ppm
|  |  | 01: 4A*OES |  | 1
1
| 1 | 1 | 01: 20 |  | 1
| 1 | 2 | 01: 19 |  | 1
| 1 | 3 | 01: 19 |  | 16
| 1 | 4 | 01: 20 |  | 20.1667
| 1 | 5 | 01: 21 |  | 7
| 1 | 6 | 01: 22
| Mean |  | 01: 20.1667
| Median |  | 01: 20
| Std Dev. |  | 01: 1.169
| Rel.Std.Dev. |  | 01: 5.797%
| PDM3 |  | 01: -1.554e-13%
Z-Score (Absolute) | bar: 01
| Analytical results for Ba in OREAS 920b (Certified Value 2105 ppm) | [24 empty] | Certified
Ba | Round | Replicate | Lab | Lab | Lab | Lab | Lab | Lab | Lab | Lab | Lab | Lab | Lab | Lab | Lab | Lab | Lab | Lab | Lab | Lab | Lab | Lab | Lab | Lab | Lab | 1
| No | No | 01 | 02 | 03 | 04 | 05 | 06 | 07 | 08 | 09 | 10 | 11 | 12 | 13 | 14 | 15 | 16 | 17 | 18 | 19 | 20 | 22 | 23 | 24 | ppm
|  |  | 4A*OES | 4A*OES | 4A*MS | 4A*MS | 4A*OES/MS | 4A*OES/MS | 4A*OES/MS | 4A*OES/MS | 4A*OES/MS | 4A*OES/MS | 4A*OES/MS | 4A*OES | 4A*MS | 4A*OES/MS | 4A*OES | 4A*MS | 4A*OES/MS | 4A*OES/MS | 4A*MS | 4A*OES/MS | 4A*OES | 4A*OES | 4A*OES/MS | 0
0
| 1 | 1 | 2220 | 2143.0232 | 2065.4 | 1970 | 2120 | 2120 | 2170 | 2110 | 2140 | 1789 | 2130.5608 | 2302 | 2122 | 1880 | 2198 | 2084 | 2040 | 2155 | 2476 | 2034 | 2320 | 2188 | 2045.0591 | 1
| 1 | 2 | 2228 | 2156.1378 | 2080.4 | 1950 | 2100 | 2120 | 2190 | 2120 | 2140 | 1866 | 2167.5111 | 2332 | 2137 | 2110 | 2159 | 2143 | 2130 | 2073 | 2518 | 2032 | 2240 | 2227 | 2054.9593 | 0
| 1 | 3 | 2207 | 2116.8366 | 2039.9 | 1970 | 2110 | 2070 | 2160 | 2090 | 2090 | 1896 | 2280.8803 | 2437 | 2067 | 1950 | 2110 | 2194 | 2040 | 2137 | 2513 | 2043 | 2270 | 2245 | 1963.6611 | 16
| 1 | 4 | 2214 | 2181.5876 | 2052 | 2030 | 2110 | 2080 | 2160 | 2080 | 2090 | 1918 | 2174.862 | 2419 | 2164 | 1940 | 2263 | 2195 | 1960 | 2109 | 2534 | 2056 | 2190 | 2209 | 2000.4602 | 2105.4249
| 1 | 5 | 2267 | 2106.5372 | 2074.2 | 1990 | 2130 | 2080 | 2170 | 2120 | 2090 | 1900 | 2190.8735 | 2316 | 2160 | 1860 | 2245 | 2083 | 2080 | 2069 | 2645 | 2031 | 2250 | 2280 | 1999.2603 | 10
| 1 | 6 | 2271 | 2206.103 | 2059.3 | 2060 | 2140 | 2090 | 2120 | 2070 | 2100 | 1968 | 2241.5651 | 2385 | 2192 | 1980 | 2120 | 2053 | 2120 | 2019 | 2542 | 2058 | 2220 | 2249 | 1954.8612
| Mean |  | 2234.5 | 2151.7042 | 2061.8667 | 1995 | 2118.3333 | 2093.3333 | 2161.6667 | 2098.3333 | 2108.3333 | 1889.5 | 2197.7088 | 2365.1667 | 2140.3333 | 1953.3333 | 2182.5 | 2125.3333 | 2061.6667 | 2093.6667 | 2538 | 2042.3333 | 2248.3333 | 2233 | 2003.0435
| Median |  | 2224 | 2149.5805 | 2062.35 | 1980 | 2115 | 2085 | 2165 | 2100 | 2095 | 1898 | 2182.8677 | 2358.5 | 2148.5 | 1945 | 2178.5 | 2113.5 | 2060 | 2091 | 2526 | 2038.5 | 2245 | 2236 | 1999.8602
| Std Dev. |  | 27.6315 | 37.9554 | 14.7956 | 41.833 | 14.7196 | 21.6025 | 23.1661 | 21.3698 | 24.8328 | 59.6314 | 54.4616 | 56.4957 | 43.2235 | 88.9194 | 63.7832 | 61.0137 | 62.7429 | 49.9707 | 57.1839 | 12.1436 | 44.4597 | 32.3914 | 40.8756
| Rel.Std.Dev. |  | 1.237% | 1.764% | 0.7176% | 2.097% | 0.6949% | 1.032% | 1.072% | 1.018% | 1.178% | 3.156% | 2.478% | 2.389% | 2.019% | 4.552% | 2.922% | 2.871% | 3.043% | 2.387% | 2.253% | 0.5946% | 1.977% | 1.451% | 2.041%
| PDM3 |  | 6.131% | 2.198% | -2.069% | -5.245% | 0.6131% | -0.5743% | 2.671% | -0.3368% | 0.1381% | -10.26% | 4.383% | 12.34% | 1.658% | -7.224% | 3.661% | 0.9456% | -2.078% | -0.5585% | 20.55% | -2.997% | 6.788% | 6.059% | -4.863%
| Z-Score (Absolute) |  | 1.22 | 0.35 | 0.59 | 1.3 | 0 | 0.26 | 0.46 | 0.21 | 0.11 | 2.4 | 0.83 | 2.59 | 0.23 | 1.73 | 0.67 | 0.07 | 0.6 | 0.26 | 4.41 | 0.8 | 1.37 | 1.2 | 1.21
| Analytical results for Be in OREAS 920b (Certified Value 2.59 ppm) | [24 empty] | Certified
Be | Round | Replicate | Lab | Lab | Lab | Lab | Lab | Lab | Lab | Lab | Lab | Lab | Lab | Lab | Lab | Lab | Lab | Lab | Lab | Lab | Lab | Lab | Lab | Lab | Lab | 1
| No | No | 01 | 02 | 03 | 04 | 05 | 06 | 07 | 08 | 09 | 10 | 11 | 12 | 13 | 14 | 15 | 16 | 17 | 18 | 19 | 20 | 22 | 23 | 24 | ppm
|  |  | 4A*OES | 4A*OES | 4A*MS | 4A*MS | 4A*OES/MS | 4A*OES/MS | 4A*OES/MS | 4A*OES/MS | 4A*OES/MS | 4A*OES/MS | 4A*OES/MS | 4A*MS | 4A*MS | 4A*OES/MS | 4A*MS | 4A*MS | 4A*OES/MS | 4A*OES/MS | 4A*MS | 4A*MS | 4A*OES | 4A*OES | 4A*OES/MS | 2
3
| 1 | 1 | < 5 | 2.6807 | 2.77 | 2.5 | 2.44 | 2.49 | 2.57 | 2.46 | 2.47 | 2.8 | 2.6891 | 4.04 | 2 | 2.16 | 2.29 | 3 | 2.6 | 2.55 | 3.0308 | 2.95 | 2.9 | 2.5 | 2.3578 | 1
| 1 | 2 | < 5 | 2.6428 | 2.63 | 2.5 | 2.4 | 2.49 | 2.54 | 2.49 | 2.46 | 2.8 | 2.9966 | 3.67 | 2 | 2.54 | 2.28 | 2 | 2.7 | 2.59 | 2.8286 | 2.72 | 2.9 | 2.9 | 2.3556 | 0
| 1 | 3 | < 5 | 2.6645 | 2.78 | 2.5 | 2.44 | 2.44 | 2.57 | 2.47 | 2.43 | 3 | 2.9296 | 3.77 | 2 | 2.31 | 2.27 | 2 | 2.6 | 2.67 | 2.5795 | 2.55 | 2.8 | 2.6 | 2.243 | 16
| 1 | 4 | < 5 | 2.6639 | 2.75 | 2.6 | 2.42 | 2.45 | 2.52 | 2.46 | 2.39 | 3 | 2.7241 | 3.83 | 2 | 2.06 | 2.32 | 3 | 2.6 | 2.62 | 3.0087 | 2.72 | 2.8 | 2.6 | 2.2947 | 2.587
| 1 | 5 | < 5 | 2.7073 | 2.83 | 2.5 | 2.44 | 2.43 | 2.57 | 2.46 | 2.45 | 3.1 | 2.6 | 3.59 | 2 | 2.23 | 2.27 | 2 | 2.3 | 2.58 | 3.1241 | 2.42 | 2.8 | 3 | 2.2885 | 11
| 1 | 6 | < 5 | 2.6979 | 2.84 | 2.5 | 2.45 | 2.45 | 2.47 | 2.37 | 2.41 | 2.9 | 2.6495 | 3.83 | 2 | 2.35 | 2.27 | 3 | 2.4 | 2.54 | 3.0117 | 2.56 | 2.8 | 3.1 | 2.2272
| Mean |  |  | 2.6762 | 2.7667 | 2.5167 | 2.4317 | 2.4583 | 2.54 | 2.4517 | 2.435 | 2.9333 | 2.7648 | 3.7883 | 2 | 2.275 | 2.2833 | 2.5 | 2.5333 | 2.5917 | 2.9306 | 2.6533 | 2.8333 | 2.7833 | 2.2945
| Median |  |  | 2.6726 | 2.775 | 2.5 | 2.44 | 2.45 | 2.555 | 2.46 | 2.44 | 2.95 | 2.7066 | 3.8 | 2 | 2.27 | 2.275 | 2.5 | 2.6 | 2.585 | 3.0102 | 2.64 | 2.8 | 2.75 | 2.2916
| Std Dev. |  |  | 0.023949 | 0.075542 | 0.040825 | 0.018348 | 0.025626 | 0.04 | 0.041673 | 0.030822 | 0.12111 | 0.16046 | 0.15523 | 0 | 0.16646 | 0.019664 | 0.54772 | 0.15055 | 0.047924 | 0.1969 | 0.18479 | 0.05164 | 0.24833 | 0.054717
| Rel.Std.Dev. |  |  | 0.8949% | 2.73% | 1.622% | 0.7546% | 1.042% | 1.575% | 1.7% | 1.266% | 4.129% | 5.803% | 4.098% | 0% | 7.317% | 0.8612% | 21.91% | 5.943% | 1.849% | 6.719% | 6.964% | 1.823% | 8.922% | 2.385%
| PDM3 |  |  | 3.449% | 6.947% | -2.717% | -6.003% | -4.972% | -1.815% | -5.23% | -5.874% | 13.39% | 6.875% | 46.44% | -22.69% | -12.06% | -11.74% | -3.362% | -2.073% | 0.1819% | 13.28% | 2.566% | 9.524% | 7.591% | -11.31%
| Z-Score (Absolute) |  | 0.19 | 0.73 | 1.21 | 0.11 | 0.55 | 0.41 | 0.02 | 0.45 | 0.54 | 2.09 | 1.2 | 6.59 | NA | 1.38 | 1.33 | 0.19 | 0.02 | 0.29 | 2.07 | 0.61 | 1.56 | 1.3 | 1.28
Results from laboratory 13 were removed due to their 1 ppm reading resolution.
| Analytical results for Bi in OREAS 920b (Certified Value 0.79 ppm) | [24 empty] | Certified
Bi | Round | Replicate | Lab | Lab | Lab | Lab | Lab | Lab | Lab | Lab | Lab | Lab | Lab | Lab | Lab | Lab | Lab | Lab | Lab | Lab | Lab | Lab | Lab | Lab |  | 1
| No | No | 01 | 02 | 03 | 04 | 05 | 06 | 07 | 08 | 09 | 10 | 11 | 12 | 13 | 14 | 15 | 16 | 17 | 18 | 19 | 20 | 23 | 24 |  | ppm
|  |  | 4A*OES | 4A*OES | 4A*MS | 4A*MS | 4A*OES/MS | 4A*OES/MS | 4A*OES/MS | 4A*OES/MS | 4A*OES/MS | 4A*OES/MS | 4A*OES/MS | 4A*MS | 4A*MS | 4A*OES/MS | 4A*MS | 4A*MS | 4A*OES/MS | 4A*OES/MS | 4A*MS | 4A*MS | 4A*OES | 4A*OES/MS |  | 2
3
| 1 | 1 | < 5 | 0.85481 | 0.8 | 0.84 | 0.78 | 0.76 | 0.82 | 0.75 | 0.83 | 0.72 | < 5 | 0.85 | 0.7 | 0.54 | 0.84 | 0.9 | 0.79 | 0.83 | 0.67228 | 0.69 | < 5 | 2.9347 |  | 1
| 1 | 2 | < 5 | 0.86932 | 0.79 | 0.83 | 0.76 | 0.79 | 0.83 | 0.78 | 0.81 | 0.74 | < 5 | 0.84 | 0.69 | 0.63 | 0.79 | 0.9 | 0.77 | 0.76 | 0.67838 | 0.71 | < 5 | 2.9332 |  | 0
| 1 | 3 | < 5 | 0.88104 | 0.82 | 0.81 | 0.79 | 0.74 | 0.83 | 0.79 | 0.74 | 0.82 | < 5 | 0.86 | 0.72 | 0.57 | 0.79 | 0.9 | 0.76 | 0.81 | 0.67537 | 0.69 | < 5 | 2.9366 |  | 16
| 1 | 4 | < 5 | 0.86099 | 0.79 | 0.8 | 0.77 | 0.76 | 0.84 | 0.78 | 0.79 | 0.82 | < 5 | 0.88 | 0.68 | 0.57 | 0.77 | 0.9 | 0.79 | 0.79 | 0.91077 | 0.75 | < 5 | 2.9351 |  | 0.79214
| 1 | 5 | < 5 | 0.88909 | 0.82 | 0.8 | 0.78 | 0.75 | 0.83 | 0.78 | 0.8 | 0.85 | < 5 | 0.79 | 0.67 | 0.52 | 0.79 | 0.9 | 0.74 | 0.81 | 0.73421 | 0.74 | < 5 | 3.9354 |  | 12
| 1 | 6 | < 5 | 0.89573 | 0.79 | 0.79 | 0.8 | 0.75 | 0.83 | 0.82 | 0.8 | 0.84 | < 5 | 0.85 | 0.67 | 0.58 | 0.8 | 0.8 | 0.77 | 0.77 | 0.78312 | 0.74 | < 5 | 2.9368
| Mean |  |  | 0.87517 | 0.80167 | 0.81167 | 0.78 | 0.75833 | 0.83 | 0.78333 | 0.795 | 0.79833 |  | 0.845 | 0.68833 | 0.56833 | 0.79667 | 0.88333 | 0.77 | 0.795 | 0.74235 | 0.72 |  | 3.102
| Median |  |  | 0.87518 | 0.795 | 0.805 | 0.78 | 0.755 | 0.83 | 0.78 | 0.8 | 0.82 |  | 0.85 | 0.685 | 0.57 | 0.79 | 0.9 | 0.77 | 0.8 | 0.70629 | 0.725 |  | 2.9359
| Std Dev. |  |  | 0.016128 | 0.01472 | 0.019408 | 0.014142 | 0.017224 | 0.0063246 | 0.022509 | 0.030166 | 0.054559 |  | 0.030166 | 0.019408 | 0.037639 | 0.023381 | 0.040825 | 0.018974 | 0.026646 | 0.093363 | 0.026833 |  | 0.40828
| Rel.Std.Dev. |  |  | 1.843% | 1.836% | 2.391% | 1.813% | 2.271% | 0.762% | 2.874% | 3.794% | 6.834% |  | 3.57% | 2.82% | 6.623% | 2.935% | 4.622% | 2.464% | 3.352% | 12.58% | 3.727% |  | 13.16%
| PDM3 |  |  | 10.48% | 1.202% | 2.464% | -1.533% | -4.268% | 4.779% | -1.112% | 0.3605% | 0.7813% |  | 6.672% | -13.11% | -28.25% | 0.5709% | 11.51% | -2.796% | 0.3605% | -6.286% | -9.108% |  | 291.6%
| Z-Score (Absolute) |  | 29.96 | 1.38 | 0.09 | 0.26 | 0.29 | 0.67 | 0.59 | 0.23 | 0.03 | 0.03 | 29.96 | 0.85 | 1.91 | 4.02 | 0 | NA | 0.47 | 0.03 | 0.96 | 1.35 | 29.96 | 40.55
Results from laboratory 16 were removed due to their 0.1 ppm reading resolution.
| Analytical results for Ca in OREAS 920b (Certified Value 0.03 wt.%) | [24 empty] | Certified
Ca | Round | Replicate | Lab | Lab | Lab | Lab | Lab | Lab | Lab | Lab | Lab | Lab | Lab | Lab | Lab | Lab | Lab | Lab | Lab | Lab | Lab | Lab | Lab | Lab |  | 1
| No | No | 01 | 02 | 03 | 04 | 05 | 06 | 07 | 08 | 09 | 10 | 12 | 13 | 14 | 15 | 16 | 17 | 18 | 19 | 20 | 22 | 23 | 24 |  | wt.%
|  |  | 4A*OES | 4A*OES | 4A*MS | 4A*OES | 4A*OES/MS | 4A*OES/MS | 4A*OES/MS | 4A*OES/MS | 4A*OES/MS | 4A*OES/MS | 4A*OES | 4A*MS | 4A*OES/MS | 4A*OES | 4A*MS | 4A*OES/MS | 4A*OES/MS | 4A*OES | 4A*OES/MS | 4A*OES | 4A*OES | 4A*OES/MS |  | 3
3
| 1 | 1 | 0.03 | 0.030315 | 0.0327 | 0.029 | 0.03 | 0.03 | 0.03 | 0.03 | 0.03 | 0.02 | 0.052 | 0.03 | 0.03 | 0.0335 | 0.03 | 0.03 | 0.03 | 0.04045 | 0.031 | 0.029 | 0.03 | 0.0516 |  | 1
| 1 | 2 | 0.03 | 0.031086 | 0.0316 | 0.028 | 0.03 | 0.03 | 0.03 | 0.03 | 0.03 | 0.02 | 0.061 | 0.03 | 0.03 | 0.0294 | 0.03 | 0.03 | 0.03 | 0.04004 | 0.03 | 0.029 | 0.04 | 0.0513 |  | 0
| 1 | 3 | 0.03 | 0.031449 | 0.03 | 0.028 | 0.03 | 0.03 | 0.03 | 0.03 | 0.03 | 0.02 | 0.061 | 0.03 | 0.03 | 0.0312 | 0.03 | 0.03 | 0.03 | 0.03957 | 0.029 | 0.029 | 0.04 | 0.049809 |  | 16
| 1 | 4 | 0.03 | 0.031204 | 0.0313 | 0.029 | 0.03 | 0.03 | 0.03 | 0.03 | 0.03 | 0.02 | 0.056 | 0.03 | 0.03 | 0.0303 | 0.03 | 0.03 | 0.03 | 0.03825 | 0.03 | 0.029 | 0.04 | 0.051204 |  | 0.03
| 1 | 5 | 0.03 | 0.031113 | 0.0311 | 0.029 | 0.03 | 0.03 | 0.03 | 0.03 | 0.03 | 0.02 | 0.05 | 0.03 | 0.03 | 0.03 | 0.03 | 0.03 | 0.03 | 0.04053 | 0.029 | 0.029 | 0.03 | 0.051804 |  | 13
| 1 | 6 | 0.03 | 0.030525 | 0.03 | 0.028 | 0.03 | 0.03 | 0.03 | 0.03 | 0.03 | 0.02 | 0.053 | 0.03 | 0.03 | 0.0312 | 0.03 | 0.03 | 0.03 | 0.04082 | 0.03 | 0.029 | 0.04 | 0.050509
| Mean |  | 0.03 | 0.030948 | 0.031117 | 0.0285 | 0.03 | 0.03 | 0.03 | 0.03 | 0.03 | 0.02 | 0.0555 | 0.03 | 0.03 | 0.030933 | 0.03 | 0.03 | 0.03 | 0.039943 | 0.029833 | 0.029 | 0.036667 | 0.051038
| Median |  | 0.03 | 0.031099 | 0.0312 | 0.0285 | 0.03 | 0.03 | 0.03 | 0.03 | 0.03 | 0.02 | 0.0545 | 0.03 | 0.03 | 0.03075 | 0.03 | 0.03 | 0.03 | 0.040245 | 0.03 | 0.029 | 0.04 | 0.051252
| Std Dev. |  | 0 | 0.00043415 | 0.0010265 | 0.00054772 | 0 | 0 | 0 | 0 | 0 | 0 | 0.0046797 | 0 | 0 | 0.001439 | 0 | 0 | 0 | 0.00093654 | 0.00075277 | 0 | 0.005164 | 0.00074704
| Rel.Std.Dev. |  | 0% | 1.403% | 3.299% | 1.922% | 0% | 0% | 0% | 0% | 0% | 0% | 8.432% | 0% | 0% | 4.652% | 0% | 0% | 0% | 2.345% | 2.523% | 0% | 14.08% | 1.464%
| PDM3 |  | -3.331e-14% | 3.162% | 3.722% | -5% | -3.331e-14% | -3.331e-14% | -3.331e-14% | -3.331e-14% | -3.331e-14% | -33.33% | 85% | -3.331e-14% | -3.331e-14% | 3.111% | -3.331e-14% | -3.331e-14% | -3.331e-14% | 33.14% | -0.5556% | -3.333% | 22.22% | 70.13%
| Z-Score (Absolute) |  | 0 | 7.67 | 9.04 | 12.14 | 0 | 0 | 0 | 0 | 0 | 80.92 | 206.34 | 0 | 0 | 7.55 | 0 | 0 | 0 | 80.46 | 1.35 | 11.43 | 53.94 | 170.23
| Analytical results for Cd in OREAS 920b (Certified Value 0.042 ppm) | [24 empty] | Certified
Cd | Round | Replicate | Lab | Lab | Lab | Lab | Lab | Lab | Lab | Lab | Lab | Lab | Lab | Lab | Lab | Lab | Lab | Lab | Lab | Lab | Lab | Lab | Lab | Lab | Lab | 1
| No | No | 01 | 02 | 03 | 04 | 05 | 06 | 07 | 08 | 09 | 10 | 11 | 12 | 13 | 14 | 15 | 16 | 17 | 18 | 19 | 20 | 22 | 23 | 24 | ppm
|  |  | 4A*OES | 4A*OES | 4A*MS | 4A*MS | 4A*OES/MS | 4A*OES/MS | 4A*OES/MS | 4A*OES/MS | 4A*OES/MS | 4A*OES/MS | 4A*OES/MS | 4A*MS | 4A*MS | 4A*OES/MS | 4A*MS | 4A*MS | 4A*OES/MS | 4A*OES/MS | 4A*MS | 4A*MS | 4A*OES | 4A*OES | 4A*OES/MS | 3
3
| 1 | 1 | 1 | 0.050929 | 0.05 | 0.06 | 0.04 | 0.03 | 0.03 | 0.02 | 0.04 | 0.06 | < 5 | 0.04 | < 0.02 | < 0.02 | 0.02 | < 0.1 | < 0.3 | 0.07 | 0.10193 | 0.04 | < 1 | < 1 | 0.0282 | 1
| 1 | 2 | 1 | < 0.05 | 0.03 | 0.06 | 0.03 | 0.03 | 0.02 | 0.04 | 0.04 | 0.03 | < 5 | 0.05 | < 0.02 | < 0.02 | < 0.02 | < 0.1 | < 0.3 | 0.05 | 0.1007 | 0.05 | < 1 | < 1 | 0.0329 | 9
| 1 | 3 | 0.9 | < 0.05 | 0.05 | 0.07 | 0.04 | 0.03 | 0.03 | 0.03 | 0.05 | 0.04 | < 5 | 0.05 | < 0.02 | < 0.02 | 0.03 | < 0.1 | < 0.3 | 0.06 | < 0.1 | 0.04 | < 1 | < 1 | 0.0367 | 16
| 1 | 4 | 0.9 | < 0.05 | 0.03 | 0.06 | 0.03 | 0.03 | 0.03 | 0.03 | 0.04 | 0.05 | < 5 | 0.07 | < 0.02 | < 0.02 | 0.05 | < 0.1 | < 0.3 | 0.08 | < 0.1 | 0.04 | < 1 | < 1 | 0.0451 | 0.042137
| 1 | 5 | 0.8 | < 0.05 | 0.04 | 0.07 | 0.03 | 0.02 | 0.03 | 0.05 | 0.05 | 0.05 | < 5 | 0.05 | < 0.02 | < 0.02 | 0.03 | < 0.1 | < 0.3 | 0.04 | < 0.1 | 0.05 | < 1 | < 1 | 0.0348 | 14
| 1 | 6 | 0.9 | < 0.05 | < 0.02 | 0.07 | 0.02 | 0.03 | 0.03 | 0.03 | 0.04 | 0.06 | < 5 | 0.06 | < 0.02 | < 0.02 | 0.03 | < 0.1 | < 0.3 | 0.04 | 0.1502 | 0.03 | < 1 | < 1 | 0.0442
| Mean |  | 0.91667 | 0.050929 | 0.04 | 0.065 | 0.031667 | 0.028333 | 0.028333 | 0.033333 | 0.043333 | 0.048333 |  | 0.053333 |  |  | 0.032 |  |  | 0.056667 | 0.11761 | 0.041667 |  |  | 0.036983
| Median |  | 0.9 | 0.050929 | 0.04 | 0.065 | 0.03 | 0.03 | 0.03 | 0.03 | 0.04 | 0.05 |  | 0.05 |  |  | 0.03 |  |  | 0.055 | 0.10193 | 0.04 |  |  | 0.03575
| Std Dev. |  | 0.075277 |  | 0.01 | 0.0054772 | 0.0075277 | 0.0040825 | 0.0040825 | 0.010328 | 0.005164 | 0.01169 |  | 0.010328 |  |  | 0.010954 |  |  | 0.01633 | 0.028234 | 0.0075277 |  |  | 0.0065822
| Rel.Std.Dev. |  | 8.212% |  | 25% | 8.427% | 23.77% | 14.41% | 14.41% | 30.98% | 11.92% | 24.19% |  | 19.36% |  |  | 34.23% |  |  | 28.82% | 24.01% | 18.07% |  |  | 17.8%
| PDM3 |  | 2075% | 20.87% | -5.071% | 54.26% | -24.85% | -32.76% | -32.76% | -20.89% | 2.84% | 14.71% |  | 26.57% |  |  | -24.06% |  |  | 34.48% | 179.1% | -1.115% |  |  | -12.23%
| Z-Score (Absolute) |  | NA | 0.63 | 0.36 | 1.07 | 0.52 | 0.67 | 0.67 | 0.44 | 0.04 | 0.28 | 116.97 | 0.52 | 1.55 | 1.55 | 0.67 | 0.36 | 5.12 | 0.67 | 1.97 | 0.04 | 21.78 | 21.78 | 0.26
Results from laboratory 1 were removed due to their 0.1 ppm reading resolution.
| Analytical results for Ce in OREAS 920b (Certified Value 90 ppm) | [24 empty] | Certified
Ce | Round | Replicate | Lab | Lab | Lab | Lab | Lab | Lab | Lab | Lab | Lab | Lab | Lab | Lab | Lab | Lab | Lab | Lab | Lab | Lab | [5 empty] | 1
| No | No | 03 | 05 | 06 | 07 | 08 | 09 | 10 | 11 | 12 | 13 | 14 | 15 | 16 | 17 | 18 | 20 | 22 | 24 | [5 empty] | ppm
|  |  | 4A*MS | 4A*OES/MS | 4A*OES/MS | 4A*OES/MS | 4A*OES/MS | 4A*OES/MS | 4A*OES/MS | 4A*OES/MS | 4A*MS | 4A*MS | 4A*OES/MS | 4A*MS | 4A*MS | 4A*OES/MS | 4A*OES/MS | 4A*MS | 4A*OES | 4A*OES/MS | [5 empty] | 0
1
| 1 | 1 | 90.74 | 89 | 90.6 | 95.8 | 88 | 96.1 | 64.48 | 88.5058 | 102 | 90.73 | 86.4 | 92.11 | 81 | 94.6 | 102.45 | 89.58 | 90 | 87.2408 | [5 empty] | 1
| 1 | 2 | 89.86 | 89.7 | 89.1 | 99.9 | 87.5 | 95.6 | 65.56 | 92.2076 | 108 | 90.35 | 94.7 | 85.87 | 86 | 96.1 | 95.14 | 88.45 | 89 | 87.8781 | [5 empty] | 0
| 1 | 3 | 92.02 | 93.8 | 89.8 | 93.4 | 85.5 | 90.5 | 73.52 | 91.1068 | 111 | 87.66 | 88.3 | 88.3 | 90 | 90.9 | 102.16 | 87.44 | 91 | 83.5728 | [5 empty] | 16
| 1 | 4 | 89.98 | 90.6 | 88.1 | 97.1 | 87.2 | 92.9 | 72.4 | 92.7721 | 108 | 92.08 | 86.6 | 89.84 | 88 | 89.8 | 99.02 | 88.16 | 88 | 85.1185 | [5 empty] | 89.8561
| 1 | 5 | 90.91 | 89.9 | 88.6 | 92.2 | 87.2 | 92.8 | 81.5 | 96.0491 | 97.15 | 91.84 | 83.6 | 86.46 | 89 | 90.6 | 100.21 | 88.18 | 90 | 84.7444 | [5 empty] | 15
| 1 | 6 | 90.93 | 91.5 | 86.6 | 95.9 | 91.2 | 91.4 | 75.81 | 92.6562 | 107 | 92.08 | 88.5 | 88.79 | 86 | 93 | 95.41 | 88.25 | 87 | 83.1045
| Mean |  | 90.74 | 90.75 | 88.8 | 95.7167 | 87.7667 | 93.2167 | 72.2117 | 92.2163 | 105.525 | 90.79 | 88.0167 | 88.5617 | 86.6667 | 92.5 | 99.065 | 88.3433 | 89.1667 | 85.2765
| Median |  | 90.825 | 90.25 | 88.85 | 95.85 | 87.35 | 92.85 | 72.96 | 92.4319 | 107.5 | 91.285 | 87.45 | 88.545 | 87 | 91.95 | 99.615 | 88.215 | 89.5 | 84.9314
| Std Dev. |  | 0.78172 | 1.719 | 1.3928 | 2.7272 | 1.8811 | 2.2338 | 6.403 | 2.4573 | 5.0392 | 1.6985 | 3.7178 | 2.2807 | 3.2042 | 2.4932 | 3.1973 | 0.69652 | 1.472 | 1.9264
| Rel.Std.Dev. |  | 0.8615% | 1.894% | 1.569% | 2.849% | 2.143% | 2.396% | 8.867% | 2.665% | 4.775% | 1.871% | 4.224% | 2.575% | 3.697% | 2.695% | 3.228% | 0.7884% | 1.651% | 2.259%
| PDM3 |  | 0.9837% | 0.9948% | -1.175% | 6.522% | -2.325% | 3.74% | -19.64% | 2.627% | 17.44% | 1.039% | -2.047% | -1.441% | -3.549% | 2.942% | 10.25% | -1.684% | -0.7672% | -5.097%
| Z-Score (Absolute) |  | 0.24 | 0.24 | 0.35 | 1.75 | 0.66 | 0.99 | 5.38 | 0.69 | 4.72 | 0.25 | 0.59 | 0.42 | 1 | 0.77 | 2.76 | 0.49 | 0.24 | 1.42
| Analytical results for Co in OREAS 920b (Certified Value 1.63 ppm) | [24 empty] | Certified
Co | Round | Replicate | Lab | Lab | Lab | Lab | Lab | Lab | Lab | Lab | Lab | Lab | Lab | Lab | Lab | Lab | Lab | Lab | Lab | Lab | Lab | Lab | Lab | Lab | Lab | 1
| No | No | 01 | 02 | 03 | 04 | 05 | 06 | 07 | 08 | 09 | 10 | 11 | 12 | 13 | 14 | 15 | 16 | 17 | 18 | 19 | 20 | 22 | 23 | 24 | ppm
|  |  | 4A*OES | 4A*OES | 4A*MS | 4A*MS | 4A*OES/MS | 4A*OES/MS | 4A*OES/MS | 4A*OES/MS | 4A*OES/MS | 4A*OES/MS | 4A*OES/MS | 4A*MS | 4A*MS | 4A*OES/MS | 4A*MS | 4A*MS | 4A*OES/MS | 4A*OES/MS | 4A*MS | 4A*MS | 4A*OES | 4A*OES | 4A*OES/MS | 2
3
| 1 | 1 | 3 | 1.6766 | 1.7 | 2 | 1.5 | 1.6 | 1.6 | 1.6 | 1.6 | 1.6 | < 5 | 1.9 | 1.6 | 1.42 | 1.6 | 1.7 | 1 | 1.7 | 1.8127 | 1.6 | 2 | 1 | 1.6246 | 1
| 1 | 2 | 3 | 1.6588 | 1.7 | 2 | 1.5 | 1.6 | 1.7 | 1.5 | 1.7 | 1.7 | < 5 | 2 | 1.7 | 1.57 | 1.6 | 1.7 | 1 | 1.6 | 1.7123 | 1.6 | 2 | 1 | 1.7141 | 0
| 1 | 3 | 3 | 1.6586 | 1.7 | 2 | 1.6 | 1.6 | 1.6 | 1.6 | 1.6 | 1.7 | < 5 | 2 | 1.7 | 1.44 | 1.5 | 1.8 | 1 | 1.8 | 2.1628 | 1.5 | 3 | 1 | 1.5054 | 16
| 1 | 4 | 4 | 1.6724 | 1.7 | 2 | 1.6 | 1.6 | 1.6 | 1.6 | 1.6 | 1.7 | < 5 | 2.1 | 1.7 | 1.46 | 1.6 | 1.7 | 1 | 1.7 | 1.7178 | 1.6 | 2 | 1 | 1.646 | 1.6291
| 1 | 5 | 4 | 1.6909 | 1.7 | 2 | 1.5 | 1.6 | 1.5 | 1.6 | 1.5 | 1.7 | < 5 | 1.9 | 1.7 | 1.39 | 1.6 | 1.7 | 1 | 1.8 | 1.7728 | 1.6 | 2 | 1 | 1.5478 | 16
| 1 | 6 | 4 | 1.646 | 1.6 | 2 | 1.6 | 1.6 | 1.6 | 1.6 | 1.6 | 1.8 | < 5 | 2 | 1.7 | 1.46 | 1.6 | 1.7 | 1 | 1.6 | 1.738 | 1.6 | 2 | 1 | 1.1129
| Mean |  | 3.5 | 1.6672 | 1.6833 | 2 | 1.55 | 1.6 | 1.6 | 1.5833 | 1.6 | 1.7 |  | 1.9833 | 1.6833 | 1.4567 | 1.5833 | 1.7167 | 1 | 1.7 | 1.8194 | 1.5833 | 2.1667 | 1 | 1.5251
| Median |  | 3.5 | 1.6656 | 1.7 | 2 | 1.55 | 1.6 | 1.6 | 1.6 | 1.6 | 1.7 |  | 2 | 1.7 | 1.45 | 1.6 | 1.7 | 1 | 1.7 | 1.7554 | 1.6 | 2 | 1 | 1.5862
| Std Dev. |  | 0.54772 | 0.015962 | 0.040825 | 0 | 0.054772 | 2.4324e-16 | 0.063246 | 0.040825 | 0.063246 | 0.063246 |  | 0.075277 | 0.040825 | 0.061536 | 0.040825 | 0.040825 | 0 | 0.089443 | 0.17236 | 0.040825 | 0.40825 | 0 | 0.21498
| Rel.Std.Dev. |  | 15.65% | 0.9574% | 2.425% | 0% | 3.534% | 1.52e-14% | 3.953% | 2.578% | 3.953% | 3.72% |  | 3.795% | 2.425% | 4.224% | 2.578% | 2.378% | 0% | 5.261% | 9.474% | 2.578% | 18.84% | 0% | 14.1%
| PDM3 |  | 114.8% | 2.341% | 3.329% | 22.77% | -4.855% | -1.786% | -1.786% | -2.809% | -1.786% | 4.352% |  | 21.74% | 3.329% | -10.58% | -2.809% | 5.375% | -38.62% | 4.352% | 11.68% | -2.809% | 33% | -38.62% | -6.382%
| Z-Score (Absolute) |  | NA | 0.39 | 0.57 | NA | 0.97 | 0.39 | 0.39 | 0.58 | 0.39 | 0.77 | 10.02 | 4.04 | 0.57 | 2.05 | 0.58 | 0.96 | NA | 0.77 | 2.15 | 0.58 | NA | NA | 1.25
Results from laboratories 1, 4, 17, 22 and 23 were removed due to their 1 ppm reading resolution.
| Analytical results for Cr in OREAS 920b (Certified Value 87 ppm) | [24 empty] | Certified
Cr | Round | Replicate | Lab | Lab | Lab | Lab | Lab | Lab | Lab | Lab | Lab | Lab | Lab | Lab | Lab | Lab | Lab | Lab | Lab | Lab | Lab | Lab | Lab | Lab |  | 1
| No | No | 01 | 02 | 03 | 04 | 05 | 06 | 07 | 08 | 09 | 10 | 12 | 13 | 14 | 15 | 16 | 17 | 18 | 19 | 20 | 22 | 23 | 24 |  | ppm
|  |  | 4A*OES | 4A*OES | 4A*MS | 4A*OES | 4A*OES/MS | 4A*OES/MS | 4A*OES/MS | 4A*OES/MS | 4A*OES/MS | 4A*OES/MS | 4A*OES | 4A*MS | 4A*OES/MS | 4A*MS | 4A*MS | 4A*OES/MS | 4A*OES/MS | 4A*MS | 4A*OES/MS | 4A*OES | 4A*OES | 4A*OES/MS |  | 0
0
| 1 | 1 | 95 | 87.3602 | 104 | 96 | 84 | 81 | 84 | 80 | 85 | 46 | 102 | 68 | 86.7 | 89 | 74 | 91 | 86 | 52.9672 | 109 | 111 | 97 | 90.2265 |  | 1
| 1 | 2 | 95 | 86.0292 | 100 | 97 | 84 | 78 | 87 | 81 | 81 | 42 | 102 | 70 | 91.9 | 89 | 73 | 60 | 85 | 69.1511 | 107 | 110 | 87 | 90.1263 |  | 0
| 1 | 3 | 92 | 86.0555 | 101 | 90 | 83 | 79 | 81 | 81 | 80 | 47 | 105 | 67 | 87.6 | 86 | 73 | 71 | 85 | 77.7949 | 107 | 110 | 98 | 86.3299 |  | 16
| 1 | 4 | 93 | 87.6211 | 100 | 97 | 83 | 79 | 83 | 83 | 79 | 45 | 106 | 67 | 90.3 | 88 | 74 | 74 | 81 | 59.7653 | 111 | 106 | 88 | 88.2283 |  | 87.1771
| 1 | 5 | 93 | 88.0682 | 102 | 91 | 84 | 79 | 83 | 79 | 79 | 47 | 103 | 76 | 87.2 | 89 | 68 | 112 | 81 | 84.9819 | 107 | 107 | 86 | 87.6272 |  | 17
| 1 | 6 | 94 | 86.9602 | 100 | 94 | 83 | 81 | 84 | 78 | 78 | 47 | 106 | 79 | 94 | 87 | 73 | 73 | 78 | 82.2899 | 109 | 107 | 82 | 85.4289
| Mean |  | 93.6667 | 87.0157 | 101.1667 | 94.1667 | 83.5 | 79.5 | 83.6667 | 80.3333 | 80.3333 | 45.6667 | 104 | 71.1667 | 89.6167 | 88 | 72.5 | 80.1667 | 82.6667 | 71.1584 | 108.3333 | 108.5 | 89.6667 | 87.9945
| Median |  | 93.5 | 87.1602 | 100.5 | 95 | 83.5 | 79 | 83.5 | 80.5 | 79.5 | 46.5 | 104 | 69 | 88.95 | 88.5 | 73 | 73.5 | 83 | 73.473 | 108 | 108.5 | 87.5 | 87.9277
| Std Dev. |  | 1.2111 | 0.8356 | 1.6021 | 3.0605 | 0.54772 | 1.2247 | 1.9664 | 1.7512 | 2.5033 | 1.9664 | 1.8974 | 5.1153 | 2.9431 | 1.2649 | 2.2583 | 18.4977 | 3.1411 | 12.8359 | 1.633 | 2.0736 | 6.4083 | 1.9529
| Rel.Std.Dev. |  | 1.293% | 0.9603% | 1.584% | 3.25% | 0.656% | 1.541% | 2.35% | 2.18% | 3.116% | 4.306% | 1.824% | 7.188% | 3.284% | 1.437% | 3.115% | 23.07% | 3.8% | 18.04% | 1.507% | 1.911% | 7.147% | 2.219%
| PDM3 |  | 7.444% | -0.1851% | 16.05% | 8.018% | -4.218% | -8.806% | -4.027% | -7.85% | -7.85% | -47.62% | 19.3% | -18.37% | 2.798% | 0.944% | -16.84% | -8.042% | -5.174% | -18.37% | 24.27% | 24.46% | 2.856% | 0.9377%
| Z-Score (Absolute) |  | 1.02 | 0.21 | 1.94 | 1.08 | 0.23 | 0.72 | 0.21 | 0.61 | 0.61 | 4.86 | 2.28 | 1.74 | 0.52 | 0.33 | 1.57 | 0.63 | 0.33 | 1.74 | 2.81 | 2.84 | 0.53 | 0.32
| Analytical results for Cs in OREAS 920b (Certified Value 4.43 ppm) | [24 empty] | Certified
Cs | Round | Replicate | Lab | Lab | Lab | Lab | Lab | Lab | Lab | Lab | Lab | Lab | Lab | Lab | Lab | Lab | Lab | Lab | Lab | Lab | Lab |  |  |  |  | 1
| No | No | 02 | 03 | 04 | 05 | 06 | 07 | 08 | 09 | 10 | 11 | 12 | 13 | 14 | 15 | 17 | 18 | 19 | 20 | 24 |  |  |  |  | ppm
|  |  | 4A*OES | 4A*MS | 4A*MS | 4A*OES/MS | 4A*OES/MS | 4A*OES/MS | 4A*OES/MS | 4A*OES/MS | 4A*OES/MS | 4A*OES/MS | 4A*MS | 4A*MS | 4A*OES/MS | 4A*MS | 4A*OES/MS | 4A*OES/MS | 4A*MS | 4A*MS | 4A*OES/MS |  |  |  |  | 2
3
| 1 | 1 | 4.6229 | 4.39 | 4.5 | 3.96 | 4.49 | 4.51 | 4.24 | 4.94 | < 5 | 4.1384 | 4.81 | 4.3 | 3.95 | 4.19 | 4.38 | 4.47 | 4.5923 | 4.32 | 4.9931 |  |  |  |  | 1
| 1 | 2 | 4.5979 | 4.48 | 4.5 | 3.97 | 4.54 | 4.63 | 4.16 | 4.87 | < 5 | 4.1104 | 4.97 | 4.3 | 4.46 | 4.19 | 4.68 | 4.53 | 4.62 | 4.3 | 4.3504 |  |  |  |  | 0
| 1 | 3 | 4.611 | 4.42 | 4.6 | 4.11 | 4.44 | 4.37 | 4.18 | 4.75 | < 5 | 4.2971 | 5 | 4.3 | 4.11 | 4.07 | 4.41 | 4.47 | 4.2625 | 4.27 | 4.5176 |  |  |  |  | 16
| 1 | 4 | 4.6267 | 4.47 | 4.6 | 3.97 | 4.52 | 4.56 | 4.2 | 4.39 | < 5 | 4.1097 | 4.95 | 4.3 | 4.13 | 4.18 | 4.43 | 4.62 | 4.6742 | 4.32 | 4.6502 |  |  |  |  | 4.4259
| 1 | 5 | 4.6869 | 4.4 | 4.5 | 4.12 | 4.43 | 4.34 | 4.35 | 4.64 | < 5 | 4.1177 | 4.66 | 4.2 | 3.95 | 4.26 | 4.37 | 4.7 | 4.6947 | 4.24 | 4.6434 |  |  |  |  | 18
| 1 | 6 | 4.6709 | 4.47 | 4.6 | 4.05 | 4.44 | 4.5 | 4.26 | 4.43 | < 5 | 4.2111 | 4.92 | 4.2 | 4.13 | 4.19 | 4.43 | 4.51 | 4.6126 | 4.37 | 4.5477
| Mean |  | 4.6361 | 4.4383 | 4.55 | 4.03 | 4.4767 | 4.485 | 4.2317 | 4.67 |  | 4.1641 | 4.885 | 4.2667 | 4.1217 | 4.18 | 4.45 | 4.55 | 4.576 | 4.3033 | 4.6171
| Median |  | 4.6248 | 4.445 | 4.55 | 4.01 | 4.465 | 4.505 | 4.22 | 4.695 |  | 4.128 | 4.935 | 4.3 | 4.12 | 4.19 | 4.42 | 4.52 | 4.6163 | 4.31 | 4.5956
| Std Dev. |  | 0.035049 | 0.039707 | 0.054772 | 0.073485 | 0.046762 | 0.11113 | 0.068823 | 0.22636 |  | 0.07557 | 0.12818 | 0.05164 | 0.18638 | 0.061319 | 0.11541 | 0.091869 | 0.15849 | 0.045019 | 0.21401
| Rel.Std.Dev. |  | 0.756% | 0.8946% | 1.204% | 1.823% | 1.045% | 2.478% | 1.626% | 4.847% |  | 1.815% | 2.624% | 1.21% | 4.522% | 1.467% | 2.594% | 2.019% | 3.463% | 1.046% | 4.635%
| PDM3 |  | 4.748% | 0.2803% | 2.803% | -8.946% | 1.146% | 1.335% | -4.389% | 5.515% |  | -5.917% | 10.37% | -3.598% | -6.875% | -5.557% | 0.5439% | 2.803% | 3.392% | -2.77% | 4.319%
| Z-Score (Absolute) |  | 0.68 | 0.04 | 0.37 | 1.54 | 0.1 | 0.13 | 0.8 | 0.81 | 7.17 | 1.05 | 1.6 | 0.67 | 1.21 | 0.99 | 0 | 0.37 | 0.46 | 0.54 | 0.61
| Analytical results for Cu in OREAS 920b (Certified Value 116 ppm) | [24 empty] | Certified
Cu | Round | Replicate | Lab | Lab | Lab | Lab | Lab | Lab | Lab | Lab | Lab | Lab | Lab | Lab | Lab | Lab | Lab | Lab | Lab | Lab | Lab | Lab | Lab | Lab | Lab | 1
| No | No | 01 | 02 | 03 | 04 | 05 | 06 | 07 | 08 | 09 | 10 | 11 | 12 | 13 | 14 | 15 | 16 | 17 | 18 | 19 | 20 | 22 | 23 | 24 | ppm
|  |  | 4A*OES | 4A*OES | 4A*MS | 4A*OES | 4A*OES/MS | 4A*OES/MS | 4A*OES/MS | 4A*OES/MS | 4A*OES/MS | 4A*OES/MS | 4A*OES/MS | 4A*OES | 4A*MS | 4A*OES/MS | 4A*MS | 4A*MS | 4A*OES/MS | 4A*OES/MS | 4A*MS | 4A*OES/MS | 4A*OES | 4A*OES | 4A*OES/MS | 0
0
| 1 | 1 | 124 | 112.0011 | 117.1 | 116 | 115 | 114 | 119.5 | 113 | 113.5 | 113.1 | 130.9267 | 123 | 115.2 | 106 | 120.1 | 119.2 | 115 | 113.8 | 127.6556 | 114 | 131 | 99.3 | 108.1954 | 1
| 1 | 2 | 120 | 110.9709 | 115.8 | 116 | 113 | 113 | 122 | 114 | 114.5 | 116.4 | 134.6904 | 125 | 117.4 | 113 | 116.7 | 119.3 | 114 | 110.2 | 122.144 | 115 | 127 | 99.9 | 109.6224 | 0
| 1 | 3 | 119 | 111.8019 | 115.4 | 116 | 116.5 | 113.5 | 117 | 113.5 | 112 | 123.2 | 133.2699 | 127 | 113.9 | 109 | 115.6 | 116.9 | 113 | 112.4 | 128.304 | 114 | 131 | 95.1 | 102.2059 | 16
| 1 | 4 | 118 | 109.9062 | 112.9 | 118 | 114 | 114.5 | 120 | 115 | 111.5 | 122.4 | 134.7796 | 127 | 119 | 114 | 112.1 | 117.3 | 119 | 111.5 | 132.8383 | 116 | 119 | 102 | 107.3732 | 115.8752
| 1 | 5 | 121 | 110.1623 | 114.9 | 118 | 117 | 111.5 | 118 | 116.5 | 110.5 | 127.2 | 136.2189 | 124 | 120.2 | 110 | 114.1 | 117.9 | 116 | 110.2 | 136.928 | 114 | 120 | 103 | 104.165 | 19
| 1 | 6 | 118 | 110.7971 | 114 | 116 | 114.5 | 113 | 119.5 | 112.5 | 111.5 | 129.1 | 138.2701 | 127 | 120.2 | 117 | 113.4 | 117.7 | 116 | 107.6 | 144.056 | 116 | 118 | 97 | 100.919
| Mean |  | 120 | 110.9399 | 115.0167 | 116.6667 | 115 | 113.25 | 119.3333 | 114.0833 | 112.25 | 121.9 | 134.6926 | 125.5 | 117.65 | 111.5 | 115.3333 | 118.05 | 115.5 | 110.95 | 131.9876 | 114.8333 | 124.3333 | 99.3833 | 105.4135
| Median |  | 119.5 | 110.884 | 115.15 | 116 | 114.75 | 113.25 | 119.5 | 113.75 | 111.75 | 122.8 | 134.735 | 126 | 118.2 | 111.5 | 114.85 | 117.8 | 115.5 | 110.85 | 130.5712 | 114.5 | 123.5 | 99.6 | 105.7691
| Std Dev. |  | 2.2804 | 0.84425 | 1.458 | 1.0328 | 1.5166 | 1.0368 | 1.7224 | 1.4634 | 1.4748 | 6.1573 | 2.5037 | 1.7607 | 2.644 | 3.937 | 2.8416 | 0.99146 | 2.0736 | 2.1389 | 7.7461 | 0.98319 | 6.0553 | 2.9742 | 3.5026
| Rel.Std.Dev. |  | 1.9% | 0.761% | 1.268% | 0.8853% | 1.319% | 0.9155% | 1.443% | 1.283% | 1.314% | 5.051% | 1.859% | 1.403% | 2.247% | 3.531% | 2.464% | 0.8399% | 1.795% | 1.928% | 5.869% | 0.8562% | 4.87% | 2.993% | 3.323%
| PDM3 |  | 3.56% | -4.259% | -0.7409% | 0.6831% | -0.7553% | -2.266% | 2.984% | -1.546% | -3.129% | 5.199% | 16.24% | 8.306% | 1.532% | -3.776% | -0.4676% | 1.877% | -0.3238% | -4.25% | 13.91% | -0.8991% | 7.299% | -14.23% | -9.028%
| Z-Score (Absolute) |  | 0.82 | 0.77 | 0.06 | 0.23 | 0.06 | 0.37 | 0.7 | 0.22 | 0.54 | 1.16 | 3.41 | 1.79 | 0.41 | 0.67 | 0 | 0.48 | 0.03 | 0.77 | 2.93 | 0.09 | 1.58 | 2.81 | 1.74
| Analytical results for Dy in OREAS 920b (Certified Value 3.62 ppm) | [24 empty] | Certified
Dy | Round | Replicate | 01: Lab; 02: Lab; 03: Lab; 04: Lab; 05: Lab; 06: Lab; 07: Lab; 08: Lab | 1
| No | No | 01: 03; 02: 11; 03: 12; 04: 13; 05: 15; 06: 17; 07: 22; 08: 24 | ppm
|  |  | 01: 4A*MS; 02: 4A*OES/MS; 03: 4A*MS; 04: 4A*MS; 05: 4A*MS; 06: 4A*OES/MS; 07: 4A*OES; 08: 4A*OES/MS | 2
2
| 1 | 1 | 01: 3.37; 02: 3.1736; 03: 3.6; 04: 3.8; 05: 3.42; 06: 4.1; 07: 4.6; 08: 2.7677 | 1
| 1 | 2 | 01: 3.6; 02: 3.2761; 03: 4.67; 04: 3.9; 05: 3.32; 06: 4.5; 07: 4.4; 08: 2.7889 | 3
| 1 | 3 | 01: 3.5; 02: 3.4031; 03: 3.77; 04: 4; 05: 3.53; 06: 4.1; 07: 4.4; 08: 2.6894 | 16
| 1 | 4 | 01: 3.55; 02: 3.2428; 03: 3.57; 04: 3.8; 05: 3.38; 06: 4.3; 07: 4.4; 08: 2.7074 | 3.6213
| 1 | 5 | 01: 3.47; 02: 3.2192; 03: 3.3; 04: 3.7; 05: 3.4; 06: 4; 07: 4.5; 08: 2.7578 | 20
| 1 | 6 | 01: 3.5; 02: 3.2631; 03: 3.61; 04: 3.8; 05: 3.4; 06: 4.3; 07: 4.4; 08: 2.6709
| Mean |  | 01: 3.4983; 02: 3.263; 03: 3.7533; 04: 3.8333; 05: 3.4083; 06: 4.2167; 07: 4.45; 08: 2.7304
| Median |  | 01: 3.5; 02: 3.2529; 03: 3.605; 04: 3.8; 05: 3.4; 06: 4.2; 07: 4.4; 08: 2.7326
| Std Dev. |  | 01: 0.077825; 02: 0.077612; 03: 0.47407; 04: 0.10328; 05: 0.068823; 06: 0.18348; 07: 0.083666; 08: 0.047566
| Rel.Std.Dev. |  | 01: 2.225%; 02: 2.379%; 03: 12.63%; 04: 2.694%; 05: 2.019%; 06: 4.351%; 07: 1.88%; 08: 1.742%
| PDM3 |  | 01: -3.394%; 02: -9.894%; 03: 3.647%; 04: 5.857%; 05: -5.88%; 06: 16.44%; 07: 22.89%; 08: -24.6%
| Z-Score (Absolute) |  | 01: 0.3; 02: 0.84; 03: 0.3; 04: 0.48; 05: 0.51; 06: 1.37; 07: 1.92; 08: 2.08
| Analytical results for Er in OREAS 920b (Certified Value 1.72 ppm) | [24 empty] | Certified
Er | Round | Replicate | 01: Lab; 02: Lab; 03: Lab; 04: Lab; 05: Lab; 06: Lab; 07: Lab; 08: Lab | 1
| No | No | 01: 03; 02: 11; 03: 12; 04: 13; 05: 15; 06: 17; 07: 22; 08: 24 | ppm
|  |  | 01: 4A*MS; 02: 4A*OES/MS; 03: 4A*MS; 04: 4A*MS; 05: 4A*MS; 06: 4A*OES/MS; 07: 4A*OES; 08: 4A*OES/MS | 2
3
| 1 | 1 | 01: 1.73; 02: 1.6714; 03: 1.65; 04: 1.9; 05: 1.84; 06: 2.6; 07: 0.8; 08: 1.7826 | 1
| 1 | 2 | 01: 1.86; 02: 1.6666; 03: 1.73; 04: 1.9; 05: 1.63; 06: 2.8; 07: 0.8; 08: 1.7768 | 4
| 1 | 3 | 01: 1.74; 02: 1.7489; 03: 1.74; 04: 1.9; 05: 1.68; 06: 2.6; 07: 0.8; 08: 1.7125 | 16
| 1 | 4 | 01: 1.81; 02: 1.6906; 03: 1.62; 04: 1.8; 05: 1.64; 06: 2.3; 07: 0.7; 08: 1.7416 | 1.7247
| 1 | 5 | 01: 1.83; 02: 1.6589; 03: 1.47; 04: 1.8; 05: 1.6; 06: 2.4; 07: 0.6; 08: 1.7568 | 21
| 1 | 6 | 01: 1.79; 02: 1.6612; 03: 1.62; 04: 1.8; 05: 1.64; 06: 2.6; 07: 0.7; 08: 1.7015
| Mean |  | 01: 1.7933; 02: 1.6829; 03: 1.6383; 04: 1.85; 05: 1.6717; 06: 2.55; 07: 0.73333; 08: 1.7453
| Median |  | 01: 1.8; 02: 1.669; 03: 1.635; 04: 1.85; 05: 1.64; 06: 2.6; 07: 0.75; 08: 1.7492
| Std Dev. |  | 01: 0.050859; 02: 0.034235; 03: 0.09786; 04: 0.054772; 05: 0.086352; 06: 0.17607; 07: 0.08165; 08: 0.03325
| Rel.Std.Dev. |  | 01: 2.836%; 02: 2.034%; 03: 5.973%; 04: 2.961%; 05: 5.166%; 06: 6.905%; 07: 11.13%; 08: 1.905%
| PDM3 |  | 01: 3.982%; 02: -2.419%; 03: -5.005%; 04: 7.268%; 05: -3.072%; 06: 47.86%; 07: -57.48%; 08: 1.197%
| Z-Score (Absolute) |  | 01: 0.69; 02: 0.27; 03: 0.66; 04: 1.18; 05: 0.37; 06: 7.27; 07: 8.53; 08: 0.27
| Analytical results for Eu in OREAS 920b (Certified Value 1.29 ppm) | [24 empty] | Certified
Eu | Round | Replicate | 01: Lab; 02: Lab; 03: Lab; 04: Lab; 05: Lab; 06: Lab; 07: Lab | 1
| No | No | 01: 03; 02: 12; 03: 13; 04: 15; 05: 17; 06: 22; 07: 24 | ppm
|  |  | 01: 4A*MS; 02: 4A*MS; 03: 4A*MS; 04: 4A*MS; 05: 4A*OES/MS; 06: 4A*OES; 07: 4A*OES/MS | 2
3
| 1 | 1 | 01: 1.26; 02: 1.45; 03: 1.9; 04: 1.22; 05: 1.25; 06: 1.4; 07: 1.1593 | 1
| 1 | 2 | 01: 1.27; 02: 1.53; 03: 1.8; 04: 1.2; 05: 1.34; 06: 1.4; 07: 1.1398 | 5
| 1 | 3 | 01: 1.29; 02: 1.51; 03: 1.9; 04: 1.21; 05: 1.27; 06: 1.4; 07: 1.1002 | 16
| 1 | 4 | 01: 1.25; 02: 1.5; 03: 1.9; 04: 1.19; 05: 1.14; 06: 1.3; 07: 1.1204 | 1.2889
| 1 | 5 | 01: 1.25; 02: 1.38; 03: 1.8; 04: 1.2; 05: 1.25; 06: 1.4; 07: 1.1218 | 22
| 1 | 6 | 01: 1.26; 02: 1.49; 03: 1.8; 04: 1.21; 05: 1.33; 06: 1.4; 07: 1.0932
| Mean |  | 01: 1.2633; 02: 1.4767; 03: 1.85; 04: 1.205; 05: 1.2633; 06: 1.3833; 07: 1.1224
| Median |  | 01: 1.26; 02: 1.495; 03: 1.85; 04: 1.205; 05: 1.26; 06: 1.4; 07: 1.1211
| Std Dev. |  | 01: 0.015055; 02: 0.054283; 03: 0.054772; 04: 0.010488; 05: 0.072019; 06: 0.040825; 07: 0.024571
| Rel.Std.Dev. |  | 01: 1.192%; 02: 3.676%; 03: 2.961%; 04: 0.8704%; 05: 5.701%; 06: 2.951%; 07: 2.189%
| PDM3 |  | 01: -1.984%; 02: 14.57%; 03: 43.53%; 04: -6.51%; 05: -1.984%; 06: 7.326%; 07: -12.91%
| Z-Score (Absolute) |  | 01: 0; 02: 1.2; 03: 3.3; 04: 0.33; 05: 0; 06: 0.67; 07: 0.79
| Analytical results for Fe in OREAS 920b (Certified Value 3.03 wt.%) | [24 empty] | Certified
Fe | Round | Replicate | Lab | Lab | Lab | Lab | Lab | Lab | Lab | Lab | Lab | Lab | Lab | Lab | Lab | Lab | Lab | Lab | Lab | Lab | Lab | Lab | Lab | Lab | Lab | 1
| No | No | 01 | 02 | 03 | 04 | 05 | 06 | 07 | 08 | 09 | 10 | 11 | 12 | 13 | 14 | 15 | 16 | 17 | 18 | 19 | 20 | 22 | 23 | 24 | wt.%
|  |  | 4A*OES | 4A*OES | 4A*MS | 4A*OES | 4A*OES/MS | 4A*OES/MS | 4A*OES/MS | 4A*OES/MS | 4A*OES/MS | 4A*OES/MS | 4A*OES/MS | 4A*OES | 4A*MS | 4A*OES/MS | 4A*OES | 4A*MS | 4A*OES/MS | 4A*OES/MS | 4A*OES | 4A*OES/MS | 4A*OES | 4A*OES | 4A*OES/MS | 2
3
| 1 | 1 | 2.98 | 3.0516 | 3.19 | 2.8 | 3 | 3.04 | 3.03 | 2.94 | 3.08 | 2.54 | 2.8565 | 3.11 | 3.02 | 3.44 | 3.12 | 2.99 | 3.12 | 3.15 | 3.1872 | 2.92 | 3.078 | 3.01 | 3.0793 | 1
| 1 | 2 | 2.95 | 2.9988 | 3.14 | 2.8 | 2.96 | 3.05 | 3.06 | 2.94 | 3.07 | 2.53 | 2.9226 | 3.14 | 2.98 | 3.26 | 3.05 | 3.06 | 3.24 | 3.04 | 3.1824 | 2.94 | 3.001 | 3.11 | 3.0739 | 0
| 1 | 3 | 3 | 3.0381 | 3.11 | 2.81 | 2.99 | 2.97 | 3.03 | 2.92 | 3 | 2.64 | 3.0825 | 3.22 | 2.92 | 3.33 | 3.23 | 3 | 3.04 | 3.12 | 3.1517 | 2.94 | 3.008 | 3.07 | 2.9471 | 16
| 1 | 4 | 3.04 | 2.9912 | 3.06 | 2.85 | 2.97 | 3 | 3.02 | 2.91 | 2.84 | 2.67 | 3.0019 | 3.26 | 3.05 | 3.45 | 3.17 | 3.02 | 3.03 | 3.07 | 3.1738 | 2.94 | 2.91 | 3.1 | 3.0371 | 3.027
| 1 | 5 | 3.02 | 3.0102 | 3.17 | 2.78 | 3.01 | 2.99 | 3.03 | 2.95 | 2.85 | 2.74 | 2.9842 | 3.12 | 3.1 | 3.18 | 3.16 | 2.99 | 2.97 | 3.02 | 3.3782 | 2.89 | 2.973 | 3.13 | 2.9652 | 23
| 1 | 6 | 3.06 | 2.9796 | 3.14 | 2.78 | 3.03 | 3.01 | 2.97 | 2.87 | 2.86 | 2.73 | 3.063 | 3.24 | 3.13 | 3.36 | 3.26 | 2.99 | 3.11 | 2.94 | 3.1862 | 2.95 | 2.959 | 3.15 | 2.9376
| Mean |  | 3.0083 | 3.0116 | 3.135 | 2.8033 | 2.9933 | 3.01 | 3.0233 | 2.9217 | 2.95 | 2.6417 | 2.9851 | 3.1817 | 3.0333 | 3.3367 | 3.165 | 3.0083 | 3.085 | 3.0567 | 3.2099 | 2.93 | 2.9882 | 3.095 | 3.0067
| Median |  | 3.01 | 3.0045 | 3.14 | 2.8 | 2.995 | 3.005 | 3.03 | 2.93 | 2.93 | 2.655 | 2.9931 | 3.18 | 3.035 | 3.345 | 3.165 | 2.995 | 3.075 | 3.055 | 3.1843 | 2.94 | 2.987 | 3.105 | 3.0011
| Std Dev. |  | 0.040208 | 0.027967 | 0.045935 | 0.02582 | 0.02582 | 0.030332 | 0.029439 | 0.029269 | 0.11314 | 0.090646 | 0.085161 | 0.065853 | 0.077374 | 0.10443 | 0.075565 | 0.027869 | 0.093968 | 0.075011 | 0.083505 | 0.021909 | 0.056247 | 0.049699 | 0.064468
| Rel.Std.Dev. |  | 1.337% | 0.9286% | 1.465% | 0.921% | 0.8626% | 1.008% | 0.9737% | 1.002% | 3.835% | 3.431% | 2.853% | 2.07% | 2.551% | 3.13% | 2.388% | 0.9264% | 3.046% | 2.454% | 2.601% | 0.7477% | 1.882% | 1.606% | 2.144%
| PDM3 |  | -0.6174% | -0.5102% | 3.567% | -7.39% | -1.113% | -0.5623% | -0.1219% | -3.48% | -2.544% | -12.73% | -1.384% | 5.109% | 0.2085% | 10.23% | 4.558% | -0.6174% | 1.915% | 0.9793% | 6.042% | -3.205% | -1.284% | 2.246% | -0.6716%
| Z-Score (Absolute) |  | 0.02 | 0.02 | 1.4 | 2.32 | 0.19 | 0 | 0.15 | 0.99 | 0.67 | 4.14 | 0.28 | 1.93 | 0.26 | 3.67 | 1.74 | 0.02 | 0.84 | 0.52 | 2.25 | 0.9 | 0.25 | 0.96 | 0.04
| Analytical results for Ga in OREAS 920b (Certified Value 20.3 ppm) | [24 empty] | Certified
Ga | Round | Replicate | Lab | Lab | Lab | Lab | Lab | Lab | Lab | Lab | Lab | Lab | Lab | Lab | Lab | Lab | Lab | Lab | Lab | Lab | Lab | Lab | Lab |  |  | 1
| No | No | 01 | 02 | 03 | 04 | 05 | 06 | 07 | 08 | 09 | 10 | 11 | 12 | 13 | 14 | 15 | 17 | 18 | 19 | 20 | 22 | 24 |  |  | ppm
|  |  | 4A*OES | 4A*OES | 4A*MS | 4A*MS | 4A*OES/MS | 4A*OES/MS | 4A*OES/MS | 4A*OES/MS | 4A*OES/MS | 4A*OES/MS | 4A*OES/MS | 4A*MS | 4A*MS | 4A*OES/MS | 4A*MS | 4A*OES/MS | 4A*OES/MS | 4A*MS | 4A*MS | 4A*OES | 4A*OES/MS |  |  | 1
2
| 1 | 1 | 21 | 21.5721 | 21.1 | 20.8 | 19.5 | 19.8 | 20.9 | 20.6 | 21.8 | 18.6 | 19.8855 | 19.98 | 21.24 | 18.7 | 19.32 | 14.3 | 22.29 | 20.2886 | 19.85 | 17 | 18.789 |  |  | 1
| 1 | 2 | 20 | 21.5682 | 21.19 | 20.8 | 19.35 | 19.65 | 22.3 | 20.2 | 21.4 | 19 | 20.2576 | 20.35 | 21.22 | 20.5 | 19.22 | 16.2 | 21.04 | 19.066 | 19.56 | 17 | 19.3166 |  |  | 0
| 1 | 3 | 20 | 21.8567 | 20.87 | 21.1 | 20.1 | 20.2 | 19.45 | 20.3 | 21.1 | 19 | 21.4464 | 21.5 | 21.57 | 19.4 | 18.31 | 16.2 | 22.47 | 21.8655 | 19.59 | 17 | 16.984 |  |  | 16
| 1 | 4 | 20 | 21.8841 | 20.71 | 21.7 | 19.5 | 20 | 20.9 | 20.5 | 19.9 | 19.1 | 20.2817 | 21.55 | 21.5 | 19.2 | 19.56 | 20.2 | 21.62 | 19.8798 | 19.63 | 17 | 18.025 |  |  | 20.339
| 1 | 5 | 20 | 22.1603 | 20.35 | 21 | 19.8 | 19.95 | 20.3 | 21 | 20.4 | 19.8 | 20.6245 | 19.56 | 21.05 | 18.4 | 19.8 | 15.7 | 22.3 | 20.0973 | 19.51 | 17 | 18.9913 |  |  | 24
| 1 | 6 | 21 | 21.9639 | 20.95 | 21.9 | 19.55 | 19.65 | 21.6 | 20.7 | 20.1 | 19.7 | 20.9577 | 21.34 | 20.93 | 19.7 | 18.92 | 15.9 | 21.13 | 19.2836 | 19.58 | 17 | 18.3296
| Mean |  | 20.3333 | 21.8342 | 20.8617 | 21.2167 | 19.6333 | 19.875 | 20.9083 | 20.55 | 20.7833 | 19.2 | 20.5756 | 20.7133 | 21.2517 | 19.3167 | 19.1883 | 16.4167 | 21.8083 | 20.0801 | 19.62 | 17 | 18.4059
| Median |  | 20 | 21.8704 | 20.91 | 21.05 | 19.525 | 19.875 | 20.9 | 20.55 | 20.75 | 19.05 | 20.4531 | 20.845 | 21.23 | 19.3 | 19.27 | 16.05 | 21.955 | 19.9886 | 19.585 | 17 | 18.5593
| Std Dev. |  | 0.5164 | 0.23048 | 0.30242 | 0.47081 | 0.27142 | 0.21622 | 0.99117 | 0.2881 | 0.76267 | 0.46043 | 0.56043 | 0.86157 | 0.24831 | 0.74677 | 0.52423 | 1.9833 | 0.63206 | 0.99341 | 0.11933 | 0 | 0.83565
| Rel.Std.Dev. |  | 2.54% | 1.056% | 1.45% | 2.219% | 1.382% | 1.088% | 4.741% | 1.402% | 3.67% | 2.398% | 2.724% | 4.16% | 1.168% | 3.866% | 2.732% | 12.08% | 2.898% | 4.947% | 0.6082% | 0% | 4.54%
| PDM3 |  | -0.02766% | 7.352% | 2.57% | 4.315% | -3.469% | -2.281% | 2.799% | 1.038% | 2.185% | -5.6% | 1.163% | 1.841% | 4.487% | -5.026% | -5.657% | -19.28% | 7.224% | -1.273% | -3.535% | -16.42% | -9.504%
| Z-Score (Absolute) |  | 0 | 1.42 | 0.5 | 0.84 | 0.66 | 0.43 | 0.54 | 0.2 | 0.43 | 1.07 | 0.23 | 0.36 | 0.87 | 0.96 | 1.08 | 3.7 | 1.39 | 0.24 | 0.67 | 3.15 | 1.82
| Analytical results for Gd in OREAS 920b (Certified Value 5.49 ppm) | [24 empty] | Certified
Gd | Round | Replicate | 01: Lab; 02: Lab; 03: Lab; 04: Lab; 05: Lab; 06: Lab; 07: Lab |  |  | 1
| No | No | 01: 03; 02: 12; 03: 13; 04: 15; 05: 17; 06: 22; 07: 24 |  |  | ppm
|  |  | 01: 4A*MS; 02: 4A*MS; 03: 4A*MS; 04: 4A*MS; 05: 4A*OES/MS; 06: 4A*OES; 07: 4A*OES/MS |  |  | 2
2
| 1 | 1 | 01: 5.08; 02: 6.1; 03: 5.8; 04: 5.04; 05: 6.4; 06: 4; 07: 5.0763 |  |  | 1
| 1 | 2 | 01: 5.11; 02: 6.47; 03: 5.8; 04: 4.82; 05: 6.7; 06: 4; 07: 4.3828 |  |  | 6
| 1 | 3 | 01: 5.19; 02: 6.09; 03: 5.9; 04: 4.94; 05: 6.2; 06: 4; 07: 4.4487 |  |  | 16
| 1 | 4 | 01: 5.09; 02: 6.06; 03: 5.8; 04: 4.87; 05: 5.1; 06: 3; 07: 4.7188 |  |  | 5.485
| 1 | 5 | 01: 5.12; 02: 5.8; 03: 5.6; 04: 4.93; 05: 5.9; 06: 3; 07: 4.8618 |  |  | 25
| 1 | 6 | 01: 5.11; 02: 6.1; 03: 5.7; 04: 4.93; 05: 6.4; 06: 3; 07: 4.603
| Mean |  | 01: 5.1167; 02: 6.1033; 03: 5.7667; 04: 4.9217; 05: 6.1167; 06: 3.5; 07: 4.6819
| Median |  | 01: 5.11; 02: 6.095; 03: 5.8; 04: 4.93; 05: 6.3; 06: 3.5; 07: 4.6609
| Std Dev. |  | 01: 0.038816; 02: 0.21379; 03: 0.10328; 04: 0.07414; 05: 0.56362; 06: 0.54772; 07: 0.26052
| Rel.Std.Dev. |  | 01: 0.7586%; 02: 3.503%; 03: 1.791%; 04: 1.506%; 05: 9.214%; 06: 15.65%; 07: 5.564%
| PDM3 |  | 01: -6.716%; 02: 11.27%; 03: 5.134%; 04: -10.27%; 05: 11.52%; 06: -36.19%; 07: -14.64%
| Z-Score (Absolute) |  | 01: 0.37; 02: 0.76; 03: 0.37; 04: 0.59; 05: 0.77; 06: NA; 07: 0.87
| Analytical results for Ge in OREAS 920b (Indicative Value 0.22 ppm) | [24 empty] | Indicative
Ge | Round | Replicate | Lab | Lab | Lab | Lab | Lab | Lab | Lab | Lab | Lab | Lab | Lab | Lab | Lab | Lab | Lab | [8 empty] | 1
| No | No | 02 | 03 | 04 | 05 | 06 | 07 | 08 | 09 | 10 | 13 | 14 | 15 | 17 | 18 | 19 | [8 empty] | ppm
|  |  | 4A*OES | 4A*MS | 4A*MS | 4A*OES/MS | 4A*OES/MS | 4A*OES/MS | 4A*OES/MS | 4A*OES/MS | 4A*OES/MS | 4A*MS | 4A*OES/MS | 4A*MS | 4A*OES/MS | 4A*OES/MS | 4A*MS | [8 empty] | 2
2
| 1 | 1 | 2.1171 | 2.3 | 1.9 | 0.13 | 0.29 | 0.17 | 0.14 | 0.17 | 0.5 | 0.29 | 0.06 | 2.1 | < 0.1 | 0.09 | 0.34107 | [8 empty] | 1
| 1 | 2 | 2.1452 | 2.2 | 1.9 | 0.13 | 0.28 | 0.16 | 0.1 | 0.2 | 0.5 | 0.28 | < 0.05 | 1.9 | < 0.1 | 0.08 | 0.22579 | [8 empty] | 7
| 1 | 3 | 2.1105 | 2.4 | 1.9 | 0.15 | 0.29 | 0.15 | 0.09 | 0.19 | 0.5 | 0.28 | < 0.05 | 2 | 0.1 | 0.1 | 0.20577 | [8 empty] | 16
| 1 | 4 | 2.1247 | 2.1 | 2 | 0.14 | 0.29 | 0.13 | 0.11 | 0.12 | 0.4 | 0.25 | < 0.05 | 2 | < 0.1 | 0.09 | 0.30248 | [8 empty] | 0.22004
| 1 | 5 | 2.1316 | 2.1 | 1.8 | 0.14 | 0.26 | 0.12 | 0.1 | 0.13 | 0.5 | 0.41 | < 0.05 | 1.9 | 0.6 | 0.1 | 0.38624 | [8 empty] | 7
| 1 | 6 | 2.1439 | 2 | 1.9 | 0.12 | 0.26 | 0.14 | 0.11 | 0.1 | 0.3 | 0.36 | 0.07 | 1.9 | 0.4 | 0.09 | 0.44139
| Mean |  | 2.1288 | 2.1833 | 1.9 | 0.135 | 0.27833 | 0.145 | 0.10833 | 0.15167 | 0.45 | 0.31167 | 0.065 | 1.9667 | 0.36667 | 0.091667 | 0.31712
| Median |  | 2.1281 | 2.15 | 1.9 | 0.135 | 0.285 | 0.145 | 0.105 | 0.15 | 0.5 | 0.285 | 0.065 | 1.95 | 0.4 | 0.09 | 0.32178
| Std Dev. |  | 0.014105 | 0.1472 | 0.063246 | 0.010488 | 0.01472 | 0.018708 | 0.017224 | 0.040702 | 0.083666 | 0.06047 | 0.0070711 | 0.08165 | 0.25166 | 0.0075277 | 0.091378
| Rel.Std.Dev. |  | 0.6625% | 6.742% | 3.329% | 7.769% | 5.288% | 12.9% | 15.9% | 26.84% | 18.59% | 19.4% | 10.88% | 4.152% | 68.63% | 8.212% | 28.81%
| PDM3 |  | 867.5% | 892.2% | 763.5% | -38.65% | 26.49% | -34.1% | -50.77% | -31.07% | 104.5% | 41.64% | -70.46% | 793.8% | 66.64% | -58.34% | 44.12%
| Z-Score (Absolute) |  | 7.34 | 7.56 | 6.43 | 0.57 | 0 | 0.53 | 0.67 | 0.5 | 0.68 | 0.13 | 0.95 | 6.7 | 0.28 | 0.74 | 0.15
| Analytical results for Hf in OREAS 920b (Certified Value 2.32 ppm) | [24 empty] | Certified
Hf | Round | Replicate | Lab | Lab | Lab | Lab | Lab | Lab | Lab | Lab | Lab | Lab | Lab | Lab | Lab | Lab | Lab | Lab | Lab | Lab | Lab | Lab |  |  |  | 1
| No | No | 02 | 03 | 04 | 05 | 06 | 07 | 08 | 09 | 10 | 12 | 13 | 14 | 15 | 16 | 17 | 18 | 19 | 20 | 22 | 24 |  |  |  | ppm
|  |  | 4A*OES | 4A*MS | 4A*MS | 4A*OES/MS | 4A*OES/MS | 4A*OES/MS | 4A*OES/MS | 4A*OES/MS | 4A*OES/MS | 4A*MS | 4A*MS | 4A*OES/MS | 4A*MS | 4A*MS | 4A*OES/MS | 4A*OES/MS | 4A*MS | 4A*MS | 4A*OES | 4A*OES/MS |  |  |  | 2
3
| 1 | 1 | 2.3526 | 2.45 | 2.4 | 2.2 | 2.4 | 2.4 | 2.5 | 2.6 | 2.11 | 2.51 | 2.54 | 2.1 | 2.21 | 2.3 | 0.6 | 2.6 | 1.87 | 2.21 | 8 | 2.2279 |  |  |  | 1
| 1 | 2 | 2.3765 | 2.17 | 2.4 | 2.2 | 2.3 | 2.5 | 2.3 | 2.5 | 2.08 | 2.5 | 2.48 | 2.33 | 2.17 | 2.3 | 0.5 | 2.3 | 1.8771 | 2.19 | 8 | 1.8967 |  |  |  | 10
| 1 | 3 | 2.3295 | 2.33 | 2.3 | 2.3 | 2.4 | 2.4 | 2.3 | 2.5 | 2.22 | 2.62 | 2.52 | 2.13 | 2.18 | 2.3 | 1.1 | 2.6 | 2.2471 | 2.16 | 8 | 2.0048 |  |  |  | 16
| 1 | 4 | 2.3523 | 2.37 | 2.4 | 2.2 | 2.3 | 2.5 | 2.3 | 2.5 | 2.21 | 2.51 | 2.46 | 2.17 | 2.21 | 2.2 | 2.5 | 2.4 | 1.6998 | 2.25 | 7 | 2.0448 |  |  |  | 2.3229
| 1 | 5 | 2.3883 | 2.32 | 2.4 | 2.2 | 2.3 | 2.5 | 2.4 | 2.5 | 2.36 | 2.29 | 2.44 | 2.05 | 2.3 | 2.4 | 2.4 | 2.4 | 1.8957 | 2.18 | 8 | 2.0592 |  |  |  | 26
| 1 | 6 | 2.3216 | 2.3 | 2.5 | 2.3 | 2.2 | 2.4 | 2.4 | 2.4 | 2.25 | 2.51 | 2.43 | 2.22 | 2.21 | 2.2 | 1.9 | 2.3 | 1.8138 | 2.27 | 8 | 2.0246
| Mean |  | 2.3535 | 2.3233 | 2.4 | 2.2333 | 2.3167 | 2.45 | 2.3667 | 2.5 | 2.205 | 2.49 | 2.4783 | 2.1667 | 2.2133 | 2.2833 | 1.5 | 2.4333 | 1.9006 | 2.21 | 7.8333 | 2.043
| Median |  | 2.3525 | 2.325 | 2.4 | 2.2 | 2.3 | 2.45 | 2.35 | 2.5 | 2.215 | 2.51 | 2.47 | 2.15 | 2.21 | 2.3 | 1.5 | 2.4 | 1.8735 | 2.2 | 8 | 2.0347
| Std Dev. |  | 0.025833 | 0.092014 | 0.063246 | 0.05164 | 0.075277 | 0.054772 | 0.08165 | 0.063246 | 0.10095 | 0.10789 | 0.044008 | 0.098928 | 0.045898 | 0.075277 | 0.88769 | 0.13663 | 0.18407 | 0.042426 | 0.40825 | 0.10738
| Rel.Std.Dev. |  | 1.098% | 3.96% | 2.635% | 2.312% | 3.249% | 2.236% | 3.45% | 2.53% | 4.578% | 4.333% | 1.776% | 4.566% | 2.074% | 3.297% | 59.18% | 5.615% | 9.685% | 1.92% | 5.212% | 5.256%
| PDM3 |  | 1.316% | 0.01907% | 3.32% | -3.855% | -0.2679% | 5.472% | 1.885% | 7.625% | -5.075% | 7.194% | 6.692% | -6.725% | -4.716% | -1.703% | -35.43% | 4.755% | -18.18% | -4.86% | 237.2% | -12.05%
| Z-Score (Absolute) |  | 0.22 | 0.04 | 0.5 | 0.5 | 0 | 0.81 | 0.3 | 1.11 | 0.67 | 1.05 | 0.98 | 0.91 | 0.62 | 0.2 | 4.93 | 0.7 | 2.51 | 0.64 | NA | 1.65
Results from laboratory 22 were removed due to their 1 ppm reading resolution.
| Analytical results for Hg in OREAS 920b (Indicative Value 0.026 ppm) | [24 empty] | Indicative
Hg | Round | Replicate | 02: Lab |  |  |  | 1
| No | No | 02: 24 |  |  |  | ppm
|  |  | 02: 4A*OES/MS |  |  |  | 3
3
| 1 | 1 | 02: 0.0488 |  |  |  | 1
| 1 | 2 | 02: 0.031 |  |  |  | 3
| 1 | 3 | 02: 0.0235 |  |  |  | 16
| 1 | 4 | 02: 0.0232 |  |  |  | 0.026367
| 1 | 5 | 02: 0.0188 |  |  |  | 7
| 1 | 6 | 02: 0.0129
| Mean |  | 02: 0.026367
| Median |  | 02: 0.02335
| Std Dev. |  | 02: 0.012503
| Rel.Std.Dev. |  | 02: 47.42%
| PDM3 |  | 02: -1.332e-13%
Z-Score (Absolute) | bar: 02
| Analytical results for Ho in OREAS 920b (Certified Value 0.61 ppm) | [24 empty] | Certified
Ho | Round | Replicate | 02: Lab; 03: Lab; 04: Lab; 05: Lab; 06: Lab; 07: Lab; 08: Lab; 09: Lab; 10: Lab |  |  |  | 1
| No | No | 02: 03; 03: 11; 04: 12; 05: 13; 06: 15; 07: 17; 08: 19; 09: 22; 10: 24 |  |  |  | ppm
|  |  | 02: 4A*MS; 03: 4A*OES/MS; 04: 4A*MS; 05: 4A*MS; 06: 4A*MS; 07: 4A*OES/MS; 08: 4A*MS; 09: 4A*OES; 10: 4A*OES/MS |  |  |  | 2
3
| 1 | 1 | 02: 0.61; 03: 0.6028; 04: 0.61; 05: 0.7; 06: 0.59; 07: 0.8; 08: 0.60766; 09: < 1; 10: 0.5313 |  |  |  | 1
| 1 | 2 | 02: 0.62; 03: 0.6148; 04: 0.67; 05: 0.7; 06: 0.58; 07: 0.9; 08: 0.66415; 09: < 1; 10: 0.4714 |  |  |  | 4
| 1 | 3 | 02: 0.61; 03: 0.6417; 04: 0.67; 05: 0.7; 06: 0.58; 07: 0.8; 08: 0.51299; 09: < 1; 10: 0.4802 |  |  |  | 16
| 1 | 4 | 02: 0.64; 03: 0.6122; 04: 0.6; 05: 0.7; 06: 0.58; 07: 0.8; 08: 0.59692; 09: < 1; 10: 0.4949 |  |  |  | 0.61146
| 1 | 5 | 02: 0.64; 03: 0.6089; 04: 0.55; 05: 0.6; 06: 0.62; 07: 0.8; 08: 0.66721; 09: < 1; 10: 0.4973 |  |  |  | 27
| 1 | 6 | 02: 0.62; 03: 0.6073; 04: 0.62; 05: 0.7; 06: 0.6; 07: 0.9; 08: 0.62976; 09: < 1; 10: 0.4818
| Mean |  | 02: 0.62333; 03: 0.61462; 04: 0.62; 05: 0.68333; 06: 0.59167; 07: 0.83333; 08: 0.61312; 10: 0.49282
| Median |  | 02: 0.62; 03: 0.61055; 04: 0.615; 05: 0.7; 06: 0.585; 07: 0.8; 08: 0.61871; 10: 0.48835
| Std Dev. |  | 02: 0.013663; 03: 0.013894; 04: 0.045607; 05: 0.040825; 06: 0.016021; 07: 0.05164; 08: 0.056789; 10: 0.021188
| Rel.Std.Dev. |  | 02: 2.192%; 03: 2.261%; 04: 7.356%; 05: 5.974%; 06: 2.708%; 07: 6.197%; 08: 9.262%; 10: 4.299%
| PDM3 |  | 02: 1.941%; 03: 0.5157%; 04: 1.396%; 05: 11.75%; 06: -3.238%; 07: 36.29%; 08: 0.2703%; 10: -19.4%
| Z-Score (Absolute) |  | 02: 0.67; 03: 0.1; 04: 0.45; 05: NA; 06: 1.42; 07: NA; 08: 0; 09: 7.47; 10: 7.94
Results from laboratories 13 and 17 were removed due to their 0.1 ppm reading resolution.
| Analytical results for In in OREAS 920b (Certified Value 0.075 ppm) | [24 empty] | Certified
In | Round | Replicate | Lab | Lab | Lab | Lab | Lab | Lab | Lab | Lab | Lab | Lab | Lab | Lab | Lab | Lab | Lab | Lab | Lab | Lab | Lab | Lab | Lab |  |  | 1
| No | No | 01 | 02 | 03 | 04 | 05 | 06 | 07 | 08 | 09 | 10 | 11 | 12 | 13 | 14 | 15 | 16 | 17 | 18 | 19 | 20 | 24 |  |  | ppm
|  |  | 4A*OES | 4A*OES | 4A*MS | 4A*MS | 4A*OES/MS | 4A*OES/MS | 4A*OES/MS | 4A*OES/MS | 4A*OES/MS | 4A*OES/MS | 4A*OES/MS | 4A*MS | 4A*MS | 4A*OES/MS | 4A*MS | 4A*MS | 4A*OES/MS | 4A*OES/MS | 4A*MS | 4A*MS | 4A*OES/MS |  |  | 3
3
| 1 | 1 | < 2 | 0.085473 | 0.08 | 0.06 | 0.077 | 0.078 | 0.078 | 0.08 | 0.073 | 0.06 | 0.1322 | 0.059 | 0.07 | 0.029 | 0.08 | 0.14 | < 0.1 | 0.076 | < 0.1 | 0.079 | 0.0937 |  |  | 1
| 1 | 2 | < 2 | 0.08118 | 0.07 | 0.06 | 0.077 | 0.077 | 0.081 | 0.076 | 0.075 | 0.06 | 0.1194 | 0.059 | 0.07 | 0.037 | 0.08 | 0.13 | < 0.1 | 0.074 | < 0.1 | 0.072 | 0.0865 |  |  | 0
| 1 | 3 | < 2 | 0.08585 | 0.07 | 0.06 | 0.083 | 0.084 | 0.078 | 0.079 | 0.089 | 0.07 | 0.1212 | 0.064 | 0.07 | 0.034 | 0.08 | 0.1 | < 0.1 | 0.078 | < 0.1 | 0.072 | 0.0889 |  |  | 16
| 1 | 4 | < 2 | 0.082273 | 0.08 | 0.06 | 0.079 | 0.083 | 0.081 | 0.082 | 0.064 | 0.07 | 0.1166 | 0.063 | 0.07 | 0.035 | 0.07 | 0.08 | < 0.1 | 0.078 | < 0.1 | 0.075 | 0.0906 |  |  | 0.075272
| 1 | 5 | < 2 | 0.087202 | 0.07 | 0.06 | 0.084 | 0.079 | 0.076 | 0.088 | 0.078 | 0.07 | 0.0976 | 0.06 | 0.07 | 0.028 | 0.07 | 0.06 | < 0.1 | 0.076 | < 0.1 | 0.077 | 0.0876 |  |  | 28
| 1 | 6 | < 2 | 0.080597 | 0.08 | 0.06 | 0.076 | 0.08 | 0.08 | 0.081 | 0.085 | 0.07 | 0.1014 | 0.063 | 0.07 | 0.037 | 0.07 | 0.06 | < 0.1 | 0.074 | < 0.1 | 0.074 | 0.0922
| Mean |  |  | 0.083763 | 0.075 | 0.06 | 0.079333 | 0.080167 | 0.079 | 0.081 | 0.077333 | 0.066667 | 0.11473 | 0.061333 | 0.07 | 0.033333 | 0.075 | 0.095 |  | 0.076 |  | 0.074833 | 0.089917
| Median |  |  | 0.083873 | 0.075 | 0.06 | 0.078 | 0.0795 | 0.079 | 0.0805 | 0.0765 | 0.07 | 0.118 | 0.0615 | 0.07 | 0.0345 | 0.075 | 0.09 |  | 0.076 |  | 0.0745 | 0.08975
| Std Dev. |  |  | 0.0027574 | 0.0054772 | 0 | 0.0033862 | 0.0027869 | 0.002 | 0.004 | 0.0089144 | 0.005164 | 0.012988 | 0.0022509 | 0 | 0.0039328 | 0.0054772 | 0.034496 |  | 0.0017889 |  | 0.0027869 | 0.0027593
| Rel.Std.Dev. |  |  | 3.292% | 7.303% | 0% | 4.268% | 3.476% | 2.532% | 4.938% | 11.53% | 7.746% | 11.32% | 3.67% | 0% | 11.8% | 7.303% | 36.31% |  | 2.354% |  | 3.724% | 3.069%
| PDM3 |  |  | 11.28% | -0.3609% | -20.29% | 5.396% | 6.503% | 4.953% | 7.61% | 2.739% | -11.43% | 52.43% | -18.52% | -7.003% | -55.72% | -0.3609% | 26.21% |  | 0.9677% |  | -0.5823% | 19.46%
| Z-Score (Absolute) |  | 80.26 | 0.67 | 0.09 | 1.39 | 0.29 | 0.36 | 0.26 | 0.43 | 0.12 | 0.81 | 3.36 | 1.27 | 0.52 | 3.71 | 0.09 | 1.65 | 2.26 | 0 | 2.26 | 0.1 | 1.21
| Analytical results for K in OREAS 920b (Certified Value 2.71 wt.%) | [24 empty] | Certified
K | Round | Replicate | Lab | Lab | Lab | Lab | Lab | Lab | Lab | Lab | Lab | Lab | Lab | Lab | Lab | Lab | Lab | Lab | Lab | Lab | Lab | Lab | Lab | Lab | Lab | 1
| No | No | 01 | 02 | 03 | 04 | 05 | 06 | 07 | 08 | 09 | 10 | 11 | 12 | 13 | 14 | 15 | 16 | 17 | 18 | 19 | 20 | 22 | 23 | 24 | wt.%
|  |  | 4A*OES | 4A*OES | 4A*MS | 4A*OES | 4A*OES/MS | 4A*OES/MS | 4A*OES/MS | 4A*OES/MS | 4A*OES/MS | 4A*OES/MS | 4A*OES/MS | 4A*OES | 4A*MS | 4A*OES/MS | 4A*OES | 4A*MS | 4A*OES/MS | 4A*OES/MS | 4A*OES | 4A*OES/MS | 4A*OES | 4A*OES | 4A*OES/MS | 2
3
| 1 | 1 | 2.73 | 2.6737 | 2.9207 | 2.56 | 2.71 | 2.75 | 2.87 | 2.68 | 2.76 | 2.57 | 2.5576 | 2.84 | 2.69 | 2.56 | 2.8093 | 2.71 | 1.76 | 2.85 | 2.763 | 2.63 | 2.839 | 2.64 | 2.6875 | 1
| 1 | 2 | 2.74 | 2.6295 | 2.9561 | 2.6 | 2.68 | 2.76 | 2.66 | 2.7 | 2.76 | 2.64 | 2.6229 | 2.87 | 2.78 | 2.77 | 2.7671 | 2.75 | 2.53 | 2.73 | 2.799 | 2.63 | 2.773 | 2.7 | 2.7059 | 0
| 1 | 3 | 2.67 | 2.6733 | 2.8614 | 2.61 | 2.73 | 2.71 | 2.82 | 2.7 | 2.69 | 2.66 | 2.7799 | 2.96 | 2.67 | 2.63 | 2.9425 | 2.7 | 2.49 | 2.81 | 2.804 | 2.62 | 2.756 | 2.71 | 2.572 | 16
| 1 | 4 | 2.77 | 2.621 | 2.8901 | 2.64 | 2.72 | 2.71 | 2.43 | 2.68 | 2.67 | 2.67 | 2.6595 | 2.97 | 2.79 | 2.72 | 2.8882 | 2.72 | 1.78 | 2.78 | 2.815 | 2.63 | 2.681 | 2.67 | 2.6422 | 2.7102
| 1 | 5 | 2.75 | 2.6469 | 2.9094 | 2.59 | 2.72 | 2.7 | 2.85 | 2.68 | 2.67 | 2.69 | 2.6618 | 2.83 | 2.78 | 2.63 | 2.8534 | 2.68 | 2.78 | 2.72 | 2.909 | 2.59 | 2.739 | 2.76 | 2.6094 | 29
| 1 | 6 | 2.79 | 2.6154 | 2.8436 | 2.59 | 2.77 | 2.71 | 2.73 | 2.62 | 2.69 | 2.74 | 2.7132 | 2.95 | 2.82 | 2.83 | 2.9477 | 2.7 | 2.7 | 2.66 | 2.804 | 2.63 | 2.706 | 2.72 | 2.559
| Mean |  | 2.7417 | 2.6433 | 2.8969 | 2.5983 | 2.7217 | 2.7233 | 2.7267 | 2.6767 | 2.7067 | 2.6617 | 2.6658 | 2.9033 | 2.755 | 2.69 | 2.868 | 2.71 | 2.34 | 2.7583 | 2.8157 | 2.6217 | 2.749 | 2.7 | 2.6293
| Median |  | 2.745 | 2.6382 | 2.8998 | 2.595 | 2.72 | 2.71 | 2.775 | 2.68 | 2.69 | 2.665 | 2.6607 | 2.91 | 2.78 | 2.675 | 2.8708 | 2.705 | 2.51 | 2.755 | 2.804 | 2.63 | 2.7475 | 2.705 | 2.6258
| Std Dev. |  | 0.041191 | 0.0257 | 0.040926 | 0.026394 | 0.029269 | 0.025033 | 0.16549 | 0.029439 | 0.042269 | 0.056362 | 0.075975 | 0.06377 | 0.060249 | 0.101 | 0.072319 | 0.023664 | 0.45427 | 0.068532 | 0.049062 | 0.016021 | 0.055314 | 0.041473 | 0.06007
| Rel.Std.Dev. |  | 1.502% | 0.9723% | 1.413% | 1.016% | 1.075% | 0.9192% | 6.069% | 1.1% | 1.562% | 2.118% | 2.85% | 2.196% | 2.187% | 3.754% | 2.522% | 0.8732% | 19.41% | 2.485% | 1.742% | 0.6111% | 2.012% | 1.536% | 2.285%
| PDM3 |  | 1.162% | -2.468% | 6.889% | -4.127% | 0.4238% | 0.4853% | 0.6083% | -1.237% | -0.1297% | -1.79% | -1.637% | 7.127% | 1.654% | -0.7447% | 5.824% | -0.006712% | -13.66% | 1.777% | 3.892% | -3.266% | 1.432% | -0.3757% | -2.984%
| Z-Score (Absolute) |  | 0.47 | 1 | 2.8 | 1.67 | 0.17 | 0.2 | 0.25 | 0.5 | 0.05 | 0.72 | 0.66 | 2.9 | 0.67 | 0.3 | 2.37 | 0 | 5.54 | 0.72 | 1.58 | 1.32 | 0.59 | 0.15 | 1.21
| Analytical results for La in OREAS 920b (Certified Value 43.5 ppm) | [24 empty] | Certified
La | Round | Replicate | Lab | Lab | Lab | Lab | Lab | Lab | Lab | Lab | Lab | Lab | Lab | Lab | Lab | Lab | Lab | Lab | Lab | Lab | Lab | Lab |  |  |  | 1
| No | No | 01 | 03 | 05 | 06 | 07 | 08 | 09 | 10 | 11 | 12 | 13 | 14 | 15 | 16 | 17 | 18 | 20 | 22 | 23 | 24 |  |  |  | ppm
|  |  | 4A*OES | 4A*MS | 4A*OES/MS | 4A*OES/MS | 4A*OES/MS | 4A*OES/MS | 4A*OES/MS | 4A*OES/MS | 4A*OES/MS | 4A*MS | 4A*MS | 4A*OES/MS | 4A*OES | 4A*MS | 4A*OES/MS | 4A*OES/MS | 4A*MS | 4A*OES | 4A*OES | 4A*OES/MS |  |  |  | 1
2
| 1 | 1 | 43 | 43.46 | 44.1 | 41.5 | 45.6 | 44.5 | 48.4 | 31.5 | 42.4793 | 48.64 | 43.4 | 41.4 | 42 | 38.8 | 43.8 | 47.8 | 42.06 | 45 | 43.8 | 43.1371 |  |  |  | 1
| 1 | 2 | 42 | 43.36 | 44.3 | 41.1 | 47.8 | 43.8 | 47.5 | 31.2 | 42.6801 | 50.67 | 44.3 | 45.3 | 42 | 42 | 44.2 | 46.6 | 42.13 | 44 | 42.8 | 42.8304 |  |  |  | 0
| 1 | 3 | 43 | 43.51 | 46.8 | 41.1 | 43.7 | 44 | 45.7 | 35.4 | 45.1783 | 50.36 | 42.7 | 43.6 | 45 | 43.1 | 41.9 | 49.8 | 41.78 | 44 | 42.8 | 41.0795 |  |  |  | 16
| 1 | 4 | 45 | 43.94 | 44.2 | 40.8 | 46.8 | 44.7 | 44.7 | 35 | 43.3289 | 50.87 | 44.1 | 43 | 44 | 43.6 | 42.2 | 48.1 | 41.45 | 43 | 42.6 | 42.0632 |  |  |  | 43.4568
| 1 | 5 | 44 | 43.67 | 45.9 | 40.2 | 44.2 | 44.7 | 45.7 | 39.2 | 42.9054 | 47.4 | 44.4 | 40.9 | 43 | 43.7 | 40.8 | 49.2 | 41.81 | 43 | 43.5 | 41.9024 |  |  |  | 30
| 1 | 6 | 44 | 42.94 | 44.6 | 40.2 | 46.4 | 46.4 | 44.3 | 36.6 | 44.1139 | 50.37 | 44.3 | 43.7 | 44 | 42.8 | 42.3 | 46.7 | 42.18 | 44 | 43.4 | 40.9499
| Mean |  | 43.5 | 43.48 | 44.9833 | 40.8167 | 45.75 | 44.6833 | 46.05 | 34.8167 | 43.4477 | 49.7183 | 43.8667 | 42.9833 | 43.3333 | 42.3333 | 42.5333 | 48.0333 | 41.9017 | 43.8333 | 43.15 | 41.9938
| Median |  | 43.5 | 43.485 | 44.45 | 40.95 | 46 | 44.6 | 45.7 | 35.2 | 43.1172 | 50.365 | 44.2 | 43.3 | 43.5 | 42.95 | 42.25 | 47.95 | 41.935 | 44 | 43.1 | 41.9828
| Std Dev. |  | 1.0488 | 0.33317 | 1.1089 | 0.52694 | 1.5719 | 0.9196 | 1.5972 | 3.061 | 1.027 | 1.3861 | 0.67725 | 1.6192 | 1.2111 | 1.837 | 1.2612 | 1.2941 | 0.27636 | 0.75277 | 0.48062 | 0.88836
| Rel.Std.Dev. |  | 2.411% | 0.7663% | 2.465% | 1.291% | 3.436% | 2.058% | 3.468% | 8.792% | 2.364% | 2.788% | 1.544% | 3.767% | 2.795% | 4.339% | 2.965% | 2.694% | 0.6596% | 1.717% | 1.114% | 2.115%
| PDM3 |  | 0.0993% | 0.05328% | 3.513% | -6.075% | 5.277% | 2.822% | 5.967% | -19.88% | -0.02116% | 14.41% | 0.943% | -1.09% | -0.2842% | -2.585% | -2.125% | 10.53% | -3.579% | 0.8663% | -0.7061% | -3.367%
| Z-Score (Absolute) |  | 0.02 | 0.01 | 0.87 | 1.52 | 1.31 | 0.7 | 1.48 | 4.96 | 0.01 | 3.59 | 0.23 | 0.28 | 0.07 | 0.65 | 0.53 | 2.62 | 0.9 | 0.21 | 0.18 | 0.84
| Analytical results for Li in OREAS 920b (Certified Value 21.3 ppm) | [24 empty] | Certified
Li | Round | Replicate | Lab | Lab | Lab | Lab | Lab | Lab | Lab | Lab | Lab | Lab | Lab | Lab | Lab | Lab | Lab | Lab | Lab | Lab | Lab | Lab | Lab | Lab | Lab | 1
| No | No | 01 | 02 | 03 | 04 | 05 | 06 | 07 | 08 | 09 | 10 | 11 | 12 | 13 | 14 | 15 | 16 | 17 | 18 | 19 | 20 | 22 | 23 | 24 | ppm
|  |  | 4A*OES | 4A*OES | 4A*MS | 4A*MS | 4A*OES/MS | 4A*OES/MS | 4A*OES/MS | 4A*OES/MS | 4A*OES/MS | 4A*OES/MS | 4A*OES/MS | 4A*OES | 4A*MS | 4A*OES/MS | 4A*OES | 4A*MS | 4A*OES/MS | 4A*OES/MS | 4A*MS | 4A*MS | 4A*OES | 4A*OES | 4A*OES/MS | 1
2
| 1 | 1 | 20 | 20.9662 | 23.3 | 22.6 | 21.3 | 21 | 22.3 | 21.1 | 21.4 | 17 | 23.3145 | 28 | 20.2 | 18.9 | 21 | 19.9 | 21 | 23.3 | 20.9239 | 23.9 | 21 | 22 | 21.762 | 1
| 1 | 2 | 20 | 22.1427 | 22.8 | 22.4 | 21.1 | 21.4 | 22.4 | 21 | 21.7 | 18 | 23.3237 | 29 | 20.5 | 21.8 | 21 | 20.5 | 21 | 23.6 | 19.5308 | 22.9 | 21 | 22 | 21.762 | 0
| 1 | 3 | 20 | 22.7352 | 22.9 | 22.1 | 21.3 | 21 | 22.1 | 20.9 | 20.9 | 19 | 24.5366 | 30 | 19.8 | 19.3 | 22 | 21.9 | 21 | 23.9 | 19.4114 | 22.3 | 20 | 21 | 20.67 | 16
| 1 | 4 | 21 | 22.6325 | 23.1 | 22.4 | 21.2 | 21.1 | 22.2 | 20.9 | 21.2 | 19 | 23.1556 | 30 | 20.7 | 20 | 22 | 21.9 | 22 | 23.3 | 20.1497 | 22 | 20 | 22 | 21.294 | 21.34
| 1 | 5 | 21 | 20.9321 | 23.2 | 21.5 | 21.4 | 20.9 | 22.1 | 20.8 | 21 | 19 | 22.0042 | 27 | 20.7 | 18.9 | 21 | 21.5 | 21 | 23.9 | 20.869 | 21.2 | 20 | 21 | 21.138 | 31
| 1 | 6 | 21 | 22.7211 | 23.2 | 22.9 | 21.4 | 21.2 | 21.7 | 21.7 | 21.3 | 19 | 22.8083 | 28 | 21 | 19.6 | 22 | 22.2 | 21 | 22.5 | 19.7485 | 21.6 | 20 | 22 | 20.67
| Mean |  | 20.5 | 22.0216 | 23.0833 | 22.3167 | 21.2833 | 21.1 | 22.1333 | 21.0667 | 21.25 | 18.5 | 23.1905 | 28.6667 | 20.4833 | 19.75 | 21.5 | 21.3167 | 21.1667 | 23.4167 | 20.1056 | 22.3167 | 20.3333 | 21.6667 | 21.216
| Median |  | 20.5 | 22.3876 | 23.15 | 22.4 | 21.3 | 21.05 | 22.15 | 20.95 | 21.25 | 19 | 23.2351 | 28.5 | 20.6 | 19.45 | 21.5 | 21.7 | 21 | 23.45 | 19.9491 | 22.15 | 20 | 22 | 21.216
| Std Dev. |  | 0.54772 | 0.85875 | 0.19408 | 0.47924 | 0.1169 | 0.17889 | 0.24221 | 0.3266 | 0.2881 | 0.83666 | 0.82459 | 1.2111 | 0.42622 | 1.0895 | 0.54772 | 0.91305 | 0.40825 | 0.52313 | 0.66246 | 0.9704 | 0.5164 | 0.5164 | 0.49084
| Rel.Std.Dev. |  | 2.672% | 3.9% | 0.8408% | 2.147% | 0.5493% | 0.8478% | 1.094% | 1.55% | 1.356% | 4.522% | 3.556% | 4.225% | 2.081% | 5.516% | 2.548% | 4.283% | 1.929% | 2.234% | 3.295% | 4.348% | 2.54% | 2.383% | 2.314%
| PDM3 |  | -3.936% | 3.194% | 8.169% | 4.577% | -0.2656% | -1.125% | 3.718% | -1.281% | -0.4218% | -13.31% | 8.671% | 34.33% | -4.014% | -7.451% | 0.7497% | -0.1094% | -0.8123% | 9.731% | -5.785% | 4.577% | -4.717% | 1.531% | -0.5811%
| Z-Score (Absolute) |  | 0.66 | 0.62 | 1.52 | 0.87 | 0 | 0.15 | 0.72 | 0.18 | 0.03 | 2.35 | 1.61 | 6.22 | 0.67 | 1.29 | 0.18 | 0.03 | 0.1 | 1.8 | 0.99 | 0.87 | 0.8 | 0.32 | 0.06
| Analytical results for Lu in OREAS 920b (Certified Value 0.26 ppm) | [24 empty] | Certified
Lu | Round | Replicate | 01: Lab; 02: Lab; 03: Lab; 04: Lab; 05: Lab; 06: Lab; 07: Lab; 08: Lab; 09: Lab | 1
| No | No | 01: 03; 02: 10; 03: 11; 04: 12; 05: 13; 06: 15; 07: 17; 08: 20; 09: 24 | ppm
|  |  | 01: 4A*MS; 02: 4A*OES/MS; 03: 4A*OES/MS; 04: 4A*MS; 05: 4A*MS; 06: 4A*MS; 07: 4A*OES/MS; 08: 4A*MS; 09: 4A*OES/MS | 2
3
| 1 | 1 | 01: 0.26; 02: 0.22; 03: 0.2717; 04: 0.3; 05: 0.3; 06: 0.25; 07: 0.3; 08: 0.25; 09: 0.1857 | 1
| 1 | 2 | 01: 0.29; 02: 0.22; 03: 0.2767; 04: 0.31; 05: 0.3; 06: 0.25; 07: 0.3; 08: 0.25; 09: 0.1088 | 0
| 1 | 3 | 01: 0.28; 02: 0.25; 03: 0.2882; 04: 0.3; 05: 0.3; 06: 0.26; 07: 0.3; 08: 0.26; 09: 0.1205 | 16
| 1 | 4 | 01: 0.27; 02: 0.25; 03: 0.2749; 04: 0.29; 05: 0.3; 06: 0.25; 07: 0.3; 08: 0.26; 09: 0.1488 | 0.26493
| 1 | 5 | 01: 0.27; 02: 0.27; 03: 0.27; 04: 0.27; 05: 0.3; 06: 0.25; 07: 0.3; 08: 0.25; 09: 0.1648 | 32
| 1 | 6 | 01: 0.27; 02: 0.26; 03: 0.2712; 04: 0.29; 05: 0.3; 06: 0.25; 07: 0.4; 08: 0.25; 09: 0.1483
| Mean |  | 01: 0.27333; 02: 0.245; 03: 0.27545; 04: 0.29333; 05: 0.3; 06: 0.25167; 07: 0.31667; 08: 0.25333; 09: 0.14615
| Median |  | 01: 0.27; 02: 0.25; 03: 0.2733; 04: 0.295; 05: 0.3; 06: 0.25; 07: 0.3; 08: 0.25; 09: 0.14855
| Std Dev. |  | 01: 0.010328; 02: 0.020736; 03: 0.0067269; 04: 0.013663; 05: 0; 06: 0.0040825; 07: 0.040825; 08: 0.005164; 09: 0.028201
| Rel.Std.Dev. |  | 01: 3.779%; 02: 8.464%; 03: 2.442%; 04: 4.658%; 05: 0%; 06: 1.622%; 07: 12.89%; 08: 2.038%; 09: 19.3%
| PDM3 |  | 01: 3.173%; 02: -7.522%; 03: 3.972%; 04: 10.72%; 05: 13.24%; 06: -5.006%; 07: 19.53%; 08: -4.376%; 09: -44.83%
| Z-Score (Absolute) |  | 01: 0.67; 02: 0.28; 03: 0.75; 04: 1.35; 05: NA; 06: 0.06; 07: NA; 08: 0; 09: 3.61
Results from laboratories 13 and 17 were removed due to their 0.1 ppm reading resolution.
| Analytical results for Mg in OREAS 920b (Certified Value 0.377 wt.%) | [24 empty] | Certified
Mg | Round | Replicate | Lab | Lab | Lab | Lab | Lab | Lab | Lab | Lab | Lab | Lab | Lab | Lab | Lab | Lab | Lab | Lab | Lab | Lab | Lab | Lab | Lab | Lab | Lab | 1
| No | No | 01 | 02 | 03 | 04 | 05 | 06 | 07 | 08 | 09 | 10 | 11 | 12 | 13 | 14 | 15 | 16 | 17 | 18 | 19 | 20 | 22 | 23 | 24 | wt.%
|  |  | 4A*OES | 4A*OES | 4A*MS | 4A*OES | 4A*OES/MS | 4A*OES/MS | 4A*OES/MS | 4A*OES/MS | 4A*OES/MS | 4A*OES/MS | 4A*OES/MS | 4A*OES | 4A*MS | 4A*OES/MS | 4A*OES | 4A*MS | 4A*OES/MS | 4A*OES/MS | 4A*OES | 4A*OES/MS | 4A*OES | 4A*OES | 4A*OES/MS | 3
3
| 1 | 1 | 0.38 | 0.38878 | 0.4126 | 0.367 | 0.37 | 0.36 | 0.37 | 0.36 | 0.37 | 0.28 | 0.38235 | 0.408 | 0.37 | 0.34 | 0.3935 | 0.33 | 0.4 | 0.38 | 0.37278 | 0.38 | 0.386 | 0.4 | 0.3923 | 1
| 1 | 2 | 0.38 | 0.38002 | 0.4066 | 0.368 | 0.36 | 0.37 | 0.37 | 0.37 | 0.36 | 0.27 | 0.38834 | 0.412 | 0.37 | 0.36 | 0.3853 | 0.34 | 0.4 | 0.39 | 0.3762 | 0.378 | 0.374 | 0.4 | 0.39335 | 0
| 1 | 3 | 0.38 | 0.38629 | 0.4056 | 0.366 | 0.36 | 0.36 | 0.37 | 0.36 | 0.36 | 0.3 | 0.40907 | 0.421 | 0.36 | 0.34 | 0.4104 | 0.35 | 0.39 | 0.4 | 0.3743 | 0.379 | 0.38 | 0.4 | 0.37446 | 16
| 1 | 4 | 0.4 | 0.3809 | 0.3986 | 0.37 | 0.36 | 0.36 | 0.37 | 0.36 | 0.34 | 0.31 | 0.39097 | 0.425 | 0.37 | 0.36 | 0.4036 | 0.33 | 0.39 | 0.39 | 0.37411 | 0.382 | 0.368 | 0.4 | 0.38339 | 0.37653
| 1 | 5 | 0.38 | 0.3827 | 0.4027 | 0.362 | 0.37 | 0.36 | 0.37 | 0.36 | 0.34 | 0.33 | 0.38329 | 0.408 | 0.38 | 0.35 | 0.4004 | 0.34 | 0.38 | 0.39 | 0.39206 | 0.374 | 0.374 | 0.4 | 0.38166 | 33
| 1 | 6 | 0.4 | 0.37807 | 0.3969 | 0.362 | 0.37 | 0.36 | 0.36 | 0.36 | 0.34 | 0.32 | 0.39112 | 0.423 | 0.38 | 0.37 | 0.4121 | 0.34 | 0.4 | 0.38 | 0.37335 | 0.379 | 0.368 | 0.4 | 0.37147
| Mean |  | 0.38667 | 0.38279 | 0.40383 | 0.36583 | 0.365 | 0.36167 | 0.36833 | 0.36167 | 0.35167 | 0.30167 | 0.39086 | 0.41617 | 0.37167 | 0.35333 | 0.40088 | 0.33833 | 0.39333 | 0.38833 | 0.37713 | 0.37867 | 0.375 | 0.4 | 0.38277
| Median |  | 0.38 | 0.3818 | 0.40415 | 0.3665 | 0.365 | 0.36 | 0.37 | 0.36 | 0.35 | 0.305 | 0.38966 | 0.4165 | 0.37 | 0.355 | 0.402 | 0.34 | 0.395 | 0.39 | 0.37421 | 0.379 | 0.374 | 0.4 | 0.38253
| Std Dev. |  | 0.010328 | 0.00404 | 0.0057336 | 0.0032506 | 0.0054772 | 0.0040825 | 0.0040825 | 0.0040825 | 0.013292 | 0.023166 | 0.009673 | 0.0077309 | 0.0075277 | 0.012111 | 0.010211 | 0.0075277 | 0.008165 | 0.0075277 | 0.0074062 | 0.0026583 | 0.0070143 | 6.0809e-17 | 0.0089578
| Rel.Std.Dev. |  | 2.671% | 1.055% | 1.42% | 0.8886% | 1.501% | 1.129% | 1.108% | 1.129% | 3.78% | 7.679% | 2.475% | 1.858% | 2.025% | 3.428% | 2.547% | 2.225% | 2.076% | 1.938% | 1.964% | 0.702% | 1.87% | 1.52e-14% | 2.34%
| PDM3 |  | 2.691% | 1.662% | 7.25% | -2.842% | -3.063% | -3.948% | -2.178% | -3.948% | -6.604% | -19.88% | 3.804% | 10.53% | -1.293% | -6.162% | 6.467% | -10.15% | 4.462% | 3.134% | 0.1594% | 0.5664% | -0.4074% | 6.232% | 1.656%
| Z-Score (Absolute) |  | 0.54 | 0.34 | 1.41 | 0.52 | 0.56 | 0.73 | 0.39 | 0.73 | 1.23 | 3.76 | 0.75 | 2.03 | 0.22 | 1.15 | 1.26 | 1.91 | 0.88 | 0.62 | 0.06 | 0.13 | 0.06 | NA | 0.34
Results from laboratory 23 were removed due to their 0.001 wt.% reading resolution.
| Analytical results for Mn in OREAS 920b (Certified Value 0.007 wt.%) | [24 empty] | Certified
Mn | Round | Replicate | Lab | Lab | Lab | Lab | Lab | Lab | Lab | Lab | Lab | Lab | Lab | Lab | Lab | Lab | Lab | Lab | Lab | Lab | Lab | Lab | Lab | Lab | Lab | 1
| No | No | 01 | 02 | 03 | 04 | 05 | 06 | 07 | 08 | 09 | 10 | 11 | 12 | 13 | 14 | 15 | 16 | 17 | 18 | 19 | 20 | 22 | 23 | 24 | wt.%
|  |  | 4A*OES | 4A*OES | 4A*MS | 4A*OES | 4A*OES/MS | 4A*OES/MS | 4A*OES/MS | 4A*OES/MS | 4A*OES/MS | 4A*OES/MS | 4A*OES/MS | 4A*OES | 4A*MS | 4A*OES/MS | 4A*MS | 4A*MS | 4A*OES/MS | 4A*OES/MS | 4A*MS | 4A*OES/MS | 4A*OES | 4A*OES | 4A*OES/MS | 3
3
| 1 | 1 | 0.0101 | 0.0073216 | 0.0077 | 0.0069 | 0.0072 | 0.0072 | 0.0074 | 0.0071 | 0.0072 | < 0.01 | 0.0065389 | 0.0076 | 0.0074 | 0.00668 | 0.007 | 0.0066 | 0.0075 | 0.0072 | 0.0077032 | 0.0074 | < 0.008 | 0.0069 | 0.0066444 | 1
| 1 | 2 | 0.0102 | 0.0070423 | 0.0076 | 0.007 | 0.0071 | 0.0072 | 0.0073 | 0.0071 | 0.0072 | < 0.01 | 0.0066905 | 0.0077 | 0.0075 | 0.00706 | 0.007 | 0.0071 | 0.0075 | 0.0071 | 0.0071911 | 0.0073 | < 0.008 | 0.007 | 0.0067535 | 0
| 1 | 3 | 0.01 | 0.0071231 | 0.0075 | 0.0069 | 0.0072 | 0.0071 | 0.0073 | 0.007 | 0.0071 | < 0.01 | 0.0070724 | 0.0079 | 0.0072 | 0.00677 | 0.0068 | 0.0069 | 0.007 | 0.0073 | 0.0074439 | 0.0073 | < 0.008 | 0.007 | 0.0063237 | 16
| 1 | 4 | 0.0101 | 0.0074125 | 0.0075 | 0.007 | 0.0071 | 0.0071 | 0.0072 | 0.0069 | 0.0068 | < 0.01 | 0.0067883 | 0.0081 | 0.0075 | 0.00711 | 0.007 | 0.0071 | 0.0074 | 0.0072 | 0.0071585 | 0.0074 | < 0.008 | 0.007 | 0.0064304 | 0.0071235
| 1 | 5 | 0.0101 | 0.0075126 | 0.0076 | 0.0068 | 0.0072 | 0.007 | 0.0074 | 0.007 | 0.0069 | < 0.01 | 0.0067359 | 0.0077 | 0.0076 | 0.00684 | 0.007 | 0.0071 | 0.0084 | 0.0071 | 0.0075334 | 0.0072 | < 0.008 | 0.007 | 0.0066464 | 34
| 1 | 6 | 0.0101 | 0.0074091 | 0.0076 | 0.0068 | 0.0071 | 0.0071 | 0.0072 | 0.0068 | 0.0068 | < 0.01 | 0.0068548 | 0.008 | 0.0076 | 0.00729 | 0.0069 | 0.0068 | 0.0081 | 0.0069 | 0.0078795 | 0.0073 | < 0.008 | 0.0069 | 0.0063231
| Mean |  | 0.0101 | 0.0073035 | 0.0075833 | 0.0069 | 0.00715 | 0.0071167 | 0.0073 | 0.0069833 | 0.007 |  | 0.0067801 | 0.0078333 | 0.0074667 | 0.0069583 | 0.00695 | 0.0069333 | 0.00765 | 0.0071333 | 0.0074849 | 0.0073167 |  | 0.0069667 | 0.0065203
| Median |  | 0.0101 | 0.0073654 | 0.0076 | 0.0069 | 0.00715 | 0.0071 | 0.0073 | 0.007 | 0.007 |  | 0.0067621 | 0.0078 | 0.0075 | 0.00695 | 0.007 | 0.007 | 0.0075 | 0.00715 | 0.0074886 | 0.0073 |  | 0.007 | 0.0065374
| Std Dev. |  | 6.3246e-05 | 0.00018324 | 7.5277e-05 | 8.9443e-05 | 5.4772e-05 | 7.5277e-05 | 8.9443e-05 | 0.0001169 | 0.00018974 |  | 0.00017845 | 0.00019664 | 0.00015055 | 0.0002325 | 8.3666e-05 | 0.00020656 | 0.00050892 | 0.00013663 | 0.00028293 | 7.5277e-05 |  | 5.164e-05 | 0.00018512
| Rel.Std.Dev. |  | 0.6262% | 2.509% | 0.9927% | 1.296% | 0.766% | 1.058% | 1.225% | 1.674% | 2.711% |  | 2.632% | 2.51% | 2.016% | 3.341% | 1.204% | 2.979% | 6.653% | 1.915% | 3.78% | 1.029% |  | 0.7412% | 2.839%
| PDM3 |  | 41.78% | 2.527% | 6.455% | -3.138% | 0.3715% | -0.09642% | 2.477% | -1.968% | -1.734% |  | -4.821% | 9.964% | 4.817% | -2.319% | -2.436% | -2.67% | 7.391% | 0.1376% | 5.073% | 2.711% |  | -2.202% | -8.469%
| Z-Score (Absolute) |  | 10.06 | 0.63 | 1.57 | 0.73 | 0.11 | 0 | 0.62 | 0.45 | 0.39 | 7.14 | 1.13 | 2.42 | 1.18 | 0.53 | 0.56 | 0.62 | 1.8 | 0.06 | 1.24 | 0.67 | 10.94 | 0.51 | 2.01
| Analytical results for Mo in OREAS 920b (Certified Value 2.93 ppm) | [24 empty] | Certified
Mo | Round | Replicate | Lab | Lab | Lab | Lab | Lab | Lab | Lab | Lab | Lab | Lab | Lab | Lab | Lab | Lab | Lab | Lab | Lab | Lab | Lab | Lab | Lab | Lab | Lab | 1
| No | No | 01 | 02 | 03 | 04 | 05 | 06 | 07 | 08 | 09 | 10 | 11 | 12 | 13 | 14 | 15 | 16 | 17 | 18 | 19 | 20 | 22 | 23 | 24 | ppm
|  |  | 4A*OES | 4A*OES | 4A*MS | 4A*MS | 4A*OES/MS | 4A*OES/MS | 4A*OES/MS | 4A*OES/MS | 4A*OES/MS | 4A*OES/MS | 4A*OES/MS | 4A*MS | 4A*MS | 4A*OES/MS | 4A*MS | 4A*MS | 4A*OES/MS | 4A*OES/MS | 4A*MS | 4A*MS | 4A*OES | 4A*OES | 4A*OES/MS | 2
3
| 1 | 1 | 3 | 2.8151 | 3.1 | 3 | 2.81 | 2.85 | 2.81 | 3.14 | 3.16 | 3.02 | < 5 | 3.23 | 3.05 | 2.55 | 2.9 | 3 | 4 | 3.13 | 3.0157 | 3.04 | 4 | 3 | 2.9236 | 1
| 1 | 2 | 3 | 2.8507 | 3 | 3 | 2.8 | 2.84 | 2.91 | 3.12 | 3.07 | 3.15 | < 5 | 3.06 | 3 | 2.87 | 2.8 | 2.9 | < 1 | 3.06 | 2.9792 | 2.81 | 3 | 4 | 2.458 | 0
| 1 | 3 | 3 | 2.9429 | 3 | 3 | 2.83 | 2.8 | 2.74 | 3.08 | 3.09 | 3.03 | < 5 | 3.11 | 3 | 2.65 | 2.8 | 3.2 | < 1 | 3.16 | 3.2364 | 2.86 | 3 | 3 | 2.5583 | 16
| 1 | 4 | 3 | 2.8689 | 3 | 3 | 2.76 | 2.93 | 2.9 | 3.13 | 2.97 | 2.92 | < 5 | 3.23 | 3.01 | 2.56 | 2.8 | 3.2 | 5 | 2.98 | 3.1254 | 2.85 | 3 | 3 | 2.6175 | 2.9327
| 1 | 5 | 3 | 2.94 | 3 | 3 | 2.85 | 2.86 | 2.71 | 3.19 | 2.91 | 3.07 | < 5 | 2.97 | 2.9 | 2.47 | 2.9 | 3.2 | < 1 | 3.11 | 3.1313 | 2.83 | 3 | 3 | 2.5866 | 35
| 1 | 6 | 3 | 2.8575 | 3.1 | 3.1 | 2.75 | 2.81 | 2.84 | 3.19 | 2.95 | 3.06 | < 5 | 3.08 | 2.94 | 2.63 | 2.9 | 2.9 | < 1 | 3.06 | 3.0684 | 2.72 | 5 | 4 | 2.5755
| Mean |  | 3 | 2.8792 | 3.0333 | 3.0167 | 2.8 | 2.8483 | 2.8183 | 3.1417 | 3.025 | 3.0417 |  | 3.1133 | 2.9833 | 2.6217 | 2.85 | 3.0667 | 4.5 | 3.0833 | 3.0927 | 2.8517 | 3.5 | 3.3333 | 2.6199
| Median |  | 3 | 2.8632 | 3 | 3 | 2.805 | 2.845 | 2.825 | 3.135 | 3.02 | 3.045 |  | 3.095 | 3 | 2.595 | 2.85 | 3.1 | 4.5 | 3.085 | 3.0969 | 2.84 | 3 | 3 | 2.581
| Std Dev. |  | 0 | 0.051467 | 0.05164 | 0.040825 | 0.038987 | 0.046224 | 0.081833 | 0.042622 | 0.096281 | 0.075211 |  | 0.10172 | 0.053914 | 0.13747 | 0.054772 | 0.15055 | 0.70711 | 0.064083 | 0.0923 | 0.10496 | 0.83666 | 0.5164 | 0.15832
| Rel.Std.Dev. |  | 0% | 1.788% | 1.702% | 1.353% | 1.392% | 1.623% | 2.904% | 1.357% | 3.183% | 2.473% |  | 3.267% | 1.807% | 5.243% | 1.922% | 4.909% | 15.71% | 2.078% | 2.984% | 3.681% | 23.9% | 15.49% | 6.043%
| PDM3 |  | 2.295% | -1.825% | 3.432% | 2.863% | -4.524% | -2.876% | -3.899% | 7.126% | 3.148% | 3.716% |  | 6.16% | 1.727% | -10.61% | -2.82% | 4.568% | 53.44% | 5.137% | 5.457% | -2.763% | 19.34% | 13.66% | -10.67%
| Z-Score (Absolute) |  | NA | 0.29 | 0.56 | 0.47 | 0.72 | 0.46 | 0.62 | 1.16 | 0.52 | 0.61 | 2.38 | 1.01 | 0.29 | 1.71 | 0.45 | 0.75 | 6.06 | 0.84 | 0.89 | 0.44 | NA | NA | 1.72
Results from laboratories 1, 22 and 23 were removed due to their 1 ppm reading resolution.
| Analytical results for Na in OREAS 920b (Certified Value 0.098 wt.%) | [24 empty] | Certified
Na | Round | Replicate | Lab | Lab | Lab | Lab | Lab | Lab | Lab | Lab | Lab | Lab | Lab | Lab | Lab | Lab | Lab | Lab | Lab | Lab | Lab | Lab | Lab | Lab | Lab | 1
| No | No | 01 | 02 | 03 | 04 | 05 | 06 | 07 | 08 | 09 | 10 | 11 | 12 | 13 | 14 | 15 | 16 | 17 | 18 | 19 | 20 | 22 | 23 | 24 | wt.%
|  |  | 4A*OES | 4A*OES | 4A*MS | 4A*OES | 4A*OES/MS | 4A*OES/MS | 4A*OES/MS | 4A*OES/MS | 4A*OES/MS | 4A*OES/MS | 4A*OES/MS | 4A*OES | 4A*MS | 4A*OES/MS | 4A*OES | 4A*MS | 4A*OES/MS | 4A*OES/MS | 4A*OES | 4A*OES/MS | 4A*OES | 4A*OES | 4A*OES/MS | 3
3
| 1 | 1 | 0.09 | 0.09655 | 0.1114 | 0.1 | 0.07 | 0.1 | 0.13 | 0.12 | 0.13 | 0.07 | 0.11371 | 0.179 | 0.1 | 0.1 | 0.0987 | 0.082 | 0.11 | 0.03 | 0.09497 | 0.096 | 0.096 | 0.01 | 0.0817 | 1
| 1 | 2 | 0.1 | 0.094848 | 0.1087 | 0.101 | 0.07 | 0.1 | 0.13 | 0.12 | 0.13 | 0.08 | 0.11349 | 0.19 | 0.1 | 0.1 | 0.0988 | 0.082 | 0.11 | 0.02 | 0.09584 | 0.095 | 0.096 | 0.01 | 0.0814 | 11
| 1 | 3 | 0.09 | 0.095782 | 0.108 | 0.099 | 0.07 | 0.1 | 0.13 | 0.11 | 0.12 | 0.08 | 0.11928 | 0.212 | 0.096 | 0.1 | 0.1047 | 0.083 | 0.1 | 0.03 | 0.09626 | 0.095 | 0.089 | 0.01 | 0.0773 | 16
| 1 | 4 | 0.1 | 0.094967 | 0.1068 | 0.098 | 0.07 | 0.1 | 0.13 | 0.12 | 0.2 | 0.08 | 0.11409 | 0.198 | 0.101 | 0.1 | 0.1029 | 0.083 | 0.09 | 0.02 | 0.09717 | 0.096 | 0.089 | 0.01 | 0.0794 | 0.097525
| 1 | 5 | 0.1 | 0.095726 | 0.1076 | 0.095 | 0.07 | 0.1 | 0.13 | 0.11 | 0.19 | 0.08 | 0.11212 | 0.179 | 0.101 | 0.1 | 0.1017 | 0.081 | 0.11 | 0.02 | 0.09921 | 0.093 | 0.089 | < 0.01 | 0.0789 | 36
| 1 | 6 | 0.1 | 0.09408 | 0.1059 | 0.095 | 0.07 | 0.1 | 0.12 | 0.11 | 0.2 | 0.08 | 0.11381 | 0.189 | 0.103 | 0.1 | 0.1045 | 0.081 | 0.1 | 0.02 | 0.09726 | 0.094 | 0.089 | 0.01 | 0.0771
| Mean |  | 0.096667 | 0.095326 | 0.10807 | 0.098 | 0.07 | 0.1 | 0.12833 | 0.115 | 0.16167 | 0.078333 | 0.11442 | 0.19117 | 0.10017 | 0.1 | 0.10188 | 0.082 | 0.10333 | 0.023333 | 0.096785 | 0.094833 | 0.091333 | 0.01 | 0.0793
| Median |  | 0.1 | 0.095347 | 0.1078 | 0.0985 | 0.07 | 0.1 | 0.13 | 0.115 | 0.16 | 0.08 | 0.11376 | 0.1895 | 0.1005 | 0.1 | 0.1023 | 0.082 | 0.105 | 0.02 | 0.096715 | 0.095 | 0.089 | 0.01 | 0.07915
| Std Dev. |  | 0.005164 | 0.00086898 | 0.0018991 | 0.0025298 | 0 | 1.5202e-17 | 0.0040825 | 0.0054772 | 0.038687 | 0.0040825 | 0.0024805 | 0.012513 | 0.0023166 | 1.5202e-17 | 0.0026641 | 0.00089443 | 0.008165 | 0.005164 | 0.0014641 | 0.001169 | 0.0036148 | 0 | 0.0019586
| Rel.Std.Dev. |  | 5.342% | 0.9116% | 1.757% | 2.581% | 0% | 1.52e-14% | 3.181% | 4.763% | 23.93% | 5.212% | 2.168% | 6.545% | 2.313% | 1.52e-14% | 2.615% | 1.091% | 7.902% | 22.13% | 1.513% | 1.233% | 3.958% | 0% | 2.47%
| PDM3 |  | -0.8796% | -2.255% | 10.81% | 0.4876% | -28.22% | 2.538% | 31.59% | 17.92% | 65.77% | -19.68% | 17.32% | 96.02% | 2.709% | 2.538% | 4.469% | -15.92% | 5.956% | -76.07% | -0.7583% | -2.759% | -6.348% | -89.75% | -18.69%
| Z-Score (Absolute) |  | 0.09 | 0.18 | 0.67 | 0 | 1.88 | 0.13 | 2.03 | 1.14 | 4.26 | 1.32 | 1.1 | 6.24 | 0.15 | 0.13 | 0.26 | 1.07 | 0.36 | 5 | 0.08 | 0.21 | 0.44 | 5.95 | 1.25
| Analytical results for Nb in OREAS 920b (Certified Value 5.04 ppm) | [24 empty] | Certified
Nb | Round | Replicate | Lab | Lab | Lab | Lab | Lab | Lab | Lab | Lab | Lab | Lab | Lab | Lab | Lab | Lab | Lab | Lab | Lab | Lab | Lab | Lab | Lab |  |  | 1
| No | No | 01 | 02 | 03 | 04 | 05 | 06 | 07 | 08 | 09 | 10 | 12 | 13 | 14 | 15 | 16 | 17 | 18 | 19 | 20 | 22 | 24 |  |  | ppm
|  |  | 4A*OES | 4A*OES | 4A*MS | 4A*MS | 4A*OES/MS | 4A*OES/MS | 4A*OES/MS | 4A*OES/MS | 4A*OES/MS | 4A*OES/MS | 4A*MS | 4A*MS | 4A*OES/MS | 4A*MS | 4A*MS | 4A*OES/MS | 4A*OES/MS | 4A*MS | 4A*MS | 4A*OES | 4A*OES/MS |  |  | 2
2
| 1 | 1 | < 5 | 9.033 | 5.77 | 4.8 | 5.2 | 6.7 | 5.5 | 5.9 | 6.6 | 7.3 | 3.3 | 5.27 | 3.3 | 6.55 | 3.6 | 5.9 | 6.2 | 4.7826 | 4.4 | 5 | 2.9236 |  |  | 1
| 1 | 2 | < 5 | 8.6014 | 5.32 | 5.2 | 4.9 | 7 | 5.8 | 5.9 | 5.9 | 7.2 | 3.1 | 4.9 | 3.5 | 6.38 | 3.8 | 0.1 | 6.4 | 3.7355 | 4.1 | 4 | 2.458 |  |  | 0
| 1 | 3 | < 5 | 8.1444 | 5.75 | 4.2 | 5 | 6.6 | 5.3 | 5.6 | 5.6 | 7.4 | 3.1 | 4.83 | 3.4 | 6.1 | 3.8 | < 0.1 | 6.4 | 3.5233 | 4.3 | 5 | 2.5583 |  |  | 16
| 1 | 4 | < 5 | 7.3856 | 5.76 | 4.1 | 5.2 | 6.3 | 5.5 | 6.5 | 7.1 | 7.2 | 2.9 | 5.11 | 3.4 | 6.04 | 3.7 | 2.3 | 6 | 3.5861 | 4.7 | 5 | 2.6175 |  |  | 5.0448
| 1 | 5 | < 5 | 7.1992 | 5.78 | 4.2 | 5.5 | 6.3 | 5.2 | 6.8 | 7.2 | 7.8 | 2.5 | 4.54 | 3.2 | 6.79 | 3.9 | 3.6 | 6.3 | 3.8147 | 4.1 | 5 | 2.5866 |  |  | 37
| 1 | 6 | < 5 | 7.7442 | 5.09 | 4.8 | 5.2 | 6.9 | 5.2 | 5.6 | 7.2 | 7.1 | 2.8 | 4.46 | 3.4 | 6.2 | 3.7 | 0.2 | 6.2 | 3.8041 | 4.3 | 5 | 2.5755
| Mean |  |  | 8.018 | 5.5783 | 4.55 | 5.1667 | 6.6333 | 5.4167 | 6.05 | 6.6 | 7.3333 | 2.95 | 4.8517 | 3.3667 | 6.3433 | 3.75 | 2.42 | 6.25 | 3.8744 | 4.3167 | 4.8333 | 2.6199
| Median |  |  | 7.9443 | 5.755 | 4.5 | 5.2 | 6.65 | 5.4 | 5.9 | 6.85 | 7.25 | 3 | 4.865 | 3.4 | 6.29 | 3.75 | 2.3 | 6.25 | 3.7698 | 4.3 | 5 | 2.581
| Std Dev. |  |  | 0.7116 | 0.29836 | 0.44609 | 0.20656 | 0.29439 | 0.23166 | 0.49295 | 0.70143 | 0.25033 | 0.28107 | 0.31467 | 0.10328 | 0.28821 | 0.10488 | 2.4407 | 0.15166 | 0.46021 | 0.22286 | 0.40825 | 0.15832
| Rel.Std.Dev. |  |  | 8.875% | 5.348% | 9.804% | 3.998% | 4.438% | 4.277% | 8.148% | 10.63% | 3.414% | 9.528% | 6.486% | 3.068% | 4.544% | 2.797% | 100.9% | 2.427% | 11.88% | 5.163% | 8.447% | 6.043%
| PDM3 |  |  | 58.94% | 10.58% | -9.808% | 2.416% | 31.49% | 7.372% | 19.93% | 30.83% | 45.36% | -41.52% | -3.828% | -33.26% | 25.74% | -25.67% | -52.03% | 23.89% | -23.2% | -14.43% | -4.191% | -48.07%
| Z-Score (Absolute) |  | 1.3 | 1.56 | 0.3 | 0.24 | 0.08 | 0.84 | 0.21 | 0.54 | 0.83 | 1.21 | 1.07 | 0.08 | 0.85 | 0.69 | 0.65 | 1.55 | 0.65 | 0.59 | 0.36 | NA | 1.24
Results from laboratory 22 were removed due to their 1 ppm reading resolution.
| Analytical results for Nd in OREAS 920b (Certified Value 36.2 ppm) | [24 empty] | Certified
Nd | Round | Replicate | 01: Lab; 02: Lab; 03: Lab; 04: Lab; 05: Lab; 06: Lab; 07: Lab; 08: Lab |  |  | 1
| No | No | 01: 03; 02: 11; 03: 12; 04: 13; 05: 15; 06: 17; 07: 22; 08: 24 |  |  | ppm
|  |  | 01: 4A*MS; 02: 4A*OES/MS; 03: 4A*MS; 04: 4A*MS; 05: 4A*MS; 06: 4A*OES/MS; 07: 4A*OES; 08: 4A*OES/MS |  |  | 1
2
| 1 | 1 | 01: 36.89; 02: 30.5313; 03: 40; 04: 48.7; 05: 36.03; 06: 37.3; 07: 40; 08: 35.6496 |  |  | 1
| 1 | 2 | 01: 36.58; 02: 31.1145; 03: 40.9; 04: 48.6; 05: 34.88; 06: 38.6; 07: 39; 08: 30.985 |  |  | 6
| 1 | 3 | 01: 37.55; 02: 32.5991; 03: 40.9; 04: 49.8; 05: 35.3; 06: 37.4; 07: 39; 08: 31.9693 |  |  | 16
| 1 | 4 | 01: 36.58; 02: 31.4419; 03: 41; 04: 49.8; 05: 34.82; 06: 37.2; 07: 37; 08: 32.9575 |  |  | 36.1556
| 1 | 5 | 01: 36.9; 02: 31.07; 03: 39; 04: 48.8; 05: 35.02; 06: 36.6; 07: 38; 08: 33.1622 |  |  | 38
| 1 | 6 | 01: 36.32; 02: 31.7519; 03: 41.9; 04: 48.8; 05: 35.56; 06: 39.1; 07: 38; 08: 31.9709
| Mean |  | 01: 36.8033; 02: 31.4181; 03: 40.6167; 04: 49.0833; 05: 35.2683; 06: 37.7; 07: 38.5; 08: 32.7824
| Median |  | 01: 36.735; 02: 31.2782; 03: 40.9; 04: 48.8; 05: 35.16; 06: 37.35; 07: 38.5; 08: 32.4642
| Std Dev. |  | 01: 0.42608; 02: 0.70803; 03: 0.99482; 04: 0.56006; 05: 0.46469; 06: 0.94657; 07: 1.0488; 08: 1.6091
| Rel.Std.Dev. |  | 01: 1.158%; 02: 2.254%; 03: 2.449%; 04: 1.141%; 05: 1.318%; 06: 2.511%; 07: 2.724%; 08: 4.908%
| PDM3 |  | 01: 1.792%; 02: -13.1%; 03: 12.34%; 04: 35.76%; 05: -2.454%; 06: 4.272%; 07: 6.484%; 08: -9.33%
| Z-Score (Absolute) |  | 01: 0.11; 02: 1.47; 03: 0.85; 04: 2.98; 05: 0.5; 06: 0.11; 07: 0.31; 08: 1.13
| Analytical results for Ni in OREAS 920b (Certified Value 12.1 ppm) | [24 empty] | Certified
Ni | Round | Replicate | Lab | Lab | Lab | Lab | Lab | Lab | Lab | Lab | Lab | Lab | Lab | Lab | Lab | Lab | Lab | Lab | Lab | Lab | Lab | Lab | Lab | Lab | Lab | 1
| No | No | 01 | 02 | 03 | 04 | 05 | 06 | 07 | 08 | 09 | 10 | 11 | 12 | 13 | 14 | 15 | 16 | 17 | 18 | 19 | 20 | 22 | 23 | 24 | ppm
|  |  | 4A*OES | 4A*OES | 4A*MS | 4A*OES | 4A*OES/MS | 4A*OES/MS | 4A*OES/MS | 4A*OES/MS | 4A*OES/MS | 4A*OES/MS | 4A*OES/MS | 4A*MS | 4A*MS | 4A*OES/MS | 4A*MS | 4A*MS | 4A*OES/MS | 4A*OES/MS | 4A*MS | 4A*OES/MS | 4A*OES | 4A*OES | 4A*OES/MS | 1
2
| 1 | 1 | 13 | 12.1274 | 12.1 | 11 | 11.7 | 12.2 | 11.5 | 11.8 | 12.2 | 12.2 | 14.5216 | 18 | 11.8 | 11.7 | 11.7 | 12.1 | 13 | 12.8 | 12.4806 | 11 | 13 | 12 | 10.487 | 1
| 1 | 2 | 13 | 12.0479 | 12 | 11 | 11.8 | 12 | 12 | 12 | 12.1 | 12.4 | 14.0237 | 17 | 12 | 11.8 | 11.9 | 12.7 | 13 | 13.2 | 12.2899 | 11 | 14 | 13 | 9.9897 | 9
| 1 | 3 | 13 | 12.1901 | 11.8 | 12 | 11.8 | 12 | 11.3 | 11.8 | 12.2 | 12.1 | 12.5297 | 18 | 11.4 | 11.3 | 11.5 | 12.7 | 13 | 13 | 12.591 | 11 | 12 | 13 | 8.534 | 16
| 1 | 4 | 13 | 12.3069 | 11.9 | 12 | 11.6 | 12.1 | 11.6 | 12.2 | 12 | 11.9 | 13.6485 | 885 | 11.9 | 12.4 | 11.6 | 13 | 13 | 12.3 | 12.3245 | 11 | 12 | 13 | 9.3285 | 12.0582
| 1 | 5 | 13 | 12.3877 | 12 | 11 | 11.9 | 12.2 | 11.1 | 12.2 | 11.6 | 12.3 | 12.4972 | 19 | 12.2 | 11.1 | 11.2 | 13 | 13 | 12.9 | 13.117 | 11 | 13 | 13 | 9.6207 | 39
| 1 | 6 | 13 | 12.2964 | 11.7 | 12 | 11.5 | 12 | 11.8 | 12 | 11.8 | 12.8 | 12.6355 | 18 | 12 | 11.9 | 11.5 | 12.7 | 14 | 12.7 | 12.2547 | 11 | 15 | 13 | 8.9492
| Mean |  | 13 | 12.2261 | 11.9167 | 11.5 | 11.7167 | 12.0833 | 11.55 | 12 | 11.9833 | 12.2833 | 13.3094 | 162.5 | 11.8833 | 11.7 | 11.5667 | 12.7 | 13.1667 | 12.8167 | 12.5096 | 11 | 13.1667 | 12.8333 | 9.4848
| Median |  | 13 | 12.2433 | 11.95 | 11.5 | 11.75 | 12.05 | 11.55 | 12 | 12.05 | 12.25 | 13.142 | 18 | 11.95 | 11.75 | 11.55 | 12.7 | 13 | 12.85 | 12.4026 | 11 | 13 | 13 | 9.4746
| Std Dev. |  | 0 | 0.1268 | 0.1472 | 0.54772 | 0.1472 | 0.098319 | 0.32711 | 0.17889 | 0.24014 | 0.30605 | 0.87366 | 353.9518 | 0.27142 | 0.46043 | 0.23381 | 0.32863 | 0.40825 | 0.30605 | 0.32372 | 0 | 1.169 | 0.40825 | 0.70613
| Rel.Std.Dev. |  | 0% | 1.037% | 1.235% | 4.763% | 1.256% | 0.8137% | 2.832% | 1.491% | 2.004% | 2.492% | 6.564% | 217.8% | 2.284% | 3.935% | 2.021% | 2.588% | 3.101% | 2.388% | 2.588% | 0% | 8.879% | 3.181% | 7.445%
| PDM3 |  | 7.811% | 1.392% | -1.173% | -4.629% | -2.832% | 0.2088% | -4.214% | -0.4823% | -0.6205% | 1.867% | 10.38% | 1248% | -1.45% | -2.97% | -4.076% | 5.323% | 9.193% | 6.29% | 3.744% | -8.775% | 9.193% | 6.429% | -21.34%
| Z-Score (Absolute) |  | NA | 0.54 | 0.17 | NA | 0.64 | 0.21 | 1.02 | 0.02 | 0.02 | 0.67 | 3.05 | NA | 0.25 | 0.67 | 0.98 | 1.64 | NA | 1.91 | 1.2 | NA | NA | NA | 5.8
Results from laboratories 1, 4, 12, 17, 20, 22 and 23 were removed due to their 1 ppm reading resolution.
| Analytical results for P in OREAS 920b (Certified Value 0.032 wt.%) | [24 empty] | Certified
P | Round | Replicate | Lab | Lab | Lab | Lab | Lab | Lab | Lab | Lab | Lab | Lab | Lab | Lab | Lab | Lab | Lab | Lab | Lab | Lab | Lab | Lab | Lab | Lab | Lab | 1
| No | No | 01 | 02 | 03 | 04 | 05 | 06 | 07 | 08 | 09 | 10 | 11 | 12 | 13 | 14 | 15 | 16 | 17 | 18 | 19 | 20 | 22 | 23 | 24 | wt.%
|  |  | 4A*OES | 4A*OES | 4A*MS | 4A*OES | 4A*OES/MS | 4A*OES/MS | 4A*OES/MS | 4A*OES/MS | 4A*OES/MS | 4A*OES/MS | 4A*OES/MS | 4A*OES | 4A*MS | 4A*OES/MS | 4A*OES | 4A*MS | 4A*OES/MS | 4A*OES/MS | 4A*OES | 4A*OES/MS | 4A*OES | 4A*OES | 4A*OES/MS | 3
3
| 1 | 1 | 0.0318 | 0.030414 | 0.0349 | 0.032 | 0.031 | 0.032 | 0.032 | 0.032 | 0.032 | 0.0268 | 0.030811 | 0.032 | 0.0313 | 0.0286 | 0.0339 | 0.033 | 0.029 | 0.0322 | 0.02802 | 0.032 | 0.035 | 0.03 | 0.03157 | 1
| 1 | 2 | 0.033 | 0.029994 | 0.0334 | 0.032 | 0.031 | 0.03 | 0.032 | 0.032 | 0.031 | 0.0273 | 0.03197 | 0.032 | 0.0314 | 0.0302 | 0.0336 | 0.033 | 0.027 | 0.033 | 0.0315 | 0.032 | 0.035 | 0.03 | 0.031069 | 0
| 1 | 3 | 0.0328 | 0.030883 | 0.0331 | 0.032 | 0.031 | 0.03 | 0.032 | 0.031 | 0.032 | 0.0275 | 0.032978 | 0.032 | 0.0306 | 0.0294 | 0.0349 | 0.034 | 0.027 | 0.0342 | 0.03251 | 0.032 | 0.035 | 0.03 | 0.030175 | 16
| 1 | 4 | 0.0331 | 0.030328 | 0.0343 | 0.033 | 0.031 | 0.03 | 0.032 | 0.032 | 0.032 | 0.0279 | 0.032849 | 0.033 | 0.0317 | 0.0303 | 0.0346 | 0.031 | 0.031 | 0.0339 | 0.03198 | 0.032 | 0.035 | 0.03 | 0.030672 | 0.031926
| 1 | 5 | 0.0332 | 0.030721 | 0.0329 | 0.032 | 0.031 | 0.03 | 0.032 | 0.032 | 0.031 | 0.0286 | 0.032976 | 0.031 | 0.0323 | 0.0293 | 0.0343 | 0.032 | 0.033 | 0.0331 | 0.03289 | 0.032 | 0.035 | 0.03 | 0.030274 | 40
| 1 | 6 | 0.0329 | 0.03017 | 0.0331 | 0.032 | 0.031 | 0.031 | 0.032 | 0.031 | 0.032 | 0.0281 | 0.03403 | 0.033 | 0.0322 | 0.0313 | 0.0356 | 0.031 | 0.029 | 0.032 | 0.03221 | 0.032 | 0.035 | 0.03 | 0.029976
| Mean |  | 0.0328 | 0.030418 | 0.033617 | 0.032167 | 0.031 | 0.0305 | 0.032 | 0.031667 | 0.031667 | 0.0277 | 0.032602 | 0.032167 | 0.031583 | 0.02985 | 0.034483 | 0.032333 | 0.029333 | 0.033067 | 0.031518 | 0.032 | 0.035 | 0.03 | 0.030623
| Median |  | 0.03295 | 0.030371 | 0.03325 | 0.032 | 0.031 | 0.03 | 0.032 | 0.032 | 0.032 | 0.0277 | 0.032913 | 0.032 | 0.03155 | 0.0298 | 0.03445 | 0.0325 | 0.029 | 0.03305 | 0.032095 | 0.032 | 0.035 | 0.03 | 0.030473
| Std Dev. |  | 0.0005099 | 0.00033389 | 0.00080104 | 0.00040825 | 0 | 0.00083666 | 0 | 0.0005164 | 0.0005164 | 0.00063561 | 0.0010944 | 0.00075277 | 0.00063061 | 0.00094816 | 0.00071949 | 0.0012111 | 0.0023381 | 0.00088015 | 0.0017774 | 0 | 0 | 0 | 0.00060664
| Rel.Std.Dev. |  | 1.555% | 1.098% | 2.383% | 1.269% | 0% | 2.743% | 0% | 1.631% | 1.631% | 2.295% | 3.357% | 2.34% | 1.997% | 3.176% | 2.086% | 3.746% | 7.971% | 2.662% | 5.639% | 0% | 0% | 0% | 1.981%
| PDM3 |  | 2.738% | -4.723% | 5.296% | 0.7539% | -2.9% | -4.466% | 0.2319% | -0.8122% | -0.8122% | -13.24% | 2.119% | 0.7539% | -1.073% | -6.502% | 8.01% | 1.276% | -8.121% | 3.573% | -1.277% | 0.2319% | 9.629% | -6.033% | -4.083%
| Z-Score (Absolute) |  | 0.73 | 0.81 | 1.26 | 0.32 | 0.43 | 0.75 | 0.22 | 0 | 0 | 2.56 | 0.6 | 0.32 | 0.05 | 1.17 | 1.82 | 0.43 | 1.51 | 0.9 | 0.1 | 0.22 | 2.09 | 1.08 | 0.67
| Analytical results for Pb in OREAS 920b (Certified Value 26.4 ppm) | [24 empty] | Certified
Pb | Round | Replicate | Lab | Lab | Lab | Lab | Lab | Lab | Lab | Lab | Lab | Lab | Lab | Lab | Lab | Lab | Lab | Lab | Lab | Lab | Lab | Lab | Lab | Lab | Lab | 1
| No | No | 01 | 02 | 03 | 04 | 05 | 06 | 07 | 08 | 09 | 10 | 11 | 12 | 13 | 14 | 15 | 16 | 17 | 18 | 19 | 20 | 22 | 23 | 24 | ppm
|  |  | 4A*OES | 4A*OES | 4A*MS | 4A*MS | 4A*OES/MS | 4A*OES/MS | 4A*OES/MS | 4A*OES/MS | 4A*OES/MS | 4A*OES/MS | 4A*OES/MS | 4A*MS | 4A*MS | 4A*OES/MS | 4A*MS | 4A*MS | 4A*OES/MS | 4A*OES/MS | 4A*MS | 4A*MS | 4A*OES | 4A*OES | 4A*OES/MS | 1
2
| 1 | 1 | 28 | 27.0799 | 27.2 | 30 | 26.5 | 27.4 | 27.2 | 25.5 | 27.9 | 22.7 |  | 26.3 | 24.11 | 24.4 | 25.1 | 28 | 25 | 28.2 | 28.8346 | 26.2 | 31 | 38 | 25.7285 | 1
| 1 | 2 | 28 | 26.681 | 26.6 | 30 | 25.9 | 27.2 | 27.8 | 25.5 | 27.7 | 23.7 | 25.497 | 32.4 | 24.29 | 27 | 24.5 | 28.4 | 27 | 28.2 | 26.2329 | 26.1 | 28 | 37 | 25.1323 | 0
| 1 | 3 | 28 | 26.4683 | 26.7 | 30 | 26.9 | 26.3 | 27.4 | 25.4 | 26.9 | 23.7 | 30.2537 | 27.9 | 24.64 | 25.5 | 24.5 | 28.5 | 27 | 28 | 27.7105 | 26.3 | 30 | 36 | 24.6058 | 16
| 1 | 4 | 27 | 26.7404 | 27.1 | 30 | 26.3 | 26.8 | 27.6 | 25.2 | 26.7 | 23.4 | 25.6554 | 28.5 | 24.24 | 25.2 | 24.9 | 28.1 | 21 | 28.4 | 26.3711 | 27.1 | 29 | 35 | 24.4591 | 26.3977
| 1 | 5 | 27 | 26.4595 | 26.6 | 30 | 26 | 26.4 | 26.6 | 24.8 | 26.7 | 24.3 | 27.5773 | 27.5 | 23.63 | 24 | 24.7 | 28 | 25 | 28.9 | 26.1091 | 26.9 | 30 | 28 | 24.5882 | 41
| 1 | 6 | 28 | 27.0751 | 26.4 | 31 | 27 | 26.5 | 27.1 | 25.6 | 26.4 | 24.5 | 31.0061 | 29.9 | 23.8 | 25.2 | 24.9 | 26.8 | 27 | 27.3 | 35.6729 | 27.1 | 27 | 36 | 24.9111
| Mean |  | 27.6667 | 26.7507 | 26.7667 | 30.1667 | 26.4333 | 26.7667 | 27.2833 | 25.3333 | 27.05 | 23.7167 | 27.9979 | 28.75 | 24.1183 | 25.2167 | 24.7667 | 27.9667 | 25.3333 | 28.1667 | 28.4885 | 26.6167 | 29.1667 | 35 | 24.9042
| Median |  | 28 | 26.7107 | 26.65 | 30 | 26.4 | 26.65 | 27.3 | 25.45 | 26.8 | 23.7 | 27.5773 | 28.2 | 24.175 | 25.2 | 24.8 | 28.05 | 26 | 28.2 | 27.0408 | 26.6 | 29.5 | 36 | 24.7584
| Std Dev. |  | 0.5164 | 0.27682 | 0.31411 | 0.40825 | 0.45461 | 0.45019 | 0.42151 | 0.29439 | 0.60581 | 0.64627 | 2.5523 | 2.1445 | 0.36229 | 1.04 | 0.24221 | 0.60882 | 2.3381 | 0.52409 | 3.6762 | 0.46655 | 1.472 | 3.5777 | 0.47296
| Rel.Std.Dev. |  | 1.866% | 1.035% | 1.174% | 1.353% | 1.72% | 1.682% | 1.545% | 1.162% | 2.24% | 2.725% | 9.116% | 7.459% | 1.502% | 4.124% | 0.978% | 2.177% | 9.229% | 1.861% | 12.9% | 1.753% | 5.047% | 10.22% | 1.899%
| PDM3 |  | 4.807% | 1.337% | 1.398% | 14.28% | 0.1348% | 1.398% | 3.355% | -4.032% | 2.471% | -10.16% | 6.062% | 8.911% | -8.635% | -4.474% | -6.179% | 5.943% | -4.032% | 6.701% | 7.92% | 0.8293% | 10.49% | 32.59% | -5.658%
| Z-Score (Absolute) |  | NA | 0 | 0 | NA | 0.17 | 0 | 0.27 | 0.73 | 0.15 | 1.55 | 0.63 | 1.01 | 1.35 | 0.79 | 1.01 | 0.62 | NA | 0.72 | 0.88 | 0.07 | NA | NA | 0.94
Results from laboratories 1, 4, 17, 22 and 23 were removed due to their 1 ppm reading resolution.
| Analytical results for Pr in OREAS 920b (Certified Value 10.1 ppm) | [24 empty] | Certified
Pr | Round | Replicate | 01: Lab; 02: Lab; 03: Lab; 04: Lab; 05: Lab; 06: Lab; 07: Lab; 08: Lab | 1
| No | No | 01: 03; 02: 11; 03: 12; 04: 13; 05: 15; 06: 17; 07: 22; 08: 24 | ppm
|  |  | 01: 4A*MS; 02: 4A*OES/MS; 03: 4A*MS; 04: 4A*MS; 05: 4A*MS; 06: 4A*OES/MS; 07: 4A*OES; 08: 4A*OES/MS | 1
1
| 1 | 1 | 01: 9.87; 02: 8.3122; 03: 11.42; 04: 11.9; 05: 9.97; 06: 10.2; 07: 8; 08: 9.6251 | 1
| 1 | 2 | 01: 9.83; 02: 8.3919; 03: 11.76; 04: 11.7; 05: 9.69; 06: 10.4; 07: 8; 08: 8.3668 | 3
| 1 | 3 | 01: 10; 02: 8.8527; 03: 11.51; 04: 12.1; 05: 9.81; 06: 10.1; 07: 8; 08: 8.536 | 16
| 1 | 4 | 01: 9.99; 02: 8.4891; 03: 11.7; 04: 12.1; 05: 9.83; 06: 10.3; 07: 7; 08: 8.8383 | 10.0887
| 1 | 5 | 01: 9.99; 02: 8.4068; 03: 10.76; 04: 11.7; 05: 9.68; 06: 9.5; 07: 7; 08: 8.9679 | 42
| 1 | 6 | 01: 9.83; 02: 8.6532; 03: 11.68; 04: 11.8; 05: 9.74; 06: 9.8; 07: 7; 08: 8.7706
| Mean |  | 01: 9.9183; 02: 8.5176; 03: 11.4717; 04: 11.8833; 05: 9.7867; 06: 10.05; 07: 7.5; 08: 8.8508
| Median |  | 01: 9.93; 02: 8.448; 03: 11.595; 04: 11.85; 05: 9.775; 06: 10.15; 07: 7.5; 08: 8.8044
| Std Dev. |  | 01: 0.083526; 02: 0.20088; 03: 0.37129; 04: 0.18348; 05: 0.10857; 06: 0.33912; 07: 0.54772; 08: 0.43662
| Rel.Std.Dev. |  | 01: 0.8421%; 02: 2.358%; 03: 3.237%; 04: 1.544%; 05: 1.109%; 06: 3.374%; 07: 7.303%; 08: 4.933%
| PDM3 |  | 01: -1.689%; 02: -15.57%; 03: 13.71%; 04: 17.79%; 05: -2.994%; 06: -0.3834%; 07: -25.66%; 08: -12.27%
| Z-Score (Absolute) |  | 01: 0; 02: 0.88; 03: 0.98; 04: 1.24; 05: 0.08; 06: 0.08; 07: NA; 08: 0.67
Results from laboratory 22 were removed due to their 1 ppm reading resolution.
| Analytical results for Rb in OREAS 920b (Certified Value 156 ppm) | [24 empty] | Certified
Rb | Round | Replicate | Lab | Lab | Lab | Lab | Lab | Lab | Lab | Lab | Lab | Lab | Lab | Lab | Lab | Lab | Lab | Lab | Lab | Lab | Lab | Lab |  |  |  | 1
| No | No | 02 | 03 | 04 | 05 | 06 | 07 | 08 | 09 | 10 | 11 | 12 | 13 | 14 | 15 | 16 | 17 | 18 | 19 | 20 | 24 |  |  |  | ppm
|  |  | 4A*OES | 4A*MS | 4A*MS | 4A*OES/MS | 4A*OES/MS | 4A*OES/MS | 4A*OES/MS | 4A*OES/MS | 4A*OES/MS | 4A*OES/MS | 4A*MS | 4A*MS | 4A*OES/MS | 4A*MS | 4A*MS | 4A*OES/MS | 4A*OES/MS | 4A*MS | 4A*MS | 4A*OES/MS |  |  |  | 0
0
| 1 | 1 | 160.2344 | 156.79 | 156 | 154 | 152.5 | 166 | 155.5 | 160.5 | 144.5 | 137.2324 | 149 | 156.5 | 136 | 147.37 | 147.7 | 125 | 161.5 | 174.9582 | 148 | 173.5713 |  |  |  | 1
| 1 | 2 | 160.8319 | 160.11 | 154 | 154.5 | 154.5 | 177 | 155.5 | 160 | 148.9 | 140.8794 | 148 | 160 | 154 | 146.18 | 161.5 | 143 | 161.6 | 168.1217 | 149 | 150.7611 |  |  |  | 0
| 1 | 3 | 165.1394 | 157.72 | 158 | 160 | 158 | 163.5 | 152.5 | 156.5 | 150.9 | 148.3608 | 157 | 161.6 | 139 | 144.3 | 159.5 | 147 | 162.8 | 166.1543 | 147 | 158.0339 |  |  |  | 16
| 1 | 4 | 163.0511 | 158.27 | 157 | 155.5 | 156 | 185.5 | 157.5 | 152.5 | 150.4 | 142.0611 | 159 | 161.3 | 142 | 146.99 | 161.4 | 123 | 158.3 | 174.5695 | 151 | 161.77 |  |  |  | 155.6909
| 1 | 5 | 166.1203 | 157.73 | 154 | 158 | 154.5 | 161 | 160.5 | 150.5 | 154.9 | 143.2219 | 149 | 158.4 | 138 | 145.7 | 156.4 | 155 | 161.1 | 178.5761 | 148 | 160.8834 |  |  |  | 43
| 1 | 6 | 164.1154 | 159.86 | 157 | 155 | 154 | 164.5 | 158.5 | 153.5 | 155.2 | 146.0272 | 160 | 157.9 | 144 | 145.85 | 157.6 | 155 | 156 | 172.943 | 147 | 156.4749
| Mean |  | 163.2488 | 158.4133 | 156 | 156.1667 | 154.9167 | 169.5833 | 156.6667 | 155.5833 | 150.8 | 142.9638 | 153.6667 | 159.2833 | 142.1667 | 146.065 | 157.35 | 141.3333 | 160.2167 | 172.5538 | 148.3333 | 160.2491
| Median |  | 163.5833 | 158 | 156.5 | 155.25 | 154.5 | 165.25 | 156.5 | 155 | 150.65 | 142.6415 | 153 | 159.2 | 140.5 | 146.015 | 158.55 | 145 | 161.3 | 173.7563 | 148 | 159.4587
| Std Dev. |  | 2.3468 | 1.3096 | 1.6733 | 2.3381 | 1.8819 | 9.5677 | 2.7869 | 4.1039 | 3.991 | 3.9137 | 5.5737 | 2.0193 | 6.4627 | 1.0832 | 5.1446 | 14.222 | 2.5483 | 4.623 | 1.5055 | 7.6075
| Rel.Std.Dev. |  | 1.438% | 0.8267% | 1.073% | 1.497% | 1.215% | 5.642% | 1.779% | 2.638% | 2.647% | 2.738% | 3.627% | 1.268% | 4.546% | 0.7416% | 3.27% | 10.06% | 1.591% | 2.679% | 1.015% | 4.747%
| PDM3 |  | 4.854% | 1.749% | 0.1986% | 0.3056% | -0.4973% | 8.923% | 0.6268% | -0.06906% | -3.141% | -8.175% | -1.3% | 2.307% | -8.687% | -6.183% | 1.066% | -9.222% | 2.907% | 10.83% | -4.726% | 2.928%
| Z-Score (Absolute) |  | 1.16 | 0.38 | 0.01 | 0.01 | 0.19 | 2.19 | 0.09 | 0.08 | 0.86 | 2.13 | 0.39 | 0.52 | 2.26 | 1.63 | 0.21 | 2.4 | 0.67 | 2.68 | 1.26 | 0.68
| Analytical results for Re in OREAS 920b (Certified Value < 0.002 ppm) | [24 empty] | Certified
Re | Round | Replicate | Lab | Lab | Lab | Lab | Lab | Lab | Lab | Lab | Lab | Lab | Lab | Lab | Lab | Lab | Lab | Lab | Lab | [6 empty] | 1
| No | No | 02 | 03 | 04 | 05 | 06 | 07 | 08 | 09 | 11 | 12 | 13 | 14 | 15 | 16 | 17 | 18 | 24 | [6 empty] | ppm
|  |  | 4A*OES | 4A*MS | 4A*MS | 4A*OES/MS | 4A*OES/MS | 4A*OES/MS | 4A*OES/MS | 4A*OES/MS | 4A*OES/MS | 4A*MS | 4A*MS | 4A*OES/MS | 4A*MS | 4A*MS | 4A*OES/MS | 4A*OES/MS | 4A*OES/MS | [6 empty] | 3
3
| 1 | 1 | < 0.05 | < 0.002 | < 0.05 | < 0.002 | < 0.002 | < 0.002 | < 0.002 | < 0.002 | < 0.1 | < 0.002 | < 0.002 | < 0.002 | < 0.002 | < 0.005 | 0.002 | < 0.002 | < 0.003 | [6 empty] | 1
| 1 | 2 | < 0.05 | < 0.002 | < 0.05 | < 0.002 | < 0.002 | < 0.002 | < 0.002 | < 0.002 | < 0.1 | < 0.002 | < 0.002 | < 0.002 | < 0.002 | < 0.005 | < 0.001 | < 0.002 | < 0.003 | [6 empty] | 0
| 1 | 3 | < 0.05 | 0.002 | < 0.05 | < 0.002 | < 0.002 | < 0.002 | < 0.002 | < 0.002 | < 0.1 | < 0.002 | < 0.002 | < 0.002 | < 0.002 | < 0.005 | < 0.001 | < 0.002 | < 0.003 | [6 empty] | 16
| 1 | 4 | < 0.05 | < 0.002 | < 0.05 | < 0.002 | < 0.002 | < 0.002 | < 0.002 | < 0.002 | < 0.1 | < 0.002 | < 0.002 | < 0.002 | < 0.002 | < 0.005 | 0.001 | < 0.002 | < 0.003 | [6 empty] | < 0.002
| 1 | 5 | < 0.05 | < 0.002 | < 0.05 | < 0.002 | < 0.002 | < 0.002 | < 0.002 | < 0.002 | < 0.1 | < 0.002 | < 0.002 | < 0.002 | < 0.002 | < 0.005 | 0.004 | < 0.002 | < 0.003 | [6 empty] | 44
| 1 | 6 | < 0.05 | < 0.002 | < 0.05 | < 0.002 | < 0.002 | < 0.002 | < 0.002 | < 0.002 | < 0.1 | < 0.002 | < 0.002 | < 0.002 | < 0.002 | < 0.005 | < 0.001 | < 0.002 | < 0.003
| Mean |  | 03: 0.002; 17: 0.0023333
| Median |  | 03: 0.002; 17: 0.002
| Std Dev. |  | 17: 0.0015275
| Rel.Std.Dev. |  | 17: 65.47%
PDM3
Z-Score (Absolute) | bar: 02 to 24
| Analytical results for S in OREAS 920b (Certified Value 0.029 wt.%) | [24 empty] | Certified
S | Round | Replicate | Lab | Lab | Lab | Lab | Lab | Lab | Lab | Lab | Lab | Lab | Lab | Lab | Lab | Lab | Lab | Lab | Lab | Lab | Lab | Lab | Lab | Lab |  | 1
| No | No | 01 | 02 | 03 | 04 | 05 | 06 | 07 | 08 | 09 | 10 | 12 | 13 | 14 | 15 | 16 | 17 | 18 | 19 | 20 | 22 | 23 | 24 |  | wt.%
|  |  | 4A*OES | 4A*OES | 4A*MS | 4A*OES | 4A*OES/MS | 4A*OES/MS | 4A*OES/MS | 4A*OES/MS | 4A*OES/MS | 4A*OES/MS | 4A*OES | 4A*MS | 4A*OES/MS | 4A*OES | 4A*MS | 4A*OES/MS | 4A*OES/MS | 4A*OES | 4A*OES/MS | 4A*OES | 4A*OES | 4A*OES/MS |  | 3
3
| 1 | 1 | 0.03 | 0.026074 | < 0.05 | 0.04 | 0.03 | 0.03 | 0.03 | 0.03 | 0.03 | 0.02 | 0.034 | < 0.04 | 0.03 | 0.0272 | < 0.1 | 0.03 | 0.03 | 0.04515 | 0.028 | 0.0263 | 0.03 | 0.02583 |  | 1
| 1 | 2 | 0.03 | 0.023996 | < 0.05 | 0.04 | 0.03 | 0.03 | 0.03 | 0.03 | 0.03 | 0.02 | 0.035 | < 0.04 | 0.03 | 0.0269 | < 0.1 | 0.02 | 0.03 | 0.03869 | 0.028 | 0.0254 | 0.03 | 0.025955 |  | 15
| 1 | 3 | 0.03 | 0.025697 | < 0.05 | 0.041 | 0.03 | 0.03 | 0.03 | 0.03 | 0.03 | 0.02 | 0.035 | < 0.04 | 0.03 | 0.0279 | < 0.1 | 0.03 | 0.03 | 0.03692 | 0.028 | 0.0262 | 0.04 | 0.024431 |  | 16
| 1 | 4 | 0.03 | 0.025156 | < 0.05 | 0.041 | 0.03 | 0.03 | 0.03 | 0.03 | 0.03 | 0.02 | 0.035 | < 0.04 | 0.03 | 0.0277 | < 0.1 | 0.03 | 0.03 | 0.03835 | 0.028 | 0.0245 | 0.03 | 0.025365 |  | 0.029113
| 1 | 5 | 0.03 | 0.025361 | < 0.05 | 0.041 | 0.03 | 0.03 | 0.03 | 0.03 | 0.03 | 0.02 | 0.033 | < 0.04 | 0.03 | 0.0278 | < 0.1 | 0.03 | 0.03 | 0.03856 | 0.028 | 0.0261 | 0.03 | 0.024755 |  | 45
| 1 | 6 | 0.03 | 0.02417 | < 0.05 | 0.041 | 0.03 | 0.03 | 0.03 | 0.03 | 0.03 | 0.02 | 0.034 | < 0.04 | 0.03 | 0.0287 | < 0.1 | 0.03 | 0.03 | 0.04831 | 0.028 | 0.0253 | 0.03 | 0.02404
| Mean |  | 0.03 | 0.025076 |  | 0.040667 | 0.03 | 0.03 | 0.03 | 0.03 | 0.03 | 0.02 | 0.034333 |  | 0.03 | 0.0277 |  | 0.028333 | 0.03 | 0.040997 | 0.028 | 0.025633 | 0.031667 | 0.025063
| Median |  | 0.03 | 0.025258 |  | 0.041 | 0.03 | 0.03 | 0.03 | 0.03 | 0.03 | 0.02 | 0.0345 |  | 0.03 | 0.02775 |  | 0.03 | 0.03 | 0.038625 | 0.028 | 0.02575 | 0.03 | 0.02506
| Std Dev. |  | 0 | 0.00083123 |  | 0.0005164 | 0 | 0 | 0 | 0 | 0 | 0 | 0.0008165 |  | 0 | 0.0006229 |  | 0.0040825 | 0 | 0.004596 | 3.8006e-18 | 0.00069761 | 0.0040825 | 0.00077677
| Rel.Std.Dev. |  | 0% | 3.315% |  | 1.27% | 0% | 0% | 0% | 0% | 0% | 0% | 2.378% |  | 0% | 2.249% |  | 14.41% | 0% | 11.21% | 1.357e-14% | 2.722% | 12.89% | 3.099%
| PDM3 |  | 3.047% | -13.87% |  | 39.69% | 3.047% | 3.047% | 3.047% | 3.047% | 3.047% | -31.3% | 17.93% |  | 3.047% | -4.853% |  | -2.677% | 3.047% | 40.82% | -3.822% | -11.95% | 8.772% | -13.91%
| Z-Score (Absolute) |  | 0 | 1.54 | 1.57 | 3.35 | 0 | 0 | 0 | 0 | 0 | 3.14 | 1.36 | 3.14 | 0 | 0.72 | 6.27 | 0.52 | 0 | 3.45 | 0.63 | 1.37 | 0.52 | 1.55
| Analytical results for Sb in OREAS 920b (Certified Value 3.97 ppm) | [24 empty] | Certified
Sb | Round | Replicate | Lab | Lab | Lab | Lab | Lab | Lab | Lab | Lab | Lab | Lab | Lab | Lab | Lab | Lab | Lab | Lab | Lab | Lab | Lab | Lab | Lab | Lab |  | 1
| No | No | 01 | 02 | 03 | 04 | 05 | 06 | 07 | 08 | 09 | 10 | 11 | 12 | 13 | 14 | 15 | 16 | 17 | 18 | 19 | 20 | 23 | 24 |  | ppm
|  |  | 4A*OES | 4A*OES | 4A*MS | 4A*MS | 4A*OES/MS | 4A*OES/MS | 4A*OES/MS | 4A*OES/MS | 4A*OES/MS | 4A*OES/MS | 4A*OES/MS | 4A*MS | 4A*MS | 4A*OES/MS | 4A*MS | 4A*MS | 4A*OES/MS | 4A*OES/MS | 4A*MS | 4A*MS | 4A*OES | 4A*OES/MS |  | 2
3
| 1 | 1 | < 5 | 4.071 | 4.24 | 4.1 | 3.71 | 4.06 | 3.96 | 4.15 | 4.43 | 3.79 | < 5 | 4.43 | 3.36 | 3.3 | 4.03 | 3.7 | 1.7 | 4.4 | 3.5588 | 3.95 | < 5 | 4.1201 |  | 1
| 1 | 2 | < 5 | 3.9543 | 4.16 | 4.1 | 3.65 | 4.14 | 4.18 | 4.14 | 4.33 | 3.73 | < 5 | 4.65 | 3.23 | 3.76 | 4.08 | 3.8 | < 0.1 | 3.9 | 3.3547 | 3.82 | 6 | 3.6479 |  | 0
| 1 | 3 | < 5 | 4.051 | 4.07 | 4 | 3.83 | 4.12 | 3.89 | 4.06 | 4.33 | 3.8 | < 5 | 4.56 | 3.28 | 3.43 | 3.9 | 3.7 | < 0.1 | 4.3 | 3.7444 | 3.83 | 12 | 3.8413 |  | 16
| 1 | 4 | < 5 | 4.0027 | 4.16 | 4 | 3.72 | 4.11 | 3.98 | 4.18 | 4.13 | 3.88 | < 5 | 4.62 | 3.28 | 3.41 | 3.95 | 3.9 | 0.5 | 4.1 | 3.3276 | 3.99 | 8 | 3.937 |  | 3.9734
| 1 | 5 | < 5 | 4.1334 | 4.26 | 3 | 3.84 | 4.17 | 3.81 | 4.23 | 4.24 | 3.9 | < 5 | 4.16 | 3.23 | 3.17 | 4.12 | 4 | 1 | 4.1 | 3.5859 | 3.8 | 8 | 3.9513 |  | 46
| 1 | 6 | < 5 | 3.9353 | 4.15 | 3.9 | 3.82 | 3.99 | 3.92 | 4.24 | 3.99 | 3.87 | < 5 | 4.57 | 3.21 | 3.5 | 3.99 | 3.8 | 0.4 | 4 | 3.6645 | 3.96 | < 5 | 3.8404
| Mean |  |  | 4.0246 | 4.1733 | 3.85 | 3.7617 | 4.0983 | 3.9567 | 4.1667 | 4.2417 | 3.8283 |  | 4.4983 | 3.265 | 3.4283 | 4.0117 | 3.8167 | 0.9 | 4.1333 | 3.5393 | 3.8917 | 8.5 | 3.8897
| Median |  |  | 4.0268 | 4.16 | 4 | 3.77 | 4.115 | 3.94 | 4.165 | 4.285 | 3.835 |  | 4.565 | 3.255 | 3.42 | 4.01 | 3.8 | 0.75 | 4.1 | 3.5724 | 3.89 | 8 | 3.8891
| Std Dev. |  |  | 0.07495 | 0.068605 | 0.42308 | 0.078846 | 0.064317 | 0.12469 | 0.066232 | 0.1593 | 0.065549 |  | 0.18214 | 0.054681 | 0.19934 | 0.081833 | 0.1169 | 0.59442 | 0.18619 | 0.16684 | 0.083766 | 2.5166 | 0.15643
| Rel.Std.Dev. |  |  | 1.862% | 1.644% | 10.99% | 2.096% | 1.569% | 3.151% | 1.59% | 3.756% | 1.712% |  | 4.049% | 1.675% | 5.815% | 2.04% | 3.063% | 66.05% | 4.505% | 4.714% | 2.152% | 29.61% | 4.022%
| PDM3 |  |  | 1.289% | 5.032% | -3.106% | -5.329% | 3.144% | -0.4213% | 4.864% | 6.751% | -3.651% |  | 13.21% | -17.83% | -13.72% | 0.9629% | -3.945% | -77.35% | 4.025% | -10.92% | -2.057% | 113.9% | -2.108%
| Z-Score (Absolute) |  | 3.62 | 0.35 | 0.73 | 0.11 | 0.34 | 0.54 | 0.17 | 0.72 | 0.91 | 0.16 | 3.62 | 1.58 | 1.63 | 1.2 | 0.31 | 0.19 | 8.51 | 0.63 | 0.91 | 0 | 6.78 | 0
| Analytical results for Sc in OREAS 920b (Certified Value 12.5 ppm) | [24 empty] | Certified
Sc | Round | Replicate | Lab | Lab | Lab | Lab | Lab | Lab | Lab | Lab | Lab | Lab | Lab | Lab | Lab | Lab | Lab | Lab | Lab | Lab | Lab | Lab | Lab | Lab | Lab | 1
| No | No | 01 | 02 | 03 | 04 | 05 | 06 | 07 | 08 | 09 | 10 | 11 | 12 | 13 | 14 | 15 | 16 | 17 | 18 | 19 | 20 | 22 | 23 | 24 | ppm
|  |  | 4A*OES | 4A*OES | 4A*MS | 4A*OES | 4A*OES/MS | 4A*OES/MS | 4A*OES/MS | 4A*OES/MS | 4A*OES/MS | 4A*OES/MS | 4A*OES/MS | 4A*MS | 4A*MS | 4A*OES/MS | 4A*MS | 4A*MS | 4A*OES/MS | 4A*OES/MS | 4A*MS | 4A*MS | 4A*OES | 4A*OES | 4A*OES/MS | 1
2
| 1 | 1 | 12 | 12.3506 | 13.3 | 11 | 12.5 | 12.2 | 13.7 | 12.7 | 13.1 | 6.7 | 11.43 | 12.8 | 12.2 | 11.2 | 11.8 | 12 | 13 | 12.6 | 14.4121 | 13.5 | 13 | 12.3 | 12.3146 | 1
| 1 | 2 | 13 | 12.1837 | 12.9 | 11 | 12.5 | 12.5 | 14.5 | 12.5 | 13 | 6.4 | 11.5942 | 12.9 | 12.4 | 12.5 | 11.6 | 12 | 13 | 12.6 | 13.6494 | 11.8 | 12 | 12.3 | 12.3047 | 0
| 1 | 3 | 12 | 12.429 | 13.1 | 11 | 13 | 12.1 | 13.2 | 12.4 | 12.8 | 8 | 12.3615 | 13.8 | 11.9 | 11.6 | 11.4 | 12 | 13 | 12.8 | 13.6025 | 11.4 | 12 | 12.4 | 11.7384 | 16
| 1 | 4 | 12 | 12.4522 | 12.8 | 11 | 12.7 | 12.3 | 14.1 | 12.6 | 12.7 | 7.9 | 11.7631 | 13.2 | 12.6 | 11.7 | 11.5 | 12 | 13 | 12.5 | 13.6048 | 10.8 | 12 | 12.5 | 11.9965 | 12.4986
| 1 | 5 | 12 | 12.2961 | 12.7 | 11 | 12.8 | 12.5 | 13 | 12.7 | 12.7 | 9.9 | 11.7245 | 12.2 | 12.6 | 11.1 | 11.8 | 12 | 13 | 12.9 | 16.1304 | 10.2 | 12 | 12.5 | 11.9668 | 47
| 1 | 6 | 13 | 12.2616 | 12.9 | 11 | 12.8 | 12.4 | 13.7 | 12.5 | 12.6 | 8.6 | 12.0342 | 13.5 | 12.6 | 12 | 11.5 | 12 | 13 | 12.3 | 14.2012 | 10.1 | 12 | 12.8 | 11.6488
| Mean |  | 12.3333 | 12.3289 | 12.95 | 11 | 12.7167 | 12.3333 | 13.7 | 12.5667 | 12.8167 | 7.9167 | 11.8179 | 13.0667 | 12.3833 | 11.6833 | 11.6 | 12 | 13 | 12.6167 | 14.2667 | 11.3 | 12.1667 | 12.4667 | 11.995
| Median |  | 12 | 12.3234 | 12.9 | 11 | 12.75 | 12.35 | 13.7 | 12.55 | 12.75 | 7.95 | 11.7438 | 13.05 | 12.5 | 11.65 | 11.55 | 12 | 13 | 12.6 | 13.9253 | 11.1 | 12 | 12.45 | 11.9816
| Std Dev. |  | 0.5164 | 0.10235 | 0.21679 | 0 | 0.19408 | 0.1633 | 0.55498 | 0.12111 | 0.19408 | 1.2797 | 0.33302 | 0.56451 | 0.28577 | 0.51929 | 0.16733 | 0 | 0 | 0.2137 | 0.97561 | 1.2649 | 0.40825 | 0.18619 | 0.27731
| Rel.Std.Dev. |  | 4.187% | 0.8301% | 1.674% | 0% | 1.526% | 1.324% | 4.051% | 0.9637% | 1.514% | 16.16% | 2.818% | 4.32% | 2.308% | 4.445% | 1.443% | 0% | 0% | 1.694% | 6.838% | 11.19% | 3.355% | 1.494% | 2.312%
| PDM3 |  | -1.322% | -1.358% | 3.612% | -11.99% | 1.745% | -1.322% | 9.613% | 0.5448% | 2.545% | -36.66% | -5.446% | 4.545% | -0.922% | -6.523% | -7.189% | -3.989% | 4.012% | 0.9449% | 14.15% | -9.59% | -2.656% | -0.2553% | -4.029%
| Z-Score (Absolute) |  | NA | 0.14 | 0.74 | NA | 0.41 | 0.13 | 1.8 | 0.2 | 0.55 | 6.37 | 0.86 | 0.91 | 0.06 | 1.05 | 1.17 | NA | NA | 0.27 | 2.6 | 1.59 | NA | 0.06 | 0.61
Results from laboratories 1, 4, 16, 17 and 22 were removed due to their 1 ppm reading resolution.
| Analytical results for Se in OREAS 920b (Certified Value 2.37 ppm) | [24 empty] | Certified
Se | Round | Replicate | Lab | Lab | Lab | Lab | Lab | Lab | Lab | Lab | Lab | Lab | Lab | Lab | Lab | Lab | Lab | Lab | Lab | Lab | Lab |  |  |  |  | 1
| No | No | 01 | 02 | 03 | 04 | 05 | 06 | 07 | 08 | 09 | 10 | 12 | 13 | 14 | 15 | 16 | 17 | 18 | 20 | 24 |  |  |  |  | ppm
|  |  | 4A*OES | 4A*OES | 4A*MS | 4A*MS | 4A*OES/MS | 4A*OES/MS | 4A*OES/MS | 4A*OES/MS | 4A*OES/MS | 4A*OES/MS | 4A*MS | 4A*MS | 4A*OES/MS | 4A*MS | 4A*MS | 4A*OES/MS | 4A*OES/MS | 4A*MS | 4A*OES/MS |  |  |  |  | 2
2
| 1 | 1 | < 5 | 2.4154 | 3.1 | 2 | 2 | 3 | 3 | 3 | 2 | < 2 | 3 | 2.6 | 2 | 2.5 | 3 | 2.2 | 2 | 1 | 2.0448 |  |  |  |  | 1
| 1 | 2 | < 5 | 2.1916 | 2.7 | 2 | 2 | 3 | 2 | 3 | 2 | < 2 | 3 | 2.5 | 2.3 | 2.3 | 3 | 1.4 | 2 | < 1 | 2.1129 |  |  |  |  | 10
| 1 | 3 | < 5 | 2.5359 | 2.6 | 2 | 2 | 3 | 2 | 2 | 2 | < 2 | 3 | 2.5 | 2.5 | 2.5 | 2 | 1.3 | 2 | 1 | 1.7798 |  |  |  |  | 16
| 1 | 4 | < 5 | 2.5201 | 2.6 | 2 | 2 | 3 | 3 | 2 | 2 | < 2 | 3 | 2.6 | 2.1 | 2.5 | 2 | 2.2 | 2 | 1 | 1.9986 |  |  |  |  | 2.3665
| 1 | 5 | < 5 | 2.2315 | 3 | 2 | 2 | 3 | 2 | 3 | 3 | < 2 | 3 | 2.4 | 2.1 | 2.3 | 3 | 2.2 | 2 | 1 | 2.0668 |  |  |  |  | 48
| 1 | 6 | < 5 | 2.3434 | 2.7 | 2 | 3 | 4 | 2 | 2 | 2 | < 2 | 4 | 2.3 | 2.1 | 2.3 | 3 | 1.7 | 2 | 1 | 1.9677
| Mean |  |  | 2.373 | 2.7833 | 2 | 2.1667 | 3.1667 | 2.3333 | 2.5 | 2.1667 |  | 3.1667 | 2.4833 | 2.1833 | 2.4 | 2.6667 | 1.8333 | 2 | 1 | 1.9951
| Median |  |  | 2.3794 | 2.7 | 2 | 2 | 3 | 2 | 2.5 | 2 |  | 3 | 2.5 | 2.1 | 2.4 | 3 | 1.95 | 2 | 1 | 2.0217
| Std Dev. |  |  | 0.14408 | 0.2137 | 0 | 0.40825 | 0.40825 | 0.5164 | 0.54772 | 0.40825 |  | 0.40825 | 0.1169 | 0.18348 | 0.10954 | 0.5164 | 0.42269 | 0 | 0 | 0.11714
| Rel.Std.Dev. |  |  | 6.072% | 7.678% | 0% | 18.84% | 12.89% | 22.13% | 21.91% | 18.84% |  | 12.89% | 4.708% | 8.404% | 4.564% | 19.36% | 23.06% | 0% | 0% | 5.871%
| PDM3 |  |  | 0.2725% | 17.61% | -15.49% | -8.445% | 33.81% | -1.403% | 5.64% | -8.445% |  | 33.81% | 4.936% | -7.741% | 1.414% | 12.68% | -22.53% | -15.49% | -57.74% | -15.7%
| Z-Score (Absolute) |  | 0.34 | 0.08 | 0.91 | 0.67 | 0.34 | 1.69 | 0 | 0.34 | 0.34 | 2.7 | 1.69 | 0.3 | 0.3 | 0.13 | 0.67 | 1.01 | 0.67 | 2.87 | 0.68
| Analytical results for Sm in OREAS 920b (Certified Value 7.09 ppm) | [24 empty] | Certified
Sm | Round | Replicate | 01: Lab; 02: Lab; 03: Lab; 04: Lab; 05: Lab; 06: Lab; 07: Lab; 08: Lab |  |  |  |  | 1
| No | No | 01: 03; 02: 11; 03: 12; 04: 13; 05: 15; 06: 17; 07: 22; 08: 24 |  |  |  |  | ppm
|  |  | 01: 4A*MS; 02: 4A*OES/MS; 03: 4A*MS; 04: 4A*MS; 05: 4A*MS; 06: 4A*OES/MS; 07: 4A*OES; 08: 4A*OES/MS |  |  |  |  | 2
3
| 1 | 1 | 01: 6.99; 02: 5.8195; 03: 7.58; 04: 7.8; 05: 6.9; 06: 7.6; 07: 6; 08: 7.6485 |  |  |  |  | 1
| 1 | 2 | 01: 6.9; 02: 5.9233; 03: 7.92; 04: 7.7; 05: 6.57; 06: 7.5; 07: 6; 08: 7.8631 |  |  |  |  | 5
| 1 | 3 | 01: 7.1; 02: 6.2374; 03: 7.8; 04: 7.8; 05: 6.49; 06: 6.3; 07: 6; 08: 7.2426 |  |  |  |  | 16
| 1 | 4 | 01: 6.95; 02: 6.0099; 03: 7.87; 04: 7.7; 05: 6.58; 06: 7.3; 07: 6; 08: 7.7022 |  |  |  |  | 7.0942
| 1 | 5 | 01: 6.97; 02: 5.9112; 03: 7.28; 04: 7.5; 05: 6.65; 06: 6.9; 07: 6; 08: 7.6145 |  |  |  |  | 49
| 1 | 6 | 01: 6.77; 02: 6.1406; 03: 7.85; 04: 7.6; 05: 6.61; 06: 6.5; 07: 6; 08: 7.338
| Mean |  | 01: 6.9467; 02: 6.007; 03: 7.7167; 04: 7.6833; 05: 6.6333; 06: 7.0167; 07: 6; 08: 7.5681
| Median |  | 01: 6.96; 02: 5.9666; 03: 7.825; 04: 7.7; 05: 6.595; 06: 7.1; 07: 6; 08: 7.6315
| Std Dev. |  | 01: 0.10893; 02: 0.15638; 03: 0.24451; 04: 0.1169; 05: 0.14095; 06: 0.53821; 07: 0; 08: 0.23346
| Rel.Std.Dev. |  | 01: 1.568%; 02: 2.603%; 03: 3.169%; 04: 1.522%; 05: 2.125%; 06: 7.67%; 07: 0%; 08: 3.085%
| PDM3 |  | 01: -2.079%; 02: -15.32%; 03: 8.775%; 04: 8.305%; 05: -6.496%; 06: -1.092%; 07: -15.42%; 08: 6.681%
| Z-Score (Absolute) |  | 01: 0.09; 02: 1.23; 03: 0.86; 04: 0.82; 05: 0.47; 06: 0; 07: NA; 08: 0.67
Results from laboratory 22 were removed due to their 1 ppm reading resolution.
| Analytical results for Sn in OREAS 920b (Certified Value 3.91 ppm) | [24 empty] | Certified
Sn | Round | Replicate | Lab | Lab | Lab | Lab | Lab | Lab | Lab | Lab | Lab | Lab | Lab | Lab | Lab | Lab | Lab | Lab | Lab | Lab | Lab | Lab | Lab | Lab | Lab | 1
| No | No | 01 | 02 | 03 | 04 | 05 | 06 | 07 | 08 | 09 | 10 | 11 | 12 | 13 | 14 | 15 | 16 | 17 | 18 | 19 | 20 | 22 | 23 | 24 | ppm
|  |  | 4A*OES | 4A*OES | 4A*MS | 4A*MS | 4A*OES/MS | 4A*OES/MS | 4A*OES/MS | 4A*OES/MS | 4A*OES/MS | 4A*OES/MS | 4A*OES/MS | 4A*MS | 4A*MS | 4A*OES/MS | 4A*MS | 4A*MS | 4A*OES/MS | 4A*OES/MS | 4A*MS | 4A*MS | 4A*OES | 4A*OES | 4A*OES/MS | 2
3
| 1 | 1 | < 10 | 4.0539 | 4 | 4.1 | 3.6 | 4.1 | 3.6 | 3.8 | 4.2 | 4.4 | 3.4469 | 3.8 | 4.1 | 1.7 | 4 | 4.1 | 3 | 4 | 5.4735 | 3.9 | < 1 | < 10 | 3.723 | 1
| 1 | 2 | < 10 | 4.0565 | 4 | 4.2 | 3.5 | 4 | 3.8 | 3.8 | 4 | 4.5 | 3.9875 | 4 | 4.1 | 2 | 4 | 3.7 | < 1 | 4 | 4.4555 | 3.8 | 2 | < 10 | 2.7227 | 11
| 1 | 3 | < 10 | 4.1088 | 4 | 4.2 | 3.7 | 4 | 3.5 | 3.9 | 3.9 | 4.3 | 3.9489 | 4 | 4.1 | 1.3 | 3.8 | 4 | < 1 | 4.1 | 5.0411 | 3.7 | 2 | < 10 | 3.4259 | 16
| 1 | 4 | < 10 | 4.0151 | 4 | 4.3 | 3.6 | 3.9 | 3.7 | 4 | 3.9 | 4.2 | 3.8431 | 4.1 | 4.1 | 1.3 | 3.9 | 3.9 | 4 | 3.8 | 5.2997 | 3.9 | 2 | < 10 | 3.2247 | 3.9146
| 1 | 5 | < 10 | 4.1021 | 4 | 4.1 | 3.7 | 4 | 3.5 | 3.9 | 3.7 | 4.4 | 3.8594 | 3.8 | 4 | 1.3 | 3.9 | 3.9 | 3 | 3.9 | 5.4058 | 3.8 | < 1 | < 10 | 4.0249 | 50
| 1 | 6 | < 10 | 3.9841 | 4 | 3.9 | 3.7 | 3.9 | 3.6 | 3.9 | 3.8 | 4.4 | 3.8359 | 4.1 | 3.9 | 1.8 | 3.8 | 3.6 | 2 | 4 | 5.3297 | 3.8 | 1 | < 10 | 3.5264
| Mean |  |  | 4.0534 | 4 | 4.1333 | 3.6333 | 3.9833 | 3.6167 | 3.8833 | 3.9167 | 4.3667 | 3.8203 | 3.9667 | 4.05 | 1.5667 | 3.9 | 3.8667 | 3 | 3.9667 | 5.1676 | 3.8167 | 1.75 |  | 3.4413
| Median |  |  | 4.0552 | 4 | 4.15 | 3.65 | 4 | 3.6 | 3.9 | 3.9 | 4.4 | 3.8512 | 4 | 4.1 | 1.5 | 3.9 | 3.9 | 3 | 4 | 5.3147 | 3.8 | 2 |  | 3.4761
| Std Dev. |  |  | 0.04843 | 0 | 0.13663 | 0.08165 | 0.075277 | 0.1169 | 0.075277 | 0.17224 | 0.10328 | 0.19298 | 0.13663 | 0.083666 | 0.30768 | 0.089443 | 0.18619 | 0.8165 | 0.10328 | 0.37873 | 0.075277 | 0.5 |  | 0.44513
| Rel.Std.Dev. |  |  | 1.195% | 0% | 3.305% | 2.247% | 1.89% | 3.232% | 1.938% | 4.398% | 2.365% | 5.052% | 3.444% | 2.066% | 19.64% | 2.293% | 4.815% | 27.22% | 2.604% | 7.329% | 1.972% | 28.57% |  | 12.94%
| PDM3 |  |  | 3.547% | 2.182% | 5.588% | -7.185% | 1.756% | -7.61% | -0.7984% | 0.05316% | 11.55% | -2.409% | 1.33% | 3.459% | -59.98% | -0.3726% | -1.224% | -23.36% | 1.33% | 32.01% | -2.501% | -55.3% |  | -12.09%
| Z-Score (Absolute) |  | 3.98 | 0.53 | NA | 0.82 | 1 | 0.27 | 1.06 | 0.09 | 0.03 | 1.67 | 0.32 | 0.21 | 0.52 | 8.53 | 0.03 | 0.15 | 6.35 | 0.21 | 4.59 | 0.33 | 9.38 | 3.98 | 1.7
Results from laboratory 3 were removed due to their 0.1 ppm reading resolution.
| Analytical results for Sr in OREAS 920b (Certified Value 57 ppm) | [24 empty] | Certified
Sr | Round | Replicate | Lab | Lab | Lab | Lab | Lab | Lab | Lab | Lab | Lab | Lab | Lab | Lab | Lab | Lab | Lab | Lab | Lab | Lab | Lab | Lab | Lab | Lab | Lab | 1
| No | No | 01 | 02 | 03 | 04 | 05 | 06 | 07 | 08 | 09 | 10 | 11 | 12 | 13 | 14 | 15 | 16 | 17 | 18 | 19 | 20 | 22 | 23 | 24 | ppm
|  |  | 4A*OES | 4A*OES | 4A*MS | 4A*MS | 4A*OES/MS | 4A*OES/MS | 4A*OES/MS | 4A*OES/MS | 4A*OES/MS | 4A*OES/MS | 4A*OES/MS | 4A*OES | 4A*MS | 4A*OES/MS | 4A*MS | 4A*MS | 4A*OES/MS | 4A*OES/MS | 4A*MS | 4A*OES/MS | 4A*OES | 4A*OES | 4A*OES/MS | 0
1
| 1 | 1 | 55 | 57.6028 | 57.4 | 59.5 | 55.9 | 55.4 | 59.4 | 57 | 58.2 | 40.9 | 49.22 | 61.3 | 56 | 47 | 53.36 | 55 | 56.2 | 60.2 | 53.1807 | 53.9 | 60 | 54.9 | 61.8132 | 1
| 1 | 2 | 54 | 58.2035 | 57.54 | 58.8 | 55.8 | 55.3 | 61.6 | 56.2 | 58.4 | 33.4 | 50.2416 | 62.9 | 56 | 52.7 | 52.7 | 58 | 60.2 | 60.8 | 61.7848 | 53.4 | 59 | 55.2 | 62.8192 | 0
| 1 | 3 | 54 | 59.3137 | 56.99 | 58.9 | 56.8 | 56.1 | 57.6 | 55.2 | 57.4 | 39.9 | 53.3759 | 65.1 | 54 | 49.2 | 51.86 | 57 | 54.5 | 58.3 | 58.8597 | 54 | 58 | 55.3 | 59.4134 | 16
| 1 | 4 | 56 | 58.2167 | 56.84 | 59.5 | 55.9 | 55.4 | 59.6 | 55.9 | 56.2 | 40.3 | 50.9621 | 64.8 | 56 | 48.8 | 53.2 | 58 | 59.1 | 58.4 | 51.3284 | 54.2 | 57 | 55.3 | 60.5421 | 56.9095
| 1 | 5 | 56 | 59.5697 | 57.34 | 58.8 | 56.8 | 55.3 | 57 | 57 | 55.8 | 42.9 | 51.0641 | 61.2 | 57 | 47 | 53.51 | 58 | 55 | 59.8 | 55.7938 | 52.8 | 58 | 55.5 | 60.8939 | 51
| 1 | 6 | 56 | 58.6206 | 56.6 | 60.7 | 57.6 | 54.2 | 59.3 | 56.6 | 55.4 | 43 | 52.5882 | 63.6 | 58 | 50.1 | 52.97 | 57 | 56 | 57.9 | 54.7545 | 53.9 | 58 | 55.5 | 59.4248
| Mean |  | 55.1667 | 58.5878 | 57.1183 | 59.3667 | 56.4667 | 55.2833 | 59.0833 | 56.3167 | 56.9 | 40.0667 | 51.242 | 63.15 | 56.1667 | 49.1333 | 52.9333 | 57.1667 | 56.8333 | 59.2333 | 55.9503 | 53.7 | 58.3333 | 55.2833 | 60.8178
| Median |  | 55.5 | 58.4187 | 57.165 | 59.2 | 56.35 | 55.35 | 59.35 | 56.4 | 56.8 | 40.6 | 51.0131 | 63.25 | 56 | 49 | 53.085 | 57.5 | 56.1 | 59.1 | 55.2742 | 53.9 | 58 | 55.3 | 60.718
| Std Dev. |  | 0.98319 | 0.7413 | 0.36575 | 0.73121 | 0.72019 | 0.61128 | 1.6302 | 0.69976 | 1.2759 | 3.5172 | 1.5209 | 1.6742 | 1.3292 | 2.1388 | 0.59892 | 1.169 | 2.2967 | 1.1877 | 3.8208 | 0.51381 | 1.0328 | 0.22286 | 1.341
| Rel.Std.Dev. |  | 1.782% | 1.265% | 0.6403% | 1.232% | 1.275% | 1.106% | 2.759% | 1.243% | 2.242% | 8.778% | 2.968% | 2.651% | 2.366% | 4.353% | 1.131% | 2.045% | 4.041% | 2.005% | 6.829% | 0.9568% | 1.771% | 0.4031% | 2.205%
| PDM3 |  | -3.062% | 2.949% | 0.3669% | 4.318% | -0.7781% | -2.857% | 3.82% | -1.042% | -0.0167% | -29.6% | -9.959% | 10.97% | -1.305% | -13.66% | -6.987% | 0.4519% | -0.1338% | 4.083% | -1.685% | -5.64% | 2.502% | -2.857% | 6.867%
| Z-Score (Absolute) |  | 0.47 | 0.77 | 0.24 | 1.05 | 0 | 0.43 | 0.95 | 0.05 | 0.16 | 5.92 | 1.89 | 2.41 | 0.11 | 2.65 | 1.28 | 0.25 | 0.13 | 1 | 0.19 | 1 | 0.67 | 0.43 | 1.57
| Analytical results for Ta in OREAS 920b (Certified Value 0.4 ppm) | [24 empty] | Certified
Ta | Round | Replicate | Lab | Lab | Lab | Lab | Lab | Lab | Lab | Lab | Lab | Lab | Lab | Lab | Lab | Lab | Lab | Lab | Lab | Lab | Lab | Lab | Lab | Lab |  | 1
| No | No | 01 | 02 | 03 | 04 | 05 | 06 | 07 | 08 | 09 | 10 | 11 | 12 | 13 | 14 | 15 | 16 | 17 | 18 | 19 | 20 | 22 | 24 |  | ppm
|  |  | 4A*OES | 4A*OES | 4A*MS | 4A*MS | 4A*OES/MS | 4A*OES/MS | 4A*OES/MS | 4A*OES/MS | 4A*OES/MS | 4A*OES/MS | 4A*OES/MS | 4A*MS | 4A*MS | 4A*OES/MS | 4A*MS | 4A*MS | 4A*OES/MS | 4A*OES/MS | 4A*MS | 4A*MS | 4A*OES | 4A*OES/MS |  | 2
2
| 1 | 1 | < 5 | 0.66168 | 0.5 | 0.37 | 0.37 | 0.56 | 0.37 | 0.42 | 0.51 | 0.5 | 0.5518 | 0.78 | 1.3 | 0.25 | 0.4 | 0.3 | 0.3 | 0.52 | 0.29692 | 0.3 | < 1 | 0.3127 |  | 1
| 1 | 2 | < 5 | 0.63775 | 0.32 | 0.37 | 0.36 | 0.53 | 0.4 | 0.4 | 0.44 | 0.43 | 0.4799 | 0.77 | 0.6 | 0.26 | 0.41 | 0.3 | < 0.1 | 0.44 | 0.32488 | 0.29 | < 1 | 0.1877 |  | 0
| 1 | 3 | < 5 | 0.61614 | 0.51 | 0.37 | 0.36 | 0.53 | 0.39 | 0.4 | 0.44 | 0.49 | 0.5452 | 0.75 | 0.5 | 0.23 | 0.41 | 0.2 | < 0.1 | 0.49 | 0.32182 | 0.29 | < 1 | 0.2025 |  | 16
| 1 | 4 | < 5 | 0.55647 | 0.35 | 0.36 | 0.37 | 0.48 | 0.37 | 0.43 | 0.53 | 0.49 | 0.6515 | 0.67 | 0.5 | 0.24 | 0.4 | 0.3 | < 0.1 | 0.47 | 0.36113 | 0.33 | < 1 | 0.1686 |  | 0.40297
| 1 | 5 | < 5 | 0.54054 | 0.4 | 0.33 | 0.39 | 0.53 | 0.37 | 0.43 | 0.54 | 0.53 | 0.5056 | 0.59 | 0.6 | 0.22 | 0.51 | 0.3 | 0.1 | 0.48 | 0.33818 | 0.28 | < 1 | 0.1577 |  | 52
| 1 | 6 | < 5 | 0.58828 | 0.33 | 0.33 | 0.37 | 0.49 | 0.38 | 0.41 | 0.55 | 0.48 | 0.4778 | 0.61 | 0.5 | 0.24 | 0.44 | 0.2 | < 0.1 | 0.43 | 0.36546 | 0.29 | < 1 | 0.1884
| Mean |  |  | 0.60014 | 0.40167 | 0.355 | 0.37 | 0.52 | 0.38 | 0.415 | 0.50167 | 0.48667 | 0.5353 | 0.695 | 0.66667 | 0.24 | 0.42833 | 0.26667 | 0.2 | 0.47167 | 0.33473 | 0.29667 |  | 0.20293
| Median |  |  | 0.60221 | 0.375 | 0.365 | 0.37 | 0.53 | 0.375 | 0.415 | 0.52 | 0.49 | 0.5254 | 0.71 | 0.55 | 0.24 | 0.41 | 0.3 | 0.2 | 0.475 | 0.33153 | 0.29 |  | 0.18805
| Std Dev. |  |  | 0.047025 | 0.084715 | 0.019748 | 0.010954 | 0.029665 | 0.012649 | 0.013784 | 0.049565 | 0.03266 | 0.065008 | 0.083367 | 0.31411 | 0.014142 | 0.042622 | 0.05164 | 0.14142 | 0.033116 | 0.02587 | 0.017512 |  | 0.056066
| Rel.Std.Dev. |  |  | 7.836% | 21.09% | 5.563% | 2.961% | 5.705% | 3.329% | 3.321% | 9.88% | 6.711% | 12.14% | 12% | 47.12% | 5.893% | 9.951% | 19.36% | 70.71% | 7.021% | 7.729% | 5.903% |  | 27.63%
| PDM3 |  |  | 48.93% | -0.3242% | -11.9% | -8.182% | 29.04% | -5.701% | 2.985% | 24.49% | 20.77% | 32.84% | 72.47% | 65.44% | -40.44% | 6.293% | -33.83% | -50.37% | 17.05% | -16.93% | -26.38% |  | -49.64%
| Z-Score (Absolute) |  | 16.22 | 1.44 | 0.1 | 0.47 | 0.35 | 0.82 | 0.27 | 0 | 0.67 | 0.56 | 0.94 | 2.18 | NA | 1.36 | 0.1 | 1.15 | 2.45 | 0.44 | 0.62 | 0.92 | 0.66 | 1.65
Results from laboratory 13 were removed due to their 0.1 ppm reading resolution.
| Analytical results for Tb in OREAS 920b (Certified Value 0.71 ppm) | [24 empty] | Certified
Tb | Round | Replicate | 01: Lab; 02: Lab; 03: Lab; 04: Lab; 05: Lab; 06: Lab; 07: Lab; 08: Lab; 09: Lab |  | 1
| No | No | 01: 03; 02: 10; 03: 11; 04: 12; 05: 13; 06: 15; 07: 17; 08: 20; 09: 22 |  | ppm
|  |  | 01: 4A*MS; 02: 4A*OES/MS; 03: 4A*OES/MS; 04: 4A*MS; 05: 4A*MS; 06: 4A*MS; 07: 4A*OES/MS; 08: 4A*MS; 09: 4A*OES |  | 2
2
| 1 | 1 | 01: 0.67; 02: 0.55; 03: 0.6925; 04: 0.81; 05: 0.8; 06: 0.63; 07: 0.9; 08: 0.65; 09: < 1 |  | 1
| 1 | 2 | 01: 0.68; 02: 0.55; 03: 0.704; 04: 0.81; 05: 0.8; 06: 0.63; 07: 0.9; 08: 0.64; 09: < 1 |  | 0
| 1 | 3 | 01: 0.65; 02: 0.66; 03: 0.7405; 04: 0.79; 05: 0.8; 06: 0.62; 07: 0.8; 08: 0.62; 09: < 1 |  | 16
| 1 | 4 | 01: 0.67; 02: 0.62; 03: 0.6982; 04: 0.76; 05: 0.8; 06: 0.63; 07: 0.8; 08: 0.66; 09: < 1 |  | 0.70694
| 1 | 5 | 01: 0.67; 02: 0.71; 03: 0.6977; 04: 0.71; 05: 0.7; 06: 0.62; 07: 0.8; 08: 0.64; 09: < 1 |  | 53
| 1 | 6 | 01: 0.66; 02: 0.68; 03: 0.7101; 04: 0.77; 05: 0.7; 06: 0.62; 07: 0.9; 08: 0.65; 09: < 1
| Mean |  | 01: 0.66667; 02: 0.62833; 03: 0.70717; 04: 0.775; 05: 0.76667; 06: 0.625; 07: 0.85; 08: 0.64333
| Median |  | 01: 0.67; 02: 0.64; 03: 0.7011; 04: 0.78; 05: 0.8; 06: 0.625; 07: 0.85; 08: 0.645
| Std Dev. |  | 01: 0.010328; 02: 0.067355; 03: 0.017406; 04: 0.037815; 05: 0.05164; 06: 0.0054772; 07: 0.054772; 08: 0.013663
| Rel.Std.Dev. |  | 01: 1.549%; 02: 10.72%; 03: 2.461%; 04: 4.879%; 05: 6.736%; 06: 0.8764%; 07: 6.444%; 08: 2.124%
| PDM3 |  | 01: -5.697%; 02: -11.12%; 03: 0.03242%; 04: 9.628%; 05: 8.449%; 06: -11.59%; 07: 20.24%; 08: -8.997%
| Z-Score (Absolute) |  | 01: 0; 02: 0.62; 03: 0.66; 04: 1.75; 05: 1.62; 06: 0.67; 07: 2.97; 08: 0.38; 09: 2.7
| Analytical results for Te in OREAS 920b (Certified Value 0.088 ppm) | [24 empty] | Certified
Te | Round | Replicate | Lab | Lab | Lab | Lab | Lab | Lab | Lab | Lab | Lab | Lab | Lab | Lab | Lab | Lab | Lab | Lab | Lab | Lab | Lab | Lab | Lab |  |  | 1
| No | No | 01 | 02 | 03 | 04 | 05 | 06 | 07 | 08 | 09 | 10 | 11 | 12 | 13 | 14 | 15 | 16 | 17 | 18 | 19 | 20 | 24 |  |  | ppm
|  |  | 4A*OES | 4A*OES | 4A*MS | 4A*MS | 4A*OES/MS | 4A*OES/MS | 4A*OES/MS | 4A*OES/MS | 4A*OES/MS | 4A*OES/MS | 4A*OES/MS | 4A*MS | 4A*MS | 4A*OES/MS | 4A*MS | 4A*MS | 4A*OES/MS | 4A*OES/MS | 4A*MS | 4A*MS | 4A*OES/MS |  |  | 3
3
| 1 | 1 | < 5 | 0.10725 | < 0.2 | < 0.1 | 0.09 | 0.08 | 0.08 | 0.08 | 0.1 | 0.1 | 0.0871 | 0.19 | 0.07 | 0.08 | < 0.2 | < 0.5 | < 0.1 | 0.14 | < 0.1 | 0.08 | 0.0872 |  |  | 1
| 1 | 2 | < 5 | < 0.1 | < 0.2 | < 0.1 | 0.09 | 0.09 | 0.07 | 0.08 | 0.08 | 0.09 | 0.0858 | 0.18 | 0.07 | 0.08 | < 0.2 | < 0.5 | < 0.1 | 0.1 | < 0.1 | 0.07 | 0.0872 |  |  | 0
| 1 | 3 | < 5 | < 0.1 | < 0.2 | < 0.1 | 0.1 | 0.1 | 0.09 | 0.08 | 0.08 | 0.08 | 0.0585 | 0.17 | 0.07 | 0.09 | < 0.2 | < 0.5 | < 0.1 | 0.13 | < 0.1 | 0.07 | 0.0697 |  |  | 16
| 1 | 4 | < 5 | < 0.1 | < 0.2 | < 0.1 | 0.07 | 0.08 | 0.08 | 0.06 | 0.1 | 0.1 |  | 0.11 | 0.08 | 0.06 | < 0.2 | < 0.5 | < 0.1 | 0.12 | < 0.1 | 0.11 | 0.0872 |  |  | 0.08844
| 1 | 5 | < 5 | < 0.1 | < 0.2 | < 0.1 | 0.1 | 0.09 | 0.11 | 0.08 | 0.09 | 0.11 | 0.0654 | 0.17 | 0.08 | 0.06 | < 0.2 | < 0.5 | < 0.1 | 0.11 | < 0.1 | 0.08 | 0.0872 |  |  | 54
| 1 | 6 | < 5 | < 0.1 | < 0.2 | < 0.1 | 0.09 | 0.08 | 0.09 | 0.05 | 0.09 | 0.12 | 0.0655 | 0.15 | 0.08 | 0.05 | < 0.2 | < 0.5 | < 0.1 | 0.12 | < 0.1 | 0.1 | 0.1046
| Mean |  |  | 0.10725 |  |  | 0.09 | 0.086667 | 0.086667 | 0.071667 | 0.09 | 0.1 | 0.07246 | 0.16167 | 0.075 | 0.07 |  |  |  | 0.12 |  | 0.085 | 0.087183
| Median |  |  | 0.10725 |  |  | 0.09 | 0.085 | 0.085 | 0.08 | 0.09 | 0.1 | 0.0655 | 0.17 | 0.075 | 0.07 |  |  |  | 0.12 |  | 0.08 | 0.0872
| Std Dev. | [5 empty] | 0.010954 | 0.008165 | 0.013663 | 0.013292 | 0.0089443 | 0.014142 | 0.013091 | 0.028577 | 0.0054772 | 0.015492 |  |  |  | 0.014142 |  | 0.016432 | 0.011036
| Rel.Std.Dev. | [5 empty] | 12.17% | 9.421% | 15.76% | 18.55% | 9.938% | 14.14% | 18.07% | 17.68% | 7.303% | 22.13% |  |  |  | 11.79% |  | 19.33% | 12.66%
| PDM3 |  |  | 21.27% |  |  | 1.763% | -2.006% | -2.006% | -18.97% | 1.763% | 13.07% | -18.07% | 82.8% | -15.2% | -20.85% |  |  |  | 35.68% |  | -3.89% | -1.421%
| Z-Score (Absolute) |  | 114.55 | 1.29 | 0.63 | 1.74 | 0.16 | 0 | 0 | 0.71 | 0.16 | 0.63 | 0.67 | 3.56 | 0.55 | 0.79 | 0.63 | 7.75 | 1.74 | 1.58 | 1.74 | 0.08 | 0.02
| Analytical results for Th in OREAS 920b (Certified Value 15.5 ppm) | [24 empty] | Certified
Th | Round | Replicate | Lab | Lab | Lab | Lab | Lab | Lab | Lab | Lab | Lab | Lab | Lab | Lab | Lab | Lab | Lab | Lab | Lab | Lab | Lab | Lab | Lab |  |  | 1
| No | No | 02 | 03 | 04 | 05 | 06 | 07 | 08 | 09 | 10 | 11 | 12 | 13 | 14 | 15 | 16 | 17 | 18 | 19 | 20 | 22 | 24 |  |  | ppm
|  |  | 4A*OES | 4A*MS | 4A*MS | 4A*OES/MS | 4A*OES/MS | 4A*OES/MS | 4A*OES/MS | 4A*OES/MS | 4A*OES/MS | 4A*OES/MS | 4A*MS | 4A*MS | 4A*OES/MS | 4A*MS | 4A*MS | 4A*OES/MS | 4A*OES/MS | 4A*MS | 4A*MS | 4A*OES | 4A*OES/MS |  |  | 1
2
| 1 | 1 | 15.3274 | 14.94 | 14.7 | 16.05 | 16.1 | 16.2 | 15.95 | 15.75 | 11.8 | 12.8146 | 15.22 | 16.8 | 14.9 | 14.89 | 17.4 | 16.6 | 16 | 17.6147 | 13.66 | 16 | 18.0503 |  |  | 1
| 1 | 2 | 15.2855 | 14.87 | 14.9 | 16.3 | 16.25 | 17.6 | 15.6 | 15.7 | 11.8 | 13.0614 | 15.37 | 17.1 | 16.2 | 14.36 | 17.5 | 17 | 15.7 | 17.9275 | 13.95 | 15 | 15.3437 |  |  | 0
| 1 | 3 | 15.7298 | 14.77 | 14.9 | 16.4 | 15.4 | 16.85 | 15.45 | 15.25 | 12.9 | 13.598 | 15.69 | 17.3 | 14.9 | 14.55 | 17.2 | 16.1 | 15.3 | 17.3218 | 13.95 | 15 | 15.9307 |  |  | 16
| 1 | 4 | 15.6353 | 15.05 | 14.9 | 16.15 | 16.05 | 17.1 | 15.25 | 15.1 | 13.5 | 12.9705 | 15.48 | 17.1 | 15.1 | 14.67 | 16.9 | 16.1 | 15.6 | 16.671 | 14.14 | 15 | 16.1372 |  |  | 15.4858
| 1 | 5 | 15.6078 | 14.85 | 14.8 | 16.35 | 15.95 | 16.8 | 14.95 | 15.15 | 14.6 | 12.7934 | 14.82 | 17 | 14.2 | 14.66 | 17 | 15.8 | 16.1 | 17.9346 | 14.28 | 15 | 16.0907 |  |  | 55
| 1 | 6 | 15.6517 | 14.81 | 14.8 | 16.95 | 15.7 | 16.8 | 15.5 | 15.25 | 13.8 | 13.0391 | 15.94 | 16.6 | 15.1 | 14.91 | 17 | 16.2 | 15 | 17.1442 | 14.49 | 15 | 15.7571
| Mean |  | 15.5396 | 14.8817 | 14.8333 | 16.3667 | 15.9083 | 16.8917 | 15.45 | 15.3667 | 13.0667 | 13.0462 | 15.42 | 16.9833 | 15.0667 | 14.6733 | 17.1667 | 16.3 | 15.6167 | 17.4356 | 14.0783 | 15.1667 | 16.2183
| Median |  | 15.6216 | 14.86 | 14.85 | 16.325 | 16 | 16.825 | 15.475 | 15.25 | 13.2 | 13.0048 | 15.425 | 17.05 | 15 | 14.665 | 17.1 | 16.15 | 15.65 | 17.4682 | 14.045 | 15 | 16.0107
| Std Dev. |  | 0.18554 | 0.10048 | 0.08165 | 0.31411 | 0.3089 | 0.45653 | 0.33615 | 0.28402 | 1.1237 | 0.29259 | 0.38714 | 0.24833 | 0.64704 | 0.2081 | 0.24221 | 0.42895 | 0.41673 | 0.49102 | 0.29048 | 0.40825 | 0.94228
| Rel.Std.Dev. |  | 1.194% | 0.6752% | 0.5504% | 1.919% | 1.942% | 2.703% | 2.176% | 1.848% | 8.6% | 2.243% | 2.511% | 1.462% | 4.295% | 1.418% | 1.411% | 2.632% | 2.669% | 2.816% | 2.063% | 2.692% | 5.81%
| PDM3 |  | 0.3472% | -3.901% | -4.213% | 5.688% | 2.728% | 9.078% | -0.2312% | -0.7694% | -15.62% | -15.75% | -0.425% | 9.67% | -2.707% | -5.247% | 10.85% | 5.258% | 0.845% | 12.59% | -9.089% | -2.061% | 4.73%
| Z-Score (Absolute) |  | 0.04 | 0.54 | 0.58 | 0.77 | 0.36 | 1.23 | 0.04 | 0.11 | 2.14 | 2.16 | 0.07 | 1.31 | 0.38 | 0.72 | 1.47 | 0.71 | 0.11 | 1.71 | 1.25 | NA | 0.64
Results from laboratory 22 were removed due to their 1 ppm reading resolution.
| Analytical results for Ti in OREAS 920b (Certified Value 0.226 wt.%) | [24 empty] | Certified
Ti | Round | Replicate | Lab | Lab | Lab | Lab | Lab | Lab | Lab | Lab | Lab | Lab | Lab | Lab | Lab | Lab | Lab | Lab | Lab | Lab | Lab | Lab | Lab | Lab |  | 1
| No | No | 01 | 02 | 03 | 04 | 05 | 06 | 07 | 08 | 09 | 10 | 12 | 13 | 14 | 15 | 16 | 17 | 18 | 19 | 20 | 22 | 23 | 24 |  | wt.%
|  |  | 4A*OES | 4A*OES | 4A*MS | 4A*OES | 4A*OES/MS | 4A*OES/MS | 4A*OES/MS | 4A*OES/MS | 4A*OES/MS | 4A*OES/MS | 4A*OES | 4A*MS | 4A*OES/MS | 4A*MS | 4A*MS | 4A*OES/MS | 4A*OES/MS | 4A*OES | 4A*OES/MS | 4A*OES | 4A*OES | 4A*OES/MS |  | 3
3
| 1 | 1 | 0.17 | 0.28619 | 0.2553 | 0.23 | 0.236 | 0.252 | 0.242 | 0.239 | 0.258 | 0.25 | 0.173 | 0.23 | 0.18 | 0.2265 | 0.206 | 0.361 | 0.26 | 0.301 | 0.22 | 0.33 | 0.19 | 0.19358 |  | 1
| 1 | 2 | 0.17 | 0.27883 | 0.2205 | 0.225 | 0.226 | 0.259 | 0.246 | 0.235 | 0.247 | 0.26 | 0.177 | 0.232 | 0.19 | 0.2101 | 0.209 | 0.177 | 0.25 | 0.3048 | 0.214 | 0.318 | 0.18 | 0.19284 |  | 0
| 1 | 3 | 0.17 | 0.27681 | 0.2624 | 0.221 | 0.229 | 0.251 | 0.241 | 0.237 | 0.238 | 0.26 | 0.18 | 0.22 | 0.18 | 0.2101 | 0.212 | 0.15 | 0.26 | 0.3038 | 0.216 | 0.318 | 0.19 | 0.18528 |  | 16
| 1 | 4 | 0.18 | 0.26086 | 0.271 | 0.203 | 0.233 | 0.248 | 0.233 | 0.245 | 0.25 | 0.26 | 0.183 | 0.239 | 0.19 | 0.2087 | 0.205 | 0.35 | 0.25 | 0.304 | 0.223 | 0.312 | 0.19 | 0.19081 |  | 0.22596
| 1 | 5 | 0.18 | 0.27103 | 0.2383 | 0.207 | 0.238 | 0.245 | 0.236 | 0.24 | 0.253 | 0.26 | 0.174 | 0.234 | 0.18 | 0.2041 | 0.208 | 0.311 | 0.25 | 0.3152 | 0.21 | 0.318 | 0.19 | 0.18737 |  | 56
| 1 | 6 | 0.18 | 0.26708 | 0.2199 | 0.211 | 0.233 | 0.249 | 0.229 | 0.227 | 0.252 | 0.26 | 0.18 | 0.23 | 0.2 | 0.2111 | 0.2 | 0.184 | 0.26 | 0.2986 | 0.218 | 0.318 | 0.19 | 0.18559
| Mean |  | 0.175 | 0.27347 | 0.24457 | 0.21617 | 0.2325 | 0.25067 | 0.23783 | 0.23717 | 0.24967 | 0.25833 | 0.17783 | 0.23083 | 0.18667 | 0.21177 | 0.20667 | 0.2555 | 0.255 | 0.30457 | 0.21683 | 0.319 | 0.18833 | 0.18925
| Median |  | 0.175 | 0.27392 | 0.2468 | 0.216 | 0.233 | 0.25 | 0.2385 | 0.238 | 0.251 | 0.26 | 0.1785 | 0.231 | 0.185 | 0.2101 | 0.207 | 0.2475 | 0.255 | 0.3039 | 0.217 | 0.318 | 0.19 | 0.18909
| Std Dev. |  | 0.0054772 | 0.0090277 | 0.02172 | 0.010741 | 0.0044159 | 0.004761 | 0.0063061 | 0.0060139 | 0.0067725 | 0.0040825 | 0.0038687 | 0.0062743 | 0.008165 | 0.0076322 | 0.0040825 | 0.095442 | 0.0054772 | 0.0056983 | 0.0045789 | 0.0058992 | 0.0040825 | 0.0036546
| Rel.Std.Dev. |  | 3.13% | 3.301% | 8.881% | 4.969% | 1.899% | 1.899% | 2.651% | 2.536% | 2.713% | 1.58% | 2.175% | 2.718% | 4.374% | 3.604% | 1.975% | 37.35% | 2.148% | 1.871% | 2.112% | 1.849% | 2.168% | 1.931%
| PDM3 |  | -22.55% | 21.02% | 8.233% | -4.335% | 2.893% | 10.93% | 5.254% | 4.959% | 10.49% | 14.33% | -21.3% | 2.156% | -17.39% | -6.282% | -8.539% | 13.07% | 12.85% | 34.79% | -4.04% | 41.17% | -16.65% | -16.25%
| Z-Score (Absolute) |  | 1.85 | 1.19 | 0.3 | 0.58 | 0.07 | 0.49 | 0.09 | 0.07 | 0.46 | 0.72 | 1.76 | 0.12 | 1.49 | 0.71 | 0.87 | 0.64 | 0.62 | 2.15 | 0.56 | 2.59 | 1.43 | 1.41
| Analytical results for Tl in OREAS 920b (Certified Value 0.85 ppm) | [24 empty] | Certified
Tl | Round | Replicate | Lab | Lab | Lab | Lab | Lab | Lab | Lab | Lab | Lab | Lab | Lab | Lab | Lab | Lab | Lab | Lab | Lab | Lab | Lab | Lab |  |  |  | 1
| No | No | 02 | 03 | 04 | 05 | 06 | 07 | 08 | 09 | 10 | 11 | 12 | 13 | 14 | 15 | 16 | 17 | 18 | 19 | 20 | 24 |  |  |  | ppm
|  |  | 4A*OES | 4A*MS | 4A*MS | 4A*OES/MS | 4A*OES/MS | 4A*OES/MS | 4A*OES/MS | 4A*OES/MS | 4A*OES/MS | 4A*OES/MS | 4A*MS | 4A*MS | 4A*OES/MS | 4A*MS | 4A*MS | 4A*OES/MS | 4A*OES/MS | 4A*MS | 4A*MS | 4A*OES/MS |  |  |  | 2
3
| 1 | 1 | 0.89353 | 0.85 | 0.9 | 0.81 | 0.83 | 0.87 | 0.92 | 0.92 | 0.84 | < 5 | 0.78 | 0.85 | 0.72 | 0.91 | 0.9 | 0.84 | 0.92 | 0.34109 | 0.81 | 0.8775 |  |  |  | 1
| 1 | 2 | 0.87367 | 0.87 | 0.9 | 0.79 | 0.86 | 0.91 | 0.89 | 0.89 | 0.85 | < 5 | 0.83 | 0.84 | 0.81 | 0.86 | 0.8 | 0.86 | 0.9 | 0.21936 | 0.82 | 0.7601 |  |  |  | 0
| 1 | 3 | 0.87869 | 0.88 | 0.9 | 0.85 | 0.81 | 0.86 | 0.86 | 0.89 | 0.86 | < 5 | 0.84 | 0.85 | 0.76 | 0.84 | 0.9 | 0.82 | 0.92 | 0.37095 | 0.82 | 0.8024 |  |  |  | 16
| 1 | 4 | 0.91242 | 0.89 | 0.92 | 0.83 | 0.82 | 0.89 | 0.88 | 0.84 | 0.84 | < 5 | 0.85 | 0.84 | 0.75 | 0.85 | 0.9 | 0.87 | 0.91 | 0.24339 | 0.82 | 0.8093 |  |  |  | 0.85197
| 1 | 5 | 0.89961 | 0.87 | 0.89 | 0.81 | 0.79 | 0.87 | 0.86 | 0.85 | 0.87 | < 5 | 0.8 | 0.82 | 0.82 | 0.86 | 0.8 | 0.78 | 0.92 | 0.31244 | 0.8 | 0.8166 |  |  |  | 57
| 1 | 6 | 0.89863 | 0.86 | 0.92 | 0.86 | 0.8 | 0.87 | 0.91 | 0.82 | 0.88 | < 5 | 0.86 | 0.81 | 0.9 | 0.83 | 0.9 | 0.82 | 0.87 | 0.27116 | 0.83 | 0.8039
| Mean |  | 0.89276 | 0.87 | 0.905 | 0.825 | 0.81833 | 0.87833 | 0.88667 | 0.86833 | 0.85667 |  | 0.82667 | 0.835 | 0.79333 | 0.85833 | 0.86667 | 0.83167 | 0.90667 | 0.29307 | 0.81667 | 0.81163
| Median |  | 0.89608 | 0.87 | 0.9 | 0.82 | 0.815 | 0.87 | 0.885 | 0.87 | 0.855 |  | 0.835 | 0.84 | 0.785 | 0.855 | 0.9 | 0.83 | 0.915 | 0.2918 | 0.82 | 0.8066
| Std Dev. |  | 0.014359 | 0.014142 | 0.012247 | 0.026646 | 0.024833 | 0.018348 | 0.025033 | 0.037639 | 0.01633 |  | 0.030768 | 0.016432 | 0.064395 | 0.027869 | 0.05164 | 0.032506 | 0.019664 | 0.058528 | 0.010328 | 0.037866
| Rel.Std.Dev. |  | 1.608% | 1.626% | 1.353% | 3.23% | 3.035% | 2.089% | 2.823% | 4.335% | 1.906% |  | 3.722% | 1.968% | 8.117% | 3.247% | 5.958% | 3.909% | 2.169% | 19.97% | 1.265% | 4.665%
| PDM3 |  | 4.787% | 2.116% | 6.224% | -3.166% | -3.949% | 3.094% | 4.072% | 1.92% | 0.5508% |  | -2.97% | -1.992% | -6.883% | 0.7465% | 1.725% | -2.384% | 6.42% | -65.6% | -4.144% | -4.735%
| Z-Score (Absolute) |  | 0.77 | 0.28 | 1.03 | 0.67 | 0.82 | 0.46 | 0.64 | 0.25 | 0 | 34.99 | 0.64 | 0.46 | 1.35 | 0.04 | NA | 0.53 | 1.06 | 12 | 0.85 | 0.96
Results from laboratory 16 were removed due to their 0.1 ppm reading resolution.
| Analytical results for Tm in OREAS 920b (Certified Value 0.25 ppm) | [24 empty] | Certified
Tm | Round | Replicate | 02: Lab; 03: Lab; 04: Lab; 05: Lab; 06: Lab; 07: Lab; 08: Lab |  |  |  | 1
| No | No | 02: 03; 03: 11; 04: 12; 05: 13; 06: 15; 07: 17; 08: 24 |  |  |  | ppm
|  |  | 02: 4A*MS; 03: 4A*OES/MS; 04: 4A*MS; 05: 4A*MS; 06: 4A*MS; 07: 4A*OES/MS; 08: 4A*OES/MS |  |  |  | 2
2
| 1 | 1 | 02: 0.24; 03: 0.2491; 04: 0.3; 05: 0.3; 06: 0.24; 07: 0.3; 08: 0.212 |  |  |  | 1
| 1 | 2 | 02: 0.26; 03: 0.2512; 04: 0.26; 05: 0.3; 06: 0.23; 07: 0.3; 08: 0.1812 |  |  |  | 6
| 1 | 3 | 02: 0.25; 03: 0.2583; 04: 0.26; 05: 0.3; 06: 0.23; 07: 0.3; 08: 0.1915 |  |  |  | 16
| 1 | 4 | 02: 0.26; 03: 0.2433; 04: 0.24; 05: 0.3; 06: 0.23; 07: 0.3; 08: 0.1986 |  |  |  | 0.25335
| 1 | 5 | 02: 0.26; 03: 0.2446; 04: 0.22; 05: 0.2; 06: 0.24; 07: 0.3; 08: 0.198 |  |  |  | 58
| 1 | 6 | 02: 0.26; 03: 0.249; 04: 0.24; 05: 0.3; 06: 0.24; 07: 0.3; 08: 0.204
| Mean |  | 02: 0.255; 03: 0.24925; 04: 0.25333; 05: 0.28333; 06: 0.235; 07: 0.3; 08: 0.19755
| Median |  | 02: 0.26; 03: 0.24905; 04: 0.25; 05: 0.3; 06: 0.235; 07: 0.3; 08: 0.1983
| Std Dev. |  | 02: 0.0083666; 03: 0.0053444; 04: 0.027325; 05: 0.040825; 06: 0.0054772; 07: 0; 08: 0.010542
| Rel.Std.Dev. |  | 02: 3.281%; 03: 2.144%; 04: 10.79%; 05: 14.41%; 06: 2.331%; 07: 0%; 08: 5.336%
| PDM3 |  | 02: 0.6503%; 03: -1.619%; 04: -0.007518%; 05: 11.83%; 06: -7.244%; 07: 18.41%; 08: -22.03%
| Z-Score (Absolute) |  | 02: 0.06; 03: 0.15; 04: 0; 05: 1.1; 06: 0.67; 07: 1.72; 08: 2.05
| Analytical results for U in OREAS 920b (Certified Value 4.06 ppm) | [24 empty] | Certified
U | Round | Replicate | Lab | Lab | Lab | Lab | Lab | Lab | Lab | Lab | Lab | Lab | Lab | Lab | Lab | Lab | Lab | Lab | Lab | Lab | Lab | Lab | Lab |  |  | 1
| No | No | 02 | 03 | 04 | 05 | 06 | 07 | 08 | 09 | 10 | 11 | 12 | 13 | 14 | 15 | 16 | 17 | 18 | 19 | 20 | 22 | 24 |  |  | ppm
|  |  | 4A*OES | 4A*MS | 4A*MS | 4A*OES/MS | 4A*OES/MS | 4A*OES/MS | 4A*OES/MS | 4A*OES/MS | 4A*OES/MS | 4A*OES/MS | 4A*MS | 4A*MS | 4A*OES/MS | 4A*MS | 4A*MS | 4A*OES/MS | 4A*OES/MS | 4A*MS | 4A*MS | 4A*OES | 4A*OES/MS |  |  | 2
3
| 1 | 1 | 4.2748 | 4.16 | 4.26 | 4 | 3.9 | 4 | 4 | 4.4 | 3.7 | 3.5211 | 4.14 | 3.9 | 3.92 | 4.13 | 4 | 4.4 | 4.3 | 3.5656 | 3.77 | 5 | 4.351 |  |  | 1
| 1 | 2 | 4.2697 | 4.1 | 4.22 | 4 | 4 | 4.3 | 4.1 | 4.4 | 3.8 | 3.5884 | 4.29 | 3.8 | 4.32 | 4.01 | 4.1 | 4.5 | 4.3 | 3.6855 | 3.84 | 5 | 3.84 |  |  | 0
| 1 | 3 | 4.4308 | 4.06 | 4.1 | 4.1 | 3.9 | 4 | 4 | 4.3 | 3.9 | 3.746 | 4.33 | 3.8 | 3.98 | 4.11 | 4.3 | 4.6 | 4.3 | 3.6118 | 3.86 | 4 | 4.0254 |  |  | 16
| 1 | 4 | 4.3333 | 4.13 | 4.22 | 4.1 | 3.9 | 4.2 | 3.9 | 4.2 | 4 | 3.5187 | 4.26 | 3.7 | 3.98 | 4.06 | 4.2 | 4.1 | 4.2 | 3.6985 | 3.89 | 5 | 4.1336 |  |  | 4.0639
| 1 | 5 | 4.416 | 4.12 | 4.15 | 4 | 3.9 | 4 | 3.8 | 4.2 | 4.1 | 3.4984 | 4.07 | 3.7 | 3.81 | 4.05 | 4.2 | 4.1 | 4.3 | 3.7013 | 3.89 | 5 | 4.1252 |  |  | 59
| 1 | 6 | 4.3191 | 4.01 | 4.03 | 4.3 | 3.9 | 4.2 | 3.9 | 4.2 | 4.1 | 3.5424 | 4.28 | 3.6 | 4.08 | 4.1 | 4.1 | 4.3 | 4.1 | 3.5278 | 3.97 | 4 | 4.036
| Mean |  | 4.3406 | 4.0967 | 4.1633 | 4.0833 | 3.9167 | 4.1167 | 3.95 | 4.2833 | 3.9333 | 3.5692 | 4.2283 | 3.75 | 4.015 | 4.0767 | 4.15 | 4.3333 | 4.25 | 3.6318 | 3.87 | 4.6667 | 4.0852
| Median |  | 4.3262 | 4.11 | 4.185 | 4.05 | 3.9 | 4.1 | 3.95 | 4.25 | 3.95 | 3.5318 | 4.27 | 3.75 | 3.98 | 4.08 | 4.15 | 4.35 | 4.3 | 3.6487 | 3.875 | 5 | 4.0806
| Std Dev. |  | 0.068849 | 0.053914 | 0.086872 | 0.1169 | 0.040825 | 0.13292 | 0.10488 | 0.098319 | 0.1633 | 0.091893 | 0.10068 | 0.10488 | 0.17364 | 0.044572 | 0.10488 | 0.20656 | 0.083666 | 0.074526 | 0.06603 | 0.5164 | 0.16776
| Rel.Std.Dev. |  | 1.586% | 1.316% | 2.087% | 2.863% | 1.042% | 3.229% | 2.655% | 2.295% | 4.152% | 2.575% | 2.381% | 2.797% | 4.325% | 1.093% | 2.527% | 4.767% | 1.969% | 2.052% | 1.706% | 11.07% | 4.106%
| PDM3 |  | 6.81% | 0.8074% | 2.448% | 0.4793% | -3.622% | 1.3% | -2.802% | 5.401% | -3.212% | -12.17% | 4.047% | -7.723% | -1.202% | 0.3153% | 2.12% | 6.631% | 4.581% | -10.63% | -4.77% | 14.83% | 0.5253%
| Z-Score (Absolute) |  | 1.17 | 0.06 | 0.36 | 0 | 0.77 | 0.15 | 0.61 | 0.91 | 0.69 | 2.35 | 0.66 | 1.53 | 0.32 | 0.03 | 0.3 | 1.14 | 0.76 | 2.07 | 0.98 | NA | 0
Results from laboratory 22 were removed due to their 1 ppm reading resolution.
| Analytical results for V in OREAS 920b (Certified Value 166 ppm) | [24 empty] | Certified
V | Round | Replicate | Lab | Lab | Lab | Lab | Lab | Lab | Lab | Lab | Lab | Lab | Lab | Lab | Lab | Lab | Lab | Lab | Lab | Lab | Lab | Lab | Lab | Lab | Lab | 1
| No | No | 01 | 02 | 03 | 04 | 05 | 06 | 07 | 08 | 09 | 10 | 11 | 12 | 13 | 14 | 15 | 16 | 17 | 18 | 19 | 20 | 22 | 23 | 24 | ppm
|  |  | 4A*OES | 4A*OES | 4A*MS | 4A*OES | 4A*OES/MS | 4A*OES/MS | 4A*OES/MS | 4A*OES/MS | 4A*OES/MS | 4A*OES/MS | 4A*OES/MS | 4A*OES | 4A*MS | 4A*OES/MS | 4A*OES | 4A*MS | 4A*OES/MS | 4A*OES/MS | 4A*MS | 4A*OES/MS | 4A*OES | 4A*OES | 4A*OES/MS | 0
0
| 1 | 1 | 168 | 181.2574 | 164 | 164 | 167 | 166 | 169 | 164 | 168 | 151 | 165.84 | 179 | 164 | 148 | 167 | 162 | 164 | 165 | 177.2098 | 173 | 202 | 167 | 158.1676 | 1
| 1 | 2 | 167 | 181.3249 | 171 | 159 | 163 | 167 | 170 | 165 | 168 | 150 | 169.7011 | 180 | 165 | 167 | 160 | 167 | 117 | 164 | 173.0882 | 171 | 199 | 167 | 157.864 | 0
| 1 | 3 | 168 | 181.6033 | 173 | 159 | 164 | 163 | 170 | 163 | 165 | 148 | 180.2464 | 185 | 161 | 146 | 162 | 161 | 110 | 170 | 178.2203 | 169 | 199 | 175 | 151.0647 | 16
| 1 | 4 | 170 | 176.1118 | 177 | 161 | 165 | 164 | 169 | 162 | 159 | 151 | 172.9697 | 187 | 169 | 150 | 159 | 162 | 179 | 168 | 179.8585 | 173 | 192 | 170 | 154.4649 | 166.1349
| 1 | 5 | 170 | 177.781 | 164 | 160 | 166 | 163 | 169 | 164 | 162 | 159 | 172.4554 | 182 | 172 | 144 | 161 | 159 | 148 | 164 | 184.2787 | 170 | 197 | 170 | 153.9771 | 60
| 1 | 6 | 170 | 175.4491 | 169 | 160 | 166 | 165 | 165 | 159 | 162 | 155 | 174.1379 | 188 | 171 | 155 | 161 | 160 | 116 | 166 | 176.6556 | 171 | 194 | 167 | 150.0666
| Mean |  | 168.8333 | 178.9212 | 169.6667 | 160.5 | 165.1667 | 164.6667 | 168.6667 | 162.8333 | 164 | 152.3333 | 172.5584 | 183.5 | 167 | 151.6667 | 161.6667 | 161.8333 | 139 | 166.1667 | 178.2185 | 171.1667 | 197.1667 | 169.3333 | 154.2675
| Median |  | 169 | 179.5192 | 170 | 160 | 165.5 | 164.5 | 169 | 163.5 | 163.5 | 151 | 172.7125 | 183.5 | 167 | 149 | 161 | 161.5 | 132.5 | 165.5 | 177.7151 | 171 | 198 | 168.5 | 154.221
| Std Dev. |  | 1.3292 | 2.817 | 5.1251 | 1.8708 | 1.472 | 1.633 | 1.8619 | 2.137 | 3.6332 | 3.9833 | 4.7975 | 3.7283 | 4.3359 | 8.4063 | 2.8048 | 2.7869 | 28.8444 | 2.4014 | 3.7201 | 1.6021 | 3.656 | 3.1411 | 3.3519
| Rel.Std.Dev. |  | 0.7873% | 1.574% | 3.021% | 1.166% | 0.8912% | 0.9917% | 1.104% | 1.312% | 2.215% | 2.615% | 2.78% | 2.032% | 2.596% | 5.543% | 1.735% | 1.722% | 20.75% | 1.445% | 2.087% | 0.936% | 1.854% | 1.855% | 2.173%
| PDM3 |  | 1.624% | 7.696% | 2.126% | -3.392% | -0.5828% | -0.8837% | 1.524% | -1.987% | -1.285% | -8.307% | 3.866% | 10.45% | 0.5207% | -8.709% | -2.69% | -2.589% | -16.33% | 0.01914% | 7.273% | 3.029% | 18.68% | 1.925% | -7.143%
| Z-Score (Absolute) |  | 0.4 | 1.91 | 0.52 | 0.85 | 0.15 | 0.22 | 0.37 | 0.5 | 0.32 | 2.07 | 0.96 | 2.6 | 0.12 | 2.17 | 0.67 | 0.65 | 4.07 | 0 | 1.81 | 0.75 | 4.65 | 0.47 | 1.78
| Analytical results for W in OREAS 920b (Certified Value 1.91 ppm) | [24 empty] | Certified
W | Round | Replicate | Lab | Lab | Lab | Lab | Lab | Lab | Lab | Lab | Lab | Lab | Lab | Lab | Lab | Lab | Lab | Lab | Lab | Lab | Lab | Lab | Lab | Lab | Lab | 1
| No | No | 01 | 02 | 03 | 04 | 05 | 06 | 07 | 08 | 09 | 10 | 11 | 12 | 13 | 14 | 15 | 16 | 17 | 18 | 19 | 20 | 22 | 23 | 24 | ppm
|  |  | 4A*OES | 4A*OES | 4A*MS | 4A*MS | 4A*OES/MS | 4A*OES/MS | 4A*OES/MS | 4A*OES/MS | 4A*OES/MS | 4A*OES/MS | 4A*OES/MS | 4A*MS | 4A*MS | 4A*OES/MS | 4A*MS | 4A*MS | 4A*OES/MS | 4A*OES/MS | 4A*MS | 4A*MS | 4A*OES | 4A*OES | 4A*OES/MS | 2
2
| 1 | 1 | < 10 | 2.1753 | 2.2 | 2.1 | 1.7 | 2 | 1.8 | 1.9 | 2.1 | 1.9 | 2.4566 | 2 | 1.9 | 1.5 | 2.1 | 1.5 | 1.4 | 2.1 | 1.051 | 1.7 | 5 | < 10 | 1.7356 | 1
| 1 | 2 | < 10 | 2.1617 | 1.9 | 2.3 | 1.7 | 2.1 | 2 | 1.8 | 2 | 1.9 | 2.4004 | 2.1 | 1.8 | 1.6 | 2 | 1.5 | < 0.1 | 2.1 | 0.70471 | 1.6 | 4 | < 10 | 1.4839 | 0
| 1 | 3 | < 10 | 2.1795 | 2.1 | 2.4 | 1.8 | 2 | 1.8 | 1.8 | 2 | 1.8 | 2.4021 | 2.2 | 1.8 | 1.5 | 2 | 1.4 | 0.3 | 2.1 | 0.77458 | 1.6 | 6 | < 10 | 1.5603 | 16
| 1 | 4 | < 10 | 2.1255 | 2.2 | 2.6 | 1.7 | 2 | 2 | 1.8 | 2.2 | 1.8 | 2.8851 | 2 | 1.8 | 1.5 | 2 | 1.4 | 0.4 | 2 | 0.69577 | 1.8 | 5 | < 10 | 1.5716 | 1.9081
| 1 | 5 | < 10 | 2.1179 | 2 | 2.3 | 1.8 | 1.9 | 1.9 | 1.9 | 2.1 | 2 | 2.3159 | 1.8 | 1.8 | 1.4 | 1.9 | 1.5 | 0.3 | 2 | 0.71473 | 1.7 | 3 | < 10 | 1.6058 | 61
| 1 | 6 | < 10 | 2.1184 | 1.9 | 2.2 | 1.8 | 1.9 | 1.9 | 1.9 | 2.1 | 1.7 | 2.2208 | 2 | 1.8 | 1.5 | 2 | 1.3 | < 0.1 | 2 | 0.76698 | 1.7 | 2 | < 10 | 1.5625
| Mean |  |  | 2.1464 | 2.05 | 2.3167 | 1.75 | 1.9833 | 1.9 | 1.85 | 2.0833 | 1.85 | 2.4468 | 2.0167 | 1.8167 | 1.5 | 2 | 1.4333 | 0.6 | 2.05 | 0.78462 | 1.6833 | 4.1667 |  | 1.5866
| Median |  |  | 2.1436 | 2.05 | 2.3 | 1.75 | 2 | 1.9 | 1.85 | 2.1 | 1.85 | 2.4013 | 2 | 1.8 | 1.5 | 2 | 1.45 | 0.35 | 2.05 | 0.74086 | 1.7 | 4.5 |  | 1.5671
| Std Dev. |  |  | 0.028981 | 0.13784 | 0.17224 | 0.054772 | 0.075277 | 0.089443 | 0.054772 | 0.075277 | 0.10488 | 0.23003 | 0.13292 | 0.040825 | 0.063246 | 0.063246 | 0.08165 | 0.53541 | 0.054772 | 0.13455 | 0.075277 | 1.472 |  | 0.083204
| Rel.Std.Dev. |  |  | 1.35% | 6.724% | 7.435% | 3.13% | 3.795% | 4.708% | 2.961% | 3.613% | 5.669% | 9.401% | 6.591% | 2.247% | 4.216% | 3.162% | 5.696% | 89.24% | 2.672% | 17.15% | 4.472% | 35.33% |  | 5.244%
| PDM3 |  |  | 12.49% | 7.437% | 21.41% | -8.285% | 3.943% | -0.4242% | -3.045% | 9.184% | -3.045% | 28.23% | 5.69% | -4.792% | -21.39% | 4.817% | -24.88% | -68.56% | 7.437% | -58.88% | -11.78% | 118.4% |  | -16.85%
| Z-Score (Absolute) |  | 10.41 | 0.7 | 0.37 | 1.28 | 0.65 | 0.14 | 0.14 | 0.31 | 0.48 | 0.31 | 1.72 | 0.26 | 0.43 | 1.5 | 0.2 | 1.73 | 5.19 | 0.37 | 3.94 | 0.88 | NA | 10.41 | 1.21
Results from laboratory 22 were removed due to their 1 ppm reading resolution.
| Analytical results for Y in OREAS 920b (Certified Value 15.5 ppm) | [24 empty] | Certified
Y | Round | Replicate | Lab | Lab | Lab | Lab | Lab | Lab | Lab | Lab | Lab | Lab | Lab | Lab | Lab | Lab | Lab | Lab | Lab | Lab | Lab | Lab | Lab | Lab | Lab | 1
| No | No | 01 | 02 | 03 | 04 | 05 | 06 | 07 | 08 | 09 | 10 | 11 | 12 | 13 | 14 | 15 | 16 | 17 | 18 | 19 | 20 | 22 | 23 | 24 | ppm
|  |  | 4A*OES | 4A*OES | 4A*MS | 4A*MS | 4A*OES/MS | 4A*OES/MS | 4A*OES/MS | 4A*OES/MS | 4A*OES/MS | 4A*OES/MS | 4A*OES/MS | 4A*MS | 4A*MS | 4A*OES/MS | 4A*MS | 4A*MS | 4A*OES/MS | 4A*OES/MS | 4A*MS | 4A*MS | 4A*OES | 4A*OES | 4A*OES/MS | 1
1
| 1 | 1 | 16 | 17.0411 | 15.3 | 21.8 | 16.9 | 17.4 | 16.9 | 16.8 | 16.4 | 12.8 | 15.5051 | 12.7 | 15.5 | 12.5 | 14.98 | 13.7 | 22.3 | 17.2 | 14.8106 | 13.6 | 25 | 14.2 | 13.0864 | 1
| 1 | 2 | 17 | 16.8261 | 16.81 | 21.5 | 16.8 | 16.1 | 19 | 16.6 | 16.3 | 13 | 16.1501 | 14.3 | 16 | 13.8 | 14.98 | 15.3 | 22.6 | 17.5 | 15.5416 | 13.4 | 24 | 15.9 | 13.1764 | 0
| 1 | 3 | 16 | 16.6495 | 15.59 | 22.4 | 17.3 | 16.6 | 16.7 | 16.2 | 16.1 | 15.3 | 16.8153 | 13.8 | 15.3 | 13 | 15.58 | 14.8 | 21.3 | 17.5 | 14.5667 | 13.6 | 24 | 15 | 12.627 | 16
| 1 | 4 | 17 | 16.3716 | 16.08 | 21.5 | 17.3 | 23.7 | 21 | 17 | 16.3 | 15.2 | 16.2591 | 12 | 16.2 | 12.9 | 15.43 | 14.3 | 22.2 | 16.8 | 14.3475 | 14.1 | 23 | 14.5 | 12.9267 | 15.4509
| 1 | 5 | 18 | 16.7563 | 15.57 | 20.9 | 17.3 | 16.5 | 17.6 | 16.9 | 16.1 | 17 | 16.5106 | 11.4 | 16 | 12.3 | 14.94 | 14.9 | 20.7 | 17.6 | 16.3692 | 13.6 | 23 | 15.5 | 12.9967 | 62
| 1 | 6 | 18 | 16.603 | 16.54 | 21.9 | 16.8 | 16.6 | 18 | 17.4 | 17.4 | 16 | 16.3149 | 12.2 | 15.8 | 13.2 | 15.18 | 14.5 | 21.5 | 17.1 | 14.8848 | 13.6 | 23 | 16.5 | 12.507
| Mean |  | 17 | 16.7079 | 15.9817 | 21.6667 | 17.0667 | 17.8167 | 18.2 | 16.8167 | 16.4333 | 14.8833 | 16.2592 | 12.7333 | 15.8 | 12.95 | 15.1817 | 14.5833 | 21.7667 | 17.2833 | 15.0867 | 13.65 | 23.6667 | 15.2667 | 12.8867
| Median |  | 17 | 16.7029 | 15.835 | 21.65 | 17.1 | 16.6 | 17.8 | 16.85 | 16.3 | 15.25 | 16.287 | 12.45 | 15.9 | 12.95 | 15.08 | 14.65 | 21.85 | 17.35 | 14.8477 | 13.6 | 23.5 | 15.25 | 12.9617
| Std Dev. |  | 0.89443 | 0.22579 | 0.59918 | 0.50067 | 0.2582 | 2.913 | 1.6012 | 0.40208 | 0.48854 | 1.6666 | 0.43729 | 1.113 | 0.34059 | 0.53198 | 0.26836 | 0.55287 | 0.72019 | 0.30605 | 0.74642 | 0.23452 | 0.8165 | 0.86872 | 0.26422
| Rel.Std.Dev. |  | 5.261% | 1.351% | 3.749% | 2.311% | 1.513% | 16.35% | 8.798% | 2.391% | 2.973% | 11.2% | 2.69% | 8.74% | 2.156% | 4.108% | 1.768% | 3.791% | 3.309% | 1.771% | 4.948% | 1.718% | 3.45% | 5.69% | 2.05%
| PDM3 |  | 10.03% | 8.136% | 3.435% | 40.23% | 10.46% | 15.31% | 17.79% | 8.839% | 6.358% | -3.673% | 5.231% | -17.59% | 2.259% | -16.19% | -1.743% | -5.615% | 40.88% | 11.86% | -2.357% | -11.66% | 53.17% | -1.192% | -16.6%
| Z-Score (Absolute) |  | NA | 0.45 | 0 | 3.49 | 0.67 | 1.13 | 1.36 | 0.51 | 0.28 | 0.67 | 0.17 | 1.99 | 0.11 | 1.86 | 0.49 | 0.86 | 3.55 | 0.8 | 0.55 | 1.43 | NA | 0.44 | 1.9
Results from laboratories 1 and 22 were removed due to their 1 ppm reading resolution.
| Analytical results for Yb in OREAS 920b (Certified Value 1.61 ppm) | [24 empty] | Certified
Yb | Round | Replicate | 01: Lab; 02: Lab; 03: Lab; 04: Lab; 05: Lab; 06: Lab; 07: Lab; 08: Lab; 09: Lab; 10: Lab | 1
| No | No | 01: 03; 02: 10; 03: 11; 04: 12; 05: 13; 06: 15; 07: 17; 08: 20; 09: 22; 10: 24 | ppm
|  |  | 01: 4A*MS; 02: 4A*OES/MS; 03: 4A*OES/MS; 04: 4A*MS; 05: 4A*MS; 06: 4A*MS; 07: 4A*OES/MS; 08: 4A*MS; 09: 4A*OES; 10: 4A*OES/MS | 2
3
| 1 | 1 | 01: 1.82; 02: 1.3; 03: 1.5895; 04: 1.6; 05: 1.9; 06: 1.67; 07: 2.2; 08: 1.6; 09: 2.4; 10: 1.4787 | 1
| 1 | 2 | 01: 1.75; 02: 1.4; 03: 1.6126; 04: 1.7; 05: 1.9; 06: 1.61; 07: 2.3; 08: 1.5; 09: 2.5; 10: 1.2935 | 7
| 1 | 3 | 01: 1.77; 02: 1.6; 03: 1.6612; 04: 1.6; 05: 1.8; 06: 1.72; 07: 2.2; 08: 1.5; 09: 2.3; 10: 1.3352 | 16
| 1 | 4 | 01: 1.76; 02: 1.6; 03: 1.5765; 04: 1.6; 05: 1.8; 06: 1.61; 07: 2.3; 08: 1.6; 09: 2.2; 10: 1.3916 | 1.6148
| 1 | 5 | 01: 1.73; 02: 1.7; 03: 1.5669; 04: 1.5; 05: 1.8; 06: 1.65; 07: 2.1; 08: 1.5; 09: 2.4; 10: 1.3907 | 63
| 1 | 6 | 01: 1.74; 02: 1.7; 03: 1.5724; 04: 1.7; 05: 1.8; 06: 1.64; 07: 2.2; 08: 1.6; 09: 2.3; 10: 1.3483
| Mean |  | 01: 1.7617; 02: 1.55; 03: 1.5965; 04: 1.6167; 05: 1.8333; 06: 1.65; 07: 2.2167; 08: 1.55; 09: 2.35; 10: 1.373
| Median |  | 01: 1.755; 02: 1.6; 03: 1.583; 04: 1.6; 05: 1.8; 06: 1.645; 07: 2.2; 08: 1.55; 09: 2.35; 10: 1.3695
| Std Dev. |  | 01: 0.031885; 02: 0.16432; 03: 0.035641; 04: 0.075277; 05: 0.05164; 06: 0.041473; 07: 0.075277; 08: 0.054772; 09: 0.10488; 10: 0.063547
| Rel.Std.Dev. |  | 01: 1.81%; 02: 10.6%; 03: 2.232%; 04: 4.656%; 05: 2.817%; 06: 2.514%; 07: 3.396%; 08: 3.534%; 09: 4.463%; 10: 4.628%
| PDM3 |  | 01: 9.096%; 02: -4.012%; 03: -1.131%; 04: 0.1168%; 05: 13.53%; 06: 2.181%; 07: 37.27%; 08: -4.012%; 09: 45.53%; 10: -14.97%
| Z-Score (Absolute) |  | 01: 0.82; 02: 0.53; 03: 0.23; 04: 0.11; 05: 1.27; 06: 0.11; 07: 3.72; 08: 0.53; 09: 4.57; 10: 1.66
| Analytical results for Zn in OREAS 920b (Certified Value 57 ppm) | [24 empty] | Certified
Zn | Round | Replicate | Lab | Lab | Lab | Lab | Lab | Lab | Lab | Lab | Lab | Lab | Lab | Lab | Lab | Lab | Lab | Lab | Lab | Lab | Lab | Lab | Lab | Lab | Lab | 1
| No | No | 01 | 02 | 03 | 04 | 05 | 06 | 07 | 08 | 09 | 10 | 11 | 12 | 13 | 14 | 15 | 16 | 17 | 18 | 19 | 20 | 22 | 23 | 24 | ppm
|  |  | 4A*OES | 4A*OES | 4A*MS | 4A*OES | 4A*OES/MS | 4A*OES/MS | 4A*OES/MS | 4A*OES/MS | 4A*OES/MS | 4A*OES/MS | 4A*OES/MS | 4A*OES | 4A*MS | 4A*OES/MS | 4A*MS | 4A*MS | 4A*OES/MS | 4A*OES/MS | 4A*MS | 4A*OES/MS | 4A*OES | 4A*OES | 4A*OES/MS | 0
1
| 1 | 1 | 59 | 56.9784 | 58 | 56 | 54 | 54 | 58 | 55 | 57 | 54 | 60.3623 | 57 | 56.8 | 49.5 | 57 | 56 | 62 | 55 | 94.525 | 56 | 57 | 59 | 56.2783 | 1
| 1 | 2 | 59 | 59.5019 | 58 | 56 | 53 | 55 | 58 | 55 | 56 | 58 | 56.6224 | 60 | 56.6 | 54.8 | 56 | 58 | 64 | 57 | 94.605 | 56 | 54 | 60 | 56.4427 | 0
| 1 | 3 | 61 | 56.5491 | 57 | 56 | 54 | 53 | 57 | 54 | 55 | 56 | 58.935 | 60 | 54.7 | 51.6 | 56 | 60 | 63 | 55 | 88.145 | 56 | 55 | 62 | 54.0911 | 16
| 1 | 4 | 59 | 59.5783 | 58 | 56 | 53 | 53 | 57 | 54 | 54 | 55 | 57.0947 | 61 | 56.9 | 51.3 | 57 | 61 | 61 | 57 | 88.995 | 56 | 53 | 61 | 55.5885 | 56.7234
| 1 | 5 | 61 | 56.1761 | 58 | 55 | 53 | 53 | 57 | 54 | 55 | 53 | 56.4874 | 58 | 58.7 | 48.9 | 55 | 59 | 62 | 56 | 98.515 | 56 | 56 | 62 | 54.807 | 64
| 1 | 6 | 60 | 58.565 | 57 | 56 | 54 | 54 | 57 | 53 | 55 | 58 | 61.1197 | 60 | 58.6 | 51.8 | 56 | 60 | 62 | 55 | 118.745 | 57 | 56 | 62 | 54.1083
| Mean |  | 59.8333 | 57.8915 | 57.6667 | 55.8333 | 53.5 | 53.6667 | 57.3333 | 54.1667 | 55.3333 | 55.6667 | 58.4369 | 59.3333 | 57.05 | 51.3167 | 56.1667 | 59 | 62.3333 | 55.8333 | 97.255 | 56.1667 | 55.1667 | 61 | 55.2193
| Median |  | 59.5 | 57.7717 | 58 | 56 | 53.5 | 53.5 | 57 | 54 | 55 | 55.5 | 58.0149 | 60 | 56.85 | 51.45 | 56 | 59.5 | 62 | 55.5 | 94.565 | 56 | 55.5 | 61.5 | 55.1978
| Std Dev. |  | 0.98319 | 1.5146 | 0.5164 | 0.40825 | 0.54772 | 0.8165 | 0.5164 | 0.75277 | 1.0328 | 2.0656 | 2.0024 | 1.5055 | 1.4789 | 2.0779 | 0.75277 | 1.7889 | 1.0328 | 0.98319 | 11.217 | 0.40825 | 1.472 | 1.2649 | 1.0423
| Rel.Std.Dev. |  | 1.643% | 2.616% | 0.8955% | 0.7312% | 1.024% | 1.521% | 0.9007% | 1.39% | 1.866% | 3.711% | 3.427% | 2.537% | 2.592% | 4.049% | 1.34% | 3.032% | 1.657% | 1.761% | 11.53% | 0.7269% | 2.668% | 2.074% | 1.887%
| PDM3 |  | 5.483% | 2.059% | 1.663% | -1.569% | -5.683% | -5.389% | 1.075% | -4.507% | -2.451% | -1.863% | 3.021% | 4.601% | 0.5758% | -9.532% | -0.9815% | 4.014% | 9.89% | -1.569% | 71.45% | -0.9815% | -2.744% | 7.539% | -2.652%
| Z-Score (Absolute) |  | 1.43 | 0.67 | 0.59 | 0.13 | 1.04 | 0.98 | 0.46 | 0.78 | 0.33 | 0.2 | 0.89 | 1.24 | 0.35 | 1.9 | 0 | 1.11 | 2.41 | 0.13 | 16.06 | 0 | 0.39 | 1.89 | 0.37
| Analytical results for Zr in OREAS 920b (Certified Value 80 ppm) | [24 empty] | Certified
Zr | Round | Replicate | Lab | Lab | Lab | Lab | Lab | Lab | Lab | Lab | Lab | Lab | Lab | Lab | Lab | Lab | Lab | Lab | Lab | Lab | Lab | Lab | Lab | Lab | Lab | 1
| No | No | 01 | 02 | 03 | 04 | 05 | 06 | 07 | 08 | 09 | 10 | 11 | 12 | 13 | 14 | 15 | 16 | 17 | 18 | 19 | 20 | 22 | 23 | 24 | ppm
|  |  | 4A*OES | 4A*OES | 4A*MS | 4A*MS | 4A*OES/MS | 4A*OES/MS | 4A*OES/MS | 4A*OES/MS | 4A*OES/MS | 4A*OES/MS | 4A*OES/MS | 4A*OES | 4A*MS | 4A*OES/MS | 4A*MS | 4A*MS | 4A*OES/MS | 4A*OES/MS | 4A*MS | 4A*OES/MS | 4A*OES | 4A*OES | 4A*OES/MS | 0
1
| 1 | 1 | 77 | 78.0524 | 83.9 | 90.3 | 77.3 | 80.3 | 82.4 | 84 | 83.8 | 68.1 | 72.9638 | 77.5 | 84.6 | 69.5 | 77 | 74.6 | 37 | 82 | 109.8436 | 79.6 | 94 | 80.2 | 65.765 | 1
| 1 | 2 | 76 | 77.8312 | 81.3 | 88.8 | 76.7 | 80.8 | 88.2 | 85.8 | 85.9 | 68.6 | 79.0298 | 78.9 | 86.4 | 75.5 | 75.4 | 79.2 | 23 | 83.1 | 106.9808 | 77.2 | 92 | 79.3 | 66.3122 | 9
| 1 | 3 | 79 | 79.0847 | 81.8 | 90 | 79.3 | 78.7 | 81.9 | 79.3 | 82.4 | 71.9 | 81.8763 | 82 | 83.8 | 71.2 | 75.1 | 80 | 39 | 83.4 | 100.5125 | 77.5 | 93 | 81.4 | 62.9122 | 16
| 1 | 4 | 79 | 78.5911 | 82.3 | 83.7 | 78.1 | 81.2 | 85.9 | 82 | 84.6 | 71.8 | 80.6801 | 81.2 | 86.8 | 70.9 | 77.4 | 77.8 | 83 | 80.4 | 100.9308 | 78.6 | 89 | 82.9 | 65.3175 | 79.7066
| 1 | 5 | 79 | 79.5063 | 82.3 | 83 | 78.4 | 79.9 | 82.7 | 82.6 | 89.6 | 74.6 | 75.6168 | 77.3 | 89.1 | 68.2 | 75.1 | 77.2 | 80 | 82.1 | 111.3187 | 76.7 | 92 | 80.6 | 64.2093 | 65
| 1 | 6 | 78 | 77.4122 | 80.1 | 83.4 | 79.4 | 79.3 | 82.8 | 82.9 | 82.8 | 73.2 | 74.3731 | 80 | 87 | 74.2 | 76.1 | 76.6 | 59 | 79.3 | 107.705 | 77.6 | 91 | 83 | 62.5716
| Mean |  | 78 | 78.413 | 81.95 | 86.5333 | 78.2 | 80.0333 | 83.9833 | 82.7667 | 84.85 | 71.3667 | 77.4233 | 79.4833 | 86.2833 | 71.5833 | 76.0167 | 77.5667 | 53.5 | 81.7167 | 106.2152 | 77.8667 | 91.8333 | 81.2333 | 64.5146
| Median |  | 78.5 | 78.3218 | 82.05 | 86.25 | 78.25 | 80.1 | 82.75 | 82.75 | 84.2 | 71.85 | 77.3233 | 79.45 | 86.6 | 71.05 | 75.75 | 77.5 | 49 | 82.05 | 107.3429 | 77.55 | 92 | 81 | 64.7634
| Std Dev. |  | 1.2649 | 0.79351 | 1.2582 | 3.5121 | 1.0733 | 0.9331 | 2.5039 | 2.1621 | 2.6471 | 2.554 | 3.6186 | 1.9281 | 1.883 | 2.7781 | 0.99482 | 1.9242 | 24.5581 | 1.5842 | 4.5268 | 1.0539 | 1.7224 | 1.4922 | 1.5412
| Rel.Std.Dev. |  | 1.622% | 1.012% | 1.535% | 4.059% | 1.373% | 1.166% | 2.981% | 2.612% | 3.12% | 3.579% | 4.674% | 2.426% | 2.182% | 3.881% | 1.309% | 2.481% | 45.9% | 1.939% | 4.262% | 1.353% | 1.876% | 1.837% | 2.389%
| PDM3 |  | -2.141% | -1.623% | 2.815% | 8.565% | -1.89% | 0.4099% | 5.366% | 3.839% | 6.453% | -10.46% | -2.865% | -0.2802% | 8.251% | -10.19% | -4.629% | -2.685% | -32.88% | 2.522% | 33.26% | -2.308% | 15.21% | 1.915% | -19.06%
| Z-Score (Absolute) |  | 0.3 | 0.22 | 0.51 | 1.45 | 0.26 | 0.11 | 0.92 | 0.67 | 1.1 | 1.67 | 0.42 | 0 | 1.4 | 1.62 | 0.71 | 0.39 | 5.34 | 0.46 | 5.49 | 0.33 | 2.54 | 0.36 | 3.07
Note on C17: Z-Scores have been calculated inclusive of individual outliers. In general, laboratory batches are rejected if Z-Score > 2.5.
Note on C36: Z-Scores have been calculated inclusive of individual outliers. In general, laboratory batches are rejected if Z-Score > 2.5.
Note on C54: Z-Scores have been calculated inclusive of individual outliers. In general, laboratory batches are rejected if Z-Score > 2.5.
Note on C72: Z-Scores have been calculated inclusive of individual outliers. In general, laboratory batches are rejected if Z-Score > 2.5.
Note on C90: Z-Scores have been calculated inclusive of individual outliers. In general, laboratory batches are rejected if Z-Score > 2.5.
Note on C108: Z-Scores have been calculated inclusive of individual outliers. In general, laboratory batches are rejected if Z-Score > 2.5.
Note on C127: Z-Scores have been calculated inclusive of individual outliers. In general, laboratory batches are rejected if Z-Score > 2.5.
Note on C146: Z-Scores have been calculated inclusive of individual outliers. In general, laboratory batches are rejected if Z-Score > 2.5.
Note on C164: Z-Scores have been calculated inclusive of individual outliers. In general, laboratory batches are rejected if Z-Score > 2.5.
Note on C183: Z-Scores have been calculated inclusive of individual outliers. In general, laboratory batches are rejected if Z-Score > 2.5.
Note on C201: Z-Scores have been calculated inclusive of individual outliers. In general, laboratory batches are rejected if Z-Score > 2.5.
Note on C220: Z-Scores have been calculated inclusive of individual outliers. In general, laboratory batches are rejected if Z-Score > 2.5.
Note on C238: Z-Scores have been calculated inclusive of individual outliers. In general, laboratory batches are rejected if Z-Score > 2.5.
Note on C256: Z-Scores have been calculated inclusive of individual outliers. In general, laboratory batches are rejected if Z-Score > 2.5.
Note on C274: Z-Scores have been calculated inclusive of individual outliers. In general, laboratory batches are rejected if Z-Score > 2.5.
Note on C292: Z-Scores have been calculated inclusive of individual outliers. In general, laboratory batches are rejected if Z-Score > 2.5.
Note on C310: Z-Scores have been calculated inclusive of individual outliers. In general, laboratory batches are rejected if Z-Score > 2.5.
Note on C328: Z-Scores have been calculated inclusive of individual outliers. In general, laboratory batches are rejected if Z-Score > 2.5.
Note on C346: Z-Scores have been calculated inclusive of individual outliers. In general, laboratory batches are rejected if Z-Score > 2.5.
Note on C364: Z-Scores have been calculated inclusive of individual outliers. In general, laboratory batches are rejected if Z-Score > 2.5.
Note on C382: Z-Scores have been calculated inclusive of individual outliers. In general, laboratory batches are rejected if Z-Score > 2.5.
Note on C400: Z-Scores have been calculated inclusive of individual outliers. In general, laboratory batches are rejected if Z-Score > 2.5.
Note on C419: Z-Scores have been calculated inclusive of individual outliers. In general, laboratory batches are rejected if Z-Score > 2.5.
Note on C437: Z-Scores have been calculated inclusive of individual outliers. In general, laboratory batches are rejected if Z-Score > 2.5.
Note on C456: Z-Scores have been calculated inclusive of individual outliers. In general, laboratory batches are rejected if Z-Score > 2.5.
Note on C474: Z-Scores have been calculated inclusive of individual outliers. In general, laboratory batches are rejected if Z-Score > 2.5.
Note on C492: Z-Scores have been calculated inclusive of individual outliers. In general, laboratory batches are rejected if Z-Score > 2.5.
Note on C510: Z-Scores have been calculated inclusive of individual outliers. In general, laboratory batches are rejected if Z-Score > 2.5.
Note on C528: Z-Scores have been calculated inclusive of individual outliers. In general, laboratory batches are rejected if Z-Score > 2.5.
Note on C547: Z-Scores have been calculated inclusive of individual outliers. In general, laboratory batches are rejected if Z-Score > 2.5.
Note on C566: Z-Scores have been calculated inclusive of individual outliers. In general, laboratory batches are rejected if Z-Score > 2.5.
Note on C584: Z-Scores have been calculated inclusive of individual outliers. In general, laboratory batches are rejected if Z-Score > 2.5.
Note on C603: Z-Scores have been calculated inclusive of individual outliers. In general, laboratory batches are rejected if Z-Score > 2.5.
Note on C621: Z-Scores have been calculated inclusive of individual outliers. In general, laboratory batches are rejected if Z-Score > 2.5.
Note on C640: Z-Scores have been calculated inclusive of individual outliers. In general, laboratory batches are rejected if Z-Score > 2.5.
Note on C658: Z-Scores have been calculated inclusive of individual outliers. In general, laboratory batches are rejected if Z-Score > 2.5.
Note on C677: Z-Scores have been calculated inclusive of individual outliers. In general, laboratory batches are rejected if Z-Score > 2.5.
Note on C695: Z-Scores have been calculated inclusive of individual outliers. In general, laboratory batches are rejected if Z-Score > 2.5.
Note on C714: Z-Scores have been calculated inclusive of individual outliers. In general, laboratory batches are rejected if Z-Score > 2.5.
Note on C733: Z-Scores have been calculated inclusive of individual outliers. In general, laboratory batches are rejected if Z-Score > 2.5.
Note on C751: Z-Scores have been calculated inclusive of individual outliers. In general, laboratory batches are rejected if Z-Score > 2.5.
Note on C769: Z-Scores have been calculated inclusive of individual outliers. In general, laboratory batches are rejected if Z-Score > 2.5.
Note on C787: Z-Scores have been calculated inclusive of individual outliers. In general, laboratory batches are rejected if Z-Score > 2.5.
Note on C805: Z-Scores have been calculated inclusive of individual outliers. In general, laboratory batches are rejected if Z-Score > 2.5.
Note on C824: Z-Scores have been calculated inclusive of individual outliers. In general, laboratory batches are rejected if Z-Score > 2.5.
Note on C842: Z-Scores have been calculated inclusive of individual outliers. In general, laboratory batches are rejected if Z-Score > 2.5.
Note on C861: Z-Scores have been calculated inclusive of individual outliers. In general, laboratory batches are rejected if Z-Score > 2.5.
Note on C880: Z-Scores have been calculated inclusive of individual outliers. In general, laboratory batches are rejected if Z-Score > 2.5.
Note on C898: Z-Scores have been calculated inclusive of individual outliers. In general, laboratory batches are rejected if Z-Score > 2.5.
Note on C917: Z-Scores have been calculated inclusive of individual outliers. In general, laboratory batches are rejected if Z-Score > 2.5.
Note on C935: Z-Scores have been calculated inclusive of individual outliers. In general, laboratory batches are rejected if Z-Score > 2.5.
Note on C953: Z-Scores have been calculated inclusive of individual outliers. In general, laboratory batches are rejected if Z-Score > 2.5.
Note on C972: Z-Scores have been calculated inclusive of individual outliers. In general, laboratory batches are rejected if Z-Score > 2.5.
Note on C990: Z-Scores have been calculated inclusive of individual outliers. In general, laboratory batches are rejected if Z-Score > 2.5.
Note on C1009: Z-Scores have been calculated inclusive of individual outliers. In general, laboratory batches are rejected if Z-Score > 2.5.
Note on C1027: Z-Scores have been calculated inclusive of individual outliers. In general, laboratory batches are rejected if Z-Score > 2.5.
Note on C1046: Z-Scores have been calculated inclusive of individual outliers. In general, laboratory batches are rejected if Z-Score > 2.5.
Note on C1064: Z-Scores have been calculated inclusive of individual outliers. In general, laboratory batches are rejected if Z-Score > 2.5.
Note on C1083: Z-Scores have been calculated inclusive of individual outliers. In general, laboratory batches are rejected if Z-Score > 2.5.
Note on C1102: Z-Scores have been calculated inclusive of individual outliers. In general, laboratory batches are rejected if Z-Score > 2.5.
Note on C1120: Z-Scores have been calculated inclusive of individual outliers. In general, laboratory batches are rejected if Z-Score > 2.5.
Note on C1138: Z-Scores have been calculated inclusive of individual outliers. In general, laboratory batches are rejected if Z-Score > 2.5.

## Aqua Regia
| Analytical results for Ag in OREAS 920b (Certified Value 0.174 ppm) | [24 empty] | Certified
Ag | Round | Replicate | Lab | Lab | Lab | Lab | Lab | Lab | Lab | Lab | Lab | Lab | Lab | Lab | Lab | Lab | Lab | Lab | Lab | Lab | Lab | Lab | Lab | Lab | Lab | 1
| No | No | 01 | 02 | 03 | 04 | 05 | 06 | 07 | 08 | 09 | 10 | 11 | 12 | 13 | 14 | 15 | 16 | 17 | 18 | 19 | 20 | 22 | 23 | 24 | ppm
|  |  | AR*OES | AR*OES/MS | AR*MS | AR*OES/MS | AR*MS | AR*MS | AR*MS | AR*MS | AR*MS | AR*OES/MS | AR*MS | AR*MS | AR*MS | AR*MS | AR*MS | AR*MS | AR*OES/MS | AR*OES/MS | AR*MS | AR*MS | AR*OES/MS | AR*OES | AR*OES/MS | 3
|  |  | 0.5g | 01g | 0.5g | 01g | 0.5g | 0.5g | 0.5g | 0.5g | 0.5g | 0.25g | 0.25g | 0.25g | 0.5g | 0.5g | 01g | 0.5g | 0.5g | 0.5g |  | 0.25g | 01g | 0.25g | 0.5g | 3
| 1 | 1 | < 0.5 | 0.15995 | 0.19 | 0.19 | 0.18 | 0.17 | 0.19 | 0.18 | 0.15 | 0.25 | < 5 | 0.6 | 0.185 | 0.2 | 0.13 | 0.2 | 0.173 | 0.18 | < 1 | 0.15 | < 0.2 | < 2 | 0.1596 | 1
| 1 | 2 | < 0.5 | 0.16839 | 0.18 | 0.18 | 0.18 | 0.16 | 0.18 | 0.17 | 0.15 | 0.26 | < 5 | 0.45 | 0.185 | 0.19 | 0.15 | 0.2 | 0.181 | 0.18 | < 1 | 0.17 | < 0.2 | < 2 | 0.1828 | 0
| 1 | 3 | < 0.5 | 0.15619 | 0.17 | 0.2 | 0.18 | 0.18 | 0.18 | 0.16 | 0.16 | 0.27 | < 5 | 0.41 | 0.185 | 0.18 | 0.15 | 0.2 | 0.176 | 0.18 | < 1 | 0.17 | < 0.2 | < 2 | 0.1616 | 16
| 1 | 4 | < 0.5 | 0.16052 | 0.18 | 0.19 | 0.19 | 0.16 | 0.19 | 0.17 | 0.16 | 0.26 | < 5 | 0.37 | 0.175 | 0.18 | 0.16 | 0.2 | 0.185 | 0.19 | < 1 | 0.18 | < 0.2 | < 2 | 0.1517 | 0.17448
| 1 | 5 | < 0.5 | 0.15197 | 0.18 | 0.19 | 0.18 | 0.17 | 0.18 | 0.18 | 0.17 | 0.25 | < 5 | 0.36 | 0.175 | 0.18 | 0.15 | 0.2 | 0.173 | 0.18 | < 1 | 0.17 | < 0.2 | < 2 | 0.1568 | 67
| 1 | 6 | < 0.5 | 0.16379 | 0.18 | 0.18 | 0.19 | 0.17 | 0.18 | 0.18 | 0.16 | 0.26 | < 5 | 0.37 | 0.175 | 0.17 | 0.14 | 0.2 | 0.185 | 0.18 | < 1 | 0.17 | < 0.2 | < 2 | 0.1471
| Mean |  |  | 0.16014 | 0.18 | 0.18833 | 0.18333 | 0.16833 | 0.18333 | 0.17333 | 0.15833 | 0.25833 |  | 0.42667 | 0.18 | 0.18333 | 0.14667 | 0.2 | 0.17883 | 0.18167 |  | 0.16833 |  |  | 0.15993
| Median |  |  | 0.16024 | 0.18 | 0.19 | 0.18 | 0.17 | 0.18 | 0.175 | 0.16 | 0.26 |  | 0.39 | 0.18 | 0.18 | 0.15 | 0.2 | 0.1785 | 0.18 |  | 0.17 |  |  | 0.1582
| Std Dev. |  |  | 0.005725 | 0.0063246 | 0.0075277 | 0.005164 | 0.0075277 | 0.005164 | 0.008165 | 0.0075277 | 0.0075277 |  | 0.09136 | 0.0054772 | 0.010328 | 0.010328 | 3.0405e-17 | 0.0056006 | 0.0040825 |  | 0.0098319 |  |  | 0.012394
| Rel.Std.Dev. |  |  | 3.575% | 3.514% | 3.997% | 2.817% | 4.472% | 2.817% | 4.711% | 4.754% | 2.914% |  | 21.41% | 3.043% | 5.633% | 7.042% | 1.52e-14% | 3.132% | 2.247% |  | 5.841% |  |  | 7.75%
| PDM3 |  |  | -8.219% | 3.166% | 7.942% | 5.077% | -3.521% | 5.077% | -0.6549% | -9.252% | 48.06% |  | 144.5% | 3.166% | 5.077% | -15.94% | 14.63% | 2.497% | 4.121% |  | -3.521% |  |  | -8.335%
| Z-Score (Absolute) |  | 2.81 | 0.84 | 0.03 | 0.3 | 0.1 | 0.51 | 0.1 | 0.3 | 0.91 | 3.15 | 94.22 | 9.99 | 0.03 | 0.1 | 1.39 | NA | 0.08 | 0.03 | 12.97 | 0.51 | 3.28 | 33.28 | 0.85
Results from laboratory 16 were removed due to their 0.1 ppm reading resolution.
| Analytical results for Al in OREAS 920b (Certified Value 0.749 wt.%) | [24 empty] | Certified
Al | Round | Replicate | Lab | Lab | Lab | Lab | Lab | Lab | Lab | Lab | Lab | Lab | Lab | Lab | Lab | Lab | Lab | Lab | Lab | Lab | Lab | Lab | Lab | Lab |  | 1
| No | No | 01 | 02 | 03 | 04 | 05 | 06 | 07 | 08 | 09 | 10 | 11 | 12 | 13 | 14 | 15 | 16 | 17 | 18 | 19 | 20 | 22 | 23 |  | wt.%
|  |  | AR*OES | AR*OES/MS | AR*MS | AR*OES/MS | AR*MS | AR*MS | AR*MS | AR*MS | AR*MS | AR*OES/MS | AR*MS | AR*OES | AR*MS | AR*MS | AR*OES | AR*MS | AR*OES/MS | AR*OES/MS | AR*OES | AR*OES | AR*OES/MS | AR*OES |  | 3
|  |  | 0.5g | 01g | 0.5g | 01g | 0.5g | 0.5g | 0.5g | 0.5g | 0.5g | 0.25g | 0.25g | 0.25g | 0.5g | 0.5g | 01g | 0.5g | 0.5g | 0.5g | 0.5g | 0.25g | 01g | 0.25g |  | 3
| 1 | 1 | 1.09 | 0.94426 | 0.72 | 0.885 | 0.68 | 0.73 | 0.77 | 0.69 | 0.68 | 0.8 | 0.74122 | 0.907 | 0.88 | 0.65 | 1.1159 | 0.72 | 1.14 | 0.72 | 0.74472 | 0.71 | 0.635 | 0.733 |  | 1
| 1 | 2 | 1.08 | 0.97572 | 0.744 | 0.921 | 0.7 | 0.71 | 0.8 | 0.71 | 0.69 | 0.81 | 0.75764 | 0.83 | 0.93 | 0.64 | 1.1168 | 0.73 | 1.22 | 0.72 | 0.8106 | 0.71 | 0.619 | 0.758 |  | 0
| 1 | 3 | 1.07 | 1.01 | 0.733 | 0.921 | 0.72 | 0.71 | 0.79 | 0.71 | 0.69 | 0.81 | 0.77513 | 0.817 | 0.94 | 0.63 | 1.1001 | 0.74 | 1.2 | 0.72 | 0.79788 | 0.7 | 0.614 | 0.759 |  | 16
| 1 | 4 | 1.08 | 0.99119 | 0.741 | 0.884 | 0.72 | 0.72 | 0.8 | 0.7 | 0.68 | 0.8 | 0.76536 | 0.822 | 0.93 | 0.61 | 1.118 | 0.75 | 1.19 | 0.71 | 0.84432 | 0.74 | 0.646 | 0.745 |  | 0.74865
| 1 | 5 | 1.09 | 1.0064 | 0.732 | 0.921 | 0.71 | 0.71 | 0.79 | 0.7 | 0.71 | 0.8 | 0.76861 | 0.832 | 0.84 | 0.65 | 1.1527 | 0.73 | 1.1 | 0.72 | 0.7056 | 0.72 | 0.466 | 0.724 |  | 68
| 1 | 6 | 1.09 | 0.94208 | 0.741 | 0.887 | 0.71 | 0.72 | 0.78 | 0.7 | 0.69 | 0.79 | 0.76551 | 0.845 | 0.77 | 0.65 | 1.0625 | 0.74 | 1.15 | 0.71 | 0.77652 | 0.74 | 0.609 | 0.725
| Mean |  | 1.0833 | 0.97828 | 0.73517 | 0.90317 | 0.70667 | 0.71667 | 0.78833 | 0.70167 | 0.69 | 0.80167 | 0.76224 | 0.84217 | 0.88167 | 0.63833 | 1.111 | 0.735 | 1.1667 | 0.71667 | 0.77994 | 0.72 | 0.59817 | 0.74067
| Median |  | 1.085 | 0.98345 | 0.737 | 0.904 | 0.71 | 0.715 | 0.79 | 0.7 | 0.69 | 0.8 | 0.76544 | 0.831 | 0.905 | 0.645 | 1.1163 | 0.735 | 1.17 | 0.72 | 0.7872 | 0.715 | 0.6165 | 0.739
| Std Dev. |  | 0.008165 | 0.029804 | 0.0088412 | 0.019559 | 0.015055 | 0.008165 | 0.01169 | 0.0075277 | 0.010954 | 0.0075277 | 0.011747 | 0.033175 | 0.066758 | 0.016021 | 0.029382 | 0.010488 | 0.044572 | 0.005164 | 0.049366 | 0.016733 | 0.066204 | 0.015731
| Rel.Std.Dev. |  | 0.7537% | 3.047% | 1.203% | 2.166% | 2.13% | 1.139% | 1.483% | 1.073% | 1.588% | 0.939% | 1.541% | 3.939% | 7.572% | 2.51% | 2.645% | 1.427% | 3.82% | 0.7206% | 6.33% | 2.324% | 11.07% | 2.124%
| PDM3 |  | 44.7% | 30.67% | -1.801% | 20.64% | -5.608% | -4.273% | 5.3% | -6.276% | -7.835% | 7.081% | 1.815% | 12.49% | 17.77% | -14.74% | 48.4% | -1.824% | 55.84% | -4.273% | 4.179% | -3.827% | -20.1% | -1.067%
| Z-Score (Absolute) |  | 4.48 | 3.06 | 0.22 | 2.05 | 0.6 | 0.47 | 0.5 | 0.67 | 0.83 | 0.68 | 0.15 | 1.22 | 1.76 | 1.53 | 4.85 | 0.22 | 5.6 | 0.47 | 0.38 | 0.42 | 2.07 | 0.15
| Analytical results for As in OREAS 920b (Certified Value 111 ppm) | [24 empty] | Certified
As | Round | Replicate | Lab | Lab | Lab | Lab | Lab | Lab | Lab | Lab | Lab | Lab | Lab | Lab | Lab | Lab | Lab | Lab | Lab | Lab | Lab | Lab | Lab | Lab | Lab | 1
| No | No | 01 | 02 | 03 | 04 | 05 | 06 | 07 | 08 | 09 | 10 | 11 | 12 | 13 | 14 | 15 | 16 | 17 | 18 | 19 | 20 | 22 | 23 | 24 | ppm
|  |  | AR*OES | AR*OES/MS | AR*MS | AR*OES/MS | AR*MS | AR*MS | AR*MS | AR*MS | AR*MS | AR*OES/MS | AR*MS | AR*MS | AR*MS | AR*MS | AR*MS | AR*MS | AR*OES/MS | AR*OES/MS | AR*MS | AR*MS | AR*OES/MS | AR*OES | AR*OES/MS | 0
|  |  | 0.5g | 01g | 0.5g | 01g | 0.5g | 0.5g | 0.5g | 0.5g | 0.5g | 0.25g | 0.25g | 0.25g | 0.5g | 0.5g | 01g | 0.5g | 0.5g | 0.5g |  | 0.25g | 01g | 0.25g | 0.5g | 0
| 1 | 1 | 130 | 102.0809 | 106.86 | 104 | 110.5 | 114 | 118.5 | 108 | 101.5 | 120 | 104.483 | 110 | 115.3 | 111 | 115 | 114.1 | 110 | 118 | 126.2246 | 107 | 96 | 109 | 114.5799 | 1
| 1 | 2 | 130 | 113.7644 | 110.17 | 103 | 113.5 | 108.5 | 116 | 108.5 | 104.5 | 122 | 102.669 | 110 | 113.7 | 107 | 119 | 112.5 | 112 | 114.8 | 116.9445 | 109 | 96 | 116 | 114.1995 | 0
| 1 | 3 | 129 | 110.9203 | 108.4 | 105 | 113.5 | 112.5 | 114.5 | 108.5 | 102 | 121 | 104.131 | 113 | 114 | 107 | 116 | 115 | 112 | 116.3 | 121.6678 | 104 | 95 | 109 | 125.0072 | 16
| 1 | 4 | 128 | 108.7458 | 109.17 | 105 | 115.5 | 112 | 114 | 108.5 | 102 | 119 | 106.929 | 110 | 113.1 | 105 | 115 | 116.4 | 114 | 113.8 | 124.8458 | 112 | 104 | 112 | 112.087 | 110.834
| 1 | 5 | 131 | 104.3385 | 106.58 | 102 | 113 | 110.5 | 116.5 | 112 | 103 | 122 | 104.957 | 113 | 109 | 108 | 116 | 113.9 | 112 | 115.7 | 111.8001 | 104 | 79 | 111 | 109.8553 | 69
| 1 | 6 | 130 | 106.2133 | 109.11 | 105 | 114.5 | 111.5 | 115 | 109.5 | 102.5 | 122 | 107.21 | 114 | 104.3 | 106 | 114 | 113.2 | 115 | 114.9 | 124.4296 | 104 | 98 | 111 | 116.6265
| Mean |  | 129.6667 | 107.6772 | 108.3817 | 104 | 113.4167 | 111.5 | 115.75 | 109.1667 | 102.5833 | 121 | 105.0632 | 111.6667 | 111.5667 | 107.3333 | 115.8333 | 114.1833 | 112.5 | 115.5833 | 120.9854 | 106.6667 | 94.6667 | 111.3333 | 115.3926
| Median |  | 130 | 107.4796 | 108.755 | 104.5 | 113.5 | 111.75 | 115.5 | 108.5 | 102.25 | 121.5 | 104.72 | 111.5 | 113.4 | 107 | 115.5 | 114 | 112 | 115.3 | 123.0487 | 105.5 | 96 | 111 | 114.3897
| Std Dev. |  | 1.0328 | 4.3202 | 1.408 | 1.2649 | 1.6857 | 1.8708 | 1.6355 | 1.472 | 1.0685 | 1.2649 | 1.7343 | 1.8619 | 4.151 | 2.0656 | 1.7224 | 1.3761 | 1.7607 | 1.458 | 5.5746 | 3.3267 | 8.3347 | 2.582 | 5.2466
| Rel.Std.Dev. |  | 0.7965% | 4.012% | 1.299% | 1.216% | 1.486% | 1.678% | 1.413% | 1.348% | 1.042% | 1.045% | 1.651% | 1.667% | 3.721% | 1.924% | 1.487% | 1.205% | 1.565% | 1.261% | 4.608% | 3.119% | 8.804% | 2.319% | 4.547%
| PDM3 |  | 16.99% | -2.848% | -2.213% | -6.166% | 2.33% | 0.6009% | 4.436% | -1.504% | -7.444% | 9.172% | -5.207% | 0.7513% | 0.6611% | -3.158% | 4.511% | 3.022% | 1.503% | 4.285% | 9.159% | -3.76% | -14.59% | 0.4506% | 4.113%
| Z-Score (Absolute) |  | 3.04 | 0.65 | 0.53 | 1.27 | 0.31 | 0.01 | 0.7 | 0.4 | 1.51 | 1.58 | 1.09 | 0.02 | 0 | 0.71 | 0.72 | 0.44 | 0.16 | 0.67 | 1.58 | 0.82 | 2.84 | 0.04 | 0.64
| Analytical results for Au in OREAS 920b (Certified Value 0.019 ppm) | [24 empty] | Certified
Au | Round | Replicate | 01: Lab; 02: Lab; 03: Lab; 04: Lab; 05: Lab; 06: Lab; 07: Lab; 08: Lab; 09: Lab; 10: Lab; 11: Lab; 12: Lab; 13: Lab | 1
| No | No | 02 | 03 | 05 | 06 | 07 | 08 | 09 | 13 | 14 | 15 | 16 | 17 | 18 | [10 empty] | ppm
|  |  | AR*OES/MS | AR*MS | AR*MS | AR*MS | AR*MS | AR*MS | AR*MS | AR*MS | AR*MS | AR*MS | AR*MS | AR*OES/MS | AR*OES/MS | [10 empty] | 3
|  |  | 01g | 0.5g | 0.5g | 0.5g | 0.5g | 0.5g | 0.5g | 0.5g | 0.5g | 01g | 0.5g | 0.5g | 0.5g | [10 empty] | 3
| 1 | 1 | < 0.001 | 0.0168 | 0.02 | < 0.02 | < 0.02 | 0.02 | < 0.02 | 0.021 | 0.0323 | 0.032 | 0.014 | < 0.0005 | 0.0171 | [10 empty] | 1
| 1 | 2 | < 0.001 | 0.017 | 0.02 | 0.02 | < 0.02 | 0.02 | < 0.02 | 0.021 | 0.0281 | 0.032 | 0.0137 | < 0.0005 | 0.0164 | [10 empty] | 0
| 1 | 3 | < 0.001 | 0.015 | < 0.02 | 0.02 | < 0.02 | < 0.02 | < 0.02 | 0.0105 | 0.0271 | 0.032 | 0.0127 | < 0.0005 | 0.0146 | [10 empty] | 16
| 1 | 4 | < 0.001 | 0.015 | < 0.02 | 0.02 | < 0.02 | < 0.02 | < 0.02 | 0.021 | 0.0294 | 0.03 | 0.0116 | < 0.0005 | 0.0163 | [10 empty] | 0.01941
| 1 | 5 | < 0.001 | 0.0156 | 0.02 | < 0.02 | < 0.02 | 0.02 | < 0.02 | 0.021 | 0.0286 | 0.032 | 0.0119 | < 0.0005 | 0.0205 | [10 empty] | 70
| 1 | 6 | < 0.001 | 0.0174 | 0.02 | < 0.02 | < 0.02 | 0.02 | < 0.02 | 0.021 | 0.0279 | 0.031 | 0.0138 | < 0.0005 | 0.0171
| Mean |  |  | 0.016133 | 0.02 | 0.02 |  | 0.02 |  | 0.01925 | 0.0289 | 0.0315 | 0.01295 |  | 0.017
| Median |  |  | 0.0162 | 0.02 | 0.02 |  | 0.02 |  | 0.021 | 0.02835 | 0.032 | 0.0132 |  | 0.01675
| Std Dev. |  |  | 0.0010633 | 0 | 0 |  | 0 |  | 0.0042866 | 0.0018319 | 0.00083666 | 0.0010368 |  | 0.0019432
| Rel.Std.Dev. |  |  | 6.591% | 0% | 0% |  | 0% |  | 22.27% | 6.339% | 2.656% | 8.006% |  | 11.43%
| PDM3 |  |  | -16.88% | 3.037% | 3.037% |  | 3.037% |  | -0.8264% | 48.89% | 62.28% | -33.28% |  | -12.42%
| Z-Score (Absolute) |  | 3.31 | 0 | 0.11 | 0.24 | 1.3 | 0.11 | 1.3 | 0.66 | 2.7 | 3.26 | 0.67 | 3.36 | 0.18
| Analytical results for B in OREAS 920b (Certified Value < 10 ppm) | [24 empty] | Certified
B | Round | Replicate | Lab | Lab | Lab | Lab | Lab | Lab | Lab | Lab | Lab | Lab | Lab | Lab | Lab | Lab | Lab | [8 empty] | 1
| No | No | 01 | 02 | 03 | 05 | 06 | 07 | 08 | 09 | 10 | 13 | 14 | 15 | 16 | 17 | 18 | [8 empty] | ppm
|  |  | AR*OES | AR*OES/MS | AR*MS | AR*MS | AR*MS | AR*MS | AR*MS | AR*MS | AR*OES/MS | AR*MS | AR*MS | AR*OES | AR*MS | AR*OES/MS | AR*OES/MS | [8 empty] | 1
|  |  | 0.5g | 01g | 0.5g | 0.5g | 0.5g | 0.5g | 0.5g | 0.5g | 0.25g | 0.5g | 0.5g | 01g | 0.5g | 0.5g | 0.5g | [8 empty] | 1
| 1 | 1 | 18 | < 10 | < 5 | < 10 | < 10 | < 10 | < 10 | < 10 | < 10 | < 20 | < 1 | < 10 | < 20 | 4 | < 10 | [8 empty] | 1
| 1 | 2 | 16 | < 10 | < 5 | < 10 | < 10 | < 10 | < 10 | < 10 | < 10 | < 20 | < 1 | < 10 | < 20 | 3 | < 10 | [8 empty] | 1
| 1 | 3 | 19 | < 10 | < 5 | < 10 | < 10 | < 10 | < 10 | < 10 | < 10 | < 20 | < 1 | < 10 | < 20 | 4 | < 10 | [8 empty] | 16
| 1 | 4 | 18 | < 10 | < 5 | < 10 | < 10 | < 10 | < 10 | < 10 | < 10 | < 20 | < 1 | < 10 | < 20 | 3 | 12 | [8 empty] | < 10
| 1 | 5 | 20 | < 10 | < 5 | < 10 | < 10 | < 10 | < 10 | < 10 | < 10 | < 20 | < 1 | < 10 | < 20 | 3 | < 10 | [8 empty] | 71
| 1 | 6 | 19 | < 10 | < 5 | < 10 | < 10 | < 10 | < 10 | < 10 | < 10 | < 20 | < 1 | < 10 | < 20 | 4 | < 10
| Mean |  | 01: 18.3333; 17: 3.5; 18: 12
| Median |  | 01: 18.5; 17: 3.5; 18: 12
| Std Dev. |  | 01: 1.3663; 17: 0.54772
| Rel.Std.Dev. |  | 01: 7.452%; 17: 15.65%
PDM3
Z-Score (Absolute) | bar: 01 to 18
| Analytical results for Ba in OREAS 920b (Certified Value 190 ppm) | [24 empty] | Certified
Ba | Round | Replicate | Lab | Lab | Lab | Lab | Lab | Lab | Lab | Lab | Lab | Lab | Lab | Lab | Lab | Lab | Lab | Lab | Lab | Lab | Lab | Lab | Lab | Lab |  | 1
| No | No | 01 | 02 | 03 | 04 | 05 | 06 | 07 | 08 | 09 | 10 | 11 | 12 | 13 | 14 | 15 | 16 | 17 | 18 | 19 | 20 | 22 | 23 |  | ppm
|  |  | AR*OES | AR*OES/MS | AR*MS | AR*OES/MS | AR*MS | AR*MS | AR*MS | AR*MS | AR*MS | AR*OES/MS | AR*MS | AR*OES | AR*MS | AR*MS | AR*OES | AR*MS | AR*OES/MS | AR*OES/MS | AR*MS | AR*OES | AR*OES/MS | AR*OES |  | 0
|  |  | 0.5g | 01g | 0.5g | 01g | 0.5g | 0.5g | 0.5g | 0.5g | 0.5g | 0.25g | 0.25g | 0.25g | 0.5g | 0.5g | 01g | 0.5g | 0.5g | 0.5g |  | 0.25g | 01g | 0.25g |  | 0
| 1 | 1 | 252 | 213.0084 | 175.69 | 251 | 160 | 180 | 190 | 160 | 160 | 182 | 178.887 | 199 | 239.9 | 160 | 277 | 166 | 233 | 148 | 202.1271 | 165 | 154 | 185 |  | 1
| 1 | 2 | 252 | 234.9391 | 181.91 | 254 | 160 | 170 | 200 | 170 | 160 | 185 | 184.381 | 183 | 252.3 | 153 | 278 | 168 | 240 | 148 | 219.7937 | 167 | 153 | 192 |  | 0
| 1 | 3 | 251 | 248.2576 | 178.58 | 257 | 170 | 170 | 190 | 170 | 160 | 184 | 188.398 | 181 | 251.6 | 152 | 273 | 168 | 238 | 149 | 214.3163 | 166 | 153 | 194 |  | 16
| 1 | 4 | 251 | 243.0014 | 179.35 | 263 | 170 | 170 | 200 | 160 | 160 | 179 | 186.075 | 180 | 255.7 | 143 | 279 | 172 | 235 | 146 | 228.3351 | 175 | 147 | 191 |  | 189.9875
| 1 | 5 | 251 | 236.0442 | 177.11 | 250 | 170 | 170 | 190 | 160 | 160 | 180 | 186.203 | 182 | 230.7 | 159 | 288 | 167 | 230 | 150 | 196.3913 | 172 | 113 | 184 |  | 72
| 1 | 6 | 252 | 219.4573 | 178.22 | 253 | 170 | 170 | 190 | 160 | 160 | 175 | 186.045 | 186 | 209.8 | 157 | 270 | 174 | 241 | 148 | 208.1761 | 174 | 148 | 184
| Mean |  | 251.5 | 232.4513 | 178.4767 | 254.6667 | 166.6667 | 171.6667 | 193.3333 | 163.3333 | 160 | 180.8333 | 184.9982 | 185.1667 | 240 | 154 | 277.5 | 169.1667 | 236.1667 | 148.1667 | 211.5233 | 169.8333 | 144.6667 | 188.3333
| Median |  | 251.5 | 235.4917 | 178.4 | 253.5 | 170 | 170 | 190 | 160 | 160 | 181 | 186.06 | 182.5 | 245.75 | 155 | 277.5 | 168 | 236.5 | 148 | 211.2462 | 169.5 | 150.5 | 188
| Std Dev. |  | 0.54772 | 13.617 | 2.11 | 4.761 | 5.164 | 4.0825 | 5.164 | 5.164 | 0 | 3.656 | 3.2556 | 7.0828 | 17.4979 | 6.261 | 6.1563 | 3.1252 | 4.2622 | 1.3292 | 11.7244 | 4.3551 | 15.7818 | 4.5019
| Rel.Std.Dev. |  | 0.2178% | 5.858% | 1.182% | 1.869% | 3.098% | 2.378% | 2.671% | 3.162% | 0% | 2.022% | 1.76% | 3.825% | 7.291% | 4.066% | 2.218% | 1.847% | 1.805% | 0.8971% | 5.543% | 2.564% | 10.91% | 2.39%
| PDM3 |  | 32.38% | 22.35% | -6.059% | 34.04% | -12.27% | -9.643% | 1.761% | -14.03% | -15.78% | -4.818% | -2.626% | -2.537% | 26.32% | -18.94% | 46.06% | -10.96% | 24.31% | -22.01% | 11.34% | -10.61% | -23.85% | -0.8707%
| Z-Score (Absolute) |  | 2.18 | 1.57 | 0.14 | 2.28 | 0.52 | 0.36 | 0.33 | 0.62 | 0.73 | 0.07 | 0.07 | 0.07 | 1.81 | 0.92 | 3 | 0.44 | 1.69 | 1.1 | 0.91 | 0.42 | 1.21 | 0.17
| Analytical results for Be in OREAS 920b (Certified Value 0.52 ppm) | [24 empty] | Certified
Be | Round | Replicate | Lab | Lab | Lab | Lab | Lab | Lab | Lab | Lab | Lab | Lab | Lab | Lab | Lab | Lab | Lab | Lab | Lab | Lab | Lab | Lab |  |  |  | 1
| No | No | 01 | 02 | 03 | 04 | 05 | 06 | 07 | 08 | 09 | 10 | 11 | 12 | 14 | 15 | 17 | 18 | 19 | 20 | 22 | 23 |  |  |  | ppm
|  |  | AR*OES | AR*OES/MS | AR*MS | AR*OES/MS | AR*MS | AR*MS | AR*MS | AR*MS | AR*MS | AR*OES/MS | AR*MS | AR*MS | AR*MS | AR*MS | AR*OES/MS | AR*OES/MS | AR*MS | AR*MS | AR*OES/MS | AR*OES |  |  |  | 2
|  |  | 0.5g | 01g | 0.5g | 01g | 0.5g | 0.5g | 0.5g | 0.5g | 0.5g | 0.25g | 0.25g | 0.25g | 0.5g | 01g | 0.5g | 0.5g |  | 0.25g | 01g | 0.25g |  |  |  | 2
| 1 | 1 | < 5 | 0.53338 | 0.53 | 0.72 | 0.47 | 0.51 | 0.5 | 0.47 | 0.46 | 0.6 | < 5 | 0.57 | 0.39 | 0.68 | 0.6 | 0.61 | 1.0124 | 0.5 | 0.5 | < 0.5 |  |  |  | 1
| 1 | 2 | < 5 | 0.57778 | 0.55 | 0.71 | 0.48 | 0.49 | 0.52 | 0.49 | 0.47 | 0.6 | < 5 | 0.56 | 0.4 | 0.74 | 0.6 | 0.55 | 0.98504 | 0.6 | 0.5 | < 0.5 |  |  |  | 0
| 1 | 3 | < 5 | 0.59268 | 0.52 | 0.7 | 0.49 | 0.5 | 0.51 | 0.48 | 0.46 | 0.6 | < 5 | 0.57 | 0.36 | 0.67 | 0.6 | 0.54 | 0.9613 | 0.5 | 0.5 | < 0.5 |  |  |  | 16
| 1 | 4 | < 5 | 0.59023 | 0.53 | 0.72 | 0.49 | 0.5 | 0.51 | 0.48 | 0.46 | 0.5 | < 5 | 0.57 | 0.29 | 0.66 | 0.6 | 0.55 | 0.9453 | 0.6 | 0.5 | < 0.5 |  |  |  | 0.5206
| 1 | 5 | < 5 | 0.54809 | 0.53 | 0.7 | 0.48 | 0.5 | 0.51 | 0.48 | 0.47 | 0.6 | < 5 | 0.62 | 0.39 | 0.74 | 0.6 | 0.57 | 0.8944 | 0.5 | < 0.5 | < 0.5 |  |  |  | 73
| 1 | 6 | < 5 | 0.53335 | 0.52 | 0.67 | 0.49 | 0.5 | 0.5 | 0.48 | 0.47 | 0.6 | < 5 | 0.59 | 0.37 | 0.67 | 0.6 | 0.54 | 0.92797 | 0.6 | 0.5 | < 0.5
| Mean |  |  | 0.56259 | 0.53 | 0.70333 | 0.48333 | 0.5 | 0.50833 | 0.48 | 0.465 | 0.58333 |  | 0.58 | 0.36667 | 0.69333 | 0.6 | 0.56 | 0.9544 | 0.55 | 0.5
| Median |  |  | 0.56294 | 0.53 | 0.705 | 0.485 | 0.5 | 0.51 | 0.48 | 0.465 | 0.6 |  | 0.57 | 0.38 | 0.675 | 0.6 | 0.55 | 0.9533 | 0.55 | 0.5
| Std Dev. |  |  | 0.027635 | 0.010954 | 0.018619 | 0.008165 | 0.0063246 | 0.0075277 | 0.0063246 | 0.0054772 | 0.040825 |  | 0.021909 | 0.040332 | 0.036697 | 0 | 0.026833 | 0.041776 | 0.054772 | 0
| Rel.Std.Dev. |  |  | 4.912% | 2.067% | 2.647% | 1.689% | 1.265% | 1.481% | 1.318% | 1.178% | 6.999% |  | 3.777% | 11% | 5.293% | 0% | 4.792% | 4.377% | 9.959% | 0%
| PDM3 |  |  | 8.065% | 1.806% | 35.1% | -7.158% | -3.957% | -2.356% | -7.798% | -10.68% | 12.05% |  | 11.41% | -29.57% | 33.18% | 15.25% | 7.568% | 83.33% | 5.648% | -3.957%
| Z-Score (Absolute) |  | 18.18 | 0.16 | 0.14 | 1.47 | 0.57 | 0.42 | 0.34 | 0.6 | 0.74 | NA | 18.18 | 0.33 | 1.66 | 1.38 | NA | 0.14 | 3.81 | NA | NA | 2.74
| Analytical results for Bi in OREAS 920b (Certified Value 0.59 ppm) | [24 empty] | Certified
Bi | Round | Replicate | Lab | Lab | Lab | Lab | Lab | Lab | Lab | Lab | Lab | Lab | Lab | Lab | Lab | Lab | Lab | Lab | Lab | Lab | Lab | Lab | Lab | Lab | Lab | 1
| No | No | 01 | 02 | 03 | 04 | 05 | 06 | 07 | 08 | 09 | 10 | 11 | 12 | 13 | 14 | 15 | 16 | 17 | 18 | 19 | 20 | 22 | 23 | 24 | ppm
|  |  | AR*OES | AR*OES/MS | AR*MS | AR*OES/MS | AR*MS | AR*MS | AR*MS | AR*MS | AR*MS | AR*OES/MS | AR*MS | AR*MS | AR*MS | AR*MS | AR*MS | AR*MS | AR*OES/MS | AR*OES/MS | AR*MS | AR*MS | AR*OES/MS | AR*OES | AR*OES/MS | 2
|  |  | 0.5g | 01g | 0.5g | 01g | 0.5g | 0.5g | 0.5g | 0.5g | 0.5g | 0.25g | 0.25g | 0.25g | 0.5g | 0.5g | 01g | 0.5g | 0.5g | 0.5g |  | 0.25g | 01g | 0.25g | 0.5g | 2
| 1 | 1 | < 2 | 0.62865 | 0.6 | 0.68 | 0.55 | 0.58 | 0.62 | 0.62 | 0.52 | 0.69 | < 5 | 1.3 | 0.6 | 0.6 | 0.66 | 0.6 | 0.66 | 0.57 | 0.44577 | 0.56 | < 1 | 5 | 0.6166 | 1
| 1 | 2 | < 2 | 0.55814 | 0.61 | 0.65 | 0.55 | 0.58 | 0.62 | 0.59 | 0.52 | 0.65 | < 5 | 0.94 | 0.59 | 0.59 | 0.68 | 0.6 | 0.68 | 0.57 | 0.43351 | 0.59 | < 1 | < 5 | 0.6114 | 0
| 1 | 3 | < 2 | 0.54976 | 0.62 | 0.67 | 0.55 | 0.6 | 0.63 | 0.59 | 0.51 | 0.69 | < 5 | 0.84 | 0.59 | 0.56 | 0.68 | 0.6 | 0.68 | 0.55 | 0.46427 | 0.56 | < 1 | < 5 | 0.6304 | 16
| 1 | 4 | < 2 | 0.57914 | 0.62 | 0.65 | 0.57 | 0.58 | 0.6 | 0.57 | 0.51 | 0.66 | < 5 | 0.76 | 0.59 | 0.48 | 0.65 | 0.6 | 0.67 | 0.55 | 0.73303 | 0.62 | < 1 | < 5 | 0.6227 | 0.58912
| 1 | 5 | < 2 | 0.47979 | 0.6 | 0.65 | 0.56 | 0.57 | 0.63 | 0.61 | 0.5 | 0.67 | < 5 | 0.73 | 0.55 | 0.48 | 0.67 | 0.6 | 0.66 | 0.55 | 0.30821 | 0.58 | < 1 | 5 | 0.5774 | 74
| 1 | 6 | < 2 | 0.45969 | 0.61 | 0.66 | 0.57 | 0.59 | 0.6 | 0.59 | 0.49 | 0.65 | < 5 | 0.74 | 0.51 | 0.47 | 0.65 | 0.6 | 0.68 | 0.56 | 0.53592 | 0.59 | < 1 | 5 | 0.6032
| Mean |  |  | 0.54253 | 0.61 | 0.66 | 0.55833 | 0.58333 | 0.61667 | 0.595 | 0.50833 | 0.66833 |  | 0.885 | 0.57167 | 0.53 | 0.665 | 0.6 | 0.67167 | 0.55833 | 0.48679 | 0.58333 |  | 5 | 0.61028
| Median |  |  | 0.55395 | 0.61 | 0.655 | 0.555 | 0.58 | 0.62 | 0.59 | 0.51 | 0.665 |  | 0.8 | 0.59 | 0.52 | 0.665 | 0.6 | 0.675 | 0.555 | 0.45502 | 0.585 |  | 5 | 0.614
| Std Dev. |  |  | 0.06301 | 0.0089443 | 0.012649 | 0.0098319 | 0.010328 | 0.013663 | 0.017607 | 0.01169 | 0.018348 |  | 0.21815 | 0.034881 | 0.06 | 0.013784 | 0 | 0.0098319 | 0.0098319 | 0.1414 | 0.022509 |  | 0 | 0.018609
| Rel.Std.Dev. |  |  | 11.61% | 1.466% | 1.917% | 1.761% | 1.771% | 2.216% | 2.959% | 2.3% | 2.745% |  | 24.65% | 6.102% | 11.32% | 2.073% | 0% | 1.464% | 1.761% | 29.05% | 3.859% |  | 0% | 3.049%
| PDM3 |  |  | -7.908% | 3.545% | 12.03% | -5.226% | -0.982% | 4.676% | 0.9984% | -13.71% | 13.45% |  | 50.22% | -2.962% | -10.04% | 12.88% | 1.847% | 14.01% | -5.226% | -17.37% | -0.982% |  | 748.7% | 3.593%
| Z-Score (Absolute) |  | 4.38 | 0.66 | 0.08 | 0.63 | 0.49 | 0.21 | 0.16 | 0.08 | 1.04 | 0.72 | 20.89 | 3.11 | 0.34 | 0.8 | 0.69 | NA | 0.76 | 0.49 | 1.27 | 0.21 | 1.13 | 34.66 | 0.09
Results from laboratory 16 were removed due to their 0.1 ppm reading resolution.
| Analytical results for Ca in OREAS 920b (Certified Value 0.023 wt.%) | [24 empty] | Certified
Ca | Round | Replicate | Lab | Lab | Lab | Lab | Lab | Lab | Lab | Lab | Lab | Lab | Lab | Lab | Lab | Lab | Lab | Lab | Lab | Lab | Lab | Lab | Lab | Lab | Lab | 1
| No | No | 01 | 02 | 03 | 04 | 05 | 06 | 07 | 08 | 09 | 10 | 11 | 12 | 13 | 14 | 15 | 16 | 17 | 18 | 19 | 20 | 22 | 23 | 24 | wt.%
|  |  | AR*OES | AR*OES/MS | AR*MS | AR*OES/MS | AR*MS | AR*MS | AR*MS | AR*MS | AR*MS | AR*OES/MS | AR*MS | AR*OES | AR*MS | AR*MS | AR*OES | AR*MS | AR*OES/MS | AR*OES/MS | AR*OES | AR*OES | AR*OES/MS | AR*OES | AR*OES/MS | 3
|  |  | 0.5g | 01g | 0.5g | 01g | 0.5g | 0.5g | 0.5g | 0.5g | 0.5g | 0.25g | 0.25g | 0.25g | 0.5g | 0.5g | 01g | 0.5g | 0.5g | 0.5g | 0.5g | 0.25g | 01g | 0.25g | 0.5g | 3
| 1 | 1 | 0.03 | 0.021724 | 0.022 | 0.02 | 0.02 | 0.02 | 0.02 | 0.02 | 0.02 | 0.03 | 0.024131 | 0.028 | 0.03 | 0.02 | 0.02 | 0.02 | 0.03 | 0.02 | 0.05582 | 0.02 | 0.021 | 0.026 | 0.048406 | 1
| 1 | 2 | 0.03 | 0.024001 | 0.022 | 0.02 | 0.02 | 0.02 | 0.02 | 0.02 | 0.02 | 0.03 | 0.024767 | 0.025 | 0.03 | 0.02 | 0.03 | 0.02 | 0.02 | 0.02 | 0.05701 | 0.02 | 0.021 | 0.027 | 0.044305 | 0
| 1 | 3 | 0.03 | 0.0206 | 0.022 | 0.02 | 0.02 | 0.02 | 0.02 | 0.02 | 0.02 | 0.03 | 0.024753 | 0.025 | 0.03 | 0.02 | 0.02 | 0.02 | 0.03 | 0.02 | 0.05637 | 0.02 | 0.021 | 0.025 | 0.045001 | 16
| 1 | 4 | 0.03 | 0.025115 | 0.023 | 0.02 | 0.02 | 0.02 | 0.02 | 0.02 | 0.02 | 0.02 | 0.024439 | 0.025 | 0.03 | 0.02 | 0.02 | 0.02 | 0.03 | 0.02 | 0.05695 | 0.02 | 0.021 | 0.025 | 0.043107 | 0.022643
| 1 | 5 | 0.03 | 0.023643 | 0.026 | 0.02 | 0.02 | 0.02 | 0.02 | 0.02 | 0.02 | 0.02 | 0.024705 | 0.026 | 0.03 | 0.02 | 0.02 | 0.02 | 0.02 | 0.02 | 0.05609 | 0.02 | 0.014 | 0.025 | 0.042507 | 75
| 1 | 6 | 0.03 | 0.02145 | 0.022 | 0.02 | 0.02 | 0.02 | 0.02 | 0.02 | 0.02 | 0.03 | 0.024807 | 0.025 | 0.02 | 0.02 | 0.03 | 0.02 | 0.03 | 0.02 | 0.05871 | 0.02 | 0.021 | 0.025 | 0.042504
| Mean |  | 0.03 | 0.022755 | 0.022833 | 0.02 | 0.02 | 0.02 | 0.02 | 0.02 | 0.02 | 0.026667 | 0.0246 | 0.025667 | 0.028333 | 0.02 | 0.023333 | 0.02 | 0.026667 | 0.02 | 0.056825 | 0.02 | 0.019833 | 0.0255 | 0.044305
| Median |  | 0.03 | 0.022683 | 0.022 | 0.02 | 0.02 | 0.02 | 0.02 | 0.02 | 0.02 | 0.03 | 0.024729 | 0.025 | 0.03 | 0.02 | 0.02 | 0.02 | 0.03 | 0.02 | 0.05666 | 0.02 | 0.021 | 0.025 | 0.043706
| Std Dev. |  | 0 | 0.0017504 | 0.0016021 | 0 | 0 | 0 | 0 | 0 | 0 | 0.005164 | 0.00026497 | 0.0012111 | 0.0040825 | 0 | 0.005164 | 0 | 0.005164 | 0 | 0.0010354 | 0 | 0.0028577 | 0.00083666 | 0.0022456
| Rel.Std.Dev. |  | 0% | 7.692% | 7.016% | 0% | 0% | 0% | 0% | 0% | 0% | 19.36% | 1.077% | 4.718% | 14.41% | 0% | 22.13% | 0% | 19.36% | 0% | 1.822% | 0% | 14.41% | 3.281% | 5.069%
| PDM3 |  | 32.49% | 0.4959% | 0.8401% | -11.67% | -11.67% | -11.67% | -11.67% | -11.67% | -11.67% | 17.77% | 8.644% | 13.35% | 25.13% | -11.67% | 3.048% | -11.67% | 17.77% | -11.67% | 151% | -11.67% | -12.41% | 12.62% | 95.67%
| Z-Score (Absolute) |  | 1.77 | 0 | 0.02 | 0.67 | 0.67 | 0.67 | 0.67 | 0.67 | 0.67 | 0.96 | 0.45 | 0.71 | 1.37 | 0.67 | 0.14 | 0.67 | 0.96 | 0.67 | 8.34 | 0.67 | 0.61 | 0.67 | 5.27
| Analytical results for Cd in OREAS 920b (Certified Value 0.033 ppm) | [24 empty] | Certified
Cd | Round | Replicate | Lab | Lab | Lab | Lab | Lab | Lab | Lab | Lab | Lab | Lab | Lab | Lab | Lab | Lab | Lab | Lab | Lab | Lab | Lab | Lab | Lab | Lab |  | 1
| No | No | 01 | 02 | 03 | 04 | 05 | 06 | 07 | 08 | 09 | 10 | 11 | 12 | 13 | 14 | 15 | 16 | 17 | 18 | 19 | 20 | 22 | 23 |  | ppm
|  |  | AR*OES | AR*OES/MS | AR*MS | AR*OES/MS | AR*MS | AR*MS | AR*MS | AR*MS | AR*MS | AR*OES/MS | AR*MS | AR*MS | AR*MS | AR*MS | AR*MS | AR*MS | AR*OES/MS | AR*OES/MS | AR*MS | AR*MS | AR*OES/MS | AR*OES |  | 3
|  |  | 0.5g | 01g | 0.5g | 01g | 0.5g | 0.5g | 0.5g | 0.5g | 0.5g | 0.25g | 0.25g | 0.25g | 0.5g | 0.5g | 01g | 0.5g | 0.5g | 0.5g |  | 0.25g | 01g | 0.25g |  | 3
| 1 | 1 | < 0.5 | < 0.05 | 0.032 | < 0.05 | 0.03 | 0.03 | 0.04 | 0.03 | 0.03 | 0.09 | < 5 | 0.43 | 0.04 | 0.02 | 0.11 | < 0.1 | 0.03 | 0.04 | < 0.1 | 0.04 | < 1 | < 1 |  | 1
| 1 | 2 | < 0.5 | < 0.05 | 0.03 | < 0.05 | 0.02 | 0.03 | 0.03 | 0.03 | 0.02 | 0.1 | < 5 | 0.2 | 0.04 | 0.02 | 0.05 | < 0.1 | 0.01 | 0.03 | < 0.1 | 0.03 | < 1 | < 1 |  | 9
| 1 | 3 | < 0.5 | < 0.05 | 0.036 | < 0.05 | 0.04 | 0.03 | 0.03 | 0.03 | 0.03 | 0.06 | < 5 | 0.24 | 0.04 | 0.02 | 0.06 | < 0.1 | 0.04 | 0.03 | < 0.1 | 0.03 | < 1 | < 1 |  | 16
| 1 | 4 | < 0.5 | < 0.05 | 0.032 | < 0.05 | 0.04 | 0.03 | 0.03 | 0.03 | 0.03 | 0.08 | < 5 | 0.18 | 0.04 | 0.02 | 0.04 | < 0.1 | 0.03 | 0.03 | < 0.1 | 0.03 | < 1 | < 1 |  | 0.033333
| 1 | 5 | < 0.5 | < 0.05 | 0.031 | 0.05 | 0.03 | 0.03 | 0.04 | 0.03 | 0.03 | 0.06 | < 5 | 0.2 | 0.04 | 0.02 | 0.04 | < 0.1 | 0.02 | 0.04 | < 0.1 | 0.03 | < 1 | < 1 |  | 76
| 1 | 6 | < 0.5 | < 0.05 | 0.033 | < 0.05 | 0.03 | 0.03 | 0.03 | 0.03 | 0.02 | 0.08 | < 5 | 0.14 | 0.04 | 0.02 | 0.05 | < 0.1 | < 0.01 | 0.05 | < 0.1 | 0.03 | < 1 | < 1
| Mean |  |  |  | 0.032333 | 0.05 | 0.031667 | 0.03 | 0.033333 | 0.03 | 0.026667 | 0.078333 |  | 0.23167 | 0.04 | 0.02 | 0.058333 |  | 0.026 | 0.036667 |  | 0.031667
| Median |  |  |  | 0.032 | 0.05 | 0.03 | 0.03 | 0.03 | 0.03 | 0.03 | 0.08 |  | 0.2 | 0.04 | 0.02 | 0.05 |  | 0.03 | 0.035 |  | 0.03
| Std Dev. |  |  |  | 0.0020656 |  | 0.0075277 | 0 | 0.005164 | 0 | 0.005164 | 0.016021 |  | 0.10245 | 0 | 0 | 0.026394 |  | 0.011402 | 0.008165 |  | 0.0040825
| Rel.Std.Dev. |  |  |  | 6.388% |  | 23.77% | 0% | 15.49% | 0% | 19.36% | 20.45% |  | 44.22% | 0% | 0% | 45.25% |  | 43.85% | 22.27% |  | 12.89%
| PDM3 |  |  |  | -3% | 50% | -5% | -10% | 0% | -10% | -20% | 135% |  | 595% | 20% | -40% | 75% |  | -22% | 10% |  | -5%
| Z-Score (Absolute) |  | 12.89 | 0.6 | 0.16 | 0.35 | 0.2 | 0.3 | 0.1 | 0.3 | 0.5 | 2.6 | 147.75 | 11.79 | 0.3 | 0.9 | 1.4 | 0.9 | 0.75 | 0.1 | 0.9 | 0.2 | 27.87 | 27.87
| Analytical results for Ce in OREAS 920b (Certified Value 79 ppm) | [24 empty] | Certified
Ce | Round | Replicate | Lab | Lab | Lab | Lab | Lab | Lab | Lab | Lab | Lab | Lab | Lab | Lab | Lab | Lab | Lab | Lab | [7 empty] | 1
| No | No | 02 | 03 | 04 | 05 | 06 | 07 | 08 | 09 | 10 | 11 | 12 | 14 | 15 | 17 | 18 | 20 | [7 empty] | ppm
|  |  | AR*OES/MS | AR*MS | AR*OES/MS | AR*MS | AR*MS | AR*MS | AR*MS | AR*MS | AR*OES/MS | AR*MS | AR*MS | AR*MS | AR*MS | AR*OES/MS | AR*OES/MS | AR*MS | [7 empty] | 0
|  |  | 01g | 0.5g | 01g | 0.5g | 0.5g | 0.5g | 0.5g | 0.5g | 0.25g | 0.25g | 0.25g | 0.5g | 01g | 0.5g | 0.5g | 0.25g | [7 empty] | 1
| 1 | 1 | 78.168 | 76.746 | 78.7 | 76.1 | 69.7 | 79.9 | 74.7 | 75.1 | 89.79 | 65.761 | 82.76 | 74.2 | 84.29 | 72.6 | 87.26 | 79.3 | [7 empty] | 1
| 1 | 2 | 81.6244 | 79.497 | 76.7 | 80.2 | 68.3 | 78.3 | 78.5 | 76.7 | 87.73 | 66.133 | 81.82 | 71.4 | 85.61 | 73.9 | 85.3 | 79.1 | [7 empty] | 0
| 1 | 3 | 81.0095 | 77.469 | 76.7 | 79.1 | 72 | 77.5 | 76.8 | 79.1 | 90.73 | 67.221 | 79.79 | 71.2 | 84.17 | 75.1 | 84.48 | 77.25 | [7 empty] | 16
| 1 | 4 | 78.9654 | 78.876 | 77.6 | 81.6 | 74.8 | 77.9 | 75.7 | 76 | 86.68 | 66.812 | 83.86 | 68.2 | 82.75 | 74.4 | 84.83 | 82.65 | [7 empty] | 78.9566
| 1 | 5 | 76.5132 | 76.6 | 74.2 | 78.1 | 74.3 | 79.6 | 79.4 | 77.8 | 88.1 | 66.973 | 84.32 | 73.5 | 84.04 | 72.1 | 85.36 | 79.51 | [7 empty] | 77
| 1 | 6 | 78.4034 | 80.288 | 76.4 | 82.9 | 75.3 | 78.3 | 77.8 | 76.4 | 85.85 | 66.832 | 83.49 | 72 | 81.72 | 74.6 | 85.63 | 82.36
| Mean |  | 79.114 | 78.246 | 76.7167 | 79.6667 | 72.4 | 78.5833 | 77.15 | 76.85 | 88.1467 | 66.622 | 82.6733 | 71.75 | 83.7633 | 73.7833 | 85.4767 | 80.0283
| Median |  | 78.6844 | 78.1725 | 76.7 | 79.65 | 73.15 | 78.3 | 77.3 | 76.55 | 87.915 | 66.822 | 83.125 | 71.7 | 84.105 | 74.15 | 85.33 | 79.405
| Std Dev. |  | 1.9016 | 1.5294 | 1.4932 | 2.4484 | 2.8997 | 0.95586 | 1.7627 | 1.4124 | 1.8426 | 0.55545 | 1.6635 | 2.105 | 1.3514 | 1.1856 | 0.96542 | 2.0828
| Rel.Std.Dev. |  | 2.404% | 1.955% | 1.946% | 3.073% | 4.005% | 1.216% | 2.285% | 1.838% | 2.09% | 0.8337% | 2.012% | 2.934% | 1.613% | 1.607% | 1.129% | 2.603%
| PDM3 |  | 0.1994% | -0.8999% | -2.837% | 0.8994% | -8.304% | -0.4727% | -2.288% | -2.668% | 11.64% | -15.62% | 4.707% | -9.127% | 6.088% | -6.552% | 8.258% | 1.357%
| Z-Score (Absolute) |  | 0.16 | 0.04 | 0.38 | 0.28 | 1.36 | 0.04 | 0.29 | 0.35 | 2.2 | 2.67 | 0.96 | 1.51 | 1.21 | 1.05 | 1.6 | 0.37
| Analytical results for Co in OREAS 920b (Certified Value 1.47 ppm) | [24 empty] | Certified
Co | Round | Replicate | Lab | Lab | Lab | Lab | Lab | Lab | Lab | Lab | Lab | Lab | Lab | Lab | Lab | Lab | Lab | Lab | Lab | Lab | Lab | Lab | Lab | Lab |  | 1
| No | No | 01 | 02 | 03 | 04 | 05 | 06 | 07 | 08 | 09 | 10 | 11 | 12 | 13 | 14 | 15 | 16 | 17 | 18 | 19 | 20 | 22 | 23 |  | ppm
|  |  | AR*OES | AR*OES/MS | AR*MS | AR*OES/MS | AR*MS | AR*MS | AR*MS | AR*MS | AR*MS | AR*OES/MS | AR*MS | AR*MS | AR*MS | AR*MS | AR*MS | AR*MS | AR*OES/MS | AR*OES/MS | AR*MS | AR*MS | AR*OES/MS | AR*OES |  | 2
|  |  | 0.5g | 01g | 0.5g | 01g | 0.5g | 0.5g | 0.5g | 0.5g | 0.5g | 0.25g | 0.25g | 0.25g | 0.5g | 0.5g | 01g | 0.5g | 0.5g | 0.5g |  | 0.25g | 01g | 0.25g |  | 3
| 1 | 1 | 2 | 1.1458 | 1.38 | 1.6 | 1.4 | 1.6 | 1.6 | 1.3 | 1.3 | 1.8 | < 5 | 1.6 | 1.5 | 1.5 | 1.5 | 1.4 | 1.4 | 1.6 | 1.6724 | 1.5 | 1 | 1 |  | 1
| 1 | 2 | 2 | 1.3555 | 1.43 | 1.5 | 1.4 | 1.5 | 1.6 | 1.3 | 1.3 | 1.7 | < 5 | 1.6 | 1.5 | 1.5 | 1.6 | 1.5 | 1.4 | 1.5 | 1.2159 | 1.4 | < 1 | 1 |  | 0
| 1 | 3 | 2 | 1.3203 | 1.4 | 1.5 | 1.4 | 1.6 | 1.6 | 1.4 | 1.2 | 1.8 | < 5 | 1.6 | 1.6 | 1.5 | 1.5 | 1.5 | 1.4 | 1.5 | 1.4021 | 1.4 | 1 | 1 |  | 16
| 1 | 4 | 2 | 1.2152 | 1.41 | 1.5 | 1.4 | 1.5 | 1.6 | 1.3 | 1.3 | 1.6 | < 5 | 1.6 | 1.5 | 1.5 | 1.5 | 1.5 | 1.5 | 1.5 | 1.2838 | 1.5 | 1 | 1 |  | 1.4662
| 1 | 5 | 2 | 1.3567 | 1.39 | 1.5 | 1.4 | 1.5 | 1.6 | 1.4 | 1.3 | 1.7 | < 5 | 1.6 | 1.4 | 1.5 | 1.5 | 1.5 | 1.4 | 1.5 | 3.4678 | 1.4 | < 1 | 1 |  | 78
| 1 | 6 | 2 | 1.1372 | 1.45 | 1.5 | 1.4 | 1.5 | 1.5 | 1.3 | 1.2 | 1.7 | < 5 | 1.6 | 1.5 | 1.5 | 1.5 | 1.5 | 1.5 | 1.5 | 1.3907 | 1.4 | 1 | 1
| Mean |  | 2 | 1.2551 | 1.41 | 1.5167 | 1.4 | 1.5333 | 1.5833 | 1.3333 | 1.2667 | 1.7167 |  | 1.6 | 1.5 | 1.5 | 1.5167 | 1.4833 | 1.4333 | 1.5167 | 1.7388 | 1.4333 | 1 | 1
| Median |  | 2 | 1.2677 | 1.405 | 1.5 | 1.4 | 1.5 | 1.6 | 1.3 | 1.3 | 1.7 |  | 1.6 | 1.5 | 1.5 | 1.5 | 1.5 | 1.4 | 1.5 | 1.3964 | 1.4 | 1 | 1
| Std Dev. |  | 0 | 0.10205 | 0.026077 | 0.040825 | 2.4324e-16 | 0.05164 | 0.040825 | 0.05164 | 0.05164 | 0.075277 |  | 2.4324e-16 | 0.063246 | 0 | 0.040825 | 0.040825 | 0.05164 | 0.040825 | 0.86126 | 0.05164 | 0 | 0
| Rel.Std.Dev. |  | 0% | 8.131% | 1.849% | 2.692% | 1.737e-14% | 3.368% | 2.578% | 3.873% | 4.077% | 4.385% |  | 1.52e-14% | 4.216% | 0% | 2.692% | 2.752% | 3.603% | 2.692% | 49.53% | 3.603% | 0% | 0%
| PDM3 |  | 36.41% | -14.4% | -3.832% | 3.443% | -4.514% | 4.579% | 7.99% | -9.061% | -13.61% | 17.08% |  | 9.126% | 2.306% | 2.306% | 3.443% | 1.169% | -2.241% | 3.443% | 18.59% | -2.241% | -31.8% | -31.8%
| Z-Score (Absolute) |  | NA | 1.98 | 0.73 | 0.13 | 0.81 | 0.27 | 0.67 | 1.35 | 1.89 | 1.75 | 8.09 | 0.81 | 0 | 0 | 0.13 | 0.13 | 0.54 | 0.13 | 1.93 | 0.54 | NA | NA
Results from laboratories 1, 22 and 23 were removed due to their 1 ppm reading resolution.
| Analytical results for Cr in OREAS 920b (Certified Value 23.1 ppm) | [24 empty] | Certified
Cr | Round | Replicate | Lab | Lab | Lab | Lab | Lab | Lab | Lab | Lab | Lab | Lab | Lab | Lab | Lab | Lab | Lab | Lab | Lab | Lab | Lab | Lab | Lab | Lab |  | 1
| No | No | 01 | 02 | 03 | 04 | 05 | 06 | 07 | 08 | 09 | 10 | 11 | 12 | 13 | 14 | 15 | 16 | 17 | 18 | 19 | 20 | 22 | 23 |  | ppm
|  |  | AR*OES | AR*OES/MS | AR*MS | AR*OES/MS | AR*MS | AR*MS | AR*MS | AR*MS | AR*MS | AR*OES/MS | AR*MS | AR*OES | AR*MS | AR*MS | AR*OES | AR*MS | AR*OES/MS | AR*OES/MS | AR*MS | AR*OES | AR*OES/MS | AR*OES |  | 1
|  |  | 0.5g | 01g | 0.5g | 01g | 0.5g | 0.5g | 0.5g | 0.5g | 0.5g | 0.25g | 0.25g | 0.25g | 0.5g | 0.5g | 01g | 0.5g | 0.5g | 0.5g |  | 0.25g | 01g | 0.25g |  | 2
| 1 | 1 | 29 | 21.898 | 22.9 | 29 | 22 | 23 | 23 | 22 | 21 | 25 | 21.257 | 25 | 23.8 | 22.2 | 28 | 23 | 25 | 23 | 26.7145 | 22 | 22 | 24 |  | 1
| 1 | 2 | 29 | 24.6398 | 23.6 | 29 | 22 | 23 | 24 | 22 | 21 | 25 | 20.837 | 24 | 23.8 | 22.3 | 29 | 23 | 25 | 22 | 25.0184 | 22 | 22 | 24 |  | 0
| 1 | 3 | 28 | 24.6477 | 23.4 | 29 | 23 | 23 | 24 | 22 | 21 | 25 | 20.95 | 24 | 23.7 | 21.8 | 28 | 23 | 25 | 22 | 25.8592 | 22 | 22 | 24 |  | 16
| 1 | 4 | 29 | 23.9455 | 23.3 | 30 | 23 | 23 | 24 | 22 | 21 | 25 | 21.529 | 23 | 24.2 | 21.7 | 28 | 24 | 25 | 22 | 27.9797 | 23 | 23 | 23 |  | 23.0665
| 1 | 5 | 29 | 23.1524 | 23.2 | 29 | 22 | 23 | 23 | 22 | 22 | 25 | 21.163 | 23 | 22.3 | 22 | 30 | 23 | 24 | 23 | 28.013 | 22 | 17 | 23 |  | 79
| 1 | 6 | 29 | 22.678 | 23.2 | 30 | 22 | 23 | 23 | 22 | 21 | 24 | 21.344 | 24 | 21 | 22.4 | 28 | 24 | 25 | 22 | 28.3921 | 22 | 21 | 23
| Mean |  | 28.8333 | 23.4936 | 23.2667 | 29.3333 | 22.3333 | 23 | 23.5 | 22 | 21.1667 | 24.8333 | 21.18 | 23.8333 | 23.1333 | 22.0667 | 28.5 | 23.3333 | 24.8333 | 22.3333 | 26.9962 | 22.1667 | 21.1667 | 23.5
| Median |  | 29 | 23.5489 | 23.25 | 29 | 22 | 23 | 23.5 | 22 | 21 | 25 | 21.21 | 24 | 23.75 | 22.1 | 28 | 23 | 25 | 22 | 27.3471 | 22 | 22 | 23.5
| Std Dev. |  | 0.40825 | 1.1115 | 0.23381 | 0.5164 | 0.5164 | 0 | 0.54772 | 0 | 0.40825 | 0.40825 | 0.25513 | 0.75277 | 1.2323 | 0.28048 | 0.83666 | 0.5164 | 0.40825 | 0.5164 | 1.3589 | 0.40825 | 2.137 | 0.54772
| Rel.Std.Dev. |  | 1.416% | 4.731% | 1.005% | 1.76% | 2.312% | 0% | 2.331% | 0% | 1.929% | 1.644% | 1.205% | 3.158% | 5.327% | 1.271% | 2.936% | 2.213% | 1.644% | 2.312% | 5.034% | 1.842% | 10.1% | 2.331%
| PDM3 |  | 25% | 1.851% | 0.8676% | 27.17% | -3.179% | -0.2885% | 1.879% | -4.624% | -8.236% | 7.66% | -8.179% | 3.324% | 0.2896% | -4.335% | 23.56% | 1.157% | 7.66% | -3.179% | 17.04% | -3.901% | -8.236% | 1.879%
| Z-Score (Absolute) |  | 3.15 | 0.11 | 0.02 | 3.44 | 0.55 | 0.17 | 0.11 | 0.74 | 1.22 | 0.87 | 1.21 | 0.3 | 0.09 | 0.7 | 2.96 | 0.02 | 0.87 | 0.55 | 2.11 | 0.65 | 1.22 | 0.11
| Analytical results for Cs in OREAS 920b (Certified Value 1.08 ppm) | [24 empty] | Certified
Cs | Round | Replicate | Lab | Lab | Lab | Lab | Lab | Lab | Lab | Lab | Lab | Lab | Lab | Lab | Lab | Lab | Lab | Lab | [7 empty] | 1
| No | No | 02 | 03 | 04 | 05 | 06 | 07 | 08 | 09 | 10 | 12 | 14 | 15 | 17 | 18 | 19 | 20 | [7 empty] | ppm
|  |  | AR*OES/MS | AR*MS | AR*OES/MS | AR*MS | AR*MS | AR*MS | AR*MS | AR*MS | AR*OES/MS | AR*MS | AR*MS | AR*MS | AR*OES/MS | AR*OES/MS | AR*MS | AR*MS | [7 empty] | 2
|  |  | 01g | 0.5g | 01g | 0.5g | 0.5g | 0.5g | 0.5g | 0.5g | 0.25g | 0.25g | 0.5g | 01g | 0.5g | 0.5g |  | 0.25g | [7 empty] | 2
| 1 | 1 | 1.1472 | 1.12 | 1.42 | 0.84 | 0.92 | 1.06 | 0.94 | 0.84 | 1.23 | 1.08 | 1.23 | 1.65 | 1.12 | 1.18 | 1.0881 | 0.87 | [7 empty] | 1
| 1 | 2 | 1.2877 | 1.16 | 1.43 | 0.85 | 0.9 | 1.09 | 0.92 | 0.84 | 1.25 | 1.04 | 1.21 | 1.69 | 1.14 | 1.18 | 1.1969 | 0.85 | [7 empty] | 0
| 1 | 3 | 1.1229 | 1.13 | 1.44 | 0.86 | 0.97 | 1.07 | 0.95 | 0.88 | 1.24 | 1.04 | 1.25 | 1.65 | 1.13 | 1.15 | 1.1515 | 0.86 | [7 empty] | 16
| 1 | 4 | 1.2906 | 1.1 | 1.37 | 0.89 | 1.02 | 1.09 | 0.93 | 0.85 | 1.15 | 1.04 | 1.17 | 1.66 | 1.11 | 1.15 | 1.4027 | 0.9 | [7 empty] | 1.0832
| 1 | 5 | 1.0692 | 1.12 | 1.41 | 0.87 | 0.97 | 1.09 | 0.96 | 0.87 | 1.2 | 1.06 | 1.23 | 1.67 | 1.09 | 1.22 | 0.93199 | 0.89 | [7 empty] | 80
| 1 | 6 | 1.2164 | 1.11 | 1.44 | 0.92 | 0.98 | 1.05 | 0.94 | 0.86 | 1.12 | 1.14 | 1.24 | 1.57 | 1.13 | 1.17 | 1.2075 | 0.87
| Mean |  | 1.189 | 1.1233 | 1.4183 | 0.87167 | 0.96 | 1.075 | 0.94 | 0.85667 | 1.1983 | 1.0667 | 1.2217 | 1.6483 | 1.12 | 1.175 | 1.1631 | 0.87333
| Median |  | 1.1818 | 1.12 | 1.425 | 0.865 | 0.97 | 1.08 | 0.94 | 0.855 | 1.215 | 1.05 | 1.23 | 1.655 | 1.125 | 1.175 | 1.1742 | 0.87
| Std Dev. |  | 0.090849 | 0.020656 | 0.026394 | 0.029269 | 0.043359 | 0.017607 | 0.014142 | 0.01633 | 0.052694 | 0.039328 | 0.028577 | 0.041191 | 0.017889 | 0.025884 | 0.15473 | 0.018619
| Rel.Std.Dev. |  | 7.641% | 1.839% | 1.861% | 3.358% | 4.517% | 1.638% | 1.504% | 1.906% | 4.397% | 3.687% | 2.339% | 2.499% | 1.597% | 2.203% | 13.3% | 2.132%
| PDM3 |  | 9.769% | 3.706% | 30.94% | -19.53% | -11.37% | -0.7557% | -13.22% | -20.91% | 10.63% | -1.525% | 12.78% | 52.17% | 3.399% | 8.476% | 7.379% | -19.37%
| Z-Score (Absolute) |  | 0.51 | 0.01 | 2.26 | 1.91 | 1.23 | 0.36 | 1.39 | 2.02 | 0.59 | 0.42 | 0.76 | 4.02 | 0.01 | 0.41 | 0.32 | 1.9
| Analytical results for Cu in OREAS 920b (Certified Value 115 ppm) | [24 empty] | Certified
Cu | Round | Replicate | Lab | Lab | Lab | Lab | Lab | Lab | Lab | Lab | Lab | Lab | Lab | Lab | Lab | Lab | Lab | Lab | Lab | Lab | Lab | Lab | Lab | Lab | Lab | 1
| No | No | 01 | 02 | 03 | 04 | 05 | 06 | 07 | 08 | 09 | 10 | 11 | 12 | 13 | 14 | 15 | 16 | 17 | 18 | 19 | 20 | 22 | 23 | 24 | ppm
|  |  | AR*OES | AR*OES/MS | AR*MS | AR*OES/MS | AR*MS | AR*MS | AR*MS | AR*MS | AR*MS | AR*OES/MS | AR*MS | AR*OES | AR*MS | AR*MS | AR*MS | AR*MS | AR*OES/MS | AR*OES/MS | AR*MS | AR*OES | AR*OES/MS | AR*OES | AR*OES/MS | 0
|  |  | 0.5g | 01g | 0.5g | 01g | 0.5g | 0.5g | 0.5g | 0.5g | 0.5g | 0.25g | 0.25g | 0.25g | 0.5g | 0.5g | 01g | 0.5g | 0.5g | 0.5g |  | 0.25g | 01g | 0.25g | 0.5g | 0
| 1 | 1 | 111 | 106.4094 | 114.84 | 118 | 111.5 | 121.5 | 118.5 | 112.5 | 114 | 131.5 | 113.469 | 141 | 128.46 | 125 | 113.1 | 114.3 | 130 | 117.6 | 105.1 | 117 | 101 | 112 | 131.8038 | 1
| 1 | 2 | 112 | 104.9452 | 117.83 | 118 | 114 | 118 | 119 | 113 | 117.5 | 128.9 | 113.377 | 129 | 122.3 | 121 | 114.6 | 112.2 | 131 | 116.4 | 106.9 | 118 | 99 | 115 | 130.6934 | 0
| 1 | 3 | 110 | 103.92 | 116.47 | 114 | 113.5 | 118.5 | 117.5 | 112 | 116 | 131.5 | 115.396 | 127 | 123.87 | 120 | 111.5 | 116.1 | 129 | 115.7 | 107.1 | 118 | 99 | 112 | 135.8549 | 16
| 1 | 4 | 109 | 100.0076 | 114.2 | 115 | 115 | 118 | 116.5 | 114 | 116 | 129.4 | 118.329 | 127 | 122.33 | 119 | 110.7 | 114.7 | 133 | 113.6 | 104.9 | 121 | 105 | 111 | 212.4433 | 115.1584
| 1 | 5 | 110 | 102.1107 | 114.07 | 116 | 113.5 | 118 | 118 | 115 | 115.5 | 130.1 | 116.868 | 128 | 118.08 | 122 | 113 | 112.5 | 130 | 115.3 | 103.6 | 119 | 79 | 110 | 126.901 | 81
| 1 | 6 | 110 | 98.7764 | 116.5 | 114 | 115 | 117.5 | 115.5 | 116.5 | 115 | 135 | 114.006 | 128 | 113.69 | 119 | 108.9 | 115.4 | 129 | 114.7 | 112.1 | 120 | 99 | 109 | 130.2848
| Mean |  | 110.3333 | 102.6949 | 115.6517 | 115.8333 | 113.75 | 118.5833 | 117.5 | 113.8333 | 115.6667 | 131.0667 | 115.2408 | 130 | 121.455 | 121 | 111.9667 | 114.2 | 130.3333 | 115.55 | 106.6167 | 118.8333 | 97 | 111.5 | 144.6635
| Median |  | 110 | 103.0154 | 115.655 | 115.5 | 113.75 | 118 | 117.75 | 113.5 | 115.75 | 130.8 | 114.701 | 128 | 122.315 | 120.5 | 112.25 | 114.5 | 130 | 115.5 | 106 | 118.5 | 99 | 111.5 | 131.2486
| Std Dev. |  | 1.0328 | 2.9421 | 1.5101 | 1.8348 | 1.2942 | 1.4634 | 1.3038 | 1.6931 | 1.169 | 2.2024 | 2.0173 | 5.4406 | 5.061 | 2.2804 | 2.0255 | 1.562 | 1.5055 | 1.3809 | 2.9909 | 1.472 | 9.1214 | 2.0736 | 33.3301
| Rel.Std.Dev. |  | 0.9361% | 2.865% | 1.306% | 1.584% | 1.138% | 1.234% | 1.11% | 1.487% | 1.011% | 1.68% | 1.75% | 4.185% | 4.167% | 1.885% | 1.809% | 1.368% | 1.155% | 1.195% | 2.805% | 1.239% | 9.404% | 1.86% | 23.04%
| PDM3 |  | -4.19% | -10.82% | 0.4284% | 0.5861% | -1.223% | 2.974% | 2.033% | -1.151% | 0.4414% | 13.81% | 0.07161% | 12.89% | 5.468% | 5.073% | -2.772% | -0.8322% | 13.18% | 0.3401% | -7.417% | 3.191% | -15.77% | -3.177% | 25.62%
| Z-Score (Absolute) |  | 0.97 | 2.37 | 0 | 0.03 | 0.35 | 0.54 | 0.34 | 0.33 | 0 | 2.82 | 0.08 | 2.63 | 1.06 | 0.98 | 0.67 | 0.27 | 2.69 | 0.02 | 1.65 | 0.58 | 3.41 | 0.76 | 5.31
| Analytical results for Dy in OREAS 920b (Indicative Value 2.24 ppm) | [24 empty] | Indicative
Dy | Round | Replicate | 01: Lab; 02: Lab; 03: Lab | 1
| No | No | 01: 03; 02: 15; 03: 17 | ppm
|  |  | 01: AR*MS; 02: AR*MS; 03: AR*OES/MS | 2
|  |  | 01: 0.5g; 02: 01g; 03: 0.5g | 2
| 1 | 1 | 01: 1.944; 02: 2.52; 03: 2.1 | 1
| 1 | 2 | 01: 1.981; 02: 2.65; 03: 2.2 | 3
| 1 | 3 | 01: 1.983; 02: 2.55; 03: 2.1 | 16
| 1 | 4 | 01: 1.953; 02: 2.56; 03: 2.3 | 2.2373
| 1 | 5 | 01: 1.954; 02: 2.62; 03: 2.2 | 9
| 1 | 6 | 01: 1.997; 02: 2.46; 03: 2.2
| Mean |  | 01: 1.9687; 02: 2.56; 03: 2.1833
| Median |  | 01: 1.9675; 02: 2.555; 03: 2.2
| Std Dev. |  | 01: 0.021116; 02: 0.068411; 03: 0.075277
| Rel.Std.Dev. |  | 01: 1.073%; 02: 2.672%; 03: 3.448%
| PDM3 |  | 01: -12.01%; 02: 14.42%; 03: -2.414%
| Z-Score (Absolute) |  | 01: 0.67; 02: 1.18; 03: 0
| Analytical results for Er in OREAS 920b (Indicative Value 0.87 ppm) | [24 empty] | Indicative
Er | Round | Replicate | 01: Lab; 02: Lab; 03: Lab | 1
| No | No | 01: 03; 02: 15; 03: 17 | ppm
|  |  | 01: AR*MS; 02: AR*MS; 03: AR*OES/MS | 2
|  |  | 01: 0.5g; 02: 01g; 03: 0.5g | 2
| 1 | 1 | 01: 0.717; 02: 1.04; 03: 0.8 | 1
| 1 | 2 | 01: 0.728; 02: 1.04; 03: 0.8 | 4
| 1 | 3 | 01: 0.753; 02: 1.02; 03: 0.9 | 16
| 1 | 4 | 01: 0.763; 02: 1.04; 03: 0.9 | 0.87456
| 1 | 5 | 01: 0.742; 02: 1.04; 03: 0.8 | 10
| 1 | 6 | 01: 0.779; 02: 0.98; 03: 0.9
| Mean |  | 01: 0.747; 02: 1.0267; 03: 0.85
| Median |  | 01: 0.7475; 02: 1.04; 03: 0.85
| Std Dev. |  | 01: 0.022812; 02: 0.024221; 03: 0.054772
| Rel.Std.Dev. |  | 01: 3.054%; 02: 2.359%; 03: 6.444%
| PDM3 |  | 01: -14.59%; 02: 17.39%; 03: -2.808%
| Z-Score (Absolute) |  | 01: 0.67; 02: 1.16; 03: 0
| Analytical results for Eu in OREAS 920b (Indicative Value 0.98 ppm) | [24 empty] | Indicative
Eu | Round | Replicate | 01: Lab; 02: Lab; 03: Lab | 1
| No | No | 01: 03; 02: 15; 03: 17 | ppm
|  |  | 01: AR*MS; 02: AR*MS; 03: AR*OES/MS | 2
|  |  | 01: 0.5g; 02: 01g; 03: 0.5g | 2
| 1 | 1 | 01: 0.946; 02: 1.12; 03: 0.9 | 1
| 1 | 2 | 01: 0.961; 02: 1.1; 03: 0.9 | 5
| 1 | 3 | 01: 0.946; 02: 1.08; 03: 0.9 | 16
| 1 | 4 | 01: 0.947; 02: 1.06; 03: 0.9 | 0.97761
| 1 | 5 | 01: 0.95; 02: 1.1; 03: 0.9 | 11
| 1 | 6 | 01: 0.947; 02: 1.04; 03: 0.9
| Mean |  | 01: 0.9495; 02: 1.0833; 03: 0.9
| Median |  | 01: 0.947; 02: 1.09; 03: 0.9
| Std Dev. |  | 01: 0.0058224; 02: 0.029439; 03: 0
| Rel.Std.Dev. |  | 01: 0.6132%; 02: 2.717%; 03: 0%
| PDM3 |  | 01: -2.875%; 02: 10.81%; 03: -7.939%
| Z-Score (Absolute) |  | 01: 0; 02: 1.82; 03: 0.67
| Analytical results for Fe in OREAS 920b (Certified Value 2.77 wt.%) | [24 empty] | Certified
Fe | Round | Replicate | Lab | Lab | Lab | Lab | Lab | Lab | Lab | Lab | Lab | Lab | Lab | Lab | Lab | Lab | Lab | Lab | Lab | Lab | Lab | Lab | Lab | Lab | Lab | 1
| No | No | 01 | 02 | 03 | 04 | 05 | 06 | 07 | 08 | 09 | 10 | 11 | 12 | 13 | 14 | 15 | 16 | 17 | 18 | 19 | 20 | 22 | 23 | 24 | wt.%
|  |  | AR*OES | AR*OES/MS | AR*MS | AR*OES/MS | AR*MS | AR*MS | AR*MS | AR*MS | AR*MS | AR*OES/MS | AR*MS | AR*OES | AR*MS | AR*MS | AR*OES | AR*MS | AR*OES/MS | AR*OES/MS | AR*OES | AR*OES | AR*OES/MS | AR*OES | AR*OES/MS | 2
|  |  | 0.5g | 01g | 0.5g | 01g | 0.5g | 0.5g | 0.5g | 0.5g | 0.5g | 0.25g | 0.25g | 0.25g | 0.5g | 0.5g | 01g | 0.5g | 0.5g | 0.5g | 0.5g | 0.25g | 01g | 0.25g | 0.5g | 3
| 1 | 1 | 3.01 | 2.6565 | 2.645 | 2.7 | 2.58 | 2.72 | 2.74 | 2.58 | 2.62 | 3.04 | 2.6498 | 3.22 | 2.84 | 2.59 | 2.61 | 2.72 | 2.91 | 2.92 | 2.915 | 2.77 | 2.595 | 2.74 | 2.7603 | 1
| 1 | 2 | 3.01 | 2.8127 | 2.663 | 2.71 | 2.61 | 2.71 | 2.78 | 2.59 | 2.63 | 3.03 | 2.4809 | 3.01 | 2.79 | 2.58 | 2.69 | 2.69 | 2.92 | 2.87 | 2.921 | 2.78 | 2.56 | 2.82 | 2.7955 | 0
| 1 | 3 | 2.97 | 2.6914 | 2.631 | 2.71 | 2.66 | 2.7 | 2.81 | 2.59 | 2.61 | 3.06 | 2.6731 | 2.96 | 2.83 | 2.51 | 2.58 | 2.76 | 3.03 | 2.88 | 2.861 | 2.73 | 2.581 | 2.79 | 2.9095 | 16
| 1 | 4 | 2.97 | 2.8022 | 2.611 | 2.68 | 2.67 | 2.73 | 2.79 | 2.6 | 2.58 | 2.99 | 3.2238 | 2.94 | 2.81 | 2.52 | 2.66 | 2.76 | 3.04 | 2.83 | 2.878 | 2.84 | 2.686 | 2.75 | 2.6996 | 2.765
| 1 | 5 | 3.03 | 2.7209 | 2.576 | 2.68 | 2.64 | 2.73 | 2.79 | 2.59 | 2.62 | 3.05 | 3.3541 | 2.98 | 2.7 | 2.53 | 2.64 | 2.68 | 2.94 | 2.88 | 2.826 | 2.73 | 2.014 | 2.74 | 2.6935 | 82
| 1 | 6 | 3.01 | 2.6923 | 2.643 | 2.66 | 2.66 | 2.74 | 2.77 | 2.59 | 2.63 | 3.06 | 3.1349 | 3.01 | 2.58 | 2.53 | 2.72 | 2.74 | 3.08 | 2.85 | 2.887 | 2.76 | 2.56 | 2.75 | 2.7766
| Mean |  | 3 | 2.7293 | 2.6282 | 2.69 | 2.6367 | 2.7217 | 2.78 | 2.59 | 2.615 | 3.0383 | 2.9194 | 3.02 | 2.7583 | 2.5433 | 2.65 | 2.725 | 2.9867 | 2.8717 | 2.8813 | 2.7683 | 2.4993 | 2.765 | 2.7725
| Median |  | 3.01 | 2.7066 | 2.637 | 2.69 | 2.65 | 2.725 | 2.785 | 2.59 | 2.62 | 3.045 | 2.904 | 2.995 | 2.8 | 2.53 | 2.65 | 2.73 | 2.985 | 2.875 | 2.8825 | 2.765 | 2.5705 | 2.75 | 2.7684
| Std Dev. |  | 0.024495 | 0.063962 | 0.030792 | 0.02 | 0.035024 | 0.01472 | 0.023664 | 0.0063246 | 0.018708 | 0.026394 | 0.36158 | 0.10178 | 0.10068 | 0.033267 | 0.051381 | 0.034496 | 0.072019 | 0.030605 | 0.035286 | 0.040702 | 0.24231 | 0.032711 | 0.078789
| Rel.Std.Dev. |  | 0.8165% | 2.343% | 1.172% | 0.7435% | 1.328% | 0.5408% | 0.8512% | 0.2442% | 0.7154% | 0.8687% | 12.39% | 3.37% | 3.65% | 1.308% | 1.939% | 1.266% | 2.411% | 1.066% | 1.225% | 1.47% | 9.695% | 1.183% | 2.842%
| PDM3 |  | 8.498% | -1.292% | -4.95% | -2.714% | -4.643% | -1.568% | 0.5412% | -6.33% | -5.426% | 9.884% | 5.584% | 9.221% | -0.2424% | -8.018% | -4.16% | -1.448% | 8.016% | 3.856% | 4.206% | 0.1193% | -9.609% | -0.001269% | 0.2691%
| Z-Score (Absolute) |  | 1.34 | 0.16 | 0.72 | 0.38 | 0.67 | 0.2 | 0.12 | 0.93 | 0.79 | 1.55 | 0.89 | 1.45 | 0 | 1.19 | 0.6 | 0.18 | 1.27 | 0.63 | 0.68 | 0.06 | 1.44 | 0.04 | 0.08
| Analytical results for Ga in OREAS 920b (Certified Value 2.64 ppm) | [24 empty] | Certified
Ga | Round | Replicate | Lab | Lab | Lab | Lab | Lab | Lab | Lab | Lab | Lab | Lab | Lab | Lab | Lab | Lab | Lab | Lab | Lab | Lab | Lab | Lab |  |  |  | 1
| No | No | 01 | 02 | 03 | 04 | 05 | 06 | 07 | 08 | 09 | 10 | 11 | 12 | 13 | 14 | 15 | 16 | 17 | 18 | 19 | 20 |  |  |  | ppm
|  |  | AR*OES | AR*OES/MS | AR*MS | AR*OES/MS | AR*MS | AR*MS | AR*MS | AR*MS | AR*MS | AR*OES/MS | AR*MS | AR*MS | AR*MS | AR*MS | AR*MS | AR*MS | AR*OES/MS | AR*OES/MS | AR*MS | AR*MS |  |  |  | 2
|  |  | 0.5g | 01g | 0.5g | 01g | 0.5g | 0.5g | 0.5g | 0.5g | 0.5g | 0.25g | 0.25g | 0.25g | 0.5g | 0.5g | 01g | 0.5g | 0.5g | 0.5g |  | 0.25g |  |  |  | 2
| 1 | 1 | 4 | 2.7058 | 2.3 | 6.2 | 2.04 | 2.62 | 2.5 | 2.23 | 1.95 | 1.3 | < 5 | 5.3 | 2.9 | 2.82 | 3.34 | 2 | 2.81 | 2.93 | 3.4671 | 2.3 |  |  |  | 1
| 1 | 2 | 4 | 2.962 | 2.4 | 6.1 | 2.15 | 2.41 | 2.45 | 2.32 | 1.97 | 1.2 | < 5 | 5.1 | 3.2 | 2.73 | 3.28 | 2 | 2.7 | 2.77 | 3.4839 | 2.3 |  |  |  | 0
| 1 | 3 | 4 | 3.0683 | 2.4 | 6.1 | 2.15 | 2.5 | 2.39 | 2.33 | 2.02 | 1.2 | < 5 | 5.3 | 3.1 | 2.7 | 3.28 | 2 | 2.77 | 2.75 | 3.4143 | 2.2 |  |  |  | 16
| 1 | 4 | 4 | 2.9092 | 2.4 | 6.2 | 2.21 | 2.45 | 2.47 | 2.23 | 2.04 | 1 | < 5 | 5.1 | 3.1 | 2.61 | 3.25 | 2 | 2.67 | 2.78 | 3.8067 | 2.4 |  |  |  | 2.6373
| 1 | 5 | 4 | 2.8272 | 2.3 | 6 | 2.17 | 2.4 | 2.45 | 2.41 | 2.08 | 0.9 | < 5 | 5.2 | 2.9 | 2.73 | 3.48 | 2 | 2.7 | 2.77 | 3.1922 | 2.3 |  |  |  | 83
| 1 | 6 | 4 | 2.8499 | 2.3 | 5.9 | 2.22 | 2.44 | 2.38 | 2.33 | 2 | 0.8 | < 5 | 5.5 | 2.7 | 2.69 | 3.59 | 2 | 2.63 | 2.8 | 3.4898 | 2.3
| Mean |  | 4 | 2.8871 | 2.35 | 6.0833 | 2.1567 | 2.47 | 2.44 | 2.3083 | 2.01 | 1.0667 |  | 5.25 | 2.9833 | 2.7133 | 3.37 | 2 | 2.7133 | 2.8 | 3.4757 | 2.3
| Median |  | 4 | 2.8796 | 2.35 | 6.1 | 2.16 | 2.445 | 2.45 | 2.325 | 2.01 | 1.1 |  | 5.25 | 3 | 2.715 | 3.31 | 2 | 2.7 | 2.775 | 3.4755 | 2.3
| Std Dev. |  | 0 | 0.12391 | 0.054772 | 0.1169 | 0.064395 | 0.081486 | 0.046476 | 0.068823 | 0.047329 | 0.19664 |  | 0.15166 | 0.18348 | 0.068313 | 0.13565 | 0 | 0.065929 | 0.065727 | 0.19699 | 0.063246
| Rel.Std.Dev. |  | 0% | 4.292% | 2.331% | 1.922% | 2.986% | 3.299% | 1.905% | 2.982% | 2.355% | 18.43% |  | 2.889% | 6.15% | 2.518% | 4.025% | 0% | 2.43% | 2.347% | 5.668% | 2.75%
| PDM3 |  | 51.67% | 9.473% | -10.89% | 130.7% | -18.22% | -6.343% | -7.48% | -12.47% | -23.78% | -59.55% |  | 99.07% | 13.12% | 2.884% | 27.78% | -24.16% | 2.884% | 6.17% | 31.79% | -12.79%
| Z-Score (Absolute) |  | NA | 0.63 | 0.57 | 7.75 | 1 | 0.3 | 0.37 | 0.67 | 1.33 | 3.43 | 0.24 | 5.89 | 0.84 | 0.24 | 1.7 | NA | 0.24 | 0.43 | 1.94 | 0.68
Results from laboratories 1 and 16 were removed due to their 1 ppm reading resolution.
| Analytical results for Gd in OREAS 920b (Indicative Value 4.14 ppm) | [24 empty] | Indicative
Gd | Round | Replicate | 01: Lab; 02: Lab; 03: Lab |  |  |  | 1
| No | No | 01: 03; 02: 15; 03: 17 |  |  |  | ppm
|  |  | 01: AR*MS; 02: AR*MS; 03: AR*OES/MS |  |  |  | 2
|  |  | 01: 0.5g; 02: 01g; 03: 0.5g |  |  |  | 2
| 1 | 1 | 01: 3.956; 02: 4.41; 03: 4 |  |  |  | 1
| 1 | 2 | 01: 4.021; 02: 4.44; 03: 4.1 |  |  |  | 6
| 1 | 3 | 01: 3.998; 02: 4.43; 03: 4 |  |  |  | 16
| 1 | 4 | 01: 4.008; 02: 4.37; 03: 4 |  |  |  | 4.1429
| 1 | 5 | 01: 3.893; 02: 4.4; 03: 4 |  |  |  | 12
| 1 | 6 | 01: 4.077; 02: 4.27; 03: 4.2
| Mean |  | 01: 3.9922; 02: 4.3867; 03: 4.05
| Median |  | 01: 4.003; 02: 4.405; 03: 4
| Std Dev. |  | 01: 0.062378; 02: 0.062183; 03: 0.083666
| Rel.Std.Dev. |  | 01: 1.563%; 02: 1.418%; 03: 2.066%
| PDM3 |  | 01: -3.639%; 02: 5.883%; 03: -2.243%
| Z-Score (Absolute) |  | 01: 0.67; 02: 3.93; 03: 0
| Analytical results for Ge in OREAS 920b (Indicative Value 0.1 ppm) | [24 empty] | Indicative
Ge | Round | Replicate | Lab | Lab | Lab | Lab | Lab | Lab | Lab | Lab | Lab | Lab | Lab | Lab | Lab | [10 empty] | 1
| No | No | 03 | 05 | 06 | 07 | 08 | 09 | 10 | 12 | 14 | 17 | 18 | 19 | 20 | [10 empty] | ppm
|  |  | AR*MS | AR*MS | AR*MS | AR*MS | AR*MS | AR*MS | AR*OES/MS | AR*MS | AR*MS | AR*OES/MS | AR*OES/MS | AR*MS | AR*MS | [10 empty] | 2
|  |  | 0.5g | 0.5g | 0.5g | 0.5g | 0.5g | 0.5g | 0.25g | 0.25g | 0.5g | 0.5g | 0.5g |  | 0.25g | [10 empty] | 2
| 1 | 1 | < 0.05 | 0.09 | 0.06 | 0.13 | 0.08 | 0.1 | < 0.1 | < 0.1 | 0.19 | < 0.1 | 0.07 | 0.1083 | < 0.1 | [10 empty] | 1
| 1 | 2 | < 0.05 | 0.1 | 0.06 | 0.14 | 0.08 | 0.1 | < 0.1 | < 0.1 | 0.17 | < 0.1 | < 0.05 | 0.12488 | < 0.1 | [10 empty] | 7
| 1 | 3 | < 0.05 | 0.09 | 0.06 | 0.14 | 0.08 | 0.1 | < 0.1 | < 0.1 | 0.16 | < 0.1 | < 0.05 | 0.10868 | < 0.1 | [10 empty] | 16
| 1 | 4 | < 0.05 | 0.1 | 0.06 | 0.12 | 0.08 | 0.1 | < 0.1 | < 0.1 | 0.15 | < 0.1 | < 0.05 | 0.14558 | < 0.1 | [10 empty] | 0.10205
| 1 | 5 | < 0.05 | 0.08 | 0.05 | 0.13 | 0.08 | 0.1 | < 0.1 | < 0.1 | 0.19 | < 0.1 | 0.05 | 0.12535 | < 0.1 | [10 empty] | 13
| 1 | 6 | < 0.05 | 0.08 | 0.05 | 0.14 | 0.08 | 0.09 | < 0.1 | < 0.1 | 0.19 | < 0.1 | < 0.05 | 0.12551 | < 0.1
| Mean |  | 02: 0.09; 03: 0.056667; 04: 0.13333; 05: 0.08; 06: 0.098333; 09: 0.175; 11: 0.06; 12: 0.12305
| Median |  | 02: 0.09; 03: 0.06; 04: 0.135; 05: 0.08; 06: 0.1; 09: 0.18; 11: 0.06; 12: 0.12512
| Std Dev. |  | 02: 0.0089443; 03: 0.005164; 04: 0.008165; 05: 0; 06: 0.0040825; 09: 0.017607; 11: 0.014142; 12: 0.013758
| Rel.Std.Dev. |  | 02: 9.938%; 03: 9.113%; 04: 6.124%; 05: 0%; 06: 4.152%; 09: 10.06%; 11: 23.57%; 12: 11.18%
| PDM3 |  | 02: -11.81%; 03: -44.47%; 04: 30.66%; 05: -21.61%; 06: -3.64%; 09: 71.49%; 11: -41.2%; 12: 20.58%
| Z-Score (Absolute) |  | 0.92 | 0.96 | 0 | 2.22 | 0.67 | 1.2 | 0.19 | 0.19 | 3.42 | 0.19 | 0.58 | 1.92 | 0.19
| Analytical results for Hf in OREAS 920b (Certified Value 0.35 ppm) | [24 empty] | Certified
Hf | Round | Replicate | Lab | Lab | Lab | Lab | Lab | Lab | Lab | Lab | Lab | Lab | Lab | Lab | Lab | Lab | Lab | Lab | [7 empty] | 1
| No | No | 02 | 03 | 04 | 05 | 06 | 07 | 08 | 09 | 10 | 12 | 14 | 15 | 17 | 18 | 19 | 20 | [7 empty] | ppm
|  |  | AR*OES/MS | AR*MS | AR*OES/MS | AR*MS | AR*MS | AR*MS | AR*MS | AR*MS | AR*OES/MS | AR*MS | AR*MS | AR*MS | AR*OES/MS | AR*OES/MS | AR*MS | AR*MS | [7 empty] | 2
|  |  | 01g | 0.5g | 01g | 0.5g | 0.5g | 0.5g | 0.5g | 0.5g | 0.25g | 0.25g | 0.5g | 01g | 0.5g | 0.5g |  | 0.25g | [7 empty] | 2
| 1 | 1 | 0.30995 | 0.33 | 0.39 | 0.34 | 0.31 | 0.3 | 0.32 | 0.32 | 0.38 | 0.37 | 0.53 | 0.37 | < 0.1 | 0.44 | 0.21799 | 0.36 | [7 empty] | 1
| 1 | 2 | 0.35796 | 0.33 | 0.43 | 0.34 | 0.34 | 0.29 | 0.32 | 0.36 | 0.38 | 0.39 | 0.51 | 0.39 | < 0.1 | 0.44 | 0.23826 | 0.36 | [7 empty] | 10
| 1 | 3 | 0.33978 | 0.34 | 0.44 | 0.33 | 0.32 | 0.31 | 0.33 | 0.33 | 0.4 | 0.36 | 0.51 | 0.38 | < 0.1 | 0.41 | 0.20679 | 0.38 | [7 empty] | 16
| 1 | 4 | 0.31406 | 0.33 | 0.39 | 0.31 | 0.31 | 0.29 | 0.33 | 0.33 | 0.38 | 0.38 | 0.5 | 0.36 | < 0.1 | 0.43 | 0.42543 | 0.38 | [7 empty] | 0.35102
| 1 | 5 | 0.34965 | 0.33 | 0.43 | 0.33 | 0.33 | 0.3 | 0.33 | 0.33 | 0.38 | 0.38 | 0.53 | 0.38 | 0.1 | 0.45 | 0.11111 | 0.35 | [7 empty] | 84
| 1 | 6 | 0.34369 | 0.33 | 0.46 | 0.34 | 0.31 | 0.29 | 0.32 | 0.34 | 0.38 | 0.42 | 0.53 | 0.36 | < 0.1 | 0.44 | 0.28673 | 0.36
| Mean |  | 0.33585 | 0.33167 | 0.42333 | 0.33167 | 0.32 | 0.29667 | 0.325 | 0.335 | 0.38333 | 0.38333 | 0.51833 | 0.37333 | 0.1 | 0.435 | 0.24772 | 0.365
| Median |  | 0.34174 | 0.33 | 0.43 | 0.335 | 0.315 | 0.295 | 0.325 | 0.33 | 0.38 | 0.38 | 0.52 | 0.375 | 0.1 | 0.44 | 0.22813 | 0.36
| Std Dev. |  | 0.019505 | 0.0040825 | 0.028048 | 0.01169 | 0.012649 | 0.008165 | 0.0054772 | 0.013784 | 0.008165 | 0.020656 | 0.013292 | 0.012111 |  | 0.013784 | 0.10432 | 0.012247
| Rel.Std.Dev. |  | 5.808% | 1.231% | 6.625% | 3.525% | 3.953% | 2.752% | 1.685% | 4.115% | 2.13% | 5.388% | 2.564% | 3.244% |  | 3.169% | 42.11% | 3.355%
| PDM3 |  | -4.321% | -5.512% | 20.6% | -5.512% | -8.836% | -15.48% | -7.412% | -4.563% | 9.207% | 9.207% | 47.67% | 6.358% | -71.51% | 23.93% | -29.43% | 3.984%
| Z-Score (Absolute) |  | 0.01 | 0.07 | 1.55 | 0.07 | 0.27 | 0.68 | 0.18 | 0.01 | 0.84 | 0.84 | 3.22 | 0.67 | 4.87 | 1.75 | 1.54 | 0.52
| Analytical results for Hg in OREAS 920b (Indicative Value 0.015 ppm) | [24 empty] | Indicative
Hg | Round | Replicate | Lab | Lab | Lab | Lab | Lab | Lab | Lab | Lab | Lab | Lab | Lab | Lab | Lab | Lab | Lab | Lab | Lab | Lab | Lab | Lab | Lab |  |  | 1
| No | No | 01 | 02 | 03 | 05 | 06 | 07 | 08 | 09 | 10 | 12 | 13 | 14 | 15 | 16 | 17 | 18 | 19 | 20 | 22 | 23 | 24 |  |  | ppm
|  |  | AR*OES | AR*OES/MS | AR*MS | AR*MS | AR*MS | AR*MS | AR*MS | AR*MS | AR*OES/MS | AR*MS | AR*MS | AR*MS | AR*MS | AR*MS | AR*OES/MS | AR*OES/MS | AR*MS | AR*MS | AR*OES/MS | AR*OES | AR*OES/MS |  |  | 3
|  |  | 0.5g | 01g | 0.5g | 0.5g | 0.5g | 0.5g | 0.5g | 0.5g | 0.25g | 0.25g | 0.5g | 0.5g | 01g | 0.5g | 0.5g | 0.5g |  | 0.25g | 01g | 0.25g | 0.5g |  |  | 3
| 1 | 1 | < 5 | < 0.05 | < 0.01 | 0.02 | 0.03 | 0.01 | 0.01 | 0.01 | < 0.01 | 0.99 | 0.01 | 0.02 | 0.11 | < 0.01 | < 0.01 | 0.014 | 0.41885 | < 0.01 | < 1 | 1 | 0.0508 |  |  | 1
| 1 | 2 | < 5 | < 0.05 | < 0.01 | 0.01 | 0.03 | 0.01 | 0.01 | 0.01 | < 0.01 | 0.89 | 0.01 | 0.03 | 0.08 | 0.01 | 0.02 | 0.016 | 0.22753 | 0.01 | < 1 | < 1 | 0.0248 |  |  | 3
| 1 | 3 | < 5 | < 0.05 | < 0.01 | 0.02 | 0.03 | 0.01 | 0.02 | 0.01 | < 0.01 | 0.86 | 0.01 | 0.02 | 0.06 | 0.01 | 0.03 | 0.015 | 0.22182 | < 0.01 | < 1 | 1 | 0.0137 |  |  | 16
| 1 | 4 | < 5 | < 0.05 | 0.01 | 0.01 | 0.03 | 0.01 | 0.01 | 0.01 | < 0.01 | 0.82 | 0.01 | 0.02 | 0.05 | 0.01 | 0.03 | 0.015 | 0.21786 | < 0.01 | < 1 | 3 | 0.0153 |  |  | 0.014647
| 1 | 5 | < 5 | < 0.05 | 0.01 | 0.01 | 0.02 | 0.01 | 0.02 | 0.01 | < 0.01 | 0.75 | 0.01 | 0.02 | < 0.05 | < 0.01 | 0.02 | 0.011 | 0.83474 | < 0.01 | < 1 | < 1 | 0.0105 |  |  | 9
| 1 | 6 | < 5 | < 0.05 | 0.01 | 0.01 | 0.02 | 0.01 | 0.01 | 0.01 | < 0.01 | 0.82 | 0.01 | 0.22 | < 0.05 | 0.01 | < 0.01 | 0.013 | 0.37234 | < 0.01 | < 1 | < 1 | < 0.01
| Mean |  |  |  | 0.01 | 0.013333 | 0.026667 | 0.01 | 0.013333 | 0.01 |  | 0.855 | 0.01 | 0.055 | 0.075 | 0.01 | 0.025 | 0.014 | 0.38219 | 0.01 |  | 1.6667 | 0.02302
| Median |  |  |  | 0.01 | 0.01 | 0.03 | 0.01 | 0.01 | 0.01 |  | 0.84 | 0.01 | 0.02 | 0.07 | 0.01 | 0.025 | 0.0145 | 0.29994 | 0.01 |  | 1 | 0.0153
| Std Dev. |  |  |  | 0 | 0.005164 | 0.005164 | 0 | 0.005164 | 0 |  | 0.081179 | 0 | 0.080932 | 0.026458 | 0 | 0.0057735 | 0.0017889 | 0.23786 |  |  | 1.1547 | 0.016417
| Rel.Std.Dev. |  |  |  | 0% | 38.73% | 19.36% | 0% | 38.73% | 0% |  | 9.495% | 0% | 147.1% | 35.28% | 0% | 23.09% | 12.78% | 62.24% |  |  | 69.28% | 71.32%
| PDM3 |  |  |  | -31.73% | -8.968% | 82.06% | -31.73% | -8.968% | -31.73% |  | 5737% | -31.73% | 275.5% | 412.1% | -31.73% | 70.69% | -4.416% | 2509% | -31.73% |  | 11279% | 57.17%
| Z-Score (Absolute) |  | 167.34 | 0.45 | 0.73 | 0.34 | 0.56 | 0.56 | 0.34 | 0.56 | 0.9 | 56.42 | 0.56 | 2.47 | 2.7 | 0.67 | 0 | 0.29 | 24.54 | 0.84 | 32.48 | 71.81 | 0.11
| Analytical results for Ho in OREAS 920b (Indicative Value 0.36 ppm) | [24 empty] | Indicative
Ho | Round | Replicate | 01: Lab; 02: Lab; 03: Lab; 05: Lab |  |  | 1
| No | No | 01: 03; 02: 15; 03: 17; 05: 19 |  |  | ppm
|  |  | 01: AR*MS; 02: AR*MS; 03: AR*OES/MS; 05: AR*MS |  |  | 2
|  |  | 01: 0.5g; 02: 01g; 03: 0.5g |  |  | 2
| 1 | 1 | 01: 0.305; 02: 0.4; 03: 0.3; 05: 0.32304 |  |  | 1
| 1 | 2 | 01: 0.308; 02: 0.42; 03: 0.4; 05: 0.36485 |  |  | 4
| 1 | 3 | 01: 0.313; 02: 0.41; 03: 0.3; 05: 0.36503 |  |  | 16
| 1 | 4 | 01: 0.313; 02: 0.4; 03: 0.4; 05: 0.36773 |  |  | 0.35622
| 1 | 5 | 01: 0.3; 02: 0.4; 03: 0.3; 05: 0.34997 |  |  | 10
| 1 | 6 | 01: 0.32; 02: 0.39; 03: 0.4; 05: 0.36096
| Mean |  | 01: 0.30983; 02: 0.40333; 03: 0.35; 05: 0.35526
| Median |  | 01: 0.3105; 02: 0.4; 03: 0.35; 05: 0.36291
| Std Dev. |  | 01: 0.0070261; 02: 0.010328; 03: 0.054772; 05: 0.016978
| Rel.Std.Dev. |  | 01: 2.268%; 02: 2.561%; 03: 15.65%; 05: 4.779%
| PDM3 |  | 01: -13.02%; 02: 13.23%; 03: -1.746%; 05: -0.2682%
| Z-Score (Absolute) |  | 01: 1.27; 02: 1.51; 03: 0.08; 05: 0.08
| Analytical results for In in OREAS 920b (Certified Value 0.024 ppm) | [24 empty] | Certified
In | Round | Replicate | Lab | Lab | Lab | Lab | Lab | Lab | Lab | Lab | Lab | Lab | Lab | Lab | Lab | Lab | Lab | Lab | Lab | [6 empty] | 1
| No | No | 01 | 02 | 03 | 04 | 05 | 06 | 07 | 08 | 09 | 10 | 12 | 14 | 15 | 17 | 18 | 19 | 20 | [6 empty] | ppm
|  |  | AR*OES | AR*OES/MS | AR*MS | AR*OES/MS | AR*MS | AR*MS | AR*MS | AR*MS | AR*MS | AR*OES/MS | AR*MS | AR*MS | AR*MS | AR*OES/MS | AR*OES/MS | AR*MS | AR*MS | [6 empty] | 3
|  |  | 0.5g | 01g | 0.5g | 01g | 0.5g | 0.5g | 0.5g | 0.5g | 0.5g | 0.25g | 0.25g | 0.5g | 01g | 0.5g | 0.5g |  | 0.25g | [6 empty] | 3
| 1 | 1 | < 5 | < 0.05 | 0.02 | < 0.05 | 0.021 | 0.022 | 0.028 | 0.025 | 0.022 | 0.03 | 0.124 | 0.036 | 0.03 | 0.02 | 0.024 | < 0.1 | 0.02 | [6 empty] | 1
| 1 | 2 | < 5 | < 0.05 | 0.02 | < 0.05 | 0.025 | 0.023 | 0.028 | 0.025 | 0.022 | 0.03 | 0.052 | < 0.005 | 0.02 | 0.02 | 0.024 | < 0.1 | 0.03 | [6 empty] | 0
| 1 | 3 | < 5 | < 0.05 | 0.02 | < 0.05 | 0.023 | 0.022 | 0.025 | 0.022 | 0.024 | 0.03 | 0.04 | < 0.005 | 0.03 | 0.02 | 0.025 | < 0.1 | 0.02 | [6 empty] | 16
| 1 | 4 | < 5 | < 0.05 | 0.02 | < 0.05 | 0.029 | 0.023 | 0.024 | 0.026 | 0.022 | 0.03 | 0.037 | < 0.005 | 0.03 | 0.03 | 0.023 | < 0.1 | 0.03 | [6 empty] | 0.024424
| 1 | 5 | < 5 | < 0.05 | 0.02 | < 0.05 | 0.024 | 0.023 | 0.029 | 0.024 | 0.024 | 0.03 | 0.039 | < 0.005 | 0.03 | 0.02 | 0.023 | < 0.1 | 0.02 | [6 empty] | 85
| 1 | 6 | < 5 | < 0.05 | 0.03 | < 0.05 | 0.025 | 0.024 | 0.025 | 0.025 | 0.022 | 0.03 | 0.035 | < 0.005 | 0.02 | 0.02 | 0.024 | < 0.1 | 0.02
| Mean |  |  |  | 0.021667 |  | 0.0245 | 0.022833 | 0.0265 | 0.0245 | 0.022667 | 0.03 | 0.0545 | 0.036 | 0.026667 | 0.021667 | 0.023833 |  | 0.023333
| Median |  |  |  | 0.02 |  | 0.0245 | 0.023 | 0.0265 | 0.025 | 0.022 | 0.03 | 0.0395 | 0.036 | 0.03 | 0.02 | 0.024 |  | 0.02
| Std Dev. |  |  |  | 0.0040825 |  | 0.0026646 | 0.00075277 | 0.0020736 | 0.0013784 | 0.0010328 | 0 | 0.034564 |  | 0.005164 | 0.0040825 | 0.00075277 |  | 0.005164
| Rel.Std.Dev. |  |  |  | 18.84% |  | 10.88% | 3.297% | 7.825% | 5.626% | 4.556% | 0% | 63.42% |  | 19.36% | 18.84% | 3.158% |  | 22.13%
| PDM3 |  |  |  | -11.29% |  | 0.3102% | -6.514% | 8.499% | 0.3102% | -7.196% | 22.83% | 123.1% | 47.39% | 9.181% | -11.29% | -2.419% |  | -4.467%
| Z-Score (Absolute) |  | 834.63 | 0.17 | 0.96 | 0.17 | 0 | 0.56 | 0.67 | 0 | 0.62 | 1.85 | 10.11 | 5.53 | 0.73 | 0.96 | 0.22 | 8.6 | 0.39
| Analytical results for K in OREAS 920b (Certified Value 0.263 wt.%) | [24 empty] | Certified
K | Round | Replicate | Lab | Lab | Lab | Lab | Lab | Lab | Lab | Lab | Lab | Lab | Lab | Lab | Lab | Lab | Lab | Lab | Lab | Lab | Lab | Lab | Lab | Lab |  | 1
| No | No | 01 | 02 | 03 | 04 | 05 | 06 | 07 | 08 | 09 | 10 | 11 | 12 | 13 | 14 | 15 | 16 | 17 | 18 | 19 | 20 | 22 | 23 |  | wt.%
|  |  | AR*OES | AR*OES/MS | AR*MS | AR*OES/MS | AR*MS | AR*MS | AR*MS | AR*MS | AR*MS | AR*OES/MS | AR*MS | AR*OES | AR*MS | AR*MS | AR*OES | AR*MS | AR*OES/MS | AR*OES/MS | AR*OES | AR*OES | AR*OES/MS | AR*OES |  | 3
|  |  | 0.5g | 01g | 0.5g | 01g | 0.5g | 0.5g | 0.5g | 0.5g | 0.5g | 0.25g | 0.25g | 0.25g | 0.5g | 0.5g | 01g | 0.5g | 0.5g | 0.5g | 0.5g | 0.25g | 01g | 0.25g |  | 3
| 1 | 1 | 0.31 | 0.29566 | 0.239 | 0.311 | 0.22 | 0.24 | 0.26 | 0.23 | 0.23 | 0.27 | 0.2666 | 0.28 | 0.3 | 0.2 | 0.3445 | 0.24 | 0.3 | 0.23 | 0.30672 | 0.24 | 0.191 | 0.27 |  | 1
| 1 | 2 | 0.31 | 0.30911 | 0.247 | 0.325 | 0.22 | 0.23 | 0.27 | 0.23 | 0.23 | 0.27 | 0.27173 | 0.258 | 0.31 | 0.2 | 0.3469 | 0.24 | 0.3 | 0.23 | 0.33396 | 0.23 | 0.191 | 0.27 |  | 0
| 1 | 3 | 0.3 | 0.31561 | 0.241 | 0.329 | 0.23 | 0.23 | 0.27 | 0.23 | 0.23 | 0.27 | 0.27726 | 0.255 | 0.31 | 0.19 | 0.3395 | 0.24 | 0.3 | 0.24 | 0.333 | 0.23 | 0.191 | 0.27 |  | 16
| 1 | 4 | 0.3 | 0.30818 | 0.244 | 0.314 | 0.23 | 0.23 | 0.27 | 0.23 | 0.23 | 0.27 | 0.26978 | 0.255 | 0.32 | 0.19 | 0.3492 | 0.24 | 0.3 | 0.23 | 0.35412 | 0.25 | 0.191 | 0.26 |  | 0.26305
| 1 | 5 | 0.31 | 0.31377 | 0.245 | 0.326 | 0.23 | 0.24 | 0.27 | 0.23 | 0.24 | 0.27 | 0.27446 | 0.257 | 0.29 | 0.2 | 0.361 | 0.24 | 0.29 | 0.24 | 0.28488 | 0.24 | 0.149 | 0.26 |  | 86
| 1 | 6 | 0.31 | 0.29536 | 0.243 | 0.309 | 0.23 | 0.23 | 0.26 | 0.23 | 0.23 | 0.26 | 0.27289 | 0.261 | 0.26 | 0.2 | 0.3365 | 0.24 | 0.29 | 0.23 | 0.32064 | 0.24 | 0.183 | 0.26
| Mean |  | 0.30667 | 0.30628 | 0.24317 | 0.319 | 0.22667 | 0.23333 | 0.26667 | 0.23 | 0.23167 | 0.26833 | 0.27212 | 0.261 | 0.29833 | 0.19667 | 0.34627 | 0.24 | 0.29667 | 0.23333 | 0.32222 | 0.23833 | 0.18267 | 0.265
| Median |  | 0.31 | 0.30865 | 0.2435 | 0.3195 | 0.23 | 0.23 | 0.27 | 0.23 | 0.23 | 0.27 | 0.27231 | 0.2575 | 0.305 | 0.2 | 0.3457 | 0.24 | 0.3 | 0.23 | 0.32682 | 0.24 | 0.191 | 0.265
| Std Dev. |  | 0.005164 | 0.0087964 | 0.0028577 | 0.0086487 | 0.005164 | 0.005164 | 0.005164 | 0 | 0.0040825 | 0.0040825 | 0.003705 | 0.0095708 | 0.02137 | 0.005164 | 0.0086067 | 0 | 0.005164 | 0.005164 | 0.024119 | 0.0075277 | 0.016801 | 0.0054772
| Rel.Std.Dev. |  | 1.684% | 2.872% | 1.175% | 2.711% | 2.278% | 2.213% | 1.936% | 0% | 1.762% | 1.521% | 1.362% | 3.667% | 7.163% | 2.626% | 2.486% | 0% | 1.741% | 2.213% | 7.485% | 3.158% | 9.198% | 2.067%
| PDM3 |  | 16.58% | 16.43% | -7.56% | 21.27% | -13.83% | -11.3% | 1.373% | -12.57% | -11.93% | 2.007% | 3.447% | -0.781% | 13.41% | -25.24% | 31.63% | -8.764% | 12.78% | -11.3% | 22.49% | -9.398% | -30.56% | 0.7396%
| Z-Score (Absolute) |  | 0.92 | 0.91 | 0.42 | 1.17 | 0.76 | 0.62 | 0.08 | 0.69 | 0.66 | 0.11 | 0.19 | 0.04 | 0.74 | 1.39 | 1.75 | 0.48 | 0.71 | 0.62 | 1.24 | 0.52 | 1.68 | 0.04
| Analytical results for La in OREAS 920b (Certified Value 33 ppm) | [24 empty] | Certified
La | Round | Replicate | Lab | Lab | Lab | Lab | Lab | Lab | Lab | Lab | Lab | Lab | Lab | Lab | Lab | Lab | Lab | Lab | Lab | Lab | Lab | Lab | Lab |  |  | 1
| No | No | 01 | 02 | 03 | 04 | 05 | 06 | 07 | 08 | 09 | 10 | 11 | 12 | 13 | 14 | 15 | 16 | 17 | 18 | 20 | 22 | 23 |  |  | ppm
|  |  | AR*OES | AR*OES/MS | AR*MS | AR*OES/MS | AR*MS | AR*MS | AR*MS | AR*MS | AR*MS | AR*OES/MS | AR*MS | AR*MS | AR*MS | AR*MS | AR*OES | AR*MS | AR*OES/MS | AR*OES/MS | AR*MS | AR*OES/MS | AR*OES |  |  | 1
|  |  | 0.5g | 01g | 0.5g | 01g | 0.5g | 0.5g | 0.5g | 0.5g | 0.5g | 0.25g | 0.25g | 0.25g | 0.5g | 0.5g | 01g | 0.5g | 0.5g | 0.5g | 0.25g | 01g | 0.25g |  |  | 2
| 1 | 1 | 38 | 31.0227 | 32.684 | 34 | 32.8 | 28.6 | 35.2 | 32.5 | 30.9 | 37.4 | 29.772 | 33.6 | 34 | 30.5 | 34 | 31 | 35.2 | 34.6 | 33.3 | 30 | 30.5 |  |  | 1
| 1 | 2 | 38 | 35.0325 | 33.596 | 33.5 | 33.6 | 27.7 | 34.5 | 32.4 | 31.5 | 36.6 | 29.903 | 33.4 | 33.7 | 29.2 | 35 | 32 | 35.8 | 34 | 32.4 | 30 | 31.6 |  |  | 0
| 1 | 3 | 38 | 35.0311 | 33.459 | 33.3 | 33.8 | 29.3 | 34.5 | 32.1 | 32.6 | 37.2 | 30.597 | 32.6 | 33.2 | 29.1 | 34 | 32 | 36 | 33.8 | 32.5 | 30 | 30.9 |  |  | 16
| 1 | 4 | 38 | 32.9317 | 33.494 | 33.8 | 34.3 | 30.4 | 34.7 | 32 | 31.8 | 35.3 | 30.279 | 34.2 | 32.7 | 27.6 | 35 | 33 | 36 | 33.7 | 34.1 | 31 | 30.9 |  |  | 33.014
| 1 | 5 | 38 | 32.9285 | 32.921 | 32.4 | 34.6 | 30.5 | 35.3 | 33.4 | 32.1 | 36 | 30.436 | 34.7 | 31.8 | 30.2 | 35 | 31 | 35.5 | 34.1 | 32.9 | 22 | 30.3 |  |  | 87
| 1 | 6 | 38 | 32.2706 | 34.379 | 33.3 | 35 | 29.7 | 34.5 | 32.6 | 32 | 34.7 | 30.229 | 34.6 | 31.3 | 29.5 | 35 | 33 | 36.2 | 34.2 | 34.2 | 29 | 29.8
| Mean |  | 38 | 33.2028 | 33.4222 | 33.3833 | 34.0167 | 29.3667 | 34.7833 | 32.5 | 31.8167 | 36.2 | 30.2027 | 33.85 | 32.7833 | 29.35 | 34.6667 | 32 | 35.7833 | 34.0667 | 33.2333 | 28.6667 | 30.6667
| Median |  | 38 | 32.9301 | 33.4765 | 33.4 | 34.05 | 29.5 | 34.6 | 32.45 | 31.9 | 36.3 | 30.254 | 33.9 | 32.95 | 29.35 | 35 | 32 | 35.9 | 34.05 | 33.1 | 30 | 30.7
| Std Dev. |  | 0 | 1.5787 | 0.59132 | 0.55648 | 0.78592 | 1.0801 | 0.37103 | 0.498 | 0.57764 | 1.0677 | 0.3136 | 0.80436 | 1.0647 | 1.0213 | 0.5164 | 0.89443 | 0.37103 | 0.32042 | 0.77889 | 3.3267 | 0.61536
| Rel.Std.Dev. |  | 0% | 4.755% | 1.769% | 1.667% | 2.31% | 3.678% | 1.067% | 1.532% | 1.816% | 2.949% | 1.038% | 2.376% | 3.248% | 3.48% | 1.49% | 2.795% | 1.037% | 0.9406% | 2.344% | 11.6% | 2.007%
| PDM3 |  | 15.1% | 0.572% | 1.236% | 1.119% | 3.037% | -11.05% | 5.359% | -1.557% | -3.627% | 9.65% | -8.516% | 2.532% | -0.6987% | -11.1% | 5.006% | -3.071% | 8.388% | 3.188% | 0.6643% | -13.17% | -7.11%
| Z-Score (Absolute) |  | 2.27 | 0.01 | 0.09 | 0.07 | 0.37 | 1.84 | 0.74 | 0.35 | 0.67 | 1.41 | 1.44 | 0.29 | 0.21 | 1.85 | 0.68 | 0.59 | 1.21 | 0.4 | 0 | 2.17 | 1.22
| Analytical results for Li in OREAS 920b (Certified Value 2.9 ppm) | [24 empty] | Certified
Li | Round | Replicate | Lab | Lab | Lab | Lab | Lab | Lab | Lab | Lab | Lab | Lab | Lab | Lab | Lab | Lab | Lab | Lab | Lab | Lab | [5 empty] | 1
| No | No | 01 | 02 | 03 | 04 | 05 | 06 | 07 | 08 | 09 | 10 | 11 | 12 | 14 | 15 | 17 | 18 | 20 | 23 | [5 empty] | ppm
|  |  | AR*OES | AR*OES/MS | AR*MS | AR*OES/MS | AR*MS | AR*MS | AR*MS | AR*MS | AR*MS | AR*OES/MS | AR*MS | AR*OES | AR*MS | AR*MS | AR*OES/MS | AR*OES/MS | AR*OES | AR*OES | [5 empty] | 2
|  |  | 0.5g | 01g | 0.5g | 01g | 0.5g | 0.5g | 0.5g | 0.5g | 0.5g | 0.25g | 0.25g | 0.25g | 0.5g | 01g | 0.5g | 0.5g | 0.25g | 0.25g | [5 empty] | 2
| 1 | 1 | 4 | 3.3285 | 2.46 | 4.5 | 2.6 | 2.8 | 3 | 2.6 | 2.6 | 3 | < 5 | 1 | 2 | 4.3 | 3.7 | 3.1 | 6 | 3 | [5 empty] | 1
| 1 | 2 | 4 | 3.8301 | 2.53 | 4.4 | 2.7 | 2.7 | 3 | 2.7 | 2.5 | 1 | < 5 | < 1 | 1.3 | 4.3 | 3.7 | 2.8 | 6 | 4 | [5 empty] | 0
| 1 | 3 | 4 | 3.5639 | 2.41 | 4.5 | 2.7 | 2.8 | 3.1 | 2.7 | 2.5 | 1 | < 5 | 1 | 0.8 | 4.2 | 3.6 | 2.9 | 6 | 4 | [5 empty] | 16
| 1 | 4 | 4 | 3.9237 | 2.49 | 4.4 | 2.7 | 2.7 | 3.1 | 2.7 | 2.5 | 2 | < 5 | < 1 | 0.9 | 4.3 | 3.5 | 2.8 | 5 | 4 | [5 empty] | 2.9017
| 1 | 5 | 4 | 3.3287 | 2.37 | 4.5 | 2.7 | 2.7 | 3.1 | 2.7 | 2.6 | 2 | < 5 | < 1 | 1 | 4.4 | 3.4 | 2.8 | 5 | 4 | [5 empty] | 88
| 1 | 6 | 4 | 3.538 | 2.4 | 4.1 | 2.7 | 2.8 | 2.9 | 2.7 | 2.6 | 2 | < 5 | < 1 | 0.6 | 3.9 | 3.5 | 2.8 | 5 | 3
| Mean |  | 4 | 3.5855 | 2.4433 | 4.4 | 2.6833 | 2.75 | 3.0333 | 2.6833 | 2.55 | 1.8333 |  | 1 | 1.1 | 4.2333 | 3.5667 | 2.8667 | 5.5 | 3.6667
| Median |  | 4 | 3.551 | 2.435 | 4.45 | 2.7 | 2.75 | 3.05 | 2.7 | 2.55 | 2 |  | 1 | 0.95 | 4.3 | 3.55 | 2.8 | 5.5 | 4
| Std Dev. |  | 0 | 0.24854 | 0.060553 | 0.15492 | 0.040825 | 0.054772 | 0.08165 | 0.040825 | 0.054772 | 0.75277 |  | 0 | 0.498 | 0.17512 | 0.12111 | 0.12111 | 0.54772 | 0.5164
| Rel.Std.Dev. |  | 0% | 6.932% | 2.478% | 3.521% | 1.521% | 1.992% | 2.692% | 1.521% | 2.148% | 41.06% |  | 0% | 45.27% | 4.137% | 3.395% | 4.225% | 9.959% | 14.08%
| PDM3 |  | 37.85% | 23.56% | -15.8% | 51.63% | -7.526% | -5.229% | 4.536% | -7.526% | -12.12% | -36.82% |  | -65.54% | -62.09% | 45.89% | 22.92% | -1.208% | 89.54% | 26.36%
| Z-Score (Absolute) |  | NA | 1.99 | 0.73 | 3.93 | 0.16 | 0 | 0.67 | 0.16 | 0.48 | NA | 0.59 | NA | 3.93 | 3.53 | 1.94 | 0.28 | NA | NA
Results from laboratories 1, 10, 12, 20 and 23 were removed due to their 1 ppm reading resolution.
| Analytical results for Lu in OREAS 920b (Certified Value 0.11 ppm) | [24 empty] | Certified
Lu | Round | Replicate | 01: Lab; 02: Lab; 03: Lab; 04: Lab; 05: Lab; 06: Lab | [5 empty] | 1
| No | No | 01: 03; 02: 10; 03: 12; 04: 15; 05: 17; 06: 20 | [5 empty] | ppm
|  |  | 01: AR*MS; 02: AR*OES/MS; 03: AR*MS; 04: AR*MS; 05: AR*OES/MS; 06: AR*MS | [5 empty] | 2
|  |  | 01: 0.5g; 02: 0.25g; 03: 0.25g; 04: 01g; 05: 0.5g; 06: 0.25g | [5 empty] | 2
| 1 | 1 | 01: 0.096; 02: 0.12; 03: 0.13; 04: 0.12; 05: 0.1; 06: 0.11 | [5 empty] | 1
| 1 | 2 | 01: 0.093; 02: 0.12; 03: 0.14; 04: 0.13; 05: 0.1; 06: 0.11 | [5 empty] | 0
| 1 | 3 | 01: 0.095; 02: 0.12; 03: 0.14; 04: 0.12; 05: 0.1; 06: 0.11 | [5 empty] | 16
| 1 | 4 | 01: 0.095; 02: 0.11; 03: 0.14; 04: 0.12; 05: 0.1; 06: 0.12 | [5 empty] | 0.11358
| 1 | 5 | 01: 0.096; 02: 0.11; 03: 0.13; 04: 0.12; 05: < 0.1; 06: 0.11 | [5 empty] | 89
| 1 | 6 | 01: 0.094; 02: 0.12; 03: 0.14; 04: 0.12; 05: 0.1; 06: 0.11
| Mean |  | 01: 0.094833; 02: 0.11667; 03: 0.13667; 04: 0.12167; 05: 0.1; 06: 0.11167
| Median |  | 01: 0.095; 02: 0.12; 03: 0.14; 04: 0.12; 05: 0.1; 06: 0.11
| Std Dev. |  | 01: 0.001169; 02: 0.005164; 03: 0.005164; 04: 0.0040825; 05: 0; 06: 0.0040825
| Rel.Std.Dev. |  | 01: 1.233%; 02: 4.426%; 03: 3.779%; 04: 3.355%; 05: 0%; 06: 3.656%
| PDM3 |  | 01: -16.51%; 02: 2.715%; 03: 20.32%; 04: 7.117%; 05: -11.96%; 06: -1.687%
| Z-Score (Absolute) |  | 01: 0.97; 02: 0.13; 03: 1.13; 04: 0.38; 05: 1.13; 06: 0.13
| Analytical results for Mg in OREAS 920b (Certified Value 0.088 wt.%) | [24 empty] | Certified
Mg | Round | Replicate | Lab | Lab | Lab | Lab | Lab | Lab | Lab | Lab | Lab | Lab | Lab | Lab | Lab | Lab | Lab | Lab | Lab | Lab | Lab | Lab | Lab | Lab |  | 1
| No | No | 01 | 02 | 03 | 04 | 05 | 06 | 07 | 08 | 09 | 10 | 11 | 12 | 13 | 14 | 15 | 16 | 17 | 18 | 19 | 20 | 22 | 23 |  | wt.%
|  |  | AR*OES | AR*OES/MS | AR*MS | AR*OES/MS | AR*MS | AR*MS | AR*MS | AR*MS | AR*MS | AR*OES/MS | AR*MS | AR*OES | AR*MS | AR*MS | AR*OES | AR*MS | AR*OES/MS | AR*OES/MS | AR*OES | AR*OES | AR*OES/MS | AR*OES |  | 3
|  |  | 0.5g | 01g | 0.5g | 01g | 0.5g | 0.5g | 0.5g | 0.5g | 0.5g | 0.25g | 0.25g | 0.25g | 0.5g | 0.5g | 01g | 0.5g | 0.5g | 0.5g | 0.5g | 0.25g | 01g | 0.25g |  | 3
| 1 | 1 | 0.11 | 0.093543 | 0.083 | 0.09 | 0.08 | 0.08 | 0.08 | 0.08 | 0.08 | 0.1 | 0.11201 | 0.106 | 0.1 | 0.08 | 0.1 | 0.09 | 0.11 | 0.08 | 0.08273 | 0.08 | 0.078 | 0.089 |  | 1
| 1 | 2 | 0.11 | 0.097998 | 0.085 | 0.09 | 0.08 | 0.08 | 0.09 | 0.08 | 0.08 | 0.1 | 0.10137 | 0.098 | 0.1 | 0.08 | 0.11 | 0.08 | 0.11 | 0.08 | 0.08669 | 0.08 | 0.078 | 0.091 |  | 0
| 1 | 3 | 0.1 | 0.09687 | 0.085 | 0.09 | 0.08 | 0.08 | 0.09 | 0.08 | 0.08 | 0.1 | 0.10429 | 0.096 | 0.1 | 0.08 | 0.1 | 0.09 | 0.11 | 0.08 | 0.08565 | 0.08 | 0.078 | 0.092 |  | 16
| 1 | 4 | 0.1 | 0.10121 | 0.085 | 0.09 | 0.08 | 0.08 | 0.09 | 0.08 | 0.07 | 0.09 | 0.098724 | 0.096 | 0.1 | 0.08 | 0.11 | 0.08 | 0.11 | 0.08 | 0.08807 | 0.09 | 0.078 | 0.088 |  | 0.088412
| 1 | 5 | 0.1 | 0.099357 | 0.083 | 0.09 | 0.08 | 0.08 | 0.09 | 0.08 | 0.08 | 0.1 | 0.10127 | 0.097 | 0.09 | 0.08 | 0.11 | 0.08 | 0.1 | 0.08 | 0.08182 | 0.08 | 0.06 | 0.087 |  | 90
| 1 | 6 | 0.1 | 0.09314 | 0.084 | 0.09 | 0.08 | 0.08 | 0.08 | 0.08 | 0.08 | 0.09 | 0.10799 | 0.098 | 0.09 | 0.08 | 0.1 | 0.09 | 0.11 | 0.08 | 0.08383 | 0.09 | 0.078 | 0.087
| Mean |  | 0.10333 | 0.09702 | 0.084167 | 0.09 | 0.08 | 0.08 | 0.086667 | 0.08 | 0.078333 | 0.096667 | 0.10428 | 0.0985 | 0.096667 | 0.08 | 0.105 | 0.085 | 0.10833 | 0.08 | 0.084798 | 0.083333 | 0.075 | 0.089
| Median |  | 0.1 | 0.097434 | 0.0845 | 0.09 | 0.08 | 0.08 | 0.09 | 0.08 | 0.08 | 0.1 | 0.10283 | 0.0975 | 0.1 | 0.08 | 0.105 | 0.085 | 0.11 | 0.08 | 0.08474 | 0.08 | 0.078 | 0.0885
| Std Dev. |  | 0.005164 | 0.0031979 | 0.00098319 | 1.5202e-17 | 0 | 0 | 0.005164 | 0 | 0.0040825 | 0.005164 | 0.0049384 | 0.0037815 | 0.005164 | 0 | 0.0054772 | 0.0054772 | 0.0040825 | 0 | 0.0024122 | 0.005164 | 0.0073485 | 0.0020976
| Rel.Std.Dev. |  | 4.997% | 3.296% | 1.168% | 1.689e-14% | 0% | 0% | 5.958% | 0% | 5.212% | 5.342% | 4.736% | 3.839% | 5.342% | 0% | 5.216% | 6.444% | 3.768% | 0% | 2.845% | 6.197% | 9.798% | 2.357%
| PDM3 |  | 16.88% | 9.736% | -4.801% | 1.797% | -9.514% | -9.514% | -1.974% | -9.514% | -11.4% | 9.337% | 17.94% | 11.41% | 9.337% | -9.514% | 18.76% | -3.859% | 22.53% | -9.514% | -4.087% | -5.744% | -15.17% | 0.6656%
| Z-Score (Absolute) |  | 2.02 | 1.29 | 0.19 | 0.48 | 0.67 | 0.67 | 0.1 | 0.67 | 0.87 | 1.25 | 2.13 | 1.46 | 1.25 | 0.67 | 2.22 | 0.1 | 2.6 | 0.67 | 0.12 | 0.29 | 1.21 | 0.37
| Analytical results for Mn in OREAS 920b (Certified Value 0.005 wt.%) | [24 empty] | Certified
Mn | Round | Replicate | Lab | Lab | Lab | Lab | Lab | Lab | Lab | Lab | Lab | Lab | Lab | Lab | Lab | Lab | Lab | Lab | Lab | Lab | Lab | Lab | Lab | Lab |  | 1
| No | No | 01 | 02 | 03 | 04 | 05 | 06 | 07 | 08 | 09 | 10 | 11 | 12 | 13 | 14 | 15 | 16 | 17 | 18 | 19 | 20 | 22 | 23 |  | wt.%
|  |  | AR*OES | AR*OES/MS | AR*MS | AR*OES/MS | AR*MS | AR*MS | AR*MS | AR*MS | AR*MS | AR*OES/MS | AR*MS | AR*OES | AR*MS | AR*MS | AR*OES | AR*MS | AR*OES/MS | AR*OES/MS | AR*MS | AR*OES | AR*OES/MS | AR*OES |  | 3
|  |  | 0.5g | 01g | 0.5g | 01g | 0.5g | 0.5g | 0.5g | 0.5g | 0.5g | 0.25g | 0.25g | 0.25g | 0.5g | 0.5g | 01g | 0.5g | 0.5g | 0.5g |  | 0.25g | 01g | 0.25g |  | 3
| 1 | 1 | 0.0088 | 0.0046045 | 0.00489 | 0.0046 | 0.0046 | 0.0051 | 0.0049 | 0.0046 | 0.0047 | 0.0056 | 0.0044374 | 0.0059 | 0.0054 | 0.005 | 0.0051 | 0.0048 | 0.0056 | 0.005 | 0.0073169 | 0.0051 | 0.0054 | 0.0051 |  | 1
| 1 | 2 | 0.0088 | 0.005034 | 0.00492 | 0.0046 | 0.0047 | 0.005 | 0.005 | 0.0046 | 0.0047 | 0.0055 | 0.0044581 | 0.0054 | 0.0053 | 0.005 | 0.0053 | 0.0048 | 0.0057 | 0.005 | 0.0072806 | 0.0051 | 0.0046 | 0.0051 |  | 0
| 1 | 3 | 0.0087 | 0.004991 | 0.0048 | 0.0046 | 0.0048 | 0.0051 | 0.0051 | 0.0046 | 0.0047 | 0.0056 | 0.0045185 | 0.0052 | 0.0054 | 0.0048 | 0.0051 | 0.0049 | 0.0058 | 0.005 | 0.0068454 | 0.005 | 0.0046 | 0.005 |  | 16
| 1 | 4 | 0.0087 | 0.0048472 | 0.00486 | 0.0046 | 0.0048 | 0.005 | 0.005 | 0.0047 | 0.0046 | 0.0055 | 0.004477 | 0.0052 | 0.0054 | 0.0049 | 0.0052 | 0.0048 | 0.0059 | 0.0049 | 0.0071194 | 0.0052 | 0.0046 | 0.0049 |  | 0.0049718
| 1 | 5 | 0.0088 | 0.0047442 | 0.00484 | 0.0045 | 0.0047 | 0.0051 | 0.005 | 0.0046 | 0.0047 | 0.0056 | 0.0045327 | 0.0053 | 0.0051 | 0.0049 | 0.0052 | 0.0047 | 0.0057 | 0.0051 | 0.0067022 | 0.0051 | 0.0031 | 0.0048 |  | 91
| 1 | 6 | 0.0088 | 0.0047097 | 0.00487 | 0.0045 | 0.0048 | 0.0051 | 0.005 | 0.0046 | 0.0047 | 0.0055 | 0.0044901 | 0.0053 | 0.0049 | 0.0048 | 0.0053 | 0.0048 | 0.0059 | 0.0049 | 0.0068401 | 0.0051 | 0.0046 | 0.0049
| Mean |  | 0.0087667 | 0.0048218 | 0.0048633 | 0.0045667 | 0.0047333 | 0.0050667 | 0.005 | 0.0046167 | 0.0046833 | 0.00555 | 0.0044856 | 0.0053833 | 0.00525 | 0.0049 | 0.0052 | 0.0048 | 0.0057667 | 0.0049833 | 0.0070175 | 0.0051 | 0.0044833 | 0.0049667
| Median |  | 0.0088 | 0.0047957 | 0.004865 | 0.0046 | 0.00475 | 0.0051 | 0.005 | 0.0046 | 0.0047 | 0.00555 | 0.0044836 | 0.0053 | 0.00535 | 0.0049 | 0.0052 | 0.0048 | 0.00575 | 0.005 | 0.0069824 | 0.0051 | 0.0046 | 0.00495
| Std Dev. |  | 5.164e-05 | 0.00016741 | 4.1312e-05 | 5.164e-05 | 8.165e-05 | 5.164e-05 | 6.3246e-05 | 4.0825e-05 | 4.0825e-05 | 5.4772e-05 | 3.5985e-05 | 0.00026394 | 0.00020736 | 8.9443e-05 | 8.9443e-05 | 6.3246e-05 | 0.00012111 | 7.5277e-05 | 0.00025681 | 6.3246e-05 | 0.00074944 | 0.00012111
| Rel.Std.Dev. |  | 0.589% | 3.472% | 0.8495% | 1.131% | 1.725% | 1.019% | 1.265% | 0.8843% | 0.8717% | 0.9869% | 0.8022% | 4.903% | 3.95% | 1.825% | 1.72% | 1.318% | 2.1% | 1.511% | 3.66% | 1.24% | 16.72% | 2.438%
| PDM3 |  | 76.33% | -3.017% | -2.181% | -8.148% | -4.796% | 1.908% | 0.5675% | -7.143% | -5.802% | 11.63% | -9.778% | 8.278% | 5.596% | -1.444% | 4.59% | -3.455% | 15.99% | 0.2323% | 41.15% | 2.579% | -9.824% | -0.103%
| Z-Score (Absolute) |  | 9.9 | 0.4 | 0.29 | 1.07 | 0.63 | 0.24 | 0.07 | 0.94 | 0.76 | 1.5 | 1.28 | 1.07 | 0.72 | 0.2 | 0.59 | 0.46 | 2.07 | 0.02 | 5.33 | 0.33 | 1.19 | 0.02
| Analytical results for Mo in OREAS 920b (Certified Value 2.75 ppm) | [24 empty] | Certified
Mo | Round | Replicate | Lab | Lab | Lab | Lab | Lab | Lab | Lab | Lab | Lab | Lab | Lab | Lab | Lab | Lab | Lab | Lab | Lab | Lab | Lab | Lab | Lab | Lab | Lab | 1
| No | No | 01 | 02 | 03 | 04 | 05 | 06 | 07 | 08 | 09 | 10 | 11 | 12 | 13 | 14 | 15 | 16 | 17 | 18 | 19 | 20 | 22 | 23 | 24 | ppm
|  |  | AR*OES | AR*OES/MS | AR*MS | AR*OES/MS | AR*MS | AR*MS | AR*MS | AR*MS | AR*MS | AR*OES/MS | AR*MS | AR*MS | AR*MS | AR*MS | AR*MS | AR*MS | AR*OES/MS | AR*OES/MS | AR*MS | AR*MS | AR*OES/MS | AR*OES | AR*OES/MS | 2
|  |  | 0.5g | 01g | 0.5g | 01g | 0.5g | 0.5g | 0.5g | 0.5g | 0.5g | 0.25g | 0.25g | 0.25g | 0.5g | 0.5g | 01g | 0.5g | 0.5g | 0.5g |  | 0.25g | 01g | 0.25g | 0.5g | 3
| 1 | 1 | 3 | 2.5719 | 2.82 | 2.9 | 2.59 | 2.78 | 2.84 | 2.65 | 2.43 | 3.44 | < 5 | 3.37 | 2.55 | 3.01 | 2.9 | 2.6 | 2.74 | 3.09 | 2.1779 | 2.57 | 2 | 3 | 2.9017 | 1
| 1 | 2 | 3 | 2.9674 | 2.91 | 2.8 | 2.68 | 2.65 | 2.77 | 2.71 | 2.52 | 3.39 | < 5 | 3.23 | 2.63 | 3.08 | 2.9 | 2.6 | 2.83 | 3.05 | 2.3679 | 2.49 | 2 | 3 | 2.841 | 0
| 1 | 3 | 3 | 2.7841 | 2.88 | 2.8 | 2.66 | 2.84 | 2.72 | 2.66 | 2.6 | 3.38 | < 5 | 3.31 | 2.64 | 2.93 | 2.8 | 2.6 | 2.8 | 2.92 | 2.6876 | 2.42 | 2 | 3 | 2.9775 | 16
| 1 | 4 | 3 | 2.709 | 2.88 | 2.8 | 2.99 | 2.81 | 2.73 | 2.7 | 2.56 | 3.22 | < 5 | 3.3 | 2.7 | 2.89 | 2.8 | 2.7 | 2.84 | 2.98 | 4.5953 | 2.68 | 2 | 4 | 2.7758 | 2.7476
| 1 | 5 | 3 | 2.5856 | 2.9 | 2.7 | 2.66 | 2.83 | 2.78 | 2.85 | 2.49 | 3.58 | < 5 | 3.28 | 2.51 | 3.04 | 2.9 | 2.5 | 2.77 | 2.99 | 2.331 | 2.49 | 2 | 3 | 2.6833 | 92
| 1 | 6 | 3 | 2.7106 | 2.93 | 2.8 | 2.77 | 2.8 | 2.74 | 2.8 | 2.51 | 3.36 | < 5 | 3.4 | 2.5 | 2.92 | 3 | 2.6 | 2.87 | 2.99 | 2.9003 | 2.53 | 2 | 3 | 2.8782
| Mean |  | 3 | 2.7214 | 2.8867 | 2.8 | 2.725 | 2.785 | 2.7633 | 2.7283 | 2.5183 | 3.395 |  | 3.315 | 2.5883 | 2.9783 | 2.8833 | 2.6 | 2.8083 | 3.0033 | 2.8433 | 2.53 | 2 | 3.1667 | 2.8429
| Median |  | 3 | 2.7098 | 2.89 | 2.8 | 2.67 | 2.805 | 2.755 | 2.705 | 2.515 | 3.385 |  | 3.305 | 2.59 | 2.97 | 2.9 | 2.6 | 2.815 | 2.99 | 2.5277 | 2.51 | 2 | 3 | 2.8596
| Std Dev. |  | 0 | 0.1453 | 0.037771 | 0.063246 | 0.14209 | 0.069498 | 0.044121 | 0.079854 | 0.058452 | 0.11692 |  | 0.061563 | 0.080353 | 0.075741 | 0.075277 | 0.063246 | 0.047924 | 0.059217 | 0.8976 | 0.088769 | 0 | 0.40825 | 0.10276
| Rel.Std.Dev. |  | 0% | 5.339% | 1.308% | 2.259% | 5.214% | 2.495% | 1.597% | 2.927% | 2.321% | 3.444% |  | 1.857% | 3.104% | 2.543% | 2.611% | 2.433% | 1.706% | 1.972% | 31.57% | 3.509% | 0% | 12.89% | 3.615%
| PDM3 |  | 9.188% | -0.9504% | 5.063% | 1.909% | -0.8208% | 1.363% | 0.5744% | -0.6995% | -8.343% | 23.56% |  | 20.65% | -5.795% | 8.4% | 4.942% | -5.37% | 2.212% | 9.309% | 3.486% | -7.918% | -27.21% | 15.25% | 3.471%
| Z-Score (Absolute) |  | NA | 0.52 | 0.69 | 0.05 | 0.49 | 0.05 | 0.21 | 0.47 | 2 | 4.39 | 2.13 | 3.81 | 1.49 | 1.35 | 0.66 | 1.4 | 0.12 | 1.54 | 0.37 | 1.91 | NA | NA | 0.37
Results from laboratories 1, 22 and 23 were removed due to their 1 ppm reading resolution.
| Analytical results for Na in OREAS 920b (Indicative Value 0.01 wt.%) | [24 empty] | Indicative
Na | Round | Replicate | Lab | Lab | Lab | Lab | Lab | Lab | Lab | Lab | Lab | Lab | Lab | Lab | Lab | Lab | Lab | Lab | Lab | Lab | Lab | Lab | Lab | Lab |  | 1
| No | No | 01 | 02 | 03 | 04 | 05 | 06 | 07 | 08 | 09 | 10 | 11 | 12 | 13 | 14 | 15 | 16 | 17 | 18 | 19 | 20 | 22 | 23 |  | wt.%
|  |  | AR*OES | AR*OES/MS | AR*MS | AR*OES/MS | AR*MS | AR*MS | AR*MS | AR*MS | AR*MS | AR*OES/MS | AR*MS | AR*OES | AR*MS | AR*MS | AR*OES | AR*MS | AR*OES/MS | AR*OES/MS | AR*OES | AR*OES | AR*OES/MS | AR*OES |  | 3
|  |  | 0.5g | 01g | 0.5g | 01g | 0.5g | 0.5g | 0.5g | 0.5g | 0.5g | 0.25g | 0.25g | 0.25g | 0.5g | 0.5g | 01g | 0.5g | 0.5g | 0.5g | 0.5g | 0.25g | 01g | 0.25g |  | 3
| 1 | 1 | 0.01 | 0.010862 | 0.006 | < 0.01 | < 0.01 | 0.01 | 0.01 | < 0.01 | 0.02 | < 0.01 | 0.017998 | 0.008 | 0.008 | < 0.01 | < 0.01 | 0.006 | 0.015 | 0.01 | 0.08273 | < 0.01 | < 0.007 | 0.01 |  | 1
| 1 | 2 | 0.01 | 0.012395 | 0.006 | < 0.01 | < 0.01 | 0.01 | 0.01 | < 0.01 | 0.02 | < 0.01 | 0.018555 | 0.007 | 0.008 | < 0.01 | 0.01 | 0.006 | 0.016 | 0.01 | 0.08669 | < 0.01 | < 0.007 | 0.013 |  | 11
| 1 | 3 | 0.01 | < 0.01 | 0.006 | < 0.01 | < 0.01 | 0.01 | 0.01 | < 0.01 | 0.02 | < 0.01 | 0.018593 | 0.009 | 0.008 | < 0.01 | 0.01 | 0.007 | 0.015 | 0.01 | 0.08565 | < 0.01 | < 0.007 | 0.011 |  | 16
| 1 | 4 | 0.01 | 0.015901 | 0.006 | < 0.01 | < 0.01 | 0.01 | 0.01 | < 0.01 | 0.02 | < 0.01 | 0.018252 | 0.007 | 0.008 | < 0.01 | 0.01 | 0.005 | 0.015 | 0.01 | 0.08807 | < 0.01 | < 0.007 | 0.014 |  | 0.010425
| 1 | 5 | 0.01 | 0.015518 | 0.006 | < 0.01 | < 0.01 | 0.01 | 0.01 | < 0.01 | 0.02 | < 0.01 | 0.021336 | 0.007 | 0.007 | < 0.01 | 0.01 | 0.006 | 0.013 | 0.01 | 0.08182 | < 0.01 | < 0.007 | 0.012 |  | 11
| 1 | 6 | 0.01 | < 0.01 | 0.006 | < 0.01 | < 0.01 | 0.01 | 0.01 | < 0.01 | 0.02 | < 0.01 | 0.018406 | 0.007 | 0.006 | < 0.01 | < 0.01 | 0.006 | 0.014 | 0.01 | 0.08383 | < 0.01 | < 0.007 | 0.011
| Mean |  | 0.01 | 0.013669 | 0.006 |  |  | 0.01 | 0.01 |  | 0.02 |  | 0.018856 | 0.0075 | 0.0075 |  | 0.01 | 0.006 | 0.014667 | 0.01 | 0.084798 |  |  | 0.011833
| Median |  | 0.01 | 0.013957 | 0.006 |  |  | 0.01 | 0.01 |  | 0.02 |  | 0.01848 | 0.007 | 0.008 |  | 0.01 | 0.006 | 0.015 | 0.01 | 0.08474 |  |  | 0.0115
| Std Dev. |  | 0 | 0.002443 | 9.5015e-19 |  |  | 0 | 0 |  | 0 |  | 0.0012341 | 0.00083666 | 0.00083666 |  | 0 | 0.00063246 | 0.0010328 | 0 | 0.0024122 |  |  | 0.001472
| Rel.Std.Dev. |  | 0% | 17.87% | 1.584e-14% |  |  | 0% | 0% |  | 0% |  | 6.545% | 11.16% | 11.16% |  | 0% | 10.54% | 7.042% | 0% | 2.845% |  |  | 12.44%
| PDM3 |  | -4.08% | 31.11% | -42.45% |  |  | -4.08% | -4.08% |  | 91.84% |  | 80.87% | -28.06% | -28.06% |  | -4.08% | -42.45% | 40.68% | -4.08% | 713.4% |  |  | 13.51%
| Z-Score (Absolute) |  | 0.48 | 0.66 | 0.44 | 0.67 | 0.67 | 0.48 | 0.48 | 0.67 | 2.79 | 0.67 | 2.53 | 0.1 | 0.1 | 0.67 | 0.1 | 0.44 | 1.56 | 0.48 | 17.77 | 0.67 | 0.97 | 0.91
| Analytical results for Nb in OREAS 920b (Certified Value 0.054 ppm) | [24 empty] | Certified
Nb | Round | Replicate | Lab | Lab | Lab | Lab | Lab | Lab | Lab | Lab | Lab | Lab | Lab | Lab | Lab | Lab | Lab | Lab | Lab | [6 empty] | 1
| No | No | 01 | 02 | 03 | 04 | 05 | 06 | 07 | 08 | 09 | 10 | 12 | 14 | 15 | 17 | 18 | 19 | 20 | [6 empty] | ppm
|  |  | AR*OES | AR*OES/MS | AR*MS | AR*OES/MS | AR*MS | AR*MS | AR*MS | AR*MS | AR*MS | AR*OES/MS | AR*MS | AR*MS | AR*MS | AR*OES/MS | AR*OES/MS | AR*MS | AR*MS | [6 empty] | 3
|  |  | 0.5g | 01g | 0.5g | 01g | 0.5g | 0.5g | 0.5g | 0.5g | 0.5g | 0.25g | 0.25g | 0.5g | 01g | 0.5g | 0.5g |  | 0.25g | [6 empty] | 3
| 1 | 1 | < 5 | < 0.2 | 0.06 | < 0.2 | 0.05 | 0.06 | < 0.05 | 0.05 | < 0.05 | 0.17 | 0.3 | 0.17 | 0.07 | < 0.1 | < 0.05 | < 0.1 | 0.16 | [6 empty] | 1
| 1 | 2 | < 5 | < 0.2 | 0.05 | < 0.2 | 0.05 | 0.06 | < 0.05 | 0.05 | 0.05 | 0.17 | 0.22 | 0.16 | 0.08 | < 0.1 | < 0.05 | < 0.1 | 0.14 | [6 empty] | 0
| 1 | 3 | < 5 | < 0.2 | 0.05 | < 0.2 | < 0.05 | 0.07 | < 0.05 | 0.05 | 0.05 | 0.17 | 0.24 | 0.16 | 0.06 | 0.2 | < 0.05 | < 0.1 | 0.12 | [6 empty] | 16
| 1 | 4 | < 5 | < 0.2 | 0.05 | < 0.2 | 0.05 | 0.06 | < 0.05 | 0.05 | < 0.05 | 0.14 | 0.2 | 0.15 | 0.06 | < 0.1 | < 0.05 | < 0.1 | 0.11 | [6 empty] | 0.053667
| 1 | 5 | < 5 | < 0.2 | 0.05 | < 0.2 | < 0.05 | 0.05 | < 0.05 | 0.05 | < 0.05 | 0.15 | 0.19 | 0.17 | 0.07 | < 0.1 | 0.05 | < 0.1 | 0.11 | [6 empty] | 93
| 1 | 6 | < 5 | < 0.2 | 0.05 | < 0.2 | 0.05 | 0.06 | < 0.05 | 0.05 | < 0.05 | 0.12 | 0.2 | 0.19 | 0.06 | < 0.1 | < 0.05 | < 0.1 | 0.1
| Mean |  |  |  | 0.051667 |  | 0.05 | 0.06 |  | 0.05 | 0.05 | 0.15333 | 0.225 | 0.16667 | 0.066667 | 0.2 | 0.05 |  | 0.12333
| Median |  |  |  | 0.05 |  | 0.05 | 0.06 |  | 0.05 | 0.05 | 0.16 | 0.21 | 0.165 | 0.065 | 0.2 | 0.05 |  | 0.115
| Std Dev. |  | 03: 0.0040825; 05: 0; 06: 0.0063246; 08: 7.6012e-18; 09: 0; 10: 0.020656; 12: 0.040866; 14: 0.013663; 15: 0.008165; 20: 0.022509
| Rel.Std.Dev. |  | 03: 7.902%; 05: 0%; 06: 10.54%; 08: 1.52e-14%; 09: 0%; 10: 13.47%; 12: 18.16%; 14: 8.198%; 15: 12.25%; 20: 18.25%
| PDM3 |  |  |  | -3.727% |  | -6.832% | 11.8% |  | -6.832% | -6.832% | 185.7% | 319.3% | 210.6% | 24.22% | 272.7% | -6.832% |  | 129.8%
| Z-Score (Absolute) |  | 49.22 | 0.67 | 0.3 | 0.67 | 0.51 | 0.13 | 0.84 | 0.34 | 0.67 | 1.75 | 3.2 | 2.02 | 0 | 0.17 | 0.76 | 0.34 | 1.15
| Analytical results for Nd in OREAS 920b (Indicative Value 29.7 ppm) | [24 empty] | Indicative
Nd | Round | Replicate | 01: Lab; 02: Lab; 03: Lab | [6 empty] | 1
| No | No | 01: 03; 02: 15; 03: 17 | [6 empty] | ppm
|  |  | 01: AR*MS; 02: AR*MS; 03: AR*OES/MS | [6 empty] | 1
|  |  | 01: 0.5g; 02: 01g; 03: 0.5g | [6 empty] | 1
| 1 | 1 | 01: 28.387; 02: 32.24; 03: 27.5 | [6 empty] | 1
| 1 | 2 | 01: 29.411; 02: 32.77; 03: 28.5 | [6 empty] | 6
| 1 | 3 | 01: 28.666; 02: 32.33; 03: 28.7 | [6 empty] | 16
| 1 | 4 | 01: 29.161; 02: 31.81; 03: 28.1 | [6 empty] | 29.6959
| 1 | 5 | 01: 28.513; 02: 32.39; 03: 27.8 | [6 empty] | 12
| 1 | 6 | 01: 29.228; 02: 31.12; 03: 27.9
| Mean |  | 01: 28.8943; 02: 32.11; 03: 28.0833
| Median |  | 01: 28.9135; 02: 32.285; 03: 28
| Std Dev. |  | 01: 0.42528; 02: 0.57435; 03: 0.44907
| Rel.Std.Dev. |  | 01: 1.472%; 02: 1.789%; 03: 1.599%
| PDM3 |  | 01: -2.699%; 02: 8.129%; 03: -5.43%
| Z-Score (Absolute) |  | 01: 0; 02: 2.67; 03: 0.67
| Analytical results for Ni in OREAS 920b (Certified Value 9 ppm) | [24 empty] | Certified
Ni | Round | Replicate | Lab | Lab | Lab | Lab | Lab | Lab | Lab | Lab | Lab | Lab | Lab | Lab | Lab | Lab | Lab | Lab | Lab | Lab | Lab | Lab | Lab | Lab |  | 1
| No | No | 01 | 02 | 03 | 04 | 05 | 06 | 07 | 08 | 09 | 10 | 11 | 12 | 13 | 14 | 15 | 16 | 17 | 18 | 19 | 20 | 22 | 23 |  | ppm
|  |  | AR*OES | AR*OES/MS | AR*MS | AR*OES/MS | AR*MS | AR*MS | AR*MS | AR*MS | AR*MS | AR*OES/MS | AR*MS | AR*MS | AR*MS | AR*MS | AR*MS | AR*MS | AR*OES/MS | AR*OES/MS | AR*MS | AR*MS | AR*OES/MS | AR*OES |  | 2
|  |  | 0.5g | 01g | 0.5g | 01g | 0.5g | 0.5g | 0.5g | 0.5g | 0.5g | 0.25g | 0.25g | 0.25g | 0.5g | 0.5g | 01g | 0.5g | 0.5g | 0.5g |  | 0.25g | 01g | 0.25g |  | 3
| 1 | 1 | 10 | 8.8847 | 8.8 | 9 | 8.1 | 9.6 | 9.9 | 8.7 | 8.4 | 10.4 | 8.09 | 5.7 | 9.4 | 9.3 | 9.7 | 8.7 | 9.2 | 8.5 | 7.9917 | 9.6 | 8 | 9 |  | 1
| 1 | 2 | 10 | 9.5443 | 9 | 9 | 8.1 | 9.3 | 9.9 | 8.5 | 8.4 | 10.4 | 8.051 | 5.7 | 9.3 | 9 | 9.7 | 8.7 | 9.7 | 8.7 | 8.0603 | 9.1 | 8 | 10 |  | 9
| 1 | 3 | 10 | 9.3798 | 9 | 9 | 8.3 | 9.4 | 9.6 | 8.6 | 8.5 | 10.2 | 8.071 | 5.9 | 9.2 | 8.9 | 9.4 | 9.1 | 9.7 | 8.5 | 7.7121 | 8.7 | 8 | 9 |  | 16
| 1 | 4 | 10 | 9.1644 | 8.9 | 9 | 8.5 | 9.3 | 9.6 | 8.4 | 8.8 | 9.9 | 8.279 | 5.6 | 9.3 | 8.8 | 9.8 | 9 | 9.9 | 8.5 | 8.6656 | 9.4 | 8 | 10 |  | 8.9952
| 1 | 5 | 10 | 8.6351 | 8.9 | 9 | 8.2 | 9.2 | 9.9 | 9.1 | 8.8 | 10.4 | 8.174 | 5.8 | 8.9 | 9 | 9.4 | 8.9 | 9.4 | 8.5 | 8.0909 | 8.8 | 6 | 10 |  | 94
| 1 | 6 | 10 | 8.8434 | 9.2 | 9 | 8.3 | 9.2 | 9.6 | 8.8 | 8.5 | 10.4 | 8.248 | 6 | 8.5 | 9 | 9.2 | 9.1 | 9.4 | 8.8 | 7.9986 | 8.7 | 8 | 9
| Mean |  | 10 | 9.0753 | 8.9667 | 9 | 8.25 | 9.3333 | 9.75 | 8.6833 | 8.5667 | 10.2833 | 8.1522 | 5.7833 | 9.1 | 9 | 9.5333 | 8.9167 | 9.55 | 8.5833 | 8.0865 | 9.05 | 7.6667 | 9.5
| Median |  | 10 | 9.0245 | 8.95 | 9 | 8.25 | 9.3 | 9.75 | 8.65 | 8.5 | 10.4 | 8.132 | 5.75 | 9.25 | 9 | 9.55 | 8.95 | 9.55 | 8.5 | 8.0294 | 8.95 | 8 | 9.5
| Std Dev. |  | 0 | 0.34773 | 0.13663 | 0 | 0.15166 | 0.15055 | 0.16432 | 0.24833 | 0.18619 | 0.20412 | 0.096369 | 0.1472 | 0.34059 | 0.16733 | 0.23381 | 0.18348 | 0.25884 | 0.13292 | 0.31398 | 0.38341 | 0.8165 | 0.54772
| Rel.Std.Dev. |  | 0% | 3.832% | 1.524% | 0% | 1.838% | 1.613% | 1.685% | 2.86% | 2.173% | 1.985% | 1.182% | 2.545% | 3.743% | 1.859% | 2.453% | 2.058% | 2.71% | 1.549% | 3.883% | 4.237% | 10.65% | 5.766%
| PDM3 |  | 11.17% | 0.8904% | -0.3171% | 0.05352% | -8.284% | 3.759% | 8.391% | -3.467% | -4.764% | 14.32% | -9.372% | -35.71% | 1.165% | 0.05352% | 5.983% | -0.8729% | 6.168% | -4.579% | -10.1% | 0.6094% | -14.77% | 5.612%
| Z-Score (Absolute) |  | NA | 0.15 | 0.03 | NA | 1.21 | 0.58 | 1.27 | 0.5 | 0.69 | 2.15 | 1.37 | 5.28 | 0.19 | 0.03 | 0.91 | 0.11 | 0.94 | 0.66 | 1.48 | 0.11 | NA | NA
| Analytical results for P in OREAS 920b (Certified Value 0.026 wt.%) | [24 empty] | Certified
P | Round | Replicate | Lab | Lab | Lab | Lab | Lab | Lab | Lab | Lab | Lab | Lab | Lab | Lab | Lab | Lab | Lab | Lab | Lab | Lab | Lab | Lab | Lab |  |  | 1
| No | No | 01 | 02 | 03 | 04 | 05 | 06 | 07 | 08 | 09 | 10 | 11 | 12 | 13 | 14 | 15 | 16 | 17 | 18 | 20 | 22 | 23 |  |  | wt.%
|  |  | AR*OES | AR*OES/MS | AR*MS | AR*OES/MS | AR*MS | AR*MS | AR*MS | AR*MS | AR*MS | AR*OES/MS | AR*MS | AR*OES | AR*MS | AR*MS | AR*OES | AR*MS | AR*OES/MS | AR*OES/MS | AR*OES | AR*OES/MS | AR*OES |  |  | 3
|  |  | 0.5g | 01g | 0.5g | 01g | 0.5g | 0.5g | 0.5g | 0.5g | 0.5g | 0.25g | 0.25g | 0.25g | 0.5g | 0.5g | 01g | 0.5g | 0.5g | 0.5g | 0.25g | 01g | 0.25g |  |  | 3
| 1 | 1 | 0.0311 | 0.026298 | 0.0249 | 0.0282 | 0.025 | 0.026 | 0.026 | 0.026 | 0.023 | 0.0288 | 0.024703 | 0.027 | 0.0296 | 0.024 | 0.0273 | 0.024 | 0.03 | 0.0263 | 0.03 | 0.0227 | 0.027 |  |  | 1
| 1 | 2 | 0.0304 | 0.027607 | 0.0257 | 0.0281 | 0.025 | 0.026 | 0.027 | 0.026 | 0.023 | 0.0292 | 0.024669 | 0.025 | 0.0294 | 0.024 | 0.0282 | 0.022 | 0.03 | 0.026 | 0.03 | 0.0223 | 0.027 |  |  | 0
| 1 | 3 | 0.0311 | 0.027084 | 0.0251 | 0.0275 | 0.026 | 0.026 | 0.027 | 0.026 | 0.023 | 0.0291 | 0.025526 | 0.025 | 0.0295 | 0.023 | 0.0276 | 0.024 | 0.029 | 0.0259 | 0.03 | 0.0223 | 0.025 |  |  | 16
| 1 | 4 | 0.0308 | 0.027411 | 0.0257 | 0.0284 | 0.026 | 0.026 | 0.026 | 0.026 | 0.023 | 0.029 | 0.025249 | 0.024 | 0.0295 | 0.023 | 0.0275 | 0.022 | 0.03 | 0.0257 | 0.03 | 0.0231 | 0.026 |  |  | 0.026475
| 1 | 5 | 0.0311 | 0.027399 | 0.0251 | 0.0276 | 0.026 | 0.025 | 0.027 | 0.026 | 0.023 | 0.029 | 0.025439 | 0.025 | 0.0281 | 0.024 | 0.0274 | 0.024 | 0.029 | 0.026 | 0.03 | 0.0179 | 0.025 |  |  | 95
| 1 | 6 | 0.0308 | 0.026287 | 0.0256 | 0.029 | 0.026 | 0.026 | 0.027 | 0.026 | 0.024 | 0.0288 | 0.025428 | 0.025 | 0.0265 | 0.024 | 0.028 | 0.024 | 0.03 | 0.0259 | 0.03 | 0.0218 | 0.026
| Mean |  | 0.030883 | 0.027014 | 0.02535 | 0.028133 | 0.025667 | 0.025833 | 0.026667 | 0.026 | 0.023167 | 0.028983 | 0.025169 | 0.025167 | 0.028767 | 0.023667 | 0.027667 | 0.023333 | 0.029667 | 0.025967 | 0.03 | 0.021683 | 0.026
| Median |  | 0.03095 | 0.027242 | 0.02535 | 0.02815 | 0.026 | 0.026 | 0.027 | 0.026 | 0.023 | 0.029 | 0.025338 | 0.025 | 0.02945 | 0.024 | 0.02755 | 0.024 | 0.03 | 0.02595 | 0.03 | 0.0223 | 0.026
| Std Dev. |  | 0.00027869 | 0.00058359 | 0.00035637 | 0.00055015 | 0.0005164 | 0.00040825 | 0.0005164 | 0 | 0.00040825 | 0.00016021 | 0.00038484 | 0.00098319 | 0.0012453 | 0.0005164 | 0.0003559 | 0.0010328 | 0.0005164 | 0.00019664 | 0 | 0.0019041 | 0.00089443
| Rel.Std.Dev. |  | 0.9024% | 2.16% | 1.406% | 1.956% | 2.012% | 1.58% | 1.936% | 0% | 1.762% | 0.5528% | 1.529% | 3.907% | 4.329% | 2.182% | 1.286% | 4.426% | 1.741% | 0.7573% | 0% | 8.781% | 3.44%
| PDM3 |  | 16.65% | 2.036% | -4.251% | 6.262% | -3.055% | -2.425% | 0.7225% | -1.796% | -12.5% | 9.473% | -4.935% | -4.943% | 8.654% | -10.61% | 4.5% | -11.87% | 12.05% | -1.921% | 13.31% | -18.1% | -1.796%
| Z-Score (Absolute) |  | 1.98 | 0.41 | 0.26 | 0.86 | 0.13 | 0.07 | 0.27 | 0 | 1.15 | 1.21 | 0.34 | 0.34 | 1.12 | 0.94 | 0.67 | 1.08 | 1.48 | 0.01 | 1.62 | 1.75 | 0
| Analytical results for Pb in OREAS 920b (Certified Value 16.6 ppm) | [24 empty] | Certified
Pb | Round | Replicate | Lab | Lab | Lab | Lab | Lab | Lab | Lab | Lab | Lab | Lab | Lab | Lab | Lab | Lab | Lab | Lab | Lab | Lab | Lab | Lab | Lab | Lab | Lab | 1
| No | No | 01 | 02 | 03 | 04 | 05 | 06 | 07 | 08 | 09 | 10 | 11 | 12 | 13 | 14 | 15 | 16 | 17 | 18 | 19 | 20 | 22 | 23 | 24 | ppm
|  |  | AR*OES | AR*OES/MS | AR*MS | AR*OES/MS | AR*MS | AR*MS | AR*MS | AR*MS | AR*MS | AR*OES/MS | AR*MS | AR*MS | AR*MS | AR*MS | AR*MS | AR*MS | AR*OES/MS | AR*OES/MS | AR*MS | AR*MS | AR*OES/MS | AR*OES | AR*OES/MS | 1
|  |  | 0.5g | 01g | 0.5g | 01g | 0.5g | 0.5g | 0.5g | 0.5g | 0.5g | 0.25g | 0.25g | 0.25g | 0.5g | 0.5g | 01g | 0.5g | 0.5g | 0.5g |  | 0.25g | 01g | 0.25g | 0.5g | 2
| 1 | 1 | 22 | 19.6608 | 16.7 | 22.1 | 15.6 | 16.1 | 19.1 | 15.6 | 15.8 | 18 | 16.573 | 17.5 | 16.56 | 16.9 | 21.5 | 14.6 | 21.6 | 14.2 | 18.6802 | 16.7 | 15 | 19 | 24.708 | 1
| 1 | 2 | 22 | 19.8011 | 17 | 21.8 | 15.7 | 15.8 | 18.8 | 16 | 15.9 | 18 | 17.234 | 14.7 | 17.03 | 16.5 | 21.4 | 15 | 21.8 | 14 | 19.0151 | 16.6 | 15 | 19 | 23.5035 | 0
| 1 | 3 | 22 | 20.4847 | 16.8 | 22.1 | 16.5 | 16.3 | 18.6 | 15.8 | 15.8 | 17.9 | 16.584 | 15.8 | 17.24 | 16.3 | 21.6 | 15.1 | 21.9 | 14 | 18.773 | 16.1 | 15 | 17 | 25.5379 | 16
| 1 | 4 | 22 | 18.2861 | 16.8 | 21.6 | 16.6 | 15.7 | 18.1 | 15.6 | 15.4 | 17.5 | 17.277 | 14.1 | 16.86 | 15.7 | 21.4 | 15.9 | 22.1 | 14 | 19.2593 | 17.9 | 16 | 21 | 27.3991 | 16.6318
| 1 | 5 | 22 | 17.9606 | 16.7 | 21.6 | 16.2 | 15.8 | 18.8 | 16.2 | 15.8 | 17.4 | 17.585 | 16.1 | 15.87 | 16.8 | 21.5 | 14.8 | 21.5 | 14.1 | 17.3139 | 16.9 | 12 | 19 | 21.3326 | 96
| 1 | 6 | 22 | 20.6437 | 16.8 | 21.3 | 16.3 | 16 | 18.2 | 15.6 | 15.4 | 16.9 | 16.515 | 15.3 | 14.91 | 16.4 | 21.1 | 15.4 | 21.9 | 14.2 | 18.0347 | 17.3 | 15 | 21 | 18.4275
| Mean |  | 22 | 19.4728 | 16.8 | 21.75 | 16.15 | 15.95 | 18.6 | 15.8 | 15.6833 | 17.6167 | 16.9613 | 15.5833 | 16.4117 | 16.4333 | 21.4167 | 15.1333 | 21.8 | 14.0833 | 18.5127 | 16.9167 | 14.6667 | 19.3333 | 23.4848
| Median |  | 22 | 19.7309 | 16.8 | 21.7 | 16.25 | 15.9 | 18.7 | 15.7 | 15.8 | 17.7 | 16.909 | 15.55 | 16.71 | 16.45 | 21.45 | 15.05 | 21.85 | 14.05 | 18.7266 | 16.8 | 15 | 19 | 24.1058
| Std Dev. |  | 0 | 1.1165 | 0.10954 | 0.31464 | 0.41352 | 0.22583 | 0.38471 | 0.25298 | 0.22286 | 0.43551 | 0.45942 | 1.1873 | 0.87634 | 0.4274 | 0.17224 | 0.46332 | 0.21909 | 0.098319 | 0.71711 | 0.62102 | 1.3663 | 1.5055 | 3.2013
| Rel.Std.Dev. |  | 0% | 5.734% | 0.6521% | 1.447% | 2.561% | 1.416% | 2.068% | 1.601% | 1.421% | 2.472% | 2.709% | 7.619% | 5.34% | 2.601% | 0.8042% | 3.062% | 1.005% | 0.6981% | 3.874% | 3.671% | 9.315% | 7.787% | 13.63%
| PDM3 |  | 32.28% | 17.08% | 1.011% | 30.77% | -2.897% | -4.099% | 11.83% | -5.001% | -5.703% | 5.922% | 1.981% | -6.304% | -1.323% | -1.193% | 28.77% | -9.01% | 31.07% | -15.32% | 11.31% | 1.713% | -11.82% | 16.24% | 41.2%
| Z-Score (Absolute) |  | NA | 1.44 | 0.03 | 2.69 | 0.39 | 0.5 | 0.96 | 0.58 | 0.65 | 0.42 | 0.06 | 0.7 | 0.25 | 0.23 | 2.51 | 0.95 | 2.72 | 1.53 | 0.91 | 0.03 | NA | NA | 3.65
| Analytical results for Pd in OREAS 920b (Indicative Value 66.7 ppb) | [24 empty] | Indicative
Pd | Round | Replicate | 01: Lab; 02: Lab; 03: Lab; 04: Lab | 1
| No | No | 01: 02; 02: 03; 03: 14; 04: 15 | ppb
|  |  | 01: AR*OES/MS; 02: AR*MS; 03: AR*MS; 04: AR*MS | 1
|  |  | 01: 01g; 02: 0.5g; 03: 0.5g; 04: 01g | 1
| 1 | 1 | 01: < 10; 02: 5; 03: 149; 04: < 10 | 1
| 1 | 2 | 01: < 10; 02: 6; 03: 121; 04: < 10 | 7
| 1 | 3 | 01: < 10; 02: 5; 03: 123; 04: < 10 | 16
| 1 | 4 | 01: < 10; 02: 5; 03: 118; 04: < 10 | 66.6667
| 1 | 5 | 01: < 10; 02: 5; 03: 138; 04: < 10 | 13
| 1 | 6 | 01: < 10; 02: 5; 03: 120; 04: < 10
| Mean |  | 02: 5.1667; 03: 128.1667
| Median |  | 02: 5; 03: 122
| Std Dev. |  | 02: 0.40825; 03: 12.4807
| Rel.Std.Dev. |  | 02: 7.902%; 03: 9.738%
| PDM3 |  | 02: -92.25%; 03: 92.25%
| Z-Score (Absolute) |  | 01: 0.67; 02: 0.67; 03: 995.95; 04: 0.67
| Analytical results for Pr in OREAS 920b (Indicative Value 8.09 ppm) | [24 empty] | Indicative
Pr | Round | Replicate | 01: Lab; 02: Lab; 03: Lab | 1
| No | No | 01: 03; 02: 15; 03: 17 | ppm
|  |  | 01: AR*MS; 02: AR*MS; 03: AR*OES/MS | 2
|  |  | 01: 0.5g; 02: 01g; 03: 0.5g | 2
| 1 | 1 | 01: 7.516; 02: 8.9; 03: 7.7 | 1
| 1 | 2 | 01: 7.833; 02: 8.92; 03: 7.8 | 3
| 1 | 3 | 01: 7.619; 02: 8.78; 03: 8 | 16
| 1 | 4 | 01: 7.784; 02: 8.71; 03: 7.8 | 8.0897
| 1 | 5 | 01: 7.563; 02: 8.76; 03: 7.6 | 9
| 1 | 6 | 01: 7.85; 02: 8.58; 03: 7.9
| Mean |  | 01: 7.6942; 02: 8.775; 03: 7.8
| Median |  | 01: 7.7015; 02: 8.77; 03: 7.8
| Std Dev. |  | 01: 0.14576; 02: 0.12582; 03: 0.14142
| Rel.Std.Dev. |  | 01: 1.894%; 02: 1.434%; 03: 1.813%
| PDM3 |  | 01: -4.89%; 02: 8.471%; 03: -3.581%
| Z-Score (Absolute) |  | 01: 0.67; 02: 6.21; 03: 0
| Analytical results for Pt in OREAS 920b (Indicative Value < 5 ppb) | [24 empty] | Indicative
Pt | Round | Replicate | 01: Lab; 02: Lab; 03: Lab; 04: Lab | 1
| No | No | 01: 02; 02: 03; 03: 14; 04: 15 | ppb
|  |  | 01: AR*OES/MS; 02: AR*MS; 03: AR*MS; 04: AR*MS | 2
|  |  | 01: 01g; 02: 0.5g; 03: 0.5g; 04: 01g | 2
| 1 | 1 | 01: < 5; 02: 2; 03: < 10; 04: < 5 | 1
| 1 | 2 | 01: < 5; 02: 1; 03: < 10; 04: < 5 | 4
| 1 | 3 | 01: < 5; 02: 2; 03: < 10; 04: < 5 | 16
| 1 | 4 | 01: < 5; 02: 3; 03: < 10; 04: < 5 | < 5
| 1 | 5 | 01: < 5; 02: 2; 03: < 10; 04: < 5 | 10
| 1 | 6 | 01: < 5; 02: 2; 03: < 10; 04: < 5
| Mean |  | 02: 2
| Median |  | 02: 2
| Std Dev. |  | 02: 0.63246
| Rel.Std.Dev. |  | 02: 31.62%
PDM3
| Z-Score (Absolute) |  | 01: 0; 02: 1.35; 03: 6.74; 04: 0
| Analytical results for Rb in OREAS 920b (Certified Value 15.6 ppm) | [24 empty] | Certified
Rb | Round | Replicate | Lab | Lab | Lab | Lab | Lab | Lab | Lab | Lab | Lab | Lab | Lab | Lab | Lab | Lab | Lab | Lab | Lab | [6 empty] | 1
| No | No | 02 | 03 | 04 | 05 | 06 | 07 | 08 | 09 | 10 | 11 | 12 | 14 | 15 | 17 | 18 | 19 | 20 | [6 empty] | ppm
|  |  | AR*OES/MS | AR*MS | AR*OES/MS | AR*MS | AR*MS | AR*MS | AR*MS | AR*MS | AR*OES/MS | AR*MS | AR*MS | AR*MS | AR*MS | AR*OES/MS | AR*OES/MS | AR*MS | AR*MS | [6 empty] | 1
|  |  | 01g | 0.5g | 01g | 0.5g | 0.5g | 0.5g | 0.5g | 0.5g | 0.25g | 0.25g | 0.25g | 0.5g | 01g | 0.5g | 0.5g |  | 0.25g | [6 empty] | 1
| 1 | 1 | 16.2726 | 15.35 | 22.8 | 13.8 | 15.1 | 16.5 | 13.4 | 13.4 | 17.6 | 18.052 | 15.63 | 14.5 | 27.18 | 17.5 | 16.9 | 23.6547 | 13.2 | [6 empty] | 1
| 1 | 2 | 17.6688 | 15.87 | 23.6 | 14.5 | 14.1 | 16.4 | 14 | 13.5 | 17.4 | 17.313 | 14.93 | 14.1 | 27.21 | 18 | 16.2 | 26.1764 | 13.4 | [6 empty] | 0
| 1 | 3 | 18.0693 | 15.56 | 23.5 | 14.5 | 14.8 | 16.5 | 14.2 | 13.3 | 17.3 | 18.318 | 15.67 | 14 | 27.63 | 18.2 | 15.8 | 24.5762 | 13.1 | [6 empty] | 16
| 1 | 4 | 18.7779 | 15.72 | 24.4 | 15.1 | 15.1 | 16.8 | 13.8 | 13.7 | 16.6 | 17.867 | 15 | 13.3 | 27.54 | 18.1 | 15.9 | 29.001 | 14.5 | [6 empty] | 15.6273
| 1 | 5 | 17.0797 | 15.23 | 24.7 | 14.4 | 14.5 | 16.6 | 14.6 | 14 | 16.8 | 18.117 | 15.53 | 14.4 | 27.62 | 17.5 | 16.2 | 21.7217 | 13.6 | [6 empty] | 97
| 1 | 6 | 16.8375 | 15.46 | 23.4 | 15.2 | 14.6 | 16.2 | 14.2 | 13.7 | 16.1 | 18.948 | 16.12 | 14.2 | 27.24 | 18.5 | 16.2 | 24.827 | 13.7
| Mean |  | 17.451 | 15.5317 | 23.7333 | 14.5833 | 14.7 | 16.5 | 14.0333 | 13.6 | 16.9667 | 18.1025 | 15.48 | 14.0833 | 27.4033 | 17.9667 | 16.2 | 24.9928 | 13.5833
| Median |  | 17.3743 | 15.51 | 23.55 | 14.5 | 14.7 | 16.5 | 14.1 | 13.6 | 17.05 | 18.0845 | 15.58 | 14.15 | 27.39 | 18.05 | 16.2 | 24.7016 | 13.5
| Std Dev. |  | 0.9048 | 0.23659 | 0.69761 | 0.51153 | 0.38471 | 0.2 | 0.40825 | 0.25298 | 0.56804 | 0.53719 | 0.44802 | 0.42622 | 0.21491 | 0.39833 | 0.38471 | 2.4559 | 0.50365
| Rel.Std.Dev. |  | 5.185% | 1.523% | 2.939% | 3.508% | 2.617% | 1.212% | 2.909% | 1.86% | 3.348% | 2.967% | 2.894% | 3.026% | 0.7843% | 2.217% | 2.375% | 9.827% | 3.708%
| PDM3 |  | 11.67% | -0.6118% | 51.87% | -6.68% | -5.934% | 5.585% | -10.2% | -12.97% | 8.571% | 15.84% | -0.9424% | -9.88% | 75.36% | 14.97% | 3.665% | 59.93% | -13.08%
| Z-Score (Absolute) |  | 0.48 | 0.26 | 2.88 | 0.62 | 0.57 | 0.11 | 0.83 | 0.99 | 0.29 | 0.73 | 0.27 | 0.81 | 4.28 | 0.67 | 0 | 3.36 | 1
| Analytical results for Re in OREAS 920b (Certified Value < 0.001 ppm) | [24 empty] | Certified
Re | Round | Replicate | Lab | Lab | Lab | Lab | Lab | Lab | Lab | Lab | Lab | Lab | Lab | Lab | Lab | [10 empty] | 1
| No | No | 02 | 03 | 04 | 05 | 06 | 07 | 08 | 09 | 10 | 14 | 15 | 17 | 18 | [10 empty] | ppm
|  |  | AR*OES/MS | AR*MS | AR*OES/MS | AR*MS | AR*MS | AR*MS | AR*MS | AR*MS | AR*OES/MS | AR*MS | AR*MS | AR*OES/MS | AR*OES/MS | [10 empty] | 3
|  |  | 01g | 0.5g | 01g | 0.5g | 0.5g | 0.5g | 0.5g | 0.5g | 0.25g | 0.5g | 01g | 0.5g | 0.5g | [10 empty] | 3
| 1 | 1 | < 0.05 | < 0.001 | < 0.05 | < 0.001 | < 0.001 | 0.001 | 0.001 | < 0.001 | < 0.1 | < 0.001 | < 0.001 | < 0.001 | < 0.001 | [10 empty] | 1
| 1 | 2 | < 0.05 | < 0.001 | < 0.05 | < 0.001 | < 0.001 | < 0.001 | < 0.001 | < 0.001 | < 0.1 | < 0.001 | < 0.001 | < 0.001 | < 0.001 | [10 empty] | 0
| 1 | 3 | < 0.05 | < 0.001 | < 0.05 | < 0.001 | < 0.001 | < 0.001 | < 0.001 | < 0.001 | < 0.1 | < 0.001 | < 0.001 | < 0.001 | < 0.001 | [10 empty] | 16
| 1 | 4 | < 0.05 | < 0.001 | < 0.05 | < 0.001 | < 0.001 | < 0.001 | < 0.001 | < 0.001 | < 0.1 | < 0.001 | < 0.001 | < 0.001 | < 0.001 | [10 empty] | < 0.001
| 1 | 5 | < 0.05 | < 0.001 | < 0.05 | < 0.001 | < 0.001 | < 0.001 | < 0.001 | < 0.001 | < 0.1 | < 0.001 | < 0.001 | < 0.001 | < 0.001 | [10 empty] | 98
| 1 | 6 | < 0.05 | < 0.001 | < 0.05 | < 0.001 | < 0.001 | < 0.001 | < 0.001 | < 0.001 | < 0.1 | < 0.001 | < 0.001 | < 0.001 | < 0.001
| Mean |  | 07: 0.001; 08: 0.001
| Median |  | 07: 0.001; 08: 0.001
Std Dev.
Rel.Std.Dev.
PDM3
Z-Score (Absolute) | bar: 02 to 18
| Analytical results for S in OREAS 920b (Certified Value 0.026 wt.%) | [24 empty] | Certified
S | Round | Replicate | Lab | Lab | Lab | Lab | Lab | Lab | Lab | Lab | Lab | Lab | Lab | Lab | Lab | Lab | Lab | Lab | Lab | Lab | Lab | Lab | Lab | Lab |  | 1
| No | No | 01 | 02 | 03 | 04 | 05 | 06 | 07 | 08 | 09 | 10 | 12 | 13 | 14 | 15 | 16 | 17 | 18 | 19 | 20 | 22 | 23 | 24 |  | wt.%
|  |  | AR*OES | AR*OES/MS | AR*MS | AR*OES/MS | AR*MS | AR*MS | AR*MS | AR*MS | AR*MS | AR*OES/MS | AR*OES | AR*MS | AR*MS | AR*OES | AR*MS | AR*OES/MS | AR*OES/MS | AR*OES | AR*OES | AR*OES/MS | AR*OES | AR*OES/MS |  | 3
|  |  | 0.5g | 01g | 0.5g | 01g | 0.5g | 0.5g | 0.5g | 0.5g | 0.5g | 0.25g | 0.25g | 0.5g | 0.5g | 01g | 0.5g | 0.5g | 0.5g | 0.5g | 0.25g | 01g | 0.25g | 0.5g |  | 3
| 1 | 1 | 0.03 | 0.016103 | < 0.05 | 0.02 | 0.02 | 0.03 | 0.03 | 0.03 | 0.02 | 0.03 | 0.03 | 0.03 | 0.02 | 0.0245 | < 0.05 | 0.025 | 0.03 | 0.02972 | 0.03 | 0.021 | 0.02 | 0.027669 |  | 1
| 1 | 2 | 0.03 | 0.015821 | < 0.05 | 0.02 | 0.02 | 0.03 | 0.03 | 0.03 | 0.02 | 0.03 | 0.03 | 0.03 | 0.02 | 0.0245 | < 0.05 | 0.025 | 0.03 | 0.03722 | 0.03 | 0.0206 | 0.02 | 0.027669 |  | 15
| 1 | 3 | 0.02 | 0.01415 | < 0.05 | 0.02 | 0.02 | 0.03 | 0.03 | 0.03 | 0.02 | 0.03 | 0.03 | 0.03 | 0.02 | 0.0237 | < 0.05 | 0.025 | 0.03 | 0.03331 | 0.02 | 0.0206 | 0.02 | 0.028367 |  | 16
| 1 | 4 | 0.02 | 0.01532 | < 0.05 | 0.02 | 0.02 | 0.03 | 0.03 | 0.03 | 0.02 | 0.03 | 0.03 | 0.03 | 0.02 | 0.0237 | < 0.05 | 0.025 | 0.03 | 0.03212 | 0.03 | 0.0216 | 0.02 | 0.026768 |  | 0.025849
| 1 | 5 | 0.03 | 0.014584 | < 0.05 | 0.02 | 0.02 | 0.03 | 0.03 | 0.03 | 0.02 | 0.03 | 0.03 | 0.02 | 0.02 | 0.0234 | < 0.05 | 0.025 | 0.03 | 0.0267 | 0.03 | 0.0174 | 0.02 | 0.026469 |  | 99
| 1 | 6 | 0.03 | 0.014885 | < 0.05 | 0.02 | 0.02 | 0.03 | 0.03 | 0.03 | 0.02 | 0.03 | 0.03 | 0.02 | 0.02 | 0.0241 | < 0.05 | 0.025 | 0.03 | 0.03431 | 0.03 | 0.0204 | 0.02 | 0.027468
| Mean |  | 0.026667 | 0.015144 |  | 0.02 | 0.02 | 0.03 | 0.03 | 0.03 | 0.02 | 0.03 | 0.03 | 0.026667 | 0.02 | 0.023983 |  | 0.025 | 0.03 | 0.03223 | 0.028333 | 0.020267 | 0.02 | 0.027402
| Median |  | 0.03 | 0.015102 |  | 0.02 | 0.02 | 0.03 | 0.03 | 0.03 | 0.02 | 0.03 | 0.03 | 0.03 | 0.02 | 0.0239 |  | 0.025 | 0.03 | 0.032715 | 0.03 | 0.0206 | 0.02 | 0.027568
| Std Dev. |  | 0.005164 | 0.00074533 |  | 0 | 0 | 0 | 0 | 0 | 0 | 0 | 0 | 0.005164 | 0 | 0.00045789 |  | 3.8006e-18 | 0 | 0.0036684 | 0.0040825 | 0.0014679 | 0 | 0.00068565
| Rel.Std.Dev. |  | 19.36% | 4.922% |  | 0% | 0% | 0% | 0% | 0% | 0% | 0% | 0% | 19.36% | 0% | 1.909% |  | 1.52e-14% | 0% | 11.38% | 14.41% | 7.243% | 0% | 2.502%
| PDM3 |  | 3.165% | -41.41% |  | -22.63% | -22.63% | 16.06% | 16.06% | 16.06% | -22.63% | 16.06% | 16.06% | 3.165% | -22.63% | -7.216% |  | -3.283% | 16.06% | 24.69% | 9.613% | -21.59% | -22.63% | 6.009%
| Z-Score (Absolute) |  | 0.13 | 1.73 | 0.13 | 0.94 | 0.94 | 0.67 | 0.67 | 0.67 | 0.94 | 0.67 | 0.67 | 0.13 | 0.94 | 0.3 | 0.13 | 0.13 | 0.67 | 1.04 | 0.4 | 0.9 | 0.94 | 0.25
| Analytical results for Sb in OREAS 920b (Certified Value 2.54 ppm) | [24 empty] | Certified
Sb | Round | Replicate | Lab | Lab | Lab | Lab | Lab | Lab | Lab | Lab | Lab | Lab | Lab | Lab | Lab | Lab | Lab | Lab | Lab | Lab | Lab | Lab | Lab | Lab | Lab | 1
| No | No | 01 | 02 | 03 | 04 | 05 | 06 | 07 | 08 | 09 | 10 | 11 | 12 | 13 | 14 | 15 | 16 | 17 | 18 | 19 | 20 | 22 | 23 | 24 | ppm
|  |  | AR*OES | AR*OES/MS | AR*MS | AR*OES/MS | AR*MS | AR*MS | AR*MS | AR*MS | AR*MS | AR*OES/MS | AR*MS | AR*MS | AR*MS | AR*MS | AR*MS | AR*MS | AR*OES/MS | AR*OES/MS | AR*MS | AR*MS | AR*OES/MS | AR*OES | AR*OES/MS | 2
|  |  | 0.5g | 01g | 0.5g | 01g | 0.5g | 0.5g | 0.5g | 0.5g | 0.5g | 0.25g | 0.25g | 0.25g | 0.5g | 0.5g | 01g | 0.5g | 0.5g | 0.5g |  | 0.25g | 01g | 0.25g | 0.5g | 2
| 1 | 1 | < 5 | 2.338 | 3.14 | 2.24 | 2.13 | 2.28 | 2.44 | 2.34 | 2.09 | 3.48 | < 5 | 3.02 | 2.74 | 2.96 | 2.42 | 1.5 | 3.81 | 3.02 | 2.4966 | 2.62 | < 1 | < 5 | 2.3513 | 1
| 1 | 2 | < 5 | 2.5647 | 3.14 | 2.13 | 2.12 | 2.28 | 2.42 | 2.39 | 2.12 | 3.52 | < 5 | 2.92 | 2.82 | 2.94 | 2.51 | 1.5 | 3.95 | 3.11 | 2.5983 | 2.56 | < 1 | < 5 | 2.3129 | 0
| 1 | 3 | < 5 | 2.4669 | 2.96 | 2.24 | 2.06 | 2.41 | 2.45 | 2.37 | 2.24 | 3.6 | < 5 | 2.89 | 2.67 | 2.91 | 2.33 | 1.4 | 3.85 | 3.06 | 2.3833 | 2.53 | < 1 | < 5 | 2.4579 | 16
| 1 | 4 | < 5 | 2.5359 | 2.95 | 2.28 | 2.11 | 2.44 | 2.45 | 2.32 | 2.14 | 3.4 | < 5 | 2.9 | 2.8 | 2.89 | 2.46 | 1.3 | 3.96 | 3.13 | 5.2137 | 2.61 | < 1 | < 5 | 2.2891 | 2.5365
| 1 | 5 | < 5 | 2.3019 | 3 | 2.7 | 2.1 | 2.4 | 2.47 | 2.51 | 2.19 | 3.43 | < 5 | 2.91 | 2.71 | 2.95 | 2.5 | 1.3 | 3.85 | 3.07 | 2.2223 | 2.51 | < 1 | < 5 | 2.1651 | 100
| 1 | 6 | < 5 | 2.5562 | 3.18 | 2.56 | 2.13 | 2.42 | 2.43 | 2.4 | 2.21 | 3.38 | < 5 | 2.95 | 2.76 | 2.84 | 2.72 | 1.4 | 3.99 | 3.02 | 2.4371 | 2.45 | < 1 | < 5 | 2.339
| Mean |  |  | 2.4606 | 3.0617 | 2.3583 | 2.1083 | 2.3717 | 2.4433 | 2.3883 | 2.165 | 3.4683 |  | 2.9317 | 2.75 | 2.915 | 2.49 | 1.4 | 3.9017 | 3.0683 | 2.8919 | 2.5467 |  |  | 2.3192
| Median |  |  | 2.5014 | 3.07 | 2.26 | 2.115 | 2.405 | 2.445 | 2.38 | 2.165 | 3.455 |  | 2.915 | 2.75 | 2.925 | 2.48 | 1.4 | 3.9 | 3.065 | 2.4668 | 2.545 |  |  | 2.326
| Std Dev. |  |  | 0.1148 | 0.10284 | 0.22076 | 0.026394 | 0.072226 | 0.017512 | 0.066758 | 0.057533 | 0.082563 |  | 0.047924 | 0.055857 | 0.045056 | 0.13023 | 0.089443 | 0.073869 | 0.04535 | 1.1443 | 0.064083 |  |  | 0.095239
| Rel.Std.Dev. |  |  | 4.666% | 3.359% | 9.361% | 1.252% | 3.045% | 0.7167% | 2.795% | 2.657% | 2.38% |  | 1.635% | 2.031% | 1.546% | 5.23% | 6.389% | 1.893% | 1.478% | 39.57% | 2.516% |  |  | 4.107%
| PDM3 |  |  | -2.99% | 20.71% | -7.023% | -16.88% | -6.497% | -3.672% | -5.84% | -14.64% | 36.74% |  | 15.58% | 8.419% | 14.92% | -1.832% | -44.81% | 53.82% | 20.97% | 14.01% | 0.4022% |  |  | -8.565%
| Z-Score (Absolute) |  | 0 | 0.11 | 1.51 | 0.38 | 1.06 | 0.35 | 0.15 | 0.3 | 0.9 | 2.61 | 0 | 1.16 | 0.67 | 1.12 | 0.03 | 2.97 | 3.78 | 1.53 | 1.06 | 0.13 | 5.39 | 0 | 0.49
| Analytical results for Sc in OREAS 920b (Certified Value 1.57 ppm) | [24 empty] | Certified
Sc | Round | Replicate | Lab | Lab | Lab | Lab | Lab | Lab | Lab | Lab | Lab | Lab | Lab | Lab | Lab | Lab | Lab | Lab | Lab | Lab | Lab | Lab | Lab |  |  | 1
| No | No | 01 | 02 | 03 | 04 | 05 | 06 | 07 | 08 | 09 | 10 | 12 | 13 | 14 | 15 | 16 | 17 | 18 | 19 | 20 | 22 | 23 |  |  | ppm
|  |  | AR*OES | AR*OES/MS | AR*MS | AR*OES/MS | AR*MS | AR*MS | AR*MS | AR*MS | AR*MS | AR*OES/MS | AR*MS | AR*MS | AR*MS | AR*MS | AR*MS | AR*OES/MS | AR*OES/MS | AR*MS | AR*MS | AR*OES/MS | AR*OES |  |  | 2
|  |  | 0.5g | 01g | 0.5g | 01g | 0.5g | 0.5g | 0.5g | 0.5g | 0.5g | 0.25g | 0.25g | 0.5g | 0.5g | 01g | 0.5g | 0.5g | 0.5g |  | 0.25g | 01g | 0.25g |  |  | 2
| 1 | 1 | < 5 | 1.8616 | 1.46 | 2 | 1.4 | 1.6 | 1.7 | 1.4 | 1.3 | 1.7 | 1.9 | 1.7 | 1.4 | 2 | 1.3 | 1.8 | 1.8 | 2.7021 | 1.5 | 1 | 1.3 |  |  | 1
| 1 | 2 | < 5 | 1.5502 | 1.51 | 2 | 1.4 | 1.5 | 1.7 | 1.5 | 1.3 | 1.6 | 1.6 | 1.8 | 1.3 | 2.1 | 1.3 | 1.8 | 1.7 | 1.521 | 1.5 | 1 | 1.3 |  |  | 0
| 1 | 3 | < 5 | 1.7126 | 1.5 | 2 | 1.4 | 1.5 | 1.7 | 1.5 | 1.4 | 1.6 | 1.9 | 1.8 | 1.3 | 2 | 1.3 | 1.8 | 1.6 | 1.7886 | 1.4 | 1 | 1.3 |  |  | 16
| 1 | 4 | < 5 | 1.5808 | 1.49 | 2 | 1.4 | 1.5 | 1.7 | 1.4 | 1.3 | 1.5 | 1.6 | 1.8 | 1.3 | 1.9 | 1.3 | 1.9 | 1.6 | 2.2691 | 1.6 | 1 | 1.3 |  |  | 1.5679
| 1 | 5 | < 5 | 1.6175 | 1.46 | 2 | 1.4 | 1.5 | 1.7 | 1.5 | 1.4 | 1.5 | 1.6 | 1.6 | 1.4 | 2 | 1.3 | 1.8 | 1.7 | 1.6634 | 1.5 | < 1 | 1.3 |  |  | 101
| 1 | 6 | < 5 | 1.849 | 1.46 | 2 | 1.4 | 1.5 | 1.6 | 1.5 | 1.3 | 1.5 | 1.8 | 1.6 | 1.4 | 1.9 | 1.3 | 1.8 | 1.7 | 1.2421 | 1.5 | 1 | 1.3
| Mean |  |  | 1.6953 | 1.48 | 2 | 1.4 | 1.5167 | 1.6833 | 1.4667 | 1.3333 | 1.5667 | 1.7333 | 1.7167 | 1.35 | 1.9833 | 1.3 | 1.8167 | 1.6833 | 1.8644 | 1.5 | 1 | 1.3
| Median |  |  | 1.6651 | 1.475 | 2 | 1.4 | 1.5 | 1.7 | 1.5 | 1.3 | 1.55 | 1.7 | 1.75 | 1.35 | 2 | 1.3 | 1.8 | 1.7 | 1.726 | 1.5 | 1 | 1.3
| Std Dev. |  |  | 0.13552 | 0.022804 | 0 | 2.4324e-16 | 0.040825 | 0.040825 | 0.05164 | 0.05164 | 0.08165 | 0.15055 | 0.098319 | 0.054772 | 0.075277 | 0 | 0.040825 | 0.075277 | 0.53234 | 0.063246 | 0 | 0
| Rel.Std.Dev. |  |  | 7.994% | 1.541% | 0% | 1.737e-14% | 2.692% | 2.425% | 3.521% | 3.873% | 5.212% | 8.686% | 5.727% | 4.057% | 3.795% | 0% | 2.247% | 4.472% | 28.55% | 4.216% | 0% | 0%
| PDM3 |  |  | 8.125% | -5.606% | 27.56% | -10.71% | -3.267% | 7.363% | -6.456% | -14.96% | -0.07845% | 10.55% | 9.489% | -13.9% | 26.5% | -17.09% | 15.87% | 7.363% | 18.91% | -4.33% | -36.22% | -17.09%
| Z-Score (Absolute) |  | 3.78 | 0.52 | 0.35 | NA | 0.67 | 0.2 | 0.47 | 0.4 | 0.94 | 0 | 0.67 | 0.61 | 0.88 | 1.69 | 1.08 | 1.01 | 0.47 | 1.2 | 0.27 | NA | 1.08
Results from laboratories 4 and 22 were removed due to their 1 ppm reading resolution.
| Analytical results for Se in OREAS 920b (Certified Value 2.24 ppm) | [24 empty] | Certified
Se | Round | Replicate | Lab | Lab | Lab | Lab | Lab | Lab | Lab | Lab | Lab | Lab | Lab | Lab | Lab | Lab | Lab | Lab | Lab | Lab | Lab | Lab | Lab |  |  | 1
| No | No | 01 | 02 | 03 | 04 | 05 | 06 | 07 | 08 | 09 | 10 | 11 | 12 | 13 | 14 | 15 | 16 | 17 | 18 | 20 | 22 | 24 |  |  | ppm
|  |  | AR*OES | AR*OES/MS | AR*MS | AR*OES/MS | AR*MS | AR*MS | AR*MS | AR*MS | AR*MS | AR*OES/MS | AR*MS | AR*MS | AR*MS | AR*MS | AR*MS | AR*MS | AR*OES/MS | AR*OES/MS | AR*MS | AR*OES/MS | AR*OES/MS |  |  | 2
|  |  | 0.5g | 01g | 0.5g | 01g | 0.5g | 0.5g | 0.5g | 0.5g | 0.5g | 0.25g | 0.25g | 0.25g | 0.5g | 0.5g | 01g | 0.5g | 0.5g | 0.5g | 0.25g | 01g | 0.5g |  |  | 3
| 1 | 1 | < 5 | 2.353 | 1.95 | 3 | 2.4 | 2.5 | 2.4 | 1.6 | 2.1 | < 1 | < 10 | < 1 | 2.2 | 2.1 | 3 | 2.2 | 2.1 | 2.3 | 2 | 2 | 2.4715 |  |  | 1
| 1 | 2 | < 5 | 2.2137 | 2.08 | 2 | 2.5 | 2.5 | 2.7 | 2 | 2.1 | < 1 | < 10 | 2 | 2.4 | 1.9 | 3 | 2.1 | 2.2 | 2.3 | 2 | 3 | 2.4749 |  |  | 10
| 1 | 3 | < 5 | 2.4756 | 1.91 | 3 | 2.3 | 2.4 | 2.2 | 2.2 | 2.3 | < 1 | < 10 | 3 | 2.3 | 2.5 | 3 | 2.2 | 2.4 | 2.2 | 2 | 1 | 2.6436 |  |  | 16
| 1 | 4 | < 5 | 2.5109 | 2.06 | 2 | 2.4 | 2.4 | 2.1 | 1.7 | 2.3 | < 1 | < 10 | 2 | 2.3 | 1.9 | 2 | 2.2 | 2.3 | 2.2 | 3 | 3 | 2.3606 |  |  | 2.2415
| 1 | 5 | < 5 | 2.2137 | 1.99 | 3 | 2 | 2.6 | 2.1 | 2.3 | 2.2 | < 1 | < 10 | 3 | 2.2 | 1.9 | 3 | 2.1 | 2.2 | 2.3 | 2 | 2 | 2.3882 |  |  | 102
| 1 | 6 | < 5 | 2.2811 | 1.98 | 3 | 2.4 | 2 | 2.5 | 2.1 | 2.1 | < 1 | < 10 | 4 | 2.3 | 1.8 | 2 | 2.2 | 2.2 | 2.3 | 2 | 3 | 2.5197
| Mean |  |  | 2.3413 | 1.995 | 2.6667 | 2.3333 | 2.4 | 2.3333 | 1.9833 | 2.1833 |  |  | 2.8 | 2.2833 | 2.0167 | 2.6667 | 2.1667 | 2.2333 | 2.2667 | 2.1667 | 2.3333 | 2.4764
| Median |  |  | 2.3171 | 1.985 | 3 | 2.4 | 2.45 | 2.3 | 2.05 | 2.15 |  |  | 3 | 2.3 | 1.9 | 3 | 2.2 | 2.2 | 2.3 | 2 | 2.5 | 2.4732
| Std Dev. |  |  | 0.12895 | 0.06473 | 0.5164 | 0.17512 | 0.20976 | 0.24221 | 0.27869 | 0.098319 |  |  | 0.83666 | 0.075277 | 0.25626 | 0.5164 | 0.05164 | 0.10328 | 0.05164 | 0.40825 | 0.8165 | 0.10104
| Rel.Std.Dev. |  |  | 5.508% | 3.245% | 19.36% | 7.505% | 8.74% | 10.38% | 14.05% | 4.503% |  |  | 29.88% | 3.297% | 12.71% | 19.36% | 2.383% | 4.624% | 2.278% | 18.84% | 34.99% | 4.08%
| PDM3 |  |  | 4.454% | -11% | 18.97% | 4.097% | 7.071% | 4.097% | -11.52% | -2.595% |  |  | 24.92% | 1.867% | -10.03% | 18.97% | -3.338% | -0.3641% | 1.123% | -3.338% | 4.097% | 10.48%
| Z-Score (Absolute) |  | 1.3 | 0.38 | 1.62 | NA | 0.34 | 0.72 | 0.34 | 1.69 | 0.53 | 10.26 | 15.75 | NA | 0.05 | 1.49 | NA | 0.63 | 0.24 | 0.05 | NA | NA | 1.16
Results from laboratories 4, 12, 15, 20 and 22 were removed due to their 1 ppm reading resolution.
| Analytical results for Sm in OREAS 920b (Indicative Value 5.35 ppm) | [24 empty] | Indicative
Sm | Round | Replicate | 01: Lab; 02: Lab; 03: Lab |  |  | 1
| No | No | 01: 03; 02: 15; 03: 17 |  |  | ppm
|  |  | 01: AR*MS; 02: AR*MS; 03: AR*OES/MS |  |  | 2
|  |  | 01: 0.5g; 02: 01g; 03: 0.5g |  |  | 2
| 1 | 1 | 01: 5.244; 02: 6.14; 03: 5.5 |  |  | 1
| 1 | 2 | 01: 5.419; 02: 6.13; 03: 5.7 |  |  | 5
| 1 | 3 | 01: 5.317; 02: 6.16; 03: 4.8 |  |  | 16
| 1 | 4 | 01: 5.359; 02: 6.04; 03: 5.6 |  |  | 5.3498
| 1 | 5 | 01: 5.237; 02: 6.25; 03: 5.2 |  |  | 11
| 1 | 6 | 01: 5.421; 02: 5.91; 03: 5.4
| Mean |  | 01: 5.3328; 02: 6.105; 03: 5.3667
| Median |  | 01: 5.338; 02: 6.135; 03: 5.45
| Std Dev. |  | 01: 0.081497; 02: 0.11675; 03: 0.3266
| Rel.Std.Dev. |  | 01: 1.528%; 02: 1.912%; 03: 6.086%
| PDM3 |  | 01: -0.3162%; 02: 14.12%; 03: 0.3162%
| Z-Score (Absolute) |  | 01: 0.67; 02: 14.72; 03: 0
| Analytical results for Sn in OREAS 920b (Certified Value 0.59 ppm) | [24 empty] | Certified
Sn | Round | Replicate | Lab | Lab | Lab | Lab | Lab | Lab | Lab | Lab | Lab | Lab | Lab | Lab | Lab | Lab | Lab | Lab | Lab | Lab | Lab | Lab |  |  |  | 1
| No | No | 01 | 02 | 03 | 04 | 05 | 06 | 07 | 08 | 09 | 10 | 11 | 12 | 14 | 15 | 17 | 18 | 19 | 20 | 22 | 23 |  |  |  | ppm
|  |  | AR*OES | AR*OES/MS | AR*MS | AR*OES/MS | AR*MS | AR*MS | AR*MS | AR*MS | AR*MS | AR*OES/MS | AR*MS | AR*MS | AR*MS | AR*MS | AR*OES/MS | AR*OES/MS | AR*MS | AR*MS | AR*OES/MS | AR*OES |  |  |  | 2
|  |  | 0.5g | 01g | 0.5g | 01g | 0.5g | 0.5g | 0.5g | 0.5g | 0.5g | 0.25g | 0.25g | 0.25g | 0.5g | 01g | 0.5g | 0.5g |  | 0.25g | 01g | 0.25g |  |  |  | 2
| 1 | 1 | < 10 | < 0.5 | 0.53 | 0.7 | 0.5 | 0.4 | 0.5 | 0.5 | 0.4 | 0.8 | < 10 | 0.8 | 0.8 | 0.75 | 0.63 | 0.6 | 1.617 | 0.5 | < 1 | < 10 |  |  |  | 1
| 1 | 2 | < 10 | 0.58937 | 0.56 | 0.7 | 0.5 | 0.4 | 0.5 | 0.5 | 0.4 | 0.8 | < 10 | 0.7 | 0.7 | 0.75 | 0.65 | 0.6 | 5.7788 | 0.5 | < 1 | < 10 |  |  |  | 11
| 1 | 3 | < 10 | 0.6162 | 0.51 | 0.7 | 0.5 | 0.4 | 0.5 | 0.5 | 0.4 | 0.8 | < 10 | 0.7 | 0.7 | 0.74 | 0.66 | 0.5 | 1.3802 | 0.5 | < 1 | < 10 |  |  |  | 16
| 1 | 4 | < 10 | 0.53036 | 0.5 | 0.7 | 0.5 | 0.5 | 0.5 | 0.5 | 0.4 | 0.8 | < 10 | 0.7 | 0.7 | 0.78 | 0.64 | 0.5 | 5.1714 | 0.5 | < 1 | < 10 |  |  |  | 0.58756
| 1 | 5 | < 10 | 0.53441 | 0.51 | 0.7 | 0.5 | 0.5 | 0.5 | 0.5 | 0.5 | 0.8 | < 10 | 0.6 | 0.7 | 0.82 | 0.62 | 0.5 | 8.4374 | 0.5 | < 1 | < 10 |  |  |  | 103
| 1 | 6 | < 10 | 0.52964 | 0.52 | 0.7 | 0.5 | 0.5 | 0.5 | 0.5 | 0.4 | 0.8 | < 10 | 0.6 | 0.7 | 0.8 | 0.65 | 0.6 | 11.2123 | 0.5 | < 1 | < 10
| Mean |  |  | 0.56 | 0.52167 | 0.7 | 0.5 | 0.45 | 0.5 | 0.5 | 0.41667 | 0.8 |  | 0.68333 | 0.71667 | 0.77333 | 0.64167 | 0.55 | 5.5995 | 0.5
| Median |  |  | 0.53441 | 0.515 | 0.7 | 0.5 | 0.45 | 0.5 | 0.5 | 0.4 | 0.8 |  | 0.7 | 0.7 | 0.765 | 0.645 | 0.55 | 5.4751 | 0.5
| Std Dev. |  |  | 0.040236 | 0.02137 | 1.2162e-16 | 0 | 0.054772 | 0 | 0 | 0.040825 | 1.2162e-16 |  | 0.075277 | 0.040825 | 0.032042 | 0.01472 | 0.054772 | 3.8324 | 0
| Rel.Std.Dev. |  |  | 7.185% | 4.096% | 1.737e-14% | 0% | 12.17% | 0% | 0% | 9.798% | 1.52e-14% |  | 11.02% | 5.696% | 4.143% | 2.294% | 9.959% | 68.44% | 0%
| PDM3 |  |  | -4.69% | -11.21% | 19.14% | -14.9% | -23.41% | -14.9% | -14.9% | -29.08% | 36.16% |  | 16.3% | 21.97% | 31.62% | 9.21% | -6.392% | 853% | -14.9%
| Z-Score (Absolute) |  | 29.7 | 0.59 | 0.5 | 0.7 | 0.65 | 0.98 | 0.65 | 0.65 | 1.21 | 1.38 | 29.7 | 0.59 | 0.81 | 1.2 | 0.31 | 0.31 | 33.74 | 0.65 | 0.65 | 29.7
| Analytical results for Sr in OREAS 920b (Certified Value 14 ppm) | [24 empty] | Certified
Sr | Round | Replicate | Lab | Lab | Lab | Lab | Lab | Lab | Lab | Lab | Lab | Lab | Lab | Lab | Lab | Lab | Lab | Lab | Lab | Lab | Lab | Lab | Lab | Lab |  | 1
| No | No | 01 | 02 | 03 | 04 | 05 | 06 | 07 | 08 | 09 | 10 | 11 | 12 | 13 | 14 | 15 | 16 | 17 | 18 | 19 | 20 | 22 | 23 |  | ppm
|  |  | AR*OES | AR*OES/MS | AR*MS | AR*OES/MS | AR*MS | AR*MS | AR*MS | AR*MS | AR*MS | AR*OES/MS | AR*MS | AR*OES | AR*MS | AR*MS | AR*OES | AR*MS | AR*OES/MS | AR*OES/MS | AR*MS | AR*OES | AR*OES/MS | AR*OES |  | 1
|  |  | 0.5g | 01g | 0.5g | 01g | 0.5g | 0.5g | 0.5g | 0.5g | 0.5g | 0.25g | 0.25g | 0.25g | 0.5g | 0.5g | 01g | 0.5g | 0.5g | 0.5g |  | 0.25g | 01g | 0.25g |  | 1
| 1 | 1 | 23 | 19.9957 | 15 | 19.9 | 13.6 | 15.1 | 16.6 | 13.7 | 12.4 | 12 | 14.73 | 10.1 | 17.8 | 13.4 | 23 | 12 | 23.1 | 10.2 | 15.649 | 12.1 | 10 | 14 |  | 1
| 1 | 2 | 23 | 21.1315 | 15.45 | 20.1 | 14.4 | 14 | 16.5 | 14.8 | 13 | 11.9 | 15.63 | 8.8 | 19 | 12.6 | 23 | 12 | 23.6 | 10.3 | 18.1355 | 12.3 | 10 | 13.9 |  | 0
| 1 | 3 | 22 | 22.4875 | 15.16 | 20.5 | 14.8 | 14.7 | 15.8 | 14.6 | 12.7 | 15.6 | 15.99 | 8.8 | 18.7 | 12.5 | 23 | 12 | 24.4 | 10.1 | 17.6044 | 12.2 | 10 | 14.2 |  | 16
| 1 | 4 | 22 | 21.6878 | 14.92 | 20.1 | 15 | 14.5 | 16.6 | 13.6 | 12.9 | 12.8 | 15.85 | 8.8 | 19 | 11.1 | 23 | 12 | 24.5 | 10.3 | 19.1987 | 13.3 | 11 | 14.2 |  | 14.0283
| 1 | 5 | 23 | 23.5727 | 15.06 | 19.9 | 14.6 | 14.2 | 16.2 | 14.9 | 13.7 | 14.6 | 15.67 | 9 | 17 | 13.5 | 23 | 12 | 22.8 | 10.3 | 14.6409 | 13.2 | 7 | 13.9 |  | 104
| 1 | 6 | 23 | 19.2212 | 15.35 | 20.1 | 15.2 | 14 | 15.8 | 14.4 | 12.7 | 12.7 | 15.69 | 9.5 | 15.3 | 13 | 22 | 12 | 24.4 | 10.4 | 16.5704 | 13.6 | 10 | 12.9
| Mean |  | 22.6667 | 21.3494 | 15.1567 | 20.1 | 14.6 | 14.4167 | 16.25 | 14.3333 | 12.9 | 13.2667 | 15.5933 | 9.1667 | 17.8 | 12.6833 | 22.8333 | 12 | 23.8 | 10.2667 | 16.9665 | 12.7833 | 9.6667 | 13.85
| Median |  | 23 | 21.4097 | 15.11 | 20.1 | 14.7 | 14.35 | 16.35 | 14.5 | 12.8 | 12.75 | 15.68 | 8.9 | 18.25 | 12.8 | 23 | 12 | 24 | 10.3 | 17.0874 | 12.75 | 10 | 13.95
| Std Dev. |  | 0.5164 | 1.5976 | 0.20656 | 0.21909 | 0.56569 | 0.43551 | 0.37815 | 0.55737 | 0.44272 | 1.4989 | 0.44388 | 0.53166 | 1.4546 | 0.87502 | 0.40825 | 0 | 0.74027 | 0.10328 | 1.6767 | 0.65549 | 1.3663 | 0.48477
| Rel.Std.Dev. |  | 2.278% | 7.483% | 1.363% | 1.09% | 3.875% | 3.021% | 2.327% | 3.889% | 3.432% | 11.3% | 2.847% | 5.8% | 8.172% | 6.899% | 1.788% | 0% | 3.11% | 1.006% | 9.883% | 5.128% | 14.13% | 3.5%
| PDM3 |  | 61.58% | 52.19% | 8.044% | 43.28% | 4.075% | 2.769% | 15.84% | 2.175% | -8.043% | -5.429% | 11.16% | -34.66% | 26.89% | -9.587% | 62.77% | -14.46% | 69.66% | -26.81% | 20.94% | -8.875% | -31.09% | -1.271%
| Z-Score (Absolute) |  | 2.57 | 2.15 | 0.2 | 1.76 | 0.03 | 0.03 | 0.55 | 0.06 | 0.51 | 0.39 | 0.34 | 1.68 | 1.04 | 0.57 | 2.62 | 0.79 | 2.93 | 1.34 | 0.77 | 0.54 | 1.52 | 0.21
| Analytical results for Ta in OREAS 920b (Certified Value < 0.01 ppm) | [24 empty] | Certified
Ta | Round | Replicate | Lab | Lab | Lab | Lab | Lab | Lab | Lab | Lab | Lab | Lab | Lab | Lab | Lab | Lab | Lab | Lab | Lab | [6 empty] | 1
| No | No | 01 | 02 | 03 | 04 | 05 | 06 | 07 | 08 | 09 | 10 | 12 | 14 | 15 | 17 | 18 | 19 | 20 | [6 empty] | ppm
|  |  | AR*OES | AR*OES/MS | AR*MS | AR*OES/MS | AR*MS | AR*MS | AR*MS | AR*MS | AR*MS | AR*OES/MS | AR*MS | AR*MS | AR*MS | AR*OES/MS | AR*OES/MS | AR*MS | AR*MS | [6 empty] | 3
|  |  | 0.5g | 01g | 0.5g | 01g | 0.5g | 0.5g | 0.5g | 0.5g | 0.5g | 0.25g | 0.25g | 0.5g | 01g | 0.5g | 0.5g |  | 0.25g | [6 empty] | 3
| 1 | 1 | < 5 | < 0.05 | < 0.01 | < 0.05 | < 0.01 | < 0.01 | < 0.01 | < 0.01 | < 0.01 | < 0.05 | 0.14 | < 0.01 | < 0.01 | < 0.05 | < 0.01 | < 0.1 | < 0.05 | [6 empty] | 1
| 1 | 2 | < 5 | < 0.05 | < 0.01 | < 0.05 | < 0.01 | < 0.01 | < 0.01 | < 0.01 | < 0.01 | < 0.05 | 0.12 | < 0.01 | < 0.01 | < 0.05 | < 0.01 | < 0.1 | < 0.05 | [6 empty] | 0
| 1 | 3 | < 5 | < 0.05 | < 0.01 | < 0.05 | < 0.01 | < 0.01 | < 0.01 | < 0.01 | < 0.01 | < 0.05 | 0.11 | < 0.01 | < 0.01 | < 0.05 | < 0.01 | < 0.1 | < 0.05 | [6 empty] | 16
| 1 | 4 | < 5 | < 0.05 | < 0.01 | < 0.05 | < 0.01 | < 0.01 | < 0.01 | < 0.01 | < 0.01 | < 0.05 | 0.1 | < 0.01 | < 0.01 | < 0.05 | < 0.01 | < 0.1 | < 0.05 | [6 empty] | < 0.01
| 1 | 5 | < 5 | < 0.05 | < 0.01 | < 0.05 | < 0.01 | < 0.01 | < 0.01 | < 0.01 | < 0.01 | < 0.05 | 0.1 | < 0.01 | < 0.01 | < 0.05 | < 0.01 | < 0.1 | < 0.05 | [6 empty] | 105
| 1 | 6 | < 5 | < 0.05 | < 0.01 | < 0.05 | < 0.01 | < 0.01 | < 0.01 | < 0.01 | < 0.01 | < 0.05 | 0.09 | < 0.01 | < 0.01 | < 0.05 | < 0.01 | < 0.1 | < 0.05
| Mean |  | 12: 0.11
| Median |  | 12: 0.105
| Std Dev. |  | 12: 0.017889
| Rel.Std.Dev. |  | 12: 16.26%
PDM3
Z-Score (Absolute) | bar: 01 to 20
| Analytical results for Tb in OREAS 920b (Certified Value 0.5 ppm) | [24 empty] | Certified
Tb | Round | Replicate | 01: Lab; 02: Lab; 03: Lab; 04: Lab; 05: Lab; 06: Lab | [6 empty] | 1
| No | No | 01: 03; 02: 10; 03: 12; 04: 15; 05: 17; 06: 20 | [6 empty] | ppm
|  |  | 01: AR*MS; 02: AR*OES/MS; 03: AR*MS; 04: AR*MS; 05: AR*OES/MS; 06: AR*MS | [6 empty] | 2
|  |  | 01: 0.5g; 02: 0.25g; 03: 0.25g; 04: 01g; 05: 0.5g; 06: 0.25g | [6 empty] | 3
| 1 | 1 | 01: 0.457; 02: 0.65; 03: 0.53; 04: 0.53; 05: 0.5; 06: 0.48 | [6 empty] | 1
| 1 | 2 | 01: 0.477; 02: 0.64; 03: 0.52; 04: 0.53; 05: 0.5; 06: 0.48 | [6 empty] | 0
| 1 | 3 | 01: 0.472; 02: 0.63; 03: 0.51; 04: 0.54; 05: 0.5; 06: 0.47 | [6 empty] | 16
| 1 | 4 | 01: 0.461; 02: 0.62; 03: 0.53; 04: 0.52; 05: 0.5; 06: 0.48 | [6 empty] | 0.49837
| 1 | 5 | 01: 0.456; 02: 0.61; 03: 0.52; 04: 0.53; 05: 0.5; 06: 0.46 | [6 empty] | 106
| 1 | 6 | 01: 0.458; 02: 0.6; 03: 0.53; 04: 0.51; 05: 0.5; 06: 0.5
| Mean |  | 01: 0.4635; 02: 0.625; 03: 0.52333; 04: 0.52667; 05: 0.5; 06: 0.47833
| Median |  | 01: 0.4595; 02: 0.625; 03: 0.525; 04: 0.53; 05: 0.5; 06: 0.48
| Std Dev. |  | 01: 0.0088261; 02: 0.018708; 03: 0.008165; 04: 0.010328; 05: 0; 06: 0.013292
| Rel.Std.Dev. |  | 01: 1.904%; 02: 2.993%; 03: 1.56%; 04: 1.961%; 05: 0%; 06: 2.779%
| PDM3 |  | 01: -6.996%; 02: 25.41%; 03: 5.01%; 04: 5.679%; 05: 0.3277%; 06: -4.02%
| Z-Score (Absolute) |  | 01: 1.34; 02: 3.16; 03: 0.33; 04: 0.42; 05: 0.33; 06: 0.93
| Analytical results for Te in OREAS 920b (Certified Value 0.071 ppm) | [24 empty] | Certified
Te | Round | Replicate | Lab | Lab | Lab | Lab | Lab | Lab | Lab | Lab | Lab | Lab | Lab | Lab | Lab | Lab | Lab | Lab | Lab | Lab | Lab | Lab | Lab |  |  | 1
| No | No | 01 | 02 | 03 | 04 | 05 | 06 | 07 | 08 | 09 | 10 | 11 | 12 | 13 | 14 | 15 | 16 | 17 | 18 | 19 | 20 | 24 |  |  | ppm
|  |  | AR*OES | AR*OES/MS | AR*MS | AR*OES/MS | AR*MS | AR*MS | AR*MS | AR*MS | AR*MS | AR*OES/MS | AR*MS | AR*MS | AR*MS | AR*MS | AR*MS | AR*MS | AR*OES/MS | AR*OES/MS | AR*MS | AR*MS | AR*OES/MS |  |  | 3
|  |  | 0.5g | 01g | 0.5g | 01g | 0.5g | 0.5g | 0.5g | 0.5g | 0.5g | 0.25g | 0.25g | 0.25g | 0.5g | 0.5g | 01g | 0.5g | 0.5g | 0.5g |  | 0.25g | 0.5g |  |  | 3
| 1 | 1 | < 5 | < 0.05 | 0.08 | 0.07 | 0.07 | 0.07 | 0.07 | 0.06 | 0.06 | 0.25 | < 10 | 0.49 | 0.07 | 0.07 | 0.05 | < 0.2 | 0.09 | 0.1 | < 0.1 | 0.09 | 0.069791 |  |  | 1
| 1 | 2 | < 5 | < 0.05 | 0.08 | 0.06 | 0.06 | 0.07 | 0.06 | 0.08 | 0.06 | 0.32 | < 10 | 0.39 | 0.08 | 0.06 | 0.09 | < 0.2 | 0.1 | 0.08 | < 0.1 | 0.09 | 0.068776 |  |  | 0
| 1 | 3 | < 5 | < 0.05 | 0.07 | 0.05 | 0.06 | 0.07 | 0.06 | 0.07 | 0.06 | 0.23 | < 10 | 0.35 | 0.08 | 0.09 | 0.07 | < 0.2 | 0.09 | 0.08 | < 0.1 | 0.09 | 0.047401 |  |  | 16
| 1 | 4 | < 5 | < 0.05 | 0.07 | < 0.05 | 0.06 | 0.07 | 0.07 | 0.07 | 0.06 | 0.31 | < 10 | 0.33 | 0.07 | 0.08 | 0.07 | < 0.2 | 0.07 | 0.08 | < 0.1 | 0.07 | 0.044303 |  |  | 0.071453
| 1 | 5 | < 5 | < 0.05 | 0.08 | 0.07 | 0.07 | 0.06 | 0.07 | 0.09 | 0.06 | 0.28 | < 10 | 0.26 | 0.07 | 0.08 | 0.07 | < 0.2 | 0.07 | 0.08 | < 0.1 | 0.07 | 0.0656 |  |  | 107
| 1 | 6 | < 5 | < 0.05 | 0.07 | 0.07 | 0.08 | 0.08 | 0.07 | 0.08 | 0.06 | 0.3 | < 10 | 0.3 | 0.07 | 0.08 | 0.06 | < 0.2 | 0.08 | 0.08 | < 0.1 | 0.08 | 0.042189
| Mean |  |  |  | 0.075 | 0.064 | 0.066667 | 0.07 | 0.066667 | 0.075 | 0.06 | 0.28167 |  | 0.35333 | 0.073333 | 0.076667 | 0.068333 |  | 0.083333 | 0.083333 |  | 0.081667 | 0.056343
| Median |  |  |  | 0.075 | 0.07 | 0.065 | 0.07 | 0.07 | 0.075 | 0.06 | 0.29 |  | 0.34 | 0.07 | 0.08 | 0.07 |  | 0.085 | 0.08 |  | 0.085 | 0.056501
| Std Dev. |  |  |  | 0.0054772 | 0.0089443 | 0.008165 | 0.0063246 | 0.005164 | 0.010488 | 0 | 0.035449 |  | 0.080166 | 0.005164 | 0.010328 | 0.013292 |  | 0.012111 | 0.008165 |  | 0.0098319 | 0.013011
| Rel.Std.Dev. |  |  |  | 7.303% | 13.98% | 12.25% | 9.035% | 7.746% | 13.98% | 0% | 12.59% |  | 22.69% | 7.042% | 13.47% | 19.45% |  | 14.53% | 9.798% |  | 12.04% | 23.09%
| PDM3 |  |  |  | 4.964% | -10.43% | -6.699% | -2.034% | -6.699% | 4.964% | -16.03% | 294.2% |  | 394.5% | 2.631% | 7.297% | -4.366% |  | 16.63% | 16.63% |  | 14.29% | -21.15%
| Z-Score (Absolute) |  | 196.22 | 4.05 | 0 | 1.42 | 0.67 | 0.4 | 0.67 | 0 | 1.21 | 16.72 | 398.52 | 22.52 | 0.13 | 0.13 | 0.54 | 2.02 | 0.67 | 0.67 | 2.02 | 0.54 | 1.51
| Analytical results for Th in OREAS 920b (Certified Value 10.4 ppm) | [24 empty] | Certified
Th | Round | Replicate | Lab | Lab | Lab | Lab | Lab | Lab | Lab | Lab | Lab | Lab | Lab | Lab | Lab | Lab | Lab | Lab | Lab | Lab | [5 empty] | 1
| No | No | 02 | 03 | 04 | 05 | 06 | 07 | 08 | 09 | 10 | 12 | 13 | 14 | 15 | 16 | 17 | 18 | 19 | 20 | [5 empty] | ppm
|  |  | AR*OES/MS | AR*MS | AR*OES/MS | AR*MS | AR*MS | AR*MS | AR*MS | AR*MS | AR*OES/MS | AR*MS | AR*MS | AR*MS | AR*MS | AR*MS | AR*OES/MS | AR*OES/MS | AR*MS | AR*MS | [5 empty] | 1
|  |  | 01g | 0.5g | 01g | 0.5g | 0.5g | 0.5g | 0.5g | 0.5g | 0.25g | 0.25g | 0.5g | 0.5g | 01g | 0.5g | 0.5g | 0.5g |  | 0.25g | [5 empty] | 2
| 1 | 1 | 10.052 | 10.277 | 10 | 10.5 | 10 | 11.2 | 9.5 | 10.4 | 10.4 | 9.36 | 11.2 | 10.6 | 11.89 | 9.6 | 11.5 | 11 | 8.6952 | 10 | [5 empty] | 1
| 1 | 2 | 11.4055 | 10.283 | 10.2 | 10.5 | 10.2 | 10.8 | 9.8 | 10.5 | 10.2 | 9.7 | 11.2 | 10.4 | 11.98 | 9.5 | 11.7 | 11 | 9.2377 | 9.9 | [5 empty] | 0
| 1 | 3 | 11.9132 | 10.25 | 10.6 | 10.5 | 10.4 | 10.7 | 9.7 | 10.5 | 10.6 | 9.34 | 11.4 | 10.3 | 11.94 | 9.5 | 11.9 | 10.7 | 8.9326 | 9.8 | [5 empty] | 16
| 1 | 4 | 10.9486 | 10.194 | 10.1 | 10.7 | 10 | 10.8 | 9.7 | 10 | 10 | 9.42 | 11.2 | 10.2 | 11.81 | 10.2 | 11.9 | 10.9 | 9.5039 | 10.5 | [5 empty] | 10.4414
| 1 | 5 | 11.1199 | 10.125 | 10.4 | 10.5 | 10.1 | 11.3 | 10.1 | 10.4 | 10.5 | 9.68 | 10.5 | 10.6 | 12.05 | 9.4 | 11.6 | 10.9 | 8.6567 | 9.9 | [5 empty] | 108
| 1 | 6 | 10.4925 | 10.272 | 10.4 | 10.5 | 10.2 | 10.9 | 9.6 | 10.3 | 10.1 | 9.7 | 10 | 10.5 | 11.56 | 9.9 | 11.8 | 11.1 | 9.0625 | 10.2
| Mean |  | 10.9886 | 10.2335 | 10.2833 | 10.5333 | 10.15 | 10.95 | 9.7333 | 10.35 | 10.3 | 9.5333 | 10.9167 | 10.4333 | 11.8717 | 9.6833 | 11.7333 | 10.9333 | 9.0148 | 10.05
| Median |  | 11.0342 | 10.261 | 10.3 | 10.5 | 10.15 | 10.85 | 9.7 | 10.4 | 10.3 | 9.55 | 11.2 | 10.45 | 11.915 | 9.55 | 11.75 | 10.95 | 8.9975 | 9.95
| Std Dev. |  | 0.65893 | 0.062337 | 0.22286 | 0.08165 | 0.15166 | 0.2429 | 0.20656 | 0.18708 | 0.23664 | 0.17739 | 0.54559 | 0.1633 | 0.17291 | 0.30605 | 0.1633 | 0.13663 | 0.32505 | 0.25884
| Rel.Std.Dev. |  | 5.996% | 0.6091% | 2.167% | 0.7752% | 1.494% | 2.218% | 2.122% | 1.808% | 2.298% | 1.861% | 4.998% | 1.565% | 1.456% | 3.161% | 1.392% | 1.25% | 3.606% | 2.576%
| PDM3 |  | 5.241% | -1.991% | -1.514% | 0.8805% | -2.791% | 4.871% | -6.781% | -0.8754% | -1.354% | -8.697% | 4.552% | -0.07726% | 13.7% | -7.26% | 12.37% | 4.711% | -13.66% | -3.749%
| Z-Score (Absolute) |  | 0.76 | 0.1 | 0.05 | 0.24 | 0.2 | 0.71 | 0.67 | 0.03 | 0.03 | 0.9 | 0.67 | 0.12 | 1.76 | 0.73 | 1.61 | 0.69 | 1.49 | 0.31
| Analytical results for Ti in OREAS 920b (Certified Value 0.011 wt.%) | [24 empty] | Certified
Ti | Round | Replicate | Lab | Lab | Lab | Lab | Lab | Lab | Lab | Lab | Lab | Lab | Lab | Lab | Lab | Lab | Lab | Lab | Lab | Lab | Lab | Lab | Lab |  |  | 1
| No | No | 01 | 02 | 03 | 04 | 05 | 06 | 07 | 08 | 09 | 10 | 12 | 13 | 14 | 15 | 16 | 17 | 18 | 19 | 20 | 22 | 23 |  |  | wt.%
|  |  | AR*OES | AR*OES/MS | AR*MS | AR*OES/MS | AR*MS | AR*MS | AR*MS | AR*MS | AR*MS | AR*OES/MS | AR*OES | AR*MS | AR*MS | AR*OES | AR*MS | AR*OES/MS | AR*OES/MS | AR*OES | AR*OES | AR*OES/MS | AR*OES |  |  | 3
|  |  | 0.5g | 01g | 0.5g | 01g | 0.5g | 0.5g | 0.5g | 0.5g | 0.5g | 0.25g | 0.25g | 0.5g | 0.5g | 01g | 0.5g | 0.5g | 0.5g | 0.5g | 0.25g | 01g | 0.25g |  |  | 3
| 1 | 1 | 0.01 | 0.014837 | 0.0078 | 0.0137 | 0.009 | 0.01 | 0.012 | 0.01 | 0.01 | 0.01 | 0.012 | 0.013 | 0.01 | 0.0136 | 0.009 | 0.02 | 0.007 | 0.01223 | < 0.01 | 0.006 | 0.013 |  |  | 1
| 1 | 2 | 0.01 | 0.015714 | 0.0082 | 0.0143 | 0.01 | 0.01 | 0.012 | 0.01 | 0.01 | 0.01 | 0.01 | 0.013 | 0.009 | 0.0141 | 0.009 | 0.02 | 0.007 | 0.01319 | < 0.01 | 0.006 | 0.014 |  |  | 0
| 1 | 3 | 0.01 | 0.015885 | 0.008 | 0.0148 | 0.01 | 0.01 | 0.012 | 0.01 | 0.01 | 0.01 | 0.01 | 0.013 | 0.009 | 0.0135 | 0.009 | 0.02 | 0.007 | 0.01282 | < 0.01 | < 0.006 | 0.014 |  |  | 16
| 1 | 4 | 0.01 | 0.015553 | 0.0081 | 0.0145 | 0.01 | 0.01 | 0.012 | 0.01 | 0.009 | 0.01 | 0.01 | 0.013 | 0.008 | 0.0138 | 0.008 | 0.02 | 0.007 | 0.01615 | 0.01 | 0.006 | 0.013 |  |  | 0.010635
| 1 | 5 | 0.01 | 0.015495 | 0.0081 | 0.0144 | 0.01 | 0.01 | 0.012 | 0.01 | 0.01 | 0.01 | 0.01 | 0.012 | 0.01 | 0.0143 | 0.009 | 0.02 | 0.007 | 0.008894 | 0.01 | < 0.006 | 0.013 |  |  | 109
| 1 | 6 | 0.01 | 0.014817 | 0.008 | 0.0134 | 0.01 | 0.01 | 0.011 | 0.01 | 0.01 | < 0.01 | 0.01 | 0.011 | 0.009 | 0.0132 | 0.009 | 0.02 | 0.007 | 0.0129 | < 0.01 | < 0.006 | 0.013
| Mean |  | 0.01 | 0.015384 | 0.0080333 | 0.014183 | 0.0098333 | 0.01 | 0.011833 | 0.01 | 0.0098333 | 0.01 | 0.010333 | 0.0125 | 0.0091667 | 0.01375 | 0.0088333 | 0.02 | 0.007 | 0.012697 | 0.01 | 0.006 | 0.013333
| Median |  | 0.01 | 0.015524 | 0.00805 | 0.01435 | 0.01 | 0.01 | 0.012 | 0.01 | 0.01 | 0.01 | 0.01 | 0.013 | 0.009 | 0.0137 | 0.009 | 0.02 | 0.007 | 0.01286 | 0.01 | 0.006 | 0.013
| Std Dev. |  | 0 | 0.00045183 | 0.00013663 | 0.00052694 | 0.00040825 | 0 | 0.00040825 | 0 | 0.00040825 | 0 | 0.0008165 | 0.00083666 | 0.00075277 | 0.00040373 | 0.00040825 | 0 | 9.5015e-19 | 0.0023196 | 0 | 1.0623e-18 | 0.0005164
| Rel.Std.Dev. |  | 0% | 2.937% | 1.701% | 3.715% | 4.152% | 0% | 3.45% | 0% | 4.152% | 0% | 7.902% | 6.693% | 8.212% | 2.936% | 4.622% | 0% | 1.357e-14% | 18.27% | 0% | 1.77e-14% | 3.873%
| PDM3 |  | -5.975% | 44.64% | -24.47% | 33.36% | -7.542% | -5.975% | 11.26% | -5.975% | -7.542% | -5.975% | -2.841% | 17.53% | -13.81% | 29.28% | -16.94% | 88.05% | -34.18% | 19.39% | -5.975% | -43.58% | 25.37%
| Z-Score (Absolute) |  | 0 | 1.85 | 0.67 | 1.43 | 0.06 | 0 | 0.63 | 0 | 0.06 | 0.29 | 0.11 | 0.86 | 0.29 | 1.29 | 0.4 | 3.43 | 1.03 | 0.92 | 1.14 | 1.89 | 1.14
| Analytical results for Tl in OREAS 920b (Certified Value 0.1 ppm) | [24 empty] | Certified
Tl | Round | Replicate | Lab | Lab | Lab | Lab | Lab | Lab | Lab | Lab | Lab | Lab | Lab | Lab | Lab | Lab | Lab | Lab | Lab | Lab | Lab | Lab |  |  |  | 1
| No | No | 01 | 02 | 03 | 04 | 05 | 06 | 07 | 08 | 09 | 10 | 12 | 13 | 14 | 15 | 16 | 17 | 18 | 19 | 20 | 24 |  |  |  | ppm
|  |  | AR*OES | AR*OES/MS | AR*MS | AR*OES/MS | AR*MS | AR*MS | AR*MS | AR*MS | AR*MS | AR*OES/MS | AR*MS | AR*MS | AR*MS | AR*MS | AR*MS | AR*OES/MS | AR*OES/MS | AR*MS | AR*MS | AR*OES/MS |  |  |  | 2
|  |  | 0.5g | 01g | 0.5g | 01g | 0.5g | 0.5g | 0.5g | 0.5g | 0.5g | 0.25g | 0.25g | 0.5g | 0.5g | 01g | 0.5g | 0.5g | 0.5g |  | 0.25g | 0.5g |  |  |  | 2
| 1 | 1 | < 10 | 0.10371 | 0.11 | 0.16 | 0.09 | 0.1 | 0.11 | 0.11 | 0.08 | 0.1 | 0.1 | 0.13 | < 0.01 | 0.19 | < 0.1 | 0.09 | 0.1 | 0.19781 | 0.08 | 0.1239 |  |  |  | 1
| 1 | 2 | < 10 | 0.12201 | 0.11 | 0.15 | 0.1 | 0.09 | 0.11 | 0.1 | 0.09 | 0.1 | 0.1 | 0.14 | < 0.01 | 0.18 | < 0.1 | 0.11 | 0.09 | 0.18645 | 0.09 | 0.1141 |  |  |  | 0
| 1 | 3 | < 10 | 0.11173 | 0.11 | 0.16 | 0.1 | 0.1 | 0.1 | 0.1 | 0.08 | 0.1 | 0.1 | 0.13 | < 0.01 | 0.19 | < 0.1 | 0.1 | 0.09 | 0.1517 | 0.08 | 0.1163 |  |  |  | 16
| 1 | 4 | < 10 | 0.12941 | 0.11 | 0.16 | 0.1 | 0.1 | 0.11 | 0.1 | 0.08 | 0.1 | 0.1 | 0.13 | < 0.01 | 0.19 | < 0.1 | 0.1 | 0.1 | 0.17891 | 0.09 | 0.108 |  |  |  | 0.10313
| 1 | 5 | < 10 | 0.11748 | 0.11 | 0.15 | 0.09 | 0.09 | 0.11 | 0.11 | 0.09 | 0.09 | 0.11 | 0.12 | < 0.01 | 0.19 | < 0.1 | 0.11 | 0.1 | 0.14822 | 0.09 | 0.109 |  |  |  | 110
| 1 | 6 | < 10 | 0.11608 | 0.11 | 0.16 | 0.1 | 0.09 | 0.11 | 0.1 | 0.09 | 0.1 | 0.11 | 0.12 | < 0.01 | 0.17 | < 0.1 | 0.11 | 0.1 | 0.14821 | 0.08 | 0.1115
| Mean |  |  | 0.11674 | 0.11 | 0.15667 | 0.096667 | 0.095 | 0.10833 | 0.10333 | 0.085 | 0.098333 | 0.10333 | 0.12833 |  | 0.185 |  | 0.10333 | 0.096667 | 0.16855 | 0.085 | 0.1138
| Median |  |  | 0.11678 | 0.11 | 0.16 | 0.1 | 0.095 | 0.11 | 0.1 | 0.085 | 0.1 | 0.1 | 0.13 |  | 0.19 |  | 0.105 | 0.1 | 0.1653 | 0.085 | 0.1128
| Std Dev. |  |  | 0.0087656 | 0 | 0.005164 | 0.005164 | 0.0054772 | 0.0040825 | 0.005164 | 0.0054772 | 0.0040825 | 0.005164 | 0.0075277 |  | 0.0083666 |  | 0.008165 | 0.005164 | 0.021887 | 0.0054772 | 0.0058364
| Rel.Std.Dev. |  |  | 7.509% | 0% | 3.296% | 5.342% | 5.766% | 3.768% | 4.997% | 6.444% | 4.152% | 4.997% | 5.866% |  | 4.522% |  | 7.902% | 5.342% | 12.99% | 6.444% | 5.129%
| PDM3 |  |  | 13.19% | 6.658% | 51.91% | -6.27% | -7.886% | 5.042% | 0.1937% | -17.58% | -4.654% | 0.1937% | 24.43% |  | 79.38% |  | 0.1937% | -6.27% | 63.43% | -17.58% | 10.34%
| Z-Score (Absolute) |  | 276.66 | 0.76 | 0.38 | 3.01 | 0.38 | 0.47 | 0.28 | 0 | 1.04 | 0.28 | 0 | 1.41 | 5.56 | 4.61 | 3.01 | 0 | 0.38 | 3.68 | 1.04 | 0.59
| Analytical results for Tm in OREAS 920b (Indicative Value 0.1 ppm) | [24 empty] | Indicative
Tm | Round | Replicate | 01: Lab; 02: Lab; 03: Lab |  |  |  | 1
| No | No | 01: 03; 02: 15; 03: 17 |  |  |  | ppm
|  |  | 01: AR*MS; 02: AR*MS; 03: AR*OES/MS |  |  |  | 2
|  |  | 01: 0.5g; 02: 01g; 03: 0.5g |  |  |  | 2
| 1 | 1 | 01: 0.101; 02: 0.14; 03: 0.1 |  |  |  | 1
| 1 | 2 | 01: 0.103; 02: 0.13; 03: 0.1 |  |  |  | 6
| 1 | 3 | 01: 0.103; 02: 0.13; 03: 0.1 |  |  |  | 16
| 1 | 4 | 01: 0.102; 02: 0.13; 03: 0.1 |  |  |  | 0.101
| 1 | 5 | 01: 0.101; 02: 0.13; 03: 0.1 |  |  |  | 12
| 1 | 6 | 01: 0.102; 02: 0.13; 03: 0.1
| Mean |  | 01: 0.102; 02: 0.13167; 03: 0.1
| Median |  | 01: 0.102; 02: 0.13; 03: 0.1
| Std Dev. |  | 01: 0.00089443; 02: 0.0040825; 03: 1.5202e-17
| Rel.Std.Dev. |  | 01: 0.8769%; 02: 3.101%; 03: 1.52e-14%
| PDM3 |  | 01: 0.9901%; 02: 30.36%; 03: -0.9901%
| Z-Score (Absolute) |  | 01: 0; 02: 10; 03: 0.67
| Analytical results for U in OREAS 920b (Certified Value 2.39 ppm) | [24 empty] | Certified
U | Round | Replicate | Lab | Lab | Lab | Lab | Lab | Lab | Lab | Lab | Lab | Lab | Lab | Lab | Lab | Lab | Lab | Lab | Lab | Lab | Lab | Lab |  |  |  | 1
| No | No | 02 | 03 | 04 | 05 | 06 | 07 | 08 | 09 | 10 | 12 | 13 | 14 | 15 | 16 | 17 | 18 | 19 | 20 | 22 | 24 |  |  |  | ppm
|  |  | AR*OES/MS | AR*MS | AR*OES/MS | AR*MS | AR*MS | AR*MS | AR*MS | AR*MS | AR*OES/MS | AR*MS | AR*MS | AR*MS | AR*MS | AR*MS | AR*OES/MS | AR*OES/MS | AR*MS | AR*MS | AR*OES/MS | AR*OES/MS |  |  |  | 2
|  |  | 01g | 0.5g | 01g | 0.5g | 0.5g | 0.5g | 0.5g | 0.5g | 0.25g | 0.25g | 0.5g | 0.5g | 01g | 0.5g | 0.5g | 0.5g |  | 0.25g | 01g | 0.5g |  |  |  | 3
| 1 | 1 | 2.29 | 2.276 | 2.54 | 2.17 | 2.33 | 2.58 | 2.32 | 2.09 | 2.51 | 2.37 | 2.32 | 2.55 | 2.62 | 2.2 | 2.2 | 2.59 | 2.4218 | 2.39 | 3 | 2.5205 |  |  |  | 1
| 1 | 2 | 2.572 | 2.291 | 2.54 | 2.19 | 2.36 | 2.5 | 2.31 | 2.09 | 2.46 | 2.37 | 2.32 | 2.5 | 2.66 | 2.2 | 2.3 | 2.55 | 2.5063 | 2.35 | 3 | 2.5105 |  |  |  | 0
| 1 | 3 | 2.6466 | 2.293 | 2.49 | 2.19 | 2.41 | 2.53 | 2.34 | 2.07 | 2.55 | 2.27 | 2.24 | 2.5 | 2.63 | 2.2 | 2.3 | 2.54 | 2.4194 | 2.33 | 3 | 2.6179 |  |  |  | 16
| 1 | 4 | 2.4305 | 2.292 | 2.54 | 2.24 | 2.36 | 2.49 | 2.33 | 2.05 | 2.47 | 2.33 | 2.18 | 2.48 | 2.63 | 2.4 | 2.3 | 2.55 | 2.3976 | 2.56 | 4 | 2.4144 |  |  |  | 2.3861
| 1 | 5 | 2.4595 | 2.278 | 2.54 | 2.2 | 2.35 | 2.59 | 2.4 | 2.05 | 2.54 | 2.37 | 2.12 | 2.54 | 2.64 | 2.2 | 2.2 | 2.55 | 2.4581 | 2.38 | 3 | 2.3782 |  |  |  | 111
| 1 | 6 | 2.3679 | 2.295 | 2.56 | 2.21 | 2.44 | 2.47 | 2.28 | 2.14 | 2.47 | 2.33 | 2.08 | 2.51 | 2.56 | 2.3 | 2.3 | 2.55 | 2.4117 | 2.39 | 3 | 2.5034
| Mean |  | 2.4611 | 2.2875 | 2.535 | 2.2 | 2.375 | 2.5267 | 2.33 | 2.0817 | 2.5 | 2.34 | 2.21 | 2.5133 | 2.6233 | 2.25 | 2.2667 | 2.555 | 2.4358 | 2.4 | 3.1667 | 2.4908
| Median |  | 2.445 | 2.2915 | 2.54 | 2.195 | 2.36 | 2.515 | 2.325 | 2.08 | 2.49 | 2.35 | 2.21 | 2.505 | 2.63 | 2.2 | 2.3 | 2.55 | 2.4206 | 2.385 | 3 | 2.5069
| Std Dev. |  | 0.13083 | 0.0082644 | 0.023452 | 0.023664 | 0.041352 | 0.049261 | 0.04 | 0.033714 | 0.038987 | 0.039497 | 0.101 | 0.026583 | 0.033862 | 0.083666 | 0.05164 | 0.017607 | 0.039931 | 0.081976 | 0.40825 | 0.084969
| Rel.Std.Dev. |  | 5.316% | 0.3613% | 0.9251% | 1.076% | 1.741% | 1.95% | 1.717% | 1.62% | 1.559% | 1.688% | 4.57% | 1.058% | 1.291% | 3.718% | 2.278% | 0.6891% | 1.639% | 3.416% | 12.89% | 3.411%
| PDM3 |  | 3.142% | -4.132% | 6.241% | -7.799% | -0.465% | 5.891% | -2.351% | -12.76% | 4.774% | -1.932% | -7.38% | 5.333% | 9.943% | -5.704% | -5.005% | 7.079% | 2.085% | 0.5828% | 32.71% | 4.389%
| Z-Score (Absolute) |  | 0.36 | 0.67 | 0.8 | 1.19 | 0.15 | 0.75 | 0.42 | 1.89 | 0.59 | 0.36 | 1.13 | 0.67 | 1.33 | 0.89 | 0.79 | 0.92 | 0.21 | 0 | NA | 0.54
Results from laboratory 22 were removed due to their 1 ppm reading resolution.
| Analytical results for V in OREAS 920b (Certified Value 19.3 ppm) | [24 empty] | Certified
V | Round | Replicate | Lab | Lab | Lab | Lab | Lab | Lab | Lab | Lab | Lab | Lab | Lab | Lab | Lab | Lab | Lab | Lab | Lab | Lab | Lab | Lab | Lab | Lab |  | 1
| No | No | 01 | 02 | 03 | 04 | 05 | 06 | 07 | 08 | 09 | 10 | 11 | 12 | 13 | 14 | 15 | 16 | 17 | 18 | 19 | 20 | 22 | 23 |  | ppm
|  |  | AR*OES | AR*OES/MS | AR*MS | AR*OES/MS | AR*MS | AR*MS | AR*MS | AR*MS | AR*MS | AR*OES/MS | AR*MS | AR*OES | AR*MS | AR*MS | AR*OES | AR*MS | AR*OES/MS | AR*OES/MS | AR*MS | AR*OES | AR*OES/MS | AR*OES |  | 1
|  |  | 0.5g | 01g | 0.5g | 01g | 0.5g | 0.5g | 0.5g | 0.5g | 0.5g | 0.25g | 0.25g | 0.25g | 0.5g | 0.5g | 01g | 0.5g | 0.5g | 0.5g |  | 0.25g | 01g | 0.25g |  | 1
| 1 | 1 | 21 | 22.0922 | 19.1 | 21 | 18 | 19 | 20 | 18 | 18 | 20 | 18.52 | 18 | 22 | 17.1 | 26 | 19 | 25 | 18 | 22.8446 | 18 | 18 | 18 |  | 1
| 1 | 2 | 21 | 22.0668 | 19.7 | 22 | 18 | 19 | 20 | 18 | 18 | 20 | 18.74 | 17 | 23 | 16.2 | 26 | 18 | 26 | 17 | 24.2736 | 18 | 18 | 19 |  | 0
| 1 | 3 | 21 | 23.7424 | 19.5 | 22 | 18 | 19 | 20 | 18 | 17 | 20 | 19.11 | 17 | 23 | 16.2 | 26 | 19 | 26 | 17 | 22.8512 | 18 | 18 | 19 |  | 16
| 1 | 4 | 21 | 23.3919 | 19.4 | 21 | 18 | 19 | 20 | 18 | 17 | 20 | 18.94 | 16 | 23 | 15.7 | 26 | 20 | 26 | 17 | 23.6555 | 19 | 19 | 19 |  | 19.2878
| 1 | 5 | 21 | 23.8603 | 19.3 | 22 | 18 | 19 | 20 | 18 | 18 | 20 | 18.99 | 17 | 21 | 16.6 | 27 | 19 | 25 | 18 | 20.313 | 18 | 14 | 18 |  | 112
| 1 | 6 | 21 | 23.1579 | 19.3 | 21 | 18 | 19 | 20 | 18 | 18 | 20 | 18.9 | 17 | 19 | 16.3 | 25 | 19 | 26 | 17 | 22.4865 | 19 | 18 | 18
| Mean |  | 21 | 23.0519 | 19.3833 | 21.5 | 18 | 19 | 20 | 18 | 17.6667 | 20 | 18.8667 | 17 | 21.8333 | 16.35 | 26 | 19 | 25.6667 | 17.3333 | 22.7374 | 18.3333 | 17.5 | 18.5
| Median |  | 21 | 23.2749 | 19.35 | 21.5 | 18 | 19 | 20 | 18 | 18 | 20 | 18.92 | 17 | 22.5 | 16.25 | 26 | 19 | 26 | 17 | 22.8479 | 18 | 18 | 18.5
| Std Dev. |  | 0 | 0.79356 | 0.20412 | 0.54772 | 0 | 0 | 0 | 0 | 0.5164 | 0 | 0.20839 | 0.63246 | 1.6021 | 0.46797 | 0.63246 | 0.63246 | 0.5164 | 0.5164 | 1.3541 | 0.5164 | 1.7607 | 0.54772
| Rel.Std.Dev. |  | 0% | 3.443% | 1.053% | 2.548% | 0% | 0% | 0% | 0% | 2.923% | 0% | 1.105% | 3.72% | 7.338% | 2.862% | 2.433% | 3.329% | 2.012% | 2.979% | 5.955% | 2.817% | 10.06% | 2.961%
| PDM3 |  | 8.877% | 19.52% | 0.4953% | 11.47% | -6.677% | -1.492% | 3.692% | -6.677% | -8.405% | 3.692% | -2.183% | -11.86% | 13.2% | -15.23% | 34.8% | -1.492% | 33.07% | -10.13% | 17.88% | -4.949% | -9.269% | -4.084%
| Z-Score (Absolute) |  | 0.95 | 1.93 | 0.18 | 1.19 | 0.48 | 0 | 0.48 | 0.48 | 0.63 | 0.48 | 0.06 | 0.95 | 1.35 | 1.26 | 3.33 | 0 | 3.17 | 0.79 | 1.78 | 0.32 | 0.71 | 0.24
| Analytical results for W in OREAS 920b (Certified Value 0.11 ppm) | [24 empty] | Certified
W | Round | Replicate | Lab | Lab | Lab | Lab | Lab | Lab | Lab | Lab | Lab | Lab | Lab | Lab | Lab | Lab | Lab | Lab | Lab | Lab | Lab | Lab | Lab |  |  | 1
| No | No | 01 | 02 | 03 | 04 | 05 | 06 | 07 | 08 | 09 | 10 | 12 | 13 | 14 | 15 | 16 | 17 | 18 | 19 | 20 | 22 | 23 |  |  | ppm
|  |  | AR*OES | AR*OES/MS | AR*MS | AR*OES/MS | AR*MS | AR*MS | AR*MS | AR*MS | AR*MS | AR*OES/MS | AR*MS | AR*MS | AR*MS | AR*MS | AR*MS | AR*OES/MS | AR*OES/MS | AR*MS | AR*MS | AR*OES/MS | AR*OES |  |  | 2
|  |  | 0.5g | 01g | 0.5g | 01g | 0.5g | 0.5g | 0.5g | 0.5g | 0.5g | 0.25g | 0.25g | 0.5g | 0.5g | 01g | 0.5g | 0.5g | 0.5g |  | 0.25g | 01g | 0.25g |  |  | 2
| 1 | 1 | < 5 | 0.14086 | 0.15 | 0.1 | 0.1 | 0.12 | 0.11 | 0.1 | 0.09 | 0.2 | 0.95 | 0.1 | 0.19 | 0.07 | < 0.1 | < 0.1 | 0.13 | < 0.1 | < 0.1 | < 1 | < 10 |  |  | 1
| 1 | 2 | < 5 | 0.15006 | 0.12 | 0.1 | 0.11 | 0.11 | 0.1 | 0.09 | 0.09 | 0.2 | 0.73 | 0.09 | 0.18 | 0.07 | < 0.1 | 0.1 | 0.13 | 0.4813 | < 0.1 | < 1 | < 10 |  |  | 0
| 1 | 3 | < 5 | 0.15176 | 0.12 | 0.1 | 0.11 | 0.12 | 0.1 | 0.09 | 0.1 | 0.2 | 0.67 | 0.08 | 0.17 | 0.06 | < 0.1 | 0.1 | 0.12 | 0.11398 | < 0.1 | < 1 | < 10 |  |  | 16
| 1 | 4 | < 5 | 0.14999 | 0.11 | 0.1 | 0.1 | 0.11 | 0.11 | 0.1 | 0.11 | 0.2 | 0.67 | 0.08 | 0.17 | 0.07 | < 0.1 | 0.1 | 0.13 | 0.14546 | < 0.1 | < 1 | < 10 |  |  | 0.10804
| 1 | 5 | < 5 | 0.1448 | 0.12 | 0.1 | 0.09 | 0.11 | 0.11 | 0.1 | 0.09 | 0.2 | 0.62 | 0.09 | 0.17 | 0.07 | < 0.1 | 0.1 | 0.14 | < 0.1 | < 0.1 | < 1 | < 10 |  |  | 113
| 1 | 6 | < 5 | 0.14465 | 0.15 | 0.1 | 0.1 | 0.12 | 0.1 | 0.1 | 0.1 | 0.2 | 0.63 | 0.1 | 0.18 | 0.07 | < 0.1 | 0.1 | 0.14 | 0.39772 | < 0.1 | < 1 | < 10
| Mean |  |  | 0.14702 | 0.12833 | 0.1 | 0.10167 | 0.115 | 0.105 | 0.096667 | 0.096667 | 0.2 | 0.71167 | 0.09 | 0.17667 | 0.068333 |  | 0.1 | 0.13167 | 0.28461
| Median |  |  | 0.1474 | 0.12 | 0.1 | 0.1 | 0.115 | 0.105 | 0.1 | 0.095 | 0.2 | 0.67 | 0.09 | 0.175 | 0.07 |  | 0.1 | 0.13 | 0.27159
| Std Dev. |  |  | 0.0042222 | 0.017224 | 1.5202e-17 | 0.0075277 | 0.0054772 | 0.0054772 | 0.005164 | 0.008165 | 3.0405e-17 | 0.12303 | 0.0089443 | 0.008165 | 0.0040825 |  | 0 | 0.0075277 | 0.18253
| Rel.Std.Dev. |  |  | 2.872% | 13.42% | 1.52e-14% | 7.404% | 4.763% | 5.216% | 5.342% | 8.447% | 1.52e-14% | 17.29% | 9.938% | 4.622% | 5.974% |  | 0% | 5.717% | 64.13%
| PDM3 |  |  | 36.09% | 18.79% | -7.438% | -5.895% | 6.447% | -2.81% | -10.52% | -10.52% | 85.12% | 558.7% | -16.69% | 63.53% | -36.75% |  | -7.438% | 21.87% | 163.4%
| Z-Score (Absolute) |  | 37.73 | 0.4 | 0.11 | NA | 0.32 | 0.11 | 0.26 | 0.4 | 0.4 | NA | 9.36 | 0.5 | 0.87 | 0.85 | 1.14 | NA | 0.16 | 1.34 | 1.14 | 6 | 77.4
Results from laboratories 4, 10 and 17 were removed due to their 0.1 ppm reading resolution.
| Analytical results for Y in OREAS 920b (Certified Value 7.25 ppm) | [24 empty] | Certified
Y | Round | Replicate | Lab | Lab | Lab | Lab | Lab | Lab | Lab | Lab | Lab | Lab | Lab | Lab | Lab | Lab | Lab | Lab | Lab | Lab | Lab |  |  |  |  | 1
| No | No | 01 | 02 | 03 | 04 | 05 | 06 | 07 | 08 | 09 | 10 | 11 | 12 | 14 | 15 | 17 | 18 | 20 | 22 | 23 |  |  |  |  | ppm
|  |  | AR*OES | AR*OES/MS | AR*MS | AR*OES/MS | AR*MS | AR*MS | AR*MS | AR*MS | AR*MS | AR*OES/MS | AR*MS | AR*MS | AR*MS | AR*MS | AR*OES/MS | AR*OES/MS | AR*MS | AR*OES/MS | AR*OES |  |  |  |  | 2
|  |  | 0.5g | 01g | 0.5g | 01g | 0.5g | 0.5g | 0.5g | 0.5g | 0.5g | 0.25g | 0.25g | 0.25g | 0.5g | 01g | 0.5g | 0.5g | 0.25g | 01g | 0.25g |  |  |  |  | 3
| 1 | 1 | 9 | 7.3777 | 6.83 | 7.89 | 7.1 | 7.22 | 7.71 | 6.61 | 6.65 | 8.27 | 6.876 | 6.9 | 6.91 | 8.69 | 7.17 | 7.43 | 6.68 | 6 | 6.3 |  |  |  |  | 1
| 1 | 2 | 9 | 7.9501 | 7.13 | 7.99 | 7.44 | 7.02 | 7.49 | 6.75 | 6.86 | 8.08 | 7.008 | 6.87 | 6.67 | 8.77 | 7.39 | 7.18 | 6.68 | 6 | 7.6 |  |  |  |  | 0
| 1 | 3 | 9 | 7.961 | 6.97 | 8.17 | 7.43 | 7.24 | 7.38 | 6.81 | 6.62 | 8.37 | 7.086 | 6.88 | 6.6 | 8.5 | 7.54 | 7.1 | 6.36 | 6 | 6.4 |  |  |  |  | 16
| 1 | 4 | 9 | 7.7892 | 7 | 7.83 | 7.5 | 7.48 | 7.37 | 6.49 | 6.65 | 7.99 | 7.011 | 6.91 | 6.36 | 8.51 | 7.55 | 7.15 | 7.11 | 7 | 6.4 |  |  |  |  | 7.2512
| 1 | 5 | 9 | 7.9029 | 6.83 | 7.98 | 7.34 | 7.19 | 7.63 | 7.11 | 6.8 | 7.97 | 7.015 | 7.01 | 6.82 | 8.67 | 7.38 | 7.23 | 6.67 | 5 | 6.3 |  |  |  |  | 114
| 1 | 6 | 9 | 7.4232 | 6.92 | 7.9 | 7.49 | 7.1 | 7.22 | 6.86 | 6.73 | 7.8 | 7.028 | 7.1 | 6.69 | 8.3 | 7.53 | 7.25 | 6.8 | 6 | 6.5
| Mean |  | 9 | 7.734 | 6.9467 | 7.96 | 7.3833 | 7.2083 | 7.4667 | 6.7717 | 6.7183 | 8.08 | 7.004 | 6.945 | 6.675 | 8.5733 | 7.4267 | 7.2233 | 6.7167 | 6 | 6.5833
| Median |  | 9 | 7.8461 | 6.945 | 7.94 | 7.435 | 7.205 | 7.435 | 6.78 | 6.69 | 8.035 | 7.013 | 6.905 | 6.68 | 8.59 | 7.46 | 7.205 | 6.68 | 6 | 6.4
| Std Dev. |  | 0 | 0.26584 | 0.11396 | 0.119 | 0.15002 | 0.15651 | 0.18118 | 0.21433 | 0.095795 | 0.20919 | 0.069094 | 0.09094 | 0.19045 | 0.17072 | 0.14706 | 0.11483 | 0.24238 | 0.63246 | 0.50365
| Rel.Std.Dev. |  | 0% | 3.437% | 1.64% | 1.495% | 2.032% | 2.171% | 2.427% | 3.165% | 1.426% | 2.589% | 0.9865% | 1.309% | 2.853% | 1.991% | 1.98% | 1.59% | 3.609% | 10.54% | 7.65%
| PDM3 |  | 24.12% | 6.659% | -4.199% | 9.776% | 1.823% | -0.5906% | 2.972% | -6.613% | -7.348% | 11.43% | -3.409% | -4.222% | -7.946% | 18.23% | 2.42% | -0.3837% | -7.371% | -17.25% | -9.21%
| Z-Score (Absolute) |  | NA | 0.81 | 0.4 | 1.16 | 0.27 | 0 | 0.4 | 0.67 | 0.76 | 1.35 | 0.32 | 0.41 | 0.82 | 2.11 | 0.34 | 0.02 | 0.76 | NA | 0.97
Results from laboratories 1 and 22 were removed due to their 1 ppm reading resolution.
| Analytical results for Yb in OREAS 920b (Indicative Value 0.72 ppm) | [24 empty] | Indicative
Yb | Round | Replicate | 01: Lab; 02: Lab; 03: Lab; 04: Lab; 05: Lab; 06: Lab |  |  |  |  | 1
| No | No | 01: 03; 02: 10; 03: 12; 04: 15; 05: 17; 06: 20 |  |  |  |  | ppm
|  |  | 01: AR*MS; 02: AR*OES/MS; 03: AR*MS; 04: AR*MS; 05: AR*OES/MS; 06: AR*MS |  |  |  |  | 2
|  |  | 01: 0.5g; 02: 0.25g; 03: 0.25g; 04: 01g; 05: 0.5g; 06: 0.25g |  |  |  |  | 2
| 1 | 1 | 01: 0.684; 02: 0.8; 03: 0.8; 04: 0.82; 05: 0.7; 06: 0.7 |  |  |  |  | 1
| 1 | 2 | 01: 0.73; 02: 0.8; 03: 0.7; 04: 0.87; 05: 0.7; 06: 0.7 |  |  |  |  | 7
| 1 | 3 | 01: 0.738; 02: 0.8; 03: 0.7; 04: 0.83; 05: 0.7; 06: 0.7 |  |  |  |  | 16
| 1 | 4 | 01: 0.731; 02: 0.8; 03: 0.7; 04: 0.83; 05: 0.7; 06: 0.8 |  |  |  |  | 0.71567
| 1 | 5 | 01: 0.675; 02: 0.8; 03: 0.7; 04: 0.87; 05: 0.7; 06: 0.7 |  |  |  |  | 13
| 1 | 6 | 01: 0.718; 02: 0.8; 03: 0.7; 04: 0.85; 05: 0.7; 06: 0.8
| Mean |  | 01: 0.71267; 02: 0.8; 03: 0.71667; 04: 0.845; 05: 0.7; 06: 0.73333
| Median |  | 01: 0.724; 02: 0.8; 03: 0.7; 04: 0.84; 05: 0.7; 06: 0.7
| Std Dev. |  | 01: 0.026636; 02: 1.2162e-16; 03: 0.040825; 04: 0.021679; 05: 1.2162e-16; 06: 0.05164
| Rel.Std.Dev. |  | 01: 3.737%; 02: 1.52e-14%; 03: 5.696%; 04: 2.566%; 05: 1.737e-14%; 06: 7.042%
| PDM3 |  | 01: -0.4192%; 02: 11.78%; 03: 0.1397%; 04: 18.07%; 05: -2.189%; 06: 2.469%
| Z-Score (Absolute) |  | 01: 0.45; 02: 2.71; 03: 0.3; 04: 4.33; 05: 0.9; 06: 0.3
| Analytical results for Zn in OREAS 920b (Certified Value 47.5 ppm) | [24 empty] | Certified
Zn | Round | Replicate | Lab | Lab | Lab | Lab | Lab | Lab | Lab | Lab | Lab | Lab | Lab | Lab | Lab | Lab | Lab | Lab | Lab | Lab | Lab | Lab | Lab | Lab | Lab | 1
| No | No | 01 | 02 | 03 | 04 | 05 | 06 | 07 | 08 | 09 | 10 | 11 | 12 | 13 | 14 | 15 | 16 | 17 | 18 | 19 | 20 | 22 | 23 | 24 | ppm
|  |  | AR*OES | AR*OES/MS | AR*MS | AR*OES/MS | AR*MS | AR*MS | AR*MS | AR*MS | AR*MS | AR*OES/MS | AR*MS | AR*OES | AR*MS | AR*MS | AR*MS | AR*MS | AR*OES/MS | AR*OES/MS | AR*MS | AR*OES | AR*OES/MS | AR*OES | AR*OES/MS | 1
|  |  | 0.5g | 01g | 0.5g | 01g | 0.5g | 0.5g | 0.5g | 0.5g | 0.5g | 0.25g | 0.25g | 0.25g | 0.5g | 0.5g | 01g | 0.5g | 0.5g | 0.5g |  | 0.25g | 01g | 0.25g | 0.5g | 2
| 1 | 1 | 53 | 44.9659 | 46.2 | 49 | 46 | 49 | 46 | 45 | 45 | 52 | 44.618 | 54 | 45.4 | 48.5 | 48 | 46 | 49 | 49 | 75.4387 | 46 | 45 | 51 | 46.2293 | 1
| 1 | 2 | 52 | 53.5478 | 47.6 | 49 | 47 | 48 | 47 | 45 | 45 | 51 | 43.897 | 50 | 45.9 | 46.2 | 47 | 47 | 50.1 | 49 | 62.6189 | 46 | 45 | 51 | 46.5101 | 0
| 1 | 3 | 52 | 50.5866 | 46.7 | 49 | 48 | 48 | 47 | 45 | 45 | 52 | 44.855 | 50 | 46.6 | 46.5 | 46 | 49 | 49.8 | 49 | 63.7123 | 46 | 45 | 48 | 50.6651 | 16
| 1 | 4 | 52 | 54.2436 | 46.2 | 49 | 48 | 48 | 47 | 46 | 44 | 51 | 44.793 | 49 | 44.9 | 46.1 | 46 | 48 | 50.2 | 48 | 66.2911 | 48 | 47 | 48 | 47.566 | 47.5282
| 1 | 5 | 53 | 44.8021 | 48 | 49 | 47 | 48 | 47 | 46 | 45 | 51 | 46.157 | 49 | 43.4 | 46.7 | 47 | 47 | 49 | 49 | 61.3356 | 46 | 35 | 45 | 45.3244 | 115
| 1 | 6 | 52 | 47.3663 | 47.4 | 48 | 47 | 49 | 46 | 45 | 45 | 51 | 44.593 | 51 | 43.3 | 45.8 | 46 | 47 | 49.1 | 49 | 70.6531 | 46 | 44 | 48 | 47.324
| Mean |  | 52.3333 | 49.2521 | 47.0167 | 48.8333 | 47.1667 | 48.3333 | 46.6667 | 45.3333 | 44.8333 | 51.3333 | 44.8188 | 50.5 | 44.9167 | 46.6333 | 46.6667 | 47.3333 | 49.5333 | 48.8333 | 66.675 | 46.3333 | 43.5 | 48.5 | 47.2698
| Median |  | 52 | 48.9765 | 47.05 | 49 | 47 | 48 | 47 | 45 | 45 | 51 | 44.7055 | 50 | 45.15 | 46.35 | 46.5 | 47 | 49.45 | 49 | 65.0017 | 46 | 45 | 48 | 46.9171
| Std Dev. |  | 0.5164 | 4.1684 | 0.76004 | 0.40825 | 0.75277 | 0.5164 | 0.5164 | 0.5164 | 0.40825 | 0.5164 | 0.73943 | 1.8708 | 1.3378 | 0.96678 | 0.8165 | 1.0328 | 0.56451 | 0.40825 | 5.4132 | 0.8165 | 4.2778 | 2.2583 | 1.8473
| Rel.Std.Dev. |  | 0.9867% | 8.463% | 1.617% | 0.836% | 1.596% | 1.068% | 1.107% | 1.139% | 0.9106% | 1.006% | 1.65% | 3.705% | 2.978% | 2.073% | 1.75% | 2.182% | 1.14% | 0.836% | 8.119% | 1.762% | 9.834% | 4.656% | 3.908%
| PDM3 |  | 10.11% | 3.627% | -1.076% | 2.746% | -0.7607% | 1.694% | -1.813% | -4.618% | -5.67% | 8.006% | -5.701% | 6.253% | -5.495% | -1.883% | -1.813% | -0.41% | 4.219% | 2.746% | 40.29% | -2.514% | -8.475% | 2.045% | -0.5437%
| Z-Score (Absolute) |  | 2.18 | 0.85 | 0.11 | 0.67 | 0.04 | 0.46 | 0.26 | 0.84 | 1.05 | 1.75 | 1.06 | 1.39 | 1.01 | 0.27 | 0.26 | 0.03 | 0.98 | 0.67 | 8.37 | 0.4 | 1.63 | 0.53 | 0
| Analytical results for Zr in OREAS 920b (Certified Value 12.2 ppm) | [24 empty] | Certified
Zr | Round | Replicate | Lab | Lab | Lab | Lab | Lab | Lab | Lab | Lab | Lab | Lab | Lab | Lab | Lab | Lab | Lab | Lab | Lab | Lab | Lab | Lab |  |  |  | 1
| No | No | 01 | 02 | 03 | 04 | 05 | 06 | 07 | 08 | 09 | 10 | 11 | 12 | 14 | 15 | 17 | 18 | 19 | 20 | 22 | 23 |  |  |  | ppm
|  |  | AR*OES | AR*OES/MS | AR*MS | AR*OES/MS | AR*MS | AR*MS | AR*MS | AR*MS | AR*MS | AR*OES/MS | AR*MS | AR*OES | AR*MS | AR*MS | AR*OES/MS | AR*OES/MS | AR*MS | AR*OES | AR*OES/MS | AR*OES |  |  |  | 1
|  |  | 0.5g | 01g | 0.5g | 01g | 0.5g | 0.5g | 0.5g | 0.5g | 0.5g | 0.25g | 0.25g | 0.25g | 0.5g | 01g | 0.5g | 0.5g |  | 0.25g | 01g | 0.25g |  |  |  | 1
| 1 | 1 | 12 | 11.2657 | 11.69 | 6.6 | 11.9 | 10.2 | 11.6 | 11.5 | 11 | 12.4 | 13.18 | 10 | 16.3 | 14 | 2 | 14.2 | 4.8154 | 11.2 | 6 | 12.7 |  |  |  | 1
| 1 | 2 | 12 | 11.871 | 12.38 | 7.1 | 12.1 | 10.5 | 11.4 | 11.2 | 11.1 | 12.7 | 13.69 | 8.4 | 15.7 | 14.1 | 2.3 | 14 | 5.7437 | 11 | 7 | 12.6 |  |  |  | 9
| 1 | 3 | 12 | 11.8654 | 12.04 | 7.7 | 12 | 11.2 | 11 | 11.4 | 11 | 12.7 | 13.86 | 8.4 | 15.5 | 14 | 2.5 | 13.4 | 4.5885 | 11.1 | 7 | 12.9 |  |  |  | 16
| 1 | 4 | 12 | 11.1303 | 11.94 | 6.3 | 12.2 | 11.1 | 11.1 | 11 | 11 | 12.4 | 13.65 | 7.9 | 15.2 | 14 | 2.1 | 13.5 | 12.2948 | 11.5 | 7 | 12.9 |  |  |  | 12.1534
| 1 | 5 | 12 | 11.5486 | 11.66 | 7.2 | 12.1 | 10.8 | 11.9 | 12 | 11.2 | 12.7 | 13.69 | 8.2 | 16.1 | 14 | 4.5 | 14.1 | 2.6264 | 11.3 | 5 | 12.6 |  |  |  | 116
| 1 | 6 | 12 | 11.4794 | 12.12 | 7.5 | 12.2 | 11.1 | 11.3 | 11.6 | 11 | 12.8 | 13.63 | 8.6 | 15.7 | 14.1 | 3.3 | 14.3 | 5.9137 | 11.1 | 7 | 11.7
| Mean |  | 12 | 11.5267 | 11.9717 | 7.0667 | 12.0833 | 10.8167 | 11.3833 | 11.45 | 11.05 | 12.6167 | 13.6167 | 8.5833 | 15.75 | 14.0333 | 2.7833 | 13.9167 | 5.9971 | 11.2 | 6.5 | 12.5667
| Median |  | 12 | 11.514 | 11.99 | 7.15 | 12.1 | 10.95 | 11.35 | 11.45 | 11 | 12.7 | 13.67 | 8.4 | 15.7 | 14 | 2.4 | 14.05 | 5.2796 | 11.15 | 7 | 12.65
| Std Dev. |  | 0 | 0.30372 | 0.27235 | 0.53166 | 0.1169 | 0.39707 | 0.33116 | 0.34496 | 0.083666 | 0.17224 | 0.22888 | 0.73326 | 0.39875 | 0.05164 | 0.96003 | 0.37639 | 3.3007 | 0.17889 | 0.83666 | 0.44572
| Rel.Std.Dev. |  | 0% | 2.635% | 2.275% | 7.524% | 0.9675% | 3.671% | 2.909% | 3.013% | 0.7572% | 1.365% | 1.681% | 8.543% | 2.532% | 0.368% | 34.49% | 2.705% | 55.04% | 1.597% | 12.87% | 3.547%
| PDM3 |  | -1.263% | -5.157% | -1.496% | -41.85% | -0.5769% | -11% | -6.337% | -5.788% | -9.079% | 3.811% | 12.04% | -29.38% | 29.59% | 15.47% | -77.1% | 14.51% | -50.66% | -7.845% | -46.52% | 3.4%
| Z-Score (Absolute) |  | 0.31 | 0.02 | 0.3 | 2.7 | 0.36 | 0.41 | 0.06 | 0.02 | 0.27 | 0.69 | 1.3 | 1.78 | 2.6 | 1.56 | 5.32 | 1.48 | 3.36 | 0.18 | 3.05 | 0.66
Note on C17: Z-Scores have been calculated inclusive of individual outliers. In general, laboratory batches are rejected if Z-Score > 2.5.
Note on C36: Z-Scores have been calculated inclusive of individual outliers. In general, laboratory batches are rejected if Z-Score > 2.5.
Note on C54: Z-Scores have been calculated inclusive of individual outliers. In general, laboratory batches are rejected if Z-Score > 2.5.
Note on C72: Z-Scores have been calculated inclusive of individual outliers. In general, laboratory batches are rejected if Z-Score > 2.5.
Note on C90: Z-Scores have been calculated inclusive of individual outliers. In general, laboratory batches are rejected if Z-Score > 2.5.
Note on C108: Z-Scores have been calculated inclusive of individual outliers. In general, laboratory batches are rejected if Z-Score > 2.5.
Note on C126: Z-Scores have been calculated inclusive of individual outliers. In general, laboratory batches are rejected if Z-Score > 2.5.
Note on C144: Z-Scores have been calculated inclusive of individual outliers. In general, laboratory batches are rejected if Z-Score > 2.5.
Note on C163: Z-Scores have been calculated inclusive of individual outliers. In general, laboratory batches are rejected if Z-Score > 2.5.
Note on C181: Z-Scores have been calculated inclusive of individual outliers. In general, laboratory batches are rejected if Z-Score > 2.5.
Note on C199: Z-Scores have been calculated inclusive of individual outliers. In general, laboratory batches are rejected if Z-Score > 2.5.
Note on C217: Z-Scores have been calculated inclusive of individual outliers. In general, laboratory batches are rejected if Z-Score > 2.5.
Note on C236: Z-Scores have been calculated inclusive of individual outliers. In general, laboratory batches are rejected if Z-Score > 2.5.
Note on C254: Z-Scores have been calculated inclusive of individual outliers. In general, laboratory batches are rejected if Z-Score > 2.5.
Note on C272: Z-Scores have been calculated inclusive of individual outliers. In general, laboratory batches are rejected if Z-Score > 2.5.
Note on C290: Z-Scores have been calculated inclusive of individual outliers. In general, laboratory batches are rejected if Z-Score > 2.5.
Note on C308: Z-Scores have been calculated inclusive of individual outliers. In general, laboratory batches are rejected if Z-Score > 2.5.
Note on C326: Z-Scores have been calculated inclusive of individual outliers. In general, laboratory batches are rejected if Z-Score > 2.5.
Note on C344: Z-Scores have been calculated inclusive of individual outliers. In general, laboratory batches are rejected if Z-Score > 2.5.
Note on C362: Z-Scores have been calculated inclusive of individual outliers. In general, laboratory batches are rejected if Z-Score > 2.5.
Note on C381: Z-Scores have been calculated inclusive of individual outliers. In general, laboratory batches are rejected if Z-Score > 2.5.
Note on C399: Z-Scores have been calculated inclusive of individual outliers. In general, laboratory batches are rejected if Z-Score > 2.5.
Note on C417: Z-Scores have been calculated inclusive of individual outliers. In general, laboratory batches are rejected if Z-Score > 2.5.
Note on C435: Z-Scores have been calculated inclusive of individual outliers. In general, laboratory batches are rejected if Z-Score > 2.5.
Note on C453: Z-Scores have been calculated inclusive of individual outliers. In general, laboratory batches are rejected if Z-Score > 2.5.
Note on C471: Z-Scores have been calculated inclusive of individual outliers. In general, laboratory batches are rejected if Z-Score > 2.5.
Note on C489: Z-Scores have been calculated inclusive of individual outliers. In general, laboratory batches are rejected if Z-Score > 2.5.
Note on C507: Z-Scores have been calculated inclusive of individual outliers. In general, laboratory batches are rejected if Z-Score > 2.5.
Note on C525: Z-Scores have been calculated inclusive of individual outliers. In general, laboratory batches are rejected if Z-Score > 2.5.
Note on C544: Z-Scores have been calculated inclusive of individual outliers. In general, laboratory batches are rejected if Z-Score > 2.5.
Note on C562: Z-Scores have been calculated inclusive of individual outliers. In general, laboratory batches are rejected if Z-Score > 2.5.
Note on C580: Z-Scores have been calculated inclusive of individual outliers. In general, laboratory batches are rejected if Z-Score > 2.5.
Note on C598: Z-Scores have been calculated inclusive of individual outliers. In general, laboratory batches are rejected if Z-Score > 2.5.
Note on C617: Z-Scores have been calculated inclusive of individual outliers. In general, laboratory batches are rejected if Z-Score > 2.5.
Note on C635: Z-Scores have been calculated inclusive of individual outliers. In general, laboratory batches are rejected if Z-Score > 2.5.
Note on C653: Z-Scores have been calculated inclusive of individual outliers. In general, laboratory batches are rejected if Z-Score > 2.5.
Note on C671: Z-Scores have been calculated inclusive of individual outliers. In general, laboratory batches are rejected if Z-Score > 2.5.
Note on C689: Z-Scores have been calculated inclusive of individual outliers. In general, laboratory batches are rejected if Z-Score > 2.5.
Note on C707: Z-Scores have been calculated inclusive of individual outliers. In general, laboratory batches are rejected if Z-Score > 2.5.
Note on C725: Z-Scores have been calculated inclusive of individual outliers. In general, laboratory batches are rejected if Z-Score > 2.5.
Note on C743: Z-Scores have been calculated inclusive of individual outliers. In general, laboratory batches are rejected if Z-Score > 2.5.
Note on C761: Z-Scores have been calculated inclusive of individual outliers. In general, laboratory batches are rejected if Z-Score > 2.5.
Note on C779: Z-Scores have been calculated inclusive of individual outliers. In general, laboratory batches are rejected if Z-Score > 2.5.
Note on C797: Z-Scores have been calculated inclusive of individual outliers. In general, laboratory batches are rejected if Z-Score > 2.5.
Note on C815: Z-Scores have been calculated inclusive of individual outliers. In general, laboratory batches are rejected if Z-Score > 2.5.
Note on C833: Z-Scores have been calculated inclusive of individual outliers. In general, laboratory batches are rejected if Z-Score > 2.5.
Note on C851: Z-Scores have been calculated inclusive of individual outliers. In general, laboratory batches are rejected if Z-Score > 2.5.
Note on C870: Z-Scores have been calculated inclusive of individual outliers. In general, laboratory batches are rejected if Z-Score > 2.5.
Note on C889: Z-Scores have been calculated inclusive of individual outliers. In general, laboratory batches are rejected if Z-Score > 2.5.
Note on C907: Z-Scores have been calculated inclusive of individual outliers. In general, laboratory batches are rejected if Z-Score > 2.5.
Note on C925: Z-Scores have been calculated inclusive of individual outliers. In general, laboratory batches are rejected if Z-Score > 2.5.
Note on C943: Z-Scores have been calculated inclusive of individual outliers. In general, laboratory batches are rejected if Z-Score > 2.5.
Note on C961: Z-Scores have been calculated inclusive of individual outliers. In general, laboratory batches are rejected if Z-Score > 2.5.
Note on C979: Z-Scores have been calculated inclusive of individual outliers. In general, laboratory batches are rejected if Z-Score > 2.5.
Note on C997: Z-Scores have been calculated inclusive of individual outliers. In general, laboratory batches are rejected if Z-Score > 2.5.
Note on C1015: Z-Scores have been calculated inclusive of individual outliers. In general, laboratory batches are rejected if Z-Score > 2.5.
Note on C1033: Z-Scores have been calculated inclusive of individual outliers. In general, laboratory batches are rejected if Z-Score > 2.5.
Note on C1051: Z-Scores have been calculated inclusive of individual outliers. In general, laboratory batches are rejected if Z-Score > 2.5.
Note on C1069: Z-Scores have been calculated inclusive of individual outliers. In general, laboratory batches are rejected if Z-Score > 2.5.
Note on C1088: Z-Scores have been calculated inclusive of individual outliers. In general, laboratory batches are rejected if Z-Score > 2.5.
Note on C1106: Z-Scores have been calculated inclusive of individual outliers. In general, laboratory batches are rejected if Z-Score > 2.5.
Note on C1125: Z-Scores have been calculated inclusive of individual outliers. In general, laboratory batches are rejected if Z-Score > 2.5.
Note on C1144: Z-Scores have been calculated inclusive of individual outliers. In general, laboratory batches are rejected if Z-Score > 2.5.
Note on C1162: Z-Scores have been calculated inclusive of individual outliers. In general, laboratory batches are rejected if Z-Score > 2.5.
Note on C1180: Z-Scores have been calculated inclusive of individual outliers. In general, laboratory batches are rejected if Z-Score > 2.5.

## Fusion ICP
| Analytical results for Ag in OREAS 920b (Certified Value < 5 ppm) | [22 empty] | Certified
Ag | Round | Replicate | Lab | Lab | Lab | Lab | Lab | [16 empty] | 1
| No | No | 05 | 06 | 14 | 15 | 20 | [16 empty] | ppm
|  |  | PF*MS | PF*MS | PF*OES/MS | PF*OES | PF*MS | [16 empty] | 2
2
| 1 | 1 | < 5 | < 5 | < 1 | < 5 | < 1 | [16 empty] | 1
| 1 | 2 | < 5 | < 5 | < 1 | < 5 | < 1 | [16 empty] | 0
| 1 | 3 | < 5 | < 5 | < 1 | < 5 | < 1 | [16 empty] | 16
| 1 | 4 | < 5 | < 5 | < 1 | < 5 | < 1 | [16 empty] | < 5
| 1 | 5 | < 5 | < 5 | < 1 | < 5 | < 1 | [16 empty] | 118
| 1 | 6 | < 5 | < 5 | < 1 | < 5 | < 1
Mean
Median
Std Dev.
Rel.Std.Dev.
PDM3
| Z-Score (Absolute) |  | NA | NA | NA | NA | NA
| Analytical results for Al in OREAS 920b (Certified Value 6.98 wt.%) | [22 empty] | Certified
Al | Round | Replicate | Lab | Lab | Lab | Lab | Lab | Lab | Lab | Lab | Lab | Lab | Lab | Lab | Lab | Lab | Lab | Lab | Lab | Lab | Lab |  |  | 1
| No | No | 01 | 02 | 03 | 04 | 07 | 08 | 09 | 10 | 12 | 13 | 14 | 15 | 16 | 17 | 18 | 19 | 20 | 22 | 24 |  |  | wt.%
|  |  | PF*OES | PF*OES | PF*OES | PF*OES/MS | PF*OES | PF*OES | PF*OES | PF*OES | PF*OES | BF*OES | PF*OES/MS | PF*OES | PF*OES | PF*OES/MS | PF*OES | PF*OES | PF*OES | PF*OES/MS | PF*MS |  |  | 2
3
| 1 | 1 | 7.08 | 7.034 | 6.85 | 6.78 | 7.012 | 6.88 | 6.96 | 6.74 | 6.77 | 6.96 | 6.36 | 6.42 | 7.05 | 7.15 | 6.89 | 7.077 | 7.05 | 6.933 | 7.3416 |  |  | 1
| 1 | 2 | 7.07 | 7.0556 | 6.97 | 6.98 | 7.118 | 7.145 | 6.986 | 6.68 | 6.82 | 6.854 | 6.41 | 6.48 | 7.12 | 6.95 | 6.94 | 7.0156 | 6.87 | 7.462 | 6.9794 |  |  | 0
| 1 | 3 | 7.07 | 7.0143 | 6.86 | 6.94 | 7.118 | 7.171 | 6.933 | 6.98 | 6.75 | 7.06 | 6.47 | 6.44 | 7.06 | 6.88 | 6.91 | 7.0156 | 6.86 | 7.039 | 7.1311 |  |  | 16
| 1 | 4 | 7.06 | 7.0181 | 6.77 | 6.93 | 7.065 | 7.251 | 6.854 | 6.9 | 6.73 | 7.034 | 6.38 | 6.53 | 7.21 | 6.99 | 6.72 | 7.0542 | 6.94 | 7.039 | 6.9586 |  |  | 6.978
| 1 | 5 | 7 | 7.1074 | 6.79 | 6.92 | 7.198 | 7.171 | 6.907 | 6.84 | 6.42 | 6.838 | 6.63 | 6.56 | 7.22 | 7 | 6.74 | 7.0548 | 6.9 | 7.092 | 6.923 |  |  | 119
| 1 | 6 | 6.96 | 7.0885 | 6.87 | 7.01 | 7.092 | 7.092 | 6.88 | 6.59 | 6.64 | 7.071 | 6.72 | 6.32 | 7.11 | 6.97 | 7.05 | 7.1215 | 6.81 | 7.039 | 7.1795
| Mean |  | 7.04 | 7.053 | 6.8517 | 6.9267 | 7.1005 | 7.1183 | 6.92 | 6.7883 | 6.6883 | 6.9695 | 6.495 | 6.4583 | 7.1283 | 6.99 | 6.875 | 7.0564 | 6.905 | 7.1007 | 7.0855
| Median |  | 7.065 | 7.0448 | 6.855 | 6.935 | 7.105 | 7.158 | 6.92 | 6.79 | 6.74 | 6.997 | 6.44 | 6.46 | 7.115 | 6.98 | 6.9 | 7.0545 | 6.885 | 7.039 | 7.0553
| Std Dev. |  | 0.04858 | 0.038239 | 0.070545 | 0.079415 | 0.062102 | 0.12756 | 0.049497 | 0.14511 | 0.14414 | 0.10332 | 0.14707 | 0.085888 | 0.072503 | 0.089219 | 0.12534 | 0.039998 | 0.083126 | 0.18448 | 0.16141
| Rel.Std.Dev. |  | 0.6901% | 0.5422% | 1.03% | 1.147% | 0.8746% | 1.792% | 0.7153% | 2.138% | 2.155% | 1.482% | 2.264% | 1.33% | 1.017% | 1.276% | 1.823% | 0.5668% | 1.204% | 2.598% | 2.278%
| PDM3 |  | 0.8886% | 1.075% | -1.81% | -0.7356% | 1.756% | 2.011% | -0.8311% | -2.718% | -4.151% | -0.1217% | -6.922% | -7.447% | 2.154% | 0.1721% | -1.476% | 1.124% | -1.046% | 1.758% | 1.541%
| Z-Score (Absolute) |  | 0.41 | 0.49 | 0.68 | 0.25 | 0.76 | 0.86 | 0.29 | 1.05 | 1.63 | 0 | 2.75 | 2.96 | 0.92 | 0.12 | 0.55 | 0.51 | 0.37 | 0.76 | 0.67
| Analytical results for As in OREAS 920b (Certified Value 110 ppm) | [22 empty] | Certified
As | Round | Replicate | Lab | Lab | Lab | Lab | Lab | Lab | Lab | Lab | Lab | Lab | Lab | Lab | Lab | Lab | Lab | Lab | Lab | Lab | Lab |  |  | 1
| No | No | 01 | 02 | 03 | 04 | 05 | 06 | 07 | 08 | 09 | 10 | 12 | 14 | 15 | 16 | 17 | 18 | 19 | 20 | 23 |  |  | ppm
|  |  | PF*OES | PF*MS | PF*MS | PF*OES/MS | PF*MS | PF*MS | PF*OES | PF*OES | PF*OES | PF*OES | PF*MS | PF*OES/MS | PF*MS | PF*OES | PF*OES/MS | PF*OES | PF*MS | PF*MS | PF*OES |  |  | 0
0
| 1 | 1 | 119 | 111.1576 | 103 | 120 | 110 | 135 | 100 | 100 | 200 | 85 | 40 | 104 | 114 | 200 | 105 | 100 | 132.8544 | 112 | 100 |  |  | 1
| 1 | 2 | 118 | 109.7053 | 102 | 110 | 115 | 137 | 100 | 200 | 200 | 96 | 47 | 104 | 108 | 200 | 98 | 100 | 129.676 | 107 | < 100 |  |  | 0
| 1 | 3 | 120 | 112.9293 | 103 | 120 | 107 | 140 | 200 | 100 | 200 | 85 | 55 | 105 | 111 | 200 | 102 | 100 | 118.8545 | 108 | 100 |  |  | 16
| 1 | 4 | 118 | 123.6955 | 113 | 120 | 110 | 138 | 200 | 100 | 200 | 90 | 54 | 102 | 109 | 100 | 103 | < 100 | 127.8622 | 108 | 100 |  |  | 109.5254
| 1 | 5 | 118 | 119.1625 | 108 | 120 | 117 | 131 | < 100 | 100 | 200 | 90 | 45 | 109 | 118 | 100 | 104 | < 100 | 133.0594 | 111 | 100 |  |  | 120
| 1 | 6 | 120 | 120.5118 | 111 | 120 | 119 | 133 | 300 | 200 | 300 | 74 | 59 | 108 | 112 | 100 | 103 | 100 | 121.5726 | 108 | 100
| Mean |  | 118.8333 | 116.1937 | 106.6667 | 118.3333 | 113 | 135.6667 | 180 | 133.3333 | 216.6667 | 86.6667 | 50 | 105.3333 | 112 | 150 | 102.5 | 100 | 127.3132 | 109 | 100
| Median |  | 118.5 | 116.0459 | 105.5 | 120 | 112.5 | 136 | 200 | 100 | 200 | 87.5 | 50.5 | 104.5 | 111.5 | 150 | 103 | 100 | 128.7691 | 108 | 100
| Std Dev. |  | 0.98319 | 5.6895 | 4.6762 | 4.0825 | 4.6904 | 3.3267 | 83.666 | 51.6398 | 40.8248 | 7.4207 | 7.1554 | 2.6583 | 3.6332 | 54.7723 | 2.429 | 0 | 5.9011 | 2 | 0
| Rel.Std.Dev. |  | 0.8274% | 4.897% | 4.384% | 3.45% | 4.151% | 2.452% | 46.48% | 38.73% | 18.84% | 8.562% | 14.31% | 2.524% | 3.244% | 36.51% | 2.37% | 0% | 4.635% | 1.835% | 0%
| PDM3 |  | 8.498% | 6.088% | -2.61% | 8.042% | 3.172% | 23.87% | 64.35% | 21.74% | 97.82% | -20.87% | -54.35% | -3.828% | 2.259% | 36.95% | -6.414% | -8.697% | 16.24% | -0.4797% | -8.697%
| Z-Score (Absolute) |  | 0.27 | 0.15 | 0.3 | 0.25 | 0 | 1.07 | 2.14 | 0.96 | 4.88 | 1.24 | 2.97 | 0.36 | 0.05 | 1.74 | 0.49 | 1.4 | 0.67 | 0.19 | 1.01
| Analytical results for B in OREAS 920b (Certified Value 138 ppm) | [22 empty] | Certified
B | Round | Replicate | 01: Lab; 02: Lab; 03: Lab; 04: Lab; 05: Lab; 06: Lab; 07: Lab |  |  | 1
| No | No | 01: 02; 02: 03; 03: 10; 04: 14; 05: 15; 06: 17; 07: 24 |  |  | ppm
|  |  | 01: PF*OES; 02: PF*OES; 03: PF*OES; 04: PF*OES/MS; 05: PF*OES; 06: PF*OES/MS; 07: PF*MS |  |  | 0
0
| 1 | 1 | 01: 143.898; 02: 152; 03: < 1000; 04: 54; 05: 132; 06: 140; 07: 161.3639 |  |  | 1
| 1 | 2 | 01: 128.412; 02: 152; 03: < 1000; 04: 55; 05: 129; 06: 130; 07: 138.6002 |  |  | 1
| 1 | 3 | 01: 149.4774; 02: 152; 03: < 1000; 04: 56; 05: 133; 06: 140; 07: 136.6587 |  |  | 16
| 1 | 4 | 01: 132.5871; 02: 154; 03: < 1000; 04: 54; 05: 132; 06: 130; 07: 134.3531 |  |  | 138.1302
| 1 | 5 | 01: 145.411; 02: 152; 03: < 1000; 04: 63; 05: 131; 06: 130; 07: 128.7345 |  |  | 121
| 1 | 6 | 01: 137.3768; 02: 147; 03: < 1000; 04: 56; 05: 128; 06: 140; 07: 130.6074
| Mean |  | 01: 139.5271; 02: 151.5; 04: 56.3333; 05: 130.8333; 06: 135; 07: 138.3863
| Median |  | 01: 140.6374; 02: 152; 04: 55.5; 05: 131.5; 06: 135; 07: 135.5059
| Std Dev. |  | 01: 8.1125; 02: 2.3452; 04: 3.3862; 05: 1.9408; 06: 5.4772; 07: 11.8401
| Rel.Std.Dev. |  | 01: 5.814%; 02: 1.548%; 04: 6.011%; 05: 1.483%; 06: 4.057%; 07: 8.556%
| PDM3 |  | 01: 1.011%; 02: 9.679%; 04: -59.22%; 05: -5.283%; 06: -2.266%; 07: 0.1854%
| Z-Score (Absolute) |  | 01: 0.1; 02: 1.17; 03: 32.28; 04: 7.33; 05: 0.67; 06: 0.3; 07: 0
| Analytical results for Ba in OREAS 920b (Certified Value 2114 ppm) | [22 empty] | Certified
Ba | Round | Replicate | Lab | Lab | Lab | Lab | Lab | Lab | Lab | Lab | Lab | Lab | Lab | Lab | Lab | Lab | Lab | Lab | [5 empty] | 1
| No | No | 01 | 02 | 03 | 04 | 05 | 06 | 10 | 12 | 13 | 14 | 15 | 17 | 18 | 19 | 20 | 24 | [5 empty] | ppm
|  |  | PF*OES | PF*MS | PF*MS | PF*OES/MS | PF*MS | PF*MS | PF*OES | PF*OES | BF*OES | PF*OES/MS | PF*MS | PF*OES/MS | PF*OES | PF*MS | PF*OES | PF*MS | [5 empty] | 0
0
| 1 | 1 | 2163 | 2058.0938 | 2093 | 2130 | 2040 | 2180 | 2211 | 2085 | 2078 | 2230 | 2051 | 2150 | 2130 | 2330 | 2130 | 2376.9795 | [5 empty] | 1
| 1 | 2 | 2174 | 2002.97 | 2077 | 2150 | 2100 | 2190 | 2192 | 2054 | 2042 | 2220 | 2106 | 2070 | 2124 | 2250 | 2111 | 2291.8737 | [5 empty] | 0
| 1 | 3 | 2145 | 2071.2041 | 2070 | 2150 | 2050 | 2190 | 2186 | 2078 | 2078 | 2240 | 2064 | 2060 | 1941 | 2240 | 2118 | 2332.1221 | [5 empty] | 16
| 1 | 4 | 2153 | 1907.818 | 2155 | 2140 | 2020 | 2170 | 2147 | 2046 | 2105 | 2220 | 2079 | 2080 | 1974 | 2200 | 2121 | 2278.0914 | [5 empty] | 2114.3585
| 1 | 5 | 2194 | 1968.6081 | 2065 | 2110 | 2160 | 2130 | 2173 | 1873 | 2033 | 1980 | 2177 | 2060 | 1992 | 2270 | 2143 | 2273.4706 | [5 empty] | 122
| 1 | 6 | 2147 | 2131.3544 | 2089 | 2140 | 2210 | 2150 | 2141 | 2045 | 2114 | 1980 | 2083 | 2100 | 2080 | 2130 | 2114 | 2330.9704
| Mean |  | 2162.6667 | 2023.3414 | 2091.5 | 2136.6667 | 2096.6667 | 2168.3333 | 2175 | 2030.1667 | 2075 | 2145 | 2093.3333 | 2086.6667 | 2040.1667 | 2236.6667 | 2122.8333 | 2313.918
| Median |  | 2158 | 2030.5319 | 2083 | 2140 | 2075 | 2175 | 2179.5 | 2050 | 2078 | 2220 | 2081 | 2075 | 2036 | 2245 | 2119.5 | 2311.4221
| Std Dev. |  | 18.7688 | 79.9021 | 32.9105 | 15.0555 | 75.0111 | 24.0139 | 27.0185 | 78.7843 | 32.5331 | 128.0234 | 45.0007 | 34.448 | 81.5069 | 67.429 | 11.8561 | 40.011
| Rel.Std.Dev. |  | 0.8679% | 3.949% | 1.574% | 0.7046% | 3.578% | 1.107% | 1.242% | 3.881% | 1.568% | 5.968% | 2.15% | 1.651% | 3.995% | 3.015% | 0.5585% | 1.729%
| PDM3 |  | 2.285% | -4.305% | -1.081% | 1.055% | -0.8367% | 2.553% | 2.868% | -3.982% | -1.861% | 1.449% | -0.9944% | -1.31% | -3.509% | 5.785% | 0.4008% | 9.438%
| Z-Score (Absolute) |  | 0.81 | 1.32 | 0.28 | 0.41 | 0.2 | 0.9 | 1 | 1.22 | 0.53 | 0.54 | 0.25 | 0.35 | 1.06 | 1.94 | 0.2 | 3.12
| Analytical results for Be in OREAS 920b (Certified Value 2.48 ppm) | [22 empty] | Certified
Be | Round | Replicate | Lab | Lab | Lab | Lab | Lab | Lab | Lab | Lab | Lab | Lab | Lab | Lab | Lab | Lab | [7 empty] | 1
| No | No | 02 | 03 | 04 | 05 | 06 | 10 | 12 | 13 | 14 | 17 | 19 | 20 | 22 | 24 | [7 empty] | ppm
|  |  | PF*MS | PF*MS | PF*OES/MS | PF*MS | PF*MS | PF*OES | PF*MS | BF*OES | PF*OES/MS | PF*OES/MS | PF*MS | PF*OES | PF*OES/MS | PF*MS | [7 empty] | 2
2
| 1 | 1 | 2.8269 | 3 | 3 | 2.5 | 2.9 | < 5 | 2 | 1.7 | < 5 | < 3 | 1.5254 | < 5 | 2.4 | 2.2995 | [7 empty] | 1
| 1 | 2 | 2.5965 | 3 | 3 | 2.3 | 3 | < 5 | 2 | < 0.5 | < 5 | < 3 | 1.5342 | < 5 | 2.6 | 2.2025 | [7 empty] | 0
| 1 | 3 | 2.5251 | 3 | 3 | 2.4 | 3 | < 5 | 3 | < 0.5 | < 5 | < 3 | 1.6794 | < 5 | 2.6 | 2.2172 | [7 empty] | 16
| 1 | 4 | 2.233 | 3 | 3 | 2.7 | 2.9 | < 5 | 3 | 1.7 | < 5 | < 3 | 1.8648 | < 5 | 2.5 | 2.4841 | [7 empty] | 2.4811
| 1 | 5 | 2.4015 | 3 | 3 | 2.2 | 2.8 | < 5 | 3 | 2.1 | < 5 | < 3 | 1.9216 | < 5 | 2.6 | 1.9973 | [7 empty] | 123
| 1 | 6 | 2.7955 | 3 | 3 | 2.8 | 2.8 | < 5 | 2 | 2 | < 5 | < 3 | 2.0405 | < 5 | 2.6 | 1.871
| Mean |  | 2.5631 | 3 | 3 | 2.4833 | 2.9 |  | 2.5 | 1.875 |  |  | 1.761 |  | 2.55 | 2.1786
| Median |  | 2.5608 | 3 | 3 | 2.45 | 2.9 |  | 2.5 | 1.85 |  |  | 1.7721 |  | 2.6 | 2.2099
| Std Dev. |  | 0.2286 | 0 | 0 | 0.23166 | 0.089443 |  | 0.54772 | 0.20616 |  |  | 0.21368 |  | 0.083666 | 0.21793
| Rel.Std.Dev. |  | 8.919% | 0% | 0% | 9.329% | 3.084% |  | 21.91% | 10.99% |  |  | 12.13% |  | 3.281% | 10%
| PDM3 |  | 3.304% | 20.91% | 20.91% | 0.0901% | 16.88% |  | 0.7618% | -24.43% |  |  | -29.02% |  | 2.777% | -12.19%
| Z-Score (Absolute) |  | 0.22 | 1.75 | 1.75 | 0.06 | 1.4 | 0 | 0 | 4.09 | 0 | 3.51 | 2.59 | 0 | 0.18 | 1.13
| Analytical results for Bi in OREAS 920b (Certified Value 0.87 ppm) | [22 empty] | Certified
Bi | Round | Replicate | Lab | Lab | Lab | Lab | Lab | Lab | Lab | Lab | Lab | Lab | Lab | Lab | [9 empty] | 1
| No | No | 02 | 03 | 04 | 05 | 06 | 12 | 14 | 15 | 17 | 19 | 20 | 24 | [9 empty] | ppm
|  |  | PF*MS | PF*MS | PF*OES/MS | PF*MS | PF*MS | PF*MS | PF*OES/MS | PF*MS | PF*OES/MS | PF*MS | PF*MS | PF*MS | [9 empty] | 2
2
| 1 | 1 | 1.0177 | 0.8 | 1.23 | 0.7 | 0.7 | 2.9 | 0.8 | 0.9 | < 2 | 1.6581 | 0.7 | < 2 | [9 empty] | 1
| 1 | 2 | 0.83 | 0.9 | 1.21 | 0.7 | 0.7 | 1.5 | 0.8 | 1 | < 2 | 1.0839 | 0.7 | < 2 | [9 empty] | 0
| 1 | 3 | 0.94793 | 0.8 | 1.04 | 0.7 | 0.7 | 2.9 | 0.8 | 0.9 | < 2 | < 1 | 0.7 | < 2 | [9 empty] | 16
| 1 | 4 | 0.84802 | 0.8 | 1.13 | 0.7 | 0.8 | 1.8 | 0.9 | 0.9 | < 2 | < 1 | 0.7 | < 2 | [9 empty] | 0.87103
| 1 | 5 | 0.75954 | 0.8 | 1.29 | 0.6 | 0.7 | 0.4 | 0.9 | 0.9 | < 2 | < 1 | 0.7 | < 2 | [9 empty] | 124
| 1 | 6 | 0.94915 | 0.8 | 1.08 | 0.8 | 0.7 | 2.4 | 0.8 | 0.9 | < 2 | < 1 | 0.8 | < 2
| Mean |  | 0.89205 | 0.81667 | 1.1633 | 0.7 | 0.71667 | 1.9833 | 0.83333 | 0.91667 |  | 1.371 | 0.71667
| Median |  | 0.89797 | 0.8 | 1.17 | 0.7 | 0.7 | 2.1 | 0.8 | 0.9 |  | 1.371 | 0.7
| Std Dev. |  | 0.095404 | 0.040825 | 0.095847 | 0.063246 | 0.040825 | 0.96212 | 0.05164 | 0.040825 |  | 0.40604 | 0.040825
| Rel.Std.Dev. |  | 10.69% | 4.999% | 8.239% | 9.035% | 5.696% | 48.51% | 6.197% | 4.454% |  | 29.62% | 5.696%
| PDM3 |  | 2.414% | -6.241% | 33.56% | -19.64% | -17.72% | 127.7% | -4.328% | 5.24% |  | 57.4% | -17.72%
| Z-Score (Absolute) |  | 0.14 | 0.23 | 1.48 | 0.8 | 0.72 | 5.5 | 0.14 | 0.27 | 0.67 | 0.36 | 0.72 | 0.67
| Analytical results for Ca in OREAS 920b (Certified Value < 0.1 wt.%) | [22 empty] | Certified
Ca | Round | Replicate | Lab | Lab | Lab | Lab | Lab | Lab | Lab | Lab | Lab | Lab | Lab | Lab | Lab | Lab | Lab | Lab | Lab | Lab | Lab | Lab |  | 1
| No | No | 01 | 02 | 03 | 04 | 05 | 06 | 07 | 08 | 09 | 10 | 12 | 13 | 14 | 15 | 16 | 17 | 18 | 19 | 20 | 24 |  | wt.%
|  |  | PF*OES | PF*OES | PF*OES | PF*OES/MS | PF*MS | PF*MS | PF*OES | PF*OES | PF*OES | PF*OES | PF*OES | BF*OES | PF*OES/MS | PF*OES | PF*OES | PF*OES/MS | PF*OES | PF*OES | PF*OES | PF*MS |  | 3
3
| 1 | 1 | 0.03 | < 0.1 | < 0.1 | 0.22 | < 0.1 | < 0.1 | 0.157 | < 0.05 | 0.071 | < 0.1 | < 0.1 | 0.064 | < 0.05 | 0.2 | < 0.05 | 0.04 | < 0.05 | < 0.36 | < 0.1 | < 0.1 |  | 1
| 1 | 2 | 0.04 | < 0.1 | < 0.1 | 0.21 | < 0.1 | < 0.1 | 0.093 | < 0.05 | 0.071 | < 0.1 | 0.1 | 0.057 | 0.06 | 0.2 | 0.09 | 0.04 | < 0.05 | < 0.36 | < 0.1 | < 0.1 |  | 0
| 1 | 3 | 0.04 | < 0.1 | 0.1 | 0.2 | < 0.1 | < 0.1 | 0.107 | < 0.05 | < 0.05 | < 0.1 | 0.1 | 0.057 | < 0.05 | 0.2 | 0.07 | 0.02 | < 0.05 | < 0.36 | < 0.1 | < 0.1 |  | 16
| 1 | 4 | 0.03 | < 0.1 | < 0.1 | 0.2 | < 0.1 | < 0.1 | 0.121 | < 0.05 | 0.1 | < 0.1 | 0.2 | 0.064 | < 0.05 | 0.1 | 0.06 | 0.04 | < 0.05 | < 0.36 | < 0.1 | < 0.1 |  | < 0.1
| 1 | 5 | 0.04 | < 0.1 | < 0.1 | 0.2 | < 0.1 | < 0.1 | 0.143 | < 0.05 | 0.071 | < 0.1 | 0.1 | 0.064 | 0.07 | 0.2 | < 0.05 | 0.04 | 0.09 | < 0.36 | < 0.1 | < 0.1 |  | 125
| 1 | 6 | 0.04 | < 0.1 | < 0.1 | 0.2 | < 0.1 | < 0.1 | 0.107 | < 0.05 | < 0.05 | < 0.1 | 0.1 | 0.057 | 0.08 | 0.2 | 0.05 | 0.06 | < 0.05 | < 0.36 | < 0.1 | < 0.1
| Mean |  | 0.036667 |  | 0.1 | 0.205 |  |  | 0.12133 |  | 0.07825 |  | 0.12 | 0.0605 | 0.07 | 0.18333 | 0.0675 | 0.04 | 0.09
| Median |  | 0.04 |  | 0.1 | 0.2 |  |  | 0.114 |  | 0.071 |  | 0.1 | 0.0605 | 0.07 | 0.2 | 0.065 | 0.04 | 0.09
| Std Dev. |  | 01: 0.005164; 04: 0.0083666; 07: 0.024312; 09: 0.0145; 12: 0.044721; 13: 0.0038341; 14: 0.01; 15: 0.040825; 16: 0.017078; 17: 0.012649
| Rel.Std.Dev. |  | 01: 14.08%; 04: 4.081%; 07: 20.04%; 09: 18.53%; 12: 37.27%; 13: 6.337%; 14: 14.29%; 15: 22.27%; 16: 25.3%; 17: 31.62%
PDM3
| Z-Score (Absolute) |  | 0.87 | 0 | 0.54 | 10.07 | 0 | 0 | 4.65 | 1.62 | 0.7 | 0 | 3.79 | 0.7 | 0.16 | 8.67 | 0.22 | 0.65 | 0.92 | 8.36 | 0 | 0
| Analytical results for Cd in OREAS 920b (Indicative Value < 0.8 ppm) | [22 empty] | Indicative
Cd | Round | Replicate | 01: Lab; 02: Lab; 03: Lab; 04: Lab; 05: Lab; 06: Lab; 07: Lab; 08: Lab; 09: Lab |  | 1
| No | No | 01: 02; 02: 05; 03: 06; 04: 10; 05: 12; 06: 14; 07: 17; 08: 19; 09: 20 |  | ppm
|  |  | 01: PF*MS; 02: PF*MS; 03: PF*MS; 04: PF*OES; 05: PF*MS; 06: PF*OES/MS; 07: PF*OES/MS; 08: PF*MS; 09: PF*MS |  | 2
2
| 1 | 1 | 01: < 10; 02: < 0.8; 03: < 0.8; 04: < 10; 05: 0.2; 06: < 0.2; 07: < 2; 08: 1.3911; 09: < 0.2 |  | 1
| 1 | 2 | 01: < 10; 02: < 0.8; 03: < 0.8; 04: < 10; 05: 0.3; 06: < 0.2; 07: < 2; 08: 1.8662; 09: < 0.2 |  | 9
| 1 | 3 | 01: < 10; 02: < 0.8; 03: < 0.8; 04: < 10; 05: 0.3; 06: < 0.2; 07: < 2; 08: 1.7427; 09: < 0.2 |  | 16
| 1 | 4 | 01: < 10; 02: < 0.8; 03: < 0.8; 04: < 10; 05: 0.3; 06: < 0.2; 07: < 2; 08: 1.4928; 09: < 0.2 |  | < 0.8
| 1 | 5 | 01: < 10; 02: < 0.8; 03: < 0.8; 04: < 10; 05: 0.3; 06: < 0.2; 07: < 2; 08: 1.984; 09: < 0.2 |  | 15
| 1 | 6 | 01: < 10; 02: < 0.8; 03: < 0.8; 04: < 10; 05: 0.3; 06: < 0.2; 07: < 2; 08: 1.322; 09: < 0.2
| Mean |  | 05: 0.28333; 08: 1.6331
| Median |  | 05: 0.3; 08: 1.6177
| Std Dev. |  | 05: 0.040825; 08: 0.26999
| Rel.Std.Dev. |  | 05: 14.41%; 08: 16.53%
PDM3
| Z-Score (Absolute) |  | 01: 10.34; 02: 0; 03: 0; 04: 10.34; 05: 0.26; 06: 0.67; 07: 1.35; 08: 2.77; 09: 0.67
| Analytical results for Ce in OREAS 920b (Certified Value 92 ppm) | [22 empty] | Certified
Ce | Round | Replicate | 01: Lab; 02: Lab; 03: Lab; 04: Lab; 05: Lab; 06: Lab; 07: Lab; 08: Lab; 09: Lab; 10: Lab; 12: Lab |  | 1
| No | No | 05 | 06 | 11 | 12 | 13 | 14 | 17 | 18 | 19 | 20 | 24 | [10 empty] | ppm
|  |  | PF*MS | PF*MS | PF*OES/MS | PF*MS | BF*OES | PF*OES/MS | PF*OES/MS | PF*OES | PF*MS | PF*MS | PF*MS | [10 empty] | 0
1
| 1 | 1 | 73.9 | 85.1 | 87.9384 | 97 | < 100 | 97.1 | 96.2 | 93.7 | 104.7632 | 91.1 | 96.9526 | [10 empty] | 1
| 1 | 2 | 75 | 90.4 | 86.9549 | 98.5 | < 100 | 97.9 | 86.4 | 92.2 | 98.7598 | 90.9 | 84.5137 | [10 empty] | 0
| 1 | 3 | 74.6 | 88.1 | 87.3703 | 93.8 | < 100 | 99.7 | 89.5 | 85.6 | 99.6568 | 89.6 | 90.8288 | [10 empty] | 16
| 1 | 4 | 71.5 | 88.2 | 85.134 | 98.6 | < 100 | 97.3 | 90.3 | 86.7 | 97.4335 | 91.4 | 92.2481 | [10 empty] | 91.8396
| 1 | 5 | 76.1 | 86.2 | 87.2159 | 89.4 | < 100 | 102 | 92.2 | 88.5 | 93.6281 | 91.5 | 85.0548 | [10 empty] | 126
| 1 | 6 | 81.6 | 88.9 | 87.4132 | 96.2 | < 100 | 98.7 | 90.6 | 91 | 93.4333 | 89.3 | 80.2389
| Mean |  | 75.45 | 87.8167 | 87.0045 | 95.5833 |  | 98.7833 | 90.8667 | 89.6167 | 97.9458 | 90.6333 | 88.3062
| Median |  | 74.8 | 88.15 | 87.2931 | 96.6 |  | 98.3 | 90.45 | 89.75 | 98.0966 | 91 | 87.9418
| Std Dev. |  | 3.3816 | 1.901 | 0.97149 | 3.5045 |  | 1.8444 | 3.2383 | 3.1984 | 4.2269 | 0.94587 | 6.1106
| Rel.Std.Dev. |  | 4.482% | 2.165% | 1.117% | 3.666% |  | 1.867% | 3.564% | 3.569% | 4.316% | 1.044% | 6.92%
| PDM3 |  | -17.85% | -4.38% | -5.265% | 4.076% |  | 7.561% | -1.059% | -2.42% | 6.649% | -1.313% | -3.847%
| Z-Score (Absolute) |  | 3.66 | 0.46 | 0.67 | 1.54 | 10.23 | 2.37 | 0.32 | 0 | 2.15 | 0.26 | 0.34
| Analytical results for Co in OREAS 920b (Certified Value 1.76 ppm) | [22 empty] | Certified
Co | Round | Replicate | Lab | Lab | Lab | Lab | Lab | Lab | Lab | Lab | Lab | Lab | Lab | Lab | Lab | Lab | Lab | Lab | Lab | Lab | Lab | Lab |  | 1
| No | No | 01 | 02 | 03 | 04 | 05 | 06 | 07 | 08 | 09 | 10 | 12 | 13 | 14 | 15 | 16 | 17 | 18 | 19 | 20 | 24 |  | ppm
|  |  | PF*OES | PF*MS | PF*MS | PF*OES/MS | PF*MS | PF*MS | PF*OES | PF*OES | PF*OES | PF*OES | PF*MS | BF*OES/MS | PF*OES/MS | PF*MS | PF*OES | PF*OES/MS | PF*OES | PF*MS | PF*MS | PF*MS |  | 2
2
| 1 | 1 | 6 | 2.0269 | 1 | 2 | 1.5 | 1.9 | < 20 | < 20 | < 20 | < 10 | 2 | - | 1.6 | 2 | < 20 | 1.9 | 1 | 2.2486 | 1.9 | < 2 |  | 1
| 1 | 2 | 6 | 1.9252 | 1 | 2 | 1.3 | 1.9 | < 20 | < 20 | < 20 | < 10 | 1.8 | - | 1.6 | 2 | < 20 | 1.9 | 2 | 6.5272 | 2 | < 2 |  | 0
| 1 | 3 | 6 | 1.5996 | 2 | 2 | 1.5 | 2 | < 20 | < 20 | < 20 | < 10 | 2 | - | 1.6 | 2 | < 20 | 1.6 | 1 | 2.6065 | 2 | < 2 |  | 16
| 1 | 4 | 6 | 1.5465 | 1 | 2 | 1.2 | 1.9 | < 20 | < 20 | < 20 | < 10 | 2.4 | - | 1.4 | 2 | < 20 | 1.6 | 1 | 2.5655 | 1.9 | < 2 |  | 1.7561
| 1 | 5 | 6 | 1.699 | 2 | 2 | 1.5 | 1.8 | < 20 | < 20 | < 20 | < 10 | 1.8 | - | 1.4 | 2 | < 20 | 1.9 | 2 | 3.0943 | 2 | < 2 |  | 127
| 1 | 6 | 7 | 1.7594 | 2 | 2 | 1.7 | 1.9 | < 20 | < 20 | < 20 | < 10 | 1.1 | - | 1.8 | 2 | < 20 | 1.9 | 1 | 2.9903 | 2 | < 2
| Mean |  | 6.1667 | 1.7594 | 1.5 | 2 | 1.45 | 1.9 |  |  |  |  | 1.85 |  | 1.5667 | 2 |  | 1.8 | 1.3333 | 3.3388 | 1.9667
| Median |  | 6 | 1.7292 | 1.5 | 2 | 1.5 | 1.9 |  |  |  |  | 1.9 |  | 1.6 | 2 |  | 1.9 | 1 | 2.7984 | 2
| Std Dev. |  | 0.40825 | 0.18633 | 0.54772 | 0 | 0.17607 | 0.063246 |  |  |  |  | 0.42778 |  | 0.15055 | 0 |  | 0.15492 | 0.5164 | 1.5918 | 0.05164
| Rel.Std.Dev. |  | 6.62% | 10.59% | 36.51% | 0% | 12.14% | 3.329% |  |  |  |  | 23.12% |  | 9.61% | 0% |  | 8.607% | 38.73% | 47.68% | 2.626%
| PDM3 |  | 251.2% | 0.1898% | -14.58% | 13.89% | -17.43% | 8.194% |  |  |  |  | 5.346% |  | -10.79% | 13.89% |  | 2.499% | -24.07% | 90.12% | 11.99%
| Z-Score (Absolute) |  | NA | 0.17 | NA | NA | 0.46 | 0.03 | 7.68 | 7.68 | 7.68 | 2.92 | 0.08 | NA | 0.35 | NA | 7.68 | 0.13 | NA | 1.34 | 0.03 | 0.89
Results from laboratories 1, 3, 4, 15 and 18 were removed due to their 1 ppm reading resolution.
| Analytical results for Cr in OREAS 920b (Certified Value 109 ppm) | [22 empty] | Certified
Cr | Round | Replicate | Lab | Lab | Lab | Lab | Lab | Lab | Lab | Lab | Lab | Lab | Lab | Lab | Lab | Lab | Lab | Lab | Lab | Lab |  |  |  | 1
| No | No | 01 | 02 | 03 | 04 | 07 | 08 | 09 | 10 | 12 | 13 | 14 | 15 | 16 | 17 | 18 | 19 | 20 | 24 |  |  |  | ppm
|  |  | PF*OES | PF*OES | PF*OES | PF*OES/MS | PF*OES | PF*OES | PF*OES | PF*OES | PF*OES | BF*OES | PF*OES/MS | PF*OES | PF*OES | PF*OES/MS | PF*OES | PF*MS | PF*OES | PF*MS |  |  |  | 0
0
| 1 | 1 | 92 | 110.899 | 117 | 120 | 140 | 70 | 140 | 47 | 115 | 103 | 120 | 104 | 100 | 120 | 200 | 131.5912 | 94 | 96.2933 |  |  |  | 1
| 1 | 2 | 91 | 117.4343 | 115 | 130 | 210 | 140 | 140 | 96 | 115 | 96 | 120 | 111 | 100 | 140 | 100 | 141.4358 | 96 | 93.0463 |  |  |  | 0
| 1 | 3 | 92 | 119.0111 | 115 | 120 | 140 | 140 | 140 | 286 | 109 | 96 | 120 | 104 | 100 | 110 | 100 | 135.5289 | 95 | 98.1052 |  |  |  | 16
| 1 | 4 | 92 | 108.7071 | 114 | 110 | 270 | 140 | 140 | 78 | 134 | 96 | 120 | 102 | 100 | 120 | 100 | 123.808 | 94 | 97.3268 |  |  |  | 108.5526
| 1 | 5 | 92 | 112.5023 | 118 | 120 | 140 | 210 | 210 | 48 | 104 | 103 | 100 | 105 | 100 | 120 | 200 | 153.0056 | 99 | 92.8081 |  |  |  | 128
| 1 | 6 | 94 | 109.4135 | 118 | 120 | 210 | 140 | 140 | 64 | 115 | 96 | 100 | 101 | 100 | 130 | 100 | 121.9415 | 101 | 103.6258
| Mean |  | 92.1667 | 112.9946 | 116.1667 | 120 | 185 | 140 | 151.6667 | 103.1667 | 115.3333 | 98.3333 | 113.3333 | 104.5 | 100 | 123.3333 | 133.3333 | 134.5518 | 96.5 | 96.8676
| Median |  | 92 | 111.7006 | 116 | 120 | 175 | 140 | 140 | 71 | 115 | 96 | 120 | 104 | 100 | 120 | 100 | 133.5601 | 95.5 | 96.81
| Std Dev. |  | 0.98319 | 4.2837 | 1.7224 | 6.3246 | 53.9444 | 44.2719 | 28.5774 | 91.4821 | 10.1719 | 3.6148 | 10.328 | 3.5071 | 0 | 10.328 | 51.6398 | 11.594 | 2.881 | 3.9706
| Rel.Std.Dev. |  | 1.067% | 3.791% | 1.483% | 5.27% | 29.16% | 31.62% | 18.84% | 88.67% | 8.82% | 3.676% | 9.113% | 3.356% | 0% | 8.374% | 38.73% | 8.617% | 2.985% | 4.099%
| PDM3 |  | -15.09% | 4.092% | 7.014% | 10.55% | 70.42% | 28.97% | 39.72% | -4.962% | 6.247% | -9.414% | 4.404% | -3.733% | -7.879% | 13.62% | 22.83% | 23.95% | -11.1% | -10.76%
| Z-Score (Absolute) |  | 0.98 | 0.06 | 0.08 | 0.25 | 3 | 0.99 | 1.5 | 0.49 | 0.04 | 0.72 | 0.04 | 0.43 | 0.63 | 0.4 | 0.84 | 0.89 | 0.79 | 0.77
| Analytical results for Cs in OREAS 920b (Certified Value 4.52 ppm) | [22 empty] | Certified
Cs | Round | Replicate | Lab | Lab | Lab | Lab | Lab | Lab | Lab | Lab | Lab | Lab | Lab | Lab | Lab | Lab | [7 empty] | 1
| No | No | 02 | 03 | 04 | 05 | 06 | 12 | 13 | 14 | 15 | 17 | 18 | 19 | 20 | 24 | [7 empty] | ppm
|  |  | PF*MS | PF*MS | PF*OES/MS | PF*MS | PF*MS | PF*MS | BF*OES/MS | PF*OES/MS | PF*MS | PF*OES/MS | PF*OES | PF*MS | PF*MS | PF*MS | [7 empty] | 2
3
| 1 | 1 | 4.5115 | 4 | 4.9 | 3.8 | 4.4 | 5.4 | - | 4.6 | 4.4 | 4.4 | 4.6 | 4.5973 | 4.7 | 6.145 | [7 empty] | 1
| 1 | 2 | 4.4931 | 4.3 | 5.1 | 4.1 | 4.7 | 4.7 | - | 4.8 | 4.5 | 4.6 | 4.6 | 4.4248 | 4.6 | 5.7627 | [7 empty] | 0
| 1 | 3 | 4.2884 | 4.2 | 4.8 | 3.9 | 4.6 | 4.9 | - | 4.8 | 4.4 | 4.2 | 5.6 | 4.4431 | 4.6 | 4.9096 | [7 empty] | 16
| 1 | 4 | 4.0714 | 4.5 | 4.8 | 3.9 | 4.4 | 4.7 | - | 4.7 | 4.3 | 4.5 | 5 | 4.4393 | 4.7 | 6.5167 | [7 empty] | 4.5215
| 1 | 5 | 4.2945 | 4.3 | 4.9 | 4.2 | 4.5 | 4.3 | - | 4.8 | 4.6 | 4.3 | 5 | 4.3115 | 4.7 | 4.8034 | [7 empty] | 129
| 1 | 6 | 4.713 | 4.2 | 4.5 | 4.7 | 4.3 | 4.9 | - | 4.6 | 4.5 | 4.3 | 4.4 | 4.5393 | 4.6 | 6.5238
| Mean |  | 4.3953 | 4.25 | 4.8333 | 4.1 | 4.4833 | 4.8167 |  | 4.7167 | 4.45 | 4.3833 | 4.8667 | 4.4592 | 4.65 | 5.7769
| Median |  | 4.3938 | 4.25 | 4.85 | 4 | 4.45 | 4.8 |  | 4.75 | 4.45 | 4.35 | 4.8 | 4.4412 | 4.65 | 5.9539
| Std Dev. |  | 0.22384 | 0.16432 | 0.19664 | 0.32863 | 0.1472 | 0.36009 |  | 0.098319 | 0.10488 | 0.1472 | 0.43205 | 0.099114 | 0.054772 | 0.76691
| Rel.Std.Dev. |  | 5.093% | 3.866% | 4.068% | 8.015% | 3.283% | 7.476% |  | 2.085% | 2.357% | 3.358% | 8.878% | 2.223% | 1.178% | 13.28%
| PDM3 |  | -2.79% | -6.004% | 6.897% | -9.322% | -0.8439% | 6.528% |  | 4.317% | -1.581% | -3.056% | 7.634% | -1.377% | 2.842% | 27.76%
| Z-Score (Absolute) |  | 0.25 | 0.67 | 1.01 | 1.11 | 0 | 0.96 | NA | 0.67 | 0.1 | 0.29 | 1.11 | 0.07 | 0.48 | 3.74
| Analytical results for Cu in OREAS 920b (Certified Value 119 ppm) | [22 empty] | Certified
Cu | Round | Replicate | Lab | Lab | Lab | Lab | Lab | Lab | Lab | Lab | Lab | Lab | Lab | Lab | Lab | Lab | Lab | Lab | Lab | Lab | Lab | Lab | Lab | 1
| No | No | 01 | 02 | 03 | 04 | 05 | 06 | 07 | 08 | 09 | 10 | 12 | 14 | 15 | 16 | 17 | 18 | 19 | 20 | 22 | 23 | 24 | ppm
|  |  | PF*OES | PF*OES | PF*OES | PF*OES/MS | PF*MS | PF*MS | PF*OES | PF*OES | PF*OES | PF*OES | PF*OES | PF*OES/MS | PF*OES | PF*OES | PF*OES/MS | PF*OES | PF*MS | PF*OES | PF*OES/MS | PF*OES | PF*MS | 0
0
| 1 | 1 | 128 | 109.5415 | 114 | 120 | 110 | 110 | 150 | 80 | 150 | 108 | 150 | 109 | 159 | 120 | 120 | 110 | 150 | 118 | 130 | 100 | 112.3721 | 1
| 1 | 2 | 126 | 112.177 | 113 | 120 | 110 | 110 | 190 | 80 | 100 | 111 | 155 | 109 | 139 | 120 | 118 | 110 | 130 | 129 | 144 | < 100 | 105.5753 | 0
| 1 | 3 | 129 | 108.0794 | 118 | 120 | 110 | 110 | 130 | 80 | 90 | 116 | 149 | 110 | 127 | 120 | 118 | 110 | 130 | 119 | 143 | 100 | 106.5704 | 16
| 1 | 4 | 131 | 116.4625 | 117 | 120 | 110 | 110 | 130 | 80 | 100 | 121 | 154 | 110 | 165 | 130 | 121 | 110 | 130 | 141 | 134 | 100 | 111.5287 | 118.6874
| 1 | 5 | 133 | 113.2424 | 115 | 120 | 120 | 110 | 180 | 80 | 130 | 136 | 144 | 119 | 130 | 130 | 117 | 110 | 110 | 136 | 133 | 100 | 98.7951 | 130
| 1 | 6 | 128 | 114.3304 | 115 | 120 | 120 | 110 | 120 | 80 | 100 | 110 | 150 | 121 | 152 | 130 | 118 | 110 | 120 | 130 | 170 | 100 | 102.9378
| Mean |  | 129.1667 | 112.3055 | 115.3333 | 120 | 113.3333 | 110 | 150 | 80 | 111.6667 | 117 | 150.3333 | 113 | 145.3333 | 125 | 118.6667 | 110 | 128.3333 | 128.8333 | 142.3333 | 100 | 106.2966
| Median |  | 128.5 | 112.7097 | 115 | 120 | 110 | 110 | 140 | 80 | 100 | 113.5 | 150 | 110 | 145.5 | 125 | 118 | 110 | 130 | 129.5 | 138.5 | 100 | 106.0728
| Std Dev. |  | 2.4833 | 3.0911 | 1.8619 | 0 | 5.164 | 0 | 28.9828 | 0 | 23.1661 | 10.4307 | 3.9328 | 5.4772 | 15.6801 | 5.4772 | 1.5055 | 0 | 13.2916 | 9.1086 | 14.6788 | 0 | 5.1466
| Rel.Std.Dev. |  | 1.923% | 2.752% | 1.614% | 0% | 4.556% | 0% | 19.32% | 0% | 20.75% | 8.915% | 2.616% | 4.847% | 10.79% | 4.382% | 1.269% | 0% | 10.36% | 7.07% | 10.31% | 0% | 4.842%
| PDM3 |  | 8.829% | -5.377% | -2.826% | 1.106% | -4.511% | -7.32% | 26.38% | -32.6% | -5.915% | -1.422% | 26.66% | -4.792% | 22.45% | 5.319% | -0.01747% | -7.32% | 8.127% | 8.548% | 19.92% | -15.75% | -10.44%
| Z-Score (Absolute) |  | 1.03 | 0.4 | 0.14 | 0.25 | 0.31 | 0.59 | 2.78 | 3.12 | 0.45 | 0 | 2.81 | 0.34 | 2.39 | 0.67 | 0.14 | 0.59 | 0.96 | 1 | 2.14 | 2.14 | 0.9
| Analytical results for Dy in OREAS 920b (Certified Value 4.96 ppm) | [22 empty] | Certified
Dy | Round | Replicate | 01: Lab; 02: Lab; 03: Lab; 04: Lab; 05: Lab; 06: Lab; 07: Lab; 08: Lab; 09: Lab; 10: Lab | 1
| No | No | 01: 05; 02: 06; 03: 11; 04: 12; 05: 13; 06: 14; 07: 17; 08: 18; 09: 20; 10: 24 | ppm
|  |  | 01: PF*MS; 02: PF*MS; 03: PF*OES/MS; 04: PF*MS; 05: BF*OES/MS; 06: PF*OES/MS; 07: PF*OES/MS; 08: PF*OES; 09: PF*MS; 10: PF*MS | 2
3
| 1 | 1 | 01: 4.43; 02: 4.27; 03: 5.0685; 04: 4.52; 05: -; 06: 4.93; 07: 5; 08: 5.18; 09: 5.26; 10: 6.0631 | 1
| 1 | 2 | 01: 4.44; 02: 5.02; 03: 5.1588; 04: 5.21; 05: -; 06: 5.05; 07: 4.7; 08: 4.83; 09: 5.24; 10: 5.7146 | 3
| 1 | 3 | 01: 4.18; 02: 4.56; 03: 5.3645; 04: 4.47; 05: -; 06: 4.99; 07: 4.9; 08: 4.62; 09: 5.14; 10: 5.6163 | 16
| 1 | 4 | 01: 4.14; 02: 4.73; 03: 5.0868; 04: 4.9; 05: -; 06: 4.97; 07: 5; 08: 4.69; 09: 5.37; 10: 6.0452 | 4.9578
| 1 | 5 | 01: 4.54; 02: 4.25; 03: 5.2677; 04: 4.32; 05: -; 06: 5.26; 07: 4.9; 08: 4.76; 09: 5.16; 10: 5.7369 | 131
| 1 | 6 | 01: 4.96; 02: 4.66; 03: 5.2304; 04: 4.51; 05: -; 06: 5.25; 07: 5.4; 08: 4.94; 09: 5.13; 10: 5.2543
| Mean |  | 01: 4.4483; 02: 4.5817; 03: 5.1961; 04: 4.655; 06: 5.075; 07: 4.9833; 08: 4.8367; 09: 5.2167; 10: 5.7384
| Median |  | 01: 4.435; 02: 4.61; 03: 5.1946; 04: 4.515; 06: 5.02; 07: 4.95; 08: 4.795; 09: 5.2; 10: 5.7257
| Std Dev. |  | 01: 0.29587; 02: 0.29253; 03: 0.11339; 04: 0.33279; 06: 0.14474; 07: 0.23166; 08: 0.20146; 09: 0.092232; 10: 0.2998
| Rel.Std.Dev. |  | 01: 6.651%; 02: 6.385%; 03: 2.182%; 04: 7.149%; 06: 2.852%; 07: 4.649%; 08: 4.165%; 09: 1.768%; 10: 5.224%
| PDM3 |  | 01: -10.28%; 02: -7.587%; 03: 4.807%; 04: -6.108%; 06: 2.364%; 07: 0.5151%; 08: -2.443%; 09: 5.221%; 10: 15.74%
| Z-Score (Absolute) |  | 01: 1.55; 02: 1.16; 03: 0.61; 04: 0.95; 05: NA; 06: 0.26; 07: 0; 08: 0.42; 09: 0.67; 10: 2.18
| Analytical results for Er in OREAS 920b (Certified Value 2.79 ppm) | [22 empty] | Certified
Er | Round | Replicate | 01: Lab; 02: Lab; 03: Lab; 04: Lab; 05: Lab; 06: Lab; 07: Lab; 08: Lab; 09: Lab; 10: Lab | 1
| No | No | 01: 05; 02: 06; 03: 11; 04: 12; 05: 13; 06: 14; 07: 17; 08: 18; 09: 20; 10: 24 | ppm
|  |  | 01: PF*MS; 02: PF*MS; 03: PF*OES/MS; 04: PF*MS; 05: BF*OES/MS; 06: PF*OES/MS; 07: PF*OES/MS; 08: PF*OES; 09: PF*MS; 10: PF*MS | 2
3
| 1 | 1 | 01: 2.5; 02: 2.56; 03: 2.6354; 04: 2.92; 05: -; 06: 2.79; 07: 3; 08: 2.98; 09: 2.99; 10: 3.6755 | 1
| 1 | 2 | 01: 2.42; 02: 2.93; 03: 2.7705; 04: 2.8; 05: -; 06: 2.92; 07: 3.1; 08: 2.92; 09: 3.04; 10: 3.2788 | 4
| 1 | 3 | 01: 2.53; 02: 2.68; 03: 2.631; 04: 2.58; 05: -; 06: 2.95; 07: 2.9; 08: 2.69; 09: 3.05; 10: 3.4887 | 16
| 1 | 4 | 01: 2.5; 02: 2.76; 03: 2.6602; 04: 2.72; 05: -; 06: 2.89; 07: 3.1; 08: 2.72; 09: 3.12; 10: 3.4614 | 2.7931
| 1 | 5 | 01: 2.49; 02: 2.6; 03: 2.6879; 04: 2.39; 05: -; 06: 3.01; 07: 2.7; 08: 2.75; 09: 3.1; 10: 3.2431 | 132
| 1 | 6 | 01: 3.03; 02: 2.64; 03: 2.7672; 04: 2.83; 05: -; 06: 2.91; 07: 3.1; 08: 2.86; 09: 2.99; 10: 3.1486
| Mean |  | 01: 2.5783; 02: 2.695; 03: 2.692; 04: 2.7067; 06: 2.9117; 07: 2.9833; 08: 2.82; 09: 3.0483; 10: 3.3827
| Median |  | 01: 2.5; 02: 2.66; 03: 2.674; 04: 2.76; 06: 2.915; 07: 3.05; 08: 2.805; 09: 3.045; 10: 3.3701
| Std Dev. |  | 01: 0.22427; 02: 0.13413; 03: 0.062881; 04: 0.19284; 06: 0.072778; 07: 0.16021; 08: 0.11747; 09: 0.054191; 10: 0.19403
| Rel.Std.Dev. |  | 01: 8.698%; 02: 4.977%; 03: 2.336%; 04: 7.125%; 06: 2.5%; 07: 5.37%; 08: 4.166%; 09: 1.778%; 10: 5.736%
| PDM3 |  | 01: -7.69%; 02: -3.513%; 03: -3.619%; 04: -3.096%; 06: 4.244%; 07: 6.81%; 08: 0.962%; 09: 9.137%; 10: 21.11%
| Z-Score (Absolute) |  | 01: 1.27; 02: 0.66; 03: 0.67; 04: 0.6; 05: NA; 06: 0.48; 07: 0.86; 08: 0; 09: 1.2; 10: 2.97
| Analytical results for Eu in OREAS 920b (Certified Value 1.31 ppm) | [22 empty] | Certified
Eu | Round | Replicate | 01: Lab; 02: Lab; 03: Lab; 04: Lab; 05: Lab; 06: Lab; 07: Lab; 08: Lab; 09: Lab; 10: Lab | 1
| No | No | 01: 05; 02: 06; 03: 11; 04: 12; 05: 13; 06: 14; 07: 17; 08: 18; 09: 20; 10: 24 | ppm
|  |  | 01: PF*MS; 02: PF*MS; 03: PF*OES/MS; 04: PF*MS; 05: BF*OES/MS; 06: PF*OES/MS; 07: PF*OES/MS; 08: PF*OES; 09: PF*MS; 10: PF*MS | 2
2
| 1 | 1 | 01: 1; 02: 1.19; 03: 2.4563; 04: 1.49; 05: -; 06: 1.22; 07: 1.8; 08: 1.57; 09: 1.39; 10: < 2 | 1
| 1 | 2 | 01: 1.02; 02: 1.31; 03: 2.4949; 04: 1.56; 05: -; 06: 1.22; 07: 1.6; 08: 1.56; 09: 1.34; 10: < 2 | 5
| 1 | 3 | 01: 1.16; 02: 1.23; 03: 2.5145; 04: 1.39; 05: -; 06: 1.24; 07: 1.5; 08: 1.44; 09: 1.35; 10: < 2 | 16
| 1 | 4 | 01: 1.02; 02: 1.24; 03: 2.4325; 04: 1.48; 05: -; 06: 1.21; 07: 1.6; 08: 1.5; 09: 1.38; 10: < 2 | 1.3051
| 1 | 5 | 01: 1.02; 02: 1.25; 03: 2.3427; 04: 1.3; 05: -; 06: 1.32; 07: 1.8; 08: 1.5; 09: 1.33; 10: < 2 | 133
| 1 | 6 | 01: 1.21; 02: 1.23; 03: 2.31; 04: 1.3; 05: -; 06: 1.28; 07: 1.8; 08: 1.53; 09: 1.37; 10: < 2
| Mean |  | 01: 1.0717; 02: 1.2417; 03: 2.4251; 04: 1.42; 06: 1.2483; 07: 1.6833; 08: 1.5167; 09: 1.36
| Median |  | 01: 1.02; 02: 1.235; 03: 2.4444; 04: 1.435; 06: 1.23; 07: 1.7; 08: 1.515; 09: 1.36
| Std Dev. |  | 01: 0.089536; 02: 0.0392; 03: 0.082378; 04: 0.10752; 06: 0.043089; 07: 0.13292; 08: 0.04761; 09: 0.023664
| Rel.Std.Dev. |  | 01: 8.355%; 02: 3.157%; 03: 3.397%; 04: 7.572%; 06: 3.452%; 07: 7.896%; 08: 3.139%; 09: 1.74%
| PDM3 |  | 01: -17.89%; 02: -4.861%; 03: 85.82%; 04: 8.803%; 06: -4.35%; 07: 28.98%; 08: 16.21%; 09: 4.206%
| Z-Score (Absolute) |  | 01: 0.95; 02: 0.26; 03: 4.6; 04: 0.48; 05: NA; 06: 0.23; 07: NA; 08: 0.87; 09: 0.23; 10: 1.25
Results from laboratory 17 were removed due to their 0.1 ppm reading resolution.
| Analytical results for Fe in OREAS 920b (Certified Value 3.03 wt.%) | [22 empty] | Certified
Fe | Round | Replicate | Lab | Lab | Lab | Lab | Lab | Lab | Lab | Lab | Lab | Lab | Lab | Lab | Lab | Lab | Lab | Lab | Lab | Lab | Lab | Lab | Lab | 1
| No | No | 01 | 02 | 03 | 04 | 05 | 06 | 07 | 08 | 09 | 10 | 12 | 13 | 14 | 15 | 16 | 17 | 18 | 19 | 20 | 23 | 24 | wt.%
|  |  | PF*OES | PF*OES | PF*OES | PF*OES/MS | PF*MS | PF*MS | PF*OES | PF*OES | PF*OES | PF*OES | PF*OES | BF*OES | PF*OES/MS | PF*OES | PF*OES | PF*OES/MS | PF*OES | PF*OES | PF*OES | PF*OES | PF*MS | 2
3
| 1 | 1 | 3.15 | 3.1094 | 3 | 3.02 | 2.91 | 2.93 | 3.078 | 2.868 | 3.078 | 2.85 | 2.99 | 3.127 | 3.29 | 2.83 | 3.09 | 3.07 | 3.05 | 3.041 | 3.06 | 2.99 | 3.2504 | 1
| 1 | 2 | 3.13 | 3.1182 | 3.05 | 3.04 | 3 | 2.98 | 3.168 | 2.952 | 3.05 | 2.83 | 2.94 | 3.057 | 3.27 | 2.85 | 3.08 | 3.03 | 3.08 | 3.056 | 3.03 | 2.98 | 3.109 | 0
| 1 | 3 | 3.15 | 3.0919 | 3 | 3.04 | 2.95 | 3.01 | 3.148 | 2.973 | 3.008 | 3.03 | 2.97 | 3.092 | 3.31 | 2.83 | 3.06 | 3.13 | 3.04 | 3.035 | 3.03 | 3.09 | 3.1929 | 16
| 1 | 4 | 3.15 | 3.0919 | 2.97 | 3.05 | 2.86 | 2.96 | 3.168 | 3.001 | 3.001 | 2.97 | 2.93 | 3.141 | 3.3 | 2.87 | 3.11 | 3.04 | 2.97 | 3.038 | 3.04 | 2.98 | 3.1055 | 3.0323
| 1 | 5 | 3.14 | 3.1711 | 2.98 | 3.03 | 3.12 | 2.88 | 3.141 | 2.973 | 3.029 | 2.95 | 2.69 | 3.043 | 3.04 | 2.88 | 3.09 | 3.06 | 2.98 | 3.054 | 3.08 | 3.08 | 3.0998 | 134
| 1 | 6 | 3.16 | 3.1537 | 3.01 | 3.14 | 3.2 | 2.92 | 3.099 | 2.98 | 2.987 | 2.81 | 2.94 | 3.113 | 3.19 | 2.79 | 3.06 | 3.08 | 3.12 | 3.044 | 3.02 | 3 | 3.1768
| Mean |  | 3.1467 | 3.1227 | 3.0017 | 3.0533 | 3.0067 | 2.9467 | 3.1337 | 2.9578 | 3.0255 | 2.9067 | 2.91 | 3.0955 | 3.2333 | 2.8417 | 3.0817 | 3.0683 | 3.04 | 3.0447 | 3.0433 | 3.02 | 3.1557
| Median |  | 3.15 | 3.1138 | 3 | 3.04 | 2.975 | 2.945 | 3.1445 | 2.973 | 3.0185 | 2.9 | 2.94 | 3.1025 | 3.28 | 2.84 | 3.085 | 3.065 | 3.045 | 3.0425 | 3.035 | 2.995 | 3.1429
| Std Dev. |  | 0.010328 | 0.032868 | 0.027869 | 0.043665 | 0.12987 | 0.046332 | 0.037195 | 0.046731 | 0.033934 | 0.088919 | 0.11009 | 0.039037 | 0.10405 | 0.032506 | 0.019408 | 0.035449 | 0.057619 | 0.0085713 | 0.022509 | 0.05099 | 0.061032
| Rel.Std.Dev. |  | 0.3282% | 1.053% | 0.9284% | 1.43% | 4.319% | 1.572% | 1.187% | 1.58% | 1.122% | 3.059% | 3.783% | 1.261% | 3.218% | 1.144% | 0.6298% | 1.155% | 1.895% | 0.2815% | 0.7396% | 1.688% | 1.934%
| PDM3 |  | 3.772% | 2.983% | -1.01% | 0.6943% | -0.8447% | -2.823% | 3.344% | -2.455% | -0.2236% | -4.143% | -4.033% | 2.085% | 6.63% | -6.286% | 1.629% | 1.189% | 0.2546% | 0.4085% | 0.3645% | -0.405% | 4.071%
| Z-Score (Absolute) |  | 1.35 | 1.04 | 0.54 | 0.13 | 0.48 | 1.26 | 1.18 | 1.12 | 0.24 | 1.78 | 1.74 | 0.67 | 2.48 | 2.63 | 0.5 | 0.33 | 0.04 | 0.02 | 0 | 0.3 | 1.47
| Analytical results for Ga in OREAS 920b (Certified Value 20.5 ppm) | [22 empty] | Certified
Ga | Round | Replicate | Lab | Lab | Lab | Lab | Lab | Lab | Lab | Lab | Lab | Lab | Lab | Lab | Lab | Lab | Lab | Lab | [5 empty] | 1
| No | No | 01 | 02 | 03 | 04 | 05 | 06 | 12 | 13 | 14 | 15 | 17 | 18 | 19 | 20 | 22 | 24 | [5 empty] | ppm
|  |  | PF*OES | PF*MS | PF*MS | PF*OES/MS | PF*MS | PF*MS | PF*MS | BF*OES/MS | PF*OES/MS | PF*MS | PF*OES/MS | PF*OES | PF*MS | PF*MS | PF*OES/MS | PF*MS | [5 empty] | 1
2
| 1 | 1 | 23 | 22.063 | 20 | 20.2 | 19.4 | 20.1 | 11 | - | 19.1 | 20 | 21.8 | 20 | 20.57 | 19 | 25 | 24.0656 | [5 empty] | 1
| 1 | 2 | 22 | 17.9565 | 19 | 21.7 | 20.4 | 20.7 | 20 | - | 19.3 | 19 | 21.5 | 20 | 20.0285 | 19 | 24 | 21.399 | [5 empty] | 0
| 1 | 3 | 22 | 19.1352 | 22 | 21 | 20.1 | 20.8 | 15 | - | 20.2 | 19 | 21.4 | 18 | 20.599 | 19 | 27 | 22.0554 | [5 empty] | 16
| 1 | 4 | 23 | 18.6387 | 20 | 21.7 | 19.5 | 21.2 | 20 | - | 19.7 | 20 | 22.2 | 18 | 20.7531 | 19 | 27 | 23.667 | [5 empty] | 20.4813
| 1 | 5 | 23 | 20.1 | 21 | 21 | 20.8 | 19 | 18 | - | 21.3 | 19 | 20.4 | 19 | 20.5167 | 19 | 26 | 21.8732 | [5 empty] | 135
| 1 | 6 | 22 | 21.0827 | 21 | 21.1 | 21.5 | 19.4 | 12 | - | 20.3 | 20 | 22.4 | 19 | 20.3049 | 19 | 27 | 20.5297
| Mean |  | 22.5 | 19.8294 | 20.5 | 21.1167 | 20.2833 | 20.2 | 16 |  | 19.9833 | 19.5 | 21.6167 | 19 | 20.462 | 19 | 26 | 22.265
| Median |  | 22.5 | 19.6176 | 20.5 | 21.05 | 20.25 | 20.4 | 16.5 |  | 19.95 | 19.5 | 21.65 | 19 | 20.5434 | 19 | 26.5 | 21.9643
| Std Dev. |  | 0.54772 | 1.5518 | 1.0488 | 0.55648 | 0.79854 | 0.86023 | 3.9497 |  | 0.80104 | 0.54772 | 0.7111 | 0.89443 | 0.25719 | 0 | 1.2649 | 1.354
| Rel.Std.Dev. |  | 2.434% | 7.826% | 5.116% | 2.635% | 3.937% | 4.259% | 24.69% |  | 4.009% | 2.809% | 3.29% | 4.708% | 1.257% | 0% | 4.865% | 6.081%
| PDM3 |  | 9.857% | -3.183% | 0.09149% | 3.102% | -0.9664% | -1.373% | -21.88% |  | -2.431% | -4.791% | 5.544% | -7.232% | -0.09381% | -7.232% | 26.95% | 8.709%
| Z-Score (Absolute) |  | 1.79 | 0.37 | 0.18 | 0.67 | 0 | 0.07 | 3.47 | NA | 0.24 | 0.63 | 1.08 | 1.04 | 0.14 | 1.04 | 4.63 | 1.6
| Analytical results for Gd in OREAS 920b (Certified Value 5.81 ppm) | [22 empty] | Certified
Gd | Round | Replicate | Lab | Lab | Lab | Lab | Lab | Lab | Lab | Lab | Lab | Lab | [11 empty] | 1
| No | No | 05 | 06 | 11 | 12 | 13 | 14 | 17 | 18 | 20 | 24 | [11 empty] | ppm
|  |  | PF*MS | PF*MS | PF*OES/MS | PF*MS | BF*OES/MS | PF*OES/MS | PF*OES/MS | PF*OES | PF*MS | PF*MS | [11 empty] | 2
2
| 1 | 1 | 4.65 | 4.82 | 6.3896 | 5.85 | - | 5.65 | 6 | 6 | 6.01 | 7.2913 | [11 empty] | 1
| 1 | 2 | 4.99 | 5.24 | 6.4226 | 5.58 | - | 5.74 | 5.9 | 6 | 6.02 | 6.2404 | [11 empty] | 6
| 1 | 3 | 4.83 | 4.88 | 6.5886 | 5.39 | - | 5.94 | 5.8 | 6 | 6.09 | 7.4138 | [11 empty] | 16
| 1 | 4 | 4.71 | 5.07 | 6.4593 | 5.33 | - | 5.87 | 6.2 | 6 | 6.02 | 7.1366 | [11 empty] | 5.8108
| 1 | 5 | 5.33 | 5.21 | 6.499 | 5.1 | - | 6 | 6.3 | 6 | 5.98 | 5.918 | [11 empty] | 136
| 1 | 6 | 5.37 | 5.18 | 6.4908 | 5.42 | - | 5.82 | 5.9 | 6 | 5.77 | 5.8536
| Mean |  | 01: 4.98; 02: 5.0667; 03: 6.475; 04: 5.445; 06: 5.8367; 12: 6.0167; 13: 6; 14: 5.9817; 15: 6.6423
| Median |  | 01: 4.91; 02: 5.125; 03: 6.4751; 04: 5.405; 06: 5.845; 12: 5.95; 13: 6; 14: 6.015; 15: 6.6885
| Std Dev. |  | 01: 0.30952; 02: 0.1784; 03: 0.069305; 04: 0.25225; 06: 0.12879; 12: 0.19408; 13: 0; 14: 0.1098; 15: 0.71679
| Rel.Std.Dev. |  | 01: 6.215%; 02: 3.521%; 03: 1.07%; 04: 4.633%; 06: 2.207%; 12: 3.226%; 13: 0%; 14: 1.836%; 15: 10.79%
| PDM3 |  | 01: -14.3%; 02: -12.81%; 03: 11.43%; 04: -6.295%; 06: 0.4454%; 12: 3.543%; 13: 3.256%; 14: 2.941%; 15: 14.31%
| Z-Score (Absolute) |  | 1.22 | 1.1 | 0.74 | 0.61 | NA | 0.09 | 0.14 | NA | 0.09 | 0.96
| Analytical results for Ge in OREAS 920b (Certified Value 2.33 ppm) | [22 empty] | Certified
Ge | Round | Replicate | Lab | Lab | Lab | Lab | Lab | Lab | Lab | Lab | Lab | Lab | Lab | [10 empty] | 1
| No | No | 02 | 03 | 04 | 05 | 06 | 12 | 14 | 17 | 19 | 20 | 24 | [10 empty] | ppm
|  |  | PF*MS | PF*MS | PF*OES/MS | PF*MS | PF*MS | PF*MS | PF*OES/MS | PF*OES/MS | PF*MS | PF*MS | PF*MS | [10 empty] | 2
2
| 1 | 1 | 1.287 | 2 | 2.6 | 2.1 | 2.1 | 2 | 2 | 2.1 | 2.5139 | 2 | 2.9069 | [10 empty] | 1
| 1 | 2 | 1.0161 | 3 | 2.6 | 2.2 | 1.4 | 3 | 2 | 1.7 | 2.5792 | 2 | 2.4706 | [10 empty] | 7
| 1 | 3 | 1.2886 | 2 | 2.4 | 2.4 | 1.8 | 2 | 3 | 2.4 | 2.4375 | 2 | 2.3936 | [10 empty] | 16
| 1 | 4 | 1.0915 | 3 | 2.6 | 2.2 | 1.8 | 2 | 2 | 2.4 | 2.5465 | 2 | 2.4834 | [10 empty] | 2.3266
| 1 | 5 | 1.0941 | 2 | 2.6 | 2.5 | 0.6 | 2 | 2 | 2.3 | 2.3262 | 2 | 2.5733 | [10 empty] | 137
| 1 | 6 | 1.0958 | 2 | 2.4 | 2.4 | 1.4 | 2 | 3 | 2.3 | 2.3847 | 2 | 2.2203
| Mean |  | 1.1455 | 2.3333 | 2.5333 | 2.3 | 1.5167 | 2.1667 | 2.3333 | 2.2 | 2.4647 | 2 | 2.508
| Median |  | 1.0949 | 2 | 2.6 | 2.3 | 1.6 | 2 | 2 | 2.3 | 2.4757 | 2 | 2.477
| Std Dev. |  | 0.11426 | 0.5164 | 0.10328 | 0.15492 | 0.52313 | 0.40825 | 0.5164 | 0.26833 | 0.098514 | 0 | 0.22858
| Rel.Std.Dev. |  | 9.975% | 22.13% | 4.077% | 6.736% | 34.49% | 18.84% | 22.13% | 12.2% | 3.997% | 0% | 9.114%
| PDM3 |  | -50.76% | 0.2897% | 8.886% | -1.143% | -34.81% | -6.874% | 0.2897% | -5.441% | 5.934% | -14.04% | 7.798%
| Z-Score (Absolute) |  | 4.73 | 0.14 | 0.96 | 0 | 3.21 | 0.55 | 0.14 | 0.41 | 0.67 | 1.23 | 0.85
| Analytical results for Hf in OREAS 920b (Indicative Value 3.05 ppm) | [22 empty] | Indicative
Hf | Round | Replicate | 01: Lab; 02: Lab; 03: Lab; 04: Lab; 05: Lab | [5 empty] | 1
| No | No | 01: 13; 02: 14; 03: 17; 04: 20; 05: 24 | [5 empty] | ppm
|  |  | 01: BF*OES/MS; 02: PF*OES/MS; 03: PF*OES/MS; 04: PF*MS; 05: PF*MS | [5 empty] | 2
2
| 1 | 1 | 01: -; 02: 3; 03: < 10; 04: 3; 05: 3.1836 | [5 empty] | 1
| 1 | 2 | 01: -; 02: 3; 03: < 10; 04: 3; 05: 3.1836 | [5 empty] | 10
| 1 | 3 | 01: -; 02: 3; 03: < 10; 04: 3; 05: 3.1744 | [5 empty] | 16
| 1 | 4 | 01: -; 02: 3; 03: < 10; 04: 3; 05: 3.3338 | [5 empty] | 3.05
| 1 | 5 | 01: -; 02: 3; 03: < 10; 04: 3; 05: 3.1351 | [5 empty] | 16
| 1 | 6 | 01: -; 02: 3; 03: < 10; 04: 3; 05: 2.8902
| Mean |  | 02: 3; 04: 3; 05: 3.1501
| Median |  | 02: 3; 04: 3; 05: 3.179
| Std Dev. |  | 02: 0; 04: 0; 05: 0.14447
| Rel.Std.Dev. |  | 02: 0%; 04: 0%; 05: 4.586%
| PDM3 |  | 02: -1.641%; 04: -1.641%; 05: 3.281%
| Z-Score (Absolute) |  | 01: NA; 02: 0.67; 03: 17.29; 04: 0.67; 05: 0.67
| Analytical results for Ho in OREAS 920b (Certified Value 0.97 ppm) | [22 empty] | Certified
Ho | Round | Replicate | Lab | Lab | Lab | Lab | Lab | Lab | Lab | Lab | Lab | Lab | [11 empty] | 1
| No | No | 05 | 06 | 11 | 12 | 13 | 14 | 17 | 18 | 20 | 24 | [11 empty] | ppm
|  |  | PF*MS | PF*MS | PF*OES/MS | PF*MS | BF*OES/MS | PF*OES/MS | PF*OES/MS | PF*OES | PF*MS | PF*MS | [11 empty] | 2
3
| 1 | 1 | 0.88 | 0.9 | 0.9058 | 0.96 | - | 0.96 | 1 | 1.07 | 1.07 | < 2 | [11 empty] | 1
| 1 | 2 | 0.88 | 1.04 | 0.9389 | 0.93 | - | 1 | 1 | 1.02 | 1.08 | < 2 | [11 empty] | 4
| 1 | 3 | 0.91 | 0.97 | 0.895 | 0.91 | - | 0.99 | 0.9 | 1 | 1.07 | < 2 | [11 empty] | 16
| 1 | 4 | 0.85 | 0.95 | 0.9496 | 0.88 | - | 1 | 1 | 0.95 | 1.12 | < 2 | [11 empty] | 0.97333
| 1 | 5 | 0.95 | 0.95 | 1.0092 | 0.89 | - | 1.04 | 1 | 0.94 | 1.08 | < 2 | [11 empty] | 138
| 1 | 6 | 1.04 | 0.98 | 0.9913 | 0.9 | - | 1.01 | 0.9 | 1.01 | 1.05 | < 2
| Mean |  | 01: 0.91833; 02: 0.965; 03: 0.9483; 04: 0.91167; 06: 1; 12: 0.96667; 13: 0.99833; 14: 1.0783
| Median |  | 01: 0.895; 02: 0.96; 03: 0.94425; 04: 0.905; 06: 1; 12: 1; 13: 1.005; 14: 1.075
| Std Dev. |  | 01: 0.068532; 02: 0.045935; 03: 0.045376; 04: 0.029269; 06: 0.026077; 12: 0.05164; 13: 0.047924; 14: 0.023166
| Rel.Std.Dev. |  | 01: 7.463%; 02: 4.76%; 03: 4.785%; 04: 3.21%; 06: 2.608%; 12: 5.342%; 13: 4.8%; 14: 2.148%
| PDM3 |  | 01: -5.65%; 02: -0.8557%; 03: -2.572%; 04: -6.335%; 06: 2.74%; 12: -0.6845%; 13: 2.569%; 14: 10.79%
| Z-Score (Absolute) |  | 0.98 | 0.03 | 0.37 | 1.11 | NA | 0.67 | 0 | 0.64 | 2.26 | 0.67
| Analytical results for In in OREAS 920b (Certified Value < 0.2 ppm) | [22 empty] | Certified
In | Round | Replicate | Lab | Lab | Lab | Lab | Lab | Lab | Lab | Lab | Lab | Lab | Lab | Lab | [9 empty] | 1
| No | No | 02 | 03 | 04 | 05 | 06 | 12 | 14 | 15 | 17 | 19 | 20 | 24 | [9 empty] | ppm
|  |  | PF*MS | PF*MS | PF*OES/MS | PF*MS | PF*MS | PF*MS | PF*OES/MS | PF*MS | PF*OES/MS | PF*MS | PF*MS | PF*MS | [9 empty] | 2
2
| 1 | 1 | < 0.1 | < 0.1 | 0.07 | < 0.3 | < 0.3 | 0.8 | < 0.2 | < 0.1 | < 0.2 | < 1 | < 0.2 | 4.5883 | [9 empty] | 1
| 1 | 2 | < 0.1 | < 0.1 | 0.07 | < 0.3 | < 0.3 | 0.3 | < 0.2 | < 0.1 | < 0.2 | < 1 | < 0.2 | 0.3239 | [9 empty] | 0
| 1 | 3 | < 0.1 | < 0.1 | 0.12 | < 0.3 | < 0.3 | 0.3 | < 0.2 | < 0.1 | < 0.2 | < 1 | < 0.2 | < 0.2 | [9 empty] | 16
| 1 | 4 | < 0.1 | < 0.1 | 0.07 | < 0.3 | < 0.3 | 0.2 | < 0.2 | < 0.1 | < 0.2 | < 1 | < 0.2 | < 0.2 | [9 empty] | < 0.2
| 1 | 5 | 0.10884 | < 0.1 | 0.1 | < 0.3 | < 0.3 | < 0.2 | < 0.2 | < 0.1 | < 0.2 | < 1 | < 0.2 | < 0.2 | [9 empty] | 139
| 1 | 6 | 0.10873 | < 0.1 | 0.1 | < 0.3 | < 0.3 | < 0.2 | < 0.2 | < 0.1 | < 0.2 | < 1 | < 0.2 | < 0.2
| Mean |  | 01: 0.10879; 03: 0.088333; 06: 0.4; 18: 2.4561
| Median |  | 01: 0.10879; 03: 0.085; 06: 0.3; 18: 2.4561
| Std Dev. |  | 01: 7.6508e-05; 03: 0.02137; 06: 0.2708; 18: 3.0154
| Rel.Std.Dev. |  | 01: 0.07033%; 03: 24.19%; 06: 67.7%; 18: 122.8%
PDM3
| Z-Score (Absolute) |  | 0.41 | 0.67 | 0.16 | 0.67 | 0.67 | 2.7 | 0 | 0.67 | 0 | 5.39 | 0 | 10.59
| Analytical results for K in OREAS 920b (Certified Value 2.76 wt.%) | [22 empty] | Certified
K | Round | Replicate | Lab | Lab | Lab | Lab | Lab | Lab | Lab | Lab | Lab | Lab | Lab | Lab | Lab | Lab | Lab | Lab | Lab | Lab | Lab | Lab | Lab | 1
| No | No | 01 | 02 | 03 | 04 | 05 | 06 | 07 | 08 | 09 | 10 | 12 | 13 | 14 | 15 | 16 | 17 | 18 | 19 | 20 | 22 | 24 | wt.%
|  |  | PF*OES | PF*OES | PF*OES | PF*OES/MS | PF*MS | PF*MS | PF*OES | PF*OES | PF*OES | PF*OES | PF*OES | BF*OES | PF*OES/MS | PF*OES | PF*OES | PF*OES/MS | PF*OES | PF*OES | PF*OES | PF*OES/MS | PF*MS | 2
3
| 1 | 1 | 2.78 | 2.6657 | 2.78 | 2.62 | 2.55 | 2.69 | 2.789 | 2.748 | 2.789 | 2.78 | 2.8 | 2.648 | 2.41 | 2.65 | 2.67 | 3 | 2.8 | 2.9288 | 2.8 | 2.98 | 0.82588 | 1
| 1 | 2 | 2.78 | 2.8073 | 2.83 | 2.62 | 2.62 | 2.72 | 2.897 | 2.847 | 2.698 | 2.76 | 2.8 | 2.457 | 2.46 | 2.69 | 2.83 | 2.9 | 2.8 | 2.874 | 2.8 | 3.088 | 0.79018 | 0
| 1 | 3 | 2.81 | 2.6972 | 2.8 | 2.66 | 2.56 | 2.69 | 2.897 | 2.856 | 2.781 | 2.82 | 2.7 | 2.54 | 2.44 | 2.65 | 2.75 | 2.8 | 2.7 | 2.879 | 2.8 | 2.823 | 0.79498 | 16
| 1 | 4 | 2.79 | 2.7251 | 2.77 | 2.67 | 2.59 | 2.68 | 2.872 | 2.889 | 2.723 | 2.78 | 2.8 | 2.681 | 2.41 | 2.66 | 2.74 | 2.9 | 2.7 | 2.9188 | 2.8 | 3.013 | 0.77878 | 2.7604
| 1 | 5 | 2.8 | 2.7372 | 2.75 | 2.64 | 2.71 | 2.66 | 2.889 | 2.856 | 2.806 | 2.75 | 2.7 | 2.582 | 2.64 | 2.73 | 2.69 | 2.9 | 2.7 | 2.9753 | 2.8 | 3.03 | 0.78388 | 140
| 1 | 6 | 2.78 | 2.8026 | 2.8 | 2.72 | 2.77 | 2.69 | 2.897 | 2.814 | 2.748 | 2.73 | 2.7 | 2.706 | 2.77 | 2.64 | 2.79 | 2.9 | 2.8 | 2.9794 | 2.8 | 3.03 | 0.81118
| Mean |  | 2.79 | 2.7392 | 2.7883 | 2.655 | 2.6333 | 2.6883 | 2.8735 | 2.835 | 2.7575 | 2.77 | 2.75 | 2.6023 | 2.5217 | 2.67 | 2.745 | 2.9 | 2.75 | 2.9259 | 2.8 | 2.994 | 0.79748
| Median |  | 2.785 | 2.7312 | 2.79 | 2.65 | 2.605 | 2.69 | 2.893 | 2.8515 | 2.7645 | 2.77 | 2.75 | 2.615 | 2.45 | 2.655 | 2.745 | 2.9 | 2.75 | 2.9238 | 2.8 | 3.0215 | 0.79258
| Std Dev. |  | 0.012649 | 0.056623 | 0.027869 | 0.037815 | 0.088242 | 0.019408 | 0.042519 | 0.048892 | 0.041755 | 0.030984 | 0.054772 | 0.094278 | 0.14905 | 0.034059 | 0.059917 | 0.063246 | 0.054772 | 0.045287 | 4.8648e-16 | 0.090803 | 0.017823
| Rel.Std.Dev. |  | 0.4534% | 2.067% | 0.9995% | 1.424% | 3.351% | 0.7219% | 1.48% | 1.725% | 1.514% | 1.119% | 1.992% | 3.623% | 5.911% | 1.276% | 2.183% | 2.181% | 1.992% | 1.548% | 1.737e-14% | 3.033% | 2.235%
| PDM3 |  | 1.072% | -0.7695% | 1.011% | -3.819% | -4.604% | -2.611% | 4.096% | 2.702% | -0.1058% | 0.347% | -0.3775% | -5.727% | -8.649% | -3.276% | -0.5587% | 5.056% | -0.3775% | 5.994% | 1.434% | 8.462% | -71.11%
| Z-Score (Absolute) |  | 0.34 | 0.09 | 0.32 | 0.8 | 0.98 | 0.52 | 1.04 | 0.72 | 0.06 | 0.17 | 0 | 1.24 | 1.92 | 0.67 | 0.04 | 1.26 | 0 | 1.48 | 0.42 | 2.06 | 16.46
| Analytical results for La in OREAS 920b (Certified Value 43.6 ppm) | [22 empty] | Certified
La | Round | Replicate | 01: Lab; 02: Lab; 03: Lab; 04: Lab; 05: Lab; 06: Lab; 07: Lab; 08: Lab; 09: Lab; 10: Lab; 12: Lab; 13: Lab | 1
| No | No | 01: 01; 02: 05; 03: 06; 04: 10; 05: 11; 06: 12; 07: 13; 08: 14; 09: 17; 10: 18; 12: 20; 13: 24 | ppm
|  |  | 01: PF*OES; 02: PF*MS; 03: PF*MS; 04: PF*OES; 05: PF*OES/MS; 06: PF*MS; 07: BF*OES; 08: PF*OES/MS; 09: PF*OES/MS; 10: PF*OES; 12: PF*MS; 13: PF*MS | 1
2
| 1 | 1 | 01: 42; 02: 38; 03: 42.2; 04: 33; 05: 38.7752; 06: 45.7; 07: 43; 08: 46.9; 09: 43.2; 10: 44.43; 12: 46.3; 13: 50.8928 | 1
| 1 | 2 | 01: 43; 02: 38.6; 03: 42.7; 04: 35; 05: 38.3613; 06: 45.9; 07: 42; 08: 47.4; 09: 43.1; 10: 43.47; 12: 46; 13: 49.527 | 0
| 1 | 3 | 01: 42; 02: 38.4; 03: 42.6; 04: 34; 05: 39.3563; 06: 44.4; 07: 44; 08: 49.2; 09: 42.5; 10: 43.22; 12: 45.6; 13: 51.2758 | 16
| 1 | 4 | 01: 41; 02: 37; 03: 41.8; 04: 39; 05: 38.5397; 06: 45.3; 07: 43; 08: 47.2; 09: 42.1; 10: 42.16; 12: 46.6; 13: 48.5737 | 43.6017
| 1 | 5 | 01: 42; 02: 38.9; 03: 40.7; 04: 29; 05: 38.6839; 06: 42.2; 07: 42; 08: 49.9; 09: 42.7; 10: 42.25; 12: 46.6; 13: 50.0311 | 141
| 1 | 6 | 01: 41; 02: 40.6; 03: 42.1; 04: 27; 05: 38.7996; 06: 44.4; 07: 45; 08: 48.1; 09: 43.6; 10: 44.05; 12: 45.7; 13: 51.1138
| Mean |  | 01: 41.8333; 02: 38.5833; 03: 42.0167; 04: 32.8333; 05: 38.7527; 06: 44.65; 07: 43.1667; 08: 48.1167; 09: 42.8667; 10: 43.2633; 12: 46.1333; 13: 50.2357
| Median |  | 01: 42; 02: 38.5; 03: 42.15; 04: 33.5; 05: 38.7296; 06: 44.85; 07: 43; 08: 47.75; 09: 42.9; 10: 43.345; 12: 46.15; 13: 50.462
| Std Dev. |  | 01: 0.75277; 02: 1.1873; 03: 0.72503; 04: 4.3089; 05: 0.33774; 06: 1.3576; 07: 1.169; 08: 1.199; 09: 0.53914; 10: 0.92398; 12: 0.43665; 13: 1.0574
| Rel.Std.Dev. |  | 01: 1.799%; 02: 3.077%; 03: 1.726%; 04: 13.12%; 05: 0.8715%; 06: 3.04%; 07: 2.708%; 08: 2.492%; 09: 1.258%; 10: 2.136%; 12: 0.9465%; 13: 2.105%
| PDM3 |  | 01: -4.056%; 02: -11.51%; 03: -3.635%; 04: -24.7%; 05: -11.12%; 06: 2.404%; 07: -0.9977%; 08: 10.36%; 09: -1.686%; 10: -0.776%; 12: 5.806%; 13: 15.22%
| Z-Score (Absolute) |  | 01: 0.34; 02: 1.26; 03: 0.28; 04: 2.89; 05: 1.21; 06: 0.46; 07: 0.04; 08: 1.45; 09: 0.04; 10: 0.07; 12: 0.88; 13: 2.05
| Analytical results for Li in OREAS 920b (Certified Value 21.7 ppm) | [22 empty] | Certified
Li | Round | Replicate | Lab | Lab | Lab | Lab | Lab | Lab | Lab | Lab | Lab | Lab | Lab | Lab | Lab | Lab | Lab | [6 empty] | 1
| No | No | 02 | 03 | 04 | 05 | 06 | 10 | 12 | 14 | 15 | 16 | 17 | 18 | 20 | 22 | 24 | [6 empty] | ppm
|  |  | PF*MS | PF*MS | PF*OES/MS | PF*MS | PF*MS | PF*OES | PF*OES | PF*OES/MS | PF*OES | PF*OES | PF*OES/MS | PF*OES | PF*OES | PF*OES/MS | PF*MS | [6 empty] | 1
2
| 1 | 1 | 22.2602 | 21 | 22.6 | 22 | 23 | < 10 | 20 | 23 | < 100 | 20 | 25 | < 20 | 17 | 16 | 27.0087 | [6 empty] | 1
| 1 | 2 | 20.8447 | 20 | 22.3 | 23 | 24 | < 10 | 20 | 23 | < 100 | 20 | 22 | 20 | 17 | 18 | 23.3668 | [6 empty] | 0
| 1 | 3 | 23.1881 | 21 | 23.9 | 24 | 24 | < 10 | 25 | 24 | < 100 | 20 | 21 | 22 | 18 | 17 | 21.5728 | [6 empty] | 16
| 1 | 4 | 19.6602 | 21 | 23.6 | 20 | 24 | < 10 | < 10 | 23 | < 100 | 20 | 22 | 21 | 39 | 17 | 24.0665 | [6 empty] | 21.7274
| 1 | 5 | 19.8805 | 20 | 23.9 | 23 | 22 | < 10 | 35 | 24 | < 100 | 20 | 22 | < 20 | 20 | 18 | 19.5546 | [6 empty] | 142
| 1 | 6 | 23.3173 | 21 | 23.8 | 29 | 22 | < 10 | 15 | 22 | < 100 | 20 | 22 | 23 | 19 | 18 | 23.7884
| Mean |  | 21.5252 | 20.6667 | 23.35 | 23.5 | 23.1667 |  | 23 | 23.1667 |  | 20 | 22.3333 | 21.5 | 21.6667 | 17.3333 | 23.2263
| Median |  | 21.5524 | 21 | 23.7 | 23 | 23.5 |  | 20 | 23 |  | 20 | 22 | 21.5 | 18.5 | 17.5 | 23.5776
| Std Dev. |  | 1.6226 | 0.5164 | 0.71204 | 3.0166 | 0.98319 |  | 7.5829 | 0.75277 |  | 0 | 1.3663 | 1.291 | 8.5713 | 0.8165 | 2.5125
| Rel.Std.Dev. |  | 7.538% | 2.499% | 3.049% | 12.84% | 4.244% |  | 32.97% | 3.249% |  | 0% | 6.118% | 6.005% | 39.56% | 4.711% | 10.82%
| PDM3 |  | -0.9308% | -4.882% | 7.468% | 8.158% | 6.624% |  | 5.857% | 6.624% |  | -7.95% | 2.789% | -1.047% | -0.2796% | -20.22% | 6.899%
| Z-Score (Absolute) |  | 0.24 | 0.67 | 0.68 | 0.75 | 0.59 | 8.54 | 1.01 | 0.59 | 14.07 | NA | 0.17 | 2.18 | 0.17 | 2.35 | 0.62
Results from laboratory 16 were removed due to their 10 ppm reading resolution.
| Analytical results for Lu in OREAS 920b (Certified Value 0.41 ppm) | [22 empty] | Certified
Lu | Round | Replicate | 01: Lab; 02: Lab; 03: Lab; 04: Lab; 05: Lab; 06: Lab; 07: Lab; 08: Lab; 09: Lab | 1
| No | No | 01: 05; 02: 06; 03: 11; 04: 12; 05: 13; 06: 14; 07: 18; 08: 20; 09: 24 | ppm
|  |  | 01: PF*MS; 02: PF*MS; 03: PF*OES/MS; 04: PF*MS; 05: BF*OES/MS; 06: PF*OES/MS; 07: PF*OES; 08: PF*MS; 09: PF*MS | 2
2
| 1 | 1 | 01: 0.33; 02: 0.37; 03: 0.3821; 04: 0.56; 05: -; 06: 0.4; 07: 0.45; 08: 0.43; 09: < 2 | 1
| 1 | 2 | 01: 0.35; 02: 0.4; 03: 0.3835; 04: 0.52; 05: -; 06: 0.39; 07: 0.42; 08: 0.46; 09: < 2 | 0
| 1 | 3 | 01: 0.34; 02: 0.35; 03: 0.3739; 04: 0.4; 05: -; 06: 0.39; 07: 0.44; 08: 0.44; 09: < 2 | 16
| 1 | 4 | 01: 0.37; 02: 0.37; 03: 0.4093; 04: 0.48; 05: -; 06: 0.4; 07: 0.4; 08: 0.46; 09: < 2 | 0.40685
| 1 | 5 | 01: 0.38; 02: 0.36; 03: 0.4087; 04: 0.43; 05: -; 06: 0.41; 07: 0.38; 08: 0.45; 09: < 2 | 143
| 1 | 6 | 01: 0.4; 02: 0.37; 03: 0.42; 04: 0.47; 05: -; 06: 0.38; 07: 0.41; 08: 0.45; 09: < 2
| Mean |  | 01: 0.36167; 02: 0.37; 03: 0.39625; 04: 0.47667; 06: 0.395; 07: 0.41667; 08: 0.44833
| Median |  | 01: 0.36; 02: 0.37; 03: 0.3961; 04: 0.475; 06: 0.395; 07: 0.415; 08: 0.45
| Std Dev. |  | 01: 0.026394; 02: 0.016733; 03: 0.018717; 04: 0.058195; 06: 0.010488; 07: 0.02582; 08: 0.01169
| Rel.Std.Dev. |  | 01: 7.298%; 02: 4.522%; 03: 4.724%; 04: 12.21%; 06: 2.655%; 07: 6.197%; 08: 2.608%
| PDM3 |  | 01: -11.1%; 02: -9.056%; 03: -2.604%; 04: 17.16%; 06: -2.911%; 07: 2.414%; 08: 10.2%
| Z-Score (Absolute) |  | 01: 0.77; 02: 0.63; 03: 0.18; 04: 1.21; 05: NA; 06: 0.2; 07: 0.18; 08: 0.72; 09: 10.22
| Analytical results for Mg in OREAS 920b (Certified Value 0.387 wt.%) | [22 empty] | Certified
Mg | Round | Replicate | Lab | Lab | Lab | Lab | Lab | Lab | Lab | Lab | Lab | Lab | Lab | Lab | Lab | Lab | Lab | Lab | Lab | Lab | Lab | Lab |  | 1
| No | No | 01 | 02 | 03 | 04 | 05 | 06 | 07 | 08 | 09 | 10 | 12 | 13 | 14 | 15 | 16 | 17 | 18 | 19 | 20 | 24 |  | wt.%
|  |  | PF*OES | PF*OES | PF*OES | PF*OES/MS | PF*MS | PF*MS | PF*OES | PF*OES | PF*OES | PF*OES | PF*OES | BF*OES | PF*OES/MS | PF*OES | PF*OES | PF*OES/MS | PF*OES | PF*OES | PF*OES | PF*MS |  | 3
3
| 1 | 1 | 0.51 | 0.3737 | 0.4 | 0.41 | 0.35 | 0.35 | 0.38 | 0.362 | 0.392 | 0.39 | 0.38 | 0.404 | 0.4 | 0.38 | 0.39 | 0.39 | 0.39 | 0.4059 | 0.39 | 0.43701 |  | 1
| 1 | 2 | 0.5 | 0.36833 | 0.4 | 0.41 | 0.36 | 0.35 | 0.392 | 0.368 | 0.38 | 0.38 | 0.38 | 0.386 | 0.4 | 0.38 | 0.4 | 0.38 | 0.41 | 0.3829 | 0.39 | 0.41736 |  | 0
| 1 | 3 | 0.49 | 0.38695 | 0.4 | 0.42 | 0.35 | 0.35 | 0.398 | 0.38 | 0.38 | 0.39 | 0.38 | 0.398 | 0.41 | 0.38 | 0.4 | 0.4 | 0.4 | 0.3878 | 0.39 | 0.42842 |  | 16
| 1 | 4 | 0.51 | 0.3905 | 0.39 | 0.41 | 0.34 | 0.34 | 0.398 | 0.38 | 0.38 | 0.4 | 0.4 | 0.404 | 0.4 | 0.39 | 0.4 | 0.39 | 0.39 | 0.3829 | 0.39 | 0.41691 |  | 0.38737
| 1 | 5 | 0.5 | 0.36635 | 0.39 | 0.42 | 0.37 | 0.35 | 0.38 | 0.38 | 0.392 | 0.37 | 0.34 | 0.392 | 0.35 | 0.39 | 0.4 | 0.39 | 0.34 | 0.3769 | 0.39 | 0.41451 |  | 144
| 1 | 6 | 0.51 | 0.39178 | 0.4 | 0.42 | 0.37 | 0.35 | 0.38 | 0.362 | 0.38 | 0.35 | 0.39 | 0.398 | 0.35 | 0.37 | 0.4 | 0.39 | 0.42 | 0.3715 | 0.39 | 0.42358
| Mean |  | 0.50333 | 0.3796 | 0.39667 | 0.415 | 0.35667 | 0.34833 | 0.388 | 0.372 | 0.384 | 0.38 | 0.37833 | 0.397 | 0.385 | 0.38167 | 0.39833 | 0.39 | 0.39167 | 0.38465 | 0.39 | 0.42297
| Median |  | 0.505 | 0.38032 | 0.4 | 0.415 | 0.355 | 0.35 | 0.386 | 0.374 | 0.38 | 0.385 | 0.38 | 0.398 | 0.4 | 0.38 | 0.4 | 0.39 | 0.395 | 0.3829 | 0.39 | 0.42047
| Std Dev. |  | 0.008165 | 0.011476 | 0.005164 | 0.0054772 | 0.012111 | 0.0040825 | 0.0090333 | 0.0090333 | 0.0061968 | 0.017889 | 0.020412 | 0.0070143 | 0.027386 | 0.0075277 | 0.0040825 | 0.0063246 | 0.027869 | 0.011837 | 6.0809e-17 | 0.0085668
| Rel.Std.Dev. |  | 1.622% | 3.023% | 1.302% | 1.32% | 3.395% | 1.172% | 2.328% | 2.428% | 1.614% | 4.708% | 5.395% | 1.767% | 7.113% | 1.972% | 1.025% | 1.622% | 7.115% | 3.077% | 1.559e-14% | 2.025%
| PDM3 |  | 29.94% | -2.005% | 2.401% | 7.133% | -7.925% | -10.08% | 0.1634% | -3.967% | -0.8692% | -1.902% | -2.332% | 2.487% | -0.6111% | -1.472% | 2.831% | 0.6797% | 1.11% | -0.7014% | 0.6797% | 9.19%
| Z-Score (Absolute) |  | 10.48 | 0.62 | 0.91 | 2.56 | 2.67 | 3.42 | 0.13 | 1.31 | 0.23 | 0.58 | 0.73 | 0.94 | 0.13 | 0.43 | 1.06 | 0.32 | 0.46 | 0.16 | 0.32 | 3.27
| Analytical results for Mn in OREAS 920b (Certified Value 0.008 wt.%) | [22 empty] | Certified
Mn | Round | Replicate | Lab | Lab | Lab | Lab | Lab | Lab | Lab | Lab | Lab | Lab | Lab | Lab | Lab | Lab | Lab | Lab | Lab | Lab | Lab | Lab | Lab | 1
| No | No | 01 | 02 | 03 | 04 | 05 | 06 | 07 | 08 | 09 | 10 | 12 | 13 | 14 | 15 | 16 | 17 | 18 | 19 | 20 | 23 | 24 | wt.%
|  |  | PF*OES | PF*OES | PF*OES | PF*OES/MS | PF*MS | PF*MS | PF*OES | PF*OES | PF*OES | PF*OES | PF*OES | BF*OES | PF*OES/MS | PF*OES | PF*OES | PF*OES/MS | PF*OES | PF*OES | PF*OES | PF*OES | PF*MS | 3
3
| 1 | 1 | 0.0102 | 0.007705 | 0.01 | 0.008 | 0.007 | 0.008 | 0.008 | 0.008 | 0.008 | 0.0079 | 0.0075 | 0.008 | 0.0077 | 0.0069 | < 0.01 | 0.008 | < 0.01 | 0.0077 | 0.0073 | < 0.01 | 0.009523 | 1
| 1 | 2 | 0.0099 | 0.0078951 | 0.0101 | 0.008 | 0.007 | 0.008 | 0.008 | 0.008 | 0.008 | 0.0083 | 0.0075 | < 0.008 | 0.0077 | 0.007 | < 0.01 | 0.0074 | < 0.01 | 0.0077 | 0.0073 | < 0.01 | 0.0080538 | 0
| 1 | 3 | 0.01 | 0.0078993 | 0.0107 | 0.008 | 0.007 | 0.008 | 0.008 | 0.008 | 0.008 | 0.0087 | 0.0074 | < 0.008 | 0.0078 | 0.007 | < 0.01 | 0.0076 | < 0.01 | 0.0077 | 0.0072 | < 0.01 | 0.010268 | 16
| 1 | 4 | 0.01 | 0.0079456 | 0.01 | 0.008 | 0.007 | 0.008 | 0.008 | 0.008 | 0.015 | 0.0082 | 0.0079 | < 0.008 | 0.0077 | 0.0071 | < 0.01 | 0.0077 | < 0.01 | 0.0077 | 0.0073 | < 0.01 | 0.0091998 | 0.0076375
| 1 | 5 | 0.0102 | 0.0077052 | 0.0095 | 0.008 | 0.007 | 0.008 | 0.008 | 0.008 | 0.008 | 0.0078 | 0.0069 | < 0.008 | 0.0074 | 0.0071 | < 0.01 | 0.0077 | < 0.01 | 0.007 | 0.0074 | < 0.01 | 0.0085513 | 145
| 1 | 6 | 0.0101 | 0.0076207 | 0.0093 | 0.008 | 0.008 | 0.008 | 0.008 | 0.008 | 0.008 | 0.0074 | 0.0075 | < 0.008 | 0.0076 | 0.0068 | < 0.01 | 0.0077 | < 0.01 | 0.007 | 0.0071 | < 0.01 | 0.009264
| Mean |  | 0.010067 | 0.0077951 | 0.0099333 | 0.008 | 0.0071667 | 0.008 | 0.008 | 0.008 | 0.0091667 | 0.00805 | 0.00745 | 0.008 | 0.00765 | 0.0069833 |  | 0.0076833 |  | 0.0074667 | 0.0072667 |  | 0.0091433
| Median |  | 0.01005 | 0.0078002 | 0.01 | 0.008 | 0.007 | 0.008 | 0.008 | 0.008 | 0.008 | 0.00805 | 0.0075 | 0.008 | 0.0077 | 0.007 |  | 0.0077 |  | 0.0077 | 0.0073 |  | 0.0092319
| Std Dev. |  | 0.00012111 | 0.00013425 | 0.00049261 | 0 | 0.00040825 | 0 | 0 | 0 | 0.0028577 | 0.00045056 | 0.00032094 |  | 0.00013784 | 0.0001169 |  | 0.00019408 |  | 0.00036148 | 0.00010328 |  | 0.00076993
| Rel.Std.Dev. |  | 1.203% | 1.722% | 4.959% | 0% | 5.696% | 0% | 0% | 0% | 31.18% | 5.597% | 4.308% |  | 1.802% | 1.674% |  | 2.526% |  | 4.841% | 1.421% |  | 8.421%
| PDM3 |  | 31.81% | 2.064% | 30.06% | 4.746% | -6.165% | 4.746% | 4.746% | 4.746% | 20.02% | 5.401% | -2.455% | 4.746% | 0.1634% | -8.565% |  | 0.5999% |  | -2.237% | -4.856% |  | 19.72%
| Z-Score (Absolute) |  | 3.86 | 0.18 | 3.64 | 0.51 | 0.84 | 0.51 | 0.1 | 0.1 | 2.19 | 0.59 | 0.38 | 5.12 | 0.05 | 1.13 | 4.34 | 0 | 4.34 | 0.32 | 0.67 | 4.34 | 2.36
| Analytical results for Mo in OREAS 920b (Certified Value 3.37 ppm) | [22 empty] | Certified
Mo | Round | Replicate | Lab | Lab | Lab | Lab | Lab | Lab | Lab | Lab | Lab | Lab | Lab | Lab | Lab | [8 empty] | 1
| No | No | 02 | 03 | 04 | 05 | 06 | 10 | 12 | 14 | 15 | 17 | 19 | 20 | 24 | [8 empty] | ppm
|  |  | PF*MS | PF*MS | PF*OES/MS | PF*MS | PF*MS | PF*OES | PF*MS | PF*OES/MS | PF*MS | PF*OES/MS | PF*MS | PF*MS | PF*MS | [8 empty] | 2
2
| 1 | 1 | 3.444 | 4 | 3 | 3 | 4 | 11 | 2 | 2 | 4 | 4 | 3.1489 | 3 | 5.0345 | [8 empty] | 1
| 1 | 2 | 3.0602 | 4 | 3 | 3 | 5 | 11 | 4 | 2 | 5 | 4 | 3.158 | 4 | 3.8906 | [8 empty] | 0
| 1 | 3 | 3.355 | 4 | 3 | 3 | 3 | < 10 | < 2 | 2 | 4 | 3 | 3.0412 | 3 | 4.8707 | [8 empty] | 16
| 1 | 4 | 3.1772 | 4 | 3 | 3 | 3 | < 10 | < 2 | 3 | 4 | 3 | 2.564 | 3 | 3.748 | [8 empty] | 3.371
| 1 | 5 | 3.0796 | 3 | 3 | 3 | 3 | < 10 | 2 | 2 | 4 | 4 | 2.9296 | 3 | 4.6027 | [8 empty] | 146
| 1 | 6 | 3.317 | 4 | 3 | 3 | 3 | < 10 | 5 | 3 | 4 | 4 | 2.4285 | 3 | 4.3617
| Mean |  | 3.2388 | 3.8333 | 3 | 3 | 3.5 | 11 | 3.25 | 2.3333 | 4.1667 | 3.6667 | 2.8784 | 3.1667 | 4.418
| Median |  | 3.2471 | 4 | 3 | 3 | 3 | 11 | 3 | 2 | 4 | 4 | 2.9854 | 3 | 4.4822
| Std Dev. |  | 0.15668 | 0.40825 | 0 | 0 | 0.83666 | 0 | 1.5 | 0.5164 | 0.40825 | 0.5164 | 0.31039 | 0.40825 | 0.51948
| Rel.Std.Dev. |  | 4.838% | 10.65% | 0% | 0% | 23.9% | 0% | 46.15% | 22.13% | 9.798% | 14.08% | 10.78% | 12.89% | 11.76%
| PDM3 |  | -3.92% | 13.72% | -11.01% | -11.01% | 3.827% | 226.3% | -3.589% | -30.78% | 23.6% | 8.771% | -14.61% | -6.061% | 31.06%
| Z-Score (Absolute) |  | 0 | 0.94 | 0.38 | 0.38 | 0.41 | 5.93 | 1.16 | 1.43 | 1.46 | 0.67 | 0.57 | 0.11 | 1.86
| Analytical results for Na in OREAS 920b (Indicative Value 0.111 wt.%) | [22 empty] | Indicative
Na | Round | Replicate | 01: Lab | 1
| No | No | 01: 13 | wt.%
|  |  | 01: BF*OES | 3
3
| 1 | 1 | 01: 0.104 | 1
| 1 | 2 | 01: 0.096 | 11
| 1 | 3 | 01: 0.104 | 16
| 1 | 4 | 01: 0.104 | 0.11128
| 1 | 5 | 01: 0.111 | 17
| 1 | 6 | 01: 0.148
| Mean |  | 01: 0.11117
| Median |  | 01: 0.104
| Std Dev. |  | 01: 0.018659
| Rel.Std.Dev. |  | 01: 16.78%
| PDM3 |  | 01: -0.09822%
Z-Score (Absolute) | bar: 01
| Analytical results for Nb in OREAS 920b (Certified Value 12.2 ppm) | [22 empty] | Certified
Nb | Round | Replicate | Lab | Lab | Lab | Lab | Lab | Lab | Lab | Lab | Lab | Lab | Lab | Lab | Lab | Lab | [7 empty] | 1
| No | No | 01 | 02 | 05 | 06 | 10 | 12 | 13 | 14 | 17 | 18 | 19 | 20 | 22 | 24 | [7 empty] | ppm
|  |  | PF*OES | PF*MS | PF*MS | PF*MS | PF*OES | PF*MS | BF*OES/MS | PF*OES/MS | PF*OES/MS | PF*OES | PF*MS | PF*MS | PF*OES/MS | PF*MS | [7 empty] | 1
2
| 1 | 1 | 29 | 12.3417 | 11 | 11.8 | 36 | 17 | - | 12 | 12.3 | < 20 | 12.8416 | 11 | < 1 | 21.4371 | [7 empty] | 1
| 1 | 2 | 29 | 12.3576 | 11.2 | 12.4 | 34 | 17 | - | 12 | 11.4 | < 20 | 13.6629 | 11 | < 1 | 19.856 | [7 empty] | 0
| 1 | 3 | 32 | 10.6258 | 11.3 | 12.2 | 31 | 15 | - | 13 | 11.9 | < 20 | 13.4633 | 11 | < 1 | 20.576 | [7 empty] | 16
| 1 | 4 | 30 | 10.4773 | 10.9 | 12 | 33 | 15 | - | 12 | 11.2 | < 20 | 12.2873 | 11 | < 1 | 18.9446 | [7 empty] | 12.1516
| 1 | 5 | 32 | 9.7417 | 12.1 | 11.6 | 33 | 14 | - | 12 | 12.1 | < 20 | 12.5111 | 11 | < 1 | 20.0272 | [7 empty] | 147
| 1 | 6 | 31 | 11.4333 | 12.3 | 11.8 | 25 | 15 | - | 12 | 11.7 | < 20 | 12.8335 | 11 | < 1 | 17.7664
| Mean |  | 01: 30.5; 02: 11.1629; 03: 11.4667; 04: 11.9667; 05: 32; 06: 15.5; 08: 12.1667; 09: 11.7667; 12: 12.9333; 13: 11; 15: 19.7679
| Median |  | 01: 30.5; 02: 11.0296; 03: 11.25; 04: 11.9; 05: 33; 06: 15; 08: 12; 09: 11.8; 12: 12.8376; 13: 11; 15: 19.9416
| Std Dev. |  | 01: 1.3784; 02: 1.0648; 03: 0.58878; 04: 0.29439; 05: 3.7947; 06: 1.2247; 08: 0.40825; 09: 0.41793; 12: 0.53427; 13: 0; 15: 1.2805
| Rel.Std.Dev. |  | 01: 4.519%; 02: 9.538%; 03: 5.135%; 04: 2.46%; 05: 11.86%; 06: 7.902%; 08: 3.355%; 09: 3.552%; 12: 4.131%; 13: 0%; 15: 6.478%
| PDM3 |  | 01: 151%; 02: -8.136%; 03: -5.637%; 04: -1.522%; 05: 163.3%; 06: 27.56%; 08: 0.1239%; 09: -3.168%; 12: 6.433%; 13: -9.477%; 15: 62.68%
| Z-Score (Absolute) |  | 12.93 | 0.56 | 0.35 | 0 | 13.97 | 2.46 | NA | 0.14 | 0.14 | 1.37 | 0.67 | 0.67 | 8 | 5.44
| Analytical results for Nd in OREAS 920b (Certified Value 36.7 ppm) | [22 empty] | Certified
Nd | Round | Replicate | 01: Lab; 02: Lab; 03: Lab; 04: Lab; 05: Lab; 06: Lab; 07: Lab; 08: Lab; 09: Lab; 10: Lab | 1
| No | No | 01: 05; 02: 06; 03: 11; 04: 12; 05: 13; 06: 14; 07: 17; 08: 18; 09: 20; 10: 24 | ppm
|  |  | 01: PF*MS; 02: PF*MS; 03: PF*OES/MS; 04: PF*MS; 05: BF*OES/MS; 06: PF*OES/MS; 07: PF*OES/MS; 08: PF*OES; 09: PF*MS; 10: PF*MS | 1
2
| 1 | 1 | 01: 29.7; 02: 32.9; 03: 37.6214; 04: 36; 05: -; 06: 34.8; 07: 40.6; 08: 38.4; 09: 39.4; 10: 45.5196 | 1
| 1 | 2 | 01: 31.2; 02: 34.9; 03: 37.2534; 04: 37; 05: -; 06: 34.9; 07: 39.3; 08: 37.6; 09: 39.5; 10: 38.6913 | 6
| 1 | 3 | 01: 30.8; 02: 33.7; 03: 37.9213; 04: 35.1; 05: -; 06: 35.9; 07: 40.4; 08: 35.1; 09: 38.9; 10: 41.5795 | 16
| 1 | 4 | 01: 29; 02: 33.5; 03: 37.3869; 04: 37.3; 05: -; 06: 34.6; 07: 38.6; 08: 36.1; 09: 39.4; 10: 42.4071 | 36.6538
| 1 | 5 | 01: 31.7; 02: 32.8; 03: 37.6489; 04: 33.8; 05: -; 06: 37.9; 07: 40.2; 08: 35.3; 09: 39.6; 10: 38.3032 | 148
| 1 | 6 | 01: 33.8; 02: 34.5; 03: 38.5964; 04: 35.5; 05: -; 06: 36.2; 07: 38.7; 08: 37.2; 09: 38.6; 10: 35.9756
| Mean |  | 01: 31.0333; 02: 33.7167; 03: 37.7381; 04: 35.7833; 06: 35.7167; 07: 39.6333; 08: 36.6167; 09: 39.2333; 10: 40.4127
| Median |  | 01: 31; 02: 33.6; 03: 37.6352; 04: 35.75; 06: 35.4; 07: 39.75; 08: 36.65; 09: 39.4; 10: 40.1354
| Std Dev. |  | 01: 1.6789; 02: 0.84479; 03: 0.4796; 04: 1.2891; 06: 1.2481; 07: 0.88242; 08: 1.3258; 09: 0.39328; 10: 3.4211
| Rel.Std.Dev. |  | 01: 5.41%; 02: 2.506%; 03: 1.271%; 04: 3.602%; 06: 3.494%; 07: 2.226%; 08: 3.621%; 09: 1.002%; 10: 8.465%
| PDM3 |  | 01: -15.33%; 02: -8.013%; 03: 2.958%; 04: -2.375%; 06: -2.557%; 07: 8.129%; 08: -0.1013%; 09: 7.038%; 10: 10.26%
| Z-Score (Absolute) |  | 01: 1.44; 02: 0.75; 03: 0.29; 04: 0.21; 05: NA; 06: 0.23; 07: 0.78; 08: 0; 09: 0.67; 10: 0.98
| Analytical results for Ni in OREAS 920b (Indicative Value 21 ppm) | [22 empty] | Indicative
Ni | Round | Replicate | Lab | Lab | Lab | Lab | Lab | Lab | Lab | Lab | Lab | Lab | Lab | Lab | Lab | Lab | Lab | Lab | Lab | Lab | Lab | Lab |  | 1
| No | No | 01 | 02 | 04 | 05 | 06 | 07 | 08 | 09 | 10 | 12 | 13 | 14 | 15 | 16 | 17 | 18 | 19 | 20 | 23 | 24 |  | ppm
|  |  | PF*OES | PF*OES | PF*OES/MS | PF*MS | PF*MS | PF*OES | PF*OES | PF*OES | PF*OES | PF*MS | BF*OES/MS | PF*OES/MS | PF*OES | PF*OES | PF*OES/MS | PF*OES | PF*MS | PF*OES | PF*OES | PF*MS |  | 1
1
| 1 | 1 | < 10 | < 20 | < 20 | < 10 | 10 | 80 | < 20 | 80 | 11 | 33 | - | 17 | 35 | < 50 | 20 | 110 | 20.0518 | 25 | < 100 | 17.5289 |  | 1
| 1 | 2 | < 10 | < 20 | < 20 | < 10 | 10 | 50 | < 20 | 20 | < 10 | 27 | - | 13 | 31 | < 50 | 20 | < 50 | 32.0406 | 31 | < 100 | 12.6106 |  | 9
| 1 | 3 | < 10 | < 20 | < 20 | < 10 | 10 | 80 | < 20 | 20 | 25 | 29 | - | 15 | 22 | < 50 | 20 | < 50 | 27.9512 | 27 | < 100 | 40.102 |  | 16
| 1 | 4 | < 10 | < 20 | < 20 | < 10 | 10 | 100 | < 20 | < 20 | 16 | 39 | - | 12 | 25 | < 50 | 20 | < 50 | 24.0806 | 27 | < 100 | 21.1858 |  | 20.964
| 1 | 5 | < 10 | < 20 | < 20 | < 10 | 10 | 80 | < 20 | 210 | 19 | 27 | - | 6 | 28 | < 50 | 20 | 90 | 22.0517 | 27 | < 100 | 13.7456 |  | 15
| 1 | 6 | < 10 | < 20 | < 20 | < 10 | 10 | 80 | < 20 | 20 | 14 | 26 | - | 26 | 23 | < 50 | 30 | < 50 | 23.3969 | 23 | < 100 | 7.6927
| Mean | [5 empty] | 10 | 78.3333 |  | 70 | 17 | 30.1667 |  | 14.8333 | 27.3333 |  | 21.6667 | 100 | 24.9288 | 26.6667 |  | 18.8109
| Median | [5 empty] | 10 | 80 |  | 20 | 16 | 28 |  | 14 | 26.5 |  | 20 | 100 | 23.7387 | 27 |  | 15.6372
| Std Dev. | [5 empty] | 0 | 16.0208 |  | 82.4621 | 5.3385 | 4.9967 |  | 6.6156 | 5.0067 |  | 4.0825 | 14.1421 | 4.3553 | 2.6583 |  | 11.3869
| Rel.Std.Dev. | [5 empty] | 0% | 20.45% |  | 117.8% | 31.4% | 16.56% |  | 44.6% | 18.32% |  | 18.84% | 14.14% | 17.47% | 9.969% |  | 60.53%
| PDM3 | [5 empty] | -52.3% | 273.7% |  | 233.9% | -18.91% | 43.9% |  | -29.24% | 30.38% |  | 3.352% | 377% | 18.91% | 27.2% |  | -10.27%
| Z-Score (Absolute) |  | 0.96 | 0.67 | 0.67 | 0.96 | 0.67 | 3.28 | 0.67 | 2.22 | 0.39 | 0.49 | NA | 0.39 | 0.33 | 0.19 | 0 | 1.64 | 0.19 | 0.29 | 1.64 | 0.17
| Analytical results for P in OREAS 920b (Certified Value 0.032 wt.%) | [22 empty] | Certified
P | Round | Replicate | 01: Lab; 02: Lab; 04: Lab; 05: Lab; 06: Lab; 07: Lab; 08: Lab; 09: Lab; 10: Lab; 12: Lab |  | 1
| No | No | 01: 01; 02: 04; 04: 10; 05: 12; 06: 13; 07: 14; 08: 15; 09: 19; 10: 20; 12: 24 |  | wt.%
|  |  | 01: PF*OES; 02: PF*OES/MS; 04: PF*OES; 05: PF*OES; 06: BF*OES; 07: PF*OES/MS; 08: PF*OES; 09: PF*OES; 10: PF*OES; 12: PF*MS |  | 3
3
| 1 | 1 | 01: 0.0355; 02: 0.03; 04: 0.03; 05: 0.04; 06: 0.031; 07: 0.03; 08: 0.03; 09: < 0.05; 10: 0.03; 12: 0.033398 |  | 1
| 1 | 2 | 01: 0.0358; 02: 0.03; 04: 0.03; 05: 0.02; 06: 0.044; 07: 0.03; 08: 0.03; 09: < 0.05; 10: 0.03; 12: 0.032555 |  | 0
| 1 | 3 | 01: 0.0352; 02: 0.04; 04: 0.03; 05: 0.05; 06: 0.039; 07: 0.04; 08: 0.03; 09: < 0.05; 10: 0.03; 12: 0.033621 |  | 16
| 1 | 4 | 01: 0.0348; 02: 0.03; 04: 0.03; 05: 0.03; 06: 0.035; 07: 0.04; 08: 0.03; 09: < 0.05; 10: 0.03; 12: 0.03359 |  | 0.031805
| 1 | 5 | 01: 0.035; 02: 0.03; 04: 0.02; 05: 0.03; 06: 0.039; 07: 0.03; 08: 0.03; 09: < 0.05; 10: 0.03; 12: 0.03397 |  | 149
| 1 | 6 | 01: 0.035; 02: 0.03; 04: 0.02; 05: 0.03; 06: 0.026; 07: 0.03; 08: 0.03; 09: < 0.05; 10: 0.03; 12: 0.03523
| Mean |  | 01: 0.035217; 02: 0.031667; 04: 0.026667; 05: 0.033333; 06: 0.035667; 07: 0.033333; 08: 0.03; 10: 0.03; 12: 0.033728
| Median |  | 01: 0.0351; 02: 0.03; 04: 0.03; 05: 0.03; 06: 0.037; 07: 0.03; 08: 0.03; 10: 0.03; 12: 0.033606
| Std Dev. |  | 01: 0.00037103; 02: 0.0040825; 04: 0.005164; 05: 0.010328; 06: 0.0064395; 07: 0.005164; 08: 0; 10: 0; 12: 0.00087535
| Rel.Std.Dev. |  | 01: 1.054%; 02: 12.89%; 04: 19.36%; 05: 30.98%; 06: 18.05%; 07: 15.49%; 08: 0%; 10: 0%; 12: 2.595%
| PDM3 |  | 01: 10.73%; 02: -0.4361%; 04: -16.16%; 05: 4.804%; 06: 12.14%; 07: 4.804%; 08: -5.676%; 10: -5.676%; 12: 6.044%
| Z-Score (Absolute) |  | 01: 0.73; 02: 0.22; 04: 1.57; 05: 0.22; 06: 0.85; 07: 0.22; 08: 0.67; 09: 2.02; 10: 0.67; 12: 0.33
| Analytical results for Pb in OREAS 920b (Certified Value 30.3 ppm) | [22 empty] | Certified
Pb | Round | Replicate | Lab | Lab | Lab | Lab | Lab | Lab | Lab | Lab | Lab | Lab | Lab | Lab | Lab | Lab | Lab | Lab | Lab | Lab | Lab | Lab |  | 1
| No | No | 01 | 02 | 03 | 04 | 05 | 06 | 07 | 08 | 09 | 10 | 12 | 14 | 15 | 16 | 17 | 18 | 19 | 20 | 22 | 23 |  | ppm
|  |  | PF*OES | PF*MS | PF*MS | PF*OES/MS | PF*MS | PF*MS | PF*OES | PF*OES | PF*OES | PF*OES | PF*MS | PF*OES/MS | PF*MS | PF*OES | PF*OES/MS | PF*OES | PF*MS | PF*MS | PF*OES/MS | PF*OES |  | 1
1
| 1 | 1 | < 10 | 25.2199 | 28 | 45 | 22.1 | 26.1 | 100 | < 100 | < 100 | < 20 | 78 | 28 | 28 | < 300 | 41.6 | < 100 | 37.3097 | 28 | 35 | < 100 |  | 1
| 1 | 2 | < 10 | 27.4398 | 27 | 46 | 22.8 | 27.9 | 100 | 100 | < 100 | < 20 | 43 | 28 | 29 | < 300 | 32 | < 100 | 32.2581 | 27 | 39 | < 100 |  | 0
| 1 | 3 | < 10 | 24.3976 | 28 | 45 | 22.5 | 26.5 | < 100 | < 100 | < 100 | < 20 | 42 | 28 | 30 | < 300 | 31.9 | < 100 | 32.3737 | 27 | 38 | < 100 |  | 16
| 1 | 4 | < 10 | 29.3328 | 32 | 46 | 22.1 | 27 | < 100 | < 100 | < 100 | < 20 | 37 | 28 | 30 | < 300 | 31.7 | < 100 | 33.4521 | 28 | 32 | < 100 |  | 30.3108
| 1 | 5 | < 10 | 29.0021 | 28 | 46 | 23.6 | 28.7 | < 100 | < 100 | < 100 | < 20 | 39 | 30 | 29 | < 300 | 30.3 | < 100 | 30.3798 | 28 | 44 | < 100 |  | 150
| 1 | 6 | < 10 | 30.3795 | 30 | 46 | 24.1 | 26.1 | < 100 | < 100 | < 100 | < 20 | 35 | 29 | 36 | < 300 | 31.1 | < 100 | 36.4662 | 28 | 40 | < 100
| Mean |  |  | 27.6286 | 28.8333 | 45.6667 | 22.8667 | 27.05 | 100 | 100 |  |  | 45.6667 | 28.5 | 30.3333 |  | 33.1 |  | 33.7066 | 27.6667 | 38
| Median |  |  | 28.221 | 28 | 46 | 22.65 | 26.75 | 100 | 100 |  |  | 40.5 | 28 | 29.5 |  | 31.8 |  | 32.9129 | 28 | 38.5
| Std Dev. |  |  | 2.3931 | 1.8348 | 0.5164 | 0.82138 | 1.054 | 0 |  |  |  | 16.1204 | 0.83666 | 2.8752 |  | 4.2119 |  | 2.6685 | 0.5164 | 4.1473
| Rel.Std.Dev. |  |  | 8.662% | 6.364% | 1.131% | 3.592% | 3.897% | 0% |  |  |  | 35.3% | 2.936% | 9.479% |  | 12.72% |  | 7.917% | 1.866% | 10.91%
| PDM3 |  |  | -8.849% | -4.874% | 50.66% | -24.56% | -10.76% | 229.9% | 229.9% |  |  | 50.66% | -5.974% | 0.0744% |  | 9.202% |  | 11.2% | -8.723% | 25.37%
| Z-Score (Absolute) |  | 1.68 | 0.34 | 0.27 | 0.73 | 0.62 | 0.38 | 1.97 | 1.47 | 0.98 | 1.38 | 0.73 | 0.29 | 0.18 | 6.9 | 0.02 | 0.98 | 0.02 | 0.34 | 0.27 | 0.98
| Analytical results for Pr in OREAS 920b (Certified Value 9.9 ppm) | [22 empty] | Certified
Pr | Round | Replicate | 01: Lab; 02: Lab; 03: Lab; 04: Lab; 05: Lab; 06: Lab; 07: Lab; 08: Lab; 09: Lab; 10: Lab |  | 1
| No | No | 01: 05; 02: 06; 03: 11; 04: 12; 05: 13; 06: 14; 07: 17; 08: 18; 09: 20; 10: 24 |  | ppm
|  |  | 01: PF*MS; 02: PF*MS; 03: PF*OES/MS; 04: PF*MS; 05: BF*OES/MS; 06: PF*OES/MS; 07: PF*OES/MS; 08: PF*OES; 09: PF*MS; 10: PF*MS |  | 2
3
| 1 | 1 | 01: 8.16; 02: 9.02; 03: 9.9377; 04: 9.9; 05: -; 06: 8.92; 07: 10.6; 08: 10.18; 09: 10.5; 10: 11.9563 |  | 1
| 1 | 2 | 01: 8.07; 02: 9.82; 03: 10.0448; 04: 10.01; 05: -; 06: 9.06; 07: 9.7; 08: 10; 09: 10.52; 10: 10.6662 |  | 3
| 1 | 3 | 01: 8.1; 02: 9.45; 03: 9.9606; 04: 9.63; 05: -; 06: 9.15; 07: 9.9; 08: 9.19; 09: 10.32; 10: 11.3578 |  | 16
| 1 | 4 | 01: 7.77; 02: 9.38; 03: 9.7425; 04: 9.9; 05: -; 06: 9.04; 07: 10.4; 08: 9.5; 09: 10.6; 10: 11.5756 |  | 9.8973
| 1 | 5 | 01: 8.42; 02: 9.31; 03: 10.3692; 04: 8.87; 05: -; 06: 9.69; 07: 10.1; 08: 9.43; 09: 10.41; 10: 10.4201 |  | 151
| 1 | 6 | 01: 8.94; 02: 9.51; 03: 10.1935; 04: 9.46; 05: -; 06: 9.21; 07: 9.9; 08: 9.79; 09: 10.26; 10: 9.9846
| Mean |  | 01: 8.2433; 02: 9.415; 03: 10.0414; 04: 9.6283; 06: 9.1783; 07: 10.1; 08: 9.6817; 09: 10.435; 10: 10.9934
| Median |  | 01: 8.13; 02: 9.415; 03: 10.0027; 04: 9.765; 06: 9.105; 07: 10; 08: 9.645; 09: 10.455; 10: 11.012
| Std Dev. |  | 01: 0.39953; 02: 0.26174; 03: 0.21782; 04: 0.42348; 06: 0.26962; 07: 0.34059; 08: 0.37403; 09: 0.12896; 10: 0.75529
| Rel.Std.Dev. |  | 01: 4.847%; 02: 2.78%; 03: 2.169%; 04: 4.398%; 06: 2.938%; 07: 3.372%; 08: 3.863%; 09: 1.236%; 10: 6.87%
| PDM3 |  | 01: -16.71%; 02: -4.873%; 03: 1.456%; 04: -2.717%; 06: -7.264%; 07: 2.048%; 08: -2.179%; 09: 5.433%; 10: 11.08%
| Z-Score (Absolute) |  | 01: 2.32; 02: 0.43; 03: 0.58; 04: 0.09; 05: NA; 06: 0.81; 07: 0.67; 08: 0; 09: 1.21; 10: 2.11
| Analytical results for Rb in OREAS 920b (Certified Value 154 ppm) | [22 empty] | Certified
Rb | Round | Replicate | Lab | Lab | Lab | Lab | Lab | Lab | Lab | Lab | Lab | Lab | Lab | Lab | Lab | Lab | [7 empty] | 1
| No | No | 02 | 03 | 04 | 05 | 06 | 12 | 13 | 14 | 15 | 17 | 18 | 19 | 20 | 24 | [7 empty] | ppm
|  |  | PF*MS | PF*MS | PF*OES/MS | PF*MS | PF*MS | PF*MS | BF*OES/MS | PF*OES/MS | PF*MS | PF*OES/MS | PF*OES | PF*MS | PF*MS | PF*MS | [7 empty] | 0
0
| 1 | 1 | 162.1464 | 151.7 | 148 | 145 | 161.5 | 163 | - | 146 | 153.2 | 160 | 156 | 146.2538 | 157 | 214.4847 | [7 empty] | 1
| 1 | 2 | 157.7308 | 146.9 | 146 | 150 | 164 | 160 | - | 149 | 151.6 | 156 | 152 | 146.4402 | 157 | 184.3767 | [7 empty] | 0
| 1 | 3 | 158.9194 | 153.8 | 147 | 149 | 162.5 | 158 | - | 150 | 153.9 | 157 | 143 | 148.0441 | 158 | 181.0611 | [7 empty] | 16
| 1 | 4 | 146.2686 | 154.4 | 149 | 144 | 164.5 | 155 | - | 145 | 157.2 | 156 | 147 | 144.9934 | 159 | 193.0245 | [7 empty] | 153.7386
| 1 | 5 | 150.8897 | 151.6 | 149 | 157.5 | 157 | 152 | - | 159 | 162.4 | 156 | 149 | 147.0903 | 158 | 174.0531 | [7 empty] | 152
| 1 | 6 | 167.4622 | 151.9 | 151 | 156.5 | 157 | 167 | - | 153 | 157.6 | 162 | 148 | 145.2393 | 155 | 186.1292
| Mean |  | 157.2362 | 151.7167 | 148.3333 | 150.3333 | 161.0833 | 159.1667 |  | 150.3333 | 155.9833 | 157.8333 | 149.1667 | 146.3435 | 157.3333 | 188.8549
| Median |  | 158.3251 | 151.8 | 148.5 | 149.5 | 162 | 159 |  | 149.5 | 155.55 | 156.5 | 148.5 | 146.347 | 157.5 | 185.2529
| Std Dev. |  | 7.6463 | 2.6377 | 1.7512 | 5.6539 | 3.3379 | 5.4191 |  | 5.1251 | 3.9133 | 2.5626 | 4.446 | 1.141 | 1.3663 | 14.0114
| Rel.Std.Dev. |  | 4.863% | 1.739% | 1.181% | 3.761% | 2.072% | 3.405% |  | 3.409% | 2.509% | 1.624% | 2.981% | 0.7797% | 0.8684% | 7.419%
| PDM3 |  | 2.275% | -1.315% | -3.516% | -2.215% | 4.777% | 3.531% |  | -2.215% | 1.46% | 2.663% | -2.974% | -4.81% | 2.338% | 22.84%
| Z-Score (Absolute) |  | 0.17 | 0.56 | 1.01 | 0.75 | 0.67 | 0.42 | NA | 0.75 | 0 | 0.24 | 0.9 | 1.27 | 0.18 | 4.35
| Analytical results for Re in OREAS 920b (Certified Value < 0.1 ppm) | [22 empty] | Certified
Re | Round | Replicate | 02: Lab; 03: Lab; 04: Lab; 05: Lab; 06: Lab; 12: Lab; 13: Lab; 14: Lab | [7 empty] | 1
| No | No | 02: 02; 03: 03; 04: 04; 05: 05; 06: 06; 12: 12; 13: 15; 14: 24 | [7 empty] | ppm
|  |  | 02: PF*MS; 03: PF*MS; 04: PF*OES/MS; 05: PF*MS; 06: PF*MS; 12: PF*MS; 13: PF*MS; 14: PF*MS | [7 empty] | 2
2
| 1 | 1 | 02: < 0.1; 03: < 0.1; 04: < 0.05; 05: < 0.01; 06: < 0.01; 12: < 0.05; 13: < 0.1; 14: < 0.02 | [7 empty] | 1
| 1 | 2 | 02: < 0.1; 03: < 0.1; 04: < 0.05; 05: < 0.01; 06: < 0.01; 12: < 0.05; 13: < 0.1; 14: < 0.02 | [7 empty] | 0
| 1 | 3 | 02: < 0.1; 03: < 0.1; 04: < 0.05; 05: < 0.01; 06: < 0.01; 12: < 0.05; 13: < 0.1; 14: < 0.02 | [7 empty] | 16
| 1 | 4 | 02: < 0.1; 03: < 0.1; 04: < 0.05; 05: < 0.01; 06: < 0.01; 12: < 0.05; 13: < 0.1; 14: < 0.02 | [7 empty] | < 0.1
| 1 | 5 | 02: < 0.1; 03: < 0.1; 04: < 0.05; 05: < 0.01; 06: < 0.01; 12: < 0.05; 13: < 0.1; 14: < 0.02 | [7 empty] | 153
| 1 | 6 | 02: < 0.1; 03: < 0.1; 04: < 0.05; 05: < 0.01; 06: < 0.01; 12: < 0.05; 13: < 0.1; 14: < 0.02
Mean
Median
Std Dev.
Rel.Std.Dev.
PDM3
| Z-Score (Absolute) |  | 02: 0.84; 03: 0.84; 04: 0; 05: 0.67; 06: 0.67; 12: 0; 13: 0.84; 14: 0.51
| Analytical results for S in OREAS 920b (Certified Value 0.035 wt.%) | [22 empty] | Certified
S | Round | Replicate | Lab | Lab | Lab | Lab | Lab | Lab | Lab | Lab | Lab | Lab | Lab | Lab | Lab | Lab | [7 empty] | 1
| No | No | 01 | 02 | 03 | 04 | 07 | 08 | 09 | 12 | 14 | 15 | 16 | 17 | 18 | 24 | [7 empty] | wt.%
|  |  | PF*OES | PF*OES | PF*OES | PF*OES/MS | PF*OES | PF*OES | PF*OES | PF*OES | PF*OES/MS | PF*OES | PF*OES | PF*OES/MS | PF*OES | PF*MS | [7 empty] | 3
3
| 1 | 1 | 0.05 | < 0.05 | < 0.05 | 0.05 | 0.08 | 0.02 | 0.03 | 0.06 | 0.02 | < 0.05 | 0.08 | 0.02 | 0.03 | 0.04698 | [7 empty] | 1
| 1 | 2 | 0.04 | < 0.05 | < 0.05 | 0.06 | 0.06 | 0.03 | 0.02 | 0.05 | 0.02 | < 0.05 | 0.06 | 0.02 | 0.03 | 0.030545 | [7 empty] | 15
| 1 | 3 | 0.04 | < 0.05 | < 0.05 | 0.05 | 0.04 | 0.03 | 0.01 | 0.03 | 0.02 | < 0.05 | 0.05 | 0.04 | 0.03 | 0.031932 | [7 empty] | 16
| 1 | 4 | 0.04 | < 0.05 | < 0.05 | 0.05 | 0.02 | 0.03 | 0.03 | 0.05 | 0.02 | < 0.05 | 0.03 | 0.03 | 0.03 | 0.031496 | [7 empty] | 0.034516
| 1 | 5 | 0.04 | < 0.05 | < 0.05 | 0.06 | 0.08 | 0.03 | 0.03 | 0.04 | 0.02 | < 0.05 | 0.02 | 0.03 | 0.03 | 0.029773 | [7 empty] | 154
| 1 | 6 | 0.04 | < 0.05 | < 0.05 | 0.05 | 0.09 | 0.03 | 0.02 | 0.06 | 0.03 | < 0.05 | 0.03 | 0.04 | 0.03 | 0.02872
| Mean |  | 0.041667 |  |  | 0.053333 | 0.061667 | 0.028333 | 0.023333 | 0.048333 | 0.021667 |  | 0.045 | 0.03 | 0.03 | 0.033241
| Median |  | 0.04 |  |  | 0.05 | 0.07 | 0.03 | 0.025 | 0.05 | 0.02 |  | 0.04 | 0.03 | 0.03 | 0.031021
| Std Dev. |  | 0.0040825 |  |  | 0.005164 | 0.027142 | 0.0040825 | 0.008165 | 0.01169 | 0.0040825 |  | 0.022583 | 0.0089443 | 0 | 0.0068302
| Rel.Std.Dev. |  | 9.798% |  |  | 9.682% | 44.01% | 14.41% | 34.99% | 24.19% | 18.84% |  | 50.18% | 29.81% | 0% | 20.55%
| PDM3 |  | 20.72% |  |  | 54.52% | 78.66% | -17.91% | -32.4% | 40.03% | -37.23% |  | 30.37% | -13.08% | -13.08% | -3.693%
| Z-Score (Absolute) |  | 1.35 | 0.58 | 0.58 | 2.7 | 3.66 | 0.19 | 0.77 | 2.12 | 0.96 | 0.58 | 1.73 | 0 | 0 | 0.37
| Analytical results for Sb in OREAS 920b (Certified Value 4.1 ppm) | [22 empty] | Certified
Sb | Round | Replicate | Lab | Lab | Lab | Lab | Lab | Lab | Lab | Lab | Lab | Lab | Lab | Lab | Lab | [8 empty] | 1
| No | No | 01 | 02 | 03 | 05 | 06 | 10 | 12 | 14 | 15 | 17 | 19 | 20 | 23 | [8 empty] | ppm
|  |  | PF*OES | PF*MS | PF*MS | PF*MS | PF*MS | PF*OES | PF*MS | PF*OES/MS | PF*MS | PF*OES/MS | PF*MS | PF*MS | PF*OES | [8 empty] | 2
3
| 1 | 1 | < 10 | 3.1746 | 4.2 | 3.7 | 4.3 | < 50 | 3 | 4.4 | 4.4 | 4 | 4.064 | 4.2 | < 100 | [8 empty] | 1
| 1 | 2 | < 10 | 2.7438 | 4 | 3.7 | 4.6 | < 50 | 4 | 4.4 | 4.1 | 4 | 3.8815 | 4.2 | < 100 | [8 empty] | 0
| 1 | 3 | < 10 | 3.1936 | 4 | 4.1 | 4.1 | < 50 | 4 | 4.6 | 4.3 | 4 | 3.5597 | 4.2 | < 100 | [8 empty] | 16
| 1 | 4 | < 10 | 3.2133 | 4.2 | 3.9 | 3.9 | < 50 | 4 | 4.5 | 4.2 | 4 | 3.6658 | 4.2 | < 100 | [8 empty] | 4.1012
| 1 | 5 | < 10 | 2.6725 | 4.2 | 4.3 | 4.2 | < 50 | 3 | 4.5 | 5.1 | 4 | 3.5323 | 4.2 | < 100 | [8 empty] | 155
| 1 | 6 | < 10 | 2.9771 | 4 | 4.6 | 4 | < 50 | 4 | 4.4 | 4.1 | 4 | 3.5416 | 4.1 | < 100
| Mean |  |  | 2.9958 | 4.1 | 4.05 | 4.1833 |  | 3.6667 | 4.4667 | 4.3667 | 4 | 3.7075 | 4.1833
| Median |  |  | 3.0759 | 4.1 | 4 | 4.15 |  | 4 | 4.45 | 4.25 | 4 | 3.6128 | 4.2
| Std Dev. |  |  | 0.23948 | 0.10954 | 0.35637 | 0.24833 |  | 0.5164 | 0.08165 | 0.37771 | 0 | 0.21871 | 0.040825
| Rel.Std.Dev. |  |  | 7.994% | 2.672% | 8.799% | 5.936% |  | 14.08% | 1.828% | 8.65% | 0% | 5.899% | 0.9759%
| PDM3 |  |  | -26.95% | -0.02934% | -1.248% | 2.003% |  | -10.6% | 8.911% | 6.473% | -2.468% | -9.6% | 2.003%
| Z-Score (Absolute) |  | 1.94 | 2.83 | 0.2 | 0.32 | 0 | 49.54 | 1.23 | 0.67 | 0.44 | 0.44 | 1.13 | 0 | 109.04
| Analytical results for Sc in OREAS 920b (Certified Value 12 ppm) | [22 empty] | Certified
Sc | Round | Replicate | Lab | Lab | Lab | Lab | Lab | Lab | Lab | Lab | Lab | Lab | Lab | [10 empty] | 1
| No | No | 01 | 02 | 03 | 04 | 10 | 13 | 14 | 15 | 19 | 20 | 24 | [10 empty] | ppm
|  |  | PF*OES | PF*OES | PF*OES | PF*OES/MS | PF*OES | BF*OES | PF*OES/MS | PF*OES | PF*MS | PF*OES | PF*MS | [10 empty] | 1
2
| 1 | 1 | 13 | < 20 | < 10 | 10 | 7 | 12 | 12 | < 10 | 49.9213 | 12 | 13.1579 | [10 empty] | 1
| 1 | 2 | 12 | < 20 | < 10 | 10 | < 5 | 12 | 12 | < 10 | 62.2483 | 12 | 13.0701 | [10 empty] | 0
| 1 | 3 | 12 | < 20 | < 10 | 10 | < 5 | 12 | 12 | < 10 | 54.9515 | 12 | 13.2863 | [10 empty] | 16
| 1 | 4 | 13 | < 20 | < 10 | 10 | 7 | 12 | 12 | < 10 | 45.2686 | 12 | 13.0135 | [10 empty] | 11.9638
| 1 | 5 | 13 | < 20 | < 10 | 10 | 6 | 12 | 12 | < 10 | 59.7584 | 12 | 12.9288 | [10 empty] | 156
| 1 | 6 | 13 | < 20 | < 10 | 10 | 6 | 12 | 12 | < 10 | 39.5109 | 12 | 13.2385
| Mean |  | 02: 12.6667; 05: 10; 06: 6.5; 12: 12; 13: 12; 15: 51.9432; 17: 12; 18: 13.1158
| Median |  | 02: 13; 05: 10; 06: 6.5; 12: 12; 13: 12; 15: 52.4364; 17: 12; 18: 13.114
| Std Dev. |  | 02: 0.5164; 05: 0; 06: 0.57735; 12: 0; 13: 0; 15: 8.7123; 17: 0; 18: 0.13668
| Rel.Std.Dev. |  | 02: 4.077%; 05: 0%; 06: 8.882%; 12: 0%; 13: 0%; 15: 16.77%; 17: 0%; 18: 1.042%
| PDM3 |  | 02: 5.875%; 05: -16.41%; 06: -45.67%; 12: 0.303%; 13: 0.303%; 15: 334.2%; 17: 0.303%; 18: 9.63%
| Z-Score (Absolute) |  | 0.22 | 0.67 | 2.36 | 0.67 | 2.3 | 0 | 0 | 2.36 | 13.47 | 0 | 0.38
| Analytical results for Se in OREAS 920b (Indicative Value 1.99 ppm) | [22 empty] | Indicative
Se | Round | Replicate | 02: Lab; 03: Lab; 04: Lab; 05: Lab; 06: Lab; 12: Lab; 13: Lab; 14: Lab | [7 empty] | 1
| No | No | 02: 02; 03: 03; 04: 05; 05: 06; 06: 14; 12: 15; 13: 17; 14: 19 | [7 empty] | ppm
|  |  | 02: PF*MS; 03: PF*MS; 04: PF*MS; 05: PF*MS; 06: PF*OES/MS; 12: PF*MS; 13: PF*OES/MS; 14: PF*MS | [7 empty] | 2
2
| 1 | 1 | 02: < 20; 03: < 20; 04: < 3; 05: 3; 06: 1.81; 12: < 20; 13: < 8; 14: 1.2844 | [7 empty] | 1
| 1 | 2 | 02: < 20; 03: < 20; 04: < 3; 05: 8; 06: 2; 12: < 20; 13: < 8; 14: 1.7452 | [7 empty] | 10
| 1 | 3 | 02: < 20; 03: < 20; 04: 8; 05: 4; 06: 1.56; 12: < 20; 13: < 8; 14: 1.1228 | [7 empty] | 16
| 1 | 4 | 02: < 20; 03: < 20; 04: 3; 05: < 3; 06: 1.46; 12: < 20; 13: < 8; 14: 1.9722 | [7 empty] | 1.9873
| 1 | 5 | 02: < 20; 03: < 20; 04: < 3; 05: < 3; 06: 2.43; 12: < 20; 13: 10; 14: 2.3196 | [7 empty] | 16
| 1 | 6 | 02: < 20; 03: < 20; 04: 4; 05: < 3; 06: 1.89; 12: < 20; 13: < 8; 14: < 1
| Mean |  | 04: 5; 05: 5; 06: 1.8583; 13: 10; 14: 1.6888
| Median |  | 04: 4; 05: 4; 06: 1.85; 13: 10; 14: 1.7452
| Std Dev. |  | 04: 2.6458; 05: 2.6458; 06: 0.3458; 14: 0.49125
| Rel.Std.Dev. |  | 04: 52.92%; 05: 52.92%; 06: 18.61%; 14: 29.09%
| PDM3 |  | 04: 151.6%; 05: 151.6%; 06: -6.487%; 13: 403.2%; 14: -15.02%
| Z-Score (Absolute) |  | 02: 1.62; 03: 1.62; 04: 0.24; 05: 0.24; 06: 0.62; 12: 1.62; 13: 0.24; 14: 0.72
| Analytical results for Si in OREAS 920b (Certified Value 35.16 wt.%) | [22 empty] | Certified
Si | Round | Replicate | Lab | Lab | Lab | Lab | Lab | Lab | Lab | Lab | Lab | Lab | Lab | Lab | Lab | Lab | Lab | [6 empty] | 1
| No | No | 01 | 02 | 03 | 07 | 08 | 09 | 12 | 13 | 14 | 15 | 17 | 18 | 19 | 20 | 24 | [6 empty] | wt.%
|  |  | PF*OES | PF*OES | PF*OES | PF*OES | PF*OES | PF*OES | PF*OES | BF*OES | PF*OES/MS | PF*OES | PF*OES/MS | PF*OES | PF*OES | PF*OES | PF*MS | [6 empty] | 2
3
| 1 | 1 | 36.17 | 35.1438 | 35.3 | 35.9 | 33.98 | 34.92 | > 30 | 35.05 | 35.1 | 34.9 | > 30 | 33.7 | 34.7864 | > 30 | 27.768 | [6 empty] | 1
| 1 | 2 | 36.16 | 35.5112 | 35.9 | 37.02 | 35.29 | 34.92 | > 30 | 33.924 | 34.9 | 35.1 | > 30 | 33.9 | 34.6933 | > 30 | 26.9632 | [6 empty] | 0
| 1 | 3 | 36.21 | 35.5137 | 35.3 | 36.7 | 35.29 | 34.92 | > 30 | 34.948 | 35.4 | 34.9 | > 30 | 33.5 | 34.6232 | > 30 | 26.8136 | [6 empty] | 16
| 1 | 4 | 36.13 | 36.0027 | 34.9 | 36.79 | 35.48 | 34.41 | > 30 | 35.228 | 27.9 | 35.4 | > 30 | 33 | 34.8191 | > 30 | 26.0662 | [6 empty] | 35.1606
| 1 | 5 | 36.38 | 35.0748 | 34.9 | 36.79 | 35.29 | 34.5 | > 30 | 34.162 | 35.2 | 35.5 | > 30 | 31.6 | 34.9888 | > 30 | 26.1928 | [6 empty] | 157
| 1 | 6 | 36.22 | 36.0287 | 35.4 | 36.88 | 34.59 | 34.5 | > 30 | 35.107 | 34.8 | 34.3 | > 30 | 34.4 | 35.0617 | > 30 | 26.6066
| Mean |  | 36.2117 | 35.5458 | 35.2833 | 36.68 | 34.9867 | 34.695 |  | 34.7365 | 33.8833 | 35.0167 |  | 33.35 | 34.8287 |  | 26.7351
| Median |  | 36.19 | 35.5124 | 35.3 | 36.79 | 35.29 | 34.71 |  | 34.999 | 35 | 35 |  | 33.6 | 34.8028 |  | 26.7101
| Std Dev. |  | 0.088863 | 0.40686 | 0.37103 | 0.39714 | 0.5814 | 0.24866 |  | 0.54992 | 2.939 | 0.43089 |  | 0.97314 | 0.16874 |  | 0.6137
| Rel.Std.Dev. |  | 0.2454% | 1.145% | 1.052% | 1.083% | 1.662% | 0.7167% |  | 1.583% | 8.674% | 1.231% |  | 2.918% | 0.4845% |  | 2.295%
| PDM3 |  | 2.989% | 1.096% | 0.3491% | 4.321% | -0.4946% | -1.324% |  | -1.206% | -3.633% | -0.4093% |  | -5.149% | -0.9438% |  | -23.96%
| Z-Score (Absolute) |  | 1.74 | 0.85 | 0.5 | 2.36 | 0.11 | 0.29 | NA | 0.23 | 1.37 | 0.14 | NA | 2.08 | 0.11 | NA | 10.91
| Analytical results for Sm in OREAS 920b (Certified Value 6.75 ppm) | [22 empty] | Certified
Sm | Round | Replicate | Lab | Lab | Lab | Lab | Lab | Lab | Lab | Lab | Lab | Lab | [11 empty] | 1
| No | No | 05 | 06 | 11 | 12 | 13 | 14 | 17 | 18 | 20 | 24 | [11 empty] | ppm
|  |  | PF*MS | PF*MS | PF*OES/MS | PF*MS | BF*OES/MS | PF*OES/MS | PF*OES/MS | PF*OES | PF*MS | PF*MS | [11 empty] | 2
3
| 1 | 1 | 5.82 | 6.14 | 6.8425 | 7.2 | - | 6.4 | 6.8 | 7.57 | 7.4 | 8.0411 | [11 empty] | 1
| 1 | 2 | 6.54 | 6.51 | 7.1914 | 7.2 | - | 6.4 | 6.9 | 7.25 | 7.4 | 8.2059 | [11 empty] | 5
| 1 | 3 | 6.02 | 6.21 | 7.2352 | 6.4 | - | 6.5 | 6.6 | 6.85 | 7.3 | 8.1067 | [11 empty] | 16
| 1 | 4 | 6.38 | 5.99 | 6.8171 | 6.3 | - | 6.7 | 6.8 | 6.9 | 7.4 | 7.7924 | [11 empty] | 6.7505
| 1 | 5 | 6.21 | 5.68 | 6.9308 | 6.8 | - | 6.9 | 6.9 | 6.38 | 7.2 | 6.4605 | [11 empty] | 158
| 1 | 6 | 6.88 | 6.56 | 6.8682 | 7.2 | - | 6.8 | 6.4 | 7.15 | 7.2 | 7.5711
| Mean |  | 6.3083 | 6.1817 | 6.9809 | 6.85 |  | 6.6167 | 6.7333 | 7.0167 | 7.3167 | 7.6963
| Median |  | 6.295 | 6.175 | 6.8995 | 7 |  | 6.6 | 6.8 | 7.025 | 7.35 | 7.9167
| Std Dev. |  | 0.37865 | 0.32921 | 0.18449 | 0.41833 |  | 0.2137 | 0.19664 | 0.40623 | 0.098319 | 0.64794
| Rel.Std.Dev. |  | 6.002% | 5.326% | 2.643% | 6.107% |  | 3.23% | 2.92% | 5.79% | 1.344% | 8.419%
| PDM3 |  | -6.55% | -8.427% | 3.412% | 1.474% |  | -1.983% | -0.2547% | 3.943% | 8.387% | 14.01%
| Z-Score (Absolute) |  | 1.57 | 1.93 | 0.38 | 0 | NA | 0.67 | 0.34 | 0.48 | 1.35 | 2.45
| Analytical results for Sn in OREAS 920b (Indicative Value 8.65 ppm) | [22 empty] | Indicative
Sn | Round | Replicate | Lab | Lab | Lab | Lab | Lab | Lab | Lab | Lab | Lab | Lab | Lab | Lab | Lab | Lab | Lab | Lab | [5 empty] | 1
| No | No | 01 | 02 | 03 | 05 | 06 | 10 | 12 | 13 | 14 | 15 | 16 | 17 | 18 | 19 | 20 | 24 | [5 empty] | ppm
|  |  | PF*OES | PF*MS | PF*MS | PF*MS | PF*MS | PF*OES | PF*MS | BF*OES | PF*OES/MS | PF*MS | PF*OES | PF*OES/MS | PF*OES | PF*MS | PF*MS | PF*MS | [5 empty] | 2
2
| 1 | 1 | 18 | < 100 | < 100 | 5 | 4 | < 50 | < 10 | < 50 | 10 | < 100 | 100 | 3.4 | < 5 | 23.0917 | 4 | 154.9343 | [5 empty] | 1
| 1 | 2 | 22 | < 100 | < 100 | 5 | 4 | < 50 | < 10 | < 50 | 9 | < 100 | 110 | 4.6 | < 5 | 13.0464 | 4 | 6.5279 | [5 empty] | 11
| 1 | 3 | 19 | < 100 | < 100 | 4 | 4 | < 50 | < 10 | < 50 | 9 | < 100 | 90 | 4.3 | < 5 | 10.7819 | 4 | < 5 | [5 empty] | 16
| 1 | 4 | 23 | < 100 | < 100 | 4 | 4 | < 50 | < 10 | < 50 | 10 | < 100 | < 50 | 3.4 | < 5 | 23.0799 | 4 | < 5 | [5 empty] | 8.6497
| 1 | 5 | 19 | < 100 | < 100 | 4 | 4 | < 50 | < 10 | < 50 | 6 | < 100 | < 50 | 3.9 | < 5 | 45.6662 | 4 | < 5 | [5 empty] | 17
| 1 | 6 | 21 | < 100 | < 100 | 5 | 4 | < 50 | < 10 | < 50 | 6 | < 100 | < 50 | 8.9 | < 5 | 7.3067 | 4 | < 5
| Mean |  | 01: 20.3333; 05: 4.5; 06: 4; 14: 8.3333; 16: 100; 17: 4.75; 19: 20.4955; 20: 4; 24: 80.7311
| Median |  | 01: 20; 05: 4.5; 06: 4; 14: 9; 16: 100; 17: 4.1; 19: 18.0631; 20: 4; 24: 80.7311
| Std Dev. |  | 01: 1.9664; 05: 0.54772; 06: 0; 14: 1.8619; 16: 10; 17: 2.0888; 19: 13.9339; 20: 0; 24: 104.9392
| Rel.Std.Dev. |  | 01: 9.671%; 05: 12.17%; 06: 0%; 14: 22.34%; 16: 10%; 17: 43.97%; 19: 67.99%; 20: 0%; 24: 130%
| PDM3 |  | 01: 135.1%; 05: -47.98%; 06: -53.76%; 14: -3.658%; 16: 1056%; 17: -45.08%; 19: 136.9%; 20: -53.76%; 24: 833.3%
| Z-Score (Absolute) |  | 0 | 1.26 | 1.26 | 0.68 | 0.7 | 0.2 | 0.66 | 0.2 | 0.52 | 1.26 | 1.8 | 0.67 | 0.77 | 0 | 0.7 | 0.35
| Analytical results for Sr in OREAS 920b (Certified Value 60 ppm) | [22 empty] | Certified
Sr | Round | Replicate | Lab | Lab | Lab | Lab | Lab | Lab | Lab | Lab | Lab | Lab | Lab | Lab | Lab | Lab | Lab | Lab | [5 empty] | 1
| No | No | 01 | 02 | 03 | 04 | 05 | 06 | 10 | 12 | 13 | 14 | 15 | 17 | 18 | 19 | 20 | 24 | [5 empty] | ppm
|  |  | PF*OES | PF*MS | PF*MS | PF*OES/MS | PF*MS | PF*MS | PF*OES | PF*OES | BF*OES | PF*OES/MS | PF*MS | PF*OES/MS | PF*OES | PF*MS | PF*OES | PF*MS | [5 empty] | 0
1
| 1 | 1 | 35 | 58.0647 | 67 | 66.5 | 60 | 60 | 61 | 50 | 60 | 57.3 | 56 | 63 | 61 | 62.6903 | 57 | 60.5545 | [5 empty] | 1
| 1 | 2 | 36 | 54.3136 | 67 | 67 | 60 | 70 | 57 | 45 | 58.3 | 58.1 | 57 | 58 | 63 | 65.7115 | 57 | 54.9477 | [5 empty] | 0
| 1 | 3 | 30 | 55.6998 | 67 | 68.7 | 60 | 70 | 55 | 45 | 59.2 | 57.4 | 58 | 59 | 62 | 67.3222 | 59 | 59.423 | [5 empty] | 16
| 1 | 4 | 32 | 51.9005 | 68 | 67.2 | 60 | 60 | 58 | 50 | 60 | 56.6 | 57 | 63 | 61 | 59.9557 | 59 | 60.8098 | [5 empty] | 60.4239
| 1 | 5 | 31 | 54.0879 | 65 | 70 | 60 | 60 | 53 | 40 | 58.3 | 57.9 | 61 | 60 | 60 | 65.394 | 59 | 55.9346 | [5 empty] | 159
| 1 | 6 | 32 | 58.2308 | 66 | 70.3 | 60 | 60 | 50 | 40 | 60 | 58.3 | 58 | 65 | 62 | 61.5854 | 57 | 51.6896
| Mean |  | 32.6667 | 55.3829 | 66.6667 | 68.2833 | 60 | 63.3333 | 55.6667 | 45 | 59.3 | 57.6 | 57.8333 | 61.3333 | 61.5 | 63.7765 | 58 | 57.2266
| Median |  | 32 | 55.0067 | 67 | 67.95 | 60 | 60 | 56 | 45 | 59.6 | 57.65 | 57.5 | 61.5 | 61.5 | 64.0421 | 58 | 57.6788
| Std Dev. |  | 2.3381 | 2.4637 | 1.0328 | 1.6241 | 0 | 5.164 | 3.8816 | 4.4721 | 0.83427 | 0.6261 | 1.7224 | 2.7325 | 1.0488 | 2.8111 | 1.0954 | 3.6403
| Rel.Std.Dev. |  | 7.157% | 4.449% | 1.549% | 2.378% | 0% | 8.154% | 6.973% | 9.938% | 1.407% | 1.087% | 2.978% | 4.455% | 1.705% | 4.408% | 1.889% | 6.361%
| PDM3 |  | -45.94% | -8.343% | 10.33% | 13.01% | -0.7016% | 4.815% | -7.873% | -25.53% | -1.86% | -4.674% | -4.287% | 1.505% | 1.781% | 5.548% | -4.012% | -5.292%
| Z-Score (Absolute) |  | 6.01 | 0.76 | 1.85 | 2.22 | 0.31 | 1.08 | 0.69 | 3.16 | 0.15 | 0.25 | 0.19 | 0.62 | 0.66 | 1.18 | 0.15 | 0.33
| Analytical results for Ta in OREAS 920b (Certified Value 0.85 ppm) | [22 empty] | Certified
Ta | Round | Replicate | Lab | Lab | Lab | Lab | Lab | Lab | Lab | Lab | Lab | Lab | Lab | Lab | Lab | Lab | [7 empty] | 1
| No | No | 02 | 03 | 05 | 06 | 10 | 12 | 13 | 14 | 15 | 17 | 18 | 19 | 20 | 24 | [7 empty] | ppm
|  |  | PF*MS | PF*MS | PF*MS | PF*MS | PF*OES | PF*MS | BF*OES/MS | PF*OES/MS | PF*MS | PF*OES/MS | PF*OES | PF*MS | PF*MS | PF*MS | [7 empty] | 2
2
| 1 | 1 | 0.83204 | 2.4 | 0.89 | 0.39 | < 10 | 7.7 | - | 1 | 0.9 | 1 | < 5 | 2.6579 | 1 | 2.058 | [7 empty] | 1
| 1 | 2 | 0.82283 | 1.7 | 0.95 | 0.41 | < 10 | 5.3 | - | 1.1 | 0.9 | 0.9 | < 5 | 2.7754 | 0.9 | 0.65674 | [7 empty] | 0
| 1 | 3 | 0.94181 | 1.4 | 0.84 | 0.45 | < 10 | 4.5 | - | 1.1 | 1 | 1.3 | < 5 | 2.8501 | 0.9 | 0.84219 | [7 empty] | 16
| 1 | 4 | 0.7124 | 1.1 | 0.84 | 0.5 | 17 | 3.5 | - | 1 | 0.9 | 1.3 | < 5 | 2.102 | 0.9 | 0.77038 | [7 empty] | 0.85008
| 1 | 5 | 0.73829 | 1.1 | 0.9 | 0.41 | < 10 | 3.2 | - | 1.1 | 0.9 | 1 | < 5 | 1.772 | 0.9 | 0.56671 | [7 empty] | 160
| 1 | 6 | 0.94489 | 1.3 | 1.34 | 0.38 | < 10 | 3.7 | - | 1.1 | 0.9 | 0.9 | < 5 | 2.5496 | 0.9 | 0.63693
| Mean |  | 0.83204 | 1.5 | 0.96 | 0.42333 | 17 | 4.65 |  | 1.0667 | 0.91667 | 1.0667 |  | 2.4512 | 0.91667 | 0.92182
| Median |  | 0.82743 | 1.35 | 0.895 | 0.41 | 17 | 4.1 |  | 1.1 | 0.9 | 1 |  | 2.6038 | 0.9 | 0.71356
| Std Dev. |  | 0.097953 | 0.49396 | 0.19068 | 0.044572 |  | 1.6778 |  | 0.05164 | 0.040825 | 0.18619 |  | 0.42425 | 0.040825 | 0.56527
| Rel.Std.Dev. |  | 11.77% | 32.93% | 19.86% | 10.53% |  | 36.08% |  | 4.841% | 4.454% | 17.46% |  | 17.31% | 4.454% | 61.32%
| PDM3 |  | -2.122% | 76.45% | 12.93% | -50.2% | 1900% | 447% |  | 25.48% | 7.833% | 25.48% |  | 188.3% | 7.833% | 8.44%
| Z-Score (Absolute) |  | 0.88 | 2.36 | 0.26 | 2.86 | NA | 17.64 | NA | 0.26 | 0.47 | 0.26 | 7.21 | 6.98 | 0.47 | 0.44
Results from laboratory 10 were removed due to their 1 ppm reading resolution.
| Analytical results for Tb in OREAS 920b (Certified Value 0.83 ppm) | [22 empty] | Certified
Tb | Round | Replicate | 01: Lab; 02: Lab; 03: Lab; 04: Lab; 05: Lab; 06: Lab; 10: Lab; 12: Lab; 13: Lab | [5 empty] | 1
| No | No | 01: 05; 02: 06; 03: 11; 04: 12; 05: 13; 06: 14; 10: 17; 12: 18; 13: 20 | [5 empty] | ppm
|  |  | 01: PF*MS; 02: PF*MS; 03: PF*OES/MS; 04: PF*MS; 05: BF*OES/MS; 06: PF*OES/MS; 10: PF*OES/MS; 12: PF*OES; 13: PF*MS | [5 empty] | 2
3
| 1 | 1 | 01: 0.7; 02: 0.76; 03: 0.8449; 04: 0.92; 05: -; 06: 0.77; 10: 0.9; 12: 0.85; 13: 0.91 | [5 empty] | 1
| 1 | 2 | 01: 0.75; 02: 0.87; 03: 0.8759; 04: 0.83; 05: -; 06: 0.79; 10: 0.9; 12: 0.79; 13: 0.9 | [5 empty] | 0
| 1 | 3 | 01: 0.75; 02: 0.81; 03: 0.8912; 04: 0.76; 05: -; 06: 0.81; 10: 1; 12: 0.76; 13: 0.88 | [5 empty] | 16
| 1 | 4 | 01: 0.65; 02: 0.84; 03: 0.8731; 04: 0.84; 05: -; 06: 0.83; 10: 0.9; 12: 0.79; 13: 0.92 | [5 empty] | 0.83464
| 1 | 5 | 01: 0.76; 02: 0.77; 03: 0.8682; 04: 0.81; 05: -; 06: 0.86; 10: 0.9; 12: 0.75; 13: 0.91 | [5 empty] | 161
| 1 | 6 | 01: 0.79; 02: 0.81; 03: 0.8794; 04: 0.86; 05: -; 06: 0.84; 10: 0.9; 12: 0.8; 13: 0.89
| Mean |  | 01: 0.73333; 02: 0.81; 03: 0.87212; 04: 0.83667; 06: 0.81667; 10: 0.91667; 12: 0.79; 13: 0.90167
| Median |  | 01: 0.75; 02: 0.81; 03: 0.8745; 04: 0.835; 06: 0.82; 10: 0.9; 12: 0.79; 13: 0.905
| Std Dev. |  | 01: 0.050067; 02: 0.041473; 03: 0.015418; 04: 0.053166; 06: 0.033267; 10: 0.040825; 12: 0.035214; 13: 0.01472
| Rel.Std.Dev. |  | 01: 6.827%; 02: 5.12%; 03: 1.768%; 04: 6.355%; 06: 4.073%; 10: 4.454%; 12: 4.457%; 13: 1.632%
| PDM3 |  | 01: -12.14%; 02: -2.952%; 03: 4.49%; 04: 0.2429%; 06: -2.153%; 10: 9.828%; 12: -5.348%; 13: 8.031%
| Z-Score (Absolute) |  | 01: 1.53; 02: 0.27; 03: 0.75; 04: 0.16; 05: NA; 06: 0.16; 10: 1.48; 12: 0.6; 13: 1.23
| Analytical results for Te in OREAS 920b (Certified Value < 1 ppm) | [22 empty] | Certified
Te | Round | Replicate | 01: Lab; 02: Lab; 03: Lab; 04: Lab; 05: Lab; 06: Lab; 10: Lab; 12: Lab | [5 empty] | 1
| No | No | 01: 02; 02: 03; 03: 05; 04: 06; 05: 12; 06: 14; 10: 17; 12: 19 | [5 empty] | ppm
|  |  | 01: PF*MS; 02: PF*MS; 03: PF*MS; 04: PF*MS; 05: PF*MS; 06: PF*OES/MS; 10: PF*OES/MS; 12: PF*MS | [5 empty] | 2
2
| 1 | 1 | 01: < 1; 02: < 2; 03: < 0.5; 04: < 0.5; 05: < 1; 06: < 0.01; 10: < 6; 12: < 1 | [5 empty] | 1
| 1 | 2 | 01: < 1; 02: < 2; 03: < 0.5; 04: < 0.5; 05: < 1; 06: 0.1; 10: < 6; 12: < 1 | [5 empty] | 0
| 1 | 3 | 01: < 1; 02: < 2; 03: < 0.5; 04: < 0.5; 05: < 1; 06: 0.2; 10: < 6; 12: < 1 | [5 empty] | 16
| 1 | 4 | 01: < 1; 02: < 2; 03: < 0.5; 04: < 0.5; 05: < 1; 06: 0.38; 10: < 6; 12: < 1 | [5 empty] | < 1
| 1 | 5 | 01: < 1; 02: < 2; 03: < 0.5; 04: < 0.5; 05: < 1; 06: < 0.01; 10: < 6; 12: < 1 | [5 empty] | 162
| 1 | 6 | 01: < 1; 02: < 2; 03: < 0.5; 04: < 0.5; 05: < 1; 06: 0.1; 10: < 6; 12: < 1
| Mean |  | 06: 0.195
| Median |  | 06: 0.15
| Std Dev. |  | 06: 0.13204
| Rel.Std.Dev. |  | 06: 67.71%
PDM3
| Z-Score (Absolute) |  | 01: 0; 02: 1.35; 03: 0.67; 04: 0.67; 05: 0; 06: 0.99; 10: 6.74; 12: 0
| Analytical results for Th in OREAS 920b (Certified Value 14.7 ppm) | [22 empty] | Certified
Th | Round | Replicate | Lab | Lab | Lab | Lab | Lab | Lab | Lab | Lab | Lab | Lab | Lab | Lab | Lab | Lab | Lab | [6 empty] | 1
| No | No | 02 | 03 | 04 | 05 | 06 | 11 | 12 | 13 | 14 | 15 | 17 | 18 | 19 | 20 | 24 | [6 empty] | ppm
|  |  | PF*MS | PF*MS | PF*OES/MS | PF*MS | PF*MS | PF*OES/MS | PF*MS | BF*OES/MS | PF*OES/MS | PF*MS | PF*OES/MS | PF*OES | PF*MS | PF*MS | PF*MS | [6 empty] | 1
2
| 1 | 1 | 14.8126 | 15.1 | 14.2 | 12.6 | 13.6 | 13.8532 | 8.3 | - | 15.8 | 16.7 | 15.8 | 14 | 14.4 | 15.8 | 15.6332 | [6 empty] | 1
| 1 | 2 | 14.765 | 14.8 | 13.3 | 12.5 | 14.4 | 14.047 | 8 | - | 16 | 16.8 | 14.4 | 14 | 12.8855 | 16.4 | 14.6994 | [6 empty] | 0
| 1 | 3 | 14.7081 | 15 | 13.6 | 12.5 | 13.6 | 14.0834 | 10.7 | - | 16.3 | 16.7 | 15.1 | 15 | 12.9912 | 16.1 | 14.879 | [6 empty] | 16
| 1 | 4 | 14.1491 | 15 | 13.6 | 11.8 | 14 | 13.8465 | 10.5 | - | 15.9 | 16.4 | 14.9 | 16 | 12.9799 | 16.6 | 14.5048 | [6 empty] | 14.6552
| 1 | 5 | 14.2173 | 15.3 | 13.2 | 12.9 | 13.5 | 14.4501 | 6.7 | - | 17.1 | 16.9 | 15.4 | 12 | 12.0024 | 16.5 | 14.5214 | [6 empty] | 163
| 1 | 6 | 14.7228 | 15 | 13.9 | 13.6 | 13.8 | 14.3649 | 10.7 | - | 16.3 | 16.8 | 15.5 | 15 | 13.1128 | 16.3 | 12.6181
| Mean |  | 14.5625 | 15.0333 | 13.6333 | 12.65 | 13.8167 | 14.1075 | 9.15 |  | 16.2333 | 16.7167 | 15.1833 | 14.3333 | 13.062 | 16.2833 | 14.476
| Median |  | 14.7155 | 15 | 13.6 | 12.55 | 13.7 | 14.0652 | 9.4 |  | 16.15 | 16.75 | 15.25 | 14.5 | 12.9855 | 16.35 | 14.6104
| Std Dev. |  | 0.29681 | 0.1633 | 0.37238 | 0.58907 | 0.33714 | 0.25324 | 1.7132 |  | 0.47188 | 0.17224 | 0.49565 | 1.3663 | 0.76924 | 0.29269 | 1.0006
| Rel.Std.Dev. |  | 2.038% | 1.086% | 2.731% | 4.657% | 2.44% | 1.795% | 18.72% |  | 2.907% | 1.03% | 3.264% | 9.532% | 5.889% | 1.797% | 6.912%
| PDM3 |  | -0.6323% | 2.58% | -6.972% | -13.68% | -5.721% | -3.737% | -37.56% |  | 10.77% | 14.07% | 3.604% | -2.196% | -10.87% | 11.11% | -1.223%
| Z-Score (Absolute) |  | 0.07 | 0.45 | 0.67 | 1.46 | 0.53 | 0.29 | 4.26 | NA | 1.41 | 1.79 | 0.57 | NA | 1.13 | 1.45 | 0
Results from laboratory 18 were removed due to their 1 ppm reading resolution.
| Analytical results for Ti in OREAS 920b (Certified Value 0.33 wt.%) | [22 empty] | Certified
Ti | Round | Replicate | Lab | Lab | Lab | Lab | Lab | Lab | Lab | Lab | Lab | Lab | Lab | Lab | Lab | Lab | Lab | Lab | Lab | Lab | Lab | Lab |  | 1
| No | No | 01 | 02 | 03 | 04 | 05 | 06 | 07 | 08 | 09 | 10 | 12 | 13 | 14 | 15 | 16 | 17 | 18 | 19 | 20 | 24 |  | wt.%
|  |  | PF*OES | PF*OES | PF*OES | PF*OES/MS | PF*MS | PF*MS | PF*OES | PF*OES | PF*OES | PF*OES | PF*OES | BF*OES | PF*OES/MS | PF*OES | PF*OES | PF*OES/MS | PF*OES | PF*OES | PF*OES | PF*MS |  | 3
3
| 1 | 1 | 0.34 | 0.31541 | 0.33 | 0.34 | 0.303 | 0.324 | 0.324 | 0.324 | 0.324 | 0.32 | 0.31 | 0.342 | 0.34 | 0.31 | 0.34 | 0.34 | 0.33 | 0.3333 | 0.32 | 0.37259 |  | 1
| 1 | 2 | 0.34 | 0.34639 | 0.34 | 0.34 | 0.309 | 0.326 | 0.33 | 0.33 | 0.324 | 0.32 | 0.31 | 0.33 | 0.34 | 0.32 | 0.34 | 0.33 | 0.33 | 0.3321 | 0.32 | 0.36201 |  | 0
| 1 | 3 | 0.34 | 0.34306 | 0.33 | 0.34 | 0.305 | 0.328 | 0.33 | 0.33 | 0.324 | 0.33 | 0.31 | 0.348 | 0.35 | 0.31 | 0.34 | 0.33 | 0.33 | 0.3297 | 0.32 | 0.36454 |  | 16
| 1 | 4 | 0.34 | 0.32331 | 0.33 | 0.34 | 0.296 | 0.324 | 0.336 | 0.33 | 0.318 | 0.32 | 0.31 | 0.342 | 0.35 | 0.32 | 0.34 | 0.33 | 0.32 | 0.3333 | 0.32 | 0.35511 |  | 0.33021
| 1 | 5 | 0.34 | 0.33294 | 0.33 | 0.34 | 0.32 | 0.326 | 0.33 | 0.33 | 0.324 | 0.33 | 0.29 | 0.33 | 0.34 | 0.32 | 0.34 | 0.33 | 0.32 | 0.3345 | 0.32 | 0.35522 |  | 164
| 1 | 6 | 0.34 | 0.34633 | 0.33 | 0.35 | 0.325 | 0.326 | 0.33 | 0.33 | 0.324 | 0.31 | 0.31 | 0.348 | 0.34 | 0.31 | 0.34 | 0.33 | 0.34 | 0.3339 | 0.32 | 0.36638
| Mean |  | 0.34 | 0.33457 | 0.33167 | 0.34167 | 0.30967 | 0.32567 | 0.33 | 0.329 | 0.323 | 0.32167 | 0.30667 | 0.34 | 0.34333 | 0.315 | 0.34 | 0.33167 | 0.32833 | 0.3328 | 0.32 | 0.36264
| Median |  | 0.34 | 0.338 | 0.33 | 0.34 | 0.307 | 0.326 | 0.33 | 0.33 | 0.324 | 0.32 | 0.31 | 0.342 | 0.34 | 0.315 | 0.34 | 0.33 | 0.33 | 0.3333 | 0.32 | 0.36327
| Std Dev. |  | 0 | 0.013012 | 0.0040825 | 0.0040825 | 0.010912 | 0.0015055 | 0.0037947 | 0.0024495 | 0.0024495 | 0.0075277 | 0.008165 | 0.0081976 | 0.005164 | 0.0054772 | 0 | 0.0040825 | 0.0075277 | 0.0017146 | 0 | 0.0067631
| Rel.Std.Dev. |  | 0% | 3.889% | 1.231% | 1.195% | 3.524% | 0.4623% | 1.15% | 0.7445% | 0.7584% | 2.34% | 2.662% | 2.411% | 1.504% | 1.739% | 0% | 1.231% | 2.293% | 0.5152% | 0% | 1.865%
| PDM3 |  | 2.964% | 1.321% | 0.4406% | 3.469% | -6.222% | -1.376% | -0.06418% | -0.367% | -2.184% | -2.588% | -7.13% | 2.964% | 3.974% | -4.607% | 2.964% | 0.4406% | -0.5689% | 0.7838% | -3.093% | 9.821%
| Z-Score (Absolute) |  | 0.7 | 0.29 | 0.07 | 0.82 | 1.57 | 0.38 | 0.07 | 0.15 | 0.6 | 0.67 | 1.8 | 0.67 | 0.95 | 1.17 | 0.7 | 0.07 | 0.18 | 0.16 | 0.8 | 2.39
| Analytical results for Tl in OREAS 920b (Certified Value 0.88 ppm) | [22 empty] | Certified
Tl | Round | Replicate | 01: Lab; 02: Lab; 03: Lab; 04: Lab; 05: Lab; 06: Lab; 07: Lab; 08: Lab; 09: Lab; 10: Lab; 12: Lab |  | 1
| No | No | 01: 02; 02: 03; 03: 04; 04: 05; 05: 06; 06: 12; 07: 14; 08: 15; 09: 17; 10: 19; 12: 20 |  | ppm
|  |  | 01: PF*MS; 02: PF*MS; 03: PF*OES/MS; 04: PF*MS; 05: PF*MS; 06: PF*MS; 07: PF*OES/MS; 08: PF*MS; 09: PF*OES/MS; 10: PF*MS; 12: PF*MS |  | 2
3
| 1 | 1 | 01: 0.92723; 02: 0.9; 03: 0.82; 04: 0.76; 05: 0.78; 06: 1; 07: 0.9; 08: 0.8; 09: 0.8; 10: < 1; 12: 0.9 |  | 1
| 1 | 2 | 01: 0.92199; 02: 0.9; 03: 0.76; 04: 0.77; 05: 0.82; 06: 1; 07: 0.9; 08: 0.8; 09: 0.9; 10: < 1; 12: 1 |  | 0
| 1 | 3 | 01: 0.92007; 02: 0.9; 03: 0.87; 04: 0.82; 05: 0.78; 06: 0.9; 07: 0.9; 08: 0.9; 09: 0.8; 10: 1.0182; 12: 0.9 |  | 16
| 1 | 4 | 01: 0.82898; 02: 0.9; 03: 0.75; 04: 0.78; 05: 0.81; 06: 0.8; 07: 0.9; 08: 0.9; 09: 0.8; 10: 1.0187; 12: 1 |  | 0.87922
| 1 | 5 | 01: 0.87185; 02: 0.9; 03: 0.77; 04: 0.89; 05: 0.8; 06: 0.7; 07: 1; 08: 0.9; 09: 0.7; 10: < 1; 12: 0.9 |  | 165
| 1 | 6 | 01: 0.93147; 02: 0.9; 03: 0.78; 04: 0.81; 05: 0.82; 06: 0.9; 07: 0.9; 08: 1; 09: 0.8; 10: 1.0389; 12: 1
| Mean |  | 01: 0.90027; 02: 0.9; 03: 0.79167; 04: 0.805; 05: 0.80167; 06: 0.88333; 07: 0.91667; 08: 0.88333; 09: 0.8; 10: 1.0253; 12: 0.95
| Median |  | 01: 0.92103; 02: 0.9; 03: 0.775; 04: 0.795; 05: 0.805; 06: 0.9; 07: 0.9; 08: 0.9; 09: 0.8; 10: 1.0187; 12: 0.95
| Std Dev. |  | 01: 0.041123; 02: 0; 03: 0.04535; 04: 0.047645; 05: 0.018348; 06: 0.1169; 07: 0.040825; 08: 0.075277; 09: 0.063246; 10: 0.011826; 12: 0.054772
| Rel.Std.Dev. |  | 01: 4.568%; 02: 0%; 03: 5.728%; 04: 5.919%; 05: 2.289%; 06: 13.23%; 07: 4.454%; 08: 8.522%; 09: 7.906%; 10: 1.154%; 12: 5.766%
| PDM3 |  | 01: 2.393%; 02: 2.363%; 03: -9.958%; 04: -8.442%; 05: -8.821%; 06: 0.4676%; 07: 4.259%; 08: 0.4676%; 09: -9.011%; 10: 16.61%; 12: 8.05%
| Z-Score (Absolute) |  | 01: 0.17; 02: 0.17; 03: 0.93; 04: 0.79; 05: 0.83; 06: 0; 07: 0.34; 08: 0; 09: 0.84; 10: 1.22; 12: 0.67
| Analytical results for Tm in OREAS 920b (Certified Value 0.42 ppm) | [22 empty] | Certified
Tm | Round | Replicate | 01: Lab; 02: Lab; 03: Lab; 04: Lab; 05: Lab; 06: Lab; 07: Lab; 08: Lab; 09: Lab; 10: Lab |  | 1
| No | No | 01: 05; 02: 06; 03: 11; 04: 12; 05: 13; 06: 14; 07: 17; 08: 18; 09: 20; 10: 24 |  | ppm
|  |  | 01: PF*MS; 02: PF*MS; 03: PF*OES/MS; 04: PF*MS; 05: BF*OES/MS; 06: PF*OES/MS; 07: PF*OES/MS; 08: PF*OES; 09: PF*MS; 10: PF*MS |  | 2
3
| 1 | 1 | 01: 0.37; 02: 0.38; 03: 0.4304; 04: 0.43; 05: -; 06: 0.41; 07: 0.4; 08: 0.46; 09: 0.46; 10: < 2 |  | 1
| 1 | 2 | 01: 0.35; 02: 0.43; 03: 0.4509; 04: 0.43; 05: -; 06: 0.44; 07: 0.4; 08: 0.46; 09: 0.46; 10: < 2 |  | 6
| 1 | 3 | 01: 0.32; 02: 0.39; 03: 0.4174; 04: 0.38; 05: -; 06: 0.42; 07: 0.4; 08: 0.43; 09: 0.46; 10: < 2 |  | 16
| 1 | 4 | 01: 0.37; 02: 0.41; 03: 0.4215; 04: 0.4; 05: -; 06: 0.43; 07: 0.4; 08: 0.43; 09: 0.47; 10: < 2 |  | 0.41838
| 1 | 5 | 01: 0.4; 02: 0.39; 03: 0.4295; 04: 0.36; 05: -; 06: 0.44; 07: 0.4; 08: 0.42; 09: 0.46; 10: < 2 |  | 166
| 1 | 6 | 01: 0.39; 02: 0.41; 03: 0.4422; 04: 0.4; 05: -; 06: 0.42; 07: 0.5; 08: 0.45; 09: 0.45; 10: < 2
| Mean |  | 01: 0.36667; 02: 0.40167; 03: 0.43198; 04: 0.4; 06: 0.42667; 07: 0.41667; 08: 0.44167; 09: 0.46
| Median |  | 01: 0.37; 02: 0.4; 03: 0.42995; 04: 0.4; 06: 0.425; 07: 0.4; 08: 0.44; 09: 0.46
| Std Dev. |  | 01: 0.028752; 02: 0.018348; 03: 0.012597; 04: 0.027568; 06: 0.012111; 07: 0.040825; 08: 0.017224; 09: 0.0063246
| Rel.Std.Dev. |  | 01: 7.841%; 02: 4.568%; 03: 2.916%; 04: 6.892%; 06: 2.838%; 07: 9.798%; 08: 3.9%; 09: 1.375%
| PDM3 |  | 01: -12.36%; 02: -3.994%; 03: 3.252%; 04: -4.393%; 06: 1.981%; 07: -0.4092%; 08: 5.566%; 09: 9.948%
| Z-Score (Absolute) |  | 01: 1.48; 02: 0.65; 03: 0.06; 04: 0.69; 05: NA; 06: 0.06; 07: NA; 08: 0.29; 09: 0.73; 10: 13.51
Results from laboratory 17 were removed due to their 0.1 ppm reading resolution.
| Analytical results for U in OREAS 920b (Certified Value 4.43 ppm) | [22 empty] | Certified
U | Round | Replicate | Lab | Lab | Lab | Lab | Lab | Lab | Lab | Lab | Lab | Lab | Lab | Lab | Lab | Lab | Lab | [6 empty] | 1
| No | No | 02 | 03 | 04 | 05 | 06 | 11 | 12 | 13 | 14 | 15 | 17 | 18 | 19 | 20 | 24 | [6 empty] | ppm
|  |  | PF*MS | PF*MS | PF*OES/MS | PF*MS | PF*MS | PF*OES/MS | PF*MS | BF*OES/MS | PF*OES/MS | PF*MS | PF*OES/MS | PF*OES | PF*MS | PF*MS | PF*MS | [6 empty] | 2
3
| 1 | 1 | 4.468 | 4 | 4.08 | 3.8 | 3.9 | 3.9906 | 5 | - | 4.7 | 4.9 | 4.6 | 5 | 5.3366 | 4.48 | 5.1653 | [6 empty] | 1
| 1 | 2 | 4.3013 | 4.2 | 4.2 | 3.7 | 4.2 | 4.0771 | 5 | - | 4.82 | 5.3 | 4.3 | 4 | 4.8486 | 4.49 | 4.7715 | [6 empty] | 0
| 1 | 3 | 4.4662 | 5 | 4.32 | 3.7 | 4.1 | 4.079 | 5 | - | 4.85 | 5.3 | 4.3 | 4 | 4.5941 | 4.5 | 4.8728 | [6 empty] | 16
| 1 | 4 | 4.1349 | 4.1 | 4.05 | 3.5 | 4 | 4.0982 | 5 | - | 4.65 | 5 | 4.3 | 4 | 4.7254 | 4.57 | 4.9554 | [6 empty] | 4.4265
| 1 | 5 | 4.1891 | 4.4 | 4.42 | 3.9 | 3.8 | 4.2055 | 5 | - | 4.98 | 5.3 | 4.4 | 5 | 4.5275 | 4.5 | 4.6796 | [6 empty] | 167
| 1 | 6 | 4.3523 | 4.2 | 4.4 | 4.1 | 4 | 4.2073 | 5 | - | 4.73 | 5.1 | 4.4 | 4 | 5.0868 | 4.48 | 4.3784
| Mean |  | 4.3186 | 4.3167 | 4.245 | 3.7833 | 4 | 4.1096 | 5 |  | 4.7883 | 5.15 | 4.3833 | 4.3333 | 4.8532 | 4.5033 | 4.8038
| Median |  | 4.3268 | 4.2 | 4.26 | 3.75 | 4 | 4.0886 | 5 |  | 4.775 | 5.2 | 4.35 | 4 | 4.787 | 4.495 | 4.8221
| Std Dev. |  | 0.1386 | 0.36009 | 0.15972 | 0.20412 | 0.14142 | 0.083697 | 0 |  | 0.1199 | 0.17607 | 0.1169 | 0.5164 | 0.30911 | 0.033862 | 0.26678
| Rel.Std.Dev. |  | 3.209% | 8.342% | 3.763% | 5.395% | 3.536% | 2.037% | 0% |  | 2.504% | 3.419% | 2.667% | 11.92% | 6.369% | 0.7519% | 5.553%
| PDM3 |  | -2.438% | -2.482% | -4.101% | -14.53% | -9.636% | -7.16% | 12.95% |  | 8.173% | 16.34% | -0.9762% | -2.106% | 9.638% | 1.735% | 8.523%
| Z-Score (Absolute) |  | 0.07 | 0.08 | 0.24 | 1.29 | 0.8 | 0.55 | NA | NA | 1 | 1.82 | 0.07 | NA | 1.14 | 0.35 | 1.03
Results from laboratories 12 and 18 were removed due to their 1 ppm reading resolution.
| Analytical results for V in OREAS 920b (Certified Value 176 ppm) | [22 empty] | Certified
V | Round | Replicate | Lab | Lab | Lab | Lab | Lab | Lab | Lab | Lab | Lab | Lab | Lab | Lab | Lab | Lab | Lab | Lab | [5 empty] | 1
| No | No | 01 | 02 | 03 | 04 | 05 | 06 | 10 | 12 | 13 | 14 | 15 | 17 | 18 | 19 | 20 | 22 | [5 empty] | ppm
|  |  | PF*OES | PF*OES | PF*OES | PF*OES/MS | PF*MS | PF*MS | PF*OES | PF*OES | BF*OES | PF*OES/MS | PF*OES | PF*OES/MS | PF*OES | PF*MS | PF*OES | PF*OES/MS | [5 empty] | 0
0
| 1 | 1 | 175 | 181.0562 | 170 | 170 | 178 | 197 | 176 | 165 | 147 | 186 | 166 | 175 | 173 | 191.0039 | 169 | 220 | [5 empty] | 1
| 1 | 2 | 175 | 175.5888 | 168 | 180 | 185 | 198 | 178 | 160 | 139 | 185 | 169 | 174 | 170 | 188.6031 | 169 | 221 | [5 empty] | 0
| 1 | 3 | 173 | 177.2045 | 170 | 170 | 178 | 204 | 182 | 164 | 143 | 188 | 165 | 173 | 159 | 181.845 | 171 | 222 | [5 empty] | 16
| 1 | 4 | 176 | 183.5132 | 168 | 170 | 173 | 199 | 181 | 164 | 143 | 187 | 174 | 172 | 167 | 182.807 | 167 | 230 | [5 empty] | 176.319
| 1 | 5 | 175 | 178.3958 | 170 | 180 | 190 | 190 | 179 | 149 | 139 | 183 | 165 | 176 | 170 | 186.9496 | 169 | 228 | [5 empty] | 168
| 1 | 6 | 174 | 181.4855 | 167 | 180 | 190 | 195 | 174 | 165 | 156 | 183 | 163 | 171 | 168 | 184.5474 | 169 | 225
| Mean |  | 174.6667 | 179.5407 | 168.8333 | 175 | 182.3333 | 197.1667 | 178.3333 | 161.1667 | 144.5 | 185.3333 | 167 | 173.5 | 167.8333 | 185.9593 | 169 | 224.3333
| Median |  | 175 | 179.726 | 169 | 175 | 181.5 | 197.5 | 178.5 | 164 | 143 | 185.5 | 165.5 | 173.5 | 169 | 185.7485 | 169 | 223.5
| Std Dev. |  | 1.0328 | 2.9748 | 1.3292 | 5.4772 | 7.0616 | 4.6224 | 3.0111 | 6.2423 | 6.3797 | 2.0656 | 3.9497 | 1.8708 | 4.7924 | 3.5292 | 1.2649 | 4.0332
| Rel.Std.Dev. |  | 0.5913% | 1.657% | 0.7873% | 3.13% | 3.873% | 2.344% | 1.688% | 3.873% | 4.415% | 1.115% | 2.365% | 1.078% | 2.855% | 1.898% | 0.7485% | 1.798%
| PDM3 |  | -0.9372% | 1.827% | -4.246% | -0.7481% | 3.411% | 11.82% | 1.142% | -8.594% | -18.05% | 5.112% | -5.285% | -1.599% | -4.813% | 5.468% | -4.151% | 27.23%
| Z-Score (Absolute) |  | 0.02 | 0.44 | 0.56 | 0.02 | 0.7 | 2.08 | 0.33 | 1.27 | 2.82 | 0.98 | 0.73 | 0.12 | 0.65 | 1.03 | 0.54 | 4.6
| Analytical results for W in OREAS 920b (Certified Value 3.01 ppm) | [22 empty] | Certified
W | Round | Replicate | Lab | Lab | Lab | Lab | Lab | Lab | Lab | Lab | Lab | Lab | Lab | Lab | Lab | Lab | Lab | [6 empty] | 1
| No | No | 01 | 02 | 03 | 05 | 06 | 10 | 12 | 13 | 14 | 15 | 17 | 18 | 19 | 20 | 24 | [6 empty] | ppm
|  |  | PF*OES | PF*MS | PF*MS | PF*MS | PF*MS | PF*OES | PF*MS | BF*OES | PF*OES/MS | PF*MS | PF*OES/MS | PF*OES | PF*MS | PF*MS | PF*MS | [6 empty] | 2
2
| 1 | 1 | < 10 | 2.5826 | 2 | 2.3 | 2.3 | < 50 | < 5 | < 100 | 3 | 3 | 3 | 10 | 3.5593 | 4 | 4.5999 | [6 empty] | 1
| 1 | 2 | < 10 | 2.4194 | 2 | 2.4 | 2.3 | < 50 | < 5 | < 100 | 3 | 2 | 2.8 | < 5 | 4.1748 | 4 | 5.8649 | [6 empty] | 0
| 1 | 3 | < 10 | 2.4362 | 3 | 2.2 | 2.4 | < 50 | < 5 | < 100 | 3 | 2 | 3.1 | 5 | 4.5321 | 3 | 4.2518 | [6 empty] | 16
| 1 | 4 | < 10 | 2.16 | 3 | 2.3 | 2.4 | < 50 | 5 | < 100 | 3 | 2 | 2.4 | < 5 | 3.4056 | 3 | 5.1895 | [6 empty] | 3.011
| 1 | 5 | < 10 | 2.2097 | 3 | 2.7 | 2.3 | < 50 | < 5 | < 100 | 3 | 2 | 3.2 | 5 | 2.9594 | 3 | 4.9086 | [6 empty] | 169
| 1 | 6 | < 10 | 2.4325 | 4 | 2.4 | 2.3 | < 50 | < 5 | < 100 | 3 | 2 | 3.1 | 13 | 4.476 | 3 | 5.027
| Mean |  |  | 2.3734 | 2.8333 | 2.3833 | 2.3333 |  | 5 |  | 3 | 2.1667 | 2.9333 | 8.25 | 3.8512 | 3.3333 | 4.9736
| Median |  |  | 2.426 | 3 | 2.35 | 2.3 |  | 5 |  | 3 | 2 | 3.05 | 7.5 | 3.8671 | 3 | 4.9678
| Std Dev. |  |  | 0.15852 | 0.75277 | 0.17224 | 0.05164 |  |  |  | 0 | 0.40825 | 0.29439 | 3.9476 | 0.63842 | 0.5164 | 0.54932
| Rel.Std.Dev. |  |  | 6.679% | 26.57% | 7.227% | 2.213% |  |  |  | 0% | 18.84% | 10.04% | 47.85% | 16.58% | 15.49% | 11.04%
| PDM3 |  |  | -21.17% | -5.901% | -20.85% | -22.51% |  | 66.06% |  | -0.3653% | -28.04% | -2.579% | 174% | 27.9% | 10.71% | 65.18%
| Z-Score (Absolute) |  | 2.02 | 0.63 | 0.17 | 0.62 | 0.67 | 22.25 | 0.08 | 47.54 | 0 | 0.84 | 0.07 | 3.37 | 0.86 | 0.34 | 2
| Analytical results for Y in OREAS 920b (Certified Value 27.5 ppm) | [22 empty] | Certified
Y | Round | Replicate | Lab | Lab | Lab | Lab | Lab | Lab | Lab | Lab | Lab | Lab | Lab | Lab | Lab | Lab | Lab | Lab | [5 empty] | 1
| No | No | 01 | 02 | 03 | 04 | 05 | 06 | 10 | 11 | 12 | 13 | 14 | 15 | 17 | 18 | 20 | 24 | [5 empty] | ppm
|  |  | PF*OES | PF*MS | PF*MS | PF*OES/MS | PF*MS | PF*MS | PF*OES | PF*OES/MS | PF*MS | BF*OES | PF*OES/MS | PF*MS | PF*OES/MS | PF*OES | PF*MS | PF*MS | [5 empty] | 1
2
| 1 | 1 | 29 | 27.1461 | 27.9 | 26.5 | 24.9 | 26.1 | 26 | 25.6079 | 24 | 28 | 27.2 | 28.1 | 28.7 | 29 | 26.4 | 31.6545 | [5 empty] | 1
| 1 | 2 | 29 | 27.6093 | 27.8 | 26.7 | 25.8 | 28.7 | 25 | 27.1459 | 24.4 | 27 | 29.3 | 28.3 | 29.3 | 29 | 26.5 | 30.2786 | [5 empty] | 0
| 1 | 3 | 28 | 27.4936 | 28 | 26.9 | 25.4 | 28.2 | 24 | 26.8822 | 23.6 | 28 | 28.6 | 28.7 | 27.7 | 27 | 26.9 | 31.0466 | [5 empty] | 16
| 1 | 4 | 28 | 27.0024 | 28 | 27.7 | 24.3 | 27.6 | 27 | 26.318 | 24.2 | 28 | 28.1 | 28 | 28.2 | 27 | 27.5 | 30.3029 | [5 empty] | 27.4733
| 1 | 5 | 29 | 27.2468 | 27.4 | 27.3 | 26.7 | 27.1 | 23 | 28.0921 | 21.4 | 27 | 30.3 | 29.6 | 27 | 28 | 27 | 30.2687 | [5 empty] | 170
| 1 | 6 | 28 | 27.3971 | 27.2 | 29.4 | 28.1 | 27.6 | 22 | 27.8385 | 23.2 | 29 | 29.2 | 28.4 | 28.5 | 28 | 26.2 | 31.1619
| Mean |  | 28.5 | 27.3159 | 27.7167 | 27.4167 | 25.8667 | 27.55 | 24.5 | 26.9808 | 23.4667 | 27.8333 | 28.7833 | 28.5167 | 28.2333 | 28 | 26.75 | 30.7855
| Median |  | 28.5 | 27.322 | 27.85 | 27.1 | 25.6 | 27.6 | 24.5 | 27.0141 | 23.8 | 28 | 28.9 | 28.35 | 28.35 | 28 | 26.7 | 30.6747
| Std Dev. |  | 0.54772 | 0.22633 | 0.33714 | 1.0629 | 1.3633 | 0.90056 | 1.8708 | 0.93078 | 1.1003 | 0.75277 | 1.0722 | 0.58452 | 0.80416 | 0.89443 | 0.47645 | 0.58684
| Rel.Std.Dev. |  | 1.922% | 0.8286% | 1.216% | 3.877% | 5.271% | 3.269% | 7.636% | 3.45% | 4.689% | 2.705% | 3.725% | 2.05% | 2.848% | 3.194% | 1.781% | 1.906%
| PDM3 |  | 3.737% | -0.5731% | 0.8857% | -0.2063% | -5.848% | 0.2791% | -10.82% | -1.793% | -14.58% | 1.31% | 4.768% | 3.798% | 2.766% | 1.917% | -2.633% | 12.06%
| Z-Score (Absolute) |  | NA | 0.15 | 0.21 | 0.06 | 1.47 | 0.06 | NA | 0.46 | 3.65 | NA | 1.18 | 0.94 | 0.68 | NA | 0.67 | 3
Results from laboratories 1, 10, 13 and 18 were removed due to their 1 ppm reading resolution.
| Analytical results for Yb in OREAS 920b (Certified Value 2.75 ppm) | [22 empty] | Certified
Yb | Round | Replicate | Lab | Lab | Lab | Lab | Lab | Lab | Lab | Lab | Lab | Lab | [11 empty] | 1
| No | No | 05 | 06 | 11 | 12 | 13 | 14 | 17 | 18 | 20 | 24 | [11 empty] | ppm
|  |  | PF*MS | PF*MS | PF*OES/MS | PF*MS | BF*OES/MS | PF*OES/MS | PF*OES/MS | PF*OES | PF*MS | PF*MS | [11 empty] | 2
3
| 1 | 1 | 2.49 | 2.51 | 2.8633 | 2.5 | - | 2.8 | 2.5 | 2.86 | 2.9 | < 2 | [11 empty] | 1
| 1 | 2 | 2.62 | 2.86 | 2.9205 | 2.7 | - | 2.9 | 2.6 | 2.94 | 3 | < 2 | [11 empty] | 7
| 1 | 3 | 2.76 | 2.56 | 2.9794 | 2.4 | - | 2.9 | 2.5 | 2.7 | 2.9 | < 2 | [11 empty] | 16
| 1 | 4 | 2.53 | 2.69 | 2.9555 | 2.6 | - | 2.9 | 2.7 | 2.77 | 3 | < 2 | [11 empty] | 2.7532
| 1 | 5 | 2.77 | 2.57 | 2.8939 | 2.1 | - | 3.1 | 2.9 | 2.77 | 3 | < 2 | [11 empty] | 171
| 1 | 6 | 2.59 | 2.61 | 2.9239 | 2.4 | - | 3 | 2.8 | 2.87 | 2.9 | < 2
| Mean |  | 01: 2.6267; 02: 2.6333; 03: 2.9228; 04: 2.45; 06: 2.9333; 10: 2.6667; 11: 2.8183; 12: 2.95
| Median |  | 01: 2.605; 02: 2.59; 03: 2.9222; 04: 2.45; 06: 2.9; 10: 2.65; 11: 2.815; 12: 2.95
| Std Dev. |  | 01: 0.11639; 02: 0.12628; 03: 0.041605; 04: 0.20736; 06: 0.10328; 10: 0.1633; 11: 0.087044; 12: 0.054772
| Rel.Std.Dev. |  | 01: 4.431%; 02: 4.795%; 03: 1.423%; 04: 8.464%; 06: 3.521%; 10: 6.124%; 11: 3.088%; 12: 1.857%
| PDM3 |  | 01: -4.597%; 02: -4.354%; 03: 6.158%; 04: -11.01%; 06: 6.542%; 10: -3.144%; 11: 2.365%; 12: 7.147%
| Z-Score (Absolute) |  | 0.12 | 0.1 | 0.8 | 0.67 | NA | 0.83 | 0 | 0.47 | 0.88 | 5.19
| Analytical results for Zn in OREAS 920b (Certified Value 61 ppm) | [22 empty] | Certified
Zn | Round | Replicate | Lab | Lab | Lab | Lab | Lab | Lab | Lab | Lab | Lab | Lab | Lab | Lab | Lab | Lab | Lab | Lab | Lab | Lab | Lab | Lab | Lab | 1
| No | No | 01 | 02 | 03 | 04 | 05 | 06 | 07 | 08 | 09 | 10 | 12 | 14 | 15 | 16 | 17 | 18 | 19 | 20 | 22 | 23 | 24 | ppm
|  |  | PF*OES | PF*OES | PF*OES | PF*OES/MS | PF*MS | PF*MS | PF*OES | PF*OES | PF*OES | PF*OES | PF*OES | PF*OES/MS | PF*OES | PF*OES | PF*OES/MS | PF*OES | PF*MS | PF*OES | PF*OES/MS | PF*OES | PF*MS | 0
0
| 1 | 1 | 56 | 68.6234 | < 200000 | 70 | 50 | 40 | 60 | < 20 | 40 | 55 | 65 | 60 | 58 | < 100 | 60 | < 100 | 60.242 | 59 | 67 | < 100 | 76.3838 | 1
| 1 | 2 | 54 | 65.8366 | < 200000 | 70 | 50 | 30 | 40 | 20 | 40 | 58 | 80 | 61 | 65 | < 100 | 60 | < 100 | 57.9522 | 55 | 73 | 100 | 71.001 | 0
| 1 | 3 | 55 | 54.1295 | < 200000 | 70 | 50 | 30 | 50 | < 20 | 30 | 62 | 50 | 60 | 84 | < 100 | 60 | < 100 | 55.3485 | 57 | 72 | < 100 | 71.4886 | 16
| 1 | 4 | 55 | 53.5517 | < 200000 | 70 | 50 | 30 | 40 | < 20 | 30 | 62 | 45 | 61 | 56 | < 100 | 60 | < 100 | 57.4439 | 54 | 72 | < 100 | 68.6966 | 61.0558
| 1 | 5 | 53 | 53.5517 | < 200000 | 70 | 50 | 30 | 70 | < 20 | 50 | 74 | 69 | 53 | 61 | < 100 | 60 | < 100 | 67.4237 | 71 | 70 | < 100 | 67.0896 | 172
| 1 | 6 | 55 | 54.1468 | < 200000 | 80 | 60 | 30 | 40 | < 20 | 30 | 72 | 50 | 54 | 63 | < 100 | 80 | < 100 | 59.7066 | 58 | 69 | < 100 | 67.9137
| Mean |  | 54.6667 | 58.3066 |  | 71.6667 | 51.6667 | 31.6667 | 50 | 20 | 36.6667 | 63.8333 | 59.8333 | 58.1667 | 64.5 |  | 63.3333 |  | 59.6861 | 59 | 70.5 | 100 | 70.4289
| Median |  | 55 | 54.1381 |  | 70 | 50 | 30 | 45 | 20 | 35 | 62 | 57.5 | 60 | 62 |  | 60 |  | 58.8294 | 57.5 | 71 | 100 | 69.8488
| Std Dev. |  | 1.0328 | 6.9729 |  | 4.0825 | 4.0825 | 4.0825 | 12.6491 |  | 8.165 | 7.6004 | 13.6443 | 3.656 | 10.0946 |  | 8.165 |  | 4.172 | 6.1644 | 2.2583 |  | 3.3879
| Rel.Std.Dev. |  | 1.889% | 11.96% |  | 5.696% | 7.902% | 12.89% | 25.3% |  | 22.27% | 11.91% | 22.8% | 6.285% | 15.65% |  | 12.89% |  | 6.99% | 10.45% | 3.203% |  | 4.81%
| PDM3 |  | -10.46% | -4.503% |  | 17.38% | -15.38% | -48.13% | -18.11% | -67.24% | -39.95% | 4.549% | -2.002% | -4.732% | 5.641% |  | 3.73% |  | -2.243% | -3.367% | 15.47% | 63.78% | 15.35%
| Z-Score (Absolute) |  | 0.7 | 0.19 | 13999.28 | NA | NA | NA | NA | NA | NA | 0.58 | 0.02 | 0.21 | 0.67 | 1.36 | NA | 1.36 | 0 | 0.1 | 1.51 | NA | 1.5
Results from laboratories 4, 5, 6, 7, 8, 9 and 17 were removed due to their 10 ppm reading resolution. Results from laboratory 23 were removed due to their 100 ppm reading resolution.
| Analytical results for Zr in OREAS 920b (Indicative Value 101 ppm) | [22 empty] | Indicative
Zr | Round | Replicate | 01: Lab; 02: Lab; 03: Lab; 04: Lab | 1
| No | No | 01: 13; 02: 14; 03: 20; 04: 24 | ppm
|  |  | 01: BF*OES/MS; 02: PF*OES/MS; 03: PF*MS; 04: PF*MS | 0
0
| 1 | 1 | 01: -; 02: 109; 03: 104; 04: 92.7068 | 1
| 1 | 2 | 01: -; 02: 113; 03: 103; 04: 89.4893 | 9
| 1 | 3 | 01: -; 02: 111; 03: 102; 04: 90.6506 | 16
| 1 | 4 | 01: -; 02: 110; 03: 104; 04: 91.445 | 101.4547
| 1 | 5 | 01: -; 02: 116; 03: 103; 04: 86.445 | 15
| 1 | 6 | 01: -; 02: 112; 03: 98.3; 04: 78.7022
| Mean |  | 02: 111.8333; 03: 102.3833; 04: 88.2398
| Median |  | 02: 111.5; 03: 103; 04: 90.07
| Std Dev. |  | 02: 2.4833; 03: 2.1358; 04: 5.134
| Rel.Std.Dev. |  | 02: 2.221%; 03: 2.086%; 04: 5.818%
| PDM3 |  | 02: 10.23%; 03: 0.9153%; 04: -13.03%
| Z-Score (Absolute) |  | 01: NA; 02: 0.67; 03: 0; 04: 1.01
Note on C17: Z-Scores have been calculated inclusive of individual outliers. In general, laboratory batches are rejected if Z-Score > 2.5.
Note on C35: Z-Scores have been calculated inclusive of individual outliers. In general, laboratory batches are rejected if Z-Score > 2.5.
Note on C53: Z-Scores have been calculated inclusive of individual outliers. In general, laboratory batches are rejected if Z-Score > 2.5.
Note on C71: Z-Scores have been calculated inclusive of individual outliers. In general, laboratory batches are rejected if Z-Score > 2.5.
Note on C89: Z-Scores have been calculated inclusive of individual outliers. In general, laboratory batches are rejected if Z-Score > 2.5.
Note on C107: Z-Scores have been calculated inclusive of individual outliers. In general, laboratory batches are rejected if Z-Score > 2.5.
Note on C125: Z-Scores have been calculated inclusive of individual outliers. In general, laboratory batches are rejected if Z-Score > 2.5.
Note on C143: Z-Scores have been calculated inclusive of individual outliers. In general, laboratory batches are rejected if Z-Score > 2.5.
Note on C161: Z-Scores have been calculated inclusive of individual outliers. In general, laboratory batches are rejected if Z-Score > 2.5.
Note on C179: Z-Scores have been calculated inclusive of individual outliers. In general, laboratory batches are rejected if Z-Score > 2.5.
Note on C197: Z-Scores have been calculated inclusive of individual outliers. In general, laboratory batches are rejected if Z-Score > 2.5.
Note on C216: Z-Scores have been calculated inclusive of individual outliers. In general, laboratory batches are rejected if Z-Score > 2.5.
Note on C234: Z-Scores have been calculated inclusive of individual outliers. In general, laboratory batches are rejected if Z-Score > 2.5.
Note on C252: Z-Scores have been calculated inclusive of individual outliers. In general, laboratory batches are rejected if Z-Score > 2.5.
Note on C270: Z-Scores have been calculated inclusive of individual outliers. In general, laboratory batches are rejected if Z-Score > 2.5.
Note on C288: Z-Scores have been calculated inclusive of individual outliers. In general, laboratory batches are rejected if Z-Score > 2.5.
Note on C306: Z-Scores have been calculated inclusive of individual outliers. In general, laboratory batches are rejected if Z-Score > 2.5.
Note on C325: Z-Scores have been calculated inclusive of individual outliers. In general, laboratory batches are rejected if Z-Score > 2.5.
Note on C343: Z-Scores have been calculated inclusive of individual outliers. In general, laboratory batches are rejected if Z-Score > 2.5.
Note on C361: Z-Scores have been calculated inclusive of individual outliers. In general, laboratory batches are rejected if Z-Score > 2.5.
Note on C379: Z-Scores have been calculated inclusive of individual outliers. In general, laboratory batches are rejected if Z-Score > 2.5.
Note on C397: Z-Scores have been calculated inclusive of individual outliers. In general, laboratory batches are rejected if Z-Score > 2.5.
Note on C415: Z-Scores have been calculated inclusive of individual outliers. In general, laboratory batches are rejected if Z-Score > 2.5.
Note on C433: Z-Scores have been calculated inclusive of individual outliers. In general, laboratory batches are rejected if Z-Score > 2.5.
Note on C451: Z-Scores have been calculated inclusive of individual outliers. In general, laboratory batches are rejected if Z-Score > 2.5.
Note on C469: Z-Scores have been calculated inclusive of individual outliers. In general, laboratory batches are rejected if Z-Score > 2.5.
Note on C487: Z-Scores have been calculated inclusive of individual outliers. In general, laboratory batches are rejected if Z-Score > 2.5.
Note on C506: Z-Scores have been calculated inclusive of individual outliers. In general, laboratory batches are rejected if Z-Score > 2.5.
Note on C524: Z-Scores have been calculated inclusive of individual outliers. In general, laboratory batches are rejected if Z-Score > 2.5.
Note on C542: Z-Scores have been calculated inclusive of individual outliers. In general, laboratory batches are rejected if Z-Score > 2.5.
Note on C560: Z-Scores have been calculated inclusive of individual outliers. In general, laboratory batches are rejected if Z-Score > 2.5.
Note on C578: Z-Scores have been calculated inclusive of individual outliers. In general, laboratory batches are rejected if Z-Score > 2.5.
Note on C596: Z-Scores have been calculated inclusive of individual outliers. In general, laboratory batches are rejected if Z-Score > 2.5.
Note on C614: Z-Scores have been calculated inclusive of individual outliers. In general, laboratory batches are rejected if Z-Score > 2.5.
Note on C632: Z-Scores have been calculated inclusive of individual outliers. In general, laboratory batches are rejected if Z-Score > 2.5.
Note on C650: Z-Scores have been calculated inclusive of individual outliers. In general, laboratory batches are rejected if Z-Score > 2.5.
Note on C668: Z-Scores have been calculated inclusive of individual outliers. In general, laboratory batches are rejected if Z-Score > 2.5.
Note on C686: Z-Scores have been calculated inclusive of individual outliers. In general, laboratory batches are rejected if Z-Score > 2.5.
Note on C704: Z-Scores have been calculated inclusive of individual outliers. In general, laboratory batches are rejected if Z-Score > 2.5.
Note on C722: Z-Scores have been calculated inclusive of individual outliers. In general, laboratory batches are rejected if Z-Score > 2.5.
Note on C740: Z-Scores have been calculated inclusive of individual outliers. In general, laboratory batches are rejected if Z-Score > 2.5.
Note on C758: Z-Scores have been calculated inclusive of individual outliers. In general, laboratory batches are rejected if Z-Score > 2.5.
Note on C776: Z-Scores have been calculated inclusive of individual outliers. In general, laboratory batches are rejected if Z-Score > 2.5.
Note on C794: Z-Scores have been calculated inclusive of individual outliers. In general, laboratory batches are rejected if Z-Score > 2.5.
Note on C812: Z-Scores have been calculated inclusive of individual outliers. In general, laboratory batches are rejected if Z-Score > 2.5.
Note on C830: Z-Scores have been calculated inclusive of individual outliers. In general, laboratory batches are rejected if Z-Score > 2.5.
Note on C848: Z-Scores have been calculated inclusive of individual outliers. In general, laboratory batches are rejected if Z-Score > 2.5.
Note on C866: Z-Scores have been calculated inclusive of individual outliers. In general, laboratory batches are rejected if Z-Score > 2.5.
Note on C884: Z-Scores have been calculated inclusive of individual outliers. In general, laboratory batches are rejected if Z-Score > 2.5.
Note on C903: Z-Scores have been calculated inclusive of individual outliers. In general, laboratory batches are rejected if Z-Score > 2.5.
Note on C921: Z-Scores have been calculated inclusive of individual outliers. In general, laboratory batches are rejected if Z-Score > 2.5.
Note on C939: Z-Scores have been calculated inclusive of individual outliers. In general, laboratory batches are rejected if Z-Score > 2.5.
Note on C958: Z-Scores have been calculated inclusive of individual outliers. In general, laboratory batches are rejected if Z-Score > 2.5.
Note on C976: Z-Scores have been calculated inclusive of individual outliers. In general, laboratory batches are rejected if Z-Score > 2.5.
Note on C994: Z-Scores have been calculated inclusive of individual outliers. In general, laboratory batches are rejected if Z-Score > 2.5.
Note on C1013: Z-Scores have been calculated inclusive of individual outliers. In general, laboratory batches are rejected if Z-Score > 2.5.
Note on C1032: Z-Scores have been calculated inclusive of individual outliers. In general, laboratory batches are rejected if Z-Score > 2.5.
Note on C1050: Z-Scores have been calculated inclusive of individual outliers. In general, laboratory batches are rejected if Z-Score > 2.5.
Note on C1068: Z-Scores have been calculated inclusive of individual outliers. In general, laboratory batches are rejected if Z-Score > 2.5.
Note on C1087: Z-Scores have been calculated inclusive of individual outliers. In general, laboratory batches are rejected if Z-Score > 2.5.
Note on C1105: Z-Scores have been calculated inclusive of individual outliers. In general, laboratory batches are rejected if Z-Score > 2.5.
Note on C1124: Z-Scores have been calculated inclusive of individual outliers. In general, laboratory batches are rejected if Z-Score > 2.5.

## Thermograv
| Analytical results for LOI1000 in OREAS 920b (Indicative Value 3.67 wt.%) |  |  |  | Indicative
LOI1000 | Round | Replicate | Lab | Lab | 1
| No | No | 01 | 13 | wt.%
|  |  | BF*XRF | BF*OES | 2
2
| 1 | 1 |  | 3.59 | 1
| 1 | 2 |  | 3.66 | 13
| 1 | 3 |  | 3.68 | 16
| 1 | 4 |  | 3.72 | 3.6667
| 1 | 5 |  | 3.71 | 19
| 1 | 6 |  | 3.64
| Mean |  |  | 3.6667
| Median |  |  | 3.67
| Std Dev. |  |  | 0.048028
| Rel.Std.Dev. |  |  | 1.31%
| PDM3 |  |  | -9.992e-14%
| Z-Score (Absolute) |  | NA | NA
Note on C17: Z-Scores have been calculated inclusive of individual outliers. In general, laboratory batches are rejected if Z-Score > 2.5.

## IRC
| Analytical results for C in OREAS 920b (Indicative Value 0.784 wt.%) | [9 empty] | Indicative
C | Round | Replicate | Lab | Lab | [6 empty] | 1
| No | No | 13 | 19 | [6 empty] | wt.%
|  |  | IRC | IRC | [6 empty] | 3
3
| 1 | 1 | - | 0.781 | [6 empty] | 1
| 1 | 2 | - | 0.785 | [6 empty] | 15
| 1 | 3 | - | 0.774 | [6 empty] | 16
| 1 | 4 | - | 0.785 | [6 empty] | 0.78417
| 1 | 5 | - | 0.789 | [6 empty] | 21
| 1 | 6 | - | 0.791
| Mean |  |  | 0.78417
| Median |  |  | 0.785
| Std Dev. |  |  | 0.00608
| Rel.Std.Dev. |  |  | 0.7753%
| PDM3 |  |  | -3.331e-14%
| Z-Score (Absolute) |  | NA | NA
| Analytical results for S in OREAS 920b (Indicative Value 0.026 wt.%) | [9 empty] | Indicative
S | Round | Replicate | Lab | Lab | Lab | Lab | Lab | Lab | Lab | Lab | 1
| No | No | 01 | 04 | 10 | 11 | 12 | 13 | 16 | 19 | wt.%
|  |  | IRC | IRC | IRC | IRC | IRC | IRC | IRC | IRC | 3
3
| 1 | 1 |  | NA | N.A. | 0.024 |  | - | N.A. | 0.027 | 1
| 1 | 2 |  | NA | N.A. | 0.024 |  | - | N.A. | 0.027 | 15
| 1 | 3 |  | NA | N.A. | 0.025 |  | - | N.A. | 0.027 | 16
| 1 | 4 |  | NA | N.A. | 0.025 |  | - | N.A. | 0.026 | 0.025667
| 1 | 5 |  | NA | N.A. | 0.025 |  | - | N.A. | 0.028 | 21
| 1 | 6 |  | NA | N.A. | 0.024 |  | - | N.A. | 0.026
| Mean |  |  |  |  | 0.0245 |  |  |  | 0.026833
| Median |  |  |  |  | 0.0245 |  |  |  | 0.027
| Std Dev. |  |  |  |  | 0.00054772 |  |  |  | 0.00075277
| Rel.Std.Dev. |  |  |  |  | 2.236% |  |  |  | 2.805%
| PDM3 |  |  |  |  | -4.545% |  |  |  | 4.545%
| Z-Score (Absolute) |  | NA | NA | NA | 0.67 | NA | NA | NA | 0.67
Note on C17: Z-Scores have been calculated inclusive of individual outliers. In general, laboratory batches are rejected if Z-Score > 2.5.
Note on C35: Z-Scores have been calculated inclusive of individual outliers. In general, laboratory batches are rejected if Z-Score > 2.5.